## Sheet1
Var1 | Fe | Cr | Ni | Co | Mo | ShearModulus_eff | PoissonsRatio_eff | delta_prime_misfit | sigma_SSS | Gmin_FCC | eq_FCC | Gmin_eq_FCC | sigma_SSS_FCC | compo_A_B_C_D_E | FORMULA | delta_a | Hmix | VEC | sigma_bulk_modulus
0 | 33 | 3 | 5 | 12 | 47 | 108.4984 | 0.2739335 | 0.120161 | 1139.54 | 0 | 0 | 0 |  | Fe_Cr_Ni_Co_Mo | Fe33Cr3Ni5Co12Mo47 | 0.04567668 | -3.4564 | 7.22 | 28.9109
1 | 39 | 5 | 5 | 11 | 40 | 105.586 | 0.274798 | 0.1197071 | 1094.317 | 0 | 0 | 0 |  | Fe_Cr_Ni_Co_Mo | Fe39Cr5Ni5Co11Mo40 | 0.04523811 | -3.2516 | 7.31 | 28.8269
2 | 44 | 7 | 4 | 10 | 34 | 103.3191 | 0.2750927 | 0.1171739 | 1029.031 | 0 | 0 | 0 |  | Fe_Cr_Ni_Co_Mo | Fe44Cr7Ni4Co10Mo34 | 0.0441683 | -2.946638 | 7.353535 | 28.34301
3 | 49 | 11 | 4 | 9 | 27 | 100.5982 | 0.2748923 | 0.1115982 | 920.2522 | 0 | 0 | 0 |  | Fe_Cr_Ni_Co_Mo | Fe49Cr11Ni4Co9Mo27 | 0.04159269 | -2.6772 | 7.41 | 26.96368
4 | 53 | 14 | 3 | 7 | 22 | 98.99256 | 0.274038 | 0.1053845 | 821.6632 | 0 | 0 | 0 |  | Fe_Cr_Ni_Co_Mo | Fe53Cr14Ni3Co7Mo22 | 0.03918991 | -2.318539 | 7.40404 | 25.63349
5 | 21 | 3 | 6 | 19 | 51 | 110.4018 | 0.2735648 | 0.1202319 | 1166.127 | 0 | 0 | 0 |  | Fe_Cr_Ni_Co_Mo | Fe21Cr3Ni6Co19Mo51 | 0.04487096 | -4.0788 | 7.23 | 28.07419
6 | 27 | 5 | 7 | 17 | 44 | 107.515 | 0.2744521 | 0.1210206 | 1138.444 | 0 | 0 | 0 |  | Fe_Cr_Ni_Co_Mo | Fe27Cr5Ni7Co17Mo44 | 0.04508693 | -3.9316 | 7.33 | 28.49754
7 | 32 | 7 | 8 | 16 | 38 | 104.8169 | 0.2753285 | 0.1200541 | 1089.413 | 0 | 0 | 0 |  | Fe_Cr_Ni_Co_Mo | Fe32Cr7Ni8Co16Mo38 | 0.04438981 | -3.798843 | 7.425743 | 28.22633
8 | 36 | 10 | 8 | 14 | 32 | 102.7932 | 0.2750621 | 0.1166507 | 1014.142 | 0 | 0 | 0 |  | Fe_Cr_Ni_Co_Mo | Fe36Cr10Ni8Co14Mo32 | 0.04306695 | -3.5584 | 7.46 | 27.70993
9 | 40 | 14 | 9 | 11 | 26 | 100.7554 | 0.2743107 | 0.1111827 | 914.4072 | 0 | 0 | 0 |  | Fe_Cr_Ni_Co_Mo | Fe40Cr14Ni9Co11Mo26 | 0.04081237 | -3.3464 | 7.49 | 26.6
10 | 44 | 18 | 8 | 9 | 21 | 99.28402 | 0.2728922 | 0.1043345 | 808.8439 | 0 | 0 | 0 |  | Fe_Cr_Ni_Co_Mo | Fe44Cr18Ni8Co9Mo21 | 0.03814011 | -3.0068 | 7.47 | 25.19425
11 | 46 | 23 | 7 | 7 | 16 | 98.2513 | 0.2704379 | 0.09528571 | 686.9147 | 0 | 0 | 0 |  | Fe_Cr_Ni_Co_Mo | Fe46Cr23Ni7Co7Mo16 | 0.03464703 | -2.698092 | 7.424242 | 23.28014
12 | 12 | 3 | 4 | 29 | 52 | 110.9414 | 0.2739137 | 0.1206656 | 1181.361 | 0 | 0 | 0 |  | Fe_Cr_Ni_Co_Mo | Fe12Cr3Ni4Co29Mo52 | 0.04400607 | -4.4624 | 7.27 | 27.17278
13 | 16 | 4 | 8 | 27 | 46 | 107.938 | 0.275691 | 0.1229102 | 1175.838 | 0 | 0 | 0 |  | Fe_Cr_Ni_Co_Mo | Fe16Cr4Ni8Co27Mo46 | 0.04442394 | -4.574453 | 7.435644 | 27.4645
14 | 21 | 6 | 10 | 24 | 39 | 105.154 | 0.2766238 | 0.1221705 | 1127.163 | 0 | 0 | 0 |  | Fe_Cr_Ni_Co_Mo | Fe21Cr6Ni10Co24Mo39 | 0.04404548 | -4.4376 | 7.54 | 27.52381
15 | 25 | 9 | 12 | 21 | 34 | 103.1747 | 0.2765679 | 0.1197705 | 1065.491 | 0 | 0 | 0 |  | Fe_Cr_Ni_Co_Mo | Fe25Cr9Ni12Co21Mo34 | 0.04305875 | -4.308597 | 7.594059 | 27.27395
16 | 28 | 13 | 13 | 17 | 29 | 101.8885 | 0.2752921 | 0.1154648 | 986.0344 | 0 | 0 | 0 |  | Fe_Cr_Ni_Co_Mo | Fe28Cr13Ni13Co17Mo29 | 0.0416549 | -4.1452 | 7.59 | 26.87359
17 | 31 | 17 | 14 | 14 | 24 | 100.3603 | 0.2741799 | 0.1098896 | 891.9818 | 0 | 0 | 0 |  | Fe_Cr_Ni_Co_Mo | Fe31Cr17Ni14Co14Mo24 | 0.03947863 | -3.9868 | 7.6 | 25.8602
18 | 34 | 23 | 13 | 11 | 19 | 99.49971 | 0.2711914 | 0.1017909 | 775.5603 | 0 | 0 | 0 |  | Fe_Cr_Ni_Co_Mo | Fe34Cr23Ni13Co11Mo19 | 0.03649191 | -3.6844 | 7.53 | 24.46937
19 | 36 | 29 | 12 | 8 | 15 | 99.19572 | 0.2676448 | 0.0934126 | 668.1653 | 0 | 0 | 0 |  | Fe_Cr_Ni_Co_Mo | Fe36Cr29Ni12Co8Mo15 | 0.03337856 | -3.4 | 7.44 | 22.87772
20 | 37 | 36 | 9 | 6 | 12 | 99.8708 | 0.2625446 | 0.08517949 | 574.3475 | 0 | 0 | 0 |  | Fe_Cr_Ni_Co_Mo | Fe37Cr36Ni9Co6Mo12 | 0.03046555 | -2.9424 | 7.28 | 21.37732
21 | 10 | 3 | 6 | 38 | 43 | 106.4259 | 0.2778993 | 0.1244203 | 1182.739 | 0 | 0 | 0 |  | Fe_Cr_Ni_Co_Mo | Fe10Cr3Ni6Co38Mo43 | 0.04369211 | -4.7792 | 7.58 | 26.47622
22 | 13 | 4 | 10 | 34 | 38 | 104.2244 | 0.2791229 | 0.1239461 | 1146.781 | 0 | 0 | 0 |  | Fe_Cr_Ni_Co_Mo | Fe13Cr4Ni10Co34Mo38 | 0.04338359 | -4.769309 | 7.69697 | 26.40984
23 | 16 | 7 | 14 | 29 | 33 | 102.3312 | 0.2791416668 | 0.1214108 | 1083.602 | 0 | 0 | 0 |  | Fe_Cr_Ni_Co_Mo | Fe16Cr7Ni14Co29Mo33 | 0.04249238 | -4.732986 | 7.767677 | 26.30261
24 | 19 | 10 | 17 | 25 | 29 | 100.7859 | 0.2788398 | 0.1182204 | 1018.08 | 0 | 0 | 0 |  | Fe_Cr_Ni_Co_Mo | Fe19Cr10Ni17Co25Mo29 | 0.04124438 | -4.6716 | 7.81 | 25.91602
25 | 21 | 15 | 19 | 20 | 25 | 100.0621 | 0.2767505 | 0.1132821 | 937.6142 | 0 | 0 | 0 |  | Fe_Cr_Ni_Co_Mo | Fe21Cr15Ni19Co20Mo25 | 0.0396224 | -4.6412 | 7.78 | 25.5194
26 | 24 | 20 | 19 | 16 | 21 | 99.40377 | 0.274289 | 0.1070143 | 844.5348 | 0 | 0 | 0 |  | Fe_Cr_Ni_Co_Mo | Fe24Cr20Ni19Co16Mo21 | 0.03751688 | -4.4788 | 7.72 | 24.74247
27 | 26 | 26 | 18 | 12 | 17 | 99.26855 | 0.2705666 | 0.09928247 | 741.3616 | 0 | 0 | 0 |  | Fe_Cr_Ni_Co_Mo | Fe26Cr26Ni18Co12Mo17 | 0.03492676 | -4.282828 | 7.616162 | 23.66656
28 | 28 | 34 | 17 | 9 | 13 | 99.25586 | 0.2659011 | 0.08972311 | 623.884 | 0 | 0 | 0 |  | Fe_Cr_Ni_Co_Mo | Fe28Cr34Ni17Co9Mo13 | 0.03117033 | -4.03333 | 7.49505 | 21.78848
29 | 28 | 43 | 12 | 6 | 11 | 101.438 | 0.2580805 | 0.08220747 | 546.8537 | 0 | 0 | 0 |  | Fe_Cr_Ni_Co_Mo | Fe28Cr43Ni12Co6Mo11 | 0.02915637 | -3.4232 | 7.22 | 20.98071
30 | 8 | 3 | 9 | 45 | 35 | 102.133 | 0.2819186 | 0.1243125 | 1130.841 | 0 | 0 | 0 |  | Fe_Cr_Ni_Co_Mo | Fe8Cr3Ni9Co45Mo35 | 0.0422479 | -4.7588 | 7.87 | 25.21488
31 | 10 | 5 | 14 | 39 | 31 | 100.5894 | 0.2822747 | 0.1219515 | 1076.475 | 0 | 0 | 0 |  | Fe_Cr_Ni_Co_Mo | Fe10Cr5Ni14Co39Mo31 | 0.0414672 | -4.772166 | 7.949495 | 25.04358
32 | 12 | 8 | 19 | 33 | 27 | 99.11956 | 0.2820685 | 0.118388 | 1007.32 | 0 | 0 | 0 |  | Fe_Cr_Ni_Co_Mo | Fe12Cr8Ni19Co33Mo27 | 0.0401844 | -4.800326 | 8.010101 | 24.687
33 | 14 | 12 | 22 | 28 | 24 | 98.41015 | 0.280612 | 0.1144523 | 942.4162 | 0 | 0 | 0 |  | Fe_Cr_Ni_Co_Mo | Fe14Cr12Ni22Co28Mo24 | 0.03879986 | -4.8384 | 8 | 24.3877
34 | 16 | 17 | 24 | 23 | 20 | 97.64474 | 0.2784997 | 0.1080639 | 847.5264 | 0 | 0 | 0 |  | Fe_Cr_Ni_Co_Mo | Fe16Cr17Ni24Co23Mo20 | 0.03659214 | -4.8512 | 7.97 | 23.64318
35 | 18 | 22 | 25 | 18 | 17 | 97.48935 | 0.2756866 |  |  | 0 | 0 | 0 |  | Fe_Cr_Ni_Co_Mo | Fe18Cr22Ni25Co18Mo17 | 0.0345584 | -4.8684 | 7.9 | 22.92837
36 | 20 | 30 | 24 | 13 | 13 | 97.80736 | 0.2704833 | 0.09229199 | 647.6586 | 0 | 0 | 0 |  | Fe_Cr_Ni_Co_Mo | Fe20Cr30Ni24Co13Mo13 | 0.03112329 | -4.7876 | 7.75 | 21.51162
37 | 20 | 38 | 22 | 9 | 11 | 99.35395 | 0.2642267 | 0.08697036 | 589.2915 | 0 | 0 | 0 |  | Fe_Cr_Ni_Co_Mo | Fe20Cr38Ni22Co9Mo11 | 0.0290137 | -4.6676 | 7.55 | 20.74102
38 | 20 | 50 | 16 | 6 | 8 | 101.8506 | 0.2542048 | 0.07543534 | 472.6063 | 0 | 0 | 0 |  | Fe_Cr_Ni_Co_Mo | Fe20Cr50Ni16Co6Mo8 | 0.02521057 | -4.0064 | 7.22 | 18.86796
39 | 7 | 3 | 14 | 50 | 25 | 96.53527 | 0.2873054 | 0.1180707 | 985.0398 | 0 | 0 | 0 |  | Fe_Cr_Ni_Co_Mo | Fe7Cr3Ni14Co50Mo25 | 0.03881308 | -4.289766 | 8.222222 | 22.85866
40 | 8 | 6 | 21 | 42 | 23 | 95.9342 | 0.2865407 | 0.1155481 | 942.1178 | 0 | 0 | 0 |  | Fe_Cr_Ni_Co_Mo | Fe8Cr6Ni21Co42Mo23 | 0.03788661 | -4.4756 | 8.26 | 22.73214
41 | 9 | 9 | 26 | 36 | 20 | 94.96076 | 0.2860038 | 0.1109169 | 870.7872 | 0 | 0 | 0 |  | Fe_Cr_Ni_Co_Mo | Fe9Cr9Ni26Co36Mo20 | 0.03625856 | -4.5628 | 8.3 | 22.17453
42 | 11 | 13 | 28 | 29 | 18 | 95.14787 | 0.2835193 | 0.1065111 | 813.6705 | 0 | 0 | 0 |  | Fe_Cr_Ni_Co_Mo | Fe11Cr13Ni28Co29Mo18 | 0.03516962 | -4.761963 | 8.232323 | 22.12513
43 | 12 | 18 | 30 | 24 | 16 | 95.37409 | 0.2806413 | 0.1019388 | 755.4852 | 0 | 0 | 0 |  | Fe_Cr_Ni_Co_Mo | Fe12Cr18Ni30Co24Mo16 | 0.03357578 | -4.9584 | 8.16 | 21.76603
44 | 14 | 25 | 31 | 18 | 13 | 95.70734 | 0.2763357 | 0.09430299 | 663.1074 | 0 | 0 | 0 |  | Fe_Cr_Ni_Co_Mo | Fe14Cr25Ni31Co18Mo13 | 0.0308535 | -5.117145 | 8.039604 | 20.84811
45 | 15 | 32 | 30 | 13 | 10 | 96.4248 | 0.2712274 | 0.0854658 | 564.6885 | 0 | 0 | 0 |  | Fe_Cr_Ni_Co_Mo | Fe15Cr32Ni30Co13Mo10 | 0.02776442 | -5.2036 | 7.89 | 19.61097
46 | 15 | 42 | 26 | 8 | 8 | 98.92048 | 0.2624441 | 0.07763459 | 488.598 | 0 | 0 | 0 |  | Fe_Cr_Ni_Co_Mo | Fe15Cr42Ni26Co8Mo8 | 0.02527279 | -5.115396 | 7.59596 | 18.74438
47 | 15 | 55 | 19 | 5 | 6 | 102.2421 | 0.2511778 | 0.06772822 | 397.8549 | 0 | 0 | 0 |  | Fe_Cr_Ni_Co_Mo | Fe15Cr55Ni19Co5Mo6 | 0.02204672 | -4.4052 | 7.21 | 17.16828
48 | 7 | 3 | 21 | 52 | 17 | 91.38416 | 0.2925894 | 0.1069836 | 797.9692 | 0 | 0 | 0 |  | Fe_Cr_Ni_Co_Mo | Fe7Cr3Ni21Co52Mo17 | 0.03389614 | -3.5604 | 8.54 | 19.80303
49 | 7 | 6 | 28 | 43 | 16 | 91.49394 | 0.2911979 | 0.1049813 | 772.2595 | 1 | 0 | 0 |  | Fe_Cr_Ni_Co_Mo | Fe7Cr6Ni28Co43Mo16 | 0.03325827 | -3.8972 | 8.55 | 19.84414
50 | 7 | 9 | 33 | 36 | 15 | 91.67815 | 0.2896373 | 0.1027425 | 744.747 | 1 | 0 | 0 |  | Fe_Cr_Ni_Co_Mo | Fe7Cr9Ni33Co36Mo15 | 0.03252515 | -4.2108 | 8.54 | 19.82423
51 | 8 | 14 | 36 | 30 | 13 | 91.87701 | 0.2868413 | 0.09748898 | 681.9888 | 1 | 0 | 0 |  | Fe_Cr_Ni_Co_Mo | Fe8Cr14Ni36Co30Mo13 | 0.03065739 | -4.53681 | 8.475248 | 19.41402
52 | 9 | 19 | 38 | 24 | 11 | 92.23071 | 0.2837239 | 0.09175538 | 616.9925 | 1 | 0 | 0 |  | Fe_Cr_Ni_Co_Mo | Fe9Cr19Ni38Co24Mo11 | 0.02865125 | -4.859524 | 8.39604 | 18.86288
53 | 10 | 25 | 38 | 18 | 9 | 93.12601 | 0.2792137 | 0.08503103 | 546.7323 | 1 | 0 | 0 |  | Fe_Cr_Ni_Co_Mo | Fe10Cr25Ni38Co18Mo9 | 0.0264289 | -5.2096 | 8.26 | 18.24144
54 | 11 | 33 | 37 | 12 | 7 | 94.63835 | 0.2728678 | 0.07759983 | 473.8589 | 1 | 0 | 0 |  | Fe_Cr_Ni_Co_Mo | Fe11Cr33Ni37Co12Mo7 | 0.02365654 | -5.5308 | 8.06 | 17.3309
55 | 12 | 44 | 32 | 7 | 5 | 97.36392 | 0.2631918 | 0.0686408 | 393.1038 | 0 | 0 | 0 |  | Fe_Cr_Ni_Co_Mo | Fe12Cr44Ni32Co7Mo5 | 0.02027443 | -5.5532 | 7.73 | 16.02342
56 | 12 | 57 | 23 | 4 | 4 | 101.584 | 0.2507003 | 0.0611736 | 334.0688 | 0 | 0 | 0 |  | Fe_Cr_Ni_Co_Mo | Fe12Cr57Ni23Co4Mo4 | 0.01822799 | -4.8772 | 7.28 | 15.08774
57 | 5 | 6 | 37 | 42 | 10 | 87.37575 | 0.2959498 | 0.08998373 | 576.6653 | 1 | 1 | 1 | 576.6653 | Fe_Cr_Ni_Co_Mo | Fe5Cr6Ni37Co42Mo10 | 0.02741473 | -3.1848 | 8.84 | 16.37406
58 | 5 | 9 | 41 | 35 | 10 | 88.22921 | 0.2936225 | 0.09038929 | 583.8181 | 1 | 1 | 1 | 583.8181 | Fe_Cr_Ni_Co_Mo | Fe5Cr9Ni41Co35Mo10 | 0.0274846 | -3.6772 | 8.79 | 16.84369
59 | 6 | 13 | 44 | 28 | 9 | 88.83017 | 0.2908462 | 0.0869671 | 549.5528 | 1 | 1 | 1 | 549.5528 | Fe_Cr_Ni_Co_Mo | Fe6Cr13Ni44Co28Mo9 | 0.02633027 | -4.1496 | 8.72 | 16.7723
60 | 7 | 18 | 45 | 22 | 8 | 89.84957 | 0.2869703 | 0.0834187 | 516.0148 | 1 | 1 | 1 | 516.0148 | Fe_Cr_Ni_Co_Mo | Fe7Cr18Ni45Co22Mo8 | 0.02504538 | -4.6704 | 8.6 | 16.7006
61 | 8 | 25 | 45 | 16 | 6 | 90.96207 | 0.2817166 | 0.07571075 | 442.0673 | 1 | 1 | 1 | 442.0673 | Fe_Cr_Ni_Co_Mo | Fe8Cr25Ni45Co16Mo6 | 0.0220222 | -5.1956 | 8.44 | 15.81645
62 | 9 | 32 | 43 | 11 | 5 | 92.80678 | 0.2755652 | 0.07122606 | 404.45 | 1 | 1 | 1 | 404.45 | Fe_Cr_Ni_Co_Mo | Fe9Cr32Ni43Co11Mo5 | 0.02026372 | -5.6284 | 8.23 | 15.45833
63 | 11 | 43 | 38 | 6 | 3 | 95.40234 | 0.2660541 | 0.06139664 | 321.1156 | 1 | 1 | 1 | 321.1156 | Fe_Cr_Ni_Co_Mo | Fe11Cr43Ni38Co6Mo3 | 0.01588016 | -5.80296 | 7.90099 | 13.76701
64 | 3 | 9 | 50 | 32 | 6 | 85.26677 | 0.2972912 | 0.07558626 | 421.7216 | 1 | 1 | 1 | 421.7216 | Fe_Cr_Ni_Co_Mo | Fe3Cr9Ni50Co32Mo6 | 0.0218917 | -3.1284 | 9.02 | 13.71824
65 | 4 | 13 | 52 | 25 | 6 | 86.56494 | 0.293697 | 0.07626463 | 432.1095 | 1 | 1 | 1 | 432.1095 | Fe_Cr_Ni_Co_Mo | Fe4Cr13Ni52Co25Mo6 | 0.02194986 | -3.8328 | 8.91 | 14.3527
66 | 5 | 18 | 53 | 19 | 5 | 87.59158 | 0.2897545 | 0.07231536 | 397.9102 | 1 | 1 | 1 | 397.9102 | Fe_Cr_Ni_Co_Mo | Fe5Cr18Ni53Co19Mo5 | 0.02021707 | -4.4564 | 8.79 | 14.12232
67 | 6 | 23 | 53 | 13 | 4 | 88.75333 | 0.2854502 | 0.06784337 | 360.5096 | 1 | 1 | 1 | 360.5096 | Fe_Cr_Ni_Co_Mo | Fe6Cr23Ni53Co13Mo4 | 0.01833209 | -5.049689 | 8.656566 | 13.76779
68 | 8 | 30 | 50 | 8 | 4 | 91.21127 | 0.2786552 | 0.06803482 | 368.9618 | 1 | 1 | 1 | 368.9618 | Fe_Cr_Ni_Co_Mo | Fe8Cr30Ni50Co8Mo4 | 0.01827442 | -5.6752 | 8.4 | 14.31642
69 | 3 | 33 | 5 | 12 | 47 | 117.1301 | 0.2559864 | 0.1047493 | 968.5574 | 0 | 0 | 0 |  | Fe_Cr_Ni_Co_Mo | Fe3Cr33Ni5Co12Mo47 | 0.04381285 | -3.0604 | 6.62 | 32.16271
70 | 5 | 39 | 5 | 11 | 40 | 115.5814 | 0.253564 | 0.1039166 | 930.9067 | 0 | 0 | 0 |  | Fe_Cr_Ni_Co_Mo | Fe5Cr39Ni5Co11Mo40 | 0.04338556 | -2.9524 | 6.63 | 32.00172
71 | 7 | 44 | 4 | 10 | 34 | 114.5044 | 0.2508852 | 0.1009366 | 871.0523 | 0 | 0 | 0 |  | Fe_Cr_Ni_Co_Mo | Fe7Cr44Ni4Co10Mo34 | 0.04234744 | -2.674829 | 6.606061 | 31.40131
72 | 11 | 49 | 4 | 9 | 27 | 112.2431 | 0.2490425 | 0.09739803 | 796.9667 | 0 | 0 | 0 |  | Fe_Cr_Ni_Co_Mo | Fe11Cr49Ni4Co9Mo27 | 0.04001449 | -2.5708 | 6.65 | 29.58446
73 | 14 | 53 | 3 | 7 | 22 | 111.2598 | 0.2463142 | 0.09171485 | 711.4988 | 0 | 0 | 0 |  | Fe_Cr_Ni_Co_Mo | Fe14Cr53Ni3Co7Mo22 | 0.03774305 | -2.191205 | 6.616162 | 27.97889
74 | 3 | 21 | 6 | 19 | 51 | 115.5171 | 0.2630729 | 0.1109642 | 1061.01 | 0 | 0 | 0 |  | Fe_Cr_Ni_Co_Mo | Fe3Cr21Ni6Co19Mo51 | 0.04365206 | -3.9708 | 6.87 | 30.34798
75 | 5 | 27 | 7 | 17 | 44 | 113.9004 | 0.2610794 | 0.1108195 | 1030.39 | 0 | 0 | 0 |  | Fe_Cr_Ni_Co_Mo | Fe5Cr27Ni7Co17Mo44 | 0.04378043 | -3.914 | 6.89 | 30.88349
76 | 7 | 32 | 8 | 16 | 38 | 112.1434 | 0.2596754 | 0.1100473 | 992.4305 | 0 | 0 | 0 |  | Fe_Cr_Ni_Co_Mo | Fe7Cr32Ni8Co16Mo38 | 0.04308765 | -3.916479 | 6.930693 | 30.58493
77 | 10 | 36 | 8 | 14 | 32 | 110.6268 | 0.2580048 | 0.106849 | 925.7956 | 0 | 0 | 0 |  | Fe_Cr_Ni_Co_Mo | Fe10Cr36Ni8Co14Mo32 | 0.04184818 | -3.7456 | 6.94 | 29.88578
78 | 14 | 40 | 9 | 11 | 26 | 108.7423 | 0.2565422 | 0.1025699 | 844.9545 | 0 | 0 | 0 |  | Fe_Cr_Ni_Co_Mo | Fe14Cr40Ni9Co11Mo26 | 0.0397506 | -3.6168 | 6.97 | 28.47876
79 | 18 | 44 | 8 | 9 | 21 | 107.4051 | 0.2544774 | 0.09660652 | 752.6308 | 0 | 0 | 0 |  | Fe_Cr_Ni_Co_Mo | Fe18Cr44Ni8Co9Mo21 | 0.03720953 | -3.2668 | 6.95 | 26.81399
80 | 23 | 46 | 7 | 7 | 16 | 105.6287 | 0.2533834 | 0.08911312 | 646.9282 | 0 | 0 | 0 |  | Fe_Cr_Ni_Co_Mo | Fe23Cr46Ni7Co7Mo16 | 0.03393345 | -2.923375 | 6.959596 | 24.50781
81 | 3 | 12 | 4 | 29 | 52 | 113.4908 | 0.2687114 | 0.1161679 | 1130.561 | 0 | 0 | 0 |  | Fe_Cr_Ni_Co_Mo | Fe3Cr12Ni4Co29Mo52 | 0.04337396 | -4.4732 | 7.09 | 28.42728
82 | 4 | 16 | 8 | 27 | 46 | 111.3688 | 0.2685598 | 0.1180525 | 1126.255 | 0 | 0 | 0 |  | Fe_Cr_Ni_Co_Mo | Fe4Cr16Ni8Co27Mo46 | 0.0436846 | -4.710911 | 7.19802 | 28.93089
83 | 6 | 21 | 10 | 24 | 39 | 109.5723 | 0.2672503 | 0.1163248 | 1071.462 | 0 | 0 | 0 |  | Fe_Cr_Ni_Co_Mo | Fe6Cr21Ni10Co24Mo39 | 0.04322208 | -4.7016 | 7.24 | 29.13606
84 | 9 | 25 | 12 | 21 | 34 | 107.9189 | 0.2663218 | 0.1145129 | 1020.979 | 0 | 0 | 0 |  | Fe_Cr_Ni_Co_Mo | Fe9Cr25Ni12Co21Mo34 | 0.04227886 | -4.653661 | 7.277228 | 28.78754
85 | 13 | 28 | 13 | 17 | 29 | 106.4478 | 0.2652793 | 0.110711 | 948.3408 | 0 | 0 | 0 |  | Fe_Cr_Ni_Co_Mo | Fe13Cr28Ni13Co17Mo29 | 0.04098962 | -4.4932 | 7.29 | 28.14676
86 | 17 | 31 | 14 | 14 | 24 | 104.685 | 0.264505 | 0.1060138 | 865.0921 | 0 | 0 | 0 |  | Fe_Cr_Ni_Co_Mo | Fe17Cr31Ni14Co14Mo24 | 0.03892869 | -4.3452 | 7.32 | 26.91078
87 | 23 | 34 | 13 | 11 | 19 | 102.955 | 0.263307 | 0.0990449 | 758.7909 | 0 | 0 | 0 |  | Fe_Cr_Ni_Co_Mo | Fe23Cr34Ni13Co11Mo19 | 0.03611692 | -3.9484 | 7.31 | 25.17618
88 | 29 | 36 | 12 | 8 | 15 | 101.4252 | 0.2624721 | 0.09191613 | 660.3904 | 0 | 0 | 0 |  | Fe_Cr_Ni_Co_Mo | Fe29Cr36Ni12Co8Mo15 | 0.03317083 | -3.5512 | 7.3 | 23.26457
89 | 36 | 37 | 9 | 6 | 12 | 100.1928 | 0.2617876 | 0.08498123 | 573.3933 | 0 | 0 | 0 |  | Fe_Cr_Ni_Co_Mo | Fe36Cr37Ni9Co6Mo12 | 0.03043943 | -2.958 | 7.26 | 21.42429
90 | 3 | 10 | 6 | 38 | 43 | 108.4619 | 0.2736461 | 0.1216462 | 1155.63 | 0 | 0 | 0 |  | Fe_Cr_Ni_Co_Mo | Fe3Cr10Ni6Co38Mo43 | 0.04326763 | -4.9416 | 7.44 | 27.37444
91 | 4 | 13 | 10 | 34 | 38 | 106.9058 | 0.2734397 | 0.1204531 | 1114.386 | 0 | 0 | 0 |  | Fe_Cr_Ni_Co_Mo | Fe4Cr13Ni10Co34Mo38 | 0.04288031 | -5.048464 | 7.515152 | 27.4766
92 | 7 | 16 | 14 | 29 | 33 | 105.0547 | 0.2732701 | 0.1184091 | 1058.892 | 0 | 0 | 0 |  | Fe_Cr_Ni_Co_Mo | Fe7Cr16Ni14Co29Mo33 | 0.04203963 | -5.067238 | 7.585859 | 27.25926
93 | 10 | 19 | 17 | 25 | 29 | 103.519 | 0.2728559 | 0.1159085 | 1002.783 | 0 | 0 | 0 |  | Fe_Cr_Ni_Co_Mo | Fe10Cr19Ni17Co25Mo29 | 0.04083755 | -5.0388 | 7.63 | 26.77518
94 | 15 | 21 | 19 | 20 | 25 | 101.9077 | 0.2726475 | 0.1120232 | 931.0235 | 0 | 0 | 0 |  | Fe_Cr_Ni_Co_Mo | Fe15Cr21Ni19Co20Mo25 | 0.03937695 | -4.8932 | 7.66 | 26.03382
95 | 20 | 24 | 19 | 16 | 21 | 100.6505 | 0.2714727 | 0.106324 | 841.8831 | 0 | 0 | 0 |  | Fe_Cr_Ni_Co_Mo | Fe20Cr24Ni19Co16Mo21 | 0.03737026 | -4.6404 | 7.64 | 25.04616
96 | 26 | 26 | 18 | 12 | 17 | 99.26855 | 0.2705666 | 0.09908519 | 739.2395 | 0 | 0 | 0 |  | Fe_Cr_Ni_Co_Mo | Fe26Cr26Ni18Co12Mo17 | 0.03492676 | -4.282828 | 7.616162 | 23.66656
97 | 34 | 28 | 17 | 9 | 13 | 97.35185 | 0.2703524 | 0.09087213 | 628.7271 | 0 | 0 | 0 |  | Fe_Cr_Ni_Co_Mo | Fe34Cr28Ni17Co9Mo13 | 0.03133411 | -3.830997 | 7.613861 | 21.4525
98 | 43 | 28 | 12 | 6 | 11 | 96.59382 | 0.2695109 | 0.08470118 | 556.018 | 0 | 0 | 0 |  | Fe_Cr_Ni_Co_Mo | Fe43Cr28Ni12Co6Mo11 | 0.02953191 | -3.0872 | 7.52 | 20.26425
99 | 3 | 8 | 9 | 45 | 35 | 103.6225 | 0.278736 | 0.1227757 | 1119.001 | 0 | 0 | 0 |  | Fe_Cr_Ni_Co_Mo | Fe3Cr8Ni9Co45Mo35 | 0.04198284 | -4.9788 | 7.77 | 25.81937
100 | 5 | 10 | 14 | 39 | 31 | 102.111 | 0.2789813 | 0.1203424 | 1064.264 | 0 | 0 | 0 |  | Fe_Cr_Ni_Co_Mo | Fe5Cr10Ni14Co39Mo31 | 0.04122049 | -5.027242 | 7.848485 | 25.6096
101 | 8 | 12 | 19 | 33 | 27 | 100.3523 | 0.2793608 | 0.1172592 | 999.9208 | 0 | 0 | 0 |  | Fe_Cr_Ni_Co_Mo | Fe8Cr12Ni19Co33Mo27 | 0.04000497 | -5.028875 | 7.929293 | 25.10259
102 | 12 | 14 | 22 | 28 | 24 | 99.02678 | 0.2792401 | 0.1140601 | 940.8552 | 0 | 0 | 0 |  | Fe_Cr_Ni_Co_Mo | Fe12Cr14Ni22Co28Mo24 | 0.03871828 | -4.9552 | 7.96 | 24.57641
103 | 17 | 16 | 24 | 23 | 20 | 97.3324 | 0.2792058 | 0.1082234 | 847.8728 | 0 | 0 | 0 |  | Fe_Cr_Ni_Co_Mo | Fe17Cr16Ni24Co23Mo20 | 0.0366286 | -4.7916 | 7.99 | 23.55823
104 | 22 | 18 | 25 | 18 | 17 | 96.22738 | 0.2785766 | 0.1026013 | 767.3289 | 0 | 0 | 0 |  | Fe_Cr_Ni_Co_Mo | Fe22Cr18Ni25Co18Mo17 | 0.03469041 | -4.6364 | 7.98 | 22.62101
105 | 30 | 20 | 24 | 13 | 13 | 94.60859 | 0.2779401 | 0.09340251 | 646.637 | 1 | 0 | 0 |  | Fe_Cr_Ni_Co_Mo | Fe30Cr20Ni24Co13Mo13 | 0.03140623 | -4.2556 | 7.95 | 20.85066
106 | 38 | 20 | 22 | 9 | 11 | 93.55273 | 0.2778823 | 0.08757486 | 575.7971 | 1 | 0 | 0 |  | Fe_Cr_Ni_Co_Mo | Fe38Cr20Ni22Co9Mo11 | 0.02947417 | -3.8396 | 7.91 | 19.69035
107 | 50 | 20 | 16 | 6 | 8 | 92.06798 | 0.2775685 | 0.07705621 | 459.7837 | 0 | 0 | 0 |  | Fe_Cr_Ni_Co_Mo | Fe50Cr20Ni16Co6Mo8 | 0.02585386 | -3.0224 | 7.82 | 17.46425
108 | 3 | 7 | 14 | 50 | 25 | 97.7749 | 0.2845735 | 0.1170113 | 979.3338 | 0 | 0 | 0 |  | Fe_Cr_Ni_Co_Mo | Fe3Cr7Ni14Co50Mo25 | 0.03863479 | -4.567289 | 8.141414 | 23.31562
109 | 6 | 8 | 21 | 42 | 23 | 96.55222 | 0.285166 | 0.1152979 | 942.3636 | 0 | 0 | 0 |  | Fe_Cr_Ni_Co_Mo | Fe6Cr8Ni21Co42Mo23 | 0.03780416 | -4.6236 | 8.22 | 22.94581
110 | 9 | 9 | 26 | 36 | 20 | 94.96076 | 0.2860038 | 0.1111231 | 872.7366 | 0 | 0 | 0 |  | Fe_Cr_Ni_Co_Mo | Fe9Cr9Ni26Co36Mo20 | 0.03625856 | -4.5628 | 8.3 | 22.17453
111 | 13 | 11 | 28 | 29 | 18 | 94.51379 | 0.284959 | 0.1069622 | 814.9383 | 0 | 0 | 0 |  | Fe_Cr_Ni_Co_Mo | Fe13Cr11Ni28Co29Mo18 | 0.03524113 | -4.606061 | 8.272727 | 21.93757
112 | 18 | 12 | 30 | 24 | 16 | 93.47708 | 0.2849909 | 0.1029259 | 756.5672 | 1 | 0 | 0 |  | Fe_Cr_Ni_Co_Mo | Fe18Cr12Ni30Co24Mo16 | 0.03377205 | -4.5024 | 8.28 | 21.24994
113 | 25 | 14 | 31 | 18 | 13 | 92.2269 | 0.2844319 | 0.09554186 | 660.4684 | 1 | 0 | 0 |  | Fe_Cr_Ni_Co_Mo | Fe25Cr14Ni31Co18Mo13 | 0.03116734 | -4.327811 | 8.257426 | 20.01421
114 | 32 | 15 | 30 | 13 | 10 | 90.93686 | 0.2841679 | 0.0864826 | 553.7842 | 1 | 0 | 0 |  | Fe_Cr_Ni_Co_Mo | Fe32Cr15Ni30Co13Mo10 | 0.02819037 | -4.0544 | 8.23 | 18.45427
115 | 42 | 15 | 26 | 8 | 8 | 90.04805 | 0.2835803 | 0.07879548 | 470.8374 | 1 | 0 | 0 |  | Fe_Cr_Ni_Co_Mo | Fe42Cr15Ni26Co8Mo8 | 0.02587399 | -3.594735 | 8.141414 | 17.16399
116 | 55 | 15 | 19 | 5 | 6 | 89.11191 | 0.2828033 | 0.06960583 | 379.5025 | 0 | 0 | 0 |  | Fe_Cr_Ni_Co_Mo | Fe55Cr15Ni19Co5Mo6 | 0.02279268 | -2.8372 | 8.01 | 15.32155
117 | 3 | 7 | 21 | 52 | 17 | 92.64284 | 0.2897331 | 0.10651 | 799.8091 | 0 | 0 | 0 |  | Fe_Cr_Ni_Co_Mo | Fe3Cr7Ni21Co52Mo17 | 0.03375006 | -3.9236 | 8.46 | 20.24253
118 | 6 | 7 | 28 | 43 | 16 | 91.80965 | 0.2904778 | 0.1048997 | 773.0641 | 1 | 0 | 0 |  | Fe_Cr_Ni_Co_Mo | Fe6Cr7Ni28Co43Mo16 | 0.03322357 | -3.992 | 8.53 | 19.94994
119 | 9 | 7 | 33 | 36 | 15 | 91.04461 | 0.2910896 | 0.1028468 | 742.6149 | 1 | 0 | 0 |  | Fe_Cr_Ni_Co_Mo | Fe9Cr7Ni33Co36Mo15 | 0.03259125 | -4.0164 | 8.58 | 19.6204
120 | 14 | 8 | 36 | 30 | 13 | 89.98182 | 0.2912298 | 0.09762086 | 674.316 | 1 | 0 | 0 |  | Fe_Cr_Ni_Co_Mo | Fe14Cr8Ni36Co30Mo13 | 0.03083703 | -3.962749 | 8.594059 | 18.84988
121 | 19 | 9 | 38 | 24 | 11 | 89.05068 | 0.2911592 | 0.09155219 | 601.3746 | 1 | 0 | 0 |  | Fe_Cr_Ni_Co_Mo | Fe19Cr9Ni38Co24Mo11 | 0.02892345 | -3.918439 | 8.594059 | 17.98768
122 | 25 | 10 | 38 | 18 | 9 | 88.2757 | 0.2906654 | 0.08449551 | 523.275 | 1 | 0 | 0 |  | Fe_Cr_Ni_Co_Mo | Fe25Cr10Ni38Co18Mo9 | 0.02679898 | -3.8536 | 8.56 | 17.02939
123 | 33 | 11 | 37 | 12 | 7 | 87.47106 | 0.2899716 | 0.07644275 | 439.9273 | 1 | 0 | 0 |  | Fe_Cr_Ni_Co_Mo | Fe33Cr11Ni37Co12Mo7 | 0.02412782 | -3.7092 | 8.5 | 15.74802
124 | 44 | 12 | 32 | 7 | 5 | 86.85223 | 0.2885589 | 0.06674148 | 348.4721 | 1 | 0 | 0 |  | Fe_Cr_Ni_Co_Mo | Fe44Cr12Ni32Co7Mo5 | 0.02084425 | -3.3644 | 8.37 | 14.08936
125 | 57 | 12 | 23 | 4 | 4 | 86.71755 | 0.2868156 | 0.06007138 | 290.5747 | 0 | 0 | 0 |  | Fe_Cr_Ni_Co_Mo | Fe57Cr12Ni23Co4Mo4 | 0.01892501 | -2.7352 | 8.18 | 12.95338
126 | 6 | 5 | 37 | 42 | 10 | 87.05418 | 0.2967004 | 0.08986038 | 574.0307 | 1 | 1 | 1 | 574.0307 | Fe_Cr_Ni_Co_Mo | Fe6Cr5Ni37Co42Mo10 | 0.02744347 | -3.0684 | 8.86 | 16.26161
127 | 9 | 5 | 41 | 35 | 10 | 86.94257 | 0.2966295 | 0.08988301 | 573.2222 | 1 | 0 | 0 |  | Fe_Cr_Ni_Co_Mo | Fe9Cr5Ni41Co35Mo10 | 0.02759644 | -3.2132 | 8.87 | 16.4131
128 | 13 | 6 | 44 | 28 | 9 | 86.57053 | 0.2961581 | 0.08607654 | 531.6666 | 1 | 0 | 0 |  | Fe_Cr_Ni_Co_Mo | Fe13Cr6Ni44Co28Mo9 | 0.02651273 | -3.3488 | 8.86 | 16.06238
129 | 18 | 7 | 45 | 22 | 8 | 86.2855 | 0.2953992 | 0.08177298 | 487.4768 | 1 | 0 | 0 |  | Fe_Cr_Ni_Co_Mo | Fe18Cr7Ni45Co22Mo8 | 0.0253113 | -3.4604 | 8.82 | 15.66397
130 | 25 | 8 | 45 | 16 | 6 | 85.41425 | 0.2949783 | 0.07285157 | 399.0719 | 1 | 0 | 0 |  | Fe_Cr_Ni_Co_Mo | Fe25Cr8Ni45Co16Mo6 | 0.02237731 | -3.4208 | 8.78 | 14.34538
131 | 32 | 9 | 43 | 11 | 5 | 85.26913 | 0.2936987 | 0.0677004 | 352.3917 | 1 | 1 | 1 | 352.3917 | Fe_Cr_Ni_Co_Mo | Fe32Cr9Ni43Co11Mo5 | 0.02069449 | -3.4388 | 8.69 | 13.66565
132 | 43 | 11 | 38 | 6 | 3 | 84.93113 | 0.2915416 | 0.05594742 | 254.1691 | 1 | 1 | 1 | 254.1691 | Fe_Cr_Ni_Co_Mo | Fe43Cr11Ni38Co6Mo3 | 0.01634008 | -3.268307 | 8.534653 | 11.65713
133 | 9 | 3 | 50 | 32 | 6 | 83.3131 | 0.3019328 | 0.07348408 | 396.8595 | 1 | 1 | 1 | 396.8595 | Fe_Cr_Ni_Co_Mo | Fe9Cr3Ni50Co32Mo6 | 0.02203203 | -2.3268 | 9.14 | 12.99038
134 | 13 | 4 | 52 | 25 | 6 | 83.63305 | 0.3006751 | 0.07355659 | 398.3194 | 1 | 1 | 1 | 398.3194 | Fe_Cr_Ni_Co_Mo | Fe13Cr4Ni52Co25Mo6 | 0.02215144 | -2.67 | 9.09 | 13.34878
135 | 18 | 5 | 53 | 19 | 5 | 83.3408 | 0.2999346 | 0.06807774 | 349.1988 | 1 | 1 | 1 | 349.1988 | Fe_Cr_Ni_Co_Mo | Fe18Cr5Ni53Co19Mo5 | 0.02048056 | -2.834 | 9.05 | 12.76362
136 | 23 | 6 | 53 | 13 | 4 | 83.11749 | 0.2990298 | 0.06260574 | 302.8562 | 1 | 1 | 1 | 302.8562 | Fe_Cr_Ni_Co_Mo | Fe23Cr6Ni53Co13Mo4 | 0.01864156 | -2.996021 | 9 | 12.09087
137 | 30 | 8 | 50 | 8 | 4 | 83.98161 | 0.2961179 | 0.06253993 | 304.5901 | 1 | 1 | 1 | 304.5901 | Fe_Cr_Ni_Co_Mo | Fe30Cr8Ni50Co8Mo4 | 0.01864779 | -3.3344 | 8.84 | 12.45953
138 | 33 | 5 | 3 | 12 | 47 | 109.132 | 0.2724398 | 0.1186526 | 1121.596 | 0 | 0 | 0 |  | Fe_Cr_Ni_Co_Mo | Fe33Cr5Ni3Co12Mo47 | 0.0456337 | -3.2052 | 7.14 | 29.31484
139 | 39 | 5 | 5 | 11 | 40 | 105.586 | 0.274798 | 0.1197071 | 1094.317 | 0 | 0 | 0 |  | Fe_Cr_Ni_Co_Mo | Fe39Cr5Ni5Co11Mo40 | 0.04523811 | -3.2516 | 7.31 | 28.8269
140 | 44 | 4 | 7 | 10 | 34 | 102.3155 | 0.277534 | 0.1188811 | 1046.493 | 0 | 0 | 0 |  | Fe_Cr_Ni_Co_Mo | Fe44Cr4Ni7Co10Mo34 | 0.04421771 | -3.242934 | 7.474747 | 27.87696
141 | 49 | 4 | 11 | 9 | 27 | 98.21544 | 0.280805 | 0.1149022 | 950.0987 | 0 | 0 | 0 |  | Fe_Cr_Ni_Co_Mo | Fe49Cr4Ni11Co9Mo27 | 0.04168728 | -3.2428 | 7.69 | 26.0607
142 | 53 | 3 | 14 | 7 | 22 | 95.14361 | 0.2837279 | 0.1097298 | 856.1634 | 0 | 0 | 0 |  | Fe_Cr_Ni_Co_Mo | Fe53Cr3Ni14Co7Mo22 | 0.03931834 | -3.12213 | 7.848485 | 24.38594
143 | 21 | 6 | 3 | 19 | 51 | 111.3417 | 0.2713736 | 0.1177708 | 1135.813 | 0 | 0 | 0 |  | Fe_Cr_Ni_Co_Mo | Fe21Cr6Ni3Co19Mo51 | 0.04479933 | -3.7164 | 7.11 | 28.76039
144 | 27 | 7 | 5 | 17 | 44 | 108.1571 | 0.2729307 | 0.119572 | 1121.605 | 0 | 0 | 0 |  | Fe_Cr_Ni_Co_Mo | Fe27Cr7Ni5Co17Mo44 | 0.04504556 | -3.718 | 7.25 | 28.88927
145 | 32 | 8 | 7 | 16 | 38 | 105.1422 | 0.2745458 | 0.1194103 | 1082.402 | 0 | 0 | 0 |  | Fe_Cr_Ni_Co_Mo | Fe32Cr8Ni7Co16Mo38 | 0.04437191 | -3.707088 | 7.386139 | 28.39531
146 | 36 | 8 | 10 | 14 | 32 | 102.1225 | 0.2767001 | 0.1177724 | 1025.393 | 0 | 0 | 0 |  | Fe_Cr_Ni_Co_Mo | Fe36Cr8Ni10Co14Mo32 | 0.04309869 | -3.7216 | 7.54 | 27.41095
147 | 40 | 9 | 14 | 11 | 26 | 99.04037 | 0.2785716 | 0.1135765 | 936.0096 | 0 | 0 | 0 |  | Fe_Cr_Ni_Co_Mo | Fe40Cr9Ni14Co11Mo26 | 0.04087997 | -3.7024 | 7.69 | 25.96459
148 | 44 | 8 | 18 | 9 | 21 | 95.7887 | 0.2817083 | 0.1083582 | 840.8922 | 0 | 0 | 0 |  | Fe_Cr_Ni_Co_Mo | Fe44Cr8Ni18Co9Mo21 | 0.03825499 | -3.6268 | 7.87 | 24.09876
149 | 46 | 7 | 23 | 7 | 16 | 92.49322 | 0.2851855 | 0.1004358 | 721.1122 | 0 | 0 | 0 |  | Fe_Cr_Ni_Co_Mo | Fe46Cr7Ni23Co7Mo16 | 0.03479939 | -3.546985 | 8.070707 | 21.78776
150 | 12 | 4 | 3 | 29 | 52 | 111.2544 | 0.2731876 | 0.1198341 | 1171.044 | 0 | 0 | 0 |  | Fe_Cr_Ni_Co_Mo | Fe12Cr4Ni3Co29Mo52 | 0.04398102 | -4.3584 | 7.23 | 27.42262
151 | 16 | 8 | 4 | 27 | 46 | 109.2067 | 0.2727051 | 0.1198722 | 1139.85 | 0 | 0 | 0 |  | Fe_Cr_Ni_Co_Mo | Fe16Cr8Ni4Co27Mo46 | 0.0443367 | -4.213705 | 7.277228 | 28.31649
152 | 21 | 10 | 6 | 24 | 39 | 106.4658 | 0.2734866 | 0.1195024 | 1097.666 | 0 | 0 | 0 |  | Fe_Cr_Ni_Co_Mo | Fe21Cr10Ni6Co24Mo39 | 0.04396867 | -4.1208 | 7.38 | 28.26376
153 | 25 | 12 | 9 | 21 | 34 | 104.1683 | 0.2741582 | 0.1179526 | 1046.575 | 0 | 0 | 0 |  | Fe_Cr_Ni_Co_Mo | Fe25Cr12Ni9Co21Mo34 | 0.04300815 | -4.09803 | 7.475248 | 27.75493
154 | 28 | 13 | 13 | 17 | 29 | 101.8885 | 0.2752921 | 0.1154492 | 985.871 | 0 | 0 | 0 |  | Fe_Cr_Ni_Co_Mo | Fe28Cr13Ni13Co17Mo29 | 0.0416549 | -4.1452 | 7.59 | 26.87359
155 | 31 | 14 | 17 | 14 | 24 | 99.31909 | 0.2767763 | 0.1113064 | 904.4577 | 0 | 0 | 0 |  | Fe_Cr_Ni_Co_Mo | Fe31Cr14Ni17Co14Mo24 | 0.03951821 | -4.1584 | 7.72 | 25.49098
156 | 34 | 13 | 23 | 11 | 19 | 95.96034 | 0.2801555 | 0.1056799 | 805.5563 | 0 | 0 | 0 |  | Fe_Cr_Ni_Co_Mo | Fe34Cr13Ni23Co11Mo19 | 0.03660334 | -4.1764 | 7.93 | 23.42541
157 | 36 | 12 | 29 | 8 | 15 | 93.08048 | 0.2833373 | 0.09905973 | 706.1878 | 1 | 0 | 0 |  | Fe_Cr_Ni_Co_Mo | Fe36Cr12Ni29Co8Mo15 | 0.033538 | -4.1412 | 8.12 | 21.37171
158 | 37 | 9 | 36 | 6 | 12 | 90.03531 | 0.2880391 | 0.09276779 | 618.4081 | 1 | 0 | 0 |  | Fe_Cr_Ni_Co_Mo | Fe37Cr9Ni36Co6Mo12 | 0.03068014 | -3.99 | 8.36 | 19.30673
159 | 10 | 6 | 3 | 38 | 43 | 107.398 | 0.2756055 | 0.1222875 | 1158.3 | 0 | 0 | 0 |  | Fe_Cr_Ni_Co_Mo | Fe10Cr6Ni3Co38Mo43 | 0.04362747 | -4.5884 | 7.46 | 27.13872
160 | 13 | 10 | 4 | 34 | 38 | 106.2218 | 0.274354 | 0.1200364 | 1104.257 | 0 | 0 | 0 |  | Fe_Cr_Ni_Co_Mo | Fe13Cr10Ni4Co34Mo38 | 0.04326519 | -4.419141 | 7.454545 | 27.59776
161 | 16 | 14 | 7 | 29 | 33 | 104.7063 | 0.2733928 | 0.1172391 | 1040.868 | 0 | 0 | 0 |  | Fe_Cr_Ni_Co_Mo | Fe16Cr14Ni7Co29Mo33 | 0.04236907 | -4.358739 | 7.484848 | 27.50778
162 | 19 | 17 | 10 | 25 | 29 | 103.1765 | 0.2729816 | 0.1143698 | 980.8017 | 0 | 0 | 0 |  | Fe_Cr_Ni_Co_Mo | Fe19Cr17Ni10Co25Mo29 | 0.04113462 | -4.33 | 7.53 | 26.96961
163 | 21 | 19 | 15 | 20 | 25 | 101.4499 | 0.2733081 | 0.1112659 | 919.2854 | 0 | 0 | 0 |  | Fe_Cr_Ni_Co_Mo | Fe21Cr19Ni15Co20Mo25 | 0.03956614 | -4.4556 | 7.62 | 26.04688
164 | 24 | 19 | 20 | 16 | 21 | 99.05137 | 0.2751742 | 0.1074619 | 848.2729 | 0 | 0 | 0 |  | Fe_Cr_Ni_Co_Mo | Fe24Cr19Ni20Co16Mo21 | 0.03752928 | -4.5216 | 7.76 | 24.62742
165 | 26 | 18 | 26 | 12 | 17 | 96.37668 | 0.2779216 | 0.1022837 | 763.5869 | 0 | 0 | 0 |  | Fe_Cr_Ni_Co_Mo | Fe26Cr18Ni26Co12Mo17 | 0.03501368 | -4.599531 | 7.939394 | 22.86669
166 | 28 | 17 | 34 | 9 | 13 | 93.12295 | 0.2817234 | 0.09483508 | 656.277 | 1 | 0 | 0 |  | Fe_Cr_Ni_Co_Mo | Fe28Cr17Ni34Co9Mo13 | 0.03131882 | -4.586609 | 8.168317 | 20.4143
167 | 28 | 12 | 43 | 6 | 11 | 90.04703 | 0.2876616 | 0.09087534 | 597.3819 | 1 | 0 | 0 |  | Fe_Cr_Ni_Co_Mo | Fe28Cr12Ni43Co6Mo11 | 0.02940049 | -4.4276 | 8.46 | 18.73259
168 | 8 | 9 | 3 | 45 | 35 | 104.1399 | 0.2771021 | 0.1206681 | 1093.187 | 0 | 0 | 0 |  | Fe_Cr_Ni_Co_Mo | Fe8Cr9Ni3Co45Mo35 | 0.0421355 | -4.5836 | 7.63 | 26.40057
169 | 10 | 14 | 5 | 39 | 31 | 103.6735 | 0.2747933 | 0.1168693 | 1026.596 | 0 | 0 | 0 |  | Fe_Cr_Ni_Co_Mo | Fe10Cr14Ni5Co39Mo31 | 0.04131107 | -4.511376 | 7.585859 | 26.64255
170 | 12 | 19 | 8 | 33 | 27 | 102.9495 | 0.2726647 | 0.1126405 | 954.0778 | 0 | 0 | 0 |  | Fe_Cr_Ni_Co_Mo | Fe12Cr19Ni8Co33Mo27 | 0.04001205 | -4.490562 | 7.565657 | 26.40057
171 | 14 | 22 | 12 | 28 | 24 | 101.9022 | 0.2719486 | 0.1095345 | 898.9144 | 0 | 0 | 0 |  | Fe_Cr_Ni_Co_Mo | Fe14Cr22Ni12Co28Mo24 | 0.03865839 | -4.5584 | 7.6 | 25.75966
172 | 16 | 24 | 17 | 23 | 20 | 100.129 | 0.2722574 | 0.1049833 | 822.4541 | 0 | 0 | 0 |  | Fe_Cr_Ni_Co_Mo | Fe16Cr24Ni17Co23Mo20 | 0.03650469 | -4.672 | 7.69 | 24.47529
173 | 18 | 25 | 22 | 18 | 17 | 98.56712 | 0.2729505 | 0.1008659 | 757.8986 | 0 | 0 | 0 |  | Fe_Cr_Ni_Co_Mo | Fe18Cr25Ni22Co18Mo17 | 0.03452493 | -4.7904 | 7.78 | 23.24027
174 | 20 | 24 | 30 | 13 | 13 | 95.61553 | 0.2761249 | 0.09379629 | 656.4673 | 1 | 0 | 0 |  | Fe_Cr_Ni_Co_Mo | Fe20Cr24Ni30Co13Mo13 | 0.03117917 | -4.9292 | 7.99 | 20.99786
175 | 20 | 22 | 38 | 9 | 11 | 93.45509 | 0.2795197 | 0.09011684 | 603.5482 | 1 | 0 | 0 |  | Fe_Cr_Ni_Co_Mo | Fe20Cr22Ni38Co9Mo11 | 0.02914679 | -5.058 | 8.19 | 19.54968
176 | 20 | 16 | 50 | 6 | 8 | 89.14232 | 0.2874965 | 0.08226527 | 501.6554 | 1 | 1 | 1 | 501.6554 | Fe_Cr_Ni_Co_Mo | Fe20Cr16Ni50Co6Mo8 | 0.02543934 | -4.7136 | 8.58 | 16.80952
177 | 7 | 14 | 3 | 50 | 25 | 100.4005 | 0.2778046 | 0.1128419 | 940.961 | 0 | 0 | 0 |  | Fe_Cr_Ni_Co_Mo | Fe7Cr14Ni3Co50Mo25 | 0.03864238 | -4.370574 | 7.777778 | 24.74479
178 | 8 | 21 | 6 | 42 | 23 | 101.2018 | 0.2734855 | 0.1087256 | 885.5362 | 0 | 0 | 0 |  | Fe_Cr_Ni_Co_Mo | Fe8Cr21Ni6Co42Mo23 | 0.03767167 | -4.4696 | 7.66 | 24.995
179 | 9 | 26 | 9 | 36 | 20 | 101.0059 | 0.2708705 | 0.1038615 | 815.7981 | 0 | 0 | 0 |  | Fe_Cr_Ni_Co_Mo | Fe9Cr26Ni9Co36Mo20 | 0.0360365 | -4.5288 | 7.62 | 24.44974
180 | 11 | 28 | 13 | 29 | 18 | 100.5751 | 0.2698362 | 0.1007691 | 770.9216 | 0 | 0 | 0 |  | Fe_Cr_Ni_Co_Mo | Fe11Cr28Ni13Co29Mo18 | 0.03498558 | -4.633405 | 7.626263 | 23.94557
181 | 12 | 30 | 18 | 24 | 16 | 99.7128 | 0.2696162 | 0.09776776 | 726.0036 | 0 | 0 | 0 |  | Fe_Cr_Ni_Co_Mo | Fe12Cr30Ni18Co24Mo16 | 0.03344199 | -4.824 | 7.68 | 23.05125
182 | 14 | 31 | 25 | 18 | 13 | 97.88375 | 0.2707421 | 0.09320372 | 658.0176 | 0 | 0 | 0 |  | Fe_Cr_Ni_Co_Mo | Fe14Cr31Ni25Co18Mo13 | 0.03079619 | -5.039506 | 7.80198 | 21.38293
183 | 15 | 30 | 32 | 13 | 10 | 95.68286 | 0.2731544 | 0.08740044 | 579.859 | 0 | 0 | 0 |  | Fe_Cr_Ni_Co_Mo | Fe15Cr30Ni32Co13Mo10 | 0.02778079 | -5.23 | 7.97 | 19.4615
184 | 15 | 26 | 42 | 8 | 8 | 92.87022 | 0.2782739 | 0.08284436 | 519.1099 | 1 | 0 | 0 |  | Fe_Cr_Ni_Co_Mo | Fe15Cr26Ni42Co8Mo8 | 0.02538727 | -5.370064 | 8.242424 | 17.74216
185 | 15 | 19 | 55 | 5 | 6 | 88.6297 | 0.287061 | 0.07609189 | 436.4809 | 1 | 1 | 1 | 436.4809 | Fe_Cr_Ni_Co_Mo | Fe15Cr19Ni55Co5Mo6 | 0.02225598 | -4.938 | 8.65 | 15.35285
186 | 7 | 21 | 3 | 52 | 17 | 97.86276 | 0.276287 | 0.1005677 | 757.5131 | 0 | 0 | 0 |  | Fe_Cr_Ni_Co_Mo | Fe7Cr21Ni3Co52Mo17 | 0.03367316 | -4.1508 | 7.82 | 22.42855
187 | 7 | 28 | 6 | 43 | 16 | 99.452 | 0.2710719 | 0.097211 | 721.9571 | 0 | 0 | 0 |  | Fe_Cr_Ni_Co_Mo | Fe7Cr28Ni6Co43Mo16 | 0.03299865 | -4.3636 | 7.67 | 22.71805
188 | 7 | 33 | 9 | 36 | 15 | 100.4026 | 0.2674719 | 0.09437294 | 690.078 | 0 | 0 | 0 |  | Fe_Cr_Ni_Co_Mo | Fe7Cr33Ni9Co36Mo15 | 0.03225512 | -4.518 | 7.58 | 22.67069
189 | 8 | 36 | 14 | 30 | 13 | 99.86939 | 0.2663689 | 0.0904484 | 638.4653 | 0 | 0 | 0 |  | Fe_Cr_Ni_Co_Mo | Fe8Cr36Ni14Co30Mo13 | 0.03043514 | -4.717969 | 7.60396 | 21.68113
190 | 9 | 38 | 19 | 24 | 11 | 99.19392 | 0.2657483 | 0.08623255 | 585.309 | 0 | 0 | 0 |  | Fe_Cr_Ni_Co_Mo | Fe9Cr38Ni19Co24Mo11 | 0.02847886 | -4.934026 | 7.643564 | 20.56357
191 | 10 | 38 | 25 | 18 | 9 | 97.97865 | 0.2665907 | 0.08289005 | 539.9936 | 0 | 0 | 0 |  | Fe_Cr_Ni_Co_Mo | Fe10Cr38Ni25Co18Mo9 | 0.02632377 | -5.2044 | 7.74 | 19.24032
192 | 11 | 37 | 33 | 12 | 7 | 96.14516 | 0.2689161 | 0.07851116 | 485.141 | 0 | 0 | 0 |  | Fe_Cr_Ni_Co_Mo | Fe11Cr37Ni33Co12Mo7 | 0.02362919 | -5.5116 | 7.9 | 17.5784
193 | 12 | 32 | 44 | 7 | 5 | 92.80176 | 0.2752528 | 0.07233221 | 412.7673 | 1 | 1 | 1 | 412.7673 | Fe_Cr_Ni_Co_Mo | Fe12Cr32Ni44Co7Mo5 | 0.02033946 | -5.6444 | 8.21 | 15.4593
194 | 12 | 23 | 57 | 4 | 4 | 88.59024 | 0.2851854 | 0.06765844 | 357.8828 | 1 | 1 | 1 | 357.8828 | Fe_Cr_Ni_Co_Mo | Fe12Cr23Ni57Co4Mo4 | 0.0183845 | -5.2036 | 8.64 | 13.76808
195 | 5 | 37 | 6 | 42 | 10 | 98.89358 | 0.2662623 | 0.0826271 | 547.4321 | 0 | 0 | 0 |  | Fe_Cr_Ni_Co_Mo | Fe5Cr37Ni6Co42Mo10 | 0.02712197 | -4.338 | 7.6 | 19.86429
196 | 5 | 41 | 9 | 35 | 10 | 100.1281 | 0.2629078 | 0.08197713 | 543.8456 | 0 | 0 | 0 |  | Fe_Cr_Ni_Co_Mo | Fe5Cr41Ni9Co35Mo10 | 0.02718835 | -4.5092 | 7.51 | 20.13231
197 | 6 | 44 | 13 | 28 | 9 | 100.4116 | 0.2608031 | 0.07912766 | 512.5433 | 0 | 0 | 0 |  | Fe_Cr_Ni_Co_Mo | Fe6Cr44Ni13Co28Mo9 | 0.02606469 | -4.6828 | 7.48 | 19.57013
198 | 7 | 45 | 18 | 22 | 8 | 99.98336 | 0.2605567 | 0.07698856 | 486.672 | 0 | 0 | 0 |  | Fe_Cr_Ni_Co_Mo | Fe7Cr45Ni18Co22Mo8 | 0.02483292 | -4.9404 | 7.52 | 18.82844
199 | 8 | 45 | 25 | 16 | 6 | 98.53734 | 0.2618076 | 0.07340075 | 441.2923 | 0 | 0 | 0 |  | Fe_Cr_Ni_Co_Mo | Fe8Cr45Ni25Co16Mo6 | 0.02189066 | -5.3076 | 7.64 | 17.08098
200 | 9 | 43 | 32 | 11 | 5 | 96.99257 | 0.2645127 | 0.07132935 | 415.0725 | 0 | 0 | 0 |  | Fe_Cr_Ni_Co_Mo | Fe9Cr43Ni32Co11Mo5 | 0.02020048 | -5.6284 | 7.79 | 16.03122
201 | 11 | 38 | 43 | 6 | 3 | 93.50163 | 0.2711159 | 0.06377377 | 335.3695 | 1 | 1 | 1 | 335.3695 | Fe_Cr_Ni_Co_Mo | Fe11Cr38Ni43Co6Mo3 | 0.01589957 | -5.818645 | 8.09901 | 13.59504
202 | 3 | 50 | 9 | 32 | 6 | 100.8051 | 0.2566256 | 0.06867999 | 406.8011 | 0 | 0 | 0 |  | Fe_Cr_Ni_Co_Mo | Fe3Cr50Ni9Co32Mo6 | 0.02158839 | -4.4896 | 7.38 | 17.31213
203 | 4 | 52 | 13 | 25 | 6 | 101.3514 | 0.2549377 | 0.06863676 | 406.9203 | 0 | 0 | 0 |  | Fe_Cr_Ni_Co_Mo | Fe4Cr52Ni13Co25Mo6 | 0.02167258 | -4.6752 | 7.35 | 17.35396
204 | 5 | 53 | 18 | 19 | 5 | 100.9246 | 0.2546335 | 0.06572216 | 376.4906 | 0 | 0 | 0 |  | Fe_Cr_Ni_Co_Mo | Fe5Cr53Ni18Co19Mo5 | 0.01999704 | -4.9604 | 7.39 | 16.37193
205 | 6 | 53 | 23 | 13 | 4 | 100.3502 | 0.2547571 | 0.0652763 | 366.4925 | 0 | 0 | 0 |  | Fe_Cr_Ni_Co_Mo | Fe6Cr53Ni23Co13Mo4 | 0.01816851 | -5.270074 | 7.444444 | 15.32493
206 | 8 | 50 | 30 | 8 | 4 | 98.86421 | 0.2583695 | 0.0672067 | 379.6462 | 0 | 0 | 0 |  | Fe_Cr_Ni_Co_Mo | Fe8Cr50Ni30Co8Mo4 | 0.01817367 | -5.6432 | 7.6 | 15.1842
207 | 3 | 5 | 33 | 12 | 47 | 108.1595 | 0.2770614 | 0.1298089 | 1277.142 | 0 | 0 | 0 |  | Fe_Cr_Ni_Co_Mo | Fe3Cr5Ni33Co12Mo47 | 0.04445334 | -6.2412 | 7.74 | 26.55485
208 | 5 | 5 | 39 | 11 | 40 | 104.3933 | 0.2802707 | 0.1312789 | 1249.986 | 0 | 0 | 0 |  | Fe_Cr_Ni_Co_Mo | Fe5Cr5Ni39Co11Mo40 | 0.04406474 | -6.23 | 7.99 | 26.12949
209 | 7 | 4 | 44 | 10 | 34 | 100.9144 | 0.2837776 | 0.130529 | 1196.816 | 0 | 0 | 0 |  | Fe_Cr_Ni_Co_Mo | Fe7Cr4Ni44Co10Mo34 | 0.04306549 | -6.021426 | 8.222222 | 25.23272
210 | 11 | 4 | 49 | 9 | 27 | 96.66976 | 0.2874792 | 0.1252088 | 1073.83 | 1 | 0 | 0 |  | Fe_Cr_Ni_Co_Mo | Fe11Cr4Ni49Co9Mo27 | 0.04068743 | -5.5228 | 8.45 | 23.821
211 | 14 | 3 | 53 | 7 | 22 | 93.44939 | 0.290888 | 0.1191738 | 962.2117 | 0 | 0 | 0 |  | Fe_Cr_Ni_Co_Mo | Fe14Cr3Ni53Co7Mo22 | 0.03840269 | -5.048056 | 8.636364 | 22.34219
212 | 3 | 6 | 21 | 19 | 51 | 110.7868 | 0.2740792 | 0.1247318 | 1234.018 | 0 | 0 | 0 |  | Fe_Cr_Ni_Co_Mo | Fe3Cr6Ni21Co19Mo51 | 0.04402401 | -5.6748 | 7.47 | 26.94439
213 | 5 | 7 | 27 | 17 | 44 | 107.425 | 0.2763812 | 0.1275598 | 1231.156 | 0 | 0 | 0 |  | Fe_Cr_Ni_Co_Mo | Fe5Cr7Ni27Co17Mo44 | 0.04421392 | -5.874 | 7.69 | 26.99981
214 | 7 | 8 | 32 | 16 | 38 | 104.2596 | 0.2785879 | 0.1275853 | 1190.574 | 0 | 0 | 0 |  | Fe_Cr_Ni_Co_Mo | Fe7Cr8Ni32Co16Mo38 | 0.04354166 | -5.883345 | 7.881188 | 26.56714
215 | 10 | 8 | 36 | 14 | 32 | 101.1351 | 0.281107 | 0.1258787 | 1128 | 0 | 0 | 0 |  | Fe_Cr_Ni_Co_Mo | Fe10Cr8Ni36Co14Mo32 | 0.04232103 | -5.7392 | 8.06 | 25.73791
216 | 14 | 9 | 40 | 11 | 26 | 97.98771 | 0.2831631 | 0.1208305 | 1022.586 | 1 | 0 | 0 |  | Fe_Cr_Ni_Co_Mo | Fe14Cr9Ni40Co11Mo26 | 0.04020064 | -5.5016 | 8.21 | 24.5756
217 | 18 | 8 | 44 | 9 | 21 | 94.67244 | 0.2864686 | 0.1144673 | 909.1812 | 0 | 0 | 0 |  | Fe_Cr_Ni_Co_Mo | Fe18Cr8Ni44Co9Mo21 | 0.03765931 | -5.1244 | 8.39 | 22.90393
218 | 23 | 7 | 46 | 7 | 16 | 91.4381 | 0.2895958 | 0.1049588 | 767.5337 | 1 | 0 | 0 |  | Fe_Cr_Ni_Co_Mo | Fe23Cr7Ni46Co7Mo16 | 0.03434193 | -4.626467 | 8.535354 | 20.89713
219 | 3 | 4 | 12 | 29 | 52 | 110.9787 | 0.2745329 | 0.1231382 | 1217.953 | 0 | 0 | 0 |  | Fe_Cr_Ni_Co_Mo | Fe3Cr4Ni12Co29Mo52 | 0.04357825 | -5.2764 | 7.41 | 26.43842
220 | 4 | 8 | 16 | 27 | 46 | 108.8201 | 0.2745501 | 0.1236967 | 1192.943 | 0 | 0 | 0 |  | Fe_Cr_Ni_Co_Mo | Fe4Cr8Ni16Co27Mo46 | 0.04386354 | -5.394765 | 7.514851 | 27.2387
221 | 6 | 10 | 21 | 24 | 39 | 105.9434 | 0.2759127 | 0.1243218 | 1162.253 | 0 | 0 | 0 |  | Fe_Cr_Ni_Co_Mo | Fe6Cr10Ni21Co24Mo39 | 0.04344038 | -5.5068 | 7.68 | 27.11808
222 | 9 | 12 | 25 | 21 | 34 | 103.5856 | 0.2768102 | 0.122481 | 1105.273 | 0 | 0 | 0 |  | Fe_Cr_Ni_Co_Mo | Fe9Cr12Ni25Co21Mo34 | 0.04250637 | -5.48456 | 7.792079 | 26.7213
223 | 13 | 13 | 28 | 17 | 29 | 101.3089 | 0.277883 | 0.1196687 | 1038.351 | 0 | 0 | 0 |  | Fe_Cr_Ni_Co_Mo | Fe13Cr13Ni28Co17Mo29 | 0.04122592 | -5.3812 | 7.89 | 26.03152
224 | 17 | 14 | 31 | 14 | 24 | 98.74857 | 0.2792799 | 0.1148767 | 946.6684 | 0 | 0 | 0 |  | Fe_Cr_Ni_Co_Mo | Fe17Cr14Ni31Co14Mo24 | 0.03916223 | -5.2224 | 8 | 24.83445
225 | 23 | 13 | 34 | 11 | 19 | 95.4848 | 0.2821959 | 0.1082833 | 834.0478 | 0 | 0 | 0 |  | Fe_Cr_Ni_Co_Mo | Fe23Cr13Ni34Co11Mo19 | 0.03636008 | -4.8892 | 8.15 | 22.99652
226 | 29 | 12 | 36 | 8 | 15 | 92.76313 | 0.2846757 | 0.1005513 | 721.2504 | 1 | 0 | 0 |  | Fe_Cr_Ni_Co_Mo | Fe29Cr12Ni36Co8Mo15 | 0.03340289 | -4.5304 | 8.26 | 21.14616
227 | 36 | 9 | 37 | 6 | 12 | 89.98804 | 0.288235 | 0.09297527 | 620.2505 | 1 | 0 | 0 |  | Fe_Cr_Ni_Co_Mo | Fe36Cr9Ni37Co6Mo12 | 0.0306632 | -4.0332 | 8.38 | 19.27797
228 | 3 | 6 | 10 | 38 | 43 | 107.1623 | 0.2767102 | 0.1245901 | 1189.779 | 0 | 0 | 0 |  | Fe_Cr_Ni_Co_Mo | Fe3Cr6Ni10Co38Mo43 | 0.04335513 | -5.1848 | 7.6 | 26.49528
229 | 4 | 10 | 13 | 34 | 38 | 105.9036 | 0.27583 | 0.1231705 | 1145.934 | 0 | 0 | 0 |  | Fe_Cr_Ni_Co_Mo | Fe4Cr10Ni13Co34Mo38 | 0.04294072 | -5.212529 | 7.636364 | 26.88653
230 | 7 | 14 | 16 | 29 | 33 | 104.3736 | 0.2749168 | 0.1202127 | 1079.149 | 0 | 0 | 0 |  | Fe_Cr_Ni_Co_Mo | Fe7Cr14Ni16Co29Mo33 | 0.04207562 | -5.16682 | 7.666667 | 26.91725
231 | 10 | 17 | 19 | 25 | 29 | 102.8335 | 0.274534 | 0.1169262 | 1012.726 | 0 | 0 | 0 |  | Fe_Cr_Ni_Co_Mo | Fe10Cr17Ni19Co25Mo29 | 0.04086963 | -5.1292 | 7.71 | 26.47622
232 | 15 | 19 | 21 | 20 | 25 | 101.212 | 0.2743718 | 0.1128835 | 938.7453 | 0 | 0 | 0 |  | Fe_Cr_Ni_Co_Mo | Fe15Cr19Ni21Co20Mo25 | 0.03940555 | -4.9812 | 7.74 | 25.7713
233 | 20 | 19 | 24 | 16 | 21 | 98.88539 | 0.2759039 | 0.1084654 | 859.7789 | 0 | 0 | 0 |  | Fe_Cr_Ni_Co_Mo | Fe20Cr19Ni24Co16Mo21 | 0.03743305 | -4.8464 | 7.84 | 24.47264
234 | 26 | 18 | 26 | 12 | 17 | 96.37668 | 0.2779216 | 0.1025121 | 766.0203 | 0 | 0 | 0 |  | Fe_Cr_Ni_Co_Mo | Fe26Cr18Ni26Co12Mo17 | 0.03501368 | -4.599531 | 7.939394 | 22.86669
235 | 34 | 17 | 28 | 9 | 13 | 93.39481 | 0.2805707 | 0.09389865 | 646.2 | 1 | 0 | 0 |  | Fe_Cr_Ni_Co_Mo | Fe34Cr17Ni28Co9Mo13 | 0.03142737 | -4.214881 | 8.049505 | 20.55928
236 | 43 | 12 | 28 | 6 | 11 | 90.75786 | 0.2847034 | 0.08861191 | 575.7309 | 1 | 0 | 0 |  | Fe_Cr_Ni_Co_Mo | Fe43Cr12Ni28Co6Mo11 | 0.029647 | -3.7016 | 8.16 | 19.09345
237 | 3 | 9 | 8 | 45 | 35 | 103.9576 | 0.2779321 | 0.1221487 | 1112.439 | 0 | 0 | 0 |  | Fe_Cr_Ni_Co_Mo | Fe3Cr9Ni8Co45Mo35 | 0.04196388 | -4.9516 | 7.73 | 26.01615
238 | 5 | 14 | 10 | 39 | 31 | 103.4846 | 0.2756515 | 0.1185802 | 1048.198 | 0 | 0 | 0 |  | Fe_Cr_Ni_Co_Mo | Fe5Cr14Ni10Co39Mo31 | 0.04115024 | -4.919498 | 7.686869 | 26.31696
239 | 8 | 19 | 12 | 33 | 27 | 102.7937 | 0.2733694 | 0.1140132 | 970.8658 | 0 | 0 | 0 |  | Fe_Cr_Ni_Co_Mo | Fe8Cr19Ni12Co33Mo27 | 0.03989413 | -4.843179 | 7.646465 | 26.18871
240 | 12 | 22 | 14 | 28 | 24 | 101.8228 | 0.2723053 | 0.110067 | 905.2701 | 0 | 0 | 0 |  | Fe_Cr_Ni_Co_Mo | Fe12Cr22Ni14Co28Mo24 | 0.03860446 | -4.7376 | 7.64 | 25.67177
241 | 17 | 24 | 16 | 23 | 20 | 100.1703 | 0.2720739 | 0.1047314 | 819.5808 | 0 | 0 | 0 |  | Fe_Cr_Ni_Co_Mo | Fe17Cr24Ni16Co23Mo20 | 0.03652898 | -4.5836 | 7.67 | 24.5102
242 | 22 | 25 | 18 | 18 | 17 | 98.73758 | 0.2722004 | 0.0999023 | 747.3507 | 0 | 0 | 0 |  | Fe_Cr_Ni_Co_Mo | Fe22Cr25Ni18Co18Mo17 | 0.03461349 | -4.4432 | 7.7 | 23.35187
243 | 30 | 24 | 20 | 13 | 13 | 96.06289 | 0.2741912 | 0.09210831 | 638.5575 | 0 | 0 | 0 |  | Fe_Cr_Ni_Co_Mo | Fe30Cr24Ni20Co13Mo13 | 0.03137074 | -4.1452 | 7.79 | 21.19693
244 | 38 | 22 | 20 | 9 | 11 | 94.28366 | 0.275982 | 0.08700847 | 572.7229 | 0 | 0 | 0 |  | Fe_Cr_Ni_Co_Mo | Fe38Cr22Ni20Co9Mo11 | 0.02945919 | -3.7764 | 7.83 | 19.84213
245 | 50 | 16 | 20 | 6 | 8 | 90.59527 | 0.2814459 | 0.07767904 | 461.2962 | 0 | 0 | 0 |  | Fe_Cr_Ni_Co_Mo | Fe50Cr16Ni20Co6Mo8 | 0.02587464 | -3.1536 | 7.98 | 17.21511
246 | 3 | 14 | 7 | 50 | 25 | 100.2387 | 0.2785203 | 0.1141116 | 956.0312 | 0 | 0 | 0 |  | Fe_Cr_Ni_Co_Mo | Fe3Cr14Ni7Co50Mo25 | 0.03852495 | -4.63014 | 7.858586 | 24.5103
247 | 6 | 21 | 8 | 42 | 23 | 101.1213 | 0.2738447 | 0.1092357 | 891.538 | 0 | 0 | 0 |  | Fe_Cr_Ni_Co_Mo | Fe6Cr21Ni8Co42Mo23 | 0.0376168 | -4.6288 | 7.7 | 24.90201
248 | 9 | 26 | 9 | 36 | 20 | 101.0059 | 0.2708705 | 0.1038615 | 815.7981 | 0 | 0 | 0 |  | Fe_Cr_Ni_Co_Mo | Fe9Cr26Ni9Co36Mo20 | 0.0360365 | -4.5288 | 7.62 | 24.44974
249 | 13 | 28 | 11 | 29 | 18 | 100.6591 | 0.2694612 | 0.1005233 | 768.1093 | 0 | 0 | 0 |  | Fe_Cr_Ni_Co_Mo | Fe13Cr28Ni11Co29Mo18 | 0.03503401 | -4.446485 | 7.585859 | 24.00643
250 | 18 | 30 | 12 | 24 | 16 | 99.96739 | 0.2684846 | 0.09632896 | 710.3435 | 0 | 0 | 0 |  | Fe_Cr_Ni_Co_Mo | Fe18Cr30Ni12Co24Mo16 | 0.03357599 | -4.2576 | 7.56 | 23.19396
251 | 25 | 31 | 14 | 18 | 13 | 98.36193 | 0.268639 | 0.08982333 | 623.9603 | 0 | 0 | 0 |  | Fe_Cr_Ni_Co_Mo | Fe25Cr31Ni14Co18Mo13 | 0.0310132 | -4.034506 | 7.584158 | 21.55371
252 | 32 | 30 | 15 | 13 | 10 | 96.45585 | 0.2697965 | 0.08269979 | 535.2978 | 0 | 0 | 0 |  | Fe_Cr_Ni_Co_Mo | Fe32Cr30Ni15Co13Mo10 | 0.0280799 | -3.7544 | 7.63 | 19.6051
253 | 42 | 26 | 15 | 8 | 8 | 94.15166 | 0.2727966 | 0.07688197 | 465.4593 | 0 | 0 | 0 |  | Fe_Cr_Ni_Co_Mo | Fe42Cr26Ni15Co8Mo8 | 0.0258109 | -3.298439 | 7.69697 | 17.88136
254 | 55 | 19 | 15 | 5 | 6 | 90.59382 | 0.2788704 | 0.06923221 | 380.0317 | 0 | 0 | 0 |  | Fe_Cr_Ni_Co_Mo | Fe55Cr19Ni15Co5Mo6 | 0.02277862 | -2.714 | 7.85 | 15.53416
255 | 3 | 21 | 7 | 52 | 17 | 97.69064 | 0.2770376 | 0.1014512 | 767.0521 | 0 | 0 | 0 |  | Fe_Cr_Ni_Co_Mo | Fe3Cr21Ni7Co52Mo17 | 0.03357413 | -4.4052 | 7.9 | 22.27106
256 | 6 | 28 | 7 | 43 | 16 | 99.40937 | 0.2712606 | 0.09744081 | 724.4404 | 0 | 0 | 0 |  | Fe_Cr_Ni_Co_Mo | Fe6Cr28Ni7Co43Mo16 | 0.03297481 | -4.4456 | 7.69 | 22.68832
257 | 9 | 33 | 7 | 36 | 15 | 100.4876 | 0.2670923 | 0.0939009 | 685.0096 | 0 | 0 | 0 |  | Fe_Cr_Ni_Co_Mo | Fe9Cr33Ni7Co36Mo15 | 0.03230105 | -4.3284 | 7.54 | 22.71563
258 | 14 | 36 | 8 | 30 | 13 | 100.1261 | 0.265224 | 0.08880532 | 621.4055 | 0 | 0 | 0 |  | Fe_Cr_Ni_Co_Mo | Fe14Cr36Ni8Co30Mo13 | 0.03056178 | -4.127438 | 7.485149 | 21.76912
259 | 19 | 38 | 9 | 24 | 11 | 99.62931 | 0.2638117 | 0.08366945 | 559.579 | 0 | 0 | 0 |  | Fe_Cr_Ni_Co_Mo | Fe19Cr38Ni9Co24Mo11 | 0.02867402 | -3.918439 | 7.445545 | 20.63733
260 | 25 | 38 | 10 | 18 | 9 | 98.65233 | 0.263613 | 0.07832815 | 497.1732 | 0 | 0 | 0 |  | Fe_Cr_Ni_Co_Mo | Fe25Cr38Ni10Co18Mo9 | 0.02659392 | -3.6744 | 7.44 | 19.25201
261 | 33 | 37 | 11 | 12 | 7 | 97.15951 | 0.2644766 | 0.07211221 | 427.7577 | 0 | 0 | 0 |  | Fe_Cr_Ni_Co_Mo | Fe33Cr37Ni11Co12Mo7 | 0.02398168 | -3.3556 | 7.46 | 17.44018
262 | 44 | 32 | 12 | 7 | 5 | 94.33333 | 0.2686774 | 0.06484415 | 350.1887 | 0 | 0 | 0 |  | Fe_Cr_Ni_Co_Mo | Fe44Cr32Ni12Co7Mo5 | 0.02077602 | -2.9564 | 7.57 | 15.10331
263 | 57 | 23 | 12 | 4 | 4 | 90.82453 | 0.2758316 | 0.05979919 | 297.1361 | 0 | 0 | 0 |  | Fe_Cr_Ni_Co_Mo | Fe57Cr23Ni12Co4Mo4 | 0.0189082 | -2.4316 | 7.74 | 13.42051
264 | 6 | 37 | 5 | 42 | 10 | 98.93803 | 0.2660654 | 0.08241047 | 545.3059 | 0 | 0 | 0 |  | Fe_Cr_Ni_Co_Mo | Fe6Cr37Ni5Co42Mo10 | 0.02714292 | -4.246 | 7.58 | 19.87461
265 | 9 | 41 | 5 | 35 | 10 | 100.3039 | 0.2621211 | 0.0810631 | 534.7975 | 0 | 0 | 0 |  | Fe_Cr_Ni_Co_Mo | Fe9Cr41Ni5Co35Mo10 | 0.02727049 | -4.0916 | 7.43 | 20.15416
266 | 13 | 44 | 6 | 28 | 9 | 100.7202 | 0.2594168 | 0.07748451 | 496.5557 | 0 | 0 | 0 |  | Fe_Cr_Ni_Co_Mo | Fe13Cr44Ni6Co28Mo9 | 0.02620106 | -3.896 | 7.34 | 19.56119
267 | 18 | 45 | 7 | 22 | 8 | 100.4728 | 0.2583614 | 0.07420967 | 460.468 | 0 | 0 | 0 |  | Fe_Cr_Ni_Co_Mo | Fe18Cr45Ni7Co22Mo8 | 0.02503482 | -3.6732 | 7.3 | 18.75527
268 | 25 | 45 | 8 | 16 | 6 | 99.31189 | 0.2583596 | 0.06761377 | 390.3258 | 0 | 0 | 0 |  | Fe_Cr_Ni_Co_Mo | Fe25Cr45Ni8Co16Mo6 | 0.02217153 | -3.3764 | 7.3 | 16.81517
269 | 32 | 43 | 9 | 11 | 5 | 98.05917 | 0.2598059 | 0.06390228 | 351.6099 | 0 | 0 | 0 |  | Fe_Cr_Ni_Co_Mo | Fe32Cr43Ni9Co11Mo5 | 0.02054885 | -3.126 | 7.33 | 15.57273
270 | 43 | 38 | 11 | 6 | 3 | 95.02906 | 0.2645092 | 0.05527533 | 268.7426 | 0 | 0 | 0 |  | Fe_Cr_Ni_Co_Mo | Fe43Cr38Ni11Co6Mo3 | 0.01630212 | -2.844819 | 7.465347 | 12.70031
271 | 9 | 50 | 3 | 32 | 6 | 101.0742 | 0.2554113 | 0.06724908 | 393.8485 | 0 | 0 | 0 |  | Fe_Cr_Ni_Co_Mo | Fe9Cr50Ni3Co32Mo6 | 0.02170183 | -3.7744 | 7.26 | 17.22179
272 | 13 | 52 | 4 | 25 | 6 | 101.7529 | 0.2531174 | 0.06640783 | 386.6919 | 0 | 0 | 0 |  | Fe_Cr_Ni_Co_Mo | Fe13Cr52Ni4Co25Mo6 | 0.02183663 | -3.534 | 7.17 | 17.18459
273 | 18 | 53 | 5 | 19 | 5 | 101.51 | 0.2519835 | 0.06241782 | 347.4398 | 0 | 0 | 0 |  | Fe_Cr_Ni_Co_Mo | Fe18Cr53Ni5Co19Mo5 | 0.02021956 | -3.2756 | 7.13 | 16.03091
274 | 23 | 53 | 6 | 13 | 4 | 101.1313 | 0.2512295 | 0.05854103 | 310.3899 | 0 | 0 | 0 |  | Fe_Cr_Ni_Co_Mo | Fe23Cr53Ni6Co13Mo4 | 0.018443 | -3.015203 | 7.10101 | 14.7364
275 | 30 | 50 | 8 | 8 | 4 | 99.87609 | 0.253842 | 0.05882381 | 309.5325 | 0 | 0 | 0 |  | Fe_Cr_Ni_Co_Mo | Fe30Cr50Ni8Co8Mo4 | 0.0185011 | -2.8976 | 7.16 | 14.45683
276 | 5 | 33 | 3 | 12 | 47 | 117.1888 | 0.2556806 | 0.1039646 | 957.9006 | 0 | 0 | 0 |  | Fe_Cr_Ni_Co_Mo | Fe5Cr33Ni3Co12Mo47 | 0.04389537 | -2.7236 | 6.58 | 32.29613
277 | 5 | 39 | 5 | 11 | 40 | 115.5814 | 0.253564 | 0.1039166 | 930.9067 | 0 | 0 | 0 |  | Fe_Cr_Ni_Co_Mo | Fe5Cr39Ni5Co11Mo40 | 0.04338556 | -2.9524 | 6.63 | 32.00172
278 | 4 | 44 | 7 | 10 | 34 | 114.4051 | 0.2513854 | 0.1019699 | 884.371 | 0 | 0 | 0 |  | Fe_Cr_Ni_Co_Mo | Fe4Cr44Ni7Co10Mo34 | 0.0422469 | -3.19396 | 6.666667 | 31.27825
279 | 4 | 49 | 11 | 9 | 27 | 111.9966 | 0.2502549 | 0.09962608 | 824.462 | 0 | 0 | 0 |  | Fe_Cr_Ni_Co_Mo | Fe4Cr49Ni11Co9Mo27 | 0.03981259 | -3.7468 | 6.79 | 29.39575
280 | 3 | 53 | 14 | 7 | 22 | 110.8516 | 0.2483012 | 0.09506192 | 751.1241 | 0 | 0 | 0 |  | Fe_Cr_Ni_Co_Mo | Fe3Cr53Ni14Co7Mo22 | 0.03745306 | -4.081216 | 6.838384 | 27.79779
281 | 6 | 21 | 3 | 19 | 51 | 115.6047 | 0.2626238 | 0.1098335 | 1045.19 | 0 | 0 | 0 |  | Fe_Cr_Ni_Co_Mo | Fe6Cr21Ni3Co19Mo51 | 0.04378466 | -3.5364 | 6.81 | 30.60245
282 | 7 | 27 | 5 | 17 | 44 | 113.9624 | 0.2607675 | 0.1101255 | 1020.871 | 0 | 0 | 0 |  | Fe_Cr_Ni_Co_Mo | Fe7Cr27Ni5Co17Mo44 | 0.04385867 | -3.622 | 6.85 | 31.01919
283 | 8 | 32 | 7 | 16 | 38 | 112.176 | 0.2595148 | 0.1097397 | 988.2866 | 0 | 0 | 0 |  | Fe_Cr_Ni_Co_Mo | Fe8Cr32Ni7Co16Mo38 | 0.04312228 | -3.772963 | 6.910891 | 30.63905
284 | 8 | 36 | 10 | 14 | 32 | 110.5575 | 0.2583409 | 0.1075319 | 934.5037 | 0 | 0 | 0 |  | Fe_Cr_Ni_Co_Mo | Fe8Cr36Ni10Co14Mo32 | 0.04178514 | -4.0352 | 6.98 | 29.79933
285 | 9 | 40 | 14 | 11 | 26 | 108.5588 | 0.2574167 | 0.1041319 | 864.1028 | 0 | 0 | 0 |  | Fe_Cr_Ni_Co_Mo | Fe9Cr40Ni14Co11Mo26 | 0.03961124 | -4.3348 | 7.07 | 28.32296
286 | 8 | 44 | 18 | 9 | 21 | 107.021 | 0.2562871 | 0.09953118 | 786.9423 | 0 | 0 | 0 |  | Fe_Cr_Ni_Co_Mo | Fe8Cr44Ni18Co9Mo21 | 0.03695993 | -4.7068 | 7.15 | 26.61184
287 | 7 | 46 | 23 | 7 | 16 | 104.9767 | 0.2564115 | 0.0935035 | 695.5697 | 0 | 0 | 0 |  | Fe_Cr_Ni_Co_Mo | Fe7Cr46Ni23Co7Mo16 | 0.03357729 | -5.202326 | 7.282828 | 24.35747
288 | 4 | 12 | 3 | 29 | 52 | 113.5205 | 0.2685623 | 0.1158128 | 1125.511 | 0 | 0 | 0 |  | Fe_Cr_Ni_Co_Mo | Fe4Cr12Ni3Co29Mo52 | 0.04341934 | -4.352 | 7.07 | 28.52648
289 | 8 | 16 | 4 | 27 | 46 | 111.4941 | 0.2679462 | 0.116665 | 1107.019 | 0 | 0 | 0 |  | Fe_Cr_Ni_Co_Mo | Fe8Cr16Ni4Co27Mo46 | 0.04384449 | -4.241937 | 7.118812 | 29.25772
290 | 10 | 21 | 6 | 24 | 39 | 109.7065 | 0.2666053 | 0.1150325 | 1054.066 | 0 | 0 | 0 |  | Fe_Cr_Ni_Co_Mo | Fe10Cr21Ni6Co24Mo39 | 0.0433657 | -4.2264 | 7.16 | 29.40255
291 | 12 | 25 | 9 | 21 | 34 | 108.0236 | 0.2658265 | 0.1136228 | 1009.29 | 0 | 0 | 0 |  | Fe_Cr_Ni_Co_Mo | Fe12Cr25Ni9Co21Mo34 | 0.0423752 | -4.301931 | 7.217822 | 28.95054
292 | 13 | 28 | 13 | 17 | 29 | 106.4478 | 0.2652793 | 0.1108034 | 949.3533 | 0 | 0 | 0 |  | Fe_Cr_Ni_Co_Mo | Fe13Cr28Ni13Co17Mo29 | 0.04098962 | -4.4932 | 7.29 | 28.14676
293 | 14 | 31 | 17 | 14 | 24 | 104.5691 | 0.2650386 | 0.106991 | 876.6861 | 0 | 0 | 0 |  | Fe_Cr_Ni_Co_Mo | Fe14Cr31Ni17Co14Mo24 | 0.03884952 | -4.6956 | 7.38 | 26.80746
294 | 13 | 34 | 23 | 11 | 19 | 102.5496 | 0.2651493 | 0.1018901 | 791.0756 | 0 | 0 | 0 |  | Fe_Cr_Ni_Co_Mo | Fe13Cr34Ni23Co11Mo19 | 0.03588363 | -5.1004 | 7.51 | 24.94073
295 | 12 | 36 | 29 | 8 | 15 | 100.7077 | 0.2656967 | 0.09637577 | 708.4981 | 0 | 0 | 0 |  | Fe_Cr_Ni_Co_Mo | Fe12Cr36Ni29Co8Mo15 | 0.03281802 | -5.4756 | 7.64 | 23.02586
296 | 9 | 37 | 36 | 6 | 12 | 99.01662 | 0.2670262 | 0.09160467 | 641.5231 | 0 | 0 | 0 |  | Fe_Cr_Ni_Co_Mo | Fe9Cr37Ni36Co6Mo12 | 0.02993338 | -5.9388 | 7.8 | 21.25347
297 | 6 | 10 | 3 | 38 | 43 | 108.5615 | 0.2731732 | 0.1206428 | 1141.922 | 0 | 0 | 0 |  | Fe_Cr_Ni_Co_Mo | Fe6Cr10Ni3Co38Mo43 | 0.04338516 | -4.6572 | 7.38 | 27.63675
298 | 10 | 13 | 4 | 34 | 38 | 107.1158 | 0.2724566 | 0.1185177 | 1088.633 | 0 | 0 | 0 |  | Fe_Cr_Ni_Co_Mo | Fe10Cr13Ni4Co34Mo38 | 0.0430978 | -4.475462 | 7.393939 | 27.9329
299 | 14 | 16 | 7 | 29 | 33 | 105.3118 | 0.2720855 | 0.1162351 | 1030.921 | 0 | 0 | 0 |  | Fe_Cr_Ni_Co_Mo | Fe14Cr16Ni7Co29Mo33 | 0.04226872 | -4.404449 | 7.444444 | 27.70624
300 | 17 | 19 | 10 | 25 | 29 | 103.7841 | 0.2716491 | 0.1138028 | 976.5733 | 0 | 0 | 0 |  | Fe_Cr_Ni_Co_Mo | Fe17Cr19Ni10Co25Mo29 | 0.04104446 | -4.3836 | 7.49 | 27.14774
301 | 19 | 21 | 15 | 20 | 25 | 102.0653 | 0.2719388 | 0.1108539 | 917.0156 | 0 | 0 | 0 |  | Fe_Cr_Ni_Co_Mo | Fe19Cr21Ni15Co20Mo25 | 0.03948446 | -4.5236 | 7.58 | 26.21145
302 | 19 | 24 | 20 | 16 | 21 | 100.6097 | 0.2716549 | 0.1066054 | 845.1129 | 0 | 0 | 0 |  | Fe_Cr_Ni_Co_Mo | Fe19Cr24Ni20Co16Mo21 | 0.03734592 | -4.7336 | 7.66 | 25.0112
303 | 18 | 26 | 26 | 12 | 17 | 98.926 | 0.2720795 | 0.1012494 | 762.8343 | 0 | 0 | 0 |  | Fe_Cr_Ni_Co_Mo | Fe18Cr26Ni26Co12Mo17 | 0.03475023 | -5.030507 | 7.777778 | 23.45697
304 | 17 | 28 | 34 | 9 | 13 | 96.60583 | 0.2736065 | 0.09407036 | 662.3894 | 1 | 0 | 0 |  | Fe_Cr_Ni_Co_Mo | Fe17Cr28Ni34Co9Mo13 | 0.03101498 | -5.324184 | 7.950495 | 21.18673
305 | 12 | 28 | 43 | 6 | 11 | 95.1913 | 0.2755914 | 0.09103678 | 619.1021 | 1 | 0 | 0 |  | Fe_Cr_Ni_Co_Mo | Fe12Cr28Ni43Co6Mo11 | 0.02898978 | -5.778 | 8.14 | 19.93264
306 | 9 | 8 | 3 | 45 | 35 | 103.842 | 0.2777396 | 0.1210043 | 1095.987 | 0 | 0 | 0 |  | Fe_Cr_Ni_Co_Mo | Fe9Cr8Ni3Co45Mo35 | 0.04218839 | -4.5516 | 7.65 | 26.28688
307 | 14 | 10 | 5 | 39 | 31 | 102.4556 | 0.2774348 | 0.1178061 | 1032.248 | 0 | 0 | 0 |  | Fe_Cr_Ni_Co_Mo | Fe14Cr10Ni5Co39Mo31 | 0.04150776 | -4.380777 | 7.666667 | 26.22958
308 | 19 | 12 | 8 | 33 | 27 | 100.7906 | 0.2774185 | 0.1143287 | 964.225 | 0 | 0 | 0 |  | Fe_Cr_Ni_Co_Mo | Fe19Cr12Ni8Co33Mo27 | 0.04032464 | -4.24773 | 7.707071 | 25.75144
309 | 22 | 14 | 12 | 28 | 24 | 99.43381 | 0.2774523 | 0.1115245 | 910.9407 | 0 | 0 | 0 |  | Fe_Cr_Ni_Co_Mo | Fe22Cr14Ni12Co28Mo24 | 0.03898327 | -4.2512 | 7.76 | 25.07987
310 | 24 | 16 | 17 | 23 | 20 | 97.6287 | 0.2779183 | 0.1065653 | 829.243 | 0 | 0 | 0 |  | Fe_Cr_Ni_Co_Mo | Fe24Cr16Ni17Co23Mo20 | 0.03679538 | -4.3072 | 7.85 | 23.84617
311 | 25 | 18 | 22 | 18 | 17 | 96.35796 | 0.2780128 | 0.1019234 | 760.0258 | 0 | 0 | 0 |  | Fe_Cr_Ni_Co_Mo | Fe25Cr18Ni22Co18Mo17 | 0.03475557 | -4.4264 | 7.92 | 22.72092
312 | 24 | 20 | 30 | 13 | 13 | 94.33699 | 0.2791018 | 0.09457449 | 658.5522 | 1 | 0 | 0 |  | Fe_Cr_Ni_Co_Mo | Fe24Cr20Ni30Co13Mo13 | 0.03129281 | -4.6684 | 8.07 | 20.71207
313 | 22 | 20 | 38 | 9 | 11 | 92.81192 | 0.2810291 | 0.09016887 | 601.5611 | 1 | 0 | 0 |  | Fe_Cr_Ni_Co_Mo | Fe22Cr20Ni38Co9Mo11 | 0.0291986 | -4.902 | 8.23 | 19.40387
314 | 16 | 20 | 50 | 6 | 8 | 90.43992 | 0.2844165 | 0.08277579 | 510.9584 | 1 | 1 | 1 | 510.9584 | Fe_Cr_Ni_Co_Mo | Fe16Cr20Ni50Co6Mo8 | 0.0253505 | -5.1168 | 8.5 | 17.13009
315 | 14 | 7 | 3 | 50 | 25 | 98.22982 | 0.2826011 | 0.1142996 | 947.4406 | 0 | 0 | 0 |  | Fe_Cr_Ni_Co_Mo | Fe14Cr7Ni3Co50Mo25 | 0.03895294 | -4.042037 | 7.919192 | 24.03616
316 | 21 | 8 | 6 | 42 | 23 | 97.18066 | 0.2824607 | 0.1117441 | 901.5842 | 0 | 0 | 0 |  | Fe_Cr_Ni_Co_Mo | Fe21Cr8Ni6Co42Mo23 | 0.03820402 | -3.8976 | 7.92 | 23.81512
317 | 26 | 9 | 9 | 36 | 20 | 95.69532 | 0.282871 | 0.1073456 | 831.1359 | 0 | 0 | 0 |  | Fe_Cr_Ni_Co_Mo | Fe26Cr9Ni9Co36Mo20 | 0.03667416 | -3.7604 | 7.96 | 23.03562
318 | 28 | 11 | 13 | 29 | 18 | 95.17788 | 0.2821307 | 0.1036887 | 779.7795 | 0 | 0 | 0 |  | Fe_Cr_Ni_Co_Mo | Fe28Cr11Ni13Co29Mo18 | 0.03558871 | -3.828589 | 7.969697 | 22.60416
319 | 30 | 12 | 18 | 24 | 16 | 94.01471 | 0.2827144 | 0.1003349 | 730.039 | 0 | 0 | 0 |  | Fe_Cr_Ni_Co_Mo | Fe30Cr12Ni18Co24Mo16 | 0.03402679 | -3.888 | 8.04 | 21.70806
320 | 31 | 14 | 25 | 18 | 13 | 92.50104 | 0.2832782 | 0.09421572 | 648.0221 | 1 | 0 | 0 |  | Fe_Cr_Ni_Co_Mo | Fe31Cr14Ni25Co18Mo13 | 0.03127927 | -4.019606 | 8.138614 | 20.18831
321 | 30 | 15 | 32 | 13 | 10 | 90.84187 | 0.284565 | 0.0865598 | 555.2164 | 1 | 0 | 0 |  | Fe_Cr_Ni_Co_Mo | Fe30Cr15Ni32Co13Mo10 | 0.02815726 | -4.156 | 8.27 | 18.41195
322 | 26 | 15 | 42 | 8 | 8 | 89.2642 | 0.2868385 | 0.08106276 | 491.2015 | 1 | 0 | 0 |  | Fe_Cr_Ni_Co_Mo | Fe26Cr15Ni42Co8Mo8 | 0.02563622 | -4.391389 | 8.464646 | 16.91972
323 | 19 | 15 | 55 | 5 | 6 | 87.32424 | 0.290185 | 0.07472105 | 420.8056 | 1 | 1 | 1 | 420.8056 | Fe_Cr_Ni_Co_Mo | Fe19Cr15Ni55Co5Mo6 | 0.02233417 | -4.4932 | 8.73 | 15.01299
324 | 21 | 7 | 3 | 52 | 17 | 93.45135 | 0.2863402 | 0.1028345 | 761.7713 | 0 | 0 | 0 |  | Fe_Cr_Ni_Co_Mo | Fe21Cr7Ni3Co52Mo17 | 0.03417953 | -3.3836 | 8.1 | 21.18962
325 | 28 | 7 | 6 | 43 | 16 | 92.80934 | 0.286299 | 0.1005247 | 728.7514 | 0 | 0 | 0 |  | Fe_Cr_Ni_Co_Mo | Fe28Cr7Ni6Co43Mo16 | 0.03371855 | -3.2968 | 8.09 | 21.01333
326 | 33 | 7 | 9 | 36 | 15 | 92.14768 | 0.2864956 | 0.09828736 | 697.337 | 0 | 0 | 0 |  | Fe_Cr_Ni_Co_Mo | Fe33Cr7Ni9Co36Mo15 | 0.03310245 | -3.2388 | 8.1 | 20.69203
327 | 36 | 8 | 14 | 30 | 13 | 91.00429 | 0.2869924 | 0.09385091 | 638.4716 | 0 | 0 | 0 |  | Fe_Cr_Ni_Co_Mo | Fe36Cr8Ni14Co30Mo13 | 0.03126154 | -3.246741 | 8.158416 | 19.68381
328 | 38 | 9 | 19 | 24 | 11 | 89.95082 | 0.2874436 | 0.08860427 | 574.6131 | 1 | 0 | 0 |  | Fe_Cr_Ni_Co_Mo | Fe38Cr9Ni19Co24Mo11 | 0.02925713 | -3.285168 | 8.217822 | 18.58857
329 | 38 | 10 | 25 | 18 | 9 | 88.90895 | 0.2880597 | 0.0826673 | 507.3248 | 1 | 0 | 0 |  | Fe_Cr_Ni_Co_Mo | Fe38Cr10Ni25Co18Mo9 | 0.02700668 | -3.4012 | 8.3 | 17.35828
330 | 37 | 11 | 33 | 12 | 7 | 87.6697 | 0.2891571 | 0.0759391 | 435.356 | 1 | 0 | 0 |  | Fe_Cr_Ni_Co_Mo | Fe37Cr11Ni33Co12Mo7 | 0.02418369 | -3.5668 | 8.42 | 15.81898
331 | 32 | 12 | 44 | 7 | 5 | 86.24472 | 0.2910421 | 0.06811457 | 358.6603 | 1 | 1 | 1 | 358.6603 | Fe_Cr_Ni_Co_Mo | Fe32Cr12Ni44Co7Mo5 | 0.02070207 | -3.7964 | 8.61 | 13.9782
332 | 23 | 12 | 57 | 4 | 4 | 84.97709 | 0.2939104 | 0.06398071 | 318.4313 | 1 | 1 | 1 | 318.4313 | Fe_Cr_Ni_Co_Mo | Fe23Cr12Ni57Co4Mo4 | 0.01856594 | -3.932 | 8.86 | 12.79492
333 | 37 | 5 | 6 | 42 | 10 | 88.56885 | 0.2905285 | 0.08499691 | 532.2055 | 0 | 0 | 0 |  | Fe_Cr_Ni_Co_Mo | Fe37Cr5Ni6Co42Mo10 | 0.02801988 | -2.5972 | 8.24 | 17.51885
334 | 41 | 5 | 9 | 35 | 10 | 88.50626 | 0.2902577 | 0.08492 | 530.7276 | 0 | 0 | 0 |  | Fe_Cr_Ni_Co_Mo | Fe41Cr5Ni9Co35Mo10 | 0.02817004 | -2.6372 | 8.23 | 17.63491
335 | 44 | 6 | 13 | 28 | 9 | 88.09788 | 0.2899373 | 0.08163765 | 494.9738 | 0 | 0 | 0 |  | Fe_Cr_Ni_Co_Mo | Fe44Cr6Ni13Co28Mo9 | 0.02702914 | -2.6916 | 8.24 | 17.08186
336 | 45 | 7 | 18 | 22 | 8 | 87.62672 | 0.2899387 | 0.07832796 | 459.8268 | 0 | 0 | 0 |  | Fe_Cr_Ni_Co_Mo | Fe45Cr7Ni18Co22Mo8 | 0.02572813 | -2.8124 | 8.28 | 16.4131
337 | 45 | 8 | 25 | 16 | 6 | 86.42697 | 0.2908684 | 0.07067974 | 383.082 | 1 | 0 | 0 |  | Fe_Cr_Ni_Co_Mo | Fe45Cr8Ni25Co16Mo6 | 0.02264483 | -2.9248 | 8.38 | 14.74415
338 | 43 | 9 | 32 | 11 | 5 | 85.8307 | 0.2914202 | 0.06660149 | 344.6838 | 1 | 0 | 0 |  | Fe_Cr_Ni_Co_Mo | Fe43Cr9Ni32Co11Mo5 | 0.02082715 | -3.1396 | 8.47 | 13.82172
339 | 38 | 11 | 43 | 6 | 3 | 84.67407 | 0.2925838 | 0.05634799 | 256.6189 | 1 | 1 | 1 | 256.6189 | Fe_Cr_Ni_Co_Mo | Fe38Cr11Ni43Co6Mo3 | 0.0162921 | -3.415351 | 8.633663 | 11.64451
340 | 50 | 3 | 9 | 32 | 6 | 85.4189 | 0.2934959 | 0.0690223 | 365.7391 | 0 | 0 | 0 |  | Fe_Cr_Ni_Co_Mo | Fe50Cr3Ni9Co32Mo6 | 0.02263749 | -2.0644 | 8.32 | 14.3262
341 | 52 | 4 | 13 | 25 | 6 | 85.6304 | 0.2926512 | 0.06927933 | 368.3954 | 0 | 0 | 0 |  | Fe_Cr_Ni_Co_Mo | Fe52Cr4Ni13Co25Mo6 | 0.02269969 | -2.2176 | 8.31 | 14.45683
342 | 53 | 5 | 18 | 19 | 5 | 85.14785 | 0.292676 | 0.06482602 | 327.8013 | 0 | 0 | 0 |  | Fe_Cr_Ni_Co_Mo | Fe53Cr5Ni18Co19Mo5 | 0.02092396 | -2.33 | 8.35 | 13.54843
343 | 53 | 6 | 23 | 13 | 4 | 84.69379 | 0.2926968 | 0.06007979 | 286.9407 | 0 | 0 | 0 |  | Fe_Cr_Ni_Co_Mo | Fe53Cr6Ni23Co13Mo4 | 0.01898138 | -2.469544 | 8.393939 | 12.57484
344 | 50 | 8 | 30 | 8 | 4 | 85.01677 | 0.291939 | 0.06081328 | 293.4345 | 1 | 0 | 0 |  | Fe_Cr_Ni_Co_Mo | Fe50Cr8Ni30Co8Mo4 | 0.01886163 | -2.8544 | 8.44 | 12.68227
345 | 5 | 3 | 33 | 12 | 47 | 107.5845 | 0.2782493 | 0.1303217 | 1281.297 | 0 | 0 | 0 |  | Fe_Cr_Ni_Co_Mo | Fe5Cr3Ni33Co12Mo47 | 0.04457871 | -6.1556 | 7.78 | 26.27242
346 | 5 | 5 | 39 | 11 | 40 | 104.3933 | 0.2802707 | 0.1312789 | 1249.986 | 0 | 0 | 0 |  | Fe_Cr_Ni_Co_Mo | Fe5Cr5Ni39Co11Mo40 | 0.04406474 | -6.23 | 7.99 | 26.12949
347 | 4 | 7 | 44 | 10 | 34 | 101.8192 | 0.2818367 | 0.1303459 | 1199.512 | 0 | 0 | 0 |  | Fe_Cr_Ni_Co_Mo | Fe4Cr7Ni44Co10Mo34 | 0.04291575 | -6.244261 | 8.161616 | 25.59645
348 | 4 | 11 | 49 | 9 | 27 | 98.80723 | 0.2827792 | 0.1253636 | 1087.621 | 0 | 0 | 0 |  | Fe_Cr_Ni_Co_Mo | Fe4Cr11Ni49Co9Mo27 | 0.04039145 | -6.1332 | 8.31 | 24.58028
349 | 3 | 14 | 53 | 7 | 22 | 96.89256 | 0.2831862 | 0.1204084 | 995.2969 | 0 | 1 | 0 |  | Fe_Cr_Ni_Co_Mo | Fe3Cr14Ni53Co7Mo22 | 0.03798513 | -6.134476 | 8.414141 | 23.48349
350 | 6 | 3 | 21 | 19 | 51 | 109.9344 | 0.2758213 | 0.1258748 | 1245.915 | 0 | 0 | 0 |  | Fe_Cr_Ni_Co_Mo | Fe6Cr3Ni21Co19Mo51 | 0.04422816 | -5.6028 | 7.53 | 26.50491
351 | 7 | 5 | 27 | 17 | 44 | 106.8449 | 0.2775906 | 0.1281283 | 1235.953 | 0 | 0 | 0 |  | Fe_Cr_Ni_Co_Mo | Fe7Cr5Ni27Co17Mo44 | 0.04433347 | -5.7956 | 7.73 | 26.7378
352 | 8 | 7 | 32 | 16 | 38 | 103.9669 | 0.2792101 | 0.127806 | 1191.943 | 0 | 0 | 0 |  | Fe_Cr_Ni_Co_Mo | Fe8Cr7Ni32Co16Mo38 | 0.04359417 | -5.831585 | 7.90099 | 26.44918
353 | 8 | 10 | 36 | 14 | 32 | 101.7367 | 0.2798052 | 0.1255713 | 1127.318 | 0 | 0 | 0 |  | Fe_Cr_Ni_Co_Mo | Fe8Cr10Ni36Co14Mo32 | 0.04222631 | -5.8656 | 8.02 | 25.95689
354 | 9 | 14 | 40 | 11 | 26 | 99.51975 | 0.2797769 | 0.1203323 | 1024.609 | 0 | 0 | 0 |  | Fe_Cr_Ni_Co_Mo | Fe9Cr14Ni40Co11Mo26 | 0.03999383 | -5.8636 | 8.11 | 25.0701
355 | 8 | 18 | 44 | 9 | 21 | 97.78469 | 0.2794627 | 0.1140868 | 920.4692 | 0 | 0 | 0 |  | Fe_Cr_Ni_Co_Mo | Fe8Cr18Ni44Co9Mo21 | 0.0372952 | -5.9444 | 8.19 | 23.82834
356 | 7 | 23 | 46 | 7 | 16 | 96.54592 | 0.2778772 | 0.1053 | 794.7655 | 1 | 0 | 0 |  | Fe_Cr_Ni_Co_Mo | Fe7Cr23Ni46Co7Mo16 | 0.03383396 | -6.056525 | 8.212121 | 22.28458
357 | 4 | 3 | 12 | 29 | 52 | 110.6954 | 0.2751098 | 0.1235946 | 1222.962 | 0 | 0 | 0 |  | Fe_Cr_Ni_Co_Mo | Fe4Cr3Ni12Co29Mo52 | 0.04364868 | -5.2592 | 7.43 | 26.28688
358 | 8 | 4 | 16 | 27 | 46 | 107.6767 | 0.2769223 | 0.1253109 | 1209.219 | 0 | 0 | 0 |  | Fe_Cr_Ni_Co_Mo | Fe8Cr4Ni16Co27Mo46 | 0.04411064 | -5.286541 | 7.594059 | 26.71029
359 | 10 | 6 | 21 | 24 | 39 | 104.7657 | 0.2784049 | 0.1256394 | 1173.551 | 0 | 0 | 0 |  | Fe_Cr_Ni_Co_Mo | Fe10Cr6Ni21Co24Mo39 | 0.04366078 | -5.3484 | 7.76 | 26.64038
360 | 12 | 9 | 25 | 21 | 34 | 102.6967 | 0.2787245 | 0.1233336 | 1111.57 | 0 | 0 | 0 |  | Fe_Cr_Ni_Co_Mo | Fe12Cr9Ni25Co21Mo34 | 0.04265328 | -5.343398 | 7.851485 | 26.40021
361 | 13 | 13 | 28 | 17 | 29 | 101.3089 | 0.277883 | 0.1196687 | 1038.351 | 0 | 0 | 0 |  | Fe_Cr_Ni_Co_Mo | Fe13Cr13Ni28Co17Mo29 | 0.04122592 | -5.3812 | 7.89 | 26.03152
362 | 14 | 17 | 31 | 14 | 24 | 99.67393 | 0.2772171 | 0.1143653 | 945.1329 | 0 | 0 | 0 |  | Fe_Cr_Ni_Co_Mo | Fe14Cr17Ni31Co14Mo24 | 0.03904351 | -5.4012 | 7.94 | 25.10299
363 | 13 | 23 | 34 | 11 | 19 | 98.61894 | 0.2750743 | 0.106961 | 833.8985 | 0 | 0 | 0 |  | Fe_Cr_Ni_Co_Mo | Fe13Cr23Ni34Co11Mo19 | 0.03601545 | -5.5492 | 7.95 | 23.8126
364 | 12 | 29 | 36 | 8 | 15 | 98.16118 | 0.272208 | 0.09921918 | 730.3456 | 0 | 0 | 0 |  | Fe_Cr_Ni_Co_Mo | Fe12Cr29Ni36Co8Mo15 | 0.03289075 | -5.7136 | 7.92 | 22.42209
365 | 9 | 36 | 37 | 6 | 12 | 98.64744 | 0.2679791 | 0.09191483 | 643.5863 | 0 | 0 | 0 |  | Fe_Cr_Ni_Co_Mo | Fe9Cr36Ni37Co6Mo12 | 0.02994259 | -5.9664 | 7.84 | 21.17994
366 | 6 | 3 | 10 | 38 | 43 | 106.2898 | 0.2785311 | 0.1257241 | 1200.547 | 0 | 0 | 0 |  | Fe_Cr_Ni_Co_Mo | Fe6Cr3Ni10Co38Mo43 | 0.0435373 | -5.0912 | 7.66 | 26.09425
367 | 10 | 4 | 13 | 34 | 38 | 104.1161 | 0.2796157 | 0.1251693 | 1162.912 | 0 | 0 | 0 |  | Fe_Cr_Ni_Co_Mo | Fe10Cr4Ni13Co34Mo38 | 0.04327659 | -4.989695 | 7.757576 | 26.15362
368 | 14 | 7 | 16 | 29 | 33 | 102.2555 | 0.279481 | 0.1222717 | 1094.542 | 0 | 0 | 0 |  | Fe_Cr_Ni_Co_Mo | Fe14Cr7Ni16Co29Mo33 | 0.04242802 | -4.878278 | 7.808081 | 26.1583
369 | 17 | 10 | 19 | 25 | 29 | 100.708 | 0.2791856 | 0.1187656 | 1024.83 | 0 | 0 | 0 |  | Fe_Cr_Ni_Co_Mo | Fe17Cr10Ni19Co25Mo29 | 0.0411863 | -4.8156 | 7.85 | 25.79457
370 | 19 | 15 | 21 | 20 | 25 | 99.98178 | 0.2771055 | 0.113807 | 943.8923 | 0 | 0 | 0 |  | Fe_Cr_Ni_Co_Mo | Fe19Cr15Ni21Co20Mo25 | 0.03956932 | -4.7972 | 7.82 | 25.42125
371 | 19 | 20 | 24 | 16 | 21 | 99.19694 | 0.2752009 | 0.1082785 | 859.0573 | 0 | 0 | 0 |  | Fe_Cr_Ni_Co_Mo | Fe19Cr20Ni24Co16Mo21 | 0.03739631 | -4.8968 | 7.82 | 24.5528
372 | 18 | 26 | 26 | 12 | 17 | 98.926 | 0.2720795 | 0.1014353 | 765.0788 | 0 | 0 | 0 |  | Fe_Cr_Ni_Co_Mo | Fe18Cr26Ni26Co12Mo17 | 0.03475023 | -5.030507 | 7.777778 | 23.45697
373 | 17 | 34 | 28 | 9 | 13 | 98.78157 | 0.2680024 | 0.09216178 | 649.2543 | 0 | 0 | 0 |  | Fe_Cr_Ni_Co_Mo | Fe17Cr34Ni28Co9Mo13 | 0.03095971 | -5.154789 | 7.712871 | 21.6644
374 | 12 | 43 | 28 | 6 | 11 | 100.7454 | 0.2612024 | 0.08807526 | 605.2401 | 0 | 0 | 0 |  | Fe_Cr_Ni_Co_Mo | Fe12Cr43Ni28Co6Mo11 | 0.02886047 | -5.388 | 7.54 | 20.98833
375 | 9 | 3 | 8 | 45 | 35 | 102.1702 | 0.2817523 | 0.124023 | 1127.1 | 0 | 0 | 0 |  | Fe_Cr_Ni_Co_Mo | Fe9Cr3Ni8Co45Mo35 | 0.04228185 | -4.6996 | 7.85 | 25.29822
376 | 14 | 5 | 10 | 39 | 31 | 100.7451 | 0.2815864 | 0.1211316 | 1066.104 | 0 | 0 | 0 |  | Fe_Cr_Ni_Co_Mo | Fe14Cr5Ni10Co39Mo31 | 0.04159365 | -4.533823 | 7.868687 | 25.33925
377 | 19 | 8 | 12 | 33 | 27 | 99.40206 | 0.280831 | 0.1168465 | 988.582 | 0 | 0 | 0 |  | Fe_Cr_Ni_Co_Mo | Fe19Cr8Ni12Co33Mo27 | 0.04038616 | -4.371799 | 7.868687 | 25.12574
378 | 22 | 12 | 14 | 28 | 24 | 98.73781 | 0.2791808 | 0.1124546 | 918.9402 | 0 | 0 | 0 |  | Fe_Cr_Ni_Co_Mo | Fe22Cr12Ni14Co28Mo24 | 0.03901093 | -4.3136 | 7.84 | 24.80403
379 | 24 | 17 | 16 | 23 | 20 | 97.98233 | 0.2770288 | 0.106152 | 825.9958 | 0 | 0 | 0 |  | Fe_Cr_Ni_Co_Mo | Fe24Cr17Ni16Co23Mo20 | 0.03678321 | -4.2784 | 7.81 | 23.96581
380 | 25 | 22 | 18 | 18 | 17 | 97.79039 | 0.2743727 | 0.100421 | 749.0828 | 0 | 0 | 0 |  | Fe_Cr_Ni_Co_Mo | Fe25Cr22Ni18Co18Mo17 | 0.03471211 | -4.3112 | 7.76 | 23.13958
381 | 24 | 30 | 20 | 13 | 13 | 97.98315 | 0.2697115 | 0.09161668 | 640.3512 | 0 | 0 | 0 |  | Fe_Cr_Ni_Co_Mo | Fe24Cr30Ni20Co13Mo13 | 0.03120145 | -4.4164 | 7.67 | 21.5729
382 | 22 | 38 | 20 | 9 | 11 | 99.44179 | 0.2638358 | 0.08632688 | 582.8764 | 0 | 0 | 0 |  | Fe_Cr_Ni_Co_Mo | Fe22Cr38Ni20Co9Mo11 | 0.02905056 | -4.4484 | 7.51 | 20.74873
383 | 16 | 50 | 20 | 6 | 8 | 101.675 | 0.2550018 | 0.07726181 | 489.7365 | 0 | 0 | 0 |  | Fe_Cr_Ni_Co_Mo | Fe16Cr50Ni20Co6Mo8 | 0.02514233 | -4.5408 | 7.3 | 18.92723
384 | 14 | 3 | 7 | 50 | 25 | 96.82849 | 0.2860488 | 0.1165837 | 967.7532 | 0 | 0 | 0 |  | Fe_Cr_Ni_Co_Mo | Fe14Cr3Ni7Co50Mo25 | 0.03901382 | -4.024079 | 8.080808 | 23.3471
385 | 21 | 6 | 8 | 42 | 23 | 96.48225 | 0.2841946 | 0.112591 | 908.2469 | 0 | 0 | 0 |  | Fe_Cr_Ni_Co_Mo | Fe21Cr6Ni8Co42Mo23 | 0.03823161 | -3.9088 | 8 | 23.51085
386 | 26 | 9 | 9 | 36 | 20 | 95.69532 | 0.282871 | 0.1073456 | 831.1359 | 0 | 0 | 0 |  | Fe_Cr_Ni_Co_Mo | Fe26Cr9Ni9Co36Mo20 | 0.03667416 | -3.7604 | 7.96 | 23.03562
387 | 28 | 13 | 11 | 29 | 18 | 95.89592 | 0.2803159 | 0.1033324 | 778.7279 | 0 | 0 | 0 |  | Fe_Cr_Ni_Co_Mo | Fe28Cr13Ni11Co29Mo18 | 0.03556561 | -3.797572 | 7.888889 | 22.85017
388 | 30 | 18 | 12 | 24 | 16 | 96.16616 | 0.2772332 | 0.09845936 | 717.9238 | 0 | 0 | 0 |  | Fe_Cr_Ni_Co_Mo | Fe30Cr18Ni12Co24Mo16 | 0.03396446 | -3.7776 | 7.8 | 22.36157
389 | 31 | 25 | 14 | 18 | 13 | 96.45952 | 0.2730789 | 0.09092132 | 627.8778 | 0 | 0 | 0 |  | Fe_Cr_Ni_Co_Mo | Fe31Cr25Ni14Co18Mo13 | 0.03118239 | -3.803941 | 7.70297 | 21.18904
390 | 30 | 32 | 15 | 13 | 10 | 97.10288 | 0.2682666 | 0.08275268 | 537.466 | 0 | 0 | 0 |  | Fe_Cr_Ni_Co_Mo | Fe30Cr32Ni15Co13Mo10 | 0.02803044 | -3.8296 | 7.59 | 19.71395
391 | 26 | 42 | 15 | 8 | 8 | 99.41869 | 0.2602254 | 0.07567711 | 469.53 | 0 | 0 | 0 |  | Fe_Cr_Ni_Co_Mo | Fe26Cr42Ni15Co8Mo8 | 0.02545886 | -3.840424 | 7.373737 | 18.65435
392 | 19 | 55 | 15 | 5 | 6 | 102.4193 | 0.2503694 | 0.06690747 | 390.147 | 0 | 0 | 0 |  | Fe_Cr_Ni_Co_Mo | Fe19Cr55Ni15Co5Mo6 | 0.02211112 | -3.8372 | 7.13 | 17.05843
393 | 21 | 3 | 7 | 52 | 17 | 92.02068 | 0.2899472 | 0.1042201 | 769.5627 | 0 | 0 | 0 |  | Fe_Cr_Ni_Co_Mo | Fe21Cr3Ni7Co52Mo17 | 0.03422663 | -3.2748 | 8.26 | 20.6
394 | 28 | 6 | 7 | 43 | 16 | 92.45105 | 0.2872078 | 0.1008517 | 730.5069 | 0 | 0 | 0 |  | Fe_Cr_Ni_Co_Mo | Fe28Cr6Ni7Co43Mo16 | 0.03372944 | -3.284 | 8.13 | 20.88061
395 | 33 | 9 | 7 | 36 | 15 | 92.86604 | 0.2846636 | 0.09771347 | 694.2876 | 0 | 0 | 0 |  | Fe_Cr_Ni_Co_Mo | Fe33Cr9Ni7Co36Mo15 | 0.03308222 | -3.2436 | 8.02 | 20.93418
396 | 36 | 14 | 8 | 30 | 13 | 93.15577 | 0.2814588 | 0.09207119 | 628.6445 | 0 | 0 | 0 |  | Fe_Cr_Ni_Co_Mo | Fe36Cr14Ni8Co30Mo13 | 0.03120838 | -3.230272 | 7.920792 | 20.31899
397 | 38 | 19 | 9 | 24 | 11 | 93.56556 | 0.2780714 | 0.08617031 | 563.3606 | 0 | 0 | 0 |  | Fe_Cr_Ni_Co_Mo | Fe38Cr19Ni9Co24Mo11 | 0.02917985 | -3.210666 | 7.821782 | 19.51475
398 | 38 | 25 | 10 | 18 | 9 | 94.43224 | 0.2736299 | 0.0798506 | 498.1255 | 0 | 0 | 0 |  | Fe_Cr_Ni_Co_Mo | Fe38Cr25Ni10Co18Mo9 | 0.0269065 | -3.2272 | 7.7 | 18.56098
399 | 37 | 33 | 11 | 12 | 7 | 95.85105 | 0.2676136 | 0.07264708 | 428.6188 | 0 | 0 | 0 |  | Fe_Cr_Ni_Co_Mo | Fe37Cr33Ni11Co12Mo7 | 0.0240648 | -3.2324 | 7.54 | 17.25572
400 | 32 | 44 | 12 | 7 | 5 | 98.28899 | 0.2591001 | 0.06440856 | 355.9132 | 0 | 0 | 0 |  | Fe_Cr_Ni_Co_Mo | Fe32Cr44Ni12Co7Mo5 | 0.0205692 | -3.2972 | 7.33 | 15.58044
401 | 23 | 57 | 12 | 4 | 4 | 102.0801 | 0.2484425 | 0.05851895 | 311.192 | 0 | 0 | 0 |  | Fe_Cr_Ni_Co_Mo | Fe23Cr57Ni12Co4Mo4 | 0.01839352 | -3.302 | 7.06 | 14.6325
402 | 37 | 6 | 5 | 42 | 10 | 88.93474 | 0.2895809 | 0.08484249 | 532.2078 | 0 | 0 | 0 |  | Fe_Cr_Ni_Co_Mo | Fe37Cr6Ni5Co42Mo10 | 0.02801203 | -2.6216 | 8.2 | 17.63491
403 | 41 | 9 | 5 | 35 | 10 | 89.96808 | 0.2864636 | 0.0842485 | 530.0362 | 0 | 0 | 0 |  | Fe_Cr_Ni_Co_Mo | Fe41Cr9Ni5Co35Mo10 | 0.02814011 | -2.6836 | 8.07 | 18.06073
404 | 44 | 13 | 6 | 28 | 9 | 90.66506 | 0.2832385 | 0.08051658 | 493.1348 | 0 | 0 | 0 |  | Fe_Cr_Ni_Co_Mo | Fe44Cr13Ni6Co28Mo9 | 0.02698265 | -2.7056 | 7.96 | 17.74119
405 | 45 | 18 | 7 | 22 | 8 | 91.67875 | 0.2793139 | 0.07668685 | 457.2101 | 0 | 0 | 0 |  | Fe_Cr_Ni_Co_Mo | Fe45Cr18Ni7Co22Mo8 | 0.02566357 | -2.7552 | 7.84 | 17.32599
406 | 45 | 25 | 8 | 16 | 6 | 92.74767 | 0.2741579 | 0.06885726 | 384.1166 | 0 | 0 | 0 |  | Fe_Cr_Ni_Co_Mo | Fe45Cr25Ni8Co16Mo6 | 0.02256993 | -2.7684 | 7.7 | 15.89811
407 | 43 | 32 | 9 | 11 | 5 | 94.4338 | 0.2685793 | 0.0645193 | 348.055 | 0 | 0 | 0 |  | Fe_Cr_Ni_Co_Mo | Fe43Cr32Ni9Co11Mo5 | 0.02074429 | -2.8268 | 7.55 | 15.12481
408 | 38 | 43 | 11 | 6 | 3 | 96.67328 | 0.26049 | 0.05522963 | 271.7202 | 0 | 0 | 0 |  | Fe_Cr_Ni_Co_Mo | Fe38Cr43Ni11Co6Mo3 | 0.016235 | -2.976179 | 7.366337 | 12.87281
409 | 50 | 9 | 3 | 32 | 6 | 87.64007 | 0.2876391 | 0.06885816 | 371.1933 | 0 | 0 | 0 |  | Fe_Cr_Ni_Co_Mo | Fe50Cr9Ni3Co32Mo6 | 0.02260988 | -2.1508 | 8.08 | 14.88489
410 | 52 | 13 | 4 | 25 | 6 | 88.9615 | 0.2838517 | 0.06866478 | 372.5268 | 0 | 0 | 0 |  | Fe_Cr_Ni_Co_Mo | Fe52Cr13Ni4Co25Mo6 | 0.02266119 | -2.2392 | 7.95 | 15.19737
411 | 53 | 18 | 5 | 19 | 5 | 89.98107 | 0.2798443 | 0.0641232 | 334.0015 | 0 | 0 | 0 |  | Fe_Cr_Ni_Co_Mo | Fe53Cr18Ni5Co19Mo5 | 0.02088171 | -2.2676 | 7.83 | 14.45822
412 | 53 | 23 | 6 | 13 | 4 | 91.10745 | 0.2755878 | 0.05949232 | 296.2074 | 0 | 0 | 0 |  | Fe_Cr_Ni_Co_Mo | Fe53Cr23Ni6Co13Mo4 | 0.0189449 | -2.26834 | 7.707071 | 13.5572
413 | 50 | 30 | 8 | 8 | 4 | 93.25583 | 0.2699476 | 0.05973785 | 302.5583 | 0 | 0 | 0 |  | Fe_Cr_Ni_Co_Mo | Fe50Cr30Ni8Co8Mo4 | 0.01881463 | -2.4496 | 7.56 | 13.74773
414 | 33 | 3 | 12 | 5 | 47 | 108.2813 | 0.2743333 | 0.1214219 | 1154.77 | 0 | 0 | 0 |  | Fe_Cr_Ni_Co_Mo | Fe33Cr3Ni12Co5Mo47 | 0.04592129 | -3.8372 | 7.29 | 28.9109
415 | 39 | 5 | 11 | 5 | 40 | 105.3949 | 0.2751557 | 0.1206836 | 1105.531 | 0 | 0 | 0 |  | Fe_Cr_Ni_Co_Mo | Fe39Cr5Ni11Co5Mo40 | 0.04541889 | -3.5732 | 7.37 | 28.8269
416 | 44 | 7 | 10 | 4 | 34 | 103.1218 | 0.2754671 | 0.1180697 | 1038.81 | 0 | 0 | 0 |  | Fe_Cr_Ni_Co_Mo | Fe44Cr7Ni10Co4Mo34 | 0.04432826 | -3.272319 | 7.414141 | 28.34301
417 | 49 | 11 | 9 | 4 | 27 | 100.4306 | 0.2752163 | 0.1122908 | 927.3139 | 0 | 0 | 0 |  | Fe_Cr_Ni_Co_Mo | Fe49Cr11Ni9Co4Mo27 | 0.04170152 | -2.9492 | 7.46 | 26.96368
418 | 53 | 14 | 7 | 3 | 22 | 98.85462 | 0.2743082 | 0.105913 | 826.7693 | 0 | 0 | 0 |  | Fe_Cr_Ni_Co_Mo | Fe53Cr14Ni7Co3Mo22 | 0.0392648 | -2.545455 | 7.444444 | 25.63349
419 | 21 | 3 | 19 | 6 | 51 | 110.0035 | 0.2742907 | 0.1229072 | 1199.512 | 0 | 0 | 0 |  | Fe_Cr_Ni_Co_Mo | Fe21Cr3Ni19Co6Mo51 | 0.04537393 | -4.7652 | 7.36 | 28.07419
420 | 27 | 5 | 17 | 7 | 44 | 107.2003 | 0.2750344 | 0.1228324 | 1160.029 | 0 | 0 | 0 |  | Fe_Cr_Ni_Co_Mo | Fe27Cr5Ni17Co7Mo44 | 0.0454222 | -4.4516 | 7.43 | 28.49754
421 | 32 | 7 | 16 | 8 | 38 | 104.5614 | 0.2758086 | 0.1213802 | 1104.465 | 0 | 0 | 0 |  | Fe_Cr_Ni_Co_Mo | Fe32Cr7Ni16Co8Mo38 | 0.04462158 | -4.203509 | 7.50495 | 28.22633
422 | 36 | 10 | 14 | 8 | 32 | 102.5954 | 0.2754388 | 0.1175668 | 1024.006 | 0 | 0 | 0 |  | Fe_Cr_Ni_Co_Mo | Fe36Cr10Ni14Co8Mo32 | 0.04322074 | -3.8704 | 7.52 | 27.70993
423 | 40 | 14 | 11 | 9 | 26 | 100.6879 | 0.2744412 | 0.1114689 | 917.3109 | 0 | 0 | 0 |  | Fe_Cr_Ni_Co_Mo | Fe40Cr14Ni11Co9Mo26 | 0.04085598 | -3.4536 | 7.51 | 26.6
424 | 44 | 18 | 9 | 8 | 21 | 99.2496 | 0.2729596 | 0.1044717 | 810.1624 | 0 | 0 | 0 |  | Fe_Cr_Ni_Co_Mo | Fe44Cr18Ni9Co8Mo21 | 0.03815857 | -3.0628 | 7.48 | 25.19425
425 | 46 | 23 | 7 | 7 | 16 | 98.2513 | 0.2704379 | 0.09528571 | 686.9147 | 0 | 0 | 0 |  | Fe_Cr_Ni_Co_Mo | Fe46Cr23Ni7Co7Mo16 | 0.03464703 | -2.698092 | 7.424242 | 23.28014
426 | 12 | 3 | 29 | 4 | 52 | 110.1759 | 0.275304 | 0.1262842 | 1252.679 | 0 | 0 | 0 |  | Fe_Cr_Ni_Co_Mo | Fe12Cr3Ni29Co4Mo52 | 0.04501271 | -5.7124 | 7.52 | 27.17278
427 | 16 | 4 | 27 | 8 | 46 | 107.347 | 0.2767796 | 0.1269209 | 1224.842 | 0 | 0 | 0 |  | Fe_Cr_Ni_Co_Mo | Fe16Cr4Ni27Co8Mo46 | 0.04509079 | -5.468483 | 7.623762 | 27.4645
428 | 21 | 6 | 24 | 10 | 39 | 104.7027 | 0.2774677 | 0.1248805 | 1158.52 | 0 | 0 | 0 |  | Fe_Cr_Ni_Co_Mo | Fe21Cr6Ni24Co10Mo39 | 0.04447815 | -5.0928 | 7.68 | 27.52381
429 | 25 | 9 | 21 | 12 | 34 | 102.8815 | 0.2771232 | 0.1215473 | 1085.178 | 0 | 0 | 0 |  | Fe_Cr_Ni_Co_Mo | Fe25Cr9Ni21Co12Mo34 | 0.04330317 | -4.732085 | 7.683168 | 27.27395
430 | 28 | 13 | 17 | 13 | 29 | 101.7545 | 0.2755486 | 0.1163275 | 995.17 | 0 | 0 | 0 |  | Fe_Cr_Ni_Co_Mo | Fe28Cr13Ni17Co13Mo29 | 0.04175271 | -4.3452 | 7.63 | 26.87359
431 | 31 | 17 | 14 | 14 | 24 | 100.3603 | 0.2741799 | 0.1100236 | 893.3324 | 0 | 0 | 0 |  | Fe_Cr_Ni_Co_Mo | Fe31Cr17Ni14Co14Mo24 | 0.03947863 | -3.9868 | 7.6 | 25.8602
432 | 34 | 23 | 11 | 13 | 19 | 99.56935 | 0.2710547 | 0.1014894 | 772.6949 | 0 | 0 | 0 |  | Fe_Cr_Ni_Co_Mo | Fe34Cr23Ni11Co13Mo19 | 0.03645608 | -3.5716 | 7.51 | 24.46937
433 | 36 | 29 | 8 | 12 | 15 | 99.33714 | 0.2673647 | 0.09285852 | 663.1249 | 0 | 0 | 0 |  | Fe_Cr_Ni_Co_Mo | Fe36Cr29Ni8Co12Mo15 | 0.03331833 | -3.1552 | 7.4 | 22.87772
434 | 37 | 36 | 6 | 9 | 12 | 99.97801 | 0.2623312 | 0.08474246 | 570.4828 | 0 | 0 | 0 |  | Fe_Cr_Ni_Co_Mo | Fe37Cr36Ni6Co9Mo12 | 0.03042732 | -2.7396 | 7.25 | 21.37732
435 | 10 | 3 | 38 | 6 | 43 | 105.4061 | 0.2797872 | 0.1310725 | 1263.064 | 0 | 0 | 0 |  | Fe_Cr_Ni_Co_Mo | Fe10Cr3Ni38Co6Mo43 | 0.04478939 | -6.1232 | 7.9 | 26.47622
436 | 13 | 4 | 34 | 10 | 38 | 103.4373 | 0.2805961 | 0.1285424 | 1199.88 | 0 | 0 | 0 |  | Fe_Cr_Ni_Co_Mo | Fe13Cr4Ni34Co10Mo38 | 0.0441385 | -5.758596 | 7.939394 | 26.40984
437 | 16 | 7 | 29 | 14 | 33 | 101.8295 | 0.2800922 | 0.124285 | 1115.342 | 0 | 0 | 0 |  | Fe_Cr_Ni_Co_Mo | Fe16Cr7Ni29Co14Mo33 | 0.04291465 | -5.363534 | 7.919192 | 26.30261
438 | 19 | 10 | 25 | 17 | 29 | 100.5165 | 0.2793558 | 0.1198652 | 1035.551 | 0 | 0 | 0 |  | Fe_Cr_Ni_Co_Mo | Fe19Cr10Ni25Co17Mo29 | 0.04144516 | -5.014 | 7.89 | 25.91602
439 | 21 | 15 | 20 | 19 | 25 | 100.0279 | 0.2768166 | 0.1136862 | 941.772 | 0 | 0 | 0 |  | Fe_Cr_Ni_Co_Mo | Fe21Cr15Ni20Co19Mo25 | 0.03964498 | -4.6876 | 7.79 | 25.5194
440 | 24 | 20 | 16 | 19 | 21 | 99.50786 | 0.2740859 | 0.1066653 | 841.162 | 0 | 0 | 0 |  | Fe_Cr_Ni_Co_Mo | Fe24Cr20Ni16Co19Mo21 | 0.0374571 | -4.3276 | 7.69 | 24.74247
441 | 26 | 26 | 12 | 18 | 17 | 99.48183 | 0.2701469 | 0.09835715 | 732.7438 | 0 | 0 | 0 |  | Fe_Cr_Ni_Co_Mo | Fe26Cr26Ni12Co18Mo17 | 0.03482183 | -3.944904 | 7.555556 | 23.66656
442 | 28 | 34 | 9 | 17 | 13 | 99.53924 | 0.2653383 | 0.08852524 | 613.2098 | 0 | 0 | 0 |  | Fe_Cr_Ni_Co_Mo | Fe28Cr34Ni9Co17Mo13 | 0.03105794 | -3.543966 | 7.415842 | 21.78848
443 | 28 | 43 | 6 | 12 | 11 | 101.6537 | 0.2576524 | 0.08120826 | 538.0329 | 0 | 0 | 0 |  | Fe_Cr_Ni_Co_Mo | Fe28Cr43Ni6Co12Mo11 | 0.02907984 | -2.9936 | 7.16 | 20.98071
444 | 8 | 3 | 45 | 9 | 35 | 100.9429 | 0.2841641 | 0.1305469 | 1200.773 | 0 | 0 | 0 |  | Fe_Cr_Ni_Co_Mo | Fe8Cr3Ni45Co9Mo35 | 0.04330932 | -6.0116 | 8.23 | 25.21488
445 | 10 | 5 | 39 | 14 | 31 | 99.74218 | 0.283888 | 0.1257891 | 1117.499 | 0 | 0 | 0 |  | Fe_Cr_Ni_Co_Mo | Fe10Cr5Ni39Co14Mo31 | 0.04215205 | -5.659831 | 8.20202 | 25.04358
446 | 12 | 8 | 33 | 19 | 27 | 98.63747 | 0.2829959 | 0.1202249 | 1025.958 | 0 | 0 | 0 |  | Fe_Cr_Ni_Co_Mo | Fe12Cr8Ni33Co19Mo27 | 0.04053193 | -5.31456 | 8.151515 | 24.687
447 | 14 | 12 | 28 | 22 | 24 | 98.20308 | 0.2810134 | 0.1150099 | 947.8265 | 0 | 0 | 0 |  | Fe_Cr_Ni_Co_Mo | Fe14Cr12Ni28Co22Mo24 | 0.03893478 | -5.0736 | 8.06 | 24.3877
448 | 16 | 17 | 23 | 24 | 20 | 97.67978 | 0.2784311 | 0.1075953 | 843.0678 | 0 | 0 | 0 |  | Fe_Cr_Ni_Co_Mo | Fe16Cr17Ni23Co24Mo20 | 0.03657224 | -4.8084 | 7.96 | 23.64318
449 | 18 | 22 | 18 | 25 | 17 | 97.73733 | 0.2751977 | 0.1008 | 755.4523 | 0 | 0 | 0 |  | Fe_Cr_Ni_Co_Mo | Fe18Cr22Ni18Co25Mo17 | 0.03443363 | -4.538 | 7.83 | 22.92837
450 | 20 | 30 | 13 | 24 | 13 | 98.20274 | 0.2696974 | 0.09050078 | 632.0561 | 0 | 0 | 0 |  | Fe_Cr_Ni_Co_Mo | Fe20Cr30Ni13Co24Mo13 | 0.03095919 | -4.1892 | 7.64 | 21.51162
451 | 20 | 38 | 9 | 22 | 11 | 99.82407 | 0.263291 | 0.08360528 | 559.5235 | 0 | 0 | 0 |  | Fe_Cr_Ni_Co_Mo | Fe20Cr38Ni9Co22Mo11 | 0.028839 | -3.8564 | 7.42 | 20.74102
452 | 20 | 50 | 6 | 16 | 8 | 102.2158 | 0.2534773 | 0.07247833 | 447.3509 | 0 | 0 | 0 |  | Fe_Cr_Ni_Co_Mo | Fe20Cr50Ni6Co16Mo8 | 0.02510096 | -3.2624 | 7.12 | 18.86796
453 | 7 | 3 | 50 | 14 | 25 | 95.27754 | 0.2897422 | 0.1230759 | 1034.165 | 0 | 0 | 0 |  | Fe_Cr_Ni_Co_Mo | Fe7Cr3Ni50Co14Mo25 | 0.03967592 | -5.259463 | 8.585859 | 22.85866
454 | 8 | 6 | 42 | 21 | 23 | 95.20167 | 0.2879678 | 0.1183138 | 968.4892 | 1 | 0 | 0 |  | Fe_Cr_Ni_Co_Mo | Fe8Cr6Ni42Co21Mo23 | 0.03835508 | -5.0804 | 8.47 | 22.73214
455 | 9 | 9 | 36 | 26 | 20 | 94.6077 | 0.2866971 | 0.1121007 | 881.5097 | 1 | 0 | 0 |  | Fe_Cr_Ni_Co_Mo | Fe9Cr9Ni36Co26Mo20 | 0.0364625 | -4.8668 | 8.4 | 22.17453
456 | 11 | 13 | 29 | 28 | 18 | 95.11202 | 0.28359 | 0.1066235 | 814.6605 | 0 | 0 | 0 |  | Fe_Cr_Ni_Co_Mo | Fe11Cr13Ni29Co28Mo18 | 0.03518891 | -4.797062 | 8.242424 | 22.12513
457 | 12 | 18 | 24 | 30 | 16 | 95.5887 | 0.2802162 | 0.1012761 | 749.7468 | 0 | 0 | 0 |  | Fe_Cr_Ni_Co_Mo | Fe12Cr18Ni24Co30Mo16 | 0.03347007 | -4.7232 | 8.1 | 21.76603
458 | 14 | 25 | 18 | 31 | 13 | 96.17276 | 0.2754078 | 0.09286347 | 650.9877 | 0 | 0 | 0 |  | Fe_Cr_Ni_Co_Mo | Fe14Cr25Ni18Co31Mo13 | 0.03065631 | -4.530928 | 7.910891 | 20.84811
459 | 15 | 32 | 13 | 30 | 10 | 97.04572 | 0.2699831 | 0.08351106 | 548.7097 | 0 | 0 | 0 |  | Fe_Cr_Ni_Co_Mo | Fe15Cr32Ni13Co30Mo10 | 0.02754242 | -4.3128 | 7.72 | 19.61097
460 | 15 | 42 | 8 | 26 | 8 | 99.58771 | 0.261108 | 0.07528002 | 469.2332 | 0 | 0 | 0 |  | Fe_Cr_Ni_Co_Mo | Fe15Cr42Ni8Co26Mo8 | 0.02506414 | -3.962045 | 7.414141 | 18.74438
461 | 15 | 55 | 5 | 19 | 6 | 102.7586 | 0.2501466 | 0.06547199 | 379.5812 | 0 | 0 | 0 |  | Fe_Cr_Ni_Co_Mo | Fe15Cr55Ni5Co19Mo6 | 0.02191264 | -3.33 | 7.07 | 17.16828
462 | 7 | 3 | 52 | 21 | 17 | 90.26927 | 0.2948055 | 0.1103165 | 825.8295 | 1 | 1 | 1 | 825.8295 | Fe_Cr_Ni_Co_Mo | Fe7Cr3Ni52Co21Mo17 | 0.03447296 | -4.1804 | 8.85 | 19.80303
463 | 7 | 6 | 43 | 28 | 16 | 90.95276 | 0.2922756 | 0.1066798 | 786.4355 | 1 | 0 | 0 |  | Fe_Cr_Ni_Co_Mo | Fe7Cr6Ni43Co28Mo16 | 0.03352771 | -4.2392 | 8.7 | 19.84414
464 | 7 | 9 | 36 | 33 | 15 | 91.56957 | 0.2898539 | 0.1030912 | 747.6344 | 1 | 0 | 0 |  | Fe_Cr_Ni_Co_Mo | Fe7Cr9Ni36Co33Mo15 | 0.03257707 | -4.2876 | 8.57 | 19.82423
465 | 8 | 14 | 30 | 36 | 13 | 92.0936 | 0.2864071 | 0.09676415 | 676.1492 | 0 | 0 | 0 |  | Fe_Cr_Ni_Co_Mo | Fe8Cr14Ni30Co36Mo13 | 0.03056369 | -4.358004 | 8.415842 | 19.41402
466 | 9 | 19 | 24 | 38 | 11 | 92.73946 | 0.2826998 | 0.09013406 | 604.2962 | 0 | 0 | 0 |  | Fe_Cr_Ni_Co_Mo | Fe9Cr19Ni24Co38Mo11 | 0.02845378 | -4.376434 | 8.257426 | 18.86288
467 | 10 | 25 | 18 | 38 | 9 | 93.86427 | 0.2777231 | 0.08285158 | 530.0604 | 0 | 0 | 0 |  | Fe_Cr_Ni_Co_Mo | Fe10Cr25Ni18Co38Mo9 | 0.02617551 | -4.3856 | 8.06 | 18.24144
468 | 11 | 33 | 12 | 37 | 7 | 95.56642 | 0.2709904 | 0.07481754 | 452.5184 | 0 | 0 | 0 |  | Fe_Cr_Ni_Co_Mo | Fe11Cr33Ni12Co37Mo7 | 0.02338529 | -4.2908 | 7.81 | 17.3309
469 | 12 | 44 | 7 | 32 | 5 | 98.29631 | 0.2613074 | 0.06531965 | 367.7576 | 0 | 0 | 0 |  | Fe_Cr_Ni_Co_Mo | Fe12Cr44Ni7Co32Mo5 | 0.0200553 | -4.0132 | 7.48 | 16.02342
470 | 12 | 57 | 4 | 23 | 4 | 102.2924 | 0.2492788 | 0.05812134 | 310.6703 | 0 | 0 | 0 |  | Fe_Cr_Ni_Co_Mo | Fe12Cr57Ni4Co23Mo4 | 0.01808195 | -3.4256 | 7.09 | 15.08774
471 | 5 | 6 | 42 | 37 | 10 | 87.18986 | 0.2963277 | 0.09054672 | 580.7784 | 1 | 1 | 1 | 580.7784 | Fe_Cr_Ni_Co_Mo | Fe5Cr6Ni42Co37Mo10 | 0.02748392 | -3.2708 | 8.89 | 16.37406
472 | 5 | 9 | 35 | 41 | 10 | 88.45193 | 0.2931705 | 0.08967362 | 578.4749 | 1 | 1 | 1 | 578.4749 | Fe_Cr_Ni_Co_Mo | Fe5Cr9Ni35Co41Mo10 | 0.02740144 | -3.5524 | 8.73 | 16.84369
473 | 6 | 13 | 28 | 44 | 9 | 89.42547 | 0.2896361 | 0.08524933 | 537.0887 | 1 | 0 | 0 |  | Fe_Cr_Ni_Co_Mo | Fe6Cr13Ni28Co44Mo9 | 0.02612252 | -3.7464 | 8.56 | 16.7723
474 | 7 | 18 | 22 | 45 | 8 | 90.70693 | 0.2852261 | 0.08082514 | 497.3652 | 0 | 0 | 0 |  | Fe_Cr_Ni_Co_Mo | Fe7Cr18Ni22Co45Mo8 | 0.02476773 | -3.962 | 8.37 | 16.7006
475 | 8 | 25 | 16 | 45 | 6 | 92.0496 | 0.2794974 | 0.07251463 | 419.3589 | 0 | 0 | 0 |  | Fe_Cr_Ni_Co_Mo | Fe8Cr25Ni16Co45Mo6 | 0.02172774 | -4.0936 | 8.15 | 15.81645
476 | 9 | 32 | 11 | 43 | 5 | 94.00829 | 0.2731158 | 0.06755539 | 378.0723 | 0 | 0 | 0 |  | Fe_Cr_Ni_Co_Mo | Fe9Cr32Ni11Co43Mo5 | 0.01997444 | -4.1564 | 7.91 | 15.45833
477 | 11 | 43 | 6 | 38 | 3 | 96.59748 | 0.2636182 | 0.05715367 | 291.0324 | 0 | 0 | 0 |  | Fe_Cr_Ni_Co_Mo | Fe11Cr43Ni6Co38Mo3 | 0.01568085 | -3.970983 | 7.584158 | 13.76701
478 | 3 | 9 | 32 | 50 | 6 | 85.94889 | 0.2958864 | 0.07373887 | 409.669 | 1 | 1 | 1 | 409.669 | Fe_Cr_Ni_Co_Mo | Fe3Cr9Ni32Co50Mo6 | 0.02170073 | -2.826 | 8.84 | 13.71824
479 | 4 | 13 | 25 | 52 | 6 | 87.5855 | 0.2915998 | 0.07342419 | 413.1163 | 1 | 1 | 1 | 413.1163 | Fe_Cr_Ni_Co_Mo | Fe4Cr13Ni25Co52Mo6 | 0.02166568 | -3.2388 | 8.64 | 14.3527
480 | 5 | 18 | 19 | 53 | 5 | 88.87924 | 0.287106 | 0.06855988 | 372.9036 | 1 | 0 | 0 |  | Fe_Cr_Ni_Co_Mo | Fe5Cr18Ni19Co53Mo5 | 0.01989663 | -3.518 | 8.45 | 14.12232
481 | 6 | 23 | 13 | 53 | 4 | 90.28615 | 0.2822961 | 0.06342523 | 331.5301 | 0 | 0 | 0 |  | Fe_Cr_Ni_Co_Mo | Fe6Cr23Ni13Co53Mo4 | 0.01799896 | -3.694725 | 8.252525 | 13.76779
482 | 8 | 30 | 8 | 50 | 4 | 92.79838 | 0.2754034 | 0.06308558 | 334.8299 | 0 | 0 | 0 |  | Fe_Cr_Ni_Co_Mo | Fe8Cr30Ni8Co50Mo4 | 0.01793879 | -3.8944 | 7.98 | 14.31642
483 | 3 | 33 | 12 | 5 | 47 | 116.9137 | 0.2563786 | 0.1064352 | 989.3155 | 0 | 0 | 0 |  | Fe_Cr_Ni_Co_Mo | Fe3Cr33Ni12Co5Mo47 | 0.04407711 | -3.6092 | 6.69 | 32.16271
484 | 5 | 39 | 11 | 5 | 40 | 115.3908 | 0.2539138 | 0.1053093 | 947.4513 | 0 | 0 | 0 |  | Fe_Cr_Ni_Co_Mo | Fe5Cr39Ni11Co5Mo40 | 0.04358356 | -3.4372 | 6.69 | 32.00172
485 | 7 | 44 | 10 | 4 | 34 | 114.3076 | 0.2512501 | 0.1022913 | 886.5487 | 0 | 0 | 0 |  | Fe_Cr_Ni_Co_Mo | Fe7Cr44Ni10Co4Mo34 | 0.0425255 | -3.181716 | 6.666667 | 31.40131
486 | 11 | 49 | 9 | 4 | 27 | 112.0758 | 0.2493578 | 0.09847047 | 808.6079 | 0 | 0 | 0 |  | Fe_Cr_Ni_Co_Mo | Fe11Cr49Ni9Co4Mo27 | 0.04013803 | -2.9948 | 6.7 | 29.58446
487 | 14 | 53 | 7 | 3 | 22 | 111.122 | 0.2465765 | 0.09255367 | 720.1962 | 0 | 0 | 0 |  | Fe_Cr_Ni_Co_Mo | Fe14Cr53Ni7Co3Mo22 | 0.03783036 | -2.545455 | 6.656566 | 27.97889
488 | 3 | 21 | 19 | 6 | 51 | 115.1197 | 0.2637909 | 0.1146396 | 1107.611 | 0 | 0 | 0 |  | Fe_Cr_Ni_Co_Mo | Fe3Cr21Ni19Co6Mo51 | 0.044179 | -4.8444 | 7 | 30.34798
489 | 5 | 27 | 17 | 7 | 44 | 113.5864 | 0.2616537 | 0.1134934 | 1063.136 | 0 | 0 | 0 |  | Fe_Cr_Ni_Co_Mo | Fe5Cr27Ni17Co7Mo44 | 0.04413553 | -4.61 | 6.99 | 30.88349
490 | 7 | 32 | 16 | 8 | 38 | 111.8884 | 0.2601477 | 0.1120591 | 1016.205 | 0 | 0 | 0 |  | Fe_Cr_Ni_Co_Mo | Fe7Cr32Ni16Co8Mo38 | 0.04333573 | -4.477992 | 7.009901 | 30.58493
491 | 10 | 36 | 14 | 8 | 32 | 110.4293 | 0.2583748 | 0.1082331 | 941.4609 | 0 | 0 | 0 |  | Fe_Cr_Ni_Co_Mo | Fe10Cr36Ni14Co8Mo32 | 0.04201437 | -4.1824 | 7 | 29.88578
492 | 14 | 40 | 11 | 9 | 26 | 108.6748 | 0.2566703 | 0.1029791 | 849.3526 | 0 | 0 | 0 |  | Fe_Cr_Ni_Co_Mo | Fe14Cr40Ni11Co9Mo26 | 0.03979828 | -3.7656 | 6.99 | 28.47876
493 | 18 | 44 | 9 | 8 | 21 | 107.3707 | 0.2545435 | 0.09680182 | 754.6279 | 0 | 0 | 0 |  | Fe_Cr_Ni_Co_Mo | Fe18Cr44Ni9Co8Mo21 | 0.03723004 | -3.3436 | 6.96 | 26.81399
494 | 23 | 46 | 7 | 7 | 16 | 105.6287 | 0.2533834 | 0.08911312 | 646.9282 | 0 | 0 | 0 |  | Fe_Cr_Ni_Co_Mo | Fe23Cr46Ni7Co7Mo16 | 0.03393345 | -2.923375 | 6.959596 | 24.50781
495 | 3 | 12 | 29 | 4 | 52 | 112.7262 | 0.2700942 | 0.1229462 | 1217.718 | 0 | 0 | 0 |  | Fe_Cr_Ni_Co_Mo | Fe3Cr12Ni29Co4Mo52 | 0.04440452 | -5.9032 | 7.34 | 28.42728
496 | 4 | 16 | 27 | 8 | 46 | 110.7785 | 0.2696404 | 0.1232795 | 1191.629 | 0 | 0 | 0 |  | Fe_Cr_Ni_Co_Mo | Fe4Cr16Ni27Co8Mo46 | 0.04437247 | -5.783747 | 7.386139 | 28.93089
497 | 6 | 21 | 24 | 10 | 39 | 109.1217 | 0.2680859 | 0.119937 | 1114.706 | 0 | 0 | 0 |  | Fe_Cr_Ni_Co_Mo | Fe6Cr21Ni24Co10Mo39 | 0.04367274 | -5.5248 | 7.38 | 29.13606
498 | 9 | 25 | 21 | 12 | 34 | 107.626 | 0.2668713 | 0.116707 | 1046.226 | 0 | 0 | 0 |  | Fe_Cr_Ni_Co_Mo | Fe9Cr25Ni21Co12Mo34 | 0.04253477 | -5.190079 | 7.366337 | 28.78754
499 | 13 | 28 | 17 | 13 | 29 | 106.3139 | 0.2655332 | 0.1116806 | 959.0072 | 0 | 0 | 0 |  | Fe_Cr_Ni_Co_Mo | Fe13Cr28Ni17Co13Mo29 | 0.04109217 | -4.7412 | 7.33 | 28.14676
500 | 17 | 31 | 14 | 14 | 24 | 104.685 | 0.264505 | 0.1060913 | 865.9039 | 0 | 0 | 0 |  | Fe_Cr_Ni_Co_Mo | Fe17Cr31Ni14Co14Mo24 | 0.03892869 | -4.3452 | 7.32 | 26.91078
501 | 23 | 34 | 11 | 13 | 19 | 103.0247 | 0.2631715 | 0.09872685 | 755.6674 | 0 | 0 | 0 |  | Fe_Cr_Ni_Co_Mo | Fe23Cr34Ni11Co13Mo19 | 0.03607931 | -3.818 | 7.29 | 25.17618
502 | 29 | 36 | 8 | 12 | 15 | 101.5666 | 0.2621936 | 0.09129027 | 654.5726 | 0 | 0 | 0 |  | Fe_Cr_Ni_Co_Mo | Fe29Cr36Ni8Co12Mo15 | 0.03310822 | -3.284 | 7.26 | 23.26457
503 | 36 | 37 | 6 | 9 | 12 | 100.3 | 0.2615744 | 0.0845341 | 569.428 | 0 | 0 | 0 |  | Fe_Cr_Ni_Co_Mo | Fe36Cr37Ni6Co9Mo12 | 0.03040093 | -2.7528 | 7.23 | 21.42429
504 | 3 | 10 | 38 | 6 | 43 | 107.4429 | 0.2755258 | 0.1297123 | 1255.153 | 0 | 0 | 0 |  | Fe_Cr_Ni_Co_Mo | Fe3Cr10Ni38Co6Mo43 | 0.04438547 | -6.4648 | 7.76 | 27.37444
505 | 4 | 13 | 34 | 10 | 38 | 106.1195 | 0.2749044 | 0.1264835 | 1186.409 | 0 | 0 | 0 |  | Fe_Cr_Ni_Co_Mo | Fe4Cr13Ni34Co10Mo38 | 0.04365426 | -6.21406 | 7.757576 | 27.4766
506 | 7 | 16 | 29 | 14 | 33 | 104.5533 | 0.2742149 | 0.121773 | 1097.243 | 0 | 0 | 0 |  | Fe_Cr_Ni_Co_Mo | Fe7Cr16Ni29Co14Mo33 | 0.04247325 | -5.807979 | 7.737374 | 27.25926
507 | 10 | 19 | 25 | 17 | 29 | 103.2498 | 0.2733687 | 0.1175878 | 1021.168 | 0 | 0 | 0 |  | Fe_Cr_Ni_Co_Mo | Fe10Cr19Ni25Co17Mo29 | 0.04104412 | -5.4388 | 7.71 | 26.77518
508 | 15 | 21 | 20 | 19 | 25 | 101.8735 | 0.2727133 | 0.1122239 | 933.1188 | 0 | 0 | 0 |  | Fe_Cr_Ni_Co_Mo | Fe15Cr21Ni20Co19Mo25 | 0.03940001 | -4.9444 | 7.67 | 26.03382
509 | 20 | 24 | 16 | 19 | 21 | 100.7546 | 0.2712702 | 0.1057594 | 836.2884 | 0 | 0 | 0 |  | Fe_Cr_Ni_Co_Mo | Fe20Cr24Ni16Co19Mo21 | 0.03730951 | -4.4796 | 7.61 | 25.04616
510 | 26 | 26 | 12 | 18 | 17 | 99.48183 | 0.2701469 | 0.09814919 | 730.5086 | 0 | 0 | 0 |  | Fe_Cr_Ni_Co_Mo | Fe26Cr26Ni12Co18Mo17 | 0.03482183 | -3.944904 | 7.555556 | 23.66656
511 | 34 | 28 | 9 | 17 | 13 | 97.63522 | 0.269787 | 0.08976152 | 619.0711 | 0 | 0 | 0 |  | Fe_Cr_Ni_Co_Mo | Fe34Cr28Ni9Co17Mo13 | 0.03122592 | -3.379277 | 7.534653 | 21.4525
512 | 43 | 28 | 6 | 12 | 11 | 96.80946 | 0.2690775 | 0.08395 | 549.7006 | 0 | 0 | 0 |  | Fe_Cr_Ni_Co_Mo | Fe43Cr28Ni6Co12Mo11 | 0.02946376 | -2.7296 | 7.46 | 20.26425
513 | 3 | 8 | 45 | 9 | 35 | 102.4329 | 0.2809742 | 0.1307557 | 1211.358 | 0 | 0 | 0 |  | Fe_Cr_Ni_Co_Mo | Fe3Cr8Ni45Co9Mo35 | 0.04305952 | -6.3756 | 8.13 | 25.81937
514 | 5 | 10 | 39 | 14 | 31 | 101.2642 | 0.2805891 | 0.1257602 | 1124.604 | 0 | 0 | 0 |  | Fe_Cr_Ni_Co_Mo | Fe5Cr10Ni39Co14Mo31 | 0.04191586 | -6.016937 | 8.10101 | 25.6096
515 | 8 | 12 | 33 | 19 | 27 | 99.8704 | 0.2802856 | 0.120077 | 1029.775 | 0 | 0 | 0 |  | Fe_Cr_Ni_Co_Mo | Fe8Cr12Ni33Co19Mo27 | 0.04035714 | -5.588817 | 8.070707 | 25.10259
516 | 12 | 14 | 28 | 22 | 24 | 98.81974 | 0.279641 | 0.115357 | 954.0725 | 0 | 0 | 0 |  | Fe_Cr_Ni_Co_Mo | Fe12Cr14Ni28Co22Mo24 | 0.03885418 | -5.2 | 8.02 | 24.57641
517 | 17 | 16 | 23 | 24 | 20 | 97.36745 | 0.2791371 | 0.1082389 | 848.0646 | 0 | 0 | 0 |  | Fe_Cr_Ni_Co_Mo | Fe17Cr16Ni23Co24Mo20 | 0.03660879 | -4.7496 | 7.98 | 23.55823
518 | 22 | 18 | 18 | 25 | 17 | 96.47539 | 0.2780863 | 0.1017247 | 759.4796 | 0 | 0 | 0 |  | Fe_Cr_Ni_Co_Mo | Fe22Cr18Ni18Co25Mo17 | 0.034568 | -4.3284 | 7.91 | 22.62101
519 | 30 | 20 | 13 | 24 | 13 | 95.00398 | 0.277148 | 0.09206342 | 635.5124 | 0 | 0 | 0 |  | Fe_Cr_Ni_Co_Mo | Fe30Cr20Ni13Co24Mo13 | 0.03125202 | -3.7452 | 7.84 | 20.85066
520 | 38 | 20 | 9 | 22 | 11 | 94.02274 | 0.2769333 | 0.08612897 | 564.322 | 0 | 0 | 0 |  | Fe_Cr_Ni_Co_Mo | Fe38Cr20Ni9Co22Mo11 | 0.02932152 | -3.2156 | 7.78 | 19.69035
521 | 50 | 20 | 6 | 16 | 8 | 92.43273 | 0.2768229 | 0.0760795 | 452.4845 | 0 | 0 | 0 |  | Fe_Cr_Ni_Co_Mo | Fe50Cr20Ni6Co16Mo8 | 0.0257757 | -2.5184 | 7.72 | 17.46425
522 | 3 | 7 | 50 | 14 | 25 | 96.51756 | 0.2870035 | 0.1237884 | 1049.139 | 0 | 0 | 0 |  | Fe_Cr_Ni_Co_Mo | Fe3Cr7Ni50Co14Mo25 | 0.03950974 | -5.654525 | 8.505051 | 23.31562
523 | 6 | 8 | 42 | 21 | 23 | 95.81979 | 0.2865911 | 0.118837 | 977.3074 | 1 | 0 | 0 |  | Fe_Cr_Ni_Co_Mo | Fe6Cr8Ni42Co21Mo23 | 0.0382761 | -5.262 | 8.43 | 22.94581
524 | 9 | 9 | 36 | 26 | 20 | 94.6077 | 0.2866971 | 0.1128308 | 888.7843 | 1 | 0 | 0 |  | Fe_Cr_Ni_Co_Mo | Fe9Cr9Ni36Co26Mo20 | 0.0364625 | -4.8668 | 8.4 | 22.17453
525 | 13 | 11 | 29 | 28 | 18 | 94.47793 | 0.2850298 | 0.1072429 | 817.5191 | 0 | 0 | 0 |  | Fe_Cr_Ni_Co_Mo | Fe13Cr11Ni29Co28Mo18 | 0.03526025 | -4.639527 | 8.282828 | 21.93757
526 | 18 | 12 | 24 | 30 | 16 | 93.69173 | 0.284564 | 0.102224 | 750.6198 | 0 | 0 | 0 |  | Fe_Cr_Ni_Co_Mo | Fe18Cr12Ni24Co30Mo16 | 0.03366946 | -4.296 | 8.22 | 21.24994
527 | 25 | 14 | 18 | 31 | 13 | 92.69238 | 0.2834963 | 0.09420552 | 649.9621 | 0 | 0 | 0 |  | Fe_Cr_Ni_Co_Mo | Fe25Cr14Ni18Co31Mo13 | 0.03098294 | -3.85374 | 8.128713 | 20.01421
528 | 32 | 15 | 13 | 30 | 10 | 91.55771 | 0.2829069 | 0.08489623 | 542.2356 | 0 | 0 | 0 |  | Fe_Cr_Ni_Co_Mo | Fe32Cr15Ni13Co30Mo10 | 0.02799683 | -3.3948 | 8.06 | 18.45427
529 | 42 | 15 | 8 | 26 | 8 | 90.71485 | 0.2822146 | 0.07721875 | 459.8395 | 0 | 0 | 0 |  | Fe_Cr_Ni_Co_Mo | Fe42Cr15Ni8Co26Mo8 | 0.02571769 | -2.838078 | 7.959596 | 17.16399
530 | 55 | 15 | 5 | 19 | 6 | 89.62745 | 0.2817372 | 0.06845306 | 371.6508 | 0 | 0 | 0 |  | Fe_Cr_Ni_Co_Mo | Fe55Cr15Ni5Co19Mo6 | 0.02272456 | -2.21 | 7.87 | 15.32155
531 | 3 | 7 | 52 | 21 | 17 | 91.52818 | 0.2919429 | 0.1107334 | 837.023 | 1 | 1 | 1 | 837.023 | Fe_Cr_Ni_Co_Mo | Fe3Cr7Ni52Co21Mo17 | 0.0343377 | -4.6428 | 8.77 | 20.24253
532 | 6 | 7 | 43 | 28 | 16 | 91.26851 | 0.2915548 | 0.1070575 | 791.7081 | 1 | 0 | 0 |  | Fe_Cr_Ni_Co_Mo | Fe6Cr7Ni43Co28Mo16 | 0.03349433 | -4.346 | 8.68 | 19.94994
533 | 9 | 7 | 36 | 33 | 15 | 90.93602 | 0.2913065 | 0.1033398 | 746.76 | 1 | 0 | 0 |  | Fe_Cr_Ni_Co_Mo | Fe9Cr7Ni36Co33Mo15 | 0.03264263 | -4.0884 | 8.61 | 19.6204
534 | 14 | 8 | 30 | 36 | 13 | 90.19845 | 0.2907937 | 0.09729501 | 671.9399 | 1 | 0 | 0 |  | Fe_Cr_Ni_Co_Mo | Fe14Cr8Ni30Co36Mo13 | 0.03074661 | -3.812175 | 8.534653 | 18.84988
535 | 19 | 9 | 24 | 38 | 11 | 89.55951 | 0.2901274 | 0.09061321 | 594.6215 | 1 | 0 | 0 |  | Fe_Cr_Ni_Co_Mo | Fe19Cr9Ni24Co38Mo11 | 0.02873935 | -3.545143 | 8.455446 | 17.98768
536 | 25 | 10 | 18 | 38 | 9 | 89.01398 | 0.2891575 | 0.0831438 | 513.862 | 1 | 0 | 0 |  | Fe_Cr_Ni_Co_Mo | Fe25Cr10Ni18Co38Mo9 | 0.02657664 | -3.2696 | 8.36 | 17.02939
537 | 33 | 11 | 12 | 37 | 7 | 88.39881 | 0.2880614 | 0.07474757 | 428.549 | 0 | 0 | 0 |  | Fe_Cr_Ni_Co_Mo | Fe33Cr11Ni12Co37Mo7 | 0.02391877 | -2.9092 | 8.25 | 15.74802
538 | 44 | 12 | 7 | 32 | 5 | 87.78357 | 0.2866246 | 0.06499787 | 337.2779 | 0 | 0 | 0 |  | Fe_Cr_Ni_Co_Mo | Fe44Cr12Ni7Co32Mo5 | 0.02072799 | -2.4644 | 8.12 | 14.08936
539 | 57 | 12 | 4 | 23 | 4 | 87.42432 | 0.2853392 | 0.05865988 | 281.8141 | 0 | 0 | 0 |  | Fe_Cr_Ni_Co_Mo | Fe57Cr12Ni4Co23Mo4 | 0.01889886 | -1.9676 | 7.99 | 12.95338
540 | 6 | 5 | 42 | 37 | 10 | 86.86828 | 0.2970786 | 0.09038816 | 577.8129 | 1 | 1 | 1 | 577.8129 | Fe_Cr_Ni_Co_Mo | Fe6Cr5Ni42Co37Mo10 | 0.02751216 | -3.1504 | 8.91 | 16.26161
541 | 9 | 5 | 35 | 41 | 10 | 87.16531 | 0.2961762 | 0.08930205 | 569.1647 | 1 | 0 | 0 |  | Fe_Cr_Ni_Co_Mo | Fe9Cr5Ni35Co41Mo10 | 0.02751573 | -3.1076 | 8.81 | 16.4131
542 | 13 | 6 | 28 | 44 | 9 | 87.1659 | 0.2949416 | 0.08481529 | 523.4247 | 1 | 0 | 0 |  | Fe_Cr_Ni_Co_Mo | Fe13Cr6Ni28Co44Mo9 | 0.02631676 | -3.0352 | 8.7 | 16.06238
543 | 18 | 7 | 22 | 45 | 8 | 87.14294 | 0.2936403 | 0.08029995 | 478.2253 | 1 | 0 | 0 |  | Fe_Cr_Ni_Co_Mo | Fe18Cr7Ni22Co45Mo8 | 0.02506131 | -2.9544 | 8.59 | 15.66397
544 | 25 | 8 | 16 | 45 | 6 | 86.50161 | 0.2927295 | 0.0711138 | 388.5726 | 0 | 0 | 0 |  | Fe_Cr_Ni_Co_Mo | Fe25Cr8Ni16Co45Mo6 | 0.02214283 | -2.7132 | 8.49 | 14.34538
545 | 32 | 9 | 11 | 43 | 5 | 86.47006 | 0.2912041 | 0.06570932 | 340.18 | 0 | 0 | 0 |  | Fe_Cr_Ni_Co_Mo | Fe32Cr9Ni11Co43Mo5 | 0.02050112 | -2.5556 | 8.37 | 13.66565
546 | 43 | 11 | 6 | 38 | 3 | 86.12466 | 0.2890414 | 0.05368376 | 240.4432 | 0 | 0 | 0 |  | Fe_Cr_Ni_Co_Mo | Fe43Cr11Ni6Co38Mo3 | 0.01630304 | -2.239388 | 8.217822 | 11.65713
547 | 9 | 3 | 32 | 50 | 6 | 83.99527 | 0.3005217 | 0.07233577 | 390.5857 | 1 | 1 | 1 | 390.5857 | Fe_Cr_Ni_Co_Mo | Fe9Cr3Ni32Co50Mo6 | 0.02185451 | -2.1108 | 8.96 | 12.99038
548 | 13 | 4 | 25 | 52 | 6 | 84.65368 | 0.2985635 | 0.07182943 | 388.8541 | 1 | 0 | 0 |  | Fe_Cr_Ni_Co_Mo | Fe13Cr4Ni25Co52Mo6 | 0.02189733 | -2.2704 | 8.82 | 13.34878
549 | 18 | 5 | 19 | 53 | 5 | 84.62841 | 0.2972594 | 0.06626017 | 339.7518 | 1 | 0 | 0 |  | Fe_Cr_Ni_Co_Mo | Fe18Cr5Ni19Co53Mo5 | 0.02021879 | -2.2492 | 8.71 | 12.76362
550 | 23 | 6 | 13 | 53 | 4 | 84.64995 | 0.2958331 | 0.06045495 | 291.24 | 0 | 0 | 0 |  | Fe_Cr_Ni_Co_Mo | Fe23Cr6Ni13Co53Mo4 | 0.01840872 | -2.196102 | 8.59596 | 12.09087
551 | 30 | 8 | 8 | 50 | 4 | 85.56795 | 0.2928086 | 0.06006121 | 290.2148 | 0 | 0 | 0 |  | Fe_Cr_Ni_Co_Mo | Fe30Cr8Ni8Co50Mo4 | 0.01844515 | -2.2928 | 8.42 | 12.45953
552 | 33 | 5 | 12 | 3 | 47 | 108.8531 | 0.2729528 | 0.1203192 | 1141.766 | 0 | 0 | 0 |  | Fe_Cr_Ni_Co_Mo | Fe33Cr5Ni12Co3Mo47 | 0.0459483 | -3.7164 | 7.23 | 29.31484
553 | 39 | 5 | 11 | 5 | 40 | 105.3949 | 0.2751557 | 0.1206836 | 1105.531 | 0 | 0 | 0 |  | Fe_Cr_Ni_Co_Mo | Fe39Cr5Ni11Co5Mo40 | 0.04541889 | -3.5732 | 7.37 | 28.8269
554 | 44 | 4 | 10 | 7 | 34 | 102.2167 | 0.2777217 | 0.119303 | 1051.055 | 0 | 0 | 0 |  | Fe_Cr_Ni_Co_Mo | Fe44Cr4Ni10Co7Mo34 | 0.04429765 | -3.394756 | 7.505051 | 27.87696
555 | 49 | 4 | 9 | 11 | 27 | 98.28272 | 0.2806745 | 0.1146655 | 947.7598 | 0 | 0 | 0 |  | Fe_Cr_Ni_Co_Mo | Fe49Cr4Ni9Co11Mo27 | 0.04164381 | -3.1508 | 7.67 | 26.0607
556 | 53 | 3 | 7 | 14 | 22 | 95.38632 | 0.2832498 | 0.1090242 | 849.7501 | 0 | 0 | 0 |  | Fe_Cr_Ni_Co_Mo | Fe53Cr3Ni7Co14Mo22 | 0.03918766 | -2.819304 | 7.777778 | 24.38594
557 | 21 | 6 | 19 | 3 | 51 | 110.8523 | 0.2722646 | 0.1211364 | 1177.848 | 0 | 0 | 0 |  | Fe_Cr_Ni_Co_Mo | Fe21Cr6Ni19Co3Mo51 | 0.04541868 | -4.6188 | 7.27 | 28.76039
558 | 27 | 7 | 17 | 5 | 44 | 107.7799 | 0.2736283 | 0.1218029 | 1148.249 | 0 | 0 | 0 |  | Fe_Cr_Ni_Co_Mo | Fe27Cr7Ni17Co5Mo44 | 0.04544801 | -4.3708 | 7.37 | 28.88927
559 | 32 | 8 | 16 | 7 | 38 | 104.8549 | 0.2750855 | 0.1209249 | 1099.629 | 0 | 0 | 0 |  | Fe_Cr_Ni_Co_Mo | Fe32Cr8Ni16Co7Mo38 | 0.04463269 | -4.172924 | 7.475248 | 28.39531
560 | 36 | 8 | 14 | 10 | 32 | 101.9905 | 0.2769518 | 0.1183618 | 1031.699 | 0 | 0 | 0 |  | Fe_Cr_Ni_Co_Mo | Fe36Cr8Ni14Co10Mo32 | 0.04320117 | -3.92 | 7.58 | 27.41095
561 | 40 | 9 | 11 | 14 | 26 | 99.1419 | 0.2783748 | 0.113188 | 932.1505 | 0 | 0 | 0 |  | Fe_Cr_Ni_Co_Mo | Fe40Cr9Ni11Co14Mo26 | 0.04081463 | -3.5596 | 7.66 | 25.96459
562 | 44 | 8 | 9 | 18 | 21 | 96.09999 | 0.2810952 | 0.1073707 | 831.8947 | 0 | 0 | 0 |  | Fe_Cr_Ni_Co_Mo | Fe44Cr8Ni9Co18Mo21 | 0.03808937 | -3.2308 | 7.78 | 24.09876
563 | 46 | 7 | 7 | 23 | 16 | 93.06461 | 0.2840416 | 0.0989774 | 709.2022 | 0 | 0 | 0 |  | Fe_Cr_Ni_Co_Mo | Fe46Cr7Ni7Co23Mo16 | 0.03455748 | -2.90052 | 7.909091 | 21.78776
564 | 12 | 4 | 29 | 3 | 52 | 110.4587 | 0.2746323 | 0.1257312 | 1245.912 | 0 | 0 | 0 |  | Fe_Cr_Ni_Co_Mo | Fe12Cr4Ni29Co3Mo52 | 0.0450281 | -5.6896 | 7.49 | 27.42262
565 | 16 | 8 | 27 | 4 | 46 | 108.4928 | 0.2740183 | 0.1249143 | 1201.645 | 0 | 0 | 0 |  | Fe_Cr_Ni_Co_Mo | Fe16Cr8Ni27Co4Mo46 | 0.04514449 | -5.404176 | 7.50495 | 28.31649
566 | 21 | 10 | 24 | 6 | 39 | 105.8869 | 0.2745676 | 0.1231059 | 1139.636 | 0 | 0 | 0 |  | Fe_Cr_Ni_Co_Mo | Fe21Cr10Ni24Co6Mo39 | 0.04452535 | -5.0496 | 7.56 | 28.26376
567 | 25 | 12 | 21 | 9 | 34 | 103.7779 | 0.2748966 | 0.120344 | 1073.245 | 0 | 0 | 0 |  | Fe_Cr_Ni_Co_Mo | Fe25Cr12Ni21Co9Mo34 | 0.04333422 | -4.705029 | 7.594059 | 27.75493
568 | 28 | 13 | 17 | 13 | 29 | 101.7545 | 0.2755486 | 0.1163275 | 995.17 | 0 | 0 | 0 |  | Fe_Cr_Ni_Co_Mo | Fe28Cr13Ni17Co13Mo29 | 0.04175271 | -4.3452 | 7.63 | 26.87359
569 | 31 | 14 | 14 | 17 | 24 | 99.42172 | 0.276577 | 0.1109861 | 901.2999 | 0 | 0 | 0 |  | Fe_Cr_Ni_Co_Mo | Fe31Cr14Ni14Co17Mo24 | 0.0394545 | -4.0132 | 7.69 | 25.49098
570 | 34 | 13 | 11 | 23 | 19 | 96.38019 | 0.279327 | 0.1042887 | 793.0113 | 0 | 0 | 0 |  | Fe_Cr_Ni_Co_Mo | Fe34Cr13Ni11Co23Mo19 | 0.03638896 | -3.6436 | 7.81 | 23.42541
571 | 36 | 12 | 8 | 29 | 15 | 93.8289 | 0.2818397 | 0.09694465 | 688.8391 | 0 | 0 | 0 |  | Fe_Cr_Ni_Co_Mo | Fe36Cr12Ni8Co29Mo15 | 0.03322365 | -3.2844 | 7.91 | 21.37171
572 | 37 | 9 | 6 | 36 | 12 | 91.12099 | 0.2858401 | 0.09028133 | 600.179 | 0 | 0 | 0 |  | Fe_Cr_Ni_Co_Mo | Fe37Cr9Ni6Co36Mo12 | 0.0303024 | -2.934 | 8.06 | 19.30673
573 | 10 | 6 | 38 | 3 | 43 | 106.2844 | 0.2776649 | 0.1299164 | 1250.854 | 0 | 0 | 0 |  | Fe_Cr_Ni_Co_Mo | Fe10Cr6Ni38Co3Mo43 | 0.04482826 | -6.1844 | 7.81 | 27.13872
574 | 13 | 10 | 34 | 4 | 38 | 105.2412 | 0.2761854 | 0.126242 | 1176.788 | 0 | 0 | 0 |  | Fe_Cr_Ni_Co_Mo | Fe13Cr10Ni34Co4Mo38 | 0.04420987 | -5.876135 | 7.757576 | 27.59776
575 | 16 | 14 | 29 | 7 | 33 | 103.9732 | 0.2747775 | 0.1216983 | 1090.876 | 0 | 0 | 0 |  | Fe_Cr_Ni_Co_Mo | Fe16Cr14Ni29Co7Mo33 | 0.04298924 | -5.472095 | 7.707071 | 27.50778
576 | 19 | 17 | 25 | 10 | 29 | 102.6731 | 0.2739424 | 0.1174602 | 1014.185 | 0 | 0 | 0 |  | Fe_Cr_Ni_Co_Mo | Fe19Cr17Ni25Co10Mo29 | 0.04151161 | -5.098 | 7.68 | 26.96961
577 | 21 | 19 | 20 | 15 | 25 | 101.2793 | 0.2736371 | 0.112361 | 930.5953 | 0 | 0 | 0 |  | Fe_Cr_Ni_Co_Mo | Fe21Cr19Ni20Co15Mo25 | 0.03967916 | -4.7116 | 7.67 | 26.04688
578 | 24 | 19 | 16 | 20 | 21 | 99.19023 | 0.2749031 | 0.106965 | 843.4831 | 0 | 0 | 0 |  | Fe_Cr_Ni_Co_Mo | Fe24Cr19Ni16Co20Mo21 | 0.03744959 | -4.3248 | 7.72 | 24.62742
579 | 26 | 18 | 12 | 26 | 17 | 96.87626 | 0.2769339 | 0.1005213 | 747.8292 | 0 | 0 | 0 |  | Fe_Cr_Ni_Co_Mo | Fe26Cr18Ni12Co26Mo17 | 0.03476946 | -3.948169 | 7.79798 | 22.86669
580 | 28 | 17 | 9 | 34 | 13 | 94.01553 | 0.2799318 | 0.09246455 | 637.1239 | 0 | 0 | 0 |  | Fe_Cr_Ni_Co_Mo | Fe28Cr17Ni9Co34Mo13 | 0.03096994 | -3.557298 | 7.920792 | 20.4143
581 | 28 | 12 | 6 | 43 | 11 | 91.39635 | 0.2849275 | 0.08788072 | 575.5508 | 0 | 0 | 0 |  | Fe_Cr_Ni_Co_Mo | Fe28Cr12Ni6Co43Mo11 | 0.02893531 | -3.1548 | 8.09 | 18.73259
582 | 8 | 9 | 45 | 3 | 35 | 102.756 | 0.2797072 | 0.1285825 | 1183.31 | 0 | 0 | 0 |  | Fe_Cr_Ni_Co_Mo | Fe8Cr9Ni45Co3Mo35 | 0.04337526 | -6.3476 | 8.05 | 26.40057
583 | 10 | 14 | 39 | 5 | 31 | 102.5269 | 0.2769683 | 0.1231389 | 1095.679 | 0 | 0 | 0 |  | Fe_Cr_Ni_Co_Mo | Fe10Cr14Ni39Co5Mo31 | 0.04224416 | -6.093256 | 7.929293 | 26.64255
584 | 12 | 19 | 33 | 8 | 27 | 102.0936 | 0.2743026 | 0.1172328 | 1002.911 | 0 | 0 | 0 |  | Fe_Cr_Ni_Co_Mo | Fe12Cr19Ni33Co8Mo27 | 0.04063412 | -5.745536 | 7.818182 | 26.40057
585 | 14 | 22 | 28 | 12 | 24 | 101.3528 | 0.2730085 | 0.1124236 | 928.6472 | 0 | 0 | 0 |  | Fe_Cr_Ni_Co_Mo | Fe14Cr22Ni28Co12Mo24 | 0.03901902 | -5.3776 | 7.76 | 25.75966
586 | 16 | 24 | 23 | 17 | 20 | 99.91948 | 0.2726661 | 0.1059352 | 831.7158 | 0 | 0 | 0 |  | Fe_Cr_Ni_Co_Mo | Fe16Cr24Ni23Co17Mo20 | 0.03662426 | -4.9792 | 7.75 | 24.47529
587 | 18 | 25 | 18 | 22 | 17 | 98.70862 | 0.272672 | 0.1002692 | 752.3613 | 0 | 0 | 0 |  | Fe_Cr_Ni_Co_Mo | Fe18Cr25Ni18Co22Mo17 | 0.03445357 | -4.5872 | 7.74 | 23.24027
588 | 20 | 24 | 13 | 30 | 13 | 96.2283 | 0.2749021 | 0.09208966 | 642.0216 | 0 | 0 | 0 |  | Fe_Cr_Ni_Co_Mo | Fe20Cr24Ni13Co30Mo13 | 0.03092615 | -4.1268 | 7.82 | 20.99786
589 | 20 | 22 | 9 | 38 | 11 | 94.51159 | 0.2773944 | 0.08725568 | 580.8453 | 0 | 0 | 0 |  | Fe_Cr_Ni_Co_Mo | Fe20Cr22Ni9Co38Mo11 | 0.02875984 | -3.8052 | 7.9 | 19.54968
590 | 20 | 16 | 6 | 50 | 8 | 90.77365 | 0.284167 | 0.07874692 | 477.5845 | 0 | 0 | 0 |  | Fe_Cr_Ni_Co_Mo | Fe20Cr16Ni6Co50Mo8 | 0.02496708 | -3.2352 | 8.14 | 16.80952
591 | 7 | 14 | 50 | 3 | 25 | 98.76818 | 0.2809513 | 0.120593 | 1020.581 | 0 | 0 | 0 |  | Fe_Cr_Ni_Co_Mo | Fe7Cr14Ni50Co3Mo25 | 0.03977178 | -6.269564 | 8.252525 | 24.74479
592 | 8 | 21 | 42 | 6 | 23 | 99.95585 | 0.2758952 | 0.1150804 | 950.421 | 0 | 0 | 0 |  | Fe_Cr_Ni_Co_Mo | Fe8Cr21Ni42Co6Mo23 | 0.0384777 | -6.1544 | 8.02 | 24.995
593 | 9 | 26 | 36 | 9 | 20 | 100.0609 | 0.2727098 | 0.108824 | 865.0894 | 0 | 0 | 0 |  | Fe_Cr_Ni_Co_Mo | Fe9Cr26Ni36Co9Mo20 | 0.03658966 | -5.9004 | 7.89 | 24.44974
594 | 11 | 28 | 29 | 13 | 18 | 100.0057 | 0.2709494 | 0.1037884 | 800.1383 | 0 | 0 | 0 |  | Fe_Cr_Ni_Co_Mo | Fe11Cr28Ni29Co13Mo18 | 0.03529553 | -5.488828 | 7.787879 | 23.94557
595 | 12 | 30 | 24 | 18 | 16 | 99.49945 | 0.2700357 | 0.09889906 | 736.6076 | 0 | 0 | 0 |  | Fe_Cr_Ni_Co_Mo | Fe12Cr30Ni24Co18Mo16 | 0.0335481 | -5.1456 | 7.74 | 23.05125
596 | 14 | 31 | 18 | 25 | 13 | 98.13365 | 0.2702457 | 0.09176364 | 645.1408 | 0 | 0 | 0 |  | Fe_Cr_Ni_Co_Mo | Fe14Cr31Ni18Co25Mo13 | 0.03068977 | -4.674444 | 7.732673 | 21.38293
597 | 15 | 30 | 13 | 32 | 10 | 96.37747 | 0.2717605 | 0.08404536 | 551.7129 | 0 | 0 | 0 |  | Fe_Cr_Ni_Co_Mo | Fe15Cr30Ni13Co32Mo10 | 0.02753291 | -4.28 | 7.78 | 19.4615
598 | 15 | 26 | 8 | 42 | 8 | 94.13977 | 0.2757024 | 0.0782111 | 483.2802 | 0 | 0 | 0 |  | Fe_Cr_Ni_Co_Mo | Fe15Cr26Ni8Co42Mo8 | 0.02499691 | -3.857566 | 7.89899 | 17.74216
599 | 15 | 19 | 5 | 55 | 6 | 90.50368 | 0.2832178 | 0.0713197 | 404.4117 | 0 | 0 | 0 |  | Fe_Cr_Ni_Co_Mo | Fe15Cr19Ni5Co55Mo6 | 0.02179073 | -3.258 | 8.15 | 15.35285
600 | 7 | 21 | 52 | 3 | 17 | 96.11703 | 0.279725 | 0.1079319 | 825.8257 | 1 | 1 | 1 | 825.8257 | Fe_Cr_Ni_Co_Mo | Fe7Cr21Ni52Co3Mo17 | 0.03459001 | -6.1892 | 8.31 | 22.42855
601 | 7 | 28 | 43 | 6 | 16 | 98.13202 | 0.2736692 | 0.1035359 | 781.4083 | 0 | 0 | 0 |  | Fe_Cr_Ni_Co_Mo | Fe7Cr28Ni43Co6Mo16 | 0.03366797 | -6.184 | 8.04 | 22.71805
602 | 7 | 33 | 36 | 9 | 15 | 99.43701 | 0.269372 | 0.09956343 | 738.9533 | 0 | 0 | 0 |  | Fe_Cr_Ni_Co_Mo | Fe7Cr33Ni36Co9Mo15 | 0.03272618 | -5.9868 | 7.85 | 22.67069
603 | 8 | 36 | 30 | 14 | 13 | 99.29792 | 0.2674994 | 0.09389709 | 670.1234 | 0 | 0 | 0 |  | Fe_Cr_Ni_Co_Mo | Fe8Cr36Ni30Co14Mo13 | 0.03068707 | -5.608862 | 7.762376 | 21.68113
604 | 9 | 38 | 24 | 19 | 11 | 99.01384 | 0.2661064 | 0.08777673 | 599.0458 | 0 | 0 | 0 |  | Fe_Cr_Ni_Co_Mo | Fe9Cr38Ni24Co19Mo11 | 0.02854997 | -5.218312 | 7.693069 | 20.56357
605 | 10 | 38 | 18 | 25 | 9 | 98.23549 | 0.2660767 | 0.08085981 | 522.6402 | 0 | 0 | 0 |  | Fe_Cr_Ni_Co_Mo | Fe10Cr38Ni18Co25Mo9 | 0.02623448 | -4.8068 | 7.67 | 19.24032
606 | 11 | 37 | 12 | 33 | 7 | 96.92333 | 0.2673465 | 0.07420706 | 450.2328 | 0 | 0 | 0 |  | Fe_Cr_Ni_Co_Mo | Fe11Cr37Ni12Co33Mo7 | 0.02340073 | -4.3692 | 7.69 | 17.5784
607 | 12 | 32 | 7 | 44 | 5 | 94.18899 | 0.2724237 | 0.06692479 | 372.9581 | 0 | 0 | 0 |  | Fe_Cr_Ni_Co_Mo | Fe12Cr32Ni7Co44Mo5 | 0.0200188 | -3.898 | 7.84 | 15.4593
608 | 12 | 23 | 4 | 57 | 4 | 90.59561 | 0.2810541 | 0.06246441 | 324.3848 | 0 | 0 | 0 |  | Fe_Cr_Ni_Co_Mo | Fe12Cr23Ni4Co57Mo4 | 0.01799344 | -3.3168 | 8.11 | 13.76808
609 | 5 | 37 | 42 | 6 | 10 | 97.57551 | 0.2688914 | 0.08902099 | 602.9177 | 1 | 0 | 0 |  | Fe_Cr_Ni_Co_Mo | Fe5Cr37Ni42Co6Mo10 | 0.02762762 | -6.2964 | 7.96 | 19.86429
610 | 5 | 41 | 35 | 9 | 10 | 99.1779 | 0.2647978 | 0.08747213 | 592.3698 | 0 | 0 | 0 |  | Fe_Cr_Ni_Co_Mo | Fe5Cr41Ni35Co9Mo10 | 0.02755417 | -6.0484 | 7.77 | 20.13231
611 | 6 | 44 | 28 | 13 | 9 | 99.86166 | 0.2618984 | 0.0831244 | 547.4881 | 0 | 0 | 0 |  | Fe_Cr_Ni_Co_Mo | Fe6Cr44Ni28Co13Mo9 | 0.0262626 | -5.6188 | 7.63 | 19.57013
612 | 7 | 45 | 22 | 18 | 8 | 99.83612 | 0.2608507 | 0.07878572 | 502.152 | 0 | 0 | 0 |  | Fe_Cr_Ni_Co_Mo | Fe7Cr45Ni22Co18Mo8 | 0.02488197 | -5.1932 | 7.56 | 18.82844
613 | 8 | 45 | 16 | 25 | 6 | 98.87181 | 0.2611348 | 0.07024906 | 415.5094 | 0 | 0 | 0 |  | Fe_Cr_Ni_Co_Mo | Fe8Cr45Ni16Co25Mo6 | 0.02179788 | -4.7496 | 7.55 | 17.08098
614 | 9 | 43 | 11 | 32 | 5 | 97.77723 | 0.2629262 | 0.06627432 | 375.1979 | 0 | 0 | 0 |  | Fe_Cr_Ni_Co_Mo | Fe9Cr43Ni11Co32Mo5 | 0.02000871 | -4.3852 | 7.58 | 16.03122
615 | 11 | 38 | 6 | 43 | 3 | 94.88645 | 0.2682825 | 0.0576001 | 291.4922 | 0 | 0 | 0 |  | Fe_Cr_Ni_Co_Mo | Fe11Cr38Ni6Co43Mo3 | 0.015671 | -3.918047 | 7.732673 | 13.59504
616 | 3 | 50 | 32 | 9 | 6 | 99.95019 | 0.2583375 | 0.07464414 | 456.2642 | 0 | 0 | 0 |  | Fe_Cr_Ni_Co_Mo | Fe3Cr50Ni32Co9Mo6 | 0.02183998 | -6.0076 | 7.61 | 17.31213
617 | 4 | 52 | 25 | 13 | 6 | 100.906 | 0.2558284 | 0.07294145 | 442.8123 | 0 | 0 | 0 |  | Fe_Cr_Ni_Co_Mo | Fe4Cr52Ni25Co13Mo6 | 0.0218026 | -5.5008 | 7.47 | 17.35396
618 | 5 | 53 | 19 | 18 | 5 | 100.8873 | 0.2547083 | 0.06746502 | 390.5319 | 0 | 0 | 0 |  | Fe_Cr_Ni_Co_Mo | Fe5Cr53Ni19Co18Mo5 | 0.02000676 | -5.03 | 7.4 | 16.37193
619 | 6 | 53 | 13 | 23 | 4 | 100.7283 | 0.2539967 | 0.06102051 | 332.9015 | 0 | 0 | 0 |  | Fe_Cr_Ni_Co_Mo | Fe6Cr53Ni13Co23Mo4 | 0.01808241 | -4.564024 | 7.343434 | 15.32493
620 | 8 | 50 | 8 | 30 | 4 | 99.68835 | 0.2567067 | 0.06083876 | 329.6945 | 0 | 0 | 0 |  | Fe_Cr_Ni_Co_Mo | Fe8Cr50Ni8Co30Mo4 | 0.01799383 | -4.1824 | 7.38 | 15.1842
621 | 3 | 5 | 12 | 33 | 47 | 108.8184 | 0.2758546 | 0.1246619 | 1212.454 | 0 | 0 | 0 |  | Fe_Cr_Ni_Co_Mo | Fe3Cr5Ni12Co33Mo47 | 0.0436642 | -5.3004 | 7.53 | 26.55485
622 | 5 | 5 | 11 | 39 | 40 | 105.2986 | 0.2785856 | 0.1251133 | 1176.312 | 0 | 0 | 0 |  | Fe_Cr_Ni_Co_Mo | Fe5Cr5Ni11Co39Mo40 | 0.04314602 | -5.11 | 7.71 | 26.12949
623 | 7 | 4 | 10 | 44 | 34 | 102.053 | 0.281627 | 0.123796 | 1120.82 | 0 | 0 | 0 |  | Fe_Cr_Ni_Co_Mo | Fe7Cr4Ni10Co44Mo34 | 0.04206383 | -4.814203 | 7.878788 | 25.23272
624 | 11 | 4 | 9 | 49 | 27 | 98.03881 | 0.2848394 | 0.118658 | 1006.767 | 0 | 0 | 0 |  | Fe_Cr_Ni_Co_Mo | Fe11Cr4Ni9Co49Mo27 | 0.03970819 | -4.2908 | 8.05 | 23.821
625 | 14 | 3 | 7 | 53 | 22 | 95.07399 | 0.287708 | 0.1130063 | 904.5432 | 0 | 0 | 0 |  | Fe_Cr_Ni_Co_Mo | Fe14Cr3Ni7Co53Mo22 | 0.03741058 | -3.790225 | 8.171717 | 22.34219
626 | 3 | 6 | 19 | 21 | 51 | 110.8484 | 0.2739673 | 0.1242212 | 1227.465 | 0 | 0 | 0 |  | Fe_Cr_Ni_Co_Mo | Fe3Cr6Ni19Co21Mo51 | 0.04394315 | -5.5764 | 7.45 | 26.94439
627 | 5 | 7 | 17 | 27 | 44 | 107.7423 | 0.2757965 | 0.125171 | 1201.698 | 0 | 0 | 0 |  | Fe_Cr_Ni_Co_Mo | Fe5Cr7Ni17Co27Mo44 | 0.04386002 | -5.418 | 7.59 | 26.99981
628 | 7 | 8 | 16 | 32 | 38 | 104.776 | 0.2776219 | 0.124219 | 1151.163 | 0 | 0 | 0 |  | Fe_Cr_Ni_Co_Mo | Fe7Cr8Ni16Co32Mo38 | 0.04304756 | -5.212038 | 7.722772 | 26.56714
629 | 10 | 8 | 14 | 36 | 32 | 101.8697 | 0.2797124 | 0.1214363 | 1078.786 | 0 | 0 | 0 |  | Fe_Cr_Ni_Co_Mo | Fe10Cr8Ni14Co36Mo32 | 0.04171489 | -4.8768 | 7.84 | 25.73791
630 | 14 | 9 | 11 | 40 | 26 | 98.98084 | 0.281246 | 0.1159123 | 972.3094 | 0 | 0 | 0 |  | Fe_Cr_Ni_Co_Mo | Fe14Cr9Ni11Co40Mo26 | 0.03951394 | -4.4228 | 7.92 | 24.5756
631 | 18 | 8 | 9 | 44 | 21 | 95.89775 | 0.2840652 | 0.1098491 | 866.508 | 0 | 0 | 0 |  | Fe_Cr_Ni_Co_Mo | Fe18Cr8Ni9Co44Mo21 | 0.03694798 | -3.9484 | 8.04 | 22.90393
632 | 23 | 7 | 7 | 46 | 16 | 92.84636 | 0.2867868 | 0.1011231 | 736.241 | 0 | 0 | 0 |  | Fe_Cr_Ni_Co_Mo | Fe23Cr7Ni7Co46Mo16 | 0.03368134 | -3.416794 | 8.141414 | 20.89713
633 | 3 | 4 | 29 | 12 | 52 | 110.4565 | 0.2754797 | 0.127447 | 1273.447 | 0 | 0 | 0 |  | Fe_Cr_Ni_Co_Mo | Fe3Cr4Ni29Co12Mo52 | 0.04427805 | -6.0856 | 7.58 | 26.43842
634 | 4 | 8 | 27 | 16 | 46 | 108.4769 | 0.2751801 | 0.1268944 | 1233.058 | 0 | 0 | 0 |  | Fe_Cr_Ni_Co_Mo | Fe4Cr8Ni27Co16Mo46 | 0.04426124 | -5.912362 | 7.623762 | 27.2387
635 | 6 | 10 | 24 | 21 | 39 | 105.8463 | 0.2760936 | 0.1252971 | 1173.927 | 0 | 0 | 0 |  | Fe_Cr_Ni_Co_Mo | Fe6Cr10Ni24Co21Mo39 | 0.04353676 | -5.6436 | 7.71 | 27.11808
636 | 9 | 12 | 21 | 25 | 34 | 103.7167 | 0.276563 | 0.1222072 | 1102.473 | 0 | 0 | 0 |  | Fe_Cr_Ni_Co_Mo | Fe9Cr12Ni21Co25Mo34 | 0.04239291 | -5.307323 | 7.752475 | 26.7213
637 | 13 | 13 | 17 | 28 | 29 | 101.6798 | 0.2771744 | 0.1179305 | 1019.806 | 0 | 0 | 0 |  | Fe_Cr_Ni_Co_Mo | Fe13Cr13Ni17Co28Mo29 | 0.04094474 | -4.8972 | 7.78 | 26.03152
638 | 17 | 14 | 14 | 31 | 24 | 99.33386 | 0.2781457 | 0.1123676 | 921.6639 | 0 | 0 | 0 |  | Fe_Cr_Ni_Co_Mo | Fe17Cr14Ni14Co31Mo24 | 0.0387836 | -4.4948 | 7.83 | 24.83445
639 | 23 | 13 | 11 | 34 | 19 | 96.29363 | 0.2806023 | 0.105299 | 806.9659 | 0 | 0 | 0 |  | Fe_Cr_Ni_Co_Mo | Fe23Cr13Ni11Co34Mo19 | 0.03593004 | -3.9692 | 7.92 | 22.99652
640 | 29 | 12 | 8 | 36 | 15 | 93.76435 | 0.2826744 | 0.09754298 | 696.5806 | 0 | 0 | 0 |  | Fe_Cr_Ni_Co_Mo | Fe29Cr12Ni8Co36Mo15 | 0.03296819 | -3.4664 | 7.98 | 21.14616
641 | 36 | 9 | 6 | 37 | 12 | 91.11045 | 0.285962 | 0.0903619 | 601.1343 | 0 | 0 | 0 |  | Fe_Cr_Ni_Co_Mo | Fe36Cr9Ni6Co37Mo12 | 0.03027025 | -2.9544 | 8.07 | 19.27797
642 | 3 | 6 | 38 | 10 | 43 | 106.2688 | 0.2783609 | 0.1312279 | 1271.276 | 0 | 0 | 0 |  | Fe_Cr_Ni_Co_Mo | Fe3Cr6Ni38Co10Mo43 | 0.04433254 | -6.3832 | 7.88 | 26.49528
643 | 4 | 10 | 34 | 13 | 38 | 105.2144 | 0.2771152 | 0.1280546 | 1203.864 | 0 | 0 | 0 |  | Fe_Cr_Ni_Co_Mo | Fe4Cr10Ni34Co13Mo38 | 0.04361755 | -6.15529 | 7.848485 | 26.88653
644 | 7 | 14 | 29 | 16 | 33 | 103.9386 | 0.2757372 | 0.1229662 | 1110.26 | 0 | 0 | 0 |  | Fe_Cr_Ni_Co_Mo | Fe7Cr14Ni29Co16Mo33 | 0.04245128 | -5.776962 | 7.79798 | 26.91725
645 | 10 | 17 | 25 | 19 | 29 | 102.6313 | 0.2749194 | 0.1183609 | 1028.407 | 0 | 0 | 0 |  | Fe_Cr_Ni_Co_Mo | Fe10Cr17Ni25Co19Mo29 | 0.04102449 | -5.4148 | 7.77 | 26.47622
646 | 15 | 19 | 20 | 21 | 25 | 101.2462 | 0.2743058 | 0.1129324 | 939.3064 | 0 | 0 | 0 |  | Fe_Cr_Ni_Co_Mo | Fe15Cr19Ni20Co21Mo25 | 0.0393825 | -4.9324 | 7.73 | 25.7713
647 | 20 | 19 | 16 | 24 | 21 | 99.16363 | 0.275361 | 0.1073287 | 848.7803 | 0 | 0 | 0 |  | Fe_Cr_Ni_Co_Mo | Fe20Cr19Ni16Co24Mo21 | 0.03727125 | -4.4656 | 7.76 | 24.47264
648 | 26 | 18 | 12 | 26 | 17 | 96.87626 | 0.2769339 | 0.1006104 | 748.8289 | 0 | 0 | 0 |  | Fe_Cr_Ni_Co_Mo | Fe26Cr18Ni12Co26Mo17 | 0.03476946 | -3.948169 | 7.79798 | 22.86669
649 | 34 | 17 | 9 | 28 | 13 | 94.07127 | 0.2792117 | 0.09188037 | 629.948 | 0 | 0 | 0 |  | Fe_Cr_Ni_Co_Mo | Fe34Cr17Ni9Co28Mo13 | 0.03117155 | -3.387903 | 7.861386 | 20.55928
650 | 43 | 12 | 6 | 28 | 11 | 91.55439 | 0.2830858 | 0.08668281 | 561.419 | 0 | 0 | 0 |  | Fe_Cr_Ni_Co_Mo | Fe43Cr12Ni6Co28Mo11 | 0.02939915 | -2.8128 | 7.94 | 19.09345
651 | 3 | 9 | 45 | 8 | 35 | 102.7357 | 0.2802304 | 0.1305205 | 1209.584 | 0 | 0 | 0 |  | Fe_Cr_Ni_Co_Mo | Fe3Cr9Ni45Co8Mo35 | 0.04307069 | -6.4316 | 8.1 | 26.01615
652 | 5 | 14 | 39 | 10 | 31 | 102.5044 | 0.2775093 | 0.1248399 | 1118.275 | 0 | 0 | 0 |  | Fe_Cr_Ni_Co_Mo | Fe5Cr14Ni39Co10Mo31 | 0.04195752 | -6.20957 | 7.979798 | 26.31696
653 | 8 | 19 | 33 | 12 | 27 | 102.0734 | 0.274747 | 0.1181772 | 1015.46 | 0 | 0 | 0 |  | Fe_Cr_Ni_Co_Mo | Fe8Cr19Ni33Co12Mo27 | 0.04042318 | -5.863075 | 7.858586 | 26.18871
654 | 12 | 22 | 28 | 14 | 24 | 101.3417 | 0.2732332 | 0.1128753 | 934.3697 | 0 | 0 | 0 |  | Fe_Cr_Ni_Co_Mo | Fe12Cr22Ni28Co14Mo24 | 0.03892214 | -5.4432 | 7.78 | 25.67177
655 | 17 | 24 | 23 | 16 | 20 | 99.92597 | 0.2725506 | 0.1060774 | 832.7579 | 0 | 0 | 0 |  | Fe_Cr_Ni_Co_Mo | Fe17Cr24Ni23Co16Mo20 | 0.03666795 | -4.9448 | 7.74 | 24.5102
656 | 22 | 25 | 18 | 18 | 17 | 98.73758 | 0.2722004 | 0.0999581 | 747.8723 | 0 | 0 | 0 |  | Fe_Cr_Ni_Co_Mo | Fe22Cr25Ni18Co18Mo17 | 0.03461349 | -4.4432 | 7.7 | 23.35187
657 | 30 | 24 | 13 | 20 | 13 | 96.31402 | 0.2736894 | 0.09125736 | 631.3094 | 0 | 0 | 0 |  | Fe_Cr_Ni_Co_Mo | Fe30Cr24Ni13Co20Mo13 | 0.03127245 | -3.7868 | 7.72 | 21.19693
658 | 38 | 22 | 9 | 20 | 11 | 94.681 | 0.2751807 | 0.08579075 | 562.9052 | 0 | 0 | 0 |  | Fe_Cr_Ni_Co_Mo | Fe38Cr22Ni9Co20Mo11 | 0.0293299 | -3.222 | 7.72 | 19.84213
659 | 50 | 16 | 6 | 20 | 8 | 91.10685 | 0.2803973 | 0.07645331 | 452.4502 | 0 | 0 | 0 |  | Fe_Cr_Ni_Co_Mo | Fe50Cr16Ni6Co20Mo8 | 0.02576558 | -2.5152 | 7.84 | 17.21511
660 | 3 | 14 | 50 | 7 | 25 | 98.74257 | 0.2814027 | 0.1232652 | 1052.922 | 0 | 0 | 0 |  | Fe_Cr_Ni_Co_Mo | Fe3Cr14Ni50Co7Mo25 | 0.03957174 | -6.297317 | 8.292929 | 24.5103
661 | 6 | 21 | 42 | 8 | 23 | 99.94355 | 0.276122 | 0.1158966 | 960.2572 | 0 | 0 | 0 |  | Fe_Cr_Ni_Co_Mo | Fe6Cr21Ni42Co8Mo23 | 0.0383833 | -6.1928 | 8.04 | 24.90201
662 | 9 | 26 | 36 | 9 | 20 | 100.0609 | 0.2727098 | 0.1088646 | 865.5235 | 0 | 0 | 0 |  | Fe_Cr_Ni_Co_Mo | Fe9Cr26Ni36Co9Mo20 | 0.03658966 | -5.9004 | 7.89 | 24.44974
663 | 13 | 28 | 29 | 11 | 18 | 100.0191 | 0.2707127 | 0.1035749 | 797.3601 | 0 | 0 | 0 |  | Fe_Cr_Ni_Co_Mo | Fe13Cr28Ni29Co11Mo18 | 0.0353798 | -5.423528 | 7.767677 | 24.00643
664 | 18 | 30 | 24 | 12 | 16 | 99.54188 | 0.2693221 | 0.09836171 | 729.291 | 0 | 0 | 0 |  | Fe_Cr_Ni_Co_Mo | Fe18Cr30Ni24Co12Mo16 | 0.03378236 | -4.9296 | 7.68 | 23.19396
665 | 25 | 31 | 18 | 14 | 13 | 98.21985 | 0.2689216 | 0.09081635 | 632.7796 | 0 | 0 | 0 |  | Fe_Cr_Ni_Co_Mo | Fe25Cr31Ni18Co14Mo13 | 0.03107032 | -4.260367 | 7.623762 | 21.55371
666 | 32 | 30 | 13 | 15 | 10 | 96.52839 | 0.2696506 | 0.08269202 | 535.1537 | 0 | 0 | 0 |  | Fe_Cr_Ni_Co_Mo | Fe32Cr30Ni13Co15Mo10 | 0.02805695 | -3.6408 | 7.61 | 19.6051
667 | 42 | 26 | 8 | 15 | 8 | 94.40966 | 0.2722721 | 0.07614246 | 459.5697 | 0 | 0 | 0 |  | Fe_Cr_Ni_Co_Mo | Fe42Cr26Ni8Co15Mo8 | 0.02574961 | -2.909907 | 7.626263 | 17.88136
668 | 55 | 19 | 5 | 15 | 6 | 90.96141 | 0.2781123 | 0.06831418 | 373.5562 | 0 | 0 | 0 |  | Fe_Cr_Ni_Co_Mo | Fe55Cr19Ni5Co15Mo6 | 0.02272967 | -2.218 | 7.75 | 15.53416
669 | 3 | 21 | 52 | 7 | 17 | 96.08439 | 0.280199 | 0.1098387 | 847.0448 | 1 | 1 | 1 | 847.0448 | Fe_Cr_Ni_Co_Mo | Fe3Cr21Ni52Co7Mo17 | 0.03443084 | -6.2052 | 8.35 | 22.27106
670 | 6 | 28 | 43 | 7 | 16 | 98.12447 | 0.2737884 | 0.1035916 | 782.2856 | 0 | 0 | 0 |  | Fe_Cr_Ni_Co_Mo | Fe6Cr28Ni43Co7Mo16 | 0.03362902 | -6.2024 | 8.05 | 22.68832
671 | 9 | 33 | 36 | 7 | 15 | 99.45142 | 0.2691318 | 0.09879602 | 730.6069 | 0 | 0 | 0 |  | Fe_Cr_Ni_Co_Mo | Fe9Cr33Ni36Co7Mo15 | 0.03280214 | -5.9292 | 7.83 | 22.71563
672 | 14 | 36 | 30 | 8 | 13 | 99.34252 | 0.2667754 | 0.0923924 | 653.796 | 0 | 0 | 0 |  | Fe_Cr_Ni_Co_Mo | Fe14Cr36Ni30Co8Mo13 | 0.0308969 | -5.404176 | 7.70297 | 21.76912
673 | 19 | 38 | 24 | 9 | 11 | 99.09156 | 0.2648825 | 0.08576244 | 577.8251 | 0 | 0 | 0 |  | Fe_Cr_Ni_Co_Mo | Fe19Cr38Ni24Co9Mo11 | 0.02887389 | -4.830115 | 7.594059 | 20.63733
674 | 25 | 38 | 18 | 10 | 9 | 98.36085 | 0.2641974 | 0.07937023 | 505.7793 | 0 | 0 | 0 |  | Fe_Cr_Ni_Co_Mo | Fe25Cr38Ni18Co10Mo9 | 0.0266843 | -4.1768 | 7.52 | 19.25201
675 | 33 | 37 | 12 | 11 | 7 | 97.12284 | 0.2645508 | 0.07223928 | 428.7576 | 0 | 0 | 0 |  | Fe_Cr_Ni_Co_Mo | Fe33Cr37Ni12Co11Mo7 | 0.02399022 | -3.4188 | 7.47 | 17.44018
676 | 44 | 32 | 7 | 12 | 5 | 94.51796 | 0.2682994 | 0.06423163 | 345.7169 | 0 | 0 | 0 |  | Fe_Cr_Ni_Co_Mo | Fe44Cr32Ni7Co12Mo5 | 0.02075198 | -2.6564 | 7.52 | 15.10331
677 | 57 | 23 | 4 | 12 | 4 | 91.12068 | 0.2752178 | 0.05895464 | 291.4325 | 0 | 0 | 0 |  | Fe_Cr_Ni_Co_Mo | Fe57Cr23Ni4Co12Mo4 | 0.01889645 | -2.0028 | 7.66 | 13.42051
678 | 6 | 37 | 42 | 5 | 10 | 97.58399 | 0.2687666 | 0.08816053 | 594.583 | 1 | 0 | 0 |  | Fe_Cr_Ni_Co_Mo | Fe6Cr37Ni42Co5Mo10 | 0.02765906 | -6.2736 | 7.95 | 19.87461
679 | 9 | 41 | 35 | 5 | 10 | 99.20953 | 0.2642989 | 0.0857132 | 574.9053 | 0 | 0 | 0 |  | Fe_Cr_Ni_Co_Mo | Fe9Cr41Ni35Co5Mo10 | 0.0276811 | -5.9156 | 7.73 | 20.15416
680 | 13 | 44 | 28 | 6 | 9 | 99.91625 | 0.2610193 | 0.08068827 | 523.6964 | 0 | 0 | 0 |  | Fe_Cr_Ni_Co_Mo | Fe13Cr44Ni28Co6Mo9 | 0.0264761 | -5.3304 | 7.56 | 19.56119
681 | 18 | 45 | 22 | 7 | 8 | 99.92344 | 0.2594599 | 0.07628662 | 477.7234 | 0 | 0 | 0 |  | Fe_Cr_Ni_Co_Mo | Fe18Cr45Ni22Co7Mo8 | 0.02520177 | -4.6872 | 7.45 | 18.75527
682 | 25 | 45 | 16 | 8 | 6 | 99.01693 | 0.258954 | 0.06863573 | 398.4404 | 0 | 0 | 0 |  | Fe_Cr_Ni_Co_Mo | Fe25Cr45Ni16Co8Mo6 | 0.02223844 | -3.9268 | 7.38 | 16.81517
683 | 32 | 43 | 11 | 9 | 5 | 97.98524 | 0.2599558 | 0.0641886 | 353.7922 | 0 | 0 | 0 |  | Fe_Cr_Ni_Co_Mo | Fe32Cr43Ni11Co9Mo5 | 0.02056148 | -3.2628 | 7.35 | 15.57273
684 | 43 | 38 | 6 | 11 | 3 | 95.2134 | 0.2641307 | 0.05463154 | 264.3379 | 0 | 0 | 0 |  | Fe_Cr_Ni_Co_Mo | Fe43Cr38Ni6Co11Mo3 | 0.01629503 | -2.525243 | 7.415842 | 12.70031
685 | 9 | 50 | 32 | 3 | 6 | 99.99923 | 0.2575652 | 0.07166789 | 429.291 | 0 | 0 | 0 |  | Fe_Cr_Ni_Co_Mo | Fe9Cr50Ni32Co3Mo6 | 0.02199865 | -5.758 | 7.55 | 17.22179
686 | 13 | 52 | 25 | 4 | 6 | 100.9766 | 0.254671 | 0.06961956 | 412.5409 | 0 | 0 | 0 |  | Fe_Cr_Ni_Co_Mo | Fe13Cr52Ni25Co4Mo6 | 0.02204212 | -5.0544 | 7.38 | 17.18459
687 | 18 | 53 | 19 | 5 | 5 | 100.9912 | 0.253025 | 0.06457927 | 364.4052 | 0 | 0 | 0 |  | Fe_Cr_Ni_Co_Mo | Fe18Cr53Ni19Co5Mo5 | 0.02033289 | -4.3228 | 7.27 | 16.03091
688 | 23 | 53 | 13 | 6 | 4 | 100.8687 | 0.2517585 | 0.05954139 | 317.9203 | 0 | 0 | 0 |  | Fe_Cr_Ni_Co_Mo | Fe23Cr53Ni13Co6Mo4 | 0.01848673 | -3.558004 | 7.171717 | 14.7364
689 | 30 | 50 | 8 | 8 | 4 | 99.87609 | 0.253842 | 0.05882381 | 309.5325 | 0 | 0 | 0 |  | Fe_Cr_Ni_Co_Mo | Fe30Cr50Ni8Co8Mo4 | 0.0185011 | -2.8976 | 7.16 | 14.45683
690 | 5 | 33 | 12 | 3 | 47 | 116.9108 | 0.2561847 | 0.1061462 | 984.6902 | 0 | 0 | 0 |  | Fe_Cr_Ni_Co_Mo | Fe5Cr33Ni12Co3Mo47 | 0.04423348 | -3.4364 | 6.67 | 32.29613
691 | 5 | 39 | 11 | 5 | 40 | 115.3908 | 0.2539138 | 0.1053093 | 947.4513 | 0 | 0 | 0 |  | Fe_Cr_Ni_Co_Mo | Fe5Cr39Ni11Co5Mo40 | 0.04358356 | -3.4372 | 6.69 | 32.00172
692 | 4 | 44 | 10 | 7 | 34 | 114.3066 | 0.251568 | 0.1026506 | 892.1755 | 0 | 0 | 0 |  | Fe_Cr_Ni_Co_Mo | Fe4Cr44Ni10Co7Mo34 | 0.04233665 | -3.44373 | 6.69697 | 31.27825
693 | 4 | 49 | 9 | 11 | 27 | 112.0637 | 0.2501285 | 0.09920785 | 819.9033 | 0 | 0 | 0 |  | Fe_Cr_Ni_Co_Mo | Fe4Cr49Ni9Co11Mo27 | 0.03976209 | -3.5828 | 6.77 | 29.39575
694 | 3 | 53 | 7 | 14 | 22 | 111.094 | 0.2478406 | 0.09370014 | 736.9246 | 0 | 0 | 0 |  | Fe_Cr_Ni_Co_Mo | Fe3Cr53Ni7Co14Mo22 | 0.03729415 | -3.492705 | 6.767677 | 27.79779
695 | 6 | 21 | 19 | 3 | 51 | 115.1162 | 0.2635067 | 0.1137316 | 1094.36 | 0 | 0 | 0 |  | Fe_Cr_Ni_Co_Mo | Fe6Cr21Ni19Co3Mo51 | 0.04442846 | -4.6308 | 6.97 | 30.60245
696 | 7 | 27 | 17 | 5 | 44 | 113.586 | 0.2614562 | 0.1129438 | 1055.286 | 0 | 0 | 0 |  | Fe_Cr_Ni_Co_Mo | Fe7Cr27Ni17Co5Mo44 | 0.04428268 | -4.4668 | 6.97 | 31.01919
697 | 8 | 32 | 16 | 7 | 38 | 111.8892 | 0.260046 | 0.1117909 | 1012.498 | 0 | 0 | 0 |  | Fe_Cr_Ni_Co_Mo | Fe8Cr32Ni16Co7Mo38 | 0.04340066 | -4.408195 | 7 | 30.63905
698 | 8 | 36 | 14 | 10 | 32 | 110.4257 | 0.2585878 | 0.1084353 | 944.7487 | 0 | 0 | 0 |  | Fe_Cr_Ni_Co_Mo | Fe8Cr36Ni14Co10Mo32 | 0.04189655 | -4.3232 | 7.02 | 29.79933
699 | 9 | 40 | 11 | 14 | 26 | 108.6602 | 0.2572243 | 0.1035316 | 857.6245 | 0 | 0 | 0 |  | Fe_Cr_Ni_Co_Mo | Fe9Cr40Ni11Co14Mo26 | 0.03953859 | -4.1176 | 7.04 | 28.32296
700 | 8 | 44 | 9 | 18 | 21 | 107.332 | 0.2556902 | 0.097779 | 768.9385 | 0 | 0 | 0 |  | Fe_Cr_Ni_Co_Mo | Fe8Cr44Ni9Co18Mo21 | 0.03676839 | -4.0516 | 7.06 | 26.61184
701 | 7 | 46 | 7 | 23 | 16 | 105.5479 | 0.2553015 | 0.09059721 | 667.4616 | 0 | 0 | 0 |  | Fe_Cr_Ni_Co_Mo | Fe7Cr46Ni7Co23Mo16 | 0.03328168 | -4.046526 | 7.121212 | 24.35747
702 | 4 | 12 | 29 | 3 | 52 | 112.7257 | 0.27 | 0.1220735 | 1205.616 | 0 | 0 | 0 |  | Fe_Cr_Ni_Co_Mo | Fe4Cr12Ni29Co3Mo52 | 0.0444885 | -5.8496 | 7.33 | 28.52648
703 | 8 | 16 | 27 | 4 | 46 | 110.7808 | 0.2692529 | 0.1218805 | 1171.579 | 0 | 0 | 0 |  | Fe_Cr_Ni_Co_Mo | Fe8Cr16Ni27Co4Mo46 | 0.04466913 | -5.576708 | 7.346535 | 29.25772
704 | 10 | 21 | 24 | 6 | 39 | 109.1281 | 0.2676786 | 0.1189568 | 1100.656 | 0 | 0 | 0 |  | Fe_Cr_Ni_Co_Mo | Fe10Cr21Ni24Co6Mo39 | 0.04393925 | -5.3136 | 7.34 | 29.40255
705 | 12 | 25 | 21 | 9 | 34 | 107.6336 | 0.2665585 | 0.1160943 | 1037.57 | 0 | 0 | 0 |  | Fe_Cr_Ni_Co_Mo | Fe12Cr25Ni21Co9Mo34 | 0.04271367 | -5.031271 | 7.336634 | 28.95054
706 | 13 | 28 | 17 | 13 | 29 | 106.3139 | 0.2655332 | 0.1115009 | 957.0037 | 0 | 0 | 0 |  | Fe_Cr_Ni_Co_Mo | Fe13Cr28Ni17Co13Mo29 | 0.04109217 | -4.7412 | 7.33 | 28.14676
707 | 14 | 31 | 14 | 17 | 24 | 104.6717 | 0.2648417 | 0.1063157 | 869.6159 | 0 | 0 | 0 |  | Fe_Cr_Ni_Co_Mo | Fe14Cr31Ni14Co17Mo24 | 0.03878176 | -4.5096 | 7.35 | 26.80746
708 | 13 | 34 | 11 | 23 | 19 | 102.9692 | 0.2643336 | 0.09964251 | 768.8482 | 0 | 0 | 0 |  | Fe_Cr_Ni_Co_Mo | Fe13Cr34Ni11Co23Mo19 | 0.03564864 | -4.366 | 7.39 | 24.94073
709 | 12 | 36 | 8 | 29 | 15 | 101.4559 | 0.2642262 | 0.09278033 | 674.8779 | 0 | 0 | 0 |  | Fe_Cr_Ni_Co_Mo | Fe12Cr36Ni8Co29Mo15 | 0.0324601 | -4.2156 | 7.43 | 23.02586
710 | 9 | 37 | 6 | 36 | 12 | 100.1022 | 0.2648741 | 0.08683037 | 599.0556 | 0 | 0 | 0 |  | Fe_Cr_Ni_Co_Mo | Fe9Cr37Ni6Co36Mo12 | 0.0294778 | -4.2108 | 7.5 | 21.25347
711 | 6 | 10 | 38 | 3 | 43 | 107.4484 | 0.2752275 | 0.128165 | 1233.615 | 0 | 0 | 0 |  | Fe_Cr_Ni_Co_Mo | Fe6Cr10Ni38Co3Mo43 | 0.04459874 | -6.3652 | 7.73 | 27.63675
712 | 10 | 13 | 34 | 4 | 38 | 106.1355 | 0.2742843 | 0.1246614 | 1160.757 | 0 | 0 | 0 |  | Fe_Cr_Ni_Co_Mo | Fe10Cr13Ni34Co4Mo38 | 0.04405033 | -6.005918 | 7.69697 | 27.9329
713 | 14 | 16 | 29 | 7 | 33 | 104.5788 | 0.2734683 | 0.1204908 | 1078.755 | 0 | 0 | 0 |  | Fe_Cr_Ni_Co_Mo | Fe14Cr16Ni29Co7Mo33 | 0.04289256 | -5.553719 | 7.666667 | 27.70624
714 | 17 | 19 | 25 | 10 | 29 | 103.2808 | 0.2726086 | 0.1165113 | 1005.831 | 0 | 0 | 0 |  | Fe_Cr_Ni_Co_Mo | Fe17Cr19Ni25Co10Mo29 | 0.04142385 | -5.1756 | 7.64 | 27.14774
715 | 19 | 21 | 20 | 15 | 25 | 101.8947 | 0.2722674 | 0.1115761 | 924.4581 | 0 | 0 | 0 |  | Fe_Cr_Ni_Co_Mo | Fe19Cr21Ni20Co15Mo25 | 0.03959827 | -4.7876 | 7.63 | 26.21145
716 | 19 | 24 | 16 | 20 | 21 | 100.7485 | 0.2713848 | 0.1057727 | 836.8549 | 0 | 0 | 0 |  | Fe_Cr_Ni_Co_Mo | Fe19Cr24Ni16Co20Mo21 | 0.03726461 | -4.5208 | 7.62 | 25.0112
717 | 18 | 26 | 12 | 26 | 17 | 99.42549 | 0.2710977 | 0.09885588 | 740.3453 | 0 | 0 | 0 |  | Fe_Cr_Ni_Co_Mo | Fe18Cr26Ni12Co26Mo17 | 0.03449643 | -4.287726 | 7.636364 | 23.45697
718 | 17 | 28 | 9 | 34 | 13 | 97.49834 | 0.2718297 | 0.09118951 | 637.5909 | 0 | 0 | 0 |  | Fe_Cr_Ni_Co_Mo | Fe17Cr28Ni9Co34Mo13 | 0.03064165 | -4.079208 | 7.70297 | 21.18673
719 | 12 | 28 | 6 | 43 | 11 | 96.54053 | 0.2728906 | 0.08649501 | 581.3913 | 0 | 0 | 0 |  | Fe_Cr_Ni_Co_Mo | Fe12Cr28Ni6Co43Mo11 | 0.02846782 | -4.0316 | 7.77 | 19.93264
720 | 9 | 8 | 45 | 3 | 35 | 102.4579 | 0.2803465 | 0.128799 | 1184.455 | 0 | 0 | 0 |  | Fe_Cr_Ni_Co_Mo | Fe9Cr8Ni45Co3Mo35 | 0.04342462 | -6.282 | 8.07 | 26.28688
721 | 14 | 10 | 39 | 5 | 31 | 101.3087 | 0.2796157 | 0.1237477 | 1096.861 | 0 | 0 | 0 |  | Fe_Cr_Ni_Co_Mo | Fe14Cr10Ni39Co5Mo31 | 0.04242953 | -5.851648 | 8.010101 | 26.22958
722 | 19 | 12 | 33 | 8 | 27 | 99.93434 | 0.2790645 | 0.1183848 | 1006.217 | 0 | 0 | 0 |  | Fe_Cr_Ni_Co_Mo | Fe19Cr12Ni33Co8Mo27 | 0.0409324 | -5.359861 | 7.959596 | 25.75144
723 | 22 | 14 | 28 | 12 | 24 | 98.88422 | 0.2785181 | 0.1139302 | 934.8333 | 0 | 0 | 0 |  | Fe_Cr_Ni_Co_Mo | Fe22Cr14Ni28Co12Mo24 | 0.03933366 | -4.968 | 7.92 | 25.07987
724 | 24 | 16 | 23 | 17 | 20 | 97.41911 | 0.2783294 |  |  | 0 | 0 | 0 |  | Fe_Cr_Ni_Co_Mo | Fe24Cr16Ni23Co17Mo20 | 0.03691104 | -4.576 | 7.91 | 23.84617
725 | 25 | 18 | 18 | 22 | 17 | 96.49948 | 0.2777329 | 0.1014574 | 755.8597 | 0 | 0 | 0 |  | Fe_Cr_Ni_Co_Mo | Fe25Cr18Ni18Co22Mo17 | 0.03468657 | -4.2456 | 7.88 | 22.72092
726 | 24 | 20 | 13 | 30 | 13 | 94.94978 | 0.2778754 | 0.09256362 | 641.8638 | 0 | 0 | 0 |  | Fe_Cr_Ni_Co_Mo | Fe24Cr20Ni13Co30Mo13 | 0.03104594 | -3.9204 | 7.9 | 20.71207
727 | 22 | 20 | 9 | 38 | 11 | 93.86843 | 0.2789005 | 0.08742763 | 580.1241 | 0 | 0 | 0 |  | Fe_Cr_Ni_Co_Mo | Fe22Cr20Ni9Co38Mo11 | 0.0288172 | -3.6956 | 7.94 | 19.40387
728 | 16 | 20 | 6 | 50 | 8 | 92.07127 | 0.2810973 | 0.0787161 | 481.9713 | 0 | 0 | 0 |  | Fe_Cr_Ni_Co_Mo | Fe16Cr20Ni6Co50Mo8 | 0.0248592 | -3.4976 | 8.06 | 17.13009
729 | 14 | 7 | 50 | 3 | 25 | 96.59678 | 0.2857631 | 0.1212159 | 1016.112 | 0 | 0 | 0 |  | Fe_Cr_Ni_Co_Mo | Fe14Cr7Ni50Co3Mo25 | 0.04005504 | -5.672482 | 8.393939 | 24.03616
730 | 21 | 8 | 42 | 6 | 23 | 95.93386 | 0.2848926 | 0.1165274 | 947.1186 | 0 | 0 | 0 |  | Fe_Cr_Ni_Co_Mo | Fe21Cr8Ni42Co6Mo23 | 0.0389721 | -5.208 | 8.28 | 23.81512
731 | 26 | 9 | 36 | 9 | 20 | 94.74968 | 0.284733 | 0.1105814 | 860.2228 | 0 | 0 | 0 |  | Fe_Cr_Ni_Co_Mo | Fe26Cr9Ni36Co9Mo20 | 0.03718963 | -4.7648 | 8.23 | 23.03562
732 | 28 | 11 | 29 | 13 | 18 | 94.6082 | 0.283258 | 0.1055955 | 796.4697 | 0 | 0 | 0 |  | Fe_Cr_Ni_Co_Mo | Fe28Cr11Ni29Co13Mo18 | 0.03587557 | -4.461994 | 8.131313 | 22.60416
733 | 30 | 12 | 24 | 18 | 16 | 93.80128 | 0.2831397 | 0.1011228 | 736.5315 | 1 | 0 | 0 |  | Fe_Cr_Ni_Co_Mo | Fe30Cr12Ni24Co18Mo16 | 0.03412366 | -4.1232 | 8.1 | 21.70806
734 | 31 | 14 | 18 | 25 | 13 | 92.75097 | 0.2827755 | 0.09370778 | 643.8638 | 1 | 0 | 0 |  | Fe_Cr_Ni_Co_Mo | Fe31Cr14Ni18Co25Mo13 | 0.03118343 | -3.747868 | 8.069307 | 20.18831
735 | 30 | 15 | 13 | 32 | 10 | 91.53643 | 0.2831547 | 0.08505179 | 544.0353 | 0 | 0 | 0 |  | Fe_Cr_Ni_Co_Mo | Fe30Cr15Ni13Co32Mo10 | 0.02793749 | -3.434 | 8.08 | 18.41195
736 | 26 | 15 | 8 | 42 | 8 | 90.53363 | 0.2842447 | 0.07844765 | 473.2937 | 0 | 0 | 0 |  | Fe_Cr_Ni_Co_Mo | Fe26Cr15Ni8Co42Mo8 | 0.02528674 | -3.184165 | 8.121212 | 16.91972
737 | 19 | 15 | 5 | 55 | 6 | 89.19814 | 0.2863299 | 0.07104985 | 397.3143 | 0 | 0 | 0 |  | Fe_Cr_Ni_Co_Mo | Fe19Cr15Ni5Co55Mo6 | 0.02189325 | -2.9732 | 8.23 | 15.01299
738 | 21 | 7 | 52 | 3 | 17 | 91.70474 | 0.2898134 | 0.1081136 | 806.024 | 0 | 1 | 0 |  | Fe_Cr_Ni_Co_Mo | Fe21Cr7Ni52Co3Mo17 | 0.03503768 | -4.8732 | 8.59 | 21.18962
739 | 28 | 7 | 43 | 6 | 16 | 91.48862 | 0.2889369 | 0.1041886 | 758.3256 | 1 | 0 | 0 |  | Fe_Cr_Ni_Co_Mo | Fe28Cr7Ni43Co6Mo16 | 0.03432092 | -4.4956 | 8.46 | 21.01333
740 | 33 | 7 | 36 | 9 | 15 | 91.18164 | 0.2884331 | 0.1007854 | 716.8749 | 1 | 0 | 0 |  | Fe_Cr_Ni_Co_Mo | Fe33Cr7Ni36Co9Mo15 | 0.03351231 | -4.146 | 8.37 | 20.69203
741 | 36 | 8 | 30 | 14 | 13 | 90.4327 | 0.2881471 | 0.09520656 | 648.503 | 1 | 0 | 0 |  | Fe_Cr_Ni_Co_Mo | Fe36Cr8Ni30Co14Mo13 | 0.03147359 | -3.786295 | 8.316832 | 19.68381
742 | 38 | 9 | 24 | 19 | 11 | 89.77076 | 0.2878098 | 0.08900184 | 577.3659 | 1 | 0 | 0 |  | Fe_Cr_Ni_Co_Mo | Fe38Cr9Ni24Co19Mo11 | 0.02931465 | -3.45574 | 8.267327 | 18.58857
743 | 38 | 10 | 18 | 25 | 9 | 89.16571 | 0.2875342 | 0.08215602 | 503.8212 | 0 | 0 | 0 |  | Fe_Cr_Ni_Co_Mo | Fe38Cr10Ni18Co25Mo9 | 0.02693743 | -3.1604 | 8.23 | 17.35828
744 | 37 | 11 | 12 | 33 | 7 | 88.44748 | 0.2875547 | 0.07449485 | 426.2221 | 0 | 0 | 0 |  | Fe_Cr_Ni_Co_Mo | Fe37Cr11Ni12Co33Mo7 | 0.02401676 | -2.8612 | 8.21 | 15.81898
745 | 32 | 12 | 7 | 44 | 5 | 87.63128 | 0.2881675 | 0.06568168 | 343.2981 | 0 | 0 | 0 |  | Fe_Cr_Ni_Co_Mo | Fe32Cr12Ni7Co44Mo5 | 0.02047757 | -2.642 | 8.24 | 13.9782
746 | 23 | 12 | 4 | 57 | 4 | 86.98204 | 0.2897429 | 0.06075026 | 299.8285 | 0 | 0 | 0 |  | Fe_Cr_Ni_Co_Mo | Fe23Cr12Ni4Co57Mo4 | 0.01825905 | -2.5116 | 8.33 | 12.79492
747 | 37 | 5 | 42 | 6 | 10 | 87.25085 | 0.2932235 | 0.08748063 | 549.1124 | 1 | 0 | 0 |  | Fe_Cr_Ni_Co_Mo | Fe37Cr5Ni42Co6Mo10 | 0.02841143 | -3.634 | 8.6 | 17.51885
748 | 41 | 5 | 35 | 9 | 10 | 87.55624 | 0.2922014 | 0.08672722 | 543.0497 | 1 | 0 | 0 |  | Fe_Cr_Ni_Co_Mo | Fe41Cr5Ni35Co9Mo10 | 0.02844351 | -3.4276 | 8.49 | 17.63491
749 | 44 | 6 | 28 | 13 | 9 | 87.54822 | 0.2910659 | 0.08266255 | 501.5696 | 1 | 0 | 0 |  | Fe_Cr_Ni_Co_Mo | Fe44Cr6Ni28Co13Mo9 | 0.02716884 | -3.1716 | 8.39 | 17.08186
750 | 45 | 7 | 22 | 18 | 8 | 87.47958 | 0.2902418 | 0.07857057 | 461.0241 | 1 | 0 | 0 |  | Fe_Cr_Ni_Co_Mo | Fe45Cr7Ni22Co18Mo8 | 0.02576098 | -2.9436 | 8.32 | 16.4131
751 | 45 | 8 | 16 | 25 | 6 | 86.76109 | 0.2901753 | 0.07003323 | 378.6284 | 0 | 0 | 0 |  | Fe_Cr_Ni_Co_Mo | Fe45Cr8Ni16Co25Mo6 | 0.02259184 | -2.6332 | 8.29 | 14.74415
752 | 43 | 9 | 11 | 32 | 5 | 86.61451 | 0.2897893 | 0.06515183 | 335.2868 | 0 | 0 | 0 |  | Fe_Cr_Ni_Co_Mo | Fe43Cr9Ni11Co32Mo5 | 0.02072753 | -2.4676 | 8.26 | 13.82172
753 | 38 | 11 | 6 | 43 | 3 | 86.0575 | 0.289688 | 0.05379893 | 241.1894 | 0 | 0 | 0 |  | Fe_Cr_Ni_Co_Mo | Fe38Cr11Ni6Co43Mo3 | 0.0162225 | -2.298206 | 8.267327 | 11.64451
754 | 50 | 3 | 32 | 9 | 6 | 84.56509 | 0.295274 | 0.07058829 | 376.0425 | 1 | 0 | 0 |  | Fe_Cr_Ni_Co_Mo | Fe50Cr3Ni32Co9Mo6 | 0.02275973 | -2.7176 | 8.55 | 14.3262
755 | 52 | 4 | 25 | 13 | 6 | 85.18559 | 0.2935773 | 0.07005342 | 373.2348 | 1 | 0 | 0 |  | Fe_Cr_Ni_Co_Mo | Fe52Cr4Ni25Co13Mo6 | 0.02276098 | -2.5824 | 8.43 | 14.45683
756 | 53 | 5 | 19 | 18 | 5 | 85.11064 | 0.2927537 | 0.0648239 | 327.496 | 0 | 0 | 0 |  | Fe_Cr_Ni_Co_Mo | Fe53Cr5Ni19Co18Mo5 | 0.02092751 | -2.3612 | 8.36 | 13.54843
757 | 53 | 6 | 13 | 23 | 4 | 85.07112 | 0.291906 | 0.05928715 | 281.7593 | 0 | 0 | 0 |  | Fe_Cr_Ni_Co_Mo | Fe53Cr6Ni13Co23Mo4 | 0.01896277 | -2.147128 | 8.292929 | 12.57484
758 | 50 | 8 | 8 | 30 | 4 | 85.83946 | 0.2902176 | 0.05925067 | 283.6514 | 0 | 0 | 0 |  | Fe_Cr_Ni_Co_Mo | Fe50Cr8Ni8Co30Mo4 | 0.0188125 | -2.1328 | 8.22 | 12.68227
759 | 5 | 3 | 12 | 33 | 47 | 108.2435 | 0.2770411 | 0.1254806 | 1220.786 | 0 | 0 | 0 |  | Fe_Cr_Ni_Co_Mo | Fe5Cr3Ni12Co33Mo47 | 0.0437937 | -5.2484 | 7.57 | 26.27242
760 | 5 | 5 | 11 | 39 | 40 | 105.2986 | 0.2785856 | 0.1251133 | 1176.312 | 0 | 0 | 0 |  | Fe_Cr_Ni_Co_Mo | Fe5Cr5Ni11Co39Mo40 | 0.04314602 | -5.11 | 7.71 | 26.12949
761 | 4 | 7 | 10 | 44 | 34 | 102.9574 | 0.2796903 | 0.1229113 | 1114.327 | 0 | 0 | 0 |  | Fe_Cr_Ni_Co_Mo | Fe4Cr7Ni10Co44Mo34 | 0.04190531 | -4.95378 | 7.818182 | 25.59645
762 | 4 | 11 | 9 | 49 | 27 | 100.1756 | 0.280152 | 0.1170001 | 997.9565 | 0 | 0 | 0 |  | Fe_Cr_Ni_Co_Mo | Fe4Cr11Ni9Co49Mo27 | 0.0393893 | -4.6772 | 7.91 | 24.58028
763 | 3 | 14 | 7 | 53 | 22 | 98.51605 | 0.2800307 | 0.1107358 | 896.4879 | 0 | 0 | 0 |  | Fe_Cr_Ni_Co_Mo | Fe3Cr14Ni7Co53Mo22 | 0.03695039 | -4.463626 | 7.949495 | 23.48349
764 | 6 | 3 | 19 | 21 | 51 | 109.9961 | 0.2757092 | 0.1252871 | 1238.413 | 0 | 0 | 0 |  | Fe_Cr_Ni_Co_Mo | Fe6Cr3Ni19Co21Mo51 | 0.04414793 | -5.5092 | 7.51 | 26.50491
765 | 7 | 5 | 17 | 27 | 44 | 107.1622 | 0.2770051 | 0.1257259 | 1206.503 | 0 | 0 | 0 |  | Fe_Cr_Ni_Co_Mo | Fe7Cr5Ni17Co27Mo44 | 0.04398144 | -5.3556 | 7.63 | 26.7378
766 | 8 | 7 | 16 | 32 | 38 | 104.4833 | 0.2782434 | 0.12441 | 1152.334 | 0 | 0 | 0 |  | Fe_Cr_Ni_Co_Mo | Fe8Cr7Ni16Co32Mo38 | 0.04310142 | -5.172826 | 7.742574 | 26.44918
767 | 8 | 10 | 14 | 36 | 32 | 102.4712 | 0.2784124 | 0.1208694 | 1074.761 | 0 | 0 | 0 |  | Fe_Cr_Ni_Co_Mo | Fe8Cr10Ni14Co36Mo32 | 0.04161654 | -4.968 | 7.8 | 25.95689
768 | 9 | 14 | 11 | 40 | 26 | 100.5125 | 0.2778664 | 0.1147199 | 965.6608 | 0 | 0 | 0 |  | Fe_Cr_Ni_Co_Mo | Fe9Cr14Ni11Co40Mo26 | 0.03929539 | -4.6688 | 7.82 | 25.0701
769 | 8 | 18 | 9 | 44 | 21 | 99.00938 | 0.2770763 | 0.1079034 | 859.2689 | 0 | 0 | 0 |  | Fe_Cr_Ni_Co_Mo | Fe8Cr18Ni9Co44Mo21 | 0.03655506 | -4.4884 | 7.84 | 23.82834
770 | 7 | 23 | 7 | 46 | 16 | 97.95346 | 0.2751013 | 0.09876979 | 734.1134 | 0 | 0 | 0 |  | Fe_Cr_Ni_Co_Mo | Fe7Cr23Ni7Co46Mo16 | 0.03311838 | -4.337517 | 7.818182 | 22.28458
771 | 4 | 3 | 29 | 12 | 52 | 110.1731 | 0.2760571 | 0.1275502 | 1273.717 | 0 | 0 | 0 |  | Fe_Cr_Ni_Co_Mo | Fe4Cr3Ni29Co12Mo52 | 0.04434664 | -6.0548 | 7.6 | 26.28688
772 | 8 | 4 | 27 | 16 | 46 | 107.3333 | 0.2775539 | 0.1278391 | 1240.564 | 0 | 0 | 0 |  | Fe_Cr_Ni_Co_Mo | Fe8Cr4Ni27Co16Mo46 | 0.04450422 | -5.76963 | 7.70297 | 26.71029
773 | 10 | 6 | 24 | 21 | 39 | 104.6685 | 0.2785863 | 0.1261982 | 1180.084 | 0 | 0 | 0 |  | Fe_Cr_Ni_Co_Mo | Fe10Cr6Ni24Co21Mo39 | 0.04375612 | -5.4756 | 7.79 | 26.64038
774 | 12 | 9 | 21 | 25 | 34 | 102.8278 | 0.2784768 | 0.1227972 | 1105.787 | 0 | 0 | 0 |  | Fe_Cr_Ni_Co_Mo | Fe12Cr9Ni21Co25Mo34 | 0.04254079 | -5.175571 | 7.811881 | 26.40021
775 | 13 | 13 | 17 | 28 | 29 | 101.6798 | 0.2771744 | 0.1178045 | 1018.447 | 0 | 0 | 0 |  | Fe_Cr_Ni_Co_Mo | Fe13Cr13Ni17Co28Mo29 | 0.04094474 | -4.8972 | 7.78 | 26.03152
776 | 14 | 17 | 14 | 31 | 24 | 100.2591 | 0.2760853 | 0.1116457 | 917.6314 | 0 | 0 | 0 |  | Fe_Cr_Ni_Co_Mo | Fe14Cr17Ni14Co31Mo24 | 0.03866077 | -4.6328 | 7.77 | 25.10299
777 | 13 | 23 | 11 | 34 | 19 | 99.42749 | 0.2734922 | 0.1033946 | 799.7341 | 0 | 0 | 0 |  | Fe_Cr_Ni_Co_Mo | Fe13Cr23Ni11Co34Mo19 | 0.03556638 | -4.4452 | 7.72 | 23.8126
778 | 12 | 29 | 8 | 36 | 15 | 99.1621 | 0.2702321 | 0.09493228 | 691.1482 | 0 | 0 | 0 |  | Fe_Cr_Ni_Co_Mo | Fe12Cr29Ni8Co36Mo15 | 0.03241461 | -4.2688 | 7.64 | 22.42209
779 | 9 | 36 | 6 | 37 | 12 | 99.76975 | 0.2657528 | 0.08711314 | 601.0508 | 0 | 0 | 0 |  | Fe_Cr_Ni_Co_Mo | Fe9Cr36Ni6Co37Mo12 | 0.02947201 | -4.218 | 7.53 | 21.17994
780 | 6 | 3 | 38 | 10 | 43 | 105.3959 | 0.2801848 | 0.1314688 | 1270.157 | 0 | 0 | 0 |  | Fe_Cr_Ni_Co_Mo | Fe6Cr3Ni38Co10Mo43 | 0.04450695 | -6.2224 | 7.94 | 26.09425
781 | 10 | 4 | 34 | 13 | 38 | 103.4265 | 0.2809059 | 0.1288681 | 1205.507 | 0 | 0 | 0 |  | Fe_Cr_Ni_Co_Mo | Fe10Cr4Ni34Co13Mo38 | 0.04394227 | -5.829609 | 7.969697 | 26.15362
782 | 14 | 7 | 29 | 16 | 33 | 101.8203 | 0.2803053 | 0.1240756 | 1114.064 | 0 | 0 | 0 |  | Fe_Cr_Ni_Co_Mo | Fe14Cr7Ni29Co16Mo33 | 0.04279601 | -5.414141 | 7.939394 | 26.1583
783 | 17 | 10 | 25 | 19 | 29 | 100.5057 | 0.2795727 | 0.1194767 | 1032.238 | 0 | 0 | 0 |  | Fe_Cr_Ni_Co_Mo | Fe17Cr10Ni25Co19Mo29 | 0.04133778 | -5.0676 | 7.91 | 25.79457
784 | 19 | 15 | 20 | 21 | 25 | 100.016 | 0.2770394 | 0.1134116 | 939.8662 | 0 | 0 | 0 |  | Fe_Cr_Ni_Co_Mo | Fe19Cr15Ni20Co21Mo25 | 0.03954659 | -4.7516 | 7.81 | 25.42125
785 | 19 | 20 | 16 | 24 | 21 | 99.47516 | 0.2746584 | 0.106842 | 845.1325 | 0 | 0 | 0 |  | Fe_Cr_Ni_Co_Mo | Fe19Cr20Ni16Co24Mo21 | 0.03723386 | -4.5096 | 7.74 | 24.5528
786 | 18 | 26 | 12 | 26 | 17 | 99.42549 | 0.2710977 | 0.09896393 | 741.933 | 0 | 0 | 0 |  | Fe_Cr_Ni_Co_Mo | Fe18Cr26Ni12Co26Mo17 | 0.03449643 | -4.287726 | 7.636364 | 23.45697
787 | 17 | 34 | 9 | 28 | 13 | 99.45801 | 0.2666609 | 0.08925711 | 623.5713 | 0 | 0 | 0 |  | Fe_Cr_Ni_Co_Mo | Fe17Cr34Ni9Co28Mo13 | 0.03067534 | -4.074502 | 7.524752 | 21.6644
788 | 12 | 43 | 6 | 28 | 11 | 101.5422 | 0.2596238 | 0.08260831 | 555.7177 | 0 | 0 | 0 |  | Fe_Cr_Ni_Co_Mo | Fe12Cr43Ni6Co28Mo11 | 0.02854812 | -3.9536 | 7.32 | 20.98833
789 | 9 | 3 | 45 | 8 | 35 | 100.9476 | 0.2840595 | 0.1304007 | 1198.539 | 0 | 0 | 0 |  | Fe_Cr_Ni_Co_Mo | Fe9Cr3Ni45Co8Mo35 | 0.04336986 | -6.002 | 8.22 | 25.29822
790 | 14 | 5 | 39 | 10 | 31 | 99.76413 | 0.2834556 | 0.1253643 | 1110.938 | 0 | 0 | 0 |  | Fe_Cr_Ni_Co_Mo | Fe14Cr5Ni39Co10Mo31 | 0.04237908 | -5.610856 | 8.161616 | 25.33925
791 | 19 | 8 | 33 | 12 | 27 | 98.68127 | 0.2822192 | 0.1194894 | 1015.051 | 0 | 0 | 0 |  | Fe_Cr_Ni_Co_Mo | Fe19Cr8Ni33Co12Mo27 | 0.04089624 | -5.203143 | 8.080808 | 25.12574
792 | 22 | 12 | 28 | 14 | 24 | 98.25643 | 0.2801153 | 0.1141487 | 935.4857 | 0 | 0 | 0 |  | Fe_Cr_Ni_Co_Mo | Fe22Cr12Ni28Co14Mo24 | 0.03931737 | -4.9072 | 7.98 | 24.80403
793 | 24 | 17 | 23 | 16 | 20 | 97.73793 | 0.2775079 | 0.1068338 | 832.3712 | 0 | 0 | 0 |  | Fe_Cr_Ni_Co_Mo | Fe24Cr17Ni23Co16Mo20 | 0.03691819 | -4.6004 | 7.88 | 23.96581
794 | 25 | 22 | 18 | 18 | 17 | 97.79039 | 0.2743727 | 0.1001781 | 746.9008 | 0 | 0 | 0 |  | Fe_Cr_Ni_Co_Mo | Fe25Cr22Ni18Co18Mo17 | 0.03471211 | -4.3112 | 7.76 | 23.13958
795 | 24 | 30 | 13 | 20 | 13 | 98.23428 | 0.269212 | 0.09015547 | 627.566 | 0 | 0 | 0 |  | Fe_Cr_Ni_Co_Mo | Fe24Cr30Ni13Co20Mo13 | 0.0310994 | -4.0244 | 7.6 | 21.5729
796 | 22 | 38 | 9 | 20 | 11 | 99.83922 | 0.2630446 | 0.08342645 | 557.2945 | 0 | 0 | 0 |  | Fe_Cr_Ni_Co_Mo | Fe22Cr38Ni9Co20Mo11 | 0.02890471 | -3.7532 | 7.4 | 20.74873
797 | 16 | 50 | 6 | 20 | 8 | 102.1871 | 0.2539819 | 0.07284265 | 451.5942 | 0 | 0 | 0 |  | Fe_Cr_Ni_Co_Mo | Fe16Cr50Ni6Co20Mo8 | 0.02498318 | -3.5216 | 7.16 | 18.92723
798 | 14 | 3 | 50 | 7 | 25 | 95.33118 | 0.2889531 | 0.1221631 | 1021.619 | 0 | 1 | 0 |  | Fe_Cr_Ni_Co_Mo | Fe14Cr3Ni50Co7Mo25 | 0.04002118 | -5.305173 | 8.515152 | 23.3471
799 | 21 | 6 | 42 | 8 | 23 | 95.30348 | 0.286496 | 0.1170439 | 950.249 | 0 | 0 | 0 |  | Fe_Cr_Ni_Co_Mo | Fe21Cr6Ni42Co8Mo23 | 0.03895666 | -5.0648 | 8.34 | 23.51085
800 | 26 | 9 | 36 | 9 | 20 | 94.74968 | 0.284733 | 0.1106047 | 860.4477 | 0 | 0 | 0 |  | Fe_Cr_Ni_Co_Mo | Fe26Cr9Ni36Co9Mo20 | 0.03718963 | -4.7648 | 8.23 | 23.03562
801 | 28 | 13 | 29 | 11 | 18 | 95.25567 | 0.2815816 | 0.1054224 | 797.0258 | 0 | 0 | 0 |  | Fe_Cr_Ni_Co_Mo | Fe28Cr13Ni29Co11Mo18 | 0.03588852 | -4.554229 | 8.070707 | 22.85017
802 | 30 | 18 | 24 | 12 | 16 | 95.74056 | 0.2780783 | 0.1000306 | 731.6869 | 0 | 0 | 0 |  | Fe_Cr_Ni_Co_Mo | Fe30Cr18Ni24Co12Mo16 | 0.03415861 | -4.3344 | 7.92 | 22.36157
803 | 31 | 25 | 18 | 14 | 13 | 96.31745 | 0.2733628 | 0.09163552 | 634.1406 | 0 | 0 | 0 |  | Fe_Cr_Ni_Co_Mo | Fe31Cr25Ni18Co14Mo13 | 0.0312374 | -4.010979 | 7.742574 | 21.18904
804 | 30 | 32 | 13 | 15 | 10 | 97.17541 | 0.268121 | 0.08246213 | 535.0497 | 0 | 0 | 0 |  | Fe_Cr_Ni_Co_Mo | Fe30Cr32Ni13Co15Mo10 | 0.0280071 | -3.7128 | 7.57 | 19.71395
805 | 26 | 42 | 8 | 15 | 8 | 99.67683 | 0.2597078 | 0.07442928 | 459.1097 | 0 | 0 | 0 |  | Fe_Cr_Ni_Co_Mo | Fe26Cr42Ni8Co15Mo8 | 0.02538563 | -3.360473 | 7.30303 | 18.65435
806 | 19 | 55 | 5 | 15 | 6 | 102.7876 | 0.2496339 | 0.06508515 | 375.3942 | 0 | 0 | 0 |  | Fe_Cr_Ni_Co_Mo | Fe19Cr55Ni5Co15Mo6 | 0.02201993 | -3.0532 | 7.03 | 17.05843
807 | 21 | 3 | 52 | 7 | 17 | 90.41328 | 0.2931499 | 0.1083706 | 803.2315 | 1 | 1 | 1 | 803.2315 | Fe_Cr_Ni_Co_Mo | Fe21Cr3Ni52Co7Mo17 | 0.03501372 | -4.4268 | 8.71 | 20.6
808 | 28 | 6 | 43 | 7 | 16 | 91.16538 | 0.289777 | 0.1041034 | 756.503 | 1 | 1 | 1 | 756.503 | Fe_Cr_Ni_Co_Mo | Fe28Cr6Ni43Co7Mo16 | 0.03431533 | -4.4072 | 8.49 | 20.88061
809 | 33 | 9 | 36 | 7 | 15 | 91.82949 | 0.2867403 | 0.1002839 | 714.767 | 1 | 1 | 1 | 714.767 | Fe_Cr_Ni_Co_Mo | Fe33Cr9Ni36Co7Mo15 | 0.03352276 | -4.2876 | 8.31 | 20.93418
810 | 36 | 14 | 30 | 8 | 13 | 92.37212 | 0.2830364 | 0.09413881 | 645.249 | 1 | 0 | 0 |  | Fe_Cr_Ni_Co_Mo | Fe36Cr14Ni30Co8Mo13 | 0.03150067 | -4.127438 | 8.138614 | 20.31899
811 | 38 | 19 | 24 | 9 | 11 | 93.02792 | 0.2791582 | 0.08763876 | 575.1326 | 1 | 0 | 0 |  | Fe_Cr_Ni_Co_Mo | Fe38Cr19Ni24Co9Mo11 | 0.02935326 | -3.898833 | 7.970297 | 19.51475
812 | 38 | 25 | 18 | 10 | 9 | 94.14086 | 0.2742205 | 0.08057595 | 503.8687 | 0 | 0 | 0 |  | Fe_Cr_Ni_Co_Mo | Fe38Cr25Ni18Co10Mo9 | 0.0269864 | -3.6464 | 7.78 | 18.56098
813 | 37 | 33 | 12 | 11 | 7 | 95.81438 | 0.267688 | 0.07257541 | 428.1358 | 0 | 0 | 0 |  | Fe_Cr_Ni_Co_Mo | Fe37Cr33Ni12Co11Mo7 | 0.0240729 | -3.2924 | 7.55 | 17.25572
814 | 32 | 44 | 7 | 12 | 5 | 98.47373 | 0.2587259 | 0.06345977 | 348.6714 | 0 | 0 | 0 |  | Fe_Cr_Ni_Co_Mo | Fe32Cr44Ni7Co12Mo5 | 0.02053759 | -2.9492 | 7.28 | 15.58044
815 | 23 | 57 | 4 | 12 | 4 | 102.3769 | 0.2478463 | 0.05698271 | 299.4457 | 0 | 0 | 0 |  | Fe_Cr_Ni_Co_Mo | Fe23Cr57Ni4Co12Mo4 | 0.01834401 | -2.6556 | 6.98 | 14.6325
816 | 37 | 6 | 42 | 5 | 10 | 87.5808 | 0.2923477 | 0.08739871 | 549.9699 | 1 | 1 | 1 | 549.9699 | Fe_Cr_Ni_Co_Mo | Fe37Cr6Ni42Co5Mo10 | 0.02841469 | -3.7316 | 8.57 | 17.63491
817 | 41 | 9 | 35 | 5 | 10 | 88.87405 | 0.2886967 | 0.0864545 | 545.564 | 1 | 1 | 1 | 545.564 | Fe_Cr_Ni_Co_Mo | Fe41Cr9Ni35Co5Mo10 | 0.02845639 | -3.7396 | 8.37 | 18.06073
818 | 44 | 13 | 28 | 6 | 9 | 89.8616 | 0.2848812 | 0.08223727 | 505.4707 | 1 | 0 | 0 |  | Fe_Cr_Ni_Co_Mo | Fe44Cr13Ni28Co6Mo9 | 0.02718851 | -3.5944 | 8.18 | 17.74119
819 | 45 | 18 | 22 | 7 | 8 | 91.12982 | 0.2804368 | 0.07797292 | 466.5762 | 1 | 0 | 0 |  | Fe_Cr_Ni_Co_Mo | Fe45Cr18Ni22Co7Mo8 | 0.0257878 | -3.4452 | 7.99 | 17.32599
820 | 45 | 25 | 16 | 8 | 6 | 92.45297 | 0.2747623 | 0.0696429 | 389.7923 | 0 | 0 | 0 |  | Fe_Cr_Ni_Co_Mo | Fe45Cr25Ni16Co8Mo6 | 0.02261803 | -3.1908 | 7.78 | 15.89811
821 | 43 | 32 | 11 | 9 | 5 | 94.35991 | 0.2687305 | 0.06475595 | 349.781 | 0 | 0 | 0 |  | Fe_Cr_Ni_Co_Mo | Fe43Cr32Ni11Co9Mo5 | 0.02075414 | -2.946 | 7.57 | 15.12481
822 | 38 | 43 | 6 | 11 | 3 | 96.85768 | 0.2601131 | 0.05452202 | 266.7756 | 0 | 0 | 0 |  | Fe_Cr_Ni_Co_Mo | Fe38Cr43Ni6Co11Mo3 | 0.01622405 | -2.636996 | 7.316832 | 12.87281
823 | 50 | 9 | 32 | 3 | 6 | 86.5666 | 0.2898663 | 0.07086835 | 384.2969 | 1 | 1 | 1 | 384.2969 | Fe_Cr_Ni_Co_Mo | Fe50Cr9Ni32Co3Mo6 | 0.02276528 | -3.1832 | 8.37 | 14.88489
824 | 52 | 13 | 25 | 4 | 6 | 88.18636 | 0.2854562 | 0.07025082 | 383.1808 | 1 | 0 | 0 |  | Fe_Cr_Ni_Co_Mo | Fe52Cr13Ni25Co4Mo6 | 0.02276981 | -3.1044 | 8.16 | 15.19737
825 | 53 | 18 | 19 | 5 | 5 | 89.4632 | 0.2809168 | 0.06532504 | 342.0228 | 0 | 0 | 0 |  | Fe_Cr_Ni_Co_Mo | Fe53Cr18Ni19Co5Mo5 | 0.02093282 | -2.9228 | 7.97 | 14.45822
826 | 53 | 23 | 13 | 6 | 4 | 90.84534 | 0.2761306 | 0.06009848 | 300.1549 | 0 | 0 | 0 |  | Fe_Cr_Ni_Co_Mo | Fe53Cr23Ni13Co6Mo4 | 0.01895896 | -2.639731 | 7.777778 | 13.5572
827 | 50 | 30 | 8 | 8 | 4 | 93.25583 | 0.2699476 | 0.05976221 | 302.7206 | 0 | 0 | 0 |  | Fe_Cr_Ni_Co_Mo | Fe50Cr30Ni8Co8Mo4 | 0.01881463 | -2.4496 | 7.56 | 13.74773
828 | 33 | 12 | 3 | 5 | 47 | 111.1334 | 0.2675996 | 0.1144524 | 1071.303 | 0 | 0 | 0 |  | Fe_Cr_Ni_Co_Mo | Fe33Cr12Ni3Co5Mo47 | 0.04572933 | -2.606 | 6.93 | 30.64572
829 | 39 | 11 | 5 | 5 | 40 | 107.3436 | 0.2704784 | 0.1166671 | 1060.605 | 0 | 0 | 0 |  | Fe_Cr_Ni_Co_Mo | Fe39Cr11Ni5Co5Mo40 | 0.04530825 | -2.8556 | 7.13 | 29.82935
830 | 44 | 10 | 7 | 4 | 34 | 104.1259 | 0.2730218 | 0.1163306 | 1020.814 | 0 | 0 | 0 |  | Fe_Cr_Ni_Co_Mo | Fe44Cr10Ni7Co4Mo34 | 0.04427921 | -2.946638 | 7.292929 | 28.78876
831 | 49 | 9 | 11 | 4 | 27 | 99.74954 | 0.2769081 | 0.1132485 | 936.0788 | 0 | 0 | 0 |  | Fe_Cr_Ni_Co_Mo | Fe49Cr9Ni11Co4Mo27 | 0.04172836 | -3.1268 | 7.54 | 26.71629
832 | 53 | 7 | 14 | 3 | 22 | 96.40442 | 0.2804818 | 0.108702 | 849.1964 | 0 | 0 | 0 |  | Fe_Cr_Ni_Co_Mo | Fe53Cr7Ni14Co3Mo22 | 0.03934599 | -3.102541 | 7.727273 | 24.86983
833 | 21 | 19 | 3 | 6 | 51 | 115.0196 | 0.2625664 | 0.1089734 | 1026.293 | 0 | 0 | 0 |  | Fe_Cr_Ni_Co_Mo | Fe21Cr19Ni3Co6Mo51 | 0.04499722 | -2.4996 | 6.72 | 31.42992
834 | 27 | 17 | 5 | 7 | 44 | 111.0554 | 0.2658828 | 0.1137799 | 1053.573 | 0 | 0 | 0 |  | Fe_Cr_Ni_Co_Mo | Fe27Cr17Ni5Co7Mo44 | 0.0451766 | -2.978 | 6.95 | 30.69511
835 | 32 | 16 | 7 | 8 | 38 | 107.4903 | 0.2687494 | 0.1153975 | 1038.474 | 0 | 0 | 0 |  | Fe_Cr_Ni_Co_Mo | Fe32Cr16Ni7Co8Mo38 | 0.04446186 | -3.264778 | 7.148515 | 29.66499
836 | 36 | 14 | 10 | 8 | 32 | 103.9373 | 0.2721573 | 0.1152694 | 1000.657 | 0 | 0 | 0 |  | Fe_Cr_Ni_Co_Mo | Fe36Cr14Ni10Co8Mo32 | 0.04315773 | -3.5056 | 7.36 | 28.28144
837 | 40 | 11 | 14 | 9 | 26 | 99.65871 | 0.2769992 | 0.1129168 | 930.4547 | 0 | 0 | 0 |  | Fe_Cr_Ni_Co_Mo | Fe40Cr11Ni14Co9Mo26 | 0.04089643 | -3.6768 | 7.63 | 26.22518
838 | 44 | 9 | 18 | 8 | 21 | 96.10353 | 0.2808964 | 0.108107 | 839.2275 | 0 | 0 | 0 |  | Fe_Cr_Ni_Co_Mo | Fe44Cr9Ni18Co8Mo21 | 0.03826178 | -3.6352 | 7.84 | 24.21797
839 | 46 | 7 | 23 | 7 | 16 | 92.49322 | 0.2851855 | 0.1004358 | 721.1122 | 0 | 0 | 0 |  | Fe_Cr_Ni_Co_Mo | Fe46Cr7Ni23Co7Mo16 | 0.03479939 | -3.546985 | 8.070707 | 21.78776
840 | 12 | 29 | 3 | 4 | 52 | 118.3242 | 0.2563104 | 0.1018983 | 945.3044 | 0 | 0 | 0 |  | Fe_Cr_Ni_Co_Mo | Fe12Cr29Ni3Co4Mo52 | 0.04437893 | -1.9684 | 6.48 | 32.66497
841 | 16 | 27 | 4 | 8 | 46 | 114.6499 | 0.2595283 | 0.1077042 | 992.7843 | 0 | 0 | 0 |  | Fe_Cr_Ni_Co_Mo | Fe16Cr27Ni4Co8Mo46 | 0.04459935 | -2.708754 | 6.712871 | 31.78727
842 | 21 | 24 | 6 | 10 | 39 | 110.6115 | 0.2632977 | 0.1118679 | 1011.383 | 0 | 0 | 0 |  | Fe_Cr_Ni_Co_Mo | Fe21Cr24Ni6Co10Mo39 | 0.04413792 | -3.264 | 6.96 | 30.54898
843 | 25 | 21 | 9 | 12 | 34 | 106.8583 | 0.267461 | 0.113676 | 1001.553 | 0 | 0 | 0 |  | Fe_Cr_Ni_Co_Mo | Fe25Cr21Ni9Co12Mo34 | 0.04310294 | -3.72042 | 7.207921 | 29.07757
844 | 28 | 17 | 13 | 13 | 29 | 103.1167 | 0.2721984 | 0.1138811 | 971.0135 | 0 | 0 | 0 |  | Fe_Cr_Ni_Co_Mo | Fe28Cr17Ni13Co13Mo29 | 0.04169236 | -4.0588 | 7.47 | 27.42462
845 | 31 | 14 | 17 | 14 | 24 | 99.31909 | 0.2767763 | 0.1112196 | 903.5968 | 0 | 0 | 0 |  | Fe_Cr_Ni_Co_Mo | Fe31Cr14Ni17Co14Mo24 | 0.03951821 | -4.1584 | 7.72 | 25.49098
846 | 34 | 11 | 23 | 13 | 19 | 95.32292 | 0.2818052 | 0.1059916 | 806.9785 | 0 | 0 | 0 |  | Fe_Cr_Ni_Co_Mo | Fe34Cr11Ni23Co13Mo19 | 0.03659028 | -4.1236 | 7.99 | 23.1903
847 | 36 | 8 | 29 | 12 | 15 | 91.78615 | 0.2867255 | 0.09954462 | 706.9026 | 1 | 0 | 0 |  | Fe_Cr_Ni_Co_Mo | Fe36Cr8Ni29Co12Mo15 | 0.03351709 | -3.9364 | 8.24 | 20.92152
848 | 37 | 6 | 36 | 9 | 12 | 89.0533 | 0.2906314 | 0.09296162 | 617.0259 | 1 | 0 | 0 |  | Fe_Cr_Ni_Co_Mo | Fe37Cr6Ni36Co9Mo12 | 0.03066783 | -3.7596 | 8.45 | 18.96813
849 | 10 | 38 | 3 | 6 | 43 | 116.7699 | 0.2528031 | 0.1020274 | 917.2191 | 0 | 0 | 0 |  | Fe_Cr_Ni_Co_Mo | Fe10Cr38Ni3Co6Mo43 | 0.04406151 | -2.1052 | 6.5 | 32.71987
850 | 13 | 34 | 4 | 10 | 38 | 113.4409 | 0.2565975 | 0.1064299 | 949.5866 | 0 | 0 | 0 |  | Fe_Cr_Ni_Co_Mo | Fe13Cr34Ni4Co10Mo38 | 0.04356267 | -2.832364 | 6.727273 | 31.44644
851 | 16 | 29 | 7 | 14 | 33 | 109.3027 | 0.2619488 | 0.1098045 | 961.7328 | 0 | 0 | 0 |  | Fe_Cr_Ni_Co_Mo | Fe16Cr29Ni7Co14Mo33 | 0.04253417 | -3.648607 | 7.030303 | 29.70144
852 | 19 | 25 | 10 | 17 | 29 | 105.6425 | 0.2667739 | 0.1108782 | 946.2128 | 0 | 0 | 0 |  | Fe_Cr_Ni_Co_Mo | Fe19Cr25Ni10Co17Mo29 | 0.04121241 | -4.09 | 7.29 | 28.03997
853 | 21 | 20 | 15 | 19 | 25 | 101.7628 | 0.2725123 | 0.1109004 | 916.0389 | 0 | 0 | 0 |  | Fe_Cr_Ni_Co_Mo | Fe21Cr20Ni15Co19Mo25 | 0.03957476 | -4.4476 | 7.59 | 26.17327
854 | 24 | 16 | 20 | 19 | 21 | 98.09868 | 0.2776233 | 0.1081018 | 852.5624 | 0 | 0 | 0 |  | Fe_Cr_Ni_Co_Mo | Fe24Cr16Ni20Co19Mo21 | 0.03750694 | -4.4796 | 7.85 | 24.26912
855 | 26 | 12 | 26 | 18 | 17 | 94.42417 | 0.2829943 | 0.1032833 | 767.8368 | 1 | 0 | 0 |  | Fe_Cr_Ni_Co_Mo | Fe26Cr12Ni26Co18Mo17 | 0.03497578 | -4.362004 | 8.121212 | 22.17074
856 | 28 | 9 | 34 | 17 | 13 | 90.52812 | 0.2885482 | 0.09592576 | 657.7037 | 1 | 0 | 0 |  | Fe_Cr_Ni_Co_Mo | Fe28Cr9Ni34Co17Mo13 | 0.03128081 | -4.043917 | 8.405941 | 19.53483
857 | 28 | 6 | 43 | 12 | 11 | 88.06729 | 0.2928909 | 0.0912862 | 593.7004 | 1 | 0 | 0 |  | Fe_Cr_Ni_Co_Mo | Fe28Cr6Ni43Co12Mo11 | 0.02937656 | -3.8372 | 8.64 | 18.02082
858 | 8 | 45 | 3 | 9 | 35 | 115.0286 | 0.2501161 | 0.1004406 | 868.2489 | 0 | 0 | 0 |  | Fe_Cr_Ni_Co_Mo | Fe8Cr45Ni3Co9Mo35 | 0.04255547 | -2.366 | 6.55 | 31.68138
859 | 10 | 39 | 5 | 14 | 31 | 111.4168 | 0.255425 | 0.1042784 | 893.5711 | 0 | 0 | 0 |  | Fe_Cr_Ni_Co_Mo | Fe10Cr39Ni5Co14Mo31 | 0.04158058 | -3.287012 | 6.828283 | 30.07829
860 | 12 | 33 | 8 | 19 | 27 | 107.3524 | 0.2615367 | 0.106433 | 892.9156 | 0 | 0 | 0 |  | Fe_Cr_Ni_Co_Mo | Fe12Cr33Ni8Co19Mo27 | 0.04014767 | -4.03918 | 7.141414 | 28.18019
861 | 14 | 28 | 12 | 22 | 24 | 103.7935 | 0.2671277 | 0.1071941 | 877.5553 | 0 | 0 | 0 |  | Fe_Cr_Ni_Co_Mo | Fe14Cr28Ni12Co22Mo24 | 0.03871043 | -4.472 | 7.42 | 26.4764
862 | 16 | 23 | 17 | 24 | 20 | 99.80895 | 0.2730821 | 0.1050162 | 822.2424 | 0 | 0 | 0 |  | Fe_Cr_Ni_Co_Mo | Fe16Cr23Ni17Co24Mo20 | 0.03649716 | -4.6644 | 7.72 | 24.36309
863 | 18 | 18 | 22 | 25 | 17 | 96.30136 | 0.278838 | 0.1022951 | 766.2477 | 0 | 0 | 0 |  | Fe_Cr_Ni_Co_Mo | Fe18Cr18Ni22Co25Mo17 | 0.03447886 | -4.5972 | 7.99 | 22.48088
864 | 20 | 13 | 30 | 24 | 13 | 92.0002 | 0.2856262 | 0.0955892 | 662.1758 | 1 | 0 | 0 |  | Fe_Cr_Ni_Co_Mo | Fe20Cr13Ni30Co24Mo13 | 0.03112187 | -4.2912 | 8.32 | 19.83406
865 | 20 | 9 | 38 | 22 | 11 | 89.14848 | 0.290894 | 0.09138168 | 600.3091 | 1 | 0 | 0 |  | Fe_Cr_Ni_Co_Mo | Fe20Cr9Ni38Co22Mo11 | 0.02908947 | -3.9608 | 8.58 | 18.11381
866 | 20 | 6 | 50 | 16 | 8 | 85.78978 | 0.2964193 | 0.08189546 | 486.312 | 1 | 1 | 1 | 486.312 | Fe_Cr_Ni_Co_Mo | Fe20Cr6Ni50Co16Mo8 | 0.02540912 | -3.4736 | 8.88 | 15.6
867 | 7 | 50 | 3 | 14 | 25 | 111.8476 | 0.2487164 | 0.09621888 | 777.4263 | 0 | 0 | 0 |  | Fe_Cr_Ni_Co_Mo | Fe7Cr50Ni3Co14Mo25 | 0.03898327 | -2.842567 | 6.686869 | 28.93265
868 | 8 | 42 | 6 | 21 | 23 | 107.8693 | 0.2564404 | 0.09979962 | 801.4561 | 0 | 0 | 0 |  | Fe_Cr_Ni_Co_Mo | Fe8Cr42Ni6Co21Mo23 | 0.03785535 | -3.8564 | 7.03 | 27.30769
869 | 9 | 36 | 9 | 26 | 20 | 104.2185 | 0.2625894 | 0.1001214 | 783.2218 | 0 | 0 | 0 |  | Fe_Cr_Ni_Co_Mo | Fe9Cr36Ni9Co26Mo20 | 0.03611567 | -4.3808 | 7.32 | 25.48313
870 | 11 | 29 | 13 | 28 | 18 | 100.9016 | 0.2689902 | 0.1004474 | 768.381 | 0 | 0 | 0 |  | Fe_Cr_Ni_Co_Mo | Fe11Cr29Ni13Co28Mo18 | 0.03499295 | -4.633813 | 7.59596 | 24.04847
871 | 12 | 24 | 18 | 30 | 16 | 97.75664 | 0.2747139 | 0.09911775 | 734.8218 | 0 | 0 | 0 |  | Fe_Cr_Ni_Co_Mo | Fe12Cr24Ni18Co30Mo16 | 0.03340237 | -4.7136 | 7.86 | 22.44994
872 | 14 | 18 | 25 | 31 | 13 | 93.63734 | 0.2819072 | 0.09494321 | 663.0415 | 0 | 0 | 0 |  | Fe_Cr_Ni_Co_Mo | Fe14Cr18Ni25Co31Mo13 | 0.03072528 | -4.478777 | 8.188119 | 20.11778
873 | 15 | 13 | 32 | 30 | 10 | 90.01164 | 0.288189 | 0.08789323 | 567.4146 | 1 | 0 | 0 |  | Fe_Cr_Ni_Co_Mo | Fe15Cr13Ni32Co30Mo10 | 0.02770623 | -4.0468 | 8.48 | 17.78173
874 | 15 | 8 | 42 | 26 | 8 | 86.75987 | 0.2945458 | 0.08180891 | 489.992 | 1 | 0 | 0 |  | Fe_Cr_Ni_Co_Mo | Fe15Cr8Ni42Co26Mo8 | 0.02532475 | -3.504132 | 8.787879 | 15.76923
875 | 15 | 5 | 55 | 19 | 6 | 83.88628 | 0.2997517 | 0.07378683 | 400.964 | 1 | 1 | 1 | 400.964 | Fe_Cr_Ni_Co_Mo | Fe15Cr5Ni55Co19Mo6 | 0.02222512 | -2.95 | 9.07 | 13.59228
876 | 7 | 52 | 3 | 21 | 17 | 107.9652 | 0.250001 | 0.08900354 | 659.2977 | 0 | 0 | 0 |  | Fe_Cr_Ni_Co_Mo | Fe7Cr52Ni3Co21Mo17 | 0.03390021 | -3.3572 | 6.89 | 25.16426
877 | 7 | 43 | 6 | 28 | 16 | 104.3591 | 0.2582694 | 0.09204034 | 679.9301 | 0 | 0 | 0 |  | Fe_Cr_Ni_Co_Mo | Fe7Cr43Ni6Co28Mo16 | 0.03310376 | -4.1356 | 7.22 | 24.02728
878 | 7 | 36 | 9 | 33 | 15 | 101.3879 | 0.2648945 | 0.09342333 | 682.7705 | 0 | 0 | 0 |  | Fe_Cr_Ni_Co_Mo | Fe7Cr36Ni9Co33Mo15 | 0.03227517 | -4.5036 | 7.49 | 22.9312
879 | 8 | 30 | 14 | 36 | 13 | 97.90219 | 0.2715462 | 0.09202437 | 649.0182 | 0 | 0 | 0 |  | Fe_Cr_Ni_Co_Mo | Fe8Cr30Ni14Co36Mo13 | 0.03039978 | -4.640329 | 7.782178 | 21.17609
880 | 9 | 24 | 19 | 38 | 11 | 94.5688 | 0.2779904 | 0.08888408 | 598.572 | 0 | 0 | 0 |  | Fe_Cr_Ni_Co_Mo | Fe9Cr24Ni19Co38Mo11 | 0.02840667 | -4.505833 | 8.059406 | 19.39583
881 | 10 | 18 | 25 | 38 | 9 | 91.25785 | 0.2844758 | 0.08420203 | 533.9693 | 0 | 0 | 0 |  | Fe_Cr_Ni_Co_Mo | Fe10Cr18Ni25Co38Mo9 | 0.02623591 | -4.1644 | 8.34 | 17.52113
882 | 11 | 12 | 33 | 37 | 7 | 87.6812 | 0.2915652 | 0.07774575 | 453.8399 | 1 | 0 | 0 |  | Fe_Cr_Ni_Co_Mo | Fe11Cr12Ni33Co37Mo7 | 0.02354449 | -3.5516 | 8.65 | 15.29706
883 | 12 | 7 | 44 | 32 | 5 | 84.27637 | 0.2981837 | 0.06846838 | 355.6531 | 1 | 1 | 1 | 355.6531 | Fe_Cr_Ni_Co_Mo | Fe12Cr7Ni44Co32Mo5 | 0.02028728 | -2.8144 | 8.96 | 12.84484
884 | 12 | 4 | 57 | 23 | 4 | 82.08899 | 0.3026892 | 0.06246181 | 297.6392 | 1 | 1 | 1 | 297.6392 | Fe_Cr_Ni_Co_Mo | Fe12Cr4Ni57Co23Mo4 | 0.01836359 | -2.3232 | 9.21 | 11.31371
885 | 5 | 42 | 6 | 37 | 10 | 100.5739 | 0.2617959 | 0.08131686 | 538.7365 | 0 | 0 | 0 |  | Fe_Cr_Ni_Co_Mo | Fe5Cr42Ni6Co37Mo10 | 0.02714873 | -4.322 | 7.45 | 20.19381
886 | 5 | 35 | 9 | 41 | 10 | 98.11248 | 0.2682633 | 0.08345331 | 553.1821 | 0 | 0 | 0 |  | Fe_Cr_Ni_Co_Mo | Fe5Cr35Ni9Co41Mo10 | 0.0271566 | -4.478 | 7.69 | 19.71674
887 | 6 | 28 | 13 | 44 | 9 | 95.01793 | 0.275175 | 0.08237958 | 529.7821 | 0 | 0 | 0 |  | Fe_Cr_Ni_Co_Mo | Fe6Cr28Ni13Co44Mo9 | 0.02598742 | -4.3884 | 7.96 | 18.44207
888 | 7 | 22 | 18 | 45 | 8 | 92.20377 | 0.2813425 | 0.08029116 | 497.3031 | 0 | 0 | 0 |  | Fe_Cr_Ni_Co_Mo | Fe7Cr22Ni18Co45Mo8 | 0.02473362 | -4.1492 | 8.21 | 17.1403
889 | 8 | 16 | 25 | 45 | 6 | 88.65393 | 0.28837 | 0.07322802 | 414.8903 | 1 | 0 | 0 |  | Fe_Cr_Ni_Co_Mo | Fe8Cr16Ni25Co45Mo6 | 0.02179527 | -3.6256 | 8.51 | 14.86607
890 | 9 | 11 | 32 | 43 | 5 | 86.05179 | 0.2939896 | 0.06854196 | 362.8311 | 1 | 1 | 1 | 362.8311 | Fe_Cr_Ni_Co_Mo | Fe9Cr11Ni32Co43Mo5 | 0.02011827 | -3.0812 | 8.75 | 13.32817
891 | 11 | 6 | 43 | 38 | 3 | 82.59418 | 0.3006714 | 0.05565298 | 246.0842 | 1 | 1 | 1 | 246.0842 | Fe_Cr_Ni_Co_Mo | Fe11Cr6Ni43Co38Mo3 | 0.01587435 | -2.229977 | 9.049505 | 10.40594
892 | 3 | 32 | 9 | 50 | 6 | 94.644 | 0.273211 | 0.07179509 | 421.0599 | 0 | 0 | 0 |  | Fe_Cr_Ni_Co_Mo | Fe3Cr32Ni9Co50Mo6 | 0.02151711 | -4.252 | 7.92 | 16.34962
893 | 4 | 25 | 13 | 52 | 6 | 92.11845 | 0.2797812 | 0.0725619 | 420.7231 | 0 | 0 | 0 |  | Fe_Cr_Ni_Co_Mo | Fe4Cr25Ni13Co52Mo6 | 0.02156986 | -4.0164 | 8.16 | 15.75563
894 | 5 | 19 | 18 | 53 | 5 | 89.25839 | 0.286114 | 0.06853909 | 373.9677 | 1 | 0 | 0 |  | Fe_Cr_Ni_Co_Mo | Fe5Cr19Ni18Co53Mo5 | 0.01988916 | -3.5868 | 8.41 | 14.23938
895 | 6 | 13 | 23 | 53 | 4 | 86.44238 | 0.2923876 | 0.06298043 | 316.4811 | 1 | 1 | 1 | 316.4811 | Fe_Cr_Ni_Co_Mo | Fe6Cr13Ni23Co53Mo4 | 0.01806904 | -2.968269 | 8.656566 | 12.57484
896 | 8 | 8 | 30 | 50 | 4 | 84.42911 | 0.2974014 | 0.06227617 | 304.5926 | 1 | 1 | 1 | 304.5926 | Fe_Cr_Ni_Co_Mo | Fe8Cr8Ni30Co50Mo4 | 0.01808473 | -2.4512 | 8.86 | 11.8254
897 | 3 | 12 | 33 | 5 | 47 | 110.1832 | 0.2722129 | 0.1265163 | 1238.837 | 0 | 0 | 0 |  | Fe_Cr_Ni_Co_Mo | Fe3Cr12Ni33Co5Mo47 | 0.0445538 | -6.23 | 7.53 | 28.16665
898 | 5 | 11 | 39 | 5 | 40 | 106.1736 | 0.2759425 | 0.129243 | 1229.796 | 0 | 0 | 0 |  | Fe_Cr_Ni_Co_Mo | Fe5Cr11Ni39Co5Mo40 | 0.04413911 | -6.4052 | 7.81 | 27.38083
899 | 7 | 10 | 44 | 4 | 34 | 102.7511 | 0.2792552 | 0.1291805 | 1187.271 | 0 | 0 | 0 |  | Fe_Cr_Ni_Co_Mo | Fe7Cr10Ni44Co4Mo34 | 0.04313141 | -6.359351 | 8.040404 | 26.40868
900 | 11 | 9 | 49 | 4 | 27 | 98.22709 | 0.2835727 | 0.1245073 | 1072.329 | 1 | 0 | 0 |  | Fe_Cr_Ni_Co_Mo | Fe11Cr9Ni49Co4Mo27 | 0.0407321 | -5.9388 | 8.3 | 24.69089
901 | 14 | 7 | 53 | 3 | 22 | 94.7304 | 0.2876335 | 0.1189484 | 965.4657 | 0 | 1 | 0 |  | Fe_Cr_Ni_Co_Mo | Fe14Cr7Ni53Co3Mo22 | 0.03843335 | -5.474135 | 8.515152 | 23.00814
902 | 3 | 19 | 21 | 6 | 51 | 114.4886 | 0.2652631 | 0.116646 | 1133.126 | 0 | 0 | 0 |  | Fe_Cr_Ni_Co_Mo | Fe3Cr19Ni21Co6Mo51 | 0.04422789 | -5.1132 | 7.08 | 29.93393
903 | 5 | 17 | 27 | 7 | 44 | 110.3468 | 0.2693243 | 0.1225379 | 1173.193 | 0 | 0 | 0 |  | Fe_Cr_Ni_Co_Mo | Fe5Cr17Ni27Co7Mo44 | 0.04434989 | -5.75 | 7.39 | 29.07559
904 | 7 | 16 | 32 | 8 | 38 | 106.6297 | 0.2727829 | 0.1242472 | 1155.716 | 0 | 0 | 0 |  | Fe_Cr_Ni_Co_Mo | Fe7Cr16Ni32Co8Mo38 | 0.04363565 | -5.990001 | 7.643564 | 28.06018
905 | 10 | 14 | 36 | 8 | 32 | 102.9682 | 0.2765569 | 0.1238836 | 1110.281 | 0 | 0 | 0 |  | Fe_Cr_Ni_Co_Mo | Fe10Cr14Ni36Co8Mo32 | 0.04238313 | -5.96 | 7.88 | 26.77984
906 | 14 | 11 | 40 | 9 | 26 | 98.61241 | 0.2815881 | 0.1202898 | 1018.804 | 0 | 0 | 0 |  | Fe_Cr_Ni_Co_Mo | Fe14Cr11Ni40Co9Mo26 | 0.04021809 | -5.6216 | 8.15 | 24.89257
907 | 18 | 9 | 44 | 8 | 21 | 94.99057 | 0.2856553 | 0.1142486 | 908.1187 | 0 | 0 | 0 |  | Fe_Cr_Ni_Co_Mo | Fe18Cr9Ni44Co8Mo21 | 0.0376666 | -5.2056 | 8.36 | 23.0519
908 | 23 | 7 | 46 | 7 | 16 | 91.4381 | 0.2895958 | 0.1049588 | 767.5337 | 1 | 0 | 0 |  | Fe_Cr_Ni_Co_Mo | Fe23Cr7Ni46Co7Mo16 | 0.03434193 | -4.626467 | 8.535354 | 20.89713
909 | 3 | 29 | 12 | 4 | 52 | 118.0711 | 0.2576472 | 0.1057295 | 997.9659 | 0 | 0 | 0 |  | Fe_Cr_Ni_Co_Mo | Fe3Cr29Ni12Co4Mo52 | 0.04398222 | -3.5164 | 6.66 | 31.98421
910 | 4 | 27 | 16 | 8 | 46 | 114.2868 | 0.2613642 | 0.1121428 | 1053.287 | 0 | 0 | 0 |  | Fe_Cr_Ni_Co_Mo | Fe4Cr27Ni16Co8Mo46 | 0.04413149 | -4.515636 | 6.950495 | 30.9757
911 | 6 | 24 | 21 | 10 | 39 | 110.1123 | 0.2657146 | 0.1174529 | 1085.746 | 0 | 0 | 0 |  | Fe_Cr_Ni_Co_Mo | Fe6Cr24Ni21Co10Mo39 | 0.04361415 | -5.238 | 7.26 | 29.63427
912 | 9 | 21 | 25 | 12 | 34 | 106.2918 | 0.2701064 | 0.1189043 | 1069.094 | 0 | 0 | 0 |  | Fe_Cr_Ni_Co_Mo | Fe9Cr21Ni25Co12Mo34 | 0.04260402 | -5.502206 | 7.524752 | 28.19297
913 | 13 | 17 | 28 | 13 | 29 | 102.5442 | 0.2747864 | 0.1187589 | 1031.367 | 0 | 0 | 0 |  | Fe_Cr_Ni_Co_Mo | Fe13Cr17Ni28Co13Mo29 | 0.04126456 | -5.4628 | 7.77 | 26.64507
914 | 17 | 14 | 31 | 14 | 24 | 98.74857 | 0.2792799 | 0.1154625 | 952.9241 | 0 | 0 | 0 |  | Fe_Cr_Ni_Co_Mo | Fe17Cr14Ni31Co14Mo24 | 0.03916223 | -5.2224 | 8 | 24.83445
915 | 23 | 11 | 34 | 13 | 19 | 94.84456 | 0.2838468 | 0.1089816 | 838.8449 | 0 | 0 | 0 |  | Fe_Cr_Ni_Co_Mo | Fe23Cr11Ni34Co13Mo19 | 0.03634659 | -4.7748 | 8.21 | 22.73763
916 | 29 | 8 | 36 | 12 | 15 | 91.4651 | 0.2880656 | 0.1008116 | 719.5842 | 1 | 0 | 0 |  | Fe_Cr_Ni_Co_Mo | Fe29Cr8Ni36Co12Mo15 | 0.0333814 | -4.2472 | 8.38 | 20.66398
917 | 36 | 6 | 37 | 9 | 12 | 89.00562 | 0.2908275 | 0.09311463 | 618.4332 | 1 | 0 | 0 |  | Fe_Cr_Ni_Co_Mo | Fe36Cr6Ni37Co9Mo12 | 0.03065082 | -3.7944 | 8.47 | 18.93568
918 | 3 | 38 | 10 | 6 | 43 | 116.558 | 0.2538985 | 0.1047425 | 953.5035 | 0 | 0 | 0 |  | Fe_Cr_Ni_Co_Mo | Fe3Cr38Ni10Co6Mo43 | 0.04379442 | -3.3288 | 6.64 | 32.32708
919 | 4 | 34 | 13 | 10 | 38 | 113.1468 | 0.2580636 | 0.1100644 | 997.5348 | 0 | 0 | 0 |  | Fe_Cr_Ni_Co_Mo | Fe4Cr34Ni13Co10Mo38 | 0.04324303 | -4.242832 | 6.909091 | 30.9668
920 | 7 | 29 | 16 | 14 | 33 | 108.9856 | 0.2634664 | 0.1131969 | 1005.373 | 0 | 0 | 0 |  | Fe_Cr_Ni_Co_Mo | Fe7Cr29Ni16Co14Mo33 | 0.04224359 | -4.842363 | 7.212121 | 29.24971
921 | 10 | 25 | 19 | 17 | 29 | 105.3079 | 0.2683228 | 0.1137701 | 982.2588 | 0 | 0 | 0 |  | Fe_Cr_Ni_Co_Mo | Fe10Cr25Ni19Co17Mo29 | 0.04094887 | -5.0908 | 7.47 | 27.61793
922 | 15 | 20 | 21 | 19 | 25 | 101.5257 | 0.2735757 | 0.1127809 | 938.3395 | 0 | 0 | 0 |  | Fe_Cr_Ni_Co_Mo | Fe15Cr20Ni21Co19Mo25 | 0.03941429 | -4.99 | 7.71 | 25.90367
923 | 20 | 16 | 24 | 19 | 21 | 97.9312 | 0.2783537 | 0.1095865 | 868.6562 | 0 | 0 | 0 |  | Fe_Cr_Ni_Co_Mo | Fe20Cr16Ni24Co19Mo21 | 0.03741047 | -4.7708 | 7.93 | 24.10207
924 | 26 | 12 | 26 | 18 | 17 | 94.42417 | 0.2829943 | 0.1038811 | 773.4119 | 1 | 0 | 0 |  | Fe_Cr_Ni_Co_Mo | Fe26Cr12Ni26Co18Mo17 | 0.03497578 | -4.362004 | 8.121212 | 22.17074
925 | 34 | 9 | 28 | 17 | 13 | 90.80627 | 0.2873927 | 0.0948504 | 646.9948 | 1 | 0 | 0 |  | Fe_Cr_Ni_Co_Mo | Fe34Cr9Ni28Co17Mo13 | 0.03139039 | -3.803941 | 8.287129 | 19.73404
926 | 43 | 6 | 28 | 12 | 11 | 88.79039 | 0.2899272 | 0.0891158 | 574.0219 | 1 | 0 | 0 |  | Fe_Cr_Ni_Co_Mo | Fe43Cr6Ni28Co12Mo11 | 0.02962512 | -3.3632 | 8.34 | 18.49324
927 | 3 | 45 | 8 | 9 | 35 | 114.8663 | 0.2509377 | 0.1021892 | 890.8541 | 0 | 0 | 0 |  | Fe_Cr_Ni_Co_Mo | Fe3Cr45Ni8Co9Mo35 | 0.04238777 | -3.238 | 6.65 | 31.47634
928 | 5 | 39 | 10 | 14 | 31 | 111.2424 | 0.2562769 | 0.1062405 | 918.4498 | 0 | 0 | 0 |  | Fe_Cr_Ni_Co_Mo | Fe5Cr39Ni10Co14Mo31 | 0.04142244 | -4.05224 | 6.929293 | 29.87578
929 | 8 | 33 | 12 | 19 | 27 | 107.2033 | 0.2622386 | 0.107961 | 911.7069 | 0 | 0 | 0 |  | Fe_Cr_Ni_Co_Mo | Fe8Cr33Ni12Co19Mo27 | 0.04003093 | -4.55178 | 7.222222 | 28.02261
930 | 12 | 28 | 14 | 22 | 24 | 103.7155 | 0.2674838 | 0.1077961 | 884.7084 | 0 | 0 | 0 |  | Fe_Cr_Ni_Co_Mo | Fe12Cr28Ni14Co22Mo24 | 0.03865675 | -4.6848 | 7.46 | 26.4
931 | 17 | 23 | 16 | 24 | 20 | 99.85037 | 0.2728986 | 0.1050897 | 822.4873 | 0 | 0 | 0 |  | Fe_Cr_Ni_Co_Mo | Fe17Cr23Ni16Co24Mo20 | 0.03652148 | -4.5788 | 7.7 | 24.39898
932 | 22 | 18 | 18 | 25 | 17 | 96.47539 | 0.2780863 | 0.1017247 | 759.4796 | 0 | 0 | 0 |  | Fe_Cr_Ni_Co_Mo | Fe22Cr18Ni18Co25Mo17 | 0.034568 | -4.3284 | 7.91 | 22.62101
933 | 30 | 13 | 20 | 24 | 13 | 92.46206 | 0.2836858 | 0.09398454 | 645.8977 | 1 | 0 | 0 |  | Fe_Cr_Ni_Co_Mo | Fe30Cr13Ni20Co24Mo13 | 0.03131589 | -3.8152 | 8.12 | 20.15416
934 | 38 | 9 | 20 | 22 | 11 | 90.00855 | 0.2873418 | 0.0885858 | 574.6655 | 1 | 0 | 0 |  | Fe_Cr_Ni_Co_Mo | Fe38Cr9Ni20Co22Mo11 | 0.0294073 | -3.3344 | 8.22 | 18.68127
935 | 50 | 6 | 20 | 16 | 8 | 87.28436 | 0.2903494 | 0.07814141 | 456.0648 | 0 | 0 | 0 |  | Fe_Cr_Ni_Co_Mo | Fe50Cr6Ni20Co16Mo8 | 0.02585212 | -2.7536 | 8.28 | 16.4061
936 | 3 | 50 | 7 | 14 | 25 | 111.7031 | 0.2494243 | 0.09776853 | 796.1652 | 0 | 0 | 0 |  | Fe_Cr_Ni_Co_Mo | Fe3Cr50Ni7Co14Mo25 | 0.03886894 | -3.513519 | 6.767677 | 28.83445
937 | 6 | 42 | 8 | 21 | 23 | 107.7939 | 0.2567974 | 0.1003765 | 808.3638 | 0 | 0 | 0 |  | Fe_Cr_Ni_Co_Mo | Fe6Cr42Ni8Co21Mo23 | 0.03780136 | -4.1332 | 7.07 | 27.25344
938 | 9 | 36 | 9 | 26 | 20 | 104.2185 | 0.2625894 | 0.1001215 | 783.2233 | 0 | 0 | 0 |  | Fe_Cr_Ni_Co_Mo | Fe9Cr36Ni9Co26Mo20 | 0.03611567 | -4.3808 | 7.32 | 25.48313
939 | 13 | 29 | 11 | 28 | 18 | 100.9854 | 0.2686153 | 0.1001996 | 765.5397 | 0 | 0 | 0 |  | Fe_Cr_Ni_Co_Mo | Fe13Cr29Ni11Co28Mo18 | 0.03504135 | -4.441179 | 7.555556 | 24.10737
940 | 18 | 24 | 12 | 30 | 16 | 98.01581 | 0.2735803 | 0.09803156 | 722.5914 | 0 | 0 | 0 |  | Fe_Cr_Ni_Co_Mo | Fe18Cr24Ni12Co30Mo16 | 0.03353715 | -4.248 | 7.74 | 22.6283
941 | 25 | 18 | 14 | 31 | 13 | 94.13381 | 0.2797954 | 0.092748 | 640.9765 | 0 | 0 | 0 |  | Fe_Cr_Ni_Co_Mo | Fe25Cr18Ni14Co31Mo13 | 0.03094548 | -3.866288 | 7.970297 | 20.43685
942 | 32 | 13 | 15 | 30 | 10 | 90.82332 | 0.2848126 | 0.085248 | 543.463 | 0 | 0 | 0 |  | Fe_Cr_Ni_Co_Mo | Fe32Cr13Ni15Co30Mo10 | 0.0280124 | -3.3804 | 8.14 | 18.25815
943 | 42 | 8 | 15 | 26 | 8 | 88.1092 | 0.2890363 | 0.07835396 | 462.173 | 0 | 0 | 0 |  | Fe_Cr_Ni_Co_Mo | Fe42Cr8Ni15Co26Mo8 | 0.02576126 | -2.820937 | 8.242424 | 16.53668
944 | 55 | 5 | 15 | 19 | 6 | 85.92905 | 0.2915239 | 0.06932598 | 369.451 | 0 | 0 | 0 |  | Fe_Cr_Ni_Co_Mo | Fe55Cr5Ni15Co19Mo6 | 0.02276386 | -2.294 | 8.27 | 14.58595
945 | 3 | 52 | 7 | 21 | 17 | 107.8085 | 0.2507442 | 0.0901284 | 671.8948 | 0 | 0 | 0 |  | Fe_Cr_Ni_Co_Mo | Fe3Cr52Ni7Co21Mo17 | 0.03380396 | -3.9588 | 6.97 | 25.1229
946 | 6 | 43 | 7 | 28 | 16 | 104.3183 | 0.2584572 | 0.09230016 | 682.7957 | 0 | 0 | 0 |  | Fe_Cr_Ni_Co_Mo | Fe6Cr43Ni7Co28Mo16 | 0.03308025 | -4.2596 | 7.24 | 24.01166
947 | 9 | 36 | 7 | 33 | 15 | 101.4721 | 0.2645153 | 0.09293879 | 677.5432 | 0 | 0 | 0 |  | Fe_Cr_Ni_Co_Mo | Fe9Cr36Ni7Co33Mo15 | 0.03232097 | -4.2972 | 7.45 | 22.97042
948 | 14 | 30 | 8 | 36 | 13 | 98.16345 | 0.270399 | 0.09046474 | 633.0474 | 0 | 0 | 0 |  | Fe_Cr_Ni_Co_Mo | Fe14Cr30Ni8Co36Mo13 | 0.03052725 | -4.148613 | 7.663366 | 21.29933
949 | 19 | 24 | 9 | 38 | 11 | 95.0221 | 0.2760451 | 0.08682264 | 578.4616 | 0 | 0 | 0 |  | Fe_Cr_Ni_Co_Mo | Fe19Cr24Ni9Co38Mo11 | 0.0286052 | -3.874522 | 7.861386 | 19.61446
950 | 25 | 18 | 10 | 38 | 9 | 91.97142 | 0.2814785 | 0.08177312 | 512.1351 | 0 | 0 | 0 |  | Fe_Cr_Ni_Co_Mo | Fe25Cr18Ni10Co38Mo9 | 0.02651384 | -3.4744 | 8.04 | 17.87288
951 | 33 | 12 | 11 | 37 | 7 | 88.77026 | 0.2870889 | 0.07469558 | 429.74 | 0 | 0 | 0 |  | Fe_Cr_Ni_Co_Mo | Fe33Cr12Ni11Co37Mo7 | 0.02391243 | -2.9356 | 8.21 | 15.84803
952 | 44 | 7 | 12 | 32 | 5 | 85.91931 | 0.2915535 | 0.06500369 | 332.0592 | 0 | 0 | 0 |  | Fe_Cr_Ni_Co_Mo | Fe44Cr7Ni12Co32Mo5 | 0.02074911 | -2.3664 | 8.32 | 13.64221
953 | 57 | 4 | 12 | 23 | 4 | 84.4447 | 0.2932767 | 0.05867395 | 275.2406 | 0 | 0 | 0 |  | Fe_Cr_Ni_Co_Mo | Fe57Cr4Ni12Co23Mo4 | 0.01891649 | -1.9452 | 8.31 | 12.35921
954 | 6 | 42 | 5 | 37 | 10 | 100.6177 | 0.2615993 | 0.08108751 | 536.4635 | 0 | 0 | 0 |  | Fe_Cr_Ni_Co_Mo | Fe6Cr42Ni5Co37Mo10 | 0.02716954 | -4.216 | 7.43 | 20.19901
955 | 9 | 35 | 5 | 41 | 10 | 98.29136 | 0.267475 | 0.08260053 | 544.8459 | 0 | 0 | 0 |  | Fe_Cr_Ni_Co_Mo | Fe9Cr35Ni5Co41Mo10 | 0.02723937 | -4.1276 | 7.61 | 19.76335
956 | 13 | 28 | 6 | 44 | 9 | 95.34119 | 0.2737812 | 0.08104173 | 517.2864 | 0 | 0 | 0 |  | Fe_Cr_Ni_Co_Mo | Fe13Cr28Ni6Co44Mo9 | 0.02612679 | -3.9152 | 7.82 | 18.55371
957 | 18 | 22 | 7 | 45 | 8 | 92.72669 | 0.2791302 | 0.07843049 | 480.8879 | 0 | 0 | 0 |  | Fe_Cr_Ni_Co_Mo | Fe18Cr22Ni7Co45Mo8 | 0.02494251 | -3.5904 | 7.99 | 17.35396
958 | 25 | 16 | 8 | 45 | 6 | 89.49505 | 0.2848881 | 0.07090567 | 396.7753 | 0 | 0 | 0 |  | Fe_Cr_Ni_Co_Mo | Fe25Cr16Ni8Co45Mo6 | 0.02209116 | -3.0748 | 8.17 | 15.22202
959 | 32 | 11 | 9 | 43 | 5 | 87.21924 | 0.2892317 | 0.0657611 | 342.8343 | 0 | 0 | 0 |  | Fe_Cr_Ni_Co_Mo | Fe32Cr11Ni9Co43Mo5 | 0.02049044 | -2.6396 | 8.29 | 13.87768
960 | 43 | 6 | 11 | 38 | 3 | 84.26267 | 0.2939937 | 0.05304328 | 231.5389 | 0 | 0 | 0 |  | Fe_Cr_Ni_Co_Mo | Fe43Cr6Ni11Co38Mo3 | 0.01631653 | -2.066856 | 8.415842 | 11.17628
961 | 9 | 32 | 3 | 50 | 6 | 94.92732 | 0.2719892 | 0.0707135 | 411.73 | 0 | 0 | 0 |  | Fe_Cr_Ni_Co_Mo | Fe9Cr32Ni3Co50Mo6 | 0.021634 | -3.8392 | 7.8 | 16.38627
962 | 13 | 25 | 4 | 52 | 6 | 92.55217 | 0.2779439 | 0.07112705 | 408.758 | 0 | 0 | 0 |  | Fe_Cr_Ni_Co_Mo | Fe13Cr25Ni4Co52Mo6 | 0.02174156 | -3.5556 | 7.98 | 15.87797
963 | 18 | 19 | 5 | 53 | 5 | 89.90315 | 0.2834327 | 0.0667722 | 360.4172 | 0 | 0 | 0 |  | Fe_Cr_Ni_Co_Mo | Fe18Cr19Ni5Co53Mo5 | 0.0201265 | -3.1396 | 8.15 | 14.47031
964 | 23 | 13 | 6 | 53 | 4 | 87.31794 | 0.2888106 | 0.06108358 | 303.2733 | 0 | 0 | 0 |  | Fe_Cr_Ni_Co_Mo | Fe23Cr13Ni6Co53Mo4 | 0.01836862 | -2.656056 | 8.313131 | 12.96869
965 | 30 | 8 | 8 | 50 | 4 | 85.56795 | 0.2928086 | 0.06006121 | 290.2148 | 0 | 0 | 0 |  | Fe_Cr_Ni_Co_Mo | Fe30Cr8Ni8Co50Mo4 | 0.01844515 | -2.2928 | 8.42 | 12.45953
966 | 33 | 12 | 5 | 3 | 47 | 111.0717 | 0.2677129 | 0.1148554 | 1076.2 | 0 | 0 | 0 |  | Fe_Cr_Ni_Co_Mo | Fe33Cr12Ni5Co3Mo47 | 0.04579931 | -2.7364 | 6.95 | 30.64572
967 | 39 | 11 | 5 | 5 | 40 | 107.3436 | 0.2704784 | 0.1166671 | 1060.605 | 0 | 0 | 0 |  | Fe_Cr_Ni_Co_Mo | Fe39Cr11Ni5Co5Mo40 | 0.04530825 | -2.8556 | 7.13 | 29.82935
968 | 44 | 10 | 4 | 7 | 34 | 104.2244 | 0.2728351 | 0.1158573 | 1015.604 | 0 | 0 | 0 |  | Fe_Cr_Ni_Co_Mo | Fe44Cr10Ni4Co7Mo34 | 0.04419918 | -2.772778 | 7.262626 | 28.78876
969 | 49 | 9 | 4 | 11 | 27 | 99.98441 | 0.2764535 | 0.1123191 | 926.6801 | 0 | 0 | 0 |  | Fe_Cr_Ni_Co_Mo | Fe49Cr9Ni4Co11Mo27 | 0.04157606 | -2.7628 | 7.47 | 26.71629
970 | 53 | 7 | 3 | 14 | 22 | 96.78507 | 0.2797335 | 0.1074718 | 837.7433 | 0 | 0 | 0 |  | Fe_Cr_Ni_Co_Mo | Fe53Cr7Ni3Co14Mo22 | 0.03914041 | -2.572799 | 7.616162 | 24.86983
971 | 21 | 19 | 6 | 3 | 51 | 114.9284 | 0.2627315 | 0.1096612 | 1034.841 | 0 | 0 | 0 |  | Fe_Cr_Ni_Co_Mo | Fe21Cr19Ni6Co3Mo51 | 0.04511359 | -2.7156 | 6.75 | 31.42992
972 | 27 | 17 | 7 | 5 | 44 | 110.9928 | 0.265998 | 0.1141929 | 1058.538 | 0 | 0 | 0 |  | Fe_Cr_Ni_Co_Mo | Fe27Cr17Ni7Co5Mo44 | 0.04524379 | -3.1108 | 6.97 | 30.69511
973 | 32 | 16 | 8 | 7 | 38 | 107.4585 | 0.2688089 | 0.1155844 | 1040.627 | 0 | 0 | 0 |  | Fe_Cr_Ni_Co_Mo | Fe32Cr16Ni8Co7Mo38 | 0.04449087 | -3.325948 | 7.158416 | 29.66499
974 | 36 | 14 | 8 | 10 | 32 | 104.0031 | 0.2720322 | 0.1149434 | 997.1098 | 0 | 0 | 0 |  | Fe_Cr_Ni_Co_Mo | Fe36Cr14Ni8Co10Mo32 | 0.04310643 | -3.392 | 7.34 | 28.28144
975 | 40 | 11 | 9 | 14 | 26 | 99.82775 | 0.2766719 | 0.1122418 | 923.689 | 0 | 0 | 0 |  | Fe_Cr_Ni_Co_Mo | Fe40Cr11Ni9Co14Mo26 | 0.04078747 | -3.4268 | 7.58 | 26.22518
976 | 44 | 9 | 8 | 18 | 21 | 96.44923 | 0.280216 | 0.1069825 | 828.9177 | 0 | 0 | 0 |  | Fe_Cr_Ni_Co_Mo | Fe44Cr9Ni8Co18Mo21 | 0.0380777 | -3.1832 | 7.74 | 24.21797
977 | 46 | 7 | 7 | 23 | 16 | 93.06461 | 0.2840416 | 0.0989774 | 709.2022 | 0 | 0 | 0 |  | Fe_Cr_Ni_Co_Mo | Fe46Cr7Ni7Co23Mo16 | 0.03455748 | -2.90052 | 7.909091 | 21.78776
978 | 12 | 29 | 4 | 3 | 52 | 118.294 | 0.2563647 | 0.1021456 | 948.3693 | 0 | 0 | 0 |  | Fe_Cr_Ni_Co_Mo | Fe12Cr29Ni4Co3Mo52 | 0.04441936 | -2.0496 | 6.49 | 32.66497
979 | 16 | 27 | 8 | 4 | 46 | 114.527 | 0.2597528 | 0.1086338 | 1004.101 | 0 | 0 | 0 |  | Fe_Cr_Ni_Co_Mo | Fe16Cr27Ni8Co4Mo46 | 0.04474026 | -3.005196 | 6.752475 | 31.78727
980 | 21 | 24 | 10 | 6 | 39 | 110.4838 | 0.2635348 | 0.112707 | 1021.237 | 0 | 0 | 0 |  | Fe_Cr_Ni_Co_Mo | Fe21Cr24Ni10Co6Mo39 | 0.04426192 | -3.5376 | 7 | 30.54898
981 | 25 | 21 | 12 | 9 | 34 | 106.7612 | 0.267644 | 0.1142495 | 1008.012 | 0 | 0 | 0 |  | Fe_Cr_Ni_Co_Mo | Fe25Cr21Ni12Co9Mo34 | 0.04318459 | -3.903931 | 7.237624 | 29.07757
982 | 28 | 17 | 13 | 13 | 29 | 103.1167 | 0.2721984 | 0.1138811 | 971.0135 | 0 | 0 | 0 |  | Fe_Cr_Ni_Co_Mo | Fe28Cr17Ni13Co13Mo29 | 0.04169236 | -4.0588 | 7.47 | 27.42462
983 | 31 | 14 | 14 | 17 | 24 | 99.42172 | 0.276577 | 0.1108183 | 899.6496 | 0 | 0 | 0 |  | Fe_Cr_Ni_Co_Mo | Fe31Cr14Ni14Co17Mo24 | 0.0394545 | -4.0132 | 7.69 | 25.49098
984 | 34 | 11 | 13 | 23 | 19 | 95.67314 | 0.2811133 | 0.10494 | 797.6623 | 0 | 0 | 0 |  | Fe_Cr_Ni_Co_Mo | Fe34Cr11Ni13Co23Mo19 | 0.03641173 | -3.7036 | 7.89 | 23.1903
985 | 36 | 8 | 12 | 29 | 15 | 92.39322 | 0.2855081 | 0.09807465 | 695.2746 | 0 | 0 | 0 |  | Fe_Cr_Ni_Co_Mo | Fe36Cr8Ni12Co29Mo15 | 0.03326298 | -3.3244 | 8.07 | 20.92152
986 | 37 | 6 | 9 | 36 | 12 | 90.03187 | 0.288646 | 0.09094936 | 602.4496 | 0 | 0 | 0 |  | Fe_Cr_Ni_Co_Mo | Fe37Cr6Ni9Co36Mo12 | 0.03032833 | -2.9064 | 8.18 | 18.96813
987 | 10 | 38 | 6 | 3 | 43 | 116.676 | 0.2529745 | 0.102741 | 925.7607 | 0 | 0 | 0 |  | Fe_Cr_Ni_Co_Mo | Fe10Cr38Ni6Co3Mo43 | 0.04416497 | -2.3572 | 6.53 | 32.71987
988 | 13 | 34 | 10 | 4 | 38 | 113.2472 | 0.2569554 | 0.1077712 | 965.3355 | 0 | 0 | 0 |  | Fe_Cr_Ni_Co_Mo | Fe13Cr34Ni10Co4Mo38 | 0.04375238 | -3.300071 | 6.787879 | 31.44644
989 | 16 | 29 | 14 | 7 | 33 | 109.0712 | 0.262383 | 0.1112385 | 977.9925 | 0 | 0 | 0 |  | Fe_Cr_Ni_Co_Mo | Fe16Cr29Ni14Co7Mo33 | 0.04273204 | -4.131415 | 7.10101 | 29.70144
990 | 19 | 25 | 17 | 10 | 29 | 105.4085 | 0.2672187 | 0.1121866 | 960.4414 | 0 | 0 | 0 |  | Fe_Cr_Ni_Co_Mo | Fe19Cr25Ni17Co10Mo29 | 0.04138862 | -4.5156 | 7.36 | 28.03997
991 | 21 | 20 | 19 | 15 | 25 | 101.6264 | 0.2727753 | 0.111556 | 922.7721 | 0 | 0 | 0 |  | Fe_Cr_Ni_Co_Mo | Fe21Cr20Ni19Co15Mo25 | 0.03966519 | -4.6572 | 7.63 | 26.17327
992 | 24 | 16 | 19 | 20 | 21 | 98.13344 | 0.2775553 | 0.108186 | 853.3656 | 0 | 0 | 0 |  | Fe_Cr_Ni_Co_Mo | Fe24Cr16Ni19Co20Mo21 | 0.03748703 | -4.434 | 7.84 | 24.26912
993 | 26 | 12 | 18 | 26 | 17 | 94.71051 | 0.2824263 | 0.1024721 | 760.9418 | 0 | 0 | 0 |  | Fe_Cr_Ni_Co_Mo | Fe26Cr12Ni18Co26Mo17 | 0.03483648 | -4.048566 | 8.040404 | 22.17074
994 | 28 | 9 | 17 | 34 | 13 | 91.13746 | 0.2873195 | 0.09451528 | 647.094 | 0 | 0 | 0 |  | Fe_Cr_Ni_Co_Mo | Fe28Cr9Ni17Co34Mo13 | 0.03104434 | -3.50397 | 8.237624 | 19.53483
995 | 28 | 6 | 12 | 43 | 11 | 89.20121 | 0.2905853 | 0.08908539 | 578.263 | 0 | 0 | 0 |  | Fe_Cr_Ni_Co_Mo | Fe28Cr6Ni12Co43Mo11 | 0.02898796 | -2.994 | 8.33 | 18.02082
996 | 8 | 45 | 9 | 3 | 35 | 114.8345 | 0.2504754 | 0.1018049 | 883.921 | 0 | 0 | 0 |  | Fe_Cr_Ni_Co_Mo | Fe8Cr45Ni9Co3Mo35 | 0.0427337 | -2.8772 | 6.61 | 31.68138
997 | 10 | 39 | 14 | 5 | 31 | 111.1171 | 0.2559865 | 0.1062029 | 915.2024 | 0 | 0 | 0 |  | Fe_Cr_Ni_Co_Mo | Fe10Cr39Ni14Co5Mo31 | 0.04182874 | -3.981226 | 6.919192 | 30.07829
998 | 12 | 33 | 19 | 8 | 27 | 106.9785 | 0.2622472 | 0.1085944 | 916.3177 | 0 | 0 | 0 |  | Fe_Cr_Ni_Co_Mo | Fe12Cr33Ni19Co8Mo27 | 0.04042217 | -4.77992 | 7.252525 | 28.18019
999 | 14 | 28 | 22 | 12 | 24 | 103.4511 | 0.267786 | 0.1089939 | 896.2558 | 0 | 0 | 0 |  | Fe_Cr_Ni_Co_Mo | Fe14Cr28Ni22Co12Mo24 | 0.03893613 | -5.056 | 7.52 | 26.4764
1000 | 16 | 23 | 24 | 17 | 20 | 99.56437 | 0.2735594 | 0.1059429 | 831.1038 | 0 | 0 | 0 |  | Fe_Cr_Ni_Co_Mo | Fe16Cr23Ni24Co17Mo20 | 0.03663663 | -5.0144 | 7.79 | 24.36309
1001 | 18 | 18 | 25 | 22 | 17 | 96.19487 | 0.2790484 | 0.1026338 | 769.2378 | 0 | 0 | 0 |  | Fe_Cr_Ni_Co_Mo | Fe18Cr18Ni25Co22Mo17 | 0.03453227 | -4.7244 | 8.02 | 22.48088
1002 | 20 | 13 | 24 | 30 | 13 | 92.21764 | 0.2851894 | 0.09504931 | 658.0096 | 1 | 0 | 0 |  | Fe_Cr_Ni_Co_Mo | Fe20Cr13Ni24Co30Mo13 | 0.03103296 | -4.0872 | 8.26 | 19.83406
1003 | 20 | 9 | 22 | 38 | 11 | 89.73514 | 0.2897047 | 0.09016506 | 591.6159 | 1 | 0 | 0 |  | Fe_Cr_Ni_Co_Mo | Fe20Cr9Ni22Co38Mo11 | 0.02887727 | -3.5192 | 8.42 | 18.11381
1004 | 20 | 6 | 16 | 50 | 8 | 87.05667 | 0.2938182 | 0.0797642 | 473.0495 | 1 | 0 | 0 |  | Fe_Cr_Ni_Co_Mo | Fe20Cr6Ni16Co50Mo8 | 0.0250466 | -2.7392 | 8.54 | 15.6
1005 | 7 | 50 | 14 | 3 | 25 | 111.4723 | 0.2494256 | 0.09849253 | 801.7826 | 0 | 0 | 0 |  | Fe_Cr_Ni_Co_Mo | Fe7Cr50Ni14Co3Mo25 | 0.03924963 | -3.77186 | 6.79798 | 28.93265
1006 | 8 | 42 | 21 | 6 | 23 | 107.3554 | 0.2574226 | 0.1027522 | 832.426 | 0 | 0 | 0 |  | Fe_Cr_Ni_Co_Mo | Fe8Cr42Ni21Co6Mo23 | 0.0381928 | -4.9364 | 7.18 | 27.30769
1007 | 9 | 36 | 26 | 9 | 20 | 103.6263 | 0.2637351 | 0.1031941 | 814.136 | 0 | 0 | 0 |  | Fe_Cr_Ni_Co_Mo | Fe9Cr36Ni26Co9Mo20 | 0.03646484 | -5.4484 | 7.49 | 25.48313
1008 | 11 | 29 | 28 | 13 | 18 | 100.3681 | 0.2700327 | 0.1022851 | 785.8665 | 0 | 0 | 0 |  | Fe_Cr_Ni_Co_Mo | Fe11Cr29Ni28Co13Mo18 | 0.03528361 | -5.454137 | 7.747475 | 24.04847
1009 | 12 | 24 | 30 | 18 | 16 | 97.32871 | 0.2755586 | 0.100546 | 747.5816 | 0 | 0 | 0 |  | Fe_Cr_Ni_Co_Mo | Fe12Cr24Ni30Co18Mo16 | 0.03361419 | -5.2704 | 7.98 | 22.44994
1010 | 14 | 18 | 31 | 25 | 13 | 93.42181 | 0.2823387 | 0.0955434 | 667.8719 | 0 | 0 | 0 |  | Fe_Cr_Ni_Co_Mo | Fe14Cr18Ni31Co25Mo13 | 0.03081605 | -4.699931 | 8.247525 | 20.11778
1011 | 15 | 13 | 30 | 32 | 10 | 90.08536 | 0.2880395 | 0.08773412 | 566.2903 | 1 | 0 | 0 |  | Fe_Cr_Ni_Co_Mo | Fe15Cr13Ni30Co32Mo10 | 0.02768035 | -3.9876 | 8.46 | 17.78173
1012 | 15 | 8 | 26 | 42 | 8 | 87.36266 | 0.293311 | 0.08071678 | 483.098 | 1 | 0 | 0 |  | Fe_Cr_Ni_Co_Mo | Fe15Cr8Ni26Co42Mo8 | 0.02514312 | -3.144985 | 8.626263 | 15.76923
1013 | 15 | 5 | 19 | 55 | 6 | 85.24502 | 0.2969412 | 0.07151506 | 388.3347 | 1 | 0 | 0 |  | Fe_Cr_Ni_Co_Mo | Fe15Cr5Ni19Co55Mo6 | 0.02189418 | -2.3452 | 8.71 | 13.59228
1014 | 7 | 52 | 21 | 3 | 17 | 107.3332 | 0.2512216 | 0.09236113 | 692.3386 | 0 | 0 | 0 |  | Fe_Cr_Ni_Co_Mo | Fe7Cr52Ni21Co3Mo17 | 0.03424 | -4.7756 | 7.07 | 25.16426
1015 | 7 | 43 | 28 | 6 | 16 | 103.5798 | 0.2597884 | 0.09603976 | 718.5049 | 0 | 0 | 0 |  | Fe_Cr_Ni_Co_Mo | Fe7Cr43Ni28Co6Mo16 | 0.03350353 | -5.614 | 7.44 | 24.02728
1016 | 7 | 36 | 33 | 9 | 15 | 100.5308 | 0.2665778 | 0.09757946 | 721.7938 | 0 | 0 | 0 |  | Fe_Cr_Ni_Co_Mo | Fe7Cr36Ni33Co9Mo15 | 0.03269429 | -5.8956 | 7.73 | 22.9312
1017 | 8 | 30 | 36 | 14 | 13 | 97.11422 | 0.273111 | 0.09549531 | 679.8803 | 0 | 0 | 0 |  | Fe_Cr_Ni_Co_Mo | Fe8Cr30Ni36Co14Mo13 | 0.03074543 | -5.710028 | 8 | 21.17609
1018 | 9 | 24 | 38 | 19 | 11 | 93.88003 | 0.2793728 | 0.09166258 | 621.3823 | 1 | 0 | 0 |  | Fe_Cr_Ni_Co_Mo | Fe9Cr24Ni38Co19Mo11 | 0.02867526 | -5.273209 | 8.247525 | 19.39583
1019 | 10 | 18 | 38 | 25 | 9 | 90.77634 | 0.2854523 | 0.08553555 | 543.6086 | 1 | 0 | 0 |  | Fe_Cr_Ni_Co_Mo | Fe10Cr18Ni38Co25Mo9 | 0.02639999 | -4.5908 | 8.47 | 17.52113
1020 | 11 | 12 | 37 | 33 | 7 | 87.5312 | 0.2918728 | 0.07808233 | 456.0125 | 1 | 0 | 0 |  | Fe_Cr_Ni_Co_Mo | Fe11Cr12Ni37Co33Mo7 | 0.02358727 | -3.6492 | 8.69 | 15.29706
1021 | 12 | 7 | 32 | 44 | 5 | 84.73175 | 0.2972397 | 0.06765784 | 351.2391 | 1 | 1 | 1 | 351.2391 | Fe_Cr_Ni_Co_Mo | Fe12Cr7Ni32Co44Mo5 | 0.02018587 | -2.608 | 8.84 | 12.84484
1022 | 12 | 4 | 23 | 57 | 4 | 83.38763 | 0.2999815 | 0.06062911 | 288.8963 | 1 | 1 | 1 | 288.8963 | Fe_Cr_Ni_Co_Mo | Fe12Cr4Ni23Co57Mo4 | 0.01811892 | -1.888 | 8.87 | 11.31371
1023 | 5 | 42 | 37 | 6 | 10 | 99.44142 | 0.2640468 | 0.08626473 | 581.6793 | 0 | 0 | 0 |  | Fe_Cr_Ni_Co_Mo | Fe5Cr42Ni37Co6Mo10 | 0.02758513 | -6.1944 | 7.76 | 20.19381
1024 | 5 | 35 | 41 | 9 | 10 | 96.93979 | 0.2706056 | 0.08829096 | 594.3282 | 1 | 0 | 0 |  | Fe_Cr_Ni_Co_Mo | Fe5Cr35Ni41Co9Mo10 | 0.02760562 | -6.142 | 8.01 | 19.71674
1025 | 6 | 28 | 44 | 13 | 9 | 93.87306 | 0.2774807 | 0.08657521 | 563.5088 | 1 | 0 | 0 |  | Fe_Cr_Ni_Co_Mo | Fe6Cr28Ni44Co13Mo9 | 0.02639316 | -5.7276 | 8.27 | 18.44207
1026 | 7 | 22 | 45 | 18 | 8 | 91.19928 | 0.283381 | 0.08348494 | 521.2067 | 1 | 1 | 1 | 521.2067 | Fe_Cr_Ni_Co_Mo | Fe7Cr22Ni45Co18Mo8 | 0.02506035 | -5.1104 | 8.48 | 17.1403
1027 | 8 | 16 | 45 | 25 | 6 | 87.90062 | 0.2899162 | 0.07510119 | 427.1199 | 1 | 1 | 1 | 427.1199 | Fe_Cr_Ni_Co_Mo | Fe8Cr16Ni45Co25Mo6 | 0.02199689 | -4.1696 | 8.71 | 14.86607
1028 | 9 | 11 | 43 | 32 | 5 | 85.63457 | 0.294852 | 0.0694522 | 368.2619 | 1 | 1 | 1 | 368.2619 | Fe_Cr_Ni_Co_Mo | Fe9Cr11Ni43Co32Mo5 | 0.02021571 | -3.31 | 8.86 | 13.32817
1029 | 11 | 6 | 38 | 43 | 3 | 82.78415 | 0.3002742 | 0.05536432 | 244.7328 | 1 | 1 | 1 | 244.7328 | Fe_Cr_Ni_Co_Mo | Fe11Cr6Ni38Co43Mo3 | 0.01584515 | -2.161357 | 9 | 10.40594
1030 | 3 | 32 | 50 | 9 | 6 | 93.10777 | 0.2763288 | 0.0773615 | 463.289 | 1 | 1 | 1 | 463.289 | Fe_Cr_Ni_Co_Mo | Fe3Cr32Ni50Co9Mo6 | 0.02195986 | -6.0724 | 8.33 | 16.34962
1031 | 4 | 25 | 52 | 13 | 6 | 90.65303 | 0.2827698 | 0.07757535 | 457.3205 | 1 | 1 | 1 | 457.3205 | Fe_Cr_Ni_Co_Mo | Fe4Cr25Ni52Co13Mo6 | 0.0219842 | -5.436 | 8.55 | 15.75563
1032 | 5 | 19 | 53 | 18 | 5 | 87.93351 | 0.2888373 | 0.07249017 | 400.4759 | 1 | 1 | 1 | 400.4759 | Fe_Cr_Ni_Co_Mo | Fe5Cr19Ni53Co18Mo5 | 0.02021933 | -4.5948 | 8.76 | 14.23938
1033 | 6 | 13 | 53 | 23 | 4 | 85.28706 | 0.2947806 | 0.06560588 | 332.1667 | 1 | 1 | 1 | 332.1667 | Fe_Cr_Ni_Co_Mo | Fe6Cr13Ni53Co23Mo4 | 0.01831592 | -3.617182 | 8.959596 | 12.57484
1034 | 8 | 8 | 50 | 30 | 4 | 83.66521 | 0.2989893 | 0.0638131 | 313.056 | 1 | 1 | 1 | 313.056 | Fe_Cr_Ni_Co_Mo | Fe8Cr8Ni50Co30Mo4 | 0.01824032 | -2.7712 | 9.06 | 11.8254
1035 | 3 | 12 | 5 | 33 | 47 | 111.0583 | 0.2706139 | 0.119056 | 1144.764 | 0 | 0 | 0 |  | Fe_Cr_Ni_Co_Mo | Fe3Cr12Ni5Co33Mo47 | 0.04350033 | -4.7404 | 7.25 | 28.16665
1036 | 5 | 11 | 5 | 39 | 40 | 107.2693 | 0.2739074 | 0.1209459 | 1129.635 | 0 | 0 | 0 |  | Fe_Cr_Ni_Co_Mo | Fe5Cr11Ni5Co39Mo40 | 0.0430223 | -4.8004 | 7.47 | 27.38083
1037 | 7 | 10 | 4 | 44 | 34 | 104.0862 | 0.2767393 | 0.1202005 | 1084.081 | 0 | 0 | 0 |  | Fe_Cr_Ni_Co_Mo | Fe7Cr10Ni4Co44Mo34 | 0.04195159 | -4.64524 | 7.636364 | 26.40868
1038 | 11 | 9 | 4 | 49 | 27 | 99.76315 | 0.2806174 | 0.1162144 | 985.3409 | 0 | 0 | 0 |  | Fe_Cr_Ni_Co_Mo | Fe11Cr9Ni4Co49Mo27 | 0.03962923 | -4.2828 | 7.85 | 24.69089
1039 | 14 | 7 | 3 | 53 | 22 | 96.49246 | 0.2841909 | 0.1112328 | 891.4314 | 0 | 0 | 0 |  | Fe_Cr_Ni_Co_Mo | Fe14Cr7Ni3Co53Mo22 | 0.03735385 | -3.862055 | 8.010101 | 23.00814
1040 | 3 | 19 | 6 | 21 | 51 | 114.9476 | 0.2644333 | 0.1124536 | 1079.775 | 0 | 0 | 0 |  | Fe_Cr_Ni_Co_Mo | Fe3Cr19Ni6Co21Mo51 | 0.04362007 | -4.1412 | 6.93 | 29.93393
1041 | 5 | 17 | 7 | 27 | 44 | 110.978 | 0.2681653 | 0.1172299 | 1107.547 | 0 | 0 | 0 |  | Fe_Cr_Ni_Co_Mo | Fe5Cr17Ni7Co27Mo44 | 0.04364086 | -4.598 | 7.19 | 29.07559
1042 | 7 | 16 | 8 | 32 | 38 | 107.4011 | 0.2713445 | 0.1186108 | 1089 | 0 | 0 | 0 |  | Fe_Cr_Ni_Co_Mo | Fe7Cr16Ni8Co32Mo38 | 0.04289343 | -4.757181 | 7.405941 | 28.06018
1043 | 10 | 14 | 8 | 36 | 32 | 103.9002 | 0.2747921 | 0.1179203 | 1043.357 | 0 | 0 | 0 |  | Fe_Cr_Ni_Co_Mo | Fe10Cr14Ni8Co36Mo32 | 0.04161076 | -4.6608 | 7.6 | 26.77984
1044 | 14 | 11 | 9 | 40 | 26 | 99.67291 | 0.2795428 | 0.114948 | 963.8243 | 0 | 0 | 0 |  | Fe_Cr_Ni_Co_Mo | Fe14Cr11Ni9Co40Mo26 | 0.0394837 | -4.394 | 7.84 | 24.89257
1045 | 18 | 9 | 8 | 44 | 21 | 96.25023 | 0.2831858 | 0.1094507 | 863.5659 | 0 | 0 | 0 |  | Fe_Cr_Ni_Co_Mo | Fe18Cr9Ni8Co44Mo21 | 0.03693475 | -3.9528 | 8 | 23.0519
1046 | 23 | 7 | 7 | 46 | 16 | 92.84636 | 0.2867868 | 0.1011231 | 736.241 | 0 | 0 | 0 |  | Fe_Cr_Ni_Co_Mo | Fe23Cr7Ni7Co46Mo16 | 0.03368134 | -3.416794 | 8.141414 | 20.89713
1047 | 3 | 29 | 4 | 12 | 52 | 118.3136 | 0.2572112 | 0.1036304 | 971.653 | 0 | 0 | 0 |  | Fe_Cr_Ni_Co_Mo | Fe3Cr29Ni4Co12Mo52 | 0.04365153 | -2.8956 | 6.58 | 31.98421
1048 | 4 | 27 | 8 | 16 | 46 | 114.5339 | 0.2609136 | 0.1102737 | 1030.378 | 0 | 0 | 0 |  | Fe_Cr_Ni_Co_Mo | Fe4Cr27Ni8Co16Mo46 | 0.04384134 | -3.960396 | 6.871287 | 30.9757
1049 | 6 | 24 | 10 | 21 | 39 | 110.4657 | 0.2650599 | 0.1146919 | 1052.718 | 0 | 0 | 0 |  | Fe_Cr_Ni_Co_Mo | Fe6Cr24Ni10Co21Mo39 | 0.04325987 | -4.5516 | 7.15 | 29.63427
1050 | 9 | 21 | 12 | 25 | 34 | 106.7157 | 0.2693097 | 0.116122 | 1037.317 | 0 | 0 | 0 |  | Fe_Cr_Ni_Co_Mo | Fe9Cr21Ni12Co25Mo34 | 0.04223464 | -4.78855 | 7.39604 | 28.19297
1051 | 13 | 17 | 13 | 28 | 29 | 103.0489 | 0.2738239 | 0.1156159 | 997.1516 | 0 | 0 | 0 |  | Fe_Cr_Ni_Co_Mo | Fe13Cr17Ni13Co28Mo29 | 0.04088081 | -4.7308 | 7.62 | 26.64507
1052 | 17 | 14 | 14 | 31 | 24 | 99.33386 | 0.2781457 | 0.1123676 | 921.6639 | 0 | 0 | 0 |  | Fe_Cr_Ni_Co_Mo | Fe17Cr14Ni14Co31Mo24 | 0.0387836 | -4.4948 | 7.83 | 24.83445
1053 | 23 | 11 | 13 | 34 | 19 | 95.58381 | 0.2823888 | 0.1060454 | 812.2994 | 0 | 0 | 0 |  | Fe_Cr_Ni_Co_Mo | Fe23Cr11Ni13Co34Mo19 | 0.03595417 | -3.9852 | 8 | 22.73763
1054 | 29 | 8 | 12 | 36 | 15 | 92.32501 | 0.2863429 | 0.09871557 | 703.0105 | 0 | 0 | 0 |  | Fe_Cr_Ni_Co_Mo | Fe29Cr8Ni12Co36Mo15 | 0.03300933 | -3.4504 | 8.14 | 20.66398
1055 | 36 | 6 | 9 | 37 | 12 | 90.02092 | 0.2887678 | 0.09104262 | 603.3294 | 0 | 0 | 0 |  | Fe_Cr_Ni_Co_Mo | Fe36Cr6Ni9Co37Mo12 | 0.03029639 | -2.9208 | 8.19 | 18.93568
1056 | 3 | 38 | 6 | 10 | 43 | 116.6835 | 0.2536695 | 0.1037487 | 941.5245 | 0 | 0 | 0 |  | Fe_Cr_Ni_Co_Mo | Fe3Cr38Ni6Co10Mo43 | 0.04365404 | -3.004 | 6.6 | 32.32708
1057 | 4 | 34 | 10 | 13 | 38 | 113.244 | 0.2578842 | 0.1090811 | 985.7174 | 0 | 0 | 0 |  | Fe_Cr_Ni_Co_Mo | Fe4Cr34Ni10Co13Mo38 | 0.04314593 | -4.019998 | 6.878788 | 30.9668
1058 | 7 | 29 | 14 | 16 | 33 | 109.052 | 0.263342 | 0.1125016 | 997.2222 | 0 | 0 | 0 |  | Fe_Cr_Ni_Co_Mo | Fe7Cr29Ni14Co16Mo33 | 0.04218563 | -4.711764 | 7.191919 | 29.24971
1059 | 10 | 25 | 17 | 19 | 29 | 105.375 | 0.2681954 | 0.1133359 | 977.4756 | 0 | 0 | 0 |  | Fe_Cr_Ni_Co_Mo | Fe10Cr25Ni17Co19Mo29 | 0.04089717 | -4.9764 | 7.45 | 27.61793
1060 | 15 | 20 | 19 | 21 | 25 | 101.5941 | 0.273444 | 0.1123823 | 934.1863 | 0 | 0 | 0 |  | Fe_Cr_Ni_Co_Mo | Fe15Cr20Ni19Co21Mo25 | 0.03936818 | -4.89 | 7.69 | 25.90367
1061 | 20 | 16 | 19 | 24 | 21 | 98.10536 | 0.2780134 | 0.108663 | 859.7227 | 0 | 0 | 0 |  | Fe_Cr_Ni_Co_Mo | Fe20Cr16Ni19Co24Mo21 | 0.03730942 | -4.5508 | 7.88 | 24.10207
1062 | 26 | 12 | 18 | 26 | 17 | 94.71051 | 0.2824263 | 0.1027075 | 763.0788 | 0 | 0 | 0 |  | Fe_Cr_Ni_Co_Mo | Fe26Cr12Ni18Co26Mo17 | 0.03483648 | -4.048566 | 8.040404 | 22.17074
1063 | 34 | 9 | 17 | 28 | 13 | 91.19942 | 0.2865992 | 0.09397096 | 640.5448 | 1 | 0 | 0 |  | Fe_Cr_Ni_Co_Mo | Fe34Cr9Ni17Co28Mo13 | 0.03124277 | -3.428683 | 8.178218 | 19.73404
1064 | 43 | 6 | 12 | 28 | 11 | 89.37138 | 0.2887431 | 0.08792158 | 565.7344 | 0 | 0 | 0 |  | Fe_Cr_Ni_Co_Mo | Fe43Cr6Ni12Co28Mo11 | 0.02944543 | -2.832 | 8.18 | 18.49324
1065 | 3 | 45 | 9 | 8 | 35 | 114.8339 | 0.2509977 | 0.1024192 | 893.5069 | 0 | 0 | 0 |  | Fe_Cr_Ni_Co_Mo | Fe3Cr45Ni9Co8Mo35 | 0.04241787 | -3.3212 | 6.66 | 31.47634
1066 | 5 | 39 | 14 | 10 | 31 | 111.1089 | 0.2565269 | 0.1069206 | 925.9732 | 0 | 0 | 0 |  | Fe_Cr_Ni_Co_Mo | Fe5Cr39Ni14Co10Mo31 | 0.04153432 | -4.352617 | 6.969697 | 29.87578
1067 | 8 | 33 | 19 | 12 | 27 | 106.9649 | 0.2626912 | 0.1092556 | 925.6374 | 0 | 0 | 0 |  | Fe_Cr_Ni_Co_Mo | Fe8Cr33Ni19Co12Mo27 | 0.04020779 | -5.011733 | 7.292929 | 28.02261
1068 | 12 | 28 | 22 | 14 | 24 | 103.4414 | 0.2680107 | 0.1094288 | 901.7828 | 0 | 0 | 0 |  | Fe_Cr_Ni_Co_Mo | Fe12Cr28Ni22Co14Mo24 | 0.03883852 | -5.1456 | 7.54 | 26.4
1069 | 17 | 23 | 24 | 16 | 20 | 99.57098 | 0.2734439 | 0.1065661 | 836.9079 | 0 | 0 | 0 |  | Fe_Cr_Ni_Co_Mo | Fe17Cr23Ni24Co16Mo20 | 0.03668025 | -4.982 | 7.78 | 24.39898
1070 | 22 | 18 | 25 | 18 | 17 | 96.22738 | 0.2785766 | 0.1028171 | 769.3407 | 0 | 0 | 0 |  | Fe_Cr_Ni_Co_Mo | Fe22Cr18Ni25Co18Mo17 | 0.03469041 | -4.6364 | 7.98 | 22.62101
1071 | 30 | 13 | 24 | 20 | 13 | 92.3178 | 0.283976 | 0.09438366 | 649.0181 | 1 | 0 | 0 |  | Fe_Cr_Ni_Co_Mo | Fe30Cr13Ni24Co20Mo13 | 0.03137181 | -3.9672 | 8.16 | 20.15416
1072 | 38 | 9 | 22 | 20 | 11 | 89.93586 | 0.2874895 | 0.08874546 | 575.7989 | 1 | 0 | 0 |  | Fe_Cr_Ni_Co_Mo | Fe38Cr9Ni22Co20Mo11 | 0.02943066 | -3.404 | 8.24 | 18.68127
1073 | 50 | 6 | 16 | 20 | 8 | 87.43121 | 0.2900465 | 0.07787077 | 454.3007 | 0 | 0 | 0 |  | Fe_Cr_Ni_Co_Mo | Fe50Cr6Ni16Co20Mo8 | 0.02582121 | -2.6192 | 8.24 | 16.4061
1074 | 3 | 50 | 14 | 7 | 25 | 111.4639 | 0.2498762 | 0.0989924 | 809.1706 | 0 | 0 | 0 |  | Fe_Cr_Ni_Co_Mo | Fe3Cr50Ni14Co7Mo25 | 0.03904067 | -4.09346 | 6.838384 | 28.83445
1075 | 6 | 42 | 21 | 8 | 23 | 107.3481 | 0.2576492 | 0.1030226 | 836.1727 | 0 | 0 | 0 |  | Fe_Cr_Ni_Co_Mo | Fe6Cr42Ni21Co8Mo23 | 0.03809584 | -5.0588 | 7.2 | 27.25344
1076 | 9 | 36 | 26 | 9 | 20 | 103.6263 | 0.2637351 | 0.103403 | 816.3276 | 0 | 0 | 0 |  | Fe_Cr_Ni_Co_Mo | Fe9Cr36Ni26Co9Mo20 | 0.03646484 | -5.4484 | 7.49 | 25.48313
1077 | 13 | 29 | 28 | 11 | 18 | 100.3813 | 0.269796 | 0.1030881 | 793.282 | 0 | 0 | 0 |  | Fe_Cr_Ni_Co_Mo | Fe13Cr29Ni28Co11Mo18 | 0.03536801 | -5.384757 | 7.727273 | 24.10737
1078 | 18 | 24 | 30 | 12 | 16 | 97.3757 | 0.2748447 | 0.1009517 | 749.3126 | 0 | 0 | 0 |  | Fe_Cr_Ni_Co_Mo | Fe18Cr24Ni30Co12Mo16 | 0.03384613 | -5.1264 | 7.92 | 22.6283
1079 | 25 | 18 | 31 | 14 | 13 | 93.52629 | 0.2810137 | 0.09504663 | 659.8283 | 1 | 0 | 0 |  | Fe_Cr_Ni_Co_Mo | Fe25Cr18Ni31Co14Mo13 | 0.03118701 | -4.566219 | 8.138614 | 20.43685
1080 | 32 | 13 | 30 | 15 | 10 | 90.27498 | 0.2859277 | 0.08658742 | 552.6953 | 1 | 0 | 0 |  | Fe_Cr_Ni_Co_Mo | Fe32Cr13Ni30Co15Mo10 | 0.02818299 | -3.9264 | 8.29 | 18.25815
1081 | 42 | 8 | 26 | 15 | 8 | 87.70033 | 0.2898774 | 0.07901408 | 465.8957 | 1 | 0 | 0 |  | Fe_Cr_Ni_Co_Mo | Fe42Cr8Ni26Co15Mo8 | 0.02585626 | -3.189062 | 8.353535 | 16.53668
1082 | 55 | 5 | 19 | 15 | 6 | 85.78107 | 0.2918319 | 0.06955306 | 370.6864 | 0 | 0 | 0 |  | Fe_Cr_Ni_Co_Mo | Fe55Cr5Ni19Co15Mo6 | 0.02278304 | -2.4252 | 8.31 | 14.58595
1083 | 3 | 52 | 21 | 7 | 17 | 107.316 | 0.2516948 | 0.09270601 | 697.307 | 0 | 0 | 0 |  | Fe_Cr_Ni_Co_Mo | Fe3Cr52Ni21Co7Mo17 | 0.03407285 | -5.0396 | 7.11 | 25.1229
1084 | 6 | 43 | 28 | 7 | 16 | 103.5741 | 0.2599076 | 0.09611174 | 719.5746 | 0 | 0 | 0 |  | Fe_Cr_Ni_Co_Mo | Fe6Cr43Ni28Co7Mo16 | 0.0334636 | -5.6624 | 7.45 | 24.01166
1085 | 9 | 36 | 33 | 7 | 15 | 100.5445 | 0.2663377 | 0.09742002 | 719.5647 | 0 | 0 | 0 |  | Fe_Cr_Ni_Co_Mo | Fe9Cr36Ni33Co7Mo15 | 0.03277064 | -5.826 | 7.71 | 22.97042
1086 | 14 | 30 | 36 | 8 | 13 | 97.16338 | 0.2723866 | 0.09472856 | 670.7633 | 0 | 0 | 0 |  | Fe_Cr_Ni_Co_Mo | Fe14Cr30Ni36Co8Mo13 | 0.03095283 | -5.575924 | 7.940594 | 21.29933
1087 | 19 | 24 | 38 | 9 | 11 | 93.97579 | 0.278148 | 0.08999831 | 604.0352 | 1 | 0 | 0 |  | Fe_Cr_Ni_Co_Mo | Fe19Cr24Ni38Co9Mo11 | 0.02898922 | -5.159494 | 8.148515 | 19.61446
1088 | 25 | 18 | 38 | 10 | 9 | 90.94187 | 0.283571 | 0.08412199 | 528.9828 | 1 | 0 | 0 |  | Fe_Cr_Ni_Co_Mo | Fe25Cr18Ni38Co10Mo9 | 0.02682659 | -4.5608 | 8.32 | 17.87288
1089 | 33 | 12 | 37 | 11 | 7 | 87.80587 | 0.2890733 | 0.07645539 | 441.1056 | 1 | 0 | 0 |  | Fe_Cr_Ni_Co_Mo | Fe33Cr12Ni37Co11Mo7 | 0.02413003 | -3.7988 | 8.47 | 15.84803
1090 | 44 | 7 | 32 | 12 | 5 | 85.17248 | 0.2931097 | 0.06636916 | 340.8588 | 1 | 0 | 0 |  | Fe_Cr_Ni_Co_Mo | Fe44Cr7Ni32Co12Mo5 | 0.02084132 | -2.9664 | 8.52 | 13.64221
1091 | 57 | 4 | 23 | 12 | 4 | 84.03401 | 0.2941392 | 0.0594579 | 280.088 | 0 | 0 | 0 |  | Fe_Cr_Ni_Co_Mo | Fe57Cr4Ni23Co12Mo4 | 0.01893088 | -2.284 | 8.42 | 12.35921
1092 | 6 | 42 | 37 | 5 | 10 | 99.44924 | 0.263922 | 0.08619193 | 580.7428 | 0 | 0 | 0 |  | Fe_Cr_Ni_Co_Mo | Fe6Cr42Ni37Co5Mo10 | 0.02761695 | -6.1616 | 7.75 | 20.19901
1093 | 9 | 35 | 41 | 5 | 10 | 96.97457 | 0.2701065 | 0.08793428 | 590.0473 | 1 | 0 | 0 |  | Fe_Cr_Ni_Co_Mo | Fe9Cr35Ni41Co5Mo10 | 0.02773075 | -6.0572 | 7.97 | 19.76335
1094 | 13 | 28 | 44 | 6 | 9 | 93.9425 | 0.2766008 | 0.08579223 | 555.0296 | 1 | 1 | 1 | 555.0296 | Fe_Cr_Ni_Co_Mo | Fe13Cr28Ni44Co6Mo9 | 0.02659791 | -5.6632 | 8.2 | 18.55371
1095 | 18 | 22 | 45 | 7 | 8 | 91.32052 | 0.2819884 | 0.08192641 | 506.2125 | 1 | 1 | 1 | 506.2125 | Fe_Cr_Ni_Co_Mo | Fe18Cr22Ni45Co7Mo8 | 0.02535956 | -5.1104 | 8.37 | 17.35396
1096 | 25 | 16 | 45 | 8 | 6 | 88.11314 | 0.2877318 | 0.07348466 | 413.0759 | 1 | 1 | 1 | 413.0759 | Fe_Cr_Ni_Co_Mo | Fe25Cr16Ni45Co8Mo6 | 0.0223926 | -4.3328 | 8.54 | 15.22202
1097 | 32 | 11 | 43 | 9 | 5 | 85.94448 | 0.2918763 | 0.06794436 | 356.3958 | 1 | 1 | 1 | 356.3958 | Fe_Cr_Ni_Co_Mo | Fe32Cr11Ni43Co9Mo5 | 0.02069644 | -3.6596 | 8.63 | 13.87768
1098 | 43 | 6 | 38 | 11 | 3 | 83.25326 | 0.2961151 | 0.05514243 | 244.5455 | 1 | 1 | 1 | 244.5455 | Fe_Cr_Ni_Co_Mo | Fe43Cr6Ni38Co11Mo3 | 0.01634648 | -2.776198 | 8.683168 | 11.17628
1099 | 9 | 32 | 50 | 3 | 6 | 93.17137 | 0.2755556 | 0.0769931 | 459.1501 | 1 | 1 | 1 | 459.1501 | Fe_Cr_Ni_Co_Mo | Fe9Cr32Ni50Co3Mo6 | 0.02210859 | -6.0388 | 8.27 | 16.38627
1100 | 13 | 25 | 52 | 4 | 6 | 90.75652 | 0.2816107 | 0.07645873 | 446.7127 | 1 | 1 | 1 | 446.7127 | Fe_Cr_Ni_Co_Mo | Fe13Cr25Ni52Co4Mo6 | 0.02220142 | -5.4756 | 8.46 | 15.87797
1101 | 18 | 19 | 53 | 5 | 5 | 88.0979 | 0.2871507 | 0.07053513 | 384.1008 | 1 | 1 | 1 | 384.1008 | Fe_Cr_Ni_Co_Mo | Fe18Cr19Ni53Co5Mo5 | 0.0205018 | -4.7716 | 8.63 | 14.47031
1102 | 23 | 13 | 53 | 6 | 4 | 85.52356 | 0.2925372 | 0.06394007 | 320.0144 | 1 | 1 | 1 | 320.0144 | Fe_Cr_Ni_Co_Mo | Fe23Cr13Ni53Co6Mo4 | 0.01864528 | -3.998776 | 8.787879 | 12.96869
1103 | 30 | 8 | 50 | 8 | 4 | 83.98161 | 0.2961179 | 0.06253993 | 304.5901 | 1 | 1 | 1 | 304.5901 | Fe_Cr_Ni_Co_Mo | Fe30Cr8Ni50Co8Mo4 | 0.01864779 | -3.3344 | 8.84 | 12.45953
1104 | 5 | 12 | 33 | 3 | 47 | 110.1845 | 0.2720188 | 0.1259952 | 1230.96 | 0 | 0 | 0 |  | Fe_Cr_Ni_Co_Mo | Fe5Cr12Ni33Co3Mo47 | 0.04470712 | -6.1412 | 7.51 | 28.34854
1105 | 5 | 11 | 39 | 5 | 40 | 106.1736 | 0.2759425 | 0.129243 | 1229.796 | 0 | 0 | 0 |  | Fe_Cr_Ni_Co_Mo | Fe5Cr11Ni39Co5Mo40 | 0.04413911 | -6.4052 | 7.81 | 27.38083
1106 | 4 | 10 | 44 | 7 | 34 | 102.7387 | 0.2795736 | 0.1296836 | 1194.853 | 0 | 0 | 0 |  | Fe_Cr_Ni_Co_Mo | Fe4Cr10Ni44Co7Mo34 | 0.04294904 | -6.413223 | 8.070707 | 26.18286
1107 | 4 | 9 | 49 | 11 | 27 | 98.18251 | 0.284345 | 0.1255791 | 1087.483 | 0 | 0 | 0 |  | Fe_Cr_Ni_Co_Mo | Fe4Cr9Ni49Co11Mo27 | 0.04037309 | -5.9668 | 8.37 | 24.23448
1108 | 3 | 7 | 53 | 14 | 22 | 94.64024 | 0.2889007 | 0.1204948 | 986.0716 | 1 | 1 | 1 | 986.0716 | Fe_Cr_Ni_Co_Mo | Fe3Cr7Ni53Co14Mo22 | 0.03792871 | -5.388838 | 8.626263 | 22.32986
1109 | 6 | 19 | 21 | 3 | 51 | 114.4857 | 0.2649789 | 0.115948 | 1122.499 | 0 | 0 | 0 |  | Fe_Cr_Ni_Co_Mo | Fe6Cr19Ni21Co3Mo51 | 0.04447688 | -4.9116 | 7.05 | 30.19586
1110 | 7 | 17 | 27 | 5 | 44 | 110.3485 | 0.2691268 | 0.1221192 | 1166.821 | 0 | 0 | 0 |  | Fe_Cr_Ni_Co_Mo | Fe7Cr17Ni27Co5Mo44 | 0.04449567 | -5.6468 | 7.37 | 29.23337
1111 | 8 | 16 | 32 | 7 | 38 | 106.6323 | 0.2726811 | 0.1240696 | 1153.032 | 0 | 0 | 0 |  | Fe_Cr_Ni_Co_Mo | Fe8Cr16Ni32Co7Mo38 | 0.04369958 | -5.951573 | 7.633663 | 28.13031
1112 | 8 | 14 | 36 | 10 | 32 | 102.9597 | 0.27677 | 0.1242256 | 1115.262 | 0 | 0 | 0 |  | Fe_Cr_Ni_Co_Mo | Fe8Cr14Ni36Co10Mo32 | 0.042268 | -6.0128 | 7.9 | 26.65033
1113 | 9 | 11 | 40 | 14 | 26 | 98.58075 | 0.2821428 | 0.1211342 | 1030.273 | 0 | 0 | 0 |  | Fe_Cr_Ni_Co_Mo | Fe9Cr11Ni40Co14Mo26 | 0.03996713 | -5.6836 | 8.2 | 24.59654
1114 | 8 | 9 | 44 | 18 | 21 | 94.90911 | 0.2868041 | 0.1158693 | 928.5325 | 0 | 0 | 0 |  | Fe_Cr_Ni_Co_Mo | Fe8Cr9Ni44Co18Mo21 | 0.0372264 | -5.2136 | 8.46 | 22.50755
1115 | 7 | 7 | 46 | 23 | 16 | 91.27654 | 0.2915178 | 0.1074228 | 795.4876 | 1 | 0 | 0 |  | Fe_Cr_Ni_Co_Mo | Fe7Cr7Ni46Co23Mo16 | 0.03373117 | -4.476278 | 8.69697 | 20.0967
1116 | 4 | 29 | 12 | 3 | 52 | 118.069 | 0.257553 | 0.1055094 | 994.6749 | 0 | 0 | 0 |  | Fe_Cr_Ni_Co_Mo | Fe4Cr29Ni12Co3Mo52 | 0.04406756 | -3.4288 | 6.65 | 32.06182
1117 | 8 | 27 | 16 | 4 | 46 | 114.2847 | 0.2609768 | 0.111483 | 1042.998 | 0 | 0 | 0 |  | Fe_Cr_Ni_Co_Mo | Fe8Cr27Ni16Co4Mo46 | 0.04443118 | -4.222331 | 6.910891 | 31.25359
1118 | 10 | 24 | 21 | 6 | 39 | 110.1174 | 0.2653073 | 0.1169544 | 1077.645 | 0 | 0 | 0 |  | Fe_Cr_Ni_Co_Mo | Fe10Cr24Ni21Co6Mo39 | 0.04388143 | -5.0028 | 7.22 | 29.88829
1119 | 12 | 21 | 25 | 9 | 34 | 106.3007 | 0.2697935 | 0.1186196 | 1064.304 | 0 | 0 | 0 |  | Fe_Cr_Ni_Co_Mo | Fe12Cr21Ni25Co9Mo34 | 0.0427822 | -5.366925 | 7.49505 | 28.36768
1120 | 13 | 17 | 28 | 13 | 29 | 102.5442 | 0.2747864 | 0.1187589 | 1031.367 | 0 | 0 | 0 |  | Fe_Cr_Ni_Co_Mo | Fe13Cr17Ni28Co13Mo29 | 0.04126456 | -5.4628 | 7.77 | 26.64507
1121 | 14 | 14 | 31 | 17 | 24 | 98.72912 | 0.279617 | 0.1157378 | 957.0849 | 0 | 0 | 0 |  | Fe_Cr_Ni_Co_Mo | Fe14Cr14Ni31Co17Mo24 | 0.03901837 | -5.2848 | 8.03 | 24.68117
1122 | 13 | 11 | 34 | 23 | 19 | 94.76042 | 0.2850103 | 0.1100276 | 852.7061 | 1 | 0 | 0 |  | Fe_Cr_Ni_Co_Mo | Fe13Cr11Ni34Co23Mo19 | 0.03593018 | -4.8628 | 8.31 | 22.27106
1123 | 12 | 8 | 36 | 29 | 15 | 91.29314 | 0.2901012 | 0.1030538 | 744.5324 | 1 | 0 | 0 |  | Fe_Cr_Ni_Co_Mo | Fe12Cr8Ni36Co29Mo15 | 0.03276437 | -4.2268 | 8.55 | 19.9226
1124 | 9 | 6 | 37 | 36 | 12 | 88.69748 | 0.2941326 | 0.09574096 | 646.3203 | 1 | 0 | 0 |  | Fe_Cr_Ni_Co_Mo | Fe9Cr6Ni37Co36Mo12 | 0.02978605 | -3.5784 | 8.74 | 17.82667
1125 | 6 | 38 | 10 | 3 | 43 | 116.5548 | 0.2536005 | 0.1042735 | 946.2884 | 0 | 0 | 0 |  | Fe_Cr_Ni_Co_Mo | Fe6Cr38Ni10Co3Mo43 | 0.04401341 | -3.0612 | 6.61 | 32.49785
1126 | 10 | 34 | 13 | 4 | 38 | 113.1491 | 0.2574442 | 0.1092437 | 984.6694 | 0 | 0 | 0 |  | Fe_Cr_Ni_Co_Mo | Fe10Cr34Ni13Co4Mo38 | 0.04364736 | -3.777574 | 6.848485 | 31.29031
1127 | 14 | 29 | 16 | 7 | 33 | 109.0007 | 0.2627203 | 0.1123376 | 991.949 | 0 | 0 | 0 |  | Fe_Cr_Ni_Co_Mo | Fe14Cr29Ni16Co7Mo33 | 0.0426686 | -4.402408 | 7.141414 | 29.60406
1128 | 17 | 25 | 19 | 10 | 29 | 105.3341 | 0.267563 | 0.1128466 | 968.6547 | 0 | 0 | 0 |  | Fe_Cr_Ni_Co_Mo | Fe17Cr25Ni19Co10Mo29 | 0.04133114 | -4.7436 | 7.4 | 27.94924
1129 | 19 | 20 | 21 | 15 | 25 | 101.5473 | 0.2731298 | 0.1121026 | 929.3574 | 0 | 0 | 0 |  | Fe_Cr_Ni_Co_Mo | Fe19Cr20Ni21Co15Mo25 | 0.03961232 | -4.8412 | 7.67 | 26.08524
1130 | 19 | 16 | 24 | 20 | 21 | 97.92412 | 0.2784683 | 0.1090813 | 864.109 | 0 | 0 | 0 |  | Fe_Cr_Ni_Co_Mo | Fe19Cr16Ni24Co20Mo21 | 0.03736606 | -4.796 | 7.94 | 24.05909
1131 | 18 | 12 | 26 | 26 | 17 | 94.35334 | 0.2839457 | 0.1042348 | 779.7453 | 1 | 0 | 0 |  | Fe_Cr_Ni_Co_Mo | Fe18Cr12Ni26Co26Mo17 | 0.03465757 | -4.476278 | 8.20202 | 21.84249
1132 | 17 | 9 | 28 | 34 | 13 | 90.62779 | 0.2894373 | 0.09628232 | 663.8422 | 1 | 0 | 0 |  | Fe_Cr_Ni_Co_Mo | Fe17Cr9Ni28Co34Mo13 | 0.03082763 | -3.870601 | 8.455446 | 19.11635
1133 | 12 | 6 | 28 | 43 | 11 | 88.43036 | 0.2937447 | 0.09158718 | 600.7022 | 1 | 0 | 0 |  | Fe_Cr_Ni_Co_Mo | Fe12Cr6Ni28Co43Mo11 | 0.02867789 | -3.3012 | 8.65 | 17.36059
1134 | 9 | 45 | 8 | 3 | 35 | 114.867 | 0.2503111 | 0.1014491 | 879.3227 | 0 | 0 | 0 |  | Fe_Cr_Ni_Co_Mo | Fe9Cr45Ni8Co3Mo35 | 0.04276675 | -2.7004 | 6.59 | 31.72129
1135 | 14 | 39 | 10 | 5 | 31 | 111.2568 | 0.2553049 | 0.1052126 | 902.4135 | 0 | 0 | 0 |  | Fe_Cr_Ni_Co_Mo | Fe14Cr39Ni10Co5Mo31 | 0.04195234 | -3.354352 | 6.838384 | 30.23325
1136 | 19 | 33 | 12 | 8 | 27 | 107.2398 | 0.2610188 | 0.1067682 | 893.5125 | 0 | 0 | 0 |  | Fe_Cr_Ni_Co_Mo | Fe19Cr33Ni12Co8Mo27 | 0.04062035 | -3.851444 | 7.111111 | 28.44004
1137 | 22 | 28 | 14 | 12 | 24 | 103.7632 | 0.2663616 | 0.1067353 | 869.105 | 0 | 0 | 0 |  | Fe_Cr_Ni_Co_Mo | Fe22Cr28Ni14Co12Mo24 | 0.03914464 | -4.1728 | 7.36 | 26.7649
1138 | 24 | 23 | 16 | 17 | 20 | 99.89596 | 0.2720912 | 0.1043714 | 812.5118 | 0 | 0 | 0 |  | Fe_Cr_Ni_Co_Mo | Fe24Cr23Ni16Co17Mo20 | 0.03682673 | -4.3072 | 7.63 | 24.63737
1139 | 25 | 18 | 18 | 22 | 17 | 96.49948 | 0.2777329 | 0.1012102 | 753.7194 | 0 | 0 | 0 |  | Fe_Cr_Ni_Co_Mo | Fe25Cr18Ni18Co22Mo17 | 0.03468657 | -4.2456 | 7.88 | 22.72092
1140 | 24 | 13 | 20 | 30 | 13 | 92.40234 | 0.2844134 | 0.09435618 | 651.1938 | 0 | 0 | 0 |  | Fe_Cr_Ni_Co_Mo | Fe24Cr13Ni20Co30Mo13 | 0.03111265 | -3.9064 | 8.18 | 19.96873
1141 | 22 | 9 | 20 | 38 | 11 | 89.83066 | 0.2893101 | 0.08984615 | 588.7144 | 1 | 0 | 0 |  | Fe_Cr_Ni_Co_Mo | Fe22Cr9Ni20Co38Mo11 | 0.02891551 | -3.4624 | 8.38 | 18.18653
1142 | 16 | 6 | 20 | 50 | 8 | 86.85747 | 0.294627 | 0.08028785 | 477.2682 | 1 | 0 | 0 |  | Fe_Cr_Ni_Co_Mo | Fe16Cr6Ni20Co50Mo8 | 0.0249736 | -2.7808 | 8.62 | 15.44539
1143 | 14 | 50 | 7 | 3 | 25 | 111.7255 | 0.2481865 | 0.09661296 | 778.7384 | 0 | 0 | 0 |  | Fe_Cr_Ni_Co_Mo | Fe14Cr50Ni7Co3Mo25 | 0.03944345 | -2.566269 | 6.656566 | 29.09021
1144 | 21 | 42 | 8 | 6 | 23 | 107.8465 | 0.2551017 | 0.09887326 | 785.9696 | 0 | 0 | 0 |  | Fe_Cr_Ni_Co_Mo | Fe21Cr42Ni8Co6Mo23 | 0.03852825 | -3.0592 | 6.92 | 27.62245
1145 | 26 | 36 | 9 | 9 | 20 | 104.3037 | 0.2606279 | 0.09850343 | 759.8003 | 0 | 0 | 0 |  | Fe_Cr_Ni_Co_Mo | Fe26Cr36Ni9Co9Mo20 | 0.036871 | -3.3608 | 7.15 | 25.88359
1146 | 28 | 29 | 11 | 13 | 18 | 101.081 | 0.2668451 | 0.09869427 | 744.926 | 0 | 0 | 0 |  | Fe_Cr_Ni_Co_Mo | Fe28Cr29Ni11Co13Mo18 | 0.03567384 | -3.712682 | 7.40404 | 24.49156
1147 | 30 | 24 | 12 | 18 | 16 | 98.1069 | 0.2721568 | 0.0968137 | 706.8659 | 0 | 0 | 0 |  | Fe_Cr_Ni_Co_Mo | Fe30Cr24Ni12Co18Mo16 | 0.03400057 | -3.7872 | 7.62 | 22.93382
1148 | 31 | 18 | 14 | 25 | 13 | 94.1893 | 0.2790747 | 0.09223828 | 634.5937 | 0 | 0 | 0 |  | Fe_Cr_Ni_Co_Mo | Fe31Cr18Ni14Co25Mo13 | 0.03114757 | -3.713361 | 7.910891 | 20.58454
1149 | 30 | 13 | 15 | 32 | 10 | 90.8015 | 0.2850604 | 0.08540215 | 545.2128 | 0 | 0 | 0 |  | Fe_Cr_Ni_Co_Mo | Fe30Cr13Ni15Co32Mo10 | 0.02795336 | -3.4116 | 8.16 | 18.21099
1150 | 26 | 8 | 15 | 42 | 8 | 87.91225 | 0.2910671 | 0.07937753 | 472.1708 | 0 | 0 | 0 |  | Fe_Cr_Ni_Co_Mo | Fe26Cr8Ni15Co42Mo8 | 0.02533937 | -2.938476 | 8.40404 | 16.14203
1151 | 19 | 5 | 15 | 55 | 6 | 85.44927 | 0.296119 | 0.07107456 | 385.1684 | 1 | 0 | 0 |  | Fe_Cr_Ni_Co_Mo | Fe19Cr5Ni15Co55Mo6 | 0.02196467 | -2.3372 | 8.63 | 13.74736
1152 | 21 | 52 | 7 | 3 | 17 | 107.8833 | 0.2486196 | 0.08841068 | 647.9164 | 0 | 0 | 0 |  | Fe_Cr_Ni_Co_Mo | Fe21Cr52Ni7Co3Mo17 | 0.03455569 | -2.5692 | 6.79 | 25.25866
1153 | 28 | 43 | 7 | 6 | 16 | 104.4377 | 0.2558442 | 0.09029561 | 655.0633 | 0 | 0 | 0 |  | Fe_Cr_Ni_Co_Mo | Fe28Cr43Ni7Co6Mo16 | 0.03395792 | -2.8252 | 7.02 | 24.25778
1154 | 33 | 36 | 7 | 9 | 15 | 101.6281 | 0.2616461 | 0.09080645 | 648.6213 | 0 | 0 | 0 |  | Fe_Cr_Ni_Co_Mo | Fe33Cr36Ni7Co9Mo15 | 0.0332361 | -2.9628 | 7.21 | 23.30236
1155 | 36 | 30 | 8 | 14 | 13 | 98.33539 | 0.2677554 | 0.08857624 | 608.5858 | 0 | 0 | 0 |  | Fe_Cr_Ni_Co_Mo | Fe36Cr30Ni8Co14Mo13 | 0.03128649 | -3.173806 | 7.445545 | 21.60595
1156 | 38 | 24 | 9 | 19 | 11 | 95.19597 | 0.2737292 | 0.0852167 | 558.8886 | 0 | 0 | 0 |  | Fe_Cr_Ni_Co_Mo | Fe38Cr24Ni9Co19Mo11 | 0.02920049 | -3.22635 | 7.673267 | 19.88793
1157 | 38 | 18 | 10 | 25 | 9 | 92.10899 | 0.2798558 | 0.0807324 | 500.314 | 0 | 0 | 0 |  | Fe_Cr_Ni_Co_Mo | Fe38Cr18Ni10Co25Mo9 | 0.02688256 | -3.1572 | 7.91 | 18.0718
1158 | 37 | 12 | 11 | 33 | 7 | 88.81838 | 0.2865822 | 0.07442897 | 427.0713 | 0 | 0 | 0 |  | Fe_Cr_Ni_Co_Mo | Fe37Cr12Ni11Co33Mo7 | 0.02401076 | -2.8796 | 8.17 | 15.91352
1159 | 32 | 7 | 12 | 44 | 5 | 85.75855 | 0.2930968 | 0.0655499 | 336.7799 | 0 | 0 | 0 |  | Fe_Cr_Ni_Co_Mo | Fe32Cr7Ni12Co44Mo5 | 0.02050445 | -2.424 | 8.44 | 13.43838
1160 | 23 | 4 | 12 | 57 | 4 | 83.96357 | 0.2976823 | 0.05971387 | 283.4211 | 0 | 0 | 0 |  | Fe_Cr_Ni_Co_Mo | Fe23Cr4Ni12Co57Mo4 | 0.01830538 | -1.9452 | 8.65 | 11.7384
1161 | 37 | 42 | 5 | 6 | 10 | 100.8469 | 0.2577518 | 0.07844758 | 503.8094 | 0 | 0 | 0 |  | Fe_Cr_Ni_Co_Mo | Fe37Cr42Ni5Co6Mo10 | 0.02815403 | -2.4056 | 7.12 | 20.11442
1162 | 41 | 35 | 5 | 9 | 10 | 98.55346 | 0.2635066 | 0.07992481 | 512.0384 | 0 | 0 | 0 |  | Fe_Cr_Ni_Co_Mo | Fe41Cr35Ni5Co9Mo10 | 0.02823822 | -2.5276 | 7.29 | 19.84414
1163 | 44 | 28 | 6 | 13 | 9 | 95.63094 | 0.26991 | 0.07846028 | 487.1587 | 0 | 0 | 0 |  | Fe_Cr_Ni_Co_Mo | Fe44Cr28Ni6Co13Mo9 | 0.02703114 | -2.6876 | 7.51 | 18.72832
1164 | 45 | 22 | 7 | 18 | 8 | 93.00776 | 0.2757344 | 0.07624095 | 456.5833 | 0 | 0 | 0 |  | Fe_Cr_Ni_Co_Mo | Fe45Cr22Ni7Co18Mo8 | 0.02567453 | -2.7696 | 7.72 | 17.57811
1165 | 45 | 16 | 8 | 25 | 6 | 89.73215 | 0.282335 | 0.06941607 | 381.8411 | 0 | 0 | 0 |  | Fe_Cr_Ni_Co_Mo | Fe45Cr16Ni8Co25Mo6 | 0.02255443 | -2.6748 | 7.97 | 15.39188
1166 | 43 | 11 | 9 | 32 | 5 | 87.36057 | 0.2878171 | 0.06522638 | 338.273 | 0 | 0 | 0 |  | Fe_Cr_Ni_Co_Mo | Fe43Cr11Ni9Co32Mo5 | 0.02071896 | -2.5076 | 8.18 | 14
1167 | 38 | 6 | 11 | 43 | 3 | 84.19197 | 0.2946405 | 0.05319045 | 232.6361 | 0 | 0 | 0 |  | Fe_Cr_Ni_Co_Mo | Fe38Cr6Ni11Co43Mo3 | 0.01623893 | -2.076659 | 8.465347 | 11.11912
1168 | 50 | 32 | 3 | 9 | 6 | 95.33189 | 0.2667497 | 0.06739024 | 376.1152 | 0 | 0 | 0 |  | Fe_Cr_Ni_Co_Mo | Fe50Cr32Ni3Co9Mo6 | 0.0226462 | -2.068 | 7.39 | 16.04494
1169 | 52 | 25 | 4 | 13 | 6 | 92.96987 | 0.2729633 | 0.0680334 | 376.2953 | 0 | 0 | 0 |  | Fe_Cr_Ni_Co_Mo | Fe52Cr25Ni4Co13Mo6 | 0.02267863 | -2.2296 | 7.59 | 15.81645
1170 | 53 | 19 | 5 | 18 | 5 | 90.3163 | 0.2789304 | 0.06410337 | 334.561 | 0 | 0 | 0 |  | Fe_Cr_Ni_Co_Mo | Fe53Cr19Ni5Co18Mo5 | 0.02088246 | -2.2716 | 7.8 | 14.50655
1171 | 53 | 13 | 6 | 23 | 4 | 87.70858 | 0.284885 | 0.05928951 | 287.8414 | 0 | 0 | 0 |  | Fe_Cr_Ni_Co_Mo | Fe53Cr13Ni6Co23Mo4 | 0.01894522 | -2.178553 | 8.010101 | 13.09786
1172 | 50 | 8 | 8 | 30 | 4 | 85.83946 | 0.2902176 | 0.05930367 | 284.16 | 0 | 0 | 0 |  | Fe_Cr_Ni_Co_Mo | Fe50Cr8Ni8Co30Mo4 | 0.0188125 | -2.1328 | 8.22 | 12.68227
1173 | 5 | 12 | 3 | 33 | 47 | 111.1214 | 0.2703064 | 0.1183541 | 1135.002 | 0 | 0 | 0 |  | Fe_Cr_Ni_Co_Mo | Fe5Cr12Ni3Co33Mo47 | 0.04358391 | -4.5212 | 7.21 | 28.34854
1174 | 5 | 11 | 5 | 39 | 40 | 107.2693 | 0.2739074 | 0.1209459 | 1129.635 | 0 | 0 | 0 |  | Fe_Cr_Ni_Co_Mo | Fe5Cr11Ni5Co39Mo40 | 0.0430223 | -4.8004 | 7.47 | 27.38083
1175 | 4 | 10 | 7 | 44 | 34 | 103.9753 | 0.2772444 | 0.1210784 | 1095.445 | 0 | 0 | 0 |  | Fe_Cr_Ni_Co_Mo | Fe4Cr10Ni7Co44Mo34 | 0.0418488 | -4.872972 | 7.69697 | 26.18286
1176 | 4 | 9 | 11 | 49 | 27 | 99.48382 | 0.2818442 | 0.11802 | 1007.135 | 0 | 0 | 0 |  | Fe_Cr_Ni_Co_Mo | Fe4Cr9Ni11Co49Mo27 | 0.03942148 | -4.6748 | 7.99 | 24.23448
1177 | 3 | 7 | 14 | 53 | 22 | 96.02188 | 0.2862063 | 0.1137632 | 919.94 | 0 | 0 | 0 |  | Fe_Cr_Ni_Co_Mo | Fe3Cr7Ni14Co53Mo22 | 0.037053 | -4.306499 | 8.232323 | 22.32986
1178 | 6 | 19 | 3 | 21 | 51 | 115.0358 | 0.2639839 | 0.1112784 | 1063.393 | 0 | 0 | 0 |  | Fe_Cr_Ni_Co_Mo | Fe6Cr19Ni3Co21Mo51 | 0.04375284 | -3.7236 | 6.87 | 30.19586
1179 | 7 | 17 | 5 | 27 | 44 | 111.0422 | 0.2678525 | 0.1165167 | 1097.79 | 0 | 0 | 0 |  | Fe_Cr_Ni_Co_Mo | Fe7Cr17Ni5Co27Mo44 | 0.04371957 | -4.362 | 7.15 | 29.23337
1180 | 8 | 16 | 7 | 32 | 38 | 107.4354 | 0.2711832 | 0.1182836 | 1084.661 | 0 | 0 | 0 |  | Fe_Cr_Ni_Co_Mo | Fe8Cr16Ni7Co32Mo38 | 0.04292841 | -4.657583 | 7.386139 | 28.13031
1181 | 8 | 14 | 10 | 36 | 32 | 103.8259 | 0.2751303 | 0.1185064 | 1050.831 | 0 | 0 | 0 |  | Fe_Cr_Ni_Co_Mo | Fe8Cr14Ni10Co36Mo32 | 0.04154679 | -4.8272 | 7.64 | 26.65033
1182 | 9 | 11 | 14 | 40 | 26 | 99.47225 | 0.2804248 | 0.1162327 | 979.2296 | 0 | 0 | 0 |  | Fe_Cr_Ni_Co_Mo | Fe9Cr11Ni14Co40Mo26 | 0.03934136 | -4.706 | 7.94 | 24.59654
1183 | 8 | 9 | 18 | 44 | 21 | 95.82317 | 0.285015 | 0.1117175 | 888.8721 | 0 | 0 | 0 |  | Fe_Cr_Ni_Co_Mo | Fe8Cr9Ni18Co44Mo21 | 0.03667787 | -4.4128 | 8.2 | 22.50755
1184 | 7 | 7 | 23 | 46 | 16 | 92.11356 | 0.2898527 | 0.1042526 | 768.1433 | 0 | 0 | 0 |  | Fe_Cr_Ni_Co_Mo | Fe7Cr7Ni23Co46Mo16 | 0.03331134 | -3.91307 | 8.464646 | 20.0967
1185 | 4 | 29 | 3 | 12 | 52 | 118.3417 | 0.2570627 | 0.1032026 | 965.8024 | 0 | 0 | 0 |  | Fe_Cr_Ni_Co_Mo | Fe4Cr29Ni3Co12Mo52 | 0.04369645 | -2.7268 | 6.56 | 32.06182
1186 | 8 | 27 | 4 | 16 | 46 | 114.6547 | 0.2603017 | 0.1087099 | 1009.126 | 0 | 0 | 0 |  | Fe_Cr_Ni_Co_Mo | Fe8Cr27Ni4Co16Mo46 | 0.04400018 | -3.37065 | 6.792079 | 31.25359
1187 | 10 | 24 | 6 | 21 | 39 | 110.5986 | 0.2644155 | 0.113247 | 1033.538 | 0 | 0 | 0 |  | Fe_Cr_Ni_Co_Mo | Fe10Cr24Ni6Co21Mo39 | 0.04340323 | -4.0428 | 7.07 | 29.88829
1188 | 12 | 21 | 9 | 25 | 34 | 106.8217 | 0.2688138 | 0.1150471 | 1023.604 | 0 | 0 | 0 |  | Fe_Cr_Ni_Co_Mo | Fe12Cr21Ni9Co25Mo34 | 0.04233123 | -4.469758 | 7.336634 | 28.36768
1189 | 13 | 17 | 13 | 28 | 29 | 103.0489 | 0.2738239 | 0.1154102 | 994.9649 | 0 | 0 | 0 |  | Fe_Cr_Ni_Co_Mo | Fe13Cr17Ni13Co28Mo29 | 0.04088081 | -4.7308 | 7.62 | 26.64507
1190 | 14 | 14 | 17 | 31 | 24 | 99.21178 | 0.278682 | 0.1129032 | 928.4057 | 0 | 0 | 0 |  | Fe_Cr_Ni_Co_Mo | Fe14Cr14Ni17Co31Mo24 | 0.0387034 | -4.7024 | 7.89 | 24.68117
1191 | 13 | 11 | 23 | 34 | 19 | 95.14948 | 0.2842441 | 0.1080236 | 834.272 | 0 | 0 | 0 |  | Fe_Cr_Ni_Co_Mo | Fe13Cr11Ni23Co34Mo19 | 0.03571612 | -4.4932 | 8.2 | 22.27106
1192 | 12 | 8 | 29 | 36 | 15 | 91.54601 | 0.289596 | 0.1019032 | 734.8751 | 1 | 0 | 0 |  | Fe_Cr_Ni_Co_Mo | Fe12Cr8Ni29Co36Mo15 | 0.03264618 | -4.042 | 8.48 | 19.9226
1193 | 9 | 6 | 36 | 37 | 12 | 88.73423 | 0.2940584 | 0.09563623 | 645.534 | 1 | 0 | 0 |  | Fe_Cr_Ni_Co_Mo | Fe9Cr6Ni36Co37Mo12 | 0.02977106 | -3.558 | 8.73 | 17.82667
1194 | 6 | 38 | 3 | 10 | 43 | 116.7743 | 0.2532001 | 0.102607 | 926.2584 | 0 | 0 | 0 |  | Fe_Cr_Ni_Co_Mo | Fe6Cr38Ni3Co10Mo43 | 0.04376958 | -2.4844 | 6.54 | 32.49785
1195 | 10 | 34 | 4 | 13 | 38 | 113.44 | 0.2569068 | 0.1069435 | 957.416 | 0 | 0 | 0 |  | Fe_Cr_Ni_Co_Mo | Fe10Cr34Ni4Co13Mo38 | 0.04336057 | -3.087032 | 6.757576 | 31.29031
1196 | 14 | 29 | 7 | 16 | 33 | 109.2985 | 0.2621617 | 0.1101537 | 966.9351 | 0 | 0 | 0 |  | Fe_Cr_Ni_Co_Mo | Fe14Cr29Ni7Co16Mo33 | 0.04241278 | -3.789001 | 7.050505 | 29.60406
1197 | 17 | 25 | 10 | 19 | 29 | 105.6351 | 0.2669907 | 0.1110974 | 949.5892 | 0 | 0 | 0 |  | Fe_Cr_Ni_Co_Mo | Fe17Cr25Ni10Co19Mo29 | 0.04110323 | -4.2036 | 7.31 | 27.94924
1198 | 19 | 20 | 15 | 21 | 25 | 101.7521 | 0.2727351 | 0.1111106 | 919.1523 | 0 | 0 | 0 |  | Fe_Cr_Ni_Co_Mo | Fe19Cr20Ni15Co21Mo25 | 0.03947577 | -4.5316 | 7.61 | 26.08524
1199 | 19 | 16 | 20 | 24 | 21 | 98.06351 | 0.278196 | 0.1085839 | 859.4138 | 0 | 0 | 0 |  | Fe_Cr_Ni_Co_Mo | Fe19Cr16Ni20Co24Mo21 | 0.03728492 | -4.6216 | 7.9 | 24.05909
1200 | 18 | 12 | 26 | 26 | 17 | 94.35334 | 0.2839457 | 0.1041301 | 778.6569 | 1 | 0 | 0 |  | Fe_Cr_Ni_Co_Mo | Fe18Cr12Ni26Co26Mo17 | 0.03465757 | -4.476278 | 8.20202 | 21.84249
1201 | 17 | 9 | 34 | 28 | 13 | 90.41159 | 0.2898725 | 0.09687041 | 668.492 | 1 | 0 | 0 |  | Fe_Cr_Ni_Co_Mo | Fe17Cr9Ni34Co28Mo13 | 0.03091657 | -4.035291 | 8.514851 | 19.11635
1202 | 12 | 6 | 43 | 28 | 11 | 87.87733 | 0.2948662 | 0.09287336 | 609.7891 | 1 | 0 | 0 |  | Fe_Cr_Ni_Co_Mo | Fe12Cr6Ni43Co28Mo11 | 0.02888739 | -3.6132 | 8.8 | 17.36059
1203 | 9 | 45 | 3 | 8 | 35 | 115.0287 | 0.2500117 | 0.1003117 | 866.2673 | 0 | 0 | 0 |  | Fe_Cr_Ni_Co_Mo | Fe9Cr45Ni3Co8Mo35 | 0.04261862 | -2.2724 | 6.54 | 31.72129
1204 | 14 | 39 | 5 | 10 | 31 | 111.423 | 0.2549933 | 0.1039319 | 887.9003 | 0 | 0 | 0 |  | Fe_Cr_Ni_Co_Mo | Fe14Cr39Ni5Co10Mo31 | 0.04181604 | -2.960514 | 6.787879 | 30.23325
1205 | 19 | 33 | 8 | 12 | 27 | 107.3753 | 0.260761 | 0.1057955 | 882.8595 | 0 | 0 | 0 |  | Fe_Cr_Ni_Co_Mo | Fe19Cr33Ni8Co12Mo27 | 0.04052268 | -3.570656 | 7.070707 | 28.44004
1206 | 22 | 28 | 12 | 14 | 24 | 103.8314 | 0.2662303 | 0.1063238 | 864.8534 | 0 | 0 | 0 |  | Fe_Cr_Ni_Co_Mo | Fe22Cr28Ni12Co14Mo24 | 0.0391007 | -4.0496 | 7.34 | 26.7649
1207 | 24 | 23 | 17 | 16 | 20 | 99.86115 | 0.2721592 | 0.1043004 | 811.8278 | 0 | 0 | 0 |  | Fe_Cr_Ni_Co_Mo | Fe24Cr23Ni17Co16Mo20 | 0.03684604 | -4.3604 | 7.64 | 24.63737
1208 | 25 | 18 | 22 | 18 | 17 | 96.35796 | 0.2780128 | 0.1016591 | 757.6844 | 0 | 0 | 0 |  | Fe_Cr_Ni_Co_Mo | Fe25Cr18Ni22Co18Mo17 | 0.03475557 | -4.4264 | 7.92 | 22.72092
1209 | 24 | 13 | 30 | 20 | 13 | 92.04064 | 0.2851403 | 0.09524759 | 658.0756 | 1 | 0 | 0 |  | Fe_Cr_Ni_Co_Mo | Fe24Cr13Ni30Co20Mo13 | 0.03125746 | -4.2624 | 8.28 | 19.96873
1210 | 22 | 9 | 38 | 20 | 11 | 89.17132 | 0.2906472 | 0.09120874 | 598.4576 | 1 | 0 | 0 |  | Fe_Cr_Ni_Co_Mo | Fe22Cr9Ni38Co20Mo11 | 0.02915102 | -3.9736 | 8.56 | 18.18653
1211 | 16 | 6 | 50 | 20 | 8 | 85.73738 | 0.2969252 | 0.08225485 | 489.4224 | 1 | 1 | 1 | 489.4224 | Fe_Cr_Ni_Co_Mo | Fe16Cr6Ni50Co20Mo8 | 0.02530558 | -3.3808 | 8.92 | 15.44539
1212 | 14 | 50 | 3 | 7 | 25 | 111.8616 | 0.2479292 | 0.09555374 | 767.2946 | 0 | 0 | 0 |  | Fe_Cr_Ni_Co_Mo | Fe14Cr50Ni3Co7Mo25 | 0.03934878 | -2.216917 | 6.616162 | 29.09021
1213 | 21 | 42 | 6 | 8 | 23 | 107.9147 | 0.2549713 | 0.09847855 | 781.8562 | 0 | 0 | 0 |  | Fe_Cr_Ni_Co_Mo | Fe21Cr42Ni6Co8Mo23 | 0.03848524 | -2.9048 | 6.9 | 27.62245
1214 | 26 | 36 | 9 | 9 | 20 | 104.3037 | 0.2606279 | 0.09850343 | 759.8003 | 0 | 0 | 0 |  | Fe_Cr_Ni_Co_Mo | Fe26Cr36Ni9Co9Mo20 | 0.036871 | -3.3608 | 7.15 | 25.88359
1215 | 28 | 29 | 13 | 11 | 18 | 101.0104 | 0.2669834 | 0.09884694 | 746.2138 | 0 | 0 | 0 |  | Fe_Cr_Ni_Co_Mo | Fe28Cr29Ni13Co11Mo18 | 0.03570989 | -3.835935 | 7.424242 | 24.49156
1216 | 30 | 24 | 18 | 12 | 16 | 97.89471 | 0.2725767 | 0.09755544 | 713.523 | 0 | 0 | 0 |  | Fe_Cr_Ni_Co_Mo | Fe30Cr24Ni18Co12Mo16 | 0.03409783 | -4.1088 | 7.68 | 22.93382
1217 | 31 | 18 | 25 | 14 | 13 | 93.79731 | 0.2798614 | 0.09341345 | 644.2822 | 1 | 0 | 0 |  | Fe_Cr_Ni_Co_Mo | Fe31Cr18Ni25Co14Mo13 | 0.03129843 | -4.192138 | 8.019802 | 20.58454
1218 | 30 | 13 | 32 | 15 | 10 | 90.17945 | 0.286325 | 0.0867258 | 554.6038 | 1 | 0 | 0 |  | Fe_Cr_Ni_Co_Mo | Fe30Cr13Ni32Co15Mo10 | 0.02814978 | -4.0168 | 8.33 | 18.21099
1219 | 26 | 8 | 42 | 15 | 8 | 86.90066 | 0.293143 | 0.08106845 | 482.9673 | 1 | 0 | 0 |  | Fe_Cr_Ni_Co_Mo | Fe26Cr8Ni42Co15Mo8 | 0.02561557 | -3.665748 | 8.676768 | 16.14203
1220 | 19 | 5 | 55 | 15 | 6 | 83.94263 | 0.2992375 | 0.0732839 | 397.5373 | 1 | 1 | 1 | 397.5373 | Fe_Cr_Ni_Co_Mo | Fe19Cr5Ni55Co15Mo6 | 0.02231423 | -3.0732 | 9.03 | 13.74736
1221 | 21 | 52 | 3 | 7 | 17 | 108.0229 | 0.2483496 | 0.08761863 | 640.1491 | 0 | 0 | 0 |  | Fe_Cr_Ni_Co_Mo | Fe21Cr52Ni3Co7Mo17 | 0.0344847 | -2.2316 | 6.75 | 25.25866
1222 | 28 | 43 | 6 | 7 | 16 | 104.4728 | 0.2557756 | 0.09011481 | 653.3309 | 0 | 0 | 0 |  | Fe_Cr_Ni_Co_Mo | Fe28Cr43Ni6Co7Mo16 | 0.03394145 | -2.7496 | 7.01 | 24.25778
1223 | 33 | 36 | 9 | 7 | 15 | 101.5575 | 0.2617852 | 0.09113311 | 651.6589 | 0 | 0 | 0 |  | Fe_Cr_Ni_Co_Mo | Fe33Cr36Ni9Co7Mo15 | 0.03326677 | -3.0996 | 7.23 | 23.30236
1224 | 36 | 30 | 14 | 8 | 13 | 98.12325 | 0.2681783 | 0.08947576 | 616.6324 | 0 | 0 | 0 |  | Fe_Cr_Ni_Co_Mo | Fe36Cr30Ni14Co8Mo13 | 0.03136673 | -3.531418 | 7.50495 | 21.60595
1225 | 38 | 24 | 19 | 9 | 11 | 94.83836 | 0.2744498 | 0.08639399 | 568.6056 | 0 | 0 | 0 |  | Fe_Cr_Ni_Co_Mo | Fe38Cr24Ni19Co9Mo11 | 0.02931638 | -3.743947 | 7.772277 | 19.88793
1226 | 38 | 18 | 25 | 10 | 9 | 91.56088 | 0.2809719 | 0.08201558 | 509.7686 | 1 | 0 | 0 |  | Fe_Cr_Ni_Co_Mo | Fe38Cr18Ni25Co10Mo9 | 0.02703171 | -3.8172 | 8.06 | 18.0718
1227 | 37 | 12 | 33 | 11 | 7 | 88.00395 | 0.288259 | 0.07593689 | 436.8887 | 1 | 0 | 0 |  | Fe_Cr_Ni_Co_Mo | Fe37Cr12Ni33Co11Mo7 | 0.0241858 | -3.6452 | 8.39 | 15.91352
1228 | 32 | 7 | 44 | 12 | 5 | 84.55644 | 0.295597 | 0.06748203 | 348.4785 | 1 | 1 | 1 | 348.4785 | Fe_Cr_Ni_Co_Mo | Fe32Cr7Ni44Co12Mo5 | 0.0206973 | -3.2304 | 8.76 | 13.43838
1229 | 23 | 4 | 57 | 12 | 4 | 82.25448 | 0.3012524 | 0.06195964 | 295.0843 | 1 | 1 | 1 | 295.0843 | Fe_Cr_Ni_Co_Mo | Fe23Cr4Ni57Co12Mo4 | 0.01856262 | -2.7192 | 9.1 | 11.7384
1230 | 37 | 42 | 6 | 5 | 10 | 100.8109 | 0.2578236 | 0.07861182 | 505.2322 | 0 | 0 | 0 |  | Fe_Cr_Ni_Co_Mo | Fe37Cr42Ni6Co5Mo10 | 0.02816513 | -2.4788 | 7.13 | 20.11442
1231 | 41 | 35 | 9 | 5 | 10 | 98.40931 | 0.2637958 | 0.08051291 | 517.025 | 0 | 0 | 0 |  | Fe_Cr_Ni_Co_Mo | Fe41Cr35Ni9Co5Mo10 | 0.02828101 | -2.7932 | 7.33 | 19.84414
1232 | 44 | 28 | 13 | 6 | 9 | 95.37703 | 0.2704239 | 0.07938185 | 494.5319 | 0 | 0 | 0 |  | Fe_Cr_Ni_Co_Mo | Fe44Cr28Ni13Co6Mo9 | 0.02709729 | -3.0964 | 7.58 | 18.72832
1233 | 45 | 22 | 18 | 7 | 8 | 92.60594 | 0.2765542 | 0.07729795 | 464.5125 | 0 | 0 | 0 |  | Fe_Cr_Ni_Co_Mo | Fe45Cr22Ni18Co7Mo8 | 0.02576592 | -3.3284 | 7.83 | 17.57811
1234 | 45 | 16 | 25 | 8 | 6 | 89.10339 | 0.2836325 | 0.0707188 | 390.6306 | 1 | 0 | 0 |  | Fe_Cr_Ni_Co_Mo | Fe45Cr16Ni25Co8Mo6 | 0.02265553 | -3.3888 | 8.14 | 15.39188
1235 | 43 | 11 | 32 | 9 | 5 | 86.50292 | 0.2895993 | 0.06675586 | 347.8143 | 1 | 0 | 0 |  | Fe_Cr_Ni_Co_Mo | Fe43Cr11Ni32Co9Mo5 | 0.02082843 | -3.2988 | 8.41 | 14
1236 | 38 | 6 | 43 | 11 | 3 | 82.99266 | 0.297159 | 0.05544555 | 246.1921 | 1 | 1 | 1 | 246.1921 | Fe_Cr_Ni_Co_Mo | Fe38Cr6Ni43Co11Mo3 | 0.01629756 | -2.854622 | 8.782178 | 11.11912
1237 | 50 | 32 | 9 | 3 | 6 | 95.11205 | 0.2671985 | 0.06818851 | 382.1982 | 0 | 0 | 0 |  | Fe_Cr_Ni_Co_Mo | Fe50Cr32Ni9Co3Mo6 | 0.02267934 | -2.4472 | 7.45 | 16.04494
1238 | 52 | 25 | 13 | 4 | 6 | 92.63943 | 0.2736415 | 0.06903108 | 383.5909 | 0 | 0 | 0 |  | Fe_Cr_Ni_Co_Mo | Fe52Cr25Ni13Co4Mo6 | 0.02272596 | -2.73 | 7.68 | 15.81645
1239 | 53 | 19 | 18 | 5 | 5 | 89.83565 | 0.2799251 | 0.06528406 | 342.4562 | 0 | 0 | 0 |  | Fe_Cr_Ni_Co_Mo | Fe53Cr19Ni18Co5Mo5 | 0.02093002 | -2.8956 | 7.93 | 14.50655
1240 | 53 | 13 | 23 | 6 | 4 | 87.0692 | 0.2862187 | 0.06042444 | 294.5436 | 0 | 0 | 0 |  | Fe_Cr_Ni_Co_Mo | Fe53Cr13Ni23Co6Mo4 | 0.01897789 | -2.87236 | 8.181818 | 13.09786
1241 | 50 | 8 | 30 | 8 | 4 | 85.01677 | 0.291939 | 0.06081328 | 293.4345 | 1 | 0 | 0 |  | Fe_Cr_Ni_Co_Mo | Fe50Cr8Ni30Co8Mo4 | 0.01886163 | -2.8544 | 8.44 | 12.68227
1242 | 12 | 33 | 3 | 5 | 47 | 117.1782 | 0.2550026 | 0.102895 | 941.1202 | 0 | 0 | 0 |  | Fe_Cr_Ni_Co_Mo | Fe12Cr33Ni3Co5Mo47 | 0.04444248 | -2.0684 | 6.51 | 32.7492
1243 | 11 | 39 | 5 | 5 | 40 | 115.5784 | 0.2529573 | 0.1030975 | 918.0994 | 0 | 0 | 0 |  | Fe_Cr_Ni_Co_Mo | Fe11Cr39Ni5Co5Mo40 | 0.0438001 | -2.4076 | 6.57 | 32.30774
1244 | 10 | 44 | 7 | 4 | 34 | 114.407 | 0.2507499 | 0.1012398 | 872.9989 | 0 | 0 | 0 |  | Fe_Cr_Ni_Co_Mo | Fe10Cr44Ni7Co4Mo34 | 0.04262455 | -2.655239 | 6.606061 | 31.52098
1245 | 9 | 49 | 11 | 4 | 27 | 112.0053 | 0.2497042 | 0.09912234 | 816.6395 | 0 | 0 | 0 |  | Fe_Cr_Ni_Co_Mo | Fe9Cr49Ni11Co4Mo27 | 0.04008114 | -3.3348 | 6.74 | 29.53236
1246 | 7 | 53 | 14 | 3 | 22 | 110.862 | 0.247841 | 0.09474316 | 746.0534 | 0 | 0 | 0 |  | Fe_Cr_Ni_Co_Mo | Fe7Cr53Ni14Co3Mo22 | 0.03764809 | -3.759616 | 6.79798 | 27.8689
1247 | 19 | 21 | 3 | 6 | 51 | 115.5883 | 0.2613951 | 0.1078167 | 1012.867 | 0 | 0 | 0 |  | Fe_Cr_Ni_Co_Mo | Fe19Cr21Ni3Co6Mo51 | 0.04486518 | -2.4444 | 6.68 | 31.6487
1248 | 17 | 27 | 5 | 7 | 44 | 113.9596 | 0.2597817 | 0.1087075 | 998.2901 | 0 | 0 | 0 |  | Fe_Cr_Ni_Co_Mo | Fe17Cr27Ni5Co7Mo44 | 0.04459418 | -2.81 | 6.75 | 31.67002
1249 | 16 | 32 | 7 | 8 | 38 | 112.1821 | 0.2587024 | 0.1086945 | 971.8579 | 0 | 0 | 0 |  | Fe_Cr_Ni_Co_Mo | Fe16Cr32Ni7Co8Mo38 | 0.04364157 | -3.158122 | 6.831683 | 31.05725
1250 | 14 | 36 | 10 | 8 | 32 | 110.568 | 0.2577025 | 0.1068131 | 923.3868 | 0 | 0 | 0 |  | Fe_Cr_Ni_Co_Mo | Fe14Cr36Ni10Co8Mo32 | 0.04213855 | -3.5936 | 6.92 | 30.05395
1251 | 11 | 40 | 14 | 9 | 26 | 108.5647 | 0.2571951 | 0.1038961 | 860.6302 | 0 | 0 | 0 |  | Fe_Cr_Ni_Co_Mo | Fe11Cr40Ni14Co9Mo26 | 0.03971512 | -4.1988 | 7.05 | 28.38644
1252 | 9 | 44 | 18 | 8 | 21 | 107.025 | 0.2561723 | 0.09943065 | 785.4806 | 0 | 0 | 0 |  | Fe_Cr_Ni_Co_Mo | Fe9Cr44Ni18Co8Mo21 | 0.03700611 | -4.6432 | 7.14 | 26.63381
1253 | 7 | 46 | 23 | 7 | 16 | 104.9767 | 0.2564115 | 0.09493472 | 710.0909 | 0 | 0 | 0 |  | Fe_Cr_Ni_Co_Mo | Fe7Cr46Ni23Co7Mo16 | 0.03357729 | -5.202326 | 7.282828 | 24.35747
1254 | 29 | 12 | 3 | 4 | 52 | 113.504 | 0.2662147 | 0.1120246 | 1063.786 | 0 | 0 | 0 |  | Fe_Cr_Ni_Co_Mo | Fe29Cr12Ni3Co4Mo52 | 0.04551794 | -2.492 | 6.82 | 30.79789
1255 | 27 | 16 | 4 | 8 | 46 | 111.5018 | 0.266111 | 0.1140029 | 1063.942 | 0 | 0 | 0 |  | Fe_Cr_Ni_Co_Mo | Fe27Cr16Ni4Co8Mo46 | 0.04525283 | -2.915793 | 6.930693 | 30.69307
1256 | 24 | 21 | 6 | 10 | 39 | 109.7269 | 0.2651831 | 0.1132266 | 1025.279 | 0 | 0 | 0 |  | Fe_Cr_Ni_Co_Mo | Fe24Cr21Ni6Co10Mo39 | 0.04429799 | -3.2856 | 7.02 | 30.27524
1257 | 21 | 25 | 9 | 12 | 34 | 108.0453 | 0.2648896 | 0.112503 | 991.9187 | 0 | 0 | 0 |  | Fe_Cr_Ni_Co_Mo | Fe21Cr25Ni9Co12Mo34 | 0.04291168 | -3.74081 | 7.128713 | 29.41611
1258 | 17 | 28 | 13 | 13 | 29 | 106.4613 | 0.2648453 | 0.1102743 | 941.5907 | 0 | 0 | 0 |  | Fe_Cr_Ni_Co_Mo | Fe17Cr28Ni13Co13Mo29 | 0.04120875 | -4.2612 | 7.25 | 28.32243
1259 | 14 | 31 | 17 | 14 | 24 | 104.5691 | 0.2650386 | 0.1068696 | 875.3995 | 0 | 0 | 0 |  | Fe_Cr_Ni_Co_Mo | Fe14Cr31Ni17Co14Mo24 | 0.03884952 | -4.6956 | 7.38 | 26.80746
1260 | 11 | 34 | 23 | 13 | 19 | 102.5382 | 0.2653822 | 0.1019076 | 792.0197 | 0 | 0 | 0 |  | Fe_Cr_Ni_Co_Mo | Fe11Cr34Ni23Co13Mo19 | 0.03579745 | -5.1908 | 7.53 | 24.88855
1261 | 8 | 36 | 29 | 12 | 15 | 100.6806 | 0.2661767 | 0.09631057 | 709.2028 | 0 | 0 | 0 |  | Fe_Cr_Ni_Co_Mo | Fe8Cr36Ni29Co12Mo15 | 0.03266535 | -5.6276 | 7.68 | 22.95103
1262 | 6 | 37 | 36 | 9 | 12 | 98.99346 | 0.2673947 | 0.09121596 | 638.7404 | 0 | 0 | 0 |  | Fe_Cr_Ni_Co_Mo | Fe6Cr37Ni36Co9Mo12 | 0.02983064 | -6.0288 | 7.83 | 21.2132
1263 | 38 | 10 | 3 | 6 | 43 | 108.6109 | 0.2700056 | 0.116458 | 1073.874 | 0 | 0 | 0 |  | Fe_Cr_Ni_Co_Mo | Fe38Cr10Ni3Co6Mo43 | 0.04565879 | -2.6988 | 7.06 | 30.1083
1264 | 34 | 13 | 4 | 10 | 38 | 107.1732 | 0.269987 | 0.1155611 | 1041.204 | 0 | 0 | 0 |  | Fe_Cr_Ni_Co_Mo | Fe34Cr13Ni4Co10Mo38 | 0.0446809 | -3.055198 | 7.151515 | 29.56405
1265 | 29 | 16 | 7 | 14 | 33 | 105.3629 | 0.2704908 | 0.1144713 | 1003.358 | 0 | 0 | 0 |  | Fe_Cr_Ni_Co_Mo | Fe29Cr16Ni7Co14Mo33 | 0.04316659 | -3.590246 | 7.292929 | 28.58175
1266 | 25 | 19 | 10 | 17 | 29 | 103.8183 | 0.2707824 | 0.1128706 | 962.546 | 0 | 0 | 0 |  | Fe_Cr_Ni_Co_Mo | Fe25Cr19Ni10Co17Mo29 | 0.04147819 | -3.9868 | 7.41 | 27.5456
1267 | 20 | 21 | 15 | 19 | 25 | 102.0706 | 0.2718275 | 0.1106345 | 914.2702 | 0 | 0 | 0 |  | Fe_Cr_Ni_Co_Mo | Fe20Cr21Ni15Co19Mo25 | 0.03953402 | -4.4804 | 7.57 | 26.25471
1268 | 16 | 24 | 20 | 19 | 21 | 100.5912 | 0.2719988 | 0.1067092 | 847.4068 | 0 | 0 | 0 |  | Fe_Cr_Ni_Co_Mo | Fe16Cr24Ni20Co19Mo21 | 0.03721119 | -4.8476 | 7.69 | 24.90361
1269 | 12 | 26 | 26 | 18 | 17 | 98.88265 | 0.2727942 | 0.1009681 | 762.3747 | 0 | 0 | 0 |  | Fe_Cr_Ni_Co_Mo | Fe12Cr26Ni26Co18Mo17 | 0.03450598 | -5.219059 | 7.838384 | 23.28014
1270 | 9 | 28 | 34 | 17 | 13 | 96.53869 | 0.2745717 | 0.09471808 | 670.8227 | 0 | 0 | 0 |  | Fe_Cr_Ni_Co_Mo | Fe9Cr28Ni34Co17Mo13 | 0.0307396 | -5.496716 | 8.029703 | 21.0139
1271 | 6 | 28 | 43 | 12 | 11 | 95.13603 | 0.2763341 | 0.09153298 | 625.1962 | 1 | 0 | 0 |  | Fe_Cr_Ni_Co_Mo | Fe6Cr28Ni43Co12Mo11 | 0.02879661 | -5.8524 | 8.2 | 19.81187
1272 | 45 | 8 | 3 | 9 | 35 | 103.9762 | 0.273996 | 0.1168464 | 1030.087 | 0 | 0 | 0 |  | Fe_Cr_Ni_Co_Mo | Fe45Cr8Ni3Co9Mo35 | 0.04437725 | -2.7804 | 7.29 | 28.67124
1273 | 39 | 10 | 5 | 14 | 31 | 102.5697 | 0.2747446 | 0.1150435 | 989.3907 | 0 | 0 | 0 |  | Fe_Cr_Ni_Co_Mo | Fe39Cr10Ni5Co14Mo31 | 0.04293321 | -3.227834 | 7.414141 | 27.72355
1274 | 33 | 12 | 8 | 19 | 27 | 100.8678 | 0.2758703 | 0.1128482 | 941.9643 | 0 | 0 | 0 |  | Fe_Cr_Ni_Co_Mo | Fe33Cr12Ni8Co19Mo27 | 0.04105608 | -3.670646 | 7.565657 | 26.487
1275 | 28 | 14 | 12 | 22 | 24 | 99.47132 | 0.2767802 | 0.1109082 | 901.9734 | 0 | 0 | 0 |  | Fe_Cr_Ni_Co_Mo | Fe28Cr14Ni12Co22Mo24 | 0.03927075 | -4.0352 | 7.7 | 25.35823
1276 | 23 | 16 | 17 | 24 | 20 | 97.6214 | 0.2780336 | 0.1066632 | 830.601 | 0 | 0 | 0 |  | Fe_Cr_Ni_Co_Mo | Fe23Cr16Ni17Co24Mo20 | 0.03675222 | -4.3368 | 7.86 | 23.80651
1277 | 18 | 18 | 22 | 25 | 17 | 96.30136 | 0.278838 | 0.10258 | 768.7636 | 0 | 0 | 0 |  | Fe_Cr_Ni_Co_Mo | Fe18Cr18Ni22Co25Mo17 | 0.03447886 | -4.5972 | 7.99 | 22.48088
1278 | 13 | 20 | 30 | 24 | 13 | 94.23488 | 0.280439 | 0.09510397 | 666.8407 | 0 | 0 | 0 |  | Fe_Cr_Ni_Co_Mo | Fe13Cr20Ni30Co24Mo13 | 0.03091452 | -4.84 | 8.18 | 20.4098
1279 | 9 | 20 | 38 | 22 | 11 | 92.68076 | 0.2826353 | 0.09148369 | 616.2339 | 1 | 0 | 0 |  | Fe_Cr_Ni_Co_Mo | Fe9Cr20Ni38Co22Mo11 | 0.02878793 | -4.9904 | 8.36 | 19.06935
1280 | 6 | 20 | 50 | 16 | 8 | 90.3264 | 0.2856832 | 0.08439952 | 526.3405 | 1 | 1 | 1 | 526.3405 | Fe_Cr_Ni_Co_Mo | Fe6Cr20Ni50Co16Mo8 | 0.02508002 | -5.0528 | 8.6 | 16.90089
1281 | 50 | 7 | 3 | 14 | 25 | 98.46705 | 0.2785708 | 0.1107374 | 894.6927 | 0 | 0 | 0 |  | Fe_Cr_Ni_Co_Mo | Fe50Cr7Ni3Co14Mo25 | 0.04073521 | -2.719722 | 7.555556 | 25.92558
1282 | 42 | 8 | 6 | 21 | 23 | 97.33037 | 0.2800959 | 0.1096964 | 872.1115 | 0 | 0 | 0 |  | Fe_Cr_Ni_Co_Mo | Fe42Cr8Ni6Co21Mo23 | 0.03917698 | -3.2172 | 7.71 | 24.82962
1283 | 36 | 9 | 9 | 26 | 20 | 95.77509 | 0.2817205 | 0.1064222 | 818.2824 | 0 | 0 | 0 |  | Fe_Cr_Ni_Co_Mo | Fe36Cr9Ni9Co26Mo20 | 0.03710126 | -3.4844 | 7.86 | 23.46998
1284 | 29 | 11 | 13 | 28 | 18 | 95.18634 | 0.2820128 | 0.1036211 | 778.7366 | 0 | 0 | 0 |  | Fe_Cr_Ni_Co_Mo | Fe29Cr11Ni13Co28Mo18 | 0.03562969 | -3.803694 | 7.959596 | 22.64429
1285 | 24 | 12 | 18 | 30 | 16 | 93.96046 | 0.2834259 | 0.1010022 | 737.9542 | 0 | 0 | 0 |  | Fe_Cr_Ni_Co_Mo | Fe24Cr12Ni18Co30Mo16 | 0.03379978 | -4.0032 | 8.1 | 21.4886
1286 | 18 | 14 | 25 | 31 | 13 | 92.37271 | 0.2848419 | 0.09550979 | 662.6982 | 0 | 0 | 0 |  | Fe_Cr_Ni_Co_Mo | Fe18Cr14Ni25Co31Mo13 | 0.03084461 | -4.17763 | 8.267327 | 19.78663
1287 | 13 | 15 | 32 | 30 | 10 | 90.6558 | 0.286678 | 0.08816795 | 572.0486 | 1 | 0 | 0 |  | Fe_Cr_Ni_Co_Mo | Fe13Cr15Ni32Co30Mo10 | 0.02765194 | -4.2308 | 8.44 | 17.95856
1288 | 8 | 15 | 42 | 26 | 8 | 89.0498 | 0.289136 | 0.08281828 | 508.1753 | 1 | 1 | 1 | 508.1753 | Fe_Cr_Ni_Co_Mo | Fe8Cr15Ni42Co26Mo8 | 0.02514963 | -4.281196 | 8.646465 | 16.45194
1289 | 5 | 15 | 55 | 19 | 6 | 87.14491 | 0.2919868 | 0.07589264 | 431.4871 | 1 | 1 | 1 | 431.4871 | Fe_Cr_Ni_Co_Mo | Fe5Cr15Ni55Co19Mo6 | 0.0220092 | -4.23 | 8.87 | 14.65435
1290 | 52 | 7 | 3 | 21 | 17 | 93.73254 | 0.2827015 | 0.1000897 | 725.7244 | 0 | 0 | 0 |  | Fe_Cr_Ni_Co_Mo | Fe52Cr7Ni3Co21Mo17 | 0.03538229 | -2.5652 | 7.79 | 22.39174
1291 | 43 | 7 | 6 | 28 | 16 | 92.95094 | 0.2845248 | 0.09922016 | 711.9636 | 0 | 0 | 0 |  | Fe_Cr_Ni_Co_Mo | Fe43Cr7Ni6Co28Mo16 | 0.03428083 | -2.9548 | 7.94 | 21.58032
1292 | 36 | 7 | 9 | 33 | 15 | 92.17713 | 0.286138 | 0.09803346 | 694.1357 | 0 | 0 | 0 |  | Fe_Cr_Ni_Co_Mo | Fe36Cr7Ni9Co33Mo15 | 0.03321094 | -3.1812 | 8.07 | 20.80264
1293 | 30 | 8 | 14 | 36 | 13 | 90.94192 | 0.2877123 | 0.09440503 | 644.529 | 0 | 0 | 0 |  | Fe_Cr_Ni_Co_Mo | Fe30Cr8Ni14Co36Mo13 | 0.03106356 | -3.329085 | 8.217822 | 19.48408
1294 | 24 | 9 | 19 | 38 | 11 | 89.7963 | 0.2891499 | 0.0897831 | 587.1137 | 1 | 0 | 0 |  | Fe_Cr_Ni_Co_Mo | Fe24Cr9Ni19Co38Mo11 | 0.02883346 | -3.405941 | 8.356436 | 18.16663
1295 | 18 | 10 | 25 | 38 | 9 | 88.67313 | 0.2905601 | 0.08423061 | 523.1505 | 1 | 0 | 0 |  | Fe_Cr_Ni_Co_Mo | Fe18Cr10Ni25Co38Mo9 | 0.02645113 | -3.4572 | 8.5 | 16.80803
1296 | 12 | 11 | 33 | 37 | 7 | 87.35626 | 0.2923357 | 0.07771126 | 452.0718 | 1 | 0 | 0 |  | Fe_Cr_Ni_Co_Mo | Fe12Cr11Ni33Co37Mo7 | 0.02356927 | -3.4468 | 8.67 | 15.19836
1297 | 7 | 12 | 44 | 32 | 5 | 85.91056 | 0.2942776 | 0.06965179 | 371.2129 | 1 | 1 | 1 | 371.2129 | Fe_Cr_Ni_Co_Mo | Fe7Cr12Ni44Co32Mo5 | 0.02017685 | -3.4264 | 8.86 | 13.40298
1298 | 4 | 12 | 57 | 23 | 4 | 84.71105 | 0.2963946 | 0.06508005 | 326.9917 | 1 | 1 | 1 | 326.9917 | Fe_Cr_Ni_Co_Mo | Fe4Cr12Ni57Co23Mo4 | 0.01820523 | -3.4304 | 9.05 | 12.30285
1299 | 42 | 5 | 6 | 37 | 10 | 88.62742 | 0.2899105 | 0.08463499 | 528.5156 | 0 | 0 | 0 |  | Fe_Cr_Ni_Co_Mo | Fe42Cr5Ni6Co37Mo10 | 0.02816435 | -2.5312 | 8.19 | 17.66239
1300 | 35 | 5 | 9 | 41 | 10 | 88.43567 | 0.2909996 | 0.08535267 | 535.2165 | 0 | 0 | 0 |  | Fe_Cr_Ni_Co_Mo | Fe35Cr5Ni9Co41Mo10 | 0.02799663 | -2.702 | 8.29 | 17.45709
1301 | 28 | 6 | 13 | 44 | 9 | 87.90475 | 0.2919325 | 0.08271787 | 505.8642 | 0 | 0 | 0 |  | Fe_Cr_Ni_Co_Mo | Fe28Cr6Ni13Co44Mo9 | 0.02659029 | -2.8132 | 8.4 | 16.6358
1302 | 22 | 7 | 18 | 45 | 8 | 87.34158 | 0.2928317 | 0.07977336 | 473.9497 | 1 | 0 | 0 |  | Fe_Cr_Ni_Co_Mo | Fe22Cr7Ni18Co45Mo8 | 0.0251325 | -2.8952 | 8.51 | 15.80633
1303 | 16 | 8 | 25 | 45 | 6 | 86.04596 | 0.2945779 | 0.07215815 | 396.3348 | 1 | 0 | 0 |  | Fe_Cr_Ni_Co_Mo | Fe16Cr8Ni25Co45Mo6 | 0.02199258 | -2.832 | 8.67 | 14.06983
1304 | 11 | 9 | 32 | 43 | 5 | 85.39804 | 0.2955512 | 0.06808227 | 356.882 | 1 | 1 | 1 | 356.882 | Fe_Cr_Ni_Co_Mo | Fe11Cr9Ni32Co43Mo5 | 0.0201653 | -2.858 | 8.79 | 13.10878
1305 | 6 | 11 | 43 | 38 | 3 | 84.22206 | 0.2967493 | 0.05745777 | 263.5931 | 1 | 1 | 1 | 263.5931 | Fe_Cr_Ni_Co_Mo | Fe6Cr11Ni43Co38Mo3 | 0.0157704 | -2.863249 | 8.950495 | 11.05014
1306 | 32 | 3 | 9 | 50 | 6 | 85.17655 | 0.2957905 | 0.06987346 | 373.4229 | 0 | 0 | 0 |  | Fe_Cr_Ni_Co_Mo | Fe32Cr3Ni9Co50Mo6 | 0.02224205 | -2.1292 | 8.5 | 13.90539
1307 | 25 | 4 | 13 | 52 | 6 | 85.26822 | 0.296096 | 0.0705479 | 379.7909 | 0 | 0 | 0 |  | Fe_Cr_Ni_Co_Mo | Fe25Cr4Ni13Co52Mo6 | 0.02210341 | -2.2608 | 8.58 | 13.81702
1308 | 19 | 5 | 18 | 53 | 5 | 84.68004 | 0.2970522 | 0.06616286 | 339.1006 | 1 | 0 | 0 |  | Fe_Cr_Ni_Co_Mo | Fe19Cr5Ni18Co53Mo5 | 0.02023568 | -2.2484 | 8.69 | 12.8
1309 | 13 | 6 | 23 | 53 | 4 | 84.12442 | 0.2979423 | 0.06138719 | 297.1419 | 1 | 0 | 0 |  | Fe_Cr_Ni_Co_Mo | Fe13Cr6Ni23Co53Mo4 | 0.01824015 | -2.208346 | 8.79798 | 11.75282
1310 | 8 | 8 | 30 | 50 | 4 | 84.42911 | 0.2974014 | 0.06228623 | 304.6389 | 1 | 1 | 1 | 304.6389 | Fe_Cr_Ni_Co_Mo | Fe8Cr8Ni30Co50Mo4 | 0.01808473 | -2.4512 | 8.86 | 11.8254
1311 | 12 | 3 | 33 | 5 | 47 | 107.5951 | 0.2775704 | 0.1290546 | 1261.162 | 0 | 0 | 0 |  | Fe_Cr_Ni_Co_Mo | Fe12Cr3Ni33Co5Mo47 | 0.04511074 | -5.9204 | 7.71 | 26.98351
1312 | 11 | 5 | 39 | 5 | 40 | 104.4119 | 0.2796631 | 0.1302345 | 1233.862 | 0 | 0 | 0 |  | Fe_Cr_Ni_Co_Mo | Fe11Cr5Ni39Co5Mo40 | 0.04446597 | -6.0932 | 7.93 | 26.65689
1313 | 10 | 7 | 44 | 4 | 34 | 101.8461 | 0.2812001 | 0.1293617 | 1184.718 | 0 | 0 | 0 |  | Fe_Cr_Ni_Co_Mo | Fe10Cr7Ni44Co4Mo34 | 0.04327933 | -6.158555 | 8.10101 | 26.06687
1314 | 9 | 11 | 49 | 4 | 27 | 98.83797 | 0.2822275 | 0.1245866 | 1076.596 | 1 | 0 | 0 |  | Fe_Cr_Ni_Co_Mo | Fe9Cr11Ni49Co4Mo27 | 0.04064849 | -6.1012 | 8.26 | 24.89659
1315 | 7 | 14 | 53 | 3 | 22 | 96.92208 | 0.2827251 | 0.1198325 | 987.4366 | 0 | 1 | 0 |  | Fe_Cr_Ni_Co_Mo | Fe7Cr14Ni53Co3Mo22 | 0.0381704 | -6.131211 | 8.373737 | 23.70232
1316 | 19 | 3 | 21 | 6 | 51 | 109.941 | 0.2745916 | 0.1236784 | 1210.4 | 0 | 0 | 0 |  | Fe_Cr_Ni_Co_Mo | Fe19Cr3Ni21Co6Mo51 | 0.04529072 | -4.9788 | 7.4 | 27.87472
1317 | 17 | 5 | 27 | 7 | 44 | 106.8648 | 0.2766039 | 0.126473 | 1209.839 | 0 | 0 | 0 |  | Fe_Cr_Ni_Co_Mo | Fe17Cr5Ni27Co7Mo44 | 0.04505397 | -5.4236 | 7.63 | 27.64977
1318 | 16 | 7 | 32 | 8 | 38 | 103.9941 | 0.2783966 | 0.1265013 | 1172.105 | 0 | 0 | 0 |  | Fe_Cr_Ni_Co_Mo | Fe16Cr7Ni32Co8Mo38 | 0.04410103 | -5.608862 | 7.821782 | 27.07771
1319 | 14 | 10 | 36 | 8 | 32 | 101.7647 | 0.2791659 | 0.1245592 | 1112.644 | 0 | 0 | 0 |  | Fe_Cr_Ni_Co_Mo | Fe14Cr10Ni36Co8Mo32 | 0.04257021 | -5.736 | 7.96 | 26.3674
1320 | 11 | 14 | 40 | 9 | 26 | 99.53175 | 0.279555 | 0.1199897 | 1019.931 | 0 | 0 | 0 |  | Fe_Cr_Ni_Co_Mo | Fe11Cr14Ni40Co9Mo26 | 0.04009458 | -5.8316 | 8.09 | 25.18313
1321 | 9 | 18 | 44 | 8 | 21 | 97.79181 | 0.2793477 | 0.1139344 | 918.47 | 0 | 0 | 0 |  | Fe_Cr_Ni_Co_Mo | Fe9Cr18Ni44Co8Mo21 | 0.03733978 | -5.9328 | 8.18 | 23.87467
1322 | 7 | 23 | 46 | 7 | 16 | 96.54592 | 0.2778772 | 0.1053 | 794.7655 | 1 | 0 | 0 |  | Fe_Cr_Ni_Co_Mo | Fe7Cr23Ni46Co7Mo16 | 0.03383396 | -6.056525 | 8.212121 | 22.28458
1323 | 29 | 3 | 12 | 4 | 52 | 110.701 | 0.2727613 | 0.1197153 | 1159.405 | 0 | 0 | 0 |  | Fe_Cr_Ni_Co_Mo | Fe29Cr3Ni12Co4Mo52 | 0.04572976 | -3.8492 | 7.18 | 28.89204
1324 | 27 | 4 | 16 | 8 | 46 | 107.7073 | 0.2750861 | 0.1225291 | 1164.387 | 0 | 0 | 0 |  | Fe_Cr_Ni_Co_Mo | Fe27Cr4Ni16Co8Mo46 | 0.04550348 | -4.407411 | 7.405941 | 28.43291
1325 | 24 | 6 | 21 | 10 | 39 | 104.8088 | 0.2769818 | 0.1236843 | 1142.871 | 0 | 0 | 0 |  | Fe_Cr_Ni_Co_Mo | Fe24Cr6Ni21Co10Mo39 | 0.04457967 | -4.8276 | 7.62 | 27.7523
1326 | 21 | 9 | 25 | 12 | 34 | 102.7343 | 0.2777869 | 0.1221475 | 1093.481 | 0 | 0 | 0 |  | Fe_Cr_Ni_Co_Mo | Fe21Cr9Ni25Co12Mo34 | 0.04318113 | -5.064602 | 7.762376 | 27.01465
1327 | 17 | 13 | 28 | 13 | 29 | 101.3293 | 0.2774488 | 0.1191791 | 1031.059 | 0 | 0 | 0 |  | Fe_Cr_Ni_Co_Mo | Fe17Cr13Ni28Co13Mo29 | 0.04144145 | -5.2692 | 7.85 | 26.26709
1328 | 14 | 17 | 31 | 14 | 24 | 99.67393 | 0.2772171 | 0.1143653 | 945.1329 | 0 | 0 | 0 |  | Fe_Cr_Ni_Co_Mo | Fe14Cr17Ni31Co14Mo24 | 0.03904351 | -5.4012 | 7.94 | 25.10299
1329 | 11 | 23 | 34 | 13 | 19 | 98.60485 | 0.2753073 | 0.1064094 | 829.0859 | 0 | 0 | 0 |  | Fe_Cr_Ni_Co_Mo | Fe11Cr23Ni34Co13Mo19 | 0.03593064 | -5.5956 | 7.97 | 23.73942
1330 | 8 | 29 | 36 | 12 | 15 | 98.13053 | 0.2726881 | 0.0987817 | 727.4326 | 0 | 0 | 0 |  | Fe_Cr_Ni_Co_Mo | Fe8Cr29Ni36Co12Mo15 | 0.03273993 | -5.8096 | 7.96 | 22.32017
1331 | 6 | 36 | 37 | 9 | 12 | 98.62389 | 0.2683476 | 0.09158819 | 641.3879 | 0 | 0 | 0 |  | Fe_Cr_Ni_Co_Mo | Fe6Cr36Ni37Co9Mo12 | 0.02984007 | -6.0504 | 7.87 | 21.1367
1332 | 38 | 3 | 10 | 6 | 43 | 106.3628 | 0.2753625 | 0.1214032 | 1130.796 | 0 | 0 | 0 |  | Fe_Cr_Ni_Co_Mo | Fe38Cr3Ni10Co6Mo43 | 0.04579604 | -3.5808 | 7.34 | 28.85464
1333 | 34 | 4 | 13 | 10 | 38 | 104.1975 | 0.2771451 | 0.1220524 | 1113.66 | 0 | 0 | 0 |  | Fe_Cr_Ni_Co_Mo | Fe34Cr4Ni13Co10Mo38 | 0.04484581 | -4.010203 | 7.515152 | 28.04663
1334 | 29 | 7 | 16 | 14 | 33 | 102.3222 | 0.2778857 | 0.1204232 | 1066.154 | 0 | 0 | 0 |  | Fe_Cr_Ni_Co_Mo | Fe29Cr7Ni16Co14Mo33 | 0.04331753 | -4.339557 | 7.656566 | 27.18542
1335 | 25 | 10 | 19 | 17 | 29 | 100.7505 | 0.2783185 | 0.1178502 | 1011.095 | 0 | 0 | 0 |  | Fe_Cr_Ni_Co_Mo | Fe25Cr10Ni19Co17Mo29 | 0.04161573 | -4.5628 | 7.77 | 26.26785
1336 | 20 | 15 | 21 | 19 | 25 | 99.98773 | 0.2769941 | 0.1136977 | 942.3015 | 0 | 0 | 0 |  | Fe_Cr_Ni_Co_Mo | Fe20Cr15Ni21Co19Mo25 | 0.03961852 | -4.766 | 7.81 | 25.47057
1337 | 16 | 20 | 24 | 19 | 21 | 99.17702 | 0.2755448 | 0.108581 | 863.3363 | 0 | 0 | 0 |  | Fe_Cr_Ni_Co_Mo | Fe16Cr20Ni24Co19Mo21 | 0.03726232 | -4.9868 | 7.85 | 24.43338
1338 | 12 | 26 | 26 | 18 | 17 | 98.88265 | 0.2727942 | 0.101947 | 772.2642 | 0 | 0 | 0 |  | Fe_Cr_Ni_Co_Mo | Fe12Cr26Ni26Co18Mo17 | 0.03450598 | -5.219059 | 7.838384 | 23.28014
1339 | 9 | 34 | 28 | 17 | 13 | 98.72052 | 0.2689673 | 0.09266298 | 656.4443 | 0 | 0 | 0 |  | Fe_Cr_Ni_Co_Mo | Fe9Cr34Ni28Co17Mo13 | 0.03068109 | -5.421429 | 7.792079 | 21.53915
1340 | 6 | 43 | 28 | 12 | 11 | 100.7019 | 0.2619445 | 0.08660079 | 592.915 | 0 | 0 | 0 |  | Fe_Cr_Ni_Co_Mo | Fe6Cr43Ni28Co12Mo11 | 0.02866075 | -5.6424 | 7.6 | 20.95972
1341 | 45 | 3 | 8 | 9 | 35 | 102.3247 | 0.2780078 | 0.119762 | 1060.358 | 0 | 0 | 0 |  | Fe_Cr_Ni_Co_Mo | Fe45Cr3Ni8Co9Mo35 | 0.04445973 | -3.2884 | 7.49 | 27.89695
1342 | 39 | 5 | 10 | 14 | 31 | 100.8738 | 0.2788955 | 0.1182837 | 1022.592 | 0 | 0 | 0 |  | Fe_Cr_Ni_Co_Mo | Fe39Cr5Ni10Co14Mo31 | 0.0430115 | -3.635956 | 7.616162 | 26.97745
1343 | 33 | 8 | 12 | 19 | 27 | 99.48605 | 0.2792826 | 0.1153236 | 966.0414 | 0 | 0 | 0 |  | Fe_Cr_Ni_Co_Mo | Fe33Cr8Ni12Co19Mo27 | 0.04111422 | -3.908989 | 7.727273 | 25.92321
1344 | 28 | 12 | 14 | 22 | 24 | 98.77678 | 0.2785086 | 0.1118865 | 910.4756 | 0 | 0 | 0 |  | Fe_Cr_Ni_Co_Mo | Fe28Cr12Ni14Co22Mo24 | 0.03929769 | -4.1216 | 7.78 | 25.09502
1345 | 23 | 17 | 16 | 24 | 20 | 97.97515 | 0.277144 | 0.1062999 | 827.8246 | 0 | 0 | 0 |  | Fe_Cr_Ni_Co_Mo | Fe23Cr17Ni16Co24Mo20 | 0.03673999 | -4.31 | 7.82 | 23.92718
1346 | 18 | 22 | 18 | 25 | 17 | 97.73733 | 0.2751977 | 0.1010982 | 758.1091 | 0 | 0 | 0 |  | Fe_Cr_Ni_Co_Mo | Fe18Cr22Ni18Co25Mo17 | 0.03443363 | -4.538 | 7.83 | 22.92837
1347 | 13 | 30 | 20 | 24 | 13 | 97.89535 | 0.2710479 | 0.09228182 | 650.0171 | 0 | 0 | 0 |  | Fe_Cr_Ni_Co_Mo | Fe13Cr30Ni20Co24Mo13 | 0.03081566 | -4.808 | 7.78 | 21.38598
1348 | 9 | 38 | 20 | 22 | 11 | 99.34143 | 0.2654405 | 0.08629664 | 586.3953 | 0 | 0 | 0 |  | Fe_Cr_Ni_Co_Mo | Fe9Cr38Ni20Co22Mo11 | 0.02862299 | -5.0048 | 7.64 | 20.66398
1349 | 6 | 50 | 20 | 16 | 8 | 101.6016 | 0.2562665 | 0.07598213 | 480.9019 | 0 | 0 | 0 |  | Fe_Cr_Ni_Co_Mo | Fe6Cr50Ni20Co16Mo8 | 0.0248474 | -5.0768 | 7.4 | 19.03786
1350 | 50 | 3 | 7 | 14 | 25 | 97.0835 | 0.2820177 | 0.1129218 | 914.6713 | 0 | 0 | 0 |  | Fe_Cr_Ni_Co_Mo | Fe50Cr3Ni7Co14Mo25 | 0.04078742 | -2.995613 | 7.717172 | 25.40399
1351 | 42 | 6 | 8 | 21 | 23 | 96.63712 | 0.2818296 | 0.110528 | 878.8299 | 0 | 0 | 0 |  | Fe_Cr_Ni_Co_Mo | Fe42Cr6Ni8Co21Mo23 | 0.03920207 | -3.3124 | 7.79 | 24.57214
1352 | 36 | 9 | 9 | 26 | 20 | 95.77509 | 0.2817205 | 0.1064222 | 818.2824 | 0 | 0 | 0 |  | Fe_Cr_Ni_Co_Mo | Fe36Cr9Ni9Co26Mo20 | 0.03710126 | -3.4844 | 7.86 | 23.46998
1353 | 29 | 13 | 11 | 28 | 18 | 95.90411 | 0.2801981 | 0.1032654 | 777.6843 | 0 | 0 | 0 |  | Fe_Cr_Ni_Co_Mo | Fe29Cr13Ni11Co28Mo18 | 0.03560671 | -3.768595 | 7.878788 | 22.8881
1354 | 24 | 18 | 12 | 30 | 16 | 96.11654 | 0.2779444 | 0.09901925 | 725.2282 | 0 | 0 | 0 |  | Fe_Cr_Ni_Co_Mo | Fe24Cr18Ni12Co30Mo16 | 0.03373516 | -3.9648 | 7.86 | 22.18107
1355 | 18 | 25 | 14 | 31 | 13 | 96.3496 | 0.2746417 | 0.09204505 | 642.1406 | 0 | 0 | 0 |  | Fe_Cr_Ni_Co_Mo | Fe18Cr25Ni14Co31Mo13 | 0.03073819 | -4.242329 | 7.831683 | 20.941
1356 | 13 | 32 | 15 | 30 | 10 | 96.95541 | 0.2703777 | 0.08408138 | 553.882 | 0 | 0 | 0 |  | Fe_Cr_Ni_Co_Mo | Fe13Cr32Ni15Co30Mo10 | 0.02750368 | -4.4824 | 7.76 | 19.58852
1357 | 8 | 42 | 15 | 26 | 8 | 99.27112 | 0.2625194 | 0.0771049 | 486.5046 | 0 | 0 | 0 |  | Fe_Cr_Ni_Co_Mo | Fe8Cr42Ni15Co26Mo8 | 0.02493226 | -4.721967 | 7.555556 | 18.76723
1358 | 5 | 55 | 15 | 19 | 6 | 102.3162 | 0.2521672 | 0.06805677 | 403.0927 | 0 | 0 | 0 |  | Fe_Cr_Ni_Co_Mo | Fe5Cr55Ni15Co19Mo6 | 0.02173495 | -4.694 | 7.27 | 17.39971
1359 | 52 | 3 | 7 | 21 | 17 | 92.31788 | 0.2863078 | 0.1013334 | 733.4917 | 0 | 0 | 0 |  | Fe_Cr_Ni_Co_Mo | Fe52Cr3Ni7Co21Mo17 | 0.03542167 | -2.7044 | 7.95 | 21.94789
1360 | 43 | 6 | 7 | 28 | 16 | 92.5946 | 0.2854335 | 0.09951757 | 713.7113 | 0 | 0 | 0 |  | Fe_Cr_Ni_Co_Mo | Fe43Cr6Ni7Co28Mo16 | 0.03429077 | -2.972 | 7.98 | 21.46509
1361 | 36 | 9 | 7 | 33 | 15 | 92.8947 | 0.2843061 | 0.09746263 | 691.0413 | 0 | 0 | 0 |  | Fe_Cr_Ni_Co_Mo | Fe36Cr9Ni7Co33Mo15 | 0.0331911 | -3.174 | 7.99 | 21.03782
1362 | 30 | 14 | 8 | 36 | 13 | 93.09807 | 0.2821785 | 0.09258038 | 634.9235 | 0 | 0 | 0 |  | Fe_Cr_Ni_Co_Mo | Fe30Cr14Ni8Co36Mo13 | 0.03100802 | -3.383198 | 7.980198 | 20.16061
1363 | 24 | 19 | 9 | 38 | 11 | 93.42946 | 0.2797769 | 0.08732883 | 577.2571 | 0 | 0 | 0 |  | Fe_Cr_Ni_Co_Mo | Fe24Cr19Ni9Co38Mo11 | 0.02874639 | -3.605921 | 7.960396 | 19.25634
1364 | 18 | 25 | 10 | 38 | 9 | 94.23711 | 0.2761283 | 0.08147514 | 516.9782 | 0 | 0 | 0 |  | Fe_Cr_Ni_Co_Mo | Fe18Cr25Ni10Co38Mo9 | 0.02632797 | -3.8832 | 7.9 | 18.37689
1365 | 12 | 33 | 11 | 37 | 7 | 95.61299 | 0.2707885 | 0.07462137 | 450.7567 | 0 | 0 | 0 |  | Fe_Cr_Ni_Co_Mo | Fe12Cr33Ni11Co37Mo7 | 0.02340376 | -4.2124 | 7.79 | 17.33522
1366 | 7 | 44 | 12 | 32 | 5 | 98.06545 | 0.2623298 | 0.06642438 | 377.3369 | 0 | 0 | 0 |  | Fe_Cr_Ni_Co_Mo | Fe7Cr44Ni12Co32Mo5 | 0.01996559 | -4.5272 | 7.58 | 16.09348
1367 | 4 | 57 | 12 | 23 | 4 | 101.9323 | 0.2509203 | 0.06023761 | 328.6636 | 0 | 0 | 0 |  | Fe_Cr_Ni_Co_Mo | Fe4Cr57Ni12Co23Mo4 | 0.01793987 | -4.5104 | 7.25 | 15.36099
1368 | 42 | 6 | 5 | 37 | 10 | 88.99263 | 0.2889629 | 0.08448155 | 528.6617 | 0 | 0 | 0 |  | Fe_Cr_Ni_Co_Mo | Fe42Cr6Ni5Co37Mo10 | 0.02815686 | -2.5456 | 8.15 | 17.77189
1369 | 35 | 9 | 5 | 41 | 10 | 89.90076 | 0.2872054 | 0.08470421 | 535.0358 | 0 | 0 | 0 |  | Fe_Cr_Ni_Co_Mo | Fe35Cr9Ni5Co41Mo10 | 0.02796495 | -2.7964 | 8.13 | 17.91396
1370 | 28 | 13 | 6 | 44 | 9 | 90.48727 | 0.2852331 | 0.0817585 | 506.8461 | 0 | 0 | 0 |  | Fe_Cr_Ni_Co_Mo | Fe28Cr13Ni6Co44Mo9 | 0.02653529 | -3.0512 | 8.12 | 17.44104
1371 | 22 | 18 | 7 | 45 | 8 | 91.42841 | 0.2822052 | 0.07850999 | 477.1313 | 0 | 0 | 0 |  | Fe_Cr_Ni_Co_Mo | Fe22Cr18Ni7Co45Mo8 | 0.02504778 | -3.344 | 8.07 | 17.05169
1372 | 16 | 25 | 8 | 45 | 6 | 92.43523 | 0.277864 | 0.07120865 | 408.432 | 0 | 0 | 0 |  | Fe_Cr_Ni_Co_Mo | Fe16Cr25Ni8Co45Mo6 | 0.02187345 | -3.6616 | 7.99 | 15.90723
1373 | 11 | 32 | 9 | 43 | 5 | 94.10385 | 0.2727051 | 0.06719656 | 375.0835 | 0 | 0 | 0 |  | Fe_Cr_Ni_Co_Mo | Fe11Cr32Ni9Co43Mo5 | 0.02001087 | -4.0172 | 7.87 | 15.45962
1374 | 6 | 43 | 11 | 38 | 3 | 96.36256 | 0.264648 | 0.05799892 | 297.7516 | 0 | 0 | 0 |  | Fe_Cr_Ni_Co_Mo | Fe6Cr43Ni11Co38Mo3 | 0.0155898 | -4.431722 | 7.683168 | 13.86987
1375 | 32 | 9 | 3 | 50 | 6 | 87.41293 | 0.289933 | 0.06992499 | 380.9825 | 0 | 0 | 0 |  | Fe_Cr_Ni_Co_Mo | Fe32Cr9Ni3Co50Mo6 | 0.02220487 | -2.4316 | 8.26 | 14.62874
1376 | 25 | 13 | 4 | 52 | 6 | 88.63345 | 0.2872948 | 0.07055402 | 390.7483 | 0 | 0 | 0 |  | Fe_Cr_Ni_Co_Mo | Fe25Cr13Ni4Co52Mo6 | 0.02204329 | -2.7684 | 8.22 | 14.91945
1377 | 19 | 18 | 5 | 53 | 5 | 89.5756 | 0.2842175 | 0.06666078 | 358.3135 | 0 | 0 | 0 |  | Fe_Cr_Ni_Co_Mo | Fe19Cr18Ni5Co53Mo5 | 0.02015084 | -3.07 | 8.17 | 14.38749
1378 | 13 | 23 | 6 | 53 | 4 | 90.63635 | 0.2808284 | 0.06260354 | 325.3674 | 0 | 0 | 0 |  | Fe_Cr_Ni_Co_Mo | Fe13Cr23Ni6Co53Mo4 | 0.0181301 | -3.394756 | 8.111111 | 13.84023
1379 | 8 | 30 | 8 | 50 | 4 | 92.79838 | 0.2754034 | 0.06308558 | 334.8299 | 0 | 0 | 0 |  | Fe_Cr_Ni_Co_Mo | Fe8Cr30Ni8Co50Mo4 | 0.01793879 | -3.8944 | 7.98 | 14.31642
1380 | 12 | 33 | 5 | 3 | 47 | 117.1166 | 0.2551144 | 0.1033772 | 946.9945 | 0 | 0 | 0 |  | Fe_Cr_Ni_Co_Mo | Fe12Cr33Ni5Co3Mo47 | 0.04451634 | -2.2324 | 6.53 | 32.7492
1381 | 11 | 39 | 5 | 5 | 40 | 115.5784 | 0.2529573 | 0.1030975 | 918.0994 | 0 | 0 | 0 |  | Fe_Cr_Ni_Co_Mo | Fe11Cr39Ni5Co5Mo40 | 0.0438001 | -2.4076 | 6.57 | 32.30774
1382 | 10 | 44 | 4 | 7 | 34 | 114.5053 | 0.2505675 | 0.1005631 | 865.2762 | 0 | 0 | 0 |  | Fe_Cr_Ni_Co_Mo | Fe10Cr44Ni4Co7Mo34 | 0.04253624 | -2.398123 | 6.575758 | 31.52098
1383 | 9 | 49 | 4 | 11 | 27 | 112.2397 | 0.2492626 | 0.09762473 | 800.3634 | 0 | 0 | 0 |  | Fe_Cr_Ni_Co_Mo | Fe9Cr49Ni4Co11Mo27 | 0.0399071 | -2.7468 | 6.67 | 29.53236
1384 | 7 | 53 | 3 | 14 | 22 | 111.2422 | 0.2471182 | 0.09247325 | 722.4434 | 0 | 0 | 0 |  | Fe_Cr_Ni_Co_Mo | Fe7Cr53Ni3Co14Mo22 | 0.03740191 | -2.816855 | 6.686869 | 27.8689
1385 | 19 | 21 | 6 | 3 | 51 | 115.4972 | 0.26156 | 0.1085164 | 1021.561 | 0 | 0 | 0 |  | Fe_Cr_Ni_Co_Mo | Fe19Cr21Ni6Co3Mo51 | 0.04498214 | -2.6652 | 6.71 | 31.6487
1386 | 17 | 27 | 7 | 5 | 44 | 113.8971 | 0.2598962 | 0.1091619 | 1003.779 | 0 | 0 | 0 |  | Fe_Cr_Ni_Co_Mo | Fe17Cr27Ni7Co5Mo44 | 0.04466313 | -2.9588 | 6.77 | 31.67002
1387 | 16 | 32 | 8 | 7 | 38 | 112.1503 | 0.2587612 | 0.1089139 | 974.4277 | 0 | 0 | 0 |  | Fe_Cr_Ni_Co_Mo | Fe16Cr32Ni8Co7Mo38 | 0.04367187 | -3.23184 | 6.841584 | 31.05725
1388 | 14 | 36 | 8 | 10 | 32 | 110.6337 | 0.2575792 | 0.1063882 | 918.5939 | 0 | 0 | 0 |  | Fe_Cr_Ni_Co_Mo | Fe14Cr36Ni8Co10Mo32 | 0.04208377 | -3.4448 | 6.9 | 30.05395
1389 | 11 | 40 | 9 | 14 | 26 | 108.7335 | 0.2568745 | 0.1028827 | 849.7178 | 0 | 0 | 0 |  | Fe_Cr_Ni_Co_Mo | Fe11Cr40Ni9Co14Mo26 | 0.0395948 | -3.8328 | 7 | 28.38644
1390 | 9 | 44 | 8 | 18 | 21 | 107.3704 | 0.2555092 | 0.09749095 | 765.5627 | 0 | 0 | 0 |  | Fe_Cr_Ni_Co_Mo | Fe9Cr44Ni8Co18Mo21 | 0.03679408 | -3.9112 | 7.04 | 26.63381
1391 | 7 | 46 | 7 | 23 | 16 | 105.5479 | 0.2553015 | 0.09059721 | 667.4616 | 0 | 0 | 0 |  | Fe_Cr_Ni_Co_Mo | Fe7Cr46Ni7Co23Mo16 | 0.03328168 | -4.046526 | 7.121212 | 24.35747
1392 | 29 | 12 | 4 | 3 | 52 | 113.4738 | 0.2662696 | 0.1122401 | 1066.467 | 0 | 0 | 0 |  | Fe_Cr_Ni_Co_Mo | Fe29Cr12Ni4Co3Mo52 | 0.04555666 | -2.5596 | 6.83 | 30.79789
1393 | 27 | 16 | 8 | 4 | 46 | 111.3787 | 0.2663371 | 0.1148335 | 1074.022 | 0 | 0 | 0 |  | Fe_Cr_Ni_Co_Mo | Fe27Cr16Ni8Co4Mo46 | 0.04538984 | -3.177728 | 6.970297 | 30.69307
1394 | 24 | 21 | 10 | 6 | 39 | 109.5992 | 0.2654207 | 0.1140389 | 1034.79 | 0 | 0 | 0 |  | Fe_Cr_Ni_Co_Mo | Fe24Cr21Ni10Co6Mo39 | 0.04442099 | -3.5496 | 7.06 | 30.27524
1395 | 21 | 25 | 12 | 9 | 34 | 107.9482 | 0.2650721 | 0.1130951 | 998.6332 | 0 | 0 | 0 |  | Fe_Cr_Ni_Co_Mo | Fe21Cr25Ni12Co9Mo34 | 0.04299428 | -3.933732 | 7.158416 | 29.41611
1396 | 17 | 28 | 13 | 13 | 29 | 106.4613 | 0.2648453 | 0.1102743 | 941.5907 | 0 | 0 | 0 |  | Fe_Cr_Ni_Co_Mo | Fe17Cr28Ni13Co13Mo29 | 0.04120875 | -4.2612 | 7.25 | 28.32243
1397 | 14 | 31 | 14 | 17 | 24 | 104.6717 | 0.2648417 | 0.1063157 | 869.6159 | 0 | 0 | 0 |  | Fe_Cr_Ni_Co_Mo | Fe14Cr31Ni14Co17Mo24 | 0.03878176 | -4.5096 | 7.35 | 26.80746
1398 | 11 | 34 | 13 | 23 | 19 | 102.8882 | 0.264702 | 0.1001642 | 774.8031 | 0 | 0 | 0 |  | Fe_Cr_Ni_Co_Mo | Fe11Cr34Ni13Co23Mo19 | 0.03560005 | -4.5868 | 7.43 | 24.88855
1399 | 8 | 36 | 12 | 29 | 15 | 101.2874 | 0.2649847 | 0.09375742 | 685.4237 | 0 | 0 | 0 |  | Fe_Cr_Ni_Co_Mo | Fe8Cr36Ni12Co29Mo15 | 0.03236992 | -4.6348 | 7.51 | 22.95103
1400 | 6 | 37 | 9 | 36 | 12 | 99.97187 | 0.2654559 | 0.08751726 | 606.0934 | 0 | 0 | 0 |  | Fe_Cr_Ni_Co_Mo | Fe6Cr37Ni9Co36Mo12 | 0.02941335 | -4.506 | 7.56 | 21.2132
1401 | 38 | 10 | 6 | 3 | 43 | 108.5168 | 0.2701801 | 0.1170127 | 1080.439 | 0 | 0 | 0 |  | Fe_Cr_Ni_Co_Mo | Fe38Cr10Ni6Co3Mo43 | 0.04575496 | -2.8836 | 7.09 | 30.1083
1402 | 34 | 13 | 10 | 4 | 38 | 106.9792 | 0.2703501 | 0.1166488 | 1053.701 | 0 | 0 | 0 |  | Fe_Cr_Ni_Co_Mo | Fe34Cr13Ni10Co4Mo38 | 0.04485998 | -3.420059 | 7.212121 | 29.56405
1403 | 29 | 16 | 14 | 7 | 33 | 105.1313 | 0.2709289 | 0.115705 | 1017.029 | 0 | 0 | 0 |  | Fe_Cr_Ni_Co_Mo | Fe29Cr16Ni14Co7Mo33 | 0.04335704 | -3.998776 | 7.363636 | 28.58175
1404 | 25 | 19 | 17 | 10 | 29 | 103.5843 | 0.2712291 | 0.1140705 | 975.4007 | 0 | 0 | 0 |  | Fe_Cr_Ni_Co_Mo | Fe25Cr19Ni17Co10Mo29 | 0.04165109 | -4.3788 | 7.48 | 27.5456
1405 | 20 | 21 | 19 | 15 | 25 | 101.9342 | 0.2720902 | 0.1113011 | 921.1413 | 0 | 0 | 0 |  | Fe_Cr_Ni_Co_Mo | Fe20Cr21Ni19Co15Mo25 | 0.03962477 | -4.6932 | 7.61 | 26.25471
1406 | 16 | 24 | 19 | 20 | 21 | 100.626 | 0.2719312 | 0.1065472 | 845.807 | 0 | 0 | 0 |  | Fe_Cr_Ni_Co_Mo | Fe16Cr24Ni19Co20Mo21 | 0.03719064 | -4.7956 | 7.68 | 24.90361
1407 | 12 | 26 | 18 | 26 | 17 | 99.16888 | 0.2722321 | 0.1002846 | 756.0629 | 0 | 0 | 0 |  | Fe_Cr_Ni_Co_Mo | Fe12Cr26Ni18Co26Mo17 | 0.03435705 | -4.814203 | 7.757576 | 23.28014
1408 | 9 | 28 | 17 | 34 | 13 | 97.14786 | 0.2733603 | 0.09291909 | 655.3071 | 0 | 0 | 0 |  | Fe_Cr_Ni_Co_Mo | Fe9Cr28Ni17Co34Mo13 | 0.03047418 | -4.70346 | 7.861386 | 21.0139
1409 | 6 | 28 | 12 | 43 | 11 | 96.2697 | 0.2740667 | 0.08771377 | 593.357 | 0 | 0 | 0 |  | Fe_Cr_Ni_Co_Mo | Fe6Cr28Ni12Co43Mo11 | 0.02834219 | -4.4636 | 7.89 | 19.81187
1410 | 45 | 8 | 9 | 3 | 35 | 103.7816 | 0.2743646 | 0.1177786 | 1040.383 | 0 | 0 | 0 |  | Fe_Cr_Ni_Co_Mo | Fe45Cr8Ni9Co3Mo35 | 0.04453771 | -3.114 | 7.35 | 28.67124
1411 | 39 | 10 | 14 | 5 | 31 | 102.2695 | 0.2753176 | 0.1164056 | 1003.92 | 0 | 0 | 0 |  | Fe_Cr_Ni_Co_Mo | Fe39Cr10Ni14Co5Mo31 | 0.04316036 | -3.709009 | 7.505051 | 27.72355
1412 | 33 | 12 | 19 | 8 | 27 | 100.4935 | 0.2765915 | 0.1144568 | 958.421 | 0 | 0 | 0 |  | Fe_Cr_Ni_Co_Mo | Fe33Cr12Ni19Co8Mo27 | 0.04131202 | -4.222834 | 7.676768 | 26.487
1413 | 28 | 14 | 22 | 12 | 24 | 99.12876 | 0.2774451 | 0.1123629 | 916.3507 | 0 | 0 | 0 |  | Fe_Cr_Ni_Co_Mo | Fe28Cr14Ni22Co12Mo24 | 0.03948531 | -4.5072 | 7.8 | 25.35823
1414 | 23 | 16 | 24 | 17 | 20 | 97.37676 | 0.2785134 |  |  | 0 | 0 | 0 |  | Fe_Cr_Ni_Co_Mo | Fe23Cr16Ni24Co17Mo20 | 0.03688768 | -4.6476 | 7.93 | 23.80651
1415 | 18 | 18 | 25 | 22 | 17 | 96.19487 | 0.2790484 |  |  | 0 | 0 | 0 |  | Fe_Cr_Ni_Co_Mo | Fe18Cr18Ni25Co22Mo17 | 0.03453227 | -4.7244 | 8.02 | 22.48088
1416 | 13 | 20 | 24 | 30 | 13 | 94.45229 | 0.2800046 | 0.09479959 | 664.3147 | 0 | 0 | 0 |  | Fe_Cr_Ni_Co_Mo | Fe13Cr20Ni24Co30Mo13 | 0.03082176 | -4.6024 | 8.12 | 20.4098
1417 | 9 | 20 | 22 | 38 | 11 | 93.26732 | 0.2814558 | 0.08986139 | 603.422 | 0 | 0 | 0 |  | Fe_Cr_Ni_Co_Mo | Fe9Cr20Ni22Co38Mo11 | 0.02855866 | -4.408 | 8.2 | 19.06935
1418 | 6 | 20 | 16 | 50 | 8 | 91.59319 | 0.2831097 | 0.08032918 | 496.0523 | 0 | 0 | 0 |  | Fe_Cr_Ni_Co_Mo | Fe6Cr20Ni16Co50Mo8 | 0.02466548 | -3.9376 | 8.26 | 16.90089
1419 | 50 | 7 | 14 | 3 | 25 | 98.09116 | 0.2793028 | 0.1120956 | 907.9613 | 0 | 0 | 0 |  | Fe_Cr_Ni_Co_Mo | Fe50Cr7Ni14Co3Mo25 | 0.04096397 | -3.262932 | 7.666667 | 25.92558
1420 | 42 | 8 | 21 | 6 | 23 | 96.81588 | 0.2811027 | 0.1114466 | 888.6167 | 0 | 0 | 0 |  | Fe_Cr_Ni_Co_Mo | Fe42Cr8Ni21Co6Mo23 | 0.03947405 | -3.8892 | 7.86 | 24.82962
1421 | 36 | 9 | 26 | 9 | 20 | 95.18247 | 0.2828893 | 0.108294 | 835.051 | 0 | 0 | 0 |  | Fe_Cr_Ni_Co_Mo | Fe36Cr9Ni26Co9Mo20 | 0.03741315 | -4.1848 | 8.03 | 23.46998
1422 | 29 | 11 | 28 | 13 | 18 | 94.65251 | 0.2830694 | 0.1053746 | 794.0939 | 0 | 0 | 0 |  | Fe_Cr_Ni_Co_Mo | Fe29Cr11Ni28Co13Mo18 | 0.03589745 | -4.403632 | 8.111111 | 22.64429
1423 | 24 | 12 | 30 | 18 | 16 | 93.53239 | 0.2842781 | 0.1023539 | 749.3274 | 1 | 0 | 0 |  | Fe_Cr_Ni_Co_Mo | Fe24Cr12Ni30Co18Mo16 | 0.03399922 | -4.4448 | 8.22 | 21.4886
1424 | 18 | 14 | 31 | 25 | 13 | 92.15716 | 0.2852747 | 0.09615183 | 667.7861 | 1 | 0 | 0 |  | Fe_Cr_Ni_Co_Mo | Fe18Cr14Ni31Co25Mo13 | 0.03093321 | -4.379963 | 8.326733 | 19.78663
1425 | 13 | 15 | 30 | 32 | 10 | 90.72952 | 0.2865287 | 0.08796104 | 570.5184 | 1 | 0 | 0 |  | Fe_Cr_Ni_Co_Mo | Fe13Cr15Ni30Co32Mo10 | 0.02762566 | -4.1684 | 8.42 | 17.95856
1426 | 8 | 15 | 26 | 42 | 8 | 89.65255 | 0.2879078 | 0.08124747 | 497.1712 | 1 | 0 | 0 |  | Fe_Cr_Ni_Co_Mo | Fe8Cr15Ni26Co42Mo8 | 0.02495554 | -3.83063 | 8.484848 | 16.45194
1427 | 5 | 15 | 19 | 55 | 6 | 88.50359 | 0.2891977 | 0.07301663 | 412.8586 | 1 | 0 | 0 |  | Fe_Cr_Ni_Co_Mo | Fe5Cr15Ni19Co55Mo6 | 0.02163386 | -3.3372 | 8.51 | 14.65435
1428 | 52 | 7 | 21 | 3 | 17 | 93.10027 | 0.2839649 | 0.1018014 | 740.1541 | 0 | 0 | 0 |  | Fe_Cr_Ni_Co_Mo | Fe52Cr7Ni21Co3Mo17 | 0.03565495 | -3.3356 | 7.97 | 22.39174
1429 | 43 | 7 | 28 | 6 | 16 | 92.17123 | 0.2860858 | 0.1012231 | 728.2255 | 1 | 0 | 0 |  | Fe_Cr_Ni_Co_Mo | Fe43Cr7Ni28Co6Mo16 | 0.0346134 | -3.7996 | 8.16 | 21.58032
1430 | 36 | 7 | 33 | 9 | 15 | 91.31965 | 0.2878585 | 0.1001801 | 710.9572 | 1 | 0 | 0 |  | Fe_Cr_Ni_Co_Mo | Fe36Cr7Ni33Co9Mo15 | 0.03356957 | -4.0164 | 8.31 | 20.80264
1431 | 30 | 8 | 36 | 14 | 13 | 90.15372 | 0.2893031 | 0.09610503 | 657.3916 | 1 | 0 | 0 |  | Fe_Cr_Ni_Co_Mo | Fe30Cr8Ni36Co14Mo13 | 0.03136587 | -4.019214 | 8.435644 | 19.48408
1432 | 24 | 9 | 38 | 19 | 11 | 89.10743 | 0.2905479 | 0.09112156 | 596.794 | 1 | 0 | 0 |  | Fe_Cr_Ni_Co_Mo | Fe24Cr9Ni38Co19Mo11 | 0.02907497 | -3.949809 | 8.544554 | 18.16663
1433 | 18 | 10 | 38 | 25 | 9 | 88.19159 | 0.2915425 | 0.08502988 | 528.6776 | 1 | 0 | 0 |  | Fe_Cr_Ni_Co_Mo | Fe18Cr10Ni38Co25Mo9 | 0.02660438 | -3.8004 | 8.63 | 16.80803
1434 | 12 | 11 | 37 | 33 | 7 | 87.20626 | 0.2926436 | 0.07794595 | 453.5703 | 1 | 0 | 0 |  | Fe_Cr_Ni_Co_Mo | Fe12Cr11Ni37Co33Mo7 | 0.02361158 | -3.5412 | 8.71 | 15.19836
1435 | 7 | 12 | 32 | 44 | 5 | 86.36594 | 0.2933371 | 0.06883687 | 366.3617 | 1 | 1 | 1 | 366.3617 | Fe_Cr_Ni_Co_Mo | Fe7Cr12Ni32Co44Mo5 | 0.02006744 | -3.172 | 8.74 | 13.40298
1436 | 4 | 12 | 23 | 57 | 4 | 86.00969 | 0.2937034 | 0.06295548 | 315.0764 | 1 | 1 | 1 | 315.0764 | Fe_Cr_Ni_Co_Mo | Fe4Cr12Ni23Co57Mo4 | 0.01792048 | -2.7776 | 8.71 | 12.30285
1437 | 42 | 5 | 37 | 6 | 10 | 87.49525 | 0.2922273 | 0.08677366 | 543.4297 | 1 | 0 | 0 |  | Fe_Cr_Ni_Co_Mo | Fe42Cr5Ni37Co6Mo10 | 0.02848767 | -3.486 | 8.5 | 17.66239
1438 | 35 | 5 | 41 | 9 | 10 | 87.26296 | 0.2933967 | 0.08750595 | 550.0699 | 1 | 0 | 0 |  | Fe_Cr_Ni_Co_Mo | Fe35Cr5Ni41Co9Mo10 | 0.0283504 | -3.598 | 8.61 | 17.45709
1439 | 28 | 6 | 44 | 13 | 9 | 86.75982 | 0.2942775 | 0.08474218 | 519.2323 | 1 | 0 | 0 |  | Fe_Cr_Ni_Co_Mo | Fe28Cr6Ni44Co13Mo9 | 0.02692533 | -3.6068 | 8.71 | 16.6358
1440 | 22 | 7 | 45 | 18 | 8 | 86.33704 | 0.2948937 | 0.08149242 | 484.8461 | 1 | 0 | 0 |  | Fe_Cr_Ni_Co_Mo | Fe22Cr7Ni45Co18Mo8 | 0.02541512 | -3.5324 | 8.78 | 15.80633
1441 | 16 | 8 | 45 | 25 | 6 | 85.29265 | 0.2961336 | 0.07343821 | 403.6903 | 1 | 1 | 1 | 403.6903 | Fe_Cr_Ni_Co_Mo | Fe16Cr8Ni45Co25Mo6 | 0.02217456 | -3.248 | 8.87 | 14.06983
1442 | 11 | 9 | 43 | 32 | 5 | 84.98083 | 0.296415 | 0.0688955 | 361.51 | 1 | 1 | 1 | 361.51 | Fe_Cr_Ni_Co_Mo | Fe11Cr9Ni43Co32Mo5 | 0.02025982 | -3.0692 | 8.9 | 13.10878
1443 | 6 | 11 | 38 | 43 | 3 | 84.41204 | 0.2963536 | 0.05705885 | 261.4236 | 1 | 1 | 1 | 261.4236 | Fe_Cr_Ni_Co_Mo | Fe6Cr11Ni38Co43Mo3 | 0.01573709 | -2.775022 | 8.90099 | 11.05014
1444 | 32 | 3 | 50 | 9 | 6 | 83.6408 | 0.2989797 | 0.07223586 | 387.6598 | 1 | 1 | 1 | 387.6598 | Fe_Cr_Ni_Co_Mo | Fe32Cr3Ni50Co9Mo6 | 0.02254023 | -2.9984 | 8.91 | 13.90539
1445 | 25 | 4 | 52 | 13 | 6 | 83.80295 | 0.2991336 | 0.07269279 | 392.0791 | 1 | 1 | 1 | 392.0791 | Fe_Cr_Ni_Co_Mo | Fe25Cr4Ni52Co13Mo6 | 0.02241762 | -3.0252 | 8.97 | 13.81702
1446 | 19 | 5 | 53 | 18 | 5 | 83.35524 | 0.2998051 | 0.06800142 | 348.7946 | 1 | 1 | 1 | 348.7946 | Fe_Cr_Ni_Co_Mo | Fe19Cr5Ni53Co18Mo5 | 0.02050088 | -2.8644 | 9.04 | 12.8
1447 | 13 | 6 | 53 | 23 | 4 | 82.96912 | 0.3003483 | 0.06325512 | 306.6531 | 1 | 1 | 1 | 306.6531 | Fe_Cr_Ni_Co_Mo | Fe13Cr6Ni53Co23Mo4 | 0.01845573 | -2.685848 | 9.10101 | 11.75282
1448 | 8 | 8 | 50 | 30 | 4 | 83.66521 | 0.2989893 | 0.0638131 | 313.056 | 1 | 1 | 1 | 313.056 | Fe_Cr_Ni_Co_Mo | Fe8Cr8Ni50Co30Mo4 | 0.01824032 | -2.7712 | 9.06 | 11.8254
1449 | 12 | 3 | 5 | 33 | 47 | 108.4712 | 0.2759625 | 0.1230716 | 1187.21 | 0 | 0 | 0 |  | Fe_Cr_Ni_Co_Mo | Fe12Cr3Ni5Co33Mo47 | 0.04408171 | -4.6324 | 7.43 | 26.98351
1450 | 11 | 5 | 5 | 39 | 40 | 105.5083 | 0.2776202 | 0.1232221 | 1150.911 | 0 | 0 | 0 |  | Fe_Cr_Ni_Co_Mo | Fe11Cr5Ni5Co39Mo40 | 0.04336712 | -4.6516 | 7.59 | 26.65689
1451 | 10 | 7 | 4 | 44 | 34 | 103.1815 | 0.2786792 | 0.121173 | 1091.887 | 0 | 0 | 0 |  | Fe_Cr_Ni_Co_Mo | Fe10Cr7Ni4Co44Mo34 | 0.04210976 | -4.542394 | 7.69697 | 26.06687
1452 | 9 | 11 | 4 | 49 | 27 | 100.3738 | 0.2792762 | 0.1156981 | 982.1886 | 0 | 0 | 0 |  | Fe_Cr_Ni_Co_Mo | Fe9Cr11Ni4Co49Mo27 | 0.0395383 | -4.3732 | 7.81 | 24.89659
1453 | 7 | 14 | 3 | 53 | 22 | 98.68341 | 0.2792994 | 0.1097857 | 885.5884 | 0 | 0 | 0 |  | Fe_Cr_Ni_Co_Mo | Fe7Cr14Ni3Co53Mo22 | 0.03706155 | -4.233446 | 7.868687 | 23.70232
1454 | 19 | 3 | 6 | 21 | 51 | 110.401 | 0.2737537 | 0.1205271 | 1170.98 | 0 | 0 | 0 |  | Fe_Cr_Ni_Co_Mo | Fe19Cr3Ni6Co21Mo51 | 0.04470759 | -4.1988 | 7.25 | 27.87472
1455 | 17 | 5 | 7 | 27 | 44 | 107.4968 | 0.2754361 | 0.1223678 | 1160.324 | 0 | 0 | 0 |  | Fe_Cr_Ni_Co_Mo | Fe17Cr5Ni7Co27Mo44 | 0.04436693 | -4.4636 | 7.43 | 27.64977
1456 | 16 | 7 | 8 | 32 | 38 | 104.7661 | 0.2769499 | 0.1219211 | 1119.356 | 0 | 0 | 0 |  | Fe_Cr_Ni_Co_Mo | Fe16Cr7Ni8Co32Mo38 | 0.04337683 | -4.545437 | 7.584158 | 27.07771
1457 | 14 | 10 | 8 | 36 | 32 | 102.697 | 0.2773964 | 0.1191554 | 1052.963 | 0 | 0 | 0 |  | Fe_Cr_Ni_Co_Mo | Fe14Cr10Ni8Co36Mo32 | 0.041807 | -4.5264 | 7.68 | 26.3674
1458 | 11 | 14 | 9 | 40 | 26 | 100.592 | 0.2775139 | 0.1142035 | 959.4243 | 0 | 0 | 0 |  | Fe_Cr_Ni_Co_Mo | Fe11Cr14Ni9Co40Mo26 | 0.03935268 | -4.5296 | 7.78 | 25.18313
1459 | 9 | 18 | 8 | 44 | 21 | 99.0509 | 0.2768939 | 0.1076632 | 856.5283 | 0 | 0 | 0 |  | Fe_Cr_Ni_Co_Mo | Fe9Cr18Ni8Co44Mo21 | 0.03658129 | -4.4208 | 7.82 | 23.87467
1460 | 7 | 23 | 7 | 46 | 16 | 97.95346 | 0.2751013 | 0.09876979 | 734.1134 | 0 | 0 | 0 |  | Fe_Cr_Ni_Co_Mo | Fe7Cr23Ni7Co46Mo16 | 0.03311838 | -4.337517 | 7.818182 | 22.28458
1461 | 29 | 3 | 4 | 12 | 52 | 110.9442 | 0.2723184 | 0.1181452 | 1139.86 | 0 | 0 | 0 |  | Fe_Cr_Ni_Co_Mo | Fe29Cr3Ni4Co12Mo52 | 0.04542049 | -3.3948 | 7.1 | 28.89204
1462 | 27 | 4 | 8 | 16 | 46 | 107.9551 | 0.2746291 | 0.1212393 | 1149.045 | 0 | 0 | 0 |  | Fe_Cr_Ni_Co_Mo | Fe27Cr4Ni8Co16Mo46 | 0.04522999 | -3.996471 | 7.326733 | 28.43291
1463 | 24 | 6 | 10 | 21 | 39 | 105.1629 | 0.2763193 | 0.1217868 | 1121.05 | 0 | 0 | 0 |  | Fe_Cr_Ni_Co_Mo | Fe24Cr6Ni10Co21Mo39 | 0.04424229 | -4.2996 | 7.51 | 27.7523
1464 | 21 | 9 | 12 | 25 | 34 | 103.1586 | 0.2769838 | 0.1201448 | 1071.54 | 0 | 0 | 0 |  | Fe_Cr_Ni_Co_Mo | Fe21Cr9Ni12Co25Mo34 | 0.04282427 | -4.473287 | 7.633663 | 27.01465
1465 | 17 | 13 | 13 | 28 | 29 | 101.8342 | 0.2764836 | 0.116752 | 1005.26 | 0 | 0 | 0 |  | Fe_Cr_Ni_Co_Mo | Fe17Cr13Ni13Co28Mo29 | 0.04106252 | -4.5852 | 7.7 | 26.26709
1466 | 14 | 17 | 14 | 31 | 24 | 100.2591 | 0.2760853 | 0.111677 | 917.9441 | 0 | 0 | 0 |  | Fe_Cr_Ni_Co_Mo | Fe14Cr17Ni14Co31Mo24 | 0.03866077 | -4.6328 | 7.77 | 25.10299
1467 | 11 | 23 | 13 | 34 | 19 | 99.34377 | 0.2738619 | 0.1038714 | 805.0942 | 0 | 0 | 0 |  | Fe_Cr_Ni_Co_Mo | Fe11Cr23Ni13Co34Mo19 | 0.03551732 | -4.6044 | 7.76 | 23.73942
1468 | 8 | 29 | 12 | 36 | 15 | 98.99006 | 0.2709923 | 0.09584997 | 700.9324 | 0 | 0 | 0 |  | Fe_Cr_Ni_Co_Mo | Fe8Cr29Ni12Co36Mo15 | 0.03232379 | -4.6096 | 7.72 | 22.32017
1469 | 6 | 36 | 9 | 37 | 12 | 99.63901 | 0.2663347 | 0.08779304 | 608.0038 | 0 | 0 | 0 |  | Fe_Cr_Ni_Co_Mo | Fe6Cr36Ni9Co37Mo12 | 0.02940748 | -4.5048 | 7.59 | 21.1367
1470 | 38 | 3 | 6 | 10 | 43 | 106.4888 | 0.2751283 | 0.1207371 | 1122.989 | 0 | 0 | 0 |  | Fe_Cr_Ni_Co_Mo | Fe38Cr3Ni6Co10Mo43 | 0.04566796 | -3.368 | 7.3 | 28.85464
1471 | 34 | 4 | 10 | 13 | 38 | 104.2949 | 0.276962 | 0.1214283 | 1106.413 | 0 | 0 | 0 |  | Fe_Cr_Ni_Co_Mo | Fe34Cr4Ni10Co13Mo38 | 0.04475641 | -3.860831 | 7.484848 | 28.04663
1472 | 29 | 7 | 14 | 16 | 33 | 102.3887 | 0.2777594 | 0.1199666 | 1061.002 | 0 | 0 | 0 |  | Fe_Cr_Ni_Co_Mo | Fe29Cr7Ni14Co16Mo33 | 0.04326321 | -4.244873 | 7.636364 | 27.18542
1473 | 25 | 10 | 17 | 19 | 29 | 100.8177 | 0.2781897 | 0.1175291 | 1007.739 | 0 | 0 | 0 |  | Fe_Cr_Ni_Co_Mo | Fe25Cr10Ni17Co19Mo29 | 0.04156643 | -4.4724 | 7.75 | 26.26785
1474 | 20 | 15 | 19 | 21 | 25 | 100.0561 | 0.2768619 | 0.1133903 | 939.1917 | 0 | 0 | 0 |  | Fe_Cr_Ni_Co_Mo | Fe20Cr15Ni19Co21Mo25 | 0.03957321 | -4.674 | 7.79 | 25.47057
1475 | 16 | 20 | 19 | 24 | 21 | 99.35115 | 0.2752055 | 0.1078114 | 855.8357 | 0 | 0 | 0 |  | Fe_Cr_Ni_Co_Mo | Fe16Cr20Ni19Co24Mo21 | 0.03715964 | -4.7508 | 7.8 | 24.43338
1476 | 12 | 26 | 18 | 26 | 17 | 99.16888 | 0.2722321 | 0.1005695 | 759.1863 | 0 | 0 | 0 |  | Fe_Cr_Ni_Co_Mo | Fe12Cr26Ni18Co26Mo17 | 0.03435705 | -4.814203 | 7.757576 | 23.28014
1477 | 9 | 34 | 17 | 28 | 13 | 99.11359 | 0.2681886 | 0.09123221 | 643.8175 | 0 | 0 | 0 |  | Fe_Cr_Ni_Co_Mo | Fe9Cr34Ni17Co28Mo13 | 0.03050897 | -4.830507 | 7.683168 | 21.53915
1478 | 6 | 43 | 12 | 28 | 11 | 101.283 | 0.260794 | 0.08404878 | 570.3308 | 0 | 0 | 0 |  | Fe_Cr_Ni_Co_Mo | Fe6Cr43Ni12Co28Mo11 | 0.02842473 | -4.6376 | 7.44 | 20.95972
1479 | 45 | 3 | 9 | 8 | 35 | 102.2921 | 0.2780695 | 0.1199029 | 1061.892 | 0 | 0 | 0 |  | Fe_Cr_Ni_Co_Mo | Fe45Cr3Ni9Co8Mo35 | 0.04448645 | -3.338 | 7.5 | 27.89695
1480 | 39 | 5 | 14 | 10 | 31 | 100.74 | 0.2791515 | 0.1186882 | 1026.617 | 0 | 0 | 0 |  | Fe_Cr_Ni_Co_Mo | Fe39Cr5Ni14Co10Mo31 | 0.04311235 | -3.825324 | 7.656566 | 26.97745
1481 | 33 | 8 | 19 | 12 | 27 | 99.24732 | 0.2797433 | 0.1161215 | 973.8461 | 0 | 0 | 0 |  | Fe_Cr_Ni_Co_Mo | Fe33Cr8Ni19Co12Mo27 | 0.04127695 | -4.226099 | 7.79798 | 25.92321
1482 | 28 | 12 | 22 | 14 | 24 | 98.50245 | 0.2790417 | 0.1129264 | 920.6584 | 0 | 0 | 0 |  | Fe_Cr_Ni_Co_Mo | Fe28Cr12Ni22Co14Mo24 | 0.03946926 | -4.48 | 7.86 | 25.09502
1483 | 23 | 17 | 24 | 16 | 20 | 97.69571 | 0.2776918 |  |  | 0 | 0 | 0 |  | Fe_Cr_Ni_Co_Mo | Fe23Cr17Ni24Co16Mo20 | 0.03689485 | -4.6748 | 7.9 | 23.92718
1484 | 18 | 22 | 25 | 18 | 17 | 97.48935 | 0.2756866 |  |  | 0 | 0 | 0 |  | Fe_Cr_Ni_Co_Mo | Fe18Cr22Ni25Co18Mo17 | 0.0345584 | -4.8684 | 7.9 | 22.92837
1485 | 13 | 30 | 24 | 20 | 13 | 97.75111 | 0.2713344 | 0.09286679 | 655.1682 | 0 | 0 | 0 |  | Fe_Cr_Ni_Co_Mo | Fe13Cr30Ni24Co20Mo13 | 0.03087773 | -5.0144 | 7.82 | 21.38598
1486 | 9 | 38 | 22 | 20 | 11 | 99.26874 | 0.265585 | 0.08659322 | 588.9798 | 0 | 0 | 0 |  | Fe_Cr_Ni_Co_Mo | Fe9Cr38Ni22Co20Mo11 | 0.02865187 | -5.1208 | 7.66 | 20.66398
1487 | 6 | 50 | 16 | 20 | 8 | 101.7486 | 0.2559741 | 0.07533098 | 475.4084 | 0 | 0 | 0 |  | Fe_Cr_Ni_Co_Mo | Fe6Cr50Ni16Co20Mo8 | 0.02479779 | -4.8016 | 7.36 | 19.03786
1488 | 50 | 3 | 14 | 7 | 25 | 96.8438 | 0.2824854 | 0.1135776 | 920.7203 | 0 | 0 | 0 |  | Fe_Cr_Ni_Co_Mo | Fe50Cr3Ni14Co7Mo25 | 0.04093287 | -3.307009 | 7.787879 | 25.40399
1489 | 42 | 6 | 21 | 8 | 23 | 96.19078 | 0.2827039 | 0.1119746 | 892.3101 | 0 | 0 | 0 |  | Fe_Cr_Ni_Co_Mo | Fe42Cr6Ni21Co8Mo23 | 0.03945941 | -3.8636 | 7.92 | 24.57214
1490 | 36 | 9 | 26 | 9 | 20 | 95.18247 | 0.2828893 | 0.108294 | 835.051 | 0 | 0 | 0 |  | Fe_Cr_Ni_Co_Mo | Fe36Cr9Ni26Co9Mo20 | 0.03741315 | -4.1848 | 8.03 | 23.46998
1491 | 29 | 13 | 28 | 11 | 18 | 95.29972 | 0.2813931 | 0.1052109 | 794.718 | 0 | 0 | 0 |  | Fe_Cr_Ni_Co_Mo | Fe29Cr13Ni28Co11Mo18 | 0.03591036 | -4.490154 | 8.050505 | 22.8881
1492 | 24 | 18 | 30 | 12 | 16 | 95.47635 | 0.2792146 | 0.1013536 | 745.7409 | 0 | 0 | 0 |  | Fe_Cr_Ni_Co_Mo | Fe24Cr18Ni30Co12Mo16 | 0.03403491 | -4.7568 | 8.04 | 22.18107
1493 | 18 | 25 | 31 | 14 | 13 | 95.74211 | 0.2758535 | 0.09446199 | 663.0434 | 0 | 0 | 0 |  | Fe_Cr_Ni_Co_Mo | Fe18Cr25Ni31Co14Mo13 | 0.03099032 | -5.035585 | 8 | 20.941
1494 | 13 | 32 | 30 | 15 | 10 | 96.40703 | 0.2714764 | 0.08562945 | 566.676 | 0 | 0 | 0 |  | Fe_Cr_Ni_Co_Mo | Fe13Cr32Ni30Co15Mo10 | 0.02770238 | -5.2564 | 7.91 | 19.58852
1495 | 8 | 42 | 26 | 15 | 8 | 98.86201 | 0.2633379 | 0.07828859 | 496.154 | 0 | 0 | 0 |  | Fe_Cr_Ni_Co_Mo | Fe8Cr42Ni26Co15Mo8 | 0.02506782 | -5.395368 | 7.666667 | 18.76723
1496 | 5 | 55 | 19 | 15 | 6 | 102.1679 | 0.2524629 | 0.06867563 | 408.1243 | 0 | 0 | 0 |  | Fe_Cr_Ni_Co_Mo | Fe5Cr55Ni19Co15Mo6 | 0.02177791 | -4.9852 | 7.31 | 17.39971
1497 | 52 | 3 | 21 | 7 | 17 | 91.82514 | 0.2872945 | 0.1025369 | 743.3524 | 0 | 0 | 0 |  | Fe_Cr_Ni_Co_Mo | Fe52Cr3Ni21Co7Mo17 | 0.03563346 | -3.2364 | 8.09 | 21.94789
1498 | 43 | 6 | 28 | 7 | 16 | 91.84996 | 0.2869251 | 0.1013845 | 728.7344 | 1 | 0 | 0 |  | Fe_Cr_Ni_Co_Mo | Fe43Cr6Ni28Co7Mo16 | 0.03460811 | -3.7532 | 8.19 | 21.46509
1499 | 36 | 9 | 33 | 7 | 15 | 91.9667 | 0.2861661 | 0.09989749 | 710.4787 | 1 | 0 | 0 |  | Fe_Cr_Ni_Co_Mo | Fe36Cr9Ni33Co7Mo15 | 0.03357989 | -4.1412 | 8.25 | 21.03782
1500 | 30 | 14 | 36 | 8 | 13 | 92.09787 | 0.2841903 | 0.09551673 | 658.3033 | 1 | 0 | 0 |  | Fe_Cr_Ni_Co_Mo | Fe30Cr14Ni36Co8Mo13 | 0.03139372 | -4.459171 | 8.257426 | 20.16061
1501 | 24 | 19 | 38 | 9 | 11 | 92.38314 | 0.2818878 | 0.0906122 | 603.105 | 1 | 0 | 0 |  | Fe_Cr_Ni_Co_Mo | Fe24Cr19Ni38Co9Mo11 | 0.02911676 | -4.777179 | 8.247525 | 19.25634
1502 | 18 | 25 | 38 | 10 | 9 | 93.20751 | 0.2782095 | 0.08419011 | 537.8307 | 1 | 0 | 0 |  | Fe_Cr_Ni_Co_Mo | Fe18Cr25Ni38Co10Mo9 | 0.02666085 | -5.1264 | 8.18 | 18.37689
1503 | 12 | 33 | 37 | 11 | 7 | 94.64827 | 0.2727402 | 0.07749559 | 472.7871 | 1 | 0 | 0 |  | Fe_Cr_Ni_Co_Mo | Fe12Cr33Ni37Co11Mo7 | 0.02368304 | -5.5124 | 8.05 | 17.33522
1504 | 7 | 44 | 32 | 12 | 5 | 97.31776 | 0.26384 | 0.0691174 | 397.9349 | 0 | 0 | 0 |  | Fe_Cr_Ni_Co_Mo | Fe7Cr44Ni32Co12Mo5 | 0.02015343 | -5.7192 | 7.78 | 16.09348
1505 | 4 | 57 | 23 | 12 | 4 | 101.5206 | 0.2517457 | 0.06191155 | 341.5531 | 0 | 0 | 0 |  | Fe_Cr_Ni_Co_Mo | Fe4Cr57Ni23Co12Mo4 | 0.01803666 | -5.3156 | 7.36 | 15.36099
1506 | 42 | 6 | 37 | 5 | 10 | 87.82452 | 0.2913519 | 0.08671952 | 544.0943 | 1 | 0 | 0 |  | Fe_Cr_Ni_Co_Mo | Fe42Cr6Ni37Co5Mo10 | 0.02849082 | -3.5696 | 8.47 | 17.77189
1507 | 35 | 9 | 41 | 5 | 10 | 88.58408 | 0.2898906 | 0.08732981 | 553.2835 | 1 | 0 | 0 |  | Fe_Cr_Ni_Co_Mo | Fe35Cr9Ni41Co5Mo10 | 0.02836384 | -3.9772 | 8.49 | 17.91396
1508 | 28 | 13 | 44 | 6 | 9 | 89.08867 | 0.2880858 | 0.08463125 | 526.6943 | 1 | 0 | 0 |  | Fe_Cr_Ni_Co_Mo | Fe28Cr13Ni44Co6Mo9 | 0.02694774 | -4.3432 | 8.5 | 17.44104
1509 | 22 | 18 | 45 | 7 | 8 | 90.02228 | 0.2850723 | 0.08161586 | 498.7959 | 1 | 1 | 1 | 498.7959 | Fe_Cr_Ni_Co_Mo | Fe22Cr18Ni45Co7Mo8 | 0.02544845 | -4.7424 | 8.45 | 17.05169
1510 | 16 | 25 | 45 | 8 | 6 | 91.05311 | 0.2806876 | 0.07461534 | 432.1519 | 1 | 1 | 1 | 432.1519 | Fe_Cr_Ni_Co_Mo | Fe16Cr25Ni45Co8Mo6 | 0.02221509 | -5.186 | 8.36 | 15.90723
1511 | 11 | 32 | 43 | 9 | 5 | 92.82848 | 0.2753058 | 0.07096724 | 402.0846 | 1 | 1 | 1 | 402.0846 | Fe_Cr_Ni_Co_Mo | Fe11Cr32Ni43Co9Mo5 | 0.02030973 | -5.6084 | 8.21 | 15.45962
1512 | 6 | 43 | 38 | 11 | 3 | 95.35177 | 0.2667069 | 0.06177574 | 324.6919 | 1 | 0 | 0 |  | Fe_Cr_Ni_Co_Mo | Fe6Cr43Ni38Co11Mo3 | 0.01577889 | -5.924517 | 7.950495 | 13.86987
1513 | 32 | 9 | 50 | 3 | 6 | 85.65767 | 0.2935649 | 0.07290397 | 399.6521 | 1 | 1 | 1 | 399.6521 | Fe_Cr_Ni_Co_Mo | Fe32Cr9Ni50Co3Mo6 | 0.02254885 | -3.7664 | 8.73 | 14.62874
1514 | 25 | 13 | 52 | 4 | 6 | 86.8381 | 0.2909964 | 0.07377753 | 411.206 | 1 | 1 | 1 | 411.206 | Fe_Cr_Ni_Co_Mo | Fe25Cr13Ni52Co4Mo6 | 0.02243338 | -4.2276 | 8.7 | 14.91945
1515 | 19 | 18 | 53 | 5 | 5 | 87.77038 | 0.2879384 | 0.07028328 | 381.039 | 1 | 1 | 1 | 381.039 | Fe_Cr_Ni_Co_Mo | Fe19Cr18Ni53Co5Mo5 | 0.02051986 | -4.6636 | 8.65 | 14.38749
1516 | 13 | 23 | 53 | 6 | 4 | 88.8416 | 0.2845253 | 0.06682113 | 352.0492 | 1 | 1 | 1 | 352.0492 | Fe_Cr_Ni_Co_Mo | Fe13Cr23Ni53Co6Mo4 | 0.01847556 | -5.12111 | 8.585859 | 13.84023
1517 | 8 | 30 | 50 | 8 | 4 | 91.21127 | 0.2786552 | 0.06803482 | 368.9618 | 1 | 1 | 1 | 368.9618 | Fe_Cr_Ni_Co_Mo | Fe8Cr30Ni50Co8Mo4 | 0.01827442 | -5.6752 | 8.4 | 14.31642
1518 | 12 | 5 | 33 | 3 | 47 | 108.1715 | 0.2761884 | 0.1281111 | 1250.319 | 0 | 0 | 0 |  | Fe_Cr_Ni_Co_Mo | Fe12Cr5Ni33Co3Mo47 | 0.04513869 | -5.9172 | 7.65 | 27.44649
1519 | 11 | 5 | 39 | 5 | 40 | 104.4119 | 0.2796631 | 0.1302345 | 1233.862 | 0 | 0 | 0 |  | Fe_Cr_Ni_Co_Mo | Fe11Cr5Ni39Co5Mo40 | 0.04446597 | -6.0932 | 7.93 | 26.65689
1520 | 10 | 4 | 44 | 7 | 34 | 100.9288 | 0.2834594 | 0.1300357 | 1189.457 | 0 | 0 | 0 |  | Fe_Cr_Ni_Co_Mo | Fe10Cr4Ni44Co7Mo34 | 0.0432467 | -5.989593 | 8.191919 | 25.47778
1521 | 9 | 4 | 49 | 11 | 27 | 96.65591 | 0.2876997 | 0.1255229 | 1078.179 | 1 | 0 | 0 |  | Fe_Cr_Ni_Co_Mo | Fe9Cr4Ni49Co11Mo27 | 0.04058547 | -5.5188 | 8.47 | 23.68037
1522 | 7 | 3 | 53 | 14 | 22 | 93.38871 | 0.291694 | 0.1202659 | 976.2532 | 1 | 0 | 0 |  | Fe_Cr_Ni_Co_Mo | Fe7Cr3Ni53Co14Mo22 | 0.03808333 | -4.959494 | 8.707071 | 21.88029
1523 | 19 | 6 | 21 | 3 | 51 | 110.7905 | 0.2725653 | 0.1219279 | 1189.001 | 0 | 0 | 0 |  | Fe_Cr_Ni_Co_Mo | Fe19Cr6Ni21Co3Mo51 | 0.04533562 | -4.8492 | 7.31 | 28.56991
1524 | 17 | 7 | 27 | 5 | 44 | 107.4466 | 0.275197 | 0.1255134 | 1199.012 | 0 | 0 | 0 |  | Fe_Cr_Ni_Co_Mo | Fe17Cr7Ni27Co5Mo44 | 0.04508021 | -5.3988 | 7.57 | 28.0676
1525 | 16 | 8 | 32 | 7 | 38 | 104.2894 | 0.2776728 | 0.1261009 | 1168.023 | 0 | 0 | 0 |  | Fe_Cr_Ni_Co_Mo | Fe16Cr8Ni32Co7Mo38 | 0.04411245 | -5.622194 | 7.792079 | 27.26532
1526 | 14 | 8 | 36 | 10 | 32 | 101.1547 | 0.2806809 | 0.1252152 | 1118.389 | 0 | 0 | 0 |  | Fe_Cr_Ni_Co_Mo | Fe14Cr8Ni36Co10Mo32 | 0.04254979 | -5.6624 | 8.02 | 26.01922
1527 | 11 | 9 | 40 | 14 | 26 | 97.96805 | 0.2834958 | 0.1213342 | 1029.399 | 0 | 0 | 0 |  | Fe_Cr_Ni_Co_Mo | Fe11Cr9Ni40Co14Mo26 | 0.04005043 | -5.5316 | 8.24 | 24.39242
1528 | 9 | 8 | 44 | 18 | 21 | 94.59809 | 0.2875023 | 0.1159358 | 927.5918 | 0 | 0 | 0 |  | Fe_Cr_Ni_Co_Mo | Fe9Cr8Ni44Co18Mo21 | 0.0372637 | -5.1208 | 8.48 | 22.40536
1529 | 7 | 7 | 46 | 23 | 16 | 91.27654 | 0.2915178 | 0.1074228 | 795.4876 | 1 | 0 | 0 |  | Fe_Cr_Ni_Co_Mo | Fe7Cr7Ni46Co23Mo16 | 0.03373117 | -4.476278 | 8.69697 | 20.0967
1530 | 29 | 4 | 12 | 3 | 52 | 110.982 | 0.2720903 | 0.1191051 | 1151.883 | 0 | 0 | 0 |  | Fe_Cr_Ni_Co_Mo | Fe29Cr4Ni12Co3Mo52 | 0.04574474 | -3.7788 | 7.15 | 29.11546
1531 | 27 | 8 | 16 | 4 | 46 | 108.8485 | 0.2723266 | 0.1203531 | 1138.919 | 0 | 0 | 0 |  | Fe_Cr_Ni_Co_Mo | Fe27Cr8Ni16Co4Mo46 | 0.04555623 | -4.222331 | 7.287129 | 29.22721
1532 | 24 | 10 | 21 | 6 | 39 | 105.9916 | 0.2740822 | 0.1218517 | 1123.203 | 0 | 0 | 0 |  | Fe_Cr_Ni_Co_Mo | Fe24Cr10Ni21Co6Mo39 | 0.04462663 | -4.7508 | 7.5 | 28.47789
1533 | 21 | 12 | 25 | 9 | 34 | 103.632 | 0.2755597 | 0.1209281 | 1081.397 | 0 | 0 | 0 |  | Fe_Cr_Ni_Co_Mo | Fe21Cr12Ni25Co9Mo34 | 0.04321242 | -5.070483 | 7.673267 | 27.50872
1534 | 17 | 13 | 28 | 13 | 29 | 101.3293 | 0.2774488 | 0.1191791 | 1031.059 | 0 | 0 | 0 |  | Fe_Cr_Ni_Co_Mo | Fe17Cr13Ni28Co13Mo29 | 0.04144145 | -5.2692 | 7.85 | 26.26709
1535 | 14 | 14 | 31 | 17 | 24 | 98.72912 | 0.279617 | 0.1152467 | 951.8302 | 0 | 0 | 0 |  | Fe_Cr_Ni_Co_Mo | Fe14Cr14Ni31Co17Mo24 | 0.03901837 | -5.2848 | 8.03 | 24.68117
1536 | 11 | 13 | 34 | 23 | 19 | 95.38658 | 0.2835924 | 0.1089996 | 845.5212 | 0 | 0 | 0 |  | Fe_Cr_Ni_Co_Mo | Fe11Cr13Ni34Co23Mo19 | 0.03585884 | -5.0236 | 8.27 | 22.45796
1537 | 8 | 12 | 36 | 29 | 15 | 92.56064 | 0.2871914 | 0.102260438 | 743.3909 | 1 | 0 | 0 |  | Fe_Cr_Ni_Co_Mo | Fe8Cr12Ni36Co29Mo15 | 0.03263497 | -4.606 | 8.47 | 20.31034
1538 | 6 | 9 | 37 | 36 | 12 | 89.65658 | 0.2919087 | 0.0958786 | 652.2469 | 1 | 0 | 0 |  | Fe_Cr_Ni_Co_Mo | Fe6Cr9Ni37Co36Mo12 | 0.02969579 | -3.9012 | 8.68 | 18.13946
1539 | 38 | 6 | 10 | 3 | 43 | 107.2319 | 0.2732436 | 0.1198692 | 1113.441 | 0 | 0 | 0 |  | Fe_Cr_Ni_Co_Mo | Fe38Cr6Ni10Co3Mo43 | 0.04583314 | -3.4068 | 7.25 | 29.40663
1540 | 34 | 10 | 13 | 4 | 38 | 105.9869 | 0.2727399 | 0.1193083 | 1084.443 | 0 | 0 | 0 |  | Fe_Cr_Ni_Co_Mo | Fe34Cr10Ni13Co4Mo38 | 0.04491457 | -3.767779 | 7.333333 | 29.07968
1541 | 29 | 14 | 16 | 7 | 33 | 104.4552 | 0.2725754 | 0.1175484 | 1037.689 | 0 | 0 | 0 |  | Fe_Cr_Ni_Co_Mo | Fe29Cr14Ni16Co7Mo33 | 0.04339029 | -4.188144 | 7.444444 | 28.28752
1542 | 25 | 17 | 19 | 10 | 29 | 102.9022 | 0.2729071 | 0.1152169 | 986.7885 | 0 | 0 | 0 |  | Fe_Cr_Ni_Co_Mo | Fe25Cr17Ni19Co10Mo29 | 0.04168137 | -4.5292 | 7.56 | 27.2771
1543 | 20 | 19 | 21 | 15 | 25 | 101.2396 | 0.2738144 | 0.1123463 | 930.8365 | 0 | 0 | 0 |  | Fe_Cr_Ni_Co_Mo | Fe20Cr19Ni21Co15Mo25 | 0.03965277 | -4.8012 | 7.69 | 26.00212
1544 | 16 | 19 | 24 | 20 | 21 | 98.85839 | 0.2763624 | 0.1088711 | 865.4966 | 0 | 0 | 0 |  | Fe_Cr_Ni_Co_Mo | Fe16Cr19Ni24Co20Mo21 | 0.03725465 | -4.9616 | 7.88 | 24.31029
1545 | 12 | 18 | 26 | 26 | 17 | 96.26257 | 0.2795877 | 0.1034393 | 780.0339 | 0 | 0 | 0 |  | Fe_Cr_Ni_Co_Mo | Fe12Cr18Ni26Co26Mo17 | 0.0344512 | -4.902357 | 8.080808 | 22.36456
1546 | 9 | 17 | 28 | 34 | 13 | 93.15558 | 0.2835803 | 0.09574094 | 670.0438 | 0 | 0 | 0 |  | Fe_Cr_Ni_Co_Mo | Fe9Cr17Ni28Co34Mo13 | 0.03058584 | -4.548182 | 8.29703 | 19.83117
1547 | 6 | 12 | 28 | 43 | 11 | 90.35495 | 0.2892631 | 0.09163952 | 610.0787 | 1 | 0 | 0 |  | Fe_Cr_Ni_Co_Mo | Fe6Cr12Ni28Co43Mo11 | 0.02849971 | -3.894 | 8.53 | 17.96524
1548 | 45 | 9 | 8 | 3 | 35 | 104.1121 | 0.2735609 | 0.1171845 | 1034.148 | 0 | 0 | 0 |  | Fe_Cr_Ni_Co_Mo | Fe45Cr9Ni8Co3Mo35 | 0.04452133 | -3.0028 | 7.31 | 28.81944
1549 | 39 | 14 | 10 | 5 | 31 | 103.6271 | 0.2719885 | 0.1147294 | 988.5305 | 0 | 0 | 0 |  | Fe_Cr_Ni_Co_Mo | Fe39Cr14Ni10Co5Mo31 | 0.04309844 | -3.323742 | 7.343434 | 28.2803
1550 | 33 | 19 | 12 | 8 | 27 | 102.9138 | 0.2706011 | 0.1113326 | 930.2936 | 0 | 0 | 0 |  | Fe_Cr_Ni_Co_Mo | Fe33Cr19Ni12Co8Mo27 | 0.04121182 | -3.680033 | 7.393939 | 27.38846
1551 | 28 | 22 | 14 | 12 | 24 | 101.9094 | 0.270511 | 0.1084268 | 881.0691 | 0 | 0 | 0 |  | Fe_Cr_Ni_Co_Mo | Fe28Cr22Ni14Co12Mo24 | 0.03937916 | -4.0336 | 7.48 | 26.32413
1552 | 23 | 24 | 16 | 17 | 20 | 100.2087 | 0.2713818 | 0.1041527 | 811.3734 | 0 | 0 | 0 |  | Fe_Cr_Ni_Co_Mo | Fe23Cr24Ni16Co17Mo20 | 0.03679101 | -4.3436 | 7.61 | 24.71012
1553 | 18 | 25 | 18 | 22 | 17 | 98.70862 | 0.272672 | 0.1002692 | 752.3613 | 0 | 0 | 0 |  | Fe_Cr_Ni_Co_Mo | Fe18Cr25Ni18Co22Mo17 | 0.03445357 | -4.5872 | 7.74 | 23.24027
1554 | 13 | 24 | 20 | 30 | 13 | 95.91547 | 0.2762553 | 0.09328689 | 654.7917 | 0 | 0 | 0 |  | Fe_Cr_Ni_Co_Mo | Fe13Cr24Ni20Co30Mo13 | 0.03078165 | -4.628 | 7.96 | 20.82883
1555 | 9 | 22 | 20 | 38 | 11 | 94.00597 | 0.2795551 | 0.08920832 | 600.0612 | 0 | 0 | 0 |  | Fe_Cr_Ni_Co_Mo | Fe9Cr22Ni20Co38Mo11 | 0.02853952 | -4.4608 | 8.12 | 19.28626
1556 | 6 | 16 | 20 | 50 | 8 | 90.09643 | 0.2869882 | 0.08086752 | 495.7478 | 0 | 0 | 0 |  | Fe_Cr_Ni_Co_Mo | Fe6Cr16Ni20Co50Mo8 | 0.02470039 | -3.7168 | 8.42 | 16.43046
1557 | 50 | 14 | 7 | 3 | 25 | 100.5146 | 0.2732514 | 0.1093914 | 885.6608 | 0 | 0 | 0 |  | Fe_Cr_Ni_Co_Mo | Fe50Cr14Ni7Co3Mo25 | 0.04087408 | -2.654423 | 7.383838 | 26.75529
1558 | 42 | 21 | 8 | 6 | 23 | 101.328 | 0.269784 | 0.1057049 | 839.5985 | 0 | 0 | 0 |  | Fe_Cr_Ni_Co_Mo | Fe42Cr21Ni8Co6Mo23 | 0.03931474 | -2.9584 | 7.34 | 26.2943
1559 | 36 | 26 | 9 | 9 | 20 | 101.1705 | 0.2677586 | 0.1013198 | 779.3491 | 0 | 0 | 0 |  | Fe_Cr_Ni_Co_Mo | Fe36Cr26Ni9Co9Mo20 | 0.03721917 | -3.2328 | 7.35 | 25.26974
1560 | 29 | 28 | 11 | 13 | 18 | 100.7629 | 0.2675732 | 0.09904348 | 747.3506 | 0 | 0 | 0 |  | Fe_Cr_Ni_Co_Mo | Fe29Cr28Ni11Co13Mo18 | 0.03570763 | -3.689011 | 7.424242 | 24.42774
1561 | 24 | 30 | 12 | 18 | 16 | 100.0089 | 0.2677724 | 0.09582194 | 703.2862 | 0 | 0 | 0 |  | Fe_Cr_Ni_Co_Mo | Fe24Cr30Ni12Co18Mo16 | 0.03381008 | -3.984 | 7.5 | 23.32038
1562 | 18 | 31 | 14 | 25 | 13 | 98.30745 | 0.2694811 | 0.09062693 | 633.4386 | 0 | 0 | 0 |  | Fe_Cr_Ni_Co_Mo | Fe18Cr31Ni14Co25Mo13 | 0.03077111 | -4.319969 | 7.653465 | 21.45159
1563 | 13 | 30 | 15 | 32 | 10 | 96.28663 | 0.2721554 | 0.08446003 | 555.7204 | 0 | 0 | 0 |  | Fe_Cr_Ni_Co_Mo | Fe13Cr30Ni15Co32Mo10 | 0.02749407 | -4.4384 | 7.82 | 19.43476
1564 | 8 | 26 | 15 | 42 | 8 | 93.80809 | 0.2771215 | 0.07965943 | 496.352 | 0 | 0 | 0 |  | Fe_Cr_Ni_Co_Mo | Fe8Cr26Ni15Co42Mo8 | 0.02486187 | -4.297521 | 8.040404 | 17.63719
1565 | 5 | 19 | 15 | 55 | 6 | 90.01331 | 0.2852634 | 0.0727469 | 415.8876 | 0 | 0 | 0 |  | Fe_Cr_Ni_Co_Mo | Fe5Cr19Ni15Co55Mo6 | 0.02160178 | -3.614 | 8.35 | 15.14299
1566 | 52 | 21 | 7 | 3 | 17 | 98.06039 | 0.2712734 | 0.09718659 | 708.3661 | 0 | 0 | 0 |  | Fe_Cr_Ni_Co_Mo | Fe52Cr21Ni7Co3Mo17 | 0.03552226 | -2.4452 | 7.41 | 23.66833
1567 | 43 | 28 | 7 | 6 | 16 | 99.67125 | 0.2668732 | 0.0941956 | 680.0453 | 0 | 0 | 0 |  | Fe_Cr_Ni_Co_Mo | Fe43Cr28Ni7Co6Mo16 | 0.03441441 | -2.6992 | 7.32 | 23.48169
1568 | 36 | 33 | 7 | 9 | 15 | 100.6721 | 0.2638656 | 0.09155069 | 653.0895 | 0 | 0 | 0 |  | Fe_Cr_Ni_Co_Mo | Fe36Cr33Ni7Co9Mo15 | 0.03332516 | -2.9244 | 7.27 | 23.14541
1569 | 30 | 36 | 8 | 14 | 13 | 100.2405 | 0.2633001 | 0.08742903 | 603.3682 | 0 | 0 | 0 |  | Fe_Cr_Ni_Co_Mo | Fe30Cr36Ni8Co14Mo13 | 0.03112056 | -3.305558 | 7.326733 | 21.92348
1570 | 24 | 38 | 9 | 19 | 11 | 99.66719 | 0.2632013 | 0.08325437 | 554.308 | 0 | 0 | 0 |  | Fe_Cr_Ni_Co_Mo | Fe24Cr38Ni9Co19Mo11 | 0.02883577 | -3.665523 | 7.39604 | 20.65632
1571 | 18 | 38 | 10 | 25 | 9 | 98.5946 | 0.2644888 | 0.07906891 | 505.393 | 0 | 0 | 0 |  | Fe_Cr_Ni_Co_Mo | Fe18Cr38Ni10Co25Mo9 | 0.02638421 | -4.0132 | 7.51 | 19.2611
1572 | 12 | 37 | 11 | 33 | 7 | 96.96937 | 0.2671448 | 0.07399844 | 448.3355 | 0 | 0 | 0 |  | Fe_Cr_Ni_Co_Mo | Fe12Cr37Ni11Co33Mo7 | 0.02341909 | -4.2796 | 7.67 | 17.57811
1573 | 7 | 32 | 12 | 44 | 5 | 93.9501 | 0.2734504 | 0.06781886 | 380.4039 | 0 | 0 | 0 |  | Fe_Cr_Ni_Co_Mo | Fe7Cr32Ni12Co44Mo5 | 0.01992706 | -4.244 | 7.94 | 15.45445
1574 | 4 | 23 | 12 | 57 | 4 | 90.19897 | 0.2827153 | 0.0635485 | 332.5226 | 0 | 0 | 0 |  | Fe_Cr_Ni_Co_Mo | Fe4Cr23Ni12Co57Mo4 | 0.01784117 | -3.64 | 8.27 | 13.67479
1575 | 42 | 37 | 5 | 6 | 10 | 99.22468 | 0.2615999 | 0.07942174 | 508.4558 | 0 | 0 | 0 |  | Fe_Cr_Ni_Co_Mo | Fe42Cr37Ni5Co6Mo10 | 0.02827253 | -2.3596 | 7.22 | 19.9108
1576 | 35 | 41 | 5 | 9 | 10 | 100.4991 | 0.2588945 | 0.07882742 | 507.2449 | 0 | 0 | 0 |  | Fe_Cr_Ni_Co_Mo | Fe35Cr41Ni5Co9Mo10 | 0.02809392 | -2.6044 | 7.17 | 20.10249
1577 | 28 | 44 | 6 | 13 | 9 | 100.8328 | 0.2575401 | 0.07617715 | 480.8436 | 0 | 0 | 0 |  | Fe_Cr_Ni_Co_Mo | Fe28Cr44Ni6Co13Mo9 | 0.02665766 | -3.014 | 7.19 | 19.45739
1578 | 22 | 45 | 7 | 18 | 8 | 100.5038 | 0.2578569 | 0.07385656 | 456.3561 | 0 | 0 | 0 |  | Fe_Cr_Ni_Co_Mo | Fe22Cr45Ni7Co18Mo8 | 0.02515091 | -3.4412 | 7.26 | 18.71256
1579 | 16 | 45 | 8 | 25 | 6 | 99.23605 | 0.2595126 | 0.06840926 | 398.9711 | 0 | 0 | 0 |  | Fe_Cr_Ni_Co_Mo | Fe16Cr45Ni8Co25Mo6 | 0.02193863 | -3.8696 | 7.39 | 16.97763
1580 | 11 | 43 | 9 | 32 | 5 | 97.86984 | 0.2625171 | 0.06583787 | 371.4223 | 0 | 0 | 0 |  | Fe_Cr_Ni_Co_Mo | Fe11Cr43Ni9Co32Mo5 | 0.0200444 | -4.1844 | 7.54 | 16.005
1581 | 6 | 38 | 11 | 43 | 3 | 94.64822 | 0.269314 | 0.05836272 | 297.4403 | 0 | 0 | 0 |  | Fe_Cr_Ni_Co_Mo | Fe6Cr38Ni11Co43Mo3 | 0.0155789 | -4.310166 | 7.831683 | 13.66337
1582 | 32 | 50 | 3 | 9 | 6 | 101.2532 | 0.2524659 | 0.06512756 | 370.7919 | 0 | 0 | 0 |  | Fe_Cr_Ni_Co_Mo | Fe32Cr50Ni3Co9Mo6 | 0.02230802 | -2.284 | 7.03 | 16.67213
1583 | 25 | 52 | 4 | 13 | 6 | 101.8438 | 0.25158 | 0.06526974 | 374.3626 | 0 | 0 | 0 |  | Fe_Cr_Ni_Co_Mo | Fe25Cr52Ni4Co13Mo6 | 0.02215506 | -2.7372 | 7.05 | 16.88165
1584 | 19 | 53 | 5 | 18 | 5 | 101.5178 | 0.2518543 | 0.06232073 | 346.4314 | 0 | 0 | 0 |  | Fe_Cr_Ni_Co_Mo | Fe19Cr53Ni5Co18Mo5 | 0.02024458 | -3.21 | 7.12 | 16
1585 | 13 | 53 | 6 | 23 | 4 | 101.0497 | 0.2525445 | 0.05950783 | 320.0349 | 0 | 0 | 0 |  | Fe_Cr_Ni_Co_Mo | Fe13Cr53Ni6Co23Mo4 | 0.01820562 | -3.664116 | 7.20202 | 15.10903
1586 | 8 | 50 | 8 | 30 | 4 | 99.68835 | 0.2567067 | 0.06083876 | 329.6945 | 0 | 0 | 0 |  | Fe_Cr_Ni_Co_Mo | Fe8Cr50Ni8Co30Mo4 | 0.01799383 | -4.1824 | 7.38 | 15.1842
1587 | 12 | 5 | 3 | 33 | 47 | 109.1091 | 0.2744686 | 0.1215461 | 1169.028 | 0 | 0 | 0 |  | Fe_Cr_Ni_Co_Mo | Fe12Cr5Ni3Co33Mo47 | 0.04403578 | -4.4652 | 7.35 | 27.44649
1588 | 11 | 5 | 5 | 39 | 40 | 105.5083 | 0.2776202 | 0.1232221 | 1150.911 | 0 | 0 | 0 |  | Fe_Cr_Ni_Co_Mo | Fe11Cr5Ni5Co39Mo40 | 0.04336712 | -4.6516 | 7.59 | 26.65689
1589 | 10 | 4 | 7 | 44 | 34 | 102.1661 | 0.281121 | 0.1229378 | 1109.78 | 0 | 0 | 0 |  | Fe_Cr_Ni_Co_Mo | Fe10Cr4Ni7Co44Mo34 | 0.04216548 | -4.630548 | 7.818182 | 25.47778
1590 | 9 | 4 | 11 | 49 | 27 | 97.95772 | 0.2851904 | 0.1191637 | 1012.801 | 0 | 0 | 0 |  | Fe_Cr_Ni_Co_Mo | Fe9Cr4Ni11Co49Mo27 | 0.03964944 | -4.3788 | 8.09 | 23.68037
1591 | 7 | 3 | 14 | 53 | 22 | 94.77074 | 0.2889921 | 0.1146487 | 922.8533 | 0 | 0 | 0 |  | Fe_Cr_Ni_Co_Mo | Fe7Cr3Ni14Co53Mo22 | 0.03722087 | -4.004489 | 8.313131 | 21.88029
1592 | 19 | 6 | 3 | 21 | 51 | 111.3415 | 0.2715624 | 0.1180642 | 1140.631 | 0 | 0 | 0 |  | Fe_Cr_Ni_Co_Mo | Fe19Cr6Ni3Co21Mo51 | 0.04463551 | -3.8484 | 7.13 | 28.56991
1593 | 17 | 7 | 5 | 27 | 44 | 108.141 | 0.2739147 | 0.1209087 | 1143.353 | 0 | 0 | 0 |  | Fe_Cr_Ni_Co_Mo | Fe17Cr7Ni5Co27Mo44 | 0.0443242 | -4.29 | 7.35 | 28.0676
1594 | 16 | 8 | 7 | 32 | 38 | 105.0931 | 0.2761671 | 0.121268 | 1112.25 | 0 | 0 | 0 |  | Fe_Cr_Ni_Co_Mo | Fe16Cr8Ni7Co32Mo38 | 0.04335795 | -4.48505 | 7.544554 | 27.26532
1595 | 14 | 8 | 10 | 36 | 32 | 102.0213 | 0.2790346 | 0.120305 | 1064.433 | 0 | 0 | 0 |  | Fe_Cr_Ni_Co_Mo | Fe14Cr8Ni10Co36Mo32 | 0.04184138 | -4.6016 | 7.76 | 26.01922
1596 | 11 | 9 | 14 | 40 | 26 | 98.85968 | 0.2817755 | 0.1166795 | 981.4607 | 0 | 0 | 0 |  | Fe_Cr_Ni_Co_Mo | Fe11Cr9Ni14Co40Mo26 | 0.03942889 | -4.5956 | 7.98 | 24.39242
1597 | 9 | 8 | 18 | 44 | 21 | 95.5122 | 0.285712 | 0.1118833 | 889.1333 | 0 | 0 | 0 |  | Fe_Cr_Ni_Co_Mo | Fe9Cr8Ni18Co44Mo21 | 0.03671733 | -4.3408 | 8.22 | 22.40536
1598 | 7 | 7 | 23 | 46 | 16 | 92.11356 | 0.2898527 | 0.1042526 | 768.1433 | 0 | 0 | 0 |  | Fe_Cr_Ni_Co_Mo | Fe7Cr7Ni23Co46Mo16 | 0.03331134 | -3.91307 | 8.464646 | 20.0967
1599 | 29 | 4 | 3 | 12 | 52 | 111.2556 | 0.2715924 | 0.1173179 | 1129.629 | 0 | 0 | 0 |  | Fe_Cr_Ni_Co_Mo | Fe29Cr4Ni3Co12Mo52 | 0.04539675 | -3.2568 | 7.06 | 29.11546
1600 | 27 | 8 | 4 | 16 | 46 | 109.2193 | 0.2716434 | 0.1182256 | 1113.386 | 0 | 0 | 0 |  | Fe_Cr_Ni_Co_Mo | Fe27Cr8Ni4Co16Mo46 | 0.04514573 | -3.549456 | 7.168317 | 29.22721
1601 | 24 | 10 | 6 | 21 | 39 | 106.4734 | 0.2731822 | 0.1191318 | 1091.697 | 0 | 0 | 0 |  | Fe_Cr_Ni_Co_Mo | Fe24Cr10Ni6Co21Mo39 | 0.04416624 | -3.9588 | 7.35 | 28.47789
1602 | 21 | 12 | 9 | 25 | 34 | 104.1534 | 0.2745741 | 0.1183075 | 1052.421 | 0 | 0 | 0 |  | Fe_Cr_Ni_Co_Mo | Fe21Cr12Ni9Co25Mo34 | 0.04277295 | -4.286246 | 7.514851 | 27.50872
1603 | 17 | 13 | 13 | 28 | 29 | 101.8342 | 0.2764836 | 0.1166959 | 1004.669 | 0 | 0 | 0 |  | Fe_Cr_Ni_Co_Mo | Fe17Cr13Ni13Co28Mo29 | 0.04106252 | -4.5852 | 7.7 | 26.26709
1604 | 14 | 14 | 17 | 31 | 24 | 99.21178 | 0.278682 | 0.1130952 | 930.3029 | 0 | 0 | 0 |  | Fe_Cr_Ni_Co_Mo | Fe14Cr14Ni17Co31Mo24 | 0.0387034 | -4.7024 | 7.89 | 24.68117
1605 | 11 | 13 | 23 | 34 | 19 | 95.7756 | 0.2828273 | 0.1077163 | 833.9602 | 0 | 0 | 0 |  | Fe_Cr_Ni_Co_Mo | Fe11Cr13Ni23Co34Mo19 | 0.03564294 | -4.6364 | 8.16 | 22.45796
1606 | 8 | 12 | 29 | 36 | 15 | 92.81348 | 0.2866877 | 0.1014771 | 736.9091 | 0 | 0 | 0 |  | Fe_Cr_Ni_Co_Mo | Fe8Cr12Ni29Co36Mo15 | 0.03251429 | -4.3988 | 8.4 | 20.31034
1607 | 6 | 9 | 36 | 37 | 12 | 89.69332 | 0.2918346 | 0.09575736 | 651.298 | 1 | 0 | 0 |  | Fe_Cr_Ni_Co_Mo | Fe6Cr9Ni36Co37Mo12 | 0.02968051 | -3.8784 | 8.67 | 18.13946
1608 | 38 | 6 | 3 | 10 | 43 | 107.452 | 0.2728348 | 0.1186469 | 1099.046 | 0 | 0 | 0 |  | Fe_Cr_Ni_Co_Mo | Fe38Cr6Ni3Co10Mo43 | 0.04560888 | -3.0092 | 7.18 | 29.40663
1609 | 34 | 10 | 4 | 13 | 38 | 106.2784 | 0.2721938 | 0.1175917 | 1064.624 | 0 | 0 | 0 |  | Fe_Cr_Ni_Co_Mo | Fe34Cr10Ni4Co13Mo38 | 0.04464609 | -3.253546 | 7.242424 | 29.07968
1610 | 29 | 14 | 7 | 16 | 33 | 104.7534 | 0.272011 | 0.1158536 | 1018.795 | 0 | 0 | 0 |  | Fe_Cr_Ni_Co_Mo | Fe29Cr14Ni7Co16Mo33 | 0.04314552 | -3.68493 | 7.353535 | 28.28752
1611 | 25 | 17 | 10 | 19 | 29 | 103.2034 | 0.2723317 | 0.1137089 | 970.7067 | 0 | 0 | 0 |  | Fe_Cr_Ni_Co_Mo | Fe25Cr17Ni10Co19Mo29 | 0.04145917 | -4.0468 | 7.47 | 27.2771
1612 | 20 | 19 | 15 | 21 | 25 | 101.4444 | 0.2734195 | 0.1113712 | 920.8421 | 0 | 0 | 0 |  | Fe_Cr_Ni_Co_Mo | Fe20Cr19Ni15Co21Mo25 | 0.03951671 | -4.4964 | 7.63 | 26.00212
1613 | 16 | 19 | 20 | 24 | 21 | 98.99777 | 0.2760907 | 0.1082639 | 859.6009 | 0 | 0 | 0 |  | Fe_Cr_Ni_Co_Mo | Fe16Cr19Ni20Co24Mo21 | 0.03717253 | -4.7776 | 7.84 | 24.31029
1614 | 12 | 18 | 26 | 26 | 17 | 96.26257 | 0.2795877 | 0.1033254 | 778.8365 | 0 | 0 | 0 |  | Fe_Cr_Ni_Co_Mo | Fe12Cr18Ni26Co26Mo17 | 0.0344512 | -4.902357 | 8.080808 | 22.36456
1615 | 9 | 17 | 34 | 28 | 13 | 92.93942 | 0.284013 | 0.09652028 | 676.5234 | 0 | 0 | 0 |  | Fe_Cr_Ni_Co_Mo | Fe9Cr17Ni34Co28Mo13 | 0.03067913 | -4.750515 | 8.356436 | 19.83117
1616 | 6 | 12 | 43 | 28 | 11 | 89.80201 | 0.2903796 | 0.093347 | 623.1595 | 1 | 1 | 1 | 623.1595 | Fe_Cr_Ni_Co_Mo | Fe6Cr12Ni43Co28Mo11 | 0.02871804 | -4.278 | 8.68 | 17.96524
1617 | 45 | 9 | 3 | 8 | 35 | 104.2742 | 0.273254 | 0.1163936 | 1025.39 | 0 | 0 | 0 |  | Fe_Cr_Ni_Co_Mo | Fe45Cr9Ni3Co8Mo35 | 0.04438759 | -2.7188 | 7.26 | 28.81944
1618 | 39 | 14 | 5 | 10 | 31 | 103.7936 | 0.2716714 | 0.1137741 | 978.0428 | 0 | 0 | 0 |  | Fe_Cr_Ni_Co_Mo | Fe39Cr14Ni5Co10Mo31 | 0.04297215 | -3.031936 | 7.292929 | 28.2803
1619 | 33 | 19 | 8 | 12 | 27 | 103.0494 | 0.2703407 | 0.1105274 | 921.6915 | 0 | 0 | 0 |  | Fe_Cr_Ni_Co_Mo | Fe33Cr19Ni8Co12Mo27 | 0.04111861 | -3.444955 | 7.353535 | 27.38846
1620 | 28 | 22 | 12 | 14 | 24 | 101.9776 | 0.2703791 | 0.108105 | 877.7996 | 0 | 0 | 0 |  | Fe_Cr_Ni_Co_Mo | Fe28Cr22Ni12Co14Mo24 | 0.03933617 | -3.92 | 7.46 | 26.32413
1621 | 23 | 24 | 17 | 16 | 20 | 100.1739 | 0.2714497 | 0.1043077 | 812.874 | 0 | 0 | 0 |  | Fe_Cr_Ni_Co_Mo | Fe23Cr24Ni17Co16Mo20 | 0.0368104 | -4.3976 | 7.62 | 24.71012
1622 | 18 | 25 | 22 | 18 | 17 | 98.56712 | 0.2729505 | 0.1008659 | 757.8986 | 0 | 0 | 0 |  | Fe_Cr_Ni_Co_Mo | Fe18Cr25Ni22Co18Mo17 | 0.03452493 | -4.7904 | 7.78 | 23.24027
1623 | 13 | 24 | 30 | 20 | 13 | 95.55382 | 0.2769762 | 0.09437575 | 663.9033 | 0 | 0 | 0 |  | Fe_Cr_Ni_Co_Mo | Fe13Cr24Ni30Co20Mo13 | 0.03093648 | -5.072 | 8.06 | 20.82883
1624 | 9 | 22 | 38 | 20 | 11 | 93.34674 | 0.2808791 | 0.09123154 | 616.1223 | 1 | 0 | 0 |  | Fe_Cr_Ni_Co_Mo | Fe9Cr22Ni38Co20Mo11 | 0.02879768 | -5.1592 | 8.3 | 19.28626
1625 | 6 | 16 | 50 | 20 | 8 | 88.97645 | 0.2892691 | 0.08433 | 520.7946 | 1 | 1 | 1 | 520.7946 | Fe_Cr_Ni_Co_Mo | Fe6Cr16Ni50Co20Mo8 | 0.02506528 | -4.5568 | 8.72 | 16.43046
1626 | 50 | 14 | 3 | 7 | 25 | 100.6508 | 0.2729871 | 0.108688 | 878.401 | 0 | 0 | 0 |  | Fe_Cr_Ni_Co_Mo | Fe50Cr14Ni3Co7Mo25 | 0.04079076 | -2.42261 | 7.343434 | 26.75529
1627 | 42 | 21 | 6 | 8 | 23 | 101.3962 | 0.2696515 | 0.1054016 | 836.5654 | 0 | 0 | 0 |  | Fe_Cr_Ni_Co_Mo | Fe42Cr21Ni6Co8Mo23 | 0.039275 | -2.8376 | 7.32 | 26.2943
1628 | 36 | 26 | 9 | 9 | 20 | 101.1705 | 0.2677586 | 0.1013098 | 779.2518 | 0 | 0 | 0 |  | Fe_Cr_Ni_Co_Mo | Fe36Cr26Ni9Co9Mo20 | 0.03721917 | -3.2328 | 7.35 | 25.26974
1629 | 29 | 28 | 13 | 11 | 18 | 100.6923 | 0.2677116 | 0.09919848 | 748.66 | 0 | 0 | 0 |  | Fe_Cr_Ni_Co_Mo | Fe29Cr28Ni13Co11Mo18 | 0.03574351 | -3.810632 | 7.444444 | 24.42774
1630 | 24 | 30 | 18 | 12 | 16 | 99.79673 | 0.2681904 | 0.09671553 | 711.5732 | 0 | 0 | 0 |  | Fe_Cr_Ni_Co_Mo | Fe24Cr30Ni18Co12Mo16 | 0.03391038 | -4.3344 | 7.56 | 23.32038
1631 | 18 | 31 | 25 | 14 | 13 | 97.91547 | 0.27026 | 0.0919165 | 644.9061 | 0 | 0 | 0 |  | Fe_Cr_Ni_Co_Mo | Fe18Cr31Ni25Co14Mo13 | 0.03093463 | -4.910891 | 7.762376 | 21.45159
1632 | 13 | 30 | 32 | 15 | 10 | 95.66455 | 0.2734035 | 0.08619354 | 569.8827 | 0 | 0 | 0 |  | Fe_Cr_Ni_Co_Mo | Fe13Cr30Ni32Co15Mo10 | 0.02771905 | -5.2748 | 7.99 | 19.43476
1633 | 8 | 26 | 42 | 15 | 8 | 92.79647 | 0.2791685 | 0.08259364 | 518.5362 | 1 | 0 | 0 |  | Fe_Cr_Ni_Co_Mo | Fe8Cr26Ni42Co15Mo8 | 0.02519158 | -5.421488 | 8.313131 | 17.63719
1634 | 5 | 19 | 55 | 15 | 6 | 88.50666 | 0.2883486 | 0.07755613 | 449.6713 | 1 | 1 | 1 | 449.6713 | Fe_Cr_Ni_Co_Mo | Fe5Cr19Ni55Co15Mo6 | 0.02202015 | -4.798 | 8.75 | 15.14299
1635 | 52 | 21 | 3 | 7 | 17 | 98.19996 | 0.2709968 | 0.09665135 | 703.4471 | 0 | 0 | 0 |  | Fe_Cr_Ni_Co_Mo | Fe52Cr21Ni3Co7Mo17 | 0.03546139 | -2.2068 | 7.37 | 23.66833
1636 | 43 | 28 | 6 | 7 | 16 | 99.70634 | 0.2668038 | 0.09404855 | 678.6857 | 0 | 0 | 0 |  | Fe_Cr_Ni_Co_Mo | Fe43Cr28Ni6Co7Mo16 | 0.03439919 | -2.6356 | 7.31 | 23.48169
1637 | 36 | 33 | 9 | 7 | 15 | 100.6015 | 0.264005 | 0.09183161 | 655.6816 | 0 | 0 | 0 |  | Fe_Cr_Ni_Co_Mo | Fe36Cr33Ni9Co7Mo15 | 0.03335532 | -3.0564 | 7.29 | 23.14541
1638 | 30 | 36 | 14 | 8 | 13 | 100.0284 | 0.263721 | 0.08850534 | 613.1701 | 0 | 0 | 0 |  | Fe_Cr_Ni_Co_Mo | Fe30Cr36Ni14Co8Mo13 | 0.03120393 | -3.691403 | 7.386139 | 21.92348
1639 | 24 | 38 | 19 | 9 | 11 | 99.30951 | 0.263914 | 0.08496209 | 569.279 | 0 | 0 | 0 |  | Fe_Cr_Ni_Co_Mo | Fe24Cr38Ni19Co9Mo11 | 0.0289646 | -4.292912 | 7.49505 | 20.65632
1640 | 18 | 38 | 25 | 10 | 9 | 98.04629 | 0.2655872 | 0.08085751 | 520.2324 | 0 | 0 | 0 |  | Fe_Cr_Ni_Co_Mo | Fe18Cr38Ni25Co10Mo9 | 0.02656379 | -4.9132 | 7.66 | 19.2611
1641 | 12 | 37 | 33 | 11 | 7 | 96.15453 | 0.2687886 | 0.07656171 | 468.4266 | 0 | 0 | 0 |  | Fe_Cr_Ni_Co_Mo | Fe12Cr37Ni33Co11Mo7 | 0.02365603 | -5.4852 | 7.89 | 17.57811
1642 | 7 | 32 | 44 | 12 | 5 | 92.74742 | 0.2759015 | 0.07165715 | 408.1278 | 1 | 1 | 1 | 408.1278 | Fe_Cr_Ni_Co_Mo | Fe7Cr32Ni44Co12Mo5 | 0.0202244 | -5.6904 | 8.26 | 15.45445
1643 | 4 | 23 | 57 | 12 | 4 | 88.48951 | 0.2862329 | 0.06912325 | 370.0371 | 1 | 1 | 1 | 370.0371 | Fe_Cr_Ni_Co_Mo | Fe4Cr23Ni57Co12Mo4 | 0.01822292 | -5.098 | 8.72 | 13.67479
1644 | 42 | 37 | 6 | 5 | 10 | 99.18869 | 0.261672 | 0.07957416 | 509.7592 | 0 | 0 | 0 |  | Fe_Cr_Ni_Co_Mo | Fe42Cr37Ni6Co5Mo10 | 0.02828315 | -2.4288 | 7.23 | 19.9108
1645 | 35 | 41 | 9 | 5 | 10 | 100.3549 | 0.2591823 | 0.07947377 | 512.8217 | 0 | 0 | 0 |  | Fe_Cr_Ni_Co_Mo | Fe35Cr41Ni9Co5Mo10 | 0.02813901 | -2.8892 | 7.21 | 20.10249
1646 | 28 | 44 | 13 | 6 | 9 | 100.5788 | 0.2580474 | 0.07732608 | 490.6095 | 0 | 0 | 0 |  | Fe_Cr_Ni_Co_Mo | Fe28Cr44Ni13Co6Mo9 | 0.02673501 | -3.5124 | 7.26 | 19.45739
1647 | 22 | 45 | 18 | 7 | 8 | 100.1016 | 0.2586614 | 0.07566063 | 471.3704 | 0 | 0 | 0 |  | Fe_Cr_Ni_Co_Mo | Fe22Cr45Ni18Co7Mo8 | 0.02526888 | -4.2024 | 7.37 | 18.71256
1648 | 16 | 45 | 25 | 8 | 6 | 98.60664 | 0.2607797 | 0.07065092 | 416.6711 | 0 | 0 | 0 |  | Fe_Cr_Ni_Co_Mo | Fe16Cr45Ni25Co8Mo6 | 0.02209818 | -4.978 | 7.56 | 16.97763
1649 | 11 | 43 | 32 | 9 | 5 | 97.01127 | 0.2642534 | 0.06880713 | 393.9967 | 0 | 0 | 0 |  | Fe_Cr_Ni_Co_Mo | Fe11Cr43Ni32Co9Mo5 | 0.02024867 | -5.5644 | 7.77 | 16.005
1650 | 6 | 38 | 43 | 11 | 3 | 93.44767 | 0.2717689 | 0.06262772 | 327.1811 | 1 | 1 | 1 | 327.1811 | Fe_Cr_Ni_Co_Mo | Fe6Cr38Ni43Co11Mo3 | 0.01580136 | -5.891187 | 8.148515 | 13.66337
1651 | 32 | 50 | 9 | 3 | 6 | 101.0332 | 0.2529078 | 0.06619284 | 379.355 | 0 | 0 | 0 |  | Fe_Cr_Ni_Co_Mo | Fe32Cr50Ni9Co3Mo6 | 0.02235374 | -2.7496 | 7.09 | 16.67213
1652 | 25 | 52 | 13 | 4 | 6 | 101.5129 | 0.252243 | 0.06688304 | 387.3617 | 0 | 0 | 0 |  | Fe_Cr_Ni_Co_Mo | Fe25Cr52Ni13Co4Mo6 | 0.02223081 | -3.432 | 7.14 | 16.88165
1653 | 19 | 53 | 18 | 5 | 5 | 101.0363 | 0.2528211 | 0.0646221 | 364.4906 | 0 | 0 | 0 |  | Fe_Cr_Ni_Co_Mo | Fe19Cr53Ni18Co5Mo5 | 0.02034822 | -4.1876 | 7.25 | 16
1654 | 13 | 53 | 23 | 6 | 4 | 100.409 | 0.2538338 | 0.06189841 | 338.1531 | 0 | 0 | 0 |  | Fe_Cr_Ni_Co_Mo | Fe13Cr53Ni23Co6Mo4 | 0.01833526 | -4.912968 | 7.373737 | 15.10903
1655 | 8 | 50 | 30 | 8 | 4 | 98.86421 | 0.2583695 | 0.06403065 | 353.8077 | 0 | 0 | 0 |  | Fe_Cr_Ni_Co_Mo | Fe8Cr50Ni30Co8Mo4 | 0.01817367 | -5.6432 | 7.6 | 15.1842
1656 | 33 | 3 | 5 | 47 | 12 | 89.15164 | 0.2914205 | 0.09136986 | 603.5643 | 0 | 0 | 0 |  | Fe_Cr_Ni_Co_Mo | Fe33Cr3Ni5Co47Mo12 | 0.03012866 | -2.6724 | 8.27 | 18.45508
1657 | 39 | 5 | 5 | 40 | 11 | 89.25254 | 0.2895839 | 0.08782508 | 565.1348 | 0 | 0 | 0 |  | Fe_Cr_Ni_Co_Mo | Fe39Cr5Ni5Co40Mo11 | 0.0292379 | -2.6252 | 8.18 | 18.26582
1658 | 44 | 7 | 4 | 34 | 10 | 89.47031 | 0.2875926 | 0.08408639 | 526.437 | 0 | 0 | 0 |  | Fe_Cr_Ni_Co_Mo | Fe44Cr7Ni4Co34Mo10 | 0.0283416 | -2.515662 | 8.080808 | 18.01665
1659 | 49 | 11 | 4 | 27 | 9 | 90.13394 | 0.2842336 | 0.08018265 | 487.5495 | 0 | 0 | 0 |  | Fe_Cr_Ni_Co_Mo | Fe49Cr11Ni4Co27Mo9 | 0.02708393 | -2.4396 | 7.95 | 17.642
1660 | 53 | 14 | 3 | 22 | 7 | 90.0641 | 0.2819243 | 0.07241392 | 410.3238 | 0 | 0 | 0 |  | Fe_Cr_Ni_Co_Mo | Fe53Cr14Ni3Co22Mo7 | 0.02443063 | -2.208346 | 7.858586 | 16.28739
1661 | 21 | 3 | 6 | 51 | 19 | 93.25676 | 0.2887042 | 0.1076998 | 821.5192 | 0 | 0 | 0 |  | Fe_Cr_Ni_Co_Mo | Fe21Cr3Ni6Co51Mo19 | 0.03567172 | -3.426 | 8.19 | 21.4886
1662 | 27 | 5 | 7 | 44 | 17 | 92.72094 | 0.2875807 | 0.1031281 | 760.0216 | 0 | 0 | 0 |  | Fe_Cr_Ni_Co_Mo | Fe27Cr5Ni7Co44Mo17 | 0.03448713 | -3.3268 | 8.14 | 21.18868
1663 | 32 | 7 | 8 | 38 | 16 | 92.65828 | 0.2861483 | 0.1004303 | 725.8231 | 0 | 0 | 0 |  | Fe_Cr_Ni_Co_Mo | Fe32Cr7Ni8Co38Mo16 | 0.03376044 | -3.281247 | 8.079208 | 21.074
1664 | 36 | 10 | 8 | 32 | 14 | 92.58089 | 0.2840948 | 0.09519002 | 662.4519 | 0 | 0 | 0 |  | Fe_Cr_Ni_Co_Mo | Fe36Cr10Ni8Co32Mo14 | 0.03229918 | -3.184 | 8 | 20.59223
1665 | 40 | 14 | 9 | 26 | 11 | 92.07065 | 0.2819311 | 0.08688198 | 565.425 | 0 | 0 | 0 |  | Fe_Cr_Ni_Co_Mo | Fe40Cr14Ni9Co26Mo11 | 0.02935545 | -3.0644 | 7.94 | 19.21744
1666 | 44 | 18 | 8 | 21 | 9 | 92.24528 | 0.2789591 | 0.08012712 | 493.7496 | 0 | 0 | 0 |  | Fe_Cr_Ni_Co_Mo | Fe44Cr18Ni8Co21Mo9 | 0.02701874 | -2.8724 | 7.83 | 18.13146
1667 | 46 | 23 | 7 | 16 | 7 | 92.86301 | 0.2749394 | 0.07258901 | 419.8216 | 0 | 0 | 0 |  | Fe_Cr_Ni_Co_Mo | Fe46Cr23Ni7Co16Mo7 | 0.02433061 | -2.687073 | 7.69697 | 16.82296
1668 | 12 | 3 | 4 | 52 | 29 | 99.03019 | 0.2841431 | 0.1198832 | 1035.222 | 0 | 0 | 0 |  | Fe_Cr_Ni_Co_Mo | Fe12Cr3Ni4Co52Mo29 | 0.04044562 | -4.2048 | 7.96 | 24.24273
1669 | 16 | 4 | 8 | 46 | 27 | 97.94309 | 0.2844071 | 0.1180565 | 997.0212 | 0 | 0 | 0 |  | Fe_Cr_Ni_Co_Mo | Fe16Cr4Ni8Co46Mo27 | 0.03982465 | -4.157239 | 8 | 24.06694
1670 | 21 | 6 | 10 | 39 | 24 | 96.98765 | 0.2837995 | 0.1139745 | 930.5196 | 0 | 0 | 0 |  | Fe_Cr_Ni_Co_Mo | Fe21Cr6Ni10Co39Mo24 | 0.03882139 | -4.0356 | 7.99 | 23.86022
1671 | 25 | 9 | 12 | 34 | 21 | 96.01766 | 0.2828618 | 0.1092875 | 857.9158 | 0 | 0 | 0 |  | Fe_Cr_Ni_Co_Mo | Fe25Cr9Ni12Co34Mo21 | 0.03719169 | -3.936477 | 7.980198 | 23.29196
1672 | 28 | 13 | 13 | 29 | 17 | 95.09017 | 0.2812167 | 0.1017299 | 753.7046 | 0 | 0 | 0 |  | Fe_Cr_Ni_Co_Mo | Fe28Cr13Ni13Co29Mo17 | 0.03468537 | -3.8236 | 7.95 | 22.25736
1673 | 31 | 17 | 14 | 24 | 14 | 94.59484 | 0.2791502 | 0.09484737 | 666.3883 | 0 | 0 | 0 |  | Fe_Cr_Ni_Co_Mo | Fe31Cr17Ni14Co24Mo14 | 0.03225293 | -3.7428 | 7.9 | 21.18372
1674 | 34 | 23 | 13 | 19 | 11 | 94.82843 | 0.2750864 | 0.08637754 | 569.6117 | 0 | 0 | 0 |  | Fe_Cr_Ni_Co_Mo | Fe34Cr23Ni13Co19Mo11 | 0.02926388 | -3.5788 | 7.77 | 19.86832
1675 | 36 | 29 | 12 | 15 | 8 | 95.06813 | 0.2709489 | 0.07664081 | 466.5918 | 0 | 0 | 0 |  | Fe_Cr_Ni_Co_Mo | Fe36Cr29Ni12Co15Mo8 | 0.02552182 | -3.3888 | 7.65 | 17.96775
1676 | 37 | 36 | 9 | 12 | 6 | 96.33224 | 0.2651905 | 0.06848025 | 389.6879 | 0 | 0 | 0 |  | Fe_Cr_Ni_Co_Mo | Fe37Cr36Ni9Co12Mo6 | 0.02243309 | -3.048 | 7.46 | 16.38872
1677 | 10 | 3 | 6 | 43 | 38 | 103.836 | 0.2801231 | 0.1243259 | 1150.686 | 0 | 0 | 0 |  | Fe_Cr_Ni_Co_Mo | Fe10Cr3Ni6Co43Mo38 | 0.04295454 | -4.6992 | 7.73 | 25.86967
1678 | 13 | 4 | 10 | 38 | 34 | 102.0791 | 0.2809931 | 0.1228599 | 1106.936 | 0 | 0 | 0 |  | Fe_Cr_Ni_Co_Mo | Fe13Cr4Ni10Co38Mo34 | 0.04244578 | -4.659933 | 7.818182 | 25.71694
1679 | 16 | 7 | 14 | 33 | 29 | 100.1272 | 0.2810758 | 0.1191307 | 1028.844 | 0 | 0 | 0 |  | Fe_Cr_Ni_Co_Mo | Fe16Cr7Ni14Co33Mo29 | 0.04110257 | -4.592593 | 7.888889 | 25.33441
1680 | 19 | 10 | 17 | 29 | 25 | 98.55471 | 0.2808035 | 0.1148592 | 951.3648 | 0 | 0 | 0 |  | Fe_Cr_Ni_Co_Mo | Fe19Cr10Ni17Co29Mo25 | 0.03943454 | -4.5148 | 7.93 | 24.69899
1681 | 21 | 15 | 19 | 25 | 20 | 97.21784 | 0.279222 | 0.1073983 | 837.6871 | 0 | 0 | 0 |  | Fe_Cr_Ni_Co_Mo | Fe21Cr15Ni19Co25Mo20 | 0.03669728 | -4.4532 | 7.93 | 23.60064
1682 | 24 | 20 | 19 | 21 | 16 | 96.5159 | 0.276747 | 0.09937897 | 729.6667 | 0 | 0 | 0 |  | Fe_Cr_Ni_Co_Mo | Fe24Cr20Ni19Co21Mo16 | 0.033866 | -4.3248 | 7.87 | 22.39286
1683 | 26 | 26 | 18 | 17 | 12 | 96.3174 | 0.2729869 | 0.08947436 | 609.9885 | 0 | 0 | 0 |  | Fe_Cr_Ni_Co_Mo | Fe26Cr26Ni18Co17Mo12 | 0.0303317 | -4.184879 | 7.767677 | 20.76145
1684 | 28 | 34 | 17 | 13 | 9 | 96.92182 | 0.2677102 | 0.08023461 | 509.3582 | 0 | 0 | 0 |  | Fe_Cr_Ni_Co_Mo | Fe28Cr34Ni17Co13Mo9 | 0.02661445 | -4.016077 | 7.613861 | 18.96447
1685 | 28 | 43 | 12 | 11 | 6 | 98.51038 | 0.2601201 | 0.0684457 | 395.193 | 0 | 0 | 0 |  | Fe_Cr_Ni_Co_Mo | Fe28Cr43Ni12Co11Mo6 | 0.02227123 | -3.5432 | 7.37 | 16.71646
1686 | 8 | 3 | 9 | 35 | 45 | 107.3402 | 0.2774163 | 0.1249324 | 1201.378 | 0 | 0 | 0 |  | Fe_Cr_Ni_Co_Mo | Fe8Cr3Ni9Co35Mo45 | 0.04381843 | -4.9948 | 7.57 | 26.45354
1687 | 10 | 5 | 14 | 31 | 39 | 104.9115 | 0.2784915 | 0.1246928 | 1164.001 | 0 | 0 | 0 |  | Fe_Cr_Ni_Co_Mo | Fe10Cr5Ni14Co31Mo39 | 0.04350569 | -5.059484 | 7.707071 | 26.50818
1688 | 12 | 8 | 19 | 27 | 33 | 102.4526 | 0.2791266 | 0.1223221 | 1096.283 | 0 | 0 | 0 |  | Fe_Cr_Ni_Co_Mo | Fe12Cr8Ni19Co27Mo33 | 0.04240319 | -5.077033 | 7.828283 | 26.19689
1689 | 14 | 12 | 22 | 24 | 28 | 100.6559 | 0.2786379 | 0.1181512 | 1013.284 | 0 | 0 | 0 |  | Fe_Cr_Ni_Co_Mo | Fe14Cr12Ni22Co24Mo28 | 0.0407061 | -5.0304 | 7.88 | 25.65073
1690 | 16 | 17 | 24 | 20 | 23 | 99.36249 | 0.2770094 | 0.1118849 | 910.8047 | 0 | 0 | 0 |  | Fe_Cr_Ni_Co_Mo | Fe16Cr17Ni24Co20Mo23 | 0.03843402 | -4.9904 | 7.88 | 24.83445
1691 | 18 | 22 | 25 | 17 | 18 | 98.07123 | 0.2751913 | 0.1037106 | 791.2331 | 0 | 0 | 0 |  | Fe_Cr_Ni_Co_Mo | Fe18Cr22Ni25Co17Mo18 | 0.03532388 | -4.9104 | 7.87 | 23.41282
1692 | 20 | 30 | 24 | 13 | 13 | 97.80736 | 0.2704833 | 0.09229199 | 647.6586 | 0 | 0 | 0 |  | Fe_Cr_Ni_Co_Mo | Fe20Cr30Ni24Co13Mo13 | 0.03112329 | -4.7876 | 7.75 | 21.51162
1693 | 20 | 38 | 22 | 11 | 9 | 98.17286 | 0.2651166 | 0.08027957 | 514.8345 | 0 | 0 | 0 |  | Fe_Cr_Ni_Co_Mo | Fe20Cr38Ni22Co11Mo9 | 0.02658716 | -4.65 | 7.61 | 19.2611
1694 | 20 | 50 | 16 | 8 | 6 | 100.6803 | 0.2549632 | 0.06803922 | 397.1264 | 0 | 0 | 0 |  | Fe_Cr_Ni_Co_Mo | Fe20Cr50Ni16Co8Mo6 | 0.02213133 | -4.0608 | 7.28 | 17
1695 | 7 | 3 | 14 | 25 | 50 | 109.9142 | 0.2755127 | 0.1243138 | 1222.835 | 0 | 0 | 0 |  | Fe_Cr_Ni_Co_Mo | Fe7Cr3Ni14Co25Mo50 | 0.0440566 | -5.238649 | 7.464646 | 26.62186
1696 | 8 | 6 | 21 | 23 | 42 | 106.3113 | 0.2772903 | 0.1260506 | 1198.401 | 0 | 0 | 0 |  | Fe_Cr_Ni_Co_Mo | Fe8Cr6Ni21Co23Mo42 | 0.04399037 | -5.4712 | 7.69 | 26.85144
1697 | 9 | 9 | 26 | 20 | 36 | 103.9184 | 0.2779666 | 0.1247996 | 1145.934 | 0 | 0 | 0 |  | Fe_Cr_Ni_Co_Mo | Fe9Cr9Ni26Co20Mo36 | 0.04314247 | -5.5548 | 7.82 | 26.6629
1698 | 11 | 13 | 28 | 18 | 29 | 101.4913 | 0.2778663 | 0.1197936 | 1042.163 | 0 | 0 | 0 |  | Fe_Cr_Ni_Co_Mo | Fe11Cr13Ni28Co18Mo29 | 0.04124789 | -5.45781 | 7.89899 | 26.01829
1699 | 12 | 18 | 30 | 16 | 24 | 100.0114 | 0.2765744 | 0.1141047 | 944.1158 | 0 | 0 | 0 |  | Fe_Cr_Ni_Co_Mo | Fe12Cr18Ni30Co16Mo24 | 0.03893297 | -5.4384 | 7.92 | 25.14279
1700 | 14 | 25 | 31 | 13 | 18 | 98.62575 | 0.2738542 | 0.104398 | 800.7044 | 0 | 0 | 0 |  | Fe_Cr_Ni_Co_Mo | Fe14Cr25Ni31Co13Mo18 | 0.03514372 | -5.373983 | 7.891089 | 23.49019
1701 | 15 | 32 | 30 | 10 | 13 | 98.21136 | 0.2697793 | 0.0941595 | 667.9996 | 0 | 0 | 0 |  | Fe_Cr_Ni_Co_Mo | Fe15Cr32Ni30Co10Mo13 | 0.03104976 | -5.32 | 7.8 | 21.58796
1702 | 15 | 42 | 26 | 8 | 8 | 98.92048 | 0.2624441 | 0.07996806 | 509.0918 | 0 | 0 | 0 |  | Fe_Cr_Ni_Co_Mo | Fe15Cr42Ni26Co8Mo8 | 0.02527279 | -5.115396 | 7.59596 | 18.74438
1703 | 15 | 55 | 19 | 6 | 5 | 101.6557 | 0.2515372 | 0.06685935 | 384.6742 | 0 | 0 | 0 |  | Fe_Cr_Ni_Co_Mo | Fe15Cr55Ni19Co6Mo5 | 0.0202672 | -4.434 | 7.24 | 16.12452
1704 | 7 | 3 | 21 | 17 | 52 | 110.4197 | 0.2753287 | 0.1250895 | 1240.215 | 0 | 0 | 0 |  | Fe_Cr_Ni_Co_Mo | Fe7Cr3Ni21Co17Mo52 | 0.04427541 | -5.5484 | 7.49 | 26.62536
1705 | 7 | 6 | 28 | 16 | 43 | 106.5966 | 0.2773731 | 0.127622 | 1224.1 | 0 | 0 | 0 |  | Fe_Cr_Ni_Co_Mo | Fe7Cr6Ni28Co16Mo43 | 0.04427761 | -5.8304 | 7.74 | 26.86708
1706 | 7 | 9 | 33 | 15 | 36 | 103.6814 | 0.2786058 | 0.1261009 | 1161.927 | 0 | 0 | 0 |  | Fe_Cr_Ni_Co_Mo | Fe7Cr9Ni33Co15Mo36 | 0.04322493 | -5.9076 | 7.91 | 26.50943
1707 | 8 | 14 | 36 | 13 | 30 | 101.6778 | 0.2779287 | 0.1216229 | 1068.759 | 0 | 0 | 0 |  | Fe_Cr_Ni_Co_Mo | Fe8Cr14Ni36Co13Mo30 | 0.0414282 | -5.896677 | 7.970297 | 26.04883
1708 | 9 | 19 | 38 | 11 | 24 | 99.85164 | 0.2768944 | 0.1149104 | 953.0252 | 0 | 0 | 0 |  | Fe_Cr_Ni_Co_Mo | Fe9Cr19Ni38Co11Mo24 | 0.03883149 | -5.873934 | 8.009901 | 25.01955
1709 | 10 | 25 | 38 | 9 | 18 | 98.52303 | 0.2745209 | 0.1051735 | 810.3545 | 0 | 0 | 0 |  | Fe_Cr_Ni_Co_Mo | Fe10Cr25Ni38Co9Mo18 | 0.03525403 | -5.8432 | 7.99 | 23.47339
1710 | 11 | 33 | 37 | 7 | 12 | 97.66563 | 0.2703728 | 0.09181966 | 639.6544 | 0 | 0 | 0 |  | Fe_Cr_Ni_Co_Mo | Fe11Cr33Ni37Co7Mo12 | 0.02999474 | -5.8068 | 7.91 | 20.9788
1711 | 12 | 44 | 32 | 5 | 7 | 98.57178 | 0.262301 | 0.07565686 | 465.6811 | 0 | 0 | 0 |  | Fe_Cr_Ni_Co_Mo | Fe12Cr44Ni32Co5Mo7 | 0.02366828 | -5.6012 | 7.67 | 17.90949
1712 | 12 | 57 | 23 | 4 | 4 | 101.584 | 0.2507003 | 0.0611736 | 334.0688 | 0 | 0 | 0 |  | Fe_Cr_Ni_Co_Mo | Fe12Cr57Ni23Co4Mo4 | 0.01822799 | -4.8772 | 7.28 | 15.08774
1713 | 5 | 6 | 37 | 10 | 42 | 105.7917 | 0.2785399 | 0.1306198 | 1256.076 | 0 | 0 | 0 |  | Fe_Cr_Ni_Co_Mo | Fe5Cr6Ni37Co10Mo42 | 0.04431642 | -6.2568 | 7.88 | 26.58026
1714 | 5 | 9 | 41 | 10 | 35 | 102.876 | 0.279772 | 0.1291893 | 1192.681 | 0 | 0 | 0 |  | Fe_Cr_Ni_Co_Mo | Fe5Cr9Ni41Co10Mo35 | 0.04307769 | -6.2372 | 8.04 | 26.17174
1715 | 6 | 13 | 44 | 9 | 28 | 100.1752 | 0.2801668 | 0.1240178 | 1082.09 | 0 | 0 | 0 |  | Fe_Cr_Ni_Co_Mo | Fe6Cr13Ni44Co9Mo28 | 0.04083433 | -6.1408 | 8.15 | 25.32509
1716 | 7 | 18 | 45 | 8 | 22 | 98.31997 | 0.2791367 | 0.1159269 | 948.7427 | 0 | 0 | 0 |  | Fe_Cr_Ni_Co_Mo | Fe7Cr18Ni45Co8Mo22 | 0.03788685 | -6.0704 | 8.18 | 24.16837
1717 | 8 | 25 | 45 | 6 | 16 | 97.08753 | 0.2762443 | 0.1043925 | 786.4874 | 1 | 0 | 0 |  | Fe_Cr_Ni_Co_Mo | Fe8Cr25Ni45Co6Mo16 | 0.03372196 | -6.0876 | 8.14 | 22.43123
1718 | 9 | 32 | 43 | 5 | 11 | 96.49886 | 0.2724273 | 0.09141872 | 627.2269 | 1 | 0 | 0 |  | Fe_Cr_Ni_Co_Mo | Fe9Cr32Ni43Co5Mo11 | 0.028913 | -6.0652 | 8.05 | 20.21781
1719 | 11 | 43 | 38 | 3 | 6 | 97.22735 | 0.264654 | 0.07379337 | 441.5766 | 1 | 0 | 0 |  | Fe_Cr_Ni_Co_Mo | Fe11Cr43Ni38Co3Mo6 | 0.02197507 | -5.926478 | 7.811881 | 16.90259
1720 | 3 | 9 | 50 | 6 | 32 | 100.9378 | 0.2819867 | 0.1301259 | 1181.517 | 0 | 0 | 0 |  | Fe_Cr_Ni_Co_Mo | Fe3Cr9Ni50Co6Mo32 | 0.04230631 | -6.4252 | 8.24 | 25.4124
1721 | 4 | 13 | 52 | 6 | 25 | 98.19362 | 0.2824303 | 0.1237634 | 1055.122 | 0 | 1 | 0 |  | Fe_Cr_Ni_Co_Mo | Fe4Cr13Ni52Co6Mo25 | 0.03951653 | -6.2344 | 8.34 | 24.30535
1722 | 5 | 18 | 53 | 5 | 19 | 96.27617 | 0.2814765 | 0.1143848 | 907.3913 | 1 | 1 | 1 | 907.3913 | Fe_Cr_Ni_Co_Mo | Fe5Cr18Ni53Co5Mo19 | 0.03600246 | -6.1588 | 8.37 | 22.86569
1723 | 6 | 23 | 53 | 4 | 13 | 94.46319 | 0.2801208 | 0.1004554 | 720.8852 | 1 | 1 | 1 | 720.8852 | Fe_Cr_Ni_Co_Mo | Fe6Cr23Ni53Co4Mo13 | 0.0311719 | -6.096521 | 8.383838 | 20.62882
1724 | 8 | 30 | 50 | 4 | 8 | 93.72703 | 0.2764212 | 0.08436353 | 536.8301 | 1 | 1 | 1 | 536.8301 | Fe_Cr_Ni_Co_Mo | Fe8Cr30Ni50Co4Mo8 | 0.02517134 | -6.056 | 8.28 | 17.89302
1725 | 3 | 33 | 5 | 47 | 12 | 98.76285 | 0.2690472 | 0.08840019 | 612.8722 | 0 | 0 | 0 |  | Fe_Cr_Ni_Co_Mo | Fe3Cr33Ni5Co47Mo12 | 0.02920726 | -4.3764 | 7.67 | 20.83723
1726 | 5 | 39 | 5 | 40 | 11 | 100.1908 | 0.2639658 | 0.08435464 | 571.664 | 0 | 0 | 0 |  | Fe_Cr_Ni_Co_Mo | Fe5Cr39Ni5Co40Mo11 | 0.02825689 | -4.298 | 7.5 | 20.69203
1727 | 7 | 44 | 4 | 34 | 10 | 101.5411 | 0.2591673 | 0.0799745 | 527.7398 | 0 | 0 | 0 |  | Fe_Cr_Ni_Co_Mo | Fe7Cr44Ni4Co34Mo10 | 0.02732536 | -4.055913 | 7.333333 | 20.41354
1728 | 11 | 49 | 4 | 27 | 9 | 102.4663 | 0.2550011 | 0.07592152 | 485.8759 | 0 | 0 | 0 |  | Fe_Cr_Ni_Co_Mo | Fe11Cr49Ni4Co27Mo9 | 0.02613202 | -3.7012 | 7.19 | 19.77473
1729 | 14 | 53 | 3 | 22 | 7 | 102.9458 | 0.2510934 | 0.06856935 | 411.1981 | 0 | 0 | 0 |  | Fe_Cr_Ni_Co_Mo | Fe14Cr53Ni3Co22Mo7 | 0.02356052 | -3.274768 | 7.070707 | 18.20257
1730 | 3 | 21 | 6 | 51 | 19 | 98.89162 | 0.275968 | 0.1044261 | 812.7886 | 0 | 0 | 0 |  | Fe_Cr_Ni_Co_Mo | Fe3Cr21Ni6Co51Mo19 | 0.0349868 | -4.47 | 7.83 | 23.17326
1731 | 5 | 27 | 7 | 44 | 17 | 99.65615 | 0.271754 | 0.09947542 | 751.6596 | 0 | 0 | 0 |  | Fe_Cr_Ni_Co_Mo | Fe5Cr27Ni7Co44Mo17 | 0.03370853 | -4.4972 | 7.7 | 23.04864
1732 | 7 | 32 | 8 | 38 | 16 | 100.495 | 0.2681532 | 0.09654623 | 717.3826 | 0 | 0 | 0 |  | Fe_Cr_Ni_Co_Mo | Fe7Cr32Ni8Co38Mo16 | 0.03292912 | -4.477208 | 7.584158 | 22.99802
1733 | 10 | 36 | 8 | 32 | 14 | 100.8677 | 0.2648952 | 0.09122727 | 653.5813 | 0 | 0 | 0 |  | Fe_Cr_Ni_Co_Mo | Fe10Cr36Ni8Co32Mo14 | 0.03149015 | -4.3072 | 7.48 | 22.41785
1734 | 14 | 40 | 9 | 26 | 11 | 100.4459 | 0.2622569 | 0.08372084 | 563.4092 | 0 | 0 | 0 |  | Fe_Cr_Ni_Co_Mo | Fe14Cr40Ni9Co26Mo11 | 0.02864623 | -4.1148 | 7.42 | 20.82763
1735 | 18 | 44 | 8 | 21 | 9 | 100.6848 | 0.2589362 | 0.0773003 | 493.3863 | 0 | 0 | 0 |  | Fe_Cr_Ni_Co_Mo | Fe18Cr44Ni8Co21Mo9 | 0.02638487 | -3.7564 | 7.31 | 19.53945
1736 | 23 | 46 | 7 | 16 | 7 | 100.4613 | 0.2567369 | 0.07035711 | 420.7339 | 0 | 0 | 0 |  | Fe_Cr_Ni_Co_Mo | Fe23Cr46Ni7Co16Mo7 | 0.02383467 | -3.334762 | 7.232323 | 17.90417
1737 | 3 | 12 | 4 | 52 | 29 | 101.7606 | 0.2781936 | 0.117474 | 1019.859 | 0 | 0 | 0 |  | Fe_Cr_Ni_Co_Mo | Fe3Cr12Ni4Co52Mo29 | 0.04001623 | -4.6296 | 7.78 | 25.2341
1738 | 4 | 16 | 8 | 46 | 27 | 101.5738 | 0.2764244 | 0.1153222 | 982.585 | 0 | 0 | 0 |  | Fe_Cr_Ni_Co_Mo | Fe4Cr16Ni8Co46Mo27 | 0.03929089 | -4.740712 | 7.762376 | 25.28962
1739 | 6 | 21 | 10 | 39 | 24 | 101.6125 | 0.2735152 | 0.1105096 | 912.1953 | 0 | 0 | 0 |  | Fe_Cr_Ni_Co_Mo | Fe6Cr21Ni10Co39Mo24 | 0.03819622 | -4.7496 | 7.69 | 25.26183
1740 | 9 | 25 | 12 | 34 | 21 | 100.9536 | 0.2717411 | 0.1062037 | 845.5164 | 0 | 0 | 0 |  | Fe_Cr_Ni_Co_Mo | Fe9Cr25Ni12Co34Mo21 | 0.03658828 | -4.689344 | 7.663366 | 24.63696
1741 | 13 | 28 | 13 | 29 | 17 | 99.82303 | 0.2703841 | 0.09916285 | 745.864 | 0 | 0 | 0 |  | Fe_Cr_Ni_Co_Mo | Fe13Cr28Ni13Co29Mo17 | 0.03417658 | -4.5316 | 7.65 | 23.39744
1742 | 17 | 31 | 14 | 24 | 14 | 99.05783 | 0.2687995 | 0.09285097 | 662.9767 | 0 | 0 | 0 |  | Fe_Cr_Ni_Co_Mo | Fe17Cr31Ni14Co24Mo14 | 0.03182795 | -4.3812 | 7.62 | 22.14023
1743 | 23 | 34 | 13 | 19 | 11 | 98.37305 | 0.2667503 | 0.08502904 | 568.6358 | 0 | 0 | 0 |  | Fe_Cr_Ni_Co_Mo | Fe23Cr34Ni13Co19Mo11 | 0.02897195 | -4.0188 | 7.55 | 20.51926
1744 | 29 | 36 | 12 | 15 | 8 | 97.34855 | 0.2655103 | 0.07599973 | 467.5745 | 0 | 0 | 0 |  | Fe_Cr_Ni_Co_Mo | Fe29Cr36Ni12Co15Mo8 | 0.0253644 | -3.638 | 7.51 | 18.32457
1745 | 36 | 37 | 9 | 12 | 6 | 96.66061 | 0.2643996 | 0.06824402 | 388.7116 | 0 | 0 | 0 |  | Fe_Cr_Ni_Co_Mo | Fe36Cr37Ni9Co12Mo6 | 0.02241372 | -3.0756 | 7.44 | 16.43168
1746 | 3 | 10 | 6 | 43 | 38 | 105.9026 | 0.2757443 | 0.1218804 | 1129.347 | 0 | 0 | 0 |  | Fe_Cr_Ni_Co_Mo | Fe3Cr10Ni6Co43Mo38 | 0.04256377 | -4.9316 | 7.59 | 26.72284
1747 | 4 | 13 | 10 | 38 | 34 | 104.7933 | 0.275171 | 0.1197198 | 1080.655 | 0 | 0 | 0 |  | Fe_Cr_Ni_Co_Mo | Fe4Cr13Ni10Co38Mo34 | 0.04197604 | -5.01255 | 7.636364 | 26.7427
1748 | 7 | 16 | 14 | 33 | 29 | 102.8843 | 0.2750559 | 0.1164471 | 1009.567 | 0 | 0 | 0 |  | Fe_Cr_Ni_Co_Mo | Fe7Cr16Ni14Co33Mo29 | 0.04068196 | -5.000306 | 7.707071 | 26.25641
1749 | 10 | 19 | 17 | 29 | 25 | 101.3216 | 0.2746654 | 0.1127932 | 940.2368 | 0 | 0 | 0 |  | Fe_Cr_Ni_Co_Mo | Fe10Cr19Ni17Co29Mo25 | 0.03905872 | -4.954 | 7.75 | 25.52861
1750 | 15 | 21 | 19 | 25 | 20 | 99.09235 | 0.274982 | 0.1063073 | 833.8858 | 0 | 0 | 0 |  | Fe_Cr_Ni_Co_Mo | Fe15Cr21Ni19Co25Mo20 | 0.03647784 | -4.7652 | 7.81 | 24.09378
1751 | 20 | 24 | 19 | 21 | 16 | 97.78238 | 0.2738339 | 0.09878703 | 728.5663 | 0 | 0 | 0 |  | Fe_Cr_Ni_Co_Mo | Fe20Cr24Ni19Co21Mo16 | 0.03373724 | -4.5264 | 7.79 | 22.68392
1752 | 26 | 26 | 18 | 17 | 12 | 96.3174 | 0.2729869 | 0.08930726 | 608.4391 | 0 | 0 | 0 |  | Fe_Cr_Ni_Co_Mo | Fe26Cr26Ni18Co17Mo12 | 0.0303317 | -4.184879 | 7.767677 | 20.76145
1753 | 34 | 28 | 17 | 13 | 9 | 94.99339 | 0.2722899 | 0.08067601 | 507.4746 | 0 | 0 | 0 |  | Fe_Cr_Ni_Co_Mo | Fe34Cr28Ni17Co13Mo9 | 0.02675378 | -3.76669 | 7.732673 | 18.6407
1754 | 43 | 28 | 12 | 11 | 6 | 93.58656 | 0.2719774 | 0.069259 | 389.3832 | 0 | 0 | 0 |  | Fe_Cr_Ni_Co_Mo | Fe43Cr28Ni12Co11Mo6 | 0.02256077 | -3.0572 | 7.67 | 16.04338
1755 | 3 | 8 | 9 | 35 | 45 | 108.7859 | 0.2744142 | 0.1229279 | 1181.37 | 0 | 0 | 0 |  | Fe_Cr_Ni_Co_Mo | Fe3Cr8Ni9Co35Mo45 | 0.04350541 | -5.1148 | 7.47 | 27.12268
1756 | 5 | 10 | 14 | 31 | 39 | 106.3966 | 0.2753542 | 0.1226016 | 1143.902 | 0 | 0 | 0 |  | Fe_Cr_Ni_Co_Mo | Fe5Cr10Ni14Co31Mo39 | 0.04322203 | -5.232935 | 7.606061 | 27.11891
1757 | 8 | 12 | 19 | 27 | 33 | 103.6629 | 0.2765189 | 0.1208793 | 1084.068 | 0 | 0 | 0 |  | Fe_Cr_Ni_Co_Mo | Fe8Cr12Ni19Co27Mo33 | 0.04220243 | -5.256606 | 7.747475 | 26.63489
1758 | 12 | 14 | 22 | 24 | 28 | 101.265 | 0.2773008 | 0.11767 | 1010.459 | 0 | 0 | 0 |  | Fe_Cr_Ni_Co_Mo | Fe12Cr14Ni22Co24Mo28 | 0.04061764 | -5.1312 | 7.84 | 25.8457
1759 | 17 | 16 | 24 | 20 | 23 | 99.05304 | 0.2777017 | 0.112081 | 911.6212 | 0 | 0 | 0 |  | Fe_Cr_Ni_Co_Mo | Fe17Cr16Ni24Co20Mo23 | 0.03847309 | -4.9368 | 7.9 | 24.74753
1760 | 22 | 18 | 25 | 17 | 18 | 96.81321 | 0.2780618 | 0.1043012 | 792.2187 | 0 | 0 | 0 |  | Fe_Cr_Ni_Co_Mo | Fe22Cr18Ni25Co17Mo18 | 0.0354595 | -4.6864 | 7.95 | 23.10325
1761 | 30 | 20 | 24 | 13 | 13 | 94.60859 | 0.2779401 | 0.09340251 | 646.637 | 1 | 0 | 0 |  | Fe_Cr_Ni_Co_Mo | Fe30Cr20Ni24Co13Mo13 | 0.03140623 | -4.2556 | 7.95 | 20.85066
1762 | 38 | 20 | 22 | 11 | 9 | 92.33427 | 0.2789708 | 0.08178098 | 509.3647 | 1 | 0 | 0 |  | Fe_Cr_Ni_Co_Mo | Fe38Cr20Ni22Co11Mo9 | 0.02700928 | -3.75 | 7.97 | 18.22389
1763 | 50 | 20 | 16 | 8 | 6 | 90.83354 | 0.278676 | 0.06967019 | 385.0034 | 0 | 0 | 0 |  | Fe_Cr_Ni_Co_Mo | Fe50Cr20Ni16Co8Mo6 | 0.02270098 | -2.9568 | 7.88 | 15.6205
1764 | 3 | 7 | 14 | 25 | 50 | 111.0637 | 0.2731602 | 0.1222766 | 1199.752 | 0 | 0 | 0 |  | Fe_Cr_Ni_Co_Mo | Fe3Cr7Ni14Co25Mo50 | 0.04378153 | -5.312111 | 7.383838 | 27.20343
1765 | 6 | 8 | 21 | 23 | 42 | 106.8949 | 0.2760666 | 0.1256399 | 1195.569 | 0 | 0 | 0 |  | Fe_Cr_Ni_Co_Mo | Fe6Cr8Ni21Co23Mo42 | 0.04387407 | -5.5432 | 7.65 | 27.10277
1766 | 9 | 9 | 26 | 20 | 36 | 103.9184 | 0.2779666 | 0.125197 | 1150.675 | 0 | 0 | 0 |  | Fe_Cr_Ni_Co_Mo | Fe9Cr9Ni26Co20Mo36 | 0.04314247 | -5.5548 | 7.82 | 26.6629
1767 | 13 | 11 | 28 | 18 | 29 | 100.8785 | 0.2792058 | 0.1204779 | 1046.898 | 0 | 0 | 0 |  | Fe_Cr_Ni_Co_Mo | Fe13Cr11Ni28Co18Mo29 | 0.04133882 | -5.346801 | 7.939394 | 25.81554
1768 | 18 | 12 | 30 | 16 | 24 | 98.16079 | 0.2806981 | 0.1156838 | 953.0345 | 0 | 0 | 0 |  | Fe_Cr_Ni_Co_Mo | Fe18Cr12Ni30Co16Mo24 | 0.03917147 | -5.0784 | 8.04 | 24.6
1769 | 25 | 14 | 31 | 13 | 18 | 95.19891 | 0.2816784 | 0.1063007 | 805.7201 | 0 | 0 | 0 |  | Fe_Cr_Ni_Co_Mo | Fe25Cr14Ni31Co13Mo18 | 0.03550765 | -4.692481 | 8.108911 | 22.63454
1770 | 32 | 15 | 30 | 10 | 13 | 92.77537 | 0.2824465 | 0.09464759 | 652.1198 | 1 | 0 | 0 |  | Fe_Cr_Ni_Co_Mo | Fe32Cr15Ni30Co10Mo13 | 0.03152726 | -4.2728 | 8.14 | 20.41837
1771 | 42 | 15 | 26 | 8 | 8 | 90.04805 | 0.2835803 | 0.07879548 | 470.8374 | 1 | 0 | 0 |  | Fe_Cr_Ni_Co_Mo | Fe42Cr15Ni26Co8Mo8 | 0.02587399 | -3.594735 | 8.141414 | 17.16399
1772 | 55 | 15 | 19 | 6 | 5 | 88.48241 | 0.2834007 | 0.06513975 | 337.8636 | 0 | 0 | 0 |  | Fe_Cr_Ni_Co_Mo | Fe55Cr15Ni19Co6Mo5 | 0.02095927 | -2.786 | 8.04 | 14.28286
1773 | 3 | 7 | 21 | 17 | 52 | 111.5529 | 0.2730179 | 0.1236486 | 1225.203 | 0 | 0 | 0 |  | Fe_Cr_Ni_Co_Mo | Fe3Cr7Ni21Co17Mo52 | 0.04399921 | -5.6316 | 7.41 | 27.21231
1774 | 6 | 7 | 28 | 16 | 43 | 106.8876 | 0.2767647 | 0.1277471 | 1226.899 | 0 | 0 | 0 |  | Fe_Cr_Ni_Co_Mo | Fe6Cr7Ni28Co16Mo43 | 0.04421901 | -5.8712 | 7.72 | 26.99537
1775 | 9 | 7 | 33 | 15 | 36 | 103.0871 | 0.2798753 | 0.1275547 | 1176.769 | 0 | 0 | 0 |  | Fe_Cr_Ni_Co_Mo | Fe9Cr7Ni33Co15Mo36 | 0.04332761 | -5.7972 | 7.95 | 26.27756
1776 | 14 | 8 | 36 | 13 | 30 | 99.87823 | 0.281856 | 0.1242056 | 1090.304 | 0 | 0 | 0 |  | Fe_Cr_Ni_Co_Mo | Fe14Cr8Ni36Co13Mo30 | 0.04169565 | -5.522596 | 8.089109 | 25.43533
1777 | 19 | 9 | 38 | 11 | 24 | 96.79602 | 0.2837077 | 0.1177382 | 969.6995 | 0 | 0 | 0 |  | Fe_Cr_Ni_Co_Mo | Fe19Cr9Ni38Co11Mo24 | 0.03921922 | -5.187727 | 8.207921 | 24.10357
1778 | 25 | 10 | 38 | 9 | 18 | 93.80746 | 0.2852748 | 0.1072688 | 811.0975 | 0 | 0 | 0 |  | Fe_Cr_Ni_Co_Mo | Fe25Cr10Ni38Co9Mo18 | 0.03575411 | -4.7572 | 8.29 | 22.24298
1779 | 33 | 11 | 37 | 7 | 12 | 90.61093 | 0.2868708 | 0.09283225 | 622.2601 | 1 | 0 | 0 |  | Fe_Cr_Ni_Co_Mo | Fe33Cr11Ni37Co7Mo12 | 0.03058426 | -4.2052 | 8.35 | 19.41005
1780 | 44 | 12 | 32 | 5 | 7 | 88.12749 | 0.2872937 | 0.07540887 | 431.6776 | 1 | 0 | 0 |  | Fe_Cr_Ni_Co_Mo | Fe44Cr12Ni32Co5Mo7 | 0.02431989 | -3.5404 | 8.31 | 16.00344
1781 | 57 | 12 | 23 | 4 | 4 | 86.71755 | 0.2868156 | 0.06007138 | 290.5747 | 0 | 0 | 0 |  | Fe_Cr_Ni_Co_Mo | Fe57Cr12Ni23Co4Mo4 | 0.01892501 | -2.7352 | 8.18 | 12.95338
1782 | 6 | 5 | 37 | 10 | 42 | 105.4999 | 0.2791517 | 0.1308051 | 1257.045 | 0 | 0 | 0 |  | Fe_Cr_Ni_Co_Mo | Fe6Cr5Ni37Co10Mo42 | 0.04437347 | -6.2044 | 7.9 | 26.45071
1783 | 9 | 5 | 41 | 10 | 35 | 101.6839 | 0.2823258 | 0.1295717 | 1191.187 | 0 | 0 | 0 |  | Fe_Cr_Ni_Co_Mo | Fe9Cr5Ni41Co10Mo35 | 0.04327765 | -5.9732 | 8.12 | 25.70292
1784 | 13 | 6 | 44 | 9 | 28 | 98.04382 | 0.2848422 | 0.1243689 | 1074.955 | 1 | 0 | 0 |  | Fe_Cr_Ni_Co_Mo | Fe13Cr6Ni44Co9Mo28 | 0.04113642 | -5.606 | 8.29 | 24.59167
1785 | 18 | 7 | 45 | 8 | 22 | 94.90725 | 0.2867903 | 0.1162652 | 935.3038 | 0 | 0 | 0 |  | Fe_Cr_Ni_Co_Mo | Fe18Cr7Ni45Co8Mo22 | 0.03829721 | -5.1684 | 8.4 | 23.13353
1786 | 25 | 8 | 45 | 6 | 16 | 91.71068 | 0.2885961 | 0.1043436 | 761.7106 | 1 | 0 | 0 |  | Fe_Cr_Ni_Co_Mo | Fe25Cr8Ni45Co6Mo16 | 0.03425112 | -4.6528 | 8.48 | 21.0188
1787 | 32 | 9 | 43 | 5 | 11 | 89.10281 | 0.2897853 | 0.09077601 | 592.2906 | 1 | 0 | 0 |  | Fe_Cr_Ni_Co_Mo | Fe32Cr9Ni43Co5Mo11 | 0.02950085 | -4.1516 | 8.51 | 18.51351
1788 | 43 | 11 | 38 | 3 | 6 | 86.85551 | 0.2895789 | 0.07169602 | 392.6028 | 1 | 1 | 1 | 392.6028 | Fe_Cr_Ni_Co_Mo | Fe43Cr11Ni38Co3Mo6 | 0.02256884 | -3.580041 | 8.445545 | 14.92129
1789 | 9 | 3 | 50 | 6 | 32 | 99.1334 | 0.2858876 | 0.1296644 | 1165.809 | 0 | 0 | 0 |  | Fe_Cr_Ni_Co_Mo | Fe9Cr3Ni50Co6Mo32 | 0.04258724 | -5.9356 | 8.36 | 24.71336
1790 | 13 | 4 | 52 | 6 | 25 | 95.42828 | 0.2885563 | 0.1223599 | 1023.79 | 0 | 0 | 0 |  | Fe_Cr_Ni_Co_Mo | Fe13Cr4Ni52Co6Mo25 | 0.03987769 | -5.4136 | 8.52 | 23.36322
1791 | 18 | 5 | 53 | 5 | 19 | 92.20594 | 0.2907017 | 0.1127982 | 869.0686 | 0 | 0 | 0 |  | Fe_Cr_Ni_Co_Mo | Fe18Cr5Ni53Co5Mo19 | 0.03644716 | -4.9004 | 8.63 | 21.63585
1792 | 23 | 6 | 53 | 4 | 13 | 88.98512 | 0.2928372 | 0.09826653 | 674.5102 | 1 | 1 | 1 | 674.5102 | Fe_Cr_Ni_Co_Mo | Fe23Cr6Ni53Co4Mo13 | 0.03165346 | -4.355066 | 8.727273 | 19.14614
1793 | 30 | 8 | 50 | 4 | 8 | 86.58801 | 0.2933755 | 0.08133092 | 483.3898 | 1 | 1 | 1 | 483.3898 | Fe_Cr_Ni_Co_Mo | Fe30Cr8Ni50Co4Mo8 | 0.02565448 | -3.8912 | 8.72 | 16.17529
1794 | 33 | 5 | 3 | 47 | 12 | 89.87835 | 0.289554 | 0.09096886 | 602.7002 | 0 | 0 | 0 |  | Fe_Cr_Ni_Co_Mo | Fe33Cr5Ni3Co47Mo12 | 0.03011049 | -2.7292 | 8.19 | 18.71123
1795 | 39 | 5 | 5 | 40 | 11 | 89.25254 | 0.2895839 | 0.08782508 | 565.1348 | 0 | 0 | 0 |  | Fe_Cr_Ni_Co_Mo | Fe39Cr5Ni5Co40Mo11 | 0.0292379 | -2.6252 | 8.18 | 18.26582
1796 | 44 | 4 | 7 | 34 | 10 | 88.36506 | 0.2904621 | 0.08457513 | 526.8157 | 0 | 0 | 0 |  | Fe_Cr_Ni_Co_Mo | Fe44Cr4Ni7Co34Mo10 | 0.02836388 | -2.488726 | 8.20202 | 17.69436
1797 | 49 | 4 | 11 | 27 | 9 | 87.57257 | 0.2909235 | 0.08127142 | 489.1546 | 0 | 0 | 0 |  | Fe_Cr_Ni_Co_Mo | Fe49Cr4Ni11Co27Mo9 | 0.02712853 | -2.4508 | 8.23 | 16.98705
1798 | 53 | 3 | 14 | 22 | 7 | 85.97194 | 0.2927022 | 0.07357993 | 408.6601 | 0 | 0 | 0 |  | Fe_Cr_Ni_Co_Mo | Fe53Cr3Ni14Co22Mo7 | 0.02448458 | -2.271197 | 8.30303 | 15.38009
1799 | 21 | 6 | 3 | 51 | 19 | 94.32102 | 0.2860365 | 0.1065065 | 813.8808 | 0 | 0 | 0 |  | Fe_Cr_Ni_Co_Mo | Fe21Cr6Ni3Co51Mo19 | 0.03563418 | -3.486 | 8.07 | 21.94448
1800 | 27 | 7 | 5 | 44 | 17 | 93.43481 | 0.2857762 | 0.1024317 | 755.9999 | 0 | 0 | 0 |  | Fe_Cr_Ni_Co_Mo | Fe27Cr7Ni5Co44Mo17 | 0.03446444 | -3.3508 | 8.06 | 21.46253
1801 | 32 | 8 | 7 | 38 | 16 | 93.01282 | 0.2852471 | 0.1001247 | 724.0883 | 0 | 0 | 0 |  | Fe_Cr_Ni_Co_Mo | Fe32Cr8Ni7Co38Mo16 | 0.03375 | -3.284384 | 8.039604 | 21.19829
1802 | 36 | 8 | 10 | 32 | 14 | 91.86025 | 0.2859408 | 0.09572816 | 665.1838 | 0 | 0 | 0 |  | Fe_Cr_Ni_Co_Mo | Fe36Cr8Ni10Co32Mo14 | 0.03231814 | -3.1888 | 8.08 | 20.36566
1803 | 40 | 9 | 14 | 26 | 11 | 90.24855 | 0.2866531 | 0.08795197 | 569.5328 | 0 | 0 | 0 |  | Fe_Cr_Ni_Co_Mo | Fe40Cr9Ni14Co26Mo11 | 0.02939446 | -3.0904 | 8.14 | 18.73259
1804 | 44 | 8 | 18 | 21 | 9 | 88.57506 | 0.2885505 | 0.0818658 | 498.602 | 0 | 0 | 0 |  | Fe_Cr_Ni_Co_Mo | Fe44Cr8Ni18Co21Mo9 | 0.02708336 | -2.9644 | 8.23 | 17.28439
1805 | 46 | 7 | 23 | 16 | 7 | 86.88596 | 0.2906849 | 0.07466438 | 421.651 | 1 | 0 | 0 |  | Fe_Cr_Ni_Co_Mo | Fe46Cr7Ni23Co16Mo7 | 0.0244124 | -2.889501 | 8.343434 | 15.65689
1806 | 12 | 4 | 3 | 52 | 29 | 99.37209 | 0.2833108 | 0.1193789 | 1030.678 | 0 | 0 | 0 |  | Fe_Cr_Ni_Co_Mo | Fe12Cr4Ni3Co52Mo29 | 0.04042909 | -4.202 | 7.92 | 24.42847
1807 | 16 | 8 | 4 | 46 | 27 | 99.30792 | 0.2810583 | 0.1161214 | 980.0716 | 0 | 0 | 0 |  | Fe_Cr_Ni_Co_Mo | Fe16Cr8Ni4Co46Mo27 | 0.03976356 | -4.124302 | 7.841584 | 24.73544
1808 | 21 | 10 | 6 | 39 | 24 | 98.37909 | 0.2803525 | 0.1122045 | 915.9754 | 0 | 0 | 0 |  | Fe_Cr_Ni_Co_Mo | Fe21Cr10Ni6Co39Mo24 | 0.03876501 | -3.9828 | 7.83 | 24.4661
1809 | 25 | 12 | 9 | 34 | 21 | 97.06329 | 0.2802432 | 0.1080816 | 848.6948 | 0 | 0 | 0 |  | Fe_Cr_Ni_Co_Mo | Fe25Cr12Ni9Co34Mo21 | 0.03715409 | -3.894128 | 7.861386 | 23.69255
1810 | 28 | 13 | 13 | 29 | 17 | 95.09017 | 0.2812167 | 0.1016547 | 753.1356 | 0 | 0 | 0 |  | Fe_Cr_Ni_Co_Mo | Fe28Cr13Ni13Co29Mo17 | 0.03468537 | -3.8236 | 7.95 | 22.25736
1811 | 31 | 14 | 17 | 24 | 14 | 93.51055 | 0.2819305 | 0.09562283 | 670.7696 | 0 | 0 | 0 |  | Fe_Cr_Ni_Co_Mo | Fe31Cr14Ni17Co24Mo14 | 0.03228147 | -3.7824 | 8.02 | 20.87558
1812 | 34 | 13 | 23 | 19 | 11 | 91.17103 | 0.2845701 | 0.08861622 | 579.878 | 1 | 0 | 0 |  | Fe_Cr_Ni_Co_Mo | Fe34Cr13Ni23Co19Mo11 | 0.02934299 | -3.7188 | 8.17 | 18.99342
1813 | 36 | 12 | 29 | 15 | 8 | 88.77301 | 0.2874563 | 0.07949872 | 474.8266 | 1 | 0 | 0 |  | Fe_Cr_Ni_Co_Mo | Fe36Cr12Ni29Co15Mo8 | 0.02562623 | -3.6064 | 8.33 | 16.7332
1814 | 37 | 9 | 36 | 12 | 6 | 86.24735 | 0.2918386 | 0.07183233 | 392.6376 | 1 | 0 | 0 |  | Fe_Cr_Ni_Co_Mo | Fe37Cr9Ni36Co12Mo6 | 0.02256114 | -3.3828 | 8.54 | 14.72243
1815 | 10 | 6 | 3 | 43 | 38 | 104.827 | 0.2777602 | 0.1224046 | 1130.034 | 0 | 0 | 0 |  | Fe_Cr_Ni_Co_Mo | Fe10Cr6Ni3Co43Mo38 | 0.04289537 | -4.5744 | 7.61 | 26.49075
1816 | 13 | 10 | 4 | 38 | 34 | 104.1081 | 0.2761056 | 0.1192988 | 1070.51 | 0 | 0 | 0 |  | Fe_Cr_Ni_Co_Mo | Fe13Cr10Ni4Co38Mo34 | 0.04233592 | -4.417508 | 7.575758 | 26.84437
1817 | 16 | 14 | 7 | 33 | 29 | 102.5405 | 0.275179 | 0.1153857 | 993.2634 | 0 | 0 | 0 |  | Fe_Cr_Ni_Co_Mo | Fe16Cr14Ni7Co33Mo29 | 0.04098893 | -4.344047 | 7.606061 | 26.47582
1818 | 19 | 17 | 10 | 29 | 25 | 100.9837 | 0.2747915 | 0.1114581 | 921.263 | 0 | 0 | 0 |  | Fe_Cr_Ni_Co_Mo | Fe19Cr17Ni10Co29Mo25 | 0.03933424 | -4.2964 | 7.65 | 25.69358
1819 | 21 | 19 | 15 | 25 | 20 | 98.63399 | 0.2756626 | 0.1057291 | 824.5384 | 0 | 0 | 0 |  | Fe_Cr_Ni_Co_Mo | Fe21Cr19Ni15Co25Mo20 | 0.03664795 | -4.3556 | 7.77 | 24.08713
1820 | 24 | 19 | 20 | 21 | 16 | 96.15624 | 0.2776632 | 0.09949261 | 730.0562 | 0 | 0 | 0 |  | Fe_Cr_Ni_Co_Mo | Fe24Cr19Ni20Co21Mo16 | 0.03387657 | -4.3456 | 7.91 | 22.28811
1821 | 26 | 18 | 26 | 17 | 12 | 93.36458 | 0.2806097 | 0.09140576 | 620.1296 | 1 | 0 | 0 |  | Fe_Cr_Ni_Co_Mo | Fe26Cr18Ni26Co17Mo12 | 0.03040233 | -4.322008 | 8.090909 | 20.04942
1822 | 28 | 17 | 34 | 13 | 9 | 90.68659 | 0.2839957 | 0.08367462 | 523.7256 | 1 | 0 | 0 |  | Fe_Cr_Ni_Co_Mo | Fe28Cr17Ni34Co13Mo9 | 0.02673239 | -4.276051 | 8.287129 | 17.74792
1823 | 28 | 12 | 43 | 11 | 6 | 86.87692 | 0.2908203 | 0.07293038 | 404.4681 | 1 | 0 | 0 |  | Fe_Cr_Ni_Co_Mo | Fe28Cr12Ni43Co11Mo6 | 0.02243344 | -3.8656 | 8.61 | 14.87145
1824 | 8 | 9 | 3 | 35 | 45 | 109.2712 | 0.2728782 | 0.1204305 | 1148.434 | 0 | 0 | 0 |  | Fe_Cr_Ni_Co_Mo | Fe8Cr9Ni3Co35Mo45 | 0.04368416 | -4.5556 | 7.33 | 27.8027
1825 | 10 | 14 | 5 | 31 | 39 | 107.8998 | 0.2713719 | 0.118542 | 1095.557 | 0 | 0 | 0 |  | Fe_Cr_Ni_Co_Mo | Fe10Cr14Ni5Co31Mo39 | 0.04332404 | -4.475462 | 7.343434 | 28.28463
1826 | 12 | 19 | 8 | 27 | 33 | 106.1916 | 0.2700774 | 0.1155399 | 1025.826 | 0 | 0 | 0 |  | Fe_Cr_Ni_Co_Mo | Fe12Cr19Ni8Co27Mo33 | 0.04220805 | -4.470972 | 7.383838 | 28.05864
1827 | 14 | 22 | 12 | 24 | 28 | 104.0923 | 0.2701981 | 0.1125673 | 959.2295 | 0 | 0 | 0 |  | Fe_Cr_Ni_Co_Mo | Fe14Cr22Ni12Co24Mo28 | 0.04055109 | -4.5744 | 7.48 | 27.10646
1828 | 16 | 24 | 17 | 20 | 23 | 101.8166 | 0.2708922 | 0.1084248 | 880.1141 | 0 | 0 | 0 |  | Fe_Cr_Ni_Co_Mo | Fe16Cr24Ni17Co20Mo23 | 0.03833926 | -4.7188 | 7.6 | 25.70973
1829 | 18 | 25 | 22 | 17 | 18 | 99.14458 | 0.2724741 | 0.1024516 | 781.3437 | 0 | 0 | 0 |  | Fe_Cr_Ni_Co_Mo | Fe18Cr25Ni22Co17Mo18 | 0.03528931 | -4.8192 | 7.75 | 23.73099
1830 | 20 | 24 | 30 | 13 | 13 | 95.61553 | 0.2761249 | 0.09379629 | 656.4673 | 1 | 0 | 0 |  | Fe_Cr_Ni_Co_Mo | Fe20Cr24Ni30Co13Mo13 | 0.03117917 | -4.9292 | 7.99 | 20.99786
1831 | 20 | 22 | 38 | 11 | 9 | 92.22404 | 0.2806362 | 0.08424164 | 535.0041 | 1 | 0 | 0 |  | Fe_Cr_Ni_Co_Mo | Fe20Cr22Ni38Co11Mo9 | 0.02670542 | -4.8996 | 8.25 | 18.1491
1832 | 20 | 16 | 50 | 8 | 6 | 87.86312 | 0.2887606 | 0.07420127 | 418.5988 | 1 | 1 | 1 | 418.5988 | Fe_Cr_Ni_Co_Mo | Fe20Cr16Ni50Co8Mo6 | 0.02232205 | -4.4688 | 8.64 | 15.13803
1833 | 7 | 14 | 3 | 25 | 50 | 113.4185 | 0.2673573 | 0.115061 | 1108.361 | 0 | 0 | 0 |  | Fe_Cr_Ni_Co_Mo | Fe7Cr14Ni3Co25Mo50 | 0.04378404 | -4.084889 | 7.020202 | 29.23401
1834 | 8 | 21 | 6 | 23 | 42 | 111.1984 | 0.2656996 | 0.1147037 | 1066.26 | 0 | 0 | 0 |  | Fe_Cr_Ni_Co_Mo | Fe8Cr21Ni6Co23Mo42 | 0.04367705 | -4.2112 | 7.09 | 29.76575
1835 | 9 | 26 | 9 | 20 | 36 | 109.5886 | 0.2643186 | 0.1130454 | 1016.515 | 0 | 0 | 0 |  | Fe_Cr_Ni_Co_Mo | Fe9Cr26Ni9Co20Mo36 | 0.04282782 | -4.324 | 7.14 | 29.51932
1836 | 11 | 28 | 13 | 18 | 29 | 106.6796 | 0.2651575 | 0.1108231 | 951.9533 | 0 | 0 | 0 |  | Fe_Cr_Ni_Co_Mo | Fe11Cr28Ni13Co18Mo29 | 0.04100609 | -4.588511 | 7.292929 | 28.18671
1837 | 12 | 30 | 18 | 16 | 24 | 104.21 | 0.2661355 | 0.1076618 | 884.1711 | 0 | 0 | 0 |  | Fe_Cr_Ni_Co_Mo | Fe12Cr30Ni18Co16Mo24 | 0.03876524 | -4.8816 | 7.44 | 26.6263
1838 | 14 | 31 | 25 | 13 | 18 | 100.7578 | 0.268453 | 0.1016154 | 777.7242 | 0 | 0 | 0 |  | Fe_Cr_Ni_Co_Mo | Fe14Cr31Ni25Co13Mo18 | 0.03507518 | -5.166944 | 7.653465 | 24.08852
1839 | 15 | 30 | 32 | 10 | 13 | 97.47873 | 0.2716646 | 0.09336849 | 658.8138 | 0 | 0 | 0 |  | Fe_Cr_Ni_Co_Mo | Fe15Cr30Ni32Co10Mo13 | 0.03106869 | -5.3728 | 7.88 | 21.42429
1840 | 15 | 26 | 42 | 8 | 8 | 92.87022 | 0.2782739 | 0.08160926 | 508.7961 | 1 | 0 | 0 |  | Fe_Cr_Ni_Co_Mo | Fe15Cr26Ni42Co8Mo8 | 0.02538727 | -5.370064 | 8.242424 | 17.74216
1841 | 15 | 19 | 55 | 6 | 5 | 87.98448 | 0.2876957 | 0.07109786 | 388.4569 | 1 | 1 | 1 | 388.4569 | Fe_Cr_Ni_Co_Mo | Fe15Cr19Ni55Co6Mo5 | 0.02045416 | -4.8084 | 8.68 | 14.42775
1842 | 7 | 21 | 3 | 17 | 52 | 116.0671 | 0.2622049 | 0.1088822 | 1036.26 | 0 | 0 | 0 |  | Fe_Cr_Ni_Co_Mo | Fe7Cr21Ni3Co17Mo52 | 0.04382568 | -3.3668 | 6.77 | 30.7537
1843 | 7 | 28 | 6 | 16 | 43 | 113.7424 | 0.2604423 | 0.1100787 | 1016.107 | 0 | 0 | 0 |  | Fe_Cr_Ni_Co_Mo | Fe7Cr28Ni6Co16Mo43 | 0.04381204 | -3.6832 | 6.86 | 31.0316
1844 | 7 | 33 | 9 | 15 | 36 | 111.6961 | 0.2593011 | 0.1093043 | 975.2368 | 0 | 0 | 0 |  | Fe_Cr_Ni_Co_Mo | Fe7Cr33Ni9Co15Mo36 | 0.04278131 | -3.9972 | 6.95 | 30.40576
1845 | 8 | 36 | 14 | 13 | 30 | 109.1378 | 0.2596641 | 0.1080779 | 928.4099 | 0 | 0 | 0 |  | Fe_Cr_Ni_Co_Mo | Fe8Cr36Ni14Co13Mo30 | 0.041077 | -4.46466 | 7.09901 | 29.06948
1846 | 9 | 38 | 19 | 11 | 24 | 106.4528 | 0.2604629 | 0.1052207 | 861.904 | 0 | 0 | 0 |  | Fe_Cr_Ni_Co_Mo | Fe9Cr38Ni19Co11Mo24 | 0.03856983 | -4.883051 | 7.257426 | 27.2297
1847 | 10 | 38 | 25 | 9 | 18 | 103.1957 | 0.262688 | 0.1006158 | 774.6982 | 0 | 0 | 0 |  | Fe_Cr_Ni_Co_Mo | Fe10Cr38Ni25Co9Mo18 | 0.03510216 | -5.3232 | 7.47 | 24.7354
1848 | 11 | 37 | 33 | 7 | 12 | 99.14071 | 0.2665648 | 0.09216555 | 646.6262 | 0 | 0 | 0 |  | Fe_Cr_Ni_Co_Mo | Fe11Cr37Ni33Co7Mo12 | 0.02995817 | -5.6996 | 7.75 | 21.27792
1849 | 12 | 32 | 44 | 5 | 7 | 94.04875 | 0.2741796 | 0.08010664 | 493.453 | 1 | 1 | 1 | 493.453 | Fe_Cr_Ni_Co_Mo | Fe12Cr32Ni44Co5Mo7 | 0.0237472 | -5.798 | 8.15 | 17.26818
1850 | 12 | 23 | 57 | 4 | 4 | 88.59024 | 0.2851854 | 0.06765844 | 357.8828 | 1 | 1 | 1 | 357.8828 | Fe_Cr_Ni_Co_Mo | Fe12Cr23Ni57Co4Mo4 | 0.0183845 | -5.2036 | 8.64 | 13.76808
1851 | 5 | 37 | 6 | 10 | 42 | 115.9128 | 0.2544849 | 0.1046807 | 947.9582 | 0 | 0 | 0 |  | Fe_Cr_Ni_Co_Mo | Fe5Cr37Ni6Co10Mo42 | 0.04367405 | -3.0452 | 6.64 | 32.11526
1852 | 5 | 41 | 9 | 10 | 35 | 113.6189 | 0.2538162 | 0.104785 | 919.7519 | 0 | 0 | 0 |  | Fe_Cr_Ni_Co_Mo | Fe5Cr41Ni9Co10Mo35 | 0.0424987 | -3.5492 | 6.76 | 31.08955
1853 | 6 | 44 | 13 | 9 | 28 | 110.8802 | 0.2538293 | 0.1031425 | 866.6315 | 0 | 0 | 0 |  | Fe_Cr_Ni_Co_Mo | Fe6Cr44Ni13Co9Mo28 | 0.0403535 | -4.0824 | 6.91 | 29.34007
1854 | 7 | 45 | 18 | 8 | 22 | 107.8766 | 0.2552253 | 0.1006807 | 805.9403 | 0 | 0 | 0 |  | Fe_Cr_Ni_Co_Mo | Fe7Cr45Ni18Co8Mo22 | 0.03752821 | -4.6772 | 7.1 | 27.1166
1855 | 8 | 45 | 25 | 6 | 16 | 104.348 | 0.2577425 | 0.09606206 | 719.8646 | 0 | 0 | 0 |  | Fe_Cr_Ni_Co_Mo | Fe8Cr45Ni25Co6Mo16 | 0.03350355 | -5.3196 | 7.34 | 24.18181
1856 | 9 | 43 | 32 | 5 | 11 | 100.5784 | 0.2618615 | 0.08898719 | 614.5187 | 0 | 0 | 0 |  | Fe_Cr_Ni_Co_Mo | Fe9Cr43Ni32Co5Mo11 | 0.02881687 | -5.7748 | 7.61 | 20.97618
1857 | 11 | 38 | 43 | 3 | 6 | 95.35096 | 0.2696011 | 0.07660113 | 461.2267 | 1 | 1 | 1 | 461.2267 | Fe_Cr_Ni_Co_Mo | Fe11Cr38Ni43Co3Mo6 | 0.02200456 | -6.006862 | 8.009901 | 16.67487
1858 | 3 | 50 | 9 | 6 | 32 | 114.8887 | 0.248015 | 0.09945227 | 846.5335 | 0 | 0 | 0 |  | Fe_Cr_Ni_Co_Mo | Fe3Cr50Ni9Co6Mo32 | 0.04160915 | -3.096 | 6.6 | 31.15301
1859 | 4 | 52 | 13 | 6 | 25 | 111.8479 | 0.2485581 | 0.09760298 | 792.6618 | 0 | 0 | 0 |  | Fe_Cr_Ni_Co_Mo | Fe4Cr52Ni13Co6Mo25 | 0.03895289 | -3.8164 | 6.78 | 28.88096
1860 | 5 | 53 | 18 | 5 | 19 | 108.8405 | 0.2497601 | 0.09481865 | 730.4047 | 0 | 0 | 0 |  | Fe_Cr_Ni_Co_Mo | Fe5Cr53Ni18Co5Mo19 | 0.03557597 | -4.5068 | 6.97 | 26.25719
1861 | 6 | 53 | 23 | 4 | 13 | 105.6164 | 0.2514452 | 0.08863159 | 632.5625 | 0 | 0 | 0 |  | Fe_Cr_Ni_Co_Mo | Fe6Cr53Ni23Co4Mo13 | 0.03087533 | -5.104785 | 7.171717 | 22.93352
1862 | 8 | 50 | 30 | 4 | 8 | 101.2488 | 0.2567454 | 0.08027361 | 518.5326 | 0 | 0 | 0 |  | Fe_Cr_Ni_Co_Mo | Fe8Cr50Ni30Co4Mo8 | 0.02502516 | -5.672 | 7.48 | 19.01999
1863 | 3 | 5 | 33 | 47 | 12 | 88.4448 | 0.2954333 | 0.09618233 | 650.5134 | 1 | 1 | 1 | 650.5134 | Fe_Cr_Ni_Co_Mo | Fe3Cr5Ni33Co47Mo12 | 0.02950152 | -3.2452 | 8.79 | 17.34676
1864 | 5 | 5 | 39 | 40 | 11 | 87.60949 | 0.2963003 | 0.09352804 | 615.7197 | 1 | 1 | 1 | 615.7197 | Fe_Cr_Ni_Co_Mo | Fe5Cr5Ni39Co40Mo11 | 0.02859072 | -3.2372 | 8.86 | 16.8523
1865 | 7 | 4 | 44 | 34 | 10 | 86.53565 | 0.2979005 | 0.09051371 | 577.4304 | 1 | 1 | 1 | 577.4304 | Fe_Cr_Ni_Co_Mo | Fe7Cr4Ni44Co34Mo10 | 0.02769626 | -3.092746 | 8.949495 | 16.22525
1866 | 11 | 4 | 49 | 27 | 9 | 85.68947 | 0.2985542 | 0.08672124 | 533.6074 | 1 | 1 | 1 | 533.6074 | Fe_Cr_Ni_Co_Mo | Fe11Cr4Ni49Co27Mo9 | 0.02650458 | -3.0892 | 8.99 | 15.66014
1867 | 14 | 3 | 53 | 22 | 7 | 83.97247 | 0.3007398 | 0.07821281 | 442.7965 | 1 | 1 | 1 | 442.7965 | Fe_Cr_Ni_Co_Mo | Fe14Cr3Ni53Co22Mo7 | 0.02391413 | -2.764616 | 9.090909 | 14.16808
1868 | 3 | 6 | 21 | 51 | 19 | 93.52792 | 0.2893804 | 0.1103988 | 855.4413 | 0 | 0 | 0 |  | Fe_Cr_Ni_Co_Mo | Fe3Cr6Ni21Co51Mo19 | 0.03518607 | -4.062 | 8.43 | 20.92845
1869 | 5 | 7 | 27 | 44 | 17 | 92.44625 | 0.2899237 | 0.1069389 | 802.5949 | 0 | 0 | 0 |  | Fe_Cr_Ni_Co_Mo | Fe5Cr7Ni27Co44Mo17 | 0.03395439 | -4.0812 | 8.5 | 20.3578
1870 | 7 | 8 | 32 | 38 | 16 | 91.88892 | 0.2899534 | 0.1048762 | 772.4461 | 1 | 0 | 0 |  | Fe_Cr_Ni_Co_Mo | Fe7Cr8Ni32Co38Mo16 | 0.03320522 | -4.16665 | 8.534653 | 20.06997
1871 | 10 | 8 | 36 | 32 | 14 | 90.65532 | 0.2909545 | 0.1004902 | 711.7215 | 1 | 0 | 0 |  | Fe_Cr_Ni_Co_Mo | Fe10Cr8Ni36Co32Mo14 | 0.03178762 | -4.0832 | 8.6 | 19.30389
1872 | 14 | 9 | 40 | 26 | 11 | 89.00633 | 0.2917838 | 0.0920953 | 607.3006 | 1 | 0 | 0 |  | Fe_Cr_Ni_Co_Mo | Fe14Cr9Ni40Co26Mo11 | 0.02892594 | -3.9536 | 8.66 | 17.88044
1873 | 18 | 8 | 44 | 21 | 9 | 87.30129 | 0.2937651 | 0.08548784 | 529.1472 | 1 | 0 | 0 |  | Fe_Cr_Ni_Co_Mo | Fe18Cr8Ni44Co21Mo9 | 0.02666413 | -3.7132 | 8.75 | 16.5466
1874 | 23 | 7 | 46 | 16 | 7 | 85.72025 | 0.2954192 | 0.07745171 | 443.1256 | 1 | 0 | 0 |  | Fe_Cr_Ni_Co_Mo | Fe23Cr7Ni46Co16Mo7 | 0.02408352 | -3.462096 | 8.808081 | 15.10768
1875 | 3 | 4 | 12 | 52 | 29 | 99.01536 | 0.2848686 | 0.1217039 | 1059.146 | 0 | 0 | 0 |  | Fe_Cr_Ni_Co_Mo | Fe3Cr4Ni12Co52Mo29 | 0.04015155 | -4.6232 | 8.1 | 23.75795
1876 | 4 | 8 | 16 | 46 | 27 | 98.83059 | 0.2831452 | 0.1188449 | 1013.081 | 0 | 0 | 0 |  | Fe_Cr_Ni_Co_Mo | Fe4Cr8Ni16Co46Mo27 | 0.03941697 | -4.768944 | 8.079208 | 23.9649
1877 | 6 | 10 | 21 | 39 | 24 | 97.76139 | 0.283037 | 0.1156887 | 957.0321 | 0 | 0 | 0 |  | Fe_Cr_Ni_Co_Mo | Fe6Cr10Ni21Co39Mo24 | 0.03835802 | -4.8288 | 8.13 | 23.6144
1878 | 9 | 12 | 25 | 34 | 21 | 96.39071 | 0.2831432 | 0.1113143 | 885.556 | 0 | 0 | 0 |  | Fe_Cr_Ni_Co_Mo | Fe9Cr12Ni25Co34Mo21 | 0.03675956 | -4.791295 | 8.178218 | 22.92202
1879 | 13 | 13 | 28 | 29 | 17 | 94.42776 | 0.2840399 | 0.1046155 | 784.8296 | 0 | 0 | 0 |  | Fe_Cr_Ni_Co_Mo | Fe13Cr13Ni28Co29Mo17 | 0.03435071 | -4.6276 | 8.25 | 21.65271
1880 | 17 | 14 | 31 | 24 | 14 | 92.87298 | 0.2846253 | 0.0981618 | 696.5128 | 1 | 0 | 0 |  | Fe_Cr_Ni_Co_Mo | Fe17Cr14Ni31Co24Mo14 | 0.03200006 | -4.5104 | 8.3 | 20.41446
1881 | 23 | 13 | 34 | 19 | 11 | 90.65147 | 0.2867382 | 0.09038555 | 596.4714 | 1 | 0 | 0 |  | Fe_Cr_Ni_Co_Mo | Fe23Cr13Ni34Co19Mo11 | 0.0291488 | -4.2204 | 8.39 | 18.69866
1882 | 29 | 12 | 36 | 15 | 8 | 88.43019 | 0.2888698 | 0.08045887 | 482.9367 | 1 | 0 | 0 |  | Fe_Cr_Ni_Co_Mo | Fe29Cr12Ni36Co15Mo8 | 0.02552049 | -3.878 | 8.47 | 16.59247
1883 | 36 | 9 | 37 | 12 | 6 | 86.19686 | 0.292044 | 0.07194232 | 393.456 | 1 | 0 | 0 |  | Fe_Cr_Ni_Co_Mo | Fe36Cr9Ni37Co12Mo6 | 0.02254813 | -3.4116 | 8.56 | 14.7051
1884 | 3 | 6 | 10 | 43 | 38 | 104.5777 | 0.2789007 | 0.1245523 | 1158.513 | 0 | 0 | 0 |  | Fe_Cr_Ni_Co_Mo | Fe3Cr6Ni10Co43Mo38 | 0.04264391 | -5.0868 | 7.75 | 25.89884
1885 | 4 | 10 | 13 | 38 | 34 | 103.7751 | 0.277621 | 0.1222463 | 1108.601 | 0 | 0 | 0 |  | Fe_Cr_Ni_Co_Mo | Fe4Cr10Ni13Co38Mo34 | 0.04203214 | -5.122743 | 7.757576 | 26.18286
1886 | 7 | 14 | 16 | 33 | 29 | 102.1922 | 0.2767451 | 0.1181618 | 1027.791 | 0 | 0 | 0 |  | Fe_Cr_Ni_Co_Mo | Fe7Cr14Ni16Co33Mo29 | 0.04071518 | -5.063973 | 7.787879 | 25.93266
1887 | 10 | 17 | 19 | 29 | 25 | 100.6249 | 0.2763877 | 0.113829 | 949.694 | 0 | 0 | 0 |  | Fe_Cr_Ni_Co_Mo | Fe10Cr17Ni19Co29Mo25 | 0.0390881 | -5.0092 | 7.83 | 25.24658
1888 | 15 | 19 | 21 | 25 | 20 | 98.38238 | 0.276765 | 0.1071826 | 840.9707 | 0 | 0 | 0 |  | Fe_Cr_Ni_Co_Mo | Fe15Cr19Ni21Co25Mo20 | 0.03650299 | -4.8092 | 7.89 | 23.85183
1889 | 20 | 19 | 24 | 21 | 16 | 95.98072 | 0.2784203 | 0.1006181 | 741.5059 | 0 | 0 | 0 |  | Fe_Cr_Ni_Co_Mo | Fe20Cr19Ni24Co21Mo16 | 0.03379095 | -4.6224 | 7.99 | 22.16213
1890 | 26 | 18 | 26 | 17 | 12 | 93.36458 | 0.2806097 | 0.09185531 | 623.9396 | 1 | 0 | 0 |  | Fe_Cr_Ni_Co_Mo | Fe26Cr18Ni26Co17Mo12 | 0.03040233 | -4.322008 | 8.090909 | 20.04942
1891 | 34 | 17 | 28 | 13 | 9 | 90.97066 | 0.2828068 | 0.08278841 | 514.9772 | 1 | 0 | 0 |  | Fe_Cr_Ni_Co_Mo | Fe34Cr17Ni28Co13Mo9 | 0.02682688 | -3.960788 | 8.168317 | 17.84871
1892 | 43 | 12 | 28 | 11 | 6 | 87.62798 | 0.2877417 | 0.07105032 | 389.1948 | 1 | 0 | 0 |  | Fe_Cr_Ni_Co_Mo | Fe43Cr12Ni28Co11Mo6 | 0.02263068 | -3.3196 | 8.31 | 15.0768
1893 | 3 | 9 | 8 | 35 | 45 | 109.1083 | 0.2736569 | 0.1221608 | 1172.274 | 0 | 0 | 0 |  | Fe_Cr_Ni_Co_Mo | Fe3Cr9Ni8Co35Mo45 | 0.04348279 | -5.0436 | 7.43 | 27.34666
1894 | 5 | 14 | 10 | 31 | 39 | 107.7273 | 0.2721856 | 0.1205533 | 1122.309 | 0 | 0 | 0 |  | Fe_Cr_Ni_Co_Mo | Fe5Cr14Ni10Co31Mo39 | 0.0431404 | -4.981532 | 7.444444 | 27.90513
1895 | 8 | 19 | 12 | 27 | 33 | 106.0461 | 0.2707538 | 0.1171515 | 1046.413 | 0 | 0 | 0 |  | Fe_Cr_Ni_Co_Mo | Fe8Cr19Ni12Co27Mo33 | 0.04207707 | -4.882359 | 7.464646 | 27.8154
1896 | 12 | 22 | 14 | 24 | 28 | 104.0164 | 0.2705449 | 0.1132271 | 967.2834 | 0 | 0 | 0 |  | Fe_Cr_Ni_Co_Mo | Fe12Cr22Ni14Co24Mo28 | 0.04049299 | -4.7728 | 7.52 | 27.00815
1897 | 17 | 24 | 16 | 20 | 23 | 101.8566 | 0.2707126 | 0.1082548 | 877.9437 | 0 | 0 | 0 |  | Fe_Cr_Ni_Co_Mo | Fe17Cr24Ni16Co20Mo23 | 0.03836512 | -4.6232 | 7.58 | 25.74879
1898 | 22 | 25 | 18 | 17 | 18 | 99.31313 | 0.2717296 | 0.101546 | 771.1532 | 0 | 0 | 0 |  | Fe_Cr_Ni_Co_Mo | Fe22Cr25Ni18Co17Mo18 | 0.03537998 | -4.4624 | 7.67 | 23.84869
1899 | 30 | 24 | 20 | 13 | 13 | 96.06289 | 0.2741912 | 0.09218059 | 639.1795 | 0 | 0 | 0 |  | Fe_Cr_Ni_Co_Mo | Fe30Cr24Ni20Co13Mo13 | 0.03137074 | -4.1452 | 7.79 | 21.19693
1900 | 38 | 22 | 20 | 11 | 9 | 93.0713 | 0.2770425 | 0.08138555 | 507.8906 | 1 | 0 | 0 |  | Fe_Cr_Ni_Co_Mo | Fe38Cr22Ni20Co11Mo9 | 0.02699629 | -3.7044 | 7.89 | 18.366
1901 | 50 | 16 | 20 | 8 | 6 | 89.34855 | 0.2826116 | 0.07004675 | 384.4324 | 0 | 0 | 0 |  | Fe_Cr_Ni_Co_Mo | Fe50Cr16Ni20Co8Mo6 | 0.02271652 | -3.0528 | 8.04 | 15.39351
1902 | 3 | 14 | 7 | 25 | 50 | 113.297 | 0.2679651 | 0.1169948 | 1135.232 | 0 | 0 | 0 |  | Fe_Cr_Ni_Co_Mo | Fe3Cr14Ni7Co25Mo50 | 0.04360658 | -4.589328 | 7.10101 | 28.85956
1903 | 6 | 21 | 8 | 23 | 42 | 111.1336 | 0.2660159 | 0.1154569 | 1076.381 | 0 | 0 | 0 |  | Fe_Cr_Ni_Co_Mo | Fe6Cr21Ni8Co23Mo42 | 0.04360134 | -4.4616 | 7.13 | 29.62364
1904 | 9 | 26 | 9 | 20 | 36 | 109.5886 | 0.2643186 | 0.113104 | 1017.183 | 0 | 0 | 0 |  | Fe_Cr_Ni_Co_Mo | Fe9Cr26Ni9Co20Mo36 | 0.04282782 | -4.324 | 7.14 | 29.51932
1905 | 13 | 28 | 11 | 18 | 29 | 106.7536 | 0.2648109 | 0.1105958 | 948.8429 | 0 | 0 | 0 |  | Fe_Cr_Ni_Co_Mo | Fe13Cr28Ni11Co18Mo29 | 0.04106617 | -4.34772 | 7.252525 | 28.27814
1906 | 18 | 30 | 12 | 16 | 24 | 104.4425 | 0.2650679 | 0.1060188 | 864.3059 | 0 | 0 | 0 |  | Fe_Cr_Ni_Co_Mo | Fe18Cr30Ni12Co16Mo24 | 0.03892417 | -4.2 | 7.32 | 26.83952
1907 | 25 | 31 | 14 | 13 | 18 | 101.2099 | 0.2664268 | 0.09862396 | 744.1304 | 0 | 0 | 0 |  | Fe_Cr_Ni_Co_Mo | Fe25Cr31Ni14Co13Mo18 | 0.03532097 | -4.032546 | 7.435644 | 24.3512
1908 | 32 | 30 | 15 | 10 | 13 | 98.226 | 0.2683839 | 0.09006072 | 623.8324 | 0 | 0 | 0 |  | Fe_Cr_Ni_Co_Mo | Fe32Cr30Ni15Co10Mo13 | 0.03139649 | -3.7748 | 7.54 | 21.67279
1909 | 42 | 26 | 15 | 8 | 8 | 94.15166 | 0.2727966 | 0.07703117 | 466.5496 | 0 | 0 | 0 |  | Fe_Cr_Ni_Co_Mo | Fe42Cr26Ni15Co8Mo8 | 0.0258109 | -3.298439 | 7.69697 | 17.88136
1910 | 55 | 19 | 15 | 6 | 5 | 89.97049 | 0.279438 | 0.06488657 | 339.327 | 0 | 0 | 0 |  | Fe_Cr_Ni_Co_Mo | Fe55Cr19Ni15Co6Mo5 | 0.02094842 | -2.6804 | 7.88 | 14.48309
1911 | 3 | 21 | 7 | 17 | 52 | 115.9516 | 0.2628002 | 0.1105226 | 1059.044 | 0 | 0 | 0 |  | Fe_Cr_Ni_Co_Mo | Fe3Cr21Ni7Co17Mo52 | 0.04364643 | -3.9572 | 6.85 | 30.4097
1912 | 6 | 28 | 7 | 16 | 43 | 113.7111 | 0.2605992 | 0.1104888 | 1021.584 | 0 | 0 | 0 |  | Fe_Cr_Ni_Co_Mo | Fe6Cr28Ni7Co16Mo43 | 0.04377365 | -3.83 | 6.88 | 30.96627
1913 | 9 | 33 | 7 | 15 | 36 | 111.7628 | 0.2589734 | 0.1086429 | 966.5214 | 0 | 0 | 0 |  | Fe_Cr_Ni_Co_Mo | Fe9Cr33Ni7Co15Mo36 | 0.04284919 | -3.7068 | 6.91 | 30.5082
1914 | 14 | 36 | 8 | 13 | 30 | 109.3495 | 0.2586499 | 0.1058053 | 899.8889 | 0 | 0 | 0 |  | Fe_Cr_Ni_Co_Mo | Fe14Cr36Ni8Co13Mo30 | 0.04125523 | -3.634154 | 6.980198 | 29.30626
1915 | 19 | 38 | 9 | 11 | 24 | 106.8285 | 0.2587024 | 0.1016456 | 819.3299 | 0 | 0 | 0 |  | Fe_Cr_Ni_Co_Mo | Fe19Cr38Ni9Co11Mo24 | 0.0388311 | -3.561612 | 7.059406 | 27.51798
1916 | 25 | 38 | 10 | 9 | 18 | 103.8035 | 0.2599077 | 0.09563541 | 719.2665 | 0 | 0 | 0 |  | Fe_Cr_Ni_Co_Mo | Fe25Cr38Ni10Co9Mo18 | 0.03544416 | -3.4692 | 7.17 | 25.0158
1917 | 33 | 37 | 11 | 7 | 12 | 100.099 | 0.2622964 | 0.08549113 | 578.8806 | 0 | 0 | 0 |  | Fe_Cr_Ni_Co_Mo | Fe33Cr37Ni11Co7Mo12 | 0.03037243 | -3.2796 | 7.31 | 21.42218
1918 | 44 | 32 | 12 | 5 | 7 | 95.54617 | 0.2677097 | 0.07243742 | 424.6384 | 0 | 0 | 0 |  | Fe_Cr_Ni_Co_Mo | Fe44Cr32Ni12Co5Mo7 | 0.02422323 | -2.9564 | 7.51 | 17.13797
1919 | 57 | 23 | 12 | 4 | 4 | 90.82453 | 0.2758316 | 0.05979919 | 297.1361 | 0 | 0 | 0 |  | Fe_Cr_Ni_Co_Mo | Fe57Cr23Ni12Co4Mo4 | 0.0189082 | -2.4316 | 7.74 | 13.42051
1920 | 6 | 37 | 5 | 10 | 42 | 115.9435 | 0.2543274 | 0.10431 | 942.997 | 0 | 0 | 0 |  | Fe_Cr_Ni_Co_Mo | Fe6Cr37Ni5Co10Mo42 | 0.0437118 | -2.8764 | 6.62 | 32.17142
1921 | 9 | 41 | 5 | 10 | 35 | 113.7505 | 0.253158 | 0.1033608 | 901.3276 | 0 | 0 | 0 |  | Fe_Cr_Ni_Co_Mo | Fe9Cr41Ni5Co10Mo35 | 0.04263221 | -2.8916 | 6.68 | 31.26404
1922 | 13 | 44 | 6 | 9 | 28 | 111.1279 | 0.2526233 | 0.1007525 | 837.0849 | 0 | 0 | 0 |  | Fe_Cr_Ni_Co_Mo | Fe13Cr44Ni6Co9Mo28 | 0.04055757 | -2.9764 | 6.77 | 29.55994
1923 | 18 | 45 | 7 | 8 | 22 | 108.2929 | 0.2532495 | 0.09676929 | 760.3447 | 0 | 0 | 0 |  | Fe_Cr_Ni_Co_Mo | Fe18Cr45Ni7Co8Mo22 | 0.03780912 | -3.0404 | 6.88 | 27.34886
1924 | 25 | 45 | 8 | 6 | 16 | 105.0383 | 0.2545518 | 0.08993831 | 653.4006 | 0 | 0 | 0 |  | Fe_Cr_Ni_Co_Mo | Fe25Cr45Ni8Co6Mo16 | 0.03387347 | -2.9804 | 7 | 24.34646
1925 | 32 | 43 | 9 | 5 | 11 | 101.5741 | 0.2573737 | 0.08143046 | 538.74 | 0 | 0 | 0 |  | Fe_Cr_Ni_Co_Mo | Fe32Cr43Ni9Co5Mo11 | 0.02924015 | -2.9412 | 7.15 | 20.95972
1926 | 43 | 38 | 11 | 3 | 6 | 96.82775 | 0.263153 | 0.06798379 | 385.0939 | 0 | 0 | 0 |  | Fe_Cr_Ni_Co_Mo | Fe43Cr38Ni11Co3Mo6 | 0.02245897 | -2.807176 | 7.376238 | 16.24607
1927 | 9 | 50 | 3 | 6 | 32 | 115.0872 | 0.2470108 | 0.0973703 | 820.1701 | 0 | 0 | 0 |  | Fe_Cr_Ni_Co_Mo | Fe9Cr50Ni3Co6Mo32 | 0.04179944 | -2.0064 | 6.48 | 31.35267
1928 | 13 | 52 | 4 | 6 | 25 | 112.1694 | 0.246979 | 0.09472513 | 757.7976 | 0 | 0 | 0 |  | Fe_Cr_Ni_Co_Mo | Fe13Cr52Ni4Co6Mo25 | 0.03920113 | -2.2648 | 6.6 | 29.07508
1929 | 18 | 53 | 5 | 5 | 19 | 109.3377 | 0.2473801 | 0.08990244 | 675.1595 | 0 | 0 | 0 |  | Fe_Cr_Ni_Co_Mo | Fe18Cr53Ni5Co5Mo19 | 0.03588768 | -2.3852 | 6.71 | 26.39299
1930 | 23 | 53 | 6 | 4 | 13 | 106.3192 | 0.2481615 | 0.08212848 | 565.0486 | 0 | 0 | 0 |  | Fe_Cr_Ni_Co_Mo | Fe23Cr53Ni6Co4Mo13 | 0.03122505 | -2.475258 | 6.828283 | 22.8881
1931 | 30 | 50 | 8 | 4 | 8 | 102.2149 | 0.2523614 | 0.07208627 | 441.2587 | 0 | 0 | 0 |  | Fe_Cr_Ni_Co_Mo | Fe30Cr50Ni8Co4Mo8 | 0.02539596 | -2.7152 | 7.04 | 18.68154
1932 | 5 | 33 | 3 | 47 | 12 | 98.85073 | 0.2686589 | 0.08796808 | 608.4883 | 0 | 0 | 0 |  | Fe_Cr_Ni_Co_Mo | Fe5Cr33Ni3Co47Mo12 | 0.02925177 | -4.2076 | 7.63 | 20.87558
1933 | 5 | 39 | 5 | 40 | 11 | 100.1908 | 0.2639658 | 0.08435464 | 571.664 | 0 | 0 | 0 |  | Fe_Cr_Ni_Co_Mo | Fe5Cr39Ni5Co40Mo11 | 0.02825689 | -4.298 | 7.5 | 20.69203
1934 | 4 | 44 | 7 | 34 | 10 | 101.4095 | 0.2597621 | 0.08068547 | 534.8159 | 0 | 0 | 0 |  | Fe_Cr_Ni_Co_Mo | Fe4Cr44Ni7Co34Mo10 | 0.02726237 | -4.398735 | 7.393939 | 20.40454
1935 | 4 | 49 | 11 | 27 | 9 | 102.1622 | 0.256385 | 0.0776422 | 502.715 | 0 | 0 | 0 |  | Fe_Cr_Ni_Co_Mo | Fe4Cr49Ni11Co27Mo9 | 0.02599366 | -4.5748 | 7.33 | 19.81187
1936 | 3 | 53 | 14 | 22 | 7 | 102.4584 | 0.2533203 | 0.07137708 | 437.4568 | 0 | 0 | 0 |  | Fe_Cr_Ni_Co_Mo | Fe3Cr53Ni14Co22Mo7 | 0.02335424 | -4.760739 | 7.292929 | 18.38661
1937 | 6 | 21 | 3 | 51 | 19 | 99.01781 | 0.2754133 | 0.1037301 | 805.0335 | 0 | 0 | 0 |  | Fe_Cr_Ni_Co_Mo | Fe6Cr21Ni3Co51Mo19 | 0.03506431 | -4.266 | 7.77 | 23.30043
1938 | 7 | 27 | 5 | 44 | 17 | 99.74068 | 0.2713794 | 0.09900957 | 746.5561 | 0 | 0 | 0 |  | Fe_Cr_Ni_Co_Mo | Fe7Cr27Ni5Co44Mo17 | 0.03375742 | -4.3348 | 7.66 | 23.11363
1939 | 8 | 32 | 7 | 38 | 16 | 100.5368 | 0.2679664 | 0.09630954 | 714.8089 | 0 | 0 | 0 |  | Fe_Cr_Ni_Co_Mo | Fe8Cr32Ni7Co38Mo16 | 0.0329524 | -4.385452 | 7.564356 | 23.02316
1940 | 8 | 36 | 10 | 32 | 14 | 100.7825 | 0.2652773 | 0.09170386 | 658.6394 | 0 | 0 | 0 |  | Fe_Cr_Ni_Co_Mo | Fe8Cr36Ni10Co32Mo14 | 0.03144571 | -4.5104 | 7.52 | 22.38303
1941 | 9 | 40 | 14 | 26 | 11 | 100.2279 | 0.2632332 | 0.08489876 | 575.3103 | 0 | 0 | 0 |  | Fe_Cr_Ni_Co_Mo | Fe9Cr40Ni14Co26Mo11 | 0.02854544 | -4.6528 | 7.52 | 20.79519
1942 | 8 | 44 | 18 | 21 | 9 | 100.2437 | 0.2609169 | 0.07968509 | 516.6025 | 0 | 0 | 0 |  | Fe_Cr_Ni_Co_Mo | Fe8Cr44Ni18Co21Mo9 | 0.02619724 | -4.9084 | 7.51 | 19.57013
1943 | 7 | 46 | 23 | 16 | 7 | 99.73711 | 0.2599849 | 0.07594342 | 471.4306 | 0 | 0 | 0 |  | Fe_Cr_Ni_Co_Mo | Fe7Cr46Ni23Co16Mo7 | 0.02355519 | -5.261096 | 7.555556 | 18.10816
1944 | 4 | 12 | 3 | 52 | 29 | 101.7993 | 0.2780209 | 0.1172035 | 1016.513 | 0 | 0 | 0 |  | Fe_Cr_Ni_Co_Mo | Fe4Cr12Ni3Co52Mo29 | 0.04004756 | -4.5636 | 7.76 | 25.3004
1945 | 8 | 16 | 4 | 46 | 27 | 101.7289 | 0.2757305 | 0.114259 | 969.6297 | 0 | 0 | 0 |  | Fe_Cr_Ni_Co_Mo | Fe8Cr16Ni4Co46Mo27 | 0.03940832 | -4.450544 | 7.683168 | 25.51729
1946 | 10 | 21 | 6 | 39 | 24 | 101.7716 | 0.2728018 | 0.1094704 | 899.8099 | 0 | 0 | 0 |  | Fe_Cr_Ni_Co_Mo | Fe10Cr21Ni6Co39Mo24 | 0.03830738 | -4.4184 | 7.61 | 25.45113
1947 | 12 | 25 | 9 | 34 | 21 | 101.0747 | 0.2711996 | 0.1054533 | 836.8394 | 0 | 0 | 0 |  | Fe_Cr_Ni_Co_Mo | Fe12Cr25Ni9Co34Mo21 | 0.03666454 | -4.42937 | 7.60396 | 24.7501
1948 | 13 | 28 | 13 | 29 | 17 | 99.82303 | 0.2703841 | 0.09916285 | 745.864 | 0 | 0 | 0 |  | Fe_Cr_Ni_Co_Mo | Fe13Cr28Ni13Co29Mo17 | 0.03417658 | -4.5316 | 7.65 | 23.39744
1949 | 14 | 31 | 17 | 24 | 14 | 98.92798 | 0.2693737 | 0.0935524 | 670.3632 | 0 | 0 | 0 |  | Fe_Cr_Ni_Co_Mo | Fe14Cr31Ni17Co24Mo14 | 0.0317644 | -4.6596 | 7.68 | 22.08257
1950 | 13 | 34 | 23 | 19 | 11 | 97.92894 | 0.2687072 | 0.08730833 | 591.4277 | 0 | 0 | 0 |  | Fe_Cr_Ni_Co_Mo | Fe13Cr34Ni23Co19Mo11 | 0.02878117 | -4.9788 | 7.75 | 20.42645
1951 | 12 | 36 | 29 | 15 | 8 | 96.57155 | 0.2689145 | 0.08091056 | 512.6959 | 0 | 0 | 0 |  | Fe_Cr_Ni_Co_Mo | Fe12Cr36Ni29Co15Mo8 | 0.02507683 | -5.2768 | 7.85 | 18.34775
1952 | 9 | 37 | 36 | 12 | 6 | 95.40138 | 0.2698922 | 0.0755683 | 452.7322 | 1 | 0 | 0 |  | Fe_Cr_Ni_Co_Mo | Fe9Cr37Ni36Co12Mo6 | 0.0219989 | -5.6676 | 7.98 | 16.7006
1953 | 6 | 10 | 3 | 43 | 38 | 106.008 | 0.275256 | 0.1209503 | 1116.987 | 0 | 0 | 0 |  | Fe_Cr_Ni_Co_Mo | Fe6Cr10Ni3Co43Mo38 | 0.04267232 | -4.6832 | 7.53 | 26.96368
1954 | 10 | 13 | 4 | 38 | 34 | 105.0131 | 0.2741616 | 0.1179277 | 1057.406 | 0 | 0 | 0 |  | Fe_Cr_Ni_Co_Mo | Fe10Cr13Ni4Co38Mo34 | 0.04217969 | -4.498316 | 7.515152 | 27.16627
1955 | 14 | 16 | 7 | 33 | 29 | 103.1534 | 0.2738385 | 0.1144776 | 984.9796 | 0 | 0 | 0 |  | Fe_Cr_Ni_Co_Mo | Fe14Cr16Ni7Co33Mo29 | 0.04089572 | -4.406081 | 7.565657 | 26.66667
1956 | 17 | 19 | 10 | 29 | 25 | 101.5989 | 0.2734247 | 0.1109285 | 917.8159 | 0 | 0 | 0 |  | Fe_Cr_Ni_Co_Mo | Fe17Cr19Ni10Co29Mo25 | 0.03925098 | -4.366 | 7.61 | 25.86503
1957 | 19 | 21 | 15 | 25 | 20 | 99.25906 | 0.2742475 | 0.1053237 | 822.7239 | 0 | 0 | 0 |  | Fe_Cr_Ni_Co_Mo | Fe19Cr21Ni15Co25Mo20 | 0.03657495 | -4.4436 | 7.73 | 24.24438
1958 | 19 | 24 | 20 | 21 | 16 | 97.73916 | 0.2740229 | 0.09901931 | 731.0622 | 0 | 0 | 0 |  | Fe_Cr_Ni_Co_Mo | Fe19Cr24Ni20Co21Mo16 | 0.03371553 | -4.6076 | 7.81 | 22.65635
1959 | 18 | 26 | 26 | 17 | 12 | 95.95482 | 0.2745588 | 0.09106287 | 626.0552 | 0 | 0 | 0 |  | Fe_Cr_Ni_Co_Mo | Fe18Cr26Ni26Co17Mo12 | 0.03017734 | -4.834609 | 7.929293 | 20.6214
1960 | 17 | 28 | 34 | 13 | 9 | 94.2134 | 0.275646 | 0.08360187 | 535.638 | 1 | 0 | 0 |  | Fe_Cr_Ni_Co_Mo | Fe17Cr28Ni34Co13Mo9 | 0.02647286 | -5.099892 | 8.069307 | 18.51512
1961 | 12 | 28 | 43 | 11 | 6 | 92.10301 | 0.2783042 | 0.07485412 | 437.7527 | 1 | 1 | 1 | 437.7527 | Fe_Cr_Ni_Co_Mo | Fe12Cr28Ni43Co11Mo6 | 0.02211171 | -5.376 | 8.29 | 16.11087
1962 | 9 | 8 | 3 | 35 | 45 | 108.9821 | 0.2734795 | 0.1208663 | 1152.942 | 0 | 0 | 0 |  | Fe_Cr_Ni_Co_Mo | Fe9Cr8Ni3Co35Mo45 | 0.04374664 | -4.5436 | 7.35 | 27.67671
1963 | 14 | 10 | 5 | 31 | 39 | 106.7113 | 0.2738878 | 0.1197249 | 1105.334 | 0 | 0 | 0 |  | Fe_Cr_Ni_Co_Mo | Fe14Cr10Ni5Co31Mo39 | 0.04355025 | -4.410162 | 7.424242 | 27.8374
1964 | 19 | 12 | 8 | 27 | 33 | 104.0724 | 0.274655 | 0.1176153 | 1042.03 | 0 | 0 | 0 |  | Fe_Cr_Ni_Co_Mo | Fe19Cr12Ni8Co27Mo33 | 0.04255795 | -4.313846 | 7.525253 | 27.37057
1965 | 22 | 14 | 12 | 24 | 28 | 101.6542 | 0.2755622 | 0.1149201 | 976.5517 | 0 | 0 | 0 |  | Fe_Cr_Ni_Co_Mo | Fe22Cr14Ni12Co24Mo28 | 0.04090353 | -4.3312 | 7.64 | 26.40076
1966 | 24 | 16 | 17 | 20 | 23 | 99.33959 | 0.2764418 | 0.1103028 | 890.8155 | 0 | 0 | 0 |  | Fe_Cr_Ni_Co_Mo | Fe24Cr16Ni17Co20Mo23 | 0.03865087 | -4.402 | 7.76 | 25.06372
1967 | 25 | 18 | 22 | 17 | 18 | 96.94234 | 0.2775021 | 0.1036051 | 784.5952 | 0 | 0 | 0 |  | Fe_Cr_Ni_Co_Mo | Fe25Cr18Ni22Co17Mo18 | 0.03552627 | -4.4692 | 7.89 | 23.20754
1968 | 24 | 20 | 30 | 13 | 13 | 94.33699 | 0.2791018 | 0.09457449 | 658.5522 | 1 | 0 | 0 |  | Fe_Cr_Ni_Co_Mo | Fe24Cr20Ni30Co13Mo13 | 0.03129281 | -4.6684 | 8.07 | 20.71207
1969 | 22 | 20 | 38 | 11 | 9 | 91.5768 | 0.2821674 | 0.08422182 | 532.4538 | 1 | 0 | 0 |  | Fe_Cr_Ni_Co_Mo | Fe22Cr20Ni38Co11Mo9 | 0.02675302 | -4.7356 | 8.29 | 18.00306
1970 | 16 | 20 | 50 | 8 | 6 | 89.16891 | 0.2856351 | 0.07491586 | 428.8899 | 1 | 1 | 1 | 428.8899 | Fe_Cr_Ni_Co_Mo | Fe16Cr20Ni50Co8Mo6 | 0.02224265 | -4.888 | 8.56 | 15.46739
1971 | 14 | 7 | 3 | 25 | 50 | 111.4065 | 0.2714857 | 0.1180814 | 1140.841 | 0 | 0 | 0 |  | Fe_Cr_Ni_Co_Mo | Fe14Cr7Ni3Co25Mo50 | 0.0442636 | -4.113458 | 7.161616 | 28.3232
1972 | 21 | 8 | 6 | 23 | 42 | 107.4033 | 0.2736851 | 0.120357 | 1123.974 | 0 | 0 | 0 |  | Fe_Cr_Ni_Co_Mo | Fe21Cr8Ni6Co23Mo42 | 0.04442924 | -4.1332 | 7.35 | 28.34978
1973 | 26 | 9 | 9 | 20 | 36 | 104.5332 | 0.2751619 | 0.1195767 | 1077.319 | 0 | 0 | 0 |  | Fe_Cr_Ni_Co_Mo | Fe26Cr9Ni9Co20Mo36 | 0.04370186 | -4.0996 | 7.48 | 27.87544
1974 | 28 | 11 | 13 | 18 | 29 | 101.4655 | 0.2765925 | 0.115851 | 989.9217 | 0 | 0 | 0 |  | Fe_Cr_Ni_Co_Mo | Fe28Cr11Ni13Co18Mo29 | 0.04177456 | -4.165289 | 7.636364 | 26.70146
1975 | 30 | 12 | 18 | 16 | 24 | 98.65277 | 0.2785509 | 0.1121693 | 912.2766 | 0 | 0 | 0 |  | Fe_Cr_Ni_Co_Mo | Fe30Cr12Ni18Co16Mo24 | 0.03947707 | -4.2336 | 7.8 | 25.18809
1976 | 31 | 14 | 25 | 13 | 18 | 95.45841 | 0.2805672 | 0.1045672 | 787.5057 | 0 | 0 | 0 |  | Fe_Cr_Ni_Co_Mo | Fe31Cr14Ni25Co13Mo18 | 0.03563584 | -4.313695 | 7.990099 | 22.85306
1977 | 30 | 15 | 32 | 10 | 13 | 92.68348 | 0.2828344 | 0.09505772 | 656.1501 | 1 | 0 | 0 |  | Fe_Cr_Ni_Co_Mo | Fe30Cr15Ni32Co10Mo13 | 0.03149059 | -4.3888 | 8.18 | 20.36541
1978 | 26 | 15 | 42 | 8 | 8 | 89.2642 | 0.2868385 | 0.0815521 | 494.5482 | 1 | 0 | 0 |  | Fe_Cr_Ni_Co_Mo | Fe26Cr15Ni42Co8Mo8 | 0.02563622 | -4.391389 | 8.464646 | 16.91972
1979 | 19 | 15 | 55 | 6 | 5 | 86.67491 | 0.290843 | 0.07036182 | 377.7657 | 1 | 1 | 1 | 377.7657 | Fe_Cr_Ni_Co_Mo | Fe19Cr15Ni55Co6Mo5 | 0.02052726 | -4.3556 | 8.76 | 14.07977
1980 | 21 | 7 | 3 | 17 | 52 | 112.0998 | 0.270329 | 0.1165214 | 1124.455 | 0 | 0 | 0 |  | Fe_Cr_Ni_Co_Mo | Fe21Cr7Ni3Co17Mo52 | 0.0447866 | -3.5796 | 7.05 | 29.03016
1981 | 28 | 7 | 6 | 16 | 43 | 107.6281 | 0.2732924 | 0.1198333 | 1118.921 | 0 | 0 | 0 |  | Fe_Cr_Ni_Co_Mo | Fe28Cr7Ni6Co16Mo43 | 0.04503367 | -3.7504 | 7.28 | 28.83938
1982 | 33 | 7 | 9 | 15 | 36 | 103.9614 | 0.2759131 | 0.1196855 | 1073.99 | 0 | 0 | 0 |  | Fe_Cr_Ni_Co_Mo | Fe33Cr7Ni9Co15Mo36 | 0.04410512 | -3.81 | 7.47 | 28.00196
1983 | 36 | 8 | 14 | 13 | 30 | 100.7272 | 0.2781058 | 0.1176655 | 1009.24 | 0 | 0 | 0 |  | Fe_Cr_Ni_Co_Mo | Fe36Cr8Ni14Co13Mo30 | 0.0423149 | -3.926674 | 7.653465 | 26.75357
1984 | 38 | 9 | 19 | 11 | 24 | 97.57705 | 0.2803325 | 0.1127149 | 911.4452 | 0 | 0 | 0 |  | Fe_Cr_Ni_Co_Mo | Fe38Cr9Ni19Co11Mo24 | 0.03968522 | -3.973336 | 7.831683 | 25.04344
1985 | 38 | 10 | 25 | 9 | 18 | 94.38094 | 0.282843 | 0.1045909 | 782.2473 | 0 | 0 | 0 |  | Fe_Cr_Ni_Co_Mo | Fe38Cr10Ni25Co9Mo18 | 0.03602933 | -4.024 | 8.03 | 22.75434
1986 | 37 | 11 | 33 | 7 | 12 | 90.79893 | 0.2860879 | 0.09237507 | 617.3263 | 1 | 0 | 0 |  | Fe_Cr_Ni_Co_Mo | Fe37Cr11Ni33Co7Mo12 | 0.03065288 | -4.0148 | 8.27 | 19.51897
1987 | 32 | 12 | 44 | 5 | 7 | 87.53319 | 0.2897369 | 0.0771686 | 445.2553 | 1 | 1 | 1 | 445.2553 | Fe_Cr_Ni_Co_Mo | Fe32Cr12Ni44Co5Mo7 | 0.02416006 | -4.03 | 8.55 | 15.83003
1988 | 23 | 12 | 57 | 4 | 4 | 84.97709 | 0.2939104 | 0.06418263 | 319.2776 | 1 | 1 | 1 | 319.2776 | Fe_Cr_Ni_Co_Mo | Fe23Cr12Ni57Co4Mo4 | 0.01856594 | -3.932 | 8.86 | 12.79492
1989 | 37 | 5 | 6 | 10 | 42 | 106.5634 | 0.2742249 | 0.1199567 | 1109.455 | 0 | 0 | 0 |  | Fe_Cr_Ni_Co_Mo | Fe37Cr5Ni6Co10Mo42 | 0.04548133 | -3.3524 | 7.28 | 29.00534
1990 | 41 | 5 | 9 | 10 | 35 | 102.8711 | 0.2770046 | 0.1194608 | 1059.984 | 0 | 0 | 0 |  | Fe_Cr_Ni_Co_Mo | Fe41Cr5Ni9Co10Mo35 | 0.04427855 | -3.4772 | 7.48 | 27.96855
1991 | 44 | 6 | 13 | 9 | 28 | 99.28311 | 0.2794385 | 0.1157351 | 969.8664 | 0 | 0 | 0 |  | Fe_Cr_Ni_Co_Mo | Fe44Cr6Ni13Co9Mo28 | 0.04197395 | -3.5352 | 7.67 | 26.40909
1992 | 45 | 7 | 18 | 8 | 22 | 96.05725 | 0.281881 | 0.1098606 | 862.7883 | 0 | 0 | 0 |  | Fe_Cr_Ni_Co_Mo | Fe45Cr7Ni18Co8Mo22 | 0.03892875 | -3.6132 | 7.86 | 24.43338
1993 | 45 | 8 | 25 | 6 | 16 | 92.61815 | 0.2847958 | 0.100629 | 723.3443 | 0 | 0 | 0 |  | Fe_Cr_Ni_Co_Mo | Fe45Cr8Ni25Co6Mo16 | 0.03464225 | -3.6768 | 8.08 | 21.75753
1994 | 43 | 9 | 32 | 5 | 11 | 89.62861 | 0.2876138 | 0.08918114 | 577.2661 | 1 | 0 | 0 |  | Fe_Cr_Ni_Co_Mo | Fe43Cr9Ni32Co5Mo11 | 0.02967853 | -3.694 | 8.29 | 18.80532
1995 | 38 | 11 | 43 | 3 | 6 | 86.60669 | 0.290596 | 0.07225999 | 396.1093 | 1 | 1 | 1 | 396.1093 | Fe_Cr_Ni_Co_Mo | Fe38Cr11Ni43Co3Mo6 | 0.02250884 | -3.762376 | 8.544554 | 14.86204
1996 | 50 | 3 | 9 | 6 | 32 | 100.7168 | 0.2789272 | 0.1182483 | 1020.947 | 0 | 0 | 0 |  | Fe_Cr_Ni_Co_Mo | Fe50Cr3Ni9Co6Mo32 | 0.04377798 | -3.1148 | 7.54 | 27.45615
1997 | 52 | 4 | 13 | 6 | 25 | 97.05038 | 0.2816092 | 0.1130073 | 913.6603 | 0 | 0 | 0 |  | Fe_Cr_Ni_Co_Mo | Fe52Cr4Ni13Co6Mo25 | 0.0408486 | -3.1828 | 7.74 | 25.5098
1998 | 53 | 5 | 18 | 5 | 19 | 93.75635 | 0.2841923 | 0.1053258 | 788.7464 | 0 | 0 | 0 |  | Fe_Cr_Ni_Co_Mo | Fe53Cr5Ni18Co5Mo19 | 0.0371897 | -3.2204 | 7.93 | 23.18965
1999 | 53 | 6 | 23 | 4 | 13 | 90.41228 | 0.2869477 | 0.09326512 | 626.6003 | 1 | 0 | 0 |  | Fe_Cr_Ni_Co_Mo | Fe53Cr6Ni23Co4Mo13 | 0.03218022 | -3.167432 | 8.121212 | 20.15095
2000 | 50 | 8 | 30 | 4 | 8 | 87.57884 | 0.2893306 | 0.07876175 | 462.0252 | 1 | 0 | 0 |  | Fe_Cr_Ni_Co_Mo | Fe50Cr8Ni30Co4Mo8 | 0.02592909 | -3.2192 | 8.32 | 16.59036
2001 | 5 | 3 | 33 | 47 | 12 | 87.80576 | 0.2969113 | 0.09605224 | 646.0751 | 1 | 0 | 0 |  | Fe_Cr_Ni_Co_Mo | Fe5Cr3Ni33Co47Mo12 | 0.02956412 | -3.0196 | 8.83 | 17.11695
2002 | 5 | 5 | 39 | 40 | 11 | 87.60949 | 0.2963003 | 0.09352804 | 615.7197 | 1 | 1 | 1 | 615.7197 | Fe_Cr_Ni_Co_Mo | Fe5Cr5Ni39Co40Mo11 | 0.02859072 | -3.2372 | 8.86 | 16.8523
2003 | 4 | 7 | 44 | 34 | 10 | 87.50986 | 0.2956261 | 0.09106738 | 587.0926 | 1 | 1 | 1 | 587.0926 | Fe_Cr_Ni_Co_Mo | Fe4Cr7Ni44Co34Mo10 | 0.02761122 | -3.462504 | 8.888889 | 16.56504
2004 | 4 | 11 | 49 | 27 | 9 | 87.94832 | 0.2932489 | 0.08810819 | 556.2656 | 1 | 1 | 1 | 556.2656 | Fe_Cr_Ni_Co_Mo | Fe4Cr11Ni49Co27Mo9 | 0.0263222 | -3.9516 | 8.85 | 16.4131
2005 | 3 | 14 | 53 | 22 | 7 | 87.58019 | 0.2921903 | 0.08136843 | 484.5529 | 1 | 1 | 1 | 484.5529 | Fe_Cr_Ni_Co_Mo | Fe3Cr14Ni53Co22Mo7 | 0.02365505 | -4.187736 | 8.868687 | 15.36881
2006 | 6 | 3 | 21 | 51 | 19 | 92.58974 | 0.2914933 | 0.1108718 | 855.3129 | 0 | 0 | 0 |  | Fe_Cr_Ni_Co_Mo | Fe6Cr3Ni21Co51Mo19 | 0.03530107 | -3.798 | 8.49 | 20.59393
2007 | 7 | 5 | 27 | 44 | 17 | 91.8168 | 0.2913535 | 0.1071507 | 801.4558 | 1 | 0 | 0 |  | Fe_Cr_Ni_Co_Mo | Fe7Cr5Ni27Co44Mo17 | 0.03402593 | -3.8948 | 8.54 | 20.14349
2008 | 8 | 7 | 32 | 38 | 16 | 91.57613 | 0.2906679 | 0.1049552 | 771.6456 | 1 | 0 | 0 |  | Fe_Cr_Ni_Co_Mo | Fe8Cr7Ni32Co38Mo16 | 0.03323892 | -4.071758 | 8.554455 | 19.96762
2009 | 8 | 10 | 36 | 32 | 14 | 91.29093 | 0.2894907 | 0.1004305 | 714.2402 | 1 | 0 | 0 |  | Fe_Cr_Ni_Co_Mo | Fe8Cr10Ni36Co32Mo14 | 0.0317243 | -4.2816 | 8.56 | 19.50282
2010 | 9 | 14 | 40 | 26 | 11 | 90.61094 | 0.2880383 | 0.09231597 | 616.4361 | 1 | 0 | 0 |  | Fe_Cr_Ni_Co_Mo | Fe9Cr14Ni40Co26Mo11 | 0.02878632 | -4.4656 | 8.56 | 18.35102
2011 | 8 | 18 | 44 | 21 | 9 | 90.53158 | 0.2861551 | 0.08658293 | 552.1512 | 1 | 1 | 1 | 552.1512 | Fe_Cr_Ni_Co_Mo | Fe8Cr18Ni44Co21Mo9 | 0.02641231 | -4.7732 | 8.55 | 17.46396
2012 | 7 | 23 | 46 | 16 | 7 | 90.97509 | 0.2829227 | 0.08006741 | 484.9942 | 1 | 1 | 1 | 484.9942 | Fe_Cr_Ni_Co_Mo | Fe7Cr23Ni46Co16Mo7 | 0.02372298 | -5.186001 | 8.484848 | 16.53668
2013 | 4 | 3 | 12 | 52 | 29 | 98.71208 | 0.2855282 | 0.1219745 | 1060.715 | 0 | 0 | 0 |  | Fe_Cr_Ni_Co_Mo | Fe4Cr3Ni12Co52Mo29 | 0.04019941 | -4.56 | 8.12 | 23.63789
2014 | 8 | 4 | 16 | 46 | 27 | 97.62084 | 0.2858 | 0.1198295 | 1018.199 | 0 | 0 | 0 |  | Fe_Cr_Ni_Co_Mo | Fe8Cr4Ni16Co46Mo27 | 0.03959546 | -4.511715 | 8.158416 | 23.52147
2015 | 10 | 6 | 21 | 39 | 24 | 96.52897 | 0.2857706 | 0.1166334 | 961.2404 | 0 | 0 | 0 |  | Fe_Cr_Ni_Co_Mo | Fe10Cr6Ni21Co39Mo24 | 0.03852552 | -4.5504 | 8.21 | 23.19396
2016 | 12 | 9 | 25 | 34 | 21 | 95.46617 | 0.2852202 | 0.1120433 | 888.6626 | 0 | 0 | 0 |  | Fe_Cr_Ni_Co_Mo | Fe12Cr9Ni25Co34Mo21 | 0.03687339 | -4.573669 | 8.237624 | 22.63151
2017 | 13 | 13 | 28 | 29 | 17 | 94.42776 | 0.2840399 | 0.1049423 | 787.747 | 0 | 0 | 0 |  | Fe_Cr_Ni_Co_Mo | Fe13Cr13Ni28Co29Mo17 | 0.03435071 | -4.6276 | 8.25 | 21.65271
2018 | 14 | 17 | 31 | 24 | 14 | 93.82751 | 0.2824193 | 0.09838135 | 702.2108 | 0 | 0 | 0 |  | Fe_Cr_Ni_Co_Mo | Fe14Cr17Ni31Co24Mo14 | 0.03190801 | -4.7492 | 8.24 | 20.66785
2019 | 13 | 23 | 34 | 19 | 11 | 93.86505 | 0.2792115 | 0.09091365 | 613.4727 | 1 | 0 | 0 |  | Fe_Cr_Ni_Co_Mo | Fe13Cr23Ni34Co19Mo11 | 0.02887902 | -5.0404 | 8.19 | 19.48948
2020 | 12 | 29 | 36 | 15 | 8 | 93.94869 | 0.2757667 | 0.08221285 | 517.3178 | 1 | 0 | 0 |  | Fe_Cr_Ni_Co_Mo | Fe12Cr29Ni36Co15Mo8 | 0.02512864 | -5.2992 | 8.13 | 17.86057
2021 | 9 | 36 | 37 | 12 | 6 | 95.02262 | 0.2708886 | 0.07569089 | 452.8333 | 1 | 0 | 0 |  | Fe_Cr_Ni_Co_Mo | Fe9Cr36Ni37Co12Mo6 | 0.02200529 | -5.6688 | 8.02 | 16.64302
2022 | 6 | 3 | 10 | 43 | 38 | 103.6921 | 0.2807753 | 0.1255399 | 1166.745 | 0 | 0 | 0 |  | Fe_Cr_Ni_Co_Mo | Fe6Cr3Ni10Co43Mo38 | 0.04281162 | -4.9632 | 7.81 | 25.51784
2023 | 10 | 4 | 13 | 38 | 34 | 101.9658 | 0.2814991 | 0.1240064 | 1121.598 | 0 | 0 | 0 |  | Fe_Cr_Ni_Co_Mo | Fe10Cr4Ni13Co38Mo34 | 0.04234564 | -4.850934 | 7.878788 | 25.47778
2024 | 14 | 7 | 16 | 33 | 29 | 100.048 | 0.2814246 | 0.1199302 | 1038.635 | 0 | 0 | 0 |  | Fe_Cr_Ni_Co_Mo | Fe14Cr7Ni16Co33Mo29 | 0.04104257 | -4.718294 | 7.929293 | 25.20076
2025 | 17 | 10 | 19 | 29 | 25 | 98.4732 | 0.281159 | 0.1153611 | 957.3102 | 0 | 0 | 0 |  | Fe_Cr_Ni_Co_Mo | Fe17Cr10Ni19Co29Mo25 | 0.03938065 | -4.6396 | 7.97 | 24.5878
2026 | 19 | 15 | 21 | 25 | 20 | 97.13294 | 0.27959 | 0.1078665 | 842.9335 | 0 | 0 | 0 |  | Fe_Cr_Ni_Co_Mo | Fe19Cr15Ni21Co25Mo20 | 0.03664943 | -4.5852 | 7.97 | 23.51574
2027 | 19 | 20 | 24 | 21 | 16 | 96.29717 | 0.2776932 | 0.1004978 | 741.5739 | 0 | 0 | 0 |  | Fe_Cr_Ni_Co_Mo | Fe19Cr20Ni24Co21Mo16 | 0.03375867 | -4.6828 | 7.97 | 22.23938
2028 | 18 | 26 | 26 | 17 | 12 | 95.95482 | 0.2745588 | 0.09137276 | 629.1095 | 0 | 0 | 0 |  | Fe_Cr_Ni_Co_Mo | Fe18Cr26Ni26Co17Mo12 | 0.03017734 | -4.834609 | 7.929293 | 20.6214
2029 | 17 | 34 | 28 | 13 | 9 | 96.42576 | 0.2698772 | 0.08336642 | 538.5731 | 0 | 0 | 0 |  | Fe_Cr_Ni_Co_Mo | Fe17Cr34Ni28Co13Mo9 | 0.02642797 | -5.034016 | 7.831683 | 18.93602
2030 | 12 | 43 | 28 | 11 | 6 | 97.77691 | 0.2633679 | 0.07412556 | 445.1595 | 0 | 0 | 0 |  | Fe_Cr_Ni_Co_Mo | Fe12Cr43Ni28Co11Mo6 | 0.02201905 | -5.316 | 7.69 | 16.96349
2031 | 9 | 3 | 8 | 35 | 45 | 107.3735 | 0.2772604 | 0.1245974 | 1196.754 | 0 | 0 | 0 |  | Fe_Cr_Ni_Co_Mo | Fe9Cr3Ni8Co35Mo45 | 0.04385829 | -4.9116 | 7.55 | 26.55184
2032 | 14 | 5 | 10 | 31 | 39 | 105.0538 | 0.2778388 | 0.1237564 | 1151.334 | 0 | 0 | 0 |  | Fe_Cr_Ni_Co_Mo | Fe14Cr5Ni10Co31Mo39 | 0.04365028 | -4.742781 | 7.626263 | 26.84855
2033 | 19 | 8 | 12 | 27 | 33 | 102.7167 | 0.2779391 | 0.1205881 | 1073.913 | 0 | 0 | 0 |  | Fe_Cr_Ni_Co_Mo | Fe19Cr8Ni12Co27Mo33 | 0.04262774 | -4.545659 | 7.686869 | 26.69114
2034 | 22 | 12 | 14 | 24 | 28 | 100.9693 | 0.2772463 | 0.1159794 | 986.5805 | 0 | 0 | 0 |  | Fe_Cr_Ni_Co_Mo | Fe22Cr12Ni14Co24Mo28 | 0.04093389 | -4.4288 | 7.72 | 26.10824
2035 | 24 | 17 | 16 | 20 | 23 | 99.68895 | 0.27557 | 0.1098371 | 886.8011 | 0 | 0 | 0 |  | Fe_Cr_Ni_Co_Mo | Fe24Cr17Ni16Co20Mo23 | 0.03863765 | -4.36 | 7.72 | 25.18948
2036 | 25 | 22 | 18 | 17 | 18 | 98.36891 | 0.2738871 | 0.1020257 | 772.6124 | 0 | 0 | 0 |  | Fe_Cr_Ni_Co_Mo | Fe25Cr22Ni18Co17Mo18 | 0.03548132 | -4.3364 | 7.73 | 23.63451
2037 | 24 | 30 | 20 | 13 | 13 | 97.98315 | 0.2697115 | 0.09161668 | 640.3512 | 0 | 0 | 0 |  | Fe_Cr_Ni_Co_Mo | Fe24Cr30Ni20Co13Mo13 | 0.03120145 | -4.4164 | 7.67 | 21.5729
2038 | 22 | 38 | 20 | 11 | 9 | 98.26273 | 0.2647195 | 0.08123772 | 522.5861 | 0 | 0 | 0 |  | Fe_Cr_Ni_Co_Mo | Fe22Cr38Ni20Co11Mo9 | 0.02662179 | -4.4404 | 7.57 | 19.25902
2039 | 16 | 50 | 20 | 8 | 6 | 100.5005 | 0.2557731 | 0.07129154 | 425.089 | 0 | 0 | 0 |  | Fe_Cr_Ni_Co_Mo | Fe16Cr50Ni20Co8Mo6 | 0.02206727 | -4.576 | 7.36 | 17.08918
2040 | 14 | 3 | 7 | 25 | 50 | 110.1354 | 0.274446 | 0.1221571 | 1192.149 | 0 | 0 | 0 |  | Fe_Cr_Ni_Co_Mo | Fe14Cr3Ni7Co25Mo50 | 0.04436123 | -4.544434 | 7.323232 | 27.37057
2041 | 21 | 6 | 8 | 23 | 42 | 106.7549 | 0.2752252 | 0.1217659 | 1140.06 | 0 | 0 | 0 |  | Fe_Cr_Ni_Co_Mo | Fe21Cr6Ni8Co23Mo42 | 0.04446986 | -4.3116 | 7.43 | 27.95908
2042 | 26 | 9 | 9 | 20 | 36 | 104.5332 | 0.2751619 | 0.1195767 | 1077.319 | 0 | 0 | 0 |  | Fe_Cr_Ni_Co_Mo | Fe26Cr9Ni9Co20Mo36 | 0.04370186 | -4.0996 | 7.48 | 27.87544
2043 | 28 | 13 | 11 | 18 | 29 | 102.1523 | 0.2749064 | 0.1153126 | 986.167 | 0 | 0 | 0 |  | Fe_Cr_Ni_Co_Mo | Fe28Cr13Ni11Co18Mo29 | 0.04174369 | -4.035507 | 7.555556 | 26.99333
2044 | 30 | 18 | 12 | 16 | 24 | 100.7357 | 0.2733595 | 0.1093459 | 887.5136 | 0 | 0 | 0 |  | Fe_Cr_Ni_Co_Mo | Fe30Cr18Ni12Co16Mo24 | 0.03939743 | -3.912 | 7.56 | 25.93916
2045 | 31 | 25 | 14 | 13 | 18 | 99.33724 | 0.2707168 | 0.09993496 | 751.188 | 0 | 0 | 0 |  | Fe_Cr_Ni_Co_Mo | Fe31Cr25Ni14Co13Mo18 | 0.03551766 | -3.860798 | 7.554455 | 23.96776
2046 | 30 | 32 | 15 | 10 | 13 | 98.86681 | 0.2668865 | 0.08973126 | 622.7343 | 0 | 0 | 0 |  | Fe_Cr_Ni_Co_Mo | Fe30Cr32Ni15Co10Mo13 | 0.0313409 | -3.838 | 7.5 | 21.78509
2047 | 26 | 42 | 15 | 8 | 8 | 99.41869 | 0.2602254 | 0.07567711 | 469.53 | 0 | 0 | 0 |  | Fe_Cr_Ni_Co_Mo | Fe26Cr42Ni15Co8Mo8 | 0.02545886 | -3.840424 | 7.373737 | 18.65435
2048 | 19 | 55 | 15 | 6 | 5 | 101.8349 | 0.2507222 | 0.06357237 | 356.9482 | 0 | 0 | 0 |  | Fe_Cr_Ni_Co_Mo | Fe19Cr55Ni15Co6Mo5 | 0.02032975 | -3.8756 | 7.16 | 15.995
2049 | 21 | 3 | 7 | 17 | 52 | 110.8512 | 0.2732352 | 0.1198776 | 1166.124 | 0 | 0 | 0 |  | Fe_Cr_Ni_Co_Mo | Fe21Cr3Ni7Co17Mo52 | 0.04488365 | -4.0868 | 7.21 | 28.1089
2050 | 28 | 6 | 7 | 16 | 43 | 107.3059 | 0.2740578 | 0.1205455 | 1127.126 | 0 | 0 | 0 |  | Fe_Cr_Ni_Co_Mo | Fe28Cr6Ni7Co16Mo43 | 0.04505391 | -3.8564 | 7.32 | 28.64873
2051 | 33 | 9 | 7 | 15 | 36 | 104.6223 | 0.2743159 | 0.118453 | 1060.891 | 0 | 0 | 0 |  | Fe_Cr_Ni_Co_Mo | Fe33Cr9Ni7Co15Mo36 | 0.04407026 | -3.63 | 7.39 | 28.33002
2052 | 36 | 14 | 8 | 13 | 30 | 102.7382 | 0.2731641 | 0.1138995 | 971.0892 | 0 | 0 | 0 |  | Fe_Cr_Ni_Co_Mo | Fe36Cr14Ni8Co13Mo30 | 0.04222553 | -3.470248 | 7.415842 | 27.58914
2053 | 38 | 19 | 9 | 11 | 24 | 101.0078 | 0.2717584 | 0.1076834 | 866.1961 | 0 | 0 | 0 |  | Fe_Cr_Ni_Co_Mo | Fe38Cr19Ni9Co11Mo24 | 0.03955854 | -3.338104 | 7.435644 | 26.22884
2054 | 38 | 25 | 10 | 9 | 18 | 99.70375 | 0.2693086 | 0.09894402 | 740.1539 | 0 | 0 | 0 |  | Fe_Cr_Ni_Co_Mo | Fe38Cr25Ni10Co9Mo18 | 0.03587105 | -3.256 | 7.43 | 24.24789
2055 | 37 | 33 | 11 | 7 | 12 | 98.81163 | 0.2653213 | 0.0862214 | 581.991 | 0 | 0 | 0 |  | Fe_Cr_Ni_Co_Mo | Fe37Cr33Ni11Co7Mo12 | 0.03047752 | -3.1964 | 7.39 | 21.22522
2056 | 32 | 44 | 12 | 5 | 7 | 99.47588 | 0.2582748 | 0.07121881 | 424.2644 | 0 | 0 | 0 |  | Fe_Cr_Ni_Co_Mo | Fe32Cr44Ni12Co5Mo7 | 0.02398482 | -3.2492 | 7.27 | 17.6281
2057 | 23 | 57 | 12 | 4 | 4 | 102.0801 | 0.2484425 | 0.05851895 | 311.192 | 0 | 0 | 0 |  | Fe_Cr_Ni_Co_Mo | Fe23Cr57Ni12Co4Mo4 | 0.01839352 | -3.302 | 7.06 | 14.6325
2058 | 37 | 6 | 5 | 10 | 42 | 106.8858 | 0.2734556 | 0.1192689 | 1101.64 | 0 | 0 | 0 |  | Fe_Cr_Ni_Co_Mo | Fe37Cr6Ni5Co10Mo42 | 0.04546198 | -3.236 | 7.24 | 29.18544
2059 | 41 | 9 | 5 | 10 | 35 | 104.1944 | 0.2737924 | 0.1170934 | 1035.267 | 0 | 0 | 0 |  | Fe_Cr_Ni_Co_Mo | Fe41Cr9Ni5Co10Mo35 | 0.04421189 | -3.0836 | 7.32 | 28.59091
2060 | 44 | 13 | 6 | 9 | 28 | 101.6613 | 0.2735568 | 0.1122516 | 937.3659 | 0 | 0 | 0 |  | Fe_Cr_Ni_Co_Mo | Fe44Cr13Ni6Co9Mo28 | 0.04187558 | -2.964 | 7.39 | 27.3313
2061 | 45 | 18 | 7 | 8 | 22 | 99.88507 | 0.2722511 | 0.1052881 | 825.3594 | 0 | 0 | 0 |  | Fe_Cr_Ni_Co_Mo | Fe45Cr18Ni7Co8Mo22 | 0.03879885 | -2.8784 | 7.42 | 25.66301
2062 | 45 | 25 | 8 | 6 | 16 | 98.68383 | 0.2692526 | 0.09502931 | 685.4165 | 0 | 0 | 0 |  | Fe_Cr_Ni_Co_Mo | Fe45Cr25Ni8Co6Mo16 | 0.03448253 | -2.7724 | 7.4 | 23.297
2063 | 43 | 32 | 9 | 5 | 11 | 98.01933 | 0.2657674 | 0.08350086 | 548.1162 | 0 | 0 | 0 |  | Fe_Cr_Ni_Co_Mo | Fe43Cr32Ni9Co5Mo11 | 0.02951362 | -2.774 | 7.37 | 20.46851
2064 | 38 | 43 | 11 | 3 | 6 | 98.45587 | 0.2592233 | 0.06746957 | 384.6772 | 0 | 0 | 0 |  | Fe_Cr_Ni_Co_Mo | Fe38Cr43Ni11Co3Mo6 | 0.02236967 | -2.909127 | 7.277228 | 16.4261
2065 | 50 | 9 | 3 | 6 | 32 | 102.7186 | 0.2740216 | 0.1150201 | 988.9645 | 0 | 0 | 0 |  | Fe_Cr_Ni_Co_Mo | Fe50Cr9Ni3Co6Mo32 | 0.04368681 | -2.5148 | 7.3 | 28.3083
2066 | 52 | 13 | 4 | 6 | 25 | 100.1355 | 0.2739033 | 0.1090296 | 879.2287 | 0 | 0 | 0 |  | Fe_Cr_Ni_Co_Mo | Fe52Cr13Ni4Co6Mo25 | 0.04073499 | -2.452 | 7.38 | 26.58778
2067 | 53 | 18 | 5 | 5 | 19 | 98.32129 | 0.272586 | 0.1006999 | 754.8521 | 0 | 0 | 0 |  | Fe_Cr_Ni_Co_Mo | Fe53Cr18Ni5Co5Mo19 | 0.03705589 | -2.3572 | 7.41 | 24.48755
2068 | 53 | 23 | 6 | 4 | 13 | 96.59008 | 0.2709461 | 0.08911539 | 605.2014 | 0 | 0 | 0 |  | Fe_Cr_Ni_Co_Mo | Fe53Cr23Ni6Co4Mo13 | 0.03204744 | -2.279359 | 7.434343 | 21.51634
2069 | 50 | 30 | 8 | 4 | 8 | 95.68166 | 0.2679911 | 0.07512569 | 451.4968 | 0 | 0 | 0 |  | Fe_Cr_Ni_Co_Mo | Fe50Cr30Ni8Co4Mo8 | 0.02581596 | -2.4272 | 7.44 | 17.91647
2070 | 33 | 3 | 12 | 47 | 5 | 84.42519 | 0.2965906 | 0.06494464 | 327.8882 | 0 | 0 | 0 |  | Fe_Cr_Ni_Co_Mo | Fe33Cr3Ni12Co47Mo5 | 0.02051885 | -2.0732 | 8.55 | 12.96302
2071 | 39 | 5 | 11 | 40 | 5 | 85.21781 | 0.2939312 | 0.06492744 | 329.7228 | 0 | 0 | 0 |  | Fe_Cr_Ni_Co_Mo | Fe39Cr5Ni11Co40Mo5 | 0.02064344 | -2.2292 | 8.42 | 13.35066
2072 | 44 | 7 | 10 | 34 | 4 | 85.3988 | 0.2919235 | 0.05942316 | 284.1036 | 0 | 0 | 0 |  | Fe_Cr_Ni_Co_Mo | Fe44Cr7Ni10Co34Mo4 | 0.01881916 | -2.219365 | 8.323232 | 12.60969
2073 | 49 | 11 | 9 | 27 | 4 | 86.79757 | 0.2876795 | 0.05968265 | 289.4068 | 0 | 0 | 0 |  | Fe_Cr_Ni_Co_Mo | Fe49Cr11Ni9Co27Mo4 | 0.01880156 | -2.3236 | 8.15 | 12.92246
2074 | 53 | 14 | 7 | 22 | 3 | 87.36595 | 0.284658 | 0.05353699 | 241.1361 | 0 | 0 | 0 |  | Fe_Cr_Ni_Co_Mo | Fe53Cr14Ni7Co22Mo3 | 0.01659589 | -2.188756 | 8.020202 | 11.89177
2075 | 21 | 3 | 19 | 51 | 6 | 84.65201 | 0.2979713 | 0.07095113 | 381.2388 | 1 | 0 | 0 |  | Fe_Cr_Ni_Co_Mo | Fe21Cr3Ni19Co51Mo6 | 0.02205249 | -2.2092 | 8.71 | 13.52442
2076 | 27 | 5 | 17 | 44 | 7 | 86.12992 | 0.2945708 | 0.0752959 | 426.2065 | 0 | 0 | 0 |  | Fe_Cr_Ni_Co_Mo | Fe27Cr5Ni17Co44Mo7 | 0.02379395 | -2.5868 | 8.54 | 14.89832
2077 | 32 | 7 | 16 | 38 | 8 | 87.4681 | 0.2915621 | 0.07906042 | 466.9607 | 0 | 0 | 0 |  | Fe_Cr_Ni_Co_Mo | Fe32Cr7Ni16Co38Mo8 | 0.02526653 | -2.838937 | 8.39604 | 16.03349
2078 | 36 | 10 | 14 | 32 | 8 | 88.66048 | 0.288102 | 0.07853663 | 466.4233 | 0 | 0 | 0 |  | Fe_Cr_Ni_Co_Mo | Fe36Cr10Ni14Co32Mo8 | 0.0254828 | -2.968 | 8.24 | 16.53602
2079 | 40 | 14 | 11 | 26 | 9 | 90.76888 | 0.2832253 | 0.08111502 | 499.5322 | 0 | 0 | 0 |  | Fe_Cr_Ni_Co_Mo | Fe40Cr14Ni11Co26Mo9 | 0.02693216 | -3.0388 | 8.02 | 17.76823
2080 | 44 | 18 | 9 | 21 | 8 | 91.5947 | 0.279589 | 0.07693287 | 459.3244 | 0 | 0 | 0 |  | Fe_Cr_Ni_Co_Mo | Fe44Cr18Ni9Co21Mo8 | 0.02565738 | -2.8808 | 7.87 | 17.32051
2081 | 46 | 23 | 7 | 16 | 7 | 92.86301 | 0.2749394 | 0.07254874 | 419.5821 | 0 | 0 | 0 |  | Fe_Cr_Ni_Co_Mo | Fe46Cr23Ni7Co16Mo7 | 0.02433061 | -2.687073 | 7.69697 | 16.82296
2082 | 12 | 3 | 29 | 52 | 4 | 82.81779 | 0.3013703 | 0.06062566 | 287.0243 | 1 | 1 | 1 | 287.0243 | Fe_Cr_Ni_Co_Mo | Fe12Cr3Ni29Co52Mo4 | 0.01816738 | -1.8148 | 8.96 | 11.13373
2083 | 16 | 4 | 27 | 46 | 8 | 85.86969 | 0.2970247 | 0.08072336 | 477.0032 | 1 | 0 | 0 |  | Fe_Cr_Ni_Co_Mo | Fe16Cr4Ni27Co46Mo8 | 0.02492985 | -2.652289 | 8.752475 | 15.07294
2084 | 21 | 6 | 24 | 39 | 10 | 88.04969 | 0.2929829 | 0.0873561 | 553.8597 | 1 | 0 | 0 |  | Fe_Cr_Ni_Co_Mo | Fe21Cr6Ni24Co39Mo10 | 0.02776054 | -3.1788 | 8.55 | 17.09123
2085 | 25 | 9 | 21 | 34 | 12 | 90.35115 | 0.2885674 | 0.0925476 | 620.5031 | 1 | 0 | 0 |  | Fe_Cr_Ni_Co_Mo | Fe25Cr9Ni21Co34Mo12 | 0.02997927 | -3.558867 | 8.336634 | 18.83063
2086 | 28 | 13 | 17 | 29 | 13 | 92.55041 | 0.2837107 | 0.09376027 | 645.0954 | 0 | 0 | 0 |  | Fe_Cr_Ni_Co_Mo | Fe28Cr13Ni17Co29Mo13 | 0.03120588 | -3.7372 | 8.11 | 20.09453
2087 | 31 | 17 | 14 | 24 | 14 | 94.59484 | 0.2791502 | 0.09474577 | 665.6591 | 0 | 0 | 0 |  | Fe_Cr_Ni_Co_Mo | Fe31Cr17Ni14Co24Mo14 | 0.03225293 | -3.7428 | 7.9 | 21.18372
2088 | 34 | 23 | 11 | 19 | 13 | 96.0928 | 0.2739269 | 0.09075589 | 625.099 | 0 | 0 | 0 |  | Fe_Cr_Ni_Co_Mo | Fe34Cr23Ni11Co19Mo13 | 0.03137194 | -3.526 | 7.69 | 21.18372
2089 | 36 | 29 | 8 | 15 | 12 | 97.59543 | 0.2687324 | 0.08670528 | 584.4145 | 0 | 0 | 0 |  | Fe_Cr_Ni_Co_Mo | Fe36Cr29Ni8Co15Mo12 | 0.03039036 | -3.184 | 7.49 | 20.98666
2090 | 37 | 36 | 6 | 12 | 9 | 98.22942 | 0.263619 | 0.0774018 | 484.8689 | 0 | 0 | 0 |  | Fe_Cr_Ni_Co_Mo | Fe37Cr36Ni6Co12Mo9 | 0.02687638 | -2.8176 | 7.34 | 19.10602
2091 | 10 | 3 | 38 | 43 | 6 | 83.78213 | 0.3008631 | 0.07263703 | 392.0356 | 1 | 1 | 1 | 392.0356 | Fe_Cr_Ni_Co_Mo | Fe10Cr3Ni38Co43Mo6 | 0.02194366 | -2.216 | 9.01 | 13.03994
2092 | 13 | 4 | 34 | 38 | 10 | 86.98576 | 0.2963838 | 0.08868433 | 562.6206 | 1 | 0 | 0 |  | Fe_Cr_Ni_Co_Mo | Fe13Cr4Ni34Co38Mo10 | 0.02775765 | -3.073156 | 8.787879 | 16.52989
2093 | 16 | 7 | 29 | 33 | 14 | 90.74616 | 0.2904277 | 0.09925249 | 699.1983 | 1 | 0 | 0 |  | Fe_Cr_Ni_Co_Mo | Fe16Cr7Ni29Co33Mo14 | 0.03203376 | -3.882461 | 8.494949 | 19.53599
2094 | 19 | 10 | 25 | 29 | 17 | 93.61798 | 0.2856281 | 0.1043736 | 777.7733 | 1 | 0 | 0 |  | Fe_Cr_Ni_Co_Mo | Fe19Cr10Ni25Co29Mo17 | 0.03451981 | -4.2748 | 8.25 | 21.51372
2095 | 21 | 15 | 20 | 25 | 19 | 96.60186 | 0.2798061 | 0.1058338 | 813.9779 | 0 | 0 | 0 |  | Fe_Cr_Ni_Co_Mo | Fe21Cr15Ni20Co25Mo19 | 0.03603132 | -4.4452 | 7.97 | 23.16549
2096 | 24 | 20 | 16 | 21 | 19 | 98.36584 | 0.2750454 | 0.1036895 | 796.0321 | 0 | 0 | 0 |  | Fe_Cr_Ni_Co_Mo | Fe24Cr20Ni16Co21Mo19 | 0.03611718 | -4.2828 | 7.75 | 23.86189
2097 | 26 | 26 | 12 | 17 | 18 | 100.0585 | 0.2696868 | 0.09968623 | 753.3464 | 0 | 0 | 0 |  | Fe_Cr_Ni_Co_Mo | Fe26Cr26Ni12Co17Mo18 | 0.03559024 | -3.947352 | 7.525253 | 24.17415
2098 | 28 | 34 | 9 | 13 | 17 | 101.8029 | 0.2636484 | 0.09527734 | 705.3362 | 0 | 0 | 0 |  | Fe_Cr_Ni_Co_Mo | Fe28Cr34Ni9Co13Mo17 | 0.03460193 | -3.473385 | 7.29703 | 24.12431
2099 | 28 | 43 | 6 | 11 | 12 | 102.2256 | 0.2572659 | 0.08329528 | 563.5398 | 0 | 0 | 0 |  | Fe_Cr_Ni_Co_Mo | Fe28Cr43Ni6Co11Mo12 | 0.03017468 | -2.9528 | 7.13 | 21.69885
2100 | 8 | 3 | 45 | 35 | 9 | 85.46507 | 0.2995057 | 0.08660044 | 532.0802 | 1 | 1 | 1 | 532.0802 | Fe_Cr_Ni_Co_Mo | Fe8Cr3Ni45Co35Mo9 | 0.02636189 | -2.7772 | 9.01 | 15.34242
2101 | 10 | 5 | 39 | 31 | 14 | 89.65395 | 0.293611 | 0.1010613 | 713.1333 | 1 | 0 | 0 |  | Fe_Cr_Ni_Co_Mo | Fe10Cr5Ni39Co31Mo14 | 0.03195968 | -3.835119 | 8.717172 | 18.92963
2102 | 12 | 8 | 33 | 27 | 19 | 93.9534 | 0.2873619 | 0.1099165 | 849.7078 | 1 | 0 | 0 |  | Fe_Cr_Ni_Co_Mo | Fe12Cr8Ni33Co27Mo19 | 0.0359924 | -4.62565 | 8.393939 | 21.87329
2103 | 14 | 12 | 28 | 24 | 22 | 97.05479 | 0.2820469 | 0.1125978 | 906.2222 | 0 | 0 | 0 |  | Fe_Cr_Ni_Co_Mo | Fe14Cr12Ni28Co24Mo22 | 0.03780472 | -4.944 | 8.12 | 23.6677
2104 | 16 | 17 | 23 | 20 | 24 | 99.96155 | 0.2764595 | 0.112454 | 924.7011 | 0 | 0 | 0 |  | Fe_Cr_Ni_Co_Mo | Fe16Cr17Ni23Co20Mo24 | 0.03896262 | -4.9828 | 7.84 | 25.19921
2105 | 18 | 22 | 18 | 17 | 25 | 102.2711 | 0.2714505 | 0.1107377 | 916.7484 | 0 | 0 | 0 |  | Fe_Cr_Ni_Co_Mo | Fe18Cr22Ni18Co17Mo25 | 0.0395121 | -4.7172 | 7.59 | 26.29277
2106 | 20 | 30 | 13 | 13 | 24 | 104.4175 | 0.2649091 | 0.1059192 | 862.353 | 0 | 0 | 0 |  | Fe_Cr_Ni_Co_Mo | Fe20Cr30Ni13Co13Mo24 | 0.03904332 | -4.1496 | 7.31 | 26.90725
2107 | 20 | 38 | 9 | 11 | 22 | 106.0026 | 0.2589106 | 0.1001643 | 792.6849 | 0 | 0 | 0 |  | Fe_Cr_Ni_Co_Mo | Fe20Cr38Ni9Co11Mo22 | 0.03788814 | -3.5528 | 7.09 | 26.83356
2108 | 20 | 50 | 6 | 8 | 16 | 106.7172 | 0.2507067 | 0.08791855 | 637.2157 | 0 | 0 | 0 |  | Fe_Cr_Ni_Co_Mo | Fe20Cr50Ni6Co8Mo16 | 0.03367826 | -2.8208 | 6.88 | 24.57641
2109 | 7 | 3 | 50 | 25 | 14 | 88.55301 | 0.2965064 | 0.1030739 | 727.7508 | 1 | 1 | 1 | 727.7508 | Fe_Cr_Ni_Co_Mo | Fe7Cr3Ni50Co25Mo14 | 0.03201433 | -3.710642 | 8.919192 | 18.42763
2110 | 8 | 6 | 42 | 23 | 21 | 94.02191 | 0.2891036 | 0.1154573 | 920.6818 | 1 | 0 | 0 |  | Fe_Cr_Ni_Co_Mo | Fe8Cr6Ni42Co23Mo21 | 0.03716223 | -4.858 | 8.53 | 22.01704
2111 | 9 | 9 | 36 | 20 | 26 | 98.09241 | 0.2834524 | 0.1198669 | 1014.5 | 0 | 0 | 0 |  | Fe_Cr_Ni_Co_Mo | Fe9Cr9Ni36Co20Mo26 | 0.03985503 | -5.4068 | 8.22 | 24.26747
2112 | 11 | 13 | 29 | 18 | 28 | 100.9004 | 0.2784117 | 0.1188089 | 1023.623 | 0 | 0 | 0 |  | Fe_Cr_Ni_Co_Mo | Fe11Cr13Ni29Co18Mo28 | 0.04086315 | -5.458219 | 7.939394 | 25.73836
2113 | 12 | 18 | 24 | 16 | 30 | 103.525 | 0.2734185 | 0.1173889 | 1024.303 | 0 | 0 | 0 |  | Fe_Cr_Ni_Co_Mo | Fe12Cr18Ni24Co16Mo30 | 0.04150705 | -5.328 | 7.68 | 27.01777
2114 | 14 | 25 | 18 | 13 | 31 | 106.184 | 0.2673351 | 0.1139198 | 993.2462 | 0 | 0 | 0 |  | Fe_Cr_Ni_Co_Mo | Fe14Cr25Ni18Co13Mo31 | 0.04177307 | -4.813254 | 7.376238 | 28.26694
2115 | 15 | 32 | 13 | 10 | 30 | 108.2138 | 0.2615729 | 0.1089731 | 935.3524 | 0 | 0 | 0 |  | Fe_Cr_Ni_Co_Mo | Fe15Cr32Ni13Co10Mo30 | 0.04152752 | -4.1368 | 7.12 | 29.0274
2116 | 15 | 42 | 8 | 8 | 26 | 109.6739 | 0.2543286 | 0.1011477 | 830.7691 | 0 | 0 | 0 |  | Fe_Cr_Ni_Co_Mo | Fe15Cr42Ni8Co8Mo26 | 0.03993417 | -3.249464 | 6.868687 | 28.83763
2117 | 15 | 55 | 5 | 6 | 19 | 109.9755 | 0.246037 | 0.08916826 | 669.2866 | 0 | 0 | 0 |  | Fe_Cr_Ni_Co_Mo | Fe15Cr55Ni5Co6Mo19 | 0.03577263 | -2.446 | 6.68 | 26.4764
2118 | 7 | 3 | 52 | 17 | 21 | 92.7025 | 0.2923456 | 0.1177359 | 939.113 | 1 | 0 | 0 |  | Fe_Cr_Ni_Co_Mo | Fe7Cr3Ni52Co17Mo21 | 0.03729852 | -4.7548 | 8.73 | 21.43269
2119 | 7 | 6 | 43 | 16 | 28 | 98.03993 | 0.2854334 | 0.1242275 | 1075.97 | 0 | 0 | 0 |  | Fe_Cr_Ni_Co_Mo | Fe7Cr6Ni43Co16Mo28 | 0.04079679 | -5.6024 | 8.34 | 24.1783
2120 | 7 | 9 | 36 | 15 | 33 | 101.9709 | 0.2801909 | 0.1254251 | 1132.375 | 0 | 0 | 0 |  | Fe_Cr_Ni_Co_Mo | Fe7Cr9Ni36Co15Mo33 | 0.04247818 | -5.8932 | 8.03 | 25.92296
2121 | 8 | 14 | 30 | 13 | 36 | 105.0686 | 0.2748649 | 0.1232351 | 1129.23 | 0 | 0 | 0 |  | Fe_Cr_Ni_Co_Mo | Fe8Cr14Ni30Co13Mo36 | 0.04315142 | -5.819037 | 7.732673 | 27.40769
2122 | 9 | 19 | 24 | 11 | 38 | 107.7804 | 0.2699169 | 0.1201528 | 1107.191 | 0 | 0 | 0 |  | Fe_Cr_Ni_Co_Mo | Fe9Cr19Ni24Co11Mo38 | 0.04355617 | -5.445741 | 7.455446 | 28.71048
2123 | 10 | 25 | 18 | 9 | 38 | 110.0099 | 0.2647621 | 0.1153956 | 1053.918 | 0 | 0 | 0 |  | Fe_Cr_Ni_Co_Mo | Fe10Cr25Ni18Co9Mo38 | 0.04360217 | -4.8032 | 7.19 | 29.84962
2124 | 11 | 33 | 12 | 7 | 37 | 112.1009 | 0.2587324 | 0.1093795 | 978.8867 | 0 | 0 | 0 |  | Fe_Cr_Ni_Co_Mo | Fe11Cr33Ni12Co7Mo37 | 0.04336214 | -3.8468 | 6.91 | 30.84412
2125 | 12 | 44 | 7 | 5 | 32 | 113.1152 | 0.2515723 | 0.1017238 | 867.7051 | 0 | 0 | 0 |  | Fe_Cr_Ni_Co_Mo | Fe12Cr44Ni7Co5Mo32 | 0.04202363 | -2.7712 | 6.67 | 30.8545
2126 | 12 | 57 | 4 | 4 | 23 | 112.7311 | 0.2435465 | 0.09100114 | 709.5737 | 0 | 0 | 0 |  | Fe_Cr_Ni_Co_Mo | Fe12Cr57Ni4Co4Mo23 | 0.0381351 | -1.9968 | 6.52 | 28.527
2127 | 5 | 6 | 42 | 10 | 37 | 103.0091 | 0.2811136 | 0.130249 | 1216.801 | 0 | 0 | 0 |  | Fe_Cr_Ni_Co_Mo | Fe5Cr6Ni42Co10Mo37 | 0.04357081 | -6.2408 | 8.08 | 25.91833
2128 | 5 | 9 | 35 | 10 | 41 | 106.2259 | 0.2767122 | 0.1289576 | 1231.236 | 0 | 0 | 0 |  | Fe_Cr_Ni_Co_Mo | Fe5Cr9Ni35Co10Mo41 | 0.04414628 | -6.206 | 7.8 | 27.10646
2129 | 6 | 13 | 28 | 9 | 44 | 109.1473 | 0.2721112 | 0.1248074 | 1199.334 | 0 | 0 | 0 |  | Fe_Cr_Ni_Co_Mo | Fe6Cr13Ni28Co9Mo44 | 0.04440362 | -5.8464 | 7.51 | 28.36477
2130 | 7 | 18 | 22 | 8 | 45 | 111.2894 | 0.267758 | 0.1198944 | 1144.429 | 0 | 0 | 0 |  | Fe_Cr_Ni_Co_Mo | Fe7Cr18Ni22Co8Mo45 | 0.04442146 | -5.2792 | 7.26 | 29.54251
2131 | 8 | 25 | 16 | 6 | 45 | 113.5149 | 0.2623815 | 0.1136517 | 1067.649 | 0 | 0 | 0 |  | Fe_Cr_Ni_Co_Mo | Fe8Cr25Ni16Co6Mo45 | 0.04437931 | -4.4056 | 6.98 | 30.88867
2132 | 9 | 32 | 11 | 5 | 43 | 114.7584 | 0.2576679 | 0.1083577 | 994.2578 | 0 | 0 | 0 |  | Fe_Cr_Ni_Co_Mo | Fe9Cr32Ni11Co5Mo43 | 0.04418466 | -3.518 | 6.77 | 31.78616
2133 | 11 | 43 | 6 | 3 | 38 | 115.4743 | 0.2510686 | 0.1014364 | 889.0316 | 0 | 0 | 0 |  | Fe_Cr_Ni_Co_Mo | Fe11Cr43Ni6Co3Mo38 | 0.04341868 | -2.33781 | 6.544554 | 32.20243
2134 | 3 | 9 | 32 | 6 | 50 | 110.818 | 0.2730507 | 0.1266266 | 1254.738 | 0 | 0 | 0 |  | Fe_Cr_Ni_Co_Mo | Fe3Cr9Ni32Co6Mo50 | 0.04452633 | -6.1876 | 7.52 | 27.65122
2135 | 4 | 13 | 25 | 6 | 52 | 113.1318 | 0.2691038 | 0.1209973 | 1191.987 | 0 | 0 | 0 |  | Fe_Cr_Ni_Co_Mo | Fe4Cr13Ni25Co6Mo52 | 0.04434268 | -5.5756 | 7.26 | 28.75761
2136 | 5 | 18 | 19 | 5 | 53 | 115.1988 | 0.2649624 | 0.1149344 | 1117.942 | 0 | 0 | 0 |  | Fe_Cr_Ni_Co_Mo | Fe5Cr18Ni19Co5Mo53 | 0.04421033 | -4.7852 | 7.01 | 30.004
2137 | 6 | 23 | 13 | 4 | 53 | 117.0986 | 0.260852 | 0.1091259 | 1045.148 | 0 | 0 | 0 |  | Fe_Cr_Ni_Co_Mo | Fe6Cr23Ni13Co4Mo53 | 0.04410771 | -3.794715 | 6.767677 | 31.21653
2138 | 8 | 30 | 8 | 4 | 50 | 117.5531 | 0.256865 | 0.1047164 | 975.9855 | 0 | 0 | 0 |  | Fe_Cr_Ni_Co_Mo | Fe8Cr30Ni8Co4Mo50 | 0.04431567 | -2.864 | 6.6 | 32.35367
2139 | 3 | 33 | 12 | 47 | 5 | 94.25151 | 0.2730442 | 0.06808747 | 383.9918 | 0 | 0 | 0 |  | Fe_Cr_Ni_Co_Mo | Fe3Cr33Ni12Co47Mo5 | 0.019811 | -4.3652 | 7.95 | 15.51258
2140 | 5 | 39 | 11 | 40 | 5 | 96.3671 | 0.2671577 | 0.06722298 | 381.1264 | 0 | 0 | 0 |  | Fe_Cr_Ni_Co_Mo | Fe5Cr39Ni11Co40Mo5 | 0.01988084 | -4.4732 | 7.74 | 15.88584
2141 | 7 | 44 | 10 | 34 | 4 | 97.7067 | 0.2621896 | 0.06207844 | 336.6508 | 0 | 0 | 0 |  | Fe_Cr_Ni_Co_Mo | Fe7Cr44Ni10Co34Mo4 | 0.01805821 | -4.393837 | 7.575758 | 15.11511
2142 | 11 | 49 | 9 | 27 | 4 | 99.33109 | 0.2573325 | 0.06085947 | 328.6973 | 0 | 0 | 0 |  | Fe_Cr_Ni_Co_Mo | Fe11Cr49Ni9Co27Mo4 | 0.01807989 | -4.1172 | 7.39 | 15.09271
2143 | 14 | 53 | 7 | 22 | 3 | 100.4188 | 0.2528671 | 0.05500887 | 279.4289 | 0 | 0 | 0 |  | Fe_Cr_Ni_Co_Mo | Fe14Cr53Ni7Co22Mo3 | 0.01593737 | -3.700847 | 7.232323 | 13.84023
2144 | 3 | 21 | 19 | 51 | 6 | 90.52016 | 0.2840097 | 0.07320559 | 421.4709 | 0 | 0 | 0 |  | Fe_Cr_Ni_Co_Mo | Fe3Cr21Ni19Co51Mo6 | 0.02159492 | -3.9084 | 8.35 | 15.32155
2145 | 5 | 27 | 17 | 44 | 7 | 93.28638 | 0.2775774 | 0.07649423 | 462.3073 | 0 | 0 | 0 |  | Fe_Cr_Ni_Co_Mo | Fe5Cr27Ni17Co44Mo7 | 0.02323584 | -4.3732 | 8.1 | 16.8
2146 | 7 | 32 | 16 | 38 | 8 | 95.50327 | 0.2725203 | 0.07913567 | 496.0741 | 0 | 0 | 0 |  | Fe_Cr_Ni_Co_Mo | Fe7Cr32Ni16Co38Mo8 | 0.02463619 | -4.583864 | 7.90099 | 17.95167
2147 | 10 | 36 | 14 | 32 | 8 | 97.10689 | 0.2680545 | 0.07784447 | 487.9158 | 0 | 0 | 0 |  | Fe_Cr_Ni_Co_Mo | Fe10Cr36Ni14Co32Mo8 | 0.02483898 | -4.528 | 7.72 | 18.34012
2148 | 14 | 40 | 11 | 26 | 9 | 99.19799 | 0.2632626 | 0.07909954 | 507.887 | 0 | 0 | 0 |  | Fe_Cr_Ni_Co_Mo | Fe14Cr40Ni11Co26Mo9 | 0.02628034 | -4.2348 | 7.5 | 19.36466
2149 | 18 | 44 | 9 | 21 | 8 | 100.0615 | 0.2594177 | 0.07475355 | 464.5182 | 0 | 0 | 0 |  | Fe_Cr_Ni_Co_Mo | Fe18Cr44Ni9Co21Mo8 | 0.0250541 | -3.8376 | 7.35 | 18.72004
2150 | 23 | 46 | 7 | 16 | 7 | 100.4613 | 0.2567369 | 0.07035711 | 420.7339 | 0 | 0 | 0 |  | Fe_Cr_Ni_Co_Mo | Fe23Cr46Ni7Co16Mo7 | 0.02383467 | -3.334762 | 7.232323 | 17.90417
2151 | 3 | 12 | 29 | 52 | 4 | 85.76732 | 0.2943071 | 0.0634488 | 318.0194 | 1 | 1 | 1 | 318.0194 | Fe_Cr_Ni_Co_Mo | Fe3Cr12Ni29Co52Mo4 | 0.01795059 | -2.8696 | 8.78 | 12.26825
2152 | 4 | 16 | 27 | 46 | 8 | 89.71812 | 0.2879473 | 0.08168414 | 501.3196 | 1 | 0 | 0 |  | Fe_Cr_Ni_Co_Mo | Fe4Cr16Ni27Co46Mo8 | 0.02461145 | -3.861582 | 8.514851 | 16.28465
2153 | 6 | 21 | 24 | 39 | 10 | 92.88047 | 0.2816616 | 0.08726768 | 573.3493 | 0 | 0 | 0 |  | Fe_Cr_Ni_Co_Mo | Fe6Cr21Ni24Co39Mo10 | 0.02733937 | -4.4808 | 8.25 | 18.438
2154 | 9 | 25 | 21 | 34 | 12 | 95.4266 | 0.2767406 | 0.09148951 | 631.2504 | 0 | 0 | 0 |  | Fe_Cr_Ni_Co_Mo | Fe9Cr25Ni21Co34Mo12 | 0.02951423 | -4.70699 | 8.019802 | 20.12314
2155 | 13 | 28 | 17 | 29 | 13 | 97.34329 | 0.2725709 | 0.09207435 | 647.089 | 0 | 0 | 0 |  | Fe_Cr_Ni_Co_Mo | Fe13Cr28Ni17Co29Mo13 | 0.03075707 | -4.6132 | 7.81 | 21.20943
2156 | 17 | 31 | 14 | 24 | 14 | 99.05783 | 0.2687995 | 0.09262579 | 661.0606 | 0 | 0 | 0 |  | Fe_Cr_Ni_Co_Mo | Fe17Cr31Ni14Co24Mo14 | 0.03182795 | -4.3812 | 7.62 | 22.14023
2157 | 23 | 34 | 11 | 19 | 13 | 99.61479 | 0.2657097 | 0.08895559 | 619.4212 | 0 | 0 | 0 |  | Fe_Cr_Ni_Co_Mo | Fe23Cr34Ni11Co19Mo13 | 0.03105631 | -3.9044 | 7.47 | 21.84582
2158 | 29 | 36 | 8 | 15 | 12 | 99.84654 | 0.2634506 | 0.08547597 | 579.6358 | 0 | 0 | 0 |  | Fe_Cr_Ni_Co_Mo | Fe29Cr36Ni8Co15Mo12 | 0.03020066 | -3.3548 | 7.35 | 21.3586
2159 | 36 | 37 | 6 | 12 | 9 | 98.55458 | 0.2628456 | 0.07725136 | 484.4029 | 0 | 0 | 0 |  | Fe_Cr_Ni_Co_Mo | Fe36Cr37Ni6Co12Mo9 | 0.02685316 | -2.8368 | 7.32 | 19.15072
2160 | 3 | 10 | 38 | 43 | 6 | 86.06159 | 0.2954505 | 0.07441672 | 415.4686 | 1 | 1 | 1 | 415.4686 | Fe_Cr_Ni_Co_Mo | Fe3Cr10Ni38Co43Mo6 | 0.02177059 | -3.0756 | 8.87 | 13.8748
2161 | 4 | 13 | 34 | 38 | 10 | 89.9098 | 0.2895491 | 0.08920604 | 580.744 | 1 | 0 | 0 |  | Fe_Cr_Ni_Co_Mo | Fe4Cr13Ni34Co38Mo10 | 0.02750003 | -4.042853 | 8.606061 | 17.46453
2162 | 7 | 16 | 29 | 33 | 14 | 93.63529 | 0.2837703 | 0.09851477 | 705.4297 | 0 | 0 | 0 |  | Fe_Cr_Ni_Co_Mo | Fe7Cr16Ni29Co33Mo14 | 0.03174448 | -4.675849 | 8.313131 | 20.38253
2163 | 10 | 19 | 25 | 29 | 17 | 96.45436 | 0.2791527 | 0.1031655 | 778.0265 | 0 | 0 | 0 |  | Fe_Cr_Ni_Co_Mo | Fe10Cr19Ni25Co29Mo17 | 0.03421252 | -4.9156 | 8.07 | 22.30045
2164 | 15 | 21 | 20 | 25 | 19 | 98.48223 | 0.2755373 | 0.1047225 | 810.1707 | 0 | 0 | 0 |  | Fe_Cr_Ni_Co_Mo | Fe15Cr21Ni20Co25Mo19 | 0.03581764 | -4.774 | 7.85 | 23.65502
2165 | 20 | 24 | 16 | 21 | 19 | 99.62042 | 0.2721918 | 0.102851 | 792.0941 | 0 | 0 | 0 |  | Fe_Cr_Ni_Co_Mo | Fe20Cr24Ni16Co21Mo19 | 0.03597664 | -4.4508 | 7.67 | 24.16009
2166 | 26 | 26 | 12 | 17 | 18 | 100.0585 | 0.2696868 | 0.09946268 | 750.9041 | 0 | 0 | 0 |  | Fe_Cr_Ni_Co_Mo | Fe26Cr26Ni12Co17Mo18 | 0.03559024 | -3.947352 | 7.525253 | 24.17415
2167 | 34 | 28 | 9 | 13 | 17 | 99.92284 | 0.2679758 | 0.09693473 | 716.2112 | 0 | 0 | 0 |  | Fe_Cr_Ni_Co_Mo | Fe34Cr28Ni9Co13Mo17 | 0.03479214 | -3.355749 | 7.415842 | 23.77186
2168 | 43 | 28 | 6 | 11 | 12 | 97.39707 | 0.2686094 | 0.0862445 | 577.5493 | 0 | 0 | 0 |  | Fe_Cr_Ni_Co_Mo | Fe43Cr28Ni6Co11Mo12 | 0.03057397 | -2.7188 | 7.43 | 20.97117
2169 | 3 | 8 | 45 | 35 | 9 | 87.07797 | 0.2957235 | 0.08765767 | 548.8701 | 1 | 1 | 1 | 548.8701 | Fe_Cr_Ni_Co_Mo | Fe3Cr8Ni45Co35Mo9 | 0.02622697 | -3.4012 | 8.91 | 15.91352
2170 | 5 | 10 | 39 | 31 | 14 | 91.25799 | 0.2899214 | 0.1010779 | 721.2969 | 1 | 0 | 0 |  | Fe_Cr_Ni_Co_Mo | Fe5Cr10Ni39Co31Mo14 | 0.03179908 | -4.365677 | 8.616162 | 19.45067
2171 | 8 | 12 | 33 | 27 | 19 | 95.21725 | 0.2845053 | 0.1092049 | 848.4469 | 0 | 0 | 0 |  | Fe_Cr_Ni_Co_Mo | Fe8Cr12Ni33Co27Mo19 | 0.03584583 | -4.965208 | 8.313131 | 22.26809
2172 | 12 | 14 | 28 | 24 | 22 | 97.67525 | 0.2806565 | 0.1122216 | 905.0196 | 0 | 0 | 0 |  | Fe_Cr_Ni_Co_Mo | Fe12Cr14Ni28Co24Mo22 | 0.03772757 | -5.0784 | 8.08 | 23.85372
2173 | 17 | 16 | 23 | 20 | 24 | 99.65306 | 0.2771472 | 0.1126893 | 925.9796 | 0 | 0 | 0 |  | Fe_Cr_Ni_Co_Mo | Fe17Cr16Ni23Co20Mo24 | 0.03900264 | -4.932 | 7.86 | 25.11155
2174 | 22 | 18 | 18 | 17 | 25 | 101.0403 | 0.2741896 | 0.1118027 | 923.7532 | 0 | 0 | 0 |  | Fe_Cr_Ni_Co_Mo | Fe22Cr18Ni18Co17Mo25 | 0.0396745 | -4.5716 | 7.67 | 25.96363
2175 | 30 | 20 | 13 | 13 | 24 | 101.3278 | 0.2718243 | 0.1087412 | 882.3879 | 0 | 0 | 0 |  | Fe_Cr_Ni_Co_Mo | Fe30Cr20Ni13Co13Mo24 | 0.03943498 | -3.9256 | 7.51 | 26.1725
2176 | 38 | 20 | 9 | 11 | 22 | 100.4011 | 0.2715566 | 0.1054547 | 831.0398 | 0 | 0 | 0 |  | Fe_Cr_Ni_Co_Mo | Fe38Cr20Ni9Co11Mo22 | 0.03855367 | -3.308 | 7.45 | 25.64683
2177 | 50 | 20 | 6 | 8 | 16 | 97.18484 | 0.2727551 | 0.09571793 | 687.0213 | 0 | 0 | 0 |  | Fe_Cr_Ni_Co_Mo | Fe50Cr20Ni6Co8Mo16 | 0.03459705 | -2.5568 | 7.48 | 23
2178 | 3 | 7 | 50 | 25 | 14 | 89.83583 | 0.2935581 | 0.1037307 | 741.067 | 1 | 1 | 1 | 741.067 | Fe_Cr_Ni_Co_Mo | Fe3Cr7Ni50Co25Mo14 | 0.03188765 | -4.19549 | 8.838384 | 18.87295
2179 | 6 | 8 | 42 | 23 | 21 | 94.64382 | 0.2877089 | 0.1150534 | 919.759 | 1 | 0 | 0 |  | Fe_Cr_Ni_Co_Mo | Fe6Cr8Ni42Co23Mo21 | 0.03708671 | -5.0476 | 8.49 | 22.22859
2180 | 9 | 9 | 36 | 20 | 26 | 98.09241 | 0.2834524 | 0.1198669 | 1014.5 | 0 | 0 | 0 |  | Fe_Cr_Ni_Co_Mo | Fe9Cr9Ni36Co20Mo26 | 0.03985503 | -5.4068 | 8.22 | 24.26747
2181 | 13 | 11 | 29 | 18 | 28 | 100.2857 | 0.2797598 | 0.119062 | 1023.48 | 0 | 0 | 0 |  | Fe_Cr_Ni_Co_Mo | Fe13Cr11Ni29Co18Mo28 | 0.04095216 | -5.341496 | 7.979798 | 25.53738
2182 | 18 | 12 | 24 | 16 | 30 | 101.7082 | 0.2773861 | 0.1191352 | 1036.927 | 0 | 0 | 0 |  | Fe_Cr_Ni_Co_Mo | Fe18Cr12Ni24Co16Mo30 | 0.04177949 | -5.0688 | 7.8 | 26.44542
2183 | 25 | 14 | 18 | 13 | 31 | 102.8914 | 0.2745246 | 0.117718 | 1025.397 | 0 | 0 | 0 |  | Fe_Cr_Ni_Co_Mo | Fe25Cr14Ni18Co13Mo31 | 0.04227041 | -4.524262 | 7.594059 | 27.30448
2184 | 32 | 15 | 13 | 10 | 30 | 103.0597 | 0.2728734 | 0.1148328 | 985.1565 | 0 | 0 | 0 |  | Fe_Cr_Ni_Co_Mo | Fe32Cr15Ni13Co10Mo30 | 0.04228639 | -3.8988 | 7.46 | 27.65068
2185 | 42 | 15 | 8 | 8 | 26 | 101.2997 | 0.272958 | 0.1101438 | 903.9335 | 0 | 0 | 0 |  | Fe_Cr_Ni_Co_Mo | Fe42Cr15Ni8Co8Mo26 | 0.04104681 | -3.117233 | 7.414141 | 26.93089
2186 | 55 | 15 | 5 | 6 | 19 | 97.38652 | 0.2748333 | 0.1013898 | 758.8072 | 0 | 0 | 0 |  | Fe_Cr_Ni_Co_Mo | Fe55Cr15Ni5Co6Mo19 | 0.03711182 | -2.366 | 7.48 | 24.26932
2187 | 3 | 7 | 52 | 17 | 21 | 93.94611 | 0.2895584 | 0.1172232 | 940.7298 | 1 | 1 | 1 | 940.7298 | Fe_Cr_Ni_Co_Mo | Fe3Cr7Ni52Co17Mo21 | 0.03714916 | -5.1852 | 8.65 | 21.87601
2188 | 6 | 7 | 43 | 16 | 28 | 98.34431 | 0.284767 | 0.124004 | 1075.024 | 0 | 0 | 0 |  | Fe_Cr_Ni_Co_Mo | Fe6Cr7Ni43Co16Mo28 | 0.04075297 | -5.6852 | 8.32 | 24.28992
2189 | 9 | 7 | 36 | 15 | 33 | 101.3712 | 0.2814838 | 0.1259801 | 1136.081 | 0 | 0 | 0 |  | Fe_Cr_Ni_Co_Mo | Fe9Cr7Ni36Co15Mo33 | 0.04257504 | -5.766 | 8.07 | 25.69747
2190 | 14 | 8 | 30 | 13 | 36 | 103.3012 | 0.2786503 | 0.1254824 | 1149.121 | 0 | 0 | 0 |  | Fe_Cr_Ni_Co_Mo | Fe14Cr8Ni30Co13Mo36 | 0.04345267 | -5.54377 | 7.851485 | 26.75943
2191 | 19 | 9 | 24 | 11 | 38 | 104.8514 | 0.2761616 | 0.1242304 | 1145.947 | 0 | 0 | 0 |  | Fe_Cr_Ni_Co_Mo | Fe19Cr9Ni24Co11Mo38 | 0.04407481 | -5.143809 | 7.653465 | 27.66897
2192 | 25 | 10 | 18 | 9 | 38 | 105.5758 | 0.2742212 | 0.1213027 | 1110.261 | 0 | 0 | 0 |  | Fe_Cr_Ni_Co_Mo | Fe25Cr10Ni18Co9Mo38 | 0.04438918 | -4.5572 | 7.49 | 28.36812
2193 | 33 | 11 | 12 | 7 | 37 | 105.5742 | 0.2727256 | 0.1185006 | 1068.084 | 0 | 0 | 0 |  | Fe_Cr_Ni_Co_Mo | Fe33Cr11Ni12Co7Mo37 | 0.04448769 | -3.7852 | 7.35 | 28.86174
2194 | 44 | 12 | 7 | 5 | 32 | 103.4649 | 0.2726373 | 0.1148929 | 991.7451 | 0 | 0 | 0 |  | Fe_Cr_Ni_Co_Mo | Fe44Cr12Ni7Co5Mo32 | 0.0434955 | -2.9504 | 7.31 | 28.41408
2195 | 57 | 12 | 4 | 4 | 23 | 98.74952 | 0.2750705 | 0.1070554 | 841.9581 | 0 | 0 | 0 |  | Fe_Cr_Ni_Co_Mo | Fe57Cr12Ni4Co4Mo23 | 0.03980982 | -2.2488 | 7.42 | 25.85421
2196 | 6 | 5 | 42 | 10 | 37 | 102.7129 | 0.2817439 | 0.1310904 | 1225.731 | 0 | 0 | 0 |  | Fe_Cr_Ni_Co_Mo | Fe6Cr5Ni42Co10Mo37 | 0.0436228 | -6.1744 | 8.1 | 25.79515
2197 | 9 | 5 | 35 | 10 | 41 | 105.0551 | 0.279176 | 0.1297459 | 1235.756 | 0 | 0 | 0 |  | Fe_Cr_Ni_Co_Mo | Fe9Cr5Ni35Co10Mo41 | 0.04437012 | -6.0092 | 7.88 | 26.60902
2198 | 13 | 6 | 28 | 9 | 44 | 107.1163 | 0.2763538 | 0.1269277 | 1218.221 | 0 | 0 | 0 |  | Fe_Cr_Ni_Co_Mo | Fe13Cr6Ni28Co9Mo44 | 0.04481599 | -5.6252 | 7.65 | 27.50909
2199 | 18 | 7 | 22 | 8 | 45 | 108.1068 | 0.2743973 | 0.124099 | 1186.675 | 0 | 0 | 0 |  | Fe_Cr_Ni_Co_Mo | Fe18Cr7Ni22Co8Mo45 | 0.04507896 | -5.0856 | 7.48 | 28.25792
2200 | 25 | 8 | 16 | 6 | 45 | 108.5948 | 0.2726647 | 0.121108 | 1146.505 | 0 | 0 | 0 |  | Fe_Cr_Ni_Co_Mo | Fe25Cr8Ni16Co6Mo45 | 0.04538971 | -4.3512 | 7.32 | 29.04204
2201 | 32 | 9 | 11 | 5 | 43 | 108.0591 | 0.2717735 | 0.119177 | 1109.271 | 0 | 0 | 0 |  | Fe_Cr_Ni_Co_Mo | Fe32Cr9Ni11Co5Mo43 | 0.04549766 | -3.6652 | 7.23 | 29.50847
2202 | 43 | 11 | 6 | 3 | 38 | 106.0857 | 0.2712016 | 0.1169869 | 1050.275 | 0 | 0 | 0 |  | Fe_Cr_Ni_Co_Mo | Fe43Cr11Ni6Co3Mo38 | 0.04504352 | -2.802078 | 7.178218 | 29.55607
2203 | 9 | 3 | 32 | 6 | 50 | 109.1079 | 0.2765596 | 0.1284647 | 1272.14 | 0 | 0 | 0 |  | Fe_Cr_Ni_Co_Mo | Fe9Cr3Ni32Co6Mo50 | 0.04491909 | -6.0004 | 7.64 | 26.80951
2204 | 13 | 4 | 25 | 6 | 52 | 110.5815 | 0.2743155 | 0.1245956 | 1230.698 | 0 | 0 | 0 |  | Fe_Cr_Ni_Co_Mo | Fe13Cr4Ni25Co6Mo52 | 0.04495232 | -5.4352 | 7.44 | 27.52799
2205 | 18 | 5 | 19 | 5 | 53 | 111.5255 | 0.2724607 | 0.1211412 | 1188.451 | 0 | 0 | 0 |  | Fe_Cr_Ni_Co_Mo | Fe18Cr5Ni19Co5Mo53 | 0.04510378 | -4.7644 | 7.27 | 28.30742
2206 | 23 | 6 | 13 | 4 | 53 | 112.2534 | 0.2707431 | 0.1176836 | 1143.268 | 0 | 0 | 0 |  | Fe_Cr_Ni_Co_Mo | Fe23Cr6Ni13Co4Mo53 | 0.04529513 | -3.995919 | 7.111111 | 29.0881
2207 | 30 | 8 | 8 | 4 | 50 | 111.2786 | 0.2698169 | 0.1168046 | 1114.461 | 0 | 0 | 0 |  | Fe_Cr_Ni_Co_Mo | Fe30Cr8Ni8Co4Mo50 | 0.04573936 | -3.2864 | 7.04 | 29.93059
2208 | 33 | 5 | 12 | 47 | 3 | 83.78415 | 0.2961767 | 0.0531783 | 231.7532 | 0 | 0 | 0 |  | Fe_Cr_Ni_Co_Mo | Fe33Cr5Ni12Co47Mo3 | 0.01623573 | -2.0092 | 8.55 | 10.96175
2209 | 39 | 5 | 11 | 40 | 5 | 85.21781 | 0.2939312 | 0.06492744 | 329.7228 | 0 | 0 | 0 |  | Fe_Cr_Ni_Co_Mo | Fe39Cr5Ni11Co40Mo5 | 0.02064344 | -2.2292 | 8.42 | 13.35066
2210 | 44 | 4 | 10 | 34 | 7 | 86.33783 | 0.2926423 | 0.07382264 | 412.8198 | 0 | 0 | 0 |  | Fe_Cr_Ni_Co_Mo | Fe44Cr4Ni10Co34Mo7 | 0.02426522 | -2.314866 | 8.323232 | 15.31095
2211 | 49 | 4 | 9 | 27 | 11 | 88.89461 | 0.2895195 | 0.08747555 | 558.9327 | 0 | 0 | 0 |  | Fe_Cr_Ni_Co_Mo | Fe49Cr4Ni9Co27Mo11 | 0.02957267 | -2.5364 | 8.15 | 18.438
2212 | 53 | 3 | 7 | 22 | 14 | 90.6249 | 0.2877624 | 0.09489696 | 648.7283 | 0 | 0 | 0 |  | Fe_Cr_Ni_Co_Mo | Fe53Cr3Ni7Co22Mo14 | 0.03296252 | -2.525457 | 8.020202 | 20.44401
2213 | 21 | 6 | 19 | 51 | 3 | 83.68493 | 0.2973833 | 0.05413142 | 238.6973 | 1 | 0 | 0 |  | Fe_Cr_Ni_Co_Mo | Fe21Cr6Ni19Co51Mo3 | 0.01603015 | -2.1228 | 8.71 | 10.80555
2214 | 27 | 7 | 17 | 44 | 5 | 85.50342 | 0.2941302 | 0.0660859 | 340.6374 | 0 | 0 | 0 |  | Fe_Cr_Ni_Co_Mo | Fe27Cr7Ni17Co44Mo5 | 0.0204281 | -2.53 | 8.54 | 13.32066
2215 | 32 | 8 | 16 | 38 | 7 | 87.16595 | 0.2913235 | 0.07512456 | 427.7784 | 0 | 0 | 0 |  | Fe_Cr_Ni_Co_Mo | Fe32Cr8Ni16Co38Mo7 | 0.02380561 | -2.811489 | 8.39604 | 15.32896
2216 | 36 | 8 | 14 | 32 | 10 | 89.25362 | 0.2886264 | 0.08538487 | 538.528 | 0 | 0 | 0 |  | Fe_Cr_Ni_Co_Mo | Fe36Cr8Ni14Co32Mo10 | 0.02809663 | -3.0224 | 8.24 | 17.83143
2217 | 40 | 9 | 11 | 26 | 14 | 92.18869 | 0.2846815 | 0.09528591 | 660.9774 | 0 | 0 | 0 |  | Fe_Cr_Ni_Co_Mo | Fe40Cr9Ni11Co26Mo14 | 0.03247362 | -3.1708 | 8.02 | 20.60485
2218 | 44 | 8 | 9 | 21 | 18 | 94.35726 | 0.2826838 | 0.1028266 | 763.11 | 0 | 0 | 0 |  | Fe_Cr_Ni_Co_Mo | Fe44Cr8Ni9Co21Mo18 | 0.03597663 | -3.1408 | 7.87 | 22.73763
2219 | 46 | 7 | 7 | 16 | 23 | 97.16753 | 0.2802912 | 0.1096792 | 870.3677 | 0 | 0 | 0 |  | Fe_Cr_Ni_Co_Mo | Fe46Cr7Ni7Co16Mo23 | 0.03952249 | -3.091929 | 7.69697 | 24.99383
2220 | 12 | 4 | 29 | 52 | 3 | 82.48644 | 0.3012019 | 0.05406122 | 234.9769 | 1 | 1 | 1 | 234.9769 | Fe_Cr_Ni_Co_Mo | Fe12Cr4Ni29Co52Mo3 | 0.01588567 | -1.7892 | 8.96 | 10.13657
2221 | 16 | 8 | 27 | 46 | 4 | 84.6104 | 0.2962225 | 0.06176318 | 301.0419 | 1 | 0 | 0 |  | Fe_Cr_Ni_Co_Mo | Fe16Cr8Ni27Co46Mo4 | 0.01816981 | -2.555044 | 8.752475 | 12.0467
2222 | 21 | 10 | 24 | 39 | 6 | 86.82403 | 0.2920558 | 0.07198861 | 397.2277 | 1 | 0 | 0 |  | Fe_Cr_Ni_Co_Mo | Fe21Cr10Ni24Co39Mo6 | 0.02211969 | -3.0828 | 8.55 | 14.48413
2223 | 25 | 12 | 21 | 34 | 9 | 89.4781 | 0.2877912 | 0.08323789 | 516.7512 | 1 | 0 | 0 |  | Fe_Cr_Ni_Co_Mo | Fe25Cr12Ni21Co34Mo9 | 0.02649322 | -3.489462 | 8.336634 | 17.17244
2224 | 28 | 13 | 17 | 29 | 13 | 92.55041 | 0.2837107 | 0.09376027 | 645.0954 | 0 | 0 | 0 |  | Fe_Cr_Ni_Co_Mo | Fe28Cr13Ni17Co29Mo13 | 0.03120588 | -3.7372 | 8.11 | 20.09453
2225 | 31 | 14 | 14 | 24 | 17 | 95.40197 | 0.2800976 | 0.1012461 | 748.9757 | 0 | 0 | 0 |  | Fe_Cr_Ni_Co_Mo | Fe31Cr14Ni14Co24Mo17 | 0.03482563 | -3.8088 | 7.9 | 22.47754
2226 | 34 | 13 | 11 | 19 | 23 | 98.66847 | 0.2773239 | 0.109423 | 875.9359 | 0 | 0 | 0 |  | Fe_Cr_Ni_Co_Mo | Fe34Cr13Ni11Co19Mo23 | 0.03895964 | -3.738 | 7.69 | 25.11474
2227 | 36 | 12 | 8 | 15 | 29 | 101.7891 | 0.2748782 | 0.1142963 | 969.2845 | 0 | 0 | 0 |  | Fe_Cr_Ni_Co_Mo | Fe36Cr12Ni8Co15Mo29 | 0.04194202 | -3.5308 | 7.49 | 27.14314
2228 | 37 | 9 | 6 | 12 | 36 | 104.6686 | 0.2738415 | 0.1178609 | 1052.087 | 0 | 0 | 0 |  | Fe_Cr_Ni_Co_Mo | Fe37Cr9Ni6Co12Mo36 | 0.0442815 | -3.3468 | 7.34 | 28.57884
2229 | 10 | 6 | 38 | 43 | 3 | 82.79685 | 0.3003446 | 0.05536432 | 244.854 | 1 | 1 | 1 | 244.854 | Fe_Cr_Ni_Co_Mo | Fe10Cr6Ni38Co43Mo3 | 0.01590163 | -2.1524 | 9.01 | 10.41681
2230 | 13 | 10 | 34 | 38 | 4 | 85.0798 | 0.295123 | 0.06266511 | 309.4298 | 1 | 1 | 1 | 309.4298 | Fe_Cr_Ni_Co_Mo | Fe13Cr10Ni34Co38Mo4 | 0.01833639 | -2.948271 | 8.787879 | 12.36208
2231 | 16 | 14 | 29 | 33 | 7 | 88.65074 | 0.2886549 | 0.07696078 | 450.5335 | 1 | 0 | 0 |  | Fe_Cr_Ni_Co_Mo | Fe16Cr14Ni29Co33Mo7 | 0.02376399 | -3.742475 | 8.494949 | 15.76923
2232 | 19 | 17 | 25 | 29 | 10 | 91.64392 | 0.2836492 | 0.08662065 | 560.9656 | 1 | 0 | 0 |  | Fe_Cr_Ni_Co_Mo | Fe19Cr17Ni25Co29Mo10 | 0.02775951 | -4.1404 | 8.25 | 18.35511
2233 | 21 | 19 | 20 | 25 | 15 | 95.5391 | 0.2785411 | 0.09784414 | 707.1336 | 0 | 0 | 0 |  | Fe_Cr_Ni_Co_Mo | Fe21Cr19Ni20Co25Mo15 | 0.03290665 | -4.3716 | 7.97 | 21.66656
2234 | 24 | 19 | 16 | 21 | 20 | 98.61994 | 0.275385 | 0.105387 | 819.9998 | 0 | 0 | 0 |  | Fe_Cr_Ni_Co_Mo | Fe24Cr19Ni16Co21Mo20 | 0.03679775 | -4.3008 | 7.75 | 24.19835
2235 | 26 | 18 | 12 | 17 | 26 | 102.0158 | 0.2726153 | 0.1113217 | 925.591 | 0 | 0 | 0 |  | Fe_Cr_Ni_Co_Mo | Fe26Cr18Ni12Co17Mo26 | 0.04037701 | -4.087746 | 7.525253 | 26.61535
2236 | 28 | 17 | 9 | 13 | 34 | 105.672 | 0.2701298 | 0.1152875 | 1016.953 | 0 | 0 | 0 |  | Fe_Cr_Ni_Co_Mo | Fe28Cr17Ni9Co13Mo34 | 0.04323461 | -3.746692 | 7.29703 | 28.67563
2237 | 28 | 12 | 6 | 11 | 43 | 109.0818 | 0.2697526 | 0.1170722 | 1087.042 | 0 | 0 | 0 |  | Fe_Cr_Ni_Co_Mo | Fe28Cr12Ni6Co11Mo43 | 0.04509776 | -3.4364 | 7.13 | 29.75416
2238 | 8 | 9 | 45 | 35 | 3 | 83.52857 | 0.2983998 | 0.05710504 | 259.1675 | 1 | 1 | 1 | 259.1675 | Fe_Cr_Ni_Co_Mo | Fe8Cr9Ni45Co35Mo3 | 0.01590368 | -2.674 | 9.01 | 10.85311
2239 | 10 | 14 | 39 | 31 | 5 | 86.88923 | 0.2915268 | 0.06930071 | 371.5445 | 1 | 1 | 1 | 371.5445 | Fe_Cr_Ni_Co_Mo | Fe10Cr14Ni39Co31Mo5 | 0.02031454 | -3.684522 | 8.717172 | 13.82769
2240 | 12 | 19 | 33 | 27 | 8 | 90.79477 | 0.2843213 | 0.08124626 | 500.2102 | 1 | 0 | 0 |  | Fe_Cr_Ni_Co_Mo | Fe12Cr19Ni33Co27Mo8 | 0.02517893 | -4.450566 | 8.393939 | 17.02612
2241 | 14 | 22 | 28 | 24 | 12 | 94.3708 | 0.2789801 | 0.09206544 | 632.3184 | 0 | 0 | 0 |  | Fe_Cr_Ni_Co_Mo | Fe14Cr22Ni28Co24Mo12 | 0.0299114 | -4.792 | 8.12 | 20.04894
2242 | 16 | 24 | 23 | 20 | 17 | 98.19299 | 0.2740989 | 0.1010393 | 759.6544 | 0 | 0 | 0 |  | Fe_Cr_Ni_Co_Mo | Fe16Cr24Ni23Co20Mo17 | 0.03445583 | -4.882 | 7.84 | 23.07791
2243 | 18 | 25 | 18 | 17 | 22 | 101.5524 | 0.2703661 | 0.1067142 | 854.8809 | 0 | 0 | 0 |  | Fe_Cr_Ni_Co_Mo | Fe18Cr25Ni18Co17Mo22 | 0.03788215 | -4.6752 | 7.59 | 25.50216
2244 | 20 | 24 | 13 | 13 | 30 | 105.7682 | 0.2672296 | 0.1122096 | 966.1698 | 0 | 0 | 0 |  | Fe_Cr_Ni_Co_Mo | Fe20Cr24Ni13Co13Mo30 | 0.04172514 | -4.2288 | 7.31 | 28.26234
2245 | 20 | 22 | 9 | 11 | 38 | 109.4201 | 0.2654058 | 0.113841 | 1029.656 | 0 | 0 | 0 |  | Fe_Cr_Ni_Co_Mo | Fe20Cr22Ni9Co11Mo38 | 0.04393922 | -3.7512 | 7.09 | 29.98733
2246 | 20 | 16 | 6 | 8 | 50 | 113.6102 | 0.2652052 | 0.112564 | 1067.815 | 0 | 0 | 0 |  | Fe_Cr_Ni_Co_Mo | Fe20Cr16Ni6Co8Mo50 | 0.04499586 | -3.2016 | 6.88 | 30.69137
2247 | 7 | 14 | 50 | 25 | 3 | 85.09224 | 0.2941796 | 0.05916576 | 278.7372 | 1 | 1 | 1 | 278.7372 | Fe_Cr_Ni_Co_Mo | Fe7Cr14Ni50Co25Mo3 | 0.01599614 | -3.566983 | 8.919192 | 11.6324
2248 | 8 | 21 | 42 | 23 | 6 | 89.71347 | 0.2851361 | 0.07510565 | 433.2338 | 1 | 1 | 1 | 433.2338 | Fe_Cr_Ni_Co_Mo | Fe8Cr21Ni42Co23Mo6 | 0.02198319 | -4.672 | 8.53 | 15.42725
2249 | 9 | 26 | 36 | 20 | 9 | 93.52584 | 0.2782963 | 0.08482286 | 546.3084 | 1 | 0 | 0 |  | Fe_Cr_Ni_Co_Mo | Fe9Cr26Ni36Co20Mo9 | 0.02637847 | -5.2096 | 8.22 | 18.31502
2250 | 11 | 28 | 29 | 18 | 13 | 97.05542 | 0.2733719 | 0.09355745 | 661.1139 | 0 | 0 | 0 |  | Fe_Cr_Ni_Co_Mo | Fe11Cr28Ni29Co18Mo13 | 0.03101103 | -5.280686 | 7.939394 | 21.27168
2251 | 12 | 30 | 24 | 16 | 18 | 100.6497 | 0.2691223 | 0.1013757 | 776.4466 | 0 | 0 | 0 |  | Fe_Cr_Ni_Co_Mo | Fe12Cr30Ni24Co16Mo18 | 0.03511151 | -5.1936 | 7.68 | 24.05743
2252 | 14 | 31 | 18 | 13 | 25 | 104.8526 | 0.2650516 | 0.107994 | 892.7747 | 0 | 0 | 0 |  | Fe_Cr_Ni_Co_Mo | Fe14Cr31Ni18Co13Mo25 | 0.03925186 | -4.74973 | 7.376238 | 27.05381
2253 | 15 | 30 | 13 | 10 | 32 | 108.6363 | 0.2623827 | 0.1105409 | 963.7486 | 0 | 0 | 0 |  | Fe_Cr_Ni_Co_Mo | Fe15Cr30Ni13Co10Mo32 | 0.04221565 | -4.1568 | 7.12 | 29.37261
2254 | 15 | 26 | 8 | 8 | 42 | 112.8888 | 0.261188 | 0.110963 | 1019.736 | 0 | 0 | 0 |  | Fe_Cr_Ni_Co_Mo | Fe15Cr26Ni8Co8Mo42 | 0.0443803 | -3.399653 | 6.868687 | 31.17958
2255 | 15 | 19 | 5 | 6 | 55 | 116.805 | 0.2619524 | 0.1070028 | 1018.297 | 0 | 0 | 0 |  | Fe_Cr_Ni_Co_Mo | Fe15Cr19Ni5Co6Mo55 | 0.04436097 | -2.7484 | 6.68 | 31.19551
2256 | 7 | 21 | 52 | 17 | 3 | 87.37621 | 0.2879475 | 0.06157878 | 303.1449 | 1 | 1 | 1 | 303.1449 | Fe_Cr_Ni_Co_Mo | Fe7Cr21Ni52Co17Mo3 | 0.01593234 | -4.582 | 8.73 | 12.42739
2257 | 7 | 28 | 43 | 16 | 6 | 92.04812 | 0.2789475 | 0.07556826 | 444.3149 | 1 | 1 | 1 | 444.3149 | Fe_Cr_Ni_Co_Mo | Fe7Cr28Ni43Co16Mo6 | 0.0219867 | -5.4 | 8.34 | 16.0658
2258 | 7 | 33 | 36 | 15 | 9 | 95.86253 | 0.2722756 | 0.08420036 | 547.7447 | 0 | 0 | 0 |  | Fe_Cr_Ni_Co_Mo | Fe7Cr33Ni36Co15Mo9 | 0.02634668 | -5.682 | 8.03 | 18.8722
2259 | 8 | 36 | 30 | 13 | 14 | 99.87694 | 0.2670507 | 0.09437383 | 682.2431 | 0 | 0 | 0 |  | Fe_Cr_Ni_Co_Mo | Fe8Cr36Ni30Co13Mo14 | 0.03164166 | -5.637879 | 7.732673 | 22.27217
2260 | 9 | 38 | 24 | 11 | 19 | 103.5658 | 0.262719 | 0.1016826 | 791.9396 | 0 | 0 | 0 |  | Fe_Cr_Ni_Co_Mo | Fe9Cr38Ni24Co11Mo19 | 0.03561601 | -5.296736 | 7.455446 | 25.07434
2261 | 10 | 38 | 18 | 9 | 25 | 107.2668 | 0.2595259 | 0.1055427 | 872.3319 | 0 | 0 | 0 |  | Fe_Cr_Ni_Co_Mo | Fe10Cr38Ni18Co9Mo25 | 0.03925204 | -4.7044 | 7.19 | 27.78111
2262 | 11 | 37 | 12 | 7 | 33 | 111.3099 | 0.2570439 | 0.1071586 | 934.0596 | 0 | 0 | 0 |  | Fe_Cr_Ni_Co_Mo | Fe11Cr37Ni12Co7Mo33 | 0.04234616 | -3.818 | 6.91 | 30.3315
2263 | 12 | 32 | 7 | 5 | 44 | 115.358 | 0.2568315 | 0.106435 | 973.3686 | 0 | 0 | 0 |  | Fe_Cr_Ni_Co_Mo | Fe12Cr32Ni7Co5Mo44 | 0.04436728 | -2.8528 | 6.67 | 32.13472
2264 | 12 | 23 | 4 | 4 | 57 | 118.8553 | 0.2589152 | 0.1020077 | 962.0189 | 0 | 0 | 0 |  | Fe_Cr_Ni_Co_Mo | Fe12Cr23Ni4Co4Mo57 | 0.04390086 | -2.2144 | 6.52 | 31.83881
2265 | 5 | 37 | 42 | 10 | 6 | 95.1379 | 0.2708614 | 0.07531246 | 450.9372 | 1 | 0 | 0 |  | Fe_Cr_Ni_Co_Mo | Fe5Cr37Ni42Co10Mo6 | 0.02195136 | -6.0548 | 8.08 | 16.70299
2266 | 5 | 41 | 35 | 10 | 9 | 98.58213 | 0.2652484 | 0.08303815 | 544.3496 | 0 | 0 | 0 |  | Fe_Cr_Ni_Co_Mo | Fe5Cr41Ni35Co10Mo9 | 0.02630659 | -6.014 | 7.8 | 19.4
2267 | 6 | 44 | 28 | 9 | 13 | 102.1957 | 0.2602337 | 0.09055704 | 645.0119 | 0 | 0 | 0 |  | Fe_Cr_Ni_Co_Mo | Fe6Cr44Ni28Co9Mo13 | 0.03076519 | -5.6604 | 7.51 | 22.32913
2268 | 7 | 45 | 22 | 8 | 18 | 105.5611 | 0.2569123 | 0.09678071 | 740.4365 | 0 | 0 | 0 |  | Fe_Cr_Ni_Co_Mo | Fe7Cr45Ni22Co8Mo18 | 0.03496762 | -5.1172 | 7.26 | 25.22915
2269 | 8 | 45 | 16 | 6 | 25 | 109.5389 | 0.2539735 | 0.1015951 | 832.6767 | 0 | 0 | 0 |  | Fe_Cr_Ni_Co_Mo | Fe8Cr45Ni16Co6Mo25 | 0.03916608 | -4.2936 | 6.98 | 28.38503
2270 | 9 | 43 | 11 | 5 | 32 | 112.674 | 0.252908 | 0.1035514 | 889.7824 | 0 | 0 | 0 |  | Fe_Cr_Ni_Co_Mo | Fe9Cr43Ni11Co5Mo32 | 0.041947 | -3.4564 | 6.77 | 30.63903
2271 | 11 | 38 | 6 | 3 | 43 | 116.3657 | 0.2532757 | 0.102741 | 923.6406 | 0 | 0 | 0 |  | Fe_Cr_Ni_Co_Mo | Fe11Cr38Ni6Co3Mo43 | 0.04417285 | -2.365258 | 6.544554 | 32.63634
2272 | 3 | 50 | 32 | 6 | 9 | 101.725 | 0.2571289 | 0.08318361 | 552.8954 | 0 | 0 | 0 |  | Fe_Cr_Ni_Co_Mo | Fe3Cr50Ni32Co6Mo9 | 0.02624531 | -6.04 | 7.52 | 19.8585
2273 | 4 | 52 | 25 | 6 | 13 | 104.956 | 0.2532211 | 0.08945456 | 639.8852 | 0 | 0 | 0 |  | Fe_Cr_Ni_Co_Mo | Fe4Cr52Ni25Co6Mo13 | 0.03069011 | -5.4196 | 7.26 | 22.77081
2274 | 5 | 53 | 19 | 5 | 18 | 108.2662 | 0.2501434 | 0.0941458 | 717.6618 | 0 | 0 | 0 |  | Fe_Cr_Ni_Co_Mo | Fe5Cr53Ni19Co5Mo18 | 0.03488142 | -4.6452 | 7.01 | 25.74082
2275 | 6 | 53 | 13 | 4 | 23 | 111.421 | 0.2475956 | 0.09583546 | 763.7092 | 0 | 0 | 0 |  | Fe_Cr_Ni_Co_Mo | Fe6Cr53Ni13Co4Mo23 | 0.03814896 | -3.672278 | 6.767677 | 28.3005
2276 | 8 | 50 | 8 | 4 | 30 | 113.9314 | 0.247972 | 0.09858399 | 825.493 | 0 | 0 | 0 |  | Fe_Cr_Ni_Co_Mo | Fe8Cr50Ni8Co4Mo30 | 0.04118314 | -2.768 | 6.6 | 30.66529
2277 | 3 | 5 | 12 | 47 | 33 | 101.5344 | 0.2821056 | 0.1238068 | 1114.3 | 0 | 0 | 0 |  | Fe_Cr_Ni_Co_Mo | Fe3Cr5Ni12Co47Mo33 | 0.04150069 | -4.9252 | 7.95 | 24.83868
2278 | 5 | 5 | 11 | 40 | 39 | 104.7775 | 0.2790323 | 0.1250402 | 1169.071 | 0 | 0 | 0 |  | Fe_Cr_Ni_Co_Mo | Fe5Cr5Ni11Co40Mo39 | 0.0429828 | -5.0852 | 7.74 | 26
2279 | 7 | 4 | 10 | 34 | 44 | 107.326 | 0.2770799 | 0.1247239 | 1196.863 | 0 | 0 | 0 |  | Fe_Cr_Ni_Co_Mo | Fe7Cr4Ni10Co34Mo44 | 0.04376276 | -5.063157 | 7.575758 | 26.56239
2280 | 11 | 4 | 9 | 27 | 49 | 109.6175 | 0.2747913 | 0.1226534 | 1192.83 | 0 | 0 | 0 |  | Fe_Cr_Ni_Co_Mo | Fe11Cr4Ni9Co27Mo49 | 0.04420753 | -4.8012 | 7.39 | 27.22572
2281 | 14 | 3 | 7 | 22 | 53 | 111.5896 | 0.2732738 | 0.1197313 | 1174.804 | 0 | 0 | 0 |  | Fe_Cr_Ni_Co_Mo | Fe14Cr3Ni7Co22Mo53 | 0.04422678 | -4.435466 | 7.232323 | 27.42643
2282 | 3 | 6 | 19 | 51 | 21 | 94.79106 | 0.2880896 | 0.1132752 | 903.0043 | 0 | 0 | 0 |  | Fe_Cr_Ni_Co_Mo | Fe3Cr6Ni19Co51Mo21 | 0.03643359 | -4.2324 | 8.35 | 21.70253
2283 | 5 | 7 | 17 | 44 | 27 | 98.66133 | 0.2836881 | 0.1193505 | 1018.744 | 0 | 0 | 0 |  | Fe_Cr_Ni_Co_Mo | Fe5Cr7Ni17Co44Mo27 | 0.03961216 | -4.7652 | 8.1 | 23.94661
2284 | 7 | 8 | 16 | 38 | 32 | 101.5972 | 0.2803667 | 0.1214931 | 1077.114 | 0 | 0 | 0 |  | Fe_Cr_Ni_Co_Mo | Fe7Cr8Ni16Co38Mo32 | 0.04147935 | -5.007352 | 7.90099 | 25.43032
2285 | 10 | 8 | 14 | 32 | 36 | 104.0147 | 0.2778623 | 0.122914 | 1123.38 | 0 | 0 | 0 |  | Fe_Cr_Ni_Co_Mo | Fe10Cr8Ni14Co32Mo36 | 0.04283283 | -4.9984 | 7.72 | 26.54882
2286 | 14 | 9 | 11 | 26 | 40 | 106.5049 | 0.2747984 | 0.1218091 | 1133.92 | 0 | 0 | 0 |  | Fe_Cr_Ni_Co_Mo | Fe14Cr9Ni11Co26Mo40 | 0.0438226 | -4.7308 | 7.5 | 27.70848
2287 | 18 | 8 | 9 | 21 | 44 | 108.307 | 0.2733458 | 0.1209441 | 1143.353 | 0 | 0 | 0 |  | Fe_Cr_Ni_Co_Mo | Fe18Cr8Ni9Co21Mo44 | 0.04454979 | -4.3992 | 7.35 | 28.3556
2288 | 23 | 7 | 7 | 16 | 46 | 109.3259 | 0.272394 | 0.1195426 | 1135.859 | 0 | 0 | 0 |  | Fe_Cr_Ni_Co_Mo | Fe23Cr7Ni7Co16Mo46 | 0.04504967 | -3.955515 | 7.232323 | 28.8631
2289 | 3 | 4 | 29 | 52 | 12 | 88.26091 | 0.2959976 | 0.09582782 | 646.4938 | 1 | 1 | 1 | 646.4938 | Fe_Cr_Ni_Co_Mo | Fe3Cr4Ni29Co52Mo12 | 0.02943144 | -3.0456 | 8.78 | 17.17527
2290 | 4 | 8 | 27 | 46 | 16 | 92.03856 | 0.2899518 | 0.1026657 | 748.3883 | 1 | 0 | 0 |  | Fe_Cr_Ni_Co_Mo | Fe4Cr8Ni27Co46Mo16 | 0.03299159 | -4.01843 | 8.514851 | 19.90961
2291 | 6 | 10 | 24 | 39 | 21 | 95.91599 | 0.2848439 | 0.112236 | 895.3442 | 0 | 0 | 0 |  | Fe_Cr_Ni_Co_Mo | Fe6Cr10Ni24Co39Mo21 | 0.03672104 | -4.6788 | 8.25 | 22.55194
2292 | 9 | 12 | 21 | 34 | 25 | 98.80936 | 0.2808147 | 0.114665 | 950.7863 | 0 | 0 | 0 |  | Fe_Cr_Ni_Co_Mo | Fe9Cr12Ni21Co34Mo25 | 0.03890466 | -4.926184 | 8.019802 | 24.33671
2293 | 13 | 13 | 17 | 29 | 28 | 101.1296 | 0.2776453 | 0.1169188 | 1001.475 | 0 | 0 | 0 |  | Fe_Cr_Ni_Co_Mo | Fe13Cr13Ni17Co29Mo28 | 0.04053624 | -4.8652 | 7.81 | 25.74859
2294 | 17 | 14 | 14 | 24 | 31 | 103.1923 | 0.2748696 | 0.1174843 | 1027.925 | 0 | 0 | 0 |  | Fe_Cr_Ni_Co_Mo | Fe17Cr14Ni14Co24Mo31 | 0.04184972 | -4.66 | 7.62 | 26.96294
2295 | 23 | 13 | 11 | 19 | 34 | 104.6083 | 0.273488 | 0.1179358 | 1049.322 | 0 | 0 | 0 |  | Fe_Cr_Ni_Co_Mo | Fe23Cr13Ni11Co19Mo34 | 0.04307449 | -4.2572 | 7.47 | 27.90323
2296 | 29 | 12 | 8 | 15 | 36 | 105.4715 | 0.2725752 | 0.1176509 | 1054.974 | 0 | 0 | 0 |  | Fe_Cr_Ni_Co_Mo | Fe29Cr12Ni8Co15Mo36 | 0.04388977 | -3.7772 | 7.35 | 28.56064
2297 | 36 | 9 | 6 | 12 | 37 | 105.1835 | 0.2735213 | 0.1181112 | 1061.452 | 0 | 0 | 0 |  | Fe_Cr_Ni_Co_Mo | Fe36Cr9Ni6Co12Mo37 | 0.04447569 | -3.3744 | 7.32 | 28.7296
2298 | 3 | 6 | 38 | 43 | 10 | 87.31418 | 0.2962743 | 0.09034856 | 579.9599 | 1 | 1 | 1 | 579.9599 | Fe_Cr_Ni_Co_Mo | Fe3Cr6Ni38Co43Mo10 | 0.02736095 | -3.1492 | 8.87 | 16.27114
2299 | 4 | 10 | 34 | 38 | 13 | 90.80476 | 0.2902954 | 0.1007941 | 714.63 | 1 | 0 | 0 |  | Fe_Cr_Ni_Co_Mo | Fe4Cr10Ni34Co38Mo13 | 0.03072568 | -4.094276 | 8.606061 | 18.85672
2300 | 7 | 14 | 29 | 33 | 16 | 94.19691 | 0.2843443 | 0.1051699 | 788.9563 | 0 | 0 | 0 |  | Fe_Cr_Ni_Co_Mo | Fe7Cr14Ni29Co33Mo16 | 0.03347143 | -4.708499 | 8.313131 | 21.14274
2301 | 10 | 17 | 25 | 29 | 19 | 96.98333 | 0.2797773 | 0.1069768 | 830.6196 | 0 | 0 | 0 |  | Fe_Cr_Ni_Co_Mo | Fe10Cr17Ni25Co29Mo19 | 0.0356683 | -4.9468 | 8.07 | 22.95626
2302 | 15 | 19 | 20 | 25 | 21 | 98.99108 | 0.2762053 | 0.1080588 | 858.0622 | 0 | 0 | 0 |  | Fe_Cr_Ni_Co_Mo | Fe15Cr19Ni20Co25Mo21 | 0.03712701 | -4.806 | 7.85 | 24.2685
2303 | 20 | 19 | 16 | 21 | 24 | 100.8545 | 0.2739447 | 0.1104052 | 903.3662 | 0 | 0 | 0 |  | Fe_Cr_Ni_Co_Mo | Fe20Cr19Ni16Co21Mo24 | 0.0390175 | -4.5328 | 7.67 | 25.64293
2304 | 26 | 18 | 12 | 17 | 26 | 102.0158 | 0.2726153 | 0.1121818 | 937.052 | 0 | 0 | 0 |  | Fe_Cr_Ni_Co_Mo | Fe26Cr18Ni12Co17Mo26 | 0.04037701 | -4.087746 | 7.525253 | 26.61535
2305 | 34 | 17 | 9 | 13 | 28 | 102.5387 | 0.272009 | 0.1113686 | 931.1349 | 0 | 0 | 0 |  | Fe_Cr_Ni_Co_Mo | Fe34Cr17Ni9Co13Mo28 | 0.04133706 | -3.558475 | 7.415842 | 27.26244
2306 | 43 | 12 | 6 | 11 | 28 | 101.3496 | 0.2744425 | 0.112719 | 942.2834 | 0 | 0 | 0 |  | Fe_Cr_Ni_Co_Mo | Fe43Cr12Ni6Co11Mo28 | 0.04181754 | -3.0644 | 7.43 | 27.16082
2307 | 3 | 9 | 45 | 35 | 8 | 86.76607 | 0.2955163 | 0.08385392 | 508.4982 | 1 | 1 | 1 | 508.4982 | Fe_Cr_Ni_Co_Mo | Fe3Cr9Ni45Co35Mo8 | 0.02489126 | -3.386 | 8.91 | 15.34242
2308 | 5 | 14 | 39 | 31 | 10 | 90.07172 | 0.2889137 | 0.09277134 | 617.474 | 1 | 0 | 0 |  | Fe_Cr_Ni_Co_Mo | Fe5Cr14Ni39Co31Mo10 | 0.02760937 | -4.306907 | 8.616162 | 17.64066
2309 | 8 | 19 | 33 | 27 | 12 | 93.2641 | 0.2824725 | 0.0962317 | 673.2921 | 0 | 0 | 0 |  | Fe_Cr_Ni_Co_Mo | Fe8Cr19Ni33Co27Mo12 | 0.02989588 | -4.865218 | 8.313131 | 19.6438
2310 | 12 | 22 | 28 | 24 | 14 | 95.55879 | 0.2781542 | 0.09683083 | 693.8857 | 0 | 0 | 0 |  | Fe_Cr_Ni_Co_Mo | Fe12Cr22Ni28Co24Mo14 | 0.03181513 | -4.9632 | 8.08 | 21.16696
2311 | 17 | 24 | 23 | 20 | 16 | 97.61704 | 0.2744713 | 0.09922944 | 733.7603 | 0 | 0 | 0 |  | Fe_Cr_Ni_Co_Mo | Fe17Cr24Ni23Co20Mo16 | 0.03368913 | -4.8136 | 7.86 | 22.59978
2312 | 22 | 25 | 18 | 17 | 18 | 99.31313 | 0.2717296 | 0.1011863 | 767.7665 | 0 | 0 | 0 |  | Fe_Cr_Ni_Co_Mo | Fe22Cr25Ni18Co17Mo18 | 0.03537998 | -4.4624 | 7.67 | 23.84869
2313 | 30 | 24 | 13 | 13 | 20 | 100.3578 | 0.2703711 | 0.1029559 | 796.7979 | 0 | 0 | 0 |  | Fe_Cr_Ni_Co_Mo | Fe30Cr24Ni13Co13Mo20 | 0.03703098 | -3.8568 | 7.51 | 24.92308
2314 | 38 | 22 | 9 | 11 | 20 | 99.91235 | 0.2708271 | 0.102424 | 787.2782 | 0 | 0 | 0 |  | Fe_Cr_Ni_Co_Mo | Fe38Cr22Ni9Co11Mo20 | 0.0372736 | -3.2688 | 7.45 | 24.95516
2315 | 50 | 16 | 6 | 8 | 20 | 98.19928 | 0.2741757 | 0.102959 | 784.2113 | 0 | 0 | 0 |  | Fe_Cr_Ni_Co_Mo | Fe50Cr16Ni6Co8Mo20 | 0.03765856 | -2.6496 | 7.48 | 24.71356
2316 | 3 | 14 | 50 | 25 | 7 | 87.69429 | 0.2919566 | 0.08469718 | 518.1061 | 1 | 1 | 1 | 518.1061 | Fe_Cr_Ni_Co_Mo | Fe3Cr14Ni50Co25Mo7 | 0.0236228 | -4.115498 | 8.838384 | 15.36881
2317 | 6 | 21 | 42 | 23 | 8 | 90.96244 | 0.2841785 | 0.08309544 | 517.2884 | 1 | 1 | 1 | 517.2884 | Fe_Cr_Ni_Co_Mo | Fe6Cr21Ni42Co23Mo8 | 0.02499335 | -4.8968 | 8.49 | 17.01058
2318 | 9 | 26 | 36 | 20 | 9 | 93.52584 | 0.2782963 | 0.08482286 | 546.3084 | 1 | 0 | 0 |  | Fe_Cr_Ni_Co_Mo | Fe9Cr26Ni36Co20Mo9 | 0.02637847 | -5.2096 | 8.22 | 18.31502
2319 | 13 | 28 | 29 | 18 | 11 | 95.86313 | 0.2741424 | 0.09120287 | 626.5603 | 0 | 0 | 0 |  | Fe_Cr_Ni_Co_Mo | Fe13Cr28Ni29Co18Mo11 | 0.02896903 | -5.126416 | 7.979798 | 20.05095
2320 | 18 | 30 | 24 | 16 | 12 | 97.19934 | 0.2712083 | 0.08977704 | 617.4589 | 0 | 0 | 0 |  | Fe_Cr_Ni_Co_Mo | Fe18Cr30Ni24Co16Mo12 | 0.03003048 | -4.824 | 7.8 | 20.8509
2321 | 25 | 31 | 18 | 13 | 14 | 98.79816 | 0.2684642 | 0.09045853 | 633.512 | 0 | 0 | 0 |  | Fe_Cr_Ni_Co_Mo | Fe25Cr31Ni18Co13Mo14 | 0.03203582 | -4.270954 | 7.594059 | 22.16363
2322 | 32 | 30 | 13 | 10 | 15 | 99.45605 | 0.2673359 | 0.09345107 | 670.5081 | 0 | 0 | 0 |  | Fe_Cr_Ni_Co_Mo | Fe32Cr30Ni13Co10Mo15 | 0.03325933 | -3.6468 | 7.46 | 22.89345
2323 | 42 | 26 | 8 | 8 | 15 | 98.58203 | 0.2688764 | 0.09495296 | 683.0362 | 0 | 0 | 0 |  | Fe_Cr_Ni_Co_Mo | Fe42Cr26Ni8Co8Mo15 | 0.03366156 | -2.892766 | 7.414141 | 22.85999
2324 | 55 | 19 | 5 | 6 | 15 | 96.36041 | 0.2734231 | 0.09369494 | 658.1995 | 0 | 0 | 0 |  | Fe_Cr_Ni_Co_Mo | Fe55Cr19Ni5Co6Mo15 | 0.03385768 | -2.2684 | 7.48 | 22.42231
2325 | 3 | 21 | 52 | 17 | 7 | 89.91871 | 0.2859296 | 0.08158727 | 495.0365 | 1 | 1 | 1 | 495.0365 | Fe_Cr_Ni_Co_Mo | Fe3Cr21Ni52Co17Mo7 | 0.0235534 | -5.0732 | 8.65 | 16.15549
2326 | 6 | 28 | 43 | 16 | 7 | 92.66603 | 0.2785109 | 0.07948176 | 485.4059 | 1 | 1 | 1 | 485.4059 | Fe_Cr_Ni_Co_Mo | Fe6Cr28Ni43Co16Mo7 | 0.02356587 | -5.5004 | 8.32 | 16.90296
2327 | 9 | 33 | 36 | 15 | 7 | 94.65573 | 0.2730476 | 0.0776997 | 475.1612 | 1 | 0 | 0 |  | Fe_Cr_Ni_Co_Mo | Fe9Cr33Ni36Co15Mo7 | 0.02359237 | -5.5164 | 8.07 | 17.32051
2328 | 14 | 36 | 30 | 13 | 8 | 96.39412 | 0.2690928 | 0.07606836 | 466.0638 | 0 | 0 | 0 |  | Fe_Cr_Ni_Co_Mo | Fe14Cr36Ni30Co13Mo8 | 0.02502448 | -5.247329 | 7.851485 | 18.2678
2329 | 19 | 38 | 24 | 11 | 9 | 97.91889 | 0.2657741 | 0.07775762 | 488.5335 | 0 | 0 | 0 |  | Fe_Cr_Ni_Co_Mo | Fe19Cr38Ni24Co11Mo9 | 0.02645513 | -4.802666 | 7.653465 | 19.17216
2330 | 25 | 38 | 18 | 9 | 10 | 98.95117 | 0.2637563 | 0.0820064 | 536.1037 | 0 | 0 | 0 |  | Fe_Cr_Ni_Co_Mo | Fe25Cr38Ni18Co9Mo10 | 0.02794409 | -4.1764 | 7.49 | 20.02473
2331 | 33 | 37 | 12 | 7 | 11 | 99.48354 | 0.2627913 | 0.08343045 | 553.2048 | 0 | 0 | 0 |  | Fe_Cr_Ni_Co_Mo | Fe33Cr37Ni12Co7Mo11 | 0.02928118 | -3.3692 | 7.35 | 20.71135
2332 | 44 | 32 | 7 | 5 | 12 | 98.68144 | 0.2650582 | 0.08545644 | 572.5418 | 0 | 0 | 0 |  | Fe_Cr_Ni_Co_Mo | Fe44Cr32Ni7Co5Mo12 | 0.03063279 | -2.5584 | 7.31 | 21.18868
2333 | 57 | 23 | 4 | 4 | 12 | 95.9556 | 0.2711227 | 0.08629355 | 570.6102 | 0 | 0 | 0 |  | Fe_Cr_Ni_Co_Mo | Fe57Cr23Ni4Co4Mo12 | 0.03092895 | -1.9804 | 7.42 | 20.74873
2334 | 6 | 37 | 42 | 10 | 5 | 94.52741 | 0.2712433 | 0.07145462 | 411.2056 | 1 | 1 | 1 | 411.2056 | Fe_Cr_Ni_Co_Mo | Fe6Cr37Ni42Co10Mo5 | 0.02019565 | -5.9696 | 8.1 | 15.77181
2335 | 9 | 41 | 35 | 10 | 5 | 96.19331 | 0.2666025 | 0.06964054 | 399.5569 | 1 | 0 | 0 |  | Fe_Cr_Ni_Co_Mo | Fe9Cr41Ni35Co10Mo5 | 0.02022038 | -5.7356 | 7.88 | 15.95118
2336 | 13 | 44 | 28 | 9 | 6 | 98.12751 | 0.2623147 | 0.07151355 | 423.7182 | 0 | 0 | 0 |  | Fe_Cr_Ni_Co_Mo | Fe13Cr44Ni28Co9Mo6 | 0.02204724 | -5.2908 | 7.65 | 16.98794
2337 | 18 | 45 | 22 | 8 | 7 | 99.33143 | 0.2598762 | 0.07329747 | 445.3328 | 0 | 0 | 0 |  | Fe_Cr_Ni_Co_Mo | Fe18Cr45Ni22Co8Mo7 | 0.02373114 | -4.6904 | 7.48 | 17.88044
2338 | 25 | 45 | 16 | 6 | 8 | 100.1984 | 0.2581363 | 0.07488655 | 464.0769 | 0 | 0 | 0 |  | Fe_Cr_Ni_Co_Mo | Fe25Cr45Ni16Co6Mo8 | 0.0253286 | -3.8924 | 7.32 | 18.67485
2339 | 32 | 43 | 11 | 5 | 9 | 100.3469 | 0.2583049 | 0.07697491 | 486.0332 | 0 | 0 | 0 |  | Fe_Cr_Ni_Co_Mo | Fe32Cr43Ni11Co5Mo9 | 0.02681904 | -3.162 | 7.23 | 19.38324
2340 | 43 | 38 | 6 | 3 | 11 | 99.91826 | 0.2606712 | 0.07930344 | 510.3206 | 0 | 0 | 0 |  | Fe_Cr_Ni_Co_Mo | Fe43Cr38Ni6Co3Mo11 | 0.0293633 | -2.315067 | 7.178218 | 20.62022
2341 | 9 | 50 | 32 | 6 | 3 | 98.19076 | 0.2588127 | 0.0600063 | 315.642 | 0 | 0 | 0 |  | Fe_Cr_Ni_Co_Mo | Fe9Cr50Ni32Co6Mo3 | 0.01589479 | -5.7184 | 7.64 | 13.98714
2342 | 13 | 52 | 25 | 6 | 4 | 99.78673 | 0.2554503 | 0.06240432 | 341.2448 | 0 | 0 | 0 |  | Fe_Cr_Ni_Co_Mo | Fe13Cr52Ni25Co6Mo4 | 0.01825547 | -5.0704 | 7.44 | 15.06353
2343 | 18 | 53 | 19 | 5 | 5 | 100.9912 | 0.253025 | 0.06457927 | 364.4052 | 0 | 0 | 0 |  | Fe_Cr_Ni_Co_Mo | Fe18Cr53Ni19Co5Mo5 | 0.02033289 | -4.3228 | 7.27 | 16.03091
2344 | 23 | 53 | 13 | 4 | 6 | 102.0541 | 0.2510305 | 0.06982653 | 416.5695 | 0 | 0 | 0 |  | Fe_Cr_Ni_Co_Mo | Fe23Cr53Ni13Co4Mo6 | 0.02229625 | -3.478012 | 7.111111 | 16.99673
2345 | 30 | 50 | 8 | 4 | 8 | 102.2149 | 0.2523614 | 0.07208627 | 441.2587 | 0 | 0 | 0 |  | Fe_Cr_Ni_Co_Mo | Fe30Cr50Ni8Co4Mo8 | 0.02539596 | -2.7152 | 7.04 | 18.68154
2346 | 5 | 33 | 12 | 47 | 3 | 93.01616 | 0.2738505 | 0.05873627 | 297.1176 | 0 | 0 | 0 |  | Fe_Cr_Ni_Co_Mo | Fe5Cr33Ni12Co47Mo3 | 0.01562544 | -4.1932 | 7.99 | 13.44024
2347 | 5 | 39 | 11 | 40 | 5 | 96.3671 | 0.2671577 | 0.06722298 | 381.1264 | 0 | 0 | 0 |  | Fe_Cr_Ni_Co_Mo | Fe5Cr39Ni11Co40Mo5 | 0.01988084 | -4.4732 | 7.74 | 15.88584
2348 | 4 | 44 | 10 | 34 | 7 | 99.50921 | 0.2612523 | 0.07303943 | 446.9951 | 0 | 0 | 0 |  | Fe_Cr_Ni_Co_Mo | Fe4Cr44Ni10Co34Mo7 | 0.02329817 | -4.567697 | 7.515152 | 18.03985
2349 | 4 | 49 | 9 | 27 | 11 | 103.391 | 0.25548 | 0.08190715 | 554.5148 | 0 | 0 | 0 |  | Fe_Cr_Ni_Co_Mo | Fe4Cr49Ni9Co27Mo11 | 0.02833892 | -4.4084 | 7.25 | 21.28168
2350 | 3 | 53 | 7 | 22 | 14 | 106.7412 | 0.2503502 | 0.08517255 | 606.3936 | 0 | 0 | 0 |  | Fe_Cr_Ni_Co_Mo | Fe3Cr53Ni7Co22Mo14 | 0.03143659 | -4.0151 | 7.010101 | 23.56243
2351 | 6 | 21 | 19 | 51 | 3 | 88.62296 | 0.2854722 | 0.0582772 | 283.1385 | 1 | 1 | 1 | 283.1385 | Fe_Cr_Ni_Co_Mo | Fe6Cr21Ni19Co51Mo3 | 0.01568706 | -3.5748 | 8.41 | 12.4141
2352 | 7 | 27 | 17 | 44 | 5 | 92.05204 | 0.2784398 | 0.06847984 | 381.0248 | 0 | 0 | 0 |  | Fe_Cr_Ni_Co_Mo | Fe7Cr27Ni17Co44Mo5 | 0.0199633 | -4.186 | 8.14 | 15.06785
2353 | 8 | 32 | 16 | 38 | 7 | 94.9049 | 0.2729035 | 0.07575888 | 459.4457 | 0 | 0 | 0 |  | Fe_Cr_Ni_Co_Mo | Fe8Cr32Ni16Co38Mo7 | 0.02322678 | -4.505441 | 7.920792 | 17.16102
2354 | 8 | 36 | 14 | 32 | 10 | 98.28976 | 0.2673637 | 0.08356693 | 553.6203 | 0 | 0 | 0 |  | Fe_Cr_Ni_Co_Mo | Fe8Cr36Ni14Co32Mo10 | 0.02734052 | -4.6576 | 7.68 | 19.82423
2355 | 9 | 40 | 11 | 26 | 14 | 102.0733 | 0.2617576 | 0.09048231 | 648.8763 | 0 | 0 | 0 |  | Fe_Cr_Ni_Co_Mo | Fe9Cr40Ni11Co26Mo14 | 0.03152731 | -4.4728 | 7.4 | 22.7022
2356 | 8 | 44 | 9 | 21 | 18 | 105.6962 | 0.2567602 | 0.09465055 | 718.5416 | 0 | 0 | 0 |  | Fe_Cr_Ni_Co_Mo | Fe8Cr44Ni9Co21Mo18 | 0.0347513 | -4.1776 | 7.15 | 25.17221
2357 | 7 | 46 | 7 | 16 | 23 | 109.3748 | 0.252887 | 0.0976093 | 780.4289 | 0 | 0 | 0 |  | Fe_Cr_Ni_Co_Mo | Fe7Cr46Ni7Co16Mo23 | 0.03799992 | -3.680849 | 6.909091 | 27.76914
2358 | 4 | 12 | 29 | 52 | 3 | 85.11667 | 0.294874 | 0.05715176 | 264.7236 | 1 | 1 | 1 | 264.7236 | Fe_Cr_Ni_Co_Mo | Fe4Cr12Ni29Co52Mo3 | 0.0156979 | -2.7332 | 8.8 | 11.19419
2359 | 8 | 16 | 27 | 46 | 4 | 87.209 | 0.2899825 | 0.06350602 | 322.4911 | 1 | 1 | 1 | 322.4911 | Fe_Cr_Ni_Co_Mo | Fe8Cr16Ni27Co46Mo4 | 0.01798928 | -3.386335 | 8.594059 | 12.89868
2360 | 10 | 21 | 24 | 39 | 6 | 90.4129 | 0.2834957 | 0.07306546 | 419.0175 | 1 | 0 | 0 |  | Fe_Cr_Ni_Co_Mo | Fe10Cr21Ni24Co39Mo6 | 0.02185868 | -4.0728 | 8.33 | 15.4648
2361 | 12 | 25 | 21 | 34 | 9 | 93.64203 | 0.2779646 | 0.08307586 | 530.7983 | 0 | 0 | 0 |  | Fe_Cr_Ni_Co_Mo | Fe12Cr25Ni21Co34Mo9 | 0.02615659 | -4.452897 | 8.079208 | 18.18874
2362 | 13 | 28 | 17 | 29 | 13 | 97.34329 | 0.2725709 | 0.09207435 | 647.089 | 0 | 0 | 0 |  | Fe_Cr_Ni_Co_Mo | Fe13Cr28Ni17Co29Mo13 | 0.03075707 | -4.6132 | 7.81 | 21.20943
2363 | 14 | 31 | 14 | 24 | 17 | 100.7683 | 0.2678009 | 0.09804548 | 736.5772 | 0 | 0 | 0 |  | Fe_Cr_Ni_Co_Mo | Fe14Cr31Ni14Co24Mo17 | 0.03425747 | -4.5432 | 7.56 | 23.71055
2364 | 13 | 34 | 11 | 19 | 23 | 105.1753 | 0.2627244 | 0.1037352 | 837.7343 | 0 | 0 | 0 |  | Fe_Cr_Ni_Co_Mo | Fe13Cr34Ni11Co19Mo23 | 0.03814582 | -4.2924 | 7.27 | 26.69157
2365 | 12 | 36 | 8 | 15 | 29 | 109.0886 | 0.2588234 | 0.1059054 | 898.1924 | 0 | 0 | 0 |  | Fe_Cr_Ni_Co_Mo | Fe12Cr36Ni8Co15Mo29 | 0.04088415 | -3.79 | 7.01 | 29.04806
2366 | 9 | 37 | 6 | 12 | 36 | 113.0018 | 0.2559189 | 0.1059741 | 935.8789 | 0 | 0 | 0 |  | Fe_Cr_Ni_Co_Mo | Fe9Cr37Ni6Co12Mo36 | 0.04286572 | -3.2796 | 6.78 | 31.03079
2367 | 6 | 10 | 38 | 43 | 3 | 84.11195 | 0.2971785 | 0.05705885 | 260.8117 | 1 | 1 | 1 | 260.8117 | Fe_Cr_Ni_Co_Mo | Fe6Cr10Ni38Co43Mo3 | 0.01581383 | -2.6532 | 8.93 | 10.94486
2368 | 10 | 13 | 34 | 38 | 4 | 86.07364 | 0.2927364 | 0.06370741 | 320.7731 | 1 | 1 | 1 | 320.7731 | Fe_Cr_Ni_Co_Mo | Fe10Cr13Ni34Co38Mo4 | 0.01827024 | -3.286195 | 8.727273 | 12.68954
2369 | 14 | 16 | 29 | 33 | 7 | 89.30757 | 0.2870949 | 0.07716818 | 454.899 | 1 | 0 | 0 |  | Fe_Cr_Ni_Co_Mo | Fe14Cr16Ni29Co33Mo7 | 0.023715 | -3.930211 | 8.454545 | 15.94744
2370 | 17 | 19 | 25 | 29 | 10 | 92.28865 | 0.2821341 | 0.08656382 | 562.9043 | 0 | 0 | 0 |  | Fe_Cr_Ni_Co_Mo | Fe17Cr19Ni25Co29Mo10 | 0.02770578 | -4.294 | 8.21 | 18.51351
2371 | 19 | 21 | 20 | 25 | 15 | 96.17405 | 0.2770766 | 0.09756857 | 706.9068 | 0 | 0 | 0 |  | Fe_Cr_Ni_Co_Mo | Fe19Cr21Ni20Co25Mo15 | 0.03284343 | -4.4876 | 7.93 | 21.81834
2372 | 19 | 24 | 16 | 21 | 20 | 100.1831 | 0.2718432 | 0.1042866 | 814.4298 | 0 | 0 | 0 |  | Fe_Cr_Ni_Co_Mo | Fe19Cr24Ni16Co21Mo20 | 0.03661716 | -4.5068 | 7.65 | 24.57865
2373 | 18 | 26 | 12 | 17 | 26 | 104.4936 | 0.26712 | 0.1086431 | 904.4103 | 0 | 0 | 0 |  | Fe_Cr_Ni_Co_Mo | Fe18Cr26Ni12Co17Mo26 | 0.04003984 | -4.28038 | 7.363636 | 27.25926
2374 | 17 | 28 | 9 | 13 | 34 | 108.9361 | 0.2630608 | 0.1113842 | 981.9215 | 0 | 0 | 0 |  | Fe_Cr_Ni_Co_Mo | Fe17Cr28Ni9Co13Mo34 | 0.04270759 | -3.815704 | 7.079208 | 29.61538
2375 | 12 | 28 | 6 | 11 | 43 | 113.7416 | 0.2599462 | 0.1093826 | 1004.998 | 0 | 0 | 0 |  | Fe_Cr_Ni_Co_Mo | Fe12Cr28Ni6Co11Mo43 | 0.04417574 | -3.2892 | 6.81 | 31.3514
2376 | 9 | 8 | 45 | 35 | 3 | 83.19977 | 0.2991922 | 0.05664979 | 254.936 | 1 | 1 | 1 | 254.936 | Fe_Cr_Ni_Co_Mo | Fe9Cr8Ni45Co35Mo3 | 0.01592425 | -2.5444 | 9.03 | 10.72381
2377 | 14 | 10 | 39 | 31 | 5 | 85.56813 | 0.2946879 | 0.06867013 | 362.0514 | 1 | 1 | 1 | 362.0514 | Fe_Cr_Ni_Co_Mo | Fe14Cr10Ni39Co31Mo5 | 0.02040301 | -3.230691 | 8.79798 | 13.41572
2378 | 19 | 12 | 33 | 27 | 8 | 88.50285 | 0.2897453 | 0.08091159 | 488.8451 | 1 | 0 | 0 |  | Fe_Cr_Ni_Co_Mo | Fe19Cr12Ni33Co27Mo8 | 0.02535345 | -3.79349 | 8.535354 | 16.41966
2379 | 22 | 14 | 28 | 24 | 12 | 91.80803 | 0.2849563 | 0.09256535 | 626.8048 | 1 | 0 | 0 |  | Fe_Cr_Ni_Co_Mo | Fe22Cr14Ni28Co24Mo12 | 0.03013955 | -4.1904 | 8.28 | 19.41649
2380 | 24 | 16 | 23 | 20 | 17 | 95.66905 | 0.2798782 | 0.1023363 | 762.7197 | 0 | 0 | 0 |  | Fe_Cr_Ni_Co_Mo | Fe24Cr16Ni23Co20Mo17 | 0.03472121 | -4.4308 | 8 | 22.46308
2381 | 25 | 18 | 18 | 17 | 22 | 99.37763 | 0.2752599 | 0.1083902 | 864.5412 | 0 | 0 | 0 |  | Fe_Cr_Ni_Co_Mo | Fe25Cr18Ni18Co17Mo22 | 0.03814611 | -4.4036 | 7.73 | 24.95977
2382 | 24 | 20 | 13 | 13 | 30 | 104.5558 | 0.2698857 | 0.1135594 | 977.4446 | 0 | 0 | 0 |  | Fe_Cr_Ni_Co_Mo | Fe24Cr20Ni13Co13Mo30 | 0.04190484 | -4.1584 | 7.39 | 27.9292
2383 | 22 | 20 | 9 | 11 | 38 | 108.8287 | 0.2666692 | 0.1146936 | 1038.129 | 0 | 0 | 0 |  | Fe_Cr_Ni_Co_Mo | Fe22Cr20Ni9Co11Mo38 | 0.04404422 | -3.7496 | 7.13 | 29.80201
2384 | 16 | 20 | 6 | 8 | 50 | 114.7508 | 0.262852 | 0.1103839 | 1042.867 | 0 | 0 | 0 |  | Fe_Cr_Ni_Co_Mo | Fe16Cr20Ni6Co8Mo50 | 0.04473532 | -3.128 | 6.8 | 31.13904
2385 | 14 | 7 | 50 | 25 | 3 | 82.76651 | 0.2997929 | 0.05664531 | 253.748 | 1 | 1 | 1 | 253.748 | Fe_Cr_Ni_Co_Mo | Fe14Cr7Ni50Co25Mo3 | 0.0161294 | -2.655647 | 9.060606 | 10.79155
2386 | 21 | 8 | 42 | 23 | 6 | 85.47309 | 0.2952582 | 0.07288125 | 399.8332 | 1 | 0 | 0 |  | Fe_Cr_Ni_Co_Mo | Fe21Cr8Ni42Co23Mo6 | 0.02226703 | -3.2836 | 8.79 | 14.2306
2387 | 26 | 9 | 36 | 20 | 9 | 88.02877 | 0.291273 | 0.08431576 | 520.639 | 1 | 0 | 0 |  | Fe_Cr_Ni_Co_Mo | Fe26Cr9Ni36Co20Mo9 | 0.0268014 | -3.7 | 8.56 | 16.94078
2388 | 28 | 11 | 29 | 18 | 13 | 91.57176 | 0.2861164 | 0.09496798 | 653.0396 | 1 | 0 | 0 |  | Fe_Cr_Ni_Co_Mo | Fe28Cr11Ni29Co18Mo13 | 0.03151087 | -4.0804 | 8.282828 | 19.96783
2389 | 30 | 12 | 24 | 16 | 18 | 94.98715 | 0.2820485 | 0.1045717 | 786.9515 | 0 | 0 | 0 |  | Fe_Cr_Ni_Co_Mo | Fe30Cr12Ni24Co16Mo18 | 0.03571973 | -4.2432 | 8.04 | 22.69449
2390 | 31 | 14 | 18 | 13 | 25 | 99.66694 | 0.2766151 | 0.1126884 | 925.6153 | 0 | 0 | 0 |  | Fe_Cr_Ni_Co_Mo | Fe31Cr14Ni18Co13Mo25 | 0.03992452 | -4.223115 | 7.712871 | 25.7342
2391 | 30 | 15 | 13 | 10 | 32 | 104.1174 | 0.2722231 | 0.1159504 | 1011.562 | 0 | 0 | 0 |  | Fe_Cr_Ni_Co_Mo | Fe30Cr15Ni13Co10Mo32 | 0.04291415 | -3.9708 | 7.42 | 28.10694
2392 | 26 | 15 | 8 | 8 | 42 | 109.647 | 0.2680247 | 0.1156796 | 1068.226 | 0 | 0 | 0 |  | Fe_Cr_Ni_Co_Mo | Fe26Cr15Ni8Co8Mo42 | 0.04501075 | -3.48944 | 7.090909 | 30.09152
2393 | 19 | 15 | 5 | 6 | 55 | 115.6811 | 0.2642403 | 0.109405 | 1046.88 | 0 | 0 | 0 |  | Fe_Cr_Ni_Co_Mo | Fe19Cr15Ni5Co6Mo55 | 0.04464536 | -2.8556 | 6.76 | 30.71221
2394 | 21 | 7 | 52 | 17 | 3 | 82.76712 | 0.299098 | 0.0560883 | 250.0155 | 1 | 1 | 1 | 250.0155 | Fe_Cr_Ni_Co_Mo | Fe21Cr7Ni52Co17Mo3 | 0.01617353 | -2.874 | 9.01 | 10.95445
2395 | 28 | 7 | 43 | 16 | 6 | 85.19308 | 0.2953408 | 0.07248661 | 395.1709 | 1 | 0 | 0 |  | Fe_Cr_Ni_Co_Mo | Fe28Cr7Ni43Co16Mo6 | 0.02242432 | -3.2916 | 8.76 | 14.30245
2396 | 33 | 7 | 36 | 15 | 9 | 87.4497 | 0.2921629 | 0.08387779 | 513.7004 | 1 | 0 | 0 |  | Fe_Cr_Ni_Co_Mo | Fe33Cr7Ni36Co15Mo9 | 0.02697749 | -3.5292 | 8.55 | 16.91035
2397 | 36 | 8 | 30 | 13 | 14 | 91.03938 | 0.2875555 | 0.09754034 | 678.9262 | 1 | 0 | 0 |  | Fe_Cr_Ni_Co_Mo | Fe36Cr8Ni30Co13Mo14 | 0.03245463 | -3.870209 | 8.287129 | 20.26537
2398 | 38 | 9 | 24 | 11 | 19 | 94.55114 | 0.2832605 | 0.1064445 | 807.4783 | 0 | 0 | 0 |  | Fe_Cr_Ni_Co_Mo | Fe38Cr9Ni24Co11Mo19 | 0.0365949 | -3.989021 | 8.029703 | 22.99248
2399 | 38 | 10 | 18 | 9 | 25 | 98.64354 | 0.2787557 | 0.1130326 | 924.0554 | 0 | 0 | 0 |  | Fe_Cr_Ni_Co_Mo | Fe38Cr10Ni18Co9Mo25 | 0.04036762 | -3.954 | 7.75 | 25.65365
2400 | 37 | 11 | 12 | 7 | 33 | 103.4988 | 0.2740122 | 0.1171401 | 1025.91 | 0 | 0 | 0 |  | Fe_Cr_Ni_Co_Mo | Fe37Cr11Ni12Co7Mo33 | 0.04357431 | -3.662 | 7.43 | 28.17162
2401 | 32 | 12 | 7 | 5 | 44 | 109.5493 | 0.2690352 | 0.1165103 | 1082.987 | 0 | 0 | 0 |  | Fe_Cr_Ni_Co_Mo | Fe32Cr12Ni7Co5Mo44 | 0.04552872 | -3.1568 | 7.07 | 30.18344
2402 | 23 | 12 | 4 | 4 | 57 | 115.7826 | 0.2651413 | 0.1089782 | 1046.068 | 0 | 0 | 0 |  | Fe_Cr_Ni_Co_Mo | Fe23Cr12Ni4Co4Mo57 | 0.04470926 | -2.5752 | 6.74 | 30.48869
2403 | 37 | 5 | 42 | 10 | 6 | 84.6817 | 0.2959132 | 0.07180811 | 387.0304 | 1 | 0 | 0 |  | Fe_Cr_Ni_Co_Mo | Fe37Cr5Ni42Co10Mo6 | 0.02258982 | -3.1364 | 8.72 | 14.28671
2404 | 41 | 5 | 35 | 10 | 9 | 86.92351 | 0.2928505 | 0.08335095 | 505.815 | 1 | 0 | 0 |  | Fe_Cr_Ni_Co_Mo | Fe41Cr5Ni35Co10Mo9 | 0.02715732 | -3.3212 | 8.52 | 16.90089
2405 | 44 | 6 | 28 | 9 | 13 | 90.03806 | 0.2885791 | 0.09448698 | 638.8458 | 1 | 0 | 0 |  | Fe_Cr_Ni_Co_Mo | Fe44Cr6Ni28Co9Mo13 | 0.03182757 | -3.5172 | 8.27 | 19.80379
2406 | 45 | 7 | 22 | 8 | 18 | 93.59171 | 0.2843018 | 0.1042567 | 774.2293 | 0 | 0 | 0 |  | Fe_Cr_Ni_Co_Mo | Fe45Cr7Ni22Co8Mo18 | 0.03622045 | -3.6276 | 8.02 | 22.65811
2407 | 45 | 8 | 16 | 6 | 25 | 98.13736 | 0.2794273 | 0.1127562 | 916.8495 | 0 | 0 | 0 |  | Fe_Cr_Ni_Co_Mo | Fe45Cr8Ni16Co6Mo25 | 0.04062874 | -3.5832 | 7.72 | 25.7107
2408 | 43 | 9 | 11 | 5 | 32 | 102.4239 | 0.2752646 | 0.1168289 | 1012.004 | 0 | 0 | 0 |  | Fe_Cr_Ni_Co_Mo | Fe43Cr9Ni11Co5Mo32 | 0.04351327 | -3.3748 | 7.45 | 27.9462
2409 | 38 | 11 | 6 | 3 | 43 | 108.5656 | 0.269746 | 0.1170127 | 1079.535 | 0 | 0 | 0 |  | Fe_Cr_Ni_Co_Mo | Fe38Cr11Ni6Co3Mo43 | 0.04567875 | -2.862857 | 7.079208 | 30.16668
2410 | 50 | 3 | 32 | 6 | 9 | 86.48714 | 0.2932606 | 0.0826609 | 497.2317 | 1 | 0 | 0 |  | Fe_Cr_Ni_Co_Mo | Fe50Cr3Ni32Co6Mo9 | 0.02733045 | -3.032 | 8.46 | 16.90532
2411 | 52 | 4 | 25 | 6 | 13 | 89.58482 | 0.2891037 | 0.09387433 | 629.8077 | 1 | 0 | 0 |  | Fe_Cr_Ni_Co_Mo | Fe52Cr4Ni25Co6Mo13 | 0.03201428 | -3.1732 | 8.22 | 19.81792
2412 | 53 | 5 | 19 | 5 | 18 | 93.13404 | 0.2848131 | 0.1037293 | 764.931 | 0 | 0 | 0 |  | Fe_Cr_Ni_Co_Mo | Fe53Cr5Ni19Co5Mo18 | 0.03644768 | -3.2244 | 7.97 | 22.70925
2413 | 53 | 6 | 13 | 4 | 23 | 96.69781 | 0.2807092 | 0.1098831 | 867.96 | 0 | 0 | 0 |  | Fe_Cr_Ni_Co_Mo | Fe53Cr6Ni13Co4Mo23 | 0.03993418 | -3.077645 | 7.717172 | 25.16105
2414 | 50 | 8 | 8 | 4 | 30 | 101.1828 | 0.2759902 | 0.1151623 | 976.6025 | 0 | 0 | 0 |  | Fe_Cr_Ni_Co_Mo | Fe50Cr8Ni8Co4Mo30 | 0.0430314 | -2.9024 | 7.44 | 27.5942
2415 | 5 | 3 | 12 | 47 | 33 | 100.9351 | 0.2833931 | 0.1243518 | 1117.932 | 0 | 0 | 0 |  | Fe_Cr_Ni_Co_Mo | Fe5Cr3Ni12Co47Mo33 | 0.04160323 | -4.8172 | 7.99 | 24.5935
2416 | 5 | 5 | 11 | 40 | 39 | 104.7775 | 0.2790323 | 0.1250402 | 1169.071 | 0 | 0 | 0 |  | Fe_Cr_Ni_Co_Mo | Fe5Cr5Ni11Co40Mo39 | 0.0429828 | -5.0852 | 7.74 | 26
2417 | 4 | 7 | 10 | 34 | 44 | 108.2037 | 0.2752545 | 0.123514 | 1184.887 | 0 | 0 | 0 |  | Fe_Cr_Ni_Co_Mo | Fe4Cr7Ni10Co34Mo44 | 0.04357513 | -5.141516 | 7.515152 | 26.96497
2418 | 4 | 11 | 9 | 27 | 49 | 111.618 | 0.2706765 | 0.1194496 | 1158.17 | 0 | 0 | 0 |  | Fe_Cr_Ni_Co_Mo | Fe4Cr11Ni9Co27Mo49 | 0.0437432 | -4.8796 | 7.25 | 28.16718
2419 | 3 | 14 | 7 | 22 | 53 | 114.7232 | 0.2668994 | 0.1139909 | 1108.792 | 0 | 0 | 0 |  | Fe_Cr_Ni_Co_Mo | Fe3Cr14Ni7Co22Mo53 | 0.0434334 | -4.413019 | 7.010101 | 28.97071
2420 | 6 | 3 | 19 | 51 | 21 | 93.85863 | 0.2901745 | 0.1138969 | 904.5705 | 0 | 0 | 0 |  | Fe_Cr_Ni_Co_Mo | Fe6Cr3Ni19Co51Mo21 | 0.03655421 | -3.9852 | 8.41 | 21.36609
2421 | 7 | 5 | 17 | 44 | 27 | 98.0509 | 0.2850266 | 0.1198131 | 1020.965 | 0 | 0 | 0 |  | Fe_Cr_Ni_Co_Mo | Fe7Cr5Ni17Co44Mo27 | 0.03970254 | -4.6348 | 8.14 | 23.72256
2422 | 8 | 7 | 16 | 38 | 32 | 101.2993 | 0.2810108 | 0.1217698 | 1078.99 | 0 | 0 | 0 |  | Fe_Cr_Ni_Co_Mo | Fe8Cr7Ni16Co38Mo32 | 0.04152792 | -4.956377 | 7.920792 | 25.31867
2423 | 8 | 10 | 14 | 32 | 36 | 104.6089 | 0.2765935 | 0.1221929 | 1117.203 | 0 | 0 | 0 |  | Fe_Cr_Ni_Co_Mo | Fe8Cr10Ni14Co32Mo36 | 0.04272735 | -5.0736 | 7.68 | 26.77611
2424 | 9 | 14 | 11 | 26 | 40 | 107.973 | 0.2716961 | 0.1198517 | 1115.219 | 0 | 0 | 0 |  | Fe_Cr_Ni_Co_Mo | Fe9Cr14Ni11Co26Mo40 | 0.04354179 | -4.8368 | 7.4 | 28.27207
2425 | 8 | 18 | 9 | 21 | 44 | 111.2086 | 0.2672783 | 0.1165255 | 1097.424 | 0 | 0 | 0 |  | Fe_Cr_Ni_Co_Mo | Fe8Cr18Ni9Co21Mo44 | 0.04395114 | -4.4792 | 7.15 | 29.49983
2426 | 7 | 23 | 7 | 16 | 46 | 113.9819 | 0.2627126 | 0.1117148 | 1050.544 | 0 | 0 | 0 |  | Fe_Cr_Ni_Co_Mo | Fe7Cr23Ni7Co16Mo46 | 0.04404721 | -3.896745 | 6.909091 | 30.69145
2427 | 4 | 3 | 29 | 52 | 12 | 87.94142 | 0.2967362 | 0.09577935 | 644.4259 | 1 | 0 | 0 |  | Fe_Cr_Ni_Co_Mo | Fe4Cr3Ni29Co52Mo12 | 0.02946325 | -2.9348 | 8.8 | 17.05872
2428 | 8 | 4 | 27 | 46 | 16 | 90.78769 | 0.2928053 | 0.1029031 | 744.3628 | 1 | 0 | 0 |  | Fe_Cr_Ni_Co_Mo | Fe8Cr4Ni27Co46Mo16 | 0.03312943 | -3.640427 | 8.594059 | 19.48459
2429 | 10 | 6 | 24 | 39 | 21 | 94.67215 | 0.287632 | 0.1130232 | 897.3857 | 0 | 0 | 0 |  | Fe_Cr_Ni_Co_Mo | Fe10Cr6Ni24Co39Mo21 | 0.03687725 | -4.3668 | 8.33 | 22.13843
2430 | 12 | 9 | 21 | 34 | 25 | 97.89603 | 0.2828382 | 0.1152945 | 953.49 | 0 | 0 | 0 |  | Fe_Cr_Ni_Co_Mo | Fe12Cr9Ni21Co34Mo25 | 0.03902957 | -4.741496 | 8.079208 | 24.03882
2431 | 13 | 13 | 17 | 29 | 28 | 101.1296 | 0.2776453 | 0.1169188 | 1001.475 | 0 | 0 | 0 |  | Fe_Cr_Ni_Co_Mo | Fe13Cr13Ni17Co29Mo28 | 0.04053624 | -4.8652 | 7.81 | 25.74859
2432 | 14 | 17 | 14 | 24 | 31 | 104.0979 | 0.2728987 | 0.1165272 | 1020.369 | 0 | 0 | 0 |  | Fe_Cr_Ni_Co_Mo | Fe14Cr17Ni14Co24Mo31 | 0.04170877 | -4.756 | 7.56 | 27.24904
2433 | 13 | 23 | 11 | 19 | 34 | 107.6004 | 0.2670287 | 0.1142952 | 1016.872 | 0 | 0 | 0 |  | Fe_Cr_Ni_Co_Mo | Fe13Cr23Ni11Co19Mo34 | 0.04258085 | -4.4332 | 7.27 | 28.84077
2434 | 12 | 29 | 8 | 15 | 36 | 110.5289 | 0.2617106 | 0.1107718 | 989.1288 | 0 | 0 | 0 |  | Fe_Cr_Ni_Co_Mo | Fe12Cr29Ni8Co15Mo36 | 0.04302463 | -3.8656 | 7.01 | 30.11644
2435 | 9 | 36 | 6 | 12 | 37 | 113.194 | 0.2563485 | 0.1064436 | 945.8381 | 0 | 0 | 0 |  | Fe_Cr_Ni_Co_Mo | Fe9Cr36Ni6Co12Mo37 | 0.04308361 | -3.288 | 6.78 | 31.14225
2436 | 6 | 3 | 38 | 43 | 10 | 86.3496 | 0.2985245 | 0.08991531 | 571.4376 | 1 | 1 | 1 | 571.4376 | Fe_Cr_Ni_Co_Mo | Fe6Cr3Ni38Co43Mo10 | 0.02744763 | -2.7904 | 8.93 | 15.92357
2437 | 10 | 4 | 34 | 38 | 13 | 88.87409 | 0.2947506 | 0.100893 | 705.8802 | 1 | 0 | 0 |  | Fe_Cr_Ni_Co_Mo | Fe10Cr4Ni34Co38Mo13 | 0.03091638 | -3.462504 | 8.727273 | 18.22106
2438 | 14 | 7 | 29 | 33 | 16 | 91.96424 | 0.289447 | 0.1060782 | 787.2 | 1 | 0 | 0 |  | Fe_Cr_Ni_Co_Mo | Fe14Cr7Ni29Co33Mo16 | 0.03371077 | -4.102847 | 8.454545 | 20.46645
2439 | 17 | 10 | 25 | 29 | 19 | 94.79131 | 0.2847424 | 0.1080778 | 832.1822 | 1 | 0 | 0 |  | Fe_Cr_Ni_Co_Mo | Fe17Cr10Ni25Co29Mo19 | 0.03592108 | -4.4596 | 8.21 | 22.32398
2440 | 19 | 15 | 20 | 25 | 21 | 97.74552 | 0.2790113 | 0.1088837 | 861.6198 | 0 | 0 | 0 |  | Fe_Cr_Ni_Co_Mo | Fe19Cr15Ni20Co25Mo21 | 0.03727726 | -4.5932 | 7.93 | 23.9299
2441 | 19 | 20 | 16 | 21 | 24 | 101.1631 | 0.2732558 | 0.1101465 | 901.7412 | 0 | 0 | 0 |  | Fe_Cr_Ni_Co_Mo | Fe19Cr20Ni16Co21Mo24 | 0.0389775 | -4.5708 | 7.65 | 25.72528
2442 | 18 | 26 | 12 | 17 | 26 | 104.4936 | 0.26712 | 0.1097316 | 918.5981 | 0 | 0 | 0 |  | Fe_Cr_Ni_Co_Mo | Fe18Cr26Ni12Co17Mo26 | 0.04003984 | -4.28038 | 7.363636 | 27.25926
2443 | 17 | 34 | 9 | 13 | 28 | 107.6794 | 0.2606471 | 0.1057012 | 884.4973 | 0 | 0 | 0 |  | Fe_Cr_Ni_Co_Mo | Fe17Cr34Ni9Co13Mo28 | 0.04061903 | -3.745123 | 7.079208 | 28.54646
2444 | 12 | 43 | 6 | 11 | 28 | 110.8143 | 0.2535239 | 0.10142 | 844.7441 | 0 | 0 | 0 |  | Fe_Cr_Ni_Co_Mo | Fe12Cr43Ni6Co11Mo28 | 0.04049363 | -3.1512 | 6.81 | 29.43399
2445 | 9 | 3 | 45 | 35 | 8 | 84.82445 | 0.3000894 | 0.08246183 | 487.9116 | 1 | 1 | 1 | 487.9116 | Fe_Cr_Ni_Co_Mo | Fe9Cr3Ni45Co35Mo8 | 0.02504668 | -2.6324 | 9.03 | 14.65435
2446 | 14 | 5 | 39 | 31 | 10 | 87.14711 | 0.2957565 | 0.09228312 | 599.5389 | 1 | 0 | 0 |  | Fe_Cr_Ni_Co_Mo | Fe14Cr5Ni39Co31Mo10 | 0.0278601 | -3.322518 | 8.79798 | 16.73235
2447 | 19 | 8 | 33 | 27 | 12 | 89.70925 | 0.2907403 | 0.09674405 | 662.309 | 1 | 0 | 0 |  | Fe_Cr_Ni_Co_Mo | Fe19Cr8Ni33Co27Mo12 | 0.03021956 | -3.868585 | 8.535354 | 18.65928
2448 | 22 | 12 | 28 | 24 | 14 | 92.37603 | 0.2855147 | 0.09776184 | 689.6904 | 1 | 0 | 0 |  | Fe_Cr_Ni_Co_Mo | Fe22Cr12Ni28Co24Mo14 | 0.03212141 | -4.2272 | 8.28 | 20.35289
2449 | 24 | 17 | 23 | 20 | 16 | 95.40142 | 0.2795649 | 0.1002795 | 735.5245 | 0 | 0 | 0 |  | Fe_Cr_Ni_Co_Mo | Fe24Cr17Ni23Co20Mo16 | 0.03391426 | -4.4132 | 8 | 22.0717
2450 | 25 | 22 | 18 | 17 | 18 | 98.36891 | 0.2738871 | 0.1017832 | 770.3767 | 0 | 0 | 0 |  | Fe_Cr_Ni_Co_Mo | Fe25Cr22Ni18Co17Mo18 | 0.03548132 | -4.3364 | 7.73 | 23.63451
2451 | 24 | 30 | 13 | 13 | 20 | 102.2359 | 0.2661043 | 0.1014825 | 787.7989 | 0 | 0 | 0 |  | Fe_Cr_Ni_Co_Mo | Fe24Cr30Ni13Co13Mo20 | 0.03681932 | -4.0104 | 7.39 | 25.32667
2452 | 22 | 38 | 9 | 11 | 20 | 104.9243 | 0.2594265 | 0.09804966 | 757.6195 | 0 | 0 | 0 |  | Fe_Cr_Ni_Co_Mo | Fe22Cr38Ni9Co11Mo20 | 0.03671339 | -3.512 | 7.13 | 25.96074
2453 | 16 | 50 | 6 | 8 | 20 | 108.8592 | 0.2498993 | 0.09267537 | 708.9479 | 0 | 0 | 0 |  | Fe_Cr_Ni_Co_Mo | Fe16Cr50Ni6Co8Mo20 | 0.03647939 | -2.84 | 6.8 | 26.7103
2454 | 14 | 3 | 50 | 25 | 7 | 84.08659 | 0.3005041 | 0.08230716 | 481.8148 | 1 | 1 | 1 | 481.8148 | Fe_Cr_Ni_Co_Mo | Fe14Cr3Ni50Co25Mo7 | 0.0238857 | -2.719314 | 9.060606 | 14.16808
2455 | 21 | 6 | 42 | 23 | 8 | 86.10126 | 0.2956792 | 0.08132671 | 482.6572 | 1 | 0 | 0 |  | Fe_Cr_Ni_Co_Mo | Fe21Cr6Ni42Co23Mo8 | 0.0253569 | -3.3188 | 8.79 | 15.63682
2456 | 26 | 9 | 36 | 20 | 9 | 88.02877 | 0.291273 | 0.08431576 | 520.639 | 1 | 0 | 0 |  | Fe_Cr_Ni_Co_Mo | Fe26Cr9Ni36Co20Mo9 | 0.0268014 | -3.7 | 8.56 | 16.94078
2457 | 28 | 13 | 29 | 18 | 11 | 90.99259 | 0.2855582 | 0.0922955 | 618.0331 | 1 | 0 | 0 |  | Fe_Cr_Ni_Co_Mo | Fe28Cr13Ni29Co18Mo11 | 0.02937677 | -4.042853 | 8.282828 | 18.93609
2458 | 30 | 18 | 24 | 16 | 12 | 93.34958 | 0.2802128 | 0.09097413 | 614.8794 | 1 | 0 | 0 |  | Fe_Cr_Ni_Co_Mo | Fe30Cr18Ni24Co16Mo12 | 0.0303609 | -4.1328 | 8.04 | 20.04096
2459 | 31 | 25 | 18 | 13 | 14 | 96.90176 | 0.2728746 | 0.09133641 | 635.5908 | 0 | 0 | 0 |  | Fe_Cr_Ni_Co_Mo | Fe31Cr25Ni18Co13Mo14 | 0.03220861 | -4.03333 | 7.712871 | 21.79568
2460 | 30 | 32 | 13 | 10 | 15 | 100.0928 | 0.2658596 | 0.09305076 | 668.6011 | 0 | 0 | 0 |  | Fe_Cr_Ni_Co_Mo | Fe30Cr32Ni13Co10Mo15 | 0.03319953 | -3.6988 | 7.42 | 23.00848
2461 | 26 | 42 | 8 | 8 | 15 | 103.7299 | 0.2569326 | 0.09099466 | 659.2481 | 0 | 0 | 0 |  | Fe_Cr_Ni_Co_Mo | Fe26Cr42Ni8Co8Mo15 | 0.03318035 | -3.114784 | 7.090909 | 23.71179
2462 | 19 | 55 | 5 | 6 | 15 | 107.844 | 0.2467402 | 0.08426036 | 597.748 | 0 | 0 | 0 |  | Fe_Cr_Ni_Co_Mo | Fe19Cr55Ni5Co6Mo15 | 0.03280082 | -2.4556 | 6.76 | 24.18347
2463 | 21 | 3 | 52 | 17 | 7 | 84.06882 | 0.2998245 | 0.07742297 | 436.7029 | 1 | 1 | 1 | 436.7029 | Fe_Cr_Ni_Co_Mo | Fe21Cr3Ni52Co17Mo7 | 0.02395796 | -2.9348 | 9.01 | 14.4
2464 | 28 | 6 | 43 | 16 | 7 | 85.50795 | 0.2955522 | 0.07686178 | 437.0331 | 1 | 0 | 0 |  | Fe_Cr_Ni_Co_Mo | Fe28Cr6Ni43Co16Mo7 | 0.02405243 | -3.3092 | 8.76 | 15.05822
2465 | 33 | 9 | 36 | 15 | 7 | 86.83884 | 0.2916896 | 0.07632834 | 436.7842 | 1 | 0 | 0 |  | Fe_Cr_Ni_Co_Mo | Fe33Cr9Ni36Co15Mo7 | 0.02411576 | -3.4908 | 8.55 | 15.53834
2466 | 36 | 14 | 30 | 13 | 8 | 89.31306 | 0.2859421 | 0.07577119 | 441.0424 | 1 | 0 | 0 |  | Fe_Cr_Ni_Co_Mo | Fe36Cr14Ni30Co13Mo8 | 0.02551528 | -3.754926 | 8.287129 | 16.83634
2467 | 38 | 19 | 24 | 11 | 9 | 91.81664 | 0.2802554 | 0.07855922 | 476.7057 | 1 | 0 | 0 |  | Fe_Cr_Ni_Co_Mo | Fe38Cr19Ni24Co11Mo9 | 0.02689473 | -3.796883 | 8.029703 | 18.06164
2468 | 38 | 25 | 18 | 9 | 10 | 94.74478 | 0.2737069 | 0.08345895 | 536.4428 | 0 | 0 | 0 |  | Fe_Cr_Ni_Co_Mo | Fe38Cr25Ni18Co9Mo10 | 0.02826033 | -3.672 | 7.75 | 19.3277
2469 | 37 | 33 | 12 | 7 | 11 | 98.19201 | 0.2658382 | 0.08403612 | 555.0929 | 0 | 0 | 0 |  | Fe_Cr_Ni_Co_Mo | Fe37Cr33Ni12Co7Mo11 | 0.02938176 | -3.2748 | 7.43 | 20.51731
2470 | 32 | 44 | 7 | 5 | 12 | 102.5474 | 0.2559647 | 0.08288112 | 558.8995 | 0 | 0 | 0 |  | Fe_Cr_Ni_Co_Mo | Fe32Cr44Ni7Co5Mo12 | 0.03032106 | -2.6832 | 7.07 | 21.72556
2471 | 23 | 57 | 4 | 4 | 12 | 106.9186 | 0.2453218 | 0.07817349 | 522.9219 | 0 | 0 | 0 |  | Fe_Cr_Ni_Co_Mo | Fe23Cr57Ni4Co4Mo12 | 0.03005097 | -2.0892 | 6.74 | 22.17453
2472 | 37 | 6 | 42 | 10 | 5 | 84.36448 | 0.2957032 | 0.06709699 | 344.6617 | 1 | 0 | 0 |  | Fe_Cr_Ni_Co_Mo | Fe37Cr6Ni42Co10Mo5 | 0.02077081 | -3.1176 | 8.72 | 13.42535
2473 | 41 | 9 | 35 | 10 | 5 | 85.69155 | 0.2919118 | 0.06687366 | 346.5697 | 1 | 0 | 0 |  | Fe_Cr_Ni_Co_Mo | Fe41Cr9Ni35Co10Mo5 | 0.02080781 | -3.2396 | 8.52 | 13.8
2474 | 44 | 13 | 28 | 9 | 6 | 87.97538 | 0.2867088 | 0.07102629 | 390.3684 | 1 | 0 | 0 |  | Fe_Cr_Ni_Co_Mo | Fe44Cr13Ni28Co9Mo6 | 0.02264995 | -3.3688 | 8.27 | 15.16575
2475 | 45 | 18 | 22 | 8 | 7 | 90.5093 | 0.2810082 | 0.07438259 | 429.418 | 1 | 0 | 0 |  | Fe_Cr_Ni_Co_Mo | Fe45Cr18Ni22Co8Mo7 | 0.02428516 | -3.3944 | 8.02 | 16.45722
2476 | 45 | 25 | 16 | 6 | 8 | 93.67718 | 0.2737119 | 0.07683967 | 463.081 | 0 | 0 | 0 |  | Fe_Cr_Ni_Co_Mo | Fe45Cr25Ni16Co6Mo8 | 0.02575731 | -3.2364 | 7.72 | 17.74119
2477 | 43 | 32 | 11 | 5 | 9 | 96.76885 | 0.2668228 | 0.07856484 | 490.5918 | 0 | 0 | 0 |  | Fe_Cr_Ni_Co_Mo | Fe43Cr32Ni11Co5Mo9 | 0.02706627 | -2.9332 | 7.45 | 18.90926
2478 | 38 | 43 | 6 | 3 | 11 | 101.5201 | 0.2568837 | 0.07829994 | 505.2436 | 0 | 0 | 0 |  | Fe_Cr_Ni_Co_Mo | Fe38Cr43Ni6Co3Mo11 | 0.0292423 | -2.348397 | 7.079208 | 20.82129
2479 | 50 | 9 | 32 | 6 | 3 | 84.62725 | 0.2918516 | 0.05515234 | 247.4419 | 1 | 1 | 1 | 247.4419 | Fe_Cr_Ni_Co_Mo | Fe50Cr9Ni32Co6Mo3 | 0.01648517 | -2.8976 | 8.46 | 11.52866
2480 | 52 | 13 | 25 | 6 | 4 | 86.91302 | 0.2867017 | 0.06070349 | 296.7581 | 1 | 0 | 0 |  | Fe_Cr_Ni_Co_Mo | Fe52Cr13Ni25Co6Mo4 | 0.01887478 | -2.9644 | 8.22 | 13.0522
2481 | 53 | 18 | 19 | 5 | 5 | 89.4632 | 0.2809168 | 0.06532504 | 342.0228 | 0 | 0 | 0 |  | Fe_Cr_Ni_Co_Mo | Fe53Cr18Ni19Co5Mo5 | 0.02093282 | -2.9228 | 7.97 | 14.45822
2482 | 53 | 23 | 13 | 4 | 6 | 92.09728 | 0.275034 | 0.07286398 | 417.0654 | 0 | 0 | 0 |  | Fe_Cr_Ni_Co_Mo | Fe53Cr23Ni13Co4Mo6 | 0.02285504 | -2.682175 | 7.717172 | 15.7925
2483 | 50 | 30 | 8 | 4 | 8 | 95.68166 | 0.2679911 | 0.07512569 | 451.4968 | 0 | 0 | 0 |  | Fe_Cr_Ni_Co_Mo | Fe50Cr30Ni8Co4Mo8 | 0.02581596 | -2.4272 | 7.44 | 17.91647
2484 | 33 | 12 | 3 | 47 | 5 | 87.79349 | 0.2877296 | 0.06535553 | 341.1486 | 0 | 0 | 0 |  | Fe_Cr_Ni_Co_Mo | Fe33Cr12Ni3Co47Mo5 | 0.02047015 | -2.5052 | 8.19 | 13.99143
2485 | 39 | 11 | 5 | 40 | 5 | 87.45842 | 0.2880221 | 0.06515147 | 338.2715 | 0 | 0 | 0 |  | Fe_Cr_Ni_Co_Mo | Fe39Cr11Ni5Co40Mo5 | 0.02061465 | -2.4356 | 8.18 | 13.96567
2486 | 44 | 10 | 7 | 34 | 4 | 86.53274 | 0.2889163 | 0.05973365 | 289.705 | 0 | 0 | 0 |  | Fe_Cr_Ni_Co_Mo | Fe44Cr10Ni7Co34Mo4 | 0.01880858 | -2.297725 | 8.20202 | 12.88819
2487 | 49 | 9 | 11 | 27 | 4 | 86.05009 | 0.2896666 | 0.05968263 | 287.6445 | 0 | 0 | 0 |  | Fe_Cr_Ni_Co_Mo | Fe49Cr9Ni11Co27Mo4 | 0.01880732 | -2.2988 | 8.23 | 12.76362
2488 | 53 | 7 | 14 | 22 | 3 | 84.71677 | 0.291738 | 0.0533278 | 234.3327 | 0 | 0 | 0 |  | Fe_Cr_Ni_Co_Mo | Fe53Cr7Ni14Co22Mo3 | 0.01660525 | -2.14876 | 8.30303 | 11.40117
2489 | 21 | 19 | 3 | 51 | 6 | 90.64702 | 0.2822984 | 0.07075581 | 399.3837 | 0 | 0 | 0 |  | Fe_Cr_Ni_Co_Mo | Fe21Cr19Ni3Co51Mo6 | 0.02194222 | -3.1116 | 8.07 | 15.44636
2490 | 27 | 17 | 5 | 44 | 7 | 90.59714 | 0.2829039 | 0.07446989 | 434.1835 | 0 | 0 | 0 |  | Fe_Cr_Ni_Co_Mo | Fe27Cr17Ni5Co44Mo7 | 0.02371145 | -3.0668 | 8.06 | 16.22467
2491 | 32 | 16 | 7 | 38 | 8 | 90.76706 | 0.2829555 | 0.07798859 | 468.7477 | 0 | 0 | 0 |  | Fe_Cr_Ni_Co_Mo | Fe32Cr16Ni7Co38Mo8 | 0.02520471 | -3.064798 | 8.039604 | 16.95355
2492 | 36 | 14 | 10 | 32 | 8 | 90.13866 | 0.2842395 | 0.07800231 | 466.4149 | 0 | 0 | 0 |  | Fe_Cr_Ni_Co_Mo | Fe36Cr14Ni10Co32Mo8 | 0.02545639 | -3.0256 | 8.08 | 16.91863
2493 | 40 | 11 | 14 | 26 | 9 | 89.66634 | 0.2861018 | 0.08163293 | 500.8222 | 0 | 0 | 0 |  | Fe_Cr_Ni_Co_Mo | Fe40Cr11Ni14Co26Mo9 | 0.02695252 | -3.0376 | 8.14 | 17.496
2494 | 44 | 9 | 18 | 21 | 8 | 88.27746 | 0.2882878 | 0.07831514 | 461.9546 | 0 | 0 | 0 |  | Fe_Cr_Ni_Co_Mo | Fe44Cr9Ni18Co21Mo8 | 0.02571042 | -2.9384 | 8.23 | 16.58795
2495 | 46 | 7 | 23 | 16 | 7 | 86.88596 | 0.2906849 | 0.07466438 | 421.651 | 1 | 0 | 0 |  | Fe_Cr_Ni_Co_Mo | Fe46Cr7Ni23Co16Mo7 | 0.0244124 | -2.889501 | 8.343434 | 15.65689
2496 | 12 | 29 | 3 | 52 | 4 | 92.68739 | 0.2754258 | 0.06239048 | 328.7272 | 0 | 0 | 0 |  | Fe_Cr_Ni_Co_Mo | Fe12Cr29Ni3Co52Mo4 | 0.01800067 | -3.562 | 7.92 | 14.24781
2497 | 16 | 27 | 4 | 46 | 8 | 94.35842 | 0.2749707 | 0.07778804 | 479.9689 | 0 | 0 | 0 |  | Fe_Cr_Ni_Co_Mo | Fe16Cr27Ni4Co46Mo8 | 0.02474734 | -3.662386 | 7.841584 | 17.66266
2498 | 21 | 24 | 6 | 39 | 10 | 94.68789 | 0.2758192 | 0.08385019 | 544.471 | 0 | 0 | 0 |  | Fe_Cr_Ni_Co_Mo | Fe21Cr24Ni6Co39Mo10 | 0.02760654 | -3.6468 | 7.83 | 19.06279
2499 | 25 | 21 | 9 | 34 | 12 | 94.69242 | 0.2773927 | 0.08952895 | 606.8232 | 0 | 0 | 0 |  | Fe_Cr_Ni_Co_Mo | Fe25Cr21Ni9Co34Mo12 | 0.02987121 | -3.685913 | 7.861386 | 20.11144
2500 | 28 | 17 | 13 | 29 | 13 | 94.00352 | 0.2799783 | 0.09268499 | 639.4813 | 0 | 0 | 0 |  | Fe_Cr_Ni_Co_Mo | Fe28Cr17Ni13Co29Mo13 | 0.03116857 | -3.7324 | 7.95 | 20.51609
2501 | 31 | 14 | 17 | 24 | 14 | 93.51055 | 0.2819305 | 0.09562283 | 670.7696 | 0 | 0 | 0 |  | Fe_Cr_Ni_Co_Mo | Fe31Cr14Ni17Co24Mo14 | 0.03228147 | -3.7824 | 8.02 | 20.87558
2502 | 34 | 11 | 23 | 19 | 13 | 91.74095 | 0.2851377 | 0.09410453362 | 643.9505 | 1 | 0 | 0 |  | Fe_Cr_Ni_Co_Mo | Fe34Cr11Ni23Co19Mo13 | 0.03147796 | -3.7612 | 8.17 | 20.05468
2503 | 36 | 8 | 29 | 15 | 12 | 89.95065 | 0.2885111 | 0.092281 | 614.4445 | 1 | 0 | 0 |  | Fe_Cr_Ni_Co_Mo | Fe36Cr8Ni29Co15Mo12 | 0.03056255 | -3.688 | 8.33 | 19.16664
2504 | 37 | 6 | 36 | 12 | 9 | 87.16772 | 0.2925447 | 0.08363973 | 510.0776 | 1 | 0 | 0 |  | Fe_Cr_Ni_Co_Mo | Fe37Cr6Ni36Co12Mo9 | 0.0270736 | -3.4416 | 8.54 | 16.9068
2505 | 10 | 38 | 3 | 43 | 6 | 96.98108 | 0.2663586 | 0.06974888 | 407.7338 | 0 | 0 | 0 |  | Fe_Cr_Ni_Co_Mo | Fe10Cr38Ni3Co43Mo6 | 0.02168762 | -3.896 | 7.61 | 16.75231
2506 | 13 | 34 | 4 | 38 | 10 | 98.2004 | 0.26743 | 0.08224071 | 540.4481 | 0 | 0 | 0 |  | Fe_Cr_Ni_Co_Mo | Fe13Cr34Ni4Co38Mo10 | 0.02748556 | -3.917968 | 7.575758 | 19.82991
2507 | 16 | 29 | 7 | 33 | 14 | 98.8216 | 0.2698169 | 0.09246088 | 659.529 | 0 | 0 | 0 |  | Fe_Cr_Ni_Co_Mo | Fe16Cr29Ni7Co33Mo14 | 0.03180186 | -4.044077 | 7.606061 | 22.0614
2508 | 19 | 25 | 10 | 29 | 17 | 98.99855 | 0.271998 | 0.09906309 | 740.8831 | 0 | 0 | 0 |  | Fe_Cr_Ni_Co_Mo | Fe19Cr25Ni10Co29Mo17 | 0.0343495 | -4.1428 | 7.65 | 23.26886
2509 | 21 | 20 | 15 | 25 | 19 | 98.37944 | 0.275325 | 0.103847 | 798.8194 | 0 | 0 | 0 |  | Fe_Cr_Ni_Co_Mo | Fe21Cr20Ni15Co25Mo19 | 0.03597155 | -4.3372 | 7.77 | 23.75795
2510 | 24 | 16 | 20 | 21 | 19 | 96.94514 | 0.2786313 | 0.105281 | 808.2772 | 0 | 0 | 0 |  | Fe_Cr_Ni_Co_Mo | Fe24Cr16Ni20Co21Mo19 | 0.03616417 | -4.3996 | 7.91 | 23.40491
2511 | 26 | 12 | 26 | 17 | 18 | 95.02169 | 0.2824447 | 0.1050572 | 793.6204 | 0 | 0 | 0 |  | Fe_Cr_Ni_Co_Mo | Fe26Cr12Ni26Co17Mo18 | 0.03574948 | -4.427303 | 8.090909 | 22.6488
2512 | 28 | 9 | 34 | 13 | 17 | 92.93772 | 0.2862179 | 0.1047266 | 775.5144 | 1 | 0 | 0 |  | Fe_Cr_Ni_Co_Mo | Fe28Cr9Ni34Co13Mo17 | 0.03486377 | -4.404666 | 8.287129 | 21.66214
2513 | 28 | 6 | 43 | 11 | 12 | 88.69574 | 0.2922499 | 0.09422621 | 628.8623 | 1 | 0 | 0 |  | Fe_Cr_Ni_Co_Mo | Fe28Cr6Ni43Co11Mo12 | 0.03048785 | -3.9592 | 8.61 | 18.65476
2514 | 8 | 45 | 3 | 35 | 9 | 101.1302 | 0.2589218 | 0.0773098 | 497.1847 | 0 | 0 | 0 |  | Fe_Cr_Ni_Co_Mo | Fe8Cr45Ni3Co35Mo9 | 0.02599843 | -3.9364 | 7.33 | 19.61912
2515 | 10 | 39 | 5 | 31 | 14 | 102.1738 | 0.2616754 | 0.08974021 | 642.0362 | 0 | 0 | 0 |  | Fe_Cr_Ni_Co_Mo | Fe10Cr39Ni5Co31Mo14 | 0.03159355 | -4.057137 | 7.343434 | 22.75756
2516 | 12 | 33 | 8 | 27 | 19 | 102.9588 | 0.2647145 | 0.09953639 | 768.7714 | 0 | 0 | 0 |  | Fe_Cr_Ni_Co_Mo | Fe12Cr33Ni8Co27Mo19 | 0.03567822 | -4.248138 | 7.383838 | 24.94602
2517 | 14 | 28 | 12 | 24 | 22 | 102.6907 | 0.2679746 | 0.1053272 | 844.2112 | 0 | 0 | 0 |  | Fe_Cr_Ni_Co_Mo | Fe14Cr28Ni12Co24Mo22 | 0.03759136 | -4.4832 | 7.48 | 25.69047
2518 | 16 | 23 | 17 | 20 | 24 | 102.0564 | 0.2712524 | 0.1094886 | 897.9504 | 0 | 0 | 0 |  | Fe_Cr_Ni_Co_Mo | Fe16Cr23Ni17Co20Mo24 | 0.03887922 | -4.7332 | 7.6 | 25.96844
2519 | 18 | 18 | 22 | 17 | 25 | 100.8811 | 0.2748989 | 0.1127505 | 935.3162 | 0 | 0 | 0 |  | Fe_Cr_Ni_Co_Mo | Fe18Cr18Ni22Co17Mo25 | 0.03956859 | -4.9172 | 7.75 | 25.77964
2520 | 20 | 13 | 30 | 13 | 24 | 98.4883 | 0.2796751 | 0.1143313 | 938.9238 | 0 | 0 | 0 |  | Fe_Cr_Ni_Co_Mo | Fe20Cr13Ni30Co13Mo24 | 0.03927451 | -5.0744 | 7.99 | 24.84432
2521 | 20 | 9 | 38 | 11 | 22 | 95.80071 | 0.284469 | 0.1140751 | 915.0415 | 0 | 0 | 0 |  | Fe_Cr_Ni_Co_Mo | Fe20Cr9Ni38Co11Mo22 | 0.03826012 | -5.0608 | 8.25 | 23.5406
2522 | 20 | 6 | 50 | 8 | 16 | 90.83298 | 0.2912312 | 0.1056384 | 772.1604 | 1 | 0 | 0 |  | Fe_Cr_Ni_Co_Mo | Fe20Cr6Ni50Co8Mo16 | 0.03413842 | -4.5808 | 8.64 | 20.51731
2523 | 7 | 50 | 3 | 25 | 14 | 105.9 | 0.2522324 | 0.08566309 | 609.0689 | 0 | 0 | 0 |  | Fe_Cr_Ni_Co_Mo | Fe7Cr50Ni3Co25Mo14 | 0.03150841 | -3.614733 | 7.020202 | 23.42346
2524 | 8 | 42 | 6 | 23 | 21 | 106.7935 | 0.2571487 | 0.09816415 | 772.4067 | 0 | 0 | 0 |  | Fe_Cr_Ni_Co_Mo | Fe8Cr42Ni6Co23Mo21 | 0.03668729 | -3.9508 | 7.09 | 26.44447
2525 | 9 | 36 | 9 | 20 | 26 | 107.4714 | 0.2602926 | 0.1050712 | 873.2078 | 0 | 0 | 0 |  | Fe_Cr_Ni_Co_Mo | Fe9Cr36Ni9Co20Mo26 | 0.03945267 | -4.208 | 7.14 | 27.91039
2526 | 11 | 29 | 13 | 18 | 28 | 106.4574 | 0.2647634 | 0.1098702 | 935.5762 | 0 | 0 | 0 |  | Fe_Cr_Ni_Co_Mo | Fe11Cr29Ni13Co18Mo28 | 0.04061108 | -4.576676 | 7.292929 | 27.99857
2527 | 12 | 24 | 18 | 16 | 30 | 105.5731 | 0.2684077 | 0.1140702 | 990.6454 | 0 | 0 | 0 |  | Fe_Cr_Ni_Co_Mo | Fe12Cr24Ni18Co16Mo30 | 0.04141027 | -4.9488 | 7.44 | 27.87472
2528 | 14 | 18 | 25 | 13 | 31 | 103.826 | 0.2730985 | 0.1183796 | 1039.764 | 0 | 0 | 0 |  | Fe_Cr_Ni_Co_Mo | Fe14Cr18Ni25Co13Mo31 | 0.04188563 | -5.304578 | 7.653465 | 27.28365
2529 | 15 | 13 | 32 | 10 | 30 | 101.7324 | 0.2774535 | 0.1209041 | 1058.409 | 0 | 0 | 0 |  | Fe_Cr_Ni_Co_Mo | Fe15Cr13Ni32Co10Mo30 | 0.04182939 | -5.5428 | 7.88 | 26.42329
2530 | 15 | 8 | 42 | 8 | 26 | 97.77449 | 0.2837825 | 0.1206963 | 1020.68 | 1 | 0 | 0 |  | Fe_Cr_Ni_Co_Mo | Fe15Cr8Ni42Co8Mo26 | 0.04043238 | -5.539027 | 8.242424 | 24.57723
2531 | 15 | 5 | 55 | 6 | 19 | 92.10669 | 0.2911922 | 0.1133908 | 875.6839 | 0 | 1 | 0 |  | Fe_Cr_Ni_Co_Mo | Fe15Cr5Ni55Co6Mo19 | 0.03636254 | -4.926 | 8.68 | 21.47091
2532 | 7 | 52 | 3 | 17 | 21 | 110.1082 | 0.2487592 | 0.0928474 | 720.3796 | 0 | 0 | 0 |  | Fe_Cr_Ni_Co_Mo | Fe7Cr52Ni3Co17Mo21 | 0.03665629 | -3.0692 | 6.77 | 27.19632
2533 | 7 | 43 | 6 | 16 | 28 | 110.8041 | 0.2540702 | 0.1019862 | 853.3436 | 0 | 0 | 0 |  | Fe_Cr_Ni_Co_Mo | Fe7Cr43Ni6Co16Mo28 | 0.04021897 | -3.5452 | 6.86 | 29.27303
2534 | 7 | 36 | 9 | 15 | 33 | 111.097 | 0.2580468 | 0.1075236 | 940.102 | 0 | 0 | 0 |  | Fe_Cr_Ni_Co_Mo | Fe7Cr36Ni9Co15Mo33 | 0.04200862 | -3.9708 | 6.95 | 30.03398
2535 | 8 | 30 | 14 | 13 | 36 | 110.365 | 0.2620893 | 0.1121302 | 1005.534 | 0 | 0 | 0 |  | Fe_Cr_Ni_Co_Mo | Fe8Cr30Ni14Co13Mo36 | 0.04286202 | -4.514067 | 7.09901 | 29.9141
2536 | 9 | 24 | 19 | 11 | 38 | 109.422 | 0.2659737 | 0.1164014 | 1064.352 | 0 | 0 | 0 |  | Fe_Cr_Ni_Co_Mo | Fe9Cr24Ni19Co11Mo38 | 0.04346254 | -4.992844 | 7.257426 | 29.51525
2537 | 10 | 18 | 25 | 9 | 38 | 107.6928 | 0.2703256 | 0.12065 | 1113.988 | 0 | 0 | 0 |  | Fe_Cr_Ni_Co_Mo | Fe10Cr18Ni25Co9Mo38 | 0.04373493 | -5.4752 | 7.47 | 28.71655
2538 | 11 | 12 | 33 | 7 | 37 | 105.1232 | 0.2755339 | 0.1249688 | 1155.346 | 0 | 0 | 0 |  | Fe_Cr_Ni_Co_Mo | Fe11Cr12Ni33Co7Mo37 | 0.0437509 | -5.8796 | 7.75 | 27.54995
2539 | 12 | 7 | 44 | 5 | 32 | 100.5722 | 0.2821596 | 0.1269013 | 1137.181 | 0 | 0 | 0 |  | Fe_Cr_Ni_Co_Mo | Fe12Cr7Ni44Co5Mo32 | 0.04263858 | -5.968 | 8.15 | 25.69903
2540 | 12 | 4 | 57 | 4 | 23 | 94.07681 | 0.2901401 | 0.1208422 | 989.2841 | 0 | 1 | 0 |  | Fe_Cr_Ni_Co_Mo | Fe12Cr4Ni57Co4Mo23 | 0.03884359 | -5.3252 | 8.64 | 22.64398
2541 | 5 | 42 | 6 | 10 | 37 | 114.9988 | 0.2522863 | 0.1030787 | 908.6924 | 0 | 0 | 0 |  | Fe_Cr_Ni_Co_Mo | Fe5Cr42Ni6Co10Mo37 | 0.04289296 | -3.0152 | 6.64 | 31.71498
2542 | 5 | 35 | 9 | 10 | 41 | 114.7477 | 0.2564114 | 0.1071883 | 974.039 | 0 | 0 | 0 |  | Fe_Cr_Ni_Co_Mo | Fe5Cr35Ni9Co10Mo41 | 0.04361756 | -3.5852 | 6.76 | 31.63858
2543 | 6 | 28 | 13 | 9 | 44 | 114.0042 | 0.2606141 | 0.1114166 | 1037.153 | 0 | 0 | 0 |  | Fe_Cr_Ni_Co_Mo | Fe6Cr28Ni13Co9Mo44 | 0.04408206 | -4.1784 | 6.91 | 31.11848
2544 | 7 | 22 | 18 | 8 | 45 | 112.5791 | 0.2647108 | 0.1159207 | 1095.829 | 0 | 0 | 0 |  | Fe_Cr_Ni_Co_Mo | Fe7Cr22Ni18Co8Mo45 | 0.0443344 | -4.8152 | 7.1 | 30.28597
2545 | 8 | 16 | 25 | 6 | 45 | 110.6138 | 0.2692395 | 0.1211074 | 1158.317 | 0 | 0 | 0 |  | Fe_Cr_Ni_Co_Mo | Fe8Cr16Ni25Co6Mo45 | 0.04457437 | -5.482 | 7.34 | 29.23611
2546 | 9 | 11 | 32 | 5 | 43 | 107.9379 | 0.2738668 | 0.1257663 | 1202.689 | 0 | 0 | 0 |  | Fe_Cr_Ni_Co_Mo | Fe9Cr11Ni32Co5Mo43 | 0.04462182 | -5.954 | 7.61 | 28.09697
2547 | 11 | 6 | 43 | 3 | 38 | 103.326 | 0.2802948 | 0.1299958 | 1215.724 | 0 | 0 | 0 |  | Fe_Cr_Ni_Co_Mo | Fe11Cr6Ni43Co3Mo38 | 0.04410231 | -6.182531 | 8.009901 | 26.4925
2548 | 3 | 32 | 9 | 6 | 50 | 118.1043 | 0.25602 | 0.1041967 | 971.9404 | 0 | 0 | 0 |  | Fe_Cr_Ni_Co_Mo | Fe3Cr32Ni9Co6Mo50 | 0.04397425 | -3.1608 | 6.6 | 32.34362
2549 | 4 | 25 | 13 | 6 | 52 | 116.9028 | 0.2603242 | 0.1088008 | 1036.545 | 0 | 0 | 0 |  | Fe_Cr_Ni_Co_Mo | Fe4Cr25Ni13Co6Mo52 | 0.04404457 | -3.9244 | 6.78 | 31.2992
2550 | 5 | 19 | 18 | 5 | 53 | 115.5117 | 0.2642351 | 0.113571 | 1100.463 | 0 | 0 | 0 |  | Fe_Cr_Ni_Co_Mo | Fe5Cr19Ni18Co5Mo53 | 0.04418511 | -4.6428 | 6.97 | 30.21854
2551 | 6 | 13 | 23 | 4 | 53 | 113.9448 | 0.2681763 | 0.1187107 | 1167.745 | 0 | 0 | 0 |  | Fe_Cr_Ni_Co_Mo | Fe6Cr13Ni23Co4Mo53 | 0.04436412 | -5.268034 | 7.171717 | 29.03544
2552 | 8 | 8 | 30 | 4 | 50 | 110.5956 | 0.2731426 | 0.1251101 | 1231.648 | 0 | 0 | 0 |  | Fe_Cr_Ni_Co_Mo | Fe8Cr8Ni30Co4Mo50 | 0.04483709 | -5.8736 | 7.48 | 27.91487
2553 | 3 | 12 | 33 | 47 | 5 | 86.27509 | 0.2939329 | 0.06924522 | 369.5574 | 1 | 1 | 1 | 369.5574 | Fe_Cr_Ni_Co_Mo | Fe3Cr12Ni33Co47Mo5 | 0.01996636 | -3.1052 | 8.79 | 13.26499
2554 | 5 | 11 | 39 | 40 | 5 | 85.73251 | 0.2950559 | 0.06946577 | 369.0939 | 1 | 1 | 1 | 369.0939 | Fe_Cr_Ni_Co_Mo | Fe5Cr11Ni39Co40Mo5 | 0.02007727 | -3.1292 | 8.86 | 13.18939
2555 | 7 | 10 | 44 | 34 | 4 | 84.6103 | 0.2967128 | 0.06402063 | 317.9327 | 1 | 1 | 1 | 317.9327 | Fe_Cr_Ni_Co_Mo | Fe7Cr10Ni44Co34Mo4 | 0.01826861 | -2.992348 | 8.949495 | 12.1649
2556 | 11 | 9 | 49 | 27 | 4 | 84.08849 | 0.2976007 | 0.06372464 | 313.7262 | 1 | 1 | 1 | 313.7262 | Fe_Cr_Ni_Co_Mo | Fe11Cr9Ni49Co27Mo4 | 0.01830132 | -3.0132 | 8.99 | 12.09091
2557 | 14 | 7 | 53 | 22 | 3 | 82.65033 | 0.3000362 | 0.05652633 | 252.1373 | 1 | 1 | 1 | 252.1373 | Fe_Cr_Ni_Co_Mo | Fe14Cr7Ni53Co22Mo3 | 0.01614179 | -2.705846 | 9.090909 | 10.79155
2558 | 3 | 19 | 21 | 51 | 6 | 89.76424 | 0.2859808 | 0.07332804 | 420.1671 | 1 | 0 | 0 |  | Fe_Cr_Ni_Co_Mo | Fe3Cr19Ni21Co51Mo6 | 0.02161095 | -3.7812 | 8.43 | 15.09271
2559 | 5 | 17 | 27 | 44 | 7 | 89.52384 | 0.287372 | 0.0777293 | 461.2981 | 1 | 0 | 0 |  | Fe_Cr_Ni_Co_Mo | Fe5Cr17Ni27Co44Mo7 | 0.02331728 | -3.8852 | 8.5 | 15.74293
2560 | 7 | 16 | 32 | 38 | 8 | 89.56765 | 0.2879481 | 0.08170751 | 500.6843 | 1 | 0 | 0 |  | Fe_Cr_Ni_Co_Mo | Fe7Cr16Ni32Co38Mo8 | 0.02476737 | -4.025488 | 8.534653 | 16.38008
2561 | 10 | 14 | 36 | 32 | 8 | 88.873 | 0.2894843 | 0.08194066 | 499.7016 | 1 | 0 | 0 |  | Fe_Cr_Ni_Co_Mo | Fe10Cr14Ni36Co32Mo8 | 0.02501473 | -3.9824 | 8.6 | 16.30828
2562 | 14 | 11 | 40 | 26 | 9 | 88.40363 | 0.2913107 | 0.08555526 | 534.5273 | 1 | 0 | 0 |  | Fe_Cr_Ni_Co_Mo | Fe14Cr11Ni40Co26Mo9 | 0.02651511 | -3.9216 | 8.66 | 16.79851
2563 | 18 | 9 | 44 | 21 | 8 | 86.99326 | 0.2935426 | 0.08177891 | 490.2842 | 1 | 0 | 0 |  | Fe_Cr_Ni_Co_Mo | Fe18Cr9Ni44Co21Mo8 | 0.02530777 | -3.6976 | 8.75 | 15.93236
2564 | 23 | 7 | 46 | 16 | 7 | 85.72025 | 0.2954192 | 0.07745171 | 443.1256 | 1 | 0 | 0 |  | Fe_Cr_Ni_Co_Mo | Fe23Cr7Ni46Co16Mo7 | 0.02408352 | -3.462096 | 8.808081 | 15.10768
2565 | 3 | 29 | 12 | 52 | 4 | 92.24878 | 0.2772908 | 0.06381384 | 339.865 | 0 | 0 | 0 |  | Fe_Cr_Ni_Co_Mo | Fe3Cr29Ni12Co52Mo4 | 0.01783006 | -4.0732 | 8.1 | 14.21935
2566 | 4 | 27 | 16 | 46 | 8 | 93.80092 | 0.2773578 | 0.07978782 | 498.0242 | 0 | 0 | 0 |  | Fe_Cr_Ni_Co_Mo | Fe4Cr27Ni16Co46Mo8 | 0.02451694 | -4.396432 | 8.079208 | 17.48527
2567 | 6 | 24 | 21 | 39 | 10 | 93.9947 | 0.2787868 | 0.0867054 | 571.5236 | 0 | 0 | 0 |  | Fe_Cr_Ni_Co_Mo | Fe6Cr24Ni21Co39Mo10 | 0.02731143 | -4.5768 | 8.13 | 18.7574
2568 | 9 | 21 | 25 | 34 | 12 | 93.96871 | 0.2804847 | 0.09256781 | 636.4463 | 0 | 0 | 0 |  | Fe_Cr_Ni_Co_Mo | Fe9Cr21Ni25Co34Mo12 | 0.0295532 | -4.639545 | 8.178218 | 19.70571
2569 | 13 | 17 | 28 | 29 | 13 | 93.31901 | 0.2828848 | 0.0957462 | 669.5341 | 0 | 0 | 0 |  | Fe_Cr_Ni_Co_Mo | Fe13Cr17Ni28Co29Mo13 | 0.03086713 | -4.5604 | 8.25 | 20.06888
2570 | 17 | 14 | 31 | 24 | 14 | 92.87298 | 0.2846253 | 0.09851623 | 699.4281 | 1 | 0 | 0 |  | Fe_Cr_Ni_Co_Mo | Fe17Cr14Ni31Co24Mo14 | 0.03200006 | -4.5104 | 8.3 | 20.41446
2571 | 23 | 11 | 34 | 19 | 13 | 91.22981 | 0.2872737 | 0.09625089 | 664.2866 | 1 | 0 | 0 |  | Fe_Cr_Ni_Co_Mo | Fe23Cr11Ni34Co19Mo13 | 0.03127065 | -4.254 | 8.39 | 19.69772
2572 | 29 | 8 | 36 | 15 | 12 | 89.61883 | 0.2898824 | 0.09358768 | 626.0571 | 1 | 0 | 0 |  | Fe_Cr_Ni_Co_Mo | Fe29Cr8Ni36Co15Mo12 | 0.03043901 | -3.9484 | 8.47 | 18.9407
2573 | 36 | 6 | 37 | 12 | 9 | 87.11845 | 0.2927455 | 0.08380102 | 511.0025 | 1 | 0 | 0 |  | Fe_Cr_Ni_Co_Mo | Fe36Cr6Ni37Co12Mo9 | 0.02705848 | -3.4692 | 8.56 | 16.87928
2574 | 3 | 38 | 10 | 43 | 6 | 96.65618 | 0.2677812 | 0.07115381 | 420.1327 | 0 | 0 | 0 |  | Fe_Cr_Ni_Co_Mo | Fe3Cr38Ni10Co43Mo6 | 0.02155347 | -4.498 | 7.75 | 16.76276
2575 | 4 | 34 | 13 | 38 | 10 | 97.79346 | 0.2692207 | 0.08436838 | 561.2306 | 0 | 0 | 0 |  | Fe_Cr_Ni_Co_Mo | Fe4Cr34Ni13Co38Mo10 | 0.02729978 | -4.711356 | 7.757576 | 19.72311
2576 | 7 | 29 | 16 | 33 | 14 | 98.42701 | 0.2715557 | 0.09471738 | 683.1942 | 0 | 0 | 0 |  | Fe_Cr_Ni_Co_Mo | Fe7Cr29Ni16Co33Mo14 | 0.03160207 | -4.8191 | 7.787879 | 21.85229
2577 | 10 | 25 | 19 | 29 | 17 | 98.61534 | 0.2736853 | 0.1011829 | 764.0806 | 0 | 0 | 0 |  | Fe_Cr_Ni_Co_Mo | Fe10Cr25Ni19Co29Mo17 | 0.03414211 | -4.8844 | 7.83 | 22.99456
2578 | 15 | 20 | 21 | 25 | 19 | 98.12576 | 0.2764352 | 0.1051376 | 813.424 | 0 | 0 | 0 |  | Fe_Cr_Ni_Co_Mo | Fe15Cr20Ni21Co25Mo19 | 0.03582985 | -4.7932 | 7.89 | 23.5372
2579 | 20 | 16 | 24 | 21 | 19 | 96.7739 | 0.2793724 | 0.1061251 | 817.7211 | 0 | 0 | 0 |  | Fe_Cr_Ni_Co_Mo | Fe20Cr16Ni24Co21Mo19 | 0.03607192 | -4.6716 | 7.99 | 23.24887
2580 | 26 | 12 | 26 | 17 | 18 | 95.02169 | 0.2824447 | 0.1052581 | 795.7839 | 0 | 0 | 0 |  | Fe_Cr_Ni_Co_Mo | Fe26Cr12Ni26Co17Mo18 | 0.03574948 | -4.427303 | 8.090909 | 22.6488
2581 | 34 | 9 | 28 | 13 | 17 | 93.204 | 0.2850966 | 0.1033847 | 761.4124 | 0 | 0 | 0 |  | Fe_Cr_Ni_Co_Mo | Fe34Cr9Ni28Co13Mo17 | 0.03498659 | -4.108225 | 8.168317 | 21.89574
2582 | 43 | 6 | 28 | 11 | 12 | 89.41097 | 0.2893092 | 0.09190148 | 607.5019 | 1 | 0 | 0 |  | Fe_Cr_Ni_Co_Mo | Fe43Cr6Ni28Co11Mo12 | 0.03074556 | -3.4492 | 8.31 | 19.15072
2583 | 3 | 45 | 8 | 35 | 9 | 100.9106 | 0.2599116 | 0.07847423 | 508.5214 | 0 | 0 | 0 |  | Fe_Cr_Ni_Co_Mo | Fe3Cr45Ni8Co35Mo9 | 0.02589696 | -4.4964 | 7.43 | 19.6204
2584 | 5 | 39 | 10 | 31 | 14 | 101.9612 | 0.2626382 | 0.09120221 | 657.5912 | 0 | 0 | 0 |  | Fe_Cr_Ni_Co_Mo | Fe5Cr39Ni10Co31Mo14 | 0.03148009 | -4.614223 | 7.444444 | 22.68121
2585 | 8 | 33 | 12 | 27 | 19 | 102.7953 | 0.2654578 | 0.1008216 | 783.3821 | 0 | 0 | 0 |  | Fe_Cr_Ni_Co_Mo | Fe8Cr33Ni12Co27Mo19 | 0.03557834 | -4.682379 | 7.464646 | 24.8337
2586 | 12 | 28 | 14 | 24 | 22 | 102.6109 | 0.2683357 | 0.1056265 | 848.1556 | 0 | 0 | 0 |  | Fe_Cr_Ni_Co_Mo | Fe12Cr28Ni14Co24Mo22 | 0.03753974 | -4.6864 | 7.52 | 25.61952
2587 | 17 | 23 | 16 | 20 | 24 | 102.096 | 0.2710741 | 0.1092529 | 895.0802 | 0 | 0 | 0 |  | Fe_Cr_Ni_Co_Mo | Fe17Cr23Ni16Co20Mo24 | 0.03890562 | -4.638 | 7.58 | 26.00981
2588 | 22 | 18 | 18 | 17 | 25 | 101.0403 | 0.2741896 | 0.1118027 | 923.7532 | 0 | 0 | 0 |  | Fe_Cr_Ni_Co_Mo | Fe22Cr18Ni18Co17Mo25 | 0.0396745 | -4.5716 | 7.67 | 25.96363
2589 | 30 | 13 | 20 | 13 | 24 | 98.89712 | 0.2778863 | 0.1120153 | 911.3389 | 0 | 0 | 0 |  | Fe_Cr_Ni_Co_Mo | Fe30Cr13Ni20Co13Mo24 | 0.03952747 | -4.3344 | 7.79 | 25.31877
2590 | 38 | 9 | 20 | 11 | 22 | 96.56256 | 0.2811984 | 0.1101252 | 869.7403 | 0 | 0 | 0 |  | Fe_Cr_Ni_Co_Mo | Fe38Cr9Ni20Co11Mo22 | 0.03868711 | -3.9592 | 7.89 | 24.38934
2591 | 50 | 6 | 20 | 8 | 16 | 92.20216 | 0.2855273 | 0.1001039 | 715.5594 | 0 | 0 | 0 |  | Fe_Cr_Ni_Co_Mo | Fe50Cr6Ni20Co8Mo16 | 0.03472639 | -3.2848 | 8.04 | 21.697
2592 | 3 | 50 | 7 | 25 | 14 | 105.7355 | 0.2529997 | 0.08698857 | 623.2653 | 0 | 0 | 0 |  | Fe_Cr_Ni_Co_Mo | Fe3Cr50Ni7Co25Mo14 | 0.03141684 | -4.177941 | 7.10101 | 23.39818
2593 | 6 | 42 | 8 | 23 | 21 | 106.7163 | 0.2575108 | 0.0987288 | 779.0223 | 0 | 0 | 0 |  | Fe_Cr_Ni_Co_Mo | Fe6Cr42Ni8Co23Mo21 | 0.03663535 | -4.218 | 7.13 | 26.39602
2594 | 9 | 36 | 9 | 20 | 26 | 107.4714 | 0.2602926 | 0.1050712 | 873.2078 | 0 | 0 | 0 |  | Fe_Cr_Ni_Co_Mo | Fe9Cr36Ni9Co20Mo26 | 0.03945267 | -4.208 | 7.14 | 27.91039
2595 | 13 | 29 | 11 | 18 | 28 | 106.5321 | 0.2644145 | 0.1095723 | 931.7324 | 0 | 0 | 0 |  | Fe_Cr_Ni_Co_Mo | Fe13Cr29Ni11Co18Mo28 | 0.04067004 | -4.335068 | 7.252525 | 28.08553
2596 | 18 | 24 | 12 | 16 | 30 | 105.7944 | 0.2673818 | 0.1122599 | 967.7271 | 0 | 0 | 0 |  | Fe_Cr_Ni_Co_Mo | Fe18Cr24Ni12Co16Mo30 | 0.04158878 | -4.2816 | 7.32 | 28.16807
2597 | 25 | 18 | 14 | 13 | 31 | 104.2327 | 0.2712414 | 0.1147769 | 994.1514 | 0 | 0 | 0 |  | Fe_Cr_Ni_Co_Mo | Fe25Cr18Ni14Co13Mo31 | 0.04220779 | -4.226252 | 7.435644 | 27.87019
2598 | 32 | 13 | 15 | 10 | 30 | 102.3824 | 0.2745368 | 0.1159487 | 996.2162 | 0 | 0 | 0 |  | Fe_Cr_Ni_Co_Mo | Fe32Cr13Ni15Co10Mo30 | 0.04231686 | -4.0604 | 7.54 | 27.37444
2599 | 42 | 8 | 15 | 8 | 26 | 98.87888 | 0.2789735 | 0.1139735 | 939.9407 | 0 | 0 | 0 |  | Fe_Cr_Ni_Co_Mo | Fe42Cr8Ni15Co8Mo26 | 0.04114205 | -3.665748 | 7.69697 | 26.04651
2600 | 55 | 5 | 15 | 6 | 19 | 93.87855 | 0.283753 | 0.104888 | 784.0749 | 0 | 0 | 0 |  | Fe_Cr_Ni_Co_Mo | Fe55Cr5Ni15Co6Mo19 | 0.03721419 | -3.022 | 7.88 | 23.25941
2601 | 3 | 52 | 7 | 17 | 21 | 109.9586 | 0.2494811 | 0.09404001 | 734.3342 | 0 | 0 | 0 |  | Fe_Cr_Ni_Co_Mo | Fe3Cr52Ni7Co17Mo21 | 0.03655195 | -3.7092 | 6.85 | 27.12858
2602 | 6 | 43 | 7 | 16 | 28 | 110.7687 | 0.2542425 | 0.1023007 | 857.2615 | 0 | 0 | 0 |  | Fe_Cr_Ni_Co_Mo | Fe6Cr43Ni7Co16Mo28 | 0.04018932 | -3.698 | 6.88 | 29.2397
2603 | 9 | 36 | 7 | 15 | 33 | 111.1655 | 0.2577128 | 0.1068677 | 931.6362 | 0 | 0 | 0 |  | Fe_Cr_Ni_Co_Mo | Fe9Cr36Ni7Co15Mo33 | 0.04207307 | -3.678 | 6.91 | 30.12374
2604 | 14 | 30 | 8 | 13 | 36 | 110.5665 | 0.2611127 | 0.1097493 | 974.4654 | 0 | 0 | 0 |  | Fe_Cr_Ni_Co_Mo | Fe14Cr30Ni8Co13Mo36 | 0.04306007 | -3.697677 | 6.980198 | 30.22609
2605 | 19 | 24 | 9 | 11 | 38 | 109.757 | 0.2643641 | 0.1126405 | 1014.512 | 0 | 0 | 0 |  | Fe_Cr_Ni_Co_Mo | Fe19Cr24Ni9Co11Mo38 | 0.04380001 | -3.726301 | 7.059406 | 30.10227
2606 | 25 | 18 | 10 | 9 | 38 | 108.2082 | 0.2678889 | 0.1156027 | 1046.649 | 0 | 0 | 0 |  | Fe_Cr_Ni_Co_Mo | Fe25Cr18Ni10Co9Mo38 | 0.04424238 | -3.7412 | 7.17 | 29.67474
2607 | 33 | 12 | 11 | 7 | 37 | 105.9035 | 0.2719304 | 0.1178522 | 1061.012 | 0 | 0 | 0 |  | Fe_Cr_Ni_Co_Mo | Fe33Cr12Ni11Co7Mo37 | 0.04447006 | -3.6796 | 7.31 | 29.01999
2608 | 44 | 7 | 12 | 5 | 32 | 101.7925 | 0.2767333 | 0.1176716 | 1019.685 | 0 | 0 | 0 |  | Fe_Cr_Ni_Co_Mo | Fe44Cr7Ni12Co5Mo32 | 0.04357248 | -3.4464 | 7.51 | 27.71209
2609 | 57 | 4 | 12 | 4 | 23 | 95.99043 | 0.2820087 | 0.1102914 | 868.3433 | 0 | 0 | 0 |  | Fe_Cr_Ni_Co_Mo | Fe57Cr4Ni12Co4Mo23 | 0.03990315 | -2.8952 | 7.74 | 24.95997
2610 | 6 | 42 | 5 | 10 | 37 | 115.0308 | 0.252124 | 0.1027049 | 903.8386 | 0 | 0 | 0 |  | Fe_Cr_Ni_Co_Mo | Fe6Cr42Ni5Co10Mo37 | 0.04292769 | -2.8444 | 6.62 | 31.76082
2611 | 9 | 35 | 5 | 10 | 41 | 114.8728 | 0.2557771 | 0.105724 | 954.453 | 0 | 0 | 0 |  | Fe_Cr_Ni_Co_Mo | Fe9Cr35Ni5Co10Mo41 | 0.04376531 | -2.9372 | 6.68 | 31.86283
2612 | 13 | 28 | 6 | 9 | 44 | 114.2211 | 0.2595225 | 0.1088449 | 1002.082 | 0 | 0 | 0 |  | Fe_Cr_Ni_Co_Mo | Fe13Cr28Ni6Co9Mo44 | 0.0443513 | -3.1172 | 6.77 | 31.57515
2613 | 18 | 22 | 7 | 8 | 45 | 112.9232 | 0.2630031 | 0.1118834 | 1040.28 | 0 | 0 | 0 |  | Fe_Cr_Ni_Co_Mo | Fe18Cr22Ni7Co8Mo45 | 0.04475991 | -3.2796 | 6.88 | 31.06944
2614 | 25 | 16 | 8 | 6 | 45 | 111.157 | 0.2665958 | 0.1148849 | 1072.445 | 0 | 0 | 0 |  | Fe_Cr_Ni_Co_Mo | Fe25Cr16Ni8Co6Mo45 | 0.04522238 | -3.34 | 7 | 30.52474
2615 | 32 | 11 | 9 | 5 | 43 | 108.7029 | 0.2702401 | 0.1177175 | 1092.313 | 0 | 0 | 0 |  | Fe_Cr_Ni_Co_Mo | Fe32Cr11Ni9Co5Mo43 | 0.045458 | -3.4148 | 7.15 | 29.86285
2616 | 43 | 6 | 11 | 3 | 38 | 104.465 | 0.2751169 | 0.1195351 | 1076.761 | 0 | 0 | 0 |  | Fe_Cr_Ni_Co_Mo | Fe43Cr6Ni11Co3Mo38 | 0.04512967 | -3.384374 | 7.376238 | 28.77971
2617 | 9 | 32 | 3 | 6 | 50 | 118.2751 | 0.2551189 | 0.1017603 | 938.6108 | 0 | 0 | 0 |  | Fe_Cr_Ni_Co_Mo | Fe9Cr32Ni3Co6Mo50 | 0.04423169 | -2.1144 | 6.48 | 32.76751
2618 | 13 | 25 | 4 | 6 | 52 | 117.1595 | 0.258986 | 0.1051373 | 985.6706 | 0 | 0 | 0 |  | Fe_Cr_Ni_Co_Mo | Fe13Cr25Ni4Co6Mo52 | 0.04444039 | -2.47 | 6.6 | 32.01422
2619 | 18 | 19 | 5 | 5 | 53 | 115.8865 | 0.2623104 | 0.1083003 | 1026.46 | 0 | 0 | 0 |  | Fe_Cr_Ni_Co_Mo | Fe18Cr19Ni5Co5Mo53 | 0.04476019 | -2.698 | 6.71 | 31.33991
2620 | 23 | 13 | 6 | 4 | 53 | 114.4475 | 0.265638 | 0.112331 | 1077.032 | 0 | 0 | 0 |  | Fe_Cr_Ni_Co_Mo | Fe23Cr13Ni6Co4Mo53 | 0.04512197 | -2.916029 | 6.828283 | 30.62855
2621 | 30 | 8 | 8 | 4 | 50 | 111.2786 | 0.2698169 | 0.1168046 | 1114.461 | 0 | 0 | 0 |  | Fe_Cr_Ni_Co_Mo | Fe30Cr8Ni8Co4Mo50 | 0.04573936 | -3.2864 | 7.04 | 29.93059
2622 | 33 | 12 | 5 | 47 | 3 | 86.42643 | 0.2891748 | 0.05435776 | 246.5817 | 0 | 0 | 0 |  | Fe_Cr_Ni_Co_Mo | Fe33Cr12Ni5Co47Mo3 | 0.01620846 | -2.3844 | 8.27 | 11.76265
2623 | 39 | 11 | 5 | 40 | 5 | 87.45842 | 0.2880221 | 0.06515147 | 338.2715 | 0 | 0 | 0 |  | Fe_Cr_Ni_Co_Mo | Fe39Cr11Ni5Co40Mo5 | 0.02061465 | -2.4356 | 8.18 | 13.96567
2624 | 44 | 10 | 4 | 34 | 7 | 88.57672 | 0.2867689 | 0.07342511 | 416.8194 | 0 | 0 | 0 |  | Fe_Cr_Ni_Co_Mo | Fe44Cr10Ni4Co34Mo7 | 0.02423081 | -2.420161 | 8.080808 | 15.90709
2625 | 49 | 9 | 4 | 27 | 11 | 90.70888 | 0.2848128 | 0.08646301 | 555.5203 | 0 | 0 | 0 |  | Fe_Cr_Ni_Co_Mo | Fe49Cr9Ni4Co27Mo11 | 0.02953558 | -2.5004 | 7.95 | 18.93568
2626 | 53 | 7 | 3 | 22 | 14 | 92.0696 | 0.2840465 | 0.09386395 | 643.5207 | 0 | 0 | 0 |  | Fe_Cr_Ni_Co_Mo | Fe53Cr7Ni3Co22Mo14 | 0.03292782 | -2.42261 | 7.858586 | 20.86293
2627 | 21 | 19 | 6 | 51 | 3 | 88.61914 | 0.2843434 | 0.056246 | 266.8254 | 0 | 0 | 0 |  | Fe_Cr_Ni_Co_Mo | Fe21Cr19Ni6Co51Mo3 | 0.01596469 | -2.9652 | 8.19 | 12.35476
2628 | 27 | 17 | 7 | 44 | 5 | 89.2581 | 0.2842546 | 0.0662808 | 353.602 | 0 | 0 | 0 |  | Fe_Cr_Ni_Co_Mo | Fe27Cr17Ni7Co44Mo5 | 0.02037114 | -2.986 | 8.14 | 14.38888
2629 | 32 | 16 | 8 | 38 | 7 | 90.11076 | 0.2836144 | 0.07444885 | 431.6439 | 0 | 0 | 0 |  | Fe_Cr_Ni_Co_Mo | Fe32Cr16Ni8Co38Mo7 | 0.02375502 | -3.034212 | 8.079208 | 16.12676
2630 | 36 | 14 | 8 | 32 | 10 | 91.45217 | 0.2829205 | 0.08426418 | 535.7389 | 0 | 0 | 0 |  | Fe_Cr_Ni_Co_Mo | Fe36Cr14Ni8Co32Mo10 | 0.02805075 | -3.0752 | 8 | 18.44017
2631 | 40 | 11 | 9 | 26 | 14 | 92.90842 | 0.2828345 | 0.09474007 | 658.0487 | 0 | 0 | 0 |  | Fe_Cr_Ni_Co_Mo | Fe40Cr11Ni9Co26Mo14 | 0.03245527 | -3.1436 | 7.94 | 20.8173
2632 | 44 | 9 | 8 | 21 | 18 | 94.71074 | 0.2817865 | 0.1024857 | 760.7947 | 0 | 0 | 0 |  | Fe_Cr_Ni_Co_Mo | Fe44Cr9Ni8Co21Mo18 | 0.03596607 | -3.1064 | 7.83 | 22.85082
2633 | 46 | 7 | 7 | 16 | 23 | 97.16753 | 0.2802912 | 0.1096792 | 870.3677 | 0 | 0 | 0 |  | Fe_Cr_Ni_Co_Mo | Fe46Cr7Ni7Co16Mo23 | 0.03952249 | -3.091929 | 7.69697 | 24.99383
2634 | 12 | 29 | 4 | 52 | 3 | 92.01777 | 0.2760552 | 0.05748352 | 284.9238 | 0 | 0 | 0 |  | Fe_Cr_Ni_Co_Mo | Fe12Cr29Ni4Co52Mo3 | 0.01573989 | -3.5392 | 7.96 | 13.14344
2635 | 16 | 27 | 8 | 46 | 4 | 91.74372 | 0.2774289 | 0.06257469 | 327.3114 | 0 | 0 | 0 |  | Fe_Cr_Ni_Co_Mo | Fe16Cr27Ni8Co46Mo4 | 0.01805962 | -3.598079 | 8 | 14.04545
2636 | 21 | 24 | 10 | 39 | 6 | 92.07637 | 0.2782873 | 0.07104131 | 405.1624 | 0 | 0 | 0 |  | Fe_Cr_Ni_Co_Mo | Fe21Cr24Ni10Co39Mo6 | 0.02202851 | -3.6036 | 7.99 | 15.86789
2637 | 25 | 21 | 12 | 34 | 9 | 92.77547 | 0.2792192 | 0.08170133 | 513.3218 | 0 | 0 | 0 |  | Fe_Cr_Ni_Co_Mo | Fe25Cr21Ni12Co34Mo9 | 0.02642457 | -3.658857 | 7.980198 | 18.05404
2638 | 28 | 17 | 13 | 29 | 13 | 94.00352 | 0.2799783 | 0.09268499 | 639.4813 | 0 | 0 | 0 |  | Fe_Cr_Ni_Co_Mo | Fe28Cr17Ni13Co29Mo13 | 0.03116857 | -3.7324 | 7.95 | 20.51609
2639 | 31 | 14 | 14 | 24 | 17 | 95.40197 | 0.2800976 | 0.1012461 | 748.9757 | 0 | 0 | 0 |  | Fe_Cr_Ni_Co_Mo | Fe31Cr14Ni14Co24Mo17 | 0.03482563 | -3.8088 | 7.9 | 22.47754
2640 | 34 | 11 | 13 | 19 | 23 | 97.97271 | 0.2790627 | 0.1102986 | 883.2594 | 0 | 0 | 0 |  | Fe_Cr_Ni_Co_Mo | Fe34Cr11Ni13Co19Mo23 | 0.03898527 | -3.8332 | 7.77 | 24.86343
2641 | 36 | 8 | 12 | 15 | 29 | 100.4317 | 0.2782189 | 0.1163805 | 989.159 | 0 | 0 | 0 |  | Fe_Cr_Ni_Co_Mo | Fe36Cr8Ni12Co15Mo29 | 0.04200131 | -3.8172 | 7.65 | 26.58026
2642 | 37 | 6 | 9 | 12 | 36 | 103.6785 | 0.2762366 | 0.1196945 | 1071.544 | 0 | 0 | 0 |  | Fe_Cr_Ni_Co_Mo | Fe37Cr6Ni9Co12Mo36 | 0.04433315 | -3.636 | 7.46 | 28.09609
2643 | 10 | 38 | 6 | 43 | 3 | 95.02348 | 0.2680354 | 0.0576001 | 291.8446 | 0 | 0 | 0 |  | Fe_Cr_Ni_Co_Mo | Fe10Cr38Ni6Co43Mo3 | 0.01572213 | -3.9572 | 7.73 | 13.6598
2644 | 13 | 34 | 10 | 38 | 4 | 94.29001 | 0.2708382 | 0.06258621 | 333.1551 | 0 | 0 | 0 |  | Fe_Cr_Ni_Co_Mo | Fe13Cr34Ni10Co38Mo4 | 0.01819494 | -4.035507 | 7.818182 | 14.61334
2645 | 16 | 29 | 14 | 33 | 7 | 94.32602 | 0.2738263 | 0.07501013 | 450.1549 | 0 | 0 | 0 |  | Fe_Cr_Ni_Co_Mo | Fe16Cr29Ni14Co33Mo7 | 0.02365471 | -4.152637 | 7.888889 | 17.1634
2646 | 19 | 25 | 17 | 29 | 10 | 94.6001 | 0.2759912 | 0.08483515 | 553.619 | 0 | 0 | 0 |  | Fe_Cr_Ni_Co_Mo | Fe19Cr25Ni17Co29Mo10 | 0.02769234 | -4.2268 | 7.93 | 19.11518
2647 | 21 | 20 | 19 | 25 | 15 | 95.90064 | 0.2776185 | 0.09751298 | 704.9767 | 0 | 0 | 0 |  | Fe_Cr_Ni_Co_Mo | Fe21Cr20Ni19Co25Mo15 | 0.03289627 | -4.3612 | 7.93 | 21.77246
2648 | 24 | 16 | 19 | 21 | 20 | 97.55885 | 0.2780553 | 0.1066252 | 829.8169 | 0 | 0 | 0 |  | Fe_Cr_Ni_Co_Mo | Fe24Cr16Ni19Co21Mo20 | 0.03683413 | -4.3968 | 7.87 | 23.84617
2649 | 26 | 12 | 18 | 17 | 26 | 99.92806 | 0.2777824 | 0.114317 | 953.0975 | 0 | 0 | 0 |  | Fe_Cr_Ni_Co_Mo | Fe26Cr12Ni18Co17Mo26 | 0.04046342 | -4.430568 | 7.767677 | 25.80724
2650 | 28 | 9 | 17 | 13 | 34 | 103.0242 | 0.2765642 | 0.1202252 | 1068.87 | 0 | 0 | 0 |  | Fe_Cr_Ni_Co_Mo | Fe28Cr9Ni17Co13Mo34 | 0.04336734 | -4.417998 | 7.613861 | 27.46307
2651 | 28 | 6 | 12 | 11 | 43 | 107.1481 | 0.2743504 | 0.1214317 | 1137.591 | 0 | 0 | 0 |  | Fe_Cr_Ni_Co_Mo | Fe28Cr6Ni12Co11Mo43 | 0.04521854 | -4.1204 | 7.37 | 28.64873
2652 | 8 | 45 | 9 | 35 | 3 | 97.31277 | 0.2619269 | 0.05746441 | 294.9437 | 0 | 0 | 0 |  | Fe_Cr_Ni_Co_Mo | Fe8Cr45Ni9Co35Mo3 | 0.01570817 | -4.2724 | 7.57 | 13.93234
2653 | 10 | 39 | 14 | 31 | 5 | 96.46406 | 0.2663468 | 0.06702215 | 378.5677 | 0 | 0 | 0 |  | Fe_Cr_Ni_Co_Mo | Fe10Cr39Ni14Co31Mo5 | 0.02015291 | -4.490562 | 7.707071 | 15.91991
2654 | 12 | 33 | 19 | 27 | 8 | 96.08283 | 0.2705436 | 0.07869558 | 492.5131 | 0 | 0 | 0 |  | Fe_Cr_Ni_Co_Mo | Fe12Cr33Ni19Co27Mo8 | 0.02506893 | -4.679114 | 7.828283 | 18.2412
2655 | 14 | 28 | 22 | 24 | 12 | 96.57547 | 0.2733048 | 0.09067418 | 625.1293 | 0 | 0 | 0 |  | Fe_Cr_Ni_Co_Mo | Fe14Cr28Ni22Co24Mo12 | 0.02985493 | -4.7872 | 7.88 | 20.61553
2656 | 16 | 23 | 24 | 20 | 17 | 97.83348 | 0.2750109 | 0.101861 | 766.589 | 0 | 0 | 0 |  | Fe_Cr_Ni_Co_Mo | Fe16Cr23Ni24Co20Mo17 | 0.03446711 | -4.904 | 7.88 | 22.97194
2657 | 18 | 18 | 25 | 17 | 22 | 99.08956 | 0.2765281 | 0.1103636 | 887.0667 | 0 | 0 | 0 |  | Fe_Cr_Ni_Co_Mo | Fe18Cr18Ni25Co17Mo22 | 0.03797335 | -4.9664 | 7.87 | 24.67063
2658 | 20 | 13 | 24 | 13 | 30 | 102.0247 | 0.2764026 | 0.1187605 | 1032.495 | 0 | 0 | 0 |  | Fe_Cr_Ni_Co_Mo | Fe20Cr13Ni24Co13Mo30 | 0.04189842 | -5.012 | 7.75 | 26.71778
2659 | 20 | 9 | 22 | 11 | 38 | 105.1345 | 0.2757044 | 0.1229237 | 1131.319 | 0 | 0 | 0 |  | Fe_Cr_Ni_Co_Mo | Fe20Cr9Ni22Co11Mo38 | 0.04418096 | -5.0096 | 7.61 | 27.8381
2660 | 20 | 6 | 16 | 8 | 50 | 110.4625 | 0.2725742 | 0.1210864 | 1173.163 | 0 | 0 | 0 |  | Fe_Cr_Ni_Co_Mo | Fe20Cr6Ni16Co8Mo50 | 0.04522802 | -4.5536 | 7.28 | 28.61398
2661 | 7 | 50 | 14 | 25 | 3 | 99.03976 | 0.257212 | 0.05741906 | 297.2406 | 0 | 0 | 0 |  | Fe_Cr_Ni_Co_Mo | Fe7Cr50Ni14Co25Mo3 | 0.01581038 | -4.624834 | 7.464646 | 14.08865
2662 | 8 | 42 | 21 | 23 | 6 | 97.65959 | 0.2642806 | 0.07245734 | 431.373 | 0 | 0 | 0 |  | Fe_Cr_Ni_Co_Mo | Fe8Cr42Ni21Co23Mo6 | 0.02184042 | -5.0248 | 7.69 | 16.95759
2663 | 9 | 36 | 26 | 20 | 9 | 97.25942 | 0.2685894 | 0.08328267 | 542.1183 | 0 | 0 | 0 |  | Fe_Cr_Ni_Co_Mo | Fe9Cr36Ni26Co20Mo9 | 0.02629654 | -5.2416 | 7.82 | 19.10602
2664 | 11 | 29 | 28 | 18 | 13 | 97.42553 | 0.2724219 | 0.09418571 | 667.6374 | 0 | 0 | 0 |  | Fe_Cr_Ni_Co_Mo | Fe11Cr29Ni28Co18Mo13 | 0.03100104 | -5.268442 | 7.89899 | 21.36358
2665 | 12 | 24 | 30 | 16 | 18 | 98.49683 | 0.2745685 | 0.1048072 | 805.6472 | 0 | 0 | 0 |  | Fe_Cr_Ni_Co_Mo | Fe12Cr24Ni30Co16Mo18 | 0.03518201 | -5.3712 | 7.92 | 23.43075
2666 | 14 | 18 | 31 | 13 | 25 | 100.3654 | 0.2761942 | 0.1152936 | 962.4189 | 0 | 0 | 0 |  | Fe_Cr_Ni_Co_Mo | Fe14Cr18Ni31Co13Mo25 | 0.03943348 | -5.448093 | 7.891089 | 25.47192
2667 | 15 | 13 | 30 | 10 | 32 | 102.8841 | 0.2764046 | 0.1216414 | 1081.261 | 0 | 0 | 0 |  | Fe_Cr_Ni_Co_Mo | Fe15Cr13Ni30Co10Mo32 | 0.0424979 | -5.51 | 7.8 | 26.93307
2668 | 15 | 8 | 26 | 8 | 42 | 106.9857 | 0.2752285 | 0.1249079 | 1183.517 | 0 | 0 | 0 |  | Fe_Cr_Ni_Co_Mo | Fe15Cr8Ni26Co8Mo42 | 0.04475111 | -5.434547 | 7.59596 | 27.94933
2669 | 15 | 5 | 19 | 6 | 55 | 112.4721 | 0.2719916 | 0.1202514 | 1187.392 | 0 | 0 | 0 |  | Fe_Cr_Ni_Co_Mo | Fe15Cr5Ni19Co6Mo55 | 0.04471996 | -4.854 | 7.24 | 28.01785
2670 | 7 | 52 | 21 | 17 | 3 | 99.28245 | 0.2563348 | 0.05817774 | 303.4864 | 0 | 0 | 0 |  | Fe_Cr_Ni_Co_Mo | Fe7Cr52Ni21Co17Mo3 | 0.01578549 | -5.078 | 7.49 | 14.06556
2671 | 7 | 43 | 28 | 16 | 6 | 97.73223 | 0.2640106 | 0.07221353 | 430.172 | 0 | 0 | 0 |  | Fe_Cr_Ni_Co_Mo | Fe7Cr43Ni28Co16Mo6 | 0.02188714 | -5.49 | 7.74 | 17.00912
2672 | 7 | 36 | 33 | 15 | 9 | 96.98445 | 0.2693568 | 0.08329013 | 542.4362 | 0 | 0 | 0 |  | Fe_Cr_Ni_Co_Mo | Fe7Cr36Ni33Co15Mo9 | 0.0263222 | -5.67 | 7.91 | 19.09031
2673 | 8 | 30 | 36 | 13 | 14 | 97.70232 | 0.2726224 | 0.0967109 | 699.5698 | 0 | 0 | 0 |  | Fe_Cr_Ni_Co_Mo | Fe8Cr30Ni36Co13Mo14 | 0.03170234 | -5.764925 | 7.970297 | 21.75381
2674 | 9 | 24 | 38 | 11 | 19 | 98.5993 | 0.275259 | 0.107057 | 835.9617 | 0 | 0 | 0 |  | Fe_Cr_Ni_Co_Mo | Fe9Cr24Ni38Co11Mo19 | 0.03578343 | -5.834722 | 8.009901 | 23.66647
2675 | 10 | 18 | 38 | 9 | 25 | 100.2868 | 0.2768497 | 0.1161586 | 974.2208 | 0 | 0 | 0 |  | Fe_Cr_Ni_Co_Mo | Fe10Cr18Ni38Co9Mo25 | 0.03953752 | -5.8964 | 7.99 | 25.38878
2676 | 11 | 12 | 37 | 7 | 33 | 102.8683 | 0.2775699 | 0.125158 | 1130.118 | 0 | 0 | 0 |  | Fe_Cr_Ni_Co_Mo | Fe11Cr12Ni37Co7Mo33 | 0.04277267 | -5.958 | 7.91 | 26.73948
2677 | 12 | 7 | 32 | 5 | 44 | 107.2791 | 0.2759827 | 0.1275814 | 1227.422 | 0 | 0 | 0 |  | Fe_Cr_Ni_Co_Mo | Fe12Cr7Ni32Co5Mo44 | 0.04489415 | -5.8528 | 7.67 | 27.63404
2678 | 12 | 4 | 23 | 4 | 57 | 113.012 | 0.2724021 | 0.1210906 | 1208.238 | 0 | 0 | 0 |  | Fe_Cr_Ni_Co_Mo | Fe12Cr4Ni23Co4Mo57 | 0.04440845 | -5.2164 | 7.28 | 27.39982
2679 | 5 | 42 | 37 | 10 | 6 | 97.03619 | 0.265869 | 0.07416055 | 445.5746 | 1 | 0 | 0 |  | Fe_Cr_Ni_Co_Mo | Fe5Cr42Ni37Co10Mo6 | 0.02191852 | -6.0408 | 7.88 | 16.97616
2680 | 5 | 35 | 41 | 10 | 9 | 96.33442 | 0.2710995 | 0.08545388 | 560.7018 | 1 | 0 | 0 |  | Fe_Cr_Ni_Co_Mo | Fe5Cr35Ni41Co10Mo9 | 0.02635538 | -6.0812 | 8.04 | 19
2681 | 6 | 28 | 44 | 9 | 13 | 96.30806 | 0.2753657 | 0.09741573 | 697.0015 | 1 | 0 | 0 |  | Fe_Cr_Ni_Co_Mo | Fe6Cr28Ni44Co9Mo13 | 0.0309228 | -6.0508 | 8.15 | 21.04543
2682 | 7 | 22 | 45 | 8 | 18 | 97.28102 | 0.2778736 | 0.1087693 | 844.6481 | 1 | 0 | 0 |  | Fe_Cr_Ni_Co_Mo | Fe7Cr22Ni45Co8Mo18 | 0.0352387 | -6.0464 | 8.18 | 23.01717
2683 | 8 | 16 | 45 | 6 | 25 | 99.405 | 0.2791303 | 0.120156 | 1016.908 | 0 | 0 | 0 |  | Fe_Cr_Ni_Co_Mo | Fe8Cr16Ni45Co6Mo25 | 0.03958054 | -6.138 | 8.14 | 24.995
2684 | 9 | 11 | 43 | 5 | 32 | 101.8131 | 0.2793844 | 0.1269538 | 1143.692 | 0 | 0 | 0 |  | Fe_Cr_Ni_Co_Mo | Fe9Cr11Ni43Co5Mo32 | 0.04248268 | -6.1828 | 8.05 | 26.20286
2685 | 11 | 6 | 38 | 3 | 43 | 106.0634 | 0.2777803 | 0.1299164 | 1248.17 | 0 | 0 | 0 |  | Fe_Cr_Ni_Co_Mo | Fe11Cr6Ni38Co3Mo43 | 0.04482309 | -6.129595 | 7.811881 | 27.15941
2686 | 3 | 32 | 50 | 6 | 9 | 94.97066 | 0.2747172 | 0.08799743 | 580.6571 | 1 | 1 | 1 | 580.6571 | Fe_Cr_Ni_Co_Mo | Fe3Cr32Ni50Co6Mo9 | 0.02639159 | -6.3424 | 8.24 | 18.73926
2687 | 4 | 25 | 52 | 6 | 13 | 95.00587 | 0.2787976 | 0.1002398 | 721.0675 | 1 | 1 | 1 | 721.0675 | Fe_Cr_Ni_Co_Mo | Fe4Cr25Ni52Co6Mo13 | 0.03095663 | -6.1864 | 8.34 | 20.68308
2688 | 5 | 19 | 53 | 5 | 18 | 96.00853 | 0.281178 | 0.1123518 | 878.6134 | 1 | 1 | 1 | 878.6134 | Fe_Cr_Ni_Co_Mo | Fe5Cr19Ni53Co5Mo18 | 0.0352828 | -6.1548 | 8.37 | 22.55903
2689 | 6 | 13 | 53 | 4 | 23 | 97.17939 | 0.2831209 | 0.1210856 | 1008.642 | 0 | 1 | 0 |  | Fe_Cr_Ni_Co_Mo | Fe6Cr13Ni53Co4Mo23 | 0.03870205 | -6.137333 | 8.383838 | 23.85593
2690 | 8 | 8 | 50 | 4 | 30 | 99.55015 | 0.2832076 | 0.1281093 | 1138.221 | 0 | 0 | 0 |  | Fe_Cr_Ni_Co_Mo | Fe8Cr8Ni50Co4Mo30 | 0.04185696 | -6.1616 | 8.28 | 25.12449
2691 | 3 | 12 | 5 | 47 | 33 | 103.8989 | 0.2764086 | 0.1196278 | 1072.024 | 0 | 0 | 0 |  | Fe_Cr_Ni_Co_Mo | Fe3Cr12Ni5Co47Mo33 | 0.04137288 | -4.7964 | 7.67 | 26.1832
2692 | 5 | 11 | 5 | 40 | 39 | 106.7558 | 0.2743261 | 0.1209593 | 1123.94 | 0 | 0 | 0 |  | Fe_Cr_Ni_Co_Mo | Fe5Cr11Ni5Co40Mo39 | 0.04286125 | -4.802 | 7.5 | 27.23527
2693 | 7 | 10 | 4 | 34 | 44 | 109.2815 | 0.2724786 | 0.1201772 | 1143.495 | 0 | 0 | 0 |  | Fe_Cr_Ni_Co_Mo | Fe7Cr10Ni4Co34Mo44 | 0.04362835 | -4.624834 | 7.333333 | 27.9022
2694 | 11 | 9 | 4 | 27 | 49 | 111.2011 | 0.2710941 | 0.1186073 | 1143.467 | 0 | 0 | 0 |  | Fe_Cr_Ni_Co_Mo | Fe11Cr9Ni4Co27Mo49 | 0.04408897 | -4.3092 | 7.19 | 28.38027
2695 | 14 | 7 | 3 | 22 | 53 | 112.8464 | 0.2703629 | 0.116243 | 1130.999 | 0 | 0 | 0 |  | Fe_Cr_Ni_Co_Mo | Fe14Cr7Ni3Co22Mo53 | 0.04412393 | -3.950617 | 7.070707 | 28.4203
2696 | 3 | 19 | 6 | 51 | 21 | 99.40102 | 0.2766291 | 0.1077407 | 860.6527 | 0 | 0 | 0 |  | Fe_Cr_Ni_Co_Mo | Fe3Cr19Ni6Co51Mo21 | 0.0362514 | -4.5132 | 7.83 | 23.72846
2697 | 5 | 17 | 7 | 44 | 27 | 102.1198 | 0.2752172 | 0.1142542 | 972.2854 | 0 | 0 | 0 |  | Fe_Cr_Ni_Co_Mo | Fe5Cr17Ni7Co44Mo27 | 0.0394528 | -4.6932 | 7.7 | 25.60937
2698 | 7 | 16 | 8 | 38 | 32 | 104.2842 | 0.273855 | 0.1169543 | 1031.685 | 0 | 0 | 0 |  | Fe_Cr_Ni_Co_Mo | Fe7Cr16Ni8Co38Mo32 | 0.0413415 | -4.759533 | 7.584158 | 26.8114
2699 | 10 | 14 | 8 | 32 | 36 | 106.0135 | 0.2730623 | 0.119017 | 1081.517 | 0 | 0 | 0 |  | Fe_Cr_Ni_Co_Mo | Fe10Cr14Ni8Co32Mo36 | 0.04272046 | -4.6768 | 7.48 | 27.64706
2700 | 14 | 11 | 9 | 26 | 40 | 107.16 | 0.2732374 | 0.1204039 | 1118.08 | 0 | 0 | 0 |  | Fe_Cr_Ni_Co_Mo | Fe14Cr11Ni9Co26Mo40 | 0.04378276 | -4.5788 | 7.42 | 28.08986
2701 | 18 | 9 | 8 | 21 | 44 | 108.6291 | 0.2725841 | 0.1201994 | 1134.632 | 0 | 0 | 0 |  | Fe_Cr_Ni_Co_Mo | Fe18Cr9Ni8Co21Mo44 | 0.04452861 | -4.3024 | 7.31 | 28.55591
2702 | 23 | 7 | 7 | 16 | 46 | 109.3259 | 0.272394 | 0.1195426 | 1135.859 | 0 | 0 | 0 |  | Fe_Cr_Ni_Co_Mo | Fe23Cr7Ni7Co16Mo46 | 0.04504967 | -3.955515 | 7.232323 | 28.8631
2703 | 3 | 29 | 4 | 52 | 12 | 97.46869 | 0.2724762 | 0.0892799 | 618.1162 | 0 | 0 | 0 |  | Fe_Cr_Ni_Co_Mo | Fe3Cr29Ni4Co52Mo12 | 0.02916554 | -4.2556 | 7.78 | 20.46925
2704 | 4 | 27 | 8 | 46 | 16 | 98.8556 | 0.2727195 | 0.09629813 | 708.7855 | 0 | 0 | 0 |  | Fe_Cr_Ni_Co_Mo | Fe4Cr27Ni8Co46Mo16 | 0.03276706 | -4.525047 | 7.762376 | 22.40951
2705 | 6 | 24 | 10 | 39 | 21 | 100.8788 | 0.2724688 | 0.1062423 | 847.3832 | 0 | 0 | 0 |  | Fe_Cr_Ni_Co_Mo | Fe6Cr24Ni10Co39Mo21 | 0.03653034 | -4.6956 | 7.69 | 24.5151
2706 | 9 | 21 | 12 | 34 | 25 | 101.9168 | 0.2731358 | 0.110466 | 913.754 | 0 | 0 | 0 |  | Fe_Cr_Ni_Co_Mo | Fe9Cr21Ni12Co34Mo25 | 0.03877327 | -4.756789 | 7.663366 | 25.63611
2707 | 13 | 17 | 13 | 29 | 28 | 102.5042 | 0.2742732 | 0.1149202 | 982.5406 | 0 | 0 | 0 |  | Fe_Cr_Ni_Co_Mo | Fe13Cr17Ni13Co29Mo28 | 0.04047366 | -4.7164 | 7.65 | 26.35356
2708 | 17 | 14 | 14 | 24 | 31 | 103.1923 | 0.2748696 | 0.1175696 | 1028.848 | 0 | 0 | 0 |  | Fe_Cr_Ni_Co_Mo | Fe17Cr14Ni14Co24Mo31 | 0.04184972 | -4.66 | 7.62 | 26.96294
2709 | 23 | 11 | 13 | 19 | 34 | 103.9396 | 0.2751085 | 0.1191755 | 1062.32 | 0 | 0 | 0 |  | Fe_Cr_Ni_Co_Mo | Fe23Cr11Ni13Co19Mo34 | 0.04310887 | -4.4052 | 7.55 | 27.5817
2710 | 29 | 8 | 12 | 15 | 36 | 104.1476 | 0.2757731 | 0.1201672 | 1081.912 | 0 | 0 | 0 |  | Fe_Cr_Ni_Co_Mo | Fe29Cr8Ni12Co15Mo36 | 0.04396012 | -4.1308 | 7.51 | 27.90609
2711 | 36 | 6 | 9 | 12 | 37 | 104.1969 | 0.2759019 | 0.1199899 | 1081.664 | 0 | 0 | 0 |  | Fe_Cr_Ni_Co_Mo | Fe36Cr6Ni9Co12Mo37 | 0.04452853 | -3.6708 | 7.44 | 28.23668
2712 | 3 | 38 | 6 | 43 | 10 | 99.21381 | 0.2656188 | 0.08257793 | 548.2061 | 0 | 0 | 0 |  | Fe_Cr_Ni_Co_Mo | Fe3Cr38Ni6Co43Mo10 | 0.02705458 | -4.4164 | 7.59 | 19.91457
2713 | 4 | 34 | 10 | 38 | 13 | 99.69801 | 0.2675889 | 0.09270537 | 665.0466 | 0 | 0 | 0 |  | Fe_Cr_Ni_Co_Mo | Fe4Cr34Ni10Co38Mo13 | 0.03046625 | -4.652586 | 7.636364 | 21.66096
2714 | 7 | 29 | 14 | 33 | 16 | 99.67853 | 0.2704587 | 0.09960097 | 749.5461 | 0 | 0 | 0 |  | Fe_Cr_Ni_Co_Mo | Fe7Cr29Ni14Co33Mo16 | 0.0332951 | -4.788083 | 7.707071 | 22.93441
2715 | 10 | 25 | 17 | 29 | 19 | 99.84046 | 0.2725918 | 0.1039301 | 807.2125 | 0 | 0 | 0 |  | Fe_Cr_Ni_Co_Mo | Fe10Cr25Ni17Co29Mo19 | 0.03556833 | -4.8604 | 7.75 | 23.9322
2716 | 15 | 20 | 19 | 25 | 21 | 99.34459 | 0.2753201 | 0.107613 | 854.3657 | 0 | 0 | 0 |  | Fe_Cr_Ni_Co_Mo | Fe15Cr20Ni19Co25Mo21 | 0.03711406 | -4.7812 | 7.81 | 24.39262
2717 | 20 | 16 | 19 | 21 | 24 | 99.80896 | 0.2765444 | 0.1118441 | 916.1404 | 0 | 0 | 0 |  | Fe_Cr_Ni_Co_Mo | Fe20Cr16Ni19Co21Mo24 | 0.03905878 | -4.6576 | 7.79 | 25.25391
2718 | 26 | 12 | 18 | 17 | 26 | 99.92806 | 0.2777824 | 0.1152798 | 965.8509 | 0 | 0 | 0 |  | Fe_Cr_Ni_Co_Mo | Fe26Cr12Ni18Co17Mo26 | 0.04046342 | -4.430568 | 7.767677 | 25.80724
2719 | 34 | 9 | 17 | 13 | 28 | 99.83378 | 0.2786895 | 0.1154176 | 969.1433 | 0 | 0 | 0 |  | Fe_Cr_Ni_Co_Mo | Fe34Cr9Ni17Co13Mo28 | 0.04145123 | -4.116851 | 7.732673 | 26.20042
2720 | 43 | 6 | 12 | 11 | 28 | 99.31064 | 0.2794826 | 0.1157001 | 970.0209 | 0 | 0 | 0 |  | Fe_Cr_Ni_Co_Mo | Fe43Cr6Ni12Co11Mo28 | 0.04190231 | -3.5324 | 7.67 | 26.35811
2721 | 3 | 45 | 9 | 35 | 8 | 100.2836 | 0.2604011 | 0.07593323 | 479.2682 | 0 | 0 | 0 |  | Fe_Cr_Ni_Co_Mo | Fe3Cr45Ni9Co35Mo8 | 0.02458661 | -4.5524 | 7.47 | 18.83906
2722 | 5 | 39 | 14 | 31 | 10 | 99.46057 | 0.2646658 | 0.0855362 | 578.741 | 0 | 0 | 0 |  | Fe_Cr_Ni_Co_Mo | Fe5Cr39Ni14Co31Mo10 | 0.027377 | -4.806856 | 7.606061 | 20.10076
2723 | 8 | 33 | 19 | 27 | 12 | 98.47044 | 0.2690967 | 0.09186802 | 646.7562 | 0 | 0 | 0 |  | Fe_Cr_Ni_Co_Mo | Fe8Cr33Ni19Co27Mo12 | 0.02975697 | -4.956637 | 7.747475 | 21.03437
2724 | 12 | 28 | 22 | 24 | 14 | 97.74668 | 0.2725596 | 0.09519022 | 683.8538 | 0 | 0 | 0 |  | Fe_Cr_Ni_Co_Mo | Fe12Cr28Ni22Co24Mo14 | 0.03175304 | -4.9296 | 7.84 | 21.77062
2725 | 17 | 23 | 24 | 20 | 16 | 97.25617 | 0.2753897 |  |  | 0 | 0 | 0 |  | Fe_Cr_Ni_Co_Mo | Fe17Cr23Ni24Co20Mo16 | 0.03369998 | -4.8332 | 7.9 | 22.49689
2726 | 22 | 18 | 25 | 17 | 18 | 96.81321 | 0.2780618 |  |  | 0 | 0 | 0 |  | Fe_Cr_Ni_Co_Mo | Fe22Cr18Ni25Co17Mo18 | 0.0354595 | -4.6864 | 7.95 | 23.10325
2727 | 30 | 13 | 24 | 13 | 20 | 96.47447 | 0.2801678 | 0.1077328 | 835.4495 | 0 | 0 | 0 |  | Fe_Cr_Ni_Co_Mo | Fe30Cr13Ni24Co13Mo20 | 0.03715995 | -4.376 | 7.95 | 23.72003
2728 | 38 | 9 | 22 | 11 | 20 | 95.33835 | 0.2823836 | 0.1076752 | 828.5965 | 0 | 0 | 0 |  | Fe_Cr_Ni_Co_Mo | Fe38Cr9Ni22Co11Mo20 | 0.03742146 | -3.9656 | 7.97 | 23.5508
2729 | 50 | 6 | 16 | 8 | 20 | 94.69856 | 0.2830406 | 0.1067017 | 812.5775 | 0 | 0 | 0 |  | Fe_Cr_Ni_Co_Mo | Fe50Cr6Ni16Co8Mo20 | 0.03776713 | -3.2816 | 7.88 | 23.65502
2730 | 3 | 50 | 14 | 25 | 7 | 101.4216 | 0.2561129 | 0.07529992 | 473.5533 | 0 | 0 | 0 |  | Fe_Cr_Ni_Co_Mo | Fe3Cr50Ni14Co25Mo7 | 0.02334183 | -4.820733 | 7.383838 | 18.29315
2731 | 6 | 42 | 21 | 23 | 8 | 98.84661 | 0.2636344 | 0.07800127 | 493.7861 | 0 | 0 | 0 |  | Fe_Cr_Ni_Co_Mo | Fe6Cr42Ni21Co23Mo8 | 0.02482637 | -5.1488 | 7.65 | 18.68154
2732 | 9 | 36 | 26 | 20 | 9 | 97.25942 | 0.2685894 | 0.08328267 | 542.1183 | 0 | 0 | 0 |  | Fe_Cr_Ni_Co_Mo | Fe9Cr36Ni26Co20Mo9 | 0.02629654 | -5.2416 | 7.82 | 19.10602
2733 | 13 | 29 | 28 | 18 | 11 | 96.23613 | 0.2731784 | 0.09186291 | 633.2085 | 0 | 0 | 0 |  | Fe_Cr_Ni_Co_Mo | Fe13Cr29Ni28Co18Mo11 | 0.02896002 | -5.119069 | 7.939394 | 20.13626
2734 | 18 | 24 | 30 | 16 | 12 | 94.99676 | 0.2768908 | 0.09242975 | 635.7749 | 0 | 0 | 0 |  | Fe_Cr_Ni_Co_Mo | Fe18Cr24Ni30Co16Mo12 | 0.03008469 | -4.9152 | 8.04 | 20.33814
2735 | 25 | 18 | 31 | 13 | 14 | 94.12386 | 0.280471 | 0.09504663 | 664.1312 | 1 | 0 | 0 |  | Fe_Cr_Ni_Co_Mo | Fe25Cr18Ni31Co13Mo14 | 0.03215776 | -4.632879 | 8.108911 | 21.01857
2736 | 32 | 13 | 30 | 10 | 15 | 93.3308 | 0.2830386 | 0.09943246 | 711.6463 | 1 | 0 | 0 |  | Fe_Cr_Ni_Co_Mo | Fe32Cr13Ni30Co10Mo15 | 0.03342232 | -4.3064 | 8.14 | 21.35673
2737 | 42 | 8 | 26 | 8 | 15 | 92.06529 | 0.2856066 | 0.100975 | 723.3444 | 1 | 0 | 0 |  | Fe_Cr_Ni_Co_Mo | Fe42Cr8Ni26Co8Mo15 | 0.0338285 | -3.737578 | 8.141414 | 21.22703
2738 | 55 | 5 | 19 | 6 | 15 | 91.36738 | 0.2862766 | 0.09771996 | 682.5833 | 1 | 0 | 0 |  | Fe_Cr_Ni_Co_Mo | Fe55Cr5Ni19Co6Mo15 | 0.03397761 | -3.03 | 8.04 | 21.18962
2739 | 3 | 52 | 21 | 17 | 7 | 101.6378 | 0.2552715 | 0.07296623 | 449.9427 | 0 | 0 | 0 |  | Fe_Cr_Ni_Co_Mo | Fe3Cr52Ni21Co17Mo7 | 0.02332262 | -5.2716 | 7.41 | 18.28004
2740 | 6 | 43 | 28 | 16 | 7 | 98.3278 | 0.2636867 | 0.07572432 | 467.1829 | 0 | 0 | 0 |  | Fe_Cr_Ni_Co_Mo | Fe6Cr43Ni28Co16Mo7 | 0.02345725 | -5.5544 | 7.72 | 17.90279
2741 | 9 | 36 | 33 | 15 | 7 | 95.78648 | 0.2700848 | 0.07697067 | 471.7367 | 0 | 0 | 0 |  | Fe_Cr_Ni_Co_Mo | Fe9Cr36Ni33Co15Mo7 | 0.02357125 | -5.5188 | 7.95 | 17.51685
2742 | 14 | 30 | 36 | 13 | 8 | 94.16885 | 0.274912 | 0.07736026 | 471.7051 | 1 | 0 | 0 |  | Fe_Cr_Ni_Co_Mo | Fe14Cr30Ni36Co13Mo8 | 0.02506725 | -5.289677 | 8.089109 | 17.87067
2743 | 19 | 24 | 38 | 11 | 9 | 92.76017 | 0.2792344 | 0.08093209 | 503.592 | 1 | 0 | 0 |  | Fe_Cr_Ni_Co_Mo | Fe19Cr24Ni38Co11Mo9 | 0.02655774 | -5.011273 | 8.207921 | 18.21782
2744 | 25 | 18 | 38 | 9 | 10 | 91.56334 | 0.2829876 | 0.08724492 | 564.4993 | 1 | 0 | 0 |  | Fe_Cr_Ni_Co_Mo | Fe25Cr18Ni38Co9Mo10 | 0.02809606 | -4.6484 | 8.29 | 18.59543
2745 | 33 | 12 | 37 | 7 | 11 | 90.32133 | 0.2866001 | 0.08996317 | 589.1532 | 1 | 0 | 0 |  | Fe_Cr_Ni_Co_Mo | Fe33Cr12Ni37Co7Mo11 | 0.02947291 | -4.1892 | 8.35 | 18.8669
2746 | 44 | 7 | 32 | 5 | 12 | 89.60393 | 0.288618 | 0.09200725 | 608.8685 | 1 | 0 | 0 |  | Fe_Cr_Ni_Co_Mo | Fe44Cr7Ni32Co5Mo12 | 0.03082327 | -3.6384 | 8.31 | 19.28626
2747 | 57 | 4 | 23 | 4 | 12 | 89.09857 | 0.2889584 | 0.09072916 | 592.3544 | 1 | 0 | 0 |  | Fe_Cr_Ni_Co_Mo | Fe57Cr4Ni23Co4Mo12 | 0.03106267 | -2.9304 | 8.18 | 19.30673
2748 | 6 | 42 | 37 | 10 | 5 | 96.43325 | 0.2662126 | 0.07032764 | 406.2762 | 1 | 0 | 0 |  | Fe_Cr_Ni_Co_Mo | Fe6Cr42Ni37Co10Mo5 | 0.0201661 | -5.9676 | 7.9 | 16.02342
2749 | 9 | 35 | 41 | 10 | 5 | 93.90984 | 0.2726332 | 0.07088526 | 404.4982 | 1 | 1 | 1 | 404.4982 | Fe_Cr_Ni_Co_Mo | Fe9Cr35Ni41Co10Mo5 | 0.02025467 | -5.7452 | 8.12 | 15.64736
2750 | 13 | 28 | 44 | 9 | 6 | 92.07656 | 0.278252 | 0.07487183 | 437.6487 | 1 | 1 | 1 | 437.6487 | Fe_Cr_Ni_Co_Mo | Fe13Cr28Ni44Co9Mo6 | 0.02214412 | -5.4124 | 8.29 | 16.118
2751 | 18 | 22 | 45 | 8 | 7 | 90.69175 | 0.2825745 | 0.07826536 | 467.1349 | 1 | 1 | 1 | 467.1349 | Fe_Cr_Ni_Co_Mo | Fe18Cr22Ni45Co8Mo7 | 0.02387671 | -5.0124 | 8.4 | 16.54418
2752 | 25 | 16 | 45 | 6 | 8 | 89.38684 | 0.2864842 | 0.08140103 | 494.3979 | 1 | 1 | 1 | 494.3979 | Fe_Cr_Ni_Co_Mo | Fe25Cr16Ni45Co6Mo8 | 0.02551615 | -4.5536 | 8.48 | 16.91479
2753 | 32 | 11 | 43 | 5 | 9 | 88.50769 | 0.2892811 | 0.08431829 | 521.3434 | 1 | 0 | 0 |  | Fe_Cr_Ni_Co_Mo | Fe32Cr11Ni43Co5Mo9 | 0.02703151 | -4.122 | 8.51 | 17.32599
2754 | 43 | 6 | 38 | 3 | 11 | 88.34792 | 0.2908141 | 0.08671923 | 547.4754 | 1 | 0 | 0 |  | Fe_Cr_Ni_Co_Mo | Fe43Cr6Ni38Co3Mo11 | 0.02958781 | -3.670228 | 8.445545 | 18.40146
2755 | 9 | 32 | 50 | 6 | 3 | 91.27338 | 0.277225 | 0.0631927 | 325.8027 | 1 | 1 | 1 | 325.8027 | Fe_Cr_Ni_Co_Mo | Fe9Cr32Ni50Co6Mo3 | 0.01596864 | -5.7616 | 8.36 | 13.35515
2756 | 13 | 25 | 52 | 6 | 4 | 89.47799 | 0.2828071 | 0.06701202 | 355.4042 | 1 | 1 | 1 | 355.4042 | Fe_Cr_Ni_Co_Mo | Fe13Cr25Ni52Co6Mo4 | 0.01837983 | -5.254 | 8.52 | 13.94668
2757 | 18 | 19 | 53 | 5 | 5 | 88.0979 | 0.2871507 | 0.07053513 | 384.1008 | 1 | 1 | 1 | 384.1008 | Fe_Cr_Ni_Co_Mo | Fe18Cr19Ni53Co5Mo5 | 0.0205018 | -4.7716 | 8.63 | 14.47031
2758 | 23 | 13 | 53 | 4 | 6 | 86.84114 | 0.2911836 | 0.07829734 | 452.5667 | 1 | 1 | 1 | 452.5667 | Fe_Cr_Ni_Co_Mo | Fe23Cr13Ni53Co4Mo6 | 0.02251193 | -4.277931 | 8.727273 | 14.95291
2759 | 30 | 8 | 50 | 4 | 8 | 86.58801 | 0.2933755 | 0.08133092 | 483.3898 | 1 | 1 | 1 | 483.3898 | Fe_Cr_Ni_Co_Mo | Fe30Cr8Ni50Co4Mo8 | 0.02565448 | -3.8912 | 8.72 | 16.17529
2760 | 5 | 12 | 33 | 47 | 3 | 84.97731 | 0.2950613 | 0.05737668 | 265.8236 | 1 | 1 | 1 | 265.8236 | Fe_Cr_Ni_Co_Mo | Fe5Cr12Ni33Co47Mo3 | 0.01575585 | -2.8324 | 8.83 | 11.22675
2761 | 5 | 11 | 39 | 40 | 5 | 85.73251 | 0.2950559 | 0.06946577 | 369.0939 | 1 | 1 | 1 | 369.0939 | Fe_Cr_Ni_Co_Mo | Fe5Cr11Ni39Co40Mo5 | 0.02007727 | -3.1292 | 8.86 | 13.18939
2762 | 4 | 10 | 44 | 34 | 7 | 86.567 | 0.2949911 | 0.07963102 | 465.9008 | 1 | 1 | 1 | 465.9008 | Fe_Cr_Ni_Co_Mo | Fe4Cr10Ni44Co34Mo7 | 0.02357092 | -3.415978 | 8.888889 | 14.83164
2763 | 4 | 9 | 49 | 27 | 11 | 88.55873 | 0.2936926 | 0.0949094 | 632.5219 | 1 | 1 | 1 | 632.5219 | Fe_Cr_Ni_Co_Mo | Fe4Cr9Ni49Co27Mo11 | 0.02872032 | -3.9764 | 8.85 | 17.43875
2764 | 3 | 7 | 53 | 22 | 14 | 89.72519 | 0.2937799 | 0.1043648 | 746.6721 | 1 | 1 | 1 | 746.6721 | Fe_Cr_Ni_Co_Mo | Fe3Cr7Ni53Co22Mo14 | 0.03193694 | -4.259157 | 8.868687 | 18.87295
2765 | 6 | 19 | 21 | 51 | 3 | 87.85819 | 0.2874888 | 0.05808362 | 279.4976 | 1 | 1 | 1 | 279.4976 | Fe_Cr_Ni_Co_Mo | Fe6Cr19Ni21Co51Mo3 | 0.01569966 | -3.4332 | 8.49 | 12.18975
2766 | 7 | 17 | 27 | 44 | 5 | 88.26023 | 0.2883832 | 0.06892266 | 373.6164 | 1 | 0 | 0 |  | Fe_Cr_Ni_Co_Mo | Fe7Cr17Ni27Co44Mo5 | 0.02003349 | -3.65 | 8.54 | 14.05133
2767 | 8 | 16 | 32 | 38 | 7 | 88.9465 | 0.2884457 | 0.07782502 | 459.5562 | 1 | 0 | 0 |  | Fe_Cr_Ni_Co_Mo | Fe8Cr16Ni32Co38Mo7 | 0.02334946 | -3.909421 | 8.554455 | 15.6304
2768 | 8 | 14 | 36 | 32 | 10 | 90.11921 | 0.2884795 | 0.08896901 | 578.3677 | 1 | 0 | 0 |  | Fe_Cr_Ni_Co_Mo | Fe8Cr14Ni36Co32Mo10 | 0.02753907 | -4.2176 | 8.56 | 17.66465
2769 | 9 | 11 | 40 | 26 | 14 | 91.48413 | 0.2888072 | 0.1004615 | 715.1124 | 1 | 0 | 0 |  | Fe_Cr_Ni_Co_Mo | Fe9Cr11Ni40Co26Mo14 | 0.03183265 | -4.5076 | 8.56 | 19.69238
2770 | 8 | 9 | 44 | 21 | 18 | 93.11873 | 0.2885212 | 0.1097171 | 838.7202 | 1 | 0 | 0 |  | Fe_Cr_Ni_Co_Mo | Fe8Cr9Ni44Co21Mo18 | 0.03517228 | -4.8776 | 8.55 | 21.28474
2771 | 7 | 7 | 46 | 16 | 23 | 95.5135 | 0.2873896 | 0.1188032 | 976.2018 | 0 | 0 | 0 |  | Fe_Cr_Ni_Co_Mo | Fe7Cr7Ni46Co16Mo23 | 0.03854757 | -5.33619 | 8.484848 | 22.93485
2772 | 4 | 29 | 12 | 52 | 3 | 91.62341 | 0.2777267 | 0.05869688 | 293.9298 | 0 | 0 | 0 |  | Fe_Cr_Ni_Co_Mo | Fe4Cr29Ni12Co52Mo3 | 0.0155871 | -3.9776 | 8.12 | 13.14952
2773 | 8 | 27 | 16 | 46 | 4 | 91.35491 | 0.2790723 | 0.06366193 | 335.7189 | 0 | 0 | 0 |  | Fe_Cr_Ni_Co_Mo | Fe8Cr27Ni16Co46Mo4 | 0.01791909 | -4.024703 | 8.158416 | 14.02031
2774 | 10 | 24 | 21 | 39 | 6 | 91.54446 | 0.2805343 | 0.07284641 | 420.2074 | 0 | 0 | 0 |  | Fe_Cr_Ni_Co_Mo | Fe10Cr24Ni21Co39Mo6 | 0.02183713 | -4.1976 | 8.21 | 15.75309
2775 | 12 | 21 | 25 | 34 | 9 | 92.16743 | 0.2817907 | 0.08386249 | 532.9151 | 0 | 0 | 0 |  | Fe_Cr_Ni_Co_Mo | Fe12Cr21Ni25Co34Mo9 | 0.02618973 | -4.35722 | 8.237624 | 17.80527
2776 | 13 | 17 | 28 | 29 | 13 | 93.31901 | 0.2828848 | 0.0957462 | 669.5341 | 0 | 0 | 0 |  | Fe_Cr_Ni_Co_Mo | Fe13Cr17Ni28Co29Mo13 | 0.03086713 | -4.5604 | 8.25 | 20.06888
2777 | 14 | 14 | 31 | 24 | 17 | 94.65329 | 0.2832964 | 0.1050418 | 789.1198 | 0 | 0 | 0 |  | Fe_Cr_Ni_Co_Mo | Fe14Cr14Ni31Co24Mo17 | 0.03445221 | -4.7948 | 8.24 | 21.82911
2778 | 13 | 11 | 34 | 19 | 23 | 97.09956 | 0.2828482 |  |  | 0 | 0 | 0 |  | Fe_Cr_Ni_Co_Mo | Fe13Cr11Ni34Co19Mo23 | 0.03845947 | -5.194 | 8.19 | 23.83275
2779 | 12 | 8 | 36 | 15 | 29 | 99.48931 | 0.2823707 | 0.1229139 | 1069.986 | 0 | 0 | 0 |  | Fe_Cr_Ni_Co_Mo | Fe12Cr8Ni36Co15Mo29 | 0.04132523 | -5.526 | 8.13 | 25.1418
2780 | 9 | 6 | 37 | 12 | 36 | 102.6549 | 0.2808607 | 0.1282309 | 1183.609 | 0 | 0 | 0 |  | Fe_Cr_Ni_Co_Mo | Fe9Cr6Ni37Co12Mo36 | 0.04343415 | -5.9208 | 8.02 | 26.08045
2781 | 6 | 38 | 10 | 43 | 3 | 94.83127 | 0.2688685 | 0.05836272 | 297.8012 | 0 | 0 | 0 |  | Fe_Cr_Ni_Co_Mo | Fe6Cr38Ni10Co43Mo3 | 0.01564728 | -4.2772 | 7.81 | 13.71532
2782 | 10 | 34 | 13 | 38 | 4 | 94.14458 | 0.2714649 | 0.06332445 | 339.1198 | 0 | 0 | 0 |  | Fe_Cr_Ni_Co_Mo | Fe10Cr34Ni13Co38Mo4 | 0.01814178 | -4.263238 | 7.878788 | 14.63427
2783 | 14 | 29 | 16 | 33 | 7 | 94.23096 | 0.2742347 | 0.07556955 | 455.124 | 0 | 0 | 0 |  | Fe_Cr_Ni_Co_Mo | Fe14Cr29Ni16Co33Mo7 | 0.02361879 | -4.296296 | 7.929293 | 17.14972
2784 | 17 | 25 | 19 | 29 | 10 | 94.5079 | 0.2763868 | 0.08540307 | 558.517 | 0 | 0 | 0 |  | Fe_Cr_Ni_Co_Mo | Fe17Cr25Ni19Co29Mo10 | 0.0276548 | -4.3636 | 7.97 | 19.08167
2785 | 19 | 20 | 21 | 25 | 15 | 95.81218 | 0.2779998 | 0.09821187 | 711.7059 | 0 | 0 | 0 |  | Fe_Cr_Ni_Co_Mo | Fe19Cr20Ni21Co25Mo15 | 0.0328539 | -4.4972 | 7.97 | 21.71267
2786 | 19 | 16 | 24 | 21 | 20 | 97.34718 | 0.2789749 |  |  | 0 | 0 | 0 |  | Fe_Cr_Ni_Co_Mo | Fe19Cr16Ni24Co21Mo20 | 0.03671579 | -4.7468 | 7.97 | 23.64297
2787 | 18 | 12 | 26 | 17 | 26 | 99.6052 | 0.2792053 | 0.1167794 | 982.5592 | 0 | 0 | 0 |  | Fe_Cr_Ni_Co_Mo | Fe18Cr12Ni26Co17Mo26 | 0.04024591 | -5.034588 | 7.929293 | 25.38149
2788 | 17 | 9 | 28 | 13 | 34 | 102.6194 | 0.2783893 | 0.1232071 | 1107.462 | 0 | 0 | 0 |  | Fe_Cr_Ni_Co_Mo | Fe17Cr9Ni28Co13Mo34 | 0.04303091 | -5.328105 | 7.831683 | 26.74697
2789 | 12 | 6 | 28 | 11 | 43 | 106.6073 | 0.2768766 | 0.1271981 | 1216.16 | 0 | 0 | 0 |  | Fe_Cr_Ni_Co_Mo | Fe12Cr6Ni28Co11Mo43 | 0.04463382 | -5.6564 | 7.69 | 27.31648
2790 | 9 | 45 | 8 | 35 | 3 | 97.35988 | 0.2617191 | 0.0572442 | 293.1822 | 0 | 0 | 0 |  | Fe_Cr_Ni_Co_Mo | Fe9Cr45Ni8Co35Mo3 | 0.01572642 | -4.1724 | 7.55 | 13.90827
2791 | 14 | 39 | 10 | 31 | 5 | 96.65303 | 0.2655195 | 0.06639857 | 373.2089 | 0 | 0 | 0 |  | Fe_Cr_Ni_Co_Mo | Fe14Cr39Ni10Co31Mo5 | 0.02022329 | -4.118355 | 7.626263 | 15.88012
2792 | 19 | 33 | 12 | 27 | 8 | 96.40798 | 0.2691276 | 0.07731216 | 480.0495 | 0 | 0 | 0 |  | Fe_Cr_Ni_Co_Mo | Fe19Cr33Ni12Co27Mo8 | 0.02519649 | -4.076319 | 7.686869 | 18.2725
2793 | 22 | 28 | 14 | 24 | 12 | 96.93292 | 0.2717483 | 0.08872332 | 605.9603 | 0 | 0 | 0 |  | Fe_Cr_Ni_Co_Mo | Fe22Cr28Ni14Co24Mo12 | 0.03001295 | -4.1344 | 7.72 | 20.75476
2794 | 24 | 23 | 16 | 20 | 17 | 98.17643 | 0.2735099 | 0.09975439 | 744.0528 | 0 | 0 | 0 |  | Fe_Cr_Ni_Co_Mo | Fe24Cr23Ni16Co20Mo17 | 0.03464456 | -4.2544 | 7.72 | 23.21099
2795 | 25 | 18 | 18 | 17 | 22 | 99.37763 | 0.2752599 | 0.1083902 | 864.5412 | 0 | 0 | 0 |  | Fe_Cr_Ni_Co_Mo | Fe25Cr18Ni18Co17Mo22 | 0.03814611 | -4.4036 | 7.73 | 24.95977
2796 | 24 | 13 | 20 | 13 | 30 | 102.1776 | 0.2757164 | 0.1176223 | 1018.196 | 0 | 0 | 0 |  | Fe_Cr_Ni_Co_Mo | Fe24Cr13Ni20Co13Mo30 | 0.04201402 | -4.668 | 7.67 | 26.94439
2797 | 22 | 9 | 20 | 11 | 38 | 105.2053 | 0.2753787 | 0.1222932 | 1122.917 | 0 | 0 | 0 |  | Fe_Cr_Ni_Co_Mo | Fe22Cr9Ni20Co11Mo38 | 0.04424787 | -4.8232 | 7.57 | 27.98214
2798 | 16 | 6 | 20 | 8 | 50 | 110.3376 | 0.2731791 | 0.1227653 | 1196.566 | 0 | 0 | 0 |  | Fe_Cr_Ni_Co_Mo | Fe16Cr6Ni20Co8Mo50 | 0.04506305 | -4.9984 | 7.36 | 28.23402
2799 | 14 | 50 | 7 | 25 | 3 | 99.36777 | 0.255746 | 0.05595672 | 285.3819 | 0 | 0 | 0 |  | Fe_Cr_Ni_Co_Mo | Fe14Cr50Ni7Co25Mo3 | 0.01593275 | -3.796347 | 7.323232 | 13.85349
2800 | 21 | 42 | 8 | 23 | 6 | 98.25676 | 0.2616414 | 0.06854788 | 397.3619 | 0 | 0 | 0 |  | Fe_Cr_Ni_Co_Mo | Fe21Cr42Ni8Co23Mo6 | 0.02206255 | -3.678 | 7.43 | 16.81517
2801 | 26 | 36 | 9 | 20 | 9 | 98.02731 | 0.2652125 | 0.078567 | 497.8585 | 0 | 0 | 0 |  | Fe_Cr_Ni_Co_Mo | Fe26Cr36Ni9Co20Mo9 | 0.0266036 | -3.6028 | 7.48 | 19.15489
2802 | 28 | 29 | 11 | 18 | 13 | 98.18037 | 0.2691111 | 0.08995719 | 624.7003 | 0 | 0 | 0 |  | Fe_Cr_Ni_Co_Mo | Fe28Cr29Ni11Co18Mo13 | 0.03134497 | -3.735129 | 7.555556 | 21.6619
2803 | 30 | 24 | 12 | 16 | 18 | 99.25772 | 0.271217 | 0.1000407 | 753.2006 | 0 | 0 | 0 |  | Fe_Cr_Ni_Co_Mo | Fe30Cr24Ni12Co16Mo18 | 0.03558755 | -3.8016 | 7.56 | 23.96998
2804 | 31 | 18 | 14 | 13 | 25 | 101.0375 | 0.2732037 | 0.1102841 | 902.5485 | 0 | 0 | 0 |  | Fe_Cr_Ni_Co_Mo | Fe31Cr18Ni14Co13Mo25 | 0.03987123 | -3.98157 | 7.554455 | 26.22623
2805 | 30 | 13 | 15 | 10 | 32 | 103.4449 | 0.2738658 | 0.1171306 | 1023.66 | 0 | 0 | 0 |  | Fe_Cr_Ni_Co_Mo | Fe30Cr13Ni15Co10Mo32 | 0.04294619 | -4.142 | 7.5 | 27.81798
2806 | 26 | 8 | 15 | 8 | 42 | 107.3612 | 0.2734688 | 0.1215316 | 1137.247 | 0 | 0 | 0 |  | Fe_Cr_Ni_Co_Mo | Fe26Cr8Ni15Co8Mo42 | 0.04515161 | -4.312213 | 7.373737 | 28.83091
2807 | 19 | 5 | 15 | 6 | 55 | 112.5907 | 0.2714041 | 0.1186786 | 1164.887 | 0 | 0 | 0 |  | Fe_Cr_Ni_Co_Mo | Fe19Cr5Ni15Co6Mo55 | 0.04489964 | -4.3756 | 7.16 | 28.44011
2808 | 21 | 52 | 7 | 17 | 3 | 99.92977 | 0.2534326 | 0.05471498 | 275.2703 | 0 | 0 | 0 |  | Fe_Cr_Ni_Co_Mo | Fe21Cr52Ni7Co17Mo3 | 0.0160115 | -3.342 | 7.21 | 13.52775
2809 | 28 | 43 | 7 | 16 | 6 | 98.69458 | 0.2597483 | 0.06763733 | 388.866 | 0 | 0 | 0 |  | Fe_Cr_Ni_Co_Mo | Fe28Cr43Ni7Co16Mo6 | 0.02223044 | -3.2052 | 7.32 | 16.71646
2810 | 33 | 36 | 7 | 15 | 9 | 98.15931 | 0.2641916 | 0.07778633 | 489.2531 | 0 | 0 | 0 |  | Fe_Cr_Ni_Co_Mo | Fe33Cr36Ni7Co15Mo9 | 0.02677891 | -3.1116 | 7.39 | 19.13113
2811 | 36 | 30 | 8 | 13 | 14 | 98.90991 | 0.2673073 | 0.09049733 | 633.5826 | 0 | 0 | 0 |  | Fe_Cr_Ni_Co_Mo | Fe36Cr30Ni8Co13Mo14 | 0.03225842 | -3.162827 | 7.415842 | 22.23428
2812 | 38 | 24 | 9 | 11 | 19 | 99.80336 | 0.269944 | 0.1003391 | 759.4824 | 0 | 0 | 0 |  | Fe_Cr_Ni_Co_Mo | Fe38Cr24Ni9Co11Mo19 | 0.03643264 | -3.242035 | 7.435644 | 24.53928
2813 | 38 | 18 | 10 | 9 | 25 | 101.4016 | 0.2718836 | 0.1092307 | 890.0373 | 0 | 0 | 0 |  | Fe_Cr_Ni_Co_Mo | Fe38Cr18Ni10Co9Mo25 | 0.04026206 | -3.3876 | 7.43 | 26.62687
2814 | 37 | 12 | 11 | 7 | 33 | 103.8329 | 0.2731971 | 0.1165542 | 1019.873 | 0 | 0 | 0 |  | Fe_Cr_Ni_Co_Mo | Fe37Cr12Ni11Co7Mo33 | 0.04355826 | -3.566 | 7.39 | 28.31678
2815 | 32 | 7 | 12 | 5 | 44 | 107.9459 | 0.2728453 | 0.120219 | 1126.439 | 0 | 0 | 0 |  | Fe_Cr_Ni_Co_Mo | Fe32Cr7Ni12Co5Mo44 | 0.04562978 | -3.7968 | 7.27 | 29.27866
2816 | 23 | 4 | 12 | 4 | 57 | 113.3318 | 0.2708048 | 0.1165324 | 1142.84 | 0 | 0 | 0 |  | Fe_Cr_Ni_Co_Mo | Fe23Cr4Ni12Co4Mo57 | 0.04491808 | -3.8744 | 7.06 | 28.61538
2817 | 37 | 42 | 5 | 10 | 6 | 98.50753 | 0.2593708 | 0.06692264 | 380.5781 | 0 | 0 | 0 |  | Fe_Cr_Ni_Co_Mo | Fe37Cr42Ni5Co10Mo6 | 0.02241656 | -2.5592 | 7.24 | 16.49818
2818 | 41 | 35 | 5 | 10 | 9 | 97.96651 | 0.2639444 | 0.07728235 | 482.2116 | 0 | 0 | 0 |  | Fe_Cr_Ni_Co_Mo | Fe41Cr35Ni5Co10Mo9 | 0.02696747 | -2.5532 | 7.32 | 19.03786
2819 | 44 | 28 | 6 | 9 | 13 | 97.98859 | 0.2680271 | 0.08838635 | 603.9401 | 0 | 0 | 0 |  | Fe_Cr_Ni_Co_Mo | Fe44Cr28Ni6Co9Mo13 | 0.03164759 | -2.646 | 7.39 | 21.65064
2820 | 45 | 22 | 7 | 8 | 18 | 98.89824 | 0.2707926 | 0.0988952 | 735.3676 | 0 | 0 | 0 |  | Fe_Cr_Ni_Co_Mo | Fe45Cr22Ni7Co8Mo18 | 0.03606657 | -2.7936 | 7.42 | 24.14519
2821 | 45 | 16 | 8 | 6 | 25 | 100.8879 | 0.2725635 | 0.1090743 | 884.294 | 0 | 0 | 0 |  | Fe_Cr_Ni_Co_Mo | Fe45Cr16Ni8Co6Mo25 | 0.04052571 | -2.956 | 7.4 | 26.66383
2822 | 43 | 11 | 9 | 5 | 32 | 103.0932 | 0.2736258 | 0.1157114 | 1000.744 | 0 | 0 | 0 |  | Fe_Cr_Ni_Co_Mo | Fe43Cr11Ni9Co5Mo32 | 0.04348241 | -3.1772 | 7.37 | 28.22676
2823 | 38 | 6 | 11 | 3 | 43 | 106.9726 | 0.2735477 | 0.1198692 | 1111.251 | 0 | 0 | 0 |  | Fe_Cr_Ni_Co_Mo | Fe38Cr6Ni11Co3Mo43 | 0.04577479 | -3.50397 | 7.277228 | 29.30626
2824 | 50 | 32 | 3 | 6 | 9 | 97.12075 | 0.2653652 | 0.07712905 | 476.8857 | 0 | 0 | 0 |  | Fe_Cr_Ni_Co_Mo | Fe50Cr32Ni3Co6Mo9 | 0.02716242 | -1.9996 | 7.3 | 18.85179
2825 | 52 | 25 | 4 | 6 | 13 | 97.14806 | 0.2695178 | 0.08836795 | 599.4653 | 0 | 0 | 0 |  | Fe_Cr_Ni_Co_Mo | Fe52Cr25Ni4Co6Mo13 | 0.03185095 | -2.1736 | 7.38 | 21.52464
2826 | 53 | 19 | 5 | 5 | 18 | 98.07044 | 0.2722244 | 0.09895746 | 731.2051 | 0 | 0 | 0 |  | Fe_Cr_Ni_Co_Mo | Fe53Cr19Ni5Co5Mo18 | 0.0363092 | -2.334 | 7.41 | 24.06221
2827 | 53 | 13 | 6 | 4 | 23 | 99.13776 | 0.2745806 | 0.1073989 | 848.8722 | 0 | 0 | 0 |  | Fe_Cr_Ni_Co_Mo | Fe53Cr13Ni6Co4Mo23 | 0.03985018 | -2.511989 | 7.434343 | 25.95468
2828 | 50 | 8 | 8 | 4 | 30 | 101.1828 | 0.2759902 | 0.1151623 | 976.6025 | 0 | 0 | 0 |  | Fe_Cr_Ni_Co_Mo | Fe50Cr8Ni8Co4Mo30 | 0.0430314 | -2.9024 | 7.44 | 27.5942
2829 | 5 | 12 | 3 | 47 | 33 | 103.9727 | 0.2760725 | 0.1190486 | 1064.594 | 0 | 0 | 0 |  | Fe_Cr_Ni_Co_Mo | Fe5Cr12Ni3Co47Mo33 | 0.04143969 | -4.6444 | 7.63 | 26.32565
2830 | 5 | 11 | 5 | 40 | 39 | 106.7558 | 0.2743261 | 0.1209593 | 1123.94 | 0 | 0 | 0 |  | Fe_Cr_Ni_Co_Mo | Fe5Cr11Ni5Co40Mo39 | 0.04286125 | -4.802 | 7.5 | 27.23527
2831 | 4 | 10 | 7 | 34 | 44 | 109.1825 | 0.272952 | 0.1212016 | 1157.607 | 0 | 0 | 0 |  | Fe_Cr_Ni_Co_Mo | Fe4Cr10Ni7Co34Mo44 | 0.04350749 | -4.926028 | 7.393939 | 27.63323
2832 | 4 | 9 | 11 | 27 | 49 | 110.9829 | 0.272158 | 0.1211302 | 1178.864 | 0 | 0 | 0 |  | Fe_Cr_Ni_Co_Mo | Fe4Cr9Ni11Co27Mo49 | 0.04379133 | -5.0708 | 7.33 | 27.70758
2833 | 3 | 7 | 14 | 22 | 53 | 112.5152 | 0.2720076 | 0.1204496 | 1190.847 | 0 | 0 | 0 |  | Fe_Cr_Ni_Co_Mo | Fe3Cr7Ni14Co22Mo53 | 0.04361772 | -5.230079 | 7.292929 | 27.24278
2834 | 6 | 19 | 3 | 51 | 21 | 99.52513 | 0.2760821 | 0.1070216 | 852.4436 | 0 | 0 | 0 |  | Fe_Cr_Ni_Co_Mo | Fe6Cr19Ni3Co51Mo21 | 0.03633205 | -4.3116 | 7.77 | 23.87027
2835 | 7 | 17 | 5 | 44 | 27 | 102.1976 | 0.2748676 | 0.113717 | 965.7196 | 0 | 0 | 0 |  | Fe_Cr_Ni_Co_Mo | Fe7Cr17Ni5Co44Mo27 | 0.03951231 | -4.5388 | 7.66 | 25.72236
2836 | 8 | 16 | 7 | 38 | 32 | 104.3208 | 0.2736873 | 0.1166668 | 1028.028 | 0 | 0 | 0 |  | Fe_Cr_Ni_Co_Mo | Fe8Cr16Ni7Co38Mo32 | 0.04137321 | -4.674052 | 7.564356 | 26.87385
2837 | 8 | 14 | 10 | 32 | 36 | 105.9425 | 0.2733917 | 0.1196357 | 1089.654 | 0 | 0 | 0 |  | Fe_Cr_Ni_Co_Mo | Fe8Cr14Ni10Co32Mo36 | 0.04265209 | -4.8624 | 7.52 | 27.50709
2838 | 9 | 11 | 14 | 26 | 40 | 106.9885 | 0.2740407 | 0.1220394 | 1140.104 | 0 | 0 | 0 |  | Fe_Cr_Ni_Co_Mo | Fe9Cr11Ni14Co26Mo40 | 0.04360221 | -5.0588 | 7.52 | 27.7018
2839 | 8 | 9 | 18 | 21 | 44 | 108.2988 | 0.2741515 | 0.1236264 | 1181.787 | 0 | 0 | 0 |  | Fe_Cr_Ni_Co_Mo | Fe8Cr9Ni18Co21Mo44 | 0.04414582 | -5.3144 | 7.51 | 27.70632
2840 | 7 | 7 | 23 | 16 | 46 | 108.803 | 0.2748904 | 0.1252378 | 1215.148 | 0 | 0 | 0 |  | Fe_Cr_Ni_Co_Mo | Fe7Cr7Ni23Co16Mo46 | 0.0444118 | -5.627181 | 7.555556 | 27.40968
2841 | 4 | 29 | 3 | 52 | 12 | 97.51315 | 0.2722818 | 0.08907351 | 616.0452 | 0 | 0 | 0 |  | Fe_Cr_Ni_Co_Mo | Fe4Cr29Ni3Co52Mo12 | 0.02918799 | -4.1828 | 7.76 | 20.49293
2842 | 8 | 27 | 4 | 46 | 16 | 99.02534 | 0.2719712 | 0.09541089 | 699.3327 | 0 | 0 | 0 |  | Fe_Cr_Ni_Co_Mo | Fe8Cr27Ni4Co46Mo16 | 0.03286167 | -4.217626 | 7.683168 | 22.53253
2843 | 10 | 24 | 6 | 39 | 21 | 101.0419 | 0.2717405 | 0.1052408 | 835.8273 | 0 | 0 | 0 |  | Fe_Cr_Ni_Co_Mo | Fe10Cr24Ni6Co39Mo21 | 0.03663509 | -4.3596 | 7.61 | 24.6761
2844 | 12 | 21 | 9 | 34 | 25 | 102.0341 | 0.2726088 | 0.1096782 | 904.3282 | 0 | 0 | 0 |  | Fe_Cr_Ni_Co_Mo | Fe12Cr21Ni9Co34Mo25 | 0.03885583 | -4.501519 | 7.60396 | 25.77682
2845 | 13 | 17 | 13 | 29 | 28 | 102.5042 | 0.2742732 | 0.1149202 | 982.5406 | 0 | 0 | 0 |  | Fe_Cr_Ni_Co_Mo | Fe13Cr17Ni13Co29Mo28 | 0.04047366 | -4.7164 | 7.65 | 26.35356
2846 | 14 | 14 | 17 | 24 | 31 | 103.0794 | 0.2753805 | 0.1184377 | 1039.848 | 0 | 0 | 0 |  | Fe_Cr_Ni_Co_Mo | Fe14Cr14Ni17Co24Mo31 | 0.04175849 | -4.918 | 7.68 | 26.78264
2847 | 13 | 11 | 23 | 19 | 34 | 103.5721 | 0.2767794 | 0.122181 | 1101.264 | 0 | 0 | 0 |  | Fe_Cr_Ni_Co_Mo | Fe13Cr11Ni23Co19Mo34 | 0.04279195 | -5.2732 | 7.75 | 26.92118
2848 | 12 | 8 | 29 | 15 | 36 | 103.5304 | 0.2785788 | 0.1253768 | 1150.321 | 0 | 0 | 0 |  | Fe_Cr_Ni_Co_Mo | Fe12Cr8Ni29Co15Mo36 | 0.04340843 | -5.5792 | 7.85 | 26.70131
2849 | 9 | 6 | 36 | 12 | 37 | 103.2208 | 0.2803317 | 0.1288811 | 1198.712 | 0 | 0 | 0 |  | Fe_Cr_Ni_Co_Mo | Fe9Cr6Ni36Co12Mo37 | 0.04364474 | -5.928 | 7.98 | 26.24957
2850 | 6 | 38 | 3 | 43 | 10 | 99.34674 | 0.2650282 | 0.08192387 | 541.7748 | 0 | 0 | 0 |  | Fe_Cr_Ni_Co_Mo | Fe6Cr38Ni3Co43Mo10 | 0.02711796 | -4.1344 | 7.53 | 19.94392
2851 | 10 | 34 | 4 | 38 | 13 | 99.95999 | 0.2664229 | 0.09131366 | 650.4074 | 0 | 0 | 0 |  | Fe_Cr_Ni_Co_Mo | Fe10Cr34Ni4Co38Mo13 | 0.03060067 | -4.08693 | 7.515152 | 21.7723
2852 | 14 | 29 | 7 | 33 | 16 | 99.97842 | 0.2691267 | 0.09791659 | 731.085 | 0 | 0 | 0 |  | Fe_Cr_Ni_Co_Mo | Fe14Cr29Ni7Co33Mo16 | 0.03345899 | -4.156719 | 7.565657 | 23.12359
2853 | 17 | 25 | 10 | 29 | 19 | 100.1318 | 0.2712988 | 0.1022087 | 787.8151 | 0 | 0 | 0 |  | Fe_Cr_Ni_Co_Mo | Fe17Cr25Ni10Co29Mo19 | 0.03573802 | -4.2556 | 7.61 | 24.1694
2854 | 19 | 20 | 15 | 25 | 21 | 99.50993 | 0.2745907 | 0.1067177 | 843.9438 | 0 | 0 | 0 |  | Fe_Cr_Ni_Co_Mo | Fe19Cr20Ni15Co25Mo21 | 0.03721333 | -4.4612 | 7.73 | 24.5528
2855 | 19 | 16 | 20 | 21 | 24 | 99.76849 | 0.2767231 | 0.1120777 | 918.9398 | 0 | 0 | 0 |  | Fe_Cr_Ni_Co_Mo | Fe19Cr16Ni20Co21Mo24 | 0.03903271 | -4.7356 | 7.81 | 25.20694
2856 | 18 | 12 | 26 | 17 | 26 | 99.6052 | 0.2792053 | 0.1172185 | 989.6256 | 0 | 0 | 0 |  | Fe_Cr_Ni_Co_Mo | Fe18Cr12Ni26Co17Mo26 | 0.04024591 | -5.034588 | 7.929293 | 25.38149
2857 | 17 | 9 | 34 | 13 | 28 | 99.1652 | 0.2816264 | 0.1195492 | 1019.893 | 0 | 0 | 0 |  | Fe_Cr_Ni_Co_Mo | Fe17Cr9Ni34Co13Mo28 | 0.04099184 | -5.3234 | 8.069307 | 25.24811
2858 | 12 | 6 | 43 | 11 | 28 | 98.07155 | 0.2848861 | 0.1235366 | 1066.1 | 0 | 0 | 0 |  | Fe_Cr_Ni_Co_Mo | Fe12Cr6Ni43Co11Mo28 | 0.04106022 | -5.5784 | 8.29 | 24.52427
2859 | 9 | 45 | 3 | 35 | 8 | 100.5502 | 0.259204 | 0.07455591 | 466.1795 | 0 | 0 | 0 |  | Fe_Cr_Ni_Co_Mo | Fe9Cr45Ni3Co35Mo8 | 0.02470522 | -3.8924 | 7.35 | 18.81994
2860 | 14 | 39 | 5 | 31 | 10 | 99.86163 | 0.262878 | 0.08345882 | 557.9002 | 0 | 0 | 0 |  | Fe_Cr_Ni_Co_Mo | Fe14Cr39Ni5Co31Mo10 | 0.02755976 | -3.877564 | 7.424242 | 20.1555
2861 | 19 | 33 | 8 | 27 | 12 | 98.95826 | 0.266941 | 0.08932935 | 620.5391 | 0 | 0 | 0 |  | Fe_Cr_Ni_Co_Mo | Fe19Cr33Ni8Co27Mo12 | 0.02998461 | -3.9196 | 7.525253 | 21.19384
2862 | 22 | 28 | 12 | 24 | 14 | 98.18344 | 0.2706437 | 0.09274347 | 658.6055 | 0 | 0 | 0 |  | Fe_Cr_Ni_Co_Mo | Fe22Cr28Ni12Co24Mo14 | 0.03196294 | -4.0736 | 7.64 | 21.98545
2863 | 24 | 23 | 17 | 20 | 16 | 97.55967 | 0.2740664 | 0.09816516 | 720.8206 | 0 | 0 | 0 |  | Fe_Cr_Ni_Co_Mo | Fe24Cr23Ni17Co20Mo16 | 0.03385095 | -4.2788 | 7.76 | 22.69361
2864 | 25 | 18 | 22 | 17 | 18 | 96.94234 | 0.2775021 | 0.1033347 | 782.1313 | 0 | 0 | 0 |  | Fe_Cr_Ni_Co_Mo | Fe25Cr18Ni22Co17Mo18 | 0.03552627 | -4.4692 | 7.89 | 23.20754
2865 | 24 | 13 | 30 | 13 | 20 | 96.21798 | 0.2812725 | 0.1087641 | 847.5454 | 0 | 0 | 0 |  | Fe_Cr_Ni_Co_Mo | Fe24Cr13Ni30Co13Mo20 | 0.03702268 | -4.772 | 8.07 | 23.47339
2866 | 22 | 9 | 38 | 11 | 20 | 94.64597 | 0.2853334 | 0.1109054 | 864.7726 | 0 | 0 | 0 |  | Fe_Cr_Ni_Co_Mo | Fe22Cr9Ni38Co11Mo20 | 0.0370614 | -4.8808 | 8.29 | 22.84732
2867 | 16 | 6 | 50 | 8 | 20 | 93.21359 | 0.2893153 | 0.1138488 | 891.3398 | 0 | 0 | 0 |  | Fe_Cr_Ni_Co_Mo | Fe16Cr6Ni50Co8Mo20 | 0.03701525 | -5.0224 | 8.56 | 22.09434
2868 | 14 | 50 | 3 | 25 | 7 | 101.9132 | 0.2538836 | 0.07259233 | 447.7771 | 0 | 0 | 0 |  | Fe_Cr_Ni_Co_Mo | Fe14Cr50Ni3Co25Mo7 | 0.02354909 | -3.429038 | 7.161616 | 18.14531
2869 | 21 | 42 | 6 | 23 | 8 | 99.5199 | 0.2606377 | 0.07454642 | 461.0838 | 0 | 0 | 0 |  | Fe_Cr_Ni_Co_Mo | Fe21Cr42Ni6Co23Mo8 | 0.02509973 | -3.5348 | 7.35 | 18.62122
2870 | 26 | 36 | 9 | 20 | 9 | 98.02731 | 0.2652125 | 0.078567 | 497.8585 | 0 | 0 | 0 |  | Fe_Cr_Ni_Co_Mo | Fe26Cr36Ni9Co20Mo9 | 0.0266036 | -3.6028 | 7.48 | 19.15489
2871 | 28 | 29 | 13 | 18 | 11 | 96.91763 | 0.2702111 | 0.08788859 | 594.1245 | 0 | 0 | 0 |  | Fe_Cr_Ni_Co_Mo | Fe28Cr29Ni13Co18Mo11 | 0.02924412 | -3.827365 | 7.636364 | 20.33291
2872 | 30 | 24 | 18 | 16 | 12 | 95.53958 | 0.2745525 | 0.08932686 | 605.6807 | 0 | 0 | 0 |  | Fe_Cr_Ni_Co_Mo | Fe30Cr24Ni18Co16Mo12 | 0.03030995 | -4.0128 | 7.8 | 20.56113
2873 | 31 | 18 | 25 | 13 | 14 | 94.39191 | 0.2793275 | 0.09341345 | 648.4624 | 1 | 0 | 0 |  | Fe_Cr_Ni_Co_Mo | Fe31Cr18Ni25Co13Mo14 | 0.0322725 | -4.244682 | 7.990099 | 21.17609
2874 | 30 | 13 | 32 | 10 | 15 | 93.24041 | 0.2834209 | 0.0995037 | 712.9996 | 1 | 0 | 0 |  | Fe_Cr_Ni_Co_Mo | Fe30Cr13Ni32Co10Mo15 | 0.03338328 | -4.4208 | 8.18 | 21.29296
2875 | 26 | 8 | 42 | 8 | 15 | 91.32534 | 0.2886971 | 0.1038512 | 752.9811 | 1 | 0 | 0 |  | Fe_Cr_Ni_Co_Mo | Fe26Cr8Ni42Co8Mo15 | 0.03351861 | -4.488522 | 8.464646 | 20.64613
2876 | 19 | 5 | 55 | 6 | 15 | 89.7012 | 0.2931758 | 0.1041134 | 746.3114 | 1 | 1 | 1 | 746.3114 | Fe_Cr_Ni_Co_Mo | Fe19Cr5Ni55Co6Mo15 | 0.0333032 | -4.4556 | 8.76 | 19.82019
2877 | 21 | 52 | 3 | 17 | 7 | 102.4319 | 0.2516595 | 0.06851137 | 408.1916 | 0 | 0 | 0 |  | Fe_Cr_Ni_Co_Mo | Fe21Cr52Ni3Co17Mo7 | 0.02364314 | -2.8956 | 7.05 | 17.9722
2878 | 28 | 43 | 6 | 16 | 7 | 99.3244 | 0.2592572 | 0.07067256 | 420.4847 | 0 | 0 | 0 |  | Fe_Cr_Ni_Co_Mo | Fe28Cr43Ni6Co16Mo7 | 0.02383012 | -3.1168 | 7.28 | 17.68021
2879 | 33 | 36 | 9 | 15 | 7 | 96.89605 | 0.2652403 | 0.07203291 | 426.6256 | 0 | 0 | 0 |  | Fe_Cr_Ni_Co_Mo | Fe33Cr36Ni9Co15Mo7 | 0.02396169 | -3.2532 | 7.47 | 17.4069
2880 | 36 | 30 | 14 | 13 | 8 | 95.1838 | 0.2705375 | 0.07324786 | 434.4763 | 0 | 0 | 0 |  | Fe_Cr_Ni_Co_Mo | Fe36Cr30Ni14Co13Mo8 | 0.02541933 | -3.50397 | 7.653465 | 17.93692
2881 | 38 | 24 | 19 | 11 | 9 | 93.64205 | 0.2754782 | 0.07765223 | 473.5357 | 1 | 0 | 0 |  | Fe_Cr_Ni_Co_Mo | Fe38Cr24Ni19Co11Mo9 | 0.02686272 | -3.685129 | 7.831683 | 18.41105
2882 | 38 | 18 | 25 | 9 | 10 | 92.17552 | 0.2804089 | 0.08505551 | 543.9584 | 1 | 0 | 0 |  | Fe_Cr_Ni_Co_Mo | Fe38Cr18Ni25Co9Mo10 | 0.02830921 | -3.8736 | 8.03 | 18.82126
2883 | 37 | 12 | 33 | 7 | 11 | 90.51087 | 0.2858112 | 0.08932478 | 583.1947 | 1 | 0 | 0 |  | Fe_Cr_Ni_Co_Mo | Fe37Cr12Ni33Co7Mo11 | 0.029539 | -3.9972 | 8.27 | 18.96418
2884 | 32 | 7 | 44 | 5 | 12 | 89.03332 | 0.29097 | 0.09388452 | 626.2387 | 1 | 0 | 0 |  | Fe_Cr_Ni_Co_Mo | Fe32Cr7Ni44Co5Mo12 | 0.03062246 | -4.104 | 8.55 | 18.92194
2885 | 23 | 4 | 57 | 4 | 12 | 87.4677 | 0.2956292 | 0.09590642 | 639.8139 | 1 | 1 | 1 | 639.8139 | Fe_Cr_Ni_Co_Mo | Fe23Cr4Ni57Co4Mo12 | 0.03050282 | -4.0184 | 8.86 | 18.18213
2886 | 37 | 42 | 6 | 10 | 5 | 97.8751 | 0.2598662 | 0.0633485 | 345.772 | 0 | 0 | 0 |  | Fe_Cr_Ni_Co_Mo | Fe37Cr42Ni6Co10Mo5 | 0.02062897 | -2.6568 | 7.28 | 15.42206
2887 | 41 | 35 | 9 | 10 | 5 | 95.42822 | 0.2660652 | 0.06437595 | 349.1221 | 0 | 0 | 0 |  | Fe_Cr_Ni_Co_Mo | Fe41Cr35Ni9Co10Mo5 | 0.0207118 | -2.8652 | 7.48 | 15.23286
2888 | 44 | 28 | 13 | 9 | 6 | 93.56023 | 0.2719249 | 0.06920141 | 388.7772 | 0 | 0 | 0 |  | Fe_Cr_Ni_Co_Mo | Fe44Cr28Ni13Co9Mo6 | 0.02258615 | -3.0688 | 7.67 | 16.03122
2889 | 45 | 22 | 18 | 8 | 7 | 91.99158 | 0.2770966 | 0.07380238 | 428.2116 | 0 | 0 | 0 |  | Fe_Cr_Ni_Co_Mo | Fe45Cr22Ni18Co8Mo7 | 0.02426571 | -3.2952 | 7.86 | 16.6985
2890 | 45 | 16 | 25 | 6 | 8 | 90.35543 | 0.2824505 | 0.0783553 | 467.7647 | 1 | 0 | 0 |  | Fe_Cr_Ni_Co_Mo | Fe45Cr16Ni25Co6Mo8 | 0.02580631 | -3.5136 | 8.08 | 17.18459
2891 | 43 | 11 | 32 | 5 | 9 | 89.04211 | 0.2870764 | 0.08274107 | 507.5738 | 1 | 0 | 0 |  | Fe_Cr_Ni_Co_Mo | Fe43Cr11Ni32Co5Mo9 | 0.02719447 | -3.6556 | 8.29 | 17.54993
2892 | 38 | 6 | 43 | 3 | 11 | 88.10891 | 0.2917932 | 0.08739691 | 553.4028 | 1 | 0 | 0 |  | Fe_Cr_Ni_Co_Mo | Fe38Cr6Ni43Co3Mo11 | 0.02951009 | -3.842761 | 8.544554 | 18.25975
2893 | 50 | 32 | 9 | 6 | 3 | 93.28076 | 0.2686599 | 0.05487023 | 261.7885 | 0 | 0 | 0 |  | Fe_Cr_Ni_Co_Mo | Fe50Cr32Ni9Co6Mo3 | 0.01646463 | -2.4652 | 7.54 | 12.4495
2894 | 52 | 25 | 13 | 6 | 4 | 91.40342 | 0.2747066 | 0.06023121 | 302.4044 | 0 | 0 | 0 |  | Fe_Cr_Ni_Co_Mo | Fe52Cr25Ni13Co6Mo4 | 0.0188516 | -2.6956 | 7.74 | 13.59265
2895 | 53 | 19 | 18 | 5 | 5 | 89.83565 | 0.2799251 | 0.06528406 | 342.4562 | 0 | 0 | 0 |  | Fe_Cr_Ni_Co_Mo | Fe53Cr19Ni18Co5Mo5 | 0.02093002 | -2.8956 | 7.93 | 14.50655
2896 | 53 | 13 | 23 | 4 | 6 | 88.35279 | 0.2849689 | 0.07413981 | 418.2802 | 1 | 0 | 0 |  | Fe_Cr_Ni_Co_Mo | Fe53Cr13Ni23Co4Mo6 | 0.02289157 | -3.004591 | 8.121212 | 15.2669
2897 | 50 | 8 | 30 | 4 | 8 | 87.57884 | 0.2893306 | 0.07876175 | 462.0252 | 1 | 0 | 0 |  | Fe_Cr_Ni_Co_Mo | Fe50Cr8Ni30Co4Mo8 | 0.02592909 | -3.2192 | 8.32 | 16.59036
2898 | 12 | 33 | 3 | 47 | 5 | 94.68021 | 0.2711969 | 0.06646817 | 370.4578 |  |  |  |  | Fe_Cr_Ni_Co_Mo | Fe12Cr33Ni3Co47Mo5 | 0.01998067 | -3.7316 | 7.77 | 15.52128
2899 | 11 | 39 | 5 | 40 | 5 | 96.64805 | 0.2659287 | 0.06601273 | 370.7761 |  |  |  |  | Fe_Cr_Ni_Co_Mo | Fe11Cr39Ni5Co40Mo5 | 0.01999191 | -3.9476 | 7.62 | 15.84424
2900 | 10 | 44 | 7 | 34 | 4 | 97.84799 | 0.2615652 | 0.06141537 | 331.1103 |  |  |  |  | Fe_Cr_Ni_Co_Mo | Fe10Cr44Ni7Co34Mo4 | 0.01811292 | -4.087746 | 7.515152 | 15.06033
2901 | 9 | 49 | 11 | 27 | 4 | 99.23897 | 0.2577441 | 0.06133494 | 332.7058 |  |  |  |  | Fe_Cr_Ni_Co_Mo | Fe9Cr49Ni11Co27Mo4 | 0.01804495 | -4.3468 | 7.43 | 15.14299
2902 | 7 | 53 | 14 | 22 | 3 | 100.0936 | 0.2543315 | 0.05681981 | 294.1435 |  |  |  |  | Fe_Cr_Ni_Co_Mo | Fe7Cr53Ni14Co22Mo3 | 0.01581589 | -4.589328 | 7.373737 | 14.10602
2903 | 19 | 21 | 3 | 51 | 6 | 91.3003 | 0.2807388 | 0.07082266 | 402.0286 |  |  |  |  | Fe_Cr_Ni_Co_Mo | Fe19Cr21Ni3Co51Mo6 | 0.0218923 | -3.2364 | 8.03 | 15.60096
2904 | 17 | 27 | 5 | 44 | 7 | 93.855 | 0.2751487 | 0.07437479 | 443.725 |  |  |  |  | Fe_Cr_Ni_Co_Mo | Fe17Cr27Ni5Co44Mo7 | 0.02346098 | -3.6388 | 7.86 | 16.94225
2905 | 16 | 32 | 7 | 38 | 8 | 95.91552 | 0.2707329 | 0.0773729 | 479.8506 |  |  |  |  | Fe_Cr_Ni_Co_Mo | Fe16Cr32Ni7Co38Mo8 | 0.02480485 | -3.899226 | 7.722772 | 18.02524
2906 | 14 | 36 | 10 | 32 | 8 | 97.28951 | 0.2672538 | 0.07699993 | 480.0325 |  |  |  |  | Fe_Cr_Ni_Co_Mo | Fe14Cr36Ni10Co32Mo8 | 0.02491382 | -4.1696 | 7.64 | 18.3532
2907 | 11 | 40 | 14 | 26 | 9 | 99.06413 | 0.2638576 | 0.0797825 | 514.488 |  |  |  |  | Fe_Cr_Ni_Co_Mo | Fe11Cr40Ni14Co26Mo9 | 0.02622343 | -4.5456 | 7.56 | 19.36079
2908 | 9 | 44 | 18 | 21 | 8 | 99.65988 | 0.2612145 | 0.07687183 | 484.6394 |  |  |  |  | Fe_Cr_Ni_Co_Mo | Fe9Cr44Ni18Co21Mo8 | 0.02489058 | -4.8564 | 7.53 | 18.77525
2909 | 7 | 46 | 23 | 16 | 7 | 99.73711 | 0.2599849 | 0.07594342 | 471.4306 |  |  |  |  | Fe_Cr_Ni_Co_Mo | Fe7Cr46Ni23Co16Mo7 | 0.02355519 | -5.261096 | 7.555556 | 18.10816
2910 | 29 | 12 | 3 | 52 | 4 | 87.09797 | 0.2888869 | 0.06037511 | 296.8487 |  |  |  |  | Fe_Cr_Ni_Co_Mo | Fe29Cr12Ni3Co52Mo4 | 0.01839512 | -2.4536 | 8.26 | 12.88837
2911 | 27 | 16 | 4 | 46 | 8 | 90.82133 | 0.2833548 | 0.07815628 | 471.3913 |  |  |  |  | Fe_Cr_Ni_Co_Mo | Fe27Cr16Ni4Co46Mo8 | 0.02503302 | -3.049897 | 8.059406 | 16.8695
2912 | 24 | 21 | 6 | 39 | 10 | 93.71971 | 0.2780968 | 0.08406794 | 543.2881 |  |  |  |  | Fe_Cr_Ni_Co_Mo | Fe24Cr21Ni6Co39Mo10 | 0.02768955 | -3.4944 | 7.89 | 18.85312
2913 | 21 | 25 | 9 | 34 | 12 | 95.96302 | 0.2744247 | 0.08917944 | 608.0693 |  |  |  |  | Fe_Cr_Ni_Co_Mo | Fe21Cr25Ni9Co34Mo12 | 0.02975595 | -3.878835 | 7.782178 | 20.38739
2914 | 17 | 28 | 13 | 29 | 13 | 97.51993 | 0.2717987 | 0.09126928 | 638.7092 |  |  |  |  | Fe_Cr_Ni_Co_Mo | Fe17Cr28Ni13Co29Mo13 | 0.03084035 | -4.2868 | 7.73 | 21.29225
2915 | 14 | 31 | 17 | 24 | 14 | 98.92798 | 0.2693737 | 0.09325375 | 667.7809 |  |  |  |  | Fe_Cr_Ni_Co_Mo | Fe14Cr31Ni17Co24Mo14 | 0.0317644 | -4.6596 | 7.68 | 22.08257
2916 | 11 | 34 | 23 | 19 | 13 | 99.09392 | 0.268022 | 0.09151452 | 646.4126 |  |  |  |  | Fe_Cr_Ni_Co_Mo | Fe11Cr34Ni23Co19Mo13 | 0.0308124 | -5.1044 | 7.71 | 21.68041
2917 | 8 | 36 | 29 | 15 | 12 | 98.9297 | 0.2675258 | 0.09003219 | 626.8455 |  |  |  |  | Fe_Cr_Ni_Co_Mo | Fe8Cr36Ni29Co15Mo12 | 0.02979162 | -5.5472 | 7.77 | 21.16601
2918 | 6 | 37 | 36 | 12 | 9 | 97.20264 | 0.2688037 | 0.0837049 | 546.9256 |  |  |  |  | Fe_Cr_Ni_Co_Mo | Fe6Cr37Ni36Co12Mo9 | 0.02633286 | -5.8968 | 7.92 | 19.15072
2919 | 38 | 10 | 3 | 43 | 6 | 87.82362 | 0.2882669 | 0.06962553 | 379.3702 |  |  |  |  | Fe_Cr_Ni_Co_Mo | Fe38Cr10Ni3Co43Mo6 | 0.02235308 | -2.4176 | 8.17 | 14.83779
2920 | 34 | 13 | 4 | 38 | 10 | 91.35417 | 0.2835366 | 0.08410646 | 534.7096 |  |  |  |  | Fe_Cr_Ni_Co_Mo | Fe34Cr13Ni4Co38Mo10 | 0.02807244 | -2.940924 | 8 | 18.39494
2921 | 29 | 16 | 7 | 33 | 14 | 94.63877 | 0.2795012 | 0.09425331 | 662.0171 |  |  |  |  | Fe_Cr_Ni_Co_Mo | Fe29Cr16Ni7Co33Mo14 | 0.03221394 | -3.481686 | 7.868687 | 21.13406
2922 | 25 | 19 | 10 | 29 | 17 | 97.10484 | 0.276335 | 0.100085 | 744.3629 |  |  |  |  | Fe_Cr_Ni_Co_Mo | Fe25Cr19Ni10Co29Mo17 | 0.03455266 | -3.8956 | 7.77 | 22.82893
2923 | 20 | 21 | 15 | 25 | 19 | 98.69298 | 0.2746125 | 0.1036426 | 797.9166 |  |  |  |  | Fe_Cr_Ni_Co_Mo | Fe20Cr21Ni15Co25Mo19 | 0.03593603 | -4.382 | 7.75 | 23.83506
2924 | 16 | 24 | 20 | 21 | 19 | 99.45331 | 0.272931 | 0.1037254 | 802.0936 |  |  |  |  | Fe_Cr_Ni_Co_Mo | Fe16Cr24Ni20Co21Mo19 | 0.0358825 | -4.7996 | 7.75 | 24.02894
2925 | 12 | 26 | 26 | 17 | 18 | 99.46611 | 0.2723142 | 0.1025387 | 785.7514 |  |  |  |  | Fe_Cr_Ni_Co_Mo | Fe12Cr26Ni26Co17Mo18 | 0.03526685 | -5.25579 | 7.808081 | 23.76594
2926 | 9 | 28 | 34 | 13 | 17 | 98.8742 | 0.2726193 | 0.1023908 | 777.0656 |  |  |  |  | Fe_Cr_Ni_Co_Mo | Fe9Cr28Ni34Co13Mo17 | 0.03425288 | -5.70846 | 7.910891 | 23.1662
2927 | 6 | 28 | 43 | 11 | 12 | 95.74237 | 0.2758099 | 0.09398015 | 656.2258 |  |  |  |  | Fe_Cr_Ni_Co_Mo | Fe6Cr28Ni43Co11Mo12 | 0.02988586 | -5.9304 | 8.17 | 20.44407
2928 | 45 | 8 | 3 | 35 | 9 | 89.13529 | 0.2873021 | 0.08071312 | 490.2775 |  |  |  |  | Fe_Cr_Ni_Co_Mo | Fe45Cr8Ni3Co35Mo9 | 0.02696171 | -2.4268 | 8.07 | 17.30433
2929 | 39 | 10 | 5 | 31 | 14 | 92.83731 | 0.2833103 | 0.0944813 | 655.8694 |  |  |  |  | Fe_Cr_Ni_Co_Mo | Fe39Cr10Ni5Co31Mo14 | 0.03250549 | -2.99194 | 7.929293 | 20.78699
2930 | 33 | 12 | 8 | 27 | 19 | 96.30846 | 0.2798278 | 0.1040061 | 790.728 |  |  |  |  | Fe_Cr_Ni_Co_Mo | Fe33Cr12Ni8Co27Mo19 | 0.03643804 | -3.536782 | 7.808081 | 23.38553
2931 | 28 | 14 | 12 | 24 | 22 | 98.34153 | 0.2777544 | 0.1087051 | 863.9718 |  |  |  |  | Fe_Cr_Ni_Co_Mo | Fe28Cr14Ni12Co24Mo22 | 0.03812744 | -3.9904 | 7.76 | 24.5935
2932 | 23 | 16 | 17 | 20 | 24 | 99.89592 | 0.276075 | 0.1114598 | 910.8927 |  |  |  |  | Fe_Cr_Ni_Co_Mo | Fe23Cr16Ni17Co20Mo24 | 0.03915861 | -4.4616 | 7.74 | 25.39193
2933 | 18 | 18 | 22 | 17 | 25 | 100.8811 | 0.2748989 | 0.1130696 | 938.6452 |  |  |  |  | Fe_Cr_Ni_Co_Mo | Fe18Cr18Ni22Co17Mo25 | 0.03956859 | -4.9172 | 7.75 | 25.77964
2934 | 13 | 20 | 30 | 13 | 24 | 100.6478 | 0.2748588 | 0.1133685 | 937.4842 |  |  |  |  | Fe_Cr_Ni_Co_Mo | Fe13Cr20Ni30Co13Mo24 | 0.03899829 | -5.4692 | 7.85 | 25.458
2935 | 9 | 20 | 38 | 11 | 22 | 99.21433 | 0.2768079 | 0.1121823 | 910.3897 |  |  |  |  | Fe_Cr_Ni_Co_Mo | Fe9Cr20Ni38Co11Mo22 | 0.0378479 | -5.8484 | 8.03 | 24.53141
2936 | 6 | 20 | 50 | 8 | 16 | 95.25815 | 0.281083 | 0.1051015 | 788.1144 |  |  |  |  | Fe_Cr_Ni_Co_Mo | Fe6Cr20Ni50Co8Mo16 | 0.03369849 | -5.936 | 8.36 | 21.78164
2937 | 50 | 7 | 3 | 25 | 14 | 92.03931 | 0.2844092 | 0.09398891 | 645.5064 |  |  |  |  | Fe_Cr_Ni_Co_Mo | Fe50Cr7Ni3Co25Mo14 | 0.03283104 | -2.526681 | 7.888889 | 20.78355
2938 | 42 | 8 | 6 | 23 | 21 | 96.18817 | 0.2811193 | 0.1072216 | 831.4748 |  |  |  |  | Fe_Cr_Ni_Co_Mo | Fe42Cr8Ni6Co23Mo21 | 0.03794975 | -3.1756 | 7.77 | 24.01895
2939 | 36 | 9 | 9 | 20 | 26 | 99.18476 | 0.278685 | 0.1133118 | 935.3778 |  |  |  |  | Fe_Cr_Ni_Co_Mo | Fe36Cr9Ni9Co20Mo26 | 0.04057866 | -3.6356 | 7.68 | 25.77285
2940 | 29 | 11 | 13 | 18 | 28 | 100.9189 | 0.2769529 | 0.1150739 | 973.8718 |  |  |  |  | Fe_Cr_Ni_Co_Mo | Fe29Cr11Ni13Co18Mo28 | 0.04140712 | -4.113866 | 7.656566 | 26.45732
2941 | 24 | 12 | 18 | 16 | 30 | 101.9382 | 0.2763565 | 0.1176768 | 1018.271 |  |  |  |  | Fe_Cr_Ni_Co_Mo | Fe24Cr12Ni18Co16Mo30 | 0.04195391 | -4.5744 | 7.68 | 26.79478
2942 | 18 | 14 | 25 | 13 | 31 | 102.6293 | 0.2757077 | 0.1197548 | 1051.19 |  |  |  |  | Fe_Cr_Ni_Co_Mo | Fe18Cr14Ni25Co13Mo31 | 0.04206695 | -5.144594 | 7.732673 | 26.90957
2943 | 13 | 15 | 32 | 10 | 30 | 102.3379 | 0.2761312 | 0.1204535 | 1055.852 |  |  |  |  | Fe_Cr_Ni_Co_Mo | Fe13Cr15Ni32Co10Mo30 | 0.04173947 | -5.6468 | 7.84 | 26.61785
2944 | 8 | 15 | 42 | 8 | 26 | 99.93934 | 0.2790008 | 0.1195936 | 1018.728 |  |  |  |  | Fe_Cr_Ni_Co_Mo | Fe8Cr15Ni42Co8Mo26 | 0.04013983 | -6.058974 | 8.10101 | 25.27635
2945 | 5 | 15 | 55 | 6 | 19 | 95.23694 | 0.2841029 | 0.1130812 | 889.0784 |  |  |  |  | Fe_Cr_Ni_Co_Mo | Fe5Cr15Ni55Co6Mo19 | 0.03601913 | -5.946 | 8.48 | 22.44994
2946 | 52 | 7 | 3 | 17 | 21 | 96.05545 | 0.2805855 | 0.1063421 | 818.2674 |  |  |  |  | Fe_Cr_Ni_Co_Mo | Fe52Cr7Ni3Co17Mo21 | 0.03829882 | -2.6372 | 7.67 | 24.28559
2947 | 43 | 7 | 6 | 16 | 28 | 99.81801 | 0.2783201 | 0.1145791 | 959.1606 |  |  |  |  | Fe_Cr_Ni_Co_Mo | Fe43Cr7Ni6Co16Mo28 | 0.04177385 | -3.2284 | 7.58 | 26.49736
2948 | 36 | 7 | 9 | 15 | 33 | 102.3883 | 0.2769368 | 0.1184606 | 1039.248 |  |  |  |  | Fe_Cr_Ni_Co_Mo | Fe36Cr7Ni9Co15Mo33 | 0.04339963 | -3.6924 | 7.53 | 27.50909
2949 | 30 | 8 | 14 | 13 | 36 | 103.8789 | 0.2760295 | 0.1208188 | 1087.694 |  |  |  |  | Fe_Cr_Ni_Co_Mo | Fe30Cr8Ni14Co13Mo36 | 0.04396055 | -4.194883 | 7.534653 | 27.86491
2950 | 24 | 9 | 19 | 11 | 38 | 105.0274 | 0.2753534 | 0.1223063 | 1120.838 |  |  |  |  | Fe_Cr_Ni_Co_Mo | Fe24Cr9Ni19Co11Mo38 | 0.0442392 | -4.686991 | 7.554455 | 28.02278
2951 | 18 | 10 | 25 | 9 | 38 | 105.3288 | 0.2753609 | 0.1233237 | 1137.542 |  |  |  |  | Fe_Cr_Ni_Co_Mo | Fe18Cr10Ni25Co9Mo38 | 0.04415567 | -5.232 | 7.63 | 27.874
2952 | 12 | 11 | 33 | 7 | 37 | 104.8269 | 0.2761664 | 0.1258521 | 1164.879 |  |  |  |  | Fe_Cr_Ni_Co_Mo | Fe12Cr11Ni33Co7Mo37 | 0.04380243 | -5.8348 | 7.77 | 27.44066
2953 | 7 | 12 | 44 | 5 | 32 | 102.0763 | 0.2789022 | 0.1273729 | 1150.642 |  |  |  |  | Fe_Cr_Ni_Co_Mo | Fe7Cr12Ni44Co5Mo32 | 0.04240549 | -6.31 | 8.05 | 26.241
2954 | 4 | 12 | 57 | 4 | 23 | 96.54988 | 0.284624 | 0.1224229 | 1021.111 |  |  |  |  | Fe_Cr_Ni_Co_Mo | Fe4Cr12Ni57Co4Mo23 | 0.03853882 | -6.1284 | 8.48 | 23.47999
2955 | 42 | 5 | 6 | 10 | 37 | 104.019 | 0.2758356 | 0.1193446 | 1070.811 |  |  |  |  | Fe_Cr_Ni_Co_Mo | Fe42Cr5Ni6Co10Mo37 | 0.04479364 | -3.2224 | 7.38 | 28.46243
2956 | 35 | 5 | 9 | 10 | 41 | 105.957 | 0.2750175 | 0.1207779 | 1114.595 |  |  |  |  | Fe_Cr_Ni_Co_Mo | Fe35Cr5Ni9Co10Mo41 | 0.04528216 | -3.6692 | 7.36 | 28.7054
2957 | 28 | 6 | 13 | 9 | 44 | 107.6178 | 0.2740002 | 0.1214363 | 1143.022 |  |  |  |  | Fe_Cr_Ni_Co_Mo | Fe28Cr6Ni13Co9Mo44 | 0.04537179 | -4.1432 | 7.35 | 28.77499
2958 | 22 | 7 | 18 | 8 | 45 | 108.2386 | 0.2737737 | 0.1224532 | 1164.267 |  |  |  |  | Fe_Cr_Ni_Co_Mo | Fe22Cr7Ni18Co8Mo45 | 0.04522982 | -4.6712 | 7.4 | 28.59703
2959 | 16 | 8 | 25 | 6 | 45 | 108.2992 | 0.2740674 | 0.1242679 | 1190.213 |  |  |  |  | Fe_Cr_Ni_Co_Mo | Fe16Cr8Ni25Co6Mo45 | 0.04505124 | -5.3124 | 7.5 | 28.29329
2960 | 11 | 9 | 32 | 5 | 43 | 107.3558 | 0.2750866 | 0.1269808 | 1215.73 |  |  |  |  | Fe_Cr_Ni_Co_Mo | Fe11Cr9Ni32Co5Mo43 | 0.04473678 | -5.8828 | 7.65 | 27.85749
2961 | 6 | 11 | 43 | 3 | 38 | 104.79 | 0.2771801 | 0.1301416 | 1225.176 |  |  |  |  | Fe_Cr_Ni_Co_Mo | Fe6Cr11Ni43Co3Mo38 | 0.04384526 | -6.472699 | 7.910891 | 27.07084
2962 | 32 | 3 | 9 | 6 | 50 | 109.8343 | 0.2730783 | 0.1197676 | 1149.411 |  |  |  |  | Fe_Cr_Ni_Co_Mo | Fe32Cr3Ni9Co6Mo50 | 0.04585876 | -3.59 | 7.18 | 29.06131
2963 | 25 | 4 | 13 | 6 | 52 | 110.9507 | 0.2725213 | 0.1198805 | 1163.905 |  |  |  |  | Fe_Cr_Ni_Co_Mo | Fe25Cr4Ni13Co6Mo52 | 0.0454616 | -4.1008 | 7.2 | 28.73517
2964 | 19 | 5 | 18 | 5 | 53 | 111.5558 | 0.2723121 | 0.1206653 | 1181.809 |  |  |  |  | Fe_Cr_Ni_Co_Mo | Fe19Cr5Ni18Co5Mo53 | 0.04514697 | -4.6484 | 7.25 | 28.40845
2965 | 13 | 6 | 23 | 4 | 53 | 111.9502 | 0.272239 | 0.121568 | 1198.601 |  |  |  |  | Fe_Cr_Ni_Co_Mo | Fe13Cr6Ni23Co4Mo53 | 0.04485465 | -5.20804 | 7.313131 | 28.07245
2966 | 8 | 8 | 30 | 4 | 50 | 110.5956 | 0.2731426 | 0.1255739 | 1237.737 |  |  |  |  | Fe_Cr_Ni_Co_Mo | Fe8Cr8Ni30Co4Mo50 | 0.04483709 | -5.8736 | 7.48 | 27.91487
2967 | 12 | 3 | 33 | 47 | 5 | 83.3347 | 0.3009462 | 0.06685695 | 340.1479 |  |  |  |  | Fe_Cr_Ni_Co_Mo | Fe12Cr3Ni33Co47Mo5 | 0.02018427 | -2.0396 | 8.97 | 12.18647
2968 | 11 | 5 | 39 | 40 | 5 | 83.77207 | 0.2997356 | 0.06774392 | 348.4373 |  |  |  |  | Fe_Cr_Ni_Co_Mo | Fe11Cr5Ni39Co40Mo5 | 0.02021671 | -2.3972 | 8.98 | 12.48359
2969 | 10 | 7 | 44 | 34 | 4 | 83.61711 | 0.2990953 | 0.06289281 | 306.1028 |  |  |  |  | Fe_Cr_Ni_Co_Mo | Fe10Cr7Ni44Co34Mo4 | 0.01833358 | -2.607897 | 9.010101 | 11.79961
2970 | 9 | 11 | 49 | 27 | 4 | 84.74427 | 0.2960253 | 0.06447406 | 321.6093 |  |  |  |  | Fe_Cr_Ni_Co_Mo | Fe9Cr11Ni49Co27Mo4 | 0.01826084 | -3.2676 | 8.95 | 12.32031
2971 | 7 | 14 | 53 | 22 | 3 | 84.97606 | 0.2944215 | 0.05973826 | 282.376 |  |  |  |  | Fe_Cr_Ni_Co_Mo | Fe7Cr14Ni53Co22Mo3 | 0.01601201 | -3.634323 | 8.949495 | 11.6324
2972 | 19 | 3 | 21 | 51 | 6 | 84.54929 | 0.2983827 | 0.0711543 | 382.6506 |  |  |  |  | Fe_Cr_Ni_Co_Mo | Fe19Cr3Ni21Co51Mo6 | 0.02201856 | -2.2068 | 8.75 | 13.44433
2973 | 17 | 5 | 27 | 44 | 7 | 85.62488 | 0.29661 | 0.07646287 | 435.0531 |  |  |  |  | Fe_Cr_Ni_Co_Mo | Fe17Cr5Ni27Co44Mo7 | 0.02362475 | -2.6708 | 8.74 | 14.53823
2974 | 16 | 7 | 32 | 38 | 8 | 86.68048 | 0.294767 | 0.08102585 | 482.8143 |  |  |  |  | Fe_Cr_Ni_Co_Mo | Fe16Cr7Ni32Co38Mo8 | 0.02499766 | -3.114989 | 8.712871 | 15.51141
2975 | 14 | 10 | 36 | 32 | 8 | 87.57714 | 0.2925459 | 0.08162743 | 491.5776 |  |  |  |  | Fe_Cr_Ni_Co_Mo | Fe14Cr10Ni36Co32Mo8 | 0.02511585 | -3.5664 | 8.68 | 15.92608
2976 | 11 | 14 | 40 | 26 | 9 | 89.3726 | 0.2890293 | 0.08577163 | 540.518 |  |  |  |  | Fe_Cr_Ni_Co_Mo | Fe11Cr14Ni40Co26Mo9 | 0.02643795 | -4.2336 | 8.6 | 17.07747
2977 | 9 | 18 | 44 | 21 | 8 | 89.9099 | 0.2866411 | 0.08297805 | 512.1338 |  |  |  |  | Fe_Cr_Ni_Co_Mo | Fe9Cr18Ni44Co21Mo8 | 0.02509161 | -4.6588 | 8.57 | 16.7556
2978 | 7 | 23 | 46 | 16 | 7 | 90.97509 | 0.2829227 | 0.08006741 | 484.9942 |  |  |  |  | Fe_Cr_Ni_Co_Mo | Fe7Cr23Ni46Co16Mo7 | 0.02372298 | -5.186001 | 8.484848 | 16.53668
2979 | 29 | 3 | 12 | 52 | 4 | 83.71039 | 0.2978154 | 0.05930702 | 279.3986 |  |  |  |  | Fe_Cr_Ni_Co_Mo | Fe29Cr3Ni12Co52Mo4 | 0.01844169 | -1.91 | 8.62 | 11.77922
2980 | 27 | 4 | 16 | 46 | 8 | 86.41579 | 0.2948195 | 0.07922113 | 465.1237 |  |  |  |  | Fe_Cr_Ni_Co_Mo | Fe27Cr4Ni16Co46Mo8 | 0.02512121 | -2.57465 | 8.534653 | 15.50319
2981 | 24 | 6 | 21 | 39 | 10 | 88.19584 | 0.2923858 | 0.0869213 | 550.0887 |  |  |  |  | Fe_Cr_Ni_Co_Mo | Fe24Cr6Ni21Co39Mo10 | 0.02781565 | -3.1224 | 8.49 | 17.20581
2982 | 21 | 9 | 25 | 34 | 12 | 90.16376 | 0.2893434 | 0.09304966 | 625.1528 |  |  |  |  | Fe_Cr_Ni_Co_Mo | Fe21Cr9Ni25Co34Mo12 | 0.02990294 | -3.684345 | 8.415842 | 18.68535
2983 | 17 | 13 | 28 | 29 | 13 | 92.04246 | 0.2858449 | 0.09566955 | 663.8889 |  |  |  |  | Fe_Cr_Ni_Co_Mo | Fe17Cr13Ni28Co29Mo13 | 0.03098769 | -4.2388 | 8.33 | 19.72714
2984 | 14 | 17 | 31 | 24 | 14 | 93.82751 | 0.2824193 | 0.0979195 | 698.2625 |  |  |  |  | Fe_Cr_Ni_Co_Mo | Fe14Cr17Ni31Co24Mo14 | 0.03190801 | -4.7492 | 8.24 | 20.66785
2985 | 11 | 23 | 34 | 19 | 13 | 95.06117 | 0.2783753 | 0.09523195 | 671.0585 |  |  |  |  | Fe_Cr_Ni_Co_Mo | Fe11Cr23Ni34Co19Mo13 | 0.03092086 | -5.2188 | 8.15 | 20.67269
2986 | 8 | 29 | 36 | 15 | 12 | 96.34728 | 0.2741792 | 0.09247147 | 643.2446 |  |  |  |  | Fe_Cr_Ni_Co_Mo | Fe8Cr29Ni36Co15Mo12 | 0.02985794 | -5.6368 | 8.05 | 20.58252
2987 | 6 | 36 | 37 | 12 | 9 | 96.82832 | 0.2697779 | 0.08402406 | 548.8755 |  |  |  |  | Fe_Cr_Ni_Co_Mo | Fe6Cr36Ni37Co12Mo9 | 0.026341 | -5.9052 | 7.96 | 19.08167
2988 | 38 | 3 | 10 | 43 | 6 | 85.2202 | 0.2951026 | 0.06966096 | 371.3562 |  |  |  |  | Fe_Cr_Ni_Co_Mo | Fe38Cr3Ni10Co43Mo6 | 0.02239247 | -2.16 | 8.45 | 14.07267
2989 | 34 | 4 | 13 | 38 | 10 | 88.02394 | 0.2921623 | 0.08583195 | 538.2628 |  |  |  |  | Fe_Cr_Ni_Co_Mo | Fe34Cr4Ni13Co38Mo10 | 0.02814459 | -2.764616 | 8.363636 | 17.389
2990 | 29 | 7 | 16 | 33 | 14 | 91.35538 | 0.2878976 | 0.09710125 | 678.2939 |  |  |  |  | Fe_Cr_Ni_Co_Mo | Fe29Cr7Ni16Co33Mo14 | 0.03230355 | -3.46332 | 8.232323 | 20.09162
2991 | 25 | 10 | 19 | 29 | 17 | 93.88535 | 0.2844978 | 0.1032071 | 765.4753 |  |  |  |  | Fe_Cr_Ni_Co_Mo | Fe25Cr10Ni19Co29Mo17 | 0.03465258 | -3.9964 | 8.13 | 21.77154
2992 | 20 | 15 | 21 | 25 | 19 | 96.55893 | 0.2799914 | 0.106044 | 816.3199 |  |  |  |  | Fe_Cr_Ni_Co_Mo | Fe20Cr15Ni21Co25Mo19 | 0.036008 | -4.5092 | 7.99 | 23.12466
2993 | 16 | 20 | 24 | 21 | 19 | 98.02749 | 0.2765258 | 0.1054099 | 815.5084 |  |  |  |  | Fe_Cr_Ni_Co_Mo | Fe16Cr20Ni24Co21Mo19 | 0.03593079 | -4.9036 | 7.91 | 23.5752
2994 | 12 | 26 | 26 | 17 | 18 | 99.46611 | 0.2723142 | 0.102963 | 790.4287 |  |  |  |  | Fe_Cr_Ni_Co_Mo | Fe12Cr26Ni26Co17Mo18 | 0.03526685 | -5.25579 | 7.808081 | 23.76594
2995 | 9 | 34 | 28 | 13 | 17 | 101.0202 | 0.2671705 | 0.0994174 | 751.9199 |  |  |  |  | Fe_Cr_Ni_Co_Mo | Fe9Cr34Ni28Co13Mo17 | 0.03418539 | -5.529654 | 7.673267 | 23.74298
2996 | 6 | 43 | 28 | 11 | 12 | 101.2847 | 0.2615251 | 0.08881067 | 620.7258 |  |  |  |  | Fe_Cr_Ni_Co_Mo | Fe6Cr43Ni28Co11Mo12 | 0.02974379 | -5.6544 | 7.57 | 21.62776
2997 | 45 | 3 | 8 | 35 | 9 | 87.30377 | 0.2920746 | 0.08135909 | 489.3641 |  |  |  |  | Fe_Cr_Ni_Co_Mo | Fe45Cr3Ni8Co35Mo9 | 0.02699556 | -2.3628 | 8.27 | 16.78213
2998 | 39 | 5 | 10 | 31 | 14 | 91.02128 | 0.2879629 | 0.09608587 | 665.1881 |  |  |  |  | Fe_Cr_Ni_Co_Mo | Fe39Cr5Ni10Co31Mo14 | 0.03255286 | -3.018468 | 8.131313 | 20.21464
2999 | 33 | 8 | 12 | 27 | 19 | 94.88133 | 0.2834278 | 0.1058353 | 805.1581 |  |  |  |  | Fe_Cr_Ni_Co_Mo | Fe33Cr8Ni12Co27Mo19 | 0.03648482 | -3.631466 | 7.969697 | 22.8881
3000 | 28 | 12 | 14 | 24 | 22 | 97.64138 | 0.2795061 | 0.1096036 | 871.3346 |  |  |  |  | Fe_Cr_Ni_Co_Mo | Fe28Cr12Ni14Co24Mo22 | 0.038153 | -4.0592 | 7.84 | 24.33845
3001 | 23 | 17 | 16 | 20 | 24 | 100.244 | 0.275209 | 0.111105 | 907.9177 |  |  |  |  | Fe_Cr_Ni_Co_Mo | Fe23Cr17Ni16Co20Mo24 | 0.03914499 | -4.4172 | 7.7 | 25.52078
3002 | 18 | 22 | 18 | 17 | 25 | 102.2711 | 0.2714505 | 0.111171 | 921.2968 |  |  |  |  | Fe_Cr_Ni_Co_Mo | Fe18Cr22Ni18Co17Mo25 | 0.0395121 | -4.7172 | 7.59 | 26.29277
3003 | 13 | 30 | 20 | 13 | 24 | 104.1462 | 0.2661547 | 0.1081296 | 888.6629 |  |  |  |  | Fe_Cr_Ni_Co_Mo | Fe13Cr30Ni20Co13Mo24 | 0.03885953 | -4.9532 | 7.45 | 26.6629
3004 | 9 | 38 | 20 | 11 | 22 | 105.5771 | 0.260891 | 0.1034126 | 831.0454 |  |  |  |  | Fe_Cr_Ni_Co_Mo | Fe9Cr38Ni20Co11Mo22 | 0.03760913 | -4.9916 | 7.31 | 26.54713
3005 | 6 | 50 | 20 | 8 | 16 | 106.1575 | 0.2533297 | 0.09177131 | 679.9569 |  |  |  |  | Fe_Cr_Ni_Co_Mo | Fe6Cr50Ni20Co8Mo16 | 0.03336697 | -4.904 | 7.16 | 24.47938
3006 | 50 | 3 | 7 | 25 | 14 | 90.59302 | 0.2881252 | 0.09529136 | 653.362 |  |  |  |  | Fe_Cr_Ni_Co_Mo | Fe50Cr3Ni7Co25Mo14 | 0.03286651 | -2.60504 | 8.050505 | 20.35097
3007 | 42 | 6 | 8 | 23 | 21 | 95.48937 | 0.2828763 | 0.1079887 | 837.2657 |  |  |  |  | Fe_Cr_Ni_Co_Mo | Fe42Cr6Ni8Co23Mo21 | 0.03797344 | -3.2532 | 7.85 | 23.76952
3008 | 36 | 9 | 9 | 20 | 26 | 99.18476 | 0.278685 | 0.1133311 | 935.5637 |  |  |  |  | Fe_Cr_Ni_Co_Mo | Fe36Cr9Ni9Co20Mo26 | 0.04057866 | -3.6356 | 7.68 | 25.77285
3009 | 29 | 13 | 11 | 18 | 28 | 101.6082 | 0.2752559 | 0.1146368 | 971.2583 |  |  |  |  | Fe_Cr_Ni_Co_Mo | Fe29Cr13Ni11Co18Mo28 | 0.04137705 | -3.988981 | 7.575758 | 26.7427
3010 | 24 | 18 | 12 | 16 | 30 | 103.9762 | 0.271363 | 0.1143858 | 985.6288 |  |  |  |  | Fe_Cr_Ni_Co_Mo | Fe24Cr18Ni12Co16Mo30 | 0.04185997 | -4.1664 | 7.44 | 27.65863
3011 | 18 | 25 | 14 | 13 | 31 | 106.3286 | 0.2666612 | 0.1125191 | 975.2994 |  |  |  |  | Fe_Cr_Ni_Co_Mo | Fe18Cr25Ni14Co13Mo31 | 0.04189179 | -4.355259 | 7.29703 | 28.45979
3012 | 13 | 32 | 15 | 10 | 30 | 108.1418 | 0.2619141 | 0.1097345 | 944.8159 |  |  |  |  | Fe_Cr_Ni_Co_Mo | Fe13Cr32Ni15Co10Mo30 | 0.04146802 | -4.4024 | 7.16 | 28.94322
3013 | 8 | 42 | 15 | 8 | 26 | 109.4172 | 0.2555621 | 0.1036775 | 861.7331 |  |  |  |  | Fe_Cr_Ni_Co_Mo | Fe8Cr42Ni15Co8Mo26 | 0.03973659 | -4.317927 | 7.010101 | 28.62884
3014 | 5 | 55 | 15 | 6 | 19 | 109.5955 | 0.2478665 | 0.0921003 | 702.9716 |  |  |  |  | Fe_Cr_Ni_Co_Mo | Fe5Cr55Ni15Co6Mo19 | 0.03553083 | -4.122 | 6.88 | 26.38181
3015 | 52 | 3 | 7 | 17 | 21 | 94.66322 | 0.284095 | 0.1078402 | 829.4699 |  |  |  |  | Fe_Cr_Ni_Co_Mo | Fe52Cr3Ni7Co17Mo21 | 0.0383442 | -2.8468 | 7.83 | 23.80987
3016 | 43 | 6 | 7 | 16 | 28 | 99.47831 | 0.2791589 | 0.1150675 | 963.6426 |  |  |  |  | Fe_Cr_Ni_Co_Mo | Fe43Cr6Ni7Co16Mo28 | 0.04178808 | -3.2984 | 7.62 | 26.35811
3017 | 36 | 9 | 7 | 15 | 33 | 103.0563 | 0.2753099 | 0.1173185 | 1027.651 |  |  |  |  | Fe_Cr_Ni_Co_Mo | Fe36Cr9Ni7Co15Mo33 | 0.04336714 | -3.5268 | 7.45 | 27.81708
3018 | 30 | 14 | 8 | 13 | 36 | 105.8477 | 0.2712675 | 0.1164165 | 1039.102 |  |  |  |  | Fe_Cr_Ni_Co_Mo | Fe30Cr14Ni8Co13Mo36 | 0.04385725 | -3.653759 | 7.29703 | 28.81545
3019 | 24 | 19 | 9 | 11 | 38 | 108.2914 | 0.267499 | 0.1148068 | 1036.138 |  |  |  |  | Fe_Cr_Ni_Co_Mo | Fe24Cr19Ni9Co11Mo38 | 0.04405799 | -3.72238 | 7.158416 | 29.6478
3020 | 18 | 25 | 10 | 9 | 38 | 110.2783 | 0.2634651 | 0.1126164 | 1016.932 |  |  |  |  | Fe_Cr_Ni_Co_Mo | Fe18Cr25Ni10Co9Mo38 | 0.04387615 | -3.744 | 7.03 | 30.31765
3021 | 12 | 33 | 11 | 7 | 37 | 112.134 | 0.2585696 | 0.1090133 | 974.0792 |  |  |  |  | Fe_Cr_Ni_Co_Mo | Fe12Cr33Ni11Co7Mo37 | 0.04339606 | -3.6964 | 6.89 | 30.89515
3022 | 7 | 44 | 12 | 5 | 32 | 112.9463 | 0.2524107 | 0.1034625 | 889.8329 |  |  |  |  | Fe_Cr_Ni_Co_Mo | Fe7Cr44Ni12Co5Mo32 | 0.04186724 | -3.6092 | 6.77 | 30.67165
3023 | 4 | 57 | 12 | 4 | 23 | 112.443 | 0.2449677 | 0.09356664 | 740.0084 |  |  |  |  | Fe_Cr_Ni_Co_Mo | Fe4Cr57Ni12Co4Mo23 | 0.03792292 | -3.4464 | 6.68 | 28.40616
3024 | 42 | 6 | 5 | 10 | 37 | 104.3472 | 0.275043 | 0.1187311 | 1064.255 |  |  |  |  | Fe_Cr_Ni_Co_Mo | Fe42Cr6Ni5Co10Mo37 | 0.0447763 | -3.118 | 7.34 | 28.62499
3025 | 35 | 9 | 5 | 10 | 41 | 107.2528 | 0.2719193 | 0.1180502 | 1083.812 |  |  |  |  | Fe_Cr_Ni_Co_Mo | Fe35Cr9Ni5Co10Mo41 | 0.04520588 | -3.218 | 7.2 | 29.4102
3026 | 28 | 13 | 6 | 9 | 44 | 109.8654 | 0.2686659 | 0.1162252 | 1081.937 |  |  |  |  | Fe_Cr_Ni_Co_Mo | Fe28Cr13Ni6Co9Mo44 | 0.04522852 | -3.3032 | 7.07 | 30.07391
3027 | 22 | 18 | 7 | 8 | 45 | 111.7652 | 0.2654267 | 0.113835 | 1061.556 |  |  |  |  | Fe_Cr_Ni_Co_Mo | Fe22Cr18Ni7Co8Mo45 | 0.0449978 | -3.3292 | 6.96 | 30.66121
3028 | 16 | 25 | 8 | 6 | 45 | 113.7626 | 0.2611405 | 0.110371 | 1023.069 |  |  |  |  | Fe_Cr_Ni_Co_Mo | Fe16Cr25Ni8Co6Mo45 | 0.04468893 | -3.2248 | 6.82 | 31.43549
3029 | 11 | 32 | 9 | 5 | 43 | 114.8202 | 0.2573544 | 0.1075385 | 983.2948 |  |  |  |  | Fe_Cr_Ni_Co_Mo | Fe11Cr32Ni9Co5Mo43 | 0.04426002 | -3.1964 | 6.73 | 31.90611
3030 | 6 | 43 | 11 | 3 | 38 | 115.317 | 0.251869 | 0.1029024 | 908.3529 |  |  |  |  | Fe_Cr_Ni_Co_Mo | Fe6Cr43Ni11Co3Mo38 | 0.0432475 | -3.210274 | 6.643564 | 31.97943
3031 | 32 | 9 | 3 | 6 | 50 | 111.7148 | 0.2686681 | 0.1148972 | 1089.839 |  |  |  |  | Fe_Cr_Ni_Co_Mo | Fe32Cr9Ni3Co6Mo50 | 0.04572313 | -2.7308 | 6.94 | 30.29851
3032 | 25 | 13 | 4 | 6 | 52 | 113.7575 | 0.2659712 | 0.1121114 | 1067.077 |  |  |  |  | Fe_Cr_Ni_Co_Mo | Fe25Cr13Ni4Co6Mo52 | 0.04524759 | -2.7868 | 6.84 | 30.66252
3033 | 19 | 18 | 5 | 5 | 53 | 115.6038 | 0.2628891 | 0.1088877 | 1033.363 |  |  |  |  | Fe_Cr_Ni_Co_Mo | Fe19Cr18Ni5Co5Mo53 | 0.04482859 | -2.7244 | 6.73 | 31.22499
3034 | 13 | 23 | 6 | 4 | 53 | 117.2981 | 0.2598096 | 0.106537 | 1008.927 |  |  |  |  | Fe_Cr_Ni_Co_Mo | Fe13Cr23Ni6Co4Mo53 | 0.0444252 | -2.654831 | 6.626263 | 31.80359
3035 | 8 | 30 | 8 | 4 | 50 | 117.5531 | 0.256865 | 0.1047164 | 975.9855 |  |  |  |  | Fe_Cr_Ni_Co_Mo | Fe8Cr30Ni8Co4Mo50 | 0.04431567 | -2.864 | 6.6 | 32.35367
3036 | 12 | 33 | 5 | 47 | 3 | 93.35734 | 0.2723899 | 0.05754434 | 288.0308 |  |  |  |  | Fe_Cr_Ni_Co_Mo | Fe12Cr33Ni5Co47Mo3 | 0.01575674 | -3.7284 | 7.85 | 13.39067
3037 | 11 | 39 | 5 | 40 | 5 | 96.64805 | 0.2659287 | 0.06601273 | 370.7761 |  |  |  |  | Fe_Cr_Ni_Co_Mo | Fe11Cr39Ni5Co40Mo5 | 0.01999191 | -3.9476 | 7.62 | 15.84424
3038 | 10 | 44 | 4 | 34 | 7 | 99.78198 | 0.2600339 | 0.07167675 | 434.3918 |  |  |  |  | Fe_Cr_Ni_Co_Mo | Fe10Cr44Ni4Co34Mo7 | 0.02341441 | -3.918784 | 7.393939 | 18.00418
3039 | 9 | 49 | 4 | 27 | 11 | 103.6032 | 0.2545068 | 0.08064689 | 541.6585 |  |  |  |  | Fe_Cr_Ni_Co_Mo | Fe9Cr49Ni4Co27Mo11 | 0.02844342 | -3.7644 | 7.15 | 21.28286
3040 | 7 | 53 | 3 | 22 | 14 | 106.9042 | 0.2495837 | 0.0840772 | 594.6173 |  |  |  |  | Fe_Cr_Ni_Co_Mo | Fe7Cr53Ni3Co22Mo14 | 0.03152787 | -3.41761 | 6.929293 | 23.57715
3041 | 19 | 21 | 6 | 51 | 3 | 89.27869 | 0.2827481 | 0.05666272 | 271.8793 |  |  |  |  | Fe_Cr_Ni_Co_Mo | Fe19Cr21Ni6Co51Mo3 | 0.01591998 | -3.1068 | 8.15 | 12.52358
3042 | 17 | 27 | 7 | 44 | 5 | 92.5368 | 0.2763828 | 0.06684432 | 367.7279 |  |  |  |  | Fe_Cr_Ni_Co_Mo | Fe17Cr27Ni7Co44Mo5 | 0.02014184 | -3.614 | 7.94 | 15.12746
3043 | 16 | 32 | 8 | 38 | 7 | 95.27553 | 0.271302 | 0.07423501 | 445.8356 |  |  |  |  | Fe_Cr_Ni_Co_Mo | Fe16Cr32Ni8Co38Mo7 | 0.02337247 | -3.912558 | 7.762376 | 17.20438
3044 | 14 | 36 | 8 | 32 | 10 | 98.55745 | 0.2661815 | 0.08224629 | 540.6625 |  |  |  |  | Fe_Cr_Ni_Co_Mo | Fe14Cr36Ni8Co32Mo10 | 0.02745969 | -4.096 | 7.56 | 19.87561
3045 | 11 | 40 | 9 | 26 | 14 | 102.1575 | 0.261376 | 0.08998624 | 643.5818 |  |  |  |  | Fe_Cr_Ni_Co_Mo | Fe11Cr40Ni9Co26Mo14 | 0.03157121 | -4.2456 | 7.36 | 22.72862
3046 | 9 | 44 | 8 | 21 | 18 | 105.7359 | 0.2565752 | 0.09437758 | 715.4475 |  |  |  |  | Fe_Cr_Ni_Co_Mo | Fe9Cr44Ni8Co21Mo18 | 0.03477545 | -4.0444 | 7.13 | 25.18948
3047 | 7 | 46 | 7 | 16 | 23 | 109.3748 | 0.252887 | 0.0976093 | 780.4289 |  |  |  |  | Fe_Cr_Ni_Co_Mo | Fe7Cr46Ni7Co16Mo23 | 0.03799992 | -3.680849 | 6.909091 | 27.76914
3048 | 29 | 12 | 4 | 52 | 3 | 86.4105 | 0.2896188 | 0.05448303 | 247.7171 |  |  |  |  | Fe_Cr_Ni_Co_Mo | Fe29Cr12Ni4Co52Mo3 | 0.01612226 | -2.3832 | 8.3 | 11.7286
3049 | 27 | 16 | 8 | 46 | 4 | 88.16172 | 0.2860643 | 0.0612122 | 306.3273 |  |  |  |  | Fe_Cr_Ni_Co_Mo | Fe27Cr16Ni8Co46Mo4 | 0.01830095 | -2.864817 | 8.217822 | 13.19843
3050 | 24 | 21 | 10 | 39 | 6 | 91.09577 | 0.2806329 | 0.07097968 | 401.9381 |  |  |  |  | Fe_Cr_Ni_Co_Mo | Fe24Cr21Ni10Co39Mo6 | 0.02209852 | -3.4176 | 8.05 | 15.65375
3051 | 21 | 25 | 12 | 34 | 9 | 94.05812 | 0.2761867 | 0.08148777 | 516.0449 |  |  |  |  | Fe_Cr_Ni_Co_Mo | Fe21Cr25Ni12Co34Mo9 | 0.02632182 | -3.884717 | 7.90099 | 18.32887
3052 | 17 | 28 | 13 | 29 | 13 | 97.51993 | 0.2717987 | 0.09126928 | 638.7092 |  |  |  |  | Fe_Cr_Ni_Co_Mo | Fe17Cr28Ni13Co29Mo13 | 0.03084035 | -4.2868 | 7.73 | 21.29225
3053 | 14 | 31 | 14 | 24 | 17 | 100.7683 | 0.2678009 | 0.09804548 | 736.5772 |  |  |  |  | Fe_Cr_Ni_Co_Mo | Fe14Cr31Ni14Co24Mo17 | 0.03425747 | -4.5432 | 7.56 | 23.71055
3054 | 11 | 34 | 13 | 19 | 23 | 105.0979 | 0.2630824 | 0.1043093 | 844.5668 |  |  |  |  | Fe_Cr_Ni_Co_Mo | Fe11Cr34Ni13Co19Mo23 | 0.03809311 | -4.5324 | 7.31 | 26.62781
3055 | 8 | 36 | 12 | 15 | 29 | 108.9451 | 0.2595095 | 0.1071877 | 914.2675 |  |  |  |  | Fe_Cr_Ni_Co_Mo | Fe8Cr36Ni12Co15Mo29 | 0.0407651 | -4.3436 | 7.09 | 28.89204
3056 | 6 | 37 | 9 | 12 | 36 | 112.9029 | 0.2564099 | 0.1070296 | 949.6628 |  |  |  |  | Fe_Cr_Ni_Co_Mo | Fe6Cr37Ni9Co12Mo36 | 0.04276391 | -3.7476 | 6.84 | 30.88689
3057 | 38 | 10 | 6 | 43 | 3 | 85.7775 | 0.2904458 | 0.05383802 | 241.0417 |  |  |  |  | Fe_Cr_Ni_Co_Mo | Fe38Cr10Ni6Co43Mo3 | 0.01630306 | -2.2436 | 8.29 | 11.59784
3058 | 34 | 13 | 10 | 38 | 4 | 87.30989 | 0.2876849 | 0.06096188 | 302.1668 |  |  |  |  | Fe_Cr_Ni_Co_Mo | Fe34Cr13Ni10Co38Mo4 | 0.01864133 | -2.6985 | 8.242424 | 13.09786
3059 | 29 | 16 | 14 | 33 | 7 | 90.04814 | 0.284018 | 0.07499908 | 436.8731 |  |  |  |  | Fe_Cr_Ni_Co_Mo | Fe29Cr16Ni14Co33Mo7 | 0.0239681 | -3.330272 | 8.151515 | 16.24222
3060 | 25 | 19 | 17 | 29 | 10 | 92.664 | 0.2805484 | 0.0852246 | 550.3147 |  |  |  |  | Fe_Cr_Ni_Co_Mo | Fe25Cr19Ni17Co29Mo10 | 0.02785249 | -3.862 | 8.05 | 18.68984
3061 | 20 | 21 | 19 | 25 | 15 | 96.21815 | 0.276886 | 0.09737113 | 704.8102 |  |  |  |  | Fe_Cr_Ni_Co_Mo | Fe20Cr21Ni19Co25Mo15 | 0.03286468 | -4.4172 | 7.91 | 21.84743
3062 | 16 | 24 | 19 | 21 | 20 | 100.0592 | 0.2723935 | 0.1049538 | 822.1685 |  |  |  |  | Fe_Cr_Ni_Co_Mo | Fe16Cr24Ni19Co21Mo20 | 0.03654475 | -4.7744 | 7.71 | 24.47529
3063 | 12 | 26 | 18 | 17 | 26 | 104.2621 | 0.2681825 | 0.1102591 | 924.3604 |  |  |  |  | Fe_Cr_Ni_Co_Mo | Fe12Cr26Ni18Co17Mo26 | 0.03987185 | -4.939088 | 7.484848 | 27.00542
3064 | 9 | 28 | 17 | 13 | 34 | 108.6593 | 0.2643808 | 0.1140068 | 1016.013 |  |  |  |  | Fe_Cr_Ni_Co_Mo | Fe9Cr28Ni17Co13Mo34 | 0.04245432 | -4.835212 | 7.237624 | 29.21144
3065 | 6 | 28 | 12 | 11 | 43 | 113.5536 | 0.2608877 | 0.1115871 | 1034.9 |  |  |  |  | Fe_Cr_Ni_Co_Mo | Fe6Cr28Ni12Co11Mo43 | 0.04394808 | -4.182 | 6.93 | 30.96627
3066 | 45 | 8 | 9 | 35 | 3 | 85.08406 | 0.2916114 | 0.05338316 | 235.8167 |  |  |  |  | Fe_Cr_Ni_Co_Mo | Fe45Cr8Ni9Co35Mo3 | 0.01642112 | -2.1412 | 8.31 | 11.43853
3067 | 39 | 10 | 14 | 31 | 5 | 86.85258 | 0.2894634 | 0.06580816 | 342.0312 |  |  |  |  | Fe_Cr_Ni_Co_Mo | Fe39Cr10Ni14Co31Mo5 | 0.02077327 | -2.679727 | 8.292929 | 13.93793
3068 | 33 | 12 | 19 | 27 | 8 | 89.1944 | 0.2868925 | 0.0789499 | 472.3117 |  |  |  |  | Fe_Cr_Ni_Co_Mo | Fe33Cr12Ni19Co27Mo8 | 0.0255855 | -3.307826 | 8.252525 | 16.75976
3069 | 28 | 14 | 22 | 24 | 12 | 92.08743 | 0.2837835 | 0.09155263 | 617.0132 |  |  |  |  | Fe_Cr_Ni_Co_Mo | Fe28Cr14Ni22Co24Mo12 | 0.03025249 | -3.9024 | 8.16 | 19.59184
3070 | 23 | 16 | 24 | 20 | 17 | 95.62526 | 0.2800662 | 0.1025371 | 764.894 |  |  |  |  | Fe_Cr_Ni_Co_Mo | Fe23Cr16Ni24Co20Mo17 | 0.03469945 | -4.4952 | 8.02 | 22.42766
3071 | 18 | 18 | 25 | 17 | 22 | 99.08956 | 0.2765281 | 0.1099742 | 883.1523 |  |  |  |  | Fe_Cr_Ni_Co_Mo | Fe18Cr18Ni25Co17Mo22 | 0.03797335 | -4.9664 | 7.87 | 24.67063
3072 | 13 | 20 | 24 | 13 | 30 | 104.1447 | 0.2717689 | 0.1168598 | 1019.116 |  |  |  |  | Fe_Cr_Ni_Co_Mo | Fe13Cr20Ni24Co13Mo30 | 0.04158261 | -5.2892 | 7.61 | 27.36622
3073 | 9 | 20 | 22 | 11 | 38 | 108.3851 | 0.2687799 | 0.1190621 | 1096.422 |  |  |  |  | Fe_Cr_Ni_Co_Mo | Fe9Cr20Ni22Co11Mo38 | 0.04360079 | -5.3044 | 7.39 | 28.98603
3074 | 6 | 20 | 16 | 8 | 50 | 114.4536 | 0.2643588 | 0.1142828 | 1097.256 |  |  |  |  | Fe_Cr_Ni_Co_Mo | Fe6Cr20Ni16Co8Mo50 | 0.04431302 | -4.576 | 7 | 30.32886
3075 | 50 | 7 | 14 | 25 | 3 | 84.674 | 0.2921336 | 0.0537095 | 237.3024 |  |  |  |  | Fe_Cr_Ni_Co_Mo | Fe50Cr7Ni14Co25Mo3 | 0.01657375 | -2.185491 | 8.333333 | 11.40386
3076 | 42 | 8 | 21 | 23 | 6 | 86.53643 | 0.2909433 | 0.07056159 | 382.7087 |  |  |  |  | Fe_Cr_Ni_Co_Mo | Fe42Cr8Ni21Co23Mo6 | 0.02256441 | -2.8216 | 8.37 | 14.70238
3077 | 36 | 9 | 26 | 20 | 9 | 88.51727 | 0.289268 | 0.08291826 | 508.8336 |  |  |  |  | Fe_Cr_Ni_Co_Mo | Fe36Cr9Ni26Co20Mo9 | 0.02696237 | -3.384 | 8.36 | 17.21017
3078 | 29 | 11 | 28 | 18 | 13 | 91.61862 | 0.2859204 | 0.09479646 | 651.3602 |  |  |  |  | Fe_Cr_Ni_Co_Mo | Fe29Cr11Ni28Co18Mo13 | 0.03152993 | -4.034282 | 8.262626 | 20.00051
3079 | 24 | 12 | 30 | 16 | 18 | 94.72415 | 0.2831699 | 0.1057771 | 800.0481 |  |  |  |  | Fe_Cr_Ni_Co_Mo | Fe24Cr12Ni30Co16Mo18 | 0.03558877 | -4.5936 | 8.16 | 22.45796
3080 | 18 | 14 | 31 | 13 | 25 | 99.14655 | 0.2789047 | 0.1157509 | 962.5656 |  |  |  |  | Fe_Cr_Ni_Co_Mo | Fe18Cr14Ni31Co13Mo25 | 0.03959263 | -5.222233 | 7.970297 | 25.1177
3081 | 13 | 15 | 30 | 10 | 32 | 103.4859 | 0.2750988 | 0.1207001 | 1072.835 |  |  |  |  | Fe_Cr_Ni_Co_Mo | Fe13Cr15Ni30Co10Mo32 | 0.0424041844 | -5.6028 | 7.76 | 27.13135
3082 | 8 | 15 | 26 | 8 | 42 | 109.0471 | 0.2708986 | 0.1226748 | 1162.947 |  |  |  |  | Fe_Cr_Ni_Co_Mo | Fe8Cr15Ni26Co8Mo42 | 0.04434746 | -5.634527 | 7.454545 | 28.76536
3083 | 5 | 15 | 19 | 6 | 55 | 115.2811 | 0.2662911 | 0.1155342 | 1133.18 |  |  |  |  | Fe_Cr_Ni_Co_Mo | Fe5Cr15Ni19Co6Mo55 | 0.04400559 | -4.866 | 7.04 | 29.39388
3084 | 52 | 7 | 21 | 17 | 3 | 84.39395 | 0.2925655 | 0.05370761 | 236.0872 |  |  |  |  | Fe_Cr_Ni_Co_Mo | Fe52Cr7Ni21Co17Mo3 | 0.01651282 | -2.378 | 8.39 | 11.35738
3085 | 43 | 7 | 28 | 16 | 6 | 85.95475 | 0.2922573 | 0.07084274 | 382.7038 |  |  |  |  | Fe_Cr_Ni_Co_Mo | Fe43Cr7Ni28Co16Mo6 | 0.02262371 | -2.9556 | 8.46 | 14.61882
3086 | 36 | 7 | 33 | 15 | 9 | 87.5971 | 0.291561 | 0.08352029 | 510.2732 |  |  |  |  | Fe_Cr_Ni_Co_Mo | Fe36Cr7Ni33Co15Mo9 | 0.02702392 | -3.4428 | 8.49 | 16.99265
3087 | 30 | 8 | 36 | 13 | 14 | 90.76342 | 0.2887027 | 0.09875946 | 690.3708 |  |  |  |  | Fe_Cr_Ni_Co_Mo | Fe30Cr8Ni36Co13Mo14 | 0.0323435 | -4.117243 | 8.405941 | 20.05678
3088 | 24 | 9 | 38 | 11 | 19 | 93.94321 | 0.2858386 | 0.1095916 | 841.289 |  |  |  |  | Fe_Cr_Ni_Co_Mo | Fe24Cr9Ni38Co11Mo19 | 0.0362933 | -4.746593 | 8.306931 | 22.40907
3089 | 18 | 10 | 38 | 9 | 25 | 97.82716 | 0.2823117 | 0.1182071 | 985.428 |  |  |  |  | Fe_Cr_Ni_Co_Mo | Fe18Cr10Ni38Co9Mo25 | 0.03985892 | -5.362 | 8.15 | 24.64366
3090 | 12 | 11 | 37 | 7 | 33 | 102.5683 | 0.278218 | 0.1247028 | 1123.259 |  |  |  |  | Fe_Cr_Ni_Co_Mo | Fe12Cr11Ni37Co7Mo33 | 0.04282033 | -5.902 | 7.93 | 26.63438
3091 | 7 | 12 | 32 | 5 | 44 | 108.7299 | 0.2729516 | 0.1254061 | 1205.561 |  |  |  |  | Fe_Cr_Ni_Co_Mo | Fe7Cr12Ni32Co5Mo44 | 0.0446014 | -6.0268 | 7.57 | 28.24518
3092 | 4 | 12 | 23 | 4 | 57 | 115.2461 | 0.2678946 | 0.1168885 | 1158.814 |  |  |  |  | Fe_Cr_Ni_Co_Mo | Fe4Cr12Ni23Co4Mo57 | 0.04381671 | -5.258 | 7.12 | 28.57464
3093 | 42 | 5 | 37 | 10 | 6 | 84.93701 | 0.2948845 | 0.07132076 | 383.5943 |  |  |  |  | Fe_Cr_Ni_Co_Mo | Fe42Cr5Ni37Co10Mo6 | 0.02265215 | -3.0364 | 8.62 | 14.39305
3094 | 35 | 5 | 41 | 10 | 9 | 86.62702 | 0.2940554 | 0.08412608 | 512.1893 |  |  |  |  | Fe_Cr_Ni_Co_Mo | Fe35Cr5Ni41Co10Mo9 | 0.02706812 | -3.4772 | 8.64 | 16.7332
3095 | 28 | 6 | 44 | 9 | 13 | 89.28344 | 0.2916916 | 0.09722655 | 664.6249 |  |  |  |  | Fe_Cr_Ni_Co_Mo | Fe28Cr6Ni44Co9Mo13 | 0.03154443 | -4.106 | 8.59 | 19.25487
3096 | 22 | 7 | 45 | 8 | 18 | 92.5679 | 0.2886083 | 0.1091024 | 825.5728 |  |  |  |  | Fe_Cr_Ni_Co_Mo | Fe22Cr7Ni45Co8Mo18 | 0.03573917 | -4.7684 | 8.48 | 21.69885
3097 | 16 | 8 | 45 | 6 | 25 | 96.94597 | 0.2845869 | 0.1201019 | 1003.822 |  |  |  |  | Fe_Cr_Ni_Co_Mo | Fe16Cr8Ni45Co6Mo25 | 0.03990061 | -5.5204 | 8.3 | 24.21797
3098 | 11 | 9 | 43 | 5 | 32 | 101.2114 | 0.2806877 | 0.1262085 | 1131.681 |  |  |  |  | Fe_Cr_Ni_Co_Mo | Fe11Cr9Ni43Co5Mo32 | 0.04257588 | -6.05 | 8.09 | 25.98827
3099 | 6 | 11 | 38 | 3 | 43 | 107.5059 | 0.2747555 | 0.128165 | 1232.558 |  |  |  |  | Fe_Cr_Ni_Co_Mo | Fe6Cr11Ni38Co3Mo43 | 0.04454132 | -6.351142 | 7.712871 | 27.768
3100 | 32 | 3 | 50 | 6 | 9 | 85.59255 | 0.2968778 | 0.08483025 | 514.7799 |  |  |  |  | Fe_Cr_Ni_Co_Mo | Fe32Cr3Ni50Co6Mo9 | 0.02707204 | -3.4424 | 8.82 | 16.38627
3101 | 25 | 4 | 52 | 6 | 13 | 88.30387 | 0.2943598 | 0.09829042 | 671.0844 |  |  |  |  | Fe_Cr_Ni_Co_Mo | Fe25Cr4Ni52Co6Mo13 | 0.03154642 | -4.0696 | 8.76 | 18.8616
3102 | 19 | 5 | 53 | 5 | 18 | 91.61131 | 0.2911836 | 0.110696 | 838.4888 |  |  |  |  | Fe_Cr_Ni_Co_Mo | Fe19Cr5Ni53Co5Mo18 | 0.03574771 | -4.7884 | 8.65 | 21.25535
3103 | 13 | 6 | 53 | 4 | 23 | 94.99477 | 0.2879934 | 0.1194739 | 978.6021 |  |  |  |  | Fe_Cr_Ni_Co_Mo | Fe13Cr6Ni53Co4Mo23 | 0.03897261 | -5.4774 | 8.525253 | 23.14168
3104 | 8 | 8 | 50 | 4 | 30 | 99.55015 | 0.2832076 | 0.1269341 | 1124.245 |  |  |  |  | Fe_Cr_Ni_Co_Mo | Fe8Cr8Ni50Co4Mo30 | 0.04185696 | -6.1616 | 8.28 | 25.12449
3105 | 12 | 3 | 5 | 47 | 33 | 101.2013 | 0.2822135 | 0.1223895 | 1093.007 |  |  |  |  | Fe_Cr_Ni_Co_Mo | Fe12Cr3Ni5Co47Mo33 | 0.04183314 | -4.4364 | 7.85 | 25.1577
3106 | 11 | 5 | 5 | 40 | 39 | 104.9896 | 0.2780608 | 0.1231762 | 1144.197 |  |  |  |  | Fe_Cr_Ni_Co_Mo | Fe11Cr5Ni5Co40Mo39 | 0.04320038 | -4.6412 | 7.62 | 26.51867
3107 | 10 | 7 | 4 | 34 | 44 | 108.4037 | 0.2743068 | 0.1214785 | 1156.838 |  |  |  |  | Fe_Cr_Ni_Co_Mo | Fe10Cr7Ni4Co34Mo44 | 0.04381558 | -4.583206 | 7.393939 | 27.52335
3108 | 9 | 11 | 4 | 27 | 49 | 111.7727 | 0.2699169 | 0.1176399 | 1132.808 |  |  |  |  | Fe_Cr_Ni_Co_Mo | Fe9Cr11Ni4Co27Mo49 | 0.04395653 | -4.3116 | 7.15 | 28.63634
3109 | 7 | 14 | 3 | 22 | 53 | 114.8406 | 0.2663024 | 0.1124393 | 1086.877 |  |  |  |  | Fe_Cr_Ni_Co_Mo | Fe7Cr14Ni3Co22Mo53 | 0.04361977 | -3.879196 | 6.929293 | 29.36459
3110 | 19 | 3 | 6 | 51 | 21 | 94.42398 | 0.2877925 | 0.1109638 | 872.3567 |  |  |  |  | Fe_Cr_Ni_Co_Mo | Fe19Cr3Ni6Co51Mo21 | 0.03689086 | -3.6108 | 8.15 | 22.18107
3111 | 17 | 5 | 7 | 44 | 27 | 98.45524 | 0.2832719 | 0.1173494 | 991.3208 |  |  |  |  | Fe_Cr_Ni_Co_Mo | Fe17Cr5Ni7Co44Mo27 | 0.03999288 | -4.1508 | 7.94 | 24.4
3112 | 16 | 7 | 8 | 38 | 32 | 101.6014 | 0.2796655 | 0.1196618 | 1052.24 |  |  |  |  | Fe_Cr_Ni_Co_Mo | Fe16Cr7Ni8Co38Mo32 | 0.04177738 | -4.441917 | 7.762376 | 25.88385
3113 | 14 | 10 | 8 | 32 | 36 | 104.8249 | 0.2756041 | 0.1204362 | 1094.018 |  |  |  |  | Fe_Cr_Ni_Co_Mo | Fe14Cr10Ni8Co32Mo36 | 0.04293097 | -4.5744 | 7.56 | 27.21838
3114 | 11 | 14 | 9 | 26 | 40 | 108.0409 | 0.2713751 | 0.1192242 | 1106.706 |  |  |  |  | Fe_Cr_Ni_Co_Mo | Fe11Cr14Ni9Co26Mo40 | 0.04361439 | -4.6304 | 7.36 | 28.42165
3115 | 9 | 18 | 8 | 21 | 44 | 111.2406 | 0.2671219 | 0.1161937 | 1092.835 |  |  |  |  | Fe_Cr_Ni_Co_Mo | Fe9Cr18Ni8Co21Mo44 | 0.04399001 | -4.3564 | 7.13 | 29.57617
3116 | 7 | 23 | 7 | 16 | 46 | 113.9819 | 0.2627126 | 0.1117207 | 1050.615 |  |  |  |  | Fe_Cr_Ni_Co_Mo | Fe7Cr23Ni7Co16Mo46 | 0.04404721 | -3.896745 | 6.909091 | 30.69145
3117 | 29 | 3 | 4 | 52 | 12 | 89.14297 | 0.2918341 | 0.09161116 | 606.5285 |  |  |  |  | Fe_Cr_Ni_Co_Mo | Fe29Cr3Ni4Co52Mo12 | 0.0299788 | -2.6748 | 8.3 | 18.29617
3118 | 27 | 4 | 8 | 46 | 16 | 91.65178 | 0.2892245 | 0.09939738 | 709.4521 |  |  |  |  | Fe_Cr_Ni_Co_Mo | Fe27Cr4Ni8Co46Mo16 | 0.03355134 | -3.208313 | 8.217822 | 20.4637
3119 | 24 | 6 | 10 | 39 | 21 | 95.2758 | 0.2850685 | 0.1099074 | 862.8767 |  |  |  |  | Fe_Cr_Ni_Co_Mo | Fe24Cr6Ni10Co39Mo21 | 0.03722875 | -3.7956 | 8.05 | 22.92139
3120 | 21 | 9 | 12 | 34 | 25 | 98.26129 | 0.2812512 | 0.1132787 | 929.5338 |  |  |  |  | Fe_Cr_Ni_Co_Mo | Fe21Cr9Ni12Co34Mo25 | 0.03927103 | -4.229781 | 7.90099 | 24.55086
3121 | 17 | 13 | 13 | 29 | 28 | 101.2857 | 0.2769498 | 0.1160679 | 990.5742 |  |  |  |  | Fe_Cr_Ni_Co_Mo | Fe17Cr13Ni13Co29Mo28 | 0.04065192 | -4.5628 | 7.73 | 25.97903
3122 | 14 | 17 | 14 | 24 | 31 | 104.0979 | 0.2728987 | 0.1167699 | 1023.029 |  |  |  |  | Fe_Cr_Ni_Co_Mo | Fe14Cr17Ni14Co24Mo31 | 0.04170877 | -4.756 | 7.56 | 27.24904
3123 | 11 | 23 | 13 | 19 | 34 | 107.5297 | 0.2673617 | 0.1150983 | 1027.049 |  |  |  |  | Fe_Cr_Ni_Co_Mo | Fe11Cr23Ni13Co19Mo34 | 0.04251606 | -4.6644 | 7.31 | 28.72821
3124 | 8 | 29 | 12 | 15 | 36 | 110.3935 | 0.2623668 | 0.112218 | 1007.99 |  |  |  |  | Fe_Cr_Ni_Co_Mo | Fe8Cr29Ni12Co15Mo36 | 0.04288984 | -4.408 | 7.09 | 29.9005
3125 | 6 | 36 | 9 | 12 | 37 | 113.0959 | 0.2568364 | 0.1075146 | 959.8912 |  |  |  |  | Fe_Cr_Ni_Co_Mo | Fe6Cr36Ni9Co12Mo37 | 0.04298005 | -3.7548 | 6.84 | 30.9921
3126 | 38 | 3 | 6 | 43 | 10 | 87.92224 | 0.2921495 | 0.08506694 | 530.2637 |  |  |  |  | Fe_Cr_Ni_Co_Mo | Fe38Cr3Ni6Co43Mo10 | 0.02804114 | -2.4704 | 8.29 | 17.31011
3127 | 34 | 4 | 10 | 38 | 13 | 90.02154 | 0.2900389 | 0.09664327 | 665.3285 |  |  |  |  | Fe_Cr_Ni_Co_Mo | Fe34Cr4Ni10Co38Mo13 | 0.03140509 | -2.962963 | 8.242424 | 19.32331
3128 | 29 | 7 | 14 | 33 | 16 | 92.65161 | 0.2865721 | 0.1030869 | 756.4144 |  |  |  |  | Fe_Cr_Ni_Co_Mo | Fe29Cr7Ni14Co33Mo16 | 0.03404098 | -3.558004 | 8.151515 | 21.1577
3129 | 25 | 10 | 17 | 29 | 19 | 95.13994 | 0.2832575 | 0.1065281 | 814.9759 |  |  |  |  | Fe_Cr_Ni_Co_Mo | Fe25Cr10Ni17Co29Mo19 | 0.03610784 | -4.0564 | 8.05 | 22.69361
3130 | 20 | 15 | 19 | 25 | 21 | 97.7875 | 0.2788286 | 0.108933 | 861.6343 |  |  |  |  | Fe_Cr_Ni_Co_Mo | Fe20Cr15Ni19Co25Mo21 | 0.03730178 | -4.5252 | 7.91 | 23.97394
3131 | 16 | 20 | 19 | 21 | 24 | 101.0432 | 0.2737913 | 0.1111529 | 913.351 |  |  |  |  | Fe_Cr_Ni_Co_Mo | Fe16Cr20Ni19Co21Mo24 | 0.0388986 | -4.8336 | 7.71 | 25.59375
3132 | 12 | 26 | 18 | 17 | 26 | 104.2621 | 0.2681825 | 0.1115431 | 940.7778 |  |  |  |  | Fe_Cr_Ni_Co_Mo | Fe12Cr26Ni18Co17Mo26 | 0.03987185 | -4.939088 | 7.484848 | 27.00542
3133 | 9 | 34 | 17 | 13 | 28 | 107.3887 | 0.2620187 | 0.1081297 | 914.6711 |  |  |  |  | Fe_Cr_Ni_Co_Mo | Fe9Cr34Ni17Co13Mo28 | 0.04039179 | -4.783453 | 7.237624 | 28.24404
3134 | 6 | 43 | 12 | 11 | 28 | 110.6013 | 0.2545578 | 0.1033239 | 868.4734 |  |  |  |  | Fe_Cr_Ni_Co_Mo | Fe6Cr43Ni12Co11Mo28 | 0.04031811 | -4.08 | 6.93 | 29.2397
3135 | 45 | 3 | 9 | 35 | 8 | 86.63322 | 0.292801 | 0.077756 | 451.2444 |  |  |  |  | Fe_Cr_Ni_Co_Mo | Fe45Cr3Ni9Co35Mo8 | 0.02563918 | -2.3012 | 8.31 | 15.99344
3136 | 39 | 5 | 14 | 31 | 10 | 88.37957 | 0.2907319 | 0.08847895 | 566.0807 |  |  |  |  | Fe_Cr_Ni_Co_Mo | Fe39Cr5Ni14Co31Mo10 | 0.02830569 | -2.822569 | 8.292929 | 17.66666
3137 | 33 | 8 | 19 | 27 | 12 | 90.37832 | 0.2879733 | 0.09431934 | 639.5484 |  |  |  |  | Fe_Cr_Ni_Co_Mo | Fe33Cr8Ni19Co27Mo12 | 0.03048548 | -3.405775 | 8.252525 | 19.16905
3138 | 28 | 12 | 22 | 24 | 14 | 92.65089 | 0.2843591 | 0.09669401 | 678.9855 |  |  |  |  | Fe_Cr_Ni_Co_Mo | Fe28Cr12Ni22Co24Mo14 | 0.03224126 | -3.944 | 8.16 | 20.56113
3139 | 23 | 17 | 24 | 20 | 16 | 95.35727 | 0.2797543 | 0.1004765 | 737.6269 |  |  |  |  | Fe_Cr_Ni_Co_Mo | Fe23Cr17Ni24Co20Mo16 | 0.03389305 | -4.478 | 8.02 | 22.03883
3140 | 18 | 22 | 25 | 17 | 18 | 98.07123 | 0.2751913 | 0.1032736 | 787.0852 |  |  |  |  | Fe_Cr_Ni_Co_Mo | Fe18Cr22Ni25Co17Mo18 | 0.03532388 | -4.9104 | 7.87 | 23.41282
3141 | 13 | 30 | 24 | 13 | 20 | 101.7895 | 0.2681187 | 0.1040444 | 817.7556 |  |  |  |  | Fe_Cr_Ni_Co_Mo | Fe13Cr30Ni24Co13Mo20 | 0.03655691 | -5.1852 | 7.61 | 25.0142
3142 | 9 | 38 | 22 | 11 | 20 | 104.4096 | 0.2618009 | 0.1022827 | 805.9896 |  |  |  |  | Fe_Cr_Ni_Co_Mo | Fe9Cr38Ni22Co11Mo20 | 0.03639922 | -5.1604 | 7.39 | 25.66613
3143 | 6 | 50 | 16 | 8 | 20 | 108.4778 | 0.2517185 | 0.09628478 | 750.0246 |  |  |  |  | Fe_Cr_Ni_Co_Mo | Fe6Cr50Ni16Co8Mo20 | 0.036233 | -4.408 | 7 | 26.56389
3144 | 50 | 3 | 14 | 25 | 7 | 85.93223 | 0.2930853 | 0.07780311 | 447.3605 |  |  |  |  | Fe_Cr_Ni_Co_Mo | Fe50Cr3Ni14Co25Mo7 | 0.02442381 | -2.307928 | 8.333333 | 15.32626
3145 | 42 | 6 | 21 | 23 | 8 | 87.14738 | 0.2914308 | 0.07872274 | 461.8298 |  |  |  |  | Fe_Cr_Ni_Co_Mo | Fe42Cr6Ni21Co23Mo8 | 0.02568162 | -2.8736 | 8.37 | 16.24931
3146 | 36 | 9 | 26 | 20 | 9 | 88.51727 | 0.289268 | 0.08291826 | 508.8336 |  |  |  |  | Fe_Cr_Ni_Co_Mo | Fe36Cr9Ni26Co20Mo9 | 0.02696237 | -3.384 | 8.36 | 17.21017
3147 | 29 | 13 | 28 | 18 | 11 | 91.04022 | 0.2853593 | 0.09212849 | 616.4383 |  |  |  |  | Fe_Cr_Ni_Co_Mo | Fe29Cr13Ni28Co18Mo11 | 0.02939461 | -3.995919 | 8.262626 | 18.96302
3148 | 24 | 18 | 30 | 16 | 12 | 93.07335 | 0.2813843 | 0.09203924 | 625.3948 |  |  |  |  | Fe_Cr_Ni_Co_Mo | Fe24Cr18Ni30Co16Mo12 | 0.03025062 | -4.4976 | 8.16 | 19.89975
3149 | 18 | 25 | 31 | 13 | 14 | 96.33278 | 0.2753465 | 0.09389626 | 662.2114 |  |  |  |  | Fe_Cr_Ni_Co_Mo | Fe18Cr25Ni31Co13Mo14 | 0.03195445 | -5.088521 | 7.970297 | 21.52503
3150 | 13 | 32 | 30 | 10 | 15 | 99.36667 | 0.2690885 | 0.09679705 | 709.3535 |  |  |  |  | Fe_Cr_Ni_Co_Mo | Fe13Cr32Ni30Co10Mo15 | 0.03284808 | -5.4464 | 7.76 | 22.71475
3151 | 8 | 42 | 26 | 8 | 15 | 102.9786 | 0.2603699 | 0.09587786 | 712.8829 |  |  |  |  | Fe_Cr_Ni_Co_Mo | Fe8Cr42Ni26Co8Mo15 | 0.03279394 | -5.458219 | 7.454545 | 23.52907
3152 | 5 | 55 | 19 | 6 | 15 | 107.2862 | 0.2493783 | 0.0881475 | 640.3102 |  |  |  |  | Fe_Cr_Ni_Co_Mo | Fe5Cr55Ni19Co6Mo15 | 0.03249598 | -4.69 | 7.04 | 24.16609
3153 | 52 | 3 | 21 | 17 | 7 | 85.64351 | 0.2934952 | 0.07417406 | 412.7168 |  |  |  |  | Fe_Cr_Ni_Co_Mo | Fe52Cr3Ni21Co17Mo7 | 0.02438811 | -2.4884 | 8.39 | 15.28758
3154 | 43 | 6 | 28 | 16 | 7 | 86.26344 | 0.2924927 | 0.07519238 | 424.314 |  |  |  |  | Fe_Cr_Ni_Co_Mo | Fe43Cr6Ni28Co16Mo7 | 0.02426243 | -2.9792 | 8.46 | 15.42725
3155 | 36 | 9 | 33 | 15 | 7 | 86.98866 | 0.2910783 | 0.0759679 | 433.9681 |  |  |  |  | Fe_Cr_Ni_Co_Mo | Fe36Cr9Ni33Co15Mo7 | 0.02415814 | -3.402 | 8.49 | 15.60096
3156 | 30 | 14 | 36 | 13 | 8 | 89.0234 | 0.2871417 | 0.07658749 | 447.8751 |  |  |  |  | Fe_Cr_Ni_Co_Mo | Fe30Cr14Ni36Co13Mo8 | 0.02542634 | -4.016077 | 8.405941 | 16.73297
3157 | 24 | 19 | 38 | 11 | 9 | 91.15751 | 0.2830278 | 0.08077791 | 496.5943 |  |  |  |  | Fe_Cr_Ni_Co_Mo | Fe24Cr19Ni38Co11Mo9 | 0.02667492 | -4.609352 | 8.306931 | 17.85915
3158 | 18 | 25 | 38 | 9 | 10 | 93.82183 | 0.2776646 | 0.08718324 | 572.3604 |  |  |  |  | Fe_Cr_Ni_Co_Mo | Fe18Cr25Ni38Co9Mo10 | 0.02792282 | -5.2 | 8.15 | 19.09869
3159 | 12 | 33 | 37 | 7 | 11 | 97.07748 | 0.2707332 | 0.08932094 | 608.3849 |  |  |  |  | Fe_Cr_Ni_Co_Mo | Fe12Cr33Ni37Co7Mo11 | 0.02893399 | -5.7348 | 7.93 | 20.33986
3160 | 7 | 44 | 32 | 5 | 12 | 101.4807 | 0.2608034 | 0.08926533 | 625.1968 |  |  |  |  | Fe_Cr_Ni_Co_Mo | Fe7Cr44Ni32Co5Mo12 | 0.0298432 | -5.8732 | 7.57 | 21.69677
3161 | 4 | 57 | 23 | 4 | 12 | 106.1388 | 0.2489822 | 0.08331993 | 576.7442 |  |  |  |  | Fe_Cr_Ni_Co_Mo | Fe4Cr57Ni23Co4Mo12 | 0.02967301 | -5.114 | 7.12 | 22.32398
3162 | 42 | 6 | 37 | 10 | 5 | 84.62188 | 0.2946664 | 0.06666032 | 341.7267 |  |  |  |  | Fe_Cr_Ni_Co_Mo | Fe42Cr6Ni37Co10Mo5 | 0.02082919 | -3.0156 | 8.62 | 13.51259
3163 | 35 | 9 | 41 | 10 | 5 | 85.38525 | 0.2931547 | 0.06747152 | 350.768 |  |  |  |  | Fe_Cr_Ni_Co_Mo | Fe35Cr9Ni41Co10Mo5 | 0.02073617 | -3.4052 | 8.64 | 13.71714
3164 | 28 | 13 | 44 | 9 | 6 | 87.17649 | 0.2899916 | 0.07305815 | 406.4173 |  |  |  |  | Fe_Cr_Ni_Co_Mo | Fe28Cr13Ni44Co9Mo6 | 0.02244179 | -4.0024 | 8.59 | 14.97465
3165 | 22 | 18 | 45 | 8 | 7 | 89.38941 | 0.285681 | 0.07787114 | 459.2434 |  |  |  |  | Fe_Cr_Ni_Co_Mo | Fe22Cr18Ni45Co8Mo7 | 0.02396097 | -4.6364 | 8.48 | 16.23915
3166 | 16 | 25 | 45 | 6 | 8 | 92.30828 | 0.2795426 | 0.08212912 | 511.2804 |  |  |  |  | Fe_Cr_Ni_Co_Mo | Fe16Cr25Ni45Co6Mo8 | 0.02531729 | -5.3708 | 8.3 | 17.58522
3167 | 11 | 32 | 43 | 5 | 9 | 95.30498 | 0.2731902 | 0.08556824 | 557.4261 |  |  |  |  | Fe_Cr_Ni_Co_Mo | Fe11Cr32Ni43Co5Mo9 | 0.02654472 | -5.9028 | 8.09 | 18.84144
3168 | 6 | 43 | 38 | 3 | 11 | 100.1447 | 0.2630722 | 0.08623072 | 584.782 |  |  |  |  | Fe_Cr_Ni_Co_Mo | Fe6Cr43Ni38Co3Mo11 | 0.02866821 | -6.238212 | 7.712871 | 20.85892
3169 | 32 | 9 | 50 | 6 | 3 | 83.68797 | 0.2956429 | 0.05655337 | 255.8461 |  |  |  |  | Fe_Cr_Ni_Co_Mo | Fe32Cr9Ni50Co6Mo3 | 0.01631373 | -3.3512 | 8.82 | 11.4346
3170 | 25 | 13 | 52 | 6 | 4 | 85.53477 | 0.2923335 | 0.06379735 | 318.8911 |  |  |  |  | Fe_Cr_Ni_Co_Mo | Fe25Cr13Ni52Co6Mo4 | 0.01858002 | -3.958 | 8.76 | 12.93793
3171 | 19 | 18 | 53 | 5 | 5 | 87.77038 | 0.2879384 | 0.07028328 | 381.039 |  |  |  |  | Fe_Cr_Ni_Co_Mo | Fe19Cr18Ni53Co5Mo5 | 0.02051986 | -4.6636 | 8.65 | 14.38749
3172 | 13 | 23 | 53 | 4 | 6 | 90.13814 | 0.2832911 | 0.08031584 | 481.6284 |  |  |  |  | Fe_Cr_Ni_Co_Mo | Fe13Cr23Ni53Co4Mo6 | 0.02231537 | -5.359453 | 8.525253 | 15.77958
3173 | 8 | 30 | 50 | 4 | 8 | 93.72703 | 0.2764212 | 0.08436353 | 536.8301 |  |  |  |  | Fe_Cr_Ni_Co_Mo | Fe8Cr30Ni50Co4Mo8 | 0.02517134 | -6.056 | 8.28 | 17.89302
3174 | 12 | 5 | 33 | 47 | 3 | 82.67563 | 0.3006023 | 0.05464217 | 239.5437 |  |  |  |  | Fe_Cr_Ni_Co_Mo | Fe12Cr5Ni33Co47Mo3 | 0.01591394 | -1.9924 | 8.97 | 10.32037
3175 | 11 | 5 | 39 | 40 | 5 | 83.77207 | 0.2997356 | 0.06774392 | 348.4373 |  |  |  |  | Fe_Cr_Ni_Co_Mo | Fe11Cr5Ni39Co40Mo5 | 0.02021671 | -2.3972 | 8.98 | 12.48359
3176 | 10 | 4 | 44 | 34 | 7 | 84.59975 | 0.2996454 | 0.07813699 | 445.1161 |  |  |  |  | Fe_Cr_Ni_Co_Mo | Fe10Cr4Ni44Co34Mo7 | 0.02372109 | -2.661769 | 9.010101 | 14.14502
3177 | 9 | 4 | 49 | 27 | 11 | 86.95547 | 0.2974257 | 0.09405352 | 616.7104 |  |  |  |  | Fe_Cr_Ni_Co_Mo | Fe9Cr4Ni49Co27Mo11 | 0.0288615 | -3.3684 | 8.95 | 16.89852
3178 | 7 | 3 | 53 | 22 | 14 | 88.44235 | 0.2967288 | 0.103654 | 732.8071 |  |  |  |  | Fe_Cr_Ni_Co_Mo | Fe7Cr3Ni53Co22Mo14 | 0.03206252 | -3.764514 | 8.949495 | 18.42763
3179 | 19 | 6 | 21 | 51 | 3 | 83.57965 | 0.2978046 | 0.05427596 | 239.498 |  |  |  |  | Fe_Cr_Ni_Co_Mo | Fe19Cr6Ni21Co51Mo3 | 0.015998 | -2.1228 | 8.75 | 10.7443
3180 | 17 | 7 | 27 | 44 | 5 | 84.99004 | 0.2962016 | 0.06710141 | 347.6282 |  |  |  |  | Fe_Cr_Ni_Co_Mo | Fe17Cr7Ni27Co44Mo5 | 0.02026883 | -2.622 | 8.74 | 13.02459
3181 | 16 | 8 | 32 | 38 | 7 | 86.37192 | 0.294553 | 0.07699627 | 442.3225 |  |  |  |  | Fe_Cr_Ni_Co_Mo | Fe16Cr8Ni32Co38Mo7 | 0.02354557 | -3.093814 | 8.712871 | 14.8561
3182 | 14 | 8 | 36 | 32 | 10 | 88.18788 | 0.2930029 | 0.08872447 | 567.6213 |  |  |  |  | Fe_Cr_Ni_Co_Mo | Fe14Cr8Ni36Co32Mo10 | 0.02770395 | -3.6032 | 8.68 | 17.08801
3183 | 11 | 9 | 40 | 26 | 14 | 90.8484 | 0.2902726 | 0.1005207 | 712.6206 |  |  |  |  | Fe_Cr_Ni_Co_Mo | Fe11Cr9Ni40Co26Mo14 | 0.03189481 | -4.3076 | 8.6 | 19.49846
3184 | 9 | 8 | 44 | 21 | 18 | 92.80483 | 0.2892336 | 0.1098662 | 838.5892 |  |  |  |  | Fe_Cr_Ni_Co_Mo | Fe9Cr8Ni44Co21Mo18 | 0.03520694 | -4.7788 | 8.57 | 21.18372
3185 | 7 | 7 | 46 | 16 | 23 | 95.5135 | 0.2873896 | 0.1188032 | 976.2018 |  |  |  |  | Fe_Cr_Ni_Co_Mo | Fe7Cr7Ni46Co16Mo23 | 0.03854757 | -5.33619 | 8.484848 | 22.93485
3186 | 29 | 4 | 12 | 52 | 3 | 83.3864 | 0.2976184 | 0.0529463 | 229.2448 |  |  |  |  | Fe_Cr_Ni_Co_Mo | Fe29Cr4Ni12Co52Mo3 | 0.01615767 | -1.8776 | 8.62 | 10.73126
3187 | 27 | 8 | 16 | 46 | 4 | 85.17453 | 0.2939478 | 0.06062916 | 293.6837 |  |  |  |  | Fe_Cr_Ni_Co_Mo | Fe27Cr8Ni16Co46Mo4 | 0.01834109 | -2.460151 | 8.534653 | 12.33856
3188 | 24 | 10 | 21 | 39 | 6 | 86.97505 | 0.29144 | 0.07163027 | 394.508 |  |  |  |  | Fe_Cr_Ni_Co_Mo | Fe24Cr10Ni21Co39Mo6 | 0.02216818 | -3.0216 | 8.49 | 14.56159
3189 | 21 | 12 | 25 | 34 | 9 | 89.2861 | 0.2885848 | 0.08368551 | 520.5546 |  |  |  |  | Fe_Cr_Ni_Co_Mo | Fe21Cr12Ni25Co34Mo9 | 0.02642359 | -3.619645 | 8.415842 | 17.06133
3190 | 17 | 13 | 28 | 29 | 13 | 92.04246 | 0.2858449 | 0.09566955 | 663.8889 |  |  |  |  | Fe_Cr_Ni_Co_Mo | Fe17Cr13Ni28Co29Mo13 | 0.03098769 | -4.2388 | 8.33 | 19.72714
3191 | 14 | 14 | 31 | 24 | 17 | 94.65329 | 0.2832964 | 0.1046222 | 785.2922 |  |  |  |  | Fe_Cr_Ni_Co_Mo | Fe14Cr14Ni31Co24Mo17 | 0.03445221 | -4.7948 | 8.24 | 21.82911
3192 | 11 | 13 | 34 | 19 | 23 | 97.71806 | 0.2814673 | 0.1146935 | 937.8847 |  |  |  |  | Fe_Cr_Ni_Co_Mo | Fe11Cr13Ni34Co19Mo23 | 0.03838117 | -5.3388 | 8.15 | 24.02415
3193 | 8 | 12 | 36 | 15 | 29 | 100.7035 | 0.2797162 | 0.1215674 | 1060.434 |  |  |  |  | Fe_Cr_Ni_Co_Mo | Fe8Cr12Ni36Co15Mo29 | 0.04114701 | -5.7932 | 8.05 | 25.55993
3194 | 6 | 9 | 37 | 12 | 36 | 103.5463 | 0.2789566 | 0.1270273 | 1173.224 |  |  |  |  | Fe_Cr_Ni_Co_Mo | Fe6Cr9Ni37Co12Mo36 | 0.04328083 | -6.0996 | 7.96 | 26.4318
3195 | 38 | 6 | 10 | 43 | 3 | 84.2707 | 0.2944454 | 0.05319045 | 232.8004 |  |  |  |  | Fe_Cr_Ni_Co_Mo | Fe38Cr6Ni10Co43Mo3 | 0.0163164 | -2.0628 | 8.45 | 11.16915
3196 | 34 | 10 | 13 | 38 | 4 | 86.17083 | 0.2906984 | 0.06062452 | 295.9764 |  |  |  |  | Fe_Cr_Ni_Co_Mo | Fe34Cr10Ni13Co38Mo4 | 0.01865445 | -2.588307 | 8.363636 | 12.8048
3197 | 29 | 14 | 16 | 33 | 7 | 89.29631 | 0.2859864 | 0.07533788 | 437.4254 |  |  |  |  | Fe_Cr_Ni_Co_Mo | Fe29Cr14Ni16Co33Mo7 | 0.02398118 | -3.286195 | 8.232323 | 16.05266
3198 | 25 | 17 | 19 | 29 | 10 | 91.92708 | 0.2824591 | 0.0856469 | 551.9007 |  |  |  |  | Fe_Cr_Ni_Co_Mo | Fe25Cr17Ni19Co29Mo10 | 0.02786869 | -3.8452 | 8.13 | 18.49838
3199 | 20 | 19 | 21 | 25 | 15 | 95.49474 | 0.2787318 | 0.09803864 | 709.185 |  |  |  |  | Fe_Cr_Ni_Co_Mo | Fe20Cr19Ni21Co25Mo15 | 0.03288553 | -4.4372 | 7.99 | 21.63585
3200 | 16 | 19 | 24 | 21 | 20 | 98.28436 | 0.276855 | 0.107136 | 840.0371 |  |  |  |  | Fe_Cr_Ni_Co_Mo | Fe16Cr19Ni24Co21Mo20 | 0.036607 | -4.9184 | 7.91 | 23.89226
3201 | 12 | 18 | 26 | 17 | 26 | 101.4615 | 0.2751008 | 0.115002 | 970.896 |  |  |  |  | Fe_Cr_Ni_Co_Mo | Fe12Cr18Ni26Co17Mo26 | 0.03999154 | -5.350474 | 7.808081 | 25.93856
3202 | 9 | 17 | 28 | 13 | 34 | 104.9906 | 0.2732749 | 0.1205199 | 1085.487 |  |  |  |  | Fe_Cr_Ni_Co_Mo | Fe9Cr17Ni28Co13Mo34 | 0.04264499 | -5.676306 | 7.673267 | 27.56283
3203 | 6 | 12 | 28 | 11 | 43 | 108.3532 | 0.2732203 | 0.1254604 | 1201.295 |  |  |  |  | Fe_Cr_Ni_Co_Mo | Fe6Cr12Ni28Co11Mo43 | 0.04428552 | -5.8652 | 7.57 | 28.04906
3204 | 45 | 9 | 8 | 35 | 3 | 85.45979 | 0.2906113 | 0.05348697 | 237.3869 |  |  |  |  | Fe_Cr_Ni_Co_Mo | Fe45Cr9Ni8Co35Mo3 | 0.01641866 | -2.1708 | 8.27 | 11.53083
3205 | 39 | 14 | 10 | 31 | 5 | 88.36223 | 0.2854748 | 0.06566111 | 344.5758 |  |  |  |  | Fe_Cr_Ni_Co_Mo | Fe39Cr14Ni10Co31Mo5 | 0.02075499 | -2.761351 | 8.131313 | 14.2907
3206 | 33 | 19 | 12 | 27 | 8 | 91.81118 | 0.2800524 | 0.07807111 | 471.8984 |  |  |  |  | Fe_Cr_Ni_Co_Mo | Fe33Cr19Ni12Co27Mo8 | 0.02553844 | -3.362106 | 7.969697 | 17.38724
3207 | 28 | 22 | 14 | 24 | 12 | 95.00757 | 0.2762507 | 0.08963041 | 607.4606 |  |  |  |  | Fe_Cr_Ni_Co_Mo | Fe28Cr22Ni14Co24Mo12 | 0.03018234 | -3.8512 | 7.84 | 20.36075
3208 | 23 | 24 | 16 | 20 | 17 | 98.49216 | 0.2727859 | 0.09984141 | 745.7944 |  |  |  |  | Fe_Cr_Ni_Co_Mo | Fe23Cr24Ni16Co20Mo17 | 0.03461152 | -4.2968 | 7.7 | 23.28175
3209 | 18 | 25 | 18 | 17 | 22 | 101.5524 | 0.2703661 | 0.1069934 | 857.6937 |  |  |  |  | Fe_Cr_Ni_Co_Mo | Fe18Cr25Ni18Co17Mo22 | 0.03788215 | -4.6752 | 7.59 | 25.50216
3210 | 13 | 24 | 20 | 13 | 30 | 105.5099 | 0.2684265 | 0.1143508 | 993.2523 |  |  |  |  | Fe_Cr_Ni_Co_Mo | Fe13Cr24Ni20Co13Mo30 | 0.0415185 | -5.0156 | 7.45 | 27.92472
3211 | 9 | 22 | 20 | 11 | 38 | 109.0473 | 0.2671907 | 0.1175481 | 1079.122 |  |  |  |  | Fe_Cr_Ni_Co_Mo | Fe9Cr22Ni20Co11Mo38 | 0.04356269 | -5.1196 | 7.31 | 29.31399
3212 | 6 | 16 | 20 | 8 | 50 | 113.188 | 0.2673169 | 0.1179523 | 1143.337 |  |  |  |  | Fe_Cr_Ni_Co_Mo | Fe6Cr16Ni20Co8Mo50 | 0.04440864 | -5.0944 | 7.16 | 29.50525
3213 | 50 | 14 | 7 | 25 | 3 | 87.3262 | 0.2850534 | 0.05397595 | 244.6979 |  |  |  |  | Fe_Cr_Ni_Co_Mo | Fe50Cr14Ni7Co25Mo3 | 0.0165619 | -2.26834 | 8.050505 | 11.93031
3214 | 42 | 21 | 8 | 23 | 6 | 91.37274 | 0.2781814 | 0.06938029 | 386.0207 |  |  |  |  | Fe_Cr_Ni_Co_Mo | Fe42Cr21Ni8Co23Mo6 | 0.02250217 | -2.8632 | 7.85 | 15.71114
3215 | 36 | 26 | 9 | 20 | 9 | 94.78164 | 0.2729141 | 0.07965653 | 497.9568 |  |  |  |  | Fe_Cr_Ni_Co_Mo | Fe36Cr26Ni9Co20Mo9 | 0.02684628 | -3.2548 | 7.68 | 18.61478
3216 | 29 | 28 | 11 | 18 | 13 | 97.85707 | 0.2698651 | 0.09011904 | 625.1905 |  |  |  |  | Fe_Cr_Ni_Co_Mo | Fe29Cr28Ni11Co18Mo13 | 0.03137401 | -3.701255 | 7.575758 | 21.60152
3217 | 24 | 30 | 12 | 16 | 18 | 101.1477 | 0.2668924 | 0.09868692 | 745.8299 |  |  |  |  | Fe_Cr_Ni_Co_Mo | Fe24Cr30Ni12Co16Mo18 | 0.03538614 | -3.9744 | 7.44 | 24.36473
3218 | 18 | 31 | 14 | 13 | 25 | 105.0045 | 0.2643508 | 0.106478 | 874.5746 |  |  |  |  | Fe_Cr_Ni_Co_Mo | Fe18Cr31Ni14Co13Mo25 | 0.03935774 | -4.282325 | 7.29703 | 27.19476
3219 | 13 | 30 | 15 | 10 | 32 | 108.5656 | 0.2627195 | 0.1112099 | 972.3113 |  |  |  |  | Fe_Cr_Ni_Co_Mo | Fe13Cr30Ni15Co10Mo32 | 0.04215394 | -4.4208 | 7.16 | 29.27986
3220 | 8 | 26 | 15 | 8 | 42 | 112.6643 | 0.2623021 | 0.1138827 | 1059.211 |  |  |  |  | Fe_Cr_Ni_Co_Mo | Fe8Cr26Ni15Co8Mo42 | 0.04411741 | -4.422406 | 7.010101 | 30.72733
3221 | 5 | 19 | 15 | 6 | 55 | 116.5234 | 0.2634156 | 0.1111383 | 1076.47 |  |  |  |  | Fe_Cr_Ni_Co_Mo | Fe5Cr19Ni15Co6Mo55 | 0.04390082 | -4.2804 | 6.88 | 30.29455
3222 | 52 | 21 | 7 | 17 | 3 | 89.64768 | 0.2785113 | 0.05415124 | 250.0346 |  |  |  |  | Fe_Cr_Ni_Co_Mo | Fe52Cr21Ni7Co17Mo3 | 0.01649616 | -2.35 | 7.83 | 12.18975
3223 | 43 | 28 | 7 | 16 | 6 | 93.77064 | 0.2716009 | 0.06863274 | 384.8509 |  |  |  |  | Fe_Cr_Ni_Co_Mo | Fe43Cr28Ni7Co16Mo6 | 0.0225288 | -2.7792 | 7.62 | 16.04338
3224 | 36 | 33 | 7 | 15 | 9 | 97.18449 | 0.2665082 | 0.07819111 | 490.1429 |  |  |  |  | Fe_Cr_Ni_Co_Mo | Fe36Cr33Ni7Co15Mo9 | 0.02684972 | -3.0372 | 7.45 | 18.9871
3225 | 30 | 36 | 8 | 13 | 14 | 100.809 | 0.262883 | 0.08922032 | 626.9753 |  |  |  |  | Fe_Cr_Ni_Co_Mo | Fe30Cr36Ni8Co13Mo14 | 0.03208676 | -3.282815 | 7.29703 | 22.55601
3226 | 24 | 38 | 9 | 11 | 19 | 104.1626 | 0.2599824 | 0.09658536 | 734.5051 |  |  |  |  | Fe_Cr_Ni_Co_Mo | Fe24Cr38Ni9Co11Mo19 | 0.03596384 | -3.461621 | 7.158416 | 25.38325
3227 | 18 | 38 | 10 | 9 | 25 | 107.5658 | 0.2581159 | 0.1027767 | 839.0789 |  |  |  |  | Fe_Cr_Ni_Co_Mo | Fe18Cr38Ni10Co9Mo25 | 0.03946806 | -3.6036 | 7.03 | 28.02481
3228 | 12 | 37 | 11 | 7 | 33 | 111.344 | 0.256877 | 0.1068026 | 929.4985 |  |  |  |  | Fe_Cr_Ni_Co_Mo | Fe12Cr37Ni11Co7Mo33 | 0.04237781 | -3.666 | 6.89 | 30.37417
3229 | 7 | 32 | 12 | 5 | 44 | 115.2052 | 0.2576104 | 0.108328 | 999.0219 |  |  |  |  | Fe_Cr_Ni_Co_Mo | Fe7Cr32Ni12Co5Mo44 | 0.04417543 | -3.6668 | 6.77 | 31.8275
3230 | 4 | 23 | 12 | 4 | 57 | 118.6385 | 0.2600711 | 0.1054589 | 1010.202 |  |  |  |  | Fe_Cr_Ni_Co_Mo | Fe4Cr23Ni12Co4Mo57 | 0.04351777 | -3.5552 | 6.68 | 31.12475
3231 | 42 | 37 | 5 | 10 | 6 | 96.86378 | 0.2633342 | 0.0674372 | 380.9959 |  |  |  |  | Fe_Cr_Ni_Co_Mo | Fe42Cr37Ni5Co10Mo6 | 0.02251145 | -2.4732 | 7.34 | 16.31073
3232 | 35 | 41 | 5 | 10 | 9 | 99.91854 | 0.2592986 | 0.07632294 | 478.7573 |  |  |  |  | Fe_Cr_Ni_Co_Mo | Fe35Cr41Ni5Co10Mo9 | 0.02682976 | -2.642 | 7.2 | 19.29145
3233 | 28 | 44 | 6 | 9 | 13 | 103.1232 | 0.2560085 | 0.08488705 | 585.1202 |  |  |  |  | Fe_Cr_Ni_Co_Mo | Fe28Cr44Ni6Co9Mo13 | 0.03120737 | -2.8444 | 7.07 | 22.42744
3234 | 22 | 45 | 7 | 8 | 18 | 106.156 | 0.2541385 | 0.09255992 | 692.5334 |  |  |  |  | Fe_Cr_Ni_Co_Mo | Fe22Cr45Ni7Co8Mo18 | 0.03531471 | -3.0052 | 6.96 | 25.43934
3235 | 16 | 45 | 8 | 6 | 25 | 109.8314 | 0.2525667 | 0.099096 | 802.2684 |  |  |  |  | Fe_Cr_Ni_Co_Mo | Fe16Cr45Ni8Co6Mo25 | 0.03938346 | -3.0488 | 6.82 | 28.59003
3236 | 11 | 43 | 9 | 5 | 32 | 112.7417 | 0.2525725 | 0.1028909 | 881.3196 |  |  |  |  | Fe_Cr_Ni_Co_Mo | Fe11Cr43Ni9Co5Mo32 | 0.04200944 | -3.126 | 6.73 | 30.71335
3237 | 6 | 38 | 11 | 3 | 43 | 116.2148 | 0.2540526 | 0.1042735 | 944.2772 |  |  |  |  | Fe_Cr_Ni_Co_Mo | Fe6Cr38Ni11Co3Mo43 | 0.04398686 | -3.227919 | 6.643564 | 32.36337
3238 | 32 | 50 | 3 | 6 | 9 | 102.9836 | 0.2513957 | 0.07365471 | 460.3854 |  |  |  |  | Fe_Cr_Ni_Co_Mo | Fe32Cr50Ni3Co6Mo9 | 0.02675874 | -2.1076 | 6.94 | 19.52716
3239 | 25 | 52 | 4 | 6 | 13 | 105.8205 | 0.2491992 | 0.08180725 | 560.2756 |  |  |  |  | Fe_Cr_Ni_Co_Mo | Fe25Cr52Ni4Co6Mo13 | 0.03111762 | -2.3032 | 6.84 | 22.73851
3240 | 19 | 53 | 5 | 5 | 18 | 108.808 | 0.2475615 | 0.08881851 | 658.4903 |  |  |  |  | Fe_Cr_Ni_Co_Mo | Fe19Cr53Ni5Co5Mo18 | 0.03520871 | -2.3884 | 6.73 | 25.8602
3241 | 13 | 53 | 6 | 4 | 23 | 111.6778 | 0.2463401 | 0.09380891 | 739.585 |  |  |  |  | Fe_Cr_Ni_Co_Mo | Fe13Cr53Ni6Co4Mo23 | 0.03833605 | -2.446689 | 6.626263 | 28.42389
3242 | 8 | 50 | 8 | 4 | 30 | 113.9314 | 0.247972 | 0.09858399 | 825.493 |  |  |  |  | Fe_Cr_Ni_Co_Mo | Fe8Cr50Ni8Co4Mo30 | 0.04118314 | -2.768 | 6.6 | 30.66529
3243 | 12 | 5 | 3 | 47 | 33 | 101.8745 | 0.2805899 | 0.1212612 | 1081.873 |  |  |  |  | Fe_Cr_Ni_Co_Mo | Fe12Cr5Ni3Co47Mo33 | 0.04179739 | -4.3924 | 7.77 | 25.54428
3244 | 11 | 5 | 5 | 40 | 39 | 104.9896 | 0.2780608 | 0.1231762 | 1144.197 |  |  |  |  | Fe_Cr_Ni_Co_Mo | Fe11Cr5Ni5Co40Mo39 | 0.04320038 | -4.6412 | 7.62 | 26.51867
3245 | 10 | 4 | 7 | 34 | 44 | 107.4271 | 0.2766057 | 0.1237149 | 1182.964 |  |  |  |  | Fe_Cr_Ni_Co_Mo | Fe10Cr4Ni7Co34Mo44 | 0.04388236 | -4.80604 | 7.515152 | 26.85235
3246 | 9 | 4 | 11 | 27 | 49 | 109.554 | 0.2750957 | 0.1233642 | 1202.819 |  |  |  |  | Fe_Cr_Ni_Co_Mo | Fe9Cr4Ni11Co27Mo49 | 0.04412323 | -4.9948 | 7.43 | 27.02147
3247 | 7 | 3 | 14 | 22 | 53 | 111.3757 | 0.2743215 | 0.1223761 | 1212.53 |  |  |  |  | Fe_Cr_Ni_Co_Mo | Fe7Cr3Ni14Co22Mo53 | 0.04390691 | -5.181104 | 7.373737 | 26.6391
3248 | 19 | 6 | 3 | 51 | 21 | 95.48045 | 0.2851605 | 0.1096827 | 863.3044 |  |  |  |  | Fe_Cr_Ni_Co_Mo | Fe19Cr6Ni3Co51Mo21 | 0.03685085 | -3.6564 | 8.03 | 22.6548
3249 | 17 | 7 | 5 | 44 | 27 | 99.14347 | 0.2815836 | 0.1163853 | 982.8683 |  |  |  |  | Fe_Cr_Ni_Co_Mo | Fe17Cr7Ni5Co44Mo27 | 0.039962 | -4.1268 | 7.86 | 24.7354
3250 | 16 | 8 | 7 | 38 | 32 | 101.9361 | 0.2788536 | 0.1191116 | 1046.85 |  |  |  |  | Fe_Cr_Ni_Co_Mo | Fe16Cr8Ni7Co38Mo32 | 0.04176052 | -4.407411 | 7.722772 | 26.05748
3251 | 14 | 8 | 10 | 32 | 36 | 104.1596 | 0.2772023 | 0.1217046 | 1107.529 |  |  |  |  | Fe_Cr_Ni_Co_Mo | Fe14Cr8Ni10Co32Mo36 | 0.04296809 | -4.6848 | 7.64 | 26.85144
3252 | 11 | 9 | 14 | 26 | 40 | 106.4013 | 0.2752806 | 0.1227784 | 1146.974 |  |  |  |  | Fe_Cr_Ni_Co_Mo | Fe11Cr9Ni14Co26Mo40 | 0.04371465 | -5.0044 | 7.56 | 27.4698
3253 | 9 | 8 | 18 | 21 | 44 | 108.0088 | 0.2747569 | 0.1240164 | 1185.626 |  |  |  |  | Fe_Cr_Ni_Co_Mo | Fe9Cr8Ni18Co21Mo44 | 0.04420586 | -5.2884 | 7.53 | 27.5817
3254 | 7 | 7 | 23 | 16 | 46 | 108.803 | 0.2748904 | 0.1252378 | 1215.148 |  |  |  |  | Fe_Cr_Ni_Co_Mo | Fe7Cr7Ni23Co16Mo46 | 0.0444118 | -5.627181 | 7.555556 | 27.40968
3255 | 29 | 4 | 3 | 52 | 12 | 89.50684 | 0.2909011 | 0.09142037 | 606.1958 |  |  |  |  | Fe_Cr_Ni_Co_Mo | Fe29Cr4Ni3Co52Mo12 | 0.02996941 | -2.7128 | 8.26 | 18.43122
3256 | 27 | 8 | 4 | 46 | 16 | 93.07219 | 0.2856226 | 0.09818381 | 703.4757 |  |  |  |  | Fe_Cr_Ni_Co_Mo | Fe27Cr8Ni4Co46Mo16 | 0.03350803 | -3.278894 | 8.059406 | 21.00084
3257 | 24 | 10 | 6 | 39 | 21 | 96.6826 | 0.2815521 | 0.1083307 | 851.1885 |  |  |  |  | Fe_Cr_Ni_Co_Mo | Fe24Cr10Ni6Co39Mo21 | 0.03717724 | -3.7716 | 7.89 | 23.49021
3258 | 21 | 12 | 9 | 34 | 25 | 99.29185 | 0.2787006 | 0.1119079 | 917.8582 |  |  |  |  | Fe_Cr_Ni_Co_Mo | Fe21Cr12Ni9Co34Mo25 | 0.03922866 | -4.1592 | 7.782178 | 24.98779
3259 | 17 | 13 | 13 | 29 | 28 | 101.2857 | 0.2769498 | 0.1160219 | 990.0963 |  |  |  |  | Fe_Cr_Ni_Co_Mo | Fe17Cr13Ni13Co29Mo28 | 0.04065192 | -4.5628 | 7.73 | 25.97903
3260 | 14 | 14 | 17 | 24 | 31 | 103.0794 | 0.2753805 | 0.1184377 | 1039.848 |  |  |  |  | Fe_Cr_Ni_Co_Mo | Fe14Cr14Ni17Co24Mo31 | 0.04175849 | -4.918 | 7.68 | 26.78264
3261 | 11 | 13 | 23 | 19 | 34 | 104.1701 | 0.2754918 | 0.1215909 | 1096.74 |  |  |  |  | Fe_Cr_Ni_Co_Mo | Fe11Cr13Ni23Co19Mo34 | 0.0426928 | -5.3564 | 7.71 | 27.13135
3262 | 8 | 12 | 29 | 15 | 36 | 104.7191 | 0.2760371 | 0.1242318 | 1141.65 |  |  |  |  | Fe_Cr_Ni_Co_Mo | Fe8Cr12Ni29Co15Mo36 | 0.04320336 | -5.768 | 7.77 | 27.14701
3263 | 6 | 9 | 36 | 12 | 37 | 104.1095 | 0.2784391 | 0.1283891 | 1196.957 |  |  |  |  | Fe_Cr_Ni_Co_Mo | Fe6Cr9Ni36Co12Mo37 | 0.04348847 | -6.0984 | 7.92 | 26.60432
3264 | 38 | 6 | 3 | 43 | 10 | 89.01932 | 0.2893084 | 0.08462345 | 530.4474 |  |  |  |  | Fe_Cr_Ni_Co_Mo | Fe38Cr6Ni3Co43Mo10 | 0.02801767 | -2.5472 | 8.17 | 17.66352
3265 | 34 | 10 | 4 | 38 | 13 | 92.21363 | 0.2844174 | 0.09500876 | 658.0999 |  |  |  |  | Fe_Cr_Ni_Co_Mo | Fe34Cr10Ni4Co38Mo13 | 0.0313486 | -3.029079 | 8 | 20.04484
3266 | 29 | 14 | 7 | 33 | 16 | 95.18388 | 0.2801373 | 0.1007715 | 741.916 |  |  |  |  | Fe_Cr_Ni_Co_Mo | Fe29Cr14Ni7Co33Mo16 | 0.03396543 | -3.532293 | 7.868687 | 22.0114
3267 | 25 | 17 | 10 | 29 | 19 | 97.62321 | 0.2769993 | 0.1038916 | 795.727 |  |  |  |  | Fe_Cr_Ni_Co_Mo | Fe25Cr17Ni10Co29Mo19 | 0.03602471 | -3.9388 | 7.77 | 23.55929
3268 | 20 | 19 | 15 | 25 | 21 | 99.1984 | 0.2752932 | 0.1071777 | 847.3274 |  |  |  |  | Fe_Cr_Ni_Co_Mo | Fe20Cr19Ni15Co25Mo21 | 0.0372508 | -4.418 | 7.75 | 24.47264
3269 | 16 | 19 | 20 | 21 | 24 | 100.6941 | 0.2746589 | 0.1116585 | 917.9147 |  |  |  |  | Fe_Cr_Ni_Co_Mo | Fe16Cr19Ni20Co21Mo24 | 0.03891252 | -4.8736 | 7.75 | 25.46449
3270 | 12 | 18 | 26 | 17 | 26 | 101.4615 | 0.2751008 | 0.1161446 | 985.3925 |  |  |  |  | Fe_Cr_Ni_Co_Mo | Fe12Cr18Ni26Co17Mo26 | 0.03999154 | -5.350474 | 7.808081 | 25.93856
3271 | 9 | 17 | 34 | 13 | 28 | 101.5798 | 0.2763176 | 0.1176751 | 1009.642 |  |  |  |  | Fe_Cr_Ni_Co_Mo | Fe9Cr17Ni34Co13Mo28 | 0.04065058 | -5.803353 | 7.910891 | 26.02059
3272 | 6 | 12 | 43 | 11 | 28 | 99.89832 | 0.2808803 | 0.1222127 | 1060.205 |  |  |  |  | Fe_Cr_Ni_Co_Mo | Fe6Cr12Ni43Co11Mo28 | 0.04080023 | -6.0392 | 8.17 | 25.15949
3273 | 45 | 9 | 3 | 35 | 8 | 88.84032 | 0.2870301 | 0.07717213 | 453.8455 |  |  |  |  | Fe_Cr_Ni_Co_Mo | Fe45Cr9Ni3Co35Mo8 | 0.02560187 | -2.3948 | 8.07 | 16.60452
3274 | 39 | 14 | 5 | 31 | 10 | 91.70423 | 0.2821009 | 0.08661308 | 560.3521 |  |  |  |  | Fe_Cr_Ni_Co_Mo | Fe39Cr14Ni5Co31Mo10 | 0.02823734 | -2.877666 | 7.929293 | 18.5886
3275 | 33 | 19 | 8 | 27 | 12 | 94.42049 | 0.2775496 | 0.09146402 | 625.3864 |  |  |  |  | Fe_Cr_Ni_Co_Mo | Fe33Cr19Ni8Co27Mo12 | 0.03038926 | -3.365371 | 7.808081 | 20.29524
3276 | 28 | 22 | 12 | 24 | 14 | 96.27029 | 0.2750825 | 0.09385583 | 662.3951 |  |  |  |  | Fe_Cr_Ni_Co_Mo | Fe28Cr22Ni12Co24Mo14 | 0.03214483 | -3.824 | 7.76 | 21.58611
3277 | 23 | 24 | 17 | 20 | 16 | 97.8764 | 0.2733374 | 0.098283 | 722.8291 |  |  |  |  | Fe_Cr_Ni_Co_Mo | Fe23Cr24Ni17Co20Mo16 | 0.0338189 | -4.324 | 7.74 | 22.76379
3278 | 18 | 25 | 22 | 17 | 18 | 99.14458 | 0.2724741 | 0.1024516 | 781.3437 |  |  |  |  | Fe_Cr_Ni_Co_Mo | Fe18Cr25Ni22Co17Mo18 | 0.03528931 | -4.8192 | 7.75 | 23.73099
3279 | 13 | 24 | 30 | 13 | 20 | 99.65511 | 0.2734903 | 0.1067916 | 841.2238 |  |  |  |  | Fe_Cr_Ni_Co_Mo | Fe13Cr24Ni30Co13Mo20 | 0.03663133 | -5.4276 | 7.85 | 24.36781
3280 | 9 | 22 | 38 | 11 | 20 | 98.70599 | 0.2761517 | 0.1089535 | 862.6028 |  |  |  |  | Fe_Cr_Ni_Co_Mo | Fe9Cr22Ni38Co11Mo20 | 0.03659961 | -5.8324 | 8.03 | 23.97728
3281 | 6 | 16 | 50 | 8 | 20 | 96.33459 | 0.2822704 | 0.1128084 | 896.2712 |  |  |  |  | Fe_Cr_Ni_Co_Mo | Fe6Cr16Ni50Co8Mo20 | 0.03666086 | -5.9584 | 8.36 | 23.05559
3282 | 50 | 14 | 3 | 25 | 7 | 90.02899 | 0.2823071 | 0.07636386 | 447.4402 |  |  |  |  | Fe_Cr_Ni_Co_Mo | Fe50Cr14Ni3Co25Mo7 | 0.02436715 | -2.312417 | 7.888889 | 16.27799
3283 | 42 | 21 | 6 | 23 | 8 | 92.68036 | 0.2769326 | 0.07649361 | 458.7348 |  |  |  |  | Fe_Cr_Ni_Co_Mo | Fe42Cr21Ni6Co23Mo8 | 0.02559087 | -2.8376 | 7.77 | 17.51114
3284 | 36 | 26 | 9 | 20 | 9 | 94.78164 | 0.2729141 | 0.07965653 | 497.9568 |  |  |  |  | Fe_Cr_Ni_Co_Mo | Fe36Cr26Ni9Co20Mo9 | 0.02684628 | -3.2548 | 7.68 | 18.61478
3285 | 29 | 28 | 13 | 18 | 11 | 96.59223 | 0.2709761 | 0.08803205 | 594.4035 |  |  |  |  | Fe_Cr_Ni_Co_Mo | Fe29Cr28Ni13Co18Mo11 | 0.02927096 | -3.787777 | 7.656566 | 20.27361
3286 | 24 | 30 | 18 | 16 | 12 | 97.46598 | 0.2700416 | 0.08857089 | 605.0813 |  |  |  |  | Fe_Cr_Ni_Co_Mo | Fe24Cr30Ni18Co16Mo12 | 0.03014548 | -4.2864 | 7.68 | 20.93418
3287 | 18 | 31 | 25 | 13 | 14 | 98.49717 | 0.2697926 | 0.0919165 | 648.881 |  |  |  |  | Fe_Cr_Ni_Co_Mo | Fe18Cr31Ni25Co13Mo14 | 0.03189638 | -4.937947 | 7.732673 | 22.04877
3288 | 13 | 30 | 32 | 10 | 15 | 98.63963 | 0.2709471 | 0.09757202 | 715.184 |  |  |  |  | Fe_Cr_Ni_Co_Mo | Fe13Cr30Ni32Co10Mo15 | 0.03286887 | -5.5088 | 7.84 | 22.53797
3289 | 8 | 26 | 42 | 8 | 15 | 97.09197 | 0.2754048 | 0.1024233 | 764.21 |  |  |  |  | Fe_Cr_Ni_Co_Mo | Fe8Cr26Ni42Co8Mo15 | 0.03296563 | -5.987144 | 8.10101 | 22.12744
3290 | 5 | 19 | 55 | 6 | 15 | 94.13942 | 0.2829619 | 0.1045098 | 772.1207 |  |  |  |  | Fe_Cr_Ni_Co_Mo | Fe5Cr19Ni55Co6Mo15 | 0.03287939 | -5.9284 | 8.48 | 21.11303
3291 | 52 | 21 | 3 | 17 | 7 | 92.28399 | 0.2759864 | 0.07201932 | 412.5281 |  |  |  |  | Fe_Cr_Ni_Co_Mo | Fe52Cr21Ni3Co17Mo7 | 0.02430271 | -2.2508 | 7.67 | 16.61897
3292 | 43 | 28 | 6 | 16 | 7 | 94.41652 | 0.2710211 | 0.07217188 | 420.5135 |  |  |  |  | Fe_Cr_Ni_Co_Mo | Fe43Cr28Ni6Co16Mo7 | 0.02414814 | -2.7328 | 7.58 | 17.00118
3293 | 36 | 33 | 9 | 15 | 7 | 95.91487 | 0.2675916 | 0.07229427 | 426.2384 |  |  |  |  | Fe_Cr_Ni_Co_Mo | Fe36Cr33Ni9Co15Mo7 | 0.0240251 | -3.162 | 7.53 | 17.26586
3294 | 30 | 36 | 14 | 13 | 8 | 97.11968 | 0.265918 | 0.0728451 | 436.3621 |  |  |  |  | Fe_Cr_Ni_Co_Mo | Fe30Cr36Ni14Co13Mo8 | 0.0252877 | -3.722772 | 7.534653 | 18.23772
3295 | 24 | 38 | 19 | 11 | 9 | 98.14181 | 0.2647904 | 0.0767137 | 478.5878 |  |  |  |  | Fe_Cr_Ni_Co_Mo | Fe24Cr38Ni19Co11Mo9 | 0.02654036 | -4.288991 | 7.554455 | 19.16705
3296 | 18 | 38 | 25 | 9 | 10 | 98.64017 | 0.2651352 | 0.08352305 | 551.1902 |  |  |  |  | Fe_Cr_Ni_Co_Mo | Fe18Cr38Ni25Co9Mo10 | 0.02781965 | -4.9296 | 7.63 | 20.01599
3297 | 12 | 37 | 33 | 7 | 11 | 98.5583 | 0.2668974 | 0.08804358 | 600.0829 |  |  |  |  | Fe_Cr_Ni_Co_Mo | Fe12Cr37Ni33Co7Mo11 | 0.02889941 | -5.6372 | 7.77 | 20.62498
3298 | 7 | 32 | 44 | 5 | 12 | 97.04547 | 0.2722496 | 0.09439477 | 663.6961 |  |  |  |  | Fe_Cr_Ni_Co_Mo | Fe7Cr32Ni44Co5Mo12 | 0.02995455 | -6.214 | 8.05 | 20.82763
3299 | 4 | 23 | 57 | 4 | 12 | 93.54914 | 0.2814559 | 0.09977188 | 705.2847 |  |  |  |  | Fe_Cr_Ni_Co_Mo | Fe4Cr23Ni57Co4Mo12 | 0.02999246 | -6.0932 | 8.48 | 19.87461
3300 | 42 | 37 | 6 | 10 | 5 | 96.22592 | 0.2638598 | 0.06373976 | 345.1958 |  |  |  |  | Fe_Cr_Ni_Co_Mo | Fe42Cr37Ni6Co10Mo5 | 0.02071661 | -2.5568 | 7.38 | 15.23778
3301 | 35 | 41 | 9 | 10 | 5 | 97.40605 | 0.2612778 | 0.06401673 | 350.8503 |  |  |  |  | Fe_Cr_Ni_Co_Mo | Fe35Cr41Ni9Co10Mo5 | 0.02060613 | -3.0212 | 7.36 | 15.47126
3302 | 28 | 44 | 13 | 9 | 6 | 98.81326 | 0.2592709 | 0.06818169 | 393.6362 |  |  |  |  | Fe_Cr_Ni_Co_Mo | Fe28Cr44Ni13Co9Mo6 | 0.02228147 | -3.5808 | 7.35 | 16.7344
3303 | 22 | 45 | 18 | 8 | 7 | 99.51168 | 0.2590713 | 0.07239646 | 436.9317 |  |  |  |  | Fe_Cr_Ni_Co_Mo | Fe22Cr45Ni18Co8Mo7 | 0.02379606 | -4.2152 | 7.4 | 17.82442
3304 | 16 | 45 | 25 | 6 | 8 | 99.79747 | 0.259933 | 0.07693291 | 483.6931 |  |  |  |  | Fe_Cr_Ni_Co_Mo | Fe16Cr45Ni25Co6Mo8 | 0.02517852 | -4.9868 | 7.5 | 18.77339
3305 | 11 | 43 | 32 | 5 | 9 | 99.41653 | 0.2624672 | 0.08185971 | 533.8119 |  |  |  |  | Fe_Cr_Ni_Co_Mo | Fe11Cr43Ni32Co5Mo9 | 0.02646014 | -5.6652 | 7.65 | 19.5182
3306 | 6 | 38 | 43 | 3 | 11 | 98.30457 | 0.2678392 | 0.08832552 | 600.0998 |  |  |  |  | Fe_Cr_Ni_Co_Mo | Fe6Cr38Ni43Co3Mo11 | 0.0287117 | -6.377414 | 7.910891 | 20.53208
3307 | 32 | 50 | 9 | 6 | 3 | 99.26116 | 0.2540402 | 0.05454828 | 271.1706 |  |  |  |  | Fe_Cr_Ni_Co_Mo | Fe32Cr50Ni9Co6Mo3 | 0.01622041 | -2.8756 | 7.18 | 13.04262
3308 | 25 | 52 | 13 | 6 | 4 | 100.3356 | 0.2529826 | 0.06012523 | 321.2324 |  |  |  |  | Fe_Cr_Ni_Co_Mo | Fe25Cr52Ni13Co6Mo4 | 0.01843318 | -3.5056 | 7.2 | 14.63523
3309 | 19 | 53 | 18 | 5 | 5 | 101.0363 | 0.2528211 | 0.06653093 | 380.139 |  |  |  |  | Fe_Cr_Ni_Co_Mo | Fe19Cr53Ni18Co5Mo5 | 0.02034822 | -4.1876 | 7.25 | 16
3310 | 13 | 53 | 23 | 4 | 6 | 101.605 | 0.2530721 | 0.07526559 | 465.7082 |  |  |  |  | Fe_Cr_Ni_Co_Mo | Fe13Cr53Ni23Co4Mo6 | 0.02213564 | -4.881951 | 7.313131 | 17.2618
3311 | 8 | 50 | 30 | 4 | 8 | 101.2488 | 0.2567454 | 0.08027361 | 518.5326 |  |  |  |  | Fe_Cr_Ni_Co_Mo | Fe8Cr50Ni30Co4Mo8 | 0.02502516 | -5.672 | 7.48 | 19.01999
3312 | 33 | 3 | 47 | 5 | 12 | 87.62413 | 0.2945229 | 0.09433954 | 624.5416 |  |  |  |  | Fe_Cr_Ni_Co_Mo | Fe33Cr3Ni47Co5Mo12 | 0.03067033 | -3.7812 | 8.69 | 18.45508
3313 | 39 | 5 | 40 | 5 | 11 | 87.97854 | 0.2921803 | 0.09034555 | 582.7542 |  |  |  |  | Fe_Cr_Ni_Co_Mo | Fe39Cr5Ni40Co5Mo11 | 0.02964289 | -3.6892 | 8.53 | 18.26582
3314 | 44 | 7 | 34 | 4 | 10 | 88.36657 | 0.2898485 | 0.08627867 | 541.401 |  |  |  |  | Fe_Cr_Ni_Co_Mo | Fe44Cr7Ni34Co4Mo10 | 0.02865426 | -3.556372 | 8.383838 | 18.01665
3315 | 49 | 11 | 27 | 4 | 9 | 89.29519 | 0.2859518 | 0.08200996 | 500.3573 |  |  |  |  | Fe_Cr_Ni_Co_Mo | Fe49Cr11Ni27Co4Mo9 | 0.02728833 | -3.3596 | 8.18 | 17.642
3316 | 53 | 14 | 22 | 3 | 7 | 89.36025 | 0.2833745 | 0.07398071 | 421.129 |  |  |  |  | Fe_Cr_Ni_Co_Mo | Fe53Cr14Ni22Co3Mo7 | 0.02455306 | -3.053566 | 8.050505 | 16.28739
3317 | 21 | 3 | 51 | 6 | 19 | 91.66451 | 0.2918561 | 0.1122381 | 860.1991 |  |  |  |  | Fe_Cr_Ni_Co_Mo | Fe21Cr3Ni51Co6Mo19 | 0.03651785 | -4.65 | 8.64 | 21.4886
3318 | 27 | 5 | 44 | 7 | 17 | 91.40449 | 0.2902037 | 0.1065598 | 788.0238 |  |  |  |  | Fe_Cr_Ni_Co_Mo | Fe27Cr5Ni44Co7Mo17 | 0.03511727 | -4.4516 | 8.51 | 21.18868
3319 | 32 | 7 | 38 | 8 | 16 | 91.59906 | 0.2882663 | 0.10314 | 747.5931 |  |  |  |  | Fe_Cr_Ni_Co_Mo | Fe32Cr7Ni38Co8Mo16 | 0.03423211 | -4.281149 | 8.376238 | 21.074
3320 | 36 | 10 | 32 | 8 | 14 | 91.72062 | 0.285824 | 0.09725712 | 678.728 |  |  |  |  | Fe_Cr_Ni_Co_Mo | Fe36Cr10Ni32Co8Mo14 | 0.0326406 | -4.0864 | 8.24 | 20.59223
3321 | 40 | 14 | 26 | 9 | 11 | 91.45486 | 0.2831796 | 0.08829682 | 576.2307 |  |  |  |  | Fe_Cr_Ni_Co_Mo | Fe40Cr14Ni26Co9Mo11 | 0.02955155 | -3.7716 | 8.11 | 19.21744
3322 | 44 | 18 | 21 | 8 | 9 | 91.77161 | 0.2799244 | 0.0812426 | 502.1756 |  |  |  |  | Fe_Cr_Ni_Co_Mo | Fe44Cr18Ni21Co8Mo9 | 0.02714078 | -3.4756 | 7.96 | 18.13146
3323 | 46 | 23 | 16 | 7 | 7 | 92.52984 | 0.275621 | 0.07343548 | 426.1054 |  |  |  |  | Fe_Cr_Ni_Co_Mo | Fe46Cr23Ni16Co7Mo7 | 0.0243956 | -3.160902 | 7.787879 | 16.82296
3324 | 12 | 3 | 52 | 4 | 29 | 97.40229 | 0.2872661 | 0.1277148 | 1117.064 |  |  |  |  | Fe_Cr_Ni_Co_Mo | Fe12Cr3Ni52Co4Mo29 | 0.04167414 | -5.7216 | 8.44 | 24.24273
3325 | 16 | 4 | 46 | 8 | 27 | 96.65663 | 0.2868915 | 0.1238802 | 1055.935 |  |  |  |  | Fe_Cr_Ni_Co_Mo | Fe16Cr4Ni46Co8Mo27 | 0.04072595 | -5.37908 | 8.376238 | 24.06694
3326 | 21 | 6 | 39 | 10 | 24 | 95.9869 | 0.2857475 | 0.1179889 | 969.1426 |  |  |  |  | Fe_Cr_Ni_Co_Mo | Fe21Cr6Ni39Co10Mo24 | 0.03945749 | -5.0448 | 8.28 | 23.86022
3327 | 25 | 9 | 34 | 12 | 21 | 95.25712 | 0.2843554 | 0.1123346 | 886.1058 |  |  |  |  | Fe_Cr_Ni_Co_Mo | Fe25Cr9Ni34Co12Mo21 | 0.03762049 | -4.747378 | 8.19802 | 23.29196
3328 | 28 | 13 | 29 | 13 | 17 | 94.52347 | 0.2823412 | 0.1038901 | 772.5315 |  |  |  |  | Fe_Cr_Ni_Co_Mo | Fe28Cr13Ni29Co13Mo17 | 0.03495725 | -4.47 | 8.11 | 22.25736
3329 | 31 | 17 | 24 | 14 | 14 | 94.23677 | 0.2798665 | 0.09602995 | 676.2032 |  |  |  |  | Fe_Cr_Ni_Co_Mo | Fe31Cr17Ni24Co14Mo14 | 0.0323996 | -4.1828 | 8 | 21.18372
3330 | 34 | 23 | 19 | 13 | 11 | 94.6114 | 0.2755235 | 0.08710033 | 575.4587 |  |  |  |  | Fe_Cr_Ni_Co_Mo | Fe34Cr23Ni19Co13Mo11 | 0.02933653 | -3.8788 | 7.83 | 19.86832
3331 | 36 | 29 | 15 | 12 | 8 | 94.95842 | 0.2711713 | 0.07702695 | 469.6035 |  |  |  |  | Fe_Cr_Ni_Co_Mo | Fe36Cr29Ni15Co12Mo8 | 0.0255495 | -3.5556 | 7.68 | 17.96775
3332 | 37 | 36 | 12 | 9 | 6 | 96.22183 | 0.2654149 | 0.06891733 | 393.0445 |  |  |  |  | Fe_Cr_Ni_Co_Mo | Fe37Cr36Ni12Co9Mo6 | 0.02245398 | -3.2364 | 7.49 | 16.38872
3333 | 10 | 3 | 43 | 6 | 38 | 102.6303 | 0.2823817 | 0.1315027 | 1233.877 |  |  |  |  | Fe_Cr_Ni_Co_Mo | Fe10Cr3Ni43Co6Mo38 | 0.04410717 | -6.1052 | 8.1 | 25.86967
3334 | 13 | 4 | 38 | 10 | 34 | 101.144 | 0.2827612 | 0.1278694 | 1162.54 |  |  |  |  | Fe_Cr_Ni_Co_Mo | Fe13Cr4Ni38Co10Mo34 | 0.04325729 | -5.722681 | 8.10101 | 25.71694
3335 | 16 | 7 | 33 | 14 | 29 | 99.47985 | 0.2823155 | 0.1224655 | 1063.964 |  |  |  |  | Fe_Cr_Ni_Co_Mo | Fe16Cr7Ni33Co14Mo29 | 0.04159137 | -5.329252 | 8.080808 | 25.33441
3336 | 19 | 10 | 29 | 17 | 25 | 98.14301 | 0.2816008 | 0.1170158 | 973.0584 |  |  |  |  | Fe_Cr_Ni_Co_Mo | Fe19Cr10Ni29Co17Mo25 | 0.03970702 | -4.99 | 8.05 | 24.69899
3337 | 21 | 15 | 25 | 19 | 20 | 97.00785 | 0.2796339 | 0.1085011 | 848.1051 |  |  |  |  | Fe_Cr_Ni_Co_Mo | Fe21Cr15Ni25Co19Mo20 | 0.03681427 | -4.7076 | 7.99 | 23.60064
3338 | 24 | 20 | 21 | 19 | 16 | 96.44484 | 0.2768879 | 0.09969811 | 732.4997 |  |  |  |  | Fe_Cr_Ni_Co_Mo | Fe24Cr20Ni21Co19Mo16 | 0.03389933 | -4.4176 | 7.89 | 22.39286
3339 | 26 | 26 | 17 | 18 | 12 | 96.35382 | 0.2729141 | 0.08933934 | 608.8504 |  |  |  |  | Fe_Cr_Ni_Co_Mo | Fe26Cr26Ni17Co18Mo12 | 0.03031786 | -4.13264 | 7.757576 | 20.76145
3340 | 28 | 34 | 13 | 17 | 9 | 97.06627 | 0.2674194 | 0.07959718 | 504.1374 |  |  |  |  | Fe_Cr_Ni_Co_Mo | Fe28Cr34Ni13Co17Mo9 | 0.02657117 | -3.783943 | 7.574257 | 18.96447
3341 | 28 | 43 | 11 | 12 | 6 | 98.54723 | 0.2600457 | 0.06827517 | 393.8524 |  |  |  |  | Fe_Cr_Ni_Co_Mo | Fe28Cr43Ni11Co12Mo6 | 0.02226322 | -3.4756 | 7.36 | 16.71646
3342 | 8 | 3 | 35 | 9 | 45 | 106.5182 | 0.2789308 | 0.1305992 | 1270.98 |  |  |  |  | Fe_Cr_Ni_Co_Mo | Fe8Cr3Ni35Co9Mo45 | 0.04474836 | -6.1076 | 7.83 | 26.45354
3343 | 10 | 5 | 31 | 14 | 39 | 104.356 | 0.2795278 | 0.1282471 | 1205.744 |  |  |  |  | Fe_Cr_Ni_Co_Mo | Fe10Cr5Ni31Co14Mo39 | 0.04405538 | -5.774105 | 7.878788 | 26.50818
3344 | 12 | 8 | 27 | 19 | 33 | 102.1847 | 0.2796337 | 0.1240978 | 1116.116 |  |  |  |  | Fe_Cr_Ni_Co_Mo | Fe12Cr8Ni27Co19Mo33 | 0.04263094 | -5.41006 | 7.909091 | 26.19689
3345 | 14 | 12 | 24 | 22 | 28 | 100.5881 | 0.2787678 | 0.1188089 | 1020.336 |  |  |  |  | Fe_Cr_Ni_Co_Mo | Fe14Cr12Ni24Co22Mo28 | 0.04075588 | -5.1152 | 7.9 | 25.65073
3346 | 16 | 17 | 20 | 24 | 23 | 99.5007 | 0.2767413 | 0.1114228 | 906.2467 |  |  |  |  | Fe_Cr_Ni_Co_Mo | Fe16Cr17Ni20Co24Mo23 | 0.03834701 | -4.8096 | 7.84 | 24.83445
3347 | 18 | 22 | 17 | 25 | 18 | 98.3533 | 0.274637 | 0.102573 | 780.6169 |  |  |  |  | Fe_Cr_Ni_Co_Mo | Fe18Cr22Ni17Co25Mo18 | 0.03517603 | -4.5264 | 7.79 | 23.41282
3348 | 20 | 30 | 13 | 24 | 13 | 98.20274 | 0.2696974 | 0.0907086 | 633.7545 |  |  |  |  | Fe_Cr_Ni_Co_Mo | Fe20Cr30Ni13Co24Mo13 | 0.03095919 | -4.1892 | 7.64 | 21.51162
3349 | 20 | 38 | 11 | 22 | 9 | 98.57458 | 0.2643116 | 0.07903056 | 504.4418 |  |  |  |  | Fe_Cr_Ni_Co_Mo | Fe20Cr38Ni11Co22Mo9 | 0.0264576 | -3.9812 | 7.5 | 19.2611
3350 | 20 | 50 | 8 | 16 | 6 | 100.9753 | 0.2543713 | 0.0668761 | 387.7835 |  |  |  |  | Fe_Cr_Ni_Co_Mo | Fe20Cr50Ni8Co16Mo6 | 0.0220596 | -3.4784 | 7.2 | 17
3351 | 7 | 3 | 25 | 14 | 50 | 109.5711 | 0.2761373 | 0.1269084 | 1255.707 |  |  |  |  | Fe_Cr_Ni_Co_Mo | Fe7Cr3Ni25Co14Mo50 | 0.04449717 | -5.759412 | 7.575758 | 26.62186
3352 | 8 | 6 | 23 | 21 | 42 | 106.2473 | 0.2774089 | 0.1267395 | 1206.773 |  |  |  |  | Fe_Cr_Ni_Co_Mo | Fe8Cr6Ni23Co21Mo42 | 0.04405803 | -5.5592 | 7.71 | 26.85144
3353 | 9 | 9 | 20 | 26 | 36 | 104.1151 | 0.2775972 | 0.1239244 | 1135.967 |  |  |  |  | Fe_Cr_Ni_Co_Mo | Fe9Cr9Ni20Co26Mo36 | 0.04296225 | -5.2956 | 7.76 | 26.6629
3354 | 11 | 13 | 18 | 28 | 29 | 101.8317 | 0.2772167 | 0.1182435 | 1025.598 |  |  |  |  | Fe_Cr_Ni_Co_Mo | Fe11Cr13Ni18Co28Mo29 | 0.04098647 | -5.017039 | 7.79798 | 26.01829
3355 | 12 | 18 | 16 | 30 | 24 | 100.4935 | 0.2756426 | 0.1118601 | 921.2972 |  |  |  |  | Fe_Cr_Ni_Co_Mo | Fe12Cr18Ni16Co30Mo24 | 0.03861558 | -4.8 | 7.78 | 25.14279
3356 | 14 | 25 | 13 | 31 | 18 | 99.255 | 0.2726196 | 0.1016069 | 774.2525 |  |  |  |  | Fe_Cr_Ni_Co_Mo | Fe14Cr25Ni13Co31Mo18 | 0.03481031 | -4.491716 | 7.712871 | 23.49019
3357 | 15 | 32 | 10 | 30 | 13 | 98.93123 | 0.2683511 | 0.09023556 | 632.5716 |  |  |  |  | Fe_Cr_Ni_Co_Mo | Fe15Cr32Ni10Co30Mo13 | 0.03074258 | -4.224 | 7.6 | 21.58796
3358 | 15 | 42 | 8 | 26 | 8 | 99.58771 | 0.261108 | 0.07528002 | 469.2332 |  |  |  |  | Fe_Cr_Ni_Co_Mo | Fe15Cr42Ni8Co26Mo8 | 0.02506414 | -3.962045 | 7.414141 | 18.74438
3359 | 15 | 55 | 6 | 19 | 5 | 102.1376 | 0.2505715 | 0.0623268 | 348.1299 |  |  |  |  | Fe_Cr_Ni_Co_Mo | Fe15Cr55Ni6Co19Mo5 | 0.02015692 | -3.446 | 7.11 | 16.12452
3360 | 7 | 3 | 17 | 21 | 52 | 110.5425 | 0.275106 | 0.1241802 | 1228.603 |  |  |  |  | Fe_Cr_Ni_Co_Mo | Fe7Cr3Ni17Co21Mo52 | 0.0441124 | -5.3564 | 7.45 | 26.62536
3361 | 7 | 6 | 16 | 28 | 43 | 106.9789 | 0.2766664 | 0.1251311 | 1193.888 |  |  |  |  | Fe_Cr_Ni_Co_Mo | Fe7Cr6Ni16Co28Mo43 | 0.0438629 | -5.2976 | 7.62 | 26.86708
3362 | 7 | 9 | 15 | 33 | 36 | 104.2721 | 0.2774968 | 0.1230472 | 1127.028 |  |  |  |  | Fe_Cr_Ni_Co_Mo | Fe7Cr9Ni15Co33Mo36 | 0.04268138 | -5.1444 | 7.73 | 26.50943
3363 | 8 | 14 | 13 | 36 | 30 | 102.4446 | 0.2764683 | 0.1181179 | 1030.933 |  |  |  |  | Fe_Cr_Ni_Co_Mo | Fe8Cr14Ni13Co36Mo30 | 0.04082761 | -4.904617 | 7.742574 | 26.04883
3364 | 9 | 19 | 11 | 38 | 24 | 100.7742 | 0.2751119 | 0.1111742 | 915.2765 |  |  |  |  | Fe_Cr_Ni_Co_Mo | Fe9Cr19Ni11Co38Mo24 | 0.03822282 | -4.666993 | 7.742574 | 25.01955
3365 | 10 | 25 | 9 | 38 | 18 | 99.5478 | 0.2725127 | 0.1013642 | 774.5605 |  |  |  |  | Fe_Cr_Ni_Co_Mo | Fe10Cr25Ni9Co38Mo18 | 0.03469915 | -4.4396 | 7.7 | 23.47339
3366 | 11 | 33 | 7 | 37 | 12 | 98.75223 | 0.2682124 | 0.08785158 | 605.1984 |  |  |  |  | Fe_Cr_Ni_Co_Mo | Fe11Cr33Ni7Co37Mo12 | 0.02954525 | -4.1988 | 7.61 | 20.9788
3367 | 12 | 44 | 5 | 32 | 7 | 99.56875 | 0.2603002 | 0.07184126 | 434.8514 |  |  |  |  | Fe_Cr_Ni_Co_Mo | Fe12Cr44Ni5Co32Mo7 | 0.02337607 | -3.8948 | 7.4 | 17.90949
3368 | 12 | 57 | 4 | 23 | 4 | 102.2924 | 0.2492788 | 0.05812134 | 310.6703 |  |  |  |  | Fe_Cr_Ni_Co_Mo | Fe12Cr57Ni4Co23Mo4 | 0.01808195 | -3.4256 | 7.09 | 15.08774
3369 | 5 | 6 | 10 | 37 | 42 | 106.6565 | 0.2769383 | 0.1243869 | 1180.335 |  |  |  |  | Fe_Cr_Ni_Co_Mo | Fe5Cr6Ni10Co37Mo42 | 0.04339605 | -5.1012 | 7.61 | 26.58026
3370 | 5 | 9 | 10 | 41 | 35 | 103.8989 | 0.2778475 | 0.1222027 | 1111.894 |  |  |  |  | Fe_Cr_Ni_Co_Mo | Fe5Cr9Ni10Co41Mo35 | 0.04215537 | -4.9724 | 7.73 | 26.17174
3371 | 6 | 13 | 9 | 44 | 28 | 101.3646 | 0.2778908 | 0.1167497 | 1003.415 |  |  |  |  | Fe_Cr_Ni_Co_Mo | Fe6Cr13Ni9Co44Mo28 | 0.03994165 | -4.7268 | 7.8 | 25.32509
3372 | 7 | 18 | 8 | 45 | 22 | 99.60913 | 0.2766326 | 0.1090912 | 879.8194 |  |  |  |  | Fe_Cr_Ni_Co_Mo | Fe7Cr18Ni8Co45Mo22 | 0.03707873 | -4.5164 | 7.81 | 24.16837
3373 | 8 | 25 | 6 | 45 | 16 | 98.48025 | 0.2734987 | 0.09798989 | 726.9671 |  |  |  |  | Fe_Cr_Ni_Co_Mo | Fe8Cr25Ni6Co45Mo16 | 0.03302032 | -4.2936 | 7.75 | 22.43123
3374 | 9 | 32 | 5 | 43 | 11 | 97.88392 | 0.2696632 | 0.08576891 | 578.7478 |  |  |  |  | Fe_Cr_Ni_Co_Mo | Fe9Cr32Ni5Co43Mo11 | 0.02836549 | -4.1348 | 7.67 | 20.21781
3375 | 11 | 43 | 3 | 38 | 6 | 98.51517 | 0.2620575 | 0.06880319 | 402.3758 |  |  |  |  | Fe_Cr_Ni_Co_Mo | Fe11Cr43Ni3Co38Mo6 | 0.02163209 | -3.840408 | 7.465347 | 16.90259
3376 | 3 | 9 | 6 | 50 | 32 | 102.4109 | 0.2791945 | 0.1206999 | 1075.257 |  |  |  |  | Fe_Cr_Ni_Co_Mo | Fe3Cr9Ni6Co50Mo32 | 0.04106959 | -4.7708 | 7.8 | 25.4124
3377 | 4 | 13 | 6 | 52 | 25 | 99.78026 | 0.2793693 | 0.1140773 | 952.9837 |  |  |  |  | Fe_Cr_Ni_Co_Mo | Fe4Cr13Ni6Co52Mo25 | 0.03841859 | -4.5232 | 7.88 | 24.30535
3378 | 5 | 18 | 5 | 53 | 19 | 97.97417 | 0.2781491 | 0.1050024 | 815.4792 |  |  |  |  | Fe_Cr_Ni_Co_Mo | Fe5Cr18Ni5Co53Mo19 | 0.03503584 | -4.2964 | 7.89 | 22.86569
3379 | 6 | 23 | 4 | 53 | 13 | 96.25861 | 0.2765452 | 0.09250968 | 650.873 |  |  |  |  | Fe_Cr_Ni_Co_Mo | Fe6Cr23Ni4Co53Mo13 | 0.03037086 | -4.076727 | 7.888889 | 20.62882
3380 | 8 | 30 | 4 | 50 | 8 | 95.43104 | 0.2729808 | 0.07795605 | 485.9189 |  |  |  |  | Fe_Cr_Ni_Co_Mo | Fe8Cr30Ni4Co50Mo8 | 0.02461665 | -3.9584 | 7.82 | 17.89302
3381 | 3 | 33 | 47 | 5 | 12 | 97.23587 | 0.2720799 | 0.09552964 | 676.4949 |  |  |  |  | Fe_Cr_Ni_Co_Mo | Fe3Cr33Ni47Co5Mo12 | 0.02986692 | -6.4932 | 8.09 | 20.83723
3382 | 5 | 39 | 40 | 5 | 11 | 98.91681 | 0.266495 | 0.09003663 | 621.7238 |  |  |  |  | Fe_Cr_Ni_Co_Mo | Fe5Cr39Ni40Co5Mo11 | 0.02877567 | -6.314 | 7.85 | 20.69203
3383 | 7 | 44 | 34 | 4 | 10 | 100.437 | 0.2613579 | 0.08481986 | 569.9525 |  |  |  |  | Fe_Cr_Ni_Co_Mo | Fe7Cr44Ni34Co4Mo10 | 0.02774879 | -6.002653 | 7.636364 | 20.41354
3384 | 11 | 49 | 27 | 4 | 9 | 101.6268 | 0.2566677 | 0.07954675 | 517.004 |  |  |  |  | Fe_Cr_Ni_Co_Mo | Fe11Cr49Ni27Co4Mo9 | 0.02642486 | -5.3204 | 7.42 | 19.77473
3385 | 14 | 53 | 22 | 3 | 7 | 102.2409 | 0.2524973 | 0.07161634 | 436.417 |  |  |  |  | Fe_Cr_Ni_Co_Mo | Fe14Cr53Ni22Co3Mo7 | 0.02376639 | -4.724824 | 7.262626 | 18.20257
3386 | 3 | 21 | 51 | 6 | 19 | 97.3007 | 0.2790797 | 0.1134423 | 901.9445 |  |  |  |  | Fe_Cr_Ni_Co_Mo | Fe3Cr21Ni51Co6Mo19 | 0.03590093 | -6.342 | 8.28 | 23.17326
3387 | 5 | 27 | 44 | 7 | 17 | 98.34064 | 0.2743351 | 0.1060272 | 814.3458 |  |  |  |  | Fe_Cr_Ni_Co_Mo | Fe5Cr27Ni44Co7Mo17 | 0.03440801 | -6.2732 | 8.07 | 23.04864
3388 | 7 | 32 | 38 | 8 | 16 | 99.43641 | 0.2702326 | 0.1017306 | 766.4573 |  |  |  |  | Fe_Cr_Ni_Co_Mo | Fe7Cr32Ni38Co8Mo16 | 0.03346406 | -6.065288 | 7.881188 | 22.99802
3389 | 10 | 36 | 32 | 8 | 14 | 100.0077 | 0.2665905 | 0.09524714 | 690.5845 |  |  |  |  | Fe_Cr_Ni_Co_Mo | Fe10Cr36Ni32Co8Mo14 | 0.03188669 | -5.7088 | 7.72 | 22.41785
3390 | 14 | 40 | 26 | 9 | 11 | 99.82999 | 0.2634801 | 0.08601955 | 583.4535 |  |  |  |  | Fe_Cr_Ni_Co_Mo | Fe14Cr40Ni26Co9Mo11 | 0.02888416 | -5.1756 | 7.59 | 20.82763
3391 | 18 | 44 | 21 | 8 | 9 | 100.2108 | 0.2598815 | 0.07908865 | 508.5426 |  |  |  |  | Fe_Cr_Ni_Co_Mo | Fe18Cr44Ni21Co8Mo9 | 0.02654102 | -4.63 | 7.44 | 19.53945
3392 | 23 | 46 | 16 | 7 | 7 | 100.1278 | 0.2574055 | 0.07163157 | 431.1393 |  |  |  |  | Fe_Cr_Ni_Co_Mo | Fe23Cr46Ni16Co7Mo7 | 0.0239229 | -3.977553 | 7.323232 | 17.90417
3393 | 3 | 12 | 52 | 4 | 29 | 100.1339 | 0.2812979 | 0.1279331 | 1135.196 |  |  |  |  | Fe_Cr_Ni_Co_Mo | Fe3Cr12Ni52Co4Mo29 | 0.04128018 | -6.492 | 8.26 | 25.2341
3394 | 4 | 16 | 46 | 8 | 27 | 100.2885 | 0.2788888 | 0.1236362 | 1072.629 |  |  |  |  | Fe_Cr_Ni_Co_Mo | Fe4Cr16Ni46Co8Mo27 | 0.04022855 | -6.320165 | 8.138614 | 25.28962
3395 | 6 | 21 | 39 | 10 | 24 | 100.6126 | 0.2754429 | 0.1163115 | 972.7847 |  |  |  |  | Fe_Cr_Ni_Co_Mo | Fe6Cr21Ni39Co10Mo24 | 0.03886754 | -6.1068 | 7.98 | 25.26183
3396 | 9 | 25 | 34 | 12 | 21 | 100.1936 | 0.2732179 | 0.1103435 | 887.0943 |  |  |  |  | Fe_Cr_Ni_Co_Mo | Fe9Cr25Ni34Co12Mo21 | 0.03704528 | -5.776296 | 7.881188 | 24.63696
3397 | 13 | 28 | 29 | 13 | 17 | 99.25655 | 0.2714961 | 0.101965 | 772.4166 |  |  |  |  | Fe_Cr_Ni_Co_Mo | Fe13Cr28Ni29Co13Mo17 | 0.0344687 | -5.37 | 7.81 | 23.39744
3398 | 17 | 31 | 24 | 14 | 14 | 98.6998 | 0.2695081 | 0.09442804 | 677.1859 |  |  |  |  | Fe_Cr_Ni_Co_Mo | Fe17Cr31Ni24Co14Mo14 | 0.03198695 | -4.9332 | 7.72 | 22.14023
3399 | 23 | 34 | 19 | 13 | 11 | 98.15598 | 0.2671837 | 0.08591013 | 576.1735 |  |  |  |  | Fe_Cr_Ni_Co_Mo | Fe23Cr34Ni19Co13Mo11 | 0.02905082 | -4.3716 | 7.61 | 20.51926
3400 | 29 | 36 | 15 | 12 | 8 | 97.23882 | 0.2657315 | 0.07642586 | 471.0074 |  |  |  |  | Fe_Cr_Ni_Co_Mo | Fe29Cr36Ni15Co12Mo8 | 0.02539429 | -3.8216 | 7.54 | 18.32457
3401 | 36 | 37 | 12 | 9 | 6 | 96.5502 | 0.2646238 | 0.06878812 | 392.8511 |  |  |  |  | Fe_Cr_Ni_Co_Mo | Fe36Cr37Ni12Co9Mo6 | 0.02243497 | -3.2664 | 7.47 | 16.43168
3402 | 3 | 10 | 43 | 6 | 38 | 104.6978 | 0.2779928 | 0.1307235 | 1234.785 |  |  |  |  | Fe_Cr_Ni_Co_Mo | Fe3Cr10Ni43Co6Mo38 | 0.04373885 | -6.5448 | 7.96 | 26.72284
3403 | 4 | 13 | 38 | 10 | 34 | 103.859 | 0.2769286 | 0.1264136 | 1158.066 |  |  |  |  | Fe_Cr_Ni_Co_Mo | Fe4Cr13Ni38Co10Mo34 | 0.04280905 | -6.280992 | 7.919192 | 26.7427
3404 | 7 | 16 | 33 | 14 | 29 | 102.2374 | 0.2762879 | 0.1205099 | 1054.081 |  |  |  |  | Fe_Cr_Ni_Co_Mo | Fe7Cr16Ni33Co14Mo29 | 0.04118492 | -5.876543 | 7.89899 | 26.25641
3405 | 10 | 19 | 29 | 17 | 25 | 100.9101 | 0.2754577 | 0.1152412 | 965.826 |  |  |  |  | Fe_Cr_Ni_Co_Mo | Fe10Cr19Ni29Co17Mo25 | 0.03933989 | -5.5156 | 7.87 | 25.52861
3406 | 15 | 21 | 25 | 19 | 20 | 98.88241 | 0.2753921 | 0.1074916 | 845.4156 |  |  |  |  | Fe_Cr_Ni_Co_Mo | Fe15Cr21Ni25Co19Mo20 | 0.03659778 | -5.0484 | 7.87 | 24.09378
3407 | 20 | 24 | 21 | 19 | 16 | 97.71133 | 0.2739743 | 0.09911784 | 731.571 |  |  |  |  | Fe_Cr_Ni_Co_Mo | Fe20Cr24Ni21Co19Mo16 | 0.03377125 | -4.6256 | 7.81 | 22.68392
3408 | 26 | 26 | 17 | 18 | 12 | 96.35382 | 0.2729141 | 0.08922423 | 607.7338 |  |  |  |  | Fe_Cr_Ni_Co_Mo | Fe26Cr26Ni17Co18Mo12 | 0.03031786 | -4.13264 | 7.757576 | 20.76145
3409 | 34 | 28 | 13 | 17 | 9 | 95.13782 | 0.2719978 | 0.08023874 | 504.0001 |  |  |  |  | Fe_Cr_Ni_Co_Mo | Fe34Cr28Ni13Co17Mo9 | 0.02671289 | -3.553377 | 7.693069 | 18.6407
3410 | 43 | 28 | 11 | 12 | 6 | 93.62338 | 0.271902 | 0.06919049 | 388.855 |  |  |  |  | Fe_Cr_Ni_Co_Mo | Fe43Cr28Ni11Co12Mo6 | 0.02255452 | -3.0016 | 7.66 | 16.04338
3411 | 3 | 8 | 35 | 9 | 45 | 107.9643 | 0.275924 | 0.1294531 | 1262.682 |  |  |  |  | Fe_Cr_Ni_Co_Mo | Fe3Cr8Ni35Co9Mo45 | 0.04444765 | -6.3316 | 7.73 | 27.12268
3412 | 5 | 10 | 31 | 14 | 39 | 105.8415 | 0.2763871 | 0.1268496 | 1194.731 |  |  |  |  | Fe_Cr_Ni_Co_Mo | Fe5Cr10Ni31Co14Mo39 | 0.04377932 | -6.016937 | 7.777778 | 27.11891
3413 | 8 | 12 | 27 | 19 | 33 | 103.3951 | 0.2770246 | 0.1227963 | 1105.796 |  |  |  |  | Fe_Cr_Ni_Co_Mo | Fe8Cr12Ni27Co19Mo33 | 0.04243288 | -5.615753 | 7.828283 | 26.63489
3414 | 12 | 14 | 24 | 22 | 28 | 101.1972 | 0.2774305 | 0.1183348 | 1017.638 |  |  |  |  | Fe_Cr_Ni_Co_Mo | Fe12Cr14Ni24Co22Mo28 | 0.04066774 | -5.2192 | 7.86 | 25.8457
3415 | 17 | 16 | 20 | 24 | 23 | 99.19126 | 0.2774333 | 0.1116295 | 907.1889 |  |  |  |  | Fe_Cr_Ni_Co_Mo | Fe17Cr16Ni20Co24Mo23 | 0.0383864 | -4.7592 | 7.86 | 24.74753
3416 | 22 | 18 | 17 | 25 | 18 | 97.0953 | 0.2775058 | 0.103265 | 782.757 |  |  |  |  | Fe_Cr_Ni_Co_Mo | Fe22Cr18Ni17Co25Mo18 | 0.03531431 | -4.328 | 7.87 | 23.10325
3417 | 30 | 20 | 13 | 24 | 13 | 95.00398 | 0.277148 | 0.09206342 | 635.5124 |  |  |  |  | Fe_Cr_Ni_Co_Mo | Fe30Cr20Ni13Co24Mo13 | 0.03125202 | -3.7452 | 7.84 | 20.85066
3418 | 38 | 20 | 11 | 22 | 9 | 92.73584 | 0.2781542 | 0.08064404 | 500.8465 |  |  |  |  | Fe_Cr_Ni_Co_Mo | Fe38Cr20Ni11Co22Mo9 | 0.02689977 | -3.2396 | 7.86 | 18.22389
3419 | 50 | 20 | 8 | 16 | 6 | 91.12819 | 0.2780692 | 0.06889028 | 379.5639 |  |  |  |  | Fe_Cr_Ni_Co_Mo | Fe50Cr20Ni8Co16Mo6 | 0.02265749 | -2.5664 | 7.8 | 15.6205
3420 | 3 | 7 | 25 | 14 | 50 | 110.7208 | 0.2737832 | 0.1251595 | 1236.624 |  |  |  |  | Fe_Cr_Ni_Co_Mo | Fe3Cr7Ni25Co14Mo50 | 0.04422678 | -5.868789 | 7.494949 | 27.20343
3421 | 6 | 8 | 23 | 21 | 42 | 106.8309 | 0.276185 | 0.1261026 | 1201.194 |  |  |  |  | Fe_Cr_Ni_Co_Mo | Fe6Cr8Ni23Co21Mo42 | 0.04394209 | -5.6344 | 7.67 | 27.10277
3422 | 9 | 9 | 20 | 26 | 36 | 104.1151 | 0.2775972 | 0.1239244 | 1135.967 |  |  |  |  | Fe_Cr_Ni_Co_Mo | Fe9Cr9Ni20Co26Mo36 | 0.04296225 | -5.2956 | 7.76 | 26.6629
3423 | 13 | 11 | 18 | 28 | 29 | 101.219 | 0.2785553 | 0.1184976 | 1025.588 |  |  |  |  | Fe_Cr_Ni_Co_Mo | Fe13Cr11Ni18Co28Mo29 | 0.04107906 | -4.922355 | 7.838384 | 25.81554
3424 | 18 | 12 | 16 | 30 | 24 | 98.64306 | 0.2797625 | 0.1131898 | 928.0687 |  |  |  |  | Fe_Cr_Ni_Co_Mo | Fe18Cr12Ni16Co30Mo24 | 0.03886086 | -4.5072 | 7.9 | 24.6
3425 | 25 | 14 | 13 | 31 | 18 | 95.82836 | 0.2804339 | 0.1037448 | 782.7804 |  |  |  |  | Fe_Cr_Ni_Co_Mo | Fe25Cr14Ni13Co31Mo18 | 0.03519046 | -3.965494 | 7.930693 | 22.63454
3426 | 32 | 15 | 10 | 30 | 13 | 93.4953 | 0.2809995 | 0.09251607 | 635.1 |  |  |  |  | Fe_Cr_Ni_Co_Mo | Fe32Cr15Ni10Co30Mo13 | 0.03125075 | -3.4488 | 7.94 | 20.41837
3427 | 42 | 15 | 8 | 26 | 8 | 90.71485 | 0.2822146 | 0.07721875 | 459.8395 |  |  |  |  | Fe_Cr_Ni_Co_Mo | Fe42Cr15Ni8Co26Mo8 | 0.02571769 | -2.838078 | 7.959596 | 17.16399
3428 | 55 | 15 | 6 | 19 | 5 | 88.96346 | 0.2824021 | 0.06408881 | 330.9792 |  |  |  |  | Fe_Cr_Ni_Co_Mo | Fe55Cr15Ni6Co19Mo5 | 0.02091511 | -2.214 | 7.91 | 14.28286
3429 | 3 | 7 | 17 | 21 | 52 | 111.6756 | 0.2727957 | 0.1226001 | 1211.689 |  |  |  |  | Fe_Cr_Ni_Co_Mo | Fe3Cr7Ni17Co21Mo52 | 0.04383448 | -5.4268 | 7.37 | 27.21231
3430 | 6 | 7 | 16 | 28 | 43 | 107.2698 | 0.2760585 | 0.1249335 | 1192.482 |  |  |  |  | Fe_Cr_Ni_Co_Mo | Fe6Cr7Ni16Co28Mo43 | 0.0438032 | -5.3288 | 7.6 | 26.99537
3431 | 9 | 7 | 15 | 33 | 36 | 103.6779 | 0.2787648 | 0.1236792 | 1132.128 |  |  |  |  | Fe_Cr_Ni_Co_Mo | Fe9Cr7Ni15Co33Mo36 | 0.04278711 | -5.0628 | 7.77 | 26.27756
3432 | 14 | 8 | 13 | 36 | 30 | 100.6454 | 0.2803898 | 0.1200309 | 1045.557 |  |  |  |  | Fe_Cr_Ni_Co_Mo | Fe14Cr8Ni13Co36Mo30 | 0.04110606 | -4.638761 | 7.861386 | 25.43533
3433 | 19 | 9 | 11 | 38 | 24 | 97.71908 | 0.2819128 | 0.1136779 | 929.9385 |  |  |  |  | Fe_Cr_Ni_Co_Mo | Fe19Cr9Ni11Co38Mo24 | 0.03863197 | -4.19253 | 7.940594 | 24.10357
3434 | 25 | 10 | 9 | 38 | 18 | 94.83273 | 0.2832445 | 0.1040397 | 783.1454 |  |  |  |  | Fe_Cr_Ni_Co_Mo | Fe25Cr10Ni9Co38Mo18 | 0.03523568 | -3.7016 | 8 | 22.24298
3435 | 33 | 11 | 7 | 37 | 12 | 91.69763 | 0.2846737 | 0.09036859 | 603.9027 |  |  |  |  | Fe_Cr_Ni_Co_Mo | Fe33Cr11Ni7Co37Mo12 | 0.03019604 | -3.1252 | 8.05 | 19.41005
3436 | 44 | 12 | 5 | 32 | 7 | 89.12361 | 0.2852407 | 0.07347442 | 418.7272 |  |  |  |  | Fe_Cr_Ni_Co_Mo | Fe44Cr12Ni5Co32Mo7 | 0.02412436 | -2.5252 | 8.04 | 16.00344
3437 | 57 | 12 | 4 | 23 | 4 | 87.42432 | 0.2853392 | 0.05867669 | 282.0126 |  |  |  |  | Fe_Cr_Ni_Co_Mo | Fe57Cr12Ni4Co23Mo4 | 0.01889886 | -1.9676 | 7.99 | 12.95338
3438 | 6 | 5 | 10 | 37 | 42 | 106.3648 | 0.2775492 | 0.1247607 | 1183.844 |  |  |  |  | Fe_Cr_Ni_Co_Mo | Fe6Cr5Ni10Co37Mo42 | 0.04345555 | -5.0704 | 7.63 | 26.45071
3439 | 9 | 5 | 10 | 41 | 35 | 102.7072 | 0.2803963 | 0.1234549 | 1121.759 |  |  |  |  | Fe_Cr_Ni_Co_Mo | Fe9Cr5Ni10Co41Mo35 | 0.04236579 | -4.8076 | 7.81 | 25.70292
3440 | 13 | 6 | 9 | 44 | 28 | 99.23383 | 0.2825553 | 0.1185435 | 1014.374 |  |  |  |  | Fe_Cr_Ni_Co_Mo | Fe13Cr6Ni9Co44Mo28 | 0.04026369 | -4.388 | 7.94 | 24.59167
3441 | 18 | 7 | 8 | 45 | 22 | 96.19718 | 0.2842667 | 0.1113633 | 889.4309 |  |  |  |  | Fe_Cr_Ni_Co_Mo | Fe18Cr7Ni8Co45Mo22 | 0.03752242 | -3.94 | 8.03 | 23.13353
3442 | 25 | 8 | 6 | 45 | 16 | 93.10407 | 0.2858158 | 0.1005792 | 731.1689 |  |  |  |  | Fe_Cr_Ni_Co_Mo | Fe25Cr8Ni6Co45Mo16 | 0.03360673 | -3.3892 | 8.09 | 21.0188
3443 | 32 | 9 | 5 | 43 | 11 | 90.48797 | 0.2869719 | 0.08788364 | 571.6645 |  |  |  |  | Fe_Cr_Ni_Co_Mo | Fe32Cr9Ni5Co43Mo11 | 0.02903713 | -2.9204 | 8.13 | 18.51351
3444 | 43 | 11 | 3 | 38 | 6 | 88.14215 | 0.286915 | 0.06935655 | 377.5793 |  |  |  |  | Fe_Cr_Ni_Co_Mo | Fe43Cr11Ni3Co38Mo6 | 0.02235753 | -2.372316 | 8.09901 | 14.92129
3445 | 9 | 3 | 6 | 50 | 32 | 100.6073 | 0.2830844 | 0.1224191 | 1087.321 |  |  |  |  | Fe_Cr_Ni_Co_Mo | Fe9Cr3Ni6Co50Mo32 | 0.04137247 | -4.4924 | 7.92 | 24.71336
3446 | 13 | 4 | 6 | 52 | 25 | 97.01591 | 0.2854764 | 0.1161205 | 962.9576 |  |  |  |  | Fe_Cr_Ni_Co_Mo | Fe13Cr4Ni6Co52Mo25 | 0.0388136 | -4.0336 | 8.06 | 23.36322
3447 | 18 | 5 | 5 | 53 | 19 | 93.90498 | 0.2873432 | 0.1073498 | 821.509 |  |  |  |  | Fe_Cr_Ni_Co_Mo | Fe18Cr5Ni5Co53Mo19 | 0.03553298 | -3.5372 | 8.15 | 21.63585
3448 | 23 | 6 | 4 | 53 | 13 | 90.78122 | 0.2892156 | 0.09420301 | 644.2197 |  |  |  |  | Fe_Cr_Ni_Co_Mo | Fe23Cr6Ni4Co53Mo13 | 0.0309303 | -3.015203 | 8.232323 | 19.14614
3449 | 30 | 8 | 4 | 50 | 8 | 88.29181 | 0.2898758 | 0.07829569 | 463.4997 |  |  |  |  | Fe_Cr_Ni_Co_Mo | Fe30Cr8Ni4Co50Mo8 | 0.0252091 | -2.6032 | 8.26 | 16.17529
3450 | 33 | 5 | 47 | 3 | 12 | 88.27973 | 0.2927972 | 0.09429173 | 626.4912 |  |  |  |  | Fe_Cr_Ni_Co_Mo | Fe33Cr5Ni47Co3Mo12 | 0.03067847 | -3.9964 | 8.63 | 18.71123
3451 | 39 | 5 | 40 | 5 | 11 | 87.97854 | 0.2921803 | 0.09034555 | 582.7542 |  |  |  |  | Fe_Cr_Ni_Co_Mo | Fe39Cr5Ni40Co5Mo11 | 0.02964289 | -3.6892 | 8.53 | 18.26582
3452 | 44 | 4 | 34 | 7 | 10 | 87.37021 | 0.292499 | 0.08643252 | 539.5012 |  |  |  |  | Fe_Cr_Ni_Co_Mo | Fe44Cr4Ni34Co7Mo10 | 0.02864478 | -3.326191 | 8.474747 | 17.69436
3453 | 49 | 4 | 27 | 11 | 9 | 86.98713 | 0.2921279 | 0.08234728 | 496.2565 |  |  |  |  | Fe_Cr_Ni_Co_Mo | Fe49Cr4Ni27Co11Mo9 | 0.02727003 | -2.9564 | 8.39 | 16.98705
3454 | 53 | 3 | 22 | 14 | 7 | 85.67403 | 0.2933204 | 0.07410707 | 412.0588 |  |  |  |  | Fe_Cr_Ni_Co_Mo | Fe53Cr3Ni22Co14Mo7 | 0.02453552 | -2.519335 | 8.383838 | 15.38009
3455 | 21 | 6 | 51 | 3 | 19 | 92.62531 | 0.2893884 | 0.1119589 | 861.3268 |  |  |  |  | Fe_Cr_Ni_Co_Mo | Fe21Cr6Ni51Co3Mo19 | 0.03653751 | -4.9644 | 8.55 | 21.94448
3456 | 27 | 7 | 44 | 5 | 17 | 92.04864 | 0.2885353 | 0.1064717 | 789.4777 |  |  |  |  | Fe_Cr_Ni_Co_Mo | Fe27Cr7Ni44Co5Mo17 | 0.03512907 | -4.63 | 8.45 | 21.46253
3457 | 32 | 8 | 38 | 7 | 16 | 91.91885 | 0.2874334 | 0.1031942 | 748.9948 |  |  |  |  | Fe_Cr_Ni_Co_Mo | Fe32Cr8Ni38Co7Mo16 | 0.03423755 | -4.354083 | 8.346535 | 21.19829
3458 | 36 | 8 | 32 | 10 | 14 | 91.07088 | 0.2875292 | 0.09769136 | 680.2521 |  |  |  |  | Fe_Cr_Ni_Co_Mo | Fe36Cr8Ni32Co10Mo14 | 0.03263086 | -3.9632 | 8.3 | 20.36566
3459 | 40 | 9 | 26 | 14 | 11 | 89.81282 | 0.2875392 | 0.08891645 | 576.3533 |  |  |  |  | Fe_Cr_Ni_Co_Mo | Fe40Cr9Ni26Co14Mo11 | 0.02953253 | -3.5176 | 8.26 | 18.73259
3460 | 44 | 8 | 21 | 18 | 9 | 88.46523 | 0.2887757 | 0.08207444 | 499.6835 |  |  |  |  | Fe_Cr_Ni_Co_Mo | Fe44Cr8Ni21Co18Mo9 | 0.02711133 | -3.0676 | 8.26 | 17.28439
3461 | 46 | 7 | 16 | 23 | 7 | 87.14702 | 0.2901451 | 0.07416174 | 418.1067 |  |  |  |  | Fe_Cr_Ni_Co_Mo | Fe46Cr7Ni16Co23Mo7 | 0.02436262 | -2.658096 | 8.272727 | 15.65689
3462 | 12 | 4 | 52 | 3 | 29 | 97.71118 | 0.2864959 | 0.1270192 | 1110.309 |  |  |  |  | Fe_Cr_Ni_Co_Mo | Fe12Cr4Ni52Co3Mo29 | 0.04168347 | -5.8092 | 8.41 | 24.42847
3463 | 16 | 8 | 46 | 4 | 27 | 97.88905 | 0.2837937 | 0.1225534 | 1045.835 |  |  |  |  | Fe_Cr_Ni_Co_Mo | Fe16Cr8Ni46Co4Mo27 | 0.04076063 | -5.672385 | 8.257426 | 24.73544
3464 | 21 | 10 | 39 | 6 | 24 | 97.24268 | 0.2825603 | 0.1168886 | 961.8038 |  |  |  |  | Fe_Cr_Ni_Co_Mo | Fe21Cr10Ni39Co6Mo24 | 0.03948954 | -5.2896 | 8.16 | 24.4661
3465 | 25 | 12 | 34 | 9 | 21 | 96.20036 | 0.2819354 | 0.1114355 | 880.0683 |  |  |  |  | Fe_Cr_Ni_Co_Mo | Fe25Cr12Ni34Co9Mo21 | 0.03764175 | -4.903833 | 8.108911 | 23.69255
3466 | 28 | 13 | 29 | 13 | 17 | 94.52347 | 0.2823412 | 0.1036254 | 770.1015 |  |  |  |  | Fe_Cr_Ni_Co_Mo | Fe28Cr13Ni29Co13Mo17 | 0.03495725 | -4.47 | 8.11 | 22.25736
3467 | 31 | 14 | 24 | 17 | 14 | 93.25953 | 0.2824335 | 0.09649658 | 677.6996 |  |  |  |  | Fe_Cr_Ni_Co_Mo | Fe31Cr14Ni24Co17Mo14 | 0.03238402 | -4.0652 | 8.09 | 20.87558
3468 | 34 | 13 | 19 | 23 | 11 | 91.31641 | 0.2842755 | 0.08837528 | 577.8257 |  |  |  |  | Fe_Cr_Ni_Co_Mo | Fe34Cr13Ni19Co23Mo11 | 0.02929479 | -3.5668 | 8.13 | 18.99342
3469 | 36 | 12 | 15 | 29 | 8 | 89.28902 | 0.286398 | 0.07849912 | 467.7645 |  |  |  |  | Fe_Cr_Ni_Co_Mo | Fe36Cr12Ni15Co29Mo8 | 0.02549862 | -3.1136 | 8.19 | 16.7332
3470 | 37 | 9 | 12 | 36 | 6 | 87.14144 | 0.2899872 | 0.07023657 | 382.1232 |  |  |  |  | Fe_Cr_Ni_Co_Mo | Fe37Cr9Ni12Co36Mo6 | 0.02239876 | -2.6532 | 8.3 | 14.72243
3471 | 10 | 6 | 43 | 3 | 38 | 103.5257 | 0.2801953 | 0.1299958 | 1218.193 |  |  |  |  | Fe_Cr_Ni_Co_Mo | Fe10Cr6Ni43Co3Mo38 | 0.04414215 | -6.2384 | 8.01 | 26.49075
3472 | 13 | 10 | 38 | 4 | 34 | 102.9764 | 0.2782404 | 0.1254732 | 1139.81 |  |  |  |  | Fe_Cr_Ni_Co_Mo | Fe13Cr10Ni38Co4Mo34 | 0.04332246 | -5.957759 | 7.919192 | 26.84437
3473 | 16 | 14 | 33 | 7 | 29 | 101.6579 | 0.2768637 | 0.1198945 | 1041.49 |  |  |  |  | Fe_Cr_Ni_Co_Mo | Fe16Cr14Ni33Co7Mo29 | 0.04165879 | -5.574941 | 7.868687 | 26.47582
3474 | 19 | 17 | 29 | 10 | 25 | 100.3342 | 0.2760451 | 0.1146255 | 953.6553 |  |  |  |  | Fe_Cr_Ni_Co_Mo | Fe19Cr17Ni29Co10Mo25 | 0.03976636 | -5.2084 | 7.84 | 25.69358
3475 | 21 | 19 | 25 | 15 | 20 | 98.28471 | 0.2763462 | [6 empty] | Fe_Cr_Ni_Co_Mo | Fe21Cr19Ni25Co15Mo20 | 0.03684315 | -4.8276 | 7.87 | 24.08713
3476 | 24 | 19 | 21 | 20 | 16 | 96.12069 | 0.2777336 | 0.09991469 | 733.7139 |  |  |  |  | Fe_Cr_Ni_Co_Mo | Fe24Cr19Ni21Co20Mo16 | 0.03389323 | -4.3908 | 7.92 | 22.28811
3477 | 26 | 18 | 17 | 26 | 12 | 93.6936 | 0.2799482 | 0.0907152 | 614.5135 |  |  |  |  | Fe_Cr_Ni_Co_Mo | Fe26Cr18Ni17Co26Mo12 | 0.03027824 | -3.940006 | 8 | 20.04942
3478 | 28 | 17 | 13 | 34 | 9 | 91.45086 | 0.2824401 | 0.08200274 | 511.521 |  |  |  |  | Fe_Cr_Ni_Co_Mo | Fe28Cr17Ni13Co34Mo9 | 0.0265074 | -3.477306 | 8.079208 | 17.74792
3479 | 28 | 12 | 11 | 43 | 6 | 88.07263 | 0.2883524 | 0.0708248 | 390.792 |  |  |  |  | Fe_Cr_Ni_Co_Mo | Fe28Cr12Ni11Co43Mo6 | 0.02218444 | -2.8928 | 8.29 | 14.87145
3480 | 8 | 9 | 35 | 3 | 45 | 108.2628 | 0.2747323 | 0.127367 | 1233.781 |  |  |  |  | Fe_Cr_Ni_Co_Mo | Fe8Cr9Ni35Co3Mo45 | 0.0448299 | -6.1556 | 7.65 | 27.8027
3481 | 10 | 14 | 31 | 5 | 39 | 107.0545 | 0.2729435 | 0.1239233 | 1159.226 |  |  |  |  | Fe_Cr_Ni_Co_Mo | Fe10Cr14Ni31Co5Mo39 | 0.04416611 | -5.854913 | 7.606061 | 28.28463
3482 | 12 | 19 | 27 | 8 | 33 | 105.559 | 0.2712689 | 0.1193299 | 1068.65 |  |  |  |  | Fe_Cr_Ni_Co_Mo | Fe12Cr19Ni27Co8Mo33 | 0.0427501 | -5.517804 | 7.575758 | 28.05864
3483 | 14 | 22 | 24 | 12 | 28 | 103.6879 | 0.2709697 | 0.1148204 | 983.491 |  |  |  |  | Fe_Cr_Ni_Co_Mo | Fe14Cr22Ni24Co12Mo28 | 0.04085035 | -5.2272 | 7.6 | 27.10646
3484 | 16 | 24 | 20 | 17 | 23 | 101.7133 | 0.2710919 | 0.108588 | 881.7332 |  |  |  |  | Fe_Cr_Ni_Co_Mo | Fe16Cr24Ni20Co17Mo23 | 0.03840463 | -4.8796 | 7.63 | 25.70973
3485 | 18 | 25 | 17 | 22 | 18 | 99.32061 | 0.2721288 | 0.1014051 | 771.5156 |  |  |  |  | Fe_Cr_Ni_Co_Mo | Fe18Cr25Ni17Co22Mo18 | 0.03519682 | -4.5612 | 7.7 | 23.73099
3486 | 20 | 24 | 13 | 30 | 13 | 96.2283 | 0.2749021 | 0.09192976 | 640.8252 |  |  |  |  | Fe_Cr_Ni_Co_Mo | Fe20Cr24Ni13Co30Mo13 | 0.03092615 | -4.1268 | 7.82 | 20.99786
3487 | 20 | 22 | 11 | 38 | 9 | 93.21732 | 0.278624 | 0.08176406 | 516.6217 |  |  |  |  | Fe_Cr_Ni_Co_Mo | Fe20Cr22Ni11Co38Mo9 | 0.02639019 | -3.7764 | 7.98 | 18.1491
3488 | 20 | 16 | 8 | 50 | 6 | 89.43566 | 0.285527 | 0.07120841 | 399.4488 |  |  |  |  | Fe_Cr_Ni_Co_Mo | Fe20Cr16Ni8Co50Mo6 | 0.0219562 | -3.1248 | 8.22 | 15.13803
3489 | 7 | 14 | 25 | 3 | 50 | 112.7364 | 0.2685945 | 0.1206099 | 1178.618 |  |  |  |  | Fe_Cr_Ni_Co_Mo | Fe7Cr14Ni25Co3Mo50 | 0.04466688 | -5.422712 | 7.242424 | 29.23401
3490 | 8 | 21 | 23 | 6 | 42 | 110.6589 | 0.2666935 | 0.1190467 | 1119.027 |  |  |  |  | Fe_Cr_Ni_Co_Mo | Fe8Cr21Ni23Co6Mo42 | 0.04425365 | -5.2652 | 7.26 | 29.76575
3491 | 9 | 26 | 20 | 9 | 36 | 109.2311 | 0.2649851 | 0.1157586 | 1048.208 |  |  |  |  | Fe_Cr_Ni_Co_Mo | Fe9Cr26Ni20Co9Mo36 | 0.04315925 | -5.0236 | 7.25 | 29.51932
3492 | 11 | 28 | 18 | 13 | 29 | 106.5107 | 0.2654775 | 0.1120073 | 965.0152 |  |  |  |  | Fe_Cr_Ni_Co_Mo | Fe11Cr28Ni18Co13Mo29 | 0.04113719 | -4.900724 | 7.343434 | 28.18671
3493 | 12 | 30 | 16 | 18 | 24 | 104.2785 | 0.266004 | 0.1073781 | 881.2162 |  |  |  |  | Fe_Cr_Ni_Co_Mo | Fe12Cr30Ni16Co18Mo24 | 0.03871977 | -4.7616 | 7.42 | 26.6263
3494 | 14 | 31 | 13 | 25 | 18 | 101.1761 | 0.2676351 | 0.09969327 | 759.2076 |  |  |  |  | Fe_Cr_Ni_Co_Mo | Fe14Cr31Ni13Co25Mo18 | 0.03485253 | -4.494069 | 7.534653 | 24.08852
3495 | 15 | 30 | 10 | 32 | 13 | 98.27133 | 0.2700901 | 0.09075591 | 636.0404 |  |  |  |  | Fe_Cr_Ni_Co_Mo | Fe15Cr30Ni10Co32Mo13 | 0.03073105 | -4.22 | 7.66 | 21.42429
3496 | 15 | 26 | 8 | 42 | 8 | 94.13977 | 0.2757024 | 0.0782111 | 483.2802 |  |  |  |  | Fe_Cr_Ni_Co_Mo | Fe15Cr26Ni8Co42Mo8 | 0.02499691 | -3.857566 | 7.89899 | 17.74216
3497 | 15 | 19 | 6 | 55 | 5 | 89.83008 | 0.2838963 | 0.06702417 | 362.432 |  |  |  |  | Fe_Cr_Ni_Co_Mo | Fe15Cr19Ni6Co55Mo5 | 0.02005293 | -3.2012 | 8.19 | 14.42775
3498 | 7 | 21 | 17 | 3 | 52 | 115.6416 | 0.2629724 | 0.1123217 | 1079.694 |  |  |  |  | Fe_Cr_Ni_Co_Mo | Fe7Cr21Ni17Co3Mo52 | 0.04439797 | -4.3412 | 6.91 | 30.7537
3499 | 7 | 28 | 16 | 6 | 43 | 113.4275 | 0.2610194 | 0.1124434 | 1044.818 |  |  |  |  | Fe_Cr_Ni_Co_Mo | Fe7Cr28Ni16Co6Mo43 | 0.04415892 | -4.3912 | 6.96 | 31.0316
3500 | 7 | 33 | 15 | 9 | 36 | 111.5016 | 0.2596624 | 0.1106859 | 991.3538 |  |  |  |  | Fe_Cr_Ni_Co_Mo | Fe7Cr33Ni15Co9Mo36 | 0.04296327 | -4.4244 | 7.01 | 30.40576
3501 | 8 | 36 | 13 | 14 | 30 | 109.1708 | 0.2596019 | 0.1078519 | 925.8878 |  |  |  |  | Fe_Cr_Ni_Co_Mo | Fe8Cr36Ni13Co14Mo30 | 0.04105078 | -4.395647 | 7.089109 | 29.06948
3502 | 9 | 38 | 11 | 19 | 24 | 106.7237 | 0.2599449 | 0.1033385 | 841.9565 |  |  |  |  | Fe_Cr_Ni_Co_Mo | Fe9Cr38Ni11Co19Mo24 | 0.03838872 | -4.346633 | 7.178218 | 27.2297
3503 | 10 | 38 | 9 | 25 | 18 | 103.7576 | 0.2615955 | 0.0968367 | 737.1296 |  |  |  |  | Fe_Cr_Ni_Co_Mo | Fe10Cr38Ni9Co25Mo18 | 0.03479491 | -4.2992 | 7.31 | 24.7354
3504 | 11 | 37 | 7 | 33 | 12 | 100.0807 | 0.2647009 | 0.08676356 | 597.7241 |  |  |  |  | Fe_Cr_Ni_Co_Mo | Fe11Cr37Ni7Co33Mo12 | 0.029568 | -4.1812 | 7.49 | 21.27792
3505 | 12 | 32 | 5 | 44 | 7 | 95.4965 | 0.2712486 | 0.07414937 | 446.6905 |  |  |  |  | Fe_Cr_Ni_Co_Mo | Fe12Cr32Ni5Co44Mo7 | 0.02332846 | -3.8948 | 7.76 | 17.26818
3506 | 12 | 23 | 4 | 57 | 4 | 90.59561 | 0.2810541 | 0.06246441 | 324.3848 |  |  |  |  | Fe_Cr_Ni_Co_Mo | Fe12Cr23Ni4Co57Mo4 | 0.01799344 | -3.3168 | 8.11 | 13.76808
3507 | 5 | 37 | 10 | 6 | 42 | 115.7868 | 0.2547154 | 0.105626 | 959.3086 |  |  |  |  | Fe_Cr_Ni_Co_Mo | Fe5Cr37Ni10Co6Mo42 | 0.04381111 | -3.3652 | 6.68 | 32.11526
3508 | 5 | 41 | 10 | 9 | 35 | 113.5865 | 0.2538763 | 0.1049639 | 921.8309 |  |  |  |  | Fe_Cr_Ni_Co_Mo | Fe5Cr41Ni10Co9Mo35 | 0.04252862 | -3.6284 | 6.77 | 31.08955
3509 | 6 | 44 | 9 | 13 | 28 | 111.0141 | 0.2535772 | 0.1021498 | 855.7196 |  |  |  |  | Fe_Cr_Ni_Co_Mo | Fe6Cr44Ni9Co13Mo28 | 0.04025084 | -3.772 | 6.87 | 29.34007
3510 | 7 | 45 | 8 | 18 | 22 | 108.2205 | 0.2545676 | 0.09806613 | 778.5922 |  |  |  |  | Fe_Cr_Ni_Co_Mo | Fe7Cr45Ni8Co18Mo22 | 0.0373084 | -3.9332 | 7 | 27.1166
3511 | 8 | 45 | 6 | 25 | 16 | 105.0202 | 0.2564341 | 0.09114476 | 671.5933 |  |  |  |  | Fe_Cr_Ni_Co_Mo | Fe8Cr45Ni6Co25Mo16 | 0.03315966 | -3.9896 | 7.15 | 24.18181
3512 | 9 | 43 | 5 | 32 | 11 | 101.5576 | 0.2599221 | 0.0827697 | 558.2019 |  |  |  |  | Fe_Cr_Ni_Co_Mo | Fe9Cr43Ni5Co32Mo11 | 0.02842605 | -4.0468 | 7.34 | 20.97618
3513 | 11 | 38 | 3 | 43 | 6 | 96.82594 | 0.2666161 | 0.06974888 | 407.1975 |  |  |  |  | Fe_Cr_Ni_Co_Mo | Fe11Cr38Ni3Co43Mo6 | 0.02161408 | -3.858053 | 7.613861 | 16.67487
3514 | 3 | 50 | 6 | 9 | 32 | 114.9871 | 0.2478322 | 0.09878654 | 839.0214 |  |  |  |  | Fe_Cr_Ni_Co_Mo | Fe3Cr50Ni6Co9Mo32 | 0.04152419 | -2.8356 | 6.57 | 31.15301
3515 | 4 | 52 | 6 | 13 | 25 | 112.0848 | 0.2481108 | 0.09613713 | 776.9604 |  |  |  |  | Fe_Cr_Ni_Co_Mo | Fe4Cr52Ni6Co13Mo25 | 0.03878442 | -3.2284 | 6.71 | 28.88096
3516 | 5 | 53 | 5 | 18 | 19 | 109.2928 | 0.2488924 | 0.09121301 | 693.7133 |  |  |  |  | Fe_Cr_Ni_Co_Mo | Fe5Cr53Ni5Co18Mo19 | 0.03531178 | -3.4564 | 6.84 | 26.25719
3517 | 6 | 53 | 4 | 23 | 13 | 106.303 | 0.2501055 | 0.08306626 | 579.5954 |  |  |  |  | Fe_Cr_Ni_Co_Mo | Fe6Cr53Ni4Co23Mo13 | 0.03056138 | -3.623712 | 6.979798 | 22.93352
3518 | 8 | 50 | 4 | 30 | 8 | 102.2034 | 0.2548459 | 0.07336033 | 458.4272 |  |  |  |  | Fe_Cr_Ni_Co_Mo | Fe8Cr50Ni4Co30Mo8 | 0.0247081 | -3.8624 | 7.22 | 19.01999
3519 | 3 | 5 | 47 | 33 | 12 | 87.92856 | 0.2964754 | 0.09780753 | 663.0761 |  |  |  |  | Fe_Cr_Ni_Co_Mo | Fe3Cr5Ni47Co33Mo12 | 0.02971891 | -3.4804 | 8.93 | 17.34676
3520 | 5 | 5 | 40 | 39 | 11 | 87.57247 | 0.2963753 | 0.09364132 | 616.5658 |  |  |  |  | Fe_Cr_Ni_Co_Mo | Fe5Cr5Ni40Co39Mo11 | 0.02860532 | -3.254 | 8.87 | 16.8523
3521 | 7 | 4 | 34 | 44 | 10 | 86.91101 | 0.2971367 | 0.0894471 | 569.793 |  |  |  |  | Fe_Cr_Ni_Co_Mo | Fe7Cr4Ni34Co44Mo10 | 0.02755779 | -2.933578 | 8.848485 | 16.22525
3522 | 11 | 4 | 27 | 49 | 9 | 86.50979 | 0.2968769 | 0.08490207 | 521.7458 |  |  |  |  | Fe_Cr_Ni_Co_Mo | Fe11Cr4Ni27Co49Mo9 | 0.02623109 | -2.7284 | 8.77 | 15.66014
3523 | 14 | 3 | 22 | 53 | 7 | 85.14985 | 0.2983123 | 0.07617155 | 431.0989 |  |  |  |  | Fe_Cr_Ni_Co_Mo | Fe14Cr3Ni22Co53Mo7 | 0.02358969 | -2.2965 | 8.777778 | 14.16808
3524 | 3 | 6 | 51 | 21 | 19 | 92.4589 | 0.2914871 | 0.1143876 | 891.5528 |  |  |  |  | Fe_Cr_Ni_Co_Mo | Fe3Cr6Ni51Co21Mo19 | 0.03579291 | -4.77 | 8.73 | 20.92845
3525 | 5 | 7 | 44 | 27 | 17 | 91.83558 | 0.2911347 | 0.1090713 | 821.0912 |  |  |  |  | Fe_Cr_Ni_Co_Mo | Fe5Cr7Ni44Co27Mo17 | 0.03427382 | -4.4892 | 8.67 | 20.3578
3526 | 7 | 8 | 38 | 32 | 16 | 91.67465 | 0.2903799 | 0.1056752 | 779.3704 |  |  |  |  | Fe_Cr_Ni_Co_Mo | Fe7Cr8Ni38Co32Mo16 | 0.0333114 | -4.314871 | 8.594059 | 20.06997
3527 | 10 | 8 | 32 | 36 | 14 | 90.80066 | 0.2906632 | 0.100102 | 708.666 |  |  |  |  | Fe_Cr_Ni_Co_Mo | Fe10Cr8Ni32Co36Mo14 | 0.03172219 | -3.984 | 8.56 | 19.30389
3528 | 14 | 9 | 26 | 40 | 11 | 89.52117 | 0.2907411 | 0.09099053 | 599.3976 |  |  |  |  | Fe_Cr_Ni_Co_Mo | Fe14Cr9Ni26Co40Mo11 | 0.02873269 | -3.6008 | 8.52 | 17.88044
3529 | 18 | 8 | 21 | 44 | 9 | 88.15412 | 0.2920232 | 0.08390938 | 518.7174 |  |  |  |  | Fe_Cr_Ni_Co_Mo | Fe18Cr8Ni21Co44Mo9 | 0.02639328 | -3.1612 | 8.52 | 16.5466
3530 | 23 | 7 | 16 | 46 | 7 | 86.85207 | 0.2930874 | 0.07556478 | 431.4439 |  |  |  |  | Fe_Cr_Ni_Co_Mo | Fe23Cr7Ni16Co46Mo7 | 0.02379785 | -2.751964 | 8.505051 | 15.10768
3531 | 3 | 4 | 52 | 12 | 29 | 97.65387 | 0.2874756 | 0.1280424 | 1125.853 |  |  |  |  | Fe_Cr_Ni_Co_Mo | Fe3Cr4Ni52Co12Mo29 | 0.04120304 | -5.7912 | 8.5 | 23.75795
3532 | 4 | 8 | 46 | 16 | 27 | 97.81154 | 0.285106 | 0.1234437 | 1060.561 |  |  |  |  | Fe_Cr_Ni_Co_Mo | Fe4Cr8Ni46Co16Mo27 | 0.04015593 | -5.733556 | 8.376238 | 23.9649
3533 | 6 | 10 | 39 | 21 | 24 | 97.1372 | 0.2842468 | 0.1181376 | 981.1123 |  |  |  |  | Fe_Cr_Ni_Co_Mo | Fe6Cr10Ni39Co21Mo24 | 0.03877362 | -5.4336 | 8.31 | 23.6144
3534 | 9 | 12 | 34 | 25 | 21 | 96.07774 | 0.2837554 | 0.1125564 | 897.3752 |  |  |  |  | Fe_Cr_Ni_Co_Mo | Fe9Cr12Ni34Co25Mo21 | 0.03694589 | -5.098324 | 8.267327 | 22.92202
3535 | 13 | 13 | 29 | 28 | 17 | 94.39209 | 0.2841105 | 0.1047237 | 785.7601 |  |  |  |  | Fe_Cr_Ni_Co_Mo | Fe13Cr13Ni29Co28Mo17 | 0.03436888 | -4.662 | 8.26 | 21.65271
3536 | 17 | 14 | 24 | 31 | 14 | 93.12568 | 0.28412 | 0.09748738 | 691.1128 |  |  |  |  | Fe_Cr_Ni_Co_Mo | Fe17Cr14Ni24Co31Mo14 | 0.03188944 | -4.2668 | 8.23 | 20.41446
3537 | 23 | 13 | 19 | 34 | 11 | 91.19955 | 0.2856291 | 0.08915955 | 587.558 |  |  |  |  | Fe_Cr_Ni_Co_Mo | Fe23Cr13Ni19Co34Mo11 | 0.02895352 | -3.7164 | 8.24 | 18.69866
3538 | 29 | 12 | 15 | 36 | 8 | 89.20686 | 0.2872786 | 0.07899274 | 473.1835 |  |  |  |  | Fe_Cr_Ni_Co_Mo | Fe29Cr12Ni15Co36Mo8 | 0.02531462 | -3.1976 | 8.26 | 16.59247
3539 | 36 | 9 | 12 | 37 | 6 | 87.12866 | 0.2901148 | 0.07031583 | 383.0236 |  |  |  |  | Fe_Cr_Ni_Co_Mo | Fe36Cr9Ni12Co37Mo6 | 0.02237624 | -2.6616 | 8.31 | 14.7051
3540 | 3 | 6 | 43 | 10 | 38 | 103.5008 | 0.2809135 | 0.1307156 | 1230.522 |  |  |  |  | Fe_Cr_Ni_Co_Mo | Fe3Cr6Ni43Co10Mo38 | 0.04369118 | -6.3672 | 8.08 | 25.89884
3541 | 4 | 10 | 38 | 13 | 34 | 102.9395 | 0.2791947 | 0.1262553 | 1153.572 |  |  |  |  | Fe_Cr_Ni_Co_Mo | Fe4Cr10Ni38Co13Mo34 | 0.04277547 | -6.163453 | 8.010101 | 26.18286
3542 | 7 | 14 | 33 | 16 | 29 | 101.6128 | 0.2778496 | 0.1204096 | 1051.547 |  |  |  |  | Fe_Cr_Ni_Co_Mo | Fe7Cr14Ni33Co16Mo29 | 0.04116501 | -5.806346 | 7.959596 | 25.93266
3543 | 10 | 17 | 29 | 19 | 25 | 100.2817 | 0.2770493 | 0.1149535 | 961.0656 |  |  |  |  | Fe_Cr_Ni_Co_Mo | Fe10Cr17Ni29Co19Mo25 | 0.03932231 | -5.4532 | 7.93 | 25.24658
3544 | 15 | 19 | 25 | 21 | 20 | 98.24228 | 0.277039 | 0.1073615 | 842.6108 |  |  |  |  | Fe_Cr_Ni_Co_Mo | Fe15Cr19Ni25Co21Mo20 | 0.03658291 | -4.9884 | 7.93 | 23.85183
3545 | 20 | 19 | 21 | 24 | 16 | 96.08757 | 0.2782086 | 0.09995966 | 735.759 |  |  |  |  | Fe_Cr_Ni_Co_Mo | Fe20Cr19Ni21Co24Mo16 | 0.03374002 | -4.4916 | 7.96 | 22.16213
3546 | 26 | 18 | 17 | 26 | 12 | 93.6936 | 0.2799482 | 0.09064447 | 614.3522 |  |  |  |  | Fe_Cr_Ni_Co_Mo | Fe26Cr18Ni17Co26Mo12 | 0.03027824 | -3.940006 | 8 | 20.04942
3547 | 34 | 17 | 13 | 28 | 9 | 91.51501 | 0.2816979 | 0.0814147 | 505.4928 |  |  |  |  | Fe_Cr_Ni_Co_Mo | Fe34Cr17Ni13Co28Mo9 | 0.02667454 | -3.354965 | 8.019802 | 17.84871
3548 | 43 | 12 | 11 | 28 | 6 | 88.25852 | 0.2864374 | 0.0699182 | 382.5524 |  |  |  |  | Fe_Cr_Ni_Co_Mo | Fe43Cr12Ni11Co28Mo6 | 0.0225264 | -2.7008 | 8.14 | 15.0768
3549 | 3 | 9 | 35 | 8 | 45 | 108.2556 | 0.2752234 | 0.129031 | 1257.961 |  |  |  |  | Fe_Cr_Ni_Co_Mo | Fe3Cr9Ni35Co8Mo45 | 0.04446144 | -6.3396 | 7.7 | 27.34666
3550 | 5 | 14 | 31 | 10 | 39 | 107.0431 | 0.2734568 | 0.1255711 | 1182.424 |  |  |  |  | Fe_Cr_Ni_Co_Mo | Fe5Cr14Ni31Co10Mo39 | 0.04382931 | -6.052852 | 7.656566 | 27.90513
3551 | 8 | 19 | 27 | 12 | 33 | 105.5458 | 0.2716956 | 0.1203265 | 1082.497 |  |  |  |  | Fe_Cr_Ni_Co_Mo | Fe8Cr19Ni27Co12Mo33 | 0.04250974 | -5.684318 | 7.616162 | 27.8154
3552 | 12 | 22 | 24 | 14 | 28 | 103.6791 | 0.2711883 | 0.1153439 | 990.2583 |  |  |  |  | Fe_Cr_Ni_Co_Mo | Fe12Cr22Ni24Co14Mo28 | 0.04074388 | -5.3088 | 7.62 | 27.00815
3553 | 17 | 24 | 20 | 16 | 23 | 101.7189 | 0.2709788 | 0.1090442 | 886.0069 |  |  |  |  | Fe_Cr_Ni_Co_Mo | Fe17Cr24Ni20Co16Mo23 | 0.03845197 | -4.8392 | 7.62 | 25.74879
3554 | 22 | 25 | 17 | 18 | 18 | 99.34827 | 0.2716607 | 0.1013775 | 769.5603 |  |  |  |  | Fe_Cr_Ni_Co_Mo | Fe22Cr25Ni17Co18Mo18 | 0.0353618 | -4.4092 | 7.66 | 23.84869
3555 | 30 | 24 | 13 | 20 | 13 | 96.31402 | 0.2736894 | 0.09125736 | 631.3094 |  |  |  |  | Fe_Cr_Ni_Co_Mo | Fe30Cr24Ni13Co20Mo13 | 0.03127245 | -3.7868 | 7.72 | 21.19693
3556 | 38 | 22 | 11 | 20 | 9 | 93.39956 | 0.2763758 | 0.08039854 | 500.3596 |  |  |  |  | Fe_Cr_Ni_Co_Mo | Fe38Cr22Ni11Co20Mo9 | 0.02690657 | -3.2652 | 7.8 | 18.366
3557 | 50 | 16 | 8 | 20 | 6 | 89.79131 | 0.2816973 | 0.06903652 | 377.6744 |  |  |  |  | Fe_Cr_Ni_Co_Mo | Fe50Cr16Ni8Co20Mo6 | 0.02265162 | -2.5248 | 7.92 | 15.39351
3558 | 3 | 14 | 25 | 7 | 50 | 112.7379 | 0.2689784 | 0.1217434 | 1195.75 |  |  |  |  | Fe_Cr_Ni_Co_Mo | Fe3Cr14Ni25Co7Mo50 | 0.04433606 | -5.654525 | 7.282828 | 28.85956
3559 | 6 | 21 | 23 | 8 | 42 | 110.6572 | 0.2668934 | 0.11937 | 1124.089 |  |  |  |  | Fe_Cr_Ni_Co_Mo | Fe6Cr21Ni23Co8Mo42 | 0.04411265 | -5.3796 | 7.28 | 29.62364
3560 | 9 | 26 | 20 | 9 | 36 | 109.2311 | 0.2649851 | 0.1157586 | 1048.208 |  |  |  |  | Fe_Cr_Ni_Co_Mo | Fe9Cr26Ni20Co9Mo36 | 0.04315925 | -5.0236 | 7.25 | 29.51932
3561 | 13 | 28 | 18 | 11 | 29 | 106.5174 | 0.2652586 | 0.1119112 | 963.1643 |  |  |  |  | Fe_Cr_Ni_Co_Mo | Fe13Cr28Ni18Co11Mo29 | 0.04124863 | -4.790532 | 7.323232 | 28.27814
3562 | 18 | 30 | 16 | 12 | 24 | 104.306 | 0.2653304 | 0.106821 | 872.6697 |  |  |  |  | Fe_Cr_Ni_Co_Mo | Fe18Cr30Ni16Co12Mo24 | 0.03901328 | -4.4496 | 7.36 | 26.83952
3563 | 25 | 31 | 13 | 14 | 18 | 101.2446 | 0.2663589 | 0.09862396 | 744.2902 |  |  |  |  | Fe_Cr_Ni_Co_Mo | Fe25Cr31Ni13Co14Mo18 | 0.03530326 | -3.97216 | 7.425743 | 24.3512
3564 | 32 | 30 | 10 | 15 | 13 | 98.40472 | 0.2680281 | 0.08932931 | 617.4013 |  |  |  |  | Fe_Cr_Ni_Co_Mo | Fe32Cr30Ni10Co15Mo13 | 0.03132694 | -3.4788 | 7.49 | 21.67279
3565 | 42 | 26 | 8 | 15 | 8 | 94.40966 | 0.2722721 | 0.07614246 | 459.5697 |  |  |  |  | Fe_Cr_Ni_Co_Mo | Fe42Cr26Ni8Co15Mo8 | 0.02574961 | -2.909907 | 7.626263 | 17.88136
3566 | 55 | 19 | 6 | 15 | 5 | 90.30294 | 0.2787499 | 0.06408426 | 333.8431 |  |  |  |  | Fe_Cr_Ni_Co_Mo | Fe55Cr19Ni6Co15Mo5 | 0.02091758 | -2.2412 | 7.79 | 14.48309
3567 | 3 | 21 | 17 | 7 | 52 | 115.6472 | 0.263349 | 0.1133347 | 1094.809 |  |  |  |  | Fe_Cr_Ni_Co_Mo | Fe3Cr21Ni17Co7Mo52 | 0.04405923 | -4.6372 | 6.95 | 30.4097
3568 | 6 | 28 | 16 | 7 | 43 | 113.4276 | 0.2611188 | 0.1128107 | 1049.848 |  |  |  |  | Fe_Cr_Ni_Co_Mo | Fe6Cr28Ni16Co7Mo43 | 0.04408662 | -4.4636 | 6.97 | 30.96627
3569 | 9 | 33 | 15 | 7 | 36 | 111.5038 | 0.2594549 | 0.1105456 | 988.6926 |  |  |  |  | Fe_Cr_Ni_Co_Mo | Fe9Cr33Ni15Co7Mo36 | 0.04309053 | -4.2828 | 6.99 | 30.5082
3570 | 14 | 36 | 13 | 8 | 30 | 109.1851 | 0.25896 | 0.1070981 | 914.3946 |  |  |  |  | Fe_Cr_Ni_Co_Mo | Fe14Cr36Ni13Co8Mo30 | 0.0413841 | -3.990981 | 7.029703 | 29.30626
3571 | 19 | 38 | 11 | 9 | 24 | 106.7611 | 0.2588315 | 0.102218 | 825.4885 |  |  |  |  | Fe_Cr_Ni_Co_Mo | Fe19Cr38Ni11Co9Mo24 | 0.03887489 | -3.703558 | 7.079208 | 27.51798
3572 | 25 | 38 | 9 | 10 | 18 | 103.8384 | 0.2598398 | 0.09545851 | 717.5396 |  |  |  |  | Fe_Cr_Ni_Co_Mo | Fe25Cr38Ni9Co10Mo18 | 0.03542614 | -3.3992 | 7.16 | 25.0158
3573 | 33 | 37 | 7 | 11 | 12 | 100.2421 | 0.2620118 | 0.08486328 | 573.3237 |  |  |  |  | Fe_Cr_Ni_Co_Mo | Fe33Cr37Ni7Co11Mo12 | 0.03032007 | -3.0108 | 7.27 | 21.42218
3574 | 44 | 32 | 5 | 12 | 7 | 95.80212 | 0.2671894 | 0.07147598 | 417.1656 |  |  |  |  | Fe_Cr_Ni_Co_Mo | Fe44Cr32Ni5Co12Mo7 | 0.02417158 | -2.5252 | 7.44 | 17.13797
3575 | 57 | 23 | 4 | 12 | 4 | 91.12068 | 0.2752178 | 0.05895464 | 291.4325 |  |  |  |  | Fe_Cr_Ni_Co_Mo | Fe57Cr23Ni4Co12Mo4 | 0.01889645 | -2.0028 | 7.66 | 13.42051
3576 | 6 | 37 | 10 | 5 | 42 | 115.786 | 0.2546155 | 0.1054771 | 956.9977 |  |  |  |  | Fe_Cr_Ni_Co_Mo | Fe6Cr37Ni10Co5Mo42 | 0.0438827 | -3.2784 | 6.67 | 32.17142
3577 | 9 | 41 | 10 | 5 | 35 | 113.5885 | 0.2534586 | 0.1044812 | 914.2353 |  |  |  |  | Fe_Cr_Ni_Co_Mo | Fe9Cr41Ni10Co5Mo35 | 0.04278024 | -3.2956 | 6.73 | 31.26404
3578 | 13 | 44 | 9 | 6 | 28 | 111.0278 | 0.252812 | 0.1013884 | 844.0445 |  |  |  |  | Fe_Cr_Ni_Co_Mo | Fe13Cr44Ni9Co6Mo28 | 0.04063295 | -3.2176 | 6.8 | 29.55994
3579 | 18 | 45 | 8 | 7 | 22 | 108.2587 | 0.253315 | 0.09696848 | 762.405 |  |  |  |  | Fe_Cr_Ni_Co_Mo | Fe18Cr45Ni8Co7Mo22 | 0.03783025 | -3.1192 | 6.89 | 27.34886
3580 | 25 | 45 | 6 | 8 | 16 | 105.1085 | 0.2544148 | 0.08956942 | 649.8556 |  |  |  |  | Fe_Cr_Ni_Co_Mo | Fe25Cr45Ni6Co8Mo16 | 0.03384003 | -2.8268 | 6.98 | 24.34646
3581 | 32 | 43 | 5 | 9 | 11 | 101.7177 | 0.2570886 | 0.08075695 | 532.7878 |  |  |  |  | Fe_Cr_Ni_Co_Mo | Fe32Cr43Ni5Co9Mo11 | 0.02919055 | -2.6484 | 7.11 | 20.95972
3582 | 43 | 38 | 3 | 11 | 6 | 97.11839 | 0.2625627 | 0.06693481 | 377.0318 |  |  |  |  | Fe_Cr_Ni_Co_Mo | Fe43Cr38Ni3Co11Mo6 | 0.02240913 | -2.277032 | 7.29703 | 16.24607
3583 | 9 | 50 | 6 | 3 | 32 | 114.9891 | 0.2471932 | 0.09804589 | 827.7566 |  |  |  |  | Fe_Cr_Ni_Co_Mo | Fe9Cr50Ni6Co3Mo32 | 0.04188298 | -2.274 | 6.51 | 31.35267
3584 | 13 | 52 | 6 | 4 | 25 | 112.102 | 0.2471065 | 0.09515243 | 762.3515 |  |  |  |  | Fe_Cr_Ni_Co_Mo | Fe13Cr52Ni6Co4Mo25 | 0.03924787 | -2.44 | 6.62 | 29.07508
3585 | 18 | 53 | 5 | 5 | 19 | 109.3377 | 0.2473801 | 0.08990244 | 675.1595 |  |  |  |  | Fe_Cr_Ni_Co_Mo | Fe18Cr53Ni5Co5Mo19 | 0.03588768 | -2.3852 | 6.71 | 26.39299
3586 | 23 | 53 | 4 | 6 | 13 | 106.3909 | 0.2480213 | 0.08155407 | 559.5923 |  |  |  |  | Fe_Cr_Ni_Co_Mo | Fe23Cr53Ni4Co6Mo13 | 0.031195 | -2.305479 | 6.808081 | 22.8881
3587 | 30 | 50 | 4 | 8 | 8 | 102.3603 | 0.2520714 | 0.0713726 | 435.2364 |  |  |  |  | Fe_Cr_Ni_Co_Mo | Fe30Cr50Ni4Co8Mo8 | 0.02535612 | -2.4016 | 7 | 18.68154
3588 | 5 | 33 | 47 | 3 | 12 | 97.25255 | 0.2718339 | 0.09547684 | 675.4655 |  |  |  |  | Fe_Cr_Ni_Co_Mo | Fe5Cr33Ni47Co3Mo12 | 0.02993489 | -6.4604 | 8.07 | 20.87558
3589 | 5 | 39 | 40 | 5 | 11 | 98.91681 | 0.266495 | 0.09003663 | 621.7238 |  |  |  |  | Fe_Cr_Ni_Co_Mo | Fe5Cr39Ni40Co5Mo11 | 0.02877567 | -6.314 | 7.85 | 20.69203
3590 | 4 | 44 | 34 | 7 | 10 | 100.4144 | 0.2617357 | 0.08504148 | 572.8133 |  |  |  |  | Fe_Cr_Ni_Co_Mo | Fe4Cr44Ni34Co7Mo10 | 0.02765138 | -6.117743 | 7.666667 | 20.40454
3591 | 4 | 49 | 27 | 11 | 9 | 101.5763 | 0.2575472 | 0.08014268 | 524.2393 |  |  |  |  | Fe_Cr_Ni_Co_Mo | Fe4Cr49Ni27Co11Mo9 | 0.02620853 | -5.6564 | 7.49 | 19.81187
3592 | 3 | 53 | 22 | 14 | 7 | 102.1601 | 0.2539138 | 0.07257538 | 447.4162 |  |  |  |  | Fe_Cr_Ni_Co_Mo | Fe3Cr53Ni22Co14Mo7 | 0.02345072 | -5.335374 | 7.373737 | 18.38661
3593 | 6 | 21 | 51 | 3 | 19 | 97.3232 | 0.2787293 | 0.1131758 | 898.0931 |  |  |  |  | Fe_Cr_Ni_Co_Mo | Fe6Cr21Ni51Co3Mo19 | 0.03602788 | -6.3204 | 8.25 | 23.30043
3594 | 7 | 27 | 44 | 5 | 17 | 98.35536 | 0.2740983 | 0.1058561 | 811.9313 |  |  |  |  | Fe_Cr_Ni_Co_Mo | Fe7Cr27Ni44Co5Mo17 | 0.03448835 | -6.238 | 8.05 | 23.11363
3595 | 8 | 32 | 38 | 7 | 16 | 99.44344 | 0.2701144 | 0.1016351 | 765.1693 |  |  |  |  | Fe_Cr_Ni_Co_Mo | Fe8Cr32Ni38Co7Mo16 | 0.03350266 | -6.038624 | 7.871287 | 23.02316
3596 | 8 | 36 | 32 | 10 | 14 | 99.99342 | 0.2668323 | 0.09541146 | 692.8127 |  |  |  |  | Fe_Cr_Ni_Co_Mo | Fe8Cr36Ni32Co10Mo14 | 0.03181297 | -5.7776 | 7.74 | 22.38303
3597 | 9 | 40 | 26 | 14 | 11 | 99.79214 | 0.2640981 | 0.0867437 | 591.4821 |  |  |  |  | Fe_Cr_Ni_Co_Mo | Fe9Cr40Ni26Co14Mo11 | 0.02871889 | -5.3776 | 7.64 | 20.79519
3598 | 8 | 44 | 21 | 18 | 9 | 100.1338 | 0.2611358 | 0.0801164 | 520.2714 |  |  |  |  | Fe_Cr_Ni_Co_Mo | Fe8Cr44Ni21Co18Mo9 | 0.02623622 | -5.098 | 7.54 | 19.57013
3599 | 7 | 46 | 16 | 23 | 7 | 99.99842 | 0.2594619 | 0.07312525 | 447.6915 |  |  |  |  | Fe_Cr_Ni_Co_Mo | Fe7Cr46Ni16Co23Mo7 | 0.02347429 | -4.806856 | 7.484848 | 18.10816
3600 | 4 | 12 | 52 | 3 | 29 | 100.1394 | 0.2811889 | 0.1258243 | 1109.545 |  |  |  |  | Fe_Cr_Ni_Co_Mo | Fe4Cr12Ni52Co3Mo29 | 0.04133405 | -6.4844 | 8.25 | 25.3004
3601 | 8 | 16 | 46 | 4 | 27 | 100.3108 | 0.278451 | 0.1215946 | 1047.256 |  |  |  |  | Fe_Cr_Ni_Co_Mo | Fe8Cr16Ni46Co4Mo27 | 0.04043203 | -6.262131 | 8.09901 | 25.51729
3602 | 10 | 21 | 39 | 6 | 24 | 100.6359 | 0.2749926 | 0.1154192 | 961.2591 |  |  |  |  | Fe_Cr_Ni_Co_Mo | Fe10Cr21Ni39Co6Mo24 | 0.03906115 | -6.0156 | 7.94 | 25.45113
3603 | 12 | 25 | 34 | 9 | 21 | 100.2123 | 0.2728762 | 0.1099755 | 882.0577 |  |  |  |  | Fe_Cr_Ni_Co_Mo | Fe12Cr25Ni34Co9Mo21 | 0.03717814 | -5.693952 | 7.851485 | 24.7501
3604 | 13 | 28 | 29 | 13 | 17 | 99.25655 | 0.2714961 | 0.1021508 | 774.285 |  |  |  |  | Fe_Cr_Ni_Co_Mo | Fe13Cr28Ni29Co13Mo17 | 0.0344687 | -5.37 | 7.81 | 23.39744
3605 | 14 | 31 | 24 | 17 | 14 | 98.67701 | 0.2698702 | 0.0949794 | 683.3552 |  |  |  |  | Fe_Cr_Ni_Co_Mo | Fe14Cr31Ni24Co17Mo14 | 0.03187747 | -5.0376 | 7.75 | 22.08257
3606 | 13 | 34 | 19 | 23 | 11 | 98.07432 | 0.2684173 | 0.08672039 | 586.3842 |  |  |  |  | Fe_Cr_Ni_Co_Mo | Fe13Cr34Ni19Co23Mo11 | 0.02872497 | -4.7596 | 7.71 | 20.42645
3607 | 12 | 36 | 15 | 29 | 8 | 97.08775 | 0.2678761 | 0.07779327 | 486.8999 |  |  |  |  | Fe_Cr_Ni_Co_Mo | Fe12Cr36Ni15Co29Mo8 | 0.0249133 | -4.5152 | 7.71 | 18.34775
3608 | 9 | 37 | 12 | 36 | 6 | 96.29601 | 0.2680817 | 0.07096993 | 416.4873 |  |  |  |  | Fe_Cr_Ni_Co_Mo | Fe9Cr37Ni12Co36Mo6 | 0.02175575 | -4.4004 | 7.74 | 16.7006
3609 | 6 | 10 | 43 | 3 | 38 | 104.7073 | 0.2776849 | 0.1289901 | 1211.423 |  |  |  |  | Fe_Cr_Ni_Co_Mo | Fe6Cr10Ni43Co3Mo38 | 0.0439329 | -6.4752 | 7.93 | 26.96368
3610 | 10 | 13 | 38 | 4 | 34 | 103.8816 | 0.2762922 | 0.1245247 | 1132.247 |  |  |  |  | Fe_Cr_Ni_Co_Mo | Fe10Cr13Ni38Co4Mo34 | 0.04317486 | -6.121824 | 7.858586 | 27.16627
3611 | 14 | 16 | 33 | 7 | 29 | 102.271 | 0.2755209 | 0.1192576 | 1036.574 |  |  |  |  | Fe_Cr_Ni_Co_Mo | Fe14Cr16Ni33Co7Mo29 | 0.04156985 | -5.67942 | 7.828283 | 26.66667
3612 | 17 | 19 | 29 | 10 | 25 | 100.9494 | 0.2746765 | 0.1142417 | 951.9867 |  |  |  |  | Fe_Cr_Ni_Co_Mo | Fe17Cr19Ni29Co10Mo25 | 0.03968613 | -5.3084 | 7.8 | 25.86503
3613 | 19 | 21 | 25 | 15 | 20 | 98.9098 | 0.2749302 | 0.1068814 | 837.7054 |  |  |  |  | Fe_Cr_Ni_Co_Mo | Fe19Cr21Ni25Co15Mo20 | 0.03677178 | -4.9316 | 7.83 | 24.24438
3614 | 19 | 24 | 21 | 20 | 16 | 97.70362 | 0.2740931 | 0.09920304 | 732.7339 |  |  |  |  | Fe_Cr_Ni_Co_Mo | Fe19Cr24Ni21Co20Mo16 | 0.03373262 | -4.6568 | 7.82 | 22.65635
3615 | 18 | 26 | 17 | 26 | 12 | 96.28383 | 0.2739014 | 0.08986409 | 615.9155 |  |  |  |  | Fe_Cr_Ni_Co_Mo | Fe18Cr26Ni17Co26Mo12 | 0.03004646 | -4.393837 | 7.838384 | 20.6214
3616 | 17 | 28 | 13 | 34 | 9 | 94.97773 | 0.2741036 | 0.08157388 | 519.742 |  |  |  |  | Fe_Cr_Ni_Co_Mo | Fe17Cr28Ni13Co34Mo9 | 0.02622457 | -4.119988 | 7.861386 | 18.51512
3617 | 12 | 28 | 11 | 43 | 6 | 93.29901 | 0.2758672 | 0.07157831 | 414.2348 |  |  |  |  | Fe_Cr_Ni_Co_Mo | Fe12Cr28Ni11Co43Mo6 | 0.02180084 | -3.9936 | 7.97 | 16.11087
3618 | 9 | 8 | 35 | 3 | 45 | 107.9735 | 0.2753348 | 0.1277136 | 1237.037 |  |  |  |  | Fe_Cr_Ni_Co_Mo | Fe9Cr8Ni35Co3Mo45 | 0.04488938 | -6.118 | 7.67 | 27.67671
3619 | 14 | 10 | 31 | 5 | 39 | 105.8657 | 0.2754636 | 0.1248705 | 1165.69 |  |  |  |  | Fe_Cr_Ni_Co_Mo | Fe14Cr10Ni31Co5Mo39 | 0.04438316 | -5.704724 | 7.686869 | 27.8374
3620 | 19 | 12 | 27 | 8 | 33 | 103.4395 | 0.2758522 | 0.1210299 | 1079.887 |  |  |  |  | Fe_Cr_Ni_Co_Mo | Fe19Cr12Ni27Co8Mo33 | 0.04308894 | -5.252117 | 7.717172 | 27.37057
3621 | 22 | 14 | 24 | 12 | 28 | 101.2496 | 0.2763381 | 0.1168432 | 996.6988 |  |  |  |  | Fe_Cr_Ni_Co_Mo | Fe22Cr14Ni24Co12Mo28 | 0.04119514 | -4.9072 | 7.76 | 26.40076
3622 | 24 | 16 | 20 | 17 | 23 | 99.23626 | 0.2766427 | 0.110741 | 895.123 |  |  |  |  | Fe_Cr_Ni_Co_Mo | Fe24Cr16Ni20Co17Mo23 | 0.03871431 | -4.5436 | 7.79 | 25.06372
3623 | 25 | 18 | 17 | 22 | 18 | 97.11841 | 0.277155 | 0.102942 | 778.5551 |  |  |  |  | Fe_Cr_Ni_Co_Mo | Fe25Cr18Ni17Co22Mo18 | 0.03543668 | -4.2392 | 7.84 | 23.20754
3624 | 24 | 20 | 13 | 30 | 13 | 94.94978 | 0.2778754 | 0.09256362 | 641.8638 |  |  |  |  | Fe_Cr_Ni_Co_Mo | Fe24Cr20Ni13Co30Mo13 | 0.03104594 | -3.9204 | 7.9 | 20.71207
3625 | 22 | 20 | 11 | 38 | 9 | 92.57007 | 0.2801521 | 0.0818962 | 515.2492 |  |  |  |  | Fe_Cr_Ni_Co_Mo | Fe22Cr20Ni11Co38Mo9 | 0.02644334 | -3.6556 | 8.02 | 18.00306
3626 | 16 | 20 | 8 | 50 | 6 | 90.74152 | 0.2824117 | 0.07144643 | 405.9594 |  |  |  |  | Fe_Cr_Ni_Co_Mo | Fe16Cr20Ni8Co50Mo6 | 0.02185641 | -3.4096 | 8.14 | 15.46739
3627 | 14 | 7 | 25 | 3 | 50 | 110.7238 | 0.2727282 | 0.1229113 | 1201.409 |  |  |  |  | Fe_Cr_Ni_Co_Mo | Fe14Cr7Ni25Co3Mo50 | 0.04513041 | -5.325579 | 7.383838 | 28.3232
3628 | 21 | 8 | 23 | 6 | 42 | 106.8631 | 0.2746873 | 0.1235925 | 1162.333 |  |  |  |  | Fe_Cr_Ni_Co_Mo | Fe21Cr8Ni23Co6Mo42 | 0.04498633 | -5.0104 | 7.52 | 28.34978
3629 | 26 | 9 | 20 | 9 | 36 | 104.1752 | 0.275836 | 0.1214342 | 1098.2 |  |  |  |  | Fe_Cr_Ni_Co_Mo | Fe26Cr9Ni20Co9Mo36 | 0.04401786 | -4.6496 | 7.59 | 27.87544
3630 | 28 | 11 | 18 | 13 | 29 | 101.2964 | 0.2769163 | 0.1166163 | 997.9404 |  |  |  |  | Fe_Cr_Ni_Co_Mo | Fe28Cr11Ni18Co13Mo29 | 0.04189878 | -4.408122 | 7.686869 | 26.70146
3631 | 30 | 12 | 16 | 18 | 24 | 98.72128 | 0.2784178 | 0.1118986 | 909.6306 |  |  |  |  | Fe_Cr_Ni_Co_Mo | Fe30Cr12Ni16Co18Mo24 | 0.03943447 | -4.1424 | 7.78 | 25.18809
3632 | 31 | 14 | 13 | 25 | 18 | 95.87688 | 0.279739 | 0.1032006 | 775.3993 |  |  |  |  | Fe_Cr_Ni_Co_Mo | Fe31Cr14Ni13Co25Mo18 | 0.03542981 | -3.800804 | 7.871287 | 22.85306
3633 | 30 | 15 | 10 | 32 | 13 | 93.47617 | 0.2812417 | 0.09268193 | 637.1773 |  |  |  |  | Fe_Cr_Ni_Co_Mo | Fe30Cr15Ni10Co32Mo13 | 0.03118277 | -3.5 | 7.96 | 20.36541
3634 | 26 | 15 | 8 | 42 | 8 | 90.53363 | 0.2842447 | 0.07844765 | 473.2937 |  |  |  |  | Fe_Cr_Ni_Co_Mo | Fe26Cr15Ni8Co42Mo8 | 0.02528674 | -3.184165 | 8.121212 | 16.91972
3635 | 19 | 15 | 6 | 55 | 5 | 88.52041 | 0.2870316 | 0.06658387 | 354.3827 |  |  |  |  | Fe_Cr_Ni_Co_Mo | Fe19Cr15Ni6Co55Mo5 | 0.02015176 | -2.9052 | 8.27 | 14.07977
3636 | 21 | 7 | 17 | 3 | 52 | 111.6736 | 0.2711031 | 0.119506 | 1161.896 |  |  |  |  | Fe_Cr_Ni_Co_Mo | Fe21Cr7Ni17Co3Mo52 | 0.04533857 | -4.3972 | 7.19 | 29.03016
3637 | 28 | 7 | 16 | 6 | 43 | 107.3126 | 0.2738775 | 0.1216559 | 1140.523 |  |  |  |  | Fe_Cr_Ni_Co_Mo | Fe28Cr7Ni16Co6Mo43 | 0.04536195 | -4.2904 | 7.38 | 28.83938
3638 | 33 | 7 | 15 | 9 | 36 | 103.7665 | 0.2762808 | 0.1206367 | 1084.589 |  |  |  |  | Fe_Cr_Ni_Co_Mo | Fe33Cr7Ni15Co9Mo36 | 0.0442743 | -4.1124 | 7.53 | 28.00196
3639 | 36 | 8 | 13 | 14 | 30 | 100.7603 | 0.2780425 | 0.1175272 | 1007.799 |  |  |  |  | Fe_Cr_Ni_Co_Mo | Fe36Cr8Ni13Co14Mo30 | 0.04229085 | -3.87962 | 7.643564 | 26.75357
3640 | 38 | 9 | 11 | 19 | 24 | 97.84819 | 0.2798037 | 0.1117482 | 902.1691 |  |  |  |  | Fe_Cr_Ni_Co_Mo | Fe38Cr9Ni11Co19Mo24 | 0.03952212 | -3.618861 | 7.752475 | 25.04344
3641 | 38 | 10 | 9 | 25 | 18 | 94.94316 | 0.2817274 | 0.1028784 | 767.4051 |  |  |  |  | Fe_Cr_Ni_Co_Mo | Fe38Cr10Ni9Co25Mo18 | 0.03575911 | -3.3584 | 7.87 | 22.75434
3642 | 37 | 11 | 7 | 33 | 12 | 91.73894 | 0.2841862 | 0.09005653 | 599.984 |  |  |  |  | Fe_Cr_Ni_Co_Mo | Fe37Cr11Ni7Co33Mo12 | 0.03032522 | -3.0372 | 8.01 | 19.51897
3643 | 32 | 12 | 5 | 44 | 7 | 88.98049 | 0.2867592 | 0.07431178 | 427.0603 |  |  |  |  | Fe_Cr_Ni_Co_Mo | Fe32Cr12Ni5Co44Mo7 | 0.02382955 | -2.7508 | 8.16 | 15.83003
3644 | 23 | 12 | 4 | 57 | 4 | 86.98204 | 0.2897429 | 0.06075026 | 299.8285 |  |  |  |  | Fe_Cr_Ni_Co_Mo | Fe23Cr12Ni4Co57Mo4 | 0.01825905 | -2.5116 | 8.33 | 12.79492
3645 | 37 | 5 | 10 | 6 | 42 | 106.4369 | 0.2744604 | 0.1206336 | 1117.359 |  |  |  |  | Fe_Cr_Ni_Co_Mo | Fe37Cr5Ni10Co6Mo42 | 0.04560731 | -3.57 | 7.32 | 29.00534
3646 | 41 | 5 | 10 | 9 | 35 | 102.8386 | 0.2770662 | 0.1196077 | 1061.593 |  |  |  |  | Fe_Cr_Ni_Co_Mo | Fe41Cr5Ni10Co9Mo35 | 0.04430557 | -3.5276 | 7.49 | 27.96855
3647 | 44 | 6 | 9 | 13 | 28 | 99.41721 | 0.2791795 | 0.115227 | 964.7361 |  |  |  |  | Fe_Cr_Ni_Co_Mo | Fe44Cr6Ni9Co13Mo28 | 0.04188321 | -3.3464 | 7.63 | 26.40909
3648 | 45 | 7 | 8 | 18 | 22 | 96.40154 | 0.2812046 | 0.1087579 | 852.6097 |  |  |  |  | Fe_Cr_Ni_Co_Mo | Fe45Cr7Ni8Co18Mo22 | 0.03873914 | -3.1732 | 7.76 | 24.43338
3649 | 45 | 8 | 6 | 25 | 16 | 93.29057 | 0.28345 | 0.09884392 | 708.6839 |  |  |  |  | Fe_Cr_Ni_Co_Mo | Fe45Cr8Ni6Co25Mo16 | 0.03435784 | -2.9092 | 7.89 | 21.75753
3650 | 43 | 9 | 5 | 32 | 11 | 90.60758 | 0.2856221 | 0.08701698 | 561.7197 |  |  |  |  | Fe_Cr_Ni_Co_Mo | Fe43Cr9Ni5Co32Mo11 | 0.0293748 | -2.7004 | 8.02 | 18.80532
3651 | 38 | 11 | 3 | 43 | 6 | 88.08071 | 0.2875464 | 0.06961882 | 379.8775 |  |  |  |  | Fe_Cr_Ni_Co_Mo | Fe38Cr11Ni3Co43Mo6 | 0.02224588 | -2.460543 | 8.148515 | 14.86204
3652 | 50 | 3 | 6 | 9 | 32 | 100.8155 | 0.2787383 | 0.1178523 | 1016.776 |  |  |  |  | Fe_Cr_Ni_Co_Mo | Fe50Cr3Ni6Co9Mo32 | 0.04370414 | -2.9672 | 7.51 | 27.45615
3653 | 52 | 4 | 6 | 13 | 25 | 97.28768 | 0.281146 | 0.1122198 | 906.0971 |  |  |  |  | Fe_Cr_Ni_Co_Mo | Fe52Cr4Ni6Co13Mo25 | 0.04070638 | -2.8636 | 7.67 | 25.5098
3654 | 53 | 5 | 5 | 18 | 19 | 94.20898 | 0.2832926 | 0.104072 | 777.8612 |  |  |  |  | Fe_Cr_Ni_Co_Mo | Fe53Cr5Ni5Co18Mo19 | 0.03697604 | -2.6692 | 7.8 | 23.18965
3655 | 53 | 6 | 4 | 23 | 13 | 91.09863 | 0.2855572 | 0.09168235 | 614.4799 |  |  |  |  | Fe_Cr_Ni_Co_Mo | Fe53Cr6Ni4Co23Mo13 | 0.03194733 | -2.415264 | 7.929293 | 20.15095
3656 | 50 | 8 | 4 | 30 | 8 | 88.53246 | 0.2873659 | 0.07692547 | 449.7813 |  |  |  |  | Fe_Cr_Ni_Co_Mo | Fe50Cr8Ni4Co30Mo8 | 0.02572785 | -2.2832 | 8.06 | 16.59036
3657 | 5 | 3 | 47 | 33 | 12 | 87.28947 | 0.297955 | 0.09745168 | 656.4561 |  |  |  |  | Fe_Cr_Ni_Co_Mo | Fe5Cr3Ni47Co33Mo12 | 0.02977881 | -3.2324 | 8.97 | 17.11695
3658 | 5 | 5 | 40 | 39 | 11 | 87.57247 | 0.2963753 | 0.09364132 | 616.5658 |  |  |  |  | Fe_Cr_Ni_Co_Mo | Fe5Cr5Ni40Co39Mo11 | 0.02860532 | -3.254 | 8.87 | 16.8523
3659 | 4 | 7 | 34 | 44 | 10 | 87.88518 | 0.294864 | 0.08976487 | 577.2436 |  |  |  |  | Fe_Cr_Ni_Co_Mo | Fe4Cr7Ni34Co44Mo10 | 0.02746963 | -3.278849 | 8.787879 | 16.56504
3660 | 4 | 11 | 27 | 49 | 9 | 88.76852 | 0.2915803 | 0.085478 | 536.8544 |  |  |  |  | Fe_Cr_Ni_Co_Mo | Fe4Cr11Ni27Co49Mo9 | 0.02603244 | -3.4676 | 8.63 | 16.4131
3661 | 3 | 14 | 22 | 53 | 7 | 88.75742 | 0.289783 | 0.07756345 | 457.3987 |  |  |  |  | Fe_Cr_Ni_Co_Mo | Fe3Cr14Ni22Co53Mo7 | 0.02329034 | -3.441282 | 8.555556 | 15.36881
3662 | 6 | 3 | 51 | 21 | 19 | 91.52054 | 0.2936045 | 0.1142265 | 884.6137 |  |  |  |  | Fe_Cr_Ni_Co_Mo | Fe6Cr3Ni51Co21Mo19 | 0.03590023 | -4.434 | 8.79 | 20.59393
3663 | 7 | 5 | 44 | 27 | 17 | 91.20607 | 0.2925663 | 0.1090182 | 817.2308 |  |  |  |  | Fe_Cr_Ni_Co_Mo | Fe7Cr5Ni44Co27Mo17 | 0.0343424 | -4.2756 | 8.71 | 20.14349
3664 | 8 | 7 | 38 | 32 | 16 | 91.36184 | 0.2910947 | 0.1056996 | 778.0316 |  |  |  |  | Fe_Cr_Ni_Co_Mo | Fe8Cr7Ni38Co32Mo16 | 0.03334458 | -4.215273 | 8.613861 | 19.96762
3665 | 8 | 10 | 32 | 36 | 14 | 91.43626 | 0.2891999 | 0.09999568 | 710.7387 |  |  |  |  | Fe_Cr_Ni_Co_Mo | Fe8Cr10Ni32Co36Mo14 | 0.03165814 | -4.176 | 8.52 | 19.50282
3666 | 9 | 14 | 26 | 40 | 11 | 91.12573 | 0.2869994 | 0.09082786 | 605.2258 |  |  |  |  | Fe_Cr_Ni_Co_Mo | Fe9Cr14Ni26Co40Mo11 | 0.02858624 | -4.0568 | 8.42 | 18.35102
3667 | 8 | 18 | 21 | 44 | 9 | 91.38433 | 0.2844263 | 0.08402311 | 533.2875 |  |  |  |  | Fe_Cr_Ni_Co_Mo | Fe8Cr18Ni21Co44Mo9 | 0.02611744 | -4.0372 | 8.32 | 17.46396
3668 | 7 | 23 | 16 | 46 | 7 | 92.10694 | 0.2806198 | 0.07650697 | 458.8982 |  |  |  |  | Fe_Cr_Ni_Co_Mo | Fe7Cr23Ni16Co46Mo7 | 0.0233814 | -4.084073 | 8.181818 | 16.53668
3669 | 4 | 3 | 52 | 12 | 29 | 97.35047 | 0.2881368 | 0.1283327 | 1127.479 |  |  |  |  | Fe_Cr_Ni_Co_Mo | Fe4Cr3Ni52Co12Mo29 | 0.04124759 | -5.696 | 8.52 | 23.63789
3670 | 8 | 4 | 46 | 16 | 27 | 96.60147 | 0.287766 | 0.1243723 | 1064.495 |  |  |  |  | Fe_Cr_Ni_Co_Mo | Fe8Cr4Ni46Co16Mo27 | 0.04032476 | -5.382217 | 8.455446 | 23.52147
3671 | 10 | 6 | 39 | 21 | 24 | 95.90461 | 0.2869837 | 0.1189022 | 983.1358 |  |  |  |  | Fe_Cr_Ni_Co_Mo | Fe10Cr6Ni39Co21Mo24 | 0.03893522 | -5.0976 | 8.39 | 23.19396
3672 | 12 | 9 | 34 | 25 | 21 | 95.15315 | 0.2858337 | 0.1130384 | 897.9724 |  |  |  |  | Fe_Cr_Ni_Co_Mo | Fe12Cr9Ni34Co25Mo21 | 0.03705753 | -4.859524 | 8.326733 | 22.63151
3673 | 13 | 13 | 29 | 28 | 17 | 94.39209 | 0.2841105 | 0.1047237 | 785.7601 |  |  |  |  | Fe_Cr_Ni_Co_Mo | Fe13Cr13Ni29Co28Mo17 | 0.03436888 | -4.662 | 8.26 | 21.65271
3674 | 14 | 17 | 24 | 31 | 14 | 94.0802 | 0.2819151 | 0.09720908 | 692.4414 |  |  |  |  | Fe_Cr_Ni_Co_Mo | Fe14Cr17Ni24Co31Mo14 | 0.0317955 | -4.4888 | 8.17 | 20.66785
3675 | 13 | 23 | 19 | 34 | 11 | 94.41309 | 0.2781108 | 0.0885685 | 594.4567 |  |  |  |  | Fe_Cr_Ni_Co_Mo | Fe13Cr23Ni19Co34Mo11 | 0.0286693 | -4.4164 | 8.04 | 19.48948
3676 | 12 | 29 | 15 | 36 | 8 | 94.72547 | 0.2741965 | 0.07877182 | 490.2402 |  |  |  |  | Fe_Cr_Ni_Co_Mo | Fe12Cr29Ni15Co36Mo8 | 0.02488436 | -4.3332 | 7.92 | 17.86057
3677 | 9 | 36 | 12 | 37 | 6 | 95.95494 | 0.2690004 | 0.07110539 | 416.9052 |  |  |  |  | Fe_Cr_Ni_Co_Mo | Fe9Cr36Ni12Co37Mo6 | 0.0217522 | -4.3788 | 7.77 | 16.64302
3678 | 6 | 3 | 43 | 10 | 38 | 102.6149 | 0.282792 | 0.1318321 | 1239.884 |  |  |  |  | Fe_Cr_Ni_Co_Mo | Fe6Cr3Ni43Co10Mo38 | 0.04385025 | -6.1644 | 8.14 | 25.51784
3679 | 10 | 4 | 38 | 13 | 34 | 101.1298 | 0.2830791 | 0.1281672 | 1167.629 |  |  |  |  | Fe_Cr_Ni_Co_Mo | Fe10Cr4Ni38Co13Mo34 | 0.04307612 | -5.769207 | 8.131313 | 25.47778
3680 | 14 | 7 | 33 | 16 | 29 | 99.4683 | 0.2825344 | 0.122166 | 1061.681 |  |  |  |  | Fe_Cr_Ni_Co_Mo | Fe14Cr7Ni33Co16Mo29 | 0.04148252 | -5.363534 | 8.10101 | 25.20076
3681 | 17 | 10 | 29 | 19 | 25 | 98.12981 | 0.2818238 | 0.1165268 | 968.7933 |  |  |  |  | Fe_Cr_Ni_Co_Mo | Fe17Cr10Ni29Co19Mo25 | 0.03960921 | -5.0276 | 8.07 | 24.5878
3682 | 19 | 15 | 25 | 21 | 20 | 96.99281 | 0.2798647 | 0.1081044 | 845.1133 |  |  |  |  | Fe_Cr_Ni_Co_Mo | Fe19Cr15Ni25Co21Mo20 | 0.03672803 | -4.7516 | 8.01 | 23.51574
3683 | 19 | 20 | 21 | 24 | 16 | 96.40401 | 0.2774816 | 0.09981083 | 735.5333 |  |  |  |  | Fe_Cr_Ni_Co_Mo | Fe19Cr20Ni21Co24Mo16 | 0.03370748 | -4.5496 | 7.94 | 22.23938
3684 | 18 | 26 | 17 | 26 | 12 | 96.28383 | 0.2739014 | 0.08982014 | 616.0329 |  |  |  |  | Fe_Cr_Ni_Co_Mo | Fe18Cr26Ni17Co26Mo12 | 0.03004646 | -4.393837 | 7.838384 | 20.6214
3685 | 17 | 34 | 13 | 28 | 9 | 96.97023 | 0.2687829 | 0.08022687 | 512.6401 |  |  |  |  | Fe_Cr_Ni_Co_Mo | Fe17Cr34Ni13Co28Mo9 | 0.02625005 | -4.228213 | 7.683168 | 18.93602
3686 | 12 | 43 | 11 | 28 | 6 | 98.40804 | 0.2620959 | 0.06958722 | 408.3063 |  |  |  |  | Fe_Cr_Ni_Co_Mo | Fe12Cr43Ni11Co28Mo6 | 0.02185194 | -4.2756 | 7.52 | 16.96349
3687 | 9 | 3 | 35 | 8 | 45 | 106.5202 | 0.2788326 | 0.1301508 | 1264.692 |  |  |  |  | Fe_Cr_Ni_Co_Mo | Fe9Cr3Ni35Co8Mo45 | 0.04482163 | -6.078 | 7.82 | 26.55184
3688 | 14 | 5 | 31 | 10 | 39 | 104.3689 | 0.2791175 | 0.1274335 | 1193.896 |  |  |  |  | Fe_Cr_Ni_Co_Mo | Fe14Cr5Ni31Co10Mo39 | 0.0443224 | -5.659831 | 7.838384 | 26.84855
3689 | 19 | 8 | 27 | 12 | 33 | 102.2159 | 0.2788879 | 0.1228982 | 1099.021 |  |  |  |  | Fe_Cr_Ni_Co_Mo | Fe19Cr8Ni27Co12Mo33 | 0.04304662 | -5.212937 | 7.838384 | 26.69114
3690 | 22 | 12 | 24 | 14 | 28 | 100.6317 | 0.2778942 | 0.1175297 | 1002.715 |  |  |  |  | Fe_Cr_Ni_Co_Mo | Fe22Cr12Ni24Co14Mo28 | 0.0411768 | -4.8848 | 7.82 | 26.10824
3691 | 24 | 17 | 20 | 16 | 23 | 99.55125 | 0.2758376 | 0.1104309 | 892.662 |  |  |  |  | Fe_Cr_Ni_Co_Mo | Fe24Cr17Ni20Co16Mo23 | 0.03872226 | -4.5536 | 7.76 | 25.18948
3692 | 25 | 22 | 17 | 18 | 18 | 98.40406 | 0.273818 | 0.1018833 | 771.2896 |  |  |  |  | Fe_Cr_Ni_Co_Mo | Fe25Cr22Ni17Co18Mo18 | 0.03546338 | -4.2856 | 7.72 | 23.63451
3693 | 24 | 30 | 13 | 20 | 13 | 98.23428 | 0.269212 | 0.09037883 | 629.4264 |  |  |  |  | Fe_Cr_Ni_Co_Mo | Fe24Cr30Ni13Co20Mo13 | 0.0310994 | -4.0244 | 7.6 | 21.5729
3694 | 22 | 38 | 11 | 20 | 9 | 98.5911 | 0.2640613 | 0.07886932 | 502.4856 |  |  |  |  | Fe_Cr_Ni_Co_Mo | Fe22Cr38Ni11Co20Mo9 | 0.02651752 | -3.886 | 7.48 | 19.25902
3695 | 16 | 50 | 8 | 20 | 6 | 100.9439 | 0.254884 | 0.06723838 | 391.7362 |  |  |  |  | Fe_Cr_Ni_Co_Mo | Fe16Cr50Ni8Co20Mo6 | 0.02195418 | -3.7216 | 7.24 | 17.08918
3696 | 14 | 3 | 25 | 7 | 50 | 109.5756 | 0.2754661 | 0.1258742 | 1238.613 |  |  |  |  | Fe_Cr_Ni_Co_Mo | Fe14Cr3Ni25Co7Mo50 | 0.04506995 | -5.448016 | 7.505051 | 27.37057
3697 | 21 | 6 | 23 | 8 | 42 | 106.2778 | 0.2761111 | 0.1247466 | 1175.369 |  |  |  |  | Fe_Cr_Ni_Co_Mo | Fe21Cr6Ni23Co8Mo42 | 0.04496124 | -5.0496 | 7.58 | 27.95908
3698 | 26 | 9 | 20 | 9 | 36 | 104.1752 | 0.275836 | 0.1216637 | 1100.851 |  |  |  |  | Fe_Cr_Ni_Co_Mo | Fe26Cr9Ni20Co9Mo36 | 0.04401786 | -4.6496 | 7.59 | 27.87544
3699 | 28 | 13 | 18 | 11 | 29 | 101.9158 | 0.2753588 | 0.1165132 | 998.6926 |  |  |  |  | Fe_Cr_Ni_Co_Mo | Fe28Cr13Ni18Co11Mo29 | 0.04191766 | -4.392613 | 7.626263 | 26.99333
3700 | 30 | 18 | 16 | 12 | 24 | 100.5991 | 0.2736243 | 0.1101381 | 895.4923 |  |  |  |  | Fe_Cr_Ni_Co_Mo | Fe30Cr18Ni16Co12Mo24 | 0.03948276 | -4.1232 | 7.6 | 25.93916
3701 | 31 | 25 | 13 | 14 | 18 | 99.37193 | 0.2706485 | 0.1000058 | 752.0218 |  |  |  |  | Fe_Cr_Ni_Co_Mo | Fe31Cr25Ni13Co14Mo18 | 0.03550044 | -3.805117 | 7.544554 | 23.96776
3702 | 30 | 32 | 10 | 15 | 13 | 99.04553 | 0.2665312 | 0.08897445 | 616.0282 |  |  |  |  | Fe_Cr_Ni_Co_Mo | Fe30Cr32Ni10Co15Mo13 | 0.03127047 | -3.534 | 7.45 | 21.78509
3703 | 26 | 42 | 8 | 15 | 8 | 99.67683 | 0.2597078 | 0.07442928 | 459.1097 |  |  |  |  | Fe_Cr_Ni_Co_Mo | Fe26Cr42Ni8Co15Mo8 | 0.02538563 | -3.360473 | 7.30303 | 18.65435
3704 | 19 | 55 | 6 | 15 | 5 | 102.168 | 0.2500546 | 0.06193738 | 344.0778 |  |  |  |  | Fe_Cr_Ni_Co_Mo | Fe19Cr55Ni6Co15Mo5 | 0.02025786 | -3.1772 | 7.07 | 15.995
3705 | 21 | 3 | 17 | 7 | 52 | 110.5461 | 0.27379 | 0.1219211 | 1191.744 |  |  |  |  | Fe_Cr_Ni_Co_Mo | Fe21Cr3Ni17Co7Mo52 | 0.04527765 | -4.6228 | 7.31 | 28.1089
3706 | 28 | 6 | 16 | 7 | 43 | 107.0218 | 0.2745848 | 0.1221645 | 1146.289 |  |  |  |  | Fe_Cr_Ni_Co_Mo | Fe28Cr6Ni16Co7Mo43 | 0.04534931 | -4.3316 | 7.41 | 28.64873
3707 | 33 | 9 | 15 | 7 | 36 | 104.3627 | 0.2748052 | 0.1197627 | 1075.555 |  |  |  |  | Fe_Cr_Ni_Co_Mo | Fe33Cr9Ni15Co7Mo36 | 0.04429591 | -4.0524 | 7.47 | 28.33002
3708 | 36 | 14 | 13 | 8 | 30 | 102.5735 | 0.2734791 | 0.1148407 | 981.2955 |  |  |  |  | Fe_Cr_Ni_Co_Mo | Fe36Cr14Ni13Co8Mo30 | 0.04234593 | -3.74081 | 7.465347 | 27.58914
3709 | 38 | 19 | 11 | 9 | 24 | 100.9403 | 0.2718893 | 0.1081321 | 870.8836 |  |  |  |  | Fe_Cr_Ni_Co_Mo | Fe38Cr19Ni11Co9Mo24 | 0.03959941 | -3.45025 | 7.455446 | 26.22884
3710 | 38 | 25 | 9 | 10 | 18 | 99.73864 | 0.2692399 | 0.09879961 | 738.7941 |  |  |  |  | Fe_Cr_Ni_Co_Mo | Fe38Cr25Ni9Co10Mo18 | 0.03585408 | -3.1964 | 7.42 | 24.24789
3711 | 37 | 33 | 7 | 11 | 12 | 98.95477 | 0.2650357 | 0.08566913 | 577.1607 |  |  |  |  | Fe_Cr_Ni_Co_Mo | Fe37Cr33Ni7Co11Mo12 | 0.03042662 | -2.9404 | 7.35 | 21.22522
3712 | 32 | 44 | 5 | 12 | 7 | 99.73197 | 0.2577597 | 0.07009732 | 415.1517 |  |  |  |  | Fe_Cr_Ni_Co_Mo | Fe32Cr44Ni5Co12Mo7 | 0.02392395 | -2.7508 | 7.2 | 17.6281
3713 | 23 | 57 | 4 | 12 | 4 | 102.3769 | 0.2478463 | 0.05698271 | 299.4457 |  |  |  |  | Fe_Cr_Ni_Co_Mo | Fe23Cr57Ni4Co12Mo4 | 0.01834401 | -2.6556 | 6.98 | 14.6325
3714 | 37 | 6 | 10 | 5 | 42 | 106.7278 | 0.2737496 | 0.1201284 | 1111.692 |  |  |  |  | Fe_Cr_Ni_Co_Mo | Fe37Cr6Ni10Co5Mo42 | 0.04561947 | -3.514 | 7.29 | 29.18544
3715 | 41 | 9 | 10 | 5 | 35 | 104.032 | 0.2740997 | 0.1178836 | 1044.017 |  |  |  |  | Fe_Cr_Ni_Co_Mo | Fe41Cr9Ni10Co5Mo35 | 0.04434706 | -3.3596 | 7.37 | 28.59091
3716 | 44 | 13 | 9 | 6 | 28 | 101.5611 | 0.2737497 | 0.1126915 | 941.9326 |  |  |  |  | Fe_Cr_Ni_Co_Mo | Fe44Cr13Ni9Co6Mo28 | 0.04194374 | -3.1308 | 7.42 | 27.3313
3717 | 45 | 18 | 8 | 7 | 22 | 99.85083 | 0.272318 | 0.1054287 | 826.732 |  |  |  |  | Fe_Cr_Ni_Co_Mo | Fe45Cr18Ni8Co7Mo22 | 0.03881787 | -2.9356 | 7.43 | 25.66301
3718 | 45 | 25 | 6 | 8 | 16 | 98.75404 | 0.2691135 | 0.09476542 | 683.0034 |  |  |  |  | Fe_Cr_Ni_Co_Mo | Fe45Cr25Ni6Co8Mo16 | 0.03445242 | -2.6508 | 7.38 | 23.297
3719 | 43 | 32 | 5 | 9 | 11 | 98.16284 | 0.2654798 | 0.08296099 | 543.4897 |  |  |  |  | Fe_Cr_Ni_Co_Mo | Fe43Cr32Ni5Co9Mo11 | 0.0294681 | -2.5164 | 7.33 | 20.46851
3720 | 38 | 43 | 3 | 11 | 6 | 98.74659 | 0.2586355 | 0.06636005 | 376.0022 |  |  |  |  | Fe_Cr_Ni_Co_Mo | Fe38Cr43Ni3Co11Mo6 | 0.02231524 | -2.347613 | 7.19802 | 16.4261
3721 | 50 | 9 | 6 | 3 | 32 | 102.6202 | 0.2742094 | 0.1154696 | 993.797 |  |  |  |  | Fe_Cr_Ni_Co_Mo | Fe50Cr9Ni6Co3Mo32 | 0.04376074 | -2.684 | 7.33 | 28.3083
3722 | 52 | 13 | 6 | 4 | 25 | 100.068 | 0.2740345 | 0.1093068 | 882.0072 |  |  |  |  | Fe_Cr_Ni_Co_Mo | Fe52Cr13Ni6Co4Mo25 | 0.04077571 | -2.5648 | 7.4 | 26.58778
3723 | 53 | 18 | 5 | 5 | 19 | 98.32129 | 0.272586 | 0.1006999 | 754.8521 |  |  |  |  | Fe_Cr_Ni_Co_Mo | Fe53Cr18Ni5Co5Mo19 | 0.03705589 | -2.3572 | 7.41 | 24.48755
3724 | 53 | 23 | 4 | 6 | 13 | 96.66175 | 0.2708024 | 0.08873616 | 601.7803 |  |  |  |  | Fe_Cr_Ni_Co_Mo | Fe53Cr23Ni4Co6Mo13 | 0.03202274 | -2.158555 | 7.414141 | 21.51634
3725 | 50 | 30 | 4 | 8 | 8 | 95.82692 | 0.2676962 | 0.07460647 | 447.3577 |  |  |  |  | Fe_Cr_Ni_Co_Mo | Fe50Cr30Ni4Co8Mo8 | 0.02578444 | -2.1776 | 7.4 | 17.91647
3726 | 33 | 3 | 47 | 12 | 5 | 83.10844 | 0.2993363 | 0.06698676 | 340.0832 |  |  |  |  | Fe_Cr_Ni_Co_Mo | Fe33Cr3Ni47Co12Mo5 | 0.02072451 | -2.8012 | 8.9 | 12.96302
3727 | 39 | 5 | 40 | 11 | 5 | 84.13115 | 0.2961965 | 0.06680825 | 341.6257 |  |  |  |  | Fe_Cr_Ni_Co_Mo | Fe39Cr5Ni40Co11Mo5 | 0.02079371 | -2.9716 | 8.71 | 13.35066
3728 | 44 | 7 | 34 | 10 | 4 | 84.48954 | 0.2938253 | 0.06113008 | 294.8908 |  |  |  |  | Fe_Cr_Ni_Co_Mo | Fe44Cr7Ni34Co10Mo4 | 0.01889211 | -2.934394 | 8.565657 | 12.60969
3729 | 49 | 11 | 27 | 9 | 4 | 86.12507 | 0.2890836 | 0.06094412 | 297.2332 |  |  |  |  | Fe_Cr_Ni_Co_Mo | Fe49Cr11Ni27Co9Mo4 | 0.01884452 | -2.9716 | 8.33 | 12.92246
3730 | 53 | 14 | 22 | 7 | 3 | 86.79926 | 0.285844 | 0.05469268 | 248.2007 |  |  |  |  | Fe_Cr_Ni_Co_Mo | Fe53Cr14Ni22Co7Mo3 | 0.01659204 | -2.807061 | 8.171717 | 11.89177
3731 | 21 | 3 | 51 | 19 | 6 | 83.44668 | 0.3004698 | 0.07263337 | 390.468 |  |  |  |  | Fe_Cr_Ni_Co_Mo | Fe21Cr3Ni51Co19Mo6 | 0.02232437 | -2.7468 | 9.03 | 13.52442
3732 | 27 | 5 | 44 | 17 | 7 | 85.12198 | 0.2966517 | 0.07688866 | 435.9371 |  |  |  |  | Fe_Cr_Ni_Co_Mo | Fe27Cr5Ni44Co17Mo7 | 0.02403544 | -3.1916 | 8.81 | 14.89832
3733 | 32 | 7 | 38 | 16 | 8 | 86.66124 | 0.2932214 | 0.08047929 | 476.2823 |  |  |  |  | Fe_Cr_Ni_Co_Mo | Fe32Cr7Ni38Co16Mo8 | 0.02547186 | -3.434173 | 8.613861 | 16.03349
3734 | 36 | 10 | 32 | 14 | 8 | 87.9964 | 0.2894657 | 0.0797676 | 474.5712 |  |  |  |  | Fe_Cr_Ni_Co_Mo | Fe36Cr10Ni32Co14Mo8 | 0.02564664 | -3.5584 | 8.42 | 16.53602
3735 | 40 | 14 | 26 | 11 | 9 | 90.22027 | 0.2843455 | 0.08229134 | 507.9337 |  |  |  |  | Fe_Cr_Ni_Co_Mo | Fe40Cr14Ni26Co11Mo9 | 0.02707815 | -3.6388 | 8.17 | 17.76823
3736 | 44 | 18 | 21 | 9 | 8 | 91.15535 | 0.2804876 | 0.077954 | 466.7433 |  |  |  |  | Fe_Cr_Ni_Co_Mo | Fe44Cr18Ni21Co9Mo8 | 0.02575792 | -3.428 | 7.99 | 17.32051
3737 | 46 | 23 | 16 | 7 | 7 | 92.52984 | 0.275621 | 0.07343548 | 426.1054 |  |  |  |  | Fe_Cr_Ni_Co_Mo | Fe46Cr23Ni16Co7Mo7 | 0.0243956 | -3.160902 | 7.787879 | 16.82296
3738 | 12 | 3 | 52 | 29 | 4 | 81.93884 | 0.303204 | 0.06177553 | 292.2705 |  |  |  |  | Fe_Cr_Ni_Co_Mo | Fe12Cr3Ni52Co29Mo4 | 0.01833263 | -2.0816 | 9.19 | 11.13373
3739 | 16 | 4 | 46 | 27 | 8 | 85.16625 | 0.2984701 | 0.08198111 | 484.576 |  |  |  |  | Fe_Cr_Ni_Co_Mo | Fe16Cr4Ni46Co27Mo8 | 0.02513666 | -2.9801 | 8.940594 | 15.07294
3740 | 21 | 6 | 39 | 24 | 10 | 87.49645 | 0.2941106 | 0.08838469 | 560.7674 |  |  |  |  | Fe_Cr_Ni_Co_Mo | Fe21Cr6Ni39Co24Mo10 | 0.02794556 | -3.5328 | 8.7 | 17.09123
3741 | 25 | 9 | 34 | 21 | 12 | 89.88228 | 0.2895157 | 0.09357265 | 628.0556 |  |  |  |  | Fe_Cr_Ni_Co_Mo | Fe25Cr9Ni34Co21Mo12 | 0.03015354 | -3.94628 | 8.465347 | 18.83063
3742 | 28 | 13 | 29 | 17 | 13 | 92.11719 | 0.2845819 | 0.09482317 | 653.3255 |  |  |  |  | Fe_Cr_Ni_Co_Mo | Fe28Cr13Ni29Co17Mo13 | 0.03137563 | -4.1836 | 8.23 | 20.09453
3743 | 31 | 17 | 24 | 14 | 14 | 94.23677 | 0.2798665 | 0.09574016 | 673.8538 |  |  |  |  | Fe_Cr_Ni_Co_Mo | Fe31Cr17Ni24Co14Mo14 | 0.0323996 | -4.1828 | 8 | 21.18372
3744 | 34 | 23 | 19 | 11 | 13 | 95.80619 | 0.2745002 | 0.0916362 | 632.5072 |  |  |  |  | Fe_Cr_Ni_Co_Mo | Fe34Cr23Ni19Co11Mo13 | 0.03148157 | -3.9388 | 7.77 | 21.18372
3745 | 36 | 29 | 15 | 8 | 12 | 97.34436 | 0.2692345 | 0.08758989 | 591.9707 |  |  |  |  | Fe_Cr_Ni_Co_Mo | Fe36Cr29Ni15Co8Mo12 | 0.03047988 | -3.5956 | 7.56 | 20.98666
3746 | 37 | 36 | 12 | 6 | 9 | 98.01183 | 0.2640565 | 0.0783413 | 492.6497 |  |  |  |  | Fe_Cr_Ni_Co_Mo | Fe37Cr36Ni12Co6Mo9 | 0.02693728 | -3.2088 | 7.4 | 19.10602
3747 | 10 | 3 | 43 | 38 | 6 | 83.59273 | 0.301255 | 0.07296061 | 393.7984 |  |  |  |  | Fe_Cr_Ni_Co_Mo | Fe10Cr3Ni43Co38Mo6 | 0.02199239 | -2.278 | 9.06 | 13.03994
3748 | 13 | 4 | 38 | 34 | 10 | 86.83607 | 0.2966887 | 0.08897743 | 564.5396 |  |  |  |  | Fe_Cr_Ni_Co_Mo | Fe13Cr4Ni38Co34Mo10 | 0.02781073 | -3.146618 | 8.828283 | 16.52989
3749 | 16 | 7 | 33 | 29 | 14 | 90.59982 | 0.2907213 | 0.09959524 | 701.8334 |  |  |  |  | Fe_Cr_Ni_Co_Mo | Fe16Cr7Ni33Co29Mo14 | 0.03209814 | -3.988573 | 8.535354 | 19.53599
3750 | 19 | 10 | 29 | 25 | 17 | 93.47549 | 0.2859109 | 0.1047806 | 781.1942 |  |  |  |  | Fe_Cr_Ni_Co_Mo | Fe19Cr10Ni29Co25Mo17 | 0.03459053 | -4.4076 | 8.29 | 21.51372
3751 | 21 | 15 | 25 | 20 | 19 | 96.42604 | 0.280152 | 0.1064094 | 819.1826 |  |  |  |  | Fe_Cr_Ni_Co_Mo | Fe21Cr15Ni25Co20Mo19 | 0.03612562 | -4.6532 | 8.02 | 23.16549
3752 | 24 | 20 | 21 | 16 | 19 | 98.1907 | 0.2753892 | 0.1043091 | 801.7818 |  |  |  |  | Fe_Cr_Ni_Co_Mo | Fe24Cr20Ni21Co16Mo19 | 0.03621046 | -4.5268 | 7.8 | 23.86189
3753 | 26 | 26 | 17 | 12 | 18 | 99.88162 | 0.2700337 | 0.1003742 | 759.8037 |  |  |  |  | Fe_Cr_Ni_Co_Mo | Fe26Cr26Ni17Co12Mo18 | 0.03568106 | -4.233037 | 7.575758 | 24.17415
3754 | 28 | 34 | 13 | 9 | 17 | 101.6638 | 0.263921 | 0.09601547 | 712.3547 |  |  |  |  | Fe_Cr_Ni_Co_Mo | Fe28Cr34Ni13Co9Mo17 | 0.0346693 | -3.730615 | 7.336634 | 24.12431
3755 | 28 | 43 | 11 | 6 | 12 | 102.0467 | 0.2576199 | 0.08414772 | 571.2033 |  |  |  |  | Fe_Cr_Ni_Co_Mo | Fe28Cr43Ni11Co6Mo12 | 0.03024244 | -3.3148 | 7.18 | 21.69885
3756 | 8 | 3 | 35 | 45 | 9 | 85.83871 | 0.2987418 | 0.08576741 | 526.6466 |  |  |  |  | Fe_Cr_Ni_Co_Mo | Fe8Cr3Ni35Co45Mo9 | 0.0262347 | -2.6372 | 8.91 | 15.34242
3757 | 10 | 5 | 31 | 39 | 14 | 89.94781 | 0.2930215 | 0.1003549 | 707.7362 |  |  |  |  | Fe_Cr_Ni_Co_Mo | Fe10Cr5Ni31Co39Mo14 | 0.0318269 | -3.662075 | 8.636364 | 18.92963
3758 | 12 | 8 | 27 | 33 | 19 | 94.16798 | 0.286939 | 0.1092497 | 843.8534 |  |  |  |  | Fe_Cr_Ni_Co_Mo | Fe12Cr8Ni27Co33Mo19 | 0.0358734 | -4.444444 | 8.333333 | 21.87329
3759 | 14 | 12 | 24 | 28 | 22 | 97.19413 | 0.2817751 | 0.1120968 | 901.4759 |  |  |  |  | Fe_Cr_Ni_Co_Mo | Fe14Cr12Ni24Co28Mo22 | 0.03771966 | -4.7936 | 8.08 | 23.6677
3760 | 16 | 17 | 20 | 23 | 24 | 100.0647 | 0.2762599 | 0.1120426 | 920.6013 |  |  |  |  | Fe_Cr_Ni_Co_Mo | Fe16Cr17Ni20Co23Mo24 | 0.03889554 | -4.8448 | 7.81 | 25.19921
3761 | 18 | 22 | 17 | 18 | 25 | 102.3052 | 0.2713848 | 0.1105848 | 915.1768 |  |  |  |  | Fe_Cr_Ni_Co_Mo | Fe18Cr22Ni17Co18Mo25 | 0.03948926 | -4.6636 | 7.58 | 26.29277
3762 | 20 | 30 | 13 | 13 | 24 | 104.4175 | 0.2649091 | 0.1059192 | 862.353 |  |  |  |  | Fe_Cr_Ni_Co_Mo | Fe20Cr30Ni13Co13Mo24 | 0.03904332 | -4.1496 | 7.31 | 26.90725
3763 | 20 | 38 | 11 | 9 | 22 | 105.934 | 0.2590426 | 0.1005417 | 796.5621 |  |  |  |  | Fe_Cr_Ni_Co_Mo | Fe20Cr38Ni11Co9Mo22 | 0.03793003 | -3.6952 | 7.11 | 26.83356
3764 | 20 | 50 | 8 | 6 | 16 | 106.647 | 0.2508431 | 0.08830307 | 640.9327 |  |  |  |  | Fe_Cr_Ni_Co_Mo | Fe20Cr50Ni8Co6Mo16 | 0.03371256 | -2.9824 | 6.9 | 24.57641
3765 | 7 | 3 | 25 | 50 | 14 | 89.47369 | 0.2946585 | 0.1004401 | 707.1985 |  |  |  |  | Fe_Cr_Ni_Co_Mo | Fe7Cr3Ni25Co50Mo14 | 0.03159313 | -3.261708 | 8.666667 | 18.42763
3766 | 8 | 6 | 23 | 42 | 21 | 94.69095 | 0.2877923 | 0.1131493 | 899.4821 |  |  |  |  | Fe_Cr_Ni_Co_Mo | Fe8Cr6Ni23Co42Mo21 | 0.0367617 | -4.3412 | 8.34 | 22.01704
3767 | 9 | 9 | 20 | 36 | 26 | 98.64161 | 0.2823931 | 0.1176089 | 991.7352 |  |  |  |  | Fe_Cr_Ni_Co_Mo | Fe9Cr9Ni20Co36Mo26 | 0.03947013 | -4.8436 | 8.06 | 24.26747
3768 | 11 | 13 | 18 | 29 | 28 | 101.2765 | 0.2776919 | 0.1171774 | 1006.555 |  |  |  |  | Fe_Cr_Ni_Co_Mo | Fe11Cr13Ni18Co29Mo28 | 0.04058227 | -4.982349 | 7.828283 | 25.73836
3769 | 12 | 18 | 16 | 24 | 30 | 103.7929 | 0.2729092 | 0.1161054 | 1010.39 |  |  |  |  | Fe_Cr_Ni_Co_Mo | Fe12Cr18Ni16Co24Mo30 | 0.04129698 | -4.9248 | 7.6 | 27.01777
3770 | 14 | 25 | 13 | 18 | 31 | 106.3486 | 0.2670237 | 0.1128868 | 981.7636 |  |  |  |  | Fe_Cr_Ni_Co_Mo | Fe14Cr25Ni13Co18Mo31 | 0.04164157 | -4.517204 | 7.326733 | 28.26694
3771 | 15 | 32 | 10 | 13 | 30 | 108.3134 | 0.2613847 | 0.1083482 | 928.4281 |  |  |  |  | Fe_Cr_Ni_Co_Mo | Fe15Cr32Ni10Co13Mo30 | 0.04144921 | -3.9316 | 7.09 | 29.0274
3772 | 15 | 42 | 8 | 8 | 26 | 109.6739 | 0.2543286 | 0.1011477 | 830.7691 |  |  |  |  | Fe_Cr_Ni_Co_Mo | Fe15Cr42Ni8Co8Mo26 | 0.03993417 | -3.249464 | 6.868687 | 28.83763
3773 | 15 | 55 | 6 | 5 | 19 | 109.9409 | 0.2461034 | 0.08937295 | 671.3443 |  |  |  |  | Fe_Cr_Ni_Co_Mo | Fe15Cr55Ni6Co5Mo19 | 0.03579217 | -2.5332 | 6.69 | 26.4764
3774 | 7 | 3 | 17 | 52 | 21 | 93.93754 | 0.289922 | 0.1135464 | 900.9366 |  |  |  |  | Fe_Cr_Ni_Co_Mo | Fe7Cr3Ni17Co52Mo21 | 0.03655844 | -3.9428 | 8.38 | 21.43269
3775 | 7 | 6 | 16 | 43 | 28 | 98.96048 | 0.2836662 | 0.1201793 | 1034.103 |  |  |  |  | Fe_Cr_Ni_Co_Mo | Fe7Cr6Ni16Co43Mo28 | 0.04011126 | -4.7276 | 8.07 | 24.1783
3776 | 7 | 9 | 15 | 36 | 33 | 102.6695 | 0.2788693 | 0.121922 | 1093.565 |  |  |  |  | Fe_Cr_Ni_Co_Mo | Fe7Cr9Ni15Co36Mo33 | 0.04188204 | -5.0532 | 7.82 | 25.92296
3777 | 8 | 14 | 13 | 30 | 36 | 105.6202 | 0.2738303 | 0.1202295 | 1094.705 |  |  |  |  | Fe_Cr_Ni_Co_Mo | Fe8Cr14Ni13Co30Mo36 | 0.04264758 | -5.005784 | 7.564356 | 27.40769
3778 | 9 | 19 | 11 | 24 | 38 | 108.1971 | 0.2691404 | 0.117357 | 1074.284 |  |  |  |  | Fe_Cr_Ni_Co_Mo | Fe9Cr19Ni11Co24Mo38 | 0.043156 | -4.72189 | 7.326733 | 28.71048
3779 | 10 | 25 | 9 | 18 | 38 | 110.2997 | 0.2642239 | 0.1133883 | 1030.259 |  |  |  |  | Fe_Cr_Ni_Co_Mo | Fe10Cr25Ni9Co18Mo38 | 0.04332077 | -4.2236 | 7.1 | 29.84962
3780 | 11 | 33 | 7 | 12 | 37 | 112.262 | 0.2584337 | 0.1082573 | 965.7704 |  |  |  |  | Fe_Cr_Ni_Co_Mo | Fe11Cr33Ni7Co12Mo37 | 0.04320905 | -3.4788 | 6.86 | 30.84412
3781 | 12 | 44 | 5 | 7 | 32 | 113.1807 | 0.25145 | 0.1012824 | 862.7325 |  |  |  |  | Fe_Cr_Ni_Co_Mo | Fe12Cr44Ni5Co7Mo32 | 0.04196846 | -2.6048 | 6.65 | 30.8545
3782 | 12 | 57 | 4 | 4 | 23 | 112.7311 | 0.2435465 | 0.09100114 | 709.5737 |  |  |  |  | Fe_Cr_Ni_Co_Mo | Fe12Cr57Ni4Co4Mo23 | 0.0381351 | -1.9968 | 6.52 | 28.527
3783 | 5 | 6 | 10 | 42 | 37 | 104.0572 | 0.2791492 | 0.1240876 | 1145.397 |  |  |  |  | Fe_Cr_Ni_Co_Mo | Fe5Cr6Ni10Co42Mo37 | 0.04258023 | -4.9992 | 7.76 | 25.91833
3784 | 5 | 9 | 10 | 35 | 41 | 107.0288 | 0.2752233 | 0.1228704 | 1157.457 |  |  |  |  | Fe_Cr_Ni_Co_Mo | Fe5Cr9Ni10Co35Mo41 | 0.04330963 | -5.066 | 7.55 | 27.10646
3785 | 6 | 13 | 9 | 28 | 44 | 109.7479 | 0.2710064 | 0.1198183 | 1137.721 |  |  |  |  | Fe_Cr_Ni_Co_Mo | Fe6Cr13Ni9Co28Mo44 | 0.04373216 | -4.8356 | 7.32 | 28.36477
3786 | 7 | 18 | 8 | 22 | 45 | 111.7287 | 0.2669531 | 0.1161256 | 1097.818 |  |  |  |  | Fe_Cr_Ni_Co_Mo | Fe7Cr18Ni8Co22Mo45 | 0.04391828 | -4.4336 | 7.12 | 29.54251
3787 | 8 | 25 | 6 | 16 | 45 | 113.8274 | 0.2618104 | 0.1110368 | 1035.557 |  |  |  |  | Fe_Cr_Ni_Co_Mo | Fe8Cr25Ni6Co16Mo45 | 0.04402035 | -3.7136 | 6.88 | 30.88867
3788 | 9 | 32 | 5 | 11 | 43 | 114.9468 | 0.2573231 | 0.1068839 | 976.4729 |  |  |  |  | Fe_Cr_Ni_Co_Mo | Fe9Cr32Ni5Co11Mo43 | 0.04397743 | -3.0596 | 6.71 | 31.78616
3789 | 11 | 43 | 3 | 6 | 38 | 115.5692 | 0.2508936 | 0.1007406 | 880.9337 |  |  |  |  | Fe_Cr_Ni_Co_Mo | Fe11Cr43Ni3Co6Mo38 | 0.04332642 | -2.083717 | 6.514851 | 32.20243
3790 | 3 | 9 | 6 | 32 | 50 | 111.6214 | 0.2715905 | 0.1197511 | 1166.864 |  |  |  |  | Fe_Cr_Ni_Co_Mo | Fe3Cr9Ni6Co32Mo50 | 0.04349349 | -4.8356 | 7.26 | 27.65122
3791 | 4 | 13 | 6 | 25 | 52 | 113.7123 | 0.2680541 | 0.1157476 | 1124.662 |  |  |  |  | Fe_Cr_Ni_Co_Mo | Fe4Cr13Ni6Co25Mo52 | 0.04356129 | -4.4584 | 7.07 | 28.75761
3792 | 5 | 18 | 5 | 19 | 53 | 115.6234 | 0.2641973 | 0.1110843 | 1068.819 |  |  |  |  | Fe_Cr_Ni_Co_Mo | Fe5Cr18Ni5Co19Mo53 | 0.04362491 | -3.8612 | 6.87 | 30.004
3793 | 6 | 23 | 4 | 13 | 53 | 117.3728 | 0.2603592 | 0.1067687 | 1015.337 |  |  |  |  | Fe_Cr_Ni_Co_Mo | Fe6Cr23Ni4Co13Mo53 | 0.0437245 | -3.129885 | 6.676768 | 31.21653
3794 | 8 | 30 | 4 | 8 | 50 | 117.675 | 0.2566448 | 0.1037312 | 963.7849 |  |  |  |  | Fe_Cr_Ni_Co_Mo | Fe8Cr30Ni4Co8Mo50 | 0.04415817 | -2.5472 | 6.56 | 32.35367
3795 | 3 | 33 | 47 | 12 | 5 | 92.93413 | 0.2757257 | 0.07270108 | 417.9107 |  |  |  |  | Fe_Cr_Ni_Co_Mo | Fe3Cr33Ni47Co12Mo5 | 0.02015429 | -5.9332 | 8.3 | 15.51258
3796 | 5 | 39 | 40 | 11 | 5 | 95.27955 | 0.2693623 | 0.07103941 | 409.7865 |  |  |  |  | Fe_Cr_Ni_Co_Mo | Fe5Cr39Ni40Co11Mo5 | 0.02015937 | -6.0044 | 8.03 | 15.88584
3797 | 7 | 44 | 34 | 10 | 4 | 96.79623 | 0.2640344 | 0.06536792 | 361.0534 |  |  |  |  | Fe_Cr_Ni_Co_Mo | Fe7Cr44Ni34Co10Mo4 | 0.01825943 | -5.83369 | 7.818182 | 15.11511
3798 | 11 | 49 | 27 | 9 | 4 | 98.65747 | 0.2586931 | 0.0633727 | 347.6212 |  |  |  |  | Fe_Cr_Ni_Co_Mo | Fe11Cr49Ni27Co9Mo4 | 0.01821937 | -5.3124 | 7.57 | 15.09271
3799 | 14 | 53 | 22 | 7 | 3 | 99.85087 | 0.2540142 | 0.05728289 | 296.1477 |  |  |  |  | Fe_Cr_Ni_Co_Mo | Fe14Cr53Ni22Co7Mo3 | 0.0160281 | -4.796653 | 7.383838 | 13.84023
3800 | 3 | 21 | 51 | 19 | 6 | 89.31483 | 0.286474 | 0.07723615 | 450.1574 |  |  |  |  | Fe_Cr_Ni_Co_Mo | Fe3Cr21Ni51Co19Mo6 | 0.02193757 | -4.9068 | 8.67 | 15.32155
3801 | 5 | 27 | 44 | 17 | 7 | 92.27835 | 0.2796232 | 0.07982188 | 487.3299 |  |  |  |  | Fe_Cr_Ni_Co_Mo | Fe5Cr27Ni44Co17Mo7 | 0.02354531 | -5.4532 | 8.37 | 16.8
3802 | 7 | 32 | 38 | 16 | 8 | 94.69628 | 0.274148 | 0.08173219 | 516.4905 |  |  |  |  | Fe_Cr_Ni_Co_Mo | Fe7Cr32Ni38Co16Mo8 | 0.02489991 | -5.61043 | 8.118812 | 17.95167
3803 | 10 | 36 | 32 | 14 | 8 | 96.44258 | 0.2693905 | 0.079901 | 504.4095 |  |  |  |  | Fe_Cr_Ni_Co_Mo | Fe10Cr36Ni32Co14Mo8 | 0.02505295 | -5.4928 | 7.9 | 18.34012
3804 | 14 | 40 | 26 | 11 | 9 | 98.64914 | 0.2643599 | 0.08094343 | 523.302 |  |  |  |  | Fe_Cr_Ni_Co_Mo | Fe14Cr40Ni26Co11Mo9 | 0.02646598 | -5.1468 | 7.65 | 19.36466
3805 | 18 | 44 | 21 | 9 | 8 | 99.62187 | 0.2602976 | 0.07632883 | 477.5806 |  |  |  |  | Fe_Cr_Ni_Co_Mo | Fe18Cr44Ni21Co9Mo8 | 0.02518757 | -4.6344 | 7.47 | 18.72004
3806 | 23 | 46 | 16 | 7 | 7 | 100.1278 | 0.2574055 | 0.07163157 | 431.1393 |  |  |  |  | Fe_Cr_Ni_Co_Mo | Fe23Cr46Ni16Co7Mo7 | 0.0239229 | -3.977553 | 7.323232 | 17.90417
3807 | 3 | 12 | 52 | 29 | 4 | 84.88838 | 0.2961283 | 0.06570907 | 331.8059 |  |  |  |  | Fe_Cr_Ni_Co_Mo | Fe3Cr12Ni52Co29Mo4 | 0.01814636 | -3.302 | 9.01 | 12.26825
3808 | 4 | 16 | 46 | 27 | 8 | 89.01477 | 0.2893798 | 0.08392124 | 517.5495 |  |  |  |  | Fe_Cr_Ni_Co_Mo | Fe4Cr16Ni46Co27Mo8 | 0.02484293 | -4.368199 | 8.70297 | 16.28465
3809 | 6 | 21 | 39 | 24 | 10 | 92.32734 | 0.2827766 | 0.08913027 | 587.8883 |  |  |  |  | Fe_Cr_Ni_Co_Mo | Fe6Cr21Ni39Co24Mo10 | 0.02754699 | -5.0148 | 8.4 | 18.438
3810 | 9 | 25 | 34 | 21 | 12 | 94.95783 | 0.2776776 | 0.09298188 | 643.5596 |  |  |  |  | Fe_Cr_Ni_Co_Mo | Fe9Cr25Ni34Co21Mo12 | 0.02970768 | -5.257524 | 8.148515 | 20.12314
3811 | 13 | 28 | 29 | 17 | 13 | 96.91014 | 0.2734322 | 0.09346626 | 659.0032 |  |  |  |  | Fe_Cr_Ni_Co_Mo | Fe13Cr28Ni29Co17Mo13 | 0.03094316 | -5.2036 | 7.93 | 21.20943
3812 | 17 | 31 | 24 | 14 | 14 | 98.6998 | 0.2695081 | 0.09389722 | 672.3412 |  |  |  |  | Fe_Cr_Ni_Co_Mo | Fe17Cr31Ni24Co14Mo14 | 0.03198695 | -4.9332 | 7.72 | 22.14023
3813 | 23 | 34 | 19 | 11 | 13 | 99.32817 | 0.2662782 | 0.09003439 | 628.9527 |  |  |  |  | Fe_Cr_Ni_Co_Mo | Fe23Cr34Ni19Co11Mo13 | 0.0311738 | -4.3876 | 7.55 | 21.84582
3814 | 29 | 36 | 15 | 8 | 12 | 99.59545 | 0.2639499 | 0.0864805 | 588.4444 |  |  |  |  | Fe_Cr_Ni_Co_Mo | Fe29Cr36Ni15Co8Mo12 | 0.03029463 | -3.8056 | 7.42 | 21.3586
3815 | 36 | 37 | 12 | 6 | 9 | 98.33698 | 0.2632828 | 0.07820729 | 492.3473 |  |  |  |  | Fe_Cr_Ni_Co_Mo | Fe36Cr37Ni12Co6Mo9 | 0.02691466 | -3.2328 | 7.38 | 19.15072
3816 | 3 | 10 | 43 | 38 | 6 | 85.87221 | 0.2958404 | 0.07495057 | 418.9873 |  |  |  |  | Fe_Cr_Ni_Co_Mo | Fe3Cr10Ni43Co38Mo6 | 0.02182367 | -3.1656 | 8.92 | 13.8748
3817 | 4 | 13 | 38 | 34 | 10 | 89.76015 | 0.289852 | 0.08970897 | 584.5516 |  |  |  |  | Fe_Cr_Ni_Co_Mo | Fe4Cr13Ni38Co34Mo10 | 0.02755682 | -4.145699 | 8.646465 | 17.46453
3818 | 7 | 16 | 33 | 29 | 14 | 93.48899 | 0.2840619 | 0.0990037 | 709.5074 |  |  |  |  | Fe_Cr_Ni_Co_Mo | Fe7Cr16Ni33Co29Mo14 | 0.03181217 | -4.811346 | 8.353535 | 20.38253
3819 | 10 | 19 | 29 | 25 | 17 | 96.31191 | 0.2794337 | 0.1036277 | 782.143 |  |  |  |  | Fe_Cr_Ni_Co_Mo | Fe10Cr19Ni29Co25Mo17 | 0.03428632 | -5.0772 | 8.11 | 22.30045
3820 | 15 | 21 | 25 | 20 | 19 | 98.30645 | 0.2758818 | 0.1053471 | 815.9917 |  |  |  |  | Fe_Cr_Ni_Co_Mo | Fe15Cr21Ni25Co20Mo19 | 0.03591443 | -5.006 | 7.9 | 23.65502
3821 | 20 | 24 | 21 | 16 | 19 | 99.4453 | 0.2725346 | 0.1035099 | 798.3144 |  |  |  |  | Fe_Cr_Ni_Co_Mo | Fe20Cr24Ni21Co16Mo19 | 0.03607156 | -4.7108 | 7.72 | 24.16009
3822 | 26 | 26 | 17 | 12 | 18 | 99.88162 | 0.2700337 | 0.1001635 | 757.4918 |  |  |  |  | Fe_Cr_Ni_Co_Mo | Fe26Cr26Ni17Co12Mo18 | 0.03568106 | -4.233037 | 7.575758 | 24.17415
3823 | 34 | 28 | 13 | 9 | 17 | 99.78381 | 0.2682497 | 0.09753234 | 721.7773 |  |  |  |  | Fe_Cr_Ni_Co_Mo | Fe34Cr28Ni13Co9Mo17 | 0.03485755 | -3.594157 | 7.455446 | 23.77186
3824 | 43 | 28 | 11 | 6 | 12 | 97.21824 | 0.2689676 | 0.08694708 | 583.5733 |  |  |  |  | Fe_Cr_Ni_Co_Mo | Fe43Cr28Ni11Co6Mo12 | 0.03063494 | -3.0208 | 7.48 | 20.97117
3825 | 3 | 8 | 35 | 45 | 9 | 87.45156 | 0.2949624 | 0.08646912 | 540.2049 |  |  |  |  | Fe_Cr_Ni_Co_Mo | Fe3Cr8Ni35Co45Mo9 | 0.02609448 | -3.2212 | 8.81 | 15.91352
3826 | 5 | 10 | 31 | 39 | 14 | 91.55179 | 0.289334 | 0.1000492 | 712.8218 |  |  |  |  | Fe_Cr_Ni_Co_Mo | Fe5Cr10Ni31Co39Mo14 | 0.03166258 | -4.159984 | 8.535354 | 19.45067
3827 | 8 | 12 | 27 | 33 | 19 | 95.43178 | 0.2840837 | 0.1084976 | 842.0718 |  |  |  |  | Fe_Cr_Ni_Co_Mo | Fe8Cr12Ni27Co33Mo19 | 0.03572477 | -4.764412 | 8.252525 | 22.26809
3828 | 12 | 14 | 24 | 28 | 22 | 97.81459 | 0.2803851 | 0.1117099 | 900.1236 |  |  |  |  | Fe_Cr_Ni_Co_Mo | Fe12Cr14Ni24Co28Mo22 | 0.03764186 | -4.9216 | 8.04 | 23.85372
3829 | 17 | 16 | 20 | 23 | 24 | 99.75624 | 0.2769475 | 0.1122827 | 921.9436 |  |  |  |  | Fe_Cr_Ni_Co_Mo | Fe17Cr16Ni20Co23Mo24 | 0.0389358 | -4.7964 | 7.83 | 25.11155
3830 | 22 | 18 | 17 | 18 | 25 | 101.0744 | 0.2741237 | 0.1116585 | 922.2914 |  |  |  |  | Fe_Cr_Ni_Co_Mo | Fe22Cr18Ni17Co18Mo25 | 0.03965197 | -4.5212 | 7.66 | 25.96363
3831 | 30 | 20 | 13 | 13 | 24 | 101.3278 | 0.2718243 | 0.1087412 | 882.3879 |  |  |  |  | Fe_Cr_Ni_Co_Mo | Fe30Cr20Ni13Co13Mo24 | 0.03943498 | -3.9256 | 7.51 | 26.1725
3832 | 38 | 20 | 11 | 9 | 22 | 100.3324 | 0.2716904 | 0.1057547 | 833.9835 |  |  |  |  | Fe_Cr_Ni_Co_Mo | Fe38Cr20Ni11Co9Mo22 | 0.03859272 | -3.4216 | 7.47 | 25.64683
3833 | 50 | 20 | 8 | 6 | 16 | 97.11463 | 0.2728947 | 0.09597161 | 689.2955 |  |  |  |  | Fe_Cr_Ni_Co_Mo | Fe50Cr20Ni8Co6Mo16 | 0.03462635 | -2.6704 | 7.5 | 23
3834 | 3 | 7 | 25 | 50 | 14 | 90.75636 | 0.2917157 | 0.1002402 | 711.8845 |  |  |  |  | Fe_Cr_Ni_Co_Mo | Fe3Cr7Ni25Co50Mo14 | 0.03145711 | -3.664932 | 8.585859 | 18.87295
3835 | 6 | 8 | 23 | 42 | 21 | 95.31278 | 0.2863993 | 0.1127022 | 898.0048 |  |  |  |  | Fe_Cr_Ni_Co_Mo | Fe6Cr8Ni23Co42Mo21 | 0.03668301 | -4.5004 | 8.3 | 22.22859
3836 | 9 | 9 | 20 | 36 | 26 | 98.64161 | 0.2823931 | 0.1176089 | 991.7352 |  |  |  |  | Fe_Cr_Ni_Co_Mo | Fe9Cr9Ni20Co36Mo26 | 0.03947013 | -4.8436 | 8.06 | 24.26747
3837 | 13 | 11 | 18 | 29 | 28 | 100.6619 | 0.279039 | 0.1174458 | 1006.671 |  |  |  |  | Fe_Cr_Ni_Co_Mo | Fe13Cr11Ni18Co29Mo28 | 0.0406731 | -4.883583 | 7.868687 | 25.53738
3838 | 18 | 12 | 16 | 24 | 30 | 101.9763 | 0.2768748 | 0.1179373 | 1024.173 |  |  |  |  | Fe_Cr_Ni_Co_Mo | Fe18Cr12Ni16Co24Mo30 | 0.04157329 | -4.704 | 7.72 | 26.44542
3839 | 25 | 14 | 13 | 18 | 31 | 103.0561 | 0.2742109 | 0.1168837 | 1016.388 |  |  |  |  | Fe_Cr_Ni_Co_Mo | Fe25Cr14Ni13Co18Mo31 | 0.04214321 | -4.271346 | 7.544554 | 27.30448
3840 | 32 | 15 | 10 | 13 | 30 | 103.1595 | 0.2726829 | 0.1143498 | 979.9923 |  |  |  |  | Fe_Cr_Ni_Co_Mo | Fe32Cr15Ni10Co13Mo30 | 0.04221211 | -3.7344 | 7.43 | 27.65068
3841 | 42 | 15 | 8 | 8 | 26 | 101.2997 | 0.272958 | 0.1101438 | 903.9335 |  |  |  |  | Fe_Cr_Ni_Co_Mo | Fe42Cr15Ni8Co8Mo26 | 0.04104681 | -3.117233 | 7.414141 | 26.93089
3842 | 55 | 15 | 6 | 5 | 19 | 97.3519 | 0.2749017 | 0.1015149 | 759.9647 |  |  |  |  | Fe_Cr_Ni_Co_Mo | Fe55Cr15Ni6Co5Mo19 | 0.03712816 | -2.4212 | 7.49 | 24.26932
3843 | 3 | 7 | 17 | 52 | 21 | 95.18083 | 0.2871414 | 0.1127605 | 899.1706 |  |  |  |  | Fe_Cr_Ni_Co_Mo | Fe3Cr7Ni17Co52Mo21 | 0.03639733 | -4.2612 | 8.3 | 21.87601
3844 | 6 | 7 | 16 | 43 | 28 | 99.26479 | 0.2830009 | 0.1200387 | 1033.871 |  |  |  |  | Fe_Cr_Ni_Co_Mo | Fe6Cr7Ni16Co43Mo28 | 0.04006523 | -4.7888 | 8.05 | 24.28992
3845 | 9 | 7 | 15 | 36 | 33 | 102.0699 | 0.2801605 | 0.1226178 | 1099.056 |  |  |  |  | Fe_Cr_Ni_Co_Mo | Fe9Cr7Ni15Co36Mo33 | 0.04198239 | -4.9596 | 7.86 | 25.69747
3846 | 14 | 8 | 13 | 30 | 36 | 103.8531 | 0.2776117 | 0.1226573 | 1117.166 |  |  |  |  | Fe_Cr_Ni_Co_Mo | Fe14Cr8Ni13Co30Mo36 | 0.04295721 | -4.810509 | 7.683168 | 26.75943
3847 | 19 | 9 | 11 | 24 | 38 | 105.2686 | 0.2753801 | 0.1215473 | 1114.935 |  |  |  |  | Fe_Cr_Ni_Co_Mo | Fe19Cr9Ni11Co24Mo38 | 0.04368541 | -4.52191 | 7.524752 | 27.66897
3848 | 25 | 10 | 9 | 18 | 38 | 105.8661 | 0.2736776 | 0.1194807 | 1089.298 |  |  |  |  | Fe_Cr_Ni_Co_Mo | Fe25Cr10Ni9Co18Mo38 | 0.0441191 | -4.0856 | 7.4 | 28.36812
3849 | 33 | 11 | 7 | 12 | 37 | 105.7355 | 0.2724225 | 0.1176426 | 1058.349 |  |  |  |  | Fe_Cr_Ni_Co_Mo | Fe33Cr11Ni7Co12Mo37 | 0.04434363 | -3.5052 | 7.3 | 28.86174
3850 | 44 | 12 | 5 | 7 | 32 | 103.5305 | 0.2725122 | 0.1145793 | 988.3498 |  |  |  |  | Fe_Cr_Ni_Co_Mo | Fe44Cr12Ni5Co7Mo32 | 0.04344535 | -2.8352 | 7.29 | 28.41408
3851 | 57 | 12 | 4 | 4 | 23 | 98.74952 | 0.2750705 | 0.1070554 | 841.9581 |  |  |  |  | Fe_Cr_Ni_Co_Mo | Fe57Cr12Ni4Co4Mo23 | 0.03980982 | -2.2488 | 7.42 | 25.85421
3852 | 6 | 5 | 10 | 42 | 37 | 103.7611 | 0.2797782 | 0.1244124 | 1148.063 |  |  |  |  | Fe_Cr_Ni_Co_Mo | Fe6Cr5Ni10Co42Mo37 | 0.04263498 | -4.9584 | 7.78 | 25.79515
3853 | 9 | 5 | 10 | 35 | 41 | 105.8583 | 0.2776832 | 0.1243603 | 1171.353 |  |  |  |  | Fe_Cr_Ni_Co_Mo | Fe9Cr5Ni10Co35Mo41 | 0.04354241 | -4.9492 | 7.63 | 26.60902
3854 | 13 | 6 | 9 | 28 | 44 | 107.7174 | 0.2752441 | 0.1227509 | 1167.469 |  |  |  |  | Fe_Cr_Ni_Co_Mo | Fe13Cr6Ni9Co28Mo44 | 0.04415678 | -4.7208 | 7.46 | 27.50909
3855 | 18 | 7 | 8 | 22 | 45 | 108.5466 | 0.2735868 | 0.1210695 | 1149.868 |  |  |  |  | Fe_Cr_Ni_Co_Mo | Fe18Cr7Ni8Co22Mo45 | 0.04459001 | -4.3632 | 7.34 | 28.25792
3856 | 25 | 8 | 6 | 16 | 45 | 108.9079 | 0.2720874 | 0.1191832 | 1123.308 |  |  |  |  | Fe_Cr_Ni_Co_Mo | Fe25Cr8Ni6Co16Mo45 | 0.04504627 | -3.7952 | 7.22 | 29.04204
3857 | 32 | 9 | 5 | 11 | 43 | 108.2479 | 0.2714235 | 0.1180713 | 1096.166 |  |  |  |  | Fe_Cr_Ni_Co_Mo | Fe32Cr9Ni5Co11Mo43 | 0.04530253 | -3.3172 | 7.17 | 29.50847
3858 | 43 | 11 | 3 | 6 | 38 | 106.1809 | 0.2710227 | 0.1164767 | 1044.458 |  |  |  |  | Fe_Cr_Ni_Co_Mo | Fe43Cr11Ni3Co6Mo38 | 0.04495893 | -2.623272 | 7.148515 | 29.55607
3859 | 9 | 3 | 6 | 32 | 50 | 109.9119 | 0.2750941 | 0.1225436 | 1197.361 |  |  |  |  | Fe_Cr_Ni_Co_Mo | Fe9Cr3Ni6Co32Mo50 | 0.04390229 | -4.7732 | 7.38 | 26.80951
3860 | 13 | 4 | 6 | 25 | 52 | 111.1627 | 0.2732601 | 0.1202665 | 1175.82 |  |  |  |  | Fe_Cr_Ni_Co_Mo | Fe13Cr4Ni6Co25Mo52 | 0.04418903 | -4.4548 | 7.25 | 27.52799
3861 | 18 | 5 | 5 | 19 | 53 | 111.9508 | 0.2716895 | 0.1180448 | 1149.304 |  |  |  |  | Fe_Cr_Ni_Co_Mo | Fe18Cr5Ni5Co19Mo53 | 0.0445378 | -3.986 | 7.13 | 28.30742
3862 | 23 | 6 | 4 | 13 | 53 | 112.5282 | 0.2702452 | 0.1157721 | 1119.225 |  |  |  |  | Fe_Cr_Ni_Co_Mo | Fe23Cr6Ni4Co13Mo53 | 0.04492858 | -3.455974 | 7.020202 | 29.0881
3863 | 30 | 8 | 4 | 8 | 50 | 111.4009 | 0.2695936 | 0.1159978 | 1104.505 |  |  |  |  | Fe_Cr_Ni_Co_Mo | Fe30Cr8Ni4Co8Mo50 | 0.04559048 | -3.04 | 7 | 29.93059
3864 | 33 | 5 | 47 | 12 | 3 | 82.45576 | 0.2989657 | 0.05533052 | 244.028 |  |  |  |  | Fe_Cr_Ni_Co_Mo | Fe33Cr5Ni47Co12Mo3 | 0.01632634 | -2.7652 | 8.9 | 10.96175
3865 | 39 | 5 | 40 | 11 | 5 | 84.13115 | 0.2961965 | 0.06680825 | 341.6257 |  |  |  |  | Fe_Cr_Ni_Co_Mo | Fe39Cr5Ni40Co11Mo5 | 0.02079371 | -2.9716 | 8.71 | 13.35066
3866 | 44 | 4 | 34 | 10 | 7 | 85.44053 | 0.2945005 | 0.07543503 | 423.6909 |  |  |  |  | Fe_Cr_Ni_Co_Mo | Fe44Cr4Ni34Co10Mo7 | 0.02444034 | -3.00051 | 8.565657 | 15.31095
3867 | 49 | 4 | 27 | 9 | 11 | 88.24225 | 0.2908518 | 0.08876441 | 568.0681 |  |  |  |  | Fe_Cr_Ni_Co_Mo | Fe49Cr4Ni27Co9Mo11 | 0.02976542 | -3.134 | 8.33 | 18.438
3868 | 53 | 3 | 22 | 7 | 14 | 90.08482 | 0.2888546 | 0.09607634 | 657.7736 |  |  |  |  | Fe_Cr_Ni_Co_Mo | Fe53Cr3Ni22Co7Mo14 | 0.03315817 | -3.076421 | 8.171717 | 20.44401
3869 | 21 | 6 | 51 | 19 | 3 | 82.46355 | 0.2999411 | 0.05568736 | 246.3387 |  |  |  |  | Fe_Cr_Ni_Co_Mo | Fe21Cr6Ni51Co19Mo3 | 0.01617089 | -2.6988 | 9.03 | 10.80555
3870 | 27 | 7 | 44 | 17 | 5 | 84.4866 | 0.2962433 | 0.06764003 | 349.7315 |  |  |  |  | Fe_Cr_Ni_Co_Mo | Fe27Cr7Ni44Co17Mo5 | 0.02060694 | -3.1564 | 8.81 | 13.32066
3871 | 32 | 8 | 38 | 16 | 7 | 86.3556 | 0.2929953 | 0.07652515 | 436.7976 |  |  |  |  | Fe_Cr_Ni_Co_Mo | Fe32Cr8Ni38Co16Mo7 | 0.02398861 | -3.415351 | 8.613861 | 15.32896
3872 | 36 | 8 | 32 | 14 | 10 | 88.59528 | 0.2899699 | 0.08667211 | 547.4704 |  |  |  |  | Fe_Cr_Ni_Co_Mo | Fe36Cr8Ni32Co14Mo10 | 0.02829431 | -3.5984 | 8.42 | 17.83143
3873 | 40 | 9 | 26 | 11 | 14 | 91.65178 | 0.285762 | 0.09655816 | 670.9492 |  |  |  |  | Fe_Cr_Ni_Co_Mo | Fe40Cr9Ni26Co11Mo14 | 0.03268212 | -3.7408 | 8.17 | 20.60485
3874 | 44 | 8 | 21 | 9 | 18 | 93.93636 | 0.2835206 | 0.103977 | 772.9979 |  |  |  |  | Fe_Cr_Ni_Co_Mo | Fe44Cr8Ni21Co9Mo18 | 0.03617382 | -3.64 | 7.99 | 22.73763
3875 | 46 | 7 | 16 | 7 | 23 | 96.85654 | 0.2809001 | 0.1107011 | 879.9849 |  |  |  |  | Fe_Cr_Ni_Co_Mo | Fe46Cr7Ni16Co7Mo23 | 0.03970094 | -3.506989 | 7.787879 | 24.99383
3876 | 12 | 4 | 52 | 29 | 3 | 81.60359 | 0.3030502 | 0.05516042 | 239.6754 |  |  |  |  | Fe_Cr_Ni_Co_Mo | Fe12Cr4Ni52Co29Mo3 | 0.01601802 | -2.0652 | 9.19 | 10.13657
3877 | 16 | 8 | 46 | 27 | 4 | 83.89459 | 0.2977126 | 0.0628648 | 306.6404 |  |  |  |  | Fe_Cr_Ni_Co_Mo | Fe16Cr8Ni46Co27Mo4 | 0.01829498 | -2.912656 | 8.940594 | 12.0467
3878 | 21 | 10 | 39 | 24 | 6 | 86.26103 | 0.293218 | 0.07291238 | 402.8572 |  |  |  |  | Fe_Cr_Ni_Co_Mo | Fe21Cr10Ni39Co24Mo6 | 0.0222479 | -3.4608 | 8.7 | 14.48413
3879 | 25 | 12 | 34 | 21 | 9 | 89.00315 | 0.2887604 | 0.08417279 | 523.1999 |  |  |  |  | Fe_Cr_Ni_Co_Mo | Fe25Cr12Ni34Co21Mo9 | 0.02663573 | -3.892167 | 8.465347 | 17.17244
3880 | 28 | 13 | 29 | 17 | 13 | 92.11719 | 0.2845819 | 0.09482317 | 653.3255 |  |  |  |  | Fe_Cr_Ni_Co_Mo | Fe28Cr13Ni29Co17Mo13 | 0.03137563 | -4.1836 | 8.23 | 20.09453
3881 | 31 | 14 | 24 | 14 | 17 | 95.04846 | 0.280799 | 0.1022893 | 757.9923 |  |  |  |  | Fe_Cr_Ni_Co_Mo | Fe31Cr14Ni24Co14Mo17 | 0.03499328 | -4.2368 | 8 | 22.47754
3882 | 34 | 13 | 19 | 11 | 23 | 98.39376 | 0.2778594 | 0.1104323 | 885.6679 |  |  |  |  | Fe_Cr_Ni_Co_Mo | Fe34Cr13Ni19Co11Mo23 | 0.03912286 | -4.1188 | 7.77 | 25.11474
3883 | 36 | 12 | 15 | 8 | 29 | 101.5554 | 0.2753266 | 0.1153363 | 980.1676 |  |  |  |  | Fe_Cr_Ni_Co_Mo | Fe36Cr12Ni15Co8Mo29 | 0.04210912 | -3.8948 | 7.56 | 27.14314
3884 | 37 | 9 | 12 | 6 | 36 | 104.4742 | 0.2742081 | 0.1188326 | 1062.954 |  |  |  |  | Fe_Cr_Ni_Co_Mo | Fe37Cr9Ni12Co6Mo36 | 0.04444898 | -3.6732 | 7.4 | 28.57884
3885 | 10 | 6 | 43 | 38 | 3 | 82.60492 | 0.3007458 | 0.05565298 | 246.2009 |  |  |  |  | Fe_Cr_Ni_Co_Mo | Fe10Cr6Ni43Co38Mo3 | 0.01593205 | -2.2204 | 9.06 | 10.41681
3886 | 13 | 10 | 38 | 34 | 4 | 84.92607 | 0.2954424 | 0.06291337 | 310.7283 |  |  |  |  | Fe_Cr_Ni_Co_Mo | Fe13Cr10Ni38Co34Mo4 | 0.01836527 | -3.031527 | 8.828283 | 12.36208
3887 | 16 | 14 | 33 | 29 | 7 | 88.49983 | 0.2889642 | 0.07723281 | 452.3142 |  |  |  |  | Fe_Cr_Ni_Co_Mo | Fe16Cr14Ni33Co29Mo7 | 0.02380529 | -3.860014 | 8.535354 | 15.76923
3888 | 19 | 17 | 29 | 25 | 10 | 91.49706 | 0.2839465 | 0.08696028 | 563.437 |  |  |  |  | Fe_Cr_Ni_Co_Mo | Fe19Cr17Ni29Co25Mo10 | 0.02780987 | -4.2844 | 8.29 | 18.35511
3889 | 21 | 19 | 25 | 20 | 15 | 95.36026 | 0.2788968 | 0.09837832 | 711.6728 |  |  |  |  | Fe_Cr_Ni_Co_Mo | Fe21Cr19Ni25Co20Mo15 | 0.03298768 | -4.5876 | 8.02 | 21.66656
3890 | 24 | 19 | 21 | 16 | 20 | 98.44554 | 0.2757265 | 0.1060154 | 825.9085 |  |  |  |  | Fe_Cr_Ni_Co_Mo | Fe24Cr19Ni21Co16Mo20 | 0.03689421 | -4.5428 | 7.8 | 24.19835
3891 | 26 | 18 | 17 | 12 | 26 | 101.8448 | 0.2729443 | 0.1121797 | 934.4369 |  |  |  |  | Fe_Cr_Ni_Co_Mo | Fe26Cr18Ni17Co12Mo26 | 0.04049303 | -4.357106 | 7.575758 | 26.61535
3892 | 28 | 17 | 13 | 9 | 34 | 105.5424 | 0.2703746 | 0.1160084 | 1025.014 |  |  |  |  | Fe_Cr_Ni_Co_Mo | Fe28Cr17Ni13Co9Mo34 | 0.04334253 | -3.977257 | 7.336634 | 28.67563
3893 | 28 | 12 | 11 | 6 | 43 | 108.9245 | 0.2700438 | 0.118039 | 1098.56 |  |  |  |  | Fe_Cr_Ni_Co_Mo | Fe28Cr12Ni11Co6Mo43 | 0.04526203 | -3.7364 | 7.18 | 29.75416
3894 | 8 | 9 | 35 | 45 | 3 | 83.91223 | 0.2975996 | 0.05638816 | 255.4515 |  |  |  |  | Fe_Cr_Ni_Co_Mo | Fe8Cr9Ni35Co45Mo3 | 0.0158394 | -2.51 | 8.91 | 10.85311
3895 | 10 | 14 | 31 | 39 | 5 | 87.19499 | 0.290896 | 0.0686944 | 367.9172 |  |  |  |  | Fe_Cr_Ni_Co_Mo | Fe10Cr14Ni31Co39Mo5 | 0.02024339 | -3.482094 | 8.636364 | 13.82769
3896 | 12 | 19 | 27 | 33 | 8 | 91.01989 | 0.2838635 | 0.08070243 | 496.452 |  |  |  |  | Fe_Cr_Ni_Co_Mo | Fe12Cr19Ni27Co33Mo8 | 0.02510849 | -4.242424 | 8.333333 | 17.02612
3897 | 14 | 22 | 24 | 28 | 12 | 94.51624 | 0.2786888 | 0.09165747 | 629.0328 |  |  |  |  | Fe_Cr_Ni_Co_Mo | Fe14Cr22Ni24Co28Mo12 | 0.02985281 | -4.6256 | 8.08 | 20.04894
3898 | 16 | 24 | 20 | 23 | 17 | 98.29926 | 0.2738897 | 0.1006714 | 756.3063 |  |  |  |  | Fe_Cr_Ni_Co_Mo | Fe16Cr24Ni20Co23Mo17 | 0.03440184 | -4.7356 | 7.81 | 23.07791
3899 | 18 | 25 | 17 | 18 | 22 | 101.587 | 0.2702991 | 0.1065679 | 853.427 |  |  |  |  | Fe_Cr_Ni_Co_Mo | Fe18Cr25Ni17Co18Mo22 | 0.03786112 | -4.6204 | 7.58 | 25.50216
3900 | 20 | 24 | 13 | 13 | 30 | 105.7682 | 0.2672296 | 0.1122096 | 966.1698 |  |  |  |  | Fe_Cr_Ni_Co_Mo | Fe20Cr24Ni13Co13Mo30 | 0.04172514 | -4.2288 | 7.31 | 28.26234
3901 | 20 | 22 | 11 | 9 | 38 | 109.3559 | 0.2655254 | 0.1142517 | 1034.449 |  |  |  |  | Fe_Cr_Ni_Co_Mo | Fe20Cr22Ni11Co9Mo38 | 0.04400014 | -3.8808 | 7.11 | 29.98733
3902 | 20 | 16 | 8 | 6 | 50 | 113.5491 | 0.2653163 | 0.1130108 | 1073.366 |  |  |  |  | Fe_Cr_Ni_Co_Mo | Fe20Cr16Ni8Co6Mo50 | 0.04507218 | -3.336 | 6.9 | 30.69137
3903 | 7 | 14 | 25 | 50 | 3 | 86.05888 | 0.2921703 | 0.05720024 | 267.7754 |  |  |  |  | Fe_Cr_Ni_Co_Mo | Fe7Cr14Ni25Co50Mo3 | 0.01582758 | -3.005816 | 8.666667 | 11.6324
3904 | 8 | 21 | 23 | 42 | 6 | 90.42736 | 0.2836755 | 0.07313512 | 419.9258 |  |  |  |  | Fe_Cr_Ni_Co_Mo | Fe8Cr21Ni23Co42Mo6 | 0.0217909 | -4.0412 | 8.34 | 15.42725
3905 | 9 | 26 | 20 | 36 | 9 | 94.11645 | 0.2771048 | 0.08300684 | 532.2949 |  |  |  |  | Fe_Cr_Ni_Co_Mo | Fe9Cr26Ni20Co36Mo9 | 0.02617408 | -4.5376 | 8.06 | 18.31502
3906 | 11 | 28 | 18 | 29 | 13 | 97.45652 | 0.272575 | 0.09228083 | 650.1816 |  |  |  |  | Fe_Cr_Ni_Co_Mo | Fe11Cr28Ni18Co29Mo13 | 0.03083584 | -4.737476 | 7.828283 | 21.27168
3907 | 12 | 30 | 16 | 24 | 18 | 100.9314 | 0.2685716 | 0.1002796 | 766.0387 |  |  |  |  | Fe_Cr_Ni_Co_Mo | Fe12Cr30Ni16Co24Mo18 | 0.03495951 | -4.752 | 7.6 | 24.05743
3908 | 14 | 31 | 13 | 18 | 25 | 105.0213 | 0.2647284 | 0.106945 | 881.702 |  |  |  |  | Fe_Cr_Ni_Co_Mo | Fe14Cr31Ni13Co18Mo25 | 0.03913775 | -4.441917 | 7.326733 | 27.05381
3909 | 15 | 30 | 10 | 13 | 32 | 108.7352 | 0.2621968 | 0.1099107 | 956.6567 |  |  |  |  | Fe_Cr_Ni_Co_Mo | Fe15Cr30Ni10Co13Mo32 | 0.0421338 | -3.954 | 7.09 | 29.37261
3910 | 15 | 26 | 8 | 8 | 42 | 112.8888 | 0.261188 | 0.110963 | 1019.736 |  |  |  |  | Fe_Cr_Ni_Co_Mo | Fe15Cr26Ni8Co8Mo42 | 0.0443803 | -3.399653 | 6.868687 | 31.17958
3911 | 15 | 19 | 6 | 5 | 55 | 116.775 | 0.2620061 | 0.1072446 | 1021.35 |  |  |  |  | Fe_Cr_Ni_Co_Mo | Fe15Cr19Ni6Co5Mo55 | 0.0444033 | -2.8212 | 6.69 | 31.19551
3912 | 7 | 21 | 17 | 52 | 3 | 88.71173 | 0.2851836 | 0.05808472 | 281.8735 |  |  |  |  | Fe_Cr_Ni_Co_Mo | Fe7Cr21Ni17Co52Mo3 | 0.01569722 | -3.518 | 8.38 | 12.42739
3913 | 7 | 28 | 16 | 43 | 6 | 93.0597 | 0.2768877 | 0.07244859 | 421.6237 |  |  |  |  | Fe_Cr_Ni_Co_Mo | Fe7Cr28Ni16Co43Mo6 | 0.02170878 | -4.2876 | 8.07 | 16.0658
3914 | 7 | 33 | 15 | 36 | 9 | 96.6359 | 0.270723 | 0.08169417 | 527.3912 |  |  |  |  | Fe_Cr_Ni_Co_Mo | Fe7Cr33Ni15Co36Mo9 | 0.02607325 | -4.6404 | 7.82 | 18.8722
3915 | 8 | 36 | 13 | 30 | 14 | 100.4812 | 0.2658591 | 0.09222904 | 662.7084 |  |  |  |  | Fe_Cr_Ni_Co_Mo | Fe8Cr36Ni13Co30Mo14 | 0.03136223 | -4.677973 | 7.564356 | 22.27217
3916 | 9 | 38 | 11 | 24 | 19 | 104.0163 | 0.261845 | 0.09861586 | 761.1064 |  |  |  |  | Fe_Cr_Ni_Co_Mo | Fe9Cr38Ni11Co24Mo19 | 0.03536107 | -4.476032 | 7.326733 | 25.07434
3917 | 10 | 38 | 9 | 18 | 25 | 107.5725 | 0.2589432 | 0.1034036 | 849.4376 |  |  |  |  | Fe_Cr_Ni_Co_Mo | Fe10Cr38Ni9Co18Mo25 | 0.03904027 | -4.078 | 7.1 | 27.78111
3918 | 11 | 37 | 7 | 12 | 33 | 111.4736 | 0.2567381 | 0.1060568 | 921.517 |  |  |  |  | Fe_Cr_Ni_Co_Mo | Fe11Cr37Ni7Co12Mo33 | 0.04220505 | -3.442 | 6.86 | 30.3315
3919 | 12 | 32 | 5 | 7 | 44 | 115.4205 | 0.2567174 | 0.1059659 | 967.7002 |  |  |  |  | Fe_Cr_Ni_Co_Mo | Fe12Cr32Ni5Co7Mo44 | 0.04429742 | -2.696 | 6.65 | 32.13472
3920 | 12 | 23 | 4 | 4 | 57 | 118.8553 | 0.2589152 | 0.1020077 | 962.0189 |  |  |  |  | Fe_Cr_Ni_Co_Mo | Fe12Cr23Ni4Co4Mo57 | 0.04390086 | -2.2144 | 6.52 | 31.83881
3921 | 5 | 37 | 10 | 42 | 6 | 96.33302 | 0.268444 | 0.07111307 | 418.685 |  |  |  |  | Fe_Cr_Ni_Co_Mo | Fe5Cr37Ni10Co42Mo6 | 0.02161214 | -4.4164 | 7.76 | 16.70299
3922 | 5 | 41 | 10 | 35 | 9 | 99.50033 | 0.2634159 | 0.0795725 | 515.2007 |  |  |  |  | Fe_Cr_Ni_Co_Mo | Fe5Cr41Ni10Co35Mo9 | 0.0259747 | -4.554 | 7.55 | 19.4
3923 | 6 | 44 | 9 | 28 | 13 | 102.8787 | 0.2588912 | 0.08733229 | 615.3254 |  |  |  |  | Fe_Cr_Ni_Co_Mo | Fe6Cr44Ni9Co28Mo13 | 0.03045712 | -4.414 | 7.32 | 22.32913
3924 | 7 | 45 | 8 | 22 | 18 | 106.0519 | 0.2559628 | 0.09416046 | 714.4301 |  |  |  |  | Fe_Cr_Ni_Co_Mo | Fe7Cr45Ni8Co22Mo18 | 0.03469486 | -4.1204 | 7.12 | 25.22915
3925 | 8 | 45 | 6 | 16 | 25 | 109.8778 | 0.2533305 | 0.09953185 | 810.5916 |  |  |  |  | Fe_Cr_Ni_Co_Mo | Fe8Cr45Ni6Co16Mo25 | 0.03892887 | -3.5216 | 6.88 | 28.38503
3926 | 9 | 43 | 5 | 11 | 32 | 112.8709 | 0.2525404 | 0.1022575 | 875.161 |  |  |  |  | Fe_Cr_Ni_Co_Mo | Fe9Cr43Ni5Co11Mo32 | 0.04178013 | -2.9716 | 6.71 | 30.63903
3927 | 11 | 38 | 3 | 6 | 43 | 116.4588 | 0.2531056 | 0.1020274 | 915.1165 |  |  |  |  | Fe_Cr_Ni_Co_Mo | Fe11Cr38Ni3Co6Mo43 | 0.04407146 | -2.117047 | 6.514851 | 32.63634
3928 | 3 | 50 | 6 | 32 | 9 | 102.6771 | 0.2552419 | 0.0767273 | 495.6795 |  |  |  |  | Fe_Cr_Ni_Co_Mo | Fe3Cr50Ni6Co32Mo9 | 0.02589331 | -4.2616 | 7.26 | 19.8585
3929 | 4 | 52 | 6 | 25 | 13 | 105.6372 | 0.2518901 | 0.08411453 | 589.1402 |  |  |  |  | Fe_Cr_Ni_Co_Mo | Fe4Cr52Ni6Co25Mo13 | 0.03037776 | -4.006 | 7.07 | 22.77081
3930 | 5 | 53 | 5 | 19 | 18 | 108.7556 | 0.2492018 | 0.09020929 | 677.9849 |  |  |  |  | Fe_Cr_Ni_Co_Mo | Fe5Cr53Ni5Co19Mo18 | 0.03460578 | -3.5252 | 6.87 | 25.74082
3931 | 6 | 53 | 4 | 13 | 23 | 111.7307 | 0.2470084 | 0.09382888 | 742.6009 |  |  |  |  | Fe_Cr_Ni_Co_Mo | Fe6Cr53Ni4Co13Mo23 | 0.03794123 | -2.897255 | 6.676768 | 28.3005
3932 | 8 | 50 | 4 | 8 | 30 | 114.0635 | 0.2477252 | 0.09770058 | 815.6861 |  |  |  |  | Fe_Cr_Ni_Co_Mo | Fe8Cr50Ni4Co8Mo30 | 0.04107621 | -2.4192 | 6.56 | 30.66529
3933 | 3 | 5 | 47 | 12 | 33 | 100.3654 | 0.2843191 | 0.1297572 | 1180.247 |  |  |  |  | Fe_Cr_Ni_Co_Mo | Fe3Cr5Ni47Co12Mo33 | 0.0425046 | -6.1012 | 8.3 | 24.83868
3934 | 5 | 5 | 40 | 11 | 39 | 103.8357 | 0.2807897 | 0.1304791 | 1232.937 |  |  |  |  | Fe_Cr_Ni_Co_Mo | Fe5Cr5Ni40Co11Mo39 | 0.04391619 | -6.222 | 8.03 | 26
3935 | 7 | 4 | 34 | 10 | 44 | 106.5578 | 0.2784963 | 0.1301321 | 1263.251 |  |  |  |  | Fe_Cr_Ni_Co_Mo | Fe7Cr4Ni34Co10Mo44 | 0.04462304 | -6.111213 | 7.818182 | 26.56239
3936 | 11 | 4 | 27 | 9 | 49 | 109.0592 | 0.275811 | 0.1267471 | 1244.122 |  |  |  |  | Fe_Cr_Ni_Co_Mo | Fe11Cr4Ni27Co9Mo49 | 0.04489547 | -5.6724 | 7.57 | 27.22572
3937 | 14 | 3 | 22 | 7 | 53 | 111.1291 | 0.2741078 | 0.1231417 | 1218.213 |  |  |  |  | Fe_Cr_Ni_Co_Mo | Fe14Cr3Ni22Co7Mo53 | 0.0448509 | -5.225181 | 7.383838 | 27.42643
3938 | 3 | 6 | 51 | 19 | 21 | 93.66156 | 0.2903016 | 0.118266 | 950.5303 |  |  |  |  | Fe_Cr_Ni_Co_Mo | Fe3Cr6Ni51Co19Mo21 | 0.03712078 | -5.0388 | 8.67 | 21.70253
3939 | 5 | 7 | 44 | 17 | 27 | 97.73615 | 0.2854679 | 0.1244732 | 1072.449 |  |  |  |  | Fe_Cr_Ni_Co_Mo | Fe5Cr7Ni44Co17Mo27 | 0.04028587 | -5.6292 | 8.37 | 23.94661
3940 | 7 | 8 | 38 | 16 | 32 | 100.8678 | 0.281752 | 0.1261123 | 1128.26 |  |  |  |  | Fe_Cr_Ni_Co_Mo | Fe7Cr8Ni38Co16Mo32 | 0.04208052 | -5.82688 | 8.118812 | 25.43032
3941 | 10 | 8 | 32 | 14 | 36 | 103.4245 | 0.2789714 | 0.1268333 | 1168.55 |  |  |  |  | Fe_Cr_Ni_Co_Mo | Fe10Cr8Ni32Co14Mo36 | 0.04337202 | -5.7616 | 7.9 | 26.54882
3942 | 14 | 9 | 26 | 11 | 40 | 106.0229 | 0.2756956 | 0.1251829 | 1173.89 |  |  |  |  | Fe_Cr_Ni_Co_Mo | Fe14Cr9Ni26Co11Mo40 | 0.044304 | -5.4568 | 7.65 | 27.70848
3943 | 18 | 8 | 21 | 9 | 44 | 107.9286 | 0.2740444 | 0.1235964 | 1175.407 |  |  |  |  | Fe_Cr_Ni_Co_Mo | Fe18Cr8Ni21Co9Mo44 | 0.0449612 | -5.0232 | 7.47 | 28.3556
3944 | 23 | 7 | 16 | 7 | 46 | 109.0428 | 0.2729145 | 0.1213202 | 1157.489 |  |  |  |  | Fe_Cr_Ni_Co_Mo | Fe23Cr7Ni16Co7Mo46 | 0.04537182 | -4.455056 | 7.323232 | 28.8631
3945 | 3 | 4 | 52 | 29 | 12 | 87.41234 | 0.2977115 | 0.09824339 | 664.7448 |  |  |  |  | Fe_Cr_Ni_Co_Mo | Fe3Cr4Ni52Co29Mo12 | 0.02978847 | -3.4044 | 9.01 | 17.17527
3946 | 4 | 8 | 46 | 27 | 16 | 91.35903 | 0.2913038 | 0.1052384 | 770.4284 |  |  |  |  | Fe_Cr_Ni_Co_Mo | Fe4Cr8Ni46Co27Mo16 | 0.03333247 | -4.465445 | 8.70297 | 19.90961
3947 | 6 | 10 | 39 | 24 | 21 | 95.38843 | 0.2858756 | 0.1141054 | 912.7608 |  |  |  |  | Fe_Cr_Ni_Co_Mo | Fe6Cr10Ni39Co24Mo21 | 0.0370399 | -5.1468 | 8.4 | 22.55194
3948 | 9 | 12 | 34 | 21 | 25 | 98.36564 | 0.2816725 | 0.1164224 | 968.233 |  |  |  |  | Fe_Cr_Ni_Co_Mo | Fe9Cr12Ni34Co21Mo25 | 0.03920493 | -5.41045 | 8.148515 | 24.33671
3949 | 13 | 13 | 29 | 17 | 28 | 100.7231 | 0.2784241 | 0.1186932 | 1020.005 |  |  |  |  | Fe_Cr_Ni_Co_Mo | Fe13Cr13Ni29Co17Mo28 | 0.04083585 | -5.3836 | 7.93 | 25.74859
3950 | 17 | 14 | 24 | 14 | 31 | 102.859 | 0.2755031 | 0.1190773 | 1045.204 |  |  |  |  | Fe_Cr_Ni_Co_Mo | Fe17Cr14Ni24Co14Mo31 | 0.04211426 | -5.144 | 7.72 | 26.96294
3951 | 23 | 13 | 19 | 11 | 34 | 104.3458 | 0.2739837 | 0.1193435 | 1065.013 |  |  |  |  | Fe_Cr_Ni_Co_Mo | Fe23Cr13Ni19Co11Mo34 | 0.04329674 | -4.6732 | 7.55 | 27.90323
3952 | 29 | 12 | 15 | 8 | 36 | 105.2444 | 0.2730026 | 0.1188652 | 1068.681 |  |  |  |  | Fe_Cr_Ni_Co_Mo | Fe29Cr12Ni15Co8Mo36 | 0.04408939 | -4.1608 | 7.42 | 28.56064
3953 | 36 | 9 | 12 | 6 | 37 | 104.9899 | 0.2738854 | 0.119103 | 1072.648 |  |  |  |  | Fe_Cr_Ni_Co_Mo | Fe36Cr9Ni12Co6Mo37 | 0.04464717 | -3.7032 | 7.38 | 28.7296
3954 | 3 | 6 | 43 | 38 | 10 | 87.1281 | 0.2966524 | 0.09091979 | 584.1723 |  |  |  |  | Fe_Cr_Ni_Co_Mo | Fe3Cr6Ni43Co38Mo10 | 0.02743111 | -3.2312 | 8.92 | 16.27114
3955 | 4 | 10 | 38 | 34 | 13 | 90.65706 | 0.2905916 | 0.1013235 | 718.9909 |  |  |  |  | Fe_Cr_Ni_Co_Mo | Fe4Cr10Ni38Co34Mo13 | 0.03079144 | -4.192225 | 8.646465 | 18.85672
3956 | 7 | 14 | 33 | 29 | 16 | 94.05188 | 0.2846317 | 0.1056358 | 792.9934 |  |  |  |  | Fe_Cr_Ni_Co_Mo | Fe7Cr14Ni33Co29Mo16 | 0.0335446 | -4.840731 | 8.353535 | 21.14274
3957 | 10 | 17 | 29 | 25 | 19 | 96.84209 | 0.2800544 | 0.1074581 | 835.0383 |  |  |  |  | Fe_Cr_Ni_Co_Mo | Fe10Cr17Ni29Co25Mo19 | 0.03574721 | -5.1052 | 8.11 | 22.95626
3958 | 15 | 19 | 25 | 20 | 21 | 98.81678 | 0.2765451 | 0.1087051 | 864.2496 |  |  |  |  | Fe_Cr_Ni_Co_Mo | Fe15Cr19Ni25Co20Mo21 | 0.03723004 | -5.034 | 7.9 | 24.2685
3959 | 20 | 19 | 21 | 16 | 24 | 100.683 | 0.2742763 | 0.1111099 | 910.4331 |  |  |  |  | Fe_Cr_Ni_Co_Mo | Fe20Cr19Ni21Co16Mo24 | 0.03912786 | -4.7828 | 7.72 | 25.64293
3960 | 26 | 18 | 17 | 12 | 26 | 101.8448 | 0.2729443 | 0.1130525 | 946.0849 |  |  |  |  | Fe_Cr_Ni_Co_Mo | Fe26Cr18Ni17Co12Mo26 | 0.04049303 | -4.357106 | 7.575758 | 26.61535
3961 | 34 | 17 | 13 | 9 | 28 | 102.4059 | 0.272264 | 0.1119969 | 937.6937 |  |  |  |  | Fe_Cr_Ni_Co_Mo | Fe34Cr17Ni13Co9Mo28 | 0.04142934 | -3.779629 | 7.455446 | 27.26244
3962 | 43 | 12 | 11 | 6 | 28 | 101.1824 | 0.2747644 | 0.1134385 | 949.7242 |  |  |  |  | Fe_Cr_Ni_Co_Mo | Fe43Cr12Ni11Co6Mo28 | 0.04193146 | -3.3344 | 7.48 | 27.16082
3963 | 3 | 9 | 35 | 45 | 8 | 87.14131 | 0.2947493 | 0.08269128 | 500.2506 |  |  |  |  | Fe_Cr_Ni_Co_Mo | Fe3Cr9Ni35Co45Mo8 | 0.02476703 | -3.202 | 8.81 | 15.34242
3964 | 5 | 14 | 31 | 39 | 10 | 90.37073 | 0.2883088 | 0.09176342 | 609.7258 |  |  |  |  | Fe_Cr_Ni_Co_Mo | Fe5Cr14Ni31Co39Mo10 | 0.02749651 | -4.088154 | 8.535354 | 17.64066
3965 | 8 | 19 | 27 | 33 | 12 | 93.48525 | 0.2820294 | 0.09552619 | 667.5477 |  |  |  |  | Fe_Cr_Ni_Co_Mo | Fe8Cr19Ni27Co33Mo12 | 0.02980347 | -4.647281 | 8.252525 | 19.6438
3966 | 12 | 22 | 24 | 28 | 14 | 95.70296 | 0.2778674 | 0.09639384 | 690.1857 |  |  |  |  | Fe_Cr_Ni_Co_Mo | Fe12Cr22Ni24Co28Mo14 | 0.03175005 | -4.7936 | 8.04 | 21.16696
3967 | 17 | 24 | 20 | 23 | 16 | 97.72378 | 0.2742604 | 0.09887208 | 730.5714 |  |  |  |  | Fe_Cr_Ni_Co_Mo | Fe17Cr24Ni20Co23Mo16 | 0.03363739 | -4.6684 | 7.83 | 22.59978
3968 | 22 | 25 | 17 | 18 | 18 | 99.34827 | 0.2716607 | 0.1010555 | 766.5474 |  |  |  |  | Fe_Cr_Ni_Co_Mo | Fe22Cr25Ni17Co18Mo18 | 0.0353618 | -4.4092 | 7.66 | 23.84869
3969 | 30 | 24 | 13 | 13 | 20 | 100.3578 | 0.2703711 | 0.1029559 | 796.7979 |  |  |  |  | Fe_Cr_Ni_Co_Mo | Fe30Cr24Ni13Co13Mo20 | 0.03703098 | -3.8568 | 7.51 | 24.92308
3970 | 38 | 22 | 11 | 9 | 20 | 99.84313 | 0.2709627 | 0.1027345 | 790.2587 |  |  |  |  | Fe_Cr_Ni_Co_Mo | Fe38Cr22Ni11Co9Mo20 | 0.03731012 | -3.384 | 7.47 | 24.95516
3971 | 50 | 16 | 8 | 6 | 20 | 98.13024 | 0.2743116 | 0.1032175 | 786.6452 |  |  |  |  | Fe_Cr_Ni_Co_Mo | Fe50Cr16Ni8Co6Mo20 | 0.03769329 | -2.76 | 7.5 | 24.71356
3972 | 3 | 14 | 25 | 50 | 7 | 88.64367 | 0.2900152 | 0.08166866 | 496.2605 |  |  |  |  | Fe_Cr_Ni_Co_Mo | Fe3Cr14Ni25Co50Mo7 | 0.02332871 | -3.513519 | 8.585859 | 15.36881
3973 | 6 | 21 | 23 | 42 | 8 | 91.67 | 0.2827419 | 0.08083506 | 500.6317 |  |  |  |  | Fe_Cr_Ni_Co_Mo | Fe6Cr21Ni23Co42Mo8 | 0.02476162 | -4.2508 | 8.3 | 17.01058
3974 | 9 | 26 | 20 | 36 | 9 | 94.11645 | 0.2771048 | 0.08300684 | 532.2949 |  |  |  |  | Fe_Cr_Ni_Co_Mo | Fe9Cr26Ni20Co36Mo9 | 0.02617408 | -4.5376 | 8.06 | 18.31502
3975 | 13 | 28 | 18 | 29 | 11 | 96.26781 | 0.2733326 | 0.08996296 | 616.2752 |  |  |  |  | Fe_Cr_Ni_Co_Mo | Fe13Cr28Ni18Co29Mo11 | 0.0288125 | -4.592184 | 7.868687 | 20.05095
3976 | 18 | 30 | 16 | 24 | 12 | 97.48856 | 0.2706317 | 0.08884034 | 609.534 |  |  |  |  | Fe_Cr_Ni_Co_Mo | Fe18Cr30Ni16Co24Mo12 | 0.02991573 | -4.4016 | 7.72 | 20.8509
3977 | 25 | 31 | 13 | 18 | 14 | 98.97491 | 0.2681138 | 0.08982333 | 627.9303 |  |  |  |  | Fe_Cr_Ni_Co_Mo | Fe25Cr31Ni13Co18Mo14 | 0.0319608 | -3.984707 | 7.544554 | 22.16363
3978 | 32 | 30 | 10 | 13 | 15 | 99.56226 | 0.2671258 | 0.09302248 | 666.6189 |  |  |  |  | Fe_Cr_Ni_Co_Mo | Fe32Cr30Ni10Co13Mo15 | 0.03321319 | -3.4644 | 7.43 | 22.89345
3979 | 42 | 26 | 8 | 8 | 15 | 98.58203 | 0.2688764 | 0.09495296 | 683.0362 |  |  |  |  | Fe_Cr_Ni_Co_Mo | Fe42Cr26Ni8Co8Mo15 | 0.03366156 | -2.892766 | 7.414141 | 22.85999
3980 | 55 | 19 | 6 | 5 | 15 | 96.3252 | 0.2734934 | 0.09381764 | 659.2791 |  |  |  |  | Fe_Cr_Ni_Co_Mo | Fe55Cr19Ni6Co5Mo15 | 0.03387122 | -2.3252 | 7.49 | 22.42231
3981 | 3 | 21 | 17 | 52 | 7 | 91.23051 | 0.2832577 | 0.07699124 | 461.0382 |  |  |  |  | Fe_Cr_Ni_Co_Mo | Fe3Cr21Ni17Co52Mo7 | 0.02314603 | -3.9532 | 8.3 | 16.15549
3982 | 6 | 28 | 16 | 43 | 7 | 93.67309 | 0.2764682 | 0.07622895 | 460.8993 |  |  |  |  | Fe_Cr_Ni_Co_Mo | Fe6Cr28Ni16Co43Mo7 | 0.02325917 | -4.3772 | 8.05 | 16.90296
3983 | 9 | 33 | 15 | 36 | 7 | 95.43605 | 0.2714696 | 0.07532193 | 456.8838 |  |  |  |  | Fe_Cr_Ni_Co_Mo | Fe9Cr33Ni15Co36Mo7 | 0.02335997 | -4.4916 | 7.86 | 17.32051
3984 | 14 | 36 | 13 | 30 | 8 | 97.01453 | 0.2678438 | 0.07422359 | 451.5226 |  |  |  |  | Fe_Cr_Ni_Co_Mo | Fe14Cr36Ni13Co30Mo8 | 0.02483233 | -4.327419 | 7.683168 | 18.2678
3985 | 19 | 38 | 11 | 24 | 9 | 98.38949 | 0.2648307 | 0.07629014 | 476.5251 |  |  |  |  | Fe_Cr_Ni_Co_Mo | Fe19Cr38Ni11Co24Mo9 | 0.02630307 | -4.032938 | 7.524752 | 19.17216
3986 | 25 | 38 | 9 | 18 | 10 | 99.27748 | 0.2631043 | 0.08092357 | 526.887 |  |  |  |  | Fe_Cr_Ni_Co_Mo | Fe25Cr38Ni9Co18Mo10 | 0.02783459 | -3.604 | 7.4 | 20.02473
3987 | 33 | 37 | 7 | 12 | 11 | 99.66336 | 0.2624326 | 0.08258923 | 545.9199 |  |  |  |  | Fe_Cr_Ni_Co_Mo | Fe33Cr37Ni7Co12Mo11 | 0.02921979 | -3.0372 | 7.3 | 20.71135
3988 | 44 | 32 | 5 | 7 | 12 | 98.75281 | 0.2649156 | 0.08516602 | 570.0012 |  |  |  |  | Fe_Cr_Ni_Co_Mo | Fe44Cr32Ni5Co7Mo12 | 0.03060853 | -2.4272 | 7.29 | 21.18868
3989 | 57 | 23 | 4 | 4 | 12 | 95.9556 | 0.2711227 | 0.08629355 | 570.6102 |  |  |  |  | Fe_Cr_Ni_Co_Mo | Fe57Cr23Ni4Co4Mo12 | 0.03092895 | -1.9804 | 7.42 | 20.74873
3990 | 6 | 37 | 10 | 42 | 5 | 95.72796 | 0.2688058 | 0.06726167 | 379.9797 |  |  |  |  | Fe_Cr_Ni_Co_Mo | Fe6Cr37Ni10Co42Mo5 | 0.0198929 | -4.344 | 7.78 | 15.77181
3991 | 9 | 41 | 10 | 35 | 5 | 97.12824 | 0.2647093 | 0.06646411 | 375.6014 |  |  |  |  | Fe_Cr_Ni_Co_Mo | Fe9Cr41Ni10Co35Mo5 | 0.0199925 | -4.3156 | 7.63 | 15.95118
3992 | 13 | 44 | 9 | 28 | 6 | 98.83226 | 0.2608953 | 0.06903534 | 404.2305 |  |  |  |  | Fe_Cr_Ni_Co_Mo | Fe13Cr44Ni9Co28Mo6 | 0.02186251 | -4.0976 | 7.46 | 16.98794
3993 | 18 | 45 | 8 | 22 | 7 | 99.84671 | 0.2588422 | 0.07143246 | 430.1998 |  |  |  |  | Fe_Cr_Ni_Co_Mo | Fe18Cr45Ni8Co22Mo7 | 0.0235886 | -3.7552 | 7.34 | 17.88044
3994 | 25 | 45 | 6 | 16 | 8 | 100.5635 | 0.2574057 | 0.07345512 | 452.1601 |  |  |  |  | Fe_Cr_Ni_Co_Mo | Fe25Cr45Ni6Co16Mo8 | 0.02522437 | -3.1884 | 7.22 | 18.67485
3995 | 32 | 43 | 5 | 11 | 9 | 100.5643 | 0.2578702 | 0.0759602 | 477.4296 |  |  |  |  | Fe_Cr_Ni_Co_Mo | Fe32Cr43Ni5Co11Mo9 | 0.02675505 | -2.7324 | 7.17 | 19.38324
3996 | 43 | 38 | 3 | 6 | 11 | 100.0246 | 0.2604588 | 0.07883792 | 506.2958 |  |  |  |  | Fe_Cr_Ni_Co_Mo | Fe43Cr38Ni3Co6Mo11 | 0.02932956 | -2.1045 | 7.148515 | 20.62022
3997 | 9 | 50 | 6 | 32 | 3 | 99.16923 | 0.2568312 | 0.05623124 | 288.1425 |  |  |  |  | Fe_Cr_Ni_Co_Mo | Fe9Cr50Ni6Co32Mo3 | 0.01572033 | -4.0024 | 7.38 | 13.98714
3998 | 13 | 52 | 6 | 25 | 4 | 100.4962 | 0.2540204 | 0.05959536 | 319.9293 |  |  |  |  | Fe_Cr_Ni_Co_Mo | Fe13Cr52Ni6Co25Mo4 | 0.01811293 | -3.7252 | 7.25 | 15.06353
3999 | 18 | 53 | 5 | 19 | 5 | 101.51 | 0.2519835 | 0.06241782 | 347.4398 |  |  |  |  | Fe_Cr_Ni_Co_Mo | Fe18Cr53Ni5Co19Mo5 | 0.02021956 | -3.2756 | 7.13 | 16.03091
4000 | 23 | 53 | 4 | 13 | 6 | 102.3883 | 0.2503619 | 0.06819432 | 403.1447 |  |  |  |  | Fe_Cr_Ni_Co_Mo | Fe23Cr53Ni4Co13Mo6 | 0.0222172 | -2.765432 | 7.020202 | 16.99673
4001 | 30 | 50 | 4 | 8 | 8 | 102.3603 | 0.2520714 | 0.0713726 | 435.2364 |  |  |  |  | Fe_Cr_Ni_Co_Mo | Fe30Cr50Ni4Co8Mo8 | 0.02535612 | -2.4016 | 7 | 18.68154
4002 | 5 | 33 | 47 | 12 | 3 | 91.68678 | 0.2765777 | 0.0630694 | 326.4511 |  |  |  |  | Fe_Cr_Ni_Co_Mo | Fe5Cr33Ni47Co12Mo3 | 0.01587615 | -5.7332 | 8.34 | 13.44024
4003 | 5 | 39 | 40 | 11 | 5 | 95.27955 | 0.2693623 | 0.07103941 | 409.7865 |  |  |  |  | Fe_Cr_Ni_Co_Mo | Fe5Cr39Ni40Co11Mo5 | 0.02015937 | -6.0044 | 8.03 | 15.88584
4004 | 4 | 44 | 34 | 10 | 7 | 98.61121 | 0.2630517 | 0.07661483 | 476.0689 |  |  |  |  | Fe_Cr_Ni_Co_Mo | Fe4Cr44Ni34Co10Mo7 | 0.0235833 | -6.036935 | 7.757576 | 18.03985
4005 | 4 | 49 | 27 | 9 | 11 | 102.7385 | 0.2567661 | 0.08486951 | 581.0538 |  |  |  |  | Fe_Cr_Ni_Co_Mo | Fe4Cr49Ni27Co9Mo11 | 0.02860849 | -5.654 | 7.43 | 21.28168
4006 | 3 | 53 | 22 | 7 | 14 | 106.2012 | 0.2514005 | 0.0878126 | 631.3771 |  |  |  |  | Fe_Cr_Ni_Co_Mo | Fe3Cr53Ni22Co7Mo14 | 0.03169904 | -5.178247 | 7.161616 | 23.56243
4007 | 6 | 21 | 51 | 19 | 3 | 87.4013 | 0.2880001 | 0.06151281 | 302.8399 |  |  |  |  | Fe_Cr_Ni_Co_Mo | Fe6Cr21Ni51Co19Mo3 | 0.01590705 | -4.5348 | 8.73 | 12.4141
4008 | 7 | 27 | 44 | 17 | 5 | 91.03493 | 0.2805201 | 0.07150847 | 402.129 |  |  |  |  | Fe_Cr_Ni_Co_Mo | Fe7Cr27Ni44Co17Mo5 | 0.02021299 | -5.2444 | 8.41 | 15.06785
4009 | 8 | 32 | 38 | 16 | 7 | 94.09433 | 0.2745444 | 0.07827469 | 478.6479 |  |  |  |  | Fe_Cr_Ni_Co_Mo | Fe8Cr32Ni38Co16Mo7 | 0.0234688 | -5.52338 | 8.138614 | 17.16102
4010 | 8 | 36 | 32 | 14 | 10 | 97.63136 | 0.2686784 | 0.0857121 | 571.6735 |  |  |  |  | Fe_Cr_Ni_Co_Mo | Fe8Cr36Ni32Co14Mo10 | 0.02758799 | -5.6368 | 7.86 | 19.82423
4011 | 9 | 40 | 26 | 11 | 14 | 101.5365 | 0.2628127 | 0.09415351 | 683.5368 |  |  |  |  | Fe_Cr_Ni_Co_Mo | Fe9Cr40Ni26Co11Mo14 | 0.03177677 | -5.4148 | 7.55 | 22.7022
4012 | 8 | 44 | 21 | 9 | 18 | 105.2756 | 0.2575746 | 0.09785031 | 750.6164 |  |  |  |  | Fe_Cr_Ni_Co_Mo | Fe8Cr44Ni21Co9Mo18 | 0.03498406 | -5.0224 | 7.27 | 25.17221
4013 | 7 | 46 | 16 | 7 | 23 | 109.0643 | 0.2534785 | 0.09994565 | 805.0746 |  |  |  |  | Fe_Cr_Ni_Co_Mo | Fe7Cr46Ni16Co7Mo23 | 0.03820658 | -4.38241 | 7 | 27.76914
4014 | 4 | 12 | 52 | 29 | 3 | 84.23379 | 0.2967109 | 0.05923591 | 276.6223 |  |  |  |  | Fe_Cr_Ni_Co_Mo | Fe4Cr12Ni52Co29Mo3 | 0.01586101 | -3.1564 | 9.03 | 11.19419
4015 | 8 | 16 | 46 | 27 | 4 | 86.49315 | 0.2914636 | 0.06502971 | 331.5406 |  |  |  |  | Fe_Cr_Ni_Co_Mo | Fe8Cr16Ni46Co27Mo4 | 0.01813628 | -3.863151 | 8.782178 | 12.89868
4016 | 10 | 21 | 39 | 24 | 6 | 89.84986 | 0.284648 | 0.07451002 | 428.6048 |  |  |  |  | Fe_Cr_Ni_Co_Mo | Fe10Cr21Ni39Co24Mo6 | 0.022007 | -4.5828 | 8.48 | 15.4648
4017 | 12 | 25 | 34 | 21 | 9 | 93.16707 | 0.2789243 | 0.08440306 | 540.8362 |  |  |  |  | Fe_Cr_Ni_Co_Mo | Fe12Cr25Ni34Co21Mo9 | 0.02631627 | -4.988138 | 8.207921 | 18.18874
4018 | 13 | 28 | 29 | 17 | 13 | 96.91014 | 0.2734322 | 0.09346626 | 659.0032 |  |  |  |  | Fe_Cr_Ni_Co_Mo | Fe13Cr28Ni29Co17Mo13 | 0.03094316 | -5.2036 | 7.93 | 21.20943
4019 | 14 | 31 | 24 | 14 | 17 | 100.4149 | 0.2684935 | 0.09941783 | 749.4445 |  |  |  |  | Fe_Cr_Ni_Co_Mo | Fe14Cr31Ni24Co14Mo17 | 0.0344394 | -5.1072 | 7.66 | 23.71055
4020 | 13 | 34 | 19 | 11 | 23 | 104.9008 | 0.2632519 | 0.1052828 | 853.7804 |  |  |  |  | Fe_Cr_Ni_Co_Mo | Fe13Cr34Ni19Co11Mo23 | 0.03832238 | -4.8076 | 7.35 | 26.69157
4021 | 12 | 36 | 15 | 8 | 29 | 108.8552 | 0.2592642 | 0.1073456 | 914.0822 |  |  |  |  | Fe_Cr_Ni_Co_Mo | Fe12Cr36Ni15Co8Mo29 | 0.04106445 | -4.2884 | 7.08 | 29.04806
4022 | 9 | 37 | 12 | 6 | 36 | 112.8079 | 0.2562786 | 0.1073041 | 951.3333 |  |  |  |  | Fe_Cr_Ni_Co_Mo | Fe9Cr37Ni12Co6Mo36 | 0.04304686 | -3.7404 | 6.84 | 31.03079
4023 | 6 | 10 | 43 | 38 | 3 | 83.92002 | 0.2975784 | 0.05745777 | 262.968 |  |  |  |  | Fe_Cr_Ni_Co_Mo | Fe6Cr10Ni43Co38Mo3 | 0.0158476 | -2.7372 | 8.98 | 10.94486
4024 | 10 | 13 | 38 | 34 | 4 | 85.91991 | 0.293055 | 0.06400701 | 322.4799 |  |  |  |  | Fe_Cr_Ni_Co_Mo | Fe10Cr13Ni38Co34Mo4 | 0.0183009 | -3.379247 | 8.767677 | 12.68954
4025 | 14 | 16 | 33 | 29 | 7 | 89.15666 | 0.2874037 | 0.07749216 | 456.9786 |  |  |  |  | Fe_Cr_Ni_Co_Mo | Fe14Cr16Ni33Co29Mo7 | 0.02375724 | -4.05428 | 8.494949 | 15.94744
4026 | 17 | 19 | 29 | 25 | 10 | 92.14179 | 0.282431 | 0.08691932 | 565.5395 |  |  |  |  | Fe_Cr_Ni_Co_Mo | Fe17Cr19Ni29Co25Mo10 | 0.02775693 | -4.4444 | 8.25 | 18.51351
4027 | 19 | 21 | 25 | 20 | 15 | 95.99521 | 0.2774317 | 0.09812006 | 711.6493 |  |  |  |  | Fe_Cr_Ni_Co_Mo | Fe19Cr21Ni25Co20Mo15 | 0.03292534 | -4.7116 | 7.98 | 21.81834
4028 | 19 | 24 | 21 | 16 | 20 | 100.0087 | 0.2721834 | 0.1049639 | 820.9314 |  |  |  |  | Fe_Cr_Ni_Co_Mo | Fe19Cr24Ni21Co16Mo20 | 0.03671565 | -4.7688 | 7.7 | 24.57865
4029 | 18 | 26 | 17 | 12 | 26 | 104.3227 | 0.2674471 | 0.1096254 | 914.7904 |  |  |  |  | Fe_Cr_Ni_Co_Mo | Fe18Cr26Ni17Co12Mo26 | 0.04015907 | -4.58239 | 7.414141 | 27.25926
4030 | 17 | 28 | 13 | 9 | 34 | 108.8066 | 0.2633038 | 0.1122153 | 991.3896 |  |  |  |  | Fe_Cr_Ni_Co_Mo | Fe17Cr28Ni13Co9Mo34 | 0.04281896 | -4.080776 | 7.118812 | 29.61538
4031 | 12 | 28 | 11 | 6 | 43 | 113.5845 | 0.2602344 | 0.1105289 | 1018.84 |  |  |  |  | Fe_Cr_Ni_Co_Mo | Fe12Cr28Ni11Co6Mo43 | 0.04434704 | -3.6532 | 6.86 | 31.3514
4032 | 9 | 8 | 35 | 45 | 3 | 83.58342 | 0.2983913 | 0.05598696 | 251.6191 |  |  |  |  | Fe_Cr_Ni_Co_Mo | Fe9Cr8Ni35Co45Mo3 | 0.01586164 | -2.3884 | 8.93 | 10.72381
4033 | 14 | 10 | 31 | 39 | 5 | 85.87389 | 0.2940551 | 0.06812581 | 358.98 |  |  |  |  | Fe_Cr_Ni_Co_Mo | Fe14Cr10Ni31Co39Mo5 | 0.02033617 | -3.054382 | 8.717172 | 13.41572
4034 | 19 | 12 | 27 | 33 | 8 | 88.72798 | 0.289285 | 0.08049879 | 486.0628 |  |  |  |  | Fe_Cr_Ni_Co_Mo | Fe19Cr12Ni27Co33Mo8 | 0.02528765 | -3.619631 | 8.474747 | 16.41966
4035 | 22 | 14 | 24 | 28 | 12 | 91.95348 | 0.2846633 | 0.09221651 | 624.1701 |  |  |  |  | Fe_Cr_Ni_Co_Mo | Fe22Cr14Ni24Co28Mo12 | 0.03008396 | -4.0496 | 8.24 | 19.41649
4036 | 24 | 16 | 20 | 23 | 17 | 95.77534 | 0.2796677 | 0.1020102 | 759.8744 |  |  |  |  | Fe_Cr_Ni_Co_Mo | Fe24Cr16Ni20Co23Mo17 | 0.03466925 | -4.3036 | 7.97 | 22.46308
4037 | 25 | 18 | 17 | 18 | 22 | 99.41218 | 0.2751926 | 0.1082585 | 863.2655 |  |  |  |  | Fe_Cr_Ni_Co_Mo | Fe25Cr18Ni17Co18Mo22 | 0.03812564 | -4.3544 | 7.72 | 24.95977
4038 | 24 | 20 | 13 | 13 | 30 | 104.5558 | 0.2698857 | 0.1135594 | 977.4446 |  |  |  |  | Fe_Cr_Ni_Co_Mo | Fe24Cr20Ni13Co13Mo30 | 0.04190484 | -4.1584 | 7.39 | 27.9292
4039 | 22 | 20 | 11 | 9 | 38 | 108.7645 | 0.266789 | 0.1150938 | 1042.786 |  |  |  |  | Fe_Cr_Ni_Co_Mo | Fe22Cr20Ni11Co9Mo38 | 0.04410481 | -3.876 | 7.15 | 29.80201
4040 | 16 | 20 | 8 | 6 | 50 | 114.6897 | 0.2629629 | 0.1108479 | 1048.637 |  |  |  |  | Fe_Cr_Ni_Co_Mo | Fe16Cr20Ni8Co6Mo50 | 0.04481243 | -3.2688 | 6.82 | 31.13904
4041 | 14 | 7 | 25 | 50 | 3 | 83.73308 | 0.2977726 | 0.05525172 | 247.1848 |  |  |  |  | Fe_Cr_Ni_Co_Mo | Fe14Cr7Ni25Co50Mo3 | 0.01599038 | -2.237323 | 8.808081 | 10.79155
4042 | 21 | 8 | 23 | 42 | 6 | 86.18694 | 0.2937828 | 0.07175933 | 393.1745 |  |  |  |  | Fe_Cr_Ni_Co_Mo | Fe21Cr8Ni23Co42Mo6 | 0.02210491 | -2.8504 | 8.6 | 14.2306
4043 | 26 | 9 | 20 | 36 | 9 | 88.6194 | 0.2900658 | 0.08321295 | 513.1824 |  |  |  |  | Fe_Cr_Ni_Co_Mo | Fe26Cr9Ni20Co36Mo9 | 0.02662516 | -3.2456 | 8.4 | 16.94078
4044 | 28 | 11 | 18 | 29 | 13 | 91.97295 | 0.285309 | 0.09401254 | 645.74 |  |  |  |  | Fe_Cr_Ni_Co_Mo | Fe28Cr11Ni18Co29Mo13 | 0.03135297 | -3.689828 | 8.171717 | 19.96783
4045 | 30 | 12 | 16 | 24 | 18 | 95.26904 | 0.2814904 | 0.1037387 | 779.6975 |  |  |  |  | Fe_Cr_Ni_Co_Mo | Fe30Cr12Ni16Co24Mo18 | 0.03557971 | -3.9168 | 7.96 | 22.69449
4046 | 31 | 14 | 13 | 18 | 25 | 99.83574 | 0.276288 | 0.1120067 | 918.8238 |  |  |  |  | Fe_Cr_Ni_Co_Mo | Fe31Cr14Ni13Co18Mo25 | 0.03981701 | -3.981963 | 7.663366 | 25.7342
4047 | 30 | 15 | 10 | 13 | 32 | 104.2163 | 0.2720353 | 0.1154461 | 1006.051 |  |  |  |  | Fe_Cr_Ni_Co_Mo | Fe30Cr15Ni10Co13Mo32 | 0.04283588 | -3.804 | 7.39 | 28.10694
4048 | 26 | 15 | 8 | 8 | 42 | 109.647 | 0.2680247 | 0.1156796 | 1068.226 |  |  |  |  | Fe_Cr_Ni_Co_Mo | Fe26Cr15Ni8Co8Mo42 | 0.04501075 | -3.48944 | 7.090909 | 30.09152
4049 | 19 | 15 | 6 | 5 | 55 | 115.6512 | 0.2642943 | 0.1096385 | 1049.832 |  |  |  |  | Fe_Cr_Ni_Co_Mo | Fe19Cr15Ni6Co5Mo55 | 0.04468725 | -2.9252 | 6.77 | 30.71221
4050 | 21 | 7 | 17 | 52 | 3 | 84.10233 | 0.2963036 | 0.0543344 | 241.2394 |  |  |  |  | Fe_Cr_Ni_Co_Mo | Fe21Cr7Ni17Co52Mo3 | 0.01601923 | -2.202 | 8.66 | 10.95445
4051 | 28 | 7 | 16 | 43 | 6 | 86.20443 | 0.2932469 | 0.07087572 | 385.375 |  |  |  |  | Fe_Cr_Ni_Co_Mo | Fe28Cr7Ni16Co43Mo6 | 0.02221526 | -2.6328 | 8.49 | 14.30245
4052 | 33 | 7 | 15 | 36 | 9 | 88.22299 | 0.2905788 | 0.08246851 | 504.1505 |  |  |  |  | Fe_Cr_Ni_Co_Mo | Fe33Cr7Ni15Co36Mo9 | 0.02676031 | -2.9244 | 8.34 | 16.91035
4053 | 36 | 8 | 13 | 30 | 14 | 91.64383 | 0.2863386 | 0.09613826 | 668.1846 |  |  |  |  | Fe_Cr_Ni_Co_Mo | Fe36Cr8Ni13Co30Mo14 | 0.03221665 | -3.2836 | 8.118812 | 20.26537
4054 | 38 | 9 | 11 | 24 | 19 | 95.00203 | 0.2823677 | 0.1051596 | 796.2467 |  |  |  |  | Fe_Cr_Ni_Co_Mo | Fe38Cr9Ni11Co24Mo19 | 0.03637029 | -3.463974 | 7.90099 | 22.99248
4055 | 38 | 10 | 9 | 18 | 25 | 98.94964 | 0.2781612 | 0.1118664 | 912.592 |  |  |  |  | Fe_Cr_Ni_Co_Mo | Fe38Cr10Ni9Co18Mo25 | 0.0401757 | -3.5292 | 7.66 | 25.65365
4056 | 37 | 11 | 7 | 12 | 33 | 103.6628 | 0.2737008 | 0.1163499 | 1017.288 |  |  |  |  | Fe_Cr_Ni_Co_Mo | Fe37Cr11Ni7Co12Mo33 | 0.04344354 | -3.39 | 7.38 | 28.17162
4057 | 32 | 12 | 5 | 7 | 44 | 109.6118 | 0.2689196 | 0.1161225 | 1078.349 |  |  |  |  | Fe_Cr_Ni_Co_Mo | Fe32Cr12Ni5Co7Mo44 | 0.0454624 | -3.032 | 7.05 | 30.18344
4058 | 23 | 12 | 4 | 4 | 57 | 115.7826 | 0.2651413 | 0.1089782 | 1046.068 |  |  |  |  | Fe_Cr_Ni_Co_Mo | Fe23Cr12Ni4Co4Mo57 | 0.04470926 | -2.5752 | 6.74 | 30.48869
4059 | 37 | 5 | 10 | 42 | 6 | 85.87614 | 0.2934337 | 0.06987752 | 375.3049 |  |  |  |  | Fe_Cr_Ni_Co_Mo | Fe37Cr5Ni10Co42Mo6 | 0.02237424 | -2.3172 | 8.4 | 14.28671
4060 | 41 | 5 | 10 | 35 | 9 | 87.8414 | 0.2909656 | 0.08167418 | 494.6465 |  |  |  |  | Fe_Cr_Ni_Co_Mo | Fe41Cr5Ni10Co35Mo9 | 0.0269177 | -2.5812 | 8.27 | 16.90089
4061 | 44 | 6 | 9 | 28 | 13 | 90.7211 | 0.2871966 | 0.09295599 | 627.5265 |  |  |  |  | Fe_Cr_Ni_Co_Mo | Fe44Cr6Ni9Co28Mo13 | 0.03158449 | -2.8484 | 8.08 | 19.80379
4062 | 45 | 7 | 8 | 22 | 18 | 94.08278 | 0.2833248 | 0.1028872 | 762.5576 |  |  |  |  | Fe_Cr_Ni_Co_Mo | Fe45Cr7Ni8Co22Mo18 | 0.03599151 | -3.0564 | 7.88 | 22.65811
4063 | 45 | 8 | 6 | 16 | 25 | 98.47674 | 0.2787668 | 0.1115274 | 904.8586 |  |  |  |  | Fe_Cr_Ni_Co_Mo | Fe45Cr8Ni6Co16Mo25 | 0.04042052 | -3.1072 | 7.62 | 25.7107
4064 | 43 | 9 | 5 | 11 | 32 | 102.6213 | 0.2748883 | 0.115938 | 1002.442 |  |  |  |  | Fe_Cr_Ni_Co_Mo | Fe43Cr9Ni5Co11Mo32 | 0.04336249 | -3.0532 | 7.39 | 27.9462
4065 | 38 | 11 | 3 | 6 | 43 | 108.6589 | 0.2695728 | 0.116458 | 1072.971 |  |  |  |  | Fe_Cr_Ni_Co_Mo | Fe38Cr11Ni3Co6Mo43 | 0.04558421 | -2.678169 | 7.049505 | 30.16668
4066 | 50 | 3 | 6 | 32 | 9 | 87.43848 | 0.2913019 | 0.0809185 | 485.5409 |  |  |  |  | Fe_Cr_Ni_Co_Mo | Fe50Cr3Ni6Co32Mo9 | 0.02710304 | -2.2312 | 8.2 | 16.90532
4067 | 52 | 4 | 6 | 25 | 13 | 90.26591 | 0.2877219 | 0.09240421 | 618.7842 |  |  |  |  | Fe_Cr_Ni_Co_Mo | Fe52Cr4Ni6Co25Mo13 | 0.03178361 | -2.4892 | 8.03 | 19.81792
4068 | 53 | 5 | 5 | 19 | 18 | 93.62377 | 0.2838366 | 0.1024216 | 753.8085 |  |  |  |  | Fe_Cr_Ni_Co_Mo | Fe53Cr5Ni5Co19Mo18 | 0.03622707 | -2.642 | 7.83 | 22.70925
4069 | 53 | 6 | 4 | 13 | 23 | 97.00796 | 0.2801011 | 0.1088501 | 858.213 |  |  |  |  | Fe_Cr_Ni_Co_Mo | Fe53Cr6Ni4Co13Mo23 | 0.03976025 | -2.647893 | 7.626263 | 25.16105
4070 | 50 | 8 | 4 | 8 | 30 | 101.3152 | 0.275736 | 0.1146015 | 970.73 |  |  |  |  | Fe_Cr_Ni_Co_Mo | Fe50Cr8Ni4Co8Mo30 | 0.04293755 | -2.688 | 7.4 | 27.5942
4071 | 5 | 3 | 47 | 12 | 33 | 99.76587 | 0.2856095 | 0.1303156 | 1183.67 |  |  |  |  | Fe_Cr_Ni_Co_Mo | Fe5Cr3Ni47Co12Mo33 | 0.04260126 | -5.9372 | 8.34 | 24.5935
4072 | 5 | 5 | 40 | 11 | 39 | 103.8357 | 0.2807897 | 0.1304791 | 1232.937 |  |  |  |  | Fe_Cr_Ni_Co_Mo | Fe5Cr5Ni40Co11Mo39 | 0.04391619 | -6.222 | 8.03 | 26
4073 | 4 | 7 | 34 | 10 | 44 | 107.4357 | 0.2766682 | 0.1294244 | 1258.082 |  |  |  |  | Fe_Cr_Ni_Co_Mo | Fe4Cr7Ni34Co10Mo44 | 0.04444231 | -6.248342 | 7.757576 | 26.96497
4074 | 4 | 11 | 27 | 9 | 49 | 111.0602 | 0.2716919 | 0.1243668 | 1220.601 |  |  |  |  | Fe_Cr_Ni_Co_Mo | Fe4Cr11Ni27Co9Mo49 | 0.04444378 | -5.8516 | 7.43 | 28.16718
4075 | 3 | 14 | 22 | 7 | 53 | 114.2634 | 0.2677279 | 0.1183015 | 1164.29 |  |  |  |  | Fe_Cr_Ni_Co_Mo | Fe3Cr14Ni22Co7Mo53 | 0.04407592 | -5.337415 | 7.161616 | 28.97071
4076 | 6 | 3 | 51 | 19 | 21 | 92.72891 | 0.2923911 | 0.1183009 | 945.5114 |  |  |  |  | Fe_Cr_Ni_Co_Mo | Fe6Cr3Ni51Co19Mo21 | 0.03723334 | -4.7148 | 8.73 | 21.36609
4077 | 7 | 5 | 44 | 17 | 27 | 97.12557 | 0.2868088 | 0.124602 | 1070.557 |  |  |  |  | Fe_Cr_Ni_Co_Mo | Fe7Cr5Ni44Co17Mo27 | 0.04037181 | -5.4556 | 8.41 | 23.72256
4078 | 8 | 7 | 38 | 16 | 32 | 100.5698 | 0.282397 | 0.126238 | 1128.224 |  |  |  |  | Fe_Cr_Ni_Co_Mo | Fe8Cr7Ni38Co16Mo32 | 0.04212731 | -5.758651 | 8.138614 | 25.31867
4079 | 8 | 10 | 32 | 14 | 36 | 104.0188 | 0.2777012 | 0.1264138 | 1166.192 |  |  |  |  | Fe_Cr_Ni_Co_Mo | Fe8Cr10Ni32Co14Mo36 | 0.04326958 | -5.8656 | 7.86 | 26.77611
4080 | 9 | 14 | 26 | 11 | 40 | 107.4912 | 0.2725905 | 0.1236658 | 1160.96 |  |  |  |  | Fe_Cr_Ni_Co_Mo | Fe9Cr14Ni26Co11Mo40 | 0.04402972 | -5.6228 | 7.55 | 28.27207
4081 | 8 | 18 | 21 | 9 | 44 | 110.8306 | 0.2679725 | 0.1197678 | 1137.255 |  |  |  |  | Fe_Cr_Ni_Co_Mo | Fe8Cr18Ni21Co9Mo44 | 0.04437347 | -5.1992 | 7.27 | 29.49983
4082 | 7 | 23 | 16 | 7 | 46 | 113.6993 | 0.2632278 | 0.1141704 | 1080.927 |  |  |  |  | Fe_Cr_Ni_Co_Mo | Fe7Cr23Ni16Co7Mo46 | 0.04438313 | -4.513825 | 7 | 30.69145
4083 | 4 | 3 | 52 | 29 | 12 | 87.09281 | 0.2984513 | 0.09800777 | 660.8802 |  |  |  |  | Fe_Cr_Ni_Co_Mo | Fe4Cr3Ni52Co29Mo12 | 0.02981806 | -3.2752 | 9.03 | 17.05872
4084 | 8 | 4 | 46 | 27 | 16 | 90.10804 | 0.2941611 | 0.1051082 | 762.4911 |  |  |  |  | Fe_Cr_Ni_Co_Mo | Fe8Cr4Ni46Co27Mo16 | 0.03346371 | -4.02784 | 8.782178 | 19.48459
4085 | 10 | 6 | 39 | 24 | 21 | 94.14447 | 0.2886666 | 0.115489 | 920.6495 |  |  |  |  | Fe_Cr_Ni_Co_Mo | Fe10Cr6Ni39Co24Mo21 | 0.03719112 | -4.7868 | 8.48 | 22.13843
4086 | 12 | 9 | 34 | 21 | 25 | 97.45221 | 0.2836977 | 0.1177921 | 978.5785 |  |  |  |  | Fe_Cr_Ni_Co_Mo | Fe12Cr9Ni34Co21Mo25 | 0.03932673 | -5.195177 | 8.207921 | 24.03882
4087 | 13 | 13 | 29 | 17 | 28 | 100.7231 | 0.2784241 | 0.1195884 | 1029.927 |  |  |  |  | Fe_Cr_Ni_Co_Mo | Fe13Cr13Ni29Co17Mo28 | 0.04083585 | -5.3836 | 7.93 | 25.74859
4088 | 14 | 17 | 24 | 14 | 31 | 103.7646 | 0.273531 | 0.1189144 | 1046.822 |  |  |  |  | Fe_Cr_Ni_Co_Mo | Fe14Cr17Ni24Co14Mo31 | 0.04197573 | -5.264 | 7.66 | 27.24904
4089 | 13 | 23 | 19 | 11 | 34 | 107.3381 | 0.2675211 | 0.1162819 | 1039.615 |  |  |  |  | Fe_Cr_Ni_Co_Mo | Fe13Cr23Ni19Co11Mo34 | 0.0428096 | -4.9132 | 7.35 | 28.84077
4090 | 12 | 29 | 15 | 8 | 36 | 110.3021 | 0.2621332 | 0.112488 | 1009.08 |  |  |  |  | Fe_Cr_Ni_Co_Mo | Fe12Cr29Ni15Co8Mo36 | 0.04323399 | -4.3444 | 7.08 | 30.11644
4091 | 9 | 36 | 12 | 6 | 37 | 113.0008 | 0.256706 | 0.1078597 | 962.3943 |  |  |  |  | Fe_Cr_Ni_Co_Mo | Fe9Cr36Ni12Co6Mo37 | 0.04326838 | -3.7464 | 6.84 | 31.14225
4092 | 6 | 3 | 43 | 38 | 10 | 86.1635 | 0.2989035 | 0.09036123 | 574.4987 |  |  |  |  | Fe_Cr_Ni_Co_Mo | Fe6Cr3Ni43Co38Mo10 | 0.02751625 | -2.8604 | 8.98 | 15.92357
4093 | 10 | 4 | 38 | 34 | 13 | 88.72636 | 0.2950481 | 0.1012767 | 708.7959 |  |  |  |  | Fe_Cr_Ni_Co_Mo | Fe10Cr4Ni38Co34Mo13 | 0.03097986 | -3.540863 | 8.767677 | 18.22106
4094 | 14 | 7 | 33 | 29 | 16 | 91.81917 | 0.2897359 | 0.106477 | 790.4985 |  |  |  |  | Fe_Cr_Ni_Co_Mo | Fe14Cr7Ni33Co29Mo16 | 0.03378144 | -4.212223 | 8.494949 | 20.46645
4095 | 17 | 10 | 29 | 25 | 19 | 94.65003 | 0.2850209 | 0.1085198 | 836.0788 |  |  |  |  | Fe_Cr_Ni_Co_Mo | Fe17Cr10Ni29Co25Mo19 | 0.03599765 | -4.5956 | 8.25 | 22.32398
4096 | 19 | 15 | 25 | 20 | 21 | 97.57119 | 0.2793521 | 0.1094985 | 867.396 |  |  |  |  | Fe_Cr_Ni_Co_Mo | Fe19Cr15Ni25Co20Mo21 | 0.03737866 | -4.8052 | 7.98 | 23.9299
4097 | 19 | 20 | 21 | 16 | 24 | 100.9916 | 0.2735872 | 0.1108608 | 908.9305 |  |  |  |  | Fe_Cr_Ni_Co_Mo | Fe19Cr20Ni21Co16Mo24 | 0.03908826 | -4.8248 | 7.7 | 25.72528
4098 | 18 | 26 | 17 | 12 | 26 | 104.3227 | 0.2674471 | 0.1107122 | 929.0096 |  |  |  |  | Fe_Cr_Ni_Co_Mo | Fe18Cr26Ni17Co12Mo26 | 0.04015907 | -4.58239 | 7.414141 | 27.25926
4099 | 17 | 34 | 13 | 9 | 28 | 107.5467 | 0.2608991 | 0.1065025 | 893.181 |  |  |  |  | Fe_Cr_Ni_Co_Mo | Fe17Cr34Ni13Co9Mo28 | 0.04071653 | -4.019606 | 7.118812 | 28.54646
4100 | 12 | 43 | 11 | 6 | 28 | 110.6473 | 0.2538387 | 0.1024727 | 856.2748 |  |  |  |  | Fe_Cr_Ni_Co_Mo | Fe12Cr43Ni11Co6Mo28 | 0.04061962 | -3.5452 | 6.86 | 29.43399
4101 | 9 | 3 | 35 | 45 | 8 | 85.19973 | 0.2993191 | 0.08169225 | 483.1584 |  |  |  |  | Fe_Cr_Ni_Co_Mo | Fe9Cr3Ni35Co45Mo8 | 0.02492909 | -2.4964 | 8.93 | 14.65435
4102 | 14 | 5 | 31 | 39 | 10 | 87.44617 | 0.2951475 | 0.09168689 | 595.4994 |  |  |  |  | Fe_Cr_Ni_Co_Mo | Fe14Cr5Ni31Co39Mo10 | 0.02775465 | -3.162534 | 8.717172 | 16.73235
4103 | 19 | 8 | 27 | 33 | 12 | 89.93046 | 0.2902935 | 0.09625038 | 658.6419 |  |  |  |  | Fe_Cr_Ni_Co_Mo | Fe19Cr8Ni27Co33Mo12 | 0.0301335 | -3.70452 | 8.474747 | 18.65928
4104 | 22 | 12 | 24 | 28 | 14 | 92.52023 | 0.2852259 | 0.09739476 | 686.8003 |  |  |  |  | Fe_Cr_Ni_Co_Mo | Fe22Cr12Ni24Co28Mo14 | 0.03205991 | -4.0896 | 8.24 | 20.35289
4105 | 24 | 17 | 20 | 23 | 16 | 95.50817 | 0.2793529 | 0.09995919 | 732.7735 |  |  |  |  | Fe_Cr_Ni_Co_Mo | Fe24Cr17Ni20Co23Mo16 | 0.03386432 | -4.2848 | 7.97 | 22.0717
4106 | 25 | 22 | 17 | 18 | 18 | 98.40406 | 0.273818 | 0.1016585 | 769.2299 |  |  |  |  | Fe_Cr_Ni_Co_Mo | Fe25Cr22Ni17Co18Mo18 | 0.03546338 | -4.2856 | 7.72 | 23.63451
4107 | 24 | 30 | 13 | 13 | 20 | 102.2359 | 0.2661043 | 0.1014825 | 787.7989 |  |  |  |  | Fe_Cr_Ni_Co_Mo | Fe24Cr30Ni13Co13Mo20 | 0.03681932 | -4.0104 | 7.39 | 25.32667
4108 | 22 | 38 | 11 | 9 | 20 | 104.8551 | 0.2595604 | 0.09841553 | 761.2874 |  |  |  |  | Fe_Cr_Ni_Co_Mo | Fe22Cr38Ni11Co9Mo20 | 0.03675247 | -3.6528 | 7.15 | 25.96074
4109 | 16 | 50 | 8 | 6 | 20 | 108.7902 | 0.2500317 | 0.093077 | 713.0257 |  |  |  |  | Fe_Cr_Ni_Co_Mo | Fe16Cr50Ni8Co6Mo20 | 0.03651952 | -3.0048 | 6.82 | 26.7103
4110 | 14 | 3 | 25 | 50 | 7 | 85.03609 | 0.2985464 | 0.08061732 | 471.9148 |  |  |  |  | Fe_Cr_Ni_Co_Mo | Fe14Cr3Ni25Co50Mo7 | 0.02362409 | -2.341802 | 8.808081 | 14.16808
4111 | 21 | 6 | 23 | 42 | 8 | 86.80888 | 0.2942261 | 0.08014404 | 475.2749 |  |  |  |  | Fe_Cr_Ni_Co_Mo | Fe21Cr6Ni23Co42Mo8 | 0.02515626 | -2.9008 | 8.6 | 15.63682
4112 | 26 | 9 | 20 | 36 | 9 | 88.6194 | 0.2900658 | 0.08321295 | 513.1824 |  |  |  |  | Fe_Cr_Ni_Co_Mo | Fe26Cr9Ni20Co36Mo9 | 0.02662516 | -3.2456 | 8.4 | 16.94078
4113 | 28 | 13 | 18 | 29 | 11 | 91.39729 | 0.284739 | 0.09136166 | 611.0931 |  |  |  |  | Fe_Cr_Ni_Co_Mo | Fe28Cr13Ni18Co29Mo11 | 0.0292363 | -3.643302 | 8.171717 | 18.93609
4114 | 30 | 18 | 16 | 24 | 12 | 93.6388 | 0.2796307 | 0.09022232 | 608.9528 |  |  |  |  | Fe_Cr_Ni_Co_Mo | Fe30Cr18Ni16Co24Mo12 | 0.03025502 | -3.7872 | 7.96 | 20.04096
4115 | 31 | 25 | 13 | 18 | 14 | 97.07851 | 0.2725226 | 0.09076746 | 630.7212 |  |  |  |  | Fe_Cr_Ni_Co_Mo | Fe31Cr25Ni13Co18Mo14 | 0.03213617 | -3.770611 | 7.663366 | 21.79568
4116 | 30 | 32 | 10 | 13 | 15 | 100.199 | 0.2656498 | 0.09260412 | 664.5198 |  |  |  |  | Fe_Cr_Ni_Co_Mo | Fe30Cr32Ni10Co13Mo15 | 0.03315288 | -3.5116 | 7.39 | 23.00848
4117 | 26 | 42 | 8 | 8 | 15 | 103.7299 | 0.2569326 | 0.09099466 | 659.2481 |  |  |  |  | Fe_Cr_Ni_Co_Mo | Fe26Cr42Ni8Co8Mo15 | 0.03318035 | -3.114784 | 7.090909 | 23.71179
4118 | 19 | 55 | 6 | 5 | 15 | 107.8088 | 0.2468085 | 0.08445796 | 599.639 |  |  |  |  | Fe_Cr_Ni_Co_Mo | Fe19Cr55Ni6Co5Mo15 | 0.03281739 | -2.5412 | 6.77 | 24.18347
4119 | 21 | 3 | 17 | 52 | 7 | 85.38071 | 0.2971156 | 0.07548053 | 425.5811 |  |  |  |  | Fe_Cr_Ni_Co_Mo | Fe21Cr3Ni17Co52Mo7 | 0.02362329 | -2.3188 | 8.66 | 14.4
4120 | 28 | 6 | 16 | 43 | 7 | 86.51489 | 0.2934743 | 0.07522937 | 426.8945 |  |  |  |  | Fe_Cr_Ni_Co_Mo | Fe28Cr6Ni16Co43Mo7 | 0.02381357 | -2.6612 | 8.49 | 15.05822
4121 | 33 | 9 | 15 | 36 | 7 | 87.61891 | 0.2900815 | 0.07495562 | 427.8443 |  |  |  |  | Fe_Cr_Ni_Co_Mo | Fe33Cr9Ni15Co36Mo7 | 0.02394046 | -2.8692 | 8.34 | 15.53834
4122 | 36 | 14 | 13 | 30 | 8 | 89.93324 | 0.2846713 | 0.07456313 | 432.9671 |  |  |  |  | Fe_Cr_Ni_Co_Mo | Fe36Cr14Ni13Co30Mo8 | 0.02536242 | -3.128321 | 8.118812 | 16.83634
4123 | 38 | 19 | 11 | 24 | 9 | 92.28707 | 0.2792977 | 0.0774627 | 468.7071 |  |  |  |  | Fe_Cr_Ni_Co_Mo | Fe38Cr19Ni11Co24Mo9 | 0.02676732 | -3.220861 | 7.90099 | 18.06164
4124 | 38 | 25 | 9 | 18 | 10 | 95.071 | 0.2730481 | 0.08250684 | 528.8401 |  |  |  |  | Fe_Cr_Ni_Co_Mo | Fe38Cr25Ni9Co18Mo10 | 0.02816218 | -3.1932 | 7.66 | 19.3277
4125 | 37 | 33 | 7 | 12 | 11 | 98.37181 | 0.2654783 | 0.08329228 | 548.7403 |  |  |  |  | Fe_Cr_Ni_Co_Mo | Fe37Cr33Ni7Co12Mo11 | 0.02932223 | -2.9588 | 7.38 | 20.51731
4126 | 32 | 44 | 5 | 7 | 12 | 102.6188 | 0.2558235 | 0.0825352 | 555.7787 |  |  |  |  | Fe_Cr_Ni_Co_Mo | Fe32Cr44Ni5Co7Mo12 | 0.03029463 | -2.5328 | 7.05 | 21.72556
4127 | 23 | 57 | 4 | 4 | 12 | 106.9186 | 0.2453218 | 0.07817349 | 522.9219 |  |  |  |  | Fe_Cr_Ni_Co_Mo | Fe23Cr57Ni4Co4Mo12 | 0.03005097 | -2.0892 | 6.74 | 22.17453
4128 | 37 | 6 | 10 | 42 | 5 | 85.56417 | 0.2932046 | 0.06507084 | 332.0161 |  |  |  |  | Fe_Cr_Ni_Co_Mo | Fe37Cr6Ni10Co42Mo5 | 0.02059718 | -2.2856 | 8.4 | 13.42535
4129 | 41 | 9 | 10 | 35 | 5 | 86.62559 | 0.289969 | 0.06520845 | 336.0171 |  |  |  |  | Fe_Cr_Ni_Co_Mo | Fe41Cr9Ni10Co35Mo5 | 0.02068336 | -2.4596 | 8.27 | 13.8
4130 | 44 | 13 | 9 | 28 | 6 | 88.67943 | 0.2852532 | 0.06967652 | 381.5263 |  |  |  |  | Fe_Cr_Ni_Co_Mo | Fe44Cr13Ni9Co28Mo6 | 0.02253532 | -2.6468 | 8.08 | 15.16575
4131 | 45 | 18 | 8 | 22 | 7 | 91.02412 | 0.2799511 | 0.07322188 | 421.208 |  |  |  |  | Fe_Cr_Ni_Co_Mo | Fe45Cr18Ni8Co22Mo7 | 0.02418464 | -2.7616 | 7.88 | 16.45722
4132 | 45 | 25 | 6 | 16 | 8 | 94.04199 | 0.2729692 | 0.07576962 | 454.8877 |  |  |  |  | Fe_Cr_Ni_Co_Mo | Fe45Cr25Ni6Co16Mo8 | 0.02567403 | -2.6924 | 7.62 | 17.74119
4133 | 43 | 32 | 5 | 11 | 9 | 96.9862 | 0.2663842 | 0.07771302 | 483.6216 |  |  |  |  | Fe_Cr_Ni_Co_Mo | Fe43Cr32Ni5Co11Mo9 | 0.02700887 | -2.5564 | 7.39 | 18.90926
4134 | 38 | 43 | 3 | 6 | 11 | 101.6265 | 0.2566721 | 0.07779954 | 500.8665 |  |  |  |  | Fe_Cr_Ni_Co_Mo | Fe38Cr43Ni3Co6Mo11 | 0.02920721 | -2.126066 | 7.049505 | 20.82129
4135 | 50 | 9 | 6 | 32 | 3 | 85.60381 | 0.2898014 | 0.0532913 | 236.2964 |  |  |  |  | Fe_Cr_Ni_Co_Mo | Fe50Cr9Ni6Co32Mo3 | 0.01648167 | -2.0344 | 8.2 | 11.52866
4136 | 52 | 13 | 6 | 25 | 4 | 87.62119 | 0.2852244 | 0.05929734 | 287.8784 |  |  |  |  | Fe_Cr_Ni_Co_Mo | Fe52Cr13Ni6Co25Mo4 | 0.01883639 | -2.212 | 8.03 | 13.0522
4137 | 53 | 18 | 5 | 19 | 5 | 89.98107 | 0.2798443 | 0.0641232 | 334.0015 |  |  |  |  | Fe_Cr_Ni_Co_Mo | Fe53Cr18Ni5Co19Mo5 | 0.02088171 | -2.2676 | 7.83 | 14.45822
4138 | 53 | 23 | 4 | 13 | 6 | 92.43097 | 0.2743482 | 0.07187975 | 409.8156 |  |  |  |  | Fe_Cr_Ni_Co_Mo | Fe53Cr23Ni4Co13Mo6 | 0.0228081 | -2.189981 | 7.626263 | 15.7925
4139 | 50 | 30 | 4 | 8 | 8 | 95.82692 | 0.2676962 | 0.07460471 | 447.3438 |  |  |  |  | Fe_Cr_Ni_Co_Mo | Fe50Cr30Ni4Co8Mo8 | 0.02578444 | -2.1776 | 7.4 | 17.91647
4140 | 33 | 12 | 47 | 3 | 5 | 86.14542 | 0.291147 | 0.06829418 | 358.6477 |  |  |  |  | Fe_Cr_Ni_Co_Mo | Fe33Cr12Ni47Co3Mo5 | 0.02073193 | -3.8956 | 8.63 | 13.99143
4141 | 39 | 11 | 40 | 5 | 5 | 86.15072 | 0.2907379 | 0.06736294 | 351.097 |  |  |  |  | Fe_Cr_Ni_Co_Mo | Fe39Cr11Ni40Co5Mo5 | 0.0207977 | -3.5836 | 8.53 | 13.96567
4142 | 44 | 10 | 34 | 7 | 4 | 85.51129 | 0.2910486 | 0.06132642 | 298.4534 |  |  |  |  | Fe_Cr_Ni_Co_Mo | Fe44Cr10Ni34Co7Mo4 | 0.01889136 | -3.201306 | 8.474747 | 12.88819
4143 | 49 | 9 | 27 | 11 | 4 | 85.45175 | 0.2909176 | 0.06059085 | 292.5011 |  |  |  |  | Fe_Cr_Ni_Co_Mo | Fe49Cr9Ni27Co11Mo4 | 0.01884523 | -2.8364 | 8.39 | 12.76362
4144 | 53 | 7 | 22 | 14 | 3 | 84.41356 | 0.2923757 | 0.05371586 | 236.1484 |  |  |  |  | Fe_Cr_Ni_Co_Mo | Fe53Cr7Ni22Co14Mo3 | 0.01660266 | -2.409958 | 8.383838 | 11.40117
4145 | 21 | 19 | 51 | 3 | 6 | 88.85331 | 0.2859802 | 0.07528714 | 429.5932 |  |  |  |  | Fe_Cr_Ni_Co_Mo | Fe21Cr19Ni51Co3Mo6 | 0.02235609 | -4.8396 | 8.55 | 15.44636
4146 | 27 | 17 | 44 | 5 | 7 | 89.14977 | 0.2858701 | 0.07797657 | 457.6896 |  |  |  |  | Fe_Cr_Ni_Co_Mo | Fe27Cr17Ni44Co5Mo7 | 0.02406366 | -4.502 | 8.45 | 16.22467
4147 | 32 | 16 | 38 | 7 | 8 | 89.63505 | 0.2852708 | 0.08076385 | 487.7968 |  |  |  |  | Fe_Cr_Ni_Co_Mo | Fe32Cr16Ni38Co7Mo8 | 0.02549589 | -4.231742 | 8.346535 | 16.95355
4148 | 36 | 14 | 32 | 10 | 8 | 89.32856 | 0.2858989 | 0.07978152 | 478.1015 |  |  |  |  | Fe_Cr_Ni_Co_Mo | Fe36Cr14Ni32Co10Mo8 | 0.02565723 | -3.8528 | 8.3 | 16.91863
4149 | 40 | 11 | 26 | 14 | 9 | 89.22683 | 0.287001 | 0.08256364 | 506.857 |  |  |  |  | Fe_Cr_Ni_Co_Mo | Fe40Cr11Ni26Co14Mo9 | 0.02706908 | -3.4744 | 8.26 | 17.496
4150 | 44 | 9 | 21 | 18 | 8 | 88.16716 | 0.2885147 | 0.07850617 | 462.8193 |  |  |  |  | Fe_Cr_Ni_Co_Mo | Fe44Cr9Ni21Co18Mo8 | 0.02573538 | -3.0428 | 8.26 | 16.58795
4151 | 46 | 7 | 16 | 23 | 7 | 87.14702 | 0.2901451 | 0.07416174 | 418.1067 |  |  |  |  | Fe_Cr_Ni_Co_Mo | Fe46Cr7Ni16Co23Mo7 | 0.02436262 | -2.658096 | 8.272727 | 15.65689
4152 | 12 | 29 | 52 | 3 | 4 | 90.83853 | 0.2792188 | 0.06834194 | 369.7111 |  |  |  |  | Fe_Cr_Ni_Co_Mo | Fe12Cr29Ni52Co3Mo4 | 0.01836487 | -5.6592 | 8.41 | 14.24781
4153 | 16 | 27 | 46 | 4 | 8 | 92.82084 | 0.2780861 | 0.08351776 | 524.6317 |  |  |  |  | Fe_Cr_Ni_Co_Mo | Fe16Cr27Ni46Co4Mo8 | 0.02521122 | -5.52338 | 8.257426 | 17.66266
4154 | 21 | 24 | 39 | 6 | 10 | 93.48152 | 0.2782517 | 0.08836225 | 580.7221 |  |  |  |  | Fe_Cr_Ni_Co_Mo | Fe21Cr24Ni39Co6Mo10 | 0.0280174 | -5.1384 | 8.16 | 19.06279
4155 | 25 | 21 | 34 | 9 | 12 | 93.79601 | 0.2791931 | 0.09290841 | 634.4827 |  |  |  |  | Fe_Cr_Ni_Co_Mo | Fe25Cr21Ni34Co9Mo12 | 0.0302081 | -4.783845 | 8.108911 | 20.11144
4156 | 28 | 17 | 29 | 13 | 13 | 93.42703 | 0.2811349 | 0.09462692 | 655.0774 |  |  |  |  | Fe_Cr_Ni_Co_Mo | Fe28Cr17Ni29Co13Mo13 | 0.03139527 | -4.4044 | 8.11 | 20.51609
4157 | 31 | 14 | 24 | 17 | 14 | 93.25953 | 0.2824335 | 0.09649658 | 677.6996 |  |  |  |  | Fe_Cr_Ni_Co_Mo | Fe31Cr14Ni24Co17Mo14 | 0.03238402 | -4.0652 | 8.09 | 20.87558
4158 | 34 | 11 | 19 | 23 | 13 | 91.88508 | 0.2848473 | 0.09385572 | 641.8436 |  |  |  |  | Fe_Cr_Ni_Co_Mo | Fe34Cr11Ni19Co23Mo13 | 0.03142342 | -3.6124 | 8.13 | 20.05468
4159 | 36 | 8 | 15 | 29 | 12 | 90.45779 | 0.2874835 | 0.09122497 | 606.5759 |  |  |  |  | Fe_Cr_Ni_Co_Mo | Fe36Cr8Ni15Co29Mo12 | 0.0303852 | -3.2176 | 8.19 | 19.16664
4160 | 37 | 6 | 12 | 36 | 9 | 88.05019 | 0.2907347 | 0.08203852 | 499.0226 |  |  |  |  | Fe_Cr_Ni_Co_Mo | Fe37Cr6Ni12Co36Mo9 | 0.02683452 | -2.7408 | 8.3 | 16.9068
4161 | 10 | 38 | 43 | 3 | 6 | 95.49141 | 0.2693715 | 0.07660113 | 461.7923 |  |  |  |  | Fe_Cr_Ni_Co_Mo | Fe10Cr38Ni43Co3Mo6 | 0.02208869 | -6.072 | 8.01 | 16.75231
4162 | 13 | 34 | 38 | 4 | 10 | 96.94688 | 0.2699366 | 0.08835458 | 592.9175 |  |  |  |  | Fe_Cr_Ni_Co_Mo | Fe13Cr34Ni38Co4Mo10 | 0.02794349 | -5.791246 | 7.919192 | 19.82991
4163 | 16 | 29 | 33 | 7 | 14 | 97.88085 | 0.2716799 | 0.09712986 | 701.933 |  |  |  |  | Fe_Cr_Ni_Co_Mo | Fe16Cr29Ni33Co7Mo14 | 0.03222371 | -5.434139 | 7.868687 | 22.0614
4164 | 19 | 25 | 29 | 10 | 17 | 98.32675 | 0.2733203 | 0.1023505 | 771.679 |  |  |  |  | Fe_Cr_Ni_Co_Mo | Fe19Cr25Ni29Co10Mo17 | 0.03468698 | -5.1156 | 7.84 | 23.26886
4165 | 21 | 20 | 25 | 15 | 19 | 98.02867 | 0.2760133 | [6 empty] | Fe_Cr_Ni_Co_Mo | Fe21Cr20Ni25Co15Mo19 | 0.03616041 | -4.8132 | 7.87 | 23.75795
4166 | 24 | 16 | 21 | 20 | 19 | 96.91005 | 0.2787003 | 0.1056302 | 811.4597 |  |  |  |  | Fe_Cr_Ni_Co_Mo | Fe24Cr16Ni21Co20Mo19 | 0.03618281 | -4.4436 | 7.92 | 23.40491
4167 | 26 | 12 | 17 | 26 | 18 | 95.34228 | 0.2818108 | 0.1042227 | 786.3047 |  |  |  |  | Fe_Cr_Ni_Co_Mo | Fe26Cr12Ni17Co26Mo18 | 0.03558668 | -4.06734 | 8 | 22.6488
4168 | 28 | 9 | 13 | 34 | 17 | 93.67634 | 0.2847482 | 0.1027301 | 758.8109 |  |  |  |  | Fe_Cr_Ni_Co_Mo | Fe28Cr9Ni13Co34Mo17 | 0.03451282 | -3.671797 | 8.079208 | 21.66214
4169 | 28 | 6 | 11 | 43 | 12 | 89.86062 | 0.2898898 | 0.09187026 | 611.8046 |  |  |  |  | Fe_Cr_Ni_Co_Mo | Fe28Cr6Ni11Co43Mo12 | 0.03006103 | -3.0632 | 8.29 | 18.65476
4170 | 8 | 45 | 35 | 3 | 9 | 99.95863 | 0.2612541 | 0.08443424 | 559.5418 |  |  |  |  | Fe_Cr_Ni_Co_Mo | Fe8Cr45Ni35Co3Mo9 | 0.02641458 | -5.9972 | 7.65 | 19.61912
4171 | 10 | 39 | 31 | 5 | 14 | 101.2348 | 0.2635213 | 0.09552075 | 696.5909 |  |  |  |  | Fe_Cr_Ni_Co_Mo | Fe10Cr39Ni31Co5Mo14 | 0.03203036 | -5.701867 | 7.606061 | 22.75756
4172 | 12 | 33 | 27 | 8 | 19 | 102.2878 | 0.2660185 | 0.1036091 | 809.3794 |  |  |  |  | Fe_Cr_Ni_Co_Mo | Fe12Cr33Ni27Co8Mo19 | 0.03605766 | -5.40353 | 7.575758 | 24.94602
4173 | 14 | 28 | 24 | 12 | 22 | 102.276 | 0.2687766 | 0.1076817 | 868.1907 |  |  |  |  | Fe_Cr_Ni_Co_Mo | Fe14Cr28Ni24Co12Mo22 | 0.03784755 | -5.1648 | 7.6 | 25.69047
4174 | 16 | 23 | 20 | 17 | 24 | 101.9535 | 0.2714508 | 0.109933 | 902.4675 |  |  |  |  | Fe_Cr_Ni_Co_Mo | Fe16Cr23Ni20Co17Mo24 | 0.0389464 | -4.8928 | 7.63 | 25.96844
4175 | 18 | 18 | 17 | 22 | 25 | 101.052 | 0.2745693 | 0.1120391 | 928.1007 |  |  |  |  | Fe_Cr_Ni_Co_Mo | Fe18Cr18Ni17Co22Mo25 | 0.03945448 | -4.6732 | 7.7 | 25.77964
4176 | 20 | 13 | 13 | 30 | 24 | 99.07309 | 0.2785408 | 0.1121043 | 917.0823 |  |  |  |  | Fe_Cr_Ni_Co_Mo | Fe20Cr13Ni13Co30Mo24 | 0.03889979 | -4.3468 | 7.82 | 24.84432
4177 | 20 | 9 | 11 | 38 | 22 | 96.74014 | 0.2826323 | 0.1108563 | 885.079 |  |  |  |  | Fe_Cr_Ni_Co_Mo | Fe20Cr9Ni11Co38Mo22 | 0.03769857 | -4.078 | 7.98 | 23.5406
4178 | 20 | 6 | 8 | 50 | 16 | 92.33872 | 0.2882261 | 0.1017672 | 740.9056 |  |  |  |  | Fe_Cr_Ni_Co_Mo | Fe20Cr6Ni8Co50Mo16 | 0.03342817 | -3.4048 | 8.22 | 20.51731
4179 | 7 | 50 | 25 | 3 | 14 | 105.1083 | 0.2537762 | 0.09174218 | 667.6597 |  |  |  |  | Fe_Cr_Ni_Co_Mo | Fe7Cr50Ni25Co3Mo14 | 0.0318852 | -5.275788 | 7.242424 | 23.42346
4180 | 8 | 42 | 23 | 6 | 21 | 106.2056 | 0.2582787 | 0.102404 | 816.3636 |  |  |  |  | Fe_Cr_Ni_Co_Mo | Fe8Cr42Ni23Co6Mo21 | 0.03704891 | -5.1476 | 7.26 | 26.44447
4181 | 9 | 36 | 20 | 9 | 26 | 107.0989 | 0.2610013 | 0.1076196 | 900.7433 |  |  |  |  | Fe_Cr_Ni_Co_Mo | Fe9Cr36Ni20Co9Mo26 | 0.03971884 | -4.9516 | 7.25 | 27.91039
4182 | 11 | 29 | 18 | 13 | 28 | 106.2878 | 0.2650854 | 0.1108716 | 946.4944 |  |  |  |  | Fe_Cr_Ni_Co_Mo | Fe11Cr29Ni18Co13Mo28 | 0.04073917 | -4.890929 | 7.343434 | 27.99857
4183 | 12 | 24 | 16 | 18 | 30 | 105.6399 | 0.2682812 | 0.1136057 | 985.5188 |  |  |  |  | Fe_Cr_Ni_Co_Mo | Fe12Cr24Ni16Co18Mo30 | 0.04135769 | -4.8336 | 7.42 | 27.87472
4184 | 14 | 18 | 13 | 25 | 31 | 104.2224 | 0.2723462 | 0.116043 | 1014.034 |  |  |  |  | Fe_Cr_Ni_Co_Mo | Fe14Cr18Ni13Co25Mo31 | 0.04157044 | -4.692873 | 7.534653 | 27.28365
4185 | 15 | 13 | 10 | 32 | 30 | 102.4701 | 0.2760474 | 0.1170182 | 1016.484 |  |  |  |  | Fe_Cr_Ni_Co_Mo | Fe15Cr13Ni10Co32Mo30 | 0.04125724 | -4.5396 | 7.66 | 26.42329
4186 | 15 | 8 | 8 | 42 | 26 | 98.94912 | 0.2815153 | 0.1156466 | 969.8251 |  |  |  |  | Fe_Cr_Ni_Co_Mo | Fe15Cr8Ni8Co42Mo26 | 0.03961685 | -4.276298 | 7.89899 | 24.57723
4187 | 15 | 5 | 6 | 55 | 19 | 93.84361 | 0.2877606 | 0.1077824 | 826.514 |  |  |  |  | Fe_Cr_Ni_Co_Mo | Fe15Cr5Ni6Co55Mo19 | 0.03541789 | -3.5932 | 8.19 | 21.47091
4188 | 7 | 52 | 17 | 3 | 21 | 109.626 | 0.24968 | 0.09567602 | 749.5276 |  |  |  |  | Fe_Cr_Ni_Co_Mo | Fe7Cr52Ni17Co3Mo21 | 0.03695594 | -4.2172 | 6.91 | 27.19632
4189 | 7 | 43 | 16 | 6 | 28 | 110.4695 | 0.2547009 | 0.1040885 | 876.4503 |  |  |  |  | Fe_Cr_Ni_Co_Mo | Fe7Cr43Ni16Co6Mo28 | 0.04047478 | -4.3132 | 6.96 | 29.27303
4190 | 7 | 36 | 15 | 9 | 33 | 110.9002 | 0.2584146 | 0.1088183 | 954.8916 |  |  |  |  | Fe_Cr_Ni_Co_Mo | Fe7Cr36Ni15Co9Mo33 | 0.0421798 | -4.4052 | 7.01 | 30.03398
4191 | 8 | 30 | 13 | 14 | 36 | 110.3972 | 0.2620293 | 0.1118867 | 1002.699 |  |  |  |  | Fe_Cr_Ni_Co_Mo | Fe8Cr30Ni13Co14Mo36 | 0.0428323 | -4.447407 | 7.089109 | 29.9141
4192 | 9 | 24 | 11 | 19 | 38 | 109.6778 | 0.2654981 | 0.114647 | 1043.667 |  |  |  |  | Fe_Cr_Ni_Co_Mo | Fe9Cr24Ni11Co19Mo38 | 0.04321607 | -4.500343 | 7.178218 | 29.51525
4193 | 10 | 18 | 9 | 25 | 38 | 108.21 | 0.2693624 | 0.1172847 | 1074.397 |  |  |  |  | Fe_Cr_Ni_Co_Mo | Fe10Cr18Ni9Co25Mo38 | 0.04323526 | -4.5792 | 7.31 | 28.71655
4194 | 11 | 12 | 7 | 33 | 37 | 105.9698 | 0.2739494 | 0.119842 | 1095.883 |  |  |  |  | Fe_Cr_Ni_Co_Mo | Fe11Cr12Ni7Co33Mo37 | 0.04295774 | -4.6212 | 7.49 | 27.54995
4195 | 12 | 7 | 5 | 44 | 32 | 101.874 | 0.2796864 | 0.1202408 | 1064.455 |  |  |  |  | Fe_Cr_Ni_Co_Mo | Fe12Cr7Ni5Co44Mo32 | 0.0415701 | -4.4548 | 7.76 | 25.69903
4196 | 12 | 4 | 4 | 57 | 23 | 95.92408 | 0.2865357 | 0.1137523 | 922.0734 |  |  |  |  | Fe_Cr_Ni_Co_Mo | Fe12Cr4Ni4Co57Mo23 | 0.03767767 | -3.8412 | 8.11 | 22.64398
4197 | 5 | 42 | 10 | 6 | 37 | 114.8702 | 0.2525236 | 0.1039938 | 919.3787 |  |  |  |  | Fe_Cr_Ni_Co_Mo | Fe5Cr42Ni10Co6Mo37 | 0.04301756 | -3.3432 | 6.68 | 31.71498
4198 | 5 | 35 | 10 | 9 | 41 | 114.716 | 0.2564695 | 0.1074683 | 977.3859 |  |  |  |  | Fe_Cr_Ni_Co_Mo | Fe5Cr35Ni10Co9Mo41 | 0.04365118 | -3.662 | 6.77 | 31.63858
4199 | 6 | 28 | 9 | 13 | 44 | 114.1297 | 0.2603847 | 0.110546 | 1026.506 |  |  |  |  | Fe_Cr_Ni_Co_Mo | Fe6Cr28Ni9Co13Mo44 | 0.04394035 | -3.8936 | 6.87 | 31.11848
4200 | 7 | 22 | 8 | 18 | 45 | 112.8922 | 0.264138 | 0.1136678 | 1068.093 |  |  |  |  | Fe_Cr_Ni_Co_Mo | Fe7Cr22Ni8Co18Mo45 | 0.04397474 | -4.1632 | 7 | 30.28597
4201 | 8 | 16 | 6 | 25 | 45 | 111.2104 | 0.2681455 | 0.1168527 | 1105.907 |  |  |  |  | Fe_Cr_Ni_Co_Mo | Fe8Cr16Ni6Co25Mo45 | 0.04389336 | -4.3724 | 7.15 | 29.23611
4202 | 9 | 11 | 5 | 32 | 43 | 108.795 | 0.2722848 | 0.1200206 | 1132.895 |  |  |  |  | Fe_Cr_Ni_Co_Mo | Fe9Cr11Ni5Co32Mo43 | 0.04369248 | -4.5716 | 7.34 | 28.09697
4203 | 11 | 6 | 3 | 43 | 38 | 104.6161 | 0.277878 | 0.1224046 | 1127.694 |  |  |  |  | Fe_Cr_Ni_Co_Mo | Fe11Cr6Ni3Co43Mo38 | 0.04287985 | -4.535634 | 7.613861 | 26.4925
4204 | 3 | 32 | 6 | 9 | 50 | 118.1959 | 0.2558549 | 0.1034837 | 963.0703 |  |  |  |  | Fe_Cr_Ni_Co_Mo | Fe3Cr32Ni6Co9Mo50 | 0.04385463 | -2.922 | 6.57 | 32.34362
4205 | 4 | 25 | 6 | 13 | 52 | 117.1153 | 0.2599415 | 0.1071045 | 1015.137 |  |  |  |  | Fe_Cr_Ni_Co_Mo | Fe4Cr25Ni6Co13Mo52 | 0.04375613 | -3.412 | 6.71 | 31.2992
4206 | 5 | 19 | 5 | 18 | 53 | 115.9058 | 0.2635252 | 0.1103955 | 1060.021 |  |  |  |  | Fe_Cr_Ni_Co_Mo | Fe5Cr19Ni5Co18Mo53 | 0.04364142 | -3.7692 | 6.84 | 30.21854
4207 | 6 | 13 | 4 | 23 | 53 | 114.5269 | 0.2671268 | 0.1141619 | 1109.497 |  |  |  |  | Fe_Cr_Ni_Co_Mo | Fe6Cr13Ni4Co23Mo53 | 0.04355644 | -4.097133 | 6.979798 | 29.03544
4208 | 8 | 8 | 4 | 30 | 50 | 111.3978 | 0.271683 | 0.1192033 | 1157.014 |  |  |  |  | Fe_Cr_Ni_Co_Mo | Fe8Cr8Ni4Co30Mo50 | 0.04381697 | -4.5008 | 7.22 | 27.91487
4209 | 3 | 12 | 47 | 33 | 5 | 85.74273 | 0.2950316 | 0.07069015 | 378.7927 |  |  |  |  | Fe_Cr_Ni_Co_Mo | Fe3Cr12Ni47Co33Mo5 | 0.02010107 | -3.3796 | 8.93 | 13.26499
4210 | 5 | 11 | 40 | 39 | 5 | 85.69451 | 0.2951344 | 0.0695617 | 369.6903 |  |  |  |  | Fe_Cr_Ni_Co_Mo | Fe5Cr11Ni40Co39Mo5 | 0.02008663 | -3.1484 | 8.87 | 13.18939
4211 | 7 | 10 | 34 | 44 | 4 | 84.9958 | 0.2959128 | 0.06310854 | 312.6102 |  |  |  |  | Fe_Cr_Ni_Co_Mo | Fe7Cr10Ni34Co44Mo4 | 0.01818804 | -2.808693 | 8.848485 | 12.1649
4212 | 11 | 9 | 27 | 49 | 4 | 84.92706 | 0.2958577 | 0.06217869 | 305.3715 |  |  |  |  | Fe_Cr_Ni_Co_Mo | Fe11Cr9Ni27Co49Mo4 | 0.01813903 | -2.6084 | 8.77 | 12.09091
4213 | 14 | 7 | 22 | 53 | 3 | 83.84889 | 0.297531 | 0.05476847 | 243.8062 |  |  |  |  | Fe_Cr_Ni_Co_Mo | Fe14Cr7Ni22Co53Mo3 | 0.01596937 | -2.187124 | 8.777778 | 10.79155
4214 | 3 | 19 | 51 | 21 | 6 | 88.63313 | 0.2882963 | 0.07703532 | 446.1176 |  |  |  |  | Fe_Cr_Ni_Co_Mo | Fe3Cr19Ni51Co21Mo6 | 0.02193169 | -4.6452 | 8.73 | 15.09271
4215 | 5 | 17 | 44 | 27 | 7 | 88.88605 | 0.2886748 | 0.07965682 | 474.7244 |  |  |  |  | Fe_Cr_Ni_Co_Mo | Fe5Cr17Ni44Co27Mo7 | 0.02351083 | -4.3612 | 8.67 | 15.74293
4216 | 7 | 16 | 38 | 32 | 8 | 89.34587 | 0.2884 | 0.08245587 | 506.0864 |  |  |  |  | Fe_Cr_Ni_Co_Mo | Fe7Cr16Ni38Co32Mo8 | 0.02483862 | -4.19253 | 8.594059 | 16.38008
4217 | 10 | 14 | 32 | 36 | 8 | 89.02219 | 0.2891799 | 0.0815962 | 497.367 |  |  |  |  | Fe_Cr_Ni_Co_Mo | Fe10Cr14Ni32Co36Mo8 | 0.0249678 | -3.8736 | 8.56 | 16.30828
4218 | 14 | 11 | 26 | 40 | 9 | 88.92298 | 0.2902524 | 0.08445813 | 527.0611 |  |  |  |  | Fe_Cr_Ni_Co_Mo | Fe14Cr11Ni26Co40Mo9 | 0.02634455 | -3.5576 | 8.52 | 16.79851
4219 | 18 | 9 | 21 | 44 | 8 | 87.84982 | 0.2917875 | 0.08024744 | 480.4206 |  |  |  |  | Fe_Cr_Ni_Co_Mo | Fe18Cr9Ni21Co44Mo8 | 0.02505746 | -3.1364 | 8.52 | 15.93236
4220 | 23 | 7 | 16 | 46 | 7 | 86.85207 | 0.2930874 | 0.07556478 | 431.4439 |  |  |  |  | Fe_Cr_Ni_Co_Mo | Fe23Cr7Ni16Co46Mo7 | 0.02379785 | -2.751964 | 8.505051 | 15.10768
4221 | 3 | 29 | 52 | 12 | 4 | 90.73283 | 0.280397 | 0.0689822 | 375.8832 |  |  |  |  | Fe_Cr_Ni_Co_Mo | Fe3Cr29Ni52Co12Mo4 | 0.0181772 | -5.6412 | 8.5 | 14.21935
4222 | 4 | 27 | 46 | 16 | 8 | 92.69632 | 0.2795922 | 0.08381403 | 529.5171 |  |  |  |  | Fe_Cr_Ni_Co_Mo | Fe4Cr27Ni46Co16Mo8 | 0.0248848 | -5.584551 | 8.376238 | 17.48527
4223 | 6 | 24 | 39 | 21 | 10 | 93.33192 | 0.2801203 | 0.08882958 | 588.4717 |  |  |  |  | Fe_Cr_Ni_Co_Mo | Fe6Cr24Ni39Co21Mo10 | 0.02756094 | -5.2824 | 8.31 | 18.7574
4224 | 9 | 21 | 34 | 25 | 12 | 93.64355 | 0.2811363 | 0.09347123 | 643.9591 |  |  |  |  | Fe_Cr_Ni_Co_Mo | Fe9Cr21Ni34Co25Mo12 | 0.02968691 | -4.978335 | 8.267327 | 19.70571
4225 | 13 | 17 | 29 | 28 | 13 | 93.28272 | 0.2829574 | 0.09550429 | 667.5782 |  |  |  |  | Fe_Cr_Ni_Co_Mo | Fe13Cr17Ni29Co28Mo13 | 0.03088257 | -4.5964 | 8.26 | 20.06888
4226 | 17 | 14 | 24 | 31 | 14 | 93.12568 | 0.28412 | 0.09748738 | 691.1128 |  |  |  |  | Fe_Cr_Ni_Co_Mo | Fe17Cr14Ni24Co31Mo14 | 0.03188944 | -4.2668 | 8.23 | 20.41446
4227 | 23 | 11 | 19 | 34 | 13 | 91.77317 | 0.2861806 | 0.09468449 | 652.3861 |  |  |  |  | Fe_Cr_Ni_Co_Mo | Fe23Cr11Ni19Co34Mo13 | 0.03105233 | -3.762 | 8.24 | 19.69772
4228 | 29 | 8 | 15 | 36 | 12 | 90.38214 | 0.2883374 | 0.09179383 | 613.0469 |  |  |  |  | Fe_Cr_Ni_Co_Mo | Fe29Cr8Ni15Co36Mo12 | 0.03016049 | -3.3016 | 8.26 | 18.9407
4229 | 36 | 6 | 12 | 37 | 9 | 88.03814 | 0.2908594 | 0.08210283 | 499.8204 |  |  |  |  | Fe_Cr_Ni_Co_Mo | Fe36Cr6Ni12Co37Mo9 | 0.0268071 | -2.7492 | 8.31 | 16.87928
4230 | 3 | 38 | 43 | 10 | 6 | 95.42309 | 0.270273 | 0.07580933 | 456.2772 |  |  |  |  | Fe_Cr_Ni_Co_Mo | Fe3Cr38Ni43Co10Mo6 | 0.02191134 | -6.2008 | 8.08 | 16.76276
4231 | 4 | 34 | 38 | 13 | 10 | 96.8678 | 0.2710695 | 0.08794549 | 591.3871 |  |  |  |  | Fe_Cr_Ni_Co_Mo | Fe4Cr34Ni38Co13Mo10 | 0.02765829 | -5.996939 | 8.010101 | 19.72311
4232 | 7 | 29 | 33 | 16 | 14 | 97.80929 | 0.2727775 | 0.09731512 | 706.529 |  |  |  |  | Fe_Cr_Ni_Co_Mo | Fe7Cr29Ni33Co16Mo14 | 0.03189109 | -5.665544 | 7.959596 | 21.85229
4233 | 10 | 25 | 29 | 19 | 17 | 98.26028 | 0.2743832 | 0.1029533 | 780.7483 |  |  |  |  | Fe_Cr_Ni_Co_Mo | Fe10Cr25Ni29Co19Mo17 | 0.03432693 | -5.3604 | 7.93 | 22.99456
4234 | 15 | 20 | 25 | 21 | 19 | 97.98506 | 0.276711 | 0.1062874 | 824.3538 |  |  |  |  | Fe_Cr_Ni_Co_Mo | Fe15Cr20Ni25Co21Mo19 | 0.03590725 | -4.974 | 7.93 | 23.5372
4235 | 20 | 16 | 21 | 24 | 19 | 96.87938 | 0.279165 | 0.1060759 | 817.2938 |  |  |  |  | Fe_Cr_Ni_Co_Mo | Fe20Cr16Ni21Co24Mo19 | 0.03601509 | -4.5444 | 7.96 | 23.24887
4236 | 26 | 12 | 17 | 26 | 18 | 95.34228 | 0.2818108 | 0.1043468 | 787.5963 |  |  |  |  | Fe_Cr_Ni_Co_Mo | Fe26Cr12Ni17Co26Mo18 | 0.03558668 | -4.06734 | 8 | 22.6488
4237 | 34 | 9 | 13 | 28 | 17 | 93.73011 | 0.2840489 | 0.1021144 | 750.8973 |  |  |  |  | Fe_Cr_Ni_Co_Mo | Fe34Cr9Ni13Co28Mo17 | 0.03474273 | -3.549456 | 8.019802 | 21.89574
4238 | 43 | 6 | 11 | 28 | 12 | 90.02532 | 0.2880616 | 0.09062738 | 598.1504 |  |  |  |  | Fe_Cr_Ni_Co_Mo | Fe43Cr6Ni11Co28Mo12 | 0.03054034 | -2.8712 | 8.14 | 19.15072
4239 | 3 | 45 | 35 | 8 | 9 | 99.91975 | 0.2618828 | 0.08442867 | 560.633 |  |  |  |  | Fe_Cr_Ni_Co_Mo | Fe3Cr45Ni35Co8Mo9 | 0.02626158 | -6.1812 | 7.7 | 19.6204
4240 | 5 | 39 | 31 | 10 | 14 | 101.201 | 0.2641316 | 0.09561888 | 699.1385 |  |  |  |  | Fe_Cr_Ni_Co_Mo | Fe5Cr39Ni31Co10Mo14 | 0.03184205 | -5.899806 | 7.656566 | 22.68121
4241 | 8 | 33 | 27 | 12 | 19 | 102.2646 | 0.2664886 | 0.1037809 | 812.7354 |  |  |  |  | Fe_Cr_Ni_Co_Mo | Fe8Cr33Ni27Co12Mo19 | 0.03588273 | -5.570044 | 7.616162 | 24.8337
4242 | 12 | 28 | 24 | 14 | 22 | 102.2651 | 0.2690045 | 0.1077776 | 870.0081 |  |  |  |  | Fe_Cr_Ni_Co_Mo | Fe12Cr28Ni24Co14Mo22 | 0.03775477 | -5.2464 | 7.62 | 25.61952
4243 | 17 | 23 | 20 | 16 | 24 | 101.9589 | 0.2713386 | 0.1101593 | 904.3658 |  |  |  |  | Fe_Cr_Ni_Co_Mo | Fe17Cr23Ni20Co16Mo24 | 0.03899489 | -4.8524 | 7.62 | 26.00981
4244 | 22 | 18 | 17 | 18 | 25 | 101.0744 | 0.2741237 | 0.1118347 | 924.096 |  |  |  |  | Fe_Cr_Ni_Co_Mo | Fe22Cr18Ni17Co18Mo25 | 0.03965197 | -4.5212 | 7.66 | 25.96363
4245 | 30 | 13 | 13 | 20 | 24 | 99.13681 | 0.2774206 | 0.1111105 | 902.4807 |  |  |  |  | Fe_Cr_Ni_Co_Mo | Fe30Cr13Ni13Co20Mo24 | 0.03937833 | -4.0068 | 7.72 | 25.31877
4246 | 38 | 9 | 11 | 20 | 22 | 96.87311 | 0.2805895 | 0.1091209 | 860.403 |  |  |  |  | Fe_Cr_Ni_Co_Mo | Fe38Cr9Ni11Co20Mo22 | 0.03851186 | -3.5668 | 7.8 | 24.38934
4247 | 50 | 6 | 8 | 20 | 16 | 92.62627 | 0.2846769 | 0.09903411 | 706.8336 |  |  |  |  | Fe_Cr_Ni_Co_Mo | Fe50Cr6Ni8Co20Mo16 | 0.03455142 | -2.8048 | 7.92 | 21.697
4248 | 3 | 50 | 25 | 7 | 14 | 105.0866 | 0.2542645 | 0.0899581 | 651.1924 |  |  |  |  | Fe_Cr_Ni_Co_Mo | Fe3Cr50Ni25Co7Mo14 | 0.03173146 | -5.507601 | 7.282828 | 23.39818
4249 | 6 | 42 | 23 | 8 | 21 | 106.1971 | 0.2585085 | 0.1016841 | 809.4164 |  |  |  |  | Fe_Cr_Ni_Co_Mo | Fe6Cr42Ni23Co8Mo21 | 0.03695678 | -5.262 | 7.28 | 26.39602
4250 | 9 | 36 | 20 | 9 | 26 | 107.0989 | 0.2610013 | 0.107421 | 898.5418 |  |  |  |  | Fe_Cr_Ni_Co_Mo | Fe9Cr36Ni20Co9Mo26 | 0.03971884 | -4.9516 | 7.25 | 27.91039
4251 | 13 | 29 | 18 | 11 | 28 | 106.2948 | 0.264865 | 0.110937 | 946.4588 |  |  |  |  | Fe_Cr_Ni_Co_Mo | Fe13Cr29Ni18Co11Mo28 | 0.04084829 | -4.780737 | 7.323232 | 28.08553
4252 | 18 | 24 | 16 | 12 | 30 | 105.6612 | 0.2676345 | 0.1132367 | 978.4868 |  |  |  |  | Fe_Cr_Ni_Co_Mo | Fe18Cr24Ni16Co12Mo30 | 0.04169213 | -4.5216 | 7.36 | 28.16807
4253 | 25 | 18 | 13 | 14 | 31 | 104.2656 | 0.271179 | 0.1149525 | 996.2683 |  |  |  |  | Fe_Cr_Ni_Co_Mo | Fe25Cr18Ni13Co14Mo31 | 0.04218233 | -4.170964 | 7.425743 | 27.87019
4254 | 32 | 13 | 10 | 15 | 30 | 102.5488 | 0.2742189 | 0.1152353 | 988.6274 |  |  |  |  | Fe_Cr_Ni_Co_Mo | Fe32Cr13Ni10Co15Mo30 | 0.04219309 | -3.7984 | 7.49 | 27.37444
4255 | 42 | 8 | 8 | 15 | 26 | 99.11773 | 0.2785105 | 0.1129624 | 929.7308 |  |  |  |  | Fe_Cr_Ni_Co_Mo | Fe42Cr8Ni8Co15Mo26 | 0.04098815 | -3.32864 | 7.626263 | 26.04651
4256 | 55 | 5 | 6 | 15 | 19 | 94.19161 | 0.2831305 | 0.1040151 | 776.4737 |  |  |  |  | Fe_Cr_Ni_Co_Mo | Fe55Cr5Ni6Co15Mo19 | 0.03706756 | -2.6332 | 7.79 | 23.25941
4257 | 3 | 52 | 17 | 7 | 21 | 109.6136 | 0.2501396 | 0.09602658 | 754.8467 |  |  |  |  | Fe_Cr_Ni_Co_Mo | Fe3Cr52Ni17Co7Mo21 | 0.03676915 | -4.5132 | 6.95 | 27.12858
4258 | 6 | 43 | 16 | 7 | 28 | 110.4674 | 0.2548103 | 0.1041898 | 878.0396 |  |  |  |  | Fe_Cr_Ni_Co_Mo | Fe6Cr43Ni16Co7Mo28 | 0.04042025 | -4.3856 | 6.97 | 29.2397
4259 | 9 | 36 | 15 | 7 | 33 | 110.9033 | 0.258203 | 0.1085932 | 951.3122 |  |  |  |  | Fe_Cr_Ni_Co_Mo | Fe9Cr36Ni15Co7Mo33 | 0.04230006 | -4.2636 | 6.99 | 30.12374
4260 | 14 | 30 | 13 | 8 | 36 | 110.406 | 0.2614119 | 0.1110433 | 989.6033 |  |  |  |  | Fe_Cr_Ni_Co_Mo | Fe14Cr30Ni13Co8Mo36 | 0.04320636 | -4.042741 | 7.029703 | 30.22609
4261 | 19 | 24 | 11 | 9 | 38 | 109.6933 | 0.2644827 | 0.1132692 | 1022.016 |  |  |  |  | Fe_Cr_Ni_Co_Mo | Fe19Cr24Ni11Co9Mo38 | 0.04386007 | -3.857269 | 7.079208 | 30.10227
4262 | 25 | 18 | 9 | 10 | 38 | 108.2403 | 0.2678289 | 0.1154083 | 1044.395 |  |  |  |  | Fe_Cr_Ni_Co_Mo | Fe25Cr18Ni9Co10Mo38 | 0.04421233 | -3.6792 | 7.16 | 29.67474
4263 | 33 | 12 | 7 | 11 | 37 | 106.0325 | 0.2716881 | 0.1171561 | 1053.1 |  |  |  |  | Fe_Cr_Ni_Co_Mo | Fe33Cr12Ni7Co11Mo37 | 0.04435479 | -3.4508 | 7.27 | 29.01999
4264 | 44 | 7 | 5 | 12 | 32 | 102.0229 | 0.2762935 | 0.1166718 | 1009.021 |  |  |  |  | Fe_Cr_Ni_Co_Mo | Fe44Cr7Ni5Co12Mo32 | 0.04339713 | -3.0852 | 7.44 | 27.71209
4265 | 57 | 4 | 4 | 12 | 23 | 96.2635 | 0.281472 | 0.1094278 | 860.2802 |  |  |  |  | Fe_Cr_Ni_Co_Mo | Fe57Cr4Ni4Co12Mo23 | 0.03975325 | -2.5272 | 7.66 | 24.95997
4266 | 6 | 42 | 10 | 5 | 37 | 114.8701 | 0.2524205 | 0.1038486 | 917.1765 |  |  |  |  | Fe_Cr_Ni_Co_Mo | Fe6Cr42Ni10Co5Mo37 | 0.04308303 | -3.2564 | 6.67 | 31.76082
4267 | 9 | 35 | 10 | 5 | 41 | 114.7147 | 0.2560674 | 0.1068667 | 968.0973 |  |  |  |  | Fe_Cr_Ni_Co_Mo | Fe9Cr35Ni10Co5Mo41 | 0.04393169 | -3.3292 | 6.73 | 31.86283
4268 | 13 | 28 | 9 | 6 | 44 | 114.1273 | 0.2596943 | 0.1094928 | 1009.945 |  |  |  |  | Fe_Cr_Ni_Co_Mo | Fe13Cr28Ni9Co6Mo44 | 0.04445576 | -3.3392 | 6.8 | 31.57515
4269 | 18 | 22 | 8 | 7 | 45 | 112.892 | 0.2630602 | 0.1120572 | 1042.403 |  |  |  |  | Fe_Cr_Ni_Co_Mo | Fe18Cr22Ni8Co7Mo45 | 0.04479492 | -3.3492 | 6.89 | 31.06944
4270 | 25 | 16 | 6 | 8 | 45 | 111.2194 | 0.2664812 | 0.1144684 | 1067.407 |  |  |  |  | Fe_Cr_Ni_Co_Mo | Fe25Cr16Ni6Co8Mo45 | 0.04515361 | -3.2096 | 6.98 | 30.52474
4271 | 32 | 11 | 5 | 9 | 43 | 108.8286 | 0.2700072 | 0.1169618 | 1083.338 |  |  |  |  | Fe_Cr_Ni_Co_Mo | Fe32Cr11Ni5Co9Mo43 | 0.04532787 | -3.1732 | 7.11 | 29.86285
4272 | 43 | 6 | 3 | 11 | 38 | 104.7194 | 0.2746378 | 0.118422 | 1064.386 |  |  |  |  | Fe_Cr_Ni_Co_Mo | Fe43Cr6Ni3Co11Mo38 | 0.04490429 | -2.954612 | 7.29703 | 28.77971
4273 | 9 | 32 | 6 | 3 | 50 | 118.1837 | 0.2552837 | 0.1025014 | 947.7461 |  |  |  |  | Fe_Cr_Ni_Co_Mo | Fe9Cr32Ni6Co3Mo50 | 0.04434957 | -2.3604 | 6.51 | 32.76751
4274 | 13 | 25 | 6 | 4 | 52 | 117.099 | 0.2590951 | 0.1056241 | 991.7387 |  |  |  |  | Fe_Cr_Ni_Co_Mo | Fe13Cr25Ni6Co4Mo52 | 0.04452101 | -2.6236 | 6.62 | 32.01422
4275 | 18 | 19 | 5 | 5 | 53 | 115.8865 | 0.2623104 | 0.1083003 | 1026.46 |  |  |  |  | Fe_Cr_Ni_Co_Mo | Fe18Cr19Ni5Co5Mo53 | 0.04476019 | -2.698 | 6.71 | 31.33991
4276 | 23 | 13 | 4 | 6 | 53 | 114.5083 | 0.265528 | 0.1116618 | 1068.468 |  |  |  |  | Fe_Cr_Ni_Co_Mo | Fe23Cr13Ni4Co6Mo53 | 0.04504042 | -2.7789 | 6.808081 | 30.62855
4277 | 30 | 8 | 4 | 8 | 50 | 111.4009 | 0.2695936 | 0.1159978 | 1104.505 |  |  |  |  | Fe_Cr_Ni_Co_Mo | Fe30Cr8Ni4Co8Mo50 | 0.04559048 | -3.04 | 7 | 29.93059
4278 | 33 | 12 | 47 | 5 | 3 | 84.83774 | 0.2924953 | 0.05693681 | 260.6961 |  |  |  |  | Fe_Cr_Ni_Co_Mo | Fe33Cr12Ni47Co5Mo3 | 0.01632014 | -3.6444 | 8.69 | 11.76265
4279 | 39 | 11 | 40 | 5 | 5 | 86.15072 | 0.2907379 | 0.06736294 | 351.097 |  |  |  |  | Fe_Cr_Ni_Co_Mo | Fe39Cr11Ni40Co5Mo5 | 0.0207977 | -3.5836 | 8.53 | 13.96567
4280 | 44 | 10 | 34 | 4 | 7 | 87.45837 | 0.2890762 | 0.07549287 | 429.8408 |  |  |  |  | Fe_Cr_Ni_Co_Mo | Fe44Cr10Ni34Co4Mo7 | 0.02445097 | -3.497602 | 8.383838 | 15.90709
4281 | 49 | 9 | 27 | 4 | 11 | 89.87733 | 0.2865061 | 0.08832903 | 569.1586 |  |  |  |  | Fe_Cr_Ni_Co_Mo | Fe49Cr9Ni27Co4Mo11 | 0.02978254 | -3.402 | 8.18 | 18.93568
4282 | 53 | 7 | 22 | 3 | 14 | 91.38685 | 0.2854241 | 0.09550757 | 656.497 |  |  |  |  | Fe_Cr_Ni_Co_Mo | Fe53Cr7Ni22Co3Mo14 | 0.03317605 | -3.21355 | 8.050505 | 20.86293
4283 | 21 | 19 | 51 | 6 | 3 | 86.9124 | 0.2878875 | 0.05982979 | 287.616 |  |  |  |  | Fe_Cr_Ni_Co_Mo | Fe21Cr19Ni51Co6Mo3 | 0.01616869 | -4.4772 | 8.64 | 12.35476
4284 | 27 | 17 | 44 | 7 | 5 | 87.8714 | 0.287118 | 0.0692038 | 371.4163 |  |  |  |  | Fe_Cr_Ni_Co_Mo | Fe27Cr17Ni44Co7Mo5 | 0.02061928 | -4.2884 | 8.51 | 14.38888
4285 | 32 | 16 | 38 | 8 | 7 | 89.00996 | 0.2858742 | 0.07697829 | 448.2755 |  |  |  |  | Fe_Cr_Ni_Co_Mo | Fe32Cr16Ni38Co8Mo7 | 0.02400624 | -4.139986 | 8.376238 | 16.12676
4286 | 36 | 14 | 32 | 8 | 10 | 90.57694 | 0.2847002 | 0.08643923 | 551.3157 |  |  |  |  | Fe_Cr_Ni_Co_Mo | Fe36Cr14Ni32Co8Mo10 | 0.02831521 | -4.016 | 8.24 | 18.44017
4287 | 40 | 11 | 26 | 9 | 14 | 92.30052 | 0.2840564 | 0.09640114 | 671.1732 |  |  |  |  | Fe_Cr_Ni_Co_Mo | Fe40Cr11Ni26Co9Mo14 | 0.03269175 | -3.8304 | 8.11 | 20.8173
4288 | 44 | 9 | 21 | 8 | 18 | 94.25498 | 0.2826921 | 0.1038345 | 772.4394 |  |  |  |  | Fe_Cr_Ni_Co_Mo | Fe44Cr9Ni21Co8Mo18 | 0.03617975 | -3.6628 | 7.96 | 22.85082
4289 | 46 | 7 | 16 | 7 | 23 | 96.85654 | 0.2809001 | 0.1107011 | 879.9849 |  |  |  |  | Fe_Cr_Ni_Co_Mo | Fe46Cr7Ni16Co7Mo23 | 0.03970094 | -3.506989 | 7.787879 | 24.99383
4290 | 12 | 29 | 52 | 4 | 3 | 90.19756 | 0.2798037 | 0.06312705 | 322.0543 |  |  |  |  | Fe_Cr_Ni_Co_Mo | Fe12Cr29Ni52Co4Mo3 | 0.01602902 | -5.5552 | 8.44 | 13.14344
4291 | 16 | 27 | 46 | 8 | 4 | 90.32502 | 0.280346 | 0.06709153 | 357.78 |  |  |  |  | Fe_Cr_Ni_Co_Mo | Fe16Cr27Ni46Co8Mo4 | 0.0183166 | -5.162631 | 8.376238 | 14.04545
4292 | 21 | 24 | 39 | 10 | 6 | 90.99521 | 0.2804991 | 0.07446507 | 429.2918 |  |  |  |  | Fe_Cr_Ni_Co_Mo | Fe21Cr24Ni39Co10Mo6 | 0.02227954 | -4.8216 | 8.28 | 15.86789
4293 | 25 | 21 | 34 | 12 | 9 | 91.97517 | 0.2808433 | 0.08431869 | 533.0557 |  |  |  |  | Fe_Cr_Ni_Co_Mo | Fe25Cr21Ni34Co12Mo9 | 0.02666702 | -4.573277 | 8.19802 | 18.05404
4294 | 28 | 17 | 29 | 13 | 13 | 93.42703 | 0.2811349 | 0.09462692 | 655.0774 |  |  |  |  | Fe_Cr_Ni_Co_Mo | Fe28Cr17Ni29Co13Mo13 | 0.03139527 | -4.4044 | 8.11 | 20.51609
4295 | 31 | 14 | 24 | 14 | 17 | 95.04846 | 0.280799 | 0.1025464 | 760.2173 |  |  |  |  | Fe_Cr_Ni_Co_Mo | Fe31Cr14Ni24Co14Mo17 | 0.03499328 | -4.2368 | 8 | 22.47754
4296 | 34 | 11 | 19 | 13 | 23 | 97.76647 | 0.2794652 | 0.111126 | 891.1652 |  |  |  |  | Fe_Cr_Ni_Co_Mo | Fe34Cr11Ni19Co13Mo23 | 0.03910762 | -4.1044 | 7.83 | 24.86343
4297 | 36 | 8 | 15 | 12 | 29 | 100.3313 | 0.2784118 | 0.116794 | 993.4228 |  |  |  |  | Fe_Cr_Ni_Co_Mo | Fe36Cr8Ni15Co12Mo29 | 0.04207287 | -3.9588 | 7.68 | 26.58026
4298 | 37 | 6 | 12 | 9 | 36 | 103.5812 | 0.2764204 | 0.1201562 | 1076.668 |  |  |  |  | Fe_Cr_Ni_Co_Mo | Fe37Cr6Ni12Co9Mo36 | 0.04441685 | -3.7884 | 7.49 | 28.09609
4299 | 10 | 38 | 43 | 6 | 3 | 93.62465 | 0.270896 | 0.06377377 | 335.7407 |  |  |  |  | Fe_Cr_Ni_Co_Mo | Fe10Cr38Ni43Co6Mo3 | 0.01595997 | -5.8812 | 8.1 | 13.6598
4300 | 13 | 34 | 38 | 10 | 4 | 93.22622 | 0.2730121 | 0.06722495 | 366.6335 |  |  |  |  | Fe_Cr_Ni_Co_Mo | Fe13Cr34Ni38Co10Mo4 | 0.0184035 | -5.441077 | 8.10101 | 14.61334
4301 | 16 | 29 | 33 | 14 | 7 | 93.61437 | 0.2752702 | 0.07804181 | 473.4091 |  |  |  |  | Fe_Cr_Ni_Co_Mo | Fe16Cr29Ni33Co14Mo7 | 0.02385303 | -5.059892 | 8.080808 | 17.1634
4302 | 19 | 25 | 29 | 17 | 10 | 94.16121 | 0.2768754 | 0.08682291 | 569.3676 |  |  |  |  | Fe_Cr_Ni_Co_Mo | Fe19Cr25Ni29Co17Mo10 | 0.02784401 | -4.774 | 8.05 | 19.11518
4303 | 21 | 20 | 25 | 19 | 15 | 95.68613 | 0.2780448 | 0.09857283 | 714.0961 |  |  |  |  | Fe_Cr_Ni_Co_Mo | Fe21Cr20Ni25Co19Mo15 | 0.03299354 | -4.6276 | 7.99 | 21.77246
4304 | 24 | 16 | 21 | 19 | 20 | 97.48899 | 0.2781923 | [6 empty] | Fe_Cr_Ni_Co_Mo | Fe24Cr16Ni21Co19Mo20 | 0.03687269 | -4.4864 | 7.89 | 23.84617
4305 | 26 | 12 | 17 | 18 | 26 | 99.96236 | 0.2777162 | 0.1142726 | 952.657 |  |  |  |  | Fe_Cr_Ni_Co_Mo | Fe26Cr12Ni17Co18Mo26 | 0.04044025 | -4.384042 | 7.757576 | 25.80724
4306 | 28 | 9 | 13 | 17 | 34 | 103.1544 | 0.2763176 | 0.1195776 | 1061.748 |  |  |  |  | Fe_Cr_Ni_Co_Mo | Fe28Cr9Ni13Co17Mo34 | 0.04325958 | -4.225076 | 7.574257 | 27.46307
4307 | 28 | 6 | 11 | 12 | 43 | 107.1797 | 0.2742919 | 0.1212519 | 1135.462 |  |  |  |  | Fe_Cr_Ni_Co_Mo | Fe28Cr6Ni11Co12Mo43 | 0.04518572 | -4.0676 | 7.36 | 28.64873
4308 | 8 | 45 | 35 | 9 | 3 | 96.33181 | 0.2639214 | 0.06351635 | 339.8303 |  |  |  |  | Fe_Cr_Ni_Co_Mo | Fe8Cr45Ni35Co9Mo3 | 0.01588534 | -5.822 | 7.83 | 13.93234
4309 | 10 | 39 | 31 | 14 | 5 | 95.82194 | 0.2676486 | 0.07093241 | 408.8462 |  |  |  |  | Fe_Cr_Ni_Co_Mo | Fe10Cr39Ni31Co14Mo5 | 0.02030777 | -5.441077 | 7.878788 | 15.91991
4310 | 12 | 33 | 27 | 19 | 8 | 95.78466 | 0.2711444 | 0.08051936 | 507.3326 |  |  |  |  | Fe_Cr_Ni_Co_Mo | Fe12Cr33Ni27Co19Mo8 | 0.02516364 | -5.093766 | 7.909091 | 18.2412
4311 | 14 | 28 | 24 | 22 | 12 | 96.50297 | 0.2734495 | 0.09100801 | 627.9913 |  |  |  |  | Fe_Cr_Ni_Co_Mo | Fe14Cr28Ni24Co22Mo12 | 0.02988429 | -4.8848 | 7.9 | 20.61553
4312 | 16 | 23 | 20 | 24 | 17 | 97.97525 | 0.2747317 | 0.1013079 | 761.4929 |  |  |  |  | Fe_Cr_Ni_Co_Mo | Fe16Cr23Ni20Co24Mo17 | 0.03439515 | -4.7136 | 7.84 | 22.97194
4313 | 18 | 18 | 17 | 25 | 22 | 99.36689 | 0.2759885 | 0.1091491 | 875.1559 |  |  |  |  | Fe_Cr_Ni_Co_Mo | Fe18Cr18Ni17Co25Mo22 | 0.03780541 | -4.5952 | 7.79 | 24.67063
4314 | 20 | 13 | 13 | 24 | 30 | 102.3928 | 0.2757006 | 0.1169445 | 1013.035 |  |  |  |  | Fe_Cr_Ni_Co_Mo | Fe20Cr13Ni13Co24Mo30 | 0.04161648 | -4.4884 | 7.64 | 26.71778
4315 | 20 | 9 | 11 | 22 | 38 | 105.4903 | 0.2750385 | 0.1209356 | 1108.438 |  |  |  |  | Fe_Cr_Ni_Co_Mo | Fe20Cr9Ni11Co22Mo38 | 0.04384667 | -4.4684 | 7.5 | 27.8381
4316 | 20 | 6 | 8 | 16 | 50 | 110.7084 | 0.2721257 | 0.1194345 | 1152.616 |  |  |  |  | Fe_Cr_Ni_Co_Mo | Fe20Cr6Ni8Co16Mo50 | 0.04492322 | -4.112 | 7.2 | 28.61398
4317 | 7 | 50 | 25 | 14 | 3 | 98.62139 | 0.2580586 | 0.05894213 | 308.3774 |  |  |  |  | Fe_Cr_Ni_Co_Mo | Fe7Cr50Ni25Co14Mo3 | 0.01588883 | -5.356596 | 7.575758 | 14.08865
4318 | 8 | 42 | 23 | 21 | 6 | 97.58517 | 0.2644306 | 0.0716478 | 424.8685 |  |  |  |  | Fe_Cr_Ni_Co_Mo | Fe8Cr42Ni23Co21Mo6 | 0.02186099 | -5.1416 | 7.71 | 16.95759
4319 | 9 | 36 | 20 | 26 | 9 | 97.47986779 | 0.2681477 | 0.08161093 | 527.9504 |  |  |  |  | Fe_Cr_Ni_Co_Mo | Fe9Cr36Ni20Co26Mo9 | 0.0262195 | -4.9176 | 7.76 | 19.10602
4320 | 11 | 29 | 18 | 28 | 13 | 97.78999 | 0.2716983 | 0.09232285 | 651.0704 |  |  |  |  | Fe_Cr_Ni_Co_Mo | Fe11Cr29Ni18Co28Mo13 | 0.03084172 | -4.762371 | 7.79798 | 21.36358
4321 | 12 | 24 | 16 | 30 | 18 | 98.99132 | 0.2735986 | 0.1024228 | 782.9647 |  |  |  |  | Fe_Cr_Ni_Co_Mo | Fe12Cr24Ni16Co30Mo18 | 0.03491647 | -4.6992 | 7.78 | 23.43075
4322 | 14 | 18 | 13 | 31 | 25 | 100.9765 | 0.2750153 | 0.1121965 | 930.5025 |  |  |  |  | Fe_Cr_Ni_Co_Mo | Fe14Cr18Ni13Co31Mo25 | 0.03902388 | -4.615234 | 7.712871 | 25.47192
4323 | 15 | 13 | 10 | 30 | 32 | 103.5487 | 0.2751447 | 0.1180422 | 1041.57 |  |  |  |  | Fe_Cr_Ni_Co_Mo | Fe15Cr13Ni10Co30Mo32 | 0.04195399 | -4.566 | 7.6 | 26.93307
4324 | 15 | 8 | 8 | 26 | 42 | 107.5637 | 0.274158 | 0.1213832 | 1141.43 |  |  |  |  | Fe_Cr_Ni_Co_Mo | Fe15Cr8Ni8Co26Mo42 | 0.04414173 | -4.530966 | 7.414141 | 27.94933
4325 | 15 | 5 | 6 | 19 | 55 | 112.8642 | 0.2712838 | 0.1173452 | 1150.239 |  |  |  |  | Fe_Cr_Ni_Co_Mo | Fe15Cr5Ni6Co19Mo55 | 0.04417092 | -4.126 | 7.11 | 28.01785
4326 | 7 | 52 | 17 | 21 | 3 | 99.433 | 0.2560305 | 0.05763997 | 299.5094 |  |  |  |  | Fe_Cr_Ni_Co_Mo | Fe7Cr52Ni17Co21Mo3 | 0.01575731 | -4.8076 | 7.45 | 14.06556
4327 | 7 | 43 | 16 | 28 | 6 | 98.17879 | 0.2631111 | 0.07070168 | 418.2933 |  |  |  |  | Fe_Cr_Ni_Co_Mo | Fe7Cr43Ni16Co28Mo6 | 0.02176222 | -4.7796 | 7.62 | 17.00912
4328 | 7 | 36 | 15 | 33 | 9 | 97.64643 | 0.2680306 | 0.08112822 | 524.6411 |  |  |  |  | Fe_Cr_Ni_Co_Mo | Fe7Cr36Ni15Co33Mo9 | 0.02608747 | -4.7124 | 7.73 | 19.09031
4329 | 8 | 30 | 13 | 36 | 14 | 98.52215 | 0.2709996 | 0.09392502 | 674.752 |  |  |  |  | Fe_Cr_Ni_Co_Mo | Fe8Cr30Ni13Co36Mo14 | 0.03132506 | -4.628566 | 7.742574 | 21.75381
4330 | 9 | 24 | 11 | 38 | 19 | 99.54134 | 0.2734166 | 0.1035962 | 803.0558 |  |  |  |  | Fe_Cr_Ni_Co_Mo | Fe9Cr24Ni11Co38Mo19 | 0.03525591 | -4.574846 | 7.742574 | 23.66647
4331 | 10 | 18 | 9 | 38 | 25 | 101.2817 | 0.2749331 | 0.1119454 | 931.1285 |  |  |  |  | Fe_Cr_Ni_Co_Mo | Fe10Cr18Ni9Co38Mo25 | 0.03885809 | -4.574 | 7.7 | 25.38878
4332 | 11 | 12 | 7 | 37 | 33 | 103.8629 | 0.2756895 | 0.1188994 | 1059.582 |  |  |  |  | Fe_Cr_Ni_Co_Mo | Fe11Cr12Ni7Co37Mo33 | 0.04192983 | -4.602 | 7.61 | 26.73948
4333 | 12 | 7 | 5 | 32 | 44 | 108.1332 | 0.2744069 | 0.1216129 | 1154.7 |  |  |  |  | Fe_Cr_Ni_Co_Mo | Fe12Cr7Ni5Co32Mo44 | 0.04395487 | -4.546 | 7.4 | 27.63404
4334 | 12 | 4 | 4 | 23 | 57 | 113.5812 | 0.2713787 | 0.1165651 | 1149.69 |  |  |  |  | Fe_Cr_Ni_Co_Mo | Fe12Cr4Ni4Co23Mo57 | 0.04356992 | -4.1676 | 7.09 | 27.39982
4335 | 5 | 42 | 10 | 37 | 6 | 98.04233 | 0.2638413 | 0.07031073 | 415.3525 |  |  |  |  | Fe_Cr_Ni_Co_Mo | Fe5Cr42Ni10Co37Mo6 | 0.02163125 | -4.4964 | 7.61 | 16.97616
4336 | 5 | 35 | 10 | 41 | 9 | 97.4761 | 0.2688113 | 0.08090886 | 522.9711 |  |  |  |  | Fe_Cr_Ni_Co_Mo | Fe5Cr35Ni10Co41Mo9 | 0.02594506 | -4.494 | 7.73 | 19
4337 | 6 | 28 | 9 | 44 | 13 | 97.57557 | 0.2728476 | 0.09199342 | 648.9492 |  |  |  |  | Fe_Cr_Ni_Co_Mo | Fe6Cr28Ni9Co44Mo13 | 0.03035856 | -4.4268 | 7.8 | 21.04543
4338 | 7 | 22 | 8 | 45 | 18 | 98.59226 | 0.2753008 | 0.1024652 | 784.4136 |  |  |  |  | Fe_Cr_Ni_Co_Mo | Fe7Cr22Ni8Co45Mo18 | 0.03452238 | -4.4332 | 7.81 | 23.01717
4339 | 8 | 16 | 6 | 45 | 25 | 100.7456 | 0.2765459 | 0.1125034 | 936.8149 |  |  |  |  | Fe_Cr_Ni_Co_Mo | Fe8Cr16Ni6Co45Mo25 | 0.03866118 | -4.4844 | 7.75 | 24.995
4340 | 9 | 11 | 5 | 43 | 32 | 103.0805 | 0.2769817 | 0.1188931 | 1053.322 |  |  |  |  | Fe_Cr_Ni_Co_Mo | Fe9Cr11Ni5Co43Mo32 | 0.04143204 | -4.5716 | 7.67 | 26.20286
4341 | 11 | 6 | 3 | 38 | 43 | 107.1677 | 0.2757358 | 0.1222875 | 1155.775 |  |  |  |  | Fe_Cr_Ni_Co_Mo | Fe11Cr6Ni3Co38Mo43 | 0.04364629 | -4.551318 | 7.465347 | 27.15941
4342 | 3 | 32 | 6 | 50 | 9 | 96.59492 | 0.271456 | 0.08124269 | 524.5748 |  |  |  |  | Fe_Cr_Ni_Co_Mo | Fe3Cr32Ni6Co50Mo9 | 0.02580113 | -4.2832 | 7.8 | 18.73926
4343 | 4 | 25 | 6 | 52 | 13 | 96.67577 | 0.275475 | 0.09255778 | 652.6866 |  |  |  |  | Fe_Cr_Ni_Co_Mo | Fe4Cr25Ni6Co52Mo13 | 0.03020764 | -4.2544 | 7.88 | 20.68308
4344 | 5 | 19 | 5 | 53 | 18 | 97.71379 | 0.2778276 | 0.1031904 | 790.1752 |  |  |  |  | Fe_Cr_Ni_Co_Mo | Fe5Cr19Ni5Co53Mo18 | 0.03434641 | -4.2732 | 7.89 | 22.55903
4345 | 6 | 13 | 4 | 53 | 23 | 98.89902 | 0.2797852 | 0.1113996 | 909.6377 |  |  |  |  | Fe_Cr_Ni_Co_Mo | Fe6Cr13Ni4Co53Mo23 | 0.03758132 | -4.317519 | 7.888889 | 23.85593
4346 | 8 | 8 | 4 | 50 | 30 | 101.1017 | 0.2802473 | 0.1191001 | 1039.975 |  |  |  |  | Fe_Cr_Ni_Co_Mo | Fe8Cr8Ni4Co50Mo30 | 0.04063705 | -4.4688 | 7.82 | 25.12449
4347 | 3 | 12 | 47 | 5 | 33 | 102.5014 | 0.2790473 | 0.1293939 | 1184.14 |  |  |  |  | Fe_Cr_Ni_Co_Mo | Fe3Cr12Ni47Co5Mo33 | 0.04257925 | -6.5604 | 8.09 | 26.1832
4348 | 5 | 11 | 40 | 5 | 39 | 105.6229 | 0.2764354 | 0.1294172 | 1225.337 |  |  |  |  | Fe_Cr_Ni_Co_Mo | Fe5Cr11Ni40Co5Mo39 | 0.04398899 | -6.426 | 7.85 | 27.23527
4349 | 7 | 10 | 34 | 4 | 44 | 108.3244 | 0.2742395 | 0.1274991 | 1233.903 |  |  |  |  | Fe_Cr_Ni_Co_Mo | Fe7Cr10Ni34Co4Mo44 | 0.04470485 | -6.15529 | 7.636364 | 27.9022
4350 | 11 | 9 | 27 | 4 | 49 | 110.4897 | 0.2723914 | 0.124076 | 1212.096 |  |  |  |  | Fe_Cr_Ni_Co_Mo | Fe11Cr9Ni27Co4Mo49 | 0.04496875 | -5.5604 | 7.42 | 28.38027
4351 | 14 | 7 | 22 | 3 | 53 | 112.2644 | 0.2714157 | 0.1206726 | 1187.344 |  |  |  |  | Fe_Cr_Ni_Co_Mo | Fe14Cr7Ni22Co3Mo53 | 0.04491503 | -5.043975 | 7.262626 | 28.4203
4352 | 3 | 19 | 51 | 6 | 21 | 97.82356 | 0.2796989 | 0.1171949 | 956.7357 |  |  |  |  | Fe_Cr_Ni_Co_Mo | Fe3Cr19Ni51Co6Mo21 | 0.03722107 | -6.3492 | 8.28 | 23.72846
4353 | 5 | 17 | 44 | 7 | 27 | 100.8587 | 0.2776324 | 0.1222711 | 1059.078 |  |  |  |  | Fe_Cr_Ni_Co_Mo | Fe5Cr17Ni44Co7Mo27 | 0.04037806 | -6.3212 | 8.07 | 25.60937
4354 | 7 | 16 | 38 | 8 | 32 | 103.2937 | 0.2757297 | 0.1236017 | 1106.554 |  |  |  |  | Fe_Cr_Ni_Co_Mo | Fe7Cr16Ni38Co8Mo32 | 0.04216257 | -6.159396 | 7.881188 | 26.8114
4355 | 10 | 14 | 32 | 8 | 36 | 105.2291 | 0.2745328 | 0.1245084 | 1145.383 |  |  |  |  | Fe_Cr_Ni_Co_Mo | Fe10Cr14Ni32Co8Mo36 | 0.04344017 | -5.8672 | 7.72 | 27.64706
4356 | 14 | 11 | 26 | 9 | 40 | 106.6143 | 0.2742524 | 0.1242856 | 1164.167 |  |  |  |  | Fe_Cr_Ni_Co_Mo | Fe14Cr11Ni26Co9Mo40 | 0.04432854 | -5.4424 | 7.59 | 28.08986
4357 | 18 | 9 | 21 | 8 | 44 | 108.2194 | 0.2733403 | 0.1230871 | 1169.559 |  |  |  |  | Fe_Cr_Ni_Co_Mo | Fe18Cr9Ni21Co8Mo44 | 0.04497438 | -4.994 | 7.44 | 28.55591
4358 | 23 | 7 | 16 | 7 | 46 | 109.0428 | 0.2729145 | 0.1213202 | 1157.489 |  |  |  |  | Fe_Cr_Ni_Co_Mo | Fe23Cr7Ni16Co7Mo46 | 0.04537182 | -4.455056 | 7.323232 | 28.8631
4359 | 3 | 29 | 52 | 4 | 12 | 95.72023 | 0.2759576 | 0.09775838 | 693.5694 |  |  |  |  | Fe_Cr_Ni_Co_Mo | Fe3Cr29Ni52Co4Mo12 | 0.02991834 | -6.4444 | 8.26 | 20.46925
4360 | 4 | 27 | 46 | 8 | 16 | 97.5096 | 0.2753701 | 0.1026868 | 768.243 |  |  |  |  | Fe_Cr_Ni_Co_Mo | Fe4Cr27Ni46Co8Mo16 | 0.03345297 | -6.268405 | 8.138614 | 22.40951
4361 | 6 | 24 | 39 | 10 | 21 | 99.86619 | 0.2744351 | 0.1117281 | 902.6716 |  |  |  |  | Fe_Cr_Ni_Co_Mo | Fe6Cr24Ni39Co10Mo21 | 0.03714903 | -6.0876 | 7.98 | 24.5151
4362 | 9 | 21 | 34 | 12 | 25 | 101.1694 | 0.2745745 | 0.1148212 | 959.2524 |  |  |  |  | Fe_Cr_Ni_Co_Mo | Fe9Cr21Ni34Co12Mo25 | 0.03928245 | -5.809234 | 7.881188 | 25.63611
4363 | 13 | 17 | 29 | 13 | 28 | 101.9633 | 0.2753074 | 0.1182702 | 1018.6 |  |  |  |  | Fe_Cr_Ni_Co_Mo | Fe13Cr17Ni29Co13Mo28 | 0.04087348 | -5.4844 | 7.81 | 26.35356
4364 | 17 | 14 | 24 | 14 | 31 | 102.859 | 0.2755031 | 0.1197679 | 1053.021 |  |  |  |  | Fe_Cr_Ni_Co_Mo | Fe17Cr14Ni24Co14Mo31 | 0.04211426 | -5.144 | 7.72 | 26.96294
4365 | 23 | 11 | 19 | 13 | 34 | 103.7425 | 0.275481 | 0.1205073 | 1077.194 |  |  |  |  | Fe_Cr_Ni_Co_Mo | Fe23Cr11Ni19Co13Mo34 | 0.04327549 | -4.7028 | 7.61 | 27.5817
4366 | 29 | 8 | 15 | 12 | 36 | 104.05 | 0.275957 | 0.1206585 | 1087.411 |  |  |  |  | Fe_Cr_Ni_Co_Mo | Fe29Cr8Ni15Co12Mo36 | 0.04404561 | -4.2808 | 7.54 | 27.90609
4367 | 36 | 6 | 12 | 9 | 37 | 104.1 | 0.2760845 | 0.1204619 | 1086.957 |  |  |  |  | Fe_Cr_Ni_Co_Mo | Fe36Cr6Ni12Co9Mo37 | 0.04461422 | -3.8244 | 7.47 | 28.23668
4368 | 3 | 38 | 43 | 6 | 10 | 97.85848 | 0.2683196 | 0.08907839 | 604.7708 |  |  |  |  | Fe_Cr_Ni_Co_Mo | Fe3Cr38Ni43Co6Mo10 | 0.02758168 | -6.444 | 7.96 | 19.91457
4369 | 4 | 34 | 38 | 10 | 13 | 98.67657 | 0.2696086 | 0.0979739 | 713.6921 |  |  |  |  | Fe_Cr_Ni_Co_Mo | Fe4Cr34Ni38Co10Mo13 | 0.03093074 | -6.161004 | 7.919192 | 21.66096
4370 | 7 | 29 | 33 | 14 | 16 | 98.99485 | 0.2718022 | 0.1031582 | 783.441 |  |  |  |  | Fe_Cr_Ni_Co_Mo | Fe7Cr29Ni33Co14Mo16 | 0.03364429 | -5.765126 | 7.89899 | 22.93441
4371 | 10 | 25 | 29 | 17 | 19 | 99.41844 | 0.2734163 | 0.1060304 | 827.6022 |  |  |  |  | Fe_Cr_Ni_Co_Mo | Fe10Cr25Ni29Co17Mo19 | 0.03580559 | -5.4508 | 7.87 | 23.9322
4372 | 15 | 20 | 25 | 19 | 21 | 99.13553 | 0.2757274 | 0.1083976 | 861.9069 |  |  |  |  | Fe_Cr_Ni_Co_Mo | Fe15Cr20Ni25Co19Mo21 | 0.03723773 | -5.062 | 7.87 | 24.39262
4373 | 20 | 16 | 21 | 19 | 24 | 99.74027 | 0.2766774 | 0.1121138 | 918.8139 |  |  |  |  | Fe_Cr_Ni_Co_Mo | Fe20Cr16Ni21Co19Mo24 | 0.0391029 | -4.7504 | 7.81 | 25.25391
4374 | 26 | 12 | 17 | 18 | 26 | 99.96236 | 0.2777162 | 0.1151398 | 964.4326 |  |  |  |  | Fe_Cr_Ni_Co_Mo | Fe26Cr12Ni17Co18Mo26 | 0.04044025 | -4.384042 | 7.757576 | 25.80724
4375 | 34 | 9 | 13 | 17 | 28 | 99.96714 | 0.2784325 | 0.1148774 | 963.6639 |  |  |  |  | Fe_Cr_Ni_Co_Mo | Fe34Cr9Ni13Co17Mo28 | 0.04135909 | -3.93334 | 7.693069 | 26.20042
4376 | 43 | 6 | 11 | 12 | 28 | 99.34418 | 0.2794178 | 0.115573 | 968.738 |  |  |  |  | Fe_Cr_Ni_Co_Mo | Fe43Cr6Ni11Co12Mo28 | 0.04187955 | -3.4856 | 7.66 | 26.35811
4377 | 3 | 45 | 35 | 9 | 8 | 99.32468 | 0.2623153 | 0.07984303 | 511.9113 |  |  |  |  | Fe_Cr_Ni_Co_Mo | Fe3Cr45Ni35Co9Mo8 | 0.02491636 | -6.154 | 7.73 | 18.83906
4378 | 5 | 39 | 31 | 14 | 10 | 98.83288 | 0.2659153 | 0.08819894 | 601.9293 |  |  |  |  | Fe_Cr_Ni_Co_Mo | Fe5Cr39Ni31Co14Mo10 | 0.02761967 | -5.792062 | 7.777778 | 20.10076
4379 | 8 | 33 | 27 | 19 | 12 | 98.17757 | 0.2696784 | 0.09313824 | 658.0405 |  |  |  |  | Fe_Cr_Ni_Co_Mo | Fe8Cr33Ni27Co19Mo12 | 0.02988086 | -5.384349 | 7.828283 | 21.03437
4380 | 12 | 28 | 24 | 22 | 14 | 97.6748 | 0.2727021 | 0.09549396 | 686.5646 |  |  |  |  | Fe_Cr_Ni_Co_Mo | Fe12Cr28Ni24Co22Mo14 | 0.03178565 | -5.0288 | 7.86 | 21.77062
4381 | 17 | 23 | 20 | 24 | 16 | 97.39856 | 0.2751083 | 0.09947744 | 735.3332 |  |  |  |  | Fe_Cr_Ni_Co_Mo | Fe17Cr23Ni20Co24Mo16 | 0.03363102 | -4.6444 | 7.86 | 22.49689
4382 | 22 | 18 | 17 | 25 | 18 | 97.0953 | 0.2775058 | 0.103265 | 782.757 |  |  |  |  | Fe_Cr_Ni_Co_Mo | Fe22Cr18Ni17Co25Mo18 | 0.03531431 | -4.328 | 7.87 | 23.10325
4383 | 30 | 13 | 13 | 24 | 20 | 96.85823 | 0.2794132 | 0.1063577 | 822.8009 |  |  |  |  | Fe_Cr_Ni_Co_Mo | Fe30Cr13Ni13Co24Mo20 | 0.03695304 | -3.8964 | 7.84 | 23.72003
4384 | 38 | 9 | 11 | 22 | 20 | 95.72146 | 0.2816278 | 0.106462 | 817.7154 |  |  |  |  | Fe_Cr_Ni_Co_Mo | Fe38Cr9Ni11Co22Mo20 | 0.03722126 | -3.5036 | 7.86 | 23.5508
4385 | 50 | 6 | 8 | 16 | 20 | 94.97605 | 0.2824913 | 0.10589 | 805.3692 |  |  |  |  | Fe_Cr_Ni_Co_Mo | Fe50Cr6Ni8Co16Mo20 | 0.0376286 | -2.936 | 7.8 | 23.65502
4386 | 3 | 50 | 25 | 14 | 7 | 101.0109 | 0.2569319 | 0.07694527 | 487.3492 |  |  |  |  | Fe_Cr_Ni_Co_Mo | Fe3Cr50Ni25Co14Mo7 | 0.02347424 | -5.570452 | 7.494949 | 18.29315
4387 | 6 | 42 | 23 | 21 | 8 | 98.77286 | 0.2637821 | 0.07823174 | 495.6963 |  |  |  |  | Fe_Cr_Ni_Co_Mo | Fe6Cr42Ni23Co21Mo8 | 0.02485105 | -5.2672 | 7.67 | 18.68154
4388 | 9 | 36 | 20 | 26 | 9 | 97.47986779 | 0.2681477 | 0.08161093 | 527.9504 |  |  |  |  | Fe_Cr_Ni_Co_Mo | Fe9Cr36Ni20Co26Mo9 | 0.0262195 | -4.9176 | 7.76 | 19.10602
4389 | 13 | 29 | 18 | 28 | 11 | 96.60385 | 0.2724431 | 0.09000707 | 617.175 |  |  |  |  | Fe_Cr_Ni_Co_Mo | Fe13Cr29Ni18Co28Mo11 | 0.02881766 | -4.621161 | 7.838384 | 20.13626
4390 | 18 | 24 | 16 | 30 | 12 | 95.50433 | 0.2758748 | 0.09031007 | 617.9354 |  |  |  |  | Fe_Cr_Ni_Co_Mo | Fe18Cr24Ni16Co30Mo12 | 0.02988438 | -4.2768 | 7.9 | 20.33814
4391 | 25 | 18 | 13 | 31 | 14 | 94.76406 | 0.2791915 | 0.092748 | 645.279 |  |  |  |  | Fe_Cr_Ni_Co_Mo | Fe25Cr18Ni13Co31Mo14 | 0.03188897 | -3.877659 | 7.930693 | 21.01857
4392 | 32 | 13 | 10 | 30 | 15 | 94.04459 | 0.281612 | 0.09721594 | 693.4437 |  |  |  |  | Fe_Cr_Ni_Co_Mo | Fe32Cr13Ni10Co30Mo15 | 0.03311651 | -3.4984 | 7.94 | 21.35673
4393 | 42 | 8 | 8 | 26 | 15 | 92.7121 | 0.2843089 | 0.09925941 | 709.5122 |  |  |  |  | Fe_Cr_Ni_Co_Mo | Fe42Cr8Ni8Co26Mo15 | 0.03356385 | -3.032344 | 7.959596 | 21.22703
4394 | 55 | 5 | 6 | 19 | 15 | 91.82813 | 0.2853483 | 0.09661248 | 673.7312 |  |  |  |  | Fe_Cr_Ni_Co_Mo | Fe55Cr5Ni6Co19Mo15 | 0.03380258 | -2.51 | 7.91 | 21.18962
4395 | 3 | 52 | 17 | 21 | 7 | 101.7856 | 0.2549771 | 0.07239797 | 445.2235 |  |  |  |  | Fe_Cr_Ni_Co_Mo | Fe3Cr52Ni17Co21Mo7 | 0.02327515 | -4.9948 | 7.37 | 18.28004
4396 | 6 | 43 | 16 | 28 | 7 | 98.77234 | 0.2627946 | 0.07407049 | 453.8276 |  |  |  |  | Fe_Cr_Ni_Co_Mo | Fe6Cr43Ni16Co28Mo7 | 0.02331962 | -4.8392 | 7.6 | 17.90279
4397 | 9 | 36 | 15 | 33 | 7 | 96.45441 | 0.2687369 | 0.07490085 | 455.5645 |  |  |  |  | Fe_Cr_Ni_Co_Mo | Fe9Cr36Ni15Co33Mo7 | 0.02337165 | -4.5756 | 7.77 | 17.51685
4398 | 14 | 30 | 13 | 36 | 8 | 95.01049 | 0.2732105 | 0.07504833 | 454.1505 |  |  |  |  | Fe_Cr_Ni_Co_Mo | Fe14Cr30Ni13Co36Mo8 | 0.02480821 | -4.207431 | 7.861386 | 17.87067
4399 | 19 | 24 | 11 | 38 | 9 | 93.74378 | 0.2772437 | 0.07848457 | 485.2735 |  |  |  |  | Fe_Cr_Ni_Co_Mo | Fe19Cr24Ni11Co38Mo9 | 0.02624433 | -3.857269 | 7.940594 | 18.21782
4400 | 25 | 18 | 9 | 38 | 10 | 92.62448 | 0.2808385 | 0.08469221 | 545.5775 |  |  |  |  | Fe_Cr_Ni_Co_Mo | Fe25Cr18Ni9Co38Mo10 | 0.02774681 | -3.5 | 8 | 18.59543
4401 | 33 | 12 | 7 | 37 | 11 | 91.41273 | 0.2843869 | 0.08755019 | 571.534 |  |  |  |  | Fe_Cr_Ni_Co_Mo | Fe33Cr12Ni7Co37Mo11 | 0.02910894 | -3.0972 | 8.05 | 18.8669
4402 | 44 | 7 | 5 | 32 | 12 | 90.57871 | 0.2866393 | 0.08993954 | 593.609 |  |  |  |  | Fe_Cr_Ni_Co_Mo | Fe44Cr7Ni5Co32Mo12 | 0.03049941 | -2.6772 | 8.04 | 19.28626
4403 | 57 | 4 | 4 | 23 | 12 | 89.78127 | 0.2875675 | 0.08927837 | 581.58 |  |  |  |  | Fe_Cr_Ni_Co_Mo | Fe57Cr4Ni4Co23Mo12 | 0.03085537 | -2.2236 | 7.99 | 19.30673
4404 | 6 | 42 | 10 | 37 | 5 | 97.44398 | 0.2641681 | 0.06659889 | 377.9115 |  |  |  |  | Fe_Cr_Ni_Co_Mo | Fe6Cr42Ni10Co37Mo5 | 0.01990952 | -4.434 | 7.63 | 16.02342
4405 | 9 | 35 | 10 | 41 | 5 | 95.07223 | 0.2702687 | 0.0672026 | 377.5544 |  |  |  |  | Fe_Cr_Ni_Co_Mo | Fe9Cr35Ni10Co41Mo5 | 0.01997364 | -4.2076 | 7.81 | 15.64736
4406 | 13 | 28 | 9 | 44 | 6 | 93.38406 | 0.2755875 | 0.0713154 | 412.1459 |  |  |  |  | Fe_Cr_Ni_Co_Mo | Fe13Cr28Ni9Co44Mo6 | 0.02180812 | -3.8864 | 7.94 | 16.118
4407 | 18 | 22 | 8 | 45 | 7 | 92.06767 | 0.2797676 | 0.0750398 | 444.5776 |  |  |  |  | Fe_Cr_Ni_Co_Mo | Fe18Cr22Ni8Co45Mo7 | 0.02350604 | -3.562 | 8.03 | 16.54418
4408 | 25 | 16 | 6 | 45 | 8 | 90.82925 | 0.2835382 | 0.07837651 | 473.8217 |  |  |  |  | Fe_Cr_Ni_Co_Mo | Fe25Cr16Ni6Co45Mo8 | 0.02511716 | -3.1652 | 8.09 | 16.91479
4409 | 32 | 11 | 5 | 43 | 9 | 89.90492 | 0.286426 | 0.0815649 | 502.6007 |  |  |  |  | Fe_Cr_Ni_Co_Mo | Fe32Cr11Ni5Co43Mo9 | 0.0266339 | -2.8604 | 8.13 | 17.32599
4410 | 43 | 6 | 3 | 38 | 11 | 89.60719 | 0.2882467 | 0.08426654 | 530.3226 |  |  |  |  | Fe_Cr_Ni_Co_Mo | Fe43Cr6Ni3Co38Mo11 | 0.02920056 | -2.531124 | 8.09901 | 18.40146
4411 | 9 | 32 | 6 | 50 | 3 | 92.94209 | 0.2737974 | 0.05789976 | 290.2829 |  |  |  |  | Fe_Cr_Ni_Co_Mo | Fe9Cr32Ni6Co50Mo3 | 0.01568161 | -3.808 | 7.92 | 13.35515
4412 | 13 | 25 | 6 | 52 | 4 | 91.21601 | 0.279231 | 0.06257866 | 326.6054 |  |  |  |  | Fe_Cr_Ni_Co_Mo | Fe13Cr25Ni6Co52Mo4 | 0.01804599 | -3.4876 | 8.06 | 13.94668
4413 | 18 | 19 | 5 | 53 | 5 | 89.90315 | 0.2834327 | 0.0667722 | 360.4172 |  |  |  |  | Fe_Cr_Ni_Co_Mo | Fe18Cr19Ni5Co53Mo5 | 0.0201265 | -3.1396 | 8.15 | 14.47031
4414 | 23 | 13 | 4 | 53 | 6 | 88.69336 | 0.287367 | 0.0748265 | 430.2209 |  |  |  |  | Fe_Cr_Ni_Co_Mo | Fe23Cr13Ni4Co53Mo6 | 0.02209644 | -2.798082 | 8.232323 | 14.95291
4415 | 30 | 8 | 4 | 50 | 8 | 88.29181 | 0.2898758 | 0.07829569 | 463.4997 |  |  |  |  | Fe_Cr_Ni_Co_Mo | Fe30Cr8Ni4Co50Mo8 | 0.0252091 | -2.6032 | 8.26 | 16.17529
4416 | 5 | 12 | 47 | 33 | 3 | 84.44018 | 0.296179 | 0.05858852 | 272.6348 |  |  |  |  | Fe_Cr_Ni_Co_Mo | Fe5Cr12Ni47Co33Mo3 | 0.0158529 | -3.0956 | 8.97 | 11.22675
4417 | 5 | 11 | 40 | 39 | 5 | 85.69451 | 0.2951344 | 0.0695617 | 369.6903 |  |  |  |  | Fe_Cr_Ni_Co_Mo | Fe5Cr11Ni40Co39Mo5 | 0.02008663 | -3.1484 | 8.87 | 13.18939
4418 | 4 | 10 | 34 | 44 | 7 | 86.94734 | 0.2942113 | 0.07842547 | 457.5262 |  |  |  |  | Fe_Cr_Ni_Co_Mo | Fe4Cr10Ni34Co44Mo7 | 0.02345473 | -3.22008 | 8.787879 | 14.83164
4419 | 4 | 9 | 27 | 49 | 11 | 89.37179 | 0.2920487 | 0.09210267 | 610.7031 |  |  |  |  | Fe_Cr_Ni_Co_Mo | Fe4Cr9Ni27Co49Mo11 | 0.02839642 | -3.51 | 8.63 | 17.43875
4420 | 3 | 7 | 22 | 53 | 14 | 90.86664 | 0.2914952 | 0.1000953 | 710.9465 |  |  |  |  | Fe_Cr_Ni_Co_Mo | Fe3Cr7Ni22Co53Mo14 | 0.03140303 | -3.601265 | 8.555556 | 18.87295
4421 | 6 | 19 | 51 | 21 | 3 | 86.71177 | 0.2898642 | 0.06096173 | 296.7392 |  |  |  |  | Fe_Cr_Ni_Co_Mo | Fe6Cr19Ni51Co21Mo3 | 0.01590524 | -4.2612 | 8.79 | 12.18975
4422 | 7 | 17 | 44 | 27 | 5 | 87.61673 | 0.289708 | 0.07050754 | 383.6009 |  |  |  |  | Fe_Cr_Ni_Co_Mo | Fe7Cr17Ni44Co27Mo5 | 0.02018922 | -4.1124 | 8.71 | 14.05133
4423 | 8 | 16 | 38 | 32 | 7 | 88.72374 | 0.2889013 | 0.07850907 | 464.2745 |  |  |  |  | Fe_Cr_Ni_Co_Mo | Fe8Cr16Ni38Co32Mo7 | 0.02341476 | -4.07411 | 8.613861 | 15.6304
4424 | 8 | 14 | 32 | 36 | 10 | 90.26708 | 0.2881801 | 0.08853815 | 575.2014 |  |  |  |  | Fe_Cr_Ni_Co_Mo | Fe8Cr14Ni32Co36Mo10 | 0.02748466 | -4.1056 | 8.52 | 17.66465
4425 | 9 | 11 | 26 | 40 | 14 | 91.99227 | 0.2877908 | 0.09902846 | 703.6507 |  |  |  |  | Fe_Cr_Ni_Co_Mo | Fe9Cr11Ni26Co40Mo14 | 0.03160218 | -4.1156 | 8.42 | 19.69238
4426 | 8 | 9 | 21 | 44 | 18 | 93.93892 | 0.2869007 | 0.1071783 | 816.6612 |  |  |  |  | Fe_Cr_Ni_Co_Mo | Fe8Cr9Ni21Co44Mo18 | 0.03473055 | -4.2244 | 8.32 | 21.28474
4427 | 7 | 7 | 16 | 46 | 23 | 96.56924 | 0.2853356 | 0.1147314 | 937.0061 |  |  |  |  | Fe_Cr_Ni_Co_Mo | Fe7Cr7Ni16Co46Mo23 | 0.03786489 | -4.43016 | 8.181818 | 22.93485
4428 | 4 | 29 | 52 | 12 | 3 | 90.10058 | 0.2808594 | 0.06365315 | 326.8749 |  |  |  |  | Fe_Cr_Ni_Co_Mo | Fe4Cr29Ni52Co12Mo3 | 0.01587833 | -5.5296 | 8.52 | 13.14952
4429 | 8 | 27 | 46 | 16 | 4 | 90.23051 | 0.2813818 | 0.0670222 | 358.2935 |  |  |  |  | Fe_Cr_Ni_Co_Mo | Fe8Cr27Ni46Co16Mo4 | 0.0181543 | -5.165768 | 8.455446 | 14.02031
4430 | 10 | 24 | 39 | 21 | 6 | 90.86978 | 0.2819123 | 0.07460124 | 432.4393 |  |  |  |  | Fe_Cr_Ni_Co_Mo | Fe10Cr24Ni39Co21Mo6 | 0.02201554 | -4.8744 | 8.39 | 15.75309
4431 | 12 | 21 | 34 | 25 | 9 | 91.83799 | 0.2824581 | 0.0846664 | 539.1254 |  |  |  |  | Fe_Cr_Ni_Co_Mo | Fe12Cr21Ni34Co25Mo9 | 0.02630005 | -4.685423 | 8.326733 | 17.80527
4432 | 13 | 17 | 29 | 28 | 13 | 93.28272 | 0.2829574 | 0.09550429 | 667.5782 |  |  |  |  | Fe_Cr_Ni_Co_Mo | Fe13Cr17Ni29Co28Mo13 | 0.03088257 | -4.5964 | 8.26 | 20.06888
4433 | 14 | 14 | 24 | 31 | 17 | 94.90273 | 0.2828028 | 0.1038598 | 778.7001 |  |  |  |  | Fe_Cr_Ni_Co_Mo | Fe14Cr14Ni24Co31Mo17 | 0.03432551 | -4.5428 | 8.17 | 21.82911
4434 | 13 | 11 | 19 | 34 | 23 | 97.62019 | 0.2818355 | 0.1131369 | 920.4516 |  |  |  |  | Fe_Cr_Ni_Co_Mo | Fe13Cr11Ni19Co34Mo23 | 0.03813021 | -4.642 | 8.04 | 23.83275
4435 | 12 | 8 | 15 | 36 | 29 | 100.1996 | 0.2810109 | 0.119421 | 1033.172 |  |  |  |  | Fe_Cr_Ni_Co_Mo | Fe12Cr8Ni15Co36Mo29 | 0.04078735 | -4.7364 | 7.92 | 25.1418
4436 | 9 | 6 | 12 | 37 | 36 | 103.4759 | 0.279317 | 0.1236257 | 1131.08 |  |  |  |  | Fe_Cr_Ni_Co_Mo | Fe9Cr6Ni12Co37Mo36 | 0.04268355 | -4.9308 | 7.77 | 26.08045
4437 | 6 | 38 | 43 | 10 | 3 | 93.58125 | 0.2714236 | 0.06262772 | 327.4533 |  |  |  |  | Fe_Cr_Ni_Co_Mo | Fe6Cr38Ni43Co10Mo3 | 0.01588018 | -5.9404 | 8.14 | 13.71532
4438 | 10 | 34 | 38 | 13 | 4 | 93.19337 | 0.273408 | 0.0659872 | 357.6456 |  |  |  |  | Fe_Cr_Ni_Co_Mo | Fe10Cr34Ni38Co13Mo4 | 0.01833844 | -5.487603 | 8.131313 | 14.63427
4439 | 14 | 29 | 33 | 16 | 7 | 93.5936 | 0.2755275 | 0.07708024 | 466.3196 |  |  |  |  | Fe_Cr_Ni_Co_Mo | Fe14Cr29Ni33Co16Mo7 | 0.02379994 | -5.094174 | 8.10101 | 17.14972
4440 | 17 | 25 | 29 | 19 | 10 | 94.14181 | 0.2771241 | 0.08619388 | 564.8766 |  |  |  |  | Fe_Cr_Ni_Co_Mo | Fe17Cr25Ni29Co19Mo10 | 0.02778307 | -4.8116 | 8.07 | 19.08167
4441 | 19 | 20 | 25 | 21 | 15 | 95.66904 | 0.2782842 | 0.09833928 | 712.8379 |  |  |  |  | Fe_Cr_Ni_Co_Mo | Fe19Cr20Ni25Co21Mo15 | 0.0329194 | -4.6716 | 8.01 | 21.71267
4442 | 19 | 16 | 21 | 24 | 20 | 97.45222 | 0.2787691 | 0.1073426 | 838.7224 |  |  |  |  | Fe_Cr_Ni_Co_Mo | Fe19Cr16Ni21Co24Mo20 | 0.03665682 | -4.6184 | 7.94 | 23.64297
4443 | 18 | 12 | 17 | 26 | 26 | 99.91504 | 0.2786081 | 0.1150989 | 965.2509 |  |  |  |  | Fe_Cr_Ni_Co_Mo | Fe18Cr12Ni17Co26Mo26 | 0.04003194 | -4.64524 | 7.838384 | 25.38149
4444 | 17 | 9 | 13 | 28 | 34 | 103.1098 | 0.2774616 | 0.1207893 | 1080.814 |  |  |  |  | Fe_Cr_Ni_Co_Mo | Fe17Cr9Ni13Co28Mo34 | 0.04261469 | -4.669346 | 7.683168 | 26.74697
4445 | 12 | 6 | 11 | 28 | 43 | 107.1477 | 0.2758768 | 0.1234305 | 1170.614 |  |  |  |  | Fe_Cr_Ni_Co_Mo | Fe12Cr6Ni11Co28Mo43 | 0.04405353 | -4.8676 | 7.52 | 27.31648
4446 | 9 | 45 | 35 | 8 | 3 | 96.34168 | 0.2637896 | 0.06089034 | 319.2683 |  |  |  |  | Fe_Cr_Ni_Co_Mo | Fe9Cr45Ni35Co8Mo3 | 0.01590615 | -5.7924 | 7.82 | 13.90827
4447 | 14 | 39 | 31 | 10 | 5 | 95.86134 | 0.2671254 | 0.0686958 | 390.26 |  |  |  |  | Fe_Cr_Ni_Co_Mo | Fe14Cr39Ni31Co10Mo5 | 0.02040396 | -5.326803 | 7.838384 | 15.88012
4448 | 19 | 33 | 27 | 12 | 8 | 95.85077 | 0.2702513 | 0.07885923 | 491.9979 |  |  |  |  | Fe_Cr_Ni_Co_Mo | Fe19Cr33Ni27Co12Mo8 | 0.0253632 | -4.896643 | 7.838384 | 18.2725
4449 | 22 | 28 | 24 | 14 | 12 | 96.57174 | 0.2724698 | 0.08986543 | 615.5372 |  |  |  |  | Fe_Cr_Ni_Co_Mo | Fe22Cr28Ni24Co14Mo12 | 0.03015277 | -4.6544 | 7.82 | 20.75476
4450 | 24 | 23 | 20 | 16 | 17 | 98.03519 | 0.2737884 | 0.100245 | 748.5038 |  |  |  |  | Fe_Cr_Ni_Co_Mo | Fe24Cr23Ni20Co16Mo17 | 0.03471398 | -4.4576 | 7.76 | 23.21099
4451 | 25 | 18 | 17 | 18 | 22 | 99.41218 | 0.2751926 | 0.1082585 | 863.2655 |  |  |  |  | Fe_Cr_Ni_Co_Mo | Fe25Cr18Ni17Co18Mo22 | 0.03812564 | -4.3544 | 7.72 | 24.95977
4452 | 24 | 13 | 13 | 20 | 30 | 102.4114 | 0.2752702 | 0.1164549 | 1005.733 |  |  |  |  | Fe_Cr_Ni_Co_Mo | Fe24Cr13Ni13Co20Mo30 | 0.04183667 | -4.3236 | 7.6 | 26.94439
4453 | 22 | 9 | 11 | 20 | 38 | 105.4961 | 0.2748341 | 0.1206819 | 1104.408 |  |  |  |  | Fe_Cr_Ni_Co_Mo | Fe22Cr9Ni11Co20Mo38 | 0.04397576 | -4.3732 | 7.48 | 27.98214
4454 | 16 | 6 | 8 | 20 | 50 | 110.707 | 0.2725057 | 0.120025 | 1162.286 |  |  |  |  | Fe_Cr_Ni_Co_Mo | Fe16Cr6Ni8Co20Mo50 | 0.04460144 | -4.3552 | 7.24 | 28.23402
4455 | 14 | 50 | 25 | 7 | 3 | 98.68542 | 0.2571278 | 0.06189438 | 330.2456 |  |  |  |  | Fe_Cr_Ni_Co_Mo | Fe14Cr50Ni25Co7Mo3 | 0.01604105 | -5.045199 | 7.505051 | 13.85349
4456 | 21 | 42 | 23 | 8 | 6 | 97.70199 | 0.2627615 | 0.07272372 | 431.0033 |  |  |  |  | Fe_Cr_Ni_Co_Mo | Fe21Cr42Ni23Co8Mo6 | 0.02219443 | -4.632 | 7.58 | 16.81517
4457 | 26 | 36 | 20 | 9 | 9 | 97.62637 | 0.2660177 | 0.081249 | 520.2842 |  |  |  |  | Fe_Cr_Ni_Co_Mo | Fe26Cr36Ni20Co9Mo9 | 0.02672668 | -4.2716 | 7.59 | 19.15489
4458 | 28 | 29 | 18 | 11 | 13 | 97.92728 | 0.2696148 | 0.09104084 | 633.9497 |  |  |  |  | Fe_Cr_Ni_Co_Mo | Fe28Cr29Ni18Co11Mo13 | 0.03144618 | -4.137945 | 7.626263 | 21.6619
4459 | 30 | 24 | 16 | 12 | 18 | 99.1176 | 0.2714925 | 0.1008437 | 760.7082 |  |  |  |  | Fe_Cr_Ni_Co_Mo | Fe30Cr24Ni16Co12Mo18 | 0.03565781 | -4.0224 | 7.6 | 23.96998
4460 | 31 | 18 | 13 | 14 | 25 | 101.0712 | 0.2731385 | 0.1104448 | 904.3762 |  |  |  |  | Fe_Cr_Ni_Co_Mo | Fe31Cr18Ni13Co14Mo25 | 0.03984971 | -3.928634 | 7.544554 | 26.22623
4461 | 30 | 13 | 10 | 15 | 32 | 103.6099 | 0.2735521 | 0.116389 | 1015.59 |  |  |  |  | Fe_Cr_Ni_Co_Mo | Fe30Cr13Ni10Co15Mo32 | 0.04281579 | -3.876 | 7.45 | 27.81798
4462 | 26 | 8 | 8 | 15 | 42 | 107.5849 | 0.2730538 | 0.1200638 | 1119.708 |  |  |  |  | Fe_Cr_Ni_Co_Mo | Fe26Cr8Ni8Co15Mo42 | 0.04492101 | -3.929395 | 7.30303 | 28.83091
4463 | 19 | 5 | 6 | 15 | 55 | 112.8617 | 0.2709147 | 0.1167172 | 1139.931 |  |  |  |  | Fe_Cr_Ni_Co_Mo | Fe19Cr5Ni6Co15Mo55 | 0.0445232 | -3.8572 | 7.07 | 28.44011
4464 | 21 | 52 | 17 | 7 | 3 | 99.55584 | 0.2541895 | 0.05807018 | 300.1799 |  |  |  |  | Fe_Cr_Ni_Co_Mo | Fe21Cr52Ni17Co7Mo3 | 0.01606018 | -4.074 | 7.31 | 13.52775
4465 | 28 | 43 | 16 | 7 | 6 | 98.36294 | 0.2604178 | 0.0698568 | 406.5048 |  |  |  |  | Fe_Cr_Ni_Co_Mo | Fe28Cr43Ni16Co7Mo6 | 0.02230255 | -3.8136 | 7.41 | 16.71646
4466 | 33 | 36 | 15 | 7 | 9 | 97.86866 | 0.2647757 | 0.07914958 | 500.5049 |  |  |  |  | Fe_Cr_Ni_Co_Mo | Fe33Cr36Ni15Co7Mo9 | 0.02686311 | -3.6204 | 7.47 | 19.13113
4467 | 36 | 30 | 13 | 8 | 14 | 98.73396 | 0.2676568 | 0.09143382 | 642.1047 |  |  |  |  | Fe_Cr_Ni_Co_Mo | Fe36Cr30Ni13Co8Mo14 | 0.03232901 | -3.464758 | 7.465347 | 22.23428
4468 | 38 | 24 | 11 | 9 | 19 | 99.73449 | 0.2700792 | 0.100803 | 764.0642 |  |  |  |  | Fe_Cr_Ni_Co_Mo | Fe38Cr24Ni11Co9Mo19 | 0.03646734 | -3.358102 | 7.455446 | 24.53928
4469 | 38 | 18 | 9 | 10 | 25 | 101.4355 | 0.2718181 | 0.1090799 | 888.5066 |  |  |  |  | Fe_Cr_Ni_Co_Mo | Fe38Cr18Ni9Co10Mo25 | 0.04024069 | -3.3308 | 7.42 | 26.62687
4470 | 37 | 12 | 7 | 11 | 33 | 103.964 | 0.2729483 | 0.1159117 | 1012.844 |  |  |  |  | Fe_Cr_Ni_Co_Mo | Fe37Cr12Ni7Co11Mo33 | 0.04345362 | -3.3436 | 7.35 | 28.31678
4471 | 32 | 7 | 5 | 12 | 44 | 108.1654 | 0.272439 | 0.1189432 | 1111.25 |  |  |  |  | Fe_Cr_Ni_Co_Mo | Fe32Cr7Ni5Co12Mo44 | 0.04539783 | -3.402 | 7.2 | 29.27866
4472 | 23 | 4 | 4 | 12 | 57 | 113.5704 | 0.2703751 | 0.1148029 | 1120.77 |  |  |  |  | Fe_Cr_Ni_Co_Mo | Fe23Cr4Ni4Co12Mo57 | 0.04457439 | -3.3976 | 6.98 | 28.61538
4473 | 37 | 42 | 10 | 5 | 6 | 98.32397 | 0.2597421 | 0.06768537 | 386.5888 |  |  |  |  | Fe_Cr_Ni_Co_Mo | Fe37Cr42Ni10Co5Mo6 | 0.02245161 | -2.9092 | 7.29 | 16.49818
4474 | 41 | 35 | 10 | 5 | 9 | 97.78544 | 0.264309 | 0.07800428 | 488.1975 |  |  |  |  | Fe_Cr_Ni_Co_Mo | Fe41Cr35Ni10Co5Mo9 | 0.02701633 | -2.8812 | 7.37 | 19.03786
4475 | 44 | 28 | 9 | 6 | 13 | 97.88185 | 0.2682402 | 0.08880685 | 607.6252 |  |  |  |  | Fe_Cr_Ni_Co_Mo | Fe44Cr28Ni9Co6Mo13 | 0.03168633 | -2.8308 | 7.42 | 21.65064
4476 | 45 | 22 | 8 | 7 | 18 | 98.86341 | 0.2708613 | 0.09903321 | 736.6558 |  |  |  |  | Fe_Cr_Ni_Co_Mo | Fe45Cr22Ni8Co7Mo18 | 0.036083 | -2.8524 | 7.43 | 24.14519
4477 | 45 | 16 | 6 | 8 | 25 | 100.9555 | 0.2724324 | 0.1087842 | 881.3626 |  |  |  |  | Fe_Cr_Ni_Co_Mo | Fe45Cr16Ni6Co8Mo25 | 0.040484 | -2.8416 | 7.38 | 26.66383
4478 | 43 | 11 | 5 | 9 | 32 | 103.2246 | 0.2733753 | 0.1150954 | 994.0928 |  |  |  |  | Fe_Cr_Ni_Co_Mo | Fe43Cr11Ni5Co9Mo32 | 0.04338185 | -2.9532 | 7.33 | 28.22676
4479 | 38 | 6 | 3 | 11 | 43 | 107.2221 | 0.2730837 | 0.1186469 | 1097.063 |  |  |  |  | Fe_Cr_Ni_Co_Mo | Fe38Cr6Ni3Co11Mo43 | 0.04552288 | -3.058524 | 7.19802 | 29.30626
4480 | 50 | 32 | 6 | 3 | 9 | 97.01242 | 0.265584 | 0.07754457 | 480.3143 |  |  |  |  | Fe_Cr_Ni_Co_Mo | Fe50Cr32Ni6Co3Mo9 | 0.02718919 | -2.1964 | 7.33 | 18.85179
4481 | 52 | 25 | 6 | 4 | 13 | 97.07706 | 0.26966 | 0.08863115 | 601.757 |  |  |  |  | Fe_Cr_Ni_Co_Mo | Fe52Cr25Ni6Co4Mo13 | 0.03187546 | -2.296 | 7.4 | 21.52464
4482 | 53 | 19 | 5 | 5 | 18 | 98.07044 | 0.2722244 | 0.09895746 | 731.2051 |  |  |  |  | Fe_Cr_Ni_Co_Mo | Fe53Cr19Ni5Co5Mo18 | 0.0363092 | -2.334 | 7.41 | 24.06221
4483 | 53 | 13 | 4 | 6 | 23 | 99.20644 | 0.2744464 | 0.1070024 | 844.8201 |  |  |  |  | Fe_Cr_Ni_Co_Mo | Fe53Cr13Ni4Co6Mo23 | 0.03981147 | -2.399347 | 7.414141 | 25.95468
4484 | 50 | 8 | 4 | 8 | 30 | 101.3152 | 0.275736 | 0.1146015 | 970.73 |  |  |  |  | Fe_Cr_Ni_Co_Mo | Fe50Cr8Ni4Co8Mo30 | 0.04293755 | -2.688 | 7.4 | 27.5942
4485 | 5 | 12 | 47 | 3 | 33 | 102.5101 | 0.2788352 | 0.1290204 | 1178.645 |  |  |  |  | Fe_Cr_Ni_Co_Mo | Fe5Cr12Ni47Co3Mo33 | 0.0426966 | -6.5276 | 8.07 | 26.32565
4486 | 5 | 11 | 40 | 5 | 39 | 105.6229 | 0.2764354 | 0.1294172 | 1225.337 |  |  |  |  | Fe_Cr_Ni_Co_Mo | Fe5Cr11Ni40Co5Mo39 | 0.04398899 | -6.426 | 7.85 | 27.23527
4487 | 4 | 10 | 34 | 7 | 44 | 108.32 | 0.2745381 | 0.1281334 | 1243.674 |  |  |  |  | Fe_Cr_Ni_Co_Mo | Fe4Cr10Ni34Co7Mo44 | 0.04448358 | -6.270381 | 7.666667 | 27.63323
4488 | 4 | 9 | 27 | 11 | 49 | 110.4866 | 0.2730622 | 0.1254361 | 1233.535 |  |  |  |  | Fe_Cr_Ni_Co_Mo | Fe4Cr9Ni27Co11Mo49 | 0.04441386 | -5.8964 | 7.49 | 27.70758
4489 | 3 | 7 | 22 | 14 | 53 | 112.269 | 0.2724521 | 0.1227482 | 1220.593 |  |  |  |  | Fe_Cr_Ni_Co_Mo | Fe3Cr7Ni22Co14Mo53 | 0.04395998 | -5.654525 | 7.373737 | 27.24278
4490 | 6 | 19 | 51 | 3 | 21 | 97.84486 | 0.2793535 | 0.116822 | 951.5655 |  |  |  |  | Fe_Cr_Ni_Co_Mo | Fe6Cr19Ni51Co3Mo21 | 0.03735504 | -6.3276 | 8.25 | 23.87027
4491 | 7 | 17 | 44 | 5 | 27 | 100.8695 | 0.2774118 | 0.1219936 | 1055.037 |  |  |  |  | Fe_Cr_Ni_Co_Mo | Fe7Cr17Ni44Co5Mo27 | 0.0404816 | -6.286 | 8.05 | 25.72236
4492 | 8 | 16 | 38 | 7 | 32 | 103.2978 | 0.2756239 | 0.1234352 | 1104.123 |  |  |  |  | Fe_Cr_Ni_Co_Mo | Fe8Cr16Ni38Co7Mo32 | 0.04221931 | -6.132732 | 7.871287 | 26.87385
4493 | 8 | 14 | 32 | 10 | 36 | 105.2228 | 0.2747405 | 0.1248455 | 1150.461 |  |  |  |  | Fe_Cr_Ni_Co_Mo | Fe8Cr14Ni32Co10Mo36 | 0.0433153 | -5.936 | 7.74 | 27.50709
4494 | 9 | 11 | 26 | 14 | 40 | 106.6024 | 0.2747582 | 0.1250509 | 1176.154 |  |  |  |  | Fe_Cr_Ni_Co_Mo | Fe9Cr11Ni26Co14Mo40 | 0.04399234 | -5.6444 | 7.64 | 27.7018
4495 | 8 | 9 | 21 | 18 | 44 | 108.2039 | 0.2743265 | 0.1246199 | 1194.014 |  |  |  |  | Fe_Cr_Ni_Co_Mo | Fe8Cr9Ni21Co18Mo44 | 0.04425124 | -5.462 | 7.54 | 27.70632
4496 | 7 | 7 | 16 | 23 | 46 | 109.0247 | 0.2744839 | 0.123898 | 1198.531 |  |  |  |  | Fe_Cr_Ni_Co_Mo | Fe7Cr7Ni16Co23Mo46 | 0.04415124 | -5.284359 | 7.484848 | 27.40968
4497 | 4 | 29 | 52 | 3 | 12 | 95.72912 | 0.2758346 | 0.09774367 | 693.1828 |  |  |  |  | Fe_Cr_Ni_Co_Mo | Fe4Cr29Ni52Co3Mo12 | 0.02995204 | -6.4368 | 8.25 | 20.49293
4498 | 8 | 27 | 46 | 4 | 16 | 97.54041 | 0.274897 | 0.1023933 | 764.0924 |  |  |  |  | Fe_Cr_Ni_Co_Mo | Fe8Cr27Ni46Co4Mo16 | 0.03360612 | -6.210372 | 8.09901 | 22.53253
4499 | 10 | 24 | 39 | 6 | 21 | 99.89172 | 0.2739752 | 0.1112447 | 895.9909 |  |  |  |  | Fe_Cr_Ni_Co_Mo | Fe10Cr24Ni39Co6Mo21 | 0.03732883 | -5.9964 | 7.94 | 24.6761
4500 | 12 | 21 | 34 | 9 | 25 | 101.1859 | 0.2742422 | 0.1145413 | 954.9731 |  |  |  |  | Fe_Cr_Ni_Co_Mo | Fe12Cr21Ni34Co9Mo25 | 0.03942884 | -5.72689 | 7.851485 | 25.77682
4501 | 13 | 17 | 29 | 13 | 28 | 101.9633 | 0.2753074 | 0.1182702 | 1018.6 |  |  |  |  | Fe_Cr_Ni_Co_Mo | Fe13Cr17Ni29Co13Mo28 | 0.04087348 | -5.4844 | 7.81 | 26.35356
4502 | 14 | 14 | 24 | 17 | 31 | 102.8458 | 0.2758244 | 0.1200814 | 1058.003 |  |  |  |  | Fe_Cr_Ni_Co_Mo | Fe14Cr14Ni24Co17Mo31 | 0.04194526 | -5.2484 | 7.75 | 26.78264
4503 | 13 | 11 | 19 | 23 | 34 | 103.7041 | 0.2765303 | 0.1217167 | 1096.114 |  |  |  |  | Fe_Cr_Ni_Co_Mo | Fe13Cr11Ni19Co23Mo34 | 0.04267783 | -5.0908 | 7.71 | 26.92118
4504 | 12 | 8 | 15 | 29 | 36 | 103.989 | 0.2777167 | 0.1228994 | 1122.093 |  |  |  |  | Fe_Cr_Ni_Co_Mo | Fe12Cr8Ni15Co29Mo36 | 0.04299127 | -4.9744 | 7.71 | 26.70131
4505 | 9 | 6 | 12 | 36 | 37 | 104.0055 | 0.2788601 | 0.1238576 | 1140.471 |  |  |  |  | Fe_Cr_Ni_Co_Mo | Fe9Cr6Ni12Co36Mo37 | 0.04290956 | -4.9584 | 7.74 | 26.24957
4506 | 6 | 38 | 43 | 3 | 10 | 97.88358 | 0.267945 | 0.08832552 | 596.9325 |  |  |  |  | Fe_Cr_Ni_Co_Mo | Fe6Cr38Ni43Co3Mo10 | 0.02767625 | -6.3744 | 7.93 | 19.94392
4507 | 10 | 34 | 38 | 4 | 13 | 98.72316 | 0.2688703 | 0.09685407 | 700.8224 |  |  |  |  | Fe_Cr_Ni_Co_Mo | Fe10Cr34Ni38Co4Mo13 | 0.03114651 | -6.001837 | 7.858586 | 21.7723
4508 | 14 | 29 | 33 | 7 | 16 | 99.04591 | 0.270961 | 0.1023149 | 772.552 |  |  |  |  | Fe_Cr_Ni_Co_Mo | Fe14Cr29Ni33Co7Mo16 | 0.03392165 | -5.568003 | 7.828283 | 23.12359
4509 | 17 | 25 | 29 | 10 | 19 | 99.46575 | 0.2726013 | 0.105592 | 820.5723 |  |  |  |  | Fe_Cr_Ni_Co_Mo | Fe17Cr25Ni29Co10Mo19 | 0.03610325 | -5.2436 | 7.8 | 24.1694
4510 | 19 | 20 | 25 | 15 | 21 | 99.16214 | 0.2752688 | 0.1087858 | 864.171 |  |  |  |  | Fe_Cr_Ni_Co_Mo | Fe19Cr20Ni25Co15Mo21 | 0.0374164 | -4.9452 | 7.83 | 24.5528
4511 | 19 | 16 | 21 | 20 | 24 | 99.73412 | 0.2767896 | 0.1127365 | 925.6383 |  |  |  |  | Fe_Cr_Ni_Co_Mo | Fe19Cr16Ni21Co20Mo24 | 0.03905484 | -4.7816 | 7.82 | 25.20694
4512 | 18 | 12 | 17 | 26 | 26 | 99.91504 | 0.2786081 | 0.1162122 | 979.4324 |  |  |  |  | Fe_Cr_Ni_Co_Mo | Fe18Cr12Ni17Co26Mo26 | 0.04003194 | -4.64524 | 7.838384 | 25.38149
4513 | 17 | 9 | 13 | 34 | 28 | 99.8707 | 0.2802704 | 0.11673 | 991.0925 |  |  |  |  | Fe_Cr_Ni_Co_Mo | Fe17Cr9Ni13Co34Mo28 | 0.04048254 | -4.499951 | 7.861386 | 25.24811
4514 | 12 | 6 | 11 | 43 | 28 | 99.16006 | 0.2827946 | 0.1189331 | 1018.825 |  |  |  |  | Fe_Cr_Ni_Co_Mo | Fe12Cr6Ni11Co43Mo28 | 0.0402599 | -4.4776 | 7.97 | 24.52427
4515 | 9 | 45 | 35 | 3 | 8 | 99.37338 | 0.2615549 | 0.08169529 | 527.3502 |  |  |  |  | Fe_Cr_Ni_Co_Mo | Fe9Cr45Ni35Co3Mo8 | 0.02509103 | -5.9404 | 7.67 | 18.81994
4516 | 14 | 39 | 31 | 5 | 10 | 98.90569 | 0.2647831 | 0.08918748 | 608.8242 |  |  |  |  | Fe_Cr_Ni_Co_Mo | Fe14Cr39Ni31Co5Mo10 | 0.02790826 | -5.479849 | 7.686869 | 20.1555
4517 | 19 | 33 | 27 | 8 | 12 | 98.2663 | 0.2683174 | 0.0932477 | 655.7917 |  |  |  |  | Fe_Cr_Ni_Co_Mo | Fe19Cr33Ni27Co8Mo12 | 0.03026004 | -5.020712 | 7.717172 | 21.19384
4518 | 22 | 28 | 24 | 12 | 14 | 97.7542 | 0.2714955 | 0.09509076 | 679.5304 |  |  |  |  | Fe_Cr_Ni_Co_Mo | Fe22Cr28Ni24Co12Mo14 | 0.03214854 | -4.7168 | 7.76 | 21.98545
4519 | 24 | 23 | 20 | 17 | 16 | 97.45323 | 0.274277 | 0.0988768 | 727.1721 |  |  |  |  | Fe_Cr_Ni_Co_Mo | Fe24Cr23Ni20Co17Mo16 | 0.03390099 | -4.4288 | 7.79 | 22.69361
4520 | 25 | 18 | 17 | 22 | 18 | 97.11841 | 0.277155 | 0.1029947 | 779.0319 |  |  |  |  | Fe_Cr_Ni_Co_Mo | Fe25Cr18Ni17Co22Mo18 | 0.03543668 | -4.2392 | 7.84 | 23.20754
4521 | 24 | 13 | 13 | 30 | 20 | 96.81273 | 0.2801042 | 0.1069213 | 830.6718 |  |  |  |  | Fe_Cr_Ni_Co_Mo | Fe24Cr13Ni13Co30Mo20 | 0.03669523 | -4.0716 | 7.9 | 23.47339
4522 | 22 | 9 | 11 | 38 | 20 | 95.59339 | 0.2834691 | 0.1079629 | 838.4427 |  |  |  |  | Fe_Cr_Ni_Co_Mo | Fe22Cr9Ni11Co38Mo20 | 0.03653777 | -3.9196 | 8.02 | 22.84732
4523 | 16 | 6 | 8 | 50 | 20 | 94.69386 | 0.2864009 | 0.109088 | 849.0167 |  |  |  |  | Fe_Cr_Ni_Co_Mo | Fe16Cr6Ni8Co50Mo20 | 0.03618197 | -3.7792 | 8.14 | 22.09434
4524 | 14 | 50 | 25 | 3 | 7 | 101.0959 | 0.2555152 | 0.07910396 | 504.0406 |  |  |  |  | Fe_Cr_Ni_Co_Mo | Fe14Cr50Ni25Co3Mo7 | 0.02378699 | -5.027242 | 7.383838 | 18.14531
4525 | 21 | 42 | 23 | 6 | 8 | 98.89736 | 0.2618858 | 0.07908604 | 499.5647 |  |  |  |  | Fe_Cr_Ni_Co_Mo | Fe21Cr42Ni23Co6Mo8 | 0.02528342 | -4.6432 | 7.52 | 18.62122
4526 | 26 | 36 | 20 | 9 | 9 | 97.62637 | 0.2660177 | 0.081249 | 520.2842 |  |  |  |  | Fe_Cr_Ni_Co_Mo | Fe26Cr36Ni20Co9Mo9 | 0.02672668 | -4.2716 | 7.59 | 19.15489
4527 | 28 | 29 | 18 | 13 | 11 | 96.73508 | 0.2705768 | 0.08882936 | 602.0249 |  |  |  |  | Fe_Cr_Ni_Co_Mo | Fe28Cr29Ni18Co13Mo11 | 0.02930845 | -4.106928 | 7.686869 | 20.33291
4528 | 30 | 24 | 16 | 18 | 12 | 95.61168 | 0.274408 | 0.08934973 | 605.766 |  |  |  |  | Fe_Cr_Ni_Co_Mo | Fe30Cr24Ni16Co18Mo12 | 0.03028342 | -3.912 | 7.78 | 20.56113
4529 | 31 | 18 | 13 | 25 | 14 | 94.81751 | 0.2784761 | 0.09235881 | 639.6817 |  |  |  |  | Fe_Cr_Ni_Co_Mo | Fe31Cr18Ni13Co25Mo14 | 0.0320991 | -3.712969 | 7.871287 | 21.17609
4530 | 30 | 13 | 10 | 32 | 15 | 94.02631 | 0.2818506 | 0.09744472 | 696.0271 |  |  |  |  | Fe_Cr_Ni_Co_Mo | Fe30Cr13Ni10Co32Mo15 | 0.03304338 | -3.5496 | 7.96 | 21.29296
4531 | 26 | 8 | 8 | 42 | 15 | 92.55653 | 0.2862331 | 0.1006718 | 727.5192 |  |  |  |  | Fe_Cr_Ni_Co_Mo | Fe26Cr8Ni8Co42Mo15 | 0.03297491 | -3.378431 | 8.121212 | 20.64613
4532 | 19 | 5 | 6 | 55 | 15 | 91.4681 | 0.2896364 | 0.09978217 | 712.4386 |  |  |  |  | Fe_Cr_Ni_Co_Mo | Fe19Cr5Ni6Co55Mo15 | 0.03250457 | -3.2012 | 8.27 | 19.82019
4533 | 21 | 52 | 17 | 3 | 7 | 101.9188 | 0.2526836 | 0.07264322 | 442.9241 |  |  |  |  | Fe_Cr_Ni_Co_Mo | Fe21Cr52Ni17Co3Mo7 | 0.0237819 | -3.9652 | 7.19 | 17.9722
4534 | 28 | 43 | 16 | 6 | 7 | 98.95773 | 0.259995 | 0.07319136 | 441.0175 |  |  |  |  | Fe_Cr_Ni_Co_Mo | Fe28Cr43Ni16Co6Mo7 | 0.02392119 | -3.8008 | 7.38 | 17.68021
4535 | 33 | 36 | 15 | 9 | 7 | 96.67591 | 0.2656858 | 0.0731075 | 435.0034 |  |  |  |  | Fe_Cr_Ni_Co_Mo | Fe33Cr36Ni15Co9Mo7 | 0.02401291 | -3.6252 | 7.53 | 17.4069
4536 | 36 | 30 | 13 | 14 | 8 | 95.22001 | 0.270464 | 0.07334478 | 435.0828 |  |  |  |  | Fe_Cr_Ni_Co_Mo | Fe36Cr30Ni13Co14Mo8 | 0.02541023 | -3.448289 | 7.643564 | 17.93692
4537 | 38 | 24 | 11 | 19 | 9 | 93.93088 | 0.2748922 | 0.0769997 | 468.4044 |  |  |  |  | Fe_Cr_Ni_Co_Mo | Fe38Cr24Ni11Co19Mo9 | 0.02678407 | -3.2836 | 7.752475 | 18.41105
4538 | 38 | 18 | 9 | 25 | 10 | 92.75734 | 0.2792284 | 0.08368742 | 533.4242 |  |  |  |  | Fe_Cr_Ni_Co_Mo | Fe38Cr18Ni9Co25Mo10 | 0.02813539 | -3.1568 | 7.87 | 18.82126
4539 | 37 | 12 | 7 | 33 | 11 | 91.45494 | 0.2838957 | 0.08724072 | 567.7145 |  |  |  |  | Fe_Cr_Ni_Co_Mo | Fe37Cr12Ni7Co33Mo11 | 0.02923262 | -3.0092 | 8.01 | 18.96418
4540 | 32 | 7 | 5 | 44 | 12 | 90.44953 | 0.2881005 | 0.09092145 | 604.6533 |  |  |  |  | Fe_Cr_Ni_Co_Mo | Fe32Cr7Ni5Co44Mo12 | 0.0301153 | -2.9028 | 8.16 | 18.92194
4541 | 23 | 4 | 4 | 57 | 12 | 89.40376 | 0.2917056 | 0.09197802 | 612.1048 |  |  |  |  | Fe_Cr_Ni_Co_Mo | Fe23Cr4Ni4Co57Mo12 | 0.02977346 | -2.7676 | 8.33 | 18.18213
4542 | 37 | 42 | 10 | 6 | 5 | 97.72753 | 0.2601657 | 0.06402638 | 350.9368 |  |  |  |  | Fe_Cr_Ni_Co_Mo | Fe37Cr42Ni10Co6Mo5 | 0.02065181 | -2.9336 | 7.32 | 15.42206
4543 | 41 | 35 | 10 | 9 | 5 | 95.39129 | 0.2661407 | 0.06450404 | 350.07 |  |  |  |  | Fe_Cr_Ni_Co_Mo | Fe41Cr35Ni10Co9Mo5 | 0.02071698 | -2.9276 | 7.49 | 15.23286
4544 | 44 | 28 | 9 | 13 | 6 | 93.70745 | 0.2716237 | 0.06877242 | 385.6207 |  |  |  |  | Fe_Cr_Ni_Co_Mo | Fe44Cr28Ni9Co13Mo6 | 0.02256158 | -2.8448 | 7.63 | 16.03122
4545 | 45 | 22 | 8 | 18 | 7 | 92.35864 | 0.276345 | 0.07287698 | 421.465 |  |  |  |  | Fe_Cr_Ni_Co_Mo | Fe45Cr22Ni8Co18Mo7 | 0.02419363 | -2.7952 | 7.76 | 16.6985
4546 | 45 | 16 | 6 | 25 | 8 | 91.05138 | 0.281025 | 0.07680568 | 456.6575 |  |  |  |  | Fe_Cr_Ni_Co_Mo | Fe45Cr16Ni6Co25Mo8 | 0.02564919 | -2.6852 | 7.89 | 17.18459
4547 | 43 | 11 | 5 | 32 | 9 | 90.02959 | 0.2850553 | 0.08072901 | 493.4589 |  |  |  |  | Fe_Cr_Ni_Co_Mo | Fe43Cr11Ni5Co32Mo9 | 0.02693965 | -2.6404 | 8.02 | 17.54993
4548 | 38 | 6 | 3 | 43 | 11 | 89.55155 | 0.2888543 | 0.08462345 | 533.8825 |  |  |  |  | Fe_Cr_Ni_Co_Mo | Fe38Cr6Ni3Co43Mo11 | 0.02905053 | -2.619351 | 8.148515 | 18.25975
4549 | 50 | 32 | 6 | 9 | 3 | 93.39232 | 0.2684296 | 0.05448046 | 259.1301 |  |  |  |  | Fe_Cr_Ni_Co_Mo | Fe50Cr32Ni6Co9Mo3 | 0.01646356 | -2.2828 | 7.51 | 12.4495
4550 | 52 | 25 | 6 | 13 | 4 | 91.66295 | 0.2741698 | 0.05948413 | 297.3231 |  |  |  |  | Fe_Cr_Ni_Co_Mo | Fe52Cr25Ni6Co13Mo4 | 0.01883674 | -2.3176 | 7.67 | 13.59265
4551 | 53 | 19 | 5 | 18 | 5 | 90.3163 | 0.2789304 | 0.06411264 | 334.5761 |  |  |  |  | Fe_Cr_Ni_Co_Mo | Fe53Cr19Ni5Co18Mo5 | 0.02088246 | -2.2716 | 7.8 | 14.50655
4552 | 53 | 13 | 4 | 23 | 6 | 89.06042 | 0.2835044 | 0.07263226 | 408.1213 |  |  |  |  | Fe_Cr_Ni_Co_Mo | Fe53Cr13Ni4Co23Mo6 | 0.02279386 | -2.198143 | 7.929293 | 15.2669
4553 | 50 | 8 | 4 | 30 | 8 | 88.53246 | 0.2873659 | 0.0769277 | 449.8225 |  |  |  |  | Fe_Cr_Ni_Co_Mo | Fe50Cr8Ni4Co30Mo8 | 0.02572785 | -2.2832 | 8.06 | 16.59036
4554 | 12 | 33 | 47 | 3 | 5 | 93.03127 | 0.2745573 | 0.07187646 | 409.7754 |  |  |  |  | Fe_Cr_Ni_Co_Mo | Fe12Cr33Ni47Co3Mo5 | 0.02036245 | -5.8612 | 8.21 | 15.52128
4555 | 11 | 39 | 40 | 5 | 5 | 95.33926 | 0.2685837 | 0.07055422 | 404.7644 |  |  |  |  | Fe_Cr_Ni_Co_Mo | Fe11Cr39Ni40Co5Mo5 | 0.02030166 | -5.8796 | 7.97 | 15.84424
4556 | 10 | 44 | 34 | 7 | 4 | 96.82518 | 0.2636383 | 0.06507879 | 358.2454 |  |  |  |  | Fe_Cr_Ni_Co_Mo | Fe10Cr44Ni34Co7Mo4 | 0.01832789 | -5.740639 | 7.787879 | 15.06033
4557 | 9 | 49 | 27 | 11 | 4 | 98.63964 | 0.2589544 | 0.06356969 | 349.546 |  |  |  |  | Fe_Cr_Ni_Co_Mo | Fe9Cr49Ni27Co11Mo4 | 0.01817335 | -5.3964 | 7.59 | 15.14299
4558 | 7 | 53 | 22 | 14 | 3 | 99.78966 | 0.2549449 | 0.05798933 | 302.7811 |  |  |  |  | Fe_Cr_Ni_Co_Mo | Fe7Cr53Ni22Co14Mo3 | 0.0158732 | -5.150903 | 7.454545 | 14.10602
4559 | 19 | 21 | 51 | 3 | 6 | 89.50653 | 0.2844147 | 0.07503757 | 430.2773 |  |  |  |  | Fe_Cr_Ni_Co_Mo | Fe19Cr21Ni51Co3Mo6 | 0.02231777 | -5.0412 | 8.51 | 15.60096
4560 | 17 | 27 | 44 | 5 | 7 | 92.4074 | 0.2780915 | 0.07839371 | 473.2678 |  |  |  |  | Fe_Cr_Ni_Co_Mo | Fe17Cr27Ni44Co5Mo7 | 0.02385728 | -5.386 | 8.25 | 16.94225
4561 | 16 | 32 | 38 | 7 | 8 | 94.78323 | 0.2730193 | 0.08082269 | 506.7743 |  |  |  |  | Fe_Cr_Ni_Co_Mo | Fe16Cr32Ni38Co7Mo8 | 0.02514822 | -5.455151 | 8.029703 | 18.02524
4562 | 14 | 36 | 32 | 10 | 8 | 96.4791 | 0.2688844 | 0.07955977 | 500.5292 |  |  |  |  | Fe_Cr_Ni_Co_Mo | Fe14Cr36Ni32Co10Mo8 | 0.0251663 | -5.384 | 7.86 | 18.3532
4563 | 11 | 40 | 26 | 14 | 9 | 98.62444 | 0.2647364 | 0.08117415 | 526.1446 |  |  |  |  | Fe_Cr_Ni_Co_Mo | Fe11Cr40Ni26Co14Mo9 | 0.02637548 | -5.2608 | 7.68 | 19.36079
4564 | 9 | 44 | 21 | 18 | 8 | 99.54951 | 0.2614352 | 0.07728352 | 488.0631 |  |  |  |  | Fe_Cr_Ni_Co_Mo | Fe9Cr44Ni21Co18Mo8 | 0.02492672 | -5.0448 | 7.56 | 18.77525
4565 | 7 | 46 | 16 | 23 | 7 | 99.99842 | 0.2594619 | 0.07312525 | 447.6915 |  |  |  |  | Fe_Cr_Ni_Co_Mo | Fe7Cr46Ni16Co23Mo7 | 0.02347429 | -4.806856 | 7.484848 | 18.10816
4566 | 29 | 12 | 52 | 3 | 4 | 85.2499 | 0.2927318 | 0.06351465 | 314.7022 |  |  |  |  | Fe_Cr_Ni_Co_Mo | Fe29Cr12Ni52Co3Mo4 | 0.0186398 | -3.8844 | 8.75 | 12.88837
4567 | 27 | 16 | 46 | 4 | 8 | 89.28392 | 0.286497 | 0.08184988 | 496.5913 |  |  |  |  | Fe_Cr_Ni_Co_Mo | Fe27Cr16Ni46Co4Mo8 | 0.02544806 | -4.548574 | 8.475248 | 16.8695
4568 | 24 | 21 | 39 | 6 | 10 | 92.51336 | 0.280535 | 0.08813471 | 574.9346 |  |  |  |  | Fe_Cr_Ni_Co_Mo | Fe24Cr21Ni39Co6Mo10 | 0.02809065 | -4.9068 | 8.22 | 18.85312
4569 | 21 | 25 | 34 | 9 | 12 | 95.06662 | 0.2762196 | 0.09295834 | 639.868 |  |  |  |  | Fe_Cr_Ni_Co_Mo | Fe21Cr25Ni34Co9Mo12 | 0.03010195 | -5.055191 | 8.029703 | 20.38739
4570 | 17 | 28 | 29 | 13 | 13 | 96.94349 | 0.2729456 | 0.09428109 | 665.1472 |  |  |  |  | Fe_Cr_Ni_Co_Mo | Fe17Cr28Ni29Co13Mo13 | 0.03108296 | -5.0996 | 7.89 | 21.29225
4571 | 14 | 31 | 24 | 17 | 14 | 98.67701 | 0.2698702 | 0.0949794 | 683.3552 |  |  |  |  | Fe_Cr_Ni_Co_Mo | Fe14Cr31Ni24Co17Mo14 | 0.03187747 | -5.0376 | 7.75 | 22.08257
4572 | 11 | 34 | 19 | 23 | 13 | 99.23803 | 0.2677366 | 0.09134592 | 644.8842 |  |  |  |  | Fe_Cr_Ni_Co_Mo | Fe11Cr34Ni19Co23Mo13 | 0.03074954 | -4.882 | 7.67 | 21.68041
4573 | 8 | 36 | 15 | 29 | 12 | 99.43678 | 0.26652 | 0.08840906 | 612.5949 |  |  |  |  | Fe_Cr_Ni_Co_Mo | Fe8Cr36Ni15Co29Mo12 | 0.02957787 | -4.7632 | 7.63 | 21.16601
4574 | 6 | 37 | 12 | 36 | 9 | 98.08528 | 0.2670369 | 0.08063989 | 521.5698 |  |  |  |  | Fe_Cr_Ni_Co_Mo | Fe6Cr37Ni12Co36Mo9 | 0.02601731 | -4.6008 | 7.68 | 19.15072
4575 | 38 | 10 | 43 | 3 | 6 | 86.33493 | 0.2913481 | 0.07225999 | 395.4054 |  |  |  |  | Fe_Cr_Ni_Co_Mo | Fe38Cr10Ni43Co3Mo6 | 0.02261972 | -3.6976 | 8.57 | 14.83779
4576 | 34 | 13 | 38 | 4 | 10 | 90.10082 | 0.2860851 | 0.08721975 | 557.0534 |  |  |  |  | Fe_Cr_Ni_Co_Mo | Fe34Cr13Ni38Co4Mo10 | 0.02845891 | -4.231405 | 8.343434 | 18.39494
4577 | 29 | 16 | 33 | 7 | 14 | 93.69788 | 0.2813829 | 0.09745314 | 688.5751 |  |  |  |  | Fe_Cr_Ni_Co_Mo | Fe29Cr16Ni33Co7Mo14 | 0.03260541 | -4.595858 | 8.131313 | 21.13406
4578 | 25 | 19 | 29 | 10 | 17 | 96.43294 | 0.2776633 | 0.1028943 | 769.6665 |  |  |  |  | Fe_Cr_Ni_Co_Mo | Fe25Cr19Ni29Co10Mo17 | 0.03488056 | -4.7772 | 7.96 | 22.82893
4579 | 20 | 21 | 25 | 15 | 19 | 98.34223 | 0.2753002 | 0.1053719 | 814.2023 |  |  |  |  | Fe_Cr_Ni_Co_Mo | Fe20Cr21Ni25Co15Mo19 | 0.03612572 | -4.866 | 7.85 | 23.83506
4580 | 16 | 24 | 21 | 20 | 19 | 99.41822 | 0.2729996 | 0.1042415 | 807.0253 |  |  |  |  | Fe_Cr_Ni_Co_Mo | Fe16Cr24Ni21Co20Mo19 | 0.03590179 | -4.85 | 7.76 | 24.02894
4581 | 12 | 26 | 17 | 26 | 18 | 99.78656 | 0.2716869 | 0.1016825 | 777.7046 |  |  |  |  | Fe_Cr_Ni_Co_Mo | Fe12Cr26Ni17Co26Mo18 | 0.03509334 | -4.79298 | 7.717172 | 23.76594
4582 | 9 | 28 | 13 | 34 | 17 | 99.61243 | 0.2711699 | 0.09986395 | 753.555 |  |  |  |  | Fe_Cr_Ni_Co_Mo | Fe9Cr28Ni13Co34Mo17 | 0.03386871 | -4.66268 | 7.70297 | 23.1662
4583 | 6 | 28 | 11 | 43 | 12 | 96.9069 | 0.2734887 | 0.09000699 | 622.3864 |  |  |  |  | Fe_Cr_Ni_Co_Mo | Fe6Cr28Ni11Co43Mo12 | 0.02939303 | -4.4712 | 7.85 | 20.44407
4584 | 45 | 8 | 35 | 3 | 9 | 87.9644 | 0.2897038 | 0.08300811 | 505.612 |  |  |  |  | Fe_Cr_Ni_Co_Mo | Fe45Cr8Ni35Co3Mo9 | 0.02725724 | -3.5404 | 8.39 | 17.30433
4585 | 39 | 10 | 31 | 5 | 14 | 91.89813 | 0.285198 | 0.09699548 | 675.7481 |  |  |  |  | Fe_Cr_Ni_Co_Mo | Fe39Cr10Ni31Co5Mo14 | 0.03287477 | -4.021222 | 8.191919 | 20.78699
4586 | 33 | 12 | 27 | 8 | 19 | 95.63709 | 0.2811525 | 0.1063488 | 811.802 |  |  |  |  | Fe_Cr_Ni_Co_Mo | Fe33Cr12Ni27Co8Mo19 | 0.03678419 | -4.366493 | 8 | 23.38553
4587 | 28 | 14 | 24 | 12 | 22 | 97.92661 | 0.2785646 | 0.110366 | 879.8786 |  |  |  |  | Fe_Cr_Ni_Co_Mo | Fe28Cr14Ni24Co12Mo22 | 0.03837015 | -4.5376 | 7.88 | 24.5935
4588 | 23 | 16 | 20 | 17 | 24 | 99.79302 | 0.2762744 | 0.1119104 | 915.3916 |  |  |  |  | Fe_Cr_Ni_Co_Mo | Fe23Cr16Ni20Co17Mo24 | 0.03922411 | -4.6044 | 7.77 | 25.39193
4589 | 18 | 18 | 17 | 22 | 25 | 101.052 | 0.2745693 | 0.11226 | 930.3583 |  |  |  |  | Fe_Cr_Ni_Co_Mo | Fe18Cr18Ni17Co22Mo25 | 0.03945448 | -4.6732 | 7.7 | 25.77964
4590 | 13 | 20 | 13 | 30 | 24 | 101.2324 | 0.27373 | 0.1105682 | 908.8746 |  |  |  |  | Fe_Cr_Ni_Co_Mo | Fe13Cr20Ni13Co30Mo24 | 0.038614 | -4.6464 | 7.68 | 25.458
4591 | 9 | 20 | 11 | 38 | 22 | 100.1532 | 0.2749854 | 0.1085983 | 875.1303 |  |  |  |  | Fe_Cr_Ni_Co_Mo | Fe9Cr20Ni11Co38Mo22 | 0.03726215 | -4.628 | 7.76 | 24.53141
4592 | 6 | 20 | 8 | 50 | 16 | 96.76317 | 0.2781083 | 0.09977908 | 740.5945 |  |  |  |  | Fe_Cr_Ni_Co_Mo | Fe6Cr20Ni8Co50Mo16 | 0.03293708 | -4.2896 | 7.94 | 21.78164
4593 | 50 | 7 | 25 | 3 | 14 | 91.24763 | 0.2860059 | 0.095925 | 660.7211 |  |  |  |  | Fe_Cr_Ni_Co_Mo | Fe50Cr7Ni25Co3Mo14 | 0.0331237 | -3.41557 | 8.111111 | 20.78355
4594 | 42 | 8 | 23 | 6 | 21 | 95.59964 | 0.282278 | 0.1090919 | 848.4908 |  |  |  |  | Fe_Cr_Ni_Co_Mo | Fe42Cr8Ni23Co6Mo21 | 0.03826505 | -3.91 | 7.94 | 24.01895
4595 | 36 | 9 | 20 | 9 | 26 | 98.81182 | 0.2794074 | 0.1147421 | 949.5789 |  |  |  |  | Fe_Cr_Ni_Co_Mo | Fe36Cr9Ni20Co9Mo26 | 0.0408214 | -4.1416 | 7.79 | 25.77285
4596 | 29 | 11 | 18 | 13 | 28 | 100.7491 | 0.277279 | 0.1158585 | 981.9929 |  |  |  |  | Fe_Cr_Ni_Co_Mo | Fe29Cr11Ni18Co13Mo28 | 0.04152794 | -4.354658 | 7.707071 | 26.45732
4597 | 24 | 12 | 16 | 18 | 30 | 102.0051 | 0.2762289 | 0.117358 | 1014.877 |  |  |  |  | Fe_Cr_Ni_Co_Mo | Fe24Cr12Ni16Co18Mo30 | 0.04190325 | -4.4784 | 7.66 | 26.79478
4598 | 18 | 14 | 13 | 25 | 31 | 103.0257 | 0.2749534 | 0.1177062 | 1028.922 |  |  |  |  | Fe_Cr_Ni_Co_Mo | Fe18Cr14Ni13Co25Mo31 | 0.04175555 | -4.570532 | 7.613861 | 26.90957
4599 | 13 | 15 | 10 | 32 | 30 | 103.0755 | 0.274727 | 0.1164703 | 1012.545 |  |  |  |  | Fe_Cr_Ni_Co_Mo | Fe13Cr15Ni10Co32Mo30 | 0.04116376 | -4.6084 | 7.62 | 26.61785
4600 | 8 | 15 | 8 | 42 | 26 | 101.1134 | 0.2767446 | 0.1136527 | 956.6073 |  |  |  |  | Fe_Cr_Ni_Co_Mo | Fe8Cr15Ni8Co42Mo26 | 0.03930464 | -4.601979 | 7.757576 | 25.27635
4601 | 5 | 15 | 6 | 55 | 19 | 96.973 | 0.2806956 | 0.1059916 | 822.5895 |  |  |  |  | Fe_Cr_Ni_Co_Mo | Fe5Cr15Ni6Co55Mo19 | 0.03503315 | -4.2212 | 7.99 | 22.44994
4602 | 52 | 7 | 17 | 3 | 21 | 95.57277 | 0.2815377 | 0.1078527 | 832.0531 |  |  |  |  | Fe_Cr_Ni_Co_Mo | Fe52Cr7Ni17Co3Mo21 | 0.03854844 | -3.2812 | 7.81 | 24.28559
4603 | 43 | 7 | 16 | 6 | 28 | 99.48278 | 0.2789671 | 0.1158791 | 972.3405 |  |  |  |  | Fe_Cr_Ni_Co_Mo | Fe43Cr7Ni16Co6Mo28 | 0.04200145 | -3.7084 | 7.68 | 26.49736
4604 | 36 | 7 | 15 | 9 | 33 | 102.1911 | 0.277312 | 0.1193473 | 1048.814 |  |  |  |  | Fe_Cr_Ni_Co_Mo | Fe36Cr7Ni15Co9Mo33 | 0.04355686 | -3.9876 | 7.59 | 27.50909
4605 | 30 | 8 | 13 | 14 | 36 | 103.9112 | 0.2759687 | 0.1206583 | 1085.901 |  |  |  |  | Fe_Cr_Ni_Co_Mo | Fe30Cr8Ni13Co14Mo36 | 0.0439326 | -4.145476 | 7.524752 | 27.86491
4606 | 24 | 9 | 11 | 19 | 38 | 105.2836 | 0.2748731 | 0.1209128 | 1104.885 |  |  |  |  | Fe_Cr_Ni_Co_Mo | Fe24Cr9Ni11Co19Mo38 | 0.0440026 | -4.288599 | 7.475248 | 28.02278
4607 | 18 | 10 | 9 | 25 | 38 | 105.8464 | 0.2743927 | [6 empty] | Fe_Cr_Ni_Co_Mo | Fe18Cr10Ni9Co25Mo38 | 0.04366685 | -4.4384 | 7.47 | 27.874
4608 | 12 | 11 | 7 | 33 | 37 | 105.6735 | 0.2745808 | 0.1202063 | 1099.163 |  |  |  |  | Fe_Cr_Ni_Co_Mo | Fe12Cr11Ni7Co33Mo37 | 0.04301147 | -4.5972 | 7.51 | 27.44066
4609 | 7 | 12 | 5 | 44 | 32 | 103.3775 | 0.2764372 | 0.1187061 | 1052.797 |  |  |  |  | Fe_Cr_Ni_Co_Mo | Fe7Cr12Ni5Co44Mo32 | 0.04132094 | -4.6408 | 7.66 | 26.241
4610 | 4 | 12 | 4 | 57 | 23 | 98.39619 | 0.2810394 | 0.1120742 | 915.4067 |  |  |  |  | Fe_Cr_Ni_Co_Mo | Fe4Cr12Ni4Co57Mo23 | 0.03733796 | -4.3052 | 7.95 | 23.47999
4611 | 42 | 5 | 10 | 6 | 37 | 103.8901 | 0.2760789 | 0.1199569 | 1077.652 |  |  |  |  | Fe_Cr_Ni_Co_Mo | Fe42Cr5Ni10Co6Mo37 | 0.04490612 | -3.432 | 7.42 | 28.46243
4612 | 35 | 5 | 10 | 9 | 41 | 105.9253 | 0.2750768 | 0.1209449 | 1116.532 |  |  |  |  | Fe_Cr_Ni_Co_Mo | Fe35Cr5Ni10Co9Mo41 | 0.04531319 | -3.722 | 7.37 | 28.7054
4613 | 28 | 6 | 9 | 13 | 44 | 107.7435 | 0.2737676 | 0.120706 | 1134.317 |  |  |  |  | Fe_Cr_Ni_Co_Mo | Fe28Cr6Ni9Co13Mo44 | 0.04523799 | -3.9288 | 7.31 | 28.77499
4614 | 22 | 7 | 8 | 18 | 45 | 108.5522 | 0.2731955 | 0.120519 | 1140.915 |  |  |  |  | Fe_Cr_Ni_Co_Mo | Fe22Cr7Ni8Co18Mo45 | 0.04488394 | -4.1392 | 7.3 | 28.59703
4615 | 16 | 8 | 6 | 25 | 45 | 108.8963 | 0.2729679 | 0.1204107 | 1143.297 |  |  |  |  | Fe_Cr_Ni_Co_Mo | Fe16Cr8Ni6Co25Mo45 | 0.04438431 | -4.3244 | 7.31 | 28.29329
4616 | 11 | 9 | 5 | 32 | 43 | 108.2131 | 0.2735026 | 0.1208413 | 1141.138 |  |  |  |  | Fe_Cr_Ni_Co_Mo | Fe11Cr9Ni5Co32Mo43 | 0.04381234 | -4.5436 | 7.38 | 27.85749
4617 | 6 | 11 | 3 | 43 | 38 | 106.0795 | 0.274771 | 0.1209503 | 1116.171 |  |  |  |  | Fe_Cr_Ni_Co_Mo | Fe6Cr11Ni3Co43Mo38 | 0.04260596 | -4.668954 | 7.514851 | 27.07084
4618 | 32 | 3 | 6 | 9 | 50 | 109.9262 | 0.2729102 | 0.1192007 | 1142.44 |  |  |  |  | Fe_Cr_Ni_Co_Mo | Fe32Cr3Ni6Co9Mo50 | 0.04574772 | -3.4208 | 7.15 | 29.06131
4619 | 25 | 4 | 6 | 13 | 52 | 111.1638 | 0.2721336 | 0.1184672 | 1146.25 |  |  |  |  | Fe_Cr_Ni_Co_Mo | Fe25Cr4Ni6Co13Mo52 | 0.04518837 | -3.706 | 7.13 | 28.73517
4620 | 19 | 5 | 5 | 18 | 53 | 111.9506 | 0.2715962 | 0.117893 | 1146.809 |  |  |  |  | Fe_Cr_Ni_Co_Mo | Fe19Cr5Ni5Co18Mo53 | 0.04462268 | -3.9204 | 7.12 | 28.40845
4621 | 13 | 6 | 4 | 23 | 53 | 112.5327 | 0.2711851 | 0.1172915 | 1144.199 |  |  |  |  | Fe_Cr_Ni_Co_Mo | Fe13Cr6Ni4Co23Mo53 | 0.04406175 | -4.145699 | 7.121212 | 28.07245
4622 | 8 | 8 | 4 | 30 | 50 | 111.3978 | 0.271683 | 0.119201 | 1156.987 |  |  |  |  | Fe_Cr_Ni_Co_Mo | Fe8Cr8Ni4Co30Mo50 | 0.04381697 | -4.5008 | 7.22 | 27.91487
4623 | 12 | 3 | 47 | 33 | 5 | 82.80232 | 0.3020525 | 0.06764414 | 344.0535 |  |  |  |  | Fe_Cr_Ni_Co_Mo | Fe12Cr3Ni47Co33Mo5 | 0.02030212 | -2.2132 | 9.11 | 12.18647
4624 | 11 | 5 | 40 | 39 | 5 | 83.73406 | 0.2998144 | 0.06780894 | 348.7807 |  |  |  |  | Fe_Cr_Ni_Co_Mo | Fe11Cr5Ni40Co39Mo5 | 0.02022526 | -2.4116 | 8.99 | 12.48359
4625 | 10 | 7 | 34 | 44 | 4 | 84.00261 | 0.2982934 | 0.06215276 | 302.1307 |  |  |  |  | Fe_Cr_Ni_Co_Mo | Fe10Cr7Ni34Co44Mo4 | 0.01825749 | -2.44873 | 8.909091 | 11.79961
4626 | 9 | 11 | 27 | 49 | 4 | 85.58284 | 0.2942851 | 0.06272415 | 311.6387 |  |  |  |  | Fe_Cr_Ni_Co_Mo | Fe9Cr11Ni27Co49Mo4 | 0.0180921 | -2.8276 | 8.73 | 12.32031
4627 | 7 | 14 | 22 | 53 | 3 | 86.17469 | 0.29193 | 0.05705933 | 267.0432 |  |  |  |  | Fe_Cr_Ni_Co_Mo | Fe7Cr14Ni22Co53Mo3 | 0.01580296 | -2.938476 | 8.636364 | 11.6324
4628 | 19 | 3 | 51 | 21 | 6 | 83.41814 | 0.3007266 | 0.0727234 | 391.1307 |  |  |  |  | Fe_Cr_Ni_Co_Mo | Fe19Cr3Ni51Co21Mo6 | 0.02228021 | -2.6868 | 9.05 | 13.44433
4629 | 17 | 5 | 44 | 27 | 7 | 84.98705 | 0.2979247 | 0.07748234 | 440.9544 |  |  |  |  | Fe_Cr_Ni_Co_Mo | Fe17Cr5Ni44Co27Mo7 | 0.02379473 | -2.9836 | 8.91 | 14.53823
4630 | 16 | 7 | 38 | 32 | 8 | 86.45868 | 0.2952219 | 0.08149652 | 485.9119 |  |  |  |  | Fe_Cr_Ni_Co_Mo | Fe16Cr7Ni38Co32Mo8 | 0.02506309 | -3.239682 | 8.772277 | 15.51141
4631 | 14 | 10 | 32 | 36 | 8 | 87.72633 | 0.2922406 | 0.0813197 | 489.5827 |  |  |  |  | Fe_Cr_Ni_Co_Mo | Fe14Cr10Ni32Co36Mo8 | 0.02507067 | -3.4704 | 8.64 | 15.92608
4632 | 11 | 14 | 26 | 40 | 9 | 89.89193 | 0.2879734 | 0.08449919 | 531.619 |  |  |  |  | Fe_Cr_Ni_Co_Mo | Fe11Cr14Ni26Co40Mo9 | 0.026263 | -3.836 | 8.46 | 17.07747
4633 | 9 | 18 | 21 | 44 | 8 | 90.76643 | 0.2848981 | 0.08057909 | 495.1564 |  |  |  |  | Fe_Cr_Ni_Co_Mo | Fe9Cr18Ni21Co44Mo8 | 0.02481872 | -3.932 | 8.34 | 16.7556
4634 | 7 | 23 | 16 | 46 | 7 | 92.10694 | 0.2806198 | 0.07650697 | 458.8982 |  |  |  |  | Fe_Cr_Ni_Co_Mo | Fe7Cr23Ni16Co46Mo7 | 0.0233814 | -4.084073 | 8.181818 | 16.53668
4635 | 29 | 3 | 52 | 12 | 4 | 82.19508 | 0.3009857 | 0.06137917 | 290.4326 |  |  |  |  | Fe_Cr_Ni_Co_Mo | Fe29Cr3Ni52Co12Mo4 | 0.01863816 | -2.646 | 9.02 | 11.77922
4636 | 27 | 4 | 46 | 16 | 8 | 85.31116 | 0.2970933 | 0.08112365 | 476.9321 |  |  |  |  | Fe_Cr_Ni_Co_Mo | Fe27Cr4Ni46Co16Mo8 | 0.02541521 | -3.221645 | 8.831683 | 15.50319
4637 | 24 | 6 | 39 | 21 | 10 | 87.53294 | 0.2937376 | 0.0882707 | 559.0912 |  |  |  |  | Fe_Cr_Ni_Co_Mo | Fe24Cr6Ni39Co21Mo10 | 0.02803271 | -3.5688 | 8.67 | 17.20581
4638 | 21 | 9 | 34 | 25 | 12 | 89.83854 | 0.2900008 | 0.09406263 | 632.7876 |  |  |  |  | Fe_Cr_Ni_Co_Mo | Fe21Cr9Ni34Co25Mo12 | 0.03002665 | -3.938437 | 8.50495 | 18.68535
4639 | 17 | 13 | 29 | 28 | 13 | 92.00616 | 0.2859178 | 0.09602203 | 666.5805 |  |  |  |  | Fe_Cr_Ni_Co_Mo | Fe17Cr13Ni29Co28Mo13 | 0.03100276 | -4.2716 | 8.34 | 19.72714
4640 | 14 | 17 | 24 | 31 | 14 | 94.0802 | 0.2819151 | 0.09749177 | 694.7186 |  |  |  |  | Fe_Cr_Ni_Co_Mo | Fe14Cr17Ni24Co31Mo14 | 0.0317955 | -4.4888 | 8.17 | 20.66785
4641 | 11 | 23 | 19 | 34 | 13 | 95.60442 | 0.277292 | 0.09381267 | 659.1265 |  |  |  |  | Fe_Cr_Ni_Co_Mo | Fe11Cr23Ni19Co34Mo13 | 0.03068609 | -4.5828 | 8 | 20.67269
4642 | 8 | 29 | 15 | 36 | 12 | 97.11041 | 0.2726586 | 0.09007991 | 622.8801 |  |  |  |  | Fe_Cr_Ni_Co_Mo | Fe8Cr29Ni15Co36Mo12 | 0.02953821 | -4.6372 | 7.84 | 20.58252
4643 | 6 | 36 | 12 | 37 | 9 | 97.74816 | 0.2679354 | 0.08084847 | 522.708 |  |  |  |  | Fe_Cr_Ni_Co_Mo | Fe6Cr36Ni12Co37Mo9 | 0.02601246 | -4.5852 | 7.71 | 19.08167
4644 | 38 | 3 | 43 | 10 | 6 | 83.98783 | 0.2976643 | 0.07165667 | 383.7011 |  |  |  |  | Fe_Cr_Ni_Co_Mo | Fe38Cr3Ni43Co10Mo6 | 0.02261071 | -2.9388 | 8.78 | 14.07267
4645 | 34 | 4 | 38 | 13 | 10 | 87.09822 | 0.2940547 | 0.08744262 | 548.8626 |  |  |  |  | Fe_Cr_Ni_Co_Mo | Fe34Cr4Ni38Co13Mo10 | 0.02842732 | -3.438017 | 8.616162 | 17.389
4646 | 29 | 7 | 33 | 16 | 14 | 90.73739 | 0.2891399 | 0.09858253 | 689.3802 |  |  |  |  | Fe_Cr_Ni_Co_Mo | Fe29Cr7Ni33Co16Mo14 | 0.03255863 | -4.004489 | 8.40404 | 20.09162
4647 | 25 | 10 | 29 | 19 | 17 | 93.53013 | 0.2852035 | 0.1044355 | 775.7926 |  |  |  |  | Fe_Cr_Ni_Co_Mo | Fe25Cr10Ni29Co19Mo17 | 0.03482468 | -4.3524 | 8.23 | 21.77154
4648 | 20 | 15 | 25 | 21 | 19 | 96.41821 | 0.2802683 | [6 empty] | Fe_Cr_Ni_Co_Mo | Fe20Cr15Ni25Co21Mo19 | 0.03608375 | -4.674 | 8.03 | 23.12466
4649 | 16 | 20 | 21 | 24 | 19 | 98.13296 | 0.276319 | 0.1054348 | 815.796 |  |  |  |  | Fe_Cr_Ni_Co_Mo | Fe16Cr20Ni21Co24Mo19 | 0.03587298 | -4.7668 | 7.88 | 23.5752
4650 | 12 | 26 | 17 | 26 | 18 | 99.78656 | 0.2716869 | 0.1019844 | 781.0649 |  |  |  |  | Fe_Cr_Ni_Co_Mo | Fe12Cr26Ni17Co26Mo18 | 0.03509334 | -4.79298 | 7.717172 | 23.76594
4651 | 9 | 34 | 13 | 28 | 17 | 101.546 | 0.2661418 | 0.09763862 | 735.1587 |  |  |  |  | Fe_Cr_Ni_Co_Mo | Fe9Cr34Ni13Co28Mo17 | 0.0339105 | -4.676796 | 7.524752 | 23.74298
4652 | 6 | 43 | 11 | 28 | 12 | 101.899 | 0.2603127 | 0.08602009 | 595.5475 |  |  |  |  | Fe_Cr_Ni_Co_Mo | Fe6Cr43Ni11Co28Mo12 | 0.02948045 | -4.5732 | 7.4 | 21.62776
4653 | 45 | 3 | 35 | 8 | 9 | 86.31341 | 0.294112 | 0.08315118 | 501.5833 |  |  |  |  | Fe_Cr_Ni_Co_Mo | Fe45Cr3Ni35Co8Mo9 | 0.02724407 | -3.1404 | 8.54 | 16.78213
4654 | 39 | 5 | 31 | 10 | 14 | 90.26081 | 0.2894957 | 0.09774602 | 677.4108 |  |  |  |  | Fe_Cr_Ni_Co_Mo | Fe39Cr5Ni31Co10Mo14 | 0.03285053 | -3.721253 | 8.343434 | 20.21464
4655 | 33 | 8 | 27 | 12 | 19 | 94.35022 | 0.2844779 | 0.1073553 | 818.1752 |  |  |  |  | Fe_Cr_Ni_Co_Mo | Fe33Cr8Ni27Co12Mo19 | 0.03675778 | -4.213039 | 8.121212 | 22.8881
4656 | 28 | 12 | 24 | 14 | 22 | 97.29527 | 0.2801826 | [6 empty] | Fe_Cr_Ni_Co_Mo | Fe28Cr12Ni24Co14Mo22 | 0.03835515 | -4.4912 | 7.94 | 24.33845
4657 | 23 | 17 | 20 | 16 | 24 | 100.1069 | 0.2754746 | 0.1115867 | 912.7329 |  |  |  |  | Fe_Cr_Ni_Co_Mo | Fe23Cr17Ni20Co16Mo24 | 0.03923234 | -4.6124 | 7.74 | 25.52078
4658 | 18 | 22 | 17 | 18 | 25 | 102.3052 | 0.2713848 | 0.1108029 | 917.4435 |  |  |  |  | Fe_Cr_Ni_Co_Mo | Fe18Cr22Ni17Co18Mo25 | 0.03948926 | -4.6636 | 7.58 | 26.29277
4659 | 13 | 30 | 13 | 20 | 24 | 104.3857 | 0.2656947 | 0.1066547 | 873.2216 |  |  |  |  | Fe_Cr_Ni_Co_Mo | Fe13Cr30Ni13Co20Mo24 | 0.03870094 | -4.5304 | 7.38 | 26.6629
4660 | 9 | 38 | 11 | 20 | 22 | 105.8873 | 0.2602949 | 0.1016142 | 812.4416 |  |  |  |  | Fe_Cr_Ni_Co_Mo | Fe9Cr38Ni11Co20Mo22 | 0.03741304 | -4.3904 | 7.22 | 26.54713
4661 | 6 | 50 | 8 | 20 | 16 | 106.5815 | 0.2525075 | 0.08960681 | 658.953 |  |  |  |  | Fe_Cr_Ni_Co_Mo | Fe6Cr50Ni8Co20Mo16 | 0.03314745 | -4.0016 | 7.04 | 24.47938
4662 | 50 | 3 | 25 | 7 | 14 | 89.94399 | 0.2894372 | 0.09662347 | 663.2347 |  |  |  |  | Fe_Cr_Ni_Co_Mo | Fe50Cr3Ni25Co7Mo14 | 0.03310556 | -3.244159 | 8.232323 | 20.35097
4663 | 42 | 6 | 23 | 8 | 21 | 94.96956 | 0.2839008 | 0.1095621 | 851.39 |  |  |  |  | Fe_Cr_Ni_Co_Mo | Fe42Cr6Ni23Co8Mo21 | 0.03825149 | -3.8652 | 8 | 23.76952
4664 | 36 | 9 | 20 | 9 | 26 | 98.81182 | 0.2794074 | 0.1147421 | 949.5789 |  |  |  |  | Fe_Cr_Ni_Co_Mo | Fe36Cr9Ni20Co9Mo26 | 0.0408214 | -4.1416 | 7.79 | 25.77285
4665 | 29 | 13 | 18 | 11 | 28 | 101.3708 | 0.2757115 | 0.1154992 | 980.0388 |  |  |  |  | Fe_Cr_Ni_Co_Mo | Fe29Cr13Ni18Co11Mo28 | 0.04154626 | -4.34323 | 7.646465 | 26.7427
4666 | 24 | 18 | 16 | 12 | 30 | 103.8429 | 0.2716167 | 0.1149486 | 991.7113 |  |  |  |  | Fe_Cr_Ni_Co_Mo | Fe24Cr18Ni16Co12Mo30 | 0.04196141 | -4.3872 | 7.48 | 27.65863
4667 | 18 | 25 | 13 | 14 | 31 | 106.3615 | 0.266599 | 0.1123724 | 973.8441 |  |  |  |  | Fe_Cr_Ni_Co_Mo | Fe18Cr25Ni13Co14Mo31 | 0.04186578 | -4.294481 | 7.287129 | 28.45979
4668 | 13 | 32 | 10 | 15 | 30 | 108.3081 | 0.2616003 | 0.1085771 | 931.953 |  |  |  |  | Fe_Cr_Ni_Co_Mo | Fe13Cr32Ni10Co15Mo30 | 0.04133675 | -4.0644 | 7.11 | 28.94322
4669 | 8 | 42 | 8 | 15 | 26 | 109.6557 | 0.2551104 | 0.1019881 | 843.3111 |  |  |  |  | Fe_Cr_Ni_Co_Mo | Fe8Cr42Ni8Co15Mo26 | 0.03956365 | -3.786552 | 6.939394 | 28.62884
4670 | 5 | 55 | 6 | 15 | 19 | 109.9084 | 0.2472672 | 0.09038661 | 685.6739 |  |  |  |  | Fe_Cr_Ni_Co_Mo | Fe5Cr55Ni6Co15Mo19 | 0.03534784 | -3.3732 | 6.79 | 26.38181
4671 | 52 | 3 | 17 | 7 | 21 | 94.31776 | 0.284778 | 0.1088134 | 838.1323 |  |  |  |  | Fe_Cr_Ni_Co_Mo | Fe52Cr3Ni17Co7Mo21 | 0.0385223 | -3.2588 | 7.93 | 23.80987
4672 | 43 | 6 | 16 | 7 | 28 | 99.17644 | 0.2797418 | 0.1162121 | 975.195 |  |  |  |  | Fe_Cr_Ni_Co_Mo | Fe43Cr6Ni16Co7Mo28 | 0.04199287 | -3.7196 | 7.71 | 26.35811
4673 | 36 | 9 | 15 | 7 | 33 | 102.7936 | 0.2758092 | 0.1185439 | 1040.951 |  |  |  |  | Fe_Cr_Ni_Co_Mo | Fe36Cr9Ni15Co7Mo33 | 0.04357687 | -3.9396 | 7.53 | 27.81708
4674 | 30 | 14 | 13 | 8 | 36 | 105.687 | 0.2715699 | 0.1174674 | 1051.174 |  |  |  |  | Fe_Cr_Ni_Co_Mo | Fe30Cr14Ni13Co8Mo36 | 0.04399716 | -3.936085 | 7.346535 | 28.81545
4675 | 24 | 19 | 11 | 9 | 38 | 108.2276 | 0.267618 | 0.1153906 | 1043.084 |  |  |  |  | Fe_Cr_Ni_Co_Mo | Fe24Cr19Ni11Co9Mo38 | 0.04411724 | -3.845505 | 7.178218 | 29.6478
4676 | 18 | 25 | 9 | 10 | 38 | 110.3104 | 0.2634055 | 0.1124049 | 1014.459 |  |  |  |  | Fe_Cr_Ni_Co_Mo | Fe18Cr25Ni9Co10Mo38 | 0.04384552 | -3.6764 | 7.02 | 30.31765
4677 | 12 | 33 | 7 | 11 | 37 | 112.2627 | 0.2583307 | 0.1081292 | 963.7556 |  |  |  |  | Fe_Cr_Ni_Co_Mo | Fe12Cr33Ni7Co11Mo37 | 0.04327391 | -3.4004 | 6.85 | 30.89515
4678 | 7 | 44 | 5 | 12 | 32 | 113.1761 | 0.2519821 | 0.1018772 | 871.9103 |  |  |  |  | Fe_Cr_Ni_Co_Mo | Fe7Cr44Ni5Co12Mo32 | 0.04167143 | -3.0408 | 6.7 | 30.67165
4679 | 4 | 57 | 4 | 12 | 23 | 112.7157 | 0.2444517 | 0.09189451 | 722.4577 |  |  |  |  | Fe_Cr_Ni_Co_Mo | Fe4Cr57Ni4Co12Mo23 | 0.03773981 | -2.7392 | 6.6 | 28.40616
4680 | 42 | 6 | 10 | 5 | 37 | 104.186 | 0.2753467 | 0.1195106 | 1072.986 |  |  |  |  | Fe_Cr_Ni_Co_Mo | Fe42Cr6Ni10Co5Mo37 | 0.04491693 | -3.386 | 7.39 | 28.62499
4681 | 35 | 9 | 10 | 5 | 41 | 107.0943 | 0.2722147 | 0.118937 | 1094.16 |  |  |  |  | Fe_Cr_Ni_Co_Mo | Fe35Cr9Ni10Co5Mo41 | 0.04536117 | -3.506 | 7.25 | 29.4102
4682 | 28 | 13 | 9 | 6 | 44 | 109.7714 | 0.2688394 | 0.1168193 | 1089.063 |  |  |  |  | Fe_Cr_Ni_Co_Mo | Fe28Cr13Ni9Co6Mo44 | 0.04532898 | -3.4892 | 7.1 | 30.07391
4683 | 22 | 18 | 8 | 7 | 45 | 111.734 | 0.265484 | 0.1140487 | 1064.147 |  |  |  |  | Fe_Cr_Ni_Co_Mo | Fe22Cr18Ni8Co7Mo45 | 0.04503245 | -3.3956 | 6.97 | 30.66121
4684 | 16 | 25 | 6 | 8 | 45 | 113.8249 | 0.2610266 | 0.109916 | 1017.536 |  |  |  |  | Fe_Cr_Ni_Co_Mo | Fe16Cr25Ni6Co8Mo45 | 0.04461853 | -3.08 | 6.8 | 31.43549
4685 | 11 | 32 | 5 | 9 | 43 | 114.9457 | 0.2571247 | 0.1066064 | 972.0658 |  |  |  |  | Fe_Cr_Ni_Co_Mo | Fe11Cr32Ni5Co9Mo43 | 0.04412254 | -2.8876 | 6.69 | 31.90611
4686 | 6 | 43 | 3 | 11 | 38 | 115.5708 | 0.2514016 | 0.1012798 | 889.5318 |  |  |  |  | Fe_Cr_Ni_Co_Mo | Fe6Cr43Ni3Co11Mo38 | 0.0429983 | -2.548378 | 6.564356 | 31.97943
4687 | 32 | 9 | 6 | 3 | 50 | 111.6232 | 0.2688353 | 0.1155062 | 1097.346 |  |  |  |  | Fe_Cr_Ni_Co_Mo | Fe32Cr9Ni6Co3Mo50 | 0.04583428 | -2.9216 | 6.97 | 30.29851
4688 | 25 | 13 | 6 | 4 | 52 | 113.697 | 0.2660811 | 0.1125503 | 1072.552 |  |  |  |  | Fe_Cr_Ni_Co_Mo | Fe25Cr13Ni6Co4Mo52 | 0.04532577 | -2.9212 | 6.86 | 30.66252
4689 | 19 | 18 | 5 | 5 | 53 | 115.6038 | 0.2628891 | 0.1088877 | 1033.363 |  |  |  |  | Fe_Cr_Ni_Co_Mo | Fe19Cr18Ni5Co5Mo53 | 0.04482859 | -2.7244 | 6.73 | 31.22499
4690 | 13 | 23 | 4 | 6 | 53 | 117.3588 | 0.2597003 | 0.1058066 | 999.6152 |  |  |  |  | Fe_Cr_Ni_Co_Mo | Fe13Cr23Ni4Co6Mo53 | 0.0443415 | -2.501377 | 6.606061 | 31.80359
4691 | 8 | 30 | 4 | 8 | 50 | 117.675 | 0.2566448 | 0.1037312 | 963.7849 |  |  |  |  | Fe_Cr_Ni_Co_Mo | Fe8Cr30Ni4Co8Mo50 | 0.04415817 | -2.5472 | 6.56 | 32.35367
4692 | 12 | 33 | 47 | 5 | 3 | 91.76752 | 0.2756543 | 0.06231161 | 319.9246 |  |  |  |  | Fe_Cr_Ni_Co_Mo | Fe12Cr33Ni47Co5Mo3 | 0.01601142 | -5.694 | 8.27 | 13.39067
4693 | 11 | 39 | 40 | 5 | 5 | 95.33926 | 0.2685837 | 0.07055422 | 404.7644 |  |  |  |  | Fe_Cr_Ni_Co_Mo | Fe11Cr39Ni40Co5Mo5 | 0.02030166 | -5.8796 | 7.97 | 15.84424
4694 | 10 | 44 | 34 | 4 | 7 | 98.66266 | 0.2622783 | 0.07608781 | 470.1528 |  |  |  |  | Fe_Cr_Ni_Co_Mo | Fe10Cr44Ni34Co4Mo7 | 0.02375075 | -5.828793 | 7.69697 | 18.00418
4695 | 9 | 49 | 27 | 4 | 11 | 102.7712 | 0.2561474 | 0.08446986 | 575.8458 |  |  |  |  | Fe_Cr_Ni_Co_Mo | Fe9Cr49Ni27Co4Mo11 | 0.02877719 | -5.402 | 7.38 | 21.28286
4696 | 7 | 53 | 22 | 3 | 14 | 106.2214 | 0.2509123 | 0.08748572 | 626.8234 |  |  |  |  | Fe_Cr_Ni_Co_Mo | Fe7Cr53Ni22Co3Mo14 | 0.03185362 | -4.921947 | 7.121212 | 23.57715
4697 | 19 | 21 | 51 | 6 | 3 | 87.57185 | 0.2862866 | 0.05992619 | 290.8353 |  |  |  |  | Fe_Cr_Ni_Co_Mo | Fe19Cr21Ni51Co6Mo3 | 0.01613864 | -4.6908 | 8.6 | 12.52358
4698 | 17 | 27 | 44 | 7 | 5 | 91.14977 | 0.2792235 | 0.07028838 | 391.2623 |  |  |  |  | Fe_Cr_Ni_Co_Mo | Fe17Cr27Ni44Co7Mo5 | 0.02043803 | -5.2124 | 8.31 | 15.12746
4699 | 16 | 32 | 38 | 8 | 7 | 94.17439 | 0.2735335 | 0.0774311 | 470.0652 |  |  |  |  | Fe_Cr_Ni_Co_Mo | Fe16Cr32Ni38Co8Mo7 | 0.02367693 | -5.394765 | 8.059406 | 17.20438
4700 | 14 | 36 | 32 | 8 | 10 | 97.68205 | 0.2679308 | 0.08527527 | 566.1129 |  |  |  |  | Fe_Cr_Ni_Co_Mo | Fe14Cr36Ni32Co8Mo10 | 0.027776 | -5.4592 | 7.8 | 19.87561
4701 | 11 | 40 | 26 | 9 | 14 | 101.5497 | 0.262571 | 0.09412456 | 682.65 |  |  |  |  | Fe_Cr_Ni_Co_Mo | Fe11Cr40Ni26Co9Mo14 | 0.03185102 | -5.3268 | 7.53 | 22.72862
4702 | 9 | 44 | 21 | 8 | 18 | 105.2804 | 0.2574573 | 0.09783553 | 750.1111 |  |  |  |  | Fe_Cr_Ni_Co_Mo | Fe9Cr44Ni21Co8Mo18 | 0.03502655 | -4.9648 | 7.26 | 25.18948
4703 | 7 | 46 | 16 | 7 | 23 | 109.0643 | 0.2534785 | 0.09994565 | 805.0746 |  |  |  |  | Fe_Cr_Ni_Co_Mo | Fe7Cr46Ni16Co7Mo23 | 0.03820658 | -4.38241 | 7 | 27.76914
4704 | 29 | 12 | 52 | 4 | 3 | 84.59121 | 0.2934189 | 0.05740559 | 263.4827 |  |  |  |  | Fe_Cr_Ni_Co_Mo | Fe29Cr12Ni52Co4Mo3 | 0.01627856 | -3.7464 | 8.78 | 11.7286
4705 | 27 | 16 | 46 | 8 | 4 | 86.74344 | 0.289007 | 0.06382702 | 321.3877 |  |  |  |  | Fe_Cr_Ni_Co_Mo | Fe27Cr16Ni46Co8Mo4 | 0.01849902 | -4.101559 | 8.594059 | 13.19843
4706 | 24 | 21 | 39 | 10 | 6 | 90.01468 | 0.28285 | 0.07393105 | 421.6005 |  |  |  |  | Fe_Cr_Ni_Co_Mo | Fe24Cr21Ni39Co10Mo6 | 0.0223391 | -4.566 | 8.34 | 15.65375
4707 | 21 | 25 | 34 | 12 | 9 | 93.25779 | 0.2778058 | 0.08454867 | 539.6946 |  |  |  |  | Fe_Cr_Ni_Co_Mo | Fe21Cr25Ni34Co12Mo9 | 0.02657313 | -4.86815 | 8.118812 | 18.32887
4708 | 17 | 28 | 29 | 13 | 13 | 96.94349 | 0.2729456 | 0.09428109 | 665.1472 |  |  |  |  | Fe_Cr_Ni_Co_Mo | Fe17Cr28Ni29Co13Mo13 | 0.03108296 | -5.0996 | 7.89 | 21.29225
4709 | 14 | 31 | 24 | 14 | 17 | 100.4149 | 0.2684935 | 0.100323 | 758.3009 |  |  |  |  | Fe_Cr_Ni_Co_Mo | Fe14Cr31Ni24Co14Mo17 | 0.0344394 | -5.1072 | 7.66 | 23.71055
4710 | 11 | 34 | 19 | 13 | 23 | 104.8919 | 0.2634782 | 0.1056401 | 858.4238 |  |  |  |  | Fe_Cr_Ni_Co_Mo | Fe11Cr34Ni19Co13Mo23 | 0.03822644 | -4.914 | 7.37 | 26.62781
4711 | 8 | 36 | 15 | 12 | 29 | 108.8449 | 0.2596986 | 0.1078631 | 921.7499 |  |  |  |  | Fe_Cr_Ni_Co_Mo | Fe8Cr36Ni15Co12Mo29 | 0.04084328 | -4.5524 | 7.12 | 28.89204
4712 | 6 | 37 | 12 | 9 | 36 | 112.8059 | 0.2565898 | 0.1077253 | 957.7704 |  |  |  |  | Fe_Cr_Ni_Co_Mo | Fe6Cr37Ni12Co9Mo36 | 0.0428552 | -3.9744 | 6.87 | 30.88689
4713 | 38 | 10 | 43 | 6 | 3 | 84.38011 | 0.2933725 | 0.05605817 | 253.1964 |  |  |  |  | Fe_Cr_Ni_Co_Mo | Fe38Cr10Ni43Co6Mo3 | 0.01637334 | -3.3388 | 8.66 | 11.59784
4714 | 34 | 13 | 38 | 10 | 4 | 86.2468 | 0.2898964 | 0.06266712 | 311.1947 |  |  |  |  | Fe_Cr_Ni_Co_Mo | Fe34Cr13Ni38Co10Mo4 | 0.01876478 | -3.62412 | 8.525253 | 13.09786
4715 | 29 | 16 | 33 | 14 | 7 | 89.33665 | 0.2854769 | 0.07666261 | 447.4396 |  |  |  |  | Fe_Cr_Ni_Co_Mo | Fe29Cr16Ni33Co14Mo7 | 0.02413809 | -4.035915 | 8.343434 | 16.24222
4716 | 25 | 19 | 29 | 17 | 10 | 92.22512 | 0.2814367 | 0.08668615 | 561.1114 |  |  |  |  | Fe_Cr_Ni_Co_Mo | Fe25Cr19Ni29Co17Mo10 | 0.02799706 | -4.3516 | 8.17 | 18.68984
4717 | 20 | 21 | 25 | 19 | 15 | 96.00365 | 0.277312 | 0.09846582 | 714.2977 |  |  |  |  | Fe_Cr_Ni_Co_Mo | Fe20Cr21Ni25Co19Mo15 | 0.03296247 | -4.6884 | 7.97 | 21.84743
4718 | 16 | 24 | 21 | 19 | 20 | 99.98934 | 0.2725298 | 0.1056102 | 828.5413 |  |  |  |  | Fe_Cr_Ni_Co_Mo | Fe16Cr24Ni21Co19Mo20 | 0.0365846 | -4.8768 | 7.73 | 24.47529
4719 | 12 | 26 | 17 | 18 | 26 | 104.2963 | 0.268117 | 0.110257 | 924.3586 |  |  |  |  | Fe_Cr_Ni_Co_Mo | Fe12Cr26Ni17Co18Mo26 | 0.03984754 | -4.881135 | 7.474747 | 27.00542
4720 | 9 | 28 | 13 | 17 | 34 | 108.7893 | 0.2641373 | 0.1131545 | 1006.232 |  |  |  |  | Fe_Cr_Ni_Co_Mo | Fe9Cr28Ni13Co17Mo34 | 0.04234052 | -4.582688 | 7.19802 | 29.21144
4721 | 6 | 28 | 11 | 12 | 43 | 113.5851 | 0.26083 | 0.1113397 | 1031.895 |  |  |  |  | Fe_Cr_Ni_Co_Mo | Fe6Cr28Ni11Co12Mo43 | 0.04391331 | -4.1116 | 6.92 | 30.96627
4722 | 45 | 8 | 35 | 9 | 3 | 84.10461 | 0.2936676 | 0.05501035 | 244.965 |  |  |  |  | Fe_Cr_Ni_Co_Mo | Fe45Cr8Ni35Co9Mo3 | 0.0164433 | -2.9212 | 8.57 | 11.43853
4723 | 39 | 10 | 31 | 14 | 5 | 86.211 | 0.2907964 | 0.06679948 | 347.2965 |  |  |  |  | Fe_Cr_Ni_Co_Mo | Fe39Cr10Ni31Co14Mo5 | 0.02086337 | -3.227834 | 8.464646 | 13.93793
4724 | 33 | 12 | 27 | 19 | 8 | 88.8963 | 0.2875034 | 0.07958153 | 476.0038 |  |  |  |  | Fe_Cr_Ni_Co_Mo | Fe33Cr12Ni27Co19Mo8 | 0.02566192 | -3.585348 | 8.333333 | 16.75976
4725 | 28 | 14 | 24 | 22 | 12 | 92.01492 | 0.2839297 | 0.09190198 | 619.4602 |  |  |  |  | Fe_Cr_Ni_Co_Mo | Fe28Cr14Ni24Co22Mo12 | 0.03027926 | -3.9776 | 8.18 | 19.59184
4726 | 23 | 16 | 20 | 24 | 17 | 95.76706 | 0.2797855 | 0.1023486 | 763.2103 |  |  |  |  | Fe_Cr_Ni_Co_Mo | Fe23Cr16Ni20Co24Mo17 | 0.03462986 | -4.3272 | 7.98 | 22.42766
4727 | 18 | 18 | 17 | 25 | 22 | 99.36689 | 0.2759885 | 0.1092135 | 875.7907 |  |  |  |  | Fe_Cr_Ni_Co_Mo | Fe18Cr18Ni17Co25Mo22 | 0.03780541 | -4.5952 | 7.79 | 24.67063
4728 | 13 | 20 | 13 | 24 | 30 | 104.5126 | 0.2710702 | 0.1149004 | 997.6358 |  |  |  |  | Fe_Cr_Ni_Co_Mo | Fe13Cr20Ni13Co24Mo30 | 0.04129449 | -4.704 | 7.5 | 27.36622
4729 | 9 | 20 | 11 | 22 | 38 | 108.7405 | 0.2681187 | 0.1168332 | 1070.136 |  |  |  |  | Fe_Cr_Ni_Co_Mo | Fe9Cr20Ni11Co22Mo38 | 0.04325627 | -4.6664 | 7.28 | 28.98603
4730 | 6 | 20 | 8 | 16 | 50 | 114.699 | 0.2639141 | 0.1124478 | 1074.136 |  |  |  |  | Fe_Cr_Ni_Co_Mo | Fe6Cr20Ni8Co16Mo50 | 0.04399701 | -4.0448 | 6.92 | 30.32886
4731 | 50 | 7 | 25 | 14 | 3 | 84.25646 | 0.2930113 | 0.05423284 | 239.6925 |  |  |  |  | Fe_Cr_Ni_Co_Mo | Fe50Cr7Ni25Co14Mo3 | 0.01657505 | -2.53117 | 8.444444 | 11.40386
4732 | 42 | 8 | 23 | 21 | 6 | 86.46207 | 0.2910975 | 0.07063269 | 382.69 |  |  |  |  | Fe_Cr_Ni_Co_Mo | Fe42Cr8Ni23Co21Mo6 | 0.02257683 | -2.884 | 8.39 | 14.70238
4733 | 36 | 9 | 20 | 26 | 9 | 88.73767 | 0.2888168 | 0.08251195 | 505.7462 |  |  |  |  | Fe_Cr_Ni_Co_Mo | Fe36Cr9Ni20Co26Mo9 | 0.02690193 | -3.1896 | 8.3 | 17.21017
4734 | 29 | 11 | 18 | 28 | 13 | 91.98316 | 0.2851867 | 0.0940235 | 645.2555 |  |  |  |  | Fe_Cr_Ni_Co_Mo | Fe29Cr11Ni18Co28Mo13 | 0.03138723 | -3.675135 | 8.161616 | 20.00051
4735 | 24 | 12 | 16 | 30 | 18 | 95.21884 | 0.2821915 | 0.1044188 | 788.1589 |  |  |  |  | Fe_Cr_Ni_Co_Mo | Fe24Cr12Ni16Co30Mo18 | 0.03533729 | -4.056 | 8.02 | 22.45796
4736 | 18 | 14 | 13 | 31 | 25 | 99.75779 | 0.2777225 | 0.1134489 | 939.5382 |  |  |  |  | Fe_Cr_Ni_Co_Mo | Fe18Cr14Ni13Co31Mo25 | 0.03918869 | -4.445839 | 7.792079 | 25.1177
4737 | 13 | 15 | 10 | 30 | 32 | 104.1504 | 0.2738406 | 0.1174465 | 1036.925 |  |  |  |  | Fe_Cr_Ni_Co_Mo | Fe13Cr15Ni10Co30Mo32 | 0.04185702 | -4.6268 | 7.56 | 27.13135
4738 | 8 | 15 | 8 | 26 | 42 | 109.6247 | 0.2698329 | 0.118122 | 1107.495 |  |  |  |  | Fe_Cr_Ni_Co_Mo | Fe8Cr15Ni8Co26Mo42 | 0.04372656 | -4.628099 | 7.272727 | 28.76536
4739 | 5 | 15 | 6 | 19 | 55 | 115.6727 | 0.2655875 | 0.1119556 | 1087.081 |  |  |  |  | Fe_Cr_Ni_Co_Mo | Fe5Cr15Ni6Co19Mo55 | 0.04344195 | -4.034 | 6.91 | 29.39388
4740 | 52 | 7 | 17 | 21 | 3 | 84.54418 | 0.2922496 | 0.05345873 | 234.7065 |  |  |  |  | Fe_Cr_Ni_Co_Mo | Fe52Cr7Ni17Co21Mo3 | 0.01651351 | -2.2516 | 8.35 | 11.35738
4741 | 43 | 7 | 16 | 28 | 6 | 86.40089 | 0.2913315 | 0.07007161 | 377.8888 |  |  |  |  | Fe_Cr_Ni_Co_Mo | Fe43Cr7Ni16Co28Mo6 | 0.02255055 | -2.5908 | 8.34 | 14.61882
4742 | 36 | 7 | 15 | 33 | 9 | 88.25895 | 0.2902045 | 0.08227013 | 501.9147 |  |  |  |  | Fe_Cr_Ni_Co_Mo | Fe36Cr7Ni15Co33Mo9 | 0.02684283 | -2.9028 | 8.31 | 16.99265
4743 | 30 | 8 | 13 | 36 | 14 | 91.58354 | 0.2870532 | 0.0967094 | 674.5799 |  |  |  |  | Fe_Cr_Ni_Co_Mo | Fe30Cr8Ni13Co36Mo14 | 0.03201055 | -3.377708 | 8.178218 | 20.05678
4744 | 24 | 9 | 11 | 38 | 19 | 94.88578 | 0.2839762 | 0.1064906 | 814.0401 |  |  |  |  | Fe_Cr_Ni_Co_Mo | Fe24Cr9Ni11Co38Mo19 | 0.03579884 | -3.804333 | 8.039604 | 22.40907
4745 | 18 | 10 | 9 | 38 | 25 | 98.82255 | 0.2803843 | 0.1139206 | 942.6897 |  |  |  |  | Fe_Cr_Ni_Co_Mo | Fe18Cr10Ni9Co38Mo25 | 0.0391982 | -4.2252 | 7.86 | 24.64366
4746 | 12 | 11 | 7 | 37 | 33 | 103.563 | 0.2763363 | 0.1192356 | 1062.324 |  |  |  |  | Fe_Cr_Ni_Co_Mo | Fe12Cr11Ni7Co37Mo33 | 0.04197996 | -4.57 | 7.63 | 26.63438
4747 | 7 | 12 | 5 | 32 | 44 | 109.5835 | 0.2713806 | 0.1194991 | 1133.142 |  |  |  |  | Fe_Cr_Ni_Co_Mo | Fe7Cr12Ni5Co32Mo44 | 0.04364968 | -4.612 | 7.3 | 28.24518
4748 | 4 | 12 | 4 | 23 | 57 | 115.8147 | 0.2668761 | 0.1121292 | 1096.99 |  |  |  |  | Fe_Cr_Ni_Co_Mo | Fe4Cr12Ni4Co23Mo57 | 0.04296014 | -4.0876 | 6.93 | 28.57464
4749 | 42 | 5 | 10 | 37 | 6 | 85.94232 | 0.292796 | 0.06960943 | 372.7903 |  |  |  |  | Fe_Cr_Ni_Co_Mo | Fe42Cr5Ni10Co37Mo6 | 0.02248496 | -2.2912 | 8.35 | 14.39305
4750 | 35 | 5 | 10 | 41 | 9 | 87.76856 | 0.2917133 | 0.08207955 | 498.6664 |  |  |  |  | Fe_Cr_Ni_Co_Mo | Fe35Cr5Ni10Co41Mo9 | 0.02675369 | -2.634 | 8.33 | 16.7332
4751 | 28 | 6 | 9 | 44 | 13 | 90.55142 | 0.2891317 | 0.09433533 | 643.1237 |  |  |  |  | Fe_Cr_Ni_Co_Mo | Fe28Cr6Ni9Co44Mo13 | 0.0310506 | -3.098 | 8.24 | 19.25487
4752 | 22 | 7 | 8 | 45 | 18 | 93.8799 | 0.2860074 | 0.1049757 | 790.2917 |  |  |  |  | Fe_Cr_Ni_Co_Mo | Fe22Cr7Ni8Co45Mo18 | 0.03506967 | -3.5992 | 8.11 | 21.69885
4753 | 16 | 8 | 6 | 45 | 25 | 98.28725 | 0.2819882 | 0.1144414 | 947.7056 |  |  |  |  | Fe_Cr_Ni_Co_Mo | Fe16Cr8Ni6Co45Mo25 | 0.03900653 | -4.1164 | 7.91 | 24.21797
4754 | 11 | 9 | 5 | 43 | 32 | 102.4791 | 0.2782818 | 0.1195122 | 1058.067 |  |  |  |  | Fe_Cr_Ni_Co_Mo | Fe11Cr9Ni5Co43Mo32 | 0.04153149 | -4.4996 | 7.71 | 25.98827
4755 | 6 | 11 | 3 | 38 | 43 | 108.6095 | 0.2727174 | 0.1206355 | 1140.792 |  |  |  |  | Fe_Cr_Ni_Co_Mo | Fe6Cr11Ni3Co38Mo43 | 0.04334895 | -4.635624 | 7.366337 | 27.768
4756 | 32 | 3 | 6 | 50 | 9 | 87.21686 | 0.2935431 | 0.08206813 | 497.0192 |  |  |  |  | Fe_Cr_Ni_Co_Mo | Fe32Cr3Ni6Co50Mo9 | 0.02661384 | -2.404 | 8.38 | 16.38627
4757 | 25 | 4 | 6 | 52 | 13 | 89.97452 | 0.2909849 | 0.0946457 | 644.4681 |  |  |  |  | Fe_Cr_Ni_Co_Mo | Fe25Cr4Ni6Co52Mo13 | 0.03088625 | -2.9104 | 8.3 | 18.8616
4758 | 19 | 5 | 5 | 53 | 18 | 93.3176 | 0.2877994 | 0.1055764 | 794.9372 |  |  |  |  | Fe_Cr_Ni_Co_Mo | Fe19Cr5Ni5Co53Mo18 | 0.03486835 | -3.4444 | 8.17 | 21.25535
4759 | 13 | 6 | 4 | 53 | 23 | 96.71517 | 0.2846414 | 0.1126831 | 913.6071 |  |  |  |  | Fe_Cr_Ni_Co_Mo | Fe13Cr6Ni4Co53Mo23 | 0.03788057 | -3.937557 | 8.030303 | 23.14168
4760 | 8 | 8 | 4 | 50 | 30 | 101.1017 | 0.2802473 | 0.1191001 | 1039.975 |  |  |  |  | Fe_Cr_Ni_Co_Mo | Fe8Cr8Ni4Co50Mo30 | 0.04063705 | -4.4688 | 7.82 | 25.12449
4761 | 12 | 3 | 47 | 5 | 33 | 99.80273 | 0.2848678 | 0.129791 | 1174.287 |  |  |  |  | Fe_Cr_Ni_Co_Mo | Fe12Cr3Ni47Co5Mo33 | 0.04300804 | -5.898 | 8.27 | 25.1577
4762 | 11 | 5 | 40 | 5 | 39 | 103.8559 | 0.2801782 | 0.1303006 | 1227.792 |  |  |  |  | Fe_Cr_Ni_Co_Mo | Fe11Cr5Ni40Co5Mo39 | 0.04430983 | -6.0972 | 7.97 | 26.51867
4763 | 10 | 7 | 34 | 4 | 44 | 107.4463 | 0.2760711 | 0.1282931 | 1240.371 |  |  |  |  | Fe_Cr_Ni_Co_Mo | Fe10Cr7Ni34Co4Mo44 | 0.04488355 | -6.0402 | 7.69697 | 27.52335
4764 | 9 | 11 | 27 | 4 | 49 | 111.0615 | 0.2712127 | 0.1233271 | 1204.389 |  |  |  |  | Fe_Cr_Ni_Co_Mo | Fe9Cr11Ni27Co4Mo49 | 0.04484089 | -5.5996 | 7.38 | 28.63634
4765 | 7 | 14 | 22 | 3 | 53 | 114.2592 | 0.2673508 | 0.1173748 | 1149.985 |  |  |  |  | Fe_Cr_Ni_Co_Mo | Fe7Cr14Ni22Co3Mo53 | 0.04442558 | -5.081114 | 7.121212 | 29.36459
4766 | 19 | 3 | 51 | 6 | 21 | 92.84515 | 0.2908971 | 0.1160672 | 918.0463 |  |  |  |  | Fe_Cr_Ni_Co_Mo | Fe19Cr3Ni51Co6Mo21 | 0.03780096 | -4.8708 | 8.6 | 22.18107
4767 | 17 | 5 | 44 | 7 | 27 | 97.19305 | 0.2857069 | 0.1229112 | 1047.564 |  |  |  |  | Fe_Cr_Ni_Co_Mo | Fe17Cr5Ni44Co7Mo27 | 0.04088214 | -5.4236 | 8.31 | 24.4
4768 | 16 | 7 | 38 | 8 | 32 | 100.6102 | 0.2815515 | 0.1248903 | 1108.922 |  |  |  |  | Fe_Cr_Ni_Co_Mo | Fe16Cr7Ni38Co8Mo32 | 0.0425768 | -5.630036 | 8.059406 | 25.88385
4769 | 14 | 10 | 32 | 8 | 36 | 104.0401 | 0.2770785 | 0.1254275 | 1151.338 |  |  |  |  | Fe_Cr_Ni_Co_Mo | Fe14Cr10Ni32Co8Mo36 | 0.04364264 | -5.688 | 7.8 | 27.21838
4770 | 11 | 14 | 26 | 9 | 40 | 107.4953 | 0.2723881 | 0.1233583 | 1156.139 |  |  |  |  | Fe_Cr_Ni_Co_Mo | Fe11Cr14Ni26Co9Mo40 | 0.04416459 | -5.5348 | 7.53 | 28.42165
4771 | 9 | 18 | 21 | 8 | 44 | 110.8313 | 0.2678738 | 0.1196137 | 1134.798 |  |  |  |  | Fe_Cr_Ni_Co_Mo | Fe9Cr18Ni21Co8Mo44 | 0.04444641 | -5.1416 | 7.26 | 29.57617
4772 | 7 | 23 | 16 | 7 | 46 | 113.6993 | 0.2632278 | 0.1141704 | 1080.927 |  |  |  |  | Fe_Cr_Ni_Co_Mo | Fe7Cr23Ni16Co7Mo46 | 0.04438313 | -4.513825 | 7 | 30.69145
4773 | 29 | 3 | 52 | 4 | 12 | 87.39382 | 0.2953843 | 0.09497735 | 630.1747 |  |  |  |  | Fe_Cr_Ni_Co_Mo | Fe29Cr3Ni52Co4Mo12 | 0.03061425 | -3.8652 | 8.78 | 18.29617
4774 | 27 | 4 | 46 | 8 | 16 | 90.30486 | 0.2919199 | 0.1025023 | 733.7045 |  |  |  |  | Fe_Cr_Ni_Co_Mo | Fe27Cr4Ni46Co8Mo16 | 0.03416289 | -4.266248 | 8.594059 | 20.4637
4775 | 24 | 6 | 39 | 10 | 21 | 94.26235 | 0.2870602 | 0.1134505 | 894.9242 |  |  |  |  | Fe_Cr_Ni_Co_Mo | Fe24Cr6Ni39Co10Mo21 | 0.03780467 | -4.77 | 8.34 | 22.92139
4776 | 21 | 9 | 34 | 12 | 25 | 97.51331 | 0.2827019 | 0.1166934 | 963.265 |  |  |  |  | Fe_Cr_Ni_Co_Mo | Fe21Cr9Ni34Co12Mo25 | 0.03975937 | -5.075189 | 8.118812 | 24.55086
4777 | 17 | 13 | 29 | 13 | 28 | 100.7447 | 0.2779869 | 0.1191891 | 1023.713 |  |  |  |  | Fe_Cr_Ni_Co_Mo | Fe17Cr13Ni29Co13Mo28 | 0.0410466 | -5.2796 | 7.89 | 25.97903
4778 | 14 | 17 | 24 | 14 | 31 | 103.7646 | 0.273531 | 0.1189144 | 1046.822 |  |  |  |  | Fe_Cr_Ni_Co_Mo | Fe14Cr17Ni24Co14Mo31 | 0.04197573 | -5.264 | 7.66 | 27.24904
4779 | 11 | 23 | 19 | 13 | 34 | 107.3328 | 0.2677312 | 0.1164861 | 1042.985 |  |  |  |  | Fe_Cr_Ni_Co_Mo | Fe11Cr23Ni19Co13Mo34 | 0.04268855 | -5.0196 | 7.37 | 28.72821
4780 | 8 | 29 | 15 | 12 | 36 | 110.2962 | 0.2625481 | 0.1129391 | 1016.416 |  |  |  |  | Fe_Cr_Ni_Co_Mo | Fe8Cr29Ni15Co12Mo36 | 0.04298052 | -4.6084 | 7.12 | 29.9005
4781 | 6 | 36 | 12 | 9 | 37 | 112.9992 | 0.2570153 | 0.108238 | 968.3737 |  |  |  |  | Fe_Cr_Ni_Co_Mo | Fe6Cr36Ni12Co9Mo37 | 0.04307316 | -3.9804 | 6.87 | 30.9921
4782 | 38 | 3 | 43 | 6 | 10 | 86.56694 | 0.2949243 | 0.08749802 | 547.0271 |  |  |  |  | Fe_Cr_Ni_Co_Mo | Fe38Cr3Ni43Co6Mo10 | 0.02843982 | -3.462 | 8.66 | 17.31011
4783 | 34 | 4 | 38 | 10 | 13 | 88.99968 | 0.2921053 | 0.09877917 | 681.2566 |  |  |  |  | Fe_Cr_Ni_Co_Mo | Fe34Cr4Ni38Co10Mo13 | 0.03179178 | -3.785736 | 8.525253 | 19.32331
4784 | 29 | 7 | 33 | 14 | 16 | 91.96753 | 0.2879379 | 0.1048507 | 770.7923 |  |  |  |  | Fe_Cr_Ni_Co_Mo | Fe29Cr7Ni33Co14Mo16 | 0.03435358 | -4.193858 | 8.343434 | 21.1577
4785 | 25 | 10 | 29 | 17 | 19 | 94.71769 | 0.284091 | 0.1077086 | 825.3837 |  |  |  |  | Fe_Cr_Ni_Co_Mo | Fe25Cr10Ni29Co17Mo19 | 0.03633018 | -4.5028 | 8.17 | 22.69361
4786 | 20 | 15 | 25 | 19 | 21 | 97.5784 | 0.2792375 | 0.1093994 | 866.0043 |  |  |  |  | Fe_Cr_Ni_Co_Mo | Fe20Cr15Ni25Co19Mo21 | 0.03742301 | -4.782 | 7.97 | 23.97394
4787 | 16 | 20 | 21 | 19 | 24 | 100.9745 | 0.2739239 | 0.111135 | 913.1243 |  |  |  |  | Fe_Cr_Ni_Co_Mo | Fe16Cr20Ni21Co19Mo24 | 0.03894336 | -4.9328 | 7.73 | 25.59375
4788 | 12 | 26 | 17 | 18 | 26 | 104.2963 | 0.268117 | 0.1111928 | 937.0267 |  |  |  |  | Fe_Cr_Ni_Co_Mo | Fe12Cr26Ni17Co18Mo26 | 0.03984754 | -4.881135 | 7.474747 | 27.00542
4789 | 9 | 34 | 13 | 17 | 28 | 107.5219 | 0.2617662 | 0.107337 | 906.0311 |  |  |  |  | Fe_Cr_Ni_Co_Mo | Fe9Cr34Ni13Co17Mo28 | 0.04029191 | -4.521517 | 7.19802 | 28.24404
4790 | 6 | 43 | 11 | 12 | 28 | 110.6348 | 0.2544947 | 0.1031141 | 866.1658 |  |  |  |  | Fe_Cr_Ni_Co_Mo | Fe6Cr43Ni11Co12Mo28 | 0.04029245 | -4.0036 | 6.92 | 29.2397
4791 | 45 | 3 | 35 | 9 | 8 | 85.67495 | 0.2947798 | 0.07949262 | 463.1815 |  |  |  |  | Fe_Cr_Ni_Co_Mo | Fe45Cr3Ni35Co9Mo8 | 0.02585201 | -3.0292 | 8.57 | 15.99344
4792 | 39 | 5 | 31 | 14 | 10 | 87.75195 | 0.2920152 | 0.08967455 | 574.4803 |  |  |  |  | Fe_Cr_Ni_Co_Mo | Fe39Cr5Ni31Co14Mo10 | 0.02849031 | -3.335986 | 8.464646 | 17.66666
4793 | 33 | 8 | 27 | 19 | 12 | 90.0854 | 0.2885664 | 0.09496661 | 644.3054 |  |  |  |  | Fe_Cr_Ni_Co_Mo | Fe33Cr8Ni27Co19Mo12 | 0.03059045 | -3.670238 | 8.333333 | 19.16905
4794 | 28 | 12 | 24 | 22 | 14 | 92.579 | 0.2845032 | 0.0968747 | 680.4108 |  |  |  |  | Fe_Cr_Ni_Co_Mo | Fe28Cr12Ni24Co22Mo14 | 0.03227102 | -4.0176 | 8.18 | 20.56113
4795 | 23 | 17 | 20 | 24 | 16 | 95.49967 | 0.2794716 | 0.1000488 | 733.9546 |  |  |  |  | Fe_Cr_Ni_Co_Mo | Fe23Cr17Ni20Co24Mo16 | 0.03382615 | -4.3084 | 7.98 | 22.03883
4796 | 18 | 22 | 17 | 25 | 18 | 98.3533 | 0.274637 | 0.1022862 | 778.0098 |  |  |  |  | Fe_Cr_Ni_Co_Mo | Fe18Cr22Ni17Co25Mo18 | 0.03517603 | -4.5264 | 7.79 | 23.41282
4797 | 13 | 30 | 13 | 24 | 20 | 102.1731 | 0.2673734 | 0.1024275 | 801.8895 |  |  |  |  | Fe_Cr_Ni_Co_Mo | Fe13Cr30Ni13Co24Mo20 | 0.03633478 | -4.556 | 7.5 | 25.0142
4798 | 9 | 38 | 11 | 22 | 20 | 104.7924 | 0.2610611 | 0.09963856 | 779.0874 |  |  |  |  | Fe_Cr_Ni_Co_Mo | Fe9Cr38Ni11Co22Mo20 | 0.03617317 | -4.4432 | 7.28 | 25.66613
4799 | 6 | 50 | 8 | 16 | 20 | 108.7551 | 0.2511871 | 0.09406127 | 727.2433 |  |  |  |  | Fe_Cr_Ni_Co_Mo | Fe6Cr50Ni8Co16Mo20 | 0.03606619 | -3.7808 | 6.92 | 26.56389
4800 | 50 | 3 | 25 | 14 | 7 | 85.52199 | 0.2939361 | 0.07855456 | 452.471 |  |  |  |  | Fe_Cr_Ni_Co_Mo | Fe50Cr3Ni25Co14Mo7 | 0.02449722 | -2.635649 | 8.444444 | 15.32626
4801 | 42 | 6 | 23 | 21 | 8 | 87.07366 | 0.2915827 | 0.07885675 | 462.7374 |  |  |  |  | Fe_Cr_Ni_Co_Mo | Fe42Cr6Ni23Co21Mo8 | 0.0256986 | -2.9344 | 8.39 | 16.24931
4802 | 36 | 9 | 20 | 26 | 9 | 88.73767 | 0.2888168 | 0.08249874 | 505.9914 |  |  |  |  | Fe_Cr_Ni_Co_Mo | Fe36Cr9Ni20Co26Mo9 | 0.02690193 | -3.1896 | 8.3 | 17.21017
4803 | 29 | 13 | 18 | 28 | 11 | 91.40796 | 0.2846148 | 0.09128039 | 610.1276 |  |  |  |  | Fe_Cr_Ni_Co_Mo | Fe29Cr13Ni18Co28Mo11 | 0.02926781 | -3.628609 | 8.161616 | 18.96302
4804 | 24 | 18 | 16 | 30 | 12 | 93.58093 | 0.2803636 | 0.09072187 | 615.0731 |  |  |  |  | Fe_Cr_Ni_Co_Mo | Fe24Cr18Ni16Co30Mo12 | 0.03005812 | -3.9264 | 8.02 | 19.89975
4805 | 18 | 25 | 13 | 31 | 14 | 96.97292 | 0.2740737 | 0.09188492 | 645.1139 |  |  |  |  | Fe_Cr_Ni_Co_Mo | Fe18Cr25Ni13Co31Mo14 | 0.03167469 | -4.234487 | 7.792079 | 21.52503
4806 | 13 | 32 | 10 | 30 | 15 | 100.0803 | 0.2676822 | 0.09410027 | 684.788 |  |  |  |  | Fe_Cr_Ni_Co_Mo | Fe13Cr32Ni10Co30Mo15 | 0.03250932 | -4.3344 | 7.56 | 22.71475
4807 | 8 | 42 | 8 | 26 | 15 | 103.6252 | 0.2591057 | 0.09263191 | 681.8346 |  |  |  |  | Fe_Cr_Ni_Co_Mo | Fe8Cr42Ni8Co26Mo15 | 0.03247556 | -4.253444 | 7.272727 | 23.52907
4808 | 5 | 55 | 6 | 19 | 15 | 107.747 | 0.2484854 | 0.08580326 | 617.7982 |  |  |  |  | Fe_Cr_Ni_Co_Mo | Fe5Cr55Ni6Co19Mo15 | 0.03226535 | -3.65 | 6.91 | 24.16609
4809 | 52 | 3 | 17 | 21 | 7 | 85.79114 | 0.2931889 | 0.07389697 | 410.8296 |  |  |  |  | Fe_Cr_Ni_Co_Mo | Fe52Cr3Ni17Co21Mo7 | 0.02436262 | -2.3684 | 8.35 | 15.28758
4810 | 43 | 6 | 16 | 28 | 7 | 86.70765 | 0.2915738 | 0.07439141 | 418.9643 |  |  |  |  | Fe_Cr_Ni_Co_Mo | Fe43Cr6Ni16Co28Mo7 | 0.02417482 | -2.6192 | 8.34 | 15.42725
4811 | 36 | 9 | 15 | 33 | 7 | 87.6563 | 0.2897013 | 0.07477588 | 426.152 |  |  |  |  | Fe_Cr_Ni_Co_Mo | Fe36Cr9Ni15Co33Mo7 | 0.02401346 | -2.8476 | 8.31 | 15.60096
4812 | 30 | 14 | 13 | 36 | 8 | 89.86489 | 0.285419 | 0.0749885 | 437.3732 |  |  |  |  | Fe_Cr_Ni_Co_Mo | Fe30Cr14Ni13Co36Mo8 | 0.02520616 | -3.222429 | 8.178218 | 16.73297
4813 | 24 | 19 | 11 | 38 | 9 | 92.14109 | 0.2810295 | 0.07857136 | 480.9895 |  |  |  |  | Fe_Cr_Ni_Co_Mo | Fe24Cr19Ni11Co38Mo9 | 0.02637516 | -3.561219 | 8.039604 | 17.85915
4814 | 18 | 25 | 9 | 38 | 10 | 94.88299 | 0.2755271 | 0.08418404 | 548.8471 |  |  |  |  | Fe_Cr_Ni_Co_Mo | Fe18Cr25Ni9Co38Mo10 | 0.02755351 | -3.8892 | 7.86 | 19.09869
4815 | 12 | 33 | 7 | 37 | 11 | 98.1689 | 0.2685557 | 0.08547495 | 575.7226 |  |  |  |  | Fe_Cr_Ni_Co_Mo | Fe12Cr33Ni7Co37Mo11 | 0.02850989 | -4.1388 | 7.63 | 20.33986
4816 | 7 | 44 | 5 | 32 | 12 | 102.4556 | 0.2588807 | 0.08473641 | 584.2167 |  |  |  |  | Fe_Cr_Ni_Co_Mo | Fe7Cr44Ni5Co32Mo12 | 0.02942718 | -4.1128 | 7.3 | 21.69677
4817 | 4 | 57 | 4 | 23 | 12 | 106.8219 | 0.2476483 | 0.07999726 | 546.1996 |  |  |  |  | Fe_Cr_Ni_Co_Mo | Fe4Cr57Ni4Co23Mo12 | 0.02937358 | -3.6016 | 6.93 | 22.32398
4818 | 42 | 6 | 10 | 37 | 5 | 85.63159 | 0.2925619 | 0.06484374 | 330.0493 |  |  |  |  | Fe_Cr_Ni_Co_Mo | Fe42Cr6Ni10Co37Mo5 | 0.02069858 | -2.2596 | 8.35 | 13.51259
4819 | 35 | 9 | 10 | 41 | 5 | 86.54691 | 0.2907406 | 0.06549204 | 338.4384 |  |  |  |  | Fe_Cr_Ni_Co_Mo | Fe35Cr9Ni10Co41Mo5 | 0.0205599 | -2.5124 | 8.33 | 13.71714
4820 | 28 | 13 | 9 | 44 | 6 | 88.48365 | 0.2872953 | 0.07072452 | 391.5278 |  |  |  |  | Fe_Cr_Ni_Co_Mo | Fe28Cr13Ni9Co44Mo6 | 0.02216916 | -2.8964 | 8.24 | 14.97465
4821 | 22 | 18 | 8 | 45 | 7 | 90.76526 | 0.2828653 | 0.07501466 | 440.2086 |  |  |  |  | Fe_Cr_Ni_Co_Mo | Fe22Cr18Ni8Co45Mo7 | 0.02360711 | -3.3044 | 8.11 | 16.23915
4822 | 16 | 25 | 6 | 45 | 8 | 93.7508 | 0.2766172 | 0.07815657 | 481.6243 |  |  |  |  | Fe_Cr_Ni_Co_Mo | Fe16Cr25Ni6Co45Mo8 | 0.02488053 | -3.7016 | 7.91 | 17.58522
4823 | 11 | 32 | 5 | 43 | 9 | 96.7024 | 0.2703814 | 0.08039034 | 515.2432 |  |  |  |  | Fe_Cr_Ni_Co_Mo | Fe11Cr32Ni5Co43Mo9 | 0.02606511 | -4.0028 | 7.71 | 18.84144
4824 | 6 | 43 | 3 | 38 | 11 | 101.4042 | 0.260577 | 0.08054755 | 534.9777 |  |  |  |  | Fe_Cr_Ni_Co_Mo | Fe6Cr43Ni3Co38Mo11 | 0.02815966 | -4.083521 | 7.366337 | 20.85892
4825 | 32 | 9 | 6 | 50 | 3 | 85.35554 | 0.2921513 | 0.05384576 | 240.3641 |  |  |  |  | Fe_Cr_Ni_Co_Mo | Fe32Cr9Ni6Co50Mo3 | 0.01619149 | -2.2072 | 8.38 | 11.4346
4826 | 25 | 13 | 6 | 52 | 4 | 87.27232 | 0.2887232 | 0.06092185 | 301.8535 |  |  |  |  | Fe_Cr_Ni_Co_Mo | Fe25Cr13Ni6Co52Mo4 | 0.01832559 | -2.6332 | 8.3 | 12.93793
4827 | 19 | 18 | 5 | 53 | 5 | 89.5756 | 0.2842175 | 0.06666078 | 358.3135 |  |  |  |  | Fe_Cr_Ni_Co_Mo | Fe19Cr18Ni5Co53Mo5 | 0.02015084 | -3.07 | 8.17 | 14.38749
4828 | 13 | 23 | 4 | 53 | 6 | 91.99058 | 0.2795046 | 0.07503413 | 443.8691 |  |  |  |  | Fe_Cr_Ni_Co_Mo | Fe13Cr23Ni4Co53Mo6 | 0.02183947 | -3.479645 | 8.030303 | 15.77958
4829 | 8 | 30 | 4 | 50 | 8 | 95.43104 | 0.2729808 | 0.07795605 | 485.9189 |  |  |  |  | Fe_Cr_Ni_Co_Mo | Fe8Cr30Ni4Co50Mo8 | 0.02461665 | -3.9584 | 7.82 | 17.89302
4830 | 12 | 5 | 47 | 33 | 3 | 82.13852 | 0.3017261 | 0.05535308 | 242.6624 |  |  |  |  | Fe_Cr_Ni_Co_Mo | Fe12Cr5Ni47Co33Mo3 | 0.01599463 | -2.1772 | 9.11 | 10.32037
4831 | 11 | 5 | 40 | 39 | 5 | 83.73406 | 0.2998144 | 0.06780894 | 348.7807 |  |  |  |  | Fe_Cr_Ni_Co_Mo | Fe11Cr5Ni40Co39Mo5 | 0.02022526 | -2.4116 | 8.99 | 12.48359
4832 | 10 | 4 | 34 | 44 | 7 | 84.98013 | 0.2988621 | 0.07730885 | 440.0466 |  |  |  |  | Fe_Cr_Ni_Co_Mo | Fe10Cr4Ni34Co44Mo7 | 0.02361201 | -2.514845 | 8.909091 | 14.14502
4833 | 9 | 4 | 27 | 49 | 11 | 87.76865 | 0.2957757 | 0.09192735 | 601.4797 |  |  |  |  | Fe_Cr_Ni_Co_Mo | Fe9Cr4Ni27Co49Mo11 | 0.02854845 | -2.99 | 8.73 | 16.89852
4834 | 7 | 3 | 22 | 53 | 14 | 89.584 | 0.2944375 | 0.1002805 | 706.2011 |  |  |  |  | Fe_Cr_Ni_Co_Mo | Fe7Cr3Ni22Co53Mo14 | 0.03154019 | -3.207836 | 8.636364 | 18.42763
4835 | 19 | 6 | 51 | 21 | 3 | 82.43343 | 0.3002042 | 0.05568905 | 246.0236 |  |  |  |  | Fe_Cr_Ni_Co_Mo | Fe19Cr6Ni51Co21Mo3 | 0.01613905 | -2.6388 | 9.05 | 10.7443
4836 | 17 | 7 | 44 | 27 | 5 | 84.34656 | 0.2975367 | 0.06807107 | 352.7806 |  |  |  |  | Fe_Cr_Ni_Co_Mo | Fe17Cr7Ni44Co27Mo5 | 0.02040203 | -2.9484 | 8.91 | 13.02459
4837 | 16 | 8 | 38 | 32 | 7 | 86.14915 | 0.2950114 | 0.07746157 | 445.2774 |  |  |  |  | Fe_Cr_Ni_Co_Mo | Fe16Cr8Ni38Co32Mo7 | 0.02360541 | -3.220861 | 8.772277 | 14.8561
4838 | 14 | 8 | 32 | 36 | 10 | 88.33577 | 0.2927022 | 0.08841274 | 565.4833 |  |  |  |  | Fe_Cr_Ni_Co_Mo | Fe14Cr8Ni32Co36Mo10 | 0.02765195 | -3.5104 | 8.64 | 17.08801
4839 | 11 | 9 | 26 | 40 | 14 | 91.35658 | 0.2892546 | 0.09924188 | 702.5804 |  |  |  |  | Fe_Cr_Ni_Co_Mo | Fe11Cr9Ni26Co40Mo14 | 0.03166689 | -3.938 | 8.46 | 19.49846
4840 | 9 | 8 | 21 | 44 | 18 | 93.62506 | 0.2876119 | 0.1073918 | 817.1905 |  |  |  |  | Fe_Cr_Ni_Co_Mo | Fe9Cr8Ni21Co44Mo18 | 0.03476717 | -4.144 | 8.34 | 21.18372
4841 | 7 | 7 | 16 | 46 | 23 | 96.56924 | 0.2853356 | 0.1147314 | 937.0061 |  |  |  |  | Fe_Cr_Ni_Co_Mo | Fe7Cr7Ni16Co46Mo23 | 0.03786489 | -4.43016 | 8.181818 | 22.93485
4842 | 29 | 4 | 52 | 12 | 3 | 81.86439 | 0.3008138 | 0.05516077 | 241.2278 |  |  |  |  | Fe_Cr_Ni_Co_Mo | Fe29Cr4Ni52Co12Mo3 | 0.01628467 | -2.6296 | 9.02 | 10.73126
4843 | 27 | 8 | 46 | 16 | 4 | 84.05054 | 0.2962918 | 0.06240809 | 303.9748 |  |  |  |  | Fe_Cr_Ni_Co_Mo | Fe27Cr8Ni46Co16Mo4 | 0.01849532 | -3.154201 | 8.831683 | 12.33856
4844 | 24 | 10 | 39 | 21 | 6 | 86.30047 | 0.2928332 | 0.07274801 | 401.4004 |  |  |  |  | Fe_Cr_Ni_Co_Mo | Fe24Cr10Ni39Co21Mo6 | 0.02231598 | -3.4968 | 8.67 | 14.56159
4845 | 21 | 12 | 34 | 25 | 9 | 88.95665 | 0.2892567 | 0.08439916 | 525.6481 |  |  |  |  | Fe_Cr_Ni_Co_Mo | Fe21Cr12Ni34Co25Mo9 | 0.02652564 | -3.884325 | 8.50495 | 17.06133
4846 | 17 | 13 | 29 | 28 | 13 | 92.00616 | 0.2859178 | 0.09576034 | 664.5904 |  |  |  |  | Fe_Cr_Ni_Co_Mo | Fe17Cr13Ni29Co28Mo13 | 0.03100276 | -4.2716 | 8.34 | 19.72714
4847 | 14 | 14 | 24 | 31 | 17 | 94.90273 | 0.2828028 | 0.1038598 | 778.7001 |  |  |  |  | Fe_Cr_Ni_Co_Mo | Fe14Cr14Ni24Co31Mo17 | 0.03432551 | -4.5428 | 8.17 | 21.82911
4848 | 11 | 13 | 19 | 34 | 23 | 98.23862 | 0.280456 | 0.1127225 | 918.7479 |  |  |  |  | Fe_Cr_Ni_Co_Mo | Fe11Cr13Ni19Co34Mo23 | 0.03804946 | -4.7628 | 8 | 24.02415
4849 | 8 | 12 | 15 | 36 | 29 | 101.4136 | 0.2783601 | 0.1183409 | 1026.201 |  |  |  |  | Fe_Cr_Ni_Co_Mo | Fe8Cr12Ni15Co36Mo29 | 0.04060228 | -4.9364 | 7.84 | 25.55993
4850 | 6 | 9 | 12 | 37 | 36 | 104.367 | 0.2774159 | 0.1226606 | 1123.224 |  |  |  |  | Fe_Cr_Ni_Co_Mo | Fe6Cr9Ni12Co37Mo36 | 0.04252386 | -5.0496 | 7.71 | 26.4318
4851 | 38 | 6 | 43 | 10 | 3 | 83.02199 | 0.2970675 | 0.05544555 | 246.241 |  |  |  |  | Fe_Cr_Ni_Co_Mo | Fe38Cr6Ni43Co10Mo3 | 0.01637778 | -2.8812 | 8.78 | 11.16915
4852 | 34 | 10 | 38 | 13 | 4 | 85.22028 | 0.2926797 | 0.06216688 | 305.2357 |  |  |  |  | Fe_Cr_Ni_Co_Mo | Fe34Cr10Ni38Co13Mo4 | 0.018764 | -3.322926 | 8.616162 | 12.8048
4853 | 29 | 14 | 33 | 16 | 7 | 88.65909 | 0.2872947 | 0.07644305 | 444.4155 |  |  |  |  | Fe_Cr_Ni_Co_Mo | Fe29Cr14Ni33Co16Mo7 | 0.02413303 | -3.875931 | 8.40404 | 16.05266
4854 | 25 | 17 | 29 | 19 | 10 | 91.56099 | 0.283201 | 0.08649216 | 558.0846 |  |  |  |  | Fe_Cr_Ni_Co_Mo | Fe25Cr17Ni29Co19Mo10 | 0.02798904 | -4.2292 | 8.23 | 18.49838
4855 | 20 | 19 | 25 | 21 | 15 | 95.3516 | 0.2790164 | 0.09846618 | 712.8173 |  |  |  |  | Fe_Cr_Ni_Co_Mo | Fe20Cr19Ni25Co21Mo15 | 0.03295068 | -4.6084 | 8.03 | 21.63585
4856 | 16 | 19 | 21 | 24 | 20 | 98.38939 | 0.2766496 | 0.1067594 | 836.4953 |  |  |  |  | Fe_Cr_Ni_Co_Mo | Fe16Cr19Ni21Co24Mo20 | 0.03654729 | -4.7828 | 7.88 | 23.89226
4857 | 12 | 18 | 17 | 26 | 26 | 101.7712 | 0.2745061 | 0.1135383 | 955.5906 |  |  |  |  | Fe_Cr_Ni_Co_Mo | Fe12Cr18Ni17Co26Mo26 | 0.03977315 | -4.917049 | 7.717172 | 25.93856
4858 | 9 | 17 | 13 | 28 | 34 | 105.4807 | 0.2723521 | 0.1180638 | 1057.913 |  |  |  |  | Fe_Cr_Ni_Co_Mo | Fe9Cr17Ni13Co28Mo34 | 0.04221909 | -4.923439 | 7.524752 | 27.56283
4859 | 6 | 12 | 11 | 28 | 43 | 108.8933 | 0.2722243 | 0.1210013 | 1146.566 |  |  |  |  | Fe_Cr_Ni_Co_Mo | Fe6Cr12Ni11Co28Mo43 | 0.04369595 | -4.9948 | 7.4 | 28.04906
4860 | 45 | 9 | 35 | 8 | 3 | 84.44315 | 0.2927441 | 0.0551993 | 247.066 |  |  |  |  | Fe_Cr_Ni_Co_Mo | Fe45Cr9Ni35Co8Mo3 | 0.01644195 | -3.0132 | 8.54 | 11.53083
4861 | 39 | 14 | 31 | 10 | 5 | 87.5712 | 0.287114 | 0.06702648 | 352.5351 |  |  |  |  | Fe_Cr_Ni_Co_Mo | Fe39Cr14Ni31Co10Mo5 | 0.02086697 | -3.541271 | 8.343434 | 14.2907
4862 | 33 | 19 | 27 | 12 | 8 | 91.25412 | 0.2811888 | 0.07943993 | 481.4892 |  |  |  |  | Fe_Cr_Ni_Co_Mo | Fe33Cr19Ni27Co12Mo8 | 0.02568244 | -4.011019 | 8.121212 | 17.38724
4863 | 28 | 22 | 24 | 14 | 12 | 94.64639 | 0.2769756 | 0.09090337 | 617.9314 |  |  |  |  | Fe_Cr_Ni_Co_Mo | Fe28Cr22Ni24Co14Mo12 | 0.03031663 | -4.3232 | 7.94 | 20.36075
4864 | 23 | 24 | 20 | 16 | 17 | 98.35092 | 0.2730642 | [6 empty] | Fe_Cr_Ni_Co_Mo | Fe23Cr24Ni20Co16Mo17 | 0.03468128 | -4.5032 | 7.74 | 23.28175
4865 | 18 | 25 | 17 | 18 | 22 | 101.587 | 0.2702991 | 0.1068271 | 856.0263 |  |  |  |  | Fe_Cr_Ni_Co_Mo | Fe18Cr25Ni17Co18Mo22 | 0.03786112 | -4.6204 | 7.58 | 25.50216
4866 | 13 | 24 | 13 | 20 | 30 | 105.7436 | 0.2679837 | 0.1130094 | 978.47 |  |  |  |  | Fe_Cr_Ni_Co_Mo | Fe13Cr24Ni13Co20Mo30 | 0.041335 | -4.6096 | 7.38 | 27.92472
4867 | 9 | 22 | 11 | 20 | 38 | 109.3378 | 0.2666508 | 0.1156319 | 1056.527 |  |  |  |  | Fe_Cr_Ni_Co_Mo | Fe9Cr22Ni11Co20Mo38 | 0.04328071 | -4.576 | 7.22 | 29.31399
4868 | 6 | 16 | 8 | 20 | 50 | 113.557 | 0.2666475 | 0.1150991 | 1107.323 |  |  |  |  | Fe_Cr_Ni_Co_Mo | Fe6Cr16Ni8Co20Mo50 | 0.04393492 | -4.3552 | 7.04 | 29.50525
4869 | 50 | 14 | 25 | 7 | 3 | 86.64516 | 0.2864781 | 0.05507576 | 250.5594 |  |  |  |  | Fe_Cr_Ni_Co_Mo | Fe50Cr14Ni25Co7Mo3 | 0.01656524 | -2.988267 | 8.232323 | 11.93031
4870 | 42 | 21 | 23 | 8 | 6 | 90.8184 | 0.279321 | 0.07084545 | 395.919 |  |  |  |  | Fe_Cr_Ni_Co_Mo | Fe42Cr21Ni23Co8Mo6 | 0.0225968 | -3.5652 | 8 | 15.71114
4871 | 36 | 26 | 20 | 9 | 9 | 94.38078 | 0.2737257 | 0.081138 | 509.4693 |  |  |  |  | Fe_Cr_Ni_Co_Mo | Fe36Cr26Ni20Co9Mo9 | 0.02695827 | -3.8356 | 7.79 | 18.61478
4872 | 29 | 28 | 18 | 11 | 13 | 97.60398 | 0.2703692 | 0.09117778 | 634.1765 |  |  |  |  | Fe_Cr_Ni_Co_Mo | Fe29Cr28Ni18Co11Mo13 | 0.03147458 | -4.098357 | 7.646465 | 21.60152
4873 | 24 | 30 | 16 | 12 | 18 | 101.0076 | 0.2671667 | 0.09953047 | 753.8893 |  |  |  |  | Fe_Cr_Ni_Co_Mo | Fe24Cr30Ni16Co12Mo18 | 0.03545837 | -4.2144 | 7.48 | 24.36473
4874 | 18 | 31 | 13 | 14 | 25 | 105.0381 | 0.2642862 | 0.1065716 | 875.7302 |  |  |  |  | Fe_Cr_Ni_Co_Mo | Fe18Cr31Ni13Co14Mo25 | 0.03933521 | -4.219194 | 7.287129 | 27.19476
4875 | 13 | 30 | 10 | 15 | 32 | 108.7304 | 0.2624095 | 0.1102104 | 961.0334 |  |  |  |  | Fe_Cr_Ni_Co_Mo | Fe13Cr30Ni10Co15Mo32 | 0.04201676 | -4.0868 | 7.11 | 29.27986
4876 | 8 | 26 | 8 | 15 | 42 | 112.8877 | 0.2618919 | 0.1120993 | 1037.437 |  |  |  |  | Fe_Cr_Ni_Co_Mo | Fe8Cr26Ni8Co15Mo42 | 0.0438755 | -3.936741 | 6.939394 | 30.72733
4877 | 5 | 19 | 6 | 15 | 55 | 116.7939 | 0.2629302 | 0.1089436 | 1048.373 |  |  |  |  | Fe_Cr_Ni_Co_Mo | Fe5Cr19Ni6Co15Mo55 | 0.04351036 | -3.6612 | 6.79 | 30.29455
4878 | 52 | 21 | 17 | 7 | 3 | 89.27445 | 0.2792885 | 0.05511095 | 255.8714 |  |  |  |  | Fe_Cr_Ni_Co_Mo | Fe52Cr21Ni17Co7Mo3 | 0.01649576 | -2.834 | 7.93 | 12.18975
4879 | 43 | 28 | 16 | 7 | 6 | 93.43922 | 0.2722789 | 0.06979841 | 393.343 |  |  |  |  | Fe_Cr_Ni_Co_Mo | Fe43Cr28Ni16Co7Mo6 | 0.02258505 | -3.2796 | 7.71 | 16.04338
4880 | 36 | 33 | 15 | 7 | 9 | 96.89387 | 0.2670938 | 0.07945845 | 500.4718 |  |  |  |  | Fe_Cr_Ni_Co_Mo | Fe36Cr33Ni15Co7Mo9 | 0.02693152 | -3.5268 | 7.53 | 18.9871
4881 | 30 | 36 | 13 | 8 | 14 | 100.633 | 0.2632309 | 0.09025154 | 636.5183 |  |  |  |  | Fe_Cr_Ni_Co_Mo | Fe30Cr36Ni13Co8Mo14 | 0.0321599 | -3.608274 | 7.346535 | 22.55601
4882 | 24 | 38 | 11 | 9 | 19 | 104.0937 | 0.2601162 | 0.09712499 | 739.9885 |  |  |  |  | Fe_Cr_Ni_Co_Mo | Fe24Cr38Ni11Co9Mo19 | 0.03600076 | -3.599647 | 7.178218 | 25.38325
4883 | 18 | 38 | 9 | 10 | 25 | 107.5996 | 0.2580513 | 0.1025798 | 836.989 |  |  |  |  | Fe_Cr_Ni_Co_Mo | Fe18Cr38Ni9Co10Mo25 | 0.03944514 | -3.5308 | 7.02 | 28.02481
4884 | 12 | 37 | 7 | 11 | 33 | 111.4749 | 0.2566324 | 0.1059317 | 919.594 |  |  |  |  | Fe_Cr_Ni_Co_Mo | Fe12Cr37Ni7Co11Mo33 | 0.04226522 | -3.3636 | 6.85 | 30.37417
4885 | 7 | 32 | 5 | 12 | 44 | 115.4242 | 0.2572105 | 0.1066718 | 978.9081 |  |  |  |  | Fe_Cr_Ni_Co_Mo | Fe7Cr32Ni5Co12Mo44 | 0.04392788 | -3.132 | 6.7 | 31.8275
4886 | 4 | 23 | 4 | 12 | 57 | 118.8765 | 0.2596463 | 0.1033912 | 983.8351 |  |  |  |  | Fe_Cr_Ni_Co_Mo | Fe4Cr23Ni4Co12Mo57 | 0.04315644 | -2.9568 | 6.6 | 31.12475
4887 | 42 | 37 | 10 | 5 | 6 | 96.68027 | 0.2637071 | 0.06815663 | 386.5685 |  |  |  |  | Fe_Cr_Ni_Co_Mo | Fe42Cr37Ni10Co5Mo6 | 0.02254357 | -2.8032 | 7.39 | 16.31073
4888 | 35 | 41 | 10 | 5 | 9 | 99.73744 | 0.2596613 | 0.07709939 | 485.319 |  |  |  |  | Fe_Cr_Ni_Co_Mo | Fe35Cr41Ni10Co5Mo9 | 0.02688161 | -2.994 | 7.25 | 19.29145
4889 | 28 | 44 | 9 | 6 | 13 | 103.0164 | 0.2562189 | 0.08541234 | 589.9355 |  |  |  |  | Fe_Cr_Ni_Co_Mo | Fe28Cr44Ni9Co6Mo13 | 0.03125034 | -3.0676 | 7.1 | 22.42744
4890 | 22 | 45 | 8 | 7 | 18 | 106.1212 | 0.254206 | 0.09274929 | 694.4025 |  |  |  |  | Fe_Cr_Ni_Co_Mo | Fe22Cr45Ni8Co7Mo18 | 0.035333 | -3.0824 | 6.97 | 25.43934
4891 | 16 | 45 | 6 | 8 | 25 | 109.8989 | 0.2524384 | 0.09868339 | 797.8718 |  |  |  |  | Fe_Cr_Ni_Co_Mo | Fe16Cr45Ni6Co8Mo25 | 0.03933724 | -2.888 | 6.8 | 28.59003
4892 | 11 | 43 | 5 | 9 | 32 | 112.8729 | 0.2523276 | 0.1020118 | 871.4029 |  |  |  |  | Fe_Cr_Ni_Co_Mo | Fe11Cr43Ni5Co9Mo32 | 0.04189881 | -2.7996 | 6.69 | 30.71335
4893 | 6 | 38 | 3 | 11 | 43 | 116.4636 | 0.2535981 | 0.1026036 | 924.3809 |  |  |  |  | Fe_Cr_Ni_Co_Mo | Fe6Cr38Ni3Co11Mo43 | 0.04371313 | -2.581708 | 6.564356 | 32.36337
4894 | 32 | 50 | 6 | 3 | 9 | 102.8752 | 0.2516112 | 0.07419578 | 465.0539 |  |  |  |  | Fe_Cr_Ni_Co_Mo | Fe32Cr50Ni6Co3Mo9 | 0.02679087 | -2.3476 | 6.97 | 19.52716
4895 | 25 | 52 | 6 | 4 | 13 | 105.7495 | 0.2493383 | 0.08218762 | 563.8046 |  |  |  |  | Fe_Cr_Ni_Co_Mo | Fe25Cr52Ni6Co4Mo13 | 0.03114686 | -2.4688 | 6.86 | 22.73851
4896 | 19 | 53 | 5 | 5 | 18 | 108.808 | 0.2475615 | 0.08881851 | 658.4903 |  |  |  |  | Fe_Cr_Ni_Co_Mo | Fe19Cr53Ni5Co5Mo18 | 0.03520871 | -2.3884 | 6.73 | 25.8602
4897 | 13 | 53 | 4 | 6 | 23 | 111.7464 | 0.2462099 | 0.09317779 | 732.8369 |  |  |  |  | Fe_Cr_Ni_Co_Mo | Fe13Cr53Ni4Co6Mo23 | 0.03829099 | -2.268748 | 6.606061 | 28.42389
4898 | 8 | 50 | 4 | 8 | 30 | 114.0635 | 0.2477252 | 0.09770058 | 815.6861 |  |  |  |  | Fe_Cr_Ni_Co_Mo | Fe8Cr50Ni4Co8Mo30 | 0.04107621 | -2.4192 | 6.56 | 30.66529
4899 | 12 | 5 | 47 | 3 | 33 | 100.4109 | 0.2833654 | 0.129327 | 1171.09 |  |  |  |  | Fe_Cr_Ni_Co_Mo | Fe12Cr5Ni47Co3Mo33 | 0.04302873 | -6.0292 | 8.21 | 25.54428
4900 | 11 | 5 | 40 | 5 | 39 | 103.8559 | 0.2801782 | 0.1303006 | 1227.792 |  |  |  |  | Fe_Cr_Ni_Co_Mo | Fe11Cr5Ni40Co5Mo39 | 0.04430983 | -6.0972 | 7.97 | 26.51867
4901 | 10 | 4 | 34 | 7 | 44 | 106.564 | 0.2781978 | 0.1296018 | 1254.877 |  |  |  |  | Fe_Cr_Ni_Co_Mo | Fe10Cr4Ni34Co7Mo44 | 0.04484301 | -6.018161 | 7.787879 | 26.85235
4902 | 9 | 4 | 27 | 11 | 49 | 109.0574 | 0.2760026 | 0.1270951 | 1249.71 |  |  |  |  | Fe_Cr_Ni_Co_Mo | Fe9Cr4Ni27Co11Mo49 | 0.04473769 | -5.7564 | 7.59 | 27.02147
4903 | 7 | 3 | 22 | 14 | 53 | 111.1294 | 0.2747671 | 0.1243778 | 1238.277 |  |  |  |  | Fe_Cr_Ni_Co_Mo | Fe7Cr3Ni22Co14Mo53 | 0.04424555 | -5.579431 | 7.454545 | 26.6391
4904 | 19 | 6 | 51 | 3 | 21 | 93.79905 | 0.2884622 | 0.1157282 | 918.483 |  |  |  |  | Fe_Cr_Ni_Co_Mo | Fe19Cr6Ni51Co3Mo21 | 0.03782241 | -5.1732 | 8.51 | 22.6548
4905 | 17 | 7 | 44 | 5 | 27 | 97.81447 | 0.2841453 | 0.1224073 | 1044.274 |  |  |  |  | Fe_Cr_Ni_Co_Mo | Fe17Cr7Ni44Co5Mo27 | 0.04089974 | -5.562 | 8.25 | 24.7354
4906 | 16 | 8 | 38 | 7 | 32 | 100.9124 | 0.2808006 | 0.124582 | 1106.33 |  |  |  |  | Fe_Cr_Ni_Co_Mo | Fe16Cr8Ni38Co7Mo32 | 0.04258675 | -5.671601 | 8.029703 | 26.05748
4907 | 14 | 8 | 32 | 10 | 36 | 103.4395 | 0.2785564 | 0.1261866 | 1158.807 |  |  |  |  | Fe_Cr_Ni_Co_Mo | Fe14Cr8Ni32Co10Mo36 | 0.04362021 | -5.6528 | 7.86 | 26.85144
4908 | 11 | 9 | 26 | 14 | 40 | 106.0152 | 0.275999 | 0.1256457 | 1181.115 |  |  |  |  | Fe_Cr_Ni_Co_Mo | Fe11Cr9Ni26Co14Mo40 | 0.04410269 | -5.5708 | 7.68 | 27.4698
4909 | 9 | 8 | 21 | 18 | 44 | 107.9138 | 0.274932 | 0.1249774 | 1197.427 |  |  |  |  | Fe_Cr_Ni_Co_Mo | Fe9Cr8Ni21Co18Mo44 | 0.04431101 | -5.4336 | 7.56 | 27.5817
4910 | 7 | 7 | 16 | 23 | 46 | 109.0247 | 0.2744839 | 0.123898 | 1198.531 |  |  |  |  | Fe_Cr_Ni_Co_Mo | Fe7Cr7Ni16Co23Mo46 | 0.04415124 | -5.284359 | 7.484848 | 27.40968
4911 | 29 | 4 | 52 | 3 | 12 | 87.72217 | 0.2945215 | 0.094936 | 631.1262 |  |  |  |  | Fe_Cr_Ni_Co_Mo | Fe29Cr4Ni52Co3Mo12 | 0.03061839 | -3.9868 | 8.75 | 18.43122
4912 | 27 | 8 | 46 | 4 | 16 | 91.58652 | 0.2885895 | 0.1019964 | 733.8874 |  |  |  |  | Fe_Cr_Ni_Co_Mo | Fe27Cr8Ni46Co4Mo16 | 0.03418487 | -4.645819 | 8.475248 | 21.00084
4913 | 24 | 10 | 39 | 6 | 21 | 95.53175 | 0.2838093 | 0.112467 | 889.3858 |  |  |  |  | Fe_Cr_Ni_Co_Mo | Fe24Cr10Ni39Co6Mo21 | 0.0378333 | -5.0388 | 8.22 | 23.49021
4914 | 21 | 12 | 34 | 9 | 25 | 98.44319 | 0.2803443 | 0.1159021 | 957.7837 |  |  |  |  | Fe_Cr_Ni_Co_Mo | Fe21Cr12Ni34Co9Mo25 | 0.03978398 | -5.208117 | 8.029703 | 24.98779
4915 | 17 | 13 | 29 | 13 | 28 | 100.7447 | 0.2779869 | 0.1191891 | 1023.713 |  |  |  |  | Fe_Cr_Ni_Co_Mo | Fe17Cr13Ni29Co13Mo28 | 0.0410466 | -5.2796 | 7.89 | 25.97903
4916 | 14 | 14 | 24 | 17 | 31 | 102.8458 | 0.2758244 | 0.1200814 | 1058.003 |  |  |  |  | Fe_Cr_Ni_Co_Mo | Fe14Cr14Ni24Co17Mo31 | 0.04194526 | -5.2484 | 7.75 | 26.78264
4917 | 11 | 13 | 19 | 23 | 34 | 104.3021 | 0.2752431 | 0.1211045 | 1091.306 |  |  |  |  | Fe_Cr_Ni_Co_Mo | Fe11Cr13Ni19Co23Mo34 | 0.04257801 | -5.1676 | 7.67 | 27.13135
4918 | 8 | 12 | 15 | 29 | 36 | 105.1775 | 0.2751772 | 0.1216498 | 1111.877 |  |  |  |  | Fe_Cr_Ni_Co_Mo | Fe8Cr12Ni15Co29Mo36 | 0.04278148 | -5.1184 | 7.63 | 27.14701
4919 | 6 | 9 | 12 | 36 | 37 | 104.8939 | 0.2769703 | 0.1228903 | 1132.431 |  |  |  |  | Fe_Cr_Ni_Co_Mo | Fe6Cr9Ni12Co36Mo37 | 0.04274712 | -5.0712 | 7.68 | 26.60432
4920 | 38 | 6 | 43 | 3 | 10 | 87.55632 | 0.2922986 | 0.08746309 | 549.8164 |  |  |  |  | Fe_Cr_Ni_Co_Mo | Fe38Cr6Ni43Co3Mo10 | 0.02844941 | -3.7632 | 8.57 | 17.66352
4921 | 34 | 10 | 38 | 4 | 13 | 90.97657 | 0.2869106 | 0.09825928 | 683.2816 |  |  |  |  | Fe_Cr_Ni_Co_Mo | Fe34Cr10Ni38Co4Mo13 | 0.03181935 | -4.277931 | 8.343434 | 20.04484
4922 | 29 | 14 | 33 | 7 | 16 | 94.25109 | 0.2819925 | 0.1039445 | 769.4057 |  |  |  |  | Fe_Cr_Ni_Co_Mo | Fe29Cr14Ni33Co7Mo16 | 0.03439421 | -4.625242 | 8.131313 | 22.0114
4923 | 25 | 17 | 29 | 10 | 19 | 96.957 | 0.2783095 | 0.1065743 | 820.6134 |  |  |  |  | Fe_Cr_Ni_Co_Mo | Fe25Cr17Ni29Co10Mo19 | 0.03637745 | -4.8052 | 7.96 | 23.55929
4924 | 20 | 19 | 25 | 15 | 21 | 98.8506 | 0.2759718 | [6 empty] | Fe_Cr_Ni_Co_Mo | Fe20Cr19Ni25Co15Mo21 | 0.03745306 | -4.894 | 7.85 | 24.47264
4925 | 16 | 19 | 21 | 20 | 24 | 100.6597 | 0.2747253 | 0.1118206 | 919.5601 |  |  |  |  | Fe_Cr_Ni_Co_Mo | Fe16Cr19Ni21Co20Mo24 | 0.0389349 | -4.922 | 7.76 | 25.46449
4926 | 12 | 18 | 17 | 26 | 26 | 101.7712 | 0.2745061 | 0.1145862 | 969.02 |  |  |  |  | Fe_Cr_Ni_Co_Mo | Fe12Cr18Ni17Co26Mo26 | 0.03977315 | -4.917049 | 7.717172 | 25.93856
4927 | 9 | 17 | 13 | 34 | 28 | 102.2849 | 0.274969 | 0.1146864 | 978.1892 |  |  |  |  | Fe_Cr_Ni_Co_Mo | Fe9Cr17Ni13Co34Mo28 | 0.040128 | -4.848152 | 7.70297 | 26.02059
4928 | 6 | 12 | 11 | 43 | 28 | 100.9863 | 0.2787973 | 0.1174383 | 1010.031 |  |  |  |  | Fe_Cr_Ni_Co_Mo | Fe6Cr12Ni11Co43Mo28 | 0.03998426 | -4.7848 | 7.85 | 25.15949
4929 | 45 | 9 | 35 | 3 | 8 | 87.66433 | 0.2894497 | 0.07942494 | 468.5033 |  |  |  |  | Fe_Cr_Ni_Co_Mo | Fe45Cr9Ni35Co3Mo8 | 0.02586509 | -3.5212 | 8.39 | 16.60452
4930 | 39 | 14 | 31 | 5 | 10 | 90.74858 | 0.2840443 | 0.08906208 | 578.5263 |  |  |  |  | Fe_Cr_Ni_Co_Mo | Fe39Cr14Ni31Co5Mo10 | 0.02852116 | -3.949393 | 8.191919 | 18.5886
4931 | 33 | 19 | 27 | 8 | 12 | 93.72855 | 0.2789412 | 0.0937681 | 644.2716 |  |  |  |  | Fe_Cr_Ni_Co_Mo | Fe33Cr19Ni27Co8Mo12 | 0.0306398 | -4.249362 | 8 | 20.29524
4932 | 28 | 22 | 24 | 12 | 14 | 95.84103 | 0.2759383 | 0.09549369 | 676.5222 |  |  |  |  | Fe_Cr_Ni_Co_Mo | Fe28Cr22Ni24Co12Mo14 | 0.03232409 | -4.4096 | 7.88 | 21.58611
4933 | 23 | 24 | 20 | 17 | 16 | 97.76996 | 0.2735478 | 0.0987199 | 726.7914 |  |  |  |  | Fe_Cr_Ni_Co_Mo | Fe23Cr24Ni20Co17Mo16 | 0.0338692 | -4.4764 | 7.77 | 22.76379
4934 | 18 | 25 | 17 | 22 | 18 | 99.32061 | 0.2721288 | 0.1017247 | 774.4809 |  |  |  |  | Fe_Cr_Ni_Co_Mo | Fe18Cr25Ni17Co22Mo18 | 0.03519682 | -4.5612 | 7.7 | 23.73099
4935 | 13 | 24 | 13 | 30 | 20 | 100.2496 | 0.2723313 | 0.1047053 | 821.1076 |  |  |  |  | Fe_Cr_Ni_Co_Mo | Fe13Cr24Ni13Co30Mo20 | 0.03628856 | -4.5776 | 7.68 | 24.36781
4936 | 9 | 22 | 11 | 38 | 20 | 99.65287 | 0.2743047 | 0.1054843 | 829.3132 |  |  |  |  | Fe_Cr_Ni_Co_Mo | Fe9Cr22Ni11Co38Mo20 | 0.03604703 | -4.5904 | 7.76 | 23.97728
4937 | 6 | 16 | 8 | 50 | 20 | 97.81411 | 0.2793766 | 0.1072899 | 844.1894 |  |  |  |  | Fe_Cr_Ni_Co_Mo | Fe6Cr16Ni8Co50Mo20 | 0.03579257 | -4.3792 | 7.94 | 23.05559
4938 | 50 | 14 | 25 | 3 | 7 | 89.21281 | 0.2839881 | 0.07821242 | 460.2515 |  |  |  |  | Fe_Cr_Ni_Co_Mo | Fe50Cr14Ni25Co3Mo7 | 0.02451564 | -3.264157 | 8.111111 | 16.27799
4939 | 42 | 21 | 23 | 6 | 8 | 92.0582 | 0.2782022 | 0.0782948 | 471.9247 |  |  |  |  | Fe_Cr_Ni_Co_Mo | Fe42Cr21Ni23Co6Mo8 | 0.02573693 | -3.6604 | 7.94 | 17.51114
4940 | 36 | 26 | 20 | 9 | 9 | 94.38078 | 0.2737257 | 0.081138 | 509.4693 |  |  |  |  | Fe_Cr_Ni_Co_Mo | Fe36Cr26Ni20Co9Mo9 | 0.02695827 | -3.8356 | 7.79 | 18.61478
4941 | 29 | 28 | 18 | 13 | 11 | 96.40968 | 0.2713422 | 0.08894905 | 602.0602 |  |  |  |  | Fe_Cr_Ni_Co_Mo | Fe29Cr28Ni18Co13Mo11 | 0.02933481 | -4.063259 | 7.707071 | 20.27361
4942 | 24 | 30 | 16 | 18 | 12 | 97.53808 | 0.2698977 | 0.08862199 | 605.4471 |  |  |  |  | Fe_Cr_Ni_Co_Mo | Fe24Cr30Ni16Co18Mo12 | 0.03011784 | -4.176 | 7.66 | 20.93418
4943 | 18 | 31 | 13 | 25 | 14 | 98.92273 | 0.2689496 | 0.09062693 | 637.4727 |  |  |  |  | Fe_Cr_Ni_Co_Mo | Fe18Cr31Ni13Co25Mo14 | 0.03170948 | -4.283894 | 7.613861 | 22.04877
4944 | 13 | 30 | 10 | 32 | 15 | 99.42533 | 0.2693968 | 0.09480849 | 690.128 |  |  |  |  | Fe_Cr_Ni_Co_Mo | Fe13Cr30Ni10Co32Mo15 | 0.03249648 | -4.3384 | 7.62 | 22.53797
4945 | 8 | 26 | 8 | 42 | 15 | 98.32262 | 0.2729739 | 0.09794961 | 723.6715 |  |  |  |  | Fe_Cr_Ni_Co_Mo | Fe8Cr26Ni8Co42Mo15 | 0.03236733 | -4.377512 | 7.757576 | 22.12744
4946 | 5 | 19 | 6 | 55 | 15 | 95.90549 | 0.2794585 | 0.09800401 | 714.8878 |  |  |  |  | Fe_Cr_Ni_Co_Mo | Fe5Cr19Ni6Co55Mo15 | 0.03201992 | -4.1252 | 7.99 | 21.11303
4947 | 52 | 21 | 17 | 3 | 7 | 91.77157 | 0.2770373 | 0.07344673 | 422.9524 |  |  |  |  | Fe_Cr_Ni_Co_Mo | Fe52Cr21Ni17Co3Mo7 | 0.02439363 | -2.9732 | 7.81 | 16.61897
4948 | 43 | 28 | 16 | 6 | 7 | 94.05008 | 0.271768 | 0.07341105 | 429.8667 |  |  |  |  | Fe_Cr_Ni_Co_Mo | Fe43Cr28Ni16Co6Mo7 | 0.02422266 | -3.2968 | 7.68 | 17.00118
4949 | 36 | 33 | 15 | 9 | 7 | 95.69476 | 0.2680383 | 0.07328323 | 433.8321 |  |  |  |  | Fe_Cr_Ni_Co_Mo | Fe36Cr33Ni15Co9Mo7 | 0.02407433 | -3.5196 | 7.59 | 17.26586
4950 | 30 | 36 | 13 | 14 | 8 | 97.1559 | 0.2658449 | 0.0729799 | 437.3157 |  |  |  |  | Fe_Cr_Ni_Co_Mo | Fe30Cr36Ni13Co14Mo8 | 0.02527799 | -3.662386 | 7.524752 | 18.23772
4951 | 24 | 38 | 11 | 19 | 9 | 98.43074 | 0.2642109 | 0.07588906 | 471.7838 |  |  |  |  | Fe_Cr_Ni_Co_Mo | Fe24Cr38Ni11Co19Mo9 | 0.02645058 | -3.799627 | 7.475248 | 19.16705
4952 | 18 | 38 | 9 | 25 | 10 | 99.22216 | 0.2639733 | 0.08152331 | 534.2348 |  |  |  |  | Fe_Cr_Ni_Co_Mo | Fe18Cr38Ni9Co25Mo10 | 0.0276146 | -3.9568 | 7.47 | 20.01599
4953 | 12 | 37 | 7 | 33 | 11 | 99.50246 | 0.2650188 | 0.08446116 | 569.1314 |  |  |  |  | Fe_Cr_Ni_Co_Mo | Fe12Cr37Ni7Co33Mo11 | 0.02853123 | -4.1292 | 7.51 | 20.62498
4954 | 7 | 32 | 5 | 44 | 12 | 98.46137 | 0.2694342 | 0.08826066 | 609.6816 |  |  |  |  | Fe_Cr_Ni_Co_Mo | Fe7Cr32Ni5Co44Mo12 | 0.0293564 | -4.2328 | 7.66 | 20.82763
4955 | 4 | 23 | 4 | 57 | 12 | 95.48446 | 0.2775875 | 0.09049515 | 623.9659 |  |  |  |  | Fe_Cr_Ni_Co_Mo | Fe4Cr23Ni4Co57Mo12 | 0.02916793 | -4.0368 | 7.95 | 19.87461
4956 | 42 | 37 | 10 | 6 | 5 | 96.07839 | 0.2641606 | 0.06436048 | 349.8416 |  |  |  |  | Fe_Cr_Ni_Co_Mo | Fe42Cr37Ni10Co6Mo5 | 0.02073693 | -2.8176 | 7.42 | 15.23778
4957 | 35 | 41 | 10 | 9 | 5 | 97.3691 | 0.2613528 | 0.06433295 | 353.2109 |  |  |  |  | Fe_Cr_Ni_Co_Mo | Fe35Cr41Ni10Co9Mo5 | 0.02061207 | -3.0884 | 7.37 | 15.47126
4958 | 28 | 44 | 9 | 13 | 6 | 98.96059 | 0.2589736 | 0.06775781 | 390.2487 |  |  |  |  | Fe_Cr_Ni_Co_Mo | Fe28Cr44Ni9Co13Mo6 | 0.02224939 | -3.3056 | 7.31 | 16.7344
4959 | 22 | 45 | 8 | 18 | 7 | 99.87906 | 0.2583338 | 0.07108113 | 426.2355 |  |  |  |  | Fe_Cr_Ni_Co_Mo | Fe22Cr45Ni8Co18Mo7 | 0.02369852 | -3.5312 | 7.3 | 17.82442
4960 | 16 | 45 | 6 | 25 | 8 | 100.494 | 0.2585405 | 0.07425395 | 461.4526 |  |  |  |  | Fe_Cr_Ni_Co_Mo | Fe16Cr45Ni6Co25Mo8 | 0.02496318 | -3.7176 | 7.31 | 18.77339
4961 | 11 | 43 | 5 | 32 | 9 | 100.4045 | 0.2604968 | 0.07782215 | 499.643 |  |  |  |  | Fe_Cr_Ni_Co_Mo | Fe11Cr43Ni5Co32Mo9 | 0.02611744 | -3.9588 | 7.38 | 19.5182
4962 | 6 | 38 | 3 | 43 | 11 | 99.74718 | 0.2649712 | 0.08192387 | 544.552 |  |  |  |  | Fe_Cr_Ni_Co_Mo | Fe6Cr38Ni3Co43Mo11 | 0.02813169 | -4.150181 | 7.514851 | 20.53208
4963 | 32 | 50 | 6 | 9 | 3 | 99.37286 | 0.2538135 | 0.05400646 | 267.2312 |  |  |  |  | Fe_Cr_Ni_Co_Mo | Fe32Cr50Ni6Co9Mo3 | 0.01621086 | -2.65 | 7.15 | 13.04262
4964 | 25 | 52 | 6 | 13 | 4 | 100.5955 | 0.252458 | 0.05843209 | 308.3789 |  |  |  |  | Fe_Cr_Ni_Co_Mo | Fe25Cr52Ni6Co13Mo4 | 0.01839204 | -2.9764 | 7.13 | 14.63523
4965 | 19 | 53 | 5 | 18 | 5 | 101.5178 | 0.2518543 | 0.06232073 | 346.4314 |  |  |  |  | Fe_Cr_Ni_Co_Mo | Fe19Cr53Ni5Co18Mo5 | 0.02024458 | -3.21 | 7.12 | 16
4966 | 13 | 53 | 4 | 23 | 6 | 102.3138 | 0.2516557 | 0.06914071 | 413.7343 |  |  |  |  | Fe_Cr_Ni_Co_Mo | Fe13Cr53Ni4Co23Mo6 | 0.02194672 | -3.455158 | 7.121212 | 17.2618
4967 | 8 | 50 | 4 | 30 | 8 | 102.2034 | 0.2548459 | 0.07336033 | 458.4272 |  |  |  |  | Fe_Cr_Ni_Co_Mo | Fe8Cr50Ni4Co30Mo8 | 0.0247081 | -3.8624 | 7.22 | 19.01999
4968 | 33 | 47 | 3 | 5 | 12 | 103.6892 | 0.2529082 | 0.08113795 | 543.9096 |  |  |  |  | Fe_Cr_Ni_Co_Mo | Fe33Cr47Ni3Co5Mo12 | 0.03031384 | -2.074 | 6.93 | 21.81995
4969 | 39 | 40 | 5 | 5 | 11 | 100.7735 | 0.2588919 | 0.08119504 | 533.2375 |  |  |  |  | Fe_Cr_Ni_Co_Mo | Fe39Cr40Ni5Co5Mo11 | 0.02938564 | -2.3452 | 7.13 | 20.80961
4970 | 44 | 34 | 7 | 4 | 10 | 98.349 | 0.2637703 | 0.08022244 | 513.5666 |  |  |  |  | Fe_Cr_Ni_Co_Mo | Fe44Cr34Ni7Co4Mo10 | 0.02847382 | -2.476482 | 7.292929 | 19.8777
4971 | 49 | 27 | 11 | 4 | 9 | 95.16558 | 0.2705463 | 0.07899269 | 489.3854 |  |  |  |  | Fe_Cr_Ni_Co_Mo | Fe49Cr27Ni11Co4Mo9 | 0.02719566 | -2.7452 | 7.54 | 18.6644
4972 | 53 | 22 | 14 | 3 | 7 | 92.34327 | 0.2754864 | 0.07297636 | 420.1469 |  |  |  |  | Fe_Cr_Ni_Co_Mo | Fe53Cr22Ni14Co3Mo7 | 0.02451811 | -2.759718 | 7.727273 | 16.73235
4973 | 21 | 51 | 3 | 6 | 19 | 108.7708 | 0.248588 | 0.09022311 | 676.8389 |  |  |  |  | Fe_Cr_Ni_Co_Mo | Fe21Cr51Ni3Co6Mo19 | 0.03596315 | -2.154 | 6.72 | 26.30893
4974 | 27 | 44 | 5 | 7 | 17 | 105.3789 | 0.254614 | 0.09097709 | 668.6431 |  |  |  |  | Fe_Cr_Ni_Co_Mo | Fe27Cr44Ni5Co7Mo17 | 0.03470578 | -2.6108 | 6.95 | 24.87971
4975 | 32 | 38 | 7 | 8 | 16 | 102.6245 | 0.2600691 | 0.09187527 | 666.1367 |  |  |  |  | Fe_Cr_Ni_Co_Mo | Fe32Cr38Ni7Co8Mo16 | 0.03392801 | -2.919714 | 7.148515 | 23.88582
4976 | 36 | 32 | 10 | 8 | 14 | 99.66831 | 0.2653653 | 0.09046251 | 635.1269 |  |  |  |  | Fe_Cr_Ni_Co_Mo | Fe36Cr32Ni10Co8Mo14 | 0.03244379 | -3.1888 | 7.36 | 22.47221
4977 | 40 | 26 | 14 | 9 | 11 | 95.83641 | 0.271785 | 0.08538066 | 561.4363 |  |  |  |  | Fe_Cr_Ni_Co_Mo | Fe40Cr26Ni14Co9Mo11 | 0.02946276 | -3.3828 | 7.63 | 20.13231
4978 | 44 | 21 | 18 | 8 | 9 | 92.87437 | 0.2770349 | 0.08066409 | 499.9743 |  |  |  |  | Fe_Cr_Ni_Co_Mo | Fe44Cr21Ni18Co8Mo9 | 0.02712238 | -3.3856 | 7.84 | 18.33548
4979 | 46 | 16 | 23 | 7 | 7 | 89.91199 | 0.2825303 | 0.07441554 | 427.9139 |  |  |  |  | Fe_Cr_Ni_Co_Mo | Fe46Cr16Ni23Co7Mo7 | 0.02442959 | -3.352311 | 8.070707 | 16.40163
4980 | 12 | 52 | 3 | 4 | 29 | 114.2227 | 0.2459288 | 0.09565662 | 786.7864 |  |  |  |  | Fe_Cr_Ni_Co_Mo | Fe12Cr52Ni3Co4Mo29 | 0.04091326 | -1.8212 | 6.48 | 30.60376
4981 | 16 | 46 | 4 | 8 | 27 | 111.0343 | 0.2513474 | 0.09868379 | 807.2059 |  |  |  |  | Fe_Cr_Ni_Co_Mo | Fe16Cr46Ni4Co8Mo27 | 0.04011692 | -2.529948 | 6.712871 | 29.31195
4982 | 21 | 39 | 6 | 10 | 24 | 107.4966 | 0.2570672 | 0.100597 | 809.1023 |  |  |  |  | Fe_Cr_Ni_Co_Mo | Fe21Cr39Ni6Co10Mo24 | 0.03901197 | -3.078 | 6.96 | 27.7955
4983 | 25 | 34 | 9 | 12 | 21 | 103.9891 | 0.2623915 | 0.1005146 | 785.3703 |  |  |  |  | Fe_Cr_Ni_Co_Mo | Fe25Cr34Ni9Co12Mo21 | 0.03731831 | -3.531811 | 7.207921 | 26.03452
4984 | 28 | 29 | 13 | 13 | 17 | 100.2486 | 0.267772 | 0.09734454 | 723.3095 |  |  |  |  | Fe_Cr_Ni_Co_Mo | Fe28Cr29Ni13Co13Mo17 | 0.03478707 | -3.862 | 7.47 | 23.85351
4985 | 31 | 24 | 17 | 14 | 14 | 96.76954 | 0.2733588 | 0.09355128 | 659.9235 |  |  |  |  | Fe_Cr_Ni_Co_Mo | Fe31Cr24Ni17Co14Mo14 | 0.03233457 | -3.9784 | 7.72 | 21.82178
4986 | 34 | 19 | 23 | 13 | 11 | 93.14743 | 0.2793243 | 0.08783274 | 578.5359 |  |  |  |  | Fe_Cr_Ni_Co_Mo | Fe34Cr19Ni23Co13Mo11 | 0.0293676 | -3.9732 | 7.99 | 19.54763
4987 | 36 | 15 | 29 | 12 | 8 | 89.77232 | 0.2847791 | 0.07936217 | 476.6087 |  |  |  |  | Fe_Cr_Ni_Co_Mo | Fe36Cr15Ni29Co12Mo8 | 0.02563436 | -3.802 | 8.24 | 17.00706
4988 | 37 | 12 | 36 | 9 | 6 | 87.25413 | 0.2891257 | 0.07198454 | 397.0268 |  |  |  |  | Fe_Cr_Ni_Co_Mo | Fe37Cr12Ni36Co9Mo6 | 0.02256563 | -3.6492 | 8.45 | 15.01299
4989 | 10 | 43 | 3 | 6 | 38 | 115.8772 | 0.2505641 | 0.1007406 | 882.8892 |  |  |  |  | Fe_Cr_Ni_Co_Mo | Fe10Cr43Ni3Co6Mo38 | 0.04335106 | -2.0732 | 6.5 | 32.30542
4990 | 13 | 38 | 4 | 10 | 34 | 112.666 | 0.2548501 | 0.1044808 | 908.9222 |  |  |  |  | Fe_Cr_Ni_Co_Mo | Fe13Cr38Ni4Co10Mo34 | 0.04265544 | -2.794817 | 6.727273 | 30.95659
4991 | 16 | 33 | 7 | 14 | 29 | 108.4575 | 0.2602938 | 0.1067018 | 905.6758 |  |  |  |  | Fe_Cr_Ni_Co_Mo | Fe16Cr33Ni7Co14Mo29 | 0.0411797 | -3.599633 | 7.030303 | 29.00556
4992 | 19 | 29 | 10 | 17 | 25 | 104.743 | 0.2652254 | 0.106706 | 877.3138 |  |  |  |  | Fe_Cr_Ni_Co_Mo | Fe19Cr29Ni10Co17Mo25 | 0.03943946 | -4.0324 | 7.29 | 27.14701
4993 | 21 | 25 | 15 | 19 | 20 | 100.5503 | 0.2707193 | 0.1038681 | 810.0097 |  |  |  |  | Fe_Cr_Ni_Co_Mo | Fe21Cr25Ni15Co19Mo20 | 0.03669221 | -4.3676 | 7.59 | 24.75056
4994 | 24 | 21 | 20 | 19 | 16 | 96.80459 | 0.2759712 | 0.09901252 | 727.12 |  |  |  |  | Fe_Cr_Ni_Co_Mo | Fe24Cr21Ni20Co19Mo16 | 0.0338888 | -4.3936 | 7.85 | 22.49533
4995 | 26 | 17 | 26 | 18 | 12 | 93.03228 | 0.2814869 | 0.09155474 | 620.5176 |  |  |  |  | Fe_Cr_Ni_Co_Mo | Fe26Cr17Ni26Co18Mo12 | 0.03039754 | -4.272217 | 8.121212 | 19.94943
4996 | 28 | 13 | 34 | 17 | 9 | 89.36758 | 0.287511 | 0.08390641 | 521.5928 |  |  |  |  | Fe_Cr_Ni_Co_Mo | Fe28Cr13Ni34Co17Mo9 | 0.02671901 | -3.973336 | 8.405941 | 17.35472
4997 | 28 | 11 | 43 | 12 | 6 | 86.54002 | 0.2917257 | 0.0728596 | 402.7243 |  |  |  |  | Fe_Cr_Ni_Co_Mo | Fe28Cr11Ni43Co12Mo6 | 0.02243164 | -3.7572 | 8.64 | 14.76482
4998 | 8 | 35 | 3 | 9 | 45 | 116.8328 | 0.2545655 | 0.1033341 | 941.4395 |  |  |  |  | Fe_Cr_Ni_Co_Mo | Fe8Cr35Ni3Co9Mo45 | 0.04405248 | -2.434 | 6.55 | 32.51015
4999 | 10 | 31 | 5 | 14 | 39 | 112.9989 | 0.258866 | 0.1086872 | 982.1067 |  |  |  |  | Fe_Cr_Ni_Co_Mo | Fe10Cr31Ni5Co14Mo39 | 0.04354073 | -3.365371 | 6.828283 | 31.07797
5000 | 12 | 27 | 8 | 19 | 33 | 108.6469 | 0.2639684 | 0.111522 | 982.8113 |  |  |  |  | Fe_Cr_Ni_Co_Mo | Fe12Cr27Ni8Co19Mo33 | 0.04229718 | -4.11509 | 7.141414 | 29.23261
5001 | 14 | 24 | 12 | 22 | 28 | 104.7125 | 0.2686342 | 0.1117044 | 950.7689 |  |  |  |  | Fe_Cr_Ni_Co_Mo | Fe14Cr24Ni12Co22Mo28 | 0.04057036 | -4.5296 | 7.42 | 27.37079
5002 | 16 | 20 | 17 | 24 | 23 | 100.5521 | 0.2741227 | 0.1098199 | 892.027 |  |  |  |  | Fe_Cr_Ni_Co_Mo | Fe16Cr20Ni17Co24Mo23 | 0.03830615 | -4.7124 | 7.72 | 25.22281
5003 | 18 | 17 | 22 | 25 | 18 | 96.56585 | 0.2791546 | 0.1042372 | 792.612 |  |  |  |  | Fe_Cr_Ni_Co_Mo | Fe18Cr17Ni22Co25Mo18 | 0.0352345 | -4.6144 | 7.99 | 22.83769
5004 | 20 | 13 | 30 | 24 | 13 | 92.0002 | 0.2856262 | 0.0955892 | 662.1758 |  |  |  |  | Fe_Cr_Ni_Co_Mo | Fe20Cr13Ni30Co24Mo13 | 0.03112187 | -4.2912 | 8.32 | 19.83406
5005 | 20 | 11 | 38 | 22 | 9 | 88.54928 | 0.2904072 | 0.08483053 | 528.0269 |  |  |  |  | Fe_Cr_Ni_Co_Mo | Fe20Cr11Ni38Co22Mo9 | 0.026665 | -3.9272 | 8.58 | 16.99735
5006 | 20 | 8 | 50 | 16 | 6 | 85.15848 | 0.2960098 | 0.07339768 | 402.9044 |  |  |  |  | Fe_Cr_Ni_Co_Mo | Fe20Cr8Ni50Co16Mo6 | 0.02230559 | -3.4448 | 8.88 | 14.2
5007 | 7 | 25 | 3 | 14 | 50 | 116.5837 | 0.2597815 | 0.1072952 | 1011.023 |  |  |  |  | Fe_Cr_Ni_Co_Mo | Fe7Cr25Ni3Co14Mo50 | 0.04395866 | -3.056831 | 6.686869 | 31.47466
5008 | 8 | 23 | 6 | 21 | 42 | 111.7867 | 0.2642658 | 0.113467 | 1051.632 |  |  |  |  | Fe_Cr_Ni_Co_Mo | Fe8Cr23Ni6Co21Mo42 | 0.04370373 | -4.0768 | 7.03 | 30.11046
5009 | 9 | 20 | 9 | 26 | 36 | 107.7825 | 0.2687804 | 0.116231 | 1051.924 |  |  |  |  | Fe_Cr_Ni_Co_Mo | Fe9Cr20Ni9Co26Mo36 | 0.04275721 | -4.6048 | 7.32 | 28.59003
5010 | 11 | 18 | 13 | 28 | 29 | 103.5597 | 0.2729925 | 0.1151017 | 994.5426 |  |  |  |  | Fe_Cr_Ni_Co_Mo | Fe11Cr18Ni13Co28Mo29 | 0.0409048 | -4.808897 | 7.59596 | 26.79872
5011 | 12 | 16 | 18 | 30 | 24 | 99.79459 | 0.2773753 | 0.1125603 | 927.1443 |  |  |  |  | Fe_Cr_Ni_Co_Mo | Fe12Cr16Ni18Co30Mo24 | 0.03864412 | -4.848 | 7.86 | 24.86443
5012 | 14 | 13 | 25 | 31 | 18 | 94.99872 | 0.2833634 | 0.1060752 | 806.9946 |  |  |  |  | Fe_Cr_Ni_Co_Mo | Fe14Cr13Ni25Co31Mo18 | 0.03495198 | -4.567003 | 8.188119 | 22.05411
5013 | 15 | 10 | 32 | 30 | 13 | 90.89049 | 0.288959 | 0.09672401 | 669.7567 |  |  |  |  | Fe_Cr_Ni_Co_Mo | Fe15Cr10Ni32Co30Mo13 | 0.03096121 | -4.1008 | 8.48 | 19.26136
5014 | 15 | 8 | 42 | 26 | 8 | 86.75987 | 0.2945458 | 0.08180891 | 489.992 |  |  |  |  | Fe_Cr_Ni_Co_Mo | Fe15Cr8Ni42Co26Mo8 | 0.02532475 | -3.504132 | 8.787879 | 15.76923
5015 | 15 | 6 | 55 | 19 | 5 | 83.56125 | 0.2995722 | 0.06877895 | 355.13 |  |  |  |  | Fe_Cr_Ni_Co_Mo | Fe15Cr6Ni55Co19Mo5 | 0.02043287 | -2.9364 | 9.07 | 12.80469
5016 | 7 | 17 | 3 | 21 | 52 | 114.934 | 0.2649086 | 0.1118011 | 1073.199 |  |  |  |  | Fe_Cr_Ni_Co_Mo | Fe7Cr17Ni3Co21Mo52 | 0.04376106 | -3.7492 | 6.89 | 29.92307
5017 | 7 | 16 | 6 | 28 | 43 | 110.2246 | 0.2689945 | 0.1175612 | 1105.393 |  |  |  |  | Fe_Cr_Ni_Co_Mo | Fe7Cr16Ni6Co28Mo43 | 0.04364844 | -4.5136 | 7.22 | 28.91781
5018 | 7 | 15 | 9 | 33 | 36 | 106.2732 | 0.2726941 | 0.1190597 | 1083.986 |  |  |  |  | Fe_Cr_Ni_Co_Mo | Fe7Cr15Ni9Co33Mo36 | 0.0425681 | -4.8396 | 7.49 | 27.61358
5019 | 8 | 13 | 14 | 36 | 30 | 102.1062 | 0.2772932 | 0.1185356 | 1034.91 |  |  |  |  | Fe_Cr_Ni_Co_Mo | Fe8Cr13Ni14Co36Mo30 | 0.04084405 | -4.933634 | 7.782178 | 25.88574
5020 | 9 | 11 | 19 | 38 | 24 | 98.00158 | 0.2819763 | 0.1148597 | 947.0376 |  |  |  |  | Fe_Cr_Ni_Co_Mo | Fe9Cr11Ni19Co38Mo24 | 0.03833745 | -4.745417 | 8.059406 | 23.85132
5021 | 10 | 9 | 25 | 38 | 18 | 93.81408 | 0.2869477 | 0.1073786 | 817.5076 |  |  |  |  | Fe_Cr_Ni_Co_Mo | Fe10Cr9Ni25Co38Mo18 | 0.03489622 | -4.3372 | 8.34 | 21.39065
5022 | 11 | 7 | 33 | 37 | 12 | 89.19758 | 0.2927279 | 0.09499009 | 641.2519 |  |  |  |  | Fe_Cr_Ni_Co_Mo | Fe11Cr7Ni33Co37Mo12 | 0.02980194 | -3.6476 | 8.65 | 18.07623
5023 | 12 | 5 | 44 | 32 | 7 | 84.91942 | 0.2985615 | 0.07799719 | 445.0589 |  |  |  |  | Fe_Cr_Ni_Co_Mo | Fe12Cr5Ni44Co32Mo7 | 0.02366368 | -2.8496 | 8.96 | 14.32864
5024 | 12 | 4 | 57 | 23 | 4 | 82.08899 | 0.3026892 | 0.06246181 | 297.6392 |  |  |  |  | Fe_Cr_Ni_Co_Mo | Fe12Cr4Ni57Co23Mo4 | 0.01836359 | -2.3232 | 9.21 | 11.31371
5025 | 5 | 10 | 6 | 37 | 42 | 107.9602 | 0.2738562 | 0.1214907 | 1147.117 |  |  |  |  | Fe_Cr_Ni_Co_Mo | Fe5Cr10Ni6Co37Mo42 | 0.04331062 | -4.8596 | 7.45 | 27.43629
5026 | 5 | 10 | 9 | 41 | 35 | 104.2338 | 0.2770432 | 0.121572 | 1105.262 |  |  |  |  | Fe_Cr_Ni_Co_Mo | Fe5Cr10Ni9Co41Mo35 | 0.0421366 | -4.938 | 7.69 | 26.36285
5027 | 6 | 9 | 13 | 44 | 28 | 99.98739 | 0.2812554 | 0.11887 | 1023.122 |  |  |  |  | Fe_Cr_Ni_Co_Mo | Fe6Cr9Ni13Co44Mo28 | 0.04000666 | -4.7684 | 7.96 | 24.6463
5028 | 7 | 8 | 18 | 45 | 22 | 96.08225 | 0.2853918 | 0.1134942 | 915.0302 |  |  |  |  | Fe_Cr_Ni_Co_Mo | Fe7Cr8Ni18Co45Mo22 | 0.03721947 | -4.4404 | 8.21 | 22.65635
5029 | 8 | 6 | 25 | 45 | 16 | 91.61191 | 0.290864 | 0.1045553 | 768.3452 |  |  |  |  | Fe_Cr_Ni_Co_Mo | Fe8Cr6Ni25Co45Mo16 | 0.03324457 | -3.8376 | 8.51 | 19.89975
5030 | 9 | 5 | 32 | 43 | 11 | 87.9159 | 0.295282 | 0.09230339 | 605.4387 |  |  |  |  | Fe_Cr_Ni_Co_Mo | Fe9Cr5Ni32Co43Mo11 | 0.02862731 | -3.206 | 8.75 | 17.05989
5031 | 11 | 3 | 43 | 38 | 6 | 83.57195 | 0.3011775 | 0.07296061 | 393.5513 |  |  |  |  | Fe_Cr_Ni_Co_Mo | Fe11Cr3Ni43Co38Mo6 | 0.02191154 | -2.287619 | 9.049505 | 13.02422
5032 | 3 | 6 | 9 | 50 | 32 | 101.3936 | 0.28165 | 0.1224284 | 1092.323 |  |  |  |  | Fe_Cr_Ni_Co_Mo | Fe3Cr6Ni9Co50Mo32 | 0.04112347 | -4.8032 | 7.92 | 24.83445
5033 | 4 | 6 | 13 | 52 | 25 | 97.3398 | 0.2853679 | 0.1174093 | 981.2492 |  |  |  |  | Fe_Cr_Ni_Co_Mo | Fe4Cr6Ni13Co52Mo25 | 0.03852663 | -4.442 | 8.16 | 23.11255
5034 | 5 | 5 | 18 | 53 | 19 | 93.33049 | 0.2897589 | 0.1102001 | 851.9027 |  |  |  |  | Fe_Cr_Ni_Co_Mo | Fe5Cr5Ni18Co53Mo19 | 0.03520799 | -3.9116 | 8.41 | 20.88061
5035 | 6 | 4 | 23 | 53 | 13 | 89.23531 | 0.2944237 | 0.09768884 | 674.0288 |  |  |  |  | Fe_Cr_Ni_Co_Mo | Fe6Cr4Ni23Co53Mo13 | 0.03058153 | -3.184981 | 8.656566 | 17.99908
5036 | 8 | 4 | 30 | 50 | 8 | 85.71003 | 0.2981747 | 0.08149146 | 483.7415 |  |  |  |  | Fe_Cr_Ni_Co_Mo | Fe8Cr4Ni30Co50Mo8 | 0.02484067 | -2.544 | 8.86 | 14.77295
5037 | 3 | 47 | 33 | 5 | 12 | 102.4206 | 0.2587085 | 0.09064341 | 641.8562 |  |  |  |  | Fe_Cr_Ni_Co_Mo | Fe3Cr47Ni33Co5Mo12 | 0.0297344 | -6.118 | 7.53 | 21.84743
5038 | 5 | 40 | 39 | 5 | 11 | 99.2884 | 0.2655332 | 0.09070256 | 629.0764 |  |  |  |  | Fe_Cr_Ni_Co_Mo | Fe5Cr40Ni39Co5Mo11 | 0.02876674 | -6.2892 | 7.81 | 20.76054
5039 | 7 | 34 | 44 | 4 | 10 | 96.67188 | 0.2711368 | 0.08965599 | 606.1105 |  |  |  |  | Fe_Cr_Ni_Co_Mo | Fe7Cr34Ni44Co4Mo10 | 0.02783357 | -6.251607 | 8.040404 | 19.76342
5040 | 11 | 27 | 49 | 4 | 9 | 93.40181 | 0.2781209 | 0.08738939 | 568.2068 |  |  |  |  | Fe_Cr_Ni_Co_Mo | Fe11Cr27Ni49Co4Mo9 | 0.02659343 | -5.8308 | 8.3 | 18.43909
5041 | 14 | 22 | 53 | 3 | 7 | 90.44907 | 0.2834745 | 0.08060089 | 486.4245 |  |  |  |  | Fe_Cr_Ni_Co_Mo | Fe14Cr22Ni53Co3Mo7 | 0.02396806 | -5.370064 | 8.515152 | 16.56504
5042 | 3 | 51 | 21 | 6 | 19 | 108.0781 | 0.2518856 | 0.09665291 | 749.5127 |  |  |  |  | Fe_Cr_Ni_Co_Mo | Fe3Cr51Ni21Co6Mo19 | 0.03553224 | -4.998 | 7.08 | 26.09598
5043 | 5 | 44 | 27 | 7 | 17 | 104.4933 | 0.2587139 | 0.09829105 | 749.5626 |  |  |  |  | Fe_Cr_Ni_Co_Mo | Fe5Cr44Ni27Co7Mo17 | 0.03421315 | -5.6204 | 7.39 | 24.60406
5044 | 7 | 38 | 32 | 8 | 16 | 101.5949 | 0.264732 | 0.09923865 | 746.2769 |  |  |  |  | Fe_Cr_Ni_Co_Mo | Fe7Cr38Ni32Co8Mo16 | 0.03339903 | -5.860602 | 7.643564 | 23.52397
5045 | 10 | 32 | 36 | 8 | 14 | 98.54487 | 0.2703415 | 0.09767098 | 710.7781 |  |  |  |  | Fe_Cr_Ni_Co_Mo | Fe10Cr32Ni36Co8Mo14 | 0.03192696 | -5.8304 | 7.88 | 22.0871
5046 | 14 | 26 | 40 | 9 | 11 | 94.65343 | 0.276888 | 0.09172599 | 623.1583 |  |  |  |  | Fe_Cr_Ni_Co_Mo | Fe14Cr26Ni40Co9Mo11 | 0.02900456 | -5.4836 | 8.15 | 19.79369
5047 | 18 | 21 | 44 | 8 | 9 | 91.64684 | 0.2822279 | 0.08612101 | 549.4865 |  |  |  |  | Fe_Cr_Ni_Co_Mo | Fe18Cr21Ni44Co8Mo9 | 0.02671153 | -5.0808 | 8.36 | 18.02082
5048 | 23 | 16 | 46 | 7 | 7 | 88.77575 | 0.2872507 | 0.07846432 | 461.3092 |  |  |  |  | Fe_Cr_Ni_Co_Mo | Fe23Cr16Ni46Co7Mo7 | 0.0241064 | -4.516274 | 8.535354 | 16.14203
5049 | 3 | 52 | 12 | 4 | 29 | 113.916 | 0.2474649 | 0.09872672 | 824.9241 |  |  |  |  | Fe_Cr_Ni_Co_Mo | Fe3Cr52Ni12Co4Mo29 | 0.04064476 | -3.452 | 6.66 | 30.35721
5050 | 4 | 46 | 16 | 8 | 27 | 110.6097 | 0.2534113 | 0.1021866 | 850.5067 |  |  |  |  | Fe_Cr_Ni_Co_Mo | Fe4Cr46Ni16Co8Mo27 | 0.03977956 | -4.426233 | 6.950495 | 28.97491
5051 | 6 | 39 | 21 | 10 | 24 | 106.9314 | 0.2597287 | 0.1055088 | 867.9228 |  |  |  |  | Fe_Cr_Ni_Co_Mo | Fe6Cr39Ni21Co10Mo24 | 0.03861386 | -5.142 | 7.26 | 27.3686
5052 | 9 | 34 | 25 | 12 | 21 | 103.3592 | 0.2652724 | 0.1051214 | 838.7064 |  |  |  |  | Fe_Cr_Ni_Co_Mo | Fe9Cr34Ni25Co12Mo21 | 0.03693085 | -5.395157 | 7.524752 | 25.60627
5053 | 13 | 29 | 28 | 13 | 17 | 99.61684 | 0.2705813 | 0.101735 | 771.0054 |  |  |  |  | Fe_Cr_Ni_Co_Mo | Fe13Cr29Ni28Co13Mo17 | 0.03445744 | -5.338 | 7.77 | 23.49553
5054 | 17 | 24 | 31 | 14 | 14 | 96.15029 | 0.2760452 | 0.09728058 | 697.8556 |  |  |  |  | Fe_Cr_Ni_Co_Mo | Fe17Cr24Ni31Co14Mo14 | 0.03205622 | -5.0984 | 8 | 21.51162
5055 | 23 | 19 | 34 | 13 | 11 | 92.63674 | 0.2814883 | 0.09039598 | 602.3023 |  |  |  |  | Fe_Cr_Ni_Co_Mo | Fe23Cr19Ni34Co13Mo11 | 0.02917494 | -4.6596 | 8.21 | 19.32977
5056 | 29 | 15 | 36 | 12 | 8 | 89.4324 | 0.2861912 | 0.08065987 | 487.0118 |  |  |  |  | Fe_Cr_Ni_Co_Mo | Fe29Cr15Ni36Co12Mo8 | 0.02552916 | -4.1324 | 8.38 | 16.89349
5057 | 36 | 12 | 37 | 9 | 6 | 87.20406 | 0.2893309 | 0.07211394 | 397.2509 |  |  |  |  | Fe_Cr_Ni_Co_Mo | Fe36Cr12Ni37Co9Mo6 | 0.0225527 | -3.6864 | 8.47 | 15
5058 | 3 | 43 | 10 | 6 | 38 | 115.6563 | 0.251693 | 0.1033043 | 916.4641 |  |  |  |  | Fe_Cr_Ni_Co_Mo | Fe3Cr43Ni10Co6Mo38 | 0.04310534 | -3.3108 | 6.64 | 31.98421
5059 | 4 | 38 | 13 | 10 | 34 | 112.3619 | 0.2563535 | 0.1079399 | 953.6159 |  |  |  |  | Fe_Cr_Ni_Co_Mo | Fe4Cr38Ni13Co10Mo34 | 0.04235714 | -4.219978 | 6.909091 | 30.55351
5060 | 7 | 33 | 16 | 14 | 29 | 108.1296 | 0.2618513 | 0.1099118 | 945.8925 |  |  |  |  | Fe_Cr_Ni_Co_Mo | Fe7Cr33Ni16Co14Mo29 | 0.04090953 | -4.808081 | 7.212121 | 28.63276
5061 | 10 | 29 | 19 | 17 | 25 | 104.3972 | 0.266816 | 0.1094212 | 910.0989 |  |  |  |  | Fe_Cr_Ni_Co_Mo | Fe10Cr29Ni19Co17Mo25 | 0.0391955 | -5.0476 | 7.47 | 26.80504
5062 | 15 | 25 | 21 | 19 | 20 | 100.3032 | 0.2718197 | 0.1055525 | 829.0475 |  |  |  |  | Fe_Cr_Ni_Co_Mo | Fe15Cr25Ni21Co19Mo20 | 0.03654799 | -4.922 | 7.71 | 24.55097
5063 | 20 | 21 | 24 | 19 | 16 | 96.6301 | 0.2767278 | 0.1003065 | 740.2382 |  |  |  |  | Fe_Cr_Ni_Co_Mo | Fe20Cr21Ni24Co19Mo16 | 0.03380334 | -4.6928 | 7.93 | 22.37767
5064 | 26 | 17 | 26 | 18 | 12 | 93.03228 | 0.2814869 | 0.09204465 | 624.5999 |  |  |  |  | Fe_Cr_Ni_Co_Mo | Fe26Cr17Ni26Co18Mo12 | 0.03039754 | -4.272217 | 8.121212 | 19.94943
5065 | 34 | 13 | 28 | 17 | 9 | 89.65487 | 0.2863205 | 0.08297556 | 512.7604 |  |  |  |  | Fe_Cr_Ni_Co_Mo | Fe34Cr13Ni28Co17Mo9 | 0.02681409 | -3.723949 | 8.287129 | 17.48471
5066 | 43 | 11 | 28 | 12 | 6 | 87.29318 | 0.2886461 | 0.07102129 | 388.0734 |  |  |  |  | Fe_Cr_Ni_Co_Mo | Fe43Cr11Ni28Co12Mo6 | 0.02262931 | -3.2532 | 8.34 | 14.99166
5067 | 3 | 35 | 8 | 9 | 45 | 116.6835 | 0.2553388 | 0.1052962 | 967.8795 |  |  |  |  | Fe_Cr_Ni_Co_Mo | Fe3Cr35Ni8Co9Mo45 | 0.04385425 | -3.286 | 6.65 | 32.20186
5068 | 5 | 31 | 10 | 14 | 39 | 112.8358 | 0.259676 | 0.1108648 | 1010.932 |  |  |  |  | Fe_Cr_Ni_Co_Mo | Fe5Cr31Ni10Co14Mo39 | 0.04335902 | -4.114274 | 6.929293 | 30.78936
5069 | 8 | 27 | 12 | 19 | 33 | 108.5051 | 0.2646433 | 0.1132036 | 1004.334 |  |  |  |  | Fe_Cr_Ni_Co_Mo | Fe8Cr27Ni12Co19Mo33 | 0.04216688 | -4.617896 | 7.222222 | 29.02173
5070 | 12 | 24 | 14 | 22 | 28 | 104.6371 | 0.2689808 | 0.1123759 | 958.9756 |  |  |  |  | Fe_Cr_Ni_Co_Mo | Fe12Cr24Ni14Co22Mo28 | 0.04051234 | -4.7392 | 7.46 | 27.27636
5071 | 17 | 20 | 16 | 24 | 23 | 100.5925 | 0.2739429 | 0.1096343 | 889.7156 |  |  |  |  | Fe_Cr_Ni_Co_Mo | Fe17Cr20Ni16Co24Mo23 | 0.03833208 | -4.628 | 7.7 | 25.26579
5072 | 22 | 17 | 18 | 25 | 18 | 96.73846 | 0.2784082 | 0.1036483 | 785.5717 |  |  |  |  | Fe_Cr_Ni_Co_Mo | Fe22Cr17Ni18Co25Mo18 | 0.03532584 | -4.3472 | 7.91 | 22.98782
5073 | 30 | 13 | 20 | 24 | 13 | 92.46206 | 0.2836858 | 0.09398454 | 645.8977 |  |  |  |  | Fe_Cr_Ni_Co_Mo | Fe30Cr13Ni20Co24Mo13 | 0.03131589 | -3.8152 | 8.12 | 20.15416
5074 | 38 | 11 | 20 | 22 | 9 | 89.42352 | 0.2868008 | 0.08224028 | 505.2757 |  |  |  |  | Fe_Cr_Ni_Co_Mo | Fe38Cr11Ni20Co22Mo9 | 0.0269608 | -3.2864 | 8.22 | 17.45709
5075 | 50 | 8 | 20 | 16 | 6 | 86.67762 | 0.2898448 | 0.06998482 | 377.2593 |  |  |  |  | Fe_Cr_Ni_Co_Mo | Fe50Cr8Ni20Co16Mo6 | 0.02270696 | -2.7008 | 8.28 | 14.8
5076 | 3 | 25 | 7 | 14 | 50 | 116.4667 | 0.2603875 | 0.1093267 | 1038.914 |  |  |  |  | Fe_Cr_Ni_Co_Mo | Fe3Cr25Ni7Co14Mo50 | 0.0437824 | -3.686971 | 6.767677 | 31.15601
5077 | 6 | 23 | 8 | 21 | 42 | 111.7223 | 0.264582 | 0.1142397 | 1061.983 |  |  |  |  | Fe_Cr_Ni_Co_Mo | Fe6Cr23Ni8Co21Mo42 | 0.04362811 | -4.3384 | 7.07 | 29.97265
5078 | 9 | 20 | 9 | 26 | 36 | 107.7825 | 0.2687804 | 0.1163301 | 1053.046 |  |  |  |  | Fe_Cr_Ni_Co_Mo | Fe9Cr20Ni9Co26Mo36 | 0.04275721 | -4.6048 | 7.32 | 28.59003
5079 | 13 | 18 | 11 | 28 | 29 | 103.6361 | 0.2726449 | 0.1150242 | 993.0836 |  |  |  |  | Fe_Cr_Ni_Co_Mo | Fe13Cr18Ni11Co28Mo29 | 0.0409653 | -4.625242 | 7.555556 | 26.91005
5080 | 18 | 16 | 12 | 30 | 24 | 100.0372 | 0.2763033 | 0.1112988 | 911.7094 |  |  |  |  | Fe_Cr_Ni_Co_Mo | Fe18Cr16Ni12Co30Mo24 | 0.03880475 | -4.4016 | 7.74 | 25.15949
5081 | 25 | 13 | 14 | 31 | 18 | 95.47541 | 0.2813261 | 0.1037448 | 781.3974 |  |  |  |  | Fe_Cr_Ni_Co_Mo | Fe25Cr13Ni14Co31Mo18 | 0.03520182 | -3.976081 | 7.970297 | 22.51382
5082 | 32 | 10 | 15 | 30 | 13 | 91.68246 | 0.2856575 | 0.09380985 | 641.4559 |  |  |  |  | Fe_Cr_Ni_Co_Mo | Fe32Cr10Ni15Co30Mo13 | 0.03129662 | -3.4548 | 8.14 | 19.8824
5083 | 42 | 8 | 15 | 26 | 8 | 88.1092 | 0.2890363 | 0.07833227 | 461.7177 |  |  |  |  | Fe_Cr_Ni_Co_Mo | Fe42Cr8Ni15Co26Mo8 | 0.02576126 | -2.820937 | 8.242424 | 16.53668
5084 | 55 | 6 | 15 | 19 | 5 | 85.62074 | 0.2912795 | 0.0645495 | 326.6311 |  |  |  |  | Fe_Cr_Ni_Co_Mo | Fe55Cr6Ni15Co19Mo5 | 0.02094327 | -2.2644 | 8.27 | 13.65137
5085 | 3 | 17 | 7 | 21 | 52 | 114.8169 | 0.2655045 | 0.1134125 | 1095.692 |  |  |  |  | Fe_Cr_Ni_Co_Mo | Fe3Cr17Ni7Co21Mo52 | 0.04358137 | -4.2948 | 6.97 | 29.55859
5086 | 6 | 16 | 7 | 28 | 43 | 110.192 | 0.2691519 | 0.1179671 | 1110.819 |  |  |  |  | Fe_Cr_Ni_Co_Mo | Fe6Cr16Ni7Co28Mo43 | 0.04360977 | -4.6268 | 7.24 | 28.83938
5087 | 9 | 15 | 7 | 33 | 36 | 106.3439 | 0.2723648 | 0.1185039 | 1076.547 |  |  |  |  | Fe_Cr_Ni_Co_Mo | Fe9Cr15Ni7Co33Mo36 | 0.04263676 | -4.65 | 7.45 | 27.7523
5088 | 14 | 13 | 8 | 36 | 30 | 102.3335 | 0.2762723 | 0.1167479 | 1012.332 |  |  |  |  | Fe_Cr_Ni_Co_Mo | Fe14Cr13Ni8Co36Mo30 | 0.04102507 | -4.481914 | 7.663366 | 26.25462
5089 | 19 | 11 | 9 | 38 | 24 | 98.40929 | 0.2802017 | 0.1123386 | 917.2828 |  |  |  |  | Fe_Cr_Ni_Co_Mo | Fe19Cr11Ni9Co38Mo24 | 0.03860412 | -4.165082 | 7.861386 | 24.39786
5090 | 25 | 9 | 10 | 38 | 18 | 94.47678 | 0.2841425 | 0.1043868 | 785.4295 |  |  |  |  | Fe_Cr_Ni_Co_Mo | Fe25Cr9Ni10Co38Mo18 | 0.03524736 | -3.7012 | 8.04 | 22.11131
5091 | 33 | 7 | 11 | 37 | 12 | 90.24291 | 0.2884185 | 0.0913064 | 607.1542 |  |  |  |  | Fe_Cr_Ni_Co_Mo | Fe33Cr7Ni11Co37Mo12 | 0.03023144 | -3.0756 | 8.21 | 18.95547
5092 | 44 | 5 | 12 | 32 | 7 | 86.53572 | 0.2920344 | 0.07402937 | 415.1111 |  |  |  |  | Fe_Cr_Ni_Co_Mo | Fe44Cr5Ni12Co32Mo7 | 0.02416351 | -2.4272 | 8.32 | 15.34242
5093 | 57 | 4 | 12 | 23 | 4 | 84.4447 | 0.2932767 | 0.05864181 | 274.9451 |  |  |  |  | Fe_Cr_Ni_Co_Mo | Fe57Cr4Ni12Co23Mo4 | 0.01891649 | -1.9452 | 8.31 | 12.35921
5094 | 6 | 10 | 5 | 37 | 42 | 107.9938 | 0.2736976 | 0.1211781 | 1142.831 |  |  |  |  | Fe_Cr_Ni_Co_Mo | Fe6Cr10Ni5Co37Mo42 | 0.043349 | -4.7664 | 7.43 | 27.52163
5095 | 9 | 10 | 5 | 41 | 35 | 104.3793 | 0.2763793 | 0.1203797 | 1089.739 |  |  |  |  | Fe_Cr_Ni_Co_Mo | Fe9Cr10Ni5Co41Mo35 | 0.04227278 | -4.6276 | 7.61 | 26.66158
5096 | 13 | 9 | 6 | 44 | 28 | 100.2637 | 0.280037 | 0.1170248 | 1000.589 |  |  |  |  | Fe_Cr_Ni_Co_Mo | Fe13Cr9Ni6Co44Mo28 | 0.0402158 | -4.3484 | 7.82 | 25.10359
5097 | 18 | 8 | 7 | 45 | 22 | 96.5482 | 0.2833936 | 0.1109515 | 886.3044 |  |  |  |  | Fe_Cr_Ni_Co_Mo | Fe18Cr8Ni7Co45Mo22 | 0.0375088 | -3.9432 | 7.99 | 23.28605
5098 | 25 | 6 | 8 | 45 | 16 | 92.38665 | 0.287634 | 0.1012598 | 734.8782 |  |  |  |  | Fe_Cr_Ni_Co_Mo | Fe25Cr6Ni8Co45Mo16 | 0.03362885 | -3.3548 | 8.17 | 20.74873
5099 | 32 | 5 | 9 | 43 | 11 | 89.02726 | 0.2907389 | 0.0886637 | 572.9975 |  |  |  |  | Fe_Cr_Ni_Co_Mo | Fe32Cr5Ni9Co43Mo11 | 0.02907147 | -2.8196 | 8.29 | 18.03635
5100 | 43 | 3 | 11 | 38 | 6 | 85.20038 | 0.2946553 | 0.0694274 | 368.9566 |  |  |  |  | Fe_Cr_Ni_Co_Mo | Fe43Cr3Ni11Co38Mo6 | 0.02239838 | -2.162141 | 8.415842 | 14.12202
5101 | 9 | 6 | 3 | 50 | 32 | 101.6221 | 0.280633 | 0.1207563 | 1071.198 |  |  |  |  | Fe_Cr_Ni_Co_Mo | Fe9Cr6Ni3Co50Mo32 | 0.04131937 | -4.4528 | 7.8 | 25.29407
5102 | 13 | 6 | 4 | 52 | 25 | 97.71054 | 0.283767 | 0.1152112 | 955.5319 |  |  |  |  | Fe_Cr_Ni_Co_Mo | Fe13Cr6Ni4Co52Mo25 | 0.03878349 | -4.0496 | 7.98 | 23.70654
5103 | 18 | 5 | 5 | 53 | 19 | 93.90498 | 0.2873432 | 0.1073498 | 821.509 |  |  |  |  | Fe_Cr_Ni_Co_Mo | Fe18Cr5Ni5Co53Mo19 | 0.03553298 | -3.5372 | 8.15 | 21.63585
5104 | 23 | 4 | 6 | 53 | 13 | 90.04776 | 0.2910872 | 0.09489486 | 647.758 |  |  |  |  | Fe_Cr_Ni_Co_Mo | Fe23Cr4Ni6Co53Mo13 | 0.03095086 | -2.935211 | 8.313131 | 18.86484
5105 | 30 | 4 | 8 | 50 | 8 | 86.81207 | 0.2937234 | 0.07859587 | 460.8409 |  |  |  |  | Fe_Cr_Ni_Co_Mo | Fe30Cr4Ni8Co50Mo8 | 0.02523875 | -2.4208 | 8.42 | 15.68311
5106 | 33 | 47 | 5 | 3 | 12 | 103.618 | 0.2530488 | 0.08149687 | 547.1688 |  |  |  |  | Fe_Cr_Ni_Co_Mo | Fe33Cr47Ni5Co3Mo12 | 0.03034013 | -2.2324 | 6.95 | 21.81995
5107 | 39 | 40 | 5 | 5 | 11 | 100.7735 | 0.2588919 | 0.08119504 | 533.2375 |  |  |  |  | Fe_Cr_Ni_Co_Mo | Fe39Cr40Ni5Co5Mo11 | 0.02938564 | -2.3452 | 7.13 | 20.80961
5108 | 44 | 34 | 4 | 7 | 10 | 98.45801 | 0.2635515 | 0.07978705 | 509.8758 |  |  |  |  | Fe_Cr_Ni_Co_Mo | Fe44Cr34Ni4Co7Mo10 | 0.02844206 | -2.273237 | 7.262626 | 19.8777
5109 | 49 | 27 | 4 | 11 | 9 | 95.41901 | 0.2700326 | 0.07812635 | 482.4305 |  |  |  |  | Fe_Cr_Ni_Co_Mo | Fe49Cr27Ni4Co11Mo9 | 0.02713277 | -2.3308 | 7.47 | 18.6644
5110 | 53 | 22 | 3 | 14 | 7 | 92.7493 | 0.2746545 | 0.07181759 | 411.5692 |  |  |  |  | Fe_Cr_Ni_Co_Mo | Fe53Cr22Ni3Co14Mo7 | 0.02444664 | -2.162636 | 7.616162 | 16.73235
5111 | 21 | 51 | 6 | 3 | 19 | 108.667 | 0.2487877 | 0.0908261 | 682.8909 |  |  |  |  | Fe_Cr_Ni_Co_Mo | Fe21Cr51Ni6Co3Mo19 | 0.03602029 | -2.4084 | 6.75 | 26.30893
5112 | 27 | 44 | 7 | 5 | 17 | 105.309 | 0.2547499 | 0.09134755 | 672.2476 |  |  |  |  | Fe_Cr_Ni_Co_Mo | Fe27Cr44Ni7Co5Mo17 | 0.03474025 | -2.7652 | 6.97 | 24.87971
5113 | 32 | 38 | 8 | 7 | 16 | 102.5897 | 0.2601374 | 0.09204593 | 667.7547 |  |  |  |  | Fe_Cr_Ni_Co_Mo | Fe32Cr38Ni8Co7Mo16 | 0.03394389 | -2.989511 | 7.158416 | 23.88582
5114 | 36 | 32 | 8 | 10 | 14 | 99.73926 | 0.2652246 | 0.09016115 | 632.4048 |  |  |  |  | Fe_Cr_Ni_Co_Mo | Fe36Cr32Ni8Co10Mo14 | 0.0324151 | -3.0608 | 7.34 | 22.47221
5115 | 40 | 26 | 9 | 14 | 11 | 96.01652 | 0.2714226 | 0.08479949 | 556.6412 |  |  |  |  | Fe_Cr_Ni_Co_Mo | Fe40Cr26Ni9Co14Mo11 | 0.02940474 | -3.1028 | 7.58 | 20.13231
5116 | 44 | 21 | 8 | 18 | 9 | 93.23823 | 0.2762948 | 0.07970579 | 492.6529 |  |  |  |  | Fe_Cr_Ni_Co_Mo | Fe44Cr21Ni8Co18Mo9 | 0.02702832 | -2.8856 | 7.74 | 18.33548
5117 | 46 | 16 | 7 | 23 | 7 | 90.50618 | 0.2813089 | 0.07313525 | 418.9664 |  |  |  |  | Fe_Cr_Ni_Co_Mo | Fe46Cr16Ni7Co23Mo7 | 0.02431482 | -2.647077 | 7.909091 | 16.40163
5118 | 12 | 52 | 4 | 3 | 29 | 114.1896 | 0.2459907 | 0.09587832 | 789.2211 |  |  |  |  | Fe_Cr_Ni_Co_Mo | Fe12Cr52Ni4Co3Mo29 | 0.0409391 | -1.9116 | 6.49 | 30.60376
5119 | 16 | 46 | 8 | 4 | 27 | 110.9017 | 0.2515982 | 0.09953191 | 816.3874 |  |  |  |  | Fe_Cr_Ni_Co_Mo | Fe16Cr46Ni8Co4Mo27 | 0.04021262 | -2.856191 | 6.752475 | 29.31195
5120 | 21 | 39 | 10 | 6 | 24 | 107.3608 | 0.257327 | 0.1013787 | 817.3125 |  |  |  |  | Fe_Cr_Ni_Co_Mo | Fe21Cr39Ni10Co6Mo24 | 0.03910037 | -3.3756 | 7 | 27.7955
5121 | 25 | 34 | 12 | 9 | 21 | 103.8866 | 0.26259 | 0.1010491 | 790.7503 |  |  |  |  | Fe_Cr_Ni_Co_Mo | Fe25Cr34Ni12Co9Mo21 | 0.03737716 | -3.730615 | 7.237624 | 26.03452
5122 | 28 | 29 | 13 | 13 | 17 | 100.2486 | 0.267772 | 0.09749147 | 724.6787 |  |  |  |  | Fe_Cr_Ni_Co_Mo | Fe28Cr29Ni13Co13Mo17 | 0.03478707 | -3.862 | 7.47 | 23.85351
5123 | 31 | 24 | 14 | 17 | 14 | 96.8766 | 0.2731455 | 0.09320539 | 656.9406 |  |  |  |  | Fe_Cr_Ni_Co_Mo | Fe31Cr24Ni14Co17Mo14 | 0.03229045 | -3.8212 | 7.69 | 21.82178
5124 | 34 | 19 | 13 | 23 | 11 | 93.50984 | 0.2785925 | 0.08690121 | 571.2805 |  |  |  |  | Fe_Cr_Ni_Co_Mo | Fe34Cr19Ni13Co23Mo11 | 0.02924675 | -3.5212 | 7.89 | 19.54763
5125 | 36 | 15 | 12 | 29 | 8 | 90.39801 | 0.2834983 | 0.07807229 | 467.7151 |  |  |  |  | Fe_Cr_Ni_Co_Mo | Fe36Cr15Ni12Co29Mo8 | 0.02547906 | -3.1424 | 8.07 | 17.00706
5126 | 37 | 12 | 9 | 36 | 6 | 88.25853 | 0.2870498 | 0.07019263 | 385.706 |  |  |  |  | Fe_Cr_Ni_Co_Mo | Fe37Cr12Ni9Co36Mo6 | 0.02238235 | -2.7312 | 8.18 | 15.01299
5127 | 10 | 43 | 6 | 3 | 38 | 115.7814 | 0.2507404 | 0.1014364 | 891.003 |  |  |  |  | Fe_Cr_Ni_Co_Mo | Fe10Cr43Ni6Co3Mo38 | 0.04344516 | -2.3312 | 6.53 | 32.30542
5128 | 13 | 38 | 10 | 4 | 34 | 112.4691 | 0.2552166 | 0.1057953 | 923.9716 |  |  |  |  | Fe_Cr_Ni_Co_Mo | Fe13Cr38Ni10Co4Mo34 | 0.04283042 | -3.272319 | 6.787879 | 30.95659
5129 | 16 | 33 | 14 | 7 | 29 | 108.2222 | 0.2607388 | 0.1081049 | 921.1069 |  |  |  |  | Fe_Cr_Ni_Co_Mo | Fe16Cr33Ni14Co7Mo29 | 0.04136073 | -4.093868 | 7.10101 | 29.00556
5130 | 19 | 29 | 17 | 10 | 25 | 104.5052 | 0.2656816 | 0.1079835 | 890.719 |  |  |  |  | Fe_Cr_Ni_Co_Mo | Fe19Cr29Ni17Co10Mo25 | 0.03959908 | -4.4692 | 7.36 | 27.14701
5131 | 21 | 25 | 19 | 15 | 20 | 100.411 | 0.270991 | 0.1045008 | 816.1642 |  |  |  |  | Fe_Cr_Ni_Co_Mo | Fe21Cr25Ni19Co15Mo20 | 0.03677041 | -4.5852 | 7.63 | 24.75056
5132 | 24 | 21 | 19 | 20 | 16 | 96.8401 | 0.2759008 | 0.09889826 | 726.1147 |  |  |  |  | Fe_Cr_Ni_Co_Mo | Fe24Cr21Ni19Co20Mo16 | 0.03387213 | -4.346 | 7.84 | 22.49533
5133 | 26 | 17 | 18 | 26 | 12 | 93.32488 | 0.2808983 | 0.09081919 | 614.7932 |  |  |  |  | Fe_Cr_Ni_Co_Mo | Fe26Cr17Ni18Co26Mo12 | 0.03028729 | -3.942455 | 8.040404 | 19.94943
5134 | 28 | 13 | 17 | 34 | 9 | 89.98747 | 0.2862462 | 0.08264565 | 512.9564 |  |  |  |  | Fe_Cr_Ni_Co_Mo | Fe28Cr13Ni17Co34Mo9 | 0.02653731 | -3.406725 | 8.237624 | 17.35472
5135 | 28 | 11 | 12 | 43 | 6 | 87.69892 | 0.2893322 | 0.0708632 | 390.1203 |  |  |  |  | Fe_Cr_Ni_Co_Mo | Fe28Cr11Ni12Co43Mo6 | 0.02219066 | -2.852 | 8.33 | 14.76482
5136 | 8 | 35 | 9 | 3 | 45 | 116.6462 | 0.254905 | 0.1047743 | 958.9037 |  |  |  |  | Fe_Cr_Ni_Co_Mo | Fe8Cr35Ni9Co3Mo45 | 0.04426821 | -2.9212 | 6.61 | 32.51015
5137 | 10 | 31 | 14 | 5 | 39 | 112.7088 | 0.2594013 | 0.1107023 | 1005.991 |  |  |  |  | Fe_Cr_Ni_Co_Mo | Fe10Cr31Ni14Co5Mo39 | 0.04383306 | -4.030201 | 6.919192 | 31.07797
5138 | 12 | 27 | 19 | 8 | 33 | 108.2822 | 0.2646528 | 0.1137682 | 1008.337 |  |  |  |  | Fe_Cr_Ni_Co_Mo | Fe12Cr27Ni19Co8Mo33 | 0.04261145 | -4.828895 | 7.252525 | 29.23261
5139 | 14 | 24 | 22 | 12 | 28 | 104.3759 | 0.2692759 | 0.1135578 | 970.7716 |  |  |  |  | Fe_Cr_Ni_Co_Mo | Fe14Cr24Ni22Co12Mo28 | 0.04081984 | -5.0976 | 7.52 | 27.37079
5140 | 16 | 20 | 24 | 17 | 23 | 100.3106 | 0.2745905 | 0.1109459 | 903.3329 |  |  |  |  | Fe_Cr_Ni_Co_Mo | Fe16Cr20Ni24Co17Mo23 | 0.03845853 | -5.054 | 7.79 | 25.22281
5141 | 18 | 17 | 25 | 22 | 18 | 96.45982 | 0.2793635 | 0.1049197 | 798.8016 |  |  |  |  | Fe_Cr_Ni_Co_Mo | Fe18Cr17Ni25Co22Mo18 | 0.03528987 | -4.7404 | 8.02 | 22.83769
5142 | 20 | 13 | 24 | 30 | 13 | 92.21764 | 0.2851894 | 0.09504931 | 658.0096 |  |  |  |  | Fe_Cr_Ni_Co_Mo | Fe20Cr13Ni24Co30Mo13 | 0.03103296 | -4.0872 | 8.26 | 19.83406
5143 | 20 | 11 | 22 | 38 | 9 | 89.14107 | 0.2892002 | 0.08369036 | 520.2396 |  |  |  |  | Fe_Cr_Ni_Co_Mo | Fe20Cr11Ni22Co38Mo9 | 0.02647937 | -3.4728 | 8.42 | 16.99735
5144 | 20 | 8 | 16 | 50 | 6 | 86.43653 | 0.2933687 | 0.07138566 | 391.0266 |  |  |  |  | Fe_Cr_Ni_Co_Mo | Fe20Cr8Ni16Co50Mo6 | 0.02201157 | -2.6832 | 8.54 | 14.2
5145 | 7 | 25 | 14 | 3 | 50 | 116.2446 | 0.260394 | 0.1100522 | 1045.501 |  |  |  |  | Fe_Cr_Ni_Co_Mo | Fe7Cr25Ni14Co3Mo50 | 0.04440087 | -3.87389 | 6.79798 | 31.47466
5146 | 8 | 23 | 21 | 6 | 42 | 111.3112 | 0.2651412 | 0.1173215 | 1098.398 |  |  |  |  | Fe_Cr_Ni_Co_Mo | Fe8Cr23Ni21Co6Mo42 | 0.04421266 | -5.0428 | 7.18 | 30.11046
5147 | 9 | 20 | 26 | 9 | 36 | 107.2283 | 0.2698164 | 0.1204184 | 1100.854 |  |  |  |  | Fe_Cr_Ni_Co_Mo | Fe9Cr20Ni26Co9Mo36 | 0.04326888 | -5.5636 | 7.49 | 28.59003
5148 | 11 | 18 | 28 | 13 | 29 | 103.0505 | 0.2739621 | 0.1184867 | 1031.489 |  |  |  |  | Fe_Cr_Ni_Co_Mo | Fe11Cr18Ni28Co13Mo29 | 0.04129733 | -5.561881 | 7.747475 | 26.79872
5149 | 12 | 16 | 30 | 18 | 24 | 99.38092 | 0.2781756 | 0.1151578 | 953.6469 |  |  |  |  | Fe_Cr_Ni_Co_Mo | Fe12Cr16Ni30Co18Mo24 | 0.03891604 | -5.3664 | 7.98 | 24.86443
5150 | 14 | 13 | 31 | 25 | 18 | 94.78772 | 0.2837802 | 0.1074135 | 819.1861 |  |  |  |  | Fe_Cr_Ni_Co_Mo | Fe14Cr13Ni31Co25Mo18 | 0.03506274 | -4.776394 | 8.247525 | 22.05411
5151 | 15 | 10 | 30 | 32 | 13 | 90.96326 | 0.2888128 | 0.09678595 | 670.2805 |  |  |  |  | Fe_Cr_Ni_Co_Mo | Fe15Cr10Ni30Co32Mo13 | 0.03093075 | -4.044 | 8.46 | 19.26136
5152 | 15 | 8 | 26 | 42 | 8 | 87.36266 | 0.293311 | 0.08080761 | 483.5832 |  |  |  |  | Fe_Cr_Ni_Co_Mo | Fe15Cr8Ni26Co42Mo8 | 0.02514312 | -3.144985 | 8.626263 | 15.76923
5153 | 15 | 6 | 19 | 55 | 5 | 84.92599 | 0.2967399 | 0.06658684 | 343.3239 |  |  |  |  | Fe_Cr_Ni_Co_Mo | Fe15Cr6Ni19Co55Mo5 | 0.02014214 | -2.3172 | 8.71 | 12.80469
5154 | 7 | 17 | 21 | 3 | 52 | 114.3858 | 0.2658988 | 0.1161786 | 1128.733 |  |  |  |  | Fe_Cr_Ni_Co_Mo | Fe7Cr17Ni21Co3Mo52 | 0.04449639 | -4.9156 | 7.07 | 29.92307
5155 | 7 | 16 | 28 | 6 | 43 | 109.5275 | 0.2702784 | 0.1224786 | 1165.347 |  |  |  |  | Fe_Cr_Ni_Co_Mo | Fe7Cr16Ni28Co6Mo43 | 0.04441006 | -5.7544 | 7.44 | 28.91781
5156 | 7 | 15 | 33 | 9 | 36 | 105.4881 | 0.2741645 | 0.1239616 | 1140.828 |  |  |  |  | Fe_Cr_Ni_Co_Mo | Fe7Cr15Ni33Co9Mo36 | 0.04329365 | -6.03 | 7.73 | 27.61358
5157 | 8 | 13 | 36 | 14 | 30 | 101.3723 | 0.2786915 | 0.1226378 | 1079.524 |  |  |  |  | Fe_Cr_Ni_Co_Mo | Fe8Cr13Ni36Co14Mo30 | 0.04141841 | -5.856681 | 8 | 25.88574
5158 | 9 | 11 | 38 | 19 | 24 | 97.3497 | 0.2832407 | 0.1174318 | 972.3298 |  |  |  |  | Fe_Cr_Ni_Co_Mo | Fe9Cr11Ni38Co19Mo24 | 0.03876497 | -5.41594 | 8.247525 | 23.85132
5159 | 10 | 9 | 38 | 25 | 18 | 93.35094 | 0.2878631 | 0.1087981 | 829.8003 |  |  |  |  | Fe_Cr_Ni_Co_Mo | Fe10Cr9Ni38Co25Mo18 | 0.03514381 | -4.7168 | 8.47 | 21.39065
5160 | 11 | 7 | 37 | 33 | 12 | 89.05083 | 0.2930243 | 0.09536423 | 644.0206 |  |  |  |  | Fe_Cr_Ni_Co_Mo | Fe11Cr7Ni37Co33Mo12 | 0.02986123 | -3.7372 | 8.69 | 18.07623
5161 | 12 | 5 | 32 | 44 | 7 | 85.3708 | 0.297632 | 0.07711676 | 439.8412 |  |  |  |  | Fe_Cr_Ni_Co_Mo | Fe12Cr5Ni32Co44Mo7 | 0.02353727 | -2.6528 | 8.84 | 14.32864
5162 | 12 | 4 | 23 | 57 | 4 | 83.38763 | 0.2999815 | 0.06062911 | 288.8963 |  |  |  |  | Fe_Cr_Ni_Co_Mo | Fe12Cr4Ni23Co57Mo4 | 0.01811892 | -1.888 | 8.87 | 11.31371
5163 | 5 | 10 | 37 | 6 | 42 | 106.9695 | 0.2756885 | 0.1291282 | 1240.436 |  |  |  |  | Fe_Cr_Ni_Co_Mo | Fe5Cr10Ni37Co6Mo42 | 0.0443681 | -6.3352 | 7.76 | 27.43629
5164 | 5 | 10 | 41 | 9 | 35 | 103.1786 | 0.2790279 | 0.1289252 | 1190.495 |  |  |  |  | Fe_Cr_Ni_Co_Mo | Fe5Cr10Ni41Co9Mo35 | 0.04308886 | -6.282 | 8.01 | 26.36285
5165 | 6 | 9 | 44 | 13 | 28 | 98.93169 | 0.2832792 | 0.1249085 | 1087.658 |  |  |  |  | Fe_Cr_Ni_Co_Mo | Fe6Cr9Ni44Co13Mo28 | 0.04079664 | -5.872 | 8.27 | 24.6463
5166 | 7 | 8 | 45 | 18 | 22 | 95.13655 | 0.2872377 | 0.1178759 | 957.5234 |  |  |  |  | Fe_Cr_Ni_Co_Mo | Fe7Cr8Ni45Co18Mo22 | 0.03780769 | -5.2504 | 8.48 | 22.65635
5167 | 8 | 6 | 45 | 25 | 16 | 90.8907 | 0.2923005 | 0.1071771 | 790.6371 |  |  |  |  | Fe_Cr_Ni_Co_Mo | Fe8Cr6Ni45Co25Mo16 | 0.03360218 | -4.3016 | 8.71 | 19.89975
5168 | 9 | 5 | 43 | 32 | 11 | 87.50952 | 0.2961062 | 0.09340979 | 613.4437 |  |  |  |  | Fe_Cr_Ni_Co_Mo | Fe9Cr5Ni43Co32Mo11 | 0.02878389 | -3.4084 | 8.86 | 17.05989
5169 | 11 | 3 | 38 | 43 | 6 | 83.75944 | 0.3007894 | 0.07263703 | 391.7826 |  |  |  |  | Fe_Cr_Ni_Co_Mo | Fe11Cr3Ni38Co43Mo6 | 0.02186411 | -2.22488 | 9 | 13.02422
5170 | 3 | 6 | 50 | 9 | 32 | 100.0187 | 0.2842592 | 0.1292882 | 1167.604 |  |  |  |  | Fe_Cr_Ni_Co_Mo | Fe3Cr6Ni50Co9Mo32 | 0.04227516 | -6.1972 | 8.33 | 24.83445
5171 | 4 | 6 | 52 | 13 | 25 | 95.98954 | 0.2879812 | 0.1228602 | 1035.35 |  |  |  |  | Fe_Cr_Ni_Co_Mo | Fe4Cr6Ni52Co13Mo25 | 0.03945598 | -5.5652 | 8.55 | 23.11255
5172 | 5 | 5 | 53 | 18 | 19 | 92.08384 | 0.2922177 | 0.1142751 | 888.034 |  |  |  |  | Fe_Cr_Ni_Co_Mo | Fe5Cr5Ni53Co18Mo19 | 0.03591022 | -4.7236 | 8.76 | 20.88061
5173 | 6 | 4 | 53 | 23 | 13 | 88.12513 | 0.2966581 | 0.1008503 | 698.3738 |  |  |  |  | Fe_Cr_Ni_Co_Mo | Fe6Cr4Ni53Co23Mo13 | 0.03106835 | -3.723702 | 8.959596 | 17.99908
5174 | 8 | 4 | 50 | 30 | 8 | 84.95949 | 0.2997142 | 0.08313171 | 494.1502 |  |  |  |  | Fe_Cr_Ni_Co_Mo | Fe8Cr4Ni50Co30Mo8 | 0.02507806 | -2.832 | 9.06 | 14.77295
5175 | 3 | 47 | 5 | 33 | 12 | 103.432 | 0.2567188 | 0.08413357 | 581.3498 |  |  |  |  | Fe_Cr_Ni_Co_Mo | Fe3Cr47Ni5Co33Mo12 | 0.02929229 | -4.2364 | 7.25 | 21.84743
5176 | 5 | 40 | 5 | 39 | 11 | 100.5254 | 0.2630791 | 0.08407111 | 569.6701 |  |  |  |  | Fe_Cr_Ni_Co_Mo | Fe5Cr40Ni5Co39Mo11 | 0.02826257 | -4.29 | 7.47 | 20.76054
5177 | 7 | 34 | 4 | 44 | 10 | 98.15082 | 0.2681817 | 0.08291511 | 548.254 |  |  |  |  | Fe_Cr_Ni_Co_Mo | Fe7Cr34Ni4Co44Mo10 | 0.02727155 | -4.145699 | 7.636364 | 19.76342
5178 | 11 | 27 | 4 | 49 | 9 | 95.06052 | 0.2747758 | 0.08119332 | 518.5094 |  |  |  |  | Fe_Cr_Ni_Co_Mo | Fe11Cr27Ni4Co49Mo9 | 0.0260269 | -3.8508 | 7.85 | 18.43909
5179 | 14 | 22 | 3 | 53 | 7 | 92.32989 | 0.2796413 | 0.07496145 | 445.6153 |  |  |  |  | Fe_Cr_Ni_Co_Mo | Fe14Cr22Ni3Co53Mo7 | 0.02343748 | -3.451893 | 8.010101 | 16.56504
5180 | 3 | 51 | 6 | 21 | 19 | 108.6009 | 0.2508816 | 0.09259735 | 708.128 |  |  |  |  | Fe_Cr_Ni_Co_Mo | Fe3Cr51Ni6Co21Mo19 | 0.03522514 | -3.834 | 6.93 | 26.09598
5181 | 5 | 44 | 7 | 27 | 17 | 105.1987 | 0.2573444 | 0.09338159 | 700.7745 |  |  |  |  | Fe_Cr_Ni_Co_Mo | Fe5Cr44Ni7Co27Mo17 | 0.03383321 | -4.2524 | 7.19 | 24.60406
5182 | 7 | 38 | 8 | 32 | 16 | 102.4394 | 0.2630794 | 0.09420242 | 697.647 |  |  |  |  | Fe_Cr_Ni_Co_Mo | Fe7Cr38Ni8Co32Mo16 | 0.03297031 | -4.420743 | 7.405941 | 23.52397
5183 | 10 | 32 | 8 | 36 | 14 | 99.55014 | 0.2683548 | 0.09242376 | 662.4238 |  |  |  |  | Fe_Cr_Ni_Co_Mo | Fe10Cr32Ni8Co36Mo14 | 0.03146495 | -4.3296 | 7.6 | 22.0871
5184 | 14 | 26 | 9 | 40 | 11 | 95.78387 | 0.2746216 | 0.08704227 | 583.8562 |  |  |  |  | Fe_Cr_Ni_Co_Mo | Fe14Cr26Ni9Co40Mo11 | 0.02857333 | -4.07 | 7.84 | 19.79369
5185 | 18 | 21 | 8 | 44 | 9 | 92.97313 | 0.2795401 | 0.08182857 | 516.8475 |  |  |  |  | Fe_Cr_Ni_Co_Mo | Fe18Cr21Ni8Co44Mo9 | 0.02628444 | -3.6552 | 8 | 18.02082
5186 | 23 | 16 | 7 | 46 | 7 | 90.24052 | 0.2842497 | 0.07495758 | 437.8881 |  |  |  |  | Fe_Cr_Ni_Co_Mo | Fe23Cr16Ni7Co46Mo7 | 0.02373242 | -3.163351 | 8.141414 | 16.14203
5187 | 3 | 52 | 4 | 12 | 29 | 114.1818 | 0.2469681 | 0.09695392 | 805.3413 |  |  |  |  | Fe_Cr_Ni_Co_Mo | Fe3Cr52Ni4Co12Mo29 | 0.04043247 | -2.7576 | 6.58 | 30.35721
5188 | 4 | 46 | 8 | 16 | 27 | 110.8763 | 0.252908 | 0.1007224 | 834.6897 |  |  |  |  | Fe_Cr_Ni_Co_Mo | Fe4Cr46Ni8Co16Mo27 | 0.03958095 | -3.811391 | 6.871287 | 28.97491
5189 | 6 | 39 | 10 | 21 | 24 | 107.3073 | 0.2590111 | 0.1028884 | 840.023 |  |  |  |  | Fe_Cr_Ni_Co_Mo | Fe6Cr39Ni10Co21Mo24 | 0.03835821 | -4.3896 | 7.15 | 27.3686
5190 | 9 | 34 | 12 | 25 | 21 | 103.8063 | 0.264408 | 0.102488 | 811.9669 |  |  |  |  | Fe_Cr_Ni_Co_Mo | Fe9Cr34Ni12Co25Mo21 | 0.03666021 | -4.615234 | 7.39604 | 25.60627
5191 | 13 | 29 | 13 | 28 | 17 | 100.1477 | 0.2695398 | 0.09885545 | 743.5223 |  |  |  |  | Fe_Cr_Ni_Co_Mo | Fe13Cr29Ni13Co28Mo17 | 0.0341835 | -4.534 | 7.62 | 23.49553
5192 | 17 | 24 | 14 | 31 | 14 | 96.76097 | 0.2748312 | 0.09458926 | 674.1323 |  |  |  |  | Fe_Cr_Ni_Co_Mo | Fe17Cr24Ni14Co31Mo14 | 0.03178658 | -4.3028 | 7.83 | 21.51162
5193 | 23 | 19 | 13 | 34 | 11 | 93.4018 | 0.2799457 | 0.08780848 | 582.1913 |  |  |  |  | Fe_Cr_Ni_Co_Mo | Fe23Cr19Ni13Co34Mo11 | 0.02890078 | -3.8028 | 8 | 19.32977
5194 | 29 | 15 | 12 | 36 | 8 | 90.31874 | 0.2843787 | 0.07860129 | 473.4369 |  |  |  |  | Fe_Cr_Ni_Co_Mo | Fe29Cr15Ni12Co36Mo8 | 0.02529339 | -3.2684 | 8.14 | 16.89349
5195 | 36 | 12 | 9 | 37 | 6 | 88.24617 | 0.2871774 | 0.07025463 | 386.2972 |  |  |  |  | Fe_Cr_Ni_Co_Mo | Fe36Cr12Ni9Co37Mo6 | 0.02235957 | -2.7456 | 8.19 | 15
5196 | 3 | 43 | 6 | 10 | 38 | 115.7844 | 0.2514574 | 0.1023867 | 905.686 |  |  |  |  | Fe_Cr_Ni_Co_Mo | Fe3Cr43Ni6Co10Mo38 | 0.04297759 | -2.978 | 6.6 | 31.98421
5197 | 4 | 38 | 10 | 13 | 34 | 112.4607 | 0.2561698 | 0.1070332 | 942.9839 |  |  |  |  | Fe_Cr_Ni_Co_Mo | Fe4Cr38Ni10Co13Mo34 | 0.04226748 | -3.992246 | 6.878788 | 30.55351
5198 | 7 | 33 | 14 | 16 | 29 | 108.1971 | 0.2617238 | 0.1091945 | 937.7582 |  |  |  |  | Fe_Cr_Ni_Co_Mo | Fe7Cr33Ni14Co16Mo29 | 0.04085641 | -4.674217 | 7.191919 | 28.63276
5199 | 10 | 29 | 17 | 19 | 25 | 104.4655 | 0.2666853 | 0.1086661 | 902.0916 |  |  |  |  | Fe_Cr_Ni_Co_Mo | Fe10Cr29Ni17Co19Mo25 | 0.03914853 | -4.93 | 7.45 | 26.80504
5200 | 15 | 25 | 19 | 21 | 20 | 100.373 | 0.2716836 | 0.1047249 | 820.9369 |  |  |  |  | Fe_Cr_Ni_Co_Mo | Fe15Cr25Ni19Co21Mo20 | 0.03650796 | -4.818 | 7.69 | 24.55097
5201 | 20 | 21 | 19 | 24 | 16 | 96.808 | 0.2763757 | 0.09925207 | 730.8684 |  |  |  |  | Fe_Cr_Ni_Co_Mo | Fe20Cr21Ni19Co24Mo16 | 0.0337184 | -4.4628 | 7.88 | 22.37767
5202 | 26 | 17 | 18 | 26 | 12 | 93.32488 | 0.2808983 | 0.09090197 | 615.6358 |  |  |  |  | Fe_Cr_Ni_Co_Mo | Fe26Cr17Ni18Co26Mo12 | 0.03028729 | -3.942455 | 8.040404 | 19.94943
5203 | 34 | 13 | 17 | 28 | 9 | 90.05482 | 0.2855037 | 0.08212831 | 507.446 |  |  |  |  | Fe_Cr_Ni_Co_Mo | Fe34Cr13Ni17Co28Mo9 | 0.02670264 | -3.331438 | 8.178218 | 17.48471
5204 | 43 | 11 | 12 | 28 | 6 | 87.88691 | 0.2874171 | 0.06999876 | 382.1959 |  |  |  |  | Fe_Cr_Ni_Co_Mo | Fe43Cr11Ni12Co28Mo6 | 0.02253128 | -2.69 | 8.18 | 14.99166
5205 | 3 | 35 | 9 | 8 | 45 | 116.6523 | 0.2553955 | 0.1054877 | 970.2312 |  |  |  |  | Fe_Cr_Ni_Co_Mo | Fe3Cr35Ni9Co8Mo45 | 0.04389065 | -3.3652 | 6.66 | 32.20186
5206 | 5 | 31 | 14 | 10 | 39 | 112.7066 | 0.2599142 | 0.1114546 | 1017.814 |  |  |  |  | Fe_Cr_Ni_Co_Mo | Fe5Cr31Ni14Co10Mo39 | 0.04349063 | -4.401592 | 6.969697 | 30.78936
5207 | 8 | 27 | 19 | 12 | 33 | 108.2726 | 0.2650793 | 0.1143411 | 1017.144 |  |  |  |  | Fe_Cr_Ni_Co_Mo | Fe8Cr27Ni19Co12Mo33 | 0.04236909 | -5.060708 | 7.292929 | 29.02173
5208 | 12 | 24 | 22 | 14 | 28 | 104.3676 | 0.2694945 | 0.1137751 | 974.1034 |  |  |  |  | Fe_Cr_Ni_Co_Mo | Fe12Cr24Ni22Co14Mo28 | 0.04071314 | -5.1872 | 7.54 | 27.27636
5209 | 17 | 20 | 24 | 16 | 23 | 100.3166 | 0.2744775 | 0.1108417 | 901.8251 |  |  |  |  | Fe_Cr_Ni_Co_Mo | Fe17Cr20Ni24Co16Mo23 | 0.03850563 | -5.0216 | 7.78 | 25.26579
5210 | 22 | 17 | 25 | 18 | 18 | 96.49151 | 0.2788952 | 0.1045316 | 793.593 |  |  |  |  | Fe_Cr_Ni_Co_Mo | Fe22Cr17Ni25Co18Mo18 | 0.03545284 | -4.6524 | 7.98 | 22.98782
5211 | 30 | 13 | 24 | 20 | 13 | 92.3178 | 0.283976 | 0.09420766 | 647.8197 |  |  |  |  | Fe_Cr_Ni_Co_Mo | Fe30Cr13Ni24Co20Mo13 | 0.03137181 | -3.9672 | 8.16 | 20.15416
5212 | 38 | 11 | 22 | 20 | 9 | 89.3502 | 0.2869508 | 0.08236479 | 506.5199 |  |  |  |  | Fe_Cr_Ni_Co_Mo | Fe38Cr11Ni22Co20Mo9 | 0.0269806 | -3.3576 | 8.24 | 17.45709
5213 | 50 | 8 | 16 | 20 | 6 | 86.82575 | 0.2895373 | 0.06978208 | 376.3928 |  |  |  |  | Fe_Cr_Ni_Co_Mo | Fe50Cr8Ni16Co20Mo6 | 0.02268556 | -2.5632 | 8.24 | 14.8
5214 | 3 | 25 | 14 | 7 | 50 | 116.2506 | 0.2607777 | 0.1109828 | 1059.62 |  |  |  |  | Fe_Cr_Ni_Co_Mo | Fe3Cr25Ni14Co7Mo50 | 0.0440666 | -4.19549 | 6.838384 | 31.15601
5215 | 6 | 23 | 21 | 8 | 42 | 111.3099 | 0.2653411 | 0.1176233 | 1103.175 |  |  |  |  | Fe_Cr_Ni_Co_Mo | Fe6Cr23Ni21Co8Mo42 | 0.04407139 | -5.1652 | 7.2 | 29.97265
5216 | 9 | 20 | 26 | 9 | 36 | 107.2283 | 0.2698164 | 0.1204184 | 1100.854 |  |  |  |  | Fe_Cr_Ni_Co_Mo | Fe9Cr20Ni26Co9Mo36 | 0.04326888 | -5.5636 | 7.49 | 28.59003
5217 | 13 | 18 | 28 | 11 | 29 | 103.0595 | 0.2737431 | 0.1184043 | 1029.794 |  |  |  |  | Fe_Cr_Ni_Co_Mo | Fe13Cr18Ni28Co11Mo29 | 0.04140754 | -5.492501 | 7.727273 | 26.91005
5218 | 18 | 16 | 30 | 12 | 24 | 99.41844 | 0.2775015 | 0.1146187 | 945.4221 |  |  |  |  | Fe_Cr_Ni_Co_Mo | Fe18Cr16Ni30Co12Mo24 | 0.03920448 | -5.2224 | 7.92 | 25.15949
5219 | 25 | 13 | 31 | 14 | 18 | 94.88063 | 0.2825028 | 0.1063007 | 804.4673 |  |  |  |  | Fe_Cr_Ni_Co_Mo | Fe25Cr13Ni31Co14Mo18 | 0.03550129 | -4.642682 | 8.138614 | 22.51382
5220 | 32 | 10 | 30 | 15 | 13 | 91.14118 | 0.2867486 | 0.09517611 | 651.8337 |  |  |  |  | Fe_Cr_Ni_Co_Mo | Fe32Cr10Ni30Co15Mo13 | 0.03150357 | -3.9828 | 8.29 | 19.8824
5221 | 42 | 8 | 26 | 15 | 8 | 87.70033 | 0.2898774 | 0.07901408 | 465.8957 |  |  |  |  | Fe_Cr_Ni_Co_Mo | Fe42Cr8Ni26Co15Mo8 | 0.02585626 | -3.189062 | 8.353535 | 16.53668
5222 | 55 | 6 | 19 | 15 | 5 | 85.47211 | 0.2915899 | 0.06481116 | 328.2276 |  |  |  |  | Fe_Cr_Ni_Co_Mo | Fe55Cr6Ni19Co15Mo5 | 0.02095658 | -2.3972 | 8.31 | 13.65137
5223 | 3 | 17 | 21 | 7 | 52 | 114.3898 | 0.2662755 | 0.1173699 | 1146.33 |  |  |  |  | Fe_Cr_Ni_Co_Mo | Fe3Cr17Ni21Co7Mo52 | 0.04415892 | -5.1796 | 7.11 | 29.55859
5224 | 6 | 16 | 28 | 7 | 43 | 109.5263 | 0.2703778 | 0.1234124 | 1177.721 |  |  |  |  | Fe_Cr_Ni_Co_Mo | Fe6Cr16Ni28Co7Mo43 | 0.04433858 | -5.8028 | 7.45 | 28.83938
5225 | 9 | 15 | 33 | 7 | 36 | 105.4942 | 0.2739568 | 0.1244983 | 1146.467 |  |  |  |  | Fe_Cr_Ni_Co_Mo | Fe9Cr15Ni33Co7Mo36 | 0.04341865 | -5.9604 | 7.71 | 27.7523
5226 | 14 | 13 | 36 | 8 | 30 | 101.4021 | 0.2780488 | 0.122311 | 1073.013 |  |  |  |  | Fe_Cr_Ni_Co_Mo | Fe14Cr13Ni36Co8Mo30 | 0.04174356 | -5.722576 | 7.940594 | 26.25462
5227 | 19 | 11 | 38 | 9 | 24 | 97.41888 | 0.2821258 | 0.1169489 | 963.0759 |  |  |  |  | Fe_Cr_Ni_Co_Mo | Fe19Cr11Ni38Co9Mo24 | 0.03923516 | -5.302225 | 8.148515 | 24.39786
5228 | 25 | 9 | 38 | 10 | 18 | 93.48636 | 0.2861048 | 0.1074665 | 811.9112 |  |  |  |  | Fe_Cr_Ni_Co_Mo | Fe25Cr9Ni38Co10Mo18 | 0.03574777 | -4.6868 | 8.32 | 22.11131
5229 | 33 | 7 | 37 | 11 | 12 | 89.29922 | 0.2903309 | 0.09326165 | 621.4661 |  |  |  |  | Fe_Cr_Ni_Co_Mo | Fe33Cr7Ni37Co11Mo12 | 0.03056729 | -3.8868 | 8.47 | 18.95547
5230 | 44 | 5 | 32 | 12 | 7 | 85.79538 | 0.2935669 | 0.0753779 | 424.2704 |  |  |  |  | Fe_Cr_Ni_Co_Mo | Fe44Cr5Ni32Co12Mo7 | 0.02430737 | -3.0112 | 8.52 | 15.34242
5231 | 57 | 4 | 23 | 12 | 4 | 84.03401 | 0.2941392 | 0.0594579 | 280.088 |  |  |  |  | Fe_Cr_Ni_Co_Mo | Fe57Cr4Ni23Co12Mo4 | 0.01893088 | -2.284 | 8.42 | 12.35921
5232 | 6 | 10 | 37 | 5 | 42 | 106.9716 | 0.2755884 | 0.128928 | 1237.362 |  |  |  |  | Fe_Cr_Ni_Co_Mo | Fe6Cr10Ni37Co5Mo42 | 0.04443788 | -6.3024 | 7.75 | 27.52163
5233 | 9 | 10 | 41 | 5 | 35 | 103.1942 | 0.2786096 | 0.1282062 | 1179.787 |  |  |  |  | Fe_Cr_Ni_Co_Mo | Fe9Cr10Ni41Co5Mo35 | 0.04333273 | -6.1972 | 7.97 | 26.66158
5234 | 13 | 9 | 44 | 6 | 28 | 98.97378 | 0.2825127 | 0.1237117 | 1070.987 |  |  |  |  | Fe_Cr_Ni_Co_Mo | Fe13Cr9Ni44Co6Mo28 | 0.04116395 | -5.8076 | 8.2 | 25.10359
5235 | 18 | 8 | 45 | 7 | 22 | 95.2241 | 0.2859829 | 0.1160364 | 934.1161 |  |  |  |  | Fe_Cr_Ni_Co_Mo | Fe18Cr8Ni45Co7Mo22 | 0.03830474 | -5.2504 | 8.37 | 23.28605
5236 | 25 | 6 | 45 | 8 | 16 | 91.06336 | 0.2902772 | 0.1046517 | 762.1509 |  |  |  |  | Fe_Cr_Ni_Co_Mo | Fe25Cr6Ni45Co8Mo16 | 0.03423978 | -4.4648 | 8.54 | 20.74873
5237 | 32 | 5 | 43 | 9 | 11 | 87.78542 | 0.2932669 | 0.09101918 | 589.5575 |  |  |  |  | Fe_Cr_Ni_Co_Mo | Fe32Cr5Ni43Co9Mo11 | 0.02948555 | -3.758 | 8.63 | 18.03635
5238 | 43 | 3 | 38 | 11 | 6 | 84.20404 | 0.2967284 | 0.07130277 | 381.5251 |  |  |  |  | Fe_Cr_Ni_Co_Mo | Fe43Cr3Ni38Co11Mo6 | 0.02255981 | -2.839722 | 8.683168 | 14.12202
5239 | 9 | 6 | 50 | 3 | 32 | 100.0503 | 0.2836189 | 0.1297062 | 1170.061 |  |  |  |  | Fe_Cr_Ni_Co_Mo | Fe9Cr6Ni50Co3Mo32 | 0.04261775 | -6.1636 | 8.27 | 25.29407
5240 | 13 | 6 | 52 | 4 | 25 | 96.05567 | 0.2869746 | 0.1229335 | 1032.813 |  |  |  |  | Fe_Cr_Ni_Co_Mo | Fe13Cr6Ni52Co4Mo25 | 0.03989437 | -5.6048 | 8.46 | 23.70654
5241 | 18 | 5 | 53 | 5 | 19 | 92.20594 | 0.2907017 | 0.1127982 | 869.0686 |  |  |  |  | Fe_Cr_Ni_Co_Mo | Fe18Cr5Ni53Co5Mo19 | 0.03644716 | -4.9004 | 8.63 | 21.63585
5242 | 23 | 4 | 53 | 6 | 13 | 88.32317 | 0.2945684 | 0.09843662 | 673.3209 |  |  |  |  | Fe_Cr_Ni_Co_Mo | Fe23Cr4Ni53Co6Mo13 | 0.03164392 | -4.105295 | 8.787879 | 18.86484
5243 | 30 | 4 | 50 | 8 | 8 | 85.25331 | 0.2969327 | 0.08114957 | 477.0178 |  |  |  |  | Fe_Cr_Ni_Co_Mo | Fe30Cr4Ni50Co8Mo8 | 0.02564424 | -3.3952 | 8.84 | 15.68311
5244 | 5 | 47 | 33 | 3 | 12 | 102.4336 | 0.2584626 | 0.09066971 | 641.5781 |  |  |  |  | Fe_Cr_Ni_Co_Mo | Fe5Cr47Ni33Co3Mo12 | 0.02980435 | -6.0292 | 7.51 | 21.85841
5245 | 5 | 40 | 39 | 5 | 11 | 99.2884 | 0.2655332 | 0.09070256 | 629.0764 |  |  |  |  | Fe_Cr_Ni_Co_Mo | Fe5Cr40Ni39Co5Mo11 | 0.02876674 | -6.2892 | 7.81 | 20.76054
5246 | 4 | 34 | 44 | 7 | 10 | 96.64526 | 0.2715148 | 0.08973483 | 607.5595 |  |  |  |  | Fe_Cr_Ni_Co_Mo | Fe4Cr34Ni44Co7Mo10 | 0.02773845 | -6.305479 | 8.070707 | 19.72311
5247 | 4 | 27 | 49 | 11 | 9 | 93.33097 | 0.2790015 | 0.087665 | 572.1555 |  |  |  |  | Fe_Cr_Ni_Co_Mo | Fe4Cr27Ni49Co11Mo9 | 0.02638915 | -5.8588 | 8.37 | 18.31147
5248 | 3 | 22 | 53 | 14 | 7 | 90.32155 | 0.2848935 | 0.08101946 | 491.8094 |  |  |  |  | Fe_Cr_Ni_Co_Mo | Fe3Cr22Ni53Co14Mo7 | 0.02368225 | -5.284767 | 8.626263 | 16.34679
5249 | 6 | 51 | 21 | 3 | 19 | 108.0896 | 0.2515358 | 0.09667854 | 748.7152 |  |  |  |  | Fe_Cr_Ni_Co_Mo | Fe6Cr51Ni21Co3Mo19 | 0.03566484 | -4.7964 | 7.05 | 26.1402
5250 | 7 | 44 | 27 | 5 | 17 | 104.5038 | 0.2584772 | 0.09830109 | 749.0074 |  |  |  |  | Fe_Cr_Ni_Co_Mo | Fe7Cr44Ni27Co5Mo17 | 0.03429567 | -5.5172 | 7.37 | 24.63737
5251 | 8 | 38 | 32 | 7 | 16 | 101.6012 | 0.2646139 | 0.09921999 | 745.7712 |  |  |  |  | Fe_Cr_Ni_Co_Mo | Fe8Cr38Ni32Co7Mo16 | 0.03343802 | -5.822174 | 7.633663 | 23.54355
5252 | 8 | 32 | 36 | 10 | 14 | 98.52958 | 0.2705834 | 0.0977557 | 712.1985 |  |  |  |  | Fe_Cr_Ni_Co_Mo | Fe8Cr32Ni36Co10Mo14 | 0.03185377 | -5.8832 | 7.9 | 22.0445
5253 | 9 | 26 | 40 | 14 | 11 | 94.60641 | 0.2775064 | 0.09201415 | 627.0509 |  |  |  |  | Fe_Cr_Ni_Co_Mo | Fe9Cr26Ni40Co14Mo11 | 0.02884437 | -5.5456 | 8.2 | 19.68858
5254 | 8 | 21 | 44 | 18 | 9 | 91.53915 | 0.2834838 | 0.08676219 | 557.1283 |  |  |  |  | Fe_Cr_Ni_Co_Mo | Fe8Cr21Ni44Co18Mo9 | 0.02642462 | -5.0888 | 8.46 | 17.79747
5255 | 7 | 16 | 46 | 23 | 7 | 88.58006 | 0.2893106 | 0.07949554 | 472.156 |  |  |  |  | Fe_Cr_Ni_Co_Mo | Fe7Cr16Ni46Co23Mo7 | 0.02369952 | -4.366085 | 8.69697 | 15.75822
5256 | 4 | 52 | 12 | 3 | 29 | 113.9169 | 0.2473562 | 0.09858711 | 822.9092 |  |  |  |  | Fe_Cr_Ni_Co_Mo | Fe4Cr52Ni12Co3Mo29 | 0.04070107 | -3.3644 | 6.65 | 30.38602
5257 | 8 | 46 | 16 | 4 | 27 | 110.6184 | 0.2529742 | 0.1017845 | 844.2735 |  |  |  |  | Fe_Cr_Ni_Co_Mo | Fe8Cr46Ni16Co4Mo27 | 0.03999017 | -4.132928 | 6.910891 | 29.09308
5258 | 10 | 39 | 21 | 6 | 24 | 106.9461 | 0.2592788 | 0.1046729 | 857.1233 |  |  |  |  | Fe_Cr_Ni_Co_Mo | Fe10Cr39Ni21Co6Mo24 | 0.03881185 | -4.9068 | 7.22 | 27.49109
5259 | 12 | 34 | 25 | 9 | 21 | 103.3747 | 0.2649308 | 0.1043925 | 829.8459 |  |  |  |  | Fe_Cr_Ni_Co_Mo | Fe12Cr34Ni25Co9Mo21 | 0.03706534 | -5.259876 | 7.49505 | 25.69455
5260 | 13 | 29 | 28 | 13 | 17 | 99.61684 | 0.2705813 | 0.1006494 | 760.2981 |  |  |  |  | Fe_Cr_Ni_Co_Mo | Fe13Cr29Ni28Co13Mo17 | 0.03445744 | -5.338 | 7.77 | 23.49553
5261 | 14 | 24 | 31 | 17 | 14 | 96.1248 | 0.2764074 | 0.09658126 | 692.4631 |  |  |  |  | Fe_Cr_Ni_Co_Mo | Fe14Cr24Ni31Co17Mo14 | 0.03194814 | -5.1608 | 8.03 | 21.43269
5262 | 13 | 19 | 34 | 23 | 11 | 92.53528 | 0.2827229 | 0.09061243 | 607.0952 |  |  |  |  | Fe_Cr_Ni_Co_Mo | Fe13Cr19Ni34Co23Mo11 | 0.0288599 | -4.7476 | 8.31 | 19.07459
5263 | 12 | 15 | 36 | 29 | 8 | 89.233 | 0.2883382 | 0.08172001 | 498.8645 |  |  |  |  | Fe_Cr_Ni_Co_Mo | Fe12Cr15Ni36Co29Mo8 | 0.02507698 | -4.112 | 8.55 | 16.49121
5264 | 9 | 12 | 37 | 36 | 6 | 86.85689 | 0.2927936 | 0.07392297 | 413.8625 |  |  |  |  | Fe_Cr_Ni_Co_Mo | Fe9Cr12Ni37Co36Mo6 | 0.02193455 | -3.4704 | 8.74 | 14.38437
5265 | 6 | 43 | 10 | 3 | 38 | 115.6551 | 0.2513855 | 0.1029024 | 910.2188 |  |  |  |  | Fe_Cr_Ni_Co_Mo | Fe6Cr43Ni10Co3Mo38 | 0.04330575 | -3.0432 | 6.61 | 32.12413
5266 | 10 | 38 | 13 | 4 | 34 | 112.3676 | 0.2557178 | 0.1071649 | 941.6253 |  |  |  |  | Fe_Cr_Ni_Co_Mo | Fe10Cr38Ni13Co4Mo34 | 0.04273246 | -3.754719 | 6.848485 | 30.82579
5267 | 14 | 33 | 16 | 7 | 29 | 108.1492 | 0.2610849 | 0.109046 | 932.8573 |  |  |  |  | Fe_Cr_Ni_Co_Mo | Fe14Cr33Ni16Co7Mo29 | 0.0413018 | -4.368126 | 7.141414 | 28.9256
5268 | 17 | 29 | 19 | 10 | 25 | 104.4282 | 0.2660351 | 0.1085628 | 897.7558 |  |  |  |  | Fe_Cr_Ni_Co_Mo | Fe17Cr29Ni19Co10Mo25 | 0.03954595 | -4.7004 | 7.4 | 27.07397
5269 | 19 | 25 | 21 | 15 | 20 | 100.3286 | 0.2713579 | 0.1050158 | 822.0496 |  |  |  |  | Fe_Cr_Ni_Co_Mo | Fe19Cr25Ni21Co15Mo20 | 0.03672297 | -4.7732 | 7.67 | 24.68583
5270 | 19 | 21 | 24 | 20 | 16 | 96.62201 | 0.2768467 | 0.09991027 | 737.0619 |  |  |  |  | Fe_Cr_Ni_Co_Mo | Fe19Cr21Ni24Co20Mo16 | 0.0337649 | -4.718 | 7.94 | 22.34704
5271 | 18 | 17 | 26 | 26 | 12 | 92.95262 | 0.2824747 | 0.09239166 | 630.2543 |  |  |  |  | Fe_Cr_Ni_Co_Mo | Fe18Cr17Ni26Co26Mo12 | 0.03013124 | -4.386491 | 8.20202 | 19.72932
5272 | 17 | 13 | 28 | 34 | 9 | 89.46098 | 0.2884279 | 0.08413542 | 525.8414 |  |  |  |  | Fe_Cr_Ni_Co_Mo | Fe17Cr13Ni28Co34Mo9 | 0.02634504 | -3.790609 | 8.455446 | 17.06018
5273 | 12 | 11 | 28 | 43 | 6 | 86.89578 | 0.292615 | 0.0728937 | 405.5716 |  |  |  |  | Fe_Cr_Ni_Co_Mo | Fe12Cr11Ni28Co43Mo6 | 0.02192308 | -3.1912 | 8.65 | 14.34713
5274 | 9 | 35 | 8 | 3 | 45 | 116.6761 | 0.2547503 | 0.1043855 | 953.6479 |  |  |  |  | Fe_Cr_Ni_Co_Mo | Fe9Cr35Ni8Co3Mo45 | 0.0443073 | -2.7484 | 6.59 | 32.57054
5275 | 14 | 31 | 10 | 5 | 39 | 112.8395 | 0.2587533 | 0.1096355 | 991.5584 |  |  |  |  | Fe_Cr_Ni_Co_Mo | Fe14Cr31Ni10Co5Mo39 | 0.04397534 | -3.416386 | 6.838384 | 31.30107
5276 | 19 | 27 | 12 | 8 | 33 | 108.5307 | 0.2634717 | 0.1118293 | 983.0309 |  |  |  |  | Fe_Cr_Ni_Co_Mo | Fe19Cr27Ni12Co8Mo33 | 0.04283324 | -3.917559 | 7.111111 | 29.58475
5277 | 22 | 24 | 14 | 12 | 28 | 104.6778 | 0.2678891 | 0.1111988 | 941.3939 |  |  |  |  | Fe_Cr_Ni_Co_Mo | Fe22Cr24Ni14Co12Mo28 | 0.04104573 | -4.2272 | 7.36 | 27.73085
5278 | 24 | 20 | 16 | 17 | 23 | 100.6341 | 0.2731524 | 0.1088453 | 878.5889 |  |  |  |  | Fe_Cr_Ni_Co_Mo | Fe24Cr20Ni16Co17Mo23 | 0.03866168 | -4.3564 | 7.63 | 25.55367
5279 | 25 | 17 | 18 | 22 | 18 | 96.76194 | 0.2780574 | 0.1031323 | 779.6864 |  |  |  |  | Fe_Cr_Ni_Co_Mo | Fe25Cr17Ni18Co22Mo18 | 0.03544803 | -4.2644 | 7.88 | 23.09524
5280 | 24 | 13 | 20 | 30 | 13 | 92.40234 | 0.2844134 | 0.09435618 | 651.1938 |  |  |  |  | Fe_Cr_Ni_Co_Mo | Fe24Cr13Ni20Co30Mo13 | 0.03111265 | -3.9064 | 8.18 | 19.96873
5281 | 22 | 11 | 20 | 38 | 9 | 89.23817 | 0.2887996 | 0.08339509 | 517.6924 |  |  |  |  | Fe_Cr_Ni_Co_Mo | Fe22Cr11Ni20Co38Mo9 | 0.02651538 | -3.4144 | 8.38 | 17.05843
5282 | 16 | 8 | 20 | 50 | 6 | 86.23403 | 0.2941901 | 0.07185438 | 394.518 |  |  |  |  | Fe_Cr_Ni_Co_Mo | Fe16Cr8Ni20Co50Mo6 | 0.02194242 | -2.728 | 8.62 | 14.06983
5283 | 14 | 25 | 7 | 3 | 50 | 116.4499 | 0.2593333 | 0.1075701 | 1010.949 |  |  |  |  | Fe_Cr_Ni_Co_Mo | Fe14Cr25Ni7Co3Mo50 | 0.04470148 | -2.73972 | 6.656566 | 32.01239
5284 | 21 | 23 | 8 | 6 | 42 | 111.7309 | 0.2630853 | 0.1121845 | 1029.148 |  |  |  |  | Fe_Cr_Ni_Co_Mo | Fe21Cr23Ni8Co6Mo42 | 0.04468728 | -3.2644 | 6.92 | 30.95981
5285 | 26 | 20 | 9 | 9 | 36 | 107.822 | 0.2670202 | 0.1142112 | 1019.626 |  |  |  |  | Fe_Cr_Ni_Co_Mo | Fe26Cr20Ni9Co9Mo36 | 0.04382443 | -3.5848 | 7.15 | 29.59797
5286 | 28 | 18 | 11 | 13 | 29 | 103.7012 | 0.2710064 | 0.1133081 | 967.0303 |  |  |  |  | Fe_Cr_Ni_Co_Mo | Fe28Cr18Ni11Co13Mo29 | 0.04179142 | -3.896745 | 7.40404 | 27.68377
5287 | 30 | 16 | 12 | 18 | 24 | 100.1096 | 0.2749589 | 0.1100357 | 893.409 |  |  |  |  | Fe_Cr_Ni_Co_Mo | Fe30Cr16Ni12Co18Mo24 | 0.03938122 | -3.9408 | 7.62 | 25.69747
5288 | 31 | 13 | 14 | 25 | 18 | 95.52468 | 0.2806313 | 0.1030934 | 773.1696 |  |  |  |  | Fe_Cr_Ni_Co_Mo | Fe31Cr13Ni14Co25Mo18 | 0.0354408 | -3.823155 | 7.910891 | 22.73868
5289 | 30 | 10 | 15 | 32 | 13 | 91.662 | 0.2858998 | 0.09392516 | 643.2423 |  |  |  |  | Fe_Cr_Ni_Co_Mo | Fe30Cr10Ni15Co32Mo13 | 0.03122931 | -3.486 | 8.16 | 19.81792
5290 | 26 | 8 | 15 | 42 | 8 | 87.91225 | 0.2910671 | 0.07937753 | 472.1708 |  |  |  |  | Fe_Cr_Ni_Co_Mo | Fe26Cr8Ni15Co42Mo8 | 0.02533937 | -2.938476 | 8.40404 | 16.14203
5291 | 19 | 6 | 15 | 55 | 5 | 85.13193 | 0.2959113 | 0.0661643 | 340.577 |  |  |  |  | Fe_Cr_Ni_Co_Mo | Fe19Cr6Ni15Co55Mo5 | 0.02021111 | -2.3076 | 8.63 | 12.94759
5292 | 21 | 17 | 7 | 3 | 52 | 114.7973 | 0.2638126 | 0.1105679 | 1049.863 |  |  |  |  | Fe_Cr_Ni_Co_Mo | Fe21Cr17Ni7Co3Mo52 | 0.04509958 | -2.9052 | 6.79 | 31.12475
5293 | 28 | 16 | 7 | 6 | 43 | 110.2141 | 0.2669718 | 0.1149798 | 1062.652 |  |  |  |  | Fe_Cr_Ni_Co_Mo | Fe28Cr16Ni7Co6Mo43 | 0.04518176 | -3.1924 | 7.02 | 30.44257
5294 | 33 | 15 | 7 | 9 | 36 | 106.4113 | 0.2698816 | 0.1155888 | 1030.358 |  |  |  |  | Fe_Cr_Ni_Co_Mo | Fe33Cr15Ni7Co9Mo36 | 0.04413582 | -3.3156 | 7.21 | 29.25936
5295 | 36 | 13 | 8 | 14 | 30 | 102.4359 | 0.2739256 | 0.114312 | 975.093 |  |  |  |  | Fe_Cr_Ni_Co_Mo | Fe36Cr13Ni8Co14Mo30 | 0.04221628 | -3.507107 | 7.445545 | 27.45522
5296 | 38 | 11 | 9 | 19 | 24 | 98.53386 | 0.2780928 | 0.1104224 | 889.5009 |  |  |  |  | Fe_Cr_Ni_Co_Mo | Fe38Cr11Ni9Co19Mo24 | 0.03949648 | -3.51691 | 7.673267 | 25.29737
5297 | 38 | 9 | 10 | 25 | 18 | 94.58887 | 0.2826254 | 0.1032042 | 769.6067 |  |  |  |  | Fe_Cr_Ni_Co_Mo | Fe38Cr9Ni10Co25Mo18 | 0.03576999 | -3.384 | 7.91 | 22.63714
5298 | 37 | 7 | 11 | 33 | 12 | 90.28635 | 0.2879309 | 0.09095413 | 603.5325 |  |  |  |  | Fe_Cr_Ni_Co_Mo | Fe37Cr7Ni11Co33Mo12 | 0.03035952 | -3.0196 | 8.17 | 19.08376
5299 | 32 | 5 | 12 | 44 | 7 | 86.3809 | 0.2935535 | 0.07470723 | 421.6072 |  |  |  |  | Fe_Cr_Ni_Co_Mo | Fe32Cr5Ni12Co44Mo7 | 0.02387571 | -2.4848 | 8.44 | 15.05025
5300 | 23 | 4 | 12 | 57 | 4 | 83.96357 | 0.2976823 | 0.05971387 | 283.4211 |  |  |  |  | Fe_Cr_Ni_Co_Mo | Fe23Cr4Ni12Co57Mo4 | 0.01830538 | -1.9452 | 8.65 | 11.7384
5301 | 37 | 10 | 5 | 6 | 42 | 108.0495 | 0.2706095 | 0.1171456 | 1077.518 |  |  |  |  | Fe_Cr_Ni_Co_Mo | Fe37Cr10Ni5Co6Mo42 | 0.04551093 | -2.956 | 7.12 | 29.8816
5302 | 41 | 10 | 5 | 9 | 35 | 104.4928 | 0.27305 | 0.1166384 | 1030.535 |  |  |  |  | Fe_Cr_Ni_Co_Mo | Fe41Cr10Ni5Co9Mo35 | 0.04422233 | -3.0276 | 7.29 | 28.74091
5303 | 44 | 9 | 6 | 13 | 28 | 100.4361 | 0.2766617 | 0.1137541 | 951.1403 |  |  |  |  | Fe_Cr_Ni_Co_Mo | Fe44Cr9Ni6Co13Mo28 | 0.04184082 | -3.1208 | 7.51 | 26.81716
5304 | 45 | 8 | 7 | 18 | 22 | 96.74921 | 0.2803317 | 0.1083575 | 849.4574 |  |  |  |  | Fe_Cr_Ni_Co_Mo | Fe45Cr8Ni7Co18Mo22 | 0.03872713 | -3.1224 | 7.72 | 24.55585
5305 | 45 | 6 | 8 | 25 | 16 | 92.57835 | 0.2852679 | 0.09943734 | 712.2227 |  |  |  |  | Fe_Cr_Ni_Co_Mo | Fe45Cr6Ni8Co25Mo16 | 0.03437742 | -2.9548 | 7.97 | 21.53393
5306 | 43 | 5 | 9 | 32 | 11 | 89.15282 | 0.2893888 | 0.08781228 | 564.0789 |  |  |  |  | Fe_Cr_Ni_Co_Mo | Fe43Cr5Ni9Co32Mo11 | 0.02940603 | -2.6876 | 8.18 | 18.38369
5307 | 38 | 3 | 11 | 43 | 6 | 85.13343 | 0.2952869 | 0.06966096 | 371.0618 |  |  |  |  | Fe_Cr_Ni_Co_Mo | Fe38Cr3Ni11Co43Mo6 | 0.02229022 | -2.171944 | 8.465347 | 14.00351
5308 | 50 | 6 | 3 | 9 | 32 | 101.8161 | 0.2762875 | 0.1162506 | 1001.008 |  |  |  |  | Fe_Cr_Ni_Co_Mo | Fe50Cr6Ni3Co9Mo32 | 0.04365838 | -2.6816 | 7.39 | 27.89193
5309 | 52 | 6 | 4 | 13 | 25 | 97.97286 | 0.279437 | 0.1113518 | 898.7419 |  |  |  |  | Fe_Cr_Ni_Co_Mo | Fe52Cr6Ni4Co13Mo25 | 0.04068087 | -2.7236 | 7.59 | 25.76412
5310 | 53 | 5 | 5 | 18 | 19 | 94.20898 | 0.2832926 | 0.104072 | 777.8612 |  |  |  |  | Fe_Cr_Ni_Co_Mo | Fe53Cr5Ni5Co18Mo19 | 0.03697604 | -2.6692 | 7.8 | 23.18965
5311 | 53 | 4 | 6 | 23 | 13 | 90.37332 | 0.2874285 | 0.09240507 | 619.0861 |  |  |  |  | Fe_Cr_Ni_Co_Mo | Fe53Cr4Ni6Co23Mo13 | 0.0319638 | -2.457708 | 8.010101 | 19.94534
5312 | 50 | 4 | 8 | 30 | 8 | 87.06381 | 0.291213 | 0.07739962 | 449.2638 |  |  |  |  | Fe_Cr_Ni_Co_Mo | Fe50Cr4Ni8Co30Mo8 | 0.02575117 | -2.2608 | 8.22 | 16.20987
5313 | 5 | 47 | 3 | 33 | 12 | 103.5164 | 0.2563323 | 0.08363662 | 576.1954 |  |  |  |  | Fe_Cr_Ni_Co_Mo | Fe5Cr47Ni3Co33Mo12 | 0.0293361 | -3.9892 | 7.21 | 21.85841
5314 | 5 | 40 | 5 | 39 | 11 | 100.5254 | 0.2630791 | 0.08407111 | 569.6701 |  |  |  |  | Fe_Cr_Ni_Co_Mo | Fe5Cr40Ni5Co39Mo11 | 0.02826257 | -4.29 | 7.47 | 20.76054
5315 | 4 | 34 | 7 | 44 | 10 | 98.01524 | 0.2687785 | 0.08354206 | 554.3724 |  |  |  |  | Fe_Cr_Ni_Co_Mo | Fe4Cr34Ni7Co44Mo10 | 0.02720776 | -4.402816 | 7.69697 | 19.72311
5316 | 4 | 27 | 11 | 49 | 9 | 94.7364 | 0.2761699 | 0.08249743 | 530.6257 |  |  |  |  | Fe_Cr_Ni_Co_Mo | Fe4Cr27Ni11Co49Mo9 | 0.02588438 | -4.2932 | 7.99 | 18.31147
5317 | 3 | 22 | 14 | 53 | 7 | 91.79661 | 0.2818921 | 0.07669436 | 460.3823 |  |  |  |  | Fe_Cr_Ni_Co_Mo | Fe3Cr22Ni14Co53Mo7 | 0.02322095 | -3.963677 | 8.232323 | 16.34679
5318 | 6 | 51 | 3 | 21 | 19 | 108.7161 | 0.2503321 | 0.09173643 | 698.2569 |  |  |  |  | Fe_Cr_Ni_Co_Mo | Fe6Cr51Ni3Co21Mo19 | 0.03530067 | -3.378 | 6.87 | 26.1402
5319 | 7 | 44 | 5 | 27 | 17 | 105.279 | 0.2569718 | 0.09285004 | 694.8279 |  |  |  |  | Fe_Cr_Ni_Co_Mo | Fe7Cr44Ni5Co27Mo17 | 0.03388135 | -3.9948 | 7.15 | 24.63737
5320 | 8 | 38 | 7 | 32 | 16 | 102.4805 | 0.2628929 | 0.09395168 | 694.8986 |  |  |  |  | Fe_Cr_Ni_Co_Mo | Fe8Cr38Ni7Co32Mo16 | 0.03299346 | -4.312518 | 7.386139 | 23.54355
5321 | 8 | 32 | 10 | 36 | 14 | 99.46392 | 0.2687374 | 0.09288292 | 667.2624 |  |  |  |  | Fe_Cr_Ni_Co_Mo | Fe8Cr32Ni10Co36Mo14 | 0.03142033 | -4.5104 | 7.64 | 22.0445
5322 | 9 | 26 | 14 | 40 | 11 | 95.55678 | 0.2756024 | 0.08804319 | 593.6295 |  |  |  |  | Fe_Cr_Ni_Co_Mo | Fe9Cr26Ni14Co40Mo11 | 0.02847081 | -4.412 | 7.94 | 19.68858
5323 | 8 | 21 | 18 | 44 | 9 | 92.50169 | 0.281536 | 0.08355353 | 532.5261 |  |  |  |  | Fe_Cr_Ni_Co_Mo | Fe8Cr21Ni18Co44Mo9 | 0.02609074 | -4.1632 | 8.2 | 17.79747
5324 | 7 | 16 | 23 | 46 | 7 | 89.45083 | 0.287531 | 0.07727779 | 457.0152 |  |  |  |  | Fe_Cr_Ni_Co_Mo | Fe7Cr16Ni23Co46Mo7 | 0.02343889 | -3.718396 | 8.464646 | 15.75822
5325 | 4 | 52 | 3 | 12 | 29 | 114.2158 | 0.2467974 | 0.0966211 | 801.2049 |  |  |  |  | Fe_Cr_Ni_Co_Mo | Fe4Cr52Ni3Co12Mo29 | 0.04046295 | -2.5796 | 6.56 | 30.38602
5326 | 8 | 46 | 4 | 16 | 27 | 111.0177 | 0.2522202 | 0.09946379 | 819.1844 |  |  |  |  | Fe_Cr_Ni_Co_Mo | Fe8Cr46Ni4Co16Mo27 | 0.0396959 | -3.191844 | 6.792079 | 29.09308
5327 | 10 | 39 | 6 | 21 | 24 | 107.4578 | 0.2583015 | 0.1017258 | 825.9854 |  |  |  |  | Fe_Cr_Ni_Co_Mo | Fe10Cr39Ni6Co21Mo24 | 0.03846785 | -3.8568 | 7.07 | 27.49109
5328 | 12 | 34 | 9 | 25 | 21 | 103.9243 | 0.2638679 | 0.1016768 | 802.5096 |  |  |  |  | Fe_Cr_Ni_Co_Mo | Fe12Cr34Ni9Co25Mo21 | 0.03673591 | -4.281149 | 7.336634 | 25.69455
5329 | 13 | 29 | 13 | 28 | 17 | 100.1477 | 0.2695398 | 0.09885545 | 743.5223 |  |  |  |  | Fe_Cr_Ni_Co_Mo | Fe13Cr29Ni13Co28Mo17 | 0.0341835 | -4.534 | 7.62 | 23.49553
5330 | 14 | 24 | 17 | 31 | 14 | 96.62842 | 0.2754066 | 0.09500905 | 679.0007 |  |  |  |  | Fe_Cr_Ni_Co_Mo | Fe14Cr24Ni17Co31Mo14 | 0.03172256 | -4.5224 | 7.89 | 21.43269
5331 | 13 | 19 | 23 | 34 | 11 | 92.93796 | 0.2819122 | 0.08955143 | 598.9584 |  |  |  |  | Fe_Cr_Ni_Co_Mo | Fe13Cr19Ni23Co34Mo11 | 0.02870638 | -4.3428 | 8.2 | 19.07459
5332 | 12 | 15 | 29 | 36 | 8 | 89.49369 | 0.2878065 | 0.08111246 | 494.7981 |  |  |  |  | Fe_Cr_Ni_Co_Mo | Fe12Cr15Ni29Co36Mo8 | 0.02499625 | -3.9076 | 8.48 | 16.49121
5333 | 9 | 12 | 36 | 37 | 6 | 86.89462 | 0.2927159 | 0.07383601 | 413.3151 |  |  |  |  | Fe_Cr_Ni_Co_Mo | Fe9Cr12Ni36Co37Mo6 | 0.02192462 | -3.4476 | 8.73 | 14.38437
5334 | 6 | 43 | 3 | 10 | 38 | 115.879 | 0.2509736 | 0.1012838 | 891.2731 |  |  |  |  | Fe_Cr_Ni_Co_Mo | Fe6Cr43Ni3Co10Mo38 | 0.04308391 | -2.4524 | 6.54 | 32.12413
5335 | 10 | 38 | 4 | 13 | 34 | 112.6633 | 0.2551675 | 0.1049671 | 916.2366 |  |  |  |  | Fe_Cr_Ni_Co_Mo | Fe10Cr38Ni4Co13Mo34 | 0.04246785 | -3.049485 | 6.757576 | 30.82579
5336 | 14 | 33 | 7 | 16 | 29 | 108.4521 | 0.2605124 | 0.1070312 | 910.4899 |  |  |  |  | Fe_Cr_Ni_Co_Mo | Fe14Cr33Ni7Co16Mo29 | 0.04106767 | -3.740027 | 7.050505 | 28.9256
5337 | 17 | 29 | 10 | 19 | 25 | 104.7344 | 0.2654482 | 0.106912 | 880.4116 |  |  |  |  | Fe_Cr_Ni_Co_Mo | Fe17Cr29Ni10Co19Mo25 | 0.03933937 | -4.146 | 7.31 | 27.07397
5338 | 19 | 25 | 15 | 21 | 20 | 100.5377 | 0.27095 | 0.1040605 | 812.7457 |  |  |  |  | Fe_Cr_Ni_Co_Mo | Fe19Cr25Ni15Co21Mo20 | 0.03660474 | -4.4516 | 7.61 | 24.68583
5339 | 19 | 21 | 20 | 24 | 16 | 96.7644 | 0.2765648 | 0.09945432 | 733.0554 |  |  |  |  | Fe_Cr_Ni_Co_Mo | Fe19Cr21Ni20Co24Mo16 | 0.03369663 | -4.5356 | 7.9 | 22.34704
5340 | 18 | 17 | 26 | 26 | 12 | 92.95262 | 0.2824747 | 0.09229885 | 629.3651 |  |  |  |  | Fe_Cr_Ni_Co_Mo | Fe18Cr17Ni26Co26Mo12 | 0.03013124 | -4.386491 | 8.20202 | 19.72932
5341 | 17 | 13 | 34 | 28 | 9 | 89.24102 | 0.288876 | 0.08464422 | 529.5241 |  |  |  |  | Fe_Cr_Ni_Co_Mo | Fe17Cr13Ni34Co28Mo9 | 0.02641539 | -3.964709 | 8.514851 | 17.06018
5342 | 12 | 11 | 43 | 28 | 6 | 86.33051 | 0.2937795 | 0.07406455 | 412.7157 |  |  |  |  | Fe_Cr_Ni_Co_Mo | Fe12Cr11Ni43Co28Mo6 | 0.02206677 | -3.5332 | 8.8 | 14.34713
5343 | 9 | 35 | 3 | 8 | 45 | 116.8315 | 0.2544674 | 0.1031864 | 939.1231 |  |  |  |  | Fe_Cr_Ni_Co_Mo | Fe9Cr35Ni3Co8Mo45 | 0.04412797 | -2.3404 | 6.54 | 32.57054
5344 | 14 | 31 | 5 | 10 | 39 | 113.0003 | 0.2584562 | 0.1083001 | 975.6194 |  |  |  |  | Fe_Cr_Ni_Co_Mo | Fe14Cr31Ni5Co10Mo39 | 0.04381459 | -3.038874 | 6.787879 | 31.30107
5345 | 19 | 27 | 8 | 12 | 33 | 108.6629 | 0.2632233 | 0.1108251 | 971.505 |  |  |  |  | Fe_Cr_Ni_Co_Mo | Fe19Cr27Ni8Co12Mo33 | 0.04272115 | -3.646567 | 7.070707 | 29.58475
5346 | 22 | 24 | 12 | 14 | 28 | 104.7449 | 0.267761 | 0.1108379 | 937.5242 |  |  |  |  | Fe_Cr_Ni_Co_Mo | Fe22Cr24Ni12Co14Mo28 | 0.04099702 | -4.1072 | 7.34 | 27.73085
5347 | 24 | 20 | 17 | 16 | 23 | 100.5997 | 0.2732191 | 0.1088179 | 878.3073 |  |  |  |  | Fe_Cr_Ni_Co_Mo | Fe24Cr20Ni17Co16Mo23 | 0.03868284 | -4.4084 | 7.64 | 25.55367
5348 | 25 | 17 | 22 | 18 | 18 | 96.62102 | 0.2783354 | 0.1035885 | 783.775 |  |  |  |  | Fe_Cr_Ni_Co_Mo | Fe25Cr17Ni22Co18Mo18 | 0.03551967 | -4.4436 | 7.92 | 23.09524
5349 | 24 | 13 | 30 | 20 | 13 | 92.04064 | 0.2851403 | 0.09524759 | 658.0756 |  |  |  |  | Fe_Cr_Ni_Co_Mo | Fe24Cr13Ni30Co20Mo13 | 0.03125746 | -4.2624 | 8.28 | 19.96873
5350 | 22 | 11 | 38 | 20 | 9 | 88.57307 | 0.2901566 | 0.08467615 | 526.4593 |  |  |  |  | Fe_Cr_Ni_Co_Mo | Fe22Cr11Ni38Co20Mo9 | 0.02672076 | -3.94 | 8.56 | 17.05843
5351 | 16 | 8 | 50 | 20 | 6 | 85.10406 | 0.2965237 | 0.07378561 | 405.6918 |  |  |  |  | Fe_Cr_Ni_Co_Mo | Fe16Cr8Ni50Co20Mo6 | 0.02221543 | -3.352 | 8.92 | 14.06983
5352 | 14 | 25 | 3 | 7 | 50 | 116.5728 | 0.259111 | 0.1063756 | 995.9703 |  |  |  |  | Fe_Cr_Ni_Co_Mo | Fe14Cr25Ni3Co7Mo50 | 0.04454342 | -2.43118 | 6.616162 | 32.01239
5353 | 21 | 23 | 6 | 8 | 42 | 111.794 | 0.2629691 | 0.111754 | 1024.005 |  |  |  |  | Fe_Cr_Ni_Co_Mo | Fe21Cr23Ni6Co8Mo42 | 0.04462158 | -3.1252 | 6.9 | 30.95981
5354 | 26 | 20 | 9 | 9 | 36 | 107.822 | 0.2670202 | 0.1142112 | 1019.626 |  |  |  |  | Fe_Cr_Ni_Co_Mo | Fe26Cr20Ni9Co9Mo36 | 0.04382443 | -3.5848 | 7.15 | 29.59797
5355 | 28 | 18 | 13 | 11 | 29 | 103.6338 | 0.2711351 | 0.1134753 | 968.6281 |  |  |  |  | Fe_Cr_Ni_Co_Mo | Fe28Cr18Ni13Co11Mo29 | 0.04184118 | -4.011019 | 7.424242 | 27.68377
5356 | 30 | 16 | 18 | 12 | 24 | 99.90451 | 0.2753568 | 0.1109091 | 902.0975 |  |  |  |  | Fe_Cr_Ni_Co_Mo | Fe30Cr16Ni18Co12Mo24 | 0.03950914 | -4.2432 | 7.68 | 25.69747
5357 | 31 | 13 | 25 | 14 | 18 | 95.1409 | 0.2813912 | 0.1043657 | 784.5187 |  |  |  |  | Fe_Cr_Ni_Co_Mo | Fe31Cr13Ni25Co14Mo18 | 0.03562961 | -4.280365 | 8.019802 | 22.73868
5358 | 30 | 10 | 32 | 15 | 13 | 91.04796 | 0.2871371 | 0.09534574 | 653.9848 |  |  |  |  | Fe_Cr_Ni_Co_Mo | Fe30Cr10Ni32Co15Mo13 | 0.03146668 | -4.0708 | 8.33 | 19.81792
5359 | 26 | 8 | 42 | 15 | 8 | 86.90066 | 0.293143 | 0.08106845 | 482.9673 |  |  |  |  | Fe_Cr_Ni_Co_Mo | Fe26Cr8Ni42Co15Mo8 | 0.02561557 | -3.665748 | 8.676768 | 16.14203
5360 | 19 | 6 | 55 | 15 | 5 | 83.61864 | 0.2990539 | 0.06832796 | 352.2195 |  |  |  |  | Fe_Cr_Ni_Co_Mo | Fe19Cr6Ni55Co15Mo5 | 0.02051457 | -3.0596 | 9.03 | 12.94759
5361 | 21 | 17 | 3 | 7 | 52 | 114.9184 | 0.2635934 | 0.1096537 | 1038.448 |  |  |  |  | Fe_Cr_Ni_Co_Mo | Fe21Cr17Ni3Co7Mo52 | 0.04494162 | -2.6236 | 6.75 | 31.12475
5362 | 28 | 16 | 6 | 7 | 43 | 110.2455 | 0.2669137 | 0.1147783 | 1060.245 |  |  |  |  | Fe_Cr_Ni_Co_Mo | Fe28Cr16Ni6Co7Mo43 | 0.04514889 | -3.1276 | 7.01 | 30.44257
5363 | 33 | 15 | 9 | 7 | 36 | 106.3466 | 0.2700033 | 0.1159453 | 1034.396 |  |  |  |  | Fe_Cr_Ni_Co_Mo | Fe33Cr15Ni9Co7Mo36 | 0.04419229 | -3.4356 | 7.23 | 29.25936
5364 | 36 | 13 | 14 | 8 | 30 | 102.2382 | 0.2743038 | 0.1153923 | 986.7476 |  |  |  |  | Fe_Cr_Ni_Co_Mo | Fe36Cr13Ni14Co8Mo30 | 0.04236073 | -3.824723 | 7.50495 | 27.45522
5365 | 38 | 11 | 19 | 9 | 24 | 98.19527 | 0.2787525 | 0.1118419 | 903.4938 |  |  |  |  | Fe_Cr_Ni_Co_Mo | Fe38Cr11Ni19Co9Mo24 | 0.03970045 | -3.983531 | 7.772277 | 25.29737
5366 | 38 | 9 | 25 | 10 | 18 | 94.06153 | 0.2836723 | 0.104756 | 782.9353 |  |  |  |  | Fe_Cr_Ni_Co_Mo | Fe38Cr9Ni25Co10Mo18 | 0.03602325 | -3.99 | 8.06 | 22.63714
5367 | 37 | 7 | 33 | 11 | 12 | 89.4894 | 0.2895469 | 0.09263371 | 615.6695 |  |  |  |  | Fe_Cr_Ni_Co_Mo | Fe37Cr7Ni33Co11Mo12 | 0.03063626 | -3.7412 | 8.39 | 19.08376
5368 | 32 | 5 | 44 | 12 | 7 | 85.18928 | 0.2960156 | 0.07665203 | 433.8592 |  |  |  |  | Fe_Cr_Ni_Co_Mo | Fe32Cr5Ni44Co12Mo7 | 0.02414529 | -3.2656 | 8.76 | 15.05025
5369 | 23 | 4 | 57 | 12 | 4 | 82.25448 | 0.3012524 | 0.06195964 | 295.0843 |  |  |  |  | Fe_Cr_Ni_Co_Mo | Fe23Cr4Ni57Co12Mo4 | 0.01856262 | -2.7192 | 9.1 | 11.7384
5370 | 37 | 10 | 6 | 5 | 42 | 108.018 | 0.2706681 | 0.1173278 | 1079.66 |  |  |  |  | Fe_Cr_Ni_Co_Mo | Fe37Cr10Ni6Co5Mo42 | 0.04554246 | -3.0164 | 7.13 | 29.8816
5371 | 41 | 10 | 9 | 5 | 35 | 104.3629 | 0.2732956 | 0.1172815 | 1037.672 |  |  |  |  | Fe_Cr_Ni_Co_Mo | Fe41Cr10Ni9Co5Mo35 | 0.04433049 | -3.2532 | 7.33 | 28.74091
5372 | 44 | 9 | 13 | 6 | 28 | 100.2018 | 0.2771135 | 0.1147028 | 960.8427 |  |  |  |  | Fe_Cr_Ni_Co_Mo | Fe44Cr9Ni13Co6Mo28 | 0.04199972 | -3.4764 | 7.58 | 26.81716
5373 | 45 | 8 | 18 | 7 | 22 | 96.37069 | 0.281075 | 0.1096006 | 861.001 |  |  |  |  | Fe_Cr_Ni_Co_Mo | Fe45Cr8Ni18Co7Mo22 | 0.03893576 | -3.6196 | 7.83 | 24.55585
5374 | 45 | 6 | 25 | 8 | 16 | 91.97612 | 0.2864746 | 0.1009478 | 724.4183 |  |  |  |  | Fe_Cr_Ni_Co_Mo | Fe45Cr6Ni25Co8Mo16 | 0.03463172 | -3.6008 | 8.14 | 21.53393
5375 | 43 | 5 | 32 | 9 | 11 | 88.31724 | 0.2910927 | 0.08947574 | 575.6208 |  |  |  |  | Fe_Cr_Ni_Co_Mo | Fe43Cr5Ni32Co9Mo11 | 0.02966422 | -3.4236 | 8.41 | 18.38369
5376 | 38 | 3 | 43 | 11 | 6 | 83.94965 | 0.297748 | 0.07172795 | 384.4218 |  |  |  |  | Fe_Cr_Ni_Co_Mo | Fe38Cr3Ni43Co11Mo6 | 0.02249869 | -2.912264 | 8.782178 | 14.00351
5377 | 50 | 6 | 9 | 3 | 32 | 101.6191 | 0.2766643 | 0.1170965 | 1010.013 |  |  |  |  | Fe_Cr_Ni_Co_Mo | Fe50Cr6Ni9Co3Mo32 | 0.04380615 | -2.9984 | 7.45 | 27.89193
5378 | 52 | 6 | 13 | 4 | 25 | 97.66807 | 0.2800314 | 0.112416 | 909.0696 |  |  |  |  | Fe_Cr_Ni_Co_Mo | Fe52Cr6Ni13Co4Mo25 | 0.04086381 | -3.1556 | 7.68 | 25.76412
5379 | 53 | 5 | 18 | 5 | 19 | 93.75635 | 0.2841923 | 0.1053258 | 788.7464 |  |  |  |  | Fe_Cr_Ni_Co_Mo | Fe53Cr5Ni18Co5Mo19 | 0.0371897 | -3.2204 | 7.93 | 23.18965
5380 | 53 | 4 | 23 | 6 | 13 | 89.75861 | 0.2886753 | 0.09364657 | 628.2414 |  |  |  |  | Fe_Cr_Ni_Co_Mo | Fe53Cr4Ni23Co6Mo13 | 0.03217199 | -3.089073 | 8.181818 | 19.94534
5381 | 50 | 4 | 30 | 8 | 8 | 86.25535 | 0.2928828 | 0.07885467 | 458.7932 |  |  |  |  | Fe_Cr_Ni_Co_Mo | Fe50Cr4Ni30Co8Mo8 | 0.02592087 | -2.9472 | 8.44 | 16.20987
5382 | 33 | 47 | 3 | 12 | 5 | 99.65257 | 0.2555044 | 0.06228237 | 340.6097 |  |  |  |  | Fe_Cr_Ni_Co_Mo | Fe33Cr47Ni3Co12Mo5 | 0.02053732 | -2.4492 | 7.14 | 15.55506
5383 | 39 | 40 | 5 | 11 | 5 | 97.25123 | 0.2613905 | 0.06338369 | 344.6608 |  |  |  |  | Fe_Cr_Ni_Co_Mo | Fe39Cr40Ni5Co11Mo5 | 0.020659 | -2.5516 | 7.31 | 15.35057
5384 | 44 | 34 | 7 | 10 | 4 | 94.72773 | 0.2665389 | 0.05968798 | 305.8207 |  |  |  |  | Fe_Cr_Ni_Co_Mo | Fe44Cr34Ni7Co10Mo4 | 0.01882054 | -2.581777 | 7.474747 | 14.01677
5385 | 49 | 27 | 11 | 9 | 4 | 92.11898 | 0.2730898 | 0.06014274 | 303.7662 |  |  |  |  | Fe_Cr_Ni_Co_Mo | Fe49Cr27Ni11Co9Mo4 | 0.01880869 | -2.7092 | 7.69 | 13.71532
5386 | 53 | 22 | 14 | 7 | 3 | 89.83294 | 0.2777108 | 0.0547191 | 254.0804 |  |  |  |  | Fe_Cr_Ni_Co_Mo | Fe53Cr22Ni14Co7Mo3 | 0.01658631 | -2.656872 | 7.848485 | 12.23015
5387 | 21 | 51 | 3 | 19 | 6 | 101.5087 | 0.2529466 | 0.06573926 | 378.8348 |  |  |  |  | Fe_Cr_Ni_Co_Mo | Fe21Cr51Ni3Co19Mo6 | 0.0220416 | -2.9964 | 7.11 | 16.98558
5388 | 27 | 44 | 5 | 17 | 7 | 99.69105 | 0.2583945 | 0.07045836 | 419.4199 |  |  |  |  | Fe_Cr_Ni_Co_Mo | Fe27Cr44Ni5Co17Mo7 | 0.02379785 | -3.0668 | 7.25 | 17.72005
5389 | 32 | 38 | 7 | 16 | 8 | 98.05532 | 0.2633641 | 0.07466949 | 456.7452 |  |  |  |  | Fe_Cr_Ni_Co_Mo | Fe32Cr38Ni7Co16Mo8 | 0.02527718 | -3.142437 | 7.386139 | 18.29943
5390 | 36 | 32 | 10 | 14 | 8 | 96.14442 | 0.2680961 | 0.07577805 | 461.676 |  |  |  |  | Fe_Cr_Ni_Co_Mo | Fe36Cr32Ni10Co14Mo8 | 0.0255121 | -3.2416 | 7.54 | 18.11077
5391 | 40 | 26 | 14 | 11 | 9 | 94.63832 | 0.2727831 | 0.07988916 | 498.5193 |  |  |  |  | Fe_Cr_Ni_Co_Mo | Fe40Cr26Ni14Co11Mo9 | 0.02700133 | -3.3556 | 7.69 | 18.62552
5392 | 44 | 21 | 18 | 9 | 8 | 92.2627 | 0.2775766 | 0.07744272 | 465.1889 |  |  |  |  | Fe_Cr_Ni_Co_Mo | Fe44Cr21Ni18Co9Mo8 | 0.0257412 | -3.3512 | 7.87 | 17.51685
5393 | 46 | 16 | 23 | 7 | 7 | 89.91199 | 0.2825303 | 0.07441554 | 427.9139 |  |  |  |  | Fe_Cr_Ni_Co_Mo | Fe46Cr16Ni23Co7Mo7 | 0.02442959 | -3.352311 | 8.070707 | 16.40163
5394 | 12 | 52 | 3 | 29 | 4 | 100.5999 | 0.2539254 | 0.05928674 | 317.9029 |  |  |  |  | Fe_Cr_Ni_Co_Mo | Fe12Cr52Ni3Co29Mo4 | 0.01806121 | -3.5712 | 7.23 | 15.09437
5395 | 16 | 46 | 4 | 27 | 8 | 100.7052 | 0.2579475 | 0.07380395 | 457.8097 |  |  |  |  | Fe_Cr_Ni_Co_Mo | Fe16Cr46Ni4Co27Mo8 | 0.02482548 | -3.572983 | 7.277228 | 18.72727
5396 | 21 | 39 | 6 | 24 | 10 | 99.68885 | 0.2624908 | 0.08059241 | 525.8685 |  |  |  |  | Fe_Cr_Ni_Co_Mo | Fe21Cr39Ni6Co24Mo10 | 0.0276759 | -3.5988 | 7.38 | 20.07461
5397 | 25 | 34 | 9 | 21 | 12 | 98.94016 | 0.2661395 | 0.08653155 | 588.8264 |  |  |  |  | Fe_Cr_Ni_Co_Mo | Fe25Cr34Ni9Co21Mo12 | 0.02993603 | -3.701206 | 7.475248 | 21.11303
5398 | 28 | 29 | 13 | 17 | 13 | 97.93748 | 0.2695957 | 0.09007633 | 624.8681 |  |  |  |  | Fe_Cr_Ni_Co_Mo | Fe28Cr29Ni13Co17Mo13 | 0.0312308 | -3.8572 | 7.59 | 21.55435
5399 | 31 | 24 | 17 | 14 | 14 | 96.76954 | 0.2733588 | 0.09355128 | 659.9235 |  |  |  |  | Fe_Cr_Ni_Co_Mo | Fe31Cr24Ni17Co14Mo14 | 0.03233457 | -3.9784 | 7.72 | 21.82178
5400 | 34 | 19 | 23 | 11 | 13 | 94.3543 | 0.2782466 | 0.09280596 | 639.5778 |  |  |  |  | Fe_Cr_Ni_Co_Mo | Fe34Cr19Ni23Co11Mo13 | 0.03151619 | -4.0684 | 7.93 | 20.8449
5401 | 36 | 15 | 29 | 8 | 12 | 92.24388 | 0.2824497 | 0.09141615 | 613.8942 |  |  |  |  | Fe_Cr_Ni_Co_Mo | Fe36Cr15Ni29Co8Mo12 | 0.03059241 | -4.0884 | 8.12 | 19.8907
5402 | 37 | 12 | 36 | 6 | 9 | 89.15625 | 0.2872423 | 0.08340404 | 514.7866 |  |  |  |  | Fe_Cr_Ni_Co_Mo | Fe37Cr12Ni36Co6Mo9 | 0.02709138 | -3.9384 | 8.36 | 17.53397
5403 | 10 | 43 | 3 | 38 | 6 | 98.68754 | 0.2617552 | 0.06880319 | 402.9255 |  |  |  |  | Fe_Cr_Ni_Co_Mo | Fe10Cr43Ni3Co38Mo6 | 0.02170618 | -3.878 | 7.46 | 16.98352
5404 | 13 | 38 | 4 | 34 | 10 | 99.55238 | 0.2638315 | 0.08125007 | 534.1381 |  |  |  |  | Fe_Cr_Ni_Co_Mo | Fe13Cr38Ni4Co34Mo10 | 0.02750596 | -3.882053 | 7.454545 | 20.09162
5405 | 16 | 33 | 7 | 29 | 14 | 100.1479 | 0.2663321 | 0.09132226 | 651.3898 |  |  |  |  | Fe_Cr_Ni_Co_Mo | Fe16Cr33Ni7Co29Mo14 | 0.03182653 | -4.009795 | 7.484848 | 22.39556
5406 | 19 | 29 | 10 | 25 | 17 | 100.2938 | 0.2686249 | 0.09784661 | 731.6497 |  |  |  |  | Fe_Cr_Ni_Co_Mo | Fe19Cr29Ni10Co25Mo17 | 0.03437647 | -4.1188 | 7.53 | 23.65079
5407 | 21 | 25 | 15 | 20 | 19 | 99.98297 | 0.2711763 | 0.102324 | 787.1842 |  |  |  |  | Fe_Cr_Ni_Co_Mo | Fe21Cr25Ni15Co20Mo19 | 0.03600714 | -4.3572 | 7.62 | 24.29486
5408 | 24 | 21 | 20 | 16 | 19 | 98.54604 | 0.2744914 | 0.1039016 | 798.5689 |  |  |  |  | Fe_Cr_Ni_Co_Mo | Fe24Cr21Ni20Co16Mo19 | 0.03619882 | -4.4896 | 7.76 | 23.97061
5409 | 26 | 17 | 26 | 12 | 18 | 96.64204 | 0.2782478 | 0.1038975 | 786.8808 |  |  |  |  | Fe_Cr_Ni_Co_Mo | Fe26Cr17Ni26Co12Mo18 | 0.03578247 | -4.615039 | 7.939394 | 23.24462
5410 | 28 | 13 | 34 | 9 | 17 | 94.21414 | 0.2829025 | 0.1039654 | 772.3337 |  |  |  |  | Fe_Cr_Ni_Co_Mo | Fe28Cr13Ni34Co9Mo17 | 0.03488749 | -4.644643 | 8.168317 | 22.14903
5411 | 28 | 11 | 43 | 6 | 12 | 90.33872 | 0.2879245 | 0.09377383 | 630.9405 |  |  |  |  | Fe_Cr_Ni_Co_Mo | Fe28Cr11Ni43Co6Mo12 | 0.03050954 | -4.4412 | 8.46 | 19.26136
5412 | 8 | 35 | 3 | 45 | 9 | 97.75871 | 0.2679216 | 0.07984007 | 513.5151 |  |  |  |  | Fe_Cr_Ni_Co_Mo | Fe8Cr35Ni3Co45Mo9 | 0.02594901 | -4.0324 | 7.63 | 19.02919
5413 | 10 | 31 | 5 | 39 | 14 | 99.51294 | 0.2686621 | 0.09223202 | 660.9197 |  |  |  |  | Fe_Cr_Ni_Co_Mo | Fe10Cr31Ni5Co39Mo14 | 0.03154194 | -4.171411 | 7.585859 | 22.10991
5414 | 12 | 27 | 8 | 33 | 19 | 101.0078 | 0.2697586 | 0.1016692 | 786.7516 |  |  |  |  | Fe_Cr_Ni_Co_Mo | Fe12Cr27Ni8Co33Mo19 | 0.03563211 | -4.343638 | 7.565657 | 24.33987
5415 | 14 | 24 | 12 | 28 | 22 | 101.4194 | 0.2712334 | 0.1067995 | 857.0944 |  |  |  |  | Fe_Cr_Ni_Co_Mo | Fe14Cr24Ni12Co28Mo22 | 0.03755862 | -4.5248 | 7.6 | 25.23807
5416 | 16 | 20 | 17 | 23 | 24 | 101.1119 | 0.2736586 | 0.1105755 | 907.4985 |  |  |  |  | Fe_Cr_Ni_Co_Mo | Fe16Cr20Ni17Co23Mo24 | 0.03885365 | -4.7344 | 7.69 | 25.59375
5417 | 18 | 17 | 22 | 18 | 25 | 100.5679 | 0.2756941 | 0.1130978 | 938.2949 |  |  |  |  | Fe_Cr_Ni_Co_Mo | Fe18Cr17Ni22Co18Mo25 | 0.03955997 | -4.9056 | 7.78 | 25.64586
5418 | 20 | 13 | 30 | 13 | 24 | 98.4883 | 0.2796751 | 0.1143313 | 938.9238 |  |  |  |  | Fe_Cr_Ni_Co_Mo | Fe20Cr13Ni30Co13Mo24 | 0.03927451 | -5.0744 | 7.99 | 24.84432
5419 | 20 | 11 | 38 | 9 | 22 | 96.43395 | 0.2828525 | 0.1135809 | 912.0271 |  |  |  |  | Fe_Cr_Ni_Co_Mo | Fe20Cr11Ni38Co9Mo22 | 0.03827525 | -5.1856 | 8.19 | 23.82771
5420 | 20 | 8 | 50 | 6 | 16 | 91.48165 | 0.2895495 | 0.1053716 | 772.2072 |  |  |  |  | Fe_Cr_Ni_Co_Mo | Fe20Cr8Ni50Co6Mo16 | 0.03414997 | -4.7968 | 8.58 | 20.8
5421 | 7 | 25 | 3 | 50 | 14 | 97.56984 | 0.2740985 | 0.093928 | 673.7329 |  |  |  |  | Fe_Cr_Ni_Co_Mo | Fe7Cr25Ni3Co50Mo14 | 0.03134304 | -4.114682 | 7.777778 | 21.44509
5422 | 8 | 23 | 6 | 42 | 21 | 100.7106 | 0.272788 | 0.1058143 | 841.8534 |  |  |  |  | Fe_Cr_Ni_Co_Mo | Fe8Cr23Ni6Co42Mo21 | 0.03653046 | -4.4296 | 7.66 | 24.47427
5423 | 9 | 20 | 9 | 36 | 26 | 102.4572 | 0.2730012 | 0.1121142 | 941.9087 |  |  |  |  | Fe_Cr_Ni_Co_Mo | Fe9Cr20Ni9Co36Mo26 | 0.0393025 | -4.6368 | 7.62 | 25.94976
5424 | 11 | 18 | 13 | 29 | 28 | 103.0115 | 0.2734403 | 0.1146334 | 982.3531 |  |  |  |  | Fe_Cr_Ni_Co_Mo | Fe11Cr18Ni13Co29Mo28 | 0.04050233 | -4.796653 | 7.626263 | 26.50779
5425 | 12 | 16 | 18 | 24 | 30 | 103.1106 | 0.2745757 | 0.1175018 | 1024.605 |  |  |  |  | Fe_Cr_Ni_Co_Mo | Fe12Cr16Ni18Co24Mo30 | 0.04132958 | -5.0256 | 7.68 | 26.71404
5426 | 14 | 13 | 25 | 18 | 31 | 102.3079 | 0.2768902 | 0.1203749 | 1058.988 |  |  |  |  | Fe_Cr_Ni_Co_Mo | Fe14Cr13Ni25Co18Mo31 | 0.04183573 | -5.265366 | 7.80198 | 26.5147
5427 | 15 | 10 | 32 | 13 | 30 | 100.8104 | 0.2797573 | 0.121815 | 1066.148 |  |  |  |  | Fe_Cr_Ni_Co_Mo | Fe15Cr10Ni32Co13Mo30 | 0.0418001 | -5.454 | 7.97 | 25.93742
5428 | 15 | 8 | 42 | 8 | 26 | 97.77449 | 0.2837825 | 0.12061 | 1019.732 |  |  |  |  | Fe_Cr_Ni_Co_Mo | Fe15Cr8Ni42Co8Mo26 | 0.04043238 | -5.539027 | 8.242424 | 24.57723
5429 | 15 | 6 | 55 | 5 | 19 | 92.42776 | 0.2903689 | 0.1129762 | 872.8979 |  |  |  |  | Fe_Cr_Ni_Co_Mo | Fe15Cr6Ni55Co5Mo19 | 0.03636924 | -5.042 | 8.65 | 21.62776
5430 | 7 | 17 | 3 | 52 | 21 | 98.89316 | 0.2775985 | 0.1075764 | 856.1695 |  |  |  |  | Fe_Cr_Ni_Co_Mo | Fe7Cr17Ni3Co52Mo21 | 0.03636433 | -4.2452 | 7.82 | 23.64403
5431 | 7 | 16 | 6 | 43 | 28 | 102.4023 | 0.2752547 | 0.1149691 | 985.7722 |  |  |  |  | Fe_Cr_Ni_Co_Mo | Fe7Cr16Ni6Co43Mo28 | 0.03994937 | -4.6036 | 7.67 | 25.86484
5432 | 7 | 15 | 9 | 36 | 33 | 104.6942 | 0.2739768 | 0.1183667 | 1057.018 |  |  |  |  | Fe_Cr_Ni_Co_Mo | Fe7Cr15Ni9Co36Mo33 | 0.04177498 | -4.8276 | 7.58 | 26.98444
5433 | 8 | 13 | 14 | 30 | 36 | 105.2896 | 0.2746251 | 0.1209809 | 1102.902 |  |  |  |  | Fe_Cr_Ni_Co_Mo | Fe8Cr13Ni14Co30Mo36 | 0.04266603 | -5.06068 | 7.60396 | 27.23114
5434 | 9 | 11 | 19 | 24 | 38 | 105.5729 | 0.2754278 | 0.1230547 | 1138.033 |  |  |  |  | Fe_Cr_Ni_Co_Mo | Fe9Cr11Ni19Co24Mo38 | 0.04330805 | -5.283404 | 7.643564 | 27.2991
5435 | 10 | 9 | 25 | 18 | 38 | 105.0067 | 0.2769099 | 0.1248929 | 1159.829 |  |  |  |  | Fe_Cr_Ni_Co_Mo | Fe10Cr9Ni25Co18Mo38 | 0.04362738 | -5.5292 | 7.74 | 27.08431
5436 | 11 | 7 | 33 | 12 | 37 | 103.6258 | 0.2792077 | 0.1270188 | 1176.214 |  |  |  |  | Fe_Cr_Ni_Co_Mo | Fe11Cr7Ni33Co12Mo37 | 0.04369318 | -5.7876 | 7.9 | 26.60827
5437 | 12 | 5 | 44 | 7 | 32 | 99.96173 | 0.2836728 | 0.1280798 | 1148.909 |  |  |  |  | Fe_Cr_Ni_Co_Mo | Fe12Cr5Ni44Co7Mo32 | 0.04261827 | -5.8496 | 8.21 | 25.32903
5438 | 12 | 4 | 57 | 4 | 23 | 94.07681 | 0.2901401 | 0.1214586 | 995.9781 |  |  |  |  | Fe_Cr_Ni_Co_Mo | Fe12Cr4Ni57Co4Mo23 | 0.03884359 | -5.3252 | 8.64 | 22.64398
5439 | 5 | 10 | 6 | 42 | 37 | 105.3863 | 0.2759737 | 0.1214828 | 1117.368 |  |  |  |  | Fe_Cr_Ni_Co_Mo | Fe5Cr10Ni6Co42Mo37 | 0.04250206 | -4.8456 | 7.6 | 26.72078
5440 | 5 | 10 | 9 | 35 | 41 | 107.3561 | 0.2744476 | 0.1221519 | 1149.268 |  |  |  |  | Fe_Cr_Ni_Co_Mo | Fe5Cr10Ni9Co35Mo41 | 0.04328872 | -5.0052 | 7.51 | 27.313
5441 | 6 | 9 | 13 | 28 | 44 | 108.4542 | 0.2740573 | 0.1229032 | 1174.164 |  |  |  |  | Fe_Cr_Ni_Co_Mo | Fe6Cr9Ni13Co28Mo44 | 0.04381974 | -5.1588 | 7.48 | 27.52889
5442 | 7 | 8 | 18 | 22 | 45 | 108.507 | 0.2745439 | 0.1241175 | 1193.53 |  |  |  |  | Fe_Cr_Ni_Co_Mo | Fe7Cr8Ni18Co22Mo45 | 0.04413933 | -5.3696 | 7.52 | 27.49473
5443 | 8 | 6 | 25 | 16 | 45 | 107.7063 | 0.2762513 | 0.1265499 | 1222.14 |  |  |  |  | Fe_Cr_Ni_Co_Mo | Fe8Cr6Ni25Co16Mo45 | 0.04443671 | -5.682 | 7.64 | 27.14314
5444 | 9 | 5 | 32 | 11 | 43 | 106.1806 | 0.2781178 | 0.1286657 | 1235.179 |  |  |  |  | Fe_Cr_Ni_Co_Mo | Fe9Cr5Ni32Co11Mo43 | 0.04454324 | -5.9324 | 7.79 | 26.82983
5445 | 11 | 3 | 43 | 6 | 38 | 102.4385 | 0.2824643 | 0.1315027 | 1231.398 |  |  |  |  | Fe_Cr_Ni_Co_Mo | Fe11Cr3Ni43Co6Mo38 | 0.04406801 | -6.051956 | 8.09901 | 25.88385
5446 | 3 | 6 | 9 | 32 | 50 | 110.6723 | 0.2737975 | 0.122264 | 1197.897 |  |  |  |  | Fe_Cr_Ni_Co_Mo | Fe3Cr6Ni9Co32Mo50 | 0.0435676 | -5.1056 | 7.38 | 26.92118
5447 | 4 | 6 | 13 | 25 | 52 | 111.5146 | 0.2731516 | 0.121923 | 1202.259 |  |  |  |  | Fe_Cr_Ni_Co_Mo | Fe4Cr6Ni13Co25Mo52 | 0.04373887 | -5.2088 | 7.35 | 27.06732
5448 | 5 | 5 | 18 | 19 | 53 | 111.5577 | 0.273621 | 0.1229609 | 1219.304 |  |  |  |  | Fe_Cr_Ni_Co_Mo | Fe5Cr5Ni18Co19Mo53 | 0.04395786 | -5.4212 | 7.39 | 26.92582
5449 | 6 | 4 | 23 | 13 | 53 | 111.3832 | 0.2742446 | 0.124429 | 1239.755 |  |  |  |  | Fe_Cr_Ni_Co_Mo | Fe6Cr4Ni23Co13Mo53 | 0.04421657 | -5.650036 | 7.444444 | 26.79187
5450 | 8 | 4 | 30 | 8 | 50 | 109.4543 | 0.2758628 | 0.127367 | 1259.017 |  |  |  |  | Fe_Cr_Ni_Co_Mo | Fe8Cr4Ni30Co8Mo50 | 0.04477709 | -5.9376 | 7.6 | 26.95255
5451 | 3 | 47 | 33 | 12 | 5 | 98.27729 | 0.2616344 | 0.06929207 | 402.0672 |  |  |  |  | Fe_Cr_Ni_Co_Mo | Fe3Cr47Ni33Co12Mo5 | 0.02006781 | -5.9892 | 7.74 | 16.253
5452 | 5 | 40 | 39 | 11 | 5 | 95.66085 | 0.2683561 | 0.0709236 | 409.6834 |  |  |  |  | Fe_Cr_Ni_Co_Mo | Fe5Cr40Ni39Co11Mo5 | 0.02015335 | -6.006 | 7.99 | 15.93738
5453 | 7 | 34 | 44 | 10 | 4 | 92.93154 | 0.2742723 | 0.06748207 | 369.2659 |  |  |  |  | Fe_Cr_Ni_Co_Mo | Fe7Cr34Ni44Co10Mo4 | 0.01831206 | -5.813284 | 8.222222 | 14.6489
5454 | 11 | 27 | 49 | 9 | 4 | 90.25358 | 0.2809765 | 0.06707791 | 358.3801 |  |  |  |  | Fe_Cr_Ni_Co_Mo | Fe11Cr27Ni49Co9Mo4 | 0.01832629 | -5.3388 | 8.45 | 14.09787
5455 | 14 | 22 | 53 | 7 | 3 | 87.85162 | 0.2859673 | 0.06113406 | 300.5894 |  |  |  |  | Fe_Cr_Ni_Co_Mo | Fe14Cr22Ni53Co7Mo3 | 0.01614583 | -4.885216 | 8.636364 | 12.64605
5456 | 3 | 51 | 21 | 19 | 6 | 100.703 | 0.256589 | 0.07012557 | 418.7285 |  |  |  |  | Fe_Cr_Ni_Co_Mo | Fe3Cr51Ni21Co19Mo6 | 0.0217282 | -5.2788 | 7.47 | 17.34215
5457 | 5 | 44 | 27 | 17 | 7 | 98.69743 | 0.2628223 | 0.07557328 | 466.8156 |  |  |  |  | Fe_Cr_Ni_Co_Mo | Fe5Cr44Ni27Co17Mo7 | 0.02342072 | -5.5484 | 7.69 | 17.95439
5458 | 7 | 38 | 32 | 16 | 8 | 96.92834 | 0.2683209 | 0.08138138 | 518.8303 |  |  |  |  | Fe_Cr_Ni_Co_Mo | Fe7Cr38Ni32Co16Mo8 | 0.02485441 | -5.612783 | 7.881188 | 18.36627
5459 | 10 | 32 | 36 | 14 | 8 | 94.9421 | 0.27331 | 0.08233017 | 521.6061 |  |  |  |  | Fe_Cr_Ni_Co_Mo | Fe10Cr32Ni36Co14Mo8 | 0.02508287 | -5.5088 | 8.06 | 18.06765
5460 | 14 | 26 | 40 | 11 | 9 | 93.42852 | 0.2779669 | 0.08592597 | 554.2869 |  |  |  |  | Fe_Cr_Ni_Co_Mo | Fe14Cr26Ni40Co11Mo9 | 0.02657371 | -5.3316 | 8.21 | 18.40082
5461 | 18 | 21 | 44 | 9 | 8 | 91.02143 | 0.2828112 | 0.08270308 | 511.4487 |  |  |  |  | Fe_Cr_Ni_Co_Mo | Fe18Cr21Ni44Co9Mo8 | 0.02534663 | -4.984 | 8.39 | 17.26268
5462 | 23 | 16 | 46 | 7 | 7 | 88.77575 | 0.2872507 | 0.07846432 | 461.3092 |  |  |  |  | Fe_Cr_Ni_Co_Mo | Fe23Cr16Ni46Co7Mo7 | 0.0241064 | -4.516274 | 8.535354 | 16.14203
5463 | 3 | 52 | 12 | 29 | 4 | 100.1891 | 0.2557754 | 0.06149495 | 336.6042 |  |  |  |  | Fe_Cr_Ni_Co_Mo | Fe3Cr52Ni12Co29Mo4 | 0.01789837 | -4.662 | 7.41 | 15.33982
5464 | 4 | 46 | 16 | 27 | 8 | 100.1771 | 0.2603195 | 0.07640163 | 482.5476 |  |  |  |  | Fe_Cr_Ni_Co_Mo | Fe4Cr46Ni16Co27Mo8 | 0.02460135 | -4.93285 | 7.514851 | 18.79937
5465 | 6 | 39 | 21 | 24 | 10 | 99.02516 | 0.2654437 | 0.08419809 | 561.3053 |  |  |  |  | Fe_Cr_Ni_Co_Mo | Fe6Cr39Ni21Co24Mo10 | 0.02738649 | -5.1588 | 7.68 | 20.011
5466 | 9 | 34 | 25 | 21 | 12 | 98.24307 | 0.2692186 | 0.09050547 | 628.6693 |  |  |  |  | Fe_Cr_Ni_Co_Mo | Fe9Cr34Ni25Co21Mo12 | 0.02962283 | -5.225762 | 7.792079 | 20.92274
5467 | 13 | 29 | 28 | 17 | 13 | 97.27649 | 0.272491 | 0.09414143 | 665.9449 |  |  |  |  | Fe_Cr_Ni_Co_Mo | Fe13Cr29Ni28Co17Mo13 | 0.03093344 | -5.1892 | 7.89 | 21.29883
5468 | 17 | 24 | 31 | 14 | 14 | 96.15029 | 0.2760452 | 0.09728058 | 697.8556 |  |  |  |  | Fe_Cr_Ni_Co_Mo | Fe17Cr24Ni31Co14Mo14 | 0.03205622 | -5.0984 | 8 | 21.51162
5469 | 23 | 19 | 34 | 11 | 13 | 93.85485 | 0.2803773 | 0.09557333 | 666.5671 |  |  |  |  | Fe_Cr_Ni_Co_Mo | Fe23Cr19Ni34Co11Mo13 | 0.03131082 | -4.8076 | 8.15 | 20.58737
5470 | 29 | 15 | 36 | 8 | 12 | 91.91867 | 0.283818 | 0.0930937 | 629.3885 |  |  |  |  | Fe_Cr_Ni_Co_Mo | Fe29Cr15Ni36Co8Mo12 | 0.03046995 | -4.486 | 8.26 | 19.72283
5471 | 36 | 12 | 37 | 6 | 9 | 89.10781 | 0.2874426 | 0.08373273 | 516.9649 |  |  |  |  | Fe_Cr_Ni_Co_Mo | Fe36Cr12Ni37Co6Mo9 | 0.0270764 | -3.9828 | 8.38 | 17.51428
5472 | 3 | 43 | 10 | 38 | 6 | 98.36727 | 0.2631754 | 0.07032055 | 416.4969 |  |  |  |  | Fe_Cr_Ni_Co_Mo | Fe3Cr43Ni10Co38Mo6 | 0.02157315 | -4.578 | 7.6 | 17.03496
5473 | 4 | 38 | 13 | 34 | 10 | 99.15021 | 0.2656198 | 0.08347987 | 556.1147 |  |  |  |  | Fe_Cr_Ni_Co_Mo | Fe4Cr38Ni13Co34Mo10 | 0.02732113 | -4.778288 | 7.636364 | 20.02294
5474 | 7 | 33 | 16 | 29 | 14 | 99.75798 | 0.2680686 | 0.09366777 | 676.1849 |  |  |  |  | Fe_Cr_Ni_Co_Mo | Fe7Cr33Ni16Co29Mo14 | 0.03162758 | -4.887665 | 7.666667 | 22.22268
5475 | 10 | 29 | 19 | 25 | 17 | 99.91508 | 0.2703101 | 0.1000364 | 755.8037 |  |  |  |  | Fe_Cr_Ni_Co_Mo | Fe10Cr29Ni19Co25Mo17 | 0.03416985 | -4.9612 | 7.71 | 23.41175
5476 | 15 | 25 | 21 | 20 | 19 | 99.73306 | 0.2722848 | 0.1036426 | 802.2963 |  |  |  |  | Fe_Cr_Ni_Co_Mo | Fe15Cr25Ni21Co20Mo19 | 0.03586605 | -4.8972 | 7.74 | 24.10394
5477 | 20 | 21 | 24 | 16 | 19 | 98.37732 | 0.2752314 | 0.1047666 | 808.3876 |  |  |  |  | Fe_Cr_Ni_Co_Mo | Fe20Cr21Ni24Co16Mo19 | 0.03610697 | -4.8176 | 7.84 | 23.83506
5478 | 26 | 17 | 26 | 12 | 18 | 96.64204 | 0.2782478 | 0.1041059 | 789.1523 |  |  |  |  | Fe_Cr_Ni_Co_Mo | Fe26Cr17Ni26Co12Mo18 | 0.03578247 | -4.615039 | 7.939394 | 23.24462
5479 | 34 | 13 | 28 | 9 | 17 | 94.47735 | 0.2817826 | 0.1025764 | 757.499 |  |  |  |  | Fe_Cr_Ni_Co_Mo | Fe34Cr13Ni28Co9Mo17 | 0.03500983 | -4.282325 | 8.049505 | 22.35651
5480 | 43 | 11 | 28 | 6 | 12 | 91.04378 | 0.2849884 | 0.091301 | 607.3478 |  |  |  |  | Fe_Cr_Ni_Co_Mo | Fe43Cr11Ni28Co6Mo12 | 0.03076559 | -3.7212 | 8.16 | 19.66596
5481 | 3 | 35 | 8 | 45 | 9 | 97.53258 | 0.2689147 | 0.08087062 | 523.3409 |  |  |  |  | Fe_Cr_Ni_Co_Mo | Fe3Cr35Ni8Co45Mo9 | 0.02584618 | -4.4524 | 7.73 | 18.97788
5482 | 5 | 31 | 10 | 39 | 14 | 99.29517 | 0.2696274 | 0.09359074 | 675.19 |  |  |  |  | Fe_Cr_Ni_Co_Mo | Fe5Cr31Ni10Co39Mo14 | 0.03142752 | -4.614223 | 7.686869 | 21.99424
5483 | 8 | 27 | 12 | 33 | 19 | 100.8413 | 0.2705033 | 0.1028916 | 800.5538 |  |  |  |  | Fe_Cr_Ni_Co_Mo | Fe8Cr27Ni12Co33Mo19 | 0.0355317 | -4.709315 | 7.646465 | 24.20452
5484 | 12 | 24 | 14 | 28 | 22 | 101.3387 | 0.271595 | 0.1070854 | 860.8838 |  |  |  |  | Fe_Cr_Ni_Co_Mo | Fe12Cr24Ni14Co28Mo22 | 0.03750685 | -4.7056 | 7.64 | 25.15949
5485 | 17 | 20 | 16 | 23 | 24 | 101.1518 | 0.2734802 | 0.1103404 | 904.6541 |  |  |  |  | Fe_Cr_Ni_Co_Mo | Fe17Cr20Ni16Co23Mo24 | 0.03888011 | -4.6476 | 7.67 | 25.63806
5486 | 22 | 17 | 18 | 18 | 25 | 100.7275 | 0.2749846 | 0.11215 | 926.7609 |  |  |  |  | Fe_Cr_Ni_Co_Mo | Fe22Cr17Ni18Co18Mo25 | 0.03966596 | -4.5712 | 7.7 | 25.83389
5487 | 30 | 13 | 20 | 13 | 24 | 98.89712 | 0.2778863 | 0.1120153 | 911.3389 |  |  |  |  | Fe_Cr_Ni_Co_Mo | Fe30Cr13Ni20Co13Mo24 | 0.03952747 | -4.3344 | 7.79 | 25.31877
5488 | 38 | 11 | 20 | 9 | 22 | 97.19127 | 0.2795838 | 0.109577 | 865.8451 |  |  |  |  | Fe_Cr_Ni_Co_Mo | Fe38Cr11Ni20Co9Mo22 | 0.03870154 | -3.9832 | 7.83 | 24.63737
5489 | 50 | 8 | 20 | 6 | 16 | 92.84291 | 0.2838491 | 0.09975177 | 714.1237 |  |  |  |  | Fe_Cr_Ni_Co_Mo | Fe50Cr8Ni20Co6Mo16 | 0.03473672 | -3.3328 | 7.98 | 21.90982
5490 | 3 | 25 | 7 | 50 | 14 | 97.39252 | 0.2748721 | 0.09498488 | 684.655 |  |  |  |  | Fe_Cr_Ni_Co_Mo | Fe3Cr25Ni7Co50Mo14 | 0.03124907 | -4.392205 | 7.858586 | 21.32199
5491 | 6 | 23 | 8 | 42 | 21 | 100.6288 | 0.2731522 | 0.1063101 | 847.5629 |  |  |  |  | Fe_Cr_Ni_Co_Mo | Fe6Cr23Ni8Co42Mo21 | 0.03647771 | -4.5904 | 7.7 | 24.39078
5492 | 9 | 20 | 9 | 36 | 26 | 102.4572 | 0.2730012 | 0.1121142 | 941.9087 |  |  |  |  | Fe_Cr_Ni_Co_Mo | Fe9Cr20Ni9Co36Mo26 | 0.0393025 | -4.6368 | 7.62 | 25.94976
5493 | 13 | 18 | 11 | 29 | 28 | 103.0888 | 0.2730902 | 0.1143541 | 978.7893 |  |  |  |  | Fe_Cr_Ni_Co_Mo | Fe13Cr18Ni11Co29Mo28 | 0.04056175 | -4.617896 | 7.585859 | 26.6165
5494 | 18 | 16 | 12 | 24 | 30 | 103.3375 | 0.2735475 | 0.115776 | 1002.883 |  |  |  |  | Fe_Cr_Ni_Co_Mo | Fe18Cr16Ni12Co24Mo30 | 0.04150906 | -4.4928 | 7.56 | 27.0555
5495 | 25 | 13 | 14 | 18 | 31 | 102.7209 | 0.2750306 | 0.1168837 | 1014.99 |  |  |  |  | Fe_Cr_Ni_Co_Mo | Fe25Cr13Ni14Co18Mo31 | 0.04215896 | -4.338006 | 7.584158 | 27.15761
5496 | 32 | 10 | 15 | 13 | 30 | 101.4664 | 0.2768382 | 0.1171022 | 1007.071 |  |  |  |  | Fe_Cr_Ni_Co_Mo | Fe32Cr10Ni15Co13Mo30 | 0.04228856 | -4.1144 | 7.63 | 26.94364
5497 | 42 | 8 | 15 | 8 | 26 | 98.87888 | 0.2789735 | 0.1139735 | 939.9407 |  |  |  |  | Fe_Cr_Ni_Co_Mo | Fe42Cr8Ni15Co8Mo26 | 0.04114205 | -3.665748 | 7.69697 | 26.04651
5498 | 55 | 6 | 15 | 5 | 19 | 94.19443 | 0.2829319 | 0.1046692 | 782.8317 |  |  |  |  | Fe_Cr_Ni_Co_Mo | Fe55Cr6Ni15Co5Mo19 | 0.03722012 | -3.026 | 7.85 | 23.37007
5499 | 3 | 17 | 7 | 52 | 21 | 98.72664 | 0.2783283 | 0.1085234 | 866.936 |  |  |  |  | Fe_Cr_Ni_Co_Mo | Fe3Cr17Ni7Co52Mo21 | 0.03625697 | -4.4932 | 7.9 | 23.44696
5500 | 6 | 16 | 7 | 43 | 28 | 102.3637 | 0.2754284 | 0.1152415 | 989.1313 |  |  |  |  | Fe_Cr_Ni_Co_Mo | Fe6Cr16Ni7Co43Mo28 | 0.03991915 | -4.6808 | 7.69 | 25.8062
5501 | 9 | 15 | 7 | 36 | 33 | 104.7674 | 0.2736409 | 0.1177748 | 1049.396 |  |  |  |  | Fe_Cr_Ni_Co_Mo | Fe9Cr15Ni7Co36Mo33 | 0.04184032 | -4.6524 | 7.54 | 27.11531
5502 | 14 | 13 | 8 | 30 | 36 | 105.5023 | 0.273644 | 0.1188172 | 1074.644 |  |  |  |  | Fe_Cr_Ni_Co_Mo | Fe14Cr13Ni8Co30Mo36 | 0.0428662 | -4.524262 | 7.485149 | 27.64593
5503 | 19 | 11 | 9 | 24 | 38 | 105.9221 | 0.2738125 | 0.119555 | 1091.674 |  |  |  |  | Fe_Cr_Ni_Co_Mo | Fe19Cr11Ni9Co24Mo38 | 0.04364823 | -4.373689 | 7.445545 | 28.02383
5504 | 25 | 9 | 10 | 18 | 38 | 105.5372 | 0.2744672 | 0.1201391 | 1096.524 |  |  |  |  | Fe_Cr_Ni_Co_Mo | Fe25Cr9Ni10Co18Mo38 | 0.04413764 | -4.1732 | 7.44 | 28.19415
5505 | 33 | 7 | 11 | 12 | 37 | 104.4185 | 0.2755992 | 0.1201848 | 1085.841 |  |  |  |  | Fe_Cr_Ni_Co_Mo | Fe33Cr7Ni11Co12Mo37 | 0.04441456 | -3.8956 | 7.46 | 28.20567
5506 | 44 | 5 | 12 | 7 | 32 | 101.1896 | 0.2782435 | 0.1184439 | 1027.046 |  |  |  |  | Fe_Cr_Ni_Co_Mo | Fe44Cr5Ni12Co7Mo32 | 0.04355339 | -3.5072 | 7.57 | 27.41605
5507 | 57 | 4 | 12 | 4 | 23 | 95.99043 | 0.2820087 | 0.1102914 | 868.3433 |  |  |  |  | Fe_Cr_Ni_Co_Mo | Fe57Cr4Ni12Co4Mo23 | 0.03990315 | -2.8952 | 7.74 | 24.95997
5508 | 6 | 10 | 5 | 42 | 37 | 105.4219 | 0.2758099 | 0.1211766 | 1113.324 |  |  |  |  | Fe_Cr_Ni_Co_Mo | Fe6Cr10Ni5Co42Mo37 | 0.04253749 | -4.7644 | 7.58 | 26.79907
5509 | 9 | 10 | 5 | 35 | 41 | 107.492 | 0.2738089 | 0.120851 | 1131.655 |  |  |  |  | Fe_Cr_Ni_Co_Mo | Fe9Cr10Ni5Co35Mo41 | 0.04343874 | -4.6372 | 7.43 | 27.64489
5510 | 13 | 9 | 6 | 28 | 44 | 108.6852 | 0.2729602 | 0.1205257 | 1141.468 |  |  |  |  | Fe_Cr_Ni_Co_Mo | Fe13Cr9Ni6Co28Mo44 | 0.04409207 | -4.47 | 7.34 | 28.13876
5511 | 18 | 8 | 7 | 22 | 45 | 108.8674 | 0.2728299 | 0.1203166 | 1140.988 |  |  |  |  | Fe_Cr_Ni_Co_Mo | Fe18Cr8Ni7Co22Mo45 | 0.04456841 | -4.2652 | 7.3 | 28.46384
5512 | 25 | 6 | 8 | 16 | 45 | 108.2677 | 0.2736008 | 0.1206748 | 1140.864 |  |  |  |  | Fe_Cr_Ni_Co_Mo | Fe25Cr6Ni8Co16Mo45 | 0.04508856 | -4.016 | 7.3 | 28.64542
5513 | 32 | 5 | 9 | 11 | 43 | 106.9607 | 0.2744855 | 0.1209223 | 1129.045 |  |  |  |  | Fe_Cr_Ni_Co_Mo | Fe32Cr5Ni9Co11Mo43 | 0.04538238 | -3.7796 | 7.33 | 28.76995
5514 | 43 | 3 | 11 | 6 | 38 | 103.5882 | 0.2772823 | 0.1208927 | 1091.092 |  |  |  |  | Fe_Cr_Ni_Co_Mo | Fe43Cr3Ni11Co6Mo38 | 0.04509724 | -3.517302 | 7.465347 | 28.28704
5515 | 9 | 6 | 3 | 32 | 50 | 110.8589 | 0.2728904 | 0.1201103 | 1167.547 |  |  |  |  | Fe_Cr_Ni_Co_Mo | Fe9Cr6Ni3Co32Mo50 | 0.04382913 | -4.496 | 7.26 | 27.54251
5516 | 13 | 6 | 4 | 25 | 52 | 111.7886 | 0.2718069 | 0.1185826 | 1154.875 |  |  |  |  | Fe_Cr_Ni_Co_Mo | Fe13Cr6Ni4Co25Mo52 | 0.04413926 | -4.2332 | 7.17 | 28.01339
5517 | 18 | 5 | 5 | 19 | 53 | 111.9508 | 0.2716895 | 0.1180448 | 1149.304 |  |  |  |  | Fe_Cr_Ni_Co_Mo | Fe18Cr5Ni5Co19Mo53 | 0.0445378 | -3.986 | 7.13 | 28.30742
5518 | 23 | 4 | 6 | 13 | 53 | 111.9016 | 0.2717005 | 0.1183454 | 1152.621 |  |  |  |  | Fe_Cr_Ni_Co_Mo | Fe23Cr4Ni6Co13Mo53 | 0.04497854 | -3.735129 | 7.10101 | 28.61992
5519 | 30 | 4 | 8 | 8 | 50 | 110.1464 | 0.2725337 | 0.1192476 | 1144.274 |  |  |  |  | Fe_Cr_Ni_Co_Mo | Fe30Cr4Ni8Co8Mo50 | 0.04568146 | -3.5968 | 7.16 | 29.0957
5520 | 33 | 47 | 5 | 12 | 3 | 98.38646 | 0.2564504 | 0.05426475 | 267.7503 |  |  |  |  | Fe_Cr_Ni_Co_Mo | Fe33Cr47Ni5Co12Mo3 | 0.01622361 | -2.6644 | 7.22 | 13.05986
5521 | 39 | 40 | 5 | 11 | 5 | 97.25123 | 0.2613905 | 0.06343436 | 345.0297 |  |  |  |  | Fe_Cr_Ni_Co_Mo | Fe39Cr40Ni5Co11Mo5 | 0.020659 | -2.5516 | 7.31 | 15.35057
5522 | 44 | 34 | 4 | 10 | 7 | 96.66879 | 0.2648983 | 0.07101913 | 414.9171 |  |  |  |  | Fe_Cr_Ni_Co_Mo | Fe44Cr34Ni4Co10Mo7 | 0.02428886 | -2.351597 | 7.353535 | 17.26534
5523 | 49 | 27 | 4 | 9 | 11 | 96.60495 | 0.2690762 | 0.08350397 | 543.5181 |  |  |  |  | Fe_Cr_Ni_Co_Mo | Fe49Cr27Ni4Co9Mo11 | 0.02960452 | -2.306 | 7.41 | 20.22276
5524 | 53 | 22 | 3 | 7 | 14 | 96.95812 | 0.2711205 | 0.09087069 | 627.9716 |  |  |  |  | Fe_Cr_Ni_Co_Mo | Fe53Cr22Ni3Co7Mo14 | 0.03299956 | -2.122641 | 7.40404 | 22.10252
5525 | 21 | 51 | 6 | 19 | 3 | 99.62113 | 0.2543069 | 0.05475493 | 275.2086 |  |  |  |  | Fe_Cr_Ni_Co_Mo | Fe21Cr51Ni6Co19Mo3 | 0.01600508 | -3.3108 | 7.23 | 13.54105
5526 | 27 | 44 | 7 | 17 | 5 | 98.42928 | 0.2593709 | 0.06383604 | 352.7624 |  |  |  |  | Fe_Cr_Ni_Co_Mo | Fe27Cr44Ni7Co17Mo5 | 0.0204295 | -3.2452 | 7.33 | 15.71623
5527 | 32 | 38 | 8 | 16 | 7 | 97.42933 | 0.2638774 | 0.07170873 | 425.093 |  |  |  |  | Fe_Cr_Ni_Co_Mo | Fe32Cr38Ni8Co16Mo7 | 0.02381753 | -3.215371 | 7.425743 | 17.4128
5528 | 36 | 32 | 8 | 14 | 10 | 97.40825 | 0.2670134 | 0.08120895 | 522.8218 |  |  |  |  | Fe_Cr_Ni_Co_Mo | Fe36Cr32Ni8Co14Mo10 | 0.0281215 | -3.1184 | 7.46 | 19.72308
5529 | 40 | 26 | 9 | 11 | 14 | 97.77936 | 0.2699882 | 0.09151279 | 639.9363 |  |  |  |  | Fe_Cr_Ni_Co_Mo | Fe40Cr26Ni9Co11Mo14 | 0.03253177 | -3.1016 | 7.49 | 22.11696
5530 | 44 | 21 | 8 | 9 | 18 | 98.53691 | 0.2718126 | 0.09937982 | 739.7467 |  |  |  |  | Fe_Cr_Ni_Co_Mo | Fe44Cr21Ni8Co9Mo18 | 0.03603968 | -2.9432 | 7.47 | 24.0383
5531 | 46 | 16 | 7 | 7 | 23 | 100.0024 | 0.2730107 | 0.1068685 | 847.9486 |  |  |  |  | Fe_Cr_Ni_Co_Mo | Fe46Cr16Ni7Co7Mo23 | 0.03959007 | -2.849505 | 7.424242 | 26.0375
5532 | 12 | 52 | 4 | 29 | 3 | 99.96464 | 0.2543869 | 0.05523271 | 281.0258 |  |  |  |  | Fe_Cr_Ni_Co_Mo | Fe12Cr52Ni4Co29Mo3 | 0.0157857 | -3.6588 | 7.27 | 13.89208
5533 | 16 | 46 | 8 | 27 | 4 | 98.19885 | 0.2598848 | 0.06087011 | 326.1281 |  |  |  |  | Fe_Cr_Ni_Co_Mo | Fe16Cr46Ni8Co27Mo4 | 0.01810129 | -3.866288 | 7.435644 | 14.86996
5534 | 21 | 39 | 10 | 24 | 6 | 97.16252 | 0.2645545 | 0.06935256 | 402.0757 |  |  |  |  | Fe_Cr_Ni_Co_Mo | Fe21Cr39Ni10Co24Mo6 | 0.02207259 | -3.8436 | 7.54 | 16.71496
5535 | 25 | 34 | 12 | 21 | 9 | 97.0762 | 0.2677185 | 0.07949352 | 504.3525 |  |  |  |  | Fe_Cr_Ni_Co_Mo | Fe25Cr34Ni12Co21Mo9 | 0.02647533 | -3.857661 | 7.594059 | 18.96292
5536 | 28 | 29 | 13 | 17 | 13 | 97.93748 | 0.2695957 | 0.09007633 | 624.8681 |  |  |  |  | Fe_Cr_Ni_Co_Mo | Fe28Cr29Ni13Co17Mo13 | 0.0312308 | -3.8572 | 7.59 | 21.55435
5537 | 31 | 24 | 14 | 14 | 17 | 98.62127 | 0.2717046 | 0.0986645 | 731.7674 |  |  |  |  | Fe_Cr_Ni_Co_Mo | Fe31Cr24Ni14Co14Mo17 | 0.03488792 | -3.8608 | 7.6 | 23.48702
5538 | 34 | 19 | 13 | 11 | 23 | 100.4825 | 0.2726305 | 0.1077759 | 862.8638 |  |  |  |  | Fe_Cr_Ni_Co_Mo | Fe34Cr19Ni13Co11Mo23 | 0.03904694 | -3.7564 | 7.53 | 25.81685
5539 | 36 | 15 | 12 | 8 | 29 | 102.574 | 0.2728161 | 0.1137268 | 964.5413 |  |  |  |  | Fe_Cr_Ni_Co_Mo | Fe36Cr15Ni12Co8Mo29 | 0.04206506 | -3.6464 | 7.44 | 27.54251
5540 | 37 | 12 | 9 | 6 | 36 | 105.4646 | 0.2718091 | 0.1169575 | 1042.844 |  |  |  |  | Fe_Cr_Ni_Co_Mo | Fe37Cr12Ni9Co6Mo36 | 0.04439769 | -3.3552 | 7.28 | 29.04118
5541 | 10 | 43 | 6 | 38 | 3 | 96.75219 | 0.2633242 | 0.05715367 | 291.4015 |  |  |  |  | Fe_Cr_Ni_Co_Mo | Fe10Cr43Ni6Co38Mo3 | 0.01573251 | -4.0112 | 7.58 | 13.83438
5542 | 13 | 38 | 10 | 34 | 4 | 95.67741 | 0.2670713 | 0.06227178 | 333.3619 |  |  |  |  | Fe_Cr_Ni_Co_Mo | Fe13Cr38Ni10Co34Mo4 | 0.01820454 | -4.117131 | 7.69697 | 14.80203
5543 | 16 | 33 | 14 | 29 | 7 | 95.6923 | 0.2701561 | 0.07451414 | 449.0637 |  |  |  |  | Fe_Cr_Ni_Co_Mo | Fe16Cr33Ni14Co29Mo7 | 0.02366916 | -4.255484 | 7.767677 | 17.42768
5544 | 19 | 29 | 17 | 25 | 10 | 95.93348 | 0.2724447 | 0.08414154 | 550.7084 |  |  |  |  | Fe_Cr_Ni_Co_Mo | Fe19Cr29Ni17Co25Mo10 | 0.02771033 | -4.3372 | 7.81 | 19.43476
5545 | 21 | 25 | 19 | 20 | 15 | 97.53067 | 0.2733525 | 0.0963193 | 697.7186 |  |  |  |  | Fe_Cr_Ni_Co_Mo | Fe21Cr25Ni19Co20Mo15 | 0.03292605 | -4.4772 | 7.78 | 22.26747
5546 | 24 | 21 | 19 | 16 | 20 | 99.15328 | 0.2739436 | 0.1051714 | 819.0638 |  |  |  |  | Fe_Cr_Ni_Co_Mo | Fe24Cr21Ni19Co16Mo20 | 0.03687016 | -4.4628 | 7.72 | 24.42212
5547 | 26 | 17 | 18 | 12 | 26 | 101.4967 | 0.2738067 | 0.1126982 | 939.28 |  |  |  |  | Fe_Cr_Ni_Co_Mo | Fe26Cr17Ni18Co12Mo26 | 0.04050733 | -4.422406 | 7.616162 | 26.48623
5548 | 28 | 13 | 17 | 9 | 34 | 104.2181 | 0.2735953 | 0.1185232 | 1051.669 |  |  |  |  | Fe_Cr_Ni_Co_Mo | Fe28Cr13Ni17Co9Mo34 | 0.04340857 | -4.338006 | 7.49505 | 28.08707
5549 | 28 | 11 | 12 | 6 | 43 | 108.6021 | 0.2708111 | 0.118781 | 1107.217 |  |  |  |  | Fe_Cr_Ni_Co_Mo | Fe28Cr11Ni12Co6Mo43 | 0.04528205 | -3.8584 | 7.22 | 29.57617
5550 | 8 | 35 | 9 | 45 | 3 | 93.85308 | 0.2713481 | 0.05819835 | 294.3981 |  |  |  |  | Fe_Cr_Ni_Co_Mo | Fe8Cr35Ni9Co45Mo3 | 0.01568689 | -4.0804 | 7.87 | 13.5392
5551 | 10 | 31 | 14 | 39 | 5 | 93.69865 | 0.2738201 | 0.06774142 | 378.5865 |  |  |  |  | Fe_Cr_Ni_Co_Mo | Fe10Cr31Ni14Co39Mo5 | 0.02012872 | -4.252219 | 7.949495 | 15.46214
5552 | 12 | 27 | 19 | 33 | 8 | 94.03931 | 0.2760061 | 0.07945134 | 494.0691 |  |  |  |  | Fe_Cr_Ni_Co_Mo | Fe12Cr27Ni19Co33Mo8 | 0.02504425 | -4.451383 | 8.010101 | 17.78581
5553 | 14 | 24 | 22 | 28 | 12 | 95.25078 | 0.2767995 | 0.09140496 | 628.3738 |  |  |  |  | Fe_Cr_Ni_Co_Mo | Fe14Cr24Ni22Co28Mo12 | 0.02983379 | -4.6368 | 8 | 20.24747
5554 | 16 | 20 | 24 | 23 | 17 | 96.86168 | 0.2775345 | 0.1026301 | 771.5077 |  |  |  |  | Fe_Cr_Ni_Co_Mo | Fe16Cr20Ni24Co23Mo17 | 0.03444724 | -4.8044 | 7.97 | 22.64045
5555 | 18 | 17 | 25 | 18 | 22 | 98.77253 | 0.2773393 | 0.1106537 | 889.24 |  |  |  |  | Fe_Cr_Ni_Co_Mo | Fe18Cr17Ni25Co18Mo22 | 0.03796552 | -4.9404 | 7.9 | 24.54302
5556 | 20 | 13 | 24 | 13 | 30 | 102.0247 | 0.2764026 | 0.1187605 | 1032.495 |  |  |  |  | Fe_Cr_Ni_Co_Mo | Fe20Cr13Ni24Co13Mo30 | 0.04189842 | -5.012 | 7.75 | 26.71778
5557 | 20 | 11 | 22 | 9 | 38 | 105.7291 | 0.2742443 | 0.1220203 | 1121.701 |  |  |  |  | Fe_Cr_Ni_Co_Mo | Fe20Cr11Ni22Co9Mo38 | 0.04420421 | -4.9808 | 7.55 | 28.19504
5558 | 20 | 8 | 16 | 6 | 50 | 111.0307 | 0.2712144 | 0.119891 | 1158.559 |  |  |  |  | Fe_Cr_Ni_Co_Mo | Fe20Cr8Ni16Co6Mo50 | 0.04525752 | -4.4432 | 7.22 | 29.05237
5559 | 7 | 25 | 14 | 50 | 3 | 90.30513 | 0.2809719 | 0.05829021 | 287.424 |  |  |  |  | Fe_Cr_Ni_Co_Mo | Fe7Cr25Ni14Co50Mo3 | 0.01575867 | -3.777982 | 8.222222 | 12.8779
5560 | 8 | 23 | 21 | 42 | 6 | 91.18221 | 0.2817018 | 0.07300464 | 420.8726 |  |  |  |  | Fe_Cr_Ni_Co_Mo | Fe8Cr23Ni21Co42Mo6 | 0.02177609 | -4.1356 | 8.26 | 15.62818
5561 | 9 | 20 | 26 | 36 | 9 | 91.88079 | 0.2828985 | 0.0843884 | 537.4351 |  |  |  |  | Fe_Cr_Ni_Co_Mo | Fe9Cr20Ni26Co36Mo9 | 0.02622584 | -4.3648 | 8.3 | 17.71553
5562 | 11 | 18 | 28 | 29 | 13 | 93.76006 | 0.2820416 | 0.09569581 | 671.2858 |  |  |  |  | Fe_Cr_Ni_Co_Mo | Fe11Cr18Ni28Co29Mo13 | 0.0309384 | -4.680339 | 8.232323 | 20.21918
5563 | 12 | 16 | 30 | 24 | 18 | 95.91224 | 0.2812484 | [6 empty] | Fe_Cr_Ni_Co_Mo | Fe12Cr16Ni30Co24Mo18 | 0.03512645 | -4.9872 | 8.16 | 22.46864
5564 | 14 | 13 | 31 | 18 | 25 | 98.8109 | 0.2801344 | 0.1167455 | 973.6661 |  |  |  |  | Fe_Cr_Ni_Co_Mo | Fe14Cr13Ni31Co18Mo25 | 0.03939106 | -5.267719 | 8.039604 | 24.76554
5565 | 15 | 10 | 30 | 13 | 32 | 101.9693 | 0.2786795 | 0.1227199 | 1091.292 |  |  |  |  | Fe_Cr_Ni_Co_Mo | Fe15Cr10Ni30Co13Mo32 | 0.04246711 | -5.45 | 7.89 | 26.43388
5566 | 15 | 8 | 26 | 8 | 42 | 106.9857 | 0.2752285 | 0.1249079 | 1183.517 |  |  |  |  | Fe_Cr_Ni_Co_Mo | Fe15Cr8Ni26Co8Mo42 | 0.04475111 | -5.434547 | 7.59596 | 27.94933
5567 | 15 | 6 | 19 | 5 | 55 | 112.7515 | 0.2713305 | 0.1196061 | 1179.219 |  |  |  |  | Fe_Cr_Ni_Co_Mo | Fe15Cr6Ni19Co5Mo55 | 0.04473629 | -4.7972 | 7.21 | 28.26588
5568 | 7 | 17 | 21 | 52 | 3 | 87.18313 | 0.2892141 | 0.05765692 | 274.3235 |  |  |  |  | Fe_Cr_Ni_Co_Mo | Fe7Cr17Ni21Co52Mo3 | 0.01572225 | -3.23 | 8.54 | 11.96829
5569 | 7 | 16 | 28 | 43 | 6 | 88.5288 | 0.2887297 | 0.07352693 | 417.0044 |  |  |  |  | Fe_Cr_Ni_Co_Mo | Fe7Cr16Ni28Co43Mo6 | 0.0217988 | -3.6972 | 8.55 | 14.8388
5570 | 7 | 15 | 33 | 36 | 9 | 89.92197 | 0.2881159 | 0.08544231 | 540.4763 |  |  |  |  | Fe_Cr_Ni_Co_Mo | Fe7Cr15Ni33Co36Mo9 | 0.02623044 | -4.1076 | 8.54 | 17.06927
5571 | 8 | 13 | 36 | 30 | 14 | 92.16088 | 0.2871043 | 0.100032 | 713.6222 |  |  |  |  | Fe_Cr_Ni_Co_Mo | Fe8Cr13Ni36Co30Mo14 | 0.03160381 | -4.551711 | 8.475248 | 19.83018
5572 | 9 | 11 | 38 | 24 | 19 | 94.45049 | 0.2859349 | 0.1103046 | 855.6209 |  |  |  |  | Fe_Cr_Ni_Co_Mo | Fe9Cr11Ni38Co24Mo19 | 0.03569141 | -4.963043 | 8.39604 | 21.9686
5573 | 10 | 9 | 38 | 18 | 25 | 97.45945 | 0.2839971 | 0.1189693 | 995.8706 |  |  |  |  | Fe_Cr_Ni_Co_Mo | Fe10Cr9Ni38Co18Mo25 | 0.03945963 | -5.3888 | 8.26 | 24.01895
5574 | 11 | 7 | 37 | 12 | 33 | 101.3473 | 0.2813353 | 0.1258836 | 1133.913 |  |  |  |  | Fe_Cr_Ni_Co_Mo | Fe11Cr7Ni37Co12Mo33 | 0.04272 | -5.77 | 8.06 | 25.8457
5575 | 12 | 5 | 32 | 7 | 44 | 106.6962 | 0.2773901 | 0.1284684 | 1237.277 |  |  |  |  | Fe_Cr_Ni_Co_Mo | Fe12Cr5Ni32Co7Mo44 | 0.04486769 | -5.8496 | 7.73 | 27.20221
5576 | 12 | 4 | 23 | 4 | 57 | 113.012 | 0.2724021 | 0.1210906 | 1208.238 |  |  |  |  | Fe_Cr_Ni_Co_Mo | Fe12Cr4Ni23Co4Mo57 | 0.04440845 | -5.2164 | 7.28 | 27.39982
5577 | 5 | 10 | 37 | 42 | 6 | 86.12581 | 0.2951158 | 0.07411786 | 413.114 |  |  |  |  | Fe_Cr_Ni_Co_Mo | Fe5Cr10Ni37Co42Mo6 | 0.02181722 | -3.1096 | 8.84 | 13.95529
5578 | 5 | 10 | 41 | 35 | 9 | 87.9232 | 0.2934003 | 0.08689891 | 545.4771 |  |  |  |  | Fe_Cr_Ni_Co_Mo | Fe5Cr10Ni41Co35Mo9 | 0.02624788 | -3.6612 | 8.79 | 16.30951
5579 | 6 | 9 | 44 | 28 | 13 | 90.02723 | 0.2917933 | 0.09950466 | 694.0208 |  |  |  |  | Fe_Cr_Ni_Co_Mo | Fe6Cr9Ni44Co28Mo13 | 0.0308178 | -4.204 | 8.72 | 18.71336
5580 | 7 | 8 | 45 | 22 | 18 | 92.75062 | 0.289539 | 0.1102303 | 842.6703 |  |  |  |  | Fe_Cr_Ni_Co_Mo | Fe7Cr8Ni45Co22Mo18 | 0.03514229 | -4.7864 | 8.6 | 21.07392
5581 | 8 | 6 | 45 | 16 | 25 | 96.26129 | 0.2870636 | 0.1212457 | 1017.042 |  |  |  |  | Fe_Cr_Ni_Co_Mo | Fe8Cr6Ni45Co16Mo25 | 0.03949437 | -5.378 | 8.44 | 23.38269
5582 | 9 | 5 | 43 | 11 | 32 | 99.97935 | 0.2839288 | 0.1274676 | 1143.127 |  |  |  |  | Fe_Cr_Ni_Co_Mo | Fe9Cr5Ni43Co11Mo32 | 0.04242101 | -5.8444 | 8.23 | 25.10359
5583 | 11 | 3 | 38 | 6 | 43 | 105.1926 | 0.2798867 | 0.1310725 | 1260.373 |  |  |  |  | Fe_Cr_Ni_Co_Mo | Fe11Cr3Ni38Co6Mo43 | 0.044785 | -6.069601 | 7.90099 | 26.51063
5584 | 3 | 6 | 50 | 32 | 9 | 86.21939 | 0.2978712 | 0.08787907 | 547.1659 |  |  |  |  | Fe_Cr_Ni_Co_Mo | Fe3Cr6Ni50Co32Mo9 | 0.02628213 | -3.1704 | 9.02 | 15.58846
5585 | 4 | 6 | 52 | 25 | 13 | 88.72149 | 0.2952027 | 0.1009741 | 702.5938 |  |  |  |  | Fe_Cr_Ni_Co_Mo | Fe4Cr6Ni52Co25Mo13 | 0.03085279 | -3.914 | 8.91 | 18.13808
5586 | 5 | 5 | 53 | 19 | 18 | 91.47515 | 0.292828 | 0.1129639 | 865.2541 |  |  |  |  | Fe_Cr_Ni_Co_Mo | Fe5Cr5Ni53Co19Mo18 | 0.03518715 | -4.5812 | 8.79 | 20.46338
5587 | 6 | 4 | 53 | 13 | 23 | 94.29901 | 0.2904104 | 0.1215461 | 1000.869 |  |  |  |  | Fe_Cr_Ni_Co_Mo | Fe6Cr4Ni53Co13Mo23 | 0.03862821 | -5.197021 | 8.656566 | 22.33717
5588 | 8 | 4 | 50 | 8 | 30 | 98.3175 | 0.2862731 | 0.1287006 | 1140.043 |  |  |  |  | Fe_Cr_Ni_Co_Mo | Fe8Cr4Ni50Co8Mo30 | 0.04181802 | -5.8416 | 8.4 | 24.38114
5589 | 3 | 47 | 5 | 12 | 33 | 114.5912 | 0.2498048 | 0.1004559 | 862.3413 |  |  |  |  | Fe_Cr_Ni_Co_Mo | Fe3Cr47Ni5Co12Mo33 | 0.04176991 | -2.9764 | 6.62 | 31.14097
5590 | 5 | 40 | 5 | 11 | 39 | 115.3987 | 0.2531241 | 0.1035899 | 922.9924 |  |  |  |  | Fe_Cr_Ni_Co_Mo | Fe5Cr40Ni5Co11Mo39 | 0.04323027 | -2.946 | 6.63 | 31.92178
5591 | 7 | 34 | 4 | 10 | 44 | 116.3492 | 0.2553458 | 0.10445 | 953.7176 |  |  |  |  | Fe_Cr_Ni_Co_Mo | Fe7Cr34Ni4Co10Mo44 | 0.04396872 | -2.74421 | 6.606061 | 32.2651
5592 | 11 | 27 | 4 | 9 | 49 | 116.3507 | 0.2587271 | 0.1063217 | 991.2023 |  |  |  |  | Fe_Cr_Ni_Co_Mo | Fe11Cr27Ni4Co9Mo49 | 0.04436065 | -2.7468 | 6.65 | 31.93744
5593 | 14 | 22 | 3 | 7 | 53 | 117.1032 | 0.2602299 | 0.1052813 | 992.0617 |  |  |  |  | Fe_Cr_Ni_Co_Mo | Fe14Cr22Ni3Co7Mo53 | 0.04437036 | -2.456892 | 6.616162 | 31.68949
5594 | 3 | 51 | 6 | 19 | 21 | 109.6707 | 0.2502484 | 0.09436947 | 737.5908 |  |  |  |  | Fe_Cr_Ni_Co_Mo | Fe3Cr51Ni6Co19Mo21 | 0.03652163 | -3.7068 | 6.87 | 27.0555
5595 | 5 | 44 | 7 | 17 | 27 | 110.5629 | 0.2538817 | 0.1015119 | 843.969 |  |  |  |  | Fe_Cr_Ni_Co_Mo | Fe5Cr44Ni7Co17Mo27 | 0.03971754 | -3.7644 | 6.89 | 28.95445
5596 | 7 | 38 | 8 | 16 | 32 | 110.9612 | 0.2571845 | 0.1059241 | 914.5541 |  |  |  |  | Fe_Cr_Ni_Co_Mo | Fe7Cr38Ni8Co16Mo32 | 0.04157745 | -3.862366 | 6.930693 | 29.85604
5597 | 10 | 32 | 8 | 14 | 36 | 111.4301 | 0.2596775 | 0.1092905 | 973.4045 |  |  |  |  | Fe_Cr_Ni_Co_Mo | Fe10Cr32Ni8Co14Mo36 | 0.04293191 | -3.784 | 6.94 | 30.42433
5598 | 14 | 26 | 9 | 11 | 40 | 111.5964 | 0.2623748 | 0.1119931 | 1021.628 |  |  |  |  | Fe_Cr_Ni_Co_Mo | Fe14Cr26Ni9Co11Mo40 | 0.043971 | -3.7568 | 6.97 | 30.63397
5599 | 18 | 21 | 8 | 9 | 44 | 112.1187 | 0.2641118 | 0.1131061 | 1050.709 |  |  |  |  | Fe_Cr_Ni_Co_Mo | Fe18Cr21Ni8Co9Mo44 | 0.04468949 | -3.5152 | 6.95 | 30.75711
5600 | 23 | 16 | 7 | 7 | 46 | 111.9398 | 0.2660774 | 0.1140594 | 1070.051 |  |  |  |  | Fe_Cr_Ni_Co_Mo | Fe23Cr16Ni7Co7Mo46 | 0.0451755 | -3.290685 | 6.959596 | 30.61089
5601 | 3 | 52 | 4 | 29 | 12 | 105.1409 | 0.2522169 | 0.08214183 | 564.9011 |  |  |  |  | Fe_Cr_Ni_Co_Mo | Fe3Cr52Ni4Co29Mo12 | 0.02930567 | -3.9612 | 7.09 | 22.11131
5602 | 4 | 46 | 8 | 27 | 16 | 105.0218 | 0.256637 | 0.09001956 | 658.7515 |  |  |  |  | Fe_Cr_Ni_Co_Mo | Fe4Cr46Ni8Co27Mo16 | 0.03289974 | -4.346241 | 7.19802 | 24.07631
5603 | 6 | 39 | 10 | 24 | 21 | 105.6839 | 0.2601262 | 0.1003946 | 795.088 |  |  |  |  | Fe_Cr_Ni_Co_Mo | Fe6Cr39Ni10Co24Mo21 | 0.0366543 | -4.4856 | 7.24 | 26.12642
5604 | 9 | 34 | 12 | 21 | 25 | 105.9706 | 0.2628314 | 0.1051994 | 864.407 |  |  |  |  | Fe_Cr_Ni_Co_Mo | Fe9Cr34Ni12Co21Mo25 | 0.03888966 | -4.547789 | 7.277228 | 27.19908
5605 | 13 | 29 | 13 | 17 | 28 | 106.2271 | 0.2648893 | 0.1097175 | 931.5932 |  |  |  |  | Fe_Cr_Ni_Co_Mo | Fe13Cr29Ni13Co17Mo28 | 0.04058951 | -4.4812 | 7.29 | 27.95335
5606 | 17 | 24 | 14 | 14 | 31 | 106.2523 | 0.2672143 | 0.1131213 | 983.9486 |  |  |  |  | Fe_Cr_Ni_Co_Mo | Fe17Cr24Ni14Co14Mo31 | 0.04195178 | -4.432 | 7.32 | 28.40775
5607 | 23 | 19 | 13 | 11 | 34 | 106.3529 | 0.2691113 | 0.1155128 | 1024.207 |  |  |  |  | Fe_Cr_Ni_Co_Mo | Fe23Cr19Ni13Co11Mo34 | 0.04319459 | -4.1524 | 7.31 | 28.81302
5608 | 29 | 15 | 12 | 8 | 36 | 106.2378 | 0.2705996 | 0.1169204 | 1047.595 |  |  |  |  | Fe_Cr_Ni_Co_Mo | Fe29Cr15Ni12Co8Mo36 | 0.04403705 | -3.862 | 7.3 | 29.0274
5609 | 36 | 12 | 9 | 6 | 37 | 105.9769 | 0.271501 | 0.1171814 | 1051.763 |  |  |  |  | Fe_Cr_Ni_Co_Mo | Fe36Cr12Ni9Co6Mo37 | 0.04459469 | -3.378 | 7.26 | 29.20188
5610 | 3 | 43 | 6 | 38 | 10 | 100.8958 | 0.2611494 | 0.08123968 | 539.1953 |  |  |  |  | Fe_Cr_Ni_Co_Mo | Fe3Cr43Ni6Co38Mo10 | 0.02708181 | -4.4004 | 7.44 | 20.24327
5611 | 4 | 38 | 10 | 34 | 13 | 101.0375 | 0.2640668 | 0.09148015 | 655.9843 |  |  |  |  | Fe_Cr_Ni_Co_Mo | Fe4Cr38Ni10Co34Mo13 | 0.03049155 | -4.660749 | 7.515152 | 21.99006
5612 | 7 | 33 | 14 | 29 | 16 | 100.9983 | 0.2670213 | 0.09832501 | 739.7157 |  |  |  |  | Fe_Cr_Ni_Co_Mo | Fe7Cr33Ni14Co29Mo16 | 0.033323 | -4.817468 | 7.585859 | 23.32262
5613 | 10 | 29 | 17 | 25 | 19 | 101.1295 | 0.2692631 | 0.1026478 | 797.069 |  |  |  |  | Fe_Cr_Ni_Co_Mo | Fe10Cr29Ni17Co25Mo19 | 0.0355983 | -4.8988 | 7.63 | 24.36617
5614 | 15 | 25 | 19 | 20 | 21 | 100.9388 | 0.2712259 | 0.1059675 | 841.0683 |  |  |  |  | Fe_Cr_Ni_Co_Mo | Fe15Cr25Ni19Co20Mo21 | 0.03715298 | -4.8372 | 7.66 | 24.97999
5615 | 20 | 21 | 19 | 16 | 24 | 101.3803 | 0.2725407 | 0.1101374 | 901.6615 |  |  |  |  | Fe_Cr_Ni_Co_Mo | Fe20Cr21Ni19Co16Mo24 | 0.03910054 | -4.6836 | 7.64 | 25.89131
5616 | 26 | 17 | 18 | 12 | 26 | 101.4967 | 0.2738067 | 0.1135879 | 951.145 |  |  |  |  | Fe_Cr_Ni_Co_Mo | Fe26Cr17Ni18Co12Mo26 | 0.04050733 | -4.422406 | 7.616162 | 26.48623
5617 | 34 | 13 | 17 | 9 | 28 | 101.053 | 0.275608 | 0.1140563 | 957.2391 |  |  |  |  | Fe_Cr_Ni_Co_Mo | Fe34Cr13Ni17Co9Mo28 | 0.04148612 | -4.083913 | 7.613861 | 26.74844
5618 | 43 | 11 | 12 | 6 | 28 | 100.8425 | 0.2756056 | 0.1139442 | 954.4916 |  |  |  |  | Fe_Cr_Ni_Co_Mo | Fe43Cr11Ni12Co6Mo28 | 0.04194549 | -3.4204 | 7.52 | 27.03239
5619 | 3 | 35 | 9 | 45 | 8 | 96.89108 | 0.2694719 | 0.07808593 | 491.4305 |  |  |  |  | Fe_Cr_Ni_Co_Mo | Fe3Cr35Ni9Co45Mo8 | 0.02453947 | -4.4604 | 7.77 | 18.22389
5620 | 5 | 31 | 14 | 39 | 10 | 96.7487 | 0.2718634 | 0.08742873 | 590.0752 |  |  |  |  | Fe_Cr_Ni_Co_Mo | Fe5Cr31Ni14Co39Mo10 | 0.02733484 | -4.650138 | 7.848485 | 19.4905
5621 | 8 | 27 | 19 | 33 | 12 | 96.45817 | 0.2744008 | 0.09326951 | 654.9988 |  |  |  |  | Fe_Cr_Ni_Co_Mo | Fe8Cr27Ni19Co33Mo12 | 0.0297229 | -4.77788 | 7.929293 | 20.49783
5622 | 12 | 24 | 22 | 28 | 14 | 96.43192 | 0.2760049 | 0.09573733 | 685.9893 |  |  |  |  | Fe_Cr_Ni_Co_Mo | Fe12Cr24Ni22Co28Mo14 | 0.03172917 | -4.7952 | 7.96 | 21.37756
5623 | 17 | 20 | 24 | 23 | 16 | 96.28076 | 0.2779308 | 0.1003295 | 740.8854 |  |  |  |  | Fe_Cr_Ni_Co_Mo | Fe17Cr20Ni24Co23Mo16 | 0.03368105 | -4.7276 | 7.99 | 22.17453
5624 | 22 | 17 | 25 | 18 | 18 | 96.49151 | 0.2788952 | 0.1042099 | 790.6423 |  |  |  |  | Fe_Cr_Ni_Co_Mo | Fe22Cr17Ni25Co18Mo18 | 0.03545284 | -4.6524 | 7.98 | 22.98782
5625 | 30 | 13 | 24 | 13 | 20 | 96.47447 | 0.2801678 | 0.1074871 | 833.1603 |  |  |  |  | Fe_Cr_Ni_Co_Mo | Fe30Cr13Ni24Co13Mo20 | 0.03715995 | -4.376 | 7.95 | 23.72003
5626 | 38 | 11 | 22 | 9 | 20 | 95.9721 | 0.2807471 | 0.1070707 | 824.4876 |  |  |  |  | Fe_Cr_Ni_Co_Mo | Fe38Cr11Ni22Co9Mo20 | 0.03743479 | -4.0088 | 7.91 | 23.79075
5627 | 50 | 8 | 16 | 6 | 20 | 95.32915 | 0.2814078 | 0.1062292 | 809.642 |  |  |  |  | Fe_Cr_Ni_Co_Mo | Fe50Cr8Ni16Co6Mo20 | 0.03777984 | -3.2912 | 7.82 | 23.88389
5628 | 3 | 25 | 14 | 50 | 7 | 92.82398 | 0.2791544 | 0.07998373 | 495.7196 |  |  |  |  | Fe_Cr_Ni_Co_Mo | Fe3Cr25Ni14Co50Mo7 | 0.02323434 | -4.177941 | 8.141414 | 16.6584
5629 | 6 | 23 | 21 | 42 | 8 | 92.41903 | 0.2807976 | 0.08058686 | 500.6077 |  |  |  |  | Fe_Cr_Ni_Co_Mo | Fe6Cr23Ni21Co42Mo8 | 0.02474463 | -4.3356 | 8.22 | 17.22092
5630 | 9 | 20 | 26 | 36 | 9 | 91.88079 | 0.2828985 | 0.0843884 | 537.4351 |  |  |  |  | Fe_Cr_Ni_Co_Mo | Fe9Cr20Ni26Co36Mo9 | 0.02622584 | -4.3648 | 8.3 | 17.71553
5631 | 13 | 18 | 28 | 29 | 11 | 92.54271 | 0.282938 | 0.0931211 | 634.0505 |  |  |  |  | Fe_Cr_Ni_Co_Mo | Fe13Cr18Ni28Co29Mo11 | 0.02890539 | -4.486073 | 8.272727 | 19.05962
5632 | 18 | 16 | 30 | 24 | 12 | 92.35394 | 0.2838569 | 0.09316036 | 634.5053 |  |  |  |  | Fe_Cr_Ni_Co_Mo | Fe18Cr16Ni30Co24Mo12 | 0.03004492 | -4.4352 | 8.28 | 19.51922
5633 | 25 | 13 | 31 | 18 | 14 | 92.50629 | 0.2847127 | 0.09554186 | 663.7081 |  |  |  |  | Fe_Cr_Ni_Co_Mo | Fe25Cr13Ni31Co18Mo14 | 0.03213163 | -4.344672 | 8.257426 | 20.47519
5634 | 32 | 10 | 30 | 13 | 15 | 92.35834 | 0.2855823 | 0.09984133 | 712.4269 |  |  |  |  | Fe_Cr_Ni_Co_Mo | Fe32Cr10Ni30Co13Mo15 | 0.03340624 | -4.1444 | 8.23 | 21.0169
5635 | 42 | 8 | 26 | 8 | 15 | 92.06529 | 0.2856066 | 0.100975 | 723.3444 |  |  |  |  | Fe_Cr_Ni_Co_Mo | Fe42Cr8Ni26Co8Mo15 | 0.0338285 | -3.737578 | 8.141414 | 21.22703
5636 | 55 | 6 | 19 | 5 | 15 | 91.68835 | 0.2854325 | 0.09756016 | 682.0491 |  |  |  |  | Fe_Cr_Ni_Co_Mo | Fe55Cr6Ni19Co5Mo15 | 0.03398231 | -3.0532 | 8.01 | 21.29225
5637 | 3 | 17 | 21 | 52 | 7 | 89.7254 | 0.2871678 | 0.07741069 | 459.6456 |  |  |  |  | Fe_Cr_Ni_Co_Mo | Fe3Cr17Ni21Co52Mo7 | 0.02318007 | -3.7036 | 8.46 | 15.68311
5638 | 6 | 16 | 28 | 43 | 7 | 89.15969 | 0.2882217 | 0.07773928 | 459.9552 |  |  |  |  | Fe_Cr_Ni_Co_Mo | Fe6Cr16Ni28Co43Mo7 | 0.02335582 | -3.8156 | 8.53 | 15.6496
5639 | 9 | 15 | 33 | 36 | 7 | 88.67001 | 0.2891228 | 0.07790954 | 459.1615 |  |  |  |  | Fe_Cr_Ni_Co_Mo | Fe9Cr15Ni33Co36Mo7 | 0.02349797 | -3.8724 | 8.58 | 15.61538
5640 | 14 | 13 | 36 | 30 | 8 | 88.50231 | 0.2900274 | 0.07772006 | 457.4954 |  |  |  |  | Fe_Cr_Ni_Co_Mo | Fe14Cr13Ni36Co30Mo8 | 0.02500706 | -3.876483 | 8.594059 | 16.22857
5641 | 19 | 11 | 38 | 24 | 9 | 88.45607 | 0.2906811 | 0.08131397 | 493.0529 |  |  |  |  | Fe_Cr_Ni_Co_Mo | Fe19Cr11Ni38Co24Mo9 | 0.0265101 | -3.884717 | 8.594059 | 16.8817
5642 | 25 | 9 | 38 | 18 | 10 | 88.57642 | 0.2909085 | 0.08786987 | 559.8112 |  |  |  |  | Fe_Cr_Ni_Co_Mo | Fe25Cr9Ni38Co18Mo10 | 0.02806152 | -3.8708 | 8.56 | 17.62129
5643 | 33 | 7 | 37 | 12 | 11 | 88.67491 | 0.2909574 | 0.0903944 | 587.1959 |  |  |  |  | Fe_Cr_Ni_Co_Mo | Fe33Cr7Ni37Co12Mo11 | 0.02945345 | -3.7812 | 8.5 | 18.31284
5644 | 44 | 5 | 32 | 7 | 12 | 88.95123 | 0.2903441 | 0.09223167 | 608.6138 |  |  |  |  | Fe_Cr_Ni_Co_Mo | Fe44Cr5Ni32Co7Mo12 | 0.03081547 | -3.5072 | 8.37 | 19.06935
5645 | 57 | 4 | 23 | 4 | 12 | 89.09857 | 0.2889584 | 0.09072916 | 592.3544 |  |  |  |  | Fe_Cr_Ni_Co_Mo | Fe57Cr4Ni23Co4Mo12 | 0.03106267 | -2.9304 | 8.18 | 19.30673
5646 | 6 | 10 | 37 | 42 | 5 | 85.48097 | 0.2956803 | 0.06902723 | 364.7358 |  |  |  |  | Fe_Cr_Ni_Co_Mo | Fe6Cr10Ni37Co42Mo5 | 0.02008237 | -2.9724 | 8.86 | 13.07631
5647 | 9 | 10 | 41 | 35 | 5 | 85.36982 | 0.2956061 | 0.06909886 | 364.6193 |  |  |  |  | Fe_Cr_Ni_Co_Mo | Fe9Cr10Ni41Co35Mo5 | 0.02019623 | -3.1252 | 8.87 | 13.18484
5648 | 13 | 9 | 44 | 28 | 6 | 85.62845 | 0.2955375 | 0.07380812 | 407.9956 |  |  |  |  | Fe_Cr_Ni_Co_Mo | Fe13Cr9Ni44Co28Mo6 | 0.02209535 | -3.2996 | 8.86 | 14.10638
5649 | 18 | 8 | 45 | 22 | 7 | 85.97257 | 0.2951879 | 0.07773001 | 446.7818 |  |  |  |  | Fe_Cr_Ni_Co_Mo | Fe18Cr8Ni45Co22Mo7 | 0.0238379 | -3.4444 | 8.82 | 14.99967
5650 | 25 | 6 | 45 | 16 | 8 | 86.0414 | 0.2954039 | 0.08125112 | 481.3509 |  |  |  |  | Fe_Cr_Ni_Co_Mo | Fe25Cr6Ni45Co16Mo8 | 0.02548724 | -3.4536 | 8.78 | 15.77688
5651 | 32 | 5 | 43 | 11 | 9 | 86.51518 | 0.2945827 | 0.08440962 | 514.9676 |  |  |  |  | Fe_Cr_Ni_Co_Mo | Fe32Cr5Ni43Co11Mo9 | 0.02701323 | -3.5076 | 8.69 | 16.64061
5652 | 43 | 3 | 38 | 6 | 11 | 87.37376 | 0.2933962 | 0.0868726 | 545.4777 |  |  |  |  | Fe_Cr_Ni_Co_Mo | Fe43Cr3Ni38Co6Mo11 | 0.02957756 | -3.422017 | 8.534653 | 18.06598
5653 | 9 | 6 | 50 | 32 | 3 | 82.32095 | 0.3014399 | 0.05616796 | 248.7989 |  |  |  |  | Fe_Cr_Ni_Co_Mo | Fe9Cr6Ni50Co32Mo3 | 0.01594992 | -2.2776 | 9.14 | 10.37497
5654 | 13 | 6 | 52 | 25 | 4 | 82.97803 | 0.3003285 | 0.06283942 | 303.3672 |  |  |  |  | Fe_Cr_Ni_Co_Mo | Fe13Cr6Ni52Co25Mo4 | 0.01835748 | -2.6396 | 9.09 | 11.69402
5655 | 18 | 5 | 53 | 19 | 5 | 83.3408 | 0.2999346 | 0.06807774 | 349.1988 |  |  |  |  | Fe_Cr_Ni_Co_Mo | Fe18Cr5Ni53Co19Mo5 | 0.02048056 | -2.834 | 9.05 | 12.76362
5656 | 23 | 4 | 53 | 13 | 6 | 83.77374 | 0.2994007 | 0.07749355 | 434.9012 |  |  |  |  | Fe_Cr_Ni_Co_Mo | Fe23Cr4Ni53Co13Mo6 | 0.02249519 | -3.025406 | 9 | 13.81662
5657 | 30 | 4 | 50 | 8 | 8 | 85.25331 | 0.2969327 | 0.08114957 | 477.0178 |  |  |  |  | Fe_Cr_Ni_Co_Mo | Fe30Cr4Ni50Co8Mo8 | 0.02564424 | -3.3952 | 8.84 | 15.68311
5658 | 5 | 47 | 33 | 12 | 3 | 97.07275 | 0.2622665 | 0.06079687 | 320.5467 |  |  |  |  | Fe_Cr_Ni_Co_Mo | Fe5Cr47Ni33Co12Mo3 | 0.01581054 | -5.8564 | 7.78 | 14.05133
5659 | 5 | 40 | 39 | 11 | 5 | 95.66085 | 0.2683561 | [6 empty] | Fe_Cr_Ni_Co_Mo | Fe5Cr40Ni39Co11Mo5 | 0.02015335 | -6.006 | 7.99 | 15.93738
5660 | 4 | 34 | 44 | 10 | 7 | 94.79273 | 0.2730551 | 0.07987851 | 495.4524 |  |  |  |  | Fe_Cr_Ni_Co_Mo | Fe4Cr34Ni44Co10Mo7 | 0.02365618 | -6.089991 | 8.161616 | 17.44173
5661 | 4 | 27 | 49 | 9 | 11 | 94.56329 | 0.2779053 | 0.09359461 | 643.2087 |  |  |  |  | Fe_Cr_Ni_Co_Mo | Fe4Cr27Ni49Co9Mo11 | 0.02880823 | -6.05 | 8.31 | 19.67003
5662 | 3 | 22 | 53 | 7 | 14 | 94.71465 | 0.2808083 | 0.1036949 | 761.1444 |  |  |  |  | Fe_Cr_Ni_Co_Mo | Fe3Cr22Ni53Co7Mo14 | 0.03202511 | -6.101826 | 8.414141 | 20.97754
5663 | 6 | 51 | 21 | 19 | 3 | 98.9257 | 0.2574174 | 0.05842564 | 305.0575 |  |  |  |  | Fe_Cr_Ni_Co_Mo | Fe6Cr51Ni21Co19Mo3 | 0.01575987 | -5.1228 | 7.53 | 14.08936
5664 | 7 | 44 | 27 | 17 | 5 | 97.50484 | 0.2634618 | 0.06834472 | 391.959 |  |  |  |  | Fe_Cr_Ni_Co_Mo | Fe7Cr44Ni27Co17Mo5 | 0.02010955 | -5.4212 | 7.73 | 16.09348
5665 | 8 | 38 | 32 | 16 | 7 | 96.33508 | 0.2686738 | 0.07654893 | 469.4774 |  |  |  |  | Fe_Cr_Ni_Co_Mo | Fe8Cr38Ni32Co16Mo7 | 0.02342668 | -5.539849 | 7.90099 | 17.5541
5666 | 8 | 32 | 36 | 14 | 10 | 96.14255 | 0.2725401 | 0.08697843 | 579.4613 |  |  |  |  | Fe_Cr_Ni_Co_Mo | Fe8Cr32Ni36Co14Mo10 | 0.02762221 | -5.672 | 8.02 | 19.52332
5667 | 9 | 26 | 40 | 11 | 14 | 96.41597 | 0.275933 | 0.09791901 | 707.6096 |  |  |  |  | Fe_Cr_Ni_Co_Mo | Fe9Cr26Ni40Co11Mo14 | 0.03191929 | -5.7676 | 8.11 | 21.4986
5668 | 8 | 21 | 44 | 9 | 18 | 97.00029 | 0.2785229 | 0.1072261 | 827.438 |  |  |  |  | Fe_Cr_Ni_Co_Mo | Fe8Cr21Ni44Co9Mo18 | 0.03525468 | -5.924 | 8.19 | 22.93469
5669 | 7 | 16 | 46 | 7 | 23 | 98.39292 | 0.2800902 | 0.1165093 | 962.1377 |  |  |  |  | Fe_Cr_Ni_Co_Mo | Fe7Cr16Ni46Co7Mo23 | 0.03862207 | -6.096521 | 8.212121 | 24.36375
5670 | 4 | 52 | 12 | 29 | 3 | 99.59509 | 0.256045 | 0.05721364 | 297.0957 |  |  |  |  | Fe_Cr_Ni_Co_Mo | Fe4Cr52Ni12Co29Mo3 | 0.01564071 | -4.6124 | 7.43 | 14.16016
5671 | 8 | 46 | 16 | 27 | 4 | 97.83018 | 0.2615175 | 0.06247178 | 339.5528 |  |  |  |  | Fe_Cr_Ni_Co_Mo | Fe8Cr46Ni16Co27Mo4 | 0.01796625 | -4.710126 | 7.594059 | 15.0456
5672 | 10 | 39 | 21 | 24 | 6 | 96.65284 | 0.2667901 | 0.07248054 | 429.0521 |  |  |  |  | Fe_Cr_Ni_Co_Mo | Fe10Cr39Ni21Co24Mo6 | 0.02188626 | -4.8996 | 7.76 | 16.80357
5673 | 12 | 34 | 25 | 21 | 9 | 96.49024 | 0.2702792 | 0.0828465 | 535.3541 |  |  |  |  | Fe_Cr_Ni_Co_Mo | Fe12Cr34Ni25Co21Mo9 | 0.0262448 | -5.0199 | 7.851485 | 18.90234
5674 | 13 | 29 | 28 | 17 | 13 | 97.27649 | 0.272491 | 0.09414143 | 665.9449 |  |  |  |  | Fe_Cr_Ni_Co_Mo | Fe13Cr29Ni28Co17Mo13 | 0.03093344 | -5.1892 | 7.89 | 21.29883
5675 | 14 | 24 | 31 | 14 | 17 | 97.89437 | 0.2748937 | 0.1032348 | 781.1373 |  |  |  |  | Fe_Cr_Ni_Co_Mo | Fe14Cr24Ni31Co14Mo17 | 0.03451805 | -5.3228 | 7.94 | 23.01543
5676 | 13 | 19 | 34 | 11 | 23 | 99.63018 | 0.2764071 | 0.1135245 | 930.3418 |  |  |  |  | Fe_Cr_Ni_Co_Mo | Fe13Cr19Ni34Co11Mo23 | 0.03852444 | -5.5876 | 7.95 | 24.96077
5677 | 12 | 15 | 36 | 8 | 29 | 101.6517 | 0.2769597 | 0.1207462 | 1052.086 |  |  |  |  | Fe_Cr_Ni_Co_Mo | Fe12Cr15Ni36Co8Mo29 | 0.04139223 | -5.8256 | 7.92 | 26.28517
5678 | 9 | 12 | 37 | 6 | 36 | 104.4601 | 0.2764256 | 0.1258855 | 1160.518 |  |  |  |  | Fe_Cr_Ni_Co_Mo | Fe9Cr12Ni37Co6Mo36 | 0.04350205 | -6.1104 | 7.84 | 27.21966
5679 | 6 | 43 | 10 | 38 | 3 | 96.56268 | 0.2641559 | 0.05799892 | 298.1244 |  |  |  |  | Fe_Cr_Ni_Co_Mo | Fe6Cr43Ni10Co38Mo3 | 0.0156585 | -4.3872 | 7.66 | 13.91797
5680 | 10 | 38 | 13 | 34 | 4 | 95.53363 | 0.2676971 | 0.0630719 | 339.9265 |  |  |  |  | Fe_Cr_Ni_Co_Mo | Fe10Cr38Ni13Co34Mo4 | 0.01815183 | -4.379145 | 7.757576 | 14.83921
5681 | 14 | 33 | 16 | 29 | 7 | 95.59833 | 0.2705639 | 0.07512788 | 454.5537 |  |  |  |  | Fe_Cr_Ni_Co_Mo | Fe14Cr33Ni16Co29Mo7 | 0.02363347 | -4.421998 | 7.808081 | 17.42358
5682 | 17 | 29 | 19 | 25 | 10 | 95.84234 | 0.2728398 | 0.08480477 | 556.5388 |  |  |  |  | Fe_Cr_Ni_Co_Mo | Fe17Cr29Ni19Co25Mo10 | 0.027673 | -4.4964 | 7.85 | 19.41005
5683 | 19 | 25 | 21 | 20 | 15 | 97.44349 | 0.2737332 | 0.09711497 | 705.5226 |  |  |  |  | Fe_Cr_Ni_Co_Mo | Fe19Cr25Ni21Co20Mo15 | 0.03288391 | -4.6412 | 7.82 | 22.21801
5684 | 19 | 21 | 24 | 16 | 20 | 98.94474 | 0.2748619 | 0.1066725 | 835.6665 |  |  |  |  | Fe_Cr_Ni_Co_Mo | Fe19Cr21Ni24Co16Mo20 | 0.03675232 | -4.8828 | 7.82 | 24.24438
5685 | 18 | 17 | 26 | 12 | 26 | 101.1788 | 0.2752276 | 0.1151117 | 968.6217 |  |  |  |  | Fe_Cr_Ni_Co_Mo | Fe18Cr17Ni26Co12Mo26 | 0.04029062 | -5.1407 | 7.777778 | 26.10286
5686 | 17 | 13 | 28 | 9 | 34 | 103.8183 | 0.2754184 | 0.1215922 | 1091.522 |  |  |  |  | Fe_Cr_Ni_Co_Mo | Fe17Cr13Ni28Co9Mo34 | 0.043073 | -5.368885 | 7.712871 | 27.41877
5687 | 12 | 11 | 28 | 6 | 43 | 108.07 | 0.2733339 | 0.1248663 | 1190.052 |  |  |  |  | Fe_Cr_Ni_Co_Mo | Fe12Cr11Ni28Co6Mo43 | 0.04469906 | -5.6184 | 7.54 | 28.34414
5688 | 9 | 35 | 8 | 45 | 3 | 93.90154 | 0.2711396 | 0.05801967 | 293.0216 |  |  |  |  | Fe_Cr_Ni_Co_Mo | Fe9Cr35Ni8Co45Mo3 | 0.01570556 | -4.0084 | 7.85 | 13.52923
5689 | 14 | 31 | 10 | 39 | 5 | 93.89201 | 0.2729906 | 0.06720423 | 374.1203 |  |  |  |  | Fe_Cr_Ni_Co_Mo | Fe14Cr31Ni10Co39Mo5 | 0.0202002 | -3.971431 | 7.868687 | 15.46346
5690 | 19 | 27 | 12 | 33 | 8 | 94.37016 | 0.2745873 | 0.07832173 | 483.8035 |  |  |  |  | Fe_Cr_Ni_Co_Mo | Fe19Cr27Ni12Co33Mo8 | 0.02517298 | -3.968575 | 7.868687 | 17.86594
5691 | 22 | 24 | 14 | 28 | 12 | 95.61242 | 0.275241 | 0.08972939 | 611.7403 |  |  |  |  | Fe_Cr_Ni_Co_Mo | Fe22Cr24Ni14Co28Mo12 | 0.02999257 | -4.0736 | 7.84 | 20.42058
5692 | 24 | 20 | 16 | 23 | 17 | 97.20769 | 0.276032 | 0.1005616 | 749.5993 |  |  |  |  | Fe_Cr_Ni_Co_Mo | Fe24Cr20Ni16Co23Mo17 | 0.03462519 | -4.222 | 7.81 | 22.90393
5693 | 25 | 17 | 18 | 18 | 22 | 99.06146 | 0.2760707 | 0.1087026 | 867.0123 |  |  |  |  | Fe_Cr_Ni_Co_Mo | Fe25Cr17Ni18Co18Mo22 | 0.03813841 | -4.3972 | 7.76 | 24.83928
5694 | 24 | 13 | 20 | 13 | 30 | 102.1776 | 0.2757164 | 0.1176223 | 1018.196 |  |  |  |  | Fe_Cr_Ni_Co_Mo | Fe24Cr13Ni20Co13Mo30 | 0.04201402 | -4.668 | 7.67 | 26.94439
5695 | 22 | 11 | 20 | 9 | 38 | 105.7995 | 0.2739187 | 0.1213669 | 1113.006 |  |  |  |  | Fe_Cr_Ni_Co_Mo | Fe22Cr11Ni20Co9Mo38 | 0.04427105 | -4.7832 | 7.51 | 28.33443
5696 | 16 | 8 | 20 | 6 | 50 | 110.9065 | 0.2718191 | 0.1216044 | 1182.41 |  |  |  |  | Fe_Cr_Ni_Co_Mo | Fe16Cr8Ni20Co6Mo50 | 0.04509274 | -4.9104 | 7.3 | 28.68379
5697 | 14 | 25 | 7 | 50 | 3 | 90.65734 | 0.2794929 | 0.0574637 | 281.4711 |  |  |  |  | Fe_Cr_Ni_Co_Mo | Fe14Cr25Ni7Co50Mo3 | 0.01588848 | -3.449444 | 8.080808 | 12.90006
5698 | 21 | 23 | 8 | 42 | 6 | 91.81258 | 0.2790455 | 0.07093762 | 403.7417 |  |  |  |  | Fe_Cr_Ni_Co_Mo | Fe21Cr23Ni8Co42Mo6 | 0.0220058 | -3.4804 | 8 | 15.78955
5699 | 26 | 20 | 9 | 36 | 9 | 92.68485 | 0.2795037 | 0.08136368 | 510.2947 |  |  |  |  | Fe_Cr_Ni_Co_Mo | Fe26Cr20Ni9Co36Mo9 | 0.02653995 | -3.4876 | 7.96 | 18.0718
5700 | 28 | 18 | 11 | 29 | 13 | 94.53976 | 0.278719 | 0.09239784 | 638.6685 |  |  |  |  | Fe_Cr_Ni_Co_Mo | Fe28Cr18Ni11Co29Mo13 | 0.03128665 | -3.681257 | 7.888889 | 20.71914
5701 | 30 | 16 | 12 | 24 | 18 | 96.69141 | 0.2778887 | 0.102293 | 769.4148 |  |  |  |  | Fe_Cr_Ni_Co_Mo | Fe30Cr16Ni12Co24Mo18 | 0.03553498 | -3.8208 | 7.8 | 23.15513
5702 | 31 | 13 | 14 | 18 | 25 | 99.49324 | 0.2771396 | 0.1120067 | 917.4225 |  |  |  |  | Fe_Cr_Ni_Co_Mo | Fe31Cr13Ni14Co18Mo25 | 0.03983043 | -4.034506 | 7.70297 | 25.60588
5703 | 30 | 10 | 15 | 13 | 32 | 102.5354 | 0.2761385 | 0.118357 | 1035.691 |  |  |  |  | Fe_Cr_Ni_Co_Mo | Fe30Cr10Ni15Co13Mo32 | 0.04291628 | -4.208 | 7.59 | 27.36786
5704 | 26 | 8 | 15 | 8 | 42 | 107.3612 | 0.2734688 | 0.1215316 | 1137.247 |  |  |  |  | Fe_Cr_Ni_Co_Mo | Fe26Cr8Ni15Co8Mo42 | 0.04515161 | -4.312213 | 7.373737 | 28.83091
5705 | 19 | 6 | 15 | 5 | 55 | 112.8696 | 0.2707432 | 0.1180236 | 1156.594 |  |  |  |  | Fe_Cr_Ni_Co_Mo | Fe19Cr6Ni15Co5Mo55 | 0.04491586 | -4.3076 | 7.13 | 28.6817
5706 | 21 | 17 | 7 | 52 | 3 | 87.89741 | 0.2862763 | 0.05598224 | 262.905 |  |  |  |  | Fe_Cr_Ni_Co_Mo | Fe21Cr17Ni7Co52Mo3 | 0.01596844 | -2.866 | 8.26 | 12.16553
5707 | 28 | 16 | 7 | 43 | 6 | 89.56788 | 0.2844284 | 0.07061272 | 394.0308 |  |  |  |  | Fe_Cr_Ni_Co_Mo | Fe28Cr16Ni7Co43Mo6 | 0.0221593 | -3 | 8.13 | 15.26434
5708 | 33 | 15 | 7 | 36 | 9 | 91.16982 | 0.282915 | 0.08124615 | 503.3421 |  |  |  |  | Fe_Cr_Ni_Co_Mo | Fe33Cr15Ni7Co36Mo9 | 0.02670117 | -3.078 | 8.02 | 17.74148
5709 | 36 | 13 | 8 | 30 | 14 | 93.4293 | 0.281761 | 0.09449842 | 658.2058 |  |  |  |  | Fe_Cr_Ni_Co_Mo | Fe36Cr13Ni8Co30Mo14 | 0.0321702 | -3.256151 | 7.920792 | 20.80952
5710 | 38 | 11 | 9 | 24 | 19 | 95.70144 | 0.2805991 | 0.1040753 | 787.0886 |  |  |  |  | Fe_Cr_Ni_Co_Mo | Fe38Cr11Ni9Co24Mo19 | 0.03634813 | -3.405156 | 7.821782 | 23.22663
5711 | 38 | 9 | 10 | 18 | 25 | 98.60514 | 0.2790179 | 0.1123237 | 916.5655 |  |  |  |  | Fe_Cr_Ni_Co_Mo | Fe38Cr9Ni10Co18Mo25 | 0.04018907 | -3.5856 | 7.7 | 25.52234
5712 | 37 | 7 | 11 | 12 | 33 | 102.3271 | 0.2769565 | 0.1186484 | 1040.731 |  |  |  |  | Fe_Cr_Ni_Co_Mo | Fe37Cr7Ni11Co12Mo33 | 0.04350813 | -3.742 | 7.54 | 27.56882
5713 | 32 | 5 | 12 | 7 | 44 | 107.3673 | 0.2742511 | 0.1212734 | 1138.555 |  |  |  |  | Fe_Cr_Ni_Co_Mo | Fe32Cr5Ni12Co7Mo44 | 0.04560418 | -3.9056 | 7.33 | 28.89913
5714 | 23 | 4 | 12 | 4 | 57 | 113.3318 | 0.2708048 | 0.1165324 | 1142.84 |  |  |  |  | Fe_Cr_Ni_Co_Mo | Fe23Cr4Ni12Co4Mo57 | 0.04491808 | -3.8744 | 7.06 | 28.61538
5715 | 37 | 10 | 5 | 42 | 6 | 87.7368 | 0.2885478 | 0.06980801 | 380.5922 |  |  |  |  | Fe_Cr_Ni_Co_Mo | Fe37Cr10Ni5Co42Mo6 | 0.02234596 | -2.4952 | 8.2 | 14.82262
5716 | 41 | 10 | 5 | 35 | 9 | 89.67638 | 0.2861868 | 0.08097841 | 494.9592 |  |  |  |  | Fe_Cr_Ni_Co_Mo | Fe41Cr10Ni5Co35Mo9 | 0.02688286 | -2.6532 | 8.07 | 17.41953
5717 | 44 | 9 | 6 | 28 | 13 | 91.80301 | 0.2844108 | 0.09222703 | 624.1236 |  |  |  |  | Fe_Cr_Ni_Co_Mo | Fe44Cr9Ni6Co28Mo13 | 0.03155868 | -2.8208 | 7.96 | 20.12238
5718 | 45 | 8 | 7 | 22 | 18 | 94.43606 | 0.282428 | 0.1025618 | 760.3787 |  |  |  |  | Fe_Cr_Ni_Co_Mo | Fe45Cr8Ni7Co22Mo18 | 0.03598097 | -3.0232 | 7.84 | 22.77257
5719 | 45 | 6 | 8 | 16 | 25 | 97.78969 | 0.2804778 | 0.1124164 | 912.4765 |  |  |  |  | Fe_Cr_Ni_Co_Mo | Fe45Cr6Ni8Co16Mo25 | 0.04044666 | -3.232 | 7.7 | 25.45113
5720 | 43 | 5 | 9 | 11 | 32 | 101.2834 | 0.2781606 | 0.1181284 | 1024.234 |  |  |  |  | Fe_Cr_Ni_Co_Mo | Fe43Cr5Ni9Co11Mo32 | 0.04342468 | -3.41 | 7.55 | 27.35891
5721 | 38 | 3 | 11 | 6 | 43 | 106.1105 | 0.2756508 | 0.1214032 | 1128.581 |  |  |  |  | Fe_Cr_Ni_Co_Mo | Fe38Cr3Ni11Co6Mo43 | 0.04573836 | -3.666307 | 7.366337 | 28.76131
5722 | 50 | 6 | 3 | 32 | 9 | 88.53513 | 0.2884404 | 0.08050613 | 485.6029 |  |  |  |  | Fe_Cr_Ni_Co_Mo | Fe50Cr6Ni3Co32Mo9 | 0.02708369 | -2.2492 | 8.08 | 17.20785
5723 | 52 | 6 | 4 | 25 | 13 | 90.98474 | 0.2858677 | 0.09192404 | 616.5983 |  |  |  |  | Fe_Cr_Ni_Co_Mo | Fe52Cr6Ni4Co25Mo13 | 0.03176722 | -2.4548 | 7.95 | 20.02473
5724 | 53 | 5 | 5 | 19 | 18 | 93.62377 | 0.2838366 | 0.1024216 | 753.8085 |  |  |  |  | Fe_Cr_Ni_Co_Mo | Fe53Cr5Ni5Co19Mo18 | 0.03622707 | -2.642 | 7.83 | 22.70925
5725 | 53 | 4 | 6 | 13 | 23 | 96.31138 | 0.2818475 | 0.1100645 | 869.3821 |  |  |  |  | Fe_Cr_Ni_Co_Mo | Fe53Cr4Ni6Co13Mo23 | 0.0397846 | -2.780124 | 7.707071 | 24.91491
5726 | 50 | 4 | 8 | 8 | 30 | 99.97031 | 0.2790477 | 0.1166408 | 990.2033 |  |  |  |  | Fe_Cr_Ni_Co_Mo | Fe50Cr4Ni8Co8Mo30 | 0.04299565 | -3.0528 | 7.56 | 27.04367
5727 | 5 | 47 | 3 | 12 | 33 | 114.6572 | 0.249472 | 0.09977623 | 853.6504 |  |  |  |  | Fe_Cr_Ni_Co_Mo | Fe5Cr47Ni3Co12Mo33 | 0.0418352 | -2.6284 | 6.58 | 31.21602
5728 | 5 | 40 | 5 | 11 | 39 | 115.3987 | 0.2531241 | 0.1035899 | 922.9924 |  |  |  |  | Fe_Cr_Ni_Co_Mo | Fe5Cr40Ni5Co11Mo39 | 0.04323027 | -2.946 | 6.63 | 31.92178
5729 | 4 | 34 | 7 | 10 | 44 | 116.2579 | 0.2558162 | 0.1055887 | 969.1136 |  |  |  |  | Fe_Cr_Ni_Co_Mo | Fe4Cr34Ni7Co10Mo44 | 0.04384962 | -3.251097 | 6.666667 | 32.07862
5730 | 4 | 27 | 11 | 9 | 49 | 116.1454 | 0.2597861 | 0.1090727 | 1029.124 |  |  |  |  | Fe_Cr_Ni_Co_Mo | Fe4Cr27Ni11Co9Mo49 | 0.04406623 | -3.8612 | 6.79 | 31.42149
5731 | 3 | 22 | 14 | 7 | 53 | 116.7888 | 0.2618683 | 0.1098086 | 1055.29 |  |  |  |  | Fe_Cr_Ni_Co_Mo | Fe3Cr22Ni14Co7Mo53 | 0.04386879 | -4.207734 | 6.838384 | 30.74758
5732 | 6 | 51 | 3 | 19 | 21 | 109.7832 | 0.2497068 | 0.09348276 | 727.2108 |  |  |  |  | Fe_Cr_Ni_Co_Mo | Fe6Cr51Ni3Co19Mo21 | 0.0366002 | -3.2364 | 6.81 | 27.10922
5733 | 7 | 44 | 5 | 17 | 27 | 110.6344 | 0.2535348 | 0.1008899 | 836.2801 |  |  |  |  | Fe_Cr_Ni_Co_Mo | Fe7Cr44Ni5Co17Mo27 | 0.03977591 | -3.4588 | 6.85 | 29.01724
5734 | 8 | 38 | 7 | 16 | 32 | 110.9954 | 0.2570178 | 0.1056029 | 910.4517 |  |  |  |  | Fe_Cr_Ni_Co_Mo | Fe8Cr38Ni7Co16Mo32 | 0.04160871 | -3.716498 | 6.910891 | 29.89771
5735 | 8 | 32 | 10 | 14 | 36 | 111.363 | 0.2600053 | 0.1099645 | 982.2659 |  |  |  |  | Fe_Cr_Ni_Co_Mo | Fe8Cr32Ni10Co14Mo36 | 0.04286432 | -4.0704 | 6.98 | 30.32095
5736 | 9 | 26 | 14 | 11 | 40 | 111.433 | 0.2631749 | 0.1137579 | 1045.334 |  |  |  |  | Fe_Cr_Ni_Co_Mo | Fe9Cr26Ni14Co11Mo40 | 0.0437921 | -4.4468 | 7.07 | 30.32804
5737 | 8 | 21 | 18 | 9 | 44 | 111.8012 | 0.2656743 | 0.1167536 | 1100.686 |  |  |  |  | Fe_Cr_Ni_Co_Mo | Fe8Cr21Ni18Co9Mo44 | 0.04430943 | -4.8632 | 7.15 | 30.04996
5738 | 7 | 16 | 23 | 7 | 46 | 111.4324 | 0.2685679 | 0.1200308 | 1152.885 |  |  |  |  | Fe_Cr_Ni_Co_Mo | Fe7Cr16Ni23Co7Mo46 | 0.04454106 | -5.373737 | 7.282828 | 29.34478
5739 | 4 | 52 | 3 | 29 | 12 | 105.1825 | 0.252024 | 0.0818818 | 562.1969 |  |  |  |  | Fe_Cr_Ni_Co_Mo | Fe4Cr52Ni3Co29Mo12 | 0.02932755 | -3.824 | 7.07 | 22.11244
5740 | 8 | 46 | 4 | 27 | 16 | 105.1823 | 0.2558932 | 0.08897529 | 647.3312 |  |  |  |  | Fe_Cr_Ni_Co_Mo | Fe8Cr46Ni4Co27Mo16 | 0.03299266 | -3.830213 | 7.118812 | 24.12918
5741 | 10 | 39 | 6 | 24 | 21 | 105.8397 | 0.2594013 | 0.09928784 | 782.1215 |  |  |  |  | Fe_Cr_Ni_Co_Mo | Fe10Cr39Ni6Co24Mo21 | 0.03675778 | -3.9816 | 7.16 | 26.23185
5742 | 12 | 34 | 9 | 21 | 25 | 106.0833 | 0.2623064 | 0.1043448 | 854.0652 |  |  |  |  | Fe_Cr_Ni_Co_Mo | Fe12Cr34Ni9Co21Mo25 | 0.03897143 | -4.185472 | 7.217822 | 27.30376
5743 | 13 | 29 | 13 | 17 | 28 | 106.2271 | 0.2648893 | 0.1097175 | 931.5932 |  |  |  |  | Fe_Cr_Ni_Co_Mo | Fe13Cr29Ni13Co17Mo28 | 0.04058951 | -4.4812 | 7.29 | 27.95335
5744 | 14 | 24 | 17 | 14 | 31 | 106.1429 | 0.2677238 | 0.1140479 | 995.7599 |  |  |  |  | Fe_Cr_Ni_Co_Mo | Fe14Cr24Ni17Co14Mo31 | 0.04186116 | -4.774 | 7.38 | 28.25792
5745 | 13 | 19 | 23 | 11 | 34 | 105.9945 | 0.2707785 | 0.1186979 | 1065.64 |  |  |  |  | Fe_Cr_Ni_Co_Mo | Fe13Cr19Ni23Co11Mo34 | 0.04287929 | -5.2444 | 7.51 | 28.23809
5746 | 12 | 15 | 29 | 8 | 36 | 105.6341 | 0.2734 | 0.1224393 | 1120.286 |  |  |  |  | Fe_Cr_Ni_Co_Mo | Fe12Cr15Ni29Co8Mo36 | 0.04348776 | -5.6436 | 7.64 | 27.95639
5747 | 9 | 12 | 36 | 6 | 37 | 105.0191 | 0.2759236 | 0.1259178 | 1167.668 |  |  |  |  | Fe_Cr_Ni_Co_Mo | Fe9Cr12Ni36Co6Mo37 | 0.04371416 | -6.0888 | 7.8 | 27.40365
5748 | 6 | 43 | 3 | 38 | 10 | 101.0268 | 0.2605598 | 0.08054755 | 532.3266 |  |  |  |  | Fe_Cr_Ni_Co_Mo | Fe6Cr43Ni3Co38Mo10 | 0.02714478 | -4.0764 | 7.38 | 20.25734
5749 | 10 | 38 | 4 | 34 | 13 | 101.2963 | 0.2629023 | 0.09003718 | 640.704 |  |  |  |  | Fe_Cr_Ni_Co_Mo | Fe10Cr38Ni4Co34Mo13 | 0.03062538 | -4.026528 | 7.393939 | 22.07758
5750 | 14 | 33 | 7 | 29 | 16 | 101.2946 | 0.265691 | 0.09658489 | 720.5189 |  |  |  |  | Fe_Cr_Ni_Co_Mo | Fe14Cr33Ni7Co29Mo16 | 0.03348626 | -4.106112 | 7.444444 | 23.48436
5751 | 17 | 29 | 10 | 25 | 19 | 101.4174 | 0.2679717 | 0.1008708 | 776.9175 |  |  |  |  | Fe_Cr_Ni_Co_Mo | Fe17Cr29Ni10Co25Mo19 | 0.0357674 | -4.2156 | 7.49 | 24.57641
5752 | 19 | 25 | 15 | 20 | 21 | 101.1017 | 0.2704977 | 0.1050596 | 830.3731 |  |  |  |  | Fe_Cr_Ni_Co_Mo | Fe19Cr25Ni15Co20Mo21 | 0.03725185 | -4.4612 | 7.58 | 25.12051
5753 | 19 | 21 | 20 | 16 | 24 | 101.3405 | 0.2727191 | 0.1103716 | 904.5044 |  |  |  |  | Fe_Cr_Ni_Co_Mo | Fe19Cr21Ni20Co16Mo24 | 0.03907456 | -4.7756 | 7.66 | 25.84937
5754 | 18 | 17 | 26 | 12 | 26 | 101.1788 | 0.2752276 | 0.1154762 | 974.679 |  |  |  |  | Fe_Cr_Ni_Co_Mo | Fe18Cr17Ni26Co12Mo26 | 0.04029062 | -5.1407 | 7.777778 | 26.10286
5755 | 17 | 13 | 34 | 9 | 28 | 100.3924 | 0.2785416 | 0.1182789 | 1009.487 |  |  |  |  | Fe_Cr_Ni_Co_Mo | Fe17Cr13Ni34Co9Mo28 | 0.04102801 | -5.47711 | 7.950495 | 25.86794
5756 | 12 | 11 | 43 | 6 | 28 | 99.62213 | 0.2810015 | 0.1231737 | 1067.633 |  |  |  |  | Fe_Cr_Ni_Co_Mo | Fe12Cr11Ni43Co6Mo28 | 0.04110635 | -5.9004 | 8.14 | 25.37006
5757 | 9 | 35 | 3 | 45 | 8 | 97.16558 | 0.2682706 | 0.07687855 | 480.2166 |  |  |  |  | Fe_Cr_Ni_Co_Mo | Fe9Cr35Ni3Co45Mo8 | 0.02465978 | -3.9684 | 7.65 | 18.26992
5758 | 14 | 31 | 5 | 39 | 10 | 97.15931 | 0.2700708 | 0.08552789 | 571.3519 |  |  |  |  | Fe_Cr_Ni_Co_Mo | Fe14Cr31Ni5Co39Mo10 | 0.02751949 | -3.926538 | 7.666667 | 19.62198
5759 | 19 | 27 | 8 | 33 | 12 | 96.95472 | 0.2722409 | 0.09088643 | 630.7399 |  |  |  |  | Fe_Cr_Ni_Co_Mo | Fe19Cr27Ni8Co33Mo12 | 0.02995214 | -3.929395 | 7.707071 | 20.72652
5760 | 22 | 24 | 12 | 28 | 14 | 96.87384 | 0.2740866 | 0.09375151 | 665.1294 |  |  |  |  | Fe_Cr_Ni_Co_Mo | Fe22Cr24Ni12Co28Mo14 | 0.03193996 | -4.0512 | 7.76 | 21.63331
5761 | 24 | 20 | 17 | 23 | 16 | 96.58695 | 0.2766063 | 0.09892248 | 725.715 |  |  |  |  | Fe_Cr_Ni_Co_Mo | Fe24Cr20Ni17Co23Mo16 | 0.03383247 | -4.232 | 7.85 | 22.39286
5762 | 25 | 17 | 22 | 18 | 18 | 96.62102 | 0.2783354 | 0.1035885 | 783.775 |  |  |  |  | Fe_Cr_Ni_Co_Mo | Fe25Cr17Ni22Co18Mo18 | 0.03551967 | -4.4436 | 7.92 | 23.09524
5763 | 24 | 13 | 30 | 13 | 20 | 96.21798 | 0.2812725 | 0.1087641 | 847.5454 |  |  |  |  | Fe_Cr_Ni_Co_Mo | Fe24Cr13Ni30Co13Mo20 | 0.03702268 | -4.772 | 8.07 | 23.47339
5764 | 22 | 11 | 38 | 9 | 20 | 95.28381 | 0.2836952 | 0.1104622 | 862.4563 |  |  |  |  | Fe_Cr_Ni_Co_Mo | Fe22Cr11Ni38Co9Mo20 | 0.03707537 | -5.0136 | 8.23 | 23.12228
5765 | 16 | 8 | 50 | 6 | 20 | 93.85291 | 0.2876788 | 0.113436 | 889.6869 |  |  |  |  | Fe_Cr_Ni_Co_Mo | Fe16Cr8Ni50Co6Mo20 | 0.03702927 | -5.2224 | 8.5 | 22.4
5766 | 14 | 25 | 3 | 50 | 7 | 93.3526 | 0.2769058 | 0.07806206 | 478.649 |  |  |  |  | Fe_Cr_Ni_Co_Mo | Fe14Cr25Ni3Co50Mo7 | 0.02344987 | -3.57188 | 7.919192 | 16.83266
5767 | 21 | 23 | 6 | 42 | 8 | 93.13011 | 0.2777817 | 0.07798526 | 477.4502 |  |  |  |  | Fe_Cr_Ni_Co_Mo | Fe21Cr23Ni6Co42Mo8 | 0.02502583 | -3.5196 | 7.92 | 17.48456
5768 | 26 | 20 | 9 | 36 | 9 | 92.68485 | 0.2795037 | 0.08136368 | 510.2947 |  |  |  |  | Fe_Cr_Ni_Co_Mo | Fe26Cr20Ni9Co36Mo9 | 0.02653995 | -3.4876 | 7.96 | 18.0718
5769 | 28 | 18 | 13 | 29 | 11 | 93.24647 | 0.2799601 | 0.09011574 | 605.3494 |  |  |  |  | Fe_Cr_Ni_Co_Mo | Fe28Cr18Ni13Co29Mo11 | 0.02919349 | -3.665748 | 7.969697 | 19.44123
5770 | 30 | 16 | 18 | 24 | 12 | 92.90946 | 0.2815127 | 0.09073574 | 611.5475 |  |  |  |  | Fe_Cr_Ni_Co_Mo | Fe30Cr16Ni18Co24Mo12 | 0.03027238 | -3.8016 | 8.04 | 19.84843
5771 | 31 | 13 | 25 | 18 | 14 | 92.77822 | 0.2835674 | 0.09421572 | 651.1908 |  |  |  |  | Fe_Cr_Ni_Co_Mo | Fe31Cr13Ni25Co18Mo14 | 0.03224701 | -4.03882 | 8.138614 | 20.66534
5772 | 30 | 10 | 32 | 13 | 15 | 92.26716 | 0.285965 | 0.1000004 | 714.5414 |  |  |  |  | Fe_Cr_Ni_Co_Mo | Fe30Cr10Ni32Co13Mo15 | 0.03336707 | -4.242 | 8.27 | 20.94636
5773 | 26 | 8 | 42 | 8 | 15 | 91.32534 | 0.2886971 | 0.1038512 | 752.9811 |  |  |  |  | Fe_Cr_Ni_Co_Mo | Fe26Cr8Ni42Co8Mo15 | 0.03351861 | -4.488522 | 8.464646 | 20.64613
5774 | 19 | 6 | 55 | 5 | 15 | 90.02698 | 0.2923297 | 0.1041068 | 747.584 |  |  |  |  | Fe_Cr_Ni_Co_Mo | Fe19Cr6Ni55Co5Mo15 | 0.03330864 | -4.5796 | 8.73 | 19.96597
5775 | 21 | 17 | 3 | 52 | 7 | 90.60335 | 0.2835127 | 0.07476523 | 437.7284 |  |  |  |  | Fe_Cr_Ni_Co_Mo | Fe21Cr17Ni3Co52Mo7 | 0.02351895 | -3.0916 | 8.1 | 16.12452
5776 | 28 | 16 | 6 | 43 | 7 | 90.23613 | 0.2837519 | 0.07452588 | 433.4282 |  |  |  |  | Fe_Cr_Ni_Co_Mo | Fe28Cr16Ni6Co43Mo7 | 0.02374568 | -3.0412 | 8.09 | 16.14776
5777 | 33 | 15 | 9 | 36 | 7 | 89.8479 | 0.2842444 | 0.0744428 | 430.8595 |  |  |  |  | Fe_Cr_Ni_Co_Mo | Fe33Cr15Ni9Co36Mo7 | 0.02390262 | -3.018 | 8.1 | 16.12948
5778 | 36 | 13 | 14 | 30 | 8 | 89.56708 | 0.2856288 | 0.07467681 | 432.8751 |  |  |  |  | Fe_Cr_Ni_Co_Mo | Fe36Cr13Ni14Co30Mo8 | 0.02536887 | -3.117341 | 8.158416 | 16.74526
5779 | 38 | 11 | 19 | 24 | 9 | 89.3709 | 0.2869093 | 0.07870504 | 471.2417 |  |  |  |  | Fe_Cr_Ni_Co_Mo | Fe38Cr11Ni19Co24Mo9 | 0.02682116 | -3.236545 | 8.217822 | 17.37109
5780 | 38 | 9 | 25 | 18 | 10 | 89.20452 | 0.2883226 | 0.0859421 | 542.9507 |  |  |  |  | Fe_Cr_Ni_Co_Mo | Fe38Cr9Ni25Co18Mo10 | 0.02827745 | -3.4236 | 8.3 | 17.99
5781 | 37 | 7 | 33 | 12 | 11 | 88.86718 | 0.2901673 | 0.08979877 | 581.8545 |  |  |  |  | Fe_Cr_Ni_Co_Mo | Fe37Cr7Ni33Co12Mo11 | 0.02951999 | -3.6452 | 8.42 | 18.43475
5782 | 32 | 5 | 44 | 7 | 12 | 88.37735 | 0.2926975 | 0.09403338 | 625.1055 |  |  |  |  | Fe_Cr_Ni_Co_Mo | Fe32Cr5Ni44Co7Mo12 | 0.03061414 | -3.9056 | 8.61 | 18.67512
5783 | 23 | 4 | 57 | 4 | 12 | 87.4677 | 0.2956292 | 0.09590642 | 639.8139 |  |  |  |  | Fe_Cr_Ni_Co_Mo | Fe23Cr4Ni57Co4Mo12 | 0.03050282 | -4.0184 | 8.86 | 18.18213
5784 | 37 | 10 | 6 | 42 | 5 | 87.05904 | 0.2892652 | 0.06520572 | 337.5093 |  |  |  |  | Fe_Cr_Ni_Co_Mo | Fe37Cr10Ni6Co42Mo5 | 0.02057722 | -2.4392 | 8.24 | 13.84774
5785 | 41 | 10 | 9 | 35 | 5 | 86.99886 | 0.2889832 | 0.06525663 | 337.6175 |  |  |  |  | Fe_Cr_Ni_Co_Mo | Fe41Cr10Ni9Co35Mo5 | 0.02067885 | -2.4852 | 8.23 | 13.89388
5786 | 44 | 9 | 13 | 28 | 6 | 87.19371 | 0.2891708 | 0.06998475 | 379.9576 |  |  |  |  | Fe_Cr_Ni_Co_Mo | Fe44Cr9Ni13Co28Mo6 | 0.02255461 | -2.6052 | 8.24 | 14.8243
5787 | 45 | 8 | 18 | 22 | 7 | 87.32477 | 0.2896851 | 0.07445861 | 421.5015 |  |  |  |  | Fe_Cr_Ni_Co_Mo | Fe45Cr8Ni18Co22Mo7 | 0.0242372 | -2.7856 | 8.28 | 15.66014
5788 | 45 | 6 | 25 | 16 | 8 | 87.03775 | 0.2913573 | 0.07881082 | 461.8499 |  |  |  |  | Fe_Cr_Ni_Co_Mo | Fe45Cr6Ni25Co16Mo8 | 0.02578252 | -2.9736 | 8.38 | 16.31288
5789 | 43 | 5 | 32 | 11 | 9 | 87.05875 | 0.2923739 | 0.08303228 | 503.5958 |  |  |  |  | Fe_Cr_Ni_Co_Mo | Fe43Cr5Ni32Co11Mo9 | 0.0271778 | -3.226 | 8.47 | 16.9517
5790 | 38 | 3 | 43 | 6 | 11 | 87.13272 | 0.2943763 | 0.08749802 | 550.8057 |  |  |  |  | Fe_Cr_Ni_Co_Mo | Fe38Cr3Ni43Co6Mo11 | 0.0294995 | -3.553377 | 8.633663 | 17.9052
5791 | 50 | 6 | 9 | 32 | 3 | 84.479 | 0.2927998 | 0.0527629 | 229.7193 |  |  |  |  | Fe_Cr_Ni_Co_Mo | Fe50Cr6Ni9Co32Mo3 | 0.01648753 | -1.966 | 8.32 | 11.26543
5792 | 52 | 6 | 13 | 25 | 4 | 85.00823 | 0.2921769 | 0.05925482 | 281.413 |  |  |  |  | Fe_Cr_Ni_Co_Mo | Fe52Cr6Ni13Co25Mo4 | 0.01885465 | -2.156 | 8.31 | 12.51559
5793 | 53 | 5 | 18 | 19 | 5 | 85.14785 | 0.292676 | 0.06482602 | 327.8013 |  |  |  |  | Fe_Cr_Ni_Co_Mo | Fe53Cr5Ni18Co19Mo5 | 0.02092396 | -2.33 | 8.35 | 13.54843
5794 | 53 | 4 | 23 | 13 | 6 | 85.32434 | 0.2931678 | 0.07427518 | 411.1413 |  |  |  |  | Fe_Cr_Ni_Co_Mo | Fe53Cr4Ni23Co13Mo6 | 0.02288265 | -2.523416 | 8.393939 | 14.53984
5795 | 50 | 4 | 30 | 8 | 8 | 86.25535 | 0.2928828 | 0.07888205 | 459.2194 |  |  |  |  | Fe_Cr_Ni_Co_Mo | Fe50Cr4Ni30Co8Mo8 | 0.02592087 | -2.9472 | 8.44 | 16.20987
5796 | 33 | 47 | 12 | 3 | 5 | 99.32058 | 0.2561752 | 0.06380271 | 352.4006 |  |  |  |  | Fe_Cr_Ni_Co_Mo | Fe33Cr47Ni12Co3Mo5 | 0.02059336 | -3.1116 | 7.23 | 15.55506
5797 | 39 | 40 | 11 | 5 | 5 | 97.02989 | 0.2618406 | 0.06433877 | 351.895 |  |  |  |  | Fe_Cr_Ni_Co_Mo | Fe39Cr40Ni11Co5Mo5 | 0.02069174 | -2.9572 | 7.37 | 15.35057
5798 | 44 | 34 | 10 | 7 | 4 | 94.61544 | 0.2667693 | 0.0600959 | 308.7289 |  |  |  |  | Fe_Cr_Ni_Co_Mo | Fe44Cr34Ni10Co7Mo4 | 0.01883037 | -2.77033 | 7.505051 | 14.01677
5799 | 49 | 27 | 9 | 11 | 4 | 92.19318 | 0.2729366 | 0.05992815 | 302.2951 |  |  |  |  | Fe_Cr_Ni_Co_Mo | Fe49Cr27Ni9Co11Mo4 | 0.01880365 | -2.5988 | 7.67 | 13.71532
5800 | 53 | 22 | 7 | 14 | 3 | 90.09646 | 0.2771625 | 0.05404608 | 249.8079 |  |  |  |  | Fe_Cr_Ni_Co_Mo | Fe53Cr22Ni7Co14Mo3 | 0.01658755 | -2.299765 | 7.777778 | 12.23015
5801 | 21 | 51 | 19 | 3 | 6 | 100.9191 | 0.2541284 | 0.07061714 | 418.9515 |  |  |  |  | Fe_Cr_Ni_Co_Mo | Fe21Cr51Ni19Co3Mo6 | 0.02218339 | -4.1868 | 7.27 | 16.98558
5802 | 27 | 44 | 17 | 5 | 7 | 99.25103 | 0.259279 | 0.07354106 | 444.7957 |  |  |  |  | Fe_Cr_Ni_Co_Mo | Fe27Cr44Ni17Co5Mo7 | 0.02390848 | -3.8972 | 7.37 | 17.72005
5803 | 32 | 38 | 16 | 7 | 8 | 97.72989 | 0.2640197 | 0.07655152 | 472.0911 |  |  |  |  | Fe_Cr_Ni_Co_Mo | Fe32Cr38Ni16Co7Mo8 | 0.02536299 | -3.714146 | 7.475248 | 18.29943
5804 | 36 | 32 | 14 | 10 | 8 | 95.99833 | 0.2683917 | 0.07649917 | 467.3209 |  |  |  |  | Fe_Cr_Ni_Co_Mo | Fe36Cr32Ni14Co10Mo8 | 0.02554909 | -3.4784 | 7.58 | 18.11077
5805 | 40 | 26 | 11 | 14 | 9 | 94.74744 | 0.2725621 | 0.07972163 | 497.1145 |  |  |  |  | Fe_Cr_Ni_Co_Mo | Fe40Cr26Ni11Co14Mo9 | 0.0269719 | -3.1924 | 7.66 | 18.62552
5806 | 44 | 21 | 9 | 18 | 8 | 92.59176 | 0.2769049 | 0.07668932 | 459.4467 |  |  |  |  | Fe_Cr_Ni_Co_Mo | Fe44Cr21Ni9Co18Mo8 | 0.02566561 | -2.9084 | 7.78 | 17.51685
5807 | 46 | 16 | 7 | 23 | 7 | 90.50618 | 0.2813089 | 0.07314809 | 418.8937 |  |  |  |  | Fe_Cr_Ni_Co_Mo | Fe46Cr16Ni7Co23Mo7 | 0.02431482 | -2.647077 | 7.909091 | 16.40163
5808 | 12 | 52 | 29 | 3 | 4 | 99.62857 | 0.2558828 | 0.06710612 | 379.5803 |  |  |  |  | Fe_Cr_Ni_Co_Mo | Fe12Cr52Ni29Co3Mo4 | 0.01825986 | -5.4016 | 7.49 | 15.09437
5809 | 16 | 46 | 27 | 4 | 8 | 99.87022 | 0.2596166 | 0.08000872 | 511.1909 |  |  |  |  | Fe_Cr_Ni_Co_Mo | Fe16Cr46Ni27Co4Mo8 | 0.0250824 | -5.106166 | 7.50495 | 18.72727
5810 | 21 | 39 | 24 | 6 | 10 | 99.03531 | 0.2637951 | 0.08498487 | 564.3374 |  |  |  |  | Fe_Cr_Ni_Co_Mo | Fe21Cr39Ni24Co6Mo10 | 0.02790166 | -4.7364 | 7.56 | 20.07461
5811 | 25 | 34 | 21 | 9 | 12 | 98.51245 | 0.2669913 | 0.08931613 | 613.4416 |  |  |  |  | Fe_Cr_Ni_Co_Mo | Fe25Cr34Ni21Co9Mo12 | 0.03009862 | -4.411724 | 7.594059 | 21.11303
5812 | 28 | 29 | 17 | 13 | 13 | 97.79417 | 0.269881 | 0.09088198 | 631.8364 |  |  |  |  | Fe_Cr_Ni_Co_Mo | Fe28Cr29Ni17Co13Mo13 | 0.03128775 | -4.0828 | 7.63 | 21.55435
5813 | 31 | 24 | 14 | 17 | 14 | 96.8766 | 0.2731455 | 0.09342221 | 658.7523 |  |  |  |  | Fe_Cr_Ni_Co_Mo | Fe31Cr24Ni14Co17Mo14 | 0.03229045 | -3.8212 | 7.69 | 21.82178
5814 | 34 | 19 | 11 | 23 | 13 | 94.78503 | 0.2773828 | 0.09171007 | 630.4761 |  |  |  |  | Fe_Cr_Ni_Co_Mo | Fe34Cr19Ni11Co23Mo13 | 0.03135201 | -3.5068 | 7.81 | 20.8449
5815 | 36 | 15 | 8 | 29 | 12 | 93.00201 | 0.2809198 | 0.08957974 | 599.4964 |  |  |  |  | Fe_Cr_Ni_Co_Mo | Fe36Cr15Ni8Co29Mo12 | 0.03032552 | -3.2064 | 7.91 | 19.8907
5816 | 37 | 12 | 6 | 36 | 9 | 90.25611 | 0.2849945 | 0.08116824 | 499.1483 |  |  |  |  | Fe_Cr_Ni_Co_Mo | Fe37Cr12Ni6Co36Mo9 | 0.02679136 | -2.8464 | 8.06 | 17.53397
5817 | 10 | 43 | 38 | 3 | 6 | 97.38692 | 0.2643759 | 0.07593945 | 460.6497 |  |  |  |  | Fe_Cr_Ni_Co_Mo | Fe10Cr43Ni38Co3Mo6 | 0.02205845 | -5.992 | 7.81 | 16.98352
5818 | 13 | 38 | 34 | 4 | 10 | 98.44836 | 0.266033 | 0.08740489 | 587.9431 |  |  |  |  | Fe_Cr_Ni_Co_Mo | Fe13Cr38Ni34Co4Mo10 | 0.02791078 | -5.681869 | 7.757576 | 20.09162
5819 | 16 | 33 | 29 | 7 | 14 | 99.35337 | 0.2679014 | 0.09580531 | 692.8015 |  |  |  |  | Fe_Cr_Ni_Co_Mo | Fe16Cr33Ni29Co7Mo14 | 0.03218398 | -5.293746 | 7.707071 | 22.39556
5820 | 19 | 29 | 25 | 10 | 17 | 99.76439 | 0.2696643 | 0.1007676 | 759.4433 |  |  |  |  | Fe_Cr_Ni_Co_Mo | Fe19Cr29Ni25Co10Mo17 | 0.03464322 | -4.9588 | 7.68 | 23.65079
5821 | 21 | 25 | 20 | 15 | 19 | 99.80802 | 0.2715186 | 0.1033193 | 796.6795 |  |  |  |  | Fe_Cr_Ni_Co_Mo | Fe21Cr25Ni20Co15Mo19 | 0.0361017 | -4.6252 | 7.67 | 24.29486
5822 | 24 | 21 | 16 | 20 | 19 | 98.68609 | 0.2742166 | 0.1036013 | 795.7517 |  |  |  |  | Fe_Cr_Ni_Co_Mo | Fe24Cr21Ni16Co20Mo19 | 0.03612418 | -4.2896 | 7.72 | 23.97061
5823 | 26 | 17 | 12 | 26 | 18 | 97.13948 | 0.277267 | 0.102394 | 773.3272 |  |  |  |  | Fe_Cr_Ni_Co_Mo | Fe26Cr17Ni12Co26Mo18 | 0.03552883 | -3.969391 | 7.79798 | 23.24462
5824 | 28 | 13 | 9 | 34 | 17 | 95.0917 | 0.2811601 | 0.1013974 | 750.2382 |  |  |  |  | Fe_Cr_Ni_Co_Mo | Fe28Cr13Ni9Co34Mo17 | 0.03446916 | -3.654544 | 7.920792 | 22.14903
5825 | 28 | 11 | 6 | 43 | 12 | 91.68222 | 0.2852102 | 0.09070616 | 608.1275 |  |  |  |  | Fe_Cr_Ni_Co_Mo | Fe28Cr11Ni6Co43Mo12 | 0.03001492 | -3.1832 | 8.09 | 19.26136
5826 | 8 | 35 | 45 | 3 | 9 | 96.21412 | 0.2710185 | 0.08674963 | 571.5428 |  |  |  |  | Fe_Cr_Ni_Co_Mo | Fe8Cr35Ni45Co3Mo9 | 0.02649247 | -6.2332 | 8.05 | 19.02919
5827 | 10 | 31 | 39 | 5 | 14 | 98.28042 | 0.2710978 | 0.0983175 | 716.7821 |  |  |  |  | Fe_Cr_Ni_Co_Mo | Fe10Cr31Ni39Co5Mo14 | 0.0321116 | -5.989185 | 7.929293 | 22.10991
5828 | 12 | 27 | 33 | 8 | 19 | 100.1224 | 0.2714856 | 0.1063238 | 832.3877 |  |  |  |  | Fe_Cr_Ni_Co_Mo | Fe12Cr27Ni33Co8Mo19 | 0.03613058 | -5.680237 | 7.818182 | 24.33987
5829 | 14 | 24 | 28 | 12 | 22 | 100.8654 | 0.2723073 | 0.1097182 | 886.5322 |  |  |  |  | Fe_Cr_Ni_Co_Mo | Fe14Cr24Ni28Co12Mo22 | 0.03789989 | -5.3568 | 7.76 | 25.23807
5830 | 16 | 20 | 23 | 17 | 24 | 100.9058 | 0.2740567 | 0.1114275 | 916.0758 |  |  |  |  | Fe_Cr_Ni_Co_Mo | Fe16Cr20Ni23Co17Mo24 | 0.03898792 | -5.032 | 7.75 | 25.59375
5831 | 18 | 17 | 18 | 22 | 25 | 100.7047 | 0.2754301 | 0.112536 | 932.6167 |  |  |  |  | Fe_Cr_Ni_Co_Mo | Fe18Cr17Ni18Co22Mo25 | 0.0394687 | -4.7152 | 7.74 | 25.64586
5832 | 20 | 13 | 13 | 30 | 24 | 99.07309 | 0.2785408 | 0.1121043 | 917.0823 |  |  |  |  | Fe_Cr_Ni_Co_Mo | Fe20Cr13Ni13Co30Mo24 | 0.03889979 | -4.3468 | 7.82 | 24.84432
5833 | 20 | 11 | 9 | 38 | 22 | 97.44192 | 0.2808837 | 0.1100271 | 878.5881 |  |  |  |  | Fe_Cr_Ni_Co_Mo | Fe20Cr11Ni9Co38Mo22 | 0.0376718 | -4.0604 | 7.9 | 23.82771
5834 | 20 | 8 | 6 | 50 | 16 | 93.05746 | 0.2864078 | 0.1010818 | 737.1577 |  |  |  |  | Fe_Cr_Ni_Co_Mo | Fe20Cr8Ni6Co50Mo16 | 0.0334054 | -3.4592 | 8.14 | 20.8
5835 | 7 | 25 | 50 | 3 | 14 | 95.85865 | 0.2774914 | 0.1017187 | 744.0762 |  |  |  |  | Fe_Cr_Ni_Co_Mo | Fe7Cr25Ni50Co3Mo14 | 0.03214128 | -6.224671 | 8.252525 | 21.44509
5836 | 8 | 23 | 42 | 6 | 21 | 99.45407 | 0.2752299 | 0.1124784 | 908.7585 |  |  |  |  | Fe_Cr_Ni_Co_Mo | Fe8Cr23Ni42Co6Mo21 | 0.03729271 | -6.1432 | 8.02 | 24.47427
5837 | 9 | 20 | 36 | 9 | 26 | 101.5358 | 0.2747693 | 0.117626 | 1000.557 |  |  |  |  | Fe_Cr_Ni_Co_Mo | Fe9Cr20Ni36Co9Mo26 | 0.03995361 | -5.9436 | 7.89 | 25.94976
5838 | 11 | 18 | 29 | 13 | 28 | 102.4658 | 0.2744821 | 0.1180116 | 1018.87 |  |  |  |  | Fe_Cr_Ni_Co_Mo | Fe11Cr18Ni29Co13Mo28 | 0.04091131 | -5.586777 | 7.787879 | 26.50779
5839 | 12 | 16 | 24 | 18 | 30 | 102.9095 | 0.2749585 | 0.11895 | 1040.534 |  |  |  |  | Fe_Cr_Ni_Co_Mo | Fe12Cr16Ni24Co18Mo30 | 0.04148707 | -5.3136 | 7.74 | 26.71404
5840 | 14 | 13 | 18 | 25 | 31 | 102.5397 | 0.2764492 | 0.1193515 | 1047.86 |  |  |  |  | Fe_Cr_Ni_Co_Mo | Fe14Cr13Ni18Co25Mo31 | 0.04165205 | -4.949711 | 7.732673 | 26.5147
5841 | 15 | 10 | 13 | 32 | 30 | 101.4485 | 0.2785394 | 0.1187655 | 1033.574 |  |  |  |  | Fe_Cr_Ni_Co_Mo | Fe15Cr10Ni13Co32Mo30 | 0.04130627 | -4.656 | 7.78 | 25.93742
5842 | 15 | 8 | 8 | 42 | 26 | 98.94912 | 0.2815153 | 0.1156466 | 969.8251 |  |  |  |  | Fe_Cr_Ni_Co_Mo | Fe15Cr8Ni8Co42Mo26 | 0.03961685 | -4.276298 | 7.89899 | 24.57723
5843 | 15 | 6 | 5 | 55 | 19 | 94.1992 | 0.2868708 | 0.1073738 | 823.8413 |  |  |  |  | Fe_Cr_Ni_Co_Mo | Fe15Cr6Ni5Co55Mo19 | 0.03540503 | -3.622 | 8.15 | 21.62776
5844 | 7 | 17 | 52 | 3 | 21 | 97.17691 | 0.2809439 | 0.1172928 | 953.7264 |  |  |  |  | Fe_Cr_Ni_Co_Mo | Fe7Cr17Ni52Co3Mo21 | 0.03740429 | -6.2052 | 8.31 | 23.64403
5845 | 7 | 16 | 43 | 6 | 28 | 101.1475 | 0.277653 | 0.1228364 | 1071.394 |  |  |  |  | Fe_Cr_Ni_Co_Mo | Fe7Cr16Ni43Co6Mo28 | 0.04089081 | -6.2464 | 8.04 | 25.86484
5846 | 7 | 15 | 36 | 9 | 33 | 103.7989 | 0.2756663 | 0.1245299 | 1127.332 |  |  |  |  | Fe_Cr_Ni_Co_Mo | Fe7Cr15Ni36Co9Mo33 | 0.04254234 | -6.102 | 7.85 | 26.98444
5847 | 8 | 13 | 30 | 14 | 36 | 104.7702 | 0.2755998 | 0.1248122 | 1147.526 |  |  |  |  | Fe_Cr_Ni_Co_Mo | Fe8Cr13Ni30Co14Mo36 | 0.04314015 | -5.807274 | 7.762376 | 27.23114
5848 | 9 | 11 | 24 | 19 | 38 | 105.4119 | 0.2757286 | 0.1244465 | 1154.46 |  |  |  |  | Fe_Cr_Ni_Co_Mo | Fe9Cr11Ni24Co19Mo38 | 0.04346175 | -5.514753 | 7.693069 | 27.2991
5849 | 10 | 9 | 18 | 25 | 38 | 105.2341 | 0.276485 | 0.1237728 | 1146.816 |  |  |  |  | Fe_Cr_Ni_Co_Mo | Fe10Cr9Ni18Co25Mo38 | 0.04340912 | -5.2128 | 7.67 | 27.08431
5850 | 11 | 7 | 12 | 33 | 37 | 104.3114 | 0.2779219 | 0.1231135 | 1131.303 |  |  |  |  | Fe_Cr_Ni_Co_Mo | Fe11Cr7Ni12Co33Mo37 | 0.04305314 | -4.8972 | 7.69 | 26.60827
5851 | 12 | 5 | 7 | 44 | 32 | 101.1981 | 0.281322 | 0.1213605 | 1075.426 |  |  |  |  | Fe_Cr_Ni_Co_Mo | Fe12Cr5Ni7Co44Mo32 | 0.04160498 | -4.5028 | 7.84 | 25.32903
5852 | 12 | 4 | 4 | 57 | 23 | 95.92408 | 0.2865357 | 0.1137523 | 922.0734 |  |  |  |  | Fe_Cr_Ni_Co_Mo | Fe12Cr4Ni4Co57Mo23 | 0.03767767 | -3.8412 | 8.11 | 22.64398
5853 | 5 | 10 | 42 | 6 | 37 | 104.2099 | 0.2781754 | 0.1298803 | 1216.38 |  |  |  |  | Fe_Cr_Ni_Co_Mo | Fe5Cr10Ni42Co6Mo37 | 0.04361729 | -6.4152 | 7.96 | 26.72078
5854 | 5 | 10 | 35 | 9 | 41 | 106.5215 | 0.2759947 | 0.1285761 | 1227.23 |  |  |  |  | Fe_Cr_Ni_Co_Mo | Fe5Cr10Ni35Co9Mo41 | 0.04415898 | -6.222 | 7.77 | 27.313
5855 | 6 | 9 | 28 | 13 | 44 | 107.979 | 0.2749326 | 0.1267419 | 1221.487 |  |  |  |  | Fe_Cr_Ni_Co_Mo | Fe6Cr9Ni28Co13Mo44 | 0.04434947 | -5.8848 | 7.63 | 27.52889
5856 | 7 | 8 | 22 | 18 | 45 | 108.3809 | 0.2747759 | 0.1253373 | 1208.639 |  |  |  |  | Fe_Cr_Ni_Co_Mo | Fe7Cr8Ni22Co18Mo45 | 0.04428285 | -5.5632 | 7.56 | 27.49473
5857 | 8 | 6 | 16 | 25 | 45 | 107.9904 | 0.2757285 | 0.1248123 | 1200.815 |  |  |  |  | Fe_Cr_Ni_Co_Mo | Fe8Cr6Ni16Co25Mo45 | 0.04411467 | -5.2644 | 7.55 | 27.14314
5858 | 9 | 5 | 11 | 32 | 43 | 106.8494 | 0.2768807 | 0.1244018 | 1183.659 |  |  |  |  | Fe_Cr_Ni_Co_Mo | Fe9Cr5Ni11Co32Mo43 | 0.04382118 | -5.0084 | 7.58 | 26.82983
5859 | 11 | 3 | 6 | 43 | 38 | 103.6338 | 0.2802227 | 0.1243259 | 1148.327 |  |  |  |  | Fe_Cr_Ni_Co_Mo | Fe11Cr3Ni6Co43Mo38 | 0.04293787 | -4.659151 | 7.732673 | 25.88385
5860 | 3 | 6 | 32 | 9 | 50 | 109.9604 | 0.2750926 | 0.1281351 | 1272.888 |  |  |  |  | Fe_Cr_Ni_Co_Mo | Fe3Cr6Ni32Co9Mo50 | 0.04448078 | -6.2188 | 7.61 | 26.92118
5861 | 4 | 6 | 25 | 13 | 52 | 111.1466 | 0.2738186 | 0.1251147 | 1243.3 |  |  |  |  | Fe_Cr_Ni_Co_Mo | Fe4Cr6Ni25Co13Mo52 | 0.04423178 | -5.8136 | 7.47 | 27.06732
5862 | 5 | 5 | 19 | 18 | 53 | 111.5272 | 0.2736762 | 0.1233948 | 1224.902 |  |  |  |  | Fe_Cr_Ni_Co_Mo | Fe5Cr5Ni19Co18Mo53 | 0.04399959 | -5.4716 | 7.4 | 26.92582
5863 | 6 | 4 | 13 | 23 | 53 | 111.691 | 0.2736879 | 0.1221187 | 1210.061 |  |  |  |  | Fe_Cr_Ni_Co_Mo | Fe6Cr4Ni13Co23Mo53 | 0.04379214 | -5.143965 | 7.343434 | 26.79187
5864 | 8 | 4 | 8 | 30 | 50 | 110.1345 | 0.2746234 | 0.1224848 | 1197.358 |  |  |  |  | Fe_Cr_Ni_Co_Mo | Fe8Cr4Ni8Co30Mo50 | 0.04391451 | -4.8816 | 7.38 | 26.95255
5865 | 3 | 47 | 12 | 33 | 5 | 99.06283 | 0.2600522 | 0.06627892 | 378.7256 |  |  |  |  | Fe_Cr_Ni_Co_Mo | Fe3Cr47Ni12Co33Mo5 | 0.01985935 | -4.6956 | 7.53 | 16.253
5866 | 5 | 40 | 11 | 39 | 5 | 96.71043 | 0.2662301 | 0.06709381 | 380.7475 |  |  |  |  | Fe_Cr_Ni_Co_Mo | Fe5Cr40Ni11Co39Mo5 | 0.0198842 | -4.494 | 7.71 | 15.93738
5867 | 7 | 34 | 10 | 44 | 4 | 94.22709 | 0.2716269 | 0.06319438 | 338.8806 |  |  |  |  | Fe_Cr_Ni_Co_Mo | Fe7Cr34Ni10Co44Mo4 | 0.01803018 | -4.189777 | 7.878788 | 14.6489
5868 | 11 | 27 | 9 | 49 | 4 | 91.76498 | 0.2778719 | 0.06296157 | 331.0347 |  |  |  |  | Fe_Cr_Ni_Co_Mo | Fe11Cr27Ni9Co49Mo4 | 0.01802435 | -3.7388 | 8.05 | 14.09787
5869 | 14 | 22 | 7 | 53 | 3 | 89.61701 | 0.2823136 | 0.05713955 | 276.6422 |  |  |  |  | Fe_Cr_Ni_Co_Mo | Fe14Cr22Ni7Co53Mo3 | 0.01588248 | -3.270687 | 8.171717 | 12.64605
5870 | 3 | 51 | 19 | 21 | 6 | 100.7773 | 0.2564403 | 0.06988129 | 416.7417 |  |  |  |  | Fe_Cr_Ni_Co_Mo | Fe3Cr51Ni19Co21Mo6 | 0.02170631 | -5.1444 | 7.45 | 17.34215
5871 | 5 | 44 | 17 | 27 | 7 | 99.06789 | 0.2620795 | 0.07409529 | 454.8264 |  |  |  |  | Fe_Cr_Ni_Co_Mo | Fe5Cr44Ni17Co27Mo7 | 0.02330486 | -4.9444 | 7.59 | 17.95439
5872 | 7 | 38 | 16 | 32 | 8 | 97.51365 | 0.2671452 | 0.0779971 | 490.6654 |  |  |  |  | Fe_Cr_Ni_Co_Mo | Fe7Cr38Ni16Co32Mo8 | 0.02466196 | -4.753259 | 7.722772 | 18.36627
5873 | 10 | 32 | 14 | 36 | 8 | 95.75552 | 0.2716695 | 0.07850502 | 490.6399 |  |  |  |  | Fe_Cr_Ni_Co_Mo | Fe10Cr32Ni14Co36Mo8 | 0.02482196 | -4.4352 | 7.84 | 18.06765
5874 | 14 | 26 | 11 | 40 | 9 | 94.49643 | 0.2758109 | 0.08177133 | 521.1873 |  |  |  |  | Fe_Cr_Ni_Co_Mo | Fe14Cr26Ni11Co40Mo9 | 0.02621745 | -4.0556 | 7.92 | 18.40082
5875 | 18 | 21 | 9 | 44 | 8 | 92.3172 | 0.2801757 | 0.07870367 | 482.0445 |  |  |  |  | Fe_Cr_Ni_Co_Mo | Fe18Cr21Ni9Co44Mo8 | 0.02496277 | -3.626 | 8.04 | 17.26268
5876 | 23 | 16 | 7 | 46 | 7 | 90.24052 | 0.2842497 | 0.07495758 | 437.8881 |  |  |  |  | Fe_Cr_Ni_Co_Mo | Fe23Cr16Ni7Co46Mo7 | 0.02373242 | -3.163351 | 8.141414 | 16.14203
5877 | 3 | 52 | 29 | 12 | 4 | 99.55125 | 0.2570595 | 0.06689698 | 379.2267 |  |  |  |  | Fe_Cr_Ni_Co_Mo | Fe3Cr52Ni29Co12Mo4 | 0.01804954 | -5.7976 | 7.58 | 15.33982
5878 | 4 | 46 | 27 | 16 | 8 | 99.77558 | 0.261121 | 0.07998876 | 513.5314 |  |  |  |  | Fe_Cr_Ni_Co_Mo | Fe4Cr46Ni27Co16Mo8 | 0.02473767 | -5.614352 | 7.623762 | 18.79937
5879 | 6 | 39 | 24 | 21 | 10 | 98.91547 | 0.2656622 | 0.0852871 | 570.9028 |  |  |  |  | Fe_Cr_Ni_Co_Mo | Fe6Cr39Ni24Co21Mo10 | 0.02742837 | -5.3304 | 7.71 | 20.011
5880 | 9 | 34 | 21 | 25 | 12 | 98.38669 | 0.2689332 | 0.08967325 | 621.4089 |  |  |  |  | Fe_Cr_Ni_Co_Mo | Fe9Cr34Ni21Co25Mo12 | 0.02956309 | -5.014018 | 7.752475 | 20.92274
5881 | 13 | 29 | 17 | 28 | 13 | 97.67335 | 0.2717024 | 0.09209702 | 647.7815 |  |  |  |  | Fe_Cr_Ni_Co_Mo | Fe13Cr29Ni17Co28Mo13 | 0.03076279 | -4.6348 | 7.78 | 21.29883
5882 | 17 | 24 | 14 | 31 | 14 | 96.76097 | 0.2748312 | 0.09458926 | 674.1323 |  |  |  |  | Fe_Cr_Ni_Co_Mo | Fe17Cr24Ni14Co31Mo14 | 0.03178658 | -4.3028 | 7.83 | 21.51162
5883 | 23 | 19 | 11 | 34 | 13 | 94.68471 | 0.2787156 | 0.09261395 | 642.0137 |  |  |  |  | Fe_Cr_Ni_Co_Mo | Fe23Cr19Ni11Co34Mo13 | 0.03097499 | -3.8324 | 7.92 | 20.58737
5884 | 29 | 15 | 8 | 36 | 12 | 92.93289 | 0.2817735 | 0.09012103 | 606.4185 |  |  |  |  | Fe_Cr_Ni_Co_Mo | Fe29Cr15Ni8Co36Mo12 | 0.03009743 | -3.3884 | 7.98 | 19.72283
5885 | 36 | 12 | 6 | 37 | 9 | 90.24488 | 0.2851191 | 0.08124818 | 500.1544 |  |  |  |  | Fe_Cr_Ni_Co_Mo | Fe36Cr12Ni6Co37Mo9 | 0.02676349 | -2.8668 | 8.07 | 17.51428
5886 | 3 | 43 | 38 | 10 | 6 | 97.32333 | 0.2652771 | 0.07438184 | 448.5443 |  |  |  |  | Fe_Cr_Ni_Co_Mo | Fe3Cr43Ni38Co10Mo6 | 0.02187788 | -6.1908 | 7.88 | 17.03496
5887 | 4 | 38 | 34 | 13 | 10 | 98.3741 | 0.2671656 | 0.08652564 | 582.0896 |  |  |  |  | Fe_Cr_Ni_Co_Mo | Fe4Cr38Ni34Co13Mo10 | 0.02762282 | -5.961024 | 7.848485 | 20.02294
5888 | 7 | 33 | 29 | 16 | 14 | 99.28651 | 0.2689988 | 0.09565321 | 694.1818 |  |  |  |  | Fe_Cr_Ni_Co_Mo | Fe7Cr33Ni29Co16Mo14 | 0.03184889 | -5.598612 | 7.79798 | 22.22268
5889 | 10 | 29 | 25 | 19 | 17 | 99.70245 | 0.270727 | 0.1011401 | 766.3004 |  |  |  |  | Fe_Cr_Ni_Co_Mo | Fe10Cr29Ni25Co19Mo17 | 0.03428087 | -5.2756 | 7.77 | 23.41175
5890 | 15 | 25 | 20 | 21 | 19 | 99.76814 | 0.2722162 | 0.1039757 | 805.5243 |  |  |  |  | Fe_Cr_Ni_Co_Mo | Fe15Cr25Ni20Co21Mo19 | 0.03584668 | -4.846 | 7.73 | 24.10394
5891 | 20 | 21 | 16 | 24 | 19 | 98.65793 | 0.2746812 | 0.1040255 | 801.4545 |  |  |  |  | Fe_Cr_Ni_Co_Mo | Fe20Cr21Ni16Co24Mo19 | 0.03595522 | -4.4304 | 7.76 | 23.83506
5892 | 26 | 17 | 12 | 26 | 18 | 97.13948 | 0.277267 | 0.1025174 | 774.6382 |  |  |  |  | Fe_Cr_Ni_Co_Mo | Fe26Cr17Ni12Co26Mo18 | 0.03552883 | -3.969391 | 7.79798 | 23.24462
5893 | 34 | 13 | 9 | 28 | 17 | 95.14244 | 0.2804609 | 0.1007905 | 742.2339 |  |  |  |  | Fe_Cr_Ni_Co_Mo | Fe34Cr13Ni9Co28Mo17 | 0.03470055 | -3.485149 | 7.861386 | 22.35651
5894 | 43 | 11 | 6 | 28 | 12 | 91.83689 | 0.2833824 | 0.08949204 | 593.4769 |  |  |  |  | Fe_Cr_Ni_Co_Mo | Fe43Cr11Ni6Co28Mo12 | 0.03049939 | -2.8412 | 7.94 | 19.66596
5895 | 3 | 35 | 45 | 8 | 9 | 96.16864 | 0.2716476 | 0.08643693 | 569.771 |  |  |  |  | Fe_Cr_Ni_Co_Mo | Fe3Cr35Ni45Co8Mo9 | 0.02634338 | -6.3172 | 8.1 | 18.97788
5896 | 5 | 31 | 39 | 10 | 14 | 98.24142 | 0.2717084 | 0.09817621 | 716.91 |  |  |  |  | Fe_Cr_Ni_Co_Mo | Fe5Cr31Ni39Co10Mo14 | 0.03192604 | -6.105499 | 7.979798 | 21.99424
5897 | 8 | 27 | 33 | 12 | 19 | 100.0961 | 0.2719558 | 0.1065551 | 836.3291 |  |  |  |  | Fe_Cr_Ni_Co_Mo | Fe8Cr27Ni33Co12Mo19 | 0.03595717 | -5.797776 | 7.858586 | 24.20452
5898 | 12 | 24 | 28 | 14 | 22 | 100.8535 | 0.2725352 | 0.1100395 | 890.7337 |  |  |  |  | Fe_Cr_Ni_Co_Mo | Fe12Cr24Ni28Co14Mo22 | 0.0378076 | -5.4224 | 7.78 | 25.15949
5899 | 17 | 20 | 23 | 16 | 24 | 100.9116 | 0.2739444 | 0.1120331 | 921.9851 |  |  |  |  | Fe_Cr_Ni_Co_Mo | Fe17Cr20Ni23Co16Mo24 | 0.03903622 | -4.9976 | 7.74 | 25.63806
5900 | 22 | 17 | 18 | 18 | 25 | 100.7275 | 0.2749846 | 0.1125519 | 930.9079 |  |  |  |  | Fe_Cr_Ni_Co_Mo | Fe22Cr17Ni18Co18Mo25 | 0.03966596 | -4.5712 | 7.7 | 25.83389
5901 | 30 | 13 | 13 | 20 | 24 | 99.13681 | 0.2774206 | 0.1112395 | 903.7295 |  |  |  |  | Fe_Cr_Ni_Co_Mo | Fe30Cr13Ni13Co20Mo24 | 0.03937833 | -4.0068 | 7.72 | 25.31877
5902 | 38 | 11 | 9 | 20 | 22 | 97.57044 | 0.2788411 | 0.1083427 | 854.221 |  |  |  |  | Fe_Cr_Ni_Co_Mo | Fe38Cr11Ni9Co20Mo22 | 0.03848724 | -3.4772 | 7.72 | 24.63737
5903 | 50 | 8 | 6 | 20 | 16 | 93.33721 | 0.282859 | 0.09844465 | 703.2865 |  |  |  |  | Fe_Cr_Ni_Co_Mo | Fe50Cr8Ni6Co20Mo16 | 0.03453244 | -2.7392 | 7.84 | 21.90982
5904 | 3 | 25 | 50 | 7 | 14 | 95.82396 | 0.2779803 | 0.1019739 | 747.7823 |  |  |  |  | Fe_Cr_Ni_Co_Mo | Fe3Cr25Ni50Co7Mo14 | 0.03199442 | -6.252423 | 8.292929 | 21.32199
5905 | 6 | 23 | 42 | 8 | 21 | 99.441 | 0.2754599 | 0.1127241 | 912.1482 |  |  |  |  | Fe_Cr_Ni_Co_Mo | Fe6Cr23Ni42Co8Mo21 | 0.03720293 | -6.1816 | 8.04 | 24.39078
5906 | 9 | 20 | 36 | 9 | 26 | 101.5358 | 0.2747693 | 0.117626 | 1000.557 |  |  |  |  | Fe_Cr_Ni_Co_Mo | Fe9Cr20Ni36Co9Mo26 | 0.03995361 | -5.9436 | 7.89 | 25.94976
5907 | 13 | 18 | 29 | 11 | 28 | 102.4754 | 0.2742616 | 0.117931 | 1017.216 |  |  |  |  | Fe_Cr_Ni_Co_Mo | Fe13Cr18Ni29Co11Mo28 | 0.04101908 | -5.521477 | 7.767677 | 26.6165
5908 | 18 | 16 | 24 | 12 | 30 | 102.9362 | 0.2743115 | 0.1183469 | 1030.93 |  |  |  |  | Fe_Cr_Ni_Co_Mo | Fe18Cr16Ni24Co12Mo30 | 0.04181861 | -5.0976 | 7.68 | 27.0555
5909 | 25 | 13 | 18 | 14 | 31 | 102.5891 | 0.2752817 | 0.1180111 | 1027.417 |  |  |  |  | Fe_Cr_Ni_Co_Mo | Fe25Cr13Ni18Co14Mo31 | 0.04226071 | -4.535634 | 7.623762 | 27.15761
5910 | 32 | 10 | 13 | 15 | 30 | 101.5331 | 0.2767106 | 0.1168054 | 1003.945 |  |  |  |  | Fe_Cr_Ni_Co_Mo | Fe32Cr10Ni13Co15Mo30 | 0.04223908 | -4.0168 | 7.61 | 26.94364
5911 | 42 | 8 | 8 | 15 | 26 | 99.11773 | 0.2785105 | 0.1129624 | 929.7308 |  |  |  |  | Fe_Cr_Ni_Co_Mo | Fe42Cr8Ni8Co15Mo26 | 0.04098815 | -3.32864 | 7.626263 | 26.04651
5912 | 55 | 6 | 5 | 15 | 19 | 94.54211 | 0.282241 | 0.1036732 | 774.1009 |  |  |  |  | Fe_Cr_Ni_Co_Mo | Fe55Cr6Ni5Co15Mo19 | 0.03705715 | -2.582 | 7.75 | 23.37007
5913 | 3 | 17 | 52 | 7 | 21 | 97.14755 | 0.2814044 | 0.117805 | 960.7607 |  |  |  |  | Fe_Cr_Ni_Co_Mo | Fe3Cr17Ni52Co7Mo21 | 0.03722614 | -6.2212 | 8.35 | 23.44696
5914 | 6 | 16 | 43 | 7 | 28 | 101.1422 | 0.2777626 | 0.122982 | 1073.513 |  |  |  |  | Fe_Cr_Ni_Co_Mo | Fe6Cr16Ni43Co7Mo28 | 0.04083791 | -6.2648 | 8.05 | 25.8062
5915 | 9 | 15 | 36 | 7 | 33 | 103.8067 | 0.2754545 | 0.1241864 | 1122.276 |  |  |  |  | Fe_Cr_Ni_Co_Mo | Fe9Cr15Ni36Co7Mo33 | 0.04266001 | -6.0444 | 7.83 | 27.11531
5916 | 14 | 13 | 30 | 8 | 36 | 104.79 | 0.2749819 | 0.1237697 | 1131.892 |  |  |  |  | Fe_Cr_Ni_Co_Mo | Fe14Cr13Ni30Co8Mo36 | 0.04350797 | -5.602588 | 7.70297 | 27.64593
5917 | 19 | 11 | 24 | 9 | 38 | 105.4412 | 0.2747126 | 0.1229282 | 1130.974 |  |  |  |  | Fe_Cr_Ni_Co_Mo | Fe19Cr11Ni24Co9Mo38 | 0.0440977 | -5.126556 | 7.594059 | 28.02383
5918 | 25 | 9 | 18 | 10 | 38 | 105.2791 | 0.2749509 | 0.1217575 | 1115.113 |  |  |  |  | Fe_Cr_Ni_Co_Mo | Fe25Cr9Ni18Co10Mo38 | 0.04437767 | -4.5828 | 7.52 | 28.19415
5919 | 33 | 7 | 12 | 11 | 37 | 104.3862 | 0.2756601 | 0.1203462 | 1087.658 |  |  |  |  | Fe_Cr_Ni_Co_Mo | Fe33Cr7Ni12Co11Mo37 | 0.04444335 | -3.9468 | 7.47 | 28.20567
5920 | 44 | 5 | 7 | 12 | 32 | 101.3543 | 0.2779288 | 0.1177584 | 1019.786 |  |  |  |  | Fe_Cr_Ni_Co_Mo | Fe44Cr5Ni7Co12Mo32 | 0.04342819 | -3.2612 | 7.52 | 27.41605
5921 | 57 | 4 | 4 | 12 | 23 | 96.2635 | 0.281472 | 0.1094278 | 860.2802 |  |  |  |  | Fe_Cr_Ni_Co_Mo | Fe57Cr4Ni4Co12Mo23 | 0.03975325 | -2.5272 | 7.66 | 24.95997
5922 | 6 | 10 | 42 | 5 | 37 | 104.2133 | 0.2780722 | 0.1297018 | 1213.667 |  |  |  |  | Fe_Cr_Ni_Co_Mo | Fe6Cr10Ni42Co5Mo37 | 0.04368073 | -6.3924 | 7.95 | 26.79907
5923 | 9 | 10 | 35 | 5 | 41 | 106.5307 | 0.2755921 | 0.127803 | 1215.411 |  |  |  |  | Fe_Cr_Ni_Co_Mo | Fe9Cr10Ni35Co5Mo41 | 0.04443288 | -6.0892 | 7.73 | 27.64489
5924 | 13 | 9 | 28 | 6 | 44 | 107.9903 | 0.2742416 | 0.1255081 | 1202.172 |  |  |  |  | Fe_Cr_Ni_Co_Mo | Fe13Cr9Ni28Co6Mo44 | 0.04485577 | -5.5964 | 7.56 | 28.13876
5925 | 18 | 8 | 22 | 7 | 45 | 108.3965 | 0.2736975 | 0.1235845 | 1180.722 |  |  |  |  | Fe_Cr_Ni_Co_Mo | Fe18Cr8Ni22Co7Mo45 | 0.04509237 | -5.0572 | 7.45 | 28.46384
5926 | 25 | 6 | 16 | 8 | 45 | 108.017 | 0.2740634 | 0.1221794 | 1158.961 |  |  |  |  | Fe_Cr_Ni_Co_Mo | Fe25Cr6Ni16Co8Mo45 | 0.04536322 | -4.4416 | 7.38 | 28.64542
5927 | 32 | 5 | 11 | 9 | 43 | 106.8976 | 0.2746026 | 0.1212712 | 1133.159 |  |  |  |  | Fe_Cr_Ni_Co_Mo | Fe32Cr5Ni11Co9Mo43 | 0.04544738 | -3.886 | 7.35 | 28.76995
5928 | 43 | 3 | 6 | 11 | 38 | 103.7475 | 0.2769821 | 0.120291 | 1084.546 |  |  |  |  | Fe_Cr_Ni_Co_Mo | Fe43Cr3Ni6Co11Mo38 | 0.04495646 | -3.266346 | 7.415842 | 28.28704
5929 | 9 | 6 | 32 | 3 | 50 | 109.9636 | 0.2745208 | 0.126939 | 1253.9 |  |  |  |  | Fe_Cr_Ni_Co_Mo | Fe9Cr6Ni32Co3Mo50 | 0.04496385 | -5.9692 | 7.55 | 27.54251
5930 | 13 | 6 | 25 | 4 | 52 | 111.1469 | 0.2729715 | 0.1234428 | 1216.493 |  |  |  |  | Fe_Cr_Ni_Co_Mo | Fe13Cr6Ni25Co4Mo52 | 0.04498318 | -5.3672 | 7.38 | 28.01339
5931 | 18 | 5 | 19 | 5 | 53 | 111.5255 | 0.2724607 | 0.1211412 | 1188.451 |  |  |  |  | Fe_Cr_Ni_Co_Mo | Fe18Cr5Ni19Co5Mo53 | 0.04510378 | -4.7644 | 7.27 | 28.30742
5932 | 23 | 4 | 13 | 6 | 53 | 111.6877 | 0.2720885 | 0.1195841 | 1168.044 |  |  |  |  | Fe_Cr_Ni_Co_Mo | Fe23Cr4Ni13Co6Mo53 | 0.04526354 | -4.137945 | 7.171717 | 28.61992
5933 | 30 | 4 | 8 | 8 | 50 | 110.1464 | 0.2725337 | 0.1192476 | 1144.274 |  |  |  |  | Fe_Cr_Ni_Co_Mo | Fe30Cr4Ni8Co8Mo50 | 0.04568146 | -3.5968 | 7.16 | 29.0957
5934 | 33 | 47 | 12 | 5 | 3 | 98.12565 | 0.2569813 | 0.05548271 | 276.5396 |  |  |  |  | Fe_Cr_Ni_Co_Mo | Fe33Cr47Ni12Co5Mo3 | 0.01624465 | -3.1684 | 7.29 | 13.05986
5935 | 39 | 40 | 11 | 5 | 5 | 97.02989 | 0.2618406 | 0.06433877 | 351.895 |  |  |  |  | Fe_Cr_Ni_Co_Mo | Fe39Cr40Ni11Co5Mo5 | 0.02069174 | -2.9572 | 7.37 | 15.35057
5936 | 44 | 34 | 10 | 4 | 7 | 96.44753 | 0.2653471 | 0.0718672 | 421.5977 |  |  |  |  | Fe_Cr_Ni_Co_Mo | Fe44Cr34Ni10Co4Mo7 | 0.02433388 | -2.743394 | 7.414141 | 17.26534
5937 | 49 | 27 | 9 | 4 | 11 | 96.42567 | 0.269437 | 0.0841557 | 548.9997 |  |  |  |  | Fe_Cr_Ni_Co_Mo | Fe49Cr27Ni9Co4Mo11 | 0.02965872 | -2.61 | 7.46 | 20.22276
5938 | 53 | 22 | 7 | 3 | 14 | 96.8154 | 0.2714058 | 0.09138026 | 632.4381 |  |  |  |  | Fe_Cr_Ni_Co_Mo | Fe53Cr22Ni7Co3Mo14 | 0.03305214 | -2.362616 | 7.444444 | 22.10252
5939 | 21 | 51 | 19 | 6 | 3 | 99.13483 | 0.2552921 | 0.05911706 | 307.7444 |  |  |  |  | Fe_Cr_Ni_Co_Mo | Fe21Cr51Ni19Co6Mo3 | 0.01606823 | -4.2468 | 7.36 | 13.54105
5940 | 27 | 44 | 17 | 7 | 5 | 98.05894 | 0.2601207 | 0.06659461 | 374.1088 |  |  |  |  | Fe_Cr_Ni_Co_Mo | Fe27Cr44Ni17Co7Mo5 | 0.02049873 | -3.9212 | 7.43 | 15.71623
5941 | 32 | 38 | 16 | 8 | 7 | 97.13864 | 0.2644651 | 0.07336324 | 438.1893 |  |  |  |  | Fe_Cr_Ni_Co_Mo | Fe32Cr38Ni16Co8Mo7 | 0.02388573 | -3.717283 | 7.50495 | 17.4128
5942 | 36 | 32 | 14 | 8 | 10 | 97.19124 | 0.2674494 | 0.08219484 | 531.0007 |  |  |  |  | Fe_Cr_Ni_Co_Mo | Fe36Cr32Ni14Co8Mo10 | 0.02818827 | -3.4832 | 7.52 | 19.72308
5943 | 40 | 26 | 11 | 9 | 14 | 97.70835 | 0.2701296 | 0.09183761 | 642.794 |  |  |  |  | Fe_Cr_Ni_Co_Mo | Fe40Cr26Ni11Co9Mo14 | 0.03255975 | -3.2184 | 7.51 | 22.11696
5944 | 44 | 21 | 9 | 8 | 18 | 98.50205 | 0.2718814 | 0.09951502 | 741.0021 |  |  |  |  | Fe_Cr_Ni_Co_Mo | Fe44Cr21Ni9Co8Mo18 | 0.03605618 | -3.0004 | 7.48 | 24.0383
5945 | 46 | 16 | 7 | 7 | 23 | 100.0024 | 0.2730107 | 0.1068685 | 847.9486 |  |  |  |  | Fe_Cr_Ni_Co_Mo | Fe46Cr16Ni7Co7Mo23 | 0.03959007 | -2.849505 | 7.424242 | 26.0375
5946 | 12 | 52 | 29 | 4 | 3 | 99.02589 | 0.2562854 | 0.06302407 | 340.3998 |  |  |  |  | Fe_Cr_Ni_Co_Mo | Fe12Cr52Ni29Co4Mo3 | 0.0159422 | -5.3988 | 7.52 | 13.89208
5947 | 16 | 46 | 27 | 8 | 4 | 97.4953 | 0.2613109 | 0.06648169 | 369.5173 |  |  |  |  | Fe_Cr_Ni_Co_Mo | Fe16Cr46Ni27Co8Mo4 | 0.01823298 | -5.073228 | 7.623762 | 14.86996
5948 | 21 | 39 | 24 | 10 | 6 | 96.64407 | 0.2656037 | 0.07296897 | 430.8302 |  |  |  |  | Fe_Cr_Ni_Co_Mo | Fe21Cr39Ni24Co10Mo6 | 0.02219536 | -4.6836 | 7.68 | 16.71496
5949 | 25 | 34 | 21 | 12 | 9 | 96.75074 | 0.2683733 | 0.0817172 | 522.6697 |  |  |  |  | Fe_Cr_Ni_Co_Mo | Fe25Cr34Ni21Co12Mo9 | 0.02657525 | -4.369376 | 7.683168 | 18.96292
5950 | 28 | 29 | 17 | 13 | 13 | 97.79417 | 0.269881 | 0.09088198 | 631.8364 |  |  |  |  | Fe_Cr_Ni_Co_Mo | Fe28Cr29Ni17Co13Mo13 | 0.03128775 | -4.0828 | 7.63 | 21.55435
5951 | 31 | 24 | 14 | 14 | 17 | 98.62127 | 0.2717046 | 0.0988888 | 733.8153 |  |  |  |  | Fe_Cr_Ni_Co_Mo | Fe31Cr24Ni14Co14Mo17 | 0.03488792 | -3.8608 | 7.6 | 23.48702
5952 | 34 | 19 | 11 | 13 | 23 | 100.551 | 0.2724975 | 0.1075811 | 860.934 |  |  |  |  | Fe_Cr_Ni_Co_Mo | Fe34Cr19Ni11Co13Mo23 | 0.03900608 | -3.6468 | 7.51 | 25.81685
5953 | 36 | 15 | 8 | 12 | 29 | 102.7074 | 0.2725607 | 0.1131502 | 958.447 |  |  |  |  | Fe_Cr_Ni_Co_Mo | Fe36Cr15Ni8Co12Mo29 | 0.04196952 | -3.424 | 7.4 | 27.54251
5954 | 37 | 12 | 6 | 9 | 36 | 105.5617 | 0.2716263 | 0.1164485 | 1037.115 |  |  |  |  | Fe_Cr_Ni_Co_Mo | Fe37Cr12Ni6Co9Mo36 | 0.04431391 | -3.1812 | 7.25 | 29.04118
5955 | 10 | 43 | 38 | 6 | 3 | 95.54499 | 0.2657833 | 0.06375841 | 339.8453 |  |  |  |  | Fe_Cr_Ni_Co_Mo | Fe10Cr43Ni38Co6Mo3 | 0.01593986 | -5.8672 | 7.9 | 13.83438
5956 | 13 | 38 | 34 | 10 | 4 | 94.7672 | 0.2689256 | 0.06712809 | 369.4557 |  |  |  |  | Fe_Cr_Ni_Co_Mo | Fe13Cr38Ni34Co10Mo4 | 0.01838419 | -5.439445 | 7.939394 | 14.80203
5957 | 16 | 33 | 29 | 14 | 7 | 95.1315 | 0.2712907 | 0.07749049 | 472.5852 |  |  |  |  | Fe_Cr_Ni_Co_Mo | Fe16Cr33Ni29Co14Mo7 | 0.02382616 | -5.045199 | 7.919192 | 17.42768
5958 | 19 | 29 | 25 | 17 | 10 | 95.64144 | 0.2730315 | 0.08587216 | 564.8031 |  |  |  |  | Fe_Cr_Ni_Co_Mo | Fe19Cr29Ni25Co17Mo10 | 0.02781165 | -4.7404 | 7.89 | 19.43476
5959 | 21 | 25 | 20 | 19 | 15 | 97.495 | 0.2734232 | 0.09680185 | 701.9645 |  |  |  |  | Fe_Cr_Ni_Co_Mo | Fe21Cr25Ni20Co19Mo15 | 0.03294229 | -4.5276 | 7.79 | 22.26747
5960 | 24 | 21 | 16 | 19 | 20 | 99.25781 | 0.2737391 | 0.1049816 | 817.2577 |  |  |  |  | Fe_Cr_Ni_Co_Mo | Fe24Cr21Ni16Co19Mo20 | 0.03681226 | -4.3104 | 7.69 | 24.42212
5961 | 26 | 17 | 12 | 18 | 26 | 101.702 | 0.2734115 | 0.1117604 | 929.637 |  |  |  |  | Fe_Cr_Ni_Co_Mo | Fe26Cr17Ni12Co18Mo26 | 0.04036814 | -4.10652 | 7.555556 | 26.48623
5962 | 28 | 13 | 9 | 17 | 34 | 104.4779 | 0.2731039 | 0.1171518 | 1036.444 |  |  |  |  | Fe_Cr_Ni_Co_Mo | Fe28Cr13Ni9Co17Mo34 | 0.0431929 | -3.914518 | 7.415842 | 28.08707
5963 | 28 | 11 | 6 | 12 | 43 | 108.791 | 0.2704613 | 0.1176336 | 1093.561 |  |  |  |  | Fe_Cr_Ni_Co_Mo | Fe28Cr11Ni6Co12Mo43 | 0.04508496 | -3.5056 | 7.16 | 29.57617
5964 | 8 | 35 | 45 | 9 | 3 | 92.48894 | 0.2741435 | 0.0625693 | 324.1762 |  |  |  |  | Fe_Cr_Ni_Co_Mo | Fe8Cr35Ni45Co9Mo3 | 0.01592846 | -5.794 | 8.23 | 13.5392
5965 | 10 | 31 | 39 | 14 | 5 | 92.75094 | 0.275753 | 0.07038609 | 397.3665 |  |  |  |  | Fe_Cr_Ni_Co_Mo | Fe10Cr31Ni39Co14Mo5 | 0.02035476 | -5.405163 | 8.20202 | 15.46214
5966 | 12 | 27 | 33 | 19 | 8 | 93.51604 | 0.2770648 | 0.08073163 | 503.8343 |  |  |  |  | Fe_Cr_Ni_Co_Mo | Fe12Cr27Ni33Co19Mo8 | 0.02520941 | -5.074176 | 8.151515 | 17.78581
5967 | 14 | 24 | 28 | 22 | 12 | 95.03284 | 0.2772355 | 0.09172334 | 631.0588 |  |  |  |  | Fe_Cr_Ni_Co_Mo | Fe14Cr24Ni28Co22Mo12 | 0.02992175 | -4.9008 | 8.06 | 20.24747
5968 | 16 | 20 | 23 | 24 | 17 | 96.89717 | 0.2774644 | 0.1020922 | 766.6243 |  |  |  |  | Fe_Cr_Ni_Co_Mo | Fe16Cr20Ni23Co24Mo17 | 0.03442926 | -4.7604 | 7.96 | 22.64045
5969 | 18 | 17 | 18 | 25 | 22 | 99.01531 | 0.2768667 | 0.1093737 | 876.7573 |  |  |  |  | Fe_Cr_Ni_Co_Mo | Fe18Cr17Ni18Co25Mo22 | 0.0378186 | -4.624 | 7.83 | 24.54302
5970 | 20 | 13 | 13 | 24 | 30 | 102.3928 | 0.2757006 | 0.1168826 | 1012.378 |  |  |  |  | Fe_Cr_Ni_Co_Mo | Fe20Cr13Ni13Co24Mo30 | 0.04161648 | -4.4884 | 7.64 | 26.71778
5971 | 20 | 11 | 9 | 22 | 38 | 106.1491 | 0.2734587 | 0.1196045 | 1093.804 |  |  |  |  | Fe_Cr_Ni_Co_Mo | Fe20Cr11Ni9Co22Mo38 | 0.04380901 | -4.31 | 7.42 | 28.19504
5972 | 20 | 8 | 6 | 16 | 50 | 111.3377 | 0.2706548 | 0.1177886 | 1132.397 |  |  |  |  | Fe_Cr_Ni_Co_Mo | Fe20Cr8Ni6Co16Mo50 | 0.04487639 | -3.8672 | 7.12 | 29.05237
5973 | 7 | 25 | 50 | 14 | 3 | 88.92063 | 0.2838285 | 0.0620528 | 311.0816 |  |  |  |  | Fe_Cr_Ni_Co_Mo | Fe7Cr25Ni50Co14Mo3 | 0.01600579 | -5.070911 | 8.585859 | 12.8779
5974 | 8 | 23 | 42 | 21 | 6 | 90.39393 | 0.2833125 | 0.07520084 | 436.1501 |  |  |  |  | Fe_Cr_Ni_Co_Mo | Fe8Cr23Ni42Co21Mo6 | 0.02198896 | -4.8832 | 8.47 | 15.62818
5975 | 9 | 20 | 36 | 26 | 9 | 91.51058 | 0.2836482 | 0.08531906 | 544.3868 |  |  |  |  | Fe_Cr_Ni_Co_Mo | Fe9Cr20Ni36Co26Mo9 | 0.02635317 | -4.7128 | 8.4 | 17.71553
5976 | 11 | 18 | 29 | 28 | 13 | 93.72341 | 0.2821148 | 0.09544336 | 669.2037 |  |  |  |  | Fe_Cr_Ni_Co_Mo | Fe11Cr18Ni29Co28Mo13 | 0.03095427 | -4.717478 | 8.242424 | 20.21918
5977 | 12 | 16 | 24 | 30 | 18 | 96.12502 | 0.2808292 | 0.1053176 | 804.1737 |  |  |  |  | Fe_Cr_Ni_Co_Mo | Fe12Cr16Ni24Co30Mo18 | 0.03501292 | -4.7568 | 8.1 | 22.46864
5978 | 14 | 13 | 18 | 31 | 25 | 99.25338 | 0.2792787 | 0.1145013 | 950.9525 |  |  |  |  | Fe_Cr_Ni_Co_Mo | Fe14Cr13Ni18Co31Mo25 | 0.03909556 | -4.742672 | 7.910891 | 24.76554
5979 | 15 | 10 | 13 | 30 | 32 | 102.5351 | 0.2776054 | 0.1197621 | 1058.935 |  |  |  |  | Fe_Cr_Ni_Co_Mo | Fe15Cr10Ni13Co30Mo32 | 0.04200505 | -4.7088 | 7.72 | 26.43388
5980 | 15 | 8 | 8 | 26 | 42 | 107.5637 | 0.274158 | 0.1213832 | 1141.43 |  |  |  |  | Fe_Cr_Ni_Co_Mo | Fe15Cr8Ni8Co26Mo42 | 0.04414173 | -4.530966 | 7.414141 | 27.94933
5981 | 15 | 6 | 5 | 19 | 55 | 113.1735 | 0.270569 | 0.1164538 | 1138.933 |  |  |  |  | Fe_Cr_Ni_Co_Mo | Fe15Cr6Ni5Co19Mo55 | 0.04414491 | -3.9964 | 7.07 | 28.26588
5982 | 7 | 17 | 52 | 21 | 3 | 85.99794 | 0.2916733 | 0.06041303 | 290.4866 |  |  |  |  | Fe_Cr_Ni_Co_Mo | Fe7Cr17Ni52Co21Mo3 | 0.01592914 | -4.0236 | 8.85 | 11.96829
5983 | 7 | 16 | 43 | 28 | 6 | 87.96353 | 0.2898898 | 0.07495917 | 426.3634 |  |  |  |  | Fe_Cr_Ni_Co_Mo | Fe7Cr16Ni43Co28Mo6 | 0.02195175 | -4.0992 | 8.7 | 14.8388
5984 | 7 | 15 | 36 | 33 | 9 | 89.81052 | 0.2883422 | 0.08577101 | 542.8465 |  |  |  |  | Fe_Cr_Ni_Co_Mo | Fe7Cr15Ni36Co33Mo9 | 0.02626913 | -4.1916 | 8.57 | 17.06927
5985 | 8 | 13 | 30 | 36 | 14 | 92.37655 | 0.2866732 | 0.09930938 | 707.6935 |  |  |  |  | Fe_Cr_Ni_Co_Mo | Fe8Cr13Ni30Co36Mo14 | 0.03150598 | -4.375257 | 8.415842 | 19.83018
5986 | 9 | 11 | 24 | 38 | 19 | 94.94218 | 0.2849667 | 0.1086743 | 841.0158 |  |  |  |  | Fe_Cr_Ni_Co_Mo | Fe9Cr11Ni24Co38Mo19 | 0.03541887 | -4.52387 | 8.257426 | 21.9686
5987 | 10 | 9 | 18 | 38 | 25 | 98.14883 | 0.2826633 | 0.1162306 | 968.7231 |  |  |  |  | Fe_Cr_Ni_Co_Mo | Fe10Cr9Ni18Co38Mo25 | 0.03899202 | -4.6928 | 8.06 | 24.01895
5988 | 11 | 7 | 12 | 37 | 33 | 102.1784 | 0.2797608 | 0.1218744 | 1089.859 |  |  |  |  | Fe_Cr_Ni_Co_Mo | Fe11Cr7Ni12Co37Mo33 | 0.04201831 | -4.79 | 7.81 | 25.8457
5989 | 12 | 5 | 7 | 32 | 44 | 107.4879 | 0.2759283 | 0.1230786 | 1171.757 |  |  |  |  | Fe_Cr_Ni_Co_Mo | Fe12Cr5Ni7Co32Mo44 | 0.04399829 | -4.6996 | 7.48 | 27.20221
5990 | 12 | 4 | 4 | 23 | 57 | 113.5812 | 0.2713787 | 0.1165651 | 1149.69 |  |  |  |  | Fe_Cr_Ni_Co_Mo | Fe12Cr4Ni4Co23Mo57 | 0.04356992 | -4.1676 | 7.09 | 27.39982
5991 | 5 | 10 | 42 | 37 | 6 | 85.93662 | 0.2955054 | 0.07462078 | 416.3698 |  |  |  |  | Fe_Cr_Ni_Co_Mo | Fe5Cr10Ni42Co37Mo6 | 0.02186913 | -3.2036 | 8.89 | 13.95529
5992 | 5 | 10 | 35 | 41 | 9 | 88.14689 | 0.2929449 | 0.08620729 | 540.4537 |  |  |  |  | Fe_Cr_Ni_Co_Mo | Fe5Cr10Ni35Co41Mo9 | 0.0261695 | -3.534 | 8.73 | 16.30951
5993 | 6 | 9 | 28 | 44 | 13 | 90.61225 | 0.2906184 | 0.09754952 | 678.3319 |  |  |  |  | Fe_Cr_Ni_Co_Mo | Fe6Cr9Ni28Co44Mo13 | 0.03056173 | -3.8264 | 8.56 | 18.71336
5994 | 7 | 8 | 22 | 45 | 18 | 93.57164 | 0.2879163 | 0.1077241 | 820.9242 |  |  |  |  | Fe_Cr_Ni_Co_Mo | Fe7Cr8Ni22Co45Mo18 | 0.03469883 | -4.17 | 8.37 | 21.07392
5995 | 8 | 6 | 16 | 45 | 25 | 97.26345 | 0.2851227 | 0.1172331 | 977.4725 |  |  |  |  | Fe_Cr_Ni_Co_Mo | Fe8Cr6Ni16Co45Mo25 | 0.03881232 | -4.4964 | 8.15 | 23.38269
5996 | 9 | 5 | 11 | 43 | 32 | 101.0501 | 0.2818939 | 0.122332 | 1087.396 |  |  |  |  | Fe_Cr_Ni_Co_Mo | Fe9Cr5Ni11Co43Mo32 | 0.04153732 | -4.718 | 7.91 | 25.10359
5997 | 11 | 3 | 6 | 38 | 43 | 106.2039 | 0.2780125 | 0.1244203 | 1180.182 |  |  |  |  | Fe_Cr_Ni_Co_Mo | Fe11Cr3Ni6Co38Mo43 | 0.04370963 | -4.739535 | 7.584158 | 26.51063
5998 | 3 | 6 | 32 | 50 | 9 | 86.89256 | 0.2964981 | 0.0861477 | 535.1191 |  |  |  |  | Fe_Cr_Ni_Co_Mo | Fe3Cr6Ni32Co50Mo9 | 0.02604387 | -2.8896 | 8.84 | 15.58846
5999 | 4 | 6 | 25 | 52 | 13 | 89.71126 | 0.2932123 | 0.09789567 | 678.2752 |  |  |  |  | Fe_Cr_Ni_Co_Mo | Fe4Cr6Ni25Co52Mo13 | 0.03041637 | -3.3956 | 8.64 | 18.13808
6000 | 5 | 5 | 19 | 53 | 18 | 92.69197 | 0.2904203 | 0.1084623 | 825.3387 |  |  |  |  | Fe_Cr_Ni_Co_Mo | Fe5Cr5Ni19Co53Mo18 | 0.03452663 | -3.8196 | 8.45 | 20.46338
6001 | 6 | 4 | 13 | 53 | 23 | 95.70965 | 0.2876626 | 0.1154357 | 941.552 |  |  |  |  | Fe_Cr_Ni_Co_Mo | Fe6Cr4Ni13Co53Mo23 | 0.03771537 | -4.152229 | 8.252525 | 22.33717
6002 | 8 | 4 | 8 | 50 | 30 | 99.73721 | 0.2835599 | 0.1212321 | 1059.983 |  |  |  |  | Fe_Cr_Ni_Co_Mo | Fe8Cr4Ni8Co50Mo30 | 0.04070513 | -4.4976 | 7.98 | 24.38114
6003 | 3 | 47 | 12 | 5 | 33 | 114.3624 | 0.2502296 | 0.1020273 | 880.2281 |  |  |  |  | Fe_Cr_Ni_Co_Mo | Fe3Cr47Ni12Co5Mo33 | 0.04197225 | -3.5644 | 6.69 | 31.14097
6004 | 5 | 40 | 11 | 5 | 39 | 115.2074 | 0.2534759 | 0.1049816 | 939.4288 |  |  |  |  | Fe_Cr_Ni_Co_Mo | Fe5Cr40Ni11Co5Mo39 | 0.04342454 | -3.4332 | 6.69 | 31.92178
6005 | 7 | 34 | 10 | 4 | 44 | 116.1602 | 0.2556903 | 0.1058862 | 971.1316 |  |  |  |  | Fe_Cr_Ni_Co_Mo | Fe7Cr34Ni10Co4Mo44 | 0.04418487 | -3.22661 | 6.666667 | 32.2651
6006 | 11 | 27 | 9 | 4 | 49 | 116.1975 | 0.2590046 | 0.1075248 | 1006.082 |  |  |  |  | Fe_Cr_Ni_Co_Mo | Fe11Cr27Ni9Co4Mo49 | 0.04455246 | -3.1268 | 6.7 | 31.93744
6007 | 14 | 22 | 7 | 3 | 53 | 116.9816 | 0.2604487 | 0.1062563 | 1004.28 |  |  |  |  | Fe_Cr_Ni_Co_Mo | Fe14Cr22Ni7Co3Mo53 | 0.04453731 | -2.760535 | 6.656566 | 31.68949
6008 | 3 | 51 | 19 | 6 | 21 | 109.2219 | 0.2511054 | 0.0978355 | 773.6265 |  |  |  |  | Fe_Cr_Ni_Co_Mo | Fe3Cr51Ni19Co6Mo21 | 0.03680392 | -4.7364 | 7 | 27.0555
6009 | 5 | 44 | 17 | 7 | 27 | 110.2266 | 0.2545166 | 0.103986 | 871.0401 |  |  |  |  | Fe_Cr_Ni_Co_Mo | Fe5Cr44Ni17Co7Mo27 | 0.03996899 | -4.5284 | 6.99 | 28.95445
6010 | 7 | 38 | 16 | 8 | 32 | 110.6999 | 0.2576738 | 0.1078127 | 935.9142 |  |  |  |  | Fe_Cr_Ni_Co_Mo | Fe7Cr38Ni16Co8Mo32 | 0.04179729 | -4.442702 | 7.009901 | 29.85604
6011 | 10 | 32 | 14 | 8 | 36 | 111.2357 | 0.2600389 | 0.1106519 | 989.2395 |  |  |  |  | Fe_Cr_Ni_Co_Mo | Fe10Cr32Ni14Co8Mo36 | 0.04311241 | -4.2112 | 7 | 30.42433
6012 | 14 | 26 | 11 | 9 | 40 | 111.5327 | 0.2624926 | 0.1124347 | 1026.874 |  |  |  |  | Fe_Cr_Ni_Co_Mo | Fe14Cr26Ni11Co9Mo40 | 0.04403537 | -3.8944 | 6.99 | 30.63397
6013 | 18 | 21 | 9 | 8 | 44 | 112.0874 | 0.2641693 | 0.1133249 | 1053.358 |  |  |  |  | Fe_Cr_Ni_Co_Mo | Fe18Cr21Ni9Co8Mo44 | 0.04472385 | -3.5828 | 6.96 | 30.75711
6014 | 23 | 16 | 7 | 7 | 46 | 111.9398 | 0.2660774 | 0.1140594 | 1070.051 |  |  |  |  | Fe_Cr_Ni_Co_Mo | Fe23Cr16Ni7Co7Mo46 | 0.0451755 | -3.290685 | 6.959596 | 30.61089
6015 | 3 | 52 | 29 | 4 | 12 | 104.2398 | 0.2539831 | 0.08870422 | 626.4046 |  |  |  |  | Fe_Cr_Ni_Co_Mo | Fe3Cr52Ni29Co4Mo12 | 0.02970118 | -5.7912 | 7.34 | 22.11131
6016 | 4 | 46 | 27 | 8 | 16 | 104.3548 | 0.257935 | 0.0948243 | 705.6263 |  |  |  |  | Fe_Cr_Ni_Co_Mo | Fe4Cr46Ni27Co8Mo16 | 0.03324465 | -5.642584 | 7.386139 | 24.07631
6017 | 6 | 39 | 24 | 10 | 21 | 105.1986 | 0.2610605 | 0.1036975 | 829.2127 |  |  |  |  | Fe_Cr_Ni_Co_Mo | Fe6Cr39Ni24Co10Mo21 | 0.03695407 | -5.4096 | 7.38 | 26.12642
6018 | 9 | 34 | 21 | 12 | 25 | 105.6668 | 0.2634122 | 0.107185 | 885.4824 |  |  |  |  | Fe_Cr_Ni_Co_Mo | Fe9Cr34Ni21Co12Mo25 | 0.03909855 | -5.115969 | 7.366337 | 27.19908
6019 | 13 | 29 | 17 | 13 | 28 | 106.0927 | 0.2651448 | 0.11055 | 940.6433 |  |  |  |  | Fe_Cr_Ni_Co_Mo | Fe13Cr29Ni17Co13Mo28 | 0.04068971 | -4.7308 | 7.33 | 27.95335
6020 | 17 | 24 | 14 | 14 | 31 | 106.2523 | 0.2672143 | 0.1131213 | 983.9486 |  |  |  |  | Fe_Cr_Ni_Co_Mo | Fe17Cr24Ni14Co14Mo31 | 0.04195178 | -4.432 | 7.32 | 28.40775
6021 | 23 | 19 | 11 | 13 | 34 | 106.4183 | 0.2689881 | 0.1151339 | 1019.941 |  |  |  |  | Fe_Cr_Ni_Co_Mo | Fe23Cr19Ni11Co13Mo34 | 0.04313897 | -4.034 | 7.29 | 28.81302
6022 | 29 | 15 | 8 | 12 | 36 | 106.3674 | 0.2703561 | 0.1161994 | 1039.414 |  |  |  |  | Fe_Cr_Ni_Co_Mo | Fe29Cr15Ni8Co12Mo36 | 0.04392292 | -3.6284 | 7.26 | 29.0274
6023 | 36 | 12 | 6 | 9 | 37 | 106.0735 | 0.2713195 | 0.1166627 | 1045.873 |  |  |  |  | Fe_Cr_Ni_Co_Mo | Fe36Cr12Ni6Co9Mo37 | 0.04450891 | -3.2028 | 7.23 | 29.20188
6024 | 3 | 43 | 38 | 6 | 10 | 99.72625 | 0.2634718 | 0.0877275 | 596.7164 |  |  |  |  | Fe_Cr_Ni_Co_Mo | Fe3Cr43Ni38Co6Mo10 | 0.02753869 | -6.346 | 7.76 | 20.24327
6025 | 4 | 38 | 34 | 10 | 13 | 100.1636 | 0.2657901 | 0.0964784 | 702.7242 |  |  |  |  | Fe_Cr_Ni_Co_Mo | Fe4Cr38Ni34Co10Mo13 | 0.03089025 | -6.071217 | 7.757576 | 21.99006
6026 | 7 | 33 | 29 | 14 | 16 | 100.4596 | 0.2680773 | 0.1014215 | 769.5728 |  |  |  |  | Fe_Cr_Ni_Co_Mo | Fe7Cr33Ni29Co14Mo16 | 0.03359902 | -5.662279 | 7.737374 | 23.32262
6027 | 10 | 29 | 25 | 17 | 19 | 100.8487 | 0.2698104 | 0.1041422 | 811.7313 |  |  |  |  | Fe_Cr_Ni_Co_Mo | Fe10Cr29Ni25Co17Mo19 | 0.03575664 | -5.3308 | 7.71 | 24.36617
6028 | 15 | 25 | 20 | 19 | 21 | 100.9041 | 0.2712935 | 0.106107 | 842.4329 |  |  |  |  | Fe_Cr_Ni_Co_Mo | Fe15Cr25Ni20Co19Mo21 | 0.03717362 | -4.89 | 7.67 | 24.97999
6029 | 20 | 21 | 16 | 19 | 24 | 101.4831 | 0.2723421 | 0.1096982 | 897.226 |  |  |  |  | Fe_Cr_Ni_Co_Mo | Fe20Cr21Ni16Co19Mo24 | 0.03903429 | -4.5264 | 7.61 | 25.89131
6030 | 26 | 17 | 12 | 18 | 26 | 101.702 | 0.2734115 | 0.1125663 | 940.5775 |  |  |  |  | Fe_Cr_Ni_Co_Mo | Fe26Cr17Ni12Co18Mo26 | 0.04036814 | -4.10652 | 7.555556 | 26.48623
6031 | 34 | 13 | 9 | 17 | 28 | 101.3192 | 0.275096 | 0.1128798 | 945.1192 |  |  |  |  | Fe_Cr_Ni_Co_Mo | Fe34Cr13Ni9Co17Mo28 | 0.0413017 | -3.679247 | 7.534653 | 26.74844
6032 | 43 | 11 | 6 | 12 | 28 | 101.0432 | 0.275219 | 0.1130974 | 945.7655 |  |  |  |  | Fe_Cr_Ni_Co_Mo | Fe43Cr11Ni6Co12Mo28 | 0.04180882 | -3.1036 | 7.46 | 27.03239
6033 | 3 | 35 | 45 | 9 | 8 | 95.55741 | 0.2721535 | 0.08380629 | 538.3171 |  |  |  |  | Fe_Cr_Ni_Co_Mo | Fe3Cr35Ni45Co9Mo8 | 0.02499355 | -6.246 | 8.13 | 18.22389
6034 | 5 | 31 | 39 | 14 | 10 | 95.82217 | 0.273718 | 0.09171498 | 626.9424 |  |  |  |  | Fe_Cr_Ni_Co_Mo | Fe5Cr31Ni39Co14Mo10 | 0.0276904 | -5.854097 | 8.10101 | 19.4905
6035 | 8 | 27 | 33 | 19 | 12 | 95.94418 | 0.2754257 | 0.09566204 | 675.9907 |  |  |  |  | Fe_Cr_Ni_Co_Mo | Fe8Cr27Ni33Co19Mo12 | 0.0299392 | -5.423528 | 8.070707 | 20.49783
6036 | 12 | 24 | 28 | 22 | 14 | 96.21588 | 0.2764341 | 0.09700674 | 697.058 |  |  |  |  | Fe_Cr_Ni_Co_Mo | Fe12Cr24Ni28Co22Mo14 | 0.03182686 | -5.064 | 8.02 | 21.37756
6037 | 17 | 20 | 23 | 24 | 16 | 96.31641 | 0.2778602 | 0.1005877 | 743.1691 |  |  |  |  | Fe_Cr_Ni_Co_Mo | Fe17Cr20Ni23Co24Mo16 | 0.03366382 | -4.684 | 7.98 | 22.17453
6038 | 22 | 17 | 18 | 25 | 18 | 96.73846 | 0.2784082 | 0.1036483 | 785.5717 |  |  |  |  | Fe_Cr_Ni_Co_Mo | Fe22Cr17Ni18Co25Mo18 | 0.03532584 | -4.3472 | 7.91 | 22.98782
6039 | 30 | 13 | 13 | 24 | 20 | 96.85823 | 0.2794132 | 0.1063577 | 822.8009 |  |  |  |  | Fe_Cr_Ni_Co_Mo | Fe30Cr13Ni13Co24Mo20 | 0.03695304 | -3.8964 | 7.84 | 23.72003
6040 | 38 | 11 | 9 | 22 | 20 | 96.42441 | 0.2798557 | 0.1057083 | 812.1058 |  |  |  |  | Fe_Cr_Ni_Co_Mo | Fe38Cr11Ni9Co22Mo20 | 0.03719807 | -3.4316 | 7.78 | 23.79075
6041 | 50 | 8 | 6 | 16 | 20 | 95.67568 | 0.2807226 | 0.1051608 | 800.0312 |  |  |  |  | Fe_Cr_Ni_Co_Mo | Fe50Cr8Ni6Co16Mo20 | 0.03760657 | -2.8352 | 7.72 | 23.88389
6042 | 3 | 25 | 50 | 14 | 7 | 91.46439 | 0.2819154 | 0.08484025 | 533.1211 |  |  |  |  | Fe_Cr_Ni_Co_Mo | Fe3Cr25Ni50Co14Mo7 | 0.02366095 | -5.52964 | 8.505051 | 16.6584
6043 | 6 | 23 | 42 | 21 | 8 | 91.63775 | 0.2823818 | 0.08304351 | 519.0723 |  |  |  |  | Fe_Cr_Ni_Co_Mo | Fe6Cr23Ni42Co21Mo8 | 0.02500106 | -5.1 | 8.43 | 17.22092
6044 | 9 | 20 | 36 | 26 | 9 | 91.51058 | 0.2836482 | 0.08531906 | 544.3868 |  |  |  |  | Fe_Cr_Ni_Co_Mo | Fe9Cr20Ni36Co26Mo9 | 0.02635317 | -4.7128 | 8.4 | 17.71553
6045 | 13 | 18 | 29 | 28 | 11 | 92.50574 | 0.2830124 | 0.09288716 | 632.2302 |  |  |  |  | Fe_Cr_Ni_Co_Mo | Fe13Cr18Ni29Co28Mo11 | 0.02891956 | -4.522396 | 8.282828 | 19.05962
6046 | 18 | 16 | 24 | 30 | 12 | 92.57231 | 0.2834176 | 0.09226411 | 627.6372 |  |  |  |  | Fe_Cr_Ni_Co_Mo | Fe18Cr16Ni24Co30Mo12 | 0.02995936 | -4.2192 | 8.22 | 19.51922
6047 | 25 | 13 | 18 | 31 | 14 | 92.96979 | 0.2837837 | 0.09409842 | 652.4889 |  |  |  |  | Fe_Cr_Ni_Co_Mo | Fe25Cr13Ni18Co31Mo14 | 0.03193787 | -3.875698 | 8.128713 | 20.47519
6048 | 32 | 10 | 13 | 30 | 15 | 92.96597 | 0.2843659 | 0.09810543 | 698.5958 |  |  |  |  | Fe_Cr_Ni_Co_Mo | Fe32Cr10Ni13Co30Mo15 | 0.03314658 | -3.5188 | 8.06 | 21.0169
6049 | 42 | 8 | 8 | 26 | 15 | 92.7121 | 0.2843089 | 0.09925941 | 709.5122 |  |  |  |  | Fe_Cr_Ni_Co_Mo | Fe42Cr8Ni8Co26Mo15 | 0.03356385 | -3.032344 | 7.959596 | 21.22703
6050 | 55 | 6 | 5 | 19 | 15 | 92.1843 | 0.2844339 | 0.09633651 | 672.1995 |  |  |  |  | Fe_Cr_Ni_Co_Mo | Fe55Cr6Ni5Co19Mo15 | 0.03379375 | -2.4764 | 7.87 | 21.29225
6051 | 3 | 17 | 52 | 21 | 7 | 88.5612 | 0.2895451 | 0.08131514 | 487.7731 |  |  |  |  | Fe_Cr_Ni_Co_Mo | Fe3Cr17Ni52Co21Mo7 | 0.02353992 | -4.5468 | 8.77 | 15.68311
6052 | 6 | 16 | 43 | 28 | 7 | 88.59693 | 0.289372 | 0.07933759 | 470.9026 |  |  |  |  | Fe_Cr_Ni_Co_Mo | Fe6Cr16Ni43Co28Mo7 | 0.02352484 | -4.2236 | 8.68 | 15.6496
6053 | 9 | 15 | 36 | 33 | 7 | 88.55757 | 0.2893529 | 0.07818202 | 460.9537 |  |  |  |  | Fe_Cr_Ni_Co_Mo | Fe9Cr15Ni36Co33Mo7 | 0.02353077 | -3.954 | 8.61 | 15.61538
6054 | 14 | 13 | 30 | 36 | 8 | 88.72366 | 0.2895751 | 0.07727194 | 454.588 |  |  |  |  | Fe_Cr_Ni_Co_Mo | Fe14Cr13Ni30Co36Mo8 | 0.02494019 | -3.714146 | 8.534653 | 16.22857
6055 | 19 | 11 | 24 | 38 | 9 | 88.96931 | 0.2896341 | 0.08035679 | 486.6461 |  |  |  |  | Fe_Cr_Ni_Co_Mo | Fe19Cr11Ni24Co38Mo9 | 0.02634879 | -3.500441 | 8.455446 | 16.8817
6056 | 25 | 9 | 18 | 38 | 10 | 89.31149 | 0.2894118 | 0.08642835 | 549.7843 |  |  |  |  | Fe_Cr_Ni_Co_Mo | Fe25Cr9Ni18Co38Mo10 | 0.0278218 | -3.2948 | 8.36 | 17.62129
6057 | 33 | 7 | 12 | 37 | 11 | 89.58666 | 0.2891031 | 0.08858279 | 574.3049 |  |  |  |  | Fe_Cr_Ni_Co_Mo | Fe33Cr7Ni12Co37Mo11 | 0.0291509 | -3.0212 | 8.25 | 18.31284
6058 | 44 | 5 | 7 | 32 | 12 | 89.8547 | 0.288508 | 0.09037964 | 595.2197 |  |  |  |  | Fe_Cr_Ni_Co_Mo | Fe44Cr5Ni7Co32Mo12 | 0.03051589 | -2.6772 | 8.12 | 19.06935
6059 | 57 | 4 | 4 | 23 | 12 | 89.78127 | 0.2875675 | 0.08927837 | 581.58 |  |  |  |  | Fe_Cr_Ni_Co_Mo | Fe57Cr4Ni4Co23Mo12 | 0.03085537 | -2.2236 | 7.99 | 19.30673
6060 | 6 | 10 | 42 | 37 | 5 | 85.29094 | 0.2960731 | 0.06948518 | 367.5308 |  |  |  |  | Fe_Cr_Ni_Co_Mo | Fe6Cr10Ni42Co37Mo5 | 0.0201285 | -3.0644 | 8.91 | 13.07631
6061 | 9 | 10 | 35 | 41 | 5 | 85.59751 | 0.2951352 | 0.06861081 | 361.7441 |  |  |  |  | Fe_Cr_Ni_Co_Mo | Fe9Cr10Ni35Co41Mo5 | 0.02014313 | -3.0076 | 8.81 | 13.18484
6062 | 13 | 9 | 28 | 44 | 6 | 86.2317 | 0.294293 | 0.07263833 | 401.0796 |  |  |  |  | Fe_Cr_Ni_Co_Mo | Fe13Cr9Ni28Co44Mo6 | 0.02194417 | -2.9668 | 8.7 | 14.10638
6063 | 18 | 8 | 22 | 45 | 7 | 86.83376 | 0.2934157 | 0.07629409 | 438.0173 |  |  |  |  | Fe_Cr_Ni_Co_Mo | Fe18Cr8Ni22Co45Mo7 | 0.02360987 | -2.9292 | 8.59 | 14.99967
6064 | 25 | 6 | 16 | 45 | 8 | 87.11928 | 0.293189 | 0.07944114 | 469.9048 |  |  |  |  | Fe_Cr_Ni_Co_Mo | Fe25Cr6Ni16Co45Mo8 | 0.02519256 | -2.7692 | 8.49 | 15.77688
6065 | 32 | 5 | 11 | 43 | 9 | 87.6953 | 0.2921627 | 0.08234499 | 501.2433 |  |  |  |  | Fe_Cr_Ni_Co_Mo | Fe32Cr5Ni11Co43Mo9 | 0.02667966 | -2.6756 | 8.37 | 16.64061
6066 | 43 | 3 | 6 | 38 | 11 | 88.52679 | 0.2910414 | 0.08471776 | 530.1373 |  |  |  |  | Fe_Cr_Ni_Co_Mo | Fe43Cr3Ni6Co38Mo11 | 0.02922405 | -2.493481 | 8.217822 | 18.06598
6067 | 9 | 6 | 32 | 50 | 3 | 83.01223 | 0.2999951 | 0.05508382 | 243.6159 |  |  |  |  | Fe_Cr_Ni_Co_Mo | Fe9Cr6Ni32Co50Mo3 | 0.01583759 | -2.04 | 8.96 | 10.37497
6068 | 13 | 6 | 25 | 52 | 4 | 84.0077 | 0.2981838 | 0.06124166 | 295.4014 |  |  |  |  | Fe_Cr_Ni_Co_Mo | Fe13Cr6Ni25Co52Mo4 | 0.01816639 | -2.2184 | 8.82 | 11.69402
6069 | 18 | 5 | 19 | 53 | 5 | 84.62841 | 0.2972594 | 0.06626017 | 339.7518 |  |  |  |  | Fe_Cr_Ni_Co_Mo | Fe18Cr5Ni19Co53Mo5 | 0.02021879 | -2.2492 | 8.71 | 12.76362
6070 | 23 | 4 | 13 | 53 | 6 | 85.29263 | 0.2962536 | 0.07521021 | 421.7426 |  |  |  |  | Fe_Cr_Ni_Co_Mo | Fe23Cr4Ni13Co53Mo6 | 0.02215888 | -2.258137 | 8.59596 | 13.81662
6071 | 30 | 4 | 8 | 50 | 8 | 86.81207 | 0.2937234 | 0.07859472 | 460.8681 |  |  |  |  | Fe_Cr_Ni_Co_Mo | Fe30Cr4Ni8Co50Mo8 | 0.02523875 | -2.4208 | 8.42 | 15.68311
6072 | 5 | 47 | 12 | 33 | 3 | 97.86553 | 0.2606577 | 0.05788037 | 299.4758 |  |  |  |  | Fe_Cr_Ni_Co_Mo | Fe5Cr47Ni12Co33Mo3 | 0.01565701 | -4.5796 | 7.57 | 14.05133
6073 | 5 | 40 | 11 | 39 | 5 | 96.71043 | 0.2662301 | 0.06709381 | 380.7475 |  |  |  |  | Fe_Cr_Ni_Co_Mo | Fe5Cr40Ni11Co39Mo5 | 0.0198842 | -4.494 | 7.71 | 15.93738
6074 | 4 | 34 | 10 | 44 | 7 | 96.07067 | 0.2704755 | 0.07508591 | 457.7078 |  |  |  |  | Fe_Cr_Ni_Co_Mo | Fe4Cr34Ni10Co44Mo7 | 0.02325478 | -4.424855 | 7.818182 | 17.44173
6075 | 4 | 27 | 9 | 49 | 11 | 96.0282 | 0.2749744 | 0.08776601 | 593.8512 |  |  |  |  | Fe_Cr_Ni_Co_Mo | Fe4Cr27Ni9Co49Mo11 | 0.0282146 | -4.338 | 7.91 | 19.67003
6076 | 3 | 22 | 7 | 53 | 14 | 96.39518 | 0.2774723 | 0.09558464 | 687.6458 |  |  |  |  | Fe_Cr_Ni_Co_Mo | Fe3Cr22Ni7Co53Mo14 | 0.03122856 | -4.280788 | 7.949495 | 20.97754
6077 | 6 | 51 | 19 | 21 | 3 | 99.00104 | 0.257265 | 0.05819306 | 303.3235 |  |  |  |  | Fe_Cr_Ni_Co_Mo | Fe6Cr51Ni19Co21Mo3 | 0.01574549 | -4.9908 | 7.51 | 14.08936
6078 | 7 | 44 | 17 | 27 | 5 | 97.87868 | 0.2627067 | 0.06707252 | 382.209 |  |  |  |  | Fe_Cr_Ni_Co_Mo | Fe7Cr44Ni17Co27Mo5 | 0.02001564 | -4.8252 | 7.63 | 16.09348
6079 | 8 | 38 | 16 | 32 | 7 | 96.923 | 0.2674887 | 0.07479708 | 455.7664 |  |  |  |  | Fe_Cr_Ni_Co_Mo | Fe8Cr38Ni16Co32Mo7 | 0.02324998 | -4.686599 | 7.742574 | 17.5541
6080 | 8 | 32 | 14 | 36 | 10 | 96.94875 | 0.2709259 | 0.08440654 | 558.2048 |  |  |  |  | Fe_Cr_Ni_Co_Mo | Fe8Cr32Ni14Co36Mo10 | 0.02732031 | -4.5808 | 7.8 | 19.52332
6081 | 9 | 26 | 11 | 40 | 14 | 97.46063 | 0.2738611 | 0.09450178 | 677.7217 |  |  |  |  | Fe_Cr_Ni_Co_Mo | Fe9Cr26Ni11Co40Mo14 | 0.03143931 | -4.4336 | 7.82 | 21.4986
6082 | 8 | 21 | 9 | 44 | 18 | 98.2407 | 0.2760875 | 0.1027813 | 786.282 |  |  |  |  | Fe_Cr_Ni_Co_Mo | Fe8Cr21Ni9Co44Mo18 | 0.0345801 | -4.426 | 7.84 | 22.93469
6083 | 7 | 16 | 7 | 46 | 23 | 99.7588 | 0.2774443 | 0.1107649 | 904.8654 |  |  |  |  | Fe_Cr_Ni_Co_Mo | Fe7Cr16Ni7Co46Mo23 | 0.03773263 | -4.48893 | 7.818182 | 24.36375
6084 | 4 | 52 | 29 | 12 | 3 | 98.95434 | 0.2573397 | 0.06283172 | 339.9474 |  |  |  |  | Fe_Cr_Ni_Co_Mo | Fe4Cr52Ni29Co12Mo3 | 0.01576862 | -5.7412 | 7.6 | 14.16016
6085 | 8 | 46 | 27 | 16 | 4 | 97.42134 | 0.2623455 | 0.06646111 | 370.5212 |  |  |  |  | Fe_Cr_Ni_Co_Mo | Fe8Cr46Ni27Co16Mo4 | 0.0180544 | -5.374375 | 7.70297 | 15.0456
6086 | 10 | 39 | 24 | 21 | 6 | 96.54116 | 0.2670158 | 0.07322324 | 435.0615 |  |  |  |  | Fe_Cr_Ni_Co_Mo | Fe10Cr39Ni24Co21Mo6 | 0.02191635 | -5.0664 | 7.79 | 16.80357
6087 | 12 | 34 | 21 | 25 | 9 | 96.63578 | 0.2699869 | 0.08185449 | 527.2019 |  |  |  |  | Fe_Cr_Ni_Co_Mo | Fe12Cr34Ni21Co25Mo9 | 0.02619543 | -4.812861 | 7.811881 | 18.90234
6088 | 13 | 29 | 17 | 28 | 13 | 97.67335 | 0.2717024 | 0.09209702 | 647.7815 |  |  |  |  | Fe_Cr_Ni_Co_Mo | Fe13Cr29Ni17Co28Mo13 | 0.03076279 | -4.6348 | 7.78 | 21.29883
6089 | 14 | 24 | 14 | 31 | 17 | 98.49715 | 0.2737074 | 0.1003709 | 754.3603 |  |  |  |  | Fe_Cr_Ni_Co_Mo | Fe14Cr24Ni14Co31Mo17 | 0.03420941 | -4.5068 | 7.77 | 23.01543
6090 | 13 | 19 | 11 | 34 | 23 | 100.4252 | 0.2748668 | 0.1095983 | 890.7388 |  |  |  |  | Fe_Cr_Ni_Co_Mo | Fe13Cr19Ni11Co34Mo23 | 0.0380186 | -4.5204 | 7.72 | 24.96077
6091 | 12 | 15 | 8 | 36 | 29 | 102.5952 | 0.275159 | 0.1157119 | 997.8528 |  |  |  |  | Fe_Cr_Ni_Co_Mo | Fe12Cr15Ni8Co36Mo29 | 0.04067401 | -4.5376 | 7.64 | 26.28517
6092 | 9 | 12 | 6 | 37 | 36 | 105.4749 | 0.2745221 | 0.119795 | 1090.287 |  |  |  |  | Fe_Cr_Ni_Co_Mo | Fe9Cr12Ni6Co37Mo36 | 0.04257026 | -4.6596 | 7.53 | 27.21966
6093 | 6 | 43 | 38 | 10 | 3 | 95.50436 | 0.2663107 | 0.06177574 | 324.9829 |  |  |  |  | Fe_Cr_Ni_Co_Mo | Fe6Cr43Ni38Co10Mo3 | 0.01585759 | -5.9664 | 7.94 | 13.91797
6094 | 10 | 38 | 34 | 13 | 4 | 94.73604 | 0.2693214 | 0.06538594 | 356.4348 |  |  |  |  | Fe_Cr_Ni_Co_Mo | Fe10Cr38Ni34Co13Mo4 | 0.01831781 | -5.510458 | 7.969697 | 14.83921
6095 | 14 | 33 | 29 | 16 | 7 | 95.11184 | 0.2715479 | 0.07626946 | 463.261 |  |  |  |  | Fe_Cr_Ni_Co_Mo | Fe14Cr33Ni29Co16Mo7 | 0.02377238 | -5.095807 | 7.939394 | 17.42358
6096 | 17 | 29 | 25 | 19 | 10 | 95.6231 | 0.2732802 | 0.08516687 | 559.5906 |  |  |  |  | Fe_Cr_Ni_Co_Mo | Fe17Cr29Ni25Co19Mo10 | 0.02775011 | -4.794 | 7.91 | 19.41005
6097 | 19 | 25 | 20 | 21 | 15 | 97.47919 | 0.2736625 | 0.09660851 | 701.058 |  |  |  |  | Fe_Cr_Ni_Co_Mo | Fe19Cr25Ni20Co21Mo15 | 0.0328675 | -4.5916 | 7.81 | 22.21801
6098 | 19 | 21 | 16 | 24 | 20 | 99.22415 | 0.2743157 | 0.1052389 | 821.9452 |  |  |  |  | Fe_Cr_Ni_Co_Mo | Fe19Cr21Ni16Co24Mo20 | 0.03659486 | -4.4924 | 7.74 | 24.24438
6099 | 18 | 17 | 12 | 26 | 26 | 101.6595 | 0.2743032 | 0.1125992 | 942.4606 |  |  |  |  | Fe_Cr_Ni_Co_Mo | Fe18Cr17Ni12Co26Mo26 | 0.0399574 | -4.449342 | 7.636364 | 26.10286
6100 | 17 | 13 | 9 | 28 | 34 | 104.4382 | 0.2742477 | 0.1183085 | 1054.949 |  |  |  |  | Fe_Cr_Ni_Co_Mo | Fe17Cr13Ni9Co28Mo34 | 0.04254539 | -4.445054 | 7.524752 | 27.41877
6101 | 12 | 11 | 6 | 28 | 43 | 108.7675 | 0.2720459 | 0.1197528 | 1127.953 |  |  |  |  | Fe_Cr_Ni_Co_Mo | Fe12Cr11Ni6Co28Mo43 | 0.04394745 | -4.4656 | 7.32 | 28.34414
6102 | 9 | 35 | 45 | 8 | 3 | 92.50019 | 0.2740116 | 0.06245963 | 323.2251 |  |  |  |  | Fe_Cr_Ni_Co_Mo | Fe9Cr35Ni45Co8Mo3 | 0.01594803 | -5.7844 | 8.22 | 13.52923
6103 | 14 | 31 | 39 | 10 | 5 | 92.79481 | 0.2752295 | 0.07003588 | 394.0605 |  |  |  |  | Fe_Cr_Ni_Co_Mo | Fe14Cr31Ni39Co10Mo5 | 0.02044775 | -5.356188 | 8.161616 | 15.46346
6104 | 19 | 27 | 33 | 12 | 8 | 93.58791 | 0.2761715 | 0.08018362 | 497.844 |  |  |  |  | Fe_Cr_Ni_Co_Mo | Fe19Cr27Ni33Co12Mo8 | 0.02540552 | -4.962759 | 8.080808 | 17.86594
6105 | 22 | 24 | 28 | 14 | 12 | 95.10581 | 0.2762556 | 0.09105833 | 622.7673 |  |  |  |  | Fe_Cr_Ni_Co_Mo | Fe22Cr24Ni28Co14Mo12 | 0.03018799 | -4.7344 | 7.98 | 20.42058
6106 | 24 | 20 | 23 | 16 | 17 | 96.96015 | 0.276521 | 0.1013756 | 756.8696 |  |  |  |  | Fe_Cr_Ni_Co_Mo | Fe24Cr20Ni23Co16Mo17 | 0.03474658 | -4.5524 | 7.88 | 22.90393
6107 | 25 | 17 | 18 | 18 | 22 | 99.06146 | 0.2760707 | 0.1087026 | 867.0123 |  |  |  |  | Fe_Cr_Ni_Co_Mo | Fe25Cr17Ni18Co18Mo22 | 0.03813841 | -4.3972 | 7.76 | 24.83928
6108 | 24 | 13 | 13 | 20 | 30 | 102.4114 | 0.2752702 | 0.1164549 | 1005.733 |  |  |  |  | Fe_Cr_Ni_Co_Mo | Fe24Cr13Ni13Co20Mo30 | 0.04183667 | -4.3236 | 7.6 | 26.94439
6109 | 22 | 11 | 9 | 20 | 38 | 106.1545 | 0.2732544 | 0.1193551 | 1089.822 |  |  |  |  | Fe_Cr_Ni_Co_Mo | Fe22Cr11Ni9Co20Mo38 | 0.04393835 | -4.2068 | 7.4 | 28.33443
6110 | 16 | 8 | 6 | 20 | 50 | 111.337 | 0.2710348 | 0.1183753 | 1142.003 |  |  |  |  | Fe_Cr_Ni_Co_Mo | Fe16Cr8Ni6Co20Mo50 | 0.04455402 | -4.1264 | 7.16 | 28.68379
6111 | 14 | 25 | 50 | 7 | 3 | 89.00942 | 0.2828963 | 0.06120912 | 304.3687 |  |  |  |  | Fe_Cr_Ni_Co_Mo | Fe14Cr25Ni50Co7Mo3 | 0.01613599 | -5.116621 | 8.515152 | 12.90006
6112 | 21 | 23 | 42 | 8 | 6 | 90.54443 | 0.2816416 | 0.07379332 | 423.2735 |  |  |  |  | Fe_Cr_Ni_Co_Mo | Fe21Cr23Ni42Co8Mo6 | 0.02229988 | -4.8676 | 8.34 | 15.78955
6113 | 26 | 20 | 36 | 9 | 9 | 91.69349 | 0.2815164 | 0.08374053 | 527.7117 |  |  |  |  | Fe_Cr_Ni_Co_Mo | Fe26Cr20Ni36Co9Mo9 | 0.0268393 | -4.6108 | 8.23 | 18.0718
6114 | 28 | 18 | 29 | 11 | 13 | 93.88554 | 0.2800301 | 0.09406621 | 651.9765 |  |  |  |  | Fe_Cr_Ni_Co_Mo | Fe28Cr18Ni29Co11Mo13 | 0.03154577 | -4.474645 | 8.070707 | 20.71914
6115 | 30 | 16 | 24 | 12 | 18 | 96.26943 | 0.2787223 | 0.1036409 | 781.4571 |  |  |  |  | Fe_Cr_Ni_Co_Mo | Fe30Cr16Ni24Co12Mo18 | 0.03574526 | -4.368 | 7.92 | 23.15513
6116 | 31 | 13 | 18 | 14 | 25 | 99.35813 | 0.2774015 | 0.1126884 | 924.3933 |  |  |  |  | Fe_Cr_Ni_Co_Mo | Fe31Cr13Ni18Co14Mo25 | 0.03991642 | -4.222723 | 7.742574 | 25.60588
6117 | 30 | 10 | 13 | 15 | 32 | 102.6015 | 0.2760127 | 0.1180451 | 1032.326 |  |  |  |  | Fe_Cr_Ni_Co_Mo | Fe30Cr10Ni13Co15Mo32 | 0.04286415 | -4.1088 | 7.57 | 27.36786
6118 | 26 | 8 | 8 | 15 | 42 | 107.5849 | 0.2730538 | 0.1200638 | 1119.708 |  |  |  |  | Fe_Cr_Ni_Co_Mo | Fe26Cr8Ni8Co15Mo42 | 0.04492101 | -3.929395 | 7.30303 | 28.83091
6119 | 19 | 6 | 5 | 15 | 55 | 113.1706 | 0.2701998 | 0.1158267 | 1128.65 |  |  |  |  | Fe_Cr_Ni_Co_Mo | Fe19Cr6Ni5Co15Mo55 | 0.04449752 | -3.7196 | 7.03 | 28.6817
6120 | 21 | 17 | 52 | 7 | 3 | 86.18905 | 0.2898286 | 0.05894303 | 280.0253 |  |  |  |  | Fe_Cr_Ni_Co_Mo | Fe21Cr17Ni52Co7Mo3 | 0.01617152 | -4.27 | 8.71 | 12.16553
6121 | 28 | 16 | 43 | 7 | 6 | 88.2253 | 0.2871924 | 0.07315123 | 410.3296 |  |  |  |  | Fe_Cr_Ni_Co_Mo | Fe28Cr16Ni43Co7Mo6 | 0.02244054 | -4.2672 | 8.49 | 15.26434
6122 | 33 | 15 | 36 | 7 | 9 | 90.10609 | 0.2850836 | 0.08353355 | 519.6411 |  |  |  |  | Fe_Cr_Ni_Co_Mo | Fe33Cr15Ni36Co7Mo9 | 0.02700258 | -4.1916 | 8.31 | 17.74148
6123 | 36 | 13 | 30 | 8 | 14 | 92.64898 | 0.2833275 | 0.09662221 | 675.4786 |  |  |  |  | Fe_Cr_Ni_Co_Mo | Fe36Cr13Ni30Co8Mo14 | 0.03247878 | -4.144692 | 8.138614 | 20.80952
6124 | 38 | 11 | 24 | 9 | 19 | 95.18171 | 0.2816271 | 0.1057582 | 802.236 |  |  |  |  | Fe_Cr_Ni_Co_Mo | Fe38Cr11Ni24Co9Mo19 | 0.03660746 | -4.04627 | 7.970297 | 23.22663
6125 | 38 | 9 | 18 | 10 | 25 | 98.33291 | 0.279547 | 0.1133385 | 926.4907 |  |  |  |  | Fe_Cr_Ni_Co_Mo | Fe38Cr9Ni18Co10Mo25 | 0.04035963 | -3.9536 | 7.78 | 25.52234
6126 | 37 | 7 | 12 | 11 | 33 | 102.2942 | 0.277019 | 0.1187957 | 1042.32 |  |  |  |  | Fe_Cr_Ni_Co_Mo | Fe37Cr7Ni12Co11Mo33 | 0.04353426 | -3.7916 | 7.55 | 27.56882
6127 | 32 | 5 | 7 | 12 | 44 | 107.5243 | 0.2739603 | 0.1203869 | 1128.027 |  |  |  |  | Fe_Cr_Ni_Co_Mo | Fe32Cr5Ni7Co12Mo44 | 0.04543856 | -3.6356 | 7.28 | 28.89913
6128 | 23 | 4 | 4 | 12 | 57 | 113.5704 | 0.2703751 | 0.1148029 | 1120.77 |  |  |  |  | Fe_Cr_Ni_Co_Mo | Fe23Cr4Ni4Co12Mo57 | 0.04457439 | -3.3976 | 6.98 | 28.61538
6129 | 37 | 10 | 42 | 5 | 6 | 86.35908 | 0.2913989 | 0.07225154 | 395.5562 |  |  |  |  | Fe_Cr_Ni_Co_Mo | Fe37Cr10Ni42Co5Mo6 | 0.02259663 | -3.6644 | 8.57 | 14.82262
6130 | 41 | 10 | 35 | 5 | 9 | 88.5776 | 0.2884365 | 0.08323515 | 510.1721 |  |  |  |  | Fe_Cr_Ni_Co_Mo | Fe41Cr10Ni35Co5Mo9 | 0.02717136 | -3.7212 | 8.37 | 17.41953
6131 | 44 | 9 | 28 | 6 | 13 | 91.01328 | 0.2860064 | 0.09413814 | 638.7456 |  |  |  |  | Fe_Cr_Ni_Co_Mo | Fe44Cr9Ni28Co6Mo13 | 0.0318405 | -3.6744 | 8.18 | 20.12238
6132 | 45 | 8 | 22 | 7 | 18 | 93.91018 | 0.2834737 | 0.1040572 | 773.2329 |  |  |  |  | Fe_Cr_Ni_Co_Mo | Fe45Cr8Ni22Co7Mo18 | 0.03622634 | -3.6532 | 7.99 | 22.77257
6133 | 45 | 6 | 16 | 8 | 25 | 97.5179 | 0.2810073 | 0.1133546 | 921.537 |  |  |  |  | Fe_Cr_Ni_Co_Mo | Fe45Cr6Ni16Co8Mo25 | 0.04061316 | -3.5936 | 7.78 | 25.45113
6134 | 43 | 5 | 11 | 9 | 32 | 101.2175 | 0.2782865 | 0.1184027 | 1027.138 |  |  |  |  | Fe_Cr_Ni_Co_Mo | Fe43Cr5Ni11Co9Mo32 | 0.0434749 | -3.5076 | 7.57 | 27.35891
6135 | 38 | 3 | 6 | 11 | 43 | 106.2667 | 0.2753601 | 0.1207371 | 1120.978 |  |  |  |  | Fe_Cr_Ni_Co_Mo | Fe38Cr3Ni6Co11Mo43 | 0.045581 | -3.405548 | 7.316832 | 28.76131
6136 | 50 | 6 | 32 | 3 | 9 | 87.47557 | 0.290618 | 0.08253488 | 499.2286 |  |  |  |  | Fe_Cr_Ni_Co_Mo | Fe50Cr6Ni32Co3Mo9 | 0.02733789 | -3.2468 | 8.37 | 17.20785
6137 | 52 | 6 | 25 | 4 | 13 | 90.23269 | 0.2873917 | 0.09362466 | 629.5451 |  |  |  |  | Fe_Cr_Ni_Co_Mo | Fe52Cr6Ni25Co4Mo13 | 0.0320224 | -3.2612 | 8.16 | 20.02473
6138 | 53 | 5 | 19 | 5 | 18 | 93.13404 | 0.2848131 | 0.1037293 | 764.931 |  |  |  |  | Fe_Cr_Ni_Co_Mo | Fe53Cr5Ni19Co5Mo18 | 0.03644768 | -3.2244 | 7.97 | 22.70925
6139 | 53 | 4 | 13 | 6 | 23 | 96.06991 | 0.2823215 | 0.1107024 | 875.1139 |  |  |  |  | Fe_Cr_Ni_Co_Mo | Fe53Cr4Ni13Co6Mo23 | 0.03991981 | -3.097235 | 7.777778 | 24.91491
6140 | 50 | 4 | 8 | 8 | 30 | 99.97031 | 0.2790477 | 0.1166408 | 990.2033 |  |  |  |  | Fe_Cr_Ni_Co_Mo | Fe50Cr4Ni8Co8Mo30 | 0.04299565 | -3.0528 | 7.56 | 27.04367
6141 | 5 | 47 | 12 | 3 | 33 | 114.3632 | 0.2500179 | 0.1017959 | 876.6048 |  |  |  |  | Fe_Cr_Ni_Co_Mo | Fe5Cr47Ni12Co3Mo33 | 0.04209392 | -3.3916 | 6.67 | 31.21602
6142 | 5 | 40 | 11 | 5 | 39 | 115.2074 | 0.2534759 | 0.1049816 | 939.4288 |  |  |  |  | Fe_Cr_Ni_Co_Mo | Fe5Cr40Ni11Co5Mo39 | 0.04342454 | -3.4332 | 6.69 | 31.92178
6143 | 4 | 34 | 10 | 7 | 44 | 116.1633 | 0.2559886 | 0.1063106 | 977.8955 |  |  |  |  | Fe_Cr_Ni_Co_Mo | Fe4Cr34Ni10Co7Mo44 | 0.04395851 | -3.488624 | 6.69697 | 32.07862
6144 | 4 | 27 | 9 | 11 | 49 | 116.2069 | 0.2596749 | 0.1085733 | 1022.899 |  |  |  |  | Fe_Cr_Ni_Co_Mo | Fe4Cr27Ni9Co11Mo49 | 0.04398818 | -3.7148 | 6.77 | 31.42149
6145 | 3 | 22 | 7 | 14 | 53 | 117.0024 | 0.2614844 | 0.1080348 | 1032.75 |  |  |  |  | Fe_Cr_Ni_Co_Mo | Fe3Cr22Ni7Co14Mo53 | 0.04356854 | -3.707785 | 6.767677 | 30.74758
6146 | 6 | 51 | 19 | 3 | 21 | 109.2316 | 0.2507606 | 0.09780664 | 772.1743 |  |  |  |  | Fe_Cr_Ni_Co_Mo | Fe6Cr51Ni19Co3Mo21 | 0.03694384 | -4.5228 | 6.97 | 27.10922
6147 | 7 | 44 | 17 | 5 | 27 | 110.2312 | 0.2542963 | 0.1038746 | 868.9145 |  |  |  |  | Fe_Cr_Ni_Co_Mo | Fe7Cr44Ni17Co5Mo27 | 0.0400758 | -4.3852 | 6.97 | 29.01724
6148 | 8 | 38 | 16 | 7 | 32 | 110.7016 | 0.2575681 | 0.1077229 | 934.4125 |  |  |  |  | Fe_Cr_Ni_Co_Mo | Fe8Cr38Ni16Co7Mo32 | 0.04185534 | -4.372905 | 7 | 29.89771
6149 | 8 | 32 | 14 | 10 | 36 | 111.2334 | 0.2602464 | 0.1108903 | 993.0534 |  |  |  |  | Fe_Cr_Ni_Co_Mo | Fe8Cr32Ni14Co10Mo36 | 0.04298529 | -4.352 | 7.02 | 30.32095
6150 | 9 | 26 | 11 | 14 | 40 | 111.5288 | 0.262998 | 0.1130762 | 1037.195 |  |  |  |  | Fe_Cr_Ni_Co_Mo | Fe9Cr26Ni11Co14Mo40 | 0.04369431 | -4.2464 | 7.04 | 30.32804
6151 | 8 | 21 | 9 | 18 | 44 | 112.0843 | 0.2651551 | 0.1146797 | 1075.326 |  |  |  |  | Fe_Cr_Ni_Co_Mo | Fe8Cr21Ni9Co18Mo44 | 0.04399253 | -4.2908 | 7.06 | 30.04996
6152 | 7 | 16 | 7 | 23 | 46 | 111.9367 | 0.2676461 | 0.1163197 | 1106.831 |  |  |  |  | Fe_Cr_Ni_Co_Mo | Fe7Cr16Ni7Co23Mo46 | 0.04394456 | -4.413835 | 7.121212 | 29.34478
6153 | 4 | 52 | 29 | 3 | 12 | 104.2457 | 0.2538602 | 0.08874169 | 626.5063 |  |  |  |  | Fe_Cr_Ni_Co_Mo | Fe4Cr52Ni29Co3Mo12 | 0.02973651 | -5.7376 | 7.33 | 22.11244
6154 | 8 | 46 | 27 | 4 | 16 | 104.3762 | 0.2574625 | 0.09486791 | 704.8478 |  |  |  |  | Fe_Cr_Ni_Co_Mo | Fe8Cr46Ni27Co4Mo16 | 0.03340266 | -5.435546 | 7.346535 | 24.12918
6155 | 10 | 39 | 24 | 6 | 21 | 105.2169 | 0.2606009 | 0.1036201 | 826.87 |  |  |  |  | Fe_Cr_Ni_Co_Mo | Fe10Cr39Ni24Co6Mo21 | 0.03713757 | -5.1984 | 7.34 | 26.23185
6156 | 12 | 34 | 21 | 9 | 25 | 105.6787 | 0.2630801 | 0.1070562 | 882.8267 |  |  |  |  | Fe_Cr_Ni_Co_Mo | Fe12Cr34Ni21Co9Mo25 | 0.03924725 | -4.957161 | 7.336634 | 27.30376
6157 | 13 | 29 | 17 | 13 | 28 | 106.0927 | 0.2651448 | 0.11055 | 940.6433 |  |  |  |  | Fe_Cr_Ni_Co_Mo | Fe13Cr29Ni17Co13Mo28 | 0.04068971 | -4.7308 | 7.33 | 27.95335
6158 | 14 | 24 | 14 | 17 | 31 | 106.2425 | 0.2675354 | 0.1134365 | 988.9682 |  |  |  |  | Fe_Cr_Ni_Co_Mo | Fe14Cr24Ni14Co17Mo31 | 0.04178096 | -4.5964 | 7.35 | 28.25792
6159 | 13 | 19 | 11 | 23 | 34 | 106.3888 | 0.270037 | 0.1162716 | 1038.073 |  |  |  |  | Fe_Cr_Ni_Co_Mo | Fe13Cr19Ni11Co23Mo34 | 0.04253642 | -4.582 | 7.39 | 28.23809
6160 | 12 | 15 | 8 | 29 | 36 | 106.3196 | 0.2721152 | 0.1182281 | 1071.745 |  |  |  |  | Fe_Cr_Ni_Co_Mo | Fe12Cr15Ni8Co29Mo36 | 0.04286122 | -4.56 | 7.43 | 27.95639
6161 | 9 | 12 | 6 | 36 | 37 | 105.9967 | 0.2740943 | 0.1199281 | 1098.012 |  |  |  |  | Fe_Cr_Ni_Co_Mo | Fe9Cr12Ni6Co36Mo37 | 0.04279416 | -4.6608 | 7.5 | 27.40365
6162 | 6 | 43 | 38 | 3 | 10 | 99.74939 | 0.2630973 | 0.08771355 | 595.8588 |  |  |  |  | Fe_Cr_Ni_Co_Mo | Fe6Cr43Ni38Co3Mo10 | 0.02763439 | -6.2464 | 7.73 | 20.25734
6163 | 10 | 38 | 34 | 4 | 13 | 100.2071 | 0.265052 | 0.09634981 | 699.6834 |  |  |  |  | Fe_Cr_Ni_Co_Mo | Fe10Cr38Ni34Co4Mo13 | 0.0311077 | -5.863075 | 7.69697 | 22.07758
6164 | 14 | 33 | 29 | 7 | 16 | 100.5071 | 0.2672363 | 0.1011792 | 764.7637 |  |  |  |  | Fe_Cr_Ni_Co_Mo | Fe14Cr33Ni29Co7Mo16 | 0.03387823 | -5.40802 | 7.666667 | 23.48436
6165 | 17 | 29 | 25 | 10 | 19 | 100.8926 | 0.2689956 | 0.1038485 | 806.1349 |  |  |  |  | Fe_Cr_Ni_Co_Mo | Fe17Cr29Ni25Co10Mo19 | 0.03605606 | -5.0676 | 7.64 | 24.57641
6166 | 19 | 25 | 20 | 15 | 21 | 100.9282 | 0.2708349 | 0.1060931 | 840.5618 |  |  |  |  | Fe_Cr_Ni_Co_Mo | Fe19Cr25Ni20Co15Mo21 | 0.03735351 | -4.7332 | 7.63 | 25.12051
6167 | 19 | 21 | 16 | 20 | 24 | 101.4776 | 0.2724543 | 0.1099994 | 900.7552 |  |  |  |  | Fe_Cr_Ni_Co_Mo | Fe19Cr21Ni16Co20Mo24 | 0.03898593 | -4.5676 | 7.62 | 25.84937
6168 | 18 | 17 | 12 | 26 | 26 | 101.6595 | 0.2743032 | 0.1134884 | 954.1132 |  |  |  |  | Fe_Cr_Ni_Co_Mo | Fe18Cr17Ni12Co26Mo26 | 0.0399574 | -4.449342 | 7.636364 | 26.10286
6169 | 17 | 13 | 9 | 34 | 28 | 101.2306 | 0.2769336 | 0.1146952 | 972.3471 |  |  |  |  | Fe_Cr_Ni_Co_Mo | Fe17Cr13Ni9Co34Mo28 | 0.0404212 | -4.379179 | 7.70297 | 25.86794
6170 | 12 | 11 | 6 | 43 | 28 | 100.8774 | 0.278595 | 0.1163727 | 995.4186 |  |  |  |  | Fe_Cr_Ni_Co_Mo | Fe12Cr11Ni6Co43Mo28 | 0.04017999 | -4.4056 | 7.77 | 25.37006
6171 | 9 | 35 | 45 | 3 | 8 | 95.61408 | 0.2713927 | 0.0828896 | 528.8458 |  |  |  |  | Fe_Cr_Ni_Co_Mo | Fe9Cr35Ni45Co3Mo8 | 0.0251633 | -6.1524 | 8.07 | 18.26992
6172 | 14 | 31 | 39 | 5 | 10 | 95.90464 | 0.2725853 | 0.09018179 | 610.4397 |  |  |  |  | Fe_Cr_Ni_Co_Mo | Fe14Cr31Ni39Co5Mo10 | 0.02797349 | -5.688807 | 8.010101 | 19.62198
6173 | 19 | 27 | 33 | 8 | 12 | 96.04168 | 0.2740642 | 0.09379809 | 655.5373 |  |  |  |  | Fe_Cr_Ni_Co_Mo | Fe19Cr27Ni33Co8Mo12 | 0.03031366 | -5.194572 | 7.959596 | 20.72652
6174 | 22 | 24 | 28 | 12 | 14 | 96.30043 | 0.2752273 | 0.09557568 | 680.7806 |  |  |  |  | Fe_Cr_Ni_Co_Mo | Fe22Cr24Ni28Co12Mo14 | 0.03218707 | -4.832 | 7.92 | 21.63331
6175 | 24 | 20 | 23 | 17 | 16 | 96.37376 | 0.2770287 | 0.09959696 | 731.616 |  |  |  |  | Fe_Cr_Ni_Co_Mo | Fe24Cr20Ni23Co17Mo16 | 0.03393245 | -4.5104 | 7.91 | 22.39286
6176 | 25 | 17 | 18 | 22 | 18 | 96.76194 | 0.2780574 | 0.1031323 | 779.6864 |  |  |  |  | Fe_Cr_Ni_Co_Mo | Fe25Cr17Ni18Co22Mo18 | 0.03544803 | -4.2644 | 7.88 | 23.09524
6177 | 24 | 13 | 13 | 30 | 20 | 96.81273 | 0.2801042 | 0.1068057 | 829.6752 |  |  |  |  | Fe_Cr_Ni_Co_Mo | Fe24Cr13Ni13Co30Mo20 | 0.03669523 | -4.0716 | 7.9 | 23.47339
6178 | 22 | 11 | 9 | 38 | 20 | 96.30036 | 0.2816968 | 0.1071502 | 832.5052 |  |  |  |  | Fe_Cr_Ni_Co_Mo | Fe22Cr11Ni9Co38Mo20 | 0.03651264 | -3.9116 | 7.94 | 23.12228
6179 | 16 | 8 | 6 | 50 | 20 | 95.40204 | 0.2846318 | 0.1083019 | 843.584 |  |  |  |  | Fe_Cr_Ni_Co_Mo | Fe16Cr8Ni6Co50Mo20 | 0.03615582 | -3.8144 | 8.06 | 22.4
6180 | 14 | 25 | 50 | 3 | 7 | 91.58717 | 0.2804967 | 0.08357493 | 520.089 |  |  |  |  | Fe_Cr_Ni_Co_Mo | Fe14Cr25Ni50Co3Mo7 | 0.02394962 | -5.547597 | 8.393939 | 16.83266
6181 | 21 | 23 | 42 | 6 | 8 | 91.80051 | 0.2804836 | 0.08133372 | 501.976 |  |  |  |  | Fe_Cr_Ni_Co_Mo | Fe21Cr23Ni42Co6Mo8 | 0.02541025 | -5.046 | 8.28 | 17.48456
6182 | 26 | 20 | 36 | 9 | 9 | 91.69349 | 0.2815164 | 0.08374053 | 527.7117 |  |  |  |  | Fe_Cr_Ni_Co_Mo | Fe26Cr20Ni36Co9Mo9 | 0.0268393 | -4.6108 | 8.23 | 18.0718
6183 | 28 | 18 | 29 | 13 | 11 | 92.65925 | 0.2811451 | 0.09162458 | 617.0975 |  |  |  |  | Fe_Cr_Ni_Co_Mo | Fe28Cr18Ni29Co13Mo11 | 0.02939829 | -4.344863 | 8.131313 | 19.44123
6184 | 30 | 16 | 24 | 18 | 12 | 92.69234 | 0.2819502 | 0.09127627 | 615.7363 |  |  |  |  | Fe_Cr_Ni_Co_Mo | Fe30Cr16Ni24Co18Mo12 | 0.03035171 | -4.0464 | 8.1 | 19.84843
6185 | 31 | 13 | 18 | 25 | 14 | 93.02708 | 0.2830682 | 0.0935982 | 646.3399 |  |  |  |  | Fe_Cr_Ni_Co_Mo | Fe31Cr13Ni18Co25Mo14 | 0.03214605 | -3.769826 | 8.069307 | 20.66534
6186 | 30 | 10 | 13 | 32 | 15 | 92.94691 | 0.2846045 | 0.0982779 | 700.7816 |  |  |  |  | Fe_Cr_Ni_Co_Mo | Fe30Cr10Ni13Co32Mo15 | 0.03307384 | -3.558 | 8.08 | 20.94636
6187 | 26 | 8 | 8 | 42 | 15 | 92.55653 | 0.2862331 | 0.1006557 | 727.4351 |  |  |  |  | Fe_Cr_Ni_Co_Mo | Fe26Cr8Ni8Co42Mo15 | 0.03297491 | -3.378431 | 8.121212 | 20.64613
6188 | 19 | 6 | 5 | 55 | 15 | 91.82899 | 0.2887217 | 0.09949673 | 711.1335 |  |  |  |  | Fe_Cr_Ni_Co_Mo | Fe19Cr6Ni5Co55Mo15 | 0.03249342 | -3.2396 | 8.23 | 19.96597
6189 | 21 | 17 | 52 | 3 | 7 | 88.7795 | 0.2872471 | 0.07929903 | 468.4942 |  |  |  |  | Fe_Cr_Ni_Co_Mo | Fe21Cr17Ni52Co3Mo7 | 0.02399257 | -4.7772 | 8.59 | 16.12452
6190 | 28 | 16 | 43 | 6 | 7 | 88.863 | 0.2865682 | 0.07769813 | 454.3575 |  |  |  |  | Fe_Cr_Ni_Co_Mo | Fe28Cr16Ni43Co6Mo7 | 0.02407567 | -4.3732 | 8.46 | 16.14776
6191 | 33 | 15 | 36 | 9 | 7 | 88.84785 | 0.2862983 | 0.07659075 | 444.5359 |  |  |  |  | Fe_Cr_Ni_Co_Mo | Fe33Cr15Ni36Co9Mo7 | 0.02412915 | -4.0116 | 8.37 | 16.12948
6192 | 36 | 13 | 30 | 14 | 8 | 88.98311 | 0.2868261 | 0.07582673 | 439.8759 |  |  |  |  | Fe_Cr_Ni_Co_Mo | Fe36Cr13Ni30Co14Mo8 | 0.02551264 | -3.688266 | 8.316832 | 16.74526
6193 | 38 | 11 | 24 | 19 | 9 | 89.18928 | 0.2872809 | 0.07906205 | 473.1664 |  |  |  |  | Fe_Cr_Ni_Co_Mo | Fe38Cr11Ni24Co19Mo9 | 0.02686992 | -3.411038 | 8.267327 | 17.37109
6194 | 38 | 9 | 18 | 25 | 10 | 89.46017 | 0.287801 | 0.08544989 | 539.2229 |  |  |  |  | Fe_Cr_Ni_Co_Mo | Fe38Cr9Ni18Co25Mo10 | 0.02820179 | -3.1856 | 8.23 | 17.99
6195 | 37 | 7 | 12 | 33 | 11 | 89.63157 | 0.2886118 | 0.08827343 | 570.9029 |  |  |  |  | Fe_Cr_Ni_Co_Mo | Fe37Cr7Ni12Co33Mo11 | 0.02927316 | -2.9732 | 8.21 | 18.43475
6196 | 32 | 5 | 7 | 44 | 12 | 89.7223 | 0.2899694 | 0.09135837 | 605.8229 |  |  |  |  | Fe_Cr_Ni_Co_Mo | Fe32Cr5Ni7Co44Mo12 | 0.03013342 | -2.8548 | 8.24 | 18.67512
6197 | 23 | 4 | 4 | 57 | 12 | 89.40376 | 0.2917056 | 0.09197802 | 612.1048 |  |  |  |  | Fe_Cr_Ni_Co_Mo | Fe23Cr4Ni4Co57Mo12 | 0.02977346 | -2.7676 | 8.33 | 18.18213
6198 | 37 | 10 | 42 | 6 | 5 | 85.712 | 0.2920636 | 0.0674782 | 350.8722 |  |  |  |  | Fe_Cr_Ni_Co_Mo | Fe37Cr10Ni42Co6Mo5 | 0.02077371 | -3.548 | 8.6 | 13.84774
6199 | 41 | 10 | 35 | 9 | 5 | 86.02793 | 0.2910015 | 0.0668483 | 346.7165 |  |  |  |  | Fe_Cr_Ni_Co_Mo | Fe41Cr10Ni35Co9Mo5 | 0.02080849 | -3.3276 | 8.49 | 13.89388
6200 | 44 | 9 | 28 | 13 | 6 | 86.63683 | 0.2903251 | 0.07089538 | 385.1137 |  |  |  |  | Fe_Cr_Ni_Co_Mo | Fe44Cr9Ni28Co13Mo6 | 0.02264467 | -3.1032 | 8.39 | 14.8243
6201 | 45 | 8 | 22 | 18 | 7 | 87.17699 | 0.2899905 | 0.07467797 | 422.4713 |  |  |  |  | Fe_Cr_Ni_Co_Mo | Fe45Cr8Ni22Co18Mo7 | 0.02426565 | -2.9184 | 8.32 | 15.66014
6202 | 45 | 6 | 16 | 25 | 8 | 87.36897 | 0.2906745 | 0.07818681 | 457.4328 |  |  |  |  | Fe_Cr_Ni_Co_Mo | Fe45Cr6Ni16Co25Mo8 | 0.02570868 | -2.6892 | 8.29 | 16.31288
6203 | 43 | 5 | 11 | 32 | 9 | 87.82902 | 0.2907916 | 0.08160794 | 493.673 |  |  |  |  | Fe_Cr_Ni_Co_Mo | Fe43Cr5Ni11Co32Mo9 | 0.02698041 | -2.5876 | 8.26 | 16.9517
6204 | 38 | 3 | 6 | 43 | 11 | 88.46915 | 0.2916491 | 0.08506694 | 533.7932 |  |  |  |  | Fe_Cr_Ni_Co_Mo | Fe38Cr3Ni6Co43Mo11 | 0.02907507 | -2.552299 | 8.267327 | 17.9052
6205 | 50 | 6 | 32 | 9 | 3 | 83.61391 | 0.2946196 | 0.05433245 | 238.877 |  |  |  |  | Fe_Cr_Ni_Co_Mo | Fe50Cr6Ni32Co9Mo3 | 0.01648996 | -2.6468 | 8.55 | 11.26543
6206 | 52 | 6 | 25 | 13 | 4 | 84.55952 | 0.2931173 | 0.05995397 | 285.2722 |  |  |  |  | Fe_Cr_Ni_Co_Mo | Fe52Cr6Ni25Co13Mo4 | 0.01887818 | -2.5304 | 8.43 | 12.51559
6207 | 53 | 5 | 19 | 18 | 5 | 85.11064 | 0.2927537 | 0.0648239 | 327.496 |  |  |  |  | Fe_Cr_Ni_Co_Mo | Fe53Cr5Ni19Co18Mo5 | 0.02092751 | -2.3612 | 8.36 | 13.54843
6208 | 53 | 4 | 13 | 23 | 6 | 85.69836 | 0.2923892 | 0.07359692 | 406.7103 |  |  |  |  | Fe_Cr_Ni_Co_Mo | Fe53Cr4Ni13Co23Mo6 | 0.02283189 | -2.209162 | 8.292929 | 14.53984
6209 | 50 | 4 | 8 | 30 | 8 | 87.06381 | 0.291213 | 0.07739962 | 449.2638 |  |  |  |  | Fe_Cr_Ni_Co_Mo | Fe50Cr4Ni8Co30Mo8 | 0.02575117 | -2.2608 | 8.22 | 16.20987
6210 | 12 | 47 | 33 | 3 | 5 | 98.35728 | 0.260467 | 0.07158302 | 419.6832 |  |  |  |  | Fe_Cr_Ni_Co_Mo | Fe12Cr47Ni33Co3Mo5 | 0.02028846 | -5.6652 | 7.65 | 16.10559
6211 | 11 | 40 | 39 | 5 | 5 | 95.71974 | 0.2675776 | 0.07231006 | 420.1613 |  |  |  |  | Fe_Cr_Ni_Co_Mo | Fe11Cr40Ni39Co5Mo5 | 0.02029624 | -5.8692 | 7.93 | 15.88836
6212 | 10 | 34 | 44 | 7 | 4 | 92.96469 | 0.273876 | 0.06829064 | 375.2027 |  |  |  |  | Fe_Cr_Ni_Co_Mo | Fe10Cr34Ni44Co7Mo4 | 0.0183772 | -5.781451 | 8.191919 | 14.63427
6213 | 9 | 27 | 49 | 11 | 4 | 90.22969 | 0.2812381 | 0.0676519 | 362.9829 |  |  |  |  | Fe_Cr_Ni_Co_Mo | Fe9Cr27Ni49Co11Mo4 | 0.01828507 | -5.3348 | 8.47 | 14.08936
6214 | 7 | 22 | 53 | 14 | 3 | 87.75971 | 0.2868997 | 0.06155377 | 304.2333 |  |  |  |  | Fe_Cr_Ni_Co_Mo | Fe7Cr22Ni53Co14Mo3 | 0.01601825 | -4.796653 | 8.707071 | 12.58944
6215 | 19 | 51 | 21 | 3 | 6 | 100.8295 | 0.2545332 | 0.07158106 | 427.6087 |  |  |  |  | Fe_Cr_Ni_Co_Mo | Fe19Cr51Ni21Co3Mo6 | 0.02215235 | -4.4532 | 7.31 | 17.03496
6216 | 17 | 44 | 27 | 5 | 7 | 98.79898 | 0.2612921 | 0.07714543 | 477.904 |  |  |  |  | Fe_Cr_Ni_Co_Mo | Fe17Cr44Ni27Co5Mo7 | 0.02375022 | -5.0732 | 7.57 | 17.86057
6217 | 16 | 38 | 32 | 7 | 8 | 97.00821 | 0.2671926 | 0.08119677 | 515.2812 |  |  |  |  | Fe_Cr_Ni_Co_Mo | Fe16Cr38Ni32Co7Mo8 | 0.02510706 | -5.351632 | 7.792079 | 18.38068
6218 | 14 | 32 | 36 | 10 | 8 | 94.98077 | 0.2728038 | 0.08217818 | 519.4355 |  |  |  |  | Fe_Cr_Ni_Co_Mo | Fe14Cr32Ni36Co10Mo8 | 0.02519492 | -5.432 | 8.02 | 18.09862
6219 | 11 | 26 | 40 | 14 | 9 | 93.39822 | 0.2783437 | 0.08608899 | 556.3776 |  |  |  |  | Fe_Cr_Ni_Co_Mo | Fe11Cr26Ni40Co14Mo9 | 0.02648647 | -5.3616 | 8.24 | 18.35102
6220 | 9 | 21 | 44 | 18 | 8 | 90.92128 | 0.2839502 | 0.08325752 | 517.859 |  |  |  |  | Fe_Cr_Ni_Co_Mo | Fe9Cr21Ni44Co18Mo8 | 0.02510261 | -4.9804 | 8.48 | 17.08186
6221 | 7 | 16 | 46 | 23 | 7 | 88.58006 | 0.2893106 | 0.07949554 | 472.156 |  |  |  |  | Fe_Cr_Ni_Co_Mo | Fe7Cr16Ni46Co23Mo7 | 0.02369952 | -4.366085 | 8.69697 | 15.75822
6222 | 29 | 52 | 12 | 3 | 4 | 100.4063 | 0.2523867 | 0.0592454 | 313.7212 |  |  |  |  | Fe_Cr_Ni_Co_Mo | Fe29Cr52Ni12Co3Mo4 | 0.0185046 | -3.1644 | 7.15 | 14.46755
6223 | 27 | 46 | 16 | 4 | 8 | 100.3552 | 0.2574413 | 0.07443146 | 459.5773 |  |  |  |  | Fe_Cr_Ni_Co_Mo | Fe27Cr46Ni16Co4Mo8 | 0.02526161 | -3.760416 | 7.287129 | 18.59437
6224 | 24 | 39 | 21 | 6 | 10 | 99.16824 | 0.2632043 | 0.08231479 | 539.5694 |  |  |  |  | Fe_Cr_Ni_Co_Mo | Fe24Cr39Ni21Co6Mo10 | 0.02795435 | -4.4028 | 7.5 | 20.07386
6225 | 21 | 34 | 25 | 9 | 12 | 98.33802 | 0.2677613 | 0.08875516 | 609.1716 |  |  |  |  | Fe_Cr_Ni_Co_Mo | Fe21Cr34Ni25Co9Mo12 | 0.03002455 | -4.811685 | 7.673267 | 21.07679
6226 | 17 | 29 | 28 | 13 | 13 | 97.30931 | 0.2720044 | 0.09281866 | 652.6176 |  |  |  |  | Fe_Cr_Ni_Co_Mo | Fe17Cr29Ni28Co13Mo13 | 0.03107351 | -5.0772 | 7.85 | 21.37756
6227 | 14 | 24 | 31 | 17 | 14 | 96.1248 | 0.2764074 | 0.09658126 | 692.4631 |  |  |  |  | Fe_Cr_Ni_Co_Mo | Fe14Cr24Ni31Co17Mo14 | 0.03194814 | -5.1608 | 8.03 | 21.43269
6228 | 11 | 19 | 34 | 23 | 13 | 93.74132 | 0.2818369 | 0.09591957 | 673.401 |  |  |  |  | Fe_Cr_Ni_Co_Mo | Fe11Cr19Ni34Co23Mo13 | 0.03089886 | -4.942 | 8.27 | 20.23462
6229 | 8 | 15 | 36 | 29 | 12 | 91.70216 | 0.286391 | 0.09465385 | 648.6668 |  |  |  |  | Fe_Cr_Ni_Co_Mo | Fe8Cr15Ni36Co29Mo12 | 0.02978405 | -4.5616 | 8.47 | 19.05676
6230 | 6 | 12 | 37 | 36 | 9 | 88.75523 | 0.2912018 | 0.08621677 | 542.7822 |  |  |  |  | Fe_Cr_Ni_Co_Mo | Fe6Cr12Ni37Co36Mo9 | 0.02623696 | -3.8508 | 8.68 | 16.6358
6231 | 38 | 43 | 10 | 3 | 6 | 98.67124 | 0.2586913 | 0.06746957 | 385.1399 |  |  |  |  | Fe_Cr_Ni_Co_Mo | Fe38Cr43Ni10Co3Mo6 | 0.02247403 | -2.8 | 7.25 | 16.4815
6232 | 34 | 38 | 13 | 4 | 10 | 99.389 | 0.261858 | 0.08105976 | 525.9929 |  |  |  |  | Fe_Cr_Ni_Co_Mo | Fe34Cr38Ni13Co4Mo10 | 0.02828 | -3.333537 | 7.333333 | 20.09162
6233 | 29 | 33 | 16 | 7 | 14 | 99.91763 | 0.265392 | 0.09159323 | 649.2647 |  |  |  |  | Fe_Cr_Ni_Co_Mo | Fe29Cr33Ni16Co7Mo14 | 0.03244622 | -3.908989 | 7.444444 | 22.57841
6234 | 25 | 29 | 19 | 10 | 17 | 100.0172 | 0.2685405 | 0.09843339 | 734.7008 |  |  |  |  | Fe_Cr_Ni_Co_Mo | Fe25Cr29Ni19Co10Mo17 | 0.03477361 | -4.3612 | 7.56 | 23.78991
6235 | 20 | 25 | 21 | 15 | 19 | 99.76635 | 0.2717034 | 0.1032187 | 796.1038 |  |  |  |  | Fe_Cr_Ni_Co_Mo | Fe20Cr25Ni21Co15Mo19 | 0.03607858 | -4.7172 | 7.69 | 24.26417
6236 | 16 | 21 | 24 | 20 | 19 | 98.34875 | 0.2756965 | 0.1051252 | 813.4811 |  |  |  |  | Fe_Cr_Ni_Co_Mo | Fe16Cr21Ni24Co20Mo19 | 0.03593795 | -4.9328 | 7.88 | 23.69198
6237 | 12 | 17 | 26 | 26 | 18 | 96.53086 | 0.2799018 | 0.1054055 | 806.8996 |  |  |  |  | Fe_Cr_Ni_Co_Mo | Fe12Cr17Ni26Co26Mo18 | 0.03520277 | -4.917866 | 8.080808 | 22.70684
6238 | 9 | 13 | 28 | 34 | 17 | 94.25928 | 0.284705 | 0.104922 | 788.0372 |  |  |  |  | Fe_Cr_Ni_Co_Mo | Fe9Cr13Ni28Co34Mo17 | 0.0340443 | -4.615626 | 8.29703 | 21.37009
6239 | 6 | 11 | 28 | 43 | 12 | 90.64934 | 0.2895135 | 0.09459541 | 644.6302 |  |  |  |  | Fe_Cr_Ni_Co_Mo | Fe6Cr11Ni28Co43Mo12 | 0.02956748 | -3.9136 | 8.53 | 18.43258
6240 | 45 | 35 | 8 | 3 | 9 | 97.89231 | 0.2636637 | 0.07751451 | 483.0427 |  |  |  |  | Fe_Cr_Ni_Co_Mo | Fe45Cr35Ni8Co3Mo9 | 0.02709638 | -2.5036 | 7.31 | 19
6241 | 39 | 31 | 10 | 5 | 14 | 99.54701 | 0.2654959 | 0.0906842 | 636.4598 |  |  |  |  | Fe_Cr_Ni_Co_Mo | Fe39Cr31Ni10Co5Mo14 | 0.03268805 | -3.018468 | 7.343434 | 22.54721
6242 | 33 | 27 | 12 | 8 | 19 | 100.9989 | 0.2675743 | 0.1005712 | 767.5312 |  |  |  |  | Fe_Cr_Ni_Co_Mo | Fe33Cr27Ni12Co8Mo19 | 0.03661473 | -3.546169 | 7.393939 | 24.93129
6243 | 28 | 24 | 14 | 12 | 22 | 101.4312 | 0.2697754 | 0.1057348 | 840.1571 |  |  |  |  | Fe_Cr_Ni_Co_Mo | Fe28Cr24Ni14Co12Mo22 | 0.03824481 | -4.0016 | 7.48 | 25.73791
6244 | 23 | 20 | 16 | 17 | 24 | 101.1857 | 0.2728073 | 0.1099441 | 897.8061 |  |  |  |  | Fe_Cr_Ni_Co_Mo | Fe23Cr20Ni16Co17Mo24 | 0.03916986 | -4.4076 | 7.61 | 25.89421
6245 | 18 | 17 | 18 | 22 | 25 | 100.7047 | 0.2754301 | 0.1127692 | 934.9995 |  |  |  |  | Fe_Cr_Ni_Co_Mo | Fe18Cr17Ni18Co22Mo25 | 0.0394687 | -4.7152 | 7.74 | 25.64586
6246 | 13 | 13 | 20 | 30 | 24 | 98.78732 | 0.2797926 | 0.1139652 | 938.7608 |  |  |  |  | Fe_Cr_Ni_Co_Mo | Fe13Cr13Ni20Co30Mo24 | 0.03871361 | -4.8172 | 7.96 | 24.48244
6247 | 9 | 11 | 20 | 38 | 22 | 96.98007 | 0.2828802 | 0.112658 | 908.4948 |  |  |  |  | Fe_Cr_Ni_Co_Mo | Fe9Cr11Ni20Co38Mo22 | 0.0373867 | -4.6676 | 8.12 | 23.25059
6248 | 6 | 8 | 20 | 50 | 16 | 92.42342 | 0.2890659 | 0.1038329 | 765.2405 |  |  |  |  | Fe_Cr_Ni_Co_Mo | Fe6Cr8Ni20Co50Mo16 | 0.03308117 | -3.896 | 8.42 | 20.1087
6249 | 50 | 25 | 7 | 3 | 14 | 97.77121 | 0.2691677 | 0.09106524 | 632.7728 |  |  |  |  | Fe_Cr_Ni_Co_Mo | Fe50Cr25Ni7Co3Mo14 | 0.03297277 | -2.416488 | 7.383838 | 22.26809
6250 | 42 | 23 | 8 | 6 | 21 | 100.8489 | 0.269034 | 0.1028915 | 798.1385 |  |  |  |  | Fe_Cr_Ni_Co_Mo | Fe42Cr23Ni8Co6Mo21 | 0.03809248 | -2.92 | 7.34 | 25.61464
6251 | 36 | 20 | 9 | 9 | 26 | 102.5921 | 0.270017 | 0.1093081 | 899.7046 |  |  |  |  | Fe_Cr_Ni_Co_Mo | Fe36Cr20Ni9Co9Mo26 | 0.04067144 | -3.3408 | 7.35 | 27.1448
6252 | 29 | 18 | 11 | 13 | 28 | 103.1627 | 0.2713308 | 0.1126099 | 952.2345 |  |  |  |  | Fe_Cr_Ni_Co_Mo | Fe29Cr18Ni11Co13Mo28 | 0.0414234 | -3.860422 | 7.424242 | 27.41713
6253 | 24 | 16 | 12 | 18 | 30 | 103.3635 | 0.2729017 | 0.1150991 | 992.5068 |  |  |  |  | Fe_Cr_Ni_Co_Mo | Fe24Cr16Ni12Co18Mo30 | 0.04184046 | -4.2192 | 7.5 | 27.37955
6254 | 18 | 13 | 14 | 25 | 31 | 102.6897 | 0.2757731 | 0.1177062 | 1027.5 |  |  |  |  | Fe_Cr_Ni_Co_Mo | Fe18Cr13Ni14Co25Mo31 | 0.04177171 | -4.623468 | 7.653465 | 26.7554
6255 | 13 | 10 | 15 | 32 | 30 | 101.3715 | 0.2788827 | 0.1192933 | 1040.217 |  |  |  |  | Fe_Cr_Ni_Co_Mo | Fe13Cr10Ni15Co32Mo30 | 0.04124588 | -4.7984 | 7.82 | 25.80911
6256 | 8 | 8 | 15 | 42 | 26 | 98.66362 | 0.2827614 | 0.1176634 | 993.8624 |  |  |  |  | Fe_Cr_Ni_Co_Mo | Fe8Cr8Ni15Co42Mo26 | 0.0394143 | -4.66483 | 8.040404 | 24.13148
6257 | 5 | 6 | 15 | 55 | 19 | 93.75868 | 0.2887283 | 0.1095714 | 847.3115 |  |  |  |  | Fe_Cr_Ni_Co_Mo | Fe5Cr6Ni15Co55Mo19 | 0.03515274 | -3.926 | 8.35 | 21.05137
6258 | 52 | 17 | 7 | 3 | 21 | 99.05776 | 0.2727273 | 0.1039577 | 801.3105 |  |  |  |  | Fe_Cr_Ni_Co_Mo | Fe52Cr17Ni7Co3Mo21 | 0.03843771 | -2.5332 | 7.41 | 25.32568
6259 | 43 | 16 | 7 | 6 | 28 | 102.5425 | 0.2713962 | 0.1113273 | 929.4361 |  |  |  |  | Fe_Cr_Ni_Co_Mo | Fe43Cr16Ni7Co6Mo28 | 0.04187516 | -2.9344 | 7.32 | 27.65411
6260 | 36 | 15 | 7 | 9 | 33 | 104.8642 | 0.2707935 | 0.1146723 | 1000.743 |  |  |  |  | Fe_Cr_Ni_Co_Mo | Fe36Cr15Ni7Co9Mo33 | 0.04342786 | -3.2484 | 7.27 | 28.6878
6261 | 30 | 13 | 8 | 14 | 36 | 105.5517 | 0.2720014 | 0.1169017 | 1044.302 |  |  |  |  | Fe_Cr_Ni_Co_Mo | Fe30Cr13Ni8Co14Mo36 | 0.04384641 | -3.702382 | 7.326733 | 28.66264
6262 | 24 | 11 | 9 | 19 | 38 | 105.936 | 0.2733055 | 0.1189417 | 1081.876 |  |  |  |  | Fe_Cr_Ni_Co_Mo | Fe24Cr11Ni9Co19Mo38 | 0.04396602 | -4.120772 | 7.39604 | 28.36629
6263 | 18 | 9 | 10 | 25 | 38 | 105.5168 | 0.2751823 | 0.1210315 | 1110.67 |  |  |  |  | Fe_Cr_Ni_Co_Mo | Fe18Cr9Ni10Co25Mo38 | 0.04368582 | -4.512 | 7.51 | 27.69188
6264 | 12 | 7 | 11 | 33 | 37 | 104.3473 | 0.2777579 | 0.1228082 | 1127.276 |  |  |  |  | Fe_Cr_Ni_Co_Mo | Fe12Cr7Ni11Co33Mo37 | 0.04308762 | -4.8196 | 7.67 | 26.68689
6265 | 7 | 5 | 12 | 44 | 32 | 101.007 | 0.2821698 | 0.1227503 | 1092.974 |  |  |  |  | Fe_Cr_Ni_Co_Mo | Fe7Cr5Ni12Co44Mo32 | 0.04144452 | -4.7948 | 7.94 | 24.95015
6266 | 4 | 4 | 12 | 57 | 23 | 95.58504 | 0.2879799 | 0.1157089 | 944.0507 |  |  |  |  | Fe_Cr_Ni_Co_Mo | Fe4Cr4Ni12Co57Mo23 | 0.03745658 | -4.1036 | 8.27 | 22.11131
6267 | 42 | 10 | 5 | 6 | 37 | 105.5311 | 0.2721113 | 0.1168491 | 1044.22 |  |  |  |  | Fe_Cr_Ni_Co_Mo | Fe42Cr10Ni5Co6Mo37 | 0.04481981 | -2.878 | 7.22 | 29.25252
6268 | 35 | 10 | 5 | 9 | 41 | 107.545 | 0.2712031 | 0.1175228 | 1077.858 |  |  |  |  | Fe_Cr_Ni_Co_Mo | Fe35Cr10Ni5Co9Mo41 | 0.04521795 | -3.15 | 7.17 | 29.5804
6269 | 28 | 9 | 6 | 13 | 44 | 108.7066 | 0.2714838 | 0.1185085 | 1108.677 |  |  |  |  | Fe_Cr_Ni_Co_Mo | Fe28Cr9Ni6Co13Mo44 | 0.04517632 | -3.588 | 7.19 | 29.34689
6270 | 22 | 8 | 7 | 18 | 45 | 108.8726 | 0.2724386 | 0.1197684 | 1132.068 |  |  |  |  | Fe_Cr_Ni_Co_Mo | Fe22Cr8Ni7Co18Mo45 | 0.04486261 | -4.0332 | 7.26 | 28.79774
6271 | 16 | 6 | 8 | 25 | 45 | 108.2542 | 0.2744813 | 0.1219125 | 1160.99 |  |  |  |  | Fe_Cr_Ni_Co_Mo | Fe16Cr6Ni8Co25Mo45 | 0.04442783 | -4.5092 | 7.39 | 27.87311
6272 | 11 | 5 | 9 | 32 | 43 | 106.9171 | 0.276565 | 0.1237427 | 1174.647 |  |  |  |  | Fe_Cr_Ni_Co_Mo | Fe11Cr5Ni9Co32Mo43 | 0.04389777 | -4.838 | 7.54 | 27.01185
6273 | 6 | 3 | 11 | 43 | 38 | 103.455 | 0.2810319 | 0.1255399 | 1164.458 |  |  |  |  | Fe_Cr_Ni_Co_Mo | Fe6Cr3Ni11Co43Mo38 | 0.04276241 | -4.982649 | 7.831683 | 25.45229
6274 | 32 | 6 | 3 | 9 | 50 | 110.8663 | 0.2707067 | 0.1167936 | 1113.066 |  |  |  |  | Fe_Cr_Ni_Co_Mo | Fe32Cr6Ni3Co9Mo50 | 0.04567969 | -3.0056 | 7.03 | 29.69242
6275 | 25 | 6 | 4 | 13 | 52 | 111.7873 | 0.2706805 | 0.116791 | 1125.456 |  |  |  |  | Fe_Cr_Ni_Co_Mo | Fe25Cr6Ni4Co13Mo52 | 0.04514046 | -3.4364 | 7.05 | 29.18407
6276 | 19 | 5 | 5 | 18 | 53 | 111.9506 | 0.2715962 | 0.117893 | 1146.809 |  |  |  |  | Fe_Cr_Ni_Co_Mo | Fe19Cr5Ni5Co18Mo53 | 0.04462268 | -3.9204 | 7.12 | 28.40845
6277 | 13 | 4 | 6 | 23 | 53 | 111.9041 | 0.2726405 | 0.1198741 | 1177.827 |  |  |  |  | Fe_Cr_Ni_Co_Mo | Fe13Cr4Ni6Co23Mo53 | 0.04411334 | -4.384042 | 7.20202 | 27.57224
6278 | 8 | 4 | 8 | 30 | 50 | 110.1345 | 0.2746234 | 0.1224848 | 1197.358 |  |  |  |  | Fe_Cr_Ni_Co_Mo | Fe8Cr4Ni8Co30Mo50 | 0.04391451 | -4.8816 | 7.38 | 26.95255
6279 | 12 | 47 | 3 | 33 | 5 | 99.47475 | 0.2582139 | 0.0642229 | 360.7885 |  |  |  |  | Fe_Cr_Ni_Co_Mo | Fe12Cr47Ni3Co33Mo5 | 0.02002472 | -3.7092 | 7.35 | 16.10559
6280 | 11 | 40 | 5 | 39 | 5 | 96.99059 | 0.2650015 | 0.06586273 | 370.1866 |  |  |  |  | Fe_Cr_Ni_Co_Mo | Fe11Cr40Ni5Co39Mo5 | 0.01999507 | -3.9516 | 7.59 | 15.88836
6281 | 10 | 34 | 7 | 44 | 4 | 94.37248 | 0.2710003 | 0.06265639 | 334.5445 |  |  |  |  | Fe_Cr_Ni_Co_Mo | Fe10Cr34Ni7Co44Mo4 | 0.01808603 | -3.969391 | 7.818182 | 14.63427
6282 | 9 | 27 | 11 | 49 | 4 | 91.66694 | 0.2782866 | 0.06326746 | 333.4015 |  |  |  |  | Fe_Cr_Ni_Co_Mo | Fe9Cr27Ni11Co49Mo4 | 0.01798778 | -3.8452 | 8.09 | 14.08936
6283 | 7 | 22 | 14 | 53 | 3 | 89.26174 | 0.2837941 | 0.058022 | 282.8537 |  |  |  |  | Fe_Cr_Ni_Co_Mo | Fe7Cr22Ni14Co53Mo3 | 0.01575177 | -3.539231 | 8.313131 | 12.58944
6284 | 19 | 51 | 3 | 21 | 6 | 101.4934 | 0.2532028 | 0.06593092 | 380.9047 |  |  |  |  | Fe_Cr_Ni_Co_Mo | Fe19Cr51Ni3Co21Mo6 | 0.02198874 | -3.1284 | 7.13 | 17.03496
6285 | 17 | 44 | 5 | 27 | 7 | 99.60944 | 0.2596648 | 0.07135144 | 429.451 |  |  |  |  | Fe_Cr_Ni_Co_Mo | Fe17Cr44Ni5Co27Mo7 | 0.02352402 | -3.6388 | 7.35 | 17.86057
6286 | 16 | 38 | 7 | 32 | 8 | 97.91891 | 0.2653613 | 0.07605104 | 472.4292 |  |  |  |  | Fe_Cr_Ni_Co_Mo | Fe16Cr38Ni7Co32Mo8 | 0.02482915 | -3.9204 | 7.544554 | 18.38068
6287 | 14 | 32 | 10 | 36 | 8 | 95.94025 | 0.2708677 | 0.07770767 | 483.2857 |  |  |  |  | Fe_Cr_Ni_Co_Mo | Fe14Cr32Ni10Co36Mo8 | 0.02489724 | -4.1216 | 7.76 | 18.09862
6288 | 11 | 26 | 14 | 40 | 9 | 94.35704 | 0.2764087 | 0.08233572 | 526.4248 |  |  |  |  | Fe_Cr_Ni_Co_Mo | Fe11Cr26Ni14Co40Mo9 | 0.02615943 | -4.2488 | 7.98 | 18.35102
6289 | 9 | 21 | 18 | 44 | 8 | 91.88809 | 0.2819864 | 0.08014106 | 494.9302 |  |  |  |  | Fe_Cr_Ni_Co_Mo | Fe9Cr21Ni18Co44Mo8 | 0.02479356 | -4.0652 | 8.22 | 17.08186
6290 | 7 | 16 | 23 | 46 | 7 | 89.45083 | 0.287531 | 0.07727779 | 457.0152 |  |  |  |  | Fe_Cr_Ni_Co_Mo | Fe7Cr16Ni23Co46Mo7 | 0.02343889 | -3.718396 | 8.464646 | 15.75822
6291 | 29 | 52 | 3 | 12 | 4 | 100.7399 | 0.2517133 | 0.05760053 | 301.2418 |  |  |  |  | Fe_Cr_Ni_Co_Mo | Fe29Cr52Ni3Co12Mo4 | 0.0184565 | -2.4696 | 7.06 | 14.46755
6292 | 27 | 46 | 4 | 16 | 8 | 100.7887 | 0.2565738 | 0.07272257 | 445.4239 |  |  |  |  | Fe_Cr_Ni_Co_Mo | Fe27Cr46Ni4Co16Mo8 | 0.02514069 | -2.908734 | 7.168317 | 18.59437
6293 | 24 | 39 | 6 | 21 | 10 | 99.7121 | 0.2621185 | 0.08033012 | 522.6593 |  |  |  |  | Fe_Cr_Ni_Co_Mo | Fe24Cr39Ni6Co21Mo10 | 0.02777038 | -3.4368 | 7.35 | 20.07386
6294 | 21 | 34 | 9 | 25 | 12 | 98.90935 | 0.266624 | 0.08691966 | 593.3454 |  |  |  |  | Fe_Cr_Ni_Co_Mo | Fe21Cr34Ni9Co25Mo12 | 0.02980229 | -3.889423 | 7.514851 | 21.07679
6295 | 17 | 29 | 13 | 28 | 13 | 97.84947 | 0.2709304 | 0.09120516 | 638.6038 |  |  |  |  | Fe_Cr_Ni_Co_Mo | Fe17Cr29Ni13Co28Mo13 | 0.03084598 | -4.2972 | 7.7 | 21.37756
6296 | 14 | 24 | 17 | 31 | 14 | 96.62842 | 0.2754066 | 0.09500905 | 679.0007 |  |  |  |  | Fe_Cr_Ni_Co_Mo | Fe14Cr24Ni17Co31Mo14 | 0.03172256 | -4.5224 | 7.89 | 21.43269
6297 | 11 | 19 | 23 | 34 | 13 | 94.14049 | 0.281039 | 0.09476842 | 664.0443 |  |  |  |  | Fe_Cr_Ni_Co_Mo | Fe11Cr19Ni23Co34Mo13 | 0.03072695 | -4.5284 | 8.16 | 20.23462
6298 | 8 | 15 | 29 | 36 | 12 | 91.95831 | 0.2858763 | 0.09384935 | 642.3604 |  |  |  |  | Fe_Cr_Ni_Co_Mo | Fe8Cr15Ni29Co36Mo12 | 0.02967808 | -4.346 | 8.4 | 19.05676
6299 | 6 | 12 | 36 | 37 | 9 | 88.79245 | 0.2911261 | 0.08610867 | 542.0012 |  |  |  |  | Fe_Cr_Ni_Co_Mo | Fe6Cr12Ni36Co37Mo9 | 0.02622398 | -3.8268 | 8.67 | 16.6358
6300 | 38 | 43 | 3 | 10 | 6 | 98.928 | 0.2581724 | 0.06633249 | 376.1505 |  |  |  |  | Fe_Cr_Ni_Co_Mo | Fe38Cr43Ni3Co10Mo6 | 0.02242568 | -2.2988 | 7.18 | 16.4815
6301 | 34 | 38 | 4 | 13 | 10 | 99.71698 | 0.2612023 | 0.07951714 | 512.6856 |  |  |  |  | Fe_Cr_Ni_Co_Mo | Fe34Cr38Ni4Co13Mo10 | 0.02817632 | -2.716458 | 7.242424 | 20.09162
6302 | 29 | 33 | 7 | 16 | 14 | 100.2407 | 0.2647528 | 0.09025898 | 637.0625 |  |  |  |  | Fe_Cr_Ni_Co_Mo | Fe29Cr33Ni7Co16Mo14 | 0.03230986 | -3.335986 | 7.353535 | 22.57841
6303 | 25 | 29 | 10 | 19 | 17 | 100.3339 | 0.2679181 | 0.09729679 | 724.0622 |  |  |  |  | Fe_Cr_Ni_Co_Mo | Fe25Cr29Ni10Co19Mo17 | 0.03461782 | -3.8356 | 7.47 | 23.78991
6304 | 20 | 25 | 15 | 21 | 19 | 99.97639 | 0.2712925 | 0.1026398 | 790.5952 |  |  |  |  | Fe_Cr_Ni_Co_Mo | Fe20Cr25Ni15Co21Mo19 | 0.03596465 | -4.398 | 7.63 | 24.26417
6305 | 16 | 21 | 20 | 24 | 19 | 98.48931 | 0.2754211 | 0.1046254 | 808.8238 |  |  |  |  | Fe_Cr_Ni_Co_Mo | Fe16Cr21Ni20Co24Mo19 | 0.03586084 | -4.7456 | 7.84 | 23.69198
6306 | 12 | 17 | 26 | 26 | 18 | 96.53086 | 0.2799018 | 0.1052892 | 805.6599 |  |  |  |  | Fe_Cr_Ni_Co_Mo | Fe12Cr17Ni26Co26Mo18 | 0.03520277 | -4.917866 | 8.080808 | 22.70684
6307 | 9 | 13 | 34 | 28 | 17 | 94.04677 | 0.2851257 | 0.105694 | 794.9082 |  |  |  |  | Fe_Cr_Ni_Co_Mo | Fe9Cr13Ni34Co28Mo17 | 0.03415357 | -4.808548 | 8.356436 | 21.37009
6308 | 6 | 11 | 43 | 28 | 12 | 90.0988 | 0.2906219 | 0.0963363 | 658.2781 |  |  |  |  | Fe_Cr_Ni_Co_Mo | Fe6Cr11Ni43Co28Mo12 | 0.02979689 | -4.2916 | 8.68 | 18.43258
6309 | 45 | 35 | 3 | 8 | 9 | 98.07305 | 0.2632997 | 0.07678774 | 476.9951 |  |  |  |  | Fe_Cr_Ni_Co_Mo | Fe45Cr35Ni3Co8Mo9 | 0.02704937 | -2.1676 | 7.26 | 19
6310 | 39 | 31 | 5 | 10 | 14 | 99.72584 | 0.2651412 | 0.08979447 | 628.2882 |  |  |  |  | Fe_Cr_Ni_Co_Mo | Fe39Cr31Ni5Co10Mo14 | 0.03261647 | -2.69197 | 7.292929 | 22.54721
6311 | 33 | 27 | 8 | 12 | 19 | 101.1392 | 0.2672998 | 0.09979668 | 759.9077 |  |  |  |  | Fe_Cr_Ni_Co_Mo | Fe33Cr27Ni8Co12Mo19 | 0.03654155 | -3.298031 | 7.353535 | 24.93129
6312 | 28 | 24 | 12 | 14 | 22 | 101.5 | 0.2696418 | 0.1054166 | 836.9903 |  |  |  |  | Fe_Cr_Ni_Co_Mo | Fe28Cr24Ni12Co14Mo22 | 0.03820426 | -3.8864 | 7.46 | 25.73791
6313 | 23 | 20 | 17 | 16 | 24 | 101.1515 | 0.2728734 | 0.1101034 | 899.4185 |  |  |  |  | Fe_Cr_Ni_Co_Mo | Fe23Cr20Ni17Co16Mo24 | 0.03919172 | -4.46 | 7.62 | 25.89421
6314 | 18 | 17 | 22 | 18 | 25 | 100.5679 | 0.2756941 | 0.1134083 | 941.5217 |  |  |  |  | Fe_Cr_Ni_Co_Mo | Fe18Cr17Ni22Co18Mo25 | 0.03955997 | -4.9056 | 7.78 | 25.64586
6315 | 13 | 13 | 30 | 20 | 24 | 98.44222 | 0.2804613 | 0.1150771 | 949.6778 |  |  |  |  | Fe_Cr_Ni_Co_Mo | Fe13Cr13Ni30Co20Mo24 | 0.03893929 | -5.2172 | 8.06 | 24.48244
6316 | 9 | 11 | 38 | 20 | 22 | 96.35121 | 0.2841064 | 0.1147685 | 928.504 |  |  |  |  | Fe_Cr_Ni_Co_Mo | Fe9Cr11Ni38Co20Mo22 | 0.03777632 | -5.2868 | 8.3 | 23.25059
6317 | 6 | 8 | 50 | 20 | 16 | 91.3417 | 0.2912175 | 0.1072955 | 794.4813 |  |  |  |  | Fe_Cr_Ni_Co_Mo | Fe6Cr8Ni50Co20Mo16 | 0.03362293 | -4.64 | 8.72 | 20.1087
6318 | 50 | 25 | 3 | 7 | 14 | 97.91393 | 0.268883 | 0.09039452 | 626.6781 |  |  |  |  | Fe_Cr_Ni_Co_Mo | Fe50Cr25Ni3Co7Mo14 | 0.03291917 | -2.166718 | 7.343434 | 22.26809
6319 | 42 | 23 | 6 | 8 | 21 | 100.9176 | 0.2688997 | 0.1025908 | 795.1936 |  |  |  |  | Fe_Cr_Ni_Co_Mo | Fe42Cr23Ni6Co8Mo21 | 0.03805525 | -2.7976 | 7.32 | 25.61464
6320 | 36 | 20 | 9 | 9 | 26 | 102.5921 | 0.270017 | 0.1093081 | 899.7046 |  |  |  |  | Fe_Cr_Ni_Co_Mo | Fe36Cr20Ni9Co9Mo26 | 0.04067144 | -3.3408 | 7.35 | 27.1448
6321 | 29 | 18 | 13 | 11 | 28 | 103.095 | 0.2714603 | 0.1127735 | 953.7734 |  |  |  |  | Fe_Cr_Ni_Co_Mo | Fe29Cr18Ni13Co11Mo28 | 0.0414718 | -3.97388 | 7.444444 | 27.41713
6322 | 24 | 16 | 18 | 12 | 30 | 103.1634 | 0.2732831 | 0.1161105 | 1003.391 |  |  |  |  | Fe_Cr_Ni_Co_Mo | Fe24Cr16Ni18Co12Mo30 | 0.04199256 | -4.536 | 7.56 | 27.37955
6323 | 18 | 13 | 25 | 14 | 31 | 102.3261 | 0.2764652 | 0.1197548 | 1049.927 |  |  |  |  | Fe_Cr_Ni_Co_Mo | Fe18Cr13Ni25Co14Mo31 | 0.04205711 | -5.136751 | 7.762376 | 26.7554
6324 | 13 | 10 | 32 | 15 | 30 | 100.8 | 0.2799731 | 0.1217611 | 1066.468 |  |  |  |  | Fe_Cr_Ni_Co_Mo | Fe13Cr10Ni32Co15Mo30 | 0.0416903 | -5.4988 | 7.99 | 25.80911
6325 | 8 | 8 | 42 | 15 | 26 | 97.72777 | 0.2845656 | 0.1212441 | 1029.722 |  |  |  |  | Fe_Cr_Ni_Co_Mo | Fe8Cr8Ni42Co15Mo26 | 0.04007649 | -5.59045 | 8.313131 | 24.13148
6326 | 5 | 6 | 55 | 15 | 19 | 92.33471 | 0.2915356 | 0.1142542 | 888.9697 |  |  |  |  | Fe_Cr_Ni_Co_Mo | Fe5Cr6Ni55Co15Mo19 | 0.03595555 | -4.902 | 8.75 | 21.05137
6327 | 52 | 17 | 3 | 7 | 21 | 99.195 | 0.272458 | 0.1034125 | 796.0636 |  |  |  |  | Fe_Cr_Ni_Co_Mo | Fe52Cr17Ni3Co7Mo21 | 0.03836621 | -2.3012 | 7.37 | 25.32568
6328 | 43 | 16 | 6 | 7 | 28 | 102.5759 | 0.2713321 | 0.1111726 | 927.8151 |  |  |  |  | Fe_Cr_Ni_Co_Mo | Fe43Cr16Ni6Co7Mo28 | 0.04185236 | -2.8756 | 7.31 | 27.65411
6329 | 36 | 15 | 9 | 7 | 33 | 104.7987 | 0.2709176 | 0.1150093 | 1004.455 |  |  |  |  | Fe_Cr_Ni_Co_Mo | Fe36Cr15Ni9Co7Mo33 | 0.04348035 | -3.366 | 7.29 | 28.6878
6330 | 30 | 13 | 14 | 8 | 36 | 105.3588 | 0.2723646 | 0.1181147 | 1058.186 |  |  |  |  | Fe_Cr_Ni_Co_Mo | Fe30Cr13Ni14Co8Mo36 | 0.04401428 | -4.034114 | 7.386139 | 28.66264
6331 | 24 | 11 | 19 | 9 | 38 | 105.6162 | 0.2739048 | 0.1209262 | 1104.87 |  |  |  |  | Fe_Cr_Ni_Co_Mo | Fe24Cr11Ni19Co9Mo38 | 0.04426188 | -4.64229 | 7.49505 | 28.36629
6332 | 18 | 9 | 25 | 10 | 38 | 105.0313 | 0.2760909 | 0.1237709 | 1142.272 |  |  |  |  | Fe_Cr_Ni_Co_Mo | Fe18Cr9Ni25Co10Mo38 | 0.04414401 | -5.238 | 7.66 | 27.69188
6333 | 12 | 7 | 33 | 11 | 37 | 103.6294 | 0.2791045 | 0.1273741 | 1180.05 |  |  |  |  | Fe_Cr_Ni_Co_Mo | Fe12Cr7Ni33Co11Mo37 | 0.0437564 | -5.7612 | 7.89 | 26.68689
6334 | 7 | 5 | 44 | 12 | 32 | 99.93524 | 0.2842058 | 0.1288817 | 1160.645 |  |  |  |  | Fe_Cr_Ni_Co_Mo | Fe7Cr5Ni44Co12Mo32 | 0.04233316 | -5.8956 | 8.26 | 24.95015
6335 | 4 | 4 | 57 | 12 | 23 | 94.01065 | 0.2910477 | 0.1226067 | 1011.299 |  |  |  |  | Fe_Cr_Ni_Co_Mo | Fe4Cr4Ni57Co12Mo23 | 0.03847415 | -5.2196 | 8.72 | 22.11131
6336 | 42 | 10 | 6 | 5 | 37 | 105.4989 | 0.2721719 | 0.117016 | 1046.106 |  |  |  |  | Fe_Cr_Ni_Co_Mo | Fe42Cr10Ni6Co5Mo37 | 0.04484796 | -2.9364 | 7.23 | 29.25252
6337 | 35 | 10 | 9 | 5 | 41 | 107.4183 | 0.2714391 | 0.1182421 | 1086.263 |  |  |  |  | Fe_Cr_Ni_Co_Mo | Fe35Cr10Ni9Co5Mo41 | 0.0453422 | -3.3852 | 7.21 | 29.5804
6338 | 28 | 9 | 13 | 6 | 44 | 108.4869 | 0.2718899 | 0.1198349 | 1124.54 |  |  |  |  | Fe_Cr_Ni_Co_Mo | Fe28Cr9Ni13Co6Mo44 | 0.04541059 | -3.9884 | 7.26 | 29.34689
6339 | 22 | 8 | 18 | 7 | 45 | 108.5278 | 0.2730741 | 0.1219182 | 1158.045 |  |  |  |  | Fe_Cr_Ni_Co_Mo | Fe22Cr8Ni18Co7Mo45 | 0.04524315 | -4.6316 | 7.37 | 28.79774
6340 | 16 | 6 | 25 | 8 | 45 | 107.7194 | 0.2754668 | 0.1253003 | 1202.13 |  |  |  |  | Fe_Cr_Ni_Co_Mo | Fe16Cr6Ni25Co8Mo45 | 0.04502435 | -5.3524 | 7.56 | 27.87311
6341 | 11 | 5 | 32 | 9 | 43 | 106.1852 | 0.2779191 | 0.1287197 | 1234.832 |  |  |  |  | Fe_Cr_Ni_Co_Mo | Fe11Cr5Ni32Co9Mo43 | 0.0446847 | -5.8684 | 7.77 | 27.01185
6342 | 6 | 3 | 43 | 11 | 38 | 102.4189 | 0.2829733 | 0.1321941 | 1242.241 |  |  |  |  | Fe_Cr_Ni_Co_Mo | Fe6Cr3Ni43Co11Mo38 | 0.04375238 | -6.124498 | 8.148515 | 25.45229
6343 | 32 | 6 | 9 | 3 | 50 | 110.6828 | 0.2710421 | 0.1179707 | 1127.564 |  |  |  |  | Fe_Cr_Ni_Co_Mo | Fe32Cr6Ni9Co3Mo50 | 0.04590188 | -3.3656 | 7.09 | 29.69242
6344 | 25 | 6 | 13 | 4 | 52 | 111.5137 | 0.2711781 | 0.118646 | 1148.636 |  |  |  |  | Fe_Cr_Ni_Co_Mo | Fe25Cr6Ni13Co4Mo52 | 0.04549187 | -3.9656 | 7.14 | 29.18407
6345 | 19 | 5 | 18 | 5 | 53 | 111.5558 | 0.2723121 | 0.1206653 | 1181.809 |  |  |  |  | Fe_Cr_Ni_Co_Mo | Fe19Cr5Ni18Co5Mo53 | 0.04514697 | -4.6484 | 7.25 | 28.40845
6346 | 13 | 4 | 23 | 6 | 53 | 111.3823 | 0.2735851 | 0.1234021 | 1222.598 |  |  |  |  | Fe_Cr_Ni_Co_Mo | Fe13Cr4Ni23Co6Mo53 | 0.04482254 | -5.292929 | 7.373737 | 27.57224
6347 | 8 | 4 | 30 | 8 | 50 | 109.4543 | 0.2758628 | 0.12766 | 1262.856 |  |  |  |  | Fe_Cr_Ni_Co_Mo | Fe8Cr4Ni30Co8Mo50 | 0.04477709 | -5.9376 | 7.6 | 26.95255
6348 | 12 | 47 | 33 | 5 | 3 | 97.13994 | 0.2613439 | 0.06341721 | 340.0355 |  |  |  |  | Fe_Cr_Ni_Co_Mo | Fe12Cr47Ni33Co5Mo3 | 0.01595799 | -5.6212 | 7.71 | 13.86326
6349 | 11 | 40 | 39 | 5 | 5 | 95.71974 | 0.2675776 | 0.07231006 | 420.1613 |  |  |  |  | Fe_Cr_Ni_Co_Mo | Fe11Cr40Ni39Co5Mo5 | 0.02029624 | -5.8692 | 7.93 | 15.88836
6350 | 10 | 34 | 44 | 4 | 7 | 94.85239 | 0.2722812 | 0.08035692 | 498.4623 |  |  |  |  | Fe_Cr_Ni_Co_Mo | Fe10Cr34Ni44Co4Mo7 | 0.02381838 | -6.004285 | 8.10101 | 17.47504
6351 | 9 | 27 | 49 | 4 | 11 | 94.61039 | 0.2772859 | 0.09329935 | 639.2348 |  |  |  |  | Fe_Cr_Ni_Co_Mo | Fe9Cr27Ni49Co4Mo11 | 0.02896891 | -6.018 | 8.26 | 19.78282
6352 | 7 | 22 | 53 | 3 | 14 | 94.75096 | 0.2803192 | 0.1019049 | 742.089 |  |  |  |  | Fe_Cr_Ni_Co_Mo | Fe7Cr22Ni53Co3Mo14 | 0.03217116 | -6.098561 | 8.373737 | 21.11425
6353 | 19 | 51 | 21 | 6 | 3 | 99.04202 | 0.2557069 | 0.06017409 | 316.2828 |  |  |  |  | Fe_Cr_Ni_Co_Mo | Fe19Cr51Ni21Co6Mo3 | 0.01603969 | -4.4988 | 7.4 | 13.62498
6354 | 17 | 44 | 27 | 7 | 5 | 97.59641 | 0.2621665 | 0.07030374 | 406.1258 |  |  |  |  | Fe_Cr_Ni_Co_Mo | Fe17Cr44Ni27Co7Mo5 | 0.02035137 | -5.0492 | 7.63 | 15.93738
6355 | 16 | 38 | 32 | 8 | 7 | 96.40879 | 0.2676632 | 0.07803441 | 480.3771 |  |  |  |  | Fe_Cr_Ni_Co_Mo | Fe16Cr38Ni32Co8Mo7 | 0.02363887 | -5.317126 | 7.821782 | 17.54292
6356 | 14 | 32 | 36 | 8 | 10 | 96.1964 | 0.2717924 | 0.08810696 | 588.1063 |  |  |  |  | Fe_Cr_Ni_Co_Mo | Fe14Cr32Ni36Co8Mo10 | 0.02780842 | -5.5424 | 7.96 | 19.6
6357 | 11 | 26 | 40 | 9 | 14 | 96.43276 | 0.2756911 | 0.09910753 | 718.4276 |  |  |  |  | Fe_Cr_Ni_Co_Mo | Fe11Cr26Ni40Co9Mo14 | 0.03199166 | -5.7356 | 8.09 | 21.55249
6358 | 9 | 21 | 44 | 8 | 18 | 97.00802 | 0.2784055 | 0.1082854 | 837.9437 |  |  |  |  | Fe_Cr_Ni_Co_Mo | Fe9Cr21Ni44Co8Mo18 | 0.03529572 | -5.9124 | 8.18 | 22.97368
6359 | 7 | 16 | 46 | 7 | 23 | 98.39292 | 0.2800902 | 0.1173218 | 971.0546 |  |  |  |  | Fe_Cr_Ni_Co_Mo | Fe7Cr16Ni46Co7Mo23 | 0.03862207 | -6.096521 | 8.212121 | 24.36375
6360 | 29 | 52 | 12 | 4 | 3 | 99.81269 | 0.2527604 | 0.05497934 | 275.6454 |  |  |  |  | Fe_Cr_Ni_Co_Mo | Fe29Cr52Ni12Co4Mo3 | 0.01618148 | -3.2024 | 7.18 | 13.14382
6361 | 27 | 46 | 16 | 8 | 4 | 98.00285 | 0.2590651 | 0.06065084 | 321.8714 |  |  |  |  | Fe_Cr_Ni_Co_Mo | Fe27Cr46Ni16Co8Mo4 | 0.01838969 | -3.830997 | 7.405941 | 14.55479
6362 | 24 | 39 | 21 | 10 | 6 | 96.78319 | 0.2649938 | 0.0703113 | 408.7488 |  |  |  |  | Fe_Cr_Ni_Co_Mo | Fe24Cr39Ni21Co10Mo6 | 0.02224126 | -4.3788 | 7.62 | 16.67813
6363 | 21 | 34 | 25 | 12 | 9 | 96.57034 | 0.2691613 | 0.08116143 | 518.7858 |  |  |  |  | Fe_Cr_Ni_Co_Mo | Fe21Cr34Ni25Co12Mo9 | 0.02650783 | -4.741104 | 7.762376 | 18.95361
6364 | 17 | 29 | 28 | 13 | 13 | 97.30931 | 0.2720044 | 0.09281866 | 652.6176 |  |  |  |  | Fe_Cr_Ni_Co_Mo | Fe17Cr29Ni28Co13Mo13 | 0.03107351 | -5.0772 | 7.85 | 21.37756
6365 | 14 | 24 | 31 | 14 | 17 | 97.89437 | 0.2748937 | 0.1022736 | 771.782 |  |  |  |  | Fe_Cr_Ni_Co_Mo | Fe14Cr24Ni31Co14Mo17 | 0.03451805 | -5.3228 | 7.94 | 23.01543
6366 | 11 | 19 | 34 | 13 | 23 | 99.61764 | 0.2766336 | 0.1128393 | 923.8577 |  |  |  |  | Fe_Cr_Ni_Co_Mo | Fe11Cr19Ni34Co13Mo23 | 0.03843032 | -5.634 | 7.97 | 24.86845
6367 | 8 | 15 | 36 | 12 | 29 | 101.6318 | 0.2773946 | 0.1204401 | 1050.356 |  |  |  |  | Fe_Cr_Ni_Co_Mo | Fe8Cr15Ni36Co12Mo29 | 0.04117614 | -5.9216 | 7.96 | 26.04822
6368 | 6 | 12 | 37 | 9 | 36 | 104.45 | 0.2767372 | 0.1257449 | 1160.238 |  |  |  |  | Fe_Cr_Ni_Co_Mo | Fe6Cr12Ni37Co9Mo36 | 0.0433151 | -6.1944 | 7.87 | 27
6369 | 38 | 43 | 10 | 6 | 3 | 96.87413 | 0.2599578 | 0.05522963 | 272.0309 |  |  |  |  | Fe_Cr_Ni_Co_Mo | Fe38Cr43Ni10Co6Mo3 | 0.01631357 | -2.8768 | 7.34 | 12.89147
6370 | 34 | 38 | 13 | 10 | 4 | 95.77501 | 0.2645429 | 0.06091116 | 319.1358 |  |  |  |  | Fe_Cr_Ni_Co_Mo | Fe34Cr38Ni13Co10Mo4 | 0.01868128 | -3.399653 | 7.515152 | 14.36121
6371 | 29 | 33 | 16 | 14 | 7 | 95.74281 | 0.268639 | 0.0737005 | 439.5744 |  |  |  |  | Fe_Cr_Ni_Co_Mo | Fe29Cr33Ni16Co14Mo7 | 0.02403633 | -3.883277 | 7.656566 | 17.39721
6372 | 25 | 29 | 19 | 17 | 10 | 95.91499 | 0.271846 | 0.08385647 | 546.4034 |  |  |  |  | Fe_Cr_Ni_Co_Mo | Fe25Cr29Ni19Co17Mo10 | 0.02791906 | -4.2436 | 7.77 | 19.49641
6373 | 20 | 25 | 21 | 19 | 15 | 97.45141 | 0.2736135 | 0.09664104 | 700.9462 |  |  |  |  | Fe_Cr_Ni_Co_Mo | Fe20Cr25Ni21Co19Mo15 | 0.0329213 | -4.61 | 7.81 | 22.24298
6374 | 16 | 21 | 24 | 19 | 20 | 98.92424 | 0.2752083 | 0.106543 | 835.6538 |  |  |  |  | Fe_Cr_Ni_Co_Mo | Fe16Cr21Ni24Co19Mo20 | 0.03662183 | -4.9728 | 7.85 | 24.13214
6375 | 12 | 17 | 26 | 18 | 26 | 101.146 | 0.2758978 | 0.1153652 | 974.0709 |  |  |  |  | Fe_Cr_Ni_Co_Mo | Fe12Cr17Ni26Co18Mo26 | 0.03998239 | -5.329252 | 7.838384 | 25.79498
6376 | 9 | 13 | 28 | 17 | 34 | 103.7879 | 0.2762525 | 0.1222408 | 1102.985 |  |  |  |  | Fe_Cr_Ni_Co_Mo | Fe9Cr13Ni28Co17Mo34 | 0.04260177 | -5.635526 | 7.792079 | 26.89463
6377 | 6 | 11 | 28 | 12 | 43 | 108.0601 | 0.2739299 | 0.1252145 | 1197.536 |  |  |  |  | Fe_Cr_Ni_Co_Mo | Fe6Cr11Ni28Co12Mo43 | 0.04427224 | -5.8728 | 7.6 | 27.84439
6378 | 45 | 35 | 8 | 9 | 3 | 94.28507 | 0.266423 | 0.05491026 | 264.6044 |  |  |  |  | Fe_Cr_Ni_Co_Mo | Fe45Cr35Ni8Co9Mo3 | 0.01640559 | -2.5972 | 7.49 | 12.64911
6379 | 39 | 31 | 10 | 14 | 5 | 94.15443 | 0.2697356 | 0.06507457 | 352.8754 |  |  |  |  | Fe_Cr_Ni_Co_Mo | Fe39Cr31Ni10Co14Mo5 | 0.02077923 | -3.073564 | 7.616162 | 15.23077
6380 | 33 | 27 | 12 | 19 | 8 | 94.50928 | 0.2728071 | 0.07706869 | 470.2455 |  |  |  |  | Fe_Cr_Ni_Co_Mo | Fe33Cr27Ni12Co19Mo8 | 0.02556438 | -3.505765 | 7.727273 | 17.94174
6381 | 28 | 24 | 14 | 22 | 12 | 95.66592 | 0.2745078 | 0.08906717 | 604.2691 |  |  |  |  | Fe_Cr_Ni_Co_Mo | Fe28Cr24Ni14Co22Mo12 | 0.03019204 | -3.8816 | 7.78 | 20.529
6382 | 23 | 20 | 16 | 24 | 17 | 97.19991 | 0.2761498 | 0.1006516 | 750.8249 |  |  |  |  | Fe_Cr_Ni_Co_Mo | Fe23Cr20Ni16Co24Mo17 | 0.03458555 | -4.2536 | 7.82 | 22.87269
6383 | 18 | 17 | 18 | 25 | 22 | 99.01531 | 0.2768667 | 0.1093737 | 876.7573 |  |  |  |  | Fe_Cr_Ni_Co_Mo | Fe18Cr17Ni18Co25Mo22 | 0.0378186 | -4.624 | 7.83 | 24.54302
6384 | 13 | 13 | 20 | 24 | 30 | 102.1255 | 0.2769013 | 0.1186823 | 1035.238 |  |  |  |  | Fe_Cr_Ni_Co_Mo | Fe13Cr13Ni20Co24Mo30 | 0.04140829 | -5.0596 | 7.78 | 26.3019
6385 | 9 | 11 | 20 | 22 | 38 | 105.7629 | 0.2752489 | 0.1229361 | 1138.439 |  |  |  |  | Fe_Cr_Ni_Co_Mo | Fe9Cr11Ni20Co22Mo38 | 0.04342992 | -5.3396 | 7.64 | 27.3896
6386 | 6 | 8 | 20 | 16 | 50 | 110.904 | 0.2727708 | 0.1229613 | 1205.319 |  |  |  |  | Fe_Cr_Ni_Co_Mo | Fe6Cr8Ni20Co16Mo50 | 0.04428637 | -5.4464 | 7.4 | 27.7157
6387 | 50 | 25 | 7 | 14 | 3 | 91.08651 | 0.2747363 | 0.0545525 | 255.8201 |  |  |  |  | Fe_Cr_Ni_Co_Mo | Fe50Cr25Ni7Co14Mo3 | 0.01655276 | -2.420977 | 7.717172 | 12.39176
6388 | 42 | 23 | 8 | 21 | 6 | 92.04385 | 0.2763624 | 0.06923745 | 386.3625 |  |  |  |  | Fe_Cr_Ni_Co_Mo | Fe42Cr23Ni8Co21Mo6 | 0.02250593 | -2.884 | 7.79 | 15.82277
6389 | 36 | 20 | 9 | 26 | 9 | 92.78814 | 0.2782555 | 0.08054735 | 500.9645 |  |  |  |  | Fe_Cr_Ni_Co_Mo | Fe36Cr20Ni9Co26Mo9 | 0.02682511 | -3.2116 | 7.86 | 18.20412
6390 | 29 | 18 | 11 | 28 | 13 | 94.54903 | 0.2785968 | 0.09231274 | 637.5954 |  |  |  |  | Fe_Cr_Ni_Co_Mo | Fe29Cr18Ni11Co28Mo13 | 0.03132139 | -3.65228 | 7.878788 | 20.74375
6391 | 24 | 16 | 12 | 30 | 18 | 96.64426 | 0.2785897 | 0.1028417 | 776.928 |  |  |  |  | Fe_Cr_Ni_Co_Mo | Fe24Cr16Ni12Co30Mo18 | 0.03529107 | -4.008 | 7.86 | 22.94428
6392 | 18 | 13 | 14 | 31 | 25 | 99.41375 | 0.2785742 | 0.1133119 | 936.7512 |  |  |  |  | Fe_Cr_Ni_Co_Mo | Fe18Cr13Ni14Co31Mo25 | 0.03920287 | -4.472895 | 7.831683 | 24.97602
6393 | 13 | 10 | 15 | 30 | 32 | 102.4598 | 0.2779442 | 0.1202693 | 1065.504 |  |  |  |  | Fe_Cr_Ni_Co_Mo | Fe13Cr10Ni15Co30Mo32 | 0.04194253 | -4.8608 | 7.76 | 26.30038
6394 | 8 | 8 | 15 | 26 | 42 | 107.3254 | 0.2752775 | 0.1240226 | 1177.335 |  |  |  |  | Fe_Cr_Ni_Co_Mo | Fe8Cr8Ni15Co26Mo42 | 0.04387595 | -5.193756 | 7.555556 | 27.35006
6395 | 5 | 6 | 15 | 19 | 55 | 112.8791 | 0.272037 | 0.120329 | 1194.319 |  |  |  |  | Fe_Cr_Ni_Co_Mo | Fe5Cr6Ni15Co19Mo55 | 0.0436811 | -5.1644 | 7.27 | 27.17278
6396 | 52 | 17 | 7 | 21 | 3 | 88.29485 | 0.2822245 | 0.05392953 | 245.9427 |  |  |  |  | Fe_Cr_Ni_Co_Mo | Fe52Cr17Ni7Co21Mo3 | 0.01649998 | -2.2956 | 7.95 | 12.02456
6397 | 43 | 16 | 7 | 28 | 6 | 89.74545 | 0.2825139 | 0.06949737 | 382.9371 |  |  |  |  | Fe_Cr_Ni_Co_Mo | Fe43Cr16Ni7Co28Mo6 | 0.02250662 | -2.688 | 7.98 | 15.38668
6398 | 36 | 15 | 7 | 33 | 9 | 91.20249 | 0.2825409 | 0.08100473 | 500.7725 |  |  |  |  | Fe_Cr_Ni_Co_Mo | Fe36Cr15Ni7Co33Mo9 | 0.02678551 | -3.0084 | 7.99 | 17.79298
6399 | 30 | 13 | 8 | 36 | 14 | 93.37289 | 0.2824753 | 0.09500875 | 664.6756 |  |  |  |  | Fe_Cr_Ni_Co_Mo | Fe30Cr13Ni8Co36Mo14 | 0.03196216 | -3.409078 | 7.980198 | 20.63496
6400 | 24 | 11 | 9 | 38 | 19 | 95.58867 | 0.2822074 | 0.1053603 | 804.7202 |  |  |  |  | Fe_Cr_Ni_Co_Mo | Fe24Cr11Ni9Co38Mo19 | 0.035775 | -3.800412 | 7.960396 | 22.67348
6401 | 18 | 9 | 10 | 38 | 25 | 98.47564 | 0.2812412 | 0.1143497 | 946.3328 |  |  |  |  | Fe_Cr_Ni_Co_Mo | Fe18Cr9Ni10Co38Mo25 | 0.03921275 | -4.2416 | 7.9 | 24.49061
6402 | 12 | 7 | 11 | 37 | 33 | 102.216 | 0.2795925 | 0.1215883 | 1086.203 |  |  |  |  | Fe_Cr_Ni_Co_Mo | Fe12Cr7Ni11Co37Mo33 | 0.04205058 | -4.722 | 7.79 | 25.91891
6403 | 7 | 5 | 12 | 32 | 44 | 107.3208 | 0.2767128 | 0.1247483 | 1194.705 |  |  |  |  | Fe_Cr_Ni_Co_Mo | Fe7Cr5Ni12Co32Mo44 | 0.04380329 | -5.1356 | 7.58 | 26.7378
6404 | 4 | 4 | 12 | 23 | 57 | 113.3495 | 0.2725401 | 0.1196925 | 1194.629 |  |  |  |  | Fe_Cr_Ni_Co_Mo | Fe4Cr4Ni12Co23Mo57 | 0.04318227 | -5.0828 | 7.25 | 26.45203
6405 | 42 | 10 | 5 | 37 | 6 | 87.79946 | 0.2879103 | 0.06956976 | 378.6204 |  |  |  |  | Fe_Cr_Ni_Co_Mo | Fe42Cr10Ni5Co37Mo6 | 0.02245891 | -2.4192 | 8.15 | 14.89161
6406 | 35 | 10 | 5 | 41 | 9 | 89.60766 | 0.2869344 | 0.08142905 | 499.9067 |  |  |  |  | Fe_Cr_Ni_Co_Mo | Fe35Cr10Ni5Co41Mo9 | 0.02671657 | -2.766 | 8.13 | 17.29162
6407 | 28 | 9 | 6 | 44 | 13 | 91.63971 | 0.2863456 | 0.09353886 | 640.1452 |  |  |  |  | Fe_Cr_Ni_Co_Mo | Fe28Cr9Ni6Co44Mo13 | 0.03102157 | -3.1664 | 8.12 | 19.63135
6408 | 22 | 8 | 7 | 45 | 18 | 94.23612 | 0.2851105 | 0.104624 | 788.0771 |  |  |  |  | Fe_Cr_Ni_Co_Mo | Fe22Cr8Ni7Co45Mo18 | 0.03505771 | -3.612 | 8.07 | 21.83941
6409 | 16 | 6 | 8 | 45 | 25 | 97.59318 | 0.2836995 | 0.1153543 | 955.3287 |  |  |  |  | Fe_Cr_Ni_Co_Mo | Fe16Cr6Ni8Co45Mo25 | 0.0390361 | -4.1252 | 7.99 | 23.89372
6410 | 11 | 5 | 9 | 43 | 32 | 101.1266 | 0.2815548 | 0.1217762 | 1080.378 |  |  |  |  | Fe_Cr_Ni_Co_Mo | Fe11Cr5Ni9Co43Mo32 | 0.04160135 | -4.6004 | 7.87 | 25.2545
6411 | 6 | 3 | 11 | 38 | 43 | 106.0346 | 0.2787965 | 0.1257241 | 1198.078 |  |  |  |  | Fe_Cr_Ni_Co_Mo | Fe6Cr3Ni11Co38Mo43 | 0.0435197 | -5.121851 | 7.683168 | 26.04243
6412 | 32 | 6 | 3 | 50 | 9 | 88.32095 | 0.2906812 | 0.08175612 | 498.3224 |  |  |  |  | Fe_Cr_Ni_Co_Mo | Fe32Cr6Ni3Co50Mo9 | 0.02659041 | -2.53 | 8.26 | 16.76276
6413 | 25 | 6 | 4 | 52 | 13 | 90.70055 | 0.2891304 | 0.09418916 | 643.0552 |  |  |  |  | Fe_Cr_Ni_Co_Mo | Fe25Cr6Ni4Co52Mo13 | 0.03086625 | -2.984 | 8.22 | 19.13531
6414 | 19 | 5 | 5 | 53 | 18 | 93.3176 | 0.2877994 | 0.1055764 | 794.9372 |  |  |  |  | Fe_Cr_Ni_Co_Mo | Fe19Cr5Ni5Co53Mo18 | 0.03486835 | -3.4444 | 8.17 | 21.25535
6415 | 13 | 4 | 6 | 53 | 23 | 96.00856 | 0.2863882 | 0.1139857 | 925.1608 |  |  |  |  | Fe_Cr_Ni_Co_Mo | Fe13Cr4Ni6Co53Mo23 | 0.03790976 | -3.90654 | 8.111111 | 22.80235
6416 | 8 | 4 | 8 | 50 | 30 | 99.73721 | 0.2835599 | 0.1212321 | 1059.983 |  |  |  |  | Fe_Cr_Ni_Co_Mo | Fe8Cr4Ni8Co50Mo30 | 0.04070513 | -4.4976 | 7.98 | 24.38114
6417 | 12 | 47 | 3 | 5 | 33 | 114.6597 | 0.2487319 | 0.09890077 | 840.2693 |  |  |  |  | Fe_Cr_Ni_Co_Mo | Fe12Cr47Ni3Co5Mo33 | 0.04226093 | -1.9732 | 6.51 | 31.46728
6418 | 11 | 40 | 5 | 5 | 39 | 115.3965 | 0.2525136 | 0.1027893 | 910.4702 |  |  |  |  | Fe_Cr_Ni_Co_Mo | Fe11Cr40Ni5Co5Mo39 | 0.04363747 | -2.4012 | 6.57 | 32.21552
6419 | 10 | 34 | 7 | 4 | 44 | 116.2516 | 0.2552198 | 0.1047266 | 955.4559 |  |  |  |  | Fe_Cr_Ni_Co_Mo | Fe10Cr34Ni7Co4Mo44 | 0.0443023 | -2.712376 | 6.606061 | 32.44768
6420 | 9 | 27 | 11 | 4 | 49 | 116.1388 | 0.2593072 | 0.1083184 | 1017.027 |  |  |  |  | Fe_Cr_Ni_Co_Mo | Fe9Cr27Ni11Co4Mo49 | 0.04446931 | -3.4492 | 6.74 | 31.79245
6421 | 7 | 22 | 14 | 3 | 53 | 116.7814 | 0.2614913 | 0.1091657 | 1044.915 |  |  |  |  | Fe_Cr_Ni_Co_Mo | Fe7Cr22Ni14Co3Mo53 | 0.04422112 | -3.886134 | 6.79798 | 31.09799
6422 | 19 | 51 | 3 | 6 | 21 | 109.8233 | 0.2482164 | 0.09212926 | 707.7229 |  |  |  |  | Fe_Cr_Ni_Co_Mo | Fe19Cr51Ni3Co6Mo21 | 0.03720609 | -2.1444 | 6.68 | 27.30275
6423 | 17 | 44 | 5 | 7 | 27 | 110.6564 | 0.2524349 | 0.09979294 | 819.6661 |  |  |  |  | Fe_Cr_Ni_Co_Mo | Fe17Cr44Ni5Co7Mo27 | 0.04030971 | -2.6468 | 6.75 | 29.3087
6424 | 16 | 38 | 7 | 8 | 32 | 111.0084 | 0.2561735 | 0.1046901 | 896.2572 |  |  |  |  | Fe_Cr_Ni_Co_Mo | Fe16Cr38Ni7Co8Mo32 | 0.04207299 | -3.101657 | 6.831683 | 30.21733
6425 | 14 | 32 | 10 | 8 | 36 | 111.3699 | 0.2593833 | 0.1092368 | 970.702 |  |  |  |  | Fe_Cr_Ni_Co_Mo | Fe14Cr32Ni10Co8Mo36 | 0.04324564 | -3.6288 | 6.92 | 30.62613
6426 | 11 | 26 | 14 | 9 | 40 | 111.4346 | 0.2629726 | 0.1134885 | 1041.044 |  |  |  |  | Fe_Cr_Ni_Co_Mo | Fe11Cr26Ni14Co9Mo40 | 0.04392853 | -4.3108 | 7.05 | 30.45177
6427 | 9 | 21 | 18 | 8 | 44 | 111.8016 | 0.2655756 | 0.1166003 | 1098.254 |  |  |  |  | Fe_Cr_Ni_Co_Mo | Fe9Cr21Ni18Co8Mo44 | 0.04438258 | -4.7996 | 7.14 | 30.12291
6428 | 7 | 16 | 23 | 7 | 46 | 111.4324 | 0.2685679 | 0.1200126 | 1152.654 |  |  |  |  | Fe_Cr_Ni_Co_Mo | Fe7Cr16Ni23Co7Mo46 | 0.04454106 | -5.373737 | 7.282828 | 29.34478
6429 | 29 | 52 | 3 | 4 | 12 | 105.323 | 0.2489651 | 0.07957591 | 532.5359 |  |  |  |  | Fe_Cr_Ni_Co_Mo | Fe29Cr52Ni3Co4Mo12 | 0.03020967 | -1.964 | 6.82 | 21.99341
6430 | 27 | 46 | 4 | 8 | 16 | 105.2794 | 0.2536568 | 0.08721502 | 623.3822 |  |  |  |  | Fe_Cr_Ni_Co_Mo | Fe27Cr46Ni4Co8Mo16 | 0.03374239 | -2.504068 | 6.930693 | 24.29074
6431 | 24 | 39 | 6 | 10 | 21 | 105.9009 | 0.2577975 | 0.09791627 | 762.0976 |  |  |  |  | Fe_Cr_Ni_Co_Mo | Fe24Cr39Ni6Co10Mo21 | 0.03739952 | -3.0408 | 7.02 | 26.55014
6432 | 21 | 34 | 9 | 12 | 25 | 106.1181 | 0.2613118 | 0.1034331 | 840.3843 |  |  |  |  | Fe_Cr_Ni_Co_Mo | Fe21Cr34Ni9Co12Mo25 | 0.03941732 | -3.624351 | 7.128713 | 27.59625
6433 | 17 | 29 | 13 | 13 | 28 | 106.2412 | 0.2644525 | 0.1093305 | 925.4475 |  |  |  |  | Fe_Cr_Ni_Co_Mo | Fe17Cr29Ni13Co13Mo28 | 0.0408041 | -4.2492 | 7.25 | 28.12028
6434 | 14 | 24 | 17 | 14 | 31 | 106.1429 | 0.2677238 | 0.1140662 | 995.9662 |  |  |  |  | Fe_Cr_Ni_Co_Mo | Fe14Cr24Ni17Co14Mo31 | 0.04186116 | -4.774 | 7.38 | 28.25792
6435 | 11 | 19 | 23 | 13 | 34 | 105.9884 | 0.2709886 | 0.1189136 | 1069.149 |  |  |  |  | Fe_Cr_Ni_Co_Mo | Fe11Cr19Ni23Co13Mo34 | 0.04275874 | -5.3348 | 7.53 | 28.11743
6436 | 8 | 15 | 29 | 12 | 36 | 105.6221 | 0.2738151 | 0.1228913 | 1127.685 |  |  |  |  | Fe_Cr_Ni_Co_Mo | Fe8Cr15Ni29Co12Mo36 | 0.0432378 | -5.7956 | 7.68 | 27.68321
6437 | 6 | 12 | 36 | 9 | 37 | 105.0097 | 0.2762333 | 0.1273275 | 1186.58 |  |  |  |  | Fe_Cr_Ni_Co_Mo | Fe6Cr12Ni36Co9Mo37 | 0.04352351 | -6.1788 | 7.83 | 27.17996
6438 | 38 | 43 | 3 | 6 | 10 | 101.259 | 0.2565891 | 0.07779954 | 498.3259 |  |  |  |  | Fe_Cr_Ni_Co_Mo | Fe38Cr43Ni3Co6Mo10 | 0.02816342 | -2.118 | 7.06 | 20.13057
6439 | 34 | 38 | 4 | 10 | 13 | 101.4608 | 0.2599648 | 0.08790527 | 612.3195 |  |  |  |  | Fe_Cr_Ni_Co_Mo | Fe34Cr38Ni4Co10Mo13 | 0.03149374 | -2.606265 | 7.151515 | 22.25984
6440 | 29 | 33 | 7 | 14 | 16 | 101.3922 | 0.2638954 | 0.09520846 | 701.4436 |  |  |  |  | Fe_Cr_Ni_Co_Mo | Fe29Cr33Ni7Co14Mo16 | 0.03408386 | -3.291909 | 7.292929 | 23.75649
6441 | 25 | 29 | 10 | 17 | 19 | 101.4661 | 0.2670427 | 0.1001169 | 766.2315 |  |  |  |  | Fe_Cr_Ni_Co_Mo | Fe25Cr29Ni10Co17Mo19 | 0.03610932 | -3.8188 | 7.41 | 24.79032
6442 | 20 | 25 | 15 | 19 | 21 | 101.1077 | 0.2703831 | 0.1051828 | 831.1248 |  |  |  |  | Fe_Cr_Ni_Co_Mo | Fe20Cr25Ni15Co19Mo21 | 0.03729681 | -4.418 | 7.57 | 25.15452
6443 | 16 | 21 | 20 | 19 | 24 | 101.3237 | 0.2730558 | 0.1109694 | 912.0395 |  |  |  |  | Fe_Cr_Ni_Co_Mo | Fe16Cr21Ni20Co19Mo24 | 0.03892948 | -4.8896 | 7.69 | 25.72081
6444 | 12 | 17 | 26 | 18 | 26 | 101.146 | 0.2758978 | 0.116052 | 983.6547 |  |  |  |  | Fe_Cr_Ni_Co_Mo | Fe12Cr17Ni26Co18Mo26 | 0.03998239 | -5.329252 | 7.838384 | 25.79498
6445 | 9 | 13 | 34 | 17 | 28 | 100.3485 | 0.2794095 | 0.1191151 | 1022.207 |  |  |  |  | Fe_Cr_Ni_Co_Mo | Fe9Cr13Ni34Co17Mo28 | 0.0406133 | -5.649642 | 8.029703 | 25.40448
6446 | 6 | 11 | 43 | 12 | 28 | 99.58744 | 0.2816586 | 0.1225623 | 1063.122 |  |  |  |  | Fe_Cr_Ni_Co_Mo | Fe6Cr11Ni43Co12Mo28 | 0.04079079 | -5.9748 | 8.2 | 24.9912
6447 | 45 | 35 | 3 | 9 | 8 | 97.48353 | 0.2637391 | 0.0738992 | 445.6989 |  |  |  |  | Fe_Cr_Ni_Co_Mo | Fe45Cr35Ni3Co9Mo8 | 0.02567522 | -2.1972 | 7.29 | 18.13146
6448 | 39 | 31 | 5 | 14 | 10 | 97.37598 | 0.2669429 | 0.08340763 | 545.0656 |  |  |  |  | Fe_Cr_Ni_Co_Mo | Fe39Cr31Ni5Co14Mo10 | 0.02830395 | -2.773595 | 7.414141 | 19.76445
6449 | 33 | 27 | 8 | 19 | 12 | 97.07375 | 0.2705155 | 0.08967495 | 615.2183 |  |  |  |  | Fe_Cr_Ni_Co_Mo | Fe33Cr27Ni8Co19Mo12 | 0.03042786 | -3.352311 | 7.565657 | 20.92884
6450 | 28 | 24 | 12 | 22 | 14 | 96.92323 | 0.2733644 | 0.09336661 | 659.4082 |  |  |  |  | Fe_Cr_Ni_Co_Mo | Fe28Cr24Ni12Co22Mo14 | 0.03215585 | -3.8352 | 7.7 | 21.76327
6451 | 23 | 20 | 17 | 24 | 16 | 96.57884 | 0.2767249 | 0.09901134 | 726.9043 |  |  |  |  | Fe_Cr_Ni_Co_Mo | Fe23Cr20Ni17Co24Mo16 | 0.03379411 | -4.2616 | 7.86 | 22.36314
6452 | 18 | 17 | 22 | 25 | 18 | 96.56585 | 0.2791546 | 0.1042372 | 792.612 |  |  |  |  | Fe_Cr_Ni_Co_Mo | Fe18Cr17Ni22Co25Mo18 | 0.0352345 | -4.6144 | 7.99 | 22.83769
6453 | 13 | 13 | 30 | 24 | 20 | 96.13205 | 0.2825428 | 0.1098718 | 862.6673 |  |  |  |  | Fe_Cr_Ni_Co_Mo | Fe13Cr13Ni30Co24Mo20 | 0.03654961 | -4.9436 | 8.18 | 22.97368
6454 | 9 | 11 | 38 | 22 | 20 | 95.17785 | 0.285198 | 0.1118263 | 880.8065 |  |  |  |  | Fe_Cr_Ni_Co_Mo | Fe9Cr11Ni38Co22Mo20 | 0.03651768 | -5.102 | 8.36 | 22.48088
6455 | 6 | 8 | 50 | 16 | 20 | 93.76622 | 0.2888366 | 0.1144891 | 903.8141 |  |  |  |  | Fe_Cr_Ni_Co_Mo | Fe6Cr8Ni50Co16Mo20 | 0.03660193 | -5.1584 | 8.6 | 21.84399
6456 | 50 | 25 | 3 | 14 | 7 | 93.72672 | 0.272301 | 0.07514568 | 445.8407 |  |  |  |  | Fe_Cr_Ni_Co_Mo | Fe50Cr25Ni3Co14Mo7 | 0.02439076 | -2.249566 | 7.555556 | 16.88712
6457 | 42 | 23 | 6 | 21 | 8 | 93.34591 | 0.2751406 | 0.07624459 | 458.1593 |  |  |  |  | Fe_Cr_Ni_Co_Mo | Fe42Cr23Ni6Co21Mo8 | 0.02559667 | -2.8392 | 7.71 | 17.63406
6458 | 36 | 20 | 9 | 26 | 9 | 92.78814 | 0.2782555 | 0.08054735 | 500.9645 |  |  |  |  | Fe_Cr_Ni_Co_Mo | Fe36Cr20Ni9Co26Mo9 | 0.02682511 | -3.2116 | 7.86 | 18.20412
6459 | 29 | 18 | 13 | 28 | 11 | 93.25645 | 0.2798359 | 0.09003212 | 604.3273 |  |  |  |  | Fe_Cr_Ni_Co_Mo | Fe29Cr18Ni13Co28Mo11 | 0.02922536 | -3.640853 | 7.959596 | 19.46221
6460 | 24 | 16 | 18 | 30 | 12 | 92.85 | 0.2822457 | 0.09122988 | 617.5436 |  |  |  |  | Fe_Cr_Ni_Co_Mo | Fe24Cr16Ni18Co30Mo12 | 0.03007631 | -3.9168 | 8.1 | 19.69365
6461 | 18 | 13 | 25 | 31 | 14 | 92.65271 | 0.2851195 | 0.09531228 | 664.5127 |  |  |  |  | Fe_Cr_Ni_Co_Mo | Fe18Cr13Ni25Co31Mo14 | 0.03179571 | -4.196843 | 8.267327 | 20.22906
6462 | 13 | 10 | 32 | 30 | 15 | 92.10028 | 0.2879997 | 0.1016051 | 734.0482 |  |  |  |  | Fe_Cr_Ni_Co_Mo | Fe13Cr10Ni32Co30Mo15 | 0.03274793 | -4.3168 | 8.44 | 20.25734
6463 | 8 | 8 | 42 | 26 | 15 | 91.14068 | 0.2908741 | 0.1058911 | 777.1241 |  |  |  |  | Fe_Cr_Ni_Co_Mo | Fe8Cr8Ni42Co26Mo15 | 0.03285464 | -4.378329 | 8.646465 | 19.81549
6464 | 5 | 6 | 55 | 19 | 15 | 89.87772 | 0.2940109 | 0.1065516 | 774.2685 |  |  |  |  | Fe_Cr_Ni_Co_Mo | Fe5Cr6Ni55Co19Mo15 | 0.03280181 | -4.3164 | 8.87 | 19.24474
6465 | 52 | 17 | 3 | 21 | 7 | 90.95342 | 0.2795888 | 0.07234942 | 412.2224 |  |  |  |  | Fe_Cr_Ni_Co_Mo | Fe52Cr17Ni3Co21Mo7 | 0.02429464 | -2.2732 | 7.79 | 16.40091
6466 | 43 | 16 | 6 | 28 | 7 | 90.40805 | 0.2818525 | 0.07336958 | 421.3772 |  |  |  |  | Fe_Cr_Ni_Co_Mo | Fe43Cr16Ni6Co28Mo7 | 0.02411948 | -2.6992 | 7.94 | 16.30951
6467 | 36 | 15 | 9 | 33 | 7 | 89.8828 | 0.2838644 | 0.07421662 | 428.4989 |  |  |  |  | Fe_Cr_Ni_Co_Mo | Fe36Cr15Ni9Co33Mo7 | 0.02397712 | -2.9604 | 8.07 | 16.16756
6468 | 30 | 13 | 14 | 36 | 8 | 89.49792 | 0.2863765 | 0.07508343 | 437.0191 |  |  |  |  | Fe_Cr_Ni_Co_Mo | Fe30Cr13Ni14Co36Mo8 | 0.02521308 | -3.199686 | 8.217822 | 16.63425
6469 | 24 | 11 | 19 | 38 | 9 | 89.20998 | 0.2886417 | 0.07965924 | 480.7779 |  |  |  |  | Fe_Cr_Ni_Co_Mo | Fe24Cr11Ni19Co38Mo9 | 0.02643742 | -3.357318 | 8.356436 | 17.03201
6470 | 18 | 9 | 25 | 38 | 10 | 88.97343 | 0.2908037 | 0.08748945 | 559.1564 |  |  |  |  | Fe_Cr_Ni_Co_Mo | Fe18Cr9Ni25Co38Mo10 | 0.02769237 | -3.4796 | 8.5 | 17.3793
6471 | 12 | 7 | 33 | 37 | 11 | 88.57774 | 0.293249 | 0.09192928 | 604.3549 |  |  |  |  | Fe_Cr_Ni_Co_Mo | Fe12Cr7Ni33Co37Mo11 | 0.02875419 | -3.5252 | 8.67 | 17.50971
6472 | 7 | 5 | 44 | 32 | 12 | 88.086 | 0.2957611 | 0.09691423 | 654.6894 |  |  |  |  | Fe_Cr_Ni_Co_Mo | Fe7Cr5Ni44Co32Mo12 | 0.02981486 | -3.5356 | 8.86 | 17.56445
6473 | 4 | 4 | 57 | 23 | 12 | 87.23961 | 0.2979623 | 0.0986233 | 667.2256 |  |  |  |  | Fe_Cr_Ni_Co_Mo | Fe4Cr4Ni57Co23Mo12 | 0.02989628 | -3.5168 | 9.05 | 17.23253
6474 | 42 | 10 | 6 | 37 | 5 | 87.12363 | 0.2886226 | 0.06501451 | 336.0273 |  |  |  |  | Fe_Cr_Ni_Co_Mo | Fe42Cr10Ni6Co37Mo5 | 0.02068053 | -2.3732 | 8.19 | 13.9036
6475 | 35 | 10 | 9 | 41 | 5 | 86.92103 | 0.2897547 | 0.06551761 | 339.759 |  |  |  |  | Fe_Cr_Ni_Co_Mo | Fe35Cr10Ni9Co41Mo5 | 0.02055482 | -2.55 | 8.29 | 13.82027
6476 | 28 | 9 | 13 | 44 | 6 | 86.98897 | 0.2912134 | 0.07082654 | 387.5172 |  |  |  |  | Fe_Cr_Ni_Co_Mo | Fe28Cr9Ni13Co44Mo6 | 0.02219415 | -2.7268 | 8.4 | 14.54098
6477 | 22 | 8 | 18 | 45 | 7 | 87.03404 | 0.2926008 | 0.0757938 | 434.0971 |  |  |  |  | Fe_Cr_Ni_Co_Mo | Fe22Cr8Ni18Co45Mo7 | 0.02367898 | -2.8684 | 8.51 | 15.12977
6478 | 16 | 6 | 25 | 45 | 8 | 86.67104 | 0.2950089 | 0.08060761 | 479.2872 |  |  |  |  | Fe_Cr_Ni_Co_Mo | Fe16Cr6Ni25Co45Mo8 | 0.02503308 | -2.8808 | 8.67 | 15.44539
6479 | 11 | 5 | 32 | 43 | 9 | 86.65787 | 0.2963769 | 0.08528515 | 525.6238 |  |  |  |  | Fe_Cr_Ni_Co_Mo | Fe11Cr5Ni32Co43Mo9 | 0.02630037 | -2.9444 | 8.79 | 15.81898
6480 | 6 | 3 | 43 | 38 | 11 | 86.74371 | 0.2982894 | 0.09036123 | 578.4889 |  |  |  |  | Fe_Cr_Ni_Co_Mo | Fe6Cr3Ni43Co38Mo11 | 0.02854242 | -3.001274 | 8.950495 | 16.49161
6481 | 32 | 6 | 9 | 50 | 3 | 84.22295 | 0.2951501 | 0.05328519 | 233.5968 |  |  |  |  | Fe_Cr_Ni_Co_Mo | Fe32Cr6Ni9Co50Mo3 | 0.01620379 | -2.0308 | 8.5 | 11.07204
6482 | 25 | 6 | 13 | 52 | 4 | 84.63242 | 0.295677 | 0.0601718 | 288.7322 |  |  |  |  | Fe_Cr_Ni_Co_Mo | Fe25Cr6Ni13Co52Mo4 | 0.01836381 | -2.1992 | 8.58 | 12.0876
6483 | 19 | 5 | 18 | 53 | 5 | 84.68004 | 0.2970522 | 0.06616286 | 339.1006 |  |  |  |  | Fe_Cr_Ni_Co_Mo | Fe19Cr5Ni18Co53Mo5 | 0.02023568 | -2.2484 | 8.69 | 12.8
6484 | 13 | 4 | 23 | 53 | 6 | 84.77575 | 0.2983295 | 0.07638878 | 430.4894 |  |  |  |  | Fe_Cr_Ni_Co_Mo | Fe13Cr4Ni23Co53Mo6 | 0.02198321 | -2.262218 | 8.79798 | 13.41572
6485 | 8 | 4 | 30 | 50 | 8 | 85.71003 | 0.2981747 | 0.08149146 | 483.7415 |  |  |  |  | Fe_Cr_Ni_Co_Mo | Fe8Cr4Ni30Co50Mo8 | 0.02484067 | -2.544 | 8.86 | 14.77295
6486 | 12 | 47 | 5 | 33 | 3 | 98.19348 | 0.2592043 | 0.05628215 | 286.626 |  |  |  |  | Fe_Cr_Ni_Co_Mo | Fe12Cr47Ni5Co33Mo3 | 0.01578417 | -3.8404 | 7.43 | 13.86326
6487 | 11 | 40 | 5 | 39 | 5 | 96.99059 | 0.2650015 | 0.06586273 | 370.1866 |  |  |  |  | Fe_Cr_Ni_Co_Mo | Fe11Cr40Ni5Co39Mo5 | 0.01999507 | -3.9516 | 7.59 | 15.88836
6488 | 10 | 34 | 4 | 44 | 7 | 96.35149 | 0.2692528 | 0.07392249 | 447.2279 |  |  |  |  | Fe_Cr_Ni_Co_Mo | Fe10Cr34Ni4Co44Mo7 | 0.02337283 | -3.947352 | 7.69697 | 17.47504
6489 | 9 | 27 | 4 | 49 | 11 | 96.25449 | 0.2739941 | 0.08677453 | 584.1637 |  |  |  |  | Fe_Cr_Ni_Co_Mo | Fe9Cr27Ni4Co49Mo11 | 0.02832188 | -4.002 | 7.81 | 19.78282
6490 | 7 | 22 | 3 | 53 | 14 | 96.5741 | 0.2766979 | 0.09476647 | 679.248 |  |  |  |  | Fe_Cr_Ni_Co_Mo | Fe7Cr22Ni3Co53Mo14 | 0.03132281 | -4.037547 | 7.868687 | 21.11425
6491 | 19 | 51 | 6 | 21 | 3 | 99.60366 | 0.2545693 | 0.05495632 | 277.0921 |  |  |  |  | Fe_Cr_Ni_Co_Mo | Fe19Cr51Ni6Co21Mo3 | 0.01596223 | -3.4308 | 7.25 | 13.62498
6492 | 17 | 44 | 7 | 27 | 5 | 98.34058 | 0.2606616 | 0.06483167 | 362.765 |  |  |  |  | Fe_Cr_Ni_Co_Mo | Fe17Cr44Ni7Co27Mo5 | 0.02018849 | -3.7772 | 7.43 | 15.93738
6493 | 16 | 38 | 8 | 32 | 7 | 97.28737 | 0.2658903 | 0.07309915 | 440.2965 |  |  |  |  | Fe_Cr_Ni_Co_Mo | Fe16Cr38Ni8Co32Mo7 | 0.02339429 | -3.961965 | 7.584158 | 17.54292
6494 | 14 | 32 | 8 | 36 | 10 | 97.21957 | 0.2697421 | 0.08314883 | 545.988 |  |  |  |  | Fe_Cr_Ni_Co_Mo | Fe14Cr32Ni8Co36Mo10 | 0.0274401 | -4.0864 | 7.68 | 19.6
6495 | 11 | 26 | 9 | 40 | 14 | 97.54841 | 0.2734777 | 0.09406752 | 673.2071 |  |  |  |  | Fe_Cr_Ni_Co_Mo | Fe11Cr26Ni9Co40Mo14 | 0.03148385 | -4.2848 | 7.78 | 21.55249
6496 | 9 | 21 | 8 | 44 | 18 | 98.28327 | 0.2759012 | 0.1025525 | 783.7667 |  |  |  |  | Fe_Cr_Ni_Co_Mo | Fe9Cr21Ni8Co44Mo18 | 0.03460475 | -4.3572 | 7.82 | 22.97368
6497 | 7 | 16 | 7 | 46 | 23 | 99.7588 | 0.2774443 | 0.1107649 | 904.8654 |  |  |  |  | Fe_Cr_Ni_Co_Mo | Fe7Cr16Ni7Co46Mo23 | 0.03773263 | -4.48893 | 7.818182 | 24.36375
6498 | 29 | 52 | 4 | 12 | 3 | 100.1107 | 0.2521567 | 0.05349913 | 264.8343 |  |  |  |  | Fe_Cr_Ni_Co_Mo | Fe29Cr52Ni4Co12Mo3 | 0.01615224 | -2.5912 | 7.1 | 13.14382
6499 | 27 | 46 | 8 | 16 | 4 | 98.29757 | 0.258467 | 0.05977287 | 315.3603 |  |  |  |  | Fe_Cr_Ni_Co_Mo | Fe27Cr46Ni8Co16Mo4 | 0.0183459 | -3.288305 | 7.326733 | 14.55479
6500 | 24 | 39 | 10 | 21 | 6 | 97.18997 | 0.2641703 | 0.06910309 | 399.3585 |  |  |  |  | Fe_Cr_Ni_Co_Mo | Fe24Cr39Ni10Co21Mo6 | 0.02214853 | -3.7056 | 7.51 | 16.67813
6501 | 21 | 34 | 12 | 25 | 9 | 97.04134 | 0.2682142 | 0.07991113 | 508.686 |  |  |  |  | Fe_Cr_Ni_Co_Mo | Fe21Cr34Ni12Co25Mo9 | 0.02635858 | -4.022351 | 7.633663 | 18.95361
6502 | 17 | 29 | 13 | 28 | 13 | 97.84947 | 0.2709304 | 0.09120516 | 638.6038 |  |  |  |  | Fe_Cr_Ni_Co_Mo | Fe17Cr29Ni13Co28Mo13 | 0.03084598 | -4.2972 | 7.7 | 21.37756
6503 | 14 | 24 | 14 | 31 | 17 | 98.49715 | 0.2737074 | 0.1003709 | 754.3603 |  |  |  |  | Fe_Cr_Ni_Co_Mo | Fe14Cr24Ni14Co31Mo17 | 0.03420941 | -4.5068 | 7.77 | 23.01543
6504 | 11 | 19 | 13 | 34 | 23 | 100.3442 | 0.2752264 | 0.110108 | 896.7247 |  |  |  |  | Fe_Cr_Ni_Co_Mo | Fe11Cr19Ni13Co34Mo23 | 0.03796526 | -4.6764 | 7.76 | 24.86845
6505 | 8 | 15 | 12 | 36 | 29 | 102.442 | 0.2758493 | 0.1168236 | 1011.689 |  |  |  |  | Fe_Cr_Ni_Co_Mo | Fe8Cr15Ni12Co36Mo29 | 0.04055322 | -4.856 | 7.72 | 26.04822
6506 | 6 | 12 | 9 | 37 | 36 | 105.3677 | 0.2750165 | 0.1207116 | 1102.327 |  |  |  |  | Fe_Cr_Ni_Co_Mo | Fe6Cr12Ni9Co37Mo36 | 0.04246682 | -4.9176 | 7.59 | 27
6507 | 38 | 43 | 6 | 10 | 3 | 97.02305 | 0.2596535 | 0.05452202 | 267.0063 |  |  |  |  | Fe_Cr_Ni_Co_Mo | Fe38Cr43Ni6Co10Mo3 | 0.01630467 | -2.6 | 7.3 | 12.89147
6508 | 34 | 38 | 10 | 13 | 4 | 95.88765 | 0.2643129 | 0.06042387 | 315.5288 |  |  |  |  | Fe_Cr_Ni_Co_Mo | Fe34Cr38Ni10Co13Mo4 | 0.01866738 | -3.208652 | 7.484848 | 14.36121
6509 | 29 | 33 | 14 | 16 | 7 | 95.81712 | 0.2684884 | 0.0733695 | 436.921 |  |  |  |  | Fe_Cr_Ni_Co_Mo | Fe29Cr33Ni14Co16Mo7 | 0.02401819 | -3.767371 | 7.636364 | 17.39721
6510 | 25 | 29 | 17 | 19 | 10 | 95.98779 | 0.2716996 | 0.08363804 | 544.6448 |  |  |  |  | Fe_Cr_Ni_Co_Mo | Fe25Cr29Ni17Co19Mo10 | 0.02789484 | -4.138 | 7.75 | 19.49641
6511 | 20 | 25 | 19 | 21 | 15 | 97.52278 | 0.2734721 | 0.09640516 | 698.8721 |  |  |  |  | Fe_Cr_Ni_Co_Mo | Fe20Cr25Ni19Co21Mo15 | 0.03288866 | -4.51 | 7.79 | 22.24298
6512 | 16 | 21 | 19 | 24 | 20 | 99.09911 | 0.2748666 | 0.1058995 | 829.5506 |  |  |  |  | Fe_Cr_Ni_Co_Mo | Fe16Cr21Ni19Co24Mo20 | 0.03652226 | -4.7348 | 7.8 | 24.13214
6513 | 12 | 17 | 18 | 26 | 26 | 101.4214 | 0.2753686 | 0.1140593 | 960.431 |  |  |  |  | Fe_Cr_Ni_Co_Mo | Fe12Cr17Ni18Co26Mo26 | 0.0397883 | -4.95378 | 7.757576 | 25.79498
6514 | 9 | 13 | 17 | 28 | 34 | 104.1481 | 0.2755732 | 0.1205452 | 1084.159 |  |  |  |  | Fe_Cr_Ni_Co_Mo | Fe9Cr13Ni17Co28Mo34 | 0.04228968 | -5.135183 | 7.683168 | 26.89463
6515 | 6 | 11 | 12 | 28 | 43 | 108.5686 | 0.2729917 | 0.1217628 | 1155.486 |  |  |  |  | Fe_Cr_Ni_Co_Mo | Fe6Cr11Ni12Co28Mo43 | 0.04371744 | -5.0728 | 7.44 | 27.84439
6516 | 45 | 35 | 9 | 8 | 3 | 94.24784 | 0.2664996 | 0.05504717 | 265.5459 |  |  |  |  | Fe_Cr_Ni_Co_Mo | Fe45Cr35Ni9Co8Mo3 | 0.0164067 | -2.6596 | 7.5 | 12.64911
6517 | 39 | 31 | 14 | 10 | 5 | 94.0049 | 0.2700417 | 0.06539439 | 355.0794 |  |  |  |  | Fe_Cr_Ni_Co_Mo | Fe39Cr31Ni14Co10Mo5 | 0.02080111 | -3.305377 | 7.656566 | 15.23077
6518 | 33 | 27 | 19 | 12 | 8 | 94.25029 | 0.2733327 | 0.07767081 | 474.6985 |  |  |  |  | Fe_Cr_Ni_Co_Mo | Fe33Cr27Ni19Co12Mo8 | 0.02563196 | -3.877155 | 7.79798 | 17.94174
6519 | 28 | 24 | 22 | 14 | 12 | 95.37725 | 0.2750864 | 0.08991871 | 611.2682 |  |  |  |  | Fe_Cr_Ni_Co_Mo | Fe28Cr24Ni22Co14Mo12 | 0.03029956 | -4.2784 | 7.86 | 20.529
6520 | 23 | 20 | 24 | 16 | 17 | 96.91688 | 0.2767089 | 0.1015818 | 759.132 |  |  |  |  | Fe_Cr_Ni_Co_Mo | Fe23Cr20Ni24Co16Mo17 | 0.0347249 | -4.628 | 7.9 | 22.87269
6521 | 18 | 17 | 25 | 18 | 22 | 98.77253 | 0.2773393 | 0.110282 | 885.5214 |  |  |  |  | Fe_Cr_Ni_Co_Mo | Fe18Cr17Ni25Co18Mo22 | 0.03796552 | -4.9404 | 7.9 | 24.54302
6522 | 13 | 13 | 24 | 20 | 30 | 101.9913 | 0.2771571 | 0.1192994 | 1041.846 |  |  |  |  | Fe_Cr_Ni_Co_Mo | Fe13Cr13Ni24Co20Mo30 | 0.04151292 | -5.2388 | 7.82 | 26.3019
6523 | 9 | 11 | 22 | 20 | 38 | 105.6979 | 0.2753701 | 0.1232869 | 1142.521 |  |  |  |  | Fe_Cr_Ni_Co_Mo | Fe9Cr11Ni22Co20Mo38 | 0.04349246 | -5.434 | 7.66 | 27.3896
6524 | 6 | 8 | 16 | 20 | 50 | 111.0275 | 0.2725461 | 0.1220486 | 1193.764 |  |  |  |  | Fe_Cr_Ni_Co_Mo | Fe6Cr8Ni16Co20Mo50 | 0.04412868 | -5.2384 | 7.36 | 27.7157
6525 | 50 | 25 | 14 | 7 | 3 | 90.82294 | 0.2752832 | 0.055262 | 260.1899 |  |  |  |  | Fe_Cr_Ni_Co_Mo | Fe50Cr25Ni14Co7Mo3 | 0.01655482 | -2.795225 | 7.787879 | 12.39176
6526 | 42 | 23 | 21 | 8 | 6 | 91.56385 | 0.2773478 | 0.0706207 | 395.9225 |  |  |  |  | Fe_Cr_Ni_Co_Mo | Fe42Cr23Ni21Co8Mo6 | 0.02258812 | -3.5236 | 7.92 | 15.82277
6527 | 36 | 20 | 26 | 9 | 9 | 92.16694 | 0.2795184 | 0.08239388 | 514.5792 |  |  |  |  | Fe_Cr_Ni_Co_Mo | Fe36Cr20Ni26Co9Mo9 | 0.02699754 | -3.9868 | 8.03 | 18.20412
6528 | 29 | 18 | 28 | 11 | 13 | 93.93145 | 0.2798346 | 0.09430592 | 653.5906 |  |  |  |  | Fe_Cr_Ni_Co_Mo | Fe29Cr18Ni28Co11Mo13 | 0.03156467 | -4.40853 | 8.050505 | 20.74375
6529 | 24 | 16 | 30 | 12 | 18 | 96.00951 | 0.2798424 | 0.1053751 | 799.7661 |  |  |  |  | Fe_Cr_Ni_Co_Mo | Fe24Cr16Ni30Co12Mo18 | 0.03561478 | -4.7856 | 8.04 | 22.94428
6530 | 18 | 13 | 31 | 14 | 25 | 98.83617 | 0.2796918 | 0.1162006 | 966.0179 |  |  |  |  | Fe_Cr_Ni_Co_Mo | Fe18Cr13Ni31Co14Mo25 | 0.03958428 | -5.186158 | 8 | 24.97602
6531 | 13 | 10 | 30 | 15 | 32 | 101.9601 | 0.2788924 | [6 empty] | Fe_Cr_Ni_Co_Mo | Fe13Cr10Ni30Co15Mo32 | 0.0423525 | -5.5028 | 7.91 | 26.30038
6532 | 8 | 8 | 26 | 15 | 42 | 106.9711 | 0.275933 | 0.1260654 | 1201.763 |  |  |  |  | Fe_Cr_Ni_Co_Mo | Fe8Cr8Ni26Co15Mo42 | 0.04425492 | -5.714519 | 7.666667 | 27.35006
6533 | 5 | 6 | 19 | 15 | 55 | 112.758 | 0.2722551 | 0.1212943 | 1206.826 |  |  |  |  | Fe_Cr_Ni_Co_Mo | Fe5Cr6Ni19Co15Mo55 | 0.04385426 | -5.3772 | 7.31 | 27.17278
6534 | 52 | 17 | 21 | 7 | 3 | 87.77142 | 0.2833176 | 0.05501843 | 252.2272 |  |  |  |  | Fe_Cr_Ni_Co_Mo | Fe52Cr17Ni21Co7Mo3 | 0.01649889 | -2.906 | 8.09 | 12.02456
6535 | 43 | 16 | 28 | 7 | 6 | 88.968 | 0.2841179 | 0.07116617 | 393.5811 |  |  |  |  | Fe_Cr_Ni_Co_Mo | Fe43Cr16Ni28Co7Mo6 | 0.02263605 | -3.5532 | 8.19 | 15.38668
6536 | 36 | 15 | 33 | 7 | 9 | 90.25019 | 0.2844832 | 0.08333007 | 517.059 |  |  |  |  | Fe_Cr_Ni_Co_Mo | Fe36Cr15Ni33Co7Mo9 | 0.02704843 | -4.038 | 8.25 | 17.79298
6537 | 30 | 13 | 36 | 8 | 14 | 92.37694 | 0.284473 | 0.09811804 | 689.8342 |  |  |  |  | Fe_Cr_Ni_Co_Mo | Fe30Cr13Ni36Co8Mo14 | 0.03236828 | -4.474071 | 8.257426 | 20.63496
6538 | 24 | 11 | 38 | 9 | 19 | 94.57731 | 0.2842037 | 0.1091055 | 838.3932 |  |  |  |  | Fe_Cr_Ni_Co_Mo | Fe24Cr11Ni38Co9Mo19 | 0.0363064 | -4.880698 | 8.247525 | 22.67348
6539 | 18 | 9 | 38 | 10 | 25 | 97.51407 | 0.2831039 | 0.1184454 | 986.9527 |  |  |  |  | Fe_Cr_Ni_Co_Mo | Fe18Cr9Ni38Co10Mo25 | 0.03985054 | -5.3056 | 8.18 | 24.49061
6540 | 12 | 7 | 37 | 11 | 33 | 101.3521 | 0.2812295 | 0.1260913 | 1135.884 |  |  |  |  | Fe_Cr_Ni_Co_Mo | Fe12Cr7Ni37Co11Mo33 | 0.04277834 | -5.7516 | 8.05 | 25.91891
6541 | 7 | 5 | 32 | 12 | 44 | 106.6861 | 0.2778838 | 0.1289178 | 1245.59 |  |  |  |  | Fe_Cr_Ni_Co_Mo | Fe7Cr5Ni32Co12Mo44 | 0.0445074 | -6.0156 | 7.78 | 26.7378
6542 | 4 | 4 | 23 | 12 | 57 | 113.0189 | 0.2731337 | 0.1223981 | 1230.024 |  |  |  |  | Fe_Cr_Ni_Co_Mo | Fe4Cr4Ni23Co12Mo57 | 0.04367748 | -5.6548 | 7.36 | 26.45203
6543 | 42 | 10 | 37 | 5 | 6 | 86.61085 | 0.2903719 | 0.07163359 | 390.9483 |  |  |  |  | Fe_Cr_Ni_Co_Mo | Fe42Cr10Ni37Co5Mo6 | 0.02265824 | -3.4944 | 8.47 | 14.89161
6544 | 35 | 10 | 41 | 5 | 9 | 88.28526 | 0.2896395 | 0.08414531 | 517.9626 |  |  |  |  | Fe_Cr_Ni_Co_Mo | Fe35Cr10Ni41Co5Mo9 | 0.02708288 | -3.9612 | 8.49 | 17.29162
6545 | 28 | 9 | 44 | 6 | 13 | 90.26513 | 0.2891161 | 0.09703522 | 666.5454 |  |  |  |  | Fe_Cr_Ni_Co_Mo | Fe28Cr9Ni44Co6Mo13 | 0.03155839 | -4.3976 | 8.5 | 19.63135
6546 | 22 | 8 | 45 | 7 | 18 | 92.88936 | 0.2877789 | 0.1089402 | 825.2099 |  |  |  |  | Fe_Cr_Ni_Co_Mo | Fe22Cr8Ni45Co7Mo18 | 0.03574551 | -4.8584 | 8.45 | 21.83941
6547 | 16 | 6 | 45 | 8 | 25 | 96.31933 | 0.2861698 | 0.1205698 | 1006.559 |  |  |  |  | Fe_Cr_Ni_Co_Mo | Fe16Cr6Ni45Co8Mo25 | 0.03988393 | -5.3684 | 8.36 | 23.89372
6548 | 11 | 5 | 43 | 9 | 32 | 99.98992 | 0.2837156 | 0.1274882 | 1142.475 |  |  |  |  | Fe_Cr_Ni_Co_Mo | Fe11Cr5Ni43Co9Mo32 | 0.04253505 | -5.8244 | 8.21 | 25.2545
6549 | 6 | 3 | 38 | 11 | 43 | 105.1796 | 0.28038 | 0.1314688 | 1267.796 |  |  |  |  | Fe_Cr_Ni_Co_Mo | Fe6Cr3Ni38Co11Mo43 | 0.04443823 | -6.191158 | 7.950495 | 26.04243
6550 | 32 | 6 | 50 | 3 | 9 | 86.58852 | 0.2942318 | 0.08496255 | 519.3985 |  |  |  |  | Fe_Cr_Ni_Co_Mo | Fe32Cr6Ni50Co3Mo9 | 0.02708078 | -3.8084 | 8.73 | 16.76276
6551 | 25 | 6 | 52 | 4 | 13 | 88.95906 | 0.2926446 | 0.09825564 | 673.3841 |  |  |  |  | Fe_Cr_Ni_Co_Mo | Fe25Cr6Ni52Co4Mo13 | 0.03155569 | -4.3088 | 8.7 | 19.13531
6552 | 19 | 5 | 53 | 5 | 18 | 91.61131 | 0.2911836 | 0.110696 | 838.4888 |  |  |  |  | Fe_Cr_Ni_Co_Mo | Fe19Cr5Ni53Co5Mo18 | 0.03574771 | -4.7884 | 8.65 | 21.25535
6553 | 13 | 4 | 53 | 6 | 23 | 94.35659 | 0.2896099 | 0.1201014 | 982.8301 |  |  |  |  | Fe_Cr_Ni_Co_Mo | Fe13Cr4Ni53Co6Mo23 | 0.0389567 | -5.268442 | 8.585859 | 22.80235
6554 | 8 | 4 | 50 | 8 | 30 | 98.3175 | 0.2862731 | 0.1281447 | 1133.503 |  |  |  |  | Fe_Cr_Ni_Co_Mo | Fe8Cr4Ni50Co8Mo30 | 0.04181802 | -5.8416 | 8.4 | 24.38114
6555 | 12 | 47 | 5 | 3 | 33 | 114.5946 | 0.2488529 | 0.09935153 | 845.3659 |  |  |  |  | Fe_Cr_Ni_Co_Mo | Fe12Cr47Ni5Co3Mo33 | 0.04231733 | -2.1484 | 6.53 | 31.46728
6556 | 11 | 40 | 5 | 5 | 39 | 115.3965 | 0.2525136 | 0.1027893 | 910.4702 |  |  |  |  | Fe_Cr_Ni_Co_Mo | Fe11Cr40Ni5Co5Mo39 | 0.04363747 | -2.4012 | 6.57 | 32.21552
6557 | 10 | 34 | 4 | 7 | 44 | 116.346 | 0.2550477 | 0.1040102 | 946.7974 |  |  |  |  | Fe_Cr_Ni_Co_Mo | Fe10Cr34Ni4Co7Mo44 | 0.04419503 | -2.467503 | 6.575758 | 32.44768
6558 | 9 | 27 | 4 | 11 | 49 | 116.3534 | 0.2589184 | 0.1066253 | 996.0393 |  |  |  |  | Fe_Cr_Ni_Co_Mo | Fe9Cr27Ni4Co11Mo49 | 0.04419946 | -2.9228 | 6.67 | 31.79245
6559 | 7 | 22 | 3 | 14 | 53 | 117.1166 | 0.2608887 | 0.1064212 | 1010.222 |  |  |  |  | Fe_Cr_Ni_Co_Mo | Fe7Cr22Ni3Co14Mo53 | 0.04375399 | -3.082543 | 6.686869 | 31.09799
6560 | 19 | 51 | 6 | 3 | 21 | 109.7204 | 0.2484132 | 0.09274468 | 714.0351 |  |  |  |  | Fe_Cr_Ni_Co_Mo | Fe19Cr51Ni6Co3Mo21 | 0.03726749 | -2.4012 | 6.71 | 27.30275
6561 | 17 | 44 | 7 | 5 | 27 | 110.5894 | 0.2525614 | 0.1002125 | 824.2116 |  |  |  |  | Fe_Cr_Ni_Co_Mo | Fe17Cr44Ni7Co5Mo27 | 0.04035817 | -2.8092 | 6.77 | 29.3087
6562 | 16 | 38 | 8 | 7 | 32 | 110.9759 | 0.2562345 | 0.1049021 | 898.6358 |  |  |  |  | Fe_Cr_Ni_Co_Mo | Fe16Cr38Ni8Co7Mo32 | 0.04209979 | -3.177728 | 6.841584 | 30.21733
6563 | 14 | 32 | 8 | 10 | 36 | 111.4346 | 0.259263 | 0.1088018 | 965.6598 |  |  |  |  | Fe_Cr_Ni_Co_Mo | Fe14Cr32Ni8Co10Mo36 | 0.0431861 | -3.4832 | 6.9 | 30.62613
6564 | 11 | 26 | 9 | 14 | 40 | 111.5941 | 0.262678 | 0.1123838 | 1027.882 |  |  |  |  | Fe_Cr_Ni_Co_Mo | Fe11Cr26Ni9Co14Mo40 | 0.04376638 | -3.9728 | 7 | 30.45177
6565 | 9 | 21 | 8 | 18 | 44 | 112.116 | 0.2649988 | 0.1143381 | 1070.619 |  |  |  |  | Fe_Cr_Ni_Co_Mo | Fe9Cr21Ni8Co18Mo44 | 0.04403133 | -4.1596 | 7.04 | 30.12291
6566 | 7 | 16 | 7 | 23 | 46 | 111.9367 | 0.2676461 | 0.1163333 | 1106.993 |  |  |  |  | Fe_Cr_Ni_Co_Mo | Fe7Cr16Ni7Co23Mo46 | 0.04394456 | -4.413835 | 7.121212 | 29.34478
6567 | 29 | 52 | 4 | 3 | 12 | 105.2874 | 0.2490351 | 0.07976497 | 534.2636 |  |  |  |  | Fe_Cr_Ni_Co_Mo | Fe29Cr52Ni4Co3Mo12 | 0.03022319 | -2.0476 | 6.83 | 21.99341
6568 | 27 | 46 | 8 | 4 | 16 | 105.1404 | 0.253928 | 0.08795091 | 630.4041 |  |  |  |  | Fe_Cr_Ni_Co_Mo | Fe27Cr46Ni8Co4Mo16 | 0.03380763 | -2.813058 | 6.970297 | 24.29074
6569 | 24 | 39 | 10 | 6 | 21 | 105.7634 | 0.2580629 | 0.09866483 | 769.7016 |  |  |  |  | Fe_Cr_Ni_Co_Mo | Fe24Cr39Ni10Co6Mo21 | 0.03747962 | -3.3336 | 7.06 | 26.55014
6570 | 21 | 34 | 12 | 9 | 25 | 106.0173 | 0.2615047 | 0.1039953 | 846.2861 |  |  |  |  | Fe_Cr_Ni_Co_Mo | Fe21Cr34Ni12Co9Mo25 | 0.03948428 | -3.82786 | 7.158416 | 27.59625
6571 | 17 | 29 | 13 | 13 | 28 | 106.2412 | 0.2644525 | 0.1093305 | 925.4475 |  |  |  |  | Fe_Cr_Ni_Co_Mo | Fe17Cr29Ni13Co13Mo28 | 0.0408041 | -4.2492 | 7.25 | 28.12028
6572 | 14 | 24 | 14 | 17 | 31 | 106.2425 | 0.2675354 | 0.1134849 | 989.5057 |  |  |  |  | Fe_Cr_Ni_Co_Mo | Fe14Cr24Ni14Co17Mo31 | 0.04178096 | -4.5964 | 7.35 | 28.25792
6573 | 11 | 19 | 13 | 23 | 34 | 106.3172 | 0.2703704 | 0.1169461 | 1046.748 |  |  |  |  | Fe_Cr_Ni_Co_Mo | Fe11Cr19Ni13Co23Mo34 | 0.04247146 | -4.7908 | 7.43 | 28.11743
6574 | 8 | 15 | 12 | 29 | 36 | 106.1779 | 0.2727739 | 0.1195034 | 1088.472 |  |  |  |  | Fe_Cr_Ni_Co_Mo | Fe8Cr15Ni12Co29Mo36 | 0.04272524 | -4.9456 | 7.51 | 27.68321
6575 | 6 | 12 | 9 | 36 | 37 | 105.8907 | 0.2745855 | 0.1208693 | 1110.437 |  |  |  |  | Fe_Cr_Ni_Co_Mo | Fe6Cr12Ni9Co36Mo37 | 0.04268903 | -4.926 | 7.56 | 27.17996
6576 | 38 | 43 | 6 | 3 | 10 | 101.1511 | 0.2568042 | 0.07829994 | 502.6754 |  |  |  |  | Fe_Cr_Ni_Co_Mo | Fe38Cr43Ni6Co3Mo10 | 0.02819646 | -2.3424 | 7.09 | 20.13057
6577 | 34 | 38 | 10 | 4 | 13 | 101.2454 | 0.2603912 | 0.08889586 | 621.3792 |  |  |  |  | Fe_Cr_Ni_Co_Mo | Fe34Cr38Ni10Co4Mo13 | 0.03157775 | -3.032344 | 7.212121 | 22.25984
6578 | 29 | 33 | 14 | 7 | 16 | 101.1433 | 0.2643847 | 0.09635131 | 712.2419 |  |  |  |  | Fe_Cr_Ni_Co_Mo | Fe29Cr33Ni14Co7Mo16 | 0.03420001 | -3.749005 | 7.363636 | 23.75649
6579 | 25 | 29 | 17 | 10 | 19 | 101.222 | 0.2675193 | 0.1012418 | 777.1275 |  |  |  |  | Fe_Cr_Ni_Co_Mo | Fe25Cr29Ni17Co10Mo19 | 0.03623971 | -4.2388 | 7.48 | 24.79032
6580 | 20 | 25 | 19 | 15 | 21 | 100.969 | 0.2706528 | 0.1058308 | 837.5249 |  |  |  |  | Fe_Cr_Ni_Co_Mo | Fe20Cr25Ni19Co15Mo21 | 0.03737783 | -4.6372 | 7.61 | 25.15452
6581 | 16 | 21 | 19 | 20 | 24 | 101.358 | 0.2729896 | 0.1108033 | 910.344 |  |  |  |  | Fe_Cr_Ni_Co_Mo | Fe16Cr21Ni19Co20Mo24 | 0.03890709 | -4.8388 | 7.68 | 25.72081
6582 | 12 | 17 | 18 | 26 | 26 | 101.4214 | 0.2753686 | 0.1151331 | 974.1779 |  |  |  |  | Fe_Cr_Ni_Co_Mo | Fe12Cr17Ni18Co26Mo26 | 0.0397883 | -4.95378 | 7.757576 | 25.79498
6583 | 9 | 13 | 17 | 34 | 28 | 100.9205 | 0.2783135 | 0.1168235 | 998.3678 |  |  |  |  | Fe_Cr_Ni_Co_Mo | Fe9Cr13Ni17Co34Mo28 | 0.04019061 | -4.956377 | 7.861386 | 25.40448
6584 | 6 | 11 | 12 | 43 | 28 | 100.642 | 0.2796387 | 0.1179712 | 1015.002 |  |  |  |  | Fe_Cr_Ni_Co_Mo | Fe6Cr11Ni12Co43Mo28 | 0.04000049 | -4.7968 | 7.89 | 24.9912
6585 | 45 | 35 | 9 | 3 | 8 | 97.26559 | 0.2641796 | 0.0747642 | 452.7265 |  |  |  |  | Fe_Cr_Ni_Co_Mo | Fe45Cr35Ni9Co3Mo8 | 0.02572558 | -2.5956 | 7.35 | 18.13146
6586 | 39 | 31 | 14 | 5 | 10 | 97.04776 | 0.2676028 | 0.08465873 | 555.618 |  |  |  |  | Fe_Cr_Ni_Co_Mo | Fe39Cr31Ni14Co5Mo10 | 0.02840312 | -3.331905 | 7.505051 | 19.76445
6587 | 33 | 27 | 19 | 8 | 12 | 96.67466 | 0.271314 | 0.09091264 | 625.833 |  |  |  |  | Fe_Cr_Ni_Co_Mo | Fe33Cr27Ni19Co8Mo12 | 0.03057342 | -3.97184 | 7.676768 | 20.92884
6588 | 28 | 24 | 22 | 12 | 14 | 96.56586 | 0.274076 | 0.09437362 | 668.1529 |  |  |  |  | Fe_Cr_Ni_Co_Mo | Fe28Cr24Ni22Co12Mo14 | 0.03230535 | -4.3472 | 7.8 | 21.76327
6589 | 23 | 20 | 24 | 17 | 16 | 96.33001 | 0.277218 | 0.09979831 | 733.7873 |  |  |  |  | Fe_Cr_Ni_Co_Mo | Fe23Cr20Ni24Co17Mo16 | 0.03391131 | -4.5836 | 7.93 | 22.36314
6590 | 18 | 17 | 25 | 22 | 18 | 96.45982 | 0.2793635 | 0.1045826 | 795.7078 |  |  |  |  | Fe_Cr_Ni_Co_Mo | Fe18Cr17Ni25Co22Mo18 | 0.03528987 | -4.7404 | 8.02 | 22.83769
6591 | 13 | 13 | 24 | 30 | 20 | 96.34304 | 0.282129 | 0.1091552 | 856.094 |  |  |  |  | Fe_Cr_Ni_Co_Mo | Fe13Cr13Ni24Co30Mo20 | 0.03642898 | -4.7228 | 8.12 | 22.97368
6592 | 9 | 11 | 22 | 38 | 20 | 95.74215 | 0.2840909 | 0.1099082 | 863.2861 |  |  |  |  | Fe_Cr_Ni_Co_Mo | Fe9Cr11Ni22Co38Mo20 | 0.03619119 | -4.5772 | 8.2 | 22.48088
6593 | 6 | 8 | 16 | 50 | 20 | 94.96899 | 0.2864747 | 0.1104181 | 866.8908 |  |  |  |  | Fe_Cr_Ni_Co_Mo | Fe6Cr8Ni16Co50Mo20 | 0.03590056 | -4.2064 | 8.26 | 21.84399
6594 | 50 | 25 | 14 | 3 | 7 | 93.32065 | 0.2731309 | 0.07642984 | 455.6748 |  |  |  |  | Fe_Cr_Ni_Co_Mo | Fe50Cr25Ni14Co3Mo7 | 0.02446583 | -2.873584 | 7.666667 | 16.88712
6595 | 42 | 23 | 21 | 6 | 8 | 92.79744 | 0.2762584 | 0.07787453 | 470.326 |  |  |  |  | Fe_Cr_Ni_Co_Mo | Fe42Cr23Ni21Co6Mo8 | 0.02572574 | -3.6012 | 7.86 | 17.63406
6596 | 36 | 20 | 26 | 9 | 9 | 92.16694 | 0.2795184 | 0.08206415 | 512.2852 |  |  |  |  | Fe_Cr_Ni_Co_Mo | Fe36Cr20Ni26Co9Mo9 | 0.02699754 | -3.9868 | 8.03 | 18.20412
6597 | 29 | 18 | 28 | 13 | 11 | 92.7062 | 0.2809465 | 0.09144639 | 615.3517 |  |  |  |  | Fe_Cr_Ni_Co_Mo | Fe29Cr18Ni28Co13Mo11 | 0.02941602 | -4.283645 | 8.111111 | 19.46221
6598 | 24 | 16 | 30 | 18 | 12 | 92.41451 | 0.2831224 | 0.0923154 | 625.9015 |  |  |  |  | Fe_Cr_Ni_Co_Mo | Fe24Cr16Ni30Co18Mo12 | 0.03024116 | -4.3776 | 8.22 | 19.69365
6599 | 18 | 13 | 31 | 25 | 14 | 92.43807 | 0.2855492 | 0.09585543 | 668.7545 |  |  |  |  | Fe_Cr_Ni_Co_Mo | Fe18Cr13Ni31Co25Mo14 | 0.03188855 | -4.396824 | 8.326733 | 20.22906
6600 | 13 | 10 | 30 | 32 | 15 | 92.17242 | 0.2878557 | 0.1014199 | 732.5568 |  |  |  |  | Fe_Cr_Ni_Co_Mo | Fe13Cr10Ni30Co32Mo15 | 0.0327143 | -4.2584 | 8.42 | 20.25734
6601 | 8 | 8 | 26 | 42 | 15 | 91.72519 | 0.2897078 | 0.1042096 | 763.2933 |  |  |  |  | Fe_Cr_Ni_Co_Mo | Fe8Cr8Ni26Co42Mo15 | 0.0325748 | -3.973472 | 8.484848 | 19.81549
6602 | 5 | 6 | 19 | 55 | 15 | 91.18408 | 0.2914015 | 0.1021085 | 737.2236 |  |  |  |  | Fe_Cr_Ni_Co_Mo | Fe5Cr6Ni19Co55Mo15 | 0.03217318 | -3.5532 | 8.51 | 19.24474
6603 | 52 | 17 | 21 | 3 | 7 | 90.29342 | 0.2809461 | 0.07396366 | 423.5915 |  |  |  |  | Fe_Cr_Ni_Co_Mo | Fe52Cr17Ni21Co3Mo7 | 0.02441105 | -3.1156 | 7.97 | 16.40091
6604 | 43 | 16 | 28 | 6 | 7 | 89.59752 | 0.2835185 | 0.07518033 | 433.5435 |  |  |  |  | Fe_Cr_Ni_Co_Mo | Fe43Cr16Ni28Co6Mo7 | 0.02428163 | -3.6232 | 8.16 | 16.30951
6605 | 36 | 15 | 33 | 9 | 7 | 88.99516 | 0.2856882 | 0.07596878 | 440.182 |  |  |  |  | Fe_Cr_Ni_Co_Mo | Fe36Cr15Ni33Co9Mo7 | 0.02417105 | -3.8724 | 8.31 | 16.16756
6606 | 30 | 13 | 36 | 14 | 8 | 88.69263 | 0.2880261 | 0.07658366 | 446.8314 |  |  |  |  | Fe_Cr_Ni_Co_Mo | Fe30Cr13Ni36Co14Mo8 | 0.02542354 | -3.932948 | 8.435644 | 16.63425
6607 | 24 | 11 | 38 | 19 | 9 | 88.51514 | 0.2900603 | 0.08095773 | 489.5413 |  |  |  |  | Fe_Cr_Ni_Co_Mo | Fe24Cr11Ni38Co19Mo9 | 0.02664737 | -3.916087 | 8.544554 | 17.03201
6608 | 18 | 9 | 38 | 25 | 10 | 88.49398 | 0.2917789 | 0.08843822 | 565.7159 |  |  |  |  | Fe_Cr_Ni_Co_Mo | Fe18Cr9Ni38Co25Mo10 | 0.02785658 | -3.8176 | 8.63 | 17.3793
6609 | 12 | 7 | 37 | 33 | 11 | 88.43034 | 0.2935477 | 0.09228009 | 606.854 |  |  |  |  | Fe_Cr_Ni_Co_Mo | Fe12Cr7Ni37Co33Mo11 | 0.02881008 | -3.6132 | 8.71 | 17.50971
6610 | 7 | 5 | 32 | 44 | 12 | 88.52761 | 0.294869 | 0.09556618 | 644.441 |  |  |  |  | Fe_Cr_Ni_Co_Mo | Fe7Cr5Ni32Co44Mo12 | 0.02963285 | -3.3148 | 8.74 | 17.56445
6611 | 4 | 4 | 23 | 57 | 12 | 88.49339 | 0.2954296 | 0.09513744 | 641.0529 |  |  |  |  | Fe_Cr_Ni_Co_Mo | Fe4Cr4Ni23Co57Mo12 | 0.02937149 | -2.9728 | 8.71 | 17.23253
6612 | 42 | 10 | 37 | 6 | 5 | 85.96655 | 0.2910282 | 0.0670451 | 348.6307 |  |  |  |  | Fe_Cr_Ni_Co_Mo | Fe42Cr10Ni37Co6Mo5 | 0.02083148 | -3.39 | 8.5 | 13.9036
6613 | 35 | 10 | 41 | 9 | 5 | 85.72247 | 0.2922439 | 0.06758514 | 352.6779 |  |  |  |  | Fe_Cr_Ni_Co_Mo | Fe35Cr10Ni41Co9Mo5 | 0.02073703 | -3.51 | 8.61 | 13.82027
6614 | 28 | 9 | 44 | 13 | 6 | 85.82893 | 0.2936121 | 0.07274917 | 399.4246 |  |  |  |  | Fe_Cr_Ni_Co_Mo | Fe28Cr9Ni44Co13Mo6 | 0.02243467 | -3.5576 | 8.71 | 14.54098
6615 | 22 | 8 | 45 | 18 | 7 | 86.02509 | 0.2946785 | 0.07746858 | 444.4583 |  |  |  |  | Fe_Cr_Ni_Co_Mo | Fe22Cr8Ni45Co18Mo7 | 0.02393523 | -3.5164 | 8.78 | 15.12977
6616 | 16 | 6 | 45 | 25 | 8 | 85.92432 | 0.296541 | 0.08192135 | 487.3889 |  |  |  |  | Fe_Cr_Ni_Co_Mo | Fe16Cr6Ni45Co25Mo8 | 0.02525437 | -3.2808 | 8.87 | 15.44539
6617 | 11 | 5 | 43 | 32 | 9 | 86.24793 | 0.2972146 | 0.08622323 | 531.7999 |  |  |  |  | Fe_Cr_Ni_Co_Mo | Fe11Cr5Ni43Co32Mo9 | 0.02643717 | -3.138 | 8.9 | 15.81898
6618 | 6 | 3 | 38 | 43 | 11 | 86.92717 | 0.297917 | 0.08991531 | 575.3845 |  |  |  |  | Fe_Cr_Ni_Co_Mo | Fe6Cr3Ni38Co43Mo11 | 0.02847103 | -2.928732 | 8.90099 | 16.49161
6619 | 32 | 6 | 50 | 9 | 3 | 82.66681 | 0.2984146 | 0.05574292 | 247.4602 |  |  |  |  | Fe_Cr_Ni_Co_Mo | Fe32Cr6Ni50Co9Mo3 | 0.01631646 | -2.9492 | 8.91 | 11.07204
6620 | 25 | 6 | 52 | 13 | 4 | 83.1542 | 0.2987621 | 0.06226478 | 300.1757 |  |  |  |  | Fe_Cr_Ni_Co_Mo | Fe25Cr6Ni52Co13Mo4 | 0.01857703 | -2.9948 | 8.97 | 12.0876
6621 | 19 | 5 | 53 | 18 | 5 | 83.35524 | 0.2998051 | 0.06800142 | 348.7946 |  |  |  |  | Fe_Cr_Ni_Co_Mo | Fe19Cr5Ni53Co18Mo5 | 0.02050088 | -2.8644 | 9.04 | 12.8
6622 | 13 | 4 | 53 | 23 | 6 | 83.63071 | 0.300698 | 0.07845861 | 442.3525 |  |  |  |  | Fe_Cr_Ni_Co_Mo | Fe13Cr4Ni53Co23Mo6 | 0.02226992 | -2.715233 | 9.10101 | 13.41572
6623 | 8 | 4 | 50 | 30 | 8 | 84.95949 | 0.2997142 | 0.08313171 | 494.1502 |  |  |  |  | Fe_Cr_Ni_Co_Mo | Fe8Cr4Ni50Co30Mo8 | 0.02507806 | -2.832 | 9.06 | 14.77295
6624 | 47 | 33 | 3 | 5 | 12 | 99.17569 | 0.2635309 | 0.08449203 | 563.6663 |  |  |  |  | Fe_Cr_Ni_Co_Mo | Fe47Cr33Ni3Co5Mo12 | 0.03067644 | -2.0404 | 7.21 | 21.23464
6625 | 40 | 39 | 5 | 5 | 11 | 100.4501 | 0.259656 | 0.08140828 | 534.361 |  |  |  |  | Fe_Cr_Ni_Co_Mo | Fe40Cr39Ni5Co5Mo11 | 0.02941042 | -2.338 | 7.15 | 20.768
6626 | 34 | 44 | 7 | 4 | 10 | 101.6251 | 0.2560016 | 0.0781301 | 503.0481 |  |  |  |  | Fe_Cr_Ni_Co_Mo | Fe34Cr44Ni7Co4Mo10 | 0.02823504 | -2.586675 | 7.090909 | 20.29172
6627 | 27 | 49 | 11 | 4 | 9 | 102.3234 | 0.2535033 | 0.07570677 | 479.1135 |  |  |  |  | Fe_Cr_Ni_Co_Mo | Fe27Cr49Ni11Co4Mo9 | 0.02670374 | -3.1764 | 7.1 | 19.59592
6628 | 22 | 53 | 14 | 3 | 7 | 102.596 | 0.2508772 | 0.06981434 | 419.2576 |  |  |  |  | Fe_Cr_Ni_Co_Mo | Fe22Cr53Ni14Co3Mo7 | 0.02389913 | -3.582083 | 7.10101 | 18.02457
6629 | 51 | 21 | 3 | 6 | 19 | 99.32719 | 0.2701979 | 0.09969056 | 747.7085 |  |  |  |  | Fe_Cr_Ni_Co_Mo | Fe51Cr21Ni3Co6Mo19 | 0.03696621 | -2.214 | 7.32 | 24.69737
6630 | 44 | 27 | 5 | 7 | 17 | 99.99423 | 0.2670255 | 0.09572141 | 700.9162 |  |  |  |  | Fe_Cr_Ni_Co_Mo | Fe44Cr27Ni5Co7Mo17 | 0.03524184 | -2.5292 | 7.29 | 23.98562
6631 | 38 | 32 | 7 | 8 | 16 | 100.7364 | 0.2644389 | 0.09364394 | 678.3024 |  |  |  |  | Fe_Cr_Ni_Co_Mo | Fe38Cr32Ni7Co8Mo16 | 0.03410895 | -2.856191 | 7.267327 | 23.57226
6632 | 32 | 36 | 10 | 8 | 14 | 100.947 | 0.2623857 | 0.08961675 | 630.7629 |  |  |  |  | Fe_Cr_Ni_Co_Mo | Fe32Cr36Ni10Co8Mo14 | 0.0323295 | -3.2624 | 7.28 | 22.68127
6633 | 26 | 40 | 14 | 9 | 11 | 100.3539 | 0.2611364 | 0.08350689 | 557.5494 |  |  |  |  | Fe_Cr_Ni_Co_Mo | Fe26Cr40Ni14Co9Mo11 | 0.02910693 | -3.8028 | 7.35 | 20.85641
6634 | 21 | 44 | 18 | 8 | 9 | 100.3433 | 0.2592871 | 0.07867661 | 504.1465 |  |  |  |  | Fe_Cr_Ni_Co_Mo | Fe21Cr44Ni18Co8Mo9 | 0.0265934 | -4.2688 | 7.38 | 19.52025
6635 | 16 | 46 | 23 | 7 | 7 | 99.81074 | 0.2588267 | 0.07585258 | 468.7582 |  |  |  |  | Fe_Cr_Ni_Co_Mo | Fe16Cr46Ni23Co7Mo7 | 0.02380769 | -4.846036 | 7.464646 | 18.01155
6636 | 52 | 12 | 3 | 4 | 29 | 102.036 | 0.2728298 | 0.1121824 | 939.1848 |  |  |  |  | Fe_Cr_Ni_Co_Mo | Fe52Cr12Ni3Co4Mo29 | 0.04263168 | -2.3172 | 7.28 | 27.88171
6637 | 46 | 16 | 4 | 8 | 27 | 101.9235 | 0.2715975 | 0.1103499 | 910.3891 |  |  |  |  | Fe_Cr_Ni_Co_Mo | Fe46Cr16Ni4Co8Mo27 | 0.04133963 | -2.647584 | 7.306931 | 27.30161
6638 | 39 | 21 | 6 | 10 | 24 | 101.929 | 0.269554 | 0.1065777 | 856.8428 |  |  |  |  | Fe_Cr_Ni_Co_Mo | Fe39Cr21Ni6Co10Mo24 | 0.03970971 | -2.9916 | 7.32 | 26.60432
6639 | 34 | 25 | 9 | 12 | 21 | 101.2053 | 0.2687034 | 0.1033257 | 806.2268 |  |  |  |  | Fe_Cr_Ni_Co_Mo | Fe34Cr25Ni9Co12Mo21 | 0.03763798 | -3.394177 | 7.386139 | 25.45883
6640 | 29 | 28 | 13 | 13 | 17 | 99.93251 | 0.2684986 | 0.09770572 | 725.7818 |  |  |  |  | Fe_Cr_Ni_Co_Mo | Fe29Cr28Ni13Co13Mo17 | 0.03481934 | -3.834 | 7.49 | 23.79075
6641 | 24 | 31 | 17 | 14 | 14 | 99.00302 | 0.2681681 | 0.09269072 | 658.9553 |  |  |  |  | Fe_Cr_Ni_Co_Mo | Fe24Cr31Ni17Co14Mo14 | 0.03212919 | -4.2556 | 7.58 | 22.25848
6642 | 19 | 34 | 23 | 13 | 11 | 97.97826 | 0.2679666 | 0.08683948 | 585.4635 |  |  |  |  | Fe_Cr_Ni_Co_Mo | Fe19Cr34Ni23Co13Mo11 | 0.02897673 | -4.7652 | 7.69 | 20.48805
6643 | 15 | 36 | 29 | 12 | 8 | 96.59882 | 0.2685351 | 0.07904064 | 496.0679 |  |  |  |  | Fe_Cr_Ni_Co_Mo | Fe15Cr36Ni29Co12Mo8 | 0.02516181 | -5.188 | 7.82 | 18.35511
6644 | 12 | 37 | 36 | 9 | 6 | 95.4307 | 0.2695063 | 0.07355517 | 435.4425 |  |  |  |  | Fe_Cr_Ni_Co_Mo | Fe12Cr37Ni36Co9Mo6 | 0.02207454 | -5.5992 | 7.95 | 16.69251
6645 | 43 | 10 | 3 | 6 | 38 | 106.1102 | 0.2714795 | 0.1164767 | 1045.134 |  |  |  |  | Fe_Cr_Ni_Co_Mo | Fe43Cr10Ni3Co6Mo38 | 0.04506411 | -2.6408 | 7.16 | 29.52474
6646 | 38 | 13 | 4 | 10 | 34 | 105.109 | 0.2712062 | 0.1147011 | 1006.345 |  |  |  |  | Fe_Cr_Ni_Co_Mo | Fe38Cr13Ni4Co10Mo34 | 0.04388542 | -2.978472 | 7.232323 | 28.89383
6647 | 33 | 16 | 7 | 14 | 29 | 103.239 | 0.2717648 | 0.1124141 | 953.2856 |  |  |  |  | Fe_Cr_Ni_Co_Mo | Fe33Cr16Ni7Co14Mo29 | 0.04193965 | -3.467809 | 7.373737 | 27.6587
6648 | 29 | 19 | 10 | 17 | 25 | 101.6637 | 0.2720893 | 0.1096876 | 899.3826 |  |  |  |  | Fe_Cr_Ni_Co_Mo | Fe29Cr19Ni10Co17Mo25 | 0.03984407 | -3.8284 | 7.49 | 26.38863
6649 | 25 | 21 | 15 | 19 | 20 | 99.29938 | 0.2735557 | 0.1047429 | 814.5426 |  |  |  |  | Fe_Cr_Ni_Co_Mo | Fe25Cr21Ni15Co19Mo20 | 0.03683582 | -4.2204 | 7.67 | 24.45629
6650 | 21 | 24 | 20 | 19 | 16 | 97.75456 | 0.2737853 | 0.09883848 | 728.6392 |  |  |  |  | Fe_Cr_Ni_Co_Mo | Fe21Cr24Ni20Co19Mo16 | 0.0337928 | -4.5436 | 7.79 | 22.71101
6651 | 17 | 26 | 26 | 18 | 12 | 95.94595 | 0.2746824 | 0.09068743 | 623.2334 |  |  |  |  | Fe_Cr_Ni_Co_Mo | Fe17Cr26Ni26Co18Mo12 | 0.03014339 | -4.859912 | 7.939394 | 20.6016
6652 | 13 | 28 | 34 | 17 | 9 | 94.17448 | 0.2761432 | 0.08396991 | 539.7048 |  |  |  |  | Fe_Cr_Ni_Co_Mo | Fe13Cr28Ni34Co17Mo9 | 0.02635776 | -5.167337 | 8.108911 | 18.46316
6653 | 11 | 28 | 43 | 12 | 6 | 92.09203 | 0.2784329 | 0.07499504 | 439.0409 |  |  |  |  | Fe_Cr_Ni_Co_Mo | Fe11Cr28Ni43Co12Mo6 | 0.02208733 | -5.3824 | 8.3 | 16.10311
6654 | 35 | 8 | 3 | 9 | 45 | 109.015 | 0.270937 | 0.1173732 | 1095.903 |  |  |  |  | Fe_Cr_Ni_Co_Mo | Fe35Cr8Ni3Co9Mo45 | 0.04565949 | -2.9524 | 7.09 | 29.82013
6655 | 31 | 10 | 5 | 14 | 39 | 106.753 | 0.2721496 | 0.1176043 | 1071.206 |  |  |  |  | Fe_Cr_Ni_Co_Mo | Fe31Cr10Ni5Co14Mo39 | 0.04468994 | -3.459647 | 7.252525 | 29.0688
6656 | 27 | 12 | 8 | 19 | 33 | 104.1031 | 0.2738048 | 0.1166874 | 1027.509 |  |  |  |  | Fe_Cr_Ni_Co_Mo | Fe27Cr12Ni8Co19Mo33 | 0.04303473 | -3.925314 | 7.444444 | 27.86561
6657 | 24 | 14 | 12 | 22 | 28 | 101.6644 | 0.2753442 | 0.1147008 | 973.2489 |  |  |  |  | Fe_Cr_Ni_Co_Mo | Fe24Cr14Ni12Co22Mo28 | 0.04100895 | -4.2496 | 7.62 | 26.50585
6658 | 20 | 16 | 17 | 24 | 23 | 99.31402 | 0.2768934 | 0.110716 | 896.751 |  |  |  |  | Fe_Cr_Ni_Co_Mo | Fe20Cr16Ni17Co24Mo23 | 0.03846352 | -4.5348 | 7.8 | 24.88594
6659 | 17 | 18 | 22 | 25 | 18 | 96.8802 | 0.2784385 | 0.1043708 | 794.9402 |  |  |  |  | Fe_Cr_Ni_Co_Mo | Fe17Cr18Ni22Co25Mo18 | 0.03519984 | -4.674 | 7.97 | 22.91964
6660 | 13 | 20 | 30 | 24 | 13 | 94.23488 | 0.280439 | 0.09510397 | 666.8407 |  |  |  |  | Fe_Cr_Ni_Co_Mo | Fe13Cr20Ni30Co24Mo13 | 0.03091452 | -4.84 | 8.18 | 20.4098
6661 | 11 | 20 | 38 | 22 | 9 | 91.45808 | 0.2835474 | 0.0852932 | 543.6001 |  |  |  |  | Fe_Cr_Ni_Co_Mo | Fe11Cr20Ni38Co22Mo9 | 0.02643847 | -4.784 | 8.4 | 17.76626
6662 | 8 | 20 | 50 | 16 | 6 | 89.0722 | 0.2866645 | 0.07623048 | 440.2293 |  |  |  |  | Fe_Cr_Ni_Co_Mo | Fe8Cr20Ni50Co16Mo6 | 0.02205337 | -4.8176 | 8.64 | 15.32188
6663 | 25 | 7 | 3 | 14 | 50 | 111.4077 | 0.2704338 | 0.116485 | 1114.618 |  |  |  |  | Fe_Cr_Ni_Co_Mo | Fe25Cr7Ni3Co14Mo50 | 0.04516655 | -3.372717 | 7.050505 | 29.35834
6664 | 23 | 8 | 6 | 21 | 42 | 107.4073 | 0.2734859 | 0.1200956 | 1119.746 |  |  |  |  | Fe_Cr_Ni_Co_Mo | Fe23Cr8Ni6Co21Mo42 | 0.04456837 | -4.0228 | 7.33 | 28.50596
6665 | 20 | 9 | 9 | 26 | 36 | 104.5126 | 0.2757825 | 0.1203157 | 1088.943 |  |  |  |  | Fe_Cr_Ni_Co_Mo | Fe20Cr9Ni9Co26Mo36 | 0.04332949 | -4.3804 | 7.54 | 27.46561
6666 | 18 | 11 | 13 | 28 | 29 | 101.4144 | 0.2776844 | 0.1169711 | 1006.874 |  |  |  |  | Fe_Cr_Ni_Co_Mo | Fe18Cr11Ni13Co28Mo29 | 0.04122823 | -4.548924 | 7.737374 | 26.12395
6667 | 16 | 12 | 18 | 30 | 24 | 98.56116 | 0.2801203 | 0.1136553 | 933.6007 |  |  |  |  | Fe_Cr_Ni_Co_Mo | Fe16Cr12Ni18Co30Mo24 | 0.03880778 | -4.6368 | 7.94 | 24.4949
6668 | 13 | 14 | 25 | 31 | 18 | 95.30989 | 0.2826557 | 0.1060752 | 808.476 |  |  |  |  | Fe_Cr_Ni_Co_Mo | Fe13Cr14Ni25Co31Mo18 | 0.03491721 | -4.638369 | 8.168317 | 22.14327
6669 | 10 | 15 | 32 | 30 | 13 | 92.48542 | 0.285265 | 0.0964619 | 674.4864 |  |  |  |  | Fe_Cr_Ni_Co_Mo | Fe10Cr15Ni32Co30Mo13 | 0.03080955 | -4.5488 | 8.38 | 19.71674
6670 | 8 | 15 | 42 | 26 | 8 | 89.0498 | 0.289136 | 0.08283477 | 508.3027 |  |  |  |  | Fe_Cr_Ni_Co_Mo | Fe8Cr15Ni42Co26Mo8 | 0.02514963 | -4.281196 | 8.646465 | 16.45194
6671 | 6 | 15 | 55 | 19 | 5 | 86.50344 | 0.2925293 | 0.07195257 | 391.087 |  |  |  |  | Fe_Cr_Ni_Co_Mo | Fe6Cr15Ni55Co19Mo5 | 0.02024995 | -4.0956 | 8.89 | 13.77643
6672 | 17 | 7 | 3 | 21 | 52 | 112.1006 | 0.2707045 | 0.1171185 | 1134.25 |  |  |  |  | Fe_Cr_Ni_Co_Mo | Fe17Cr7Ni3Co21Mo52 | 0.04445259 | -3.8532 | 7.09 | 28.64594
6673 | 16 | 7 | 6 | 28 | 43 | 107.6058 | 0.2744805 | 0.1214216 | 1144.682 |  |  |  |  | Fe_Cr_Ni_Co_Mo | Fe16Cr7Ni6Co28Mo43 | 0.04418391 | -4.4128 | 7.4 | 27.87024
6674 | 15 | 7 | 9 | 33 | 36 | 103.896 | 0.2777746 | 0.1218737 | 1108.483 |  |  |  |  | Fe_Cr_Ni_Co_Mo | Fe15Cr7Ni9Co33Mo36 | 0.04299012 | -4.6092 | 7.65 | 26.7393
6675 | 13 | 8 | 14 | 36 | 30 | 100.6069 | 0.2805602 | 0.120288 | 1048.78 |  |  |  |  | Fe_Cr_Ni_Co_Mo | Fe13Cr8Ni14Co36Mo30 | 0.04107618 | -4.702284 | 7.881188 | 25.36934
6676 | 11 | 9 | 19 | 38 | 24 | 97.39088 | 0.2833333 | 0.1154853 | 951.2011 |  |  |  |  | Fe_Cr_Ni_Co_Mo | Fe11Cr9Ni19Co38Mo24 | 0.03841956 | -4.619155 | 8.09901 | 23.65197
6677 | 9 | 10 | 25 | 38 | 18 | 94.12799 | 0.2862358 | 0.1072299 | 817.5297 |  |  |  |  | Fe_Cr_Ni_Co_Mo | Fe9Cr10Ni25Co38Mo18 | 0.03486016 | -4.4184 | 8.32 | 21.4893
6678 | 7 | 11 | 33 | 37 | 12 | 90.47669 | 0.28976 | 0.09499874 | 647.3781 |  |  |  |  | Fe_Cr_Ni_Co_Mo | Fe7Cr11Ni33Co37Mo12 | 0.02968146 | -4.0508 | 8.57 | 18.47674
6679 | 5 | 12 | 44 | 32 | 7 | 87.19269 | 0.2931769 | 0.07949374 | 467.0404 |  |  |  |  | Fe_Cr_Ni_Co_Mo | Fe5Cr12Ni44Co32Mo7 | 0.02349318 | -3.6952 | 8.82 | 15.08774
6680 | 4 | 12 | 57 | 23 | 4 | 84.71105 | 0.2963946 | 0.06625248 | 335.1811 |  |  |  |  | Fe_Cr_Ni_Co_Mo | Fe4Cr12Ni57Co23Mo4 | 0.01820523 | -3.4304 | 9.05 | 12.30285
6681 | 10 | 5 | 6 | 37 | 42 | 106.5014 | 0.2769137 | 0.1234646 | 1166.225 |  |  |  |  | Fe_Cr_Ni_Co_Mo | Fe10Cr5Ni6Co37Mo42 | 0.04360773 | -4.7456 | 7.55 | 26.81418
6682 | 10 | 5 | 9 | 41 | 35 | 102.7441 | 0.2802301 | 0.1231625 | 1117.971 |  |  |  |  | Fe_Cr_Ni_Co_Mo | Fe10Cr5Ni9Co41Mo35 | 0.04239953 | -4.742 | 7.79 | 25.78275
6683 | 9 | 6 | 13 | 44 | 28 | 99.07441 | 0.2832522 | 0.1195811 | 1026.975 |  |  |  |  | Fe_Cr_Ni_Co_Mo | Fe9Cr6Ni13Co44Mo28 | 0.0401449 | -4.5992 | 8.02 | 24.31851
6684 | 8 | 7 | 18 | 45 | 22 | 95.77227 | 0.2860837 | 0.1136716 | 915.4121 |  |  |  |  | Fe_Cr_Ni_Co_Mo | Fe8Cr7Ni18Co45Mo22 | 0.03725999 | -4.368 | 8.23 | 22.55127
6685 | 6 | 8 | 25 | 45 | 16 | 92.24339 | 0.2894235 | 0.1043464 | 769.4877 |  |  |  |  | Fe_Cr_Ni_Co_Mo | Fe6Cr8Ni25Co45Mo16 | 0.03317484 | -4.02 | 8.47 | 20.1087
6686 | 5 | 9 | 32 | 43 | 11 | 89.19853 | 0.2922982 | 0.09250909 | 613.401 |  |  |  |  | Fe_Cr_Ni_Co_Mo | Fe5Cr9Ni32Co43Mo11 | 0.02850817 | -3.6332 | 8.67 | 17.48599
6687 | 3 | 11 | 43 | 38 | 6 | 86.15195 | 0.295046 | 0.07495057 | 419.7308 |  |  |  |  | Fe_Cr_Ni_Co_Mo | Fe3Cr11Ni43Co38Mo6 | 0.02172169 | -3.282031 | 8.891089 | 13.95724
6688 | 6 | 3 | 9 | 50 | 32 | 100.4919 | 0.2835933 | 0.1232446 | 1097.704 |  |  |  |  | Fe_Cr_Ni_Co_Mo | Fe6Cr3Ni9Co50Mo32 | 0.04127508 | -4.646 | 7.98 | 24.47366
6689 | 6 | 4 | 13 | 52 | 25 | 96.72572 | 0.2867223 | 0.1178337 | 982.8669 |  |  |  |  | Fe_Cr_Ni_Co_Mo | Fe6Cr4Ni13Co52Mo25 | 0.03861468 | -4.3052 | 8.2 | 22.88646
6690 | 5 | 5 | 18 | 53 | 19 | 93.33049 | 0.2897589 | 0.1102001 | 851.9027 |  |  |  |  | Fe_Cr_Ni_Co_Mo | Fe5Cr5Ni18Co53Mo19 | 0.03520799 | -3.9116 | 8.41 | 20.88061
6691 | 4 | 6 | 23 | 53 | 13 | 89.87863 | 0.2929422 | 0.09763009 | 676.8055 |  |  |  |  | Fe_Cr_Ni_Co_Mo | Fe4Cr6Ni23Co53Mo13 | 0.0305149 | -3.387409 | 8.616162 | 18.22274
6692 | 4 | 8 | 30 | 50 | 8 | 87.0044 | 0.2951293 | 0.08207116 | 494.3705 |  |  |  |  | Fe_Cr_Ni_Co_Mo | Fe4Cr8Ni30Co50Mo8 | 0.02473039 | -2.9984 | 8.78 | 15.23155
6693 | 47 | 3 | 33 | 5 | 12 | 88.29754 | 0.2917752 | 0.09229695 | 606.0998 |  |  |  |  | Fe_Cr_Ni_Co_Mo | Fe47Cr3Ni33Co5Mo12 | 0.03090112 | -3.3724 | 8.41 | 18.93436
6694 | 40 | 5 | 39 | 5 | 11 | 88.02689 | 0.2919826 | 0.09019946 | 581.4626 |  |  |  |  | Fe_Cr_Ni_Co_Mo | Fe40Cr5Ni39Co5Mo11 | 0.02965879 | -3.6572 | 8.51 | 18.29617
6695 | 34 | 7 | 44 | 4 | 10 | 87.87625 | 0.2918581 | 0.08790717 | 555.5578 |  |  |  |  | Fe_Cr_Ni_Co_Mo | Fe34Cr7Ni44Co4Mo10 | 0.02849985 | -3.915519 | 8.585859 | 17.75136
6696 | 27 | 11 | 49 | 4 | 9 | 88.22629 | 0.2903612 | 0.08548989 | 530.5263 |  |  |  |  | Fe_Cr_Ni_Co_Mo | Fe27Cr11Ni49Co4Mo9 | 0.02696443 | -4.3012 | 8.62 | 17.2
6697 | 22 | 14 | 53 | 3 | 7 | 87.81986 | 0.2897418 | 0.07902423 | 462.8637 |  |  |  |  | Fe_Cr_Ni_Co_Mo | Fe22Cr14Ni53Co3Mo7 | 0.02413531 | -4.521171 | 8.676768 | 15.91414
6698 | 51 | 3 | 21 | 6 | 19 | 93.00128 | 0.2862733 | 0.1061844 | 795.6232 |  |  |  |  | Fe_Cr_Ni_Co_Mo | Fe51Cr3Ni21Co6Mo19 | 0.0371532 | -3.366 | 8.04 | 22.88143
6699 | 44 | 5 | 27 | 7 | 17 | 92.17416 | 0.2869947 | 0.1033579 | 754.8855 |  |  |  |  | Fe_Cr_Ni_Co_Mo | Fe44Cr5Ni27Co7Mo17 | 0.03545902 | -3.7172 | 8.17 | 21.89498
6700 | 38 | 7 | 32 | 8 | 16 | 91.8699 | 0.2871358 | 0.101936 | 735.0817 |  |  |  |  | Fe_Cr_Ni_Co_Mo | Fe38Cr7Ni32Co8Mo16 | 0.0343482 | -4.01294 | 8.257426 | 21.30025
6701 | 32 | 10 | 36 | 8 | 14 | 91.53618 | 0.2865951 | 0.09815903 | 687.235 |  |  |  |  | Fe_Cr_Ni_Co_Mo | Fe32Cr10Ni36Co8Mo14 | 0.0325665 | -4.2816 | 8.32 | 20.46363
6702 | 26 | 14 | 40 | 9 | 11 | 90.79529 | 0.2859385 | 0.09094465 | 600.5978 |  |  |  |  | Fe_Cr_Ni_Co_Mo | Fe26Cr14Ni40Co9Mo11 | 0.02931595 | -4.4996 | 8.39 | 18.89418
6703 | 21 | 18 | 44 | 8 | 9 | 90.67634 | 0.284523 | 0.08553531 | 540.6266 |  |  |  |  | Fe_Cr_Ni_Co_Mo | Fe21Cr18Ni44Co8Mo9 | 0.02678222 | -4.8096 | 8.42 | 17.79213
6704 | 16 | 23 | 46 | 7 | 7 | 91.07719 | 0.281763 | 0.07874435 | 472.6547 |  |  |  |  | Fe_Cr_Ni_Co_Mo | Fe16Cr23Ni46Co7Mo7 | 0.02395743 | -5.193348 | 8.393939 | 16.68594
6705 | 52 | 3 | 12 | 4 | 29 | 98.9994 | 0.2803349 | 0.1166583 | 981.371 |  |  |  |  | Fe_Cr_Ni_Co_Mo | Fe52Cr3Ni12Co4Mo29 | 0.04275789 | -3.1776 | 7.64 | 26.70786
6706 | 46 | 4 | 16 | 8 | 27 | 97.86861 | 0.2816647 | 0.1156412 | 957.4044 |  |  |  |  | Fe_Cr_Ni_Co_Mo | Fe46Cr4Ni16Co8Mo27 | 0.04150028 | -3.602784 | 7.782178 | 25.79507
6707 | 39 | 6 | 21 | 10 | 24 | 96.73899 | 0.2825204 | 0.1134248 | 916.4265 |  |  |  |  | Fe_Cr_Ni_Co_Mo | Fe39Cr6Ni21Co10Mo24 | 0.0399019 | -3.9936 | 7.92 | 24.80706
6708 | 34 | 9 | 25 | 12 | 21 | 95.63944 | 0.282722 | 0.1097283 | 857.3719 |  |  |  |  | Fe_Cr_Ni_Co_Mo | Fe34Cr9Ni25Co12Mo21 | 0.03782587 | -4.228605 | 8.019802 | 23.69752
6709 | 29 | 13 | 28 | 13 | 17 | 94.56767 | 0.282153 | 0.1034067 | 767.7824 |  |  |  |  | Fe_Cr_Ni_Co_Mo | Fe29Cr13Ni28Co13Mo17 | 0.03497828 | -4.41 | 8.09 | 22.2935
6710 | 24 | 17 | 31 | 14 | 14 | 93.92066 | 0.2812128 | 0.09754617 | 691.5409 |  |  |  |  | Fe_Cr_Ni_Co_Mo | Fe24Cr17Ni31Co14Mo14 | 0.03226347 | -4.6252 | 8.14 | 20.98952
6711 | 19 | 23 | 34 | 13 | 11 | 93.92307 | 0.2784704 | 0.09052743 | 608.4733 |  |  |  |  | Fe_Cr_Ni_Co_Mo | Fe19Cr23Ni34Co13Mo11 | 0.02906981 | -4.9588 | 8.13 | 19.62142
6712 | 15 | 29 | 36 | 12 | 8 | 93.97877 | 0.2753872 | 0.08207507 | 515.4993 |  |  |  |  | Fe_Cr_Ni_Co_Mo | Fe15Cr29Ni36Co12Mo8 | 0.02521191 | -5.2524 | 8.1 | 17.89162
6713 | 12 | 36 | 37 | 9 | 6 | 95.05235 | 0.2705028 | 0.07561757 | 451.6772 |  |  |  |  | Fe_Cr_Ni_Co_Mo | Fe12Cr36Ni37Co9Mo6 | 0.02208066 | -5.6064 | 7.99 | 16.63851
6714 | 43 | 3 | 10 | 6 | 38 | 103.8226 | 0.2769976 | 0.1208927 | 1093.109 |  |  |  |  | Fe_Cr_Ni_Co_Mo | Fe43Cr3Ni10Co6Mo38 | 0.04518718 | -3.4388 | 7.44 | 28.39349
6715 | 38 | 4 | 13 | 10 | 34 | 102.0906 | 0.2785425 | 0.1205829 | 1068.645 |  |  |  |  | Fe_Cr_Ni_Co_Mo | Fe38Cr4Ni13Co10Mo34 | 0.04403573 | -3.845322 | 7.59596 | 27.49999
6716 | 33 | 7 | 16 | 14 | 29 | 100.1539 | 0.27935 | 0.1177355 | 1005.885 |  |  |  |  | Fe_Cr_Ni_Co_Mo | Fe33Cr7Ni16Co14Mo29 | 0.04207612 | -4.128966 | 7.737374 | 26.38085
6717 | 29 | 10 | 19 | 17 | 25 | 98.55093 | 0.2798231 | [6 empty] | Fe_Cr_Ni_Co_Mo | Fe29Cr10Ni19Co17Mo25 | 0.03996732 | -4.318 | 7.85 | 25.2238
6718 | 25 | 15 | 21 | 19 | 20 | 97.17773 | 0.2788979 | [6 empty] | Fe_Cr_Ni_Co_Mo | Fe25Cr15Ni21Co19Mo20 | 0.03690809 | -4.434 | 7.91 | 23.76447
6719 | 21 | 20 | 24 | 19 | 16 | 96.31358 | 0.2774555 | 0.1003706 | 739.6677 |  |  |  |  | Fe_Cr_Ni_Co_Mo | Fe21Cr20Ni24Co19Mo16 | 0.03383542 | -4.6348 | 7.95 | 22.30224
6720 | 17 | 26 | 26 | 18 | 12 | 95.94595 | 0.2746824 | 0.09098902 | 626.2186 |  |  |  |  | Fe_Cr_Ni_Co_Mo | Fe17Cr26Ni26Co18Mo12 | 0.03014339 | -4.859912 | 7.939394 | 20.6016
6721 | 13 | 34 | 28 | 17 | 9 | 96.38999 | 0.2703743 | 0.08218065 | 529.4852 |  |  |  |  | Fe_Cr_Ni_Co_Mo | Fe13Cr34Ni28Co17Mo9 | 0.02631104 | -5.148515 | 7.871287 | 18.91011
6722 | 11 | 43 | 28 | 12 | 6 | 97.76797 | 0.2634964 | 0.07180964 | 425.9842 |  |  |  |  | Fe_Cr_Ni_Co_Mo | Fe11Cr43Ni28Co12Mo6 | 0.02199329 | -5.3524 | 7.7 | 16.9738
6723 | 35 | 3 | 8 | 9 | 45 | 107.4199 | 0.2747173 | 0.1210344 | 1138.798 |  |  |  |  | Fe_Cr_Ni_Co_Mo | Fe35Cr3Ni8Co9Mo45 | 0.04576226 | -3.5804 | 7.29 | 28.86936
6724 | 31 | 5 | 10 | 14 | 39 | 105.1048 | 0.2761003 | 0.1215685 | 1116.416 |  |  |  |  | Fe_Cr_Ni_Co_Mo | Fe31Cr5Ni10Co14Mo39 | 0.04478445 | -3.965718 | 7.454545 | 28.1849
6725 | 27 | 8 | 12 | 19 | 33 | 102.7511 | 0.2770887 | 0.1196326 | 1059.118 |  |  |  |  | Fe_Cr_Ni_Co_Mo | Fe27Cr8Ni12Co19Mo33 | 0.04310255 | -4.222426 | 7.606061 | 27.22255
6726 | 24 | 12 | 14 | 22 | 28 | 100.9799 | 0.2770282 | 0.1157575 | 983.2585 |  |  |  |  | Fe_Cr_Ni_Co_Mo | Fe24Cr12Ni14Co22Mo28 | 0.04103908 | -4.3552 | 7.7 | 26.21755
6727 | 20 | 17 | 16 | 24 | 23 | 99.66387 | 0.2760216 | 0.1102479 | 892.7234 |  |  |  |  | Fe_Cr_Ni_Co_Mo | Fe20Cr17Ni16Co24Mo23 | 0.03845006 | -4.5008 | 7.76 | 25.0158
6728 | 17 | 22 | 18 | 25 | 18 | 98.3108 | 0.2748233 | 0.1027771 | 782.9302 |  |  |  |  | Fe_Cr_Ni_Co_Mo | Fe17Cr22Ni18Co25Mo18 | 0.03515289 | -4.6052 | 7.81 | 23.37926
6729 | 13 | 30 | 20 | 24 | 13 | 97.89535 | 0.2710479 | 0.09228182 | 650.0171 |  |  |  |  | Fe_Cr_Ni_Co_Mo | Fe13Cr30Ni20Co24Mo13 | 0.03081566 | -4.808 | 7.78 | 21.38598
6730 | 11 | 38 | 20 | 22 | 9 | 98.17049 | 0.2660981 | 0.08106114 | 524.0015 |  |  |  |  | Fe_Cr_Ni_Co_Mo | Fe11Cr38Ni20Co22Mo9 | 0.02629189 | -4.8848 | 7.68 | 19.24474
6731 | 8 | 50 | 20 | 16 | 6 | 100.4364 | 0.2568006 | 0.0698418 | 414.654 |  |  |  |  | Fe_Cr_Ni_Co_Mo | Fe8Cr50Ni20Co16Mo6 | 0.02185606 | -4.9856 | 7.44 | 17.23833
6732 | 25 | 3 | 7 | 14 | 50 | 110.1412 | 0.2733939 | 0.1205388 | 1165.514 |  |  |  |  | Fe_Cr_Ni_Co_Mo | Fe25Cr3Ni7Co14Mo50 | 0.04526081 | -3.89348 | 7.212121 | 28.47195
6733 | 23 | 6 | 8 | 21 | 42 | 106.7593 | 0.275026 | 0.1215022 | 1135.804 |  |  |  |  | Fe_Cr_Ni_Co_Mo | Fe23Cr6Ni8Co21Mo42 | 0.04460873 | -4.2092 | 7.41 | 28.12028
6734 | 20 | 9 | 9 | 26 | 36 | 104.5126 | 0.2757825 | 0.1203157 | 1088.943 |  |  |  |  | Fe_Cr_Ni_Co_Mo | Fe20Cr9Ni9Co26Mo36 | 0.04332949 | -4.3804 | 7.54 | 27.46561
6735 | 18 | 13 | 11 | 28 | 29 | 102.1036 | 0.2759981 | 0.1164258 | 1003.103 |  |  |  |  | Fe_Cr_Ni_Co_Mo | Fe18Cr13Ni11Co28Mo29 | 0.04119614 | -4.459953 | 7.656566 | 26.43765
6736 | 16 | 18 | 12 | 30 | 24 | 100.6542 | 0.2749284 | 0.1107807 | 908.5558 |  |  |  |  | Fe_Cr_Ni_Co_Mo | Fe16Cr18Ni12Co30Mo24 | 0.03872313 | -4.4832 | 7.7 | 25.33298
6737 | 13 | 25 | 14 | 31 | 18 | 99.21321 | 0.2728041 | 0.1016069 | 774.3053 |  |  |  |  | Fe_Cr_Ni_Co_Mo | Fe13Cr25Ni14Co31Mo18 | 0.03478688 | -4.573669 | 7.732673 | 23.45803
6738 | 10 | 32 | 15 | 30 | 13 | 98.71309 | 0.269315 | 0.0913737 | 644.358 |  |  |  |  | Fe_Cr_Ni_Co_Mo | Fe10Cr32Ni15Co30Mo13 | 0.03063671 | -4.678 | 7.7 | 21.4986
6739 | 8 | 42 | 15 | 26 | 8 | 99.27112 | 0.2625194 | 0.0771049 | 486.5046 |  |  |  |  | Fe_Cr_Ni_Co_Mo | Fe8Cr42Ni15Co26Mo8 | 0.02493226 | -4.721967 | 7.555556 | 18.76723
6740 | 6 | 55 | 15 | 19 | 5 | 101.7347 | 0.2524047 | 0.06465532 | 368.6424 |  |  |  |  | Fe_Cr_Ni_Co_Mo | Fe6Cr55Ni15Co19Mo5 | 0.02000112 | -4.6556 | 7.29 | 16.37651
6741 | 17 | 3 | 7 | 21 | 52 | 110.8504 | 0.2736107 | 0.1204796 | 1176.018 |  |  |  |  | Fe_Cr_Ni_Co_Mo | Fe17Cr3Ni7Co21Mo52 | 0.04455087 | -4.3284 | 7.25 | 27.70036
6742 | 16 | 6 | 7 | 28 | 43 | 107.2824 | 0.2752458 | 0.1221405 | 1152.97 |  |  |  |  | Fe_Cr_Ni_Co_Mo | Fe16Cr6Ni7Co28Mo43 | 0.04420494 | -4.4948 | 7.44 | 27.66424
6743 | 15 | 9 | 7 | 33 | 36 | 104.5609 | 0.2761772 | 0.1206224 | 1095.213 |  |  |  |  | Fe_Cr_Ni_Co_Mo | Fe15Cr9Ni7Co33Mo36 | 0.04295304 | -4.5012 | 7.57 | 27.10922
6744 | 13 | 14 | 8 | 36 | 30 | 102.6335 | 0.2756178 | 0.1164457 | 1010.062 |  |  |  |  | Fe_Cr_Ni_Co_Mo | Fe13Cr14Ni8Co36Mo30 | 0.04097875 | -4.51642 | 7.643564 | 26.35189
6745 | 11 | 19 | 9 | 38 | 24 | 100.8537 | 0.2747578 | 0.1104015 | 906.1877 |  |  |  |  | Fe_Cr_Ni_Co_Mo | Fe11Cr19Ni9Co38Mo24 | 0.03827708 | -4.513283 | 7.70297 | 25.11536
6746 | 9 | 25 | 10 | 38 | 18 | 99.50573 | 0.2726988 | 0.1016015 | 777.1929 |  |  |  |  | Fe_Cr_Ni_Co_Mo | Fe9Cr25Ni10Co38Mo18 | 0.03467475 | -4.5204 | 7.72 | 23.43907
6747 | 7 | 33 | 11 | 37 | 12 | 98.57632 | 0.2689891 | 0.08873601 | 614.191 |  |  |  |  | Fe_Cr_Ni_Co_Mo | Fe7Cr33Ni11Co37Mo12 | 0.02946006 | -4.5524 | 7.69 | 20.91196
6748 | 5 | 44 | 12 | 32 | 7 | 99.25297 | 0.2617087 | 0.07342292 | 449.4664 |  |  |  |  | Fe_Cr_Ni_Co_Mo | Fe5Cr44Ni12Co32Mo7 | 0.02324422 | -4.6424 | 7.54 | 17.95439
6749 | 4 | 57 | 12 | 23 | 4 | 101.9323 | 0.2509203 | 0.06023761 | 328.6636 |  |  |  |  | Fe_Cr_Ni_Co_Mo | Fe4Cr57Ni12Co23Mo4 | 0.01793987 | -4.5104 | 7.25 | 15.36099
6750 | 10 | 6 | 5 | 37 | 42 | 106.8268 | 0.2761442 | 0.1227617 | 1158.235 |  |  |  |  | Fe_Cr_Ni_Co_Mo | Fe10Cr6Ni5Co37Mo42 | 0.0435866 | -4.6832 | 7.51 | 27.02887
6751 | 10 | 9 | 5 | 41 | 35 | 104.0813 | 0.2770174 | 0.1207172 | 1092.569 |  |  |  |  | Fe_Cr_Ni_Co_Mo | Fe10Cr9Ni5Co41Mo35 | 0.04232529 | -4.5964 | 7.63 | 26.55014
6752 | 9 | 13 | 6 | 44 | 28 | 101.4815 | 0.2773692 | 0.1159438 | 993.5148 |  |  |  |  | Fe_Cr_Ni_Co_Mo | Fe9Cr13Ni6Co44Mo28 | 0.040032 | -4.518 | 7.74 | 25.5098
6753 | 8 | 18 | 7 | 45 | 22 | 99.65018 | 0.2764515 | 0.1088461 | 876.9858 |  |  |  |  | Fe_Cr_Ni_Co_Mo | Fe8Cr18Ni7Co45Mo22 | 0.03710564 | -4.4472 | 7.79 | 24.21652
6754 | 6 | 25 | 8 | 45 | 16 | 98.39423 | 0.2738763 | 0.09843833 | 731.7812 |  |  |  |  | Fe_Cr_Ni_Co_Mo | Fe6Cr25Ni8Co45Mo16 | 0.03297268 | -4.4416 | 7.79 | 22.36605
6755 | 5 | 32 | 9 | 43 | 11 | 97.70552 | 0.2704461 | 0.08661357 | 587.1289 |  |  |  |  | Fe_Cr_Ni_Co_Mo | Fe5Cr32Ni9Co43Mo11 | 0.02828057 | -4.4612 | 7.75 | 20.15043
6756 | 3 | 43 | 11 | 38 | 6 | 98.15205 | 0.2636656 | 0.07032055 | 415.9448 |  |  |  |  | Fe_Cr_Ni_Co_Mo | Fe3Cr43Ni11Co38Mo6 | 0.02148243 | -4.624645 | 7.623762 | 16.96049
6757 | 6 | 9 | 3 | 50 | 32 | 102.524 | 0.2786864 | 0.1198549 | 1064.543 |  |  |  |  | Fe_Cr_Ni_Co_Mo | Fe6Cr9Ni3Co50Mo32 | 0.0411681 | -4.574 | 7.74 | 25.63279
6758 | 6 | 13 | 4 | 52 | 25 | 99.86083 | 0.2790143 | 0.1135729 | 946.9951 |  |  |  |  | Fe_Cr_Ni_Co_Mo | Fe6Cr13Ni4Co52Mo25 | 0.03847652 | -4.4024 | 7.84 | 24.42355
6759 | 5 | 18 | 5 | 53 | 19 | 97.97417 | 0.2781491 | 0.1050024 | 815.4792 |  |  |  |  | Fe_Cr_Ni_Co_Mo | Fe5Cr18Ni5Co53Mo19 | 0.03503584 | -4.2964 | 7.89 | 22.86569
6760 | 4 | 23 | 6 | 53 | 13 | 96.16839 | 0.2769352 | 0.09311173 | 656.9239 |  |  |  |  | Fe_Cr_Ni_Co_Mo | Fe4Cr23Ni6Co53Mo13 | 0.03032475 | -4.199163 | 7.929293 | 20.56591
6761 | 4 | 30 | 8 | 50 | 8 | 95.24536 | 0.2737829 | 0.07870277 | 492.7332 |  |  |  |  | Fe_Cr_Ni_Co_Mo | Fe4Cr30Ni8Co50Mo8 | 0.02453587 | -4.2304 | 7.9 | 17.83928
6762 | 47 | 33 | 5 | 3 | 12 | 99.10444 | 0.2636732 | 0.0847888 | 566.279 |  |  |  |  | Fe_Cr_Ni_Co_Mo | Fe47Cr33Ni5Co3Mo12 | 0.03070022 | -2.1764 | 7.23 | 21.23464
6763 | 40 | 39 | 5 | 5 | 11 | 100.4501 | 0.259656 | 0.08140828 | 534.361 |  |  |  |  | Fe_Cr_Ni_Co_Mo | Fe40Cr39Ni5Co5Mo11 | 0.02941042 | -2.338 | 7.15 | 20.768
6764 | 34 | 44 | 4 | 7 | 10 | 101.7341 | 0.2557846 | 0.0776171 | 498.5805 |  |  |  |  | Fe_Cr_Ni_Co_Mo | Fe34Cr44Ni4Co7Mo10 | 0.02820037 | -2.358943 | 7.060606 | 20.29172
6765 | 27 | 49 | 4 | 11 | 9 | 102.577 | 0.2529989 | 0.07446884 | 468.4688 |  |  |  |  | Fe_Cr_Ni_Co_Mo | Fe27Cr49Ni4Co11Mo9 | 0.02662549 | -2.6388 | 7.03 | 19.59592
6766 | 22 | 53 | 3 | 14 | 7 | 103.0026 | 0.2500667 | 0.06779824 | 402.557 |  |  |  |  | Fe_Cr_Ni_Co_Mo | Fe22Cr53Ni3Co14Mo7 | 0.02378954 | -2.706663 | 6.989899 | 18.02457
6767 | 51 | 21 | 6 | 3 | 19 | 99.22344 | 0.2704023 | 0.1001111 | 751.6983 |  |  |  |  | Fe_Cr_Ni_Co_Mo | Fe51Cr21Ni6Co3Mo19 | 0.03701618 | -2.3964 | 7.35 | 24.69737
6768 | 44 | 27 | 7 | 5 | 17 | 99.92438 | 0.2671632 | 0.09601699 | 703.6854 |  |  |  |  | Fe_Cr_Ni_Co_Mo | Fe44Cr27Ni7Co5Mo17 | 0.03527352 | -2.6564 | 7.31 | 23.98562
6769 | 38 | 32 | 8 | 7 | 16 | 100.7016 | 0.2645075 | 0.09379833 | 679.7434 |  |  |  |  | Fe_Cr_Ni_Co_Mo | Fe38Cr32Ni8Co7Mo16 | 0.03412434 | -2.921282 | 7.277228 | 23.57226
6770 | 32 | 36 | 8 | 10 | 14 | 101.0179 | 0.2622454 | 0.0893248 | 628.092 |  |  |  |  | Fe_Cr_Ni_Co_Mo | Fe32Cr36Ni8Co10Mo14 | 0.03230012 | -3.128 | 7.26 | 22.68127
6771 | 26 | 40 | 9 | 14 | 11 | 100.5341 | 0.2607781 | 0.08270304 | 550.5145 |  |  |  |  | Fe_Cr_Ni_Co_Mo | Fe26Cr40Ni9Co14Mo11 | 0.02904236 | -3.4668 | 7.3 | 20.85641
6772 | 21 | 44 | 8 | 18 | 9 | 100.7074 | 0.2585607 | 0.07703838 | 490.2428 |  |  |  |  | Fe_Cr_Ni_Co_Mo | Fe21Cr44Ni8Co18Mo9 | 0.02647619 | -3.5848 | 7.28 | 19.52025
6773 | 16 | 46 | 7 | 23 | 7 | 100.4055 | 0.2576352 | 0.07098175 | 427.7885 |  |  |  |  | Fe_Cr_Ni_Co_Mo | Fe16Cr46Ni7Co23Mo7 | 0.02363868 | -3.749005 | 7.30303 | 18.01155
6774 | 52 | 12 | 4 | 3 | 29 | 102.0028 | 0.2728935 | 0.1123318 | 940.7542 |  |  |  |  | Fe_Cr_Ni_Co_Mo | Fe52Cr12Ni4Co3Mo29 | 0.04265444 | -2.3756 | 7.29 | 27.88171
6775 | 46 | 16 | 8 | 4 | 27 | 101.7907 | 0.2718537 | 0.1109462 | 916.5567 |  |  |  |  | Fe_Cr_Ni_Co_Mo | Fe46Cr16Ni8Co4Mo27 | 0.04142623 | -2.879718 | 7.346535 | 27.30161
6776 | 39 | 21 | 10 | 6 | 24 | 101.7931 | 0.2698172 | 0.1071927 | 863.0695 |  |  |  |  | Fe_Cr_Ni_Co_Mo | Fe39Cr21Ni10Co6Mo24 | 0.03979249 | -3.2316 | 7.36 | 26.60432
6777 | 34 | 25 | 12 | 9 | 21 | 101.1029 | 0.2689032 | 0.1037872 | 810.7588 |  |  |  |  | Fe_Cr_Ni_Co_Mo | Fe34Cr25Ni12Co9Mo21 | 0.03769473 | -3.571807 | 7.415842 | 25.45883
6778 | 29 | 28 | 13 | 13 | 17 | 99.93251 | 0.2684986 | 0.09776146 | 726.3045 |  |  |  |  | Fe_Cr_Ni_Co_Mo | Fe29Cr28Ni13Co13Mo17 | 0.03481934 | -3.834 | 7.49 | 23.79075
6779 | 24 | 31 | 14 | 17 | 14 | 99.11008 | 0.267956 | 0.0922756 | 655.2264 |  |  |  |  | Fe_Cr_Ni_Co_Mo | Fe24Cr31Ni14Co17Mo14 | 0.03208324 | -4.0816 | 7.55 | 22.25848
6780 | 19 | 34 | 13 | 23 | 11 | 98.34071 | 0.2672433 | 0.08536778 | 572.862 |  |  |  |  | Fe_Cr_Ni_Co_Mo | Fe19Cr34Ni13Co23Mo11 | 0.02884168 | -4.1932 | 7.59 | 20.48805
6781 | 15 | 36 | 12 | 29 | 8 | 97.22474 | 0.2672755 | 0.0771545 | 480.9358 |  |  |  |  | Fe_Cr_Ni_Co_Mo | Fe15Cr36Ni12Co29Mo8 | 0.02496847 | -4.2428 | 7.65 | 18.35511
6782 | 12 | 37 | 9 | 36 | 6 | 96.43572 | 0.2674717 | 0.07036199 | 411.1316 |  |  |  |  | Fe_Cr_Ni_Co_Mo | Fe12Cr37Ni9Co36Mo6 | 0.02181037 | -4.1412 | 7.68 | 16.69251
6783 | 43 | 10 | 6 | 3 | 38 | 106.0142 | 0.2716598 | 0.1169869 | 1050.949 |  |  |  |  | Fe_Cr_Ni_Co_Mo | Fe43Cr10Ni6Co3Mo38 | 0.0451501 | -2.8196 | 7.19 | 29.52474
6784 | 38 | 13 | 10 | 4 | 34 | 104.9118 | 0.2715792 | 0.1157124 | 1017.561 |  |  |  |  | Fe_Cr_Ni_Co_Mo | Fe38Cr13Ni10Co4Mo34 | 0.04404818 | -3.333537 | 7.292929 | 28.89383
6785 | 33 | 16 | 14 | 7 | 29 | 103.0035 | 0.2722152 | 0.1135511 | 965.3588 |  |  |  |  | Fe_Cr_Ni_Co_Mo | Fe33Cr16Ni14Co7Mo29 | 0.04211115 | -3.864912 | 7.444444 | 27.6587
6786 | 29 | 19 | 17 | 10 | 25 | 101.4257 | 0.2725488 | 0.1107844 | 910.5669 |  |  |  |  | Fe_Cr_Ni_Co_Mo | Fe29Cr19Ni17Co10Mo25 | 0.03999818 | -4.2092 | 7.56 | 26.38863
6787 | 25 | 21 | 19 | 15 | 20 | 99.16006 | 0.2738283 | 0.1053311 | 820.1695 |  |  |  |  | Fe_Cr_Ni_Co_Mo | Fe25Cr21Ni19Co15Mo20 | 0.03691272 | -4.4252 | 7.71 | 24.45629
6788 | 21 | 24 | 19 | 20 | 16 | 97.79007 | 0.2737151 | 0.0986966 | 727.3545 |  |  |  |  | Fe_Cr_Ni_Co_Mo | Fe21Cr24Ni19Co20Mo16 | 0.03377587 | -4.4936 | 7.78 | 22.71101
6789 | 17 | 26 | 18 | 26 | 12 | 96.23854 | 0.2740979 | 0.09007719 | 618.0556 |  |  |  |  | Fe_Cr_Ni_Co_Mo | Fe17Cr26Ni18Co26Mo12 | 0.03002634 | -4.47138 | 7.858586 | 20.6016
6790 | 13 | 28 | 17 | 34 | 9 | 94.79441 | 0.2748929 | 0.08234836 | 526.9744 |  |  |  |  | Fe_Cr_Ni_Co_Mo | Fe13Cr28Ni17Co34Mo9 | 0.02615024 | -4.400745 | 7.940594 | 18.46316
6791 | 11 | 28 | 12 | 43 | 6 | 93.25122 | 0.2760712 | 0.07175155 | 415.707 |  |  |  |  | Fe_Cr_Ni_Co_Mo | Fe11Cr28Ni12Co43Mo6 | 0.0217826 | -4.0556 | 7.99 | 16.10311
6792 | 35 | 8 | 9 | 3 | 45 | 108.8279 | 0.2712824 | 0.1184904 | 1109.284 |  |  |  |  | Fe_Cr_Ni_Co_Mo | Fe35Cr8Ni9Co3Mo45 | 0.04586067 | -3.31 | 7.15 | 29.82013
6793 | 31 | 10 | 14 | 5 | 39 | 106.4624 | 0.2726925 | 0.1192104 | 1089.746 |  |  |  |  | Fe_Cr_Ni_Co_Mo | Fe31Cr10Ni14Co5Mo39 | 0.04496603 | -3.970207 | 7.343434 | 29.0688
6794 | 27 | 12 | 19 | 8 | 33 | 103.738 | 0.2744963 | 0.1185417 | 1047.908 |  |  |  |  | Fe_Cr_Ni_Co_Mo | Fe27Cr12Ni19Co8Mo33 | 0.04333544 | -4.504438 | 7.555556 | 27.86561
6795 | 24 | 14 | 22 | 12 | 28 | 101.3275 | 0.2759904 | 0.1162832 | 989.7972 |  |  |  |  | Fe_Cr_Ni_Co_Mo | Fe24Cr14Ni22Co12Mo28 | 0.04125049 | -4.7376 | 7.72 | 26.50585
6796 | 20 | 16 | 24 | 17 | 23 | 99.07248 | 0.2773626 | 0.1117607 | 907.054 |  |  |  |  | Fe_Cr_Ni_Co_Mo | Fe20Cr16Ni24Co17Mo23 | 0.03861365 | -4.854 | 7.87 | 24.88594
6797 | 17 | 18 | 25 | 22 | 18 | 96.77416 | 0.2786473 | 0.1047844 | 798.7311 |  |  |  |  | Fe_Cr_Ni_Co_Mo | Fe17Cr18Ni25Co22Mo18 | 0.03525546 | -4.8024 | 8 | 22.91964
6798 | 13 | 20 | 24 | 30 | 13 | 94.45229 | 0.2800046 | 0.09448717 | 661.8092 |  |  |  |  | Fe_Cr_Ni_Co_Mo | Fe13Cr20Ni24Co30Mo13 | 0.03082176 | -4.6024 | 8.12 | 20.4098
6799 | 11 | 20 | 22 | 38 | 9 | 92.04984 | 0.2823486 | 0.08367964 | 531.789 |  |  |  |  | Fe_Cr_Ni_Co_Mo | Fe11Cr20Ni22Co38Mo9 | 0.02623787 | -4.2144 | 8.24 | 17.76626
6800 | 8 | 20 | 16 | 50 | 6 | 90.35031 | 0.2840477 | 0.07261141 | 415.3885 |  |  |  |  | Fe_Cr_Ni_Co_Mo | Fe8Cr20Ni16Co50Mo6 | 0.02170945 | -3.7296 | 8.3 | 15.32188
6801 | 25 | 7 | 14 | 3 | 50 | 111.0679 | 0.2710532 | 0.1187429 | 1142.597 |  |  |  |  | Fe_Cr_Ni_Co_Mo | Fe25Cr7Ni14Co3Mo50 | 0.04558856 | -4.02816 | 7.161616 | 29.35834
6802 | 23 | 8 | 21 | 6 | 42 | 106.9311 | 0.2743697 | 0.1228943 | 1152.854 |  |  |  |  | Fe_Cr_Ni_Co_Mo | Fe23Cr8Ni21Co6Mo42 | 0.0450575 | -4.8088 | 7.48 | 28.50596
6803 | 20 | 9 | 26 | 9 | 36 | 103.9579 | 0.2768261 | 0.1232862 | 1122.527 |  |  |  |  | Fe_Cr_Ni_Co_Mo | Fe20Cr9Ni26Co9Mo36 | 0.0438256 | -5.1896 | 7.71 | 27.46561
6804 | 18 | 11 | 28 | 13 | 29 | 100.9049 | 0.2786586 | 0.1194069 | 1032.627 |  |  |  |  | Fe_Cr_Ni_Co_Mo | Fe18Cr11Ni28Co13Mo29 | 0.04161214 | -5.216202 | 7.888889 | 26.12395
6805 | 16 | 12 | 30 | 18 | 24 | 98.1474 | 0.2809227 | 0.1154243 | 951.1147 |  |  |  |  | Fe_Cr_Ni_Co_Mo | Fe16Cr12Ni30Co18Mo24 | 0.03907582 | -5.1168 | 8.06 | 24.4949
6806 | 13 | 14 | 31 | 25 | 18 | 95.0989 | 0.2830721 | 0.1067471 | 814.4068 |  |  |  |  | Fe_Cr_Ni_Co_Mo | Fe13Cr14Ni31Co25Mo18 | 0.03502846 | -4.852465 | 8.227723 | 22.14327
6807 | 10 | 15 | 30 | 32 | 13 | 92.55818 | 0.2851193 | 0.09625197 | 672.8193 |  |  |  |  | Fe_Cr_Ni_Co_Mo | Fe10Cr15Ni30Co32Mo13 | 0.03077817 | -4.484 | 8.36 | 19.71674
6808 | 8 | 15 | 26 | 42 | 8 | 89.65255 | 0.2879078 | 0.08116782 | 496.7003 |  |  |  |  | Fe_Cr_Ni_Co_Mo | Fe8Cr15Ni26Co42Mo8 | 0.02495554 | -3.83063 | 8.484848 | 16.45194
6809 | 6 | 15 | 19 | 55 | 5 | 87.86819 | 0.2897165 | 0.06828551 | 367.276 |  |  |  |  | Fe_Cr_Ni_Co_Mo | Fe6Cr15Ni19Co55Mo5 | 0.01991612 | -3.2172 | 8.53 | 13.77643
6810 | 17 | 7 | 21 | 3 | 52 | 111.5518 | 0.2717007 | 0.1211284 | 1184.795 |  |  |  |  | Fe_Cr_Ni_Co_Mo | Fe17Cr7Ni21Co3Mo52 | 0.04516911 | -4.8756 | 7.27 | 28.64594
6811 | 16 | 7 | 28 | 6 | 43 | 106.908 | 0.2757717 | 0.1260552 | 1200.413 |  |  |  |  | Fe_Cr_Ni_Co_Mo | Fe16Cr7Ni28Co6Mo43 | 0.04492765 | -5.4952 | 7.62 | 27.87024
6812 | 15 | 7 | 33 | 9 | 36 | 103.1104 | 0.2792527 | 0.1265738 | 1162.029 |  |  |  |  | Fe_Cr_Ni_Co_Mo | Fe15Cr7Ni33Co9Mo36 | 0.04369954 | -5.646 | 7.89 | 26.7393
6813 | 13 | 8 | 36 | 14 | 30 | 99.87275 | 0.2819631 | 0.1243625 | 1092.541 |  |  |  |  | Fe_Cr_Ni_Co_Mo | Fe13Cr8Ni36Co14Mo30 | 0.04164176 | -5.539065 | 8.09901 | 25.36934
6814 | 11 | 9 | 38 | 19 | 24 | 96.73893 | 0.2845994 | 0.1188638 | 984.8651 |  |  |  |  | Fe_Cr_Ni_Co_Mo | Fe11Cr9Ni38Co19Mo24 | 0.03884404 | -5.259876 | 8.287129 | 23.65197
6815 | 9 | 10 | 38 | 25 | 18 | 93.66487 | 0.2871506 | 0.1094645 | 837.756 |  |  |  |  | Fe_Cr_Ni_Co_Mo | Fe9Cr10Ni38Co25Mo18 | 0.03510885 | -4.8084 | 8.45 | 21.4893
6816 | 7 | 11 | 37 | 33 | 12 | 90.32995 | 0.2900555 | 0.09544675 | 650.8601 |  |  |  |  | Fe_Cr_Ni_Co_Mo | Fe7Cr11Ni37Co33Mo12 | 0.02974228 | -4.1532 | 8.61 | 18.47674
6817 | 5 | 12 | 32 | 44 | 7 | 87.64404 | 0.2922522 | 0.07822339 | 458.3674 |  |  |  |  | Fe_Cr_Ni_Co_Mo | Fe5Cr12Ni32Co44Mo7 | 0.02335701 | -3.4312 | 8.7 | 15.08774
6818 | 4 | 12 | 23 | 57 | 4 | 86.00969 | 0.2937034 | 0.06295548 | 315.0764 |  |  |  |  | Fe_Cr_Ni_Co_Mo | Fe4Cr12Ni23Co57Mo4 | 0.01792048 | -2.7776 | 8.71 | 12.30285
6819 | 10 | 5 | 37 | 6 | 42 | 105.5102 | 0.2787517 | 0.1301054 | 1246.12 |  |  |  |  | Fe_Cr_Ni_Co_Mo | Fe10Cr5Ni37Co6Mo42 | 0.04465122 | -6.0972 | 7.86 | 26.81418
6820 | 10 | 5 | 41 | 9 | 35 | 101.6884 | 0.2822213 | 0.1294081 | 1188.736 |  |  |  |  | Fe_Cr_Ni_Co_Mo | Fe10Cr5Ni41Co9Mo35 | 0.0433383 | -5.958 | 8.11 | 25.78275
6821 | 9 | 6 | 44 | 13 | 28 | 98.01845 | 0.2852801 | 0.1250615 | 1084.498 |  |  |  |  | Fe_Cr_Ni_Co_Mo | Fe9Cr6Ni44Co13Mo28 | 0.04092726 | -5.6284 | 8.33 | 24.31851
6822 | 8 | 7 | 45 | 18 | 22 | 94.82652 | 0.2879309 | 0.117947 | 956.6117 |  |  |  |  | Fe_Cr_Ni_Co_Mo | Fe8Cr7Ni45Co18Mo22 | 0.03784598 | -5.1564 | 8.5 | 22.55127
6823 | 6 | 8 | 45 | 25 | 16 | 91.52224 | 0.290858 | 0.1071402 | 793.6338 |  |  |  |  | Fe_Cr_Ni_Co_Mo | Fe6Cr8Ni45Co25Mo16 | 0.03353598 | -4.516 | 8.67 | 20.1087
6824 | 5 | 9 | 43 | 32 | 11 | 88.7922 | 0.2931199 | 0.09381542 | 623.4029 |  |  |  |  | Fe_Cr_Ni_Co_Mo | Fe5Cr9Ni43Co32Mo11 | 0.02866909 | -3.8708 | 8.78 | 17.48599
6825 | 3 | 11 | 38 | 43 | 6 | 86.33943 | 0.2946602 | 0.07441672 | 416.195 |  |  |  |  | Fe_Cr_Ni_Co_Mo | Fe3Cr11Ni38Co43Mo6 | 0.02166936 | -3.187923 | 8.841584 | 13.95724
6826 | 6 | 3 | 50 | 9 | 32 | 99.11665 | 0.2862076 | 0.1300926 | 1172.207 |  |  |  |  | Fe_Cr_Ni_Co_Mo | Fe6Cr3Ni50Co9Mo32 | 0.04241651 | -5.9416 | 8.39 | 24.47366
6827 | 6 | 4 | 52 | 13 | 25 | 95.37525 | 0.2893391 | 0.1233293 | 1037.082 |  |  |  |  | Fe_Cr_Ni_Co_Mo | Fe6Cr4Ni52Co13Mo25 | 0.03953759 | -5.366 | 8.59 | 22.88646
6828 | 5 | 5 | 53 | 18 | 19 | 92.08384 | 0.2922177 | 0.1142751 | 888.034 |  |  |  |  | Fe_Cr_Ni_Co_Mo | Fe5Cr5Ni53Co18Mo19 | 0.03591022 | -4.7236 | 8.76 | 20.88061
6829 | 4 | 6 | 53 | 23 | 13 | 88.76855 | 0.2951733 | 0.1014135 | 707.2785 |  |  |  |  | Fe_Cr_Ni_Co_Mo | Fe4Cr6Ni53Co23Mo13 | 0.03100745 | -3.975105 | 8.919192 | 18.22274
6830 | 4 | 8 | 50 | 30 | 8 | 86.25392 | 0.2966643 | 0.08425278 | 509.5893 |  |  |  |  | Fe_Cr_Ni_Co_Mo | Fe4Cr8Ni50Co30Mo8 | 0.02497665 | -3.3504 | 8.98 | 15.23155
6831 | 47 | 3 | 5 | 33 | 12 | 89.30897 | 0.2897165 | 0.09026863 | 591.6863 |  |  |  |  | Fe_Cr_Ni_Co_Mo | Fe47Cr3Ni5Co33Mo12 | 0.03057284 | -2.4764 | 8.13 | 18.93436
6832 | 40 | 5 | 5 | 39 | 11 | 89.26389 | 0.2894613 | 0.0877475 | 564.3435 |  |  |  |  | Fe_Cr_Ni_Co_Mo | Fe40Cr5Ni5Co39Mo11 | 0.02926831 | -2.61 | 8.17 | 18.29617
6833 | 34 | 7 | 4 | 44 | 10 | 89.35517 | 0.2888401 | 0.08490566 | 534.872 |  |  |  |  | Fe_Cr_Ni_Co_Mo | Fe34Cr7Ni4Co44Mo10 | 0.02804663 | -2.691154 | 8.181818 | 17.75136
6834 | 27 | 11 | 4 | 49 | 9 | 89.88495 | 0.2869745 | 0.08186399 | 505.6435 |  |  |  |  | Fe_Cr_Ni_Co_Mo | Fe27Cr11Ni4Co49Mo9 | 0.02647225 | -2.8972 | 8.17 | 17.2
6835 | 22 | 14 | 3 | 53 | 7 | 89.70055 | 0.2858843 | 0.07479894 | 434.7096 |  |  |  |  | Fe_Cr_Ni_Co_Mo | Fe22Cr14Ni3Co53Mo7 | 0.02365106 | -2.929497 | 8.171717 | 15.91414
6836 | 51 | 3 | 6 | 21 | 19 | 93.52455 | 0.2852324 | 0.1048134 | 783.9167 |  |  |  |  | Fe_Cr_Ni_Co_Mo | Fe51Cr3Ni6Co21Mo19 | 0.03690465 | -2.778 | 7.89 | 22.88143
6837 | 44 | 5 | 7 | 27 | 17 | 92.88002 | 0.2855845 | 0.1015597 | 740.1643 |  |  |  |  | Fe_Cr_Ni_Co_Mo | Fe44Cr5Ni7Co27Mo17 | 0.03514437 | -2.9732 | 7.97 | 21.89498
6838 | 38 | 7 | 8 | 32 | 16 | 92.71488 | 0.2854447 | 0.09982268 | 718.2225 |  |  |  |  | Fe_Cr_Ni_Co_Mo | Fe38Cr7Ni8Co32Mo16 | 0.03398186 | -3.156553 | 8.019802 | 21.30025
6839 | 32 | 10 | 8 | 36 | 14 | 92.54175 | 0.2845752 | 0.09553287 | 666.6898 |  |  |  |  | Fe_Cr_Ni_Co_Mo | Fe32Cr10Ni8Co36Mo14 | 0.03215913 | -3.2736 | 8.04 | 20.46363
6840 | 26 | 14 | 9 | 40 | 11 | 91.92579 | 0.2836513 | 0.08801036 | 578.7539 |  |  |  |  | Fe_Cr_Ni_Co_Mo | Fe26Cr14Ni9Co40Mo11 | 0.02892039 | -3.3836 | 8.08 | 18.89418
6841 | 21 | 18 | 8 | 44 | 9 | 92.00262 | 0.2818289 | 0.0819454 | 514.4486 |  |  |  |  | Fe_Cr_Ni_Co_Mo | Fe21Cr18Ni8Co44Mo9 | 0.02636627 | -3.4704 | 8.06 | 17.79213
6842 | 16 | 23 | 7 | 46 | 7 | 92.54208 | 0.2787786 | 0.07503606 | 446.2593 |  |  |  |  | Fe_Cr_Ni_Co_Mo | Fe16Cr23Ni7Co46Mo7 | 0.02355193 | -3.61759 | 8 | 16.68594
6843 | 52 | 3 | 4 | 12 | 29 | 99.26584 | 0.2798204 | 0.1156762 | 971.4136 |  |  |  |  | Fe_Cr_Ni_Co_Mo | Fe52Cr3Ni4Co12Mo29 | 0.0425762 | -2.7968 | 7.56 | 26.70786
6844 | 46 | 4 | 8 | 16 | 27 | 98.13578 | 0.2811463 | 0.1148142 | 949.4536 |  |  |  |  | Fe_Cr_Ni_Co_Mo | Fe46Cr4Ni8Co16Mo27 | 0.04132752 | -3.251446 | 7.70297 | 25.79507
6845 | 39 | 6 | 10 | 21 | 24 | 97.11544 | 0.2817856 | 0.1121568 | 904.419 |  |  |  |  | Fe_Cr_Ni_Co_Mo | Fe39Cr6Ni10Co21Mo24 | 0.03967503 | -3.5316 | 7.81 | 24.80706
6846 | 34 | 9 | 12 | 25 | 21 | 96.08698 | 0.2818419 | 0.1083405 | 844.8946 |  |  |  |  | Fe_Cr_Ni_Co_Mo | Fe34Cr9Ni12Co25Mo21 | 0.037581 | -3.703558 | 7.891089 | 23.69752
6847 | 29 | 13 | 13 | 28 | 17 | 95.0987 | 0.2810991 | 0.1016642 | 752.6974 |  |  |  |  | Fe_Cr_Ni_Co_Mo | Fe29Cr13Ni13Co28Mo17 | 0.03472456 | -3.798 | 7.94 | 22.2935
6848 | 24 | 17 | 14 | 31 | 14 | 94.53139 | 0.2799924 | 0.09547127 | 674.2171 |  |  |  |  | Fe_Cr_Ni_Co_Mo | Fe24Cr17Ni14Co31Mo14 | 0.03200439 | -3.9248 | 7.97 | 20.98952
6849 | 19 | 23 | 13 | 34 | 11 | 94.68812 | 0.2769326 | 0.08758521 | 584.4345 |  |  |  |  | Fe_Cr_Ni_Co_Mo | Fe19Cr23Ni13Co34Mo11 | 0.02878761 | -4.0348 | 7.92 | 19.62142
6850 | 15 | 29 | 12 | 36 | 8 | 94.86525 | 0.2735945 | 0.07828978 | 485.53 |  |  |  |  | Fe_Cr_Ni_Co_Mo | Fe15Cr29Ni12Co36Mo8 | 0.0249401 | -4.1196 | 7.86 | 17.89162
6851 | 12 | 36 | 9 | 37 | 6 | 96.09505 | 0.2683902 | 0.07050732 | 411.6533 |  |  |  |  | Fe_Cr_Ni_Co_Mo | Fe12Cr36Ni9Co37Mo6 | 0.02180691 | -4.128 | 7.71 | 16.63851
6852 | 43 | 3 | 6 | 10 | 38 | 103.9511 | 0.2767556 | 0.120291 | 1086.357 |  |  |  |  | Fe_Cr_Ni_Co_Mo | Fe43Cr3Ni6Co10Mo38 | 0.04507266 | -3.234 | 7.4 | 28.39349
6853 | 38 | 4 | 10 | 13 | 34 | 102.1897 | 0.2783544 | 0.1200155 | 1062.304 |  |  |  |  | Fe_Cr_Ni_Co_Mo | Fe38Cr4Ni10Co13Mo34 | 0.04395449 | -3.700847 | 7.565657 | 27.49999
6854 | 33 | 7 | 14 | 16 | 29 | 100.2216 | 0.2792202 | 0.1173252 | 1001.457 |  |  |  |  | Fe_Cr_Ni_Co_Mo | Fe33Cr7Ni14Co16Mo29 | 0.04202721 | -4.037547 | 7.717172 | 26.38085
6855 | 29 | 10 | 17 | 19 | 25 | 98.61924 | 0.2796906 | 0.1138386 | 936.3713 |  |  |  |  | Fe_Cr_Ni_Co_Mo | Fe29Cr10Ni17Co19Mo25 | 0.03992337 | -4.2308 | 7.83 | 25.2238
6856 | 25 | 15 | 19 | 21 | 20 | 97.2476 | 0.2787608 | 0.1070868 | 833.0205 |  |  |  |  | Fe_Cr_Ni_Co_Mo | Fe25Cr15Ni19Co21Mo20 | 0.0368697 | -4.346 | 7.89 | 23.76447
6857 | 21 | 20 | 19 | 24 | 16 | 96.49149 | 0.2771031 | 0.09969063 | 733.6178 |  |  |  |  | Fe_Cr_Ni_Co_Mo | Fe21Cr20Ni19Co24Mo16 | 0.03375091 | -4.4088 | 7.9 | 22.30224
6858 | 17 | 26 | 18 | 26 | 12 | 96.23854 | 0.2740979 | 0.09027345 | 620.0158 |  |  |  |  | Fe_Cr_Ni_Co_Mo | Fe17Cr26Ni18Co26Mo12 | 0.03002634 | -4.47138 | 7.858586 | 20.6016
6859 | 13 | 34 | 17 | 28 | 9 | 96.79002 | 0.2695707 | 0.08123679 | 521.8801 |  |  |  |  | Fe_Cr_Ni_Co_Mo | Fe13Cr34Ni17Co28Mo9 | 0.02617634 | -4.574846 | 7.762376 | 18.91011
6860 | 11 | 43 | 12 | 28 | 6 | 98.36226 | 0.2622988 | 0.06981047 | 410.3044 |  |  |  |  | Fe_Cr_Ni_Co_Mo | Fe11Cr43Ni12Co28Mo6 | 0.02183417 | -4.3796 | 7.54 | 16.9738
6861 | 35 | 3 | 9 | 8 | 45 | 107.3886 | 0.2747751 | 0.1212079 | 1140.863 |  |  |  |  | Fe_Cr_Ni_Co_Mo | Fe35Cr3Ni9Co8Mo45 | 0.04579576 | -3.634 | 7.3 | 28.86936
6862 | 31 | 5 | 14 | 10 | 39 | 104.9753 | 0.2763427 | 0.1220592 | 1121.823 |  |  |  |  | Fe_Cr_Ni_Co_Mo | Fe31Cr5Ni14Co10Mo39 | 0.04490705 | -4.168146 | 7.494949 | 28.1849
6863 | 27 | 8 | 19 | 12 | 33 | 102.5182 | 0.2775304 | 0.1205711 | 1069.119 |  |  |  |  | Fe_Cr_Ni_Co_Mo | Fe27Cr8Ni19Co12Mo33 | 0.04329376 | -4.556678 | 7.676768 | 27.22255
6864 | 24 | 12 | 22 | 14 | 28 | 100.7101 | 0.2775462 | 0.1169828 | 995.987 |  |  |  |  | Fe_Cr_Ni_Co_Mo | Fe24Cr12Ni22Co14Mo28 | 0.04123223 | -4.7264 | 7.78 | 26.21755
6865 | 20 | 17 | 24 | 16 | 23 | 99.38796 | 0.2765573 | 0.1114601 | 904.7257 |  |  |  |  | Fe_Cr_Ni_Co_Mo | Fe20Cr17Ni24Co16Mo23 | 0.03862168 | -4.8752 | 7.84 | 25.0158
6866 | 17 | 22 | 25 | 18 | 18 | 98.06388 | 0.2753085 | 0.1038051 | 792.5293 |  |  |  |  | Fe_Cr_Ni_Co_Mo | Fe17Cr22Ni25Co18Mo18 | 0.03528281 | -4.9384 | 7.88 | 23.37926
6867 | 13 | 30 | 24 | 20 | 13 | 97.75111 | 0.2713344 | 0.09286679 | 655.1682 |  |  |  |  | Fe_Cr_Ni_Co_Mo | Fe13Cr30Ni24Co20Mo13 | 0.03087773 | -5.0144 | 7.82 | 21.38598
6868 | 11 | 38 | 22 | 20 | 9 | 98.09715 | 0.2662449 | 0.08135592 | 526.4573 |  |  |  |  | Fe_Cr_Ni_Co_Mo | Fe11Cr38Ni22Co20Mo9 | 0.02631721 | -4.9992 | 7.7 | 19.24474
6869 | 8 | 50 | 16 | 20 | 6 | 100.5848 | 0.2565035 | 0.06920135 | 409.5139 |  |  |  |  | Fe_Cr_Ni_Co_Mo | Fe8Cr50Ni16Co20Mo6 | 0.02181466 | -4.7136 | 7.4 | 17.23833
6870 | 25 | 3 | 14 | 7 | 50 | 109.9245 | 0.2737895 | 0.1217062 | 1179.785 |  |  |  |  | Fe_Cr_Ni_Co_Mo | Fe25Cr3Ni14Co7Mo50 | 0.04552919 | -4.276298 | 7.282828 | 28.47195
6871 | 23 | 6 | 21 | 8 | 42 | 106.3462 | 0.2757933 | 0.1238725 | 1163.768 |  |  |  |  | Fe_Cr_Ni_Co_Mo | Fe23Cr6Ni21Co8Mo42 | 0.0450325 | -4.8592 | 7.54 | 28.12028
6872 | 20 | 9 | 26 | 9 | 36 | 103.9579 | 0.2768261 | 0.1233069 | 1122.771 |  |  |  |  | Fe_Cr_Ni_Co_Mo | Fe20Cr9Ni26Co9Mo36 | 0.0438256 | -5.1896 | 7.71 | 27.46561
6873 | 18 | 13 | 28 | 11 | 29 | 101.5268 | 0.2771001 | 0.1190894 | 1031.218 |  |  |  |  | Fe_Cr_Ni_Co_Mo | Fe18Cr13Ni28Co11Mo29 | 0.04163142 | -5.257831 | 7.828283 | 26.43765
6874 | 16 | 18 | 30 | 12 | 24 | 100.0355 | 0.2761249 | 0.1137998 | 939.1973 |  |  |  |  | Fe_Cr_Ni_Co_Mo | Fe16Cr18Ni30Co12Mo24 | 0.03912576 | -5.3328 | 7.88 | 25.33298
6875 | 13 | 25 | 31 | 14 | 18 | 98.61865 | 0.2739705 | 0.1047683 | 804.6789 |  |  |  |  | Fe_Cr_Ni_Co_Mo | Fe13Cr25Ni31Co14Mo18 | 0.03510309 | -5.400255 | 7.90099 | 23.45803
6876 | 10 | 32 | 30 | 15 | 13 | 98.17193 | 0.2703879 | 0.0943462 | 671.225 |  |  |  |  | Fe_Cr_Ni_Co_Mo | Fe10Cr32Ni30Co15Mo13 | 0.03087358 | -5.47 | 7.85 | 21.4986
6877 | 8 | 42 | 26 | 15 | 8 | 98.86201 | 0.2633379 | 0.08005669 | 511.4896 |  |  |  |  | Fe_Cr_Ni_Co_Mo | Fe8Cr42Ni26Co15Mo8 | 0.02506782 | -5.395368 | 7.666667 | 18.76723
6878 | 6 | 55 | 19 | 15 | 5 | 101.5858 | 0.2527028 | 0.06713364 | 388.6539 |  |  |  |  | Fe_Cr_Ni_Co_Mo | Fe6Cr55Ni19Co15Mo5 | 0.02003957 | -4.9452 | 7.33 | 16.37651
6879 | 17 | 3 | 21 | 7 | 52 | 110.4226 | 0.2743883 | 0.1234196 | 1213.047 |  |  |  |  | Fe_Cr_Ni_Co_Mo | Fe17Cr3Ni21Co7Mo52 | 0.04510779 | -5.0564 | 7.39 | 27.70036
6880 | 16 | 6 | 28 | 7 | 43 | 106.6159 | 0.2764795 | 0.1262304 | 1201.972 |  |  |  |  | Fe_Cr_Ni_Co_Mo | Fe16Cr6Ni28Co7Mo43 | 0.04491476 | -5.5028 | 7.65 | 27.66424
6881 | 15 | 9 | 33 | 7 | 36 | 103.7107 | 0.2777755 | 0.1253897 | 1149.476 |  |  |  |  | Fe_Cr_Ni_Co_Mo | Fe15Cr9Ni33Co7Mo36 | 0.04372186 | -5.6868 | 7.83 | 27.10922
6882 | 13 | 14 | 36 | 8 | 30 | 101.7021 | 0.2773931 | 0.1216437 | 1066.641 |  |  |  |  | Fe_Cr_Ni_Co_Mo | Fe13Cr14Ni36Co8Mo30 | 0.04169946 | -5.779041 | 7.920792 | 26.35189
6883 | 11 | 19 | 38 | 9 | 24 | 99.86373 | 0.2766712 | 0.1156468 | 960.1357 |  |  |  |  | Fe_Cr_Ni_Co_Mo | Fe11Cr19Ni38Co9Mo24 | 0.03892649 | -5.832369 | 7.990099 | 25.11536
6884 | 9 | 25 | 38 | 10 | 18 | 98.51585 | 0.2746383 | 0.1064729 | 823.98 |  |  |  |  | Fe_Cr_Ni_Co_Mo | Fe9Cr25Ni38Co10Mo18 | 0.03521274 | -5.8644 | 8 | 23.43907
6885 | 7 | 33 | 37 | 11 | 12 | 97.63283 | 0.2708639 | 0.09353037 | 656.9634 |  |  |  |  | Fe_Cr_Ni_Co_Mo | Fe7Cr33Ni37Co11Mo12 | 0.02985891 | -5.9044 | 7.95 | 20.91196
6886 | 5 | 44 | 32 | 12 | 7 | 98.51204 | 0.2631944 | 0.07824393 | 489.763 |  |  |  |  | Fe_Cr_Ni_Co_Mo | Fe5Cr44Ni32Co12Mo7 | 0.02347598 | -5.8504 | 7.74 | 17.95439
6887 | 4 | 57 | 23 | 12 | 4 | 101.5206 | 0.2517457 | 0.0649658 | 366.2259 |  |  |  |  | Fe_Cr_Ni_Co_Mo | Fe4Cr57Ni23Co12Mo4 | 0.01803666 | -5.3156 | 7.36 | 15.36099
6888 | 10 | 6 | 37 | 5 | 42 | 105.8041 | 0.2780398 | 0.129198 | 1235.443 |  |  |  |  | Fe_Cr_Ni_Co_Mo | Fe10Cr6Ni37Co5Mo42 | 0.04466394 | -6.1168 | 7.83 | 27.02887
6889 | 10 | 9 | 41 | 5 | 35 | 102.8961 | 0.2792491 | 0.1274351 | 1168.849 |  |  |  |  | Fe_Cr_Ni_Co_Mo | Fe10Cr9Ni41Co5Mo35 | 0.04338222 | -6.1372 | 7.99 | 26.55014
6890 | 9 | 13 | 44 | 6 | 28 | 100.1919 | 0.2798382 | 0.1225445 | 1063.694 |  |  |  |  | Fe_Cr_Ni_Co_Mo | Fe9Cr13Ni44Co6Mo28 | 0.04099248 | -6.0988 | 8.12 | 25.5098
6891 | 8 | 18 | 45 | 7 | 22 | 98.32679 | 0.2790225 | 0.1151273 | 939.5972 |  |  |  |  | Fe_Cr_Ni_Co_Mo | Fe8Cr18Ni45Co7Mo22 | 0.03793266 | -6.0584 | 8.17 | 24.21652
6892 | 6 | 25 | 45 | 8 | 16 | 97.07169 | 0.2764829 | 0.1044255 | 787.4257 |  |  |  |  | Fe_Cr_Ni_Co_Mo | Fe6Cr25Ni45Co8Mo16 | 0.03364444 | -6.114 | 8.16 | 22.36605
6893 | 5 | 32 | 43 | 9 | 11 | 96.46391 | 0.2729226 | 0.09225468 | 636.1418 |  |  |  |  | Fe_Cr_Ni_Co_Mo | Fe5Cr32Ni43Co9Mo11 | 0.02878302 | -6.134 | 8.09 | 20.15043
6894 | 3 | 43 | 38 | 11 | 6 | 97.15487 | 0.2656742 | 0.07595202 | 461.5694 |  |  |  |  | Fe_Cr_Ni_Co_Mo | Fe3Cr43Ni38Co11Mo6 | 0.02177185 | -6.149201 | 7.891089 | 16.96049
6895 | 6 | 9 | 50 | 3 | 32 | 100.9526 | 0.2816664 | 0.1283309 | 1158.361 |  |  |  |  | Fe_Cr_Ni_Co_Mo | Fe6Cr9Ni50Co3Mo32 | 0.04247816 | -6.3976 | 8.21 | 25.63279
6896 | 6 | 13 | 52 | 4 | 25 | 98.20674 | 0.2822064 | 0.1214172 | 1027.396 |  |  |  |  | Fe_Cr_Ni_Co_Mo | Fe6Cr13Ni52Co4Mo25 | 0.03961481 | -6.2264 | 8.32 | 24.42355
6897 | 5 | 18 | 53 | 5 | 19 | 96.27617 | 0.2814765 | 0.1122568 | 884.4345 |  |  |  |  | Fe_Cr_Ni_Co_Mo | Fe5Cr18Ni53Co5Mo19 | 0.03600246 | -6.1588 | 8.37 | 22.86569
6898 | 4 | 23 | 53 | 6 | 13 | 94.44458 | 0.2803672 | 0.09947398 | 711.7727 |  |  |  |  | Fe_Cr_Ni_Co_Mo | Fe4Cr23Ni53Co6Mo13 | 0.03110149 | -6.098153 | 8.40404 | 20.56591
6899 | 4 | 30 | 50 | 8 | 8 | 93.68653 | 0.2769285 | 0.08449491 | 538.7904 |  |  |  |  | Fe_Cr_Ni_Co_Mo | Fe4Cr30Ni50Co8Mo8 | 0.0250598 | -6.0784 | 8.32 | 17.83928
6900 | 47 | 5 | 33 | 3 | 12 | 88.94931 | 0.2900513 | 0.09211396 | 606.6096 |  |  |  |  | Fe_Cr_Ni_Co_Mo | Fe47Cr5Ni33Co3Mo12 | 0.03090865 | -3.5092 | 8.35 | 19.15489
6901 | 40 | 5 | 39 | 5 | 11 | 88.02689 | 0.2919826 | 0.09019946 | 581.4626 |  |  |  |  | Fe_Cr_Ni_Co_Mo | Fe40Cr5Ni39Co5Mo11 | 0.02965879 | -3.6572 | 8.51 | 18.29617
6902 | 34 | 4 | 44 | 7 | 10 | 86.87566 | 0.2945105 | 0.08790228 | 552.0218 |  |  |  |  | Fe_Cr_Ni_Co_Mo | Fe34Cr4Ni44Co7Mo10 | 0.02848966 | -3.599633 | 8.676768 | 17.389
6903 | 27 | 4 | 49 | 11 | 9 | 85.89686 | 0.296547 | 0.08515839 | 519.2372 |  |  |  |  | Fe_Cr_Ni_Co_Mo | Fe27Cr4Ni49Co11Mo9 | 0.02694239 | -3.4668 | 8.83 | 16.34013
6904 | 22 | 3 | 53 | 14 | 7 | 84.0848 | 0.2997103 | 0.07751968 | 437.2718 |  |  |  |  | Fe_Cr_Ni_Co_Mo | Fe22Cr3Ni53Co14Mo7 | 0.02410849 | -3.012754 | 9.010101 | 14.51245
6905 | 51 | 6 | 21 | 3 | 19 | 93.95038 | 0.2838105 | 0.1055602 | 792.3356 |  |  |  |  | Fe_Cr_Ni_Co_Mo | Fe51Cr6Ni21Co3Mo19 | 0.03717112 | -3.4284 | 7.95 | 23.23274
6906 | 44 | 7 | 27 | 5 | 17 | 92.81383 | 0.2853282 | 0.103006 | 753.5211 |  |  |  |  | Fe_Cr_Ni_Co_Mo | Fe44Cr7Ni27Co5Mo17 | 0.03547014 | -3.8004 | 8.11 | 22.12939
6907 | 38 | 8 | 32 | 7 | 16 | 92.18891 | 0.2863033 | 0.1017805 | 734.649 |  |  |  |  | Fe_Cr_Ni_Co_Mo | Fe38Cr8Ni32Co7Mo16 | 0.03435352 | -4.069405 | 8.227723 | 21.41774
6908 | 32 | 8 | 36 | 10 | 14 | 90.88538 | 0.2883008 | 0.09840235 | 687.2357 |  |  |  |  | Fe_Cr_Ni_Co_Mo | Fe32Cr8Ni36Co10Mo14 | 0.03255659 | -4.136 | 8.38 | 20.2277
6909 | 26 | 9 | 40 | 14 | 11 | 89.14376 | 0.2903025 | 0.0910262 | 595.9233 |  |  |  |  | Fe_Cr_Ni_Co_Mo | Fe26Cr9Ni40Co14Mo11 | 0.02929533 | -4.0496 | 8.54 | 18.32457
6910 | 21 | 8 | 44 | 18 | 9 | 87.3384 | 0.293389 | 0.08525504 | 526.8419 |  |  |  |  | Fe_Cr_Ni_Co_Mo | Fe21Cr8Ni44Co18Mo9 | 0.0267471 | -3.7576 | 8.72 | 16.65413
6911 | 16 | 7 | 46 | 23 | 7 | 85.62656 | 0.2963194 | 0.0779934 | 447.6272 |  |  |  |  | Fe_Cr_Ni_Co_Mo | Fe16Cr7Ni46Co23Mo7 | 0.02391114 | -3.319253 | 8.878788 | 14.86462
6912 | 52 | 4 | 12 | 3 | 29 | 99.30344 | 0.2795666 | 0.11632 | 978.4293 |  |  |  |  | Fe_Cr_Ni_Co_Mo | Fe52Cr4Ni12Co3Mo29 | 0.04276647 | -3.1532 | 7.61 | 26.84679
6913 | 46 | 8 | 16 | 4 | 27 | 99.0866 | 0.2785728 | 0.1143576 | 946.7218 |  |  |  |  | Fe_Cr_Ni_Co_Mo | Fe46Cr8Ni16Co4Mo27 | 0.04153273 | -3.566709 | 7.663366 | 26.33068
6914 | 39 | 10 | 21 | 6 | 24 | 97.9858 | 0.279337 | 0.112305 | 908.1412 |  |  |  |  | Fe_Cr_Ni_Co_Mo | Fe39Cr10Ni21Co6Mo24 | 0.03993258 | -4.0368 | 7.8 | 25.33357
6915 | 34 | 12 | 25 | 9 | 21 | 96.57932 | 0.2803035 | 0.1089691 | 852.4065 |  |  |  |  | Fe_Cr_Ni_Co_Mo | Fe34Cr12Ni25Co9Mo21 | 0.03784662 | -4.31095 | 7.930693 | 24.06939
6916 | 29 | 13 | 28 | 13 | 17 | 94.56767 | 0.282153 | 0.1033488 | 767.2652 |  |  |  |  | Fe_Cr_Ni_Co_Mo | Fe29Cr13Ni28Co13Mo17 | 0.03497828 | -4.41 | 8.09 | 22.2935
6917 | 24 | 14 | 31 | 17 | 14 | 92.94065 | 0.2837811 | 0.09782836 | 691.1818 |  |  |  |  | Fe_Cr_Ni_Co_Mo | Fe24Cr14Ni31Co17Mo14 | 0.03224744 | -4.4488 | 8.23 | 20.65817
6918 | 19 | 13 | 34 | 23 | 11 | 90.608 | 0.2872317 | 0.09070675 | 600.1181 |  |  |  |  | Fe_Cr_Ni_Co_Mo | Fe19Cr13Ni34Co23Mo11 | 0.02902457 | -4.2268 | 8.43 | 18.57418
6919 | 15 | 12 | 36 | 29 | 8 | 88.2608 | 0.2906373 | 0.08151222 | 493.1257 |  |  |  |  | Fe_Cr_Ni_Co_Mo | Fe15Cr12Ni36Co29Mo8 | 0.02515163 | -3.8108 | 8.61 | 16.21697
6920 | 12 | 9 | 37 | 36 | 6 | 85.87923 | 0.2951208 | 0.07334305 | 405.409 |  |  |  |  | Fe_Cr_Ni_Co_Mo | Fe12Cr9Ni37Co36Mo6 | 0.02200545 | -3.1332 | 8.8 | 14.07125
6921 | 43 | 6 | 10 | 3 | 38 | 104.7068 | 0.2748155 | 0.1195351 | 1078.763 |  |  |  |  | Fe_Cr_Ni_Co_Mo | Fe43Cr6Ni10Co3Mo38 | 0.0452202 | -3.2948 | 7.35 | 28.89204
6922 | 38 | 10 | 13 | 4 | 34 | 103.9052 | 0.2740286 | 0.1181196 | 1044.145 |  |  |  |  | Fe_Cr_Ni_Co_Mo | Fe38Cr10Ni13Co4Mo34 | 0.04409792 | -3.651872 | 7.414141 | 28.44972
6923 | 33 | 14 | 16 | 7 | 29 | 102.3175 | 0.2739042 | 0.1151988 | 982.8748 |  |  |  |  | Fe_Cr_Ni_Co_Mo | Fe33Cr14Ni16Co7Mo29 | 0.0421412 | -4.03469 | 7.525253 | 27.39032
6924 | 29 | 17 | 19 | 10 | 25 | 100.7335 | 0.2742709 | 0.1117907 | 919.7913 |  |  |  |  | Fe_Cr_Ni_Co_Mo | Fe29Cr17Ni19Co10Mo25 | 0.04002529 | -4.3404 | 7.64 | 26.14498
6925 | 25 | 19 | 21 | 15 | 20 | 98.45257 | 0.2756111 | 0.1061949 | 827.1988 |  |  |  |  | Fe_Cr_Ni_Co_Mo | Fe25Cr19Ni21Co15Mo20 | 0.03693665 | -4.5092 | 7.79 | 24.23448
6926 | 21 | 19 | 24 | 20 | 16 | 95.98904 | 0.2783015 | 0.100526 | 740.2963 |  |  |  |  | Fe_Cr_Ni_Co_Mo | Fe21Cr19Ni24Co20Mo16 | 0.03382926 | -4.5996 | 7.98 | 22.19437
6927 | 17 | 18 | 26 | 26 | 12 | 93.27605 | 0.2817211 | 0.09232943 | 630.9626 |  |  |  |  | Fe_Cr_Ni_Co_Mo | Fe17Cr18Ni26Co26Mo12 | 0.03010208 | -4.461586 | 8.181818 | 19.80983
6928 | 13 | 17 | 28 | 34 | 9 | 90.74113 | 0.2854113 | 0.08418488 | 531.412 |  |  |  |  | Fe_Cr_Ni_Co_Mo | Fe13Cr17Ni28Co34Mo9 | 0.02624083 | -4.141947 | 8.376238 | 17.40492
6929 | 11 | 12 | 28 | 43 | 6 | 87.22174 | 0.2918392 | 0.07304456 | 408.0254 |  |  |  |  | Fe_Cr_Ni_Co_Mo | Fe11Cr12Ni28Co43Mo6 | 0.02189864 | -3.294 | 8.63 | 14.44818
6930 | 35 | 9 | 8 | 3 | 45 | 109.147 | 0.2705252 | 0.1177415 | 1100.452 |  |  |  |  | Fe_Cr_Ni_Co_Mo | Fe35Cr9Ni8Co3Mo45 | 0.04584025 | -3.1748 | 7.11 | 30.00267
6931 | 31 | 14 | 10 | 5 | 39 | 107.7817 | 0.2695244 | 0.1171542 | 1068.011 |  |  |  |  | Fe_Cr_Ni_Co_Mo | Fe31Cr14Ni10Co5Mo39 | 0.04489118 | -3.506581 | 7.181818 | 29.73234
6932 | 27 | 19 | 12 | 8 | 33 | 106.106 | 0.2687318 | 0.1148259 | 1010.277 |  |  |  |  | Fe_Cr_Ni_Co_Mo | Fe27Cr19Ni12Co8Mo33 | 0.04321835 | -3.85879 | 7.272727 | 28.90231
6933 | 24 | 22 | 14 | 12 | 28 | 104.0678 | 0.269235 | 0.111832 | 946.4115 |  |  |  |  | Fe_Cr_Ni_Co_Mo | Fe24Cr22Ni14Co12Mo28 | 0.04113158 | -4.1872 | 7.4 | 27.571
6934 | 20 | 24 | 16 | 17 | 23 | 101.8731 | 0.2703737 | 0.1078538 | 872.4992 |  |  |  |  | Fe_Cr_Ni_Co_Mo | Fe20Cr24Ni16Co17Mo23 | 0.03850712 | -4.4924 | 7.55 | 25.86329
6935 | 17 | 25 | 18 | 22 | 18 | 99.27848 | 0.2723149 | 0.1019318 | 776.8438 |  |  |  |  | Fe_Cr_Ni_Co_Mo | Fe17Cr25Ni18Co22Mo18 | 0.03517375 | -4.6484 | 7.72 | 23.70042
6936 | 13 | 24 | 20 | 30 | 13 | 95.91547 | 0.2762553 | 0.09328689 | 654.7917 |  |  |  |  | Fe_Cr_Ni_Co_Mo | Fe13Cr24Ni20Co30Mo13 | 0.03078165 | -4.628 | 7.96 | 20.82883
6937 | 11 | 22 | 20 | 38 | 9 | 92.79416 | 0.2804199 | 0.08330071 | 530.735 |  |  |  |  | Fe_Cr_Ni_Co_Mo | Fe11Cr22Ni20Co38Mo9 | 0.02622072 | -4.2768 | 8.16 | 17.9722
6938 | 8 | 16 | 20 | 50 | 6 | 88.84199 | 0.2879846 | 0.07286947 | 412.5776 |  |  |  |  | Fe_Cr_Ni_Co_Mo | Fe8Cr16Ni20Co50Mo6 | 0.02174011 | -3.4896 | 8.46 | 14.86607
6939 | 25 | 14 | 7 | 3 | 50 | 113.2856 | 0.2658588 | 0.1136456 | 1080.775 |  |  |  |  | Fe_Cr_Ni_Co_Mo | Fe25Cr14Ni7Co3Mo50 | 0.04542554 | -2.991123 | 6.878788 | 30.79732
6940 | 23 | 21 | 8 | 6 | 42 | 111.1465 | 0.26432 | 0.113141 | 1039.299 |  |  |  |  | Fe_Cr_Ni_Co_Mo | Fe23Cr21Ni8Co6Mo42 | 0.04479942 | -3.2852 | 6.96 | 30.7693
6941 | 20 | 26 | 9 | 9 | 36 | 109.6076 | 0.2631789 | 0.1117098 | 995.281 |  |  |  |  | Fe_Cr_Ni_Co_Mo | Fe20Cr26Ni9Co9Mo36 | 0.0435226 | -3.5848 | 7.03 | 30.12242
6942 | 18 | 28 | 11 | 13 | 29 | 106.77 | 0.2642642 | 0.1099758 | 939.5665 |  |  |  |  | Fe_Cr_Ni_Co_Mo | Fe18Cr28Ni11Co13Mo29 | 0.0413447 | -4.043669 | 7.20202 | 28.49917
6943 | 16 | 30 | 12 | 18 | 24 | 104.4335 | 0.2652923 | 0.106168 | 866.7785 |  |  |  |  | Fe_Cr_Ni_Co_Mo | Fe16Cr30Ni12Co18Mo24 | 0.03882635 | -4.3104 | 7.34 | 26.77013
6944 | 13 | 31 | 14 | 25 | 18 | 101.135 | 0.2678193 | 0.09969327 | 759.272 |  |  |  |  | Fe_Cr_Ni_Co_Mo | Fe13Cr31Ni14Co25Mo18 | 0.03482923 | -4.592491 | 7.554455 | 24.06205
6945 | 10 | 30 | 15 | 32 | 13 | 98.0519 | 0.2710546 | 0.0918705 | 647.5318 |  |  |  |  | Fe_Cr_Ni_Co_Mo | Fe10Cr30Ni15Co32Mo13 | 0.03062494 | -4.646 | 7.76 | 21.32487
6946 | 8 | 26 | 15 | 42 | 8 | 93.80809 | 0.2771215 | 0.07965943 | 496.352 |  |  |  |  | Fe_Cr_Ni_Co_Mo | Fe8Cr26Ni15Co42Mo8 | 0.02486187 | -4.297521 | 8.040404 | 17.63719
6947 | 6 | 19 | 15 | 55 | 5 | 89.38374 | 0.2857525 | 0.06826238 | 371.981 |  |  |  |  | Fe_Cr_Ni_Co_Mo | Fe6Cr19Ni15Co55Mo5 | 0.01988622 | -3.5036 | 8.37 | 14.26149
6948 | 17 | 21 | 7 | 3 | 52 | 115.9313 | 0.2614838 | 0.108269 | 1023.041 |  |  |  |  | Fe_Cr_Ni_Co_Mo | Fe17Cr21Ni7Co3Mo52 | 0.04483175 | -2.8092 | 6.71 | 31.57515
6949 | 16 | 28 | 7 | 6 | 43 | 113.7097 | 0.2596071 | 0.1090769 | 999.1653 |  |  |  |  | Fe_Cr_Ni_Co_Mo | Fe16Cr28Ni7Co6Mo43 | 0.04449646 | -3.034 | 6.78 | 31.59921
6950 | 15 | 33 | 7 | 9 | 36 | 111.769 | 0.2583516 | 0.107878 | 954.5542 |  |  |  |  | Fe_Cr_Ni_Co_Mo | Fe15Cr33Ni7Co9Mo36 | 0.04323086 | -3.2436 | 6.85 | 30.80568
6951 | 13 | 36 | 8 | 14 | 30 | 109.3472 | 0.2587568 | 0.1058995 | 901.4239 |  |  |  |  | Fe_Cr_Ni_Co_Mo | Fe13Cr36Ni8Co14Mo30 | 0.04119969 | -3.705519 | 6.990099 | 29.26777
6952 | 11 | 38 | 9 | 19 | 24 | 106.7987 | 0.2595929 | 0.1024502 | 831.3902 |  |  |  |  | Fe_Cr_Ni_Co_Mo | Fe11Cr38Ni9Co19Mo24 | 0.03844221 | -4.088619 | 7.138614 | 27.29048
6953 | 9 | 38 | 10 | 25 | 18 | 103.7171 | 0.2617808 | 0.09711285 | 740.2224 |  |  |  |  | Fe_Cr_Ni_Co_Mo | Fe9Cr38Ni10Co25Mo18 | 0.0347708 | -4.4164 | 7.33 | 24.71336
6954 | 7 | 37 | 11 | 33 | 12 | 99.90684 | 0.2654767 | 0.08768568 | 607.1761 |  |  |  |  | Fe_Cr_Ni_Co_Mo | Fe7Cr37Ni11Co33Mo12 | 0.0294832 | -4.5796 | 7.57 | 21.22711
6955 | 5 | 32 | 12 | 44 | 7 | 95.16963 | 0.2726628 | 0.07547615 | 458.5489 |  |  |  |  | Fe_Cr_Ni_Co_Mo | Fe5Cr32Ni12Co44Mo7 | 0.02319412 | -4.4072 | 7.9 | 17.21743
6956 | 4 | 23 | 12 | 57 | 4 | 90.19897 | 0.2827153 | 0.0635485 | 332.5226 |  |  |  |  | Fe_Cr_Ni_Co_Mo | Fe4Cr23Ni12Co57Mo4 | 0.01784117 | -3.64 | 8.27 | 13.67479
6957 | 10 | 37 | 5 | 6 | 42 | 115.9404 | 0.2539279 | 0.1037404 | 934.0921 |  |  |  |  | Fe_Cr_Ni_Co_Mo | Fe10Cr37Ni5Co6Mo42 | 0.04399811 | -2.5132 | 6.58 | 32.39197
6958 | 10 | 41 | 5 | 9 | 35 | 113.751 | 0.2530537 | 0.1032343 | 899.3661 |  |  |  |  | Fe_Cr_Ni_Co_Mo | Fe10Cr41Ni5Co9Mo35 | 0.04269511 | -2.8044 | 6.67 | 31.30671
6959 | 9 | 44 | 6 | 13 | 28 | 111.1201 | 0.2530604 | 0.101193 | 843.8134 |  |  |  |  | Fe_Cr_Ni_Co_Mo | Fe9Cr44Ni6Co13Mo28 | 0.04033925 | -3.3028 | 6.81 | 29.43654
6960 | 8 | 45 | 7 | 18 | 22 | 108.2583 | 0.254388 | 0.09777463 | 775.1386 |  |  |  |  | Fe_Cr_Ni_Co_Mo | Fe8Cr45Ni7Co18Mo22 | 0.03733474 | -3.7884 | 6.98 | 27.13964
6961 | 6 | 45 | 8 | 25 | 16 | 104.9391 | 0.2568093 | 0.09167365 | 677.434 |  |  |  |  | Fe_Cr_Ni_Co_Mo | Fe6Cr45Ni8Co25Mo16 | 0.03311292 | -4.2496 | 7.19 | 24.1545
6962 | 5 | 43 | 9 | 32 | 11 | 101.3848 | 0.2607022 | 0.08372151 | 567.8534 |  |  |  |  | Fe_Cr_Ni_Co_Mo | Fe5Cr43Ni9Co32Mo11 | 0.02834224 | -4.4964 | 7.42 | 20.95328
6963 | 3 | 38 | 11 | 43 | 6 | 96.45763 | 0.2682268 | 0.07115381 | 419.5892 |  |  |  |  | Fe_Cr_Ni_Co_Mo | Fe3Cr38Ni11Co43Mo6 | 0.02146317 | -4.532497 | 7.772277 | 16.68662
6964 | 6 | 50 | 3 | 9 | 32 | 115.0863 | 0.2473301 | 0.097748 | 825.8809 |  |  |  |  | Fe_Cr_Ni_Co_Mo | Fe6Cr50Ni3Co9Mo32 | 0.04162007 | -2.2944 | 6.51 | 31.25444
6965 | 6 | 52 | 4 | 13 | 25 | 112.1561 | 0.2477599 | 0.09550499 | 769.3071 |  |  |  |  | Fe_Cr_Ni_Co_Mo | Fe6Cr52Ni4Co13Mo25 | 0.0388407 | -2.8892 | 6.67 | 28.92663
6966 | 5 | 53 | 5 | 18 | 19 | 109.2928 | 0.2488924 | 0.09121301 | 693.7133 |  |  |  |  | Fe_Cr_Ni_Co_Mo | Fe5Cr53Ni5Co18Mo19 | 0.03531178 | -3.4564 | 6.84 | 26.25719
6967 | 4 | 53 | 6 | 23 | 13 | 106.2205 | 0.2504917 | 0.08387106 | 588.055 |  |  |  |  | Fe_Cr_Ni_Co_Mo | Fe4Cr53Ni6Co23Mo13 | 0.03051674 | -3.917559 | 7.020202 | 22.93041
6968 | 4 | 50 | 8 | 30 | 8 | 102.0282 | 0.2556427 | 0.07433546 | 467.7518 |  |  |  |  | Fe_Cr_Ni_Co_Mo | Fe4Cr50Ni8Co30Mo8 | 0.0246296 | -4.3584 | 7.3 | 19.05361
6969 | 47 | 5 | 3 | 33 | 12 | 90.03191 | 0.2878502 | 0.08984083 | 590.2413 |  |  |  |  | Fe_Cr_Ni_Co_Mo | Fe47Cr5Ni3Co33Mo12 | 0.03055658 | -2.4772 | 8.05 | 19.15489
6970 | 40 | 5 | 5 | 39 | 11 | 89.26389 | 0.2894613 | 0.0877475 | 564.3435 |  |  |  |  | Fe_Cr_Ni_Co_Mo | Fe40Cr5Ni5Co39Mo11 | 0.02926831 | -2.61 | 8.17 | 18.29617
6971 | 34 | 4 | 7 | 44 | 10 | 88.24573 | 0.2917097 | 0.08535555 | 534.7496 |  |  |  |  | Fe_Cr_Ni_Co_Mo | Fe34Cr4Ni7Co44Mo10 | 0.02807113 | -2.603 | 8.30303 | 17.389
6972 | 27 | 4 | 11 | 49 | 9 | 87.30245 | 0.2936654 | 0.08270489 | 503.6281 |  |  |  |  | Fe_Cr_Ni_Co_Mo | Fe27Cr4Ni11Co49Mo9 | 0.02652853 | -2.6004 | 8.45 | 16.34013
6973 | 22 | 3 | 14 | 53 | 7 | 85.55995 | 0.2966645 | 0.07525048 | 424.2601 |  |  |  |  | Fe_Cr_Ni_Co_Mo | Fe22Cr3Ni14Co53Mo7 | 0.023734 | -2.2965 | 8.616162 | 14.51245
6974 | 51 | 6 | 3 | 21 | 19 | 94.57736 | 0.2825653 | 0.103785 | 776.8655 |  |  |  |  | Fe_Cr_Ni_Co_Mo | Fe51Cr6Ni3Co21Mo19 | 0.03687259 | -2.658 | 7.77 | 23.23274
6975 | 44 | 7 | 5 | 27 | 17 | 93.58951 | 0.2837802 | 0.100933 | 736.2607 |  |  |  |  | Fe_Cr_Ni_Co_Mo | Fe44Cr7Ni5Co27Mo17 | 0.03512379 | -2.9292 | 7.89 | 22.12939
6976 | 38 | 8 | 7 | 32 | 16 | 93.06866 | 0.2845434 | 0.09952082 | 716.4463 |  |  |  |  | Fe_Cr_Ni_Co_Mo | Fe38Cr8Ni7Co32Mo16 | 0.03397179 | -3.147927 | 7.980198 | 21.41774
6977 | 32 | 8 | 10 | 36 | 14 | 91.82006 | 0.2864212 | 0.09607236 | 669.3376 |  |  |  |  | Fe_Cr_Ni_Co_Mo | Fe32Cr8Ni10Co36Mo14 | 0.03217861 | -3.2624 | 8.12 | 20.2277
6978 | 26 | 9 | 14 | 40 | 11 | 90.09428 | 0.2883737 | 0.08910626 | 582.0376 |  |  |  |  | Fe_Cr_Ni_Co_Mo | Fe26Cr9Ni14Co40Mo11 | 0.02896437 | -3.2696 | 8.28 | 18.32457
6979 | 21 | 8 | 18 | 44 | 9 | 88.30103 | 0.2914218 | 0.08353553 | 515.3112 |  |  |  |  | Fe_Cr_Ni_Co_Mo | Fe21Cr8Ni18Co44Mo9 | 0.02644843 | -3.1024 | 8.46 | 16.65413
6980 | 16 | 7 | 23 | 46 | 7 | 86.49738 | 0.2945274 | 0.07648149 | 438.3588 |  |  |  |  | Fe_Cr_Ni_Co_Mo | Fe16Cr7Ni23Co46Mo7 | 0.02367479 | -2.840526 | 8.646465 | 14.86462
6981 | 52 | 4 | 3 | 12 | 29 | 99.60303 | 0.2789884 | 0.1151885 | 966.9051 |  |  |  |  | Fe_Cr_Ni_Co_Mo | Fe52Cr4Ni3Co12Mo29 | 0.04256202 | -2.714 | 7.52 | 26.84679
6982 | 46 | 8 | 4 | 16 | 27 | 99.48656 | 0.2777981 | 0.112933 | 932.6046 |  |  |  |  | Fe_Cr_Ni_Co_Mo | Fe46Cr8Ni4Co16Mo27 | 0.04127337 | -2.983237 | 7.544554 | 26.33068
6983 | 39 | 10 | 6 | 21 | 24 | 98.49811 | 0.2783389 | 0.1104317 | 889.9973 |  |  |  |  | Fe_Cr_Ni_Co_Mo | Fe39Cr10Ni6Co21Mo24 | 0.03962291 | -3.3348 | 7.65 | 25.33357
6984 | 34 | 12 | 9 | 25 | 21 | 97.12932 | 0.2792234 | 0.1071487 | 835.6701 |  |  |  |  | Fe_Cr_Ni_Co_Mo | Fe34Cr12Ni9Co25Mo21 | 0.037545 | -3.608274 | 7.772277 | 24.06939
6985 | 29 | 13 | 13 | 28 | 17 | 95.0987 | 0.2810991 | 0.1016642 | 752.6974 |  |  |  |  | Fe_Cr_Ni_Co_Mo | Fe29Cr13Ni13Co28Mo17 | 0.03472456 | -3.798 | 7.94 | 22.2935
6986 | 24 | 14 | 17 | 31 | 14 | 93.44436 | 0.2827728 | 0.09634446 | 679.1319 |  |  |  |  | Fe_Cr_Ni_Co_Mo | Fe24Cr14Ni17Co31Mo14 | 0.03203432 | -3.9224 | 8.09 | 20.65817
6987 | 19 | 13 | 23 | 34 | 11 | 91.01071 | 0.2864173 | 0.08993473 | 594.2915 |  |  |  |  | Fe_Cr_Ni_Co_Mo | Fe19Cr13Ni23Co34Mo11 | 0.02887743 | -3.8748 | 8.32 | 18.57418
6988 | 15 | 12 | 29 | 36 | 8 | 88.52149 | 0.2901043 | 0.08113891 | 490.5585 |  |  |  |  | Fe_Cr_Ni_Co_Mo | Fe15Cr12Ni29Co36Mo8 | 0.02507318 | -3.6232 | 8.54 | 16.21697
6989 | 12 | 9 | 36 | 37 | 6 | 85.91695 | 0.295043 | 0.07329836 | 405.1423 |  |  |  |  | Fe_Cr_Ni_Co_Mo | Fe12Cr9Ni36Co37Mo6 | 0.02199588 | -3.1128 | 8.79 | 14.07125
6990 | 43 | 6 | 3 | 10 | 38 | 104.9313 | 0.2743932 | 0.118422 | 1066.18 |  |  |  |  | Fe_Cr_Ni_Co_Mo | Fe43Cr6Ni3Co10Mo38 | 0.04501967 | -2.9112 | 7.28 | 28.89204
6991 | 38 | 10 | 4 | 13 | 34 | 104.2015 | 0.2734676 | 0.1165369 | 1026.53 |  |  |  |  | Fe_Cr_Ni_Co_Mo | Fe38Cr10Ni4Co13Mo34 | 0.04385391 | -3.152331 | 7.323232 | 28.44972
6992 | 33 | 14 | 7 | 16 | 29 | 102.6207 | 0.2733239 | 0.1136479 | 966.3204 |  |  |  |  | Fe_Cr_Ni_Co_Mo | Fe33Cr14Ni7Co16Mo29 | 0.04192079 | -3.546169 | 7.434343 | 27.39032
6993 | 29 | 17 | 10 | 19 | 25 | 101.0398 | 0.2736789 | 0.1104232 | 905.9384 |  |  |  |  | Fe_Cr_Ni_Co_Mo | Fe29Cr17Ni10Co19Mo25 | 0.03982724 | -3.8724 | 7.55 | 26.14498
6994 | 25 | 19 | 15 | 21 | 20 | 98.66176 | 0.2752015 | 0.105341 | 819.0996 |  |  |  |  | Fe_Cr_Ni_Co_Mo | Fe25Cr19Ni15Co21Mo20 | 0.03682135 | -4.2164 | 7.73 | 24.23448
6995 | 21 | 19 | 20 | 24 | 16 | 96.13144 | 0.2780193 | 0.1000062 | 735.71 |  |  |  |  | Fe_Cr_Ni_Co_Mo | Fe21Cr19Ni20Co24Mo16 | 0.03376167 | -4.4236 | 7.94 | 22.19437
6996 | 17 | 18 | 26 | 26 | 12 | 93.27605 | 0.2817211 | 0.09223483 | 630.0544 |  |  |  |  | Fe_Cr_Ni_Co_Mo | Fe17Cr18Ni26Co26Mo12 | 0.03010208 | -4.461586 | 8.181818 | 19.80983
6997 | 13 | 17 | 34 | 28 | 9 | 90.52118 | 0.285858 | 0.08481635 | 536.0171 |  |  |  |  | Fe_Cr_Ni_Co_Mo | Fe13Cr17Ni34Co28Mo9 | 0.02631364 | -4.334869 | 8.435644 | 17.40492
6998 | 11 | 12 | 43 | 28 | 6 | 86.65647 | 0.2930028 | 0.07426646 | 415.6136 |  |  |  |  | Fe_Cr_Ni_Co_Mo | Fe11Cr12Ni43Co28Mo6 | 0.02204417 | -3.648 | 8.78 | 14.44818
6999 | 35 | 9 | 3 | 8 | 45 | 109.3028 | 0.2702376 | 0.1167983 | 1089.146 |  |  |  |  | Fe_Cr_Ni_Co_Mo | Fe35Cr9Ni3Co8Mo45 | 0.04567257 | -2.8708 | 7.06 | 30.00267
7000 | 31 | 14 | 5 | 10 | 39 | 107.9428 | 0.2692239 | 0.1160423 | 1054.919 |  |  |  |  | Fe_Cr_Ni_Co_Mo | Fe31Cr14Ni5Co10Mo39 | 0.04473769 | -3.198449 | 7.131313 | 29.73234
7001 | 27 | 19 | 8 | 12 | 33 | 106.2383 | 0.2684821 | 0.1139176 | 999.9662 |  |  |  |  | Fe_Cr_Ni_Co_Mo | Fe27Cr19Ni8Co12Mo33 | 0.04310886 | -3.613917 | 7.232323 | 28.90231
7002 | 24 | 22 | 12 | 14 | 28 | 104.1349 | 0.2691068 | 0.1114814 | 942.6705 |  |  |  |  | Fe_Cr_Ni_Co_Mo | Fe24Cr22Ni12Co14Mo28 | 0.04108319 | -4.0704 | 7.38 | 27.571
7003 | 20 | 24 | 17 | 16 | 23 | 101.8387 | 0.2704402 | 0.1080202 | 874.1838 |  |  |  |  | Fe_Cr_Ni_Co_Mo | Fe20Cr24Ni17Co16Mo23 | 0.0385286 | -4.5476 | 7.56 | 25.86329
7004 | 17 | 25 | 22 | 18 | 18 | 99.13759 | 0.2725913 | 0.1025446 | 782.6331 |  |  |  |  | Fe_Cr_Ni_Co_Mo | Fe17Cr25Ni22Co18Mo18 | 0.03524806 | -4.8532 | 7.76 | 23.70042
7005 | 13 | 24 | 30 | 20 | 13 | 95.55382 | 0.2769762 | 0.09437575 | 663.9033 |  |  |  |  | Fe_Cr_Ni_Co_Mo | Fe13Cr24Ni30Co20Mo13 | 0.03093648 | -5.072 | 8.06 | 20.82883
7006 | 11 | 22 | 38 | 20 | 9 | 92.12909 | 0.2817655 | 0.08515108 | 544.5164 |  |  |  |  | Fe_Cr_Ni_Co_Mo | Fe11Cr22Ni38Co20Mo9 | 0.02644663 | -4.9608 | 8.34 | 17.9722
7007 | 8 | 16 | 50 | 20 | 6 | 87.71203 | 0.2903038 | 0.0758096 | 432.0969 |  |  |  |  | Fe_Cr_Ni_Co_Mo | Fe8Cr16Ni50Co20Mo6 | 0.0220426 | -4.3056 | 8.76 | 14.86607
7008 | 25 | 14 | 3 | 7 | 50 | 113.4087 | 0.2656349 | 0.1125627 | 1067.184 |  |  |  |  | Fe_Cr_Ni_Co_Mo | Fe25Cr14Ni3Co7Mo50 | 0.0452719 | -2.718498 | 6.838384 | 30.79732
7009 | 23 | 21 | 6 | 8 | 42 | 111.2096 | 0.2642036 | 0.1127191 | 1034.266 |  |  |  |  | Fe_Cr_Ni_Co_Mo | Fe23Cr21Ni6Co8Mo42 | 0.04473406 | -3.1492 | 6.94 | 30.7693
7010 | 20 | 26 | 9 | 9 | 36 | 109.6076 | 0.2631789 | 0.1117098 | 995.281 |  |  |  |  | Fe_Cr_Ni_Co_Mo | Fe20Cr26Ni9Co9Mo36 | 0.0435226 | -3.5848 | 7.03 | 30.12242
7011 | 18 | 28 | 13 | 11 | 29 | 106.7027 | 0.2643919 | 0.1101682 | 941.4965 |  |  |  |  | Fe_Cr_Ni_Co_Mo | Fe18Cr28Ni13Co11Mo29 | 0.04139606 | -4.174268 | 7.222222 | 28.49917
7012 | 16 | 30 | 18 | 12 | 24 | 104.2284 | 0.2656863 | 0.1072627 | 878.1753 |  |  |  |  | Fe_Cr_Ni_Co_Mo | Fe16Cr30Ni18Co12Mo24 | 0.03896092 | -4.68 | 7.4 | 26.77013
7013 | 13 | 31 | 25 | 14 | 18 | 100.7514 | 0.2685692 | 0.1016307 | 778.1092 |  |  |  |  | Fe_Cr_Ni_Co_Mo | Fe13Cr31Ni25Co14Mo18 | 0.03503419 | -5.20498 | 7.663366 | 24.06205
7014 | 10 | 30 | 32 | 15 | 13 | 97.438 | 0.2722733 | 0.09373286 | 663.7787 |  |  |  |  | Fe_Cr_Ni_Co_Mo | Fe10Cr30Ni32Co15Mo13 | 0.0308932 | -5.5028 | 7.93 | 21.32487
7015 | 8 | 26 | 42 | 15 | 8 | 92.79647 | 0.2791685 | 0.08259364 | 518.5362 |  |  |  |  | Fe_Cr_Ni_Co_Mo | Fe8Cr26Ni42Co15Mo8 | 0.02519158 | -5.421488 | 8.313131 | 17.63719
7016 | 6 | 19 | 55 | 15 | 5 | 87.87035 | 0.2888638 | 0.07274408 | 402.1542 |  |  |  |  | Fe_Cr_Ni_Co_Mo | Fe6Cr19Ni55Co15Mo5 | 0.02025857 | -4.6716 | 8.77 | 14.26149
7017 | 17 | 21 | 3 | 7 | 52 | 116.0524 | 0.2612651 | 0.1073227 | 1011.228 |  |  |  |  | Fe_Cr_Ni_Co_Mo | Fe17Cr21Ni3Co7Mo52 | 0.04467216 | -2.5148 | 6.67 | 31.57515
7018 | 16 | 28 | 6 | 7 | 43 | 113.7411 | 0.2595495 | 0.1088501 | 996.4372 |  |  |  |  | Fe_Cr_Ni_Co_Mo | Fe16Cr28Ni6Co7Mo43 | 0.04446254 | -2.9596 | 6.77 | 31.59921
7019 | 15 | 33 | 9 | 7 | 36 | 111.7044 | 0.2584717 | 0.1083134 | 959.5965 |  |  |  |  | Fe_Cr_Ni_Co_Mo | Fe15Cr33Ni9Co7Mo36 | 0.04329025 | -3.3924 | 6.87 | 30.80568
7020 | 13 | 36 | 14 | 8 | 30 | 109.1498 | 0.259129 | 0.1073546 | 917.7348 |  |  |  |  | Fe_Cr_Ni_Co_Mo | Fe13Cr36Ni14Co8Mo30 | 0.04135478 | -4.13136 | 7.049505 | 29.26777
7021 | 11 | 38 | 19 | 9 | 24 | 106.4605 | 0.2602399 | 0.1045967 | 854.1636 |  |  |  |  | Fe_Cr_Ni_Co_Mo | Fe11Cr38Ni19Co9Mo24 | 0.0386671 | -4.766984 | 7.237624 | 27.29048
7022 | 9 | 38 | 25 | 10 | 18 | 103.1901 | 0.2628054 | 0.0997728 | 766.3529 |  |  |  |  | Fe_Cr_Ni_Co_Mo | Fe9Cr38Ni25Co10Mo18 | 0.03506004 | -5.3704 | 7.48 | 24.71336
7023 | 7 | 37 | 33 | 11 | 12 | 99.10999 | 0.2670559 | 0.0905567 | 632.4743 |  |  |  |  | Fe_Cr_Ni_Co_Mo | Fe7Cr37Ni33Co11Mo12 | 0.02982122 | -5.8292 | 7.79 | 21.22711
7024 | 5 | 32 | 44 | 12 | 7 | 93.97773 | 0.2750736 | 0.07956501 | 490.1415 |  |  |  |  | Fe_Cr_Ni_Co_Mo | Fe5Cr32Ni44Co12Mo7 | 0.02356213 | -5.8792 | 8.22 | 17.21743
7025 | 4 | 23 | 57 | 12 | 4 | 88.48951 | 0.2862329 | 0.06912325 | 370.0371 |  |  |  |  | Fe_Cr_Ni_Co_Mo | Fe4Cr23Ni57Co12Mo4 | 0.01822292 | -5.098 | 8.72 | 13.67479
7026 | 10 | 37 | 6 | 5 | 42 | 115.909 | 0.2539855 | 0.1039756 | 936.9018 |  |  |  |  | Fe_Cr_Ni_Co_Mo | Fe10Cr37Ni6Co5Mo42 | 0.04403195 | -2.5952 | 6.59 | 32.39197
7027 | 10 | 41 | 9 | 5 | 35 | 113.6215 | 0.2532941 | 0.1041319 | 909.6983 |  |  |  |  | Fe_Cr_Ni_Co_Mo | Fe10Cr41Ni9Co5Mo35 | 0.04281321 | -3.1292 | 6.71 | 31.30671
7028 | 9 | 44 | 13 | 6 | 28 | 110.8862 | 0.2535011 | 0.102678 | 860.1063 |  |  |  |  | Fe_Cr_Ni_Co_Mo | Fe9Cr44Ni13Co6Mo28 | 0.04051728 | -3.8544 | 6.88 | 29.43654
7029 | 8 | 45 | 18 | 7 | 22 | 107.8802 | 0.2551113 | 0.09994657 | 797.7109 |  |  |  |  | Fe_Cr_Ni_Co_Mo | Fe8Cr45Ni18Co7Mo22 | 0.03757567 | -4.6112 | 7.09 | 27.13964
7030 | 6 | 45 | 25 | 8 | 16 | 104.3372 | 0.2579808 | 0.09605699 | 720.4556 |  |  |  |  | Fe_Cr_Ni_Co_Mo | Fe6Cr45Ni25Co8Mo16 | 0.03342343 | -5.426 | 7.36 | 24.1545
7031 | 5 | 43 | 32 | 9 | 11 | 100.5492 | 0.2623565 | 0.08900531 | 615.7166 |  |  |  |  | Fe_Cr_Ni_Co_Mo | Fe5Cr43Ni32Co9Mo11 | 0.02868368 | -5.9316 | 7.65 | 20.95328
7032 | 3 | 38 | 43 | 11 | 6 | 95.27318 | 0.2706215 | 0.07666277 | 463.1216 |  |  |  |  | Fe_Cr_Ni_Co_Mo | Fe3Cr38Ni43Co11Mo6 | 0.02180496 | -6.151162 | 8.089109 | 16.68662
7033 | 6 | 50 | 9 | 3 | 32 | 114.8898 | 0.2476953 | 0.09909358 | 841.0247 |  |  |  |  | Fe_Cr_Ni_Co_Mo | Fe6Cr50Ni9Co3Mo32 | 0.04178857 | -2.8224 | 6.57 | 31.25444
7034 | 6 | 52 | 13 | 4 | 25 | 111.8518 | 0.2483347 | 0.09740176 | 789.5992 |  |  |  |  | Fe_Cr_Ni_Co_Mo | Fe6Cr52Ni13Co4Mo25 | 0.03905591 | -3.6524 | 6.76 | 28.92663
7035 | 5 | 53 | 18 | 5 | 19 | 108.8405 | 0.2497601 | 0.09376662 | 719.4901 |  |  |  |  | Fe_Cr_Ni_Co_Mo | Fe5Cr53Ni18Co5Mo19 | 0.03557597 | -4.5068 | 6.97 | 26.25719
7036 | 4 | 53 | 23 | 6 | 13 | 105.6057 | 0.2516912 | 0.08673734 | 614.6682 |  |  |  |  | Fe_Cr_Ni_Co_Mo | Fe4Cr53Ni23Co6Mo13 | 0.03080071 | -5.228854 | 7.191919 | 22.93041
7037 | 4 | 50 | 30 | 8 | 8 | 101.2189 | 0.2572521 | 0.08019714 | 518.6928 |  |  |  |  | Fe_Cr_Ni_Co_Mo | Fe4Cr50Ni30Co8Mo8 | 0.02490707 | -5.8544 | 7.52 | 19.05361
7038 | 47 | 33 | 3 | 12 | 5 | 95.03373 | 0.2666885 | 0.06350901 | 340.2682 |  |  |  |  | Fe_Cr_Ni_Co_Mo | Fe47Cr33Ni3Co12Mo5 | 0.0207859 | -2.2196 | 7.42 | 15.05191
7039 | 40 | 39 | 5 | 11 | 5 | 96.92139 | 0.2621892 | 0.0634646 | 344.569 |  |  |  |  | Fe_Cr_Ni_Co_Mo | Fe40Cr39Ni5Co11Mo5 | 0.02067665 | -2.5324 | 7.33 | 15.31372
7040 | 34 | 44 | 7 | 10 | 4 | 98.06989 | 0.2584122 | 0.0591867 | 309.1619 |  |  |  |  | Fe_Cr_Ni_Co_Mo | Fe34Cr44Ni7Co10Mo4 | 0.01865828 | -2.814407 | 7.272727 | 14.38676
7041 | 27 | 49 | 11 | 9 | 4 | 99.39542 | 0.2553992 | 0.05961712 | 315.7712 |  |  |  |  | Fe_Cr_Ni_Co_Mo | Fe27Cr49Ni11Co9Mo4 | 0.01845804 | -3.3604 | 7.25 | 14.58595
7042 | 22 | 53 | 14 | 7 | 3 | 100.223 | 0.2523402 | 0.05531431 | 280.0173 |  |  |  |  | Fe_Cr_Ni_Co_Mo | Fe22Cr53Ni14Co7Mo3 | 0.01614724 | -3.732272 | 7.222222 | 13.48475
7043 | 51 | 21 | 3 | 19 | 6 | 91.65776 | 0.2766548 | 0.06825796 | 375.616 |  |  |  |  | Fe_Cr_Ni_Co_Mo | Fe51Cr21Ni3Co19Mo6 | 0.02264857 | -2.2764 | 7.71 | 15.66238
7044 | 44 | 27 | 5 | 17 | 7 | 94.12871 | 0.2717258 | 0.07212378 | 419.277 |  |  |  |  | Fe_Cr_Ni_Co_Mo | Fe44Cr27Ni5Co17Mo7 | 0.02416018 | -2.6452 | 7.59 | 16.95022
7045 | 38 | 32 | 7 | 16 | 8 | 96.11809 | 0.2679886 | 0.07546661 | 458.4074 |  |  |  |  | Fe_Cr_Ni_Co_Mo | Fe38Cr32Ni7Co16Mo8 | 0.02541012 | -2.984805 | 7.50495 | 18.01926
7046 | 32 | 36 | 10 | 14 | 8 | 97.44818 | 0.264985 | 0.07535963 | 461.6345 |  |  |  |  | Fe_Cr_Ni_Co_Mo | Fe32Cr36Ni10Co14Mo8 | 0.02542285 | -3.3632 | 7.46 | 18.3041
7047 | 26 | 40 | 14 | 11 | 9 | 99.18521 | 0.2619792 | 0.07834207 | 497.9191 |  |  |  |  | Fe_Cr_Ni_Co_Mo | Fe26Cr40Ni14Co11Mo9 | 0.02667551 | -3.8316 | 7.41 | 19.33365
7048 | 21 | 44 | 18 | 9 | 8 | 99.75589 | 0.2596985 | 0.07565419 | 471.1263 |  |  |  |  | Fe_Cr_Ni_Co_Mo | Fe21Cr44Ni18Co9Mo8 | 0.0252383 | -4.2804 | 7.41 | 18.69198
7049 | 16 | 46 | 23 | 7 | 7 | 99.81074 | 0.2588267 | 0.07323439 | 446.1345 |  |  |  |  | Fe_Cr_Ni_Co_Mo | Fe16Cr46Ni23Co7Mo7 | 0.02380769 | -4.846036 | 7.464646 | 18.01155
7050 | 52 | 12 | 3 | 29 | 4 | 87.39674 | 0.2859085 | 0.05903045 | 285.4122 |  |  |  |  | Fe_Cr_Ni_Co_Mo | Fe52Cr12Ni3Co29Mo4 | 0.01882731 | -2.0672 | 8.03 | 12.98615
7051 | 46 | 16 | 4 | 27 | 8 | 91.03052 | 0.2809904 | 0.07666183 | 455.1142 |  |  |  |  | Fe_Cr_Ni_Co_Mo | Fe46Cr16Ni4Co27Mo8 | 0.02553062 | -2.573081 | 7.871287 | 17.11068
7052 | 39 | 21 | 6 | 24 | 10 | 93.86705 | 0.2762393 | 0.08281795 | 528.5031 |  |  |  |  | Fe_Cr_Ni_Co_Mo | Fe39Cr21Ni6Co24Mo10 | 0.02814126 | -3.0084 | 7.74 | 19.06279
7053 | 34 | 25 | 9 | 21 | 12 | 96.07625 | 0.2728517 | 0.0880653 | 594.1396 |  |  |  |  | Fe_Cr_Ni_Co_Mo | Fe34Cr25Ni9Co21Mo12 | 0.03018229 | -3.404764 | 7.653465 | 20.59263
7054 | 29 | 28 | 13 | 17 | 13 | 97.6173 | 0.2703428 | 0.0902362 | 625.3422 |  |  |  |  | Fe_Cr_Ni_Co_Mo | Fe29Cr28Ni13Co17Mo13 | 0.03125931 | -3.8212 | 7.61 | 21.49419
7055 | 24 | 31 | 17 | 14 | 14 | 99.00302 | 0.2681681 | 0.09241853 | 656.5359 |  |  |  |  | Fe_Cr_Ni_Co_Mo | Fe24Cr31Ni17Co14Mo14 | 0.03212919 | -4.2556 | 7.58 | 22.25848
7056 | 19 | 34 | 23 | 11 | 13 | 99.15444 | 0.2670491 | 0.09089871 | 638.0531 |  |  |  |  | Fe_Cr_Ni_Co_Mo | Fe19Cr34Ni23Co11Mo13 | 0.0310953 | -4.8004 | 7.63 | 21.79817
7057 | 15 | 36 | 29 | 8 | 12 | 98.98389 | 0.2666671 | 0.08956866 | 620.386 |  |  |  |  | Fe_Cr_Ni_Co_Mo | Fe15Cr36Ni29Co8Mo12 | 0.03003071 | -5.3064 | 7.7 | 21.25347
7058 | 12 | 37 | 36 | 6 | 9 | 97.255 | 0.2680498 | 0.08349276 | 543.5043 |  |  |  |  | Fe_Cr_Ni_Co_Mo | Fe12Cr37Ni36Co6Mo9 | 0.02651258 | -5.7384 | 7.86 | 19.18828
7059 | 43 | 10 | 3 | 38 | 6 | 87.8861 | 0.2876296 | 0.06935655 | 376.9803 |  |  |  |  | Fe_Cr_Ni_Co_Mo | Fe43Cr10Ni3Co38Mo6 | 0.022466 | -2.3336 | 8.12 | 14.90336
7060 | 38 | 13 | 4 | 34 | 10 | 91.39732 | 0.2830373 | 0.08378609 | 530.9209 |  |  |  |  | Fe_Cr_Ni_Co_Mo | Fe38Cr13Ni4Co34Mo10 | 0.02819227 | -2.841343 | 7.959596 | 18.47795
7061 | 33 | 16 | 7 | 29 | 14 | 94.67519 | 0.2790162 | 0.09394573 | 657.8203 |  |  |  |  | Fe_Cr_Ni_Co_Mo | Fe33Cr16Ni7Co29Mo14 | 0.03235787 | -3.357617 | 7.828283 | 21.24288
7062 | 29 | 19 | 10 | 25 | 17 | 97.13608 | 0.2758644 | 0.09980998 | 740.1603 |  |  |  |  | Fe_Cr_Ni_Co_Mo | Fe29Cr19Ni10Co25Mo17 | 0.03471094 | -3.7548 | 7.73 | 22.95125
7063 | 25 | 21 | 15 | 20 | 19 | 98.72812 | 0.2740319 | 0.1033678 | 793.1333 |  |  |  |  | Fe_Cr_Ni_Co_Mo | Fe25Cr21Ni15Co20Mo19 | 0.03614721 | -4.202 | 7.7 | 24.00333
7064 | 21 | 24 | 20 | 16 | 19 | 99.48709 | 0.2723497 | 0.1036108 | 798.8824 |  |  |  |  | Fe_Cr_Ni_Co_Mo | Fe21Cr24Ni20Co16Mo19 | 0.0360947 | -4.6216 | 7.7 | 24.19173
7065 | 17 | 26 | 26 | 12 | 18 | 99.50064 | 0.271723 | 0.1026257 | 784.6405 |  |  |  |  | Fe_Cr_Ni_Co_Mo | Fe17Cr26Ni26Co12Mo18 | 0.03547683 | -5.092542 | 7.757576 | 23.92213
7066 | 13 | 28 | 34 | 9 | 17 | 98.90268 | 0.2721505 | 0.1021663 | 773.4087 |  |  |  |  | Fe_Cr_Ni_Co_Mo | Fe13Cr28Ni34Co9Mo17 | 0.03441121 | -5.603372 | 7.871287 | 23.28186
7067 | 11 | 28 | 43 | 6 | 12 | 95.78672 | 0.2751957 | 0.09367147 | 651.9663 |  |  |  |  | Fe_Cr_Ni_Co_Mo | Fe11Cr28Ni43Co6Mo12 | 0.0300539 | -5.8624 | 8.12 | 20.55505
7068 | 35 | 8 | 3 | 45 | 9 | 89.0187 | 0.2885473 | 0.08142437 | 497.5326 |  |  |  |  | Fe_Cr_Ni_Co_Mo | Fe35Cr8Ni3Co45Mo9 | 0.02668616 | -2.6068 | 8.17 | 17.07747
7069 | 31 | 10 | 5 | 39 | 14 | 92.75908 | 0.2842793 | 0.09514915 | 664.3986 |  |  |  |  | Fe_Cr_Ni_Co_Mo | Fe31Cr10Ni5Co39Mo14 | 0.03222099 | -3.194368 | 8.010101 | 20.53215
7070 | 27 | 12 | 8 | 33 | 19 | 96.26077 | 0.2805292 | 0.1045245 | 798.1088 |  |  |  |  | Fe_Cr_Ni_Co_Mo | Fe27Cr12Ni8Co33Mo19 | 0.03618412 | -3.725334 | 7.868687 | 23.14741
7071 | 24 | 14 | 12 | 28 | 22 | 98.31413 | 0.2782087 | 0.1090136 | 868.8199 |  |  |  |  | Fe_Cr_Ni_Co_Mo | Fe24Cr14Ni12Co28Mo22 | 0.0379455 | -4.1248 | 7.8 | 24.42048
7072 | 20 | 16 | 17 | 23 | 24 | 99.87764 | 0.2764114 | 0.1115806 | 913.5325 |  |  |  |  | Fe_Cr_Ni_Co_Mo | Fe20Cr16Ni17Co23Mo24 | 0.03901448 | -4.5648 | 7.77 | 25.25391
7073 | 17 | 18 | 22 | 18 | 25 | 100.8755 | 0.2750104 | 0.1128458 | 936.7704 |  |  |  |  | Fe_Cr_Ni_Co_Mo | Fe17Cr18Ni22Co18Mo25 | 0.0395192 | -4.9512 | 7.76 | 25.73247
7074 | 13 | 20 | 30 | 13 | 24 | 100.6478 | 0.2748588 | 0.1127939 | 931.3629 |  |  |  |  | Fe_Cr_Ni_Co_Mo | Fe13Cr20Ni30Co13Mo24 | 0.03899829 | -5.4692 | 7.85 | 25.458
7075 | 11 | 20 | 38 | 9 | 22 | 99.22736 | 0.2765797 | 0.1120747 | 908.4605 |  |  |  |  | Fe_Cr_Ni_Co_Mo | Fe11Cr20Ni38Co9Mo22 | 0.03793973 | -5.8084 | 8.01 | 24.62093
7076 | 8 | 20 | 50 | 6 | 16 | 95.2753 | 0.2808444 | 0.105102 | 787.5036 |  |  |  |  | Fe_Cr_Ni_Co_Mo | Fe8Cr20Ni50Co6Mo16 | 0.03377536 | -5.9296 | 8.34 | 21.85772
7077 | 25 | 7 | 3 | 50 | 14 | 91.78675 | 0.2874353 | 0.09611781 | 671.6788 |  |  |  |  | Fe_Cr_Ni_Co_Mo | Fe25Cr7Ni3Co50Mo14 | 0.03194689 | -3.108254 | 8.141414 | 19.93152
7078 | 23 | 8 | 6 | 42 | 21 | 96.04114 | 0.2832887 | 0.1090129 | 856.6542 |  |  |  |  | Fe_Cr_Ni_Co_Mo | Fe23Cr8Ni6Co42Mo21 | 0.03711594 | -3.7456 | 7.96 | 23.16117
7079 | 20 | 9 | 9 | 36 | 26 | 99.08603 | 0.2804513 | 0.1149838 | 960.0494 |  |  |  |  | Fe_Cr_Ni_Co_Mo | Fe20Cr9Ni9Co36Mo26 | 0.0397785 | -4.1924 | 7.84 | 24.92709
7080 | 18 | 11 | 13 | 29 | 28 | 100.8596 | 0.278162 | 0.1162864 | 992.0832 |  |  |  |  | Fe_Cr_Ni_Co_Mo | Fe18Cr11Ni13Co29Mo28 | 0.04081958 | -4.522396 | 7.767677 | 25.83924
7081 | 16 | 12 | 18 | 24 | 30 | 101.8997 | 0.2772179 | 0.1186162 | 1032.47 |  |  |  |  | Fe_Cr_Ni_Co_Mo | Fe16Cr12Ni18Co24Mo30 | 0.04151392 | -4.8624 | 7.76 | 26.32489
7082 | 13 | 14 | 25 | 18 | 31 | 102.607 | 0.276239 | 0.1203749 | 1060.572 |  |  |  |  | Fe_Cr_Ni_Co_Mo | Fe13Cr14Ni25Co18Mo31 | 0.04178993 | -5.311244 | 7.782178 | 26.61286
7083 | 10 | 15 | 32 | 13 | 30 | 102.3239 | 0.276455 | 0.1206895 | 1059.914 |  |  |  |  | Fe_Cr_Ni_Co_Mo | Fe10Cr15Ni32Co13Mo30 | 0.04157383 | -5.732 | 7.87 | 26.43861
7084 | 8 | 15 | 42 | 8 | 26 | 99.93934 | 0.2790008 | 0.1187504 | 1009.247 |  |  |  |  | Fe_Cr_Ni_Co_Mo | Fe8Cr15Ni42Co8Mo26 | 0.04013983 | -6.058974 | 8.10101 | 25.27635
7085 | 6 | 15 | 55 | 5 | 19 | 95.24519 | 0.2839861 | 0.112792 | 885.7133 |  |  |  |  | Fe_Cr_Ni_Co_Mo | Fe6Cr15Ni55Co5Mo19 | 0.03606106 | -5.9492 | 8.47 | 22.49867
7086 | 17 | 7 | 3 | 52 | 21 | 95.78214 | 0.2845793 | 0.1095945 | 864.114 |  |  |  |  | Fe_Cr_Ni_Co_Mo | Fe17Cr7Ni3Co52Mo21 | 0.03676444 | -3.7292 | 8.02 | 22.6989
7087 | 16 | 7 | 6 | 43 | 28 | 99.66211 | 0.2812593 | 0.117427 | 1002.078 |  |  |  |  | Fe_Cr_Ni_Co_Mo | Fe16Cr7Ni6Co43Mo28 | 0.040362 | -4.2328 | 7.85 | 24.95997
7088 | 15 | 7 | 9 | 36 | 33 | 102.2954 | 0.2791504 | 0.1208999 | 1077.094 |  |  |  |  | Fe_Cr_Ni_Co_Mo | Fe15Cr7Ni9Co36Mo33 | 0.0421755 | -4.5492 | 7.74 | 26.13503
7089 | 13 | 8 | 14 | 30 | 36 | 103.817 | 0.2777754 | 0.1229585 | 1121.109 |  |  |  |  | Fe_Cr_Ni_Co_Mo | Fe13Cr8Ni14Co30Mo36 | 0.04292415 | -4.888148 | 7.70297 | 26.68569
7090 | 11 | 9 | 19 | 24 | 38 | 104.9874 | 0.276673 | 0.1240548 | 1148.258 |  |  |  |  | Fe_Cr_Ni_Co_Mo | Fe11Cr9Ni19Co24Mo38 | 0.04341423 | -5.212038 | 7.683168 | 27.07446
7091 | 9 | 10 | 25 | 18 | 38 | 105.3021 | 0.2762824 | 0.125004 | 1162.374 |  |  |  |  | Fe_Cr_Ni_Co_Mo | Fe9Cr10Ni25Co18Mo38 | 0.04357386 | -5.5704 | 7.72 | 27.19908
7092 | 7 | 11 | 33 | 12 | 37 | 104.8109 | 0.2766821 | 0.1267208 | 1177.974 |  |  |  |  | Fe_Cr_Ni_Co_Mo | Fe7Cr11Ni33Co12Mo37 | 0.04348504 | -5.9908 | 7.82 | 27.06732
7093 | 5 | 12 | 44 | 7 | 32 | 102.0672 | 0.2791156 | 0.1277398 | 1155.981 |  |  |  |  | Fe_Cr_Ni_Co_Mo | Fe5Cr12Ni44Co7Mo32 | 0.04229057 | -6.3452 | 8.07 | 26.10345
7094 | 4 | 12 | 57 | 4 | 23 | 96.54988 | 0.284624 | 0.1224229 | 1021.111 |  |  |  |  | Fe_Cr_Ni_Co_Mo | Fe4Cr12Ni57Co4Mo23 | 0.03853882 | -6.1284 | 8.48 | 23.47999
7095 | 10 | 5 | 6 | 42 | 37 | 103.9056 | 0.2791221 | 0.1232068 | 1132.199 |  |  |  |  | Fe_Cr_Ni_Co_Mo | Fe10Cr5Ni6Co42Mo37 | 0.04277544 | -4.6816 | 7.7 | 26.12949
7096 | 10 | 5 | 9 | 35 | 41 | 105.8929 | 0.2775234 | 0.1240401 | 1167.024 |  |  |  |  | Fe_Cr_Ni_Co_Mo | Fe10Cr5Ni9Co35Mo41 | 0.04357959 | -4.8692 | 7.61 | 26.69738
7097 | 9 | 6 | 13 | 28 | 44 | 107.5841 | 0.2758716 | 0.1240959 | 1185.963 |  |  |  |  | Fe_Cr_Ni_Co_Mo | Fe9Cr6Ni13Co28Mo44 | 0.04400196 | -5.0856 | 7.54 | 27.14756
7098 | 8 | 7 | 18 | 22 | 45 | 108.2178 | 0.2751454 | 0.1245117 | 1197.451 |  |  |  |  | Fe_Cr_Ni_Co_Mo | Fe8Cr7Ni18Co22Mo45 | 0.0442006 | -5.3432 | 7.54 | 27.36622
7099 | 6 | 8 | 25 | 16 | 45 | 108.2848 | 0.2750482 | 0.1262583 | 1220.684 |  |  |  |  | Fe_Cr_Ni_Co_Mo | Fe6Cr8Ni25Co16Mo45 | 0.04431525 | -5.7484 | 7.6 | 27.40274
7100 | 5 | 9 | 32 | 11 | 43 | 107.3445 | 0.2756828 | 0.1281014 | 1233.088 |  |  |  |  | Fe_Cr_Ni_Co_Mo | Fe5Cr9Ni32Co11Mo43 | 0.04431072 | -6.1036 | 7.71 | 27.33789
7101 | 3 | 11 | 43 | 6 | 38 | 104.7807 | 0.2774857 | 0.1307235 | 1233.968 |  |  |  |  | Fe_Cr_Ni_Co_Mo | Fe3Cr11Ni43Co6Mo38 | 0.04365436 | -6.544456 | 7.940594 | 26.83735
7102 | 6 | 3 | 9 | 32 | 50 | 109.8175 | 0.275548 | 0.1236126 | 1212.439 |  |  |  |  | Fe_Cr_Ni_Co_Mo | Fe6Cr3Ni9Co32Mo50 | 0.0437722 | -5.0564 | 7.44 | 26.48698
7103 | 6 | 4 | 13 | 25 | 52 | 110.9481 | 0.2743065 | 0.1228495 | 1212.497 |  |  |  |  | Fe_Cr_Ni_Co_Mo | Fe6Cr4Ni13Co25Mo52 | 0.0438787 | -5.18 | 7.39 | 26.77387
7104 | 5 | 5 | 18 | 19 | 53 | 111.5577 | 0.273621 | 0.1229687 | 1219.404 |  |  |  |  | Fe_Cr_Ni_Co_Mo | Fe5Cr5Ni18Co19Mo53 | 0.04395786 | -5.4212 | 7.39 | 26.92582
7105 | 4 | 6 | 23 | 13 | 53 | 111.953 | 0.273087 | 0.1234535 | 1228.264 |  |  |  |  | Fe_Cr_Ni_Co_Mo | Fe4Cr6Ni23Co13Mo53 | 0.04407401 | -5.689215 | 7.40404 | 27.09369
7106 | 4 | 8 | 30 | 8 | 50 | 110.5943 | 0.2735237 | 0.1263886 | 1250.594 |  |  |  |  | Fe_Cr_Ni_Co_Mo | Fe4Cr8Ni30Co8Mo50 | 0.04451446 | -6.056 | 7.52 | 27.51363
7107 | 47 | 3 | 33 | 12 | 5 | 83.83522 | 0.2964305 | 0.0658699 | 332.7965 |  |  |  |  | Fe_Cr_Ni_Co_Mo | Fe47Cr3Ni33Co12Mo5 | 0.02088761 | -2.6276 | 8.62 | 13.27253
7108 | 40 | 5 | 39 | 11 | 5 | 84.18277 | 0.295989 | 0.06672575 | 341.0834 |  |  |  |  | Fe_Cr_Ni_Co_Mo | Fe40Cr5Ni39Co11Mo5 | 0.02080542 | -2.954 | 8.69 | 13.36974
7109 | 34 | 7 | 44 | 10 | 4 | 83.96562 | 0.2959357 | 0.06201602 | 300.538 |  |  |  |  | Fe_Cr_Ni_Co_Mo | Fe34Cr7Ni44Co10Mo4 | 0.01878189 | -3.146618 | 8.767677 | 12.47546
7110 | 27 | 11 | 49 | 9 | 4 | 84.99582 | 0.2936755 | 0.06317993 | 312.5447 |  |  |  |  | Fe_Cr_Ni_Co_Mo | Fe27Cr11Ni49Co9Mo4 | 0.0186 | -3.6492 | 8.77 | 12.75108
7111 | 22 | 14 | 53 | 7 | 3 | 85.18875 | 0.2924257 | 0.05828815 | 272.5588 |  |  |  |  | Fe_Cr_Ni_Co_Mo | Fe22Cr14Ni53Co7Mo3 | 0.01627007 | -3.971023 | 8.79798 | 11.91834
7112 | 51 | 3 | 21 | 19 | 6 | 84.98732 | 0.2942948 | 0.06982072 | 370.986 |  |  |  |  | Fe_Cr_Ni_Co_Mo | Fe51Cr3Ni21Co19Mo6 | 0.02272337 | -2.3988 | 8.43 | 14.34259
7113 | 44 | 5 | 27 | 17 | 7 | 85.98062 | 0.2931831 | 0.07504924 | 422.081 |  |  |  |  | Fe_Cr_Ni_Co_Mo | Fe44Cr5Ni27Co17Mo7 | 0.02427391 | -2.8652 | 8.47 | 15.34242
7114 | 38 | 7 | 32 | 16 | 8 | 86.95665 | 0.292019 | 0.07961489 | 469.2881 |  |  |  |  | Fe_Cr_Ni_Co_Mo | Fe38Cr7Ni32Co16Mo8 | 0.02555952 | -3.278894 | 8.49505 | 16.18501
7115 | 32 | 10 | 36 | 14 | 8 | 87.79938 | 0.290274 | 0.08029605 | 478.8661 |  |  |  |  | Fe_Cr_Ni_Co_Mo | Fe32Cr10Ni36Co14Mo8 | 0.0255872 | -3.696 | 8.5 | 16.44871
7116 | 26 | 14 | 40 | 11 | 9 | 89.54598 | 0.2871483 | 0.08440728 | 526.8038 |  |  |  |  | Fe_Cr_Ni_Co_Mo | Fe26Cr14Ni40Co11Mo9 | 0.02685987 | -4.2996 | 8.45 | 17.49829
7117 | 21 | 18 | 44 | 9 | 8 | 90.04787 | 0.285123 | 0.08157132 | 498.7652 |  |  |  |  | Fe_Cr_Ni_Co_Mo | Fe21Cr18Ni44Co9Mo8 | 0.025414 | -4.7068 | 8.45 | 17.03262
7118 | 16 | 23 | 46 | 7 | 7 | 91.07719 | 0.281763 | 0.07874435 | 472.6547 |  |  |  |  | Fe_Cr_Ni_Co_Mo | Fe16Cr23Ni46Co7Mo7 | 0.02395743 | -5.193348 | 8.393939 | 16.68594
7119 | 52 | 3 | 12 | 29 | 4 | 84.03874 | 0.2948355 | 0.05863139 | 274.06 |  |  |  |  | Fe_Cr_Ni_Co_Mo | Fe52Cr3Ni12Co29Mo4 | 0.01885207 | -1.9376 | 8.39 | 12.22947
7120 | 46 | 4 | 16 | 27 | 8 | 86.65584 | 0.2924536 | 0.07809825 | 454.1665 |  |  |  |  | Fe_Cr_Ni_Co_Mo | Fe46Cr4Ni16Co27Mo8 | 0.02560098 | -2.544849 | 8.346535 | 16.04633
7121 | 39 | 6 | 21 | 24 | 10 | 88.37359 | 0.2905268 | 0.08582951 | 538.6974 |  |  |  |  | Fe_Cr_Ni_Co_Mo | Fe39Cr6Ni21Co24Mo10 | 0.02825083 | -3.0864 | 8.34 | 17.69152
7122 | 34 | 9 | 25 | 21 | 12 | 90.30405 | 0.2877691 | 0.09192041 | 612.7401 |  |  |  |  | Fe_Cr_Ni_Co_Mo | Fe34Cr9Ni25Co21Mo12 | 0.0303151 | -3.618077 | 8.287129 | 19.12353
7123 | 29 | 13 | 28 | 17 | 13 | 92.16339 | 0.2843879 | 0.09464983 | 651.6152 |  |  |  |  | Fe_Cr_Ni_Co_Mo | Fe29Cr13Ni28Co17Mo13 | 0.03139443 | -4.1332 | 8.21 | 20.12461
7124 | 24 | 17 | 31 | 14 | 14 | 93.92066 | 0.2812128 | 0.09704921 | 687.3033 |  |  |  |  | Fe_Cr_Ni_Co_Mo | Fe24Cr17Ni31Co14Mo14 | 0.03226347 | -4.6252 | 8.14 | 20.98952
7125 | 19 | 23 | 34 | 11 | 13 | 95.13309 | 0.2774018 | 0.09455077 | 662.4439 |  |  |  |  | Fe_Cr_Ni_Co_Mo | Fe19Cr23Ni34Co11Mo13 | 0.03119773 | -5.0908 | 8.07 | 20.88061
7126 | 15 | 29 | 36 | 8 | 12 | 96.40784 | 0.2733201 | 0.09191005 | 636.0625 |  |  |  |  | Fe_Cr_Ni_Co_Mo | Fe15Cr29Ni36Co8Mo12 | 0.03009358 | -5.494 | 7.98 | 20.7198
7127 | 12 | 36 | 37 | 6 | 9 | 96.88148 | 0.2690239 | 0.08369529 | 544.4496 |  |  |  |  | Fe_Cr_Ni_Co_Mo | Fe12Cr36Ni37Co6Mo9 | 0.02652025 | -5.7588 | 7.9 | 19.12564
7128 | 43 | 3 | 10 | 38 | 6 | 85.28761 | 0.2944651 | 0.0694274 | 369.2442 |  |  |  |  | Fe_Cr_Ni_Co_Mo | Fe43Cr3Ni10Co38Mo6 | 0.02250228 | -2.146 | 8.4 | 14.19119
7129 | 38 | 4 | 13 | 34 | 10 | 88.07209 | 0.2916627 | 0.08555252 | 535.3274 |  |  |  |  | Fe_Cr_Ni_Co_Mo | Fe38Cr4Ni13Co34Mo10 | 0.02826174 | -2.738496 | 8.323232 | 17.51877
7130 | 33 | 7 | 16 | 29 | 14 | 91.39661 | 0.2874124 | 0.09671959 | 674.001 |  |  |  |  | Fe_Cr_Ni_Co_Mo | Fe33Cr7Ni16Co29Mo14 | 0.03244507 | -3.412713 | 8.191919 | 20.24238
7131 | 29 | 10 | 19 | 25 | 17 | 93.92119 | 0.2840269 | 0.1028402 | 760.7064 |  |  |  |  | Fe_Cr_Ni_Co_Mo | Fe29Cr10Ni19Co25Mo17 | 0.0348086 | -3.9276 | 8.09 | 21.93262
7132 | 25 | 15 | 21 | 20 | 19 | 96.59783 | 0.2794107 | 0.1055698 | 809.8172 |  |  |  |  | Fe_Cr_Ni_Co_Mo | Fe25Cr15Ni21Co20Mo19 | 0.03621733 | -4.3892 | 7.94 | 23.32381
7133 | 21 | 20 | 24 | 16 | 19 | 98.06377 | 0.2759444 | 0.1049548 | 809.092 |  |  |  |  | Fe_Cr_Ni_Co_Mo | Fe21Cr20Ni24Co16Mo19 | 0.03614175 | -4.7656 | 7.86 | 23.75795
7134 | 17 | 26 | 26 | 12 | 18 | 99.50064 | 0.271723 | 0.1025783 | 784.6999 |  |  |  |  | Fe_Cr_Ni_Co_Mo | Fe17Cr26Ni26Co12Mo18 | 0.03547683 | -5.092542 | 7.757576 | 23.92213
7135 | 13 | 34 | 28 | 9 | 17 | 101.0457 | 0.2667018 | 0.09923762 | 748.6532 |  |  |  |  | Fe_Cr_Ni_Co_Mo | Fe13Cr34Ni28Co9Mo17 | 0.03434523 | -5.377512 | 7.633663 | 23.83611
7136 | 11 | 43 | 28 | 6 | 12 | 101.3193 | 0.2609113 | 0.08838496 | 615.1992 |  |  |  |  | Fe_Cr_Ni_Co_Mo | Fe11Cr43Ni28Co6Mo12 | 0.02991713 | -5.4364 | 7.52 | 21.66356
7137 | 35 | 3 | 8 | 45 | 9 | 87.1803 | 0.2933201 | 0.08200617 | 495.9161 |  |  |  |  | Fe_Cr_Ni_Co_Mo | Fe35Cr3Ni8Co45Mo9 | 0.0267238 | -2.4428 | 8.37 | 16.48757
7138 | 31 | 5 | 10 | 39 | 14 | 90.93767 | 0.2889321 | 0.09682589 | 673.4998 |  |  |  |  | Fe_Cr_Ni_Co_Mo | Fe31Cr5Ni10Co39Mo14 | 0.03227102 | -3.139272 | 8.212121 | 19.91155
7139 | 27 | 8 | 12 | 33 | 19 | 94.83055 | 0.2841292 | 0.1064118 | 812.8588 |  |  |  |  | Fe_Cr_Ni_Co_Mo | Fe27Cr8Ni12Co33Mo19 | 0.0362324 | -3.771044 | 8.030303 | 22.62311
7140 | 24 | 12 | 14 | 28 | 22 | 97.61301 | 0.2799604 | 0.1099942 | 876.9028 |  |  |  |  | Fe_Cr_Ni_Co_Mo | Fe24Cr12Ni14Co28Mo22 | 0.03797153 | -4.1776 | 7.88 | 24.15699
7141 | 20 | 17 | 16 | 23 | 24 | 100.2261 | 0.2755454 | 0.1113867 | 912.1585 |  |  |  |  | Fe_Cr_Ni_Co_Mo | Fe20Cr17Ni16Co23Mo24 | 0.03900067 | -4.5264 | 7.73 | 25.38582
7142 | 17 | 22 | 18 | 18 | 25 | 102.2659 | 0.2715619 | 0.1112655 | 922.7457 |  |  |  |  | Fe_Cr_Ni_Co_Mo | Fe17Cr22Ni18Co18Mo25 | 0.03946248 | -4.7592 | 7.6 | 26.24957
7143 | 13 | 30 | 20 | 13 | 24 | 104.1462 | 0.2661547 | 0.1081296 | 888.6629 |  |  |  |  | Fe_Cr_Ni_Co_Mo | Fe13Cr30Ni20Co13Mo24 | 0.03885953 | -4.9532 | 7.45 | 26.6629
7144 | 11 | 38 | 20 | 9 | 22 | 105.5858 | 0.260663 | 0.1032451 | 828.4455 |  |  |  |  | Fe_Cr_Ni_Co_Mo | Fe11Cr38Ni20Co9Mo22 | 0.03770316 | -4.8796 | 7.29 | 26.60282
7145 | 8 | 50 | 20 | 6 | 16 | 106.1672 | 0.2530915 | 0.09160277 | 677.5558 |  |  |  |  | Fe_Cr_Ni_Co_Mo | Fe8Cr50Ni20Co6Mo16 | 0.03344774 | -4.7776 | 7.14 | 24.49816
7146 | 25 | 3 | 7 | 50 | 14 | 90.32698 | 0.2911519 | 0.09744193 | 678.358 |  |  |  |  | Fe_Cr_Ni_Co_Mo | Fe25Cr3Ni7Co50Mo14 | 0.03198902 | -2.982553 | 8.30303 | 19.37499
7147 | 23 | 6 | 8 | 42 | 21 | 95.3376 | 0.2850458 | 0.1097974 | 862.3844 |  |  |  |  | Fe_Cr_Ni_Co_Mo | Fe23Cr6Ni8Co42Mo21 | 0.0371419 | -3.7472 | 8.04 | 22.86919
7148 | 20 | 9 | 9 | 36 | 26 | 99.08603 | 0.2804513 | 0.1149838 | 960.0494 |  |  |  |  | Fe_Cr_Ni_Co_Mo | Fe20Cr9Ni9Co36Mo26 | 0.0397785 | -4.1924 | 7.84 | 24.92709
7149 | 18 | 13 | 11 | 29 | 28 | 101.5515 | 0.2764648 | 0.1157569 | 988.5744 |  |  |  |  | Fe_Cr_Ni_Co_Mo | Fe18Cr13Ni11Co29Mo28 | 0.04078818 | -4.442404 | 7.686869 | 26.14855
7150 | 16 | 18 | 12 | 24 | 30 | 103.9432 | 0.2722242 | 0.1151556 | 998.0533 |  |  |  |  | Fe_Cr_Ni_Co_Mo | Fe16Cr18Ni12Co24Mo30 | 0.0414171 | -4.5504 | 7.52 | 27.23894
7151 | 13 | 25 | 14 | 18 | 31 | 106.3125 | 0.2671922 | 0.112938 | 982.4483 |  |  |  |  | Fe_Cr_Ni_Co_Mo | Fe13Cr25Ni14Co18Mo31 | 0.04161151 | -4.629742 | 7.346535 | 28.21765
7152 | 10 | 32 | 15 | 13 | 30 | 108.1337 | 0.2622376 | 0.1099187 | 948.3303 |  |  |  |  | Fe_Cr_Ni_Co_Mo | Fe10Cr32Ni15Co13Mo30 | 0.0412993 | -4.5896 | 7.19 | 28.81389
7153 | 8 | 42 | 15 | 8 | 26 | 109.4172 | 0.2555621 | 0.1036286 | 861.1998 |  |  |  |  | Fe_Cr_Ni_Co_Mo | Fe8Cr42Ni15Co8Mo26 | 0.03973659 | -4.317927 | 7.010101 | 28.62884
7154 | 6 | 55 | 15 | 5 | 19 | 109.5989 | 0.2477499 | 0.09208394 | 702.3938 |  |  |  |  | Fe_Cr_Ni_Co_Mo | Fe6Cr55Ni15Co5Mo19 | 0.03557528 | -4.0452 | 6.87 | 26.39299
7155 | 17 | 3 | 7 | 52 | 21 | 94.37239 | 0.2880897 | 0.1113024 | 876.2594 |  |  |  |  | Fe_Cr_Ni_Co_Mo | Fe17Cr3Ni7Co52Mo21 | 0.03681821 | -3.6588 | 8.18 | 22.06264
7156 | 16 | 6 | 7 | 43 | 28 | 99.31922 | 0.2820982 | 0.1179266 | 1006.587 |  |  |  |  | Fe_Cr_Ni_Co_Mo | Fe16Cr6Ni7Co43Mo28 | 0.04037782 | -4.2488 | 7.89 | 24.79032
7157 | 15 | 9 | 7 | 36 | 33 | 102.9682 | 0.2775233 | 0.1197328 | 1065.301 |  |  |  |  | Fe_Cr_Ni_Co_Mo | Fe15Cr9Ni7Co36Mo33 | 0.04214049 | -4.4676 | 7.66 | 26.49075
7158 | 13 | 14 | 8 | 30 | 36 | 105.7969 | 0.2730129 | 0.118452 | 1071.362 |  |  |  |  | Fe_Cr_Ni_Co_Mo | Fe13Cr14Ni8Co30Mo36 | 0.04281469 | -4.547005 | 7.465347 | 27.74893
7159 | 11 | 19 | 9 | 24 | 38 | 108.2651 | 0.2688181 | 0.1164224 | 1061.915 |  |  |  |  | Fe_Cr_Ni_Co_Mo | Fe11Cr19Ni9Co24Mo38 | 0.043225 | -4.502304 | 7.287129 | 28.84164
7160 | 9 | 25 | 10 | 18 | 38 | 110.2662 | 0.264386 | 0.1137425 | 1034.945 |  |  |  |  | Fe_Cr_Ni_Co_Mo | Fe9Cr25Ni10Co18Mo38 | 0.04328577 | -4.3524 | 7.12 | 29.78909
7161 | 7 | 33 | 11 | 12 | 37 | 112.1299 | 0.2590848 | 0.1096283 | 983.8779 |  |  |  |  | Fe_Cr_Ni_Co_Mo | Fe7Cr33Ni11Co12Mo37 | 0.04307171 | -4.0724 | 6.94 | 30.63593
7162 | 5 | 44 | 12 | 7 | 32 | 112.9443 | 0.2526238 | 0.1036492 | 892.9345 |  |  |  |  | Fe_Cr_Ni_Co_Mo | Fe5Cr44Ni12Co7Mo32 | 0.0417484 | -3.7724 | 6.79 | 30.59591
7163 | 4 | 57 | 12 | 4 | 23 | 112.443 | 0.2449677 | 0.09356664 | 740.0084 |  |  |  |  | Fe_Cr_Ni_Co_Mo | Fe4Cr57Ni12Co4Mo23 | 0.03792292 | -3.4464 | 6.68 | 28.40616
7164 | 10 | 6 | 5 | 42 | 37 | 104.2373 | 0.2783293 | 0.1225749 | 1125.476 |  |  |  |  | Fe_Cr_Ni_Co_Mo | Fe10Cr6Ni5Co42Mo37 | 0.04275611 | -4.6412 | 7.66 | 26.33078
7165 | 10 | 9 | 5 | 35 | 41 | 107.1994 | 0.2744247 | 0.1212504 | 1135.524 |  |  |  |  | Fe_Cr_Ni_Co_Mo | Fe10Cr9Ni5Co35Mo41 | 0.04349683 | -4.618 | 7.45 | 27.52653
7166 | 9 | 13 | 6 | 28 | 44 | 109.8455 | 0.2705367 | 0.1187889 | 1123.573 |  |  |  |  | Fe_Cr_Ni_Co_Mo | Fe9Cr13Ni6Co28Mo44 | 0.04384969 | -4.5116 | 7.26 | 28.61381
7167 | 8 | 18 | 7 | 22 | 45 | 111.7603 | 0.2667977 | 0.1157705 | 1092.927 |  |  |  |  | Fe_Cr_Ni_Co_Mo | Fe8Cr18Ni7Co22Mo45 | 0.04395796 | -4.3092 | 7.1 | 29.62077
7168 | 6 | 25 | 8 | 16 | 45 | 113.7656 | 0.2621206 | 0.1117687 | 1045.582 |  |  |  |  | Fe_Cr_Ni_Co_Mo | Fe6Cr25Ni8Co16Mo45 | 0.04394114 | -4.0008 | 6.92 | 30.74719
7169 | 5 | 32 | 9 | 11 | 43 | 114.8232 | 0.25795 | 0.1083586 | 996.3998 |  |  |  |  | Fe_Cr_Ni_Co_Mo | Fe5Cr32Ni9Co11Mo43 | 0.04382461 | -3.6932 | 6.79 | 31.54108
7170 | 3 | 43 | 11 | 6 | 38 | 115.3177 | 0.2521742 | 0.1032861 | 914.3669 |  |  |  |  | Fe_Cr_Ni_Co_Mo | Fe3Cr43Ni11Co6Mo38 | 0.04305057 | -3.470248 | 6.673267 | 31.84119
7171 | 6 | 9 | 3 | 32 | 50 | 111.7137 | 0.2711373 | 0.1186685 | 1151.631 |  |  |  |  | Fe_Cr_Ni_Co_Mo | Fe6Cr9Ni3Co32Mo50 | 0.04362495 | -4.5092 | 7.2 | 27.95067
7172 | 6 | 13 | 4 | 25 | 52 | 113.7717 | 0.2677558 | 0.1149946 | 1114.04 |  |  |  |  | Fe_Cr_Ni_Co_Mo | Fe6Cr13Ni4Co25Mo52 | 0.04365136 | -4.208 | 7.03 | 28.95099
7173 | 5 | 18 | 5 | 19 | 53 | 115.6234 | 0.2641973 | 0.1110843 | 1068.819 |  |  |  |  | Fe_Cr_Ni_Co_Mo | Fe5Cr18Ni5Co19Mo53 | 0.04362491 | -3.8612 | 6.87 | 30.004
7174 | 4 | 23 | 6 | 13 | 53 | 117.3159 | 0.260657 | 0.107972 | 1031.981 |  |  |  |  | Fe_Cr_Ni_Co_Mo | Fe4Cr23Ni6Co13Mo53 | 0.04363183 | -3.44822 | 6.717172 | 31.04381
7175 | 4 | 30 | 8 | 8 | 50 | 117.5604 | 0.2572458 | 0.1053343 | 985.8024 |  |  |  |  | Fe_Cr_Ni_Co_Mo | Fe4Cr30Ni8Co8Mo50 | 0.04398634 | -3.2224 | 6.64 | 32.06306
7176 | 47 | 33 | 5 | 12 | 3 | 93.73693 | 0.2678079 | 0.05446771 | 260.1442 |  |  |  |  | Fe_Cr_Ni_Co_Mo | Fe47Cr33Ni5Co12Mo3 | 0.01642769 | -2.3564 | 7.5 | 12.56821
7177 | 40 | 39 | 5 | 11 | 5 | 96.92139 | 0.2621892 | 0.0634646 | 344.569 |  |  |  |  | Fe_Cr_Ni_Co_Mo | Fe40Cr39Ni5Co11Mo5 | 0.02067665 | -2.5324 | 7.33 | 15.31372
7178 | 34 | 44 | 4 | 10 | 7 | 99.97771 | 0.2569565 | 0.06956118 | 410.5066 |  |  |  |  | Fe_Cr_Ni_Co_Mo | Fe34Cr44Ni4Co10Mo7 | 0.02408226 | -2.498521 | 7.151515 | 17.65395
7179 | 27 | 49 | 4 | 9 | 11 | 103.7162 | 0.2522882 | 0.07900981 | 521.0339 |  |  |  |  | Fe_Cr_Ni_Co_Mo | Fe27Cr49Ni4Co9Mo11 | 0.02904976 | -2.526 | 6.97 | 21.18962
7180 | 22 | 53 | 3 | 7 | 14 | 106.977 | 0.2477586 | 0.08262508 | 575.3715 |  |  |  |  | Fe_Cr_Ni_Co_Mo | Fe22Cr53Ni3Co7Mo14 | 0.0321069 | -2.223855 | 6.777778 | 23.57066
7181 | 51 | 21 | 6 | 19 | 3 | 89.6727 | 0.2785643 | 0.05414363 | 250.1887 |  |  |  |  | Fe_Cr_Ni_Co_Mo | Fe51Cr21Ni6Co19Mo3 | 0.01648465 | -2.3388 | 7.83 | 12.21311
7182 | 44 | 27 | 7 | 17 | 5 | 92.83044 | 0.272905 | 0.06460105 | 345.4607 |  |  |  |  | Fe_Cr_Ni_Co_Mo | Fe44Cr27Ni7Co17Mo5 | 0.02074645 | -2.7284 | 7.67 | 14.95694
7183 | 38 | 32 | 8 | 16 | 7 | 95.48584 | 0.2685362 | 0.07233227 | 425.2113 |  |  |  |  | Fe_Cr_Ni_Co_Mo | Fe38Cr32Ni8Co16Mo7 | 0.02394307 | -3.04127 | 7.544554 | 17.13529
7184 | 32 | 36 | 8 | 14 | 10 | 98.70356 | 0.2639479 | 0.08061225 | 521.1142 |  |  |  |  | Fe_Cr_Ni_Co_Mo | Fe32Cr36Ni8Co14Mo10 | 0.0280227 | -3.2176 | 7.38 | 19.92084
7185 | 26 | 40 | 9 | 11 | 14 | 102.2534 | 0.2595682 | 0.08865901 | 625.8168 |  |  |  |  | Fe_Cr_Ni_Co_Mo | Fe26Cr40Ni9Co11Mo14 | 0.03212759 | -3.3816 | 7.21 | 22.87007
7186 | 21 | 44 | 8 | 9 | 18 | 105.7927 | 0.2551699 | 0.09324808 | 699.4279 |  |  |  |  | Fe_Cr_Ni_Co_Mo | Fe21Cr44Ni8Co9Mo18 | 0.03528513 | -3.2284 | 7.01 | 25.36513
7187 | 16 | 46 | 7 | 7 | 23 | 109.4019 | 0.2518606 | 0.09668458 | 766.714 |  |  |  |  | Fe_Cr_Ni_Co_Mo | Fe16Cr46Ni7Co7Mo23 | 0.03844554 | -2.971942 | 6.818182 | 27.97013
7188 | 52 | 12 | 4 | 29 | 3 | 86.71831 | 0.2866161 | 0.05331585 | 238.5402 |  |  |  |  | Fe_Cr_Ni_Co_Mo | Fe52Cr12Ni4Co29Mo3 | 0.01650159 | -2.0428 | 8.07 | 11.7384
7189 | 46 | 16 | 8 | 27 | 4 | 88.39915 | 0.2836242 | 0.06002261 | 295.9261 |  |  |  |  | Fe_Cr_Ni_Co_Mo | Fe46Cr16Ni8Co27Mo4 | 0.01866097 | -2.537006 | 8.029703 | 13.22663
7190 | 39 | 21 | 10 | 24 | 6 | 91.26505 | 0.2787162 | 0.06978746 | 389.7052 |  |  |  |  | Fe_Cr_Ni_Co_Mo | Fe39Cr21Ni10Co24Mo6 | 0.02245295 | -3.0516 | 7.9 | 15.71592
7191 | 34 | 25 | 12 | 21 | 9 | 94.18484 | 0.2745773 | 0.08041253 | 503.6428 |  |  |  |  | Fe_Cr_Ni_Co_Mo | Fe34Cr25Ni12Co21Mo9 | 0.02669209 | -3.487109 | 7.772277 | 18.4536
7192 | 29 | 28 | 13 | 17 | 13 | 97.6173 | 0.2703428 | 0.0902362 | 625.3422 |  |  |  |  | Fe_Cr_Ni_Co_Mo | Fe29Cr28Ni13Co17Mo13 | 0.03125931 | -3.8212 | 7.61 | 21.49419
7193 | 24 | 31 | 14 | 14 | 17 | 100.8335 | 0.2666219 | 0.09719479 | 724.4683 |  |  |  |  | Fe_Cr_Ni_Co_Mo | Fe24Cr31Ni14Co14Mo17 | 0.03466115 | -4.0792 | 7.46 | 23.93721
7194 | 19 | 34 | 13 | 11 | 23 | 105.1332 | 0.262178 | 0.1035633 | 833.2422 |  |  |  |  | Fe_Cr_Ni_Co_Mo | Fe19Cr34Ni13Co11Mo23 | 0.03847677 | -4.0684 | 7.23 | 26.87303
7195 | 15 | 36 | 12 | 8 | 29 | 108.9629 | 0.2587496 | 0.1064 | 902.1782 |  |  |  |  | Fe_Cr_Ni_Co_Mo | Fe15Cr36Ni12Co8Mo29 | 0.0411521 | -3.8648 | 7.02 | 29.16093
7196 | 12 | 37 | 9 | 6 | 36 | 112.9069 | 0.2557876 | 0.1062592 | 937.6446 |  |  |  |  | Fe_Cr_Ni_Co_Mo | Fe12Cr37Ni9Co6Mo36 | 0.04314719 | -3.2652 | 6.78 | 31.17114
7197 | 43 | 10 | 6 | 38 | 3 | 85.84584 | 0.289793 | 0.05368376 | 239.9275 |  |  |  |  | Fe_Cr_Ni_Co_Mo | Fe43Cr10Ni6Co38Mo3 | 0.01638422 | -2.1896 | 8.24 | 11.61723
7198 | 38 | 13 | 10 | 34 | 4 | 87.36226 | 0.2871611 | 0.06073336 | 300.1763 |  |  |  |  | Fe_Cr_Ni_Co_Mo | Fe38Cr13Ni10Co34Mo4 | 0.01871813 | -2.647893 | 8.20202 | 13.12121
7199 | 33 | 16 | 14 | 29 | 7 | 90.09482 | 0.2835059 | 0.07469927 | 433.7225 |  |  |  |  | Fe_Cr_Ni_Co_Mo | Fe33Cr16Ni14Co29Mo7 | 0.0240694 | -3.26334 | 8.111111 | 16.29616
7200 | 29 | 19 | 17 | 25 | 10 | 92.7049 | 0.2800523 | 0.08490278 | 546.5586 |  |  |  |  | Fe_Cr_Ni_Co_Mo | Fe29Cr19Ni17Co25Mo10 | 0.02797242 | -3.7772 | 8.01 | 18.76459
7201 | 25 | 21 | 19 | 20 | 15 | 96.25989 | 0.2762881 | 0.09693396 | 699.0477 |  |  |  |  | Fe_Cr_Ni_Co_Mo | Fe25Cr21Ni19Co20Mo15 | 0.03305029 | -4.2772 | 7.86 | 21.98545
7202 | 21 | 24 | 19 | 16 | 20 | 100.0914 | 0.2718165 | 0.1045181 | 815.7614 |  |  |  |  | Fe_Cr_Ni_Co_Mo | Fe21Cr24Ni19Co16Mo20 | 0.03676313 | -4.5864 | 7.66 | 24.64528
7203 | 17 | 26 | 18 | 12 | 26 | 104.2841 | 0.2676242 | 0.1099274 | 918.4745 |  |  |  |  | Fe_Cr_Ni_Co_Mo | Fe17Cr26Ni18Co12Mo26 | 0.04013147 | -4.694215 | 7.434343 | 27.21805
7204 | 13 | 28 | 17 | 9 | 34 | 108.6681 | 0.2639638 | 0.1135758 | 1009.024 |  |  |  |  | Fe_Cr_Ni_Co_Mo | Fe13Cr28Ni17Co9Mo34 | 0.04269357 | -4.596804 | 7.19802 | 29.41677
7205 | 11 | 28 | 12 | 6 | 43 | 113.5531 | 0.2603914 | 0.1109018 | 1023.897 |  |  |  |  | Fe_Cr_Ni_Co_Mo | Fe11Cr28Ni12Co6Mo43 | 0.04430953 | -3.804 | 6.88 | 31.28834
7206 | 35 | 8 | 9 | 45 | 3 | 84.94432 | 0.2929175 | 0.05371208 | 238.2869 |  |  |  |  | Fe_Cr_Ni_Co_Mo | Fe35Cr8Ni9Co45Mo3 | 0.01626111 | -2.2012 | 8.41 | 11.35958
7207 | 31 | 10 | 14 | 39 | 5 | 86.74725 | 0.2905031 | 0.06615739 | 344.9147 |  |  |  |  | Fe_Cr_Ni_Co_Mo | Fe31Cr10Ni14Co39Mo5 | 0.02060518 | -2.735231 | 8.373737 | 13.82326
7208 | 27 | 12 | 19 | 33 | 8 | 89.1231 | 0.2876549 | 0.07936864 | 476.6943 |  |  |  |  | Fe_Cr_Ni_Co_Mo | Fe27Cr12Ni19Co33Mo8 | 0.02542526 | -3.361698 | 8.313131 | 16.62959
7209 | 24 | 14 | 22 | 28 | 12 | 92.0466 | 0.2842723 | 0.09187939 | 620.9148 |  |  |  |  | Fe_Cr_Ni_Co_Mo | Fe24Cr14Ni22Co28Mo12 | 0.03012231 | -3.9568 | 8.2 | 19.47717
7210 | 20 | 16 | 24 | 23 | 17 | 95.60023 | 0.2804199 | 0.1028135 | 768.5696 |  |  |  |  | Fe_Cr_Ni_Co_Mo | Fe20Cr16Ni24Co23Mo17 | 0.03458124 | -4.5564 | 8.05 | 22.31838
7211 | 17 | 18 | 25 | 18 | 22 | 99.08299 | 0.2766419 | 0.1100697 | 884.5442 |  |  |  |  | Fe_Cr_Ni_Co_Mo | Fe17Cr18Ni25Co18Mo22 | 0.03792759 | -4.9944 | 7.88 | 24.62742
7212 | 13 | 20 | 24 | 13 | 30 | 104.1447 | 0.2717689 | 0.1168598 | 1019.116 |  |  |  |  | Fe_Cr_Ni_Co_Mo | Fe13Cr20Ni24Co13Mo30 | 0.04158261 | -5.2892 | 7.61 | 27.36622
7213 | 11 | 20 | 22 | 9 | 38 | 108.389 | 0.268575 | 0.1188343 | 1092.656 |  |  |  |  | Fe_Cr_Ni_Co_Mo | Fe11Cr20Ni22Co9Mo38 | 0.04373137 | -5.2004 | 7.37 | 29.11683
7214 | 8 | 20 | 16 | 6 | 50 | 114.4518 | 0.2641683 | 0.113985 | 1092.393 |  |  |  |  | Fe_Cr_Ni_Co_Mo | Fe8Cr20Ni16Co6Mo50 | 0.04447614 | -4.4336 | 6.98 | 30.49525
7215 | 25 | 7 | 14 | 50 | 3 | 84.31599 | 0.2954335 | 0.05434726 | 241.9364 |  |  |  |  | Fe_Cr_Ni_Co_Mo | Fe25Cr7Ni14Co50Mo3 | 0.01616959 | -2.205897 | 8.585859 | 11.10927
7216 | 23 | 8 | 21 | 42 | 6 | 86.2882 | 0.293372 | 0.07153079 | 391.4744 |  |  |  |  | Fe_Cr_Ni_Co_Mo | Fe23Cr8Ni21Co42Mo6 | 0.02213759 | -2.8216 | 8.56 | 14.28951
7217 | 20 | 9 | 26 | 36 | 9 | 88.32638 | 0.2912684 | 0.08406994 | 520.4992 |  |  |  |  | Fe_Cr_Ni_Co_Mo | Fe20Cr9Ni26Co36Mo9 | 0.02651921 | -3.3968 | 8.52 | 16.74843
7218 | 18 | 11 | 28 | 29 | 13 | 91.5046 | 0.287268 | 0.09573475 | 662.5523 |  |  |  |  | Fe_Cr_Ni_Co_Mo | Fe18Cr11Ni28Co29Mo13 | 0.03115275 | -4.106112 | 8.373737 | 19.60949
7219 | 16 | 12 | 30 | 24 | 18 | 94.65564 | 0.2841068 | 0.1065606 | 810.3401 |  |  |  |  | Fe_Cr_Ni_Co_Mo | Fe16Cr12Ni30Co24Mo18 | 0.03526529 | -4.6896 | 8.24 | 22.11334
7220 | 13 | 14 | 31 | 18 | 25 | 99.11549 | 0.279458 | 0.1162891 | 970.4177 |  |  |  |  | Fe_Cr_Ni_Co_Mo | Fe13Cr14Ni31Co18Mo25 | 0.0393508 | -5.330066 | 8.019802 | 24.85878
7221 | 10 | 15 | 30 | 13 | 32 | 103.4737 | 0.2754183 | 0.1209577 | 1077.243 |  |  |  |  | Fe_Cr_Ni_Co_Mo | Fe10Cr15Ni30Co13Mo32 | 0.04223134 | -5.7 | 7.79 | 26.94439
7222 | 8 | 15 | 26 | 8 | 42 | 109.0471 | 0.2708986 | 0.1226748 | 1162.947 |  |  |  |  | Fe_Cr_Ni_Co_Mo | Fe8Cr15Ni26Co8Mo42 | 0.04434746 | -5.634527 | 7.454545 | 28.76536
7223 | 6 | 15 | 19 | 5 | 55 | 115.2796 | 0.2661985 | 0.1153156 | 1129.786 |  |  |  |  | Fe_Cr_Ni_Co_Mo | Fe6Cr15Ni19Co5Mo55 | 0.04409456 | -4.7972 | 7.03 | 29.4922
7224 | 17 | 7 | 21 | 52 | 3 | 83.89237 | 0.2971459 | 0.0546225 | 242.6754 |  |  |  |  | Fe_Cr_Ni_Co_Mo | Fe17Cr7Ni21Co52Mo3 | 0.0159538 | -2.21 | 8.74 | 10.83697
7225 | 16 | 7 | 28 | 43 | 6 | 85.59515 | 0.2957124 | 0.07227838 | 395.4529 |  |  |  |  | Fe_Cr_Ni_Co_Mo | Fe16Cr7Ni28Co43Mo6 | 0.02201879 | -2.772 | 8.73 | 13.92839
7226 | 15 | 7 | 33 | 36 | 9 | 87.33883 | 0.294189 | 0.08511456 | 526.1806 |  |  |  |  | Fe_Cr_Ni_Co_Mo | Fe15Cr7Ni33Co36Mo9 | 0.0264451 | -3.2916 | 8.7 | 16.29233
7227 | 13 | 8 | 36 | 30 | 14 | 90.58654 | 0.2907349 | 0.1005128 | 710.4057 |  |  |  |  | Fe_Cr_Ni_Co_Mo | Fe13Cr8Ni36Co30Mo14 | 0.03175856 | -4.077247 | 8.574257 | 19.35485
7228 | 11 | 9 | 38 | 24 | 19 | 93.83035 | 0.2873386 | 0.1110769 | 860.2967 |  |  |  |  | Fe_Cr_Ni_Co_Mo | Fe11Cr9Ni38Co24Mo19 | 0.03576195 | -4.787374 | 8.435644 | 21.77453
7229 | 9 | 10 | 38 | 18 | 25 | 97.76671 | 0.2833165 | 0.1192913 | 1000.825 |  |  |  |  | Fe_Cr_Ni_Co_Mo | Fe9Cr10Ni38Co18Mo25 | 0.03941858 | -5.4664 | 8.24 | 24.12136
7230 | 7 | 11 | 37 | 12 | 33 | 102.5468 | 0.2787474 | 0.1253334 | 1133.058 |  |  |  |  | Fe_Cr_Ni_Co_Mo | Fe7Cr11Ni37Co12Mo33 | 0.04252739 | -6.018 | 7.98 | 26.28764
7231 | 5 | 12 | 32 | 7 | 44 | 108.7272 | 0.2731492 | 0.1256868 | 1210.18 |  |  |  |  | Fe_Cr_Ni_Co_Mo | Fe5Cr12Ni32Co7Mo44 | 0.0444563 | -6.11 | 7.59 | 28.07472
7232 | 4 | 12 | 23 | 4 | 57 | 115.2461 | 0.2678946 | 0.1168885 | 1158.814 |  |  |  |  | Fe_Cr_Ni_Co_Mo | Fe4Cr12Ni23Co4Mo57 | 0.04381671 | -5.258 | 7.12 | 28.57464
7233 | 10 | 5 | 37 | 42 | 6 | 84.49733 | 0.2989849 | 0.07293744 | 397.1532 |  |  |  |  | Fe_Cr_Ni_Co_Mo | Fe10Cr5Ni37Co42Mo6 | 0.02193993 | -2.5116 | 8.94 | 13.37909
7234 | 10 | 5 | 41 | 35 | 9 | 86.30977 | 0.2971876 | 0.08616239 | 531.6927 |  |  |  |  | Fe_Cr_Ni_Co_Mo | Fe10Cr5Ni41Co35Mo9 | 0.02638233 | -3.0772 | 8.89 | 15.77181
7235 | 9 | 6 | 44 | 28 | 13 | 89.07107 | 0.2940029 | 0.09927449 | 687.0716 |  |  |  |  | Fe_Cr_Ni_Co_Mo | Fe9Cr6Ni44Co28Mo13 | 0.03090886 | -3.8704 | 8.78 | 18.40217
7236 | 8 | 7 | 45 | 22 | 18 | 92.43677 | 0.2902509 | 0.1103812 | 842.5243 |  |  |  |  | Fe_Cr_Ni_Co_Mo | Fe8Cr7Ni45Co22Mo18 | 0.03517707 | -4.6844 | 8.62 | 20.97046
7237 | 6 | 8 | 45 | 16 | 25 | 96.87567 | 0.2857043 | 0.1208523 | 1015.958 |  |  |  |  | Fe_Cr_Ni_Co_Mo | Fe6Cr8Ni45Co16Mo25 | 0.03941242 | -5.5564 | 8.4 | 23.59894
7238 | 5 | 9 | 43 | 11 | 32 | 101.1823 | 0.2813276 | 0.1264391 | 1137.096 |  |  |  |  | Fe_Cr_Ni_Co_Mo | Fe5Cr9Ni43Co11Mo32 | 0.04223227 | -6.1388 | 8.15 | 25.55993
7239 | 3 | 11 | 38 | 6 | 43 | 107.5004 | 0.2750517 | 0.1297123 | 1254.068 |  |  |  |  | Fe_Cr_Ni_Co_Mo | Fe3Cr11Ni38Co6Mo43 | 0.04433164 | -6.452309 | 7.742574 | 27.51371
7240 | 6 | 3 | 50 | 32 | 9 | 85.25179 | 0.3001395 | 0.08717199 | 536.3625 |  |  |  |  | Fe_Cr_Ni_Co_Mo | Fe6Cr3Ni50Co32Mo9 | 0.02636227 | -2.7768 | 9.08 | 15.23516
7241 | 6 | 4 | 52 | 25 | 13 | 88.08426 | 0.2966737 | 0.1007216 | 696.8034 |  |  |  |  | Fe_Cr_Ni_Co_Mo | Fe6Cr4Ni52Co25Mo13 | 0.03091314 | -3.6668 | 8.95 | 17.91619
7242 | 5 | 5 | 53 | 19 | 18 | 91.47515 | 0.292828 | 0.1129639 | 865.2541 |  |  |  |  | Fe_Cr_Ni_Co_Mo | Fe5Cr5Ni53Co19Mo18 | 0.03518715 | -4.5812 | 8.79 | 20.46338
7243 | 4 | 6 | 53 | 13 | 23 | 94.92285 | 0.2890228 | 0.1216629 | 1005.756 |  |  |  |  | Fe_Cr_Ni_Co_Mo | Fe4Cr6Ni53Co13Mo23 | 0.03854913 | -5.407611 | 8.616162 | 22.56304
7244 | 4 | 8 | 50 | 8 | 30 | 99.52769 | 0.2836402 | 0.1286807 | 1146.705 |  |  |  |  | Fe_Cr_Ni_Co_Mo | Fe4Cr8Ni50Co8Mo30 | 0.04163769 | -6.184 | 8.32 | 24.83948
7245 | 47 | 3 | 5 | 12 | 33 | 101.3691 | 0.2785278 | 0.1184445 | 1031.61 |  |  |  |  | Fe_Cr_Ni_Co_Mo | Fe47Cr3Ni5Co12Mo33 | 0.04386522 | -3.0644 | 7.5 | 27.54197
7246 | 40 | 5 | 5 | 11 | 39 | 105.0773 | 0.2751197 | 0.1195889 | 1086.644 |  |  |  |  | Fe_Cr_Ni_Co_Mo | Fe40Cr5Ni5Co11Mo39 | 0.04510155 | -3.226 | 7.33 | 28.71846
7247 | 34 | 7 | 4 | 10 | 44 | 108.4399 | 0.2719282 | 0.118245 | 1104.103 |  |  |  |  | Fe_Cr_Ni_Co_Mo | Fe34Cr7Ni4Co10Mo44 | 0.04557933 | -3.162943 | 7.151515 | 29.52779
7248 | 27 | 11 | 4 | 9 | 49 | 111.7742 | 0.268197 | 0.1150453 | 1090.41 |  |  |  |  | Fe_Cr_Ni_Co_Mo | Fe27Cr11Ni4Co9Mo49 | 0.0453853 | -3.0732 | 6.97 | 30.19669
7249 | 22 | 14 | 3 | 7 | 53 | 114.8228 | 0.2648918 | 0.1100809 | 1048.645 |  |  |  |  | Fe_Cr_Ni_Co_Mo | Fe22Cr14Ni3Co7Mo53 | 0.04493034 | -2.68544 | 6.777778 | 30.74957
7250 | 51 | 3 | 6 | 19 | 21 | 94.68944 | 0.2841408 | 0.1078243 | 829.7987 |  |  |  |  | Fe_Cr_Ni_Co_Mo | Fe51Cr3Ni6Co19Mo21 | 0.03828582 | -2.8428 | 7.83 | 23.76889
7251 | 44 | 5 | 7 | 17 | 27 | 98.62497 | 0.2803132 | 0.1145385 | 949.5371 |  |  |  |  | Fe_Cr_Ni_Co_Mo | Fe44Cr5Ni7Co17Mo27 | 0.04136917 | -3.2652 | 7.67 | 25.94976
7252 | 38 | 7 | 8 | 16 | 32 | 101.7055 | 0.2773503 | 0.1171992 | 1014.37 |  |  |  |  | Fe_Cr_Ni_Co_Mo | Fe38Cr7Ni8Co16Mo32 | 0.04301238 | -3.57063 | 7.544554 | 27.25957
7253 | 32 | 10 | 8 | 14 | 36 | 104.8846 | 0.2737424 | 0.1182589 | 1059.568 |  |  |  |  | Fe_Cr_Ni_Co_Mo | Fe32Cr10Ni8Co14Mo36 | 0.04404938 | -3.696 | 7.38 | 28.42816
7254 | 26 | 14 | 9 | 11 | 40 | 108.0698 | 0.269861 | 0.1172911 | 1075.641 |  |  |  |  | Fe_Cr_Ni_Co_Mo | Fe26Cr14Ni9Co11Mo40 | 0.04462549 | -3.7664 | 7.21 | 29.47609
7255 | 21 | 18 | 8 | 9 | 44 | 111.2477 | 0.2659395 | 0.1145561 | 1066.317 |  |  |  |  | Fe_Cr_Ni_Co_Mo | Fe21Cr18Ni8Co9Mo44 | 0.04486503 | -3.5404 | 7.01 | 30.45177
7256 | 16 | 23 | 7 | 7 | 46 | 113.9777 | 0.2618296 | 0.1104248 | 1029.722 |  |  |  |  | Fe_Cr_Ni_Co_Mo | Fe16Cr23Ni7Co7Mo46 | 0.04474429 | -3.187838 | 6.818182 | 31.34863
7257 | 52 | 3 | 4 | 29 | 12 | 89.40106 | 0.2890351 | 0.08980639 | 586.5803 |  |  |  |  | Fe_Cr_Ni_Co_Mo | Fe52Cr3Ni4Co29Mo12 | 0.03070867 | -2.3344 | 8.07 | 19.07774
7258 | 46 | 4 | 8 | 27 | 16 | 91.83748 | 0.286997 | 0.09768058 | 689.0242 |  |  |  |  | Fe_Cr_Ni_Co_Mo | Fe46Cr4Ni8Co27Mo16 | 0.03424898 | -2.880502 | 8.029703 | 21.23203
7259 | 39 | 6 | 10 | 24 | 21 | 95.39603 | 0.2833552 | 0.1084642 | 842.9391 |  |  |  |  | Fe_Cr_Ni_Co_Mo | Fe39Cr6Ni10Co24Mo21 | 0.03788523 | -3.4296 | 7.9 | 23.6398
7260 | 34 | 9 | 12 | 21 | 25 | 98.34599 | 0.2798176 | 0.1119617 | 910.4408 |  |  |  |  | Fe_Cr_Ni_Co_Mo | Fe34Cr9Ni12Co21Mo25 | 0.03989541 | -3.832173 | 7.772277 | 25.21664
7261 | 29 | 13 | 13 | 17 | 28 | 101.3483 | 0.2756413 | 0.1147 | 970.2374 |  |  |  |  | Fe_Cr_Ni_Co_Mo | Fe29Cr13Ni13Co17Mo28 | 0.0412838 | -4.0972 | 7.61 | 26.62236
7262 | 24 | 17 | 14 | 14 | 31 | 104.1377 | 0.271829 | 0.1154934 | 1003.89 |  |  |  |  | Fe_Cr_Ni_Co_Mo | Fe24Cr17Ni14Co14Mo31 | 0.04227379 | -4.292 | 7.46 | 27.80126
7263 | 19 | 23 | 13 | 11 | 34 | 107.5503 | 0.266522 | 0.1140199 | 1010.598 |  |  |  |  | Fe_Cr_Ni_Co_Mo | Fe19Cr23Ni13Co11Mo34 | 0.04300016 | -4.2004 | 7.23 | 29.16762
7264 | 15 | 29 | 12 | 8 | 36 | 110.4038 | 0.261641 | 0.1112666 | 993.2893 |  |  |  |  | Fe_Cr_Ni_Co_Mo | Fe15Cr29Ni12Co8Mo36 | 0.04333337 | -3.9292 | 7.02 | 30.27392
7265 | 12 | 36 | 9 | 6 | 37 | 113.099 | 0.2562181 | 0.1067281 | 947.6054 |  |  |  |  | Fe_Cr_Ni_Co_Mo | Fe12Cr36Ni9Co6Mo37 | 0.04337045 | -3.2724 | 6.78 | 31.28882
7266 | 43 | 3 | 6 | 38 | 10 | 87.98202 | 0.2915316 | 0.08471776 | 526.6326 |  |  |  |  | Fe_Cr_Ni_Co_Mo | Fe43Cr3Ni6Co38Mo10 | 0.02818486 | -2.4164 | 8.24 | 17.46396
7267 | 38 | 4 | 10 | 34 | 13 | 90.06522 | 0.2895508 | 0.09628064 | 661.2794 |  |  |  |  | Fe_Cr_Ni_Co_Mo | Fe38Cr4Ni10Co34Mo13 | 0.03154009 | -2.912356 | 8.20202 | 19.47165
7268 | 33 | 7 | 14 | 29 | 16 | 92.69 | 0.2860941 | 0.1027188 | 751.7268 |  |  |  |  | Fe_Cr_Ni_Co_Mo | Fe33Cr7Ni14Co29Mo16 | 0.03419335 | -3.491072 | 8.111111 | 21.32007
7269 | 29 | 10 | 17 | 25 | 19 | 95.1731 | 0.2827934 | 0.1061447 | 809.8274 |  |  |  |  | Fe_Cr_Ni_Co_Mo | Fe29Cr10Ni17Co25Mo19 | 0.036274 | -3.9716 | 8.01 | 22.86569
7270 | 25 | 15 | 19 | 20 | 21 | 97.82315 | 0.2782562 | 0.1084982 | 855.2619 |  |  |  |  | Fe_Cr_Ni_Co_Mo | Fe25Cr15Ni19Co20Mo21 | 0.03752349 | -4.3852 | 7.86 | 24.18677
7271 | 21 | 20 | 19 | 16 | 24 | 101.0716 | 0.2732302 | 0.1108641 | 908.1314 |  |  |  |  | Fe_Cr_Ni_Co_Mo | Fe21Cr20Ni19Co16Mo24 | 0.03914009 | -4.6456 | 7.66 | 25.81066
7272 | 17 | 26 | 18 | 12 | 26 | 104.2841 | 0.2676242 | 0.1112429 | 935.2072 |  |  |  |  | Fe_Cr_Ni_Co_Mo | Fe17Cr26Ni18Co12Mo26 | 0.04013147 | -4.694215 | 7.434343 | 27.21805
7273 | 13 | 34 | 17 | 9 | 28 | 107.4012 | 0.2615849 | 0.1078673 | 909.9477 |  |  |  |  | Fe_Cr_Ni_Co_Mo | Fe13Cr34Ni17Co9Mo28 | 0.04060413 | -4.545045 | 7.19802 | 28.39841
7274 | 11 | 43 | 12 | 6 | 28 | 110.6118 | 0.2540111 | 0.1027806 | 860.1318 |  |  |  |  | Fe_Cr_Ni_Co_Mo | Fe11Cr43Ni12Co6Mo28 | 0.04059076 | -3.702 | 6.88 | 29.40255
7275 | 35 | 3 | 9 | 45 | 8 | 86.50596 | 0.2940562 | 0.07834719 | 457.0298 |  |  |  |  | Fe_Cr_Ni_Co_Mo | Fe35Cr3Ni9Co45Mo8 | 0.02538384 | -2.3612 | 8.41 | 15.71592
7276 | 31 | 5 | 14 | 39 | 10 | 88.28412 | 0.2917313 | 0.08911004 | 572.6453 |  |  |  |  | Fe_Cr_Ni_Co_Mo | Fe31Cr5Ni14Co39Mo10 | 0.02807075 | -2.878074 | 8.373737 | 17.41304
7277 | 27 | 8 | 19 | 33 | 12 | 90.31272 | 0.2887125 | 0.09493916 | 646.0064 |  |  |  |  | Fe_Cr_Ni_Co_Mo | Fe27Cr8Ni19Co33Mo12 | 0.03028978 | -3.459647 | 8.313131 | 18.96517
7278 | 24 | 12 | 22 | 28 | 14 | 92.61183 | 0.2848407 | 0.09719077 | 684.2961 |  |  |  |  | Fe_Cr_Ni_Co_Mo | Fe24Cr12Ni22Co28Mo14 | 0.03210053 | -3.9984 | 8.2 | 20.4245
7279 | 20 | 17 | 24 | 23 | 16 | 95.33162 | 0.2801106 | 0.1010766 | 744.0249 |  |  |  |  | Fe_Cr_Ni_Co_Mo | Fe20Cr17Ni24Co23Mo16 | 0.03377852 | -4.5392 | 8.05 | 21.93718
7280 | 17 | 22 | 25 | 18 | 18 | 98.06388 | 0.2753085 | 0.1038051 | 792.5293 |  |  |  |  | Fe_Cr_Ni_Co_Mo | Fe17Cr22Ni25Co18Mo18 | 0.03528281 | -4.9384 | 7.88 | 23.37926
7281 | 13 | 30 | 24 | 13 | 20 | 101.7895 | 0.2681187 | 0.1045146 | 822.5273 |  |  |  |  | Fe_Cr_Ni_Co_Mo | Fe13Cr30Ni24Co13Mo20 | 0.03655691 | -5.1852 | 7.61 | 25.0142
7282 | 11 | 38 | 22 | 9 | 20 | 104.4195 | 0.2615696 | 0.1014914 | 796.936 |  |  |  |  | Fe_Cr_Ni_Co_Mo | Fe11Cr38Ni22Co9Mo20 | 0.03648838 | -5.0564 | 7.37 | 25.71595
7283 | 8 | 50 | 16 | 6 | 20 | 108.485 | 0.2514872 | 0.09545584 | 740.6268 |  |  |  |  | Fe_Cr_Ni_Co_Mo | Fe8Cr50Ni16Co6Mo20 | 0.0363237 | -4.2656 | 6.98 | 26.59624
7284 | 25 | 3 | 14 | 50 | 7 | 85.59998 | 0.2962807 | 0.07925161 | 461.3783 |  |  |  |  | Fe_Cr_Ni_Co_Mo | Fe25Cr3Ni14Co50Mo7 | 0.02381876 | -2.328334 | 8.585859 | 14.62799
7285 | 23 | 6 | 21 | 42 | 8 | 86.90849 | 0.2938216 | 0.07988807 | 473.2182 |  |  |  |  | Fe_Cr_Ni_Co_Mo | Fe23Cr6Ni21Co42Mo8 | 0.02519107 | -2.8736 | 8.56 | 15.70828
7286 | 20 | 9 | 26 | 36 | 9 | 88.32638 | 0.2912684 | 0.08406994 | 520.4992 |  |  |  |  | Fe_Cr_Ni_Co_Mo | Fe20Cr9Ni26Co36Mo9 | 0.02651921 | -3.3968 | 8.52 | 16.74843
7287 | 18 | 13 | 28 | 29 | 11 | 90.92112 | 0.2867276 | 0.0930338 | 627.0139 |  |  |  |  | Fe_Cr_Ni_Co_Mo | Fe18Cr13Ni28Co29Mo11 | 0.02904772 | -4.067748 | 8.373737 | 18.63465
7288 | 16 | 18 | 30 | 24 | 12 | 92.99448 | 0.2823638 | 0.09270409 | 633.439 |  |  |  |  | Fe_Cr_Ni_Co_Mo | Fe16Cr18Ni30Co24Mo12 | 0.0299878 | -4.5936 | 8.24 | 19.68146
7289 | 13 | 25 | 31 | 18 | 14 | 96.29094 | 0.2759448 | 0.09430299 | 667.4989 |  |  |  |  | Fe_Cr_Ni_Co_Mo | Fe13Cr25Ni31Co18Mo14 | 0.03177677 | -5.196353 | 8.019802 | 21.39943
7290 | 10 | 32 | 30 | 13 | 15 | 99.34495 | 0.2694483 | 0.09697583 | 712.118 |  |  |  |  | Fe_Cr_Ni_Co_Mo | Fe10Cr32Ni30Co13Mo15 | 0.03273439 | -5.5436 | 7.79 | 22.64928
7291 | 8 | 42 | 26 | 8 | 15 | 102.9786 | 0.2603699 | 0.09587786 | 712.8829 |  |  |  |  | Fe_Cr_Ni_Co_Mo | Fe8Cr42Ni26Co8Mo15 | 0.03279394 | -5.458219 | 7.454545 | 23.52907
7292 | 6 | 55 | 19 | 5 | 15 | 107.2908 | 0.2492583 | 0.08806305 | 639.1249 |  |  |  |  | Fe_Cr_Ni_Co_Mo | Fe6Cr55Ni19Co5Mo15 | 0.03253544 | -4.6212 | 7.03 | 24.17002
7293 | 17 | 3 | 21 | 52 | 7 | 85.17754 | 0.2979318 | 0.07593553 | 428.9527 |  |  |  |  | Fe_Cr_Ni_Co_Mo | Fe17Cr3Ni21Co52Mo7 | 0.02355272 | -2.3204 | 8.74 | 14.23236
7294 | 16 | 6 | 28 | 43 | 7 | 85.91058 | 0.2959206 | 0.07666639 | 437.9085 |  |  |  |  | Fe_Cr_Ni_Co_Mo | Fe16Cr6Ni28Co43Mo7 | 0.02361087 | -2.7956 | 8.73 | 14.64616
7295 | 15 | 9 | 33 | 36 | 7 | 86.72014 | 0.2937477 | 0.07726746 | 445.9631 |  |  |  |  | Fe_Cr_Ni_Co_Mo | Fe15Cr9Ni33Co36Mo7 | 0.0236458 | -3.2508 | 8.7 | 15.03197
7296 | 13 | 14 | 36 | 30 | 8 | 88.82324 | 0.2892683 | 0.07779742 | 459.4742 |  |  |  |  | Fe_Cr_Ni_Co_Mo | Fe13Cr14Ni36Co30Mo8 | 0.02498244 | -3.976081 | 8.574257 | 16.31952
7297 | 11 | 19 | 38 | 24 | 9 | 91.01641 | 0.2846433 | 0.0819745 | 508.6265 |  |  |  |  | Fe_Cr_Ni_Co_Mo | Fe11Cr19Ni38Co24Mo9 | 0.02630985 | -4.650132 | 8.435644 | 17.5714
7298 | 9 | 25 | 38 | 18 | 10 | 93.73328 | 0.2787857 | 0.0881105 | 582.5976 |  |  |  |  | Fe_Cr_Ni_Co_Mo | Fe9Cr25Ni38Co18Mo10 | 0.02764832 | -5.3044 | 8.24 | 18.92591
7299 | 7 | 33 | 37 | 12 | 11 | 97.03481 | 0.2713518 | 0.08963719 | 612.6743 |  |  |  |  | Fe_Cr_Ni_Co_Mo | Fe7Cr33Ni37Co12Mo11 | 0.02877122 | -5.8508 | 7.98 | 20.26721
7300 | 5 | 44 | 32 | 7 | 12 | 101.467 | 0.2610491 | 0.0894143 | 627.2108 |  |  |  |  | Fe_Cr_Ni_Co_Mo | Fe5Cr44Ni32Co7Mo12 | 0.0297737 | -5.9564 | 7.59 | 21.68202
7301 | 4 | 57 | 23 | 4 | 12 | 106.1388 | 0.2489822 | 0.08331993 | 576.7442 |  |  |  |  | Fe_Cr_Ni_Co_Mo | Fe4Cr57Ni23Co4Mo12 | 0.02967301 | -5.114 | 7.12 | 22.32398
7302 | 10 | 6 | 37 | 42 | 5 | 84.17401 | 0.2987996 | 0.0679122 | 351.2324 |  |  |  |  | Fe_Cr_Ni_Co_Mo | Fe10Cr6Ni37Co42Mo5 | 0.0201764 | -2.4908 | 8.94 | 12.60595
7303 | 10 | 9 | 41 | 35 | 5 | 85.04298 | 0.2963872 | 0.0688225 | 361.2618 |  |  |  |  | Fe_Cr_Ni_Co_Mo | Fe10Cr9Ni41Co35Mo5 | 0.02021871 | -3.0052 | 8.89 | 13.07326
7304 | 9 | 13 | 44 | 28 | 6 | 86.93214 | 0.2924316 | 0.07465684 | 419.9529 |  |  |  |  | Fe_Cr_Ni_Co_Mo | Fe9Cr13Ni44Co28Mo6 | 0.02200485 | -3.7668 | 8.78 | 14.51723
7305 | 8 | 18 | 45 | 22 | 7 | 89.22308 | 0.2874663 | 0.07947342 | 473.8853 |  |  |  |  | Fe_Cr_Ni_Co_Mo | Fe8Cr18Ni45Co22Mo7 | 0.02360804 | -4.5524 | 8.62 | 15.94334
7306 | 6 | 25 | 45 | 16 | 8 | 92.20173 | 0.2808091 | 0.08343274 | 524.2711 |  |  |  |  | Fe_Cr_Ni_Co_Mo | Fe6Cr25Ni45Co16Mo8 | 0.02504277 | -5.4068 | 8.4 | 17.41953
7307 | 5 | 32 | 43 | 11 | 9 | 95.24843 | 0.2739446 | 0.08571519 | 560.1401 |  |  |  |  | Fe_Cr_Ni_Co_Mo | Fe5Cr32Ni43Co11Mo9 | 0.0263673 | -5.9916 | 8.15 | 18.76806
7308 | 3 | 43 | 38 | 6 | 11 | 100.1225 | 0.2634405 | 0.08641434 | 587.2818 |  |  |  |  | Fe_Cr_Ni_Co_Mo | Fe3Cr43Ni38Co6Mo11 | 0.02856981 | -6.339378 | 7.742574 | 20.83776
7309 | 6 | 9 | 50 | 32 | 3 | 83.30716 | 0.2990641 | 0.05771481 | 262.7612 |  |  |  |  | Fe_Cr_Ni_Co_Mo | Fe6Cr9Ni50Co32Mo3 | 0.01588945 | -2.6856 | 9.08 | 10.77915
7310 | 6 | 13 | 52 | 25 | 4 | 85.27303 | 0.2948159 | 0.06560231 | 332.0771 |  |  |  |  | Fe_Cr_Ni_Co_Mo | Fe6Cr13Ni52Co25Mo4 | 0.01821757 | -3.5552 | 8.95 | 12.51239
7311 | 5 | 18 | 53 | 19 | 5 | 87.59158 | 0.2897545 | 0.07231536 | 397.9102 |  |  |  |  | Fe_Cr_Ni_Co_Mo | Fe5Cr18Ni53Co19Mo5 | 0.02021707 | -4.4564 | 8.79 | 14.12232
7312 | 4 | 23 | 53 | 13 | 6 | 90.03156 | 0.2844615 | 0.08168349 | 494.5979 |  |  |  |  | Fe_Cr_Ni_Co_Mo | Fe4Cr23Ni53Co13Mo6 | 0.02209645 | -5.289664 | 8.616162 | 15.63341
7313 | 4 | 30 | 50 | 8 | 8 | 93.68653 | 0.2769285 | 0.08430592 | 537.1141 |  |  |  |  | Fe_Cr_Ni_Co_Mo | Fe4Cr30Ni50Co8Mo8 | 0.0250598 | -6.0784 | 8.32 | 17.83928
7314 | 47 | 5 | 33 | 12 | 3 | 83.19445 | 0.2960132 | 0.054354 | 238.3458 |  |  |  |  | Fe_Cr_Ni_Co_Mo | Fe47Cr5Ni33Co12Mo3 | 0.01646596 | -2.5804 | 8.62 | 11.15168
7315 | 40 | 5 | 39 | 11 | 5 | 84.18277 | 0.295989 | 0.06672575 | 341.0834 |  |  |  |  | Fe_Cr_Ni_Co_Mo | Fe40Cr5Ni39Co11Mo5 | 0.02080542 | -2.954 | 8.69 | 13.36974
7316 | 34 | 4 | 44 | 10 | 7 | 84.92936 | 0.2965612 | 0.07655186 | 432.0346 |  |  |  |  | Fe_Cr_Ni_Co_Mo | Fe34Cr4Ni44Co10Mo7 | 0.02430605 | -3.20049 | 8.767677 | 15.05898
7317 | 27 | 4 | 49 | 9 | 11 | 87.17553 | 0.2952017 | 0.09187134 | 595.4859 |  |  |  |  | Fe_Cr_Ni_Co_Mo | Fe27Cr4Ni49Co9Mo11 | 0.02940947 | -3.75 | 8.77 | 17.72005
7318 | 22 | 3 | 53 | 7 | 14 | 88.61354 | 0.2948988 | 0.1013476 | 708.4599 |  |  |  |  | Fe_Cr_Ni_Co_Mo | Fe22Cr3Ni53Co7Mo14 | 0.03259041 | -4.101214 | 8.79798 | 19.23228
7319 | 51 | 6 | 21 | 19 | 3 | 84.0423 | 0.2936174 | 0.0536908 | 235.4352 |  |  |  |  | Fe_Cr_Ni_Co_Mo | Fe51Cr6Ni21Co19Mo3 | 0.01650487 | -2.3148 | 8.43 | 11.26765
7320 | 44 | 7 | 27 | 17 | 5 | 85.35934 | 0.29272 | 0.06603782 | 338.755 |  |  |  |  | Fe_Cr_Ni_Co_Mo | Fe44Cr7Ni27Co17Mo5 | 0.02082116 | -2.8164 | 8.47 | 13.64221
7321 | 38 | 8 | 32 | 16 | 7 | 86.6534 | 0.2917837 | 0.075704 | 430.3893 |  |  |  |  | Fe_Cr_Ni_Co_Mo | Fe38Cr8Ni32Co16Mo7 | 0.02407224 | -3.25772 | 8.49505 | 15.46077
7322 | 32 | 8 | 36 | 14 | 10 | 88.40145 | 0.290766 | 0.08724853 | 552.4974 |  |  |  |  | Fe_Cr_Ni_Co_Mo | Fe32Cr8Ni36Co14Mo10 | 0.02822961 | -3.7328 | 8.5 | 17.71892
7323 | 26 | 9 | 40 | 11 | 14 | 91.00443 | 0.2884619 | 0.09900155 | 695.0949 |  |  |  |  | Fe_Cr_Ni_Co_Mo | Fe26Cr9Ni40Co11Mo14 | 0.03242016 | -4.3736 | 8.45 | 20.13057
7324 | 21 | 8 | 44 | 9 | 18 | 92.91564 | 0.2878257 | 0.108531 | 821.7809 |  |  |  |  | Fe_Cr_Ni_Co_Mo | Fe21Cr8Ni44Co9Mo18 | 0.03568947 | -4.8268 | 8.45 | 21.79243
7325 | 16 | 7 | 46 | 7 | 23 | 95.58349 | 0.2863612 | 0.1177272 | 961.3987 |  |  |  |  | Fe_Cr_Ni_Co_Mo | Fe16Cr7Ni46Co7Mo23 | 0.03897148 | -5.343536 | 8.393939 | 23.48479
7326 | 52 | 4 | 12 | 29 | 3 | 83.7207 | 0.2946145 | 0.05244986 | 225.6614 |  |  |  |  | Fe_Cr_Ni_Co_Mo | Fe52Cr4Ni12Co29Mo3 | 0.01651502 | -1.9052 | 8.39 | 11.07926
7327 | 46 | 8 | 16 | 27 | 4 | 85.43314 | 0.2915066 | 0.05992663 | 288.0294 |  |  |  |  | Fe_Cr_Ni_Co_Mo | Fe46Cr8Ni16Co27Mo4 | 0.01868528 | -2.43035 | 8.346535 | 12.60735
7328 | 39 | 10 | 21 | 24 | 6 | 87.1673 | 0.2895221 | 0.0708338 | 387.3273 |  |  |  |  | Fe_Cr_Ni_Co_Mo | Fe39Cr10Ni21Co24Mo6 | 0.02250784 | -2.9856 | 8.34 | 14.85227
7329 | 34 | 12 | 25 | 21 | 9 | 89.43528 | 0.2869743 | 0.08272545 | 510.5622 |  |  |  |  | Fe_Cr_Ni_Co_Mo | Fe34Cr12Ni25Co21Mo9 | 0.02678112 | -3.553377 | 8.287129 | 17.38688
7330 | 29 | 13 | 28 | 17 | 13 | 92.16339 | 0.2843879 | 0.09464983 | 651.6152 |  |  |  |  | Fe_Cr_Ni_Co_Mo | Fe29Cr13Ni28Co17Mo13 | 0.03139443 | -4.1332 | 8.21 | 20.12461
7331 | 24 | 14 | 31 | 14 | 17 | 94.74001 | 0.2821164 | 0.1036777 | 772.931 |  |  |  |  | Fe_Cr_Ni_Co_Mo | Fe24Cr14Ni31Co14Mo17 | 0.03484512 | -4.6708 | 8.14 | 22.22859
7332 | 19 | 13 | 34 | 11 | 23 | 97.77355 | 0.2805621 | 0.1138527 | 925.8887 |  |  |  |  | Fe_Cr_Ni_Co_Mo | Fe19Cr13Ni34Co11Mo23 | 0.03875467 | -5.2108 | 8.07 | 24.43358
7333 | 15 | 12 | 36 | 8 | 29 | 100.7406 | 0.2789555 | 0.121781 | 1059.807 |  |  |  |  | Fe_Cr_Ni_Co_Mo | Fe15Cr12Ni36Co8Mo29 | 0.04152387 | -5.6504 | 7.98 | 25.99308
7334 | 12 | 9 | 37 | 6 | 36 | 103.5685 | 0.2783335 | 0.1272718 | 1173.36 |  |  |  |  | Fe_Cr_Ni_Co_Mo | Fe12Cr9Ni37Co6Mo36 | 0.04365357 | -5.9532 | 7.9 | 26.88866
7335 | 43 | 6 | 10 | 38 | 3 | 84.34192 | 0.2937925 | 0.0529878 | 231.2075 |  |  |  |  | Fe_Cr_Ni_Co_Mo | Fe43Cr6Ni10Co38Mo3 | 0.01639517 | -2.0488 | 8.4 | 11.22497
7336 | 38 | 10 | 13 | 34 | 4 | 86.22495 | 0.2901745 | 0.06038431 | 293.8049 |  |  |  |  | Fe_Cr_Ni_Co_Mo | Fe38Cr10Ni13Co34Mo4 | 0.01872996 | -2.562188 | 8.323232 | 12.84775
7337 | 33 | 14 | 16 | 29 | 7 | 89.34411 | 0.2854742 | 0.07504721 | 434.0231 |  |  |  |  | Fe_Cr_Ni_Co_Mo | Fe33Cr14Ni16Co29Mo7 | 0.0240818 | -3.235588 | 8.191919 | 16.11736
7338 | 29 | 17 | 19 | 25 | 10 | 91.96906 | 0.2819629 | 0.0854541 | 548.8567 |  |  |  |  | Fe_Cr_Ni_Co_Mo | Fe29Cr17Ni19Co25Mo10 | 0.02798804 | -3.7764 | 8.09 | 18.58252
7339 | 25 | 19 | 21 | 20 | 15 | 95.53777 | 0.2781338 | 0.09789461 | 705.9249 |  |  |  |  | Fe_Cr_Ni_Co_Mo | Fe25Cr19Ni21Co20Mo15 | 0.0330705 | -4.3172 | 7.94 | 21.7844
7340 | 21 | 19 | 24 | 16 | 20 | 98.31965 | 0.2762778 | 0.1070262 | 836.8649 |  |  |  |  | Fe_Cr_Ni_Co_Mo | Fe21Cr19Ni24Co16Mo20 | 0.03682385 | -4.7804 | 7.86 | 24.08713
7341 | 17 | 18 | 26 | 12 | 26 | 101.4883 | 0.2745422 | 0.1149393 | 967.9595 |  |  |  |  | Fe_Cr_Ni_Co_Mo | Fe17Cr18Ni26Co12Mo26 | 0.04024871 | -5.187226 | 7.757576 | 26.19104
7342 | 13 | 17 | 28 | 9 | 34 | 105.0041 | 0.2728577 | 0.120399 | 1082.132 |  |  |  |  | Fe_Cr_Ni_Co_Mo | Fe13Cr17Ni28Co9Mo34 | 0.04288159 | -5.524164 | 7.633663 | 27.81139
7343 | 11 | 12 | 28 | 6 | 43 | 108.361 | 0.2727236 | 0.1245516 | 1187.207 |  |  |  |  | Fe_Cr_Ni_Co_Mo | Fe11Cr12Ni28Co6Mo43 | 0.04464156 | -5.6472 | 7.52 | 28.4605
7344 | 35 | 9 | 8 | 45 | 3 | 85.32149 | 0.2919172 | 0.05383066 | 239.9375 |  |  |  |  | Fe_Cr_Ni_Co_Mo | Fe35Cr9Ni8Co45Mo3 | 0.01625746 | -2.2508 | 8.37 | 11.46996
7345 | 31 | 14 | 10 | 39 | 5 | 88.26151 | 0.2865143 | 0.06617271 | 349.337 |  |  |  |  | Fe_Cr_Ni_Co_Mo | Fe31Cr14Ni10Co39Mo5 | 0.02058377 | -2.882155 | 8.212121 | 14.22486
7346 | 27 | 19 | 12 | 33 | 8 | 91.74575 | 0.2808145 | 0.07852924 | 476.9819 |  |  |  |  | Fe_Cr_Ni_Co_Mo | Fe27Cr19Ni12Co33Mo8 | 0.02537479 | -3.501684 | 8.030303 | 17.31138
7347 | 24 | 22 | 14 | 28 | 12 | 94.97097 | 0.2767394 | 0.08995846 | 611.5609 |  |  |  |  | Fe_Cr_Ni_Co_Mo | Fe24Cr22Ni14Co28Mo12 | 0.03004994 | -3.9696 | 7.88 | 20.28201
7348 | 20 | 24 | 16 | 23 | 17 | 98.47018 | 0.2731394 | 0.1001043 | 749.4313 |  |  |  |  | Fe_Cr_Ni_Co_Mo | Fe20Cr24Ni16Co23Mo17 | 0.03449179 | -4.406 | 7.73 | 23.1972
7349 | 17 | 25 | 18 | 18 | 22 | 101.5467 | 0.2704799 | 0.1070927 | 859.138 |  |  |  |  | Fe_Cr_Ni_Co_Mo | Fe17Cr25Ni18Co18Mo22 | 0.03783596 | -4.7172 | 7.6 | 25.46586
7350 | 13 | 24 | 20 | 13 | 30 | 105.5099 | 0.2684265 | 0.1143508 | 993.2523 |  |  |  |  | Fe_Cr_Ni_Co_Mo | Fe13Cr24Ni20Co13Mo30 | 0.0415185 | -5.0156 | 7.45 | 27.92472
7351 | 11 | 22 | 20 | 9 | 38 | 109.0507 | 0.2669858 | 0.1172959 | 1075.067 |  |  |  |  | Fe_Cr_Ni_Co_Mo | Fe11Cr22Ni20Co9Mo38 | 0.04369353 | -5.0076 | 7.29 | 29.44062
7352 | 8 | 16 | 20 | 6 | 50 | 113.1871 | 0.2671264 | 0.1180777 | 1143.861 |  |  |  |  | Fe_Cr_Ni_Co_Mo | Fe8Cr16Ni20Co6Mo50 | 0.04457115 | -4.968 | 7.14 | 29.68164
7353 | 25 | 14 | 7 | 50 | 3 | 86.9938 | 0.288352 | 0.05531159 | 255.3425 |  |  |  |  | Fe_Cr_Ni_Co_Mo | Fe25Cr14Ni7Co50Mo3 | 0.01613643 | -2.645852 | 8.30303 | 11.95168
7354 | 23 | 21 | 8 | 42 | 6 | 91.15894 | 0.2806084 | 0.07088871 | 401.3188 |  |  |  |  | Fe_Cr_Ni_Co_Mo | Fe23Cr21Ni8Co42Mo6 | 0.02205327 | -3.3572 | 8.04 | 15.64449
7355 | 20 | 26 | 9 | 36 | 9 | 94.62765 | 0.2749127 | 0.08105539 | 513.7999 |  |  |  |  | Fe_Cr_Ni_Co_Mo | Fe20Cr26Ni9Co36Mo9 | 0.0263823 | -3.8116 | 7.84 | 18.4854
7356 | 18 | 28 | 11 | 29 | 13 | 97.76802 | 0.2712115 | 0.09123219 | 638.7946 |  |  |  |  | Fe_Cr_Ni_Co_Mo | Fe18Cr28Ni11Co29Mo13 | 0.03098392 | -4.154678 | 7.686869 | 21.41891
7357 | 16 | 30 | 12 | 24 | 18 | 101.0973 | 0.2678284 | 0.09958987 | 757.7442 |  |  |  |  | Fe_Cr_Ni_Co_Mo | Fe16Cr30Ni12Co24Mo18 | 0.03505366 | -4.3584 | 7.52 | 24.16692
7358 | 13 | 31 | 14 | 18 | 25 | 104.9833 | 0.2649036 | 0.1070077 | 882.4594 |  |  |  |  | Fe_Cr_Ni_Co_Mo | Fe13Cr31Ni14Co18Mo25 | 0.0391109 | -4.556808 | 7.346535 | 27.01755
7359 | 10 | 30 | 15 | 13 | 32 | 108.5584 | 0.2630388 | 0.1115136 | 977.2536 |  |  |  |  | Fe_Cr_Ni_Co_Mo | Fe10Cr30Ni15Co13Mo32 | 0.04197835 | -4.608 | 7.19 | 29.1376
7360 | 8 | 26 | 15 | 8 | 42 | 112.6643 | 0.2623021 | 0.1138483 | 1058.792 |  |  |  |  | Fe_Cr_Ni_Co_Mo | Fe8Cr26Ni15Co8Mo42 | 0.04411741 | -4.422406 | 7.010101 | 30.72733
7361 | 6 | 19 | 15 | 5 | 55 | 116.5216 | 0.2633231 | 0.1109753 | 1073.828 |  |  |  |  | Fe_Cr_Ni_Co_Mo | Fe6Cr19Ni15Co5Mo55 | 0.04399014 | -4.2036 | 6.87 | 30.38733
7362 | 17 | 21 | 7 | 52 | 3 | 89.21613 | 0.2830882 | 0.05684545 | 273.2336 |  |  |  |  | Fe_Cr_Ni_Co_Mo | Fe17Cr21Ni7Co52Mo3 | 0.01587805 | -3.162 | 8.18 | 12.51559
7363 | 16 | 28 | 7 | 43 | 6 | 93.48981 | 0.275052 | 0.07088673 | 408.342 |  |  |  |  | Fe_Cr_Ni_Co_Mo | Fe16Cr28Ni7Co43Mo6 | 0.02187296 | -3.7296 | 7.89 | 16.13567
7364 | 15 | 33 | 7 | 36 | 9 | 97.00008 | 0.2691327 | 0.08004009 | 511.6693 |  |  |  |  | Fe_Cr_Ni_Co_Mo | Fe15Cr33Ni7Co36Mo9 | 0.02622896 | -3.978 | 7.66 | 18.94835
7365 | 13 | 36 | 8 | 30 | 14 | 100.6927 | 0.2649122 | 0.09079355 | 647.5518 |  |  |  |  | Fe_Cr_Ni_Co_Mo | Fe13Cr36Ni8Co30Mo14 | 0.03147068 | -4.176061 | 7.465347 | 22.35564
7366 | 11 | 38 | 9 | 24 | 19 | 104.0958 | 0.2614802 | 0.09781454 | 752.0412 |  |  |  |  | Fe_Cr_Ni_Co_Mo | Fe11Cr38Ni9Co24Mo19 | 0.03540952 | -4.241545 | 7.287129 | 25.12082
7367 | 9 | 38 | 10 | 18 | 25 | 107.5352 | 0.2591194 | 0.103699 | 853.037 |  |  |  |  | Fe_Cr_Ni_Co_Mo | Fe9Cr38Ni10Co18Mo25 | 0.03901256 | -4.212 | 7.12 | 27.74887
7368 | 7 | 37 | 11 | 12 | 33 | 111.337 | 0.2574057 | 0.1073737 | 938.5214 |  |  |  |  | Fe_Cr_Ni_Co_Mo | Fe7Cr37Ni11Co12Mo33 | 0.04207688 | -4.042 | 6.94 | 30.15692
7369 | 5 | 32 | 12 | 7 | 44 | 115.2066 | 0.2578078 | 0.1086283 | 1003.741 |  |  |  |  | Fe_Cr_Ni_Co_Mo | Fe5Cr32Ni12Co7Mo44 | 0.04402758 | -3.83 | 6.79 | 31.70158
7370 | 4 | 23 | 12 | 4 | 57 | 118.6385 | 0.2600711 | 0.1054575 | 1010.184 |  |  |  |  | Fe_Cr_Ni_Co_Mo | Fe4Cr23Ni12Co4Mo57 | 0.04351777 | -3.5552 | 6.68 | 31.12475
7371 | 10 | 37 | 5 | 42 | 6 | 96.56579 | 0.2674274 | 0.07011934 | 409.9401 |  |  |  |  | Fe_Cr_Ni_Co_Mo | Fe10Cr37Ni5Co42Mo6 | 0.02170687 | -3.9964 | 7.66 | 16.6985
7372 | 10 | 41 | 5 | 35 | 9 | 99.72261 | 0.2624247 | 0.07844984 | 504.3378 |  |  |  |  | Fe_Cr_Ni_Co_Mo | Fe10Cr41Ni5Co35Mo9 | 0.0260746 | -4.042 | 7.45 | 19.41417
7373 | 9 | 44 | 6 | 28 | 13 | 103.0049 | 0.2583152 | 0.08658341 | 607.4355 |  |  |  |  | Fe_Cr_Ni_Co_Mo | Fe9Cr44Ni6Co28Mo13 | 0.03052254 | -4.0528 | 7.26 | 22.35531
7374 | 8 | 45 | 7 | 22 | 18 | 106.0914 | 0.2557779 | 0.09388661 | 711.3254 |  |  |  |  | Fe_Cr_Ni_Co_Mo | Fe8Cr45Ni7Co22Mo18 | 0.03471916 | -3.9852 | 7.1 | 25.24599
7375 | 6 | 45 | 8 | 16 | 25 | 109.8048 | 0.2536821 | 0.1001416 | 818.0104 |  |  |  |  | Fe_Cr_Ni_Co_Mo | Fe6Cr45Ni8Co16Mo25 | 0.03887294 | -3.8248 | 6.92 | 28.33002
7376 | 5 | 43 | 9 | 11 | 32 | 112.7355 | 0.2532113 | 0.103587 | 892.1526 |  |  |  |  | Fe_Cr_Ni_Co_Mo | Fe5Cr43Ni9Co11Mo32 | 0.04165333 | -3.6228 | 6.79 | 30.4859
7377 | 3 | 38 | 11 | 6 | 43 | 116.2175 | 0.2543484 | 0.1047072 | 951.05 |  |  |  |  | Fe_Cr_Ni_Co_Mo | Fe3Cr38Ni11Co6Mo43 | 0.04377181 | -3.487893 | 6.673267 | 32.19482
7378 | 6 | 50 | 3 | 32 | 9 | 102.8069 | 0.2546491 | 0.0759915 | 488.477 |  |  |  |  | Fe_Cr_Ni_Co_Mo | Fe6Cr50Ni3Co32Mo9 | 0.02595442 | -3.886 | 7.2 | 19.84414
7379 | 6 | 52 | 4 | 25 | 13 | 105.7193 | 0.2515072 | 0.08358375 | 583.525 |  |  |  |  | Fe_Cr_Ni_Co_Mo | Fe6Cr52Ni4Co25Mo13 | 0.03042192 | -3.7244 | 7.03 | 22.77608
7380 | 5 | 53 | 5 | 19 | 18 | 108.7556 | 0.2492018 | 0.09020929 | 677.9849 |  |  |  |  | Fe_Cr_Ni_Co_Mo | Fe5Cr53Ni5Co19Mo18 | 0.03460578 | -3.5252 | 6.87 | 25.74082
7381 | 4 | 53 | 6 | 13 | 23 | 111.6574 | 0.247367 | 0.09475789 | 753.5665 |  |  |  |  | Fe_Cr_Ni_Co_Mo | Fe4Cr53Ni6Co13Mo23 | 0.03788631 | -3.240078 | 6.717172 | 28.2619
7382 | 4 | 50 | 8 | 8 | 30 | 113.928 | 0.2484037 | 0.09905633 | 832.6653 |  |  |  |  | Fe_Cr_Ni_Co_Mo | Fe4Cr50Ni8Co8Mo30 | 0.04095363 | -3.1264 | 6.64 | 30.54243
7383 | 47 | 5 | 3 | 12 | 33 | 102.0343 | 0.2769045 | 0.1173471 | 1020.641 |  |  |  |  | Fe_Cr_Ni_Co_Mo | Fe47Cr5Ni3Co12Mo33 | 0.04383367 | -2.8804 | 7.42 | 27.84529
7384 | 40 | 5 | 5 | 11 | 39 | 105.0773 | 0.2751197 | 0.1195889 | 1086.644 |  |  |  |  | Fe_Cr_Ni_Co_Mo | Fe40Cr5Ni5Co11Mo39 | 0.04510155 | -3.226 | 7.33 | 28.71846
7385 | 34 | 4 | 7 | 10 | 44 | 107.471 | 0.2742267 | 0.1204432 | 1129.736 |  |  |  |  | Fe_Cr_Ni_Co_Mo | Fe34Cr4Ni7Co10Mo44 | 0.04564113 | -3.532701 | 7.272727 | 28.95415
7386 | 27 | 4 | 11 | 9 | 49 | 109.5683 | 0.2733753 | 0.1207012 | 1159.317 |  |  |  |  | Fe_Cr_Ni_Co_Mo | Fe27Cr4Ni11Co9Mo49 | 0.04554277 | -4.0084 | 7.25 | 28.75761
7387 | 22 | 3 | 14 | 7 | 53 | 111.3742 | 0.2729102 | 0.1199488 | 1172.796 |  |  |  |  | Fe_Cr_Ni_Co_Mo | Fe22Cr3Ni14Co7Mo53 | 0.04520392 | -4.324049 | 7.222222 | 28.27778
7388 | 51 | 6 | 3 | 19 | 21 | 95.73389 | 0.2815094 | 0.1067021 | 821.4488 |  |  |  |  | Fe_Cr_Ni_Co_Mo | Fe51Cr6Ni3Co19Mo21 | 0.03825156 | -2.6964 | 7.71 | 24.13214
7389 | 44 | 7 | 5 | 17 | 27 | 99.30677 | 0.2786252 | 0.1135953 | 941.0986 |  |  |  |  | Fe_Cr_Ni_Co_Mo | Fe44Cr7Ni5Co17Mo27 | 0.04134148 | -3.1332 | 7.59 | 26.22423
7390 | 38 | 8 | 7 | 16 | 32 | 102.0376 | 0.2765385 | 0.1166604 | 1009.052 |  |  |  |  | Fe_Cr_Ni_Co_Mo | Fe38Cr8Ni7Co16Mo32 | 0.04299681 | -3.492991 | 7.50495 | 27.40876
7391 | 32 | 8 | 10 | 14 | 36 | 104.2233 | 0.2753404 | 0.1195026 | 1072.835 |  |  |  |  | Fe_Cr_Ni_Co_Mo | Fe32Cr8Ni10Co14Mo36 | 0.04408428 | -3.8784 | 7.46 | 28.10267
7392 | 26 | 9 | 14 | 11 | 40 | 106.4382 | 0.2737662 | 0.1207842 | 1115.154 |  |  |  |  | Fe_Cr_Ni_Co_Mo | Fe26Cr9Ni14Co11Mo40 | 0.04472093 | -4.2904 | 7.41 | 28.61189
7393 | 21 | 8 | 18 | 9 | 44 | 108.0282 | 0.273574 | 0.1222801 | 1157.689 |  |  |  |  | Fe_Cr_Ni_Co_Mo | Fe21Cr8Ni18Co9Mo44 | 0.04507273 | -4.7124 | 7.41 | 28.60262
7394 | 16 | 7 | 23 | 7 | 46 | 108.8137 | 0.2740068 | 0.1238284 | 1192.403 |  |  |  |  | Fe_Cr_Ni_Co_Mo | Fe16Cr7Ni23Co7Mo46 | 0.04509847 | -5.212121 | 7.464646 | 28.24781
7395 | 52 | 4 | 3 | 29 | 12 | 89.76184 | 0.2881023 | 0.08958983 | 585.7725 |  |  |  |  | Fe_Cr_Ni_Co_Mo | Fe52Cr4Ni3Co29Mo12 | 0.03070085 | -2.3264 | 8.03 | 19.18333
7396 | 46 | 8 | 4 | 27 | 16 | 93.24818 | 0.2833955 | 0.09655949 | 682.733 |  |  |  |  | Fe_Cr_Ni_Co_Mo | Fe46Cr8Ni4Co27Mo16 | 0.0342104 | -2.802078 | 7.871287 | 21.68159
7397 | 39 | 10 | 6 | 24 | 21 | 96.79534 | 0.2798391 | 0.1069093 | 831.1256 |  |  |  |  | Fe_Cr_Ni_Co_Mo | Fe39Cr10Ni6Co24Mo21 | 0.03783732 | -3.2856 | 7.74 | 24.14208
7398 | 34 | 12 | 9 | 21 | 25 | 99.37195 | 0.2772672 | 0.1105935 | 898.656 |  |  |  |  | Fe_Cr_Ni_Co_Mo | Fe34Cr12Ni9Co21Mo25 | 0.03985531 | -3.685129 | 7.653465 | 25.61239
7399 | 29 | 13 | 13 | 17 | 28 | 101.3483 | 0.2756413 | 0.1147 | 970.2374 |  |  |  |  | Fe_Cr_Ni_Co_Mo | Fe29Cr13Ni13Co17Mo28 | 0.0412838 | -4.0972 | 7.61 | 26.62236
7400 | 24 | 14 | 17 | 14 | 31 | 103.1226 | 0.2743107 | 0.1172642 | 1021.871 |  |  |  |  | Fe_Cr_Ni_Co_Mo | Fe24Cr14Ni17Co14Mo31 | 0.04232172 | -4.514 | 7.58 | 27.36622
7401 | 19 | 13 | 23 | 11 | 34 | 104.1996 | 0.2746517 | 0.1205679 | 1080.904 |  |  |  |  | Fe_Cr_Ni_Co_Mo | Fe19Cr13Ni23Co11Mo34 | 0.04317199 | -5.0524 | 7.63 | 27.65411
7402 | 15 | 12 | 29 | 8 | 36 | 104.7423 | 0.2753108 | 0.1232773 | 1126.769 |  |  |  |  | Fe_Cr_Ni_Co_Mo | Fe15Cr12Ni29Co8Mo36 | 0.04363945 | -5.5272 | 7.7 | 27.64399
7403 | 12 | 9 | 36 | 6 | 37 | 104.1302 | 0.27782 | 0.1273282 | 1180.988 |  |  |  |  | Fe_Cr_Ni_Co_Mo | Fe12Cr9Ni36Co6Mo37 | 0.04386861 | -5.94 | 7.86 | 27.06936
7404 | 43 | 6 | 3 | 38 | 10 | 89.07705 | 0.2886906 | 0.08426654 | 526.9112 |  |  |  |  | Fe_Cr_Ni_Co_Mo | Fe43Cr6Ni3Co38Mo10 | 0.02816248 | -2.4632 | 8.12 | 17.79747
7405 | 38 | 10 | 4 | 34 | 13 | 92.25405 | 0.2839294 | 0.09467125 | 653.8613 |  |  |  |  | Fe_Cr_Ni_Co_Mo | Fe38Cr10Ni4Co34Mo13 | 0.03148524 | -2.929497 | 7.959596 | 20.1636
7406 | 33 | 14 | 7 | 29 | 16 | 95.21858 | 0.2796595 | 0.1004 | 737.0209 |  |  |  |  | Fe_Cr_Ni_Co_Mo | Fe33Cr14Ni7Co29Mo16 | 0.03411962 | -3.408224 | 7.828283 | 22.14173
7407 | 29 | 17 | 10 | 25 | 19 | 97.65284 | 0.2765354 | 0.103491 | 790.3033 |  |  |  |  | Fe_Cr_Ni_Co_Mo | Fe29Cr17Ni10Co25Mo19 | 0.03619259 | -3.798 | 7.73 | 23.70148
7408 | 25 | 19 | 15 | 20 | 21 | 99.23158 | 0.2747209 | 0.1066372 | 839.8766 |  |  |  |  | Fe_Cr_Ni_Co_Mo | Fe25Cr19Ni15Co20Mo21 | 0.03747372 | -4.238 | 7.7 | 24.66495
7409 | 21 | 19 | 20 | 16 | 24 | 100.7231 | 0.2740978 | 0.1111314 | 910.2242 |  |  |  |  | Fe_Cr_Ni_Co_Mo | Fe21Cr19Ni20Co16Mo24 | 0.03915372 | -4.6956 | 7.7 | 25.68638
7410 | 17 | 18 | 26 | 12 | 26 | 101.4883 | 0.2745422 | 0.1155049 | 976.1629 |  |  |  |  | Fe_Cr_Ni_Co_Mo | Fe17Cr18Ni26Co12Mo26 | 0.04024871 | -5.187226 | 7.757576 | 26.19104
7411 | 13 | 17 | 34 | 9 | 28 | 101.6 | 0.2758835 | 0.117353 | 1004.304 |  |  |  |  | Fe_Cr_Ni_Co_Mo | Fe13Cr17Ni34Co9Mo28 | 0.0408589 | -5.698265 | 7.871287 | 26.23893
7412 | 11 | 12 | 43 | 6 | 28 | 99.92667 | 0.2803327 | 0.1223918 | 1060.143 |  |  |  |  | Fe_Cr_Ni_Co_Mo | Fe11Cr12Ni43Co6Mo28 | 0.0410635 | -5.9712 | 8.12 | 25.47057
7413 | 35 | 9 | 3 | 45 | 8 | 88.72137 | 0.288285 | 0.07785094 | 460.5701 |  |  |  |  | Fe_Cr_Ni_Co_Mo | Fe35Cr9Ni3Co45Mo8 | 0.02534179 | -2.5748 | 8.17 | 16.41067
7414 | 31 | 14 | 5 | 39 | 10 | 91.61875 | 0.2830998 | 0.08726456 | 568.0774 |  |  |  |  | Fe_Cr_Ni_Co_Mo | Fe31Cr14Ni5Co39Mo10 | 0.02799705 | -3.080094 | 8.010101 | 18.42763
7415 | 27 | 19 | 8 | 33 | 12 | 94.36384 | 0.2782884 | 0.09196874 | 631.7637 |  |  |  |  | Fe_Cr_Ni_Co_Mo | Fe27Cr19Ni8Co33Mo12 | 0.03018892 | -3.553923 | 7.868687 | 20.16967
7416 | 24 | 22 | 12 | 28 | 14 | 96.23645 | 0.2755639 | 0.09419578 | 666.8273 |  |  |  |  | Fe_Cr_Ni_Co_Mo | Fe24Cr22Ni12Co28Mo14 | 0.03200145 | -3.9584 | 7.8 | 21.49325
7417 | 20 | 24 | 17 | 23 | 16 | 97.85343 | 0.2736935 | 0.09854222 | 726.3558 |  |  |  |  | Fe_Cr_Ni_Co_Mo | Fe20Cr24Ni17Co23Mo16 | 0.03370303 | -4.4272 | 7.77 | 22.68392
7418 | 17 | 25 | 22 | 18 | 18 | 99.13759 | 0.2725913 | 0.1025446 | 782.6331 |  |  |  |  | Fe_Cr_Ni_Co_Mo | Fe17Cr25Ni22Co18Mo18 | 0.03524806 | -4.8532 | 7.76 | 23.70042
7419 | 13 | 24 | 30 | 13 | 20 | 99.65511 | 0.2734903 | 0.1067916 | 841.2238 |  |  |  |  | Fe_Cr_Ni_Co_Mo | Fe13Cr24Ni30Co13Mo20 | 0.03663133 | -5.4276 | 7.85 | 24.36781
7420 | 11 | 22 | 38 | 9 | 20 | 98.71979 | 0.2759203 | 0.1088579 | 860.8566 |  |  |  |  | Fe_Cr_Ni_Co_Mo | Fe11Cr22Ni38Co9Mo20 | 0.03668679 | -5.7924 | 8.01 | 24.05722
7421 | 8 | 16 | 50 | 6 | 20 | 96.35008 | 0.2820386 | 0.1128567 | 896.0786 |  |  |  |  | Fe_Cr_Ni_Co_Mo | Fe8Cr16Ni50Co6Mo20 | 0.03674733 | -5.952 | 8.34 | 23.15167
7422 | 25 | 14 | 3 | 50 | 7 | 89.73581 | 0.2855007 | 0.07829497 | 468.097 |  |  |  |  | Fe_Cr_Ni_Co_Mo | Fe25Cr14Ni3Co50Mo7 | 0.02373873 | -2.89399 | 8.141414 | 15.97749
7423 | 23 | 21 | 6 | 42 | 8 | 92.48062 | 0.2793215 | 0.07804575 | 475.996 |  |  |  |  | Fe_Cr_Ni_Co_Mo | Fe23Cr21Ni6Co42Mo8 | 0.02507761 | -3.4076 | 7.96 | 17.34215
7424 | 20 | 26 | 9 | 36 | 9 | 94.62765 | 0.2749127 | 0.08100085 | 513.5574 |  |  |  |  | Fe_Cr_Ni_Co_Mo | Fe20Cr26Ni9Co36Mo9 | 0.0263823 | -3.8116 | 7.84 | 18.4854
7425 | 18 | 28 | 13 | 29 | 11 | 96.4955 | 0.2723434 | 0.08897429 | 606.2665 |  |  |  |  | Fe_Cr_Ni_Co_Mo | Fe18Cr28Ni13Co29Mo11 | 0.02891206 | -4.196306 | 7.767677 | 20.13474
7426 | 16 | 30 | 18 | 24 | 12 | 97.39972 | 0.2710205 | 0.08924122 | 613.647 |  |  |  |  | Fe_Cr_Ni_Co_Mo | Fe16Cr30Ni18Co24Mo12 | 0.02987596 | -4.5744 | 7.76 | 20.81922
7427 | 13 | 31 | 25 | 18 | 14 | 98.45912 | 0.2703907 | 0.09230741 | 654.1384 |  |  |  |  | Fe_Cr_Ni_Co_Mo | Fe13Cr31Ni25Co18Mo14 | 0.03171673 | -5.104598 | 7.782178 | 21.95298
7428 | 10 | 30 | 32 | 13 | 15 | 98.61715 | 0.271307 | 0.09775577 | 717.9806 |  |  |  |  | Fe_Cr_Ni_Co_Mo | Fe10Cr30Ni32Co13Mo15 | 0.03275557 | -5.594 | 7.87 | 22.46664
7429 | 8 | 26 | 42 | 8 | 15 | 97.09197 | 0.2754048 | 0.1024233 | 764.21 |  |  |  |  | Fe_Cr_Ni_Co_Mo | Fe8Cr26Ni42Co8Mo15 | 0.03296563 | -5.987144 | 8.10101 | 22.12744
7430 | 6 | 19 | 55 | 5 | 15 | 94.14852 | 0.2828417 | 0.1045695 | 772.4365 |  |  |  |  | Fe_Cr_Ni_Co_Mo | Fe6Cr19Ni55Co5Mo15 | 0.03291646 | -5.9316 | 8.47 | 21.1516
7431 | 17 | 21 | 3 | 52 | 7 | 91.90543 | 0.2804187 | 0.07480683 | 442.5241 |  |  |  |  | Fe_Cr_Ni_Co_Mo | Fe17Cr21Ni3Co52Mo7 | 0.02341441 | -3.3428 | 8.02 | 16.43898
7432 | 16 | 28 | 6 | 43 | 7 | 94.14558 | 0.2744449 | 0.07443142 | 445.0704 |  |  |  |  | Fe_Cr_Ni_Co_Mo | Fe16Cr28Ni6Co43Mo7 | 0.02344648 | -3.7372 | 7.85 | 17.00912
7433 | 15 | 33 | 9 | 36 | 7 | 95.71552 | 0.2702576 | 0.07414113 | 446.2748 |  |  |  |  | Fe_Cr_Ni_Co_Mo | Fe15Cr33Ni9Co36Mo7 | 0.0234701 | -4.0188 | 7.74 | 17.34474
7434 | 13 | 36 | 14 | 30 | 8 | 96.96923 | 0.2680421 | 0.0744316 | 453.4217 |  |  |  |  | Fe_Cr_Ni_Co_Mo | Fe13Cr36Ni14Co30Mo8 | 0.02481412 | -4.416038 | 7.70297 | 18.26511
7435 | 11 | 38 | 19 | 24 | 9 | 98.03314 | 0.2664042 | 0.07805363 | 493.1792 |  |  |  |  | Fe_Cr_Ni_Co_Mo | Fe11Cr38Ni19Co24Mo9 | 0.02615647 | -4.814038 | 7.683168 | 19.15375
7436 | 9 | 38 | 25 | 18 | 10 | 98.5671 | 0.2662556 | 0.08556104 | 571.8063 |  |  |  |  | Fe_Cr_Ni_Co_Mo | Fe9Cr38Ni25Co18Mo10 | 0.02753639 | -5.268 | 7.72 | 19.96873
7437 | 7 | 37 | 33 | 12 | 11 | 98.51824 | 0.2675159 | 0.08995642 | 619.2864 |  |  |  |  | Fe_Cr_Ni_Co_Mo | Fe7Cr37Ni33Co12Mo11 | 0.02873518 | -5.7932 | 7.82 | 20.5728
7438 | 5 | 32 | 44 | 7 | 12 | 97.02864 | 0.2724955 | 0.09485967 | 668.7254 |  |  |  |  | Fe_Cr_Ni_Co_Mo | Fe5Cr32Ni44Co7Mo12 | 0.02988675 | -6.2492 | 8.07 | 20.78918
7439 | 4 | 23 | 57 | 4 | 12 | 93.54914 | 0.2814559 | 0.09742385 | 682.3265 |  |  |  |  | Fe_Cr_Ni_Co_Mo | Fe4Cr23Ni57Co4Mo12 | 0.02999246 | -6.0932 | 8.48 | 19.87461
7440 | 10 | 37 | 6 | 42 | 5 | 95.91633 | 0.2679859 | 0.06648306 | 373.3666 |  |  |  |  | Fe_Cr_Ni_Co_Mo | Fe10Cr37Ni6Co42Mo5 | 0.01996722 | -4.016 | 7.7 | 15.75405
7441 | 10 | 41 | 9 | 35 | 5 | 97.17481 | 0.2645046 | 0.06625343 | 373.7884 |  |  |  |  | Fe_Cr_Ni_Co_Mo | Fe10Cr41Ni9Co35Mo5 | 0.02001054 | -4.2212 | 7.61 | 15.94083
7442 | 9 | 44 | 13 | 28 | 6 | 98.64965 | 0.2617067 | 0.06993828 | 412.3289 |  |  |  |  | Fe_Cr_Ni_Co_Mo | Fe9Cr44Ni13Co28Mo6 | 0.02179105 | -4.5232 | 7.54 | 17.03262
7443 | 8 | 45 | 18 | 22 | 7 | 99.39657 | 0.2608539 | 0.07390181 | 452.8955 |  |  |  |  | Fe_Cr_Ni_Co_Mo | Fe8Cr45Ni18Co22Mo7 | 0.02341078 | -4.8872 | 7.54 | 17.98082
7444 | 6 | 45 | 25 | 16 | 8 | 99.71768 | 0.261198 | 0.07958913 | 509.434 |  |  |  |  | Fe_Cr_Ni_Co_Mo | Fe6Cr45Ni25Co16Mo8 | 0.0248877 | -5.4228 | 7.6 | 18.83189
7445 | 5 | 43 | 32 | 11 | 9 | 99.36871 | 0.2632211 | 0.08409724 | 555.7045 |  |  |  |  | Fe_Cr_Ni_Co_Mo | Fe5Cr43Ni32Co11Mo9 | 0.02627757 | -5.886 | 7.71 | 19.51512
7446 | 3 | 38 | 43 | 6 | 11 | 98.28049 | 0.2682076 | 0.08907839 | 607.9741 |  |  |  |  | Fe_Cr_Ni_Co_Mo | Fe3Cr38Ni43Co6Mo11 | 0.02861438 | -6.449172 | 7.940594 | 20.49625
7447 | 6 | 50 | 9 | 32 | 3 | 99.02988 | 0.2574534 | 0.05694776 | 293.9359 |  |  |  |  | Fe_Cr_Ni_Co_Mo | Fe6Cr50Ni9Co32Mo3 | 0.01566521 | -4.342 | 7.44 | 14.078
7448 | 6 | 52 | 13 | 25 | 4 | 100.1766 | 0.2554594 | 0.06133041 | 334.6215 |  |  |  |  | Fe_Cr_Ni_Co_Mo | Fe6Cr52Ni13Co25Mo4 | 0.01799039 | -4.5848 | 7.39 | 15.26434
7449 | 5 | 53 | 18 | 19 | 5 | 100.9246 | 0.2546335 | 0.06572216 | 376.4906 |  |  |  |  | Fe_Cr_Ni_Co_Mo | Fe5Cr53Ni18Co19Mo5 | 0.01999704 | -4.9604 | 7.39 | 16.37193
7450 | 4 | 53 | 23 | 13 | 6 | 101.5357 | 0.2542404 | 0.07524286 | 467.3749 |  |  |  |  | Fe_Cr_Ni_Co_Mo | Fe4Cr53Ni23Co13Mo6 | 0.02189155 | -5.363126 | 7.40404 | 17.44699
7451 | 4 | 50 | 30 | 8 | 8 | 101.2189 | 0.2572521 | 0.08019714 | 518.6928 |  |  |  |  | Fe_Cr_Ni_Co_Mo | Fe4Cr50Ni30Co8Mo8 | 0.02490707 | -5.8544 | 7.52 | 19.05361
7452 | 47 | 33 | 12 | 3 | 5 | 94.70201 | 0.2673674 | 0.06472205 | 349.2308 |  |  |  |  | Fe_Cr_Ni_Co_Mo | Fe47Cr33Ni12Co3Mo5 | 0.02082608 | -2.7812 | 7.51 | 15.05191
7453 | 40 | 39 | 11 | 5 | 5 | 96.70007 | 0.2626397 | 0.06440257 | 351.6484 |  |  |  |  | Fe_Cr_Ni_Co_Mo | Fe40Cr39Ni11Co5Mo5 | 0.02070864 | -2.9332 | 7.39 | 15.31372
7454 | 34 | 44 | 10 | 7 | 4 | 97.95753 | 0.2586405 | 0.05975042 | 313.336 |  |  |  |  | Fe_Cr_Ni_Co_Mo | Fe34Cr44Ni10Co7Mo4 | 0.01867234 | -3.027446 | 7.30303 | 14.38676
7455 | 27 | 49 | 9 | 11 | 4 | 99.46971 | 0.2552489 | 0.05940118 | 314.1156 |  |  |  |  | Fe_Cr_Ni_Co_Mo | Fe27Cr49Ni9Co11Mo4 | 0.01844687 | -3.2148 | 7.23 | 14.58595
7456 | 22 | 53 | 7 | 14 | 3 | 100.4871 | 0.2518064 | 0.05419932 | 271.8227 |  |  |  |  | Fe_Cr_Ni_Co_Mo | Fe22Cr53Ni7Co14Mo3 | 0.01611366 | -3.198041 | 7.151515 | 13.48475
7457 | 51 | 21 | 19 | 3 | 6 | 91.06901 | 0.2778666 | 0.06983173 | 386.7076 |  |  |  |  | Fe_Cr_Ni_Co_Mo | Fe51Cr21Ni19Co3Mo6 | 0.02273396 | -3.0828 | 7.87 | 15.66238
7458 | 44 | 27 | 17 | 5 | 7 | 93.68899 | 0.2726229 | 0.07360247 | 430.3899 |  |  |  |  | Fe_Cr_Ni_Co_Mo | Fe44Cr27Ni17Co5Mo7 | 0.0242483 | -3.3124 | 7.71 | 16.95022
7459 | 38 | 32 | 16 | 7 | 8 | 95.79272 | 0.2686474 | 0.07679545 | 468.8776 |  |  |  |  | Fe_Cr_Ni_Co_Mo | Fe38Cr32Ni16Co7Mo8 | 0.02549037 | -3.514165 | 7.594059 | 18.01926
7460 | 32 | 36 | 14 | 10 | 8 | 97.30207 | 0.2652797 | 0.07615119 | 467.9555 |  |  |  |  | Fe_Cr_Ni_Co_Mo | Fe32Cr36Ni14Co10Mo8 | 0.02546152 | -3.6128 | 7.5 | 18.3041
7461 | 26 | 40 | 11 | 14 | 9 | 99.29437 | 0.2617607 | 0.07811467 | 495.9708 |  |  |  |  | Fe_Cr_Ni_Co_Mo | Fe26Cr40Ni11Co14Mo9 | 0.02664186 | -3.6348 | 7.38 | 19.33365
7462 | 21 | 44 | 9 | 18 | 8 | 100.0852 | 0.2590393 | 0.07449394 | 461.4883 |  |  |  |  | Fe_Cr_Ni_Co_Mo | Fe21Cr44Ni9Co18Mo8 | 0.02514093 | -3.672 | 7.32 | 18.69198
7463 | 16 | 46 | 7 | 23 | 7 | 100.4055 | 0.2576352 | 0.07098175 | 427.7885 |  |  |  |  | Fe_Cr_Ni_Co_Mo | Fe16Cr46Ni7Co23Mo7 | 0.02363868 | -3.749005 | 7.30303 | 18.01155
7464 | 52 | 12 | 29 | 3 | 4 | 86.42723 | 0.2879323 | 0.06081443 | 296.0041 |  |  |  |  | Fe_Cr_Ni_Co_Mo | Fe52Cr12Ni29Co3Mo4 | 0.01887962 | -3.0656 | 8.29 | 12.98615
7465 | 46 | 16 | 27 | 4 | 8 | 90.19623 | 0.2827001 | 0.07863912 | 468.9572 |  |  |  |  | Fe_Cr_Ni_Co_Mo | Fe46Cr16Ni27Co4Mo8 | 0.02571582 | -3.565141 | 8.09901 | 17.11068
7466 | 39 | 21 | 24 | 6 | 10 | 93.21372 | 0.2775625 | 0.08489093 | 544.5768 |  |  |  |  | Fe_Cr_Ni_Co_Mo | Fe39Cr21Ni24Co6Mo10 | 0.02833551 | -3.8868 | 7.92 | 19.06279
7467 | 34 | 25 | 21 | 9 | 12 | 95.64858 | 0.2737095 | 0.08974706 | 608.1151 |  |  |  |  | Fe_Cr_Ni_Co_Mo | Fe34Cr25Ni21Co9Mo12 | 0.03033517 | -4.030585 | 7.772277 | 20.59263
7468 | 29 | 28 | 17 | 13 | 13 | 97.474 | 0.2706284 | 0.09102522 | 632.1318 |  |  |  |  | Fe_Cr_Ni_Co_Mo | Fe29Cr28Ni17Co13Mo13 | 0.0313159 | -4.0436 | 7.65 | 21.49419
7469 | 24 | 31 | 14 | 17 | 14 | 99.11008 | 0.267956 | 0.0922756 | 655.2264 |  |  |  |  | Fe_Cr_Ni_Co_Mo | Fe24Cr31Ni14Co17Mo14 | 0.03208324 | -4.0816 | 7.55 | 22.25848
7470 | 19 | 34 | 11 | 23 | 13 | 99.58516 | 0.2661952 | 0.08947208 | 625.3819 |  |  |  |  | Fe_Cr_Ni_Co_Mo | Fe19Cr34Ni11Co23Mo13 | 0.03091498 | -4.0948 | 7.51 | 21.79817
7471 | 15 | 36 | 8 | 29 | 12 | 99.74204 | 0.265162 | 0.08679387 | 596.058 |  |  |  |  | Fe_Cr_Ni_Co_Mo | Fe15Cr36Ni8Co29Mo12 | 0.02972318 | -4.0716 | 7.49 | 21.25347
7472 | 12 | 37 | 6 | 36 | 9 | 98.35519 | 0.2658458 | 0.07934692 | 509.1594 |  |  |  |  | Fe_Cr_Ni_Co_Mo | Fe12Cr37Ni6Co36Mo9 | 0.02613595 | -4.0464 | 7.56 | 19.18828
7473 | 43 | 10 | 38 | 3 | 6 | 86.5867 | 0.2903211 | 0.07164076 | 390.7734 |  |  |  |  | Fe_Cr_Ni_Co_Mo | Fe43Cr10Ni38Co3Mo6 | 0.02268024 | -3.5236 | 8.47 | 14.90336
7474 | 38 | 13 | 34 | 4 | 10 | 90.29358 | 0.2852829 | 0.0865016 | 550.5502 |  |  |  |  | Fe_Cr_Ni_Co_Mo | Fe38Cr13Ni34Co4Mo10 | 0.0285223 | -4.028977 | 8.262626 | 18.47795
7475 | 33 | 16 | 29 | 7 | 14 | 93.88057 | 0.2806063 | 0.09656338 | 679.5784 |  |  |  |  | Fe_Cr_Ni_Co_Mo | Fe33Cr16Ni29Co7Mo14 | 0.03268183 | -4.336292 | 8.050505 | 21.24288
7476 | 29 | 19 | 25 | 10 | 17 | 96.60662 | 0.2769116 | 0.1018895 | 758.8838 |  |  |  |  | Fe_Cr_Ni_Co_Mo | Fe29Cr19Ni25Co10Mo17 | 0.03496513 | -4.4748 | 7.88 | 22.95125
7477 | 25 | 21 | 20 | 15 | 19 | 98.55315 | 0.2743752 | [6 empty] | Fe_Cr_Ni_Co_Mo | Fe25Cr21Ni20Co15Mo19 | 0.03624013 | -4.454 | 7.75 | 24.00333
7478 | 21 | 24 | 16 | 20 | 19 | 99.62712 | 0.2720756 | 0.1030571 | 793.5994 |  |  |  |  | Fe_Cr_Ni_Co_Mo | Fe21Cr24Ni16Co20Mo19 | 0.03601907 | -4.412 | 7.66 | 24.19173
7479 | 17 | 26 | 12 | 26 | 18 | 99.99796 | 0.2707487 | 0.1004642 | 764.1054 |  |  |  |  | Fe_Cr_Ni_Co_Mo | Fe17Cr26Ni12Co26Mo18 | 0.03521255 | -4.344047 | 7.616162 | 23.92213
7480 | 13 | 28 | 9 | 34 | 17 | 99.77992 | 0.2704272 | 0.09891579 | 743.1476 |  |  |  |  | Fe_Cr_Ni_Co_Mo | Fe13Cr28Ni9Co34Mo17 | 0.0339618 | -4.319184 | 7.623762 | 23.28186
7481 | 11 | 28 | 6 | 43 | 12 | 97.13003 | 0.2725163 | 0.08896353 | 611.9146 |  |  |  |  | Fe_Cr_Ni_Co_Mo | Fe11Cr28Ni6Co43Mo12 | 0.0295006 | -4.1012 | 7.75 | 20.55505
7482 | 35 | 8 | 45 | 3 | 9 | 87.47439 | 0.2917101 | 0.08444788 | 517.7153 |  |  |  |  | Fe_Cr_Ni_Co_Mo | Fe35Cr8Ni45Co3Mo9 | 0.02711304 | -3.9004 | 8.59 | 17.07747
7483 | 31 | 10 | 39 | 5 | 14 | 91.52618 | 0.2867543 | 0.09855157 | 691.1588 |  |  |  |  | Fe_Cr_Ni_Co_Mo | Fe31Cr10Ni39Co5Mo14 | 0.03272618 | -4.429344 | 8.353535 | 20.53215
7484 | 27 | 12 | 33 | 8 | 19 | 95.3749 | 0.2822754 | 0.1077598 | 827.2614 |  |  |  |  | Fe_Cr_Ni_Co_Mo | Fe27Cr12Ni33Co8Mo19 | 0.0366511 | -4.755841 | 8.121212 | 23.14741
7485 | 24 | 14 | 28 | 12 | 22 | 97.75989 | 0.2792903 | 0.1113779 | 891.4961 |  |  |  |  | Fe_Cr_Ni_Co_Mo | Fe24Cr14Ni28Co12Mo22 | 0.03827386 | -4.8288 | 7.96 | 24.42048
7486 | 20 | 16 | 23 | 17 | 24 | 99.67156 | 0.2768105 | 0.1126909 | 924.6347 |  |  |  |  | Fe_Cr_Ni_Co_Mo | Fe20Cr16Ni23Co17Mo24 | 0.03914682 | -4.8432 | 7.83 | 25.25391
7487 | 17 | 18 | 18 | 22 | 25 | 101.0123 | 0.2747466 | 0.1125272 | 933.5677 |  |  |  |  | Fe_Cr_Ni_Co_Mo | Fe17Cr18Ni18Co22Mo25 | 0.03942762 | -4.7576 | 7.72 | 25.73247
7488 | 13 | 20 | 13 | 30 | 24 | 101.2324 | 0.27373 | 0.1105682 | 908.8746 |  |  |  |  | Fe_Cr_Ni_Co_Mo | Fe13Cr20Ni13Co30Mo24 | 0.038614 | -4.6464 | 7.68 | 25.458
7489 | 11 | 20 | 9 | 38 | 22 | 100.2349 | 0.2746234 | 0.1081021 | 869.3586 |  |  |  |  | Fe_Cr_Ni_Co_Mo | Fe11Cr20Ni9Co38Mo22 | 0.03731506 | -4.4744 | 7.72 | 24.62093
7490 | 8 | 20 | 6 | 50 | 16 | 96.85049 | 0.2777301 | 0.09935093 | 736.0599 |  |  |  |  | Fe_Cr_Ni_Co_Mo | Fe8Cr20Ni6Co50Mo16 | 0.03298495 | -4.1696 | 7.9 | 21.85772
7491 | 25 | 7 | 50 | 3 | 14 | 90.07486 | 0.2908743 | 0.100575 | 706.2454 |  |  |  |  | Fe_Cr_Ni_Co_Mo | Fe25Cr7Ni50Co3Mo14 | 0.03266799 | -4.527701 | 8.616162 | 19.93152
7492 | 23 | 8 | 42 | 6 | 21 | 94.78379 | 0.2857569 | 0.1134682 | 897.4144 |  |  |  |  | Fe_Cr_Ni_Co_Mo | Fe23Cr8Ni42Co6Mo21 | 0.037834 | -5.0272 | 8.32 | 23.16117
7493 | 20 | 9 | 36 | 9 | 26 | 98.16394 | 0.282233 | 0.1189334 | 999.7372 |  |  |  |  | Fe_Cr_Ni_Co_Mo | Fe20Cr9Ni36Co9Mo26 | 0.04040573 | -5.2616 | 8.11 | 24.92709
7494 | 18 | 11 | 29 | 13 | 28 | 100.3136 | 0.2792089 | 0.1188559 | 1018.921 |  |  |  |  | Fe_Cr_Ni_Co_Mo | Fe18Cr11Ni29Co13Mo28 | 0.04121938 | -5.2211 | 7.929293 | 25.83924
7495 | 16 | 12 | 24 | 18 | 30 | 101.6985 | 0.2776017 | 0.119621 | 1043.255 |  |  |  |  | Fe_Cr_Ni_Co_Mo | Fe16Cr12Ni24Co18Mo30 | 0.04166948 | -5.1312 | 7.82 | 26.32489
7496 | 13 | 14 | 18 | 25 | 31 | 102.8388 | 0.2757983 | 0.1191443 | 1047.12 |  |  |  |  | Fe_Cr_Ni_Co_Mo | Fe13Cr14Ni18Co25Mo31 | 0.04160569 | -4.990099 | 7.712871 | 26.61286
7497 | 10 | 15 | 13 | 32 | 30 | 102.9618 | 0.2752412 | 0.1173215 | 1023.241 |  |  |  |  | Fe_Cr_Ni_Co_Mo | Fe10Cr15Ni13Co32Mo30 | 0.04107229 | -4.858 | 7.68 | 26.43861
7498 | 8 | 15 | 8 | 42 | 26 | 101.1134 | 0.2767446 | 0.1136527 | 956.6073 |  |  |  |  | Fe_Cr_Ni_Co_Mo | Fe8Cr15Ni8Co42Mo26 | 0.03930464 | -4.601979 | 7.757576 | 25.27635
7499 | 6 | 15 | 5 | 55 | 19 | 97.01584 | 0.2805104 | 0.1057696 | 820.153 |  |  |  |  | Fe_Cr_Ni_Co_Mo | Fe6Cr15Ni5Co55Mo19 | 0.03505895 | -4.1692 | 7.97 | 22.49867
7500 | 17 | 7 | 52 | 3 | 21 | 94.06499 | 0.2879485 | 0.1158429 | 921.5189 |  |  |  |  | Fe_Cr_Ni_Co_Mo | Fe17Cr7Ni52Co3Mo21 | 0.03776396 | -5.2972 | 8.51 | 22.6989
7501 | 16 | 7 | 43 | 6 | 28 | 98.4065 | 0.2836723 | 0.1230871 | 1060.481 |  |  |  |  | Fe_Cr_Ni_Co_Mo | Fe16Cr7Ni43Co6Mo28 | 0.04127646 | -5.6092 | 8.22 | 24.95997
7502 | 15 | 7 | 36 | 9 | 33 | 101.3995 | 0.2808489 | 0.125481 | 1127.427 |  |  |  |  | Fe_Cr_Ni_Co_Mo | Fe15Cr7Ni36Co9Mo33 | 0.04292506 | -5.6508 | 8.01 | 26.13503
7503 | 13 | 8 | 30 | 14 | 36 | 103.2974 | 0.2787533 | 0.1258283 | 1153.715 |  |  |  |  | Fe_Cr_Ni_Co_Mo | Fe13Cr8Ni30Co14Mo36 | 0.04339168 | -5.572003 | 7.861386 | 26.68569
7504 | 11 | 9 | 24 | 19 | 38 | 104.8263 | 0.2769743 | 0.1249777 | 1158.975 |  |  |  |  | Fe_Cr_Ni_Co_Mo | Fe11Cr9Ni24Co19Mo38 | 0.04356708 | -5.435546 | 7.732673 | 27.07446
7505 | 9 | 10 | 18 | 25 | 38 | 105.5294 | 0.2758577 | 0.1232025 | 1141.143 |  |  |  |  | Fe_Cr_Ni_Co_Mo | Fe9Cr10Ni18Co25Mo38 | 0.04335501 | -5.2484 | 7.65 | 27.19908
7506 | 7 | 11 | 12 | 33 | 37 | 105.4962 | 0.2753997 | 0.1217572 | 1119.67 |  |  |  |  | Fe_Cr_Ni_Co_Mo | Fe7Cr11Ni12Co33Mo37 | 0.04283783 | -5.0332 | 7.61 | 27.06732
7507 | 5 | 12 | 7 | 44 | 32 | 103.3028 | 0.2767757 | 0.1192782 | 1060.079 |  |  |  |  | Fe_Cr_Ni_Co_Mo | Fe5Cr12Ni7Co44Mo32 | 0.0412559 | -4.7912 | 7.7 | 26.10345
7508 | 4 | 12 | 4 | 57 | 23 | 98.39619 | 0.2810394 | 0.1120742 | 915.4067 |  |  |  |  | Fe_Cr_Ni_Co_Mo | Fe4Cr12Ni4Co57Mo23 | 0.03733796 | -4.3052 | 7.95 | 23.47999
7509 | 10 | 5 | 42 | 6 | 37 | 102.7286 | 0.2813309 | 0.1298635 | 1208.644 |  |  |  |  | Fe_Cr_Ni_Co_Mo | Fe10Cr5Ni42Co6Mo37 | 0.04387526 | -6.1072 | 8.06 | 26.12949
7510 | 10 | 5 | 35 | 9 | 41 | 105.0579 | 0.2790754 | 0.1291386 | 1227.62 |  |  |  |  | Fe_Cr_Ni_Co_Mo | Fe10Cr5Ni35Co9Mo41 | 0.04443826 | -5.982 | 7.87 | 26.69738
7511 | 9 | 6 | 28 | 13 | 44 | 107.1087 | 0.2767486 | 0.1271921 | 1223.66 |  |  |  |  | Fe_Cr_Ni_Co_Mo | Fe9Cr6Ni28Co13Mo44 | 0.04452752 | -5.7756 | 7.69 | 27.14756
7512 | 8 | 7 | 22 | 18 | 45 | 108.0916 | 0.2753776 | 0.1253508 | 1207.754 |  |  |  |  | Fe_Cr_Ni_Co_Mo | Fe8Cr7Ni22Co18Mo45 | 0.04434375 | -5.5336 | 7.58 | 27.36622
7513 | 6 | 8 | 16 | 25 | 45 | 108.5688 | 0.274526 | 0.123844 | 1190.763 |  |  |  |  | Fe_Cr_Ni_Co_Mo | Fe6Cr8Ni16Co25Mo45 | 0.04399152 | -5.3164 | 7.51 | 27.40274
7514 | 5 | 9 | 11 | 32 | 43 | 108.013 | 0.2744488 | 0.1228371 | 1168.458 |  |  |  |  | Fe_Cr_Ni_Co_Mo | Fe5Cr9Ni11Co32Mo43 | 0.04358097 | -5.1124 | 7.5 | 27.33789
7515 | 3 | 11 | 6 | 43 | 38 | 105.975 | 0.2752554 | 0.1218804 | 1128.521 |  |  |  |  | Fe_Cr_Ni_Co_Mo | Fe3Cr11Ni6Co43Mo38 | 0.04249918 | -4.919518 | 7.574257 | 26.83735
7516 | 6 | 3 | 32 | 9 | 50 | 109.1054 | 0.2768455 | 0.1290196 | 1281.05 |  |  |  |  | Fe_Cr_Ni_Co_Mo | Fe6Cr3Ni32Co9Mo50 | 0.04467825 | -6.1144 | 7.67 | 26.48698
7517 | 6 | 4 | 25 | 13 | 52 | 110.58 | 0.2749743 | 0.1258478 | 1250.914 |  |  |  |  | Fe_Cr_Ni_Co_Mo | Fe6Cr4Ni25Co13Mo52 | 0.04436904 | -5.7656 | 7.51 | 26.77387
7518 | 5 | 5 | 19 | 18 | 53 | 111.5272 | 0.2736762 | 0.1233948 | 1224.902 |  |  |  |  | Fe_Cr_Ni_Co_Mo | Fe5Cr5Ni19Co18Mo53 | 0.04399959 | -5.4716 | 7.4 | 26.92582
7519 | 4 | 6 | 13 | 23 | 53 | 112.2608 | 0.272531 | 0.120839 | 1194.468 |  |  |  |  | Fe_Cr_Ni_Co_Mo | Fe4Cr6Ni13Co23Mo53 | 0.04364732 | -5.16682 | 7.30303 | 27.09369
7520 | 4 | 8 | 8 | 30 | 50 | 111.2742 | 0.2722874 | 0.1206806 | 1177.76 |  |  |  |  | Fe_Cr_Ni_Co_Mo | Fe4Cr8Ni8Co30Mo50 | 0.04364283 | -4.9296 | 7.3 | 27.51363
7521 | 47 | 3 | 12 | 33 | 5 | 84.61973 | 0.294791 | 0.06441359 | 323.3684 |  |  |  |  | Fe_Cr_Ni_Co_Mo | Fe47Cr3Ni12Co33Mo5 | 0.02079878 | -2.0732 | 8.41 | 13.27253
7522 | 40 | 5 | 11 | 39 | 5 | 85.23144 | 0.2938026 | 0.06488441 | 329.3513 |  |  |  |  | Fe_Cr_Ni_Co_Mo | Fe40Cr5Ni11Co39Mo5 | 0.02066362 | -2.226 | 8.41 | 13.36974
7523 | 34 | 7 | 10 | 44 | 4 | 85.26027 | 0.2932319 | 0.05985512 | 287.5589 |  |  |  |  | Fe_Cr_Ni_Co_Mo | Fe34Cr7Ni10Co44Mo4 | 0.01863378 | -2.272421 | 8.424242 | 12.47546
7524 | 27 | 11 | 9 | 49 | 4 | 86.50668 | 0.2905311 | 0.06074894 | 298.2812 |  |  |  |  | Fe_Cr_Ni_Co_Mo | Fe27Cr11Ni9Co49Mo4 | 0.01839013 | -2.5612 | 8.37 | 12.75108
7525 | 22 | 14 | 7 | 53 | 3 | 86.95377 | 0.2887483 | 0.0554094 | 256.2417 |  |  |  |  | Fe_Cr_Ni_Co_Mo | Fe22Cr14Ni7Co53Mo3 | 0.01606783 | -2.656872 | 8.333333 | 11.91834
7526 | 51 | 3 | 19 | 21 | 6 | 85.06152 | 0.2941403 | 0.0696775 | 370.0132 |  |  |  |  | Fe_Cr_Ni_Co_Mo | Fe51Cr3Ni19Co21Mo6 | 0.02271296 | -2.3412 | 8.41 | 14.34259
7527 | 44 | 5 | 17 | 27 | 7 | 86.35079 | 0.2924168 | 0.07437951 | 417.5735 |  |  |  |  | Fe_Cr_Ni_Co_Mo | Fe44Cr5Ni17Co27Mo7 | 0.02420198 | -2.5732 | 8.37 | 15.34242
7528 | 38 | 7 | 16 | 32 | 8 | 87.54174 | 0.2908147 | 0.07861707 | 462.72 |  |  |  |  | Fe_Cr_Ni_Co_Mo | Fe38Cr7Ni16Co32Mo8 | 0.02541944 | -2.808352 | 8.336634 | 16.18501
7529 | 32 | 10 | 14 | 36 | 8 | 88.61263 | 0.288605 | 0.07879486 | 468.836 |  |  |  |  | Fe_Cr_Ni_Co_Mo | Fe32Cr10Ni14Co36Mo8 | 0.02537833 | -3.0096 | 8.28 | 16.44871
7530 | 26 | 14 | 11 | 40 | 9 | 90.61384 | 0.2849722 | 0.08219036 | 511.5033 |  |  |  |  | Fe_Cr_Ni_Co_Mo | Fe26Cr14Ni11Co40Mo9 | 0.02653946 | -3.302 | 8.16 | 17.49829
7531 | 21 | 18 | 9 | 44 | 8 | 91.34362 | 0.2824813 | 0.07873998 | 479.2038 |  |  |  |  | Fe_Cr_Ni_Co_Mo | Fe21Cr18Ni9Co44Mo8 | 0.02504146 | -3.4328 | 8.1 | 17.03262
7532 | 16 | 23 | 7 | 46 | 7 | 92.54208 | 0.2787786 | 0.07503606 | 446.2593 |  |  |  |  | Fe_Cr_Ni_Co_Mo | Fe16Cr23Ni7Co46Mo7 | 0.02355193 | -3.61759 | 8 | 16.68594
7533 | 52 | 3 | 29 | 12 | 4 | 83.40216 | 0.2961722 | 0.05989645 | 282.0934 |  |  |  |  | Fe_Cr_Ni_Co_Mo | Fe52Cr3Ni29Co12Mo4 | 0.01888497 | -2.4068 | 8.56 | 12.22947
7534 | 46 | 4 | 27 | 16 | 8 | 86.25457 | 0.2932821 | 0.07888043 | 459.4112 |  |  |  |  | Fe_Cr_Ni_Co_Mo | Fe46Cr4Ni27Co16Mo8 | 0.02568871 | -2.864033 | 8.455446 | 16.04633
7535 | 39 | 6 | 24 | 21 | 10 | 88.26392 | 0.290751 | 0.08605908 | 540.0498 |  |  |  |  | Fe_Cr_Ni_Co_Mo | Fe39Cr6Ni24Co21Mo10 | 0.02828294 | -3.1788 | 8.37 | 17.69152
7536 | 34 | 9 | 21 | 25 | 12 | 90.44769 | 0.2874782 | 0.09174708 | 611.4054 |  |  |  |  | Fe_Cr_Ni_Co_Mo | Fe34Cr9Ni21Co25Mo12 | 0.03026451 | -3.484756 | 8.247525 | 19.12353
7537 | 29 | 13 | 17 | 28 | 13 | 92.56031 | 0.2835895 | 0.09377527 | 644.6435 |  |  |  |  | Fe_Cr_Ni_Co_Mo | Fe29Cr13Ni17Co28Mo13 | 0.03123974 | -3.7196 | 8.1 | 20.12461
7538 | 24 | 17 | 14 | 31 | 14 | 94.53139 | 0.2799924 | 0.09547127 | 674.2171 |  |  |  |  | Fe_Cr_Ni_Co_Mo | Fe24Cr17Ni14Co31Mo14 | 0.03200439 | -3.9248 | 7.97 | 20.98952
7539 | 19 | 23 | 11 | 34 | 13 | 95.96292 | 0.2757451 | 0.09215637 | 642.3398 |  |  |  |  | Fe_Cr_Ni_Co_Mo | Fe19Cr23Ni11Co34Mo13 | 0.03085356 | -4.042 | 7.84 | 20.88061
7540 | 15 | 29 | 8 | 36 | 12 | 97.422 | 0.2712974 | 0.08858273 | 607.7927 |  |  |  |  | Fe_Cr_Ni_Co_Mo | Fe15Cr29Ni8Co36Mo12 | 0.02968469 | -4.0828 | 7.7 | 20.7198
7541 | 12 | 36 | 6 | 37 | 9 | 98.01886 | 0.2667439 | 0.07957175 | 510.4836 |  |  |  |  | Fe_Cr_Ni_Co_Mo | Fe12Cr36Ni6Co37Mo9 | 0.02613126 | -4.0476 | 7.59 | 19.12564
7542 | 43 | 3 | 38 | 10 | 6 | 84.24457 | 0.2966349 | 0.07122373 | 380.7624 |  |  |  |  | Fe_Cr_Ni_Co_Mo | Fe43Cr3Ni38Co10Mo6 | 0.02267222 | -2.8628 | 8.68 | 14.19119
7543 | 38 | 4 | 34 | 13 | 10 | 87.29602 | 0.2932502 | 0.08690296 | 544.2857 |  |  |  |  | Fe_Cr_Ni_Co_Mo | Fe38Cr4Ni34Co13Mo10 | 0.02849157 | -3.338435 | 8.535354 | 17.51877
7544 | 33 | 7 | 29 | 16 | 14 | 90.92495 | 0.2883611 | 0.09784007 | 682.1995 |  |  |  |  | Fe_Cr_Ni_Co_Mo | Fe33Cr7Ni29Co16Mo14 | 0.03263584 | -3.847771 | 8.323232 | 20.24238
7545 | 29 | 10 | 25 | 19 | 17 | 93.70846 | 0.2844498 | 0.1036096 | 767.1144 |  |  |  |  | Fe_Cr_Ni_Co_Mo | Fe29Cr10Ni25Co19Mo17 | 0.03490999 | -4.1508 | 8.15 | 21.93262
7546 | 25 | 15 | 20 | 21 | 19 | 96.63293 | 0.2793416 | 0.1057262 | 811.2314 |  |  |  |  | Fe_Cr_Ni_Co_Mo | Fe25Cr15Ni20Co21Mo19 | 0.03619877 | -4.346 | 7.93 | 23.32381
7547 | 21 | 20 | 16 | 24 | 19 | 98.34438 | 0.2753938 | 0.104217 | 802.2193 |  |  |  |  | Fe_Cr_Ni_Co_Mo | Fe21Cr20Ni16Co24Mo19 | 0.03599066 | -4.3848 | 7.78 | 23.75795
7548 | 17 | 26 | 12 | 26 | 18 | 99.99796 | 0.2707487 | 0.1007764 | 767.5756 |  |  |  |  | Fe_Cr_Ni_Co_Mo | Fe17Cr26Ni12Co26Mo18 | 0.03521255 | -4.344047 | 7.616162 | 23.92213
7549 | 13 | 34 | 9 | 28 | 17 | 101.7105 | 0.2654005 | 0.09663396 | 724.0303 |  |  |  |  | Fe_Cr_Ni_Co_Mo | Fe13Cr34Ni9Co28Mo17 | 0.03400308 | -4.267425 | 7.445545 | 23.83611
7550 | 11 | 43 | 6 | 28 | 12 | 102.1125 | 0.259345 | 0.08480031 | 582.934 |  |  |  |  | Fe_Cr_Ni_Co_Mo | Fe11Cr43Ni6Co28Mo12 | 0.0295862 | -3.9932 | 7.3 | 21.66356
7551 | 35 | 3 | 45 | 8 | 9 | 85.81644 | 0.2961215 | 0.08434453 | 511.213 |  |  |  |  | Fe_Cr_Ni_Co_Mo | Fe35Cr3Ni45Co8Mo9 | 0.02709866 | -3.3604 | 8.74 | 16.48757
7552 | 31 | 5 | 39 | 10 | 14 | 89.8834 | 0.2910544 | 0.09913435 | 690.7775 |  |  |  |  | Fe_Cr_Ni_Co_Mo | Fe31Cr5Ni39Co10Mo14 | 0.03270109 | -4.0151 | 8.505051 | 19.91155
7553 | 27 | 8 | 33 | 12 | 19 | 94.08489 | 0.2856022 | 0.1086483 | 832.1744 |  |  |  |  | Fe_Cr_Ni_Co_Mo | Fe27Cr8Ni33Co12Mo19 | 0.03662421 | -4.533823 | 8.242424 | 22.62311
7554 | 24 | 12 | 28 | 14 | 22 | 97.12755 | 0.2809087 | 0.1118677 | 894.7217 |  |  |  |  | Fe_Cr_Ni_Co_Mo | Fe24Cr12Ni28Co14Mo22 | 0.0382587 | -4.76 | 8.02 | 24.15699
7555 | 20 | 17 | 23 | 16 | 24 | 99.98578 | 0.2760106 | 0.1123741 | 922.0733 |  |  |  |  | Fe_Cr_Ni_Co_Mo | Fe20Cr17Ni23Co16Mo24 | 0.03915511 | -4.8596 | 7.8 | 25.38582
7556 | 17 | 22 | 18 | 18 | 25 | 102.2659 | 0.2715619 | 0.1110781 | 920.7661 |  |  |  |  | Fe_Cr_Ni_Co_Mo | Fe17Cr22Ni18Co18Mo25 | 0.03946248 | -4.7592 | 7.6 | 26.24957
7557 | 13 | 30 | 13 | 20 | 24 | 104.3857 | 0.2656947 | 0.1066547 | 873.2216 |  |  |  |  | Fe_Cr_Ni_Co_Mo | Fe13Cr30Ni13Co20Mo24 | 0.03870094 | -4.5304 | 7.38 | 26.6629
7558 | 11 | 38 | 9 | 20 | 22 | 105.9646 | 0.2599349 | 0.1010527 | 805.7903 |  |  |  |  | Fe_Cr_Ni_Co_Mo | Fe11Cr38Ni9Co20Mo22 | 0.0374652 | -4.136 | 7.18 | 26.60282
7559 | 8 | 50 | 6 | 20 | 16 | 106.6613 | 0.2521328 | 0.0890569 | 652.872 |  |  |  |  | Fe_Cr_Ni_Co_Mo | Fe8Cr50Ni6Co20Mo16 | 0.03319396 | -3.7136 | 7 | 24.49816
7560 | 25 | 3 | 50 | 7 | 14 | 88.7575 | 0.2943115 | 0.1006867 | 702.2373 |  |  |  |  | Fe_Cr_Ni_Co_Mo | Fe25Cr3Ni50Co7Mo14 | 0.03264773 | -4.070605 | 8.737374 | 19.37499
7561 | 23 | 6 | 42 | 8 | 21 | 94.14886 | 0.2873816 | 0.1138707 | 899.2019 |  |  |  |  | Fe_Cr_Ni_Co_Mo | Fe23Cr6Ni42Co8Mo21 | 0.03781971 | -4.876 | 8.38 | 22.86919
7562 | 20 | 9 | 36 | 9 | 26 | 98.16394 | 0.282233 | 0.1192307 | 1002.967 |  |  |  |  | Fe_Cr_Ni_Co_Mo | Fe20Cr9Ni36Co9Mo26 | 0.04040573 | -5.2616 | 8.11 | 24.92709
7563 | 18 | 13 | 29 | 11 | 28 | 100.9379 | 0.2776403 | 0.1190705 | 1023.524 |  |  |  |  | Fe_Cr_Ni_Co_Mo | Fe18Cr13Ni29Co11Mo28 | 0.04123815 | -5.272523 | 7.868687 | 26.14855
7564 | 16 | 18 | 24 | 12 | 30 | 103.542 | 0.2729872 | 0.1177851 | 1026.902 |  |  |  |  | Fe_Cr_Ni_Co_Mo | Fe16Cr18Ni24Co12Mo30 | 0.04172858 | -5.1744 | 7.64 | 27.23894
7565 | 13 | 25 | 18 | 14 | 31 | 106.1808 | 0.2674413 | 0.1141681 | 996.362 |  |  |  |  | Fe_Cr_Ni_Co_Mo | Fe13Cr25Ni18Co14Mo31 | 0.04171701 | -4.865013 | 7.386139 | 28.21765
7566 | 10 | 32 | 13 | 15 | 30 | 108.2003 | 0.262112 | 0.1095913 | 944.6865 |  |  |  |  | Fe_Cr_Ni_Co_Mo | Fe10Cr32Ni13Co15Mo30 | 0.04124633 | -4.4568 | 7.17 | 28.81389
7567 | 8 | 42 | 8 | 15 | 26 | 109.6557 | 0.2551104 | 0.1019881 | 843.3111 |  |  |  |  | Fe_Cr_Ni_Co_Mo | Fe8Cr42Ni8Co15Mo26 | 0.03956365 | -3.786552 | 6.939394 | 28.62884
7568 | 6 | 55 | 5 | 15 | 19 | 109.9463 | 0.2470842 | 0.09008996 | 682.2789 |  |  |  |  | Fe_Cr_Ni_Co_Mo | Fe6Cr55Ni5Co15Mo19 | 0.03537276 | -3.2092 | 6.77 | 26.39299
7569 | 17 | 3 | 52 | 7 | 21 | 92.79206 | 0.2911962 | 0.1162969 | 920.946 |  |  |  |  | Fe_Cr_Ni_Co_Mo | Fe17Cr3Ni52Co7Mo21 | 0.03773515 | -4.8828 | 8.63 | 22.06264
7570 | 16 | 6 | 43 | 7 | 28 | 98.09689 | 0.2844484 | 0.123632 | 1065.493 |  |  |  |  | Fe_Cr_Ni_Co_Mo | Fe16Cr6Ni43Co7Mo28 | 0.04126738 | -5.5448 | 8.25 | 24.79032
7571 | 15 | 9 | 36 | 7 | 33 | 102.0069 | 0.2793441 | 0.1252327 | 1126.403 |  |  |  |  | Fe_Cr_Ni_Co_Mo | Fe15Cr9Ni36Co7Mo33 | 0.04294588 | -5.7204 | 7.95 | 26.49075
7572 | 13 | 14 | 30 | 8 | 36 | 105.0846 | 0.27435 | 0.1235137 | 1130.032 |  |  |  |  | Fe_Cr_Ni_Co_Mo | Fe13Cr14Ni30Co8Mo36 | 0.04345825 | -5.642584 | 7.683168 | 27.74893
7573 | 11 | 19 | 24 | 9 | 38 | 107.7846 | 0.2697136 | 0.1203284 | 1108.182 |  |  |  |  | Fe_Cr_Ni_Co_Mo | Fe11Cr19Ni24Co9Mo38 | 0.04368437 | -5.349279 | 7.435644 | 28.84164
7574 | 9 | 25 | 18 | 10 | 38 | 110.0084 | 0.2648646 | 0.1157951 | 1059.224 |  |  |  |  | Fe_Cr_Ni_Co_Mo | Fe9Cr25Ni18Co10Mo38 | 0.04353655 | -4.8644 | 7.2 | 29.78909
7575 | 7 | 33 | 12 | 11 | 37 | 112.0976 | 0.2591446 | 0.109952 | 987.6674 |  |  |  |  | Fe_Cr_Ni_Co_Mo | Fe7Cr33Ni12Co11Mo37 | 0.04310265 | -4.1444 | 6.95 | 30.63593
7576 | 5 | 44 | 7 | 12 | 32 | 113.1086 | 0.2523174 | 0.1025443 | 880.4232 |  |  |  |  | Fe_Cr_Ni_Co_Mo | Fe5Cr44Ni7Co12Mo32 | 0.04160775 | -3.3704 | 6.74 | 30.59591
7577 | 4 | 57 | 4 | 12 | 23 | 112.7157 | 0.2444517 | 0.09189451 | 722.4577 |  |  |  |  | Fe_Cr_Ni_Co_Mo | Fe4Cr57Ni4Co12Mo23 | 0.03773981 | -2.7392 | 6.6 | 28.40616
7578 | 10 | 6 | 42 | 5 | 37 | 103.0282 | 0.2805974 | 0.1301424 | 1213.132 |  |  |  |  | Fe_Cr_Ni_Co_Mo | Fe10Cr6Ni42Co5Mo37 | 0.04388669 | -6.1508 | 8.03 | 26.33078
7579 | 10 | 9 | 35 | 5 | 41 | 106.2379 | 0.2762091 | 0.1280233 | 1216.888 |  |  |  |  | Fe_Cr_Ni_Co_Mo | Fe10Cr9Ni35Co5Mo41 | 0.04448832 | -6.046 | 7.75 | 27.52653
7580 | 9 | 13 | 28 | 6 | 44 | 109.151 | 0.2718149 | 0.1242297 | 1190.412 |  |  |  |  | Fe_Cr_Ni_Co_Mo | Fe9Cr13Ni28Co6Mo44 | 0.04462145 | -5.7084 | 7.48 | 28.61381
7581 | 8 | 18 | 22 | 7 | 45 | 111.2899 | 0.2676599 | 0.1197215 | 1141.717 |  |  |  |  | Fe_Cr_Ni_Co_Mo | Fe8Cr18Ni22Co7Mo45 | 0.04449577 | -5.2212 | 7.25 | 29.62077
7582 | 6 | 25 | 16 | 8 | 45 | 113.5154 | 0.2625777 | 0.1139558 | 1072.486 |  |  |  |  | Fe_Cr_Ni_Co_Mo | Fe6Cr25Ni16Co8Mo45 | 0.04422972 | -4.548 | 7 | 30.74719
7583 | 5 | 32 | 11 | 9 | 43 | 114.7603 | 0.2580651 | 0.1089422 | 1003.458 |  |  |  |  | Fe_Cr_Ni_Co_Mo | Fe5Cr32Ni11Co9Mo43 | 0.04389438 | -3.8428 | 6.81 | 31.54108
7584 | 3 | 43 | 6 | 11 | 38 | 115.4766 | 0.2518818 | 0.1023598 | 903.6521 |  |  |  |  | Fe_Cr_Ni_Co_Mo | Fe3Cr43Ni6Co11Mo38 | 0.04289362 | -3.062445 | 6.623762 | 31.84119
7585 | 6 | 9 | 32 | 3 | 50 | 110.8187 | 0.2727647 | 0.1259403 | 1244.062 |  |  |  |  | Fe_Cr_Ni_Co_Mo | Fe6Cr9Ni32Co3Mo50 | 0.04476856 | -6.052 | 7.49 | 27.95067
7586 | 6 | 13 | 25 | 4 | 52 | 113.1306 | 0.2689154 | 0.1205276 | 1184.743 |  |  |  |  | Fe_Cr_Ni_Co_Mo | Fe6Cr13Ni25Co4Mo52 | 0.04451078 | -5.4596 | 7.24 | 28.95099
7587 | 5 | 18 | 19 | 5 | 53 | 115.1988 | 0.2649624 | 0.1149344 | 1117.942 |  |  |  |  | Fe_Cr_Ni_Co_Mo | Fe5Cr18Ni19Co5Mo53 | 0.04421033 | -4.7852 | 7.01 | 30.004
7588 | 4 | 23 | 13 | 6 | 53 | 117.1025 | 0.2610405 | 0.109711 | 1053.895 |  |  |  |  | Fe_Cr_Ni_Co_Mo | Fe4Cr23Ni13Co6Mo53 | 0.04393138 | -3.959596 | 6.787879 | 31.04381
7589 | 4 | 30 | 8 | 8 | 50 | 117.5604 | 0.2572458 | 0.105409 | 986.7079 |  |  |  |  | Fe_Cr_Ni_Co_Mo | Fe4Cr30Ni8Co8Mo50 | 0.04398634 | -3.2224 | 6.64 | 32.06306
7590 | 47 | 33 | 12 | 5 | 3 | 93.47637 | 0.2683452 | 0.05542991 | 266.6978 |  |  |  |  | Fe_Cr_Ni_Co_Mo | Fe47Cr33Ni12Co5Mo3 | 0.01643332 | -2.782 | 7.57 | 12.56821
7591 | 40 | 39 | 11 | 5 | 5 | 96.70007 | 0.2626397 | 0.06440257 | 351.6484 |  |  |  |  | Fe_Cr_Ni_Co_Mo | Fe40Cr39Ni11Co5Mo5 | 0.02070864 | -2.9332 | 7.39 | 15.31372
7592 | 34 | 44 | 10 | 4 | 7 | 99.75634 | 0.2574015 | 0.0705558 | 418.6061 |  |  |  |  | Fe_Cr_Ni_Co_Mo | Fe34Cr44Ni10Co4Mo7 | 0.02413397 | -2.939292 | 7.212121 | 17.65395
7593 | 27 | 49 | 9 | 4 | 11 | 103.5368 | 0.2526426 | 0.07991331 | 529.1096 |  |  |  |  | Fe_Cr_Ni_Co_Mo | Fe27Cr49Ni9Co4Mo11 | 0.02911415 | -2.918 | 7.02 | 21.18962
7594 | 22 | 53 | 7 | 3 | 14 | 106.8342 | 0.2480369 | 0.08340516 | 582.7259 |  |  |  |  | Fe_Cr_Ni_Co_Mo | Fe22Cr53Ni7Co3Mo14 | 0.0321703 | -2.565044 | 6.818182 | 23.57066
7595 | 51 | 21 | 19 | 6 | 3 | 89.18727 | 0.279575 | 0.05528659 | 257.4332 |  |  |  |  | Fe_Cr_Ni_Co_Mo | Fe51Cr21Ni19Co6Mo3 | 0.01648603 | -2.9628 | 7.96 | 12.21311
7596 | 44 | 27 | 17 | 7 | 5 | 92.4604 | 0.2736655 | 0.06560406 | 352.5643 |  |  |  |  | Fe_Cr_Ni_Co_Mo | Fe44Cr27Ni17Co7Mo5 | 0.02079412 | -3.2684 | 7.77 | 14.95694
7597 | 38 | 32 | 16 | 8 | 7 | 95.19521 | 0.2691268 | 0.07323225 | 432.1264 |  |  |  |  | Fe_Cr_Ni_Co_Mo | Fe38Cr32Ni16Co8Mo7 | 0.02400605 | -3.505539 | 7.623762 | 17.13529
7598 | 32 | 36 | 14 | 8 | 10 | 98.48653 | 0.2643825 | 0.0814344 | 528.0417 |  |  |  |  | Fe_Cr_Ni_Co_Mo | Fe32Cr36Ni14Co8Mo10 | 0.02809178 | -3.6016 | 7.44 | 19.92084
7599 | 26 | 40 | 11 | 9 | 14 | 102.1824 | 0.2597081 | 0.08899783 | 628.945 |  |  |  |  | Fe_Cr_Ni_Co_Mo | Fe26Cr40Ni11Co9Mo14 | 0.03215799 | -3.5208 | 7.23 | 22.87007
7600 | 21 | 44 | 9 | 8 | 18 | 105.7578 | 0.2552375 | 0.09343576 | 701.2784 |  |  |  |  | Fe_Cr_Ni_Co_Mo | Fe21Cr44Ni9Co8Mo18 | 0.0353035 | -3.304 | 7.02 | 25.36513
7601 | 16 | 46 | 7 | 7 | 23 | 109.4019 | 0.2518606 | 0.09668458 | 766.714 |  |  |  |  | Fe_Cr_Ni_Co_Mo | Fe16Cr46Ni7Co7Mo23 | 0.03844554 | -2.971942 | 6.818182 | 27.97013
7602 | 52 | 12 | 29 | 4 | 3 | 85.78153 | 0.2885794 | 0.0549968 | 248.1315 |  |  |  |  | Fe_Cr_Ni_Co_Mo | Fe52Cr12Ni29Co4Mo3 | 0.01649842 | -2.9828 | 8.32 | 11.7384
7603 | 46 | 16 | 27 | 8 | 4 | 87.69655 | 0.2850859 | 0.06132227 | 303.3863 |  |  |  |  | Fe_Cr_Ni_Co_Mo | Fe46Cr16Ni27Co8Mo4 | 0.01871365 | -3.296932 | 8.217822 | 13.22663
7604 | 39 | 21 | 24 | 10 | 6 | 90.74692 | 0.279781 | 0.07114441 | 398.7099 |  |  |  |  | Fe_Cr_Ni_Co_Mo | Fe39Cr21Ni24Co10Mo6 | 0.02254584 | -3.69 | 8.04 | 15.71592
7605 | 34 | 25 | 21 | 12 | 9 | 93.85943 | 0.2752367 | 0.08160001 | 512.6441 |  |  |  |  | Fe_Cr_Ni_Co_Mo | Fe34Cr25Ni21Co12Mo9 | 0.02678395 | -3.9353 | 7.861386 | 18.4536
7606 | 29 | 28 | 17 | 13 | 13 | 97.474 | 0.2706284 | 0.09102522 | 632.1318 |  |  |  |  | Fe_Cr_Ni_Co_Mo | Fe29Cr28Ni17Co13Mo13 | 0.0313159 | -4.0436 | 7.65 | 21.49419
7607 | 24 | 31 | 14 | 14 | 17 | 100.8335 | 0.2666219 | 0.09741342 | 726.5238 |  |  |  |  | Fe_Cr_Ni_Co_Mo | Fe24Cr31Ni14Co14Mo17 | 0.03466115 | -4.0792 | 7.46 | 23.93721
7608 | 19 | 34 | 11 | 13 | 23 | 105.2016 | 0.2620464 | 0.1032254 | 829.7476 |  |  |  |  | Fe_Cr_Ni_Co_Mo | Fe19Cr34Ni11Co13Mo23 | 0.03843354 | -3.9348 | 7.21 | 26.87303
7609 | 15 | 36 | 8 | 12 | 29 | 109.0961 | 0.2584979 | 0.1055985 | 893.3489 |  |  |  |  | Fe_Cr_Ni_Co_Mo | Fe15Cr36Ni8Co12Mo29 | 0.04104998 | -3.5752 | 6.98 | 29.16093
7610 | 12 | 37 | 6 | 9 | 36 | 113.0037 | 0.2556079 | 0.1056041 | 930.0494 |  |  |  |  | Fe_Cr_Ni_Co_Mo | Fe12Cr37Ni6Co9Mo36 | 0.04305734 | -3.0312 | 6.75 | 31.17114
7611 | 43 | 10 | 38 | 6 | 3 | 84.6403 | 0.2923197 | 0.05594742 | 253.5828 |  |  |  |  | Fe_Cr_Ni_Co_Mo | Fe43Cr10Ni38Co6Mo3 | 0.0164215 | -3.2008 | 8.56 | 11.61723
7612 | 38 | 13 | 34 | 10 | 4 | 86.45287 | 0.289054 | 0.06230195 | 309.531 |  |  |  |  | Fe_Cr_Ni_Co_Mo | Fe38Cr13Ni34Co10Mo4 | 0.01881124 | -3.480461 | 8.444444 | 13.12121
7613 | 33 | 16 | 29 | 14 | 7 | 89.53422 | 0.2846561 | 0.07582821 | 441.2857 |  |  |  |  | Fe_Cr_Ni_Co_Mo | Fe33Cr16Ni29Co14Mo7 | 0.02419727 | -3.844914 | 8.262626 | 16.29616
7614 | 29 | 19 | 25 | 17 | 10 | 92.41288 | 0.2806436 | 0.08561099 | 551.8725 |  |  |  |  | Fe_Cr_Ni_Co_Mo | Fe29Cr19Ni25Co17Mo10 | 0.02806587 | -4.1164 | 8.09 | 18.76459
7615 | 25 | 21 | 20 | 19 | 15 | 96.22422 | 0.276359 | 0.09704452 | 700.0003 |  |  |  |  | Fe_Cr_Ni_Co_Mo | Fe25Cr21Ni20Co19Mo15 | 0.03306619 | -4.3244 | 7.87 | 21.98545
7616 | 21 | 24 | 16 | 19 | 20 | 100.1959 | 0.2716125 | 0.1041086 | 811.8292 |  |  |  |  | Fe_Cr_Ni_Co_Mo | Fe21Cr24Ni16Co19Mo20 | 0.0367045 | -4.4268 | 7.63 | 24.64528
7617 | 17 | 26 | 12 | 18 | 26 | 104.4893 | 0.2672315 | 0.1087384 | 905.8989 |  |  |  |  | Fe_Cr_Ni_Co_Mo | Fe17Cr26Ni12Co18Mo26 | 0.03998793 | -4.334252 | 7.373737 | 27.21805
7618 | 13 | 28 | 9 | 17 | 34 | 108.9276 | 0.2634774 | 0.1118452 | 989.2343 |  |  |  |  | Fe_Cr_Ni_Co_Mo | Fe13Cr28Ni9Co17Mo34 | 0.04246841 | -4.079208 | 7.118812 | 29.41677
7619 | 11 | 28 | 6 | 12 | 43 | 113.7417 | 0.2600454 | 0.1095192 | 1007.185 |  |  |  |  | Fe_Cr_Ni_Co_Mo | Fe11Cr28Ni6Co12Mo43 | 0.04410346 | -3.3696 | 6.82 | 31.28834
7620 | 35 | 8 | 45 | 9 | 3 | 83.58135 | 0.2957745 | 0.05579836 | 249.6486 |  |  |  |  | Fe_Cr_Ni_Co_Mo | Fe35Cr8Ni45Co9Mo3 | 0.01634473 | -3.1372 | 8.77 | 11.35958
7621 | 31 | 10 | 39 | 14 | 5 | 85.79997 | 0.2924688 | 0.06773116 | 353.8321 |  |  |  |  | Fe_Cr_Ni_Co_Mo | Fe31Cr10Ni39Co14Mo5 | 0.02076176 | -3.459647 | 8.626263 | 13.82326
7622 | 27 | 12 | 33 | 19 | 8 | 88.59988 | 0.2887262 | 0.08049762 | 483.6783 |  |  |  |  | Fe_Cr_Ni_Co_Mo | Fe27Cr12Ni33Co19Mo8 | 0.02556743 | -3.81308 | 8.454545 | 16.62959
7623 | 24 | 14 | 28 | 22 | 12 | 91.82864 | 0.2847116 | 0.09263993 | 626.5254 |  |  |  |  | Fe_Cr_Ni_Co_Mo | Fe24Cr14Ni28Co22Mo12 | 0.03020467 | -4.1728 | 8.26 | 19.47717
7624 | 20 | 16 | 23 | 24 | 17 | 95.63573 | 0.2803497 | 0.1030078 | 770.2757 |  |  |  |  | Fe_Cr_Ni_Co_Mo | Fe20Cr16Ni23Co24Mo17 | 0.0345636 | -4.5156 | 8.04 | 22.31838
7625 | 17 | 18 | 18 | 25 | 22 | 99.32576 | 0.2761696 | 0.1094752 | 878.8089 |  |  |  |  | Fe_Cr_Ni_Co_Mo | Fe17Cr18Ni18Co25Mo22 | 0.03778011 | -4.6724 | 7.81 | 24.62742
7626 | 13 | 20 | 13 | 24 | 30 | 104.5126 | 0.2710702 | 0.1149004 | 997.6358 |  |  |  |  | Fe_Cr_Ni_Co_Mo | Fe13Cr20Ni13Co24Mo30 | 0.04129449 | -4.704 | 7.5 | 27.36622
7627 | 11 | 20 | 9 | 22 | 38 | 108.8086 | 0.267794 | 0.1161461 | 1061.015 |  |  |  |  | Fe_Cr_Ni_Co_Mo | Fe11Cr20Ni9Co22Mo38 | 0.0433263 | -4.436 | 7.24 | 29.11683
7628 | 8 | 20 | 6 | 16 | 50 | 114.7584 | 0.2636128 | 0.1116492 | 1063.051 |  |  |  |  | Fe_Cr_Ni_Co_Mo | Fe8Cr20Ni6Co16Mo50 | 0.04408304 | -3.7616 | 6.88 | 30.49525
7629 | 25 | 7 | 50 | 14 | 3 | 82.93201 | 0.2983314 | 0.0563327 | 252.5802 |  |  |  |  | Fe_Cr_Ni_Co_Mo | Fe25Cr7Ni50Co14Mo3 | 0.01630863 | -2.969901 | 8.949495 | 11.10927
7630 | 23 | 8 | 42 | 21 | 6 | 85.5 | 0.2950016 | 0.07277813 | 398.9462 |  |  |  |  | Fe_Cr_Ni_Co_Mo | Fe23Cr8Ni42Co21Mo6 | 0.02231206 | -3.3172 | 8.77 | 14.28951
7631 | 20 | 9 | 36 | 26 | 9 | 87.95615 | 0.2920244 | 0.08476207 | 525.1324 |  |  |  |  | Fe_Cr_Ni_Co_Mo | Fe20Cr9Ni36Co26Mo9 | 0.0266351 | -3.6568 | 8.62 | 16.74843
7632 | 18 | 11 | 29 | 28 | 13 | 91.46795 | 0.2873417 | 0.0958236 | 663.2305 |  |  |  |  | Fe_Cr_Ni_Co_Mo | Fe18Cr11Ni29Co28Mo13 | 0.03116796 | -4.137537 | 8.383838 | 19.60949
7633 | 16 | 12 | 24 | 30 | 18 | 94.86845 | 0.2836865 | 0.1059034 | 804.6047 |  |  |  |  | Fe_Cr_Ni_Co_Mo | Fe16Cr12Ni24Co30Mo18 | 0.03515378 | -4.4784 | 8.18 | 22.11334
7634 | 13 | 14 | 18 | 31 | 25 | 99.55795 | 0.2786029 | 0.1145013 | 952.4977 |  |  |  |  | Fe_Cr_Ni_Co_Mo | Fe13Cr14Ni18Co31Mo25 | 0.03905427 | -4.794824 | 7.891089 | 24.85878
7635 | 10 | 15 | 13 | 30 | 32 | 104.0392 | 0.2743479 | 0.1181578 | 1046.33 |  |  |  |  | Fe_Cr_Ni_Co_Mo | Fe10Cr15Ni13Co30Mo32 | 0.04176235 | -4.8908 | 7.62 | 26.94439
7636 | 8 | 15 | 8 | 26 | 42 | 109.6247 | 0.2698329 | 0.1180362 | 1106.486 |  |  |  |  | Fe_Cr_Ni_Co_Mo | Fe8Cr15Ni8Co26Mo42 | 0.04372656 | -4.628099 | 7.272727 | 28.76536
7637 | 6 | 15 | 5 | 19 | 55 | 115.7011 | 0.2654411 | 0.1114896 | 1080.619 |  |  |  |  | Fe_Cr_Ni_Co_Mo | Fe6Cr15Ni5Co19Mo55 | 0.04348907 | -3.8956 | 6.89 | 29.4922
7638 | 17 | 7 | 52 | 21 | 3 | 82.70733 | 0.2996244 | 0.05619592 | 250.1861 |  |  |  |  | Fe_Cr_Ni_Co_Mo | Fe17Cr7Ni52Co21Mo3 | 0.01610934 | -2.7556 | 9.05 | 10.83697
7639 | 16 | 7 | 43 | 28 | 6 | 85.02987 | 0.2968804 | 0.07316235 | 400.5625 |  |  |  |  | Fe_Cr_Ni_Co_Mo | Fe16Cr7Ni43Co28Mo6 | 0.02215515 | -3.066 | 8.88 | 13.92839
7640 | 15 | 7 | 36 | 33 | 9 | 87.22737 | 0.2944167 | 0.0852093 | 526.7962 |  |  |  |  | Fe_Cr_Ni_Co_Mo | Fe15Cr7Ni36Co33Mo9 | 0.02648127 | -3.3564 | 8.73 | 16.29233
7641 | 13 | 8 | 30 | 36 | 14 | 90.80224 | 0.2903022 | 0.0997439 | 704.2532 |  |  |  |  | Fe_Cr_Ni_Co_Mo | Fe13Cr8Ni30Co36Mo14 | 0.03166341 | -3.924321 | 8.514851 | 19.35485
7642 | 11 | 9 | 24 | 38 | 19 | 94.32209 | 0.2863691 | 0.1091484 | 842.953 |  |  |  |  | Fe_Cr_Ni_Co_Mo | Fe11Cr9Ni24Co38Mo19 | 0.03549173 | -4.37016 | 8.29703 | 21.77453
7643 | 9 | 10 | 18 | 38 | 25 | 98.45605 | 0.2819837 | 0.1160106 | 967.7209 |  |  |  |  | Fe_Cr_Ni_Co_Mo | Fe9Cr10Ni18Co38Mo25 | 0.03894935 | -4.7544 | 8.04 | 24.12136
7644 | 7 | 11 | 12 | 37 | 33 | 103.3776 | 0.2771771 | 0.1205977 | 1079.985 |  |  |  |  | Fe_Cr_Ni_Co_Mo | Fe7Cr11Ni12Co37Mo33 | 0.04181742 | -4.958 | 7.73 | 26.28764
7645 | 5 | 12 | 7 | 32 | 44 | 109.5182 | 0.2716938 | 0.120144 | 1142.076 |  |  |  |  | Fe_Cr_Ni_Co_Mo | Fe5Cr12Ni7Co32Mo44 | 0.04357073 | -4.82 | 7.34 | 28.07472
7646 | 4 | 12 | 4 | 23 | 57 | 115.8147 | 0.2668761 | 0.1120951 | 1096.572 |  |  |  |  | Fe_Cr_Ni_Co_Mo | Fe4Cr12Ni4Co23Mo57 | 0.04296014 | -4.0876 | 6.93 | 28.57464
7647 | 10 | 5 | 42 | 37 | 6 | 84.30813 | 0.2993759 | 0.07330446 | 399.2536 |  |  |  |  | Fe_Cr_Ni_Co_Mo | Fe10Cr5Ni42Co37Mo6 | 0.02198874 | -2.5856 | 8.99 | 13.37909
7648 | 10 | 5 | 35 | 41 | 9 | 86.53349 | 0.2967305 | 0.08562925 | 528.1485 |  |  |  |  | Fe_Cr_Ni_Co_Mo | Fe10Cr5Ni35Co41Mo9 | 0.02630712 | -2.974 | 8.83 | 15.77181
7649 | 9 | 6 | 28 | 44 | 13 | 89.65614 | 0.2928254 | 0.09761564 | 674.302 |  |  |  |  | Fe_Cr_Ni_Co_Mo | Fe9Cr6Ni28Co44Mo13 | 0.03065726 | -3.5312 | 8.62 | 18.40217
7650 | 8 | 7 | 22 | 45 | 18 | 93.25783 | 0.288627 | 0.107906 | 821.1471 |  |  |  |  | Fe_Cr_Ni_Co_Mo | Fe8Cr7Ni22Co45Mo18 | 0.03473558 | -4.0864 | 8.39 | 20.97046
7651 | 6 | 8 | 16 | 45 | 25 | 97.87768 | 0.2837662 | 0.1168009 | 975.678 |  |  |  |  | Fe_Cr_Ni_Co_Mo | Fe6Cr8Ni16Co45Mo25 | 0.03872562 | -4.6284 | 8.11 | 23.59894
7652 | 5 | 9 | 11 | 43 | 32 | 102.2526 | 0.279298 | 0.1212109 | 1079.63 |  |  |  |  | Fe_Cr_Ni_Co_Mo | Fe5Cr9Ni11Co43Mo32 | 0.04133796 | -4.91 | 7.83 | 25.55993
7653 | 3 | 11 | 6 | 38 | 43 | 108.5107 | 0.2731868 | 0.1216308 | 1154.389 |  |  |  |  | Fe_Cr_Ni_Co_Mo | Fe3Cr11Ni6Co38Mo43 | 0.0432334 | -4.921478 | 7.425743 | 27.51371
7654 | 6 | 3 | 32 | 50 | 9 | 85.92502 | 0.2987634 | 0.08573325 | 527.0083 |  |  |  |  | Fe_Cr_Ni_Co_Mo | Fe6Cr3Ni32Co50Mo9 | 0.02612976 | -2.5392 | 8.9 | 15.23516
7655 | 6 | 4 | 25 | 52 | 13 | 89.07411 | 0.2946805 | 0.09791457 | 675.2495 |  |  |  |  | Fe_Cr_Ni_Co_Mo | Fe6Cr4Ni25Co52Mo13 | 0.03048179 | -3.1916 | 8.68 | 17.91619
7656 | 5 | 5 | 19 | 53 | 18 | 92.69197 | 0.2904203 | 0.1084623 | 825.3387 |  |  |  |  | Fe_Cr_Ni_Co_Mo | Fe5Cr5Ni19Co53Mo18 | 0.03452663 | -3.8196 | 8.45 | 20.46338
7657 | 4 | 6 | 13 | 53 | 23 | 96.33329 | 0.2862789 | 0.1147287 | 937.0699 |  |  |  |  | Fe_Cr_Ni_Co_Mo | Fe4Cr6Ni13Co53Mo23 | 0.03762953 | -4.297521 | 8.212121 | 22.56304
7658 | 4 | 8 | 8 | 50 | 30 | 100.9469 | 0.2809341 | 0.1201853 | 1053.465 |  |  |  |  | Fe_Cr_Ni_Co_Mo | Fe4Cr8Ni8Co50Mo30 | 0.04051093 | -4.7056 | 7.9 | 24.83948
7659 | 47 | 3 | 12 | 5 | 33 | 101.1396 | 0.2789658 | 0.1193871 | 1041.645 |  |  |  |  | Fe_Cr_Ni_Co_Mo | Fe47Cr3Ni12Co5Mo33 | 0.04404307 | -3.406 | 7.57 | 27.54197
7660 | 40 | 5 | 11 | 5 | 39 | 104.8854 | 0.2754797 | 0.120546 | 1097.539 |  |  |  |  | Fe_Cr_Ni_Co_Mo | Fe40Cr5Ni11Co5Mo39 | 0.04527829 | -3.5452 | 7.39 | 28.71846
7661 | 34 | 7 | 10 | 4 | 44 | 108.2504 | 0.2722787 | 0.1193495 | 1117.277 |  |  |  |  | Fe_Cr_Ni_Co_Mo | Fe34Cr7Ni10Co4Mo44 | 0.04578071 | -3.513111 | 7.212121 | 29.52779
7662 | 27 | 11 | 9 | 4 | 49 | 111.6208 | 0.2684774 | 0.1160815 | 1103.168 |  |  |  |  | Fe_Cr_Ni_Co_Mo | Fe27Cr11Ni9Co4Mo49 | 0.04556941 | -3.3892 | 7.02 | 30.19669
7663 | 22 | 14 | 7 | 3 | 53 | 114.7012 | 0.2651116 | 0.1109915 | 1060.072 |  |  |  |  | Fe_Cr_Ni_Co_Mo | Fe22Cr14Ni7Co3Mo53 | 0.04509386 | -2.962963 | 6.818182 | 30.74957
7664 | 51 | 3 | 19 | 6 | 21 | 94.24013 | 0.2850289 | 0.1090879 | 841.0305 |  |  |  |  | Fe_Cr_Ni_Co_Mo | Fe51Cr3Ni19Co6Mo21 | 0.03851827 | -3.3732 | 7.96 | 23.76889
7665 | 44 | 5 | 17 | 7 | 27 | 98.28802 | 0.280966 | 0.1157491 | 961.5275 |  |  |  |  | Fe_Cr_Ni_Co_Mo | Fe44Cr5Ni17Co7Mo27 | 0.04159001 | -3.7172 | 7.77 | 25.94976
7666 | 38 | 7 | 16 | 8 | 32 | 101.4437 | 0.2778501 | 0.1183251 | 1026.302 |  |  |  |  | Fe_Cr_Ni_Co_Mo | Fe38Cr7Ni16Co8Mo32 | 0.04321289 | -3.956475 | 7.623762 | 27.25957
7667 | 32 | 10 | 14 | 8 | 36 | 104.6899 | 0.2741091 | 0.1192594 | 1070.8 |  |  |  |  | Fe_Cr_Ni_Co_Mo | Fe32Cr10Ni14Co8Mo36 | 0.04421909 | -4.0176 | 7.44 | 28.42816
7668 | 26 | 14 | 11 | 9 | 40 | 108.006 | 0.2699797 | 0.1176731 | 1080.114 |  |  |  |  | Fe_Cr_Ni_Co_Mo | Fe26Cr14Ni11Co9Mo40 | 0.04468783 | -3.8848 | 7.23 | 29.47609
7669 | 21 | 18 | 9 | 8 | 44 | 111.2163 | 0.2659972 | 0.1147681 | 1068.878 |  |  |  |  | Fe_Cr_Ni_Co_Mo | Fe21Cr18Ni9Co8Mo44 | 0.04489912 | -3.6056 | 7.02 | 30.45177
7670 | 16 | 23 | 7 | 7 | 46 | 113.9777 | 0.2618296 | 0.1104248 | 1029.722 |  |  |  |  | Fe_Cr_Ni_Co_Mo | Fe16Cr23Ni7Co7Mo46 | 0.04474429 | -3.187838 | 6.818182 | 31.34863
7671 | 52 | 3 | 29 | 4 | 12 | 88.50018 | 0.2908703 | 0.09164622 | 599.8679 |  |  |  |  | Fe_Cr_Ni_Co_Mo | Fe52Cr3Ni29Co4Mo12 | 0.03099149 | -3.1844 | 8.32 | 19.07774
7672 | 46 | 4 | 27 | 8 | 16 | 91.17006 | 0.2883366 | 0.09924715 | 701.2974 |  |  |  |  | Fe_Cr_Ni_Co_Mo | Fe46Cr4Ni27Co8Mo16 | 0.03452728 | -3.551024 | 8.217822 | 21.23203
7673 | 39 | 6 | 24 | 10 | 21 | 94.91019 | 0.2843122 | 0.1099439 | 856.1917 |  |  |  |  | Fe_Cr_Ni_Co_Mo | Fe39Cr6Ni24Co10Mo21 | 0.03814777 | -3.984 | 8.04 | 23.6398
7674 | 34 | 9 | 21 | 12 | 25 | 98.0418 | 0.2804088 | 0.113074 | 921.2331 |  |  |  |  | Fe_Cr_Ni_Co_Mo | Fe34Cr9Ni21Co12Mo25 | 0.04008681 | -4.2239 | 7.861386 | 25.21664
7675 | 29 | 13 | 17 | 13 | 28 | 101.2138 | 0.2758996 | 0.1153374 | 976.8648 |  |  |  |  | Fe_Cr_Ni_Co_Mo | Fe29Cr13Ni17Co13Mo28 | 0.04137894 | -4.2956 | 7.65 | 26.62236
7676 | 24 | 17 | 14 | 14 | 31 | 104.1377 | 0.271829 | 0.1154934 | 1003.89 |  |  |  |  | Fe_Cr_Ni_Co_Mo | Fe24Cr17Ni14Co14Mo31 | 0.04227379 | -4.292 | 7.46 | 27.80126
7677 | 19 | 23 | 11 | 13 | 34 | 107.6157 | 0.2663991 | 0.1136259 | 1006.129 |  |  |  |  | Fe_Cr_Ni_Co_Mo | Fe19Cr23Ni11Co13Mo34 | 0.0429439 | -4.0756 | 7.21 | 29.16762
7678 | 15 | 29 | 8 | 12 | 36 | 110.5332 | 0.2613998 | 0.1104146 | 983.4218 |  |  |  |  | Fe_Cr_Ni_Co_Mo | Fe15Cr29Ni8Co12Mo36 | 0.04321468 | -3.6508 | 6.98 | 30.27392
7679 | 12 | 36 | 6 | 9 | 37 | 113.1954 | 0.2560394 | 0.1060563 | 939.7726 |  |  |  |  | Fe_Cr_Ni_Co_Mo | Fe12Cr36Ni6Co9Mo37 | 0.04327879 | -3.0396 | 6.75 | 31.28882
7680 | 43 | 3 | 38 | 6 | 10 | 86.81274 | 0.2939275 | 0.0868726 | 541.7569 |  |  |  |  | Fe_Cr_Ni_Co_Mo | Fe43Cr3Ni38Co6Mo10 | 0.0285154 | -3.338 | 8.56 | 17.46396
7681 | 38 | 4 | 34 | 10 | 13 | 89.19105 | 0.2913197 | 0.09812803 | 675.0615 |  |  |  |  | Fe_Cr_Ni_Co_Mo | Fe38Cr4Ni34Co10Mo13 | 0.03186352 | -3.65677 | 8.444444 | 19.47165
7682 | 33 | 7 | 29 | 14 | 16 | 92.15097 | 0.287171 | 0.1040688 | 762.7586 |  |  |  |  | Fe_Cr_Ni_Co_Mo | Fe33Cr7Ni29Co14Mo16 | 0.03443537 | -4.017549 | 8.262626 | 21.32007
7683 | 29 | 10 | 25 | 17 | 19 | 94.89213 | 0.2833484 | 0.1068918 | 816.4318 |  |  |  |  | Fe_Cr_Ni_Co_Mo | Fe29Cr10Ni25Co17Mo19 | 0.0364198 | -4.282 | 8.09 | 22.86569
7684 | 25 | 15 | 20 | 19 | 21 | 97.78838 | 0.2783242 | 0.1083013 | 853.3819 |  |  |  |  | Fe_Cr_Ni_Co_Mo | Fe25Cr15Ni20Co19Mo21 | 0.03754331 | -4.43 | 7.87 | 24.18677
7685 | 21 | 20 | 16 | 19 | 24 | 101.1744 | 0.2730315 | 0.10996 | 898.9068 |  |  |  |  | Fe_Cr_Ni_Co_Mo | Fe21Cr20Ni16Co19Mo24 | 0.03907409 | -4.4908 | 7.63 | 25.81066
7686 | 17 | 26 | 12 | 18 | 26 | 104.4893 | 0.2672315 | 0.1098289 | 920.1192 |  |  |  |  | Fe_Cr_Ni_Co_Mo | Fe17Cr26Ni12Co18Mo26 | 0.03998793 | -4.334252 | 7.373737 | 27.21805
7687 | 13 | 34 | 9 | 17 | 28 | 107.6671 | 0.2610804 | 0.106138 | 891.1279 |  |  |  |  | Fe_Cr_Ni_Co_Mo | Fe13Cr34Ni9Co17Mo28 | 0.04040676 | -4.008627 | 7.118812 | 28.39841
7688 | 11 | 43 | 6 | 12 | 28 | 110.8122 | 0.2536331 | 0.101529 | 846.4147 |  |  |  |  | Fe_Cr_Ni_Co_Mo | Fe11Cr43Ni6Co12Mo28 | 0.04043911 | -3.2316 | 6.82 | 29.40255
7689 | 35 | 3 | 45 | 9 | 8 | 85.17253 | 0.2968054 | 0.08056571 | 471.4657 |  |  |  |  | Fe_Cr_Ni_Co_Mo | Fe35Cr3Ni45Co9Mo8 | 0.02571345 | -3.2252 | 8.77 | 15.71592
7690 | 31 | 5 | 39 | 14 | 10 | 87.35748 | 0.2936236 | 0.09082015 | 584.5336 |  |  |  |  | Fe_Cr_Ni_Co_Mo | Fe31Cr5Ni39Co14Mo10 | 0.02836052 | -3.551474 | 8.626263 | 17.41304
7691 | 27 | 8 | 33 | 19 | 12 | 89.7986 | 0.2897524 | 0.09599631 | 653.9557 |  |  |  |  | Fe_Cr_Ni_Co_Mo | Fe27Cr8Ni33Co19Mo12 | 0.03048077 | -3.888175 | 8.454545 | 18.96517
7692 | 24 | 12 | 28 | 22 | 14 | 92.39574 | 0.2852737 | 0.09758611 | 687.5458 |  |  |  |  | Fe_Cr_Ni_Co_Mo | Fe24Cr12Ni28Co22Mo14 | 0.0321918 | -4.2096 | 8.26 | 20.4245
7693 | 20 | 17 | 23 | 24 | 16 | 95.36727 | 0.2800398 | 0.1006394 | 740.2565 |  |  |  |  | Fe_Cr_Ni_Co_Mo | Fe20Cr17Ni23Co24Mo16 | 0.03376156 | -4.498 | 8.04 | 21.93718
7694 | 17 | 22 | 18 | 25 | 18 | 98.3108 | 0.2748233 | 0.1024987 | 780.3911 |  |  |  |  | Fe_Cr_Ni_Co_Mo | Fe17Cr22Ni18Co25Mo18 | 0.03515289 | -4.6052 | 7.81 | 23.37926
7695 | 13 | 30 | 13 | 24 | 20 | 102.1731 | 0.2673734 | 0.1024275 | 801.8895 |  |  |  |  | Fe_Cr_Ni_Co_Mo | Fe13Cr30Ni13Co24Mo20 | 0.03633478 | -4.556 | 7.5 | 25.0142
7696 | 11 | 38 | 9 | 22 | 20 | 104.8715 | 0.2606959 | 0.09907349 | 772.5826 |  |  |  |  | Fe_Cr_Ni_Co_Mo | Fe11Cr38Ni9Co22Mo20 | 0.03622328 | -4.1984 | 7.24 | 25.71595
7697 | 8 | 50 | 6 | 16 | 20 | 108.8313 | 0.2508232 | 0.09347721 | 720.4707 |  |  |  |  | Fe_Cr_Ni_Co_Mo | Fe8Cr50Ni6Co16Mo20 | 0.03611677 | -3.4736 | 6.88 | 26.59624
7698 | 25 | 3 | 50 | 14 | 7 | 84.24039 | 0.2990892 | 0.08136263 | 473.9886 |  |  |  |  | Fe_Cr_Ni_Co_Mo | Fe25Cr3Ni50Co14Mo7 | 0.02415287 | -3.033568 | 8.949495 | 14.62799
7699 | 23 | 6 | 42 | 21 | 8 | 86.12717 | 0.2954266 | 0.08119455 | 481.4255 |  |  |  |  | Fe_Cr_Ni_Co_Mo | Fe23Cr6Ni42Co21Mo8 | 0.02540862 | -3.3524 | 8.77 | 15.70828
7700 | 20 | 9 | 36 | 26 | 9 | 87.95615 | 0.2920244 | 0.08476207 | 525.1324 |  |  |  |  | Fe_Cr_Ni_Co_Mo | Fe20Cr9Ni36Co26Mo9 | 0.0266351 | -3.6568 | 8.62 | 16.74843
7701 | 18 | 13 | 29 | 28 | 11 | 90.88415 | 0.2868024 | 0.09312022 | 627.6539 |  |  |  |  | Fe_Cr_Ni_Co_Mo | Fe18Cr13Ni29Co28Mo11 | 0.0290614 | -4.09999 | 8.383838 | 18.63465
7702 | 16 | 18 | 24 | 30 | 12 | 93.21285 | 0.2819252 | 0.09213449 | 628.9895 |  |  |  |  | Fe_Cr_Ni_Co_Mo | Fe16Cr18Ni24Co30Mo12 | 0.02990112 | -4.368 | 8.18 | 19.68146
7703 | 13 | 25 | 18 | 31 | 14 | 96.75434 | 0.2750241 | 0.09286347 | 655.2728 |  |  |  |  | Fe_Cr_Ni_Co_Mo | Fe13Cr25Ni18Co31Mo14 | 0.03156936 | -4.605039 | 7.891089 | 21.39943
7704 | 10 | 32 | 13 | 30 | 15 | 99.95234 | 0.2682518 | 0.09475337 | 691.8951 |  |  |  |  | Fe_Cr_Ni_Co_Mo | Fe10Cr32Ni13Co30Mo15 | 0.03244221 | -4.6188 | 7.62 | 22.64928
7705 | 8 | 42 | 8 | 26 | 15 | 103.6252 | 0.2591057 | 0.09263191 | 681.8346 |  |  |  |  | Fe_Cr_Ni_Co_Mo | Fe8Cr42Ni8Co26Mo15 | 0.03247556 | -4.253444 | 7.272727 | 23.52907
7706 | 6 | 55 | 5 | 19 | 15 | 107.7867 | 0.248297 | 0.0855227 | 614.7399 |  |  |  |  | Fe_Cr_Ni_Co_Mo | Fe6Cr55Ni5Co19Mo15 | 0.03228825 | -3.4956 | 6.89 | 24.17002
7707 | 17 | 3 | 52 | 21 | 7 | 84.01321 | 0.3003343 | 0.07771087 | 438.9071 |  |  |  |  | Fe_Cr_Ni_Co_Mo | Fe17Cr3Ni52Co21Mo7 | 0.02386228 | -2.8164 | 9.05 | 14.23236
7708 | 16 | 6 | 43 | 28 | 7 | 85.34778 | 0.2970797 | 0.0776233 | 443.5174 |  |  |  |  | Fe_Cr_Ni_Co_Mo | Fe16Cr6Ni43Co28Mo7 | 0.02376255 | -3.0836 | 8.88 | 14.64616
7709 | 15 | 9 | 36 | 33 | 7 | 86.6077 | 0.2939789 | 0.07747846 | 447.2515 |  |  |  |  | Fe_Cr_Ni_Co_Mo | Fe15Cr9Ni36Co33Mo7 | 0.02367652 | -3.318 | 8.73 | 15.03197
7710 | 13 | 14 | 30 | 36 | 8 | 89.04459 | 0.2888163 | 0.07735125 | 456.5449 |  |  |  |  | Fe_Cr_Ni_Co_Mo | Fe13Cr14Ni30Co36Mo8 | 0.02491492 | -3.809038 | 8.514851 | 16.31952
7711 | 11 | 19 | 24 | 38 | 9 | 91.52962 | 0.2836026 | 0.08061222 | 498.9828 |  |  |  |  | Fe_Cr_Ni_Co_Mo | Fe11Cr19Ni24Co38Mo9 | 0.02613708 | -4.178022 | 8.29703 | 17.5714
7712 | 9 | 25 | 18 | 38 | 10 | 94.46828 | 0.2773071 | 0.08584146 | 564.7051 |  |  |  |  | Fe_Cr_Ni_Co_Mo | Fe9Cr25Ni18Co38Mo10 | 0.02737668 | -4.4724 | 8.04 | 18.92591
7713 | 7 | 33 | 12 | 37 | 11 | 97.94647 | 0.2695342 | 0.08655586 | 586.4866 |  |  |  |  | Fe_Cr_Ni_Co_Mo | Fe7Cr33Ni12Co37Mo11 | 0.02840631 | -4.5708 | 7.73 | 20.26721
7714 | 5 | 44 | 7 | 32 | 12 | 102.3705 | 0.2592676 | 0.0852237 | 589.2586 |  |  |  |  | Fe_Cr_Ni_Co_Mo | Fe5Cr44Ni7Co32Mo12 | 0.02938398 | -4.3464 | 7.34 | 21.68202
7715 | 4 | 57 | 4 | 23 | 12 | 106.8219 | 0.2476483 | 0.07999726 | 546.1996 |  |  |  |  | Fe_Cr_Ni_Co_Mo | Fe4Cr57Ni4Co23Mo12 | 0.02937358 | -3.6016 | 6.93 | 22.32398
7716 | 10 | 6 | 42 | 37 | 5 | 83.98398 | 0.2991936 | 0.06826453 | 353.1619 |  |  |  |  | Fe_Cr_Ni_Co_Mo | Fe10Cr6Ni42Co37Mo5 | 0.02021985 | -2.5668 | 8.99 | 12.60595
7717 | 10 | 9 | 35 | 41 | 5 | 85.27067 | 0.2959159 | 0.06836238 | 358.6172 |  |  |  |  | Fe_Cr_Ni_Co_Mo | Fe10Cr9Ni35Co41Mo5 | 0.02016642 | -2.8924 | 8.83 | 13.07326
7718 | 9 | 13 | 28 | 44 | 6 | 87.5354 | 0.2911909 | 0.07326437 | 411.0965 |  |  |  |  | Fe_Cr_Ni_Co_Mo | Fe9Cr13Ni28Co44Mo6 | 0.02184579 | -3.3828 | 8.62 | 14.51723
7719 | 8 | 18 | 22 | 45 | 7 | 90.08426 | 0.2857076 | 0.07706488 | 457.3147 |  |  |  |  | Fe_Cr_Ni_Co_Mo | Fe8Cr18Ni22Co45Mo7 | 0.02335354 | -3.8532 | 8.39 | 15.94334
7720 | 6 | 25 | 16 | 45 | 8 | 93.27959 | 0.2786262 | 0.07992691 | 497.4992 |  |  |  |  | Fe_Cr_Ni_Co_Mo | Fe6Cr25Ni16Co45Mo8 | 0.0246882 | -4.2816 | 8.11 | 17.41953
7721 | 5 | 32 | 11 | 43 | 9 | 96.42858 | 0.2715745 | 0.08159481 | 526.6408 |  |  |  |  | Fe_Cr_Ni_Co_Mo | Fe5Cr32Ni11Co43Mo9 | 0.0259444 | -4.4684 | 7.83 | 18.76806
7722 | 3 | 43 | 6 | 38 | 11 | 101.2756 | 0.2611568 | 0.08123968 | 541.8819 |  |  |  |  | Fe_Cr_Ni_Co_Mo | Fe3Cr43Ni6Co38Mo11 | 0.02809605 | -4.407019 | 7.425743 | 20.83776
7723 | 6 | 9 | 32 | 50 | 3 | 83.99846 | 0.2976226 | 0.05630843 | 255.2316 |  |  |  |  | Fe_Cr_Ni_Co_Mo | Fe6Cr9Ni32Co50Mo3 | 0.01576808 | -2.4048 | 8.9 | 10.77915
7724 | 6 | 13 | 25 | 52 | 4 | 86.30273 | 0.2926826 | 0.06315878 | 317.4029 |  |  |  |  | Fe_Cr_Ni_Co_Mo | Fe6Cr13Ni25Co52Mo4 | 0.01799876 | -2.9828 | 8.68 | 12.51239
7725 | 5 | 18 | 19 | 53 | 5 | 88.87924 | 0.287106 | 0.06855988 | 372.9036 |  |  |  |  | Fe_Cr_Ni_Co_Mo | Fe5Cr18Ni19Co53Mo5 | 0.01989663 | -3.518 | 8.45 | 14.12232
7726 | 4 | 23 | 13 | 53 | 6 | 91.55054 | 0.2813607 | 0.07647898 | 456.1323 |  |  |  |  | Fe_Cr_Ni_Co_Mo | Fe4Cr23Ni13Co53Mo6 | 0.02166556 | -3.902051 | 8.212121 | 15.63341
7727 | 4 | 30 | 8 | 50 | 8 | 95.24536 | 0.2737829 | 0.07870277 | 492.7332 |  |  |  |  | Fe_Cr_Ni_Co_Mo | Fe4Cr30Ni8Co50Mo8 | 0.02453587 | -4.2304 | 7.9 | 17.83928
7728 | 47 | 5 | 12 | 33 | 3 | 83.98587 | 0.294348 | 0.05283655 | 229.2424 |  |  |  |  | Fe_Cr_Ni_Co_Mo | Fe47Cr5Ni12Co33Mo3 | 0.01645478 | -2.0092 | 8.41 | 11.15168
7729 | 40 | 5 | 11 | 39 | 5 | 85.23144 | 0.2938026 | 0.06488441 | 329.3513 |  |  |  |  | Fe_Cr_Ni_Co_Mo | Fe40Cr5Ni11Co39Mo5 | 0.02066362 | -2.226 | 8.41 | 13.36974
7730 | 34 | 4 | 10 | 44 | 7 | 86.20693 | 0.2939198 | 0.07442477 | 418.4433 |  |  |  |  | Fe_Cr_Ni_Co_Mo | Fe34Cr4Ni10Co44Mo7 | 0.0240226 | -2.367922 | 8.424242 | 15.05898
7731 | 27 | 4 | 9 | 49 | 11 | 88.64086 | 0.2922195 | 0.08913189 | 576.6848 |  |  |  |  | Fe_Cr_Ni_Co_Mo | Fe27Cr4Ni9Co49Mo11 | 0.02890494 | -2.774 | 8.37 | 17.72005
7732 | 22 | 3 | 7 | 53 | 14 | 90.295 | 0.2915154 | 0.09762552 | 680.6293 |  |  |  |  | Fe_Cr_Ni_Co_Mo | Fe22Cr3Ni7Co53Mo14 | 0.03187415 | -2.993572 | 8.333333 | 19.23228
7733 | 51 | 6 | 19 | 21 | 3 | 84.11748 | 0.2934592 | 0.0533846 | 233.1909 |  |  |  |  | Fe_Cr_Ni_Co_Mo | Fe51Cr6Ni19Co21Mo3 | 0.01650495 | -2.2548 | 8.41 | 11.26765
7734 | 44 | 7 | 17 | 27 | 5 | 85.73276 | 0.2919419 | 0.06528697 | 333.5753 |  |  |  |  | Fe_Cr_Ni_Co_Mo | Fe44Cr7Ni17Co27Mo5 | 0.02077506 | -2.5164 | 8.37 | 13.64221
7735 | 38 | 8 | 16 | 32 | 7 | 87.24102 | 0.2905703 | 0.07469542 | 423.5829 |  |  |  |  | Fe_Cr_Ni_Co_Mo | Fe38Cr8Ni16Co32Mo7 | 0.0239489 | -2.780904 | 8.336634 | 15.46077
7736 | 32 | 8 | 14 | 36 | 10 | 89.20766 | 0.2891216 | 0.0857115 | 541.6224 |  |  |  |  | Fe_Cr_Ni_Co_Mo | Fe32Cr8Ni14Co36Mo10 | 0.02798007 | -3.064 | 8.28 | 17.71892
7737 | 26 | 9 | 11 | 40 | 14 | 92.04944 | 0.2863635 | 0.09650211 | 675.7011 |  |  |  |  | Fe_Cr_Ni_Co_Mo | Fe26Cr9Ni11Co40Mo14 | 0.03198422 | -3.434 | 8.16 | 20.13057
7738 | 21 | 8 | 9 | 44 | 18 | 94.15667 | 0.2853672 | 0.1049199 | 790.9914 |  |  |  |  | Fe_Cr_Ni_Co_Mo | Fe21Cr8Ni9Co44Mo18 | 0.03505328 | -3.6928 | 8.1 | 21.79243
7739 | 16 | 7 | 7 | 46 | 23 | 96.95011 | 0.2836984 | 0.1127018 | 913.612 |  |  |  |  | Fe_Cr_Ni_Co_Mo | Fe16Cr7Ni7Co46Mo23 | 0.03811125 | -4.022447 | 8 | 23.48479
7740 | 52 | 4 | 29 | 12 | 3 | 83.08132 | 0.2959616 | 0.05373708 | 233.4454 |  |  |  |  | Fe_Cr_Ni_Co_Mo | Fe52Cr4Ni29Co12Mo3 | 0.01651156 | -2.3812 | 8.56 | 11.07926
7741 | 46 | 8 | 27 | 16 | 4 | 85.02487 | 0.2923605 | 0.06059074 | 291.6468 |  |  |  |  | Fe_Cr_Ni_Co_Mo | Fe46Cr8Ni27Co16Mo4 | 0.01871503 | -2.766788 | 8.455446 | 12.60735
7742 | 39 | 10 | 24 | 21 | 6 | 87.0557 | 0.2897532 | 0.07096604 | 387.5776 |  |  |  |  | Fe_Cr_Ni_Co_Mo | Fe39Cr10Ni24Co21Mo6 | 0.0225275 | -3.0828 | 8.37 | 14.85227
7743 | 34 | 12 | 21 | 25 | 9 | 89.58078 | 0.286677 | 0.08254213 | 509.0482 |  |  |  |  | Fe_Cr_Ni_Co_Mo | Fe34Cr12Ni21Co25Mo9 | 0.02674062 | -3.415351 | 8.247525 | 17.38688
7744 | 29 | 13 | 17 | 28 | 13 | 92.56031 | 0.2835895 | 0.09377527 | 644.6435 |  |  |  |  | Fe_Cr_Ni_Co_Mo | Fe29Cr13Ni17Co28Mo13 | 0.03123974 | -3.7196 | 8.1 | 20.12461
7745 | 24 | 14 | 14 | 31 | 17 | 95.34295 | 0.2809214 | 0.1019958 | 758.3365 |  |  |  |  | Fe_Cr_Ni_Co_Mo | Fe24Cr14Ni14Co31Mo17 | 0.03455086 | -3.9908 | 7.97 | 22.22859
7746 | 19 | 13 | 11 | 34 | 23 | 98.56879 | 0.2790152 | 0.1109883 | 898.1767 |  |  |  |  | Fe_Cr_Ni_Co_Mo | Fe19Cr13Ni11Co34Mo23 | 0.03825998 | -4.254 | 7.84 | 24.43358
7747 | 15 | 12 | 8 | 36 | 29 | 101.6844 | 0.277151 | 0.1165965 | 1004.246 |  |  |  |  | Fe_Cr_Ni_Co_Mo | Fe15Cr12Ni8Co36Mo29 | 0.04081242 | -4.4296 | 7.7 | 25.99308
7748 | 12 | 9 | 6 | 37 | 36 | 104.5836 | 0.2764263 | 0.1208478 | 1099.451 |  |  |  |  | Fe_Cr_Ni_Co_Mo | Fe12Cr9Ni6Co37Mo36 | 0.04272961 | -4.5768 | 7.59 | 26.88866
7749 | 43 | 6 | 38 | 10 | 3 | 83.28507 | 0.2960133 | 0.05490884 | 242.5899 |  |  |  |  | Fe_Cr_Ni_Co_Mo | Fe43Cr6Ni38Co10Mo3 | 0.0164267 | -2.7992 | 8.68 | 11.22497
7750 | 38 | 10 | 34 | 13 | 4 | 85.42809 | 0.2918364 | 0.06162769 | 300.8855 |  |  |  |  | Fe_Cr_Ni_Co_Mo | Fe38Cr10Ni34Co13Mo4 | 0.01881087 | -3.21355 | 8.535354 | 12.84775
7751 | 33 | 14 | 29 | 16 | 7 | 88.85779 | 0.2864734 | 0.07595944 | 439.7068 |  |  |  |  | Fe_Cr_Ni_Co_Mo | Fe33Cr14Ni29Co16Mo7 | 0.02419243 | -3.707785 | 8.323232 | 16.11736
7752 | 29 | 17 | 25 | 19 | 10 | 91.74983 | 0.2824074 | 0.0860534 | 553.3048 |  |  |  |  | Fe_Cr_Ni_Co_Mo | Fe29Cr17Ni25Co19Mo10 | 0.02805805 | -4.0164 | 8.15 | 18.58252
7753 | 25 | 19 | 20 | 21 | 15 | 95.57347 | 0.2780628 | 0.09776759 | 704.8274 |  |  |  |  | Fe_Cr_Ni_Co_Mo | Fe25Cr19Ni20Co21Mo15 | 0.03305461 | -4.2724 | 7.93 | 21.7844
7754 | 21 | 19 | 16 | 24 | 20 | 98.59908 | 0.2757309 | 0.105917 | 826.3125 |  |  |  |  | Fe_Cr_Ni_Co_Mo | Fe21Cr19Ni16Co24Mo20 | 0.03666769 | -4.4028 | 7.78 | 24.08713
7755 | 17 | 18 | 12 | 26 | 26 | 101.969 | 0.2736186 | 0.1124928 | 942.3252 |  |  |  |  | Fe_Cr_Ni_Co_Mo | Fe17Cr18Ni12Co26Mo26 | 0.03991436 | -4.48444 | 7.616162 | 26.19104
7756 | 13 | 17 | 9 | 28 | 34 | 105.6239 | 0.2716901 | 0.1169923 | 1043.744 |  |  |  |  | Fe_Cr_Ni_Co_Mo | Fe13Cr17Ni9Co28Mo34 | 0.04234788 | -4.540731 | 7.445545 | 27.81139
7757 | 11 | 12 | 6 | 28 | 43 | 109.0584 | 0.2714364 | 0.1193665 | 1124.084 |  |  |  |  | Fe_Cr_Ni_Co_Mo | Fe11Cr12Ni6Co28Mo43 | 0.04388795 | -4.4768 | 7.3 | 28.4605
7758 | 35 | 9 | 45 | 8 | 3 | 83.92133 | 0.2948503 | 0.05604091 | 252.1742 |  |  |  |  | Fe_Cr_Ni_Co_Mo | Fe35Cr9Ni45Co8Mo3 | 0.01634376 | -3.2572 | 8.74 | 11.46996
7759 | 31 | 14 | 39 | 10 | 5 | 87.16478 | 0.2887842 | 0.06808729 | 360.432 |  |  |  |  | Fe_Cr_Ni_Co_Mo | Fe31Cr14Ni39Co10Mo5 | 0.02076636 | -3.864504 | 8.505051 | 14.22486
7760 | 27 | 19 | 33 | 12 | 8 | 90.96359 | 0.2824089 | 0.08057678 | 491.3848 |  |  |  |  | Fe_Cr_Ni_Co_Mo | Fe27Cr19Ni33Co12Mo8 | 0.02558905 | -4.358739 | 8.242424 | 17.31138
7761 | 24 | 22 | 28 | 14 | 12 | 94.46436 | 0.2777556 | 0.09185695 | 627.2441 |  |  |  |  | Fe_Cr_Ni_Co_Mo | Fe24Cr22Ni28Co14Mo12 | 0.03024277 | -4.608 | 8.02 | 20.28201
7762 | 20 | 24 | 23 | 16 | 17 | 98.22267 | 0.2736269 | [6 empty] | Fe_Cr_Ni_Co_Mo | Fe20Cr24Ni23Co16Mo17 | 0.03461553 | -4.7588 | 7.8 | 23.1972
7763 | 17 | 25 | 18 | 18 | 22 | 101.5467 | 0.2704799 | 0.1070927 | 859.138 |  |  |  |  | Fe_Cr_Ni_Co_Mo | Fe17Cr25Ni18Co18Mo22 | 0.03783596 | -4.7172 | 7.6 | 25.46586
7764 | 13 | 24 | 13 | 20 | 30 | 105.7436 | 0.2679837 | 0.1130094 | 978.47 |  |  |  |  | Fe_Cr_Ni_Co_Mo | Fe13Cr24Ni13Co20Mo30 | 0.041335 | -4.6096 | 7.38 | 27.92472
7765 | 11 | 22 | 9 | 20 | 38 | 109.4054 | 0.2663263 | 0.1149688 | 1047.685 |  |  |  |  | Fe_Cr_Ni_Co_Mo | Fe11Cr22Ni9Co20Mo38 | 0.04335065 | -4.3344 | 7.18 | 29.44062
7766 | 8 | 16 | 6 | 20 | 50 | 113.6172 | 0.2663459 | 0.1143489 | 1096.817 |  |  |  |  | Fe_Cr_Ni_Co_Mo | Fe8Cr16Ni6Co20Mo50 | 0.04402117 | -4.0944 | 7 | 29.68164
7767 | 25 | 14 | 50 | 7 | 3 | 85.34639 | 0.2917859 | 0.05798057 | 270.8261 |  |  |  |  | Fe_Cr_Ni_Co_Mo | Fe25Cr14Ni50Co7Mo3 | 0.01630565 | -3.926946 | 8.737374 | 11.95168
7768 | 23 | 21 | 42 | 8 | 6 | 89.89084 | 0.2832086 | 0.07359138 | 419.4811 |  |  |  |  | Fe_Cr_Ni_Co_Mo | Fe23Cr21Ni42Co8Mo6 | 0.02233917 | -4.69 | 8.38 | 15.64449
7769 | 20 | 26 | 36 | 9 | 9 | 93.63624 | 0.2769159 | 0.08373278 | 534.5317 |  |  |  |  | Fe_Cr_Ni_Co_Mo | Fe20Cr26Ni36Co9Mo9 | 0.02669824 | -5.0644 | 8.11 | 18.4854
7770 | 18 | 28 | 29 | 11 | 13 | 97.11385 | 0.2725125 | 0.0930816 | 654.618 |  |  |  |  | Fe_Cr_Ni_Co_Mo | Fe18Cr28Ni29Co11Mo13 | 0.03125956 | -5.09499 | 7.868687 | 21.41891
7771 | 16 | 30 | 24 | 12 | 18 | 100.6754 | 0.2686534 | 0.1010921 | 772.0802 |  |  |  |  | Fe_Cr_Ni_Co_Mo | Fe16Cr30Ni24Co12Mo18 | 0.03527785 | -5.04 | 7.64 | 24.16692
7772 | 13 | 31 | 18 | 14 | 25 | 104.8483 | 0.2651622 | 0.107994 | 893.0476 |  |  |  |  | Fe_Cr_Ni_Co_Mo | Fe13Cr31Ni18Co14Mo25 | 0.03920248 | -4.80149 | 7.386139 | 27.01755
7773 | 10 | 30 | 13 | 15 | 32 | 108.6244 | 0.2629147 | 0.1111002 | 972.5824 |  |  |  |  | Fe_Cr_Ni_Co_Mo | Fe10Cr30Ni13Co15Mo32 | 0.04192302 | -4.4768 | 7.17 | 29.1376
7774 | 8 | 26 | 8 | 15 | 42 | 112.8877 | 0.2618919 | 0.112025 | 1036.56 |  |  |  |  | Fe_Cr_Ni_Co_Mo | Fe8Cr26Ni8Co15Mo42 | 0.0438755 | -3.936741 | 6.939394 | 30.72733
7775 | 6 | 19 | 5 | 15 | 55 | 116.822 | 0.2627839 | 0.1084676 | 1041.812 |  |  |  |  | Fe_Cr_Ni_Co_Mo | Fe6Cr19Ni5Co15Mo55 | 0.04355736 | -3.5116 | 6.77 | 30.38733
7776 | 17 | 21 | 52 | 7 | 3 | 87.50759 | 0.2866292 | 0.0602248 | 292.9164 |  |  |  |  | Fe_Cr_Ni_Co_Mo | Fe17Cr21Ni52Co7Mo3 | 0.0161105 | -4.71 | 8.63 | 12.51559
7777 | 16 | 28 | 43 | 7 | 6 | 92.14692 | 0.2777898 | 0.0744639 | 433.9441 |  |  |  |  | Fe_Cr_Ni_Co_Mo | Fe16Cr28Ni43Co7Mo6 | 0.0222062 | -5.3424 | 8.25 | 16.13567
7778 | 15 | 33 | 36 | 7 | 9 | 95.93614 | 0.2712708 | 0.08349445 | 539.6072 |  |  |  |  | Fe_Cr_Ni_Co_Mo | Fe15Cr33Ni36Co7Mo9 | 0.02658373 | -5.5092 | 7.95 | 18.94835
7779 | 13 | 36 | 30 | 8 | 14 | 99.91252 | 0.2664517 | 0.09572768 | 693.7383 |  |  |  |  | Fe_Cr_Ni_Co_Mo | Fe13Cr36Ni30Co8Mo14 | 0.03182309 | -5.461425 | 7.683168 | 22.35564
7780 | 11 | 38 | 24 | 9 | 19 | 103.5764 | 0.262488 | 0.1016179 | 790.4371 |  |  |  |  | Fe_Cr_Ni_Co_Mo | Fe11Cr38Ni24Co9Mo19 | 0.03570134 | -5.200274 | 7.435644 | 25.12082
7781 | 9 | 38 | 18 | 10 | 25 | 107.2633 | 0.2596375 | 0.1055933 | 873.3167 |  |  |  |  | Fe_Cr_Ni_Co_Mo | Fe9Cr38Ni18Co10Mo25 | 0.03920141 | -4.7656 | 7.2 | 27.74887
7782 | 7 | 37 | 12 | 11 | 33 | 111.3042 | 0.257467 | 0.1076502 | 941.6747 |  |  |  |  | Fe_Cr_Ni_Co_Mo | Fe7Cr37Ni12Co11Mo33 | 0.04210541 | -4.1156 | 6.95 | 30.15692
7783 | 5 | 32 | 7 | 12 | 44 | 115.3632 | 0.257522 | 0.1074283 | 989.135 |  |  |  |  | Fe_Cr_Ni_Co_Mo | Fe5Cr32Ni7Co12Mo44 | 0.04384988 | -3.452 | 6.74 | 31.70158
7784 | 4 | 23 | 4 | 12 | 57 | 118.8765 | 0.2596463 | 0.1033905 | 983.826 |  |  |  |  | Fe_Cr_Ni_Co_Mo | Fe4Cr23Ni4Co12Mo57 | 0.04315644 | -2.9568 | 6.6 | 31.12475
7785 | 10 | 37 | 42 | 5 | 6 | 95.18723 | 0.2702177 | 0.0764399 | 459.5879 |  |  |  |  | Fe_Cr_Ni_Co_Mo | Fe10Cr37Ni42Co5Mo6 | 0.02207754 | -5.9648 | 8.03 | 16.6985
7786 | 10 | 41 | 35 | 5 | 9 | 98.62335 | 0.26462 | 0.08479072 | 559.164 |  |  |  |  | Fe_Cr_Ni_Co_Mo | Fe10Cr41Ni35Co5Mo9 | 0.02645797 | -5.854 | 7.75 | 19.41417
7787 | 9 | 44 | 28 | 6 | 13 | 102.2152 | 0.2598682 | 0.09206361 | 658.9066 |  |  |  |  | Fe_Cr_Ni_Co_Mo | Fe9Cr44Ni28Co6Mo13 | 0.03087346 | -5.5224 | 7.48 | 22.35531
7788 | 8 | 45 | 22 | 7 | 18 | 105.5659 | 0.2567949 | 0.09785442 | 751.19 |  |  |  |  | Fe_Cr_Ni_Co_Mo | Fe8Cr45Ni22Co7Mo18 | 0.03501019 | -5.0592 | 7.25 | 25.24599
7789 | 6 | 45 | 16 | 8 | 25 | 109.5335 | 0.2541969 | 0.102164 | 839.7371 |  |  |  |  | Fe_Cr_Ni_Co_Mo | Fe6Cr45Ni16Co8Mo25 | 0.03906394 | -4.436 | 7 | 28.33002
7790 | 5 | 43 | 11 | 9 | 32 | 112.6697 | 0.253334 | 0.1041052 | 898.0153 |  |  |  |  | Fe_Cr_Ni_Co_Mo | Fe5Cr43Ni11Co9Mo32 | 0.04170958 | -3.7812 | 6.81 | 30.4859
7791 | 3 | 38 | 6 | 11 | 43 | 116.3732 | 0.2540641 | 0.1037503 | 939.668 |  |  |  |  | Fe_Cr_Ni_Co_Mo | Fe3Cr38Ni6Co11Mo43 | 0.04359945 | -3.089893 | 6.623762 | 32.19482
7792 | 6 | 50 | 32 | 3 | 9 | 101.7465 | 0.2567516 | 0.08324723 | 552.804 |  |  |  |  | Fe_Cr_Ni_Co_Mo | Fe6Cr50Ni32Co3Mo9 | 0.02633831 | -5.9044 | 7.49 | 19.84414
7793 | 6 | 52 | 25 | 4 | 13 | 104.9671 | 0.2529773 | 0.08950839 | 639.8534 |  |  |  |  | Fe_Cr_Ni_Co_Mo | Fe6Cr52Ni25Co4Mo13 | 0.03076343 | -5.3036 | 7.24 | 22.77608
7794 | 5 | 53 | 19 | 5 | 18 | 108.2662 | 0.2501434 | 0.0941458 | 717.6618 |  |  |  |  | Fe_Cr_Ni_Co_Mo | Fe5Cr53Ni19Co5Mo18 | 0.03488142 | -4.6452 | 7.01 | 25.74082
7795 | 4 | 53 | 13 | 6 | 23 | 111.4164 | 0.247824 | 0.0962513 | 769.1574 |  |  |  |  | Fe_Cr_Ni_Co_Mo | Fe4Cr53Ni13Co6Mo23 | 0.03804899 | -3.837159 | 6.787879 | 28.2619
7796 | 4 | 50 | 8 | 8 | 30 | 113.928 | 0.2484037 | 0.09905633 | 832.6653 |  |  |  |  | Fe_Cr_Ni_Co_Mo | Fe4Cr50Ni8Co8Mo30 | 0.04095363 | -3.1264 | 6.64 | 30.54243
7797 | 47 | 5 | 12 | 3 | 33 | 101.7395 | 0.2774666 | 0.118612 | 1034.202 |  |  |  |  | Fe_Cr_Ni_Co_Mo | Fe47Cr5Ni12Co3Mo33 | 0.04406243 | -3.3412 | 7.51 | 27.84529
7798 | 40 | 5 | 11 | 5 | 39 | 104.8854 | 0.2754797 | 0.120546 | 1097.539 |  |  |  |  | Fe_Cr_Ni_Co_Mo | Fe40Cr5Ni11Co5Mo39 | 0.04527829 | -3.5452 | 7.39 | 28.71846
7799 | 34 | 4 | 10 | 7 | 44 | 107.376 | 0.2744025 | 0.1209727 | 1136.028 |  |  |  |  | Fe_Cr_Ni_Co_Mo | Fe34Cr4Ni10Co7Mo44 | 0.04574177 | -3.696766 | 7.30303 | 28.95415
7800 | 27 | 4 | 9 | 11 | 49 | 109.6299 | 0.2732625 | 0.1203167 | 1154.594 |  |  |  |  | Fe_Cr_Ni_Co_Mo | Fe27Cr4Ni9Co11Mo49 | 0.04546921 | -3.8988 | 7.23 | 28.75761
7801 | 22 | 3 | 7 | 14 | 53 | 111.5884 | 0.2725218 | 0.1184925 | 1154.445 |  |  |  |  | Fe_Cr_Ni_Co_Mo | Fe22Cr3Ni7Co14Mo53 | 0.04491827 | -3.93266 | 7.151515 | 28.27778
7802 | 51 | 6 | 19 | 3 | 21 | 95.18172 | 0.2825991 | 0.1083814 | 836.6616 |  |  |  |  | Fe_Cr_Ni_Co_Mo | Fe51Cr6Ni19Co3Mo21 | 0.03853788 | -3.4068 | 7.87 | 24.13214
7803 | 44 | 7 | 17 | 5 | 27 | 98.90283 | 0.2794071 | 0.1151157 | 956.3021 |  |  |  |  | Fe_Cr_Ni_Co_Mo | Fe44Cr7Ni17Co5Mo27 | 0.0416066 | -3.7044 | 7.71 | 26.22423
7804 | 38 | 8 | 16 | 7 | 32 | 101.7433 | 0.2771002 | 0.1179519 | 1022.785 |  |  |  |  | Fe_Cr_Ni_Co_Mo | Fe38Cr8Ni16Co7Mo32 | 0.04322242 | -3.937653 | 7.594059 | 27.40876
7805 | 32 | 8 | 14 | 10 | 36 | 104.0934 | 0.2755854 | 0.1201493 | 1080.062 |  |  |  |  | Fe_Cr_Ni_Co_Mo | Fe32Cr8Ni14Co10Mo36 | 0.04419738 | -4.0832 | 7.5 | 28.10267
7806 | 26 | 9 | 11 | 14 | 40 | 106.5341 | 0.2735874 | 0.1202437 | 1108.864 |  |  |  |  | Fe_Cr_Ni_Co_Mo | Fe26Cr9Ni11Co14Mo40 | 0.0446275 | -4.1308 | 7.38 | 28.61189
7807 | 21 | 8 | 9 | 18 | 44 | 108.3117 | 0.2730504 | 0.1205346 | 1136.713 |  |  |  |  | Fe_Cr_Ni_Co_Mo | Fe21Cr8Ni9Co18Mo44 | 0.04476642 | -4.2336 | 7.32 | 28.60262
7808 | 16 | 7 | 7 | 23 | 46 | 109.3185 | 0.2730798 | 0.1205286 | 1151.949 |  |  |  |  | Fe_Cr_Ni_Co_Mo | Fe16Cr7Ni7Co23Mo46 | 0.04451589 | -4.369758 | 7.30303 | 28.24781
7809 | 52 | 4 | 29 | 3 | 12 | 88.82538 | 0.2900088 | 0.09154118 | 599.9853 |  |  |  |  | Fe_Cr_Ni_Co_Mo | Fe52Cr4Ni29Co3Mo12 | 0.03099514 | -3.2416 | 8.29 | 19.18333
7810 | 46 | 8 | 27 | 4 | 16 | 92.44184 | 0.2850104 | 0.09865578 | 699.7233 |  |  |  |  | Fe_Cr_Ni_Co_Mo | Fe46Cr8Ni27Co4Mo16 | 0.03454776 | -3.721988 | 8.09901 | 21.68159
7811 | 39 | 10 | 24 | 6 | 21 | 96.17196 | 0.2810646 | 0.1090329 | 850.6621 |  |  |  |  | Fe_Cr_Ni_Co_Mo | Fe39Cr10Ni24Co6Mo21 | 0.03817524 | -4.0848 | 7.92 | 24.14208
7812 | 34 | 12 | 21 | 9 | 25 | 98.96697 | 0.2780531 | 0.1122111 | 914.5749 |  |  |  |  | Fe_Cr_Ni_Co_Mo | Fe34Cr12Ni21Co9Mo25 | 0.04011068 | -4.249779 | 7.772277 | 25.61239
7813 | 29 | 13 | 17 | 13 | 28 | 101.2138 | 0.2758996 | 0.1153374 | 976.8648 |  |  |  |  | Fe_Cr_Ni_Co_Mo | Fe29Cr13Ni17Co13Mo28 | 0.04137894 | -4.2956 | 7.65 | 26.62236
7814 | 24 | 14 | 14 | 17 | 31 | 103.2223 | 0.274121 | 0.116758 | 1016.39 |  |  |  |  | Fe_Cr_Ni_Co_Mo | Fe24Cr14Ni14Co17Mo31 | 0.04224392 | -4.3604 | 7.55 | 27.36622
7815 | 19 | 13 | 11 | 23 | 34 | 104.594 | 0.2739073 | 0.1184234 | 1056.907 |  |  |  |  | Fe_Cr_Ni_Co_Mo | Fe19Cr13Ni11Co23Mo34 | 0.042835 | -4.4476 | 7.51 | 27.65411
7816 | 15 | 12 | 8 | 29 | 36 | 105.4279 | 0.2740235 | 0.1193463 | 1081.828 |  |  |  |  | Fe_Cr_Ni_Co_Mo | Fe15Cr12Ni8Co29Mo36 | 0.04301817 | -4.494 | 7.49 | 27.64399
7817 | 12 | 9 | 6 | 36 | 37 | 105.1081 | 0.2759871 | 0.1210219 | 1107.804 |  |  |  |  | Fe_Cr_Ni_Co_Mo | Fe12Cr9Ni6Co36Mo37 | 0.04295625 | -4.584 | 7.56 | 27.06936
7818 | 43 | 6 | 38 | 3 | 10 | 87.80004 | 0.2913027 | 0.08675312 | 543.7046 |  |  |  |  | Fe_Cr_Ni_Co_Mo | Fe43Cr6Ni38Co3Mo10 | 0.02852465 | -3.5972 | 8.47 | 17.79747
7819 | 38 | 10 | 34 | 4 | 13 | 91.16463 | 0.2861263 | 0.09749804 | 675.8214 |  |  |  |  | Fe_Cr_Ni_Co_Mo | Fe38Cr10Ni34Co4Mo13 | 0.03189056 | -4.0804 | 8.262626 | 20.1636
7820 | 33 | 14 | 29 | 7 | 16 | 94.43079 | 0.2812273 | 0.1030347 | 759.7956 |  |  |  |  | Fe_Cr_Ni_Co_Mo | Fe33Cr14Ni29Co7Mo16 | 0.03447542 | -4.368942 | 8.050505 | 22.14173
7821 | 29 | 17 | 25 | 10 | 19 | 97.12786 | 0.2775684 | 0.1055635 | 809.4528 |  |  |  |  | Fe_Cr_Ni_Co_Mo | Fe29Cr17Ni25Co10Mo19 | 0.03646651 | -4.506 | 7.88 | 23.70148
7822 | 25 | 19 | 20 | 15 | 21 | 99.05808 | 0.2750596 | 0.107366 | 846.9031 |  |  |  |  | Fe_Cr_Ni_Co_Mo | Fe25Cr19Ni20Co15Mo21 | 0.03757296 | -4.486 | 7.75 | 24.66495
7823 | 21 | 19 | 16 | 20 | 24 | 100.8602 | 0.2738326 | 0.1104974 | 903.8179 |  |  |  |  | Fe_Cr_Ni_Co_Mo | Fe21Cr19Ni16Co20Mo24 | 0.03906572 | -4.494 | 7.66 | 25.68638
7824 | 17 | 18 | 12 | 26 | 26 | 101.969 | 0.2736186 | 0.1132083 | 952.1901 |  |  |  |  | Fe_Cr_Ni_Co_Mo | Fe17Cr18Ni12Co26Mo26 | 0.03991436 | -4.48444 | 7.616162 | 26.19104
7825 | 13 | 17 | 9 | 34 | 28 | 102.438 | 0.2742799 | 0.1135999 | 964.8402 |  |  |  |  | Fe_Cr_Ni_Co_Mo | Fe13Cr17Ni9Co34Mo28 | 0.04024421 | -4.52191 | 7.623762 | 26.23893
7826 | 11 | 12 | 6 | 43 | 28 | 101.1818 | 0.2779278 | 0.1160999 | 993.6101 |  |  |  |  | Fe_Cr_Ni_Co_Mo | Fe11Cr12Ni6Co43Mo28 | 0.04013414 | -4.4468 | 7.75 | 25.47057
7827 | 35 | 9 | 45 | 3 | 8 | 87.17032 | 0.2914715 | 0.08082029 | 479.8803 |  |  |  |  | Fe_Cr_Ni_Co_Mo | Fe35Cr9Ni45Co3Mo8 | 0.02572805 | -3.8852 | 8.59 | 16.41067
7828 | 31 | 14 | 39 | 5 | 10 | 90.36418 | 0.2856481 | 0.09055694 | 592.3689 |  |  |  |  | Fe_Cr_Ni_Co_Mo | Fe31Cr14Ni39Co5Mo10 | 0.0283931 | -4.370574 | 8.353535 | 18.42763
7829 | 27 | 19 | 33 | 8 | 12 | 93.45077 | 0.2801231 | 0.09512476 | 657.703 |  |  |  |  | Fe_Cr_Ni_Co_Mo | Fe27Cr19Ni33Co8Mo12 | 0.03053162 | -4.655851 | 8.121212 | 20.16967
7830 | 24 | 22 | 28 | 12 | 14 | 95.66303 | 0.2767063 | 0.09649967 | 686.7849 |  |  |  |  | Fe_Cr_Ni_Co_Mo | Fe24Cr22Ni28Co12Mo14 | 0.03224574 | -4.7136 | 7.96 | 21.49325
7831 | 20 | 24 | 23 | 17 | 16 | 97.64026 | 0.2741147 | [6 empty] | Fe_Cr_Ni_Co_Mo | Fe20Cr24Ni23Co17Mo16 | 0.03380505 | -4.7248 | 7.83 | 22.68392
7832 | 17 | 25 | 18 | 22 | 18 | 99.27848 | 0.2723149 | 0.1019695 | 777.202 |  |  |  |  | Fe_Cr_Ni_Co_Mo | Fe17Cr25Ni18Co22Mo18 | 0.03517375 | -4.6484 | 7.72 | 23.70042
7833 | 13 | 24 | 13 | 30 | 20 | 100.2496 | 0.2723313 | 0.1047053 | 821.1076 |  |  |  |  | Fe_Cr_Ni_Co_Mo | Fe13Cr24Ni13Co30Mo20 | 0.03628856 | -4.5776 | 7.68 | 24.36781
7834 | 11 | 22 | 9 | 38 | 20 | 99.73587 | 0.2739377 | 0.1049986 | 823.799 |  |  |  |  | Fe_Cr_Ni_Co_Mo | Fe11Cr22Ni9Co38Mo20 | 0.03609781 | -4.4352 | 7.72 | 24.05722
7835 | 8 | 16 | 6 | 50 | 20 | 97.8986 | 0.2790089 | 0.1068293 | 839.037 |  |  |  |  | Fe_Cr_Ni_Co_Mo | Fe8Cr16Ni6Co50Mo20 | 0.03584462 | -4.2624 | 7.9 | 23.15167
7836 | 25 | 14 | 50 | 3 | 7 | 87.97059 | 0.2891229 | 0.08233677 | 495.1858 |  |  |  |  | Fe_Cr_Ni_Co_Mo | Fe25Cr14Ni50Co3Mo7 | 0.02417879 | -4.447709 | 8.616162 | 15.97749
7837 | 23 | 21 | 42 | 6 | 8 | 91.15105 | 0.2820277 | 0.08210872 | 505.6668 |  |  |  |  | Fe_Cr_Ni_Co_Mo | Fe23Cr21Ni42Co6Mo8 | 0.0254543 | -4.8764 | 8.32 | 17.34215
7838 | 20 | 26 | 36 | 9 | 9 | 93.63624 | 0.2769159 | 0.08495624 | 544.7785 |  |  |  |  | Fe_Cr_Ni_Co_Mo | Fe20Cr26Ni36Co9Mo9 | 0.02669824 | -5.0644 | 8.11 | 18.4854
7839 | 18 | 28 | 29 | 13 | 11 | 95.90827 | 0.2735192 | 0.09193066 | 631.4622 |  |  |  |  | Fe_Cr_Ni_Co_Mo | Fe18Cr28Ni29Co13Mo11 | 0.02913236 | -5.00602 | 7.929293 | 20.13474
7840 | 16 | 30 | 24 | 18 | 12 | 97.18261 | 0.2714533 | 0.09072952 | 626.4311 |  |  |  |  | Fe_Cr_Ni_Co_Mo | Fe16Cr30Ni24Co18Mo12 | 0.02996307 | -4.8864 | 7.82 | 20.81922
7841 | 13 | 31 | 18 | 25 | 14 | 98.70794 | 0.2698982 | 0.09176364 | 649.2987 |  |  |  |  | Fe_Cr_Ni_Co_Mo | Fe13Cr31Ni18Co25Mo14 | 0.03160481 | -4.736791 | 7.712871 | 21.95298
7842 | 10 | 30 | 13 | 32 | 15 | 99.29665 | 0.2699668 | 0.09550735 | 697.597 |  |  |  |  | Fe_Cr_Ni_Co_Mo | Fe10Cr30Ni13Co32Mo15 | 0.03242922 | -4.606 | 7.68 | 22.46664
7843 | 8 | 26 | 8 | 42 | 15 | 98.32262 | 0.2729739 | 0.09794961 | 723.6715 |  |  |  |  | Fe_Cr_Ni_Co_Mo | Fe8Cr26Ni8Co42Mo15 | 0.03236733 | -4.377512 | 7.757576 | 22.12744
7844 | 6 | 19 | 5 | 55 | 15 | 95.94978 | 0.2792679 | 0.09779918 | 712.7678 |  |  |  |  | Fe_Cr_Ni_Co_Mo | Fe6Cr19Ni5Co55Mo15 | 0.03204365 | -4.0716 | 7.97 | 21.1516
7845 | 17 | 21 | 52 | 3 | 7 | 90.08151 | 0.2841415 | 0.08007112 | 480.0389 |  |  |  |  | Fe_Cr_Ni_Co_Mo | Fe17Cr21Ni52Co3Mo7 | 0.02391033 | -5.1852 | 8.51 | 16.43898
7846 | 16 | 28 | 43 | 6 | 7 | 92.77219 | 0.2772346 | 0.07957568 | 484.2879 |  |  |  |  | Fe_Cr_Ni_Co_Mo | Fe16Cr28Ni43Co6Mo7 | 0.02382668 | -5.4244 | 8.22 | 17.00912
7847 | 15 | 33 | 36 | 9 | 7 | 94.71513 | 0.2722823 | 0.0788217 | 483.3237 |  |  |  |  | Fe_Cr_Ni_Co_Mo | Fe15Cr33Ni36Co9Mo7 | 0.02375138 | -5.4012 | 8.01 | 17.34474
7848 | 13 | 36 | 30 | 14 | 8 | 96.38505 | 0.269218 | 0.07787391 | 481.3781 |  |  |  |  | Fe_Cr_Ni_Co_Mo | Fe13Cr36Ni30Co14Mo8 | 0.02499658 | -5.275561 | 7.861386 | 18.26511
7849 | 11 | 38 | 24 | 19 | 9 | 97.85147 | 0.266768 | 0.07975224 | 507.4501 |  |  |  |  | Fe_Cr_Ni_Co_Mo | Fe11Cr38Ni24Co19Mo9 | 0.0262188 | -5.094403 | 7.732673 | 19.15375
7850 | 9 | 38 | 18 | 25 | 10 | 98.82279 | 0.2657457 | 0.08357495 | 554.4625 |  |  |  |  | Fe_Cr_Ni_Co_Mo | Fe9Cr38Ni18Co25Mo10 | 0.02744074 | -4.8676 | 7.65 | 19.96873
7851 | 7 | 37 | 12 | 33 | 11 | 99.28262 | 0.265996 | 0.08559145 | 580.4869 |  |  |  |  | Fe_Cr_Ni_Co_Mo | Fe7Cr37Ni12Co33Mo11 | 0.02842814 | -4.6172 | 7.61 | 20.5728
7852 | 5 | 32 | 7 | 44 | 12 | 98.3732 | 0.2698226 | 0.0886922 | 614.0535 |  |  |  |  | Fe_Cr_Ni_Co_Mo | Fe5Cr32Ni7Co44Mo12 | 0.02931261 | -4.3992 | 7.7 | 20.78918
7853 | 4 | 23 | 4 | 57 | 12 | 95.48446 | 0.2775875 | 0.09049515 | 623.9659 |  |  |  |  | Fe_Cr_Ni_Co_Mo | Fe4Cr23Ni4Co57Mo12 | 0.02916793 | -4.0368 | 7.95 | 19.87461
7854 | 10 | 37 | 42 | 6 | 5 | 94.56831 | 0.2707243 | 0.07256102 | 419.652 |  |  |  |  | Fe_Cr_Ni_Co_Mo | Fe10Cr37Ni42Co6Mo5 | 0.02028972 | -5.9024 | 8.06 | 15.75405
7855 | 10 | 41 | 35 | 9 | 5 | 96.20295 | 0.2664729 | 0.07176164 | 416.79 |  |  |  |  | Fe_Cr_Ni_Co_Mo | Fe10Cr41Ni35Co9Mo5 | 0.02024428 | -5.7084 | 7.87 | 15.94083
7856 | 9 | 44 | 28 | 13 | 6 | 98.09222 | 0.2628288 | 0.07413395 | 446.5396 |  |  |  |  | Fe_Cr_Ni_Co_Mo | Fe9Cr44Ni28Co13Mo6 | 0.02194383 | -5.4412 | 7.69 | 17.03262
7857 | 8 | 45 | 22 | 18 | 7 | 99.24865 | 0.2611504 | 0.07581931 | 469.0189 |  |  |  |  | Fe_Cr_Ni_Co_Mo | Fe8Cr45Ni22Co18Mo7 | 0.02345584 | -5.1384 | 7.58 | 17.98082
7858 | 6 | 45 | 16 | 25 | 8 | 100.0491 | 0.2605361 | 0.07660532 | 483.8218 |  |  |  |  | Fe_Cr_Ni_Co_Mo | Fe6Cr45Ni16Co25Mo8 | 0.02477641 | -4.8576 | 7.51 | 18.83189
7859 | 5 | 43 | 11 | 32 | 9 | 100.1393 | 0.2616854 | 0.07920468 | 513.07 |  |  |  |  | Fe_Cr_Ni_Co_Mo | Fe5Cr43Ni11Co32Mo9 | 0.02599851 | -4.6092 | 7.5 | 19.51512
7860 | 3 | 38 | 6 | 43 | 11 | 99.61676 | 0.265552 | 0.08257793 | 551.0187 |  |  |  |  | Fe_Cr_Ni_Co_Mo | Fe3Cr38Ni6Co43Mo11 | 0.02806771 | -4.432507 | 7.574257 | 20.49625
7861 | 6 | 50 | 32 | 9 | 3 | 98.16309 | 0.2592082 | 0.06335088 | 342.4112 |  |  |  |  | Fe_Cr_Ni_Co_Mo | Fe6Cr50Ni32Co9Mo3 | 0.01583045 | -5.8324 | 7.67 | 14.078
7862 | 6 | 52 | 25 | 13 | 4 | 99.72698 | 0.2563648 | 0.065969 | 371.199 |  |  |  |  | Fe_Cr_Ni_Co_Mo | Fe6Cr52Ni25Co13Mo4 | 0.01809204 | -5.4008 | 7.51 | 15.26434
7863 | 5 | 53 | 19 | 18 | 5 | 100.8873 | 0.2547083 | 0.06746502 | 390.5319 |  |  |  |  | Fe_Cr_Ni_Co_Mo | Fe5Cr53Ni19Co18Mo5 | 0.02000676 | -5.03 | 7.4 | 16.37193
7864 | 4 | 53 | 13 | 23 | 6 | 101.9103 | 0.2534925 | 0.07141304 | 434.8602 |  |  |  |  | Fe_Cr_Ni_Co_Mo | Fe4Cr53Ni13Co23Mo6 | 0.02178145 | -4.648913 | 7.30303 | 17.44699
7865 | 4 | 50 | 8 | 30 | 8 | 102.0282 | 0.2556427 | 0.07433546 | 467.7518 |  |  |  |  | Fe_Cr_Ni_Co_Mo | Fe4Cr50Ni8Co30Mo8 | 0.0246296 | -4.3584 | 7.3 | 19.05361
7866 | 47 | 12 | 33 | 3 | 5 | 86.8542 | 0.2882496 | 0.06653704 | 345.7688 |  |  |  |  | Fe_Cr_Ni_Co_Mo | Fe47Cr12Ni33Co3Mo5 | 0.02089117 | -3.3692 | 8.35 | 14.10106
7867 | 40 | 11 | 39 | 5 | 5 | 86.20149 | 0.2905308 | 0.06724555 | 350.2531 |  |  |  |  | Fe_Cr_Ni_Co_Mo | Fe40Cr11Ni39Co5Mo5 | 0.02080922 | -3.5492 | 8.51 | 13.97534
7868 | 34 | 10 | 44 | 7 | 4 | 84.99176 | 0.2931569 | 0.06242701 | 305.716 |  |  |  |  | Fe_Cr_Ni_Co_Mo | Fe34Cr10Ni44Co7Mo4 | 0.01878217 | -3.499235 | 8.676768 | 12.8048
7869 | 27 | 9 | 49 | 11 | 4 | 84.31621 | 0.2955124 | 0.0627337 | 306.4539 |  |  |  |  | Fe_Cr_Ni_Co_Mo | Fe27Cr9Ni49Co11Mo4 | 0.01859923 | -3.3908 | 8.83 | 12.51998
7870 | 22 | 7 | 53 | 14 | 3 | 82.7712 | 0.2989727 | 0.05613092 | 249.9273 |  |  |  |  | Fe_Cr_Ni_Co_Mo | Fe22Cr7Ni53Co14Mo3 | 0.01627223 | -2.953984 | 9.010101 | 11.03463
7871 | 51 | 19 | 21 | 3 | 6 | 90.32639 | 0.279837 | 0.07003745 | 386.6028 |  |  |  |  | Fe_Cr_Ni_Co_Mo | Fe51Cr19Ni21Co3Mo6 | 0.02274132 | -3.1476 | 7.95 | 15.56245
7872 | 44 | 17 | 27 | 5 | 7 | 89.9799 | 0.2824149 | 0.0750188 | 433.0366 |  |  |  |  | Fe_Cr_Ni_Co_Mo | Fe44Cr17Ni27Co5Mo7 | 0.02429663 | -3.6044 | 8.11 | 16.38627
7873 | 38 | 16 | 32 | 7 | 8 | 89.92312 | 0.2840719 | 0.07948259 | 476.9248 |  |  |  |  | Fe_Cr_Ni_Co_Mo | Fe38Cr16Ni32Co7Mo8 | 0.02558219 | -3.928242 | 8.227723 | 17.03488
7874 | 32 | 14 | 36 | 10 | 8 | 89.13376 | 0.2867061 | 0.08021086 | 482.5182 |  |  |  |  | Fe_Cr_Ni_Co_Mo | Fe32Cr14Ni36Co10Mo8 | 0.02559821 | -4.0352 | 8.38 | 16.8523
7875 | 26 | 11 | 40 | 14 | 9 | 88.54676 | 0.2898064 | 0.08451942 | 524.3528 |  |  |  |  | Fe_Cr_Ni_Co_Mo | Fe26Cr11Ni40Co14Mo9 | 0.02684977 | -4.0176 | 8.54 | 17.17294
7876 | 21 | 9 | 44 | 18 | 8 | 87.0311 | 0.2931634 | 0.08156185 | 488.2075 |  |  |  |  | Fe_Cr_Ni_Co_Mo | Fe21Cr9Ni44Co18Mo8 | 0.02538612 | -3.742 | 8.72 | 16.03091
7877 | 16 | 7 | 46 | 23 | 7 | 85.62656 | 0.2963194 | 0.0779934 | 447.6272 |  |  |  |  | Fe_Cr_Ni_Co_Mo | Fe16Cr7Ni46Co23Mo7 | 0.02391114 | -3.319253 | 8.878788 | 14.86462
7878 | 52 | 29 | 12 | 3 | 4 | 92.79152 | 0.270922 | 0.06017031 | 304.5932 |  |  |  |  | Fe_Cr_Ni_Co_Mo | Fe52Cr29Ni12Co3Mo4 | 0.0188486 | -2.6032 | 7.61 | 13.67479
7879 | 46 | 27 | 16 | 4 | 8 | 94.21736 | 0.2721136 | 0.07657172 | 461.5372 |  |  |  |  | Fe_Cr_Ni_Co_Mo | Fe46Cr27Ni16Co4Mo8 | 0.02565794 | -3.194197 | 7.663366 | 17.754
7880 | 39 | 24 | 21 | 6 | 10 | 94.3147 | 0.2746884 | 0.08409292 | 540.4789 |  |  |  |  | Fe_Cr_Ni_Co_Mo | Fe39Cr24Ni21Co6Mo10 | 0.02831493 | -3.7848 | 7.8 | 19.26941
7881 | 34 | 21 | 25 | 9 | 12 | 94.2036 | 0.277453 | 0.09020253 | 608.6799 |  |  |  |  | Fe_Cr_Ni_Co_Mo | Fe34Cr21Ni25Co9Mo12 | 0.03036727 | -4.1592 | 7.930693 | 20.28181
7882 | 29 | 17 | 28 | 13 | 13 | 93.4727 | 0.2809411 | 0.09404039 | 649.9743 |  |  |  |  | Fe_Cr_Ni_Co_Mo | Fe29Cr17Ni28Co13Mo13 | 0.03141399 | -4.3428 | 8.09 | 20.54166
7883 | 24 | 14 | 31 | 17 | 14 | 92.94065 | 0.2837811 | 0.09754636 | 688.9107 |  |  |  |  | Fe_Cr_Ni_Co_Mo | Fe24Cr14Ni31Co17Mo14 | 0.03224744 | -4.4488 | 8.23 | 20.65817
7884 | 19 | 11 | 34 | 23 | 13 | 91.18817 | 0.2877598 | 0.09633099 | 666.3479 |  |  |  |  | Fe_Cr_Ni_Co_Mo | Fe19Cr11Ni34Co23Mo13 | 0.03113559 | -4.2604 | 8.43 | 19.55096
7885 | 15 | 8 | 36 | 29 | 12 | 89.4627 | 0.2915963 | 0.0946786 | 638.7418 |  |  |  |  | Fe_Cr_Ni_Co_Mo | Fe15Cr8Ni36Co29Mo12 | 0.02998885 | -3.8812 | 8.61 | 18.40082
7886 | 12 | 6 | 37 | 36 | 9 | 86.81861 | 0.2957507 | 0.08560151 | 528.8199 |  |  |  |  | Fe_Cr_Ni_Co_Mo | Fe12Cr6Ni37Co36Mo9 | 0.02639851 | -3.1908 | 8.8 | 16.01843
7887 | 43 | 38 | 10 | 3 | 6 | 97.0269 | 0.2626596 | 0.06798379 | 385.5388 |  |  |  |  | Fe_Cr_Ni_Co_Mo | Fe43Cr38Ni10Co3Mo6 | 0.02256457 | -2.706 | 7.35 | 16.30307
7888 | 38 | 34 | 13 | 4 | 10 | 98.08002 | 0.2649593 | 0.08163803 | 527.5595 |  |  |  |  | Fe_Cr_Ni_Co_Mo | Fe38Cr34Ni13Co4Mo10 | 0.02837601 | -3.240486 | 7.414141 | 19.90694
7889 | 33 | 29 | 16 | 7 | 14 | 98.62768 | 0.2683939 | 0.09229827 | 651.9788 |  |  |  |  | Fe_Cr_Ni_Co_Mo | Fe33Cr29Ni16Co7Mo14 | 0.03256234 | -3.789817 | 7.525253 | 22.35041
7890 | 29 | 25 | 19 | 10 | 17 | 98.75317 | 0.2714449 | 0.09921121 | 738.1489 |  |  |  |  | Fe_Cr_Ni_Co_Mo | Fe29Cr25Ni19Co10Mo17 | 0.03490194 | -4.2156 | 7.64 | 23.52956
7891 | 25 | 20 | 21 | 15 | 19 | 98.19792 | 0.275273 | 0.1042249 | 800.5645 |  |  |  |  | Fe_Cr_Ni_Co_Mo | Fe25Cr20Ni21Co15Mo19 | 0.03625171 | -4.4932 | 7.79 | 23.89561
7892 | 21 | 16 | 24 | 20 | 19 | 96.7816 | 0.2792562 | 0.1060299 | 816.4134 |  |  |  |  | Fe_Cr_Ni_Co_Mo | Fe21Cr16Ni24Co20Mo19 | 0.03611385 | -4.6488 | 7.98 | 23.28862
7893 | 17 | 12 | 26 | 26 | 18 | 94.94497 | 0.2835073 | 0.1061278 | 807.2918 |  |  |  |  | Fe_Cr_Ni_Co_Mo | Fe17Cr12Ni26Co26Mo18 | 0.0353798 | -4.566881 | 8.181818 | 22.26442
7894 | 13 | 9 | 28 | 34 | 17 | 93.01127 | 0.2875504 | 0.1054312 | 787.2294 |  |  |  |  | Fe_Cr_Ni_Co_Mo | Fe13Cr9Ni28Co34Mo17 | 0.034181 | -4.289383 | 8.376238 | 20.99337
7895 | 11 | 6 | 28 | 43 | 12 | 89.05062 | 0.2932206 | 0.09465023 | 637.5638 |  |  |  |  | Fe_Cr_Ni_Co_Mo | Fe11Cr6Ni28Co43Mo12 | 0.02972107 | -3.4236 | 8.63 | 17.92512
7896 | 35 | 45 | 8 | 3 | 9 | 101.1481 | 0.2559062 | 0.07579304 | 476.0021 |  |  |  |  | Fe_Cr_Ni_Co_Mo | Fe35Cr45Ni8Co3Mo9 | 0.02687469 | -2.6276 | 7.11 | 19.39072
7897 | 31 | 39 | 10 | 5 | 14 | 102.1301 | 0.2594759 | 0.08895818 | 627.3167 |  |  |  |  | Fe_Cr_Ni_Co_Mo | Fe31Cr39Ni10Co5Mo14 | 0.03245843 | -3.139272 | 7.181818 | 22.95442
7898 | 27 | 33 | 12 | 8 | 19 | 102.9023 | 0.2632303 | 0.0990659 | 758.1355 |  |  |  |  | Fe_Cr_Ni_Co_Mo | Fe27Cr33Ni12Co8Mo19 | 0.03640881 | -3.65881 | 7.272727 | 25.3054
7899 | 24 | 28 | 14 | 12 | 22 | 102.6751 | 0.2669705 | 0.1046818 | 833.2236 |  |  |  |  | Fe_Cr_Ni_Co_Mo | Fe24Cr28Ni14Co12Mo22 | 0.0380962 | -4.1008 | 7.4 | 26.01922
7900 | 20 | 23 | 16 | 17 | 24 | 102.112 | 0.2707376 | 0.109173 | 892.8593 |  |  |  |  | Fe_Cr_Ni_Co_Mo | Fe20Cr23Ni16Co17Mo24 | 0.03905105 | -4.5072 | 7.55 | 26.13121
7901 | 17 | 18 | 18 | 22 | 25 | 101.0123 | 0.2747466 | 0.1125272 | 933.5677 |  |  |  |  | Fe_Cr_Ni_Co_Mo | Fe17Cr18Ni18Co22Mo25 | 0.03942762 | -4.7576 | 7.72 | 25.73247
7902 | 13 | 13 | 20 | 30 | 24 | 98.78732 | 0.2797926 | 0.1137383 | 936.491 |  |  |  |  | Fe_Cr_Ni_Co_Mo | Fe13Cr13Ni20Co30Mo24 | 0.03871361 | -4.8172 | 7.96 | 24.48244
7903 | 11 | 9 | 20 | 38 | 22 | 96.35991 | 0.2842668 | 0.112848 | 907.8181 |  |  |  |  | Fe_Cr_Ni_Co_Mo | Fe11Cr9Ni20Co38Mo22 | 0.03746637 | -4.5316 | 8.16 | 23.0519
7904 | 8 | 6 | 20 | 50 | 16 | 91.79197 | 0.2905058 | 0.1040702 | 764.3879 |  |  |  |  | Fe_Cr_Ni_Co_Mo | Fe8Cr6Ni20Co50Mo16 | 0.0331518 | -3.7216 | 8.46 | 19.89975
7905 | 25 | 50 | 7 | 3 | 14 | 105.8505 | 0.250322 | 0.08500571 | 596.4983 |  |  |  |  | Fe_Cr_Ni_Co_Mo | Fe25Cr50Ni7Co3Mo14 | 0.03226172 | -2.579737 | 6.878788 | 23.45088
7906 | 23 | 42 | 8 | 6 | 21 | 106.7856 | 0.2555621 | 0.09707041 | 754.7503 |  |  |  |  | Fe_Cr_Ni_Co_Mo | Fe23Cr42Ni8Co6Mo21 | 0.03741801 | -3.0416 | 6.96 | 26.75743
7907 | 20 | 36 | 9 | 9 | 26 | 107.5079 | 0.2590749 | 0.1039236 | 855.7524 |  |  |  |  | Fe_Cr_Ni_Co_Mo | Fe20Cr36Ni9Co9Mo26 | 0.04002119 | -3.4688 | 7.03 | 28.27649
7908 | 18 | 29 | 11 | 13 | 28 | 106.5493 | 0.2638641 | 0.109035 | 923.4415 |  |  |  |  | Fe_Cr_Ni_Co_Mo | Fe18Cr29Ni11Co13Mo28 | 0.04094277 | -4.031017 | 7.20202 | 28.29545
7909 | 16 | 24 | 12 | 18 | 30 | 105.7874 | 0.2675973 | 0.1124832 | 971.1822 |  |  |  |  | Fe_Cr_Ni_Co_Mo | Fe16Cr24Ni12Co18Mo30 | 0.04147732 | -4.392 | 7.34 | 28.07205
7910 | 13 | 18 | 14 | 25 | 31 | 104.1855 | 0.272515 | 0.1161544 | 1015.353 |  |  |  |  | Fe_Cr_Ni_Co_Mo | Fe13Cr18Ni14Co25Mo31 | 0.04154023 | -4.786197 | 7.554455 | 27.22754
7911 | 10 | 13 | 15 | 32 | 30 | 102.2794 | 0.276905 | 0.1184733 | 1034.627 |  |  |  |  | Fe_Cr_Ni_Co_Mo | Fe10Cr13Ni15Co32Mo30 | 0.04110539 | -4.9316 | 7.76 | 26.1159
7912 | 8 | 8 | 15 | 42 | 26 | 98.66362 | 0.2827614 | 0.1176634 | 993.8624 |  |  |  |  | Fe_Cr_Ni_Co_Mo | Fe8Cr8Ni15Co42Mo26 | 0.0394143 | -4.66483 | 8.040404 | 24.13148
7913 | 6 | 5 | 15 | 55 | 19 | 93.44593 | 0.2894329 | 0.1096847 | 846.921 |  |  |  |  | Fe_Cr_Ni_Co_Mo | Fe6Cr5Ni15Co55Mo19 | 0.03519138 | -3.8452 | 8.37 | 20.94254
7914 | 17 | 52 | 7 | 3 | 21 | 110.0008 | 0.2478749 | 0.09262127 | 713.7515 |  |  |  |  | Fe_Cr_Ni_Co_Mo | Fe17Cr52Ni7Co3Mo21 | 0.03720549 | -2.5612 | 6.71 | 27.33935
7915 | 16 | 43 | 7 | 6 | 28 | 110.7892 | 0.2531498 | 0.1012019 | 840.4662 |  |  |  |  | Fe_Cr_Ni_Co_Mo | Fe16Cr43Ni7Co6Mo28 | 0.04073452 | -2.902 | 6.78 | 29.55605
7916 | 15 | 36 | 7 | 9 | 33 | 111.1743 | 0.2570788 | 0.1061629 | 920.5995 |  |  |  |  | Fe_Cr_Ni_Co_Mo | Fe15Cr36Ni7Co9Mo33 | 0.04243374 | -3.2148 | 6.85 | 30.38355
7917 | 13 | 30 | 8 | 14 | 36 | 110.5651 | 0.2612155 | 0.1098772 | 976.4594 |  |  |  |  | Fe_Cr_Ni_Co_Mo | Fe13Cr30Ni8Co14Mo36 | 0.04299774 | -3.769042 | 6.990099 | 30.17513
7918 | 11 | 24 | 9 | 19 | 38 | 109.7447 | 0.2651762 | 0.1136447 | 1030.489 |  |  |  |  | Fe_Cr_Ni_Co_Mo | Fe11Cr24Ni9Co19Mo38 | 0.04328485 | -4.253308 | 7.138614 | 29.63623
7919 | 9 | 18 | 10 | 25 | 38 | 108.1757 | 0.2695248 | 0.1176096 | 1078.729 |  |  |  |  | Fe_Cr_Ni_Co_Mo | Fe9Cr18Ni10Co25Mo38 | 0.04320012 | -4.6884 | 7.33 | 28.64873
7920 | 7 | 12 | 11 | 33 | 37 | 105.8284 | 0.2746043 | 0.1210868 | 1112.35 |  |  |  |  | Fe_Cr_Ni_Co_Mo | Fe7Cr12Ni11Co33Mo37 | 0.04281858 | -4.9796 | 7.57 | 27.25509
7921 | 5 | 7 | 12 | 44 | 32 | 101.6082 | 0.2808726 | 0.1222052 | 1089.327 |  |  |  |  | Fe_Cr_Ni_Co_Mo | Fe5Cr7Ni12Co44Mo32 | 0.04134459 | -4.8972 | 7.9 | 25.18313
7922 | 4 | 4 | 12 | 57 | 23 | 95.58504 | 0.2879799 | 0.1157089 | 944.0507 |  |  |  |  | Fe_Cr_Ni_Co_Mo | Fe4Cr4Ni12Co57Mo23 | 0.03745658 | -4.1036 | 8.27 | 22.11131
7923 | 10 | 42 | 5 | 6 | 37 | 115.0304 | 0.2517118 | 0.1021855 | 895.7532 |  |  |  |  | Fe_Cr_Ni_Co_Mo | Fe10Cr42Ni5Co6Mo37 | 0.04318952 | -2.4812 | 6.58 | 31.94041
7924 | 10 | 35 | 5 | 9 | 41 | 114.8725 | 0.2556766 | 0.1055708 | 952.1081 |  |  |  |  | Fe_Cr_Ni_Co_Mo | Fe10Cr35Ni5Co9Mo41 | 0.04383543 | -2.85 | 6.67 | 31.91786
7925 | 9 | 28 | 6 | 13 | 44 | 114.2226 | 0.2599169 | 0.1093572 | 1010.465 |  |  |  |  | Fe_Cr_Ni_Co_Mo | Fe9Cr28Ni6Co13Mo44 | 0.04405681 | -3.4436 | 6.81 | 31.31693
7926 | 8 | 22 | 7 | 18 | 45 | 112.9234 | 0.2639827 | 0.1132261 | 1062.169 |  |  |  |  | Fe_Cr_Ni_Co_Mo | Fe8Cr22Ni7Co18Mo45 | 0.04401433 | -4.0276 | 6.98 | 30.35968
7927 | 6 | 16 | 8 | 25 | 45 | 111.1467 | 0.2684564 | 0.1175092 | 1115.049 |  |  |  |  | Fe_Cr_Ni_Co_Mo | Fe6Cr16Ni8Co25Mo45 | 0.04381371 | -4.6092 | 7.19 | 29.07422
7928 | 5 | 11 | 9 | 32 | 43 | 108.6625 | 0.2729152 | 0.121341 | 1151.006 |  |  |  |  | Fe_Cr_Ni_Co_Mo | Fe5Cr11Ni9Co32Mo43 | 0.0435377 | -4.97 | 7.42 | 27.75896
7929 | 3 | 6 | 11 | 43 | 38 | 104.3328 | 0.2791717 | 0.1245523 | 1156.217 |  |  |  |  | Fe_Cr_Ni_Co_Mo | Fe3Cr6Ni11Co43Mo38 | 0.04259761 | -5.109695 | 7.772277 | 25.82849
7930 | 6 | 32 | 3 | 9 | 50 | 118.2812 | 0.2554044 | 0.1022386 | 946.105 |  |  |  |  | Fe_Cr_Ni_Co_Mo | Fe6Cr32Ni3Co9Mo50 | 0.04398425 | -2.4024 | 6.51 | 32.55764
7931 | 6 | 25 | 4 | 13 | 52 | 117.1723 | 0.2596441 | 0.1062494 | 1003.368 |  |  |  |  | Fe_Cr_Ni_Co_Mo | Fe6Cr25Ni4Co13Mo52 | 0.04384554 | -3.0944 | 6.67 | 31.46172
7932 | 5 | 19 | 5 | 18 | 53 | 115.9058 | 0.2635252 | 0.1103474 | 1059.437 |  |  |  |  | Fe_Cr_Ni_Co_Mo | Fe5Cr19Ni5Co18Mo53 | 0.04364142 | -3.7692 | 6.84 | 30.21854
7933 | 4 | 13 | 6 | 23 | 53 | 114.468 | 0.2674254 | 0.1152771 | 1125.189 |  |  |  |  | Fe_Cr_Ni_Co_Mo | Fe4Cr13Ni6Co23Mo53 | 0.04346319 | -4.358331 | 7.020202 | 28.83551
7934 | 4 | 8 | 8 | 30 | 50 | 111.2742 | 0.2722874 | 0.120641 | 1177.274 |  |  |  |  | Fe_Cr_Ni_Co_Mo | Fe4Cr8Ni8Co30Mo50 | 0.04364283 | -4.9296 | 7.3 | 27.51363
7935 | 47 | 12 | 3 | 33 | 5 | 87.97017 | 0.2859308 | 0.06451412 | 333.6425 |  |  |  |  | Fe_Cr_Ni_Co_Mo | Fe47Cr12Ni3Co33Mo5 | 0.02076214 | -2.2532 | 8.05 | 14.10106
7936 | 40 | 11 | 5 | 39 | 5 | 87.4712 | 0.2878936 | 0.06511998 | 338.0469 |  |  |  |  | Fe_Cr_Ni_Co_Mo | Fe40Cr11Ni5Co39Mo5 | 0.02063541 | -2.4204 | 8.17 | 13.97534
7937 | 34 | 10 | 7 | 44 | 4 | 86.39857 | 0.2902246 | 0.06013556 | 292.7706 |  |  |  |  | Fe_Cr_Ni_Co_Mo | Fe34Cr10Ni7Co44Mo4 | 0.01861999 | -2.411999 | 8.30303 | 12.8048
7938 | 27 | 9 | 11 | 49 | 4 | 85.75293 | 0.2925186 | 0.06055699 | 294.7196 |  |  |  |  | Fe_Cr_Ni_Co_Mo | Fe27Cr9Ni11Co49Mo4 | 0.01840054 | -2.4484 | 8.45 | 12.51998
7939 | 22 | 7 | 14 | 53 | 3 | 84.27283 | 0.2958299 | 0.05413668 | 240.1983 |  |  |  |  | Fe_Cr_Ni_Co_Mo | Fe22Cr7Ni14Co53Mo3 | 0.01610364 | -2.174064 | 8.616162 | 11.03463
7940 | 51 | 19 | 3 | 21 | 6 | 90.98932 | 0.2784706 | 0.06838162 | 375.1506 |  |  |  |  | Fe_Cr_Ni_Co_Mo | Fe51Cr19Ni3Co21Mo6 | 0.02264551 | -2.2836 | 7.77 | 15.56245
7941 | 44 | 17 | 5 | 27 | 7 | 90.78967 | 0.2807514 | 0.07313296 | 420.1411 |  |  |  |  | Fe_Cr_Ni_Co_Mo | Fe44Cr17Ni5Co27Mo7 | 0.02413657 | -2.6452 | 7.89 | 16.38627
7942 | 38 | 16 | 7 | 32 | 8 | 90.83341 | 0.2822085 | 0.07743924 | 463.0282 |  |  |  |  | Fe_Cr_Ni_Co_Mo | Fe38Cr16Ni7Co32Mo8 | 0.02536184 | -2.92834 | 7.980198 | 17.03488
7943 | 32 | 14 | 10 | 36 | 8 | 90.09301 | 0.2847423 | 0.078304 | 469.6638 |  |  |  |  | Fe_Cr_Ni_Co_Mo | Fe32Cr14Ni10Co36Mo8 | 0.02535065 | -3.0992 | 8.12 | 16.8523
7944 | 26 | 11 | 14 | 40 | 9 | 89.50557 | 0.287849 | 0.08266299 | 511.6069 |  |  |  |  | Fe_Cr_Ni_Co_Mo | Fe26Cr11Ni14Co40Mo9 | 0.02656302 | -3.2168 | 8.28 | 17.17294
7945 | 21 | 9 | 18 | 44 | 8 | 87.99794 | 0.2911815 | 0.07983897 | 477.0495 |  |  |  |  | Fe_Cr_Ni_Co_Mo | Fe21Cr9Ni18Co44Mo8 | 0.02511101 | -3.0764 | 8.46 | 16.03091
7946 | 16 | 7 | 23 | 46 | 7 | 86.49738 | 0.2945274 | 0.07642802 | 438.1462 |  |  |  |  | Fe_Cr_Ni_Co_Mo | Fe16Cr7Ni23Co46Mo7 | 0.02367479 | -2.840526 | 8.646465 | 14.86462
7947 | 52 | 29 | 3 | 12 | 4 | 93.12464 | 0.2702351 | 0.05906622 | 296.867 |  |  |  |  | Fe_Cr_Ni_Co_Mo | Fe52Cr29Ni3Co12Mo4 | 0.01882919 | -2.074 | 7.52 | 13.67479
7948 | 46 | 27 | 4 | 16 | 8 | 94.65051 | 0.2712326 | 0.0752247 | 451.188 |  |  |  |  | Fe_Cr_Ni_Co_Mo | Fe46Cr27Ni4Co16Mo8 | 0.02556048 | -2.521321 | 7.544554 | 17.754
7949 | 39 | 24 | 6 | 21 | 10 | 94.8584 | 0.2735894 | 0.08230612 | 526.305 |  |  |  |  | Fe_Cr_Ni_Co_Mo | Fe39Cr24Ni6Co21Mo10 | 0.02815278 | -2.9988 | 7.65 | 19.26941
7950 | 34 | 21 | 9 | 25 | 12 | 94.77489 | 0.2763042 | 0.08867869 | 596.4644 |  |  |  |  | Fe_Cr_Ni_Co_Mo | Fe34Cr21Ni9Co25Mo12 | 0.0301638 | -3.400059 | 7.772277 | 20.28181
7951 | 29 | 17 | 13 | 28 | 13 | 94.0129 | 0.2798572 | 0.09260032 | 638.4209 |  |  |  |  | Fe_Cr_Ni_Co_Mo | Fe29Cr17Ni13Co28Mo13 | 0.0312027 | -3.7068 | 7.94 | 20.54166
7952 | 24 | 14 | 17 | 31 | 14 | 93.44436 | 0.2827728 | 0.09622065 | 678.2971 |  |  |  |  | Fe_Cr_Ni_Co_Mo | Fe24Cr14Ni17Co31Mo14 | 0.03203432 | -3.9224 | 8.09 | 20.65817
7953 | 19 | 11 | 23 | 34 | 13 | 91.5874 | 0.2869571 | 0.095375 | 659.0623 |  |  |  |  | Fe_Cr_Ni_Co_Mo | Fe19Cr11Ni23Co34Mo13 | 0.03097176 | -3.9172 | 8.32 | 19.55096
7954 | 15 | 8 | 29 | 36 | 12 | 89.71888 | 0.2910789 | 0.09411812 | 634.6418 |  |  |  |  | Fe_Cr_Ni_Co_Mo | Fe15Cr8Ni29Co36Mo12 | 0.02988752 | -3.7048 | 8.54 | 18.40082
7955 | 12 | 6 | 36 | 37 | 9 | 86.85584 | 0.2956746 | 0.08551861 | 528.2747 |  |  |  |  | Fe_Cr_Ni_Co_Mo | Fe12Cr6Ni36Co37Mo9 | 0.02638617 | -3.1716 | 8.79 | 16.01843
7956 | 43 | 38 | 3 | 10 | 6 | 97.28358 | 0.2621384 | 0.06693481 | 377.3723 |  |  |  |  | Fe_Cr_Ni_Co_Mo | Fe43Cr38Ni3Co10Mo6 | 0.02252031 | -2.2328 | 7.28 | 16.30307
7957 | 38 | 34 | 4 | 13 | 10 | 98.40796 | 0.2643015 | 0.08019657 | 515.2795 |  |  |  |  | Fe_Cr_Ni_Co_Mo | Fe38Cr34Ni4Co13Mo10 | 0.02827585 | -2.652791 | 7.323232 | 19.90694
7958 | 33 | 29 | 7 | 16 | 14 | 98.95075 | 0.2677526 | 0.09105491 | 640.7575 |  |  |  |  | Fe_Cr_Ni_Co_Mo | Fe33Cr29Ni7Co16Mo14 | 0.03242917 | -3.246199 | 7.434343 | 22.35041
7959 | 29 | 25 | 10 | 19 | 17 | 99.06994 | 0.2708205 | 0.09814872 | 728.3546 |  |  |  |  | Fe_Cr_Ni_Co_Mo | Fe29Cr25Ni10Co19Mo17 | 0.03474914 | -3.7188 | 7.55 | 23.52956
7960 | 25 | 20 | 15 | 21 | 19 | 98.40799 | 0.2748606 | 0.1034797 | 793.6471 |  |  |  |  | Fe_Cr_Ni_Co_Mo | Fe25Cr20Ni15Co21Mo19 | 0.03614024 | -4.198 | 7.73 | 23.89561
7961 | 21 | 16 | 20 | 24 | 19 | 96.92219 | 0.2789797 | 0.1055633 | 812.1725 |  |  |  |  | Fe_Cr_Ni_Co_Mo | Fe21Cr16Ni20Co24Mo19 | 0.03603839 | -4.4776 | 7.94 | 23.28862
7962 | 17 | 12 | 26 | 26 | 18 | 94.94497 | 0.2835073 | 0.1060187 | 806.1418 |  |  |  |  | Fe_Cr_Ni_Co_Mo | Fe17Cr12Ni26Co26Mo18 | 0.0353798 | -4.566881 | 8.181818 | 22.26442
7963 | 13 | 9 | 34 | 28 | 17 | 92.79873 | 0.2879723 | 0.1061508 | 793.4946 |  |  |  |  | Fe_Cr_Ni_Co_Mo | Fe13Cr9Ni34Co28Mo17 | 0.03428824 | -4.463484 | 8.435644 | 20.99337
7964 | 11 | 6 | 43 | 28 | 12 | 88.5 | 0.294333 | 0.09602025 | 647.6235 |  |  |  |  | Fe_Cr_Ni_Co_Mo | Fe11Cr6Ni43Co28Mo12 | 0.02994333 | -3.7416 | 8.78 | 17.92512
7965 | 35 | 45 | 3 | 8 | 9 | 101.3289 | 0.2555452 | 0.07494661 | 468.7685 |  |  |  |  | Fe_Cr_Ni_Co_Mo | Fe35Cr45Ni3Co8Mo9 | 0.02682272 | -2.2516 | 7.06 | 19.39072
7966 | 31 | 39 | 5 | 10 | 14 | 102.3089 | 0.2591235 | 0.08795413 | 617.9146 |  |  |  |  | Fe_Cr_Ni_Co_Mo | Fe31Cr39Ni5Co10Mo14 | 0.03238333 | -2.780124 | 7.131313 | 22.95442
7967 | 27 | 33 | 8 | 12 | 19 | 103.0426 | 0.2629571 | 0.09821757 | 749.6651 |  |  |  |  | Fe_Cr_Ni_Co_Mo | Fe27Cr33Ni8Co12Mo19 | 0.03633365 | -3.391083 | 7.232323 | 25.3054
7968 | 24 | 28 | 12 | 14 | 22 | 102.7439 | 0.2668372 | 0.1043429 | 829.8096 |  |  |  |  | Fe_Cr_Ni_Co_Mo | Fe24Cr28Ni12Co14Mo22 | 0.03805502 | -3.9792 | 7.38 | 26.01922
7969 | 20 | 23 | 17 | 16 | 24 | 102.0778 | 0.2708036 | 0.1093405 | 894.5733 |  |  |  |  | Fe_Cr_Ni_Co_Mo | Fe20Cr23Ni17Co16Mo24 | 0.03907314 | -4.562 | 7.56 | 26.13121
7970 | 17 | 18 | 22 | 18 | 25 | 100.8755 | 0.2750104 | 0.1128458 | 936.7704 |  |  |  |  | Fe_Cr_Ni_Co_Mo | Fe17Cr18Ni22Co18Mo25 | 0.0395192 | -4.9512 | 7.76 | 25.73247
7971 | 13 | 13 | 30 | 20 | 24 | 98.44222 | 0.2804613 | 0.1150771 | 949.6778 |  |  |  |  | Fe_Cr_Ni_Co_Mo | Fe13Cr13Ni30Co20Mo24 | 0.03893929 | -5.2172 | 8.06 | 24.48244
7972 | 11 | 9 | 38 | 20 | 22 | 95.73097 | 0.2854947 | 0.1151006 | 928.9839 |  |  |  |  | Fe_Cr_Ni_Co_Mo | Fe11Cr9Ni38Co20Mo22 | 0.03785303 | -5.122 | 8.34 | 23.0519
7973 | 8 | 6 | 50 | 20 | 16 | 90.71015 | 0.2926606 | 0.1071783 | 790.0085 |  |  |  |  | Fe_Cr_Ni_Co_Mo | Fe8Cr6Ni50Co20Mo16 | 0.03368826 | -4.4176 | 8.76 | 19.89975
7974 | 25 | 50 | 3 | 7 | 14 | 105.9932 | 0.250043 | 0.08406179 | 587.4937 |  |  |  |  | Fe_Cr_Ni_Co_Mo | Fe25Cr50Ni3Co7Mo14 | 0.0321994 | -2.248342 | 6.838384 | 23.45088
7975 | 23 | 42 | 6 | 8 | 21 | 106.8543 | 0.2554298 | 0.09668608 | 750.8318 |  |  |  |  | Fe_Cr_Ni_Co_Mo | Fe23Cr42Ni6Co8Mo21 | 0.03737777 | -2.8888 | 6.94 | 26.75743
7976 | 20 | 36 | 9 | 9 | 26 | 107.5079 | 0.2590749 | 0.1039236 | 855.7524 |  |  |  |  | Fe_Cr_Ni_Co_Mo | Fe20Cr36Ni9Co9Mo26 | 0.04002119 | -3.4688 | 7.03 | 28.27649
7977 | 18 | 29 | 13 | 11 | 28 | 106.4817 | 0.2639926 | 0.1092263 | 925.3432 |  |  |  |  | Fe_Cr_Ni_Co_Mo | Fe18Cr29Ni13Co11Mo28 | 0.04099293 | -4.162432 | 7.222222 | 28.29545
7978 | 16 | 24 | 18 | 12 | 30 | 105.5874 | 0.2679765 | 0.1136241 | 983.7219 |  |  |  |  | Fe_Cr_Ni_Co_Mo | Fe16Cr24Ni18Co12Mo30 | 0.04163324 | -4.7472 | 7.4 | 28.07205
7979 | 13 | 18 | 25 | 14 | 31 | 103.822 | 0.2732048 | 0.1181739 | 1037.728 |  |  |  |  | Fe_Cr_Ni_Co_Mo | Fe13Cr18Ni25Co14Mo31 | 0.04182998 | -5.342613 | 7.663366 | 27.22754
7980 | 10 | 13 | 32 | 15 | 30 | 101.708 | 0.2779931 | 0.1209665 | 1061.412 |  |  |  |  | Fe_Cr_Ni_Co_Mo | Fe10Cr13Ni32Co15Mo30 | 0.04155395 | -5.6728 | 7.93 | 26.1159
7981 | 8 | 8 | 42 | 15 | 26 | 97.72777 | 0.2845656 | 0.1212441 | 1029.722 |  |  |  |  | Fe_Cr_Ni_Co_Mo | Fe8Cr8Ni42Co15Mo26 | 0.04007649 | -5.59045 | 8.313131 | 24.13148
7982 | 6 | 5 | 55 | 15 | 19 | 92.02188 | 0.2922421 | 0.1142114 | 886.7859 |  |  |  |  | Fe_Cr_Ni_Co_Mo | Fe6Cr5Ni55Co15Mo19 | 0.03599079 | -4.7892 | 8.77 | 20.94254
7983 | 17 | 52 | 3 | 7 | 21 | 110.138 | 0.2476127 | 0.09179719 | 705.2948 |  |  |  |  | Fe_Cr_Ni_Co_Mo | Fe17Cr52Ni3Co7Mo21 | 0.03712299 | -2.2172 | 6.67 | 27.33935
7984 | 16 | 43 | 6 | 7 | 28 | 110.8225 | 0.2530869 | 0.1009911 | 838.1618 |  |  |  |  | Fe_Cr_Ni_Co_Mo | Fe16Cr43Ni6Co7Mo28 | 0.04070962 | -2.8216 | 6.77 | 29.55605
7985 | 15 | 36 | 9 | 7 | 33 | 111.1089 | 0.2572011 | 0.1065917 | 925.4662 |  |  |  |  | Fe_Cr_Ni_Co_Mo | Fe15Cr36Ni9Co7Mo33 | 0.04248956 | -3.366 | 6.87 | 30.38355
7986 | 13 | 30 | 14 | 8 | 36 | 110.3724 | 0.2615747 | 0.1113835 | 994.071 |  |  |  |  | Fe_Cr_Ni_Co_Mo | Fe13Cr30Ni14Co8Mo36 | 0.04317375 | -4.180767 | 7.049505 | 30.17513
7987 | 11 | 24 | 19 | 9 | 38 | 109.4252 | 0.2657704 | 0.1159991 | 1058.335 |  |  |  |  | Fe_Cr_Ni_Co_Mo | Fe11Cr24Ni19Co9Mo38 | 0.04359137 | -4.876777 | 7.237624 | 29.63623
7988 | 9 | 18 | 25 | 10 | 38 | 107.6906 | 0.2704281 | 0.12073 | 1115.462 |  |  |  |  | Fe_Cr_Ni_Co_Mo | Fe9Cr18Ni25Co10Mo38 | 0.04366977 | -5.5224 | 7.48 | 28.64873
7989 | 7 | 12 | 33 | 11 | 37 | 105.1108 | 0.2759466 | 0.1263293 | 1174.009 |  |  |  |  | Fe_Cr_Ni_Co_Mo | Fe7Cr12Ni33Co11Mo37 | 0.04349673 | -6.0092 | 7.79 | 27.25509
7990 | 5 | 7 | 44 | 12 | 32 | 100.5367 | 0.282906 | 0.1287833 | 1162.742 |  |  |  |  | Fe_Cr_Ni_Co_Mo | Fe5Cr7Ni44Co12Mo32 | 0.04223856 | -6.0492 | 8.22 | 25.18313
7991 | 4 | 4 | 57 | 12 | 23 | 94.01065 | 0.2910477 | 0.1226067 | 1011.299 |  |  |  |  | Fe_Cr_Ni_Co_Mo | Fe4Cr4Ni57Co12Mo23 | 0.03847415 | -5.2196 | 8.72 | 22.11131
7992 | 10 | 42 | 6 | 5 | 37 | 114.9983 | 0.251771 | 0.1024147 | 898.4171 |  |  |  |  | Fe_Cr_Ni_Co_Mo | Fe10Cr42Ni6Co5Mo37 | 0.04322026 | -2.5652 | 6.59 | 31.94041
7993 | 10 | 35 | 9 | 5 | 41 | 114.746 | 0.2559088 | 0.106498 | 963.1631 |  |  |  |  | Fe_Cr_Ni_Co_Mo | Fe10Cr35Ni9Co5Mo41 | 0.0439682 | -3.1652 | 6.71 | 31.91786
7994 | 9 | 28 | 13 | 6 | 44 | 114.0033 | 0.2603181 | 0.1109861 | 1030.282 |  |  |  |  | Fe_Cr_Ni_Co_Mo | Fe9Cr28Ni13Co6Mo44 | 0.04430297 | -3.9504 | 6.88 | 31.31693
7995 | 8 | 22 | 18 | 7 | 45 | 112.5792 | 0.2646127 | 0.1157589 | 1093.281 |  |  |  |  | Fe_Cr_Ni_Co_Mo | Fe8Cr22Ni18Co7Mo45 | 0.04440898 | -4.7492 | 7.09 | 30.35968
7996 | 6 | 16 | 25 | 8 | 45 | 110.6125 | 0.2694358 | 0.1213554 | 1162.51 |  |  |  |  | Fe_Cr_Ni_Co_Mo | Fe6Cr16Ni25Co8Mo45 | 0.04442604 | -5.5884 | 7.36 | 29.07422
7997 | 5 | 11 | 32 | 9 | 43 | 107.9311 | 0.2742643 | 0.1272362 | 1223.503 |  |  |  |  | Fe_Cr_Ni_Co_Mo | Fe5Cr11Ni32Co9Mo43 | 0.04433723 | -6.1108 | 7.65 | 27.75896
7998 | 3 | 6 | 43 | 11 | 38 | 103.2971 | 0.2811094 | 0.131865 | 1242.776 |  |  |  |  | Fe_Cr_Ni_Co_Mo | Fe3Cr6Ni43Co11Mo38 | 0.04359577 | -6.326831 | 8.089109 | 25.82849
7999 | 6 | 32 | 9 | 3 | 50 | 118.0982 | 0.2557343 | 0.1037286 | 964.5363 |  |  |  |  | Fe_Cr_Ni_Co_Mo | Fe6Cr32Ni9Co3Mo50 | 0.04422174 | -2.8872 | 6.57 | 32.55764
8000 | 6 | 25 | 13 | 4 | 52 | 116.8992 | 0.2601359 | 0.1084842 | 1031.463 |  |  |  |  | Fe_Cr_Ni_Co_Mo | Fe6Cr25Ni13Co4Mo52 | 0.04421458 | -3.7604 | 6.76 | 31.46172
8001 | 5 | 19 | 18 | 5 | 53 | 115.5117 | 0.2642351 | 0.1139232 | 1104.991 |  |  |  |  | Fe_Cr_Ni_Co_Mo | Fe5Cr19Ni18Co5Mo53 | 0.04418511 | -4.6428 | 6.97 | 30.21854
8002 | 4 | 13 | 23 | 6 | 53 | 113.9468 | 0.2683649 | 0.1197752 | 1182.987 |  |  |  |  | Fe_Cr_Ni_Co_Mo | Fe4Cr13Ni23Co6Mo53 | 0.04418945 | -5.392103 | 7.191919 | 28.83551
8003 | 4 | 8 | 30 | 8 | 50 | 110.5943 | 0.2735237 | 0.1263886 | 1250.594 |  |  |  |  | Fe_Cr_Ni_Co_Mo | Fe4Cr8Ni30Co8Mo50 | 0.04451446 | -6.056 | 7.52 | 27.51363
8004 | 47 | 12 | 33 | 5 | 3 | 85.56226 | 0.2895495 | 0.0555049 | 251.586 |  |  |  |  | Fe_Cr_Ni_Co_Mo | Fe47Cr12Ni33Co5Mo3 | 0.01645601 | -3.1852 | 8.41 | 11.77455
8005 | 40 | 11 | 39 | 5 | 5 | 86.20149 | 0.2905308 | 0.06724555 | 350.2531 |  |  |  |  | Fe_Cr_Ni_Co_Mo | Fe40Cr11Ni39Co5Mo5 | 0.02080922 | -3.5492 | 8.51 | 13.97534
8006 | 34 | 10 | 44 | 4 | 7 | 86.95582 | 0.291133 | 0.07697484 | 441.584 |  |  |  |  | Fe_Cr_Ni_Co_Mo | Fe34Cr10Ni44Co4Mo7 | 0.02431831 | -3.868993 | 8.585859 | 15.74268
8007 | 27 | 9 | 49 | 4 | 11 | 88.82569 | 0.2908492 | 0.09200221 | 602.5992 |  |  |  |  | Fe_Cr_Ni_Co_Mo | Fe27Cr9Ni49Co4Mo11 | 0.02942907 | -4.326 | 8.62 | 18.35756
8008 | 22 | 7 | 53 | 3 | 14 | 89.93258 | 0.2914609 | 0.1013746 | 714.0211 |  |  |  |  | Fe_Cr_Ni_Co_Mo | Fe22Cr7Ni53Co3Mo14 | 0.03261093 | -4.592593 | 8.676768 | 19.80519
8009 | 51 | 19 | 21 | 6 | 3 | 88.43527 | 0.2815909 | 0.05531694 | 255.8273 |  |  |  |  | Fe_Cr_Ni_Co_Mo | Fe51Cr19Ni21Co6Mo3 | 0.01648766 | -3.0012 | 8.04 | 12.13425
8010 | 44 | 17 | 27 | 7 | 5 | 88.72011 | 0.2836062 | 0.06659691 | 351.3758 |  |  |  |  | Fe_Cr_Ni_Co_Mo | Fe44Cr17Ni27Co7Mo5 | 0.02082824 | -3.4724 | 8.17 | 14.45372
8011 | 38 | 16 | 32 | 8 | 7 | 89.3012 | 0.2846657 | 0.07582571 | 438.7134 |  |  |  |  | Fe_Cr_Ni_Co_Mo | Fe38Cr16Ni32Co8Mo7 | 0.0240886 | -3.850603 | 8.257426 | 16.1941
8012 | 32 | 14 | 36 | 8 | 10 | 90.38639 | 0.2854947 | 0.08715205 | 557.7752 |  |  |  |  | Fe_Cr_Ni_Co_Mo | Fe32Cr14Ni36Co8Mo10 | 0.02825108 | -4.2176 | 8.32 | 18.35756
8013 | 26 | 11 | 40 | 9 | 14 | 91.65689 | 0.2867546 | 0.09911319 | 698.0923 |  |  |  |  | Fe_Cr_Ni_Co_Mo | Fe26Cr11Ni40Co9Mo14 | 0.03243039 | -4.5416 | 8.39 | 20.37548
8014 | 21 | 9 | 44 | 8 | 18 | 93.23725 | 0.2869958 | 0.1087708 | 825.1857 |  |  |  |  | Fe_Cr_Ni_Co_Mo | Fe21Cr9Ni44Co8Mo18 | 0.03569586 | -4.914 | 8.42 | 21.93148
8015 | 16 | 7 | 46 | 7 | 23 | 95.58349 | 0.2863612 | 0.1181287 | 965.6359 |  |  |  |  | Fe_Cr_Ni_Co_Mo | Fe16Cr7Ni46Co7Mo23 | 0.03897148 | -5.343536 | 8.393939 | 23.48479
8016 | 52 | 29 | 12 | 4 | 3 | 92.17257 | 0.271438 | 0.05507557 | 261.0675 |  |  |  |  | Fe_Cr_Ni_Co_Mo | Fe52Cr29Ni12Co4Mo3 | 0.01648721 | -2.5952 | 7.64 | 12.35921
8017 | 46 | 27 | 16 | 8 | 4 | 91.78486 | 0.2741786 | 0.06083604 | 308.7686 |  |  |  |  | Fe_Cr_Ni_Co_Mo | Fe46Cr27Ni16Co8Mo4 | 0.01868759 | -3.115773 | 7.782178 | 13.73849
8018 | 39 | 24 | 21 | 10 | 6 | 91.86647 | 0.2768201 | 0.07056323 | 397.2689 |  |  |  |  | Fe_Cr_Ni_Co_Mo | Fe39Cr24Ni21Co10Mo6 | 0.02253213 | -3.6408 | 7.92 | 15.89056
8019 | 34 | 21 | 25 | 12 | 9 | 92.39647 | 0.2790623 | 0.0819209 | 512.0244 |  |  |  |  | Fe_Cr_Ni_Co_Mo | Fe34Cr21Ni25Co12Mo9 | 0.02681043 | -4.012156 | 8.019802 | 18.17095
8020 | 29 | 17 | 28 | 13 | 13 | 93.4727 | 0.2809411 | 0.09404039 | 649.9743 |  |  |  |  | Fe_Cr_Ni_Co_Mo | Fe29Cr17Ni28Co13Mo13 | 0.03141399 | -4.3428 | 8.09 | 20.54166
8021 | 24 | 14 | 31 | 14 | 17 | 94.74001 | 0.2821164 | 0.1036777 | 772.931 |  |  |  |  | Fe_Cr_Ni_Co_Mo | Fe24Cr14Ni31Co14Mo17 | 0.03484512 | -4.6708 | 8.14 | 22.22859
8022 | 19 | 11 | 34 | 13 | 23 | 97.14252 | 0.2821694 | 0.1144075 | 929.7684 |  |  |  |  | Fe_Cr_Ni_Co_Mo | Fe19Cr11Ni34Co13Mo23 | 0.03873885 | -5.1124 | 8.13 | 24.15036
8023 | 15 | 8 | 36 | 12 | 29 | 99.50651 | 0.2820448 | 0.1221624 | 1060.231 |  |  |  |  | Fe_Cr_Ni_Co_Mo | Fe15Cr8Ni36Co12Mo29 | 0.041486 | -5.4792 | 8.1 | 25.33851
8024 | 12 | 6 | 37 | 9 | 36 | 102.6669 | 0.2805492 | 0.1282705 | 1182.67 |  |  |  |  | Fe_Cr_Ni_Co_Mo | Fe12Cr6Ni37Co9Mo36 | 0.04361995 | -5.8584 | 7.99 | 26.31805
8025 | 43 | 38 | 10 | 6 | 3 | 95.21335 | 0.2640174 | 0.05527533 | 269.0354 |  |  |  |  | Fe_Cr_Ni_Co_Mo | Fe43Cr38Ni10Co6Mo3 | 0.01638154 | -2.7528 | 7.44 | 12.72164
8026 | 38 | 34 | 13 | 10 | 4 | 94.4398 | 0.2677869 | 0.06092046 | 316.1274 |  |  |  |  | Fe_Cr_Ni_Co_Mo | Fe38Cr34Ni13Co10Mo4 | 0.01874692 | -3.257627 | 7.59596 | 14.18823
8027 | 33 | 29 | 16 | 14 | 7 | 94.42312 | 0.2717976 | 0.07389576 | 437.475 |  |  |  |  | Fe_Cr_Ni_Co_Mo | Fe33Cr29Ni16Co14Mo7 | 0.02412233 | -3.706969 | 7.737374 | 17.1836
8028 | 29 | 25 | 19 | 17 | 10 | 94.62249 | 0.2748968 | 0.08420844 | 545.3476 |  |  |  |  | Fe_Cr_Ni_Co_Mo | Fe29Cr25Ni19Co17Mo10 | 0.02802023 | -4.042 | 7.85 | 19.25071
8029 | 25 | 20 | 21 | 19 | 15 | 95.86312 | 0.2772822 | 0.09737945 | 702.2344 |  |  |  |  | Fe_Cr_Ni_Co_Mo | Fe25Cr20Ni21Co19Mo15 | 0.03307627 | -4.346 | 7.91 | 21.88607
8030 | 21 | 16 | 24 | 19 | 20 | 97.36197 | 0.2787441 | 0.1075117 | 839.3878 |  |  |  |  | Fe_Cr_Ni_Co_Mo | Fe21Cr16Ni24Co19Mo20 | 0.03680215 | -4.6988 | 7.95 | 23.72572
8031 | 17 | 12 | 26 | 18 | 26 | 99.59917 | 0.279317 | 0.1165793 | 980.9044 |  |  |  |  | Fe_Cr_Ni_Co_Mo | Fe17Cr12Ni26Co18Mo26 | 0.04019486 | -5.059892 | 7.939394 | 25.32595
8032 | 13 | 9 | 28 | 17 | 34 | 102.6026 | 0.2788062 | 0.1234853 | 1112.646 |  |  |  |  | Fe_Cr_Ni_Co_Mo | Fe13Cr9Ni28Co17Mo34 | 0.04279629 | -5.442604 | 7.871287 | 26.47066
8033 | 11 | 6 | 28 | 12 | 43 | 106.6052 | 0.2769759 | 0.1273622 | 1218.743 |  |  |  |  | Fe_Cr_Ni_Co_Mo | Fe11Cr6Ni28Co12Mo43 | 0.04456303 | -5.6928 | 7.7 | 27.22793
8034 | 35 | 45 | 8 | 9 | 3 | 97.60604 | 0.2583085 | 0.05490298 | 271.1238 |  |  |  |  | Fe_Cr_Ni_Co_Mo | Fe35Cr45Ni8Co9Mo3 | 0.01626456 | -2.8412 | 7.29 | 13
8035 | 31 | 39 | 10 | 14 | 5 | 96.81507 | 0.263304 | 0.06497082 | 358.3584 |  |  |  |  | Fe_Cr_Ni_Co_Mo | Fe31Cr39Ni10Co14Mo5 | 0.0206309 | -3.341292 | 7.454545 | 15.59355
8036 | 27 | 33 | 12 | 19 | 8 | 96.48174 | 0.2681096 | 0.07662222 | 472.176 |  |  |  |  | Fe_Cr_Ni_Co_Mo | Fe27Cr33Ni12Co19Mo8 | 0.0254242 | -3.753086 | 7.606061 | 18.27473
8037 | 24 | 28 | 14 | 22 | 12 | 96.94983 | 0.2715038 | 0.08855216 | 603.796 |  |  |  |  | Fe_Cr_Ni_Co_Mo | Fe24Cr28Ni14Co22Mo12 | 0.03008002 | -4.0608 | 7.7 | 20.78461
8038 | 20 | 23 | 16 | 24 | 17 | 98.14667 | 0.2739812 | 0.1001096 | 748.9548 |  |  |  |  | Fe_Cr_Ni_Co_Mo | Fe20Cr23Ni16Co24Mo17 | 0.03448518 | -4.3952 | 7.76 | 23.09524
8039 | 17 | 18 | 18 | 25 | 22 | 99.32576 | 0.2761696 | 0.1091498 | 875.63 |  |  |  |  | Fe_Cr_Ni_Co_Mo | Fe17Cr18Ni18Co25Mo22 | 0.03778011 | -4.6724 | 7.81 | 24.62742
8040 | 13 | 13 | 20 | 24 | 30 | 102.1255 | 0.2769013 | 0.1186823 | 1035.238 |  |  |  |  | Fe_Cr_Ni_Co_Mo | Fe13Cr13Ni20Co24Mo30 | 0.04140829 | -5.0596 | 7.78 | 26.3019
8041 | 11 | 9 | 20 | 22 | 38 | 105.1721 | 0.276504 | 0.1237435 | 1145.853 |  |  |  |  | Fe_Cr_Ni_Co_Mo | Fe11Cr9Ni20Co22Mo38 | 0.0435376 | -5.2676 | 7.68 | 27.16229
8042 | 8 | 6 | 20 | 16 | 50 | 110.334 | 0.2739403 | 0.1238445 | 1214.824 |  |  |  |  | Fe_Cr_Ni_Co_Mo | Fe8Cr6Ni20Co16Mo50 | 0.04441921 | -5.408 | 7.44 | 27.44085
8043 | 25 | 50 | 7 | 14 | 3 | 99.46554 | 0.2542881 | 0.05489271 | 275.3496 |  |  |  |  | Fe_Cr_Ni_Co_Mo | Fe25Cr50Ni7Co14Mo3 | 0.01617082 | -3.145393 | 7.212121 | 13.4005
8044 | 23 | 42 | 8 | 21 | 6 | 98.27431 | 0.2613852 | 0.06838773 | 395.5686 |  |  |  |  | Fe_Cr_Ni_Co_Mo | Fe23Cr42Ni8Co21Mo6 | 0.02211373 | -3.5756 | 7.41 | 16.78422
8045 | 20 | 36 | 9 | 26 | 9 | 97.97653 | 0.2659628 | 0.07920359 | 504.8627 |  |  |  |  | Fe_Cr_Ni_Co_Mo | Fe20Cr36Ni9Co26Mo9 | 0.02642484 | -3.8836 | 7.54 | 19.15489
8046 | 18 | 29 | 11 | 28 | 13 | 98.10058 | 0.2703352 | 0.09098518 | 637.2403 |  |  |  |  | Fe_Cr_Ni_Co_Mo | Fe18Cr29Ni11Co28Mo13 | 0.03098964 | -4.159576 | 7.656566 | 21.50353
8047 | 16 | 24 | 12 | 30 | 18 | 99.16022 | 0.272854 | 0.1014675 | 772.3766 |  |  |  |  | Fe_Cr_Ni_Co_Mo | Fe16Cr24Ni12Co30Mo18 | 0.03501113 | -4.3728 | 7.7 | 23.56353
8048 | 13 | 18 | 14 | 31 | 25 | 100.937 | 0.2751911 | 0.1121965 | 930.5793 |  |  |  |  | Fe_Cr_Ni_Co_Mo | Fe13Cr18Ni14Co31Mo25 | 0.03899677 | -4.694442 | 7.732673 | 25.42338
8049 | 10 | 13 | 15 | 30 | 32 | 103.3622 | 0.2759907 | 0.1194973 | 1060.139 |  |  |  |  | Fe_Cr_Ni_Co_Mo | Fe10Cr13Ni15Co30Mo32 | 0.0417968 | -4.982 | 7.7 | 26.61278
8050 | 8 | 8 | 15 | 26 | 42 | 107.3254 | 0.2752775 | 0.1240226 | 1177.335 |  |  |  |  | Fe_Cr_Ni_Co_Mo | Fe8Cr8Ni15Co26Mo42 | 0.04387595 | -5.193756 | 7.555556 | 27.35006
8051 | 6 | 5 | 15 | 19 | 55 | 112.5982 | 0.2726054 | 0.1208218 | 1199.969 |  |  |  |  | Fe_Cr_Ni_Co_Mo | Fe6Cr5Ni15Co19Mo55 | 0.04375422 | -5.1556 | 7.29 | 27.02203
8052 | 17 | 52 | 7 | 21 | 3 | 99.89523 | 0.2539576 | 0.05511498 | 279.0237 |  |  |  |  | Fe_Cr_Ni_Co_Mo | Fe17Cr52Ni7Co21Mo3 | 0.01592525 | -3.5836 | 7.25 | 13.69818
8053 | 16 | 43 | 7 | 28 | 6 | 98.59087 | 0.2612848 | 0.06869399 | 400.3159 |  |  |  |  | Fe_Cr_Ni_Co_Mo | Fe16Cr43Ni7Co28Mo6 | 0.02192221 | -3.8436 | 7.44 | 16.91626
8054 | 15 | 36 | 7 | 33 | 9 | 98.00746 | 0.2664418 | 0.07940824 | 508.1608 |  |  |  |  | Fe_Cr_Ni_Co_Mo | Fe15Cr36Ni7Co33Mo9 | 0.02624254 | -3.9828 | 7.57 | 19.14053
8055 | 13 | 30 | 8 | 36 | 14 | 98.73741 | 0.2700509 | 0.09256843 | 660.5797 |  |  |  |  | Fe_Cr_Ni_Co_Mo | Fe13Cr30Ni8Co36Mo14 | 0.03143419 | -4.208999 | 7.643564 | 21.86617
8056 | 11 | 24 | 9 | 38 | 19 | 99.62419 | 0.2730502 | 0.1028706 | 794.9857 |  |  |  |  | Fe_Cr_Ni_Co_Mo | Fe11Cr24Ni9Co38Mo19 | 0.03530495 | -4.417214 | 7.70297 | 23.73885
8057 | 9 | 18 | 10 | 38 | 25 | 101.242 | 0.2751104 | 0.1122075 | 934.2718 |  |  |  |  | Fe_Cr_Ni_Co_Mo | Fe9Cr18Ni10Co38Mo25 | 0.03882997 | -4.652 | 7.72 | 25.33772
8058 | 7 | 12 | 11 | 37 | 33 | 103.715 | 0.2763619 | 0.1200691 | 1074.608 |  |  |  |  | Fe_Cr_Ni_Co_Mo | Fe7Cr12Ni11Co37Mo33 | 0.04179955 | -4.922 | 7.69 | 26.46583
8059 | 5 | 7 | 12 | 32 | 44 | 107.9008 | 0.2755045 | 0.1239654 | 1187.045 |  |  |  |  | Fe_Cr_Ni_Co_Mo | Fe5Cr7Ni12Co32Mo44 | 0.04368092 | -5.19 | 7.54 | 26.99981
8060 | 4 | 4 | 12 | 23 | 57 | 113.3495 | 0.2725401 | 0.1196925 | 1194.629 |  |  |  |  | Fe_Cr_Ni_Co_Mo | Fe4Cr4Ni12Co23Mo57 | 0.04318227 | -5.0828 | 7.25 | 26.45203
8061 | 10 | 42 | 5 | 37 | 6 | 98.27179 | 0.2628265 | 0.06923631 | 405.7636 |  |  |  |  | Fe_Cr_Ni_Co_Mo | Fe10Cr42Ni5Co37Mo6 | 0.02172519 | -4.0064 | 7.51 | 16.94225
8062 | 10 | 35 | 5 | 41 | 9 | 97.70228 | 0.2678182 | 0.07986693 | 513.0271 |  |  |  |  | Fe_Cr_Ni_Co_Mo | Fe10Cr35Ni5Co41Mo9 | 0.02604577 | -4.066 | 7.63 | 19.046
8063 | 9 | 28 | 6 | 44 | 13 | 97.70791 | 0.2722686 | 0.09135233 | 642.3848 |  |  |  |  | Fe_Cr_Ni_Co_Mo | Fe9Cr28Ni6Co44Mo13 | 0.03042512 | -4.2 | 7.74 | 21.11871
8064 | 8 | 22 | 7 | 45 | 18 | 98.63469 | 0.2751146 | 0.1022351 | 781.8794 |  |  |  |  | Fe_Cr_Ni_Co_Mo | Fe8Cr22Ni7Co45Mo18 | 0.03454718 | -4.3624 | 7.79 | 23.05559
8065 | 6 | 16 | 8 | 45 | 25 | 100.6657 | 0.2769007 | 0.1130185 | 942.9684 |  |  |  |  | Fe_Cr_Ni_Co_Mo | Fe6Cr16Ni8Co45Mo25 | 0.03860403 | -4.6252 | 7.79 | 24.88594
8066 | 5 | 11 | 9 | 43 | 32 | 102.9305 | 0.2776588 | 0.1200343 | 1067.837 |  |  |  |  | Fe_Cr_Ni_Co_Mo | Fe5Cr11Ni9Co43Mo32 | 0.04130253 | -4.8644 | 7.75 | 25.92508
8067 | 3 | 6 | 11 | 38 | 43 | 106.8996 | 0.2769892 | 0.1245901 | 1187.309 |  |  |  |  | Fe_Cr_Ni_Co_Mo | Fe3Cr6Ni11Co38Mo43 | 0.04334081 | -5.219488 | 7.623762 | 26.43805
8068 | 6 | 32 | 3 | 50 | 9 | 96.73177 | 0.2708595 | 0.08065222 | 519.0002 |  |  |  |  | Fe_Cr_Ni_Co_Mo | Fe6Cr32Ni3Co50Mo9 | 0.02586372 | -4.0588 | 7.74 | 18.78164
8069 | 6 | 25 | 4 | 52 | 13 | 96.76475 | 0.2750887 | 0.0921482 | 648.5356 |  |  |  |  | Fe_Cr_Ni_Co_Mo | Fe6Cr25Ni4Co52Mo13 | 0.03025309 | -4.124 | 7.84 | 20.74102
8070 | 5 | 19 | 5 | 53 | 18 | 97.71379 | 0.2778276 | 0.1031904 | 790.1752 |  |  |  |  | Fe_Cr_Ni_Co_Mo | Fe5Cr19Ni5Co53Mo18 | 0.03434641 | -4.2732 | 7.89 | 22.55903
8071 | 4 | 13 | 6 | 53 | 23 | 98.81603 | 0.2801483 | 0.1121246 | 917.9924 |  |  |  |  | Fe_Cr_Ni_Co_Mo | Fe4Cr13Ni6Co53Mo23 | 0.03752465 | -4.431793 | 7.929293 | 23.74146
8072 | 4 | 8 | 8 | 50 | 30 | 100.9469 | 0.2809341 | 0.1201853 | 1053.465 |  |  |  |  | Fe_Cr_Ni_Co_Mo | Fe4Cr8Ni8Co50Mo30 | 0.04051093 | -4.7056 | 7.9 | 24.83948
8073 | 47 | 12 | 3 | 5 | 33 | 104.1344 | 0.271647 | 0.1143485 | 990.5652 |  |  |  |  | Fe_Cr_Ni_Co_Mo | Fe47Cr12Ni3Co5Mo33 | 0.04390233 | -2.4772 | 7.21 | 28.83817
8074 | 40 | 11 | 5 | 5 | 39 | 106.841 | 0.2707744 | 0.1166213 | 1054.157 |  |  |  |  | Fe_Cr_Ni_Co_Mo | Fe40Cr11Ni5Co5Mo39 | 0.04517006 | -2.842 | 7.15 | 29.70034
8075 | 34 | 10 | 7 | 4 | 44 | 109.2197 | 0.2699766 | 0.1171008 | 1090.876 |  |  |  |  | Fe_Cr_Ni_Co_Mo | Fe34Cr10Ni7Co4Mo44 | 0.04571931 | -3.113968 | 7.090909 | 30.07829
8076 | 27 | 9 | 11 | 4 | 49 | 110.9903 | 0.2699588 | 0.1177319 | 1123.365 |  |  |  |  | Fe_Cr_Ni_Co_Mo | Fe27Cr9Ni11Co4Mo49 | 0.04561416 | -3.6724 | 7.1 | 29.79933
8077 | 22 | 7 | 14 | 3 | 53 | 112.5062 | 0.2702193 | 0.1173858 | 1140.732 |  |  |  |  | Fe_Cr_Ni_Co_Mo | Fe22Cr7Ni14Co3Mo53 | 0.0452672 | -4.051423 | 7.10101 | 29.22039
8078 | 51 | 19 | 3 | 6 | 21 | 99.81715 | 0.2709405 | 0.102855 | 792.0947 |  |  |  |  | Fe_Cr_Ni_Co_Mo | Fe51Cr19Ni3Co6Mo21 | 0.03833959 | -2.2596 | 7.32 | 25.48411
8079 | 44 | 17 | 5 | 7 | 27 | 102.3821 | 0.2708093 | 0.109892 | 907.6084 |  |  |  |  | Fe_Cr_Ni_Co_Mo | Fe44Cr17Ni5Co7Mo27 | 0.04142613 | -2.7332 | 7.29 | 27.46835
8080 | 38 | 16 | 7 | 8 | 32 | 104.435 | 0.2705278 | 0.1133273 | 976.0752 |  |  |  |  | Fe_Cr_Ni_Co_Mo | Fe38Cr16Ni7Co8Mo32 | 0.04307409 | -3.14479 | 7.267327 | 28.52482
8081 | 32 | 14 | 10 | 8 | 36 | 106.0129 | 0.2709078 | 0.1167107 | 1043.316 |  |  |  |  | Fe_Cr_Ni_Co_Mo | Fe32Cr14Ni10Co8Mo36 | 0.04414977 | -3.6144 | 7.28 | 29.05168
8082 | 26 | 11 | 14 | 9 | 40 | 107.027 | 0.2723241 | 0.1197873 | 1104.1 |  |  |  |  | Fe_Cr_Ni_Co_Mo | Fe26Cr11Ni14Co9Mo40 | 0.04474496 | -4.2088 | 7.35 | 28.96481
8083 | 21 | 9 | 18 | 8 | 44 | 108.3187 | 0.2728699 | 0.1217519 | 1151.594 |  |  |  |  | Fe_Cr_Ni_Co_Mo | Fe21Cr9Ni18Co8Mo44 | 0.04508585 | -4.6748 | 7.38 | 28.79913
8084 | 16 | 7 | 23 | 7 | 46 | 108.8137 | 0.2740068 | 0.1240946 | 1195.755 |  |  |  |  | Fe_Cr_Ni_Co_Mo | Fe16Cr7Ni23Co7Mo46 | 0.04509847 | -5.212121 | 7.464646 | 28.24781
8085 | 52 | 29 | 3 | 4 | 12 | 97.90628 | 0.2664238 | 0.0851917 | 566.1583 |  |  |  |  | Fe_Cr_Ni_Co_Mo | Fe52Cr29Ni3Co4Mo12 | 0.03080296 | -1.9364 | 7.28 | 21.04757
8086 | 46 | 27 | 4 | 8 | 16 | 99.29735 | 0.2675076 | 0.09214328 | 655.1424 |  |  |  |  | Fe_Cr_Ni_Co_Mo | Fe46Cr27Ni4Co8Mo16 | 0.03431443 | -2.414665 | 7.306931 | 23.33653
8087 | 39 | 24 | 6 | 10 | 21 | 101.2153 | 0.2684237 | 0.1024747 | 795.7833 |  |  |  |  | Fe_Cr_Ni_Co_Mo | Fe39Cr24Ni6Co10Mo21 | 0.03793723 | -2.9328 | 7.32 | 25.62733
8088 | 34 | 21 | 9 | 12 | 25 | 102.1488 | 0.2701808 | 0.1074552 | 871.366 |  |  |  |  | Fe_Cr_Ni_Co_Mo | Fe34Cr21Ni9Co12Mo25 | 0.03992849 | -3.466327 | 7.386139 | 26.68533
8089 | 29 | 17 | 13 | 13 | 28 | 102.5809 | 0.2725278 | 0.1131634 | 955.9764 |  |  |  |  | Fe_Cr_Ni_Co_Mo | Fe29Cr17Ni13Co13Mo28 | 0.04132017 | -4.0188 | 7.49 | 27.16082
8090 | 24 | 14 | 17 | 14 | 31 | 103.1226 | 0.2743107 | 0.1172592 | 1021.817 |  |  |  |  | Fe_Cr_Ni_Co_Mo | Fe24Cr14Ni17Co14Mo31 | 0.04232172 | -4.514 | 7.58 | 27.36622
8091 | 19 | 11 | 23 | 13 | 34 | 103.5954 | 0.2761494 | 0.1214045 | 1089.306 |  |  |  |  | Fe_Cr_Ni_Co_Mo | Fe19Cr11Ni23Co13Mo34 | 0.04315059 | -5.0596 | 7.69 | 27.3238
8092 | 15 | 8 | 29 | 12 | 36 | 103.5415 | 0.2782677 | 0.1249512 | 1143.774 |  |  |  |  | Fe_Cr_Ni_Co_Mo | Fe15Cr8Ni29Co12Mo36 | 0.04359455 | -5.4904 | 7.82 | 26.92564
8093 | 12 | 6 | 36 | 9 | 37 | 103.2321 | 0.2800223 | 0.1283773 | 1191.093 |  |  |  |  | Fe_Cr_Ni_Co_Mo | Fe12Cr6Ni36Co9Mo37 | 0.04383423 | -5.8596 | 7.95 | 26.49132
8094 | 43 | 38 | 3 | 6 | 10 | 99.63617 | 0.2604397 | 0.07883792 | 503.6511 |  |  |  |  | Fe_Cr_Ni_Co_Mo | Fe43Cr38Ni3Co6Mo10 | 0.02828171 | -2.092 | 7.16 | 19.93464
8095 | 38 | 34 | 4 | 10 | 13 | 100.1647 | 0.2629973 | 0.08886215 | 617.8523 |  |  |  |  | Fe_Cr_Ni_Co_Mo | Fe38Cr34Ni4Co10Mo13 | 0.0316058 | -2.567085 | 7.232323 | 22.06556
8096 | 33 | 29 | 7 | 14 | 16 | 100.1105 | 0.2668533 | 0.09618436 | 707.1926 |  |  |  |  | Fe_Cr_Ni_Co_Mo | Fe33Cr29Ni7Co14Mo16 | 0.03421083 | -3.218447 | 7.373737 | 23.52256
8097 | 29 | 25 | 10 | 17 | 19 | 100.2101 | 0.2699058 | 0.1010788 | 771.9014 |  |  |  |  | Fe_Cr_Ni_Co_Mo | Fe29Cr25Ni10Co17Mo19 | 0.03624784 | -3.718 | 7.49 | 24.52427
8098 | 25 | 20 | 15 | 19 | 21 | 99.54909 | 0.2739038 | 0.1061584 | 835.8267 |  |  |  |  | Fe_Cr_Ni_Co_Mo | Fe25Cr20Ni15Co19Mo21 | 0.03748121 | -4.238 | 7.67 | 24.77902
8099 | 21 | 16 | 20 | 19 | 24 | 99.78075 | 0.2764987 | 0.1118806 | 916.0186 |  |  |  |  | Fe_Cr_Ni_Co_Mo | Fe21Cr16Ni20Co19Mo24 | 0.03912882 | -4.6716 | 7.79 | 25.3004
8100 | 17 | 12 | 26 | 18 | 26 | 99.59917 | 0.279317 | 0.1173286 | 991.2582 |  |  |  |  | Fe_Cr_Ni_Co_Mo | Fe17Cr12Ni26Co18Mo26 | 0.04019486 | -5.059892 | 7.939394 | 25.32595
8101 | 13 | 9 | 34 | 17 | 28 | 99.14153 | 0.2820602 | 0.1200329 | 1026.916 |  |  |  |  | Fe_Cr_Ni_Co_Mo | Fe13Cr9Ni34Co17Mo28 | 0.04078545 | -5.390844 | 8.108911 | 25.0023
8102 | 11 | 6 | 43 | 12 | 28 | 98.06522 | 0.2849955 | 0.1236713 | 1068.031 |  |  |  |  | Fe_Cr_Ni_Co_Mo | Fe11Cr6Ni43Co12Mo28 | 0.04100793 | -5.5848 | 8.3 | 24.45629
8103 | 35 | 45 | 3 | 9 | 8 | 100.7501 | 0.2559274 | 0.07227245 | 439.5387 |  |  |  |  | Fe_Cr_Ni_Co_Mo | Fe35Cr45Ni3Co9Mo8 | 0.02546007 | -2.3012 | 7.09 | 18.51351
8104 | 31 | 39 | 5 | 14 | 10 | 99.99314 | 0.260749 | 0.08197345 | 539.3099 |  |  |  |  | Fe_Cr_Ni_Co_Mo | Fe31Cr39Ni5Co14Mo10 | 0.02810374 | -2.927048 | 7.252525 | 20.14689
8105 | 27 | 33 | 8 | 19 | 12 | 99.02071 | 0.2659544 | 0.08862862 | 611.4651 |  |  |  |  | Fe_Cr_Ni_Co_Mo | Fe27Cr33Ni8Co19Mo12 | 0.03025997 | -3.531068 | 7.444444 | 21.27264
8106 | 24 | 28 | 12 | 22 | 14 | 98.19899 | 0.2704029 | 0.09273579 | 657.6901 |  |  |  |  | Fe_Cr_Ni_Co_Mo | Fe24Cr28Ni12Co22Mo14 | 0.03203545 | -3.992 | 7.62 | 22.02272
8107 | 20 | 23 | 17 | 24 | 16 | 97.52859 | 0.2745412 | 0.09851683 | 725.5877 |  |  |  |  | Fe_Cr_Ni_Co_Mo | Fe20Cr23Ni17Co24Mo16 | 0.03369671 | -4.4116 | 7.8 | 22.58407
8108 | 17 | 18 | 22 | 25 | 18 | 96.8802 | 0.2784385 | 0.1040711 | 792.2168 |  |  |  |  | Fe_Cr_Ni_Co_Mo | Fe17Cr18Ni22Co25Mo18 | 0.03519984 | -4.674 | 7.97 | 22.91964
8109 | 13 | 13 | 30 | 24 | 20 | 96.13205 | 0.2825428 | 0.1098718 | 862.6673 |  |  |  |  | Fe_Cr_Ni_Co_Mo | Fe13Cr13Ni30Co24Mo20 | 0.03654961 | -4.9436 | 8.18 | 22.97368
8110 | 11 | 9 | 38 | 22 | 20 | 94.55379 | 0.2866047 | 0.1121142 | 880.7171 |  |  |  |  | Fe_Cr_Ni_Co_Mo | Fe11Cr9Ni38Co22Mo20 | 0.03659091 | -4.9292 | 8.4 | 22.2843
8111 | 8 | 6 | 50 | 16 | 20 | 93.14237 | 0.2902413 | 0.1148397 | 904.0615 |  |  |  |  | Fe_Cr_Ni_Co_Mo | Fe8Cr6Ni50Co16Mo20 | 0.03667439 | -4.952 | 8.64 | 21.63331
8112 | 25 | 50 | 3 | 14 | 7 | 101.995 | 0.2524723 | 0.07157125 | 435.9723 |  |  |  |  | Fe_Cr_Ni_Co_Mo | Fe25Cr50Ni3Co14Mo7 | 0.02386099 | -2.688297 | 7.050505 | 17.92751
8113 | 23 | 42 | 6 | 21 | 8 | 99.53603 | 0.2603856 | 0.07437836 | 459.1012 |  |  |  |  | Fe_Cr_Ni_Co_Mo | Fe23Cr42Ni6Co21Mo8 | 0.02515725 | -3.4244 | 7.33 | 18.60403
8114 | 20 | 36 | 9 | 26 | 9 | 97.97653 | 0.2659628 | 0.07920088 | 504.8429 |  |  |  |  | Fe_Cr_Ni_Co_Mo | Fe20Cr36Ni9Co26Mo9 | 0.02642484 | -3.8836 | 7.54 | 19.15489
8115 | 18 | 29 | 13 | 28 | 11 | 96.83087 | 0.2714542 | 0.08891821 | 606.2586 |  |  |  |  | Fe_Cr_Ni_Co_Mo | Fe18Cr29Ni13Co28Mo11 | 0.0289171 | -4.210999 | 7.737374 | 20.21464
8116 | 16 | 24 | 18 | 30 | 12 | 95.41393 | 0.2762644 | 0.09050484 | 620.4048 |  |  |  |  | Fe_Cr_Ni_Co_Mo | Fe16Cr24Ni18Co30Mo12 | 0.02984433 | -4.416 | 7.94 | 20.29384
8117 | 13 | 18 | 25 | 31 | 14 | 94.22845 | 0.2814777 | 0.09494321 | 667.5414 |  |  |  |  | Fe_Cr_Ni_Co_Mo | Fe13Cr18Ni25Co31Mo14 | 0.03164148 | -4.569356 | 8.168317 | 20.64873
8118 | 10 | 13 | 32 | 30 | 15 | 93.05113 | 0.2858155 | 0.1013448 | 735.9595 |  |  |  |  | Fe_Cr_Ni_Co_Mo | Fe10Cr13Ni32Co30Mo15 | 0.03265079 | -4.5808 | 8.38 | 20.53753
8119 | 8 | 8 | 42 | 26 | 15 | 91.14068 | 0.2908741 | 0.1058911 | 777.1241 |  |  |  |  | Fe_Cr_Ni_Co_Mo | Fe8Cr8Ni42Co26Mo15 | 0.03285464 | -4.378329 | 8.646465 | 19.81549
8120 | 6 | 5 | 55 | 19 | 15 | 89.56103 | 0.2947368 | 0.1063901 | 770.9397 |  |  |  |  | Fe_Cr_Ni_Co_Mo | Fe6Cr5Ni55Co19Mo15 | 0.03283346 | -4.1956 | 8.89 | 19.13609
8121 | 17 | 52 | 3 | 21 | 7 | 102.403 | 0.2521679 | 0.06889239 | 412.4612 |  |  |  |  | Fe_Cr_Ni_Co_Mo | Fe17Cr52Ni3Co21Mo7 | 0.02353077 | -3.1692 | 7.09 | 18.05658
8122 | 16 | 43 | 6 | 28 | 7 | 99.22492 | 0.2607816 | 0.07181188 | 432.9838 |  |  |  |  | Fe_Cr_Ni_Co_Mo | Fe16Cr43Ni6Co28Mo7 | 0.02350254 | -3.7792 | 7.4 | 17.83564
8123 | 15 | 36 | 9 | 33 | 7 | 96.73149 | 0.2675262 | 0.07366395 | 444.3439 |  |  |  |  | Fe_Cr_Ni_Co_Mo | Fe15Cr36Ni9Co33Mo7 | 0.02348126 | -4.0524 | 7.65 | 17.52027
8124 | 13 | 30 | 14 | 36 | 8 | 94.96441 | 0.2734093 | 0.0752038 | 455.6583 |  |  |  |  | Fe_Cr_Ni_Co_Mo | Fe13Cr30Ni14Co36Mo8 | 0.02478984 | -4.27958 | 7.881188 | 17.86134
8125 | 11 | 24 | 19 | 38 | 9 | 93.37291 | 0.2788245 | 0.07980397 | 497.5141 |  |  |  |  | Fe_Cr_Ni_Co_Mo | Fe11Cr24Ni19Co38Mo9 | 0.02609485 | -4.330948 | 8.09901 | 18.07738
8126 | 9 | 18 | 25 | 38 | 10 | 91.87184 | 0.2840105 | 0.08739685 | 570.6445 |  |  |  |  | Fe_Cr_Ni_Co_Mo | Fe9Cr18Ni25Co38Mo10 | 0.02744061 | -4.268 | 8.32 | 18.18653
8127 | 7 | 12 | 33 | 37 | 11 | 90.18173 | 0.2895114 | 0.0920244 | 612.6289 |  |  |  |  | Fe_Cr_Ni_Co_Mo | Fe7Cr12Ni33Co37Mo11 | 0.02860878 | -4.0332 | 8.57 | 18.00667
8128 | 5 | 7 | 44 | 32 | 12 | 88.72527 | 0.2942795 | 0.09714354 | 660.051 |  |  |  |  | Fe_Cr_Ni_Co_Mo | Fe5Cr7Ni44Co32Mo12 | 0.02975532 | -3.7692 | 8.82 | 17.78173
8129 | 4 | 4 | 57 | 23 | 12 | 87.23961 | 0.2979623 | 0.0986233 | 667.2256 |  |  |  |  | Fe_Cr_Ni_Co_Mo | Fe4Cr4Ni57Co23Mo12 | 0.02989628 | -3.5168 | 9.05 | 17.23253
8130 | 10 | 42 | 6 | 37 | 5 | 97.62969 | 0.2633497 | 0.06575067 | 370.5948 |  |  |  |  | Fe_Cr_Ni_Co_Mo | Fe10Cr42Ni6Co37Mo5 | 0.01998316 | -4.05 | 7.55 | 15.98093
8131 | 10 | 35 | 9 | 41 | 5 | 95.1196 | 0.2700636 | 0.06701299 | 375.955 |  |  |  |  | Fe_Cr_Ni_Co_Mo | Fe10Cr35Ni9Co41Mo5 | 0.01999189 | -4.13 | 7.79 | 15.64449
8132 | 9 | 28 | 13 | 44 | 6 | 93.19291 | 0.2764034 | 0.0720062 | 418.0151 |  |  |  |  | Fe_Cr_Ni_Co_Mo | Fe9Cr28Ni13Co44Mo6 | 0.02173466 | -4.1328 | 8.02 | 16.08571
8133 | 8 | 22 | 18 | 45 | 7 | 91.58688 | 0.281795 | 0.07664277 | 458.2889 |  |  |  |  | Fe_Cr_Ni_Co_Mo | Fe8Cr22Ni18Co45Mo7 | 0.02332155 | -4.05 | 8.23 | 16.37406
8134 | 6 | 16 | 25 | 45 | 8 | 89.91003 | 0.2873673 | 0.08125599 | 498.4218 |  |  |  |  | Fe_Cr_Ni_Co_Mo | Fe6Cr16Ni25Co45Mo8 | 0.02476545 | -3.8568 | 8.47 | 16.43046
8135 | 5 | 11 | 32 | 43 | 9 | 88.59412 | 0.2918334 | 0.08585938 | 539.2587 |  |  |  |  | Fe_Cr_Ni_Co_Mo | Fe5Cr11Ni32Co43Mo9 | 0.02613409 | -3.5948 | 8.67 | 16.45479
8136 | 3 | 6 | 43 | 38 | 11 | 87.69613 | 0.2960747 | 0.09091979 | 588.1234 |  |  |  |  | Fe_Cr_Ni_Co_Mo | Fe3Cr6Ni43Co38Mo11 | 0.02845553 | -3.362415 | 8.891089 | 16.83227
8137 | 6 | 32 | 9 | 50 | 3 | 92.79547 | 0.2744236 | 0.05839146 | 294.0039 |  |  |  |  | Fe_Cr_Ni_Co_Mo | Fe6Cr32Ni9Co50Mo3 | 0.01562418 | -3.9964 | 7.98 | 13.36974
8138 | 6 | 25 | 13 | 52 | 4 | 90.8709 | 0.2806836 | 0.06358821 | 334.3019 |  |  |  |  | Fe_Cr_Ni_Co_Mo | Fe6Cr25Ni13Co52Mo4 | 0.01791642 | -3.818 | 8.2 | 13.89388
8139 | 5 | 19 | 18 | 53 | 5 | 89.25839 | 0.286114 | 0.06853909 | 373.9677 |  |  |  |  | Fe_Cr_Ni_Co_Mo | Fe5Cr19Ni18Co53Mo5 | 0.01988916 | -3.5868 | 8.41 | 14.23938
8140 | 4 | 13 | 23 | 53 | 6 | 87.73668 | 0.2912991 | 0.0775811 | 452.4106 |  |  |  |  | Fe_Cr_Ni_Co_Mo | Fe4Cr13Ni23Co53Mo6 | 0.02174699 | -3.224569 | 8.616162 | 14.42501
8141 | 4 | 8 | 30 | 50 | 8 | 87.0044 | 0.2951293 | 0.08201556 | 493.9671 |  |  |  |  | Fe_Cr_Ni_Co_Mo | Fe4Cr8Ni30Co50Mo8 | 0.02473039 | -2.9984 | 8.78 | 15.23155
8142 | 47 | 12 | 5 | 33 | 3 | 86.61405 | 0.2873468 | 0.05381679 | 242.5221 |  |  |  |  | Fe_Cr_Ni_Co_Mo | Fe47Cr12Ni5Co33Mo3 | 0.01643921 | -2.1884 | 8.13 | 11.77455
8143 | 40 | 11 | 5 | 39 | 5 | 87.4712 | 0.2878936 | 0.06511998 | 338.0469 |  |  |  |  | Fe_Cr_Ni_Co_Mo | Fe40Cr11Ni5Co39Mo5 | 0.02063541 | -2.4204 | 8.17 | 13.97534
8144 | 34 | 10 | 4 | 44 | 7 | 88.45436 | 0.288046 | 0.0741344 | 423.5437 |  |  |  |  | Fe_Cr_Ni_Co_Mo | Fe34Cr10Ni4Co44Mo7 | 0.0239831 | -2.595654 | 8.181818 | 15.74268
8145 | 27 | 9 | 4 | 49 | 11 | 90.47001 | 0.2875121 | 0.08822844 | 575.4392 |  |  |  |  | Fe_Cr_Ni_Co_Mo | Fe27Cr9Ni4Co49Mo11 | 0.02886008 | -2.958 | 8.17 | 18.35756
8146 | 22 | 7 | 3 | 53 | 14 | 91.75643 | 0.2877987 | 0.09660567 | 676.7596 |  |  |  |  | Fe_Cr_Ni_Co_Mo | Fe22Cr7Ni3Co53Mo14 | 0.03183119 | -3.143761 | 8.171717 | 19.80519
8147 | 51 | 19 | 6 | 21 | 3 | 88.99586 | 0.280422 | 0.05403604 | 248.0771 |  |  |  |  | Fe_Cr_Ni_Co_Mo | Fe51Cr19Ni6Co21Mo3 | 0.01648637 | -2.3172 | 7.89 | 12.13425
8148 | 44 | 17 | 7 | 27 | 5 | 89.46347 | 0.2820675 | 0.065008 | 341.3673 |  |  |  |  | Fe_Cr_Ni_Co_Mo | Fe44Cr17Ni7Co27Mo5 | 0.02073445 | -2.6324 | 7.97 | 14.45372
8149 | 38 | 16 | 8 | 32 | 7 | 90.1793 | 0.2828616 | 0.07391517 | 426.1591 |  |  |  |  | Fe_Cr_Ni_Co_Mo | Fe38Cr16Ni8Co32Mo7 | 0.02390226 | -2.909519 | 8.019802 | 16.1941
8150 | 32 | 14 | 8 | 36 | 10 | 91.40946 | 0.2834155 | 0.08459185 | 539.349 |  |  |  |  | Fe_Cr_Ni_Co_Mo | Fe32Cr14Ni8Co36Mo10 | 0.02793243 | -3.1648 | 8.04 | 18.35756
8151 | 26 | 11 | 9 | 40 | 14 | 92.77285 | 0.2845162 | 0.09594347 | 672.9866 |  |  |  |  | Fe_Cr_Ni_Co_Mo | Fe26Cr11Ni9Co40Mo14 | 0.03196404 | -3.4628 | 8.08 | 20.37548
8152 | 21 | 9 | 8 | 44 | 18 | 94.51307 | 0.2844697 | 0.1045694 | 788.7487 |  |  |  |  | Fe_Cr_Ni_Co_Mo | Fe21Cr9Ni8Co44Mo18 | 0.03504129 | -3.7044 | 8.06 | 21.93148
8153 | 16 | 7 | 7 | 46 | 23 | 96.95011 | 0.2836984 | 0.1127018 | 913.612 |  |  |  |  | Fe_Cr_Ni_Co_Mo | Fe16Cr7Ni7Co46Mo23 | 0.03811125 | -4.022447 | 8 | 23.48479
8154 | 52 | 29 | 4 | 12 | 3 | 92.47014 | 0.2708221 | 0.05408714 | 254.4521 |  |  |  |  | Fe_Cr_Ni_Co_Mo | Fe52Cr29Ni4Co12Mo3 | 0.01648691 | -2.1312 | 7.56 | 12.35921
8155 | 46 | 27 | 8 | 16 | 4 | 92.07928 | 0.2735709 | 0.06002245 | 303.4012 |  |  |  |  | Fe_Cr_Ni_Co_Mo | Fe46Cr27Ni8Co16Mo4 | 0.01866467 | -2.692285 | 7.70297 | 13.73849
8156 | 39 | 24 | 10 | 21 | 6 | 92.27302 | 0.2759864 | 0.06957308 | 390.2456 |  |  |  |  | Fe_Cr_Ni_Co_Mo | Fe39Cr24Ni10Co21Mo6 | 0.02245891 | -3.0996 | 7.81 | 15.89056
8157 | 34 | 21 | 12 | 25 | 9 | 92.86736 | 0.2781055 | 0.08083531 | 504.0284 |  |  |  |  | Fe_Cr_Ni_Co_Mo | Fe34Cr21Ni12Co25Mo9 | 0.02667807 | -3.425939 | 7.891089 | 18.17095
8158 | 29 | 17 | 13 | 28 | 13 | 94.0129 | 0.2798572 | 0.09260032 | 638.4209 |  |  |  |  | Fe_Cr_Ni_Co_Mo | Fe29Cr17Ni13Co28Mo13 | 0.0312027 | -3.7068 | 7.94 | 20.54166
8159 | 24 | 14 | 14 | 31 | 17 | 95.34295 | 0.2809214 | 0.1018759 | 757.3976 |  |  |  |  | Fe_Cr_Ni_Co_Mo | Fe24Cr14Ni14Co31Mo17 | 0.03455086 | -3.9908 | 7.97 | 22.22859
8160 | 19 | 11 | 13 | 34 | 23 | 97.86937 | 0.2807542 | 0.1117724 | 904.5488 |  |  |  |  | Fe_Cr_Ni_Co_Mo | Fe19Cr11Ni13Co34Mo23 | 0.0382874 | -4.2892 | 7.92 | 24.15036
8161 | 15 | 8 | 12 | 36 | 29 | 100.3172 | 0.2804921 | 0.1187159 | 1024.29 |  |  |  |  | Fe_Cr_Ni_Co_Mo | Fe15Cr8Ni12Co36Mo29 | 0.0408767 | -4.548 | 7.86 | 25.33851
8162 | 12 | 6 | 9 | 37 | 36 | 103.5852 | 0.2788217 | 0.1227292 | 1119.356 |  |  |  |  | Fe_Cr_Ni_Co_Mo | Fe12Cr6Ni9Co37Mo36 | 0.04278587 | -4.716 | 7.71 | 26.31805
8163 | 43 | 38 | 6 | 10 | 3 | 95.36222 | 0.2637118 | 0.05463154 | 264.5498 |  |  |  |  | Fe_Cr_Ni_Co_Mo | Fe43Cr38Ni6Co10Mo3 | 0.01637579 | -2.492 | 7.4 | 12.72164
8164 | 38 | 34 | 10 | 13 | 4 | 94.55241 | 0.267556 | 0.06046838 | 312.8301 |  |  |  |  | Fe_Cr_Ni_Co_Mo | Fe38Cr34Ni10Co13Mo4 | 0.01873472 | -3.076421 | 7.565657 | 14.18823
8165 | 33 | 29 | 14 | 16 | 7 | 94.49742 | 0.2716465 | 0.07359001 | 435.06 |  |  |  |  | Fe_Cr_Ni_Co_Mo | Fe33Cr29Ni14Co16Mo7 | 0.0241051 | -3.597592 | 7.717172 | 17.1836
8166 | 29 | 25 | 17 | 19 | 10 | 94.6953 | 0.27475 | 0.08400621 | 543.7551 |  |  |  |  | Fe_Cr_Ni_Co_Mo | Fe29Cr25Ni17Co19Mo10 | 0.02799679 | -3.9428 | 7.83 | 19.25071
8167 | 25 | 20 | 19 | 21 | 15 | 95.93449 | 0.2771402 | 0.09716233 | 700.375 |  |  |  |  | Fe_Cr_Ni_Co_Mo | Fe25Cr20Ni19Co21Mo15 | 0.03304449 | -4.254 | 7.89 | 21.88607
8168 | 21 | 16 | 19 | 24 | 20 | 97.53687 | 0.2784013 | 0.1069103 | 833.8156 |  |  |  |  | Fe_Cr_Ni_Co_Mo | Fe21Cr16Ni19Co24Mo20 | 0.03670462 | -4.4808 | 7.9 | 23.72572
8169 | 17 | 12 | 18 | 26 | 26 | 99.87472 | 0.278786 | 0.1153406 | 968.1906 |  |  |  |  | Fe_Cr_Ni_Co_Mo | Fe17Cr12Ni18Co26Mo26 | 0.04000405 | -4.71707 | 7.858586 | 25.32595
8170 | 13 | 9 | 17 | 28 | 34 | 102.9629 | 0.2781251 | 0.1218526 | 1094.728 |  |  |  |  | Fe_Cr_Ni_Co_Mo | Fe13Cr9Ni17Co28Mo34 | 0.04248777 | -4.976767 | 7.762376 | 26.47066
8171 | 11 | 6 | 12 | 28 | 43 | 107.114 | 0.2760347 | 0.1237624 | 1175.153 |  |  |  |  | Fe_Cr_Ni_Co_Mo | Fe11Cr6Ni12Co28Mo43 | 0.04401553 | -4.9568 | 7.54 | 27.22793
8172 | 35 | 45 | 9 | 8 | 3 | 97.56879 | 0.2583845 | 0.05504046 | 272.1156 |  |  |  |  | Fe_Cr_Ni_Co_Mo | Fe35Cr45Ni9Co8Mo3 | 0.01626725 | -2.9116 | 7.3 | 13
8173 | 31 | 39 | 14 | 10 | 5 | 96.66548 | 0.263608 | 0.06517832 | 359.9055 |  |  |  |  | Fe_Cr_Ni_Co_Mo | Fe31Cr39Ni14Co10Mo5 | 0.0206569 | -3.599225 | 7.494949 | 15.59355
8174 | 27 | 33 | 19 | 12 | 8 | 96.2227 | 0.2686326 | 0.07730023 | 477.3749 |  |  |  |  | Fe_Cr_Ni_Co_Mo | Fe27Cr33Ni19Co12Mo8 | 0.02549628 | -4.158759 | 7.676768 | 18.27473
8175 | 24 | 28 | 22 | 14 | 12 | 96.66116 | 0.2720806 | 0.08946972 | 611.4989 |  |  |  |  | Fe_Cr_Ni_Co_Mo | Fe24Cr28Ni22Co14Mo12 | 0.03019049 | -4.4832 | 7.78 | 20.78461
8176 | 20 | 23 | 24 | 16 | 17 | 97.86366 | 0.274539 | 0.101085 | 757.795 |  |  |  |  | Fe_Cr_Ni_Co_Mo | Fe20Cr23Ni24Co16Mo17 | 0.03462656 | -4.7888 | 7.84 | 23.09524
8177 | 17 | 18 | 25 | 18 | 22 | 99.08299 | 0.2766419 | 0.1100697 | 884.5442 |  |  |  |  | Fe_Cr_Ni_Co_Mo | Fe17Cr18Ni25Co18Mo22 | 0.03792759 | -4.9944 | 7.88 | 24.62742
8178 | 13 | 13 | 24 | 20 | 30 | 101.9913 | 0.2771571 | 0.1192994 | 1041.846 |  |  |  |  | Fe_Cr_Ni_Co_Mo | Fe13Cr13Ni24Co20Mo30 | 0.04151292 | -5.2388 | 7.82 | 26.3019
8179 | 11 | 9 | 22 | 20 | 38 | 105.1072 | 0.2766254 | 0.1241588 | 1150.692 |  |  |  |  | Fe_Cr_Ni_Co_Mo | Fe11Cr9Ni22Co20Mo38 | 0.04359979 | -5.3588 | 7.7 | 27.16229
8180 | 8 | 6 | 16 | 20 | 50 | 110.4575 | 0.2737154 | 0.1229474 | 1203.495 |  |  |  |  | Fe_Cr_Ni_Co_Mo | Fe8Cr6Ni16Co20Mo50 | 0.04426234 | -5.2064 | 7.4 | 27.44085
8181 | 25 | 50 | 14 | 7 | 3 | 99.20155 | 0.2548233 | 0.05658644 | 287.6216 |  |  |  |  | Fe_Cr_Ni_Co_Mo | Fe25Cr50Ni14Co7Mo3 | 0.01620094 | -3.662483 | 7.282828 | 13.4005
8182 | 23 | 42 | 21 | 8 | 6 | 97.79395 | 0.2623553 | 0.0720102 | 424.6604 |  |  |  |  | Fe_Cr_Ni_Co_Mo | Fe23Cr42Ni21Co8Mo6 | 0.02222509 | -4.4128 | 7.54 | 16.78422
8183 | 20 | 36 | 26 | 9 | 9 | 97.35515 | 0.2672098 | 0.08299882 | 536.9801 |  |  |  |  | Fe_Cr_Ni_Co_Mo | Fe20Cr36Ni26Co9Mo9 | 0.02662485 | -4.8764 | 7.71 | 19.15489
8184 | 18 | 29 | 28 | 11 | 13 | 97.48304 | 0.2715626 | 0.09392467 | 663.1955 |  |  |  |  | Fe_Cr_Ni_Co_Mo | Fe18Cr29Ni28Co11Mo13 | 0.03125006 | -5.068462 | 7.828283 | 21.50353
8185 | 16 | 24 | 30 | 12 | 18 | 98.52561 | 0.2740994 | 0.1045557 | 801.7067 |  |  |  |  | Fe_Cr_Ni_Co_Mo | Fe16Cr24Ni30Co12Mo18 | 0.03534684 | -5.2656 | 7.88 | 23.56353
8186 | 13 | 18 | 31 | 14 | 25 | 100.3596 | 0.2763049 | 0.1152936 | 962.6953 |  |  |  |  | Fe_Cr_Ni_Co_Mo | Fe13Cr18Ni31Co14Mo25 | 0.03938488 | -5.474365 | 7.90099 | 25.42338
8187 | 10 | 13 | 30 | 15 | 32 | 102.8626 | 0.276937 | 0.1217797 | 1085.231 |  |  |  |  | Fe_Cr_Ni_Co_Mo | Fe10Cr13Ni30Co15Mo32 | 0.04221046 | -5.66 | 7.85 | 26.61278
8188 | 8 | 8 | 26 | 15 | 42 | 106.9711 | 0.275933 | 0.1260654 | 1201.763 |  |  |  |  | Fe_Cr_Ni_Co_Mo | Fe8Cr8Ni26Co15Mo42 | 0.04425492 | -5.714519 | 7.666667 | 27.35006
8189 | 6 | 5 | 19 | 15 | 55 | 112.4772 | 0.2728236 | 0.1217767 | 1212.328 |  |  |  |  | Fe_Cr_Ni_Co_Mo | Fe6Cr5Ni19Co15Mo55 | 0.04392692 | -5.3652 | 7.33 | 27.02203
8190 | 17 | 52 | 21 | 7 | 3 | 99.37075 | 0.2550188 | 0.0601944 | 317.2941 |  |  |  |  | Fe_Cr_Ni_Co_Mo | Fe17Cr52Ni21Co7Mo3 | 0.016002 | -4.586 | 7.39 | 13.69818
8191 | 16 | 43 | 28 | 7 | 6 | 97.81269 | 0.2628539 | 0.07410949 | 444.2926 |  |  |  |  | Fe_Cr_Ni_Co_Mo | Fe16Cr43Ni28Co7Mo6 | 0.02211898 | -5.1624 | 7.65 | 16.91626
8192 | 15 | 36 | 33 | 7 | 9 | 97.05487 | 0.2683522 | 0.08458877 | 552.0607 |  |  |  |  | Fe_Cr_Ni_Co_Mo | Fe15Cr36Ni33Co7Mo9 | 0.02656112 | -5.4492 | 7.83 | 19.14053
8193 | 13 | 30 | 36 | 8 | 14 | 97.74167 | 0.2720232 | 0.09779641 | 708.4457 |  |  |  |  | Fe_Cr_Ni_Co_Mo | Fe13Cr30Ni36Co8Mo14 | 0.03188178 | -5.647289 | 7.920792 | 21.86617
8194 | 11 | 24 | 38 | 9 | 19 | 98.61329 | 0.2750279 | 0.1080851 | 845.7499 |  |  |  |  | Fe_Cr_Ni_Co_Mo | Fe11Cr24Ni38Co9Mo19 | 0.03586705 | -5.793158 | 7.990099 | 23.73885
8195 | 9 | 18 | 38 | 10 | 25 | 100.2809 | 0.2769615 | 0.1171413 | 985.4801 |  |  |  |  | Fe_Cr_Ni_Co_Mo | Fe9Cr18Ni38Co10Mo25 | 0.0394881 | -5.9176 | 8 | 25.33772
8196 | 7 | 12 | 37 | 11 | 33 | 102.8515 | 0.2779935 | 0.1249664 | 1129.623 |  |  |  |  | Fe_Cr_Ni_Co_Mo | Fe7Cr12Ni37Co11Mo33 | 0.04253807 | -6.0556 | 7.95 | 26.46583
8197 | 5 | 7 | 32 | 12 | 44 | 107.2662 | 0.276674 | 0.1282431 | 1239.478 |  |  |  |  | Fe_Cr_Ni_Co_Mo | Fe5Cr7Ni32Co12Mo44 | 0.04438876 | -6.102 | 7.74 | 26.99981
8198 | 4 | 4 | 23 | 12 | 57 | 113.0189 | 0.2731337 | 0.1223981 | 1230.024 |  |  |  |  | Fe_Cr_Ni_Co_Mo | Fe4Cr4Ni23Co12Mo57 | 0.04367748 | -5.6548 | 7.36 | 26.45203
8199 | 10 | 42 | 37 | 5 | 6 | 97.08214 | 0.2652254 | 0.07579676 | 458.6601 |  |  |  |  | Fe_Cr_Ni_Co_Mo | Fe10Cr42Ni37Co5Mo6 | 0.02204699 | -5.9008 | 7.83 | 16.94225
8200 | 10 | 35 | 41 | 5 | 9 | 96.37961 | 0.2704709 | 0.08613188 | 565.766 |  |  |  |  | Fe_Cr_Ni_Co_Mo | Fe10Cr35Ni41Co5Mo9 | 0.0265044 | -5.9812 | 7.99 | 19.046
8201 | 9 | 28 | 44 | 6 | 13 | 96.3337 | 0.2749998 | 0.09745471 | 696.5754 |  |  |  |  | Fe_Cr_Ni_Co_Mo | Fe9Cr28Ni44Co6Mo13 | 0.03102776 | -6.0088 | 8.12 | 21.11871
8202 | 8 | 22 | 45 | 7 | 18 | 97.28864 | 0.277756 | 0.1083612 | 840.0497 |  |  |  |  | Fe_Cr_Ni_Co_Mo | Fe8Cr22Ni45Co7Mo18 | 0.03527981 | -6.0344 | 8.17 | 23.05559
8203 | 6 | 16 | 45 | 8 | 25 | 99.39273 | 0.2793539 | 0.1193702 | 1008.733 |  |  |  |  | Fe_Cr_Ni_Co_Mo | Fe6Cr16Ni45Co8Mo25 | 0.03948193 | -6.1644 | 8.16 | 24.88594
8204 | 5 | 11 | 43 | 9 | 32 | 101.7945 | 0.2798111 | 0.1263416 | 1138.045 |  |  |  |  | Fe_Cr_Ni_Co_Mo | Fe5Cr11Ni43Co9Mo32 | 0.04225311 | -6.2516 | 8.09 | 25.92508
8205 | 3 | 6 | 38 | 11 | 43 | 106.0449 | 0.2785698 | 0.1305607 | 1260.281 |  |  |  |  | Fe_Cr_Ni_Co_Mo | Fe3Cr6Ni38Co11Mo43 | 0.04426663 | -6.352318 | 7.891089 | 26.43805
8206 | 6 | 32 | 50 | 3 | 9 | 94.99926 | 0.2743395 | 0.08757447 | 576.1148 |  |  |  |  | Fe_Cr_Ni_Co_Mo | Fe6Cr32Ni50Co3Mo9 | 0.02648036 | -6.3148 | 8.21 | 18.78164
8207 | 6 | 25 | 52 | 4 | 13 | 95.02391 | 0.2785534 | 0.0990538 | 708.829 |  |  |  |  | Fe_Cr_Ni_Co_Mo | Fe6Cr25Ni52Co4Mo13 | 0.03102621 | -6.1784 | 8.32 | 20.74102
8208 | 5 | 19 | 53 | 5 | 18 | 96.00853 | 0.281178 | 0.1103599 | 857.4 |  |  |  |  | Fe_Cr_Ni_Co_Mo | Fe5Cr19Ni53Co5Mo18 | 0.0352828 | -6.1548 | 8.37 | 22.55903
8209 | 4 | 13 | 53 | 6 | 23 | 97.16503 | 0.2833498 | 0.1193464 | 989.8377 |  |  |  |  | Fe_Cr_Ni_Co_Mo | Fe4Cr13Ni53Co6Mo23 | 0.03860707 | -6.138965 | 8.40404 | 23.74146
8210 | 4 | 8 | 50 | 8 | 30 | 99.52769 | 0.2836402 | 0.127495 | 1132.548 |  |  |  |  | Fe_Cr_Ni_Co_Mo | Fe4Cr8Ni50Co8Mo30 | 0.04163769 | -6.184 | 8.32 | 24.83948
8211 | 47 | 12 | 5 | 3 | 33 | 104.0691 | 0.271771 | 0.1146697 | 994.0805 |  |  |  |  | Fe_Cr_Ni_Co_Mo | Fe47Cr12Ni5Co3Mo33 | 0.04395323 | -2.5964 | 7.23 | 28.83817
8212 | 40 | 11 | 5 | 5 | 39 | 106.841 | 0.2707744 | 0.1166213 | 1054.157 |  |  |  |  | Fe_Cr_Ni_Co_Mo | Fe40Cr11Ni5Co5Mo39 | 0.04517006 | -2.842 | 7.15 | 29.70034
8213 | 34 | 10 | 4 | 7 | 44 | 109.3143 | 0.2698018 | 0.1165269 | 1084.013 |  |  |  |  | Fe_Cr_Ni_Co_Mo | Fe34Cr10Ni4Co7Mo44 | 0.04561857 | -2.927865 | 7.060606 | 30.07829
8214 | 27 | 9 | 4 | 11 | 49 | 111.2054 | 0.2695656 | 0.1163096 | 1105.857 |  |  |  |  | Fe_Cr_Ni_Co_Mo | Fe27Cr9Ni4Co11Mo49 | 0.04535649 | -3.2468 | 7.03 | 29.79933
8215 | 22 | 7 | 3 | 14 | 53 | 112.842 | 0.269611 | 0.115012 | 1110.831 |  |  |  |  | Fe_Cr_Ni_Co_Mo | Fe22Cr7Ni3Co14Mo53 | 0.04481803 | -3.382512 | 6.989899 | 29.22039
8216 | 51 | 19 | 6 | 3 | 21 | 99.71427 | 0.2711421 | 0.1032794 | 796.2106 |  |  |  |  | Fe_Cr_Ni_Co_Mo | Fe51Cr19Ni6Co3Mo21 | 0.03839346 | -2.4396 | 7.35 | 25.48411
8217 | 44 | 17 | 7 | 5 | 27 | 102.3151 | 0.2709383 | 0.1102004 | 910.8128 |  |  |  |  | Fe_Cr_Ni_Co_Mo | Fe44Cr17Ni7Co5Mo27 | 0.04147041 | -2.8524 | 7.31 | 27.46835
8218 | 38 | 16 | 8 | 7 | 32 | 104.4025 | 0.2705897 | 0.1134917 | 977.864 |  |  |  |  | Fe_Cr_Ni_Co_Mo | Fe38Cr16Ni8Co7Mo32 | 0.0430992 | -3.203607 | 7.277228 | 28.52482
8219 | 32 | 14 | 8 | 10 | 36 | 106.0777 | 0.270786 | 0.116358 | 1039.325 |  |  |  |  | Fe_Cr_Ni_Co_Mo | Fe32Cr14Ni8Co10Mo36 | 0.04409316 | -3.4976 | 7.26 | 29.05168
8220 | 26 | 11 | 9 | 14 | 40 | 107.1866 | 0.2720265 | 0.1188642 | 1093.327 |  |  |  |  | Fe_Cr_Ni_Co_Mo | Fe26Cr11Ni9Co14Mo40 | 0.0445892 | -3.9308 | 7.3 | 28.96481
8221 | 21 | 9 | 8 | 18 | 44 | 108.6335 | 0.2722887 | 0.1197918 | 1128.018 |  |  |  |  | Fe_Cr_Ni_Co_Mo | Fe21Cr9Ni8Co18Mo44 | 0.04474545 | -4.1308 | 7.28 | 28.79913
8222 | 16 | 7 | 7 | 23 | 46 | 109.3185 | 0.2730798 | 0.1205286 | 1151.949 |  |  |  |  | Fe_Cr_Ni_Co_Mo | Fe16Cr7Ni7Co23Mo46 | 0.04451589 | -4.369758 | 7.30303 | 28.24781
8223 | 52 | 29 | 4 | 3 | 12 | 97.87067 | 0.2664951 | 0.08533111 | 567.3709 |  |  |  |  | Fe_Cr_Ni_Co_Mo | Fe52Cr29Ni4Co3Mo12 | 0.03081442 | -2.0016 | 7.29 | 21.04757
8224 | 46 | 27 | 8 | 4 | 16 | 99.15836 | 0.2677828 | 0.0927021 | 660.2471 |  |  |  |  | Fe_Cr_Ni_Co_Mo | Fe46Cr27Ni8Co4Mo16 | 0.03437348 | -2.664053 | 7.346535 | 23.33653
8225 | 39 | 24 | 10 | 6 | 21 | 101.0778 | 0.2686922 | 0.1030866 | 801.7918 |  |  |  |  | Fe_Cr_Ni_Co_Mo | Fe39Cr24Ni10Co6Mo21 | 0.03801259 | -3.1776 | 7.36 | 25.62733
8226 | 34 | 21 | 12 | 9 | 25 | 102.048 | 0.2703755 | 0.1079236 | 876.1332 |  |  |  |  | Fe_Cr_Ni_Co_Mo | Fe34Cr21Ni12Co9Mo25 | 0.03999246 | -3.639251 | 7.415842 | 26.68533
8227 | 29 | 17 | 13 | 13 | 28 | 102.5809 | 0.2725278 | 0.1131634 | 955.9764 |  |  |  |  | Fe_Cr_Ni_Co_Mo | Fe29Cr17Ni13Co13Mo28 | 0.04132017 | -4.0188 | 7.49 | 27.16082
8228 | 24 | 14 | 14 | 17 | 31 | 103.2223 | 0.274121 | 0.116758 | 1016.39 |  |  |  |  | Fe_Cr_Ni_Co_Mo | Fe24Cr14Ni14Co17Mo31 | 0.04224392 | -4.3604 | 7.55 | 27.36622
8229 | 19 | 11 | 13 | 23 | 34 | 103.9245 | 0.2755279 | 0.1196596 | 1069.86 |  |  |  |  | Fe_Cr_Ni_Co_Mo | Fe19Cr11Ni13Co23Mo34 | 0.04286987 | -4.5796 | 7.59 | 27.3238
8230 | 15 | 8 | 12 | 29 | 36 | 104.0978 | 0.2772217 | 0.1219033 | 1109.183 |  |  |  |  | Fe_Cr_Ni_Co_Mo | Fe15Cr8Ni12Co29Mo36 | 0.04309198 | -4.7356 | 7.65 | 26.92564
8231 | 12 | 6 | 9 | 36 | 37 | 104.1136 | 0.2783681 | 0.122947 | 1128.472 |  |  |  |  | Fe_Cr_Ni_Co_Mo | Fe12Cr6Ni9Co36Mo37 | 0.04301356 | -4.7364 | 7.68 | 26.49132
8232 | 43 | 38 | 6 | 3 | 10 | 99.5283 | 0.2606557 | 0.07930344 | 507.6491 |  |  |  |  | Fe_Cr_Ni_Co_Mo | Fe43Cr38Ni6Co3Mo10 | 0.02831332 | -2.3044 | 7.19 | 19.93464
8233 | 38 | 34 | 10 | 4 | 13 | 99.94921 | 0.2634252 | 0.0897966 | 626.307 |  |  |  |  | Fe_Cr_Ni_Co_Mo | Fe38Cr34Ni10Co4Mo13 | 0.03168766 | -2.973574 | 7.292929 | 22.06556
8234 | 33 | 29 | 14 | 7 | 16 | 99.86168 | 0.2673441 | 0.0972577 | 717.2071 |  |  |  |  | Fe_Cr_Ni_Co_Mo | Fe33Cr29Ni14Co7Mo16 | 0.0343246 | -3.652689 | 7.444444 | 23.52256
8235 | 29 | 25 | 17 | 10 | 19 | 99.96602 | 0.2703839 | 0.1019675 | 780.3716 |  |  |  |  | Fe_Cr_Ni_Co_Mo | Fe29Cr25Ni17Co10Mo19 | 0.03637595 | -4.1156 | 7.56 | 24.52427
8236 | 25 | 20 | 19 | 15 | 21 | 99.41036 | 0.2741745 | 0.106689 | 840.9245 |  |  |  |  | Fe_Cr_Ni_Co_Mo | Fe25Cr20Ni19Co15Mo21 | 0.03756062 | -4.4412 | 7.71 | 24.77902
8237 | 21 | 16 | 19 | 20 | 24 | 99.81508 | 0.2764322 | 0.111746 | 914.6836 |  |  |  |  | Fe_Cr_Ni_Co_Mo | Fe21Cr16Ni19Co20Mo24 | 0.03910683 | -4.6248 | 7.78 | 25.3004
8238 | 17 | 12 | 18 | 26 | 26 | 99.87472 | 0.278786 | 0.1162008 | 979.7918 |  |  |  |  | Fe_Cr_Ni_Co_Mo | Fe17Cr12Ni18Co26Mo26 | 0.04000405 | -4.71707 | 7.858586 | 25.32595
8239 | 13 | 9 | 17 | 34 | 28 | 99.71369 | 0.2809612 | 0.1176276 | 1002.262 |  |  |  |  | Fe_Cr_Ni_Co_Mo | Fe13Cr9Ni17Co34Mo28 | 0.04036817 | -4.750907 | 7.940594 | 25.0023
8240 | 11 | 6 | 12 | 43 | 28 | 99.1202 | 0.2829688 | 0.1191924 | 1021.975 |  |  |  |  | Fe_Cr_Ni_Co_Mo | Fe11Cr6Ni12Co43Mo28 | 0.04023028 | -4.5308 | 7.99 | 24.45629
8241 | 35 | 45 | 9 | 3 | 8 | 100.5321 | 0.2563642 | 0.073278 | 447.9436 |  |  |  |  | Fe_Cr_Ni_Co_Mo | Fe35Cr45Ni9Co3Mo8 | 0.02551665 | -2.7476 | 7.15 | 18.51351
8242 | 31 | 39 | 14 | 5 | 10 | 99.66485 | 0.2614046 | 0.08340567 | 551.7337 |  |  |  |  | Fe_Cr_Ni_Co_Mo | Fe31Cr39Ni14Co5Mo10 | 0.02820996 | -3.544128 | 7.343434 | 20.14689
8243 | 27 | 33 | 19 | 8 | 12 | 98.62159 | 0.266749 | 0.09000322 | 623.5498 |  |  |  |  | Fe_Cr_Ni_Co_Mo | Fe27Cr33Ni19Co8Mo12 | 0.03041165 | -4.204469 | 7.555556 | 21.27264
8244 | 24 | 28 | 22 | 12 | 14 | 97.84162 | 0.2711122 | 0.09380121 | 667.1097 |  |  |  |  | Fe_Cr_Ni_Co_Mo | Fe24Cr28Ni22Co12Mo14 | 0.03218846 | -4.536 | 7.72 | 22.02272
8245 | 20 | 23 | 24 | 17 | 16 | 97.27977 | 0.2750332 | 0.09934264 | 732.9247 |  |  |  |  | Fe_Cr_Ni_Co_Mo | Fe20Cr23Ni24Co17Mo16 | 0.0338157 | -4.7504 | 7.87 | 22.58407
8246 | 17 | 18 | 25 | 22 | 18 | 96.77416 | 0.2786473 | 0.1044213 | 795.3725 |  |  |  |  | Fe_Cr_Ni_Co_Mo | Fe17Cr18Ni25Co22Mo18 | 0.03525546 | -4.8024 | 8 | 22.91964
8247 | 13 | 13 | 24 | 30 | 20 | 96.34304 | 0.282129 | 0.1091552 | 856.094 |  |  |  |  | Fe_Cr_Ni_Co_Mo | Fe13Cr13Ni24Co30Mo20 | 0.03642898 | -4.7228 | 8.12 | 22.97368
8248 | 11 | 9 | 22 | 38 | 20 | 95.11815 | 0.2854961 | 0.1102373 | 863.7631 |  |  |  |  | Fe_Cr_Ni_Co_Mo | Fe11Cr9Ni22Co38Mo20 | 0.03626709 | -4.43 | 8.24 | 22.2843
8249 | 8 | 6 | 16 | 50 | 20 | 94.34528 | 0.2878762 | 0.1108709 | 868.3441 |  |  |  |  | Fe_Cr_Ni_Co_Mo | Fe8Cr6Ni16Co50Mo20 | 0.03597874 | -4.0544 | 8.3 | 21.63331
8250 | 25 | 50 | 14 | 3 | 7 | 101.5885 | 0.253285 | 0.07347243 | 451.8934 |  |  |  |  | Fe_Cr_Ni_Co_Mo | Fe25Cr50Ni14Co3Mo7 | 0.02396678 | -3.536782 | 7.161616 | 17.92751
8251 | 23 | 42 | 21 | 6 | 8 | 98.98725 | 0.2614861 | 0.07636428 | 475.4537 |  |  |  |  | Fe_Cr_Ni_Co_Mo | Fe23Cr42Ni21Co6Mo8 | 0.02531631 | -4.4144 | 7.48 | 18.60403
8252 | 20 | 36 | 26 | 9 | 9 | 97.35515 | 0.2672098 | 0.08119758 | 521.2574 |  |  |  |  | Fe_Cr_Ni_Co_Mo | Fe20Cr36Ni26Co9Mo9 | 0.02662485 | -4.8764 | 7.71 | 19.15489
8253 | 18 | 29 | 28 | 13 | 11 | 96.2806 | 0.2725552 | 0.09048802 | 619.5011 |  |  |  |  | Fe_Cr_Ni_Co_Mo | Fe18Cr29Ni28Co13Mo11 | 0.02912372 | -4.988471 | 7.888889 | 20.21464
8254 | 16 | 24 | 30 | 18 | 12 | 94.97846 | 0.2771358 | 0.09176414 | 630.6852 |  |  |  |  | Fe_Cr_Ni_Co_Mo | Fe16Cr24Ni30Co18Mo12 | 0.03001812 | -4.9536 | 8.06 | 20.29384
8255 | 13 | 18 | 31 | 25 | 14 | 94.01384 | 0.2819059 | 0.0955434 | 672.4186 |  |  |  |  | Fe_Cr_Ni_Co_Mo | Fe13Cr18Ni31Co25Mo14 | 0.03173698 | -4.792863 | 8.227723 | 20.64873
8256 | 10 | 13 | 30 | 32 | 15 | 93.12327 | 0.2856718 | 0.1011384 | 734.2606 |  |  |  |  | Fe_Cr_Ni_Co_Mo | Fe10Cr13Ni30Co32Mo15 | 0.03261663 | -4.5176 | 8.36 | 20.53753
8257 | 8 | 8 | 26 | 42 | 15 | 91.72519 | 0.2897078 | 0.1042096 | 763.2933 |  |  |  |  | Fe_Cr_Ni_Co_Mo | Fe8Cr8Ni26Co42Mo15 | 0.0325748 | -3.973472 | 8.484848 | 19.81549
8258 | 6 | 5 | 19 | 55 | 15 | 90.86745 | 0.2921255 | 0.1021906 | 736.4079 |  |  |  |  | Fe_Cr_Ni_Co_Mo | Fe6Cr5Ni19Co55Mo15 | 0.03220806 | -3.4612 | 8.53 | 19.13609
8259 | 17 | 52 | 21 | 3 | 7 | 101.7421 | 0.2534865 | 0.07171878 | 435.7922 |  |  |  |  | Fe_Cr_Ni_Co_Mo | Fe17Cr52Ni21Co3Mo7 | 0.02371689 | -4.5156 | 7.27 | 18.05658
8260 | 16 | 43 | 28 | 6 | 7 | 98.41374 | 0.2624115 | 0.07475387 | 456.6464 |  |  |  |  | Fe_Cr_Ni_Co_Mo | Fe16Cr43Ni28Co6Mo7 | 0.02373095 | -5.1784 | 7.62 | 17.83564
8261 | 15 | 36 | 33 | 9 | 7 | 95.84345 | 0.2693196 | 0.07642845 | 465.8887 |  |  |  |  | Fe_Cr_Ni_Co_Mo | Fe15Cr36Ni33Co9Mo7 | 0.0237318 | -5.3676 | 7.89 | 17.52027
8262 | 13 | 30 | 36 | 14 | 8 | 94.15898 | 0.2750373 | 0.07746506 | 472.7641 |  |  |  |  | Fe_Cr_Ni_Co_Mo | Fe13Cr30Ni36Co14Mo8 | 0.02503983 | -5.306146 | 8.09901 | 17.86134
8263 | 11 | 24 | 38 | 19 | 9 | 92.67809 | 0.2802291 | 0.08176589 | 512.0598 |  |  |  |  | Fe_Cr_Ni_Co_Mo | Fe11Cr24Ni38Co19Mo9 | 0.02632997 | -5.083423 | 8.287129 | 18.07738
8264 | 9 | 18 | 38 | 25 | 10 | 91.39245 | 0.284979 | 0.08881506 | 581.2975 |  |  |  |  | Fe_Cr_Ni_Co_Mo | Fe9Cr18Ni38Co25Mo10 | 0.02761657 | -4.6996 | 8.45 | 18.18653
8265 | 7 | 12 | 37 | 33 | 11 | 90.03435 | 0.289809 | 0.09244882 | 615.8389 |  |  |  |  | Fe_Cr_Ni_Co_Mo | Fe7Cr12Ni37Co33Mo11 | 0.02866663 | -4.1372 | 8.61 | 18.00667
8266 | 5 | 7 | 32 | 44 | 12 | 89.16685 | 0.2933887 | 0.09564151 | 648.2784 |  |  |  |  | Fe_Cr_Ni_Co_Mo | Fe5Cr7Ni32Co44Mo12 | 0.02957101 | -3.5292 | 8.7 | 17.78173
8267 | 4 | 4 | 23 | 57 | 12 | 88.49339 | 0.2954296 | 0.09513744 | 641.0529 |  |  |  |  | Fe_Cr_Ni_Co_Mo | Fe4Cr4Ni23Co57Mo12 | 0.02937149 | -2.9728 | 8.71 | 17.23253
8268 | 10 | 42 | 37 | 6 | 5 | 96.47143 | 0.2656936 | 0.06992057 | 402.2198 |  |  |  |  | Fe_Cr_Ni_Co_Mo | Fe10Cr42Ni37Co6Mo5 | 0.02026215 | -5.8604 | 7.86 | 15.98093
8269 | 10 | 35 | 41 | 9 | 5 | 93.92029 | 0.2725035 | 0.07077299 | 403.433 |  |  |  |  | Fe_Cr_Ni_Co_Mo | Fe10Cr35Ni41Co9Mo5 | 0.02027798 | -5.73 | 8.11 | 15.64449
8270 | 9 | 28 | 44 | 13 | 6 | 92.03259 | 0.2787666 | 0.07543674 | 442.8402 |  |  |  |  | Fe_Cr_Ni_Co_Mo | Fe9Cr28Ni44Co13Mo6 | 0.02204657 | -5.4348 | 8.33 | 16.08571
8271 | 8 | 22 | 45 | 18 | 7 | 90.5779 | 0.2838504 | 0.07959244 | 479.4389 |  |  |  |  | Fe_Cr_Ni_Co_Mo | Fe8Cr22Ni45Co18Mo7 | 0.02362113 | -5.0004 | 8.5 | 16.37406
8272 | 6 | 16 | 45 | 25 | 8 | 89.16337 | 0.2888879 | 0.08352148 | 514.5989 |  |  |  |  | Fe_Cr_Ni_Co_Mo | Fe6Cr16Ni45Co25Mo8 | 0.02500867 | -4.4168 | 8.67 | 16.43046
8273 | 5 | 11 | 43 | 32 | 9 | 88.18422 | 0.2926675 | 0.08712242 | 548.4697 |  |  |  |  | Fe_Cr_Ni_Co_Mo | Fe5Cr11Ni43Co32Mo9 | 0.02627785 | -3.8412 | 8.78 | 16.45479
8274 | 3 | 6 | 38 | 43 | 11 | 87.87958 | 0.2957031 | 0.09034856 | 583.8611 |  |  |  |  | Fe_Cr_Ni_Co_Mo | Fe3Cr6Ni38Co43Mo11 | 0.02838267 | -3.27811 | 8.841584 | 16.83227
8275 | 6 | 32 | 50 | 9 | 3 | 91.23824 | 0.2776209 | 0.06347013 | 328.2499 |  |  |  |  | Fe_Cr_Ni_Co_Mo | Fe6Cr32Ni50Co9Mo3 | 0.01591101 | -5.7676 | 8.39 | 13.36974
8276 | 6 | 25 | 52 | 13 | 4 | 89.39226 | 0.283723 | 0.06797631 | 363.5454 |  |  |  |  | Fe_Cr_Ni_Co_Mo | Fe6Cr25Ni52Co13Mo4 | 0.01823703 | -5.2064 | 8.59 | 13.89388
8277 | 5 | 19 | 53 | 18 | 5 | 87.93351 | 0.2888373 | 0.07219346 | 398.1719 |  |  |  |  | Fe_Cr_Ni_Co_Mo | Fe5Cr19Ni53Co18Mo5 | 0.02021933 | -4.5948 | 8.76 | 14.23938
8278 | 4 | 13 | 53 | 23 | 6 | 86.59171 | 0.2936512 | 0.08050183 | 472.101 |  |  |  |  | Fe_Cr_Ni_Co_Mo | Fe4Cr13Ni53Co23Mo6 | 0.02206764 | -3.89797 | 8.919192 | 14.42501
8279 | 4 | 8 | 50 | 30 | 8 | 86.25392 | 0.2966643 | 0.08401254 | 507.6329 |  |  |  |  | Fe_Cr_Ni_Co_Mo | Fe4Cr8Ni50Co30Mo8 | 0.02497665 | -3.3504 | 8.98 | 15.23155