## Sheet1
Var1 | Fe | Cr | Ni | Cu | Al | ShearModulus_eff | PoissonsRatio_eff | delta_prime_misfit | sigma_SSS | Gmin_FCC | eq_FCC | Gmin_eq_FCC | sigma_SSS_FCC | compo_A_B_C_D_E | FORMULA | delta_a | Hmix | VEC | sigma_bulk_modulus
0 | 33 | 3 | 5 | 12 | 47 | 47.66496 | 0.3175692 | 0.1316306 | 526.093 | 0 | 0 | 0 |  | Fe_Cr_Ni_Cu_Al | Fe33Cr3Ni5Cu12Al47 | 0.0683936 | -7.5676 | 6.05 | 44.77794
1 | 39 | 5 | 5 | 11 | 40 | 52.38036 | 0.3114894 | 0.1321749 | 585.2422 | 0 | 0 | 0 |  | Fe_Cr_Ni_Cu_Al | Fe39Cr5Ni5Cu11Al40 | 0.06835338 | -7.3212 | 6.33 | 44.39133
2 | 44 | 7 | 4 | 10 | 34 | 56.58583 | 0.3061388 | 0.1300717 | 617.8073 | 0 | 0 | 0 |  | Fe_Cr_Ni_Cu_Al | Fe44Cr7Ni4Cu10Al34 | 0.06718195 | -6.654015 | 6.525253 | 43.22147
3 | 49 | 11 | 4 | 9 | 27 | 62.58222 | 0.2987837 | 0.1248162 | 641.0712 | 0 | 0 | 0 |  | Fe_Cr_Ni_Cu_Al | Fe49Cr11Ni4Cu9Al27 | 0.06380112 | -5.7264 | 6.78 | 40.66241
4 | 53 | 14 | 3 | 7 | 22 | 67.27778 | 0.2929109 | 0.1186649 | 635.7585 | 0 | 0 | 0 |  | Fe_Cr_Ni_Cu_Al | Fe53Cr14Ni3Cu7Al22 | 0.0604991 | -5.217019 | 6.878788 | 38.24305
5 | 21 | 3 | 6 | 19 | 51 | 43.54589 | 0.3243108 | 0.1296671 | 464.5074 | 0 | 0 | 0 |  | Fe_Cr_Ni_Cu_Al | Fe21Cr3Ni6Cu19Al51 | 0.06581759 | -6.0504 | 6.08 | 42.90926
6 | 27 | 5 | 7 | 17 | 44 | 48.3003 | 0.3174826 | 0.1322672 | 536.5603 | 0 | 0 | 0 |  | Fe_Cr_Ni_Cu_Al | Fe27Cr5Ni7Cu17Al44 | 0.06711894 | -6.4348 | 6.35 | 43.73617
7 | 32 | 7 | 8 | 16 | 38 | 52.69427 | 0.311937 | 0.1322197 | 588.5504 | 0 | 0 | 0 |  | Fe_Cr_Ni_Cu_Al | Fe32Cr7Ni8Cu16Al38 | 0.06674914 | -6.253505 | 6.613861 | 43.36216
8 | 36 | 10 | 8 | 14 | 32 | 57.42525 | 0.3054092 | 0.1295141 | 621.6549 | 0 | 0 | 0 |  | Fe_Cr_Ni_Cu_Al | Fe36Cr10Ni8Cu14Al32 | 0.06537542 | -5.9072 | 6.78 | 42.22144
9 | 40 | 14 | 9 | 11 | 26 | 63.18365 | 0.29786 | 0.1248366 | 645.4524 | 0 | 0 | 0 |  | Fe_Cr_Ni_Cu_Al | Fe40Cr14Ni9Cu11Al26 | 0.06261763 | -5.8848 | 6.93 | 40.27235
10 | 44 | 18 | 8 | 9 | 21 | 68.35254 | 0.2911039 | 0.117785 | 636.4175 | 0 | 0 | 0 |  | Fe_Cr_Ni_Cu_Al | Fe44Cr18Ni8Cu9Al21 | 0.05893897 | -5.1812 | 7.02 | 37.59157
11 | 46 | 23 | 7 | 7 | 16 | 73.96709 | 0.2836671 | 0.1081061 | 599.8479 | 0 | 0 | 0 |  | Fe_Cr_Ni_Cu_Al | Fe46Cr23Ni7Cu7Al16 | 0.05389839 | -4.435058 | 7.080808 | 34.11249
12 | 12 | 3 | 4 | 29 | 52 | 40.43605 | 0.3307442 | 0.1265509 | 410.9449 | 0 | 0 | 0 |  | Fe_Cr_Ni_Cu_Al | Fe12Cr3Ni4Cu29Al52 | 0.06261878 | -3.4768 | 6.29 | 39.48126
13 | 16 | 4 | 8 | 27 | 46 | 44.40086 | 0.3255156 | 0.1320732 | 489.1105 | 0 | 0 | 0 |  | Fe_Cr_Ni_Cu_Al | Fe16Cr4Ni8Cu27Al46 | 0.06452818 | -4.72189 | 6.60396 | 41.62977
14 | 21 | 6 | 10 | 24 | 39 | 49.16683 | 0.3187594 | 0.1331014 | 552.9331 | 0 | 0 | 0 |  | Fe_Cr_Ni_Cu_Al | Fe21Cr6Ni10Cu24Al39 | 0.06511434 | -5.0364 | 6.85 | 42.29974
15 | 25 | 9 | 12 | 21 | 34 | 53.86623 | 0.3118944 | 0.1321717 | 601.3854 | 0 | 0 | 0 |  | Fe_Cr_Ni_Cu_Al | Fe25Cr9Ni12Cu21Al34 | 0.06456852 | -5.324968 | 7 | 42.06955
16 | 28 | 13 | 13 | 17 | 29 | 58.91981 | 0.3041114 | 0.1290494 | 633.0179 | 0 | 0 | 0 |  | Fe_Cr_Ni_Cu_Al | Fe28Cr13Ni13Cu17Al29 | 0.06325721 | -5.616 | 7.06 | 41.16152
17 | 31 | 17 | 14 | 14 | 24 | 64.13804 | 0.2970309 | 0.1240063 | 646.7913 | 1 | 0 | 0 |  | Fe_Cr_Ni_Cu_Al | Fe31Cr17Ni14Cu14Al24 | 0.06057093 | -5.5084 | 7.16 | 39.31153
18 | 34 | 23 | 13 | 11 | 19 | 70.30164 | 0.2880317 | 0.1156394 | 632.7299 | 1 | 0 | 0 |  | Fe_Cr_Ni_Cu_Al | Fe34Cr23Ni13Cu11Al19 | 0.05651146 | -4.9632 | 7.18 | 36.36997
19 | 36 | 29 | 12 | 8 | 15 | 76.00089 | 0.2797633 | 0.1069494 | 602.0294 | 1 | 0 | 0 |  | Fe_Cr_Ni_Cu_Al | Fe36Cr29Ni12Cu8Al15 | 0.0520683 | -4.7208 | 7.15 | 33.27401
20 | 37 | 36 | 9 | 6 | 12 | 81.23506 | 0.271183 | 0.0979356 | 556.1044 | 1 | 0 | 0 |  | Fe_Cr_Ni_Cu_Al | Fe37Cr36Ni9Cu6Al12 | 0.04775107 | -4.0896 | 7.04 | 30.17137
21 | 10 | 3 | 6 | 38 | 43 | 42.47318 | 0.3315494 | 0.1305336 | 458.2659 | 0 | 0 | 0 |  | Fe_Cr_Ni_Cu_Al | Fe10Cr3Ni6Cu38Al43 | 0.06188659 | -2.5544 | 7.05 | 38.68035
22 | 13 | 4 | 10 | 34 | 38 | 46.00957 | 0.3265862 | 0.1327868 | 514.4407 | 0 | 0 | 0 |  | Fe_Cr_Ni_Cu_Al | Fe13Cr4Ni10Cu34Al38 | 0.06271738 | -3.452709 | 7.232323 | 40.23957
23 | 16 | 7 | 14 | 29 | 33 | 50.90378 | 0.3189073 | 0.1326819 | 571.6188 | 0 | 0 | 0 |  | Fe_Cr_Ni_Cu_Al | Fe16Cr7Ni14Cu29Al33 | 0.06274903 | -4.241608 | 7.353535 | 40.94762
24 | 19 | 10 | 17 | 25 | 29 | 55.40593 | 0.3122456 | 0.1310053 | 611.544 | 1 | 0 | 0 |  | Fe_Cr_Ni_Cu_Al | Fe19Cr10Ni17Cu25Al29 | 0.06185166 | -4.6732 | 7.44 | 40.67378
25 | 21 | 15 | 19 | 20 | 25 | 60.74683 | 0.3035693 | 0.1276418 | 642.0577 | 1 | 0 | 0 |  | Fe_Cr_Ni_Cu_Al | Fe21Cr15Ni19Cu20Al25 | 0.0602812 | -5.2012 | 7.43 | 39.70126
26 | 24 | 20 | 19 | 16 | 21 | 66.09813 | 0.2953154 | 0.1217383 | 646.5964 | 1 | 0 | 0 |  | Fe_Cr_Ni_Cu_Al | Fe24Cr20Ni19Cu16Al21 | 0.05770479 | -5.1448 | 7.41 | 37.83425
27 | 26 | 26 | 18 | 12 | 17 | 71.91612 | 0.2862175 | 0.1137771 | 629.1735 | 1 | 0 | 0 |  | Fe_Cr_Ni_Cu_Al | Fe26Cr26Ni18Cu12Al17 | 0.0542305 | -5.077849 | 7.343434 | 35.31361
28 | 28 | 34 | 17 | 9 | 13 | 78.45552 | 0.2765118 | 0.1037769 | 590.3577 | 1 | 0 | 0 |  | Fe_Cr_Ni_Cu_Al | Fe28Cr34Ni17Cu9Al13 | 0.04880449 | -4.624253 | 7.287129 | 31.57876
29 | 28 | 43 | 12 | 6 | 11 | 84.06429 | 0.2654661 | 0.09570321 | 549.9929 | 1 | 0 | 0 |  | Fe_Cr_Ni_Cu_Al | Fe28Cr43Ni12Cu6Al11 | 0.04585321 | -4.4032 | 7.01 | 29.1325
30 | 8 | 3 | 9 | 45 | 35 | 44.60749 | 0.3319442 | 0.1311552 | 489.1116 | 0 | 0 | 0 |  | Fe_Cr_Ni_Cu_Al | Fe8Cr3Ni9Cu45Al35 | 0.05989813 | -2.0288 | 7.72 | 37.57606
31 | 10 | 5 | 14 | 39 | 31 | 48.54435 | 0.3257233 | 0.1315196 | 538.0154 | 0 | 0 | 0 |  | Fe_Cr_Ni_Cu_Al | Fe10Cr5Ni14Cu39Al31 | 0.06014673 | -2.833588 | 7.79798 | 38.89695
32 | 12 | 8 | 19 | 33 | 27 | 53.26367 | 0.3184287 | 0.1300374 | 582.4025 | 1 | 0 | 0 |  | Fe_Cr_Ni_Cu_Al | Fe12Cr8Ni19Cu33Al27 | 0.05953814 | -3.547801 | 7.858586 | 39.30773
33 | 14 | 12 | 22 | 28 | 24 | 57.86386 | 0.3108935 | 0.1277365 | 615.163 | 1 | 0 | 0 |  | Fe_Cr_Ni_Cu_Al | Fe14Cr12Ni22Cu28Al24 | 0.05840216 | -3.9616 | 7.84 | 38.84634
34 | 16 | 17 | 24 | 23 | 20 | 63.36757 | 0.3023653 | 0.1222009 | 627.1763 | 1 | 0 | 0 |  | Fe_Cr_Ni_Cu_Al | Fe16Cr17Ni24Cu23Al20 | 0.05589056 | -4.0608 | 7.83 | 37.28539
35 | 18 | 22 | 25 | 18 | 17 | 68.44838 | 0.2943819 | 0.1167594 | 628.3509 | 1 | 0 | 0 |  | Fe_Cr_Ni_Cu_Al | Fe18Cr22Ni25Cu18Al17 | 0.05338746 | -4.4576 | 7.75 | 35.59148
36 | 20 | 30 | 24 | 13 | 13 | 75.46303 | 0.2832514 | 0.1067452 | 597.2513 | 1 | 0 | 0 |  | Fe_Cr_Ni_Cu_Al | Fe20Cr30Ni24Cu13Al13 | 0.04863621 | -4.434 | 7.62 | 32.25092
37 | 20 | 38 | 22 | 9 | 11 | 80.92606 | 0.2733707 | 0.1005426 | 576.9878 | 1 | 0 | 0 |  | Fe_Cr_Ni_Cu_Al | Fe20Cr38Ni22Cu9Al11 | 0.04562568 | -4.9116 | 7.4 | 29.97716
38 | 20 | 50 | 16 | 6 | 8 | 88.47678 | 0.2595215 | 0.08692885 | 494.9414 | 1 | 0 | 0 |  | Fe_Cr_Ni_Cu_Al | Fe20Cr50Ni16Cu6Al8 | 0.03988899 | -4.128 | 7.1 | 25.78918
39 | 7 | 3 | 14 | 50 | 25 | 48.20812 | 0.3309243 | 0.1250816 | 496.189 | 1 | 0 | 0 |  | Fe_Cr_Ni_Cu_Al | Fe7Cr3Ni14Cu50Al25 | 0.05563768 | -1.218651 | 8.474747 | 35.71932
40 | 8 | 6 | 21 | 42 | 23 | 52.52887 | 0.3235938 | 0.1257535 | 547.6689 | 1 | 0 | 0 |  | Fe_Cr_Ni_Cu_Al | Fe8Cr6Ni21Cu42Al23 | 0.05567006 | -2.1368 | 8.41 | 36.96866
41 | 9 | 9 | 26 | 36 | 20 | 56.80857 | 0.31713 | 0.1227332 | 571.4606 | 1 | 0 | 0 |  | Fe_Cr_Ni_Cu_Al | Fe9Cr9Ni26Cu36Al20 | 0.05426476 | -2.5132 | 8.42 | 36.71226
42 | 11 | 13 | 28 | 29 | 18 | 61.17674 | 0.3094187 | 0.1193908 | 588.3559 | 1 | 0 | 0 |  | Fe_Cr_Ni_Cu_Al | Fe11Cr13Ni28Cu29Al18 | 0.05342448 | -3.067442 | 8.272727 | 36.3044
43 | 12 | 18 | 30 | 24 | 16 | 65.69916 | 0.3017486 | 0.1158654 | 600.6911 | 1 | 0 | 0 |  | Fe_Cr_Ni_Cu_Al | Fe12Cr18Ni30Cu24Al16 | 0.05161805 | -3.5376 | 8.16 | 35.14368
44 | 14 | 25 | 31 | 18 | 13 | 71.95134 | 0.2916455 | 0.1086474 | 591.2832 | 1 | 0 | 0 |  | Fe_Cr_Ni_Cu_Al | Fe14Cr25Ni31Cu18Al13 | 0.04806363 | -3.955299 | 8.009901 | 32.69826
45 | 15 | 32 | 30 | 13 | 10 | 77.99683 | 0.2819024 | 0.09930179 | 552.4397 | 1 | 0 | 0 |  | Fe_Cr_Ni_Cu_Al | Fe15Cr32Ni30Cu13Al10 | 0.04367572 | -4.2372 | 7.85 | 29.67069
46 | 15 | 42 | 26 | 8 | 8 | 84.69616 | 0.2692752 | 0.09198264 | 524.0582 | 1 | 0 | 0 |  | Fe_Cr_Ni_Cu_Al | Fe15Cr42Ni26Cu8Al8 | 0.04000313 | -4.877053 | 7.515152 | 26.83336
47 | 15 | 55 | 19 | 5 | 6 | 91.93671 | 0.2550094 | 0.08026866 | 451.7666 | 1 | 0 | 0 |  | Fe_Cr_Ni_Cu_Al | Fe15Cr55Ni19Cu5Al6 | 0.03504772 | -4.3532 | 7.13 | 23.10438
48 | 7 | 3 | 21 | 52 | 17 | 52.29386 | 0.3289547 | 0.1135895 | 467.1859 | 1 | 0 | 0 |  | Fe_Cr_Ni_Cu_Al | Fe7Cr3Ni21Cu52Al17 | 0.04955446 | -0.1364 | 9.07 | 33.27569
49 | 7 | 6 | 28 | 43 | 16 | 56.17848 | 0.322276 | 0.1141121 | 507.1212 | 1 | 0 | 0 |  | Fe_Cr_Ni_Cu_Al | Fe7Cr6Ni28Cu43Al16 | 0.04965406 | -1.0084 | 8.93 | 34.23759
50 | 7 | 9 | 33 | 36 | 15 | 59.63522 | 0.3164366 | 0.1135025 | 534.1772 | 1 | 0 | 0 |  | Fe_Cr_Ni_Cu_Al | Fe7Cr9Ni33Cu36Al15 | 0.04928499 | -1.8492 | 8.81 | 34.42601
51 | 8 | 14 | 36 | 30 | 13 | 64.41849 | 0.3083948 | 0.109014 | 540.5495 | 1 | 0 | 0 |  | Fe_Cr_Ni_Cu_Al | Fe8Cr14Ni36Cu30Al13 | 0.04715703 | -2.11195 | 8.683168 | 33.1588
52 | 9 | 19 | 38 | 24 | 11 | 69.17245 | 0.3006433 | 0.1034078 | 532.5852 | 1 | 0 | 0 |  | Fe_Cr_Ni_Cu_Al | Fe9Cr19Ni38Cu24Al11 | 0.0446261 | -2.595824 | 8.544554 | 31.50942
53 | 10 | 25 | 38 | 18 | 9 | 74.40073 | 0.2918121 | 0.09656394 | 511.3991 | 1 | 0 | 0 |  | Fe_Cr_Ni_Cu_Al | Fe10Cr25Ni38Cu18Al9 | 0.04159566 | -3.244 | 8.35 | 29.36812
54 | 11 | 33 | 37 | 12 | 7 | 80.57638 | 0.2812355 | 0.08900697 | 482.7835 | 1 | 0 | 0 |  | Fe_Cr_Ni_Cu_Al | Fe11Cr33Ni37Cu12Al7 | 0.03755642 | -4.1676 | 8.09 | 26.47398
55 | 12 | 44 | 32 | 7 | 5 | 87.75286 | 0.2679393 | 0.07992028 | 437.0207 | 1 | 0 | 0 |  | Fe_Cr_Ni_Cu_Al | Fe12Cr44Ni32Cu7Al5 | 0.03236229 | -4.7532 | 7.72 | 22.73324
56 | 12 | 57 | 23 | 4 | 4 | 94.41493 | 0.2533656 | 0.07318266 | 400.9575 | 0 | 0 | 0 |  | Fe_Cr_Ni_Cu_Al | Fe12Cr57Ni23Cu4Al4 | 0.0291086 | -4.6132 | 7.24 | 19.98876
57 | 5 | 6 | 37 | 42 | 10 | 59.91501 | 0.3209332 | 0.09772755 | 426.1174 | 1 | 1 | 1 | 426.1174 | Fe_Cr_Ni_Cu_Al | Fe5Cr6Ni37Cu42Al10 | 0.04191544 | 0.1224 | 9.38 | 30.7797
58 | 5 | 9 | 41 | 35 | 10 | 62.87055 | 0.315487 | 0.09926511 | 458.7003 | 1 | 0 | 0 |  | Fe_Cr_Ni_Cu_Al | Fe5Cr9Ni41Cu35Al10 | 0.04243319 | -0.8252 | 9.19 | 31.14017
59 | 6 | 13 | 44 | 28 | 9 | 66.94342 | 0.3086063 | 0.09642772 | 466.1672 | 1 | 0 | 0 |  | Fe_Cr_Ni_Cu_Al | Fe6Cr13Ni44Cu28Al9 | 0.0411428 | -1.5432 | 9.01 | 30.24735
60 | 7 | 18 | 45 | 22 | 8 | 71.18587 | 0.3010775 | 0.09301161 | 466.6057 | 1 | 0 | 0 |  | Fe_Cr_Ni_Cu_Al | Fe7Cr18Ni45Cu22Al8 | 0.03948768 | -2.3456 | 8.8 | 28.93896
61 | 8 | 25 | 45 | 16 | 6 | 76.96323 | 0.2914277 | 0.08445974 | 430.465 | 1 | 0 | 0 |  | Fe_Cr_Ni_Cu_Al | Fe8Cr25Ni45Cu16Al6 | 0.0351284 | -3.006 | 8.58 | 25.94082
62 | 9 | 32 | 43 | 11 | 5 | 81.84406 | 0.2823843 | 0.08008435 | 417.3204 | 1 | 0 | 0 |  | Fe_Cr_Ni_Cu_Al | Fe9Cr32Ni43Cu11Al5 | 0.03244914 | -4.0684 | 8.3 | 23.83674
63 | 11 | 43 | 38 | 6 | 3 | 89.02722 | 0.2694407 | 0.06937979 | 356.466 | 1 | 0 | 0 |  | Fe_Cr_Ni_Cu_Al | Fe11Cr43Ni38Cu6Al3 | 0.02557025 | -4.728948 | 7.930693 | 19.24632
64 | 3 | 9 | 50 | 32 | 6 | 66.16283 | 0.3142442 | 0.08264401 | 361.943 | 1 |  | 0 |  | Fe_Cr_Ni_Cu_Al | Fe3Cr9Ni50Cu32Al6 | 0.03476622 | 0.0388 | 9.48 | 27.44195
65 | 4 | 13 | 52 | 25 | 6 | 69.66607 | 0.3077092 | 0.08374087 | 389.3087 | 1 | 1 | 1 | 389.3087 | Fe_Cr_Ni_Cu_Al | Fe4Cr13Ni52Cu25Al6 | 0.03498346 | -1.1432 | 9.23 | 27.10687
66 | 5 | 18 | 53 | 19 | 5 | 74.00102 | 0.3003134 | 0.07917122 | 377.1236 | 1 | 1 | 1 | 377.1236 | Fe_Cr_Ni_Cu_Al | Fe5Cr18Ni53Cu19Al5 | 0.03250319 | -2.0124 | 9.02 | 25.22281
67 | 6 | 23 | 53 | 13 | 4 | 78.43047 | 0.2928765 | 0.07415971 | 358.6554 | 1 | 1 | 1 | 358.6554 | Fe_Cr_Ni_Cu_Al | Fe6Cr23Ni53Cu13Al4 | 0.02962545 | -3.203347 | 8.79798 | 23.01745
68 | 8 | 30 | 50 | 8 | 4 | 82.65121 | 0.2840311 | 0.07540831 | 385.2099 | 1 | 1 | 1 | 385.2099 | Fe_Cr_Ni_Cu_Al | Fe8Cr30Ni50Cu8Al4 | 0.02935219 | -4.8848 | 8.44 | 22.09376
69 | 3 | 33 | 5 | 12 | 47 | 55.69731 | 0.287467 | 0.1324718 | 584.8159 | 1 | 0 | 0 |  | Fe_Cr_Ni_Cu_Al | Fe3Cr33Ni5Cu12Al47 | 0.06644211 | -7.4476 | 5.45 | 41.7203
70 | 5 | 39 | 5 | 11 | 40 | 61.79553 | 0.278324 | 0.1313188 | 639.5653 | 1 | 0 | 0 |  | Fe_Cr_Ni_Cu_Al | Fe5Cr39Ni5Cu11Al40 | 0.06640619 | -7.2668 | 5.65 | 41.41147
71 | 7 | 44 | 4 | 10 | 34 | 67.22503 | 0.270476 | 0.1271913 | 660.3185 | 1 | 0 | 0 |  | Fe_Cr_Ni_Cu_Al | Fe7Cr44Ni4Cu10Al34 | 0.06525966 | -6.593613 | 5.777778 | 40.31475
72 | 11 | 49 | 4 | 9 | 27 | 73.78397 | 0.2635353 | 0.1205308 | 668.2389 | 1 | 0 | 0 |  | Fe_Cr_Ni_Cu_Al | Fe11Cr49Ni4Cu9Al27 | 0.06212165 | -5.7568 | 6.02 | 38.18722
73 | 14 | 53 | 3 | 7 | 22 | 79.17947 | 0.2570639 | 0.1130978 | 648.4431 | 1 | 0 | 0 |  | Fe_Cr_Ni_Cu_Al | Fe14Cr53Ni3Cu7Al22 | 0.05895815 | -5.217019 | 6.090909 | 36.005
74 | 3 | 21 | 6 | 19 | 51 | 48.2218 | 0.3057893 | 0.1308457 | 504.0087 | 1 | 0 | 0 |  | Fe_Cr_Ni_Cu_Al | Fe3Cr21Ni6Cu19Al51 | 0.06450871 | -6.036 | 5.72 | 40.79143
75 | 5 | 27 | 7 | 17 | 44 | 54.22092 | 0.2955308 | 0.1329592 | 581.9792 | 1 | 0 | 0 |  | Fe_Cr_Ni_Cu_Al | Fe5Cr27Ni7Cu17Al44 | 0.06571942 | -6.5052 | 5.91 | 41.55079
76 | 7 | 32 | 8 | 16 | 38 | 59.56471 | 0.2878809 | 0.1320774 | 633.691 | 1 | 0 | 0 |  | Fe_Cr_Ni_Cu_Al | Fe7Cr32Ni8Cu16Al38 | 0.0653495 | -6.429958 | 6.118812 | 41.24057
77 | 10 | 36 | 8 | 14 | 32 | 64.85124 | 0.2807271 | 0.1281792 | 658.2669 | 1 | 0 | 0 |  | Fe_Cr_Ni_Cu_Al | Fe10Cr36Ni8Cu14Al32 | 0.06406307 | -6.136 | 6.26 | 40.28143
78 | 14 | 40 | 9 | 11 | 26 | 70.8454 | 0.273816 | 0.1229307 | 674.3379 | 1 | 0 | 0 |  | Fe_Cr_Ni_Cu_Al | Fe14Cr40Ni9Cu11Al26 | 0.06147566 | -6.1968 | 6.41 | 38.65559
79 | 18 | 44 | 8 | 9 | 21 | 76.21529 | 0.2675357 | 0.1152728 | 655.9985 | 1 | 0 | 0 |  | Fe_Cr_Ni_Cu_Al | Fe18Cr44Ni8Cu9Al21 | 0.05793558 | -5.4724 | 6.5 | 36.20053
80 | 23 | 46 | 7 | 7 | 16 | 81.16938 | 0.263004 | 0.1054702 | 609.6708 | 1 | 0 | 0 |  | Fe_Cr_Ni_Cu_Al | Fe23Cr46Ni7Cu7Al16 | 0.05312634 | -4.679114 | 6.616162 | 33.06875
81 | 3 | 12 | 4 | 29 | 52 | 42.72792 | 0.3213029 | 0.1262314 | 425.942 | 1 | 0 | 0 |  | Fe_Cr_Ni_Cu_Al | Fe3Cr12Ni4Cu29Al52 | 0.06190952 | -3.466 | 6.11 | 38.25566
82 | 4 | 16 | 8 | 27 | 46 | 47.52589 | 0.3134306 | 0.1334827 | 520.9655 | 1 | 0 | 0 |  | Fe_Cr_Ni_Cu_Al | Fe4Cr16Ni8Cu27Al46 | 0.06370495 | -4.820704 | 6.366337 | 40.29467
83 | 6 | 21 | 10 | 24 | 39 | 53.24951 | 0.3039548 | 0.1342469 | 590.2203 | 1 | 0 | 0 |  | Fe_Cr_Ni_Cu_Al | Fe6Cr21Ni10Cu24Al39 | 0.0642013 | -5.2464 | 6.55 | 40.88567
84 | 9 | 25 | 12 | 21 | 34 | 58.30476 | 0.2966502 | 0.1327507 | 636.6143 | 1 | 0 | 0 |  | Fe_Cr_Ni_Cu_Al | Fe9Cr25Ni12Cu21Al34 | 0.06370754 | -5.619841 | 6.683168 | 40.79339
85 | 13 | 28 | 13 | 17 | 29 | 63.23618 | 0.2900013 | 0.1289185 | 660.1428 | 1 | 0 | 0 |  | Fe_Cr_Ni_Cu_Al | Fe13Cr28Ni13Cu17Al29 | 0.06252746 | -5.934 | 6.76 | 40.12406
86 | 17 | 31 | 14 | 14 | 24 | 68.2766 | 0.2841529 | 0.1235892 | 668.229 | 1 | 0 | 0 |  | Fe_Cr_Ni_Cu_Al | Fe17Cr31Ni14Cu14Al24 | 0.05996842 | -5.8444 | 6.88 | 38.49245
87 | 23 | 34 | 13 | 11 | 19 | 73.64376 | 0.2781248 | 0.1150929 | 645.7048 | 1 | 0 | 0 |  | Fe_Cr_Ni_Cu_Al | Fe23Cr34Ni13Cu11Al19 | 0.05610059 | -5.214 | 6.96 | 35.83033
88 | 29 | 36 | 12 | 8 | 15 | 78.17615 | 0.273567 | 0.1065687 | 608.7575 | 1 | 0 | 0 |  | Fe_Cr_Ni_Cu_Al | Fe29Cr36Ni12Cu8Al15 | 0.05184147 | -4.8692 | 7.01 | 32.98772
89 | 36 | 37 | 9 | 6 | 12 | 81.55119 | 0.270308 | 0.09785715 | 556.6923 | 1 | 0 | 0 |  | Fe_Cr_Ni_Cu_Al | Fe36Cr37Ni9Cu6Al12 | 0.04772258 | -4.1052 | 7.02 | 30.13545
90 | 3 | 10 | 6 | 38 | 43 | 44.30574 | 0.3243814 | 0.1309471 | 474.9611 | 1 | 0 | 0 |  | Fe_Cr_Ni_Cu_Al | Fe3Cr10Ni6Cu38Al43 | 0.06138878 | -2.6244 | 6.91 | 37.82263
91 | 4 | 13 | 10 | 34 | 38 | 48.45226 | 0.3175073 | 0.1341868 | 541.8237 | 1 | 0 | 0 |  | Fe_Cr_Ni_Cu_Al | Fe4Cr13Ni10Cu34Al38 | 0.06213367 | -3.621671 | 7.050505 | 39.29702
92 | 7 | 16 | 14 | 29 | 33 | 53.42083 | 0.3100784 | 0.1338397 | 598.1201 | 1 | 0 | 0 |  | Fe_Cr_Ni_Cu_Al | Fe7Cr16Ni14Cu29Al33 | 0.06223056 | -4.484032 | 7.171717 | 40.16603
93 | 10 | 19 | 17 | 25 | 29 | 57.96256 | 0.3037042 | 0.1316776 | 634.7233 | 1 | 0 | 0 |  | Fe_Cr_Ni_Cu_Al | Fe10Cr19Ni17Cu25Al29 | 0.06138963 | -4.9648 | 7.26 | 40.01548
94 | 15 | 21 | 19 | 20 | 25 | 62.49458 | 0.2979986 | 0.1278929 | 655.6588 | 1 | 0 | 0 |  | Fe_Cr_Ni_Cu_Al | Fe15Cr21Ni19Cu20Al25 | 0.06000556 | -5.4172 | 7.31 | 39.33078
95 | 20 | 24 | 19 | 16 | 21 | 67.29181 | 0.291673 | 0.1218476 | 654.6522 | 1 | 0 | 0 |  | Fe_Cr_Ni_Cu_Al | Fe20Cr24Ni19Cu16Al21 | 0.05754113 | -5.2888 | 7.33 | 37.62391
96 | 26 | 26 | 18 | 12 | 17 | 71.91612 | 0.2862175 | 0.1137989 | 629.2855 | 1 | 0 | 0 |  | Fe_Cr_Ni_Cu_Al | Fe26Cr26Ni18Cu12Al17 | 0.0542305 | -5.077849 | 7.343434 | 35.31361
97 | 34 | 28 | 17 | 9 | 13 | 76.59624 | 0.2817284 | 0.1035507 | 580.1857 | 1 | 0 | 0 |  | Fe_Cr_Ni_Cu_Al | Fe34Cr28Ni17Cu9Al13 | 0.04898598 | -4.433683 | 7.405941 | 31.78798
98 | 43 | 28 | 12 | 6 | 11 | 79.30487 | 0.2785314 | 0.09625859 | 536.1078 | 1 | 0 | 0 |  | Fe_Cr_Ni_Cu_Al | Fe43Cr28Ni12Cu6Al11 | 0.04626436 | -4.0732 | 7.31 | 29.6171
99 | 3 | 8 | 9 | 45 | 35 | 45.95163 | 0.3269402 | 0.131911 | 504.4321 | 1 | 0 | 0 |  | Fe_Cr_Ni_Cu_Al | Fe3Cr8Ni9Cu45Al35 | 0.05957367 | -2.1388 | 7.62 | 37.0258
100 | 5 | 10 | 14 | 39 | 31 | 49.9354 | 0.3207888 | 0.1325521 | 555.3473 | 1 | 0 | 0 |  | Fe_Cr_Ni_Cu_Al | Fe5Cr10Ni14Cu39Al31 | 0.05984983 | -2.992756 | 7.69697 | 38.43198
101 | 8 | 12 | 19 | 33 | 27 | 54.40627 | 0.31458 | 0.1306823 | 595.2919 | 1 | 0 | 0 |  | Fe_Cr_Ni_Cu_Al | Fe8Cr12Ni19Cu33Al27 | 0.0593255 | -3.712682 | 7.777778 | 39.00097
102 | 12 | 14 | 22 | 28 | 24 | 58.44216 | 0.3090263 | 0.1279358 | 620.7446 | 1 | 0 | 0 |  | Fe_Cr_Ni_Cu_Al | Fe12Cr14Ni22Cu28Al24 | 0.05830672 | -4.0528 | 7.8 | 38.71711
103 | 17 | 16 | 24 | 23 | 20 | 63.07102 | 0.303279 | 0.1220762 | 624.3153 | 1 | 0 | 0 |  | Fe_Cr_Ni_Cu_Al | Fe17Cr16Ni24Cu23Al20 | 0.05593291 | -4.0116 | 7.85 | 37.33885
104 | 22 | 18 | 25 | 18 | 17 | 67.23759 | 0.297974 | 0.1161528 | 616.5387 | 1 | 0 | 0 |  | Fe_Cr_Ni_Cu_Al | Fe22Cr18Ni25Cu18Al17 | 0.0535389 | -4.256 | 7.83 | 35.76951
105 | 30 | 20 | 24 | 13 | 13 | 72.35766 | 0.292057 | 0.1052133 | 569.6916 | 1 | 0 | 0 |  | Fe_Cr_Ni_Cu_Al | Fe30Cr20Ni24Cu13Al13 | 0.04895824 | -3.954 | 7.82 | 32.59696
106 | 38 | 20 | 22 | 9 | 11 | 75.25232 | 0.2890481 | 0.09844624 | 535.1029 | 1 | 0 | 0 |  | Fe_Cr_Ni_Cu_Al | Fe38Cr20Ni22Cu9Al11 | 0.04614099 | -4.134 | 7.76 | 30.49745
107 | 50 | 20 | 16 | 6 | 8 | 78.83572 | 0.2853515 | 0.08646389 | 457.3807 | 1 | 0 | 0 |  | Fe_Cr_Ni_Cu_Al | Fe50Cr20Ni16Cu6Al8 | 0.04060568 | -3.192 | 7.7 | 26.50286
108 | 3 | 7 | 14 | 50 | 25 | 49.33582 | 0.3270078 | 0.1258343 | 509.4664 | 1 | 0 | 0 |  | Fe_Cr_Ni_Cu_Al | Fe3Cr7Ni14Cu50Al25 | 0.05540643 | -1.373737 | 8.393939 | 35.3443
109 | 6 | 8 | 21 | 42 | 23 | 53.09886 | 0.3216983 | 0.1260752 | 554.1496 | 1 | 0 | 0 |  | Fe_Cr_Ni_Cu_Al | Fe6Cr8Ni21Cu42Al23 | 0.05556637 | -2.236 | 8.37 | 36.81784
110 | 9 | 9 | 26 | 36 | 20 | 56.80857 | 0.31713 | 0.1227332 | 571.4606 | 1 | 0 | 0 |  | Fe_Cr_Ni_Cu_Al | Fe9Cr9Ni26Cu36Al20 | 0.05426476 | -2.5132 | 8.42 | 36.71226
111 | 13 | 11 | 28 | 29 | 18 | 60.57831 | 0.3112642 | 0.1192416 | 583.1862 | 1 | 0 | 0 |  | Fe_Cr_Ni_Cu_Al | Fe13Cr11Ni28Cu29Al18 | 0.05351114 | -2.944189 | 8.313131 | 36.41143
112 | 18 | 12 | 30 | 24 | 16 | 63.89129 | 0.3071479 | 0.1149308 | 582.4743 | 1 | 0 | 0 |  | Fe_Cr_Ni_Cu_Al | Fe18Cr12Ni30Cu24Al16 | 0.05185233 | -3.1584 | 8.28 | 35.41139
113 | 25 | 14 | 31 | 18 | 13 | 68.59413 | 0.3012639 | 0.1066097 | 557.3637 | 1 | 0 | 0 |  | Fe_Cr_Ni_Cu_Al | Fe25Cr14Ni31Cu18Al13 | 0.04843258 | -3.26517 | 8.227723 | 33.07272
114 | 32 | 15 | 30 | 13 | 10 | 72.65122 | 0.2966863 | 0.09634807 | 504.6058 | 1 | 0 | 0 |  | Fe_Cr_Ni_Cu_Al | Fe32Cr15Ni30Cu13Al10 | 0.04417113 | -3.1968 | 8.19 | 30.10581
115 | 42 | 15 | 26 | 8 | 8 | 75.98125 | 0.2927332 | 0.08792546 | 457.2474 | 1 | 0 | 0 |  | Fe_Cr_Ni_Cu_Al | Fe42Cr15Ni26Cu8Al8 | 0.04068441 | -3.444546 | 8.060606 | 27.36402
116 | 55 | 15 | 19 | 5 | 6 | 78.95618 | 0.2891424 | 0.07763076 | 389.7038 | 1 | 1 | 1 | 389.7038 | Fe_Cr_Ni_Cu_Al | Fe55Cr15Ni19Cu5Al6 | 0.03588248 | -2.8492 | 7.93 | 23.74305
117 | 3 | 7 | 21 | 52 | 17 | 53.45175 | 0.3251974 | 0.1141908 | 479.082 | 1 | 0 | 0 |  | Fe_Cr_Ni_Cu_Al | Fe3Cr7Ni21Cu52Al17 | 0.04935231 | -0.3604 | 8.99 | 32.97404
118 | 6 | 7 | 28 | 43 | 16 | 56.4724 | 0.3213535 | 0.1142908 | 510.328 | 1 | 0 | 0 |  | Fe_Cr_Ni_Cu_Al | Fe6Cr7Ni28Cu43Al16 | 0.04960794 | -1.0752 | 8.91 | 34.17681
119 | 9 | 7 | 33 | 36 | 15 | 59.03974 | 0.3182551 | 0.1131308 | 527.6356 | 1 | 0 | 0 |  | Fe_Cr_Ni_Cu_Al | Fe9Cr7Ni33Cu36Al15 | 0.04937018 | -1.7004 | 8.85 | 34.52695
120 | 14 | 8 | 36 | 30 | 13 | 62.6175 | 0.3137086 | 0.1077145 | 520.2878 | 1 | 0 | 0 |  | Fe_Cr_Ni_Cu_Al | Fe14Cr8Ni36Cu30Al13 | 0.04738488 | -1.648466 | 8.80198 | 33.40041
121 | 19 | 9 | 38 | 24 | 11 | 66.11997 | 0.3093684 | 0.1013018 | 500.3567 | 1 | 0 | 0 |  | Fe_Cr_Ni_Cu_Al | Fe19Cr9Ni38Cu24Al11 | 0.04496556 | -1.799824 | 8.742574 | 31.82179
122 | 25 | 10 | 38 | 18 | 9 | 69.70018 | 0.3048522 | 0.09367806 | 467.1224 | 1 | 0 | 0 |  | Fe_Cr_Ni_Cu_Al | Fe25Cr10Ni38Cu18Al9 | 0.04204827 | -2.05 | 8.65 | 29.71391
123 | 33 | 11 | 37 | 12 | 7 | 73.56254 | 0.3001034 | 0.08479062 | 421.6155 | 1 | 1 | 1 | 421.6155 | Fe_Cr_Ni_Cu_Al | Fe33Cr11Ni37Cu12Al7 | 0.03811761 | -2.4956 | 8.53 | 26.77804
124 | 44 | 12 | 32 | 7 | 5 | 77.37889 | 0.2950904 | 0.07375582 | 354.8422 | 1 | 1 | 1 | 354.8422 | Fe_Cr_Ni_Cu_Al | Fe44Cr12Ni32Cu7Al5 | 0.03302261 | -2.6796 | 8.36 | 22.92946
125 | 57 | 12 | 23 | 4 | 4 | 79.67232 | 0.2914117 | 0.06653102 | 308.6205 | 1 | 1 | 1 | 308.6205 | Fe_Cr_Ni_Cu_Al | Fe57Cr12Ni23Cu4Al4 | 0.02989401 | -2.5432 | 8.14 | 20.2371
126 | 6 | 5 | 37 | 42 | 10 | 59.61252 | 0.321832 | 0.09800795 | 426.0366 | 1 | 1 | 1 | 426.0366 | Fe_Cr_Ni_Cu_Al | Fe6Cr5Ni37Cu42Al10 | 0.04195653 | 0.2092 | 9.4 | 30.82467
127 | 9 | 5 | 41 | 35 | 10 | 61.6507 | 0.3190453 | 0.09900149 | 449.6676 | 1 | 1 | 1 | 449.6676 | Fe_Cr_Ni_Cu_Al | Fe9Cr5Ni41Cu35Al10 | 0.04258569 | -0.4572 | 9.27 | 31.28754
128 | 13 | 6 | 44 | 28 | 9 | 64.7803 | 0.3147518 | 0.0955008 | 447.7606 | 1 |  | 0 |  | Fe_Cr_Ni_Cu_Al | Fe13Cr6Ni44Cu28Al9 | 0.04138351 | -0.874 | 9.15 | 30.44136
129 | 18 | 7 | 45 | 22 | 8 | 67.74489 | 0.3106287 | 0.09091524 | 434.3099 | 1 | 1 | 1 | 434.3099 | Fe_Cr_Ni_Cu_Al | Fe18Cr7Ni45Cu22Al8 | 0.03982825 | -1.294 | 9.02 | 29.16123
130 | 25 | 8 | 45 | 16 | 6 | 71.55337 | 0.3059849 | 0.0806354 | 380.0907 | 1 | 1 | 1 | 380.0907 | Fe_Cr_Ni_Cu_Al | Fe25Cr8Ni45Cu16Al6 | 0.03557596 | -1.408 | 8.92 | 26.11001
131 | 32 | 9 | 43 | 11 | 5 | 74.44173 | 0.3019126 | 0.07477616 | 350.7874 | 1 | 1 | 1 | 350.7874 | Fe_Cr_Ni_Cu_Al | Fe32Cr9Ni43Cu11Al5 | 0.0329733 | -2.0352 | 8.76 | 23.90899
132 | 43 | 11 | 38 | 6 | 3 | 78.65684 | 0.2960562 | 0.06118569 | 267.364 | 1 | 1 | 1 | 267.364 | Fe_Cr_Ni_Cu_Al | Fe43Cr11Ni38Cu6Al3 | 0.02611559 | -2.307225 | 8.564356 | 18.99531
133 | 9 | 3 | 50 | 32 | 6 | 64.29276 | 0.3194716 | 0.08155487 | 345.7704 | 1 | 1 | 1 | 345.7704 | Fe_Cr_Ni_Cu_Al | Fe9Cr3Ni50Cu32Al6 | 0.0349704 | 0.7012 | 9.6 | 27.56934
134 | 13 | 4 | 52 | 25 | 6 | 66.83757 | 0.3154787 | 0.08198313 | 363.8671 | 1 | 1 | 1 | 363.8671 | Fe_Cr_Ni_Cu_Al | Fe13Cr4Ni52Cu25Al6 | 0.03525955 | -0.1388 | 9.41 | 27.23241
135 | 18 | 5 | 53 | 19 | 5 | 69.86568 | 0.3114147 | 0.07592144 | 337.1568 | 1 | 1 | 1 | 337.1568 | Fe_Cr_Ni_Cu_Al | Fe18Cr5Ni53Cu19Al5 | 0.0328533 | -0.5616 | 9.28 | 25.28715
136 | 23 | 6 | 53 | 13 | 4 | 72.90405 | 0.30739 | 0.06945866 | 305.5481 | 1 | 1 | 1 | 305.5481 | Fe_Cr_Ni_Cu_Al | Fe23Cr6Ni53Cu13Al4 | 0.03001999 | -1.302316 | 9.141414 | 22.93138
137 | 30 | 8 | 50 | 8 | 4 | 75.52162 | 0.3025354 | 0.0691998 | 314.9176 | 1 | 1 | 1 | 314.9176 | Fe_Cr_Ni_Cu_Al | Fe30Cr8Ni50Cu8Al4 | 0.02979453 | -2.6496 | 8.88 | 21.89974
138 | 33 | 5 | 3 | 12 | 47 | 48.31297 | 0.3150503 | 0.1303962 | 523.3949 | 0 | 0 | 0 |  | Fe_Cr_Ni_Cu_Al | Fe33Cr5Ni3Cu12Al47 | 0.06834713 | -7.0132 | 5.97 | 44.34907
139 | 39 | 5 | 5 | 11 | 40 | 52.38036 | 0.3114894 | 0.1321749 | 585.2422 | 0 | 0 | 0 |  | Fe_Cr_Ni_Cu_Al | Fe39Cr5Ni5Cu11Al40 | 0.06835338 | -7.3212 | 6.33 | 44.39133
140 | 44 | 4 | 7 | 10 | 34 | 55.56261 | 0.3097423 | 0.131782 | 622.5393 | 0 |  | 0 |  | Fe_Cr_Ni_Cu_Al | Fe44Cr4Ni7Cu10Al34 | 0.06723662 | -7.305377 | 6.646465 | 43.71383
141 | 49 | 4 | 11 | 9 | 27 | 60.15969 | 0.3068534 | 0.1281788 | 650.6426 | 0 | 0 | 0 |  | Fe_Cr_Ni_Cu_Al | Fe49Cr4Ni11Cu9Al27 | 0.063908 | -6.9724 | 7.06 | 41.61797
142 | 53 | 3 | 14 | 7 | 22 | 63.37115 | 0.3054407 | 0.1228943 | 645.9222 | 0 | 0 | 0 |  | Fe_Cr_Ni_Cu_Al | Fe53Cr3Ni14Cu7Al22 | 0.06064657 | -6.891542 | 7.323232 | 39.55753
143 | 21 | 6 | 3 | 19 | 51 | 44.50351 | 0.3204055 | 0.1274523 | 459.6971 | 0 | 0 | 0 |  | Fe_Cr_Ni_Cu_Al | Fe21Cr6Ni3Cu19Al51 | 0.06573879 | -5.1084 | 5.96 | 42.15254
144 | 27 | 7 | 5 | 17 | 44 | 48.95469 | 0.3149676 | 0.1308702 | 533.0308 | 0 | 0 | 0 |  | Fe_Cr_Ni_Cu_Al | Fe27Cr7Ni5Cu17Al44 | 0.06707328 | -5.882 | 6.27 | 43.30917
145 | 32 | 8 | 7 | 16 | 38 | 53.02539 | 0.3107277 | 0.1315692 | 586.6953 | 0 | 0 | 0 |  | Fe_Cr_Ni_Cu_Al | Fe32Cr8Ni7Cu16Al38 | 0.06672919 | -6.01196 | 6.574257 | 43.17856
146 | 36 | 8 | 10 | 14 | 32 | 56.74315 | 0.3077884 | 0.1307133 | 625.3259 | 0 | 0 | 0 |  | Fe_Cr_Ni_Cu_Al | Fe36Cr8Ni10Cu14Al32 | 0.06541109 | -6.3328 | 6.86 | 42.54496
147 | 40 | 9 | 14 | 11 | 26 | 61.44097 | 0.3036402 | 0.1273689 | 653.4027 | 0 | 0 | 0 |  | Fe_Cr_Ni_Cu_Al | Fe40Cr9Ni14Cu11Al26 | 0.06269431 | -6.7648 | 7.13 | 40.95537
148 | 44 | 8 | 18 | 9 | 21 | 64.80769 | 0.3024038 | 0.1217483 | 647.2544 | 0 | 0 | 0 |  | Fe_Cr_Ni_Cu_Al | Fe44Cr8Ni18Cu9Al21 | 0.05907147 | -6.6532 | 7.42 | 38.76708
149 | 46 | 7 | 23 | 7 | 16 | 68.14051 | 0.3015497 | 0.1130021 | 610.2916 | 0 | 0 | 0 |  | Fe_Cr_Ni_Cu_Al | Fe46Cr7Ni23Cu7Al16 | 0.05407849 | -6.354862 | 7.727273 | 35.71533
150 | 12 | 4 | 3 | 29 | 52 | 40.75231 | 0.3294095 | 0.1256466 | 408.9757 | 0 | 0 | 0 |  | Fe_Cr_Ni_Cu_Al | Fe12Cr4Ni3Cu29Al52 | 0.06259011 | -3.1296 | 6.25 | 39.18849
151 | 16 | 8 | 4 | 27 | 46 | 45.68508 | 0.3203996 | 0.1287037 | 480.5214 | 0 | 0 | 0 |  | Fe_Cr_Ni_Cu_Al | Fe16Cr8Ni4Cu27Al46 | 0.06442873 | -3.492207 | 6.445545 | 40.65111
152 | 21 | 10 | 6 | 24 | 39 | 50.49591 | 0.3137615 | 0.1302354 | 545.3762 | 0 | 0 | 0 |  | Fe_Cr_Ni_Cu_Al | Fe21Cr10Ni6Cu24Al39 | 0.06502666 | -3.9468 | 6.69 | 41.46194
153 | 25 | 12 | 9 | 21 | 34 | 54.87371 | 0.3082844 | 0.1302417 | 595.7362 | 0 | 0 | 0 |  | Fe_Cr_Ni_Cu_Al | Fe25Cr12Ni9Cu21Al34 | 0.06451072 | -4.617979 | 6.881188 | 41.53119
154 | 28 | 13 | 13 | 17 | 29 | 58.91981 | 0.3041114 | 0.1290494 | 633.0179 | 0 | 0 | 0 |  | Fe_Cr_Ni_Cu_Al | Fe28Cr13Ni13Cu17Al29 | 0.06325721 | -5.616 | 7.06 | 41.16152
155 | 31 | 14 | 17 | 14 | 24 | 63.08206 | 0.300501 | 0.125569 | 652.0695 | 0 | 0 | 0 |  | Fe_Cr_Ni_Cu_Al | Fe31Cr14Ni17Cu14Al24 | 0.06061642 | -6.0256 | 7.28 | 39.71786
156 | 34 | 13 | 23 | 11 | 19 | 66.71703 | 0.2993261 | 0.1195025 | 643.7084 | 1 | 0 | 0 |  | Fe_Cr_Ni_Cu_Al | Fe34Cr13Ni23Cu11Al19 | 0.05664117 | -6.3632 | 7.58 | 37.51552
157 | 36 | 12 | 29 | 8 | 15 | 69.81549 | 0.2985956 | 0.11214 | 614.4538 | 1 | 0 | 0 |  | Fe_Cr_Ni_Cu_Al | Fe36Cr12Ni29Cu8Al15 | 0.05225614 | -6.6248 | 7.83 | 34.91934
158 | 37 | 9 | 36 | 6 | 12 | 71.30109 | 0.3006849 | 0.1049228 | 570.8047 | 1 | 0 | 0 |  | Fe_Cr_Ni_Cu_Al | Fe37Cr9Ni36Cu6Al12 | 0.04800816 | -6.5628 | 8.12 | 32.42801
159 | 10 | 6 | 3 | 38 | 43 | 43.44734 | 0.3276331 | 0.1278908 | 452.3402 | 0 | 0 | 0 |  | Fe_Cr_Ni_Cu_Al | Fe10Cr6Ni3Cu38Al43 | 0.06180902 | -1.5584 | 6.93 | 37.868
160 | 13 | 10 | 4 | 34 | 38 | 48.0169 | 0.3188807 | 0.1280807 | 503.1503 | 0 | 0 | 0 |  | Fe_Cr_Ni_Cu_Al | Fe13Cr10Ni4Cu34Al38 | 0.06257641 | -1.6382 | 6.989899 | 38.81723
161 | 16 | 14 | 7 | 29 | 33 | 53.29837 | 0.3101795 | 0.1279435 | 559.196 | 1 | 0 | 0 |  | Fe_Cr_Ni_Cu_Al | Fe16Cr14Ni7Cu29Al33 | 0.06260352 | -2.401796 | 7.070707 | 39.53774
162 | 19 | 17 | 10 | 25 | 29 | 57.82039 | 0.3038163 | 0.1266829 | 598.6767 | 1 | 0 | 0 |  | Fe_Cr_Ni_Cu_Al | Fe19Cr17Ni10Cu25Al29 | 0.06172264 | -3.0856 | 7.16 | 39.4592
163 | 21 | 19 | 15 | 20 | 25 | 62.15107 | 0.2988649 | 0.1252856 | 633.8447 | 1 | 0 | 0 |  | Fe_Cr_Ni_Cu_Al | Fe21Cr19Ni15Cu20Al25 | 0.06021554 | -4.4316 | 7.27 | 39.1023
164 | 24 | 19 | 20 | 16 | 21 | 65.7415 | 0.2964659 | 0.1222492 | 648.4276 | 1 | 0 | 0 |  | Fe_Cr_Ni_Cu_Al | Fe24Cr19Ni20Cu16Al21 | 0.05771928 | -5.3064 | 7.45 | 37.96375
165 | 26 | 18 | 26 | 12 | 17 | 68.99058 | 0.2953261 | 0.116696 | 637.2169 | 1 | 0 | 0 |  | Fe_Cr_Ni_Cu_Al | Fe26Cr18Ni26Cu12Al17 | 0.05433239 | -6.14223 | 7.666667 | 36.20744
166 | 28 | 17 | 34 | 9 | 13 | 72.26181 | 0.2950996 | 0.1085571 | 601.5131 | 1 | 0 | 0 |  | Fe_Cr_Ni_Cu_Al | Fe28Cr17Ni34Cu9Al13 | 0.04898129 | -6.330752 | 7.960396 | 33.11609
167 | 28 | 12 | 43 | 6 | 11 | 72.56198 | 0.299335 | 0.1038048 | 569.6494 | 1 | 0 | 0 |  | Fe_Cr_Ni_Cu_Al | Fe28Cr12Ni43Cu6Al11 | 0.04614237 | -6.9824 | 8.25 | 31.61073
168 | 8 | 9 | 3 | 45 | 35 | 46.60539 | 0.3242729 | 0.1262843 | 478.1602 | 1 | 0 | 0 |  | Fe_Cr_Ni_Cu_Al | Fe8Cr9Ni3Cu45Al35 | 0.05975677 | -0.1376 | 7.48 | 36.06383
169 | 10 | 14 | 5 | 39 | 31 | 51.62819 | 0.3143845 | 0.1250421 | 522.0603 | 1 | 0 | 0 |  | Fe_Cr_Ni_Cu_Al | Fe10Cr14Ni5Cu39Al31 | 0.05995317 | -0.2844608 | 7.434343 | 36.91834
170 | 12 | 19 | 8 | 33 | 27 | 57.10784 | 0.304929 | 0.123122 | 563.5054 | 1 | 0 | 0 |  | Fe_Cr_Ni_Cu_Al | Fe12Cr19Ni8Cu33Al27 | 0.05932705 | -0.8541986 | 7.414141 | 37.23861
171 | 14 | 22 | 12 | 28 | 24 | 61.37813 | 0.2990021 | 0.1218137 | 596.2052 | 1 | 0 | 0 |  | Fe_Cr_Ni_Cu_Al | Fe14Cr22Ni12Cu28Al24 | 0.05823054 | -1.8576 | 7.44 | 37.21825
172 | 16 | 24 | 17 | 23 | 20 | 65.87072 | 0.2942332 | 0.1183836 | 613.3875 | 1 | 0 | 0 |  | Fe_Cr_Ni_Cu_Al | Fe16Cr24Ni17Cu23Al20 | 0.05578463 | -2.8288 | 7.55 | 36.30757
173 | 18 | 25 | 22 | 18 | 17 | 69.53554 | 0.2909628 | 0.1154032 | 623.5972 | 1 | 0 | 0 |  | Fe_Cr_Ni_Cu_Al | Fe18Cr25Ni22Cu18Al17 | 0.05334716 | -4.0184 | 7.63 | 35.22922
174 | 20 | 24 | 30 | 13 | 13 | 73.25285 | 0.2899384 | 0.1083453 | 599.9711 | 1 | 0 | 0 |  | Fe_Cr_Ni_Cu_Al | Fe20Cr24Ni30Cu13Al13 | 0.0487038 | -5.106 | 7.86 | 32.84524
175 | 20 | 22 | 38 | 9 | 11 | 74.97552 | 0.2909774 | 0.1042153 | 582.2053 | 1 | 0 | 0 |  | Fe_Cr_Ni_Cu_Al | Fe20Cr22Ni38Cu9Al11 | 0.04578469 | -6.3452 | 8.04 | 31.33826
176 | 20 | 16 | 50 | 6 | 8 | 75.67645 | 0.2963916 | 0.09411489 | 508.4654 | 1 | 1 | 1 | 508.4654 | Fe_Cr_Ni_Cu_Al | Fe20Cr16Ni50Cu6Al8 | 0.04016566 | -6.3584 | 8.46 | 28.13954
177 | 7 | 14 | 3 | 50 | 25 | 52.03246 | 0.3171405 | 0.1178095 | 480.8605 | 1 | 0 | 0 |  | Fe_Cr_Ni_Cu_Al | Fe7Cr14Ni3Cu50Al25 | 0.05540795 | 1.955311 | 8.030303 | 33.2119
178 | 8 | 21 | 6 | 42 | 23 | 57.77456 | 0.3053983 | 0.1164962 | 523.0679 | 1 | 0 | 0 |  | Fe_Cr_Ni_Cu_Al | Fe8Cr21Ni6Cu42Al23 | 0.05538935 | 1.5832 | 7.81 | 34.07876
179 | 9 | 26 | 9 | 36 | 20 | 62.84853 | 0.2969382 | 0.1131464 | 542.4845 | 1 | 0 | 0 |  | Fe_Cr_Ni_Cu_Al | Fe9Cr26Ni9Cu36Al20 | 0.05397761 | 1.1384 | 7.74 | 33.86015
180 | 11 | 28 | 13 | 29 | 18 | 66.61887 | 0.2917383 | 0.1117274 | 563.7277 | 1 | 0 | 0 |  | Fe_Cr_Ni_Cu_Al | Fe11Cr28Ni13Cu29Al18 | 0.05319147 | -0.2575247 | 7.666667 | 34.07592
181 | 12 | 30 | 18 | 24 | 16 | 70.05873 | 0.2879708 | 0.1104332 | 582.4861 | 1 | 0 | 0 |  | Fe_Cr_Ni_Cu_Al | Fe12Cr30Ni18Cu24Al16 | 0.0514507 | -1.6368 | 7.68 | 33.59057
182 | 14 | 31 | 25 | 18 | 13 | 74.14087 | 0.2849667 | 0.1069928 | 588.4421 | 1 | 0 | 0 |  | Fe_Cr_Ni_Cu_Al | Fe14Cr31Ni25Cu18Al13 | 0.04799244 | -3.216547 | 7.772277 | 32.05809
183 | 15 | 30 | 32 | 13 | 10 | 77.25041 | 0.284112 | 0.09967253 | 552.384 | 1 | 0 | 0 |  | Fe_Cr_Ni_Cu_Al | Fe15Cr30Ni32Cu13Al10 | 0.04369608 | -4.4284 | 7.93 | 29.84946
184 | 15 | 26 | 42 | 8 | 8 | 78.60611 | 0.2868881 | 0.09410187 | 519.2061 | 1 | 0 | 0 |  | Fe_Cr_Ni_Cu_Al | Fe15Cr26Ni42Cu8Al8 | 0.04014264 | -6.019794 | 8.161616 | 28.0144
185 | 15 | 19 | 55 | 5 | 6 | 78.24658 | 0.2937977 | 0.08597898 | 455.2388 | 1 | 1 | 1 | 455.2388 | Fe_Cr_Ni_Cu_Al | Fe15Cr19Ni55Cu5Al6 | 0.03530293 | -6.182 | 8.57 | 25.2315
186 | 7 | 21 | 3 | 52 | 17 | 58.68148 | 0.3072845 | 0.1039255 | 445.6653 | 1 | 0 | 0 |  | Fe_Cr_Ni_Cu_Al | Fe7Cr21Ni3Cu52Al17 | 0.0492286 | 4.378 | 8.35 | 29.66303
187 | 7 | 28 | 6 | 43 | 16 | 64.0754 | 0.2962469 | 0.1028556 | 476.3877 | 1 | 0 | 0 |  | Fe_Cr_Ni_Cu_Al | Fe7Cr28Ni6Cu43Al16 | 0.04929042 | 3.77 | 8.05 | 30.43584
188 | 7 | 33 | 9 | 36 | 15 | 68.33109 | 0.2884405 | 0.1019586 | 498.9081 | 1 |  | 0 |  | Fe_Cr_Ni_Cu_Al | Fe7Cr33Ni9Cu36Al15 | 0.04891863 | 2.7108 | 7.85 | 30.7589
189 | 8 | 36 | 14 | 30 | 13 | 72.40582 | 0.2834259 | 0.09966224 | 510.0601 | 1 | 0 | 0 |  | Fe_Cr_Ni_Cu_Al | Fe8Cr36Ni14Cu30Al13 | 0.04685895 | 1.373199 | 7.811881 | 30.27292
190 | 9 | 38 | 19 | 24 | 11 | 76.14499 | 0.2794249 | 0.09695463 | 513.7063 | 1 | 0 | 0 |  | Fe_Cr_Ni_Cu_Al | Fe9Cr38Ni19Cu24Al11 | 0.04439742 | -0.1148907 | 7.792079 | 29.36267
191 | 10 | 38 | 25 | 18 | 9 | 79.26685 | 0.2773728 | 0.09389607 | 509.6035 | 1 | 0 | 0 |  | Fe_Cr_Ni_Cu_Al | Fe10Cr38Ni25Cu18Al9 | 0.04145782 | -1.8816 | 7.83 | 28.11431
192 | 11 | 37 | 33 | 12 | 7 | 82.08884 | 0.2768624 | 0.08848479 | 483.8638 | 1 | 0 | 0 |  | Fe_Cr_Ni_Cu_Al | Fe11Cr37Ni33Cu12Al7 | 0.03752109 | -3.862 | 7.93 | 26.16455
193 | 12 | 32 | 44 | 7 | 5 | 83.17359 | 0.2808735 | 0.08072042 | 429.6189 | 1 | 1 | 1 | 429.6189 | Fe_Cr_Ni_Cu_Al | Fe12Cr32Ni44Cu7Al5 | 0.03244582 | -5.3676 | 8.2 | 23.44014
194 | 12 | 23 | 57 | 4 | 4 | 81.3715 | 0.2897383 | 0.07538445 | 382.9563 | 1 | 1 | 1 | 382.9563 | Fe_Cr_Ni_Cu_Al | Fe12Cr23Ni57Cu4Al4 | 0.02930564 | -5.8644 | 8.6 | 21.61033
195 | 5 | 37 | 6 | 42 | 10 | 71.31584 | 0.2850955 | 0.08523579 | 391.9844 | 0 | 0 | 0 |  | Fe_Cr_Ni_Cu_Al | Fe5Cr37Ni6Cu42Al10 | 0.04146288 | 5.8388 | 8.14 | 25.97287
196 | 5 | 41 | 9 | 35 | 10 | 74.70119 | 0.2788679 | 0.08680309 | 421.1332 | 0 | 0 | 0 |  | Fe_Cr_Ni_Cu_Al | Fe5Cr41Ni9Cu35Al10 | 0.04199939 | 4.3588 | 7.91 | 26.7393
197 | 6 | 44 | 13 | 28 | 9 | 78.49653 | 0.2736283 | 0.08585855 | 434.1741 | 0 | 0 | 0 |  | Fe_Cr_Ni_Cu_Al | Fe6Cr44Ni13Cu28Al9 | 0.04076557 | 2.648 | 7.77 | 26.56762
198 | 7 | 45 | 18 | 22 | 8 | 81.31881 | 0.2709914 | 0.08561678 | 447.9399 | 0 | 0 | 0 |  | Fe_Cr_Ni_Cu_Al | Fe7Cr45Ni18Cu22Al8 | 0.03919367 | 0.6676 | 7.72 | 26.17189
199 | 8 | 45 | 25 | 16 | 6 | 84.5454 | 0.2694927 | 0.08162713 | 433.2592 | 0 | 0 | 0 |  | Fe_Cr_Ni_Cu_Al | Fe8Cr45Ni25Cu16Al6 | 0.03494609 | -1.342 | 7.78 | 24.27769
200 | 9 | 43 | 32 | 11 | 5 | 86.03862 | 0.2704495 | 0.07913373 | 422.519 | 1 | 0 | 0 |  | Fe_Cr_Ni_Cu_Al | Fe9Cr43Ni32Cu11Al5 | 0.03236365 | -3.3776 | 7.86 | 23.08658
201 | 11 | 38 | 43 | 6 | 3 | 87.12317 | 0.2747339 | 0.06943895 | 352.0953 | 1 | 1 | 1 | 352.0953 | Fe_Cr_Ni_Cu_Al | Fe11Cr38Ni43Cu6Al3 | 0.02559759 | -4.915204 | 8.128713 | 19.48022
202 | 3 | 50 | 9 | 32 | 6 | 81.59172 | 0.2681656 | 0.07029693 | 326.6107 | 0 | 0 | 0 |  | Fe_Cr_Ni_Cu_Al | Fe3Cr50Ni9Cu32Al6 | 0.03427554 | 5.4672 | 7.84 | 22.43043
203 | 4 | 52 | 13 | 25 | 6 | 84.4028 | 0.2643273 | 0.07317783 | 359.8487 | 0 | 0 | 0 |  | Fe_Cr_Ni_Cu_Al | Fe4Cr52Ni13Cu25Al6 | 0.03456429 | 3.1624 | 7.67 | 23.01735
204 | 5 | 53 | 18 | 19 | 5 | 87.31493 | 0.261858 | 0.0722505 | 364.962 | 0 | 0 | 0 |  | Fe_Cr_Ni_Cu_Al | Fe5Cr53Ni18Cu19Al5 | 0.03217681 | 1.0256 | 7.62 | 22.14927
205 | 6 | 53 | 23 | 13 | 4 | 90.02922 | 0.2599752 | 0.07103121 | 366.5408 | 0 | 0 | 0 |  | Fe_Cr_Ni_Cu_Al | Fe6Cr53Ni23Cu13Al4 | 0.0293889 | -1.26885 | 7.585859 | 20.88101
206 | 8 | 50 | 30 | 8 | 4 | 90.32152 | 0.2624872 | 0.07426184 | 397.4044 | 0 | 0 | 0 |  | Fe_Cr_Ni_Cu_Al | Fe8Cr50Ni30Cu8Al4 | 0.02921758 | -3.9248 | 7.64 | 20.94885
207 | 3 | 5 | 33 | 12 | 47 | 46.4526 | 0.323199 | 0.1538831 | 648.3013 | 0 | 0 | 0 |  | Fe_Cr_Ni_Cu_Al | Fe3Cr5Ni33Cu12Al47 | 0.06711797 | -14.8732 | 6.57 | 47.7045
208 | 5 | 5 | 39 | 11 | 40 | 50.28271 | 0.3204029 | 0.1558656 | 723.2211 | 0 | 0 | 0 |  | Fe_Cr_Ni_Cu_Al | Fe5Cr5Ni39Cu11Al40 | 0.06712685 | -15.0596 | 7.01 | 47.65658
209 | 7 | 4 | 44 | 10 | 34 | 53.26864 | 0.3192736 | 0.1545921 | 763.0783 | 1 | 0 | 0 |  | Fe_Cr_Ni_Cu_Al | Fe7Cr4Ni44Cu10Al34 | 0.06602648 | -14.67442 | 7.393939 | 46.86146
210 | 11 | 4 | 49 | 9 | 27 | 57.85399 | 0.3162107 | 0.1467003 | 772.2574 | 1 | 0 | 0 |  | Fe_Cr_Ni_Cu_Al | Fe11Cr4Ni49Cu9Al27 | 0.06285003 | -13.0828 | 7.82 | 44.3137
211 | 14 | 3 | 53 | 7 | 22 | 61.00577 | 0.3149075 | 0.1388035 | 753.2697 | 1 | 0 | 0 |  | Fe_Cr_Ni_Cu_Al | Fe14Cr3Ni53Cu7Al22 | 0.05967643 | -12.03265 | 8.111111 | 41.96678
212 | 3 | 6 | 21 | 19 | 51 | 43.37876 | 0.3254756 | 0.1442929 | 541.3479 | 1 | 0 | 0 |  | Fe_Cr_Ni_Cu_Al | Fe3Cr6Ni21Cu19Al51 | 0.06491232 | -10.638 | 6.32 | 44.5621
213 | 5 | 7 | 27 | 17 | 44 | 47.58691 | 0.3209241 | 0.1481545 | 626.3278 | 1 | 0 | 0 |  | Fe_Cr_Ni_Cu_Al | Fe5Cr7Ni27Cu17Al44 | 0.06618924 | -11.8572 | 6.71 | 45.80555
214 | 7 | 8 | 32 | 16 | 38 | 51.4967 | 0.3172106 | 0.1486347 | 687.1006 | 1 | 0 | 0 |  | Fe_Cr_Ni_Cu_Al | Fe7Cr8Ni32Cu16Al38 | 0.06584426 | -11.99177 | 7.069307 | 45.63016
215 | 10 | 8 | 36 | 14 | 32 | 55.15114 | 0.314397 | 0.1466139 | 725.4729 | 1 | 0 | 0 |  | Fe_Cr_Ni_Cu_Al | Fe10Cr8Ni36Cu14Al32 | 0.06458102 | -11.8032 | 7.38 | 44.7943
216 | 14 | 9 | 40 | 11 | 26 | 59.87332 | 0.3100302 | 0.1406233 | 743.0008 | 1 | 0 | 0 |  | Fe_Cr_Ni_Cu_Al | Fe14Cr9Ni40Cu11Al26 | 0.06197081 | -11.3304 | 7.65 | 42.87459
217 | 18 | 8 | 44 | 9 | 21 | 63.25865 | 0.3086333 | 0.1325994 | 722.7415 | 1 | 0 | 0 |  | Fe_Cr_Ni_Cu_Al | Fe18Cr8Ni44Cu9Al21 | 0.05843563 | -10.3972 | 7.94 | 40.418
218 | 23 | 7 | 46 | 7 | 16 | 66.77576 | 0.3069839 | 0.1206819 | 664.2322 | 1 | 0 | 0 |  | Fe_Cr_Ni_Cu_Al | Fe23Cr7Ni46Cu7Al16 | 0.05358884 | -8.992552 | 8.191919 | 36.96424
219 | 3 | 4 | 12 | 29 | 52 | 40.18333 | 0.3320251 | 0.1351128 | 450.052 | 0 | 0 | 0 |  | Fe_Cr_Ni_Cu_Al | Fe3Cr4Ni12Cu29Al52 | 0.0621419 | -6.2148 | 6.43 | 40.59251
220 | 4 | 8 | 16 | 27 | 46 | 44.93835 | 0.3237173 | 0.1405776 | 540.2981 | 1 | 0 | 0 |  | Fe_Cr_Ni_Cu_Al | Fe4Cr8Ni16Cu27Al46 | 0.0639071 | -7.242427 | 6.683168 | 42.24584
221 | 6 | 10 | 21 | 24 | 39 | 49.56082 | 0.3177888 | 0.1421589 | 611.9878 | 1 | 0 | 0 |  | Fe_Cr_Ni_Cu_Al | Fe6Cr10Ni21Cu24Al39 | 0.06444734 | -8.1768 | 6.99 | 43.18127
222 | 9 | 12 | 25 | 21 | 34 | 53.89714 | 0.3123985 | 0.1409549 | 660.8744 | 1 | 0 | 0 |  | Fe_Cr_Ni_Cu_Al | Fe9Cr12Ni25Cu21Al34 | 0.06396356 | -8.601902 | 7.19802 | 43.11766
223 | 13 | 13 | 28 | 17 | 29 | 58.00736 | 0.307891 | 0.1385924 | 695.6491 | 1 | 0 | 0 |  | Fe_Cr_Ni_Cu_Al | Fe13Cr13Ni28Cu17Al29 | 0.06279286 | -8.916 | 7.36 | 42.4747
224 | 17 | 14 | 31 | 14 | 24 | 62.24345 | 0.3039276 | 0.1330376 | 704.0022 | 1 | 0 | 0 |  | Fe_Cr_Ni_Cu_Al | Fe17Cr14Ni31Cu14Al24 | 0.06023219 | -8.68 | 7.56 | 40.7877
225 | 23 | 13 | 34 | 11 | 19 | 66.06807 | 0.3019455 | 0.1242311 | 677.6143 | 1 | 0 | 0 |  | Fe_Cr_Ni_Cu_Al | Fe23Cr13Ni34Cu11Al19 | 0.05637884 | -8.0616 | 7.8 | 38.23031
226 | 29 | 12 | 36 | 8 | 15 | 69.40881 | 0.3002253 | 0.1145314 | 631.7968 | 1 | 0 | 0 |  | Fe_Cr_Ni_Cu_Al | Fe29Cr12Ni36Cu8Al15 | 0.05211108 | -7.49 | 7.97 | 35.30708
227 | 36 | 9 | 37 | 6 | 12 | 71.24344 | 0.3009141 | 0.1051877 | 572.6785 | 1 | 0 | 0 |  | Fe_Cr_Ni_Cu_Al | Fe36Cr9Ni37Cu6Al12 | 0.04798997 | -6.6588 | 8.14 | 32.47525
228 | 3 | 6 | 10 | 38 | 43 | 43.0012 | 0.3296197 | 0.1351095 | 486.3668 | 1 | 0 | 0 |  | Fe_Cr_Ni_Cu_Al | Fe3Cr6Ni10Cu38Al43 | 0.06149323 | -3.9412 | 7.07 | 38.90326
229 | 4 | 10 | 13 | 34 | 38 | 47.44301 | 0.3213755 | 0.1378221 | 555.302 | 1 | 0 | 0 |  | Fe_Cr_Ni_Cu_Al | Fe4Cr10Ni13Cu34Al38 | 0.06220506 | -4.517906 | 7.171717 | 40.00598
230 | 7 | 14 | 16 | 29 | 33 | 52.73292 | 0.3125818 | 0.1359086 | 606.556 | 1 | 0 | 0 |  | Fe_Cr_Ni_Cu_Al | Fe7Cr14Ni16Cu29Al33 | 0.06227268 | -5.002347 | 7.252525 | 40.56761
231 | 10 | 17 | 19 | 25 | 29 | 57.26903 | 0.3061217 | 0.1329402 | 638.6886 | 1 | 0 | 0 |  | Fe_Cr_Ni_Cu_Al | Fe10Cr17Ni19Cu25Al29 | 0.06142699 | -5.4112 | 7.34 | 40.36145
232 | 15 | 19 | 21 | 20 | 25 | 61.78998 | 0.3003565 | 0.1291381 | 660.3302 | 1 | 0 | 0 |  | Fe_Cr_Ni_Cu_Al | Fe15Cr19Ni21Cu20Al25 | 0.06003871 | -5.7972 | 7.39 | 39.62966
233 | 20 | 19 | 24 | 16 | 21 | 65.50455 | 0.2974346 | 0.1244936 | 664.618 | 1 | 0 | 0 |  | Fe_Cr_Ni_Cu_Al | Fe20Cr19Ni24Cu16Al21 | 0.0576141 | -6.0888 | 7.53 | 38.27059
234 | 26 | 18 | 26 | 12 | 17 | 68.99058 | 0.2953261 | 0.1171384 | 640.6981 | 1 | 0 | 0 |  | Fe_Cr_Ni_Cu_Al | Fe26Cr18Ni26Cu12Al17 | 0.05433239 | -6.14223 | 7.666667 | 36.20744
235 | 34 | 17 | 28 | 9 | 13 | 72.602 | 0.2937286 | 0.1061128 | 583.0676 | 1 | 0 | 0 |  | Fe_Cr_Ni_Cu_Al | Fe34Cr17Ni28Cu9Al13 | 0.04909858 | -5.563768 | 7.841584 | 32.7846
236 | 43 | 12 | 28 | 6 | 11 | 73.41827 | 0.2959136 | 0.09983791 | 540.9293 | 1 | 0 | 0 |  | Fe_Cr_Ni_Cu_Al | Fe43Cr12Ni28Cu6Al11 | 0.04640669 | -5.5004 | 7.95 | 30.90094
237 | 3 | 9 | 8 | 45 | 35 | 46.28562 | 0.3256588 | 0.1310019 | 502.0402 | 1 | 0 | 0 |  | Fe_Cr_Ni_Cu_Al | Fe3Cr9Ni8Cu45Al35 | 0.05954993 | -1.8256 | 7.58 | 36.77431
238 | 5 | 14 | 10 | 39 | 31 | 51.31014 | 0.3157383 | 0.1302207 | 551.7309 | 1 | 0 | 0 |  | Fe_Cr_Ni_Cu_Al | Fe5Cr14Ni10Cu39Al31 | 0.05976315 | -1.867973 | 7.535354 | 37.55458
239 | 8 | 19 | 12 | 33 | 27 | 56.8584 | 0.3059747 | 0.1268104 | 586.8404 | 1 | 0 | 0 |  | Fe_Cr_Ni_Cu_Al | Fe8Cr19Ni12Cu33Al27 | 0.05919033 | -2.009999 | 7.494949 | 37.68668
240 | 12 | 22 | 14 | 28 | 24 | 61.25686 | 0.2995054 | 0.1231325 | 605.0267 | 1 | 0 | 0 |  | Fe_Cr_Ni_Cu_Al | Fe12Cr22Ni14Cu28Al24 | 0.05816898 | -2.376 | 7.48 | 37.4158
241 | 17 | 24 | 16 | 23 | 20 | 65.93012 | 0.2939889 | 0.117787 | 609.1409 | 1 | 0 | 0 |  | Fe_Cr_Ni_Cu_Al | Fe17Cr24Ni16Cu23Al20 | 0.05581206 | -2.6004 | 7.53 | 36.22085
242 | 22 | 25 | 18 | 18 | 17 | 69.76853 | 0.2900086 | 0.11315 | 606.7843 | 1 | 0 | 0 |  | Fe_Cr_Ni_Cu_Al | Fe22Cr25Ni18Cu18Al17 | 0.05344564 | -3.22 | 7.55 | 34.92268
243 | 30 | 24 | 20 | 13 | 13 | 73.82285 | 0.2876161 | 0.1041463 | 567.8814 | 1 | 0 | 0 |  | Fe_Cr_Ni_Cu_Al | Fe30Cr24Ni20Cu13Al13 | 0.04891432 | -3.49 | 7.66 | 32.19891
244 | 38 | 22 | 20 | 9 | 11 | 75.98868 | 0.2868622 | 0.09799912 | 534.5582 | 1 | 0 | 0 |  | Fe_Cr_Ni_Cu_Al | Fe38Cr22Ni20Cu9Al11 | 0.04612217 | -3.9404 | 7.68 | 30.32594
245 | 50 | 16 | 20 | 6 | 8 | 77.35478 | 0.289641 | 0.08701596 | 456.5485 | 1 | 0 | 0 |  | Fe_Cr_Ni_Cu_Al | Fe50Cr16Ni20Cu6Al8 | 0.04063434 | -3.5024 | 7.86 | 26.78271
246 | 3 | 14 | 7 | 50 | 25 | 51.77528 | 0.3182211 | 0.1215665 | 501.9408 | 1 | 0 | 0 |  | Fe_Cr_Ni_Cu_Al | Fe3Cr14Ni7Cu50Al25 | 0.05525927 | 0.6346291 | 8.111111 | 33.75249
247 | 6 | 21 | 8 | 42 | 23 | 57.65042 | 0.3059157 | 0.1178981 | 531.6928 | 1 | 0 | 0 |  | Fe_Cr_Ni_Cu_Al | Fe6Cr21Ni8Cu42Al23 | 0.05532227 | 0.9776 | 7.85 | 34.31632
248 | 9 | 26 | 9 | 36 | 20 | 62.84853 | 0.2969382 | 0.1131464 | 542.4845 | 1 | 0 | 0 |  | Fe_Cr_Ni_Cu_Al | Fe9Cr26Ni9Cu36Al20 | 0.05397761 | 1.1384 | 7.74 | 33.86015
249 | 13 | 28 | 11 | 29 | 18 | 66.73896 | 0.2912427 | 0.1111453 | 559.8601 | 1 | 0 | 0 |  | Fe_Cr_Ni_Cu_Al | Fe13Cr28Ni11Cu29Al18 | 0.05324808 | 0.2542598 | 7.626263 | 33.88272
250 | 18 | 30 | 12 | 24 | 16 | 70.40849 | 0.2865302 | 0.1070606 | 557.6891 | 1 | 0 | 0 |  | Fe_Cr_Ni_Cu_Al | Fe18Cr30Ni12Cu24Al16 | 0.05160441 | -0.264 | 7.56 | 33.07323
251 | 25 | 31 | 14 | 18 | 13 | 74.7601 | 0.2824201 | 0.1006591 | 539.5647 | 1 | 0 | 0 |  | Fe_Cr_Ni_Cu_Al | Fe25Cr31Ni14Cu18Al13 | 0.04823625 | -1.098716 | 7.554455 | 31.2466
252 | 32 | 30 | 15 | 13 | 10 | 78.19686 | 0.2802215 | 0.092908 | 499.7152 | 1 | 0 | 0 |  | Fe_Cr_Ni_Cu_Al | Fe32Cr30Ni15Cu13Al10 | 0.04402638 | -1.6608 | 7.59 | 28.74996
253 | 42 | 26 | 15 | 8 | 8 | 80.1055 | 0.2807473 | 0.08618776 | 458.2551 | 1 | 0 | 0 |  | Fe_Cr_Ni_Cu_Al | Fe42Cr26Ni15Cu8Al8 | 0.04059842 | -2.5377 | 7.616162 | 26.53781
254 | 55 | 19 | 15 | 5 | 6 | 80.44406 | 0.2848958 | 0.0772869 | 391.5773 | 0 | 0 | 0 |  | Fe_Cr_Ni_Cu_Al | Fe55Cr19Ni15Cu5Al6 | 0.03585994 | -2.582 | 7.77 | 23.50124
255 | 3 | 21 | 7 | 52 | 17 | 58.43128 | 0.3083147 | 0.1062865 | 459.6632 | 1 | 0 | 0 |  | Fe_Cr_Ni_Cu_Al | Fe3Cr21Ni7Cu52Al17 | 0.04909688 | 3.1284 | 8.43 | 30.17349
256 | 6 | 28 | 7 | 43 | 16 | 64.01464 | 0.2964974 | 0.1034219 | 480.0636 | 1 | 0 | 0 |  | Fe_Cr_Ni_Cu_Al | Fe6Cr28Ni7Cu43Al16 | 0.04926014 | 3.4776 | 8.07 | 30.55091
257 | 9 | 33 | 7 | 36 | 15 | 68.44966 | 0.2879504 | 0.1008607 | 491.319 | 1 | 0 | 0 |  | Fe_Cr_Ni_Cu_Al | Fe9Cr33Ni7Cu36Al15 | 0.04897495 | 3.2604 | 7.81 | 30.5475
258 | 14 | 36 | 8 | 30 | 13 | 72.74956 | 0.2820043 | 0.09597316 | 483.1363 | 1 | 0 | 0 |  | Fe_Cr_Ni_Cu_Al | Fe14Cr36Ni8Cu30Al13 | 0.04701072 | 2.853054 | 7.693069 | 29.70869
259 | 19 | 38 | 9 | 24 | 11 | 76.70413 | 0.2771066 | 0.09123917 | 470.4531 | 1 |  | 0 |  | Fe_Cr_Ni_Cu_Al | Fe19Cr38Ni9Cu24Al11 | 0.04462564 | 2.100578 | 7.594059 | 28.51616
260 | 25 | 38 | 10 | 18 | 9 | 80.09502 | 0.2739297 | 0.08641095 | 451.5667 | 1 | 0 | 0 |  | Fe_Cr_Ni_Cu_Al | Fe25Cr38Ni10Cu18Al9 | 0.0417653 | 1.0524 | 7.53 | 26.97563
261 | 33 | 37 | 11 | 12 | 7 | 83.27609 | 0.2719118 | 0.0800436 | 417.6334 | 1 | 0 | 0 |  | Fe_Cr_Ni_Cu_Al | Fe33Cr37Ni11Cu12Al7 | 0.03790818 | -0.2804 | 7.49 | 24.72229
262 | 44 | 32 | 12 | 7 | 5 | 84.87917 | 0.2737867 | 0.0718114 | 361.3661 | 1 |  | 0 |  | Fe_Cr_Ni_Cu_Al | Fe44Cr32Ni12Cu7Al5 | 0.03290879 | -1.3996 | 7.56 | 21.71083
263 | 57 | 23 | 12 | 4 | 4 | 83.78966 | 0.2798364 | 0.06621974 | 316.6274 | 0 | 0 | 0 |  | Fe_Cr_Ni_Cu_Al | Fe57Cr23Ni12Cu4Al4 | 0.02985166 | -1.9404 | 7.7 | 19.69052
264 | 6 | 37 | 5 | 42 | 10 | 71.37461 | 0.2848529 | 0.08475715 | 388.7857 | 0 | 0 | 0 |  | Fe_Cr_Ni_Cu_Al | Fe6Cr37Ni5Cu42Al10 | 0.04149058 | 6.1228 | 8.12 | 25.85653
265 | 9 | 41 | 5 | 35 | 10 | 74.93088 | 0.2779137 | 0.08484867 | 407.3474 | 0 | 0 | 0 |  | Fe_Cr_Ni_Cu_Al | Fe9Cr41Ni5Cu35Al10 | 0.0421028 | 5.4324 | 7.83 | 26.31254
266 | 13 | 44 | 6 | 28 | 9 | 78.88804 | 0.2719918 | 0.08238426 | 408.5661 | 0 | 0 | 0 |  | Fe_Cr_Ni_Cu_Al | Fe13Cr44Ni6Cu28Al9 | 0.04093048 | 4.37 | 7.63 | 25.89217
267 | 18 | 45 | 7 | 22 | 8 | 81.92088 | 0.268463 | 0.08001684 | 405.3048 | 0 | 0 | 0 |  | Fe_Cr_Ni_Cu_Al | Fe18Cr45Ni7Cu22Al8 | 0.03942929 | 3.114 | 7.5 | 25.21415
268 | 25 | 45 | 8 | 16 | 6 | 85.45205 | 0.2656638 | 0.07328756 | 368.7683 | 0 | 0 | 0 |  | Fe_Cr_Ni_Cu_Al | Fe25Cr45Ni8Cu16Al6 | 0.03526285 | 1.922 | 7.44 | 22.96128
269 | 32 | 43 | 9 | 11 | 5 | 87.24688 | 0.2653373 | 0.06998984 | 351.2836 | 0 | 0 | 0 |  | Fe_Cr_Ni_Cu_Al | Fe32Cr43Ni9Cu11Al5 | 0.03274069 | 0.4128 | 7.4 | 21.51372
270 | 43 | 38 | 11 | 6 | 3 | 88.76498 | 0.2678023 | 0.05999276 | 281.3889 | 1 | 0 | 0 |  | Fe_Cr_Ni_Cu_Al | Fe43Cr38Ni11Cu6Al3 | 0.02601007 | -0.9626507 | 7.49505 | 17.66095
271 | 9 | 50 | 3 | 32 | 6 | 81.92237 | 0.2667721 | 0.06760381 | 307.7622 | 0 | 0 | 0 |  | Fe_Cr_Ni_Cu_Al | Fe9Cr50Ni3Cu32Al6 | 0.03441989 | 7.0368 | 7.72 | 21.76135
272 | 13 | 52 | 4 | 25 | 6 | 84.88748 | 0.2622687 | 0.06881669 | 327.846 | 0 | 0 | 0 |  | Fe_Cr_Ni_Cu_Al | Fe13Cr52Ni4Cu25Al6 | 0.03476116 | 5.3332 | 7.49 | 22.1205
273 | 18 | 53 | 5 | 19 | 5 | 87.99812 | 0.2589336 | 0.06559871 | 315.0151 | 0 | 0 | 0 |  | Fe_Cr_Ni_Cu_Al | Fe18Cr53Ni5Cu19Al5 | 0.03243201 | 3.8544 | 7.36 | 20.97046
274 | 23 | 53 | 6 | 13 | 4 | 90.90993 | 0.2561727 | 0.06252135 | 301.4414 | 0 | 0 | 0 |  | Fe_Cr_Ni_Cu_Al | Fe23Cr53Ni6Cu13Al4 | 0.02968598 | 2.054484 | 7.242424 | 19.46578
275 | 30 | 50 | 8 | 8 | 4 | 91.44119 | 0.2576586 | 0.06435294 | 319.3503 | 0 | 0 | 0 |  | Fe_Cr_Ni_Cu_Al | Fe30Cr50Ni8Cu8Al4 | 0.0295527 | -0.264 | 7.2 | 19.39357
276 | 5 | 33 | 3 | 12 | 47 | 55.8178 | 0.2869303 | 0.1305221 | 572.7066 | 1 | 0 | 0 |  | Fe_Cr_Ni_Cu_Al | Fe5Cr33Ni3Cu12Al47 | 0.06652651 | -6.7892 | 5.41 | 41.45252
277 | 5 | 39 | 5 | 11 | 40 | 61.79553 | 0.278324 | 0.1313188 | 639.5653 | 1 | 0 | 0 |  | Fe_Cr_Ni_Cu_Al | Fe5Cr39Ni5Cu11Al40 | 0.06640619 | -7.2668 | 5.65 | 41.41147
278 | 4 | 44 | 7 | 10 | 34 | 67.04893 | 0.2712358 | 0.12952 | 677.5336 | 1 | 0 | 0 |  | Fe_Cr_Ni_Cu_Al | Fe4Cr44Ni7Cu10Al34 | 0.06515707 | -7.484951 | 5.838384 | 40.64564
279 | 4 | 49 | 11 | 9 | 27 | 73.38815 | 0.2652275 | 0.1253074 | 706.3687 | 1 | 0 | 0 |  | Fe_Cr_Ni_Cu_Al | Fe4Cr49Ni11Cu9Al27 | 0.06191569 | -7.6384 | 6.16 | 38.86368
280 | 3 | 53 | 14 | 7 | 22 | 78.56811 | 0.2596801 | 0.1199628 | 705.9087 | 1 | 0 | 0 |  | Fe_Cr_Ni_Cu_Al | Fe3Cr53Ni14Cu7Al22 | 0.05866481 | -8.013876 | 6.313131 | 36.99451
281 | 6 | 21 | 3 | 19 | 51 | 48.40669 | 0.3049498 | 0.1270399 | 483.5491 | 1 | 0 | 0 |  | Fe_Cr_Ni_Cu_Al | Fe6Cr21Ni3Cu19Al51 | 0.06464877 | -5.0064 | 5.66 | 40.34559
282 | 7 | 27 | 5 | 17 | 44 | 54.34261 | 0.2949939 | 0.1307291 | 568.3516 | 1 | 0 | 0 |  | Fe_Cr_Ni_Cu_Al | Fe7Cr27Ni5Cu17Al44 | 0.06580153 | -5.866 | 5.87 | 41.29218
283 | 8 | 32 | 7 | 16 | 38 | 59.62408 | 0.2876242 | 0.1311228 | 627.2905 | 1 | 0 | 0 |  | Fe_Cr_Ni_Cu_Al | Fe8Cr32Ni7Cu16Al38 | 0.06538582 | -6.134301 | 6.09901 | 41.12627
284 | 8 | 36 | 10 | 14 | 32 | 64.73347 | 0.2812296 | 0.1297859 | 669.8671 | 1 | 0 | 0 |  | Fe_Cr_Ni_Cu_Al | Fe8Cr36Ni10Cu14Al32 | 0.06399715 | -6.6912 | 6.3 | 40.48933
285 | 9 | 40 | 14 | 11 | 26 | 70.55838 | 0.2750295 | 0.126455 | 701.7792 | 1 | 0 | 0 |  | Fe_Cr_Ni_Cu_Al | Fe9Cr40Ni14Cu11Al26 | 0.06133102 | -7.4468 | 6.51 | 39.11323
286 | 8 | 44 | 18 | 9 | 21 | 75.65602 | 0.2698973 | 0.1218046 | 709.5974 | 1 | 0 | 0 |  | Fe_Cr_Ni_Cu_Al | Fe8Cr44Ni18Cu9Al21 | 0.05767817 | -7.7764 | 6.7 | 37.03456
287 | 7 | 46 | 23 | 7 | 16 | 80.28983 | 0.2667262 | 0.115401 | 694.0596 | 1 | 0 | 0 |  | Fe_Cr_Ni_Cu_Al | Fe7Cr46Ni23Cu7Al16 | 0.05276202 | -8.042037 | 6.939394 | 34.28975
288 | 4 | 12 | 3 | 29 | 52 | 42.79071 | 0.3210133 | 0.1249565 | 420.0396 | 1 | 0 | 0 |  | Fe_Cr_Ni_Cu_Al | Fe4Cr12Ni3Cu29Al52 | 0.0619598 | -3.104 | 6.09 | 38.08949
289 | 8 | 16 | 4 | 27 | 46 | 47.77283 | 0.3123285 | 0.1284306 | 493.9658 | 1 | 0 | 0 |  | Fe_Cr_Ni_Cu_Al | Fe8Cr16Ni4Cu27Al46 | 0.06388039 | -3.495344 | 6.287129 | 39.73227
290 | 10 | 21 | 6 | 24 | 39 | 53.4957 | 0.3028859 | 0.1300035 | 564.6487 | 1 | 0 | 0 |  | Fe_Cr_Ni_Cu_Al | Fe10Cr21Ni6Cu24Al39 | 0.06435768 | -4.0128 | 6.47 | 40.39196
291 | 12 | 25 | 9 | 21 | 34 | 58.48479 | 0.2958829 | 0.1301374 | 619.4178 | 1 | 0 | 0 |  | Fe_Cr_Ni_Cu_Al | Fe12Cr25Ni9Cu21Al34 | 0.06381163 | -4.7811 | 6.623762 | 40.46942
292 | 13 | 28 | 13 | 17 | 29 | 63.23618 | 0.2900013 | 0.1289185 | 660.1428 | 1 | 0 | 0 |  | Fe_Cr_Ni_Cu_Al | Fe13Cr28Ni13Cu17Al29 | 0.06252746 | -5.934 | 6.76 | 40.12406
293 | 14 | 31 | 17 | 14 | 24 | 68.1018 | 0.2848822 | 0.1256403 | 683.7194 | 1 | 0 | 0 |  | Fe_Cr_Ni_Cu_Al | Fe14Cr31Ni17Cu14Al24 | 0.05988424 | -6.5356 | 6.94 | 38.75119
294 | 13 | 34 | 23 | 11 | 19 | 73.07579 | 0.2804864 | 0.121524 | 697.0936 | 1 | 0 | 0 |  | Fe_Cr_Ni_Cu_Al | Fe13Cr34Ni23Cu11Al19 | 0.05585442 | -7.262 | 7.16 | 36.59689
295 | 12 | 36 | 29 | 8 | 15 | 77.23422 | 0.2774877 | 0.1155689 | 683.1351 | 1 | 0 | 0 |  | Fe_Cr_Ni_Cu_Al | Fe12Cr36Ni29Cu8Al15 | 0.05147369 | -7.9496 | 7.35 | 34.15494
296 | 9 | 37 | 36 | 6 | 12 | 80.08387 | 0.2764321 | 0.1092587 | 652.0446 | 1 | 0 | 0 |  | Fe_Cr_Ni_Cu_Al | Fe9Cr37Ni36Cu6Al12 | 0.047201 | -8.5116 | 7.56 | 31.8372
297 | 6 | 10 | 3 | 38 | 43 | 44.49617 | 0.3235314 | 0.1275879 | 458.6264 | 1 | 0 | 0 |  | Fe_Cr_Ni_Cu_Al | Fe6Cr10Ni3Cu38Al43 | 0.06152475 | -1.5744 | 6.85 | 37.36482
298 | 10 | 13 | 4 | 34 | 38 | 48.83355 | 0.3158461 | 0.12784 | 507.4042 | 1 | 0 | 0 |  | Fe_Cr_Ni_Cu_Al | Fe10Cr13Ni4Cu34Al38 | 0.06238211 | -1.65779 | 6.929293 | 38.48685
299 | 14 | 16 | 7 | 29 | 33 | 53.8595 | 0.3082116 | 0.1278551 | 562.2941 | 1 | 0 | 0 |  | Fe_Cr_Ni_Cu_Al | Fe14Cr16Ni7Cu29Al33 | 0.06248849 | -2.427099 | 7.030303 | 39.35373
300 | 17 | 19 | 10 | 25 | 29 | 58.39019 | 0.3019126 | 0.1266425 | 602.1441 | 1 | 0 | 0 |  | Fe_Cr_Ni_Cu_Al | Fe17Cr19Ni10Cu25Al29 | 0.06162014 | -3.1224 | 7.12 | 39.304
301 | 19 | 21 | 15 | 20 | 25 | 62.73455 | 0.297005 | 0.1252862 | 637.5626 | 1 | 0 | 0 |  | Fe_Cr_Ni_Cu_Al | Fe19Cr21Ni15Cu20Al25 | 0.06012375 | -4.4876 | 7.23 | 38.97422
302 | 19 | 24 | 20 | 16 | 21 | 67.23308 | 0.2919147 | 0.1224701 | 659.2591 | 1 | 0 | 0 |  | Fe_Cr_Ni_Cu_Al | Fe19Cr24Ni20Cu16Al21 | 0.05751465 | -5.4964 | 7.35 | 37.70353
303 | 18 | 26 | 26 | 12 | 17 | 71.45216 | 0.2881216 | 0.118201 | 663.4114 | 1 | 0 | 0 |  | Fe_Cr_Ni_Cu_Al | Fe18Cr26Ni26Cu12Al17 | 0.05404075 | -6.550352 | 7.505051 | 35.88521
304 | 17 | 28 | 34 | 9 | 13 | 75.65363 | 0.2855966 | 0.1105557 | 636.0046 | 1 | 0 | 0 |  | Fe_Cr_Ni_Cu_Al | Fe17Cr28Ni34Cu9Al13 | 0.04864634 | -7.04676 | 7.742574 | 32.83092
305 | 12 | 28 | 43 | 6 | 11 | 77.59495 | 0.2855593 | 0.1070866 | 623.2579 | 1 | 0 | 0 |  | Fe_Cr_Ni_Cu_Al | Fe12Cr28Ni43Cu6Al11 | 0.0456976 | -8.3264 | 7.93 | 31.3648
306 | 9 | 8 | 3 | 45 | 35 | 46.33579 | 0.3252764 | 0.1263511 | 476.5062 | 1 | 0 | 0 |  | Fe_Cr_Ni_Cu_Al | Fe9Cr8Ni3Cu45Al35 | 0.05982157 | -0.1276 | 7.5 | 36.17997
307 | 14 | 10 | 5 | 39 | 31 | 50.51083 | 0.3183478 | 0.1252 | 514.9283 | 1 | 0 | 0 |  | Fe_Cr_Ni_Cu_Al | Fe14Cr10Ni5Cu39Al31 | 0.06019019 | -0.2305887 | 7.515152 | 37.32064
308 | 19 | 12 | 8 | 33 | 27 | 55.09911 | 0.311696 | 0.1233695 | 551.7004 | 1 | 0 | 0 |  | Fe_Cr_Ni_Cu_Al | Fe19Cr12Ni8Cu33Al27 | 0.05969818 | -0.7227834 | 7.555556 | 37.83001
309 | 22 | 14 | 12 | 28 | 24 | 59.05601 | 0.3065017 | 0.1219719 | 582.6355 | 1 | 0 | 0 |  | Fe_Cr_Ni_Cu_Al | Fe22Cr14Ni12Cu28Al24 | 0.05861133 | -1.6528 | 7.6 | 37.78484
310 | 24 | 16 | 17 | 23 | 20 | 63.49247 | 0.3015632 | 0.1182974 | 598.5294 | 1 | 0 | 0 |  | Fe_Cr_Ni_Cu_Al | Fe24Cr16Ni17Cu23Al20 | 0.05612272 | -2.5472 | 7.71 | 36.76738
311 | 25 | 18 | 22 | 18 | 17 | 67.41458 | 0.2972564 | 0.1147516 | 606.4928 | 1 | 0 | 0 |  | Fe_Cr_Ni_Cu_Al | Fe25Cr18Ni22Cu18Al17 | 0.05361194 | -3.7076 | 7.77 | 35.55221
312 | 24 | 20 | 30 | 13 | 13 | 72.01291 | 0.2934525 | 0.1075538 | 587.144 | 1 | 0 | 0 |  | Fe_Cr_Ni_Cu_Al | Fe24Cr20Ni30Cu13Al13 | 0.0488329 | -4.866 | 7.94 | 32.97068
313 | 22 | 20 | 38 | 9 | 11 | 74.34792 | 0.2927088 | 0.1037665 | 575.3539 | 1 | 0 | 0 |  | Fe_Cr_Ni_Cu_Al | Fe22Cr20Ni38Cu9Al11 | 0.04584235 | -6.1948 | 8.08 | 31.37869
314 | 16 | 20 | 50 | 6 | 8 | 76.95078 | 0.2929908 | 0.09514326 | 522.8479 | 1 | 1 | 1 | 522.8479 | Fe_Cr_Ni_Cu_Al | Fe16Cr20Ni50Cu6Al8 | 0.04006821 | -6.7552 | 8.38 | 28.12361
315 | 14 | 7 | 3 | 50 | 25 | 50.04987 | 0.3240277 | 0.1182824 | 470.0128 | 1 | 0 | 0 |  | Fe_Cr_Ni_Cu_Al | Fe14Cr7Ni3Cu50Al25 | 0.05581148 | 2.069585 | 8.171717 | 33.9415
316 | 21 | 8 | 6 | 42 | 23 | 54.04788 | 0.3177972 | 0.1173756 | 505.1533 | 1 | 0 | 0 |  | Fe_Cr_Ni_Cu_Al | Fe21Cr8Ni6Cu42Al23 | 0.05606069 | 1.838 | 8.07 | 35.20715
317 | 26 | 9 | 9 | 36 | 20 | 57.86817 | 0.3128295 | 0.1141657 | 520.2558 | 1 | 0 | 0 |  | Fe_Cr_Ni_Cu_Al | Fe26Cr9Ni9Cu36Al20 | 0.05477178 | 1.5532 | 8.08 | 35.11467
318 | 28 | 11 | 13 | 29 | 18 | 61.50557 | 0.3075213 | 0.1122728 | 538.8742 | 1 | 0 | 0 |  | Fe_Cr_Ni_Cu_Al | Fe28Cr11Ni13Cu29Al18 | 0.0539249 | 0.2697684 | 8.010101 | 35.14439
319 | 30 | 12 | 18 | 24 | 16 | 64.61392 | 0.3042461 | 0.1100709 | 550.276 | 1 | 0 | 0 |  | Fe_Cr_Ni_Cu_Al | Fe30Cr12Ni18Cu24Al16 | 0.05215089 | -0.9312 | 8.04 | 34.51768
320 | 31 | 14 | 25 | 18 | 13 | 68.94326 | 0.2998657 | 0.1045693 | 543.2411 | 1 | 0 | 0 |  | Fe_Cr_Ni_Cu_Al | Fe31Cr14Ni25Cu18Al13 | 0.04856139 | -2.349966 | 8.108911 | 32.69226
321 | 30 | 15 | 32 | 13 | 10 | 72.53627 | 0.2971466 | 0.09691003 | 508.5697 | 1 | 0 | 0 |  | Fe_Cr_Ni_Cu_Al | Fe30Cr15Ni32Cu13Al10 | 0.0441336 | -3.4504 | 8.23 | 30.21655
322 | 26 | 15 | 42 | 8 | 8 | 75.07029 | 0.2963875 | 0.09179394 | 484.9068 | 1 | 1 | 1 | 484.9068 | Fe_Cr_Ni_Cu_Al | Fe26Cr15Ni42Cu8Al8 | 0.0404227 | -5.077033 | 8.383838 | 28.12715
323 | 19 | 15 | 55 | 5 | 6 | 76.95967 | 0.2971659 | 0.08478749 | 440.3107 | 1 | 1 | 1 | 440.3107 | Fe_Cr_Ni_Cu_Al | Fe19Cr15Ni55Cu5Al6 | 0.03538864 | -5.7436 | 8.65 | 25.20517
324 | 21 | 7 | 3 | 52 | 17 | 54.60267 | 0.3205355 | 0.1052925 | 431.3843 | 1 | 0 | 0 |  | Fe_Cr_Ni_Cu_Al | Fe21Cr7Ni3Cu52Al17 | 0.04993232 | 4.658 | 8.63 | 30.94187
325 | 28 | 7 | 6 | 43 | 16 | 57.85643 | 0.3157961 | 0.1047873 | 456.5169 | 1 | 0 | 0 |  | Fe_Cr_Ni_Cu_Al | Fe28Cr7Ni6Cu43Al16 | 0.05025238 | 4.2488 | 8.47 | 32.05493
326 | 33 | 7 | 9 | 36 | 15 | 60.52852 | 0.3123123 | 0.1039786 | 473.7132 | 1 | 0 | 0 |  | Fe_Cr_Ni_Cu_Al | Fe33Cr7Ni9Cu36Al15 | 0.05001776 | 3.3972 | 8.37 | 32.48554
327 | 36 | 8 | 14 | 30 | 13 | 63.94468 | 0.308439 | 0.1006056 | 476.7786 | 1 | 0 | 0 |  | Fe_Cr_Ni_Cu_Al | Fe36Cr8Ni14Cu30Al13 | 0.04791417 | 2.328399 | 8.366337 | 31.77435
328 | 38 | 9 | 19 | 24 | 11 | 67.24462 | 0.3049139 | 0.09608183 | 467.4842 | 1 | 0 | 0 |  | Fe_Cr_Ni_Cu_Al | Fe38Cr9Ni19Cu24Al11 | 0.04537455 | 1.113224 | 8.366337 | 30.58986
329 | 38 | 10 | 25 | 18 | 9 | 70.46157 | 0.3018357 | 0.09062374 | 447.4182 | 1 | 0 | 0 |  | Fe_Cr_Ni_Cu_Al | Fe38Cr10Ni25Cu18Al9 | 0.04229761 | -0.3808 | 8.39 | 28.97362
330 | 37 | 11 | 33 | 12 | 7 | 73.7914 | 0.2991944 | 0.08400769 | 416.4949 | 1 | 0 | 0 |  | Fe_Cr_Ni_Cu_Al | Fe37Cr11Ni33Cu12Al7 | 0.03818276 | -2.094 | 8.45 | 26.58646
331 | 32 | 12 | 44 | 7 | 5 | 76.708 | 0.2977679 | 0.07571752 | 367.5882 | 1 | 1 | 1 | 367.5882 | Fe_Cr_Ni_Cu_Al | Fe32Cr12Ni44Cu7Al5 | 0.03286255 | -3.5916 | 8.6 | 23.40598
332 | 23 | 12 | 57 | 4 | 4 | 77.79509 | 0.2989235 | 0.07159719 | 341.3957 | 1 | 1 | 1 | 341.3957 | Fe_Cr_Ni_Cu_Al | Fe23Cr12Ni57Cu4Al4 | 0.02950448 | -4.6104 | 8.82 | 21.40627
333 | 37 | 5 | 6 | 42 | 10 | 61.54608 | 0.3142165 | 0.08850076 | 374.2889 | 1 | 0 | 0 |  | Fe_Cr_Ni_Cu_Al | Fe37Cr5Ni6Cu42Al10 | 0.0427621 | 6.6324 | 8.78 | 28.16008
334 | 41 | 5 | 9 | 35 | 10 | 63.61954 | 0.3113024 | 0.08979866 | 397.4784 | 1 | 0 | 0 |  | Fe_Cr_Ni_Cu_Al | Fe41Cr5Ni9Cu35Al10 | 0.0433546 | 5.3668 | 8.63 | 28.85048
335 | 44 | 6 | 13 | 28 | 9 | 66.65205 | 0.3073959 | 0.08754655 | 400.8913 | 1 | 0 | 0 |  | Fe_Cr_Ni_Cu_Al | Fe44Cr6Ni13Cu28Al9 | 0.04205487 | 3.9248 | 8.53 | 28.37419
336 | 45 | 7 | 18 | 22 | 8 | 69.34598 | 0.3043305 | 0.08494842 | 398.3072 | 1 | 0 | 0 |  | Fe_Cr_Ni_Cu_Al | Fe45Cr7Ni18Cu22Al8 | 0.04035493 | 2.2484 | 8.48 | 27.57462
337 | 45 | 8 | 25 | 16 | 6 | 72.71263 | 0.301416 | 0.07730861 | 360.1441 | 1 | 0 | 0 |  | Fe_Cr_Ni_Cu_Al | Fe45Cr8Ni25Cu16Al6 | 0.03590829 | 0.656 | 8.52 | 25.11518
338 | 43 | 9 | 32 | 11 | 5 | 75.06759 | 0.2994358 | 0.07322855 | 341.3493 | 1 | 1 | 1 | 341.3493 | Fe_Cr_Ni_Cu_Al | Fe43Cr9Ni32Cu11Al5 | 0.03313215 | -1.12 | 8.54 | 23.43736
339 | 38 | 11 | 43 | 6 | 3 | 78.38261 | 0.2971501 | 0.06167978 | 269.7428 | 1 | 1 | 1 | 269.7428 | Fe_Cr_Ni_Cu_Al | Fe38Cr11Ni43Cu6Al3 | 0.02606049 | -2.607195 | 8.663366 | 19.16793
340 | 50 | 3 | 9 | 32 | 6 | 66.78549 | 0.3097725 | 0.07388654 | 306.1829 | 1 | 0 | 0 |  | Fe_Cr_Ni_Cu_Al | Fe50Cr3Ni9Cu32Al6 | 0.03584108 | 6.802 | 8.78 | 24.81593
341 | 52 | 4 | 13 | 25 | 6 | 69.16715 | 0.3063898 | 0.0749251 | 325.2267 | 1 | 0 | 0 |  | Fe_Cr_Ni_Cu_Al | Fe52Cr4Ni13Cu25Al6 | 0.03600528 | 4.7752 | 8.63 | 24.94679
342 | 53 | 5 | 18 | 19 | 5 | 71.91602 | 0.3033939 | 0.07071999 | 308.6328 | 1 | 0 | 0 |  | Fe_Cr_Ni_Cu_Al | Fe53Cr5Ni18Cu19Al5 | 0.03344012 | 3.0224 | 8.58 | 23.51574
343 | 53 | 6 | 23 | 13 | 4 | 74.64321 | 0.3005566 | 0.06575063 | 285.019 | 1 | 0 | 0 |  | Fe_Cr_Ni_Cu_Al | Fe53Cr6Ni23Cu13Al4 | 0.0304529 | 1.109683 | 8.535354 | 21.6389
344 | 50 | 8 | 30 | 8 | 4 | 76.64878 | 0.2980752 | 0.06686783 | 301.4167 | 1 | 1 | 1 | 301.4167 | Fe_Cr_Ni_Cu_Al | Fe50Cr8Ni30Cu8Al4 | 0.03004656 | -1.3376 | 8.48 | 21.1603
345 | 5 | 3 | 33 | 12 | 47 | 45.92489 | 0.3251809 | 0.1534428 | 640.239 | 0 | 0 | 0 |  | Fe_Cr_Ni_Cu_Al | Fe5Cr3Ni33Cu12Al47 | 0.06724879 | -14.7692 | 6.61 | 47.87141
346 | 5 | 5 | 39 | 11 | 40 | 50.28271 | 0.3204029 | 0.1558656 | 723.2211 | 0 | 0 | 0 |  | Fe_Cr_Ni_Cu_Al | Fe5Cr5Ni39Cu11Al40 | 0.06712685 | -15.0596 | 7.01 | 47.65658
347 | 4 | 7 | 44 | 10 | 34 | 54.11627 | 0.3164305 | 0.1553712 | 777.2344 | 1 | 0 | 0 |  | Fe_Cr_Ni_Cu_Al | Fe4Cr7Ni44Cu10Al34 | 0.06586931 | -14.9144 | 7.333333 | 46.69027
348 | 4 | 11 | 49 | 9 | 27 | 59.88207 | 0.3098346 | 0.1484351 | 804.3469 | 1 | 0 | 0 |  | Fe_Cr_Ni_Cu_Al | Fe4Cr11Ni49Cu9Al27 | 0.06253739 | -13.7184 | 7.68 | 44.01365
349 | 3 | 14 | 53 | 7 | 22 | 64.30363 | 0.3049961 | 0.1414729 | 802.7877 | 1 | 0 | 0 |  | Fe_Cr_Ni_Cu_Al | Fe3Cr14Ni53Cu7Al22 | 0.05923597 | -13.15498 | 7.888889 | 41.60741
350 | 6 | 3 | 21 | 19 | 51 | 42.60595 | 0.3285413 | 0.1428034 | 526.1682 | 0 | 0 | 0 |  | Fe_Cr_Ni_Cu_Al | Fe6Cr3Ni21Cu19Al51 | 0.06513114 | -10.5504 | 6.38 | 44.87733
351 | 7 | 5 | 27 | 17 | 44 | 47.05411 | 0.3229021 | 0.1478181 | 619.2269 | 0 | 0 | 0 |  | Fe_Cr_Ni_Cu_Al | Fe7Cr5Ni27Cu17Al44 | 0.06631698 | -11.7708 | 6.75 | 45.97709
352 | 8 | 7 | 32 | 16 | 38 | 51.22489 | 0.3181631 | 0.1484466 | 683.3087 | 0 | 0 | 0 |  | Fe_Cr_Ni_Cu_Al | Fe8Cr7Ni32Cu16Al38 | 0.06590052 | -11.93765 | 7.089109 | 45.70105
353 | 8 | 10 | 36 | 14 | 32 | 55.71563 | 0.3125204 | 0.1470201 | 733.4803 | 1 | 0 | 0 |  | Fe_Cr_Ni_Cu_Al | Fe8Cr10Ni36Cu14Al32 | 0.06447946 | -11.9328 | 7.34 | 44.67547
354 | 9 | 14 | 40 | 11 | 26 | 61.32944 | 0.3054638 | 0.1416405 | 762.9219 | 1 | 0 | 0 |  | Fe_Cr_Ni_Cu_Al | Fe9Cr14Ni40Cu11Al26 | 0.06174956 | -11.7004 | 7.55 | 42.642
355 | 8 | 18 | 44 | 9 | 21 | 66.24534 | 0.299696 | 0.1346711 | 762.0872 | 1 | 0 | 0 |  | Fe_Cr_Ni_Cu_Al | Fe8Cr18Ni44Cu9Al21 | 0.05804588 | -11.2292 | 7.74 | 40.06163
356 | 7 | 23 | 46 | 7 | 16 | 71.72459 | 0.2928249 | 0.123976 | 724.2303 | 1 | 0 | 0 |  | Fe_Cr_Ni_Cu_Al | Fe7Cr23Ni46Cu7Al16 | 0.05304465 | -10.43567 | 7.868687 | 36.56059
357 | 4 | 3 | 12 | 29 | 52 | 39.92986 | 0.3330701 | 0.1345766 | 445.2897 | 0 | 0 | 0 |  | Fe_Cr_Ni_Cu_Al | Fe4Cr3Ni12Cu29Al52 | 0.06222085 | -6.2 | 6.45 | 40.71974
358 | 8 | 4 | 16 | 27 | 46 | 43.90104 | 0.3277311 | 0.1386771 | 520.7478 | 0 | 0 | 0 |  | Fe_Cr_Ni_Cu_Al | Fe8Cr4Ni16Cu27Al46 | 0.06418197 | -7.14675 | 6.762376 | 42.66415
359 | 10 | 6 | 21 | 24 | 39 | 48.47786 | 0.3217177 | 0.1411931 | 596.5998 | 0 | 0 | 0 |  | Fe_Cr_Ni_Cu_Al | Fe10Cr6Ni21Cu24Al39 | 0.06469138 | -8.0328 | 7.07 | 43.52781
360 | 12 | 9 | 25 | 21 | 34 | 53.06964 | 0.3152412 | 0.1405767 | 651.382 | 1 | 0 | 0 |  | Fe_Cr_Ni_Cu_Al | Fe12Cr9Ni25Cu21Al34 | 0.06412544 | -8.47015 | 7.257426 | 43.33374
361 | 13 | 13 | 28 | 17 | 29 | 58.00736 | 0.307891 | 0.1385924 | 695.6491 | 1 | 0 | 0 |  | Fe_Cr_Ni_Cu_Al | Fe13Cr13Ni28Cu17Al29 | 0.06279286 | -8.916 | 7.36 | 42.4747
362 | 14 | 17 | 31 | 14 | 24 | 63.12471 | 0.3011868 | 0.1335233 | 714.2104 | 1 | 0 | 0 |  | Fe_Cr_Ni_Cu_Al | Fe14Cr17Ni31Cu14Al24 | 0.06010252 | -8.854 | 7.5 | 40.63878
363 | 13 | 23 | 34 | 11 | 19 | 69.08499 | 0.2930129 | 0.1259973 | 711.6535 | 1 | 0 | 0 |  | Fe_Cr_Ni_Cu_Al | Fe13Cr23Ni34Cu11Al19 | 0.056003 | -8.7096 | 7.6 | 37.84754
364 | 12 | 29 | 36 | 8 | 15 | 74.65263 | 0.285314 | 0.1175691 | 687.3835 | 1 | 0 | 0 |  | Fe_Cr_Ni_Cu_Al | Fe12Cr29Ni36Cu8Al15 | 0.05155551 | -8.6664 | 7.63 | 34.8247
365 | 9 | 36 | 37 | 6 | 12 | 79.71019 | 0.2775364 | 0.1094987 | 652.4722 | 1 | 0 | 0 |  | Fe_Cr_Ni_Cu_Al | Fe9Cr36Ni37Cu6Al12 | 0.04721131 | -8.592 | 7.6 | 31.91927
366 | 6 | 3 | 10 | 38 | 43 | 42.21747 | 0.3326861 | 0.1342109 | 474.9965 | 0 | 0 | 0 |  | Fe_Cr_Ni_Cu_Al | Fe6Cr3Ni10Cu38Al43 | 0.06170677 | -3.8872 | 7.13 | 39.25845
367 | 10 | 4 | 13 | 34 | 38 | 45.81696 | 0.32742 | 0.1360612 | 531.3169 | 0 | 0 | 0 |  | Fe_Cr_Ni_Cu_Al | Fe10Cr4Ni13Cu34Al38 | 0.06259446 | -4.368534 | 7.292929 | 40.61903
368 | 14 | 7 | 16 | 29 | 33 | 50.77698 | 0.3194427 | 0.1347165 | 583.381 | 0 | 0 | 0 |  | Fe_Cr_Ni_Cu_Al | Fe14Cr7Ni16Cu29Al33 | 0.0626761 | -4.785226 | 7.393939 | 41.16566
369 | 17 | 10 | 19 | 25 | 29 | 55.28219 | 0.3127594 | 0.1322815 | 619.3348 | 1 | 0 | 0 |  | Fe_Cr_Ni_Cu_Al | Fe17Cr10Ni19Cu25Al29 | 0.06178651 | -5.1564 | 7.48 | 40.8649
370 | 19 | 15 | 21 | 20 | 25 | 60.62571 | 0.3040673 | 0.1288816 | 650.3971 | 1 | 0 | 0 |  | Fe_Cr_Ni_Cu_Al | Fe19Cr15Ni21Cu20Al25 | 0.06022256 | -5.6372 | 7.47 | 39.87217
371 | 19 | 20 | 24 | 16 | 21 | 65.80244 | 0.2965258 | 0.124632 | 667.5961 | 1 | 0 | 0 |  | Fe_Cr_Ni_Cu_Al | Fe19Cr20Ni24Cu16Al21 | 0.05757313 | -6.1348 | 7.51 | 38.22068
372 | 18 | 26 | 26 | 12 | 17 | 71.45216 | 0.2881216 | 0.1185264 | 666.1117 | 1 | 0 | 0 |  | Fe_Cr_Ni_Cu_Al | Fe18Cr26Ni26Cu12Al17 | 0.05404075 | -6.550352 | 7.505051 | 35.88521
373 | 17 | 34 | 28 | 9 | 13 | 77.85296 | 0.2790089 | 0.1089421 | 632.5726 | 1 | 0 | 0 |  | Fe_Cr_Ni_Cu_Al | Fe17Cr34Ni28Cu9Al13 | 0.04858213 | -6.470346 | 7.50495 | 32.2919
374 | 12 | 43 | 28 | 6 | 11 | 83.20972 | 0.269072 | 0.1039796 | 620.4225 | 1 | 0 | 0 |  | Fe_Cr_Ni_Cu_Al | Fe12Cr43Ni28Cu6Al11 | 0.04555065 | -7.1744 | 7.33 | 30.18129
375 | 9 | 3 | 8 | 45 | 35 | 44.67189 | 0.3316663 | 0.1303514 | 485.2799 | 0 | 0 | 0 |  | Fe_Cr_Ni_Cu_Al | Fe9Cr3Ni8Cu45Al35 | 0.0599392 | -1.7056 | 7.7 | 37.44049
376 | 14 | 5 | 10 | 39 | 31 | 48.80175 | 0.3246361 | 0.1293906 | 527.3609 | 0 | 0 | 0 |  | Fe_Cr_Ni_Cu_Al | Fe14Cr5Ni10Cu39Al31 | 0.06029708 | -1.654933 | 7.717172 | 38.42094
377 | 19 | 8 | 12 | 33 | 27 | 53.70709 | 0.3165905 | 0.1263878 | 561.8158 | 0 | 0 | 0 |  | Fe_Cr_Ni_Cu_Al | Fe19Cr8Ni12Cu33Al27 | 0.05977412 | -1.713703 | 7.717172 | 38.58372
378 | 22 | 12 | 14 | 28 | 24 | 58.35645 | 0.3088722 | 0.1230786 | 585.8041 | 1 | 0 | 0 |  | Fe_Cr_Ni_Cu_Al | Fe22Cr12Ni14Cu28Al24 | 0.05864521 | -2.08 | 7.68 | 38.11118
379 | 24 | 17 | 16 | 23 | 20 | 63.84842 | 0.3004052 | 0.1177962 | 596.9256 | 1 | 0 | 0 |  | Fe_Cr_Ni_Cu_Al | Fe24Cr17Ni16Cu23Al20 | 0.0561078 | -2.368 | 7.67 | 36.62731
380 | 25 | 22 | 18 | 18 | 17 | 68.85835 | 0.2927101 | 0.113093 | 601.4009 | 1 | 0 | 0 |  | Fe_Cr_Ni_Cu_Al | Fe25Cr22Ni18Cu18Al17 | 0.05355898 | -3.1108 | 7.61 | 35.06781
381 | 24 | 30 | 20 | 13 | 13 | 75.68831 | 0.2823247 | 0.1046531 | 580.7555 | 1 | 0 | 0 |  | Fe_Cr_Ni_Cu_Al | Fe24Cr30Ni20Cu13Al13 | 0.0487214 | -3.73 | 7.54 | 31.97789
382 | 22 | 38 | 20 | 9 | 11 | 81.03488 | 0.2729164 | 0.09941148 | 567.6382 | 1 | 0 | 0 |  | Fe_Cr_Ni_Cu_Al | Fe22Cr38Ni20Cu9Al11 | 0.04566453 | -4.5676 | 7.36 | 29.84517
383 | 16 | 50 | 20 | 6 | 8 | 88.26964 | 0.2604098 | 0.0892878 | 514.9537 | 1 | 0 | 0 |  | Fe_Cr_Ni_Cu_Al | Fe16Cr50Ni20Cu6Al8 | 0.03982012 | -4.8352 | 7.18 | 26.0595
384 | 14 | 3 | 7 | 50 | 25 | 48.66503 | 0.3290248 | 0.1213856 | 478.2248 | 0 | 0 | 0 |  | Fe_Cr_Ni_Cu_Al | Fe14Cr3Ni7Cu50Al25 | 0.05589406 | 0.9039894 | 8.333333 | 34.85507
385 | 21 | 6 | 8 | 42 | 23 | 53.35379 | 0.3202101 | 0.1184786 | 507.4667 | 0 | 0 | 0 |  | Fe_Cr_Ni_Cu_Al | Fe21Cr6Ni8Cu42Al23 | 0.05609732 | 1.3316 | 8.15 | 35.59381
386 | 26 | 9 | 9 | 36 | 20 | 57.86817 | 0.3128295 | 0.1141657 | 520.2558 | 1 | 0 | 0 |  | Fe_Cr_Ni_Cu_Al | Fe26Cr9Ni9Cu36Al20 | 0.05477178 | 1.5532 | 8.08 | 35.11467
387 | 28 | 13 | 11 | 29 | 18 | 62.22402 | 0.3051802 | 0.1118233 | 539.8827 | 1 | 0 | 0 |  | Fe_Cr_Ni_Cu_Al | Fe28Cr13Ni11Cu29Al18 | 0.05389482 | 0.6583002 | 7.929293 | 34.8456
388 | 30 | 18 | 12 | 24 | 16 | 66.7714 | 0.297406 | 0.1076964 | 544.124 | 1 | 0 | 0 |  | Fe_Cr_Ni_Cu_Al | Fe30Cr18Ni12Cu24Al16 | 0.05207029 | 0.0624 | 7.8 | 33.73565
389 | 31 | 25 | 14 | 18 | 13 | 72.91957 | 0.2877006 | 0.1008814 | 533.0681 | 1 | 0 | 0 |  | Fe_Cr_Ni_Cu_Al | Fe31Cr25Ni14Cu18Al13 | 0.04843623 | -0.9222625 | 7.673267 | 31.50847
390 | 30 | 32 | 15 | 13 | 10 | 78.82841 | 0.2784723 | 0.09294114 | 502.4565 | 1 | 0 | 0 |  | Fe_Cr_Ni_Cu_Al | Fe30Cr32Ni15Cu13Al10 | 0.04396851 | -1.7232 | 7.55 | 28.681
391 | 26 | 42 | 15 | 8 | 8 | 85.28523 | 0.2667892 | 0.08687113 | 481.8681 | 1 | 0 | 0 |  | Fe_Cr_Ni_Cu_Al | Fe26Cr42Ni15Cu8Al8 | 0.04019729 | -3.027446 | 7.292929 | 26.11178
392 | 19 | 55 | 15 | 5 | 6 | 92.13844 | 0.2541316 | 0.07787404 | 431.6709 | 1 | 0 | 0 |  | Fe_Cr_Ni_Cu_Al | Fe19Cr55Ni15Cu5Al6 | 0.035111 | -3.6476 | 7.05 | 22.82675
393 | 21 | 3 | 7 | 52 | 17 | 53.19471 | 0.3253231 | 0.1071759 | 434.3154 | 0 | 0 | 0 |  | Fe_Cr_Ni_Cu_Al | Fe21Cr3Ni7Cu52Al17 | 0.0500028 | 3.6324 | 8.79 | 31.74788
394 | 28 | 6 | 7 | 43 | 16 | 57.50181 | 0.3169691 | 0.105215 | 457.2803 | 1 | 0 | 0 |  | Fe_Cr_Ni_Cu_Al | Fe28Cr6Ni7Cu43Al16 | 0.05026823 | 4.0232 | 8.51 | 32.22878
395 | 33 | 9 | 7 | 36 | 15 | 61.24242 | 0.3100035 | 0.1031929 | 472.1877 | 1 | 0 | 0 |  | Fe_Cr_Ni_Cu_Al | Fe33Cr9Ni7Cu36Al15 | 0.04998885 | 3.798 | 8.29 | 32.17748
396 | 36 | 14 | 8 | 30 | 13 | 66.08896 | 0.3017033 | 0.09822722 | 470.1521 | 1 | 0 | 0 |  | Fe_Cr_Ni_Cu_Al | Fe36Cr14Ni8Cu30Al13 | 0.047838 | 3.34477 | 8.128713 | 30.97878
397 | 38 | 19 | 9 | 24 | 11 | 70.85555 | 0.2938699 | 0.09295346 | 460.0201 | 1 | 0 | 0 |  | Fe_Cr_Ni_Cu_Al | Fe38Cr19Ni9Cu24Al11 | 0.04526319 | 2.532693 | 7.970297 | 29.44422
398 | 38 | 25 | 10 | 18 | 9 | 75.98959 | 0.2853519 | 0.0871526 | 442.5038 | 1 | 0 | 0 |  | Fe_Cr_Ni_Cu_Al | Fe38Cr25Ni10Cu18Al9 | 0.04215236 | 1.3592 | 7.79 | 27.5011
399 | 37 | 33 | 11 | 12 | 7 | 81.9922 | 0.2753757 | 0.08013797 | 414.3061 | 1 | 0 | 0 |  | Fe_Cr_Ni_Cu_Al | Fe37Cr33Ni11Cu12Al7 | 0.03800861 | -0.1844 | 7.57 | 24.84463
400 | 32 | 44 | 12 | 7 | 5 | 88.78858 | 0.2635307 | 0.07182902 | 372.2178 | 1 | 0 | 0 |  | Fe_Cr_Ni_Cu_Al | Fe32Cr44Ni12Cu7Al5 | 0.03266538 | -1.6972 | 7.32 | 21.46625
401 | 23 | 57 | 12 | 4 | 4 | 94.95811 | 0.2509769 | 0.06643241 | 345.8719 | 0 | 0 | 0 |  | Fe_Cr_Ni_Cu_Al | Fe23Cr57Ni12Cu4Al4 | 0.02926549 | -2.7564 | 7.02 | 19.20803
402 | 37 | 6 | 5 | 42 | 10 | 61.90722 | 0.3130751 | 0.08818154 | 373.8162 | 1 | 0 | 0 |  | Fe_Cr_Ni_Cu_Al | Fe37Cr6Ni5Cu42Al10 | 0.04274866 | 6.8296 | 8.74 | 28.00339
403 | 41 | 9 | 5 | 35 | 10 | 65.06848 | 0.3067893 | 0.08859712 | 395.5665 | 1 | 0 | 0 |  | Fe_Cr_Ni_Cu_Al | Fe41Cr9Ni5Cu35Al10 | 0.04330537 | 6.0724 | 8.47 | 28.29329
404 | 44 | 13 | 6 | 28 | 9 | 69.20559 | 0.299613 | 0.08571316 | 398.1059 | 1 | 0 | 0 |  | Fe_Cr_Ni_Cu_Al | Fe44Cr13Ni6Cu28Al9 | 0.04197885 | 4.9776 | 8.25 | 27.52974
405 | 45 | 18 | 7 | 22 | 8 | 73.38755 | 0.2922499 | 0.08249882 | 395.3355 | 1 | 0 | 0 |  | Fe_Cr_Ni_Cu_Al | Fe45Cr18Ni7Cu22Al8 | 0.04024969 | 3.6432 | 8.04 | 26.42407
406 | 45 | 25 | 8 | 16 | 6 | 79.02746 | 0.2830288 | 0.07460556 | 360.0069 | 1 | 0 | 0 |  | Fe_Cr_Ni_Cu_Al | Fe45Cr25Ni8Cu16Al6 | 0.03577715 | 2.322 | 7.84 | 23.65968
407 | 43 | 32 | 9 | 11 | 5 | 83.67703 | 0.2747945 | 0.07051656 | 345.6641 | 1 | 0 | 0 |  | Fe_Cr_Ni_Cu_Al | Fe43Cr32Ni9Cu11Al5 | 0.03298481 | 0.6372 | 7.62 | 21.81078
408 | 38 | 43 | 11 | 6 | 3 | 90.39537 | 0.2636034 | 0.05991906 | 284.4815 | 1 | 0 | 0 |  | Fe_Cr_Ni_Cu_Al | Fe38Cr43Ni11Cu6Al3 | 0.02592776 | -1.076365 | 7.39604 | 17.59087
409 | 50 | 9 | 3 | 32 | 6 | 68.98466 | 0.3031504 | 0.07247888 | 304.0224 | 1 | 0 | 0 |  | Fe_Cr_Ni_Cu_Al | Fe50Cr9Ni3Cu32Al6 | 0.03578078 | 7.7092 | 8.54 | 24.0677
410 | 52 | 13 | 4 | 25 | 6 | 72.47807 | 0.2965601 | 0.07311191 | 323.3099 | 1 | 0 | 0 |  | Fe_Cr_Ni_Cu_Al | Fe52Cr13Ni4Cu25Al6 | 0.03592549 | 5.9416 | 8.27 | 23.97996
411 | 53 | 18 | 5 | 19 | 5 | 76.73164 | 0.2893661 | 0.06873238 | 308.4644 | 1 | 0 | 0 |  | Fe_Cr_Ni_Cu_Al | Fe53Cr18Ni5Cu19Al5 | 0.0333445 | 4.4004 | 8.06 | 22.33629
412 | 53 | 23 | 6 | 13 | 4 | 81.04702 | 0.2822385 | 0.06420733 | 290.3338 | 1 | 0 | 0 |  | Fe_Cr_Ni_Cu_Al | Fe53Cr23Ni6Cu13Al4 | 0.03035465 | 2.531987 | 7.848485 | 20.37392
413 | 50 | 30 | 8 | 8 | 4 | 84.89556 | 0.2747408 | 0.06530791 | 310.7353 | 1 | 0 | 0 |  | Fe_Cr_Ni_Cu_Al | Fe50Cr30Ni8Cu8Al4 | 0.02993885 | 0.088 | 7.6 | 19.8381
414 | 33 | 3 | 12 | 5 | 47 | 49.19806 | 0.3153726 | 0.1367592 | 577.0357 | 0 | 0 | 0 |  | Fe_Cr_Ni_Cu_Al | Fe33Cr3Ni12Cu5Al47 | 0.06983036 | -11.8768 | 5.98 | 46.98587
415 | 39 | 5 | 11 | 5 | 40 | 53.74885 | 0.3097319 | 0.1361479 | 629.1078 | 0 | 0 | 0 |  | Fe_Cr_Ni_Cu_Al | Fe39Cr5Ni11Cu5Al40 | 0.06939831 | -10.9692 | 6.27 | 45.96901
416 | 44 | 7 | 10 | 4 | 34 | 58.0163 | 0.3044681 | 0.1336595 | 660.9471 | 0 | 0 | 0 |  | Fe_Cr_Ni_Cu_Al | Fe44Cr7Ni10Cu4Al34 | 0.06808615 | -10.34425 | 6.464646 | 44.56925
417 | 49 | 11 | 9 | 4 | 27 | 63.81788 | 0.2975111 | 0.1275094 | 675.8448 | 0 | 0 | 0 |  | Fe_Cr_Ni_Cu_Al | Fe49Cr11Ni9Cu4Al27 | 0.06438809 | -8.7484 | 6.73 | 41.52772
418 | 53 | 14 | 7 | 3 | 22 | 68.30854 | 0.2919448 | 0.1205707 | 661.8812 | 0 | 0 | 0 |  | Fe_Cr_Ni_Cu_Al | Fe53Cr14Ni7Cu3Al22 | 0.06087789 | -7.703296 | 6.838384 | 38.80159
419 | 21 | 3 | 19 | 6 | 51 | 46.3223 | 0.3199669 | 0.1406943 | 563.5719 | 0 | 0 | 0 |  | Fe_Cr_Ni_Cu_Al | Fe21Cr3Ni19Cu6Al51 | 0.06882817 | -13.554 | 5.95 | 47.59097
420 | 27 | 5 | 17 | 7 | 44 | 50.52404 | 0.3143692 | 0.1398288 | 612.9859 | 0 | 0 | 0 |  | Fe_Cr_Ni_Cu_Al | Fe27Cr5Ni17Cu7Al44 | 0.06910034 | -12.1308 | 6.25 | 46.76465
421 | 32 | 7 | 16 | 8 | 38 | 54.52231 | 0.309616 | 0.1378088 | 649.7437 | 0 | 0 | 0 |  | Fe_Cr_Ni_Cu_Al | Fe32Cr7Ni16Cu8Al38 | 0.06809869 | -10.67974 | 6.534653 | 45.39232
422 | 36 | 10 | 14 | 8 | 32 | 58.86004 | 0.3037632 | 0.1333543 | 666.823 | 0 | 0 | 0 |  | Fe_Cr_Ni_Cu_Al | Fe36Cr10Ni14Cu8Al32 | 0.06624916 | -9.272 | 6.72 | 43.52463
423 | 40 | 14 | 11 | 9 | 26 | 63.68101 | 0.2973504 | 0.1260158 | 660.0843 | 0 | 0 | 0 |  | Fe_Cr_Ni_Cu_Al | Fe40Cr14Ni11Cu9Al26 | 0.062855 | -7.0144 | 6.91 | 40.62519
424 | 44 | 18 | 9 | 8 | 21 | 68.60987 | 0.2908664 | 0.1183206 | 643.3388 | 0 | 0 | 0 |  | Fe_Cr_Ni_Cu_Al | Fe44Cr18Ni9Cu8Al21 | 0.05903275 | -5.7584 | 7.01 | 37.73219
425 | 46 | 23 | 7 | 7 | 16 | 73.96709 | 0.2836671 | 0.1081061 | 599.8479 | 0 | 0 | 0 |  | Fe_Cr_Ni_Cu_Al | Fe46Cr23Ni7Cu7Al16 | 0.05389839 | -4.435058 | 7.080808 | 34.11249
426 | 12 | 3 | 29 | 4 | 52 | 45.72551 | 0.3220515 | 0.1497344 | 610.9798 | 0 | 0 | 0 |  | Fe_Cr_Ni_Cu_Al | Fe12Cr3Ni29Cu4Al52 | 0.06874423 | -16.7668 | 6.04 | 49.07514
427 | 16 | 4 | 27 | 8 | 46 | 48.52275 | 0.3193032 | 0.1478462 | 640.6963 | 0 | 0 | 0 |  | Fe_Cr_Ni_Cu_Al | Fe16Cr4Ni27Cu8Al46 | 0.06856013 | -14.27311 | 6.415842 | 47.80118
428 | 21 | 6 | 24 | 10 | 39 | 52.35495 | 0.314428 | 0.1433585 | 662.4493 | 0 | 0 | 0 |  | Fe_Cr_Ni_Cu_Al | Fe21Cr6Ni24Cu10Al39 | 0.06769432 | -12.0252 | 6.71 | 46.18074
429 | 25 | 9 | 21 | 12 | 34 | 55.96498 | 0.309303 | 0.138441 | 671.8995 | 0 | 0 | 0 |  | Fe_Cr_Ni_Cu_Al | Fe25Cr9Ni21Cu12Al34 | 0.06599945 | -9.771591 | 6.910891 | 44.2016
430 | 28 | 13 | 17 | 13 | 29 | 59.89267 | 0.3030245 | 0.1317084 | 664.2063 | 0 | 0 | 0 |  | Fe_Cr_Ni_Cu_Al | Fe28Cr13Ni17Cu13Al29 | 0.0638142 | -7.6576 | 7.02 | 41.99122
431 | 31 | 17 | 14 | 14 | 24 | 64.13804 | 0.2970309 | 0.1240063 | 646.7913 | 0 | 0 | 0 |  | Fe_Cr_Ni_Cu_Al | Fe31Cr17Ni14Cu14Al24 | 0.06057093 | -5.5084 | 7.16 | 39.31153
432 | 34 | 23 | 11 | 13 | 19 | 69.77948 | 0.2884978 | 0.1144753 | 618.2404 | 0 | 0 | 0 |  | Fe_Cr_Ni_Cu_Al | Fe34Cr23Ni11Cu13Al19 | 0.05633085 | -3.8864 | 7.2 | 36.09264
433 | 36 | 29 | 8 | 12 | 15 | 74.92346 | 0.2806231 | 0.1047212 | 574.3184 | 0 | 0 | 0 |  | Fe_Cr_Ni_Cu_Al | Fe36Cr29Ni8Cu12Al15 | 0.05180177 | -2.4712 | 7.19 | 32.83839
434 | 37 | 36 | 6 | 9 | 12 | 80.4052 | 0.2717741 | 0.09627774 | 535.8805 | 1 | 0 | 0 |  | Fe_Cr_Ni_Cu_Al | Fe37Cr36Ni6Cu9Al12 | 0.04761578 | -2.3004 | 7.07 | 29.91654
435 | 10 | 3 | 38 | 6 | 43 | 49.54103 | 0.3207562 | 0.1560289 | 714.1027 | 0 | 0 | 0 |  | Fe_Cr_Ni_Cu_Al | Fe10Cr3Ni38Cu6Al43 | 0.06862848 | -16.7624 | 6.73 | 48.94121
436 | 13 | 4 | 34 | 10 | 38 | 51.50809 | 0.3187369 | 0.1498705 | 700.3873 | 0 | 0 | 0 |  | Fe_Cr_Ni_Cu_Al | Fe13Cr4Ni34Cu10Al38 | 0.06731692 | -13.92348 | 6.989899 | 47.10694
437 | 16 | 7 | 29 | 14 | 33 | 54.45367 | 0.3142846 | 0.1426602 | 686.6196 | 0 | 0 | 0 |  | Fe_Cr_Ni_Cu_Al | Fe16Cr7Ni29Cu14Al33 | 0.06528059 | -10.76747 | 7.20202 | 44.68234
438 | 19 | 10 | 25 | 17 | 29 | 57.33485 | 0.3099335 | 0.1362024 | 672.9336 | 0 | 0 | 0 |  | Fe_Cr_Ni_Cu_Al | Fe19Cr10Ni25Cu17Al29 | 0.06303192 | -8.142 | 7.36 | 42.40401
439 | 21 | 15 | 20 | 19 | 25 | 60.99529 | 0.3032995 | 0.1282988 | 649.871 | 0 | 0 | 0 |  | Fe_Cr_Ni_Cu_Al | Fe21Cr15Ni20Cu19Al25 | 0.0604098 | -5.6512 | 7.42 | 39.89123
440 | 24 | 20 | 16 | 19 | 21 | 65.32971 | 0.2960678 | 0.11985 | 623.7254 | 0 | 0 | 0 |  | Fe_Cr_Ni_Cu_Al | Fe24Cr20Ni16Cu19Al21 | 0.05738068 | -3.7276 | 7.44 | 37.34775
441 | 26 | 26 | 12 | 18 | 17 | 70.31485 | 0.2876164 | 0.1101273 | 584.7294 | 1 | 0 | 0 |  | Fe_Cr_Ni_Cu_Al | Fe26Cr26Ni12Cu18Al17 | 0.05370601 | -2.038976 | 7.40404 | 34.49418
442 | 28 | 34 | 9 | 17 | 13 | 76.28856 | 0.2781743 | 0.09884728 | 532.1621 | 1 | 0 | 0 |  | Fe_Cr_Ni_Cu_Al | Fe28Cr34Ni9Cu17Al13 | 0.048332 | -0.42388 | 7.366337 | 30.76157
443 | 28 | 43 | 6 | 12 | 11 | 82.38438 | 0.266595 | 0.09186636 | 505.6627 | 1 | 0 | 0 |  | Fe_Cr_Ni_Cu_Al | Fe28Cr43Ni6Cu12Al11 | 0.04559559 | -0.88 | 7.07 | 28.59703
444 | 8 | 3 | 45 | 9 | 35 | 52.87959 | 0.3201083 | 0.1554167 | 765.0204 | 0 | 0 | 0 |  | Fe_Cr_Ni_Cu_Al | Fe8Cr3Ni45Cu9Al35 | 0.06646599 | -15.1616 | 7.36 | 47.28255
445 | 10 | 5 | 39 | 14 | 31 | 54.48594 | 0.3177591 | 0.146815 | 722.4156 | 0 | 0 | 0 |  | Fe_Cr_Ni_Cu_Al | Fe10Cr5Ni39Cu14Al31 | 0.06433326 | -11.97551 | 7.545455 | 44.98823
446 | 12 | 8 | 33 | 19 | 27 | 56.68316 | 0.3141898 | 0.1381366 | 683.3686 | 0 | 0 | 0 |  | Fe_Cr_Ni_Cu_Al | Fe12Cr8Ni33Cu19Al27 | 0.06162483 | -8.68442 | 7.717172 | 42.31499
447 | 14 | 12 | 28 | 22 | 24 | 59.35107 | 0.3091913 | 0.1311838 | 658.4125 | 0 | 0 | 0 |  | Fe_Cr_Ni_Cu_Al | Fe14Cr12Ni28Cu22Al24 | 0.05919235 | -6.2224 | 7.78 | 39.98858
448 | 16 | 17 | 23 | 24 | 20 | 63.11203 | 0.3026303 | 0.1216052 | 619.849 | 1 | 0 | 0 |  | Fe_Cr_Ni_Cu_Al | Fe16Cr17Ni23Cu24Al20 | 0.05577887 | -3.6676 | 7.84 | 37.12196
449 | 18 | 22 | 18 | 25 | 17 | 66.61444 | 0.2961193 | 0.1126084 | 577.7005 | 1 | 0 | 0 |  | Fe_Cr_Ni_Cu_Al | Fe18Cr22Ni18Cu25Al17 | 0.0527251 | -1.5316 | 7.82 | 34.59575
450 | 20 | 30 | 13 | 24 | 13 | 72.47916 | 0.2857225 | 0.1000107 | 517.977 | 1 | 0 | 0 |  | Fe_Cr_Ni_Cu_Al | Fe20Cr30Ni13Cu24Al13 | 0.04787587 | 0.5952 | 7.73 | 31.01009
451 | 20 | 38 | 9 | 22 | 11 | 77.31955 | 0.2760394 | 0.09196925 | 479.6207 | 1 | 0 | 0 |  | Fe_Cr_Ni_Cu_Al | Fe20Cr38Ni9Cu22Al11 | 0.04493432 | 1.604 | 7.53 | 28.6938
452 | 20 | 50 | 6 | 16 | 8 | 85.60965 | 0.2612982 | 0.07989321 | 419.4618 | 0 | 0 | 0 |  | Fe_Cr_Ni_Cu_Al | Fe20Cr50Ni6Cu16Al8 | 0.03964253 | 1.544 | 7.2 | 25.04639
453 | 7 | 3 | 50 | 14 | 25 | 57.00063 | 0.3193947 | 0.1437211 | 739.37 | 1 | 0 | 0 |  | Fe_Cr_Ni_Cu_Al | Fe7Cr3Ni50Cu14Al25 | 0.06098402 | -11.31232 | 8.111111 | 43.27101
454 | 8 | 6 | 42 | 21 | 23 | 57.6968 | 0.3171891 | 0.1361249 | 685.8231 | 1 | 0 | 0 |  | Fe_Cr_Ni_Cu_Al | Fe8Cr6Ni42Cu21Al23 | 0.05852272 | -8.1596 | 8.2 | 40.96117
455 | 9 | 9 | 36 | 26 | 20 | 59.32379 | 0.314205 | 0.127241 | 633.5639 | 1 | 0 | 0 |  | Fe_Cr_Ni_Cu_Al | Fe9Cr9Ni36Cu26Al20 | 0.05547993 | -5.4172 | 8.32 | 38.4056
456 | 11 | 13 | 29 | 28 | 18 | 61.43533 | 0.3091381 | 0.1198293 | 594.4311 | 1 | 0 | 0 |  | Fe_Cr_Ni_Cu_Al | Fe11Cr13Ni29Cu28Al18 | 0.05353565 | -3.389858 | 8.262626 | 36.46166
457 | 12 | 18 | 24 | 30 | 16 | 64.13184 | 0.303325 | 0.1131439 | 564.0507 | 1 | 0 | 0 |  | Fe_Cr_Ni_Cu_Al | Fe12Cr18Ni24Cu30Al16 | 0.05103469 | -1.4784 | 8.22 | 34.29762
458 | 14 | 25 | 18 | 31 | 13 | 68.4917 | 0.294762 | 0.1020809 | 509.2994 | 1 | 0 | 0 |  | Fe_Cr_Ni_Cu_Al | Fe14Cr25Ni18Cu31Al13 | 0.04707486 | 0.9281443 | 8.138614 | 31.17882
459 | 15 | 32 | 13 | 30 | 10 | 73.30115 | 0.2856815 | 0.09011531 | 444.6018 | 1 | 0 | 0 |  | Fe_Cr_Ni_Cu_Al | Fe15Cr32Ni13Cu30Al10 | 0.04273646 | 2.8552 | 8.02 | 28.04479
460 | 15 | 42 | 8 | 26 | 8 | 79.54452 | 0.2728705 | 0.08023853 | 396.5188 | 0 | 0 | 0 |  | Fe_Cr_Ni_Cu_Al | Fe15Cr42Ni8Cu26Al8 | 0.03936057 | 3.872258 | 7.69697 | 25.36405
461 | 15 | 55 | 5 | 19 | 6 | 87.85622 | 0.2573874 | 0.06976726 | 345.7462 | 0 | 0 | 0 |  | Fe_Cr_Ni_Cu_Al | Fe15Cr55Ni5Cu19Al6 | 0.03493154 | 3.4644 | 7.27 | 22.22981
462 | 7 | 3 | 52 | 21 | 17 | 60.13594 | 0.3194362 | 0.1272897 | 650.9353 | 1 | 0 | 0 |  | Fe_Cr_Ni_Cu_Al | Fe7Cr3Ni52Cu21Al17 | 0.05309513 | -6.572 | 8.76 | 38.00073
463 | 7 | 6 | 43 | 28 | 16 | 60.01344 | 0.3178067 | 0.1211391 | 598.1823 | 1 | 0 | 0 |  | Fe_Cr_Ni_Cu_Al | Fe7Cr6Ni43Cu28Al16 | 0.05127517 | -4.3384 | 8.78 | 36.40182
464 | 7 | 9 | 36 | 33 | 15 | 60.41037 | 0.3155692 | 0.1156099 | 557.0292 | 1 |  | 0 |  | Fe_Cr_Ni_Cu_Al | Fe7Cr9Ni36Cu33Al15 | 0.04959081 | -2.5584 | 8.78 | 34.83834
465 | 8 | 14 | 30 | 36 | 13 | 62.85205 | 0.3100221 | 0.1074045 | 513.5313 | 1 | 0 | 0 |  | Fe_Cr_Ni_Cu_Al | Fe8Cr14Ni30Cu36Al13 | 0.04663205 | -0.5615136 | 8.742574 | 32.43281
466 | 9 | 19 | 24 | 38 | 11 | 65.44554 | 0.3042357 | 0.09838337 | 463.1317 | 1 | 0 | 0 |  | Fe_Cr_Ni_Cu_Al | Fe9Cr19Ni24Cu38Al11 | 0.04359617 | 1.395157 | 8.683168 | 30.02126
467 | 10 | 25 | 18 | 38 | 9 | 68.91091 | 0.2966527 | 0.08865634 | 410.6859 | 1 | 0 | 0 |  | Fe_Cr_Ni_Cu_Al | Fe10Cr25Ni18Cu38Al9 | 0.04042954 | 3.268 | 8.55 | 27.5232
468 | 11 | 33 | 12 | 37 | 7 | 73.5503 | 0.2867718 | 0.07797288 | 354.0561 | 0 | 0 | 0 |  | Fe_Cr_Ni_Cu_Al | Fe11Cr33Ni12Cu37Al7 | 0.03661038 | 5.2224 | 8.34 | 24.60227
469 | 12 | 44 | 7 | 32 | 5 | 80.53351 | 0.2728194 | 0.06617916 | 294.5874 | 0 | 0 | 0 |  | Fe_Cr_Ni_Cu_Al | Fe12Cr44Ni7Cu32Al5 | 0.03211746 | 6.4568 | 7.97 | 21.37288
470 | 12 | 57 | 4 | 23 | 4 | 88.80284 | 0.2565401 | 0.05861402 | 263.7365 | 0 | 0 | 0 |  | Fe_Cr_Ni_Cu_Al | Fe12Cr57Ni4Cu23Al4 | 0.029378 | 5.624 | 7.43 | 19.14989
471 | 5 | 6 | 42 | 37 | 10 | 61.23654 | 0.3194666 | 0.1000575 | 452.9509 | 1 | 1 | 1 | 452.9509 | Fe_Cr_Ni_Cu_Al | Fe5Cr6Ni42Cu37Al10 | 0.0423215 | -0.6756 | 9.33 | 31.28882
472 | 5 | 9 | 35 | 41 | 10 | 61.27683 | 0.3172024 | 0.09816748 | 437.203 | 1 | 0 | 0 |  | Fe_Cr_Ni_Cu_Al | Fe5Cr9Ni35Cu41Al10 | 0.04195719 | 0.2692 | 9.25 | 30.52524
473 | 6 | 13 | 28 | 44 | 9 | 62.63914 | 0.3129935 | 0.09188166 | 400.0324 | 1 | 0 | 0 |  | Fe_Cr_Ni_Cu_Al | Fe6Cr13Ni28Cu44Al9 | 0.04002026 | 1.8232 | 9.17 | 28.73699
474 | 7 | 18 | 22 | 45 | 8 | 64.91049 | 0.3070668 | 0.08566148 | 368.5343 | 1 | 0 | 0 |  | Fe_Cr_Ni_Cu_Al | Fe7Cr18Ni22Cu45Al8 | 0.03811497 | 3.3124 | 9.03 | 26.95729
475 | 8 | 25 | 16 | 45 | 6 | 68.86891 | 0.2984328 | 0.0743799 | 309.3187 | 1 | 0 | 0 |  | Fe_Cr_Ni_Cu_Al | Fe8Cr25Ni16Cu45Al6 | 0.03399416 | 5.3576 | 8.87 | 23.96995
476 | 9 | 32 | 11 | 43 | 5 | 72.7641 | 0.2895559 | 0.06744763 | 277.0218 | 0 | 0 | 0 |  | Fe_Cr_Ni_Cu_Al | Fe9Cr32Ni11Cu43Al5 | 0.03170015 | 6.786 | 8.62 | 21.99341
477 | 11 | 43 | 6 | 38 | 3 | 79.78879 | 0.2757191 | 0.05354032 | 206.1287 | 0 | 0 | 0 |  | Fe_Cr_Ni_Cu_Al | Fe11Cr43Ni6Cu38Al3 | 0.02604921 | 8.383492 | 8.247525 | 18.29714
478 | 3 | 9 | 32 | 50 | 6 | 61.27295 | 0.3193529 | 0.07891505 | 306.0336 | 1 | 0 | 0 |  | Fe_Cr_Ni_Cu_Al | Fe3Cr9Ni32Cu50Al6 | 0.03373561 | 2.5012 | 9.66 | 26.16877
479 | 4 | 13 | 25 | 52 | 6 | 62.28015 | 0.315089 | 0.07702287 | 297.6597 | 1 | 0 | 0 |  | Fe_Cr_Ni_Cu_Al | Fe4Cr13Ni25Cu52Al6 | 0.03355055 | 3.5332 | 9.5 | 25.19044
480 | 5 | 18 | 19 | 53 | 5 | 64.56697 | 0.3091442 | 0.06982982 | 261.5063 | 1 | 0 | 0 |  | Fe_Cr_Ni_Cu_Al | Fe5Cr18Ni19Cu53Al5 | 0.03114171 | 5.0868 | 9.36 | 23.14195
481 | 6 | 23 | 13 | 53 | 4 | 67.05984 | 0.3028132 | 0.06205526 | 222.2211 | 0 | 0 | 0 |  | Fe_Cr_Ni_Cu_Al | Fe6Cr23Ni13Cu53Al4 | 0.02861249 | 6.771146 | 9.20202 | 20.96878
482 | 8 | 30 | 8 | 50 | 4 | 70.70112 | 0.2936444 | 0.06033307 | 223.1568 | 0 | 0 | 0 |  | Fe_Cr_Ni_Cu_Al | Fe8Cr30Ni8Cu50Al4 | 0.02868933 | 8.1184 | 8.86 | 20.05289
483 | 3 | 33 | 12 | 5 | 47 | 57.28547 | 0.2856529 | 0.1410575 | 663.0366 | 1 | 0 | 0 |  | Fe_Cr_Ni_Cu_Al | Fe3Cr33Ni12Cu5Al47 | 0.06795297 | -12.0928 | 5.38 | 44.27179
484 | 5 | 39 | 11 | 5 | 40 | 63.21791 | 0.2769187 | 0.1377539 | 704.3541 | 1 | 0 | 0 |  | Fe_Cr_Ni_Cu_Al | Fe5Cr39Ni11Cu5Al40 | 0.06751566 | -11.2412 | 5.59 | 43.2873
485 | 7 | 44 | 10 | 4 | 34 | 68.71567 | 0.2691798 | 0.1331567 | 724.1854 | 1 | 0 | 0 |  | Fe_Cr_Ni_Cu_Al | Fe7Cr44Ni10Cu4Al34 | 0.06623133 | -10.64626 | 5.717172 | 41.97288
486 | 11 | 49 | 9 | 4 | 27 | 75.07075 | 0.2625603 | 0.1249993 | 718.8839 | 0 | 0 | 0 |  | Fe_Cr_Ni_Cu_Al | Fe11Cr49Ni9Cu4Al27 | 0.06276356 | -9.0828 | 5.97 | 39.30119
487 | 14 | 53 | 7 | 3 | 22 | 80.25328 | 0.2563383 | 0.1164759 | 687.5991 | 0 | 0 | 0 |  | Fe_Cr_Ni_Cu_Al | Fe14Cr53Ni7Cu3Al22 | 0.05938322 | -7.957963 | 6.050505 | 36.77126
488 | 3 | 21 | 19 | 6 | 51 | 51.06039 | 0.3018883 | 0.1449461 | 627.868 | 1 | 0 | 0 |  | Fe_Cr_Ni_Cu_Al | Fe3Cr21Ni19Cu6Al51 | 0.0676127 | -13.914 | 5.59 | 45.89506
489 | 5 | 27 | 17 | 7 | 44 | 56.50347 | 0.2928114 | 0.1428662 | 678.7066 | 1 | 0 | 0 |  | Fe_Cr_Ni_Cu_Al | Fe5Cr27Ni17Cu7Al44 | 0.06777706 | -12.5532 | 5.81 | 44.92381
490 | 7 | 32 | 16 | 8 | 38 | 61.44564 | 0.2858947 | 0.139358 | 710.4459 | 1 | 0 | 0 |  | Fe_Cr_Ni_Cu_Al | Fe7Cr32Ni16Cu8Al38 | 0.06676136 | -11.16989 | 6.039604 | 43.55061
491 | 10 | 36 | 14 | 8 | 32 | 66.32839 | 0.2793363 | 0.1333347 | 715.5042 | 1 | 0 | 0 |  | Fe_Cr_Ni_Cu_Al | Fe10Cr36Ni14Cu8Al32 | 0.06498386 | -9.7504 | 6.2 | 41.79495
492 | 14 | 40 | 11 | 9 | 26 | 71.357 | 0.2733879 | 0.1245423 | 692.9496 | 1 | 0 | 0 |  | Fe_Cr_Ni_Cu_Al | Fe14Cr40Ni11Cu9Al26 | 0.06172837 | -7.4096 | 6.39 | 39.07632
493 | 18 | 44 | 9 | 8 | 21 | 76.47979 | 0.2673373 | 0.1160392 | 665.0152 | 1 | 0 | 0 |  | Fe_Cr_Ni_Cu_Al | Fe18Cr44Ni9Cu8Al21 | 0.05803711 | -6.0912 | 6.49 | 36.37513
494 | 23 | 46 | 7 | 7 | 16 | 81.16938 | 0.263004 | 0.1054702 | 609.6708 | 1 | 0 | 0 |  | Fe_Cr_Ni_Cu_Al | Fe23Cr46Ni7Cu7Al16 | 0.05312634 | -4.679114 | 6.616162 | 33.06875
495 | 3 | 12 | 29 | 4 | 52 | 48.07817 | 0.3130426 | 0.1513135 | 642.5635 | 1 | 0 | 0 |  | Fe_Cr_Ni_Cu_Al | Fe3Cr12Ni29Cu4Al52 | 0.06813171 | -17.116 | 5.86 | 48.28142
496 | 4 | 16 | 27 | 8 | 46 | 51.7088 | 0.3076272 | 0.1495263 | 680.1756 | 1 | 0 | 0 |  | Fe_Cr_Ni_Cu_Al | Fe4Cr16Ni27Cu8Al46 | 0.06782086 | -14.72954 | 6.178218 | 46.83434
497 | 6 | 21 | 24 | 10 | 39 | 56.49541 | 0.2999889 | 0.1452445 | 709.4419 | 1 | 0 | 0 |  | Fe_Cr_Ni_Cu_Al | Fe6Cr21Ni24Cu10Al39 | 0.06685211 | -12.5712 | 6.41 | 45.07583
498 | 9 | 25 | 21 | 12 | 34 | 60.44259 | 0.2942946 | 0.139648 | 714.387 | 1 | 0 | 0 |  | Fe_Cr_Ni_Cu_Al | Fe9Cr25Ni21Cu12Al34 | 0.06518324 | -10.29232 | 6.594059 | 43.11993
499 | 13 | 28 | 17 | 13 | 29 | 64.22572 | 0.2890111 | 0.131975 | 695.2869 | 1 | 0 | 0 |  | Fe_Cr_Ni_Cu_Al | Fe13Cr28Ni17Cu13Al29 | 0.0631028 | -8.0716 | 6.72 | 41.03331
500 | 17 | 31 | 14 | 14 | 24 | 68.2766 | 0.2841529 | 0.1235892 | 668.229 | 1 | 0 | 0 |  | Fe_Cr_Ni_Cu_Al | Fe17Cr31Ni14Cu14Al24 | 0.05996842 | -5.8444 | 6.88 | 38.49245
501 | 23 | 34 | 11 | 13 | 19 | 73.11542 | 0.2785581 | 0.1137168 | 629.2801 | 1 | 0 | 0 |  | Fe_Cr_Ni_Cu_Al | Fe23Cr34Ni11Cu13Al19 | 0.05591319 | -4.102 | 6.98 | 35.52403
502 | 29 | 36 | 8 | 12 | 15 | 77.09083 | 0.2743862 | 0.1040417 | 578.3704 | 1 | 0 | 0 |  | Fe_Cr_Ni_Cu_Al | Fe29Cr36Ni8Cu12Al15 | 0.05156592 | -2.5748 | 7.05 | 32.51384
503 | 36 | 37 | 6 | 9 | 12 | 80.72049 | 0.2708949 | 0.0961657 | 536.1736 | 1 | 0 | 0 |  | Fe_Cr_Ni_Cu_Al | Fe36Cr37Ni6Cu9Al12 | 0.04758627 | -2.3112 | 7.05 | 29.8763
504 | 3 | 10 | 38 | 6 | 43 | 51.43615 | 0.3139936 | 0.1576978 | 744.4296 | 1 | 0 | 0 |  | Fe_Cr_Ni_Cu_Al | Fe3Cr10Ni38Cu6Al43 | 0.06821537 | -17.1908 | 6.59 | 48.45146
505 | 4 | 13 | 34 | 10 | 38 | 54.0128 | 0.3100432 | 0.1518373 | 737.2184 | 1 | 0 | 0 |  | Fe_Cr_Ni_Cu_Al | Fe4Cr13Ni34Cu10Al38 | 0.06681068 | -14.44506 | 6.808081 | 46.49438
506 | 7 | 16 | 29 | 14 | 33 | 57.00974 | 0.3056873 | 0.1442439 | 719.2923 | 1 | 0 | 0 |  | Fe_Cr_Ni_Cu_Al | Fe7Cr16Ni29Cu14Al33 | 0.06480763 | -11.23028 | 7.020202 | 44.09232
507 | 10 | 19 | 25 | 17 | 29 | 59.91199 | 0.3015093 | 0.1374839 | 701.9896 | 1 | 0 | 0 |  | Fe_Cr_Ni_Cu_Al | Fe10Cr19Ni25Cu17Al29 | 0.06259287 | -8.5488 | 7.18 | 41.84187
508 | 15 | 21 | 20 | 19 | 25 | 62.74476 | 0.2977383 | 0.128598 | 663.9404 | 1 | 0 | 0 |  | Fe_Cr_Ni_Cu_Al | Fe15Cr21Ni20Cu19Al25 | 0.06013604 | -5.8768 | 7.3 | 39.5286
509 | 20 | 24 | 16 | 19 | 21 | 66.51996 | 0.2924071 | 0.1198257 | 630.5693 | 1 | 0 | 0 |  | Fe_Cr_Ni_Cu_Al | Fe20Cr24Ni16Cu19Al21 | 0.05721327 | -3.8524 | 7.36 | 37.12172
510 | 26 | 26 | 12 | 18 | 17 | 70.31485 | 0.2876164 | 0.1100713 | 584.2136 | 1 | 0 | 0 |  | Fe_Cr_Ni_Cu_Al | Fe26Cr26Ni12Cu18Al17 | 0.05370601 | -2.038976 | 7.40404 | 34.49418
511 | 34 | 28 | 9 | 17 | 13 | 74.44278 | 0.2834583 | 0.09943168 | 528.9993 | 1 | 0 | 0 |  | Fe_Cr_Ni_Cu_Al | Fe34Cr28Ni9Cu17Al13 | 0.0485295 | -0.3085972 | 7.485149 | 31.03701
512 | 43 | 28 | 6 | 12 | 11 | 77.65051 | 0.2797869 | 0.09353451 | 501.4489 | 1 | 0 | 0 |  | Fe_Cr_Ni_Cu_Al | Fe43Cr28Ni6Cu12Al11 | 0.04603846 | -0.694 | 7.37 | 29.21404
513 | 3 | 8 | 45 | 9 | 35 | 54.27565 | 0.3154138 | 0.1567228 | 788.6166 | 1 | 0 | 0 |  | Fe_Cr_Ni_Cu_Al | Fe3Cr8Ni45Cu9Al35 | 0.06620523 | -15.5596 | 7.26 | 46.99989
514 | 5 | 10 | 39 | 14 | 31 | 55.91399 | 0.3130378 | 0.1481246 | 744.9372 | 1 | 0 | 0 |  | Fe_Cr_Ni_Cu_Al | Fe5Cr10Ni39Cu14Al31 | 0.06407966 | -12.33874 | 7.444444 | 44.7011
515 | 8 | 12 | 33 | 19 | 27 | 57.84245 | 0.3104337 | 0.1390222 | 699.2817 | 1 | 0 | 0 |  | Fe_Cr_Ni_Cu_Al | Fe8Cr12Ni33Cu19Al27 | 0.06143103 | -8.94072 | 7.636364 | 42.08453
516 | 12 | 14 | 28 | 22 | 24 | 59.93288 | 0.3073431 | 0.1314797 | 664.922 | 1 | 0 | 0 |  | Fe_Cr_Ni_Cu_Al | Fe12Cr14Ni28Cu22Al24 | 0.05910082 | -6.3328 | 7.74 | 39.87508
517 | 17 | 16 | 23 | 24 | 20 | 62.81578 | 0.3035455 | 0.1215042 | 617.1806 | 1 | 0 | 0 |  | Fe_Cr_Ni_Cu_Al | Fe17Cr16Ni23Cu24Al20 | 0.05582154 | -3.62 | 7.86 | 37.17674
518 | 22 | 18 | 18 | 25 | 17 | 65.41187 | 0.2997533 | 0.1125136 | 570.2147 | 1 | 0 | 0 |  | Fe_Cr_Ni_Cu_Al | Fe22Cr18Ni18Cu25Al17 | 0.05288581 | -1.3748 | 7.9 | 34.81106
519 | 30 | 20 | 13 | 24 | 13 | 69.40605 | 0.2946874 | 0.1003798 | 506.6482 | 1 | 0 | 0 |  | Fe_Cr_Ni_Cu_Al | Fe30Cr20Ni13Cu24Al13 | 0.04823613 | 0.8992 | 7.93 | 31.50977
520 | 38 | 20 | 9 | 22 | 11 | 71.71403 | 0.2920495 | 0.09340427 | 468.1598 | 1 | 0 | 0 |  | Fe_Cr_Ni_Cu_Al | Fe38Cr20Ni9Cu22Al11 | 0.04553404 | 2.0072 | 7.89 | 29.55534
521 | 50 | 20 | 6 | 16 | 8 | 76.05526 | 0.2875432 | 0.08305312 | 412.8431 | 1 | 0 | 0 |  | Fe_Cr_Ni_Cu_Al | Fe50Cr20Ni6Cu16Al8 | 0.04047816 | 2 | 7.8 | 26.24198
522 | 3 | 7 | 50 | 14 | 25 | 58.17242 | 0.3157154 | 0.149113 | 790.7618 | 1 | 0 | 0 |  | Fe_Cr_Ni_Cu_Al | Fe3Cr7Ni50Cu14Al25 | 0.06080362 | -11.70248 | 8.030303 | 43.09854
523 | 6 | 8 | 42 | 21 | 23 | 58.27941 | 0.3153603 | 0.1393836 | 714.4707 | 1 | 0 | 0 |  | Fe_Cr_Ni_Cu_Al | Fe6Cr8Ni42Cu21Al23 | 0.05843338 | -8.326 | 8.16 | 40.86624
524 | 9 | 9 | 36 | 26 | 20 | 59.32379 | 0.314205 | 0.1289264 | 645.5054 | 1 | 0 | 0 |  | Fe_Cr_Ni_Cu_Al | Fe9Cr9Ni36Cu26Al20 | 0.05547993 | -5.4172 | 8.32 | 38.4056
525 | 13 | 11 | 29 | 28 | 18 | 60.83629 | 0.3109804 | 0.1208226 | 597.2125 | 1 | 0 | 0 |  | Fe_Cr_Ni_Cu_Al | Fe13Cr11Ni29Cu28Al18 | 0.05362161 | -3.26334 | 8.30303 | 36.566
526 | 18 | 12 | 24 | 30 | 16 | 62.33479 | 0.3087782 | 0.1130883 | 552.5386 | 1 | 0 | 0 |  | Fe_Cr_Ni_Cu_Al | Fe18Cr12Ni24Cu30Al16 | 0.05128141 | -1.1568 | 8.34 | 34.6135
527 | 25 | 14 | 18 | 31 | 13 | 65.17657 | 0.3045851 | 0.1022194 | 493.3507 | 1 | 0 | 0 |  | Fe_Cr_Ni_Cu_Al | Fe25Cr14Ni18Cu31Al13 | 0.04749406 | 1.393981 | 8.356436 | 31.74842
528 | 32 | 15 | 13 | 30 | 10 | 68.04207 | 0.3008774 | 0.090999 | 428.8852 | 1 | 0 | 0 |  | Fe_Cr_Ni_Cu_Al | Fe32Cr15Ni13Cu30Al10 | 0.04334198 | 3.4332 | 8.36 | 28.90744
529 | 42 | 15 | 8 | 26 | 8 | 70.97642 | 0.2970217 | 0.08257808 | 383.713 | 1 | 0 | 0 |  | Fe_Cr_Ni_Cu_Al | Fe42Cr15Ni8Cu26Al8 | 0.04024136 | 4.511376 | 8.242424 | 26.67892
530 | 55 | 15 | 5 | 19 | 6 | 75.03912 | 0.2922861 | 0.07386025 | 339.9373 | 1 | 0 | 0 |  | Fe_Cr_Ni_Cu_Al | Fe55Cr15Ni5Cu19Al6 | 0.03601411 | 4.0724 | 8.07 | 23.8513
531 | 3 | 7 | 52 | 21 | 17 | 61.33236 | 0.3158689 | 0.1294191 | 676.6012 | 1 | 0 | 0 |  | Fe_Cr_Ni_Cu_Al | Fe3Cr7Ni52Cu21Al17 | 0.05293831 | -6.9944 | 8.68 | 37.86808
532 | 6 | 7 | 43 | 28 | 16 | 60.31202 | 0.316907 | 0.1215415 | 603.3039 | 1 | 0 | 0 |  | Fe_Cr_Ni_Cu_Al | Fe6Cr7Ni43Cu28Al16 | 0.05123454 | -4.4292 | 8.76 | 36.36117
533 | 9 | 7 | 36 | 33 | 15 | 59.81302 | 0.3173786 | 0.1150047 | 548.6963 | 1 | 0 | 0 |  | Fe_Cr_Ni_Cu_Al | Fe9Cr7Ni36Cu33Al15 | 0.04967381 | -2.4 | 8.82 | 34.93122
534 | 14 | 8 | 30 | 36 | 13 | 61.062 | 0.3153881 | 0.105944 | 492.7418 | 1 | 0 | 0 |  | Fe_Cr_Ni_Cu_Al | Fe14Cr8Ni30Cu36Al13 | 0.04687316 | -0.1544947 | 8.861386 | 32.72295
535 | 19 | 9 | 24 | 38 | 11 | 62.43551 | 0.3131605 | 0.0970315 | 438.4434 | 1 | 0 | 0 |  | Fe_Cr_Ni_Cu_Al | Fe19Cr9Ni24Cu38Al11 | 0.04398896 | 1.971571 | 8.881188 | 30.5293
536 | 25 | 10 | 18 | 38 | 9 | 64.30273 | 0.310122 | 0.08794724 | 385.9537 | 1 | 0 | 0 |  | Fe_Cr_Ni_Cu_Al | Fe25Cr10Ni18Cu38Al9 | 0.04100399 | 3.982 | 8.85 | 28.31883
537 | 33 | 11 | 12 | 37 | 7 | 66.7046 | 0.3064121 | 0.07830202 | 332.1619 | 1 | 0 | 0 |  | Fe_Cr_Ni_Cu_Al | Fe33Cr11Ni12Cu37Al7 | 0.03741064 | 6.0144 | 8.78 | 25.79658
538 | 44 | 12 | 7 | 32 | 5 | 70.40092 | 0.3010703 | 0.06802109 | 279.0634 | 1 | 0 | 0 |  | Fe_Cr_Ni_Cu_Al | Fe44Cr12Ni7Cu32Al5 | 0.03316284 | 7.2504 | 8.61 | 23.01652
539 | 57 | 12 | 4 | 23 | 4 | 74.31289 | 0.2957427 | 0.06245174 | 256.5765 | 1 | 0 | 0 |  | Fe_Cr_Ni_Cu_Al | Fe57Cr12Ni4Cu23Al4 | 0.03060592 | 6.326 | 8.33 | 21.09759
540 | 6 | 5 | 42 | 37 | 10 | 60.93245 | 0.320358 | 0.09968058 | 448.6269 | 1 | 1 | 1 | 448.6269 | Fe_Cr_Ni_Cu_Al | Fe6Cr5Ni42Cu37Al10 | 0.04236049 | -0.5808 | 9.35 | 31.32667
541 | 9 | 5 | 35 | 41 | 10 | 60.06463 | 0.3207959 | 0.09702455 | 422.8759 | 1 | 1 | 1 | 422.8759 | Fe_Cr_Ni_Cu_Al | Fe9Cr5Ni35Cu41Al10 | 0.04211966 | 0.5988 | 9.33 | 30.70684
542 | 13 | 6 | 28 | 44 | 9 | 60.51155 | 0.3193013 | 0.090596 | 381.1209 | 1 | 0 | 0 |  | Fe_Cr_Ni_Cu_Al | Fe13Cr6Ni28Cu44Al9 | 0.04030847 | 2.3132 | 9.31 | 29.0955
543 | 18 | 7 | 22 | 45 | 8 | 61.54925 | 0.3169807 | 0.08456694 | 346.7625 | 1 | 0 | 0 |  | Fe_Cr_Ni_Cu_Al | Fe18Cr7Ni22Cu45Al8 | 0.03856541 | 3.9592 | 9.25 | 27.56537
544 | 25 | 8 | 16 | 45 | 6 | 63.61371 | 0.3136842 | 0.07393259 | 288.0222 | 1 | 0 | 0 |  | Fe_Cr_Ni_Cu_Al | Fe25Cr8Ni16Cu45Al6 | 0.03467382 | 6.1668 | 9.21 | 24.95605
545 | 32 | 9 | 11 | 43 | 5 | 65.59038 | 0.3101081 | 0.06795177 | 258.6185 | 1 | 0 | 0 |  | Fe_Cr_Ni_Cu_Al | Fe32Cr9Ni11Cu43Al5 | 0.03258791 | 7.6416 | 9.08 | 23.3675
546 | 43 | 11 | 6 | 38 | 3 | 69.72606 | 0.3037013 | 0.05541072 | 195.5956 | 1 | 0 | 0 |  | Fe_Cr_Ni_Cu_Al | Fe43Cr11Ni6Cu38Al3 | 0.02717903 | 9.199098 | 8.881188 | 20.13683
547 | 9 | 3 | 32 | 50 | 6 | 59.43807 | 0.3247349 | 0.07739881 | 289.1918 | 1 | 1 | 1 | 289.1918 | Fe_Cr_Ni_Cu_Al | Fe9Cr3Ni32Cu50Al6 | 0.03399362 | 2.9908 | 9.78 | 26.46606
548 | 13 | 4 | 25 | 52 | 6 | 59.53015 | 0.3232048 | 0.07560833 | 278.25 | 1 |  | 0 |  | Fe_Cr_Ni_Cu_Al | Fe13Cr4Ni25Cu52Al6 | 0.03394617 | 4.1488 | 9.68 | 25.70643
549 | 18 | 5 | 19 | 53 | 5 | 60.57357 | 0.320869 | 0.06883387 | 242.0339 | 1 | 0 | 0 |  | Fe_Cr_Ni_Cu_Al | Fe18Cr5Ni19Cu53Al5 | 0.03172015 | 5.8304 | 9.62 | 23.96164
550 | 23 | 6 | 13 | 53 | 4 | 61.75476 | 0.3182955 | 0.06186547 | 205.8653 | 1 | 0 | 0 |  | Fe_Cr_Ni_Cu_Al | Fe23Cr6Ni13Cu53Al4 | 0.02938806 | 7.562086 | 9.545455 | 22.16393
551 | 30 | 8 | 8 | 50 | 4 | 63.86167 | 0.31343 | 0.06118368 | 209.8092 | 1 | 0 | 0 |  | Fe_Cr_Ni_Cu_Al | Fe30Cr8Ni8Cu50Al4 | 0.02963146 | 8.8752 | 9.3 | 21.6218
552 | 33 | 5 | 12 | 3 | 47 | 50.29076 | 0.3122792 | 0.1367949 | 588.1893 | 0 | 0 | 0 |  | Fe_Cr_Ni_Cu_Al | Fe33Cr5Ni12Cu3Al47 | 0.07018557 | -12.6904 | 5.88 | 47.19466
553 | 39 | 5 | 11 | 5 | 40 | 53.74885 | 0.3097319 | 0.1361479 | 629.1078 | 0 | 0 | 0 |  | Fe_Cr_Ni_Cu_Al | Fe39Cr5Ni11Cu5Al40 | 0.06939831 | -10.9692 | 6.27 | 45.96901
554 | 44 | 4 | 10 | 7 | 34 | 56.27441 | 0.3088828 | 0.1335613 | 643.8688 | 0 | 0 | 0 |  | Fe_Cr_Ni_Cu_Al | Fe44Cr4Ni10Cu7Al34 | 0.06769264 | -9.080706 | 6.616162 | 44.38536
555 | 49 | 4 | 9 | 11 | 27 | 59.67072 | 0.307397 | 0.1272098 | 637.6624 | 0 | 0 | 0 |  | Fe_Cr_Ni_Cu_Al | Fe49Cr4Ni9Cu11Al27 | 0.06366727 | -5.87 | 7.08 | 41.27478
556 | 53 | 3 | 7 | 14 | 22 | 61.59717 | 0.3073169 | 0.1200322 | 604.547 | 0 | 0 | 0 |  | Fe_Cr_Ni_Cu_Al | Fe53Cr3Ni7Cu14Al22 | 0.05994949 | -3.137639 | 7.393939 | 38.59393
557 | 21 | 6 | 19 | 3 | 51 | 47.93858 | 0.3152095 | 0.1409794 | 582.4955 | 0 | 0 | 0 |  | Fe_Cr_Ni_Cu_Al | Fe21Cr6Ni19Cu3Al51 | 0.06941781 | -14.7084 | 5.8 | 47.94068
558 | 27 | 7 | 17 | 5 | 44 | 51.63217 | 0.3113016 | 0.1399829 | 625.4375 | 0 | 0 | 0 |  | Fe_Cr_Ni_Cu_Al | Fe27Cr7Ni17Cu5Al44 | 0.06943934 | -12.8996 | 6.15 | 46.95296
559 | 32 | 8 | 16 | 7 | 38 | 55.08526 | 0.308141 | 0.1378823 | 655.8579 | 0 | 0 | 0 |  | Fe_Cr_Ni_Cu_Al | Fe32Cr8Ni16Cu7Al38 | 0.06824346 | -11.05852 | 6.485149 | 45.46535
560 | 36 | 8 | 14 | 10 | 32 | 57.69665 | 0.3066701 | 0.1332289 | 655.0157 | 0 | 0 | 0 |  | Fe_Cr_Ni_Cu_Al | Fe36Cr8Ni14Cu10Al32 | 0.06599707 | -8.5152 | 6.82 | 43.41163
561 | 40 | 9 | 11 | 14 | 26 | 60.70063 | 0.3044417 | 0.1257747 | 632.8822 | 0 | 0 | 0 |  | Fe_Cr_Ni_Cu_Al | Fe40Cr9Ni11Cu14Al26 | 0.06233171 | -5.1844 | 7.16 | 40.42928
562 | 44 | 8 | 9 | 18 | 21 | 62.52609 | 0.3047554 | 0.117824 | 592.612 | 0 | 0 | 0 |  | Fe_Cr_Ni_Cu_Al | Fe44Cr8Ni9Cu18Al21 | 0.05818693 | -2.1424 | 7.51 | 37.51744
563 | 46 | 7 | 7 | 23 | 16 | 63.93489 | 0.3057035 | 0.1071921 | 525.3452 | 0 | 0 | 0 |  | Fe_Cr_Ni_Cu_Al | Fe46Cr7Ni7Cu23Al16 | 0.05286876 | 1.213346 | 7.888889 | 34.06076
564 | 12 | 4 | 29 | 3 | 52 | 46.26326 | 0.3204533 | 0.1499336 | 618.5657 | 0 | 0 | 0 |  | Fe_Cr_Ni_Cu_Al | Fe12Cr4Ni29Cu3Al52 | 0.06894547 | -17.1488 | 5.99 | 49.1866
565 | 16 | 8 | 27 | 4 | 46 | 50.70915 | 0.3131538 | 0.1485749 | 670.4192 | 0 | 0 | 0 |  | Fe_Cr_Ni_Cu_Al | Fe16Cr8Ni27Cu4Al46 | 0.06926302 | -15.73963 | 6.217822 | 48.17281
566 | 21 | 10 | 24 | 6 | 39 | 54.62243 | 0.3083982 | 0.1439712 | 690.971 | 0 | 0 | 0 |  | Fe_Cr_Ni_Cu_Al | Fe21Cr10Ni24Cu6Al39 | 0.0683098 | -13.4796 | 6.51 | 46.48222
567 | 25 | 12 | 21 | 9 | 34 | 57.68554 | 0.304925 | 0.138807 | 691.7703 | 0 | 0 | 0 |  | Fe_Cr_Ni_Cu_Al | Fe25Cr12Ni21Cu9Al34 | 0.06640265 | -10.81502 | 6.762376 | 44.38565
568 | 28 | 13 | 17 | 13 | 29 | 59.89267 | 0.3030245 | 0.1317084 | 664.2063 | 0 | 0 | 0 |  | Fe_Cr_Ni_Cu_Al | Fe28Cr13Ni17Cu13Al29 | 0.0638142 | -7.6576 | 7.02 | 41.99122
569 | 31 | 14 | 14 | 17 | 24 | 62.33075 | 0.3012857 | 0.123819 | 630.3275 | 0 | 0 | 0 |  | Fe_Cr_Ni_Cu_Al | Fe31Cr14Ni14Cu17Al24 | 0.06026382 | -4.5436 | 7.31 | 39.19904
570 | 34 | 13 | 11 | 23 | 19 | 63.63032 | 0.3024082 | 0.1139464 | 569.0145 | 0 | 0 | 0 |  | Fe_Cr_Ni_Cu_Al | Fe34Cr13Ni11Cu23Al19 | 0.05550095 | -0.8144 | 7.7 | 35.87253
571 | 36 | 12 | 8 | 29 | 15 | 64.29679 | 0.3039303 | 0.1039141 | 499.9298 | 1 |  | 0 |  | Fe_Cr_Ni_Cu_Al | Fe36Cr12Ni8Cu29Al15 | 0.05067685 | 2.4724 | 8.04 | 32.68272
572 | 37 | 9 | 6 | 36 | 12 | 63.31602 | 0.3084139 | 0.09499323 | 429.3652 | 1 | 0 | 0 |  | Fe_Cr_Ni_Cu_Al | Fe37Cr9Ni6Cu36Al12 | 0.04621289 | 5.1732 | 8.42 | 29.97425
573 | 10 | 6 | 38 | 3 | 43 | 51.2189 | 0.3161475 | 0.1566693 | 739.4322 | 0 | 0 | 0 |  | Fe_Cr_Ni_Cu_Al | Fe10Cr6Ni38Cu3Al43 | 0.06912947 | -17.8964 | 6.58 | 49.16651
574 | 13 | 10 | 34 | 4 | 38 | 54.96178 | 0.3096028 | 0.1510546 | 748.8815 | 0 | 0 | 0 |  | Fe_Cr_Ni_Cu_Al | Fe13Cr10Ni34Cu4Al38 | 0.06823736 | -16.12244 | 6.686869 | 47.50346
575 | 16 | 14 | 29 | 7 | 33 | 58.56605 | 0.3038341 | 0.1438801 | 739.2019 | 0 | 0 | 0 |  | Fe_Cr_Ni_Cu_Al | Fe16Cr14Ni29Cu7Al33 | 0.06624358 | -13.16723 | 6.848485 | 45.08081
576 | 19 | 17 | 25 | 10 | 29 | 61.47791 | 0.2997596 | 0.1372656 | 721.4307 | 0 | 0 | 0 |  | Fe_Cr_Ni_Cu_Al | Fe19Cr17Ni25Cu10Al29 | 0.0638876 | -10.3876 | 7.01 | 42.73814
577 | 21 | 19 | 20 | 15 | 25 | 63.40115 | 0.2975671 | 0.1286987 | 674.1576 | 0 | 0 | 0 |  | Fe_Cr_Ni_Cu_Al | Fe21Cr19Ni20Cu15Al25 | 0.06084933 | -6.8336 | 7.22 | 40.05733
578 | 24 | 19 | 16 | 20 | 21 | 64.71849 | 0.2974789 | 0.1197798 | 618.3503 | 0 | 0 | 0 |  | Fe_Cr_Ni_Cu_Al | Fe24Cr19Ni16Cu20Al21 | 0.05728526 | -3.4472 | 7.49 | 37.31593
579 | 26 | 18 | 12 | 26 | 17 | 65.29853 | 0.2988615 | 0.1097224 | 546.7988 | 1 | 0 | 0 |  | Fe_Cr_Ni_Cu_Al | Fe26Cr18Ni12Cu26Al17 | 0.05305232 | 0.07999184 | 7.808081 | 34.31482
580 | 28 | 17 | 9 | 34 | 13 | 65.65181 | 0.3012495 | 0.09819472 | 464.2985 | 1 | 0 | 0 |  | Fe_Cr_Ni_Cu_Al | Fe28Cr17Ni9Cu34Al13 | 0.04728008 | 3.629056 | 8.207921 | 30.61822
581 | 28 | 12 | 6 | 43 | 11 | 62.64702 | 0.3088828 | 0.09099395 | 394.391 | 1 | 0 | 0 |  | Fe_Cr_Ni_Cu_Al | Fe28Cr12Ni6Cu43Al11 | 0.04389687 | 6.0268 | 8.62 | 28.43615
582 | 8 | 9 | 45 | 3 | 35 | 56.35718 | 0.3111909 | 0.1566078 | 816.8565 | 0 | 0 | 0 |  | Fe_Cr_Ni_Cu_Al | Fe8Cr9Ni45Cu3Al35 | 0.06729884 | -17.3744 | 7.06 | 47.55586
583 | 10 | 14 | 39 | 5 | 31 | 59.83317 | 0.3044197 | 0.1484501 | 794.7753 | 0 | 0 | 0 |  | Fe_Cr_Ni_Cu_Al | Fe10Cr14Ni39Cu5Al31 | 0.06550049 | -15.0903 | 7.090909 | 45.36387
584 | 12 | 19 | 33 | 8 | 27 | 63.32526 | 0.2981074 | 0.1399018 | 764.1047 | 0 | 0 | 0 |  | Fe_Cr_Ni_Cu_Al | Fe12Cr19Ni33Cu8Al27 | 0.06292241 | -12.15917 | 7.161616 | 42.72045
585 | 14 | 22 | 28 | 12 | 24 | 65.40711 | 0.2948756 | 0.1326327 | 725.6783 | 0 | 0 | 0 |  | Fe_Cr_Ni_Cu_Al | Fe14Cr22Ni28Cu12Al24 | 0.0602625 | -9.1024 | 7.28 | 40.31534
586 | 16 | 24 | 23 | 17 | 20 | 67.42045 | 0.2927477 | 0.1224504 | 661.6674 | 1 | 0 | 0 |  | Fe_Cr_Ni_Cu_Al | Fe16Cr24Ni23Cu17Al20 | 0.05643449 | -5.5072 | 7.49 | 37.29879
587 | 18 | 25 | 18 | 22 | 17 | 68.48287 | 0.2919267 | 0.112841 | 593.0291 | 1 | 0 | 0 |  | Fe_Cr_Ni_Cu_Al | Fe18Cr25Ni18Cu22Al17 | 0.0529747 | -2.2552 | 7.67 | 34.65778
588 | 20 | 24 | 13 | 30 | 13 | 68.68129 | 0.2939944 | 0.09972465 | 492.8149 | 1 | 0 | 0 |  | Fe_Cr_Ni_Cu_Al | Fe20Cr24Ni13Cu30Al13 | 0.04747323 | 1.8912 | 8.03 | 30.94346
589 | 20 | 22 | 9 | 38 | 11 | 67.11099 | 0.2979906 | 0.09161822 | 422.4349 | 1 | 0 | 0 |  | Fe_Cr_Ni_Cu_Al | Fe20Cr22Ni9Cu38Al11 | 0.04397383 | 4.6632 | 8.33 | 28.53276
590 | 20 | 16 | 6 | 50 | 8 | 63.64428 | 0.3075469 | 0.07950318 | 320.3454 | 1 | 0 | 0 |  | Fe_Cr_Ni_Cu_Al | Fe20Cr16Ni6Cu50Al8 | 0.03809662 | 7.2288 | 8.9 | 25.01379
591 | 7 | 14 | 50 | 3 | 25 | 63.72864 | 0.3035071 | 0.1457538 | 829.6432 | 0 | 0 | 0 |  | Fe_Cr_Ni_Cu_Al | Fe7Cr14Ni50Cu3Al25 | 0.06213871 | -15.23151 | 7.555556 | 43.37981
592 | 8 | 21 | 42 | 6 | 23 | 66.85325 | 0.2958326 | 0.1383907 | 795.615 | 0 | 0 | 0 |  | Fe_Cr_Ni_Cu_Al | Fe8Cr21Ni42Cu6Al23 | 0.06002152 | -12.8456 | 7.45 | 41.16719
593 | 9 | 26 | 36 | 9 | 20 | 69.82493 | 0.2902067 | 0.1295938 | 746.6549 | 1 | 0 | 0 |  | Fe_Cr_Ni_Cu_Al | Fe9Cr26Ni36Cu9Al20 | 0.05703377 | -10.1908 | 7.47 | 38.59987
594 | 11 | 28 | 29 | 13 | 18 | 70.85419 | 0.2878563 | 0.1219101 | 687.4388 | 1 | 0 | 0 |  | Fe_Cr_Ni_Cu_Al | Fe11Cr28Ni29Cu13Al18 | 0.05484799 | -7.277217 | 7.505051 | 36.66426
595 | 12 | 30 | 24 | 18 | 16 | 71.65465 | 0.2865692 | 0.1145823 | 630.9412 | 1 | 0 | 0 |  | Fe_Cr_Ni_Cu_Al | Fe12Cr30Ni24Cu18Al16 | 0.05199688 | -4.2432 | 7.62 | 34.454
596 | 14 | 31 | 18 | 25 | 13 | 72.26173 | 0.2865479 | 0.1024806 | 536.1043 | 1 | 0 | 0 |  | Fe_Cr_Ni_Cu_Al | Fe14Cr31Ni18Cu25Al13 | 0.04748274 | -0.2740908 | 7.841584 | 31.23235
597 | 15 | 30 | 13 | 32 | 10 | 72.01725 | 0.2884227 | 0.09003702 | 437.2999 | 1 | 0 | 0 |  | Fe_Cr_Ni_Cu_Al | Fe15Cr30Ni13Cu32Al10 | 0.04262336 | 3.2096 | 8.12 | 28.03765
598 | 15 | 26 | 8 | 42 | 8 | 69.09237 | 0.2949279 | 0.08007256 | 349.1257 | 0 | 0 | 0 |  | Fe_Cr_Ni_Cu_Al | Fe15Cr26Ni8Cu42Al8 | 0.03856359 | 6.288338 | 8.505051 | 25.29703
599 | 15 | 19 | 5 | 55 | 6 | 64.3764 | 0.3062735 | 0.06993518 | 261.0812 | 0 | 0 | 0 |  | Fe_Cr_Ni_Cu_Al | Fe15Cr19Ni5Cu55Al6 | 0.03354084 | 8.058 | 9.07 | 22.24923
600 | 7 | 21 | 52 | 3 | 17 | 71.44693 | 0.2944718 | 0.1288224 | 768.1567 | 1 | 0 | 0 |  | Fe_Cr_Ni_Cu_Al | Fe7Cr21Ni52Cu3Al17 | 0.05437705 | -12.4976 | 7.86 | 37.57967
601 | 7 | 28 | 43 | 6 | 16 | 73.87101 | 0.2872496 | 0.1230178 | 730.9863 | 1 | 0 | 0 |  | Fe_Cr_Ni_Cu_Al | Fe7Cr28Ni43Cu6Al16 | 0.05286728 | -10.6304 | 7.68 | 36.10325
602 | 7 | 33 | 36 | 9 | 15 | 75.57173 | 0.2822241 | 0.1177352 | 692.9228 | 1 | 0 | 0 |  | Fe_Cr_Ni_Cu_Al | Fe7Cr33Ni36Cu9Al15 | 0.05132787 | -8.5968 | 7.58 | 34.68645
603 | 8 | 36 | 30 | 14 | 13 | 76.72259 | 0.2799141 | 0.109522 | 627.1036 | 1 | 0 | 0 |  | Fe_Cr_Ni_Cu_Al | Fe8Cr36Ni30Cu14Al13 | 0.04806707 | -5.383786 | 7.653465 | 32.30222
604 | 9 | 38 | 24 | 19 | 11 | 77.51342 | 0.2783606 | 0.1004704 | 552.9135 | 1 | 0 | 0 |  | Fe_Cr_Ni_Cu_Al | Fe9Cr38Ni24Cu19Al11 | 0.04471038 | -2.248015 | 7.742574 | 29.91436
605 | 10 | 38 | 18 | 25 | 9 | 77.30916 | 0.2788577 | 0.0893655 | 459.6151 | 1 | 0 | 0 |  | Fe_Cr_Ni_Cu_Al | Fe10Cr38Ni18Cu25Al9 | 0.04110726 | 1.0892 | 7.9 | 27.4532
606 | 11 | 37 | 12 | 33 | 7 | 76.15372 | 0.2813237 | 0.07766984 | 363.1966 | 0 | 0 | 0 |  | Fe_Cr_Ni_Cu_Al | Fe11Cr37Ni12Cu33Al7 | 0.03678522 | 4.664 | 8.14 | 24.5821
607 | 12 | 32 | 7 | 44 | 5 | 72.66346 | 0.2890766 | 0.06562395 | 264.4724 | 0 | 0 | 0 |  | Fe_Cr_Ni_Cu_Al | Fe12Cr32Ni7Cu44Al5 | 0.03172473 | 7.8488 | 8.57 | 21.46253
608 | 12 | 23 | 4 | 57 | 4 | 66.42209 | 0.3025368 | 0.05866376 | 199.6859 | 0 | 0 | 0 |  | Fe_Cr_Ni_Cu_Al | Fe12Cr23Ni4Cu57Al4 | 0.02844316 | 8.9968 | 9.13 | 19.37582
609 | 5 | 37 | 42 | 6 | 10 | 81.29691 | 0.2771998 | 0.1037035 | 613.4311 | 1 | 0 | 0 |  | Fe_Cr_Ni_Cu_Al | Fe5Cr37Ni42Cu6Al10 | 0.04370764 | -8.3884 | 7.78 | 30.03515
610 | 5 | 41 | 35 | 9 | 10 | 81.94978 | 0.2734072 | 0.1017213 | 595.1174 | 1 | 0 | 0 |  | Fe_Cr_Ni_Cu_Al | Fe5Cr41Ni35Cu9Al10 | 0.04355451 | -6.7068 | 7.65 | 29.65316
611 | 6 | 44 | 28 | 13 | 9 | 82.72091 | 0.2706013 | 0.09577018 | 543.8434 | 1 | 0 | 0 |  | Fe_Cr_Ni_Cu_Al | Fe6Cr44Ni28Cu13Al9 | 0.04152254 | -4.042 | 7.62 | 28.09552
612 | 7 | 45 | 22 | 18 | 8 | 82.45367 | 0.2701984 | 0.08854066 | 478.8691 | 1 | 0 | 0 |  | Fe_Cr_Ni_Cu_Al | Fe7Cr45Ni22Cu18Al8 | 0.03936054 | -1.1372 | 7.68 | 26.53736
613 | 8 | 45 | 16 | 25 | 6 | 81.96147 | 0.2712609 | 0.0756247 | 371.6822 | 0 | 0 | 0 |  | Fe_Cr_Ni_Cu_Al | Fe8Cr45Ni16Cu25Al6 | 0.03472875 | 2.6216 | 7.87 | 23.64061
614 | 9 | 43 | 11 | 32 | 5 | 79.98837 | 0.2746419 | 0.06756752 | 303.3281 | 0 | 0 | 0 |  | Fe_Cr_Ni_Cu_Al | Fe9Cr43Ni11Cu32Al5 | 0.03205887 | 5.5012 | 8.07 | 21.85292
615 | 11 | 38 | 6 | 43 | 3 | 76.51269 | 0.2823884 | 0.05333849 | 196.6239 | 0 | 0 | 0 |  | Fe_Cr_Ni_Cu_Al | Fe11Cr38Ni6Cu43Al3 | 0.02596744 | 8.867758 | 8.49505 | 18.39226
616 | 3 | 50 | 32 | 9 | 6 | 88.22934 | 0.2638108 | 0.08456146 | 475.7606 | 1 | 0 | 0 |  | Fe_Cr_Ni_Cu_Al | Fe3Cr50Ni32Cu9Al6 | 0.03488502 | -4.846 | 7.61 | 24.29692
617 | 4 | 52 | 25 | 13 | 6 | 87.8759 | 0.2621173 | 0.08217949 | 450.5717 | 0 | 0 | 0 |  | Fe_Cr_Ni_Cu_Al | Fe4Cr52Ni25Cu13Al6 | 0.03484956 | -2.4728 | 7.55 | 23.96544
618 | 5 | 53 | 19 | 18 | 5 | 87.6065 | 0.2616772 | 0.0730278 | 372.4927 | 0 | 0 | 0 |  | Fe_Cr_Ni_Cu_Al | Fe5Cr53Ni19Cu18Al5 | 0.03218846 | 0.5508 | 7.61 | 22.21599
619 | 6 | 53 | 13 | 23 | 4 | 87.06448 | 0.2617787 | 0.06347999 | 295.6633 | 0 | 0 | 0 |  | Fe_Cr_Ni_Cu_Al | Fe6Cr53Ni13Cu23Al4 | 0.02940787 | 3.551066 | 7.686869 | 20.33441
620 | 8 | 50 | 8 | 30 | 4 | 83.88833 | 0.2665517 | 0.0602362 | 262.2814 | 0 | 0 | 0 |  | Fe_Cr_Ni_Cu_Al | Fe8Cr50Ni8Cu30Al4 | 0.02926336 | 6.2304 | 7.86 | 19.84435
621 | 3 | 5 | 12 | 33 | 47 | 41.90534 | 0.3304606 | 0.1368292 | 481.7634 | 0 | 0 | 0 |  | Fe_Cr_Ni_Cu_Al | Fe3Cr5Ni12Cu33Al47 | 0.06224868 | -5.4064 | 6.78 | 40.2181
622 | 5 | 5 | 11 | 39 | 40 | 43.99838 | 0.3297332 | 0.1351351 | 501.2188 | 0 | 0 | 0 |  | Fe_Cr_Ni_Cu_Al | Fe5Cr5Ni11Cu39Al40 | 0.06145546 | -3.7476 | 7.29 | 39.11151
623 | 7 | 4 | 10 | 44 | 34 | 45.33968 | 0.3304677 | 0.1314656 | 498.6016 | 0 | 0 | 0 |  | Fe_Cr_Ni_Cu_Al | Fe7Cr4Ni10Cu44Al34 | 0.0598367 | -2.25528 | 7.737374 | 37.72026
624 | 11 | 4 | 9 | 49 | 27 | 48.23804 | 0.3286983 | 0.1244612 | 491.7972 | 0 | 0 | 0 |  | Fe_Cr_Ni_Cu_Al | Fe11Cr4Ni9Cu49Al27 | 0.05685364 | -0.1548 | 8.22 | 35.68114
625 | 14 | 3 | 7 | 53 | 22 | 49.54549 | 0.3291124 | 0.1165511 | 457.7872 | 0 | 0 | 0 |  | Fe_Cr_Ni_Cu_Al | Fe14Cr3Ni7Cu53Al22 | 0.05365194 | 1.653301 | 8.575758 | 33.46497
626 | 3 | 6 | 19 | 21 | 51 | 42.95327 | 0.3261724 | 0.1432053 | 528.8847 | 0 | 0 | 0 |  | Fe_Cr_Ni_Cu_Al | Fe3Cr6Ni19Cu21Al51 | 0.06441656 | -9.654 | 6.34 | 43.79174
627 | 5 | 7 | 17 | 27 | 44 | 45.37925 | 0.3242483 | 0.1414198 | 552.7705 | 0 | 0 | 0 |  | Fe_Cr_Ni_Cu_Al | Fe5Cr7Ni17Cu27Al44 | 0.06402386 | -7.3292 | 6.81 | 42.50257
628 | 7 | 8 | 16 | 32 | 38 | 47.87647 | 0.3222602 | 0.1383611 | 568.2486 | 1 | 0 | 0 |  | Fe_Cr_Ni_Cu_Al | Fe7Cr8Ni16Cu32Al38 | 0.06283237 | -5.372807 | 7.227723 | 41.11411
629 | 10 | 8 | 14 | 36 | 32 | 49.96765 | 0.3211727 | 0.1325363 | 558.4655 | 1 | 0 | 0 |  | Fe_Cr_Ni_Cu_Al | Fe10Cr8Ni14Cu36Al32 | 0.06090961 | -3.232 | 7.6 | 39.38327
630 | 14 | 9 | 11 | 40 | 26 | 52.796 | 0.3185553 | 0.1241146 | 535.776 | 1 | 0 | 0 |  | Fe_Cr_Ni_Cu_Al | Fe14Cr9Ni11Cu40Al26 | 0.05788155 | -0.5772 | 7.94 | 36.93267
631 | 18 | 8 | 9 | 44 | 21 | 54.48174 | 0.3186807 | 0.1156377 | 498.0936 | 1 | 0 | 0 |  | Fe_Cr_Ni_Cu_Al | Fe18Cr8Ni9Cu44Al21 | 0.05427535 | 1.6848 | 8.29 | 34.49774
632 | 23 | 7 | 7 | 46 | 16 | 56.62129 | 0.3179838 | 0.1048631 | 446.1754 | 1 | 0 | 0 |  | Fe_Cr_Ni_Cu_Al | Fe23Cr7Ni7Cu46Al16 | 0.04987468 | 3.963677 | 8.585859 | 31.80771
633 | 3 | 4 | 29 | 12 | 52 | 43.76961 | 0.3259614 | 0.1501336 | 584.0871 | 0 | 0 | 0 |  | Fe_Cr_Ni_Cu_Al | Fe3Cr4Ni29Cu12Al52 | 0.06645627 | -14.4632 | 6.26 | 47.30454
634 | 4 | 8 | 27 | 16 | 46 | 47.32711 | 0.3200901 | 0.1486767 | 624.3536 | 1 | 0 | 0 |  | Fe_Cr_Ni_Cu_Al | Fe4Cr8Ni27Cu16Al46 | 0.06633721 | -12.3235 | 6.574257 | 45.9847
635 | 6 | 10 | 24 | 21 | 39 | 50.24376 | 0.3168426 | 0.1441589 | 634.7348 | 1 | 0 | 0 |  | Fe_Cr_Ni_Cu_Al | Fe6Cr10Ni24Cu21Al39 | 0.06503199 | -9.4956 | 6.96 | 44.06593
636 | 9 | 12 | 21 | 25 | 34 | 52.96648 | 0.3135871 | 0.1387461 | 633.0274 | 1 | 0 | 0 |  | Fe_Cr_Ni_Cu_Al | Fe9Cr12Ni21Cu25Al34 | 0.06328318 | -6.912656 | 7.237624 | 42.09946
637 | 13 | 13 | 17 | 28 | 29 | 55.34916 | 0.311052 | 0.1312813 | 609.1835 | 1 | 0 | 0 |  | Fe_Cr_Ni_Cu_Al | Fe13Cr13Ni17Cu28Al29 | 0.06113317 | -4.2916 | 7.47 | 40.01465
638 | 17 | 14 | 14 | 31 | 24 | 58.01058 | 0.3086107 | 0.1230168 | 579.4855 | 1 | 0 | 0 |  | Fe_Cr_Ni_Cu_Al | Fe17Cr14Ni14Cu31Al24 | 0.05804912 | -1.71 | 7.73 | 37.58431
639 | 23 | 13 | 11 | 34 | 19 | 60.17798 | 0.3080943 | 0.1130346 | 530.359 | 1 | 0 | 0 |  | Fe_Cr_Ni_Cu_Al | Fe23Cr13Ni11Cu34Al19 | 0.05399002 | 1.0556 | 8.03 | 34.78811
640 | 29 | 12 | 8 | 36 | 15 | 62.07076 | 0.3075196 | 0.103224 | 476.7973 | 1 | 0 | 0 |  | Fe_Cr_Ni_Cu_Al | Fe29Cr12Ni8Cu36Al15 | 0.04983861 | 3.4636 | 8.25 | 32.08286
641 | 36 | 9 | 6 | 37 | 12 | 62.99544 | 0.3089292 | 0.09488973 | 426.3085 | 1 | 0 | 0 |  | Fe_Cr_Ni_Cu_Al | Fe36Cr9Ni6Cu37Al12 | 0.04610662 | 5.2824 | 8.45 | 29.89879
642 | 3 | 6 | 38 | 10 | 43 | 49.19646 | 0.3201859 | 0.1570929 | 712.1505 | 1 | 0 | 0 |  | Fe_Cr_Ni_Cu_Al | Fe3Cr6Ni38Cu10Al43 | 0.06752552 | -15.8356 | 6.79 | 48.12309
643 | 4 | 10 | 34 | 13 | 38 | 52.28337 | 0.3146551 | 0.1513437 | 713.5628 | 1 | 0 | 0 |  | Fe_Cr_Ni_Cu_Al | Fe4Cr10Ni34Cu13Al38 | 0.06632965 | -13.49985 | 6.959596 | 46.26841
644 | 7 | 14 | 29 | 16 | 33 | 55.83298 | 0.3087018 | 0.1438989 | 704.284 | 1 | 0 | 0 |  | Fe_Cr_Ni_Cu_Al | Fe7Cr14Ni29Cu16Al33 | 0.06451888 | -10.64748 | 7.121212 | 43.95958
645 | 10 | 17 | 25 | 19 | 29 | 58.72644 | 0.3044432 | 0.1372543 | 688.6411 | 1 | 0 | 0 |  | Fe_Cr_Ni_Cu_Al | Fe10Cr17Ni25Cu19Al29 | 0.06233508 | -8.008 | 7.28 | 41.72738
646 | 15 | 19 | 20 | 21 | 25 | 61.54058 | 0.300622 | 0.1284392 | 652.1249 | 1 | 0 | 0 |  | Fe_Cr_Ni_Cu_Al | Fe15Cr19Ni20Cu21Al25 | 0.05990729 | -5.3528 | 7.4 | 39.43235
647 | 20 | 19 | 16 | 24 | 21 | 63.46175 | 0.299491 | 0.1195282 | 604.1672 | 1 | 0 | 0 |  | Fe_Cr_Ni_Cu_Al | Fe20Cr19Ni16Cu24Al21 | 0.05672079 | -2.5624 | 7.61 | 36.93971
648 | 26 | 18 | 12 | 26 | 17 | 65.29853 | 0.2988615 | 0.1096361 | 546.1151 | 1 | 0 | 0 |  | Fe_Cr_Ni_Cu_Al | Fe26Cr18Ni12Cu26Al17 | 0.05305232 | 0.07999184 | 7.808081 | 34.31482
649 | 34 | 17 | 9 | 28 | 13 | 67.56712 | 0.298303 | 0.09889449 | 483.7772 | 1 | 0 | 0 |  | Fe_Cr_Ni_Cu_Al | Fe34Cr17Ni9Cu28Al13 | 0.04790511 | 2.676208 | 8.029703 | 31.02867
650 | 43 | 12 | 6 | 28 | 11 | 67.48895 | 0.3012951 | 0.09256112 | 438.6387 | 1 | 0 | 0 |  | Fe_Cr_Ni_Cu_Al | Fe43Cr12Ni6Cu28Al11 | 0.0453811 | 4.2148 | 8.17 | 29.46056
651 | 3 | 9 | 45 | 8 | 35 | 54.8557 | 0.3139196 | 0.1568648 | 796.8768 | 1 | 0 | 0 |  | Fe_Cr_Ni_Cu_Al | Fe3Cr9Ni45Cu8Al35 | 0.06634766 | -15.9004 | 7.21 | 47.05008
652 | 5 | 14 | 39 | 10 | 31 | 58.29247 | 0.3070781 | 0.1485105 | 774.7239 | 1 | 0 | 0 |  | Fe_Cr_Ni_Cu_Al | Fe5Cr14Ni39Cu10Al31 | 0.06461323 | -13.60882 | 7.242424 | 44.8877
653 | 8 | 19 | 33 | 12 | 27 | 62.07208 | 0.3001573 | 0.1397778 | 748.0286 | 1 | 0 | 0 |  | Fe_Cr_Ni_Cu_Al | Fe8Cr19Ni33Cu12Al27 | 0.06227773 | -10.99194 | 7.282828 | 42.37138
654 | 12 | 22 | 28 | 14 | 24 | 64.77936 | 0.2958676 | 0.132547 | 718.0494 | 1 | 0 | 0 |  | Fe_Cr_Ni_Cu_Al | Fe12Cr22Ni28Cu14Al24 | 0.05996889 | -8.5472 | 7.34 | 40.15339
655 | 17 | 24 | 23 | 16 | 20 | 67.73884 | 0.2922623 | 0.1225059 | 665.2504 | 1 | 0 | 0 |  | Fe_Cr_Ni_Cu_Al | Fe17Cr24Ni23Cu16Al20 | 0.05656464 | -5.7672 | 7.46 | 37.36991
656 | 22 | 25 | 18 | 18 | 17 | 69.76853 | 0.2900086 | 0.11315 | 606.7843 | 1 | 0 | 0 |  | Fe_Cr_Ni_Cu_Al | Fe22Cr25Ni18Cu18Al17 | 0.05344564 | -3.22 | 7.55 | 34.92268
657 | 30 | 24 | 13 | 20 | 13 | 71.93359 | 0.2892257 | 0.100678 | 524.4188 | 1 | 0 | 0 |  | Fe_Cr_Ni_Cu_Al | Fe30Cr24Ni13Cu20Al13 | 0.04846974 | -0.1888 | 7.73 | 31.50266
658 | 38 | 22 | 9 | 20 | 11 | 72.98615 | 0.2893528 | 0.09353552 | 476.162 | 1 | 0 | 0 |  | Fe_Cr_Ni_Cu_Al | Fe38Cr22Ni9Cu20Al11 | 0.04562098 | 1.4232 | 7.79 | 29.5261
659 | 50 | 16 | 6 | 20 | 8 | 73.48405 | 0.2928294 | 0.08268435 | 398.1523 | 1 | 0 | 0 |  | Fe_Cr_Ni_Cu_Al | Fe50Cr16Ni6Cu20Al8 | 0.04041991 | 3.3408 | 8 | 26.42063
660 | 3 | 14 | 50 | 7 | 25 | 62.4565 | 0.3055639 | 0.1513382 | 858.1112 | 1 | 0 | 0 |  | Fe_Cr_Ni_Cu_Al | Fe3Cr14Ni50Cu7Al25 | 0.06155893 | -14.03653 | 7.676768 | 43.19455
661 | 6 | 21 | 42 | 8 | 23 | 66.21755 | 0.2968145 | 0.1440571 | 834.7198 | 0 | 0 | 0 |  | Fe_Cr_Ni_Cu_Al | Fe6Cr21Ni42Cu8Al23 | 0.05975155 | -12.2416 | 7.51 | 41.07059
662 | 9 | 26 | 36 | 9 | 20 | 69.82493 | 0.2902067 | 0.1343506 | 786.2393 | 1 | 0 | 0 |  | Fe_Cr_Ni_Cu_Al | Fe9Cr26Ni36Cu9Al20 | 0.05703377 | -10.1908 | 7.47 | 38.59987
663 | 13 | 28 | 29 | 11 | 18 | 71.50734 | 0.2869084 | 0.1252681 | 721.2916 | 1 | 0 | 0 |  | Fe_Cr_Ni_Cu_Al | Fe13Cr28Ni29Cu11Al18 | 0.0550816 | -7.863279 | 7.444444 | 36.75714
664 | 18 | 30 | 24 | 12 | 16 | 73.60733 | 0.2837897 | 0.1173022 | 670.4094 | 1 | 0 | 0 |  | Fe_Cr_Ni_Cu_Al | Fe18Cr30Ni24Cu12Al16 | 0.05263629 | -5.9088 | 7.44 | 34.7215
665 | 25 | 31 | 18 | 14 | 13 | 75.83802 | 0.2815528 | 0.1053818 | 586.389 | 1 | 0 | 0 |  | Fe_Cr_Ni_Cu_Al | Fe25Cr31Ni18Cu14Al13 | 0.04848904 | -3.038918 | 7.514851 | 31.66643
666 | 32 | 30 | 13 | 15 | 10 | 77.64278 | 0.2806473 | 0.09295544 | 495.6109 | 1 | 0 | 0 |  | Fe_Cr_Ni_Cu_Al | Fe32Cr30Ni13Cu15Al10 | 0.04394649 | -0.6528 | 7.61 | 28.60489
667 | 42 | 26 | 8 | 15 | 8 | 78.12833 | 0.2822445 | 0.08363342 | 425.0568 | 1 | 0 | 0 |  | Fe_Cr_Ni_Cu_Al | Fe42Cr26Ni8Cu15Al8 | 0.04047637 | 1.153352 | 7.686869 | 26.26513
668 | 55 | 19 | 5 | 15 | 6 | 77.63045 | 0.2870573 | 0.07429154 | 353.3779 | 1 | 0 | 0 |  | Fe_Cr_Ni_Cu_Al | Fe55Cr19Ni5Cu15Al6 | 0.03598355 | 2.666 | 7.87 | 23.57941
669 | 3 | 21 | 52 | 7 | 17 | 70.1351 | 0.2963768 | 0.1333469 | 792.5674 | 1 | 0 | 0 |  | Fe_Cr_Ni_Cu_Al | Fe3Cr21Ni52Cu7Al17 | 0.05397905 | -11.2896 | 7.98 | 37.59946
670 | 6 | 28 | 43 | 7 | 16 | 73.54181 | 0.2877109 | 0.1268903 | 760.9283 | 1 | 0 | 0 |  | Fe_Cr_Ni_Cu_Al | Fe6Cr28Ni43Cu7Al16 | 0.05277117 | -10.3176 | 7.71 | 36.09917
671 | 9 | 33 | 36 | 7 | 15 | 76.23234 | 0.2813235 | 0.1209611 | 726.6435 | 1 | 0 | 0 |  | Fe_Cr_Ni_Cu_Al | Fe9Cr33Ni36Cu7Al15 | 0.05151253 | -9.2328 | 7.52 | 34.7072
672 | 14 | 36 | 30 | 8 | 13 | 78.69749 | 0.2772833 | 0.1116332 | 661.1953 | 1 | 0 | 0 |  | Fe_Cr_Ni_Cu_Al | Fe14Cr36Ni30Cu8Al13 | 0.04855552 | -7.214195 | 7.475248 | 32.35516
673 | 19 | 38 | 24 | 9 | 11 | 80.82313 | 0.2740321 | 0.1018826 | 588.6222 | 1 | 0 | 0 |  | Fe_Cr_Ni_Cu_Al | Fe19Cr38Ni24Cu9Al11 | 0.04542529 | -5.181061 | 7.445545 | 29.99193
674 | 25 | 38 | 18 | 10 | 9 | 82.3434 | 0.2723272 | 0.09162203 | 508.8403 | 1 | 0 | 0 |  | Fe_Cr_Ni_Cu_Al | Fe25Cr38Ni18Cu10Al9 | 0.0420444 | -3.0628 | 7.45 | 27.56934
675 | 33 | 37 | 12 | 11 | 7 | 83.56071 | 0.2717164 | 0.08107606 | 427.3082 | 1 | 0 | 0 |  | Fe_Cr_Ni_Cu_Al | Fe33Cr37Ni12Cu11Al7 | 0.03791864 | -0.8184 | 7.48 | 24.764
676 | 44 | 32 | 7 | 12 | 5 | 83.44409 | 0.2747707 | 0.06992567 | 339.8125 | 1 | 0 | 0 |  | Fe_Cr_Ni_Cu_Al | Fe44Cr32Ni7Cu12Al5 | 0.03301734 | 1.3464 | 7.61 | 21.72924
677 | 57 | 23 | 4 | 12 | 4 | 81.49838 | 0.2814783 | 0.06380577 | 288.8626 | 1 | 0 | 0 |  | Fe_Cr_Ni_Cu_Al | Fe57Cr23Ni4Cu12Al4 | 0.03023262 | 2.4628 | 7.78 | 20.0672
678 | 6 | 37 | 42 | 5 | 10 | 81.63656 | 0.2767683 | 0.1053804 | 630.4828 | 1 | 0 | 0 |  | Fe_Cr_Ni_Cu_Al | Fe6Cr37Ni42Cu5Al10 | 0.04376095 | -8.7216 | 7.75 | 29.99067
679 | 9 | 41 | 35 | 5 | 10 | 83.30594 | 0.2717085 | 0.1027993 | 614.2736 | 1 | 0 | 0 |  | Fe_Cr_Ni_Cu_Al | Fe9Cr41Ni35Cu5Al10 | 0.04377885 | -8.0556 | 7.53 | 29.53557
680 | 13 | 44 | 28 | 6 | 9 | 85.0978 | 0.2676711 | 0.09584581 | 560.2467 | 1 | 0 | 0 |  | Fe_Cr_Ni_Cu_Al | Fe13Cr44Ni28Cu6Al9 | 0.04188363 | -6.366 | 7.41 | 27.93887
681 | 18 | 45 | 22 | 7 | 8 | 86.19128 | 0.2656145 | 0.08920125 | 506.6586 | 1 | 0 | 0 |  | Fe_Cr_Ni_Cu_Al | Fe18Cr45Ni22Cu7Al8 | 0.03987949 | -4.644 | 7.35 | 26.35894
682 | 25 | 45 | 16 | 8 | 6 | 87.76081 | 0.2641928 | 0.07781626 | 417.0215 | 1 | 0 | 0 |  | Fe_Cr_Ni_Cu_Al | Fe25Cr45Ni16Cu8Al6 | 0.0352934 | -2.4172 | 7.36 | 23.31258
683 | 32 | 43 | 11 | 9 | 5 | 87.82713 | 0.264972 | 0.07121585 | 363.5773 | 1 | 0 | 0 |  | Fe_Cr_Ni_Cu_Al | Fe32Cr43Ni11Cu9Al5 | 0.03271027 | -0.7088 | 7.38 | 21.55087
684 | 43 | 38 | 6 | 11 | 3 | 87.31714 | 0.26872 | 0.05838677 | 264.0859 | 0 | 0 | 0 |  | Fe_Cr_Ni_Cu_Al | Fe43Cr38Ni6Cu11Al3 | 0.02631558 | 1.840996 | 7.544554 | 17.85746
685 | 9 | 50 | 32 | 3 | 6 | 90.30702 | 0.2614093 | 0.08341106 | 477.4513 | 1 | 0 | 0 |  | Fe_Cr_Ni_Cu_Al | Fe9Cr50Ni32Cu3Al6 | 0.03497776 | -7.0108 | 7.43 | 23.86639
686 | 13 | 52 | 25 | 4 | 6 | 90.98171 | 0.2585377 | 0.08088779 | 456.1769 | 1 | 0 | 0 |  | Fe_Cr_Ni_Cu_Al | Fe13Cr52Ni25Cu4Al6 | 0.03503262 | -5.6624 | 7.28 | 23.49784
687 | 18 | 53 | 19 | 5 | 5 | 92.09549 | 0.2565307 | 0.07357259 | 397.1883 | 1 | 0 | 0 |  | Fe_Cr_Ni_Cu_Al | Fe18Cr53Ni19Cu5Al5 | 0.03235813 | -3.8848 | 7.22 | 21.60185
688 | 23 | 53 | 13 | 6 | 4 | 92.99528 | 0.2549947 | 0.0658757 | 336.1848 | 0 | 0 | 0 |  | Fe_Cr_Ni_Cu_Al | Fe23Cr53Ni13Cu6Al4 | 0.02949877 | -2.047954 | 7.171717 | 19.62073
689 | 30 | 50 | 8 | 8 | 4 | 91.44119 | 0.2576586 | 0.06446035 | 320.1399 | 0 | 0 | 0 |  | Fe_Cr_Ni_Cu_Al | Fe30Cr50Ni8Cu8Al4 | 0.0295527 | -0.264 | 7.2 | 19.39357
690 | 5 | 33 | 12 | 3 | 47 | 57.86136 | 0.2846175 | 0.1412225 | 670.9453 | 1 | 0 | 0 |  | Fe_Cr_Ni_Cu_Al | Fe5Cr33Ni12Cu3Al47 | 0.06845304 | -12.8696 | 5.32 | 44.70982
691 | 5 | 39 | 11 | 5 | 40 | 63.21791 | 0.2769187 | 0.1377539 | 704.3541 | 1 | 0 | 0 |  | Fe_Cr_Ni_Cu_Al | Fe5Cr39Ni11Cu5Al40 | 0.06751566 | -11.2412 | 5.59 | 43.2873
692 | 4 | 44 | 10 | 7 | 34 | 67.79346 | 0.2705793 | 0.1325282 | 709.6568 | 1 | 0 | 0 |  | Fe_Cr_Ni_Cu_Al | Fe4Cr44Ni10Cu7Al34 | 0.06564995 | -9.456178 | 5.808081 | 41.48523
693 | 4 | 49 | 9 | 11 | 27 | 72.8746 | 0.2656293 | 0.1234806 | 685.8087 | 1 | 0 | 0 |  | Fe_Cr_Ni_Cu_Al | Fe4Cr49Ni9Cu11Al27 | 0.06164839 | -6.392 | 6.18 | 38.40231
694 | 3 | 53 | 7 | 14 | 22 | 76.69529 | 0.2610118 | 0.1137558 | 635.1197 | 1 | 0 | 0 |  | Fe_Cr_Ni_Cu_Al | Fe3Cr53Ni7Cu14Al22 | 0.05786082 | -3.688603 | 6.383838 | 35.56288
695 | 6 | 21 | 19 | 3 | 51 | 51.90513 | 0.3002069 | 0.1441358 | 633.4622 | 1 | 0 | 0 |  | Fe_Cr_Ni_Cu_Al | Fe6Cr21Ni19Cu3Al51 | 0.06842209 | -14.9904 | 5.5 | 46.56649
696 | 7 | 27 | 17 | 5 | 44 | 57.08397 | 0.2917572 | 0.1425052 | 683.2919 | 1 | 0 | 0 |  | Fe_Cr_Ni_Cu_Al | Fe7Cr27Ni17Cu5Al44 | 0.06825001 | -13.2676 | 5.75 | 45.31159
697 | 8 | 32 | 16 | 7 | 38 | 61.74096 | 0.2853987 | 0.1392837 | 713.3262 | 1 | 0 | 0 |  | Fe_Cr_Ni_Cu_Al | Fe8Cr32Ni16Cu7Al38 | 0.06696712 | -11.51965 | 6.009901 | 43.7152
698 | 8 | 36 | 14 | 10 | 32 | 65.71751 | 0.2802948 | 0.1332564 | 708.3245 | 1 | 0 | 0 |  | Fe_Cr_Ni_Cu_Al | Fe8Cr36Ni14Cu10Al32 | 0.06461715 | -9.0528 | 6.26 | 41.50713
699 | 9 | 40 | 11 | 14 | 26 | 69.7923 | 0.2756849 | 0.1239571 | 673.1837 | 1 | 0 | 0 |  | Fe_Cr_Ni_Cu_Al | Fe9Cr40Ni11Cu14Al26 | 0.06094056 | -5.7176 | 6.54 | 38.46542
700 | 8 | 44 | 9 | 18 | 21 | 73.28332 | 0.2717567 | 0.1144054 | 624.2355 | 1 | 0 | 0 |  | Fe_Cr_Ni_Cu_Al | Fe8Cr44Ni9Cu18Al21 | 0.05669446 | -2.7472 | 6.79 | 35.35973
701 | 7 | 46 | 7 | 23 | 16 | 75.90168 | 0.2699424 | 0.1024138 | 545.7656 | 1 | 0 | 0 |  | Fe_Cr_Ni_Cu_Al | Fe7Cr46Ni7Cu23Al16 | 0.05134592 | 0.5448424 | 7.10101 | 31.77112
702 | 4 | 12 | 29 | 3 | 52 | 48.35774 | 0.3124564 | 0.1513361 | 646.6062 | 1 | 0 | 0 |  | Fe_Cr_Ni_Cu_Al | Fe4Cr12Ni29Cu3Al52 | 0.06840411 | -17.456 | 5.83 | 48.48746
703 | 8 | 16 | 27 | 4 | 46 | 52.84574 | 0.3054116 | 0.149634 | 696.2459 | 1 | 0 | 0 |  | Fe_Cr_Ni_Cu_Al | Fe8Cr16Ni27Cu4Al46 | 0.06878116 | -16.03137 | 6.059406 | 47.55197
704 | 10 | 21 | 24 | 6 | 39 | 57.67625 | 0.297866 | 0.1453213 | 724.9907 | 1 | 0 | 0 |  | Fe_Cr_Ni_Cu_Al | Fe10Cr21Ni24Cu6Al39 | 0.06770651 | -13.8624 | 6.29 | 45.70399
705 | 12 | 25 | 21 | 9 | 34 | 61.33871 | 0.2927784 | 0.1395724 | 724.4814 | 1 | 0 | 0 |  | Fe_Cr_Ni_Cu_Al | Fe12Cr25Ni21Cu9Al34 | 0.06575153 | -11.22282 | 6.50495 | 43.53452
706 | 13 | 28 | 17 | 13 | 29 | 64.22572 | 0.2890111 | 0.131975 | 695.2869 | 1 | 0 | 0 |  | Fe_Cr_Ni_Cu_Al | Fe13Cr28Ni17Cu13Al29 | 0.0631028 | -8.0716 | 6.72 | 41.03331
707 | 14 | 31 | 14 | 17 | 24 | 67.33613 | 0.2855876 | 0.1233816 | 657.3587 | 1 | 0 | 0 |  | Fe_Cr_Ni_Cu_Al | Fe14Cr31Ni14Cu17Al24 | 0.05951604 | -4.972 | 6.97 | 38.16583
708 | 13 | 34 | 11 | 23 | 19 | 69.9168 | 0.2831889 | 0.1125716 | 592.6418 | 1 | 0 | 0 |  | Fe_Cr_Ni_Cu_Al | Fe13Cr34Ni11Cu23Al19 | 0.05463442 | -1.31 | 7.28 | 34.62075
709 | 12 | 36 | 8 | 29 | 15 | 71.56853 | 0.2820822 | 0.1016221 | 517.9046 | 1 | 0 | 0 |  | Fe_Cr_Ni_Cu_Al | Fe12Cr36Ni8Cu29Al15 | 0.04972534 | 1.954 | 7.56 | 31.22563
710 | 9 | 37 | 6 | 36 | 12 | 71.84928 | 0.2829474 | 0.09195112 | 444.9047 | 0 | 0 | 0 |  | Fe_Cr_Ni_Cu_Al | Fe9Cr37Ni6Cu36Al12 | 0.04510246 | 4.5684 | 7.86 | 28.16536
711 | 6 | 10 | 38 | 3 | 43 | 52.3066 | 0.3122987 | 0.1576131 | 756.675 | 1 | 0 | 0 |  | Fe_Cr_Ni_Cu_Al | Fe6Cr10Ni38Cu3Al43 | 0.06889741 | -18.1364 | 6.5 | 48.89468
712 | 10 | 13 | 34 | 4 | 38 | 55.80396 | 0.306728 | 0.1518226 | 761.8595 | 1 | 0 | 0 |  | Fe_Cr_Ni_Cu_Al | Fe10Cr13Ni34Cu4Al38 | 0.06807453 | -16.28895 | 6.626263 | 47.31157
713 | 14 | 16 | 29 | 7 | 33 | 59.13972 | 0.3019412 | 0.1443667 | 747.3348 | 1 | 0 | 0 |  | Fe_Cr_Ni_Cu_Al | Fe14Cr16Ni29Cu7Al33 | 0.06614299 | -13.26436 | 6.808081 | 44.95947
714 | 17 | 19 | 25 | 10 | 29 | 62.05614 | 0.2979045 | 0.1375949 | 728.1738 | 1 | 0 | 0 |  | Fe_Cr_Ni_Cu_Al | Fe17Cr19Ni25Cu10Al29 | 0.06379444 | -10.4724 | 6.97 | 42.62305
715 | 19 | 21 | 20 | 15 | 25 | 63.98747 | 0.2957229 | 0.1287764 | 678.6292 | 1 | 0 | 0 |  | Fe_Cr_Ni_Cu_Al | Fe19Cr21Ni20Cu15Al25 | 0.06076063 | -6.9056 | 7.18 | 39.94233
716 | 19 | 24 | 16 | 20 | 21 | 66.20433 | 0.2928972 | 0.1197583 | 627.0121 | 1 | 0 | 0 |  | Fe_Cr_Ni_Cu_Al | Fe19Cr24Ni16Cu20Al21 | 0.05707435 | -3.6052 | 7.39 | 37.02956
717 | 18 | 26 | 12 | 26 | 17 | 67.72687 | 0.2914865 | 0.1092772 | 556.2512 | 1 | 0 | 0 |  | Fe_Cr_Ni_Cu_Al | Fe18Cr26Ni12Cu26Al17 | 0.05272339 | -0.1452913 | 7.646465 | 33.83984
718 | 17 | 28 | 9 | 34 | 13 | 68.96365 | 0.2913545 | 0.0974552 | 474.3497 | 1 | 0 | 0 |  | Fe_Cr_Ni_Cu_Al | Fe17Cr28Ni9Cu34Al13 | 0.04684973 | 3.344378 | 7.990099 | 29.95167
719 | 12 | 28 | 6 | 43 | 11 | 67.50116 | 0.2942526 | 0.08949871 | 405.2753 | 0 | 0 | 0 |  | Fe_Cr_Ni_Cu_Al | Fe12Cr28Ni6Cu43Al11 | 0.04322867 | 5.63 | 8.3 | 27.30872
720 | 9 | 8 | 45 | 3 | 35 | 56.0756 | 0.3121225 | 0.1563539 | 812.1986 | 1 | 0 | 0 |  | Fe_Cr_Ni_Cu_Al | Fe9Cr8Ni45Cu3Al35 | 0.06734913 | -17.2972 | 7.08 | 47.60872
721 | 14 | 10 | 39 | 5 | 31 | 58.67627 | 0.3081527 | 0.1478309 | 779.8532 | 1 | 0 | 0 |  | Fe_Cr_Ni_Cu_Al | Fe14Cr10Ni39Cu5Al31 | 0.06569195 | -14.81441 | 7.171717 | 45.57023
722 | 19 | 12 | 33 | 8 | 27 | 61.26554 | 0.3045875 | 0.1388492 | 739.9054 | 1 | 0 | 0 |  | Fe_Cr_Ni_Cu_Al | Fe19Cr12Ni33Cu8Al27 | 0.06323685 | -11.74207 | 7.30303 | 43.07143
723 | 22 | 14 | 28 | 12 | 24 | 63.04828 | 0.3021746 | 0.131327 | 698.985 | 1 | 0 | 0 |  | Fe_Cr_Ni_Cu_Al | Fe22Cr14Ni28Cu12Al24 | 0.060603 | -8.6928 | 7.44 | 40.71342
724 | 24 | 16 | 23 | 17 | 20 | 65.02831 | 0.3000045 | 0.1215845 | 640.1242 | 1 | 0 | 0 |  | Fe_Cr_Ni_Cu_Al | Fe24Cr16Ni23Cu17Al20 | 0.05675725 | -5.1488 | 7.65 | 37.69562
725 | 25 | 18 | 18 | 22 | 17 | 66.37008 | 0.2982621 | 0.1126959 | 580.2202 | 1 | 0 | 0 |  | Fe_Cr_Ni_Cu_Al | Fe25Cr18Ni18Cu22Al17 | 0.05324866 | -1.9892 | 7.81 | 35.01805
726 | 24 | 20 | 13 | 30 | 13 | 67.46153 | 0.2976075 | 0.09985279 | 487.9634 | 1 | 0 | 0 |  | Fe_Cr_Ni_Cu_Al | Fe24Cr20Ni13Cu30Al13 | 0.04762632 | 2.0224 | 8.11 | 31.16398
727 | 22 | 20 | 9 | 38 | 11 | 66.50084 | 0.2998056 | 0.09175031 | 420.7042 | 1 | 0 | 0 |  | Fe_Cr_Ni_Cu_Al | Fe22Cr20Ni9Cu38Al11 | 0.04405321 | 4.7208 | 8.37 | 28.65823
728 | 16 | 20 | 6 | 50 | 8 | 64.86424 | 0.3038957 | 0.07919873 | 323.039 | 1 | 0 | 0 |  | Fe_Cr_Ni_Cu_Al | Fe16Cr20Ni6Cu50Al8 | 0.03792424 | 7.1136 | 8.82 | 24.71262
729 | 14 | 7 | 50 | 3 | 25 | 61.64741 | 0.3098566 | 0.1443177 | 799.9615 | 1 | 0 | 0 |  | Fe_Cr_Ni_Cu_Al | Fe14Cr7Ni50Cu3Al25 | 0.06243034 | -14.58014 | 7.69697 | 43.63426
730 | 21 | 8 | 42 | 6 | 23 | 62.98986 | 0.3074977 | 0.1357953 | 744.89 | 1 | 0 | 0 |  | Fe_Cr_Ni_Cu_Al | Fe21Cr8Ni42Cu6Al23 | 0.06054059 | -11.842 | 7.71 | 41.65909
731 | 26 | 9 | 36 | 9 | 20 | 64.71033 | 0.3053954 | 0.1266412 | 687.9745 | 1 | 0 | 0 |  | Fe_Cr_Ni_Cu_Al | Fe26Cr9Ni36Cu9Al20 | 0.05767865 | -9.0416 | 7.81 | 39.23978
732 | 28 | 11 | 29 | 13 | 18 | 65.65976 | 0.3032209 | 0.1194696 | 636.0447 | 1 | 0 | 0 |  | Fe_Cr_Ni_Cu_Al | Fe28Cr11Ni29Cu13Al18 | 0.05549076 | -6.305887 | 7.848485 | 37.36343
733 | 30 | 12 | 24 | 18 | 16 | 66.17812 | 0.3026842 | 0.1125105 | 584.0973 | 1 | 0 | 0 |  | Fe_Cr_Ni_Cu_Al | Fe30Cr12Ni24Cu18Al16 | 0.05266099 | -3.3648 | 7.98 | 35.2361
734 | 31 | 14 | 18 | 25 | 13 | 67.09873 | 0.3016165 | 0.1020145 | 507.5893 | 1 | 0 | 0 |  | Fe_Cr_Ni_Cu_Al | Fe31Cr14Ni18Cu25Al13 | 0.04809286 | 0.4058426 | 8.178218 | 32.02897
735 | 30 | 15 | 13 | 32 | 10 | 67.38878 | 0.3018644 | 0.09043112 | 420.8453 | 1 | 0 | 0 |  | Fe_Cr_Ni_Cu_Al | Fe30Cr15Ni13Cu32Al10 | 0.04316999 | 3.7316 | 8.42 | 28.82638
736 | 26 | 15 | 8 | 42 | 8 | 65.67318 | 0.3049679 | 0.08074422 | 340.8286 | 1 | 0 | 0 |  | Fe_Cr_Ni_Cu_Al | Fe26Cr15Ni8Cu42Al8 | 0.03900275 | 6.620549 | 8.727273 | 26.01532
737 | 19 | 15 | 5 | 55 | 6 | 63.15215 | 0.3099234 | 0.07022797 | 258.7925 | 0 | 0 | 0 |  | Fe_Cr_Ni_Cu_Al | Fe19Cr15Ni5Cu55Al6 | 0.03372164 | 8.1764 | 9.15 | 22.57655
738 | 21 | 7 | 52 | 3 | 17 | 67.16191 | 0.306685 | 0.125742 | 711.9165 | 1 | 0 | 0 |  | Fe_Cr_Ni_Cu_Al | Fe21Cr7Ni52Cu3Al17 | 0.05484285 | -11.12 | 8.14 | 37.87949
739 | 28 | 7 | 43 | 6 | 16 | 67.42061 | 0.3056378 | 0.1191889 | 658.1086 | 1 | 0 | 0 |  | Fe_Cr_Ni_Cu_Al | Fe28Cr7Ni43Cu6Al16 | 0.05356284 | -8.9084 | 8.1 | 36.63963
740 | 33 | 7 | 36 | 9 | 15 | 67.56117 | 0.3050579 | 0.1137789 | 613.8194 | 1 | 0 | 0 |  | Fe_Cr_Ni_Cu_Al | Fe33Cr7Ni36Cu9Al15 | 0.0521863 | -6.7872 | 8.1 | 35.44277
741 | 36 | 8 | 30 | 14 | 13 | 68.13094 | 0.3042883 | 0.1058107 | 552.7094 | 1 | 0 | 0 |  | Fe_Cr_Ni_Cu_Al | Fe36Cr8Ni30Cu14Al13 | 0.0489667 | -3.725909 | 8.207921 | 33.18824
742 | 38 | 9 | 24 | 19 | 11 | 68.57064 | 0.3036458 | 0.09758528 | 489.3652 | 1 | 0 | 0 |  | Fe_Cr_Ni_Cu_Al | Fe38Cr9Ni24Cu19Al11 | 0.04563487 | -0.7924713 | 8.316832 | 30.93656
743 | 38 | 10 | 18 | 25 | 9 | 68.56273 | 0.3035981 | 0.08863785 | 419.1591 | 1 | 0 | 0 |  | Fe_Cr_Ni_Cu_Al | Fe38Cr10Ni18Cu25Al9 | 0.04202421 | 2.2764 | 8.46 | 28.60794
744 | 37 | 11 | 12 | 33 | 7 | 68.02191 | 0.3044199 | 0.07855224 | 341.3928 | 1 | 0 | 0 |  | Fe_Cr_Ni_Cu_Al | Fe37Cr11Ni12Cu33Al7 | 0.03768215 | 5.5584 | 8.66 | 25.88852
745 | 32 | 12 | 7 | 44 | 5 | 66.42644 | 0.3069984 | 0.0669441 | 254.6748 | 1 | 0 | 0 |  | Fe_Cr_Ni_Cu_Al | Fe32Cr12Ni7Cu44Al5 | 0.03250594 | 8.4408 | 8.97 | 22.76489
746 | 23 | 12 | 4 | 57 | 4 | 63.02982 | 0.3125329 | 0.05945572 | 195.1018 | 0 | 0 | 0 |  | Fe_Cr_Ni_Cu_Al | Fe23Cr12Ni4Cu57Al4 | 0.02896248 | 9.318 | 9.35 | 20.3294
747 | 37 | 5 | 42 | 6 | 10 | 71.1789 | 0.3046704 | 0.09845116 | 520.4637 | 1 | 1 | 1 | 520.4637 | Fe_Cr_Ni_Cu_Al | Fe37Cr5Ni42Cu6Al10 | 0.04456039 | -5.7516 | 8.42 | 30.46884
748 | 41 | 5 | 35 | 9 | 10 | 70.58741 | 0.3045054 | 0.0968885 | 502.6276 | 1 | 0 | 0 |  | Fe_Cr_Ni_Cu_Al | Fe41Cr5Ni35Cu9Al10 | 0.0445514 | -4.2012 | 8.37 | 30.36099
749 | 44 | 6 | 28 | 13 | 9 | 70.70598 | 0.3035628 | 0.09147351 | 458.6758 | 1 | 0 | 0 |  | Fe_Cr_Ni_Cu_Al | Fe44Cr6Ni28Cu13Al9 | 0.04258806 | -1.8532 | 8.38 | 29.03471
750 | 45 | 7 | 22 | 18 | 8 | 70.43533 | 0.3033243 | 0.08599739 | 413.067 | 1 | 0 | 0 |  | Fe_Cr_Ni_Cu_Al | Fe45Cr7Ni22Cu18Al8 | 0.04045992 | 0.6868 | 8.44 | 27.70313
751 | 45 | 8 | 16 | 25 | 6 | 70.2292 | 0.3036457 | 0.07534338 | 331.9072 | 1 | 0 | 0 |  | Fe_Cr_Ni_Cu_Al | Fe45Cr8Ni16Cu25Al6 | 0.03584103 | 4.0868 | 8.61 | 25.03766
752 | 43 | 9 | 11 | 32 | 5 | 69.23443 | 0.3046127 | 0.06882316 | 280.8813 | 1 | 0 | 0 |  | Fe_Cr_Ni_Cu_Al | Fe43Cr9Ni11Cu32Al5 | 0.03317233 | 6.6164 | 8.75 | 23.47318
753 | 38 | 11 | 6 | 43 | 3 | 68.07517 | 0.3061433 | 0.05502926 | 187.8384 | 1 | 0 | 0 |  | Fe_Cr_Ni_Cu_Al | Fe38Cr11Ni6Cu43Al3 | 0.02700495 | 9.608862 | 9.029703 | 20.11345
754 | 50 | 3 | 32 | 9 | 6 | 73.09689 | 0.3039191 | 0.07831578 | 373.2567 | 1 | 1 | 1 | 373.2567 | Fe_Cr_Ni_Cu_Al | Fe50Cr3Ni32Cu9Al6 | 0.03596166 | -1.7816 | 8.55 | 24.83076
755 | 52 | 4 | 25 | 13 | 6 | 72.46746 | 0.3033834 | 0.07730873 | 360.9556 | 1 | 0 | 0 |  | Fe_Cr_Ni_Cu_Al | Fe52Cr4Ni25Cu13Al6 | 0.03603181 | 0.0616 | 8.51 | 24.91599
756 | 53 | 5 | 19 | 18 | 5 | 72.19318 | 0.3031472 | 0.07090843 | 311.3692 | 1 | 0 | 0 |  | Fe_Cr_Ni_Cu_Al | Fe53Cr5Ni19Cu18Al5 | 0.03342881 | 2.6244 | 8.57 | 23.49702
757 | 53 | 6 | 13 | 23 | 4 | 71.82278 | 0.3030137 | 0.06392163 | 259.8856 | 1 | 0 | 0 |  | Fe_Cr_Ni_Cu_Al | Fe53Cr6Ni13Cu23Al4 | 0.03071955 | 5.16233 | 8.636364 | 22.00175
758 | 50 | 8 | 8 | 30 | 4 | 70.49468 | 0.3034005 | 0.06276338 | 245.9392 | 1 | 0 | 0 |  | Fe_Cr_Ni_Cu_Al | Fe50Cr8Ni8Cu30Al4 | 0.03057332 | 7.3392 | 8.7 | 21.83168
759 | 5 | 3 | 12 | 33 | 47 | 41.38932 | 0.332521 | 0.1359026 | 472.5522 | 0 | 0 | 0 |  | Fe_Cr_Ni_Cu_Al | Fe5Cr3Ni12Cu33Al47 | 0.06239668 | -5.3696 | 6.82 | 40.45748
760 | 5 | 5 | 11 | 39 | 40 | 43.99838 | 0.3297332 | 0.1351351 | 501.2188 | 0 | 0 | 0 |  | Fe_Cr_Ni_Cu_Al | Fe5Cr5Ni11Cu39Al40 | 0.06145546 | -3.7476 | 7.29 | 39.11151
761 | 4 | 7 | 10 | 44 | 34 | 46.15721 | 0.3274465 | 0.1319878 | 508.321 | 1 | 0 | 0 |  | Fe_Cr_Ni_Cu_Al | Fe4Cr7Ni10Cu44Al34 | 0.05964291 | -2.328742 | 7.676768 | 37.39623
762 | 4 | 11 | 9 | 49 | 27 | 50.18345 | 0.3218667 | 0.12486 | 508.9417 | 1 | 0 | 0 |  | Fe_Cr_Ni_Cu_Al | Fe4Cr11Ni9Cu49Al27 | 0.05644598 | -0.3424 | 8.08 | 34.98916
763 | 3 | 14 | 7 | 53 | 22 | 52.68852 | 0.3183873 | 0.1164734 | 479.0761 | 1 | 0 | 0 |  | Fe_Cr_Ni_Cu_Al | Fe3Cr14Ni7Cu53Al22 | 0.0530348 | 1.357004 | 8.353535 | 32.38161
764 | 6 | 3 | 19 | 21 | 51 | 42.1821 | 0.3292496 | 0.1414447 | 512.4644 | 0 | 0 | 0 |  | Fe_Cr_Ni_Cu_Al | Fe6Cr3Ni19Cu21Al51 | 0.06463799 | -9.576 | 6.4 | 44.11791
765 | 7 | 5 | 17 | 27 | 44 | 44.85203 | 0.3262628 | 0.1405228 | 543.0248 | 0 | 0 | 0 |  | Fe_Cr_Ni_Cu_Al | Fe7Cr5Ni17Cu27Al44 | 0.06415925 | -7.2748 | 6.85 | 42.70612
766 | 8 | 7 | 16 | 32 | 38 | 47.60911 | 0.32324 | 0.1380555 | 564.1535 | 0 | 0 | 0 |  | Fe_Cr_Ni_Cu_Al | Fe8Cr7Ni16Cu32Al38 | 0.06289415 | -5.34379 | 7.247525 | 41.20799
767 | 8 | 10 | 14 | 36 | 32 | 50.51949 | 0.3192224 | 0.132866 | 564.8887 | 1 | 0 | 0 |  | Fe_Cr_Ni_Cu_Al | Fe8Cr10Ni14Cu36Al32 | 0.06079326 | -3.2912 | 7.56 | 39.20318
768 | 9 | 14 | 11 | 40 | 26 | 54.20981 | 0.3137562 | 0.1242751 | 546.8468 | 1 | 0 | 0 |  | Fe_Cr_Ni_Cu_Al | Fe9Cr14Ni11Cu40Al26 | 0.05761273 | -0.7152 | 7.84 | 36.50387
769 | 8 | 18 | 9 | 44 | 21 | 57.3647 | 0.3092001 | 0.1153695 | 514.7773 | 1 | 0 | 0 |  | Fe_Cr_Ni_Cu_Al | Fe8Cr18Ni9Cu44Al21 | 0.05376913 | 1.4128 | 8.09 | 33.66622
770 | 7 | 23 | 7 | 46 | 16 | 61.37889 | 0.302869 | 0.1037697 | 465.1429 | 1 | 0 | 0 |  | Fe_Cr_Ni_Cu_Al | Fe7Cr23Ni7Cu46Al16 | 0.04910953 | 3.539231 | 8.262626 | 30.51423
771 | 4 | 3 | 29 | 12 | 52 | 43.51146 | 0.3269736 | 0.1499445 | 580.4544 | 0 | 0 | 0 |  | Fe_Cr_Ni_Cu_Al | Fe4Cr3Ni29Cu12Al52 | 0.06652757 | -14.4212 | 6.28 | 47.39943
772 | 8 | 4 | 27 | 16 | 46 | 46.27783 | 0.3240245 | 0.1480116 | 610.3801 | 0 | 0 | 0 |  | Fe_Cr_Ni_Cu_Al | Fe8Cr4Ni27Cu16Al46 | 0.06659522 | -12.15881 | 6.653465 | 46.33206
773 | 10 | 6 | 24 | 21 | 39 | 49.15742 | 0.3207504 | 0.14357 | 621.3303 | 0 | 0 | 0 |  | Fe_Cr_Ni_Cu_Al | Fe10Cr6Ni24Cu21Al39 | 0.06527178 | -9.3324 | 7.04 | 44.39476
774 | 12 | 9 | 21 | 25 | 34 | 52.14232 | 0.3164496 | 0.1383022 | 623.3462 | 1 | 0 | 0 |  | Fe_Cr_Ni_Cu_Al | Fe12Cr9Ni21Cu25Al34 | 0.06344899 | -6.799726 | 7.29703 | 42.33185
775 | 13 | 13 | 17 | 28 | 29 | 55.34916 | 0.311052 | 0.1312813 | 609.1835 | 1 | 0 | 0 |  | Fe_Cr_Ni_Cu_Al | Fe13Cr13Ni17Cu28Al29 | 0.06113317 | -4.2916 | 7.47 | 40.01465
776 | 14 | 17 | 14 | 31 | 24 | 58.87707 | 0.3057897 | 0.1230717 | 585.6111 | 1 | 0 | 0 |  | Fe_Cr_Ni_Cu_Al | Fe14Cr17Ni14Cu31Al24 | 0.05790314 | -1.8024 | 7.67 | 37.36809
777 | 13 | 23 | 11 | 34 | 19 | 63.12746 | 0.2988121 | 0.1126162 | 544.4882 | 1 | 0 | 0 |  | Fe_Cr_Ni_Cu_Al | Fe13Cr23Ni11Cu34Al19 | 0.05353893 | 0.7756 | 7.83 | 34.09828
778 | 12 | 29 | 8 | 36 | 15 | 67.17381 | 0.2919052 | 0.1018042 | 492.2867 | 1 |  | 0 |  | Fe_Cr_Ni_Cu_Al | Fe12Cr29Ni8Cu36Al15 | 0.04912025 | 3.0488 | 7.91 | 30.94188
779 | 9 | 36 | 6 | 37 | 12 | 71.21306 | 0.284341 | 0.09199966 | 441.8856 | 0 | 0 | 0 |  | Fe_Cr_Ni_Cu_Al | Fe9Cr36Ni6Cu37Al12 | 0.04502498 | 4.6884 | 7.91 | 28.12784
780 | 6 | 3 | 38 | 10 | 43 | 48.38907 | 0.3230997 | 0.1563513 | 698.9323 | 0 | 0 | 0 |  | Fe_Cr_Ni_Cu_Al | Fe6Cr3Ni38Cu10Al43 | 0.06770669 | -15.6472 | 6.85 | 48.34122
781 | 10 | 4 | 34 | 13 | 38 | 50.62092 | 0.3204742 | 0.1501042 | 689.3329 | 0 | 0 | 0 |  | Fe_Cr_Ni_Cu_Al | Fe10Cr4Ni34Cu13Al38 | 0.06667326 | -13.14478 | 7.080808 | 46.6895
782 | 14 | 7 | 29 | 16 | 33 | 53.85064 | 0.3154063 | 0.1427732 | 679.4486 | 0 | 0 | 0 |  | Fe_Cr_Ni_Cu_Al | Fe14Cr7Ni29Cu16Al33 | 0.06489139 | -10.28181 | 7.262626 | 44.42856
783 | 17 | 10 | 25 | 19 | 29 | 56.72759 | 0.3110125 | 0.136258 | 665.9686 | 1 | 0 | 0 |  | Fe_Cr_Ni_Cu_Al | Fe17Cr10Ni25Cu19Al29 | 0.0626811 | -7.686 | 7.42 | 42.17474
784 | 19 | 15 | 20 | 21 | 25 | 60.37745 | 0.3043391 | 0.1282169 | 642.5214 | 1 | 0 | 0 |  | Fe_Cr_Ni_Cu_Al | Fe19Cr15Ni20Cu21Al25 | 0.0600924 | -5.1992 | 7.48 | 39.6801
785 | 19 | 20 | 16 | 24 | 21 | 63.75733 | 0.2985699 | 0.1195327 | 605.9979 | 1 | 0 | 0 |  | Fe_Cr_Ni_Cu_Al | Fe19Cr20Ni16Cu24Al21 | 0.05667728 | -2.5956 | 7.59 | 36.87932
786 | 18 | 26 | 12 | 26 | 17 | 67.72687 | 0.2914865 | 0.1092528 | 556.0983 | 1 | 0 | 0 |  | Fe_Cr_Ni_Cu_Al | Fe18Cr26Ni12Cu26Al17 | 0.05272339 | -0.1452913 | 7.646465 | 33.83984
787 | 17 | 34 | 9 | 28 | 13 | 72.72524 | 0.2831251 | 0.09749307 | 496.4338 | 1 | 0 | 0 |  | Fe_Cr_Ni_Cu_Al | Fe17Cr34Ni9Cu28Al13 | 0.04727827 | 2.276247 | 7.693069 | 30.0896
788 | 12 | 43 | 6 | 28 | 11 | 77.08042 | 0.2734812 | 0.08902599 | 450.6566 | 0 | 0 | 0 |  | Fe_Cr_Ni_Cu_Al | Fe12Cr43Ni6Cu28Al11 | 0.04427718 | 3.632 | 7.55 | 27.73818
789 | 9 | 3 | 45 | 8 | 35 | 53.17805 | 0.3195458 | 0.1553113 | 768.6803 | 1 | 0 | 0 |  | Fe_Cr_Ni_Cu_Al | Fe9Cr3Ni45Cu8Al35 | 0.06665868 | -15.4252 | 7.33 | 47.38555
790 | 14 | 5 | 39 | 10 | 31 | 55.70744 | 0.3155321 | 0.1466112 | 737.4631 | 0 | 0 | 0 |  | Fe_Cr_Ni_Cu_Al | Fe14Cr5Ni39Cu10Al31 | 0.0650581 | -12.9697 | 7.424242 | 45.38087
791 | 19 | 8 | 33 | 12 | 27 | 58.85293 | 0.3103931 | 0.1379005 | 708.3904 | 1 | 0 | 0 |  | Fe_Cr_Ni_Cu_Al | Fe19Cr8Ni33Cu12Al27 | 0.06278566 | -10.31854 | 7.505051 | 42.95225
792 | 22 | 12 | 28 | 14 | 24 | 61.83864 | 0.3050146 | 0.130995 | 685.2761 | 1 | 0 | 0 |  | Fe_Cr_Ni_Cu_Al | Fe22Cr12Ni28Cu14Al24 | 0.06040078 | -8.0272 | 7.54 | 40.66466
793 | 24 | 17 | 23 | 16 | 20 | 65.64298 | 0.2986039 | 0.1217254 | 646.2417 | 1 | 0 | 0 |  | Fe_Cr_Ni_Cu_Al | Fe24Cr17Ni23Cu16Al20 | 0.05684477 | -5.4564 | 7.6 | 37.71207
794 | 25 | 22 | 18 | 18 | 17 | 68.85835 | 0.2927101 | 0.113093 | 601.4009 | 1 | 0 | 0 |  | Fe_Cr_Ni_Cu_Al | Fe25Cr22Ni18Cu18Al17 | 0.05355898 | -3.1108 | 7.61 | 35.06781
795 | 24 | 30 | 13 | 20 | 13 | 73.78683 | 0.2838737 | 0.1004557 | 531.0545 | 1 | 0 | 0 |  | Fe_Cr_Ni_Cu_Al | Fe24Cr30Ni13Cu20Al13 | 0.04826236 | -0.3616 | 7.61 | 31.22297
796 | 22 | 38 | 9 | 20 | 11 | 77.98125 | 0.2751571 | 0.09226891 | 486.1944 | 1 | 0 | 0 |  | Fe_Cr_Ni_Cu_Al | Fe22Cr38Ni9Cu20Al11 | 0.04510011 | 1.0776 | 7.47 | 28.78858
797 | 16 | 50 | 6 | 20 | 8 | 84.2603 | 0.2629376 | 0.07908513 | 406.3178 | 0 | 0 | 0 |  | Fe_Cr_Ni_Cu_Al | Fe16Cr50Ni6Cu20Al8 | 0.03941591 | 2.7696 | 7.32 | 24.93499
798 | 14 | 3 | 50 | 7 | 25 | 59.20334 | 0.3155924 | 0.1431038 | 763.646 | 1 | 0 | 0 |  | Fe_Cr_Ni_Cu_Al | Fe14Cr3Ni50Cu7Al25 | 0.0620307 | -12.995 | 7.89899 | 43.62116
799 | 21 | 6 | 42 | 8 | 23 | 61.77136 | 0.310308 | 0.1353245 | 729.1115 | 1 | 0 | 0 |  | Fe_Cr_Ni_Cu_Al | Fe21Cr6Ni42Cu8Al23 | 0.06035963 | -11.0716 | 7.81 | 41.65698
800 | 26 | 9 | 36 | 9 | 20 | 64.71033 | 0.3053954 | 0.1266412 | 687.9745 | 1 | 0 | 0 |  | Fe_Cr_Ni_Cu_Al | Fe26Cr9Ni36Cu9Al20 | 0.05767865 | -9.0416 | 7.81 | 39.23978
801 | 28 | 13 | 29 | 11 | 18 | 66.91219 | 0.3004312 | 0.1196341 | 647.516 | 1 | 0 | 0 |  | Fe_Cr_Ni_Cu_Al | Fe28Cr13Ni29Cu11Al18 | 0.05563884 | -7.018468 | 7.747475 | 37.35272
802 | 30 | 18 | 24 | 12 | 16 | 69.92843 | 0.2944528 | 0.1133671 | 618.4109 | 1 | 0 | 0 |  | Fe_Cr_Ni_Cu_Al | Fe30Cr18Ni24Cu12Al16 | 0.05305479 | -5.352 | 7.68 | 35.18975
803 | 31 | 25 | 18 | 14 | 13 | 73.99065 | 0.2867994 | 0.1034161 | 562.2068 | 1 | 0 | 0 |  | Fe_Cr_Ni_Cu_Al | Fe31Cr25Ni18Cu14Al13 | 0.04868092 | -2.824821 | 7.633663 | 31.89537
804 | 30 | 32 | 13 | 15 | 10 | 78.27316 | 0.2788925 | 0.09186003 | 489.7807 | 1 | 0 | 0 |  | Fe_Cr_Ni_Cu_Al | Fe30Cr32Ni13Cu15Al10 | 0.04388713 | -0.7088 | 7.57 | 28.52998
805 | 26 | 42 | 8 | 15 | 8 | 83.27497 | 0.268128 | 0.08188444 | 428.8838 | 0 | 0 | 0 |  | Fe_Cr_Ni_Cu_Al | Fe26Cr42Ni8Cu15Al8 | 0.04003006 | 0.8464442 | 7.363636 | 25.65706
806 | 19 | 55 | 5 | 15 | 6 | 89.22061 | 0.2558024 | 0.07065341 | 358.2664 | 0 | 0 | 0 |  | Fe_Cr_Ni_Cu_Al | Fe19Cr55Ni5Cu15Al6 | 0.03507585 | 2.1764 | 7.15 | 22.26972
807 | 21 | 3 | 52 | 7 | 17 | 64.65322 | 0.3121564 | 0.125485 | 686.9292 | 1 | 0 | 0 |  | Fe_Cr_Ni_Cu_Al | Fe21Cr3Ni52Cu7Al17 | 0.05460095 | -9.4896 | 8.34 | 38.03167
808 | 28 | 6 | 43 | 7 | 16 | 66.79263 | 0.3069983 | 0.1194457 | 654.7494 | 1 | 0 | 0 |  | Fe_Cr_Ni_Cu_Al | Fe28Cr6Ni43Cu7Al16 | 0.05350703 | -8.5048 | 8.15 | 36.67596
809 | 33 | 9 | 36 | 7 | 15 | 68.81969 | 0.3023492 | 0.1146651 | 630.1839 | 1 | 0 | 0 |  | Fe_Cr_Ni_Cu_Al | Fe33Cr9Ni36Cu7Al15 | 0.05228894 | -7.5816 | 8 | 35.3716
810 | 36 | 14 | 30 | 8 | 13 | 71.8975 | 0.2962952 | 0.1075529 | 591.8028 | 1 | 0 | 0 |  | Fe_Cr_Ni_Cu_Al | Fe36Cr14Ni30Cu8Al13 | 0.04921691 | -5.963337 | 7.910891 | 32.95418
811 | 38 | 19 | 24 | 9 | 11 | 74.8928 | 0.2903979 | 0.09975024 | 544.1579 | 1 | 0 | 0 |  | Fe_Cr_Ni_Cu_Al | Fe38Cr19Ni24Cu9Al11 | 0.04596139 | -4.301931 | 7.821782 | 30.51157
812 | 38 | 25 | 18 | 10 | 9 | 78.20765 | 0.2836039 | 0.09101059 | 487.8355 | 1 | 0 | 0 |  | Fe_Cr_Ni_Cu_Al | Fe38Cr25Ni18Cu10Al9 | 0.0423916 | -2.5896 | 7.71 | 27.93518
813 | 37 | 33 | 12 | 11 | 7 | 82.27566 | 0.2751747 | 0.08111081 | 423.4051 | 1 | 0 | 0 |  | Fe_Cr_Ni_Cu_Al | Fe37Cr33Ni12Cu11Al7 | 0.0380174 | -0.716 | 7.56 | 24.8797
814 | 32 | 44 | 7 | 12 | 5 | 87.3361 | 0.2644336 | 0.06939373 | 346.0325 | 0 | 0 | 0 |  | Fe_Cr_Ni_Cu_Al | Fe32Cr44Ni7Cu12Al5 | 0.03274557 | 1.1448 | 7.37 | 21.37288
815 | 23 | 57 | 4 | 12 | 4 | 92.5882 | 0.2522542 | 0.06102401 | 293.9853 | 0 | 0 | 0 |  | Fe_Cr_Ni_Cu_Al | Fe23Cr57Ni4Cu12Al4 | 0.02950577 | 2.082 | 7.1 | 19.03062
816 | 37 | 6 | 42 | 5 | 10 | 71.82307 | 0.3033484 | 0.09862895 | 525.9101 | 1 | 1 | 1 | 525.9101 | Fe_Cr_Ni_Cu_Al | Fe37Cr6Ni42Cu5Al10 | 0.04457539 | -6.1796 | 8.37 | 30.38602
817 | 41 | 9 | 35 | 5 | 10 | 73.15781 | 0.2992179 | 0.0975286 | 523.2613 | 1 | 0 | 0 |  | Fe_Cr_Ni_Cu_Al | Fe41Cr9Ni35Cu5Al10 | 0.04461667 | -5.8796 | 8.17 | 30.06177
818 | 44 | 13 | 28 | 6 | 9 | 75.21416 | 0.2943331 | 0.09253506 | 491.8869 | 1 | 0 | 0 |  | Fe_Cr_Ni_Cu_Al | Fe44Cr13Ni28Cu6Al9 | 0.04266741 | -4.6672 | 8.03 | 28.52196
819 | 45 | 18 | 22 | 7 | 8 | 77.53928 | 0.2888379 | 0.08756156 | 460.9797 | 1 | 0 | 0 |  | Fe_Cr_Ni_Cu_Al | Fe45Cr18Ni22Cu7Al8 | 0.04053777 | -3.4668 | 7.89 | 26.92344
820 | 45 | 25 | 16 | 8 | 6 | 81.28951 | 0.281339 | 0.07752338 | 394.5994 | 1 | 0 | 0 |  | Fe_Cr_Ni_Cu_Al | Fe45Cr25Ni16Cu8Al6 | 0.035737 | -1.7612 | 7.76 | 23.7326
821 | 43 | 32 | 11 | 9 | 5 | 84.25088 | 0.2743995 | 0.07140532 | 355.2261 | 1 | 0 | 0 |  | Fe_Cr_Ni_Cu_Al | Fe43Cr32Ni11Cu9Al5 | 0.03294399 | -0.4492 | 7.6 | 21.80711
822 | 38 | 43 | 6 | 11 | 3 | 88.9404 | 0.2644884 | 0.05816303 | 265.9667 | 0 | 0 | 0 |  | Fe_Cr_Ni_Cu_Al | Fe38Cr43Ni6Cu11Al3 | 0.02621903 | 1.766493 | 7.445545 | 17.73296
823 | 50 | 9 | 32 | 3 | 6 | 77.0146 | 0.2961469 | 0.07904151 | 396.2908 | 1 | 1 | 1 | 396.2908 | Fe_Cr_Ni_Cu_Al | Fe50Cr9Ni32Cu3Al6 | 0.03580442 | -4.436 | 8.25 | 24.08698
824 | 52 | 13 | 25 | 4 | 6 | 78.33085 | 0.2917046 | 0.07842184 | 394.8892 | 1 | 1 | 1 | 394.8892 | Fe_Cr_Ni_Cu_Al | Fe52Cr13Ni25Cu4Al6 | 0.03583241 | -3.7436 | 8.06 | 23.92385
825 | 53 | 18 | 19 | 5 | 5 | 80.68551 | 0.2862977 | 0.07256494 | 356.3242 | 1 | 1 | 1 | 356.3242 | Fe_Cr_Ni_Cu_Al | Fe53Cr18Ni19Cu5Al5 | 0.03303825 | -2.5548 | 7.92 | 22.05879
826 | 53 | 23 | 13 | 6 | 4 | 83.07002 | 0.2807724 | 0.06599193 | 312.3124 | 1 |  | 0 |  | Fe_Cr_Ni_Cu_Al | Fe53Cr23Ni13Cu6Al4 | 0.03005725 | -1.22763 | 7.777778 | 20.10005
827 | 50 | 30 | 8 | 8 | 4 | 84.89556 | 0.2747408 | 0.06530791 | 310.7353 | 1 | 0 | 0 |  | Fe_Cr_Ni_Cu_Al | Fe50Cr30Ni8Cu8Al4 | 0.02993885 | 0.088 | 7.6 | 19.8381
828 | 33 | 12 | 3 | 5 | 47 | 52.13459 | 0.3041624 | 0.1316303 | 565.619 | 0 |  | 0 |  | Fe_Cr_Ni_Cu_Al | Fe33Cr12Ni3Cu5Al47 | 0.0696288 | -9.5836 | 5.62 | 45.20203
829 | 39 | 11 | 5 | 5 | 40 | 55.74949 | 0.3024799 | 0.1323698 | 617.6094 | 0 | 0 | 0 |  | Fe_Cr_Ni_Cu_Al | Fe39Cr11Ni5Cu5Al40 | 0.06928046 | -9.6276 | 6.03 | 44.93673
830 | 44 | 10 | 7 | 4 | 34 | 59.04492 | 0.3008972 | 0.1318505 | 654.973 | 0 | 0 | 0 |  | Fe_Cr_Ni_Cu_Al | Fe44Cr10Ni7Cu4Al34 | 0.06803334 | -9.751658 | 6.343434 | 44.11142
831 | 49 | 9 | 11 | 4 | 27 | 63.12296 | 0.2998 | 0.1284491 | 678.711 | 0 | 0 | 0 |  | Fe_Cr_Ni_Cu_Al | Fe49Cr9Ni11Cu4Al27 | 0.06441764 | -9.0724 | 6.81 | 41.78296
832 | 53 | 7 | 14 | 3 | 22 | 65.815 | 0.2998726 | 0.1232021 | 668.5287 | 0 | 0 | 0 |  | Fe_Cr_Ni_Cu_Al | Fe53Cr7Ni14Cu3Al22 | 0.06096889 | -8.677482 | 7.121212 | 39.58805
833 | 21 | 19 | 3 | 6 | 51 | 51.50039 | 0.2995745 | 0.1314089 | 545.4171 | 0 | 0 | 0 |  | Fe_Cr_Ni_Cu_Al | Fe21Cr19Ni3Cu6Al51 | 0.06843644 | -9.1956 | 5.31 | 44.11989
834 | 27 | 17 | 5 | 7 | 44 | 54.48923 | 0.2995151 | 0.131876 | 590.0313 | 0 | 0 | 0 |  | Fe_Cr_Ni_Cu_Al | Fe27Cr17Ni5Cu7Al44 | 0.06884065 | -9.198 | 5.77 | 44.47836
835 | 32 | 16 | 7 | 8 | 38 | 57.52422 | 0.2988639 | 0.1317984 | 629.4387 | 0 | 0 | 0 |  | Fe_Cr_Ni_Cu_Al | Fe32Cr16Ni7Cu8Al38 | 0.06792684 | -8.731693 | 6.178218 | 43.88548
836 | 36 | 14 | 10 | 8 | 32 | 60.23133 | 0.2990472 | 0.1308674 | 658.034 | 0 | 0 | 0 |  | Fe_Cr_Ni_Cu_Al | Fe36Cr14Ni10Cu8Al32 | 0.0661803 | -8.4976 | 6.56 | 42.92349
837 | 40 | 11 | 14 | 9 | 26 | 62.63373 | 0.3008085 | 0.1275109 | 664.8623 | 0 | 0 | 0 |  | Fe_Cr_Ni_Cu_Al | Fe40Cr11Ni14Cu9Al26 | 0.0629004 | -7.5232 | 7.03 | 41.02407
838 | 44 | 9 | 18 | 8 | 21 | 65.41712 | 0.3010218 | 0.1218419 | 652.9648 | 0 | 0 | 0 |  | Fe_Cr_Ni_Cu_Al | Fe44Cr9Ni18Cu8Al21 | 0.05915107 | -7.0544 | 7.37 | 38.77399
839 | 46 | 7 | 23 | 7 | 16 | 68.14051 | 0.3015497 | 0.1130021 | 610.2916 | 0 | 0 | 0 |  | Fe_Cr_Ni_Cu_Al | Fe46Cr7Ni23Cu7Al16 | 0.05407849 | -6.354862 | 7.727273 | 35.71533
840 | 12 | 29 | 3 | 4 | 52 | 54.17519 | 0.2887526 | 0.1344093 | 580.6819 | 0 | 0 | 0 |  | Fe_Cr_Ni_Cu_Al | Fe12Cr29Ni3Cu4Al52 | 0.06809614 | -9.8196 | 5 | 43.4458
841 | 16 | 27 | 4 | 8 | 46 | 56.05095 | 0.2907622 | 0.1320698 | 594.786 | 0 | 0 | 0 |  | Fe_Cr_Ni_Cu_Al | Fe16Cr27Ni4Cu8Al46 | 0.06804426 | -8.573277 | 5.50495 | 43.28207
842 | 21 | 24 | 6 | 10 | 39 | 58.41658 | 0.2924237 | 0.131076 | 622.3634 | 0 | 0 | 0 |  | Fe_Cr_Ni_Cu_Al | Fe21Cr24Ni6Cu10Al39 | 0.06732926 | -7.9284 | 5.99 | 42.978
843 | 25 | 21 | 9 | 12 | 34 | 60.02739 | 0.2950579 | 0.1304829 | 643.7003 | 0 | 0 | 0 |  | Fe_Cr_Ni_Cu_Al | Fe25Cr21Ni9Cu12Al34 | 0.06577991 | -7.282423 | 6.435644 | 42.2665
844 | 28 | 17 | 13 | 13 | 29 | 61.27935 | 0.2983115 | 0.1292208 | 655.2087 | 0 | 0 | 0 |  | Fe_Cr_Ni_Cu_Al | Fe28Cr17Ni13Cu13Al29 | 0.06374667 | -6.8896 | 6.86 | 41.39331
845 | 31 | 14 | 17 | 14 | 24 | 63.08206 | 0.300501 | 0.125569 | 652.0695 | 0 | 0 | 0 |  | Fe_Cr_Ni_Cu_Al | Fe31Cr14Ni17Cu14Al24 | 0.06061642 | -6.0256 | 7.28 | 39.71786
846 | 34 | 11 | 23 | 13 | 19 | 65.4843 | 0.30209 | 0.1192492 | 631.8952 | 1 | 0 | 0 |  | Fe_Cr_Ni_Cu_Al | Fe34Cr11Ni23Cu13Al19 | 0.05648908 | -5.6432 | 7.68 | 37.51168
847 | 36 | 8 | 29 | 12 | 15 | 67.30374 | 0.3040178 | 0.1115219 | 591.1798 | 1 | 0 | 0 |  | Fe_Cr_Ni_Cu_Al | Fe36Cr8Ni29Cu12Al15 | 0.0520433 | -5.092 | 8.03 | 35.02913
848 | 37 | 6 | 36 | 9 | 12 | 69.38894 | 0.3046907 | 0.1043431 | 553.3778 | 1 | 0 | 0 |  | Fe_Cr_Ni_Cu_Al | Fe37Cr6Ni36Cu9Al12 | 0.04791226 | -5.3364 | 8.27 | 32.59999
849 | 10 | 38 | 3 | 6 | 43 | 61.2847 | 0.2773553 | 0.1325194 | 640.9007 | 0 | 0 | 0 |  | Fe_Cr_Ni_Cu_Al | Fe10Cr38Ni3Cu6Al43 | 0.06787216 | -8.7264 | 5.33 | 42.47542
850 | 13 | 34 | 4 | 10 | 38 | 61.78534 | 0.2816526 | 0.1296602 | 634.2659 | 1 | 0 | 0 |  | Fe_Cr_Ni_Cu_Al | Fe13Cr34Ni4Cu10Al38 | 0.06670251 | -7.201714 | 5.777778 | 41.77308
851 | 16 | 29 | 7 | 14 | 33 | 62.08555 | 0.2874876 | 0.1282573 | 637.7151 | 1 | 0 | 0 |  | Fe_Cr_Ni_Cu_Al | Fe16Cr29Ni7Cu14Al33 | 0.06486223 | -6.062647 | 6.313131 | 40.99125
852 | 19 | 25 | 10 | 17 | 29 | 62.54509 | 0.292088 | 0.1268174 | 640.0838 | 1 | 0 | 0 |  | Fe_Cr_Ni_Cu_Al | Fe19Cr25Ni10Cu17Al29 | 0.06276885 | -5.124 | 6.76 | 40.04922
853 | 21 | 20 | 15 | 19 | 25 | 62.75206 | 0.2974278 | 0.1253358 | 639.3017 | 1 | 0 | 0 |  | Fe_Cr_Ni_Cu_Al | Fe21Cr20Ni15Cu19Al25 | 0.06032827 | -4.7052 | 7.22 | 39.15239
854 | 24 | 16 | 20 | 19 | 21 | 63.90653 | 0.3006899 | 0.1219118 | 630.8151 | 1 | 0 | 0 |  | Fe_Cr_Ni_Cu_Al | Fe24Cr16Ni20Cu19Al21 | 0.05743997 | -4.4124 | 7.6 | 37.88876
855 | 26 | 12 | 26 | 18 | 17 | 65.21781 | 0.3036954 | 0.1157609 | 600.8678 | 1 | 0 | 0 |  | Fe_Cr_Ni_Cu_Al | Fe26Cr12Ni26Cu18Al17 | 0.05389395 | -4.1759 | 7.969697 | 36.22164
856 | 28 | 9 | 34 | 17 | 13 | 67.22899 | 0.3058155 | 0.10702 | 554.1559 | 1 | 0 | 0 |  | Fe_Cr_Ni_Cu_Al | Fe28Cr9Ni34Cu17Al13 | 0.04861559 | -3.560827 | 8.356436 | 33.40751
857 | 28 | 6 | 43 | 12 | 11 | 68.70853 | 0.3073577 | 0.1024441 | 533.1508 | 1 | 0 | 0 |  | Fe_Cr_Ni_Cu_Al | Fe28Cr6Ni43Cu12Al11 | 0.04596854 | -4.6688 | 8.55 | 32.0016
858 | 8 | 45 | 3 | 9 | 35 | 67.35989 | 0.269359 | 0.1274545 | 662.3649 | 1 | 0 | 0 |  | Fe_Cr_Ni_Cu_Al | Fe8Cr45Ni3Cu9Al35 | 0.06566512 | -6.7616 | 5.68 | 40.46678
859 | 10 | 39 | 5 | 14 | 31 | 66.41197 | 0.2765628 | 0.1250162 | 644.7368 | 1 | 0 | 0 |  | Fe_Cr_Ni_Cu_Al | Fe10Cr39Ni5Cu14Al31 | 0.06370584 | -5.120702 | 6.171717 | 39.51343
860 | 12 | 33 | 8 | 19 | 27 | 65.52974 | 0.2841605 | 0.1229736 | 630.8955 | 1 | 0 | 0 |  | Fe_Cr_Ni_Cu_Al | Fe12Cr33Ni8Cu19Al27 | 0.0611866 | -3.705336 | 6.707071 | 38.38552
861 | 14 | 28 | 12 | 22 | 24 | 65.00245 | 0.2903352 | 0.1218551 | 625.6714 | 1 | 0 | 0 |  | Fe_Cr_Ni_Cu_Al | Fe14Cr28Ni12Cu22Al24 | 0.05892877 | -3.1632 | 7.14 | 37.58274
862 | 16 | 23 | 17 | 24 | 20 | 65.25588 | 0.2956497 | 0.1183277 | 608.1882 | 1 | 0 | 0 |  | Fe_Cr_Ni_Cu_Al | Fe16Cr23Ni17Cu24Al20 | 0.05568738 | -2.5924 | 7.6 | 36.27175
863 | 18 | 18 | 22 | 25 | 17 | 65.17255 | 0.3007246 | 0.1145544 | 584.2758 | 1 | 0 | 0 |  | Fe_Cr_Ni_Cu_Al | Fe18Cr18Ni22Cu25Al17 | 0.0527821 | -2.2068 | 7.98 | 35.13451
864 | 20 | 13 | 30 | 24 | 13 | 66.2652 | 0.3049674 | 0.1063046 | 535.7581 | 1 | 0 | 0 |  | Fe_Cr_Ni_Cu_Al | Fe20Cr13Ni30Cu24Al13 | 0.04809044 | -1.9072 | 8.41 | 33.07086
865 | 20 | 9 | 38 | 22 | 11 | 66.62747 | 0.3085403 | 0.1014406 | 505.3423 | 1 | 0 | 0 |  | Fe_Cr_Ni_Cu_Al | Fe20Cr9Ni38Cu22Al11 | 0.04527101 | -2.2008 | 8.69 | 31.93491
866 | 20 | 6 | 50 | 16 | 8 | 69.14625 | 0.3096773 | 0.09156979 | 450.4349 | 1 | 1 | 1 | 450.4349 | Fe_Cr_Ni_Cu_Al | Fe20Cr6Ni50Cu16Al8 | 0.0400632 | -2.7504 | 8.96 | 29.05432
867 | 7 | 50 | 3 | 14 | 25 | 73.8802 | 0.2636749 | 0.1162237 | 632.701 | 1 | 0 | 0 |  | Fe_Cr_Ni_Cu_Al | Fe7Cr50Ni3Cu14Al25 | 0.06021376 | -3.275176 | 6.212121 | 36.62031
868 | 8 | 42 | 6 | 21 | 23 | 70.51727 | 0.2748815 | 0.1154653 | 609.7352 | 1 | 0 | 0 |  | Fe_Cr_Ni_Cu_Al | Fe8Cr42Ni6Cu21Al23 | 0.05794048 | -1.6508 | 6.76 | 35.71792
869 | 9 | 36 | 9 | 26 | 20 | 68.9968 | 0.2826099 | 0.1127824 | 583.6811 | 1 | 0 | 0 |  | Fe_Cr_Ni_Cu_Al | Fe9Cr36Ni9Cu26Al20 | 0.05505666 | -0.4816 | 7.24 | 34.46317
870 | 11 | 29 | 13 | 28 | 18 | 67.24498 | 0.290307 | 0.1117334 | 568.2058 | 1 | 0 | 0 |  | Fe_Cr_Ni_Cu_Al | Fe11Cr29Ni13Cu28Al18 | 0.05328908 | -0.4448526 | 7.616162 | 34.11912
871 | 12 | 24 | 18 | 30 | 16 | 66.30156 | 0.2963755 | 0.1101106 | 553.6983 | 1 | 0 | 0 |  | Fe_Cr_Ni_Cu_Al | Fe12Cr24Ni18Cu30Al16 | 0.0509466 | -0.4128 | 7.98 | 33.44593
872 | 14 | 18 | 25 | 31 | 13 | 65.96105 | 0.3026993 | 0.1051369 | 519.1261 | 1 | 0 | 0 |  | Fe_Cr_Ni_Cu_Al | Fe14Cr18Ni25Cu31Al13 | 0.0471693 | -0.2191942 | 8.415842 | 32.11211
873 | 15 | 13 | 32 | 30 | 10 | 66.29219 | 0.3071832 | 0.09654795 | 461.2878 | 1 | 0 | 0 |  | Fe_Cr_Ni_Cu_Al | Fe15Cr13Ni32Cu30Al10 | 0.04297377 | 0.0052 | 8.78 | 30.436
874 | 15 | 8 | 42 | 26 | 8 | 66.75383 | 0.3112613 | 0.09006626 | 420.5197 | 1 | 0 | 0 |  | Fe_Cr_Ni_Cu_Al | Fe15Cr8Ni42Cu26Al8 | 0.03974722 | -0.5542292 | 9.070707 | 29.25607
875 | 15 | 5 | 55 | 19 | 6 | 69.00054 | 0.3123103 | 0.08213831 | 378.2884 | 1 | 1 | 1 | 378.2884 | Fe_Cr_Ni_Cu_Al | Fe15Cr5Ni55Cu19Al6 | 0.03539794 | -1.3156 | 9.27 | 26.85078
876 | 7 | 52 | 3 | 21 | 17 | 77.97704 | 0.2631008 | 0.1016122 | 547.8253 | 0 | 0 | 0 |  | Fe_Cr_Ni_Cu_Al | Fe7Cr52Ni3Cu21Al17 | 0.05240484 | 0.8564 | 6.8 | 31.73905
877 | 7 | 43 | 6 | 28 | 16 | 73.45758 | 0.2749905 | 0.1019049 | 527.1782 | 1 | 0 | 0 |  | Fe_Cr_Ni_Cu_Al | Fe7Cr43Ni6Cu28Al16 | 0.05073558 | 1.922 | 7.3 | 31.27588
878 | 7 | 36 | 9 | 33 | 15 | 70.21665 | 0.2842122 | 0.1018232 | 509.4963 | 1 | 0 | 0 |  | Fe_Cr_Ni_Cu_Al | Fe7Cr36Ni9Cu33Al15 | 0.04918923 | 2.3124 | 7.7 | 30.89515
879 | 8 | 30 | 14 | 36 | 13 | 68.63463 | 0.2917052 | 0.09967465 | 487.4626 | 1 | 0 | 0 |  | Fe_Cr_Ni_Cu_Al | Fe8Cr30Ni14Cu36Al13 | 0.04640268 | 2.274287 | 8.108911 | 30.12412
880 | 9 | 24 | 19 | 38 | 11 | 67.26178 | 0.2985393 | 0.09611184 | 455.7107 | 1 | 0 | 0 |  | Fe_Cr_Ni_Cu_Al | Fe9Cr24Ni19Cu38Al11 | 0.04352647 | 2.267621 | 8.485149 | 29.30278
881 | 10 | 18 | 25 | 38 | 9 | 66.32734 | 0.3046525 | 0.09097742 | 415.8577 | 1 | 0 | 0 |  | Fe_Cr_Ni_Cu_Al | Fe10Cr18Ni25Cu38Al9 | 0.04052411 | 2.0864 | 8.83 | 28.51551
882 | 11 | 12 | 33 | 37 | 7 | 65.74122 | 0.3105534 | 0.08378156 | 364.995 | 1 | 0 | 0 |  | Fe_Cr_Ni_Cu_Al | Fe11Cr12Ni33Cu37Al7 | 0.03687786 | 1.938 | 9.18 | 27.45512
883 | 12 | 7 | 44 | 32 | 5 | 66.63206 | 0.3141092 | 0.074717 | 310.2606 | 1 |  | 0 |  | Fe_Cr_Ni_Cu_Al | Fe12Cr7Ni44Cu32Al5 | 0.03253601 | 1.6024 | 9.45 | 25.85421
884 | 12 | 4 | 57 | 23 | 4 | 68.69426 | 0.3147383 | 0.06967628 | 287.6406 | 1 | 1 | 1 | 287.6406 | Fe_Cr_Ni_Cu_Al | Fe12Cr4Ni57Cu23Al4 | 0.02987479 | 0.4512 | 9.55 | 24.34564
885 | 5 | 42 | 6 | 37 | 10 | 74.52731 | 0.2781503 | 0.08491828 | 404.9716 | 0 | 0 | 0 |  | Fe_Cr_Ni_Cu_Al | Fe5Cr42Ni6Cu37Al10 | 0.04182289 | 5.3868 | 7.89 | 26.14938
886 | 5 | 35 | 9 | 41 | 10 | 70.84536 | 0.287189 | 0.08705681 | 403.9825 | 0 | 0 | 0 |  | Fe_Cr_Ni_Cu_Al | Fe5Cr35Ni9Cu41Al10 | 0.04158156 | 4.9804 | 8.21 | 26.57273
887 | 6 | 28 | 13 | 44 | 9 | 68.16334 | 0.2956734 | 0.08583374 | 383.5401 | 1 | 0 | 0 |  | Fe_Cr_Ni_Cu_Al | Fe6Cr28Ni13Cu44Al9 | 0.03980134 | 4.6192 | 8.57 | 26.37905
888 | 7 | 22 | 18 | 45 | 8 | 66.38701 | 0.3024603 | 0.08416051 | 364.7281 | 1 | 0 | 0 |  | Fe_Cr_Ni_Cu_Al | Fe7Cr22Ni18Cu45Al8 | 0.0380571 | 4.0532 | 8.87 | 26.3261
889 | 8 | 16 | 25 | 45 | 6 | 65.52403 | 0.3087174 | 0.07700411 | 314.2958 | 1 | 0 | 0 |  | Fe_Cr_Ni_Cu_Al | Fe8Cr16Ni25Cu45Al6 | 0.03412037 | 3.7736 | 9.23 | 25.36656
890 | 9 | 11 | 32 | 43 | 5 | 64.92306 | 0.3133879 | 0.07280399 | 286.051 | 1 | 0 | 0 |  | Fe_Cr_Ni_Cu_Al | Fe9Cr11Ni32Cu43Al5 | 0.03198314 | 3.3168 | 9.46 | 25.13066
891 | 11 | 6 | 43 | 38 | 3 | 65.96941 | 0.3166452 | 0.06096271 | 217.6883 | 1 |  | 0 |  | Fe_Cr_Ni_Cu_Al | Fe11Cr6Ni43Cu38Al3 | 0.02649761 | 3.29105 | 9.712871 | 23.26144
892 | 3 | 32 | 9 | 50 | 6 | 69.81443 | 0.2928258 | 0.07082301 | 286.5406 | 0 | 0 | 0 |  | Fe_Cr_Ni_Cu_Al | Fe3Cr32Ni9Cu50Al6 | 0.03338631 | 6.8712 | 8.74 | 22.24672
893 | 4 | 25 | 13 | 52 | 6 | 66.72689 | 0.301214 | 0.072817 | 288.1266 | 1 | 0 | 0 |  | Fe_Cr_Ni_Cu_Al | Fe4Cr25Ni13Cu52Al6 | 0.03336434 | 5.8948 | 9.02 | 23.07827
894 | 5 | 19 | 18 | 53 | 5 | 64.93842 | 0.307991 | 0.06943016 | 260.4128 | 1 | 0 | 0 |  | Fe_Cr_Ni_Cu_Al | Fe5Cr19Ni18Cu53Al5 | 0.03112606 | 5.2824 | 9.32 | 22.96323
895 | 6 | 13 | 23 | 53 | 4 | 63.29803 | 0.3144247 | 0.06457667 | 225.5633 | 1 | 0 | 0 |  | Fe_Cr_Ni_Cu_Al | Fe6Cr13Ni23Cu53Al4 | 0.02877227 | 4.820324 | 9.606061 | 22.8019
896 | 8 | 8 | 30 | 50 | 4 | 62.49337 | 0.3187821 | 0.06575478 | 231.0962 | 1 | 0 | 0 |  | Fe_Cr_Ni_Cu_Al | Fe8Cr8Ni30Cu50Al4 | 0.02901808 | 4.1056 | 9.74 | 23.8161
897 | 3 | 12 | 33 | 5 | 47 | 50.30404 | 0.3121524 | 0.15491 | 702.1135 | 1 | 0 | 0 |  | Fe_Cr_Ni_Cu_Al | Fe3Cr12Ni33Cu5Al47 | 0.06844114 | -17.1916 | 6.22 | 48.41181
898 | 5 | 11 | 39 | 5 | 40 | 53.68487 | 0.3112491 | 0.1568368 | 772.208 | 1 | 0 | 0 |  | Fe_Cr_Ni_Cu_Al | Fe5Cr11Ni39Cu5Al40 | 0.06808998 | -17.1212 | 6.71 | 48.08025
899 | 7 | 10 | 44 | 4 | 34 | 56.79154 | 0.3102767 | 0.1556942 | 814.3874 | 1 | 0 | 0 |  | Fe_Cr_Ni_Cu_Al | Fe7Cr10Ni44Cu4Al34 | 0.0668608 | -16.84889 | 7.090909 | 47.13656
900 | 11 | 9 | 49 | 4 | 27 | 60.85575 | 0.3090382 | 0.1477869 | 814.7464 | 1 | 0 | 0 |  | Fe_Cr_Ni_Cu_Al | Fe11Cr9Ni49Cu4Al27 | 0.06339024 | -14.9548 | 7.57 | 44.38315
901 | 14 | 7 | 53 | 3 | 22 | 63.48455 | 0.309244 | 0.1398236 | 787.475 | 1 | 0 | 0 |  | Fe_Cr_Ni_Cu_Al | Fe14Cr7Ni53Cu3Al22 | 0.06002445 | -13.62759 | 7.909091 | 41.91968
902 | 3 | 19 | 21 | 6 | 51 | 50.40579 | 0.3044577 | 0.1458242 | 628.3544 | 1 | 0 | 0 |  | Fe_Cr_Ni_Cu_Al | Fe3Cr19Ni21Cu6Al51 | 0.06766278 | -14.4444 | 5.67 | 46.32654
903 | 5 | 17 | 27 | 7 | 44 | 53.15402 | 0.3053074 | 0.149375 | 697.8026 | 1 | 0 | 0 |  | Fe_Cr_Ni_Cu_Al | Fe5Cr17Ni27Cu7Al44 | 0.06799954 | -14.9092 | 6.21 | 46.81868
904 | 7 | 16 | 32 | 8 | 38 | 56.02814 | 0.3052089 | 0.1497204 | 746.291 | 1 | 0 | 0 |  | Fe_Cr_Ni_Cu_Al | Fe7Cr16Ni32Cu8Al38 | 0.06707691 | -14.47623 | 6.673267 | 46.21489
905 | 10 | 14 | 36 | 8 | 32 | 58.66798 | 0.3055518 | 0.1475919 | 771.8629 | 1 | 0 | 0 |  | Fe_Cr_Ni_Cu_Al | Fe10Cr14Ni36Cu8Al32 | 0.06537658 | -13.7808 | 7.08 | 45.08483
906 | 14 | 11 | 40 | 9 | 26 | 61.07665 | 0.3071657 | 0.1410139 | 758.5939 | 1 | 0 | 0 |  | Fe_Cr_Ni_Cu_Al | Fe14Cr11Ni40Cu9Al26 | 0.06218547 | -12.0264 | 7.55 | 42.91599
907 | 18 | 9 | 44 | 8 | 21 | 63.87384 | 0.3072357 | 0.1328291 | 730.4843 | 1 | 0 | 0 |  | Fe_Cr_Ni_Cu_Al | Fe18Cr9Ni44Cu8Al21 | 0.05851955 | -10.7672 | 7.89 | 40.41176
908 | 23 | 7 | 46 | 7 | 16 | 66.77576 | 0.3069839 | 0.1206819 | 664.2322 | 1 | 0 | 0 |  | Fe_Cr_Ni_Cu_Al | Fe23Cr7Ni46Cu7Al16 | 0.05358884 | -8.992552 | 8.191919 | 36.96424
909 | 3 | 29 | 12 | 4 | 52 | 53.63405 | 0.2911833 | 0.1414921 | 623.5985 | 1 | 0 | 0 |  | Fe_Cr_Ni_Cu_Al | Fe3Cr29Ni12Cu4Al52 | 0.06770313 | -12.6348 | 5.18 | 44.6156
910 | 4 | 27 | 16 | 8 | 46 | 55.33561 | 0.2939067 | 0.1421105 | 658.1877 | 1 | 0 | 0 |  | Fe_Cr_Ni_Cu_Al | Fe4Cr27Ni16Cu8Al46 | 0.0675704 | -12.05529 | 5.742574 | 44.68329
911 | 6 | 24 | 21 | 10 | 39 | 57.51489 | 0.2962982 | 0.1432175 | 702.6422 | 1 | 0 | 0 |  | Fe_Cr_Ni_Cu_Al | Fe6Cr24Ni21Cu10Al39 | 0.06679007 | -11.9064 | 6.29 | 44.54479
912 | 9 | 21 | 25 | 12 | 34 | 59.07556 | 0.2990744 | 0.1418805 | 720.95 | 1 | 0 | 0 |  | Fe_Cr_Ni_Cu_Al | Fe9Cr21Ni25Cu12Al34 | 0.06525802 | -11.09695 | 6.752475 | 43.76189
913 | 13 | 17 | 28 | 13 | 29 | 60.37833 | 0.3020515 | 0.1391647 | 723.75 | 1 | 0 | 0 |  | Fe_Cr_Ni_Cu_Al | Fe13Cr17Ni28Cu13Al29 | 0.06329264 | -10.1176 | 7.16 | 42.67126
914 | 17 | 14 | 31 | 14 | 24 | 62.24345 | 0.3039276 | 0.1330376 | 704.0022 | 1 | 0 | 0 |  | Fe_Cr_Ni_Cu_Al | Fe17Cr14Ni31Cu14Al24 | 0.06023219 | -8.68 | 7.56 | 40.7877
915 | 23 | 11 | 34 | 13 | 19 | 64.83038 | 0.3047226 | 0.1238461 | 663.973 | 1 | 0 | 0 |  | Fe_Cr_Ni_Cu_Al | Fe23Cr11Ni34Cu13Al19 | 0.05622296 | -7.368 | 7.9 | 38.23805
916 | 29 | 8 | 36 | 12 | 15 | 66.8903 | 0.3056636 | 0.1137389 | 606.3087 | 1 | 0 | 0 |  | Fe_Cr_Ni_Cu_Al | Fe29Cr8Ni36Cu12Al15 | 0.05189322 | -5.9908 | 8.17 | 35.43148
917 | 36 | 6 | 37 | 9 | 12 | 69.33052 | 0.3049216 | 0.1045907 | 555.0376 | 1 | 0 | 0 |  | Fe_Cr_Ni_Cu_Al | Fe36Cr6Ni37Cu9Al12 | 0.0478935 | -5.436 | 8.29 | 32.64882
918 | 3 | 38 | 10 | 6 | 43 | 60.87092 | 0.2791689 | 0.1382916 | 680.5306 | 1 | 0 | 0 |  | Fe_Cr_Ni_Cu_Al | Fe3Cr38Ni10Cu6Al43 | 0.06760493 | -10.8404 | 5.47 | 43.29757
919 | 4 | 34 | 13 | 10 | 38 | 61.24615 | 0.2839843 | 0.1381404 | 693.3002 | 1 | 0 | 0 |  | Fe_Cr_Ni_Cu_Al | Fe4Cr34Ni13Cu10Al38 | 0.06637545 | -9.816957 | 5.959596 | 42.77704
920 | 7 | 29 | 16 | 14 | 33 | 61.54388 | 0.2897926 | 0.1362255 | 693.4721 | 1 | 0 | 0 |  | Fe_Cr_Ni_Cu_Al | Fe7Cr29Ni16Cu14Al33 | 0.06455729 | -8.497908 | 6.494949 | 41.91981
921 | 10 | 25 | 19 | 17 | 29 | 62.00715 | 0.2943446 | 0.1333389 | 685.6561 | 1 | 0 | 0 |  | Fe_Cr_Ni_Cu_Al | Fe10Cr25Ni19Cu17Al29 | 0.06248623 | -7.3632 | 6.94 | 40.90328
922 | 15 | 20 | 21 | 19 | 25 | 62.39217 | 0.2989155 | 0.1292281 | 666.3686 | 1 | 0 | 0 |  | Fe_Cr_Ni_Cu_Al | Fe15Cr20Ni21Cu19Al25 | 0.0601525 | -6.0636 | 7.34 | 39.67606
923 | 20 | 16 | 24 | 19 | 21 | 63.667 | 0.3016661 | 0.1240568 | 645.734 | 1 | 0 | 0 |  | Fe_Cr_Ni_Cu_Al | Fe20Cr16Ni24Cu19Al21 | 0.05733268 | -5.2092 | 7.68 | 38.20249
924 | 26 | 12 | 26 | 18 | 17 | 65.21781 | 0.3036954 | 0.1161664 | 603.8884 | 1 | 0 | 0 |  | Fe_Cr_Ni_Cu_Al | Fe26Cr12Ni26Cu18Al17 | 0.05389395 | -4.1759 | 7.969697 | 36.22164
925 | 34 | 9 | 28 | 17 | 13 | 67.5808 | 0.3044175 | 0.1049235 | 539.9751 | 1 | 0 | 0 |  | Fe_Cr_Ni_Cu_Al | Fe34Cr9Ni28Cu17Al13 | 0.04874181 | -2.737379 | 8.237624 | 33.05048
926 | 43 | 6 | 28 | 12 | 11 | 69.58796 | 0.3038864 | 0.09892845 | 510.1878 | 1 | 0 | 0 |  | Fe_Cr_Ni_Cu_Al | Fe43Cr6Ni28Cu12Al11 | 0.0462505 | -3.0788 | 8.25 | 31.24312
927 | 3 | 45 | 8 | 9 | 35 | 67.06968 | 0.2706129 | 0.1313376 | 691.1872 | 1 | 0 | 0 |  | Fe_Cr_Ni_Cu_Al | Fe3Cr45Ni8Cu9Al35 | 0.06549492 | -8.2336 | 5.78 | 41.01353
928 | 5 | 39 | 10 | 14 | 31 | 66.11629 | 0.2778263 | 0.1296737 | 679.0434 | 1 | 0 | 0 |  | Fe_Cr_Ni_Cu_Al | Fe5Cr39Ni10Cu14Al31 | 0.06354066 | -6.551168 | 6.272727 | 40.04488
929 | 8 | 33 | 12 | 19 | 27 | 65.29106 | 0.2851673 | 0.1266376 | 657.5207 | 1 | 0 | 0 |  | Fe_Cr_Ni_Cu_Al | Fe8Cr33Ni12Cu19Al27 | 0.06106066 | -4.792572 | 6.787879 | 38.79091
930 | 12 | 28 | 14 | 22 | 24 | 64.88357 | 0.2908305 | 0.1232044 | 635.2773 | 1 | 0 | 0 |  | Fe_Cr_Ni_Cu_Al | Fe12Cr28Ni14Cu22Al24 | 0.05886943 | -3.6672 | 7.18 | 37.77203
931 | 17 | 23 | 16 | 24 | 20 | 65.3155 | 0.2954047 | 0.1177365 | 604.0256 | 1 | 0 | 0 |  | Fe_Cr_Ni_Cu_Al | Fe17Cr23Ni16Cu24Al20 | 0.05571499 | -2.3628 | 7.58 | 36.18439
932 | 22 | 18 | 18 | 25 | 17 | 65.41187 | 0.2997533 | 0.1125136 | 570.2147 | 1 | 0 | 0 |  | Fe_Cr_Ni_Cu_Al | Fe22Cr18Ni18Cu25Al17 | 0.05288581 | -1.3748 | 7.9 | 34.81106
933 | 30 | 13 | 20 | 24 | 13 | 66.86188 | 0.3025808 | 0.1027088 | 511.8625 | 1 | 0 | 0 |  | Fe_Cr_Ni_Cu_Al | Fe30Cr13Ni20Cu24Al13 | 0.04832238 | -0.1592 | 8.21 | 32.36111
934 | 38 | 9 | 20 | 22 | 11 | 67.69965 | 0.304292 | 0.09645774 | 473.5542 | 1 | 0 | 0 |  | Fe_Cr_Ni_Cu_Al | Fe38Cr9Ni20Cu22Al11 | 0.04565561 | 0.4848 | 8.33 | 30.79049
935 | 50 | 6 | 20 | 16 | 8 | 70.90476 | 0.3027628 | 0.0857536 | 414.6181 | 1 | 0 | 0 |  | Fe_Cr_Ni_Cu_Al | Fe50Cr6Ni20Cu16Al8 | 0.04059794 | 0.4656 | 8.36 | 27.52514
936 | 3 | 50 | 7 | 14 | 25 | 73.65104 | 0.2646545 | 0.1194992 | 658.5396 | 1 | 0 | 0 |  | Fe_Cr_Ni_Cu_Al | Fe3Cr50Ni7Cu14Al25 | 0.06009439 | -4.419549 | 6.292929 | 37.03202
937 | 6 | 42 | 8 | 21 | 23 | 70.40146 | 0.2753708 | 0.1167972 | 619.7472 | 1 | 0 | 0 |  | Fe_Cr_Ni_Cu_Al | Fe6Cr42Ni8Cu21Al23 | 0.05788165 | -2.206 | 6.8 | 35.92127
938 | 9 | 36 | 9 | 26 | 20 | 68.9968 | 0.2826099 | 0.1127824 | 583.6811 | 1 | 0 | 0 |  | Fe_Cr_Ni_Cu_Al | Fe9Cr36Ni9Cu26Al20 | 0.05505666 | -0.4816 | 7.24 | 34.46317
939 | 13 | 29 | 11 | 28 | 18 | 67.36463 | 0.2898127 | 0.1111484 | 564.2695 | 1 | 0 | 0 |  | Fe_Cr_Ni_Cu_Al | Fe13Cr29Ni11Cu28Al18 | 0.05334529 | 0.06448322 | 7.575758 | 33.92738
940 | 18 | 24 | 12 | 30 | 16 | 66.65944 | 0.2949126 | 0.1069045 | 531.5446 | 1 | 0 | 0 |  | Fe_Cr_Ni_Cu_Al | Fe18Cr24Ni12Cu30Al16 | 0.05110737 | 1.0032 | 7.86 | 32.90444
941 | 25 | 18 | 14 | 31 | 13 | 66.61376 | 0.300069 | 0.09983723 | 483.5663 | 1 | 0 | 0 |  | Fe_Cr_Ni_Cu_Al | Fe25Cr18Ni14Cu31Al13 | 0.04744145 | 2.066856 | 8.19802 | 31.21232
942 | 32 | 13 | 15 | 30 | 10 | 67.31133 | 0.3031258 | 0.09117077 | 427.3872 | 1 | 0 | 0 |  | Fe_Cr_Ni_Cu_Al | Fe32Cr13Ni15Cu30Al10 | 0.04336582 | 3.1196 | 8.44 | 29.16093
943 | 42 | 8 | 15 | 26 | 8 | 68.38322 | 0.3048432 | 0.08424861 | 386.2303 | 1 | 0 | 0 |  | Fe_Cr_Ni_Cu_Al | Fe42Cr8Ni15Cu26Al8 | 0.04031418 | 3.522906 | 8.525253 | 27.48694
944 | 55 | 5 | 15 | 19 | 6 | 71.35172 | 0.3031061 | 0.07558454 | 340.7584 | 1 | 0 | 0 |  | Fe_Cr_Ni_Cu_Al | Fe55Cr5Ni15Cu19Al6 | 0.03609226 | 2.9564 | 8.47 | 24.78395
945 | 3 | 52 | 7 | 21 | 17 | 77.75353 | 0.2640504 | 0.1038393 | 565.3455 | 1 | 0 | 0 |  | Fe_Cr_Ni_Cu_Al | Fe3Cr52Ni7Cu21Al17 | 0.05229927 | -0.2444 | 6.88 | 32.13956
946 | 6 | 43 | 7 | 28 | 16 | 73.40012 | 0.2752314 | 0.1024709 | 531.3906 | 1 | 0 | 0 |  | Fe_Cr_Ni_Cu_Al | Fe6Cr43Ni7Cu28Al16 | 0.05070845 | 1.6476 | 7.32 | 31.37831
947 | 9 | 36 | 7 | 33 | 15 | 70.33388 | 0.2837259 | 0.1007194 | 501.6523 | 1 | 0 | 0 |  | Fe_Cr_Ni_Cu_Al | Fe9Cr36Ni7Cu33Al15 | 0.04924429 | 2.8548 | 7.66 | 30.6886
948 | 14 | 30 | 8 | 36 | 13 | 68.98658 | 0.2902619 | 0.09609751 | 462.7457 | 1 | 0 | 0 |  | Fe_Cr_Ni_Cu_Al | Fe14Cr30Ni8Cu36Al13 | 0.04656202 | 3.796491 | 7.990099 | 29.53315
949 | 19 | 24 | 9 | 38 | 11 | 67.85404 | 0.2961382 | 0.09108654 | 422.5021 | 1 | 0 | 0 |  | Fe_Cr_Ni_Cu_Al | Fe19Cr24Ni9Cu38Al11 | 0.04378499 | 4.64778 | 8.287129 | 28.35786
950 | 25 | 18 | 10 | 38 | 9 | 67.23064 | 0.3010332 | 0.08536774 | 380.9035 | 1 | 0 | 0 |  | Fe_Cr_Ni_Cu_Al | Fe25Cr18Ni10Cu38Al9 | 0.04090035 | 5.3804 | 8.53 | 27.1736
951 | 33 | 12 | 11 | 37 | 7 | 67.0719 | 0.3052893 | 0.07795947 | 331.4605 | 1 | 0 | 0 |  | Fe_Cr_Ni_Cu_Al | Fe33Cr12Ni11Cu37Al7 | 0.03739878 | 6.1796 | 8.74 | 25.65914
952 | 44 | 7 | 12 | 32 | 5 | 68.5557 | 0.3065819 | 0.06906105 | 280.4691 | 1 | 0 | 0 |  | Fe_Cr_Ni_Cu_Al | Fe44Cr7Ni12Cu32Al5 | 0.03321242 | 6.5304 | 8.81 | 23.62964
953 | 57 | 4 | 12 | 23 | 4 | 71.35303 | 0.3043796 | 0.06374536 | 257.5504 | 1 | 0 | 0 |  | Fe_Cr_Ni_Cu_Al | Fe57Cr4Ni12Cu23Al4 | 0.03066467 | 5.4012 | 8.65 | 21.8911
954 | 6 | 42 | 5 | 37 | 10 | 74.58489 | 0.2779108 | 0.08443405 | 401.5911 | 0 | 0 | 0 |  | Fe_Cr_Ni_Cu_Al | Fe6Cr42Ni5Cu37Al10 | 0.04184938 | 5.6648 | 7.87 | 26.03767
955 | 9 | 35 | 5 | 41 | 10 | 71.08079 | 0.28622 | 0.08514595 | 391.2071 | 0 | 0 | 0 |  | Fe_Cr_Ni_Cu_Al | Fe9Cr35Ni5Cu41Al10 | 0.04169071 | 6.0828 | 8.13 | 26.12489
956 | 13 | 28 | 6 | 44 | 9 | 68.58223 | 0.2939691 | 0.08271825 | 363.7561 | 0 | 0 | 0 |  | Fe_Cr_Ni_Cu_Al | Fe13Cr28Ni6Cu44Al9 | 0.03999343 | 6.4756 | 8.43 | 25.61133
957 | 18 | 22 | 7 | 45 | 8 | 67.05235 | 0.2997815 | 0.07977226 | 338.1272 | 1 | 0 | 0 |  | Fe_Cr_Ni_Cu_Al | Fe18Cr22Ni7Cu45Al8 | 0.03835517 | 6.8032 | 8.65 | 25.17399
958 | 25 | 16 | 8 | 45 | 6 | 66.55889 | 0.3046033 | 0.07182786 | 285.2472 | 1 | 0 | 0 |  | Fe_Cr_Ni_Cu_Al | Fe25Cr16Ni8Cu45Al6 | 0.0345678 | 7.6292 | 8.89 | 23.69718
959 | 32 | 11 | 9 | 43 | 5 | 66.32761 | 0.3078587 | 0.06748565 | 258.1949 | 1 | 0 | 0 |  | Fe_Cr_Ni_Cu_Al | Fe32Cr11Ni9Cu43Al5 | 0.03256315 | 7.9904 | 9 | 23.06426
960 | 43 | 6 | 11 | 38 | 3 | 67.89127 | 0.3091649 | 0.05620256 | 195.934 | 1 | 0 | 0 |  | Fe_Cr_Ni_Cu_Al | Fe43Cr6Ni11Cu38Al3 | 0.02723089 | 8.448191 | 9.079208 | 20.81758
961 | 9 | 32 | 3 | 50 | 6 | 70.17231 | 0.2913673 | 0.06837823 | 271.9209 | 0 | 0 | 0 |  | Fe_Cr_Ni_Cu_Al | Fe9Cr32Ni3Cu50Al6 | 0.03356166 | 8.5704 | 8.62 | 21.47157
962 | 13 | 25 | 4 | 52 | 6 | 67.27328 | 0.2990104 | 0.06934965 | 268.2911 | 0 | 0 | 0 |  | Fe_Cr_Ni_Cu_Al | Fe13Cr25Ni4Cu52Al6 | 0.0336296 | 8.3572 | 8.84 | 21.96371
963 | 18 | 19 | 5 | 53 | 5 | 65.73643 | 0.3048075 | 0.06515642 | 237.5581 | 0 | 0 | 0 |  | Fe_Cr_Ni_Cu_Al | Fe18Cr19Ni5Cu53Al5 | 0.03151076 | 8.6416 | 9.06 | 21.41962
964 | 23 | 13 | 6 | 53 | 4 | 64.36299 | 0.3102226 | 0.06046735 | 205.7049 | 0 | 0 | 0 |  | Fe_Cr_Ni_Cu_Al | Fe23Cr13Ni6Cu53Al4 | 0.02928327 | 8.976227 | 9.262626 | 20.85843
965 | 30 | 8 | 8 | 50 | 4 | 63.86167 | 0.31343 | 0.06120504 | 210.0175 | 1 | 0 | 0 |  | Fe_Cr_Ni_Cu_Al | Fe30Cr8Ni8Cu50Al4 | 0.02963146 | 8.8752 | 9.3 | 21.6218
966 | 33 | 12 | 5 | 3 | 47 | 52.57918 | 0.3035876 | 0.1326354 | 577.8338 | 0 | 0 | 0 |  | Fe_Cr_Ni_Cu_Al | Fe33Cr12Ni5Cu3Al47 | 0.07003042 | -10.9516 | 5.6 | 45.83788
967 | 39 | 11 | 5 | 5 | 40 | 55.74949 | 0.3024799 | 0.1323698 | 617.6094 | 0 | 0 | 0 |  | Fe_Cr_Ni_Cu_Al | Fe39Cr11Ni5Cu5Al40 | 0.06928046 | -9.6276 | 6.03 | 44.93673
968 | 44 | 10 | 4 | 7 | 34 | 58.3263 | 0.3017085 | 0.1301443 | 633.8457 | 0 | 0 | 0 |  | Fe_Cr_Ni_Cu_Al | Fe44Cr10Ni4Cu7Al34 | 0.06758517 | -7.836751 | 6.373737 | 43.43566
969 | 49 | 9 | 4 | 11 | 27 | 61.39828 | 0.3016161 | 0.1247615 | 630.8028 | 0 | 0 | 0 |  | Fe_Cr_Ni_Cu_Al | Fe49Cr9Ni4Cu11Al27 | 0.06358992 | -4.948 | 6.88 | 40.57398
970 | 53 | 7 | 3 | 14 | 22 | 63.01001 | 0.3027142 | 0.1183629 | 600.6254 | 0 | 0 | 0 |  | Fe_Cr_Ni_Cu_Al | Fe53Cr7Ni3Cu14Al22 | 0.05989295 | -2.437302 | 7.232323 | 38.06409
971 | 21 | 19 | 6 | 3 | 51 | 52.15856 | 0.2987204 | 0.1333971 | 566.2407 | 0 | 0 | 0 |  | Fe_Cr_Ni_Cu_Al | Fe21Cr19Ni6Cu3Al51 | 0.0691045 | -11.292 | 5.28 | 45.21438
972 | 27 | 17 | 7 | 5 | 44 | 54.94278 | 0.2989619 | 0.1331341 | 604.1598 | 0 | 0 | 0 |  | Fe_Cr_Ni_Cu_Al | Fe27Cr17Ni7Cu5Al44 | 0.0692252 | -10.5196 | 5.75 | 45.09036
973 | 32 | 16 | 8 | 7 | 38 | 57.756 | 0.298598 | 0.1324351 | 636.8133 | 0 | 0 | 0 |  | Fe_Cr_Ni_Cu_Al | Fe32Cr16Ni8Cu7Al38 | 0.06809154 | -9.352024 | 6.168317 | 44.14135
974 | 36 | 14 | 8 | 10 | 32 | 59.75008 | 0.2995751 | 0.1295855 | 642.8547 | 0 | 0 | 0 |  | Fe_Cr_Ni_Cu_Al | Fe36Cr14Ni8Cu10Al32 | 0.06589256 | -7.3152 | 6.58 | 42.48738
975 | 40 | 11 | 9 | 14 | 26 | 61.396 | 0.3021194 | 0.1247357 | 629.7089 | 0 | 0 | 0 |  | Fe_Cr_Ni_Cu_Al | Fe40Cr11Ni9Cu14Al26 | 0.06230042 | -4.8132 | 7.08 | 40.14492
976 | 44 | 9 | 8 | 18 | 21 | 62.87812 | 0.3036107 | 0.1173889 | 591.4848 | 0 | 0 | 0 |  | Fe_Cr_Ni_Cu_Al | Fe44Cr9Ni8Cu18Al21 | 0.05817273 | -1.9664 | 7.47 | 37.38318
977 | 46 | 7 | 7 | 23 | 16 | 63.93489 | 0.3057035 | 0.1071921 | 525.3452 | 0 | 0 | 0 |  | Fe_Cr_Ni_Cu_Al | Fe46Cr7Ni7Cu23Al16 | 0.05286876 | 1.213346 | 7.888889 | 34.06076
978 | 12 | 29 | 4 | 3 | 52 | 54.39618 | 0.2884869 | 0.1354861 | 590.4342 | 0 | 0 | 0 |  | Fe_Cr_Ni_Cu_Al | Fe12Cr29Ni4Cu3Al52 | 0.06832559 | -10.5488 | 4.99 | 43.83516
979 | 16 | 27 | 8 | 4 | 46 | 56.9518 | 0.2897235 | 0.1355398 | 629.5819 | 0 | 0 | 0 |  | Fe_Cr_Ni_Cu_Al | Fe16Cr27Ni8Cu4Al46 | 0.0688457 | -11.26948 | 5.465347 | 44.60415
980 | 21 | 24 | 10 | 6 | 39 | 59.35421 | 0.2913889 | 0.1339952 | 654.6769 | 0 | 0 | 0 |  | Fe_Cr_Ni_Cu_Al | Fe21Cr24Ni10Cu6Al39 | 0.06803201 | -10.4724 | 5.95 | 44.10465
981 | 25 | 21 | 12 | 9 | 34 | 60.74023 | 0.2942891 | 0.1325813 | 667.7737 | 0 | 0 | 0 |  | Fe_Cr_Ni_Cu_Al | Fe25Cr21Ni12Cu9Al34 | 0.0662408 | -9.03284 | 6.405941 | 42.98568
982 | 28 | 17 | 13 | 13 | 29 | 61.27935 | 0.2983115 | 0.1292208 | 655.2087 | 0 | 0 | 0 |  | Fe_Cr_Ni_Cu_Al | Fe28Cr17Ni13Cu13Al29 | 0.06374667 | -6.8896 | 6.86 | 41.39331
983 | 31 | 14 | 14 | 17 | 24 | 62.33075 | 0.3012857 | 0.123819 | 630.3275 | 0 | 0 | 0 |  | Fe_Cr_Ni_Cu_Al | Fe31Cr14Ni14Cu17Al24 | 0.06026382 | -4.5436 | 7.31 | 39.19904
984 | 34 | 11 | 13 | 23 | 19 | 62.91993 | 0.3047065 | 0.1148231 | 571.3505 | 1 | 0 | 0 |  | Fe_Cr_Ni_Cu_Al | Fe34Cr11Ni13Cu23Al19 | 0.05552953 | -1.1712 | 7.78 | 36.14756
985 | 36 | 8 | 12 | 29 | 15 | 62.86361 | 0.3084958 | 0.1054098 | 503.1035 | 1 | 0 | 0 |  | Fe_Cr_Ni_Cu_Al | Fe36Cr8Ni12Cu29Al15 | 0.05073084 | 1.7556 | 8.2 | 33.23612
986 | 37 | 6 | 9 | 36 | 12 | 62.23568 | 0.3118337 | 0.09600473 | 431.0921 | 1 | 0 | 0 |  | Fe_Cr_Ni_Cu_Al | Fe37Cr6Ni9Cu36Al12 | 0.04625275 | 4.6104 | 8.54 | 30.41302
987 | 10 | 38 | 6 | 3 | 43 | 61.98576 | 0.2766528 | 0.1357236 | 672.6311 | 0 | 0 | 0 |  | Fe_Cr_Ni_Cu_Al | Fe10Cr38Ni6Cu3Al43 | 0.06844896 | -10.8564 | 5.3 | 43.4563
988 | 13 | 34 | 10 | 4 | 38 | 63.2282 | 0.2802113 | 0.134846 | 689.8958 | 0 | 0 | 0 |  | Fe_Cr_Ni_Cu_Al | Fe13Cr34Ni10Cu4Al38 | 0.06776197 | -11.21518 | 5.717172 | 43.53103
989 | 16 | 29 | 14 | 7 | 33 | 63.80146 | 0.2857585 | 0.1336634 | 698.7911 | 1 | 0 | 0 |  | Fe_Cr_Ni_Cu_Al | Fe16Cr29Ni14Cu7Al33 | 0.06596984 | -10.30221 | 6.242424 | 42.77294
990 | 19 | 25 | 17 | 10 | 29 | 64.27303 | 0.2903412 | 0.1319436 | 699.4521 | 1 | 0 | 0 |  | Fe_Cr_Ni_Cu_Al | Fe19Cr25Ni17Cu10Al29 | 0.06375328 | -8.9572 | 6.69 | 41.58986
991 | 21 | 20 | 19 | 15 | 25 | 63.75365 | 0.2963997 | 0.1280839 | 671.7379 | 1 | 0 | 0 |  | Fe_Cr_Ni_Cu_Al | Fe21Cr20Ni19Cu15Al25 | 0.06083346 | -6.6572 | 7.18 | 39.91729
992 | 24 | 16 | 19 | 20 | 21 | 63.65195 | 0.3009506 | 0.121334 | 623.6303 | 1 | 0 | 0 |  | Fe_Cr_Ni_Cu_Al | Fe24Cr16Ni19Cu20Al21 | 0.05733005 | -3.9704 | 7.61 | 37.72753
993 | 26 | 12 | 18 | 26 | 17 | 63.12758 | 0.3058335 | 0.1123173 | 553.7429 | 1 | 0 | 0 |  | Fe_Cr_Ni_Cu_Al | Fe26Cr12Ni18Cu26Al17 | 0.05313854 | -0.9925518 | 8.050505 | 35.15306
994 | 28 | 9 | 17 | 34 | 13 | 62.78863 | 0.31031 | 0.1011544 | 470.8848 | 1 | 0 | 0 |  | Fe_Cr_Ni_Cu_Al | Fe28Cr9Ni17Cu34Al13 | 0.04738762 | 2.198608 | 8.524752 | 31.74595
995 | 28 | 6 | 12 | 43 | 11 | 60.47911 | 0.3157912 | 0.09306763 | 397.786 | 1 | 0 | 0 |  | Fe_Cr_Ni_Cu_Al | Fe28Cr6Ni12Cu43Al11 | 0.04398216 | 4.8172 | 8.86 | 29.40052
996 | 8 | 45 | 9 | 3 | 35 | 68.83234 | 0.2680873 | 0.1334978 | 726.7 | 0 | 0 | 0 |  | Fe_Cr_Ni_Cu_Al | Fe8Cr45Ni9Cu3Al35 | 0.06663546 | -10.8656 | 5.62 | 42.12885
997 | 10 | 39 | 14 | 5 | 31 | 68.66906 | 0.2745409 | 0.1328061 | 731.7411 | 1 | 0 | 0 |  | Fe_Cr_Ni_Cu_Al | Fe10Cr39Ni14Cu5Al31 | 0.06506364 | -10.78461 | 6.080808 | 41.7763
998 | 12 | 33 | 19 | 8 | 27 | 68.32449 | 0.2815676 | 0.1316711 | 731.0107 | 1 | 0 | 0 |  | Fe_Cr_Ni_Cu_Al | Fe12Cr33Ni19Cu8Al27 | 0.06269393 | -9.873686 | 6.59596 | 40.82046
999 | 14 | 28 | 22 | 12 | 24 | 67.54345 | 0.2879085 | 0.1293031 | 712.6009 | 1 | 0 | 0 |  | Fe_Cr_Ni_Cu_Al | Fe14Cr28Ni22Cu12Al24 | 0.06017024 | -8.1472 | 7.04 | 39.52901
1000 | 16 | 23 | 24 | 17 | 20 | 67.06119 | 0.2938993 | 0.1230022 | 663.8842 | 1 | 0 | 0 |  | Fe_Cr_Ni_Cu_Al | Fe16Cr23Ni24Cu17Al20 | 0.05644895 | -5.664 | 7.53 | 37.42673
1001 | 18 | 18 | 25 | 22 | 17 | 65.95375 | 0.2999508 | 0.1161446 | 604.4016 | 1 | 0 | 0 |  | Fe_Cr_Ni_Cu_Al | Fe18Cr18Ni25Cu22Al17 | 0.05307197 | -3.3696 | 7.95 | 35.5582
1002 | 20 | 13 | 24 | 30 | 13 | 64.67845 | 0.3065549 | 0.1040371 | 504.4753 | 1 | 0 | 0 |  | Fe_Cr_Ni_Cu_Al | Fe20Cr13Ni24Cu30Al13 | 0.04762049 | 0.0608 | 8.47 | 32.41706
1003 | 20 | 9 | 22 | 38 | 11 | 62.37444 | 0.3128978 | 0.09632158 | 432.7554 | 1 | 0 | 0 |  | Fe_Cr_Ni_Cu_Al | Fe20Cr9Ni22Cu38Al11 | 0.044153 | 2.292 | 8.85 | 30.44941
1004 | 20 | 6 | 16 | 50 | 8 | 59.9937 | 0.3190874 | 0.08267087 | 325.0178 | 1 | 0 | 0 |  | Fe_Cr_Ni_Cu_Al | Fe20Cr6Ni16Cu50Al8 | 0.03824413 | 5.1648 | 9.3 | 26.75387
1005 | 7 | 50 | 14 | 3 | 25 | 76.76829 | 0.2615219 | 0.1260658 | 744.6664 | 1 | 0 | 0 |  | Fe_Cr_Ni_Cu_Al | Fe7Cr50Ni14Cu3Al25 | 0.06159145 | -10.36833 | 6.10101 | 39.02965
1006 | 8 | 42 | 21 | 6 | 23 | 74.41879 | 0.2716921 | 0.1279584 | 753.5069 | 1 | 0 | 0 |  | Fe_Cr_Ni_Cu_Al | Fe8Cr42Ni21Cu6Al23 | 0.05971622 | -10.0568 | 6.61 | 38.70413
1007 | 9 | 36 | 26 | 9 | 20 | 73.45422 | 0.2787923 | 0.1257564 | 735.2155 | 1 | 0 | 0 |  | Fe_Cr_Ni_Cu_Al | Fe9Cr36Ni26Cu9Al20 | 0.05689621 | -8.9068 | 7.07 | 37.46932
1008 | 11 | 29 | 28 | 13 | 18 | 71.22151 | 0.2867051 | 0.1215677 | 686.6548 | 1 | 0 | 0 |  | Fe_Cr_Ni_Cu_Al | Fe11Cr29Ni28Cu13Al18 | 0.05483435 | -7.142128 | 7.464646 | 36.5482
1009 | 12 | 24 | 30 | 18 | 16 | 69.46515 | 0.2933986 | 0.1167304 | 636.5521 | 1 | 0 | 0 |  | Fe_Cr_Ni_Cu_Al | Fe12Cr24Ni30Cu18Al16 | 0.05207626 | -5.0784 | 7.86 | 35.1587
1010 | 14 | 18 | 31 | 25 | 13 | 67.5411 | 0.3011629 | 0.1075312 | 551.772 | 1 | 0 | 0 |  | Fe_Cr_Ni_Cu_Al | Fe14Cr18Ni31Cu25Al13 | 0.04764822 | -2.16018 | 8.356436 | 32.80218
1011 | 15 | 13 | 30 | 32 | 10 | 65.75525 | 0.3077162 | 0.09590358 | 452.2947 | 1 | 0 | 0 |  | Fe_Cr_Ni_Cu_Al | Fe15Cr13Ni30Cu32Al10 | 0.0428405 | 0.5508 | 8.8 | 30.25409
1012 | 15 | 8 | 26 | 42 | 8 | 62.40021 | 0.3157274 | 0.08577435 | 359.917 | 1 | 0 | 0 |  | Fe_Cr_Ni_Cu_Al | Fe15Cr8Ni26Cu42Al8 | 0.03881337 | 3.004591 | 9.232323 | 28.06679
1013 | 15 | 5 | 19 | 55 | 6 | 59.2322 | 0.3224608 | 0.07404116 | 266.6268 | 1 | 0 | 0 |  | Fe_Cr_Ni_Cu_Al | Fe15Cr5Ni19Cu55Al6 | 0.03375844 | 5.1068 | 9.63 | 24.87996
1014 | 7 | 52 | 21 | 3 | 17 | 82.87777 | 0.2597419 | 0.1166591 | 720.0371 | 1 | 0 | 0 |  | Fe_Cr_Ni_Cu_Al | Fe7Cr52Ni21Cu3Al17 | 0.05400395 | -9.5836 | 6.62 | 34.68313
1015 | 7 | 43 | 28 | 6 | 16 | 79.40809 | 0.2704339 | 0.1182031 | 717.2828 | 1 | 0 | 0 |  | Fe_Cr_Ni_Cu_Al | Fe7Cr43Ni28Cu6Al16 | 0.05268752 | -9.1484 | 7.08 | 34.6757
1016 | 7 | 36 | 33 | 9 | 15 | 76.68052 | 0.2788587 | 0.116816 | 690.5731 | 1 | 0 | 0 |  | Fe_Cr_Ni_Cu_Al | Fe7Cr36Ni33Cu9Al15 | 0.05129205 | -8.286 | 7.46 | 34.39462
1017 | 8 | 30 | 36 | 14 | 13 | 74.51955 | 0.2865708 | 0.1111686 | 630.4064 | 1 | 0 | 0 |  | Fe_Cr_Ni_Cu_Al | Fe8Cr30Ni36Cu14Al13 | 0.04813638 | -6.033134 | 7.891089 | 32.89475
1018 | 9 | 24 | 38 | 19 | 11 | 72.3582 | 0.2938855 | 0.1041788 | 559.8912 | 1 | 0 | 0 |  | Fe_Cr_Ni_Cu_Al | Fe9Cr24Ni38Cu19Al11 | 0.04486975 | -3.856485 | 8.29703 | 31.35161
1019 | 10 | 18 | 38 | 25 | 9 | 69.85793 | 0.3012928 | 0.09531343 | 474.5338 | 1 | 0 | 0 |  | Fe_Cr_Ni_Cu_Al | Fe10Cr18Ni38Cu25Al9 | 0.04133914 | -1.4548 | 8.7 | 29.68768
1020 | 11 | 12 | 37 | 33 | 7 | 66.83041 | 0.3094739 | 0.08486313 | 379.7473 | 1 | 0 | 0 |  | Fe_Cr_Ni_Cu_Al | Fe11Cr12Ni37Cu33Al7 | 0.03708744 | 1.074 | 9.14 | 27.73228
1021 | 12 | 7 | 32 | 44 | 5 | 63.35076 | 0.3174554 | 0.07214093 | 275.6633 | 1 | 0 | 0 |  | Fe_Cr_Ni_Cu_Al | Fe12Cr7Ni32Cu44Al5 | 0.03206268 | 3.6088 | 9.57 | 25.29111
1022 | 12 | 4 | 23 | 57 | 4 | 59.38629 | 0.3244334 | 0.06351232 | 205.6515 | 1 |  | 0 |  | Fe_Cr_Ni_Cu_Al | Fe12Cr4Ni23Cu57Al4 | 0.02875169 | 5.0752 | 9.89 | 23.10754
1023 | 5 | 42 | 37 | 6 | 10 | 83.1821 | 0.2717088 | 0.1026445 | 611.8645 | 1 | 0 | 0 |  | Fe_Cr_Ni_Cu_Al | Fe5Cr42Ni37Cu6Al10 | 0.04365981 | -8.0424 | 7.58 | 29.65991
1024 | 5 | 35 | 41 | 9 | 10 | 79.69189 | 0.2800239 | 0.1030101 | 596.8874 | 1 | 0 | 0 |  | Fe_Cr_Ni_Cu_Al | Fe5Cr35Ni41Cu9Al10 | 0.04361427 | -7.1796 | 7.89 | 30.13885
1025 | 6 | 28 | 44 | 13 | 9 | 76.69832 | 0.2882755 | 0.09890101 | 545.9975 | 1 | 0 | 0 |  | Fe_Cr_Ni_Cu_Al | Fe6Cr28Ni44Cu13Al9 | 0.04168317 | -5.4372 | 8.26 | 29.46969
1026 | 7 | 22 | 45 | 18 | 8 | 73.79936 | 0.2956835 | 0.09374306 | 487.5435 | 1 | 0 | 0 |  | Fe_Cr_Ni_Cu_Al | Fe7Cr22Ni45Cu18Al8 | 0.03959745 | -3.4096 | 8.6 | 28.68964
1027 | 8 | 16 | 45 | 25 | 6 | 71.02994 | 0.3034694 | 0.08257209 | 386.4897 | 1 | 0 | 0 |  | Fe_Cr_Ni_Cu_Al | Fe8Cr16Ni45Cu25Al6 | 0.0350357 | -0.6264 | 9.03 | 26.67025
1028 | 9 | 11 | 43 | 32 | 5 | 67.94642 | 0.3103931 | 0.07540103 | 319.8573 | 1 | 0 | 0 |  | Fe_Cr_Ni_Cu_Al | Fe9Cr11Ni43Cu32Al5 | 0.0324252 | 1.3412 | 9.35 | 25.70195
1029 | 11 | 6 | 38 | 43 | 3 | 64.60231 | 0.3180331 | 0.06011275 | 206.9971 | 1 |  | 0 |  | Fe_Cr_Ni_Cu_Al | Fe11Cr6Ni38Cu43Al3 | 0.02638985 | 3.961572 | 9.762376 | 23.14144
1030 | 3 | 32 | 50 | 9 | 6 | 81.35657 | 0.2833989 | 0.08686701 | 472.5612 | 1 | 0 | 0 |  | Fe_Cr_Ni_Cu_Al | Fe3Cr32Ni50Cu9Al6 | 0.03503227 | -5.9044 | 8.33 | 25.50271
1031 | 4 | 25 | 52 | 13 | 6 | 77.59678 | 0.2916514 | 0.08610811 | 448.6058 | 1 | 1 | 1 | 448.6058 | Fe_Cr_Ni_Cu_Al | Fe4Cr25Ni52Cu13Al6 | 0.03508679 | -4.4168 | 8.63 | 26.02642
1032 | 5 | 19 | 53 | 18 | 5 | 74.66507 | 0.2989819 | 0.07939442 | 381.9448 | 1 | 1 | 1 | 381.9448 | Fe_Cr_Ni_Cu_Al | Fe5Cr19Ni53Cu18Al5 | 0.03249959 | -2.2916 | 8.97 | 25.11792
1033 | 6 | 13 | 53 | 23 | 4 | 71.69323 | 0.3062655 | 0.0715933 | 311.4665 | 1 | 1 | 1 | 311.4665 | Fe_Cr_Ni_Cu_Al | Fe6Cr13Ni53Cu23Al4 | 0.0298002 | -0.3342516 | 9.30303 | 24.23864
1034 | 8 | 8 | 50 | 30 | 4 | 67.99434 | 0.3131947 | 0.06982083 | 283.3094 | 1 | 1 | 1 | 283.3094 | Fe_Cr_Ni_Cu_Al | Fe8Cr8Ni50Cu30Al4 | 0.02972121 | 1.2576 | 9.54 | 24.66103
1035 | 3 | 12 | 5 | 33 | 47 | 44.16534 | 0.3212148 | 0.1292824 | 460.6622 | 1 | 0 | 0 |  | Fe_Cr_Ni_Cu_Al | Fe3Cr12Ni5Cu33Al47 | 0.06205833 | -3.0796 | 6.5 | 38.28931
1036 | 5 | 11 | 5 | 39 | 40 | 45.97361 | 0.3219677 | 0.1294682 | 486.1956 | 1 | 0 | 0 |  | Fe_Cr_Ni_Cu_Al | Fe5Cr11Ni5Cu39Al40 | 0.06130625 | -1.8348 | 7.05 | 37.56847
1037 | 7 | 10 | 4 | 44 | 34 | 47.36521 | 0.3227434 | 0.1265761 | 487.257 | 1 | 0 | 0 |  | Fe_Cr_Ni_Cu_Al | Fe7Cr10Ni4Cu44Al34 | 0.0596958 | -0.3771044 | 7.494949 | 36.22476
1038 | 11 | 9 | 4 | 49 | 27 | 49.94578 | 0.3224776 | 0.1211063 | 484.8394 | 1 | 0 | 0 |  | Fe_Cr_Ni_Cu_Al | Fe11Cr9Ni4Cu49Al27 | 0.05674882 | 1.2992 | 8.02 | 34.53959
1039 | 14 | 7 | 3 | 53 | 22 | 50.94279 | 0.3241514 | 0.1142361 | 453.9118 | 1 | 0 | 0 |  | Fe_Cr_Ni_Cu_Al | Fe14Cr7Ni3Cu53Al22 | 0.05357195 | 2.799306 | 8.414141 | 32.56053
1040 | 3 | 19 | 6 | 21 | 51 | 47.14139 | 0.3090542 | 0.1304581 | 491.8494 | 1 | 0 | 0 |  | Fe_Cr_Ni_Cu_Al | Fe3Cr19Ni6Cu21Al51 | 0.06406275 | -5.5824 | 5.82 | 40.4434
1041 | 5 | 17 | 7 | 27 | 44 | 48.66221 | 0.3113447 | 0.1321453 | 525.3693 | 1 | 0 | 0 |  | Fe_Cr_Ni_Cu_Al | Fe5Cr17Ni7Cu27Al44 | 0.06377539 | -4.3332 | 6.41 | 40.10771
1042 | 7 | 16 | 8 | 32 | 38 | 50.5246 | 0.312236 | 0.131703 | 548.7851 | 1 | 0 | 0 |  | Fe_Cr_Ni_Cu_Al | Fe7Cr16Ni8Cu32Al38 | 0.0626518 | -3.117341 | 6.910891 | 39.34722
1043 | 10 | 14 | 8 | 36 | 32 | 52.0044 | 0.3137082 | 0.1281165 | 546.4442 | 1 | 0 | 0 |  | Fe_Cr_Ni_Cu_Al | Fe10Cr14Ni8Cu36Al32 | 0.06078296 | -1.5952 | 7.36 | 38.11731
1044 | 14 | 11 | 9 | 40 | 26 | 53.48629 | 0.3161144 | 0.1228598 | 532.686 | 1 | 0 | 0 |  | Fe_Cr_Ni_Cu_Al | Fe14Cr11Ni9Cu40Al26 | 0.05784291 | -0.0604 | 7.86 | 36.53588
1045 | 18 | 9 | 8 | 44 | 21 | 54.83142 | 0.3174784 | 0.1150998 | 496.9465 | 1 | 0 | 0 |  | Fe_Cr_Ni_Cu_Al | Fe18Cr9Ni8Cu44Al21 | 0.05425737 | 1.9336 | 8.25 | 34.30624
1046 | 23 | 7 | 7 | 46 | 16 | 56.62129 | 0.3179838 | 0.1048631 | 446.1754 | 1 | 0 | 0 |  | Fe_Cr_Ni_Cu_Al | Fe23Cr7Ni7Cu46Al16 | 0.04987468 | 3.963677 | 8.585859 | 31.80771
1047 | 3 | 29 | 4 | 12 | 52 | 51.87279 | 0.2933916 | 0.1306314 | 532.432 | 1 | 0 | 0 |  | Fe_Cr_Ni_Cu_Al | Fe3Cr29Ni4Cu12Al52 | 0.06579798 | -7.2332 | 5.26 | 41.38743
1048 | 4 | 27 | 8 | 16 | 46 | 53.54275 | 0.2960881 | 0.1346875 | 585.2741 | 1 | 0 | 0 |  | Fe_Cr_Ni_Cu_Al | Fe4Cr27Ni8Cu16Al46 | 0.06588559 | -7.227527 | 5.821782 | 41.9128
1049 | 6 | 24 | 10 | 21 | 39 | 54.9523 | 0.2993192 | 0.1342841 | 606.4978 | 1 | 0 | 0 |  | Fe_Cr_Ni_Cu_Al | Fe6Cr24Ni10Cu21Al39 | 0.06472413 | -5.9004 | 6.4 | 41.24597
1050 | 9 | 21 | 12 | 25 | 34 | 56.0067 | 0.3026172 | 0.1327401 | 615.3151 | 1 | 0 | 0 |  | Fe_Cr_Ni_Cu_Al | Fe9Cr21Ni12Cu25Al34 | 0.06310176 | -4.735222 | 6.881188 | 40.41172
1051 | 13 | 17 | 13 | 28 | 29 | 56.73006 | 0.306201 | 0.1287464 | 601.7163 | 1 | 0 | 0 |  | Fe_Cr_Ni_Cu_Al | Fe13Cr17Ni13Cu28Al29 | 0.06105739 | -3.3556 | 7.31 | 39.29525
1052 | 17 | 14 | 14 | 31 | 24 | 58.01058 | 0.3086107 | 0.1230168 | 579.4855 | 1 | 0 | 0 |  | Fe_Cr_Ni_Cu_Al | Fe17Cr14Ni14Cu31Al24 | 0.05804912 | -1.71 | 7.73 | 37.58431
1053 | 23 | 11 | 13 | 34 | 19 | 59.4694 | 0.3104404 | 0.1140034 | 532.8024 | 1 | 0 | 0 |  | Fe_Cr_Ni_Cu_Al | Fe23Cr11Ni13Cu34Al19 | 0.05402179 | 0.6372 | 8.11 | 35.10926
1054 | 29 | 8 | 12 | 36 | 15 | 60.63974 | 0.3121446 | 0.1048342 | 480.1531 | 1 | 0 | 0 |  | Fe_Cr_Ni_Cu_Al | Fe29Cr8Ni12Cu36Al15 | 0.04989692 | 2.6684 | 8.41 | 32.69786
1055 | 36 | 6 | 9 | 37 | 12 | 61.91532 | 0.3123552 | 0.09591088 | 428.0415 | 1 | 0 | 0 |  | Fe_Cr_Ni_Cu_Al | Fe36Cr6Ni9Cu37Al12 | 0.04614697 | 4.7112 | 8.57 | 30.34458
1056 | 3 | 38 | 6 | 10 | 43 | 59.93863 | 0.280134 | 0.1336323 | 635.5974 | 1 | 0 | 0 |  | Fe_Cr_Ni_Cu_Al | Fe3Cr38Ni6Cu10Al43 | 0.06681263 | -8.1684 | 5.51 | 41.95302
1057 | 4 | 34 | 10 | 13 | 38 | 60.52722 | 0.2847325 | 0.1343251 | 656.3652 | 1 | 0 | 0 |  | Fe_Cr_Ni_Cu_Al | Fe4Cr34Ni10Cu13Al38 | 0.06582378 | -7.975513 | 5.989899 | 41.86516
1058 | 7 | 29 | 14 | 16 | 33 | 61.05536 | 0.2903049 | 0.1338193 | 669.4469 | 1 | 0 | 0 |  | Fe_Cr_Ni_Cu_Al | Fe7Cr29Ni14Cu16Al33 | 0.06422659 | -7.396796 | 6.515152 | 41.39035
1059 | 10 | 25 | 17 | 19 | 29 | 61.51521 | 0.2948614 | 0.1318576 | 668.4659 | 1 | 0 | 0 |  | Fe_Cr_Ni_Cu_Al | Fe10Cr25Ni17Cu19Al29 | 0.06219112 | -6.376 | 6.96 | 40.44382
1060 | 15 | 20 | 19 | 21 | 25 | 61.89258 | 0.2994412 | 0.1278238 | 649.8779 | 1 | 0 | 0 |  | Fe_Cr_Ni_Cu_Al | Fe15Cr20Ni19Cu21Al25 | 0.05989061 | -5.1596 | 7.36 | 39.28091
1061 | 20 | 16 | 19 | 24 | 21 | 62.39615 | 0.3029887 | 0.1211358 | 609.5205 | 1 | 0 | 0 |  | Fe_Cr_Ni_Cu_Al | Fe20Cr16Ni19Cu24Al21 | 0.05676726 | -3.1192 | 7.73 | 37.37473
1062 | 26 | 12 | 18 | 26 | 17 | 63.12758 | 0.3058335 | 0.1122672 | 553.3177 | 1 | 0 | 0 |  | Fe_Cr_Ni_Cu_Al | Fe26Cr12Ni18Cu26Al17 | 0.05313854 | -0.9925518 | 8.050505 | 35.15306
1063 | 34 | 9 | 17 | 28 | 13 | 64.7007 | 0.3072654 | 0.1015671 | 489.3249 | 1 | 0 | 0 |  | Fe_Cr_Ni_Cu_Al | Fe34Cr9Ni17Cu28Al13 | 0.04800516 | 1.377512 | 8.346535 | 32.05405
1064 | 43 | 6 | 12 | 28 | 11 | 65.31469 | 0.3080167 | 0.09432858 | 441.6303 | 1 | 0 | 0 |  | Fe_Cr_Ni_Cu_Al | Fe43Cr6Ni12Cu28Al11 | 0.04545115 | 3.2572 | 8.41 | 30.21424
1065 | 3 | 45 | 9 | 8 | 35 | 67.31466 | 0.2703964 | 0.1323623 | 702.0379 | 0 | 0 | 0 |  | Fe_Cr_Ni_Cu_Al | Fe3Cr45Ni9Cu8Al35 | 0.06566049 | -8.8876 | 5.77 | 41.29637
1066 | 5 | 39 | 14 | 10 | 31 | 67.11762 | 0.2769089 | 0.1323326 | 711.58 | 0 | 0 | 0 |  | Fe_Cr_Ni_Cu_Al | Fe5Cr39Ni14Cu10Al31 | 0.06415971 | -8.946026 | 6.232323 | 41.07286
1067 | 8 | 33 | 19 | 12 | 27 | 67.06686 | 0.2834907 | 0.1314354 | 715.7294 | 0 | 0 | 0 |  | Fe_Cr_Ni_Cu_Al | Fe8Cr33Ni19Cu12Al27 | 0.06204177 | -8.546475 | 6.717172 | 40.37017
1068 | 12 | 28 | 22 | 14 | 24 | 66.91481 | 0.2888742 | 0.1291799 | 705.0127 | 0 | 0 | 0 |  | Fe_Cr_Ni_Cu_Al | Fe12Cr28Ni22Cu14Al24 | 0.05987503 | -7.5584 | 7.1 | 39.34553
1069 | 17 | 23 | 24 | 16 | 20 | 67.37951 | 0.2934117 | 0.1230413 | 667.3674 | 1 | 0 | 0 |  | Fe_Cr_Ni_Cu_Al | Fe17Cr23Ni24Cu16Al20 | 0.05657895 | -5.9212 | 7.5 | 37.496
1070 | 22 | 18 | 25 | 18 | 17 | 67.23759 | 0.297974 | 0.1161528 | 616.5387 | 1 | 0 | 0 |  | Fe_Cr_Ni_Cu_Al | Fe22Cr18Ni25Cu18Al17 | 0.0535389 | -4.256 | 7.83 | 35.76951
1071 | 30 | 13 | 24 | 20 | 13 | 67.92398 | 0.3015594 | 0.1041698 | 532.2867 | 1 | 0 | 0 |  | Fe_Cr_Ni_Cu_Al | Fe30Cr13Ni24Cu20Al13 | 0.04859985 | -1.7112 | 8.17 | 32.75035
1072 | 38 | 9 | 22 | 20 | 11 | 68.23518 | 0.3037805 | 0.09707103 | 482.4322 | 1 | 0 | 0 |  | Fe_Cr_Ni_Cu_Al | Fe38Cr9Ni22Cu20Al11 | 0.04576132 | -0.2928 | 8.31 | 30.93151
1073 | 50 | 6 | 16 | 20 | 8 | 69.81494 | 0.3037607 | 0.08479562 | 400.282 | 1 | 0 | 0 |  | Fe_Cr_Ni_Cu_Al | Fe50Cr6Ni16Cu20Al8 | 0.04051107 | 2.1168 | 8.4 | 27.42498
1074 | 3 | 50 | 14 | 7 | 25 | 75.48653 | 0.2632608 | 0.1248618 | 722.3192 | 1 | 0 | 0 |  | Fe_Cr_Ni_Cu_Al | Fe3Cr50Ni14Cu7Al25 | 0.06099278 | -8.761963 | 6.222222 | 38.59591
1075 | 6 | 42 | 21 | 8 | 23 | 73.78045 | 0.2725842 | 0.12766 | 744.6542 | 0 | 0 | 0 |  | Fe_Cr_Ni_Cu_Al | Fe6Cr42Ni21Cu8Al23 | 0.05944076 | -9.3352 | 6.67 | 38.53603
1076 | 9 | 36 | 26 | 9 | 20 | 73.45422 | 0.2787923 | 0.1257564 | 735.2155 | 0 | 0 | 0 |  | Fe_Cr_Ni_Cu_Al | Fe9Cr36Ni26Cu9Al20 | 0.05689621 | -8.9068 | 7.07 | 37.46932
1077 | 13 | 29 | 28 | 11 | 18 | 71.87477 | 0.2857615 | 0.1216486 | 693.5546 | 1 | 0 | 0 |  | Fe_Cr_Ni_Cu_Al | Fe13Cr29Ni28Cu11Al18 | 0.05506825 | -7.733905 | 7.40404 | 36.64472
1078 | 18 | 24 | 30 | 12 | 16 | 71.41583 | 0.2905447 | 0.1170137 | 656.8265 | 1 | 0 | 0 |  | Fe_Cr_Ni_Cu_Al | Fe18Cr24Ni30Cu12Al16 | 0.05271052 | -6.6432 | 7.68 | 35.35984
1079 | 25 | 18 | 31 | 14 | 13 | 71.10994 | 0.2958823 | 0.1075449 | 581.9959 | 1 | 0 | 0 |  | Fe_Cr_Ni_Cu_Al | Fe25Cr18Ni31Cu14Al13 | 0.04863296 | -4.532497 | 8.029703 | 32.96156
1080 | 32 | 13 | 30 | 15 | 10 | 71.36598 | 0.2993595 | 0.09601986 | 494.446 | 1 | 0 | 0 |  | Fe_Cr_Ni_Cu_Al | Fe32Cr13Ni30Cu15Al10 | 0.04411497 | -2.5024 | 8.29 | 30.21192
1081 | 42 | 8 | 26 | 15 | 8 | 71.40973 | 0.302049 | 0.08678231 | 425.0791 | 1 | 0 | 0 |  | Fe_Cr_Ni_Cu_Al | Fe42Cr8Ni26Cu15Al8 | 0.040635 | -0.7419651 | 8.414141 | 27.89549
1082 | 55 | 5 | 19 | 15 | 6 | 72.45472 | 0.3021229 | 0.07639907 | 352.8415 | 1 | 0 | 0 |  | Fe_Cr_Ni_Cu_Al | Fe55Cr5Ni19Cu15Al6 | 0.03608424 | 1.2828 | 8.43 | 24.75424
1083 | 3 | 52 | 21 | 7 | 17 | 81.56046 | 0.2613944 | 0.1157042 | 700.4282 | 1 | 0 | 0 |  | Fe_Cr_Ni_Cu_Al | Fe3Cr52Ni21Cu7Al17 | 0.05358894 | -8.0284 | 6.74 | 34.48953
1084 | 6 | 43 | 28 | 7 | 16 | 79.07824 | 0.2708647 | 0.1180309 | 712.8575 | 1 | 0 | 0 |  | Fe_Cr_Ni_Cu_Al | Fe6Cr43Ni28Cu7Al16 | 0.05258931 | -8.7936 | 7.11 | 34.6455
1085 | 9 | 36 | 33 | 7 | 15 | 77.3414 | 0.2779703 | 0.1170853 | 698.7573 | 1 | 0 | 0 |  | Fe_Cr_Ni_Cu_Al | Fe9Cr36Ni33Cu7Al15 | 0.05147757 | -8.9388 | 7.4 | 34.42601
1086 | 14 | 30 | 36 | 8 | 13 | 76.49299 | 0.2838694 | 0.1118186 | 652.5372 | 1 | 0 | 0 |  | Fe_Cr_Ni_Cu_Al | Fe14Cr30Ni36Cu8Al13 | 0.04861953 | -7.764729 | 7.712871 | 32.88241
1087 | 19 | 24 | 38 | 9 | 11 | 75.6624 | 0.2892845 | 0.104679 | 589.9172 | 1 | 0 | 0 |  | Fe_Cr_Ni_Cu_Al | Fe19Cr24Ni38Cu9Al11 | 0.04556272 | -6.405254 | 8 | 31.16249
1088 | 25 | 18 | 38 | 10 | 9 | 74.88017 | 0.2941703 | 0.09537111 | 510.6107 | 1 | 0 | 0 |  | Fe_Cr_Ni_Cu_Al | Fe25Cr18Ni38Cu10Al9 | 0.04222468 | -4.7668 | 8.25 | 29.18473
1089 | 33 | 12 | 37 | 11 | 7 | 74.215 | 0.2987866 | 0.08498501 | 426.371 | 1 | 1 | 1 | 426.371 | Fe_Cr_Ni_Cu_Al | Fe33Cr12Ni37Cu11Al7 | 0.0381163 | -2.8684 | 8.48 | 26.68437
1090 | 44 | 7 | 32 | 12 | 5 | 74.09655 | 0.3015812 | 0.073 | 335.997 | 1 | 1 | 1 | 335.997 | Fe_Cr_Ni_Cu_Al | Fe44Cr7Ni32Cu12Al5 | 0.03318073 | -0.6536 | 8.61 | 23.56183
1091 | 57 | 4 | 23 | 12 | 4 | 74.41984 | 0.3016874 | 0.06557793 | 283.7286 | 1 | 0 | 0 |  | Fe_Cr_Ni_Cu_Al | Fe57Cr4Ni23Cu12Al4 | 0.03033405 | 0.9352 | 8.54 | 21.41561
1092 | 6 | 42 | 37 | 5 | 10 | 83.52188 | 0.271287 | 0.1028344 | 615.999 | 1 | 0 | 0 |  | Fe_Cr_Ni_Cu_Al | Fe6Cr42Ni37Cu5Al10 | 0.04371393 | -8.3896 | 7.55 | 29.62499
1093 | 9 | 35 | 41 | 5 | 10 | 81.04738 | 0.2782786 | 0.1035921 | 611.9872 | 1 | 0 | 0 |  | Fe_Cr_Ni_Cu_Al | Fe9Cr35Ni41Cu5Al10 | 0.04383471 | -8.4612 | 7.77 | 29.97516
1094 | 13 | 28 | 44 | 6 | 9 | 79.072 | 0.2851279 | 0.09952138 | 568.1909 | 1 | 0 | 0 |  | Fe_Cr_Ni_Cu_Al | Fe13Cr28Ni44Cu6Al9 | 0.04202529 | -7.4476 | 8.05 | 29.09028
1095 | 18 | 22 | 45 | 7 | 8 | 77.52936 | 0.2906087 | 0.09414721 | 516.095 | 1 | 1 | 1 | 516.095 | Fe_Cr_Ni_Cu_Al | Fe18Cr22Ni45Cu7Al8 | 0.04007142 | -6.208 | 8.27 | 27.98745
1096 | 25 | 16 | 45 | 8 | 6 | 76.81448 | 0.2954505 | 0.08259687 | 420.2905 | 1 | 1 | 1 | 420.2905 | Fe_Cr_Ni_Cu_Al | Fe25Cr16Ni45Cu8Al6 | 0.03550202 | -4.2848 | 8.52 | 25.23372
1097 | 32 | 11 | 43 | 9 | 5 | 75.76102 | 0.2993022 | 0.07528227 | 359.9668 | 1 | 1 | 1 | 359.9668 | Fe_Cr_Ni_Cu_Al | Fe32Cr11Ni43Cu9Al5 | 0.03291833 | -2.808 | 8.66 | 23.64656
1098 | 43 | 6 | 38 | 11 | 3 | 75.37076 | 0.3024295 | 0.06046785 | 251.6416 | 1 | 1 | 1 | 251.6416 | Fe_Cr_Ni_Cu_Al | Fe43Cr6Ni38Cu11Al3 | 0.02647389 | -0.2544849 | 8.811881 | 19.89174
1099 | 9 | 32 | 50 | 3 | 6 | 83.43262 | 0.2807934 | 0.08774883 | 492.07 | 1 | 1 | 1 | 492.07 | Fe_Cr_Ni_Cu_Al | Fe9Cr32Ni50Cu3Al6 | 0.03510364 | -7.7668 | 8.15 | 24.83329
1100 | 13 | 25 | 52 | 4 | 6 | 80.69806 | 0.2876105 | 0.08684419 | 472.8961 | 1 | 1 | 1 | 472.8961 | Fe_Cr_Ni_Cu_Al | Fe13Cr25Ni52Cu4Al6 | 0.03522174 | -6.926 | 8.36 | 25.0204
1101 | 18 | 19 | 53 | 5 | 5 | 79.14525 | 0.2929973 | 0.07969189 | 408.3333 | 1 | 1 | 1 | 408.3333 | Fe_Cr_Ni_Cu_Al | Fe18Cr19Ni53Cu5Al5 | 0.03257494 | -5.4896 | 8.58 | 23.47254
1102 | 23 | 13 | 53 | 6 | 4 | 77.60907 | 0.2981664 | 0.07125203 | 337.2325 | 1 | 1 | 1 | 337.2325 | Fe_Cr_Ni_Cu_Al | Fe23Cr13Ni53Cu6Al4 | 0.02972978 | -3.990613 | 8.787879 | 21.81145
1103 | 30 | 8 | 50 | 8 | 4 | 75.52162 | 0.3025354 | 0.06929181 | 315.2619 | 1 | 1 | 1 | 315.2619 | Fe_Cr_Ni_Cu_Al | Fe30Cr8Ni50Cu8Al4 | 0.02979453 | -2.6496 | 8.88 | 21.89974
1104 | 5 | 12 | 33 | 3 | 47 | 50.87505 | 0.3110097 | 0.1549136 | 710.3241 | 1 | 0 | 0 |  | Fe_Cr_Ni_Cu_Al | Fe5Cr12Ni33Cu3Al47 | 0.06893486 | -17.8508 | 6.16 | 48.76105
1105 | 5 | 11 | 39 | 5 | 40 | 53.68487 | 0.3112491 | 0.1568368 | 772.208 | 1 | 0 | 0 |  | Fe_Cr_Ni_Cu_Al | Fe5Cr11Ni39Cu5Al40 | 0.06808998 | -17.1212 | 6.71 | 48.08025
1106 | 4 | 10 | 44 | 7 | 34 | 55.87855 | 0.3119177 | 0.1558206 | 802.2009 | 1 | 0 | 0 |  | Fe_Cr_Ni_Cu_Al | Fe4Cr10Ni44Cu7Al34 | 0.06629311 | -15.95021 | 7.181818 | 46.83637
1107 | 4 | 9 | 49 | 11 | 27 | 58.68011 | 0.3127242 | 0.1481572 | 788.4668 | 1 | 0 | 0 |  | Fe_Cr_Ni_Cu_Al | Fe4Cr9Ni49Cu11Al27 | 0.06231136 | -13.048 | 7.78 | 43.97292
1108 | 3 | 7 | 53 | 14 | 22 | 59.95886 | 0.3150182 | 0.1405644 | 749.2758 | 1 | 0 | 0 |  | Fe_Cr_Ni_Cu_Al | Fe3Cr7Ni53Cu14Al22 | 0.05857014 | -10.8038 | 8.242424 | 41.61497
1109 | 6 | 19 | 21 | 3 | 51 | 51.24976 | 0.3027604 | 0.1450616 | 634.4477 | 1 | 0 | 0 |  | Fe_Cr_Ni_Cu_Al | Fe6Cr19Ni21Cu3Al51 | 0.0684712 | -15.504 | 5.58 | 46.98415
1110 | 7 | 17 | 27 | 5 | 44 | 53.73227 | 0.3042031 | 0.1494435 | 706.018 | 1 | 0 | 0 |  | Fe_Cr_Ni_Cu_Al | Fe7Cr17Ni27Cu5Al44 | 0.06846957 | -15.5676 | 6.15 | 47.16546
1111 | 8 | 16 | 32 | 7 | 38 | 56.3219 | 0.3046754 | 0.149734 | 750.3367 | 1 | 0 | 0 |  | Fe_Cr_Ni_Cu_Al | Fe8Cr16Ni32Cu7Al38 | 0.06728053 | -14.78208 | 6.643564 | 46.34973
1112 | 8 | 14 | 36 | 10 | 32 | 58.06096 | 0.3066113 | 0.1476087 | 763.9714 | 1 | 0 | 0 |  | Fe_Cr_Ni_Cu_Al | Fe8Cr14Ni36Cu10Al32 | 0.06501568 | -13.2064 | 7.14 | 44.87701
1113 | 9 | 11 | 40 | 14 | 26 | 59.52303 | 0.3097825 | 0.1411691 | 740.3356 | 1 | 0 | 0 |  | Fe_Cr_Ni_Cu_Al | Fe9Cr11Ni40Cu14Al26 | 0.06141675 | -10.7404 | 7.7 | 42.56539
1114 | 8 | 9 | 44 | 18 | 21 | 60.70037 | 0.3124014 | 0.1332721 | 697.0897 | 1 | 0 | 0 |  | Fe_Cr_Ni_Cu_Al | Fe8Cr9Ni44Cu18Al21 | 0.05722413 | -8.4032 | 8.19 | 40.02837
1115 | 7 | 7 | 46 | 23 | 16 | 61.54373 | 0.3152387 | 0.121482 | 616.7288 | 1 | 0 | 0 |  | Fe_Cr_Ni_Cu_Al | Fe7Cr7Ni46Cu23Al16 | 0.05189955 | -5.55127 | 8.676768 | 36.85943
1116 | 4 | 29 | 12 | 3 | 52 | 53.91578 | 0.2906423 | 0.1415791 | 627.5379 | 1 | 0 | 0 |  | Fe_Cr_Ni_Cu_Al | Fe4Cr29Ni12Cu3Al52 | 0.06797835 | -13.0224 | 5.15 | 44.86123
1117 | 8 | 27 | 16 | 4 | 46 | 56.47753 | 0.2918004 | 0.141426 | 667.3771 | 1 | 0 | 0 |  | Fe_Cr_Ni_Cu_Al | Fe8Cr27Ni16Cu4Al46 | 0.06853716 | -13.47789 | 5.623762 | 45.49183
1118 | 10 | 24 | 21 | 6 | 39 | 58.69697 | 0.2942043 | 0.1428086 | 714.3093 | 1 | 0 | 0 |  | Fe_Cr_Ni_Cu_Al | Fe10Cr24Ni21Cu6Al39 | 0.06764613 | -13.2312 | 6.17 | 45.19627
1119 | 12 | 21 | 25 | 9 | 34 | 59.97057 | 0.2975307 | 0.1419972 | 732.8094 | 1 | 0 | 0 |  | Fe_Cr_Ni_Cu_Al | Fe12Cr21Ni25Cu9Al34 | 0.06582474 | -11.99451 | 6.663366 | 44.15447
1120 | 13 | 17 | 28 | 13 | 29 | 60.37833 | 0.3020515 | 0.1391647 | 723.75 | 1 | 0 | 0 |  | Fe_Cr_Ni_Cu_Al | Fe13Cr17Ni28Cu13Al29 | 0.06329264 | -10.1176 | 7.16 | 42.67126
1121 | 14 | 14 | 31 | 17 | 24 | 61.30691 | 0.305474 | 0.1330576 | 693.416 | 1 | 0 | 0 |  | Fe_Cr_Ni_Cu_Al | Fe14Cr14Ni31Cu17Al24 | 0.05978665 | -7.9504 | 7.65 | 40.55513
1122 | 13 | 11 | 34 | 23 | 19 | 61.6473 | 0.3098417 | 0.1240925 | 632.3683 | 1 | 0 | 0 |  | Fe_Cr_Ni_Cu_Al | Fe13Cr11Ni34Cu23Al19 | 0.05497627 | -5.22 | 8.2 | 37.76756
1123 | 12 | 8 | 36 | 29 | 15 | 61.39679 | 0.3143463 | 0.1141468 | 557.2882 | 1 | 0 | 0 |  | Fe_Cr_Ni_Cu_Al | Fe12Cr8Ni36Cu29Al15 | 0.0501232 | -2.7948 | 8.68 | 35.07706
1124 | 9 | 6 | 37 | 36 | 12 | 60.50555 | 0.3186795 | 0.104853 | 482.0446 | 1 | 0 | 0 |  | Fe_Cr_Ni_Cu_Al | Fe9Cr6Ni37Cu36Al12 | 0.04554284 | -0.9 | 9.1 | 32.66618
1125 | 6 | 38 | 10 | 3 | 43 | 61.7504 | 0.2776819 | 0.1388775 | 694.6766 | 0 | 0 | 0 |  | Fe_Cr_Ni_Cu_Al | Fe6Cr38Ni10Cu3Al43 | 0.06829897 | -12.0212 | 5.38 | 43.90792
1126 | 10 | 34 | 13 | 4 | 38 | 63.05022 | 0.2809779 | 0.1380557 | 713.1733 | 1 | 0 | 0 |  | Fe_Cr_Ni_Cu_Al | Fe10Cr34Ni13Cu4Al38 | 0.06765693 | -12.02081 | 5.777778 | 43.84016
1127 | 14 | 29 | 16 | 7 | 33 | 63.68252 | 0.2862626 | 0.1359937 | 715.9581 | 1 | 0 | 0 |  | Fe_Cr_Ni_Cu_Al | Fe14Cr29Ni16Cu7Al33 | 0.06590509 | -10.79196 | 6.282828 | 42.96083
1128 | 17 | 25 | 19 | 10 | 29 | 64.15494 | 0.2908349 | 0.1334244 | 710.2538 | 1 | 0 | 0 |  | Fe_Cr_Ni_Cu_Al | Fe17Cr25Ni19Cu10Al29 | 0.0636934 | -9.4044 | 6.73 | 41.76243
1129 | 19 | 20 | 21 | 15 | 25 | 63.63455 | 0.2968913 | 0.1294067 | 681.1788 | 1 | 0 | 0 |  | Fe_Cr_Ni_Cu_Al | Fe19Cr20Ni21Cu15Al25 | 0.06077656 | -7.0812 | 7.22 | 40.08229
1130 | 19 | 16 | 24 | 20 | 21 | 63.35197 | 0.3021735 | 0.1240572 | 642.4658 | 1 | 0 | 0 |  | Fe_Cr_Ni_Cu_Al | Fe19Cr16Ni24Cu20Al21 | 0.05719486 | -4.9844 | 7.71 | 38.12553
1131 | 18 | 12 | 26 | 26 | 17 | 62.63768 | 0.307807 | 0.1162416 | 579.5991 | 1 | 0 | 0 |  | Fe_Cr_Ni_Cu_Al | Fe18Cr12Ni26Cu26Al17 | 0.05292783 | -2.602183 | 8.212121 | 35.79115
1132 | 17 | 9 | 28 | 34 | 13 | 62.12112 | 0.3129664 | 0.1047538 | 492.4877 | 1 | 0 | 0 |  | Fe_Cr_Ni_Cu_Al | Fe17Cr9Ni28Cu34Al13 | 0.04711165 | 0.02901676 | 8.742574 | 32.62112
1133 | 12 | 6 | 28 | 43 | 11 | 59.47923 | 0.319746 | 0.09823594 | 426.036 | 1 | 0 | 0 |  | Fe_Cr_Ni_Cu_Al | Fe12Cr6Ni28Cu43Al11 | 0.04355391 | 1.3356 | 9.18 | 30.82659
1134 | 9 | 45 | 8 | 3 | 35 | 68.88977 | 0.2678398 | 0.1327368 | 720.8388 | 0 | 0 | 0 |  | Fe_Cr_Ni_Cu_Al | Fe9Cr45Ni8Cu3Al35 | 0.06666824 | -10.5928 | 5.6 | 42.02797
1135 | 14 | 39 | 10 | 5 | 31 | 68.9017 | 0.2735502 | 0.1305424 | 714.4791 | 1 | 0 | 0 |  | Fe_Cr_Ni_Cu_Al | Fe14Cr39Ni10Cu5Al31 | 0.06518809 | -9.772472 | 6 | 41.40055
1136 | 19 | 33 | 12 | 8 | 27 | 68.73361 | 0.2798483 | 0.127294 | 697.5582 | 1 | 0 | 0 |  | Fe_Cr_Ni_Cu_Al | Fe19Cr33Ni12Cu8Al27 | 0.06289781 | -8.253852 | 6.454545 | 40.21266
1137 | 22 | 28 | 14 | 12 | 24 | 68.01004 | 0.2859698 | 0.1238226 | 671.1097 | 1 | 0 | 0 |  | Fe_Cr_Ni_Cu_Al | Fe22Cr28Ni14Cu12Al24 | 0.06039053 | -6.4192 | 6.88 | 38.87269
1138 | 24 | 23 | 16 | 17 | 20 | 67.53164 | 0.2919691 | 0.1182267 | 628.735 | 1 | 0 | 0 |  | Fe_Cr_Ni_Cu_Al | Fe24Cr23Ni16Cu17Al20 | 0.05665754 | -4.0288 | 7.37 | 36.79728
1139 | 25 | 18 | 18 | 22 | 17 | 66.37008 | 0.2982621 | 0.1126959 | 580.2202 | 1 | 0 | 0 |  | Fe_Cr_Ni_Cu_Al | Fe25Cr18Ni18Cu22Al17 | 0.05324866 | -1.9892 | 7.81 | 35.01805
1140 | 24 | 13 | 20 | 30 | 13 | 64.92007 | 0.305588 | 0.1024811 | 494.4737 | 1 | 0 | 0 |  | Fe_Cr_Ni_Cu_Al | Fe24Cr13Ni20Cu30Al13 | 0.04771916 | 0.8464 | 8.39 | 32.10311
1141 | 22 | 9 | 20 | 38 | 11 | 62.49755 | 0.3124094 | 0.09564833 | 428.8359 | 1 | 0 | 0 |  | Fe_Cr_Ni_Cu_Al | Fe22Cr9Ni20Cu38Al11 | 0.04420406 | 2.7056 | 8.81 | 30.28119
1142 | 16 | 6 | 20 | 50 | 8 | 59.74184 | 0.3200783 | 0.0837971 | 330.6648 | 1 | 0 | 0 |  | Fe_Cr_Ni_Cu_Al | Fe16Cr6Ni20Cu50Al8 | 0.03813312 | 4.2464 | 9.38 | 27.14453
1143 | 14 | 50 | 7 | 3 | 25 | 77.15997 | 0.259848 | 0.1219195 | 710.007 | 0 | 0 | 0 |  | Fe_Cr_Ni_Cu_Al | Fe14Cr50Ni7Cu3Al25 | 0.06178405 | -8.648505 | 5.959596 | 38.41546
1144 | 21 | 42 | 8 | 6 | 23 | 75.1484 | 0.2686131 | 0.1190858 | 680.4988 | 1 | 0 | 0 |  | Fe_Cr_Ni_Cu_Al | Fe21Cr42Ni8Cu6Al23 | 0.06005711 | -7.15 | 6.35 | 37.64263
1145 | 26 | 36 | 9 | 9 | 20 | 74.41522 | 0.2747811 | 0.1149235 | 647.4956 | 1 | 0 | 0 |  | Fe_Cr_Ni_Cu_Al | Fe26Cr36Ni9Cu9Al20 | 0.05731884 | -5.3912 | 6.73 | 36.1602
1146 | 28 | 29 | 11 | 13 | 18 | 72.20717 | 0.2826379 | 0.1126507 | 617.6237 | 1 | 0 | 0 |  | Fe_Cr_Ni_Cu_Al | Fe28Cr29Ni11Cu13Al18 | 0.05525358 | -3.749413 | 7.121212 | 35.25731
1147 | 30 | 24 | 12 | 18 | 16 | 70.51257 | 0.2891214 | 0.1080511 | 572.1527 | 1 | 0 | 0 |  | Fe_Cr_Ni_Cu_Al | Fe30Cr24Ni12Cu18Al16 | 0.05250818 | -1.608 | 7.5 | 33.81524
1148 | 31 | 18 | 14 | 25 | 13 | 68.53744 | 0.2971491 | 0.1003456 | 502.0383 | 1 | 0 | 0 |  | Fe_Cr_Ni_Cu_Al | Fe31Cr18Ni14Cu25Al13 | 0.04804396 | 1.012842 | 8.019802 | 31.54242
1149 | 30 | 13 | 15 | 32 | 10 | 66.65829 | 0.3041209 | 0.09102658 | 421.8961 | 1 | 0 | 0 |  | Fe_Cr_Ni_Cu_Al | Fe30Cr13Ni15Cu32Al10 | 0.04319452 | 3.4068 | 8.5 | 29.08883
1150 | 26 | 8 | 15 | 42 | 8 | 63.08695 | 0.3130211 | 0.08307006 | 345.6023 | 1 | 0 | 0 |  | Fe_Cr_Ni_Cu_Al | Fe26Cr8Ni15Cu42Al8 | 0.03909679 | 5.312111 | 9.010101 | 27.09754
1151 | 19 | 5 | 15 | 55 | 6 | 59.486 | 0.3214673 | 0.07307579 | 262.2238 | 1 | 0 | 0 |  | Fe_Cr_Ni_Cu_Al | Fe19Cr5Ni15Cu55Al6 | 0.03387509 | 6.0524 | 9.55 | 24.45936
1152 | 21 | 52 | 7 | 3 | 17 | 83.62665 | 0.2565409 | 0.1078055 | 642.3563 | 0 | 0 | 0 |  | Fe_Cr_Ni_Cu_Al | Fe21Cr52Ni7Cu3Al17 | 0.05431734 | -6.638 | 6.34 | 33.63058
1153 | 28 | 43 | 7 | 6 | 16 | 80.55484 | 0.2656045 | 0.1062526 | 615.6423 | 1 | 0 | 0 |  | Fe_Cr_Ni_Cu_Al | Fe28Cr43Ni7Cu6Al16 | 0.0531512 | -5.0492 | 6.66 | 33.16574
1154 | 33 | 36 | 7 | 9 | 15 | 78.12463 | 0.2728498 | 0.1042202 | 587.2715 | 1 | 0 | 0 |  | Fe_Cr_Ni_Cu_Al | Fe33Cr36Ni7Cu9Al15 | 0.0518603 | -3.4812 | 6.94 | 32.57775
1155 | 36 | 30 | 8 | 14 | 13 | 76.08435 | 0.2801392 | 0.09897305 | 535.0274 | 1 | 0 | 0 |  | Fe_Cr_Ni_Cu_Al | Fe36Cr30Ni8Cu14Al13 | 0.04872987 | -1.103421 | 7.336634 | 30.9808
1156 | 38 | 24 | 9 | 19 | 11 | 74.006 | 0.2871946 | 0.09325448 | 479.5507 | 1 | 0 | 0 |  | Fe_Cr_Ni_Cu_Al | Fe38Cr24Ni9Cu19Al11 | 0.04547729 | 1.101461 | 7.722772 | 29.37222
1157 | 38 | 18 | 10 | 25 | 9 | 71.49684 | 0.2947204 | 0.08661945 | 416.1133 | 1 | 0 | 0 |  | Fe_Cr_Ni_Cu_Al | Fe38Cr18Ni10Cu25Al9 | 0.04193906 | 3.3836 | 8.14 | 27.70095
1158 | 37 | 12 | 11 | 33 | 7 | 68.38945 | 0.3033052 | 0.07830983 | 341.0655 | 1 | 0 | 0 |  | Fe_Cr_Ni_Cu_Al | Fe37Cr12Ni11Cu33Al7 | 0.03767107 | 5.7124 | 8.62 | 25.76089
1159 | 32 | 7 | 12 | 44 | 5 | 64.58467 | 0.3126298 | 0.06812747 | 256.1203 | 1 | 0 | 0 |  | Fe_Cr_Ni_Cu_Al | Fe32Cr7Ni12Cu44Al5 | 0.03256875 | 7.5528 | 9.17 | 23.53805
1160 | 23 | 4 | 12 | 57 | 4 | 60.08561 | 0.3217122 | 0.06140606 | 197.0814 | 1 | 0 | 0 |  | Fe_Cr_Ni_Cu_Al | Fe23Cr4Ni12Cu57Al4 | 0.02908711 | 7.6316 | 9.67 | 21.90973
1161 | 37 | 42 | 5 | 6 | 10 | 84.88677 | 0.2645229 | 0.08995946 | 504.8783 | 1 | 0 | 0 |  | Fe_Cr_Ni_Cu_Al | Fe37Cr42Ni5Cu6Al10 | 0.04424235 | -2.7176 | 6.94 | 27.61503
1162 | 41 | 35 | 5 | 9 | 10 | 81.65474 | 0.271868 | 0.09008273 | 492.0806 | 1 | 0 | 0 |  | Fe_Cr_Ni_Cu_Al | Fe41Cr35Ni5Cu9Al10 | 0.04428558 | -1.4052 | 7.17 | 27.86736
1163 | 44 | 28 | 6 | 13 | 9 | 78.8145 | 0.2796075 | 0.08675755 | 453.0904 | 1 |  | 0 |  | Fe_Cr_Ni_Cu_Al | Fe44Cr28Ni6Cu13Al9 | 0.04239405 | 0.3996 | 7.5 | 27.09698
1164 | 45 | 22 | 7 | 18 | 8 | 75.96146 | 0.2869418 | 0.08281507 | 409.6197 | 1 | 0 | 0 |  | Fe_Cr_Ni_Cu_Al | Fe45Cr22Ni7Cu18Al8 | 0.0403249 | 2.3968 | 7.84 | 26.26678
1165 | 45 | 16 | 8 | 25 | 6 | 73.18336 | 0.294885 | 0.07375644 | 330.4854 | 1 | 0 | 0 |  | Fe_Cr_Ni_Cu_Al | Fe45Cr16Ni8Cu25Al6 | 0.03576798 | 5.1012 | 8.29 | 24.18339
1166 | 43 | 11 | 9 | 32 | 5 | 69.97291 | 0.3024073 | 0.06842085 | 280.4534 | 1 | 0 | 0 |  | Fe_Cr_Ni_Cu_Al | Fe43Cr11Ni9Cu32Al5 | 0.03315241 | 6.9036 | 8.67 | 23.22822
1167 | 38 | 6 | 11 | 43 | 3 | 66.24172 | 0.3116554 | 0.05582404 | 187.9389 | 1 | 0 | 0 |  | Fe_Cr_Ni_Cu_Al | Fe38Cr6Ni11Cu43Al3 | 0.02706326 | 8.789334 | 9.227723 | 20.86556
1168 | 50 | 32 | 3 | 9 | 6 | 83.88885 | 0.2729073 | 0.07461237 | 377.9194 | 1 | 0 | 0 |  | Fe_Cr_Ni_Cu_Al | Fe50Cr32Ni3Cu9Al6 | 0.03577495 | 0.4688 | 7.39 | 22.79961
1169 | 52 | 25 | 4 | 13 | 6 | 80.25382 | 0.2808213 | 0.07430546 | 362.6078 | 1 | 0 | 0 |  | Fe_Cr_Ni_Cu_Al | Fe52Cr25Ni4Cu13Al6 | 0.03588503 | 1.9768 | 7.67 | 23.25232
1170 | 53 | 19 | 5 | 18 | 5 | 77.38256 | 0.2880609 | 0.06884101 | 311.5742 | 1 | 0 | 0 |  | Fe_Cr_Ni_Cu_Al | Fe53Cr19Ni5Cu18Al5 | 0.03332817 | 4.0636 | 8.01 | 22.26095
1171 | 53 | 13 | 6 | 23 | 4 | 74.44288 | 0.2953667 | 0.06301101 | 260.6872 | 1 | 0 | 0 |  | Fe_Cr_Ni_Cu_Al | Fe53Cr13Ni6Cu23Al4 | 0.03066612 | 5.976533 | 8.353535 | 21.29843
1172 | 50 | 8 | 8 | 30 | 4 | 70.49468 | 0.3034005 | 0.06276338 | 245.9392 | 1 | 0 | 0 |  | Fe_Cr_Ni_Cu_Al | Fe50Cr8Ni8Cu30Al4 | 0.03057332 | 7.3392 | 8.7 | 21.83168
1173 | 5 | 12 | 3 | 33 | 47 | 44.29143 | 0.3206443 | 0.1268464 | 448.8615 | 1 | 0 | 0 |  | Fe_Cr_Ni_Cu_Al | Fe5Cr12Ni3Cu33Al47 | 0.06215264 | -2.3708 | 6.46 | 37.97525
1174 | 5 | 11 | 5 | 39 | 40 | 45.97361 | 0.3219677 | 0.1294682 | 486.1956 | 1 | 0 | 0 |  | Fe_Cr_Ni_Cu_Al | Fe5Cr11Ni5Cu39Al40 | 0.06130625 | -1.8348 | 7.05 | 37.56847
1175 | 4 | 10 | 7 | 44 | 34 | 47.17184 | 0.3235792 | 0.1293743 | 501.6534 | 1 | 0 | 0 |  | Fe_Cr_Ni_Cu_Al | Fe4Cr10Ni7Cu44Al34 | 0.05957214 | -1.393327 | 7.555556 | 36.64949
1176 | 4 | 9 | 11 | 49 | 27 | 49.49751 | 0.3243625 | 0.1263428 | 512.627 | 1 | 0 | 0 |  | Fe_Cr_Ni_Cu_Al | Fe4Cr9Ni11Cu49Al27 | 0.05648838 | -0.9184 | 8.16 | 35.4444
1177 | 3 | 7 | 14 | 53 | 22 | 50.22723 | 0.3271103 | 0.1210757 | 489.4972 | 1 | 0 | 0 |  | Fe_Cr_Ni_Cu_Al | Fe3Cr7Ni14Cu53Al22 | 0.0531775 | -0.6170799 | 8.636364 | 33.95692
1178 | 6 | 19 | 3 | 21 | 51 | 47.32703 | 0.3082098 | 0.1265445 | 471.3187 | 1 | 0 | 0 |  | Fe_Cr_Ni_Cu_Al | Fe6Cr19Ni3Cu21Al51 | 0.06420431 | -4.5456 | 5.76 | 39.99068
1179 | 7 | 17 | 5 | 27 | 44 | 48.78673 | 0.3107923 | 0.1296963 | 511.9841 | 1 | 0 | 0 |  | Fe_Cr_Ni_Cu_Al | Fe7Cr17Ni5Cu27Al44 | 0.06386189 | -3.67 | 6.37 | 39.82969
1180 | 8 | 16 | 7 | 32 | 38 | 50.58646 | 0.3119677 | 0.1306441 | 542.7736 | 1 | 0 | 0 |  | Fe_Cr_Ni_Cu_Al | Fe8Cr16Ni7Cu32Al38 | 0.06269129 | -2.802862 | 6.891089 | 39.2194
1181 | 8 | 14 | 10 | 36 | 32 | 51.87895 | 0.3142418 | 0.1298551 | 556.4355 | 1 | 0 | 0 |  | Fe_Cr_Ni_Cu_Al | Fe8Cr14Ni10Cu36Al32 | 0.06070858 | -2.2032 | 7.4 | 38.3599
1182 | 9 | 11 | 14 | 40 | 26 | 53.1713 | 0.3174253 | 0.1262473 | 552.1307 | 1 | 0 | 0 |  | Fe_Cr_Ni_Cu_Al | Fe9Cr11Ni14Cu40Al26 | 0.05767115 | -1.4844 | 7.96 | 37.09798
1183 | 8 | 9 | 18 | 44 | 21 | 54.19914 | 0.3200662 | 0.1206925 | 528.6109 | 1 | 0 | 0 |  | Fe_Cr_Ni_Cu_Al | Fe8Cr9Ni18Cu44Al21 | 0.05393374 | -0.7904 | 8.45 | 35.38359
1184 | 7 | 7 | 23 | 46 | 16 | 55.59845 | 0.3221013 | 0.112109 | 486.2169 | 1 | 0 | 0 |  | Fe_Cr_Ni_Cu_Al | Fe7Cr7Ni23Cu46Al16 | 0.04938515 | -0.1632486 | 8.909091 | 33.45806
1185 | 4 | 29 | 3 | 12 | 52 | 51.93351 | 0.2931162 | 0.129643 | 526.758 | 1 | 0 | 0 |  | Fe_Cr_Ni_Cu_Al | Fe4Cr29Ni3Cu12Al52 | 0.06584385 | -6.8916 | 5.24 | 41.24213
1186 | 8 | 27 | 4 | 16 | 46 | 53.78375 | 0.2950199 | 0.1302278 | 558.2633 | 1 | 0 | 0 |  | Fe_Cr_Ni_Cu_Al | Fe8Cr27Ni4Cu16Al46 | 0.06605134 | -5.953926 | 5.742574 | 41.39324
1187 | 10 | 24 | 6 | 21 | 39 | 55.19663 | 0.2982592 | 0.1301336 | 580.6774 | 1 | 0 | 0 |  | Fe_Cr_Ni_Cu_Al | Fe10Cr24Ni6Cu21Al39 | 0.06487807 | -4.6812 | 6.32 | 40.76251
1188 | 12 | 21 | 9 | 25 | 34 | 56.18875 | 0.3018416 | 0.130104 | 598.664 | 1 | 0 | 0 |  | Fe_Cr_Ni_Cu_Al | Fe12Cr21Ni9Cu25Al34 | 0.0632081 | -3.882364 | 6.821782 | 40.0788
1189 | 13 | 17 | 13 | 28 | 29 | 56.73006 | 0.306201 | 0.1287464 | 601.7163 | 1 | 0 | 0 |  | Fe_Cr_Ni_Cu_Al | Fe13Cr17Ni13Cu28Al29 | 0.06105739 | -3.3556 | 7.31 | 39.29525
1190 | 14 | 14 | 17 | 31 | 24 | 57.82551 | 0.3093732 | 0.1248321 | 590.8634 | 1 | 0 | 0 |  | Fe_Cr_Ni_Cu_Al | Fe14Cr14Ni17Cu31Al24 | 0.05795569 | -2.4624 | 7.79 | 37.8762
1191 | 13 | 11 | 23 | 34 | 19 | 58.85124 | 0.3129456 | 0.1190251 | 563.7923 | 1 | 0 | 0 |  | Fe_Cr_Ni_Cu_Al | Fe13Cr11Ni23Cu34Al19 | 0.0537331 | -1.6868 | 8.31 | 36.01917
1192 | 12 | 8 | 29 | 36 | 15 | 59.58706 | 0.3163525 | 0.1115322 | 520.0003 | 1 | 0 | 0 |  | Fe_Cr_Ni_Cu_Al | Fe12Cr8Ni29Cu36Al15 | 0.04943748 | -0.9832 | 8.75 | 34.15494
1193 | 9 | 6 | 36 | 37 | 12 | 60.24379 | 0.3189709 | 0.1045324 | 477.3834 | 1 | 0 | 0 |  | Fe_Cr_Ni_Cu_Al | Fe9Cr6Ni36Cu37Al12 | 0.04545532 | -0.6996 | 9.11 | 32.55358
1194 | 6 | 38 | 3 | 10 | 43 | 60.11703 | 0.2793495 | 0.1309584 | 617.7033 | 1 | 0 | 0 |  | Fe_Cr_Ni_Cu_Al | Fe6Cr38Ni3Cu10Al43 | 0.06692997 | -7.2192 | 5.45 | 41.58117
1195 | 10 | 34 | 4 | 13 | 38 | 60.88839 | 0.2831672 | 0.1288482 | 619.1355 | 1 | 0 | 0 |  | Fe_Cr_Ni_Cu_Al | Fe10Cr34Ni4Cu13Al38 | 0.06604595 | -6.165901 | 5.868687 | 41.16814
1196 | 14 | 29 | 7 | 16 | 33 | 61.47805 | 0.2885038 | 0.1280113 | 629.5096 | 1 | 0 | 0 |  | Fe_Cr_Ni_Cu_Al | Fe14Cr29Ni7Cu16Al33 | 0.06446689 | -5.45128 | 6.373737 | 40.64826
1197 | 17 | 25 | 10 | 19 | 29 | 61.93503 | 0.2930983 | 0.1267153 | 632.955 | 1 | 0 | 0 |  | Fe_Cr_Ni_Cu_Al | Fe17Cr25Ni10Cu19Al29 | 0.06241395 | -4.584 | 6.82 | 39.76114
1198 | 19 | 20 | 15 | 21 | 25 | 62.13336 | 0.2984451 | 0.1252409 | 632.1479 | 1 | 0 | 0 |  | Fe_Cr_Ni_Cu_Al | Fe19Cr20Ni15Cu21Al25 | 0.06000951 | -4.2252 | 7.28 | 38.92184
1199 | 19 | 16 | 20 | 24 | 21 | 62.33571 | 0.3032354 | 0.1216987 | 613.3203 | 1 | 0 | 0 |  | Fe_Cr_Ni_Cu_Al | Fe19Cr16Ni20Cu24Al21 | 0.05673935 | -3.3364 | 7.75 | 37.45916
1200 | 18 | 12 | 26 | 26 | 17 | 62.63768 | 0.307807 | 0.1158079 | 576.4134 | 1 | 0 | 0 |  | Fe_Cr_Ni_Cu_Al | Fe18Cr12Ni26Cu26Al17 | 0.05292783 | -2.602183 | 8.212121 | 35.79115
1201 | 17 | 9 | 34 | 28 | 13 | 63.6811 | 0.3113186 | 0.1071952 | 524.6443 | 1 | 0 | 0 |  | Fe_Cr_Ni_Cu_Al | Fe17Cr9Ni34Cu28Al13 | 0.04760367 | -1.615528 | 8.683168 | 33.27944
1202 | 12 | 6 | 43 | 28 | 11 | 63.43351 | 0.315435 | 0.1028126 | 492.4272 | 1 |  | 0 |  | Fe_Cr_Ni_Cu_Al | Fe12Cr6Ni43Cu28Al11 | 0.04474591 | -1.8144 | 9.03 | 32.35365
1203 | 9 | 45 | 3 | 8 | 35 | 67.6623 | 0.268895 | 0.1277498 | 667.5883 | 1 | 0 | 0 |  | Fe_Cr_Ni_Cu_Al | Fe9Cr45Ni3Cu8Al35 | 0.06586344 | -7.1428 | 5.65 | 40.64911
1204 | 14 | 39 | 5 | 10 | 31 | 67.64599 | 0.2746549 | 0.1255209 | 660.589 | 1 | 0 | 0 |  | Fe_Cr_Ni_Cu_Al | Fe14Cr39Ni5Cu10Al31 | 0.0644492 | -6.503418 | 6.050505 | 40.1677
1205 | 19 | 33 | 8 | 12 | 27 | 67.71473 | 0.280765 | 0.1235655 | 656.6769 | 1 | 0 | 0 |  | Fe_Cr_Ni_Cu_Al | Fe19Cr33Ni8Cu12Al27 | 0.06237136 | -5.839404 | 6.494949 | 39.36003
1206 | 22 | 28 | 12 | 14 | 24 | 67.50031 | 0.2864404 | 0.1224205 | 654.4635 | 1 | 0 | 0 |  | Fe_Cr_Ni_Cu_Al | Fe22Cr28Ni12Cu14Al24 | 0.06015455 | -5.3264 | 6.9 | 38.5013
1207 | 24 | 23 | 17 | 16 | 20 | 67.79033 | 0.2917264 | 0.1188671 | 636.4565 | 1 | 0 | 0 |  | Fe_Cr_Ni_Cu_Al | Fe24Cr23Ni17Cu16Al20 | 0.05675997 | -4.5156 | 7.36 | 36.95348
1208 | 25 | 18 | 22 | 18 | 17 | 67.41458 | 0.2972564 | 0.1147516 | 606.4928 | 1 | 0 | 0 |  | Fe_Cr_Ni_Cu_Al | Fe25Cr18Ni22Cu18Al17 | 0.05361194 | -3.7076 | 7.77 | 35.55221
1209 | 24 | 13 | 30 | 20 | 13 | 67.56898 | 0.3029793 | 0.1062518 | 546.4261 | 1 | 0 | 0 |  | Fe_Cr_Ni_Cu_Al | Fe24Cr13Ni30Cu20Al13 | 0.04846642 | -2.6736 | 8.29 | 33.14769
1210 | 22 | 9 | 38 | 20 | 11 | 67.28626 | 0.307541 | 0.1014014 | 510.3556 | 1 | 0 | 0 |  | Fe_Cr_Ni_Cu_Al | Fe22Cr9Ni38Cu20Al11 | 0.04542741 | -2.5648 | 8.63 | 31.91123
1211 | 16 | 6 | 50 | 20 | 8 | 67.80352 | 0.3116619 | 0.09165458 | 441.668 | 1 | 1 | 1 | 441.668 | Fe_Cr_Ni_Cu_Al | Fe16Cr6Ni50Cu20Al8 | 0.03986812 | -2.0176 | 9.08 | 29.32074
1212 | 14 | 50 | 3 | 7 | 25 | 76.10743 | 0.2606076 | 0.1176647 | 663.4852 | 1 | 0 | 0 |  | Fe_Cr_Ni_Cu_Al | Fe14Cr50Ni3Cu7Al25 | 0.06130455 | -5.897766 | 6 | 37.57331
1213 | 21 | 42 | 6 | 8 | 23 | 74.62594 | 0.2690164 | 0.1176063 | 662.8804 | 1 | 0 | 0 |  | Fe_Cr_Ni_Cu_Al | Fe21Cr42Ni6Cu8Al23 | 0.05984024 | -5.8732 | 6.37 | 37.27487
1214 | 26 | 36 | 9 | 9 | 20 | 74.41522 | 0.2747811 | 0.1149235 | 647.4956 | 1 | 0 | 0 |  | Fe_Cr_Ni_Cu_Al | Fe26Cr36Ni9Cu9Al20 | 0.05731884 | -5.3912 | 6.73 | 36.1602
1215 | 28 | 29 | 13 | 11 | 18 | 72.74067 | 0.282188 | 0.1132837 | 627.923 | 1 | 0 | 0 |  | Fe_Cr_Ni_Cu_Al | Fe28Cr29Ni13Cu11Al18 | 0.05543159 | -4.850525 | 7.10101 | 35.54139
1216 | 30 | 24 | 18 | 12 | 16 | 72.10506 | 0.2877291 | 0.1113929 | 613.6249 | 1 | 0 | 0 |  | Fe_Cr_Ni_Cu_Al | Fe30Cr24Ni18Cu12Al16 | 0.05298248 | -4.5888 | 7.44 | 34.54826
1217 | 31 | 18 | 25 | 14 | 13 | 71.4533 | 0.2944978 | 0.1053162 | 565.6588 | 1 | 0 | 0 |  | Fe_Cr_Ni_Cu_Al | Fe31Cr18Ni25Cu14Al13 | 0.04875724 | -3.645525 | 7.910891 | 32.59424
1218 | 30 | 13 | 32 | 15 | 10 | 71.25001 | 0.299822 | 0.0965578 | 498.1277 | 1 | 0 | 0 |  | Fe_Cr_Ni_Cu_Al | Fe30Cr13Ni32Cu15Al10 | 0.04407662 | -2.7608 | 8.33 | 30.32491
1219 | 26 | 8 | 42 | 15 | 8 | 70.46833 | 0.3057659 | 0.08999178 | 445.2835 | 1 | 1 | 1 | 445.2835 | Fe_Cr_Ni_Cu_Al | Fe26Cr8Ni42Cu15Al8 | 0.04034818 | -2.51158 | 8.737374 | 28.72413
1220 | 19 | 5 | 55 | 15 | 6 | 70.35884 | 0.3103393 | 0.0820022 | 385.4776 | 1 | 1 | 1 | 385.4776 | Fe_Cr_Ni_Cu_Al | Fe19Cr5Ni55Cu15Al6 | 0.03550244 | -2.0436 | 9.15 | 26.43369819
1221 | 21 | 52 | 3 | 7 | 17 | 82.53306 | 0.2572448 | 0.1048344 | 607.2174 | 1 | 0 | 0 |  | Fe_Cr_Ni_Cu_Al | Fe21Cr52Ni3Cu7Al17 | 0.05400732 | -3.982 | 6.38 | 33.04602
1222 | 28 | 43 | 6 | 7 | 16 | 80.28255 | 0.2657949 | 0.1055904 | 607.6514 | 1 | 0 | 0 |  | Fe_Cr_Ni_Cu_Al | Fe28Cr43Ni6Cu7Al16 | 0.05307985 | -4.42 | 6.67 | 33.03717
1223 | 33 | 36 | 9 | 7 | 15 | 78.668 | 0.2724465 | 0.1054262 | 602.0269 | 1 | 0 | 0 |  | Fe_Cr_Ni_Cu_Al | Fe33Cr36Ni9Cu7Al15 | 0.05199151 | -4.6764 | 6.92 | 32.80533
1224 | 36 | 30 | 14 | 8 | 13 | 77.70499 | 0.2788775 | 0.102721 | 578.9087 | 1 | 0 | 0 |  | Fe_Cr_Ni_Cu_Al | Fe36Cr30Ni14Cu8Al13 | 0.04905585 | -4.35722 | 7.277228 | 31.53179
1225 | 38 | 24 | 19 | 9 | 11 | 76.71664 | 0.2849893 | 0.09793795 | 537.5222 | 1 | 0 | 0 |  | Fe_Cr_Ni_Cu_Al | Fe38Cr24Ni19Cu9Al11 | 0.04591505 | -3.827468 | 7.623762 | 30.08969
1226 | 38 | 18 | 25 | 10 | 9 | 75.61442 | 0.2912117 | 0.09173473 | 484.0591 | 1 | 0 | 0 |  | Fe_Cr_Ni_Cu_Al | Fe38Cr18Ni25Cu10Al9 | 0.04245183 | -3.2224 | 7.99 | 28.50373
1227 | 37 | 12 | 33 | 11 | 7 | 74.44278 | 0.2978797 | 0.08418024 | 421.0095 | 1 | 0 | 0 |  | Fe_Cr_Ni_Cu_Al | Fe37Cr12Ni33Cu11Al7 | 0.03818053 | -2.4716 | 8.4 | 26.49512
1228 | 32 | 7 | 44 | 12 | 5 | 73.40884 | 0.3042905 | 0.07462774 | 345.3483 | 1 | 1 | 1 | 345.3483 | Fe_Cr_Ni_Cu_Al | Fe32Cr7Ni44Cu12Al5 | 0.03300498 | -1.6376 | 8.85 | 24.07571
1229 | 23 | 4 | 57 | 12 | 4 | 72.46487 | 0.3093415 | 0.0691873 | 302.4383 | 1 | 1 | 1 | 302.4383 | Fe_Cr_Ni_Cu_Al | Fe23Cr4Ni57Cu12Al4 | 0.02986685 | -1.4584 | 9.22 | 22.76393
1230 | 37 | 42 | 6 | 5 | 10 | 85.16874 | 0.2643396 | 0.09050549 | 511.4204 | 0 | 0 | 0 |  | Fe_Cr_Ni_Cu_Al | Fe37Cr42Ni6Cu5Al10 | 0.04427056 | -3.3428 | 6.93 | 27.68303
1231 | 41 | 35 | 9 | 5 | 10 | 82.7737 | 0.2710872 | 0.09205862 | 516.3143 | 0 | 0 | 0 |  | Fe_Cr_Ni_Cu_Al | Fe41Cr35Ni9Cu5Al10 | 0.0443996 | -3.7892 | 7.13 | 28.11316
1232 | 44 | 28 | 13 | 6 | 9 | 80.76728 | 0.2781561 | 0.08966082 | 489.6925 | 0 | 0 | 0 |  | Fe_Cr_Ni_Cu_Al | Fe44Cr28Ni13Cu6Al9 | 0.04254912 | -3.4672 | 7.43 | 27.42157
1233 | 45 | 22 | 18 | 7 | 8 | 79.02331 | 0.2845347 | 0.08670775 | 459.6689 | 1 | 0 | 0 |  | Fe_Cr_Ni_Cu_Al | Fe45Cr22Ni18Cu7Al8 | 0.04050791 | -3.1516 | 7.73 | 26.63606
1234 | 45 | 16 | 25 | 8 | 6 | 77.92983 | 0.290968 | 0.07844142 | 391.3316 | 1 | 0 | 0 |  | Fe_Cr_Ni_Cu_Al | Fe45Cr16Ni25Cu8Al6 | 0.03579516 | -2.4128 | 8.12 | 24.33476
1235 | 43 | 11 | 32 | 9 | 5 | 76.38072 | 0.2968371 | 0.07350639 | 348.8287 | 1 | 1 | 1 | 348.8287 | Fe_Cr_Ni_Cu_Al | Fe43Cr11Ni32Cu9Al5 | 0.03307142 | -1.9192 | 8.44 | 23.18857
1236 | 38 | 6 | 43 | 11 | 3 | 75.08943 | 0.3035361 | 0.0609683 | 254.4377 | 1 | 1 | 1 | 254.4377 | Fe_Cr_Ni_Cu_Al | Fe38Cr6Ni43Cu11Al3 | 0.02641095 | -0.5838643 | 8.910891 | 20.08106
1237 | 50 | 32 | 9 | 3 | 6 | 85.60417 | 0.2717496 | 0.0769804 | 406.0226 | 0 | 0 | 0 |  | Fe_Cr_Ni_Cu_Al | Fe50Cr32Ni9Cu3Al6 | 0.03567793 | -3.0928 | 7.33 | 22.80382
1238 | 52 | 25 | 13 | 4 | 6 | 82.80447 | 0.2789679 | 0.07739892 | 400.5068 | 0 | 1 | 0 |  | Fe_Cr_Ni_Cu_Al | Fe52Cr25Ni13Cu4Al6 | 0.03576539 | -2.9948 | 7.58 | 23.22754
1239 | 53 | 19 | 18 | 5 | 5 | 81.05913 | 0.2852388 | 0.07250507 | 356.9113 | 1 | 1 | 1 | 356.9113 | Fe_Cr_Ni_Cu_Al | Fe53Cr19Ni18Cu5Al5 | 0.03303325 | -2.4936 | 7.88 | 22.0025
1240 | 53 | 13 | 23 | 6 | 4 | 79.2873 | 0.2914459 | 0.06652223 | 306.6837 | 1 | 1 | 1 | 306.6837 | Fe_Cr_Ni_Cu_Al | Fe53Cr13Ni23Cu6Al4 | 0.03010187 | -1.835731 | 8.181818 | 20.6568
1241 | 50 | 8 | 30 | 8 | 4 | 76.64878 | 0.2980752 | 0.06686783 | 301.4167 | 1 | 1 | 1 | 301.4167 | Fe_Cr_Ni_Cu_Al | Fe50Cr8Ni30Cu8Al4 | 0.03004656 | -1.3376 | 8.48 | 21.1603
1242 | 12 | 33 | 3 | 5 | 47 | 57.82246 | 0.2832778 | 0.1336422 | 614.8325 | 0 | 0 | 0 |  | Fe_Cr_Ni_Cu_Al | Fe12Cr33Ni3Cu5Al47 | 0.06831704 | -9.3568 | 5.2 | 43.17612
1243 | 11 | 39 | 5 | 5 | 40 | 63.56987 | 0.2753896 | 0.1329371 | 669.955 | 0 | 0 | 0 |  | Fe_Cr_Ni_Cu_Al | Fe11Cr39Ni5Cu5Al40 | 0.06773199 | -9.5156 | 5.47 | 42.62804
1244 | 10 | 44 | 7 | 4 | 34 | 68.88987 | 0.2684302 | 0.1308874 | 706.7744 | 0 | 0 | 0 |  | Fe_Cr_Ni_Cu_Al | Fe10Cr44Ni7Cu4Al34 | 0.06633004 | -9.821039 | 5.656566 | 41.66796
1245 | 9 | 49 | 11 | 4 | 27 | 74.95882 | 0.2630386 | 0.1264093 | 730.4824 | 1 | 0 | 0 |  | Fe_Cr_Ni_Cu_Al | Fe9Cr49Ni11Cu4Al27 | 0.06270676 | -9.5844 | 6.01 | 39.48133
1246 | 7 | 53 | 14 | 3 | 22 | 79.86785 | 0.257989 | 0.1210949 | 727.2022 | 1 | 0 | 0 |  | Fe_Cr_Ni_Cu_Al | Fe7Cr53Ni14Cu3Al22 | 0.05920242 | -9.634935 | 6.191919 | 37.36432
1247 | 19 | 21 | 3 | 6 | 51 | 52.03148 | 0.2975515 | 0.1317396 | 550.8866 | 0 | 0 | 0 |  | Fe_Cr_Ni_Cu_Al | Fe19Cr21Ni3Cu6Al51 | 0.06830182 | -9.1716 | 5.27 | 43.90886
1248 | 17 | 27 | 5 | 7 | 44 | 57.22359 | 0.2896656 | 0.1325334 | 611.752 | 0 | 0 | 0 |  | Fe_Cr_Ni_Cu_Al | Fe17Cr27Ni5Cu7Al44 | 0.06824062 | -9.15 | 5.57 | 43.56609
1249 | 16 | 32 | 7 | 8 | 38 | 61.97341 | 0.2836258 | 0.1318876 | 658.0164 | 0 | 0 | 0 |  | Fe_Cr_Ni_Cu_Al | Fe16Cr32Ni7Cu8Al38 | 0.06707256 | -8.763062 | 5.861386 | 42.62468
1250 | 14 | 36 | 10 | 8 | 32 | 66.56145 | 0.2783447 | 0.1302471 | 692.4176 | 1 | 0 | 0 |  | Fe_Cr_Ni_Cu_Al | Fe14Cr36Ni10Cu8Al32 | 0.06511063 | -8.7264 | 6.12 | 41.41152
1251 | 11 | 40 | 14 | 9 | 26 | 71.18548 | 0.2741128 | 0.1266684 | 709.7001 | 1 | 0 | 0 |  | Fe_Cr_Ni_Cu_Al | Fe11Cr40Ni14Cu9Al26 | 0.06164283 | -8.138 | 6.45 | 39.34326
1252 | 9 | 44 | 18 | 8 | 21 | 75.97757 | 0.2694583 | 0.1219657 | 713.9328 | 1 | 0 | 0 |  | Fe_Cr_Ni_Cu_Al | Fe9Cr44Ni18Cu8Al21 | 0.05780732 | -8.1324 | 6.67 | 37.11458
1253 | 7 | 46 | 23 | 7 | 16 | 80.28983 | 0.2667262 | 0.115401 | 694.0596 | 1 | 0 | 0 |  | Fe_Cr_Ni_Cu_Al | Fe7Cr46Ni23Cu7Al16 | 0.05276202 | -8.042037 | 6.939394 | 34.28975
1254 | 29 | 12 | 3 | 4 | 52 | 49.66722 | 0.3059677 | 0.1309271 | 529.8853 | 0 | 0 | 0 |  | Fe_Cr_Ni_Cu_Al | Fe29Cr12Ni3Cu4Al52 | 0.06924724 | -10.044 | 5.34 | 45.24113
1255 | 27 | 16 | 4 | 8 | 46 | 53.0962 | 0.3015718 | 0.131223 | 570.7705 | 0 | 0 | 0 |  | Fe_Cr_Ni_Cu_Al | Fe27Cr16Ni4Cu8Al46 | 0.06871887 | -8.650917 | 5.722772 | 44.32438
1256 | 24 | 21 | 6 | 10 | 39 | 57.58146 | 0.2953336 | 0.1310729 | 617.0902 | 0 | 0 | 0 |  | Fe_Cr_Ni_Cu_Al | Fe24Cr21Ni6Cu10Al39 | 0.06749708 | -7.9272 | 6.05 | 43.23071
1257 | 21 | 25 | 9 | 12 | 34 | 61.15262 | 0.2912873 | 0.130435 | 650.6286 | 0 | 0 | 0 |  | Fe_Cr_Ni_Cu_Al | Fe21Cr25Ni9Cu12Al34 | 0.06557638 | -7.318498 | 6.356436 | 41.96942
1258 | 17 | 28 | 13 | 13 | 29 | 64.4621 | 0.2880183 | 0.129036 | 674.0001 | 1 | 0 | 0 |  | Fe_Cr_Ni_Cu_Al | Fe17Cr28Ni13Cu13Al29 | 0.06322546 | -7.1052 | 6.64 | 40.6665
1259 | 14 | 31 | 17 | 14 | 24 | 68.1018 | 0.2848822 | 0.1256403 | 683.7194 | 1 | 0 | 0 |  | Fe_Cr_Ni_Cu_Al | Fe14Cr31Ni17Cu14Al24 | 0.05988424 | -6.5356 | 6.94 | 38.75119
1260 | 11 | 34 | 23 | 13 | 19 | 72.43088 | 0.281404 | 0.1213172 | 689.2916 | 1 | 0 | 0 |  | Fe_Cr_Ni_Cu_Al | Fe11Cr34Ni23Cu13Al19 | 0.05561266 | -6.646 | 7.22 | 36.47274
1261 | 8 | 36 | 29 | 12 | 15 | 75.9161 | 0.2792698 | 0.1150737 | 667.4352 | 1 | 0 | 0 |  | Fe_Cr_Ni_Cu_Al | Fe8Cr36Ni29Cu12Al15 | 0.05109289 | -6.6824 | 7.47 | 34.05642
1262 | 6 | 37 | 36 | 9 | 12 | 79.07751 | 0.2777412 | 0.1088177 | 640.1665 | 1 | 0 | 0 |  | Fe_Cr_Ni_Cu_Al | Fe6Cr37Ni36Cu9Al12 | 0.04698558 | -7.5312 | 7.65 | 31.87591
1263 | 38 | 10 | 3 | 6 | 43 | 53.57305 | 0.3048158 | 0.1317977 | 588.0569 | 0 |  | 0 |  | Fe_Cr_Ni_Cu_Al | Fe38Cr10Ni3Cu6Al43 | 0.06951339 | -8.9728 | 5.89 | 44.99282
1264 | 34 | 13 | 4 | 10 | 38 | 55.85831 | 0.3022005 | 0.1303492 | 602.3403 | 0 | 0 | 0 |  | Fe_Cr_Ni_Cu_Al | Fe34Cr13Ni4Cu10Al38 | 0.06787649 | -7.270279 | 6.20202 | 43.56673
1265 | 29 | 16 | 7 | 14 | 33 | 58.35763 | 0.3000218 | 0.1288314 | 618.4442 | 0 | 0 | 0 |  | Fe_Cr_Ni_Cu_Al | Fe29Cr16Ni7Cu14Al33 | 0.06554214 | -5.977757 | 6.575758 | 42.00826
1266 | 25 | 19 | 10 | 17 | 29 | 60.81643 | 0.2977389 | 0.1270458 | 630.9775 | 1 | 0 | 0 |  | Fe_Cr_Ni_Cu_Al | Fe25Cr19Ni10Cu17Al29 | 0.06306054 | -5.0328 | 6.88 | 40.47484
1267 | 20 | 21 | 15 | 19 | 25 | 63.04419 | 0.296499 | 0.1253333 | 641.1306 | 1 | 0 | 0 |  | Fe_Cr_Ni_Cu_Al | Fe20Cr21Ni15Cu19Al25 | 0.0602827 | -4.7328 | 7.2 | 39.08913
1268 | 16 | 24 | 20 | 19 | 21 | 66.28363 | 0.2933802 | 0.1222865 | 648.4393 | 1 | 0 | 0 |  | Fe_Cr_Ni_Cu_Al | Fe16Cr24Ni20Cu19Al21 | 0.05710477 | -4.726 | 7.44 | 37.4547
1269 | 12 | 26 | 26 | 18 | 17 | 69.49229 | 0.2909916 | 0.1178595 | 642.4462 | 1 | 0 | 0 |  | Fe_Cr_Ni_Cu_Al | Fe12Cr26Ni26Cu18Al17 | 0.05335515 | -4.924395 | 7.686869 | 35.59591
1270 | 9 | 28 | 34 | 17 | 13 | 73.03039 | 0.2892409 | 0.1100191 | 609.5773 | 1 | 0 | 0 |  | Fe_Cr_Ni_Cu_Al | Fe9Cr28Ni34Cu17Al13 | 0.04798429 | -4.857171 | 7.980198 | 32.80439
1271 | 6 | 28 | 43 | 12 | 11 | 75.57871 | 0.2882783 | 0.1065336 | 602.5378 | 1 | 0 | 0 |  | Fe_Cr_Ni_Cu_Al | Fe6Cr28Ni43Cu12Al11 | 0.04530846 | -6.5696 | 8.11 | 31.56274
1272 | 45 | 8 | 3 | 9 | 35 | 56.83719 | 0.3047145 | 0.130158 | 619.8315 | 0 | 0 | 0 |  | Fe_Cr_Ni_Cu_Al | Fe45Cr8Ni3Cu9Al35 | 0.06757817 | -6.9244 | 6.42 | 43.37499
1273 | 39 | 10 | 5 | 14 | 31 | 58.00926 | 0.3043399 | 0.127463 | 612.3648 | 0 | 0 | 0 |  | Fe_Cr_Ni_Cu_Al | Fe39Cr10Ni5Cu14Al31 | 0.06516572 | -5.026018 | 6.757576 | 41.72356
1274 | 33 | 12 | 8 | 19 | 27 | 59.38215 | 0.3040863 | 0.1244465 | 604.5364 | 0 | 0 | 0 |  | Fe_Cr_Ni_Cu_Al | Fe33Cr12Ni8Cu19Al27 | 0.06219802 | -3.431078 | 7.131313 | 39.89531
1275 | 28 | 14 | 12 | 22 | 24 | 60.90503 | 0.3033575 | 0.1223692 | 604.5197 | 1 | 0 | 0 |  | Fe_Cr_Ni_Cu_Al | Fe28Cr14Ni12Cu22Al24 | 0.05956695 | -2.8384 | 7.42 | 38.50494
1276 | 23 | 16 | 17 | 24 | 20 | 63.1777 | 0.3020716 | 0.1182372 | 595.0214 | 1 | 0 | 0 |  | Fe_Cr_Ni_Cu_Al | Fe23Cr16Ni17Cu24Al20 | 0.05598556 | -2.3432 | 7.74 | 36.67956
1277 | 18 | 18 | 22 | 25 | 17 | 65.17255 | 0.3007246 | 0.1145544 | 584.2758 | 1 | 0 | 0 |  | Fe_Cr_Ni_Cu_Al | Fe18Cr18Ni22Cu25Al17 | 0.0527821 | -2.2068 | 7.98 | 35.13451
1278 | 13 | 20 | 30 | 24 | 13 | 68.40517 | 0.2987336 | 0.1074411 | 556.1197 | 1 | 0 | 0 |  | Fe_Cr_Ni_Cu_Al | Fe13Cr20Ni30Cu24Al13 | 0.0478367 | -2.358 | 8.27 | 32.79304
1279 | 9 | 20 | 38 | 22 | 11 | 70.02421 | 0.2988654 | 0.1035574 | 539.5525 | 1 | 0 | 0 |  | Fe_Cr_Ni_Cu_Al | Fe9Cr20Ni38Cu22Al11 | 0.04490019 | -3.0852 | 8.47 | 31.60285
1280 | 6 | 20 | 50 | 16 | 8 | 73.55317 | 0.2976316 | 0.09479411 | 496.557 | 1 | 0 | 0 |  | Fe_Cr_Ni_Cu_Al | Fe6Cr20Ni50Cu16Al8 | 0.03966421 | -4.1952 | 8.68 | 28.87936
1281 | 50 | 7 | 3 | 14 | 25 | 61.0561 | 0.3039964 | 0.1220209 | 608.569 | 0 | 0 | 0 |  | Fe_Cr_Ni_Cu_Al | Fe50Cr7Ni3Cu14Al25 | 0.06213105 | -3.204979 | 7.080808 | 39.53536
1282 | 42 | 8 | 6 | 21 | 23 | 60.48047 | 0.3064307 | 0.1193834 | 583.6974 | 0 | 0 | 0 |  | Fe_Cr_Ni_Cu_Al | Fe42Cr8Ni6Cu21Al23 | 0.05944547 | -1.27 | 7.44 | 38.00718
1283 | 36 | 9 | 9 | 26 | 20 | 60.9778 | 0.3075249 | 0.1150562 | 556.2596 | 0 | 0 | 0 |  | Fe_Cr_Ni_Cu_Al | Fe36Cr9Ni9Cu26Al20 | 0.05622272 | 0.0692 | 7.78 | 36.21657
1284 | 29 | 11 | 13 | 28 | 18 | 61.82354 | 0.3069969 | 0.11235 | 542.3576 | 1 | 0 | 0 |  | Fe_Cr_Ni_Cu_Al | Fe29Cr11Ni13Cu28Al18 | 0.05405918 | 0.1061116 | 7.979798 | 35.23502
1285 | 24 | 12 | 18 | 30 | 16 | 62.70032 | 0.3073083 | 0.1097707 | 531.0031 | 1 | 0 | 0 |  | Fe_Cr_Ni_Cu_Al | Fe24Cr12Ni18Cu30Al16 | 0.05143912 | 0.0864 | 8.22 | 34.12223
1286 | 18 | 14 | 25 | 31 | 13 | 64.75814 | 0.3062615 | 0.1044531 | 507.6979 | 1 | 0 | 0 |  | Fe_Cr_Ni_Cu_Al | Fe18Cr14Ni25Cu31Al13 | 0.04732211 | 0.005097539 | 8.49505 | 32.30167
1287 | 13 | 15 | 32 | 30 | 10 | 66.9075 | 0.3054087 | 0.09689936 | 466.9026 | 1 | 0 | 0 |  | Fe_Cr_Ni_Cu_Al | Fe13Cr15Ni32Cu30Al10 | 0.04290197 | -0.1388 | 8.74 | 30.35968
1288 | 8 | 15 | 42 | 26 | 8 | 68.95438 | 0.3050823 | 0.09178925 | 443.432 | 1 | 0 | 0 |  | Fe_Cr_Ni_Cu_Al | Fe8Cr15Ni42Cu26Al8 | 0.03951512 | -1.205591 | 8.929293 | 29.07682
1289 | 5 | 15 | 55 | 19 | 6 | 72.16455 | 0.3037489 | 0.08477871 | 411.5324 | 1 | 1 | 1 | 411.5324 | Fe_Cr_Ni_Cu_Al | Fe5Cr15Ni55Cu19Al6 | 0.03511903 | -2.4676 | 9.07 | 26.78217
1290 | 52 | 7 | 3 | 21 | 17 | 64.29969 | 0.3040224 | 0.1086429 | 538.8964 | 0 | 0 | 0 |  | Fe_Cr_Ni_Cu_Al | Fe52Cr7Ni3Cu21Al17 | 0.05414317 | 1.1984 | 7.7 | 34.44906
1291 | 43 | 7 | 6 | 28 | 16 | 62.57786 | 0.3078645 | 0.1063177 | 507.5225 | 0 | 0 | 0 |  | Fe_Cr_Ni_Cu_Al | Fe43Cr7Ni6Cu28Al16 | 0.05218196 | 2.5268 | 8.02 | 33.53548
1292 | 36 | 7 | 9 | 33 | 15 | 61.47869 | 0.3107368 | 0.1042597 | 483.6551 | 1 | 0 | 0 |  | Fe_Cr_Ni_Cu_Al | Fe36Cr7Ni9Cu33Al15 | 0.05038234 | 3.0432 | 8.28 | 32.7408
1293 | 30 | 8 | 14 | 36 | 13 | 62.03841 | 0.3115061 | 0.1001568 | 458.3954 | 1 | 0 | 0 |  | Fe_Cr_Ni_Cu_Al | Fe30Cr8Ni14Cu36Al13 | 0.04728189 | 3.076561 | 8.544554 | 31.41861
1294 | 24 | 9 | 19 | 38 | 11 | 62.73998 | 0.3119531 | 0.0952887 | 428.2736 | 1 | 0 | 0 |  | Fe_Cr_Ni_Cu_Al | Fe24Cr9Ni19Cu38Al11 | 0.04411456 | 2.985198 | 8.782178 | 30.11646
1295 | 18 | 10 | 25 | 38 | 9 | 63.87462 | 0.3118162 | 0.08989698 | 397.2072 | 1 | 0 | 0 |  | Fe_Cr_Ni_Cu_Al | Fe18Cr10Ni25Cu38Al9 | 0.04083138 | 2.5792 | 8.99 | 28.89897
1296 | 12 | 11 | 33 | 37 | 7 | 65.43185 | 0.3114388 | 0.08359728 | 362.4317 | 1 | 0 | 0 |  | Fe_Cr_Ni_Cu_Al | Fe12Cr11Ni33Cu37Al7 | 0.0369146 | 2.016 | 9.2 | 27.49345
1297 | 7 | 12 | 44 | 32 | 5 | 68.20029 | 0.3097575 | 0.07589459 | 324.1548 | 1 | 0 | 0 |  | Fe_Cr_Ni_Cu_Al | Fe7Cr12Ni44Cu32Al5 | 0.0323691 | 1.1084 | 9.35 | 25.74082
1298 | 4 | 12 | 57 | 23 | 4 | 71.23746 | 0.3079073 | 0.07214656 | 313.8103 | 1 | 1 | 1 | 313.8103 | Fe_Cr_Ni_Cu_Al | Fe4Cr12Ni57Cu23Al4 | 0.02964805 | -0.5216 | 9.39 | 24.32066
1299 | 42 | 5 | 6 | 37 | 10 | 63.15623 | 0.3116096 | 0.08900065 | 388.4682 | 1 | 0 | 0 |  | Fe_Cr_Ni_Cu_Al | Fe42Cr5Ni6Cu37Al10 | 0.04324537 | 6.2304 | 8.63 | 28.48579
1300 | 35 | 5 | 9 | 41 | 10 | 61.68319 | 0.3144226 | 0.08923907 | 380.4852 | 1 | 0 | 0 |  | Fe_Cr_Ni_Cu_Al | Fe35Cr5Ni9Cu41Al10 | 0.04278785 | 5.8924 | 8.81 | 28.51158
1301 | 28 | 6 | 13 | 44 | 9 | 61.44707 | 0.3156178 | 0.0862328 | 357.9729 | 1 | 0 | 0 |  | Fe_Cr_Ni_Cu_Al | Fe28Cr6Ni13Cu44Al9 | 0.04070161 | 5.4992 | 9.01 | 27.76542
1302 | 22 | 7 | 18 | 45 | 8 | 61.79822 | 0.3160009 | 0.08340951 | 340.7124 | 1 | 0 | 0 |  | Fe_Cr_Ni_Cu_Al | Fe22Cr7Ni18Cu45Al8 | 0.03867027 | 4.8152 | 9.17 | 27.20429
1303 | 16 | 8 | 25 | 45 | 6 | 63.0571 | 0.3158689 | 0.07598179 | 298.4662 | 1 | 0 | 0 |  | Fe_Cr_Ni_Cu_Al | Fe16Cr8Ni25Cu45Al6 | 0.03444165 | 4.2984 | 9.39 | 25.76832
1304 | 11 | 9 | 32 | 43 | 5 | 64.30274 | 0.3151603 | 0.07245422 | 281.6039 | 1 | 0 | 0 |  | Fe_Cr_Ni_Cu_Al | Fe11Cr9Ni32Cu43Al5 | 0.03206122 | 3.4752 | 9.5 | 25.21329
1305 | 6 | 11 | 43 | 38 | 3 | 67.5275 | 0.3123345 | 0.06200701 | 228.6906 | 1 | 0 | 0 |  | Fe_Cr_Ni_Cu_Al | Fe6Cr11Ni43Cu38Al3 | 0.02631649 | 2.800902 | 9.613861 | 23.14059
1306 | 32 | 3 | 9 | 50 | 6 | 60.88904 | 0.3190803 | 0.07237205 | 266.2784 | 1 | 0 | 0 |  | Fe_Cr_Ni_Cu_Al | Fe32Cr3Ni9Cu50Al6 | 0.03461954 | 7.9036 | 9.32 | 24.30141
1307 | 25 | 4 | 13 | 52 | 6 | 60.28862 | 0.3202428 | 0.07287246 | 265.807 | 1 | 0 | 0 |  | Fe_Cr_Ni_Cu_Al | Fe25Cr4Ni13Cu52Al6 | 0.03428211 | 6.8272 | 9.44 | 24.52436
1308 | 19 | 5 | 18 | 53 | 5 | 60.63665 | 0.3206228 | 0.06860244 | 241.0554 | 1 | 0 | 0 |  | Fe_Cr_Ni_Cu_Al | Fe19Cr5Ni18Cu53Al5 | 0.03174867 | 6.0552 | 9.6 | 23.86022
1309 | 13 | 6 | 23 | 53 | 4 | 61.1195 | 0.320774 | 0.06390215 | 214.8387 | 1 | 0 | 0 |  | Fe_Cr_Ni_Cu_Al | Fe13Cr6Ni23Cu53Al4 | 0.02909347 | 5.288848 | 9.747475 | 23.2166
1310 | 8 | 8 | 30 | 50 | 4 | 62.49337 | 0.3187821 | 0.06575478 | 231.0962 | 1 | 0 | 0 |  | Fe_Cr_Ni_Cu_Al | Fe8Cr8Ni30Cu50Al4 | 0.02901808 | 4.1056 | 9.74 | 23.8161
1311 | 12 | 3 | 33 | 5 | 47 | 47.9039 | 0.3209865 | 0.1530596 | 666.9528 | 0 | 0 | 0 |  | Fe_Cr_Ni_Cu_Al | Fe12Cr3Ni33Cu5Al47 | 0.06900661 | -16.7488 | 6.4 | 49.11555
1312 | 11 | 5 | 39 | 5 | 40 | 52.03557 | 0.3169712 | 0.1554276 | 746.1194 | 0 | 0 | 0 |  | Fe_Cr_Ni_Cu_Al | Fe11Cr5Ni39Cu5Al40 | 0.06842403 | -16.7372 | 6.83 | 48.46555
1313 | 10 | 7 | 44 | 4 | 34 | 55.93668 | 0.3130976 | 0.1549422 | 800.4638 | 1 | 0 | 0 |  | Fe_Cr_Ni_Cu_Al | Fe10Cr7Ni44Cu4Al34 | 0.06701225 | -16.61626 | 7.151515 | 47.29642
1314 | 9 | 11 | 49 | 4 | 27 | 61.43909 | 0.3072279 | 0.1482758 | 823.8689 | 1 | 0 | 0 |  | Fe_Cr_Ni_Cu_Al | Fe9Cr11Ni49Cu4Al27 | 0.06330394 | -15.1324 | 7.53 | 44.3034
1315 | 7 | 14 | 53 | 3 | 22 | 65.59418 | 0.3029683 | 0.1415347 | 819.1787 | 1 | 0 | 0 |  | Fe_Cr_Ni_Cu_Al | Fe7Cr14Ni53Cu3Al22 | 0.05975285 | -14.33037 | 7.767677 | 41.70822
1316 | 19 | 3 | 21 | 6 | 51 | 46.19873 | 0.3205133 | 0.1424239 | 572.5755 | 0 | 0 | 0 |  | Fe_Cr_Ni_Cu_Al | Fe19Cr3Ni21Cu6Al51 | 0.06874362 | -14.0604 | 5.99 | 47.81335
1317 | 17 | 5 | 27 | 7 | 44 | 49.90867 | 0.3170152 | 0.1475427 | 657.1391 | 0 | 0 | 0 |  | Fe_Cr_Ni_Cu_Al | Fe17Cr5Ni27Cu7Al44 | 0.06872272 | -14.4388 | 6.45 | 47.75408
1318 | 16 | 7 | 32 | 8 | 38 | 53.55361 | 0.3136916 | 0.1481614 | 713.425 | 0 | 0 | 0 |  | Fe_Cr_Ni_Cu_Al | Fe16Cr7Ni32Cu8Al38 | 0.06755988 | -14.01745 | 6.851485 | 46.80334
1319 | 14 | 10 | 36 | 8 | 32 | 57.5295 | 0.3092759 | 0.1468182 | 756.2015 | 1 | 0 | 0 |  | Fe_Cr_Ni_Cu_Al | Fe14Cr10Ni36Cu8Al32 | 0.06557216 | -13.5312 | 7.16 | 45.30679
1320 | 11 | 14 | 40 | 9 | 26 | 61.95267 | 0.3044328 | 0.1416194 | 770.5056 | 1 | 0 | 0 |  | Fe_Cr_Ni_Cu_Al | Fe11Cr14Ni40Cu9Al26 | 0.06205457 | -12.246 | 7.49 | 42.78023
1321 | 9 | 18 | 44 | 8 | 21 | 66.56533 | 0.299202 | 0.1346957 | 765.9334 | 1 | 0 | 0 |  | Fe_Cr_Ni_Cu_Al | Fe9Cr18Ni44Cu8Al21 | 0.05817157 | -11.5124 | 7.71 | 40.09674
1322 | 7 | 23 | 46 | 7 | 16 | 71.72459 | 0.2928249 | 0.123976 | 724.2303 | 1 | 0 | 0 |  | Fe_Cr_Ni_Cu_Al | Fe7Cr23Ni46Cu7Al16 | 0.05304465 | -10.43567 | 7.868687 | 36.56059
1323 | 29 | 3 | 12 | 4 | 52 | 46.77385 | 0.3174079 | 0.1352681 | 535.5695 | 0 | 0 | 0 |  | Fe_Cr_Ni_Cu_Al | Fe29Cr3Ni12Cu4Al52 | 0.06946689 | -12.51 | 5.7 | 47.19161
1324 | 27 | 4 | 16 | 8 | 46 | 49.19513 | 0.3163927 | 0.1382952 | 587.1692 | 0 | 0 | 0 |  | Fe_Cr_Ni_Cu_Al | Fe27Cr4Ni16Cu8Al46 | 0.06898438 | -11.6765 | 6.19802 | 46.68411
1325 | 24 | 6 | 21 | 10 | 39 | 52.53939 | 0.3136473 | 0.1412428 | 649.8379 | 0 | 0 | 0 |  | Fe_Cr_Ni_Cu_Al | Fe24Cr6Ni21Cu10Al39 | 0.06780012 | -11.3592 | 6.65 | 45.90048
1326 | 21 | 9 | 25 | 12 | 34 | 55.7231 | 0.310312 | 0.1404311 | 684.1451 | 0 | 0 | 0 |  | Fe_Cr_Ni_Cu_Al | Fe21Cr9Ni25Cu12Al34 | 0.06587069 | -10.61229 | 6.990099 | 44.54808
1327 | 17 | 13 | 28 | 13 | 29 | 59.22796 | 0.3057715 | 0.1385467 | 710.2207 | 1 | 0 | 0 |  | Fe_Cr_Ni_Cu_Al | Fe17Cr13Ni28Cu13Al29 | 0.06348282 | -9.9192 | 7.24 | 42.90366
1328 | 14 | 17 | 31 | 14 | 24 | 63.12471 | 0.3011868 | 0.1335233 | 714.2104 | 1 | 0 | 0 |  | Fe_Cr_Ni_Cu_Al | Fe14Cr17Ni31Cu14Al24 | 0.06010252 | -8.854 | 7.5 | 40.63878
1329 | 11 | 23 | 34 | 13 | 19 | 68.44138 | 0.2939766 | 0.1258999 | 704.2669 | 1 | 0 | 0 |  | Fe_Cr_Ni_Cu_Al | Fe11Cr23Ni34Cu13Al19 | 0.05576425 | -8.1552 | 7.66 | 37.76247
1330 | 8 | 29 | 36 | 12 | 15 | 73.33579 | 0.2871529 | 0.1172119 | 672.3991 | 1 | 0 | 0 |  | Fe_Cr_Ni_Cu_Al | Fe8Cr29Ni36Cu12Al15 | 0.05117873 | -7.4776 | 7.75 | 34.77643
1331 | 6 | 36 | 37 | 9 | 12 | 78.70393 | 0.2788514 | 0.1090708 | 640.6684 | 1 | 0 | 0 |  | Fe_Cr_Ni_Cu_Al | Fe6Cr36Ni37Cu9Al12 | 0.04699635 | -7.62 | 7.69 | 31.9635
1332 | 38 | 3 | 10 | 6 | 43 | 51.26489 | 0.3133928 | 0.1359338 | 598.6529 | 0 | 0 | 0 |  | Fe_Cr_Ni_Cu_Al | Fe38Cr3Ni10Cu6Al43 | 0.06965944 | -10.6584 | 6.17 | 46.2879
1333 | 34 | 4 | 13 | 10 | 38 | 52.81505 | 0.3132267 | 0.1366343 | 622.9537 | 0 | 0 | 0 |  | Fe_Cr_Ni_Cu_Al | Fe34Cr4Ni13Cu10Al38 | 0.06805579 | -9.363942 | 6.565657 | 45.16949
1334 | 29 | 7 | 16 | 14 | 33 | 55.26018 | 0.3109244 | 0.1351232 | 640.6518 | 0 |  | 0 |  | Fe_Cr_Ni_Cu_Al | Fe29Cr7Ni16Cu14Al33 | 0.06571022 | -7.950209 | 6.939394 | 43.52081
1335 | 25 | 10 | 19 | 17 | 29 | 57.70145 | 0.3084198 | 0.1325472 | 649.4317 | 0 | 0 | 0 |  | Fe_Cr_Ni_Cu_Al | Fe25Cr10Ni19Cu17Al29 | 0.06321699 | -6.8652 | 7.24 | 41.88924
1336 | 20 | 15 | 21 | 19 | 25 | 60.93484 | 0.303548 | 0.1289169 | 654.0554 | 1 | 0 | 0 |  | Fe_Cr_Ni_Cu_Al | Fe20Cr15Ni21Cu19Al25 | 0.06038069 | -5.8656 | 7.44 | 39.97549
1337 | 16 | 20 | 24 | 19 | 21 | 64.85386 | 0.2980171 | 0.1245735 | 657.3969 | 1 | 0 | 0 |  | Fe_Cr_Ni_Cu_Al | Fe16Cr20Ni24Cu19Al21 | 0.0571649 | -5.398 | 7.6 | 37.99419
1338 | 12 | 26 | 26 | 18 | 17 | 69.49229 | 0.2909916 | 0.118197 | 645.1749 | 1 | 0 | 0 |  | Fe_Cr_Ni_Cu_Al | Fe12Cr26Ni26Cu18Al17 | 0.05335515 | -4.924395 | 7.686869 | 35.59591
1339 | 9 | 34 | 28 | 17 | 13 | 75.22763 | 0.2825586 | 0.1081145 | 604.4849 | 1 | 0 | 0 |  | Fe_Cr_Ni_Cu_Al | Fe9Cr34Ni28Cu17Al13 | 0.04791296 | -4.149005 | 7.742574 | 32.17731
1340 | 6 | 43 | 28 | 12 | 11 | 81.19045 | 0.2716139 | 0.102995 | 597.081 | 1 | 0 | 0 |  | Fe_Cr_Ni_Cu_Al | Fe6Cr43Ni28Cu12Al11 | 0.04514733 | -5.1656 | 7.51 | 30.20871
1341 | 45 | 3 | 8 | 9 | 35 | 55.15178 | 0.3106639 | 0.1329956 | 627.7917 | 0 | 0 | 0 |  | Fe_Cr_Ni_Cu_Al | Fe45Cr3Ni8Cu9Al35 | 0.06766889 | -7.9984 | 6.62 | 44.18812
1342 | 39 | 5 | 10 | 14 | 31 | 56.28611 | 0.3103253 | 0.1308766 | 624.5524 | 0 | 0 | 0 |  | Fe_Cr_Ni_Cu_Al | Fe39Cr5Ni10Cu14Al31 | 0.06525424 | -6.093256 | 6.959596 | 42.53104
1343 | 33 | 8 | 12 | 19 | 27 | 57.98443 | 0.3088494 | 0.1272058 | 614.8986 | 0 | 0 | 0 |  | Fe_Cr_Ni_Cu_Al | Fe33Cr8Ni12Cu19Al27 | 0.06226591 | -4.262014 | 7.292929 | 40.52621
1344 | 28 | 12 | 14 | 22 | 24 | 60.20439 | 0.3057011 | 0.1234418 | 607.7809 | 1 | 0 | 0 |  | Fe_Cr_Ni_Cu_Al | Fe28Cr12Ni14Cu22Al24 | 0.05959916 | -3.232 | 7.5 | 38.80668
1345 | 23 | 17 | 16 | 24 | 20 | 63.53356 | 0.3009114 | 0.1177316 | 593.4113 | 1 | 0 | 0 |  | Fe_Cr_Ni_Cu_Al | Fe23Cr17Ni16Cu24Al20 | 0.05597051 | -2.1612 | 7.7 | 36.53751
1346 | 18 | 22 | 18 | 25 | 17 | 66.61444 | 0.2961193 | 0.1126084 | 577.7005 | 1 | 0 | 0 |  | Fe_Cr_Ni_Cu_Al | Fe18Cr22Ni18Cu25Al17 | 0.0527251 | -1.5316 | 7.82 | 34.59575
1347 | 13 | 30 | 20 | 24 | 13 | 72.0748 | 0.287382 | 0.1036638 | 544.9085 | 1 | 0 | 0 |  | Fe_Cr_Ni_Cu_Al | Fe13Cr30Ni20Cu24Al13 | 0.04770836 | -0.914 | 7.87 | 31.58645
1348 | 9 | 38 | 20 | 22 | 11 | 76.70117 | 0.2786064 | 0.09774378 | 523.6922 | 1 | 0 | 0 |  | Fe_Cr_Ni_Cu_Al | Fe9Cr38Ni20Cu22Al11 | 0.04468494 | -0.8028 | 7.75 | 29.61034
1349 | 6 | 50 | 20 | 16 | 8 | 84.86367 | 0.2644703 | 0.08738671 | 479.2068 | 0 | 0 | 0 |  | Fe_Cr_Ni_Cu_Al | Fe6Cr50Ni20Cu16Al8 | 0.03936289 | -1.4352 | 7.48 | 26.19499
1350 | 50 | 3 | 7 | 14 | 25 | 59.65612 | 0.3086562 | 0.1243386 | 616.7096 | 0 | 0 | 0 |  | Fe_Cr_Ni_Cu_Al | Fe50Cr3Ni7Cu14Al25 | 0.06219223 | -3.959188 | 7.242424 | 40.10317
1351 | 42 | 6 | 8 | 21 | 23 | 59.78234 | 0.308749 | 0.1203256 | 586.0896 | 0 | 0 | 0 |  | Fe_Cr_Ni_Cu_Al | Fe42Cr6Ni8Cu21Al23 | 0.05947604 | -1.6588 | 7.52 | 38.29989
1352 | 36 | 9 | 9 | 26 | 20 | 60.9778 | 0.3075249 | 0.1150562 | 556.2596 | 0 | 0 | 0 |  | Fe_Cr_Ni_Cu_Al | Fe36Cr9Ni9Cu26Al20 | 0.05622272 | 0.0692 | 7.78 | 36.21657
1353 | 29 | 13 | 11 | 28 | 18 | 62.54215 | 0.3046602 | 0.1119049 | 543.3648 | 1 | 0 | 0 |  | Fe_Cr_Ni_Cu_Al | Fe29Cr13Ni11Cu28Al18 | 0.05402941 | 0.4889297 | 7.89899 | 34.94051
1354 | 24 | 18 | 12 | 30 | 16 | 64.85519 | 0.3003921 | 0.1071712 | 524.0571 | 1 | 0 | 0 |  | Fe_Cr_Ni_Cu_Al | Fe24Cr18Ni12Cu30Al16 | 0.05135316 | 1.1808 | 7.98 | 33.26605
1355 | 18 | 25 | 14 | 31 | 13 | 68.72602 | 0.2938081 | 0.09961649 | 492.0449 | 1 |  | 0 |  | Fe_Cr_Ni_Cu_Al | Fe18Cr25Ni14Cu31Al13 | 0.04717507 | 1.825311 | 8.059406 | 30.83141
1356 | 13 | 32 | 15 | 30 | 10 | 73.18564 | 0.2861553 | 0.09107714 | 451.421 | 1 | 0 | 0 |  | Fe_Cr_Ni_Cu_Al | Fe13Cr32Ni15Cu30Al10 | 0.04268848 | 2.3976 | 8.06 | 28.22393
1357 | 8 | 42 | 15 | 26 | 8 | 79.15101 | 0.2745123 | 0.08418035 | 425.632 | 0 | 0 | 0 |  | Fe_Cr_Ni_Cu_Al | Fe8Cr42Ni15Cu26Al8 | 0.03920108 | 2.232425 | 7.838384 | 26.01242
1358 | 5 | 55 | 15 | 19 | 6 | 87.33018 | 0.2596442 | 0.07491476 | 385.1112 | 0 | 0 | 0 |  | Fe_Cr_Ni_Cu_Al | Fe5Cr55Ni15Cu19Al6 | 0.03473019 | 1.1964 | 7.47 | 23.14831
1359 | 52 | 3 | 7 | 21 | 17 | 62.88084 | 0.3085403 | 0.1101015 | 541.9057 | 0 | 0 | 0 |  | Fe_Cr_Ni_Cu_Al | Fe52Cr3Ni7Cu21Al17 | 0.05419461 | 0.52 | 7.86 | 34.96263
1360 | 43 | 6 | 7 | 28 | 16 | 62.22199 | 0.3090053 | 0.1066957 | 508.2878 | 0 | 0 | 0 |  | Fe_Cr_Ni_Cu_Al | Fe43Cr6Ni7Cu28Al16 | 0.0521955 | 2.3432 | 8.06 | 33.67498
1361 | 36 | 9 | 7 | 33 | 15 | 62.19307 | 0.3084408 | 0.1034952 | 482.1428 | 1 | 0 | 0 |  | Fe_Cr_Ni_Cu_Al | Fe36Cr9Ni7Cu33Al15 | 0.05035436 | 3.4272 | 8.2 | 32.44626
1362 | 30 | 14 | 8 | 36 | 13 | 64.18016 | 0.3046966 | 0.09760242 | 451.3635 | 1 | 0 | 0 |  | Fe_Cr_Ni_Cu_Al | Fe30Cr14Ni8Cu36Al13 | 0.04720007 | 4.191746 | 8.306931 | 30.54455
1363 | 24 | 19 | 9 | 38 | 11 | 66.34218 | 0.3006271 | 0.09147152 | 418.6891 | 1 | 0 | 0 |  | Fe_Cr_Ni_Cu_Al | Fe24Cr19Ni9Cu38Al11 | 0.04398026 | 4.788942 | 8.386139 | 28.66626
1364 | 18 | 25 | 10 | 38 | 9 | 69.38621 | 0.2947277 | 0.08500813 | 386.9247 | 1 | 0 | 0 |  | Fe_Cr_Ni_Cu_Al | Fe18Cr25Ni10Cu38Al9 | 0.0406332 | 5.1592 | 8.39 | 26.758
1365 | 12 | 33 | 11 | 37 | 7 | 73.60829 | 0.2865345 | 0.0771159 | 348.3922 | 0 | 0 | 0 |  | Fe_Cr_Ni_Cu_Al | Fe12Cr33Ni11Cu37Al7 | 0.03663528 | 5.4656 | 8.32 | 24.50113
1366 | 7 | 44 | 12 | 32 | 5 | 80.25573 | 0.2739787 | 0.06793179 | 306.6325 | 0 | 0 | 0 |  | Fe_Cr_Ni_Cu_Al | Fe7Cr44Ni12Cu32Al5 | 0.03199986 | 5.2428 | 8.07 | 21.89863
1367 | 4 | 57 | 12 | 23 | 4 | 88.3836 | 0.2583441 | 0.06224072 | 289.6261 | 0 | 0 | 0 |  | Fe_Cr_Ni_Cu_Al | Fe4Cr57Ni12Cu23Al4 | 0.02920918 | 3.7264 | 7.59 | 19.99036
1368 | 42 | 6 | 5 | 37 | 10 | 63.51773 | 0.3104786 | 0.08869402 | 387.9875 | 1 | 0 | 0 |  | Fe_Cr_Ni_Cu_Al | Fe42Cr6Ni5Cu37Al10 | 0.04323281 | 6.4136 | 8.59 | 28.34149
1369 | 35 | 9 | 5 | 41 | 10 | 63.13042 | 0.3098599 | 0.08797111 | 378.5621 | 1 | 0 | 0 |  | Fe_Cr_Ni_Cu_Al | Fe35Cr9Ni5Cu41Al10 | 0.04273441 | 6.6652 | 8.65 | 27.89606
1370 | 28 | 13 | 6 | 44 | 9 | 63.99325 | 0.3076055 | 0.08405373 | 354.7184 | 1 | 0 | 0 |  | Fe_Cr_Ni_Cu_Al | Fe28Cr13Ni6Cu44Al9 | 0.04060539 | 6.8656 | 8.73 | 26.6509
1371 | 22 | 18 | 7 | 45 | 8 | 65.82471 | 0.3034082 | 0.08006459 | 335.4665 | 1 | 0 | 0 |  | Fe_Cr_Ni_Cu_Al | Fe22Cr18Ni7Cu45Al8 | 0.03851788 | 6.9184 | 8.73 | 25.4477
1372 | 16 | 25 | 8 | 45 | 6 | 69.34733 | 0.2965036 | 0.07131462 | 290.9908 | 0 | 0 | 0 |  | Fe_Cr_Ni_Cu_Al | Fe16Cr25Ni8Cu45Al6 | 0.03420948 | 7.3448 | 8.71 | 23.10529
1373 | 11 | 32 | 9 | 43 | 5 | 72.88114 | 0.289079 | 0.06647304 | 271.0838 | 0 | 0 | 0 |  | Fe_Cr_Ni_Cu_Al | Fe11Cr32Ni9Cu43Al5 | 0.03175354 | 7.2932 | 8.58 | 21.76672
1374 | 6 | 43 | 11 | 38 | 3 | 79.51131 | 0.2768715 | 0.05499697 | 215.0729 | 0 | 0 | 0 |  | Fe_Cr_Ni_Cu_Al | Fe6Cr43Ni11Cu38Al3 | 0.02591947 | 7.142437 | 8.346535 | 18.89597
1375 | 32 | 9 | 3 | 50 | 6 | 63.08126 | 0.3122393 | 0.07074095 | 264.2252 | 1 | 0 | 0 |  | Fe_Cr_Ni_Cu_Al | Fe32Cr9Ni3Cu50Al6 | 0.03453663 | 9.1132 | 9.08 | 23.25989
1376 | 25 | 13 | 4 | 52 | 6 | 63.58472 | 0.3099232 | 0.07040797 | 262.8903 | 0 | 0 | 0 |  | Fe_Cr_Ni_Cu_Al | Fe25Cr13Ni4Cu52Al6 | 0.0341516 | 8.674 | 9.08 | 22.91245
1377 | 19 | 18 | 5 | 53 | 5 | 65.42804 | 0.3057144 | 0.06522839 | 237.0702 | 0 | 0 | 0 |  | Fe_Cr_Ni_Cu_Al | Fe19Cr18Ni5Cu53Al5 | 0.03155492 | 8.6708 | 9.08 | 21.4986
1378 | 13 | 23 | 6 | 53 | 4 | 67.48971 | 0.3010897 | 0.05997469 | 211.3004 | 0 | 0 | 0 |  | Fe_Cr_Ni_Cu_Al | Fe13Cr23Ni6Cu53Al4 | 0.02882903 | 8.653811 | 9.060606 | 20.06509
1379 | 8 | 30 | 8 | 50 | 4 | 70.70112 | 0.2936444 | 0.06014099 | 222.1312 | 0 | 0 | 0 |  | Fe_Cr_Ni_Cu_Al | Fe8Cr30Ni8Cu50Al4 | 0.02868933 | 8.1184 | 8.86 | 20.05289
1380 | 12 | 33 | 5 | 3 | 47 | 58.27784 | 0.2827788 | 0.1357016 | 634.6568 | 0 | 0 | 0 |  | Fe_Cr_Ni_Cu_Al | Fe12Cr33Ni5Cu3Al47 | 0.06873286 | -10.792 | 5.18 | 43.87967
1381 | 11 | 39 | 5 | 5 | 40 | 63.56987 | 0.2753896 | 0.1329371 | 669.955 | 0 | 0 | 0 |  | Fe_Cr_Ni_Cu_Al | Fe11Cr39Ni5Cu5Al40 | 0.06773199 | -9.5156 | 5.47 | 42.62804
1382 | 10 | 44 | 4 | 7 | 34 | 68.14377 | 0.2690699 | 0.1279861 | 675.4464 | 1 | 0 | 0 |  | Fe_Cr_Ni_Cu_Al | Fe10Cr44Ni4Cu7Al34 | 0.06585121 | -7.739618 | 5.686869 | 40.85011
1383 | 9 | 49 | 4 | 11 | 27 | 73.15848 | 0.2644153 | 0.1200588 | 658.8238 | 1 | 0 | 0 |  | Fe_Cr_Ni_Cu_Al | Fe9Cr49Ni4Cu11Al27 | 0.0617976 | -5.012 | 6.08 | 37.90525
1384 | 7 | 53 | 3 | 14 | 22 | 76.92115 | 0.260046 | 0.111327 | 615.6428 | 1 | 0 | 0 |  | Fe_Cr_Ni_Cu_Al | Fe7Cr53Ni3Cu14Al22 | 0.05797355 | -2.568717 | 6.30303 | 35.16322
1385 | 19 | 21 | 6 | 3 | 51 | 52.69119 | 0.2967085 | 0.1338958 | 572.8584 | 0 | 0 | 0 |  | Fe_Cr_Ni_Cu_Al | Fe19Cr21Ni6Cu3Al51 | 0.06897208 | -11.2776 | 5.24 | 45.01382
1386 | 17 | 27 | 7 | 5 | 44 | 57.68236 | 0.2891478 | 0.1341525 | 628.6024 | 0 | 0 | 0 |  | Fe_Cr_Ni_Cu_Al | Fe17Cr27Ni7Cu5Al44 | 0.06863173 | -10.5036 | 5.55 | 44.20883
1387 | 16 | 32 | 8 | 7 | 38 | 62.20934 | 0.2833864 | 0.1327061 | 666.9122 | 0 | 0 | 0 |  | Fe_Cr_Ni_Cu_Al | Fe16Cr32Ni8Cu7Al38 | 0.06724206 | -9.408489 | 5.851485 | 42.9027
1388 | 14 | 36 | 8 | 10 | 32 | 66.06835 | 0.2788008 | 0.1285936 | 673.8599 | 1 | 0 | 0 |  | Fe_Cr_Ni_Cu_Al | Fe14Cr36Ni8Cu10Al32 | 0.06480979 | -7.4736 | 6.14 | 40.91632
1389 | 11 | 40 | 9 | 14 | 26 | 69.90779 | 0.2751963 | 0.1225448 | 662.3816 | 1 | 0 | 0 |  | Fe_Cr_Ni_Cu_Al | Fe11Cr40Ni9Cu14Al26 | 0.06099967 | -5.196 | 6.5 | 38.27444
1390 | 9 | 44 | 8 | 18 | 21 | 73.34035 | 0.271516 | 0.1137708 | 619.3036 | 1 | 0 | 0 |  | Fe_Cr_Ni_Cu_Al | Fe9Cr44Ni8Cu18Al21 | 0.05672213 | -2.4844 | 6.77 | 35.26432
1391 | 7 | 46 | 7 | 23 | 16 | 75.90168 | 0.2699424 | 0.1024138 | 545.7656 | 1 | 0 | 0 |  | Fe_Cr_Ni_Cu_Al | Fe7Cr46Ni7Cu23Al16 | 0.05134592 | 0.5448424 | 7.10101 | 31.77112
1392 | 29 | 12 | 4 | 3 | 52 | 49.88387 | 0.3056701 | 0.1314678 | 535.9581 | 0 | 0 | 0 |  | Fe_Cr_Ni_Cu_Al | Fe29Cr12Ni4Cu3Al52 | 0.0694704 | -10.746 | 5.33 | 45.60026
1393 | 27 | 16 | 8 | 4 | 46 | 53.98585 | 0.3004558 | 0.1337429 | 598.5576 | 0 | 0 | 0 |  | Fe_Cr_Ni_Cu_Al | Fe27Cr16Ni8Cu4Al46 | 0.06950583 | -11.27811 | 5.683168 | 45.57842
1394 | 24 | 21 | 10 | 6 | 39 | 58.5159 | 0.2942783 | 0.1338416 | 648.1796 | 0 | 0 | 0 |  | Fe_Cr_Ni_Cu_Al | Fe24Cr21Ni10Cu6Al39 | 0.06819608 | -10.452 | 6.01 | 44.34012
1395 | 21 | 25 | 12 | 9 | 34 | 61.86864 | 0.2905379 | 0.1326066 | 675.4038 | 0 | 0 | 0 |  | Fe_Cr_Ni_Cu_Al | Fe21Cr25Ni12Cu9Al34 | 0.06604084 | -9.087736 | 6.326733 | 42.70462
1396 | 17 | 28 | 13 | 13 | 29 | 64.4621 | 0.2880183 | 0.129036 | 674.0001 | 1 | 0 | 0 |  | Fe_Cr_Ni_Cu_Al | Fe17Cr28Ni13Cu13Al29 | 0.06322546 | -7.1052 | 6.64 | 40.6665
1397 | 14 | 31 | 14 | 17 | 24 | 67.33613 | 0.2855876 | 0.1233816 | 657.3587 | 1 | 0 | 0 |  | Fe_Cr_Ni_Cu_Al | Fe14Cr31Ni14Cu17Al24 | 0.05951604 | -4.972 | 6.97 | 38.16583
1398 | 11 | 34 | 13 | 23 | 19 | 69.80028 | 0.2836735 | 0.1137949 | 601.7207 | 1 | 0 | 0 |  | Fe_Cr_Ni_Cu_Al | Fe11Cr34Ni13Cu23Al19 | 0.05457991 | -1.806 | 7.32 | 34.80489
1399 | 8 | 36 | 12 | 29 | 15 | 71.33605 | 0.2830465 | 0.1038365 | 534.0313 | 1 | 0 | 0 |  | Fe_Cr_Ni_Cu_Al | Fe8Cr36Ni12Cu29Al15 | 0.04961924 | 0.9268 | 7.64 | 31.61266
1400 | 6 | 37 | 9 | 36 | 12 | 71.67419 | 0.2836719 | 0.09348062 | 455.5957 | 0 | 0 | 0 |  | Fe_Cr_Ni_Cu_Al | Fe6Cr37Ni9Cu36Al12 | 0.04502192 | 3.7548 | 7.92 | 28.48343
1401 | 38 | 10 | 6 | 3 | 43 | 54.25237 | 0.3039658 | 0.1333927 | 607.4277 | 0 |  | 0 |  | Fe_Cr_Ni_Cu_Al | Fe38Cr10Ni6Cu3Al43 | 0.07006335 | -10.9684 | 5.86 | 45.84672
1402 | 34 | 13 | 10 | 4 | 38 | 57.26724 | 0.3005403 | 0.1341194 | 646.1447 | 0 | 0 | 0 |  | Fe_Cr_Ni_Cu_Al | Fe34Cr13Ni10Cu4Al38 | 0.0688963 | -11.07805 | 6.141414 | 45.14129
1403 | 29 | 16 | 14 | 7 | 33 | 60.04842 | 0.2981394 | 0.1336422 | 673.837 | 0 | 0 | 0 |  | Fe_Cr_Ni_Cu_Al | Fe29Cr16Ni14Cu7Al33 | 0.0666216 | -10.06877 | 6.505051 | 43.66358
1404 | 25 | 19 | 17 | 10 | 29 | 62.53277 | 0.2959246 | 0.1319306 | 687.8824 | 0 | 0 | 0 |  | Fe_Cr_Ni_Cu_Al | Fe25Cr19Ni17Cu10Al29 | 0.06403225 | -8.7988 | 6.81 | 41.95984
1405 | 20 | 21 | 19 | 15 | 25 | 64.04692 | 0.2954772 | 0.1281098 | 673.8495 | 1 | 0 | 0 |  | Fe_Cr_Ni_Cu_Al | Fe20Cr21Ni19Cu15Al25 | 0.06078912 | -6.6912 | 7.16 | 39.85925
1406 | 16 | 24 | 19 | 20 | 21 | 66.02674 | 0.2936286 | 0.1215989 | 640.2941 | 1 | 0 | 0 |  | Fe_Cr_Ni_Cu_Al | Fe16Cr24Ni19Cu20Al21 | 0.05699232 | -4.2712 | 7.45 | 37.283
1407 | 12 | 26 | 18 | 26 | 17 | 67.36843 | 0.2929584 | 0.1126591 | 580.2977 | 1 | 0 | 0 |  | Fe_Cr_Ni_Cu_Al | Fe12Cr26Ni18Cu26Al17 | 0.05256185 | -1.558208 | 7.767677 | 34.37524
1408 | 9 | 28 | 17 | 34 | 13 | 68.49464 | 0.2932722 | 0.1014636 | 501.9779 | 1 | 0 | 0 |  | Fe_Cr_Ni_Cu_Al | Fe9Cr28Ni17Cu34Al13 | 0.04664215 | 1.408881 | 8.148515 | 30.70084
1409 | 6 | 28 | 12 | 43 | 11 | 67.14093 | 0.2957229 | 0.09235791 | 423.7641 | 1 | 0 | 0 |  | Fe_Cr_Ni_Cu_Al | Fe6Cr28Ni12Cu43Al11 | 0.04306122 | 4.0076 | 8.42 | 27.96309
1410 | 45 | 8 | 9 | 3 | 35 | 58.25101 | 0.3030747 | 0.133702 | 662.5883 | 0 | 0 | 0 |  | Fe_Cr_Ni_Cu_Al | Fe45Cr8Ni9Cu3Al35 | 0.06848257 | -10.6732 | 6.36 | 44.73153
1411 | 39 | 10 | 14 | 5 | 31 | 60.19437 | 0.3018855 | 0.1329798 | 678.8747 | 0 | 0 | 0 |  | Fe_Cr_Ni_Cu_Al | Fe39Cr10Ni14Cu5Al31 | 0.06644423 | -10.26385 | 6.666667 | 43.62912
1412 | 33 | 12 | 19 | 8 | 27 | 62.11152 | 0.3011191 | 0.1310026 | 685.2471 | 0 | 0 | 0 |  | Fe_Cr_Ni_Cu_Al | Fe33Cr12Ni19Cu8Al27 | 0.06363416 | -9.222324 | 7.020202 | 42.01955
1413 | 28 | 14 | 22 | 12 | 24 | 63.40636 | 0.3007124 | 0.1281384 | 676.5515 | 0 | 0 | 0 |  | Fe_Cr_Ni_Cu_Al | Fe28Cr14Ni22Cu12Al24 | 0.06076522 | -7.5984 | 7.32 | 40.26798
1414 | 23 | 16 | 24 | 17 | 20 | 64.96879 | 0.3002465 | 0.1220831 | 643.6431 | 1 | 0 | 0 |  | Fe_Cr_Ni_Cu_Al | Fe23Cr16Ni24Cu17Al20 | 0.05673144 | -5.3364 | 7.67 | 37.77023
1415 | 18 | 18 | 25 | 22 | 17 | 65.95375 | 0.2999508 | 0.1161446 | 604.4016 | 1 | 0 | 0 |  | Fe_Cr_Ni_Cu_Al | Fe18Cr18Ni25Cu22Al17 | 0.05307197 | -3.3696 | 7.95 | 35.5582
1416 | 13 | 20 | 24 | 30 | 13 | 66.80568 | 0.3002594 | 0.1049024 | 522.1738 | 1 | 0 | 0 |  | Fe_Cr_Ni_Cu_Al | Fe13Cr20Ni24Cu30Al13 | 0.04735153 | -0.3228 | 8.33 | 32.08127
1417 | 9 | 20 | 22 | 38 | 11 | 65.7169 | 0.3029669 | 0.09738071 | 456.7898 | 1 | 0 | 0 |  | Fe_Cr_Ni_Cu_Al | Fe9Cr20Ni22Cu38Al11 | 0.04371421 | 1.6892 | 8.63 | 29.86617
1418 | 6 | 20 | 16 | 50 | 8 | 64.25083 | 0.3063596 | 0.08315443 | 345.9805 | 1 | 0 | 0 |  | Fe_Cr_Ni_Cu_Al | Fe6Cr20Ni16Cu50Al8 | 0.03763812 | 4.4816 | 9.02 | 25.83706
1419 | 50 | 7 | 14 | 3 | 25 | 63.81266 | 0.3010941 | 0.1273793 | 680.6374 | 0 | 0 | 0 |  | Fe_Cr_Ni_Cu_Al | Fe50Cr7Ni14Cu3Al25 | 0.06336726 | -9.525967 | 6.969697 | 41.31227
1420 | 42 | 8 | 21 | 6 | 23 | 64.23928 | 0.3024556 | 0.126405 | 678.9132 | 0 |  | 0 |  | Fe_Cr_Ni_Cu_Al | Fe42Cr8Ni21Cu6Al23 | 0.06106653 | -8.86 | 7.29 | 40.32351
1421 | 36 | 9 | 26 | 9 | 20 | 65.30366 | 0.3030105 | 0.1225466 | 659.2667 | 0 | 0 | 0 |  | Fe_Cr_Ni_Cu_Al | Fe36Cr9Ni26Cu9Al20 | 0.05791759 | -7.6216 | 7.61 | 38.61554
1422 | 29 | 11 | 28 | 13 | 18 | 65.7197 | 0.3029799 | 0.1190603 | 633.1875 | 1 | 0 | 0 |  | Fe_Cr_Ni_Cu_Al | Fe29Cr11Ni28Cu13Al18 | 0.05551473 | -6.150393 | 7.828283 | 37.29778
1423 | 24 | 12 | 30 | 18 | 16 | 65.82111 | 0.3041166 | 0.1148331 | 600.0131 | 1 | 0 | 0 |  | Fe_Cr_Ni_Cu_Al | Fe24Cr12Ni30Cu18Al16 | 0.05251984 | -4.3488 | 8.1 | 35.64141
1424 | 18 | 14 | 31 | 25 | 13 | 66.33104 | 0.3046906 | 0.1067085 | 538.8816 | 1 | 0 | 0 |  | Fe_Cr_Ni_Cu_Al | Fe18Cr14Ni31Cu25Al13 | 0.04779244 | -1.898245 | 8.435644 | 32.95924
1425 | 13 | 15 | 30 | 32 | 10 | 66.36931 | 0.3059359 | 0.09623745 | 457.723 | 1 | 0 | 0 |  | Fe_Cr_Ni_Cu_Al | Fe13Cr15Ni30Cu32Al10 | 0.04276711 | 0.4132 | 8.76 | 30.17201
1426 | 8 | 15 | 26 | 42 | 8 | 64.56464 | 0.3093843 | 0.08692236 | 377.0726 | 1 | 0 | 0 |  | Fe_Cr_Ni_Cu_Al | Fe8Cr15Ni26Cu42Al8 | 0.03853165 | 2.536068 | 9.090909 | 27.71546
1427 | 5 | 15 | 19 | 55 | 6 | 62.28055 | 0.3133873 | 0.0748516 | 282.9998 | 1 | 0 | 0 |  | Fe_Cr_Ni_Cu_Al | Fe5Cr15Ni19Cu55Al6 | 0.03330325 | 4.5308 | 9.43 | 24.21843
1428 | 52 | 7 | 21 | 3 | 17 | 68.97174 | 0.2994697 | 0.1154787 | 637.7974 | 0 |  | 0 |  | Fe_Cr_Ni_Cu_Al | Fe52Cr7Ni21Cu3Al17 | 0.05548645 | -7.9456 | 7.52 | 36.29724
1429 | 43 | 7 | 28 | 6 | 16 | 68.29947 | 0.3021393 | 0.1143888 | 624.2789 | 1 | 0 | 0 |  | Fe_Cr_Ni_Cu_Al | Fe43Cr7Ni28Cu6Al16 | 0.05387404 | -7.2764 | 7.8 | 35.85376
1430 | 36 | 7 | 33 | 9 | 15 | 67.73758 | 0.3043568 | 0.1128624 | 607.5087 | 1 | 0 | 0 |  | Fe_Cr_Ni_Cu_Al | Fe36Cr7Ni33Cu9Al15 | 0.05224855 | -6.4416 | 8.04 | 35.28116
1431 | 30 | 8 | 36 | 14 | 13 | 67.78067 | 0.3056781 | 0.107468 | 563.7737 | 1 | 0 | 0 |  | Fe_Cr_Ni_Cu_Al | Fe30Cr8Ni36Cu14Al13 | 0.04884479 | -4.471718 | 8.326733 | 33.52275
1432 | 24 | 9 | 38 | 19 | 11 | 67.75079 | 0.3068942 | 0.1012189 | 512.8609 | 1 | 0 | 0 |  | Fe_Cr_Ni_Cu_Al | Fe24Cr9Ni38Cu19Al11 | 0.04535063 | -2.691893 | 8.594059 | 31.76351
1433 | 18 | 10 | 38 | 25 | 9 | 67.37277 | 0.308307 | 0.093715 | 450.6896 | 1 | 0 | 0 |  | Fe_Cr_Ni_Cu_Al | Fe18Cr10Ni38Cu25Al9 | 0.04160346 | -0.7956 | 8.86 | 29.91746
1434 | 12 | 11 | 37 | 33 | 7 | 66.51976 | 0.3103536 | 0.08466147 | 377.0069 | 1 | 0 | 0 |  | Fe_Cr_Ni_Cu_Al | Fe12Cr11Ni37Cu33Al7 | 0.03712236 | 1.1584 | 9.16 | 27.76447
1435 | 7 | 12 | 32 | 44 | 5 | 64.89958 | 0.3130189 | 0.07301795 | 286.7835 | 1 | 0 | 0 |  | Fe_Cr_Ni_Cu_Al | Fe7Cr12Ni32Cu44Al5 | 0.03186468 | 3.2108 | 9.47 | 25.07967
1436 | 4 | 12 | 23 | 57 | 4 | 61.84059 | 0.3172189 | 0.06448185 | 218.891 | 1 | 0 | 0 |  | Fe_Cr_Ni_Cu_Al | Fe4Cr12Ni23Cu57Al4 | 0.02836974 | 4.5376 | 9.73 | 22.60492
1437 | 42 | 5 | 37 | 6 | 10 | 71.46769 | 0.3035316 | 0.09736928 | 513.3296 | 1 | 0 | 0 |  | Fe_Cr_Ni_Cu_Al | Fe42Cr5Ni37Cu6Al10 | 0.04464348 | -5.3636 | 8.32 | 30.25888
1438 | 35 | 5 | 41 | 9 | 10 | 70.2384 | 0.3058803 | 0.09805513 | 510.2079 | 1 | 0 | 0 |  | Fe_Cr_Ni_Cu_Al | Fe35Cr5Ni41Cu9Al10 | 0.04444731 | -4.7316 | 8.49 | 30.6325
1439 | 28 | 6 | 44 | 13 | 9 | 69.77166 | 0.3072429 | 0.09463823 | 478.7615 | 1 | 1 | 1 | 478.7615 | Fe_Cr_Ni_Cu_Al | Fe28Cr6Ni44Cu13Al9 | 0.04230481 | -3.466 | 8.7 | 29.81554
1440 | 22 | 7 | 45 | 18 | 8 | 69.08384 | 0.3086452 | 0.09052351 | 440.9669 | 1 | 1 | 1 | 440.9669 | Fe_Cr_Ni_Cu_Al | Fe22Cr7Ni45Cu18Al8 | 0.04003642 | -1.9996 | 8.9 | 28.94314
1441 | 16 | 8 | 45 | 25 | 6 | 68.51198 | 0.3103941 | 0.08072619 | 362.9381 | 1 | 1 | 1 | 362.9381 | Fe_Cr_Ni_Cu_Al | Fe16Cr8Ni45Cu25Al6 | 0.03528012 | 0.1544 | 9.19 | 26.81504
1442 | 11 | 9 | 43 | 32 | 5 | 67.319 | 0.3121344 | 0.07493853 | 314.3736 | 1 |  | 0 |  | Fe_Cr_Ni_Cu_Al | Fe11Cr9Ni43Cu32Al5 | 0.03249193 | 1.5348 | 9.39 | 25.74859
1443 | 6 | 11 | 38 | 43 | 3 | 66.15237 | 0.3136881 | 0.0610285 | 216.9522 | 1 | 0 | 0 |  | Fe_Cr_Ni_Cu_Al | Fe6Cr11Ni38Cu43Al3 | 0.02619353 | 3.510636 | 9.663366 | 22.97735
1444 | 32 | 3 | 50 | 9 | 6 | 72.05958 | 0.3079808 | 0.08053679 | 385.6918423 | 1 | 1 | 1 | 385.6918423 | Fe_Cr_Ni_Cu_Al | Fe32Cr3Ni50Cu9Al6 | 0.03570466 | -2.9696 | 8.91 | 25.51295
1445 | 25 | 4 | 52 | 13 | 6 | 70.89967 | 0.309523 | 0.08110465 | 382.5513 | 1 | 1 | 1 | 382.5513 | Fe_Cr_Ni_Cu_Al | Fe25Cr4Ni52Cu13Al6 | 0.03561297 | -2.174 | 9.05 | 26.09008
1446 | 19 | 5 | 53 | 18 | 5 | 70.20623 | 0.310923 | 0.07570303 | 337.7211 | 1 | 1 | 1 | 337.7211 | Fe_Cr_Ni_Cu_Al | Fe19Cr5Ni53Cu18Al5 | 0.03286964 | -0.7348 | 9.25 | 25.1736
1447 | 13 | 6 | 53 | 23 | 4 | 69.44509 | 0.3123134 | 0.06982309 | 291.4112 | 1 | 1 | 1 | 291.4112 | Fe_Cr_Ni_Cu_Al | Fe13Cr6Ni53Cu23Al4 | 0.03000116 | 0.4770942 | 9.444444 | 24.27868
1448 | 8 | 8 | 50 | 30 | 4 | 67.99434 | 0.3131947 | 0.06982083 | 283.3094 | 1 | 1 | 1 | 283.3094 | Fe_Cr_Ni_Cu_Al | Fe8Cr8Ni50Cu30Al4 | 0.02972121 | 1.2576 | 9.54 | 24.66103
1449 | 12 | 3 | 5 | 33 | 47 | 41.83437 | 0.3305167 | 0.1291957 | 442.5393 | 0 | 0 | 0 |  | Fe_Cr_Ni_Cu_Al | Fe12Cr3Ni5Cu33Al47 | 0.06272332 | -3.04 | 6.68 | 39.43178
1450 | 11 | 5 | 5 | 39 | 40 | 44.38153 | 0.3280507 | 0.1294861 | 474.0231 | 0 | 0 | 0 |  | Fe_Cr_Ni_Cu_Al | Fe11Cr5Ni5Cu39Al40 | 0.06171381 | -1.7772 | 7.17 | 38.27414
1451 | 10 | 7 | 4 | 44 | 34 | 46.54533 | 0.3257729 | 0.1266991 | 481.7615 | 1 | 0 | 0 |  | Fe_Cr_Ni_Cu_Al | Fe10Cr7Ni4Cu44Al34 | 0.05988932 | -0.3403734 | 7.555556 | 36.56672
1452 | 9 | 11 | 4 | 49 | 27 | 50.5028 | 0.3205214 | 0.1209955 | 488.115 | 1 | 0 | 0 |  | Fe_Cr_Ni_Cu_Al | Fe9Cr11Ni4Cu49Al27 | 0.0566325 | 1.2656 | 7.98 | 34.33237
1453 | 7 | 14 | 3 | 53 | 22 | 52.94613 | 0.3173144 | 0.1137177 | 463.9165 | 1 | 0 | 0 |  | Fe_Cr_Ni_Cu_Al | Fe7Cr14Ni3Cu53Al22 | 0.05317966 | 2.667891 | 8.272727 | 31.84236
1454 | 19 | 3 | 6 | 21 | 51 | 42.99839 | 0.3255648 | 0.129428 | 456.6874 | 0 | 0 | 0 |  | Fe_Cr_Ni_Cu_Al | Fe19Cr3Ni6Cu21Al51 | 0.06524051 | -5.5824 | 6.14 | 42.36551
1455 | 17 | 5 | 7 | 27 | 44 | 45.48243 | 0.3234863 | 0.131457 | 497.8059 | 0 | 0 | 0 |  | Fe_Cr_Ni_Cu_Al | Fe17Cr5Ni7Cu27Al44 | 0.06458598 | -4.2468 | 6.65 | 41.42816
1456 | 16 | 7 | 8 | 32 | 38 | 48.10915 | 0.3210853 | 0.1312717 | 528.1445 | 0 | 0 | 0 |  | Fe_Cr_Ni_Cu_Al | Fe16Cr7Ni8Cu32Al38 | 0.06320688 | -2.997353 | 7.089109 | 40.24772
1457 | 14 | 10 | 8 | 36 | 32 | 50.89776 | 0.317619 | 0.1280706 | 538.1257 | 1 | 0 | 0 |  | Fe_Cr_Ni_Cu_Al | Fe14Cr10Ni8Cu36Al32 | 0.06101534 | -1.5248 | 7.44 | 38.49615
1458 | 11 | 14 | 9 | 40 | 26 | 54.33527 | 0.3132325 | 0.1228471 | 538.4686 | 1 | 0 | 0 |  | Fe_Cr_Ni_Cu_Al | Fe11Cr14Ni9Cu40Al26 | 0.05768169 | -0.1312 | 7.8 | 36.27391
1459 | 9 | 18 | 8 | 44 | 21 | 57.42707 | 0.3089423 | 0.1147318 | 510.9263 | 1 | 0 | 0 |  | Fe_Cr_Ni_Cu_Al | Fe9Cr18Ni8Cu44Al21 | 0.05380191 | 1.7068 | 8.07 | 33.55051
1460 | 7 | 23 | 7 | 46 | 16 | 61.37889 | 0.302869 | 0.1037697 | 465.1429 | 1 | 0 | 0 |  | Fe_Cr_Ni_Cu_Al | Fe7Cr23Ni7Cu46Al16 | 0.04910953 | 3.539231 | 8.262626 | 30.51423
1461 | 29 | 3 | 4 | 12 | 52 | 45.06669 | 0.3200098 | 0.1291023 | 478.5824 | 0 | 0 | 0 |  | Fe_Cr_Ni_Cu_Al | Fe29Cr3Ni4Cu12Al52 | 0.06764254 | -7.4412 | 5.78 | 44.34023
1462 | 27 | 4 | 8 | 16 | 46 | 47.45037 | 0.318901 | 0.1329575 | 531.627 | 0 |  | 0 |  | Fe_Cr_Ni_Cu_Al | Fe27Cr4Ni8Cu16Al46 | 0.06736362 | -7.137339 | 6.277228 | 44.20319
1463 | 24 | 6 | 10 | 21 | 39 | 50.03094 | 0.3170121 | 0.1332388 | 564.2783 | 0 | 0 | 0 |  | Fe_Cr_Ni_Cu_Al | Fe24Cr6Ni10Cu21Al39 | 0.06580007 | -5.67 | 6.76 | 42.89157
1464 | 21 | 9 | 12 | 25 | 34 | 52.69694 | 0.3141112 | 0.132066 | 586.9861 | 0 | 0 | 0 |  | Fe_Cr_Ni_Cu_Al | Fe21Cr9Ni12Cu25Al34 | 0.0637637 | -4.495246 | 7.118812 | 41.40978
1465 | 17 | 13 | 13 | 28 | 29 | 55.59674 | 0.3100187 | 0.1285937 | 592.7428 | 1 | 0 | 0 |  | Fe_Cr_Ni_Cu_Al | Fe17Cr13Ni13Cu28Al29 | 0.06126666 | -3.2532 | 7.39 | 39.60814
1466 | 14 | 17 | 14 | 31 | 24 | 58.87707 | 0.3057897 | 0.1230717 | 585.6111 | 1 | 0 | 0 |  | Fe_Cr_Ni_Cu_Al | Fe14Cr17Ni14Cu31Al24 | 0.05790314 | -1.8024 | 7.67 | 37.36809
1467 | 11 | 23 | 13 | 34 | 19 | 63.00623 | 0.2993107 | 0.1137858 | 552.2648 | 1 | 0 | 0 |  | Fe_Cr_Ni_Cu_Al | Fe11Cr23Ni13Cu34Al19 | 0.05348017 | 0.2532 | 7.87 | 34.29805
1468 | 8 | 29 | 12 | 36 | 15 | 66.93503 | 0.2928871 | 0.1039627 | 506.9931 | 1 | 0 | 0 |  | Fe_Cr_Ni_Cu_Al | Fe8Cr29Ni12Cu36Al15 | 0.04900835 | 1.988 | 7.99 | 31.35028
1469 | 6 | 36 | 9 | 37 | 12 | 71.03727 | 0.2850674 | 0.09352466 | 452.4491 | 0 | 0 | 0 |  | Fe_Cr_Ni_Cu_Al | Fe6Cr36Ni9Cu37Al12 | 0.04494377 | 3.8712 | 7.97 | 28.44844
1470 | 38 | 3 | 6 | 10 | 43 | 50.36941 | 0.3146051 | 0.1331975 | 569.6507 | 0 | 0 | 0 |  | Fe_Cr_Ni_Cu_Al | Fe38Cr3Ni6Cu10Al43 | 0.06891322 | -8.2104 | 6.21 | 45.1569
1471 | 34 | 4 | 10 | 13 | 38 | 52.12083 | 0.3141325 | 0.1339463 | 596.2112 | 0 | 0 | 0 |  | Fe_Cr_Ni_Cu_Al | Fe34Cr4Ni10Cu13Al38 | 0.06753348 | -7.669421 | 6.59596 | 44.38969
1472 | 29 | 7 | 14 | 16 | 33 | 54.78403 | 0.3115113 | 0.1331475 | 620.9652 | 0 | 0 | 0 |  | Fe_Cr_Ni_Cu_Al | Fe29Cr7Ni14Cu16Al33 | 0.06539359 | -6.920926 | 6.959596 | 43.05278
1473 | 25 | 10 | 17 | 19 | 29 | 57.21795 | 0.3089852 | 0.1312533 | 634.1641 | 0 | 0 | 0 |  | Fe_Cr_Ni_Cu_Al | Fe25Cr10Ni17Cu19Al29 | 0.06293125 | -5.926 | 7.26 | 41.46966
1474 | 20 | 15 | 19 | 21 | 25 | 60.43812 | 0.3040895 | 0.1275973 | 638.381 | 1 | 0 | 0 |  | Fe_Cr_Ni_Cu_Al | Fe20Cr15Ni19Cu21Al25 | 0.06012194 | -4.9776 | 7.46 | 39.59343
1475 | 16 | 20 | 19 | 24 | 21 | 63.5772 | 0.2993089 | 0.1212996 | 618.1964 | 1 | 0 | 0 |  | Fe_Cr_Ni_Cu_Al | Fe16Cr20Ni19Cu24Al21 | 0.05659307 | -3.276 | 7.65 | 37.14025
1476 | 12 | 26 | 18 | 26 | 17 | 67.36843 | 0.2929584 | 0.1126074 | 579.9191 | 1 | 0 | 0 |  | Fe_Cr_Ni_Cu_Al | Fe12Cr26Ni18Cu26Al17 | 0.05256185 | -1.558208 | 7.767677 | 34.37524
1477 | 9 | 34 | 17 | 28 | 13 | 72.26725 | 0.285014 | 0.1017201 | 527.367 | 1 | 0 | 0 |  | Fe_Cr_Ni_Cu_Al | Fe9Cr34Ni17Cu28Al13 | 0.04708063 | 0.397216 | 7.851485 | 30.80488
1478 | 6 | 43 | 12 | 28 | 11 | 76.74156 | 0.2748962 | 0.09210406 | 473.5333 | 0 | 0 | 0 |  | Fe_Cr_Ni_Cu_Al | Fe6Cr43Ni12Cu28Al11 | 0.04413029 | 2.1176 | 7.67 | 28.31915
1479 | 45 | 3 | 9 | 8 | 35 | 55.38555 | 0.3103774 | 0.133593 | 634.8796 | 0 | 0 | 0 |  | Fe_Cr_Ni_Cu_Al | Fe45Cr3Ni9Cu8Al35 | 0.06782176 | -8.5852 | 6.61 | 44.41295
1480 | 39 | 5 | 14 | 10 | 31 | 57.24954 | 0.3091816 | 0.1325843 | 648.6877 | 0 | 0 | 0 |  | Fe_Cr_Ni_Cu_Al | Fe39Cr5Ni14Cu10Al31 | 0.06583127 | -8.266095 | 6.919192 | 43.37253
1481 | 33 | 8 | 19 | 12 | 27 | 59.7103 | 0.3068884 | 0.1304857 | 659.5899 | 0 | 0 | 0 |  | Fe_Cr_Ni_Cu_Al | Fe33Cr8Ni19Cu12Al27 | 0.06319239 | -7.730232 | 7.222222 | 41.8701
1482 | 28 | 12 | 22 | 14 | 24 | 62.19922 | 0.3035448 | 0.1278833 | 663.9434 | 0 | 0 | 0 |  | Fe_Cr_Ni_Cu_Al | Fe28Cr12Ni22Cu14Al24 | 0.06056502 | -6.9184 | 7.42 | 40.21271
1483 | 23 | 17 | 24 | 16 | 20 | 65.58367 | 0.2988453 | 0.1222308 | 649.8534 | 1 | 0 | 0 |  | Fe_Cr_Ni_Cu_Al | Fe23Cr17Ni24Cu16Al20 | 0.05681914 | -5.6428 | 7.62 | 37.78611
1484 | 18 | 22 | 25 | 18 | 17 | 68.44838 | 0.2943819 | 0.1167594 | 628.3509 | 1 | 0 | 0 |  | Fe_Cr_Ni_Cu_Al | Fe18Cr22Ni25Cu18Al17 | 0.05338746 | -4.4576 | 7.75 | 35.59148
1485 | 13 | 30 | 24 | 20 | 13 | 73.15713 | 0.2864596 | 0.1062339 | 574.7444 | 1 | 0 | 0 |  | Fe_Cr_Ni_Cu_Al | Fe13Cr30Ni24Cu20Al13 | 0.04800985 | -2.5748 | 7.83 | 32.07004
1486 | 9 | 38 | 22 | 20 | 11 | 77.25398 | 0.2781782 | 0.09915624 | 539.4398 | 1 | 0 | 0 |  | Fe_Cr_Ni_Cu_Al | Fe9Cr38Ni22Cu20Al11 | 0.04481204 | -1.6732 | 7.73 | 29.83482
1487 | 6 | 50 | 16 | 20 | 8 | 83.72159 | 0.265222 | 0.08427121 | 446.5749 | 0 | 0 | 0 |  | Fe_Cr_Ni_Cu_Al | Fe6Cr50Ni16Cu20Al8 | 0.03920485 | 0.4976 | 7.52 | 25.81847
1488 | 50 | 3 | 14 | 7 | 25 | 61.39934 | 0.3067396 | 0.1270256 | 657.0792 | 0 | 0 | 0 |  | Fe_Cr_Ni_Cu_Al | Fe50Cr3Ni14Cu7Al25 | 0.06299107 | -7.764514 | 7.171717 | 41.22722
1489 | 42 | 6 | 21 | 8 | 23 | 63.02984 | 0.3052404 | 0.1261924 | 666.7839 | 0 |  | 0 |  | Fe_Cr_Ni_Cu_Al | Fe42Cr6Ni21Cu8Al23 | 0.0608924 | -8.0392 | 7.39 | 40.30049
1490 | 36 | 9 | 26 | 9 | 20 | 65.30366 | 0.3030105 | 0.1225466 | 659.2667 | 0 | 0 | 0 |  | Fe_Cr_Ni_Cu_Al | Fe36Cr9Ni26Cu9Al20 | 0.05791759 | -7.6216 | 7.61 | 38.61554
1491 | 29 | 13 | 28 | 11 | 18 | 66.97166 | 0.3001915 | 0.1192186 | 644.543 | 1 | 0 | 0 |  | Fe_Cr_Ni_Cu_Al | Fe29Cr13Ni28Cu11Al18 | 0.05566247 | -6.865422 | 7.727273 | 37.28815
1492 | 24 | 18 | 30 | 12 | 16 | 69.57986 | 0.2958639 | 0.1159061 | 637.2447 | 1 | 0 | 0 |  | Fe_Cr_Ni_Cu_Al | Fe24Cr18Ni30Cu12Al16 | 0.05292018 | -6.2928 | 7.8 | 35.57536
1493 | 18 | 25 | 31 | 14 | 13 | 73.25694 | 0.2897913 | 0.1088962 | 604.1681 | 1 | 0 | 0 |  | Fe_Cr_Ni_Cu_Al | Fe18Cr25Ni31Cu14Al13 | 0.048408 | -4.96069 | 7.891089 | 32.74391
1494 | 13 | 32 | 30 | 15 | 10 | 77.32595 | 0.282796 | 0.09912325 | 546.183 | 1 | 0 | 0 |  | Fe_Cr_Ni_Cu_Al | Fe13Cr32Ni30Cu15Al10 | 0.04354667 | -3.6804 | 7.91 | 29.69495
1495 | 8 | 42 | 26 | 15 | 8 | 82.29205 | 0.2722546 | 0.09076112 | 499.0005 | 1 | 0 | 0 |  | Fe_Cr_Ni_Cu_Al | Fe8Cr42Ni26Cu15Al8 | 0.03967721 | -2.642996 | 7.727273 | 27.01481
1496 | 5 | 55 | 19 | 15 | 6 | 88.4927 | 0.2589365 | 0.07813425 | 417.1102 | 0 | 0 | 0 |  | Fe_Cr_Ni_Cu_Al | Fe5Cr55Ni19Cu15Al6 | 0.03481148 | -0.7972 | 7.43 | 23.46002
1497 | 52 | 3 | 21 | 7 | 17 | 66.49254 | 0.3048699 | 0.1149625 | 615.034 | 0 | 0 | 0 |  | Fe_Cr_Ni_Cu_Al | Fe52Cr3Ni21Cu7Al17 | 0.05526562 | -6.1664 | 7.72 | 36.38793
1498 | 43 | 6 | 28 | 7 | 16 | 67.6751 | 0.3034912 | 0.1142357 | 618.362 | 1 | 0 | 0 |  | Fe_Cr_Ni_Cu_Al | Fe43Cr6Ni28Cu7Al16 | 0.05382083 | -6.8548 | 7.85 | 35.88254
1499 | 36 | 9 | 33 | 7 | 15 | 68.99464 | 0.3016515 | 0.1132207 | 619.7515 | 1 | 0 | 0 |  | Fe_Cr_Ni_Cu_Al | Fe36Cr9Ni33Cu7Al15 | 0.05235012 | -7.2432 | 7.94 | 35.21307
1500 | 30 | 14 | 36 | 8 | 13 | 71.55601 | 0.297665 | 0.1088369 | 601.1636 | 1 | 0 | 0 |  | Fe_Cr_Ni_Cu_Al | Fe30Cr14Ni36Cu8Al13 | 0.04910165 | -6.666797 | 8.029703 | 33.26984
1501 | 24 | 19 | 38 | 9 | 11 | 74.10779 | 0.2935688 | 0.103561 | 572.8709 | 1 | 0 | 0 |  | Fe_Cr_Ni_Cu_Al | Fe24Cr19Ni38Cu9Al11 | 0.04570466 | -6.036663 | 8.09901 | 31.26205
1502 | 18 | 25 | 38 | 10 | 9 | 77.09519 | 0.2881435 | 0.09693918 | 533.3688 | 1 | 0 | 0 |  | Fe_Cr_Ni_Cu_Al | Fe18Cr25Ni38Cu10Al9 | 0.04203581 | -5.3016 | 8.11 | 29.06913
1503 | 12 | 33 | 37 | 11 | 7 | 80.91799 | 0.2807979 | 0.0891088 | 485.6958 | 1 | 0 | 0 |  | Fe_Cr_Ni_Cu_Al | Fe12Cr33Ni37Cu11Al7 | 0.03758973 | -4.456 | 8.06 | 26.41306
1504 | 7 | 44 | 32 | 12 | 5 | 86.02198 | 0.2699993 | 0.07902417 | 420.9618 | 1 | 0 | 0 |  | Fe_Cr_Ni_Cu_Al | Fe7Cr44Ni32Cu12Al5 | 0.03232613 | -3.1252 | 7.87 | 23.14195
1505 | 4 | 57 | 23 | 12 | 4 | 91.62538 | 0.2564455 | 0.07105157 | 371.5585 | 0 |  | 0 |  | Fe_Cr_Ni_Cu_Al | Fe4Cr57Ni23Cu12Al4 | 0.02918069 | -1.6724 | 7.48 | 20.63159
1506 | 42 | 6 | 37 | 5 | 10 | 72.11055 | 0.3022124 | 0.09753484 | 518.5421 | 1 | 1 | 1 | 518.5421 | Fe_Cr_Ni_Cu_Al | Fe42Cr6Ni37Cu5Al10 | 0.04465748 | -5.7976 | 8.27 | 30.1788
1507 | 35 | 9 | 41 | 5 | 10 | 72.81511 | 0.3005796 | 0.09886569 | 532.6192 | 1 | 1 | 1 | 532.6192 | Fe_Cr_Ni_Cu_Al | Fe35Cr9Ni41Cu5Al10 | 0.04451741 | -6.3812 | 8.29 | 30.32013
1508 | 28 | 13 | 44 | 6 | 9 | 74.30946 | 0.2979519 | 0.09621592 | 518.3318 | 1 | 1 | 1 | 518.3318 | Fe_Cr_Ni_Cu_Al | Fe28Cr13Ni44Cu6Al9 | 0.04240771 | -6.1456 | 8.35 | 29.23995
1509 | 22 | 18 | 45 | 7 | 8 | 76.25511 | 0.2940199 | 0.09316639 | 502.351 | 1 | 1 | 1 | 502.351 | Fe_Cr_Ni_Cu_Al | Fe22Cr18Ni45Cu7Al8 | 0.04017022 | -5.8496 | 8.35 | 28.01774
1510 | 16 | 25 | 45 | 8 | 6 | 79.70585 | 0.2878169 | 0.08489663 | 449.8027 | 1 | 1 | 1 | 449.8027 | Fe_Cr_Ni_Cu_Al | Fe16Cr25Ni45Cu8Al6 | 0.03529826 | -5.102 | 8.34 | 25.21266
1511 | 11 | 32 | 43 | 9 | 5 | 82.53549 | 0.2815144 | 0.08029557 | 422.6272 | 1 | 0 | 0 |  | Fe_Cr_Ni_Cu_Al | Fe11Cr32Ni43Cu9Al5 | 0.03246045 | -4.6476 | 8.24 | 23.62435
1512 | 6 | 43 | 38 | 11 | 3 | 87.29373 | 0.2714743 | 0.06862435 | 343.3715 | 1 | 0 | 0 |  | Fe_Cr_Ni_Cu_Al | Fe6Cr43Ni38Cu11Al3 | 0.02573344 | -3.127144 | 8.079208 | 19.94273
1513 | 32 | 9 | 50 | 3 | 6 | 76.00744 | 0.3001515 | 0.08195396 | 415.3904 | 1 | 1 | 1 | 415.3904 | Fe_Cr_Ni_Cu_Al | Fe32Cr9Ni50Cu3Al6 | 0.03557371 | -5.4944 | 8.61 | 24.70236
1514 | 25 | 13 | 52 | 4 | 6 | 76.83042 | 0.2977147 | 0.08347074 | 429.8904 | 1 | 1 | 1 | 429.8904 | Fe_Cr_Ni_Cu_Al | Fe25Cr13Ni52Cu4Al6 | 0.03547282 | -5.6876 | 8.6 | 24.95028
1515 | 19 | 18 | 53 | 5 | 5 | 78.82184 | 0.2938373 | 0.07938173 | 404.6679 | 1 | 1 | 1 | 404.6679 | Fe_Cr_Ni_Cu_Al | Fe19Cr18Ni53Cu5Al5 | 0.03259494 | -5.3836 | 8.6 | 23.46295
1516 | 13 | 23 | 53 | 6 | 4 | 80.88682 | 0.2896998 | 0.07445861 | 372.7669 | 1 | 1 | 1 | 372.7669 | Fe_Cr_Ni_Cu_Al | Fe13Cr23Ni53Cu6Al4 | 0.02953602 | -5.080298 | 8.585859 | 21.94622
1517 | 8 | 30 | 50 | 8 | 4 | 82.65121 | 0.2840311 | 0.07540831 | 385.2099 | 1 | 1 | 1 | 385.2099 | Fe_Cr_Ni_Cu_Al | Fe8Cr30Ni50Cu8Al4 | 0.02935219 | -4.8848 | 8.44 | 22.09376
1518 | 12 | 5 | 33 | 3 | 47 | 49.00268 | 0.3178621 | 0.1534806 | 683.051 | 0 | 0 | 0 |  | Fe_Cr_Ni_Cu_Al | Fe12Cr5Ni33Cu3Al47 | 0.06936972 | -17.512 | 6.3 | 49.29829
1519 | 11 | 5 | 39 | 5 | 40 | 52.03557 | 0.3169712 | 0.1554276 | 746.1194 | 0 | 0 | 0 |  | Fe_Cr_Ni_Cu_Al | Fe11Cr5Ni39Cu5Al40 | 0.06842403 | -16.7372 | 6.83 | 48.46555
1520 | 10 | 4 | 44 | 7 | 34 | 54.17604 | 0.3175816 | 0.1543008 | 774.2239 | 1 | 0 | 0 |  | Fe_Cr_Ni_Cu_Al | Fe10Cr4Ni44Cu7Al34 | 0.06660168 | -15.4776 | 7.30303 | 47.16733
1521 | 9 | 4 | 49 | 11 | 27 | 57.2354 | 0.3172901 | 0.1468963 | 765.356 | 1 | 0 | 0 |  | Fe_Cr_Ni_Cu_Al | Fe9Cr4Ni49Cu11Al27 | 0.06253775 | -12.59 | 7.88 | 44.1933
1522 | 7 | 3 | 53 | 14 | 22 | 58.77076 | 0.3186541 | 0.1395303 | 730.7227 | 1 | 0 | 0 |  | Fe_Cr_Ni_Cu_Al | Fe7Cr3Ni53Cu14Al22 | 0.05873924 | -10.38425 | 8.323232 | 41.76308
1523 | 19 | 6 | 21 | 3 | 51 | 47.8158 | 0.3157512 | 0.1427917 | 592.3788 | 0 | 0 | 0 |  | Fe_Cr_Ni_Cu_Al | Fe19Cr6Ni21Cu3Al51 | 0.06933448 | -15.2076 | 5.84 | 48.15895
1524 | 17 | 7 | 27 | 5 | 44 | 51.01983 | 0.3139332 | 0.1479107 | 672.1666 | 0 | 0 | 0 |  | Fe_Cr_Ni_Cu_Al | Fe17Cr7Ni27Cu5Al44 | 0.06906538 | -15.1836 | 6.35 | 47.93016
1525 | 16 | 8 | 32 | 7 | 38 | 54.11922 | 0.3122057 | 0.1483523 | 721.1724 | 0 | 0 | 0 |  | Fe_Cr_Ni_Cu_Al | Fe16Cr8Ni32Cu7Al38 | 0.06770733 | -14.37741 | 6.80198 | 46.86747
1526 | 14 | 8 | 36 | 10 | 32 | 56.35796 | 0.312212 | 0.146437 | 740.3731 | 1 | 0 | 0 |  | Fe_Cr_Ni_Cu_Al | Fe14Cr8Ni36Cu10Al32 | 0.06531277 | -12.8272 | 7.26 | 45.21771
1527 | 11 | 9 | 40 | 14 | 26 | 58.94294 | 0.3116161 | 0.140752 | 732.2772 | 1 | 0 | 0 |  | Fe_Cr_Ni_Cu_Al | Fe11Cr9Ni40Cu14Al26 | 0.06150712 | -10.59 | 7.74 | 42.66226
1528 | 9 | 8 | 44 | 18 | 21 | 60.40521 | 0.3133052 | 0.1330503 | 693.0338 | 1 | 0 | 0 |  | Fe_Cr_Ni_Cu_Al | Fe9Cr8Ni44Cu18Al21 | 0.05726597 | -8.3164 | 8.21 | 40.06979
1529 | 7 | 7 | 46 | 23 | 16 | 61.54373 | 0.3152387 | 0.121482 | 616.7288 | 1 | 0 | 0 |  | Fe_Cr_Ni_Cu_Al | Fe7Cr7Ni46Cu23Al16 | 0.05189955 | -5.55127 | 8.676768 | 36.85943
1530 | 29 | 4 | 12 | 3 | 52 | 47.30936 | 0.3158229 | 0.1352843 | 540.9957 | 0 | 0 | 0 |  | Fe_Cr_Ni_Cu_Al | Fe29Cr4Ni12Cu3Al52 | 0.06966463 | -12.9124 | 5.65 | 47.31469
1531 | 27 | 8 | 16 | 4 | 46 | 51.37516 | 0.3102751 | 0.1384915 | 610.629 | 0 | 0 | 0 |  | Fe_Cr_Ni_Cu_Al | Fe27Cr8Ni16Cu4Al46 | 0.06967919 | -13.19478 | 6 | 47.08289
1532 | 24 | 10 | 21 | 6 | 39 | 54.8049 | 0.3076259 | 0.1417414 | 676.9104 | 0 | 0 | 0 |  | Fe_Cr_Ni_Cu_Al | Fe24Cr10Ni21Cu6Al39 | 0.0684135 | -12.828 | 6.45 | 46.20899
1533 | 21 | 12 | 25 | 9 | 34 | 57.44576 | 0.305926 | 0.140876 | 705.073 | 0 | 0 | 0 |  | Fe_Cr_Ni_Cu_Al | Fe21Cr12Ni25Cu9Al34 | 0.06627589 | -11.6416 | 6.841584 | 44.72545
1534 | 17 | 13 | 28 | 13 | 29 | 59.22796 | 0.3057715 | 0.1385467 | 710.2207 | 1 | 0 | 0 |  | Fe_Cr_Ni_Cu_Al | Fe17Cr13Ni28Cu13Al29 | 0.06348282 | -9.9192 | 7.24 | 42.90366
1535 | 14 | 14 | 31 | 17 | 24 | 61.30691 | 0.305474 | 0.1330576 | 693.416 | 1 | 0 | 0 |  | Fe_Cr_Ni_Cu_Al | Fe14Cr14Ni31Cu17Al24 | 0.05978665 | -7.9504 | 7.65 | 40.55513
1536 | 11 | 13 | 34 | 23 | 19 | 62.24128 | 0.3080281 | 0.1244373 | 639.1387 | 1 | 0 | 0 |  | Fe_Cr_Ni_Cu_Al | Fe11Cr13Ni34Cu23Al19 | 0.0548932 | -5.3592 | 8.16 | 37.67445
1537 | 8 | 12 | 36 | 29 | 15 | 62.59783 | 0.3107454 | 0.1148936 | 570.5754 | 1 | 0 | 0 |  | Fe_Cr_Ni_Cu_Al | Fe8Cr12Ni36Cu29Al15 | 0.04996318 | -3.1052 | 8.6 | 34.90329
1538 | 6 | 9 | 37 | 36 | 12 | 61.41113 | 0.3159846 | 0.1054638 | 491.7798 | 1 | 0 | 0 |  | Fe_Cr_Ni_Cu_Al | Fe6Cr9Ni37Cu36Al12 | 0.04542253 | -1.1508 | 9.04 | 32.53616
1539 | 38 | 6 | 10 | 3 | 43 | 52.9297 | 0.3088443 | 0.1359582 | 615.1228 | 0 | 0 | 0 |  | Fe_Cr_Ni_Cu_Al | Fe38Cr6Ni10Cu3Al43 | 0.0701455 | -11.8932 | 6.02 | 46.56215
1540 | 34 | 10 | 13 | 4 | 38 | 56.24724 | 0.3041818 | 0.1369601 | 658.9418 | 0 | 0 | 0 |  | Fe_Cr_Ni_Cu_Al | Fe34Cr10Ni13Cu4Al38 | 0.06895412 | -11.71717 | 6.262626 | 45.63923
1541 | 29 | 14 | 16 | 7 | 33 | 59.35585 | 0.3005365 | 0.13571 | 684.2855 | 0 | 0 | 0 |  | Fe_Cr_Ni_Cu_Al | Fe29Cr14Ni16Cu7Al33 | 0.06665745 | -10.46138 | 6.585859 | 43.97206
1542 | 25 | 17 | 19 | 10 | 29 | 61.83647 | 0.2982735 | 0.1332423 | 693.142 | 0 | 0 | 0 |  | Fe_Cr_Ni_Cu_Al | Fe25Cr17Ni19Cu10Al29 | 0.06406554 | -9.1612 | 6.89 | 42.24732
1543 | 20 | 19 | 21 | 15 | 25 | 63.34151 | 0.297813 | 0.129352 | 678.7975 | 1 | 0 | 0 |  | Fe_Cr_Ni_Cu_Al | Fe20Cr19Ni21Cu15Al25 | 0.06082092 | -7.0432 | 7.24 | 40.13926
1544 | 16 | 19 | 24 | 20 | 21 | 64.24093 | 0.2994332 | 0.1244407 | 651.1928 | 1 | 0 | 0 |  | Fe_Cr_Ni_Cu_Al | Fe16Cr19Ni24Cu20Al21 | 0.05706804 | -5.1272 | 7.65 | 37.96712
1545 | 12 | 18 | 26 | 26 | 17 | 64.45027 | 0.302307 | 0.1171188 | 597.4548 | 1 | 0 | 0 |  | Fe_Cr_Ni_Cu_Al | Fe12Cr18Ni26Cu26Al17 | 0.05268007 | -2.942557 | 8.090909 | 35.4866
1546 | 9 | 17 | 28 | 34 | 13 | 64.5155 | 0.3058238 | 0.1059304 | 514.418 | 1 | 0 | 0 |  | Fe_Cr_Ni_Cu_Al | Fe9Cr17Ni28Cu34Al13 | 0.04679657 | -0.4760318 | 8.584158 | 32.23733
1547 | 6 | 12 | 28 | 43 | 11 | 61.28719 | 0.3143082 | 0.09922612 | 442.5761 | 1 | 0 | 0 |  | Fe_Cr_Ni_Cu_Al | Fe6Cr12Ni28Cu43Al11 | 0.04330125 | 0.9228 | 9.06 | 30.50689
1548 | 45 | 9 | 8 | 3 | 35 | 58.58986 | 0.3018954 | 0.1330797 | 660.4418 | 0 | 0 | 0 |  | Fe_Cr_Ni_Cu_Al | Fe45Cr9Ni8Cu3Al35 | 0.06846503 | -10.4776 | 6.32 | 44.58015
1549 | 39 | 14 | 10 | 5 | 31 | 61.58359 | 0.2971615 | 0.1312278 | 675.2511 | 0 | 0 | 0 |  | Fe_Cr_Ni_Cu_Al | Fe39Cr14Ni10Cu5Al31 | 0.06637716 | -9.527599 | 6.505051 | 43.05207
1550 | 33 | 19 | 12 | 8 | 27 | 64.58013 | 0.2929195 | 0.1277916 | 676.6061 | 0 | 0 | 0 |  | Fe_Cr_Ni_Cu_Al | Fe33Cr19Ni12Cu8Al27 | 0.06352356 | -8.01959 | 6.737374 | 41.06433
1551 | 28 | 22 | 14 | 12 | 24 | 66.2317 | 0.2914747 | 0.1240136 | 662.1296 | 1 | 0 | 0 |  | Fe_Cr_Ni_Cu_Al | Fe28Cr22Ni14Cu12Al24 | 0.060645 | -6.28 | 7 | 39.21477
1552 | 23 | 24 | 16 | 17 | 20 | 67.83139 | 0.2910595 | 0.1182161 | 630.363 | 1 | 0 | 0 |  | Fe_Cr_Ni_Cu_Al | Fe23Cr24Ni16Cu17Al20 | 0.05661728 | -4.0596 | 7.35 | 36.74384
1553 | 18 | 25 | 18 | 22 | 17 | 68.48287 | 0.2919267 | 0.112841 | 593.0291 | 1 | 0 | 0 |  | Fe_Cr_Ni_Cu_Al | Fe18Cr25Ni18Cu22Al17 | 0.0529747 | -2.2552 | 7.67 | 34.65778
1554 | 13 | 24 | 20 | 30 | 13 | 68.26701 | 0.2956793 | 0.1031379 | 516.4365 | 1 | 0 | 0 |  | Fe_Cr_Ni_Cu_Al | Fe13Cr24Ni20Cu30Al13 | 0.0472971 | 0.3316 | 8.17 | 31.54767
1555 | 9 | 22 | 20 | 38 | 11 | 66.45012 | 0.3006634 | 0.09652252 | 454.2274 | 1 | 0 | 0 |  | Fe_Cr_Ni_Cu_Al | Fe9Cr22Ni20Cu38Al11 | 0.04368588 | 2.0452 | 8.55 | 29.57358
1556 | 6 | 16 | 20 | 50 | 8 | 62.77909 | 0.3110017 | 0.08467435 | 349.5002 | 1 | 0 | 0 |  | Fe_Cr_Ni_Cu_Al | Fe6Cr16Ni20Cu50Al8 | 0.03769951 | 3.6784 | 9.18 | 26.52519
1557 | 50 | 14 | 7 | 3 | 25 | 66.28428 | 0.2930694 | 0.1248025 | 675.6157 | 0 | 0 | 0 |  | Fe_Cr_Ni_Cu_Al | Fe50Cr14Ni7Cu3Al25 | 0.06326805 | -8.457504 | 6.686869 | 40.45981
1558 | 42 | 21 | 8 | 6 | 23 | 68.8312 | 0.2877105 | 0.1208942 | 662.3415 | 0 | 0 | 0 |  | Fe_Cr_Ni_Cu_Al | Fe42Cr21Ni8Cu6Al23 | 0.0608882 | -6.9568 | 6.77 | 38.78404
1559 | 36 | 26 | 9 | 9 | 20 | 71.37872 | 0.2838101 | 0.1157758 | 639.1751 | 0 | 0 | 0 |  | Fe_Cr_Ni_Cu_Al | Fe36Cr26Ni9Cu9Al20 | 0.05769526 | -5.2552 | 6.93 | 36.6737
1560 | 29 | 28 | 11 | 13 | 18 | 71.89975 | 0.2835481 | 0.1127093 | 616.5399 | 1 | 0 | 0 |  | Fe_Cr_Ni_Cu_Al | Fe29Cr28Ni11Cu13Al18 | 0.05529118 | -3.729007 | 7.141414 | 35.30827
1561 | 24 | 30 | 12 | 18 | 16 | 72.34522 | 0.2837246 | 0.1077155 | 578.5014 | 1 | 0 | 0 |  | Fe_Cr_Ni_Cu_Al | Fe24Cr30Ni12Cu18Al16 | 0.05228768 | -1.7568 | 7.38 | 33.51332
1562 | 18 | 31 | 14 | 25 | 13 | 72.49048 | 0.2856082 | 0.09985985 | 516.6505 | 1 | 0 | 0 |  | Fe_Cr_Ni_Cu_Al | Fe18Cr31Ni14Cu25Al13 | 0.04757808 | 0.5948436 | 7.762376 | 30.90077
1563 | 13 | 30 | 15 | 32 | 10 | 71.90075 | 0.2888989 | 0.09097876 | 443.844 | 1 | 0 | 0 |  | Fe_Cr_Ni_Cu_Al | Fe13Cr30Ni15Cu32Al10 | 0.04257448 | 2.7472 | 8.16 | 28.21967
1564 | 8 | 26 | 15 | 42 | 8 | 68.67039 | 0.296638 | 0.08342076 | 370.3371 | 1 | 0 | 0 |  | Fe_Cr_Ni_Cu_Al | Fe8Cr26Ni15Cu42Al8 | 0.03837586 | 4.511376 | 8.646465 | 26.035
1565 | 5 | 19 | 15 | 55 | 6 | 63.75852 | 0.3087438 | 0.07351552 | 280.4304 | 1 | 0 | 0 |  | Fe_Cr_Ni_Cu_Al | Fe5Cr19Ni15Cu55Al6 | 0.03323907 | 5.358 | 9.27 | 23.4757
1566 | 52 | 21 | 7 | 3 | 17 | 74.00328 | 0.2840536 | 0.1112027 | 628.3411 | 0 | 0 | 0 |  | Fe_Cr_Ni_Cu_Al | Fe52Cr21Ni7Cu3Al17 | 0.05533376 | -6.3776 | 6.96 | 34.97087
1567 | 43 | 28 | 7 | 6 | 16 | 75.89523 | 0.2789205 | 0.1078499 | 608.564 | 0 | 0 | 0 |  | Fe_Cr_Ni_Cu_Al | Fe43Cr28Ni7Cu6Al16 | 0.05364199 | -4.8992 | 6.96 | 33.82361
1568 | 36 | 33 | 7 | 9 | 15 | 77.19197 | 0.2755137 | 0.1045376 | 585.8659 | 1 | 0 | 0 |  | Fe_Cr_Ni_Cu_Al | Fe36Cr33Ni7Cu9Al15 | 0.05195834 | -3.4464 | 7 | 32.71147
1569 | 30 | 36 | 8 | 14 | 13 | 77.93757 | 0.2748727 | 0.09834838 | 537.6557 | 1 | 0 | 0 |  | Fe_Cr_Ni_Cu_Al | Fe30Cr36Ni8Cu14Al13 | 0.04853872 | -1.199882 | 7.217822 | 30.71635
1570 | 24 | 38 | 9 | 19 | 11 | 78.34212 | 0.2749188 | 0.09200285 | 486.8161 | 1 | 0 | 0 |  | Fe_Cr_Ni_Cu_Al | Fe24Cr38Ni9Cu19Al11 | 0.04503381 | 0.8105088 | 7.445545 | 28.74931
1571 | 18 | 38 | 10 | 25 | 9 | 77.75868 | 0.2769945 | 0.08539126 | 430.1548 | 0 | 0 | 0 |  | Fe_Cr_Ni_Cu_Al | Fe18Cr38Ni10Cu25Al9 | 0.04128654 | 2.8556 | 7.74 | 26.76383
1572 | 12 | 37 | 11 | 33 | 7 | 76.2107 | 0.2810887 | 0.0772151 | 360.0667 | 0 | 0 | 0 |  | Fe_Cr_Ni_Cu_Al | Fe12Cr37Ni11Cu33Al7 | 0.03680908 | 4.9024 | 8.12 | 24.48415
1573 | 7 | 32 | 12 | 44 | 5 | 72.37017 | 0.2902713 | 0.06759073 | 276.4306 | 0 | 0 | 0 |  | Fe_Cr_Ni_Cu_Al | Fe7Cr32Ni12Cu44Al5 | 0.03158938 | 6.5628 | 8.67 | 22.04064
1574 | 4 | 23 | 12 | 57 | 4 | 65.93195 | 0.3045014 | 0.06140997 | 213.9536 | 0 | 0 | 0 |  | Fe_Cr_Ni_Cu_Al | Fe4Cr23Ni12Cu57Al4 | 0.02818566 | 6.7728 | 9.29 | 20.47434
1575 | 42 | 37 | 5 | 6 | 10 | 83.28962 | 0.2688745 | 0.09055866 | 504.2841 | 1 | 0 | 0 |  | Fe_Cr_Ni_Cu_Al | Fe42Cr37Ni5Cu6Al10 | 0.04437317 | -2.6756 | 7.04 | 27.78921
1576 | 35 | 41 | 5 | 9 | 10 | 83.56445 | 0.2666267 | 0.08937243 | 492.9887 | 1 | 0 | 0 |  | Fe_Cr_Ni_Cu_Al | Fe35Cr41Ni5Cu9Al10 | 0.04412184 | -1.4628 | 7.05 | 27.64254
1577 | 28 | 44 | 6 | 13 | 9 | 83.90449 | 0.2656146 | 0.08508294 | 457.1667 | 1 | 0 | 0 |  | Fe_Cr_Ni_Cu_Al | Fe28Cr44Ni6Cu13Al9 | 0.04195044 | 0.182 | 7.18 | 26.47819
1578 | 22 | 45 | 7 | 18 | 8 | 83.26599 | 0.2667789 | 0.08073242 | 417.8187 | 0 | 0 | 0 |  | Fe_Cr_Ni_Cu_Al | Fe22Cr45Ni7Cu18Al8 | 0.03966481 | 1.9828 | 7.38 | 25.32433
1579 | 16 | 45 | 8 | 25 | 6 | 82.39881 | 0.2694258 | 0.07174315 | 343.4373 | 0 | 0 | 0 |  | Fe_Cr_Ni_Cu_Al | Fe16Cr45Ni8Cu25Al6 | 0.03490042 | 4.4168 | 7.71 | 22.90359
1580 | 11 | 43 | 9 | 32 | 5 | 80.09972 | 0.2741779 | 0.06666679 | 297.2196 | 0 | 0 | 0 |  | Fe_Cr_Ni_Cu_Al | Fe11Cr43Ni9Cu32Al5 | 0.03210578 | 5.982 | 8.03 | 21.64509
1581 | 6 | 38 | 11 | 43 | 3 | 76.22872 | 0.2835551 | 0.05486818 | 205.5183 | 0 | 0 | 0 |  | Fe_Cr_Ni_Cu_Al | Fe6Cr38Ni11Cu43Al3 | 0.02582903 | 7.597294 | 8.594059 | 19.01388
1582 | 32 | 50 | 3 | 9 | 6 | 89.72756 | 0.2573831 | 0.07267709 | 378.7694 | 0 | 0 | 0 |  | Fe_Cr_Ni_Cu_Al | Fe32Cr50Ni3Cu9Al6 | 0.03537124 | 0.3392 | 7.03 | 22.22877
1583 | 25 | 52 | 4 | 13 | 6 | 88.96876 | 0.2574293 | 0.0714044 | 364.6102 | 0 | 0 | 0 |  | Fe_Cr_Ni_Cu_Al | Fe25Cr52Ni4Cu13Al6 | 0.03522962 | 1.6852 | 7.13 | 22.30525
1584 | 19 | 53 | 5 | 18 | 5 | 88.3401 | 0.2585341 | 0.06580977 | 317.8995 | 0 | 0 | 0 |  | Fe_Cr_Ni_Cu_Al | Fe19Cr53Ni5Cu18Al5 | 0.0324586 | 3.5468 | 7.33 | 20.97117
1585 | 13 | 53 | 6 | 23 | 4 | 87.43827 | 0.2601809 | 0.06050358 | 274.5553 | 0 | 0 | 0 |  | Fe_Cr_Ni_Cu_Al | Fe13Cr53Ni6Cu23Al4 | 0.02955597 | 5.176615 | 7.545455 | 19.62083
1586 | 8 | 50 | 8 | 30 | 4 | 83.88833 | 0.2665517 | 0.0602362 | 262.2814 | 0 | 0 | 0 |  | Fe_Cr_Ni_Cu_Al | Fe8Cr50Ni8Cu30Al4 | 0.02926336 | 6.2304 | 7.86 | 19.84435
1587 | 12 | 5 | 3 | 33 | 47 | 42.47645 | 0.3278859 | 0.1274253 | 438.5879 | 0 | 0 | 0 |  | Fe_Cr_Ni_Cu_Al | Fe12Cr5Ni3Cu33Al47 | 0.06266962 | -2.368 | 6.6 | 38.87932
1588 | 11 | 5 | 5 | 39 | 40 | 44.38153 | 0.3280507 | 0.1294861 | 474.0231 | 0 | 0 | 0 |  | Fe_Cr_Ni_Cu_Al | Fe11Cr5Ni5Cu39Al40 | 0.06171381 | -1.7772 | 7.17 | 38.27414
1589 | 10 | 4 | 7 | 44 | 34 | 45.53443 | 0.3296298 | 0.1290355 | 486.778 | 0 | 0 | 0 |  | Fe_Cr_Ni_Cu_Al | Fe10Cr4Ni7Cu44Al34 | 0.05995946 | -1.283134 | 7.676768 | 37.31511
1590 | 9 | 4 | 11 | 49 | 27 | 48.10911 | 0.329238 | 0.1258028 | 498.5773 | 0 | 0 | 0 |  | Fe_Cr_Ni_Cu_Al | Fe9Cr4Ni11Cu49Al27 | 0.05677971 | -0.7644 | 8.26 | 35.92959
1591 | 7 | 3 | 14 | 53 | 22 | 49.08749 | 0.3309983 | 0.1205649 | 477.7849 | 1 | 0 | 0 |  | Fe_Cr_Ni_Cu_Al | Fe7Cr3Ni14Cu53Al22 | 0.05340235 | -0.4521988 | 8.717172 | 34.32427
1592 | 19 | 6 | 3 | 21 | 51 | 43.95513 | 0.3216431 | 0.1271061 | 451.5589 | 0 | 0 | 0 |  | Fe_Cr_Ni_Cu_Al | Fe19Cr6Ni3Cu21Al51 | 0.0651606 | -4.6236 | 6.02 | 41.59024
1593 | 17 | 7 | 5 | 27 | 44 | 46.13414 | 0.3209194 | 0.1298421 | 493.8034 | 0 | 0 | 0 |  | Fe_Cr_Ni_Cu_Al | Fe17Cr7Ni5Cu27Al44 | 0.06453709 | -3.638 | 6.57 | 40.94783
1594 | 16 | 8 | 7 | 32 | 38 | 48.43837 | 0.3198371 | 0.1305059 | 526.1568 | 0 | 0 | 0 |  | Fe_Cr_Ni_Cu_Al | Fe16Cr8Ni7Cu32Al38 | 0.06318458 | -2.711891 | 7.049505 | 40.02634
1595 | 14 | 8 | 10 | 36 | 32 | 50.22048 | 0.3201029 | 0.1294897 | 541.7558 | 0 | 0 | 0 |  | Fe_Cr_Ni_Cu_Al | Fe14Cr8Ni10Cu36Al32 | 0.06105731 | -2.0736 | 7.52 | 38.9186
1596 | 11 | 9 | 14 | 40 | 26 | 52.60647 | 0.3193425 | 0.1260703 | 546.8176 | 1 | 0 | 0 |  | Fe_Cr_Ni_Cu_Al | Fe11Cr9Ni14Cu40Al26 | 0.05777876 | -1.4172 | 8 | 37.26495
1597 | 9 | 8 | 18 | 44 | 21 | 53.91182 | 0.3210106 | 0.1205838 | 525.8446 | 1 | 0 | 0 |  | Fe_Cr_Ni_Cu_Al | Fe9Cr8Ni18Cu44Al21 | 0.05398449 | -0.7452 | 8.47 | 35.45979
1598 | 7 | 7 | 23 | 46 | 16 | 55.59845 | 0.3221013 | 0.112109 | 486.2169 | 1 | 0 | 0 |  | Fe_Cr_Ni_Cu_Al | Fe7Cr7Ni23Cu46Al16 | 0.04938515 | -0.1632486 | 8.909091 | 33.45806
1599 | 29 | 4 | 3 | 12 | 52 | 45.3855 | 0.3187221 | 0.1285308 | 477.6184 | 0 | 0 | 0 |  | Fe_Cr_Ni_Cu_Al | Fe29Cr4Ni3Cu12Al52 | 0.06761708 | -7.1416 | 5.74 | 44.10288
1600 | 27 | 8 | 4 | 16 | 46 | 48.74046 | 0.3138983 | 0.1302075 | 524.8029 | 0 | 0 | 0 |  | Fe_Cr_Ni_Cu_Al | Fe27Cr8Ni4Cu16Al46 | 0.0672713 | -6.028429 | 6.118812 | 43.3425
1601 | 24 | 10 | 6 | 21 | 39 | 51.36149 | 0.3120441 | 0.1304738 | 556.8996 | 0 | 0 | 0 |  | Fe_Cr_Ni_Cu_Al | Fe24Cr10Ni6Cu21Al39 | 0.06571419 | -4.614 | 6.6 | 42.08266
1602 | 21 | 12 | 9 | 25 | 34 | 53.70311 | 0.310473 | 0.1300953 | 581.4682 | 0 | 0 | 0 |  | Fe_Cr_Ni_Cu_Al | Fe21Cr12Ni9Cu25Al34 | 0.06370423 | -3.755318 | 7 | 40.84545
1603 | 17 | 13 | 13 | 28 | 29 | 55.59674 | 0.3100187 | 0.1285937 | 592.7428 | 1 | 0 | 0 |  | Fe_Cr_Ni_Cu_Al | Fe17Cr13Ni13Cu28Al29 | 0.06126666 | -3.2532 | 7.39 | 39.60814
1604 | 14 | 14 | 17 | 31 | 24 | 57.82551 | 0.3093732 | 0.1248321 | 590.8634 | 1 | 0 | 0 |  | Fe_Cr_Ni_Cu_Al | Fe14Cr14Ni17Cu31Al24 | 0.05795569 | -2.4624 | 7.79 | 37.8762
1605 | 11 | 13 | 23 | 34 | 19 | 59.43862 | 0.3110983 | 0.1192534 | 569.3378 | 1 | 0 | 0 |  | Fe_Cr_Ni_Cu_Al | Fe11Cr13Ni23Cu34Al19 | 0.05364257 | -1.7908 | 8.27 | 35.89702
1606 | 8 | 12 | 29 | 36 | 15 | 60.77948 | 0.3127095 | 0.1121789 | 532.1067 | 1 | 0 | 0 |  | Fe_Cr_Ni_Cu_Al | Fe8Cr12Ni29Cu36Al15 | 0.04926731 | -1.2488 | 8.67 | 33.94348
1607 | 6 | 9 | 36 | 37 | 12 | 61.14843 | 0.3162716 | 0.1051333 | 487.0006 | 1 | 0 | 0 |  | Fe_Cr_Ni_Cu_Al | Fe6Cr9Ni36Cu37Al12 | 0.04533384 | -0.9456 | 9.05 | 32.4194
1608 | 38 | 6 | 3 | 10 | 43 | 51.35484 | 0.3109064 | 0.1313828 | 565.2133 | 0 | 0 | 0 |  | Fe_Cr_Ni_Cu_Al | Fe38Cr6Ni3Cu10Al43 | 0.06884929 | -7.4496 | 6.09 | 44.57624
1609 | 34 | 10 | 4 | 13 | 38 | 54.14396 | 0.3067475 | 0.1301495 | 585.829 | 0 | 0 | 0 |  | Fe_Cr_Ni_Cu_Al | Fe34Cr10Ni4Cu13Al38 | 0.06741194 | -6.214876 | 6.353535 | 43.28309
1610 | 29 | 14 | 7 | 16 | 33 | 57.18881 | 0.3030055 | 0.1287657 | 607.8226 | 0 | 0 | 0 |  | Fe_Cr_Ni_Cu_Al | Fe29Cr14Ni7Cu16Al33 | 0.06526132 | -5.341088 | 6.676768 | 41.84746
1611 | 25 | 17 | 10 | 19 | 29 | 59.63653 | 0.3006528 | 0.1269981 | 620.478 | 1 | 0 | 0 |  | Fe_Cr_Ni_Cu_Al | Fe25Cr17Ni10Cu19Al29 | 0.06280804 | -4.456 | 6.98 | 40.3416
1612 | 20 | 19 | 15 | 21 | 25 | 61.84202 | 0.2993762 | 0.1252375 | 630.2574 | 1 | 0 | 0 |  | Fe_Cr_Ni_Cu_Al | Fe20Cr19Ni15Cu21Al25 | 0.06005573 | -4.1968 | 7.3 | 38.98666
1613 | 16 | 19 | 20 | 24 | 21 | 63.22118 | 0.3004767 | 0.1218598 | 620.1805 | 1 | 0 | 0 |  | Fe_Cr_Ni_Cu_Al | Fe16Cr19Ni20Cu24Al21 | 0.05660867 | -3.46 | 7.69 | 37.28504
1614 | 12 | 18 | 26 | 26 | 17 | 64.45027 | 0.302307 | 0.1166679 | 594.0513 | 1 | 0 | 0 |  | Fe_Cr_Ni_Cu_Al | Fe12Cr18Ni26Cu26Al17 | 0.05268007 | -2.942557 | 8.090909 | 35.4866
1615 | 9 | 17 | 34 | 28 | 13 | 66.08996 | 0.3042454 | 0.1085826 | 548.9509 | 1 | 0 | 0 |  | Fe_Cr_Ni_Cu_Al | Fe9Cr17Ni34Cu28Al13 | 0.04730607 | -2.195863 | 8.524752 | 32.96049
1616 | 6 | 12 | 43 | 28 | 11 | 65.2698 | 0.3101292 | 0.1041218 | 512.6132 | 1 | 0 | 0 |  | Fe_Cr_Ni_Cu_Al | Fe6Cr12Ni43Cu28Al11 | 0.04452915 | -2.3712 | 8.91 | 32.16132
1617 | 45 | 9 | 3 | 8 | 35 | 57.40983 | 0.3032488 | 0.130198 | 625.2044 | 0 | 0 | 0 |  | Fe_Cr_Ni_Cu_Al | Fe45Cr9Ni3Cu8Al35 | 0.06771351 | -7.3156 | 6.37 | 43.44871
1618 | 39 | 14 | 5 | 10 | 31 | 60.36204 | 0.2984726 | 0.1275259 | 633.3083 | 0 | 0 | 0 |  | Fe_Cr_Ni_Cu_Al | Fe39Cr14Ni5Cu10Al31 | 0.06567573 | -6.462606 | 6.555556 | 41.98956
1619 | 33 | 19 | 8 | 12 | 27 | 63.57687 | 0.2939264 | 0.1245837 | 640.6671 | 0 | 0 | 0 |  | Fe_Cr_Ni_Cu_Al | Fe33Cr19Ni8Cu12Al27 | 0.06301398 | -5.696562 | 6.777778 | 40.28653
1620 | 28 | 22 | 12 | 14 | 24 | 65.72533 | 0.2919639 | 0.1227031 | 646.355 | 1 | 0 | 0 |  | Fe_Cr_Ni_Cu_Al | Fe28Cr22Ni12Cu14Al24 | 0.06041263 | -5.2064 | 7.02 | 38.85901
1621 | 23 | 24 | 17 | 16 | 20 | 68.09037 | 0.2908183 | 0.1188673 | 638.1829 | 1 | 0 | 0 |  | Fe_Cr_Ni_Cu_Al | Fe23Cr24Ni17Cu16Al20 | 0.05672002 | -4.548 | 7.34 | 36.90135
1622 | 18 | 25 | 22 | 18 | 17 | 69.53554 | 0.2909628 | 0.1154032 | 623.5972 | 1 | 0 | 0 |  | Fe_Cr_Ni_Cu_Al | Fe18Cr25Ni22Cu18Al17 | 0.05334716 | -4.0184 | 7.63 | 35.22922
1623 | 13 | 24 | 30 | 20 | 13 | 70.94903 | 0.2932316 | 0.1080689 | 578.6567 | 1 | 0 | 0 |  | Fe_Cr_Ni_Cu_Al | Fe13Cr24Ni30Cu20Al13 | 0.04808383 | -3.3644 | 8.07 | 32.7447
1624 | 9 | 22 | 38 | 20 | 11 | 71.31072 | 0.296135 | 0.1038794 | 550.6549 | 1 | 0 | 0 |  | Fe_Cr_Ni_Cu_Al | Fe9Cr22Ni38Cu20Al11 | 0.04499913 | -3.5996 | 8.37 | 31.53874
1625 | 6 | 16 | 50 | 20 | 8 | 70.93586 | 0.3030165 | 0.09404355 | 475.0158 | 1 | 0 | 0 |  | Fe_Cr_Ni_Cu_Al | Fe6Cr16Ni50Cu20Al8 | 0.03956627 | -3.0656 | 8.88 | 29.16274
1626 | 50 | 14 | 3 | 7 | 25 | 65.27119 | 0.2940558 | 0.1222337 | 644.2614 | 0 | 0 | 0 |  | Fe_Cr_Ni_Cu_Al | Fe50Cr14Ni3Cu7Al25 | 0.06283076 | -5.941843 | 6.727273 | 39.809
1627 | 42 | 21 | 6 | 8 | 23 | 68.32019 | 0.2881778 | 0.1197853 | 648.0568 | 0 | 0 | 0 |  | Fe_Cr_Ni_Cu_Al | Fe42Cr21Ni6Cu8Al23 | 0.06068361 | -5.7472 | 6.79 | 38.47089
1628 | 36 | 26 | 9 | 9 | 20 | 71.37872 | 0.2838101 | 0.1157758 | 639.1751 | 0 | 0 | 0 |  | Fe_Cr_Ni_Cu_Al | Fe36Cr26Ni9Cu9Al20 | 0.05769526 | -5.2552 | 6.93 | 36.6737
1629 | 29 | 28 | 13 | 11 | 18 | 72.43268 | 0.2830952 | 0.1133323 | 626.7517 | 1 | 0 | 0 |  | Fe_Cr_Ni_Cu_Al | Fe29Cr28Ni13Cu11Al18 | 0.05546856 | -4.826854 | 7.121212 | 35.58964
1630 | 24 | 30 | 18 | 12 | 16 | 73.94804 | 0.2823852 | 0.111558 | 624.3741 | 1 | 0 | 0 |  | Fe_Cr_Ni_Cu_Al | Fe24Cr30Ni18Cu12Al16 | 0.05277365 | -4.7952 | 7.32 | 34.29482
1631 | 18 | 31 | 25 | 14 | 13 | 75.44761 | 0.28316 | 0.1073751 | 602.0491 | 1 | 0 | 0 |  | Fe_Cr_Ni_Cu_Al | Fe18Cr31Ni25Cu14Al13 | 0.0483404 | -4.287815 | 7.653465 | 32.1486
1632 | 13 | 30 | 32 | 15 | 10 | 76.57968 | 0.2850134 | 0.09951646 | 546.265 | 1 | 0 | 0 |  | Fe_Cr_Ni_Cu_Al | Fe13Cr30Ni32Cu15Al10 | 0.04356768 | -3.8828 | 7.99 | 29.8816
1633 | 8 | 26 | 42 | 15 | 8 | 76.20532 | 0.2900888 | 0.09361719 | 499.231 | 1 |  | 0 |  | Fe_Cr_Ni_Cu_Al | Fe8Cr26Ni42Cu15Al8 | 0.03983692 | -4.105703 | 8.373737 | 28.43044
1634 | 5 | 19 | 55 | 15 | 6 | 74.81 | 0.2984101 | 0.0856369 | 432.0045 | 1 | 1 | 1 | 432.0045 | Fe_Cr_Ni_Cu_Al | Fe5Cr19Ni55Cu15Al6 | 0.03513804 | -3.634 | 8.87 | 26.38917
1635 | 52 | 21 | 3 | 7 | 17 | 72.94371 | 0.284938 | 0.1093856 | 603.4214 | 0 | 0 | 0 |  | Fe_Cr_Ni_Cu_Al | Fe52Cr21Ni3Cu7Al17 | 0.05506167 | -3.92 | 7 | 34.55294
1636 | 43 | 28 | 6 | 7 | 16 | 75.6271 | 0.2791326 | 0.1073324 | 601.8624 | 0 | 0 | 0 |  | Fe_Cr_Ni_Cu_Al | Fe43Cr28Ni6Cu7Al16 | 0.05357532 | -4.294 | 6.97 | 33.71534
1637 | 36 | 33 | 9 | 7 | 15 | 77.73366 | 0.2751018 | 0.1056834 | 600.0837 | 1 | 0 | 0 |  | Fe_Cr_Ni_Cu_Al | Fe36Cr33Ni9Cu7Al15 | 0.05208763 | -4.632 | 6.98 | 32.93084
1638 | 30 | 36 | 14 | 8 | 13 | 79.56826 | 0.2736614 | 0.1026174 | 586.1439 | 1 | 0 | 0 |  | Fe_Cr_Ni_Cu_Al | Fe30Cr36Ni14Cu8Al13 | 0.04887661 | -4.510146 | 7.158416 | 31.31711
1639 | 24 | 38 | 19 | 9 | 11 | 81.09252 | 0.2729079 | 0.09902473 | 564.9319 | 1 | 0 | 0 |  | Fe_Cr_Ni_Cu_Al | Fe24Cr38Ni19Cu9Al11 | 0.04552091 | -4.338006 | 7.346535 | 29.66757
1640 | 18 | 38 | 25 | 10 | 9 | 81.96496 | 0.273908 | 0.09487389 | 535.3487 | 1 | 0 | 0 |  | Fe_Cr_Ni_Cu_Al | Fe18Cr38Ni25Cu10Al9 | 0.04191572 | -4.2304 | 7.59 | 28.02539
1641 | 12 | 37 | 33 | 11 | 7 | 82.43055 | 0.2764325 | 0.08860934 | 486.933 | 1 | 0 | 0 |  | Fe_Cr_Ni_Cu_Al | Fe12Cr37Ni33Cu11Al7 | 0.03755515 | -4.1616 | 7.9 | 26.1121
1642 | 7 | 32 | 44 | 12 | 5 | 81.44375 | 0.2830467 | 0.08017217 | 416.1396 | 1 | 0 | 0 |  | Fe_Cr_Ni_Cu_Al | Fe7Cr32Ni44Cu12Al5 | 0.03242245 | -3.9076 | 8.35 | 23.98729
1643 | 4 | 23 | 57 | 12 | 4 | 78.58519 | 0.2933268 | 0.07486217 | 365.4405 | 1 | 1 | 1 | 365.4405 | Fe_Cr_Ni_Cu_Al | Fe4Cr23Ni57Cu12Al4 | 0.02944138 | -3.6852 | 8.84 | 22.92942
1644 | 42 | 37 | 6 | 5 | 10 | 83.57019 | 0.2686843 | 0.09104893 | 510.3475 | 0 | 0 | 0 |  | Fe_Cr_Ni_Cu_Al | Fe42Cr37Ni6Cu5Al10 | 0.04439957 | -3.2928 | 7.03 | 27.8496
1645 | 35 | 41 | 9 | 5 | 10 | 84.69019 | 0.2658793 | 0.09163735 | 519.7115 | 1 | 0 | 0 |  | Fe_Cr_Ni_Cu_Al | Fe35Cr41Ni9Cu5Al10 | 0.04424455 | -3.8852 | 7.01 | 27.92472
1646 | 28 | 44 | 13 | 6 | 9 | 85.88934 | 0.2643188 | 0.08948333 | 506.5475 | 1 | 0 | 0 |  | Fe_Cr_Ni_Cu_Al | Fe28Cr44Ni13Cu6Al9 | 0.04214789 | -3.864 | 7.11 | 26.97685
1647 | 22 | 45 | 18 | 7 | 8 | 86.40138 | 0.2647226 | 0.08806252 | 497.0891 | 1 | 0 | 0 |  | Fe_Cr_Ni_Cu_Al | Fe22Cr45Ni18Cu7Al8 | 0.03994849 | -3.9704 | 7.27 | 26.09785
1648 | 16 | 45 | 25 | 8 | 6 | 87.29181 | 0.2661876 | 0.08305294 | 459.5013 | 1 | 0 | 0 |  | Fe_Cr_Ni_Cu_Al | Fe16Cr45Ni25Cu8Al6 | 0.03514768 | -3.886 | 7.54 | 23.9031
1649 | 11 | 43 | 32 | 9 | 5 | 86.73045 | 0.2696212 | 0.07947499 | 428.7844 | 1 | 0 | 0 |  | Fe_Cr_Ni_Cu_Al | Fe11Cr43Ni32Cu9Al5 | 0.03237965 | -4.0184 | 7.8 | 22.92488
1650 | 6 | 38 | 43 | 11 | 3 | 85.38991 | 0.2768131 | 0.0688144 | 339.9968 | 1 | 0 | 0 |  | Fe_Cr_Ni_Cu_Al | Fe6Cr38Ni43Cu11Al3 | 0.02576726 | -3.382021 | 8.277228 | 20.24132
1651 | 32 | 50 | 9 | 3 | 6 | 91.47364 | 0.2563716 | 0.07585797 | 413.8084 | 0 | 0 | 0 |  | Fe_Cr_Ni_Cu_Al | Fe32Cr50Ni9Cu3Al6 | 0.03532165 | -3.3952 | 6.97 | 22.42656
1652 | 25 | 52 | 13 | 4 | 6 | 91.58934 | 0.2559062 | 0.07733236 | 426.1186 | 1 | 0 | 0 |  | Fe_Cr_Ni_Cu_Al | Fe25Cr52Ni13Cu4Al6 | 0.03521693 | -3.6752 | 7.04 | 22.7115
1653 | 19 | 53 | 18 | 5 | 5 | 92.14585 | 0.2563119 | 0.07507876 | 409.251 | 1 | 0 | 0 |  | Fe_Cr_Ni_Cu_Al | Fe19Cr53Ni18Cu5Al5 | 0.03237316 | -3.7176 | 7.2 | 21.53393
1654 | 13 | 53 | 23 | 6 | 4 | 92.48865 | 0.2572005 | 0.07245802 | 388.6029 | 0 | 0 | 0 |  | Fe_Cr_Ni_Cu_Al | Fe13Cr53Ni23Cu6Al4 | 0.02934931 | -3.74574 | 7.373737 | 20.33622
1655 | 8 | 50 | 30 | 8 | 4 | 90.32152 | 0.2624872 | 0.07426184 | 397.4044 | 0 | 0 | 0 |  | Fe_Cr_Ni_Cu_Al | Fe8Cr50Ni30Cu8Al4 | 0.02921758 | -3.9248 | 7.64 | 20.94885
1656 | 33 | 3 | 5 | 47 | 12 | 58.08503 | 0.3194214 | 0.09432038 | 390.3393 | 0 | 0 | 0 |  | Fe_Cr_Ni_Cu_Al | Fe33Cr3Ni5Cu47Al12 | 0.04521981 | 6.2644 | 8.85 | 29.27947
1657 | 39 | 5 | 5 | 40 | 11 | 61.57481 | 0.3133863 | 0.09175139 | 396.7756 | 1 | 0 | 0 |  | Fe_Cr_Ni_Cu_Al | Fe39Cr5Ni5Cu40Al11 | 0.04452788 | 6.3204 | 8.65 | 29.03247
1658 | 44 | 7 | 4 | 34 | 10 | 64.68627 | 0.3079841 | 0.08870404 | 394.8183 | 1 | 0 | 0 |  | Fe_Cr_Ni_Cu_Al | Fe44Cr7Ni4Cu34Al10 | 0.04361872 | 6.216509 | 8.464646 | 28.43724
1659 | 49 | 11 | 4 | 27 | 9 | 69.03716 | 0.3004137 | 0.08559419 | 397.0667 | 1 | 0 | 0 |  | Fe_Cr_Ni_Cu_Al | Fe49Cr11Ni4Cu27Al9 | 0.04215115 | 5.232 | 8.22 | 27.48331
1660 | 53 | 14 | 3 | 22 | 7 | 73.02297 | 0.2944488 | 0.07779974 | 359.3798 | 1 | 0 | 0 |  | Fe_Cr_Ni_Cu_Al | Fe53Cr14Ni3Cu22Al7 | 0.03846591 | 4.932966 | 8.090909 | 25.17699
1661 | 21 | 3 | 6 | 51 | 19 | 52.32902 | 0.3255686 | 0.1108793 | 450.1089 | 0 | 0 | 0 |  | Fe_Cr_Ni_Cu_Al | Fe21Cr3Ni6Cu51Al19 | 0.05190797 | 3.2424 | 8.64 | 32.66589
1662 | 27 | 5 | 7 | 44 | 17 | 56.25765 | 0.3189407 | 0.1074327 | 462.2599 | 0 | 0 | 0 |  | Fe_Cr_Ni_Cu_Al | Fe27Cr5Ni7Cu44Al17 | 0.05115958 | 3.7172 | 8.51 | 32.71513
1663 | 32 | 7 | 8 | 38 | 16 | 59.50883 | 0.3133644 | 0.1058408 | 478.39 | 1 | 0 | 0 |  | Fe_Cr_Ni_Cu_Al | Fe32Cr7Ni8Cu38Al16 | 0.0507723 | 3.494559 | 8.356436 | 32.75825
1664 | 36 | 10 | 8 | 32 | 14 | 63.41922 | 0.306827 | 0.1013078 | 475.3188 | 1 | 0 | 0 |  | Fe_Cr_Ni_Cu_Al | Fe36Cr10Ni8Cu32Al14 | 0.04920347 | 3.3952 | 8.22 | 31.87285
1665 | 40 | 14 | 9 | 26 | 11 | 68.57011 | 0.2992595 | 0.09332838 | 450.7323 | 1 | 0 | 0 |  | Fe_Cr_Ni_Cu_Al | Fe40Cr14Ni9Cu26Al11 | 0.04541359 | 3.1272 | 8.13 | 29.69024
1666 | 44 | 18 | 8 | 21 | 9 | 72.9294 | 0.2923776 | 0.08663571 | 424.5245 | 1 | 0 | 0 |  | Fe_Cr_Ni_Cu_Al | Fe44Cr18Ni8Cu21Al9 | 0.04222716 | 2.7868 | 7.98 | 27.60186
1667 | 46 | 23 | 7 | 16 | 7 | 77.65308 | 0.2847592 | 0.07897915 | 387.8176 | 1 | 0 | 0 |  | Fe_Cr_Ni_Cu_Al | Fe46Cr23Ni7Cu16Al7 | 0.03836365 | 2.147128 | 7.808081 | 25.07238
1668 | 12 | 3 | 4 | 52 | 29 | 46.25049 | 0.3313305 | 0.1235331 | 464.4033 | 0 | 0 | 0 |  | Fe_Cr_Ni_Cu_Al | Fe12Cr3Ni4Cu52Al29 | 0.05715874 | 0.7368 | 8.13 | 34.771
1669 | 16 | 4 | 8 | 46 | 27 | 49.48181 | 0.3262188 | 0.123718 | 501.5498 | 0 | 0 | 0 |  | Fe_Cr_Ni_Cu_Al | Fe16Cr4Ni8Cu46Al27 | 0.05750278 | 0.34428 | 8.108911 | 36.18875
1670 | 21 | 6 | 10 | 39 | 24 | 53.52859 | 0.3195423 | 0.120946 | 525.8794 | 0 | 0 | 0 |  | Fe_Cr_Ni_Cu_Al | Fe21Cr6Ni10Cu39Al24 | 0.05717712 | 0.3396 | 8.05 | 36.62158
1671 | 25 | 9 | 12 | 34 | 21 | 57.88341 | 0.3127517 | 0.1172845 | 542.9253 | 1 | 0 | 0 |  | Fe_Cr_Ni_Cu_Al | Fe25Cr9Ni12Cu34Al21 | 0.05568041 | 0.3333007 | 8.029703 | 36.05179
1672 | 28 | 13 | 13 | 29 | 17 | 62.94876 | 0.3050996 | 0.1101155 | 534.3711 | 1 | 0 | 0 |  | Fe_Cr_Ni_Cu_Al | Fe28Cr13Ni13Cu29Al17 | 0.05271694 | 0.6048 | 8.02 | 34.35138
1673 | 31 | 17 | 14 | 24 | 14 | 67.73358 | 0.297992 | 0.1035481 | 521.0436 | 1 | 0 | 0 |  | Fe_Cr_Ni_Cu_Al | Fe31Cr17Ni14Cu24Al14 | 0.0496498 | 0.4196 | 7.96 | 32.51468
1674 | 34 | 23 | 13 | 19 | 11 | 73.3957 | 0.2889395 | 0.09482291 | 488.8902 | 1 | 0 | 0 |  | Fe_Cr_Ni_Cu_Al | Fe34Cr23Ni13Cu19Al11 | 0.04557981 | 0.3488 | 7.82 | 29.80937
1675 | 36 | 29 | 12 | 15 | 8 | 78.88917 | 0.2806656 | 0.08419658 | 433.1569 | 1 | 0 | 0 |  | Fe_Cr_Ni_Cu_Al | Fe36Cr29Ni12Cu15Al8 | 0.04017139 | 0.3584 | 7.71 | 26.35605
1676 | 37 | 36 | 9 | 12 | 6 | 83.84238 | 0.2720548 | 0.07501828 | 380.1371 | 1 | 0 | 0 |  | Fe_Cr_Ni_Cu_Al | Fe37Cr36Ni9Cu12Al6 | 0.03556321 | 0.504 | 7.52 | 23.25073
1677 | 10 | 3 | 6 | 43 | 38 | 43.73456 | 0.3316697 | 0.1299538 | 471.2367 | 0 | 0 | 0 |  | Fe_Cr_Ni_Cu_Al | Fe10Cr3Ni6Cu43Al38 | 0.06074999 | -1.6304 | 7.45 | 37.66773
1678 | 13 | 4 | 10 | 38 | 34 | 47.09588 | 0.3267298 | 0.1309007 | 517.1324 | 0 | 0 | 0 |  | Fe_Cr_Ni_Cu_Al | Fe13Cr4Ni10Cu38Al34 | 0.06127795 | -2.375268 | 7.555556 | 39.09783
1679 | 16 | 7 | 14 | 33 | 29 | 52.08445 | 0.3191196 | 0.1291971 | 563.3767 | 0 | 0 | 0 |  | Fe_Cr_Ni_Cu_Al | Fe16Cr7Ni14Cu33Al29 | 0.0606254 | -2.769105 | 7.676768 | 39.41082
1680 | 19 | 10 | 17 | 29 | 25 | 56.66162 | 0.3125115 | 0.1261008 | 591.6776 | 1 | 0 | 0 |  | Fe_Cr_Ni_Cu_Al | Fe19Cr10Ni17Cu29Al25 | 0.05909589 | -2.8844 | 7.76 | 38.79111
1681 | 21 | 15 | 19 | 25 | 20 | 62.447 | 0.3039899 | 0.1191996 | 596.5028 | 1 | 0 | 0 |  | Fe_Cr_Ni_Cu_Al | Fe21Cr15Ni19Cu25Al20 | 0.05583448 | -2.5452 | 7.83 | 36.81562
1682 | 24 | 20 | 19 | 21 | 16 | 67.92431 | 0.295817 | 0.1109505 | 578.3433 | 1 | 0 | 0 |  | Fe_Cr_Ni_Cu_Al | Fe24Cr20Ni19Cu21Al16 | 0.05216107 | -2.1248 | 7.81 | 34.38148
1683 | 26 | 26 | 18 | 17 | 12 | 73.89772 | 0.2868122 | 0.1001016 | 532.7557 | 1 | 0 | 0 |  | Fe_Cr_Ni_Cu_Al | Fe26Cr26Ni18Cu17Al12 | 0.04725181 | -1.682277 | 7.747475 | 31.12676
1684 | 28 | 34 | 17 | 13 | 9 | 80.12496 | 0.2770506 | 0.09026612 | 487.2957 | 1 | 0 | 0 |  | Fe_Cr_Ni_Cu_Al | Fe28Cr34Ni17Cu13Al9 | 0.04187452 | -1.703755 | 7.60396 | 27.56655
1685 | 28 | 43 | 12 | 11 | 6 | 86.29195 | 0.2662532 | 0.07599284 | 395.7138 | 1 | 0 | 0 |  | Fe_Cr_Ni_Cu_Al | Fe28Cr43Ni12Cu11Al6 | 0.03536147 | -0.5432 | 7.41 | 23.22065
1686 | 8 | 3 | 9 | 35 | 45 | 42.06741 | 0.3317097 | 0.1330885 | 466.624 | 0 | 0 | 0 |  | Fe_Cr_Ni_Cu_Al | Fe8Cr3Ni9Cu35Al45 | 0.06232777 | -3.9968 | 6.92 | 39.72858
1687 | 10 | 5 | 14 | 31 | 39 | 46.33319 | 0.3254164 | 0.1363795 | 538.7464 | 0 | 0 | 0 |  | Fe_Cr_Ni_Cu_Al | Fe10Cr5Ni14Cu31Al39 | 0.06328623 | -5.164779 | 7.151515 | 41.35492
1688 | 12 | 8 | 19 | 27 | 33 | 51.46152 | 0.3181014 | 0.1360774 | 600.2287 | 0 | 0 | 0 |  | Fe_Cr_Ni_Cu_Al | Fe12Cr8Ni19Cu27Al33 | 0.06293792 | -5.893684 | 7.373737 | 41.75153
1689 | 14 | 12 | 22 | 24 | 28 | 56.58234 | 0.3106138 | 0.1332949 | 640.0658 | 1 | 0 | 0 |  | Fe_Cr_Ni_Cu_Al | Fe14Cr12Ni22Cu24Al28 | 0.06131399 | -5.8368 | 7.52 | 40.82315
1690 | 16 | 17 | 24 | 20 | 23 | 62.32658 | 0.3021037 | 0.127835 | 659.4267 | 1 | 0 | 0 |  | Fe_Cr_Ni_Cu_Al | Fe16Cr17Ni24Cu20Al23 | 0.05869823 | -5.7192 | 7.59 | 39.09723
1691 | 18 | 22 | 25 | 17 | 18 | 68.07565 | 0.2942793 | 0.1191422 | 644.0983 | 1 | 0 | 0 |  | Fe_Cr_Ni_Cu_Al | Fe18Cr22Ni25Cu17Al18 | 0.05455328 | -5.084 | 7.67 | 36.31421
1692 | 20 | 30 | 24 | 13 | 13 | 75.46303 | 0.2832514 | 0.1067452 | 597.2513 | 1 | 0 | 0 |  | Fe_Cr_Ni_Cu_Al | Fe20Cr30Ni24Cu13Al13 | 0.04863621 | -4.434 | 7.62 | 32.25092
1693 | 20 | 38 | 22 | 11 | 9 | 81.79012 | 0.273656 | 0.09322521 | 519.6756 | 1 | 0 | 0 |  | Fe_Cr_Ni_Cu_Al | Fe20Cr38Ni22Cu11Al9 | 0.04192192 | -3.4012 | 7.56 | 27.8523
1694 | 20 | 50 | 16 | 8 | 6 | 89.40291 | 0.2598604 | 0.0781868 | 424.6602 | 1 | 0 | 0 |  | Fe_Cr_Ni_Cu_Al | Fe20Cr50Ni16Cu8Al6 | 0.03517481 | -2.5312 | 7.26 | 23.17944
1695 | 7 | 3 | 14 | 25 | 50 | 41.58495 | 0.3302632 | 0.136948 | 479.6038 | 0 | 0 | 0 |  | Fe_Cr_Ni_Cu_Al | Fe7Cr3Ni14Cu25Al50 | 0.06373524 | -7.320069 | 6.454545 | 42.39826
1696 | 8 | 6 | 21 | 23 | 42 | 47.09062 | 0.3227765 | 0.1424694 | 585.039 | 0 | 0 | 0 |  | Fe_Cr_Ni_Cu_Al | Fe8Cr6Ni21Cu23Al42 | 0.06504921 | -8.7488 | 6.89 | 43.94207
1697 | 9 | 9 | 26 | 20 | 36 | 51.87305 | 0.3162179 | 0.1436872 | 656.0344 | 1 | 0 | 0 |  | Fe_Cr_Ni_Cu_Al | Fe9Cr9Ni26Cu20Al36 | 0.06479906 | -9.4892 | 7.14 | 44.06019
1698 | 11 | 13 | 28 | 18 | 29 | 57.48475 | 0.3086078 | 0.1386106 | 688.9328 | 1 | 0 | 0 |  | Fe_Cr_Ni_Cu_Al | Fe11Cr13Ni28Cu18Al29 | 0.06270248 | -8.804816 | 7.383838 | 42.45838
1699 | 12 | 18 | 30 | 16 | 24 | 62.85311 | 0.3010414 | 0.133094 | 706.2571 | 1 | 0 | 0 |  | Fe_Cr_Ni_Cu_Al | Fe12Cr18Ni30Cu16Al24 | 0.05978912 | -8.2224 | 7.52 | 40.35213
1700 | 14 | 25 | 31 | 13 | 18 | 70.03266 | 0.2911114 | 0.1224741 | 689.0295 | 1 | 0 | 0 |  | Fe_Cr_Ni_Cu_Al | Fe14Cr25Ni31Cu13Al18 | 0.05460497 | -7.27262 | 7.613861 | 36.67734
1701 | 15 | 32 | 30 | 10 | 13 | 76.745 | 0.2815236 | 0.1096759 | 632.0394 | 1 | 0 | 0 |  | Fe_Cr_Ni_Cu_Al | Fe15Cr32Ni30Cu10Al13 | 0.04868953 | -6.45 | 7.61 | 32.6022
1702 | 15 | 42 | 26 | 8 | 8 | 84.69616 | 0.2692752 | 0.09198264 | 524.0582 | 1 | 0 | 0 |  | Fe_Cr_Ni_Cu_Al | Fe15Cr42Ni26Cu8Al8 | 0.04000313 | -4.877053 | 7.515152 | 26.83336
1703 | 15 | 55 | 19 | 6 | 5 | 92.41547 | 0.2551873 | 0.07535897 | 411.7546 | 0 | 0 | 0 |  | Fe_Cr_Ni_Cu_Al | Fe15Cr55Ni19Cu6Al5 | 0.0323162 | -3.5276 | 7.21 | 21.62845
1704 | 7 | 3 | 21 | 17 | 52 | 42.63733 | 0.3278736 | 0.1423242 | 523.5554 | 0 | 0 | 0 |  | Fe_Cr_Ni_Cu_Al | Fe7Cr3Ni21Cu17Al52 | 0.06544845 | -11.0564 | 6.27 | 45.26552
1705 | 7 | 6 | 28 | 16 | 43 | 48.09768 | 0.3210391 | 0.1484579 | 637.3362 | 0 | 0 | 0 |  | Fe_Cr_Ni_Cu_Al | Fe7Cr6Ni28Cu16Al43 | 0.06648235 | -12.1108 | 6.77 | 46.1168
1706 | 7 | 9 | 33 | 15 | 36 | 52.91392 | 0.3152163 | 0.1487596 | 706.7959 | 1 | 0 | 0 |  | Fe_Cr_Ni_Cu_Al | Fe7Cr9Ni33Cu15Al36 | 0.06560376 | -12.1308 | 7.13 | 45.45631
1707 | 8 | 14 | 36 | 13 | 30 | 58.60642 | 0.3071362 | 0.1451829 | 753.9248 | 1 | 0 | 0 |  | Fe_Cr_Ni_Cu_Al | Fe8Cr14Ni36Cu13Al30 | 0.06356128 | -11.68434 | 7.336634 | 43.74365
1708 | 9 | 19 | 38 | 11 | 24 | 64.39778 | 0.2994846 | 0.1377195 | 762.6748 | 1 | 0 | 0 |  | Fe_Cr_Ni_Cu_Al | Fe9Cr19Ni38Cu11Al24 | 0.06012494 | -10.86403 | 7.514851 | 41.12577
1709 | 10 | 25 | 38 | 9 | 18 | 70.81235 | 0.2908496 | 0.1257551 | 726.1494 | 1 | 0 | 0 |  | Fe_Cr_Ni_Cu_Al | Fe10Cr25Ni38Cu9Al18 | 0.05504146 | -9.6448 | 7.63 | 37.4013
1710 | 11 | 33 | 37 | 7 | 12 | 78.42119 | 0.2806021 | 0.109187 | 642.2339 | 1 | 0 | 0 |  | Fe_Cr_Ni_Cu_Al | Fe11Cr33Ni37Cu7Al12 | 0.04723262 | -8.0716 | 7.69 | 32.01312
1711 | 12 | 44 | 32 | 5 | 7 | 86.823 | 0.2676357 | 0.08989283 | 518.6923 | 1 | 0 | 0 |  | Fe_Cr_Ni_Cu_Al | Fe12Cr44Ni32Cu5Al7 | 0.03756072 | -6.4236 | 7.56 | 25.56172
1712 | 12 | 57 | 23 | 4 | 4 | 94.41493 | 0.2533656 | 0.07318266 | 400.9575 | 0 | 0 | 0 |  | Fe_Cr_Ni_Cu_Al | Fe12Cr57Ni23Cu4Al4 | 0.0291086 | -4.6132 | 7.24 | 19.98876
1713 | 5 | 6 | 37 | 10 | 42 | 49.82559 | 0.3193875 | 0.1555676 | 711.5749 | 0 | 0 | 0 |  | Fe_Cr_Ni_Cu_Al | Fe5Cr6Ni37Cu10Al42 | 0.06752813 | -15.4168 | 6.82 | 47.88878
1714 | 5 | 9 | 41 | 10 | 35 | 54.50377 | 0.3139984 | 0.1537837 | 767.811 | 1 | 0 | 0 |  | Fe_Cr_Ni_Cu_Al | Fe5Cr9Ni41Cu10Al35 | 0.06609081 | -14.6652 | 7.19 | 46.5114
1715 | 6 | 13 | 44 | 9 | 28 | 60.12309 | 0.3072143 | 0.1472733 | 793.9372 | 1 | 0 | 0 |  | Fe_Cr_Ni_Cu_Al | Fe6Cr13Ni44Cu9Al28 | 0.0631534 | -13.5056 | 7.49 | 44.04808
1716 | 7 | 18 | 45 | 8 | 22 | 65.82208 | 0.2998457 | 0.1373981 | 780.1196 | 1 | 0 | 0 |  | Fe_Cr_Ni_Cu_Al | Fe7Cr18Ni45Cu8Al22 | 0.05899782 | -12.056 | 7.68 | 40.78695
1717 | 8 | 25 | 45 | 6 | 16 | 72.82515 | 0.2903634 | 0.1235103 | 728.9968 | 1 | 0 | 0 |  | Fe_Cr_Ni_Cu_Al | Fe8Cr25Ni45Cu6Al16 | 0.05292497 | -10.654 | 7.78 | 36.29786
1718 | 9 | 32 | 43 | 5 | 11 | 79.20516 | 0.2816441 | 0.1075976 | 636.9037 | 1 | 0 | 0 |  | Fe_Cr_Ni_Cu_Al | Fe9Cr32Ni43Cu5Al11 | 0.04564245 | -8.9596 | 7.82 | 31.2508
1719 | 11 | 43 | 38 | 3 | 6 | 87.61858 | 0.2690024 | 0.08670653 | 497.4668 | 1 | 0 | 0 |  | Fe_Cr_Ni_Cu_Al | Fe11Cr43Ni38Cu3Al6 | 0.0349021 | -7.314577 | 7.693069 | 24.1507
1720 | 3 | 9 | 50 | 6 | 32 | 56.99594 | 0.3126526 | 0.156716 | 830.0346 | 1 | 0 | 0 |  | Fe_Cr_Ni_Cu_Al | Fe3Cr9Ni50Cu6Al32 | 0.06554012 | -16.2892 | 7.4 | 46.57029
1721 | 4 | 13 | 52 | 6 | 25 | 62.53403 | 0.3063032 | 0.146731 | 824.6278 | 1 | 0 | 0 |  | Fe_Cr_Ni_Cu_Al | Fe4Cr13Ni52Cu6Al25 | 0.06155125 | -14.3216 | 7.71 | 43.24396
1722 | 5 | 18 | 53 | 5 | 19 | 68.39131 | 0.2990789 | 0.1341731 | 785.1626 | 1 | 0 | 0 |  | Fe_Cr_Ni_Cu_Al | Fe5Cr18Ni53Cu5Al19 | 0.05641731 | -12.6188 | 7.9 | 39.28486
1723 | 6 | 23 | 53 | 4 | 13 | 74.54733 | 0.2919507 | 0.1167951 | 690.1465 | 1 | 0 | 0 |  | Fe_Cr_Ni_Cu_Al | Fe6Cr23Ni53Cu4Al13 | 0.04912998 | -10.65238 | 8.070707 | 34.09741
1724 | 8 | 30 | 50 | 4 | 8 | 80.84727 | 0.2835578 | 0.0970657 | 558.7697 | 1 | 1 | 1 | 558.7697 | Fe_Cr_Ni_Cu_Al | Fe8Cr30Ni50Cu4Al8 | 0.03988134 | -8.328 | 8.12 | 27.88766
1725 | 3 | 33 | 5 | 47 | 12 | 67.0983 | 0.2917386 | 0.09120539 | 411.1349 | 0 | 0 | 0 |  | Fe_Cr_Ni_Cu_Al | Fe3Cr33Ni5Cu47Al12 | 0.04389298 | 5.5444 | 8.25 | 26.96679
1726 | 5 | 39 | 5 | 40 | 11 | 71.93613 | 0.2824018 | 0.0878028 | 413.0131 | 0 | 0 | 0 |  | Fe_Cr_Ni_Cu_Al | Fe5Cr39Ni5Cu40Al11 | 0.04315153 | 5.586 | 7.97 | 26.70978
1727 | 7 | 44 | 4 | 34 | 10 | 76.21352 | 0.274262 | 0.08376902 | 403.9296 | 0 | 0 | 0 |  | Fe_Cr_Ni_Cu_Al | Fe7Cr44Ni4Cu34Al10 | 0.04222177 | 5.552087 | 7.717172 | 26.11192
1728 | 11 | 49 | 4 | 27 | 9 | 80.92951 | 0.2665708 | 0.08069843 | 402.7005 | 0 | 0 | 0 |  | Fe_Cr_Ni_Cu_Al | Fe11Cr49Ni4Cu27Al9 | 0.04088288 | 4.6544 | 7.46 | 25.45027
1729 | 14 | 53 | 3 | 22 | 7 | 85.54131 | 0.2597902 | 0.07275788 | 359.8357 | 0 | 0 | 0 |  | Fe_Cr_Ni_Cu_Al | Fe14Cr53Ni3Cu22Al7 | 0.03730238 | 4.455464 | 7.30303 | 23.32617
1730 | 3 | 21 | 6 | 51 | 19 | 57.52364 | 0.30845 | 0.1098478 | 475.6177 | 1 | 0 | 0 |  | Fe_Cr_Ni_Cu_Al | Fe3Cr21Ni6Cu51Al19 | 0.05097917 | 2.796 | 8.28 | 31.04069
1731 | 5 | 27 | 7 | 44 | 17 | 62.73006 | 0.2983682 | 0.1057509 | 487.0991 | 1 | 0 | 0 |  | Fe_Cr_Ni_Cu_Al | Fe5Cr27Ni7Cu44Al17 | 0.050124 | 3.1716 | 8.07 | 30.9827
1732 | 7 | 32 | 8 | 38 | 16 | 66.89365 | 0.2905121 | 0.103868 | 503.1976 | 1 | 0 | 0 |  | Fe_Cr_Ni_Cu_Al | Fe7Cr32Ni8Cu38Al16 | 0.04969279 | 2.886776 | 7.861386 | 31.02617
1733 | 10 | 36 | 8 | 32 | 14 | 71.3035 | 0.2831514 | 0.098876 | 494.7985 | 1 | 0 | 0 |  | Fe_Cr_Ni_Cu_Al | Fe10Cr36Ni8Cu32Al14 | 0.04816706 | 2.792 | 7.7 | 30.26097
1734 | 14 | 40 | 9 | 26 | 11 | 76.62679 | 0.2760176 | 0.09117415 | 467.4156 | 0 | 0 | 0 |  | Fe_Cr_Ni_Cu_Al | Fe14Cr40Ni9Cu26Al11 | 0.04450707 | 2.5032 | 7.61 | 28.35176
1735 | 18 | 44 | 8 | 21 | 9 | 81.1158 | 0.2694301 | 0.08439032 | 436.65 | 0 | 0 | 0 |  | Fe_Cr_Ni_Cu_Al | Fe18Cr44Ni8Cu21Al9 | 0.04142218 | 2.246 | 7.46 | 26.44145
1736 | 23 | 46 | 7 | 16 | 7 | 85.07972 | 0.2645033 | 0.07691024 | 395.0194 | 0 | 0 | 0 |  | Fe_Cr_Ni_Cu_Al | Fe23Cr46Ni7Cu16Al7 | 0.0377379 | 1.734109 | 7.343434 | 24.19791
1737 | 3 | 12 | 4 | 52 | 29 | 48.72141 | 0.3224242 | 0.1232309 | 481.2454 | 1 | 0 | 0 |  | Fe_Cr_Ni_Cu_Al | Fe3Cr12Ni4Cu52Al29 | 0.0566059 | 0.582 | 7.95 | 33.76751
1738 | 4 | 16 | 8 | 46 | 27 | 52.80671 | 0.3146832 | 0.1238643 | 526.7281 | 1 | 0 | 0 |  | Fe_Cr_Ni_Cu_Al | Fe4Cr16Ni8Cu46Al27 | 0.05683068 | 0.06666013 | 7.871287 | 35.05505
1739 | 6 | 21 | 10 | 39 | 24 | 57.81938 | 0.3052638 | 0.1207548 | 553.3035 | 1 | 0 | 0 |  | Fe_Cr_Ni_Cu_Al | Fe6Cr21Ni10Cu39Al24 | 0.05640466 | -0.0504 | 7.75 | 35.388
1740 | 9 | 25 | 12 | 34 | 21 | 62.51665 | 0.2979633 | 0.1169491 | 569.1635 | 1 | 0 | 0 |  | Fe_Cr_Ni_Cu_Al | Fe9Cr25Ni12Cu34Al21 | 0.05494177 | -0.1246937 | 7.712871 | 34.92971
1741 | 13 | 28 | 13 | 29 | 17 | 67.4425 | 0.291375 | 0.1095809 | 554.8428 | 1 | 0 | 0 |  | Fe_Cr_Ni_Cu_Al | Fe13Cr28Ni13Cu29Al17 | 0.05209402 | 0.1428 | 7.72 | 33.44739
1742 | 17 | 31 | 14 | 24 | 14 | 72.01432 | 0.2854021 | 0.1031533 | 538.7179 | 1 | 0 | 0 |  | Fe_Cr_Ni_Cu_Al | Fe17Cr31Ni14Cu24Al14 | 0.04913209 | -0.0284 | 7.68 | 31.80246
1743 | 23 | 34 | 13 | 19 | 11 | 76.82971 | 0.2792071 | 0.09450546 | 500.5785 | 1 | 0 | 0 |  | Fe_Cr_Ni_Cu_Al | Fe23Cr34Ni13Cu19Al11 | 0.0452253 | 0.0276 | 7.6 | 29.3411
1744 | 29 | 36 | 12 | 15 | 8 | 81.11688 | 0.2745633 | 0.08406425 | 439.774 | 1 | 0 | 0 |  | Fe_Cr_Ni_Cu_Al | Fe29Cr36Ni12Cu15Al8 | 0.03997875 | 0.1708 | 7.57 | 26.11405
1745 | 36 | 37 | 9 | 12 | 6 | 84.16503 | 0.2711911 | 0.074969 | 380.6962 | 1 | 0 | 0 |  | Fe_Cr_Ni_Cu_Al | Fe36Cr37Ni9Cu12Al6 | 0.03553932 | 0.4836 | 7.5 | 23.22065
1746 | 3 | 10 | 6 | 43 | 38 | 45.59743 | 0.3245919 | 0.1302669 | 487.8157 | 1 | 0 | 0 |  | Fe_Cr_Ni_Cu_Al | Fe3Cr10Ni6Cu43Al38 | 0.06027843 | -1.7284 | 7.31 | 36.84725
1747 | 4 | 13 | 10 | 38 | 34 | 49.57142 | 0.3177411 | 0.1319428 | 542.6105 | 1 | 0 | 0 |  | Fe_Cr_Ni_Cu_Al | Fe4Cr13Ni10Cu38Al34 | 0.06071915 | -2.573615 | 7.373737 | 38.18866
1748 | 7 | 16 | 14 | 33 | 29 | 54.63569 | 0.310376 | 0.1300144 | 587.5042 | 1 | 0 | 0 |  | Fe_Cr_Ni_Cu_Al | Fe7Cr16Ni14Cu33Al29 | 0.06012986 | -3.040914 | 7.494949 | 38.65898
1749 | 10 | 19 | 17 | 29 | 25 | 59.2529 | 0.3040501 | 0.1266072 | 613.2026 | 1 | 0 | 0 |  | Fe_Cr_Ni_Cu_Al | Fe10Cr19Ni17Cu29Al25 | 0.05865548 | -3.2048 | 7.58 | 38.16071
1750 | 15 | 21 | 19 | 25 | 20 | 64.22464 | 0.2984828 | 0.1194435 | 609.3314 | 1 | 0 | 0 |  | Fe_Cr_Ni_Cu_Al | Fe15Cr21Ni19Cu25Al20 | 0.05557671 | -2.7852 | 7.71 | 36.46848
1751 | 20 | 24 | 19 | 21 | 16 | 69.13851 | 0.2922154 | 0.1110996 | 586.0516 | 1 | 0 | 0 |  | Fe_Cr_Ni_Cu_Al | Fe20Cr24Ni19Cu21Al16 | 0.05200962 | -2.2848 | 7.73 | 34.18734
1752 | 26 | 26 | 18 | 17 | 12 | 73.89772 | 0.2868122 | 0.1001475 | 533.0736 | 1 | 0 | 0 |  | Fe_Cr_Ni_Cu_Al | Fe26Cr26Ni18Cu17Al12 | 0.04725181 | -1.682277 | 7.747475 | 31.12676
1753 | 34 | 28 | 17 | 13 | 9 | 78.24022 | 0.2822225 | 0.0898518 | 476.8959 | 1 | 0 | 0 |  | Fe_Cr_Ni_Cu_Al | Fe34Cr28Ni17Cu13Al9 | 0.04203923 | -1.494363 | 7.722772 | 27.75177
1754 | 43 | 28 | 12 | 11 | 6 | 81.45043 | 0.2791786 | 0.07610305 | 382.1508 | 1 | 0 | 0 |  | Fe_Cr_Ni_Cu_Al | Fe43Cr28Ni12Cu11Al6 | 0.03571373 | -0.1532 | 7.71 | 23.62347
1755 | 3 | 8 | 9 | 35 | 45 | 43.36792 | 0.3265779 | 0.1343125 | 483.7363 | 1 | 0 | 0 |  | Fe_Cr_Ni_Cu_Al | Fe3Cr8Ni9Cu35Al45 | 0.06196627 | -4.0668 | 6.82 | 39.12685
1756 | 5 | 10 | 14 | 31 | 39 | 47.68727 | 0.320383 | 0.1380452 | 559.6229 | 1 | 0 | 0 |  | Fe_Cr_Ni_Cu_Al | Fe5Cr10Ni14Cu31Al39 | 0.06296219 | -5.291297 | 7.050505 | 40.85401
1757 | 8 | 12 | 19 | 27 | 33 | 52.58103 | 0.3141965 | 0.1369256 | 614.589 | 1 | 0 | 0 |  | Fe_Cr_Ni_Cu_Al | Fe8Cr12Ni19Cu27Al33 | 0.06271018 | -6.038976 | 7.292929 | 41.42504
1758 | 12 | 14 | 22 | 24 | 28 | 57.15284 | 0.3087291 | 0.1334907 | 645.7698 | 1 | 0 | 0 |  | Fe_Cr_Ni_Cu_Al | Fe12Cr14Ni22Cu24Al28 | 0.06121378 | -5.9216 | 7.48 | 40.68761
1759 | 17 | 16 | 24 | 20 | 23 | 62.03306 | 0.3030237 | 0.1277097 | 656.4727 | 1 | 0 | 0 |  | Fe_Cr_Ni_Cu_Al | Fe17Cr16Ni24Cu20Al23 | 0.05874236 | -5.6724 | 7.61 | 39.15313
1760 | 22 | 18 | 25 | 17 | 18 | 66.86903 | 0.2978794 | 0.1185307 | 632.0831 | 1 | 0 | 0 |  | Fe_Cr_Ni_Cu_Al | Fe22Cr18Ni25Cu17Al18 | 0.05470719 | -4.8856 | 7.75 | 36.49572
1761 | 30 | 20 | 24 | 13 | 13 | 72.35766 | 0.292057 | 0.1052133 | 569.6916 | 1 | 0 | 0 |  | Fe_Cr_Ni_Cu_Al | Fe30Cr20Ni24Cu13Al13 | 0.04895824 | -3.954 | 7.82 | 32.59696
1762 | 38 | 20 | 22 | 11 | 9 | 76.07688 | 0.2892657 | 0.09101911 | 479.3006 | 1 | 0 | 0 |  | Fe_Cr_Ni_Cu_Al | Fe38Cr20Ni22Cu11Al9 | 0.04241076 | -2.5948 | 7.92 | 28.33031
1763 | 50 | 20 | 16 | 8 | 6 | 79.69506 | 0.2855803 | 0.0771371 | 386.4583 | 1 | 0 | 0 |  | Fe_Cr_Ni_Cu_Al | Fe50Cr20Ni16Cu8Al6 | 0.03584033 | -1.5472 | 7.86 | 23.81022
1764 | 3 | 7 | 14 | 25 | 50 | 42.62164 | 0.3260926 | 0.1396764 | 502.5252 | 0 | 0 | 0 |  | Fe_Cr_Ni_Cu_Al | Fe3Cr7Ni14Cu25Al50 | 0.06343202 | -7.393531 | 6.373737 | 41.92734
1765 | 6 | 8 | 21 | 23 | 42 | 47.62518 | 0.3207921 | 0.1430783 | 593.4289 | 0 | 0 | 0 |  | Fe_Cr_Ni_Cu_Al | Fe6Cr8Ni21Cu23Al42 | 0.06492147 | -8.8176 | 6.85 | 43.75973
1766 | 9 | 9 | 26 | 20 | 36 | 51.87305 | 0.3162179 | 0.1436872 | 656.0344 | 0 | 0 | 0 |  | Fe_Cr_Ni_Cu_Al | Fe9Cr9Ni26Cu20Al36 | 0.06479906 | -9.4892 | 7.14 | 44.06019
1767 | 13 | 11 | 28 | 18 | 29 | 56.90877 | 0.3105011 | 0.1384616 | 683.1034 | 0 | 0 | 0 |  | Fe_Cr_Ni_Cu_Al | Fe13Cr11Ni28Cu18Al29 | 0.06280244 | -8.69952 | 7.424242 | 42.58368
1768 | 18 | 12 | 30 | 16 | 24 | 61.09467 | 0.3065392 | 0.1321472 | 686.1468 | 0 | 0 | 0 |  | Fe_Cr_Ni_Cu_Al | Fe18Cr12Ni30Cu16Al24 | 0.06005219 | -7.8816 | 7.64 | 40.66112
1769 | 25 | 14 | 31 | 13 | 18 | 66.73298 | 0.3008356 | 0.120487 | 652.6172 | 0 | 0 | 0 |  | Fe_Cr_Ni_Cu_Al | Fe25Cr14Ni31Cu13Al18 | 0.05500811 | -6.625625 | 7.831683 | 37.10468
1770 | 32 | 15 | 30 | 10 | 13 | 71.45533 | 0.296404 | 0.1067874 | 581.2163 | 1 | 0 | 0 |  | Fe_Cr_Ni_Cu_Al | Fe32Cr15Ni30Cu10Al13 | 0.04922036 | -5.4504 | 7.95 | 33.09746
1771 | 42 | 15 | 26 | 8 | 8 | 75.98125 | 0.2927332 | 0.08792546 | 457.2474 | 1 | 0 | 0 |  | Fe_Cr_Ni_Cu_Al | Fe42Cr15Ni26Cu8Al8 | 0.04068441 | -3.444546 | 8.060606 | 27.36402
1772 | 55 | 15 | 19 | 6 | 5 | 79.3897 | 0.2892481 | 0.07219552 | 349.0111 | 1 | 1 | 1 | 349.0111 | Fe_Cr_Ni_Cu_Al | Fe55Cr15Ni19Cu6Al5 | 0.03311324 | -1.9916 | 8.01 | 22.19437
1773 | 3 | 7 | 21 | 17 | 52 | 43.66612 | 0.3237814 | 0.1442262 | 543.2233 | 0 | 0 | 0 |  | Fe_Cr_Ni_Cu_Al | Fe3Cr7Ni21Cu17Al52 | 0.06515505 | -11.1684 | 6.19 | 44.84488
1774 | 6 | 7 | 28 | 16 | 43 | 48.36563 | 0.3200556 | 0.1486314 | 640.9512 | 0 | 0 | 0 |  | Fe_Cr_Ni_Cu_Al | Fe6Cr7Ni28Cu16Al43 | 0.06641994 | -12.156 | 6.75 | 46.03418
1775 | 9 | 7 | 33 | 15 | 36 | 52.36022 | 0.3171256 | 0.1483676 | 698.9767 | 0 | 0 | 0 |  | Fe_Cr_Ni_Cu_Al | Fe9Cr7Ni33Cu15Al36 | 0.06571364 | -12.0156 | 7.17 | 45.5918
1776 | 14 | 8 | 36 | 13 | 30 | 56.9083 | 0.3126568 | 0.1438286 | 729.3633 | 0 | 0 | 0 |  | Fe_Cr_Ni_Cu_Al | Fe14Cr8Ni36Cu13Al30 | 0.0638479 | -11.30085 | 7.455446 | 44.07251
1777 | 19 | 9 | 38 | 11 | 24 | 61.4806 | 0.3084632 | 0.1356602 | 724.0252 | 0 | 0 | 0 |  | Fe_Cr_Ni_Cu_Al | Fe19Cr9Ni38Cu11Al24 | 0.06054176 | -10.16998 | 7.712871 | 41.56229
1778 | 25 | 10 | 38 | 9 | 18 | 66.25933 | 0.3041486 | 0.1230061 | 673.8425 | 0 | 0 | 0 |  | Fe_Cr_Ni_Cu_Al | Fe25Cr10Ni38Cu9Al18 | 0.05558178 | -8.5588 | 7.93 | 37.90208
1779 | 33 | 11 | 37 | 7 | 12 | 71.53106 | 0.2996735 | 0.1053961 | 574.9162 | 1 | 0 | 0 |  | Fe_Cr_Ni_Cu_Al | Fe33Cr11Ni37Cu7Al12 | 0.04787483 | -6.4876 | 8.13 | 32.48248
1780 | 44 | 12 | 32 | 5 | 7 | 76.52245 | 0.294902 | 0.08437164 | 434.4617 | 1 | 1 | 1 | 434.4617 | Fe_Cr_Ni_Cu_Al | Fe44Cr12Ni32Cu5Al7 | 0.03827812 | -4.4012 | 8.2 | 25.89505
1781 | 57 | 12 | 23 | 4 | 4 | 79.67232 | 0.2914117 | 0.06653102 | 308.6205 | 1 | 1 | 1 | 308.6205 | Fe_Cr_Ni_Cu_Al | Fe57Cr12Ni23Cu4Al4 | 0.02989401 | -2.5432 | 8.14 | 20.2371
1782 | 6 | 5 | 37 | 10 | 42 | 49.55505 | 0.3203556 | 0.1553315 | 707.2734 | 0 | 0 | 0 |  | Fe_Cr_Ni_Cu_Al | Fe6Cr5Ni37Cu10Al42 | 0.06758747 | -15.3556 | 6.84 | 47.96042
1783 | 9 | 5 | 41 | 10 | 35 | 53.38674 | 0.3177652 | 0.1528276 | 750.0736 | 0 | 0 | 0 |  | Fe_Cr_Ni_Cu_Al | Fe9Cr5Ni41Cu10Al35 | 0.06630052 | -14.3772 | 7.27 | 46.7473
1784 | 13 | 6 | 44 | 9 | 28 | 58.10126 | 0.313626 | 0.1456801 | 763.7005 | 0 | 0 | 0 |  | Fe_Cr_Ni_Cu_Al | Fe13Cr6Ni44Cu9Al28 | 0.0634722 | -12.9428 | 7.63 | 44.37377
1785 | 18 | 7 | 45 | 8 | 22 | 62.54914 | 0.3096948 | 0.1350723 | 735.801 | 1 | 0 | 0 |  | Fe_Cr_Ni_Cu_Al | Fe18Cr7Ni45Cu8Al22 | 0.0594337 | -11.1276 | 7.9 | 41.18497
1786 | 25 | 8 | 45 | 6 | 16 | 67.60645 | 0.3052376 | 0.1201554 | 667.218 | 1 | 0 | 0 |  | Fe_Cr_Ni_Cu_Al | Fe25Cr8Ni45Cu6Al16 | 0.05348841 | -9.192 | 8.12 | 36.71649
1787 | 32 | 9 | 43 | 5 | 11 | 71.96116 | 0.301423 | 0.1032662 | 563.0667 | 1 | 0 | 0 |  | Fe_Cr_Ni_Cu_Al | Fe32Cr9Ni43Cu5Al11 | 0.04627349 | -7.0368 | 8.28 | 31.58681
1788 | 43 | 11 | 38 | 3 | 6 | 77.35834 | 0.2957842 | 0.08010561 | 406.0513 | 1 | 1 | 1 | 406.0513 | Fe_Cr_Ni_Cu_Al | Fe43Cr11Ni38Cu3Al6 | 0.03554042 | -4.96814 | 8.326733 | 24.20131
1789 | 9 | 3 | 50 | 6 | 32 | 55.29246 | 0.3181924 | 0.1551055 | 800.732 | 0 | 0 | 0 |  | Fe_Cr_Ni_Cu_Al | Fe9Cr3Ni50Cu6Al32 | 0.0658307 | -15.7516 | 7.52 | 46.85902
1790 | 13 | 4 | 52 | 6 | 25 | 59.89331 | 0.3144034 | 0.1445058 | 783.2956 | 0 | 0 | 0 |  | Fe_Cr_Ni_Cu_Al | Fe13Cr4Ni52Cu6Al25 | 0.06192847 | -13.454 | 7.89 | 43.57465
1791 | 18 | 5 | 53 | 5 | 19 | 64.46138 | 0.3105207 | 0.1311904 | 730.3914 | 1 | 0 | 0 |  | Fe_Cr_Ni_Cu_Al | Fe18Cr5Ni53Cu5Al19 | 0.056884 | -11.3136 | 8.16 | 39.62129
1792 | 23 | 6 | 53 | 4 | 13 | 69.20184 | 0.3067471 | 0.1132291 | 627.2126 | 1 | 0 | 0 |  | Fe_Cr_Ni_Cu_Al | Fe23Cr6Ni53Cu4Al13 | 0.04963805 | -8.876237 | 8.414141 | 34.33162
1793 | 30 | 8 | 50 | 4 | 8 | 73.82122 | 0.3022183 | 0.09206706 | 484.9765 | 1 | 1 | 1 | 484.9765 | Fe_Cr_Ni_Cu_Al | Fe30Cr8Ni50Cu4Al8 | 0.04039945 | -6.1632 | 8.56 | 27.93653
1794 | 33 | 5 | 3 | 47 | 12 | 58.80069 | 0.3171012 | 0.09359492 | 389.3199 | 1 | 0 | 0 |  | Fe_Cr_Ni_Cu_Al | Fe33Cr5Ni3Cu47Al12 | 0.04518996 | 6.7068 | 8.77 | 28.93067
1795 | 39 | 5 | 5 | 40 | 11 | 61.57481 | 0.3133863 | 0.09175139 | 396.7756 | 1 | 0 | 0 |  | Fe_Cr_Ni_Cu_Al | Fe39Cr5Ni5Cu40Al11 | 0.04452788 | 6.3204 | 8.65 | 29.03247
1796 | 44 | 4 | 7 | 34 | 10 | 63.59054 | 0.3113965 | 0.08959935 | 396.1821 | 1 | 0 | 0 |  | Fe_Cr_Ni_Cu_Al | Fe44Cr4Ni7Cu34Al10 | 0.0436555 | 5.682685 | 8.585859 | 28.85609
1797 | 49 | 4 | 11 | 27 | 9 | 66.48878 | 0.3081707 | 0.08740546 | 399.7918 | 1 | 0 | 0 |  | Fe_Cr_Ni_Cu_Al | Fe49Cr4Ni11Cu27Al9 | 0.04222505 | 4.1876 | 8.5 | 28.31431
1798 | 53 | 3 | 14 | 22 | 7 | 68.94665 | 0.3065762 | 0.08006814 | 361.6361 | 1 | 0 | 0 |  | Fe_Cr_Ni_Cu_Al | Fe53Cr3Ni14Cu22Al7 | 0.03856462 | 3.527803 | 8.535354 | 26.32584
1799 | 21 | 6 | 3 | 51 | 19 | 53.37779 | 0.3219556 | 0.1093788 | 447.6967 | 0 | 0 | 0 |  | Fe_Cr_Ni_Cu_Al | Fe21Cr6Ni3Cu51Al19 | 0.05185357 | 4.0308 | 8.52 | 32.05103
1800 | 27 | 7 | 5 | 44 | 17 | 56.96402 | 0.3165813 | 0.1065404 | 460.6771 | 0 |  | 0 |  | Fe_Cr_Ni_Cu_Al | Fe27Cr7Ni5Cu44Al17 | 0.05112689 | 4.1836 | 8.43 | 32.35638
1801 | 32 | 8 | 7 | 38 | 16 | 59.86095 | 0.3122145 | 0.1054255 | 477.5511 | 1 | 0 | 0 |  | Fe_Cr_Ni_Cu_Al | Fe32Cr8Ni7Cu38Al16 | 0.05075746 | 3.701598 | 8.316832 | 32.59962
1802 | 36 | 8 | 10 | 32 | 14 | 62.70167 | 0.3091112 | 0.1020349 | 476.7466 | 1 | 0 | 0 |  | Fe_Cr_Ni_Cu_Al | Fe36Cr8Ni10Cu32Al14 | 0.04923049 | 3.0272 | 8.3 | 32.15721
1803 | 40 | 9 | 14 | 26 | 11 | 66.75262 | 0.3048515 | 0.09476998 | 453.2063 | 1 | 0 | 0 |  | Fe_Cr_Ni_Cu_Al | Fe40Cr9Ni14Cu26Al11 | 0.04547113 | 2.3672 | 8.33 | 30.29506
1804 | 44 | 8 | 18 | 21 | 9 | 69.2637 | 0.3033876 | 0.08900744 | 427.7646 | 1 | 0 | 0 |  | Fe_Cr_Ni_Cu_Al | Fe44Cr8Ni18Cu21Al9 | 0.04232615 | 1.5068 | 8.38 | 28.65139
1805 | 46 | 7 | 23 | 16 | 7 | 71.67725 | 0.3022991 | 0.0818153 | 388.7976 | 1 | 0 | 0 |  | Fe_Cr_Ni_Cu_Al | Fe46Cr7Ni23Cu16Al7 | 0.03849679 | 0.4624018 | 8.454545 | 26.51292
1806 | 12 | 4 | 3 | 52 | 29 | 46.58819 | 0.3300709 | 0.1228422 | 463.1701 | 0 | 0 | 0 |  | Fe_Cr_Ni_Cu_Al | Fe12Cr4Ni3Cu52Al29 | 0.05713665 | 1.0472 | 8.09 | 34.52359
1807 | 16 | 8 | 4 | 46 | 27 | 50.83644 | 0.3213334 | 0.1211525 | 496.0495 | 0 | 0 | 0 |  | Fe_Cr_Ni_Cu_Al | Fe16Cr8Ni4Cu46Al27 | 0.05742261 | 1.454759 | 7.950495 | 35.32949
1808 | 21 | 10 | 6 | 39 | 24 | 54.91522 | 0.3147199 | 0.1186955 | 520.8065 | 0 | 0 | 0 |  | Fe_Cr_Ni_Cu_Al | Fe21Cr10Ni6Cu39Al24 | 0.05710398 | 1.3332 | 7.89 | 35.86536
1809 | 25 | 12 | 9 | 34 | 21 | 58.92805 | 0.3092481 | 0.1157624 | 539.0576 | 0 | 0 | 0 |  | Fe_Cr_Ni_Cu_Al | Fe25Cr12Ni9Cu34Al21 | 0.05563165 | 0.9791197 | 7.910891 | 35.55997
1810 | 28 | 13 | 13 | 29 | 17 | 62.94876 | 0.3050996 | 0.1101155 | 534.3711 | 1 | 0 | 0 |  | Fe_Cr_Ni_Cu_Al | Fe28Cr13Ni13Cu29Al17 | 0.05271694 | 0.6048 | 8.02 | 34.35138
1811 | 31 | 14 | 17 | 24 | 14 | 66.64772 | 0.3013858 | 0.1046022 | 523.4975 | 1 | 0 | 0 |  | Fe_Cr_Ni_Cu_Al | Fe31Cr14Ni17Cu24Al14 | 0.0496878 | -0.0496 | 8.08 | 32.88824
1812 | 34 | 13 | 23 | 19 | 11 | 69.73053 | 0.3000392 | 0.0974936 | 493.5658 | 1 | 0 | 0 |  | Fe_Cr_Ni_Cu_Al | Fe34Cr13Ni23Cu19Al11 | 0.0456877 | -0.9232 | 8.22 | 30.86678
1813 | 36 | 12 | 29 | 15 | 8 | 72.58286 | 0.2992185 | 0.08766287 | 436.8784 | 1 | 0 | 0 |  | Fe_Cr_Ni_Cu_Al | Fe36Cr12Ni29Cu15Al8 | 0.04032231 | -1.3552 | 8.39 | 27.86355
1814 | 37 | 9 | 36 | 12 | 6 | 73.74283 | 0.3011858 | 0.07928766 | 381.01 | 1 | 1 | 1 | 381.01 | Fe_Cr_Ni_Cu_Al | Fe37Cr9Ni36Cu12Al6 | 0.03576251 | -1.71 | 8.6 | 25.3059
1815 | 10 | 6 | 3 | 43 | 38 | 44.72269 | 0.3278024 | 0.1274786 | 465.9168 | 0 | 0 | 0 |  | Fe_Cr_Ni_Cu_Al | Fe10Cr6Ni3Cu43Al38 | 0.06067669 | -0.6584 | 7.33 | 36.88514
1816 | 13 | 10 | 4 | 38 | 34 | 49.12632 | 0.3191003 | 0.1264736 | 506.9289 | 0 | 0 | 0 |  | Fe_Cr_Ni_Cu_Al | Fe13Cr10Ni4Cu38Al34 | 0.06114333 | -0.5999388 | 7.313131 | 37.71555
1817 | 16 | 14 | 7 | 33 | 29 | 54.50646 | 0.3104755 | 0.1247325 | 552.0194 | 0 | 0 | 0 |  | Fe_Cr_Ni_Cu_Al | Fe16Cr14Ni7Cu33Al29 | 0.06048681 | -0.9750026 | 7.393939 | 38.04014
1818 | 19 | 17 | 10 | 29 | 25 | 59.10331 | 0.3041603 | 0.1220627 | 580.0276 | 0 | 0 | 0 |  | Fe_Cr_Ni_Cu_Al | Fe19Cr17Ni10Cu29Al25 | 0.05897347 | -1.3416 | 7.48 | 37.61104
1819 | 21 | 19 | 15 | 25 | 20 | 63.87096 | 0.2993386 | 0.1171415 | 589.8871 | 1 | 0 | 0 |  | Fe_Cr_Ni_Cu_Al | Fe21Cr19Ni15Cu25Al20 | 0.05577357 | -1.8076 | 7.67 | 36.23962
1820 | 24 | 19 | 20 | 21 | 16 | 67.56269 | 0.2969547 | 0.1113684 | 579.6218 | 1 | 0 | 0 |  | Fe_Cr_Ni_Cu_Al | Fe24Cr19Ni20Cu21Al16 | 0.05217432 | -2.2784 | 7.85 | 34.5054
1821 | 26 | 18 | 26 | 17 | 12 | 70.93105 | 0.2958211 | 0.1023594 | 537.088 | 1 | 0 | 0 |  | Fe_Cr_Ni_Cu_Al | Fe26Cr18Ni26Cu17Al12 | 0.04734266 | -2.681359 | 8.070707 | 31.97429
1822 | 28 | 17 | 34 | 13 | 9 | 73.86344 | 0.2954819 | 0.09385088 | 491.6467 | 1 | 0 | 0 |  | Fe_Cr_Ni_Cu_Al | Fe28Cr17Ni34Cu13Al9 | 0.04203065 | -3.303598 | 8.277228 | 29.02252
1823 | 28 | 12 | 43 | 11 | 6 | 74.63108 | 0.2997666 | 0.08112676 | 398.735 | 1 | 1 | 1 | 398.735 | Fe_Cr_Ni_Cu_Al | Fe28Cr12Ni43Cu11Al6 | 0.03559574 | -2.8744 | 8.65 | 25.49616
1824 | 8 | 9 | 3 | 35 | 45 | 44.00931 | 0.323843 | 0.1274707 | 452.8945 | 0 | 0 | 0 |  | Fe_Cr_Ni_Cu_Al | Fe8Cr9Ni3Cu35Al45 | 0.0621695 | -2.0096 | 6.68 | 38.10039
1825 | 10 | 14 | 5 | 31 | 39 | 49.34743 | 0.3138513 | 0.1290247 | 519.2966 | 0 | 0 | 0 |  | Fe_Cr_Ni_Cu_Al | Fe10Cr14Ni5Cu31Al39 | 0.06307392 | -2.498112 | 6.787879 | 39.26085
1826 | 12 | 19 | 8 | 27 | 33 | 55.24085 | 0.3044058 | 0.1286046 | 579.3646 | 0 | 0 | 0 |  | Fe_Cr_Ni_Cu_Al | Fe12Cr19Ni8Cu27Al33 | 0.0627107 | -3.092338 | 6.929293 | 39.59252
1827 | 14 | 22 | 12 | 24 | 28 | 60.05758 | 0.2986116 | 0.1269597 | 619.3102 | 0 | 0 | 0 |  | Fe_Cr_Ni_Cu_Al | Fe14Cr22Ni12Cu24Al28 | 0.06113299 | -3.6688 | 7.12 | 39.14651
1828 | 16 | 24 | 17 | 20 | 23 | 64.80896 | 0.2939162 | 0.1236841 | 643.7605 | 1 | 0 | 0 |  | Fe_Cr_Ni_Cu_Al | Fe16Cr24Ni17Cu20Al23 | 0.0585873 | -4.4536 | 7.31 | 38.09538
1829 | 18 | 25 | 22 | 17 | 18 | 69.15981 | 0.2908526 | 0.1177295 | 638.997 | 1 | 0 | 0 |  | Fe_Cr_Ni_Cu_Al | Fe18Cr25Ni22Cu17Al18 | 0.05451224 | -4.64 | 7.55 | 35.94854
1830 | 20 | 24 | 30 | 13 | 13 | 73.25285 | 0.2899384 | 0.1083453 | 599.9711 | 1 | 0 | 0 |  | Fe_Cr_Ni_Cu_Al | Fe20Cr24Ni30Cu13Al13 | 0.0487038 | -5.106 | 7.86 | 32.84524
1831 | 20 | 22 | 38 | 11 | 9 | 75.80697 | 0.2911877 | 0.09625412 | 521.0831 | 1 | 0 | 0 |  | Fe_Cr_Ni_Cu_Al | Fe20Cr22Ni38Cu11Al9 | 0.04207088 | -4.7836 | 8.2 | 29.17215
1832 | 20 | 16 | 50 | 8 | 6 | 76.53283 | 0.2965759 | 0.08381983 | 428.9048 | 1 | 1 | 1 | 428.9048 | Fe_Cr_Ni_Cu_Al | Fe20Cr16Ni50Cu8Al6 | 0.03542572 | -4.6528 | 8.62 | 25.42893
1833 | 7 | 14 | 3 | 25 | 50 | 45.14535 | 0.3155864 | 0.1264249 | 452.2433 | 0 | 0 | 0 |  | Fe_Cr_Ni_Cu_Al | Fe7Cr14Ni3Cu25Al50 | 0.06342975 | -3.697174 | 6.010101 | 39.40741
1834 | 8 | 21 | 6 | 23 | 42 | 52.0636 | 0.3037283 | 0.1308061 | 552.269 | 0 | 0 | 0 |  | Fe_Cr_Ni_Cu_Al | Fe8Cr21Ni6Cu23Al42 | 0.06469868 | -4.5728 | 6.29 | 40.6525
1835 | 9 | 26 | 9 | 20 | 36 | 57.64905 | 0.2952523 | 0.1315564 | 617.1398 | 0 | 0 | 0 |  | Fe_Cr_Ni_Cu_Al | Fe9Cr26Ni9Cu20Al36 | 0.06444798 | -5.4024 | 6.46 | 40.87039
1836 | 11 | 28 | 13 | 18 | 29 | 62.76141 | 0.2904707 | 0.1289143 | 654.4196 | 0 | 0 | 0 |  | Fe_Cr_Ni_Cu_Al | Fe11Cr28Ni13Cu18Al29 | 0.06243011 | -5.725538 | 6.777778 | 40.03468
1837 | 12 | 30 | 18 | 16 | 24 | 67.1173 | 0.2870134 | 0.1262318 | 680.0018 | 0 | 0 | 0 |  | Fe_Cr_Ni_Cu_Al | Fe12Cr30Ni18Cu16Al24 | 0.0595988 | -6.168 | 7.04 | 38.69065
1838 | 14 | 31 | 25 | 13 | 18 | 72.19261 | 0.2843596 | 0.1203958 | 683.8452 | 1 | 0 | 0 |  | Fe_Cr_Ni_Cu_Al | Fe14Cr31Ni25Cu13Al18 | 0.0545262 | -6.486815 | 7.376238 | 36.00339
1839 | 15 | 30 | 32 | 10 | 13 | 76.00467 | 0.2837474 | 0.1101536 | 632.6013 | 1 | 0 | 0 |  | Fe_Cr_Ni_Cu_Al | Fe15Cr30Ni32Cu10Al13 | 0.04871162 | -6.6508 | 7.69 | 32.78841
1840 | 15 | 26 | 42 | 8 | 8 | 78.60611 | 0.2868881 | 0.09410187 | 519.2061 | 1 | 0 | 0 |  | Fe_Cr_Ni_Cu_Al | Fe15Cr26Ni42Cu8Al8 | 0.04014264 | -6.019794 | 8.161616 | 28.0144
1841 | 15 | 19 | 55 | 6 | 5 | 78.68831 | 0.2938946 | 0.08010711 | 409.4529 | 1 | 1 | 1 | 409.4529 | Fe_Cr_Ni_Cu_Al | Fe15Cr19Ni55Cu6Al5 | 0.03255628 | -5.2988 | 8.65 | 23.69367
1842 | 7 | 21 | 3 | 17 | 52 | 48.4251 | 0.3042718 | 0.1272909 | 484.4971 | 0 | 0 | 0 |  | Fe_Cr_Ni_Cu_Al | Fe7Cr21Ni3Cu17Al52 | 0.06496365 | -5.534 | 5.55 | 40.74692
1843 | 7 | 28 | 6 | 16 | 43 | 55.42038 | 0.2932882 | 0.1317808 | 586.7113 | 0 | 0 | 0 |  | Fe_Cr_Ni_Cu_Al | Fe7Cr28Ni6Cu16Al43 | 0.06597855 | -6.382 | 5.89 | 41.57912
1844 | 7 | 33 | 9 | 15 | 36 | 61.11674 | 0.2858217 | 0.1319399 | 648.784 | 0 | 0 | 0 |  | Fe_Cr_Ni_Cu_Al | Fe7Cr33Ni9Cu15Al36 | 0.06512077 | -6.7644 | 6.17 | 41.20937
1845 | 8 | 36 | 14 | 13 | 30 | 66.2307 | 0.2811952 | 0.1311141 | 698.9848 | 0 | 0 | 0 |  | Fe_Cr_Ni_Cu_Al | Fe8Cr36Ni14Cu13Al30 | 0.06317747 | -7.612587 | 6.465347 | 40.45482
1846 | 9 | 38 | 19 | 11 | 24 | 71.12796 | 0.2776506 | 0.1274163 | 721.1009 | 0 | 0 | 0 |  | Fe_Cr_Ni_Cu_Al | Fe9Cr38Ni19Cu11Al24 | 0.05983705 | -7.995687 | 6.762376 | 38.7126
1847 | 10 | 38 | 25 | 9 | 18 | 75.56023 | 0.2761244 | 0.1212247 | 713.7136 | 1 | 0 | 0 |  | Fe_Cr_Ni_Cu_Al | Fe10Cr38Ni25Cu9Al18 | 0.0548725 | -8.0952 | 7.11 | 36.01158
1848 | 11 | 37 | 33 | 7 | 12 | 79.91324 | 0.2761821 | 0.1082549 | 640.8586 | 1 | 0 | 0 |  | Fe_Cr_Ni_Cu_Al | Fe11Cr37Ni33Cu7Al12 | 0.0471911 | -7.734 | 7.53 | 31.67699
1849 | 12 | 32 | 44 | 5 | 7 | 82.26838 | 0.2806243 | 0.09128883 | 514.6633 | 1 | 1 | 1 | 514.6633 | Fe_Cr_Ni_Cu_Al | Fe12Cr32Ni44Cu5Al7 | 0.03765366 | -7.0764 | 8.04 | 26.30942
1850 | 12 | 23 | 57 | 4 | 4 | 81.3715 | 0.2897383 | 0.07538445 | 382.9563 | 1 | 1 | 1 | 382.9563 | Fe_Cr_Ni_Cu_Al | Fe12Cr23Ni57Cu4Al4 | 0.02930564 | -5.8644 | 8.6 | 21.61033
1851 | 5 | 37 | 6 | 10 | 42 | 60.25649 | 0.2807756 | 0.1331863 | 637.9826 | 0 | 0 | 0 |  | Fe_Cr_Ni_Cu_Al | Fe5Cr37Ni6Cu10Al42 | 0.06685123 | -8.1132 | 5.58 | 42.03075
1852 | 5 | 41 | 9 | 10 | 35 | 65.54452 | 0.2752251 | 0.1319458 | 685.8769 | 0 | 0 | 0 |  | Fe_Cr_Ni_Cu_Al | Fe5Cr41Ni9Cu10Al35 | 0.06547464 | -8.2012 | 5.91 | 41.27699
1853 | 6 | 44 | 13 | 9 | 28 | 71.08831 | 0.2707168 | 0.1283463 | 715.848 | 0 | 0 | 0 |  | Fe_Cr_Ni_Cu_Al | Fe6Cr44Ni13Cu9Al28 | 0.06263696 | -8.372 | 6.25 | 39.75406
1854 | 7 | 45 | 18 | 8 | 22 | 75.57435 | 0.2688196 | 0.1236175 | 722.7889 | 0 | 0 | 0 |  | Fe_Cr_Ni_Cu_Al | Fe7Cr45Ni18Cu8Al22 | 0.05860852 | -8.438 | 6.6 | 37.60733
1855 | 8 | 45 | 25 | 6 | 16 | 80.20401 | 0.2679511 | 0.1171446 | 711.3168 | 0 | 0 | 0 |  | Fe_Cr_Ni_Cu_Al | Fe8Cr45Ni25Cu6Al16 | 0.05268582 | -8.67 | 6.98 | 34.39207
1856 | 9 | 43 | 32 | 5 | 11 | 83.33221 | 0.2695565 | 0.1051931 | 633.4689 | 1 | 0 | 0 |  | Fe_Cr_Ni_Cu_Al | Fe9Cr43Ni32Cu5Al11 | 0.0455351 | -8.1632 | 7.38 | 30.40586
1857 | 11 | 38 | 43 | 3 | 6 | 85.72967 | 0.2743285 | 0.08719244 | 495.4414 | 1 | 1 | 1 | 495.4414 | Fe_Cr_Ni_Cu_Al | Fe11Cr38Ni43Cu3Al6 | 0.03493618 | -7.52436 | 7.891089 | 24.41473
1858 | 3 | 50 | 9 | 6 | 32 | 71.36171 | 0.2638019 | 0.1300596 | 720.131 | 0 | 0 | 0 |  | Fe_Cr_Ni_Cu_Al | Fe3Cr50Ni9Cu6Al32 | 0.06480972 | -9.1552 | 5.76 | 40.57043
1859 | 4 | 52 | 13 | 6 | 25 | 76.52526 | 0.2610646 | 0.1244129 | 726.1493 | 0 | 0 | 0 |  | Fe_Cr_Ni_Cu_Al | Fe4Cr52Ni13Cu6Al25 | 0.06095283 | -8.8304 | 6.15 | 38.41042
1860 | 5 | 53 | 18 | 5 | 19 | 81.20815 | 0.2594395 | 0.1180209 | 715.3284 | 0 | 0 | 0 |  | Fe_Cr_Ni_Cu_Al | Fe5Cr53Ni18Cu5Al19 | 0.05596026 | -8.7968 | 6.5 | 35.66876
1861 | 6 | 53 | 23 | 4 | 13 | 85.86458 | 0.2584065 | 0.1079052 | 663.4258 | 0 | 0 | 0 |  | Fe_Cr_Ni_Cu_Al | Fe6Cr53Ni23Cu4Al13 | 0.04880765 | -8.277115 | 6.858586 | 31.59626
1862 | 8 | 50 | 30 | 4 | 8 | 88.43543 | 0.2618321 | 0.09396569 | 559.7467 | 1 | 0 | 0 |  | Fe_Cr_Ni_Cu_Al | Fe8Cr50Ni30Cu4Al8 | 0.03971631 | -7.24 | 7.32 | 26.60755
1863 | 3 | 5 | 33 | 47 | 12 | 56.90532 | 0.3246183 | 0.1045018 | 448.0307 | 1 | 0 | 0 |  | Fe_Cr_Ni_Cu_Al | Fe3Cr5Ni33Cu47Al12 | 0.04434099 | -0.3132 | 9.37 | 31.80352
1864 | 5 | 5 | 39 | 40 | 11 | 59.45804 | 0.3217386 | 0.1027598 | 458.2371 | 1 | 1 | 1 | 458.2371 | Fe_Cr_Ni_Cu_Al | Fe5Cr5Ni39Cu40Al11 | 0.04364783 | -0.6292 | 9.33 | 31.89414
1865 | 7 | 4 | 44 | 34 | 10 | 61.28925 | 0.3204342 | 0.1002664 | 456.4801 | 1 | 1 | 1 | 456.4801 | Fe_Cr_Ni_Cu_Al | Fe7Cr4Ni44Cu34Al10 | 0.04276399 | -0.9615345 | 9.333333 | 31.65122
1866 | 11 | 4 | 49 | 27 | 9 | 64.18984 | 0.3171754 | 0.09666735 | 453.5815 | 1 | 1 | 1 | 453.5815 | Fe_Cr_Ni_Cu_Al | Fe11Cr4Ni49Cu27Al9 | 0.04141603 | -1.3756 | 9.26 | 30.7538
1867 | 14 | 3 | 53 | 22 | 7 | 66.59591 | 0.3157479 | 0.08758147 | 403.9324 | 1 | 1 | 1 | 403.9324 | Fe_Cr_Ni_Cu_Al | Fe14Cr3Ni53Cu22Al7 | 0.03782277 | -1.135802 | 9.323232 | 28.51425
1868 | 3 | 6 | 21 | 51 | 19 | 52.2244 | 0.3266516 | 0.1187524 | 497.5337 | 1 | 0 | 0 |  | Fe_Cr_Ni_Cu_Al | Fe3Cr6Ni21Cu51Al19 | 0.05126034 | -1.038 | 8.88 | 34.09523
1869 | 5 | 7 | 27 | 44 | 17 | 55.57565 | 0.3221764 | 0.1168171 | 518.6813 | 1 | 0 | 0 |  | Fe_Cr_Ni_Cu_Al | Fe5Cr7Ni27Cu44Al17 | 0.05046512 | -1.3164 | 8.87 | 34.54515
1870 | 7 | 8 | 32 | 38 | 16 | 58.32117 | 0.3183863 | 0.1159989 | 540.2777 | 1 | 0 | 0 |  | Fe_Cr_Ni_Cu_Al | Fe7Cr8Ni32Cu38Al16 | 0.05006731 | -1.846878 | 8.811881 | 34.80583
1871 | 10 | 8 | 36 | 32 | 14 | 61.10676 | 0.3154631 | 0.1120173 | 537.9756 | 1 | 0 | 0 |  | Fe_Cr_Ni_Cu_Al | Fe10Cr8Ni36Cu32Al14 | 0.04856769 | -2.0688 | 8.82 | 34.21459
1872 | 14 | 9 | 40 | 26 | 11 | 65.19066 | 0.3110399 | 0.102937 | 504.706 | 1 | 0 | 0 |  | Fe_Cr_Ni_Cu_Al | Fe14Cr9Ni40Cu26Al11 | 0.04488938 | -1.8864 | 8.85 | 32.07426
1873 | 18 | 8 | 44 | 21 | 9 | 67.72402 | 0.3094628 | 0.09541253 | 467.8281 | 1 | 0 | 0 |  | Fe_Cr_Ni_Cu_Al | Fe18Cr8Ni44Cu21Al9 | 0.04180936 | -1.9876 | 8.9 | 30.19428
1874 | 23 | 7 | 46 | 16 | 7 | 70.32231 | 0.3076331 | 0.08619112 | 415.4764 | 1 | 1 | 1 | 415.4764 | Fe_Cr_Ni_Cu_Al | Fe23Cr7Ni46Cu16Al7 | 0.03809458 | -2.006326 | 8.919192 | 27.68883
1875 | 3 | 4 | 12 | 52 | 29 | 46.00524 | 0.3325406 | 0.1298395 | 497.5307 | 1 | 0 | 0 |  | Fe_Cr_Ni_Cu_Al | Fe3Cr4Ni12Cu52Al29 | 0.05678513 | -1.8724 | 8.27 | 35.74068
1876 | 4 | 8 | 16 | 46 | 27 | 50.07826 | 0.3245039 | 0.130265 | 545.6709 | 1 | 0 | 0 |  | Fe_Cr_Ni_Cu_Al | Fe4Cr8Ni16Cu46Al27 | 0.05699406 | -2.116655 | 8.188119 | 36.76632
1877 | 6 | 10 | 21 | 39 | 24 | 53.97233 | 0.3186089 | 0.1296451 | 585.5336 | 1 | 0 | 0 |  | Fe_Cr_Ni_Cu_Al | Fe6Cr10Ni21Cu39Al24 | 0.05661077 | -2.7168 | 8.19 | 37.45737
1878 | 9 | 12 | 25 | 34 | 21 | 57.9479 | 0.3132442 | 0.1254098 | 599.4925 | 1 | 0 | 0 |  | Fe_Cr_Ni_Cu_Al | Fe9Cr12Ni25Cu34Al21 | 0.05515898 | -2.841682 | 8.227723 | 37.05003
1879 | 13 | 13 | 28 | 29 | 17 | 62.03638 | 0.3087809 | 0.1179013 | 585.3871 | 1 | 0 | 0 |  | Fe_Cr_Ni_Cu_Al | Fe13Cr13Ni28Cu29Al17 | 0.05231718 | -2.5512 | 8.32 | 35.59224
1880 | 17 | 14 | 31 | 24 | 14 | 65.81179 | 0.3047399 | 0.1107017 | 564.8314 | 1 | 0 | 0 |  | Fe_Cr_Ni_Cu_Al | Fe17Cr14Ni31Cu24Al14 | 0.04935443 | -2.592 | 8.36 | 33.90936
1881 | 23 | 13 | 34 | 19 | 11 | 69.08484 | 0.3026152 | 0.1012794 | 519.2791 | 1 | 0 | 0 |  | Fe_Cr_Ni_Cu_Al | Fe23Cr13Ni34Cu19Al11 | 0.04545894 | -2.5512 | 8.44 | 31.55371
1882 | 29 | 12 | 36 | 15 | 8 | 72.17885 | 0.300825 | 0.08935054 | 448.0442 | 1 | 0 | 0 |  | Fe_Cr_Ni_Cu_Al | Fe29Cr12Ni36Cu15Al8 | 0.04019744 | -2.1812 | 8.53 | 28.23713
1883 | 36 | 9 | 37 | 12 | 6 | 73.68557 | 0.3014123 | 0.07942541 | 381.8987 | 1 | 1 | 1 | 381.8987 | Fe_Cr_Ni_Cu_Al | Fe36Cr9Ni37Cu12Al6 | 0.03574703 | -1.8012 | 8.62 | 25.35126
1884 | 3 | 6 | 10 | 43 | 38 | 44.27426 | 0.3297645 | 0.133958 | 497.189 | 1 | 0 | 0 |  | Fe_Cr_Ni_Cu_Al | Fe3Cr6Ni10Cu43Al38 | 0.06037716 | -3.0132 | 7.47 | 37.88815
1885 | 4 | 10 | 13 | 38 | 34 | 48.55061 | 0.321571 | 0.1359756 | 558.8285 | 1 | 0 | 0 |  | Fe_Cr_Ni_Cu_Al | Fe4Cr10Ni13Cu38Al34 | 0.06078735 | -3.45026 | 7.494949 | 38.87753
1886 | 7 | 14 | 16 | 33 | 29 | 53.93993 | 0.3128553 | 0.1349955 | 615.1027 | 1 | 0 | 0 |  | Fe_Cr_Ni_Cu_Al | Fe7Cr14Ni16Cu33Al29 | 0.06017 | -3.546169 | 7.575758 | 39.04931
1887 | 10 | 17 | 19 | 29 | 25 | 58.55159 | 0.306445 | 0.1319381 | 645.6569 | 1 | 0 | 0 |  | Fe_Cr_Ni_Cu_Al | Fe10Cr17Ni19Cu29Al25 | 0.05869096 | -3.6384 | 7.66 | 38.49675
1888 | 15 | 19 | 21 | 25 | 20 | 63.51019 | 0.300814 | 0.1232389 | 632.82 | 1 | 0 | 0 |  | Fe_Cr_Ni_Cu_Al | Fe15Cr19Ni21Cu25Al20 | 0.05560749 | -3.1492 | 7.79 | 36.75582
1889 | 20 | 19 | 24 | 21 | 16 | 67.3263 | 0.2979132 | 0.1146682 | 603.5191 | 1 | 0 | 0 |  | Fe_Cr_Ni_Cu_Al | Fe20Cr19Ni24Cu21Al16 | 0.05207641 | -3.0448 | 7.93 | 34.80595
1890 | 26 | 18 | 26 | 17 | 12 | 70.93105 | 0.2958211 | 0.1034371 | 545.1061 | 1 | 0 | 0 |  | Fe_Cr_Ni_Cu_Al | Fe26Cr18Ni26Cu17Al12 | 0.04734266 | -2.681359 | 8.070707 | 31.97429
1891 | 34 | 17 | 28 | 13 | 9 | 74.20209 | 0.2941219 | 0.09227644 | 480.2689 | 1 | 0 | 0 |  | Fe_Cr_Ni_Cu_Al | Fe34Cr17Ni28Cu13Al9 | 0.04213818 | -2.555436 | 8.158416 | 28.69622
1892 | 43 | 12 | 28 | 11 | 6 | 75.48196 | 0.2963794 | 0.07835295 | 380.5978 | 1 | 0 | 0 |  | Fe_Cr_Ni_Cu_Al | Fe43Cr12Ni28Cu11Al6 | 0.03582581 | -1.4524 | 8.35 | 24.80493
1893 | 3 | 9 | 8 | 35 | 45 | 43.69258 | 0.3252638 | 0.1329604 | 479.2542 | 1 | 0 | 0 |  | Fe_Cr_Ni_Cu_Al | Fe3Cr9Ni8Cu35Al45 | 0.06193971 | -3.7376 | 6.78 | 38.85602
1894 | 5 | 14 | 10 | 31 | 39 | 49.03107 | 0.3152315 | 0.1364898 | 561.2977 | 1 | 0 | 0 |  | Fe_Cr_Ni_Cu_Al | Fe5Cr14Ni10Cu31Al39 | 0.06286717 | -4.114274 | 6.888889 | 39.92519
1895 | 8 | 19 | 12 | 27 | 33 | 54.99188 | 0.3054661 | 0.1369953 | 633.2067 | 1 | 0 | 0 |  | Fe_Cr_Ni_Cu_Al | Fe8Cr19Ni12Cu27Al33 | 0.06256476 | -4.267728 | 7.010101 | 40.05339
1896 | 12 | 22 | 14 | 24 | 28 | 59.93631 | 0.2991194 | 0.1343262 | 670.8746 | 1 | 0 | 0 |  | Fe_Cr_Ni_Cu_Al | Fe12Cr22Ni14Cu24Al28 | 0.06106854 | -4.1936 | 7.16 | 39.3474
1897 | 17 | 24 | 16 | 20 | 23 | 64.86843 | 0.2936703 | 0.1282609 | 678.1921 | 1 | 0 | 0 |  | Fe_Cr_Ni_Cu_Al | Fe17Cr24Ni16Cu20Al23 | 0.0586158 | -4.2228 | 7.29 | 38.00768
1898 | 22 | 25 | 18 | 17 | 18 | 69.39298 | 0.2898964 | 0.1184997 | 645.4242 | 1 | 0 | 0 |  | Fe_Cr_Ni_Cu_Al | Fe22Cr25Ni18Cu17Al18 | 0.05461217 | -3.8384 | 7.47 | 35.64101
1899 | 30 | 24 | 20 | 13 | 13 | 73.82285 | 0.2876161 | 0.1054078 | 577.602 | 1 | 0 | 0 |  | Fe_Cr_Ni_Cu_Al | Fe30Cr24Ni20Cu13Al13 | 0.04891432 | -3.49 | 7.66 | 32.19891
1900 | 38 | 22 | 20 | 11 | 9 | 76.81731 | 0.287089 | 0.0912043 | 483.2276 | 1 | 0 | 0 |  | Fe_Cr_Ni_Cu_Al | Fe38Cr22Ni20Cu11Al9 | 0.04239328 | -2.4076 | 7.84 | 28.16378
1901 | 50 | 16 | 20 | 8 | 6 | 78.2059 | 0.289852 | 0.07761533 | 385.4711 | 1 | 0 | 0 |  | Fe_Cr_Ni_Cu_Al | Fe50Cr16Ni20Cu8Al6 | 0.03586545 | -1.8448 | 8.02 | 24.07884
1902 | 3 | 14 | 7 | 25 | 50 | 44.89311 | 0.3167355 | 0.1323011 | 481.8102 | 0 | 0 | 0 |  | Fe_Cr_Ni_Cu_Al | Fe3Cr14Ni7Cu25Al50 | 0.06323653 | -5.09948 | 6.090909 | 40.02754
1903 | 6 | 21 | 8 | 23 | 42 | 51.94037 | 0.3042692 | 0.1362353 | 585.1136 | 0 | 0 | 0 |  | Fe_Cr_Ni_Cu_Al | Fe6Cr21Ni8Cu23Al42 | 0.06461687 | -5.2088 | 6.33 | 40.91134
1904 | 9 | 26 | 9 | 20 | 36 | 57.64905 | 0.2952523 | 0.1378943 | 660.4554 | 0 | 0 | 0 |  | Fe_Cr_Ni_Cu_Al | Fe9Cr26Ni9Cu20Al36 | 0.06444798 | -5.4024 | 6.46 | 40.87039
1905 | 13 | 28 | 11 | 18 | 29 | 62.8819 | 0.2899629 | 0.1362918 | 709.3829 | 0 | 0 | 0 |  | Fe_Cr_Ni_Cu_Al | Fe13Cr28Ni11Cu18Al29 | 0.06249466 | -5.195796 | 6.737374 | 39.83432
1906 | 18 | 30 | 12 | 16 | 24 | 67.46883 | 0.2855479 | 0.1295139 | 706.4143 | 0 | 0 | 0 |  | Fe_Cr_Ni_Cu_Al | Fe18Cr30Ni12Cu16Al24 | 0.05976948 | -4.7568 | 6.92 | 38.16195
1907 | 25 | 31 | 14 | 13 | 18 | 72.81512 | 0.2817867 | 0.1172493 | 659.2545 | 0 | 0 | 0 |  | Fe_Cr_Ni_Cu_Al | Fe25Cr31Ni14Cu13Al18 | 0.05478973 | -4.32585 | 7.158416 | 35.18481
1908 | 32 | 30 | 15 | 10 | 13 | 76.95526 | 0.2798332 | 0.1044216 | 586.713 | 1 | 0 | 0 |  | Fe_Cr_Ni_Cu_Al | Fe32Cr30Ni15Cu10Al13 | 0.04906185 | -3.8424 | 7.35 | 31.68788
1909 | 42 | 26 | 15 | 8 | 8 | 80.1055 | 0.2807473 | 0.08670783 | 462.1187 | 1 | 0 | 0 |  | Fe_Cr_Ni_Cu_Al | Fe42Cr26Ni15Cu8Al8 | 0.04059842 | -2.5377 | 7.616162 | 26.53781
1910 | 55 | 19 | 15 | 6 | 5 | 80.8817 | 0.2850102 | 0.07192003 | 351.1069 | 1 | 0 | 0 |  | Fe_Cr_Ni_Cu_Al | Fe55Cr19Ni15Cu6Al5 | 0.03309286 | -1.7308 | 7.85 | 21.95883
1911 | 3 | 21 | 7 | 17 | 52 | 48.17903 | 0.3053911 | 0.1323343 | 511.6873 | 0 | 0 | 0 |  | Fe_Cr_Ni_Cu_Al | Fe3Cr21Ni7Cu17Al52 | 0.06477595 | -6.8956 | 5.63 | 41.33734
1912 | 6 | 28 | 7 | 16 | 43 | 55.35974 | 0.2935546 | 0.1328578 | 593.4356 | 0 | 0 | 0 |  | Fe_Cr_Ni_Cu_Al | Fe6Cr28Ni7Cu16Al43 | 0.0659384 | -6.696 | 5.91 | 41.70489
1913 | 9 | 33 | 7 | 15 | 36 | 61.23602 | 0.2853083 | 0.1301519 | 636.5137 | 0 | 0 | 0 |  | Fe_Cr_Ni_Cu_Al | Fe9Cr33Ni7Cu15Al36 | 0.06519181 | -6.1812 | 6.13 | 40.9863
1914 | 14 | 36 | 8 | 13 | 30 | 66.57831 | 0.2797213 | 0.125792 | 659.3178 | 0 | 0 | 0 |  | Fe_Cr_Ni_Cu_Al | Fe14Cr36Ni8Cu13Al30 | 0.06336361 | -6.05274 | 6.346535 | 39.87418
1915 | 19 | 38 | 9 | 11 | 24 | 71.6948 | 0.275269 | 0.1198884 | 661.6324 | 0 | 0 | 0 |  | Fe_Cr_Ni_Cu_Al | Fe19Cr38Ni9Cu11Al24 | 0.06010949 | -5.678267 | 6.564356 | 37.85972
1916 | 25 | 38 | 10 | 9 | 18 | 76.39939 | 0.2726174 | 0.1116473 | 635.0191 | 0 | 0 | 0 |  | Fe_Cr_Ni_Cu_Al | Fe25Cr38Ni10Cu9Al18 | 0.0552287 | -5.0532 | 6.81 | 34.883
1917 | 33 | 37 | 11 | 7 | 12 | 81.1119 | 0.2711819 | 0.09843757 | 559.1397 | 0 | 0 | 0 |  | Fe_Cr_Ni_Cu_Al | Fe33Cr37Ni11Cu7Al12 | 0.04762123 | -4.0644 | 7.09 | 30.26482
1918 | 44 | 32 | 12 | 5 | 7 | 83.98159 | 0.2735098 | 0.08160586 | 437.1888 | 0 | 0 | 0 |  | Fe_Cr_Ni_Cu_Al | Fe44Cr32Ni12Cu5Al7 | 0.03814521 | -3.0572 | 7.4 | 24.61531
1919 | 57 | 23 | 12 | 4 | 4 | 83.78966 | 0.2798364 | 0.06621974 | 316.6274 | 0 | 0 | 0 |  | Fe_Cr_Ni_Cu_Al | Fe57Cr23Ni12Cu4Al4 | 0.02985166 | -1.9404 | 7.7 | 19.69052
1920 | 6 | 37 | 5 | 10 | 42 | 60.31594 | 0.2805152 | 0.1322882 | 631.9245 | 0 | 0 | 0 |  | Fe_Cr_Ni_Cu_Al | Fe6Cr37Ni5Cu10Al42 | 0.06688963 | -7.8036 | 5.56 | 41.91011
1921 | 9 | 41 | 5 | 10 | 35 | 65.7783 | 0.2742179 | 0.128729 | 662.3817 | 0 | 0 | 0 |  | Fe_Cr_Ni_Cu_Al | Fe9Cr41Ni5Cu10Al35 | 0.06561106 | -7.0476 | 5.83 | 40.84544
1922 | 13 | 44 | 6 | 9 | 28 | 71.48827 | 0.2690136 | 0.1233682 | 676.8075 | 0 | 0 | 0 |  | Fe_Cr_Ni_Cu_Al | Fe13Cr44Ni6Cu9Al28 | 0.06284575 | -6.5436 | 6.11 | 39.08871
1923 | 18 | 45 | 7 | 8 | 22 | 76.18922 | 0.2662175 | 0.1163648 | 663.1117 | 0 | 0 | 0 |  | Fe_Cr_Ni_Cu_Al | Fe18Cr45Ni7Cu8Al22 | 0.05889622 | -5.8684 | 6.38 | 36.6795
1924 | 25 | 45 | 8 | 6 | 16 | 81.12872 | 0.2640447 | 0.1064581 | 619.9123 | 0 | 0 | 0 |  | Fe_Cr_Ni_Cu_Al | Fe25Cr45Ni8Cu6Al16 | 0.05306246 | -5.27 | 6.64 | 33.14918
1925 | 32 | 43 | 9 | 5 | 11 | 84.55736 | 0.2643835 | 0.09460433 | 542.9844 | 0 | 0 | 0 |  | Fe_Cr_Ni_Cu_Al | Fe32Cr43Ni9Cu5Al11 | 0.0459645 | -4.2624 | 6.92 | 28.92581
1926 | 43 | 38 | 11 | 3 | 6 | 87.38453 | 0.267357 | 0.0770218 | 412.2229 | 0 | 0 | 0 |  | Fe_Cr_Ni_Cu_Al | Fe43Cr38Ni11Cu3Al6 | 0.03538748 | -3.49652 | 7.257426 | 22.72582
1927 | 9 | 50 | 3 | 6 | 32 | 71.70325 | 0.26233 | 0.1257314 | 686.1829 | 0 | 0 | 0 |  | Fe_Cr_Ni_Cu_Al | Fe9Cr50Ni3Cu6Al32 | 0.06500042 | -7.4608 | 5.64 | 39.95527
1928 | 13 | 52 | 4 | 6 | 25 | 77.02541 | 0.258924 | 0.118469 | 676.9154 | 0 | 0 | 0 |  | Fe_Cr_Ni_Cu_Al | Fe13Cr52Ni4Cu6Al25 | 0.06120255 | -6.5228 | 5.97 | 37.58976
1929 | 18 | 53 | 5 | 5 | 19 | 81.91171 | 0.2564317 | 0.1098924 | 645.2775 | 0 | 0 | 0 |  | Fe_Cr_Ni_Cu_Al | Fe18Cr53Ni5Cu5Al19 | 0.05627291 | -5.8224 | 6.24 | 34.61408
1930 | 23 | 53 | 6 | 4 | 13 | 86.76622 | 0.2545354 | 0.09815815 | 577.8217 | 0 | 0 | 0 |  | Fe_Cr_Ni_Cu_Al | Fe23Cr53Ni6Cu4Al13 | 0.04915556 | -4.828895 | 6.515152 | 30.35196
1931 | 30 | 50 | 8 | 4 | 8 | 89.56798 | 0.2569659 | 0.08348108 | 469.7014 | 0 | 0 | 0 |  | Fe_Cr_Ni_Cu_Al | Fe30Cr50Ni8Cu4Al8 | 0.04008323 | -3.5088 | 6.88 | 25.17844
1932 | 5 | 33 | 3 | 47 | 12 | 67.2186 | 0.291243 | 0.09020171 | 404.6621 | 0 | 0 | 0 |  | Fe_Cr_Ni_Cu_Al | Fe5Cr33Ni3Cu47Al12 | 0.04395252 | 6.1468 | 8.21 | 26.71882
1933 | 5 | 39 | 5 | 40 | 11 | 71.93613 | 0.2824018 | 0.0878028 | 413.0131 | 0 | 0 | 0 |  | Fe_Cr_Ni_Cu_Al | Fe5Cr39Ni5Cu40Al11 | 0.04315153 | 5.586 | 7.97 | 26.70978
1934 | 4 | 44 | 7 | 34 | 10 | 76.04085 | 0.2749832 | 0.08522853 | 414.3234 | 0 | 0 | 0 |  | Fe_Cr_Ni_Cu_Al | Fe4Cr44Ni7Cu34Al10 | 0.04214333 | 4.719518 | 7.777778 | 26.44274
1935 | 4 | 49 | 11 | 27 | 9 | 80.54287 | 0.2682005 | 0.08416408 | 428.6108 | 0 | 0 | 0 |  | Fe_Cr_Ni_Cu_Al | Fe4Cr49Ni11Cu27Al9 | 0.04071815 | 2.8736 | 7.6 | 26.14786
1936 | 3 | 53 | 14 | 22 | 7 | 84.9463 | 0.2623266 | 0.07821348 | 401.2417 | 0 | 0 | 0 |  | Fe_Cr_Ni_Cu_Al | Fe3Cr53Ni14Cu22Al7 | 0.03706342 | 1.793286 | 7.525253 | 24.38842
1937 | 6 | 21 | 3 | 51 | 19 | 57.71153 | 0.307672 | 0.1079398 | 464.3038 | 1 | 0 | 0 |  | Fe_Cr_Ni_Cu_Al | Fe6Cr21Ni3Cu51Al19 | 0.05108025 | 3.7488 | 8.22 | 30.65352
1938 | 7 | 27 | 5 | 44 | 17 | 62.85225 | 0.2978636 | 0.1045772 | 479.5748 | 1 | 0 | 0 |  | Fe_Cr_Ni_Cu_Al | Fe7Cr27Ni5Cu44Al17 | 0.05018604 | 3.7676 | 8.03 | 30.74761
1939 | 8 | 32 | 7 | 38 | 16 | 66.9528 | 0.2902676 | 0.1033035 | 499.3482 | 1 | 0 | 0 |  | Fe_Cr_Ni_Cu_Al | Fe8Cr32Ni7Cu38Al16 | 0.04972147 | 3.16518 | 7.841584 | 30.91875
1940 | 8 | 36 | 10 | 32 | 14 | 71.18686 | 0.2836346 | 0.09995224 | 502.4995 | 1 | 0 | 0 |  | Fe_Cr_Ni_Cu_Al | Fe8Cr36Ni10Cu32Al14 | 0.04811356 | 2.2656 | 7.74 | 30.46162
1941 | 9 | 40 | 14 | 26 | 11 | 76.34411 | 0.2771933 | 0.09376071 | 486.7481 | 1 | 0 | 0 |  | Fe_Cr_Ni_Cu_Al | Fe9Cr40Ni14Cu26Al11 | 0.04438804 | 1.3132 | 7.71 | 28.80646
1942 | 8 | 44 | 18 | 21 | 9 | 80.56633 | 0.2717342 | 0.08958192 | 476.6617 | 0 | 0 | 0 |  | Fe_Cr_Ni_Cu_Al | Fe8Cr44Ni18Cu21Al9 | 0.04120614 | 0.038 | 7.66 | 27.29231
1943 | 7 | 46 | 23 | 16 | 7 | 84.21554 | 0.268158 | 0.08525174 | 460.4374 | 0 | 0 | 0 |  | Fe_Cr_Ni_Cu_Al | Fe7Cr46Ni23Cu16Al7 | 0.03742553 | -1.511274 | 7.666667 | 25.47503
1944 | 4 | 12 | 3 | 52 | 29 | 48.78554 | 0.3221506 | 0.1223825 | 476.8148 | 1 | 0 | 0 |  | Fe_Cr_Ni_Cu_Al | Fe4Cr12Ni3Cu52Al29 | 0.05664536 | 0.9256 | 7.93 | 33.62294
1945 | 8 | 16 | 4 | 46 | 27 | 53.05676 | 0.3136298 | 0.1206783 | 508.5086 | 1 | 0 | 0 |  | Fe_Cr_Ni_Cu_Al | Fe8Cr16Ni4Cu46Al27 | 0.05697499 | 1.332418 | 7.792079 | 34.54542
1946 | 10 | 21 | 6 | 39 | 24 | 58.06682 | 0.3042314 | 0.1179097 | 535.576 | 1 | 0 | 0 |  | Fe_Cr_Ni_Cu_Al | Fe10Cr21Ni6Cu39Al24 | 0.05653811 | 1.1352 | 7.67 | 34.92653
1947 | 12 | 25 | 9 | 34 | 21 | 62.69672 | 0.2972179 | 0.1150582 | 556.5306 | 1 | 0 | 0 |  | Fe_Cr_Ni_Cu_Al | Fe12Cr25Ni9Cu34Al21 | 0.05503201 | 0.6834624 | 7.653465 | 34.62154
1948 | 13 | 28 | 13 | 29 | 17 | 67.4425 | 0.291375 | 0.1095809 | 554.8428 | 1 | 0 | 0 |  | Fe_Cr_Ni_Cu_Al | Fe13Cr28Ni13Cu29Al17 | 0.05209402 | 0.1428 | 7.72 | 33.44739
1949 | 14 | 31 | 17 | 24 | 14 | 71.8408 | 0.286116 | 0.1047706 | 550.6812 | 1 | 0 | 0 |  | Fe_Cr_Ni_Cu_Al | Fe14Cr31Ni17Cu24Al14 | 0.04905849 | -0.6956 | 7.74 | 32.0553
1950 | 13 | 34 | 23 | 19 | 11 | 76.26714 | 0.2815299 | 0.09969648 | 540.4694 | 1 | 0 | 0 |  | Fe_Cr_Ni_Cu_Al | Fe13Cr34Ni23Cu19Al11 | 0.04500805 | -1.9564 | 7.8 | 30.10283
1951 | 12 | 36 | 29 | 15 | 8 | 80.18567 | 0.278429 | 0.09135929 | 496.4798 | 1 | 0 | 0 |  | Fe_Cr_Ni_Cu_Al | Fe12Cr36Ni29Cu15Al8 | 0.03965573 | -2.8144 | 7.91 | 27.29618
1952 | 9 | 37 | 36 | 12 | 6 | 82.71504 | 0.2772426 | 0.08441516 | 453.7488 | 1 | 0 | 0 |  | Fe_Cr_Ni_Cu_Al | Fe9Cr37Ni36Cu12Al6 | 0.0350811 | -3.7932 | 8.04 | 24.97848
1953 | 6 | 10 | 3 | 43 | 38 | 45.78877 | 0.3237525 | 0.1272072 | 472.5415 | 1 | 0 | 0 |  | Fe_Cr_Ni_Cu_Al | Fe6Cr10Ni3Cu43Al38 | 0.06040742 | -0.6904 | 7.25 | 36.40354
1954 | 10 | 13 | 4 | 38 | 34 | 49.95384 | 0.316096 | 0.1262119 | 511.0903 | 1 | 0 | 0 |  | Fe_Cr_Ni_Cu_Al | Fe10Cr13Ni4Cu38Al34 | 0.06095733 | -0.6293235 | 7.252525 | 37.39639
1955 | 14 | 16 | 7 | 33 | 29 | 55.07511 | 0.3085266 | 0.1245988 | 554.7939 | 1 | 0 | 0 |  | Fe_Cr_Ni_Cu_Al | Fe14Cr16Ni7Cu33Al29 | 0.06037687 | -1.006836 | 7.353535 | 37.86265
1956 | 17 | 19 | 10 | 29 | 25 | 59.68074 | 0.3022745 | 0.1219905 | 583.175 | 1 | 0 | 0 |  | Fe_Cr_Ni_Cu_Al | Fe17Cr19Ni10Cu29Al25 | 0.05887578 | -1.3848 | 7.44 | 37.46185
1957 | 19 | 21 | 15 | 25 | 20 | 64.46436 | 0.2975 | 0.1171241 | 593.257 | 1 | 0 | 0 |  | Fe_Cr_Ni_Cu_Al | Fe19Cr21Ni15Cu25Al20 | 0.05568775 | -1.8716 | 7.63 | 36.11911
1958 | 19 | 24 | 20 | 21 | 16 | 69.07995 | 0.2924545 | 0.1116385 | 589.9897 | 1 | 0 | 0 |  | Fe_Cr_Ni_Cu_Al | Fe19Cr24Ni20Cu21Al16 | 0.05198494 | -2.4884 | 7.75 | 34.26562
1959 | 18 | 26 | 26 | 17 | 12 | 73.43613 | 0.2886965 | 0.1038768 | 561.1946 | 1 | 0 | 0 |  | Fe_Cr_Ni_Cu_Al | Fe18Cr26Ni26Cu17Al12 | 0.04707729 | -3.12213 | 7.909091 | 31.69146
1960 | 17 | 28 | 34 | 13 | 9 | 77.30304 | 0.2860599 | 0.09591275 | 523.2924 | 1 | 0 | 0 |  | Fe_Cr_Ni_Cu_Al | Fe17Cr28Ni34Cu13Al9 | 0.04172613 | -4.054112 | 8.059406 | 28.79273
1961 | 12 | 28 | 43 | 11 | 6 | 79.75548 | 0.2861369 | 0.08482502 | 447.3466 | 1 | 0 | 0 |  | Fe_Cr_Ni_Cu_Al | Fe12Cr28Ni43Cu11Al6 | 0.03521197 | -4.2824 | 8.33 | 25.39304
1962 | 9 | 8 | 3 | 35 | 45 | 43.74837 | 0.3248722 | 0.1275498 | 451.381 | 0 | 0 | 0 |  | Fe_Cr_Ni_Cu_Al | Fe9Cr8Ni3Cu35Al45 | 0.06224171 | -2.0076 | 6.7 | 38.22708
1963 | 14 | 10 | 5 | 31 | 39 | 48.25928 | 0.3178943 | 0.129124 | 511.7913 | 0 | 0 | 0 |  | Fe_Cr_Ni_Cu_Al | Fe14Cr10Ni5Cu31Al39 | 0.06333264 | -2.47036 | 6.868687 | 39.69206
1964 | 19 | 12 | 8 | 27 | 33 | 53.27195 | 0.3112719 | 0.1287029 | 566.23 | 0 | 0 | 0 |  | Fe_Cr_Ni_Cu_Al | Fe19Cr12Ni8Cu27Al33 | 0.06310828 | -2.995205 | 7.070707 | 40.21751
1965 | 22 | 14 | 12 | 24 | 28 | 57.76627 | 0.3061819 | 0.1269913 | 604.3863 | 1 | 0 | 0 |  | Fe_Cr_Ni_Cu_Al | Fe22Cr14Ni12Cu24Al28 | 0.06153292 | -3.4896 | 7.28 | 39.73716
1966 | 24 | 16 | 17 | 20 | 23 | 62.45474 | 0.3012966 | 0.1235831 | 628.2005 | 1 | 0 | 0 |  | Fe_Cr_Ni_Cu_Al | Fe24Cr16Ni17Cu20Al23 | 0.05893974 | -4.1912 | 7.47 | 38.57369
1967 | 25 | 18 | 22 | 17 | 18 | 67.04612 | 0.2971603 | 0.1170849 | 621.68 | 1 | 0 | 0 |  | Fe_Cr_Ni_Cu_Al | Fe25Cr18Ni22Cu17Al18 | 0.05478133 | -4.3348 | 7.69 | 36.27748
1968 | 24 | 20 | 30 | 13 | 13 | 72.01291 | 0.2934525 | 0.1075538 | 587.144 | 1 | 0 | 0 |  | Fe_Cr_Ni_Cu_Al | Fe24Cr20Ni30Cu13Al13 | 0.0488329 | -4.866 | 7.94 | 32.97068
1969 | 22 | 20 | 38 | 11 | 9 | 75.17488 | 0.2929117 | 0.09579703 | 514.5242 | 1 | 0 | 0 |  | Fe_Cr_Ni_Cu_Al | Fe22Cr20Ni38Cu11Al9 | 0.04212563 | -4.63 | 8.24 | 29.20682
1970 | 16 | 20 | 50 | 8 | 6 | 77.8165 | 0.2931894 | 0.08491753 | 442.786 | 1 | 1 | 1 | 442.786 | Fe_Cr_Ni_Cu_Al | Fe16Cr20Ni50Cu8Al6 | 0.03533484 | -5.056 | 8.54 | 25.43145
1971 | 14 | 7 | 3 | 25 | 50 | 43.31972 | 0.3229227 | 0.1268084 | 441.2194 | 0 | 0 | 0 |  | Fe_Cr_Ni_Cu_Al | Fe14Cr7Ni3Cu25Al50 | 0.06395908 | -3.725742 | 6.151515 | 40.30873
1972 | 21 | 8 | 6 | 23 | 42 | 48.56271 | 0.3167129 | 0.1308251 | 527.8469 | 0 | 0 | 0 |  | Fe_Cr_Ni_Cu_Al | Fe21Cr8Ni6Cu23Al42 | 0.06552642 | -4.5156 | 6.55 | 41.98123
1973 | 26 | 9 | 9 | 20 | 36 | 52.92611 | 0.3117579 | 0.1314944 | 584.3757 | 0 | 0 | 0 |  | Fe_Cr_Ni_Cu_Al | Fe26Cr9Ni9Cu20Al36 | 0.06540599 | -5.2052 | 6.8 | 42.32888
1974 | 28 | 11 | 13 | 18 | 29 | 57.83515 | 0.3066653 | 0.1290186 | 622.5796 | 0 | 0 | 0 |  | Fe_Cr_Ni_Cu_Al | Fe28Cr11Ni13Cu18Al29 | 0.06327683 | -5.350883 | 7.121212 | 41.24508
1975 | 30 | 12 | 18 | 16 | 24 | 61.81844 | 0.3035869 | 0.1258636 | 643.5659 | 0 | 0 | 0 |  | Fe_Cr_Ni_Cu_Al | Fe30Cr12Ni18Cu16Al24 | 0.06038563 | -5.5776 | 7.4 | 39.73087
1976 | 31 | 14 | 25 | 13 | 18 | 67.08318 | 0.2994229 | 0.1179797 | 634.6717 | 1 | 0 | 0 |  | Fe_Cr_Ni_Cu_Al | Fe31Cr14Ni25Cu13Al18 | 0.05514811 | -5.686893 | 7.712871 | 36.71474
1977 | 30 | 15 | 32 | 10 | 13 | 71.34004 | 0.2968672 | 0.1074537 | 586.0836 | 1 | 0 | 0 |  | Fe_Cr_Ni_Cu_Al | Fe30Cr15Ni32Cu10Al13 | 0.04918036 | -5.7088 | 7.99 | 33.20978
1978 | 26 | 15 | 42 | 8 | 8 | 75.07029 | 0.2963875 | 0.09179394 | 484.9068 | 1 | 1 | 1 | 484.9068 | Fe_Cr_Ni_Cu_Al | Fe26Cr15Ni42Cu8Al8 | 0.0404227 | -5.077033 | 8.383838 | 28.12715
1979 | 19 | 15 | 55 | 6 | 5 | 77.39665 | 0.2972559 | 0.07885102 | 394.6882 | 1 | 1 | 1 | 394.6882 | Fe_Cr_Ni_Cu_Al | Fe19Cr15Ni55Cu6Al5 | 0.0326384 | -4.8572 | 8.73 | 23.65481
1980 | 21 | 7 | 3 | 17 | 52 | 44.78755 | 0.3187135 | 0.1272982 | 460.3959 | 0 | 0 | 0 |  | Fe_Cr_Ni_Cu_Al | Fe21Cr7Ni3Cu17Al52 | 0.06598671 | -5.646 | 5.83 | 42.43272
1981 | 28 | 7 | 6 | 16 | 43 | 49.73107 | 0.3141417 | 0.1316403 | 547.4336 | 0 | 0 | 0 |  | Fe_Cr_Ni_Cu_Al | Fe28Cr7Ni6Cu16Al43 | 0.06728355 | -6.3568 | 6.31 | 43.61855
1982 | 33 | 7 | 9 | 15 | 36 | 53.84032 | 0.3108965 | 0.1322392 | 602.4427 | 0 | 0 | 0 |  | Fe_Cr_Ni_Cu_Al | Fe33Cr7Ni9Cu15Al36 | 0.06654213 | -6.5148 | 6.69 | 43.32782
1983 | 36 | 8 | 14 | 13 | 30 | 58.23578 | 0.3071906 | 0.131352 | 648.7037 | 0 | 0 | 0 |  | Fe_Cr_Ni_Cu_Al | Fe36Cr8Ni14Cu13Al30 | 0.06450859 | -7.030683 | 7.019802 | 42.30224
1984 | 38 | 9 | 19 | 11 | 24 | 62.61006 | 0.3038854 | 0.1266667 | 662.4619 | 0 | 0 | 0 |  | Fe_Cr_Ni_Cu_Al | Fe38Cr9Ni19Cu11Al24 | 0.06104018 | -7.063229 | 7.336634 | 40.24356
1985 | 38 | 10 | 25 | 9 | 18 | 67.02547 | 0.3010754 | 0.1180322 | 638.5326 | 1 | 0 | 0 |  | Fe_Cr_Ni_Cu_Al | Fe38Cr10Ni25Cu9Al18 | 0.05587716 | -6.796 | 7.67 | 37.12338
1986 | 37 | 11 | 33 | 7 | 12 | 71.76121 | 0.2987552 | 0.1042867 | 566.9687 | 1 | 0 | 0 |  | Fe_Cr_Ni_Cu_Al | Fe37Cr11Ni33Cu7Al12 | 0.04794883 | -6.07 | 8.05 | 32.2851
1987 | 32 | 12 | 44 | 5 | 7 | 75.84946 | 0.29759 | 0.08672439 | 450.7524 | 1 | 1 | 1 | 450.7524 | Fe_Cr_Ni_Cu_Al | Fe32Cr12Ni44Cu5Al7 | 0.03810552 | -5.3324 | 8.44 | 26.37623
1988 | 23 | 12 | 57 | 4 | 4 | 77.79509 | 0.2989235 | 0.07159719 | 341.3957 | 1 | 1 | 1 | 341.3957 | Fe_Cr_Ni_Cu_Al | Fe23Cr12Ni57Cu4Al4 | 0.02950448 | -4.6104 | 8.82 | 21.40627
1989 | 37 | 5 | 6 | 10 | 42 | 51.46777 | 0.3121717 | 0.132871 | 578.4901 | 0 | 0 | 0 |  | Fe_Cr_Ni_Cu_Al | Fe37Cr5Ni6Cu10Al42 | 0.06873856 | -8.1388 | 6.22 | 44.90051
1990 | 41 | 5 | 9 | 10 | 35 | 55.34931 | 0.3095851 | 0.1329043 | 627.2539 | 0 | 0 | 0 |  | Fe_Cr_Ni_Cu_Al | Fe41Cr5Ni9Cu10Al35 | 0.06734967 | -7.9132 | 6.63 | 44.00398
1991 | 44 | 6 | 13 | 9 | 28 | 59.97922 | 0.3059649 | 0.1296854 | 657.9131 | 0 | 0 | 0 |  | Fe_Cr_Ni_Cu_Al | Fe44Cr6Ni13Cu9Al28 | 0.06435546 | -7.6728 | 7.01 | 42.09581
1992 | 45 | 7 | 18 | 8 | 22 | 64.16104 | 0.3032096 | 0.1235976 | 656.3931 | 0 | 0 | 0 |  | Fe_Cr_Ni_Cu_Al | Fe45Cr7Ni18Cu8Al22 | 0.06010368 | -7.2828 | 7.36 | 39.46897
1993 | 45 | 8 | 25 | 6 | 16 | 68.77597 | 0.3005746 | 0.1136352 | 620.789 | 0 | 0 | 0 |  | Fe_Cr_Ni_Cu_Al | Fe45Cr8Ni25Cu6Al16 | 0.05390407 | -6.968 | 7.72 | 35.65867
1994 | 43 | 9 | 32 | 5 | 11 | 72.59168 | 0.2989163 | 0.1005544 | 543.893 | 1 | 0 | 0 |  | Fe_Cr_Ni_Cu_Al | Fe43Cr9Ni32Cu5Al11 | 0.04646339 | -6.0688 | 8.06 | 31.09579
1995 | 38 | 11 | 43 | 3 | 6 | 77.08269 | 0.2968845 | 0.08092789 | 411.5568 | 1 | 1 | 1 | 411.5568 | Fe_Cr_Ni_Cu_Al | Fe38Cr11Ni43Cu3Al6 | 0.0354768 | -5.279875 | 8.425743 | 24.37567
1996 | 50 | 3 | 9 | 6 | 32 | 57.78999 | 0.3079359 | 0.132362 | 654.7355 | 0 |  | 0 |  | Fe_Cr_Ni_Cu_Al | Fe50Cr3Ni9Cu6Al32 | 0.06706639 | -8.798 | 6.7 | 43.76165
1997 | 52 | 4 | 13 | 6 | 25 | 62.23915 | 0.3049445 | 0.1269432 | 664.3407 | 0 |  | 0 |  | Fe_Cr_Ni_Cu_Al | Fe52Cr4Ni13Cu6Al25 | 0.06294588 | -7.9472 | 7.11 | 41.04437
1998 | 53 | 5 | 18 | 5 | 19 | 66.53199 | 0.3022659 | 0.118724 | 643.078 | 0 |  | 0 |  | Fe_Cr_Ni_Cu_Al | Fe53Cr5Ni18Cu5Al19 | 0.05766599 | -7.3376 | 7.46 | 37.69186
1999 | 53 | 6 | 23 | 4 | 13 | 70.95818 | 0.2997877 | 0.1052708 | 571.1187 | 0 | 0 | 0 |  | Fe_Cr_Ni_Cu_Al | Fe53Cr6Ni23Cu4Al13 | 0.05019595 | -6.243853 | 7.808081 | 32.95136
2000 | 50 | 8 | 30 | 4 | 8 | 74.9549 | 0.2977226 | 0.08826879 | 459.2448 | 1 | 1 | 1 | 459.2448 | Fe_Cr_Ni_Cu_Al | Fe50Cr8Ni30Cu4Al8 | 0.04069399 | -4.7872 | 8.16 | 27.17296
2001 | 5 | 3 | 33 | 47 | 12 | 56.30974 | 0.3264428 | 0.1039291 | 440.6015 | 1 | 0 | 0 |  | Fe_Cr_Ni_Cu_Al | Fe5Cr3Ni33Cu47Al12 | 0.04443032 | -0.1532 | 9.41 | 31.91325
2002 | 5 | 5 | 39 | 40 | 11 | 59.45804 | 0.3217386 | 0.1027598 | 458.2371 | 1 | 1 | 1 | 458.2371 | Fe_Cr_Ni_Cu_Al | Fe5Cr5Ni39Cu40Al11 | 0.04364783 | -0.6292 | 9.33 | 31.89414
2003 | 4 | 7 | 44 | 34 | 10 | 62.2129 | 0.3177434 | 0.1015029 | 470.43 | 1 | 1 | 1 | 470.43 | Fe_Cr_Ni_Cu_Al | Fe4Cr7Ni44Cu34Al10 | 0.0426489 | -1.26028 | 9.272727 | 31.5466
2004 | 4 | 11 | 49 | 27 | 9 | 66.35315 | 0.3110493 | 0.09984427 | 488.3794 | 1 | 0 | 0 |  | Fe_Cr_Ni_Cu_Al | Fe4Cr11Ni49Cu27Al9 | 0.04117774 | -2.112 | 9.12 | 30.58468
2005 | 3 | 14 | 53 | 22 | 7 | 70.08014 | 0.3061591 | 0.09308108 | 460.9305 | 1 | 1 | 1 | 460.9305 | Fe_Cr_Ni_Cu_Al | Fe3Cr14Ni53Cu22Al7 | 0.03748574 | -2.392817 | 9.10101 | 28.36508
2006 | 6 | 3 | 21 | 51 | 19 | 51.36342 | 0.3294865 | 0.1182365 | 487.9231 | 1 | 0 | 0 |  | Fe_Cr_Ni_Cu_Al | Fe6Cr3Ni21Cu51Al19 | 0.0514158 | -0.8736 | 8.94 | 34.32769
2007 | 7 | 5 | 27 | 44 | 17 | 54.99134 | 0.3240311 | 0.1163749 | 511.6322 | 1 | 0 | 0 |  | Fe_Cr_Ni_Cu_Al | Fe7Cr5Ni27Cu44Al17 | 0.05055982 | -1.1868 | 8.91 | 34.67275
2008 | 8 | 7 | 32 | 38 | 16 | 58.02812 | 0.3192916 | 0.1157436 | 536.5082 | 1 | 0 | 0 |  | Fe_Cr_Ni_Cu_Al | Fe8Cr7Ni32Cu38Al16 | 0.05011081 | -1.775512 | 8.831683 | 34.85914
2009 | 8 | 10 | 36 | 32 | 14 | 61.70785 | 0.3136622 | 0.1125988 | 546.0139 | 1 | 0 | 0 |  | Fe_Cr_Ni_Cu_Al | Fe8Cr10Ni36Cu32Al14 | 0.04848722 | -2.2272 | 8.78 | 34.12645
2010 | 9 | 14 | 40 | 26 | 11 | 66.72599 | 0.3066241 | 0.1044561 | 524.5905 | 1 | 0 | 0 |  | Fe_Cr_Ni_Cu_Al | Fe9Cr14Ni40Cu26Al11 | 0.04471291 | -2.3164 | 8.75 | 31.91345
2011 | 8 | 18 | 44 | 21 | 9 | 70.84146 | 0.3007577 | 0.09863862 | 507.9301 | 1 | 0 | 0 |  | Fe_Cr_Ni_Cu_Al | Fe8Cr18Ni44Cu21Al9 | 0.04149456 | -2.9156 | 8.7 | 29.97289
2012 | 7 | 23 | 46 | 16 | 7 | 75.4359 | 0.2937493 | 0.09128311 | 476.7335 | 1 | 0 | 0 |  | Fe_Cr_Ni_Cu_Al | Fe7Cr23Ni46Cu16Al7 | 0.03764943 | -3.566983 | 8.59596 | 27.4918
2013 | 4 | 3 | 12 | 52 | 29 | 45.73166 | 0.3335267 | 0.1295118 | 493.3801 | 1 | 0 | 0 |  | Fe_Cr_Ni_Cu_Al | Fe4Cr3Ni12Cu52Al29 | 0.05684668 | -1.8392 | 8.29 | 35.84408
2014 | 8 | 4 | 16 | 46 | 27 | 48.97362 | 0.3283359 | 0.1288721 | 528.2496 | 1 | 0 | 0 |  | Fe_Cr_Ni_Cu_Al | Fe8Cr4Ni16Cu46Al27 | 0.05721853 | -1.961376 | 8.267327 | 37.11798
2015 | 10 | 6 | 21 | 39 | 24 | 52.83306 | 0.3223988 | 0.1282313 | 567.3461 | 1 | 0 | 0 |  | Fe_Cr_Ni_Cu_Al | Fe10Cr6Ni21Cu39Al24 | 0.05681733 | -2.5248 | 8.27 | 37.75477
2016 | 12 | 9 | 25 | 34 | 21 | 57.08326 | 0.3160023 | 0.1245924 | 587.5129 | 1 | 0 | 0 |  | Fe_Cr_Ni_Cu_Al | Fe12Cr9Ni25Cu34Al21 | 0.05529796 | -2.679345 | 8.287129 | 37.23562
2017 | 13 | 13 | 28 | 29 | 17 | 62.03638 | 0.3087809 | 0.1179013 | 585.3871 | 1 | 0 | 0 |  | Fe_Cr_Ni_Cu_Al | Fe13Cr13Ni28Cu29Al17 | 0.05231718 | -2.5512 | 8.32 | 35.59224
2018 | 14 | 17 | 31 | 24 | 14 | 66.72423 | 0.3020601 | 0.1113508 | 575.1043 | 1 | 0 | 0 |  | Fe_Cr_Ni_Cu_Al | Fe14Cr17Ni31Cu24Al14 | 0.04924284 | -2.79 | 8.3 | 33.78696
2019 | 13 | 23 | 34 | 19 | 11 | 72.18773 | 0.2938386 | 0.1033577 | 551.3475 | 1 | 0 | 0 |  | Fe_Cr_Ni_Cu_Al | Fe13Cr23Ni34Cu19Al11 | 0.04513385 | -3.2632 | 8.24 | 31.2531
2020 | 12 | 29 | 36 | 15 | 8 | 77.55432 | 0.2861381 | 0.09258934 | 496.4464 | 1 | 0 | 0 |  | Fe_Cr_Ni_Cu_Al | Fe12Cr29Ni36Cu15Al8 | 0.03972356 | -3.4528 | 8.19 | 27.90587
2021 | 9 | 36 | 37 | 12 | 6 | 82.33523 | 0.2783329 | 0.08408316 | 449.9023 | 1 | 0 | 0 |  | Fe_Cr_Ni_Cu_Al | Fe9Cr36Ni37Cu12Al6 | 0.03508953 | -3.864 | 8.08 | 25.05235
2022 | 6 | 3 | 10 | 43 | 38 | 43.47747 | 0.3327923 | 0.13319 | 486.2719 | 0 | 0 | 0 |  | Fe_Cr_Ni_Cu_Al | Fe6Cr3Ni10Cu43Al38 | 0.06057945 | -2.9472 | 7.53 | 38.22765
2023 | 10 | 4 | 13 | 38 | 34 | 46.90256 | 0.3275554 | 0.1341047 | 533.9686 | 0 | 0 | 0 |  | Fe_Cr_Ni_Cu_Al | Fe10Cr4Ni13Cu38Al34 | 0.06116013 | -3.281298 | 7.616162 | 39.46841
2024 | 14 | 7 | 16 | 33 | 29 | 51.95734 | 0.3196499 | 0.1325086 | 583.1692 | 1 | 0 | 0 |  | Fe_Cr_Ni_Cu_Al | Fe14Cr7Ni16Cu33Al29 | 0.0605556 | -3.306193 | 7.717172 | 39.62414
2025 | 17 | 10 | 19 | 29 | 25 | 56.53772 | 0.3130206 | 0.1293921 | 612.89 | 1 | 0 | 0 |  | Fe_Cr_Ni_Cu_Al | Fe17Cr10Ni19Cu29Al25 | 0.05903367 | -3.3612 | 7.8 | 38.97833
2026 | 19 | 15 | 21 | 25 | 20 | 62.32593 | 0.3044825 | 0.1222917 | 618.0058 | 1 | 0 | 0 |  | Fe_Cr_Ni_Cu_Al | Fe19Cr15Ni21Cu25Al20 | 0.05577943 | -2.9732 | 7.87 | 36.98256
2027 | 19 | 20 | 24 | 21 | 16 | 67.62936 | 0.2970146 | 0.1148505 | 606.7019 | 1 | 0 | 0 |  | Fe_Cr_Ni_Cu_Al | Fe19Cr20Ni24Cu21Al16 | 0.05203849 | -3.0948 | 7.91 | 34.76027
2028 | 18 | 26 | 26 | 17 | 12 | 73.43613 | 0.2886965 | 0.1046432 | 567.2028 | 1 | 0 | 0 |  | Fe_Cr_Ni_Cu_Al | Fe18Cr26Ni26Cu17Al12 | 0.04707729 | -3.12213 | 7.909091 | 31.69146
2029 | 17 | 34 | 28 | 13 | 9 | 79.52629 | 0.2795279 | 0.09422591 | 518.3988 | 1 | 0 | 0 |  | Fe_Cr_Ni_Cu_Al | Fe17Cr34Ni28Cu13Al9 | 0.04166894 | -3.515342 | 7.821782 | 28.28325
2030 | 12 | 43 | 28 | 11 | 6 | 85.4469 | 0.2698237 | 0.08128982 | 437.664 | 1 | 0 | 0 |  | Fe_Cr_Ni_Cu_Al | Fe12Cr43Ni28Cu11Al6 | 0.0350896 | -3.2504 | 7.73 | 24.31391
2031 | 9 | 3 | 8 | 35 | 45 | 42.13113 | 0.3314248 | 0.1318948 | 461.1223 | 0 | 0 | 0 |  | Fe_Cr_Ni_Cu_Al | Fe9Cr3Ni8Cu35Al45 | 0.0623734 | -3.6656 | 6.9 | 39.58421
2032 | 14 | 5 | 10 | 31 | 39 | 46.58887 | 0.324308 | 0.1341766 | 528.1491 | 0 | 0 | 0 |  | Fe_Cr_Ni_Cu_Al | Fe14Cr5Ni10Cu31Al39 | 0.06344994 | -3.960004 | 7.070707 | 40.85641
2033 | 19 | 8 | 12 | 27 | 33 | 51.90351 | 0.3162372 | 0.1335577 | 587.0089 | 0 | 0 | 0 |  | Fe_Cr_Ni_Cu_Al | Fe19Cr8Ni12Cu27Al33 | 0.06319008 | -4.025304 | 7.232323 | 41.00379
2034 | 22 | 12 | 14 | 24 | 28 | 57.07452 | 0.3085744 | 0.1308758 | 625.8062 | 1 | 0 | 0 |  | Fe_Cr_Ni_Cu_Al | Fe22Cr12Ni14Cu24Al28 | 0.06156868 | -3.9296 | 7.36 | 40.07315
2035 | 24 | 17 | 16 | 20 | 23 | 62.80772 | 0.3001308 | 0.1261479 | 648.6821 | 1 | 0 | 0 |  | Fe_Cr_Ni_Cu_Al | Fe24Cr17Ni16Cu20Al23 | 0.05892411 | -4.0072 | 7.43 | 38.43022
2036 | 25 | 22 | 18 | 17 | 18 | 68.48589 | 0.292604 | 0.1179187 | 635.5902 | 1 | 0 | 0 |  | Fe_Cr_Ni_Cu_Al | Fe25Cr22Ni18Cu17Al18 | 0.05472736 | -3.7316 | 7.53 | 35.7886
2037 | 24 | 30 | 20 | 13 | 13 | 75.68831 | 0.2823247 | 0.1060918 | 592.2087 | 1 | 0 | 0 |  | Fe_Cr_Ni_Cu_Al | Fe24Cr30Ni20Cu13Al13 | 0.0487214 | -3.73 | 7.54 | 31.97789
2038 | 22 | 38 | 20 | 11 | 9 | 81.89854 | 0.2732034 | 0.09217342 | 511.1646 | 1 | 0 | 0 |  | Fe_Cr_Ni_Cu_Al | Fe22Cr38Ni20Cu11Al9 | 0.04195921 | -3.0604 | 7.52 | 27.71942
2039 | 16 | 50 | 20 | 8 | 6 | 89.1969 | 0.2607452 | 0.07879152 | 429.7706 | 1 | 0 | 0 |  | Fe_Cr_Ni_Cu_Al | Fe16Cr50Ni20Cu8Al6 | 0.03510897 | -3.232 | 7.34 | 23.45801
2040 | 14 | 3 | 7 | 25 | 50 | 42.03083 | 0.3282425 | 0.1307703 | 452.11 | 0 | 0 | 0 |  | Fe_Cr_Ni_Cu_Al | Fe14Cr3Ni7Cu25Al50 | 0.06406909 | -5.054586 | 6.313131 | 41.39763
2041 | 21 | 6 | 8 | 23 | 42 | 47.90496 | 0.3192382 | 0.1329847 | 535.384 | 0 | 0 | 0 |  | Fe_Cr_Ni_Cu_Al | Fe21Cr6Ni8Cu23Al42 | 0.06557236 | -5.0828 | 6.63 | 42.42084
2042 | 26 | 9 | 9 | 20 | 36 | 52.92611 | 0.3117579 | 0.1332398 | 595.0394 | 0 | 0 | 0 |  | Fe_Cr_Ni_Cu_Al | Fe26Cr9Ni9Cu20Al36 | 0.06540599 | -5.2052 | 6.8 | 42.32888
2043 | 28 | 13 | 11 | 18 | 29 | 58.53155 | 0.3042641 | 0.131243 | 642.2538 | 0 | 0 | 0 |  | Fe_Cr_Ni_Cu_Al | Fe28Cr13Ni11Cu18Al29 | 0.06324142 | -4.926436 | 7.040404 | 40.92064
2044 | 30 | 18 | 12 | 16 | 24 | 63.92824 | 0.2966235 | 0.1260309 | 657.1495 | 1 | 0 | 0 |  | Fe_Cr_Ni_Cu_Al | Fe30Cr18Ni12Cu16Al24 | 0.06029322 | -4.5072 | 7.16 | 38.89574
2045 | 31 | 25 | 14 | 13 | 18 | 71.00525 | 0.2871257 | 0.116289 | 641.6967 | 1 | 0 | 0 |  | Fe_Cr_Ni_Cu_Al | Fe31Cr25Ni14Cu13Al18 | 0.05500849 | -4.172924 | 7.277228 | 35.47068
2046 | 30 | 32 | 15 | 10 | 13 | 77.58036 | 0.2780726 | 0.1045802 | 590.8773 | 1 | 0 | 0 |  | Fe_Cr_Ni_Cu_Al | Fe30Cr32Ni15Cu10Al13 | 0.04899976 | -3.9 | 7.31 | 31.61319
2047 | 26 | 42 | 15 | 8 | 8 | 85.28523 | 0.2667892 | 0.08707922 | 483.5476 | 1 | 0 | 0 |  | Fe_Cr_Ni_Cu_Al | Fe26Cr42Ni15Cu8Al8 | 0.04019729 | -3.027446 | 7.292929 | 26.11178
2048 | 19 | 55 | 15 | 6 | 5 | 92.61657 | 0.2543112 | 0.07193287 | 383.907 | 0 | 0 | 0 |  | Fe_Cr_Ni_Cu_Al | Fe19Cr55Ni15Cu6Al5 | 0.03237807 | -2.8252 | 7.13 | 21.34362
2049 | 21 | 3 | 7 | 17 | 52 | 43.5128 | 0.3239252 | 0.1299551 | 465.4767 | 0 | 0 | 0 |  | Fe_Cr_Ni_Cu_Al | Fe21Cr3Ni7Cu17Al52 | 0.06609246 | -6.8956 | 5.99 | 43.4385
2050 | 28 | 6 | 7 | 16 | 43 | 49.40253 | 0.3153917 | 0.1331104 | 553.6076 | 0 | 0 | 0 |  | Fe_Cr_Ni_Cu_Al | Fe28Cr6Ni7Cu16Al43 | 0.06730584 | -6.6256 | 6.35 | 43.8254
2051 | 33 | 9 | 7 | 15 | 36 | 54.51317 | 0.3084737 | 0.1327303 | 609.6954 | 0 | 0 | 0 |  | Fe_Cr_Ni_Cu_Al | Fe33Cr9Ni7Cu15Al36 | 0.06650326 | -6.0468 | 6.61 | 42.97241
2052 | 36 | 14 | 8 | 13 | 30 | 60.28109 | 0.3001956 | 0.1304309 | 654.5053 | 0 | 0 | 0 |  | Fe_Cr_Ni_Cu_Al | Fe36Cr14Ni8Cu13Al30 | 0.06440805 | -5.854328 | 6.782178 | 41.39997
2053 | 38 | 19 | 9 | 11 | 24 | 66.09345 | 0.2925246 | 0.1248776 | 668.7886 | 0 | 0 | 0 |  | Fe_Cr_Ni_Cu_Al | Fe38Cr19Ni9Cu11Al24 | 0.06089569 | -5.439859 | 6.940594 | 38.96334
2054 | 38 | 25 | 10 | 9 | 18 | 72.41701 | 0.2842688 | 0.1153445 | 644.9241 | 1 | 0 | 0 |  | Fe_Cr_Ni_Cu_Al | Fe38Cr25Ni10Cu9Al18 | 0.05569295 | -4.84 | 7.07 | 35.50247
2055 | 37 | 33 | 11 | 7 | 12 | 79.84972 | 0.2746834 | 0.1002838 | 568.9481 | 1 | 0 | 0 |  | Fe_Cr_Ni_Cu_Al | Fe37Cr33Ni11Cu7Al12 | 0.04773671 | -3.9844 | 7.17 | 30.40697
2056 | 32 | 44 | 12 | 5 | 7 | 87.86422 | 0.26321 | 0.08184426 | 451.3401 | 1 | 0 | 0 |  | Fe_Cr_Ni_Cu_Al | Fe32Cr44Ni12Cu5Al7 | 0.0378798 | -3.3356 | 7.16 | 24.33684
2057 | 23 | 57 | 12 | 4 | 4 | 94.95811 | 0.2509769 | 0.06566517 | 339.9193 | 0 | 0 | 0 |  | Fe_Cr_Ni_Cu_Al | Fe23Cr57Ni12Cu4Al4 | 0.02926549 | -2.7564 | 7.02 | 19.20803
2058 | 37 | 6 | 5 | 10 | 42 | 51.79764 | 0.3109431 | 0.1330787 | 581.6681 | 0 | 0 | 0 |  | Fe_Cr_Ni_Cu_Al | Fe37Cr6Ni5Cu10Al42 | 0.0687176 | -7.8904 | 6.18 | 44.71089
2059 | 41 | 9 | 5 | 10 | 35 | 56.69961 | 0.3048105 | 0.1322528 | 631.2405 | 0 | 0 | 0 |  | Fe_Cr_Ni_Cu_Al | Fe41Cr9Ni5Cu10Al35 | 0.06727629 | -7.0476 | 6.47 | 43.3464
2060 | 44 | 13 | 6 | 9 | 28 | 62.40008 | 0.2978491 | 0.1288087 | 665.8766 | 0 | 0 | 0 |  | Fe_Cr_Ni_Cu_Al | Fe44Cr13Ni6Cu9Al28 | 0.06424531 | -6.4072 | 6.73 | 41.11936
2061 | 45 | 18 | 7 | 8 | 22 | 68.04752 | 0.2907571 | 0.1216666 | 662.8771 | 0 | 0 | 0 |  | Fe_Cr_Ni_Cu_Al | Fe45Cr18Ni7Cu8Al22 | 0.05995532 | -5.6416 | 6.92 | 38.16081
2062 | 45 | 25 | 8 | 6 | 16 | 74.91785 | 0.2817928 | 0.1103678 | 624.0884 | 0 | 0 | 0 |  | Fe_Cr_Ni_Cu_Al | Fe45Cr25Ni8Cu6Al16 | 0.05371708 | -5.03 | 7.04 | 34.01512
2063 | 43 | 32 | 9 | 5 | 11 | 81.05974 | 0.2739636 | 0.0966313 | 546.33 | 0 | 0 | 0 |  | Fe_Cr_Ni_Cu_Al | Fe43Cr32Ni9Cu5Al11 | 0.04626161 | -4.0908 | 7.14 | 29.29199
2064 | 38 | 43 | 11 | 3 | 6 | 88.99835 | 0.2631316 | 0.07701636 | 416.8402 | 0 | 0 | 0 |  | Fe_Cr_Ni_Cu_Al | Fe38Cr43Ni11Cu3Al6 | 0.03528985 | -3.598471 | 7.158416 | 22.62986
2065 | 50 | 9 | 3 | 6 | 32 | 59.83371 | 0.3009229 | 0.1309036 | 656.8775 | 0 | 0 | 0 |  | Fe_Cr_Ni_Cu_Al | Fe50Cr9Ni3Cu6Al32 | 0.06696629 | -7.6412 | 6.46 | 42.87854
2066 | 52 | 13 | 4 | 6 | 25 | 65.37807 | 0.294702 | 0.1255934 | 671.904 | 0 | 0 | 0 |  | Fe_Cr_Ni_Cu_Al | Fe52Cr13Ni4Cu6Al25 | 0.06281809 | -6.5072 | 6.75 | 39.91942
2067 | 53 | 18 | 5 | 5 | 19 | 71.16288 | 0.2878141 | 0.1164201 | 648.5983 | 0 | 0 | 0 |  | Fe_Cr_Ni_Cu_Al | Fe53Cr18Ni5Cu5Al19 | 0.05751163 | -5.6684 | 6.94 | 36.33186
2068 | 53 | 23 | 6 | 4 | 13 | 77.20225 | 0.2811179 | 0.1024459 | 575.687 | 0 | 0 | 0 |  | Fe_Cr_Ni_Cu_Al | Fe53Cr23Ni6Cu4Al13 | 0.05003542 | -4.571778 | 7.121212 | 31.50688
2069 | 50 | 30 | 8 | 4 | 8 | 83.11112 | 0.2741944 | 0.0853199 | 463.974 | 0 | 0 | 0 |  | Fe_Cr_Ni_Cu_Al | Fe50Cr30Ni8Cu4Al8 | 0.04054248 | -3.2208 | 7.28 | 25.72224
2070 | 33 | 3 | 12 | 47 | 5 | 62.37369 | 0.3177348 | 0.06804403 | 246.8815 | 1 | 0 | 0 |  | Fe_Cr_Ni_Cu_Al | Fe33Cr3Ni12Cu47Al5 | 0.03250303 | 7.7792 | 9.34 | 23.65143
2071 | 39 | 5 | 11 | 40 | 5 | 65.35147 | 0.3121 | 0.06836069 | 261.8755 | 1 | 0 | 0 |  | Fe_Cr_Ni_Cu_Al | Fe39Cr5Ni11Cu40Al5 | 0.03291752 | 7.6788 | 9.07 | 23.63451
2072 | 44 | 7 | 10 | 34 | 4 | 68.60621 | 0.3068285 | 0.06285967 | 239.5448 | 1 | 0 | 0 |  | Fe_Cr_Ni_Cu_Al | Fe44Cr7Ni10Cu34Al4 | 0.03056616 | 7.653913 | 8.888889 | 22.20109
2073 | 49 | 11 | 9 | 27 | 4 | 72.37467 | 0.2996156 | 0.06308734 | 254.3817 | 1 | 0 | 0 |  | Fe_Cr_Ni_Cu_Al | Fe49Cr11Ni9Cu27Al4 | 0.03051969 | 6.45 | 8.57 | 21.70245
2074 | 53 | 14 | 7 | 22 | 3 | 75.80451 | 0.2939017 | 0.05656593 | 221.765 | 1 | 0 | 0 |  | Fe_Cr_Ni_Cu_Al | Fe53Cr14Ni7Cu22Al3 | 0.02734385 | 5.9598 | 8.373737 | 19.60806
2075 | 21 | 3 | 19 | 51 | 6 | 59.93427 | 0.3220753 | 0.07415117 | 272.2245 | 1 | 0 | 0 |  | Fe_Cr_Ni_Cu_Al | Fe21Cr3Ni19Cu51Al6 | 0.03425596 | 5.598 | 9.55 | 25.24132
2076 | 27 | 5 | 17 | 44 | 7 | 62.26921 | 0.3165402 | 0.0789224 | 314.871 | 1 | 0 | 0 |  | Fe_Cr_Ni_Cu_Al | Fe27Cr5Ni17Cu44Al7 | 0.03694983 | 5.6292 | 9.21 | 26.29265
2077 | 32 | 7 | 16 | 38 | 8 | 64.3746 | 0.3116515 | 0.08342303 | 356.7284 | 1 | 0 | 0 |  | Fe_Cr_Ni_Cu_Al | Fe32Cr7Ni16Cu38Al8 | 0.03924126 | 5.059896 | 8.910891 | 27.25702
2078 | 36 | 10 | 14 | 32 | 8 | 67.21209 | 0.3056944 | 0.08342736 | 371.8486 | 1 | 0 | 0 |  | Fe_Cr_Ni_Cu_Al | Fe36Cr10Ni14Cu32Al8 | 0.0397531 | 4.6288 | 8.64 | 27.19047
2079 | 40 | 14 | 11 | 26 | 9 | 69.87551 | 0.2989429 | 0.08722458 | 412.9456 | 1 | 0 | 0 |  | Fe_Cr_Ni_Cu_Al | Fe40Cr14Ni11Cu26Al9 | 0.04197786 | 3.5528 | 8.27 | 27.92859
2080 | 44 | 18 | 9 | 21 | 8 | 73.60435 | 0.2922474 | 0.08332884 | 402.7162 | 1 | 0 | 0 |  | Fe_Cr_Ni_Cu_Al | Fe44Cr18Ni9Cu21Al8 | 0.04026099 | 3.0088 | 8.05 | 26.57445
2081 | 46 | 23 | 7 | 16 | 7 | 77.65308 | 0.2847592 | 0.07916809 | 389.0601 | 1 | 0 | 0 |  | Fe_Cr_Ni_Cu_Al | Fe46Cr23Ni7Cu16Al7 | 0.03836365 | 2.147128 | 7.808081 | 25.07238
2082 | 12 | 3 | 29 | 52 | 4 | 60.35197 | 0.3240702 | 0.0648167 | 217.7212 | 1 |  | 0 |  | Fe_Cr_Ni_Cu_Al | Fe12Cr3Ni29Cu52Al4 | 0.02909094 | 4.5068 | 9.88 | 23.92786
2083 | 16 | 4 | 27 | 46 | 8 | 60.20729 | 0.3211194 | 0.08572507 | 347.6111 | 1 | 0 | 0 |  | Fe_Cr_Ni_Cu_Al | Fe16Cr4Ni27Cu46Al8 | 0.03836295 | 3.220076 | 9.425743 | 28.03289
2084 | 21 | 6 | 24 | 39 | 10 | 61.70464 | 0.3161333 | 0.0931922 | 407.8747 | 1 | 0 | 0 |  | Fe_Cr_Ni_Cu_Al | Fe21Cr6Ni24Cu39Al10 | 0.04257394 | 2.5908 | 9.03 | 29.86821
2085 | 25 | 9 | 21 | 34 | 12 | 63.22214 | 0.3108262 | 0.09962193 | 463.0697 | 1 | 0 | 0 |  | Fe_Cr_Ni_Cu_Al | Fe25Cr9Ni21Cu34Al12 | 0.04592641 | 1.822566 | 8.653465 | 31.2941
2086 | 28 | 13 | 17 | 29 | 13 | 65.42357 | 0.3043593 | 0.1020294 | 494.3192 | 1 | 0 | 0 |  | Fe_Cr_Ni_Cu_Al | Fe28Cr13Ni17Cu29Al13 | 0.04789709 | 1.3024 | 8.3 | 31.91566
2087 | 31 | 17 | 14 | 24 | 14 | 67.73358 | 0.297992 | 0.1046124 | 528.3956 | 1 | 0 | 0 |  | Fe_Cr_Ni_Cu_Al | Fe31Cr17Ni14Cu24Al14 | 0.0496498 | 0.4196 | 7.96 | 32.51468
2088 | 34 | 23 | 11 | 19 | 13 | 72.06678 | 0.2891779 | 0.101482 | 531.3894 | 1 | 0 | 0 |  | Fe_Cr_Ni_Cu_Al | Fe34Cr23Ni11Cu19Al13 | 0.04863719 | -0.0272 | 7.68 | 31.43415
2089 | 36 | 29 | 8 | 15 | 12 | 76.12621 | 0.2810103 | 0.0980252 | 526.8706 | 1 | 0 | 0 |  | Fe_Cr_Ni_Cu_Al | Fe36Cr29Ni8Cu15Al12 | 0.04736418 | -0.4192 | 7.43 | 30.20969
2090 | 37 | 36 | 6 | 12 | 9 | 81.68113 | 0.2722112 | 0.08733776 | 468.2408 | 1 | 0 | 0 |  | Fe_Cr_Ni_Cu_Al | Fe37Cr36Ni6Cu12Al9 | 0.0422235 | -0.0972 | 7.31 | 26.80366
2091 | 10 | 3 | 38 | 43 | 6 | 61.37177 | 0.3224049 | 0.07880484 | 309.6198 | 1 | 1 | 1 | 309.6198 | Fe_Cr_Ni_Cu_Al | Fe10Cr3Ni38Cu43Al6 | 0.03447138 | 2.3888 | 9.69 | 27.05473
2092 | 13 | 4 | 34 | 38 | 10 | 60.59953 | 0.3201325 | 0.09616846 | 422.033 | 1 | 0 | 0 |  | Fe_Cr_Ni_Cu_Al | Fe13Cr4Ni34Cu38Al10 | 0.04261157 | 0.7493113 | 9.252525 | 30.87216
2093 | 16 | 7 | 29 | 33 | 14 | 60.7196 | 0.3154278 | 0.1085869 | 509.6183 | 1 | 0 | 0 |  | Fe_Cr_Ni_Cu_Al | Fe16Cr7Ni29Cu33Al14 | 0.04879432 | -0.7489032 | 8.737374 | 33.79237
2094 | 19 | 10 | 25 | 29 | 17 | 61.32785 | 0.3107672 | 0.1158531 | 565.8091 | 1 | 0 | 0 |  | Fe_Cr_Ni_Cu_Al | Fe19Cr10Ni25Cu29Al17 | 0.05252198 | -1.7772 | 8.32 | 35.50785
2095 | 21 | 15 | 20 | 25 | 19 | 63.05032 | 0.3038058 | 0.1195129 | 604.0124 | 1 | 0 | 0 |  | Fe_Cr_Ni_Cu_Al | Fe21Cr15Ni20Cu25Al19 | 0.05491816 | -2.4016 | 7.9 | 36.34309
2096 | 24 | 20 | 16 | 21 | 19 | 66.04456 | 0.2962675 | 0.118695 | 620.3858 | 1 | 0 | 0 |  | Fe_Cr_Ni_Cu_Al | Fe24Cr20Ni16Cu21Al19 | 0.05534472 | -2.582 | 7.6 | 36.06448
2097 | 26 | 26 | 12 | 17 | 18 | 69.93539 | 0.2874977 | 0.1156348 | 624.1206 | 1 | 0 | 0 |  | Fe_Cr_Ni_Cu_Al | Fe26Cr26Ni12Cu17Al18 | 0.05487398 | -2.654423 | 7.323232 | 35.21139
2098 | 28 | 34 | 9 | 13 | 17 | 74.71088 | 0.2776329 | 0.1130613 | 636.127 | 1 | 0 | 0 |  | Fe_Cr_Ni_Cu_Al | Fe28Cr34Ni9Cu13Al17 | 0.05372266 | -3.018135 | 7.049505 | 33.98041
2099 | 28 | 43 | 6 | 11 | 12 | 81.95747 | 0.2664363 | 0.09774789 | 551.522 | 1 | 0 | 0 |  | Fe_Cr_Ni_Cu_Al | Fe28Cr43Ni6Cu11Al12 | 0.04726492 | -1.5896 | 6.99 | 29.56622
2100 | 8 | 3 | 45 | 35 | 9 | 61.48489 | 0.3213012 | 0.09554897 | 425.1561 | 1 | 1 | 1 | 425.1561 | Fe_Cr_Ni_Cu_Al | Fe8Cr3Ni45Cu35Al9 | 0.04088019 | -0.3104 | 9.44 | 30.66566
2101 | 10 | 5 | 39 | 31 | 14 | 60.13745 | 0.3186471 | 0.1125252 | 535.6033 | 1 | 0 | 0 |  | Fe_Cr_Ni_Cu_Al | Fe10Cr5Ni39Cu31Al14 | 0.04885235 | -2.511989 | 8.919192 | 34.7151
2102 | 12 | 8 | 33 | 27 | 19 | 59.34609 | 0.3146779 | 0.1243885 | 612.2259 | 1 | 0 | 0 |  | Fe_Cr_Ni_Cu_Al | Fe12Cr8Ni33Cu27Al19 | 0.05470947 | -4.368126 | 8.363636 | 37.69775
2103 | 14 | 12 | 28 | 24 | 22 | 60.02022 | 0.3093354 | 0.1297626 | 654.5611 | 1 | 0 | 0 |  | Fe_Cr_Ni_Cu_Al | Fe14Cr12Ni28Cu24Al22 | 0.05746938 | -5.16 | 7.94 | 38.84947
2104 | 16 | 17 | 23 | 20 | 24 | 61.73399 | 0.3022825 | 0.1322812 | 685.5484 | 0 | 0 | 0 |  | Fe_Cr_Ni_Cu_Al | Fe16Cr17Ni23Cu20Al24 | 0.0594233 | -5.8372 | 7.52 | 39.48263
2105 | 18 | 22 | 18 | 17 | 25 | 63.77833 | 0.2953064 | 0.1325068 | 702.2627 | 0 | 0 | 0 |  | Fe_Cr_Ni_Cu_Al | Fe18Cr22Ni18Cu17Al25 | 0.06046424 | -5.9604 | 7.18 | 39.50949
2106 | 20 | 30 | 13 | 13 | 24 | 68.35024 | 0.2843599 | 0.130204 | 721.5635 | 0 | 0 | 0 |  | Fe_Cr_Ni_Cu_Al | Fe20Cr30Ni13Cu13Al24 | 0.06018702 | -5.908 | 6.85 | 38.57012
2107 | 20 | 38 | 9 | 11 | 22 | 72.98581 | 0.274454 | 0.1258985 | 721.7237 | 0 | 0 | 0 |  | Fe_Cr_Ni_Cu_Al | Fe20Cr38Ni9Cu11Al22 | 0.05872901 | -5.216 | 6.65 | 36.97818
2108 | 20 | 50 | 6 | 8 | 16 | 82.15781 | 0.2599202 | 0.1104642 | 655.322 | 0 | 0 | 0 |  | Fe_Cr_Ni_Cu_Al | Fe20Cr50Ni6Cu8Al16 | 0.05274466 | -4.0112 | 6.56 | 32.63088
2109 | 7 | 3 | 50 | 25 | 14 | 60.79922 | 0.3199234 | 0.1166658 | 575.8347 | 1 | 0 | 0 |  | Fe_Cr_Ni_Cu_Al | Fe7Cr3Ni50Cu25Al14 | 0.04933628 | -4.425671 | 9 | 35.64337
2110 | 8 | 6 | 42 | 23 | 21 | 58.36337 | 0.3172965 | 0.1337977 | 675.5643 | 1 | 0 | 0 |  | Fe_Cr_Ni_Cu_Al | Fe8Cr6Ni42Cu23Al21 | 0.05670327 | -7.0268 | 8.36 | 39.74567
2111 | 9 | 9 | 36 | 20 | 26 | 57.33456 | 0.3138372 | 0.1416233 | 716.4743 | 0 | 0 | 0 |  | Fe_Cr_Ni_Cu_Al | Fe9Cr9Ni36Cu20Al26 | 0.06065858 | -8.6572 | 7.84 | 41.86708
2112 | 11 | 13 | 29 | 18 | 28 | 58.05453 | 0.3083975 | 0.1412576 | 715.2113 | 0 | 0 | 0 |  | Fe_Cr_Ni_Cu_Al | Fe11Cr13Ni29Cu18Al28 | 0.0621955 | -8.711764 | 7.454545 | 42.18408
2113 | 12 | 18 | 24 | 16 | 30 | 59.36038 | 0.3021072 | 0.142242 | 730.7957 | 0 | 0 | 0 |  | Fe_Cr_Ni_Cu_Al | Fe12Cr18Ni24Cu16Al30 | 0.0633001 | -8.8032 | 7.1 | 42.2734
2114 | 14 | 25 | 18 | 13 | 31 | 62.18876 | 0.2928638 | 0.1417788 | 750.6842 | 0 | 0 | 0 |  | Fe_Cr_Ni_Cu_Al | Fe14Cr25Ni18Cu13Al31 | 0.06401761 | -8.628566 | 6.712871 | 41.88674
2115 | 15 | 32 | 13 | 10 | 30 | 65.90216 | 0.2831508 | 0.1400384 | 768.8945 | 0 | 0 | 0 |  | Fe_Cr_Ni_Cu_Al | Fe15Cr32Ni13Cu10Al30 | 0.06401912 | -8.3608 | 6.42 | 41.11192
2116 | 15 | 42 | 8 | 8 | 26 | 72.36101 | 0.2700836 | 0.1345068 | 779.6457 | 0 | 0 | 0 |  | Fe_Cr_Ni_Cu_Al | Fe15Cr42Ni8Cu8Al26 | 0.06200737 | -7.088256 | 6.242424 | 38.86867
2117 | 15 | 55 | 5 | 6 | 19 | 82.21593 | 0.2550138 | 0.1185505 | 720.148 | 0 | 0 | 0 |  | Fe_Cr_Ni_Cu_Al | Fe15Cr55Ni5Cu6Al19 | 0.05608505 | -5.3756 | 6.23 | 34.41983
2118 | 7 | 3 | 52 | 17 | 21 | 58.75478 | 0.3192438 | 0.138321 | 720.3705 | 1 | 0 | 0 |  | Fe_Cr_Ni_Cu_Al | Fe7Cr3Ni52Cu17Al21 | 0.05739598 | -9.1096 | 8.44 | 40.81613
2119 | 7 | 6 | 43 | 16 | 28 | 56.01205 | 0.317169 | 0.1483907 | 754.9252 | 0 | 0 | 0 |  | Fe_Cr_Ni_Cu_Al | Fe7Cr6Ni43Cu16Al28 | 0.06235007 | -11.1448 | 7.82 | 43.76327
2120 | 7 | 9 | 36 | 15 | 33 | 54.52382 | 0.3145002 | 0.1508477 | 745.3725 | 0 | 0 | 0 |  | Fe_Cr_Ni_Cu_Al | Fe7Cr9Ni36Cu15Al33 | 0.06468577 | -11.9328 | 7.34 | 44.93025
2121 | 8 | 14 | 30 | 13 | 36 | 55.31535 | 0.3083631 | 0.1507691 | 746.5735 | 0 | 0 | 0 |  | Fe_Cr_Ni_Cu_Al | Fe8Cr14Ni30Cu13Al36 | 0.06580798 | -12.10548 | 6.920792 | 45.03895
2122 | 9 | 19 | 24 | 11 | 38 | 56.45989 | 0.3019129 | 0.1490443 | 739.6542 | 0 | 0 | 0 |  | Fe_Cr_Ni_Cu_Al | Fe9Cr19Ni24Cu11Al38 | 0.0665719 | -11.92354 | 6.544554 | 44.83833
2123 | 10 | 25 | 18 | 9 | 38 | 58.87547 | 0.2936171 | 0.1465303 | 741.2134 | 0 | 0 | 0 |  | Fe_Cr_Ni_Cu_Al | Fe10Cr25Ni18Cu9Al38 | 0.06689749 | -11.3248 | 6.23 | 44.17358
2124 | 11 | 33 | 12 | 7 | 37 | 62.7095 | 0.2829575 | 0.1445835 | 760.7592 | 0 | 0 | 0 |  | Fe_Cr_Ni_Cu_Al | Fe11Cr33Ni12Cu7Al37 | 0.06688656 | -10.4016 | 5.94 | 43.10313
2125 | 12 | 44 | 7 | 5 | 32 | 70.00249 | 0.2685988 | 0.1419929 | 810.5115 | 0 | 0 | 0 |  | Fe_Cr_Ni_Cu_Al | Fe12Cr44Ni7Cu5Al32 | 0.06535012 | -9.0736 | 5.81 | 40.97367
2126 | 12 | 57 | 4 | 4 | 23 | 80.62656 | 0.2529886 | 0.1275462 | 781.2875 | 0 | 0 | 0 |  | Fe_Cr_Ni_Cu_Al | Fe12Cr57Ni4Cu4Al23 | 0.05982083 | -6.8856 | 5.91 | 36.58614
2127 | 5 | 6 | 42 | 10 | 37 | 52.41292 | 0.3180975 | 0.1582362 | 772.2087 | 0 | 0 | 0 |  | Fe_Cr_Ni_Cu_Al | Fe5Cr6Ni42Cu10Al37 | 0.06670095 | -15.1908 | 7.17 | 47.31858
2128 | 5 | 9 | 35 | 10 | 41 | 51.33769 | 0.3154353 | 0.1560018 | 732.456 | 0 | 0 | 0 |  | Fe_Cr_Ni_Cu_Al | Fe5Cr9Ni35Cu10Al41 | 0.06736024 | -14.958 | 6.77 | 47.33325
2129 | 6 | 13 | 28 | 9 | 44 | 51.42903 | 0.3106199 | 0.1521811 | 698.4567 | 0 | 0 | 0 |  | Fe_Cr_Ni_Cu_Al | Fe6Cr13Ni28Cu9Al44 | 0.06772949 | -14.3888 | 6.37 | 46.88802
2130 | 7 | 18 | 22 | 8 | 45 | 52.87021 | 0.3040189 | 0.1486842 | 685.1478 | 0 | 0 | 0 |  | Fe_Cr_Ni_Cu_Al | Fe7Cr18Ni22Cu8Al45 | 0.06787702 | -13.5004 | 6.07 | 46.10542
2131 | 8 | 25 | 16 | 6 | 45 | 55.72013 | 0.2944154 | 0.1459608 | 691.687 | 0 | 0 | 0 |  | Fe_Cr_Ni_Cu_Al | Fe8Cr25Ni16Cu6Al45 | 0.06816313 | -12.7072 | 5.75 | 45.23494
2132 | 9 | 32 | 11 | 5 | 43 | 59.42314 | 0.28487 | 0.1443122 | 715.5344 | 0 | 0 | 0 |  | Fe_Cr_Ni_Cu_Al | Fe9Cr32Ni11Cu5Al43 | 0.06815791 | -11.5452 | 5.58 | 44.15563
2133 | 11 | 43 | 6 | 3 | 38 | 66.63025 | 0.2704297 | 0.1437534 | 783.6454 | 0 | 0 | 0 |  | Fe_Cr_Ni_Cu_Al | Fe11Cr43Ni6Cu3Al38 | 0.06752952 | -10.36369 | 5.475248 | 42.49722
2134 | 3 | 9 | 32 | 6 | 50 | 47.62795 | 0.3169956 | 0.1550532 | 665.6197 | 0 | 0 | 0 |  | Fe_Cr_Ni_Cu_Al | Fe3Cr9Ni32Cu6Al50 | 0.06805171 | -16.894 | 6.14 | 48.48453
2135 | 4 | 13 | 25 | 6 | 52 | 48.02902 | 0.3121139 | 0.1489556 | 624.5027 | 0 | 0 | 0 |  | Fe_Cr_Ni_Cu_Al | Fe4Cr13Ni25Cu6Al52 | 0.06768763 | -15.4556 | 5.82 | 47.31226
2136 | 5 | 18 | 19 | 5 | 53 | 49.45053 | 0.3053181 | 0.1442268 | 605.0139 | 0 | 0 | 0 |  | Fe_Cr_Ni_Cu_Al | Fe5Cr18Ni19Cu5Al53 | 0.06764421 | -14.3052 | 5.52 | 46.27733
2137 | 6 | 23 | 13 | 4 | 53 | 51.16677 | 0.2980796 | 0.139806 | 589.633 | 0 | 0 | 0 |  | Fe_Cr_Ni_Cu_Al | Fe6Cr23Ni13Cu4Al53 | 0.06767048 | -12.98684 | 5.242424 | 45.18945
2138 | 8 | 30 | 8 | 4 | 50 | 55.26949 | 0.2882709 | 0.1386304 | 622.8849 | 0 | 0 | 0 |  | Fe_Cr_Ni_Cu_Al | Fe8Cr30Ni8Cu4Al50 | 0.06819559 | -11.3856 | 5.18 | 44.17963
2139 | 3 | 33 | 12 | 47 | 5 | 71.68078 | 0.2908036 | 0.06750166 | 272.274 | 0 | 0 | 0 |  | Fe_Cr_Ni_Cu_Al | Fe3Cr33Ni12Cu47Al5 | 0.03127713 | 6.5552 | 8.74 | 21.74833
2140 | 5 | 39 | 11 | 40 | 5 | 75.99799 | 0.2818308 | 0.06726066 | 286.3209 | 0 | 0 | 0 |  | Fe_Cr_Ni_Cu_Al | Fe5Cr39Ni11Cu40Al5 | 0.03166034 | 6.4548 | 8.39 | 21.7152
2141 | 7 | 44 | 10 | 34 | 4 | 80.45081 | 0.273885 | 0.06141944 | 260.7126 | 0 | 0 | 0 |  | Fe_Cr_Ni_Cu_Al | Fe7Cr44Ni10Cu34Al4 | 0.02930823 | 6.445873 | 8.141414 | 20.32628
2142 | 11 | 49 | 9 | 27 | 4 | 84.53311 | 0.2664119 | 0.06152442 | 274.0426 | 0 | 0 | 0 |  | Fe_Cr_Ni_Cu_Al | Fe11Cr49Ni9Cu27Al4 | 0.02939659 | 5.4164 | 7.81 | 20.07238
2143 | 14 | 53 | 7 | 22 | 3 | 88.54695 | 0.2597677 | 0.05480469 | 237.0362 | 0 | 0 | 0 |  | Fe_Cr_Ni_Cu_Al | Fe14Cr53Ni7Cu22Al3 | 0.02630642 | 5.100296 | 7.585859 | 18.10559
2144 | 3 | 21 | 19 | 51 | 6 | 65.45065 | 0.3058245 | 0.07537063 | 300.2068 | 1 | 0 | 0 |  | Fe_Cr_Ni_Cu_Al | Fe3Cr21Ni19Cu51Al6 | 0.03347696 | 4.59 | 9.19 | 24.13007
2145 | 5 | 27 | 17 | 44 | 7 | 69.04379 | 0.2967665 | 0.07961732 | 345.3274 | 1 | 0 | 0 |  | Fe_Cr_Ni_Cu_Al | Fe5Cr27Ni17Cu44Al7 | 0.03607271 | 4.5556 | 8.77 | 25.03421
2146 | 7 | 32 | 16 | 38 | 8 | 72.02801 | 0.2894993 | 0.08386405 | 389.9294 | 1 | 0 | 0 |  | Fe_Cr_Ni_Cu_Al | Fe7Cr32Ni16Cu38Al8 | 0.03831712 | 3.98157 | 8.415842 | 25.94699
2147 | 10 | 36 | 14 | 32 | 8 | 75.31043 | 0.282565 | 0.08341422 | 402.3076 | 0 | 0 | 0 |  | Fe_Cr_Ni_Cu_Al | Fe10Cr36Ni14Cu32Al8 | 0.03884763 | 3.6512 | 8.12 | 25.91559
2148 | 14 | 40 | 11 | 26 | 9 | 78.00369 | 0.2758792 | 0.08682474 | 440.8923 | 0 | 0 | 0 |  | Fe_Cr_Ni_Cu_Al | Fe14Cr40Ni11Cu26Al9 | 0.04111837 | 2.804 | 7.75 | 26.70458
2149 | 18 | 44 | 9 | 21 | 8 | 81.8267 | 0.2693872 | 0.08244775 | 424.3657 | 0 | 0 | 0 |  | Fe_Cr_Ni_Cu_Al | Fe18Cr44Ni9Cu21Al8 | 0.0394812 | 2.4056 | 7.53 | 25.47347
2150 | 23 | 46 | 7 | 16 | 7 | 85.07972 | 0.2645033 | 0.07792943 | 402.682 | 0 | 0 | 0 |  | Fe_Cr_Ni_Cu_Al | Fe23Cr46Ni7Cu16Al7 | 0.0377379 | 1.734109 | 7.343434 | 24.19791
2151 | 3 | 12 | 29 | 52 | 4 | 63.12712 | 0.3160236 | 0.06670604 | 237.6157 | 1 | 0 | 0 |  | Fe_Cr_Ni_Cu_Al | Fe3Cr12Ni29Cu52Al4 | 0.0286893 | 3.812 | 9.7 | 23.46411
2152 | 4 | 16 | 27 | 46 | 8 | 63.83192 | 0.3104273 | 0.08758508 | 376.2784 | 1 | 0 | 0 |  | Fe_Cr_Ni_Cu_Al | Fe4Cr16Ni27Cu46Al8 | 0.03787277 | 2.406039 | 9.188119 | 27.41467
2153 | 6 | 21 | 24 | 39 | 10 | 66.27639 | 0.3026322 | 0.09491588 | 441.9859 | 1 | 0 | 0 |  | Fe_Cr_Ni_Cu_Al | Fe6Cr21Ni24Cu39Al10 | 0.04198036 | 1.6968 | 8.73 | 29.10258
2154 | 9 | 25 | 21 | 34 | 12 | 68.04427 | 0.296551 | 0.1010306 | 497.7345 | 1 | 0 | 0 |  | Fe_Cr_Ni_Cu_Al | Fe9Cr25Ni21Cu34Al12 | 0.04531127 | 1.025782 | 8.336634 | 30.48008
2155 | 13 | 28 | 17 | 29 | 13 | 69.99792 | 0.2908484 | 0.1030882 | 525.0563 | 1 | 0 | 0 |  | Fe_Cr_Ni_Cu_Al | Fe13Cr28Ni17Cu29Al13 | 0.04732785 | 0.6964 | 8 | 31.14161
2156 | 17 | 31 | 14 | 24 | 14 | 72.01432 | 0.2854021 | 0.1055446 | 556.7258 | 1 | 0 | 0 |  | Fe_Cr_Ni_Cu_Al | Fe17Cr31Ni14Cu24Al14 | 0.04913209 | -0.0284 | 7.68 | 31.80246
2157 | 23 | 34 | 11 | 19 | 13 | 75.47094 | 0.2793705 | 0.101891 | 549.9947 | 1 | 0 | 0 |  | Fe_Cr_Ni_Cu_Al | Fe23Cr34Ni11Cu19Al13 | 0.04826123 | -0.2956 | 7.46 | 30.91653
2158 | 29 | 36 | 8 | 15 | 12 | 78.3156 | 0.2748146 | 0.09804485 | 536.0803 | 1 | 0 | 0 |  | Fe_Cr_Ni_Cu_Al | Fe29Cr36Ni8Cu15Al12 | 0.04714233 | -0.5396 | 7.29 | 29.90157
2159 | 36 | 37 | 6 | 12 | 9 | 81.99962 | 0.2713378 | 0.08729077 | 468.9663 | 1 | 0 | 0 |  | Fe_Cr_Ni_Cu_Al | Fe36Cr37Ni6Cu12Al9 | 0.04219617 | -0.1104 | 7.29 | 26.76592
2160 | 3 | 10 | 38 | 43 | 6 | 63.52895 | 0.3161948 | 0.08101754 | 332.7697 | 1 |  | 0 |  | Fe_Cr_Ni_Cu_Al | Fe3Cr10Ni38Cu43Al6 | 0.03419577 | 1.7532 | 9.55 | 26.78456
2161 | 4 | 13 | 34 | 38 | 10 | 63.36314 | 0.3119871 | 0.09868791 | 454.0462 | 1 | 0 | 0 |  | Fe_Cr_Ni_Cu_Al | Fe4Cr13Ni34Cu38Al10 | 0.04225207 | 0.02203857 | 9.070707 | 30.474
2162 | 7 | 16 | 29 | 33 | 14 | 63.45057 | 0.3072021 | 0.1105727 | 540.2255 | 1 | 0 | 0 |  | Fe_Cr_Ni_Cu_Al | Fe7Cr16Ni29Cu33Al14 | 0.04842362 | -1.351291 | 8.555556 | 33.34484
2163 | 10 | 19 | 25 | 29 | 17 | 64.01313 | 0.3025721 | 0.1176324 | 595.8503 | 1 | 0 | 0 |  | Fe_Cr_Ni_Cu_Al | Fe10Cr19Ni25Cu29Al17 | 0.05214688 | -2.2704 | 8.14 | 35.03246
2164 | 15 | 21 | 20 | 25 | 19 | 64.83583 | 0.2983205 | 0.1207413 | 624.4518 | 1 | 0 | 0 |  | Fe_Cr_Ni_Cu_Al | Fe15Cr21Ni20Cu25Al19 | 0.05466586 | -2.656 | 7.78 | 36.00873
2165 | 20 | 24 | 16 | 21 | 19 | 67.2429 | 0.2926234 | 0.119452 | 633.3134 | 1 | 0 | 0 |  | Fe_Cr_Ni_Cu_Al | Fe20Cr24Ni16Cu21Al19 | 0.05518213 | -2.7132 | 7.52 | 35.84464
2166 | 26 | 26 | 12 | 17 | 18 | 69.93539 | 0.2874977 | 0.1157786 | 625.1803 | 1 | 0 | 0 |  | Fe_Cr_Ni_Cu_Al | Fe26Cr26Ni12Cu17Al18 | 0.05487398 | -2.654423 | 7.323232 | 35.21139
2167 | 34 | 28 | 9 | 13 | 17 | 72.88956 | 0.2829637 | 0.1123655 | 621.4419 | 1 | 0 | 0 |  | Fe_Cr_Ni_Cu_Al | Fe34Cr28Ni9Cu13Al17 | 0.05393537 | -2.921674 | 7.168317 | 34.27392
2168 | 43 | 28 | 6 | 11 | 12 | 77.23953 | 0.2796572 | 0.09803432 | 535.0272 | 1 | 0 | 0 |  | Fe_Cr_Ni_Cu_Al | Fe43Cr28Ni6Cu11Al12 | 0.04771837 | -1.4156 | 7.29 | 30.19522
2169 | 3 | 8 | 45 | 35 | 9 | 63.01584 | 0.3168756 | 0.09757926 | 447.4963 | 1 | 1 | 1 | 447.4963 | Fe_Cr_Ni_Cu_Al | Fe3Cr8Ni45Cu35Al9 | 0.04069314 | -0.8124 | 9.34 | 30.50201
2170 | 5 | 10 | 39 | 31 | 14 | 61.65424 | 0.3141072 | 0.114503 | 559.7804 | 1 | 0 | 0 |  | Fe_Cr_Ni_Cu_Al | Fe5Cr10Ni39Cu31Al14 | 0.04864959 | -2.944597 | 8.818182 | 34.50343
2171 | 8 | 12 | 33 | 27 | 19 | 60.53837 | 0.3109908 | 0.1259392 | 632.1609 | 1 | 0 | 0 |  | Fe_Cr_Ni_Cu_Al | Fe8Cr12Ni33Cu27Al19 | 0.05453503 | -4.650546 | 8.282828 | 37.49464
2172 | 12 | 14 | 28 | 24 | 22 | 60.60606 | 0.3074956 | 0.1304522 | 663.995 | 1 | 0 | 0 |  | Fe_Cr_Ni_Cu_Al | Fe12Cr14Ni28Cu24Al22 | 0.05738023 | -5.2736 | 7.9 | 38.73925
2173 | 17 | 16 | 23 | 20 | 24 | 61.44175 | 0.3032061 | 0.1318872 | 680.483 | 1 | 0 | 0 |  | Fe_Cr_Ni_Cu_Al | Fe17Cr16Ni23Cu20Al24 | 0.05946836 | -5.7928 | 7.54 | 39.54062
2174 | 22 | 18 | 18 | 17 | 25 | 62.60796 | 0.2990074 | 0.1309984 | 682.7245 | 1 | 0 | 0 |  | Fe_Cr_Ni_Cu_Al | Fe22Cr18Ni18Cu17Al25 | 0.06064409 | -5.8292 | 7.26 | 39.74972
2175 | 30 | 20 | 13 | 13 | 24 | 65.3891 | 0.2935502 | 0.1271281 | 678.7267 | 1 | 0 | 0 |  | Fe_Cr_Ni_Cu_Al | Fe30Cr20Ni13Cu13Al24 | 0.06061414 | -5.692 | 7.05 | 39.15322
2176 | 38 | 20 | 9 | 11 | 22 | 67.58369 | 0.2908634 | 0.1221048 | 660.175 | 0 | 0 | 0 |  | Fe_Cr_Ni_Cu_Al | Fe38Cr20Ni9Cu11Al22 | 0.05945206 | -4.9712 | 7.01 | 37.9857
2177 | 50 | 20 | 6 | 8 | 16 | 72.85721 | 0.28663 | 0.1094324 | 603.831 | 0 | 0 | 0 |  | Fe_Cr_Ni_Cu_Al | Fe50Cr20Ni6Cu8Al16 | 0.05374546 | -3.7472 | 7.16 | 34.01197
2178 | 3 | 7 | 50 | 25 | 14 | 62.01865 | 0.3163346 | 0.1191635 | 602.954 | 1 | 0 | 0 |  | Fe_Cr_Ni_Cu_Al | Fe3Cr7Ni50Cu25Al14 | 0.04918259 | -4.85175 | 8.919192 | 35.51478
2179 | 6 | 8 | 42 | 23 | 21 | 58.95011 | 0.3154759 | 0.1346773 | 686.9388 | 1 | 0 | 0 |  | Fe_Cr_Ni_Cu_Al | Fe6Cr8Ni42Cu23Al21 | 0.0566163 | -7.1964 | 8.32 | 39.65429
2180 | 9 | 9 | 36 | 20 | 26 | 57.33456 | 0.3138372 | 0.1416233 | 716.4743 | 1 | 0 | 0 |  | Fe_Cr_Ni_Cu_Al | Fe9Cr9Ni36Cu20Al26 | 0.06065858 | -8.6572 | 7.84 | 41.86708
2181 | 13 | 11 | 29 | 18 | 28 | 57.476 | 0.3102831 | 0.1407696 | 706.7515 | 1 | 0 | 0 |  | Fe_Cr_Ni_Cu_Al | Fe13Cr11Ni29Cu18Al28 | 0.06229356 | -8.601571 | 7.494949 | 42.30518
2182 | 18 | 12 | 24 | 16 | 30 | 57.64735 | 0.3077388 | 0.1395302 | 697.3144 | 1 | 0 | 0 |  | Fe_Cr_Ni_Cu_Al | Fe18Cr12Ni24Cu16Al30 | 0.06359646 | -8.5488 | 7.22 | 42.6563
2183 | 25 | 14 | 18 | 13 | 31 | 59.06793 | 0.3030962 | 0.1368583 | 690.9862 | 0 | 0 | 0 |  | Fe_Cr_Ni_Cu_Al | Fe25Cr14Ni18Cu13Al31 | 0.06455111 | -8.318008 | 6.930693 | 42.60501
2184 | 32 | 15 | 13 | 10 | 30 | 60.9857 | 0.2990541 | 0.133692 | 686.398 | 0 | 0 | 0 |  | Fe_Cr_Ni_Cu_Al | Fe32Cr15Ni13Cu10Al30 | 0.06482476 | -8.0548 | 6.76 | 42.22369
2185 | 42 | 15 | 8 | 8 | 26 | 64.29948 | 0.2952424 | 0.1275834 | 674.5324 | 0 | 0 | 0 |  | Fe_Cr_Ni_Cu_Al | Fe42Cr15Ni8Cu8Al26 | 0.06318741 | -6.845832 | 6.787879 | 40.52992
2186 | 55 | 15 | 5 | 6 | 19 | 69.94607 | 0.2909254 | 0.116048 | 637.9463 | 0 | 0 | 0 |  | Fe_Cr_Ni_Cu_Al | Fe55Cr15Ni5Cu6Al19 | 0.05751319 | -5.1836 | 7.03 | 36.41434
2187 | 3 | 7 | 52 | 17 | 21 | 59.93411 | 0.3156445 | 0.1405019 | 747.5423 | 1 | 0 | 0 |  | Fe_Cr_Ni_Cu_Al | Fe3Cr7Ni52Cu17Al21 | 0.05722954 | -9.5192 | 8.36 | 40.66749
2188 | 6 | 7 | 43 | 16 | 28 | 56.29823 | 0.3162445 | 0.1489529 | 761.7908 | 1 | 0 | 0 |  | Fe_Cr_Ni_Cu_Al | Fe6Cr7Ni43Cu16Al28 | 0.06230234 | -11.226 | 7.8 | 43.71189
2189 | 9 | 7 | 36 | 15 | 33 | 53.96281 | 0.3163861 | 0.149819 | 732.7735 | 1 | 0 | 0 |  | Fe_Cr_Ni_Cu_Al | Fe9Cr7Ni36Cu15Al33 | 0.06478989 | -11.8032 | 7.38 | 45.05347
2190 | 14 | 8 | 30 | 13 | 36 | 53.66055 | 0.3140186 | 0.1474997 | 708.8619 | 0 | 0 | 0 |  | Fe_Cr_Ni_Cu_Al | Fe14Cr8Ni30Cu13Al36 | 0.06612788 | -11.80669 | 7.039604 | 45.43927
2191 | 19 | 9 | 24 | 11 | 38 | 53.71256 | 0.3114071 | 0.1444494 | 684.5342 | 0 | 0 | 0 |  | Fe_Cr_Ni_Cu_Al | Fe19Cr9Ni24Cu11Al38 | 0.06711719 | -11.55887 | 6.742574 | 45.55345
2192 | 25 | 10 | 18 | 9 | 38 | 54.69821 | 0.3080197 | 0.140858 | 668.4757 | 0 | 0 | 0 |  | Fe_Cr_Ni_Cu_Al | Fe25Cr10Ni18Cu9Al38 | 0.06771896 | -10.9588 | 6.53 | 45.29256
2193 | 33 | 11 | 12 | 7 | 37 | 56.51947 | 0.3039999 | 0.1371632 | 662.2552 | 0 | 0 | 0 |  | Fe_Cr_Ni_Cu_Al | Fe33Cr11Ni12Cu7Al37 | 0.06805449 | -10.1376 | 6.38 | 44.74988
2194 | 44 | 12 | 7 | 5 | 32 | 60.7438 | 0.2986304 | 0.1329245 | 679.2537 | 0 | 0 | 0 |  | Fe_Cr_Ni_Cu_Al | Fe44Cr12Ni7Cu5Al32 | 0.06687602 | -8.9712 | 6.45 | 43.15546
2195 | 57 | 12 | 4 | 4 | 23 | 67.02899 | 0.2938742 | 0.1230821 | 670.0391 | 0 | 0 | 0 |  | Fe_Cr_Ni_Cu_Al | Fe57Cr12Ni4Cu4Al23 | 0.06157329 | -6.8676 | 6.81 | 39.06886
2196 | 6 | 5 | 42 | 10 | 37 | 52.13644 | 0.3190457 | 0.1576751 | 765.4063 | 0 | 0 | 0 |  | Fe_Cr_Ni_Cu_Al | Fe6Cr5Ni42Cu10Al37 | 0.06675533 | -15.1176 | 7.19 | 47.3801
2197 | 9 | 5 | 35 | 10 | 41 | 50.2494 | 0.3192964 | 0.153992 | 708.2114 | 0 | 0 | 0 |  | Fe_Cr_Ni_Cu_Al | Fe9Cr5Ni35Cu10Al41 | 0.06759339 | -14.7276 | 6.85 | 47.61752
2198 | 13 | 6 | 28 | 9 | 44 | 49.54248 | 0.317465 | 0.149146 | 661.3489 | 0 | 0 | 0 |  | Fe_Cr_Ni_Cu_Al | Fe13Cr6Ni28Cu9Al44 | 0.0681563 | -14.0948 | 6.51 | 47.44028
2199 | 18 | 7 | 22 | 8 | 45 | 49.9064 | 0.31483 | 0.1445592 | 633.2125 | 0 | 0 | 0 |  | Fe_Cr_Ni_Cu_Al | Fe18Cr7Ni22Cu8Al45 | 0.06855472 | -13.1792 | 6.29 | 47.02085
2200 | 25 | 8 | 16 | 6 | 45 | 51.11203 | 0.3111214 | 0.1404193 | 619.2289 | 0 | 0 | 0 |  | Fe_Cr_Ni_Cu_Al | Fe25Cr8Ni16Cu6Al45 | 0.06919739 | -12.4284 | 6.09 | 46.68308
2201 | 32 | 9 | 11 | 5 | 43 | 53.10561 | 0.3073188 | 0.1375019 | 623.1415 | 0 | 0 | 0 |  | Fe_Cr_Ni_Cu_Al | Fe32Cr9Ni11Cu5Al43 | 0.06950046 | -11.3888 | 6.04 | 46.08602
2202 | 43 | 11 | 6 | 3 | 38 | 57.66365 | 0.3007179 | 0.1350184 | 659.0574 | 0 | 0 | 0 |  | Fe_Cr_Ni_Cu_Al | Fe43Cr11Ni6Cu3Al38 | 0.0691888 | -10.42643 | 6.108911 | 44.91387
2203 | 9 | 3 | 32 | 6 | 50 | 46.05199 | 0.3229638 | 0.1522988 | 633.2649 | 0 | 0 | 0 |  | Fe_Cr_Ni_Cu_Al | Fe9Cr3Ni32Cu6Al50 | 0.06845091 | -16.6156 | 6.26 | 48.99173
2204 | 13 | 4 | 25 | 6 | 52 | 45.6787 | 0.3211641 | 0.1455868 | 583.4676 | 0 | 0 | 0 |  | Fe_Cr_Ni_Cu_Al | Fe13Cr4Ni25Cu6Al52 | 0.06830673 | -15.1712 | 6 | 48.14253
2205 | 18 | 5 | 19 | 5 | 53 | 46.05512 | 0.3184588 | 0.1402686 | 553.9872 | 0 | 0 | 0 |  | Fe_Cr_Ni_Cu_Al | Fe18Cr5Ni19Cu5Al53 | 0.06854788 | -14.0608 | 5.78 | 47.54023
2206 | 23 | 6 | 13 | 4 | 53 | 46.67138 | 0.3154961 | 0.1359014 | 532.8398 | 0 | 0 | 0 |  | Fe_Cr_Ni_Cu_Al | Fe23Cr6Ni13Cu4Al53 | 0.06886735 | -12.87583 | 5.585859 | 46.93
2207 | 30 | 8 | 8 | 4 | 50 | 49.39861 | 0.3103272 | 0.1338906 | 552.6296 | 0 |  | 0 |  | Fe_Cr_Ni_Cu_Al | Fe30Cr8Ni8Cu4Al50 | 0.06963607 | -11.4384 | 5.62 | 46.33314
2208 | 33 | 5 | 12 | 47 | 3 | 64.39144 | 0.3150303 | 0.05583001 | 181.7061 | 1 | 0 | 0 |  | Fe_Cr_Ni_Cu_Al | Fe33Cr5Ni12Cu47Al3 | 0.02694789 | 8.676 | 9.4 | 21.0236
2209 | 39 | 5 | 11 | 40 | 5 | 65.35147 | 0.3121 | 0.06836069 | 261.8755 | 1 | 0 | 0 |  | Fe_Cr_Ni_Cu_Al | Fe39Cr5Ni11Cu40Al5 | 0.03291752 | 7.6788 | 9.07 | 23.63451
2210 | 44 | 4 | 10 | 34 | 7 | 65.5109 | 0.3107723 | 0.07847173 | 330.3302 | 1 | 0 | 0 |  | Fe_Cr_Ni_Cu_Al | Fe44Cr4Ni10Cu34Al7 | 0.03801398 | 6.390368 | 8.79798 | 26.09391
2211 | 49 | 4 | 9 | 27 | 11 | 65.21423 | 0.3085584 | 0.09406586 | 439.7226 | 0 | 0 | 0 |  | Fe_Cr_Ni_Cu_Al | Fe49Cr4Ni9Cu27Al11 | 0.04566474 | 3.7172 | 8.36 | 30.10177
2212 | 53 | 3 | 7 | 22 | 14 | 64.42 | 0.3079065 | 0.1030272 | 500.9482 | 0 | 0 | 0 |  | Fe_Cr_Ni_Cu_Al | Fe53Cr3Ni7Cu22Al14 | 0.0506549 | 1.82512 | 8.040404 | 32.82098
2213 | 21 | 6 | 19 | 51 | 3 | 62.93747 | 0.3179321 | 0.05652758 | 180.0247 | 1 | 0 | 0 |  | Fe_Cr_Ni_Cu_Al | Fe21Cr6Ni19Cu51Al3 | 0.02645626 | 6.9876 | 9.64 | 21.59091
2214 | 27 | 7 | 17 | 44 | 5 | 64.27812 | 0.313833 | 0.06901737 | 260.3294 | 1 | 0 | 0 |  | Fe_Cr_Ni_Cu_Al | Fe27Cr7Ni17Cu44Al5 | 0.03244462 | 6.5068 | 9.27 | 24.00396
2215 | 32 | 8 | 16 | 38 | 7 | 65.37188 | 0.3103346 | 0.07910436 | 332.2357 | 1 | 0 | 0 |  | Fe_Cr_Ni_Cu_Al | Fe32Cr8Ni16Cu38Al7 | 0.03724081 | 5.473189 | 8.940594 | 26.18082
2216 | 36 | 8 | 14 | 32 | 10 | 65.19665 | 0.3083148 | 0.09109109 | 415.5328 | 1 | 0 | 0 |  | Fe_Cr_Ni_Cu_Al | Fe36Cr8Ni14Cu32Al10 | 0.04339357 | 3.84 | 8.58 | 29.24107
2217 | 40 | 9 | 11 | 26 | 14 | 64.85764 | 0.3054013 | 0.1032493 | 501.7291 | 1 | 0 | 0 |  | Fe_Cr_Ni_Cu_Al | Fe40Cr9Ni11Cu26Al14 | 0.04980718 | 1.7468 | 8.12 | 32.5586
2218 | 44 | 8 | 9 | 21 | 18 | 63.56921 | 0.3049946 | 0.1126476 | 562.416 | 0 | 0 | 0 |  | Fe_Cr_Ni_Cu_Al | Fe44Cr8Ni9Cu21Al18 | 0.05501484 | -0.3832 | 7.75 | 35.52387
2219 | 46 | 7 | 7 | 16 | 23 | 61.48969 | 0.3051479 | 0.1213996 | 608.7199 | 0 | 0 | 0 |  | Fe_Cr_Ni_Cu_Al | Fe46Cr7Ni7Cu16Al23 | 0.06030933 | -2.90052 | 7.323232 | 38.73261
2220 | 12 | 4 | 29 | 52 | 3 | 61.35938 | 0.3226779 | 0.05803693 | 182.809 | 1 |  | 0 |  | Fe_Cr_Ni_Cu_Al | Fe12Cr4Ni29Cu52Al3 | 0.0261747 | 4.9992 | 9.91 | 22.64141
2221 | 16 | 8 | 27 | 46 | 4 | 64.18643 | 0.3156878 | 0.06513789 | 235.0099 | 1 | 0 | 0 |  | Fe_Cr_Ni_Cu_Al | Fe16Cr8Ni27Cu46Al4 | 0.02935155 | 5.044211 | 9.544554 | 23.53915
2222 | 21 | 10 | 24 | 39 | 6 | 65.72091 | 0.3107412 | 0.07612561 | 312.8949 | 1 | 0 | 0 |  | Fe_Cr_Ni_Cu_Al | Fe21Cr10Ni24Cu39Al6 | 0.03486637 | 4.314 | 9.15 | 25.71141
2223 | 25 | 12 | 21 | 34 | 9 | 66.19053 | 0.3068722 | 0.08906622 | 405.3358 | 1 | 0 | 0 |  | Fe_Cr_Ni_Cu_Al | Fe25Cr12Ni21Cu34Al9 | 0.04109439 | 3.007156 | 8.742574 | 28.52731
2224 | 28 | 13 | 17 | 29 | 13 | 65.42357 | 0.3043593 | 0.1020294 | 494.3192 | 1 | 0 | 0 |  | Fe_Cr_Ni_Cu_Al | Fe28Cr13Ni17Cu29Al13 | 0.04789709 | 1.3024 | 8.3 | 31.91566
2225 | 31 | 14 | 14 | 24 | 17 | 64.77291 | 0.3019004 | 0.1121444 | 564.0911 | 1 | 0 | 0 |  | Fe_Cr_Ni_Cu_Al | Fe31Cr14Ni14Cu24Al17 | 0.05326728 | -0.5788 | 7.87 | 34.76791
2226 | 34 | 13 | 11 | 19 | 23 | 62.24904 | 0.3020619 | 0.1228891 | 621.826 | 0 | 0 | 0 |  | Fe_Cr_Ni_Cu_Al | Fe34Cr13Ni11Cu19Al23 | 0.0593819 | -3.0352 | 7.38 | 38.33966
2227 | 36 | 12 | 8 | 15 | 29 | 59.542 | 0.3027465 | 0.1294023 | 641.105 | 0 | 0 | 0 |  | Fe_Cr_Ni_Cu_Al | Fe36Cr12Ni8Cu15Al29 | 0.06379639 | -5.0092 | 6.92 | 41.02651
2228 | 37 | 9 | 6 | 12 | 36 | 55.45413 | 0.3065882 | 0.1326952 | 620.042 | 0 | 0 | 0 |  | Fe_Cr_Ni_Cu_Al | Fe37Cr9Ni6Cu12Al36 | 0.06713362 | -6.75 | 6.5 | 43.35496
2229 | 10 | 6 | 38 | 43 | 3 | 64.43257 | 0.318308 | 0.06029652 | 207.0846 | 1 |  | 0 |  | Fe_Cr_Ni_Cu_Al | Fe10Cr6Ni38Cu43Al3 | 0.02644909 | 3.8636 | 9.78 | 23.22347
2230 | 13 | 10 | 34 | 38 | 4 | 66.73944 | 0.3119344 | 0.06716733 | 258.4347 | 1 | 0 | 0 |  | Fe_Cr_Ni_Cu_Al | Fe13Cr10Ni34Cu38Al4 | 0.02974664 | 3.526171 | 9.434343 | 24.09949
2231 | 16 | 14 | 29 | 33 | 7 | 67.79872 | 0.3059503 | 0.0830098 | 370.5052 | 1 | 0 | 0 |  | Fe_Cr_Ni_Cu_Al | Fe16Cr14Ni29Cu33Al7 | 0.0373137 | 2.176513 | 8.949495 | 27.18907
2232 | 19 | 17 | 25 | 29 | 10 | 68.27203 | 0.3014646 | 0.09486031 | 459.1088 | 1 | 0 | 0 |  | Fe_Cr_Ni_Cu_Al | Fe19Cr17Ni25Cu29Al10 | 0.04308207 | 0.8604 | 8.53 | 29.78775
2233 | 21 | 19 | 20 | 25 | 15 | 66.96743 | 0.2985242 | 0.1098503 | 561.7658 | 1 | 0 | 0 |  | Fe_Cr_Ni_Cu_Al | Fe21Cr19Ni20Cu25Al15 | 0.05056133 | -1.0656 | 8.02 | 33.57305
2234 | 24 | 19 | 16 | 21 | 20 | 65.07238 | 0.297576 | 0.1207126 | 627.7571 | 1 | 0 | 0 |  | Fe_Cr_Ni_Cu_Al | Fe24Cr19Ni16Cu21Al20 | 0.05629492 | -2.8832 | 7.57 | 36.68842
2235 | 26 | 18 | 12 | 17 | 26 | 62.14359 | 0.2979914 | 0.128983 | 659.9171 | 0 | 0 | 0 |  | Fe_Cr_Ni_Cu_Al | Fe26Cr18Ni12Cu17Al26 | 0.06155613 | -4.81257 | 7.080808 | 39.73097
2236 | 28 | 17 | 9 | 13 | 34 | 58.61267 | 0.29933 | 0.1347258 | 662.2387 | 0 | 0 | 0 |  | Fe_Cr_Ni_Cu_Al | Fe28Cr17Ni9Cu13Al34 | 0.06579512 | -6.911087 | 6.544554 | 42.40996
2237 | 28 | 12 | 6 | 11 | 43 | 52.49995 | 0.3064088 | 0.1337321 | 586.004 | 0 | 0 | 0 |  | Fe_Cr_Ni_Cu_Al | Fe28Cr12Ni6Cu11Al43 | 0.06815351 | -7.9508 | 6.06 | 44.18391
2238 | 8 | 9 | 45 | 35 | 3 | 67.65313 | 0.3132351 | 0.06269747 | 233.6638 | 1 |  | 0 |  | Fe_Cr_Ni_Cu_Al | Fe8Cr9Ni45Cu35Al3 | 0.02652698 | 2.5936 | 9.62 | 23.22933
2239 | 10 | 14 | 39 | 31 | 5 | 69.34599 | 0.3064813 | 0.07567947 | 326.9128 | 1 | 0 | 0 |  | Fe_Cr_Ni_Cu_Al | Fe10Cr14Ni39Cu31Al5 | 0.03256538 | 1.484338 | 9.191919 | 25.42992
2240 | 12 | 19 | 33 | 27 | 8 | 70.41925 | 0.2998827 | 0.08985524 | 434.5827 | 1 | 0 | 0 |  | Fe_Cr_Ni_Cu_Al | Fe12Cr19Ni33Cu27Al8 | 0.03950971 | -0.03142536 | 8.69697 | 28.38461
2241 | 14 | 22 | 28 | 24 | 12 | 69.85161 | 0.296081 | 0.1041813 | 539.5877 | 1 | 0 | 0 |  | Fe_Cr_Ni_Cu_Al | Fe14Cr22Ni28Cu24Al12 | 0.04639987 | -1.672 | 8.24 | 31.72736
2242 | 16 | 24 | 23 | 20 | 17 | 68.52883 | 0.293067 | 0.1179777 | 635.5784 | 1 | 0 | 0 |  | Fe_Cr_Ni_Cu_Al | Fe16Cr24Ni23Cu20Al17 | 0.05312686 | -3.6952 | 7.73 | 35.23625
2243 | 18 | 25 | 18 | 17 | 22 | 66.65719 | 0.2913776 | 0.1277857 | 692.7536 | 0 | 0 | 0 |  | Fe_Cr_Ni_Cu_Al | Fe18Cr25Ni18Cu17Al22 | 0.05820283 | -5.1552 | 7.27 | 37.93059
2244 | 20 | 24 | 13 | 13 | 30 | 62.66019 | 0.2921612 | 0.1365991 | 715.5574 | 0 | 0 | 0 |  | Fe_Cr_Ni_Cu_Al | Fe20Cr24Ni13Cu13Al30 | 0.06388311 | -7.2616 | 6.67 | 41.26209
2245 | 20 | 22 | 9 | 11 | 38 | 57.98415 | 0.2952464 | 0.137818 | 668.0224 | 0 | 0 | 0 |  | Fe_Cr_Ni_Cu_Al | Fe20Cr22Ni9Cu11Al38 | 0.06696069 | -8.2752 | 6.17 | 43.15064
2246 | 20 | 16 | 6 | 8 | 50 | 50.51292 | 0.3040708 | 0.132458 | 546.1521 | 0 | 0 | 0 |  | Fe_Cr_Ni_Cu_Al | Fe20Cr16Ni6Cu8Al50 | 0.06815524 | -9.3696 | 5.54 | 44.40541
2247 | 7 | 14 | 50 | 25 | 3 | 72.27052 | 0.3052636 | 0.06555337 | 269.9432 | 1 | 1 | 1 | 269.9432 | Fe_Cr_Ni_Cu_Al | Fe7Cr14Ni50Cu25Al3 | 0.02656374 | 0.714621 | 9.333333 | 22.66278
2248 | 8 | 21 | 42 | 23 | 6 | 73.46978 | 0.2974648 | 0.08388029 | 406.8538 | 1 | 0 | 0 |  | Fe_Cr_Ni_Cu_Al | Fe8Cr21Ni42Cu23Al6 | 0.03503666 | -0.9728 | 8.81 | 26.29004
2249 | 9 | 26 | 36 | 20 | 9 | 74.15963 | 0.2914029 | 0.09666844 | 509.1102 | 1 | 0 | 0 |  | Fe_Cr_Ni_Cu_Al | Fe9Cr26Ni36Cu20Al9 | 0.04147525 | -2.6052 | 8.35 | 29.25865
2250 | 11 | 28 | 29 | 18 | 13 | 72.82157 | 0.2884384 | 0.1092642 | 599.2462 | 1 | 0 | 0 |  | Fe_Cr_Ni_Cu_Al | Fe11Cr28Ni29Cu18Al13 | 0.04830294 | -3.942863 | 7.909091 | 32.68505
2251 | 12 | 30 | 24 | 16 | 18 | 70.88725 | 0.2863294 | 0.1227739 | 690.8531 | 1 | 0 | 0 |  | Fe_Cr_Ni_Cu_Al | Fe12Cr30Ni24Cu16Al18 | 0.05438776 | -5.5008 | 7.46 | 35.92071
2252 | 14 | 31 | 18 | 13 | 25 | 67.81027 | 0.285092 | 0.1360514 | 764.4343 | 0 | 0 | 0 |  | Fe_Cr_Ni_Cu_Al | Fe14Cr31Ni18Cu13Al25 | 0.06055483 | -7.266346 | 6.891089 | 39.29408
2253 | 15 | 30 | 13 | 10 | 32 | 64.03269 | 0.2857559 | 0.1410363 | 756.7755 | 0 | 0 | 0 |  | Fe_Cr_Ni_Cu_Al | Fe15Cr30Ni13Cu10Al32 | 0.0649502 | -8.7408 | 6.36 | 41.84342
2254 | 15 | 26 | 8 | 8 | 42 | 57.44711 | 0.2911313 | 0.1389931 | 661.0755 | 0 | 0 | 0 |  | Fe_Cr_Ni_Cu_Al | Fe15Cr26Ni8Cu8Al42 | 0.06787739 | -9.530456 | 5.757576 | 43.69205
2255 | 15 | 19 | 5 | 6 | 55 | 49.21237 | 0.3019778 | 0.1290617 | 504.1884 | 0 | 0 | 0 |  | Fe_Cr_Ni_Cu_Al | Fe15Cr19Ni5Cu6Al55 | 0.06736217 | -9.7388 | 5.15 | 43.86103
2256 | 7 | 21 | 52 | 17 | 3 | 77.27051 | 0.295827 | 0.06837022 | 308.9426 | 1 | 1 | 1 | 308.9426 | Fe_Cr_Ni_Cu_Al | Fe7Cr21Ni52Cu17Al3 | 0.02623358 | -1.3984 | 8.98 | 21.62979
2257 | 7 | 28 | 43 | 16 | 6 | 78.0412 | 0.2883801 | 0.08539008 | 441.6375 | 1 | 0 | 0 |  | Fe_Cr_Ni_Cu_Al | Fe7Cr28Ni43Cu16Al6 | 0.03508292 | -3.0224 | 8.48 | 25.79218
2258 | 7 | 33 | 36 | 15 | 9 | 78.06753 | 0.2829738 | 0.09769024 | 539.5034 | 1 | 0 | 0 |  | Fe_Cr_Ni_Cu_Al | Fe7Cr33Ni36Cu15Al9 | 0.04157594 | -4.2048 | 8.06 | 28.96488
2259 | 8 | 36 | 30 | 13 | 14 | 76.31632 | 0.2797835 | 0.1146268 | 667.291 | 1 | 0 | 0 |  | Fe_Cr_Ni_Cu_Al | Fe8Cr36Ni30Cu13Al14 | 0.04952888 | -6.075483 | 7.574257 | 33.17001
2260 | 9 | 38 | 24 | 11 | 19 | 74.31632 | 0.2772717 | 0.1276793 | 757.2307 | 1 | 0 | 0 |  | Fe_Cr_Ni_Cu_Al | Fe9Cr38Ni24Cu11Al19 | 0.05552441 | -7.505539 | 7.108911 | 36.36892
2261 | 10 | 38 | 18 | 9 | 25 | 71.0367 | 0.2766285 | 0.1388635 | 813.7012 | 0 | 0 | 0 |  | Fe_Cr_Ni_Cu_Al | Fe10Cr38Ni18Cu9Al25 | 0.06097577 | -8.7924 | 6.62 | 39.37969
2262 | 11 | 37 | 12 | 7 | 33 | 66.39596 | 0.2777433 | 0.1442352 | 799.045 | 0 | 0 | 0 |  | Fe_Cr_Ni_Cu_Al | Fe11Cr37Ni12Cu7Al33 | 0.06554822 | -9.792 | 6.06 | 41.94157
2263 | 12 | 32 | 7 | 5 | 44 | 59.0666 | 0.2842044 | 0.1403343 | 680.3308 | 0 | 0 | 0 |  | Fe_Cr_Ni_Cu_Al | Fe12Cr32Ni7Cu5Al44 | 0.06833161 | -10.4656 | 5.45 | 43.75283
2264 | 12 | 23 | 4 | 4 | 57 | 49.80004 | 0.2973576 | 0.1273545 | 494.1925 | 0 | 0 | 0 |  | Fe_Cr_Ni_Cu_Al | Fe12Cr23Ni4Cu4Al57 | 0.06704397 | -10.0408 | 4.89 | 43.43843
2265 | 5 | 37 | 42 | 10 | 6 | 83.07847 | 0.2777323 | 0.08624198 | 472.2531 | 1 | 0 | 0 |  | Fe_Cr_Ni_Cu_Al | Fe5Cr37Ni42Cu10Al6 | 0.03502257 | -5.1468 | 8.1 | 25.15751
2266 | 5 | 41 | 35 | 10 | 9 | 82.38954 | 0.2735499 | 0.09812219 | 566.3331 | 1 | 0 | 0 |  | Fe_Cr_Ni_Cu_Al | Fe5Cr41Ni35Cu10Al9 | 0.04164218 | -5.934 | 7.73 | 28.56215
2267 | 6 | 44 | 28 | 9 | 13 | 80.98803 | 0.269998 | 0.1112136 | 666.8261 | 1 | 0 | 0 |  | Fe_Cr_Ni_Cu_Al | Fe6Cr44Ni28Cu9Al13 | 0.04842534 | -6.986 | 7.3 | 32.07444
2268 | 7 | 45 | 22 | 8 | 18 | 78.23366 | 0.2686544 | 0.1251134 | 762.6607 | 1 | 0 | 0 |  | Fe_Cr_Ni_Cu_Al | Fe7Cr45Ni22Cu8Al18 | 0.054797 | -8.0572 | 6.88 | 35.52542
2269 | 8 | 45 | 16 | 6 | 25 | 74.21721 | 0.2683004 | 0.1400719 | 848.629 | 0 | 0 | 0 |  | Fe_Cr_Ni_Cu_Al | Fe8Cr45Ni16Cu6Al25 | 0.06117227 | -9.5232 | 6.35 | 39.09936
2270 | 9 | 43 | 11 | 5 | 32 | 69.47774 | 0.2705327 | 0.1453283 | 835.6545 | 0 | 0 | 0 |  | Fe_Cr_Ni_Cu_Al | Fe9Cr43Ni11Cu5Al32 | 0.06527389 | -10.1372 | 5.91 | 41.43515
2271 | 11 | 38 | 6 | 3 | 43 | 62.14966 | 0.2768515 | 0.1420074 | 721.361 | 0 | 0 | 0 |  | Fe_Cr_Ni_Cu_Al | Fe11Cr38Ni6Cu3Al43 | 0.06845886 | -10.83227 | 5.326733 | 43.46472
2272 | 3 | 50 | 32 | 6 | 9 | 86.84306 | 0.2633239 | 0.09722562 | 579.8632 | 1 | 0 | 0 |  | Fe_Cr_Ni_Cu_Al | Fe3Cr50Ni32Cu6Al9 | 0.04164662 | -7.2508 | 7.37 | 28.03206
2273 | 4 | 52 | 25 | 6 | 13 | 84.71974 | 0.260938 | 0.1103173 | 678.8125 | 1 | 0 | 0 |  | Fe_Cr_Ni_Cu_Al | Fe4Cr52Ni25Cu6Al13 | 0.04847395 | -7.7648 | 6.99 | 31.6247
2274 | 5 | 53 | 19 | 5 | 18 | 81.89617 | 0.2594352 | 0.1247507 | 782.0708 | 0 | 0 | 0 |  | Fe_Cr_Ni_Cu_Al | Fe5Cr53Ni19Cu5Al18 | 0.05490686 | -8.7052 | 6.57 | 35.09085
2275 | 6 | 53 | 13 | 4 | 23 | 78.87141 | 0.2584096 | 0.1355867 | 845.1352 | 0 | 0 | 0 |  | Fe_Cr_Ni_Cu_Al | Fe6Cr53Ni13Cu4Al23 | 0.05989612 | -9.228038 | 6.151515 | 37.70837
2276 | 8 | 50 | 8 | 4 | 30 | 73.37808 | 0.2621486 | 0.1430411 | 850.3722 | 0 | 0 | 0 |  | Fe_Cr_Ni_Cu_Al | Fe8Cr50Ni8Cu4Al30 | 0.06434138 | -9.3696 | 5.78 | 40.19751
2277 | 3 | 5 | 12 | 47 | 33 | 45.48418 | 0.330831 | 0.1330053 | 508.7212 | 1 | 0 | 0 |  | Fe_Cr_Ni_Cu_Al | Fe3Cr5Ni12Cu47Al33 | 0.05886216 | -2.64 | 7.9 | 37.18526
2278 | 5 | 5 | 11 | 40 | 39 | 44.25583 | 0.3297618 | 0.1348609 | 503.143 | 0 | 0 | 0 |  | Fe_Cr_Ni_Cu_Al | Fe5Cr5Ni11Cu40Al39 | 0.06120099 | -3.5412 | 7.37 | 38.888
2279 | 7 | 4 | 10 | 34 | 44 | 42.74223 | 0.3301939 | 0.1342391 | 480.7399 | 0 | 0 | 0 |  | Fe_Cr_Ni_Cu_Al | Fe7Cr4Ni10Cu34Al44 | 0.06247182 | -4.361188 | 6.929293 | 40.00867
2280 | 11 | 4 | 9 | 27 | 49 | 42.45515 | 0.3280002 | 0.1324239 | 465.7087 | 0 | 0 | 0 |  | Fe_Cr_Ni_Cu_Al | Fe11Cr4Ni9Cu27Al49 | 0.06377335 | -5.3116 | 6.46 | 41.30671
2281 | 14 | 3 | 7 | 22 | 53 | 41.31022 | 0.3281418 | 0.1285826 | 431.3954 | 0 | 0 | 0 |  | Fe_Cr_Ni_Cu_Al | Fe14Cr3Ni7Cu22Al53 | 0.06405802 | -5.735333 | 6.070707 | 41.69563
2282 | 3 | 6 | 19 | 51 | 21 | 51.12384 | 0.327235 | 0.1219155 | 506.1974 | 1 | 0 | 0 |  | Fe_Cr_Ni_Cu_Al | Fe3Cr6Ni19Cu51Al21 | 0.05278181 | -1.278 | 8.74 | 34.65793
2283 | 5 | 7 | 17 | 44 | 27 | 50.05176 | 0.324936 | 0.130003 | 544.9915 | 1 | 0 | 0 |  | Fe_Cr_Ni_Cu_Al | Fe5Cr7Ni17Cu44Al27 | 0.0574387 | -2.4604 | 8.17 | 37.32913
2284 | 7 | 8 | 16 | 38 | 32 | 49.53374 | 0.3225308 | 0.1334576 | 558.6002 | 1 | 0 | 0 |  | Fe_Cr_Ni_Cu_Al | Fe7Cr8Ni16Cu38Al32 | 0.06040537 | -3.584747 | 7.70297 | 39.23832
2285 | 10 | 8 | 14 | 32 | 36 | 48.84044 | 0.3209786 | 0.1353021 | 561.2953 | 0 | 0 | 0 |  | Fe_Cr_Ni_Cu_Al | Fe10Cr8Ni14Cu32Al36 | 0.06263285 | -4.48 | 7.28 | 40.69022
2286 | 14 | 9 | 11 | 26 | 40 | 48.77566 | 0.3177832 | 0.1342912 | 551.608 | 0 | 0 | 0 |  | Fe_Cr_Ni_Cu_Al | Fe14Cr9Ni11Cu26Al40 | 0.06448748 | -5.1692 | 6.82 | 41.77751
2287 | 18 | 8 | 9 | 21 | 44 | 47.84083 | 0.3174107 | 0.1331983 | 533.1874 | 0 | 0 | 0 |  | Fe_Cr_Ni_Cu_Al | Fe18Cr8Ni9Cu21Al44 | 0.06585297 | -6.0616 | 6.45 | 42.80054
2288 | 23 | 7 | 7 | 16 | 46 | 47.73211 | 0.3162588 | 0.1317767 | 523.6063 | 0 | 0 | 0 |  | Fe_Cr_Ni_Cu_Al | Fe23Cr7Ni7Cu16Al46 | 0.06704139 | -6.908683 | 6.161616 | 43.7094
2289 | 3 | 4 | 29 | 52 | 12 | 55.26145 | 0.3273467 | 0.1026982 | 422.3102 | 1 | 0 | 0 |  | Fe_Cr_Ni_Cu_Al | Fe3Cr4Ni29Cu52Al12 | 0.04381475 | 0.1608 | 9.46 | 31.09559
2290 | 4 | 8 | 27 | 46 | 16 | 56.12144 | 0.3215223 | 0.1114634 | 485.3773 | 1 | 0 | 0 |  | Fe_Cr_Ni_Cu_Al | Fe4Cr8Ni27Cu46Al16 | 0.04905921 | -0.8657975 | 8.950495 | 33.65789
2291 | 6 | 10 | 24 | 39 | 21 | 55.65509 | 0.3178536 | 0.1240895 | 567.2198 | 1 | 0 | 0 |  | Fe_Cr_Ni_Cu_Al | Fe6Cr10Ni24Cu39Al21 | 0.05455341 | -2.382 | 8.4 | 36.58085
2292 | 9 | 12 | 21 | 34 | 25 | 55.69117 | 0.3141577 | 0.1274373 | 587.7048 | 1 | 0 | 0 |  | Fe_Cr_Ni_Cu_Al | Fe9Cr12Ni21Cu34Al25 | 0.05792327 | -3.291834 | 7.950495 | 38.31619
2293 | 13 | 13 | 17 | 29 | 28 | 55.65916 | 0.3111223 | 0.1301691 | 605.1748 | 1 | 0 | 0 |  | Fe_Cr_Ni_Cu_Al | Fe13Cr13Ni17Cu29Al28 | 0.06050713 | -3.8756 | 7.55 | 39.57948
2294 | 17 | 14 | 14 | 24 | 31 | 55.80155 | 0.3080778 | 0.1311438 | 611.3321 | 1 | 0 | 0 |  | Fe_Cr_Ni_Cu_Al | Fe17Cr14Ni14Cu24Al31 | 0.06273182 | -4.734 | 7.17 | 40.77456
2295 | 23 | 13 | 11 | 19 | 34 | 55.38683 | 0.3069322 | 0.1315062 | 608.9497 | 0 | 0 | 0 |  | Fe_Cr_Ni_Cu_Al | Fe23Cr13Ni11Cu19Al34 | 0.06483312 | -5.6884 | 6.83 | 42.02214
2296 | 29 | 12 | 8 | 15 | 36 | 55.28099 | 0.3058653 | 0.1311346 | 605.1511 | 0 | 0 | 0 |  | Fe_Cr_Ni_Cu_Al | Fe29Cr12Ni8Cu15Al36 | 0.06630777 | -6.3476 | 6.57 | 42.83891
2297 | 36 | 9 | 6 | 12 | 37 | 54.86315 | 0.307049 | 0.1312528 | 604.0945 | 0 | 0 | 0 |  | Fe_Cr_Ni_Cu_Al | Fe36Cr9Ni6Cu12Al37 | 0.06736925 | -6.8976 | 6.45 | 43.54512
2298 | 3 | 6 | 38 | 43 | 10 | 59.52555 | 0.3217249 | 0.09823762 | 426.5305 | 1 | 1 | 1 | 426.5305 | Fe_Cr_Ni_Cu_Al | Fe3Cr6Ni38Cu43Al10 | 0.04177523 | -0.1012 | 9.43 | 30.81866
2299 | 4 | 10 | 34 | 38 | 13 | 60.36776 | 0.3161506 | 0.1112719 | 524.8369 | 1 | 0 | 0 |  | Fe_Cr_Ni_Cu_Al | Fe4Cr10Ni34Cu38Al13 | 0.04666211 | -1.256198 | 8.979798 | 33.02652
2300 | 7 | 14 | 29 | 33 | 16 | 61.47609 | 0.3099515 | 0.1177388 | 579.2341 | 1 | 0 | 0 |  | Fe_Cr_Ni_Cu_Al | Fe7Cr14Ni29Cu33Al16 | 0.05078824 | -2.113662 | 8.494949 | 34.79778
2301 | 10 | 17 | 25 | 29 | 19 | 62.07492 | 0.3052696 | 0.1207559 | 603.2127 | 1 | 0 | 0 |  | Fe_Cr_Ni_Cu_Al | Fe10Cr17Ni25Cu29Al19 | 0.05413955 | -2.952 | 8.08 | 36.30788
2302 | 15 | 19 | 20 | 25 | 21 | 62.90686 | 0.3009871 | 0.1218432 | 616.8846 | 1 | 0 | 0 |  | Fe_Cr_Ni_Cu_Al | Fe15Cr19Ni20Cu25Al21 | 0.05646248 | -3.276 | 7.72 | 37.18844
2303 | 20 | 19 | 16 | 21 | 24 | 62.42984 | 0.2992084 | 0.1244459 | 630.7501 | 1 | 0 | 0 |  | Fe_Cr_Ni_Cu_Al | Fe20Cr19Ni16Cu21Al24 | 0.05938061 | -4.1392 | 7.37 | 38.65662
2304 | 26 | 18 | 12 | 17 | 26 | 62.14359 | 0.2979914 | 0.1262179 | 641.7923 | 1 | 0 | 0 |  | Fe_Cr_Ni_Cu_Al | Fe26Cr18Ni12Cu17Al26 | 0.06155613 | -4.81257 | 7.080808 | 39.73097
2305 | 34 | 17 | 9 | 13 | 28 | 62.32658 | 0.2968681 | 0.1252446 | 635.2168 | 0 | 0 | 0 |  | Fe_Cr_Ni_Cu_Al | Fe34Cr17Ni9Cu13Al28 | 0.06322994 | -5.699441 | 6.841584 | 40.59418
2306 | 43 | 12 | 6 | 11 | 28 | 61.50432 | 0.2997754 | 0.1258882 | 637.2273 | 0 | 0 | 0 |  | Fe_Cr_Ni_Cu_Al | Fe43Cr12Ni6Cu11Al28 | 0.06397973 | -5.6588 | 6.81 | 40.96134
2307 | 3 | 9 | 45 | 35 | 8 | 64.02967 | 0.3155198 | 0.09179117 | 413.2063 | 1 | 0 | 0 |  | Fe_Cr_Ni_Cu_Al | Fe3Cr9Ni45Cu35Al8 | 0.03883705 | -0.3484 | 9.37 | 29.46088
2308 | 5 | 14 | 39 | 31 | 10 | 65.69072 | 0.308655 | 0.1031626 | 507.616 | 1 | 0 | 0 |  | Fe_Cr_Ni_Cu_Al | Fe5Cr14Ni39Cu31Al10 | 0.04280078 | -1.250077 | 8.939394 | 30.98564
2309 | 8 | 19 | 33 | 27 | 12 | 67.50892 | 0.3015145 | 0.1084842 | 559.2148 | 1 | 0 | 0 |  | Fe_Cr_Ni_Cu_Al | Fe8Cr19Ni33Cu27Al12 | 0.04623053 | -2.005102 | 8.494949 | 32.23609
2310 | 12 | 22 | 28 | 24 | 14 | 68.42994 | 0.2968586 | 0.1099661 | 574.1978 | 1 | 0 | 0 |  | Fe_Cr_Ni_Cu_Al | Fe12Cr22Ni28Cu24Al14 | 0.04912846 | -2.5472 | 8.14 | 33.3554
2311 | 17 | 24 | 23 | 20 | 16 | 69.22724 | 0.2926904 | 0.113371 | 605.6207 | 1 | 0 | 0 |  | Fe_Cr_Ni_Cu_Al | Fe17Cr24Ni23Cu20Al16 | 0.05202405 | -3.3128 | 7.78 | 34.55229
2312 | 22 | 25 | 18 | 17 | 18 | 69.39298 | 0.2898964 | 0.1154077 | 621.6176 | 1 | 0 | 0 |  | Fe_Cr_Ni_Cu_Al | Fe22Cr25Ni18Cu17Al18 | 0.05461217 | -3.8384 | 7.47 | 35.64101
2313 | 30 | 24 | 13 | 13 | 20 | 69.27576 | 0.2884291 | 0.1171114 | 634.2487 | 1 | 0 | 0 |  | Fe_Cr_Ni_Cu_Al | Fe30Cr24Ni13Cu13Al20 | 0.05719686 | -4.6296 | 7.17 | 36.80706
2314 | 38 | 22 | 9 | 11 | 20 | 69.54069 | 0.2883366 | 0.1157996 | 627.3212 | 0 | 0 | 0 |  | Fe_Cr_Ni_Cu_Al | Fe38Cr22Ni9Cu11Al20 | 0.05761149 | -4.4448 | 7.07 | 36.73745
2315 | 50 | 16 | 6 | 8 | 20 | 68.86855 | 0.2915767 | 0.1159519 | 628.0005 | 0 | 0 | 0 |  | Fe_Cr_Ni_Cu_Al | Fe50Cr16Ni6Cu8Al20 | 0.05824492 | -4.8576 | 7.04 | 36.99135
2316 | 3 | 14 | 50 | 25 | 7 | 69.23612 | 0.3069448 | 0.09378649 | 463.3749 | 1 | 0 | 0 |  | Fe_Cr_Ni_Cu_Al | Fe3Cr14Ni50Cu25Al7 | 0.03737608 | -1.694929 | 9.131313 | 28.36594
2317 | 6 | 21 | 42 | 23 | 8 | 71.97035 | 0.2982349 | 0.09266531 | 466.7493 | 1 | 0 | 0 |  | Fe_Cr_Ni_Cu_Al | Fe6Cr21Ni42Cu23Al8 | 0.03939226 | -2.0536 | 8.71 | 28.72451
2318 | 9 | 26 | 36 | 20 | 9 | 74.15963 | 0.2914029 | 0.09602535 | 504.2046 | 1 | 0 | 0 |  | Fe_Cr_Ni_Cu_Al | Fe9Cr26Ni36Cu20Al9 | 0.04147525 | -2.6052 | 8.35 | 29.25865
2319 | 13 | 28 | 29 | 18 | 11 | 74.30166 | 0.2877311 | 0.1050847 | 578.095 | 1 | 0 | 0 |  | Fe_Cr_Ni_Cu_Al | Fe13Cr28Ni29Cu18Al11 | 0.04530393 | -3.058055 | 8.010101 | 30.8774
2320 | 18 | 30 | 24 | 16 | 12 | 75.20844 | 0.2842814 | 0.1034164 | 567.3045 | 1 | 0 | 0 |  | Fe_Cr_Ni_Cu_Al | Fe18Cr30Ni24Cu16Al12 | 0.04691716 | -3.1632 | 7.76 | 31.30651
2321 | 25 | 31 | 18 | 13 | 14 | 75.43788 | 0.2814262 | 0.1036822 | 568.571 | 1 | 0 | 0 |  | Fe_Cr_Ni_Cu_Al | Fe25Cr31Ni18Cu13Al14 | 0.04995836 | -3.725125 | 7.435644 | 32.53768
2322 | 32 | 30 | 13 | 10 | 15 | 75.60279 | 0.2799998 | 0.106998 | 598.5806 | 1 | 0 | 0 |  | Fe_Cr_Ni_Cu_Al | Fe32Cr30Ni13Cu10Al15 | 0.05184035 | -4.1848 | 7.21 | 33.24094
2323 | 42 | 26 | 8 | 8 | 15 | 75.23845 | 0.2813578 | 0.1079587 | 607.5351 | 0 | 0 | 0 |  | Fe_Cr_Ni_Cu_Al | Fe42Cr26Ni8Cu8Al15 | 0.05242661 | -3.954699 | 7.121212 | 33.22904
2324 | 55 | 19 | 5 | 6 | 15 | 73.9662 | 0.2860294 | 0.1059242 | 585.1544 | 0 | 0 | 0 |  | Fe_Cr_Ni_Cu_Al | Fe55Cr19Ni5Cu6Al15 | 0.05268318 | -4.0588 | 7.15 | 33.22815
2325 | 3 | 21 | 52 | 17 | 7 | 74.17368 | 0.2973202 | 0.09366462 | 489.5466 | 1 | 0 | 0 |  | Fe_Cr_Ni_Cu_Al | Fe3Cr21Ni52Cu17Al7 | 0.03741335 | -3.7456 | 8.78 | 27.76515
2326 | 6 | 28 | 43 | 16 | 7 | 77.26789 | 0.2887237 | 0.09066412 | 480.0615 | 1 |  | 0 |  | Fe_Cr_Ni_Cu_Al | Fe6Cr28Ni43Cu16Al7 | 0.03742874 | -3.5568 | 8.43 | 27.12758
2327 | 9 | 33 | 36 | 15 | 7 | 79.60793 | 0.2823304 | 0.08841442 | 471.8584 | 1 | 0 | 0 |  | Fe_Cr_Ni_Cu_Al | Fe9Cr33Ni36Cu15Al7 | 0.0374617 | -3.2232 | 8.16 | 26.57652
2328 | 14 | 36 | 30 | 13 | 8 | 80.81557 | 0.2779483 | 0.08647541 | 459.2957 | 1 | 0 | 0 |  | Fe_Cr_Ni_Cu_Al | Fe14Cr36Ni30Cu13Al8 | 0.03959002 | -3.473385 | 7.871287 | 27.19257
2329 | 19 | 38 | 24 | 11 | 9 | 81.67935 | 0.2743116 | 0.08927931 | 485.331 | 1 | 0 | 0 |  | Fe_Cr_Ni_Cu_Al | Fe19Cr38Ni24Cu11Al9 | 0.04173257 | -3.678463 | 7.60396 | 27.8747
2330 | 25 | 38 | 18 | 9 | 10 | 81.90878 | 0.2721824 | 0.09570641 | 540.9242 | 1 | 0 | 0 |  | Fe_Cr_Ni_Cu_Al | Fe25Cr38Ni18Cu9Al10 | 0.04396531 | -3.8244 | 7.37 | 28.66688
2331 | 33 | 37 | 12 | 7 | 11 | 81.81699 | 0.271133 | 0.09741041 | 554.4723 | 1 | 0 | 0 |  | Fe_Cr_Ni_Cu_Al | Fe33Cr37Ni12Cu7Al11 | 0.04596444 | -3.8872 | 7.16 | 29.33865
2332 | 44 | 32 | 7 | 5 | 12 | 80.41299 | 0.2737974 | 0.09931547 | 564.4821 | 0 | 0 | 0 |  | Fe_Cr_Ni_Cu_Al | Fe44Cr32Ni7Cu5Al12 | 0.04795997 | -4.0912 | 7.05 | 30.18015
2333 | 57 | 23 | 4 | 4 | 12 | 78.09101 | 0.2804845 | 0.099215 | 554.1719 | 0 | 0 | 0 |  | Fe_Cr_Ni_Cu_Al | Fe57Cr23Ni4Cu4Al12 | 0.04831007 | -3.8668 | 7.14 | 30.27434
2334 | 6 | 37 | 42 | 10 | 5 | 83.87944 | 0.2774357 | 0.08067095 | 429.7621 | 1 | 0 | 0 |  | Fe_Cr_Ni_Cu_Al | Fe6Cr37Ni42Cu10Al5 | 0.03235228 | -4.6216 | 8.15 | 23.64233
2335 | 9 | 41 | 35 | 10 | 5 | 85.5675 | 0.2724287 | 0.07838706 | 416.2771 | 1 | 0 | 0 |  | Fe_Cr_Ni_Cu_Al | Fe9Cr41Ni35Cu10Al5 | 0.03237164 | -3.9996 | 7.93 | 23.21444
2336 | 13 | 44 | 28 | 9 | 6 | 86.46221 | 0.2681294 | 0.08149313 | 444.0198 | 1 | 0 | 0 |  | Fe_Cr_Ni_Cu_Al | Fe13Cr44Ni28Cu9Al6 | 0.03510539 | -3.9564 | 7.65 | 24.17346
2337 | 18 | 45 | 22 | 8 | 7 | 86.64642 | 0.2657717 | 0.08450285 | 468.8135 | 1 | 0 | 0 |  | Fe_Cr_Ni_Cu_Al | Fe18Cr45Ni22Cu8Al7 | 0.03762926 | -3.8464 | 7.43 | 25.10541
2338 | 25 | 45 | 16 | 6 | 8 | 86.84579 | 0.2638726 | 0.08732307 | 492.8979 | 1 | 0 | 0 |  | Fe_Cr_Ni_Cu_Al | Fe25Cr45Ni16Cu6Al8 | 0.04001523 | -4.022 | 7.2 | 25.9336
2339 | 32 | 43 | 11 | 5 | 9 | 86.00847 | 0.2643379 | 0.08994003 | 511.1457 | 1 | 0 | 0 |  | Fe_Cr_Ni_Cu_Al | Fe32Cr43Ni11Cu5Al9 | 0.04224634 | -3.9088 | 7.06 | 26.85246
2340 | 43 | 38 | 6 | 3 | 11 | 83.76374 | 0.2675254 | 0.09261871 | 522.6551 | 0 | 0 | 0 |  | Fe_Cr_Ni_Cu_Al | Fe43Cr38Ni6Cu3Al11 | 0.04607736 | -4.508185 | 6.910891 | 28.77896
2341 | 9 | 50 | 32 | 6 | 3 | 91.75218 | 0.2618997 | 0.06578874 | 334.9697 | 0 | 0 | 0 |  | Fe_Cr_Ni_Cu_Al | Fe9Cr50Ni32Cu6Al3 | 0.0256186 | -4.4332 | 7.67 | 18.97007
2342 | 13 | 52 | 25 | 6 | 4 | 91.94088 | 0.2588776 | 0.06972917 | 366.038 | 0 | 0 | 0 |  | Fe_Cr_Ni_Cu_Al | Fe13Cr52Ni25Cu6Al4 | 0.02922265 | -3.9776 | 7.44 | 20.40128
2343 | 18 | 53 | 19 | 5 | 5 | 92.09549 | 0.2565307 | 0.07357259 | 397.1883 | 1 | 0 | 0 |  | Fe_Cr_Ni_Cu_Al | Fe18Cr53Ni19Cu5Al5 | 0.03235813 | -3.8848 | 7.22 | 21.60185
2344 | 23 | 53 | 13 | 4 | 6 | 92.02735 | 0.2546356 | 0.08169659 | 466.0639 | 1 | 0 | 0 |  | Fe_Cr_Ni_Cu_Al | Fe23Cr53Ni13Cu4Al6 | 0.03533822 | -3.72615 | 7.010101 | 22.77398
2345 | 30 | 50 | 8 | 4 | 8 | 89.56798 | 0.2569659 | 0.08458263 | 478.7657 | 1 | 0 | 0 |  | Fe_Cr_Ni_Cu_Al | Fe30Cr50Ni8Cu4Al8 | 0.04008323 | -3.5088 | 6.88 | 25.17844
2346 | 5 | 33 | 12 | 47 | 3 | 73.16377 | 0.2900685 | 0.05559917 | 201.4743 | 0 | 0 | 0 |  | Fe_Cr_Ni_Cu_Al | Fe5Cr33Ni12Cu47Al3 | 0.0257756 | 7.5112 | 8.84 | 19.26965
2347 | 5 | 39 | 11 | 40 | 5 | 75.99799 | 0.2818308 | 0.06726066 | 286.3209 | 0 | 0 | 0 |  | Fe_Cr_Ni_Cu_Al | Fe5Cr39Ni11Cu40Al5 | 0.03166034 | 6.4548 | 8.39 | 21.7152
2348 | 4 | 44 | 10 | 34 | 7 | 78.13141 | 0.2747837 | 0.07662169 | 360.4005 | 0 | 0 | 0 |  | Fe_Cr_Ni_Cu_Al | Fe4Cr44Ni10Cu34Al7 | 0.03659365 | 5.133354 | 7.989899 | 23.9354
2349 | 4 | 49 | 9 | 27 | 11 | 79.14453 | 0.2682788 | 0.09280954 | 487.9783 | 0 | 0 | 0 |  | Fe_Cr_Ni_Cu_Al | Fe4Cr49Ni9Cu27Al11 | 0.04407761 | 2.6192 | 7.46 | 27.73818
2350 | 3 | 53 | 7 | 22 | 14 | 79.93097 | 0.2624394 | 0.1025025 | 567.3348 | 0 | 0 | 0 |  | Fe_Cr_Ni_Cu_Al | Fe3Cr53Ni7Cu22Al14 | 0.04881636 | 0.9476584 | 7.030303 | 30.07795
2351 | 6 | 21 | 19 | 51 | 3 | 67.6038 | 0.3045306 | 0.05763814 | 198.3977 | 1 | 0 | 0 |  | Fe_Cr_Ni_Cu_Al | Fe6Cr21Ni19Cu51Al3 | 0.02578453 | 6.1296 | 9.34 | 20.69922
2352 | 7 | 27 | 17 | 44 | 5 | 70.49767 | 0.2959816 | 0.0696572 | 284.3002 | 1 | 0 | 0 |  | Fe_Cr_Ni_Cu_Al | Fe7Cr27Ni17Cu44Al5 | 0.03165904 | 5.5148 | 8.87 | 22.90393
2353 | 8 | 32 | 16 | 38 | 7 | 72.75454 | 0.2891414 | 0.0794769 | 361.8795 | 1 | 0 | 0 |  | Fe_Cr_Ni_Cu_Al | Fe8Cr32Ni16Cu38Al7 | 0.03636872 | 4.428585 | 8.465347 | 24.9542
2354 | 8 | 36 | 14 | 32 | 10 | 73.83475 | 0.2832327 | 0.09136404 | 454.1969 | 1 | 0 | 0 |  | Fe_Cr_Ni_Cu_Al | Fe8Cr36Ni14Cu32Al10 | 0.04237261 | 2.8096 | 8.02 | 27.78777
2355 | 9 | 40 | 11 | 26 | 14 | 74.32284 | 0.2774193 | 0.1043573 | 555.7793 | 1 | 0 | 0 |  | Fe_Cr_Ni_Cu_Al | Fe9Cr40Ni11Cu26Al14 | 0.04863927 | 0.916 | 7.5 | 30.86649
2356 | 8 | 44 | 9 | 21 | 18 | 74.43493 | 0.2722202 | 0.1160262 | 646.5223 | 1 | 0 | 0 |  | Fe_Cr_Ni_Cu_Al | Fe8Cr44Ni9Cu21Al18 | 0.05358793 | -1.0744 | 7.03 | 33.44431
2357 | 7 | 46 | 7 | 16 | 23 | 73.17777 | 0.2688065 | 0.1282082 | 730.5718 | 1 | 0 | 0 |  | Fe_Cr_Ni_Cu_Al | Fe7Cr46Ni7Cu16Al23 | 0.05861796 | -3.346189 | 6.535354 | 36.24679
2358 | 4 | 12 | 29 | 52 | 3 | 63.8387 | 0.31555 | 0.05972702 | 199.0964 | 1 | 0 | 0 |  | Fe_Cr_Ni_Cu_Al | Fe4Cr12Ni29Cu52Al3 | 0.02580846 | 4.3784 | 9.75 | 22.23784
2359 | 8 | 16 | 27 | 46 | 4 | 66.65111 | 0.3086569 | 0.06627753 | 249.6029 | 1 |  | 0 |  | Fe_Cr_Ni_Cu_Al | Fe8Cr16Ni27Cu46Al4 | 0.0290303 | 4.488972 | 9.386139 | 23.16943
2360 | 10 | 21 | 24 | 39 | 6 | 69.14014 | 0.3009767 | 0.07728162 | 333.1185 | 1 | 0 | 0 |  | Fe_Cr_Ni_Cu_Al | Fe10Cr21Ni24Cu39Al6 | 0.03445897 | 3.6408 | 8.93 | 25.21504
2361 | 12 | 25 | 21 | 34 | 9 | 70.16537 | 0.2953929 | 0.08995474 | 428.8976 | 1 | 0 | 0 |  | Fe_Cr_Ni_Cu_Al | Fe12Cr25Ni21Cu34Al9 | 0.0406262 | 2.344476 | 8.485149 | 27.92411
2362 | 13 | 28 | 17 | 29 | 13 | 69.99792 | 0.2908484 | 0.1030882 | 525.0563 | 1 | 0 | 0 |  | Fe_Cr_Ni_Cu_Al | Fe13Cr28Ni17Cu29Al13 | 0.04732785 | 0.6964 | 8 | 31.14161
2363 | 14 | 31 | 14 | 24 | 17 | 69.89781 | 0.2864507 | 0.1141638 | 607.731 | 1 | 0 | 0 |  | Fe_Cr_Ni_Cu_Al | Fe14Cr31Ni14Cu24Al17 | 0.05259101 | -1.1024 | 7.53 | 33.82463
2364 | 13 | 34 | 11 | 19 | 23 | 68.45181 | 0.282666 | 0.1280071 | 699.3704 | 1 | 0 | 0 |  | Fe_Cr_Ni_Cu_Al | Fe13Cr34Ni11Cu19Al23 | 0.05846494 | -3.4636 | 6.96 | 37.02615
2365 | 12 | 36 | 8 | 15 | 29 | 66.48247 | 0.2801829 | 0.136227 | 738.0818 | 1 | 0 | 0 |  | Fe_Cr_Ni_Cu_Al | Fe12Cr36Ni8Cu15Al29 | 0.06264534 | -5.2588 | 6.44 | 39.33251
2366 | 9 | 37 | 6 | 12 | 36 | 63.33528 | 0.2796591 | 0.1397948 | 724.1367 | 1 | 0 | 0 |  | Fe_Cr_Ni_Cu_Al | Fe9Cr37Ni6Cu12Al36 | 0.06563136 | -6.8172 | 5.94 | 41.09098
2367 | 6 | 10 | 38 | 43 | 3 | 65.68405 | 0.3147956 | 0.06157693 | 218.1682 | 1 | 0 | 0 |  | Fe_Cr_Ni_Cu_Al | Fe6Cr10Ni38Cu43Al3 | 0.02628943 | 3.4956 | 9.7 | 23.09012
2368 | 10 | 13 | 34 | 38 | 4 | 67.68887 | 0.3092753 | 0.06812852 | 267.5163 | 1 | 0 | 0 |  | Fe_Cr_Ni_Cu_Al | Fe10Cr13Ni34Cu38Al4 | 0.02963611 | 3.2764 | 9.373737 | 23.99818
2369 | 14 | 16 | 29 | 33 | 7 | 68.42701 | 0.3041666 | 0.08348412 | 376.333 | 1 | 0 | 0 |  | Fe_Cr_Ni_Cu_Al | Fe14Cr16Ni29Cu33Al7 | 0.037243 | 2.036935 | 8.909091 | 27.11293
2370 | 17 | 19 | 25 | 29 | 10 | 68.88932 | 0.2996874 | 0.09509916 | 463.7478 | 1 | 0 | 0 |  | Fe_Cr_Ni_Cu_Al | Fe17Cr19Ni25Cu29Al10 | 0.0430113 | 0.7452 | 8.49 | 29.70438
2371 | 19 | 21 | 20 | 25 | 15 | 67.57407 | 0.2967213 | 0.1101054 | 567.0384 | 1 | 0 | 0 |  | Fe_Cr_Ni_Cu_Al | Fe19Cr21Ni20Cu25Al15 | 0.05048464 | -1.1536 | 7.98 | 33.47402
2372 | 19 | 24 | 16 | 21 | 20 | 66.56326 | 0.2930047 | 0.1217888 | 645.0924 | 1 | 0 | 0 |  | Fe_Cr_Ni_Cu_Al | Fe19Cr24Ni16Cu21Al20 | 0.05608702 | -3.0452 | 7.47 | 36.40591
2373 | 18 | 26 | 12 | 17 | 26 | 64.49897 | 0.290461 | 0.1319322 | 697.6265 | 1 | 0 | 0 |  | Fe_Cr_Ni_Cu_Al | Fe18Cr26Ni12Cu17Al26 | 0.06118337 | -4.979084 | 6.919192 | 39.20172
2374 | 17 | 28 | 9 | 13 | 34 | 61.70282 | 0.2889471 | 0.1378162 | 706.1357 | 1 | 0 | 0 |  | Fe_Cr_Ni_Cu_Al | Fe17Cr28Ni9Cu13Al34 | 0.06523198 | -7.014606 | 6.326733 | 41.58421
2375 | 12 | 28 | 6 | 11 | 43 | 56.86696 | 0.2906298 | 0.1373517 | 639.807 | 0 | 0 | 0 |  | Fe_Cr_Ni_Cu_Al | Fe12Cr28Ni6Cu11Al43 | 0.06718782 | -7.938 | 5.74 | 42.70636
2376 | 9 | 8 | 45 | 35 | 3 | 67.33757 | 0.3141024 | 0.06228263 | 230.1937 | 1 |  | 0 |  | Fe_Cr_Ni_Cu_Al | Fe9Cr8Ni45Cu35Al3 | 0.02656195 | 2.6964 | 9.64 | 23.24942
2377 | 14 | 10 | 39 | 31 | 5 | 68.07668 | 0.3100017 | 0.07479947 | 316.3151 | 1 | 0 | 0 |  | Fe_Cr_Ni_Cu_Al | Fe14Cr10Ni39Cu31Al5 | 0.03269855 | 1.845118 | 9.272727 | 25.53163
2378 | 19 | 12 | 33 | 27 | 8 | 68.21656 | 0.3060911 | 0.08868736 | 416.3374 | 1 | 0 | 0 |  | Fe_Cr_Ni_Cu_Al | Fe19Cr12Ni33Cu27Al8 | 0.0397439 | 0.4942353 | 8.838384 | 28.60817
2379 | 22 | 14 | 28 | 24 | 12 | 67.39268 | 0.3031864 | 0.1028917 | 516.9841 | 1 | 0 | 0 |  | Fe_Cr_Ni_Cu_Al | Fe22Cr14Ni28Cu24Al12 | 0.04668215 | -1.1856 | 8.4 | 32.0405
2380 | 24 | 16 | 23 | 20 | 17 | 66.11193 | 0.300275 | 0.1164113 | 608.9967 | 1 | 0 | 0 |  | Fe_Cr_Ni_Cu_Al | Fe24Cr16Ni23Cu20Al17 | 0.05343497 | -3.3176 | 7.89 | 35.61294
2381 | 25 | 18 | 18 | 17 | 22 | 64.58 | 0.2977852 | 0.1256795 | 663.0179 | 1 | 0 | 0 |  | Fe_Cr_Ni_Cu_Al | Fe25Cr18Ni18Cu17Al22 | 0.05849797 | -4.9172 | 7.41 | 38.31855
2382 | 24 | 20 | 13 | 13 | 30 | 61.5082 | 0.2959178 | 0.1351044 | 696.3229 | 0 | 0 | 0 |  | Fe_Cr_Ni_Cu_Al | Fe24Cr20Ni13Cu13Al30 | 0.06407639 | -7.1848 | 6.75 | 41.53264
2383 | 22 | 20 | 9 | 11 | 38 | 57.42646 | 0.2971793 | 0.1372248 | 659.9522 | 0 | 0 | 0 |  | Fe_Cr_Ni_Cu_Al | Fe22Cr20Ni9Cu11Al38 | 0.06707131 | -8.2608 | 6.21 | 43.31357
2384 | 16 | 20 | 6 | 8 | 50 | 51.5749 | 0.3000346 | 0.1331797 | 557.6849 | 0 | 0 | 0 |  | Fe_Cr_Ni_Cu_Al | Fe16Cr20Ni6Cu8Al50 | 0.06788742 | -9.3504 | 5.46 | 43.99273
2385 | 14 | 7 | 50 | 25 | 3 | 70.01524 | 0.3113127 | 0.06268683 | 244.5456 | 1 | 1 | 1 | 244.5456 | Fe_Cr_Ni_Cu_Al | Fe14Cr7Ni50Cu25Al3 | 0.02676967 | 1.491685 | 9.474747 | 22.70748
2386 | 21 | 8 | 42 | 23 | 6 | 69.36522 | 0.3087033 | 0.08014382 | 363.4478 | 1 | 0 | 0 |  | Fe_Cr_Ni_Cu_Al | Fe21Cr8Ni42Cu23Al6 | 0.03542083 | 0.2076 | 9.07 | 26.52584
2387 | 26 | 9 | 36 | 20 | 9 | 68.84273 | 0.306229 | 0.0931751 | 457.5416 | 1 | 0 | 0 |  | Fe_Cr_Ni_Cu_Al | Fe26Cr9Ni36Cu20Al9 | 0.04200151 | -1.3064 | 8.69 | 29.69752
2388 | 28 | 11 | 29 | 18 | 13 | 67.53501 | 0.3036322 | 0.1064661 | 548.7958 | 1 | 0 | 0 |  | Fe_Cr_Ni_Cu_Al | Fe28Cr11Ni29Cu18Al13 | 0.04889098 | -2.902153 | 8.252525 | 33.30119
2389 | 30 | 12 | 24 | 16 | 18 | 65.44831 | 0.3025165 | 0.1185975 | 624.5715 | 1 | 0 | 0 |  | Fe_Cr_Ni_Cu_Al | Fe30Cr12Ni24Cu16Al18 | 0.05507422 | -4.6512 | 7.82 | 36.73431
2390 | 31 | 14 | 18 | 13 | 25 | 62.85171 | 0.3005702 | 0.1294624 | 679.3727 | 0 | 0 | 0 |  | Fe_Cr_Ni_Cu_Al | Fe31Cr14Ni18Cu13Al25 | 0.0612858 | -6.746397 | 7.227723 | 40.24944
2391 | 30 | 15 | 13 | 10 | 32 | 59.73447 | 0.2998909 | 0.1354759 | 684.7013 | 0 | 0 | 0 |  | Fe_Cr_Ni_Cu_Al | Fe30Cr15Ni13Cu10Al32 | 0.06568923 | -8.4828 | 6.66 | 42.87145
2392 | 26 | 15 | 8 | 8 | 42 | 54.39668 | 0.3020114 | 0.1362957 | 621.2894 | 0 | 0 | 0 |  | Fe_Cr_Ni_Cu_Al | Fe26Cr15Ni8Cu8Al42 | 0.06853049 | -9.50352 | 5.979798 | 44.66203
2393 | 19 | 15 | 5 | 6 | 55 | 48.17062 | 0.3060847 | 0.1285719 | 494.6992 | 0 | 0 | 0 |  | Fe_Cr_Ni_Cu_Al | Fe19Cr15Ni5Cu6Al55 | 0.06765101 | -9.7772 | 5.23 | 44.31196
2394 | 21 | 7 | 52 | 17 | 3 | 72.76116 | 0.30768 | 0.06211072 | 252.5521 | 1 | 1 | 1 | 252.5521 | Fe_Cr_Ni_Cu_Al | Fe21Cr7Ni52Cu17Al3 | 0.02657242 | 0.136 | 9.26 | 21.57275
2395 | 28 | 7 | 43 | 16 | 6 | 71.35531 | 0.3063763 | 0.08008819 | 375.3687 | 1 | 1 | 1 | 375.3687 | Fe_Cr_Ni_Cu_Al | Fe28Cr7Ni43Cu16Al6 | 0.03563512 | -1.1324 | 8.9 | 26.02642
2396 | 33 | 7 | 36 | 15 | 9 | 69.88505 | 0.3055122 | 0.09300962 | 465.2031 | 1 | 0 | 0 |  | Fe_Cr_Ni_Cu_Al | Fe33Cr7Ni36Cu15Al9 | 0.04232847 | -2.2704 | 8.58 | 29.53026
2397 | 36 | 8 | 30 | 13 | 14 | 67.75435 | 0.3042106 | 0.1093113 | 577.201 | 1 | 0 | 0 |  | Fe_Cr_Ni_Cu_Al | Fe36Cr8Ni30Cu13Al14 | 0.05044667 | -4.439565 | 8.128713 | 34.08502
2398 | 38 | 9 | 24 | 11 | 19 | 65.61481 | 0.3030034 | 0.1203329 | 644.0453 | 1 | 0 | 0 |  | Fe_Cr_Ni_Cu_Al | Fe38Cr9Ni24Cu11Al19 | 0.05659422 | -6.231938 | 7.683168 | 37.60334
2399 | 38 | 10 | 18 | 9 | 25 | 62.75466 | 0.3022708 | 0.1290783 | 679.874 | 0 | 0 | 0 |  | Fe_Cr_Ni_Cu_Al | Fe38Cr10Ni18Cu9Al25 | 0.06216498 | -7.9636 | 7.18 | 40.90037
2400 | 37 | 11 | 12 | 7 | 33 | 58.94501 | 0.3022476 | 0.1350672 | 677.2885 | 0 | 0 | 0 |  | Fe_Cr_Ni_Cu_Al | Fe37Cr11Ni12Cu7Al33 | 0.06682946 | -9.4384 | 6.58 | 43.72139
2401 | 32 | 12 | 7 | 5 | 44 | 53.58705 | 0.3038329 | 0.135304 | 608.6968 | 0 | 0 | 0 |  | Fe_Cr_Ni_Cu_Al | Fe32Cr12Ni7Cu5Al44 | 0.0695186 | -10.4976 | 5.85 | 45.51648
2402 | 23 | 12 | 4 | 4 | 57 | 46.95052 | 0.3087149 | 0.1263357 | 470.817 | 0 | 0 | 0 |  | Fe_Cr_Ni_Cu_Al | Fe23Cr12Ni4Cu4Al57 | 0.06785725 | -10.186 | 5.11 | 44.71447
2403 | 37 | 5 | 42 | 10 | 6 | 72.81383 | 0.3049702 | 0.07972799 | 382.1404 | 1 | 1 | 1 | 382.1404 | Fe_Cr_Ni_Cu_Al | Fe37Cr5Ni42Cu10Al6 | 0.03577512 | -2.4076 | 8.74 | 25.35264
2404 | 41 | 5 | 35 | 10 | 9 | 70.98679 | 0.3045815 | 0.09282446 | 472.8351 | 1 | 0 | 0 |  | Fe_Cr_Ni_Cu_Al | Fe41Cr5Ni35Cu10Al9 | 0.04261234 | -3.3996 | 8.45 | 29.2176
2405 | 44 | 6 | 28 | 9 | 13 | 69.14001 | 0.3032465 | 0.1058794 | 562.5199 | 1 | 0 | 0 |  | Fe_Cr_Ni_Cu_Al | Fe44Cr6Ni28Cu9Al13 | 0.04959803 | -4.9188 | 8.06 | 33.1946
2406 | 45 | 7 | 22 | 8 | 18 | 66.6231 | 0.3025145 | 0.117662 | 633.774 | 0 | 0 | 0 |  | Fe_Cr_Ni_Cu_Al | Fe45Cr7Ni22Cu8Al18 | 0.05614726 | -6.5372 | 7.64 | 37.06653
2407 | 45 | 8 | 16 | 6 | 25 | 63.21998 | 0.3020828 | 0.1283872 | 681.5596 | 0 | 0 | 0 |  | Fe_Cr_Ni_Cu_Al | Fe45Cr8Ni16Cu6Al25 | 0.06270953 | -8.6204 | 7.09 | 41.07006
2408 | 43 | 9 | 11 | 5 | 32 | 59.6574 | 0.3023897 | 0.133911 | 679.7179 | 0 | 0 | 0 |  | Fe_Cr_Ni_Cu_Al | Fe43Cr9Ni11Cu5Al32 | 0.06689659 | -9.7564 | 6.59 | 43.67855
2409 | 38 | 11 | 6 | 3 | 43 | 54.75166 | 0.3028858 | 0.1350971 | 623.4324 | 0 |  | 0 |  | Fe_Cr_Ni_Cu_Al | Fe38Cr11Ni6Cu3Al43 | 0.06998843 | -10.93814 | 5.861386 | 45.72717
2410 | 50 | 3 | 32 | 6 | 9 | 71.87051 | 0.3036892 | 0.09238477 | 476.5598 | 1 | 1 | 1 | 476.5598 | Fe_Cr_Ni_Cu_Al | Fe50Cr3Ni32Cu6Al9 | 0.04283784 | -4.2992 | 8.31 | 28.81094
2411 | 52 | 4 | 25 | 6 | 13 | 69.68296 | 0.3028311 | 0.1053909 | 564.3213 | 0 | 0 | 0 |  | Fe_Cr_Ni_Cu_Al | Fe52Cr4Ni25Cu6Al13 | 0.04990399 | -5.4992 | 7.95 | 33.00899
2412 | 53 | 5 | 19 | 5 | 18 | 67.15737 | 0.302097 | 0.1171424 | 636.0974 | 0 |  | 0 |  | Fe_Cr_Ni_Cu_Al | Fe53Cr5Ni19Cu5Al18 | 0.05656568 | -7.1308 | 7.53 | 37.0108
2413 | 53 | 6 | 13 | 4 | 23 | 64.59179 | 0.3014283 | 0.1248398 | 669.3033 | 0 | 0 | 0 |  | Fe_Cr_Ni_Cu_Al | Fe53Cr6Ni13Cu4Al23 | 0.06176051 | -8.345679 | 7.10101 | 40.11402
2414 | 50 | 8 | 8 | 4 | 30 | 61.10238 | 0.3012141 | 0.1315089 | 678.9137 | 0 | 0 | 0 |  | Fe_Cr_Ni_Cu_Al | Fe50Cr8Ni8Cu4Al30 | 0.06625389 | -9.1344 | 6.62 | 42.87703
2415 | 5 | 3 | 12 | 47 | 33 | 44.94363 | 0.33282 | 0.132495 | 501.2224 | 0 | 0 | 0 |  | Fe_Cr_Ni_Cu_Al | Fe5Cr3Ni12Cu47Al33 | 0.05898939 | -2.5808 | 7.94 | 37.39614
2416 | 5 | 5 | 11 | 40 | 39 | 44.25583 | 0.3297618 | 0.1348609 | 503.143 | 0 | 0 | 0 |  | Fe_Cr_Ni_Cu_Al | Fe5Cr5Ni11Cu40Al39 | 0.06120099 | -3.5412 | 7.37 | 38.888
2417 | 4 | 7 | 10 | 34 | 44 | 43.53292 | 0.327095 | 0.1351368 | 492.0833 | 1 | 0 | 0 |  | Fe_Cr_Ni_Cu_Al | Fe4Cr7Ni10Cu34Al44 | 0.06225572 | -4.410162 | 6.868687 | 39.65395
2418 | 4 | 11 | 9 | 27 | 49 | 44.26429 | 0.3207828 | 0.1341271 | 488.9259 | 1 | 0 | 0 |  | Fe_Cr_Ni_Cu_Al | Fe4Cr11Ni9Cu27Al49 | 0.06325693 | -5.376 | 6.32 | 40.46765
2419 | 3 | 14 | 7 | 22 | 53 | 44.14548 | 0.3165443 | 0.1303149 | 461.003 | 1 | 0 | 0 |  | Fe_Cr_Ni_Cu_Al | Fe3Cr14Ni7Cu22Al53 | 0.0631951 | -5.75329 | 5.848485 | 40.2822
2420 | 6 | 3 | 19 | 51 | 21 | 50.27081 | 0.3300933 | 0.1214025 | 496.4772 | 1 | 0 | 0 |  | Fe_Cr_Ni_Cu_Al | Fe6Cr3Ni19Cu51Al21 | 0.05294248 | -1.128 | 8.8 | 34.90453
2421 | 7 | 5 | 17 | 44 | 27 | 49.49365 | 0.3268681 | 0.1296041 | 538.0008 | 1 | 0 | 0 |  | Fe_Cr_Ni_Cu_Al | Fe7Cr5Ni17Cu44Al27 | 0.05755139 | -2.3788 | 8.21 | 37.50274
2422 | 8 | 7 | 16 | 38 | 32 | 49.26102 | 0.3234964 | 0.1332479 | 555.0835 | 1 | 0 | 0 |  | Fe_Cr_Ni_Cu_Al | Fe8Cr7Ni16Cu38Al32 | 0.06046329 | -3.551024 | 7.722772 | 39.32711
2423 | 8 | 10 | 14 | 32 | 36 | 49.38497 | 0.3190092 | 0.1357289 | 568.3037 | 1 | 0 | 0 |  | Fe_Cr_Ni_Cu_Al | Fe8Cr10Ni14Cu32Al36 | 0.0625113 | -4.5328 | 7.24 | 40.50331
2424 | 9 | 14 | 11 | 26 | 40 | 50.12531 | 0.3128179 | 0.1350153 | 566.3425 | 1 | 0 | 0 |  | Fe_Cr_Ni_Cu_Al | Fe9Cr14Ni11Cu26Al40 | 0.06417397 | -5.2512 | 6.72 | 41.29056
2425 | 8 | 18 | 9 | 21 | 44 | 50.51258 | 0.3073861 | 0.1342803 | 559.2981 | 1 | 0 | 0 |  | Fe_Cr_Ni_Cu_Al | Fe8Cr18Ni9Cu21Al44 | 0.06520131 | -6.1496 | 6.25 | 41.78237
2426 | 7 | 23 | 7 | 16 | 46 | 52.03699 | 0.299997 | 0.1329506 | 560.674 | 1 | 0 | 0 |  | Fe_Cr_Ni_Cu_Al | Fe7Cr23Ni7Cu16Al46 | 0.06597382 | -6.941333 | 5.838384 | 42.03822
2427 | 4 | 3 | 29 | 52 | 12 | 54.96535 | 0.3282662 | 0.1024909 | 419.1655 | 1 | 0 | 0 |  | Fe_Cr_Ni_Cu_Al | Fe4Cr3Ni29Cu52Al12 | 0.04386158 | 0.2348 | 9.48 | 31.15769
2428 | 8 | 4 | 27 | 46 | 16 | 54.96009 | 0.3251875 | 0.1107478 | 472.9773 | 1 | 0 | 0 |  | Fe_Cr_Ni_Cu_Al | Fe8Cr4Ni27Cu46Al16 | 0.0492453 | -0.6069993 | 9.029703 | 33.90964
2429 | 10 | 6 | 24 | 39 | 21 | 54.50019 | 0.3215976 | 0.1234828 | 554.5526 | 1 | 0 | 0 |  | Fe_Cr_Ni_Cu_Al | Fe10Cr6Ni24Cu39Al21 | 0.0547491 | -2.1612 | 8.48 | 36.85146
2430 | 12 | 9 | 21 | 34 | 25 | 54.84179 | 0.3169604 | 0.1270744 | 578.9442 | 1 | 0 | 0 |  | Fe_Cr_Ni_Cu_Al | Fe12Cr9Ni21Cu34Al25 | 0.05807294 | -3.15773 | 8.009901 | 38.52745
2431 | 13 | 13 | 17 | 29 | 28 | 55.65916 | 0.3111223 | 0.1301691 | 605.1748 | 1 | 0 | 0 |  | Fe_Cr_Ni_Cu_Al | Fe13Cr13Ni17Cu29Al28 | 0.06050713 | -3.8756 | 7.55 | 39.57948
2432 | 14 | 17 | 14 | 24 | 31 | 56.64797 | 0.3052098 | 0.1313134 | 618.5 | 1 | 0 | 0 |  | Fe_Cr_Ni_Cu_Al | Fe14Cr17Ni14Cu24Al31 | 0.06257319 | -4.8096 | 7.11 | 40.54221
2433 | 13 | 23 | 11 | 19 | 34 | 58.19247 | 0.2973168 | 0.1316932 | 629.392 | 1 | 0 | 0 |  | Fe_Cr_Ni_Cu_Al | Fe13Cr23Ni11Cu19Al34 | 0.0642925 | -5.8484 | 6.63 | 41.22063
2434 | 12 | 29 | 8 | 15 | 36 | 60.04045 | 0.2894636 | 0.1308535 | 634.2461 | 1 | 0 | 0 |  | Fe_Cr_Ni_Cu_Al | Fe12Cr29Ni8Cu15Al36 | 0.06537867 | -6.4768 | 6.23 | 41.44353
2435 | 9 | 36 | 6 | 12 | 37 | 62.42796 | 0.2809844 | 0.1303241 | 645.4258 | 1 | 0 | 0 |  | Fe_Cr_Ni_Cu_Al | Fe9Cr36Ni6Cu12Al37 | 0.0658943 | -6.9516 | 5.91 | 41.31605
2436 | 6 | 3 | 38 | 43 | 10 | 58.61951 | 0.3244234 | 0.09755633 | 416.8321 | 1 | 1 | 1 | 416.8321 | Fe_Cr_Ni_Cu_Al | Fe6Cr3Ni38Cu43Al10 | 0.04189989 | 0.1664 | 9.49 | 30.95416
2437 | 10 | 4 | 34 | 38 | 13 | 58.55295 | 0.3216386 | 0.1101087 | 504.9377 | 1 | 0 | 0 |  | Fe_Cr_Ni_Cu_Al | Fe10Cr4Ni34Cu38Al13 | 0.04691644 | -0.7786961 | 9.10101 | 33.32122
2438 | 14 | 7 | 29 | 33 | 16 | 59.37293 | 0.316395 | 0.1166334 | 557.2577 | 1 | 0 | 0 |  | Fe_Cr_Ni_Cu_Al | Fe14Cr7Ni29Cu33Al16 | 0.05108917 | -1.650852 | 8.636364 | 35.16813
2439 | 17 | 10 | 25 | 29 | 19 | 60.00648 | 0.3116889 | 0.1197894 | 582.4824 | 1 | 0 | 0 |  | Fe_Cr_Ni_Cu_Al | Fe17Cr10Ni25Cu29Al19 | 0.05444405 | -2.574 | 8.22 | 36.69927
2440 | 19 | 15 | 20 | 25 | 21 | 61.72783 | 0.3046701 | 0.1216187 | 607.6411 | 1 | 0 | 0 |  | Fe_Cr_Ni_Cu_Al | Fe19Cr15Ni20Cu25Al21 | 0.05663807 | -3.1096 | 7.8 | 37.42369
2441 | 19 | 20 | 16 | 21 | 24 | 62.72245 | 0.2982809 | 0.1244551 | 632.681 | 1 | 0 | 0 |  | Fe_Cr_Ni_Cu_Al | Fe19Cr20Ni16Cu21Al24 | 0.05933531 | -4.17 | 7.35 | 38.59394
2442 | 18 | 26 | 12 | 17 | 26 | 64.49897 | 0.290461 | 0.1259852 | 654.6481 | 1 | 0 | 0 |  | Fe_Cr_Ni_Cu_Al | Fe18Cr26Ni12Cu17Al26 | 0.06118337 | -4.979084 | 6.919192 | 39.20172
2443 | 17 | 34 | 9 | 13 | 28 | 67.23487 | 0.2811672 | 0.1241397 | 655.6335 | 1 | 0 | 0 |  | Fe_Cr_Ni_Cu_Al | Fe17Cr34Ni9Cu13Al28 | 0.06245392 | -5.899422 | 6.50495 | 39.4778
2444 | 12 | 43 | 6 | 11 | 28 | 70.56806 | 0.2708645 | 0.1230626 | 667.0138 | 1 | 0 | 0 |  | Fe_Cr_Ni_Cu_Al | Fe12Cr43Ni6Cu11Al28 | 0.06256122 | -5.82 | 6.19 | 38.88261
2445 | 9 | 3 | 45 | 35 | 8 | 62.18328 | 0.3208124 | 0.09034325 | 393.8772 | 1 | 1 | 1 | 393.8772 | Fe_Cr_Ni_Cu_Al | Fe9Cr3Ni45Cu35Al8 | 0.03905712 | 0.2564 | 9.49 | 29.64604
2446 | 14 | 5 | 39 | 31 | 10 | 62.90534 | 0.3167134 | 0.1013567 | 478.7537 | 1 |  | 0 |  | Fe_Cr_Ni_Cu_Al | Fe14Cr5Ni39Cu31Al10 | 0.04313385 | -0.4566881 | 9.121212 | 31.30407
2447 | 19 | 8 | 33 | 27 | 12 | 64.11511 | 0.3114067 | 0.1066432 | 525.9427 | 1 | 0 | 0 |  | Fe_Cr_Ni_Cu_Al | Fe19Cr8Ni33Cu27Al12 | 0.0466385 | -1.197021 | 8.717172 | 32.66771
2448 | 22 | 12 | 28 | 24 | 14 | 65.38573 | 0.3058021 | 0.1084507 | 545.6513 | 1 | 0 | 0 |  | Fe_Cr_Ni_Cu_Al | Fe22Cr12Ni28Cu24Al14 | 0.04950003 | -1.9472 | 8.34 | 33.78021
2449 | 24 | 17 | 23 | 20 | 16 | 67.10239 | 0.2989754 | 0.1125839 | 587.6218 | 1 | 0 | 0 |  | Fe_Cr_Ni_Cu_Al | Fe24Cr17Ni23Cu20Al16 | 0.05228702 | -2.9796 | 7.92 | 34.87071
2450 | 25 | 22 | 18 | 17 | 18 | 68.48589 | 0.292604 | 0.1153577 | 616.1878 | 1 | 0 | 0 |  | Fe_Cr_Ni_Cu_Al | Fe25Cr22Ni18Cu17Al18 | 0.05472736 | -3.7316 | 7.53 | 35.7886
2451 | 24 | 30 | 13 | 13 | 20 | 71.08563 | 0.2829926 | 0.1168247 | 641.7072 | 1 | 0 | 0 |  | Fe_Cr_Ni_Cu_Al | Fe24Cr30Ni13Cu13Al20 | 0.05696319 | -4.7688 | 7.05 | 36.49438
2452 | 22 | 38 | 9 | 11 | 20 | 74.38679 | 0.2738533 | 0.114404 | 640.6765 | 1 | 0 | 0 |  | Fe_Cr_Ni_Cu_Al | Fe22Cr38Ni9Cu11Al20 | 0.05699919 | -4.6752 | 6.75 | 35.8915
2453 | 16 | 50 | 6 | 8 | 20 | 79.21962 | 0.2608795 | 0.1119188 | 645.0389 | 1 | 0 | 0 |  | Fe_Cr_Ni_Cu_Al | Fe16Cr50Ni6Cu8Al20 | 0.05697657 | -5.1024 | 6.36 | 35.21136
2454 | 14 | 3 | 50 | 25 | 7 | 65.7627 | 0.3165797 | 0.09119462 | 426.8065 | 1 | 1 | 1 | 426.8065 | Fe_Cr_Ni_Cu_Al | Fe14Cr3Ni50Cu25Al7 | 0.03772769 | -0.4917866 | 9.353535 | 28.5623
2455 | 21 | 6 | 42 | 23 | 8 | 67.28052 | 0.31129 | 0.0896235 | 422.3888 | 1 | 0 | 0 |  | Fe_Cr_Ni_Cu_Al | Fe21Cr6Ni42Cu23Al8 | 0.03986241 | -0.7036 | 9.01 | 29.06557
2456 | 26 | 9 | 36 | 20 | 9 | 68.84273 | 0.306229 | 0.09296638 | 456.1985 | 1 | 0 | 0 |  | Fe_Cr_Ni_Cu_Al | Fe26Cr9Ni36Cu20Al9 | 0.04200151 | -1.3064 | 8.69 | 29.69752
2457 | 28 | 13 | 29 | 18 | 11 | 69.59182 | 0.3010448 | 0.1026573 | 535.2563 | 1 | 0 | 0 |  | Fe_Cr_Ni_Cu_Al | Fe28Cr13Ni29Cu18Al11 | 0.04579253 | -2.127538 | 8.313131 | 31.36621
2458 | 30 | 18 | 24 | 16 | 12 | 71.47828 | 0.2948511 | 0.101684 | 535.8523 | 1 | 0 | 0 |  | Fe_Cr_Ni_Cu_Al | Fe30Cr18Ni24Cu16Al12 | 0.04730429 | -2.568 | 8 | 31.72837
2459 | 31 | 25 | 18 | 13 | 14 | 73.59677 | 0.2866843 | 0.1034161 | 557.9146 | 1 | 0 | 0 |  | Fe_Cr_Ni_Cu_Al | Fe31Cr25Ni18Cu13Al14 | 0.05015415 | -3.515734 | 7.554455 | 32.77202
2460 | 30 | 32 | 13 | 10 | 15 | 76.22254 | 0.2782256 | 0.106912 | 600.7477 | 1 | 0 | 0 |  | Fe_Cr_Ni_Cu_Al | Fe30Cr32Ni13Cu10Al15 | 0.05177419 | -4.2328 | 7.17 | 33.1572
2461 | 26 | 42 | 8 | 8 | 15 | 80.26354 | 0.2670212 | 0.1063848 | 616.7486 | 1 | 0 | 0 |  | Fe_Cr_Ni_Cu_Al | Fe26Cr42Ni8Cu8Al15 | 0.05190066 | -4.170187 | 6.79798 | 32.52644
2462 | 19 | 55 | 5 | 6 | 15 | 85.21034 | 0.2541553 | 0.1011181 | 591.6688 | 1 | 0 | 0 |  | Fe_Cr_Ni_Cu_Al | Fe19Cr55Ni5Cu6Al15 | 0.051543 | -4.2892 | 6.43 | 31.6637
2463 | 21 | 3 | 52 | 17 | 7 | 68.489 | 0.3127628 | 0.08647993 | 408.914 | 1 | 1 | 1 | 408.914 | Fe_Cr_Ni_Cu_Al | Fe21Cr3Ni52Cu17Al7 | 0.03791602 | -1.8016 | 9.14 | 27.93835
2464 | 28 | 6 | 43 | 16 | 7 | 70.29754 | 0.3076397 | 0.08514958 | 408.1241 | 1 | 1 | 1 | 408.1241 | Fe_Cr_Ni_Cu_Al | Fe28Cr6Ni43Cu16Al7 | 0.03803036 | -1.5856 | 8.87 | 27.43242
2465 | 33 | 9 | 36 | 15 | 7 | 71.98205 | 0.3029958 | 0.08422625 | 408.9758 | 1 | 0 | 0 |  | Fe_Cr_Ni_Cu_Al | Fe33Cr9Ni36Cu15Al7 | 0.03810491 | -1.4184 | 8.64 | 26.98695
2466 | 36 | 14 | 30 | 13 | 8 | 73.89633 | 0.296758 | 0.0837553 | 411.8709 | 1 | 0 | 0 |  | Fe_Cr_Ni_Cu_Al | Fe36Cr14Ni30Cu13Al8 | 0.04017404 | -2.136261 | 8.306931 | 27.6542
2467 | 38 | 19 | 24 | 11 | 9 | 75.70801 | 0.2906076 | 0.08771844 | 449.862 | 1 | 0 | 0 |  | Fe_Cr_Ni_Cu_Al | Fe38Cr19Ni24Cu11Al9 | 0.04224121 | -2.769532 | 7.980198 | 28.34909
2468 | 38 | 25 | 18 | 9 | 10 | 77.78727 | 0.2834835 | 0.09495983 | 517.9755 | 1 | 0 | 0 |  | Fe_Cr_Ni_Cu_Al | Fe38Cr25Ni18Cu9Al10 | 0.0443223 | -3.3616 | 7.63 | 29.04755
2469 | 37 | 33 | 12 | 7 | 11 | 80.54939 | 0.2746214 | 0.09731122 | 548.5589 | 1 | 0 | 0 |  | Fe_Cr_Ni_Cu_Al | Fe37Cr33Ni12Cu7Al11 | 0.04607552 | -3.7976 | 7.24 | 29.47115
2470 | 32 | 44 | 7 | 5 | 12 | 84.21367 | 0.2633029 | 0.09918865 | 578.4519 | 1 | 0 | 0 |  | Fe_Cr_Ni_Cu_Al | Fe32Cr44Ni7Cu5Al12 | 0.04762253 | -4.2256 | 6.81 | 29.7444
2471 | 23 | 57 | 4 | 4 | 12 | 88.88524 | 0.2507521 | 0.09701439 | 576.7934 | 0 | 0 | 0 |  | Fe_Cr_Ni_Cu_Al | Fe23Cr57Ni4Cu4Al12 | 0.04736692 | -4.03 | 6.46 | 29.0033
2472 | 37 | 6 | 42 | 10 | 5 | 73.88769 | 0.3037354 | 0.07419508 | 345.1783 | 1 | 1 | 1 | 345.1783 | Fe_Cr_Ni_Cu_Al | Fe37Cr6Ni42Cu10Al5 | 0.03304307 | -1.9556 | 8.77 | 23.72741
2473 | 41 | 9 | 35 | 10 | 5 | 75.23715 | 0.2996471 | 0.07366122 | 345.7995 | 1 | 1 | 1 | 345.7995 | Fe_Cr_Ni_Cu_Al | Fe41Cr9Ni35Cu10Al5 | 0.03308082 | -1.6956 | 8.57 | 23.4476
2474 | 44 | 13 | 28 | 9 | 6 | 76.47369 | 0.2946214 | 0.0785664 | 386.875 | 1 | 0 | 0 |  | Fe_Cr_Ni_Cu_Al | Fe44Cr13Ni28Cu9Al6 | 0.03581321 | -2.1832 | 8.27 | 24.60436
2475 | 45 | 18 | 22 | 8 | 7 | 77.96423 | 0.2889456 | 0.08298747 | 426.2133 | 1 | 0 | 0 |  | Fe_Cr_Ni_Cu_Al | Fe45Cr18Ni22Cu8Al7 | 0.03826527 | -2.6476 | 7.97 | 25.63013
2476 | 45 | 25 | 16 | 6 | 8 | 80.41902 | 0.2810922 | 0.0869024 | 466.6942 | 1 | 0 | 0 |  | Fe_Cr_Ni_Cu_Al | Fe45Cr25Ni16Cu6Al8 | 0.04049296 | -3.398 | 7.6 | 26.40893
2477 | 43 | 32 | 11 | 5 | 9 | 82.48088 | 0.2738464 | 0.09002253 | 499.2521 | 1 | 0 | 0 |  | Fe_Cr_Ni_Cu_Al | Fe43Cr32Ni11Cu5Al9 | 0.04251761 | -3.6844 | 7.28 | 27.16241
2478 | 38 | 43 | 6 | 3 | 11 | 85.34393 | 0.2632213 | 0.09239912 | 526.4593 | 0 | 0 | 0 |  | Fe_Cr_Ni_Cu_Al | Fe38Cr43Ni6Cu3Al11 | 0.04594809 | -4.551318 | 6.811881 | 28.61431
2479 | 50 | 9 | 32 | 6 | 3 | 78.317 | 0.296419 | 0.06035133 | 260.3552 | 1 | 1 | 1 | 260.3552 | Fe_Cr_Ni_Cu_Al | Fe50Cr9Ni32Cu6Al3 | 0.02632299 | -1.76 | 8.49 | 18.83342
2480 | 52 | 13 | 25 | 6 | 4 | 79.20073 | 0.2919048 | 0.06683414 | 308.9803 | 1 | 1 | 1 | 308.9803 | Fe_Cr_Ni_Cu_Al | Fe52Cr13Ni25Cu6Al4 | 0.02994669 | -1.9964 | 8.22 | 20.65019
2481 | 53 | 18 | 19 | 5 | 5 | 80.68551 | 0.2862977 | 0.07256494 | 356.3242 | 1 | 1 | 1 | 356.3242 | Fe_Cr_Ni_Cu_Al | Fe53Cr18Ni19Cu5Al5 | 0.03303825 | -2.5548 | 7.92 | 22.05879
2482 | 53 | 23 | 13 | 4 | 6 | 82.171 | 0.2805239 | 0.08200805 | 437.4083 | 0 | 0 | 0 |  | Fe_Cr_Ni_Cu_Al | Fe53Cr23Ni13Cu4Al6 | 0.03595706 | -2.954801 | 7.616162 | 23.35656
2483 | 50 | 30 | 8 | 4 | 8 | 83.11112 | 0.2741944 | 0.0853199 | 463.974 | 0 | 0 | 0 |  | Fe_Cr_Ni_Cu_Al | Fe50Cr30Ni8Cu4Al8 | 0.04054248 | -3.2208 | 7.28 | 25.72224
2484 | 33 | 12 | 3 | 47 | 5 | 65.67991 | 0.3075586 | 0.06583043 | 244.143 | 0 | 0 | 0 |  | Fe_Cr_Ni_Cu_Al | Fe33Cr12Ni3Cu47Al5 | 0.03238545 | 9.4676 | 8.98 | 22.17453
2485 | 39 | 11 | 5 | 40 | 5 | 67.55947 | 0.3053986 | 0.06698023 | 260.0559 | 1 | 0 | 0 |  | Fe_Cr_Ni_Cu_Al | Fe39Cr11Ni5Cu40Al5 | 0.03284837 | 8.6844 | 8.83 | 22.77081
2486 | 44 | 10 | 7 | 34 | 4 | 69.72634 | 0.3034891 | 0.06227205 | 238.9074 | 1 | 0 | 0 |  | Fe_Cr_Ni_Cu_Al | Fe44Cr10Ni7Cu34Al4 | 0.03053588 | 8.099582 | 8.767677 | 21.81276
2487 | 49 | 9 | 11 | 27 | 4 | 71.63347 | 0.3017932 | 0.06342037 | 254.589 | 1 | 0 | 0 |  | Fe_Cr_Ni_Cu_Al | Fe49Cr9Ni11Cu27Al4 | 0.03053653 | 6.1996 | 8.65 | 21.91995
2488 | 53 | 7 | 14 | 22 | 3 | 73.17342 | 0.3015115 | 0.05744755 | 221.4971 | 1 | 0 | 0 |  | Fe_Cr_Ni_Cu_Al | Fe53Cr7Ni14Cu22Al3 | 0.02739212 | 5.202734 | 8.656566 | 20.28269
2489 | 21 | 19 | 3 | 51 | 6 | 65.81171 | 0.3037267 | 0.06987878 | 267.2461 | 0 | 0 | 0 |  | Fe_Cr_Ni_Cu_Al | Fe21Cr19Ni3Cu51Al6 | 0.03402384 | 8.8044 | 8.91 | 22.43008
2490 | 27 | 17 | 5 | 44 | 7 | 66.66913 | 0.3028995 | 0.07576854 | 311.0925 | 1 | 0 | 0 |  | Fe_Cr_Ni_Cu_Al | Fe27Cr17Ni5Cu44Al7 | 0.03679108 | 7.8516 | 8.73 | 24.42048
2491 | 32 | 16 | 7 | 38 | 8 | 67.63757 | 0.3015992 | 0.08109036 | 353.7514 | 1 | 0 | 0 |  | Fe_Cr_Ni_Cu_Al | Fe32Cr16Ni7Cu38Al8 | 0.03913163 | 6.584453 | 8.554455 | 26.00337
2492 | 36 | 14 | 10 | 32 | 8 | 68.67878 | 0.3012241 | 0.08247375 | 370.826 | 1 | 0 | 0 |  | Fe_Cr_Ni_Cu_Al | Fe36Cr14Ni10Cu32Al8 | 0.03970779 | 5.2496 | 8.48 | 26.68201
2493 | 40 | 11 | 14 | 26 | 9 | 68.7772 | 0.3022741 | 0.0879132 | 413.5698 | 1 | 0 | 0 |  | Fe_Cr_Ni_Cu_Al | Fe40Cr11Ni14Cu26Al9 | 0.04201001 | 3.1256 | 8.39 | 28.27576
2494 | 44 | 9 | 18 | 21 | 8 | 70.29362 | 0.3021216 | 0.08511023 | 403.6862 | 1 | 0 | 0 |  | Fe_Cr_Ni_Cu_Al | Fe44Cr9Ni18Cu21Al8 | 0.04034612 | 1.9 | 8.41 | 27.49461
2495 | 46 | 7 | 23 | 16 | 7 | 71.67725 | 0.3022991 | 0.08184349 | 388.861 | 1 | 0 | 0 |  | Fe_Cr_Ni_Cu_Al | Fe46Cr7Ni23Cu16Al7 | 0.03849679 | 0.4624018 | 8.454545 | 26.51292
2496 | 12 | 29 | 3 | 52 | 4 | 70.01672 | 0.294323 | 0.0584285 | 209.2052 | 0 | 0 | 0 |  | Fe_Cr_Ni_Cu_Al | Fe12Cr29Ni3Cu52Al4 | 0.02869725 | 9.4572 | 8.84 | 19.26651
2497 | 16 | 27 | 4 | 46 | 8 | 68.57161 | 0.294973 | 0.07884095 | 336.7544 | 0 | 0 | 0 |  | Fe_Cr_Ni_Cu_Al | Fe16Cr27Ni4Cu46Al8 | 0.03804022 | 7.549064 | 8.514851 | 24.36316
2498 | 21 | 24 | 6 | 39 | 10 | 68.27862 | 0.2955465 | 0.08783411 | 400.2868 | 1 | 0 | 0 |  | Fe_Cr_Ni_Cu_Al | Fe21Cr24Ni6Cu39Al10 | 0.04232974 | 5.8524 | 8.31 | 27.20643
2499 | 25 | 21 | 9 | 34 | 12 | 67.53971 | 0.2972688 | 0.09601232 | 457.9669 | 1 | 0 | 0 |  | Fe_Cr_Ni_Cu_Al | Fe25Cr21Ni9Cu34Al12 | 0.04576808 | 3.897657 | 8.178218 | 29.63525
2500 | 28 | 17 | 13 | 29 | 13 | 66.87364 | 0.2998127 | 0.1008799 | 493.0069 | 1 | 0 | 0 |  | Fe_Cr_Ni_Cu_Al | Fe28Cr17Ni13Cu29Al13 | 0.04784504 | 1.968 | 8.14 | 31.3869
2501 | 31 | 14 | 17 | 24 | 14 | 66.64772 | 0.3013858 | 0.105435 | 529.1613 | 1 | 0 | 0 |  | Fe_Cr_Ni_Cu_Al | Fe31Cr14Ni17Cu24Al14 | 0.0496878 | -0.0496 | 8.08 | 32.88824
2502 | 34 | 11 | 23 | 19 | 13 | 67.69929 | 0.3025931 | 0.1044269 | 533.5403 | 1 | 0 | 0 |  | Fe_Cr_Ni_Cu_Al | Fe34Cr11Ni23Cu19Al13 | 0.04877628 | -1.6688 | 8.16 | 32.77379
2503 | 36 | 8 | 29 | 15 | 12 | 68.4428 | 0.3042541 | 0.1027502 | 529.8619 | 1 | 0 | 0 |  | Fe_Cr_Ni_Cu_Al | Fe36Cr8Ni29Cu15Al12 | 0.04758765 | -2.9392 | 8.27 | 32.32921
2504 | 37 | 6 | 36 | 12 | 9 | 70.5732 | 0.3049187 | 0.09302312 | 470.8709 | 1 | 0 | 0 |  | Fe_Cr_Ni_Cu_Al | Fe37Cr6Ni36Cu12Al9 | 0.04249064 | -2.9892 | 8.51 | 29.37952
2505 | 10 | 38 | 3 | 43 | 6 | 74.38798 | 0.282555 | 0.06889852 | 290.6981 | 0 | 0 | 0 |  | Fe_Cr_Ni_Cu_Al | Fe10Cr38Ni3Cu43Al6 | 0.03399628 | 8.3528 | 8.29 | 21.73473
2506 | 13 | 34 | 4 | 38 | 10 | 71.71879 | 0.2853841 | 0.08669884 | 405.673 | 0 | 0 | 0 |  | Fe_Cr_Ni_Cu_Al | Fe13Cr34Ni4Cu38Al10 | 0.04219366 | 6.099786 | 8.040404 | 26.42769
2507 | 16 | 29 | 7 | 33 | 14 | 68.77078 | 0.2897835 | 0.1013509 | 499.3194 | 1 | 0 | 0 |  | Fe_Cr_Ni_Cu_Al | Fe16Cr29Ni7Cu33Al14 | 0.04847573 | 3.273544 | 7.848485 | 30.57574
2508 | 19 | 25 | 10 | 29 | 17 | 66.71536 | 0.2934031 | 0.1109532 | 560.2524 | 1 | 0 | 0 |  | Fe_Cr_Ni_Cu_Al | Fe19Cr25Ni10Cu29Al17 | 0.05230146 | 0.9528 | 7.72 | 33.35757
2509 | 21 | 20 | 15 | 25 | 19 | 64.83671 | 0.2980133 | 0.1179384 | 602.8115 | 1 | 0 | 0 |  | Fe_Cr_Ni_Cu_Al | Fe21Cr20Ni15Cu25Al19 | 0.05484379 | -1.5036 | 7.7 | 35.63847
2510 | 24 | 16 | 20 | 21 | 19 | 64.61344 | 0.300869 | 0.1198673 | 621.0017 | 1 | 0 | 0 |  | Fe_Cr_Ni_Cu_Al | Fe24Cr16Ni20Cu21Al19 | 0.05540205 | -3.254 | 7.76 | 36.59648
2511 | 26 | 12 | 26 | 17 | 18 | 64.85263 | 0.3036126 | 0.1194416 | 625.4862 | 1 | 0 | 0 |  | Fe_Cr_Ni_Cu_Al | Fe26Cr12Ni26Cu17Al18 | 0.05506553 | -4.814203 | 7.888889 | 36.9548
2512 | 28 | 9 | 34 | 13 | 17 | 65.75007 | 0.3055136 | 0.1195586 | 640.599 | 1 | 0 | 0 |  | Fe_Cr_Ni_Cu_Al | Fe28Cr9Ni34Cu13Al17 | 0.05403271 | -6.31193 | 8.039604 | 36.73623
2513 | 28 | 6 | 43 | 11 | 12 | 68.31922 | 0.3072864 | 0.1064547 | 562.0933 | 1 | 0 | 0 |  | Fe_Cr_Ni_Cu_Al | Fe28Cr6Ni43Cu11Al12 | 0.04764905 | -5.4376 | 8.47 | 33.01432
2514 | 8 | 45 | 3 | 35 | 9 | 77.0451 | 0.2734703 | 0.08174259 | 391.8447 | 0 | 0 | 0 |  | Fe_Cr_Ni_Cu_Al | Fe8Cr45Ni3Cu35Al9 | 0.04032863 | 6.3424 | 7.76 | 24.93701
2515 | 10 | 39 | 5 | 31 | 14 | 72.64506 | 0.2790355 | 0.1007549 | 513.9213 | 0 | 0 | 0 |  | Fe_Cr_Ni_Cu_Al | Fe10Cr39Ni5Cu31Al14 | 0.04836245 | 3.399245 | 7.545455 | 29.89114
2516 | 12 | 33 | 8 | 27 | 19 | 68.39352 | 0.2851988 | 0.1160562 | 604.7293 | 1 | 0 | 0 |  | Fe_Cr_Ni_Cu_Al | Fe12Cr33Ni8Cu27Al19 | 0.05431913 | 0.2844608 | 7.353535 | 34.00367
2517 | 14 | 28 | 12 | 24 | 22 | 65.70312 | 0.2905651 | 0.1246905 | 653.1788 | 1 | 0 | 0 |  | Fe_Cr_Ni_Cu_Al | Fe14Cr28Ni12Cu24Al22 | 0.05721334 | -2.152 | 7.3 | 36.48081
2518 | 16 | 23 | 17 | 20 | 24 | 63.85413 | 0.2952382 | 0.1305262 | 686.3162 | 0 | 0 | 0 |  | Fe_Cr_Ni_Cu_Al | Fe16Cr23Ni17Cu20Al24 | 0.05932612 | -4.7236 | 7.28 | 38.60485
2519 | 18 | 18 | 22 | 17 | 25 | 62.36814 | 0.2999956 | 0.1335978 | 701.2066 | 0 | 0 | 0 |  | Fe_Cr_Ni_Cu_Al | Fe18Cr18Ni22Cu17Al25 | 0.0605289 | -6.6868 | 7.34 | 40.08441
2520 | 20 | 13 | 30 | 13 | 24 | 62.32285 | 0.3040818 | 0.1346032 | 717.3352 | 0 | 0 | 0 |  | Fe_Cr_Ni_Cu_Al | Fe20Cr13Ni30Cu13Al24 | 0.06044767 | -8.7096 | 7.53 | 40.83604
2521 | 20 | 9 | 38 | 11 | 22 | 62.61376 | 0.307752 | 0.1335965 | 719.9788 | 0 | 0 | 0 |  | Fe_Cr_Ni_Cu_Al | Fe20Cr9Ni38Cu11Al22 | 0.05914695 | -9.5312 | 7.81 | 40.56542
2522 | 20 | 6 | 50 | 8 | 16 | 66.05164 | 0.3091401 | 0.1225908 | 674.0865 | 1 | 0 | 0 |  | Fe_Cr_Ni_Cu_Al | Fe20Cr6Ni50Cu8Al16 | 0.05326676 | -8.8688 | 8.32 | 37.03672
2523 | 7 | 50 | 3 | 25 | 14 | 78.20349 | 0.26558 | 0.09974689 | 534.5595 | 0 | 0 | 0 |  | Fe_Cr_Ni_Cu_Al | Fe7Cr50Ni3Cu25Al14 | 0.04869136 | 2.767473 | 7.10101 | 29.56612
2524 | 8 | 42 | 6 | 23 | 21 | 71.25497 | 0.2751811 | 0.1213965 | 662.4641 | 1 | 0 | 0 |  | Fe_Cr_Ni_Cu_Al | Fe8Cr42Ni6Cu23Al21 | 0.05613794 | -0.6332 | 6.92 | 34.58471
2525 | 9 | 36 | 9 | 20 | 26 | 66.848 | 0.2818053 | 0.1328208 | 716.7803 | 1 | 0 | 0 |  | Fe_Cr_Ni_Cu_Al | Fe9Cr36Ni9Cu20Al26 | 0.06019738 | -3.4624 | 6.76 | 37.73725
2526 | 11 | 29 | 13 | 18 | 28 | 63.7035 | 0.289126 | 0.1362949 | 718.5288 | 0 | 0 | 0 |  | Fe_Cr_Ni_Cu_Al | Fe11Cr29Ni13Cu18Al28 | 0.0619107 | -5.505561 | 6.808081 | 39.65308
2527 | 12 | 24 | 18 | 16 | 30 | 61.44735 | 0.2949318 | 0.1403135 | 731.5883 | 0 | 0 | 0 |  | Fe_Cr_Ni_Cu_Al | Fe12Cr24Ni18Cu16Al30 | 0.06319233 | -7.6032 | 6.86 | 41.32602
2528 | 14 | 18 | 25 | 13 | 31 | 59.78023 | 0.3011288 | 0.1440246 | 750.122 | 0 | 0 | 0 |  | Fe_Cr_Ni_Cu_Al | Fe14Cr18Ni25Cu13Al31 | 0.06414109 | -9.973532 | 6.990099 | 42.95565
2529 | 15 | 13 | 32 | 10 | 30 | 59.27091 | 0.3056411 | 0.1455353 | 764.0007 | 0 | 0 | 0 |  | Fe_Cr_Ni_Cu_Al | Fe15Cr13Ni32Cu10Al30 | 0.06434665 | -11.8188 | 7.18 | 43.90114
2530 | 15 | 8 | 42 | 8 | 26 | 60.19583 | 0.310052 | 0.1436059 | 771.2404 | 0 | 0 | 0 |  | Fe_Cr_Ni_Cu_Al | Fe15Cr8Ni42Cu8Al26 | 0.06254758 | -12.51383 | 7.616162 | 43.39595
2531 | 15 | 5 | 55 | 6 | 19 | 64.01919 | 0.3115032 | 0.1336776 | 745.5861 | 1 | 0 | 0 |  | Fe_Cr_Ni_Cu_Al | Fe15Cr5Ni55Cu6Al19 | 0.05673072 | -11.1956 | 8.23 | 39.7231
2532 | 7 | 52 | 3 | 17 | 21 | 76.40057 | 0.2624007 | 0.1198356 | 683.0351 | 1 | 0 | 0 |  | Fe_Cr_Ni_Cu_Al | Fe7Cr52Ni3Cu17Al21 | 0.05665863 | -1.3676 | 6.48 | 34.33791
2533 | 7 | 43 | 6 | 16 | 28 | 69.01747 | 0.2731661 | 0.1352587 | 748.0684 | 1 | 0 | 0 |  | Fe_Cr_Ni_Cu_Al | Fe7Cr43Ni6Cu16Al28 | 0.06170664 | -4.174 | 6.34 | 38.13984
2534 | 7 | 36 | 9 | 15 | 33 | 63.85259 | 0.2818163 | 0.1404965 | 740.0249 | 1 | 0 | 0 |  | Fe_Cr_Ni_Cu_Al | Fe7Cr36Ni9Cu15Al33 | 0.0641716 | -6.2844 | 6.26 | 40.43651
2535 | 8 | 30 | 14 | 13 | 36 | 60.74367 | 0.2890591 | 0.1441274 | 740.1364 | 0 | 0 | 0 |  | Fe_Cr_Ni_Cu_Al | Fe8Cr30Ni14Cu13Al36 | 0.06549544 | -8.692481 | 6.287129 | 42.32883
2536 | 9 | 24 | 19 | 11 | 38 | 58.14614 | 0.2958546 | 0.1468537 | 736.9242 | 0 | 0 | 0 |  | Fe_Cr_Ni_Cu_Al | Fe9Cr24Ni19Cu11Al38 | 0.0664719 | -10.83933 | 6.346535 | 43.97697
2537 | 10 | 18 | 25 | 9 | 38 | 56.49178 | 0.3021672 | 0.1495188 | 744.5377 | 0 | 0 | 0 |  | Fe_Cr_Ni_Cu_Al | Fe10Cr18Ni25Cu9Al38 | 0.06703816 | -12.8312 | 6.51 | 45.3749
2538 | 11 | 12 | 33 | 7 | 37 | 55.52354 | 0.308419 | 0.1530429 | 768.6516 | 0 | 0 | 0 |  | Fe_Cr_Ni_Cu_Al | Fe11Cr12Ni33Cu7Al37 | 0.0672958 | -14.694 | 6.78 | 46.55826
2539 | 12 | 7 | 44 | 5 | 32 | 57.09877 | 0.3124548 | 0.1542424 | 812.5968 | 0 | 0 | 0 |  | Fe_Cr_Ni_Cu_Al | Fe12Cr7Ni44Cu5Al32 | 0.06599715 | -15.5264 | 7.29 | 46.32737
2540 | 12 | 4 | 57 | 4 | 23 | 61.53658 | 0.3136445 | 0.1448968 | 808.8843 | 1 | 0 | 0 |  | Fe_Cr_Ni_Cu_Al | Fe12Cr4Ni57Cu4Al23 | 0.06057513 | -13.6696 | 8.03 | 42.68875
2541 | 5 | 42 | 6 | 10 | 37 | 64.74659 | 0.2741356 | 0.1419813 | 749.2255 | 0 | 0 | 0 |  | Fe_Cr_Ni_Cu_Al | Fe5Cr42Ni6Cu10Al37 | 0.06598182 | -7.5732 | 5.73 | 41.17057
2542 | 5 | 35 | 9 | 10 | 41 | 60.11705 | 0.2831802 | 0.1429984 | 710.8793 | 0 | 0 | 0 |  | Fe_Cr_Ni_Cu_Al | Fe5Cr35Ni9Cu10Al41 | 0.06680241 | -8.9572 | 5.73 | 42.52553
2543 | 6 | 28 | 13 | 9 | 44 | 56.44057 | 0.2918246 | 0.1440648 | 683.0056 | 0 | 0 | 0 |  | Fe_Cr_Ni_Cu_Al | Fe6Cr28Ni13Cu9Al44 | 0.0673926 | -10.7528 | 5.77 | 43.9787
2544 | 7 | 22 | 18 | 8 | 45 | 54.20218 | 0.2989968 | 0.1464766 | 680.7575 | 0 | 0 | 0 |  | Fe_Cr_Ni_Cu_Al | Fe7Cr22Ni18Cu8Al45 | 0.06778621 | -12.5228 | 5.91 | 45.32317
2545 | 8 | 16 | 25 | 6 | 45 | 52.71918 | 0.3056745 | 0.1508416 | 701.4751 | 0 | 0 | 0 |  | Fe_Cr_Ni_Cu_Al | Fe8Cr16Ni25Cu6Al45 | 0.06836502 | -14.8528 | 6.11 | 46.957
2546 | 9 | 11 | 32 | 5 | 43 | 52.36746 | 0.3108804 | 0.1548815 | 734.7839 | 0 | 0 | 0 |  | Fe_Cr_Ni_Cu_Al | Fe9Cr11Ni32Cu5Al43 | 0.06860985 | -16.2912 | 6.42 | 47.97757
2547 | 11 | 6 | 43 | 3 | 38 | 54.07329 | 0.3146831 | 0.1595491 | 807.0425 | 0 | 0 | 0 |  | Fe_Cr_Ni_Cu_Al | Fe11Cr6Ni43Cu3Al38 | 0.06823583 | -17.48731 | 6.940594 | 48.34574
2548 | 3 | 32 | 9 | 6 | 50 | 55.18452 | 0.2875681 | 0.140131 | 629.6074 | 0 | 0 | 0 |  | Fe_Cr_Ni_Cu_Al | Fe3Cr32Ni9Cu6Al50 | 0.06748558 | -10.9048 | 5.22 | 43.60952
2549 | 4 | 25 | 13 | 6 | 52 | 51.94005 | 0.2966405 | 0.140806 | 604.3381 | 0 | 0 | 0 |  | Fe_Cr_Ni_Cu_Al | Fe4Cr25Ni13Cu6Al52 | 0.06738223 | -12.2108 | 5.34 | 44.6675
2550 | 5 | 19 | 18 | 5 | 53 | 49.77538 | 0.304026 | 0.1435359 | 603.2679 | 0 | 0 | 0 |  | Fe_Cr_Ni_Cu_Al | Fe5Cr19Ni18Cu5Al53 | 0.06761848 | -14.0328 | 5.48 | 46.05501
2551 | 6 | 13 | 23 | 4 | 53 | 47.89069 | 0.3111336 | 0.1466394 | 606.3807 | 0 | 0 | 0 |  | Fe_Cr_Ni_Cu_Al | Fe6Cr13Ni23Cu4Al53 | 0.06793106 | -15.73758 | 5.646465 | 47.43743
2552 | 8 | 8 | 30 | 4 | 50 | 48.04984 | 0.3162664 | 0.1524813 | 656.1477 | 0 | 0 | 0 |  | Fe_Cr_Ni_Cu_Al | Fe8Cr8Ni30Cu4Al50 | 0.06872801 | -17.0176 | 6.06 | 48.74423
2553 | 3 | 12 | 33 | 47 | 5 | 63.83597 | 0.31483 | 0.07417512 | 288.0897 | 1 | 0 | 0 |  | Fe_Cr_Ni_Cu_Al | Fe3Cr12Ni33Cu47Al5 | 0.03158269 | 2.8676 | 9.58 | 25.11792
2554 | 5 | 11 | 39 | 40 | 5 | 65.49649 | 0.3135202 | 0.0756401 | 307.235 | 1 | 0 | 0 |  | Fe_Cr_Ni_Cu_Al | Fe5Cr11Ni39Cu40Al5 | 0.03202727 | 2.1428 | 9.51 | 25.66301
2555 | 7 | 10 | 44 | 34 | 4 | 67.48903 | 0.3122782 | 0.07040122 | 282.6581 | 1 |  | 0 |  | Fe_Cr_Ni_Cu_Al | Fe7Cr10Ni44Cu34Al4 | 0.02971343 | 1.908377 | 9.515152 | 24.6347
2556 | 11 | 9 | 49 | 27 | 4 | 69.39218 | 0.3105966 | 0.07055944 | 293.8714 | 1 | 1 | 1 | 293.8714 | Fe_Cr_Ni_Cu_Al | Fe11Cr9Ni49Cu27Al4 | 0.02980376 | 1.0164 | 9.41 | 24.34462
2557 | 14 | 7 | 53 | 22 | 3 | 70.87433 | 0.3105196 | 0.06297552 | 249.8562 | 1 | 1 | 1 | 249.8562 | Fe_Cr_Ni_Cu_Al | Fe14Cr7Ni53Cu22Al3 | 0.0267156 | 0.8574635 | 9.444444 | 22.46463
2558 | 3 | 19 | 21 | 51 | 6 | 64.70858 | 0.3081346 | 0.07607047 | 301.8324 | 1 | 0 | 0 |  | Fe_Cr_Ni_Cu_Al | Fe3Cr19Ni21Cu51Al6 | 0.03350771 | 4.2036 | 9.27 | 24.47473
2559 | 5 | 17 | 27 | 44 | 7 | 65.33185 | 0.3082329 | 0.08313475 | 354.2329 | 1 | 0 | 0 |  | Fe_Cr_Ni_Cu_Al | Fe5Cr17Ni27Cu44Al7 | 0.03621433 | 2.7916 | 9.17 | 26.56749
2560 | 7 | 16 | 32 | 38 | 8 | 66.14614 | 0.3075443 | 0.08906024 | 402.4844 | 1 | 0 | 0 |  | Fe_Cr_Ni_Cu_Al | Fe7Cr16Ni32Cu38Al8 | 0.03852712 | 1.428095 | 9.049505 | 28.14157
2561 | 10 | 14 | 36 | 32 | 8 | 67.12506 | 0.3074011 | 0.09035875 | 419.9319 | 1 | 0 | 0 |  | Fe_Cr_Ni_Cu_Al | Fe10Cr14Ni36Cu32Al8 | 0.03911789 | 0.4656 | 9 | 28.67531
2562 | 14 | 11 | 40 | 26 | 9 | 67.22998 | 0.3084062 | 0.09520602 | 459.7555 | 1 | 0 | 0 |  | Fe_Cr_Ni_Cu_Al | Fe14Cr11Ni40Cu26Al9 | 0.04145474 | -1.024 | 8.91 | 30.02916
2563 | 18 | 9 | 44 | 21 | 8 | 68.76184 | 0.3081694 | 0.0910729 | 441.014 | 1 | 0 | 0 |  | Fe_Cr_Ni_Cu_Al | Fe18Cr9Ni44Cu21Al8 | 0.03984355 | -1.5424 | 8.93 | 29.02374
2564 | 23 | 7 | 46 | 16 | 7 | 70.32231 | 0.3076331 | 0.08619112 | 415.4764 | 1 | 1 | 1 | 415.4764 | Fe_Cr_Ni_Cu_Al | Fe23Cr7Ni46Cu16Al7 | 0.03809458 | -2.006326 | 8.919192 | 27.68883
2565 | 3 | 29 | 12 | 52 | 4 | 69.47762 | 0.2965041 | 0.06170831 | 227.4747 | 0 | 0 | 0 |  | Fe_Cr_Ni_Cu_Al | Fe3Cr29Ni12Cu52Al4 | 0.02842288 | 6.9876 | 9.02 | 20.46745
2566 | 4 | 27 | 16 | 46 | 8 | 67.85872 | 0.2978634 | 0.08312251 | 363.3752 | 1 | 0 | 0 |  | Fe_Cr_Ni_Cu_Al | Fe4Cr27Ni16Cu46Al8 | 0.03771304 | 4.424664 | 8.752475 | 25.68276
2567 | 6 | 24 | 21 | 39 | 10 | 67.38129 | 0.2991806 | 0.09378521 | 439.0618 | 1 | 0 | 0 |  | Fe_Cr_Ni_Cu_Al | Fe6Cr24Ni21Cu39Al10 | 0.04193803 | 2.2224 | 8.61 | 28.66426
2568 | 9 | 21 | 25 | 34 | 12 | 66.59216 | 0.3010985 | 0.1021141 | 498.5776 | 1 | 0 | 0 |  | Fe_Cr_Ni_Cu_Al | Fe9Cr21Ni25Cu34Al12 | 0.0453661 | 0.3591805 | 8.49505 | 31.02783
2569 | 13 | 17 | 28 | 29 | 13 | 65.97612 | 0.3034254 | 0.1067311 | 532.2596 | 1 | 0 | 0 |  | Fe_Cr_Ni_Cu_Al | Fe13Cr17Ni28Cu29Al13 | 0.0474761 | -1.068 | 8.44 | 32.586
2570 | 17 | 14 | 31 | 24 | 14 | 65.81179 | 0.3047399 | 0.1107017 | 564.8314 | 1 | 0 | 0 |  | Fe_Cr_Ni_Cu_Al | Fe17Cr14Ni31Cu24Al14 | 0.04935443 | -2.592 | 8.36 | 33.90936
2571 | 23 | 11 | 34 | 19 | 13 | 67.04729 | 0.3051927 | 0.1079863 | 557.6212 | 1 | 0 | 0 |  | Fe_Cr_Ni_Cu_Al | Fe23Cr11Ni34Cu19Al13 | 0.04853516 | -3.3408 | 8.38 | 33.47679
2572 | 29 | 8 | 36 | 15 | 12 | 68.03014 | 0.3058897 | 0.1046795 | 542.7252 | 1 | 0 | 0 |  | Fe_Cr_Ni_Cu_Al | Fe29Cr8Ni36Cu15Al12 | 0.04744598 | -3.8212 | 8.41 | 32.72369
2573 | 36 | 6 | 37 | 12 | 9 | 70.51494 | 0.3051483 | 0.0932249 | 472.1549 | 1 | 0 | 0 |  | Fe_Cr_Ni_Cu_Al | Fe36Cr6Ni37Cu12Al9 | 0.04247319 | -3.0864 | 8.53 | 29.42717
2574 | 3 | 38 | 10 | 43 | 6 | 73.9818 | 0.2842271 | 0.07175538 | 309.0805 | 0 | 0 | 0 |  | Fe_Cr_Ni_Cu_Al | Fe3Cr38Ni10Cu43Al6 | 0.03380671 | 6.446 | 8.43 | 22.57796
2575 | 4 | 34 | 13 | 38 | 10 | 71.18595 | 0.2875755 | 0.09096199 | 435.0268 | 1 | 0 | 0 |  | Fe_Cr_Ni_Cu_Al | Fe4Cr34Ni13Cu38Al10 | 0.04195254 | 3.690236 | 8.222222 | 27.39337
2576 | 7 | 29 | 16 | 33 | 14 | 68.23252 | 0.2919936 | 0.1060859 | 532.7063 | 1 | 0 | 0 |  | Fe_Cr_Ni_Cu_Al | Fe7Cr29Ni16Cu33Al14 | 0.04823159 | 0.9778594 | 8.030303 | 31.45682
2577 | 10 | 25 | 19 | 29 | 17 | 66.17921 | 0.2956014 | 0.1155505 | 592.74 | 1 | 0 | 0 |  | Fe_Cr_Ni_Cu_Al | Fe10Cr25Ni19Cu29Al17 | 0.05205709 | -1.2 | 7.9 | 34.17662
2578 | 15 | 20 | 21 | 25 | 19 | 64.47732 | 0.2994817 | 0.1210621 | 624.729 | 1 | 0 | 0 |  | Fe_Cr_Ni_Cu_Al | Fe15Cr20Ni21Cu25Al19 | 0.0546809 | -2.8332 | 7.82 | 36.14931
2579 | 20 | 16 | 24 | 21 | 19 | 64.37404 | 0.301841 | 0.1218524 | 634.9132 | 1 | 0 | 0 |  | Fe_Cr_Ni_Cu_Al | Fe20Cr16Ni24Cu21Al19 | 0.05529766 | -4.0444 | 7.84 | 36.90732
2580 | 26 | 12 | 26 | 17 | 18 | 64.85263 | 0.3036126 | 0.1198862 | 628.8416 | 1 | 0 | 0 |  | Fe_Cr_Ni_Cu_Al | Fe26Cr12Ni26Cu17Al18 | 0.05506553 | -4.814203 | 7.888889 | 36.9548
2581 | 34 | 9 | 28 | 13 | 17 | 66.10263 | 0.3041041 | 0.1168296 | 621.2968 | 0 | 0 | 0 |  | Fe_Cr_Ni_Cu_Al | Fe34Cr9Ni28Cu13Al17 | 0.05416808 | -5.46966 | 7.920792 | 36.37049
2582 | 43 | 6 | 28 | 11 | 12 | 69.19933 | 0.303808 | 0.1025509 | 536.0082 | 1 | 0 | 0 |  | Fe_Cr_Ni_Cu_Al | Fe43Cr6Ni28Cu11Al12 | 0.04793738 | -3.8356 | 8.17 | 32.24989
2583 | 3 | 45 | 8 | 35 | 9 | 76.7612 | 0.2746561 | 0.0841392 | 409.0486 | 0 | 0 | 0 |  | Fe_Cr_Ni_Cu_Al | Fe3Cr45Ni8Cu35Al9 | 0.04020037 | 4.9744 | 7.86 | 25.49048
2584 | 5 | 39 | 10 | 31 | 14 | 72.35261 | 0.2802529 | 0.1038691 | 537.1095 | 1 | 0 | 0 |  | Fe_Cr_Ni_Cu_Al | Fe5Cr39Ni10Cu31Al14 | 0.04822709 | 2.038159 | 7.646465 | 30.40823
2585 | 8 | 33 | 12 | 27 | 19 | 68.15571 | 0.286188 | 0.1191033 | 627.4785 | 1 | 0 | 0 |  | Fe_Cr_Ni_Cu_Al | Fe8Cr33Ni12Cu27Al19 | 0.0542047 | -0.7766554 | 7.434343 | 34.39995
2586 | 12 | 28 | 14 | 24 | 22 | 65.58433 | 0.2910584 | 0.1260085 | 662.8345 | 1 | 0 | 0 |  | Fe_Cr_Ni_Cu_Al | Fe12Cr28Ni14Cu24Al22 | 0.05715542 | -2.6528 | 7.34 | 36.66881
2587 | 17 | 23 | 16 | 20 | 24 | 63.91382 | 0.2949911 | 0.1298529 | 681.439 | 0 | 0 | 0 |  | Fe_Cr_Ni_Cu_Al | Fe17Cr23Ni16Cu20Al24 | 0.05935516 | -4.4908 | 7.26 | 38.51613
2588 | 22 | 18 | 18 | 17 | 25 | 62.60796 | 0.2990074 | 0.1309984 | 682.7245 | 0 | 0 | 0 |  | Fe_Cr_Ni_Cu_Al | Fe22Cr18Ni18Cu17Al25 | 0.06064409 | -5.8292 | 7.26 | 39.74972
2589 | 30 | 13 | 20 | 13 | 24 | 62.92175 | 0.3016385 | 0.1288998 | 677.0552 | 0 | 0 | 0 |  | Fe_Cr_Ni_Cu_Al | Fe30Cr13Ni20Cu13Al24 | 0.06071972 | -6.8736 | 7.33 | 40.08818
2590 | 38 | 9 | 20 | 11 | 22 | 63.69068 | 0.303404 | 0.124839 | 658.771 | 0 | 0 | 0 |  | Fe_Cr_Ni_Cu_Al | Fe38Cr9Ni20Cu11Al22 | 0.05960568 | -6.6872 | 7.45 | 39.35004
2591 | 50 | 6 | 20 | 8 | 16 | 67.82037 | 0.3021111 | 0.1124366 | 603.0822 | 0 | 0 | 0 |  | Fe_Cr_Ni_Cu_Al | Fe50Cr6Ni20Cu8Al16 | 0.05390072 | -5.4608 | 7.72 | 35.41862
2592 | 3 | 50 | 7 | 25 | 14 | 77.97729 | 0.2665369 | 0.1029466 | 559.9474 | 0 | 0 | 0 |  | Fe_Cr_Ni_Cu_Al | Fe3Cr50Ni7Cu25Al14 | 0.04858723 | 1.659014 | 7.181818 | 29.97887
2593 | 6 | 42 | 8 | 23 | 21 | 71.13934 | 0.2756683 | 0.1229542 | 674.6774 | 1 | 0 | 0 |  | Fe_Cr_Ni_Cu_Al | Fe6Cr42Ni8Cu23Al21 | 0.05608051 | -1.1852 | 6.96 | 34.78733
2594 | 9 | 36 | 9 | 20 | 26 | 66.848 | 0.2818053 | 0.1328208 | 716.7803 | 1 | 0 | 0 |  | Fe_Cr_Ni_Cu_Al | Fe9Cr36Ni9Cu20Al26 | 0.06019738 | -3.4624 | 6.76 | 37.73725
2595 | 13 | 29 | 11 | 18 | 28 | 63.82358 | 0.2886206 | 0.1355218 | 713.1443 | 0 | 0 | 0 |  | Fe_Cr_Ni_Cu_Al | Fe13Cr29Ni11Cu18Al28 | 0.06197412 | -4.9799 | 6.767677 | 39.45513
2596 | 18 | 24 | 12 | 16 | 30 | 61.80652 | 0.2934234 | 0.1358041 | 699.4064 | 0 | 0 | 0 |  | Fe_Cr_Ni_Cu_Al | Fe18Cr24Ni12Cu16Al30 | 0.06338279 | -6.12 | 6.74 | 40.75733
2597 | 25 | 18 | 14 | 13 | 31 | 60.43535 | 0.2983945 | 0.135377 | 689.3259 | 0 | 0 | 0 |  | Fe_Cr_Ni_Cu_Al | Fe25Cr18Ni14Cu13Al31 | 0.06448165 | -7.532203 | 6.772277 | 41.99243
2598 | 32 | 13 | 15 | 10 | 30 | 60.29471 | 0.3014051 | 0.1342316 | 685.8245 | 0 | 0 | 0 |  | Fe_Cr_Ni_Cu_Al | Fe32Cr13Ni15Cu10Al30 | 0.0648584 | -8.4324 | 6.84 | 42.51823
2599 | 42 | 8 | 15 | 8 | 26 | 61.83502 | 0.3033818 | 0.1294688 | 673.9923 | 0 | 0 | 0 |  | Fe_Cr_Ni_Cu_Al | Fe42Cr8Ni15Cu8Al26 | 0.063294 | -8.039996 | 7.070707 | 41.46507
2600 | 55 | 5 | 15 | 6 | 19 | 66.39044 | 0.3020493 | 0.1181395 | 635.9336 | 0 | 0 | 0 |  | Fe_Cr_Ni_Cu_Al | Fe55Cr5Ni15Cu6Al19 | 0.05763248 | -6.5076 | 7.43 | 37.47859
2601 | 3 | 52 | 7 | 17 | 21 | 76.17593 | 0.2633584 | 0.1238518 | 716.4578 | 1 | 0 | 0 |  | Fe_Cr_Ni_Cu_Al | Fe3Cr52Ni7Cu17Al21 | 0.05654757 | -2.4812 | 6.56 | 34.73794
2602 | 6 | 43 | 7 | 16 | 28 | 68.95947 | 0.2734133 | 0.1362446 | 755.8622 | 1 | 0 | 0 |  | Fe_Cr_Ni_Cu_Al | Fe6Cr43Ni7Cu16Al28 | 0.06167537 | -4.458 | 6.36 | 38.24397
2603 | 9 | 36 | 7 | 15 | 33 | 63.9708 | 0.2813104 | 0.1386999 | 726.7303 | 1 | 0 | 0 |  | Fe_Cr_Ni_Cu_Al | Fe9Cr36Ni7Cu15Al33 | 0.06423917 | -5.7132 | 6.22 | 40.22168
2604 | 14 | 30 | 8 | 13 | 36 | 61.09807 | 0.2875417 | 0.1381264 | 697.2461 | 0 | 0 | 0 |  | Fe_Cr_Ni_Cu_Al | Fe14Cr30Ni8Cu13Al36 | 0.06570156 | -7.062053 | 6.168317 | 41.70322
2605 | 19 | 24 | 9 | 11 | 38 | 58.7412 | 0.2933078 | 0.1376787 | 673.9603 | 0 | 0 | 0 |  | Fe_Cr_Ni_Cu_Al | Fe19Cr24Ni9Cu11Al38 | 0.06682109 | -8.247427 | 6.148515 | 42.96056
2606 | 25 | 18 | 10 | 9 | 38 | 57.39776 | 0.2983096 | 0.1376282 | 665.4486 | 0 | 0 | 0 |  | Fe_Cr_Ni_Cu_Al | Fe25Cr18Ni10Cu9Al38 | 0.06756132 | -9.1892 | 6.21 | 43.91437
2607 | 33 | 12 | 11 | 7 | 37 | 56.85712 | 0.3027985 | 0.1368025 | 662.0656 | 0 | 0 | 0 |  | Fe_Cr_Ni_Cu_Al | Fe33Cr12Ni11Cu7Al37 | 0.06803556 | -9.9244 | 6.34 | 44.58475
2608 | 44 | 7 | 12 | 5 | 32 | 59.03333 | 0.3044801 | 0.1341171 | 677.0601 | 0 | 0 | 0 |  | Fe_Cr_Ni_Cu_Al | Fe44Cr7Ni12Cu5Al32 | 0.06695964 | -9.9072 | 6.65 | 43.88113
2609 | 57 | 4 | 12 | 4 | 23 | 64.22284 | 0.3028694 | 0.1245812 | 666.1234 | 0 |  | 0 |  | Fe_Cr_Ni_Cu_Al | Fe57Cr4Ni12Cu4Al23 | 0.06167864 | -8.0356 | 7.13 | 39.99249
2610 | 6 | 42 | 5 | 10 | 37 | 64.8052 | 0.2738816 | 0.1408894 | 741.04 | 0 | 0 | 0 |  | Fe_Cr_Ni_Cu_Al | Fe6Cr42Ni5Cu10Al37 | 0.0660172 | -7.2736 | 5.71 | 41.05764
2611 | 9 | 35 | 5 | 10 | 41 | 60.35503 | 0.2821425 | 0.1390223 | 683.1908 | 0 | 0 | 0 |  | Fe_Cr_Ni_Cu_Al | Fe9Cr35Ni5Cu10Al41 | 0.06695305 | -7.7556 | 5.65 | 42.05887
2612 | 13 | 28 | 6 | 9 | 44 | 56.86136 | 0.2899817 | 0.1374345 | 639.6203 | 0 | 0 | 0 |  | Fe_Cr_Ni_Cu_Al | Fe13Cr28Ni6Cu9Al44 | 0.06766656 | -8.7004 | 5.63 | 43.16077
2613 | 18 | 22 | 7 | 8 | 45 | 54.86758 | 0.2960865 | 0.1364918 | 617.7736 | 0 | 0 | 0 |  | Fe_Cr_Ni_Cu_Al | Fe18Cr22Ni7Cu8Al45 | 0.06821888 | -9.4472 | 5.69 | 44.07675
2614 | 25 | 16 | 8 | 6 | 45 | 53.75162 | 0.3011863 | 0.1362276 | 611.159 | 0 | 0 | 0 |  | Fe_Cr_Ni_Cu_Al | Fe25Cr16Ni8Cu6Al45 | 0.06902171 | -10.4668 | 5.77 | 45.14632
2615 | 32 | 11 | 9 | 5 | 43 | 53.76809 | 0.3048658 | 0.136545 | 621.4937 | 0 | 0 | 0 |  | Fe_Cr_Ni_Cu_Al | Fe32Cr11Ni9Cu5Al43 | 0.06945864 | -10.9184 | 5.96 | 45.72073
2616 | 43 | 6 | 11 | 3 | 38 | 55.99934 | 0.3066199 | 0.1364561 | 657.7614 | 0 | 0 | 0 |  | Fe_Cr_Ni_Cu_Al | Fe43Cr6Ni11Cu3Al38 | 0.06928042 | -11.45182 | 6.306931 | 45.70615
2617 | 9 | 32 | 3 | 6 | 50 | 55.54453 | 0.2859575 | 0.1334249 | 587.379 | 0 | 0 | 0 |  | Fe_Cr_Ni_Cu_Al | Fe9Cr32Ni3Cu6Al50 | 0.06774249 | -8.9944 | 5.1 | 42.82651
2618 | 13 | 25 | 4 | 6 | 52 | 52.48459 | 0.2941936 | 0.1314942 | 549.1982 | 0 | 0 | 0 |  | Fe_Cr_Ni_Cu_Al | Fe13Cr25Ni4Cu6Al52 | 0.06777834 | -9.4172 | 5.16 | 43.49703
2619 | 18 | 19 | 5 | 5 | 53 | 50.5659 | 0.3004736 | 0.1307777 | 530.6325 | 0 | 0 | 0 |  | Fe_Cr_Ni_Cu_Al | Fe18Cr19Ni5Cu5Al53 | 0.0681936 | -10.1744 | 5.22 | 44.41488
2620 | 23 | 13 | 6 | 4 | 53 | 48.93978 | 0.306428 | 0.1318736 | 525.8576 | 0 | 0 | 0 |  | Fe_Cr_Ni_Cu_Al | Fe23Cr13Ni6Cu4Al53 | 0.06868884 | -10.90174 | 5.30303 | 45.35051
2621 | 30 | 8 | 8 | 4 | 50 | 49.39861 | 0.3103272 | 0.1338906 | 552.6296 | 0 |  | 0 |  | Fe_Cr_Ni_Cu_Al | Fe30Cr8Ni8Cu4Al50 | 0.06963607 | -11.4384 | 5.62 | 46.33314
2622 | 33 | 12 | 5 | 47 | 3 | 66.9821 | 0.3071724 | 0.0543918 | 180.1069 | 0 | 0 | 0 |  | Fe_Cr_Ni_Cu_Al | Fe33Cr12Ni5Cu47Al3 | 0.02685699 | 9.922 | 9.12 | 19.86493
2623 | 39 | 11 | 5 | 40 | 5 | 67.55947 | 0.3053986 | 0.06698023 | 260.0559 | 1 | 0 | 0 |  | Fe_Cr_Ni_Cu_Al | Fe39Cr11Ni5Cu40Al5 | 0.03284837 | 8.6844 | 8.83 | 22.77081
2624 | 44 | 10 | 4 | 34 | 7 | 67.72672 | 0.3040212 | 0.07698892 | 328.3614 | 1 | 0 | 0 |  | Fe_Cr_Ni_Cu_Al | Fe44Cr10Ni4Cu34Al7 | 0.03794711 | 7.36986 | 8.555556 | 25.29432
2625 | 49 | 9 | 4 | 27 | 11 | 67.02145 | 0.302978 | 0.09269831 | 437.8411 | 1 | 0 | 0 |  | Fe_Cr_Ni_Cu_Al | Fe49Cr9Ni4Cu27Al11 | 0.04560794 | 4.5112 | 8.16 | 29.48282
2626 | 53 | 7 | 3 | 22 | 14 | 65.86542 | 0.3033847 | 0.1018312 | 499.2372 | 0 | 0 | 0 |  | Fe_Cr_Ni_Cu_Al | Fe53Cr7Ni3Cu22Al14 | 0.05060694 | 2.473217 | 7.878788 | 32.32582
2627 | 21 | 19 | 6 | 51 | 3 | 67.76667 | 0.3031865 | 0.05387883 | 177.6745 | 0 | 0 | 0 |  | Fe_Cr_Ni_Cu_Al | Fe21Cr19Ni6Cu51Al3 | 0.02626643 | 9.4056 | 9.12 | 19.28584
2628 | 27 | 17 | 7 | 44 | 5 | 67.97185 | 0.3025481 | 0.06673204 | 257.8697 | 0 | 0 | 0 |  | Fe_Cr_Ni_Cu_Al | Fe27Cr17Ni7Cu44Al5 | 0.03231666 | 8.2628 | 8.87 | 22.46308
2629 | 32 | 16 | 8 | 38 | 7 | 68.28278 | 0.3014311 | 0.07715127 | 329.8474 | 1 | 0 | 0 |  | Fe_Cr_Ni_Cu_Al | Fe32Cr16Ni8Cu38Al7 | 0.03714586 | 6.790707 | 8.623762 | 25.08053
2630 | 36 | 14 | 8 | 32 | 10 | 67.38086 | 0.301561 | 0.08949244 | 413.6313 | 1 | 0 | 0 |  | Fe_Cr_Ni_Cu_Al | Fe36Cr14Ni8Cu32Al10 | 0.0433212 | 4.8288 | 8.34 | 28.45066
2631 | 40 | 11 | 9 | 26 | 14 | 65.57685 | 0.3031402 | 0.1026645 | 501.0252 | 1 | 0 | 0 |  | Fe_Cr_Ni_Cu_Al | Fe40Cr11Ni9Cu26Al14 | 0.04978188 | 2.0796 | 8.04 | 32.30007
2632 | 44 | 9 | 8 | 21 | 18 | 63.92423 | 0.3038575 | 0.112345 | 562.1115 | 0 | 0 | 0 |  | Fe_Cr_Ni_Cu_Al | Fe44Cr9Ni8Cu21Al18 | 0.05500141 | -0.212 | 7.71 | 35.3929
2633 | 46 | 7 | 7 | 16 | 23 | 61.48969 | 0.3051479 | 0.1213996 | 608.7199 | 0 | 0 | 0 |  | Fe_Cr_Ni_Cu_Al | Fe46Cr7Ni7Cu16Al23 | 0.06030933 | -2.90052 | 7.323232 | 38.73261
2634 | 12 | 29 | 4 | 52 | 3 | 70.68698 | 0.2941794 | 0.05255805 | 176.4141 | 0 | 0 | 0 |  | Fe_Cr_Ni_Cu_Al | Fe12Cr29Ni4Cu52Al3 | 0.02578929 | 9.6392 | 8.91 | 18.12274
2635 | 16 | 27 | 8 | 46 | 4 | 71.19748 | 0.294399 | 0.060851 | 229.5234 | 0 | 0 | 0 |  | Fe_Cr_Ni_Cu_Al | Fe16Cr27Ni8Cu46Al4 | 0.02909617 | 8.262719 | 8.792079 | 20.57341
2636 | 21 | 24 | 10 | 39 | 6 | 70.90902 | 0.2949607 | 0.07277088 | 308.6639 | 0 | 0 | 0 |  | Fe_Cr_Ni_Cu_Al | Fe21Cr24Ni10Cu39Al6 | 0.03469291 | 6.582 | 8.59 | 23.7481
2637 | 25 | 21 | 12 | 34 | 9 | 69.46369 | 0.2968135 | 0.08667397 | 402.0179 | 1 | 0 | 0 |  | Fe_Cr_Ni_Cu_Al | Fe25Cr21Ni12Cu34Al9 | 0.04098481 | 4.436428 | 8.386139 | 27.34876
2638 | 28 | 17 | 13 | 29 | 13 | 66.87364 | 0.2998127 | 0.1008799 | 493.0069 | 1 | 0 | 0 |  | Fe_Cr_Ni_Cu_Al | Fe28Cr17Ni13Cu29Al13 | 0.04784504 | 1.968 | 8.14 | 31.3869
2639 | 31 | 14 | 14 | 24 | 17 | 64.77291 | 0.3019004 | 0.1121444 | 564.0911 | 1 | 0 | 0 |  | Fe_Cr_Ni_Cu_Al | Fe31Cr14Ni14Cu24Al17 | 0.05326728 | -0.5788 | 7.87 | 34.76791
2640 | 34 | 11 | 13 | 19 | 23 | 61.54657 | 0.3043809 | 0.1234551 | 621.7252 | 0 | 0 | 0 |  | Fe_Cr_Ni_Cu_Al | Fe34Cr11Ni13Cu19Al23 | 0.05941244 | -3.4048 | 7.46 | 38.62364
2641 | 36 | 8 | 12 | 15 | 29 | 58.16411 | 0.3074582 | 0.1305187 | 640.1629 | 0 | 0 | 0 |  | Fe_Cr_Ni_Cu_Al | Fe36Cr8Ni12Cu15Al29 | 0.06386397 | -5.8156 | 7.08 | 41.64121
2642 | 37 | 6 | 9 | 12 | 36 | 54.4445 | 0.3101998 | 0.1339041 | 621.3153 | 0 | 0 | 0 |  | Fe_Cr_Ni_Cu_Al | Fe37Cr6Ni9Cu12Al36 | 0.06719065 | -7.428 | 6.62 | 43.87004
2643 | 10 | 38 | 6 | 43 | 3 | 76.46322 | 0.2822687 | 0.0534839 | 197.1076 | 0 | 0 | 0 |  | Fe_Cr_Ni_Cu_Al | Fe10Cr38Ni6Cu43Al3 | 0.02601788 | 8.8556 | 8.5 | 18.38787
2644 | 13 | 34 | 10 | 38 | 4 | 75.83154 | 0.2847419 | 0.06192435 | 251.1296 | 0 | 0 | 0 |  | Fe_Cr_Ni_Cu_Al | Fe13Cr34Ni10Cu38Al4 | 0.02944887 | 7.101316 | 8.464646 | 20.7917
2645 | 16 | 29 | 14 | 33 | 7 | 73.42957 | 0.2889114 | 0.07910777 | 363.9858 | 1 | 0 | 0 |  | Fe_Cr_Ni_Cu_Al | Fe16Cr29Ni14Cu33Al7 | 0.03713249 | 4.404857 | 8.343434 | 25.26574
2646 | 19 | 25 | 17 | 29 | 10 | 71.21842 | 0.2924383 | 0.09261889 | 455.3882 | 1 | 0 | 0 |  | Fe_Cr_Ni_Cu_Al | Fe19Cr25Ni17Cu29Al10 | 0.04298435 | 2.0476 | 8.21 | 28.79913
2647 | 21 | 20 | 19 | 25 | 15 | 67.32986 | 0.2973827 | 0.1095536 | 561.4222 | 1 | 0 | 0 |  | Fe_Cr_Ni_Cu_Al | Fe21Cr20Ni19Cu25Al15 | 0.05054789 | -0.9052 | 7.98 | 33.44413
2648 | 24 | 16 | 19 | 21 | 20 | 64.00286 | 0.3010399 | 0.1215934 | 628.0683 | 1 | 0 | 0 |  | Fe_Cr_Ni_Cu_Al | Fe24Cr16Ni19Cu21Al20 | 0.05633899 | -3.4016 | 7.69 | 37.09663
2649 | 26 | 12 | 18 | 17 | 26 | 60.0271 | 0.305108 | 0.1306045 | 658.0975 | 0 | 0 | 0 |  | Fe_Cr_Ni_Cu_Al | Fe26Cr12Ni18Cu17Al26 | 0.06165561 | -5.973268 | 7.323232 | 40.63109
2650 | 28 | 9 | 17 | 13 | 34 | 55.91159 | 0.3088293 | 0.1375345 | 663.1864 | 0 | 0 | 0 |  | Fe_Cr_Ni_Cu_Al | Fe28Cr9Ni17Cu13Al34 | 0.06594173 | -8.605039 | 6.861386 | 43.71608
2651 | 28 | 6 | 12 | 11 | 43 | 50.51905 | 0.3138497 | 0.1368463 | 591.5774 | 0 | 0 | 0 |  | Fe_Cr_Ni_Cu_Al | Fe28Cr6Ni12Cu11Al43 | 0.06828368 | -9.4676 | 6.3 | 45.35577
2652 | 8 | 45 | 9 | 35 | 3 | 81.27772 | 0.2731167 | 0.05482208 | 218.3663 | 0 | 0 | 0 |  | Fe_Cr_Ni_Cu_Al | Fe8Cr45Ni9Cu35Al3 | 0.02610091 | 7.2592 | 8.18 | 18.64923
2653 | 10 | 39 | 14 | 31 | 5 | 78.84469 | 0.278303 | 0.0692691 | 312.6813 | 0 | 0 | 0 |  | Fe_Cr_Ni_Cu_Al | Fe10Cr39Ni14Cu31Al5 | 0.03228035 | 4.728905 | 8.181818 | 22.44634
2654 | 12 | 33 | 19 | 27 | 8 | 75.68994 | 0.2840339 | 0.08579807 | 425.0911 | 1 | 0 | 0 |  | Fe_Cr_Ni_Cu_Al | Fe12Cr33Ni19Cu27Al8 | 0.03934683 | 1.819814 | 8.131313 | 26.76636
2655 | 14 | 28 | 22 | 24 | 12 | 72.05989 | 0.2892974 | 0.1023197 | 535.6573 | 1 | 0 | 0 |  | Fe_Cr_Ni_Cu_Al | Fe14Cr28Ni22Cu24Al12 | 0.04632526 | -0.832 | 8 | 31.02054
2656 | 16 | 23 | 24 | 20 | 17 | 68.16657 | 0.2942109 | 0.1182803 | 635.932 | 1 | 0 | 0 |  | Fe_Cr_Ni_Cu_Al | Fe16Cr23Ni24Cu20Al17 | 0.05314058 | -3.8472 | 7.77 | 35.36079
2657 | 18 | 18 | 25 | 17 | 22 | 64.16289 | 0.2994921 | 0.1297687 | 692.5206 | 0 | 0 | 0 |  | Fe_Cr_Ni_Cu_Al | Fe18Cr18Ni25Cu17Al22 | 0.05830861 | -6.3256 | 7.55 | 38.87047
2658 | 20 | 13 | 24 | 13 | 30 | 58.84237 | 0.3052138 | 0.1397777 | 712.5802 | 0 | 0 | 0 |  | Fe_Cr_Ni_Cu_Al | Fe20Cr13Ni24Cu13Al30 | 0.06407485 | -9.3912 | 7.11 | 42.93949
2659 | 20 | 9 | 22 | 11 | 38 | 53.59205 | 0.3111074 | 0.1432984 | 673.7046 | 0 | 0 | 0 |  | Fe_Cr_Ni_Cu_Al | Fe20Cr9Ni22Cu11Al38 | 0.06722139 | -11.208 | 6.69 | 45.44097
2660 | 20 | 6 | 16 | 8 | 50 | 47.26949 | 0.3168106 | 0.1387846 | 560.477 | 0 | 0 | 0 |  | Fe_Cr_Ni_Cu_Al | Fe20Cr6Ni16Cu8Al50 | 0.06839874 | -12.1056 | 5.94 | 46.57725
2661 | 7 | 50 | 14 | 25 | 3 | 86.1261 | 0.2652711 | 0.05743773 | 249.9176 | 0 | 0 | 0 |  | Fe_Cr_Ni_Cu_Al | Fe7Cr50Ni14Cu25Al3 | 0.02620686 | 4.284869 | 7.878788 | 19.02567
2662 | 8 | 42 | 21 | 23 | 6 | 81.39533 | 0.274207 | 0.07761143 | 386.9036 | 0 | 0 | 0 |  | Fe_Cr_Ni_Cu_Al | Fe8Cr42Ni21Cu23Al6 | 0.0348213 | 1.2448 | 7.97 | 24.20393
2663 | 9 | 36 | 26 | 20 | 9 | 77.89981 | 0.2802601 | 0.0934383 | 498.8946 | 1 | 0 | 0 |  | Fe_Cr_Ni_Cu_Al | Fe9Cr36Ni26Cu20Al9 | 0.04136607 | -1.4972 | 7.95 | 28.25294
2664 | 11 | 29 | 28 | 18 | 13 | 73.19402 | 0.2872999 | 0.1089495 | 598.5252 | 1 | 0 | 0 |  | Fe_Cr_Ni_Cu_Al | Fe11Cr29Ni28Cu18Al13 | 0.04829061 | -3.815937 | 7.868687 | 32.57485
2665 | 12 | 24 | 30 | 16 | 18 | 68.70977 | 0.2931891 | 0.1246331 | 693.3872 | 1 | 0 | 0 |  | Fe_Cr_Ni_Cu_Al | Fe12Cr24Ni30Cu16Al18 | 0.05447013 | -6.3552 | 7.7 | 36.63913
2666 | 14 | 18 | 31 | 13 | 25 | 63.2421 | 0.3001002 | 0.1395975 | 761.8481 | 0 | 0 | 0 |  | Fe_Cr_Ni_Cu_Al | Fe14Cr18Ni31Cu13Al25 | 0.0607574 | -9.397118 | 7.405941 | 41.03289
2667 | 15 | 13 | 30 | 10 | 32 | 58.14142 | 0.3060327 | 0.1464578 | 754.985 | 0 | 0 | 0 |  | Fe_Cr_Ni_Cu_Al | Fe15Cr13Ni30Cu10Al32 | 0.06525515 | -11.998 | 7.04 | 44.45015
2668 | 15 | 8 | 26 | 8 | 42 | 51.36685 | 0.3136489 | 0.1477247 | 674.313 | 0 | 0 | 0 |  | Fe_Cr_Ni_Cu_Al | Fe15Cr8Ni26Cu8Al42 | 0.06826813 | -13.81328 | 6.484848 | 47.08135
2669 | 15 | 5 | 19 | 6 | 55 | 44.73088 | 0.3201665 | 0.1392081 | 529.6976 | 0 | 0 | 0 |  | Fe_Cr_Ni_Cu_Al | Fe15Cr5Ni19Cu6Al55 | 0.06773239 | -13.7876 | 5.71 | 47.15284
2670 | 7 | 52 | 21 | 17 | 3 | 89.14359 | 0.2621236 | 0.06079848 | 284.5803 | 0 | 0 | 0 |  | Fe_Cr_Ni_Cu_Al | Fe7Cr52Ni21Cu17Al3 | 0.02598314 | 0.8212 | 7.74 | 19.22601
2671 | 7 | 43 | 28 | 16 | 6 | 83.73076 | 0.2719227 | 0.08085542 | 425.1179 | 1 | 0 | 0 |  | Fe_Cr_Ni_Cu_Al | Fe7Cr43Ni28Cu16Al6 | 0.0349456 | -1.7804 | 7.88 | 24.54784
2672 | 7 | 36 | 33 | 15 | 9 | 79.19457 | 0.2796519 | 0.09668597 | 535.8416 | 1 | 0 | 0 |  | Fe_Cr_Ni_Cu_Al | Fe7Cr36Ni33Cu15Al9 | 0.04154509 | -3.9228 | 7.94 | 28.69516
2673 | 8 | 30 | 36 | 13 | 14 | 74.11923 | 0.2864546 | 0.1167013 | 673.7061 | 1 | 0 | 0 |  | Fe_Cr_Ni_Cu_Al | Fe8Cr30Ni36Cu13Al14 | 0.04959976 | -6.734242 | 7.811881 | 33.76962
2674 | 9 | 24 | 38 | 11 | 19 | 69.27169 | 0.2930687 | 0.1321505 | 765.0808 | 1 | 0 | 0 |  | Fe_Cr_Ni_Cu_Al | Fe9Cr24Ni38Cu11Al19 | 0.05571199 | -9.289677 | 7.663366 | 37.9323
2675 | 10 | 18 | 38 | 9 | 25 | 63.9061 | 0.2998739 | 0.1443108 | 810.0553 | 0 | 0 | 0 |  | Fe_Cr_Ni_Cu_Al | Fe10Cr18Ni38Cu9Al25 | 0.06128598 | -11.8484 | 7.42 | 41.95664
2676 | 11 | 12 | 37 | 7 | 33 | 57.71902 | 0.3075906 | 0.152708 | 799.9511 | 0 | 0 | 0 |  | Fe_Cr_Ni_Cu_Al | Fe11Cr12Ni37Cu7Al33 | 0.06599999 | -14.422 | 7.06 | 45.71975
2677 | 12 | 7 | 32 | 5 | 44 | 50.71211 | 0.3152528 | 0.153283 | 705.022 | 0 | 0 | 0 |  | Fe_Cr_Ni_Cu_Al | Fe12Cr7Ni32Cu5Al44 | 0.06887707 | -16.2656 | 6.45 | 48.40362
2678 | 12 | 4 | 23 | 4 | 57 | 43.73783 | 0.3222013 | 0.1418507 | 532.4932 | 0 | 0 | 0 |  | Fe_Cr_Ni_Cu_Al | Fe12Cr4Ni23Cu4Al57 | 0.06756082 | -15.5736 | 5.65 | 47.99193
2679 | 5 | 42 | 37 | 10 | 6 | 84.98412 | 0.2722877 | 0.08464115 | 465.4524 | 1 | 0 | 0 |  | Fe_Cr_Ni_Cu_Al | Fe5Cr42Ni37Cu10Al6 | 0.03498124 | -4.8328 | 7.9 | 24.8117
2680 | 5 | 35 | 41 | 10 | 9 | 80.12553 | 0.2801526 | 0.1002121 | 575.0051 | 1 | 0 | 0 |  | Fe_Cr_Ni_Cu_Al | Fe5Cr35Ni41Cu10Al9 | 0.04170013 | -6.3972 | 7.97 | 29.03963
2681 | 6 | 28 | 44 | 9 | 13 | 75.03048 | 0.2878252 | 0.1168183 | 686.6772 | 1 | 0 | 0 |  | Fe_Cr_Ni_Cu_Al | Fe6Cr28Ni44Cu9Al13 | 0.04860423 | -8.4836 | 7.94 | 33.52995
2682 | 7 | 22 | 45 | 8 | 18 | 69.81209 | 0.2946999 | 0.1326378 | 779.4459 | 1 | 0 | 0 |  | Fe_Cr_Ni_Cu_Al | Fe7Cr22Ni45Cu8Al18 | 0.05509518 | -10.6976 | 7.8 | 37.94469
2683 | 8 | 16 | 45 | 6 | 25 | 63.84002 | 0.3018852 | 0.1480966 | 845.6588 | 0 | 0 | 0 |  | Fe_Cr_Ni_Cu_Al | Fe8Cr16Ni45Cu6Al25 | 0.06161439 | -13.6528 | 7.51 | 42.6877
2684 | 9 | 11 | 43 | 5 | 32 | 58.29865 | 0.3085086 | 0.1558805 | 836.4961 | 0 | 0 | 0 |  | Fe_Cr_Ni_Cu_Al | Fe9Cr11Ni43Cu5Al32 | 0.06583583 | -15.6796 | 7.19 | 46.05535
2685 | 11 | 6 | 38 | 3 | 43 | 51.47892 | 0.3158728 | 0.1581502 | 753.8371 | 0 | 0 | 0 |  | Fe_Cr_Ni_Cu_Al | Fe11Cr6Ni38Cu3Al43 | 0.06912674 | -17.7461 | 6.594059 | 49.06788
2686 | 3 | 32 | 50 | 6 | 9 | 80.02557 | 0.2830369 | 0.1038747 | 610.8597 | 1 | 0 | 0 |  | Fe_Cr_Ni_Cu_Al | Fe3Cr32Ni50Cu6Al9 | 0.04181175 | -8.3956 | 8.09 | 29.3201
2687 | 4 | 25 | 52 | 6 | 13 | 74.63334 | 0.2909178 | 0.1201913 | 717.9491 | 1 | 0 | 0 |  | Fe_Cr_Ni_Cu_Al | Fe4Cr25Ni52Cu6Al13 | 0.04876758 | -10.0112 | 8.07 | 33.93431
2688 | 5 | 19 | 53 | 5 | 18 | 69.4036 | 0.2978026 | 0.1362418 | 812.3639 | 1 | 0 | 0 |  | Fe_Cr_Ni_Cu_Al | Fe5Cr19Ni53Cu5Al18 | 0.0553382 | -12.2548 | 7.93 | 38.49519
2689 | 6 | 13 | 53 | 4 | 23 | 64.28399 | 0.3048001 | 0.1473361 | 851.9048 | 1 | 0 | 0 |  | Fe_Cr_Ni_Cu_Al | Fe6Cr13Ni53Cu4Al23 | 0.06048052 | -14.35405 | 7.767677 | 42.361
2690 | 8 | 8 | 50 | 4 | 30 | 58.57905 | 0.3115625 | 0.1568703 | 855.6803 | 0 | 0 | 0 |  | Fe_Cr_Ni_Cu_Al | Fe8Cr8Ni50Cu4Al30 | 0.06504634 | -16.0896 | 7.46 | 45.93212
2691 | 3 | 12 | 5 | 47 | 33 | 47.83567 | 0.3219057 | 0.1270077 | 493.6408 | 1 | 0 | 0 |  | Fe_Cr_Ni_Cu_Al | Fe3Cr12Ni5Cu47Al33 | 0.05869959 | -0.47 | 7.62 | 35.44584
2692 | 5 | 11 | 5 | 40 | 39 | 46.23666 | 0.3220157 | 0.1292879 | 488.4917 | 1 | 0 | 0 |  | Fe_Cr_Ni_Cu_Al | Fe5Cr11Ni5Cu40Al39 | 0.06105345 | -1.638 | 7.13 | 37.35629
2693 | 7 | 10 | 4 | 34 | 44 | 44.71052 | 0.3222715 | 0.1284432 | 465.7382 | 1 | 0 | 0 |  | Fe_Cr_Ni_Cu_Al | Fe7Cr10Ni4Cu34Al44 | 0.06231391 | -2.385063 | 6.686869 | 38.3984
2694 | 11 | 9 | 4 | 27 | 49 | 44.05951 | 0.3214301 | 0.1278052 | 454.0137 | 0 | 0 | 0 |  | Fe_Cr_Ni_Cu_Al | Fe11Cr9Ni4Cu27Al49 | 0.06363887 | -3.6816 | 6.26 | 39.97405
2695 | 14 | 7 | 3 | 22 | 53 | 42.58848 | 0.3227805 | 0.1252136 | 423.9141 | 0 | 0 | 0 |  | Fe_Cr_Ni_Cu_Al | Fe14Cr7Ni3Cu22Al53 | 0.06394389 | -4.386899 | 5.909091 | 40.57611
2696 | 3 | 19 | 6 | 51 | 21 | 55.68133 | 0.3113366 | 0.1136908 | 485.9733 | 1 | 0 | 0 |  | Fe_Cr_Ni_Cu_Al | Fe3Cr19Ni6Cu51Al21 | 0.05252949 | 2.1696 | 8.22 | 31.92122
2697 | 5 | 17 | 7 | 44 | 27 | 53.49582 | 0.3125597 | 0.122866 | 526.0407 | 1 | 0 | 0 |  | Fe_Cr_Ni_Cu_Al | Fe5Cr17Ni7Cu44Al27 | 0.05723389 | 0.2636 | 7.77 | 35.20147
2698 | 7 | 16 | 8 | 38 | 32 | 52.22656 | 0.3126509 | 0.1274658 | 542.0361 | 1 | 0 | 0 |  | Fe_Cr_Ni_Cu_Al | Fe7Cr16Ni8Cu38Al32 | 0.06023668 | -1.404568 | 7.386139 | 37.54365
2699 | 10 | 14 | 8 | 32 | 36 | 50.85435 | 0.3134413 | 0.1305931 | 548.094 | 1 | 0 | 0 |  | Fe_Cr_Ni_Cu_Al | Fe10Cr14Ni8Cu32Al36 | 0.06250019 | -2.8048 | 7.04 | 39.3883
2700 | 14 | 11 | 9 | 26 | 40 | 49.43922 | 0.3152585 | 0.1327224 | 547.2459 | 0 | 0 | 0 |  | Fe_Cr_Ni_Cu_Al | Fe14Cr11Ni9Cu26Al40 | 0.06444194 | -4.6076 | 6.74 | 41.34054
2701 | 18 | 9 | 8 | 21 | 44 | 48.1685 | 0.3161401 | 0.1324212 | 531.0956 | 0 | 0 | 0 |  | Fe_Cr_Ni_Cu_Al | Fe18Cr9Ni8Cu21Al44 | 0.06582936 | -5.776 | 6.41 | 42.57725
2702 | 23 | 7 | 7 | 16 | 46 | 47.73211 | 0.3162588 | 0.1317767 | 523.6063 | 0 | 0 | 0 |  | Fe_Cr_Ni_Cu_Al | Fe23Cr7Ni7Cu16Al46 | 0.06704139 | -6.908683 | 6.161616 | 43.7094
2703 | 3 | 29 | 4 | 52 | 12 | 64.32521 | 0.2977704 | 0.09099868 | 393.9318 | 0 | 0 | 0 |  | Fe_Cr_Ni_Cu_Al | Fe3Cr29Ni4Cu52Al12 | 0.0433957 | 5.7908 | 8.46 | 26.42226
2704 | 4 | 27 | 8 | 46 | 16 | 62.87539 | 0.2991658 | 0.1016355 | 458.5994 | 1 | 0 | 0 |  | Fe_Cr_Ni_Cu_Al | Fe4Cr27Ni8Cu46Al16 | 0.04874073 | 3.336144 | 8.19802 | 30.29832
2705 | 6 | 24 | 10 | 39 | 21 | 60.6067 | 0.3010649 | 0.1157316 | 542.4382 | 1 | 0 | 0 |  | Fe_Cr_Ni_Cu_Al | Fe6Cr24Ni10Cu39Al21 | 0.05430556 | 0.81 | 7.84 | 34.08951
2706 | 9 | 21 | 12 | 34 | 25 | 58.80813 | 0.3034167 | 0.121927 | 571.248 | 1 | 0 | 0 |  | Fe_Cr_Ni_Cu_Al | Fe9Cr21Ni12Cu34Al25 | 0.05776068 | -1.241447 | 7.594059 | 36.73147
2707 | 13 | 17 | 13 | 29 | 28 | 57.04394 | 0.3062826 | 0.1276608 | 597.7847 | 1 | 0 | 0 |  | Fe_Cr_Ni_Cu_Al | Fe13Cr17Ni13Cu29Al28 | 0.06043229 | -2.946 | 7.39 | 38.8652
2708 | 17 | 14 | 14 | 24 | 31 | 55.80155 | 0.3080778 | 0.1311438 | 611.3321 | 1 | 0 | 0 |  | Fe_Cr_Ni_Cu_Al | Fe17Cr14Ni14Cu24Al31 | 0.06273182 | -4.734 | 7.17 | 40.77456
2709 | 23 | 11 | 13 | 19 | 34 | 54.70749 | 0.3093612 | 0.1327937 | 612.788 | 0 | 0 | 0 |  | Fe_Cr_Ni_Cu_Al | Fe23Cr11Ni13Cu19Al34 | 0.06487197 | -6.1548 | 6.91 | 42.3791
2710 | 29 | 8 | 12 | 15 | 36 | 53.93209 | 0.3107191 | 0.1337304 | 612.9545 | 0 | 0 | 0 |  | Fe_Cr_Ni_Cu_Al | Fe29Cr8Ni12Cu15Al36 | 0.06638592 | -7.2772 | 6.73 | 43.54901
2711 | 36 | 6 | 9 | 12 | 37 | 53.85658 | 0.3106762 | 0.1331411 | 609.6098 | 0 |  | 0 |  | Fe_Cr_Ni_Cu_Al | Fe36Cr6Ni9Cu12Al37 | 0.06742742 | -7.5888 | 6.57 | 44.07078
2712 | 3 | 38 | 6 | 43 | 10 | 71.29881 | 0.2846472 | 0.08500623 | 389.5486 | 0 | 0 | 0 |  | Fe_Cr_Ni_Cu_Al | Fe3Cr38Ni6Cu43Al10 | 0.04130076 | 5.8764 | 8.15 | 25.77499
2713 | 4 | 34 | 10 | 38 | 13 | 69.21025 | 0.287936 | 0.0997949 | 489.1899 | 1 | 0 | 0 |  | Fe_Cr_Ni_Cu_Al | Fe4Cr34Ni10Cu38Al13 | 0.04629677 | 3.288644 | 8.010101 | 29.31544
2714 | 7 | 29 | 14 | 33 | 16 | 66.9535 | 0.2922705 | 0.1099988 | 553.8236 | 1 | 0 | 0 |  | Fe_Cr_Ni_Cu_Al | Fe7Cr29Ni14Cu33Al16 | 0.05055629 | 0.7207428 | 7.888889 | 32.5301
2715 | 10 | 25 | 17 | 29 | 19 | 64.94226 | 0.2959056 | 0.1162795 | 587.4347 | 1 | 0 | 0 |  | Fe_Cr_Ni_Cu_Al | Fe10Cr25Ni17Cu29Al19 | 0.05401428 | -1.448 | 7.76 | 35.11795
2716 | 15 | 20 | 19 | 25 | 21 | 63.2628 | 0.2998171 | 0.1212801 | 614.9072 | 1 | 0 | 0 |  | Fe_Cr_Ni_Cu_Al | Fe15Cr20Ni19Cu25Al21 | 0.05644674 | -3.0892 | 7.68 | 37.04166
2717 | 20 | 16 | 19 | 21 | 24 | 61.37312 | 0.30273 | 0.1261868 | 636.8185 | 1 | 0 | 0 |  | Fe_Cr_Ni_Cu_Al | Fe20Cr16Ni19Cu21Al24 | 0.05942922 | -4.7104 | 7.49 | 39.102
2718 | 26 | 12 | 18 | 17 | 26 | 60.0271 | 0.305108 | 0.1297661 | 654.0212 | 0 | 0 | 0 |  | Fe_Cr_Ni_Cu_Al | Fe26Cr12Ni18Cu17Al26 | 0.06165561 | -5.973268 | 7.323232 | 40.63109
2719 | 34 | 9 | 17 | 13 | 28 | 59.57691 | 0.3061329 | 0.1295842 | 649.2301 | 0 | 0 | 0 |  | Fe_Cr_Ni_Cu_Al | Fe34Cr9Ni17Cu13Al28 | 0.06335892 | -7.186354 | 7.158416 | 41.7455
2720 | 43 | 6 | 12 | 11 | 28 | 59.43151 | 0.3067551 | 0.1290261 | 646.7325 | 0 | 0 | 0 |  | Fe_Cr_Ni_Cu_Al | Fe43Cr6Ni12Cu11Al28 | 0.0640755 | -6.7796 | 7.05 | 41.82009
2721 | 3 | 45 | 9 | 35 | 8 | 77.4513 | 0.2745912 | 0.07905907 | 375.3259 | 0 | 0 | 0 |  | Fe_Cr_Ni_Cu_Al | Fe3Cr45Ni9Cu35Al8 | 0.03836837 | 5.1092 | 7.93 | 24.66689
2722 | 5 | 39 | 14 | 31 | 10 | 75.04732 | 0.279901 | 0.09336932 | 476.7014 | 1 | 0 | 0 |  | Fe_Cr_Ni_Cu_Al | Fe5Cr39Ni14Cu31Al10 | 0.04247112 | 2.555658 | 7.929293 | 27.7365
2723 | 8 | 33 | 19 | 27 | 12 | 72.7168 | 0.2854065 | 0.1029231 | 541.9275 | 1 | 0 | 0 |  | Fe_Cr_Ni_Cu_Al | Fe8Cr33Ni19Cu27Al12 | 0.04604534 | 0.09754107 | 7.929293 | 30.47022
2724 | 12 | 28 | 22 | 24 | 14 | 70.62517 | 0.2900201 | 0.1075903 | 566.9842 | 1 | 0 | 0 |  | Fe_Cr_Ni_Cu_Al | Fe12Cr28Ni22Cu24Al14 | 0.04904909 | -1.6544 | 7.9 | 32.6147
2725 | 17 | 23 | 24 | 20 | 16 | 68.86391 | 0.2938297 | 0.1138243 | 607.2203 | 1 | 0 | 0 |  | Fe_Cr_Ni_Cu_Al | Fe17Cr23Ni24Cu20Al16 | 0.05203738 | -3.4604 | 7.82 | 34.67386
2726 | 22 | 18 | 25 | 17 | 18 | 66.86903 | 0.2978794 | 0.1185307 | 632.0831 | 1 | 0 | 0 |  | Fe_Cr_Ni_Cu_Al | Fe22Cr18Ni25Cu17Al18 | 0.05470719 | -4.8856 | 7.75 | 36.49572
2727 | 30 | 13 | 24 | 13 | 20 | 65.34339 | 0.3009537 | 0.1218372 | 648.9752 | 1 | 0 | 0 |  | Fe_Cr_Ni_Cu_Al | Fe30Cr13Ni24Cu13Al20 | 0.05734705 | -6.2752 | 7.61 | 38.13974
2728 | 38 | 9 | 22 | 11 | 20 | 64.90739 | 0.3030498 | 0.1209846 | 641.9963 | 0 | 0 | 0 |  | Fe_Cr_Ni_Cu_Al | Fe38Cr9Ni22Cu11Al20 | 0.05778361 | -6.348 | 7.59 | 38.26957
2729 | 50 | 6 | 16 | 8 | 20 | 65.3206 | 0.3027937 | 0.1196255 | 637.1687 | 0 | 0 | 0 |  | Fe_Cr_Ni_Cu_Al | Fe50Cr6Ni16Cu8Al20 | 0.05837125 | -6.2736 | 7.44 | 38.12034
2730 | 3 | 50 | 14 | 25 | 7 | 82.93015 | 0.2663108 | 0.08232594 | 427.0467 | 0 | 0 | 0 |  | Fe_Cr_Ni_Cu_Al | Fe3Cr50Ni14Cu25Al7 | 0.03696903 | 2.521783 | 7.676768 | 24.44909
2731 | 6 | 42 | 21 | 23 | 8 | 79.85007 | 0.2747925 | 0.0873577 | 455.9925 | 1 | 0 | 0 |  | Fe_Cr_Ni_Cu_Al | Fe6Cr42Ni21Cu23Al8 | 0.03915971 | 0.3488 | 7.87 | 26.53243
2732 | 9 | 36 | 26 | 20 | 9 | 77.89981 | 0.2802601 | 0.09395628 | 502.9418 | 1 | 0 | 0 |  | Fe_Cr_Ni_Cu_Al | Fe9Cr36Ni26Cu20Al9 | 0.04136607 | -1.4972 | 7.95 | 28.25294
2733 | 13 | 29 | 28 | 18 | 11 | 74.67629 | 0.2866017 | 0.1048402 | 577.825 | 1 | 0 | 0 |  | Fe_Cr_Ni_Cu_Al | Fe13Cr29Ni28Cu18Al11 | 0.04529245 | -2.940108 | 7.969697 | 30.7732
2734 | 18 | 24 | 30 | 16 | 12 | 72.99271 | 0.2909779 | 0.1049935 | 569.8979 | 1 | 0 | 0 |  | Fe_Cr_Ni_Cu_Al | Fe18Cr24Ni30Cu16Al12 | 0.04698491 | -3.8592 | 8 | 31.91692
2735 | 25 | 18 | 31 | 13 | 14 | 70.72268 | 0.2957865 | 0.1075449 | 577.4783 | 1 | 0 | 0 |  | Fe_Cr_Ni_Cu_Al | Fe25Cr18Ni31Cu13Al14 | 0.05010584 | -5.239094 | 7.950495 | 33.84767
2736 | 32 | 13 | 30 | 10 | 15 | 69.41214 | 0.2989141 | 0.1124199 | 612.3487 | 1 | 0 | 0 |  | Fe_Cr_Ni_Cu_Al | Fe32Cr13Ni30Cu10Al15 | 0.05203383 | -6.1704 | 7.89 | 34.94624
2737 | 42 | 8 | 26 | 8 | 15 | 68.65043 | 0.3014631 | 0.1136563 | 621.2995 | 0 | 0 | 0 |  | Fe_Cr_Ni_Cu_Al | Fe42Cr8Ni26Cu8Al15 | 0.05262573 | -6.055709 | 7.848485 | 35.00544
2738 | 55 | 5 | 19 | 6 | 15 | 68.91883 | 0.3013837 | 0.1098089 | 592.1033 | 0 | 0 | 0 |  | Fe_Cr_Ni_Cu_Al | Fe55Cr5Ni19Cu6Al15 | 0.05282788 | -5.6436 | 7.71 | 34.542
2739 | 3 | 52 | 21 | 17 | 7 | 85.91345 | 0.2630878 | 0.08364178 | 452.1972 | 0 | 0 | 0 |  | Fe_Cr_Ni_Cu_Al | Fe3Cr52Ni21Cu17Al7 | 0.03710687 | -0.9804 | 7.54 | 25.02142
2740 | 6 | 43 | 28 | 16 | 7 | 82.94138 | 0.2722018 | 0.08711368 | 472.1117 | 1 | 0 | 0 |  | Fe_Cr_Ni_Cu_Al | Fe6Cr43Ni28Cu16Al7 | 0.03728441 | -2.2488 | 7.83 | 25.83845
2741 | 9 | 36 | 33 | 15 | 7 | 80.74138 | 0.2790344 | 0.08804136 | 472.875 | 1 | 0 | 0 |  | Fe_Cr_Ni_Cu_Al | Fe9Cr36Ni33Cu15Al7 | 0.03743362 | -2.9676 | 8.04 | 26.32519
2742 | 14 | 30 | 36 | 13 | 8 | 78.58113 | 0.2844649 | 0.08821883 | 465.0897 | 1 | 0 | 0 |  | Fe_Cr_Ni_Cu_Al | Fe14Cr30Ni36Cu13Al8 | 0.03964517 | -3.976865 | 8.108911 | 27.68219
2743 | 19 | 24 | 38 | 11 | 9 | 76.49065 | 0.2894997 | 0.09234993 | 490.6197 | 1 | 0 | 0 |  | Fe_Cr_Ni_Cu_Al | Fe19Cr24Ni38Cu11Al9 | 0.04186138 | -4.858739 | 8.158416 | 29.00961
2744 | 25 | 18 | 38 | 9 | 10 | 74.46595 | 0.294072 | 0.09947573 | 541.8939 | 1 | 0 | 0 |  | Fe_Cr_Ni_Cu_Al | Fe25Cr18Ni38Cu9Al10 | 0.04415217 | -5.5604 | 8.17 | 30.30825
2745 | 33 | 12 | 37 | 7 | 11 | 72.57347 | 0.2984328 | 0.1020059 | 553.9378 | 1 | 0 | 0 |  | Fe_Cr_Ni_Cu_Al | Fe33Cr12Ni37Cu7Al11 | 0.04619711 | -6.0972 | 8.16 | 31.3872
2746 | 44 | 7 | 32 | 5 | 12 | 71.24454 | 0.3010045 | 0.1038087 | 562.3534 | 1 | 0 | 0 |  | Fe_Cr_Ni_Cu_Al | Fe44Cr7Ni32Cu5Al12 | 0.04819017 | -6.3712 | 8.05 | 32.22796
2747 | 57 | 4 | 23 | 4 | 12 | 71.16823 | 0.3010331 | 0.1020699 | 548.2984 | 0 | 0 | 0 |  | Fe_Cr_Ni_Cu_Al | Fe57Cr4Ni23Cu4Al12 | 0.04847601 | -5.6376 | 7.9 | 31.80226
2748 | 6 | 42 | 37 | 10 | 5 | 85.79035 | 0.2720122 | 0.0801344 | 431.2491 | 1 | 0 | 0 |  | Fe_Cr_Ni_Cu_Al | Fe6Cr42Ni37Cu10Al5 | 0.03231367 | -4.3296 | 7.95 | 23.31437
2749 | 9 | 35 | 41 | 10 | 5 | 83.27823 | 0.2789297 | 0.08022272 | 423.8691 | 1 | 0 | 0 |  | Fe_Cr_Ni_Cu_Al | Fe9Cr35Ni41Cu10Al5 | 0.03241724 | -4.3572 | 8.17 | 23.60911
2750 | 13 | 28 | 44 | 9 | 6 | 80.38725 | 0.2854759 | 0.08521717 | 454.3539 | 1 | 0 | 0 |  | Fe_Cr_Ni_Cu_Al | Fe13Cr28Ni44Cu9Al6 | 0.03523021 | -4.9612 | 8.29 | 25.25336
2751 | 18 | 22 | 45 | 8 | 7 | 77.96094 | 0.2907134 | 0.0893194 | 478.2281 | 1 | 1 | 1 | 478.2281 | Fe_Cr_Ni_Cu_Al | Fe18Cr22Ni45Cu8Al7 | 0.03781289 | -5.3736 | 8.35 | 26.70014
2752 | 25 | 16 | 45 | 6 | 8 | 75.95897 | 0.2952617 | 0.09270749 | 498.0683 | 1 | 1 | 1 | 498.0683 | Fe_Cr_Ni_Cu_Al | Fe25Cr16Ni45Cu6Al8 | 0.04024644 | -5.9824 | 8.36 | 27.94036
2753 | 32 | 11 | 43 | 5 | 9 | 74.07373 | 0.2989566 | 0.09558505 | 512.9179 | 1 | 1 | 1 | 512.9179 | Fe_Cr_Ni_Cu_Al | Fe32Cr11Ni43Cu5Al9 | 0.04250628 | -6.2128 | 8.34 | 29.12975
2754 | 43 | 6 | 38 | 3 | 11 | 72.07509 | 0.3017957 | 0.09784798 | 519.7983 | 1 | 1 | 1 | 519.7983 | Fe_Cr_Ni_Cu_Al | Fe43Cr6Ni38Cu3Al11 | 0.04634615 | -7.005196 | 8.178218 | 31.13303
2755 | 9 | 32 | 50 | 6 | 3 | 84.82218 | 0.2811629 | 0.06940507 | 345.6286 | 1 | 1 | 1 | 345.6286 | Fe_Cr_Ni_Cu_Al | Fe9Cr32Ni50Cu6Al3 | 0.02572031 | -5.1028 | 8.39 | 19.82745
2756 | 13 | 25 | 52 | 6 | 4 | 81.60167 | 0.2878293 | 0.07485833 | 378.3201 | 1 | 1 | 1 | 378.3201 | Fe_Cr_Ni_Cu_Al | Fe13Cr25Ni52Cu6Al4 | 0.02938815 | -5.1548 | 8.52 | 21.82339
2757 | 18 | 19 | 53 | 5 | 5 | 79.14525 | 0.2929973 | 0.07969189 | 408.3333 | 1 | 1 | 1 | 408.3333 | Fe_Cr_Ni_Cu_Al | Fe18Cr19Ni53Cu5Al5 | 0.03257494 | -5.4896 | 8.58 | 23.47254
2758 | 23 | 13 | 53 | 4 | 6 | 76.72521 | 0.297989 | 0.08913308 | 477.2567 | 1 | 1 | 1 | 477.2567 | Fe_Cr_Ni_Cu_Al | Fe23Cr13Ni53Cu4Al6 | 0.03560767 | -5.799408 | 8.626263 | 25.1061
2759 | 30 | 8 | 50 | 4 | 8 | 73.82122 | 0.3022183 | 0.09206706 | 484.9765 | 1 | 1 | 1 | 484.9765 | Fe_Cr_Ni_Cu_Al | Fe30Cr8Ni50Cu4Al8 | 0.04039945 | -6.1632 | 8.56 | 27.93653
2760 | 5 | 12 | 33 | 47 | 3 | 65.27005 | 0.3139012 | 0.060817 | 211.205 | 1 | 0 | 0 |  | Fe_Cr_Ni_Cu_Al | Fe5Cr12Ni33Cu47Al3 | 0.02608429 | 4.0084 | 9.68 | 22.65938
2761 | 5 | 11 | 39 | 40 | 5 | 65.49649 | 0.3135202 | 0.0756401 | 307.235 | 1 | 0 | 0 |  | Fe_Cr_Ni_Cu_Al | Fe5Cr11Ni39Cu40Al5 | 0.03202727 | 2.1428 | 9.51 | 25.66301
2762 | 4 | 10 | 44 | 34 | 7 | 65.28677 | 0.3136446 | 0.08843476 | 395.7396 | 1 | 0 | 0 |  | Fe_Cr_Ni_Cu_Al | Fe4Cr10Ni44Cu34Al7 | 0.03702662 | 0.1379451 | 9.363636 | 28.38564
2763 | 4 | 9 | 49 | 27 | 11 | 64.31214 | 0.3137116 | 0.1077363 | 534.129 | 1 |  | 0 |  | Fe_Cr_Ni_Cu_Al | Fe4Cr9Ni49Cu27Al11 | 0.04458945 | -3.0128 | 9.06 | 32.62585
2764 | 3 | 7 | 53 | 22 | 14 | 62.81955 | 0.3154783 | 0.1206056 | 622.6814 | 1 | 0 | 0 |  | Fe_Cr_Ni_Cu_Al | Fe3Cr7Ni53Cu22Al14 | 0.04943553 | -5.566779 | 8.888889 | 35.71623
2765 | 6 | 19 | 21 | 51 | 3 | 66.85467 | 0.3068125 | 0.05813319 | 199.2079 | 1 | 0 | 0 |  | Fe_Cr_Ni_Cu_Al | Fe6Cr19Ni21Cu51Al3 | 0.02581569 | 5.7696 | 9.42 | 21.04646
2766 | 7 | 17 | 27 | 44 | 5 | 66.76268 | 0.3073553 | 0.07261544 | 290.825 | 1 | 0 | 0 |  | Fe_Cr_Ni_Cu_Al | Fe7Cr17Ni27Cu44Al5 | 0.03179669 | 3.8388 | 9.27 | 24.417
2767 | 8 | 16 | 32 | 38 | 7 | 66.85492 | 0.3071144 | 0.08434465 | 373.1442 | 1 | 0 | 0 |  | Fe_Cr_Ni_Cu_Al | Fe8Cr16Ni32Cu38Al7 | 0.03657383 | 1.944123 | 9.09901 | 27.12042
2768 | 8 | 14 | 36 | 32 | 10 | 65.6984 | 0.3082697 | 0.09906952 | 474.6663 | 1 | 0 | 0 |  | Fe_Cr_Ni_Cu_Al | Fe8Cr14Ni36Cu32Al10 | 0.04265895 | -0.5696 | 8.9 | 30.64898
2769 | 9 | 11 | 40 | 26 | 14 | 63.70777 | 0.3106076 | 0.1144608 | 578.5751 | 1 | 0 | 0 |  | Fe_Cr_Ni_Cu_Al | Fe9Cr11Ni40Cu26Al14 | 0.04903279 | -3.55 | 8.66 | 34.58145
2770 | 8 | 9 | 44 | 21 | 18 | 61.74751 | 0.3125917 | 0.1280079 | 666.9151 | 1 | 0 | 0 |  | Fe_Cr_Ni_Cu_Al | Fe8Cr9Ni44Cu21Al18 | 0.05409246 | -6.5624 | 8.43 | 37.99476
2771 | 7 | 7 | 46 | 16 | 23 | 59.09683 | 0.3148295 | 0.1418688 | 745.7541 | 1 | 0 | 0 |  | Fe_Cr_Ni_Cu_Al | Fe7Cr7Ni46Cu16Al23 | 0.05923794 | -9.887971 | 8.111111 | 41.64553
2772 | 4 | 29 | 12 | 52 | 3 | 70.20925 | 0.2961098 | 0.05534922 | 191.3463 | 0 | 0 | 0 |  | Fe_Cr_Ni_Cu_Al | Fe4Cr29Ni12Cu52Al3 | 0.02553726 | 7.4792 | 9.07 | 19.21628
2773 | 8 | 27 | 16 | 46 | 4 | 70.72782 | 0.2962935 | 0.06314148 | 242.6092 | 0 | 0 | 0 |  | Fe_Cr_Ni_Cu_Al | Fe8Cr27Ni16Cu46Al4 | 0.02887771 | 6.317812 | 8.950495 | 21.4728
2774 | 10 | 24 | 21 | 39 | 6 | 70.25866 | 0.2975807 | 0.07639612 | 331.14 | 1 | 0 | 0 |  | Fe_Cr_Ni_Cu_Al | Fe10Cr24Ni21Cu39Al6 | 0.03442036 | 4.1136 | 8.81 | 24.799
2775 | 12 | 21 | 25 | 34 | 9 | 68.70012 | 0.299886 | 0.09091382 | 429.644 | 1 | 0 | 0 |  | Fe_Cr_Ni_Cu_Al | Fe12Cr21Ni25Cu34Al9 | 0.04067674 | 1.729634 | 8.643564 | 28.44334
2776 | 13 | 17 | 28 | 29 | 13 | 65.97612 | 0.3034254 | 0.1067311 | 532.2596 | 1 | 0 | 0 |  | Fe_Cr_Ni_Cu_Al | Fe13Cr17Ni28Cu29Al13 | 0.0474761 | -1.068 | 8.44 | 32.586
2777 | 14 | 14 | 31 | 24 | 17 | 63.75053 | 0.3060259 | 0.1196271 | 614.9689 | 1 | 0 | 0 |  | Fe_Cr_Ni_Cu_Al | Fe14Cr14Ni31Cu24Al17 | 0.05283317 | -3.8904 | 8.21 | 36.07949
2778 | 13 | 11 | 34 | 19 | 23 | 60.27345 | 0.3095609 | 0.1350375 | 700.1032 | 1 | 0 | 0 |  | Fe_Cr_Ni_Cu_Al | Fe13Cr11Ni34Cu19Al23 | 0.05882868 | -7.5208 | 7.88 | 40.27753
2779 | 12 | 8 | 36 | 15 | 29 | 56.69805 | 0.3134905 | 0.1452756 | 736.3527 | 1 | 0 | 0 |  | Fe_Cr_Ni_Cu_Al | Fe12Cr8Ni36Cu15Al29 | 0.06313537 | -10.6348 | 7.56 | 43.62062
2780 | 9 | 6 | 37 | 12 | 36 | 52.72282 | 0.31742 | 0.1528961 | 737.7756 | 1 | 0 | 0 |  | Fe_Cr_Ni_Cu_Al | Fe9Cr6Ni37Cu12Al36 | 0.06624304 | -13.476 | 7.18 | 46.39746
2781 | 6 | 38 | 10 | 43 | 3 | 76.23369 | 0.2832122 | 0.05493792 | 205.6648 | 0 | 0 | 0 |  | Fe_Cr_Ni_Cu_Al | Fe6Cr38Ni10Cu43Al3 | 0.02590526 | 7.8188 | 8.58 | 18.89681
2782 | 10 | 34 | 13 | 38 | 4 | 75.6576 | 0.2854539 | 0.06326485 | 259.5562 | 0 | 0 | 0 |  | Fe_Cr_Ni_Cu_Al | Fe10Cr34Ni13Cu38Al4 | 0.02937226 | 6.378941 | 8.525253 | 21.11831
2783 | 14 | 29 | 16 | 33 | 7 | 73.31253 | 0.289388 | 0.08014958 | 371.0758 | 1 | 0 | 0 |  | Fe_Cr_Ni_Cu_Al | Fe14Cr29Ni16Cu33Al7 | 0.03708492 | 3.957555 | 8.383838 | 25.44946
2784 | 17 | 25 | 19 | 29 | 10 | 71.10158 | 0.2929124 | 0.09335867 | 460.5238 | 1 | 0 | 0 |  | Fe_Cr_Ni_Cu_Al | Fe17Cr25Ni19Cu29Al10 | 0.04293761 | 1.6308 | 8.25 | 28.96394
2785 | 19 | 20 | 21 | 25 | 15 | 67.21122 | 0.2978638 | 0.1104074 | 567.4222 | 1 | 0 | 0 |  | Fe_Cr_Ni_Cu_Al | Fe19Cr20Ni21Cu25Al15 | 0.05049815 | -1.3132 | 8.02 | 33.60283
2786 | 19 | 16 | 24 | 21 | 20 | 63.70296 | 0.3022602 | 0.1242074 | 646.3544 | 1 | 0 | 0 |  | Fe_Cr_Ni_Cu_Al | Fe19Cr16Ni24Cu21Al20 | 0.05620561 | -4.4116 | 7.79 | 37.4928
2787 | 18 | 12 | 26 | 17 | 26 | 59.53687 | 0.307121 | 0.1361131 | 695.5759 | 1 | 0 | 0 |  | Fe_Cr_Ni_Cu_Al | Fe18Cr12Ni26Cu17Al26 | 0.0614184 | -7.641669 | 7.484848 | 41.29839
2788 | 17 | 9 | 28 | 13 | 34 | 55.24541 | 0.3116103 | 0.1443941 | 706.5892 | 0 | 0 | 0 |  | Fe_Cr_Ni_Cu_Al | Fe17Cr9Ni28Cu13Al34 | 0.0655854 | -10.95579 | 7.079208 | 44.68124
2789 | 12 | 6 | 28 | 11 | 43 | 49.53114 | 0.3181017 | 0.1488913 | 660.023 | 0 | 0 | 0 |  | Fe_Cr_Ni_Cu_Al | Fe12Cr6Ni28Cu11Al43 | 0.06767493 | -13.3588 | 6.62 | 46.99542
2790 | 9 | 45 | 8 | 35 | 3 | 81.3331 | 0.2728854 | 0.05445298 | 216.0353 | 0 | 0 | 0 |  | Fe_Cr_Ni_Cu_Al | Fe9Cr45Ni8Cu35Al3 | 0.02612616 | 7.5064 | 8.16 | 18.53104
2791 | 14 | 39 | 10 | 31 | 5 | 79.07101 | 0.2773655 | 0.06823118 | 305.6783 | 0 | 0 | 0 |  | Fe_Cr_Ni_Cu_Al | Fe14Cr39Ni10Cu31Al5 | 0.0323732 | 5.656158 | 8.10101 | 22.04919
2792 | 19 | 33 | 12 | 27 | 8 | 76.09186 | 0.2823825 | 0.08363414 | 409.6937 | 1 | 0 | 0 |  | Fe_Cr_Ni_Cu_Al | Fe19Cr33Ni12Cu27Al8 | 0.039505 | 3.331089 | 7.989899 | 26.16401
2793 | 22 | 28 | 14 | 24 | 12 | 72.52228 | 0.2874072 | 0.09908218 | 511.8926 | 1 | 0 | 0 |  | Fe_Cr_Ni_Cu_Al | Fe22Cr28Ni14Cu24Al12 | 0.04651152 | 0.8192 | 7.84 | 30.38265
2794 | 24 | 23 | 16 | 20 | 17 | 68.6362 | 0.2922929 | 0.1144278 | 607.5192 | 1 | 0 | 0 |  | Fe_Cr_Ni_Cu_Al | Fe24Cr23Ni16Cu20Al17 | 0.05334049 | -2.2312 | 7.61 | 34.73813
2795 | 25 | 18 | 18 | 17 | 22 | 64.58 | 0.2977852 | 0.1256795 | 663.0179 | 1 | 0 | 0 |  | Fe_Cr_Ni_Cu_Al | Fe25Cr18Ni18Cu17Al22 | 0.05849797 | -4.9172 | 7.41 | 38.31855
2796 | 24 | 13 | 20 | 13 | 30 | 59.08446 | 0.3042104 | 0.1370851 | 694.3171 | 0 | 0 | 0 |  | Fe_Cr_Ni_Cu_Al | Fe24Cr13Ni20Cu13Al30 | 0.0641977 | -8.5512 | 7.03 | 42.60094
2797 | 22 | 9 | 20 | 11 | 38 | 53.7146 | 0.3105888 | 0.1418407 | 664.7131 | 0 | 0 | 0 |  | Fe_Cr_Ni_Cu_Al | Fe22Cr9Ni20Cu11Al38 | 0.06729133 | -10.7512 | 6.65 | 45.25211
2798 | 16 | 6 | 20 | 8 | 50 | 47.0226 | 0.3179019 | 0.1420588 | 577.8078 | 0 | 0 | 0 |  | Fe_Cr_Ni_Cu_Al | Fe16Cr6Ni20Cu8Al50 | 0.06823004 | -13.1584 | 6.02 | 47.0319
2799 | 14 | 50 | 7 | 25 | 3 | 86.50262 | 0.2636713 | 0.05531438 | 235.4784 | 0 | 0 | 0 |  | Fe_Cr_Ni_Cu_Al | Fe14Cr50Ni7Cu25Al3 | 0.02635981 | 5.878992 | 7.737374 | 18.28994
2800 | 21 | 42 | 8 | 23 | 6 | 82.10682 | 0.2712335 | 0.07305366 | 353.3111 | 0 | 0 | 0 |  | Fe_Cr_Ni_Cu_Al | Fe21Cr42Ni8Cu23Al6 | 0.03508972 | 3.9748 | 7.71 | 23.08845
2801 | 26 | 36 | 9 | 20 | 9 | 78.84715 | 0.2763387 | 0.0870914 | 450.4092 | 1 | 0 | 0 |  | Fe_Cr_Ni_Cu_Al | Fe26Cr36Ni9Cu20Al9 | 0.04172208 | 1.8688 | 7.61 | 26.9402
2802 | 28 | 29 | 11 | 18 | 13 | 74.17473 | 0.2832752 | 0.1022401 | 547.3461 | 1 | 0 | 0 |  | Fe_Cr_Ni_Cu_Al | Fe28Cr29Ni11Cu18Al13 | 0.04867812 | -0.4926028 | 7.525253 | 31.29743
2803 | 30 | 24 | 12 | 16 | 18 | 69.75872 | 0.2888939 | 0.1154397 | 623.6274 | 1 | 0 | 0 |  | Fe_Cr_Ni_Cu_Al | Fe30Cr24Ni12Cu16Al18 | 0.05491522 | -2.856 | 7.34 | 35.28673
2804 | 31 | 18 | 14 | 13 | 25 | 64.24353 | 0.2959834 | 0.1281844 | 678.1351 | 0 | 0 | 0 |  | Fe_Cr_Ni_Cu_Al | Fe31Cr18Ni14Cu13Al25 | 0.06122514 | -6.064111 | 7.069307 | 39.71198
2805 | 30 | 13 | 15 | 10 | 32 | 59.04758 | 0.3022618 | 0.1360584 | 684.2842 | 0 | 0 | 0 |  | Fe_Cr_Ni_Cu_Al | Fe30Cr13Ni15Cu10Al32 | 0.06572436 | -8.878 | 6.74 | 43.17899
2806 | 26 | 8 | 15 | 8 | 42 | 52.04833 | 0.3107267 | 0.140115 | 629.6535 | 0 | 0 | 0 |  | Fe_Cr_Ni_Cu_Al | Fe26Cr8Ni15Cu8Al42 | 0.06868032 | -11.20049 | 6.262626 | 45.98197
2807 | 19 | 5 | 15 | 6 | 55 | 44.97775 | 0.3190533 | 0.1358027 | 512.814 | 0 | 0 | 0 |  | Fe_Cr_Ni_Cu_Al | Fe19Cr5Ni15Cu6Al55 | 0.06791411 | -12.6852 | 5.63 | 46.66423
2808 | 21 | 52 | 7 | 17 | 3 | 89.86836 | 0.2590104 | 0.05609666 | 250.698 | 0 | 0 | 0 |  | Fe_Cr_Ni_Cu_Al | Fe21Cr52Ni7Cu17Al3 | 0.02624131 | 3.61 | 7.46 | 17.96729
2809 | 28 | 43 | 7 | 16 | 6 | 84.85579 | 0.2671892 | 0.073752 | 370.3848 | 0 | 0 | 0 |  | Fe_Cr_Ni_Cu_Al | Fe28Cr43Ni7Cu16Al6 | 0.03533456 | 2.1508 | 7.46 | 22.95732
2810 | 33 | 36 | 7 | 15 | 9 | 80.6251 | 0.2737155 | 0.08716185 | 460.9198 | 1 | 0 | 0 |  | Fe_Cr_Ni_Cu_Al | Fe33Cr36Ni7Cu15Al9 | 0.0420548 | 0.7572 | 7.42 | 26.86448
2811 | 36 | 30 | 8 | 13 | 14 | 75.68595 | 0.2800099 | 0.1039359 | 571.9269 | 1 | 0 | 0 |  | Fe_Cr_Ni_Cu_Al | Fe36Cr30Ni8Cu13Al14 | 0.05020363 | -1.78257 | 7.257426 | 31.85308
2812 | 38 | 24 | 9 | 11 | 19 | 70.93166 | 0.2862671 | 0.1164466 | 642.0235 | 1 | 0 | 0 |  | Fe_Cr_Ni_Cu_Al | Fe38Cr24Ni9Cu11Al19 | 0.05640415 | -4.149789 | 7.089109 | 35.91034
2813 | 38 | 18 | 10 | 9 | 25 | 65.56054 | 0.293076 | 0.1270947 | 681.6908 | 0 | 0 | 0 |  | Fe_Cr_Ni_Cu_Al | Fe38Cr18Ni10Cu9Al25 | 0.06204636 | -6.6516 | 6.86 | 39.86226
2814 | 37 | 12 | 11 | 7 | 33 | 59.28671 | 0.3010663 | 0.1347835 | 677.4968 | 0 | 0 | 0 |  | Fe_Cr_Ni_Cu_Al | Fe37Cr12Ni11Cu7Al33 | 0.06681203 | -9.2428 | 6.54 | 43.56962
2815 | 32 | 7 | 12 | 5 | 44 | 51.93681 | 0.3099897 | 0.1378052 | 613.3488 | 0 | 0 | 0 |  | Fe_Cr_Ni_Cu_Al | Fe32Cr7Ni12Cu5Al44 | 0.06962501 | -11.6976 | 6.05 | 46.44858
2816 | 23 | 4 | 12 | 4 | 57 | 44.41606 | 0.3191235 | 0.1324009 | 486.6495 | 0 | 0 | 0 |  | Fe_Cr_Ni_Cu_Al | Fe23Cr4Ni12Cu4Al57 | 0.06807183 | -12.5508 | 5.43 | 46.63346
2817 | 37 | 42 | 5 | 10 | 6 | 86.67333 | 0.2651582 | 0.07413792 | 381.8941 | 1 | 0 | 0 |  | Fe_Cr_Ni_Cu_Al | Fe37Cr42Ni5Cu10Al6 | 0.03551362 | 0.3896 | 7.26 | 22.69106
2818 | 41 | 35 | 5 | 10 | 9 | 82.08476 | 0.2720129 | 0.08743958 | 471.8992 | 1 | 0 | 0 |  | Fe_Cr_Ni_Cu_Al | Fe41Cr35Ni5Cu10Al9 | 0.042357 | -0.6516 | 7.25 | 26.76095
2819 | 44 | 28 | 6 | 9 | 13 | 77.15901 | 0.2790869 | 0.1013955 | 562.4657 | 1 | 0 | 0 |  | Fe_Cr_Ni_Cu_Al | Fe44Cr28Ni6Cu9Al13 | 0.04937539 | -2.5252 | 7.18 | 31.15422
2820 | 45 | 22 | 7 | 8 | 18 | 71.99739 | 0.2857769 | 0.1142689 | 634.7237 | 0 | 0 | 0 |  | Fe_Cr_Ni_Cu_Al | Fe45Cr22Ni7Cu8Al18 | 0.05596727 | -4.5872 | 7.04 | 35.4684
2821 | 45 | 16 | 8 | 6 | 25 | 66.02124 | 0.2929532 | 0.1265263 | 683.7897 | 0 | 0 | 0 |  | Fe_Cr_Ni_Cu_Al | Fe45Cr16Ni8Cu6Al25 | 0.06259464 | -7.3628 | 6.77 | 40.07231
2822 | 43 | 11 | 9 | 5 | 32 | 60.34198 | 0.3000489 | 0.1334222 | 680.5159 | 0 | 0 | 0 |  | Fe_Cr_Ni_Cu_Al | Fe43Cr11Ni9Cu5Al32 | 0.0668631 | -9.3828 | 6.51 | 43.38838
2823 | 38 | 6 | 11 | 3 | 43 | 53.11177 | 0.3089141 | 0.1369783 | 624.4058 | 0 | 0 | 0 |  | Fe_Cr_Ni_Cu_Al | Fe38Cr6Ni11Cu3Al43 | 0.07008937 | -12.07137 | 6.059406 | 46.60457
2824 | 50 | 32 | 3 | 6 | 9 | 82.57323 | 0.272483 | 0.08757218 | 477.58 | 0 | 0 | 0 |  | Fe_Cr_Ni_Cu_Al | Fe50Cr32Ni3Cu6Al9 | 0.04261446 | -1.9096 | 7.15 | 26.6656
2825 | 52 | 25 | 4 | 6 | 13 | 77.31922 | 0.2799346 | 0.1017323 | 568.3878 | 0 | 0 | 0 |  | Fe_Cr_Ni_Cu_Al | Fe52Cr25Ni4Cu6Al13 | 0.04970331 | -3.3488 | 7.11 | 31.17412
2826 | 53 | 19 | 5 | 5 | 18 | 72.16179 | 0.2865888 | 0.1144062 | 639.7111 | 0 | 0 | 0 |  | Fe_Cr_Ni_Cu_Al | Fe53Cr19Ni5Cu5Al18 | 0.05640485 | -5.4004 | 6.97 | 35.58999
2827 | 53 | 13 | 6 | 4 | 23 | 67.07471 | 0.2934601 | 0.1235551 | 673.5329 | 0 | 0 | 0 |  | Fe_Cr_Ni_Cu_Al | Fe53Cr13Ni6Cu4Al23 | 0.0616662 | -7.314356 | 6.818182 | 39.29302
2828 | 50 | 8 | 8 | 4 | 30 | 61.10238 | 0.3012141 | 0.1315089 | 678.9137 | 0 | 0 | 0 |  | Fe_Cr_Ni_Cu_Al | Fe50Cr8Ni8Cu4Al30 | 0.06625389 | -9.1344 | 6.62 | 42.87703
2829 | 5 | 12 | 3 | 47 | 33 | 47.96335 | 0.3213547 | 0.125139 | 483.9174 | 1 | 0 | 0 |  | Fe_Cr_Ni_Cu_Al | Fe5Cr12Ni3Cu47Al33 | 0.05878099 | 0.2164 | 7.58 | 35.15735
2830 | 5 | 11 | 5 | 40 | 39 | 46.23666 | 0.3220157 | 0.1292879 | 488.4917 | 1 | 0 | 0 |  | Fe_Cr_Ni_Cu_Al | Fe5Cr11Ni5Cu40Al39 | 0.06105345 | -1.638 | 7.13 | 37.35629
2831 | 4 | 10 | 7 | 34 | 44 | 44.51891 | 0.3231284 | 0.1319534 | 483.0159 | 1 | 0 | 0 |  | Fe_Cr_Ni_Cu_Al | Fe4Cr10Ni7Cu34Al44 | 0.06217643 | -3.425773 | 6.747475 | 38.8498
2832 | 4 | 9 | 11 | 27 | 49 | 43.61972 | 0.3234192 | 0.1363543 | 495.6721 | 1 | 0 | 0 |  | Fe_Cr_Ni_Cu_Al | Fe4Cr9Ni11Cu27Al49 | 0.06331124 | -6.0224 | 6.4 | 40.99949
2833 | 3 | 7 | 14 | 22 | 53 | 41.89262 | 0.3259748 | 0.1381908 | 484.3153 | 0 | 0 | 0 |  | Fe_Cr_Ni_Cu_Al | Fe3Cr7Ni14Cu22Al53 | 0.06339793 | -8.081624 | 6.131313 | 42.23552
2834 | 6 | 19 | 3 | 51 | 21 | 55.87029 | 0.3105508 | 0.1116536 | 474.1268 | 1 | 0 | 0 |  | Fe_Cr_Ni_Cu_Al | Fe6Cr19Ni3Cu51Al21 | 0.05263357 | 3.1344 | 8.16 | 31.52888
2835 | 7 | 17 | 5 | 44 | 27 | 53.62164 | 0.3120292 | 0.1212622 | 516.755 | 1 | 0 | 0 |  | Fe_Cr_Ni_Cu_Al | Fe7Cr17Ni5Cu44Al27 | 0.05730639 | 0.8996 | 7.73 | 34.9467
2836 | 8 | 16 | 7 | 38 | 32 | 52.28864 | 0.3123863 | 0.1265869 | 536.9831 | 1 | 0 | 0 |  | Fe_Cr_Ni_Cu_Al | Fe8Cr16Ni7Cu38Al32 | 0.06027379 | -1.094795 | 7.366337 | 37.41973
2837 | 8 | 14 | 10 | 32 | 36 | 50.7292 | 0.3139799 | 0.1325269 | 559.0816 | 1 | 0 | 0 |  | Fe_Cr_Ni_Cu_Al | Fe8Cr14Ni10Cu32Al36 | 0.06242262 | -3.4192 | 7.08 | 39.63602
2838 | 9 | 11 | 14 | 26 | 40 | 49.12691 | 0.3166133 | 0.1374069 | 573.194 | 1 | 0 | 0 |  | Fe_Cr_Ni_Cu_Al | Fe9Cr11Ni14Cu26Al40 | 0.06424275 | -6.0876 | 6.84 | 41.94508
2839 | 8 | 9 | 18 | 21 | 44 | 47.54515 | 0.3188716 | 0.1412117 | 578.1681 | 0 | 0 | 0 |  | Fe_Cr_Ni_Cu_Al | Fe8Cr9Ni18Cu21Al44 | 0.06541662 | -8.684 | 6.61 | 43.78747
2840 | 7 | 7 | 23 | 16 | 46 | 46.72742 | 0.3206777 | 0.1448424 | 592.3307 | 0 | 0 | 0 |  | Fe_Cr_Ni_Cu_Al | Fe7Cr7Ni23Cu16Al46 | 0.06636713 | -11.42741 | 6.484848 | 45.617
2841 | 4 | 29 | 3 | 52 | 12 | 64.38638 | 0.2975194 | 0.09049723 | 390.8439 | 0 | 0 | 0 |  | Fe_Cr_Ni_Cu_Al | Fe4Cr29Ni3Cu52Al12 | 0.04342677 | 6.1004 | 8.44 | 26.29163
2842 | 8 | 27 | 4 | 46 | 16 | 63.11757 | 0.2981683 | 0.09943812 | 444.774 | 1 | 0 | 0 |  | Fe_Cr_Ni_Cu_Al | Fe8Cr27Ni4Cu46Al16 | 0.04886283 | 4.515636 | 8.118812 | 29.82891
2843 | 10 | 24 | 6 | 39 | 21 | 60.85186 | 0.3000477 | 0.113133 | 525.7383 | 1 | 0 | 0 |  | Fe_Cr_Ni_Cu_Al | Fe10Cr24Ni6Cu39Al21 | 0.05443265 | 1.9716 | 7.76 | 33.64019
2844 | 12 | 21 | 9 | 34 | 25 | 58.99053 | 0.3026567 | 0.1198813 | 558.2283 | 1 | 0 | 0 |  | Fe_Cr_Ni_Cu_Al | Fe12Cr21Ni9Cu34Al25 | 0.05785718 | -0.4097637 | 7.534653 | 36.41142
2845 | 13 | 17 | 13 | 29 | 28 | 57.04394 | 0.3062826 | 0.1276608 | 597.7847 | 1 | 0 | 0 |  | Fe_Cr_Ni_Cu_Al | Fe13Cr17Ni13Cu29Al28 | 0.06043229 | -2.946 | 7.39 | 38.8652
2846 | 14 | 14 | 17 | 24 | 31 | 55.61681 | 0.3088525 | 0.1332235 | 624.2342 | 1 | 0 | 0 |  | Fe_Cr_Ni_Cu_Al | Fe14Cr14Ni17Cu24Al31 | 0.06263068 | -5.5032 | 7.23 | 41.07649
2847 | 13 | 11 | 23 | 19 | 34 | 54.09171 | 0.3119525 | 0.1399345 | 656.493 | 1 | 0 | 0 |  | Fe_Cr_Ni_Cu_Al | Fe13Cr11Ni23Cu19Al34 | 0.06452883 | -8.5988 | 7.11 | 43.35791
2848 | 12 | 8 | 29 | 15 | 36 | 52.88507 | 0.3151295 | 0.1455269 | 684.1198 | 0 | 0 | 0 |  | Fe_Cr_Ni_Cu_Al | Fe12Cr8Ni29Cu15Al36 | 0.06579844 | -11.2144 | 7.07 | 45.16218
2849 | 9 | 6 | 36 | 12 | 37 | 52.19482 | 0.3176704 | 0.151189 | 717.9837 | 0 | 0 | 0 |  | Fe_Cr_Ni_Cu_Al | Fe9Cr6Ni36Cu12Al37 | 0.06649712 | -13.5396 | 7.11 | 46.55723
2850 | 6 | 38 | 3 | 43 | 10 | 71.47518 | 0.2839182 | 0.08358467 | 380.0784 | 0 | 0 | 0 |  | Fe_Cr_Ni_Cu_Al | Fe6Cr38Ni3Cu43Al10 | 0.04138492 | 6.7464 | 8.09 | 25.41574
2851 | 10 | 34 | 4 | 38 | 13 | 69.56865 | 0.2864559 | 0.096589 | 466.9754 | 0 | 0 | 0 |  | Fe_Cr_Ni_Cu_Al | Fe10Cr34Ni4Cu38Al13 | 0.04646593 | 4.975819 | 7.888889 | 28.655
2852 | 14 | 29 | 7 | 33 | 16 | 67.37436 | 0.2905365 | 0.1060077 | 525.9433 | 1 | 0 | 0 |  | Fe_Cr_Ni_Cu_Al | Fe14Cr29Ni7Cu33Al16 | 0.0507538 | 2.569126 | 7.747475 | 31.8256
2853 | 17 | 25 | 10 | 29 | 19 | 65.36122 | 0.2941809 | 0.1121775 | 559.0396 | 1 | 0 | 0 |  | Fe_Cr_Ni_Cu_Al | Fe17Cr25Ni10Cu29Al19 | 0.05421219 | 0.288 | 7.62 | 34.45978
2854 | 19 | 20 | 15 | 25 | 21 | 63.50343 | 0.2988296 | 0.1189244 | 598.7453 | 1 | 0 | 0 |  | Fe_Cr_Ni_Cu_Al | Fe19Cr20Ni15Cu25Al21 | 0.05655991 | -2.1676 | 7.6 | 36.68859
2855 | 19 | 16 | 20 | 21 | 24 | 61.31266 | 0.3029784 | 0.126798 | 640.9542 | 1 | 0 | 0 |  | Fe_Cr_Ni_Cu_Al | Fe19Cr16Ni20Cu21Al24 | 0.05940023 | -4.93 | 7.51 | 39.18761
2856 | 18 | 12 | 26 | 17 | 26 | 59.53687 | 0.307121 | 0.1345237 | 685.8065 | 1 | 0 | 0 |  | Fe_Cr_Ni_Cu_Al | Fe18Cr12Ni26Cu17Al26 | 0.0614184 | -7.641669 | 7.484848 | 41.29839
2857 | 17 | 9 | 34 | 13 | 28 | 58.55572 | 0.3103183 | 0.138708 | 709.154 | 1 | 0 | 0 |  | Fe_Cr_Ni_Cu_Al | Fe17Cr9Ni34Cu13Al28 | 0.06286734 | -10.37937 | 7.49505 | 43.06672
2858 | 12 | 6 | 43 | 11 | 28 | 57.54723 | 0.3144499 | 0.1451464 | 751.9844 | 1 | 0 | 0 |  | Fe_Cr_Ni_Cu_Al | Fe12Cr6Ni43Cu11Al28 | 0.06317991 | -12.2728 | 7.67 | 44.16145
2859 | 9 | 45 | 3 | 35 | 8 | 77.79067 | 0.2731743 | 0.0762799 | 355.8532 | 0 | 0 | 0 |  | Fe_Cr_Ni_Cu_Al | Fe9Cr45Ni3Cu35Al8 | 0.03852008 | 6.7244 | 7.81 | 24.00316
2860 | 14 | 39 | 5 | 31 | 10 | 75.56667 | 0.2777469 | 0.08882217 | 443.4457 | 0 | 0 | 0 |  | Fe_Cr_Ni_Cu_Al | Fe14Cr39Ni5Cu31Al10 | 0.04269631 | 4.843996 | 7.747475 | 26.84141
2861 | 19 | 33 | 8 | 27 | 12 | 73.35745 | 0.2827673 | 0.09713963 | 499.1434 | 1 |  | 0 |  | Fe_Cr_Ni_Cu_Al | Fe19Cr33Ni8Cu27Al12 | 0.04631668 | 2.669932 | 7.707071 | 29.48634
2862 | 22 | 28 | 12 | 24 | 14 | 71.20681 | 0.2876374 | 0.1023233 | 528.4306 | 1 | 0 | 0 |  | Fe_Cr_Ni_Cu_Al | Fe22Cr28Ni12Cu24Al14 | 0.04929314 | 0.4976 | 7.7 | 31.79306
2863 | 24 | 23 | 17 | 20 | 16 | 69.27371 | 0.2921586 | 0.110138 | 580.2434 | 1 | 0 | 0 |  | Fe_Cr_Ni_Cu_Al | Fe24Cr23Ni17Cu20Al16 | 0.05220824 | -2.0772 | 7.68 | 34.13899
2864 | 25 | 18 | 22 | 17 | 18 | 67.04612 | 0.2971603 | 0.1170849 | 621.68 | 1 | 0 | 0 |  | Fe_Cr_Ni_Cu_Al | Fe25Cr18Ni22Cu17Al18 | 0.05478133 | -4.3348 | 7.69 | 36.27748
2865 | 24 | 13 | 30 | 13 | 20 | 64.98714 | 0.3023946 | 0.1245581 | 668.2006 | 1 | 0 | 0 |  | Fe_Cr_Ni_Cu_Al | Fe24Cr13Ni30Cu13Al20 | 0.0571979 | -7.2712 | 7.73 | 38.55126
2866 | 22 | 9 | 38 | 11 | 20 | 63.95432 | 0.3068819 | 0.1276057 | 687.9146 | 1 | 0 | 0 |  | Fe_Cr_Ni_Cu_Al | Fe22Cr9Ni38Cu11Al20 | 0.05739478 | -8.7352 | 7.91 | 39.30089
2867 | 16 | 6 | 50 | 8 | 20 | 63.29608 | 0.3108945 | 0.1326987 | 727.6172 | 1 | 0 | 0 |  | Fe_Cr_Ni_Cu_Al | Fe16Cr6Ni50Cu8Al20 | 0.05756929 | -10.7344 | 8.12 | 40.16167
2868 | 14 | 50 | 3 | 25 | 7 | 83.53393 | 0.2637553 | 0.07690257 | 385.7671 | 0 | 0 | 0 |  | Fe_Cr_Ni_Cu_Al | Fe14Cr50Ni3Cu25Al7 | 0.03721635 | 5.224365 | 7.454545 | 23.36079
2869 | 21 | 42 | 6 | 23 | 8 | 80.67839 | 0.2713335 | 0.07989045 | 399.7505 | 0 | 0 | 0 |  | Fe_Cr_Ni_Cu_Al | Fe21Cr42Ni6Cu23Al8 | 0.039483 | 3.6308 | 7.57 | 25.24202
2870 | 26 | 36 | 9 | 20 | 9 | 78.84715 | 0.2763387 | 0.08587502 | 441.4195 | 1 | 0 | 0 |  | Fe_Cr_Ni_Cu_Al | Fe26Cr36Ni9Cu20Al9 | 0.04172208 | 1.8688 | 7.61 | 26.9402
2871 | 28 | 29 | 13 | 18 | 11 | 75.53549 | 0.2830801 | 0.09788638 | 524.3878 | 1 | 0 | 0 |  | Fe_Cr_Ni_Cu_Al | Fe28Cr29Ni13Cu18Al11 | 0.04561632 | -0.1424344 | 7.666667 | 29.68262
2872 | 30 | 24 | 18 | 16 | 12 | 73.67914 | 0.2881854 | 0.1000791 | 533.0615 | 1 | 0 | 0 |  | Fe_Cr_Ni_Cu_Al | Fe30Cr24Ni18Cu16Al12 | 0.04723866 | -1.8432 | 7.76 | 31.11427
2873 | 31 | 18 | 25 | 13 | 14 | 71.06636 | 0.2943991 | 0.1053162 | 561.2819 | 1 | 0 | 0 |  | Fe_Cr_Ni_Cu_Al | Fe31Cr18Ni25Cu13Al14 | 0.05023243 | -4.347417 | 7.831683 | 33.47883
2874 | 30 | 13 | 32 | 10 | 15 | 69.29567 | 0.2993814 | 0.113129 | 617.4707 | 1 | 0 | 0 |  | Fe_Cr_Ni_Cu_Al | Fe30Cr13Ni32Cu10Al15 | 0.05199144 | -6.4368 | 7.93 | 35.06223
2875 | 26 | 8 | 42 | 8 | 15 | 67.70356 | 0.3052341 | 0.1189184 | 658.7006 | 1 | 0 | 0 |  | Fe_Cr_Ni_Cu_Al | Fe26Cr8Ni42Cu8Al15 | 0.05229136 | -7.916743 | 8.171717 | 35.87375
2876 | 19 | 5 | 55 | 6 | 15 | 66.80691 | 0.309752 | 0.1202491 | 664.6652 | 1 | 0 | 0 |  | Fe_Cr_Ni_Cu_Al | Fe19Cr5Ni55Cu6Al15 | 0.05210666 | -9.2292 | 8.43 | 36.33992
2877 | 21 | 52 | 3 | 17 | 7 | 86.86621 | 0.2590208 | 0.0743327 | 378.8953 | 0 | 0 | 0 |  | Fe_Cr_Ni_Cu_Al | Fe21Cr52Ni3Cu17Al7 | 0.03746381 | 2.922 | 7.18 | 23.48667
2878 | 28 | 43 | 6 | 16 | 7 | 84.12583 | 0.2672229 | 0.07797484 | 400.436 | 0 | 0 | 0 |  | Fe_Cr_Ni_Cu_Al | Fe28Cr43Ni6Cu16Al7 | 0.03770375 | 1.9664 | 7.39 | 24.16844
2879 | 33 | 36 | 9 | 15 | 7 | 82.0501 | 0.2735988 | 0.07958825 | 407.7083 | 1 | 0 | 0 |  | Fe_Cr_Ni_Cu_Al | Fe33Cr36Ni9Cu15Al7 | 0.03787539 | 1.1412 | 7.56 | 24.67046
2880 | 36 | 30 | 14 | 13 | 8 | 79.78371 | 0.2795224 | 0.0813444 | 413.5159 | 1 | 0 | 0 |  | Fe_Cr_Ni_Cu_Al | Fe36Cr30Ni14Cu13Al8 | 0.04003859 | -0.655622 | 7.673267 | 26.32692
2881 | 38 | 24 | 19 | 11 | 9 | 77.54185 | 0.2852216 | 0.08697096 | 450.6813 | 1 | 0 | 0 |  | Fe_Cr_Ni_Cu_Al | Fe38Cr24Ni19Cu11Al9 | 0.04219818 | -2.310754 | 7.782178 | 27.93948
2882 | 38 | 18 | 25 | 9 | 10 | 75.20118 | 0.2911074 | 0.09614338 | 517.1679 | 1 | 0 | 0 |  | Fe_Cr_Ni_Cu_Al | Fe38Cr18Ni25Cu9Al10 | 0.04438495 | -4.0056 | 7.91 | 29.62499
2883 | 37 | 12 | 33 | 7 | 11 | 72.80236 | 0.2975186 | 0.1011996 | 548.1609 | 1 | 0 | 0 |  | Fe_Cr_Ni_Cu_Al | Fe37Cr12Ni33Cu7Al11 | 0.04626854 | -5.6876 | 8.08 | 31.19366
2884 | 32 | 7 | 44 | 5 | 12 | 70.55143 | 0.3037522 | 0.1069469 | 584.2808 | 1 | 0 | 0 |  | Fe_Cr_Ni_Cu_Al | Fe32Cr7Ni44Cu5Al12 | 0.04797556 | -7.4224 | 8.29 | 32.77001
2885 | 23 | 4 | 57 | 4 | 12 | 69.19623 | 0.308811 | 0.1103578 | 605.2435 | 1 | 1 | 1 | 605.2435 | Fe_Cr_Ni_Cu_Al | Fe23Cr4Ni57Cu4Al12 | 0.04787963 | -8.2488 | 8.58 | 33.25308
2886 | 37 | 42 | 6 | 10 | 5 | 87.41797 | 0.2651327 | 0.06949784 | 348.0734 | 0 | 0 | 0 |  | Fe_Cr_Ni_Cu_Al | Fe37Cr42Ni6Cu10Al5 | 0.03281002 | 0.5932 | 7.33 | 21.26288
2887 | 41 | 35 | 9 | 10 | 5 | 84.98636 | 0.2718089 | 0.07058233 | 350.3316 | 1 | 0 | 0 |  | Fe_Cr_Ni_Cu_Al | Fe41Cr35Ni9Cu10Al5 | 0.03291661 | 0.1868 | 7.53 | 21.67279
2888 | 44 | 28 | 13 | 9 | 6 | 82.07295 | 0.2785454 | 0.07688693 | 391.247 | 1 |  | 0 |  | Fe_Cr_Ni_Cu_Al | Fe44Cr28Ni13Cu9Al6 | 0.03571339 | -1.0552 | 7.67 | 23.56553
2889 | 45 | 22 | 18 | 8 | 7 | 79.45236 | 0.2846514 | 0.08251803 | 427.482 | 1 | 0 | 0 |  | Fe_Cr_Ni_Cu_Al | Fe45Cr22Ni18Cu8Al7 | 0.03823706 | -2.3388 | 7.81 | 25.34829
2890 | 45 | 16 | 25 | 6 | 8 | 77.07782 | 0.2907614 | 0.08804603 | 464.0488 | 1 | 0 | 0 |  | Fe_Cr_Ni_Cu_Al | Fe45Cr16Ni25Cu6Al8 | 0.04055888 | -4.0784 | 7.96 | 27.03671
2891 | 43 | 11 | 32 | 5 | 9 | 74.69695 | 0.2964718 | 0.09315413 | 495.7213 | 1 | 0 | 0 |  | Fe_Cr_Ni_Cu_Al | Fe43Cr11Ni32Cu5Al9 | 0.04268107 | -5.2888 | 8.12 | 28.66113
2892 | 38 | 6 | 43 | 3 | 11 | 71.79092 | 0.30292 | 0.0988886 | 526.7966 | 1 | 1 | 1 | 526.7966 | Fe_Cr_Ni_Cu_Al | Fe38Cr6Ni43Cu3Al11 | 0.04626404 | -7.365945 | 8.277228 | 31.33453
2893 | 50 | 32 | 9 | 6 | 3 | 86.97779 | 0.2721716 | 0.05964164 | 274.3944 | 1 | 0 | 0 |  | Fe_Cr_Ni_Cu_Al | Fe50Cr32Ni9Cu6Al3 | 0.02623954 | -0.5272 | 7.57 | 17.669
2894 | 52 | 25 | 13 | 6 | 4 | 83.69909 | 0.2792203 | 0.06626722 | 316.1038 | 1 |  | 0 |  | Fe_Cr_Ni_Cu_Al | Fe52Cr25Ni13Cu6Al4 | 0.02989344 | -1.286 | 7.74 | 19.99356
2895 | 53 | 19 | 18 | 5 | 5 | 81.05913 | 0.2852388 | 0.07250507 | 356.9113 | 1 | 1 | 1 | 356.9113 | Fe_Cr_Ni_Cu_Al | Fe53Cr19Ni18Cu5Al5 | 0.03303325 | -2.4936 | 7.88 | 22.0025
2896 | 53 | 13 | 23 | 4 | 6 | 78.40932 | 0.2912418 | 0.08306345 | 433.5851 | 1 | 1 | 1 | 433.5851 | Fe_Cr_Ni_Cu_Al | Fe53Cr13Ni23Cu4Al6 | 0.0360134 | -3.595551 | 8.020202 | 23.9467
2897 | 50 | 8 | 30 | 4 | 8 | 74.9549 | 0.2977226 | 0.08827097 | 459.2571 | 1 | 1 | 1 | 459.2571 | Fe_Cr_Ni_Cu_Al | Fe50Cr8Ni30Cu4Al8 | 0.04069399 | -4.7872 | 8.16 | 27.17296
2898 | 12 | 33 | 3 | 47 | 5 | 72.2113 | 0.2886401 | 0.06377316 | 249.9205 | 0 | 0 | 0 |  | Fe_Cr_Ni_Cu_Al | Fe12Cr33Ni3Cu47Al5 | 0.0315318 | 8.9888 | 8.56 | 20.62911
2899 | 11 | 39 | 5 | 40 | 5 | 76.34169 | 0.2804132 | 0.06451108 | 268.7878 | 0 | 0 | 0 |  | Fe_Cr_Ni_Cu_Al | Fe11Cr39Ni5Cu40Al5 | 0.03181678 | 8.0124 | 8.27 | 21.0188
2900 | 10 | 44 | 7 | 34 | 4 | 80.61933 | 0.2731819 | 0.05998921 | 251.4248 | 0 | 0 | 0 |  | Fe_Cr_Ni_Cu_Al | Fe10Cr44Ni7Cu34Al4 | 0.02938239 | 7.197633 | 8.080808 | 19.9852
2901 | 9 | 49 | 11 | 27 | 4 | 84.42518 | 0.2668681 | 0.062319 | 279.555 | 0 | 0 | 0 |  | Fe_Cr_Ni_Cu_Al | Fe9Cr49Ni11Cu27Al4 | 0.02935254 | 4.9516 | 7.85 | 20.27818
2902 | 7 | 53 | 14 | 22 | 3 | 88.17635 | 0.2613557 | 0.05824536 | 260.794 | 0 | 0 | 0 |  | Fe_Cr_Ni_Cu_Al | Fe7Cr53Ni14Cu22Al3 | 0.02616046 | 3.531885 | 7.727273 | 18.82577
2903 | 19 | 21 | 3 | 51 | 6 | 66.42745 | 0.3019095 | 0.06953379 | 267.3012 | 0 | 0 | 0 |  | Fe_Cr_Ni_Cu_Al | Fe19Cr21Ni3Cu51Al6 | 0.033938 | 8.7564 | 8.87 | 22.27223
2904 | 17 | 27 | 5 | 44 | 7 | 69.75916 | 0.2938688 | 0.07467253 | 314.7047 | 0 | 0 | 0 |  | Fe_Cr_Ni_Cu_Al | Fe17Cr27Ni5Cu44Al7 | 0.03639473 | 7.6036 | 8.53 | 23.73604
2905 | 16 | 32 | 7 | 38 | 8 | 72.54844 | 0.2873723 | 0.07962617 | 361.6751 | 0 | 0 | 0 |  | Fe_Cr_Ni_Cu_Al | Fe16Cr32Ni7Cu38Al8 | 0.03854267 | 6.176649 | 8.237624 | 25.04662
2906 | 14 | 36 | 10 | 32 | 8 | 75.5391 | 0.2816228 | 0.08101318 | 385.5044 | 0 | 0 | 0 |  | Fe_Cr_Ni_Cu_Al | Fe14Cr36Ni10Cu32Al8 | 0.03894311 | 4.5984 | 8.04 | 25.53432
2907 | 11 | 40 | 14 | 26 | 9 | 77.83539 | 0.2765787 | 0.08701664 | 442.3607 | 0 | 0 | 0 |  | Fe_Cr_Ni_Cu_Al | Fe11Cr40Ni14Cu26Al9 | 0.04105 | 2.1164 | 7.81 | 26.97296
2908 | 9 | 44 | 18 | 21 | 8 | 81.33436 | 0.2714525 | 0.0858079 | 450.27 | 0 | 0 | 0 |  | Fe_Cr_Ni_Cu_Al | Fe9Cr44Ni18Cu21Al8 | 0.03929146 | 0.458 | 7.71 | 26.23478
2909 | 7 | 46 | 23 | 16 | 7 | 84.21554 | 0.268158 | 0.08525174 | 460.4374 | 0 | 0 | 0 |  | Fe_Cr_Ni_Cu_Al | Fe7Cr46Ni23Cu16Al7 | 0.03742553 | -1.511274 | 7.666667 | 25.47503
2910 | 29 | 12 | 3 | 52 | 4 | 64.73797 | 0.3096807 | 0.05977401 | 203.5045 | 0 | 0 | 0 |  | Fe_Cr_Ni_Cu_Al | Fe29Cr12Ni3Cu52Al4 | 0.02944433 | 9.8856 | 9.18 | 20.6391
2911 | 27 | 16 | 4 | 46 | 8 | 65.22688 | 0.3048636 | 0.0795908 | 329.6436 | 1 | 0 | 0 |  | Fe_Cr_Ni_Cu_Al | Fe27Cr16Ni4Cu46Al8 | 0.03848501 | 7.799235 | 8.732673 | 25.14809
2912 | 24 | 21 | 6 | 39 | 10 | 67.35929 | 0.2982661 | 0.08794476 | 397.3388 | 1 | 0 | 0 |  | Fe_Cr_Ni_Cu_Al | Fe24Cr21Ni6Cu39Al10 | 0.04244759 | 5.9232 | 8.37 | 27.40146
2913 | 21 | 25 | 9 | 34 | 12 | 68.7497 | 0.2936832 | 0.09601872 | 463.5051 | 1 | 0 | 0 |  | Fe_Cr_Ni_Cu_Al | Fe21Cr25Ni9Cu34Al12 | 0.04561498 | 3.792569 | 8.09901 | 29.39839
2914 | 17 | 28 | 13 | 29 | 13 | 70.2324 | 0.2898892 | 0.1013448 | 512.5923 | 1 | 0 | 0 |  | Fe_Cr_Ni_Cu_Al | Fe17Cr28Ni13Cu29Al13 | 0.04742821 | 1.6116 | 7.92 | 30.78999
2915 | 14 | 31 | 17 | 24 | 14 | 71.8408 | 0.286116 | 0.1069112 | 566.9498 | 1 | 0 | 0 |  | Fe_Cr_Ni_Cu_Al | Fe14Cr31Ni17Cu24Al14 | 0.04905849 | -0.6956 | 7.74 | 32.0553
2916 | 11 | 34 | 23 | 19 | 13 | 74.79086 | 0.2821811 | 0.1071479 | 590.9092 | 1 | 0 | 0 |  | Fe_Cr_Ni_Cu_Al | Fe11Cr34Ni23Cu19Al13 | 0.04798662 | -2.782 | 7.7 | 31.8578
2917 | 8 | 36 | 29 | 15 | 12 | 77.1458 | 0.2796683 | 0.1068725 | 606.7014 | 1 | 0 | 0 |  | Fe_Cr_Ni_Cu_Al | Fe8Cr36Ni29Cu15Al12 | 0.04669262 | -4.5968 | 7.71 | 31.44407
2918 | 6 | 37 | 36 | 12 | 9 | 80.36542 | 0.278143 | 0.09818537 | 556.47 | 1 | 0 | 0 |  | Fe_Cr_Ni_Cu_Al | Fe6Cr37Ni36Cu12Al9 | 0.04163036 | -5.2584 | 7.89 | 28.78149
2919 | 38 | 10 | 3 | 43 | 6 | 65.6762 | 0.3077416 | 0.07136508 | 280.2658 | 1 | 0 | 0 |  | Fe_Cr_Ni_Cu_Al | Fe38Cr10Ni3Cu43Al6 | 0.03507945 | 8.9352 | 8.85 | 23.66395
2920 | 34 | 13 | 4 | 38 | 10 | 65.21169 | 0.3046208 | 0.08781401 | 387.6748 | 1 | 0 | 0 |  | Fe_Cr_Ni_Cu_Al | Fe34Cr13Ni4Cu38Al10 | 0.04302247 | 6.511172 | 8.464646 | 27.83344
2921 | 29 | 16 | 7 | 33 | 14 | 64.79762 | 0.3017713 | 0.1011864 | 479.0422 | 1 | 0 | 0 |  | Fe_Cr_Ni_Cu_Al | Fe29Cr16Ni7Cu33Al14 | 0.04900722 | 3.560045 | 8.111111 | 31.41703
2922 | 25 | 19 | 10 | 29 | 17 | 64.91604 | 0.2988995 | 0.1104264 | 546.6654 | 1 | 0 | 0 |  | Fe_Cr_Ni_Cu_Al | Fe25Cr19Ni10Cu29Al17 | 0.05255039 | 1.1016 | 7.84 | 33.73105
2923 | 20 | 21 | 15 | 25 | 19 | 65.13481 | 0.2970973 | 0.1181089 | 605.8698 | 1 | 0 | 0 |  | Fe_Cr_Ni_Cu_Al | Fe20Cr21Ni15Cu25Al19 | 0.0548018 | -1.536 | 7.68 | 35.57975
2924 | 16 | 24 | 20 | 21 | 19 | 67.0068 | 0.2935923 | 0.1216103 | 649.1884 | 1 | 0 | 0 |  | Fe_Cr_Ni_Cu_Al | Fe16Cr24Ni20Cu21Al19 | 0.0550765 | -3.5804 | 7.6 | 36.17522
2925 | 12 | 26 | 26 | 17 | 18 | 69.11222 | 0.2908801 | 0.1231371 | 681.1601 | 1 | 0 | 0 |  | Fe_Cr_Ni_Cu_Al | Fe12Cr26Ni26Cu17Al18 | 0.05451795 | -5.55127 | 7.606061 | 36.31654
2926 | 9 | 28 | 34 | 13 | 17 | 71.47137 | 0.2887939 | 0.1247708 | 719.3531 | 1 | 0 | 0 |  | Fe_Cr_Ni_Cu_Al | Fe9Cr28Ni34Cu13Al17 | 0.05335377 | -7.548672 | 7.663366 | 36.05664
2927 | 6 | 28 | 43 | 11 | 12 | 75.16483 | 0.2881658 | 0.1125097 | 649.9529 | 1 | 0 | 0 |  | Fe_Cr_Ni_Cu_Al | Fe6Cr28Ni43Cu11Al12 | 0.04697379 | -7.3208 | 8.03 | 32.54587
2928 | 45 | 8 | 3 | 35 | 9 | 65.57906 | 0.3067678 | 0.08483853 | 372.2412 | 1 | 0 | 0 |  | Fe_Cr_Ni_Cu_Al | Fe45Cr8Ni3Cu35Al9 | 0.04168857 | 6.9492 | 8.5 | 27.24974
2929 | 39 | 10 | 5 | 31 | 14 | 63.75083 | 0.3057311 | 0.1009291 | 473.8772 | 1 | 0 | 0 |  | Fe_Cr_Ni_Cu_Al | Fe39Cr10Ni5Cu31Al14 | 0.04952513 | 3.896337 | 8.131313 | 31.75909
2930 | 33 | 12 | 8 | 27 | 19 | 62.07846 | 0.3047553 | 0.1137462 | 552.2283 | 1 | 0 | 0 |  | Fe_Cr_Ni_Cu_Al | Fe33Cr12Ni8Cu27Al19 | 0.05522845 | 0.6958474 | 7.777778 | 35.39063
2931 | 28 | 14 | 12 | 24 | 22 | 61.57816 | 0.3035275 | 0.1215142 | 603.8 | 1 | 0 | 0 |  | Fe_Cr_Ni_Cu_Al | Fe28Cr14Ni12Cu24Al22 | 0.05783482 | -1.8048 | 7.58 | 37.38226
2932 | 23 | 16 | 17 | 20 | 24 | 61.80388 | 0.3017193 | 0.1281636 | 654.6588 | 1 | 0 | 0 |  | Fe_Cr_Ni_Cu_Al | Fe23Cr16Ni17Cu20Al24 | 0.05964103 | -4.4968 | 7.42 | 39.0342
2933 | 18 | 18 | 22 | 17 | 25 | 62.36814 | 0.2999956 | 0.1335978 | 701.2066 | 1 | 0 | 0 |  | Fe_Cr_Ni_Cu_Al | Fe18Cr18Ni22Cu17Al25 | 0.0605289 | -6.6868 | 7.34 | 40.08441
2934 | 13 | 20 | 30 | 13 | 24 | 64.38261 | 0.2976922 | 0.1378336 | 758.0412 | 1 | 0 | 0 |  | Fe_Cr_Ni_Cu_Al | Fe13Cr20Ni30Cu13Al24 | 0.0601474 | -9.0988 | 7.39 | 40.48986
2935 | 9 | 20 | 38 | 11 | 22 | 65.88119 | 0.2978385 | 0.1386764 | 785.6092 | 1 | 0 | 0 |  | Fe_Cr_Ni_Cu_Al | Fe9Cr20Ni38Cu11Al22 | 0.05870165 | -10.3188 | 7.59 | 40.11194
2936 | 6 | 20 | 50 | 8 | 16 | 70.33273 | 0.2968845 | 0.1284775 | 752.7997 | 1 | 0 | 0 |  | Fe_Cr_Ni_Cu_Al | Fe6Cr20Ni50Cu8Al16 | 0.05279283 | -10.224 | 8.04 | 36.70486
2937 | 50 | 7 | 3 | 25 | 14 | 64.89906 | 0.3048928 | 0.10135 | 488.0711 | 0 | 0 | 0 |  | Fe_Cr_Ni_Cu_Al | Fe50Cr7Ni3Cu25Al14 | 0.05031746 | 3.223753 | 7.969697 | 32.16178
2938 | 42 | 8 | 6 | 23 | 21 | 61.15136 | 0.3065853 | 0.1169928 | 571.8067 | 0 | 0 | 0 |  | Fe_Cr_Ni_Cu_Al | Fe42Cr8Ni6Cu23Al21 | 0.05760223 | -0.198 | 7.6 | 36.82627
2939 | 36 | 9 | 9 | 20 | 26 | 58.98772 | 0.3070683 | 0.1256776 | 612.491 | 0 | 0 | 0 |  | Fe_Cr_Ni_Cu_Al | Fe36Cr9Ni9Cu20Al26 | 0.06146003 | -3.0412 | 7.3 | 39.60766
2940 | 29 | 11 | 13 | 18 | 28 | 58.46273 | 0.30621 | 0.130463 | 638.9628 | 0 | 0 | 0 |  | Fe_Cr_Ni_Cu_Al | Fe29Cr11Ni13Cu18Al28 | 0.06278994 | -5.10152 | 7.171717 | 40.90558
2941 | 24 | 12 | 18 | 16 | 30 | 58.0128 | 0.306223 | 0.1355151 | 670.7684 | 0 | 0 | 0 |  | Fe_Cr_Ni_Cu_Al | Fe24Cr12Ni18Cu16Al30 | 0.06378426 | -7.2384 | 7.1 | 42.13122
2942 | 18 | 14 | 25 | 13 | 31 | 58.64864 | 0.304839 | 0.1416632 | 723.6289 | 1 | 0 | 0 |  | Fe_Cr_Ni_Cu_Al | Fe18Cr14Ni25Cu13Al31 | 0.06433538 | -9.805705 | 7.069307 | 43.20223
2943 | 13 | 15 | 32 | 10 | 30 | 59.84486 | 0.3037846 | 0.1466326 | 777.1739 | 1 | 0 | 0 |  | Fe_Cr_Ni_Cu_Al | Fe13Cr15Ni32Cu10Al30 | 0.06425147 | -11.9308 | 7.14 | 43.78984
2944 | 8 | 15 | 42 | 8 | 26 | 62.25878 | 0.3036187 | 0.1482718 | 825.8202 | 1 | 0 | 0 |  | Fe_Cr_Ni_Cu_Al | Fe8Cr15Ni42Cu8Al26 | 0.06223912 | -13.06234 | 7.474747 | 43.08477
2945 | 5 | 15 | 55 | 6 | 19 | 67.03666 | 0.302698 | 0.1390976 | 814.8203 | 1 | 0 | 0 |  | Fe_Cr_Ni_Cu_Al | Fe5Cr15Ni55Cu6Al19 | 0.0563684 | -12.2436 | 8.03 | 39.4665
2946 | 52 | 7 | 3 | 17 | 21 | 62.90321 | 0.303696 | 0.1168851 | 588.1951 | 0 | 0 | 0 |  | Fe_Cr_Ni_Cu_Al | Fe52Cr7Ni3Cu17Al21 | 0.05850684 | -1.1696 | 7.38 | 37.16857
2947 | 43 | 7 | 6 | 16 | 28 | 58.56241 | 0.3069615 | 0.127085 | 619.5739 | 0 | 0 | 0 |  | Fe_Cr_Ni_Cu_Al | Fe43Cr7Ni6Cu16Al28 | 0.06341025 | -3.9148 | 7.06 | 40.69879
2948 | 36 | 7 | 9 | 15 | 33 | 55.62285 | 0.3094738 | 0.1321685 | 622.5993 | 0 | 0 | 0 |  | Fe_Cr_Ni_Cu_Al | Fe36Cr7Ni9Cu15Al33 | 0.0656727 | -5.9712 | 6.84 | 42.65416
2949 | 30 | 8 | 14 | 13 | 36 | 54.63298 | 0.3099353 | 0.1364861 | 640.605 | 0 | 0 | 0 |  | Fe_Cr_Ni_Cu_Al | Fe30Cr8Ni14Cu13Al36 | 0.06666459 | -8.287031 | 6.722772 | 43.98737
2950 | 24 | 9 | 19 | 11 | 38 | 54.01579 | 0.3101258 | 0.1408507 | 662.2459 | 0 | 0 | 0 |  | Fe_Cr_Ni_Cu_Al | Fe24Cr9Ni19Cu11Al38 | 0.06728902 | -10.43937 | 6.643564 | 45.09036
2951 | 18 | 10 | 25 | 9 | 38 | 54.27106 | 0.3098259 | 0.1460249 | 701.0456 | 0 | 0 | 0 |  | Fe_Cr_Ni_Cu_Al | Fe18Cr10Ni25Cu9Al38 | 0.06747689 | -12.524 | 6.67 | 45.9412
2952 | 12 | 11 | 33 | 7 | 37 | 55.24482 | 0.3093671 | 0.152529 | 762.386 | 1 | 0 | 0 |  | Fe_Cr_Ni_Cu_Al | Fe12Cr11Ni33Cu7Al37 | 0.06734912 | -14.64 | 6.8 | 46.62207
2953 | 7 | 12 | 44 | 5 | 32 | 58.52342 | 0.3078329 | 0.1574245 | 850.7669 | 1 | 0 | 0 |  | Fe_Cr_Ni_Cu_Al | Fe7Cr12Ni44Cu5Al32 | 0.06575684 | -15.9124 | 7.19 | 46.07706
2954 | 4 | 12 | 57 | 4 | 23 | 63.90916 | 0.306526 | 0.1500444 | 872.8372 | 1 | 0 | 0 |  | Fe_Cr_Ni_Cu_Al | Fe4Cr12Ni57Cu4Al23 | 0.06025929 | -14.5208 | 7.87 | 42.44594
2955 | 42 | 5 | 6 | 10 | 37 | 54.3488 | 0.309759 | 0.133122 | 615.1504 | 0 | 0 | 0 |  | Fe_Cr_Ni_Cu_Al | Fe42Cr5Ni6Cu10Al37 | 0.06797924 | -7.5288 | 6.47 | 44.16489
2956 | 35 | 5 | 9 | 10 | 41 | 51.85247 | 0.3124644 | 0.1351594 | 598.4191 | 0 | 0 | 0 |  | Fe_Cr_Ni_Cu_Al | Fe35Cr5Ni9Cu10Al41 | 0.06854213 | -8.7892 | 6.33 | 45.10278
2957 | 28 | 6 | 13 | 9 | 44 | 50.46684 | 0.3134788 | 0.1377094 | 596.2073 | 0 | 0 | 0 |  | Fe_Cr_Ni_Cu_Al | Fe28Cr6Ni13Cu9Al44 | 0.06873008 | -10.4888 | 6.21 | 45.91024
2958 | 22 | 7 | 18 | 8 | 45 | 50.15245 | 0.3137649 | 0.1414346 | 615.3798 | 0 | 0 | 0 |  | Fe_Cr_Ni_Cu_Al | Fe22Cr7Ni18Cu8Al45 | 0.06870963 | -12.2048 | 6.21 | 46.6073
2959 | 16 | 8 | 25 | 6 | 45 | 50.56046 | 0.3135055 | 0.1475482 | 660.876 | 0 | 0 | 0 |  | Fe_Cr_Ni_Cu_Al | Fe16Cr8Ni25Cu6Al45 | 0.06885258 | -14.5776 | 6.27 | 47.59664
2960 | 11 | 9 | 32 | 5 | 43 | 51.82372 | 0.3128149 | 0.1539073 | 723.0224 | 0 | 0 | 0 |  | Fe_Cr_Ni_Cu_Al | Fe11Cr9Ni32Cu5Al43 | 0.06872707 | -16.1936 | 6.46 | 48.12209
2961 | 6 | 11 | 43 | 3 | 38 | 55.4514 | 0.3100224 | 0.1619248 | 838.6402 | 1 | 0 | 0 |  | Fe_Cr_Ni_Cu_Al | Fe6Cr11Ni43Cu3Al38 | 0.06797467 | -17.84021 | 6.841584 | 48.0598
2962 | 32 | 3 | 9 | 6 | 50 | 47.47276 | 0.3167115 | 0.1340661 | 537.4176 | 0 | 0 | 0 |  | Fe_Cr_Ni_Cu_Al | Fe32Cr3Ni9Cu6Al50 | 0.06940659 | -10.8932 | 5.8 | 46.48398
2963 | 25 | 4 | 13 | 6 | 52 | 46.41961 | 0.3178717 | 0.1357873 | 533.077 | 0 | 0 | 0 |  | Fe_Cr_Ni_Cu_Al | Fe25Cr4Ni13Cu6Al52 | 0.06882343 | -12.0512 | 5.76 | 46.77255
2964 | 19 | 5 | 18 | 5 | 53 | 46.11675 | 0.3181839 | 0.139433 | 549.6832 | 0 | 0 | 0 |  | Fe_Cr_Ni_Cu_Al | Fe19Cr5Ni18Cu5Al53 | 0.06859148 | -13.7976 | 5.76 | 47.42446
2965 | 13 | 6 | 23 | 4 | 53 | 46.05009 | 0.3182725 | 0.1445024 | 577.6239 | 0 | 0 | 0 |  | Fe_Cr_Ni_Cu_Al | Fe13Cr6Ni23Cu4Al53 | 0.06842486 | -15.54903 | 5.787879 | 48.10602
2966 | 8 | 8 | 30 | 4 | 50 | 48.04984 | 0.3162664 | 0.1524813 | 656.1477 | 0 | 0 | 0 |  | Fe_Cr_Ni_Cu_Al | Fe8Cr8Ni30Cu4Al50 | 0.06872801 | -17.0176 | 6.06 | 48.74423
2967 | 12 | 3 | 33 | 47 | 5 | 61.0595 | 0.3228421 | 0.07189995 | 263.9037 | 1 |  | 0 |  | Fe_Cr_Ni_Cu_Al | Fe12Cr3Ni33Cu47Al5 | 0.03195456 | 3.6128 | 9.76 | 25.51784
2968 | 11 | 5 | 39 | 40 | 5 | 63.63142 | 0.3188034 | 0.07368814 | 287.7753 | 1 |  | 0 |  | Fe_Cr_Ni_Cu_Al | Fe11Cr5Ni39Cu40Al5 | 0.03225254 | 2.6948 | 9.63 | 25.86329
2969 | 10 | 7 | 44 | 34 | 4 | 66.53689 | 0.3149141 | 0.06917683 | 271.5722 | 1 |  | 0 |  | Fe_Cr_Ni_Cu_Al | Fe10Cr7Ni44Cu34Al4 | 0.02981764 | 2.214468 | 9.575758 | 24.70245
2970 | 9 | 11 | 49 | 27 | 4 | 70.02586 | 0.3088754 | 0.07148963 | 302.2773 | 1 | 1 | 1 | 302.2773 | Fe_Cr_Ni_Cu_Al | Fe9Cr11Ni49Cu27Al4 | 0.02974302 | 0.802 | 9.37 | 24.32029
2971 | 7 | 14 | 53 | 22 | 3 | 73.13659 | 0.3044991 | 0.06679827 | 282.0621 | 1 | 1 | 1 | 282.0621 | Fe_Cr_Ni_Cu_Al | Fe7Cr14Ni53Cu22Al3 | 0.02652204 | 0.04611774 | 9.30303 | 22.45763
2972 | 19 | 3 | 21 | 51 | 6 | 59.80786 | 0.322568 | 0.07457268 | 274.1042 | 1 | 0 | 0 |  | Fe_Cr_Ni_Cu_Al | Fe19Cr3Ni21Cu51Al6 | 0.03420083 | 5.1636 | 9.59 | 25.43266
2973 | 17 | 5 | 27 | 44 | 7 | 61.64694 | 0.3189756 | 0.08124071 | 326.4525 | 1 | 0 | 0 |  | Fe_Cr_Ni_Cu_Al | Fe17Cr5Ni27Cu44Al7 | 0.03669497 | 3.6172 | 9.41 | 27.15628
2974 | 16 | 7 | 32 | 38 | 8 | 63.40314 | 0.3154693 | 0.0872614 | 377.7055 | 1 | 0 | 0 |  | Fe_Cr_Ni_Cu_Al | Fe16Cr7Ni32Cu38Al8 | 0.03886216 | 2.098618 | 9.227723 | 28.50974
2975 | 14 | 10 | 36 | 32 | 8 | 65.88673 | 0.310929 | 0.08934161 | 407.0251 | 1 | 0 | 0 |  | Fe_Cr_Ni_Cu_Al | Fe14Cr10Ni36Cu32Al8 | 0.0392586 | 0.792 | 9.08 | 28.81058
2976 | 11 | 14 | 40 | 26 | 9 | 68.16027 | 0.3057747 | 0.09608583 | 470.8655 | 1 | 0 | 0 |  | Fe_Cr_Ni_Cu_Al | Fe11Cr14Ni40Cu26Al9 | 0.04135428 | -1.2844 | 8.85 | 29.94402
2977 | 9 | 18 | 44 | 21 | 8 | 71.58131 | 0.3003613 | 0.09395093 | 475.8767 | 1 | 0 | 0 |  | Fe_Cr_Ni_Cu_Al | Fe9Cr18Ni44Cu21Al8 | 0.03956888 | -2.3812 | 8.75 | 28.84426
2978 | 7 | 23 | 46 | 16 | 7 | 75.4359 | 0.2937493 | 0.09128311 | 476.7335 | 1 | 0 | 0 |  | Fe_Cr_Ni_Cu_Al | Fe7Cr23Ni46Cu16Al7 | 0.03764943 | -3.566983 | 8.59596 | 27.4918
2979 | 29 | 3 | 12 | 52 | 4 | 61.42428 | 0.3199088 | 0.0618991 | 205.8851 | 1 | 0 | 0 |  | Fe_Cr_Ni_Cu_Al | Fe29Cr3Ni12Cu52Al4 | 0.02957197 | 8.1108 | 9.54 | 22.26361
2980 | 27 | 4 | 16 | 46 | 8 | 60.88975 | 0.3184464 | 0.08270528 | 332.2459 | 1 | 0 | 0 |  | Fe_Cr_Ni_Cu_Al | Fe27Cr4Ni16Cu46Al8 | 0.03864815 | 5.488874 | 9.207921 | 27.06929
2981 | 24 | 6 | 21 | 39 | 10 | 61.89031 | 0.3154014 | 0.09233748 | 403.153 | 1 | 0 | 0 |  | Fe_Cr_Ni_Cu_Al | Fe24Cr6Ni21Cu39Al10 | 0.04264949 | 3.1872 | 8.97 | 29.62161
2982 | 21 | 9 | 25 | 34 | 12 | 62.97994 | 0.3117881 | 0.1006131 | 468.8331 | 1 | 0 | 0 |  | Fe_Cr_Ni_Cu_Al | Fe21Cr9Ni25Cu34Al12 | 0.04582812 | 1.050877 | 8.732673 | 31.60741
2983 | 17 | 13 | 28 | 29 | 13 | 64.76045 | 0.3070127 | 0.106026 | 520.2743 | 1 | 0 | 0 |  | Fe_Cr_Ni_Cu_Al | Fe17Cr13Ni28Cu29Al13 | 0.04762848 | -0.8184 | 8.52 | 32.76498
2984 | 14 | 17 | 31 | 24 | 14 | 66.72423 | 0.3020601 | 0.1113508 | 575.1043 | 1 | 0 | 0 |  | Fe_Cr_Ni_Cu_Al | Fe14Cr17Ni31Cu24Al14 | 0.04924284 | -2.79 | 8.3 | 33.78696
2985 | 11 | 23 | 34 | 19 | 13 | 70.73508 | 0.2945884 | 0.1107074 | 599.6708 | 1 | 0 | 0 |  | Fe_Cr_Ni_Cu_Al | Fe11Cr23Ni34Cu19Al13 | 0.04812152 | -4.1856 | 8.14 | 33.07216
2986 | 8 | 29 | 36 | 15 | 12 | 74.54428 | 0.2875 | 0.1092487 | 614.2378 | 1 | 0 | 0 |  | Fe_Cr_Ni_Cu_Al | Fe8Cr29Ni36Cu15Al12 | 0.04677288 | -5.3584 | 7.99 | 32.13897
2987 | 6 | 36 | 37 | 12 | 9 | 79.98879 | 0.2792461 | 0.09852584 | 557.8031 | 1 | 0 | 0 |  | Fe_Cr_Ni_Cu_Al | Fe6Cr36Ni37Cu12Al9 | 0.04164026 | -5.3424 | 7.93 | 28.86518
2988 | 38 | 3 | 10 | 43 | 6 | 63.11378 | 0.3156245 | 0.07316075 | 282.734 | 1 | 0 | 0 |  | Fe_Cr_Ni_Cu_Al | Fe38Cr3Ni10Cu43Al6 | 0.03516586 | 7.664 | 9.13 | 24.7365
2989 | 34 | 4 | 13 | 38 | 10 | 61.916 | 0.3149582 | 0.09070085 | 392.7342 | 1 | 0 | 0 |  | Fe_Cr_Ni_Cu_Al | Fe34Cr4Ni13Cu38Al10 | 0.04314104 | 4.828895 | 8.828283 | 29.17363
2990 | 29 | 7 | 16 | 33 | 14 | 61.52871 | 0.3122074 | 0.1043477 | 484.6014 | 1 | 0 | 0 |  | Fe_Cr_Ni_Cu_Al | Fe29Cr7Ni16Cu33Al14 | 0.04913386 | 1.866748 | 8.474747 | 32.73731
2991 | 25 | 10 | 19 | 29 | 17 | 61.69471 | 0.309293 | 0.1133395 | 549.8078 | 1 | 0 | 0 |  | Fe_Cr_Ni_Cu_Al | Fe25Cr10Ni19Cu29Al17 | 0.05268114 | -0.558 | 8.2 | 35.0233
2992 | 20 | 15 | 21 | 25 | 19 | 62.98991 | 0.304051 | 0.1200031 | 607.3393 | 1 | 0 | 0 |  | Fe_Cr_Ni_Cu_Al | Fe20Cr15Ni21Cu25Al19 | 0.05489121 | -2.6112 | 7.92 | 36.42502
2993 | 16 | 20 | 24 | 21 | 19 | 65.56908 | 0.2982084 | 0.1228395 | 650.1858 | 1 | 0 | 0 |  | Fe_Cr_Ni_Cu_Al | Fe16Cr20Ni24Cu21Al19 | 0.0551347 | -4.2396 | 7.76 | 36.70562
2994 | 12 | 26 | 26 | 17 | 18 | 69.11222 | 0.2908801 | 0.1234486 | 683.7039 | 1 | 0 | 0 |  | Fe_Cr_Ni_Cu_Al | Fe12Cr26Ni26Cu17Al18 | 0.05451795 | -5.55127 | 7.606061 | 36.31654
2995 | 9 | 34 | 28 | 13 | 17 | 73.64492 | 0.2820533 | 0.1224995 | 712.4105 | 1 | 0 | 0 |  | Fe_Cr_Ni_Cu_Al | Fe9Cr34Ni28Cu13Al17 | 0.05327638 | -6.802862 | 7.425743 | 35.40211
2996 | 6 | 43 | 28 | 11 | 12 | 80.76135 | 0.2714653 | 0.1072409 | 630.938 | 1 | 0 | 0 |  | Fe_Cr_Ni_Cu_Al | Fe6Cr43Ni28Cu11Al12 | 0.04680845 | -5.8928 | 7.43 | 31.17296
2997 | 45 | 3 | 8 | 35 | 9 | 63.76522 | 0.31238 | 0.08623154 | 374.2948 | 1 | 0 | 0 |  | Fe_Cr_Ni_Cu_Al | Fe45Cr3Ni8Cu35Al9 | 0.04174763 | 6.0832 | 8.7 | 27.93686
2998 | 39 | 5 | 10 | 31 | 14 | 61.94223 | 0.311489 | 0.10283 | 478.179 | 0 | 0 | 0 |  | Fe_Cr_Ni_Cu_Al | Fe39Cr5Ni10Cu31Al14 | 0.04959267 | 2.96786 | 8.333333 | 32.47263
2999 | 33 | 8 | 12 | 27 | 19 | 60.64863 | 0.3094319 | 0.1154032 | 555.9027 | 0 | 0 | 0 |  | Fe_Cr_Ni_Cu_Al | Fe33Cr8Ni12Cu27Al19 | 0.05528851 | -0.08284869 | 7.939394 | 35.98439
3000 | 28 | 12 | 14 | 24 | 22 | 60.87358 | 0.3058605 | 0.1221318 | 603.9449 | 0 | 0 | 0 |  | Fe_Cr_Ni_Cu_Al | Fe28Cr12Ni14Cu24Al22 | 0.05786607 | -2.192 | 7.66 | 37.67941
3001 | 23 | 17 | 16 | 20 | 24 | 62.15579 | 0.3005485 | 0.1278817 | 654.8277 | 0 | 0 | 0 |  | Fe_Cr_Ni_Cu_Al | Fe23Cr17Ni16Cu20Al24 | 0.05962501 | -4.3084 | 7.38 | 38.88759
3002 | 18 | 22 | 18 | 17 | 25 | 63.77833 | 0.2953064 | 0.1325068 | 702.2627 | 0 | 0 | 0 |  | Fe_Cr_Ni_Cu_Al | Fe18Cr22Ni18Cu17Al25 | 0.06046424 | -5.9604 | 7.18 | 39.50949
3003 | 13 | 30 | 20 | 13 | 24 | 67.94251 | 0.2860585 | 0.1350856 | 759.6633 | 0 | 0 | 0 |  | Fe_Cr_Ni_Cu_Al | Fe13Cr30Ni20Cu13Al24 | 0.0599923 | -7.4788 | 6.99 | 39.16106
3004 | 9 | 38 | 20 | 11 | 22 | 72.35955 | 0.2770804 | 0.1333301 | 782.8093 | 0 | 0 | 0 |  | Fe_Cr_Ni_Cu_Al | Fe9Cr38Ni20Cu11Al22 | 0.05843724 | -7.7196 | 6.87 | 37.8987
3005 | 6 | 50 | 20 | 8 | 16 | 81.39981 | 0.2631438 | 0.118188 | 722.7605 | 1 | 0 | 0 |  | Fe_Cr_Ni_Cu_Al | Fe6Cr50Ni20Cu8Al16 | 0.0524257 | -7.08 | 6.84 | 33.73376
3006 | 50 | 3 | 7 | 25 | 14 | 63.45447 | 0.3094394 | 0.1028832 | 492.1055 | 0 | 0 | 0 |  | Fe_Cr_Ni_Cu_Al | Fe50Cr3Ni7Cu25Al14 | 0.05036721 | 2.541373 | 8.131313 | 32.68191
3007 | 42 | 6 | 8 | 23 | 21 | 60.44928 | 0.3088932 | 0.1176671 | 572.5314 | 0 | 0 | 0 |  | Fe_Cr_Ni_Cu_Al | Fe42Cr6Ni8Cu23Al21 | 0.05763181 | -0.5804 | 7.68 | 37.1145
3008 | 36 | 9 | 9 | 20 | 26 | 58.98772 | 0.3070683 | 0.1256776 | 612.491 | 0 | 0 | 0 |  | Fe_Cr_Ni_Cu_Al | Fe36Cr9Ni9Cu20Al26 | 0.06146003 | -3.0412 | 7.3 | 39.60766
3009 | 29 | 13 | 11 | 18 | 28 | 59.16127 | 0.303819 | 0.130176 | 641.759 | 0 | 0 | 0 |  | Fe_Cr_Ni_Cu_Al | Fe29Cr13Ni11Cu18Al28 | 0.06275529 | -4.686052 | 7.090909 | 40.58787
3010 | 24 | 18 | 12 | 16 | 30 | 60.08495 | 0.299083 | 0.1337105 | 671.9973 | 0 | 0 | 0 |  | Fe_Cr_Ni_Cu_Al | Fe24Cr18Ni12Cu16Al30 | 0.06367835 | -6.0096 | 6.86 | 41.18058
3011 | 18 | 25 | 14 | 13 | 31 | 62.42462 | 0.2918724 | 0.1379556 | 722.5831 | 0 | 0 | 0 |  | Fe_Cr_Ni_Cu_Al | Fe18Cr25Ni14Cu13Al31 | 0.06414245 | -7.674934 | 6.633663 | 41.52013
3012 | 13 | 32 | 15 | 10 | 30 | 65.78505 | 0.2836453 | 0.1416211 | 781.0654 | 0 | 0 | 0 |  | Fe_Cr_Ni_Cu_Al | Fe13Cr32Ni15Cu10Al30 | 0.06395757 | -8.8504 | 6.46 | 41.29637
3013 | 8 | 42 | 15 | 8 | 26 | 71.95873 | 0.2717889 | 0.1408919 | 832.8925 | 0 | 0 | 0 |  | Fe_Cr_Ni_Cu_Al | Fe8Cr42Ni15Cu8Al26 | 0.06180538 | -8.830936 | 6.383838 | 39.50366
3014 | 5 | 55 | 15 | 6 | 19 | 81.67538 | 0.2573304 | 0.1256387 | 783.3701 | 0 | 0 | 0 |  | Fe_Cr_Ni_Cu_Al | Fe5Cr55Ni15Cu6Al19 | 0.05584171 | -7.7476 | 6.43 | 35.25683
3015 | 52 | 3 | 7 | 17 | 21 | 61.50029 | 0.3082538 | 0.118269 | 590.3143 | 0 | 0 | 0 |  | Fe_Cr_Ni_Cu_Al | Fe52Cr3Ni7Cu17Al21 | 0.0585624 | -1.8736 | 7.54 | 37.69942
3016 | 43 | 6 | 7 | 16 | 28 | 58.21838 | 0.3081334 | 0.1273789 | 619.4943 | 0 | 0 | 0 |  | Fe_Cr_Ni_Cu_Al | Fe43Cr6Ni7Cu16Al28 | 0.06342673 | -4.1176 | 7.1 | 40.85143
3017 | 36 | 9 | 7 | 15 | 33 | 56.30189 | 0.3070818 | 0.1314458 | 622.2226 | 0 | 0 | 0 |  | Fe_Cr_Ni_Cu_Al | Fe36Cr9Ni7Cu15Al33 | 0.06563611 | -5.5296 | 6.76 | 42.31975
3018 | 30 | 14 | 8 | 13 | 36 | 56.64195 | 0.3027621 | 0.1337272 | 635.4307 | 0 | 0 | 0 |  | Fe_Cr_Ni_Cu_Al | Fe30Cr14Ni8Cu13Al36 | 0.06655076 | -6.955397 | 6.485149 | 42.96624
3019 | 24 | 19 | 9 | 11 | 38 | 57.35809 | 0.2980848 | 0.1362476 | 654.2935 | 0 | 0 | 0 |  | Fe_Cr_Ni_Cu_Al | Fe24Cr19Ni9Cu11Al38 | 0.0670929 | -8.212136 | 6.247525 | 43.36053
3020 | 18 | 25 | 10 | 9 | 38 | 59.35439 | 0.2915657 | 0.1398218 | 694.8493 | 0 | 0 | 0 |  | Fe_Cr_Ni_Cu_Al | Fe18Cr25Ni10Cu9Al38 | 0.0671786 | -9.248 | 6.07 | 43.35982
3021 | 12 | 33 | 11 | 7 | 37 | 62.76848 | 0.2827042 | 0.1437085 | 754.3312 | 0 | 0 | 0 |  | Fe_Cr_Ni_Cu_Al | Fe12Cr33Ni11Cu7Al37 | 0.06692095 | -10.1344 | 5.92 | 43.00086
3022 | 7 | 44 | 12 | 5 | 32 | 69.71602 | 0.2698259 | 0.1465933 | 848.0317 | 0 | 0 | 0 |  | Fe_Cr_Ni_Cu_Al | Fe7Cr44Ni12Cu5Al32 | 0.06519332 | -10.3956 | 5.91 | 41.45928
3023 | 4 | 57 | 12 | 4 | 23 | 80.19076 | 0.2548633 | 0.1353524 | 851.3195 | 0 | 0 | 0 |  | Fe_Cr_Ni_Cu_Al | Fe4Cr57Ni12Cu4Al23 | 0.05961005 | -8.9048 | 6.07 | 37.29474
3024 | 42 | 6 | 5 | 10 | 37 | 54.68375 | 0.3085566 | 0.1326901 | 614.5181 | 0 | 0 | 0 |  | Fe_Cr_Ni_Cu_Al | Fe42Cr6Ni5Cu10Al37 | 0.06796022 | -7.3024 | 6.43 | 43.99347
3025 | 35 | 9 | 5 | 10 | 41 | 53.17841 | 0.3075652 | 0.1332148 | 595.0987 | 0 | 0 | 0 |  | Fe_Cr_Ni_Cu_Al | Fe35Cr9Ni5Cu10Al41 | 0.06845954 | -7.818 | 6.17 | 44.35985
3026 | 28 | 13 | 6 | 9 | 44 | 52.77393 | 0.3047905 | 0.1340321 | 589.3245 | 0 | 0 | 0 |  | Fe_Cr_Ni_Cu_Al | Fe28Cr13Ni6Cu9Al44 | 0.06857717 | -8.7304 | 5.93 | 44.54641
3027 | 22 | 18 | 7 | 8 | 45 | 53.78158 | 0.3000434 | 0.1355406 | 604.0845 | 0 | 0 | 0 |  | Fe_Cr_Ni_Cu_Al | Fe22Cr18Ni7Cu8Al45 | 0.06846458 | -9.4504 | 5.77 | 44.44727
3028 | 16 | 25 | 8 | 6 | 45 | 56.20114 | 0.2923114 | 0.1385332 | 643.4496 | 0 | 0 | 0 |  | Fe_Cr_Ni_Cu_Al | Fe16Cr25Ni8Cu6Al45 | 0.06847503 | -10.4704 | 5.59 | 44.33464
3029 | 11 | 32 | 9 | 5 | 43 | 59.54199 | 0.2843516 | 0.1424026 | 702.3141 | 0 | 0 | 0 |  | Fe_Cr_Ni_Cu_Al | Fe11Cr32Ni9Cu5Al43 | 0.06823334 | -10.9772 | 5.54 | 43.93258
3030 | 6 | 43 | 11 | 3 | 38 | 66.34343 | 0.2716703 | 0.147799 | 814.8677 | 0 | 0 | 0 |  | Fe_Cr_Ni_Cu_Al | Fe6Cr43Ni11Cu3Al38 | 0.06735985 | -11.74199 | 5.574257 | 43.01447
3031 | 32 | 9 | 3 | 6 | 50 | 49.4083 | 0.3091321 | 0.1302652 | 528.4318 | 0 | 0 | 0 |  | Fe_Cr_Ni_Cu_Al | Fe32Cr9Ni3Cu6Al50 | 0.06926416 | -9.2612 | 5.56 | 45.20664
3032 | 25 | 13 | 4 | 6 | 52 | 49.31422 | 0.3063743 | 0.1298043 | 518.663 | 0 | 0 | 0 |  | Fe_Cr_Ni_Cu_Al | Fe25Cr13Ni4Cu6Al52 | 0.06860036 | -9.542 | 5.4 | 44.77972
3033 | 19 | 18 | 5 | 5 | 53 | 50.30266 | 0.3014908 | 0.1306261 | 528.027 | 0 | 0 | 0 |  | Fe_Cr_Ni_Cu_Al | Fe19Cr18Ni5Cu5Al53 | 0.06826292 | -10.1836 | 5.24 | 44.52208
3034 | 13 | 23 | 6 | 4 | 53 | 51.59469 | 0.2961506 | 0.1336823 | 554.3817 | 0 | 0 | 0 |  | Fe_Cr_Ni_Cu_Al | Fe13Cr23Ni6Cu4Al53 | 0.06798581 | -10.8242 | 5.10101 | 44.27425
3035 | 8 | 30 | 8 | 4 | 50 | 55.26949 | 0.2882709 | 0.1386304 | 622.8849 | 0 | 0 | 0 |  | Fe_Cr_Ni_Cu_Al | Fe8Cr30Ni8Cu4Al50 | 0.06819559 | -11.3856 | 5.18 | 44.17963
3036 | 12 | 33 | 5 | 47 | 3 | 73.57361 | 0.2884 | 0.05303612 | 187.1146 | 0 | 0 | 0 |  | Fe_Cr_Ni_Cu_Al | Fe12Cr33Ni5Cu47Al3 | 0.02598223 | 9.3424 | 8.7 | 18.36305
3037 | 11 | 39 | 5 | 40 | 5 | 76.34169 | 0.2804132 | 0.06451108 | 268.7878 | 0 | 0 | 0 |  | Fe_Cr_Ni_Cu_Al | Fe11Cr39Ni5Cu40Al5 | 0.03181678 | 8.0124 | 8.27 | 21.0188
3038 | 10 | 44 | 4 | 34 | 7 | 78.47278 | 0.2733596 | 0.07293847 | 334.8473 | 0 | 0 | 0 |  | Fe_Cr_Ni_Cu_Al | Fe10Cr44Ni4Cu34Al7 | 0.03674367 | 6.717682 | 7.868687 | 23.2759
3039 | 9 | 49 | 4 | 27 | 11 | 79.423 | 0.267105 | 0.08706669 | 444.2837 | 0 | 0 | 0 |  | Fe_Cr_Ni_Cu_Al | Fe9Cr49Ni4Cu27Al11 | 0.04420012 | 3.9352 | 7.36 | 27.23447
3040 | 7 | 53 | 3 | 22 | 14 | 80.1543 | 0.2614898 | 0.09432151 | 502.2821 | 0 | 0 | 0 |  | Fe_Cr_Ni_Cu_Al | Fe7Cr53Ni3Cu22Al14 | 0.04891799 | 2.041424 | 6.949495 | 29.67484
3041 | 19 | 21 | 6 | 51 | 3 | 68.39099 | 0.3013905 | 0.05379276 | 178.6262 | 0 | 0 | 0 |  | Fe_Cr_Ni_Cu_Al | Fe19Cr21Ni6Cu51Al3 | 0.02617766 | 9.3432 | 9.08 | 19.13467
3042 | 17 | 27 | 7 | 44 | 5 | 71.09018 | 0.2935873 | 0.06627041 | 264.0275 | 0 | 0 | 0 |  | Fe_Cr_Ni_Cu_Al | Fe17Cr27Ni7Cu44Al5 | 0.03192613 | 7.9668 | 8.67 | 21.81261
3043 | 16 | 32 | 8 | 38 | 7 | 73.21562 | 0.2872587 | 0.07654175 | 342.4534 | 0 | 0 | 0 |  | Fe_Cr_Ni_Cu_Al | Fe16Cr32Ni8Cu38Al7 | 0.0365668 | 6.34526 | 8.306931 | 24.15478
3044 | 14 | 36 | 8 | 32 | 10 | 74.1802 | 0.2818076 | 0.08887762 | 436.3629 | 0 | 0 | 0 |  | Fe_Cr_Ni_Cu_Al | Fe14Cr36Ni8Cu32Al10 | 0.04252107 | 4.2832 | 7.9 | 27.20956
3045 | 11 | 40 | 9 | 26 | 14 | 74.43712 | 0.2769431 | 0.1033528 | 548.0858 | 1 | 0 | 0 |  | Fe_Cr_Ni_Cu_Al | Fe11Cr40Ni9Cu26Al14 | 0.0486901 | 1.4184 | 7.46 | 30.67827
3046 | 9 | 44 | 8 | 21 | 18 | 74.49179 | 0.271981 | 0.1153776 | 641.3281 | 1 | 0 | 0 |  | Fe_Cr_Ni_Cu_Al | Fe9Cr44Ni8Cu21Al18 | 0.05361456 | -0.814 | 7.01 | 33.34918
3047 | 7 | 46 | 7 | 16 | 23 | 73.17777 | 0.2688065 | 0.1282082 | 730.5718 | 1 | 0 | 0 |  | Fe_Cr_Ni_Cu_Al | Fe7Cr46Ni7Cu16Al23 | 0.05861796 | -3.346189 | 6.535354 | 36.24679
3048 | 29 | 12 | 4 | 52 | 3 | 65.38379 | 0.3094773 | 0.05367941 | 170.7359 | 0 | 0 | 0 |  | Fe_Cr_Ni_Cu_Al | Fe29Cr12Ni4Cu52Al3 | 0.02655479 | 10.1084 | 9.25 | 19.48516
3049 | 27 | 16 | 8 | 46 | 4 | 67.79166 | 0.3041383 | 0.06127764 | 223.1301 | 0 | 0 | 0 |  | Fe_Cr_Ni_Cu_Al | Fe27Cr16Ni8Cu46Al4 | 0.02953285 | 8.61641 | 9.009901 | 21.28747
3050 | 24 | 21 | 10 | 39 | 6 | 69.97292 | 0.2976383 | 0.07284294 | 306.1206 | 1 | 0 | 0 |  | Fe_Cr_Ni_Cu_Al | Fe24Cr21Ni10Cu39Al6 | 0.0348032 | 6.6816 | 8.65 | 23.91916
3051 | 21 | 25 | 12 | 34 | 9 | 70.68988 | 0.293269 | 0.08667124 | 406.9045 | 1 | 0 | 0 |  | Fe_Cr_Ni_Cu_Al | Fe21Cr25Ni12Cu34Al9 | 0.04084132 | 4.303108 | 8.306931 | 27.13704
3052 | 17 | 28 | 13 | 29 | 13 | 70.2324 | 0.2898892 | 0.1013448 | 512.5923 | 1 | 0 | 0 |  | Fe_Cr_Ni_Cu_Al | Fe17Cr28Ni13Cu29Al13 | 0.04742821 | 1.6116 | 7.92 | 30.78999
3053 | 14 | 31 | 14 | 24 | 17 | 69.89781 | 0.2864507 | 0.1141638 | 607.731 | 1 | 0 | 0 |  | Fe_Cr_Ni_Cu_Al | Fe14Cr31Ni14Cu24Al17 | 0.05259101 | -1.1024 | 7.53 | 33.82463
3054 | 11 | 34 | 13 | 19 | 23 | 68.33499 | 0.2831548 | 0.1294437 | 710.4641 | 1 | 0 | 0 |  | Fe_Cr_Ni_Cu_Al | Fe11Cr34Ni13Cu19Al23 | 0.05840761 | -3.966 | 7 | 37.21214
3055 | 8 | 36 | 12 | 15 | 29 | 66.24799 | 0.2811768 | 0.1395748 | 763.7694 | 1 | 0 | 0 |  | Fe_Cr_Ni_Cu_Al | Fe8Cr36Ni12Cu15Al29 | 0.06251981 | -6.3308 | 6.52 | 39.73077
3056 | 6 | 37 | 9 | 12 | 36 | 63.15811 | 0.2804227 | 0.1426248 | 744.8962 | 1 | 0 | 0 |  | Fe_Cr_Ni_Cu_Al | Fe6Cr37Ni9Cu12Al36 | 0.06552634 | -7.6884 | 6 | 41.42104
3057 | 38 | 10 | 6 | 43 | 3 | 67.63175 | 0.307165 | 0.05502926 | 186.5879 | 1 | 0 | 0 |  | Fe_Cr_Ni_Cu_Al | Fe38Cr10Ni6Cu43Al3 | 0.02711168 | 9.6396 | 9.06 | 20.20459
3058 | 34 | 13 | 10 | 38 | 4 | 69.14397 | 0.3035322 | 0.06242196 | 236.6547 | 1 | 0 | 0 |  | Fe_Cr_Ni_Cu_Al | Fe34Cr13Ni10Cu38Al4 | 0.030211 | 7.821243 | 8.888889 | 21.95068
3059 | 29 | 16 | 14 | 33 | 7 | 69.32866 | 0.3005738 | 0.07905053 | 348.9706 | 1 | 0 | 0 |  | Fe_Cr_Ni_Cu_Al | Fe29Cr16Ni14Cu33Al7 | 0.03758858 | 4.914192 | 8.606061 | 25.90751
3060 | 25 | 19 | 17 | 29 | 10 | 69.36225 | 0.2977865 | 0.09235183 | 445.3725 | 1 | 0 | 0 |  | Fe_Cr_Ni_Cu_Al | Fe25Cr19Ni17Cu29Al10 | 0.04319596 | 2.2972 | 8.33 | 29.08109
3061 | 20 | 21 | 19 | 25 | 15 | 67.63328 | 0.2964809 | 0.1096733 | 563.9834 | 1 | 0 | 0 |  | Fe_Cr_Ni_Cu_Al | Fe20Cr21Ni19Cu25Al15 | 0.05050955 | -0.9472 | 7.96 | 33.39401
3062 | 16 | 24 | 19 | 21 | 20 | 66.38574 | 0.2937345 | 0.1234923 | 657.5978 | 1 | 0 | 0 |  | Fe_Cr_Ni_Cu_Al | Fe16Cr24Ni19Cu21Al20 | 0.05600607 | -3.7088 | 7.53 | 36.65842
3063 | 12 | 26 | 18 | 17 | 26 | 64.13922 | 0.2919621 | 0.1363134 | 729.9827 | 1 | 0 | 0 |  | Fe_Cr_Ni_Cu_Al | Fe12Cr26Ni18Cu17Al26 | 0.0610023 | -6.436078 | 7.040404 | 39.75361
3064 | 9 | 28 | 17 | 13 | 34 | 61.23059 | 0.290954 | 0.1442745 | 752.4006 | 1 | 0 | 0 |  | Fe_Cr_Ni_Cu_Al | Fe9Cr28Ni17Cu13Al34 | 0.06496734 | -9.081855 | 6.485149 | 42.37648
3065 | 6 | 28 | 12 | 11 | 43 | 56.50568 | 0.2922095 | 0.1429859 | 676.6481 | 1 | 0 | 0 |  | Fe_Cr_Ni_Cu_Al | Fe6Cr28Ni12Cu11Al43 | 0.06695421 | -9.714 | 5.86 | 43.41172
3066 | 45 | 8 | 9 | 35 | 3 | 69.49884 | 0.3056548 | 0.05614706 | 200.2595 | 1 | 0 | 0 |  | Fe_Cr_Ni_Cu_Al | Fe45Cr8Ni9Cu35Al3 | 0.02736247 | 8.3988 | 8.92 | 20.55022
3067 | 39 | 10 | 14 | 31 | 5 | 69.5825 | 0.3040758 | 0.06940175 | 286.069 | 1 | 0 | 0 |  | Fe_Cr_Ni_Cu_Al | Fe39Cr10Ni14Cu31Al5 | 0.0332317 | 5.865116 | 8.767677 | 23.74043
3068 | 33 | 12 | 19 | 27 | 8 | 69.05624 | 0.3027612 | 0.08494762 | 392.9982 | 1 | 0 | 0 |  | Fe_Cr_Ni_Cu_Al | Fe33Cr12Ni19Cu27Al8 | 0.04004475 | 2.796857 | 8.555556 | 27.63443
3069 | 28 | 14 | 22 | 24 | 12 | 67.74904 | 0.301761 | 0.1008893 | 503.5511 | 1 | 0 | 0 |  | Fe_Cr_Ni_Cu_Al | Fe28Cr14Ni22Cu24Al12 | 0.04681813 | -0.1488 | 8.28 | 31.61863
3070 | 23 | 16 | 24 | 20 | 17 | 66.05248 | 0.3005154 | 0.1168557 | 612.135 | 1 | 0 | 0 |  | Fe_Cr_Ni_Cu_Al | Fe23Cr16Ni24Cu20Al17 | 0.05341026 | -3.5028 | 7.91 | 35.68652
3071 | 18 | 18 | 25 | 17 | 22 | 64.16289 | 0.2994921 | 0.1297687 | 692.5206 | 1 | 0 | 0 |  | Fe_Cr_Ni_Cu_Al | Fe18Cr18Ni25Cu17Al22 | 0.05830861 | -6.3256 | 7.55 | 38.87047
3072 | 13 | 20 | 24 | 13 | 30 | 60.84924 | 0.2986693 | 0.1430647 | 752.8753 | 1 | 0 | 0 |  | Fe_Cr_Ni_Cu_Al | Fe13Cr20Ni24Cu13Al30 | 0.06373577 | -9.6796 | 6.97 | 42.50776
3073 | 9 | 20 | 22 | 11 | 38 | 56.64092 | 0.3005351 | 0.1477249 | 729.6891 | 1 | 0 | 0 |  | Fe_Cr_Ni_Cu_Al | Fe9Cr20Ni22Cu11Al38 | 0.06661132 | -11.5732 | 6.47 | 44.62833
3074 | 6 | 20 | 16 | 8 | 50 | 50.96629 | 0.3027463 | 0.1427334 | 613.4872 | 0 | 0 | 0 |  | Fe_Cr_Ni_Cu_Al | Fe6Cr20Ni16Cu8Al50 | 0.06745947 | -12.3184 | 5.66 | 45.23229
3075 | 50 | 7 | 14 | 25 | 3 | 72.15325 | 0.302946 | 0.05741462 | 217.8117 | 1 | 0 | 0 |  | Fe_Cr_Ni_Cu_Al | Fe50Cr7Ni14Cu25Al3 | 0.02743644 | 5.899398 | 8.747475 | 20.53823
3076 | 42 | 8 | 21 | 23 | 6 | 70.60292 | 0.3038367 | 0.07628967 | 341.1407 | 1 | 0 | 0 |  | Fe_Cr_Ni_Cu_Al | Fe42Cr8Ni21Cu23Al6 | 0.03581412 | 2.904 | 8.65 | 25.29471
3077 | 36 | 9 | 26 | 20 | 9 | 69.43233 | 0.3038981 | 0.09083769 | 442.7259 | 1 | 0 | 0 |  | Fe_Cr_Ni_Cu_Al | Fe36Cr9Ni26Cu20Al9 | 0.0421981 | 0.0256 | 8.49 | 29.11052
3078 | 29 | 11 | 28 | 18 | 13 | 67.59478 | 0.3033937 | 0.1061404 | 546.5802 | 1 | 0 | 0 |  | Fe_Cr_Ni_Cu_Al | Fe29Cr11Ni28Cu18Al13 | 0.04891301 | -2.75074 | 8.232323 | 33.23734
3079 | 24 | 12 | 30 | 16 | 18 | 65.091 | 0.303955 | 0.1212553 | 643.2211 | 1 | 0 | 0 |  | Fe_Cr_Ni_Cu_Al | Fe24Cr12Ni30Cu16Al18 | 0.05492859 | -5.6448 | 7.94 | 37.14396
3080 | 18 | 14 | 31 | 13 | 25 | 62.08098 | 0.3037233 | 0.1371324 | 733.7604 | 1 | 0 | 0 |  | Fe_Cr_Ni_Cu_Al | Fe18Cr14Ni31Cu13Al25 | 0.06092994 | -9.172826 | 7.485149 | 41.23165
3081 | 13 | 15 | 30 | 10 | 32 | 58.71044 | 0.3041612 | 0.1475017 | 767.6027 | 1 | 0 | 0 |  | Fe_Cr_Ni_Cu_Al | Fe13Cr15Ni30Cu10Al32 | 0.06515625 | -12.1004 | 7 | 44.33084
3082 | 8 | 15 | 26 | 8 | 42 | 53.29082 | 0.3067791 | 0.1511417 | 714.1044 | 0 | 0 | 0 |  | Fe_Cr_Ni_Cu_Al | Fe8Cr15Ni26Cu8Al42 | 0.06785102 | -14.08754 | 6.343434 | 46.54002
3083 | 5 | 15 | 19 | 6 | 55 | 47.3144 | 0.3099641 | 0.1420654 | 566.9574 | 0 | 0 | 0 |  | Fe_Cr_Ni_Cu_Al | Fe5Cr15Ni19Cu6Al55 | 0.06700822 | -13.9716 | 5.51 | 46.13231
3084 | 52 | 7 | 21 | 17 | 3 | 74.5468 | 0.3006666 | 0.05862092 | 234.6702 | 1 | 0 | 0 |  | Fe_Cr_Ni_Cu_Al | Fe52Cr7Ni21Cu17Al3 | 0.02704228 | 2.9632 | 8.64 | 20.08904
3085 | 43 | 7 | 28 | 16 | 6 | 72.2267 | 0.3029483 | 0.07771277 | 361.4 | 1 | 0 | 0 |  | Fe_Cr_Ni_Cu_Al | Fe43Cr7Ni28Cu16Al6 | 0.03588356 | 0.3796 | 8.6 | 25.2904
3086 | 36 | 7 | 33 | 15 | 9 | 70.06067 | 0.3048196 | 0.0923814 | 461.2177 | 1 | 0 | 0 |  | Fe_Cr_Ni_Cu_Al | Fe36Cr7Ni33Cu15Al9 | 0.04238325 | -1.9392 | 8.52 | 29.37534
3087 | 30 | 8 | 36 | 13 | 14 | 67.40386 | 0.3056033 | 0.111173 | 589.9015 | 1 | 0 | 0 |  | Fe_Cr_Ni_Cu_Al | Fe30Cr8Ni36Cu13Al14 | 0.0503224 | -5.190079 | 8.247525 | 34.42175
3088 | 24 | 9 | 38 | 11 | 19 | 64.79145 | 0.306306 | 0.1261689 | 685.0948 | 1 | 0 | 0 |  | Fe_Cr_Ni_Cu_Al | Fe24Cr9Ni38Cu11Al19 | 0.05626757 | -8.219194 | 7.960396 | 38.46966
3089 | 18 | 10 | 38 | 9 | 25 | 61.55727 | 0.3071417 | 0.1399951 | 756.6651 | 1 | 0 | 0 |  | Fe_Cr_Ni_Cu_Al | Fe18Cr10Ni38Cu9Al25 | 0.06162741 | -11.2916 | 7.58 | 42.31359
3090 | 12 | 11 | 37 | 7 | 33 | 57.43546 | 0.3085234 | 0.1521287 | 792.9968 | 1 | 0 | 0 |  | Fe_Cr_Ni_Cu_Al | Fe12Cr11Ni37Cu7Al33 | 0.06604953 | -14.3584 | 7.08 | 45.77564
3091 | 7 | 12 | 32 | 5 | 44 | 52.06511 | 0.3103982 | 0.1556974 | 734.0875 | 0 | 0 | 0 |  | Fe_Cr_Ni_Cu_Al | Fe7Cr12Ni32Cu5Al44 | 0.06857888 | -16.5076 | 6.35 | 48.03437
3092 | 4 | 12 | 23 | 4 | 57 | 45.78728 | 0.3140127 | 0.1444723 | 564.7263 | 0 | 0 | 0 |  | Fe_Cr_Ni_Cu_Al | Fe4Cr12Ni23Cu4Al57 | 0.06696706 | -15.772 | 5.49 | 47.18027
3093 | 42 | 5 | 37 | 10 | 6 | 73.10135 | 0.3038405 | 0.07905621 | 378.2375 | 1 | 1 | 1 | 378.2375 | Fe_Cr_Ni_Cu_Al | Fe42Cr5Ni37Cu10Al6 | 0.03584849 | -2.0356 | 8.64 | 25.15087
3094 | 35 | 5 | 41 | 10 | 9 | 70.63812 | 0.3059536 | 0.09398087 | 480.1728 | 1 | 1 | 1 | 480.1728 | Fe_Cr_Ni_Cu_Al | Fe35Cr5Ni41Cu10Al9 | 0.04251099 | -3.9252 | 8.57 | 29.48661
3095 | 28 | 6 | 44 | 9 | 13 | 68.20261 | 0.3069568 | 0.1103168 | 592.7718 | 1 | 0 | 0 |  | Fe_Cr_Ni_Cu_Al | Fe28Cr6Ni44Cu9Al13 | 0.04928727 | -6.5828 | 8.38 | 34.00038
3096 | 22 | 7 | 45 | 8 | 18 | 65.26269 | 0.3079464 | 0.1264381 | 695.6356 | 1 | 0 | 0 |  | Fe_Cr_Ni_Cu_Al | Fe22Cr7Ni45Cu8Al18 | 0.05563187 | -9.4076 | 8.1 | 38.38762
3097 | 16 | 8 | 45 | 6 | 25 | 61.48741 | 0.3091054 | 0.1434261 | 787.7683 | 1 | 0 | 0 |  | Fe_Cr_Ni_Cu_Al | Fe16Cr8Ni45Cu6Al25 | 0.06194911 | -12.9936 | 7.67 | 43.00512
3098 | 11 | 9 | 43 | 5 | 32 | 57.72857 | 0.3103581 | 0.154607 | 821.2758 | 1 | 0 | 0 |  | Fe_Cr_Ni_Cu_Al | Fe11Cr9Ni43Cu5Al32 | 0.06593193 | -15.5292 | 7.23 | 46.15634
3099 | 6 | 11 | 38 | 3 | 43 | 52.82807 | 0.3111163 | 0.16032 | 782.5616 | 1 | 0 | 0 |  | Fe_Cr_Ni_Cu_Al | Fe6Cr11Ni38Cu3Al43 | 0.06884174 | -18.04019 | 6.49505 | 48.7339
3100 | 32 | 3 | 50 | 6 | 9 | 70.82975 | 0.3077753 | 0.09556612 | 496.6339 | 1 | 1 | 1 | 496.6339 | Fe_Cr_Ni_Cu_Al | Fe32Cr3Ni50Cu6Al9 | 0.04255356 | -5.5304 | 8.67 | 29.51824
3101 | 25 | 4 | 52 | 6 | 13 | 68.10504 | 0.3090583 | 0.1125184 | 612.9165 | 1 | 0 | 0 |  | Fe_Cr_Ni_Cu_Al | Fe25Cr4Ni52Cu6Al13 | 0.04939973 | -7.886 | 8.49 | 34.25889
3102 | 19 | 5 | 53 | 5 | 18 | 65.15094 | 0.3100825 | 0.1294144 | 722.8617 | 1 | 0 | 0 |  | Fe_Cr_Ni_Cu_Al | Fe19Cr5Ni53Cu5Al18 | 0.05582701 | -10.8436 | 8.21 | 38.83266
3103 | 13 | 6 | 53 | 4 | 23 | 62.1873 | 0.3111056 | 0.1436715 | 803.3755 | 1 | 0 | 0 |  | Fe_Cr_Ni_Cu_Al | Fe13Cr6Ni53Cu4Al23 | 0.06076105 | -13.65126 | 7.909091 | 42.58834
3104 | 8 | 8 | 50 | 4 | 30 | 58.57905 | 0.3115625 | 0.1568703 | 855.6803 | 1 | 0 | 0 |  | Fe_Cr_Ni_Cu_Al | Fe8Cr8Ni50Cu4Al30 | 0.06504634 | -16.0896 | 7.46 | 45.93212
3105 | 12 | 3 | 5 | 47 | 33 | 45.39531 | 0.3308842 | 0.1270836 | 475.2235 | 0 | 0 | 0 |  | Fe_Cr_Ni_Cu_Al | Fe12Cr3Ni5Cu47Al33 | 0.05927116 | -0.3296 | 7.8 | 36.45646
3106 | 11 | 5 | 5 | 40 | 39 | 44.63936 | 0.3280835 | 0.1293143 | 476.3137 | 0 | 0 | 0 |  | Fe_Cr_Ni_Cu_Al | Fe11Cr5Ni5Cu40Al39 | 0.06145663 | -1.5756 | 7.25 | 38.05581
3107 | 10 | 7 | 4 | 34 | 44 | 43.91728 | 0.3253791 | 0.1285593 | 460.4396 | 0 | 0 | 0 |  | Fe_Cr_Ni_Cu_Al | Fe10Cr7Ni4Cu34Al44 | 0.06252973 | -2.372819 | 6.747475 | 38.77172
3108 | 9 | 11 | 4 | 27 | 49 | 44.57785 | 0.3193633 | 0.1277463 | 457.4017 | 1 | 0 | 0 |  | Fe_Cr_Ni_Cu_Al | Fe9Cr11Ni4Cu27Al49 | 0.06349149 | -3.68 | 6.22 | 39.7243
3109 | 7 | 14 | 3 | 22 | 53 | 44.397 | 0.3153863 | 0.1248845 | 434.4853 | 1 | 0 | 0 |  | Fe_Cr_Ni_Cu_Al | Fe7Cr14Ni3Cu22Al53 | 0.06339526 | -4.34119 | 5.767677 | 39.64629
3110 | 19 | 3 | 6 | 51 | 21 | 51.1091 | 0.326666 | 0.1144312 | 460.8346 | 0 | 0 | 0 |  | Fe_Cr_Ni_Cu_Al | Fe19Cr3Ni6Cu51Al21 | 0.05338337 | 2.5536 | 8.54 | 33.41695
3111 | 17 | 5 | 7 | 44 | 27 | 50.13307 | 0.3242028 | 0.1230869 | 503.6088 | 0 | 0 | 0 |  | Fe_Cr_Ni_Cu_Al | Fe17Cr5Ni7Cu44Al27 | 0.05790837 | 0.5132 | 8.01 | 36.34138
3112 | 16 | 7 | 8 | 38 | 32 | 49.76334 | 0.3213721 | 0.1273736 | 523.5129 | 0 | 0 | 0 |  | Fe_Cr_Ni_Cu_Al | Fe16Cr7Ni8Cu38Al32 | 0.06075702 | -1.242231 | 7.564356 | 38.39824
3113 | 14 | 10 | 8 | 32 | 36 | 49.76222 | 0.3173905 | 0.1304626 | 539.2477 | 0 | 0 | 0 |  | Fe_Cr_Ni_Cu_Al | Fe14Cr10Ni8Cu32Al36 | 0.06274296 | -2.7472 | 7.12 | 39.78078
3114 | 11 | 14 | 9 | 26 | 40 | 50.2498 | 0.3122767 | 0.1329631 | 554.7138 | 1 | 0 | 0 |  | Fe_Cr_Ni_Cu_Al | Fe11Cr14Ni9Cu26Al40 | 0.06425391 | -4.6448 | 6.68 | 41.04376
3115 | 9 | 18 | 8 | 21 | 44 | 50.57433 | 0.307114 | 0.1331097 | 552.5858 | 1 | 0 | 0 |  | Fe_Cr_Ni_Cu_Al | Fe9Cr18Ni8Cu21Al44 | 0.06524299 | -5.8372 | 6.23 | 41.65386
3116 | 7 | 23 | 7 | 16 | 46 | 52.03699 | 0.299997 | 0.1329506 | 560.674 | 1 | 0 | 0 |  | Fe_Cr_Ni_Cu_Al | Fe7Cr23Ni7Cu16Al46 | 0.06597382 | -6.941333 | 5.838384 | 42.03822
3117 | 29 | 3 | 4 | 52 | 12 | 56.56432 | 0.3219267 | 0.09361877 | 374.269 | 0 | 0 | 0 |  | Fe_Cr_Ni_Cu_Al | Fe29Cr3Ni4Cu52Al12 | 0.04460247 | 6.4148 | 8.98 | 28.60335
3118 | 27 | 4 | 8 | 46 | 16 | 56.15445 | 0.3204059 | 0.103152 | 432.5947 | 1 | 0 | 0 |  | Fe_Cr_Ni_Cu_Al | Fe27Cr4Ni8Cu46Al16 | 0.04980463 | 3.967454 | 8.653465 | 32.07255
3119 | 24 | 6 | 10 | 39 | 21 | 55.38246 | 0.3180115 | 0.1163533 | 514.0202 | 0 | 0 | 0 |  | Fe_Cr_Ni_Cu_Al | Fe24Cr6Ni10Cu39Al21 | 0.05518289 | 1.2996 | 8.2 | 35.48349
3120 | 21 | 9 | 12 | 34 | 25 | 55.39867 | 0.3146693 | 0.1219405 | 548.7796 | 1 | 0 | 0 |  | Fe_Cr_Ni_Cu_Al | Fe21Cr9Ni12Cu34Al25 | 0.05835804 | -0.9167729 | 7.831683 | 37.6472
3121 | 17 | 13 | 13 | 29 | 28 | 55.90683 | 0.3100913 | 0.1275321 | 589.0135 | 1 | 0 | 0 |  | Fe_Cr_Ni_Cu_Al | Fe17Cr13Ni13Cu29Al28 | 0.06063914 | -2.8404 | 7.47 | 39.17499
3122 | 14 | 17 | 14 | 24 | 31 | 56.64797 | 0.3052098 | 0.1313134 | 618.5 | 1 | 0 | 0 |  | Fe_Cr_Ni_Cu_Al | Fe14Cr17Ni14Cu24Al31 | 0.06257319 | -4.8096 | 7.11 | 40.54221
3123 | 11 | 23 | 13 | 19 | 34 | 58.07125 | 0.2978325 | 0.1333582 | 640.3156 | 1 | 0 | 0 |  | Fe_Cr_Ni_Cu_Al | Fe11Cr23Ni13Cu19Al34 | 0.06422294 | -6.3948 | 6.67 | 41.43241
3124 | 8 | 29 | 12 | 15 | 36 | 59.80067 | 0.2904923 | 0.1343912 | 658.1841 | 1 | 0 | 0 |  | Fe_Cr_Ni_Cu_Al | Fe8Cr29Ni12Cu15Al36 | 0.06523722 | -7.6048 | 6.31 | 41.8779
3125 | 6 | 36 | 9 | 12 | 37 | 62.25026 | 0.2817518 | 0.1329391 | 663.6925 | 1 | 0 | 0 |  | Fe_Cr_Ni_Cu_Al | Fe6Cr36Ni9Cu12Al37 | 0.06578752 | -7.8288 | 5.97 | 41.65037
3126 | 38 | 3 | 6 | 43 | 10 | 60.62676 | 0.3165391 | 0.08861257 | 370.1112 | 1 | 0 | 0 |  | Fe_Cr_Ni_Cu_Al | Fe38Cr3Ni6Cu43Al10 | 0.04273728 | 6.7584 | 8.85 | 28.20638
3127 | 34 | 4 | 10 | 38 | 13 | 60.06627 | 0.3156466 | 0.1018247 | 457.9561 | 0 | 0 | 0 |  | Fe_Cr_Ni_Cu_Al | Fe34Cr4Ni10Cu38Al13 | 0.04755806 | 4.206918 | 8.616162 | 31.29215
3128 | 29 | 7 | 14 | 33 | 16 | 60.31009 | 0.3126462 | 0.1104515 | 519.7701 | 1 | 0 | 0 |  | Fe_Cr_Ni_Cu_Al | Fe29Cr7Ni14Cu33Al16 | 0.05149772 | 1.501888 | 8.333333 | 33.90789
3129 | 25 | 10 | 17 | 29 | 19 | 60.49747 | 0.309706 | 0.1160077 | 558.628 | 1 | 0 | 0 |  | Fe_Cr_Ni_Cu_Al | Fe25Cr10Ni17Cu29Al19 | 0.05466532 | -0.878 | 8.06 | 36.02916
3130 | 20 | 15 | 19 | 25 | 21 | 61.78848 | 0.3044228 | 0.1210632 | 603.9377 | 1 | 0 | 0 |  | Fe_Cr_Ni_Cu_Al | Fe20Cr15Ni19Cu25Al21 | 0.05666617 | -2.8912 | 7.78 | 37.33864
3131 | 16 | 20 | 19 | 21 | 24 | 62.54221 | 0.2990248 | 0.1263528 | 645.7971 | 1 | 0 | 0 |  | Fe_Cr_Ni_Cu_Al | Fe16Cr20Ni19Cu21Al24 | 0.05924788 | -4.8576 | 7.41 | 38.85818
3132 | 12 | 26 | 18 | 17 | 26 | 64.13922 | 0.2919621 | 0.1302032 | 684.989 | 1 | 0 | 0 |  | Fe_Cr_Ni_Cu_Al | Fe12Cr26Ni18Cu17Al26 | 0.0610023 | -6.436078 | 7.040404 | 39.75361
3133 | 9 | 34 | 17 | 13 | 28 | 66.77211 | 0.283117 | 0.1298953 | 698.4845 | 1 | 0 | 0 |  | Fe_Cr_Ni_Cu_Al | Fe9Cr34Ni17Cu13Al28 | 0.06221554 | -7.872562 | 6.663366 | 40.21331
3134 | 6 | 43 | 12 | 11 | 28 | 70.22337 | 0.2723313 | 0.1273624 | 700.2561 | 1 | 0 | 0 |  | Fe_Cr_Ni_Cu_Al | Fe6Cr43Ni12Cu11Al28 | 0.06237998 | -7.416 | 6.31 | 39.46494
3135 | 45 | 3 | 9 | 35 | 8 | 64.3969 | 0.3121693 | 0.08252235 | 352.5593 | 1 | 0 | 0 |  | Fe_Cr_Ni_Cu_Al | Fe45Cr3Ni9Cu35Al8 | 0.03988449 | 6.3188 | 8.77 | 27.02635
3136 | 39 | 5 | 14 | 31 | 10 | 64.44769 | 0.3106488 | 0.09453101 | 438.7798 | 1 | 0 | 0 |  | Fe_Cr_Ni_Cu_Al | Fe39Cr5Ni14Cu31Al10 | 0.04371681 | 3.818386 | 8.616162 | 29.50021
3137 | 33 | 8 | 19 | 27 | 12 | 64.97079 | 0.3080145 | 0.102118 | 497.4831 | 1 | 0 | 0 |  | Fe_Cr_Ni_Cu_Al | Fe33Cr8Ni19Cu27Al12 | 0.04696776 | 1.219876 | 8.434343 | 31.66725
3138 | 28 | 12 | 22 | 24 | 14 | 65.74533 | 0.3043635 | 0.1062286 | 530.9726 | 1 | 0 | 0 |  | Fe_Cr_Ni_Cu_Al | Fe28Cr12Ni22Cu24Al14 | 0.0496424 | -0.8864 | 8.22 | 33.35012
3139 | 23 | 17 | 24 | 20 | 16 | 67.04319 | 0.2992147 | 0.1130299 | 590.7659 | 1 | 0 | 0 |  | Fe_Cr_Ni_Cu_Al | Fe23Cr17Ni24Cu20Al16 | 0.05226285 | -3.1628 | 7.94 | 34.94345
3140 | 18 | 22 | 25 | 17 | 18 | 68.07565 | 0.2942793 | 0.1191422 | 644.0983 | 1 | 0 | 0 |  | Fe_Cr_Ni_Cu_Al | Fe18Cr22Ni25Cu17Al18 | 0.05455328 | -5.084 | 7.67 | 36.31421
3141 | 13 | 30 | 24 | 13 | 20 | 70.45179 | 0.2856166 | 0.1238526 | 696.2417 | 1 | 0 | 0 |  | Fe_Cr_Ni_Cu_Al | Fe13Cr30Ni24Cu13Al20 | 0.0566829 | -7.0436 | 7.27 | 37.35385
3142 | 9 | 38 | 22 | 11 | 20 | 73.65129 | 0.2769311 | 0.1228433 | 708.5541 | 1 | 0 | 0 |  | Fe_Cr_Ni_Cu_Al | Fe9Cr38Ni22Cu11Al20 | 0.05666958 | -7.5196 | 7.01 | 36.93927
3143 | 6 | 50 | 16 | 8 | 20 | 78.66943 | 0.2632204 | 0.1182198 | 697.886 | 1 | 0 | 0 |  | Fe_Cr_Ni_Cu_Al | Fe6Cr50Ni16Cu8Al20 | 0.05672494 | -7.4704 | 6.56 | 36.05607
3144 | 50 | 3 | 14 | 25 | 7 | 67.94731 | 0.3080601 | 0.08418693 | 387.0802 | 1 | 0 | 0 |  | Fe_Cr_Ni_Cu_Al | Fe50Cr3Ni14Cu25Al7 | 0.03844416 | 4.209775 | 8.626263 | 26.40664
3145 | 42 | 6 | 21 | 23 | 8 | 68.53122 | 0.3063795 | 0.08539743 | 397.6655 | 1 | 0 | 0 |  | Fe_Cr_Ni_Cu_Al | Fe42Cr6Ni21Cu23Al8 | 0.04027679 | 2.0768 | 8.59 | 27.82002
3146 | 36 | 9 | 26 | 20 | 9 | 69.43233 | 0.3038981 | 0.09065374 | 441.6527 | 1 | 0 | 0 |  | Fe_Cr_Ni_Cu_Al | Fe36Cr9Ni26Cu20Al9 | 0.0421981 | 0.0256 | 8.49 | 29.11052
3147 | 29 | 13 | 28 | 18 | 11 | 69.65101 | 0.3008086 | 0.1023377 | 533.047 | 1 | 0 | 0 |  | Fe_Cr_Ni_Cu_Al | Fe29Cr13Ni28Cu18Al11 | 0.04581341 | -1.980206 | 8.292929 | 31.30389
3148 | 24 | 18 | 30 | 16 | 12 | 71.1309 | 0.2962506 | 0.1038579 | 551.5167 | 1 | 0 | 0 |  | Fe_Cr_Ni_Cu_Al | Fe24Cr18Ni30Cu16Al12 | 0.04717894 | -3.4896 | 8.12 | 32.10772
3149 | 18 | 25 | 31 | 13 | 14 | 72.86226 | 0.2896823 | 0.1088962 | 599.53 | 1 | 0 | 0 |  | Fe_Cr_Ni_Cu_Al | Fe18Cr25Ni31Cu13Al14 | 0.04987635 | -5.661798 | 7.811881 | 33.6227
3150 | 13 | 32 | 30 | 10 | 15 | 75.26867 | 0.282169 | 0.1154243 | 669.328 | 1 | 0 | 0 |  | Fe_Cr_Ni_Cu_Al | Fe13Cr32Ni30Cu10Al15 | 0.05140152 | -7.2724 | 7.51 | 34.32361
3151 | 8 | 42 | 26 | 8 | 15 | 79.26793 | 0.271207 | 0.1172101 | 708.61 | 1 | 0 | 0 |  | Fe_Cr_Ni_Cu_Al | Fe8Cr42Ni26Cu8Al15 | 0.05150078 | -7.762473 | 7.161616 | 33.85174
3152 | 5 | 55 | 19 | 6 | 15 | 84.46684 | 0.2573459 | 0.1094792 | 664.2916 | 0 | 0 | 0 |  | Fe_Cr_Ni_Cu_Al | Fe5Cr55Ni19Cu6Al15 | 0.05123603 | -7.3636 | 6.71 | 32.75897
3153 | 52 | 3 | 21 | 17 | 7 | 70.31651 | 0.3056246 | 0.08142475 | 380.305 | 1 | 0 | 0 |  | Fe_Cr_Ni_Cu_Al | Fe52Cr3Ni21Cu17Al7 | 0.03845233 | 1.2736 | 8.52 | 26.4179
3154 | 43 | 6 | 28 | 16 | 7 | 71.17387 | 0.3041966 | 0.08255849 | 392.7598 | 1 | 0 | 0 |  | Fe_Cr_Ni_Cu_Al | Fe43Cr6Ni28Cu16Al7 | 0.03828785 | -0.0436 | 8.57 | 26.68797
3155 | 36 | 9 | 33 | 15 | 7 | 72.15574 | 0.3023093 | 0.08367637 | 405.527 | 1 | 0 | 0 |  | Fe_Cr_Ni_Cu_Al | Fe36Cr9Ni33Cu15Al7 | 0.03815601 | -1.0992 | 8.58 | 26.83612
3156 | 30 | 14 | 36 | 13 | 8 | 73.55671 | 0.2981141 | 0.08500544 | 420.1973 | 1 | 0 | 0 |  | Fe_Cr_Ni_Cu_Al | Fe30Cr14Ni36Cu13Al8 | 0.04007127 | -2.816194 | 8.425743 | 27.96237
3157 | 24 | 19 | 38 | 11 | 9 | 74.92503 | 0.2937658 | 0.09124563 | 475.1359 | 1 | 0 | 0 |  | Fe_Cr_Ni_Cu_Al | Fe24Cr19Ni38Cu11Al9 | 0.04199617 | -4.482306 | 8.257426 | 29.09498
3158 | 18 | 25 | 38 | 9 | 10 | 76.67309 | 0.2880323 | 0.1013803 | 567.9979 | 1 | 0 | 0 |  | Fe_Cr_Ni_Cu_Al | Fe18Cr25Ni38Cu9Al10 | 0.04395811 | -6.0896 | 8.03 | 30.18211
3159 | 12 | 33 | 37 | 7 | 11 | 79.18163 | 0.2802895 | 0.1066974 | 625.8513 | 1 | 0 | 0 |  | Fe_Cr_Ni_Cu_Al | Fe12Cr33Ni37Cu7Al11 | 0.04560726 | -7.6176 | 7.74 | 30.98384
3160 | 7 | 44 | 32 | 5 | 12 | 82.87845 | 0.2689461 | 0.1097234 | 669.7958 | 1 | 0 | 0 |  | Fe_Cr_Ni_Cu_Al | Fe7Cr44Ni32Cu5Al12 | 0.04713829 | -8.6356 | 7.31 | 31.39872
3161 | 4 | 57 | 23 | 4 | 12 | 87.90067 | 0.2550095 | 0.1057545 | 655.0651 | 0 | 0 | 0 |  | Fe_Cr_Ni_Cu_Al | Fe4Cr57Ni23Cu4Al12 | 0.04699322 | -7.906 | 6.84 | 30.39976
3162 | 42 | 6 | 37 | 10 | 5 | 74.17345 | 0.3026106 | 0.07358655 | 341.7198 | 1 | 1 | 1 | 341.7198 | Fe_Cr_Ni_Cu_Al | Fe42Cr6Ni37Cu10Al5 | 0.03311284 | -1.5936 | 8.67 | 23.52956
3163 | 35 | 9 | 41 | 10 | 5 | 74.89665 | 0.3009953 | 0.07449707 | 350.8734 | 1 | 1 | 1 | 350.8734 | Fe_Cr_Ni_Cu_Al | Fe35Cr9Ni41Cu10Al5 | 0.03299608 | -2.1732 | 8.69 | 23.69705
3164 | 28 | 13 | 44 | 9 | 6 | 75.57281 | 0.2982186 | 0.08141739 | 405.9894 | 1 | 1 | 1 | 405.9894 | Fe_Cr_Ni_Cu_Al | Fe28Cr13Ni44Cu9Al6 | 0.03557647 | -3.6232 | 8.59 | 25.3121
3165 | 22 | 18 | 45 | 8 | 7 | 76.68207 | 0.2941173 | 0.08812863 | 463.3877 | 1 | 1 | 1 | 463.3877 | Fe_Cr_Ni_Cu_Al | Fe22Cr18Ni45Cu8Al7 | 0.03790847 | -5.012 | 8.43 | 26.72231
3166 | 16 | 25 | 45 | 6 | 8 | 78.82947 | 0.2875957 | 0.0949508 | 529.3633 | 1 | 1 | 1 | 529.3633 | Fe_Cr_Ni_Cu_Al | Fe16Cr25Ni45Cu6Al8 | 0.0400278 | -6.7852 | 8.18 | 27.88006
3167 | 11 | 32 | 43 | 5 | 9 | 80.7511 | 0.2810176 | 0.100528 | 585.2838 | 1 | 0 | 0 |  | Fe_Cr_Ni_Cu_Al | Fe11Cr32Ni43Cu5Al9 | 0.04197935 | -7.9852 | 7.92 | 28.92647
3168 | 6 | 43 | 38 | 3 | 11 | 83.66488 | 0.2703165 | 0.1042821 | 628.1618 | 1 | 0 | 0 |  | Fe_Cr_Ni_Cu_Al | Fe6Cr43Ni38Cu3Al11 | 0.0453749 | -9.645721 | 7.445545 | 30.56396
3169 | 32 | 9 | 50 | 6 | 3 | 77.31487 | 0.3004002 | 0.06216671 | 270.5584 | 1 | 1 | 1 | 270.5584 | Fe_Cr_Ni_Cu_Al | Fe32Cr9Ni50Cu6Al3 | 0.02612408 | -2.7752 | 8.85 | 19.43732
3170 | 25 | 13 | 52 | 6 | 4 | 77.70549 | 0.2978914 | 0.07066586 | 333.7207 | 1 | 1 | 1 | 333.7207 | Fe_Cr_Ni_Cu_Al | Fe25Cr13Ni52Cu6Al4 | 0.02961691 | -3.8972 | 8.76 | 21.6722
3171 | 19 | 18 | 53 | 5 | 5 | 78.82184 | 0.2938373 | 0.07888064 | 401.0397 | 1 | 1 | 1 | 401.0397 | Fe_Cr_Ni_Cu_Al | Fe19Cr18Ni53Cu5Al5 | 0.03259494 | -5.3836 | 8.6 | 23.46295
3172 | 13 | 23 | 53 | 4 | 6 | 79.97866 | 0.2894865 | 0.09227917 | 517.6014 | 1 | 1 | 1 | 517.6014 | Fe_Cr_Ni_Cu_Al | Fe13Cr23Ni53Cu4Al6 | 0.03539505 | -6.872768 | 8.424242 | 25.17144
3173 | 8 | 30 | 50 | 4 | 8 | 80.84727 | 0.2835578 | 0.09839212 | 569.8983 | 1 | 1 | 1 | 569.8983 | Fe_Cr_Ni_Cu_Al | Fe8Cr30Ni50Cu4Al8 | 0.03988134 | -8.328 | 8.12 | 27.88766
3174 | 12 | 5 | 33 | 47 | 3 | 63.08865 | 0.3200901 | 0.05904287 | 194.9014 | 1 |  | 0 |  | Fe_Cr_Ni_Cu_Al | Fe12Cr5Ni33Cu47Al3 | 0.02638138 | 4.5936 | 9.82 | 22.95007
3175 | 11 | 5 | 39 | 40 | 5 | 63.63142 | 0.3188034 | 0.07368814 | 287.7753 | 1 |  | 0 |  | Fe_Cr_Ni_Cu_Al | Fe11Cr5Ni39Cu40Al5 | 0.03225254 | 2.6948 | 9.63 | 25.86329
3176 | 10 | 4 | 44 | 34 | 7 | 63.4112 | 0.3189706 | 0.08603954 | 370.6773 | 1 | 1 | 1 | 370.6773 | Fe_Cr_Ni_Cu_Al | Fe10Cr4Ni44Cu34Al7 | 0.03724317 | 0.7427813 | 9.484848 | 28.56044
3177 | 9 | 4 | 49 | 27 | 11 | 62.78223 | 0.3181173 | 0.1054073 | 507.7131 | 1 | 1 | 1 | 507.7131 | Fe_Cr_Ni_Cu_Al | Fe9Cr4Ni49Cu27Al11 | 0.04476853 | -2.4908 | 9.16 | 32.76639
3178 | 7 | 3 | 53 | 22 | 14 | 61.59628 | 0.3190496 | 0.1183912 | 597.1428 | 1 | 0 | 0 |  | Fe_Cr_Ni_Cu_Al | Fe7Cr3Ni53Cu22Al14 | 0.04958492 | -5.12111 | 8.969697 | 35.83043
3179 | 19 | 6 | 21 | 51 | 3 | 62.81261 | 0.3184179 | 0.05685606 | 181.3634 | 1 | 0 | 0 |  | Fe_Cr_Ni_Cu_Al | Fe19Cr6Ni21Cu51Al3 | 0.0263986 | 6.5652 | 9.68 | 21.79118
3180 | 17 | 7 | 27 | 44 | 5 | 63.66117 | 0.3162458 | 0.07106144 | 270.2442 | 1 | 0 | 0 |  | Fe_Cr_Ni_Cu_Al | Fe17Cr7Ni27Cu44Al5 | 0.0321916 | 4.5348 | 9.47 | 24.87951
3181 | 16 | 8 | 32 | 38 | 7 | 64.40469 | 0.3141349 | 0.08276011 | 352.0886 | 1 | 0 | 0 |  | Fe_Cr_Ni_Cu_Al | Fe16Cr8Ni32Cu38Al7 | 0.03686674 | 2.54328 | 9.257426 | 27.43466
3182 | 14 | 8 | 36 | 32 | 10 | 63.85915 | 0.313598 | 0.09750287 | 453.7869 | 1 | 0 | 0 |  | Fe_Cr_Ni_Cu_Al | Fe14Cr8Ni36Cu32Al10 | 0.04287967 | -0.0848 | 9.02 | 30.87329
3183 | 11 | 9 | 40 | 26 | 14 | 63.10262 | 0.3123923 | 0.1138009 | 569.7471 | 1 | 0 | 0 |  | Fe_Cr_Ni_Cu_Al | Fe11Cr9Ni40Cu26Al14 | 0.04910888 | -3.3804 | 8.7 | 34.65632
3184 | 9 | 8 | 44 | 21 | 18 | 61.4492 | 0.3134895 | 0.1275904 | 661.4686 | 1 | 0 | 0 |  | Fe_Cr_Ni_Cu_Al | Fe9Cr8Ni44Cu21Al18 | 0.05413251 | -6.4732 | 8.45 | 38.03335
3185 | 7 | 7 | 46 | 16 | 23 | 59.09683 | 0.3148295 | 0.1418688 | 745.7541 | 1 | 0 | 0 |  | Fe_Cr_Ni_Cu_Al | Fe7Cr7Ni46Cu16Al23 | 0.05923794 | -9.887971 | 8.111111 | 41.64553
3186 | 29 | 4 | 12 | 52 | 3 | 62.42721 | 0.318536 | 0.05539804 | 172.5727 | 1 | 0 | 0 |  | Fe_Cr_Ni_Cu_Al | Fe29Cr4Ni12Cu52Al3 | 0.02666944 | 8.5692 | 9.57 | 20.94315
3187 | 27 | 8 | 16 | 46 | 4 | 64.85754 | 0.3130639 | 0.06277808 | 223.748 | 1 | 0 | 0 |  | Fe_Cr_Ni_Cu_Al | Fe27Cr8Ni16Cu46Al4 | 0.02963577 | 7.226742 | 9.326733 | 22.5442
3188 | 24 | 10 | 21 | 39 | 6 | 65.90339 | 0.3100228 | 0.07541737 | 309.062 | 1 | 0 | 0 |  | Fe_Cr_Ni_Cu_Al | Fe24Cr10Ni21Cu39Al6 | 0.03493807 | 4.8864 | 9.09 | 25.46414
3189 | 21 | 12 | 25 | 34 | 9 | 65.95143 | 0.3078208 | 0.08995581 | 410.5544 | 1 | 0 | 0 |  | Fe_Cr_Ni_Cu_Al | Fe21Cr12Ni25Cu34Al9 | 0.04100142 | 2.258994 | 8.821782 | 28.83642
3190 | 17 | 13 | 28 | 29 | 13 | 64.76045 | 0.3070127 | 0.106026 | 520.2743 | 1 | 0 | 0 |  | Fe_Cr_Ni_Cu_Al | Fe17Cr13Ni28Cu29Al13 | 0.04762848 | -0.8184 | 8.52 | 32.76498
3191 | 14 | 14 | 31 | 24 | 17 | 63.75053 | 0.3060259 | 0.1196271 | 614.9689 | 1 | 0 | 0 |  | Fe_Cr_Ni_Cu_Al | Fe14Cr14Ni31Cu24Al17 | 0.05283317 | -3.8904 | 8.21 | 36.07949
3192 | 11 | 13 | 34 | 19 | 23 | 60.85921 | 0.3077308 | 0.1359203 | 711.3981 | 1 | 0 | 0 |  | Fe_Cr_Ni_Cu_Al | Fe11Cr13Ni34Cu19Al23 | 0.05874083 | -7.6536 | 7.84 | 40.1775
3193 | 8 | 12 | 36 | 15 | 29 | 57.84177 | 0.3097731 | 0.147417 | 762.3705 | 0 | 0 | 0 |  | Fe_Cr_Ni_Cu_Al | Fe8Cr12Ni36Cu15Al29 | 0.06294231 | -10.9004 | 7.48 | 43.39851
3194 | 6 | 9 | 37 | 12 | 36 | 53.55558 | 0.3145723 | 0.154464 | 756.8959 | 0 | 0 | 0 |  | Fe_Cr_Ni_Cu_Al | Fe6Cr9Ni37Cu12Al36 | 0.06608105 | -13.6692 | 7.12 | 46.20639
3195 | 38 | 6 | 10 | 43 | 3 | 66.15123 | 0.3116212 | 0.05582404 | 187.4945 | 1 | 0 | 0 |  | Fe_Cr_Ni_Cu_Al | Fe38Cr6Ni10Cu43Al3 | 0.02715906 | 8.9708 | 9.22 | 20.81772
3196 | 34 | 10 | 13 | 38 | 4 | 68.02081 | 0.3069035 | 0.06320017 | 238.3309 | 1 | 0 | 0 |  | Fe_Cr_Ni_Cu_Al | Fe34Cr10Ni13Cu38Al4 | 0.03024502 | 7.348638 | 9.010101 | 22.36948
3197 | 29 | 14 | 16 | 33 | 7 | 68.58337 | 0.3028342 | 0.07973102 | 350.928 | 1 |  | 0 |  | Fe_Cr_Ni_Cu_Al | Fe29Cr14Ni16Cu33Al7 | 0.03761171 | 4.606469 | 8.686869 | 26.16584
3198 | 25 | 17 | 19 | 29 | 10 | 68.62813 | 0.3000378 | 0.0928709 | 446.0041 | 1 | 0 | 0 |  | Fe_Cr_Ni_Cu_Al | Fe25Cr17Ni19Cu29Al10 | 0.04321998 | 1.9956 | 8.41 | 29.329
3199 | 20 | 19 | 21 | 25 | 15 | 66.908 | 0.2987648 | 0.1102717 | 564.7085 | 1 | 0 | 0 |  | Fe_Cr_Ni_Cu_Al | Fe20Cr19Ni21Cu25Al15 | 0.05053651 | -1.2672 | 8.04 | 33.65175
3200 | 16 | 19 | 24 | 21 | 20 | 64.59497 | 0.2995261 | 0.1250286 | 658.5433 | 1 | 0 | 0 |  | Fe_Cr_Ni_Cu_Al | Fe16Cr19Ni24Cu21Al20 | 0.05608059 | -4.5568 | 7.73 | 37.33685
3201 | 12 | 18 | 26 | 17 | 26 | 61.29369 | 0.3015056 | 0.1389304 | 730.2804 | 0 | 0 | 0 |  | Fe_Cr_Ni_Cu_Al | Fe12Cr18Ni26Cu17Al26 | 0.06113787 | -7.937966 | 7.363636 | 40.94871
3202 | 9 | 17 | 28 | 13 | 34 | 57.47444 | 0.3041181 | 0.1480456 | 751.8534 | 0 | 0 | 0 |  | Fe_Cr_Ni_Cu_Al | Fe9Cr17Ni28Cu13Al34 | 0.06517419 | -11.32909 | 6.920792 | 44.1638
3203 | 6 | 12 | 28 | 11 | 43 | 51.15099 | 0.3122408 | 0.1514855 | 691.8267 | 0 | 0 | 0 |  | Fe_Cr_Ni_Cu_Al | Fe6Cr12Ni28Cu11Al43 | 0.0673112 | -13.618 | 6.5 | 46.52296
3204 | 45 | 9 | 8 | 35 | 3 | 69.8696 | 0.304556 | 0.05598384 | 200.1924 | 1 | 0 | 0 |  | Fe_Cr_Ni_Cu_Al | Fe45Cr9Ni8Cu35Al3 | 0.02735266 | 8.5432 | 8.88 | 20.42018
3205 | 39 | 14 | 10 | 31 | 5 | 71.07774 | 0.2996176 | 0.06879734 | 286.7422 | 1 | 0 | 0 |  | Fe_Cr_Ni_Cu_Al | Fe39Cr14Ni10Cu31Al5 | 0.03319125 | 6.431589 | 8.606061 | 23.2541
3206 | 33 | 19 | 12 | 27 | 8 | 71.66057 | 0.2949013 | 0.08328691 | 391.2875 | 1 | 0 | 0 |  | Fe_Cr_Ni_Cu_Al | Fe33Cr19Ni12Cu27Al8 | 0.03996867 | 3.782471 | 8.272727 | 26.81488
3207 | 28 | 22 | 14 | 24 | 12 | 70.67029 | 0.2927654 | 0.09779047 | 494.1912 | 1 | 0 | 0 |  | Fe_Cr_Ni_Cu_Al | Fe28Cr22Ni14Cu24Al12 | 0.0467221 | 1.016 | 7.96 | 30.66923
3208 | 23 | 24 | 16 | 20 | 17 | 68.93902 | 0.2913894 | 0.1119247 | 590.4406 | 1 | 0 | 0 |  | Fe_Cr_Ni_Cu_Al | Fe23Cr24Ni16Cu20Al17 | 0.05330206 | -2.2644 | 7.59 | 34.68705
3209 | 18 | 25 | 18 | 17 | 22 | 66.65719 | 0.2913776 | 0.1228858 | 655.1805 | 0 | 0 | 0 |  | Fe_Cr_Ni_Cu_Al | Fe18Cr25Ni18Cu17Al22 | 0.05820283 | -5.1552 | 7.27 | 37.93059
3210 | 13 | 24 | 20 | 13 | 30 | 62.24329 | 0.2939093 | 0.1350659 | 702.6789 | 0 | 0 | 0 |  | Fe_Cr_Ni_Cu_Al | Fe13Cr24Ni20Cu13Al30 | 0.06366533 | -8.9164 | 6.81 | 41.89928
3211 | 9 | 22 | 20 | 11 | 38 | 57.32114 | 0.2980836 | 0.1413145 | 689.5838 | 0 | 0 | 0 |  | Fe_Cr_Ni_Cu_Al | Fe9Cr22Ni20Cu11Al38 | 0.06657063 | -11.1308 | 6.39 | 44.27721
3212 | 6 | 16 | 20 | 8 | 50 | 49.65748 | 0.3078738 | 0.1439661 | 611.1822 | 0 | 0 | 0 |  | Fe_Cr_Ni_Cu_Al | Fe6Cr16Ni20Cu8Al50 | 0.06755861 | -13.3904 | 5.82 | 46.09772
3213 | 50 | 14 | 7 | 25 | 3 | 74.78353 | 0.295296 | 0.05658867 | 218.6193 | 1 | 0 | 0 |  | Fe_Cr_Ni_Cu_Al | Fe50Cr14Ni7Cu25Al3 | 0.02738283 | 6.716458 | 8.464646 | 19.80748
3214 | 42 | 21 | 8 | 23 | 6 | 75.41775 | 0.2896238 | 0.07380574 | 339.1076 | 1 | 0 | 0 |  | Fe_Cr_Ni_Cu_Al | Fe42Cr21Ni8Cu23Al6 | 0.03569806 | 4.4536 | 8.13 | 23.97112
3215 | 36 | 26 | 9 | 20 | 9 | 75.69597 | 0.2851501 | 0.08655898 | 435.3132 | 1 | 0 | 0 |  | Fe_Cr_Ni_Cu_Al | Fe36Cr26Ni9Cu20Al9 | 0.04202773 | 2.0928 | 7.81 | 27.36959
3216 | 29 | 28 | 11 | 18 | 13 | 73.86202 | 0.2841752 | 0.1003679 | 531.8273 | 1 | 0 | 0 |  | Fe_Cr_Ni_Cu_Al | Fe29Cr28Ni11Cu18Al13 | 0.04871247 | -0.4681155 | 7.545455 | 31.34441
3217 | 24 | 30 | 12 | 16 | 18 | 71.57905 | 0.2834728 | 0.1121895 | 608.3084 | 1 | 0 | 0 |  | Fe_Cr_Ni_Cu_Al | Fe24Cr30Ni12Cu16Al18 | 0.05468724 | -2.9952 | 7.22 | 34.97556
3218 | 18 | 31 | 14 | 13 | 25 | 68.04107 | 0.2841284 | 0.1243831 | 672.6953 | 0 | 0 | 0 |  | Fe_Cr_Ni_Cu_Al | Fe18Cr31Ni14Cu13Al25 | 0.06066672 | -6.359769 | 6.811881 | 38.95382
3219 | 13 | 30 | 15 | 10 | 32 | 63.91476 | 0.2862552 | 0.1335935 | 699.7582 | 0 | 0 | 0 |  | Fe_Cr_Ni_Cu_Al | Fe13Cr30Ni15Cu10Al32 | 0.06488642 | -9.2384 | 6.4 | 42.03265
3220 | 8 | 26 | 15 | 8 | 42 | 57.02258 | 0.2929766 | 0.1406947 | 671.0997 | 0 | 0 | 0 |  | Fe_Cr_Ni_Cu_Al | Fe8Cr26Ni15Cu8Al42 | 0.06761007 | -11.50168 | 5.89899 | 44.47426
3221 | 5 | 19 | 15 | 6 | 55 | 48.60297 | 0.3047439 | 0.1411926 | 571.5963 | 0 | 0 | 0 |  | Fe_Cr_Ni_Cu_Al | Fe5Cr19Ni15Cu6Al55 | 0.06690108 | -12.8308 | 5.35 | 45.19502
3222 | 52 | 21 | 7 | 17 | 3 | 79.77827 | 0.2856986 | 0.05727646 | 237.3896 | 1 | 0 | 0 |  | Fe_Cr_Ni_Cu_Al | Fe52Cr21Ni7Cu17Al3 | 0.02696074 | 4.2176 | 8.08 | 18.95304
3223 | 43 | 28 | 7 | 16 | 6 | 80.03612 | 0.2802176 | 0.07428909 | 360.6658 | 1 | 0 | 0 |  | Fe_Cr_Ni_Cu_Al | Fe43Cr28Ni7Cu16Al6 | 0.03572001 | 2.4208 | 7.76 | 23.49273
3224 | 36 | 33 | 7 | 15 | 9 | 79.67337 | 0.2763447 | 0.08626095 | 450.9245 | 1 | 0 | 0 |  | Fe_Cr_Ni_Cu_Al | Fe36Cr33Ni7Cu15Al9 | 0.04214039 | 0.8064 | 7.48 | 26.98382
3225 | 30 | 36 | 8 | 13 | 14 | 77.533 | 0.2747319 | 0.1010711 | 557.4297 | 1 | 0 | 0 |  | Fe_Cr_Ni_Cu_Al | Fe30Cr36Ni8Cu13Al14 | 0.05000855 | -1.874326 | 7.138614 | 31.58402
3226 | 24 | 38 | 9 | 11 | 19 | 75.15364 | 0.2737732 | 0.1121454 | 629.2274 | 0 | 0 | 0 |  | Fe_Cr_Ni_Cu_Al | Fe24Cr38Ni9Cu11Al19 | 0.05589002 | -4.352907 | 6.811881 | 35.20362
3227 | 18 | 38 | 10 | 9 | 25 | 71.49427 | 0.2747021 | 0.122696 | 681.8092 | 0 | 0 | 0 |  | Fe_Cr_Ni_Cu_Al | Fe18Cr38Ni10Cu9Al25 | 0.06119865 | -6.9236 | 6.46 | 38.69108
3228 | 12 | 37 | 11 | 7 | 33 | 66.45417 | 0.277495 | 0.1320076 | 703.4078 | 0 | 0 | 0 |  | Fe_Cr_Ni_Cu_Al | Fe12Cr37Ni11Cu7Al33 | 0.06558033 | -9.5328 | 6.04 | 41.84449
3229 | 7 | 32 | 12 | 5 | 44 | 58.76908 | 0.2855063 | 0.1393976 | 672.6268 | 0 | 0 | 0 |  | Fe_Cr_Ni_Cu_Al | Fe7Cr32Ni12Cu5Al44 | 0.06813976 | -11.9076 | 5.55 | 44.32178
3230 | 4 | 23 | 12 | 4 | 57 | 49.31485 | 0.2995773 | 0.1399267 | 565.1528 | 0 | 0 | 0 |  | Fe_Cr_Ni_Cu_Al | Fe4Cr23Ni12Cu4Al57 | 0.06666471 | -12.604 | 5.05 | 44.55273
3231 | 42 | 37 | 5 | 10 | 6 | 85.05442 | 0.2694725 | 0.0744977 | 380.1792 | 1 | 0 | 0 |  | Fe_Cr_Ni_Cu_Al | Fe42Cr37Ni5Cu10Al6 | 0.03562818 | 0.4476 | 7.36 | 22.84676
3232 | 35 | 41 | 5 | 10 | 9 | 84.00092 | 0.266783 | 0.08581471 | 465.6004 | 1 | 0 | 0 |  | Fe_Cr_Ni_Cu_Al | Fe35Cr41Ni5Cu10Al9 | 0.04219783 | -0.714 | 7.13 | 26.54122
3233 | 28 | 44 | 6 | 9 | 13 | 82.18082 | 0.2649712 | 0.09794099 | 554.8421 | 1 | 0 | 0 |  | Fe_Cr_Ni_Cu_Al | Fe28Cr44Ni6Cu9Al13 | 0.04888597 | -2.6916 | 6.86 | 30.48346
3234 | 22 | 45 | 7 | 8 | 18 | 79.06014 | 0.2651647 | 0.1095693 | 630.2183 | 0 | 0 | 0 |  | Fe_Cr_Ni_Cu_Al | Fe22Cr45Ni7Cu8Al18 | 0.05515391 | -4.8172 | 6.58 | 34.35034
3235 | 16 | 45 | 8 | 6 | 25 | 74.66684 | 0.266392 | 0.1215825 | 692.4688 | 0 | 0 | 0 |  | Fe_Cr_Ni_Cu_Al | Fe16Cr45Ni8Cu6Al25 | 0.06139225 | -7.6064 | 6.19 | 38.40573
3236 | 11 | 43 | 9 | 5 | 32 | 69.59249 | 0.2700416 | 0.1302295 | 713.442 | 0 | 0 | 0 |  | Fe_Cr_Ni_Cu_Al | Fe11Cr43Ni9Cu5Al32 | 0.06533654 | -9.6132 | 5.87 | 41.24221
3237 | 6 | 38 | 11 | 3 | 43 | 61.85846 | 0.2781228 | 0.1388775 | 697.3354 | 0 | 0 | 0 |  | Fe_Cr_Ni_Cu_Al | Fe6Cr38Ni11Cu3Al43 | 0.0682747 | -12.25958 | 5.425743 | 44.01738
3238 | 32 | 50 | 3 | 6 | 9 | 88.35312 | 0.2568583 | 0.08486714 | 474.2682 | 1 | 0 | 0 |  | Fe_Cr_Ni_Cu_Al | Fe32Cr50Ni3Cu6Al9 | 0.04216549 | -1.996 | 6.79 | 26.04685
3239 | 25 | 52 | 4 | 6 | 13 | 85.83108 | 0.2561845 | 0.09649522 | 558.3895 | 0 | 0 | 0 |  | Fe_Cr_Ni_Cu_Al | Fe25Cr52Ni4Cu6Al13 | 0.04890586 | -3.4892 | 6.57 | 30.0747
3240 | 19 | 53 | 5 | 5 | 18 | 82.65068 | 0.2562092 | 0.1080391 | 635.098 | 0 | 0 | 0 |  | Fe_Cr_Ni_Cu_Al | Fe19Cr53Ni5Cu5Al18 | 0.0552352 | -5.5636 | 6.29 | 33.97516
3241 | 13 | 53 | 6 | 4 | 23 | 79.25922 | 0.2567484 | 0.1178747 | 690.4968 | 0 | 0 | 0 |  | Fe_Cr_Ni_Cu_Al | Fe13Cr53Ni6Cu4Al23 | 0.06008257 | -7.493929 | 6.010101 | 37.09501
3242 | 8 | 50 | 8 | 4 | 30 | 73.37808 | 0.2621486 | 0.1277744 | 722.2126 | 0 | 0 | 0 |  | Fe_Cr_Ni_Cu_Al | Fe8Cr50Ni8Cu4Al30 | 0.06434138 | -9.3696 | 5.78 | 40.19751
3243 | 12 | 5 | 3 | 47 | 33 | 46.06352 | 0.3283443 | 0.1255975 | 472.2854 | 0 | 0 | 0 |  | Fe_Cr_Ni_Cu_Al | Fe12Cr5Ni3Cu47Al33 | 0.05922534 | 0.2976 | 7.72 | 35.958
3244 | 11 | 5 | 5 | 40 | 39 | 44.63936 | 0.3280835 | 0.1293143 | 476.3137 | 0 | 0 | 0 |  | Fe_Cr_Ni_Cu_Al | Fe11Cr5Ni5Cu40Al39 | 0.06145663 | -1.5756 | 7.25 | 38.05581
3245 | 10 | 4 | 7 | 34 | 44 | 42.93499 | 0.3293348 | 0.1312887 | 467.0026 | 0 | 0 | 0 |  | Fe_Cr_Ni_Cu_Al | Fe10Cr4Ni7Cu34Al44 | 0.06260835 | -3.364555 | 6.868687 | 39.57745
3246 | 9 | 4 | 11 | 27 | 49 | 42.32891 | 0.3285697 | 0.1344706 | 475.1816 | 0 | 0 | 0 |  | Fe_Cr_Ni_Cu_Al | Fe9Cr4Ni11Cu27Al49 | 0.06368028 | -5.9564 | 6.5 | 41.58928
3247 | 7 | 3 | 14 | 22 | 53 | 40.86584 | 0.3301781 | 0.1356613 | 462.7701 | 0 | 0 | 0 |  | Fe_Cr_Ni_Cu_Al | Fe7Cr3Ni14Cu22Al53 | 0.0637122 | -8.017957 | 6.212121 | 42.72138
3248 | 19 | 6 | 3 | 51 | 21 | 52.15101 | 0.3230219 | 0.1128186 | 458.1328 | 1 | 0 | 0 |  | Fe_Cr_Ni_Cu_Al | Fe19Cr6Ni3Cu51Al21 | 0.05332676 | 3.3684 | 8.42 | 32.78177
3249 | 17 | 7 | 5 | 44 | 27 | 50.81698 | 0.3217402 | 0.1218302 | 500.9862 | 0 | 0 | 0 |  | Fe_Cr_Ni_Cu_Al | Fe17Cr7Ni5Cu44Al27 | 0.05786817 | 1.0676 | 7.93 | 35.91423
3250 | 16 | 8 | 7 | 38 | 32 | 50.09814 | 0.3201418 | 0.126689 | 521.8817 | 0 | 0 | 0 |  | Fe_Cr_Ni_Cu_Al | Fe16Cr8Ni7Cu38Al32 | 0.06073621 | -0.9661798 | 7.524752 | 38.18586
3251 | 14 | 8 | 10 | 32 | 36 | 49.09254 | 0.3198986 | 0.1319784 | 543.2776 | 0 | 0 | 0 |  | Fe_Cr_Ni_Cu_Al | Fe14Cr8Ni10Cu32Al36 | 0.06278693 | -3.3088 | 7.2 | 40.2152
3252 | 11 | 9 | 14 | 26 | 40 | 48.58785 | 0.3185967 | 0.1369279 | 565.9605 | 0 | 0 | 0 |  | Fe_Cr_Ni_Cu_Al | Fe11Cr9Ni14Cu26Al40 | 0.06436823 | -6.0428 | 6.88 | 42.13538
3253 | 9 | 8 | 18 | 21 | 44 | 47.2792 | 0.31987 | 0.140864 | 573.848 | 0 | 0 | 0 |  | Fe_Cr_Ni_Cu_Al | Fe9Cr8Ni18Cu21Al44 | 0.06548191 | -8.6572 | 6.63 | 43.88262
3254 | 7 | 7 | 23 | 16 | 46 | 46.72742 | 0.3206777 | 0.1448424 | 592.3307 | 0 | 0 | 0 |  | Fe_Cr_Ni_Cu_Al | Fe7Cr7Ni23Cu16Al46 | 0.06636713 | -11.42741 | 6.484848 | 45.617
3255 | 29 | 4 | 3 | 52 | 12 | 56.9215 | 0.3207562 | 0.093244 | 373.792 | 1 | 0 | 0 |  | Fe_Cr_Ni_Cu_Al | Fe29Cr4Ni3Cu52Al12 | 0.04458668 | 6.6504 | 8.94 | 28.41478
3256 | 27 | 8 | 4 | 46 | 16 | 57.55776 | 0.3157429 | 0.1014816 | 429.8526 | 1 | 0 | 0 |  | Fe_Cr_Ni_Cu_Al | Fe27Cr8Ni4Cu46Al16 | 0.04974058 | 4.888148 | 8.49505 | 31.35942
3257 | 24 | 10 | 6 | 39 | 21 | 56.78241 | 0.3132503 | 0.1143157 | 509.6053 | 1 | 0 | 0 |  | Fe_Cr_Ni_Cu_Al | Fe24Cr10Ni6Cu39Al21 | 0.05511426 | 2.2404 | 8.04 | 34.76743
3258 | 21 | 12 | 9 | 34 | 25 | 56.43041 | 0.3111066 | 0.1202648 | 544.5471 | 1 | 0 | 0 |  | Fe_Cr_Ni_Cu_Al | Fe21Cr12Ni9Cu34Al25 | 0.05830487 | -0.2191942 | 7.712871 | 37.11696
3259 | 17 | 13 | 13 | 29 | 28 | 55.90683 | 0.3100913 | 0.1275321 | 589.0135 | 1 | 0 | 0 |  | Fe_Cr_Ni_Cu_Al | Fe17Cr13Ni13Cu29Al28 | 0.06063914 | -2.8404 | 7.47 | 39.17499
3260 | 14 | 14 | 17 | 24 | 31 | 55.61681 | 0.3088525 | 0.1332235 | 624.2342 | 1 | 0 | 0 |  | Fe_Cr_Ni_Cu_Al | Fe14Cr14Ni17Cu24Al31 | 0.06263068 | -5.5032 | 7.23 | 41.07649
3261 | 11 | 13 | 23 | 19 | 34 | 54.64986 | 0.3100391 | 0.1401458 | 662.4837 | 1 | 0 | 0 |  | Fe_Cr_Ni_Cu_Al | Fe11Cr13Ni23Cu19Al34 | 0.06442042 | -8.6788 | 7.07 | 43.21209
3262 | 8 | 12 | 29 | 15 | 36 | 53.99435 | 0.3113046 | 0.146184 | 698.4007 | 1 | 0 | 0 |  | Fe_Cr_Ni_Cu_Al | Fe8Cr12Ni29Cu15Al36 | 0.06557887 | -11.4128 | 6.99 | 44.88285
3263 | 6 | 9 | 36 | 12 | 37 | 53.02395 | 0.314811 | 0.1518353 | 730.3757 | 1 | 0 | 0 |  | Fe_Cr_Ni_Cu_Al | Fe6Cr9Ni36Cu12Al37 | 0.06633223 | -13.7256 | 7.05 | 46.36009
3264 | 38 | 6 | 3 | 43 | 10 | 61.70874 | 0.3131113 | 0.08764756 | 368.705 | 1 | 0 | 0 |  | Fe_Cr_Ni_Cu_Al | Fe38Cr6Ni3Cu43Al10 | 0.04269666 | 7.3608 | 8.73 | 27.72796
3265 | 34 | 10 | 4 | 38 | 13 | 62.23892 | 0.3086781 | 0.09956266 | 453.8908 | 1 | 0 | 0 |  | Fe_Cr_Ni_Cu_Al | Fe34Cr10Ni4Cu38Al13 | 0.04747275 | 5.41659 | 8.373737 | 30.35391
3266 | 29 | 14 | 7 | 33 | 16 | 62.8338 | 0.3044684 | 0.1074385 | 512.836 | 1 |  | 0 |  | Fe_Cr_Ni_Cu_Al | Fe29Cr14Ni7Cu33Al16 | 0.05139423 | 2.88746 | 8.050505 | 32.84045
3267 | 25 | 17 | 10 | 29 | 19 | 62.98477 | 0.3015619 | 0.1126824 | 549.555 | 1 | 0 | 0 |  | Fe_Cr_Ni_Cu_Al | Fe25Cr17Ni10Cu29Al19 | 0.05455871 | 0.48 | 7.78 | 34.98189
3268 | 20 | 19 | 15 | 25 | 21 | 63.20813 | 0.2997522 | 0.1189296 | 596.9994 | 1 | 0 | 0 |  | Fe_Cr_Ni_Cu_Al | Fe20Cr19Ni15Cu25Al21 | 0.05660375 | -2.136 | 7.62 | 36.75038
3269 | 16 | 19 | 20 | 21 | 24 | 62.18914 | 0.3002006 | 0.1269557 | 648.0093 | 1 | 0 | 0 |  | Fe_Cr_Ni_Cu_Al | Fe16Cr19Ni20Cu21Al24 | 0.05926419 | -5.0464 | 7.45 | 39.00644
3270 | 12 | 18 | 26 | 17 | 26 | 61.29369 | 0.3015056 | 0.1354167 | 705.5958 | 1 | 0 | 0 |  | Fe_Cr_Ni_Cu_Al | Fe12Cr18Ni26Cu17Al26 | 0.06113787 | -7.937966 | 7.363636 | 40.94871
3271 | 9 | 17 | 34 | 13 | 28 | 60.84302 | 0.3030037 | 0.1401083 | 738.027 | 1 | 0 | 0 |  | Fe_Cr_Ni_Cu_Al | Fe9Cr17Ni34Cu13Al28 | 0.06250004 | -10.8656 | 7.336634 | 42.64455
3272 | 6 | 12 | 43 | 11 | 28 | 59.27614 | 0.3089379 | 0.146501 | 777.6783 | 1 | 0 | 0 |  | Fe_Cr_Ni_Cu_Al | Fe6Cr12Ni43Cu11Al28 | 0.06290302 | -12.748 | 7.55 | 43.8722
3273 | 45 | 9 | 3 | 35 | 8 | 66.58147 | 0.3054587 | 0.08089744 | 350.0445 | 1 | 0 | 0 |  | Fe_Cr_Ni_Cu_Al | Fe45Cr9Ni3Cu35Al8 | 0.0398158 | 7.3292 | 8.53 | 26.21403
3274 | 39 | 14 | 5 | 31 | 10 | 67.7514 | 0.3004354 | 0.09178342 | 434.01 | 1 | 0 | 0 |  | Fe_Cr_Ni_Cu_Al | Fe39Cr14Ni5Cu31Al10 | 0.0436087 | 5.313335 | 8.252525 | 28.31211
3275 | 33 | 19 | 8 | 27 | 12 | 69.00475 | 0.2954827 | 0.0984233 | 489.664 | 1 | 0 | 0 |  | Fe_Cr_Ni_Cu_Al | Fe33Cr19Ni8Cu27Al12 | 0.04683104 | 2.984185 | 7.989899 | 30.26237
3276 | 28 | 22 | 12 | 24 | 14 | 69.37105 | 0.2930373 | 0.1026245 | 522.0446 | 1 | 0 | 0 |  | Fe_Cr_Ni_Cu_Al | Fe28Cr22Ni12Cu24Al14 | 0.04951485 | 0.6656 | 7.82 | 32.10592
3277 | 23 | 24 | 17 | 20 | 16 | 69.57785 | 0.2912586 | 0.1101452 | 581.8966 | 1 | 0 | 0 |  | Fe_Cr_Ni_Cu_Al | Fe23Cr24Ni17Cu20Al16 | 0.05217074 | -2.1128 | 7.66 | 34.09006
3278 | 18 | 25 | 22 | 17 | 18 | 69.15981 | 0.2908526 | 0.1177295 | 638.997 | 1 | 0 | 0 |  | Fe_Cr_Ni_Cu_Al | Fe18Cr25Ni22Cu17Al18 | 0.05451224 | -4.64 | 7.55 | 35.94854
3279 | 13 | 24 | 30 | 13 | 20 | 68.28581 | 0.2924941 | 0.1263471 | 703.9616 | 1 | 0 | 0 |  | Fe_Cr_Ni_Cu_Al | Fe13Cr24Ni30Cu13Al20 | 0.05676743 | -7.9004 | 7.51 | 38.07611
3280 | 9 | 22 | 38 | 11 | 20 | 67.85283 | 0.2952472 | 0.1299864 | 734.3567 | 1 | 0 | 0 |  | Fe_Cr_Ni_Cu_Al | Fe9Cr22Ni38Cu11Al20 | 0.05689316 | -9.6764 | 7.65 | 38.80657
3281 | 6 | 16 | 50 | 8 | 20 | 66.2956 | 0.3020199 | 0.1349788 | 769.4871 | 1 | 0 | 0 |  | Fe_Cr_Ni_Cu_Al | Fe6Cr16Ni50Cu8Al20 | 0.05719157 | -11.6864 | 7.92 | 39.85423
3282 | 50 | 14 | 3 | 25 | 7 | 72.02198 | 0.2958678 | 0.08162134 | 383.6062 | 1 | 0 | 0 |  | Fe_Cr_Ni_Cu_Al | Fe50Cr14Ni3Cu25Al7 | 0.03833928 | 5.709213 | 8.181818 | 25.18136
3283 | 42 | 21 | 6 | 23 | 8 | 74.04789 | 0.2898641 | 0.08196919 | 393.1377 | 1 | 0 | 0 |  | Fe_Cr_Ni_Cu_Al | Fe42Cr21Ni6Cu23Al8 | 0.04012962 | 4.0088 | 7.99 | 26.21895
3284 | 36 | 26 | 9 | 20 | 9 | 75.69597 | 0.2851501 | 0.08655898 | 435.3132 | 1 | 0 | 0 |  | Fe_Cr_Ni_Cu_Al | Fe36Cr26Ni9Cu20Al9 | 0.04202773 | 2.0928 | 7.81 | 27.36959
3285 | 29 | 28 | 13 | 18 | 11 | 75.22001 | 0.2839731 | 0.0979185 | 523.292 | 1 | 0 | 0 |  | Fe_Cr_Ni_Cu_Al | Fe29Cr28Ni13Cu18Al11 | 0.04564868 | -0.1130497 | 7.686869 | 29.72501
3286 | 24 | 30 | 18 | 16 | 12 | 75.54754 | 0.2828885 | 0.1003576 | 543.6496 | 1 | 0 | 0 |  | Fe_Cr_Ni_Cu_Al | Fe24Cr30Ni18Cu16Al12 | 0.04704556 | -2.0688 | 7.64 | 30.88238
3287 | 18 | 31 | 25 | 13 | 14 | 75.04698 | 0.2830367 | 0.1073751 | 597.4793 | 1 | 0 | 0 |  | Fe_Cr_Ni_Cu_Al | Fe18Cr31Ni25Cu13Al14 | 0.04980713 | -4.979512 | 7.574257 | 33.02043
3288 | 13 | 30 | 32 | 10 | 15 | 74.53253 | 0.2844105 | 0.1159916 | 670.426 | 1 | 0 | 0 |  | Fe_Cr_Ni_Cu_Al | Fe13Cr30Ni32Cu10Al15 | 0.0514253 | -7.4908 | 7.59 | 34.52231
3289 | 8 | 26 | 42 | 8 | 15 | 73.2972 | 0.2893156 | 0.1223118 | 722.394 | 1 | 0 | 0 |  | Fe_Cr_Ni_Cu_Al | Fe8Cr26Ni42Cu8Al15 | 0.05169252 | -9.40802 | 7.808081 | 35.4074
3290 | 5 | 19 | 55 | 6 | 15 | 71.11388 | 0.2975907 | 0.1234721 | 720.909 | 1 | 0 | 0 |  | Fe_Cr_Ni_Cu_Al | Fe5Cr19Ni55Cu6Al15 | 0.05165538 | -10.7188 | 8.15 | 36.08476
3291 | 52 | 21 | 3 | 17 | 7 | 76.95036 | 0.2861123 | 0.07815893 | 378.4716 | 1 | 0 | 0 |  | Fe_Cr_Ni_Cu_Al | Fe52Cr21Ni3Cu17Al7 | 0.03830591 | 3.232 | 7.8 | 24.77518
3292 | 43 | 28 | 6 | 16 | 7 | 79.32707 | 0.2803005 | 0.07850161 | 389.9429 | 1 | 0 | 0 |  | Fe_Cr_Ni_Cu_Al | Fe43Cr28Ni6Cu16Al7 | 0.03810528 | 2.2004 | 7.69 | 24.74073
3293 | 36 | 33 | 9 | 15 | 7 | 81.09008 | 0.2762082 | 0.07909262 | 401.1294 | 1 | 0 | 0 |  | Fe_Cr_Ni_Cu_Al | Fe36Cr33Ni9Cu15Al7 | 0.03795452 | 1.2048 | 7.62 | 24.77518
3294 | 30 | 36 | 14 | 13 | 8 | 81.67879 | 0.2743621 | 0.08104422 | 417.64 | 1 | 0 | 0 |  | Fe_Cr_Ni_Cu_Al | Fe30Cr36Ni14Cu13Al8 | 0.0398807 | -0.8320753 | 7.554455 | 26.14151
3295 | 24 | 38 | 19 | 11 | 9 | 81.94774 | 0.2731918 | 0.087792 | 473.5374 | 1 | 0 | 0 |  | Fe_Cr_Ni_Cu_Al | Fe24Cr38Ni19Cu11Al9 | 0.04182435 | -2.843251 | 7.50495 | 27.54819
3296 | 18 | 38 | 25 | 9 | 10 | 81.5296 | 0.2737664 | 0.09873101 | 565.8898 | 1 | 0 | 0 |  | Fe_Cr_Ni_Cu_Al | Fe18Cr38Ni25Cu9Al10 | 0.04383387 | -4.9976 | 7.51 | 29.12113
3297 | 12 | 37 | 33 | 7 | 11 | 80.67785 | 0.2758867 | 0.1049293 | 617.1965 | 1 | 0 | 0 |  | Fe_Cr_Ni_Cu_Al | Fe12Cr37Ni33Cu7Al11 | 0.04556757 | -7.2976 | 7.58 | 30.66096
3298 | 7 | 32 | 44 | 5 | 12 | 78.38605 | 0.2821893 | 0.1113648 | 664.259 | 1 | 0 | 0 |  | Fe_Cr_Ni_Cu_Al | Fe7Cr32Ni44Cu5Al12 | 0.04726129 | -9.5524 | 7.79 | 32.36083
3299 | 4 | 23 | 57 | 4 | 12 | 75.13873 | 0.292523 | 0.1143026 | 674.6658 | 1 | 1 | 1 | 674.6658 | Fe_Cr_Ni_Cu_Al | Fe4Cr23Ni57Cu4Al12 | 0.04734052 | -10.354 | 8.2 | 33.07376
3300 | 42 | 37 | 6 | 10 | 5 | 85.79207 | 0.269431 | 0.0698687 | 346.6459 | 1 | 0 | 0 |  | Fe_Cr_Ni_Cu_Al | Fe42Cr37Ni6Cu10Al5 | 0.03291826 | 0.6632 | 7.43 | 21.40467
3301 | 35 | 41 | 9 | 10 | 5 | 86.9358 | 0.2666566 | 0.07028694 | 353.3228 | 1 | 0 | 0 |  | Fe_Cr_Ni_Cu_Al | Fe35Cr41Ni9Cu10Al5 | 0.0327864 | 0.0668 | 7.41 | 21.5172
3302 | 28 | 44 | 13 | 9 | 6 | 87.24803 | 0.2647968 | 0.07675846 | 405.9322 | 1 | 0 | 0 |  | Fe_Cr_Ni_Cu_Al | Fe28Cr44Ni13Cu9Al6 | 0.03535199 | -1.4904 | 7.35 | 23.17944
3303 | 22 | 45 | 18 | 8 | 7 | 86.85601 | 0.2648816 | 0.08380849 | 463.0036 | 1 | 0 | 0 |  | Fe_Cr_Ni_Cu_Al | Fe22Cr45Ni18Cu8Al7 | 0.03769668 | -3.176 | 7.35 | 24.84145
3304 | 16 | 45 | 25 | 6 | 8 | 86.37441 | 0.2658752 | 0.09220206 | 534.0311 | 1 | 0 | 0 |  | Fe_Cr_Ni_Cu_Al | Fe16Cr45Ni25Cu6Al8 | 0.03986241 | -5.5052 | 7.38 | 26.5092
3305 | 11 | 43 | 32 | 5 | 9 | 84.90095 | 0.2690236 | 0.09805011 | 580.1594 | 1 | 0 | 0 |  | Fe_Cr_Ni_Cu_Al | Fe11Cr43Ni32Cu5Al9 | 0.04188275 | -7.2856 | 7.48 | 28.15877
3306 | 6 | 38 | 43 | 3 | 11 | 81.80125 | 0.2757453 | 0.1044312 | 621.9096 | 1 | 0 | 0 |  | Fe_Cr_Ni_Cu_Al | Fe6Cr38Ni43Cu3Al11 | 0.04542215 | -9.963337 | 7.643564 | 30.92236
3307 | 32 | 50 | 9 | 6 | 3 | 92.90795 | 0.2568909 | 0.0592002 | 284.0962 | 0 | 0 | 0 |  | Fe_Cr_Ni_Cu_Al | Fe32Cr50Ni9Cu6Al3 | 0.02593941 | -0.8728 | 7.21 | 17.37934
3308 | 25 | 52 | 13 | 6 | 4 | 92.54476 | 0.2562562 | 0.06695847 | 343.6052 | 0 | 0 | 0 |  | Fe_Cr_Ni_Cu_Al | Fe25Cr52Ni13Cu6Al4 | 0.02939847 | -2.0096 | 7.2 | 19.56907
3309 | 19 | 53 | 18 | 5 | 5 | 92.14585 | 0.2563119 | 0.07507876 | 409.251 | 1 | 0 | 0 |  | Fe_Cr_Ni_Cu_Al | Fe19Cr53Ni18Cu5Al5 | 0.03237316 | -3.7176 | 7.2 | 21.53393
3310 | 13 | 53 | 23 | 4 | 6 | 91.51749 | 0.2568499 | 0.08754493 | 516.6923 | 1 | 0 | 0 |  | Fe_Cr_Ni_Cu_Al | Fe13Cr53Ni23Cu4Al6 | 0.0351817 | -5.440261 | 7.212121 | 23.44899
3311 | 8 | 50 | 30 | 4 | 8 | 88.43543 | 0.2618321 | 0.09396569 | 559.7467 | 1 | 0 | 0 |  | Fe_Cr_Ni_Cu_Al | Fe8Cr50Ni30Cu4Al8 | 0.03971631 | -7.24 | 7.32 | 26.60755
3312 | 33 | 3 | 47 | 5 | 12 | 69.14275 | 0.3078486 | 0.1069868 | 576.8668 | 1 | 0 | 0 |  | Fe_Cr_Ni_Cu_Al | Fe33Cr3Ni47Cu5Al12 | 0.04803068 | -7.2428 | 8.43 | 32.94079
3313 | 39 | 5 | 40 | 5 | 11 | 70.89414 | 0.304138 | 0.1019039 | 546.5511 | 1 | 0 | 0 |  | Fe_Cr_Ni_Cu_Al | Fe39Cr5Ni40Cu5Al11 | 0.0464296 | -6.4336 | 8.3 | 31.50245
3314 | 44 | 7 | 34 | 4 | 10 | 72.83978 | 0.3002932 | 0.09713141 | 519.1605 | 1 | 0 | 0 |  | Fe_Cr_Ni_Cu_Al | Fe44Cr7Ni34Cu4Al10 | 0.0448985 | -6.063871 | 8.161616 | 30.11023
3315 | 49 | 11 | 27 | 4 | 9 | 75.31212 | 0.294889 | 0.09228962 | 491.8706 | 1 | 0 | 0 |  | Fe_Cr_Ni_Cu_Al | Fe49Cr11Ni27Cu4Al9 | 0.0427855 | -5.1916 | 7.99 | 28.35977
3316 | 53 | 14 | 22 | 3 | 7 | 78.35032 | 0.2900676 | 0.08308144 | 431.4213 | 0 | 1 | 0 |  | Fe_Cr_Ni_Cu_Al | Fe53Cr14Ni22Cu3Al7 | 0.03854706 | -4.434241 | 7.89899 | 25.35499
3317 | 21 | 3 | 51 | 6 | 19 | 63.66105 | 0.3123032 | 0.1305409 | 717.4275 | 1 | 0 | 0 |  | Fe_Cr_Ni_Cu_Al | Fe21Cr3Ni51Cu6Al19 | 0.05689428 | -10.6356 | 8.19 | 39.57298
3318 | 27 | 5 | 44 | 7 | 17 | 65.73428 | 0.3085283 | 0.1224376 | 669.9982 | 1 | 0 | 0 |  | Fe_Cr_Ni_Cu_Al | Fe27Cr5Ni44Cu7Al17 | 0.05470862 | -8.9664 | 8.14 | 37.59053
3319 | 32 | 7 | 38 | 8 | 16 | 67.20427 | 0.3053173 | 0.1178081 | 643.5713 | 1 | 0 | 0 |  | Fe_Cr_Ni_Cu_Al | Fe32Cr7Ni38Cu8Al16 | 0.05331382 | -7.669052 | 8.059406 | 36.24942
3320 | 36 | 10 | 32 | 8 | 14 | 69.74251 | 0.3006378 | 0.1105576 | 602.678 | 1 | 0 | 0 |  | Fe_Cr_Ni_Cu_Al | Fe36Cr10Ni32Cu8Al14 | 0.05091035 | -6.4352 | 7.98 | 34.24252
3321 | 40 | 14 | 26 | 9 | 11 | 73.16016 | 0.2951343 | 0.09960135 | 534.7082 | 1 | 0 | 0 |  | Fe_Cr_Ni_Cu_Al | Fe40Cr14Ni26Cu9Al11 | 0.04623351 | -4.3324 | 7.96 | 30.86704
3322 | 44 | 18 | 21 | 8 | 9 | 76.50568 | 0.2894011 | 0.09140575 | 486.0284 | 1 | 0 | 0 |  | Fe_Cr_Ni_Cu_Al | Fe44Cr18Ni21Cu8Al9 | 0.04259432 | -3.4064 | 7.85 | 28.19089
3323 | 46 | 23 | 16 | 7 | 7 | 80.20274 | 0.2828094 | 0.08228676 | 428.5236 | 1 | 0 | 0 |  | Fe_Cr_Ni_Cu_Al | Fe46Cr23Ni16Cu7Al7 | 0.03841611 | -2.532395 | 7.717172 | 25.2592
3324 | 12 | 3 | 52 | 4 | 29 | 57.6543 | 0.3161385 | 0.1534757 | 823.398 | 0 | 0 | 0 |  | Fe_Cr_Ni_Cu_Al | Fe12Cr3Ni52Cu4Al29 | 0.0647076 | -15.5064 | 7.65 | 45.80793
3325 | 16 | 4 | 46 | 8 | 27 | 58.55942 | 0.314687 | 0.1463272 | 777.8442 | 0 | 0 | 0 |  | Fe_Cr_Ni_Cu_Al | Fe16Cr4Ni46Cu8Al27 | 0.06295394 | -12.81286 | 7.732673 | 44.0208
3326 | 21 | 6 | 39 | 10 | 24 | 60.66942 | 0.3110671 | 0.1369873 | 727.6662 | 0 | 0 | 0 |  | Fe_Cr_Ni_Cu_Al | Fe21Cr6Ni39Cu10Al24 | 0.0609234 | -10.4832 | 7.76 | 41.95393
3327 | 25 | 9 | 34 | 12 | 21 | 63.37563 | 0.3067067 | 0.1292057 | 693.109 | 0 | 0 | 0 |  | Fe_Cr_Ni_Cu_Al | Fe25Cr9Ni34Cu12Al21 | 0.05811856 | -8.181159 | 7.811881 | 39.5088
3328 | 28 | 13 | 29 | 13 | 17 | 67.10001 | 0.3009282 | 0.1184575 | 639.2814 | 1 | 0 | 0 |  | Fe_Cr_Ni_Cu_Al | Fe28Cr13Ni29Cu13Al17 | 0.05417095 | -5.9488 | 7.86 | 36.42748
3329 | 31 | 17 | 24 | 14 | 14 | 70.39099 | 0.2955324 | 0.1088848 | 585.8889 | 1 | 0 | 0 |  | Fe_Cr_Ni_Cu_Al | Fe31Cr17Ni24Cu14Al14 | 0.05036677 | -3.9084 | 7.86 | 33.56314
3330 | 34 | 23 | 19 | 13 | 11 | 75.03344 | 0.2875746 | 0.09829498 | 528.5521 | 1 | 0 | 0 |  | Fe_Cr_Ni_Cu_Al | Fe34Cr23Ni19Cu13Al11 | 0.04587182 | -2.4784 | 7.76 | 30.2759
3331 | 36 | 29 | 15 | 12 | 8 | 79.72982 | 0.2800332 | 0.08607262 | 453.0327 | 1 | 0 | 0 |  | Fe_Cr_Ni_Cu_Al | Fe36Cr29Ni15Cu12Al8 | 0.04023583 | -1.1524 | 7.68 | 26.49773
3332 | 37 | 36 | 12 | 9 | 6 | 84.70113 | 0.2714725 | 0.07673914 | 398.1165 | 1 | 0 | 0 |  | Fe_Cr_Ni_Cu_Al | Fe37Cr36Ni12Cu9Al6 | 0.03555203 | -1.134 | 7.49 | 23.31979
3333 | 10 | 3 | 43 | 6 | 38 | 52.11523 | 0.319444 | 0.1580292 | 770.1962 | 0 | 0 | 0 |  | Fe_Cr_Ni_Cu_Al | Fe10Cr3Ni43Cu6Al38 | 0.06784968 | -16.5044 | 7.08 | 48.31242
3334 | 13 | 4 | 38 | 10 | 34 | 53.64484 | 0.3177189 | 0.1505859 | 737.7082 | 0 | 0 | 0 |  | Fe_Cr_Ni_Cu_Al | Fe13Cr4Ni38Cu10Al34 | 0.06622584 | -13.63126 | 7.272727 | 46.38601
3335 | 16 | 7 | 33 | 14 | 29 | 56.67675 | 0.313354 | 0.1423364 | 714.5243 | 0 | 0 | 0 |  | Fe_Cr_Ni_Cu_Al | Fe16Cr7Ni33Cu14Al29 | 0.06354902 | -10.38384 | 7.484848 | 43.65993
3336 | 19 | 10 | 29 | 17 | 25 | 59.61705 | 0.309094 | 0.1349053 | 691.3313 | 0 | 0 | 0 |  | Fe_Cr_Ni_Cu_Al | Fe19Cr10Ni29Cu17Al25 | 0.06068635 | -7.6844 | 7.64 | 41.08662
3337 | 21 | 15 | 25 | 19 | 20 | 63.97859 | 0.3023991 | 0.1244547 | 652.5314 | 1 | 0 | 0 |  | Fe_Cr_Ni_Cu_Al | Fe21Cr15Ni25Cu19Al20 | 0.05648625 | -4.9932 | 7.77 | 37.76175
3338 | 24 | 20 | 21 | 19 | 16 | 68.45084 | 0.2953235 | 0.1136447 | 603.8587 | 1 | 0 | 0 |  | Fe_Cr_Ni_Cu_Al | Fe24Cr20Ni21Cu19Al16 | 0.05233305 | -2.9856 | 7.79 | 34.63741
3339 | 26 | 26 | 17 | 18 | 12 | 73.62322 | 0.2870418 | 0.1007658 | 535.2983 | 1 | 0 | 0 |  | Fe_Cr_Ni_Cu_Al | Fe26Cr26Ni17Cu18Al12 | 0.04719056 | -1.218651 | 7.757576 | 31.02853
3340 | 28 | 34 | 13 | 17 | 9 | 79.01691 | 0.2778729 | 0.08893611 | 468.6942 | 1 | 0 | 0 |  | Fe_Cr_Ni_Cu_Al | Fe28Cr34Ni13Cu17Al9 | 0.04173921 | 0.2646799 | 7.643564 | 27.29437
3341 | 28 | 43 | 11 | 12 | 6 | 86.00385 | 0.2664392 | 0.07572976 | 391.9779 | 0 | 0 | 0 |  | Fe_Cr_Ni_Cu_Al | Fe28Cr43Ni11Cu12Al6 | 0.03535973 | 0.002 | 7.42 | 23.18203
3342 | 8 | 3 | 35 | 9 | 45 | 47.74738 | 0.3228008 | 0.1546518 | 676.4222 | 0 | 0 | 0 |  | Fe_Cr_Ni_Cu_Al | Fe8Cr3Ni35Cu9Al45 | 0.06805292 | -15.6656 | 6.66 | 48.45575
3343 | 10 | 5 | 31 | 14 | 39 | 50.20907 | 0.3198228 | 0.1494767 | 676.7104 | 0 | 0 | 0 |  | Fe_Cr_Ni_Cu_Al | Fe10Cr5Ni31Cu14Al39 | 0.06664271 | -12.54688 | 6.979798 | 46.37818
3344 | 12 | 8 | 27 | 19 | 33 | 53.35442 | 0.315622 | 0.1432994 | 674.4246 | 0 | 0 | 0 |  | Fe_Cr_Ni_Cu_Al | Fe12Cr8Ni27Cu19Al33 | 0.06431025 | -9.240282 | 7.292929 | 43.7763
3345 | 14 | 12 | 24 | 22 | 28 | 57.06763 | 0.310038 | 0.1374153 | 675.0898 | 0 | 0 | 0 |  | Fe_Cr_Ni_Cu_Al | Fe14Cr12Ni24Cu22Al28 | 0.06160763 | -6.6576 | 7.5 | 41.25435
3346 | 16 | 17 | 20 | 24 | 23 | 61.32094 | 0.3031747 | 0.1285917 | 652.2518 | 1 | 0 | 0 |  | Fe_Cr_Ni_Cu_Al | Fe16Cr17Ni20Cu24Al23 | 0.058203 | -4.0456 | 7.63 | 38.36521
3347 | 18 | 22 | 17 | 25 | 18 | 65.99125 | 0.2962714 | 0.1168933 | 603.9874 | 1 | 0 | 0 |  | Fe_Cr_Ni_Cu_Al | Fe18Cr22Ni17Cu25Al18 | 0.05376058 | -1.6728 | 7.75 | 35.12084
3348 | 20 | 30 | 13 | 24 | 13 | 72.47916 | 0.2857225 | 0.101969 | 532.5326 | 1 | 0 | 0 |  | Fe_Cr_Ni_Cu_Al | Fe20Cr30Ni13Cu24Al13 | 0.04787587 | 0.5952 | 7.73 | 31.01009
3349 | 20 | 38 | 11 | 22 | 9 | 78.70355 | 0.275902 | 0.08745639 | 451.4009 | 1 | 0 | 0 |  | Fe_Cr_Ni_Cu_Al | Fe20Cr38Ni11Cu22Al9 | 0.04148286 | 1.9272 | 7.67 | 26.95964
3350 | 20 | 50 | 8 | 16 | 6 | 87.08265 | 0.2612756 | 0.07332663 | 373.1796 | 0 | 0 | 0 |  | Fe_Cr_Ni_Cu_Al | Fe20Cr50Ni8Cu16Al6 | 0.03512636 | 1.872 | 7.34 | 22.75589
3351 | 7 | 3 | 25 | 14 | 50 | 43.94676 | 0.3263536 | 0.1454663 | 560.7285 | 0 | 0 | 0 |  | Fe_Cr_Ni_Cu_Al | Fe7Cr3Ni25Cu14Al50 | 0.0664395 | -12.76115 | 6.343434 | 46.56642
3352 | 8 | 6 | 23 | 21 | 42 | 47.53644 | 0.3221186 | 0.1444706 | 603.7001 | 0 | 0 | 0 |  | Fe_Cr_Ni_Cu_Al | Fe8Cr6Ni23Cu21Al42 | 0.06546229 | -9.6416 | 6.87 | 44.56539
3353 | 9 | 9 | 20 | 26 | 36 | 50.48659 | 0.3180842 | 0.1407588 | 616.6549 | 0 | 0 | 0 |  | Fe_Cr_Ni_Cu_Al | Fe9Cr9Ni20Cu26Al36 | 0.06370874 | -6.9404 | 7.2 | 42.43193
3354 | 11 | 13 | 18 | 28 | 29 | 55.04906 | 0.3115306 | 0.1350283 | 630.4369 | 0 | 0 | 0 |  | Fe_Cr_Ni_Cu_Al | Fe11Cr13Ni18Cu28Al29 | 0.06115291 | -4.637894 | 7.484848 | 40.16038
3355 | 12 | 18 | 16 | 30 | 24 | 59.35249 | 0.3048236 | 0.128431 | 627.2639 | 1 | 0 | 0 |  | Fe_Cr_Ni_Cu_Al | Fe12Cr18Ni16Cu30Al24 | 0.05796252 | -2.4768 | 7.66 | 37.62901
3356 | 14 | 25 | 13 | 31 | 18 | 65.37268 | 0.2954961 | 0.1148758 | 579.2063 | 1 | 0 | 0 |  | Fe_Cr_Ni_Cu_Al | Fe14Cr25Ni13Cu31Al18 | 0.05281546 | 0.2301735 | 7.792079 | 33.93453
3357 | 15 | 32 | 10 | 30 | 13 | 71.31367 | 0.2860093 | 0.1000755 | 506.747 | 1 | 0 | 0 |  | Fe_Cr_Ni_Cu_Al | Fe15Cr32Ni10Cu30Al13 | 0.04723848 | 2.398 | 7.81 | 30.20238
3358 | 15 | 42 | 8 | 26 | 8 | 79.54452 | 0.2728705 | 0.08148872 | 405.54 | 0 | 0 | 0 |  | Fe_Cr_Ni_Cu_Al | Fe15Cr42Ni8Cu26Al8 | 0.03936057 | 3.872258 | 7.69697 | 25.36405
3359 | 15 | 55 | 6 | 19 | 5 | 88.60441 | 0.257391 | 0.06617622 | 320.5834 | 0 | 0 | 0 |  | Fe_Cr_Ni_Cu_Al | Fe15Cr55Ni6Cu19Al5 | 0.03235528 | 3.6224 | 7.34 | 20.96926
3360 | 7 | 3 | 17 | 21 | 52 | 41.79326 | 0.3292909 | 0.1393543 | 495.1789 | 0 | 0 | 0 |  | Fe_Cr_Ni_Cu_Al | Fe7Cr3Ni17Cu21Al52 | 0.06444896 | -9.05 | 6.31 | 43.71992
3361 | 7 | 6 | 16 | 28 | 43 | 45.43732 | 0.3250182 | 0.1398035 | 545.5154 | 0 | 0 | 0 |  | Fe_Cr_Ni_Cu_Al | Fe7Cr6Ni16Cu28Al43 | 0.06394603 | -6.7252 | 6.89 | 42.2697
3362 | 7 | 9 | 15 | 33 | 36 | 48.75839 | 0.3208589 | 0.1366436 | 567.493 | 0 | 0 | 0 |  | Fe_Cr_Ni_Cu_Al | Fe7Cr9Ni15Cu33Al36 | 0.06230015 | -4.7004 | 7.31 | 40.50803
3363 | 8 | 14 | 13 | 36 | 30 | 53.12812 | 0.3137715 | 0.1304351 | 575.8635 | 1 | 0 | 0 |  | Fe_Cr_Ni_Cu_Al | Fe8Cr14Ni13Cu36Al30 | 0.05997936 | -2.521321 | 7.564356 | 38.3848
3364 | 9 | 19 | 11 | 38 | 24 | 57.70465 | 0.3067308 | 0.1213958 | 559.2736 | 1 | 0 | 0 |  | Fe_Cr_Ni_Cu_Al | Fe9Cr19Ni11Cu38Al24 | 0.05660162 | -0.2768356 | 7.782178 | 35.82611
3365 | 10 | 25 | 9 | 38 | 18 | 63.24502 | 0.2980777 | 0.1092745 | 518.8916 | 1 | 0 | 0 |  | Fe_Cr_Ni_Cu_Al | Fe10Cr25Ni9Cu38Al18 | 0.05201346 | 1.99 | 7.92 | 32.73032
3366 | 11 | 33 | 7 | 37 | 12 | 70.22754 | 0.2873453 | 0.09287043 | 444.2624 | 0 | 0 | 0 |  | Fe_Cr_Ni_Cu_Al | Fe11Cr33Ni7Cu37Al12 | 0.04512239 | 4.4564 | 7.99 | 28.44854
3367 | 12 | 44 | 5 | 32 | 7 | 79.11603 | 0.2729332 | 0.07383229 | 344.7419 | 0 | 0 | 0 |  | Fe_Cr_Ni_Cu_Al | Fe12Cr44Ni5Cu32Al7 | 0.03677585 | 6.1368 | 7.83 | 23.50135
3368 | 12 | 57 | 4 | 23 | 4 | 88.80284 | 0.2565401 | 0.05840079 | 262.311 | 0 | 0 | 0 |  | Fe_Cr_Ni_Cu_Al | Fe12Cr57Ni4Cu23Al4 | 0.029378 | 5.624 | 7.43 | 19.14989
3369 | 5 | 6 | 10 | 37 | 42 | 43.81567 | 0.3283768 | 0.1346887 | 494.7185 | 0 | 0 | 0 |  | Fe_Cr_Ni_Cu_Al | Fe5Cr6Ni10Cu37Al42 | 0.06186776 | -3.85 | 7.09 | 39.26942
3370 | 5 | 9 | 10 | 41 | 35 | 47.31675 | 0.3237565 | 0.1324448 | 523.3562 | 0 | 0 | 0 |  | Fe_Cr_Ni_Cu_Al | Fe5Cr9Ni10Cu41Al35 | 0.06045448 | -2.5008 | 7.5 | 38.03406
3371 | 6 | 13 | 9 | 44 | 28 | 51.64616 | 0.3175093 | 0.1256169 | 528.0184 | 1 | 0 | 0 |  | Fe_Cr_Ni_Cu_Al | Fe6Cr13Ni9Cu44Al28 | 0.05779056 | -0.5556 | 7.84 | 36.03434
3372 | 7 | 18 | 8 | 45 | 22 | 56.48866 | 0.3099673 | 0.1164815 | 513.6707 | 1 | 0 | 0 |  | Fe_Cr_Ni_Cu_Al | Fe7Cr18Ni8Cu45Al22 | 0.05429673 | 1.3972 | 8.05 | 33.72369
3373 | 8 | 25 | 6 | 45 | 16 | 62.54236 | 0.3000982 | 0.1030853 | 468.364 | 1 | 0 | 0 |  | Fe_Cr_Ni_Cu_Al | Fe8Cr25Ni6Cu45Al16 | 0.04912609 | 3.8696 | 8.17 | 30.38365
3374 | 9 | 32 | 5 | 43 | 11 | 68.78931 | 0.2903167 | 0.08857863 | 404.0517 | 0 | 0 | 0 |  | Fe_Cr_Ni_Cu_Al | Fe9Cr32Ni5Cu43Al11 | 0.04308484 | 5.8452 | 8.2 | 26.89008
3375 | 11 | 43 | 3 | 38 | 6 | 77.68808 | 0.2759232 | 0.0680941 | 297.5066 | 0 | 0 | 0 |  | Fe_Cr_Ni_Cu_Al | Fe11Cr43Ni3Cu38Al6 | 0.03414165 | 7.891775 | 8.039604 | 21.79702
3376 | 3 | 9 | 6 | 50 | 32 | 46.64446 | 0.3264535 | 0.1274573 | 485.7391 | 1 | 0 | 0 |  | Fe_Cr_Ni_Cu_Al | Fe3Cr9Ni6Cu50Al32 | 0.05793513 | -0.6604 | 7.84 | 35.1166
3377 | 4 | 13 | 6 | 52 | 25 | 51.22268 | 0.3197917 | 0.1201592 | 488.6027 | 1 | 0 | 0 |  | Fe_Cr_Ni_Cu_Al | Fe4Cr13Ni6Cu52Al25 | 0.05493138 | 0.9872 | 8.17 | 33.34606
3378 | 5 | 18 | 5 | 53 | 19 | 56.09221 | 0.3121769 | 0.1094391 | 462.5558 | 1 | 0 | 0 |  | Fe_Cr_Ni_Cu_Al | Fe5Cr18Ni5Cu53Al19 | 0.05080756 | 3.0484 | 8.38 | 30.81617
3379 | 6 | 23 | 4 | 53 | 13 | 61.33013 | 0.304499 | 0.09447603 | 400.7798 | 1 | 0 | 0 |  | Fe_Cr_Ni_Cu_Al | Fe6Cr23Ni4Cu53Al13 | 0.04483801 | 5.345985 | 8.565657 | 27.38385
3380 | 8 | 30 | 4 | 50 | 8 | 68.06067 | 0.2942181 | 0.07745763 | 323.2667 | 0 | 0 | 0 |  | Fe_Cr_Ni_Cu_Al | Fe8Cr30Ni4Cu50Al8 | 0.03754163 | 7.4592 | 8.58 | 23.66148
3381 | 3 | 33 | 47 | 5 | 12 | 78.53766 | 0.282002 | 0.1154128 | 700.9929 | 1 | 0 | 0 |  | Fe_Cr_Ni_Cu_Al | Fe3Cr33Ni47Cu5Al12 | 0.04717242 | -9.9788 | 7.83 | 32.49332
3382 | 5 | 39 | 40 | 5 | 11 | 81.61203 | 0.2748659 | 0.1089026 | 659.7044 | 1 | 0 | 0 |  | Fe_Cr_Ni_Cu_Al | Fe5Cr39Ni40Cu5Al11 | 0.04549792 | -9.072 | 7.62 | 30.95371
3383 | 7 | 44 | 34 | 4 | 10 | 84.70288 | 0.2681821 | 0.102661 | 619.6633 | 1 | 0 | 0 |  | Fe_Cr_Ni_Cu_Al | Fe7Cr44Ni34Cu4Al10 | 0.04392917 | -8.540353 | 7.414141 | 29.50228
3384 | 11 | 49 | 27 | 4 | 9 | 87.46072 | 0.2622725 | 0.0957087 | 569.7897 | 1 | 0 | 0 |  | Fe_Cr_Ni_Cu_Al | Fe11Cr49Ni27Cu4Al9 | 0.04185472 | -7.1676 | 7.23 | 27.68719
3385 | 14 | 53 | 22 | 3 | 7 | 91.08911 | 0.2564513 | 0.08479392 | 489.174 | 1 | 0 | 0 |  | Fe_Cr_Ni_Cu_Al | Fe14Cr53Ni22Cu3Al7 | 0.03769886 | -6.121416 | 7.111111 | 24.77073
3386 | 3 | 21 | 51 | 6 | 19 | 69.0988 | 0.2964289 | 0.1389646 | 829.5171 | 1 | 0 | 0 |  | Fe_Cr_Ni_Cu_Al | Fe3Cr21Ni51Cu6Al19 | 0.05624285 | -12.378 | 7.83 | 39.08049
3387 | 5 | 27 | 44 | 7 | 17 | 72.44943 | 0.2891824 | 0.1304544 | 782.5707 | 1 | 0 | 0 |  | Fe_Cr_Ni_Cu_Al | Fe5Cr27Ni44Cu7Al17 | 0.05395047 | -10.8144 | 7.7 | 36.98399
3388 | 7 | 32 | 38 | 8 | 16 | 74.80667 | 0.2835589 | 0.1248841 | 750.0179 | 1 | 0 | 0 |  | Fe_Cr_Ni_Cu_Al | Fe7Cr32Ni38Cu8Al16 | 0.05248389 | -9.453191 | 7.564356 | 35.52969
3389 | 10 | 36 | 32 | 8 | 14 | 77.81037 | 0.2778747 | 0.1160171 | 692.5222 | 1 | 0 | 0 |  | Fe_Cr_Ni_Cu_Al | Fe10Cr36Ni32Cu8Al14 | 0.05008859 | -8.0368 | 7.46 | 33.50102
3390 | 14 | 40 | 26 | 9 | 11 | 81.34671 | 0.272523 | 0.1027069 | 597.8556 | 1 | 0 | 0 |  | Fe_Cr_Ni_Cu_Al | Fe14Cr40Ni26Cu9Al11 | 0.0454878 | -5.6636 | 7.44 | 30.1736
3391 | 18 | 44 | 21 | 8 | 9 | 84.79081 | 0.2669271 | 0.09301302 | 531.837 | 1 | 0 | 0 |  | Fe_Cr_Ni_Cu_Al | Fe18Cr44Ni21Cu8Al9 | 0.04191915 | -4.488 | 7.33 | 27.55094
3392 | 23 | 46 | 16 | 7 | 7 | 87.69073 | 0.2628442 | 0.08262913 | 456.2186 | 1 | 0 | 0 |  | Fe_Cr_Ni_Cu_Al | Fe23Cr46Ni16Cu7Al7 | 0.03787808 | -3.283338 | 7.252525 | 24.73536
3393 | 3 | 12 | 52 | 4 | 29 | 60.25177 | 0.3079444 | 0.1594826 | 896.6424 | 1 | 0 | 0 |  | Fe_Cr_Ni_Cu_Al | Fe3Cr12Ni52Cu4Al29 | 0.06430219 | -16.3524 | 7.47 | 45.4329
3394 | 4 | 16 | 46 | 8 | 27 | 62.01522 | 0.3038745 | 0.1529604 | 861.7394 | 1 | 0 | 0 |  | Fe_Cr_Ni_Cu_Al | Fe4Cr16Ni46Cu8Al27 | 0.06243061 | -13.80571 | 7.49505 | 43.50659
3395 | 6 | 21 | 39 | 10 | 24 | 65.08723 | 0.2974759 | 0.1445042 | 823.0591 | 1 | 0 | 0 |  | Fe_Cr_Ni_Cu_Al | Fe6Cr21Ni39Cu10Al24 | 0.06029248 | -11.5692 | 7.46 | 41.30499
3396 | 9 | 25 | 34 | 12 | 21 | 68.1097 | 0.2924496 | 0.1351464 | 774.8327 | 1 | 0 | 0 |  | Fe_Cr_Ni_Cu_Al | Fe9Cr25Ni34Cu12Al21 | 0.05749171 | -9.191256 | 7.49505 | 38.8446
3397 | 13 | 28 | 29 | 13 | 17 | 71.66406 | 0.2875624 | 0.1223247 | 698.4695 | 1 | 0 | 0 |  | Fe_Cr_Ni_Cu_Al | Fe13Cr28Ni29Cu13Al17 | 0.0536273 | -6.7948 | 7.56 | 35.84511
3398 | 17 | 31 | 24 | 14 | 14 | 74.71276 | 0.2831468 | 0.1110768 | 626.3218 | 1 | 0 | 0 |  | Fe_Cr_Ni_Cu_Al | Fe17Cr31Ni24Cu14Al14 | 0.04989688 | -4.5804 | 7.58 | 33.04355
3399 | 23 | 34 | 19 | 13 | 11 | 78.48674 | 0.2779361 | 0.09912424 | 550.4099 | 1 | 0 | 0 |  | Fe_Cr_Ni_Cu_Al | Fe23Cr34Ni19Cu13Al11 | 0.04554115 | -2.9052 | 7.54 | 29.90338
3400 | 29 | 36 | 15 | 12 | 8 | 81.96366 | 0.2739601 | 0.08620157 | 462.0582 | 1 | 0 | 0 |  | Fe_Cr_Ni_Cu_Al | Fe29Cr36Ni15Cu12Al8 | 0.04005156 | -1.3736 | 7.54 | 26.289
3401 | 36 | 37 | 12 | 9 | 6 | 85.02465 | 0.2706129 | 0.07672812 | 399.0044 | 1 | 0 | 0 |  | Fe_Cr_Ni_Cu_Al | Fe36Cr37Ni12Cu9Al6 | 0.03552946 | -1.1592 | 7.47 | 23.29494
3402 | 3 | 10 | 43 | 6 | 38 | 54.05171 | 0.3128197 | 0.1620505 | 819.0316 | 1 | 0 | 0 |  | Fe_Cr_Ni_Cu_Al | Fe3Cr10Ni43Cu6Al38 | 0.06747114 | -17.0168 | 6.94 | 47.89229
3403 | 4 | 13 | 38 | 10 | 34 | 56.19383 | 0.3091679 | 0.1559686 | 800.9523 | 1 | 0 | 0 |  | Fe_Cr_Ni_Cu_Al | Fe4Cr13Ni38Cu10Al34 | 0.06575492 | -14.241 | 7.090909 | 45.84719
3404 | 7 | 16 | 33 | 14 | 29 | 59.2782 | 0.3048963 | 0.1475243 | 775.2978 | 1 | 0 | 0 |  | Fe_Cr_Ni_Cu_Al | Fe7Cr16Ni33Cu14Al29 | 0.06311049 | -10.9348 | 7.30303 | 43.14453
3405 | 10 | 19 | 29 | 17 | 25 | 62.23961 | 0.3008039 | 0.139078 | 743.2368 | 1 | 0 | 0 |  | Fe_Cr_Ni_Cu_Al | Fe10Cr19Ni29Cu17Al25 | 0.06028059 | -8.1776 | 7.46 | 40.59852
3406 | 15 | 21 | 25 | 19 | 20 | 65.76674 | 0.296947 | 0.1261952 | 677.854 | 1 | 0 | 0 |  | Fe_Cr_Ni_Cu_Al | Fe15Cr21Ni25Cu19Al20 | 0.05624012 | -5.2908 | 7.65 | 37.46185
3407 | 20 | 24 | 21 | 19 | 16 | 69.66738 | 0.2917338 | 0.1143007 | 615.848 | 1 | 0 | 0 |  | Fe_Cr_Ni_Cu_Al | Fe20Cr24Ni21Cu19Al16 | 0.05218425 | -3.1584 | 7.71 | 34.454
3408 | 26 | 26 | 17 | 18 | 12 | 73.62322 | 0.2870418 | 0.1008359 | 535.8185 | 1 | 0 | 0 |  | Fe_Cr_Ni_Cu_Al | Fe26Cr26Ni17Cu18Al12 | 0.04719056 | -1.218651 | 7.757576 | 31.02853
3409 | 34 | 28 | 13 | 17 | 9 | 77.13906 | 0.2830777 | 0.08887014 | 461.1022 | 1 | 0 | 0 |  | Fe_Cr_Ni_Cu_Al | Fe34Cr28Ni13Cu17Al9 | 0.04191298 | 0.4364278 | 7.762376 | 27.51565
3410 | 43 | 28 | 11 | 12 | 6 | 81.1667 | 0.279385 | 0.07602574 | 379.7864 | 1 | 0 | 0 |  | Fe_Cr_Ni_Cu_Al | Fe43Cr28Ni11Cu12Al6 | 0.03571861 | 0.368 | 7.72 | 23.61094
3411 | 3 | 8 | 35 | 9 | 45 | 49.08411 | 0.3179079 | 0.1571298 | 705.8535 | 0 | 0 | 0 |  | Fe_Cr_Ni_Cu_Al | Fe3Cr8Ni35Cu9Al45 | 0.0677423 | -15.9436 | 6.56 | 48.07193
3412 | 5 | 10 | 31 | 14 | 39 | 51.58757 | 0.3149423 | 0.1522632 | 708.1417 | 0 | 0 | 0 |  | Fe_Cr_Ni_Cu_Al | Fe5Cr10Ni31Cu14Al39 | 0.06634966 | -12.81216 | 6.878788 | 46.00755
3413 | 8 | 12 | 27 | 19 | 33 | 54.48323 | 0.3117722 | 0.1454991 | 699.2864 | 0 | 0 | 0 |  | Fe_Cr_Ni_Cu_Al | Fe8Cr12Ni27Cu19Al33 | 0.06409342 | -9.437812 | 7.212121 | 43.49506
3414 | 12 | 14 | 24 | 22 | 28 | 57.63927 | 0.3081598 | 0.1382832 | 685.8486 | 0 | 0 | 0 |  | Fe_Cr_Ni_Cu_Al | Fe12Cr14Ni24Cu22Al28 | 0.0615087 | -6.7488 | 7.46 | 41.12412
3415 | 17 | 16 | 20 | 24 | 23 | 61.02858 | 0.3041009 | 0.1282664 | 647.8157 | 1 | 0 | 0 |  | Fe_Cr_Ni_Cu_Al | Fe17Cr16Ni20Cu24Al23 | 0.05824841 | -4.0052 | 7.65 | 38.42634
3416 | 22 | 18 | 17 | 25 | 18 | 64.79398 | 0.2999198 | 0.1162493 | 592.0563 | 1 | 0 | 0 |  | Fe_Cr_Ni_Cu_Al | Fe22Cr18Ni17Cu25Al18 | 0.05392493 | -1.5256 | 7.83 | 35.34473
3417 | 30 | 20 | 13 | 24 | 13 | 69.40605 | 0.2946874 | 0.1015039 | 514.5083 | 1 | 0 | 0 |  | Fe_Cr_Ni_Cu_Al | Fe30Cr20Ni13Cu24Al13 | 0.04823613 | 0.8992 | 7.93 | 31.50977
3418 | 38 | 20 | 11 | 22 | 9 | 73.04861 | 0.2917899 | 0.08763549 | 431.5071 | 1 | 0 | 0 |  | Fe_Cr_Ni_Cu_Al | Fe38Cr20Ni11Cu22Al9 | 0.04204821 | 2.4168 | 8.03 | 27.74019
3419 | 50 | 20 | 8 | 16 | 6 | 77.44486 | 0.2873236 | 0.07470498 | 355.6856 | 1 | 0 | 0 |  | Fe_Cr_Ni_Cu_Al | Fe50Cr20Ni8Cu16Al6 | 0.03589795 | 2.472 | 7.94 | 23.80484
3420 | 3 | 7 | 25 | 14 | 50 | 44.99576 | 0.3222687 | 0.1469851 | 578.9236 | 0 | 0 | 0 |  | Fe_Cr_Ni_Cu_Al | Fe3Cr7Ni25Cu14Al50 | 0.06615551 | -12.90644 | 6.262626 | 46.17698
3421 | 6 | 8 | 23 | 21 | 42 | 48.07212 | 0.3201414 | 0.1443595 | 607.9279 | 0 | 0 | 0 |  | Fe_Cr_Ni_Cu_Al | Fe6Cr8Ni23Cu21Al42 | 0.06533602 | -9.7168 | 6.83 | 44.38921
3422 | 9 | 9 | 20 | 26 | 36 | 50.48659 | 0.3180842 | 0.1393076 | 607.6389 | 0 | 0 | 0 |  | Fe_Cr_Ni_Cu_Al | Fe9Cr9Ni20Cu26Al36 | 0.06370874 | -6.9404 | 7.2 | 42.43193
3423 | 13 | 11 | 18 | 28 | 29 | 54.47895 | 0.3134573 | 0.131875 | 605.1478 | 0 | 0 | 0 |  | Fe_Cr_Ni_Cu_Al | Fe13Cr11Ni18Cu28Al29 | 0.0612595 | -4.565248 | 7.525253 | 40.31308
3424 | 18 | 12 | 16 | 30 | 24 | 57.61844 | 0.3104538 | 0.1241354 | 585.7889 | 0 | 0 | 0 |  | Fe_Cr_Ni_Cu_Al | Fe18Cr12Ni16Cu30Al24 | 0.05825254 | -2.2704 | 7.78 | 38.04858
3425 | 25 | 14 | 13 | 31 | 18 | 62.12992 | 0.3055125 | 0.1120929 | 541.1028 | 1 | 0 | 0 |  | Fe_Cr_Ni_Cu_Al | Fe25Cr14Ni13Cu31Al18 | 0.05328244 | 0.5666111 | 8.009901 | 34.62095
3426 | 32 | 15 | 10 | 30 | 13 | 66.12433 | 0.3013834 | 0.09903454 | 475.5245 | 1 | 0 | 0 |  | Fe_Cr_Ni_Cu_Al | Fe32Cr15Ni10Cu30Al13 | 0.04788847 | 2.8536 | 8.15 | 31.17566
3427 | 42 | 15 | 8 | 26 | 8 | 70.97642 | 0.2970217 | 0.08234678 | 382.4171 | 1 | 0 | 0 |  | Fe_Cr_Ni_Cu_Al | Fe42Cr15Ni8Cu26Al8 | 0.04024136 | 4.511376 | 8.242424 | 26.67892
3428 | 55 | 15 | 6 | 19 | 5 | 75.73121 | 0.2921586 | 0.06891446 | 306.8764 | 1 | 0 | 0 |  | Fe_Cr_Ni_Cu_Al | Fe55Cr15Ni6Cu19Al5 | 0.03339902 | 4.3264 | 8.14 | 22.49689
3429 | 3 | 7 | 17 | 21 | 52 | 42.81768 | 0.3251678 | 0.1418571 | 517.4403 | 0 | 0 | 0 |  | Fe_Cr_Ni_Cu_Al | Fe3Cr7Ni17Cu21Al52 | 0.06414851 | -9.1364 | 6.23 | 43.26948
3430 | 6 | 7 | 16 | 28 | 43 | 45.70192 | 0.324013 | 0.1402176 | 550.1824 | 0 | 0 | 0 |  | Fe_Cr_Ni_Cu_Al | Fe6Cr7Ni16Cu28Al43 | 0.06387911 | -6.7512 | 6.87 | 42.16816
3431 | 9 | 7 | 15 | 33 | 36 | 48.21494 | 0.3228301 | 0.1361375 | 559.9284 | 0 | 0 | 0 |  | Fe_Cr_Ni_Cu_Al | Fe9Cr7Ni15Cu33Al36 | 0.06242249 | -4.6428 | 7.35 | 40.69541
3432 | 14 | 8 | 13 | 36 | 30 | 51.46898 | 0.3195147 | 0.1297264 | 559.0099 | 0 | 0 | 0 |  | Fe_Cr_Ni_Cu_Al | Fe14Cr8Ni13Cu36Al30 | 0.06031049 | -2.354279 | 7.683168 | 38.89852
3433 | 19 | 9 | 11 | 38 | 24 | 54.86472 | 0.3161266 | 0.1213884 | 540.4111 | 0 | 0 | 0 |  | Fe_Cr_Ni_Cu_Al | Fe19Cr9Ni11Cu38Al24 | 0.05710436 | -0.006273895 | 7.980198 | 36.61665
3434 | 25 | 10 | 9 | 38 | 18 | 58.82037 | 0.3120345 | 0.1101958 | 500.2835 | 1 | 0 | 0 |  | Fe_Cr_Ni_Cu_Al | Fe25Cr10Ni9Cu38Al18 | 0.05269841 | 2.38 | 8.22 | 33.81987
3435 | 33 | 11 | 7 | 37 | 12 | 63.53426 | 0.3073719 | 0.09495492 | 429.3323 | 1 | 0 | 0 |  | Fe_Cr_Ni_Cu_Al | Fe33Cr11Ni7Cu37Al12 | 0.04600399 | 4.9844 | 8.43 | 29.87292
3436 | 44 | 12 | 5 | 32 | 7 | 69.07349 | 0.3014015 | 0.07721503 | 336.3665 | 1 | 0 | 0 |  | Fe_Cr_Ni_Cu_Al | Fe44Cr12Ni5Cu32Al7 | 0.03786123 | 6.7768 | 8.47 | 25.27025
3437 | 57 | 12 | 4 | 23 | 4 | 74.31289 | 0.2957427 | 0.06245174 | 256.5765 | 1 | 0 | 0 |  | Fe_Cr_Ni_Cu_Al | Fe57Cr12Ni4Cu23Al4 | 0.03060592 | 6.326 | 8.33 | 21.09759
3438 | 6 | 5 | 10 | 37 | 42 | 43.55273 | 0.3293935 | 0.1344245 | 491.0951 | 0 | 0 | 0 |  | Fe_Cr_Ni_Cu_Al | Fe6Cr5Ni10Cu37Al42 | 0.06193726 | -3.832 | 7.11 | 39.38418
3439 | 9 | 5 | 10 | 41 | 35 | 46.23529 | 0.3277359 | 0.131832 | 511.0543 | 0 | 0 | 0 |  | Fe_Cr_Ni_Cu_Al | Fe9Cr5Ni10Cu41Al35 | 0.06070739 | -2.4112 | 7.58 | 38.4514
3440 | 13 | 6 | 9 | 44 | 28 | 49.6958 | 0.3243208 | 0.1253612 | 512.0077 | 0 | 0 | 0 |  | Fe_Cr_Ni_Cu_Al | Fe13Cr6Ni9Cu44Al28 | 0.05819103 | -0.3848 | 7.98 | 36.69975
3441 | 18 | 7 | 8 | 45 | 22 | 53.33607 | 0.3204526 | 0.1168303 | 495.363 | 0 | 0 | 0 |  | Fe_Cr_Ni_Cu_Al | Fe18Cr7Ni8Cu45Al22 | 0.05486768 | 1.6744 | 8.27 | 34.6767
3442 | 25 | 8 | 6 | 45 | 16 | 57.52193 | 0.3159646 | 0.1045394 | 451.1139 | 1 | 0 | 0 |  | Fe_Cr_Ni_Cu_Al | Fe25Cr8Ni6Cu45Al16 | 0.04991833 | 4.2708 | 8.51 | 31.72968
3443 | 32 | 9 | 5 | 43 | 11 | 61.8088 | 0.3113564 | 0.09101834 | 390.7131 | 1 | 0 | 0 |  | Fe_Cr_Ni_Cu_Al | Fe32Cr9Ni5Cu43Al11 | 0.0440451 | 6.3696 | 8.66 | 28.53262
3444 | 43 | 11 | 3 | 38 | 6 | 67.75916 | 0.3042263 | 0.07185255 | 293.2106 | 1 | 0 | 0 |  | Fe_Cr_Ni_Cu_Al | Fe43Cr11Ni3Cu38Al6 | 0.03527985 | 8.481521 | 8.673267 | 23.77797
3445 | 9 | 3 | 6 | 50 | 32 | 45.01787 | 0.3324381 | 0.1272484 | 471.6489 | 0 | 0 | 0 |  | Fe_Cr_Ni_Cu_Al | Fe9Cr3Ni6Cu50Al32 | 0.05831756 | -0.5452 | 7.96 | 35.79485
3446 | 13 | 4 | 6 | 52 | 25 | 48.70473 | 0.328556 | 0.1202782 | 471.219 | 0 | 0 | 0 |  | Fe_Cr_Ni_Cu_Al | Fe13Cr4Ni6Cu52Al25 | 0.0554488 | 1.1924 | 8.35 | 34.26062
3447 | 18 | 5 | 5 | 53 | 19 | 52.34996 | 0.3245782 | 0.1102392 | 444.4071 | 0 | 0 | 0 |  | Fe_Cr_Ni_Cu_Al | Fe18Cr5Ni5Cu53Al19 | 0.05148895 | 3.3552 | 8.64 | 32.03283
3448 | 23 | 6 | 4 | 53 | 13 | 56.24407 | 0.3205496 | 0.0959562 | 384.7593 | 1 | 0 | 0 |  | Fe_Cr_Ni_Cu_Al | Fe23Cr6Ni4Cu53Al13 | 0.04566061 | 5.762269 | 8.909091 | 28.87725
3449 | 30 | 8 | 4 | 50 | 8 | 61.34606 | 0.3143162 | 0.07966855 | 312.4191 | 1 | 0 | 0 |  | Fe_Cr_Ni_Cu_Al | Fe30Cr8Ni4Cu50Al8 | 0.03848906 | 8.0048 | 9.02 | 25.36836
3450 | 33 | 5 | 47 | 3 | 12 | 70.42193 | 0.3051835 | 0.1074004 | 589.2978 | 1 | 1 | 1 | 589.2978 | Fe_Cr_Ni_Cu_Al | Fe33Cr5Ni47Cu3Al12 | 0.04808696 | -8.1124 | 8.33 | 32.79694
3451 | 39 | 5 | 40 | 5 | 11 | 70.89414 | 0.304138 | 0.1019039 | 546.5511 | 1 | 0 | 0 |  | Fe_Cr_Ni_Cu_Al | Fe39Cr5Ni40Cu5Al11 | 0.0464296 | -6.4336 | 8.3 | 31.50245
3452 | 44 | 4 | 34 | 7 | 10 | 70.89466 | 0.3042888 | 0.09670781 | 504.0842 | 1 | 0 | 0 |  | Fe_Cr_Ni_Cu_Al | Fe44Cr4Ni34Cu7Al10 | 0.04485494 | -4.741557 | 8.313131 | 30.34516
3453 | 49 | 4 | 27 | 11 | 9 | 70.80837 | 0.3040806 | 0.09134331 | 459.6965 | 1 | 0 | 0 |  | Fe_Cr_Ni_Cu_Al | Fe49Cr4Ni27Cu11Al9 | 0.04273418 | -2.2124 | 8.34 | 28.90931
3454 | 53 | 3 | 22 | 14 | 7 | 71.15335 | 0.3045381 | 0.08173548 | 387.3396 | 1 | 0 | 0 |  | Fe_Cr_Ni_Cu_Al | Fe53Cr3Ni22Cu14Al7 | 0.03865984 | 0.2660953 | 8.454545 | 26.39768
3455 | 21 | 6 | 51 | 3 | 19 | 65.52531 | 0.3081684 | 0.131287 | 741.298 | 1 | 0 | 0 |  | Fe_Cr_Ni_Cu_Al | Fe21Cr6Ni51Cu3Al19 | 0.05710356 | -11.8668 | 8.04 | 39.49041
3456 | 27 | 7 | 44 | 5 | 17 | 66.98511 | 0.3057966 | 0.1229303 | 684.7031 | 1 | 0 | 0 |  | Fe_Cr_Ni_Cu_Al | Fe27Cr7Ni44Cu5Al17 | 0.05482983 | -9.7784 | 8.04 | 37.52641
3457 | 32 | 8 | 38 | 7 | 16 | 67.82533 | 0.3039719 | 0.1180392 | 650.399 | 1 | 0 | 0 |  | Fe_Cr_Ni_Cu_Al | Fe32Cr8Ni38Cu7Al16 | 0.0533687 | -8.065092 | 8.009901 | 36.21717
3458 | 36 | 8 | 32 | 10 | 14 | 68.48015 | 0.3033351 | 0.1101574 | 590.3945 | 1 | 0 | 0 |  | Fe_Cr_Ni_Cu_Al | Fe36Cr8Ni32Cu10Al14 | 0.05081763 | -5.6496 | 8.08 | 34.31767
3459 | 40 | 9 | 26 | 14 | 11 | 69.9684 | 0.301804 | 0.09875384 | 508.4798 | 1 | 0 | 0 |  | Fe_Cr_Ni_Cu_Al | Fe40Cr9Ni26Cu14Al11 | 0.04608342 | -2.4424 | 8.21 | 31.11422
3460 | 44 | 8 | 21 | 18 | 9 | 70.07693 | 0.3026345 | 0.08994554 | 440.2397 | 1 | 0 | 0 |  | Fe_Cr_Ni_Cu_Al | Fe44Cr8Ni21Cu18Al9 | 0.0424291 | 0.3056 | 8.35 | 28.78344
3461 | 46 | 7 | 16 | 23 | 7 | 69.73993 | 0.3040625 | 0.08023295 | 365.1494 | 1 | 0 | 0 |  | Fe_Cr_Ni_Cu_Al | Fe46Cr7Ni16Cu23Al7 | 0.0383784 | 3.233548 | 8.525253 | 26.37463
3462 | 12 | 4 | 52 | 3 | 29 | 58.24967 | 0.3146973 | 0.1538522 | 833.5546 | 0 | 0 | 0 |  | Fe_Cr_Ni_Cu_Al | Fe12Cr4Ni52Cu3Al29 | 0.06482016 | -15.9068 | 7.6 | 45.82303
3463 | 16 | 8 | 46 | 4 | 27 | 60.93652 | 0.309028 | 0.147777 | 815.892 | 0 | 0 | 0 |  | Fe_Cr_Ni_Cu_Al | Fe16Cr8Ni46Cu4Al27 | 0.06337209 | -14.33899 | 7.534653 | 44.07385
3464 | 21 | 10 | 39 | 6 | 24 | 63.09421 | 0.3054165 | 0.1382657 | 762.0943 | 0 | 0 | 0 |  | Fe_Cr_Ni_Cu_Al | Fe21Cr10Ni39Cu6Al24 | 0.06130656 | -11.9856 | 7.56 | 41.98938
3465 | 25 | 12 | 34 | 9 | 21 | 65.19873 | 0.3025622 | 0.1300605 | 716.5001 | 0 | 0 | 0 |  | Fe_Cr_Ni_Cu_Al | Fe25Cr12Ni34Cu9Al21 | 0.05836801 | -9.255171 | 7.663366 | 39.51386
3466 | 28 | 13 | 29 | 13 | 17 | 67.10001 | 0.3009282 | 0.1184575 | 639.2814 | 1 | 0 | 0 |  | Fe_Cr_Ni_Cu_Al | Fe28Cr13Ni29Cu13Al17 | 0.05417095 | -5.9488 | 7.86 | 36.42748
3467 | 31 | 14 | 24 | 17 | 14 | 68.49951 | 0.2996152 | 0.1082681 | 567.9042 | 1 | 0 | 0 |  | Fe_Cr_Ni_Cu_Al | Fe31Cr14Ni24Cu17Al14 | 0.05020054 | -2.9196 | 8.01 | 33.61744
3468 | 34 | 13 | 19 | 23 | 11 | 68.65464 | 0.3010396 | 0.09665651 | 478.1205 | 1 | 0 | 0 |  | Fe_Cr_Ni_Cu_Al | Fe34Cr13Ni19Cu23Al11 | 0.04547048 | 0.6576 | 8.26 | 30.56257
3469 | 36 | 12 | 15 | 29 | 8 | 68.75459 | 0.3026937 | 0.08388383 | 383.1814 | 1 | 0 | 0 |  | Fe_Cr_Ni_Cu_Al | Fe36Cr12Ni15Cu29Al8 | 0.0398684 | 3.8864 | 8.53 | 27.22928
3470 | 37 | 9 | 12 | 36 | 6 | 67.13049 | 0.3072457 | 0.07379801 | 304.6164 | 1 | 0 | 0 |  | Fe_Cr_Ni_Cu_Al | Fe37Cr9Ni12Cu36Al6 | 0.03537579 | 6.4692 | 8.84 | 24.79235
3471 | 10 | 6 | 43 | 3 | 38 | 53.83059 | 0.314938 | 0.1595491 | 802.881 | 0 | 0 | 0 |  | Fe_Cr_Ni_Cu_Al | Fe10Cr6Ni43Cu3Al38 | 0.06829395 | -17.6504 | 6.93 | 48.47632
3472 | 13 | 10 | 38 | 4 | 34 | 57.16103 | 0.3087469 | 0.1532306 | 798.3421 | 0 | 0 | 0 |  | Fe_Cr_Ni_Cu_Al | Fe13Cr10Ni38Cu4Al34 | 0.06705394 | -15.84981 | 6.969697 | 46.67965
3473 | 16 | 14 | 33 | 7 | 29 | 60.864 | 0.3030855 | 0.1449863 | 779.0809 | 0 | 0 | 0 |  | Fe_Cr_Ni_Cu_Al | Fe16Cr14Ni33Cu7Al29 | 0.06440225 | -12.80645 | 7.131313 | 43.93259
3474 | 19 | 17 | 29 | 10 | 25 | 63.83521 | 0.2990927 | 0.1372524 | 750.411 | 0 | 0 | 0 |  | Fe_Cr_Ni_Cu_Al | Fe19Cr17Ni29Cu10Al25 | 0.06143046 | -9.9524 | 7.29 | 41.29056
3475 | 21 | 19 | 25 | 15 | 20 | 66.43942 | 0.2967862 | 0.125588 | 682.3218 | 0 | 0 | 0 |  | Fe_Cr_Ni_Cu_Al | Fe21Cr19Ni25Cu15Al20 | 0.0568408 | -6.1916 | 7.57 | 37.82737
3476 | 24 | 19 | 21 | 20 | 16 | 67.82556 | 0.2967056 | 0.1134163 | 597.4801 | 1 | 0 | 0 |  | Fe_Cr_Ni_Cu_Al | Fe24Cr19Ni21Cu20Al16 | 0.05226081 | -2.7012 | 7.84 | 34.63314
3477 | 26 | 18 | 17 | 26 | 12 | 68.48963 | 0.2980567 | 0.09944388 | 493.7561 | 1 | 0 | 0 |  | Fe_Cr_Ni_Cu_Al | Fe26Cr18Ni17Cu26Al12 | 0.04675098 | 0.932966 | 8.161616 | 31.10315
3478 | 28 | 17 | 13 | 34 | 9 | 68.18445 | 0.3005814 | 0.08696293 | 398.9158 | 1 |  | 0 |  | Fe_Cr_Ni_Cu_Al | Fe28Cr17Ni13Cu34Al9 | 0.04110331 | 4.370944 | 8.485149 | 27.639
3479 | 28 | 12 | 11 | 43 | 6 | 65.805 | 0.3078857 | 0.07294587 | 290.6909 | 1 | 0 | 0 |  | Fe_Cr_Ni_Cu_Al | Fe28Cr12Ni11Cu43Al6 | 0.0348088 | 7.0328 | 8.97 | 24.34564
3480 | 8 | 9 | 35 | 3 | 45 | 51.07461 | 0.3134722 | 0.1575153 | 736.5828 | 0 | 0 | 0 |  | Fe_Cr_Ni_Cu_Al | Fe8Cr9Ni35Cu3Al45 | 0.06911436 | -17.8304 | 6.36 | 48.97795
3481 | 10 | 14 | 31 | 5 | 39 | 55.36782 | 0.3059969 | 0.1535935 | 765.2729 | 0 | 0 | 0 |  | Fe_Cr_Ni_Cu_Al | Fe10Cr14Ni31Cu5Al39 | 0.06808958 | -15.6029 | 6.525253 | 47.06841
3482 | 12 | 19 | 27 | 8 | 33 | 59.81915 | 0.2991094 | 0.1480466 | 778.5816 | 0 | 0 | 0 |  | Fe_Cr_Ni_Cu_Al | Fe12Cr19Ni27Cu8Al33 | 0.06586936 | -12.66116 | 6.737374 | 44.48433
3483 | 14 | 22 | 24 | 12 | 28 | 63.01587 | 0.2954746 | 0.1413223 | 763.8263 | 0 | 0 | 0 |  | Fe_Cr_Ni_Cu_Al | Fe14Cr22Ni24Cu12Al28 | 0.0628389 | -9.5056 | 7 | 41.77082
3484 | 16 | 24 | 20 | 17 | 23 | 65.57135 | 0.2931661 | 0.130836 | 707.2449 | 0 | 0 | 0 |  | Fe_Cr_Ni_Cu_Al | Fe16Cr24Ni20Cu17Al23 | 0.05894881 | -5.8684 | 7.28 | 38.64952
3485 | 18 | 25 | 17 | 22 | 18 | 67.85121 | 0.2920613 | 0.1176254 | 623.8201 | 1 | 0 | 0 |  | Fe_Cr_Ni_Cu_Al | Fe18Cr25Ni17Cu22Al18 | 0.05402422 | -2.394 | 7.6 | 35.19968
3486 | 20 | 24 | 13 | 30 | 13 | 68.68129 | 0.2939944 | 0.1010695 | 502.2436 | 1 | 0 | 0 |  | Fe_Cr_Ni_Cu_Al | Fe20Cr24Ni13Cu30Al13 | 0.04747323 | 1.8912 | 8.03 | 30.94346
3487 | 20 | 22 | 11 | 38 | 9 | 68.40065 | 0.2976754 | 0.0860091 | 389.7146 | 1 | 0 | 0 |  | Fe_Cr_Ni_Cu_Al | Fe20Cr22Ni11Cu38Al9 | 0.04072338 | 5.012 | 8.47 | 27.0355
3488 | 20 | 16 | 8 | 50 | 6 | 64.91325 | 0.3071527 | 0.07153217 | 275.0097 | 1 | 0 | 0 |  | Fe_Cr_Ni_Cu_Al | Fe20Cr16Ni8Cu50Al6 | 0.03411094 | 7.6112 | 9.04 | 23.33423
3489 | 7 | 14 | 25 | 3 | 50 | 49.96253 | 0.3085596 | 0.1499891 | 656.758 | 0 | 0 | 0 |  | Fe_Cr_Ni_Cu_Al | Fe7Cr14Ni25Cu3Al50 | 0.06869418 | -16.45587 | 5.787879 | 47.9018
3490 | 8 | 21 | 23 | 6 | 42 | 55.95003 | 0.2988968 | 0.1506964 | 738.3941 | 0 | 0 | 0 |  | Fe_Cr_Ni_Cu_Al | Fe8Cr21Ni23Cu6Al42 | 0.06807853 | -14.0996 | 6.12 | 46.06033
3491 | 9 | 26 | 20 | 9 | 36 | 60.26204 | 0.2923597 | 0.1477825 | 768.8176 | 0 | 0 | 0 |  | Fe_Cr_Ni_Cu_Al | Fe9Cr26Ni20Cu9Al36 | 0.06635575 | -11.4964 | 6.35 | 43.91561
3492 | 11 | 28 | 18 | 13 | 29 | 64.00855 | 0.2892137 | 0.1409706 | 761.4203 | 0 | 0 | 0 |  | Fe_Cr_Ni_Cu_Al | Fe11Cr28Ni18Cu13Al29 | 0.06316874 | -8.390572 | 6.727273 | 41.20321
3493 | 12 | 30 | 16 | 18 | 24 | 66.60799 | 0.2874924 | 0.1323543 | 721.4378 | 1 | 0 | 0 |  | Fe_Cr_Ni_Cu_Al | Fe12Cr30Ni16Cu18Al24 | 0.0593493 | -5.1648 | 7.06 | 38.29661
3494 | 14 | 31 | 13 | 25 | 18 | 69.05866 | 0.2871113 | 0.1162168 | 616.7124 | 1 | 0 | 0 |  | Fe_Cr_Ni_Cu_Al | Fe14Cr31Ni13Cu25Al18 | 0.05336867 | -0.9485345 | 7.49505 | 34.16324
3495 | 15 | 30 | 10 | 32 | 13 | 70.04729 | 0.2887844 | 0.0998272 | 497.2936 | 1 | 0 | 0 |  | Fe_Cr_Ni_Cu_Al | Fe15Cr30Ni10Cu32Al13 | 0.04709122 | 2.7476 | 7.91 | 30.1544
3496 | 15 | 26 | 8 | 42 | 8 | 69.09237 | 0.2949279 | 0.08063752 | 352.6085 | 0 | 0 | 0 |  | Fe_Cr_Ni_Cu_Al | Fe15Cr26Ni8Cu42Al8 | 0.03856359 | 6.288338 | 8.505051 | 25.29703
3497 | 15 | 19 | 6 | 55 | 5 | 65.01569 | 0.3060802 | 0.06540304 | 235.7419 | 0 | 0 | 0 |  | Fe_Cr_Ni_Cu_Al | Fe15Cr19Ni6Cu55Al5 | 0.03127616 | 8.2448 | 9.14 | 21.34362
3498 | 7 | 21 | 17 | 3 | 52 | 51.47308 | 0.300123 | 0.1439131 | 624.9193 | 0 | 0 | 0 |  | Fe_Cr_Ni_Cu_Al | Fe7Cr21Ni17Cu3Al52 | 0.06830916 | -14.4716 | 5.41 | 46.27837
3499 | 7 | 28 | 16 | 6 | 43 | 57.71964 | 0.2906297 | 0.1472882 | 723.6464 | 0 | 0 | 0 |  | Fe_Cr_Ni_Cu_Al | Fe7Cr28Ni16Cu6Al43 | 0.06797614 | -12.542 | 5.79 | 44.85737
3500 | 7 | 33 | 15 | 9 | 36 | 62.55611 | 0.2843473 | 0.1466056 | 776.4841 | 0 | 0 | 0 |  | Fe_Cr_Ni_Cu_Al | Fe7Cr33Ni15Cu9Al36 | 0.06615081 | -10.3356 | 6.11 | 42.89527
3501 | 8 | 36 | 13 | 14 | 30 | 65.98436 | 0.281426 | 0.141533 | 777.2037 | 1 | 0 | 0 |  | Fe_Cr_Ni_Cu_Al | Fe8Cr36Ni13Cu14Al30 | 0.0630321 | -7.050289 | 6.475248 | 40.21762
3502 | 9 | 38 | 11 | 19 | 24 | 69.08812 | 0.2794176 | 0.1313603 | 728.458 | 1 | 0 | 0 |  | Fe_Cr_Ni_Cu_Al | Fe9Cr38Ni11Cu19Al24 | 0.05886528 | -3.726301 | 6.841584 | 37.11914
3503 | 10 | 38 | 9 | 25 | 18 | 71.30545 | 0.2796058 | 0.1149439 | 617.2369 | 1 | 0 | 0 |  | Fe_Cr_Ni_Cu_Al | Fe10Cr38Ni9Cu25Al18 | 0.05330763 | -0.0952 | 7.27 | 33.40805
3504 | 11 | 37 | 7 | 33 | 12 | 72.77188 | 0.2817845 | 0.09523464 | 474.9313 | 0 | 0 | 0 |  | Fe_Cr_Ni_Cu_Al | Fe11Cr37Ni7Cu33Al12 | 0.04542177 | 3.914 | 7.79 | 28.57705
3505 | 12 | 32 | 5 | 44 | 7 | 71.31833 | 0.2893226 | 0.0748199 | 320.3514 | 0 | 0 | 0 |  | Fe_Cr_Ni_Cu_Al | Fe12Cr32Ni5Cu44Al7 | 0.0361912 | 7.5096 | 8.43 | 23.37027
3506 | 12 | 23 | 4 | 57 | 4 | 66.42209 | 0.3025368 | 0.05878112 | 200.2091 | 0 | 0 | 0 |  | Fe_Cr_Ni_Cu_Al | Fe12Cr23Ni4Cu57Al4 | 0.02844316 | 8.9968 | 9.13 | 19.37582
3507 | 5 | 37 | 10 | 6 | 42 | 61.19269 | 0.2798104 | 0.1452883 | 737.3475 | 0 | 0 | 0 |  | Fe_Cr_Ni_Cu_Al | Fe5Cr37Ni10Cu6Al42 | 0.06762402 | -10.7692 | 5.54 | 43.33451
3508 | 5 | 41 | 10 | 9 | 35 | 65.78829 | 0.2749997 | 0.1450105 | 789.8835 | 0 | 0 | 0 |  | Fe_Cr_Ni_Cu_Al | Fe5Cr41Ni10Cu9Al35 | 0.06564051 | -8.8368 | 5.9 | 41.55611
3509 | 6 | 44 | 9 | 13 | 28 | 70.07289 | 0.2715658 | 0.1386447 | 787.1708 | 1 | 0 | 0 |  | Fe_Cr_Ni_Cu_Al | Fe6Cr44Ni9Cu13Al28 | 0.06208431 | -5.9496 | 6.29 | 38.82063
3510 | 7 | 45 | 8 | 18 | 22 | 72.94941 | 0.2708754 | 0.126244 | 714.9924 | 1 | 0 | 0 |  | Fe_Cr_Ni_Cu_Al | Fe7Cr45Ni8Cu18Al22 | 0.05747137 | -2.75 | 6.7 | 35.66611
3511 | 8 | 45 | 6 | 25 | 16 | 75.04922 | 0.2717815 | 0.108016 | 584.3659 | 1 | 0 | 0 |  | Fe_Cr_Ni_Cu_Al | Fe8Cr45Ni6Cu25Al16 | 0.05103591 | 1.2936 | 7.17 | 31.47517
3512 | 9 | 43 | 5 | 32 | 11 | 75.81695 | 0.2750327 | 0.09072837 | 454.8364 | 0 | 0 | 0 |  | Fe_Cr_Ni_Cu_Al | Fe9Cr43Ni5Cu32Al11 | 0.04389423 | 4.6132 | 7.65 | 27.28319
3513 | 11 | 38 | 3 | 43 | 6 | 74.45671 | 0.2826729 | 0.06889852 | 291.2195 | 0 | 0 | 0 |  | Fe_Cr_Ni_Cu_Al | Fe11Cr38Ni3Cu43Al6 | 0.03391922 | 8.364278 | 8.287129 | 21.73668
3514 | 3 | 50 | 6 | 9 | 32 | 70.61028 | 0.2644072 | 0.1416852 | 805.4067 | 1 | 0 | 0 |  | Fe_Cr_Ni_Cu_Al | Fe3Cr50Ni6Cu9Al32 | 0.06435246 | -7.1548 | 5.79 | 39.77647
3515 | 4 | 52 | 6 | 13 | 25 | 74.70149 | 0.2624122 | 0.1322678 | 771.5493 | 1 | 0 | 0 |  | Fe_Cr_Ni_Cu_Al | Fe4Cr52Ni6Cu13Al25 | 0.06008026 | -4.426 | 6.22 | 36.87818
3516 | 5 | 53 | 5 | 18 | 19 | 77.70478 | 0.2618663 | 0.1166887 | 667.9776 | 1 | 0 | 0 |  | Fe_Cr_Ni_Cu_Al | Fe5Cr53Ni5Cu18Al19 | 0.05467425 | -1.0956 | 6.63 | 33.33881
3517 | 6 | 53 | 4 | 23 | 13 | 80.51694 | 0.2619034 | 0.09718218 | 526.8593 | 0 | 0 | 0 |  | Fe_Cr_Ni_Cu_Al | Fe6Cr53Ni4Cu23Al13 | 0.047472 | 2.346291 | 7.050505 | 28.95297
3518 | 8 | 50 | 4 | 30 | 8 | 81.00679 | 0.2666812 | 0.07814185 | 381.8795 | 0 | 0 | 0 |  | Fe_Cr_Ni_Cu_Al | Fe8Cr50Ni4Cu30Al8 | 0.03874317 | 5.6352 | 7.58 | 24.18317
3519 | 3 | 5 | 47 | 33 | 12 | 60.55387 | 0.320416 | 0.1097842 | 519.2133 | 1 | 0 | 0 |  | Fe_Cr_Ni_Cu_Al | Fe3Cr5Ni47Cu33Al12 | 0.04565817 | -2.5084 | 9.23 | 33.48133
3520 | 5 | 5 | 40 | 39 | 11 | 59.72039 | 0.3214417 | 0.1031151 | 463.0341 | 1 | 1 | 1 | 463.0341 | Fe_Cr_Ni_Cu_Al | Fe5Cr5Ni40Cu39Al11 | 0.04373487 | -0.7896 | 9.32 | 32.00357
3521 | 7 | 4 | 34 | 44 | 10 | 58.62721 | 0.3234263 | 0.0967147 | 409.9768 | 1 | 1 | 1 | 409.9768 | Fe_Cr_Ni_Cu_Al | Fe7Cr4Ni34Cu44Al10 | 0.04194744 | 0.634221 | 9.434343 | 30.64228
3522 | 11 | 4 | 27 | 49 | 9 | 58.34459 | 0.3235827 | 0.09011603 | 363.6725 | 1 | 0 | 0 |  | Fe_Cr_Ni_Cu_Al | Fe11Cr4Ni27Cu49Al9 | 0.03986151 | 2.4084 | 9.48 | 28.84615
3523 | 14 | 3 | 22 | 53 | 7 | 58.18322 | 0.3247828 | 0.07964673 | 296.0399 | 1 | 0 | 0 |  | Fe_Cr_Ni_Cu_Al | Fe14Cr3Ni22Cu53Al7 | 0.0360773 | 4.10203 | 9.636364 | 26.45189
3524 | 3 | 6 | 51 | 21 | 19 | 59.7536 | 0.317476 | 0.1343263 | 697.716 | 1 | 0 | 0 |  | Fe_Cr_Ni_Cu_Al | Fe3Cr6Ni51Cu21Al19 | 0.05499449 | -7.734 | 8.58 | 39.22148
3525 | 5 | 7 | 44 | 27 | 17 | 59.90096 | 0.3170997 | 0.125093 | 626.0507 | 1 | 0 | 0 |  | Fe_Cr_Ni_Cu_Al | Fe5Cr7Ni44Cu27Al17 | 0.05239741 | -5.1584 | 8.7 | 37.15879
3526 | 7 | 8 | 38 | 32 | 16 | 59.84611 | 0.3166464 | 0.1192889 | 580.1935 | 1 | 0 | 0 |  | Fe_Cr_Ni_Cu_Al | Fe7Cr8Ni38Cu32Al16 | 0.05069909 | -3.242035 | 8.752475 | 35.6566
3527 | 10 | 8 | 32 | 36 | 14 | 60.0677 | 0.3166133 | 0.1103254 | 515.56 | 1 | 0 | 0 |  | Fe_Cr_Ni_Cu_Al | Fe10Cr8Ni32Cu36Al14 | 0.04818716 | -1.1152 | 8.86 | 33.70766
3528 | 14 | 9 | 26 | 40 | 11 | 61.47875 | 0.3149334 | 0.09791164 | 437.0999 | 1 | 0 | 0 |  | Fe_Cr_Ni_Cu_Al | Fe14Cr9Ni26Cu40Al11 | 0.04382953 | 1.5408 | 8.99 | 30.67491
3529 | 18 | 8 | 21 | 44 | 9 | 61.55437 | 0.3157824 | 0.0884978 | 372.7293 | 1 | 0 | 0 |  | Fe_Cr_Ni_Cu_Al | Fe18Cr8Ni21Cu44Al9 | 0.0404128 | 3.6336 | 9.13 | 28.38504
3530 | 23 | 7 | 16 | 46 | 7 | 62.09568 | 0.3158232 | 0.07852619 | 309.9992 | 1 | 0 | 0 |  | Fe_Cr_Ni_Cu_Al | Fe23Cr7Ni16Cu46Al7 | 0.03680647 | 5.645954 | 9.222222 | 26.05776
3531 | 3 | 4 | 52 | 12 | 29 | 55.48262 | 0.3195812 | 0.1559244 | 809.1052 | 1 | 0 | 0 |  | Fe_Cr_Ni_Cu_Al | Fe3Cr4Ni52Cu12Al29 | 0.0633511 | -13.5524 | 7.87 | 45.24728
3532 | 4 | 8 | 46 | 16 | 27 | 57.2525 | 0.315331 | 0.1500948 | 783.7481 | 1 | 0 | 0 |  | Fe_Cr_Ni_Cu_Al | Fe4Cr8Ni46Cu16Al27 | 0.06152718 | -11.28046 | 7.891089 | 43.3122
3533 | 6 | 10 | 39 | 21 | 24 | 58.40359 | 0.3132528 | 0.1405032 | 721.3151 | 1 | 0 | 0 |  | Fe_Cr_Ni_Cu_Al | Fe6Cr10Ni39Cu21Al24 | 0.05911875 | -8.3616 | 8.01 | 41.04532
3534 | 9 | 12 | 34 | 25 | 21 | 60.18996 | 0.3106962 | 0.1311196 | 668.4344 | 1 | 0 | 0 |  | Fe_Cr_Ni_Cu_Al | Fe9Cr12Ni34Cu25Al21 | 0.05625795 | -5.679051 | 8.138614 | 38.61163
3535 | 13 | 13 | 29 | 28 | 17 | 62.29422 | 0.3085058 | 0.1184008 | 591.8583 | 1 | 0 | 0 |  | Fe_Cr_Ni_Cu_Al | Fe13Cr13Ni29Cu28Al17 | 0.05242059 | -2.8708 | 8.31 | 35.73782
3536 | 17 | 14 | 24 | 31 | 14 | 63.97039 | 0.3066014 | 0.1076335 | 524.3379 | 1 | 0 | 0 |  | Fe_Cr_Ni_Cu_Al | Fe17Cr14Ni24Cu31Al14 | 0.04875584 | -0.31 | 8.43 | 33.06824
3537 | 23 | 13 | 19 | 34 | 11 | 65.06764 | 0.306516 | 0.09590235 | 446.347 | 1 | 0 | 0 |  | Fe_Cr_Ni_Cu_Al | Fe23Cr13Ni19Cu34Al11 | 0.0444888 | 2.3868 | 8.59 | 30.20524
3538 | 29 | 12 | 15 | 36 | 8 | 66.4519 | 0.3061676 | 0.08333284 | 365.4608 | 1 | 0 | 0 |  | Fe_Cr_Ni_Cu_Al | Fe29Cr12Ni15Cu36Al8 | 0.03936139 | 4.7992 | 8.74 | 27.07692
3539 | 36 | 9 | 12 | 37 | 6 | 66.80037 | 0.3077467 | 0.07371719 | 302.4009 | 1 | 0 | 0 |  | Fe_Cr_Ni_Cu_Al | Fe36Cr9Ni12Cu37Al6 | 0.03531472 | 6.5688 | 8.87 | 24.77673
3540 | 3 | 6 | 43 | 10 | 38 | 51.76206 | 0.318873 | 0.160112 | 775.5276 | 1 | 0 | 0 |  | Fe_Cr_Ni_Cu_Al | Fe3Cr6Ni43Cu10Al38 | 0.06685813 | -15.6456 | 7.14 | 47.64745
3541 | 4 | 10 | 38 | 13 | 34 | 54.43317 | 0.3136972 | 0.1541116 | 766.1857 | 1 | 0 | 0 |  | Fe_Cr_Ni_Cu_Al | Fe4Cr10Ni38Cu13Al34 | 0.06532074 | -13.28599 | 7.242424 | 45.67381
3542 | 7 | 14 | 33 | 16 | 29 | 58.08006 | 0.3078578 | 0.1462081 | 752.278 | 1 | 0 | 0 |  | Fe_Cr_Ni_Cu_Al | Fe7Cr14Ni33Cu16Al29 | 0.06285332 | -10.34547 | 7.40404 | 43.04832
3543 | 10 | 17 | 29 | 19 | 25 | 61.03262 | 0.3036875 | 0.1383411 | 725.5399 | 1 | 0 | 0 |  | Fe_Cr_Ni_Cu_Al | Fe10Cr17Ni29Cu19Al25 | 0.06005469 | -7.6304 | 7.56 | 40.5216
3544 | 15 | 19 | 25 | 21 | 20 | 64.53509 | 0.2997703 | 0.1255888 | 662.5703 | 1 | 0 | 0 |  | Fe_Cr_Ni_Cu_Al | Fe15Cr19Ni25Cu21Al20 | 0.05605364 | -4.7588 | 7.75 | 37.41591
3545 | 20 | 19 | 21 | 24 | 16 | 66.53893 | 0.2986715 | 0.1131508 | 583.877 | 1 | 0 | 0 |  | Fe_Cr_Ni_Cu_Al | Fe20Cr19Ni21Cu24Al16 | 0.05180686 | -1.8484 | 7.96 | 34.40928
3546 | 26 | 18 | 17 | 26 | 12 | 68.48963 | 0.2980567 | 0.09935855 | 493.1038 | 1 | 0 | 0 |  | Fe_Cr_Ni_Cu_Al | Fe26Cr18Ni17Cu26Al12 | 0.04675098 | 0.932966 | 8.161616 | 31.10315
3547 | 34 | 17 | 13 | 28 | 9 | 70.13667 | 0.2976878 | 0.08760517 | 415.8028 | 1 | 0 | 0 |  | Fe_Cr_Ni_Cu_Al | Fe34Cr17Ni13Cu28Al9 | 0.04156516 | 3.45574 | 8.306931 | 27.8305
3548 | 43 | 12 | 11 | 28 | 6 | 70.76653 | 0.3004717 | 0.074207 | 324.0109 | 1 | 0 | 0 |  | Fe_Cr_Ni_Cu_Al | Fe43Cr12Ni11Cu28Al6 | 0.03570885 | 5.3408 | 8.52 | 24.60123
3549 | 3 | 9 | 35 | 8 | 45 | 49.63911 | 0.3163445 | 0.1575901 | 715.8408 | 0 | 0 | 0 |  | Fe_Cr_Ni_Cu_Al | Fe3Cr9Ni35Cu8Al45 | 0.06792326 | -16.2764 | 6.51 | 48.1642
3550 | 5 | 14 | 31 | 10 | 39 | 53.88232 | 0.308764 | 0.1536024 | 744.5327 | 0 | 0 | 0 |  | Fe_Cr_Ni_Cu_Al | Fe5Cr14Ni31Cu10Al39 | 0.06700846 | -14.05612 | 6.676768 | 46.33566
3551 | 8 | 19 | 27 | 12 | 33 | 58.60003 | 0.3012198 | 0.1481337 | 763.3241 | 0 | 0 | 0 |  | Fe_Cr_Ni_Cu_Al | Fe8Cr19Ni27Cu12Al33 | 0.06510698 | -11.45475 | 6.858586 | 43.97582
3552 | 12 | 22 | 24 | 14 | 28 | 62.39953 | 0.2964853 | 0.14149 | 757.6769 | 0 | 0 | 0 |  | Fe_Cr_Ni_Cu_Al | Fe12Cr22Ni24Cu14Al28 | 0.06250564 | -8.9376 | 7.06 | 41.55451
3553 | 17 | 24 | 20 | 16 | 23 | 65.88535 | 0.292674 | 0.1308042 | 710.3869 | 0 | 0 | 0 |  | Fe_Cr_Ni_Cu_Al | Fe17Cr24Ni20Cu16Al23 | 0.05909469 | -6.1332 | 7.25 | 38.74232
3554 | 22 | 25 | 17 | 18 | 18 | 69.13086 | 0.2901346 | 0.1179234 | 638.0666 | 1 | 0 | 0 |  | Fe_Cr_Ni_Cu_Al | Fe22Cr25Ni17Cu18Al18 | 0.05451782 | -3.3652 | 7.48 | 35.49571
3555 | 30 | 24 | 13 | 20 | 13 | 71.93359 | 0.2892257 | 0.1021385 | 535.1069 | 1 | 0 | 0 |  | Fe_Cr_Ni_Cu_Al | Fe30Cr24Ni13Cu20Al13 | 0.04846974 | -0.1888 | 7.73 | 31.50266
3556 | 38 | 22 | 11 | 20 | 9 | 74.33255 | 0.2891147 | 0.0878775 | 439.8201 | 1 | 0 | 0 |  | Fe_Cr_Ni_Cu_Al | Fe38Cr22Ni11Cu20Al9 | 0.04210765 | 1.8296 | 7.93 | 27.67899
3557 | 50 | 16 | 8 | 20 | 6 | 74.84956 | 0.2925686 | 0.07432085 | 342.3647 | 1 | 0 | 0 |  | Fe_Cr_Ni_Cu_Al | Fe50Cr16Ni8Cu20Al6 | 0.03591653 | 3.8192 | 8.14 | 24.07086
3558 | 3 | 14 | 25 | 7 | 50 | 48.82676 | 0.3108934 | 0.1497296 | 639.5597 | 0 | 0 | 0 |  | Fe_Cr_Ni_Cu_Al | Fe3Cr14Ni25Cu7Al50 | 0.06761636 | -15.09764 | 5.909091 | 47.06247
3559 | 6 | 21 | 23 | 8 | 42 | 55.36655 | 0.2999723 | 0.1505801 | 729.8101 | 0 | 0 | 0 |  | Fe_Cr_Ni_Cu_Al | Fe6Cr21Ni23Cu8Al42 | 0.06762463 | -13.4348 | 6.18 | 45.7154
3560 | 9 | 26 | 20 | 9 | 36 | 60.26204 | 0.2923597 | 0.1477825 | 768.8176 | 0 | 0 | 0 |  | Fe_Cr_Ni_Cu_Al | Fe9Cr26Ni20Cu9Al36 | 0.06635575 | -11.4964 | 6.35 | 43.91561
3561 | 13 | 28 | 18 | 11 | 29 | 64.62926 | 0.2882169 | 0.1409589 | 768.607 | 0 | 0 | 0 |  | Fe_Cr_Ni_Cu_Al | Fe13Cr28Ni18Cu11Al29 | 0.06351777 | -9.01255 | 6.666667 | 41.45517
3562 | 18 | 30 | 16 | 12 | 24 | 68.48974 | 0.284612 | 0.1322332 | 740.6952 | 0 | 0 | 0 |  | Fe_Cr_Ni_Cu_Al | Fe18Cr30Ni16Cu12Al24 | 0.06024996 | -6.9072 | 6.88 | 38.92411
3563 | 25 | 31 | 13 | 14 | 18 | 72.55294 | 0.2820067 | 0.1172493 | 656.568 | 0 | 0 | 0 |  | Fe_Cr_Ni_Cu_Al | Fe25Cr31Ni13Cu14Al18 | 0.05470201 | -3.799627 | 7.168317 | 35.04389
3564 | 32 | 30 | 10 | 15 | 13 | 75.59332 | 0.2809069 | 0.1018673 | 554.1306 | 1 | 0 | 0 |  | Fe_Cr_Ni_Cu_Al | Fe32Cr30Ni10Cu15Al13 | 0.04876885 | -1.1964 | 7.4 | 31.19682
3565 | 42 | 26 | 8 | 15 | 8 | 78.12833 | 0.2822445 | 0.08363342 | 425.0568 | 1 | 0 | 0 |  | Fe_Cr_Ni_Cu_Al | Fe42Cr26Ni8Cu15Al8 | 0.04047637 | 1.153352 | 7.686869 | 26.26513
3566 | 55 | 19 | 6 | 15 | 5 | 78.33469 | 0.28695 | 0.06937289 | 319.5784 | 1 | 0 | 0 |  | Fe_Cr_Ni_Cu_Al | Fe55Cr19Ni6Cu15Al5 | 0.03331999 | 2.9168 | 7.94 | 22.17093
3567 | 3 | 21 | 17 | 7 | 52 | 50.3522 | 0.3023788 | 0.1436962 | 609.4234 | 0 | 0 | 0 |  | Fe_Cr_Ni_Cu_Al | Fe3Cr21Ni17Cu7Al52 | 0.0672054 | -13.0396 | 5.53 | 45.3411
3568 | 6 | 28 | 16 | 7 | 43 | 57.42822 | 0.2911522 | 0.1416808 | 680.651 | 0 | 0 | 0 |  | Fe_Cr_Ni_Cu_Al | Fe6Cr28Ni16Cu7Al43 | 0.06774387 | -12.186 | 5.82 | 44.66589
3569 | 9 | 33 | 15 | 7 | 36 | 63.15667 | 0.2833583 | 0.1372778 | 712.9881 | 0 | 0 | 0 |  | Fe_Cr_Ni_Cu_Al | Fe9Cr33Ni15Cu7Al36 | 0.06655261 | -11.0388 | 6.05 | 43.21634
3570 | 14 | 36 | 13 | 8 | 30 | 67.8127 | 0.2785949 | 0.1306701 | 711.7902 | 0 | 0 | 0 |  | Fe_Cr_Ni_Cu_Al | Fe14Cr36Ni13Cu8Al30 | 0.06406806 | -9.040682 | 6.29703 | 41.02772
3571 | 19 | 38 | 11 | 9 | 24 | 72.20652 | 0.2748444 | 0.1221369 | 685.3806 | 0 | 0 | 0 |  | Fe_Cr_Ni_Cu_Al | Fe19Cr38Ni11Cu9Al24 | 0.06033741 | -6.863249 | 6.544554 | 38.23609
3572 | 25 | 38 | 9 | 10 | 18 | 76.13213 | 0.2728225 | 0.110966 | 626.8455 | 0 | 0 | 0 |  | Fe_Cr_Ni_Cu_Al | Fe25Cr38Ni9Cu10Al18 | 0.05514297 | -4.4632 | 6.82 | 34.73798
3573 | 33 | 37 | 7 | 11 | 12 | 80.00534 | 0.2719735 | 0.0960948 | 531.133 | 1 | 0 | 0 |  | Fe_Cr_Ni_Cu_Al | Fe33Cr37Ni7Cu11Al12 | 0.04742889 | -1.7444 | 7.13 | 29.90424
3574 | 44 | 32 | 5 | 12 | 7 | 81.9956 | 0.2748945 | 0.07882077 | 403.2151 | 1 | 0 | 0 |  | Fe_Cr_Ni_Cu_Al | Fe44Cr32Ni5Cu12Al7 | 0.03813288 | 0.9048 | 7.47 | 24.44638
3575 | 57 | 23 | 4 | 12 | 4 | 81.49838 | 0.2814783 | 0.06380577 | 288.8626 | 1 | 0 | 0 |  | Fe_Cr_Ni_Cu_Al | Fe57Cr23Ni4Cu12Al4 | 0.03023262 | 2.4628 | 7.78 | 20.0672
3576 | 6 | 37 | 10 | 5 | 42 | 61.48663 | 0.2793138 | 0.1454363 | 741.974 | 0 | 0 | 0 |  | Fe_Cr_Ni_Cu_Al | Fe6Cr37Ni10Cu5Al42 | 0.0678515 | -11.1536 | 5.51 | 43.53364
3577 | 9 | 41 | 10 | 5 | 35 | 66.99889 | 0.27311 | 0.1455799 | 808.7276 | 0 | 0 | 0 |  | Fe_Cr_Ni_Cu_Al | Fe9Cr41Ni10Cu5Al35 | 0.06642496 | -10.3456 | 5.78 | 42.21789
3578 | 13 | 44 | 9 | 6 | 28 | 72.25164 | 0.2683951 | 0.1393614 | 817.1462 | 0 | 0 | 0 |  | Fe_Cr_Ni_Cu_Al | Fe13Cr44Ni9Cu6Al28 | 0.06324439 | -8.4864 | 6.08 | 39.765
3579 | 18 | 45 | 8 | 7 | 22 | 76.45265 | 0.266021 | 0.1271922 | 756.9332 | 0 | 0 | 0 |  | Fe_Cr_Ni_Cu_Al | Fe18Cr45Ni8Cu7Al22 | 0.05900147 | -6.5032 | 6.37 | 36.86095
3580 | 25 | 45 | 6 | 8 | 16 | 80.58322 | 0.2644212 | 0.1103891 | 647.8688 | 0 | 0 | 0 |  | Fe_Cr_Ni_Cu_Al | Fe25Cr45Ni6Cu8Al16 | 0.05291689 | -4.0172 | 6.66 | 32.88411
3581 | 32 | 43 | 5 | 9 | 11 | 83.43606 | 0.2651242 | 0.0943936 | 532.3401 | 1 | 0 | 0 |  | Fe_Cr_Ni_Cu_Al | Fe32Cr43Ni5Cu9Al11 | 0.0458074 | -1.8176 | 6.96 | 28.58976
3582 | 43 | 38 | 3 | 11 | 6 | 85.10773 | 0.2688356 | 0.07398425 | 375.6424 | 1 | 0 | 0 |  | Fe_Cr_Ni_Cu_Al | Fe43Cr38Ni3Cu11Al6 | 0.03548473 | 1.186942 | 7.336634 | 22.62345
3583 | 9 | 50 | 6 | 3 | 32 | 72.45615 | 0.2617403 | 0.1287185 | 718.7506 | 0 | 0 | 0 |  | Fe_Cr_Ni_Cu_Al | Fe9Cr50Ni6Cu3Al32 | 0.06544411 | -9.5692 | 5.61 | 40.72807
3584 | 13 | 52 | 6 | 4 | 25 | 77.54794 | 0.2585536 | 0.1202156 | 696.9582 | 0 | 0 | 0 |  | Fe_Cr_Ni_Cu_Al | Fe13Cr52Ni6Cu4Al25 | 0.06143829 | -7.8892 | 5.95 | 38.00671
3585 | 18 | 53 | 5 | 5 | 19 | 81.91171 | 0.2564317 | 0.1098924 | 645.2775 | 0 | 0 | 0 |  | Fe_Cr_Ni_Cu_Al | Fe18Cr53Ni5Cu5Al19 | 0.05627291 | -5.8224 | 6.24 | 34.61408
3586 | 23 | 53 | 4 | 6 | 13 | 86.20052 | 0.2548781 | 0.09601171 | 554.9991 | 1 | 0 | 0 |  | Fe_Cr_Ni_Cu_Al | Fe23Cr53Ni4Cu6Al13 | 0.04904537 | -3.5025 | 6.535354 | 30.11925
3587 | 30 | 50 | 4 | 8 | 8 | 88.41787 | 0.2576485 | 0.0810437 | 442.4424 | 1 | 0 | 0 |  | Fe_Cr_Ni_Cu_Al | Fe30Cr50Ni4Cu8Al8 | 0.0400266 | -1 | 6.92 | 24.94092
3588 | 5 | 33 | 47 | 3 | 12 | 79.21161 | 0.2811181 | 0.1153888 | 706.669 | 1 | 0 | 0 |  | Fe_Cr_Ni_Cu_Al | Fe5Cr33Ni47Cu3Al12 | 0.04730564 | -10.6436 | 7.77 | 32.42085
3589 | 5 | 39 | 40 | 5 | 11 | 81.61203 | 0.2748659 | 0.1089026 | 659.7044 | 1 | 0 | 0 |  | Fe_Cr_Ni_Cu_Al | Fe5Cr39Ni40Cu5Al11 | 0.04549792 | -9.072 | 7.62 | 30.95371
3590 | 4 | 44 | 34 | 7 | 10 | 83.67365 | 0.2694466 | 0.1023286 | 609.3036 | 1 | 0 | 0 |  | Fe_Cr_Ni_Cu_Al | Fe4Cr44Ni34Cu7Al10 | 0.04376114 | -7.467809 | 7.505051 | 29.58931
3591 | 4 | 49 | 27 | 11 | 9 | 85.07645 | 0.2651262 | 0.09470247 | 545.6686 | 1 | 0 | 0 |  | Fe_Cr_Ni_Cu_Al | Fe4Cr49Ni27Cu11Al9 | 0.04150845 | -4.6784 | 7.44 | 27.84526
3592 | 3 | 53 | 22 | 14 | 7 | 87.27461 | 0.2608563 | 0.08294403 | 453.1166 | 0 | 0 | 0 |  | Fe_Cr_Ni_Cu_Al | Fe3Cr53Ni22Cu14Al7 | 0.03733114 | -2.121416 | 7.444444 | 25.12433
3593 | 6 | 21 | 51 | 3 | 19 | 70.07396 | 0.2949884 | 0.1385023 | 836.9035 | 1 | 0 | 0 |  | Fe_Cr_Ni_Cu_Al | Fe6Cr21Ni51Cu3Al19 | 0.0565747 | -13.3008 | 7.74 | 39.10834
3594 | 7 | 27 | 44 | 5 | 17 | 73.10505 | 0.2882526 | 0.1303651 | 788.7017 | 1 | 0 | 0 |  | Fe_Cr_Ni_Cu_Al | Fe7Cr27Ni44Cu5Al17 | 0.05415342 | -11.4424 | 7.64 | 37.00151
3595 | 8 | 32 | 38 | 7 | 16 | 75.13261 | 0.2831093 | 0.1249058 | 753.4025 | 1 | 0 | 0 |  | Fe_Cr_Ni_Cu_Al | Fe8Cr32Ni38Cu7Al16 | 0.05257967 | -9.768454 | 7.534653 | 35.54243
3596 | 8 | 36 | 32 | 10 | 14 | 77.14727 | 0.2787607 | 0.1158572 | 685.3333 | 1 | 0 | 0 |  | Fe_Cr_Ni_Cu_Al | Fe8Cr36Ni32Cu10Al14 | 0.04991358 | -7.3968 | 7.52 | 33.47845
3597 | 9 | 40 | 26 | 14 | 11 | 79.67027 | 0.2746786 | 0.1021408 | 580.7984 | 1 | 0 | 0 |  | Fe_Cr_Ni_Cu_Al | Fe9Cr40Ni26Cu14Al11 | 0.04513702 | -4.0916 | 7.59 | 30.16416
3598 | 8 | 44 | 21 | 18 | 9 | 81.41173 | 0.2711336 | 0.09164216 | 499.2328 | 1 | 0 | 0 |  | Fe_Cr_Ni_Cu_Al | Fe8Cr44Ni21Cu18Al9 | 0.04135127 | -1.336 | 7.63 | 27.58794
3599 | 7 | 46 | 16 | 23 | 7 | 82.19469 | 0.2695331 | 0.08015272 | 407.5518 | 0 | 0 | 0 |  | Fe_Cr_Ni_Cu_Al | Fe7Cr46Ni16Cu23Al7 | 0.03718892 | 1.70554 | 7.737374 | 24.88735
3600 | 4 | 12 | 52 | 3 | 29 | 60.56162 | 0.3074229 | 0.1592722 | 899.4694 | 1 | 0 | 0 |  | Fe_Cr_Ni_Cu_Al | Fe4Cr12Ni52Cu3Al29 | 0.06446218 | -16.6556 | 7.44 | 45.49433
3601 | 8 | 16 | 46 | 4 | 27 | 63.25255 | 0.3018557 | 0.1521187 | 871.6984 | 1 | 0 | 0 |  | Fe_Cr_Ni_Cu_Al | Fe8Cr16Ni46Cu4Al27 | 0.06303264 | -14.98833 | 7.376238 | 43.75006
3602 | 10 | 21 | 39 | 6 | 24 | 66.35098 | 0.2954998 | 0.1439212 | 833.8777 | 1 | 0 | 0 |  | Fe_Cr_Ni_Cu_Al | Fe10Cr21Ni39Cu6Al24 | 0.06085732 | -12.7644 | 7.34 | 41.54138
3603 | 12 | 25 | 34 | 9 | 21 | 69.05995 | 0.2910214 | 0.134984 | 784.1082 | 1 | 0 | 0 |  | Fe_Cr_Ni_Cu_Al | Fe12Cr25Ni34Cu9Al21 | 0.05787069 | -10.06058 | 7.405941 | 38.99965
3604 | 13 | 28 | 29 | 13 | 17 | 71.66406 | 0.2875624 | 0.1223247 | 698.4695 | 1 | 0 | 0 |  | Fe_Cr_Ni_Cu_Al | Fe13Cr28Ni29Cu13Al17 | 0.0536273 | -6.7948 | 7.56 | 35.84511
3605 | 14 | 31 | 24 | 17 | 14 | 73.72768 | 0.2845194 | 0.1108 | 615.7941 | 1 | 0 | 0 |  | Fe_Cr_Ni_Cu_Al | Fe14Cr31Ni24Cu17Al14 | 0.04961216 | -3.756 | 7.67 | 32.94781
3606 | 13 | 34 | 19 | 23 | 11 | 75.16622 | 0.2824098 | 0.09798284 | 517.7802 | 1 | 0 | 0 |  | Fe_Cr_Ni_Cu_Al | Fe13Cr34Ni19Cu23Al11 | 0.04475986 | -0.2412 | 7.84 | 29.67781
3607 | 12 | 36 | 15 | 29 | 8 | 76.25599 | 0.2814311 | 0.08408697 | 412.9055 | 0 | 0 | 0 |  | Fe_Cr_Ni_Cu_Al | Fe12Cr36Ni15Cu29Al8 | 0.03906392 | 2.9648 | 8.05 | 26.1392
3608 | 9 | 37 | 12 | 36 | 6 | 75.89703 | 0.282366 | 0.07321567 | 329.065 | 0 | 0 | 0 |  | Fe_Cr_Ni_Cu_Al | Fe9Cr37Ni12Cu36Al6 | 0.03438706 | 5.4612 | 8.28 | 23.33316
3609 | 6 | 10 | 43 | 3 | 38 | 54.94188 | 0.3111675 | 0.1619248 | 831.6174 | 1 | 0 | 0 |  | Fe_Cr_Ni_Cu_Al | Fe6Cr10Ni43Cu3Al38 | 0.06808142 | -17.9384 | 6.85 | 48.24373
3610 | 10 | 13 | 38 | 4 | 34 | 58.01792 | 0.305919 | 0.1556384 | 824.3948 | 1 | 0 | 0 |  | Fe_Cr_Ni_Cu_Al | Fe10Cr13Ni38Cu4Al34 | 0.06690268 | -16.04571 | 6.909091 | 46.51175
3611 | 14 | 16 | 33 | 7 | 29 | 61.44772 | 0.3012231 | 0.1466676 | 796.8989 | 1 | 0 | 0 |  | Fe_Cr_Ni_Cu_Al | Fe14Cr16Ni33Cu7Al29 | 0.06430922 | -12.92317 | 7.090909 | 43.82744
3612 | 17 | 19 | 29 | 10 | 25 | 64.42349 | 0.2972669 | 0.1382123 | 762.3975 | 1 | 0 | 0 |  | Fe_Cr_Ni_Cu_Al | Fe17Cr19Ni29Cu10Al25 | 0.06134468 | -10.0564 | 7.25 | 41.19163
3613 | 19 | 21 | 25 | 15 | 20 | 67.0386 | 0.294978 | 0.1262132 | 691.1781 | 1 | 0 | 0 |  | Fe_Cr_Ni_Cu_Al | Fe19Cr21Ni25Cu15Al20 | 0.05676137 | -6.2876 | 7.53 | 37.73314
3614 | 19 | 24 | 21 | 20 | 16 | 69.34429 | 0.2922128 | 0.1142222 | 612.342 | 1 | 0 | 0 |  | Fe_Cr_Ni_Cu_Al | Fe19Cr24Ni21Cu20Al16 | 0.0520731 | -2.9192 | 7.74 | 34.40006
3615 | 18 | 26 | 17 | 26 | 12 | 70.97283 | 0.2908258 | 0.1000069 | 509.7326 | 1 | 0 | 0 |  | Fe_Cr_Ni_Cu_Al | Fe18Cr26Ni17Cu26Al12 | 0.04645918 | 0.6097337 | 8 | 30.71681
3616 | 17 | 28 | 13 | 34 | 9 | 71.55555 | 0.2908379 | 0.08701772 | 412.855 | 1 | 0 | 0 |  | Fe_Cr_Ni_Cu_Al | Fe17Cr28Ni13Cu34Al9 | 0.04070853 | 3.982747 | 8.267327 | 27.06498
3617 | 12 | 28 | 11 | 43 | 6 | 70.77086 | 0.2935389 | 0.07265654 | 305.2568 | 0 | 0 | 0 |  | Fe_Cr_Ni_Cu_Al | Fe12Cr28Ni11Cu43Al6 | 0.03418746 | 6.444 | 8.65 | 23.37739
3618 | 9 | 8 | 35 | 3 | 45 | 50.80486 | 0.3144429 | 0.1570016 | 730.4719 | 0 | 0 | 0 |  | Fe_Cr_Ni_Cu_Al | Fe9Cr8Ni35Cu3Al45 | 0.0691744 | -17.7772 | 6.38 | 49.05048
3619 | 14 | 10 | 31 | 5 | 39 | 54.25035 | 0.3098543 | 0.1520951 | 744.3235 | 0 | 0 | 0 |  | Fe_Cr_Ni_Cu_Al | Fe14Cr10Ni31Cu5Al39 | 0.06831184 | -15.40537 | 6.606061 | 47.33911
3620 | 19 | 12 | 27 | 8 | 33 | 57.81245 | 0.3057489 | 0.1450134 | 739.2493 | 0 | 0 | 0 |  | Fe_Cr_Ni_Cu_Al | Fe19Cr12Ni27Cu8Al33 | 0.0662235 | -12.3469 | 6.878788 | 44.92083
3621 | 22 | 14 | 24 | 12 | 28 | 60.69749 | 0.3028905 | 0.1375453 | 717.3661 | 1 | 0 | 0 |  | Fe_Cr_Ni_Cu_Al | Fe22Cr14Ni24Cu12Al28 | 0.06320894 | -9.1728 | 7.16 | 42.23403
3622 | 24 | 16 | 20 | 17 | 23 | 63.21028 | 0.3005093 | 0.1280724 | 670.0263 | 1 | 0 | 0 |  | Fe_Cr_Ni_Cu_Al | Fe24Cr16Ni20Cu17Al23 | 0.05929376 | -5.5676 | 7.44 | 39.09652
3623 | 25 | 18 | 17 | 22 | 18 | 65.74768 | 0.2984216 | 0.1164441 | 602.4751 | 1 | 0 | 0 |  | Fe_Cr_Ni_Cu_Al | Fe25Cr18Ni17Cu22Al18 | 0.05430464 | -2.1448 | 7.74 | 35.57493
3624 | 24 | 20 | 13 | 30 | 13 | 67.46153 | 0.2976075 | 0.1008984 | 495.095 | 1 | 0 | 0 |  | Fe_Cr_Ni_Cu_Al | Fe24Cr20Ni13Cu30Al13 | 0.04762632 | 2.0224 | 8.11 | 31.16398
3625 | 22 | 20 | 11 | 38 | 9 | 67.78496 | 0.2994763 | 0.08602471 | 387.3516 | 1 | 0 | 0 |  | Fe_Cr_Ni_Cu_Al | Fe22Cr20Ni11Cu38Al9 | 0.04079974 | 5.0792 | 8.51 | 27.15258
3626 | 16 | 20 | 8 | 50 | 6 | 66.1445 | 0.3035301 | 0.07140087 | 278.2785 | 0 | 0 | 0 |  | Fe_Cr_Ni_Cu_Al | Fe16Cr20Ni8Cu50Al6 | 0.033941 | 7.4768 | 8.96 | 23.04722
3627 | 14 | 7 | 25 | 3 | 50 | 48.09483 | 0.3155987 | 0.1475938 | 625.1306 | 0 | 0 | 0 |  | Fe_Cr_Ni_Cu_Al | Fe14Cr7Ni25Cu3Al50 | 0.06916018 | -16.23304 | 5.929293 | 48.51661
3628 | 21 | 8 | 23 | 6 | 42 | 52.38924 | 0.3114896 | 0.1453959 | 672.0687 | 0 | 0 | 0 |  | Fe_Cr_Ni_Cu_Al | Fe21Cr8Ni23Cu6Al42 | 0.06883023 | -13.6888 | 6.38 | 47.04967
3629 | 26 | 9 | 20 | 9 | 36 | 55.48793 | 0.3085484 | 0.1408861 | 681.3144 | 0 | 0 | 0 |  | Fe_Cr_Ni_Cu_Al | Fe26Cr9Ni20Cu9Al36 | 0.06725407 | -11 | 6.69 | 45.1106
3630 | 28 | 11 | 18 | 13 | 29 | 59.05813 | 0.3052681 | 0.134438 | 676.045 | 0 | 0 | 0 |  | Fe_Cr_Ni_Cu_Al | Fe28Cr11Ni18Cu13Al29 | 0.06398879 | -7.877155 | 7.070707 | 42.29832
3631 | 30 | 12 | 16 | 18 | 24 | 61.31932 | 0.304122 | 0.1266019 | 642.3967 | 0 | 0 | 0 |  | Fe_Cr_Ni_Cu_Al | Fe30Cr12Ni16Cu18Al24 | 0.06014723 | -4.632 | 7.42 | 39.38383
3632 | 31 | 14 | 13 | 25 | 18 | 64.00719 | 0.3024742 | 0.1138562 | 570.4632 | 1 | 0 | 0 |  | Fe_Cr_Ni_Cu_Al | Fe31Cr14Ni13Cu25Al18 | 0.05405524 | -0.4685815 | 7.831683 | 35.14049
3633 | 30 | 15 | 10 | 32 | 13 | 65.48043 | 0.3023841 | 0.09954018 | 473.6913 | 1 | 0 | 0 |  | Fe_Cr_Ni_Cu_Al | Fe30Cr15Ni10Cu32Al13 | 0.04767621 | 3.1616 | 8.21 | 31.04026
3634 | 26 | 15 | 8 | 42 | 8 | 65.67318 | 0.3049679 | 0.08098339 | 342.1058 | 1 | 0 | 0 |  | Fe_Cr_Ni_Cu_Al | Fe26Cr15Ni8Cu42Al8 | 0.03900275 | 6.620549 | 8.727273 | 26.01532
3635 | 19 | 15 | 6 | 55 | 5 | 63.78573 | 0.3097158 | 0.06558039 | 233.0737 | 0 | 0 | 0 |  | Fe_Cr_Ni_Cu_Al | Fe19Cr15Ni6Cu55Al5 | 0.03145767 | 8.3728 | 9.22 | 21.66541
3636 | 21 | 7 | 17 | 3 | 52 | 47.78406 | 0.3141925 | 0.1397048 | 570.2959 | 0 | 0 | 0 |  | Fe_Cr_Ni_Cu_Al | Fe21Cr7Ni17Cu3Al52 | 0.06925434 | -14.27 | 5.69 | 47.60495
3637 | 28 | 7 | 16 | 6 | 43 | 51.97435 | 0.3111104 | 0.1402263 | 631.202 | 0 | 0 | 0 |  | Fe_Cr_Ni_Cu_Al | Fe28Cr7Ni16Cu6Al43 | 0.06921016 | -12.1808 | 6.21 | 46.574
3638 | 33 | 7 | 15 | 9 | 36 | 55.23748 | 0.3091589 | 0.1374257 | 655.2985 | 0 | 0 | 0 |  | Fe_Cr_Ni_Cu_Al | Fe33Cr7Ni15Cu9Al36 | 0.06752335 | -9.8364 | 6.63 | 44.79523
3639 | 36 | 8 | 13 | 14 | 30 | 57.997 | 0.3074657 | 0.1318517 | 648.7004 | 0 | 0 | 0 |  | Fe_Cr_Ni_Cu_Al | Fe36Cr8Ni13Cu14Al30 | 0.06437155 | -6.512303 | 7.029703 | 42.10154
3640 | 38 | 9 | 11 | 19 | 24 | 60.63411 | 0.3060052 | 0.1238225 | 617.5027 | 0 | 0 | 0 |  | Fe_Cr_Ni_Cu_Al | Fe38Cr9Ni11Cu19Al24 | 0.06013772 | -3.15773 | 7.415842 | 38.94744
3641 | 38 | 10 | 9 | 25 | 18 | 62.8995 | 0.3052269 | 0.1122048 | 550.9911 | 1 | 0 | 0 |  | Fe_Cr_Ni_Cu_Al | Fe38Cr10Ni9Cu25Al18 | 0.05445556 | 0.4872 | 7.83 | 35.11765
3642 | 37 | 11 | 7 | 33 | 12 | 64.81988 | 0.3053328 | 0.09569138 | 443.4149 | 1 | 0 | 0 |  | Fe_Cr_Ni_Cu_Al | Fe37Cr11Ni7Cu33Al12 | 0.04642216 | 4.4964 | 8.31 | 30.15997
3643 | 32 | 12 | 5 | 44 | 7 | 65.13791 | 0.3073843 | 0.07607904 | 307.6923 | 1 | 0 | 0 |  | Fe_Cr_Ni_Cu_Al | Fe32Cr12Ni5Cu44Al7 | 0.03698402 | 8.0056 | 8.83 | 24.74044
3644 | 23 | 12 | 4 | 57 | 4 | 63.02982 | 0.3125329 | 0.05945685 | 195.0243 | 0 | 0 | 0 |  | Fe_Cr_Ni_Cu_Al | Fe23Cr12Ni4Cu57Al4 | 0.02896248 | 9.318 | 9.35 | 20.3294
3645 | 37 | 5 | 10 | 6 | 42 | 52.37025 | 0.3109821 | 0.1363934 | 612.5441 | 0 | 0 | 0 |  | Fe_Cr_Ni_Cu_Al | Fe37Cr5Ni10Cu6Al42 | 0.06946981 | -10.59 | 6.18 | 46.01208
3646 | 41 | 5 | 10 | 9 | 35 | 55.58343 | 0.3092997 | 0.1343324 | 639.5782 | 0 | 0 | 0 |  | Fe_Cr_Ni_Cu_Al | Fe41Cr5Ni10Cu9Al35 | 0.06750458 | -8.4912 | 6.62 | 44.23336
3647 | 44 | 6 | 9 | 13 | 28 | 59.0054 | 0.3070556 | 0.1284616 | 636.4992 | 0 | 0 | 0 |  | Fe_Cr_Ni_Cu_Al | Fe44Cr6Ni9Cu13Al28 | 0.06384801 | -5.4936 | 7.05 | 41.36271
3648 | 45 | 7 | 8 | 18 | 22 | 61.64247 | 0.3058461 | 0.1199119 | 599.7539 | 0 | 0 | 0 |  | Fe_Cr_Ni_Cu_Al | Fe45Cr7Ni8Cu18Al22 | 0.0590819 | -2.2028 | 7.46 | 38.02578
3649 | 45 | 8 | 6 | 25 | 16 | 63.82313 | 0.3054398 | 0.1069634 | 521.3269 | 0 | 0 | 0 |  | Fe_Cr_Ni_Cu_Al | Fe45Cr8Ni6Cu25Al16 | 0.05248302 | 1.8708 | 7.91 | 33.69944
3650 | 43 | 9 | 5 | 32 | 11 | 65.3472 | 0.3057047 | 0.09234153 | 424.005 | 1 | 0 | 0 |  | Fe_Cr_Ni_Cu_Al | Fe43Cr9Ni5Cu32Al11 | 0.04515865 | 5.2388 | 8.33 | 29.32992
3651 | 38 | 11 | 3 | 43 | 6 | 66.13235 | 0.3067019 | 0.07136508 | 282.1361 | 1 | 0 | 0 |  | Fe_Cr_Ni_Cu_Al | Fe38Cr11Ni3Cu43Al6 | 0.03494686 | 8.914812 | 8.821782 | 23.56427
3652 | 50 | 3 | 6 | 9 | 32 | 57.07625 | 0.3087706 | 0.1312102 | 637.1737 | 0 |  | 0 |  | Fe_Cr_Ni_Cu_Al | Fe50Cr3Ni6Cu9Al32 | 0.06665067 | -7.0232 | 6.73 | 43.1575
3653 | 52 | 4 | 6 | 13 | 25 | 60.50735 | 0.3068136 | 0.1242687 | 623.5682 | 0 | 0 | 0 |  | Fe_Cr_Ni_Cu_Al | Fe52Cr4Ni6Cu13Al25 | 0.06217235 | -4.0804 | 7.18 | 39.95197
3654 | 53 | 5 | 5 | 18 | 19 | 63.20346 | 0.3056244 | 0.1139868 | 571.5554 | 0 | 0 | 0 |  | Fe_Cr_Ni_Cu_Al | Fe53Cr5Ni5Cu18Al19 | 0.05657213 | -0.6348 | 7.59 | 36.19133
3655 | 53 | 6 | 4 | 23 | 13 | 65.87232 | 0.3045958 | 0.09927302 | 480.783 | 0 | 0 | 0 |  | Fe_Cr_Ni_Cu_Al | Fe53Cr6Ni4Cu23Al13 | 0.0491701 | 2.921743 | 8 | 31.60116
3656 | 50 | 8 | 4 | 30 | 8 | 67.84932 | 0.3040977 | 0.08171005 | 363.4446 | 1 | 0 | 0 |  | Fe_Cr_Ni_Cu_Al | Fe50Cr8Ni4Cu30Al8 | 0.04016257 | 6.3408 | 8.42 | 26.50648
3657 | 5 | 3 | 47 | 33 | 12 | 59.94936 | 0.3221988 | 0.1088828 | 508.9013 | 1 | 0 | 0 |  | Fe_Cr_Ni_Cu_Al | Fe5Cr3Ni47Cu33Al12 | 0.04573625 | -2.3036 | 9.27 | 33.55222
3658 | 5 | 5 | 40 | 39 | 11 | 59.72039 | 0.3214417 | 0.1031151 | 463.0341 | 1 | 1 | 1 | 463.0341 | Fe_Cr_Ni_Cu_Al | Fe5Cr5Ni40Cu39Al11 | 0.04373487 | -0.7896 | 9.32 | 32.00357
3659 | 4 | 7 | 34 | 44 | 10 | 59.54107 | 0.3206906 | 0.09756254 | 420.6079 | 1 | 0 | 0 |  | Fe_Cr_Ni_Cu_Al | Fe4Cr7Ni34Cu44Al10 | 0.04181953 | 0.3844506 | 9.373737 | 30.49408
3660 | 4 | 11 | 27 | 49 | 9 | 60.4587 | 0.3172327 | 0.09142419 | 382.5821 | 1 | 0 | 0 |  | Fe_Cr_Ni_Cu_Al | Fe4Cr11Ni27Cu49Al9 | 0.03955697 | 1.9184 | 9.34 | 28.45007
3661 | 3 | 14 | 22 | 53 | 7 | 61.55569 | 0.3146949 | 0.08101156 | 318.6196 | 1 | 0 | 0 |  | Fe_Cr_Ni_Cu_Al | Fe3Cr14Ni22Cu53Al7 | 0.03557836 | 3.401694 | 9.414141 | 25.75624
3662 | 6 | 3 | 51 | 21 | 19 | 58.86484 | 0.3201711 | 0.1327316 | 678.2002 | 1 | 0 | 0 |  | Fe_Cr_Ni_Cu_Al | Fe6Cr3Ni51Cu21Al19 | 0.05511767 | -7.4256 | 8.64 | 39.33231
3663 | 7 | 5 | 44 | 27 | 17 | 59.30613 | 0.3189025 | 0.1242462 | 615.3181 | 1 | 0 | 0 |  | Fe_Cr_Ni_Cu_Al | Fe7Cr5Ni44Cu27Al17 | 0.05247982 | -4.9744 | 8.74 | 37.24094
3664 | 8 | 7 | 38 | 32 | 16 | 59.55124 | 0.3175427 | 0.1189537 | 575.7013 | 1 | 0 | 0 |  | Fe_Cr_Ni_Cu_Al | Fe8Cr7Ni38Cu32Al16 | 0.05074045 | -3.161259 | 8.772277 | 35.70204
3665 | 8 | 10 | 32 | 36 | 14 | 60.66631 | 0.3148005 | 0.110817 | 522.7867 | 1 | 0 | 0 |  | Fe_Cr_Ni_Cu_Al | Fe8Cr10Ni32Cu36Al14 | 0.04810372 | -1.2608 | 8.82 | 33.60867
3666 | 9 | 14 | 26 | 40 | 11 | 62.99225 | 0.3104152 | 0.09868127 | 450.3586 | 1 | 0 | 0 |  | Fe_Cr_Ni_Cu_Al | Fe9Cr14Ni26Cu40Al11 | 0.04362557 | 1.2228 | 8.89 | 30.41481
3667 | 8 | 18 | 21 | 44 | 9 | 64.59979 | 0.306746 | 0.08939498 | 392.6212 | 1 | 0 | 0 |  | Fe_Cr_Ni_Cu_Al | Fe8Cr18Ni21Cu44Al9 | 0.04000226 | 3.0736 | 8.93 | 27.82068
3668 | 7 | 23 | 16 | 46 | 7 | 67.05569 | 0.301244 | 0.07903134 | 332.2919 | 1 | 0 | 0 |  | Fe_Cr_Ni_Cu_Al | Fe7Cr23Ni16Cu46Al7 | 0.03614199 | 4.868891 | 8.89899 | 25.07897
3669 | 4 | 3 | 52 | 12 | 29 | 55.19714 | 0.3205009 | 0.1553155 | 801.5763 | 1 | 0 | 0 |  | Fe_Cr_Ni_Cu_Al | Fe4Cr3Ni52Cu12Al29 | 0.06339859 | -13.4552 | 7.89 | 45.29369
3670 | 8 | 4 | 46 | 16 | 27 | 56.1129 | 0.3189715 | 0.1477749 | 755.4824 | 1 | 0 | 0 |  | Fe_Cr_Ni_Cu_Al | Fe8Cr4Ni46Cu16Al27 | 0.0617114 | -10.93697 | 7.970297 | 43.50307
3671 | 10 | 6 | 39 | 21 | 24 | 57.24285 | 0.316928 | 0.1385405 | 696.8327 | 1 | 0 | 0 |  | Fe_Cr_Ni_Cu_Al | Fe10Cr6Ni39Cu21Al24 | 0.05930101 | -8.0544 | 8.09 | 41.24714
3672 | 12 | 9 | 34 | 25 | 21 | 59.31738 | 0.3134131 | 0.1300328 | 653.6983 | 1 | 0 | 0 |  | Fe_Cr_Ni_Cu_Al | Fe12Cr9Ni34Cu25Al21 | 0.056388 | -5.474365 | 8.19802 | 38.76245
3673 | 13 | 13 | 29 | 28 | 17 | 62.29422 | 0.3085058 | 0.1184008 | 591.8583 | 1 | 0 | 0 |  | Fe_Cr_Ni_Cu_Al | Fe13Cr13Ni29Cu28Al17 | 0.05242059 | -2.8708 | 8.31 | 35.73782
3674 | 14 | 17 | 24 | 31 | 14 | 64.87646 | 0.3038905 | 0.1080748 | 532.6811 | 1 | 0 | 0 |  | Fe_Cr_Ni_Cu_Al | Fe14Cr17Ni24Cu31Al14 | 0.04863676 | -0.4744 | 8.37 | 32.91721
3675 | 13 | 23 | 19 | 34 | 11 | 68.12487 | 0.2975223 | 0.09659596 | 465.8713 | 1 | 0 | 0 |  | Fe_Cr_Ni_Cu_Al | Fe13Cr23Ni19Cu34Al11 | 0.04410688 | 1.9148 | 8.39 | 29.68967
3676 | 12 | 29 | 15 | 36 | 8 | 71.71815 | 0.2909753 | 0.08357593 | 387.6052 | 1 | 0 | 0 |  | Fe_Cr_Ni_Cu_Al | Fe12Cr29Ni15Cu36Al8 | 0.03873866 | 4.0988 | 8.4 | 26.19163
3677 | 9 | 36 | 12 | 37 | 6 | 75.24305 | 0.2837258 | 0.07318056 | 326.2513 | 0 | 0 | 0 |  | Fe_Cr_Ni_Cu_Al | Fe9Cr36Ni12Cu37Al6 | 0.03434788 | 5.586 | 8.33 | 23.34139
3678 | 6 | 3 | 43 | 10 | 38 | 50.93691 | 0.3217269 | 0.1584109 | 754.9901 | 1 | 0 | 0 |  | Fe_Cr_Ni_Cu_Al | Fe6Cr3Ni43Cu10Al38 | 0.06702424 | -15.4212 | 7.2 | 47.83515
3679 | 10 | 4 | 38 | 13 | 34 | 52.74114 | 0.3194204 | 0.1509509 | 727.4104 | 1 | 0 | 0 |  | Fe_Cr_Ni_Cu_Al | Fe10Cr4Ni38Cu13Al34 | 0.06564058 | -12.87216 | 7.363636 | 46.04505
3680 | 14 | 7 | 33 | 16 | 29 | 56.06239 | 0.3144532 | 0.142679 | 708.9566 | 1 | 0 | 0 |  | Fe_Cr_Ni_Cu_Al | Fe14Cr7Ni33Cu16Al29 | 0.06319896 | -9.911234 | 7.545455 | 43.45881
3681 | 17 | 10 | 29 | 19 | 25 | 58.99841 | 0.3101519 | 0.1351066 | 685.4489 | 1 | 0 | 0 |  | Fe_Cr_Ni_Cu_Al | Fe17Cr10Ni29Cu19Al25 | 0.06037479 | -7.2412 | 7.7 | 40.911
3682 | 19 | 15 | 25 | 21 | 20 | 63.34615 | 0.3034142 | 0.1244676 | 646.0441 | 1 | 0 | 0 |  | Fe_Cr_Ni_Cu_Al | Fe19Cr15Ni25Cu21Al20 | 0.05622038 | -4.5572 | 7.83 | 37.62167
3683 | 19 | 20 | 21 | 24 | 16 | 66.8411 | 0.2977684 | 0.1133041 | 586.7785 | 1 | 0 | 0 |  | Fe_Cr_Ni_Cu_Al | Fe19Cr20Ni21Cu24Al16 | 0.05176792 | -1.8936 | 7.94 | 34.35958
3684 | 18 | 26 | 17 | 26 | 12 | 70.97283 | 0.2908258 | 0.09985741 | 508.612 | 1 | 0 | 0 |  | Fe_Cr_Ni_Cu_Al | Fe18Cr26Ni17Cu26Al12 | 0.04645918 | 0.6097337 | 8 | 30.71681
3685 | 17 | 34 | 13 | 28 | 9 | 75.38613 | 0.2827407 | 0.08766194 | 436.8017 | 1 | 0 | 0 |  | Fe_Cr_Ni_Cu_Al | Fe17Cr34Ni13Cu28Al9 | 0.04099759 | 2.895795 | 7.970297 | 27.03715
3686 | 12 | 43 | 11 | 28 | 6 | 80.57298 | 0.2731868 | 0.07330142 | 348.0805 | 0 | 0 | 0 |  | Fe_Cr_Ni_Cu_Al | Fe12Cr43Ni11Cu28Al6 | 0.03473555 | 4.386 | 7.9 | 23.21513
3687 | 9 | 3 | 35 | 8 | 45 | 48.03262 | 0.3222081 | 0.1546061 | 680.3615 | 0 | 0 | 0 |  | Fe_Cr_Ni_Cu_Al | Fe9Cr3Ni35Cu8Al45 | 0.06829386 | -15.9452 | 6.63 | 48.62047
3688 | 14 | 5 | 31 | 10 | 39 | 51.38627 | 0.3175017 | 0.1493785 | 692.4711 | 0 | 0 | 0 |  | Fe_Cr_Ni_Cu_Al | Fe14Cr5Ni31Cu10Al39 | 0.06752352 | -13.59331 | 6.858586 | 46.9765
3689 | 19 | 8 | 27 | 12 | 33 | 55.46437 | 0.3117086 | 0.1430618 | 700.2032 | 0 | 0 | 0 |  | Fe_Cr_Ni_Cu_Al | Fe19Cr8Ni27Cu12Al33 | 0.06567759 | -10.94297 | 7.080808 | 44.69275
3690 | 22 | 12 | 24 | 14 | 28 | 59.50943 | 0.3057792 | 0.1368666 | 700.6394 | 1 | 0 | 0 |  | Fe_Cr_Ni_Cu_Al | Fe22Cr12Ni24Cu14Al28 | 0.06297444 | -8.5136 | 7.26 | 42.14757
3691 | 24 | 17 | 20 | 16 | 23 | 63.81665 | 0.299091 | 0.1283615 | 677.5625 | 1 | 0 | 0 |  | Fe_Cr_Ni_Cu_Al | Fe24Cr17Ni20Cu16Al23 | 0.05939428 | -5.8728 | 7.39 | 39.12832
3692 | 25 | 22 | 17 | 18 | 18 | 68.22464 | 0.2928466 | 0.1173765 | 628.5647 | 1 | 0 | 0 |  | Fe_Cr_Ni_Cu_Al | Fe25Cr22Ni17Cu18Al18 | 0.05463396 | -3.2632 | 7.54 | 35.64727
3693 | 24 | 30 | 13 | 20 | 13 | 73.78683 | 0.2838737 | 0.1024483 | 546.1262 | 1 | 0 | 0 |  | Fe_Cr_Ni_Cu_Al | Fe24Cr30Ni13Cu20Al13 | 0.04826236 | -0.3616 | 7.61 | 31.22297
3694 | 22 | 38 | 11 | 20 | 9 | 79.37154 | 0.275027 | 0.08774078 | 457.5897 | 1 | 0 | 0 |  | Fe_Cr_Ni_Cu_Al | Fe22Cr38Ni11Cu20Al9 | 0.04161813 | 1.4072 | 7.61 | 27.01434
3695 | 16 | 50 | 8 | 20 | 6 | 85.7205 | 0.2629022 | 0.07260978 | 361.5535 | 0 | 0 | 0 |  | Fe_Cr_Ni_Cu_Al | Fe16Cr50Ni8Cu20Al6 | 0.03497899 | 3.0848 | 7.46 | 22.74323
3696 | 14 | 3 | 25 | 7 | 50 | 45.90989 | 0.322017 | 0.1455823 | 588.3965 | 0 | 0 | 0 |  | Fe_Cr_Ni_Cu_Al | Fe14Cr3Ni25Cu7Al50 | 0.06836573 | -14.72952 | 6.131313 | 48.06531
3697 | 21 | 6 | 23 | 8 | 42 | 51.26991 | 0.3145418 | 0.1446261 | 654.8043 | 0 | 0 | 0 |  | Fe_Cr_Ni_Cu_Al | Fe21Cr6Ni23Cu8Al42 | 0.06850202 | -12.9488 | 6.48 | 46.8795
3698 | 26 | 9 | 20 | 9 | 36 | 55.48793 | 0.3085484 | 0.1408861 | 681.3144 | 0 | 0 | 0 |  | Fe_Cr_Ni_Cu_Al | Fe26Cr9Ni20Cu9Al36 | 0.06725407 | -11 | 6.69 | 45.1106
3699 | 28 | 13 | 18 | 11 | 29 | 60.2492 | 0.3023452 | 0.1347431 | 689.6938 | 0 | 0 | 0 |  | Fe_Cr_Ni_Cu_Al | Fe28Cr13Ni18Cu11Al29 | 0.0642318 | -8.571778 | 6.969697 | 42.39913
3700 | 30 | 18 | 16 | 12 | 24 | 64.93572 | 0.2956131 | 0.1281814 | 685.6679 | 1 | 0 | 0 |  | Fe_Cr_Ni_Cu_Al | Fe30Cr18Ni16Cu12Al24 | 0.06075916 | -6.5808 | 7.12 | 39.59533
3701 | 31 | 25 | 13 | 14 | 18 | 70.74474 | 0.2873544 | 0.116289 | 639.03 | 1 | 0 | 0 |  | Fe_Cr_Ni_Cu_Al | Fe31Cr25Ni13Cu14Al18 | 0.05492262 | -3.656112 | 7.287129 | 35.33755
3702 | 30 | 32 | 10 | 15 | 13 | 76.21555 | 0.2791319 | 0.1019362 | 557.4276 | 1 | 0 | 0 |  | Fe_Cr_Ni_Cu_Al | Fe30Cr32Ni10Cu15Al13 | 0.04870337 | -1.238 | 7.36 | 31.1081
3703 | 26 | 42 | 8 | 15 | 8 | 83.27497 | 0.268128 | 0.08304057 | 437.6727 | 0 | 0 | 0 |  | Fe_Cr_Ni_Cu_Al | Fe26Cr42Ni8Cu15Al8 | 0.04003006 | 0.8464442 | 7.363636 | 25.65706
3704 | 19 | 55 | 6 | 15 | 5 | 89.97526 | 0.255812 | 0.06697285 | 331.9678 | 0 | 0 | 0 |  | Fe_Cr_Ni_Cu_Al | Fe19Cr55Ni6Cu15Al5 | 0.03245184 | 2.3408 | 7.22 | 20.95209
3705 | 21 | 3 | 17 | 7 | 52 | 45.63828 | 0.3205698 | 0.1385953 | 541.5547 | 0 | 0 | 0 |  | Fe_Cr_Ni_Cu_Al | Fe21Cr3Ni17Cu7Al52 | 0.06844882 | -12.7516 | 5.89 | 47.11203
3706 | 28 | 6 | 16 | 7 | 43 | 51.41812 | 0.3126374 | 0.1390232 | 618.043 | 0 | 0 | 0 |  | Fe_Cr_Ni_Cu_Al | Fe28Cr6Ni16Cu7Al43 | 0.06904409 | -11.7988 | 6.26 | 46.48193
3707 | 33 | 9 | 15 | 7 | 36 | 56.38207 | 0.3062003 | 0.136419 | 660.0175 | 0 | 0 | 0 |  | Fe_Cr_Ni_Cu_Al | Fe33Cr9Ni15Cu7Al36 | 0.06780443 | -10.5972 | 6.53 | 44.93378
3708 | 36 | 14 | 13 | 8 | 30 | 61.48614 | 0.2988959 | 0.1311475 | 675.8664 | 0 | 0 | 0 |  | Fe_Cr_Ni_Cu_Al | Fe36Cr14Ni13Cu8Al30 | 0.06508043 | -8.669738 | 6.732673 | 42.41055
3709 | 38 | 19 | 11 | 9 | 24 | 66.59492 | 0.2920427 | 0.1233064 | 663.4299 | 0 | 0 | 0 |  | Fe_Cr_Ni_Cu_Al | Fe38Cr19Ni11Cu9Al24 | 0.06111258 | -6.565239 | 6.920792 | 39.29125
3710 | 38 | 25 | 9 | 10 | 18 | 72.15337 | 0.2844931 | 0.1121179 | 617.0848 | 1 | 0 | 0 |  | Fe_Cr_Ni_Cu_Al | Fe38Cr25Ni9Cu10Al18 | 0.05561122 | -4.2708 | 7.08 | 35.3747
3711 | 37 | 33 | 7 | 11 | 12 | 78.74768 | 0.2754977 | 0.09650167 | 529.5165 | 1 | 0 | 0 |  | Fe_Cr_Ni_Cu_Al | Fe37Cr33Ni7Cu11Al12 | 0.04754986 | -1.69 | 7.21 | 30.06938
3712 | 32 | 44 | 5 | 12 | 7 | 85.85412 | 0.2644798 | 0.07746762 | 404.319 | 0 | 0 | 0 |  | Fe_Cr_Ni_Cu_Al | Fe32Cr44Ni5Cu12Al7 | 0.03783266 | 0.7608 | 7.23 | 24.02652
3713 | 23 | 57 | 4 | 12 | 4 | 92.5882 | 0.2522542 | 0.06102401 | 293.9853 | 0 | 0 | 0 |  | Fe_Cr_Ni_Cu_Al | Fe23Cr57Ni4Cu12Al4 | 0.02950577 | 2.082 | 7.1 | 19.03062
3714 | 37 | 6 | 10 | 5 | 42 | 52.9276 | 0.3094702 | 0.1355949 | 613.189 | 0 | 0 | 0 |  | Fe_Cr_Ni_Cu_Al | Fe37Cr6Ni10Cu5Al42 | 0.06962937 | -10.9924 | 6.13 | 46.10188
3715 | 41 | 9 | 10 | 5 | 35 | 57.87766 | 0.3034367 | 0.1336322 | 656.8285 | 0 | 0 | 0 |  | Fe_Cr_Ni_Cu_Al | Fe41Cr9Ni10Cu5Al35 | 0.06804216 | -10.0896 | 6.42 | 44.49843
3716 | 44 | 13 | 9 | 6 | 28 | 63.13836 | 0.2970836 | 0.1278274 | 668.5927 | 0 | 0 | 0 |  | Fe_Cr_Ni_Cu_Al | Fe44Cr13Ni9Cu6Al28 | 0.06461689 | -8.2012 | 6.7 | 41.67361
3717 | 45 | 18 | 8 | 7 | 22 | 68.30357 | 0.2905198 | 0.1196486 | 650.8147 | 0 | 0 | 0 |  | Fe_Cr_Ni_Cu_Al | Fe45Cr18Ni8Cu7Al22 | 0.06005261 | -6.2332 | 6.91 | 38.30707
3718 | 45 | 25 | 6 | 8 | 16 | 74.38344 | 0.2822273 | 0.1074297 | 595.808 | 0 | 0 | 0 |  | Fe_Cr_Ni_Cu_Al | Fe45Cr25Ni6Cu8Al16 | 0.05358403 | -3.8412 | 7.06 | 33.80421
3719 | 43 | 32 | 5 | 9 | 11 | 79.95083 | 0.2747661 | 0.09350965 | 512.5852 | 1 | 0 | 0 |  | Fe_Cr_Ni_Cu_Al | Fe43Cr32Ni5Cu9Al11 | 0.04611993 | -1.7164 | 7.18 | 29.0209
3720 | 38 | 43 | 3 | 11 | 6 | 86.71033 | 0.2645571 | 0.07345799 | 375.997 | 1 | 0 | 0 |  | Fe_Cr_Ni_Cu_Al | Fe38Cr43Ni3Cu11Al6 | 0.03536981 | 1.147731 | 7.237624 | 22.45731
3721 | 50 | 9 | 6 | 3 | 32 | 60.55416 | 0.3001341 | 0.132703 | 679.0912 | 0 | 0 | 0 |  | Fe_Cr_Ni_Cu_Al | Fe50Cr9Ni6Cu3Al32 | 0.06737446 | -9.5528 | 6.43 | 43.48657
3722 | 52 | 13 | 6 | 4 | 25 | 65.87966 | 0.2942114 | 0.1263639 | 683.8918 | 0 | 0 | 0 |  | Fe_Cr_Ni_Cu_Al | Fe52Cr13Ni6Cu4Al25 | 0.06303142 | -7.7488 | 6.73 | 40.23481
3723 | 53 | 18 | 5 | 5 | 19 | 71.16288 | 0.2878141 | 0.1164201 | 648.5983 | 0 | 0 | 0 |  | Fe_Cr_Ni_Cu_Al | Fe53Cr18Ni5Cu5Al19 | 0.05751163 | -5.6684 | 6.94 | 36.33186
3724 | 53 | 23 | 4 | 6 | 13 | 76.65353 | 0.2815474 | 0.1015058 | 563.1359 | 0 | 0 | 0 |  | Fe_Cr_Ni_Cu_Al | Fe53Cr23Ni4Cu6Al13 | 0.04994535 | -3.343332 | 7.141414 | 31.36094
3725 | 50 | 30 | 4 | 8 | 8 | 81.98365 | 0.2749867 | 0.08367809 | 443.4638 | 1 | 0 | 0 |  | Fe_Cr_Ni_Cu_Al | Fe50Cr30Ni4Cu8Al8 | 0.04051723 | -0.84 | 7.32 | 25.61503
3726 | 33 | 3 | 47 | 12 | 5 | 71.96925 | 0.3083274 | 0.07431483 | 338.1422 | 1 | 1 | 1 | 338.1422 | Fe_Cr_Ni_Cu_Al | Fe33Cr3Ni47Cu12Al5 | 0.03304636 | -1.4188 | 8.99 | 24.1783
3727 | 39 | 5 | 40 | 11 | 5 | 73.34597 | 0.3045932 | 0.07380692 | 339.9864 | 1 | 1 | 1 | 339.9864 | Fe_Cr_Ni_Cu_Al | Fe39Cr5Ni40Cu11Al5 | 0.03310026 | -1.4272 | 8.78 | 23.7813
3728 | 44 | 7 | 34 | 10 | 4 | 75.36243 | 0.3007979 | 0.0672016 | 299.1803 | 1 | 1 | 1 | 299.1803 | Fe_Cr_Ni_Cu_Al | Fe44Cr7Ni34Cu10Al4 | 0.03020813 | -0.936231 | 8.646465 | 21.73741
3729 | 49 | 11 | 27 | 9 | 4 | 77.43011 | 0.2953595 | 0.06677091 | 302.3469 | 1 | 1 | 1 | 302.3469 | Fe_Cr_Ni_Cu_Al | Fe49Cr11Ni27Cu9Al4 | 0.03006651 | -0.9516 | 8.39 | 21.18538
3730 | 53 | 14 | 22 | 7 | 3 | 80.11065 | 0.2904846 | 0.05970793 | 259.1973 | 1 | 1 | 1 | 259.1973 | Fe_Cr_Ni_Cu_Al | Fe53Cr14Ni22Cu7Al3 | 0.02654072 | -0.9211305 | 8.222222 | 18.72
3731 | 21 | 3 | 51 | 19 | 6 | 68.61141 | 0.3130873 | 0.08086197 | 367.6404 | 1 | 1 | 1 | 367.6404 | Fe_Cr_Ni_Cu_Al | Fe21Cr3Ni51Cu19Al6 | 0.03552458 | -0.7764 | 9.23 | 26.69061
3732 | 27 | 5 | 44 | 17 | 7 | 69.58953 | 0.3092102 | 0.0851803 | 404.6237 | 1 | 1 | 1 | 404.6237 | Fe_Cr_Ni_Cu_Al | Fe27Cr5Ni44Cu17Al7 | 0.03800594 | -1.3584 | 8.94 | 27.56795
3733 | 32 | 7 | 38 | 16 | 8 | 70.27774 | 0.3059112 | 0.08903538 | 437.0325 | 1 | 0 | 0 |  | Fe_Cr_Ni_Cu_Al | Fe32Cr7Ni38Cu16Al8 | 0.04010538 | -1.677483 | 8.693069 | 28.34919
3734 | 36 | 10 | 32 | 14 | 8 | 72.11939 | 0.301145 | 0.08825662 | 440.1397 | 1 | 0 | 0 |  | Fe_Cr_Ni_Cu_Al | Fe36Cr10Ni32Cu14Al8 | 0.04036002 | -1.8368 | 8.46 | 28.00446
3735 | 40 | 14 | 26 | 11 | 9 | 73.97206 | 0.2953262 | 0.09187038 | 477.1966 | 1 | 0 | 0 |  | Fe_Cr_Ni_Cu_Al | Fe40Cr14Ni26Cu11Al9 | 0.04249745 | -2.7772 | 8.12 | 28.68321
3736 | 44 | 18 | 21 | 9 | 8 | 76.92453 | 0.2895083 | 0.08717504 | 453.9888 | 1 | 0 | 0 |  | Fe_Cr_Ni_Cu_Al | Fe44Cr18Ni21Cu9Al8 | 0.04050389 | -2.6072 | 7.93 | 26.99025
3737 | 46 | 23 | 16 | 7 | 7 | 80.20274 | 0.2828094 | 0.08228676 | 428.5236 | 1 | 0 | 0 |  | Fe_Cr_Ni_Cu_Al | Fe46Cr23Ni16Cu7Al7 | 0.03841611 | -2.532395 | 7.717172 | 25.2592
3738 | 12 | 3 | 52 | 29 | 4 | 66.63775 | 0.3174605 | 0.06904519 | 273.3871 | 1 | 1 | 1 | 273.3871 | Fe_Cr_Ni_Cu_Al | Fe12Cr3Ni52Cu29Al4 | 0.02986841 | 1.5536 | 9.65 | 24.74442
3739 | 16 | 4 | 46 | 27 | 8 | 65.2474 | 0.3157508 | 0.0908096 | 418.0518 | 1 | 1 | 1 | 418.0518 | Fe_Cr_Ni_Cu_Al | Fe16Cr4Ni46Cu27Al8 | 0.03946784 | -0.3858445 | 9.237624 | 29.36211
3740 | 21 | 6 | 39 | 24 | 10 | 65.69734 | 0.3119696 | 0.09767296 | 471.3516 | 1 | 0 | 0 |  | Fe_Cr_Ni_Cu_Al | Fe21Cr6Ni39Cu24Al10 | 0.04354755 | -1.2432 | 8.88 | 31.10804
3741 | 25 | 9 | 34 | 21 | 12 | 66.63261 | 0.3073655 | 0.1041403 | 525.8516 | 1 | 0 | 0 |  | Fe_Cr_Ni_Cu_Al | Fe25Cr9Ni34Cu21Al12 | 0.04683131 | -2.24527 | 8.524752 | 32.50537
3742 | 28 | 13 | 29 | 17 | 13 | 68.60739 | 0.3012729 | 0.1066722 | 557.7874 | 1 | 0 | 0 |  | Fe_Cr_Ni_Cu_Al | Fe28Cr13Ni29Cu17Al13 | 0.04875102 | -3.2096 | 8.18 | 33.11437
3743 | 31 | 17 | 24 | 14 | 14 | 70.39099 | 0.2955324 | 0.1088848 | 585.8889 | 1 | 0 | 0 |  | Fe_Cr_Ni_Cu_Al | Fe31Cr17Ni24Cu14Al14 | 0.05036677 | -3.9084 | 7.86 | 33.56314
3744 | 34 | 23 | 19 | 11 | 13 | 74.22593 | 0.2873471 | 0.1051047 | 578.9836 | 1 | 0 | 0 |  | Fe_Cr_Ni_Cu_Al | Fe34Cr23Ni19Cu11Al13 | 0.04912168 | -3.9312 | 7.6 | 32.19058
3745 | 36 | 29 | 15 | 8 | 12 | 78.0436 | 0.2795182 | 0.1013734 | 569.8584 | 1 | 0 | 0 |  | Fe_Cr_Ni_Cu_Al | Fe36Cr29Ni15Cu8Al12 | 0.04771249 | -4.1796 | 7.36 | 30.80444
3746 | 37 | 36 | 12 | 6 | 9 | 83.36928 | 0.2710379 | 0.09019975 | 503.2967 | 1 | 0 | 0 |  | Fe_Cr_Ni_Cu_Al | Fe37Cr36Ni12Cu6Al9 | 0.04236857 | -3.5244 | 7.25 | 27.14709
3747 | 10 | 3 | 43 | 38 | 6 | 62.72086 | 0.3209481 | 0.07995025 | 325.2742 | 1 | 1 | 1 | 325.2742 | Fe_Cr_Ni_Cu_Al | Fe10Cr3Ni43Cu38Al6 | 0.03473611 | 1.7228 | 9.64 | 27.35175
3748 | 13 | 4 | 38 | 34 | 10 | 61.66725 | 0.3189605 | 0.0973946 | 439.1949 | 1 | 0 | 0 |  | Fe_Cr_Ni_Cu_Al | Fe13Cr4Ni38Cu34Al10 | 0.04291286 | -0.0359147 | 9.212121 | 31.24535
3749 | 16 | 7 | 33 | 29 | 14 | 61.76957 | 0.314281 | 0.1101404 | 530.9455 | 1 | 0 | 0 |  | Fe_Cr_Ni_Cu_Al | Fe16Cr7Ni33Cu29Al14 | 0.04916072 | -1.837772 | 8.69697 | 34.27968
3750 | 19 | 10 | 29 | 25 | 17 | 62.35691 | 0.3096606 | 0.1176889 | 590.2311 | 1 | 0 | 0 |  | Fe_Cr_Ni_Cu_Al | Fe19Cr10Ni29Cu25Al17 | 0.05292129 | -3.1084 | 8.28 | 36.06139
3751 | 21 | 15 | 25 | 20 | 19 | 64.33365 | 0.3024847 | 0.1221197 | 637.9374 | 1 | 0 | 0 |  | Fe_Cr_Ni_Cu_Al | Fe21Cr15Ni25Cu20Al19 | 0.05544015 | -4.3996 | 7.85 | 37.09798
3752 | 24 | 20 | 21 | 16 | 19 | 67.33929 | 0.2950217 | 0.1214056 | 655.5983 | 1 | 0 | 0 |  | Fe_Cr_Ni_Cu_Al | Fe24Cr20Ni21Cu16Al19 | 0.05584256 | -4.86 | 7.55 | 36.80878
3753 | 26 | 26 | 17 | 12 | 18 | 71.2624 | 0.2863283 | 0.1184606 | 660.6111 | 1 | 0 | 0 |  | Fe_Cr_Ni_Cu_Al | Fe26Cr26Ni17Cu12Al18 | 0.05533436 | -5.22967 | 7.272727 | 35.92963
3754 | 28 | 34 | 13 | 9 | 17 | 75.77079 | 0.2767926 | 0.1154802 | 666.8383 | 1 | 0 | 0 |  | Fe_Cr_Ni_Cu_Al | Fe28Cr34Ni13Cu9Al17 | 0.0540402 | -5.250074 | 7.009901 | 34.50623
3755 | 28 | 43 | 11 | 6 | 12 | 83.34954 | 0.2654934 | 0.1006575 | 587.3917 | 1 | 0 | 0 |  | Fe_Cr_Ni_Cu_Al | Fe28Cr43Ni11Cu6Al12 | 0.04751124 | -4.5676 | 6.94 | 30.05464
3756 | 8 | 3 | 35 | 45 | 9 | 58.83609 | 0.3242676 | 0.09262906 | 384.6405 | 1 | 1 | 1 | 384.6405 | Fe_Cr_Ni_Cu_Al | Fe8Cr3Ni35Cu45Al9 | 0.04013586 | 1.1536 | 9.54 | 29.77083
3757 | 10 | 5 | 31 | 39 | 14 | 58.05011 | 0.3210313 | 0.1093598 | 492.5936 | 1 | 0 | 0 |  | Fe_Cr_Ni_Cu_Al | Fe10Cr5Ni31Cu39Al14 | 0.04806571 | -0.7521681 | 9 | 33.68792
3758 | 12 | 8 | 27 | 33 | 19 | 57.81511 | 0.3164399 | 0.1213941 | 573.1667 | 1 | 0 | 0 |  | Fe_Cr_Ni_Cu_Al | Fe12Cr8Ni27Cu33Al19 | 0.0540064 | -2.578104 | 8.424242 | 36.72647
3759 | 14 | 12 | 24 | 28 | 22 | 59.01798 | 0.3104619 | 0.1274717 | 625.5492 | 1 | 0 | 0 |  | Fe_Cr_Ni_Cu_Al | Fe14Cr12Ni24Cu28Al22 | 0.05697391 | -3.72 | 7.98 | 38.13955
3760 | 16 | 17 | 20 | 23 | 24 | 60.9838 | 0.3030885 | 0.1304624 | 662.5205 | 1 | 0 | 0 |  | Fe_Cr_Ni_Cu_Al | Fe16Cr17Ni20Cu23Al24 | 0.05904016 | -4.5568 | 7.55 | 38.91445
3761 | 18 | 22 | 17 | 18 | 25 | 63.52747 | 0.2955613 | 0.1318733 | 694.2475 | 1 | 0 | 0 |  | Fe_Cr_Ni_Cu_Al | Fe18Cr22Ni17Cu18Al25 | 0.06033656 | -5.4752 | 7.19 | 39.31463
3762 | 20 | 30 | 13 | 13 | 24 | 68.35024 | 0.2843599 | 0.130204 | 721.5635 | 1 | 0 | 0 |  | Fe_Cr_Ni_Cu_Al | Fe20Cr30Ni13Cu13Al24 | 0.06018702 | -5.908 | 6.85 | 38.57012
3763 | 20 | 38 | 11 | 9 | 22 | 73.50802 | 0.2740311 | 0.1273327 | 739.7357 | 1 | 0 | 0 |  | Fe_Cr_Ni_Cu_Al | Fe20Cr38Ni11Cu9Al22 | 0.05894284 | -6.4032 | 6.63 | 37.33301
3764 | 20 | 50 | 8 | 6 | 16 | 82.70604 | 0.2595586 | 0.1119452 | 673.4141 | 1 | 0 | 0 |  | Fe_Cr_Ni_Cu_Al | Fe20Cr50Ni8Cu6Al16 | 0.05289341 | -5.28 | 6.54 | 32.91016
3765 | 7 | 3 | 25 | 50 | 14 | 54.30703 | 0.3275868 | 0.1070167 | 443.3437 | 1 | 0 | 0 |  | Fe_Cr_Ni_Cu_Al | Fe7Cr3Ni25Cu50Al14 | 0.04677385 | 0.2269156 | 9.252525 | 32.32273
3766 | 8 | 6 | 23 | 42 | 21 | 53.63637 | 0.3230464 | 0.1236305 | 545.6347 | 1 | 0 | 0 |  | Fe_Cr_Ni_Cu_Al | Fe8Cr6Ni23Cu42Al21 | 0.05427164 | -1.8968 | 8.55 | 36.38338
3767 | 9 | 9 | 20 | 36 | 26 | 53.43891 | 0.318625 | 0.1317193 | 594.3393 | 1 | 0 | 0 |  | Fe_Cr_Ni_Cu_Al | Fe9Cr9Ni20Cu36Al26 | 0.05834005 | -3.2044 | 8 | 38.53337
3768 | 11 | 13 | 18 | 29 | 28 | 55.361 | 0.3116006 | 0.133936 | 626.6846 | 1 | 0 | 0 |  | Fe_Cr_Ni_Cu_Al | Fe11Cr13Ni18Cu29Al28 | 0.06053241 | -4.222426 | 7.565657 | 39.7265
3769 | 12 | 18 | 16 | 24 | 30 | 57.42256 | 0.3043148 | 0.1363836 | 661.7432 | 1 | 0 | 0 |  | Fe_Cr_Ni_Cu_Al | Fe12Cr18Ni16Cu24Al30 | 0.06207632 | -5.1168 | 7.18 | 40.41584
3770 | 14 | 25 | 13 | 18 | 31 | 60.98036 | 0.2941344 | 0.1377952 | 704.2284 | 1 | 0 | 0 |  | Fe_Cr_Ni_Cu_Al | Fe14Cr25Ni13Cu18Al31 | 0.06327062 | -6.009215 | 6.762376 | 40.71708
3771 | 15 | 32 | 10 | 13 | 30 | 65.1589 | 0.283859 | 0.1375297 | 739.3158 | 1 | 0 | 0 |  | Fe_Cr_Ni_Cu_Al | Fe15Cr32Ni10Cu13Al30 | 0.06358661 | -6.6052 | 6.45 | 40.41423
3772 | 15 | 42 | 8 | 8 | 26 | 72.36101 | 0.2700836 | 0.1345068 | 779.6457 | 1 | 0 | 0 |  | Fe_Cr_Ni_Cu_Al | Fe15Cr42Ni8Cu8Al26 | 0.06200737 | -7.088256 | 6.242424 | 38.86867
3773 | 15 | 55 | 6 | 5 | 19 | 82.48693 | 0.2548394 | 0.1195518 | 731.823 | 0 | 0 | 0 |  | Fe_Cr_Ni_Cu_Al | Fe15Cr55Ni6Cu5Al19 | 0.05617512 | -6.0432 | 6.22 | 34.58746
3774 | 7 | 3 | 17 | 52 | 21 | 50.09479 | 0.3301612 | 0.1202482 | 487.152 | 1 | 0 | 0 |  | Fe_Cr_Ni_Cu_Al | Fe7Cr3Ni17Cu52Al21 | 0.05282333 | -0.6676 | 8.79 | 34.52009
3775 | 7 | 6 | 16 | 43 | 28 | 49.54646 | 0.3255984 | 0.1311309 | 546.7495 | 1 | 0 | 0 |  | Fe_Cr_Ni_Cu_Al | Fe7Cr6Ni16Cu43Al28 | 0.05814639 | -2.4292 | 8.09 | 37.71355
3776 | 7 | 9 | 15 | 36 | 33 | 49.6002 | 0.3210061 | 0.1355163 | 571.2761 | 1 | 0 | 0 |  | Fe_Cr_Ni_Cu_Al | Fe7Cr9Ni15Cu36Al33 | 0.06106238 | -3.7932 | 7.55 | 39.55745
3777 | 8 | 14 | 13 | 30 | 36 | 51.3888 | 0.3133782 | 0.1370351 | 596.4583 | 1 | 0 | 0 |  | Fe_Cr_Ni_Cu_Al | Fe8Cr14Ni13Cu30Al36 | 0.06279528 | -4.492893 | 7.089109 | 40.44765
3778 | 9 | 19 | 11 | 24 | 38 | 53.46177 | 0.3055795 | 0.1376771 | 618.5296 | 1 | 0 | 0 |  | Fe_Cr_Ni_Cu_Al | Fe9Cr19Ni11Cu24Al38 | 0.06421741 | -5.327321 | 6.673267 | 41.16096
3779 | 10 | 25 | 9 | 18 | 38 | 56.76144 | 0.2960158 | 0.1382145 | 652.5416 | 1 | 0 | 0 |  | Fe_Cr_Ni_Cu_Al | Fe10Cr25Ni9Cu18Al38 | 0.06527431 | -6.202 | 6.32 | 41.57742
3780 | 11 | 33 | 7 | 12 | 37 | 61.51422 | 0.2841701 | 0.1395942 | 706.9864 | 1 | 0 | 0 |  | Fe_Cr_Ni_Cu_Al | Fe11Cr33Ni7Cu12Al37 | 0.06602595 | -7.2636 | 5.99 | 41.68884
3781 | 12 | 44 | 5 | 7 | 32 | 69.50415 | 0.2690173 | 0.1396414 | 784.6367 | 1 | 0 | 0 |  | Fe_Cr_Ni_Cu_Al | Fe12Cr44Ni5Cu7Al32 | 0.06505346 | -7.7232 | 5.83 | 40.46917
3782 | 12 | 57 | 4 | 4 | 23 | 80.62656 | 0.2529886 | 0.1275462 | 781.2875 | 0 | 0 | 0 |  | Fe_Cr_Ni_Cu_Al | Fe12Cr57Ni4Cu4Al23 | 0.05982083 | -6.8856 | 5.91 | 36.58614
3783 | 5 | 6 | 10 | 42 | 37 | 45.1077 | 0.328536 | 0.1334767 | 505.0711 | 1 | 0 | 0 |  | Fe_Cr_Ni_Cu_Al | Fe5Cr6Ni10Cu42Al37 | 0.06059451 | -2.826 | 7.49 | 38.16018
3784 | 5 | 9 | 10 | 35 | 41 | 45.71564 | 0.3234953 | 0.134763 | 515.8807 | 1 | 0 | 0 |  | Fe_Cr_Ni_Cu_Al | Fe5Cr9Ni10Cu35Al41 | 0.06225702 | -3.888 | 7.02 | 39.51755
3785 | 6 | 13 | 9 | 28 | 44 | 47.18851 | 0.316563 | 0.1346884 | 527.707 | 1 | 0 | 0 |  | Fe_Cr_Ni_Cu_Al | Fe6Cr13Ni9Cu28Al44 | 0.06369311 | -4.8052 | 6.56 | 40.56864
3786 | 7 | 18 | 8 | 22 | 45 | 49.73332 | 0.3081848 | 0.1350119 | 553.4974 | 1 | 0 | 0 |  | Fe_Cr_Ni_Cu_Al | Fe7Cr18Ni8Cu22Al45 | 0.0649005 | -5.7052 | 6.21 | 41.35444
3787 | 8 | 25 | 6 | 16 | 45 | 53.45299 | 0.29717 | 0.1355013 | 590.7793 | 1 | 0 | 0 |  | Fe_Cr_Ni_Cu_Al | Fe8Cr25Ni6Cu16Al45 | 0.06608346 | -6.5472 | 5.85 | 41.83539
3788 | 9 | 32 | 5 | 11 | 43 | 58.03398 | 0.2863831 | 0.1376765 | 649.7712 | 1 | 0 | 0 |  | Fe_Cr_Ni_Cu_Al | Fe9Cr32Ni5Cu11Al43 | 0.06698168 | -7.5948 | 5.64 | 42.19791
3789 | 11 | 43 | 3 | 6 | 38 | 65.91256 | 0.2710751 | 0.1397042 | 742.3731 | 0 | 0 | 0 |  | Fe_Cr_Ni_Cu_Al | Fe11Cr43Ni3Cu6Al38 | 0.06702452 | -8.269777 | 5.50495 | 41.63536
3790 | 3 | 9 | 6 | 32 | 50 | 42.03963 | 0.3257672 | 0.129482 | 438.8716 | 1 | 0 | 0 |  | Fe_Cr_Ni_Cu_Al | Fe3Cr9Ni6Cu32Al50 | 0.06175548 | -3.7276 | 6.4 | 38.5148
3791 | 4 | 13 | 6 | 25 | 52 | 43.95378 | 0.3183032 | 0.1291148 | 454.1691 | 1 | 0 | 0 |  | Fe_Cr_Ni_Cu_Al | Fe4Cr13Ni6Cu25Al52 | 0.06299445 | -4.8232 | 6.01 | 39.75668
3792 | 5 | 18 | 5 | 19 | 53 | 46.43485 | 0.309652 | 0.1287053 | 473.7746 | 1 | 0 | 0 |  | Fe_Cr_Ni_Cu_Al | Fe5Cr18Ni5Cu19Al53 | 0.06418525 | -5.7372 | 5.66 | 40.60256
3793 | 6 | 23 | 4 | 13 | 53 | 49.19549 | 0.3007354 | 0.1292813 | 500.8399 | 1 | 0 | 0 |  | Fe_Cr_Ni_Cu_Al | Fe6Cr23Ni4Cu13Al53 | 0.06544321 | -6.962963 | 5.333333 | 41.46615
3794 | 8 | 30 | 4 | 8 | 50 | 54.37722 | 0.2893322 | 0.1336965 | 579.1828 | 1 | 0 | 0 |  | Fe_Cr_Ni_Cu_Al | Fe8Cr30Ni4Cu8Al50 | 0.06729702 | -8.6016 | 5.22 | 42.66146
3795 | 3 | 33 | 47 | 12 | 5 | 81.6055 | 0.2828629 | 0.08241071 | 434.6641 | 1 | 0 | 0 |  | Fe_Cr_Ni_Cu_Al | Fe3Cr33Ni47Cu12Al5 | 0.03234565 | -4.3228 | 8.39 | 24.12861
3796 | 5 | 39 | 40 | 11 | 5 | 84.29693 | 0.2756925 | 0.0801317 | 426.0271 | 1 | 0 | 0 |  | Fe_Cr_Ni_Cu_Al | Fe5Cr39Ni40Cu11Al5 | 0.032327 | -4.2288 | 8.1 | 23.60911
3797 | 7 | 44 | 34 | 10 | 4 | 87.48413 | 0.2690975 | 0.07240374 | 374.0908 | 1 | 0 | 0 |  | Fe_Cr_Ni_Cu_Al | Fe7Cr44Ni34Cu10Al4 | 0.02942342 | -3.593919 | 7.89899 | 21.57004
3798 | 11 | 49 | 27 | 9 | 4 | 89.79435 | 0.2630875 | 0.07012399 | 362.2212 | 0 | 0 | 0 |  | Fe_Cr_Ni_Cu_Al | Fe11Cr49Ni27Cu9Al4 | 0.02929836 | -3.0796 | 7.63 | 20.8673
3799 | 14 | 53 | 22 | 7 | 3 | 93.03088 | 0.2571542 | 0.062407 | 309.8861 | 0 | 0 | 0 |  | Fe_Cr_Ni_Cu_Al | Fe14Cr53Ni22Cu7Al3 | 0.02584494 | -2.735639 | 7.434343 | 18.4804
3800 | 3 | 21 | 51 | 19 | 6 | 74.3115 | 0.2976533 | 0.08805828 | 444.9212 | 1 | 0 | 0 |  | Fe_Cr_Ni_Cu_Al | Fe3Cr21Ni51Cu19Al6 | 0.03502371 | -2.706 | 8.87 | 26.52554
3801 | 5 | 27 | 44 | 17 | 7 | 76.54985 | 0.2902786 | 0.09102528 | 479.1493 | 1 |  | 0 |  | Fe_Cr_Ni_Cu_Al | Fe5Cr27Ni44Cu17Al7 | 0.0373943 | -3.3824 | 8.5 | 27.25655
3802 | 7 | 32 | 38 | 16 | 8 | 78.09689 | 0.2845234 | 0.09379631 | 508.2433 | 1 | 0 | 0 |  | Fe_Cr_Ni_Cu_Al | Fe7Cr32Ni38Cu16Al8 | 0.03940812 | -3.618469 | 8.19802 | 27.8767
3803 | 10 | 36 | 32 | 14 | 8 | 80.35952 | 0.2786755 | 0.09187988 | 502.7423 | 1 | 0 | 0 |  | Fe_Cr_Ni_Cu_Al | Fe10Cr36Ni32Cu14Al8 | 0.03964753 | -3.5632 | 7.94 | 27.4588
3804 | 14 | 40 | 26 | 11 | 9 | 82.21599 | 0.2728122 | 0.09441609 | 531.9526 | 1 | 0 | 0 |  | Fe_Cr_Ni_Cu_Al | Fe14Cr40Ni26Cu11Al9 | 0.04178986 | -4.15 | 7.6 | 28.05449
3805 | 18 | 44 | 21 | 9 | 8 | 85.23847 | 0.2670824 | 0.08858786 | 496.3595 | 1 | 0 | 0 |  | Fe_Cr_Ni_Cu_Al | Fe18Cr44Ni21Cu9Al8 | 0.03984912 | -3.7096 | 7.41 | 26.38427
3806 | 23 | 46 | 16 | 7 | 7 | 87.69073 | 0.2628442 | 0.08262913 | 456.2186 | 1 | 0 | 0 |  | Fe_Cr_Ni_Cu_Al | Fe23Cr46Ni16Cu7Al7 | 0.03787808 | -3.283338 | 7.252525 | 24.73536
3807 | 3 | 12 | 52 | 29 | 4 | 69.48066 | 0.3097058 | 0.07339346 | 312.08 | 1 |  | 0 |  | Fe_Cr_Ni_Cu_Al | Fe3Cr12Ni52Cu29Al4 | 0.0295845 | 0.5276 | 9.47 | 24.6347
3808 | 4 | 16 | 46 | 27 | 8 | 68.94318 | 0.3053802 | 0.09506766 | 467.1186 | 1 | 0 | 0 |  | Fe_Cr_Ni_Cu_Al | Fe4Cr16Ni46Cu27Al8 | 0.03907643 | -1.557494 | 9 | 29.08153
3809 | 6 | 21 | 39 | 24 | 10 | 70.33908 | 0.2987943 | 0.1015787 | 524.7296 | 1 | 0 | 0 |  | Fe_Cr_Ni_Cu_Al | Fe6Cr21Ni39Cu24Al10 | 0.04304403 | -2.4972 | 8.58 | 30.66855
3810 | 9 | 25 | 34 | 21 | 12 | 71.5168 | 0.2933874 | 0.1073462 | 577.0815 | 1 | 0 | 0 |  | Fe_Cr_Ni_Cu_Al | Fe9Cr25Ni34Cu21Al12 | 0.04629204 | -3.368297 | 8.207921 | 31.97852
3811 | 13 | 28 | 29 | 17 | 13 | 73.23547 | 0.2880246 | 0.109316 | 603.4537 | 1 | 0 | 0 |  | Fe_Cr_Ni_Cu_Al | Fe13Cr28Ni29Cu17Al13 | 0.04824572 | -4.1036 | 7.88 | 32.59067
3812 | 17 | 31 | 24 | 14 | 14 | 74.71276 | 0.2831468 | 0.1110768 | 626.3218 | 1 | 0 | 0 |  | Fe_Cr_Ni_Cu_Al | Fe17Cr31Ni24Cu14Al14 | 0.04989688 | -4.5804 | 7.58 | 33.04355
3813 | 23 | 34 | 19 | 11 | 13 | 77.65554 | 0.2776664 | 0.106289 | 605.0528 | 1 | 0 | 0 |  | Fe_Cr_Ni_Cu_Al | Fe23Cr34Ni19Cu11Al13 | 0.04877584 | -4.3404 | 7.38 | 31.79622
3814 | 29 | 36 | 15 | 8 | 12 | 80.24701 | 0.2733922 | 0.1018175 | 583.1283 | 1 | 0 | 0 |  | Fe_Cr_Ni_Cu_Al | Fe29Cr36Ni15Cu8Al12 | 0.04750757 | -4.3784 | 7.22 | 30.56651
3815 | 36 | 37 | 12 | 6 | 9 | 83.68949 | 0.2701727 | 0.09020211 | 504.4749 | 1 | 0 | 0 |  | Fe_Cr_Ni_Cu_Al | Fe36Cr37Ni12Cu6Al9 | 0.04234351 | -3.5472 | 7.23 | 27.11867
3816 | 3 | 10 | 43 | 38 | 6 | 64.88942 | 0.3147881 | 0.08256431 | 351.6737 | 1 | 0 | 0 |  | Fe_Cr_Ni_Cu_Al | Fe3Cr10Ni43Cu38Al6 | 0.03447784 | 1.0312 | 9.5 | 27.13618
3817 | 4 | 13 | 38 | 34 | 10 | 64.44248 | 0.3108687 | 0.100366 | 475.0951 | 1 |  | 0 |  | Fe_Cr_Ni_Cu_Al | Fe4Cr13Ni38Cu34Al10 | 0.04256843 | -0.8219569 | 9.030303 | 30.89958
3818 | 7 | 16 | 33 | 29 | 14 | 64.51182 | 0.30611 | 0.1125332 | 565.2509 | 1 | 0 | 0 |  | Fe_Cr_Ni_Cu_Al | Fe7Cr16Ni33Cu29Al14 | 0.0488034 | -2.498929 | 8.515152 | 33.88199
3819 | 10 | 19 | 29 | 25 | 17 | 65.05298 | 0.3015198 | 0.1198139 | 623.6114 | 1 | 0 | 0 |  | Fe_Cr_Ni_Cu_Al | Fe10Cr19Ni29Cu25Al17 | 0.05255848 | -3.6592 | 8.1 | 35.63383
3820 | 15 | 21 | 25 | 20 | 19 | 66.12796 | 0.297045 | 0.123666 | 661.4914 | 1 | 0 | 0 |  | Fe_Cr_Ni_Cu_Al | Fe15Cr21Ni25Cu20Al19 | 0.05519765 | -4.702 | 7.73 | 36.8031
3821 | 20 | 24 | 21 | 16 | 19 | 68.5434 | 0.2914078 | 0.122396 | 670.799 | 1 | 0 | 0 |  | Fe_Cr_Ni_Cu_Al | Fe20Cr24Ni21Cu16Al19 | 0.05568635 | -5.0232 | 7.47 | 36.61528
3822 | 26 | 26 | 17 | 12 | 18 | 71.2624 | 0.2863283 | 0.1186606 | 662.1752 | 1 | 0 | 0 |  | Fe_Cr_Ni_Cu_Al | Fe26Cr26Ni17Cu12Al18 | 0.05533436 | -5.22967 | 7.272727 | 35.92963
3823 | 34 | 28 | 13 | 9 | 17 | 73.94285 | 0.2820888 | 0.114485 | 649.2414 | 1 | 0 | 0 |  | Fe_Cr_Ni_Cu_Al | Fe34Cr28Ni13Cu9Al17 | 0.05424551 | -5.115969 | 7.128713 | 34.76825
3824 | 43 | 28 | 11 | 6 | 12 | 78.61041 | 0.2786081 | 0.1002501 | 564.3787 | 0 | 0 | 0 |  | Fe_Cr_Ni_Cu_Al | Fe43Cr28Ni11Cu6Al12 | 0.04793904 | -4.2736 | 7.24 | 30.57567
3825 | 3 | 8 | 35 | 45 | 9 | 60.35096 | 0.3197691 | 0.09408445 | 402.08 | 1 | 0 | 0 |  | Fe_Cr_Ni_Cu_Al | Fe3Cr8Ni35Cu45Al9 | 0.03992707 | 0.7316 | 9.44 | 29.5346
3826 | 5 | 10 | 31 | 39 | 14 | 59.55417 | 0.3164302 | 0.1107907 | 511.9278 | 1 | 0 | 0 |  | Fe_Cr_Ni_Cu_Al | Fe5Cr10Ni31Cu39Al14 | 0.04784769 | -1.119478 | 8.89899 | 33.42094
3827 | 8 | 12 | 27 | 33 | 19 | 58.99999 | 0.312715 | 0.1226564 | 590.3295 | 1 | 0 | 0 |  | Fe_Cr_Ni_Cu_Al | Fe8Cr12Ni27Cu33Al19 | 0.05382357 | -2.821345 | 8.343434 | 36.49113
3828 | 12 | 14 | 24 | 28 | 22 | 59.60145 | 0.3086097 | 0.1280825 | 634.1753 | 1 | 0 | 0 |  | Fe_Cr_Ni_Cu_Al | Fe12Cr14Ni24Cu28Al22 | 0.05688213 | -3.8208 | 7.94 | 38.01886
3829 | 17 | 16 | 20 | 23 | 24 | 60.69243 | 0.3040168 | 0.1301029 | 657.8045 | 1 | 0 | 0 |  | Fe_Cr_Ni_Cu_Al | Fe17Cr16Ni20Cu23Al24 | 0.05908617 | -4.5172 | 7.57 | 38.97636
3830 | 22 | 18 | 17 | 18 | 25 | 62.35823 | 0.2992685 | 0.1304115 | 675.1843 | 1 | 0 | 0 |  | Fe_Cr_Ni_Cu_Al | Fe22Cr18Ni17Cu18Al25 | 0.06051765 | -5.3504 | 7.27 | 39.56008
3831 | 30 | 20 | 13 | 13 | 24 | 65.3891 | 0.2935502 | 0.1271281 | 678.7267 | 1 | 0 | 0 |  | Fe_Cr_Ni_Cu_Al | Fe30Cr20Ni13Cu13Al24 | 0.06061414 | -5.692 | 7.05 | 39.15322
3832 | 38 | 20 | 11 | 9 | 22 | 68.09594 | 0.2903857 | 0.1230647 | 673.5382 | 0 | 0 | 0 |  | Fe_Cr_Ni_Cu_Al | Fe38Cr20Ni11Cu9Al22 | 0.05965515 | -6.1008 | 6.99 | 38.29362
3833 | 50 | 20 | 8 | 6 | 16 | 73.3888 | 0.2861814 | 0.1101765 | 615.0009 | 0 | 0 | 0 |  | Fe_Cr_Ni_Cu_Al | Fe50Cr20Ni8Cu6Al16 | 0.05387543 | -4.92 | 7.14 | 34.20992
3834 | 3 | 7 | 25 | 50 | 14 | 55.49436 | 0.3238443 | 0.1079345 | 456.7742 | 1 | 0 | 0 |  | Fe_Cr_Ni_Cu_Al | Fe3Cr7Ni25Cu50Al14 | 0.04658124 | -0.0359147 | 9.171717 | 32.0538
3835 | 6 | 8 | 23 | 42 | 21 | 54.21159 | 0.3211663 | 0.1241725 | 553.5182 | 1 | 0 | 0 |  | Fe_Cr_Ni_Cu_Al | Fe6Cr8Ni23Cu42Al21 | 0.05417155 | -2.0056 | 8.51 | 36.24161
3836 | 9 | 9 | 20 | 36 | 26 | 53.43891 | 0.318625 | 0.1317193 | 594.3393 | 1 | 0 | 0 |  | Fe_Cr_Ni_Cu_Al | Fe9Cr9Ni20Cu36Al26 | 0.05834005 | -3.2044 | 8 | 38.53337
3837 | 13 | 11 | 18 | 29 | 28 | 54.78894 | 0.3135227 | 0.1335651 | 619.5855 | 1 | 0 | 0 |  | Fe_Cr_Ni_Cu_Al | Fe13Cr11Ni18Cu29Al28 | 0.06063776 | -4.148148 | 7.606061 | 39.87759
3838 | 18 | 12 | 16 | 24 | 30 | 55.72312 | 0.3100249 | 0.1342368 | 633.9883 | 1 | 0 | 0 |  | Fe_Cr_Ni_Cu_Al | Fe18Cr12Ni16Cu24Al30 | 0.06238795 | -4.9392 | 7.3 | 40.86319
3839 | 25 | 14 | 13 | 18 | 31 | 57.87448 | 0.3044548 | 0.133671 | 652.3278 | 0 | 0 | 0 |  | Fe_Cr_Ni_Cu_Al | Fe25Cr14Ni13Cu18Al31 | 0.06382077 | -5.784923 | 6.980198 | 41.50761
3840 | 32 | 15 | 10 | 13 | 30 | 60.25638 | 0.2998445 | 0.1319774 | 664.434 | 0 | 0 | 0 |  | Fe_Cr_Ni_Cu_Al | Fe32Cr15Ni10Cu13Al30 | 0.06440754 | -6.3808 | 6.79 | 41.59375
3841 | 42 | 15 | 8 | 8 | 26 | 64.29948 | 0.2952424 | 0.1275834 | 674.5324 | 0 | 0 | 0 |  | Fe_Cr_Ni_Cu_Al | Fe42Cr15Ni8Cu8Al26 | 0.06318741 | -6.845832 | 6.787879 | 40.52992
3842 | 55 | 15 | 6 | 5 | 19 | 70.20613 | 0.2906919 | 0.1164101 | 643.5976 | 0 | 0 | 0 |  | Fe_Cr_Ni_Cu_Al | Fe55Cr15Ni6Cu5Al19 | 0.05759129 | -5.7872 | 7.02 | 36.52906
3843 | 3 | 7 | 17 | 52 | 21 | 51.23135 | 0.3263419 | 0.1211081 | 500.9501 | 1 | 0 | 0 |  | Fe_Cr_Ni_Cu_Al | Fe3Cr7Ni17Cu52Al21 | 0.05260757 | -0.8532 | 8.71 | 34.18076
3844 | 6 | 7 | 16 | 43 | 28 | 49.82467 | 0.3246296 | 0.1314837 | 551.1881 | 1 | 0 | 0 |  | Fe_Cr_Ni_Cu_Al | Fe6Cr7Ni16Cu43Al28 | 0.05808947 | -2.4672 | 8.07 | 37.62523
3845 | 9 | 7 | 15 | 36 | 33 | 49.05128 | 0.3229629 | 0.1348653 | 562.7573 | 1 | 0 | 0 |  | Fe_Cr_Ni_Cu_Al | Fe9Cr7Ni15Cu36Al33 | 0.06118079 | -3.7308 | 7.59 | 39.73965
3846 | 14 | 8 | 13 | 30 | 36 | 49.76215 | 0.3192047 | 0.1349693 | 570.8543 | 0 | 0 | 0 |  | Fe_Cr_Ni_Cu_Al | Fe14Cr8Ni13Cu30Al36 | 0.06314884 | -4.354083 | 7.207921 | 40.99063
3847 | 19 | 9 | 11 | 24 | 38 | 50.74963 | 0.3152933 | 0.1346728 | 578.9542 | 0 | 0 | 0 |  | Fe_Cr_Ni_Cu_Al | Fe19Cr9Ni11Cu24Al38 | 0.06480508 | -5.166552 | 6.871287 | 42.0602
3848 | 25 | 10 | 9 | 18 | 38 | 52.62084 | 0.3106503 | 0.1341887 | 595.778 | 0 | 0 | 0 |  | Fe_Cr_Ni_Cu_Al | Fe25Cr10Ni9Cu18Al38 | 0.06613941 | -6.052 | 6.62 | 42.89046
3849 | 33 | 11 | 7 | 12 | 37 | 55.35359 | 0.3053987 | 0.1337047 | 623.0849 | 0 | 0 | 0 |  | Fe_Cr_Ni_Cu_Al | Fe33Cr11Ni7Cu12Al37 | 0.06722797 | -7.1756 | 6.43 | 43.49059
3850 | 44 | 12 | 5 | 7 | 32 | 60.26246 | 0.2991527 | 0.131781 | 664.7411 | 0 | 0 | 0 |  | Fe_Cr_Ni_Cu_Al | Fe44Cr12Ni5Cu7Al32 | 0.06659802 | -7.7232 | 6.47 | 42.7367
3851 | 57 | 12 | 4 | 4 | 23 | 67.02899 | 0.2938742 | 0.1230821 | 670.0391 | 0 | 0 | 0 |  | Fe_Cr_Ni_Cu_Al | Fe57Cr12Ni4Cu4Al23 | 0.06157329 | -6.8676 | 6.81 | 39.06886
3852 | 6 | 5 | 10 | 42 | 37 | 44.84037 | 0.3295399 | 0.133216 | 501.3934 | 0 | 0 | 0 |  | Fe_Cr_Ni_Cu_Al | Fe6Cr5Ni10Cu42Al37 | 0.06066036 | -2.804 | 7.51 | 38.2699
3853 | 9 | 5 | 10 | 35 | 41 | 44.65541 | 0.3275347 | 0.1338337 | 502.0586 | 0 | 0 | 0 |  | Fe_Cr_Ni_Cu_Al | Fe9Cr5Ni10Cu35Al41 | 0.0625268 | -3.8176 | 7.1 | 39.95783
3854 | 13 | 6 | 9 | 28 | 44 | 45.33852 | 0.3236491 | 0.1332638 | 505.2688 | 0 | 0 | 0 |  | Fe_Cr_Ni_Cu_Al | Fe13Cr6Ni9Cu28Al44 | 0.06416906 | -4.724 | 6.7 | 41.33459
3855 | 18 | 7 | 8 | 22 | 45 | 46.81116 | 0.3192754 | 0.1328611 | 519.1983 | 0 | 0 | 0 |  | Fe_Cr_Ni_Cu_Al | Fe18Cr7Ni8Cu22Al45 | 0.06563408 | -5.6304 | 6.43 | 42.51776
3856 | 25 | 8 | 6 | 16 | 45 | 48.89008 | 0.3141824 | 0.1322661 | 538.8256 | 0 | 0 | 0 |  | Fe_Cr_Ni_Cu_Al | Fe25Cr8Ni6Cu16Al45 | 0.06717705 | -6.5404 | 6.19 | 43.55353
3857 | 32 | 9 | 5 | 11 | 43 | 51.75275 | 0.3090756 | 0.1328704 | 575.4379 | 0 | 0 | 0 |  | Fe_Cr_Ni_Cu_Al | Fe32Cr9Ni5Cu11Al43 | 0.06836964 | -7.6592 | 6.1 | 44.33853
3858 | 43 | 11 | 3 | 6 | 38 | 56.97053 | 0.3015219 | 0.1329171 | 635.4657 | 0 | 0 | 0 |  | Fe_Cr_Ni_Cu_Al | Fe43Cr11Ni3Cu6Al38 | 0.06871206 | -8.48309 | 6.138614 | 44.18454
3859 | 9 | 3 | 6 | 32 | 50 | 40.50635 | 0.3320317 | 0.1288569 | 424.0602 | 0 | 0 | 0 |  | Fe_Cr_Ni_Cu_Al | Fe9Cr3Ni6Cu32Al50 | 0.06222049 | -3.6988 | 6.52 | 39.31043
3860 | 13 | 4 | 6 | 25 | 52 | 41.64947 | 0.3276813 | 0.1282856 | 433.182 | 0 | 0 | 0 |  | Fe_Cr_Ni_Cu_Al | Fe13Cr4Ni6Cu25Al52 | 0.06368601 | -4.8124 | 6.19 | 40.90877
3861 | 18 | 5 | 5 | 19 | 53 | 43.08761 | 0.3231422 | 0.127611 | 444.9096 | 0 | 0 | 0 |  | Fe_Cr_Ni_Cu_Al | Fe18Cr5Ni5Cu19Al53 | 0.0651647 | -5.784 | 5.92 | 42.20912
3862 | 23 | 6 | 4 | 13 | 53 | 44.74077 | 0.3184512 | 0.1277771 | 462.6554 | 0 | 0 | 0 |  | Fe_Cr_Ni_Cu_Al | Fe23Cr6Ni4Cu13Al53 | 0.06670336 | -7.101724 | 5.676768 | 43.50022
3863 | 30 | 8 | 4 | 8 | 50 | 48.52908 | 0.3115517 | 0.1304878 | 521.2331 | 0 | 0 | 0 |  | Fe_Cr_Ni_Cu_Al | Fe30Cr8Ni4Cu8Al50 | 0.06876957 | -8.7952 | 5.66 | 44.96621
3864 | 33 | 5 | 47 | 12 | 3 | 74.13173 | 0.3058438 | 0.06108603 | 252.0585 | 1 | 1 | 1 | 252.0585 | Fe_Cr_Ni_Cu_Al | Fe33Cr5Ni47Cu12Al3 | 0.02653088 | -0.466 | 9.05 | 20.4976
3865 | 39 | 5 | 40 | 11 | 5 | 73.34597 | 0.3045932 | 0.07380692 | 339.9864 | 1 | 1 | 1 | 339.9864 | Fe_Cr_Ni_Cu_Al | Fe39Cr5Ni40Cu11Al5 | 0.03310026 | -1.4272 | 8.78 | 23.7813
3866 | 44 | 4 | 34 | 10 | 7 | 72.11786 | 0.3045189 | 0.08363256 | 408.2788 | 1 | 1 | 1 | 408.2788 | Fe_Cr_Ni_Cu_Al | Fe44Cr4Ni34Cu10Al7 | 0.03852301 | -2.258545 | 8.555556 | 26.64367
3867 | 49 | 4 | 27 | 9 | 11 | 70.01849 | 0.303926 | 0.09898469 | 515.1587 | 1 | 0 | 0 |  | Fe_Cr_Ni_Cu_Al | Fe49Cr4Ni27Cu9Al11 | 0.04648539 | -3.7852 | 8.18 | 31.12254
3868 | 53 | 3 | 22 | 7 | 14 | 68.39411 | 0.3039943 | 0.107634 | 572.2072 | 0 | 0 | 0 |  | Fe_Cr_Ni_Cu_Al | Fe53Cr3Ni22Cu7Al14 | 0.05157383 | -5.190491 | 7.888889 | 34.00457
3869 | 21 | 6 | 51 | 19 | 3 | 71.81275 | 0.30926 | 0.06175867 | 246.7139 | 1 | 1 | 1 | 246.7139 | Fe_Cr_Ni_Cu_Al | Fe21Cr6Ni51Cu19Al3 | 0.02664993 | 0.69 | 9.32 | 21.83849
3870 | 27 | 7 | 44 | 17 | 5 | 71.70816 | 0.3066771 | 0.07455465 | 336.1336 | 1 | 1 | 1 | 336.1336 | Fe_Cr_Ni_Cu_Al | Fe27Cr7Ni44Cu17Al5 | 0.03298568 | -0.4376 | 9 | 24.66962
3871 | 32 | 8 | 38 | 16 | 7 | 71.31821 | 0.3046627 | 0.08444951 | 407.514 | 1 | 1 | 1 | 407.514 | Fe_Cr_Ni_Cu_Al | Fe32Cr8Ni38Cu16Al7 | 0.03792199 | -1.246937 | 8.722772 | 27.04948
3872 | 36 | 8 | 32 | 14 | 10 | 70.03297 | 0.303653 | 0.09631997 | 491.1867 | 1 | 0 | 0 |  | Fe_Cr_Ni_Cu_Al | Fe36Cr8Ni32Cu14Al10 | 0.04427625 | -2.6544 | 8.4 | 30.4
3873 | 40 | 9 | 26 | 11 | 14 | 68.8098 | 0.3015535 | 0.1085441 | 578.138 | 1 | 0 | 0 |  | Fe_Cr_Ni_Cu_Al | Fe40Cr9Ni26Cu11Al14 | 0.05082986 | -4.6432 | 7.97 | 33.95854
3874 | 44 | 8 | 21 | 9 | 18 | 66.66162 | 0.3018908 | 0.1173633 | 630.394 | 0 | 0 | 0 |  | Fe_Cr_Ni_Cu_Al | Fe44Cr8Ni21Cu9Al18 | 0.05603575 | -6.0952 | 7.63 | 36.94398
3875 | 46 | 7 | 16 | 7 | 23 | 63.76577 | 0.3027551 | 0.1253013 | 664.2583 | 0 | 0 | 0 |  | Fe_Cr_Ni_Cu_Al | Fe46Cr7Ni16Cu7Al23 | 0.061274 | -7.697582 | 7.232323 | 40.10425
3876 | 12 | 4 | 52 | 29 | 3 | 67.69316 | 0.3161462 | 0.0618569 | 230.7079 | 1 | 1 | 1 | 230.7079 | Fe_Cr_Ni_Cu_Al | Fe12Cr4Ni52Cu29Al3 | 0.0266876 | 2.0644 | 9.68 | 23.17157
3877 | 16 | 8 | 46 | 27 | 4 | 69.37842 | 0.3105688 | 0.0692022 | 285.3152 | 1 | 1 | 1 | 285.3152 | Fe_Cr_Ni_Cu_Al | Fe16Cr8Ni46Cu27Al4 | 0.02979492 | 1.497892 | 9.356436 | 24.08976
3878 | 21 | 10 | 39 | 24 | 6 | 69.83346 | 0.306775 | 0.07986731 | 362.7522 | 1 | 0 | 0 |  | Fe_Cr_Ni_Cu_Al | Fe21Cr10Ni39Cu24Al6 | 0.03538203 | 0.528 | 9 | 26.38857
3879 | 25 | 12 | 34 | 21 | 9 | 69.67562 | 0.3035357 | 0.09312169 | 460.5046 | 1 | 0 | 0 |  | Fe_Cr_Ni_Cu_Al | Fe25Cr12Ni34Cu21Al9 | 0.0417466 | -1.030095 | 8.613861 | 29.41759
3880 | 28 | 13 | 29 | 17 | 13 | 68.60739 | 0.3012729 | 0.1066722 | 557.7874 | 1 | 0 | 0 |  | Fe_Cr_Ni_Cu_Al | Fe28Cr13Ni29Cu17Al13 | 0.04875102 | -3.2096 | 8.18 | 33.11437
3881 | 31 | 14 | 24 | 14 | 17 | 67.3745 | 0.2993455 | 0.1166057 | 624.8448 | 1 | 0 | 0 |  | Fe_Cr_Ni_Cu_Al | Fe31Cr14Ni24Cu14Al17 | 0.05414635 | -4.9308 | 7.77 | 36.0312
3882 | 34 | 13 | 19 | 11 | 23 | 64.26266 | 0.2999794 | 0.1268255 | 675.1177 | 0 | 0 | 0 |  | Fe_Cr_Ni_Cu_Al | Fe34Cr13Ni19Cu11Al23 | 0.06027602 | -7.0032 | 7.3 | 39.64615
3883 | 36 | 12 | 15 | 8 | 29 | 61.24753 | 0.3008823 | 0.1331142 | 689.9065 | 0 | 0 | 0 |  | Fe_Cr_Ni_Cu_Al | Fe36Cr12Ni15Cu8Al29 | 0.06473287 | -8.8648 | 6.85 | 42.41969
3884 | 37 | 9 | 12 | 6 | 36 | 56.85824 | 0.3049086 | 0.1365352 | 664.9778 | 0 | 0 | 0 |  | Fe_Cr_Ni_Cu_Al | Fe37Cr9Ni12Cu6Al36 | 0.06809157 | -10.3068 | 6.44 | 44.80005
3885 | 10 | 6 | 43 | 38 | 3 | 65.81269 | 0.3169026 | 0.06123103 | 218.2692 | 1 |  | 0 |  | Fe_Cr_Ni_Cu_Al | Fe10Cr6Ni43Cu38Al3 | 0.02656648 | 3.2096 | 9.73 | 23.35401
3886 | 13 | 10 | 38 | 34 | 4 | 67.85659 | 0.3108452 | 0.0680924 | 269.6624 | 1 | 0 | 0 |  | Fe_Cr_Ni_Cu_Al | Fe13Cr10Ni38Cu34Al4 | 0.02985299 | 2.760535 | 9.393939 | 24.23864
3887 | 16 | 14 | 33 | 29 | 7 | 68.90448 | 0.3048992 | 0.08423458 | 386.3143 | 1 | 0 | 0 |  | Fe_Cr_Ni_Cu_Al | Fe16Cr14Ni33Cu29Al7 | 0.03749756 | 1.110499 | 8.909091 | 27.44484
3888 | 19 | 17 | 29 | 25 | 10 | 69.35432 | 0.3004509 | 0.0963663 | 478.812 | 1 | 0 | 0 |  | Fe_Cr_Ni_Cu_Al | Fe19Cr17Ni29Cu25Al10 | 0.04332303 | -0.4484 | 8.49 | 30.13486
3889 | 21 | 19 | 25 | 20 | 15 | 68.28758 | 0.297269 | 0.1122713 | 593.2664 | 1 | 0 | 0 |  | Fe_Cr_Ni_Cu_Al | Fe21Cr19Ni25Cu20Al15 | 0.05098257 | -3.0476 | 7.97 | 34.19284
3890 | 24 | 19 | 21 | 16 | 20 | 66.35812 | 0.2963139 | 0.1234326 | 663.1882 | 1 | 0 | 0 |  | Fe_Cr_Ni_Cu_Al | Fe24Cr19Ni21Cu16Al20 | 0.05681655 | -5.1652 | 7.52 | 37.46518
3891 | 26 | 18 | 17 | 12 | 26 | 63.39893 | 0.2966902 | 0.1318275 | 696.9517 | 0 | 0 | 0 |  | Fe_Cr_Ni_Cu_Al | Fe26Cr18Ni17Cu12Al26 | 0.06220244 | -7.420467 | 7.030303 | 40.70716
3892 | 28 | 17 | 13 | 9 | 34 | 59.55848 | 0.2982752 | 0.1375738 | 695.3015 | 0 | 0 | 0 |  | Fe_Cr_Ni_Cu_Al | Fe28Cr17Ni13Cu9Al34 | 0.06640786 | -9.196353 | 6.50495 | 43.35219
3893 | 28 | 12 | 11 | 6 | 43 | 53.63083 | 0.3049652 | 0.1378333 | 627.6708 | 0 | 0 | 0 |  | Fe_Cr_Ni_Cu_Al | Fe28Cr12Ni11Cu6Al43 | 0.06910466 | -11.0528 | 6.01 | 45.66725
3894 | 8 | 9 | 35 | 45 | 3 | 64.88183 | 0.3159948 | 0.06046659 | 208.7369 | 1 | 0 | 0 |  | Fe_Cr_Ni_Cu_Al | Fe8Cr9Ni35Cu45Al3 | 0.02628956 | 4.0096 | 9.72 | 22.93124
3895 | 10 | 14 | 31 | 39 | 5 | 67.11358 | 0.3086138 | 0.07331883 | 298.8928 | 1 | 0 | 0 |  | Fe_Cr_Ni_Cu_Al | Fe10Cr14Ni31Cu39Al5 | 0.03226918 | 3.185389 | 9.272727 | 25.0157
3896 | 12 | 19 | 27 | 33 | 8 | 68.76011 | 0.3014154 | 0.08762915 | 406.7013 | 1 | 0 | 0 |  | Fe_Cr_Ni_Cu_Al | Fe12Cr19Ni27Cu33Al8 | 0.03918417 | 1.704724 | 8.757576 | 27.90434
3897 | 14 | 22 | 24 | 28 | 12 | 68.77556 | 0.2970722 | 0.1023335 | 516.0417 | 1 | 0 | 0 |  | Fe_Cr_Ni_Cu_Al | Fe14Cr22Ni24Cu28Al12 | 0.04610557 | -0.264 | 8.28 | 31.28657
3898 | 16 | 24 | 20 | 23 | 17 | 67.7411 | 0.2938025 | 0.1162733 | 613.9573 | 1 | 0 | 0 |  | Fe_Cr_Ni_Cu_Al | Fe16Cr24Ni20Cu23Al17 | 0.05284103 | -2.4316 | 7.76 | 34.80175
3899 | 18 | 25 | 17 | 18 | 22 | 66.40111 | 0.2916224 | 0.1271542 | 684.7507 | 1 | 0 | 0 |  | Fe_Cr_Ni_Cu_Al | Fe18Cr25Ni17Cu18Al22 | 0.05808836 | -4.6724 | 7.28 | 37.75428
3900 | 20 | 24 | 13 | 13 | 30 | 62.66019 | 0.2921612 | 0.1365991 | 715.5574 | 1 | 0 | 0 |  | Fe_Cr_Ni_Cu_Al | Fe20Cr24Ni13Cu13Al30 | 0.06388311 | -7.2616 | 6.67 | 41.26209
3901 | 20 | 22 | 11 | 9 | 38 | 58.45368 | 0.2947178 | 0.139571 | 686.784 | 0 | 0 | 0 |  | Fe_Cr_Ni_Cu_Al | Fe20Cr22Ni11Cu9Al38 | 0.06730828 | -9.488 | 6.15 | 43.70183
3902 | 20 | 16 | 8 | 6 | 50 | 50.95146 | 0.303483 | 0.1344459 | 563.9789 | 0 | 0 | 0 |  | Fe_Cr_Ni_Cu_Al | Fe20Cr16Ni8Cu6Al50 | 0.06859778 | -10.6928 | 5.52 | 45.12028
3903 | 7 | 14 | 25 | 50 | 3 | 65.21842 | 0.3119548 | 0.05874223 | 198.2541 | 1 | 0 | 0 |  | Fe_Cr_Ni_Cu_Al | Fe7Cr14Ni25Cu50Al3 | 0.0260439 | 5.142741 | 9.585859 | 21.82802
3904 | 8 | 21 | 23 | 42 | 6 | 68.19875 | 0.3022284 | 0.07691358 | 325.43 | 1 | 0 | 0 |  | Fe_Cr_Ni_Cu_Al | Fe8Cr21Ni23Cu42Al6 | 0.0342382 | 3.9292 | 9 | 25.03434
3905 | 9 | 26 | 20 | 36 | 9 | 69.76296 | 0.2952516 | 0.08960883 | 422.6712 | 1 | 0 | 0 |  | Fe_Cr_Ni_Cu_Al | Fe9Cr26Ni20Cu36Al9 | 0.0405362 | 2.63 | 8.51 | 27.76365
3906 | 11 | 28 | 18 | 29 | 13 | 69.8269 | 0.291065 | 0.1035389 | 527.0782 | 1 | 0 | 0 |  | Fe_Cr_Ni_Cu_Al | Fe11Cr28Ni18Cu29Al13 | 0.04742823 | 0.4117947 | 8.020202 | 31.30721
3907 | 12 | 30 | 16 | 24 | 18 | 68.78271 | 0.2882098 | 0.1177903 | 628.0853 | 1 | 0 | 0 |  | Fe_Cr_Ni_Cu_Al | Fe12Cr30Ni16Cu24Al18 | 0.05358719 | -1.8912 | 7.54 | 34.65847
3908 | 14 | 31 | 13 | 18 | 25 | 66.55247 | 0.2862632 | 0.1324625 | 719.7349 | 1 | 0 | 0 |  | Fe_Cr_Ni_Cu_Al | Fe14Cr31Ni13Cu18Al25 | 0.05993151 | -4.670522 | 6.940594 | 38.30365
3909 | 15 | 30 | 10 | 13 | 32 | 63.29922 | 0.2864842 | 0.1384611 | 727.1215 | 1 | 0 | 0 |  | Fe_Cr_Ni_Cu_Al | Fe15Cr30Ni10Cu13Al32 | 0.06449308 | -6.9804 | 6.39 | 41.10912
3910 | 15 | 26 | 8 | 8 | 42 | 57.44711 | 0.2911313 | 0.1389931 | 661.0755 | 0 | 0 | 0 |  | Fe_Cr_Ni_Cu_Al | Fe15Cr26Ni8Cu8Al42 | 0.06787739 | -9.530456 | 5.757576 | 43.69205
3911 | 15 | 19 | 6 | 5 | 55 | 49.4271 | 0.3016815 | 0.1301968 | 513.4651 | 0 | 0 | 0 |  | Fe_Cr_Ni_Cu_Al | Fe15Cr19Ni6Cu5Al55 | 0.06760685 | -10.4352 | 5.14 | 44.2668
3912 | 7 | 21 | 17 | 52 | 3 | 67.39004 | 0.3045529 | 0.0569304 | 193.4703 | 1 | 0 | 0 |  | Fe_Cr_Ni_Cu_Al | Fe7Cr21Ni17Cu52Al3 | 0.02575991 | 6.5396 | 9.33 | 20.41783
3913 | 7 | 28 | 16 | 43 | 6 | 70.47448 | 0.294739 | 0.07449997 | 316.7028 | 1 | 0 | 0 |  | Fe_Cr_Ni_Cu_Al | Fe7Cr28Ni16Cu43Al6 | 0.03405479 | 5.218 | 8.75 | 23.90591
3914 | 7 | 33 | 15 | 36 | 9 | 72.24165 | 0.2877214 | 0.08765526 | 418.3438 | 1 | 0 | 0 |  | Fe_Cr_Ni_Cu_Al | Fe7Cr33Ni15Cu36Al9 | 0.04039182 | 3.5316 | 8.27 | 26.90198
3915 | 8 | 36 | 13 | 30 | 14 | 71.75515 | 0.2835256 | 0.1048002 | 544.3629 | 1 | 0 | 0 |  | Fe_Cr_Ni_Cu_Al | Fe8Cr36Ni13Cu30Al14 | 0.04815969 | 1.2438 | 7.742574 | 30.88901
3916 | 9 | 38 | 11 | 24 | 19 | 70.91183 | 0.2801023 | 0.1189695 | 647.1519 | 1 | 0 | 0 |  | Fe_Cr_Ni_Cu_Al | Fe9Cr38Ni11Cu24Al19 | 0.05420627 | -1.103029 | 7.237624 | 34.19299
3917 | 10 | 38 | 9 | 18 | 25 | 68.732 | 0.2786263 | 0.131751 | 725.944 | 1 | 0 | 0 |  | Fe_Cr_Ni_Cu_Al | Fe10Cr38Ni9Cu18Al25 | 0.05983738 | -3.7632 | 6.71 | 37.5068
3918 | 11 | 37 | 7 | 12 | 33 | 65.16907 | 0.278888 | 0.1393379 | 743.8456 | 1 | 0 | 0 |  | Fe_Cr_Ni_Cu_Al | Fe11Cr37Ni7Cu12Al33 | 0.06476889 | -6.67 | 6.11 | 40.65238
3919 | 12 | 32 | 5 | 7 | 44 | 58.60526 | 0.2847042 | 0.1380548 | 658.1684 | 0 | 0 | 0 |  | Fe_Cr_Ni_Cu_Al | Fe12Cr32Ni5Cu7Al44 | 0.06793716 | -9.096 | 5.47 | 43.09402
3920 | 12 | 23 | 4 | 4 | 57 | 49.80004 | 0.2973576 | 0.1273545 | 494.1925 | 0 | 0 | 0 |  | Fe_Cr_Ni_Cu_Al | Fe12Cr23Ni4Cu4Al57 | 0.06704397 | -10.0408 | 4.89 | 43.43843
3921 | 5 | 37 | 10 | 42 | 6 | 73.99963 | 0.2846693 | 0.07191451 | 310.7857 | 0 | 0 | 0 |  | Fe_Cr_Ni_Cu_Al | Fe5Cr37Ni10Cu42Al6 | 0.03393997 | 6.4244 | 8.42 | 22.73052
3922 | 5 | 41 | 10 | 35 | 9 | 75.37983 | 0.2787861 | 0.08533114 | 413.3089 | 0 | 0 | 0 |  | Fe_Cr_Ni_Cu_Al | Fe5Cr41Ni10Cu35Al9 | 0.04030598 | 4.496 | 7.98 | 25.97299
3923 | 6 | 44 | 9 | 28 | 13 | 75.75699 | 0.273873 | 0.09994009 | 526.716 | 0 | 0 | 0 |  | Fe_Cr_Ni_Cu_Al | Fe6Cr44Ni9Cu28Al13 | 0.04701703 | 2.1264 | 7.49 | 29.52805
3924 | 7 | 45 | 8 | 22 | 18 | 74.47822 | 0.2715026 | 0.1153916 | 640.1928 | 1 | 0 | 0 |  | Fe_Cr_Ni_Cu_Al | Fe7Cr45Ni8Cu22Al18 | 0.05344176 | -0.5644 | 7.02 | 33.17456
3925 | 8 | 45 | 6 | 16 | 25 | 71.63303 | 0.270364 | 0.130999 | 739.3338 | 1 | 0 | 0 |  | Fe_Cr_Ni_Cu_Al | Fe8Cr45Ni6Cu16Al25 | 0.05992416 | -3.5232 | 6.45 | 36.97513
3926 | 9 | 43 | 5 | 11 | 32 | 67.98631 | 0.2718197 | 0.1387378 | 761.9856 | 1 | 0 | 0 |  | Fe_Cr_Ni_Cu_Al | Fe9Cr43Ni5Cu11Al32 | 0.06436762 | -6.2396 | 5.97 | 39.90197
3927 | 11 | 38 | 3 | 6 | 43 | 61.45425 | 0.2775466 | 0.1381122 | 683.608 | 0 | 0 | 0 |  | Fe_Cr_Ni_Cu_Al | Fe11Cr38Ni3Cu6Al43 | 0.067894 | -8.726595 | 5.356436 | 42.50635
3928 | 3 | 50 | 6 | 32 | 9 | 79.46813 | 0.2682829 | 0.08296845 | 411.1912 | 0 | 0 | 0 |  | Fe_Cr_Ni_Cu_Al | Fe3Cr50Ni6Cu32Al9 | 0.04035035 | 5.0628 | 7.63 | 25.19501
3929 | 4 | 52 | 6 | 25 | 13 | 79.43561 | 0.2644948 | 0.09830446 | 530.8367 | 0 | 0 | 0 |  | Fe_Cr_Ni_Cu_Al | Fe4Cr52Ni6Cu25Al13 | 0.04711425 | 2.2748 | 7.18 | 28.98651
3930 | 5 | 53 | 5 | 19 | 18 | 78.10269 | 0.2620427 | 0.1138005 | 647.21 | 1 | 0 | 0 |  | Fe_Cr_Ni_Cu_Al | Fe5Cr53Ni5Cu19Al18 | 0.05358371 | -0.5292 | 6.71 | 32.67451
3931 | 6 | 53 | 4 | 13 | 23 | 76.47418 | 0.2601037 | 0.1259906 | 733.0383 | 1 | 0 | 0 |  | Fe_Cr_Ni_Cu_Al | Fe6Cr53Ni4Cu13Al23 | 0.0588467 | -3.424549 | 6.242424 | 35.83853
3932 | 8 | 50 | 4 | 8 | 30 | 72.36418 | 0.2629345 | 0.1376074 | 791.1385 | 1 | 0 | 0 |  | Fe_Cr_Ni_Cu_Al | Fe8Cr50Ni4Cu8Al30 | 0.06377599 | -6.6496 | 5.82 | 39.21428
3933 | 3 | 5 | 47 | 12 | 33 | 53.61851 | 0.3194108 | 0.1581095 | 793.803 | 1 | 0 | 0 |  | Fe_Cr_Ni_Cu_Al | Fe3Cr5Ni47Cu12Al33 | 0.06510317 | -14.302 | 7.55 | 46.37352
3934 | 5 | 5 | 40 | 11 | 39 | 50.7976 | 0.3201379 | 0.1575467 | 742.9192 | 1 | 0 | 0 |  | Fe_Cr_Ni_Cu_Al | Fe5Cr5Ni40Cu11Al39 | 0.06696574 | -15.0136 | 7.08 | 47.54691
3935 | 7 | 4 | 34 | 10 | 44 | 48.06014 | 0.3219572 | 0.1541905 | 677.3079 | 0 | 0 | 0 |  | Fe_Cr_Ni_Cu_Al | Fe7Cr4Ni34Cu10Al44 | 0.06776275 | -15.18457 | 6.686869 | 48.07308
3936 | 11 | 4 | 27 | 9 | 49 | 46.32395 | 0.3218575 | 0.1478315 | 607.9576 | 0 | 0 | 0 |  | Fe_Cr_Ni_Cu_Al | Fe11Cr4Ni27Cu9Al49 | 0.06796085 | -14.4556 | 6.28 | 47.78188
3937 | 14 | 3 | 22 | 7 | 53 | 44.49615 | 0.3228862 | 0.1418107 | 545.5965 | 0 | 0 | 0 |  | Fe_Cr_Ni_Cu_Al | Fe14Cr3Ni22Cu7Al53 | 0.06783276 | -14.18345 | 5.919192 | 47.60747
3938 | 3 | 6 | 51 | 19 | 21 | 59.06698 | 0.3173706 | 0.1395863 | 730.3244 | 1 | 0 | 0 |  | Fe_Cr_Ni_Cu_Al | Fe3Cr6Ni51Cu19Al21 | 0.05702214 | -8.958 | 8.42 | 40.55954
3939 | 5 | 7 | 44 | 17 | 27 | 56.55677 | 0.3165532 | 0.1481937 | 760.0277 | 1 | 0 | 0 |  | Fe_Cr_Ni_Cu_Al | Fe5Cr7Ni44Cu17Al27 | 0.06157363 | -10.8304 | 7.9 | 43.27299
3940 | 7 | 8 | 38 | 16 | 32 | 54.66624 | 0.3157489 | 0.149743 | 740.6933 | 1 | 0 | 0 |  | Fe_Cr_Ni_Cu_Al | Fe7Cr8Ni38Cu16Al32 | 0.06407156 | -11.59886 | 7.485149 | 44.62438
3941 | 10 | 8 | 32 | 14 | 36 | 52.99482 | 0.3153475 | 0.149663 | 714.7882 | 1 | 0 | 0 |  | Fe_Cr_Ni_Cu_Al | Fe10Cr8Ni32Cu14Al36 | 0.0658997 | -12.0976 | 7.1 | 45.57138
3942 | 14 | 9 | 26 | 11 | 40 | 52.18042 | 0.3131313 | 0.1473476 | 682.9698 | 0 | 0 | 0 |  | Fe_Cr_Ni_Cu_Al | Fe14Cr9Ni26Cu11Al40 | 0.06737219 | -12.4952 | 6.67 | 46.17099
3943 | 18 | 8 | 21 | 9 | 44 | 50.51151 | 0.3136518 | 0.1439262 | 636.0373 | 0 | 0 | 0 |  | Fe_Cr_Ni_Cu_Al | Fe18Cr8Ni21Cu9Al44 | 0.06830442 | -12.5224 | 6.33 | 46.57706
3944 | 23 | 7 | 16 | 7 | 46 | 49.73287 | 0.3134154 | 0.1398515 | 599.0606 | 0 | 0 | 0 |  | Fe_Cr_Ni_Cu_Al | Fe23Cr7Ni16Cu7Al46 | 0.06894613 | -12.21263 | 6.070707 | 46.6634
3945 | 3 | 4 | 52 | 29 | 12 | 61.2456 | 0.3203826 | 0.1113112 | 538.3093 | 1 | 1 | 1 | 538.3093 | Fe_Cr_Ni_Cu_Al | Fe3Cr4Ni52Cu29Al12 | 0.04599481 | -3.2708 | 9.23 | 33.86573
3946 | 4 | 8 | 46 | 27 | 16 | 60.94407 | 0.3159529 | 0.1204423 | 599.5298 | 1 |  | 0 |  | Fe_Cr_Ni_Cu_Al | Fe4Cr8Ni46Cu27Al16 | 0.05111244 | -4.948534 | 8.762376 | 36.43015
3947 | 6 | 10 | 39 | 24 | 21 | 59.40846 | 0.3134409 | 0.1335932 | 681.2192 | 1 | 0 | 0 |  | Fe_Cr_Ni_Cu_Al | Fe6Cr10Ni39Cu24Al21 | 0.05646758 | -6.708 | 8.25 | 39.27644
3948 | 9 | 12 | 34 | 21 | 25 | 58.86098 | 0.3104226 | 0.1378347 | 701.9728 | 1 | 0 | 0 |  | Fe_Cr_Ni_Cu_Al | Fe9Cr12Ni34Cu21Al25 | 0.05971001 | -7.818449 | 7.821782 | 40.90295
3949 | 13 | 13 | 29 | 17 | 28 | 58.57434 | 0.3076865 | 0.1411568 | 721.4294 | 1 | 0 | 0 |  | Fe_Cr_Ni_Cu_Al | Fe13Cr13Ni29Cu17Al28 | 0.06227331 | -8.8196 | 7.43 | 42.18824
3950 | 17 | 14 | 24 | 14 | 31 | 58.20104 | 0.3052529 | 0.1414219 | 715.2359 | 1 | 0 | 0 |  | Fe_Cr_Ni_Cu_Al | Fe17Cr14Ni24Cu14Al31 | 0.06427768 | -9.422 | 7.07 | 43.09622
3951 | 23 | 13 | 19 | 11 | 34 | 57.27881 | 0.3046769 | 0.1401172 | 693.1097 | 0 | 0 | 0 |  | Fe_Cr_Ni_Cu_Al | Fe23Cr13Ni19Cu11Al34 | 0.06612323 | -9.8676 | 6.75 | 43.97641
3952 | 29 | 12 | 15 | 8 | 36 | 56.9213 | 0.3039032 | 0.1386037 | 677.2617 | 0 | 0 | 0 |  | Fe_Cr_Ni_Cu_Al | Fe29Cr12Ni15Cu8Al36 | 0.06745794 | -10.3208 | 6.5 | 44.59009
3953 | 36 | 9 | 12 | 6 | 37 | 56.25956 | 0.3053569 | 0.1369428 | 660.3222 | 0 | 0 | 0 |  | Fe_Cr_Ni_Cu_Al | Fe36Cr9Ni12Cu6Al37 | 0.06835299 | -10.4688 | 6.39 | 45.03423
3954 | 3 | 6 | 43 | 38 | 10 | 60.84588 | 0.320248 | 0.1006835 | 454.1825 | 1 | 1 | 1 | 454.1825 | Fe_Cr_Ni_Cu_Al | Fe3Cr6Ni43Cu38Al10 | 0.04219181 | -0.8392 | 9.38 | 31.33991
3955 | 4 | 10 | 38 | 34 | 13 | 61.42335 | 0.3149893 | 0.1139915 | 554.8489 | 1 | 0 | 0 |  | Fe_Cr_Ni_Cu_Al | Fe4Cr10Ni38Cu34Al13 | 0.04704778 | -2.109989 | 8.939394 | 33.54248
3956 | 7 | 14 | 33 | 29 | 16 | 62.52201 | 0.3088311 | 0.1208953 | 613.8088 | 1 | 0 | 0 |  | Fe_Cr_Ni_Cu_Al | Fe7Cr14Ni33Cu29Al16 | 0.05120965 | -3.26783 | 8.454545 | 35.39041
3957 | 10 | 17 | 29 | 25 | 19 | 63.10013 | 0.3041899 | 0.124718 | 644.1205 | 1 | 0 | 0 |  | Fe_Cr_Ni_Cu_Al | Fe10Cr17Ni29Cu25Al19 | 0.05458952 | -4.3472 | 8.04 | 36.96126
3958 | 15 | 19 | 25 | 20 | 21 | 64.18104 | 0.2996779 | 0.1279655 | 677.4069 | 1 | 0 | 0 |  | Fe_Cr_Ni_Cu_Al | Fe15Cr19Ni25Cu20Al21 | 0.05704074 | -5.33 | 7.67 | 38.04656
3959 | 20 | 19 | 21 | 16 | 24 | 63.6861 | 0.2979101 | 0.1314964 | 698.2597 | 1 | 0 | 0 |  | Fe_Cr_Ni_Cu_Al | Fe20Cr19Ni21Cu16Al24 | 0.05999888 | -6.4692 | 7.32 | 39.58503
3960 | 26 | 18 | 17 | 12 | 26 | 63.39893 | 0.2966902 | 0.1332529 | 709.2783 | 0 | 0 | 0 |  | Fe_Cr_Ni_Cu_Al | Fe26Cr18Ni17Cu12Al26 | 0.06220244 | -7.420467 | 7.030303 | 40.70716
3961 | 34 | 17 | 13 | 9 | 28 | 63.3043 | 0.2958574 | 0.130874 | 688.0329 | 0 | 0 | 0 |  | Fe_Cr_Ni_Cu_Al | Fe34Cr17Ni13Cu9Al28 | 0.06373927 | -7.928242 | 6.80198 | 41.36427
3962 | 43 | 12 | 11 | 6 | 28 | 62.73243 | 0.2984824 | 0.1305683 | 686.0212 | 0 | 0 | 0 |  | Fe_Cr_Ni_Cu_Al | Fe43Cr12Ni11Cu6Al28 | 0.06460475 | -8.5808 | 6.76 | 41.88928
3963 | 3 | 9 | 35 | 45 | 8 | 61.34482 | 0.3183782 | 0.08982856 | 379.2794 | 1 | 0 | 0 |  | Fe_Cr_Ni_Cu_Al | Fe3Cr9Ni35Cu45Al8 | 0.03813569 | 1.1876 | 9.47 | 28.57593
3964 | 5 | 14 | 31 | 39 | 10 | 63.52759 | 0.310864 | 0.1010959 | 473.2074 | 1 | 0 | 0 |  | Fe_Cr_Ni_Cu_Al | Fe5Cr14Ni31Cu39Al10 | 0.04218144 | 0.5489236 | 9.020202 | 30.14173
3965 | 8 | 19 | 27 | 33 | 12 | 65.89041 | 0.3030907 | 0.1066533 | 529.9325 | 1 | 0 | 0 |  | Fe_Cr_Ni_Cu_Al | Fe8Cr19Ni27Cu33Al12 | 0.04573719 | -0.2101826 | 8.555556 | 31.52328
3966 | 12 | 22 | 24 | 28 | 14 | 67.36679 | 0.2978636 | 0.1088851 | 555.5257 | 1 | 0 | 0 |  | Fe_Cr_Ni_Cu_Al | Fe12Cr22Ni24Cu28Al14 | 0.04878576 | -1.12 | 8.18 | 32.84494
3967 | 17 | 24 | 20 | 23 | 16 | 68.43483 | 0.2934209 | 0.1135162 | 598.4049 | 1 | 0 | 0 |  | Fe_Cr_Ni_Cu_Al | Fe17Cr24Ni20Cu23Al16 | 0.05175452 | -2.0564 | 7.81 | 34.14212
3968 | 22 | 25 | 17 | 18 | 18 | 69.13086 | 0.2901346 | 0.1179234 | 638.0666 | 1 | 0 | 0 |  | Fe_Cr_Ni_Cu_Al | Fe22Cr25Ni17Cu18Al18 | 0.05451782 | -3.3652 | 7.48 | 35.49571
3969 | 30 | 24 | 13 | 13 | 20 | 69.27576 | 0.2884291 | 0.1205694 | 660.7678 | 1 | 0 | 0 |  | Fe_Cr_Ni_Cu_Al | Fe30Cr24Ni13Cu13Al20 | 0.05719686 | -4.6296 | 7.17 | 36.80706
3970 | 38 | 22 | 11 | 9 | 20 | 70.06002 | 0.2878713 | 0.119616 | 662.2334 | 0 | 0 | 0 |  | Fe_Cr_Ni_Cu_Al | Fe38Cr22Ni11Cu9Al20 | 0.05779575 | -5.5712 | 7.05 | 37.01945
3971 | 50 | 16 | 8 | 6 | 20 | 69.38565 | 0.2911043 | 0.1184862 | 652.6919 | 0 | 0 | 0 |  | Fe_Cr_Ni_Cu_Al | Fe50Cr16Ni8Cu6Al20 | 0.05841669 | -6.0368 | 7.02 | 37.24567
3972 | 3 | 14 | 25 | 50 | 7 | 62.36184 | 0.3138267 | 0.0867571 | 362.7026 | 1 | 0 | 0 |  | Fe_Cr_Ni_Cu_Al | Fe3Cr14Ni25Cu50Al7 | 0.03584015 | 2.978063 | 9.383838 | 26.28232
3973 | 6 | 21 | 23 | 42 | 8 | 66.76446 | 0.3030644 | 0.08634044 | 383.1662 | 1 | 0 | 0 |  | Fe_Cr_Ni_Cu_Al | Fe6Cr21Ni23Cu42Al8 | 0.03827608 | 2.9396 | 8.9 | 27.05686
3974 | 9 | 26 | 20 | 36 | 9 | 69.76296 | 0.2952516 | 0.08960883 | 422.6712 | 1 | 0 | 0 |  | Fe_Cr_Ni_Cu_Al | Fe9Cr26Ni20Cu36Al9 | 0.0405362 | 2.63 | 8.51 | 27.76365
3975 | 13 | 28 | 18 | 29 | 11 | 71.27032 | 0.2903218 | 0.1002376 | 513.4546 | 1 | 0 | 0 |  | Fe_Cr_Ni_Cu_Al | Fe13Cr28Ni18Cu29Al11 | 0.04457186 | 1.24273 | 8.121212 | 29.70056
3976 | 18 | 30 | 16 | 24 | 12 | 73.02764 | 0.2860866 | 0.09996258 | 521.2039 | 1 | 0 | 0 |  | Fe_Cr_Ni_Cu_Al | Fe18Cr30Ni16Cu24Al12 | 0.04639393 | 0.3312 | 7.84 | 30.44841
3977 | 25 | 31 | 13 | 18 | 14 | 74.09794 | 0.2825134 | 0.1027447 | 549.0533 | 1 | 0 | 0 |  | Fe_Cr_Ni_Cu_Al | Fe25Cr31Ni13Cu18Al14 | 0.04961579 | -1.2587 | 7.485149 | 31.97485
3978 | 32 | 30 | 10 | 13 | 15 | 74.79469 | 0.2806476 | 0.1078808 | 597.7129 | 1 | 0 | 0 |  | Fe_Cr_Ni_Cu_Al | Fe32Cr30Ni10Cu13Al15 | 0.05163211 | -2.5468 | 7.24 | 32.89985
3979 | 42 | 26 | 8 | 8 | 15 | 75.23845 | 0.2813578 | 0.1101266 | 624.6437 | 0 | 0 | 0 |  | Fe_Cr_Ni_Cu_Al | Fe42Cr26Ni8Cu8Al15 | 0.05242661 | -3.954699 | 7.121212 | 33.22904
3980 | 55 | 19 | 6 | 5 | 15 | 74.23356 | 0.2858076 | 0.1074891 | 599.6761 | 0 | 0 | 0 |  | Fe_Cr_Ni_Cu_Al | Fe55Cr19Ni6Cu5Al15 | 0.0527394 | -4.6592 | 7.14 | 33.31351
3981 | 3 | 21 | 17 | 52 | 7 | 64.53842 | 0.3062887 | 0.07936015 | 321.5443 | 1 | 0 | 0 |  | Fe_Cr_Ni_Cu_Al | Fe3Cr21Ni17Cu52Al7 | 0.03546592 | 4.5284 | 9.13 | 24.79241
3982 | 6 | 28 | 16 | 43 | 7 | 69.74791 | 0.2951256 | 0.07924354 | 345.9738 | 1 | 0 | 0 |  | Fe_Cr_Ni_Cu_Al | Fe6Cr28Ni16Cu43Al7 | 0.03615741 | 4.7484 | 8.7 | 24.93707
3983 | 9 | 33 | 15 | 36 | 7 | 73.71026 | 0.287015 | 0.07918963 | 364.0271 | 0 | 0 | 0 |  | Fe_Cr_Ni_Cu_Al | Fe9Cr33Ni15Cu36Al7 | 0.03661962 | 4.4124 | 8.37 | 24.95291
3984 | 14 | 36 | 13 | 30 | 8 | 76.08824 | 0.2815452 | 0.0788921 | 371.7012 | 0 | 0 | 0 |  | Fe_Cr_Ni_Cu_Al | Fe14Cr36Ni13Cu30Al8 | 0.03891791 | 3.605921 | 8.039604 | 25.85555
3985 | 19 | 38 | 11 | 24 | 9 | 78.06909 | 0.2769619 | 0.08314275 | 413.1211 | 0 | 0 | 0 |  | Fe_Cr_Ni_Cu_Al | Fe19Cr38Ni11Cu24Al9 | 0.04120849 | 2.418194 | 7.732673 | 26.81968
3986 | 25 | 38 | 9 | 18 | 10 | 79.39372 | 0.27399 | 0.09107243 | 484.3436 | 1 | 0 | 0 |  | Fe_Cr_Ni_Cu_Al | Fe25Cr38Ni9Cu18Al10 | 0.04358764 | 0.8808 | 7.46 | 27.91612
3987 | 33 | 37 | 7 | 12 | 11 | 80.42597 | 0.2721201 | 0.09481337 | 522.1536 | 1 | 0 | 0 |  | Fe_Cr_Ni_Cu_Al | Fe33Cr37Ni7Cu12Al11 | 0.04575581 | -1.0292 | 7.21 | 28.93089
3988 | 44 | 32 | 5 | 7 | 12 | 79.86148 | 0.2741982 | 0.09849165 | 553.1117 | 1 | 0 | 0 |  | Fe_Cr_Ni_Cu_Al | Fe44Cr32Ni5Cu7Al12 | 0.04787774 | -2.8752 | 7.07 | 30.02921
3989 | 57 | 23 | 4 | 4 | 12 | 78.09101 | 0.2804845 | 0.099215 | 554.1719 | 0 | 0 | 0 |  | Fe_Cr_Ni_Cu_Al | Fe57Cr23Ni4Cu4Al12 | 0.04831007 | -3.8668 | 7.14 | 30.27434
3990 | 6 | 37 | 10 | 42 | 5 | 74.7443 | 0.2843272 | 0.06685643 | 279.1219 | 0 | 0 | 0 |  | Fe_Cr_Ni_Cu_Al | Fe6Cr37Ni10Cu42Al5 | 0.03160659 | 6.8728 | 8.47 | 21.60555
3991 | 9 | 41 | 10 | 35 | 5 | 78.38422 | 0.27753 | 0.06723448 | 295.0668 | 0 | 0 | 0 |  | Fe_Cr_Ni_Cu_Al | Fe9Cr41Ni10Cu35Al5 | 0.03196845 | 6.1904 | 8.18 | 21.74649
3992 | 13 | 44 | 9 | 28 | 6 | 81.00583 | 0.2718325 | 0.07247343 | 343.0371 | 0 | 0 | 0 |  | Fe_Cr_Ni_Cu_Al | Fe13Cr44Ni9Cu28Al6 | 0.03474661 | 4.8368 | 7.84 | 22.96755
3993 | 18 | 45 | 8 | 22 | 7 | 82.63773 | 0.2684239 | 0.07751244 | 388.6417 | 0 | 0 | 0 |  | Fe_Cr_Ni_Cu_Al | Fe18Cr45Ni8Cu22Al7 | 0.03732669 | 3.2768 | 7.57 | 24.17821
3994 | 25 | 45 | 6 | 16 | 8 | 83.99287 | 0.26572 | 0.08203143 | 431.2314 | 0 |  | 0 |  | Fe_Cr_Ni_Cu_Al | Fe25Cr45Ni6Cu16Al8 | 0.03978886 | 1.57 | 7.3 | 25.27433
3995 | 32 | 43 | 5 | 11 | 9 | 84.30734 | 0.2654439 | 0.08674028 | 472.9404 | 1 | 0 | 0 |  | Fe_Cr_Ni_Cu_Al | Fe32Cr43Ni5Cu11Al9 | 0.04209727 | -0.3424 | 7.12 | 26.4599
3996 | 43 | 38 | 3 | 6 | 11 | 82.93375 | 0.2680865 | 0.09137974 | 506.2726 | 1 | 0 | 0 |  | Fe_Cr_Ni_Cu_Al | Fe43Cr38Ni3Cu6Al11 | 0.04598255 | -2.62837 | 6.940594 | 28.57632
3997 | 9 | 50 | 6 | 32 | 3 | 84.10207 | 0.2666739 | 0.05335462 | 215.2247 | 0 | 0 | 0 |  | Fe_Cr_Ni_Cu_Al | Fe9Cr50Ni6Cu32Al3 | 0.02611551 | 7.506 | 7.93 | 18.06011
3998 | 13 | 52 | 6 | 25 | 4 | 86.36253 | 0.2622384 | 0.06021912 | 269.4404 | 0 | 0 | 0 |  | Fe_Cr_Ni_Cu_Al | Fe13Cr52Ni6Cu25Al4 | 0.0294327 | 5.6516 | 7.63 | 19.61888
3999 | 18 | 53 | 5 | 19 | 5 | 87.99812 | 0.2589336 | 0.06612557 | 318.7556 | 0 | 0 | 0 |  | Fe_Cr_Ni_Cu_Al | Fe18Cr53Ni5Cu19Al5 | 0.03243201 | 3.8544 | 7.36 | 20.97046
4000 | 23 | 53 | 4 | 13 | 6 | 89.37745 | 0.2561562 | 0.07637285 | 406.4839 | 0 |  | 0 |  | Fe_Cr_Ni_Cu_Al | Fe23Cr53Ni4Cu13Al6 | 0.03533622 | 1.702683 | 7.10101 | 22.32768
4001 | 30 | 50 | 4 | 8 | 8 | 88.41787 | 0.2576485 | 0.0821914 | 451.6001 | 1 | 0 | 0 |  | Fe_Cr_Ni_Cu_Al | Fe30Cr50Ni4Cu8Al8 | 0.0400266 | -1 | 6.92 | 24.94092
4002 | 5 | 33 | 47 | 12 | 3 | 83.2133 | 0.2822328 | 0.06945648 | 338.0358 | 1 | 0 | 0 |  | Fe_Cr_Ni_Cu_Al | Fe5Cr33Ni47Cu12Al3 | 0.02593983 | -3.1988 | 8.49 | 20.68525
4003 | 5 | 39 | 40 | 11 | 5 | 84.29693 | 0.2756925 | 0.0801317 | 426.0271 | 1 | 0 | 0 |  | Fe_Cr_Ni_Cu_Al | Fe5Cr39Ni40Cu11Al5 | 0.032327 | -4.2288 | 8.1 | 23.60911
4004 | 4 | 44 | 34 | 10 | 7 | 85.035 | 0.2699017 | 0.08857169 | 497.2825 | 1 | 0 | 0 |  | Fe_Cr_Ni_Cu_Al | Fe4Cr44Ni34Cu10Al7 | 0.03752345 | -5.082747 | 7.747475 | 26.08171
4005 | 4 | 49 | 27 | 9 | 11 | 84.18713 | 0.2648031 | 0.1031905 | 614.4665 | 1 | 0 | 0 |  | Fe_Cr_Ni_Cu_Al | Fe4Cr49Ni27Cu9Al11 | 0.04519378 | -6.1792 | 7.28 | 29.94499
4006 | 3 | 53 | 22 | 7 | 14 | 84.12517 | 0.2596377 | 0.112385 | 689.862 | 1 | 0 | 0 |  | Fe_Cr_Ni_Cu_Al | Fe3Cr53Ni22Cu7Al14 | 0.04999117 | -7.292317 | 6.878788 | 32.32639
4007 | 6 | 21 | 51 | 19 | 3 | 76.63366 | 0.2965255 | 0.06831728 | 305.6186 | 1 | 0 | 0 |  | Fe_Cr_Ni_Cu_Al | Fe6Cr21Ni51Cu19Al3 | 0.02626927 | -0.936 | 9.02 | 21.85428
4008 | 7 | 27 | 44 | 17 | 5 | 78.09765 | 0.2895808 | 0.08001296 | 399.403 | 1 | 0 | 0 |  | Fe_Cr_Ni_Cu_Al | Fe7Cr27Ni44Cu17Al5 | 0.03247021 | -2.2936 | 8.6 | 24.49878
4009 | 8 | 32 | 38 | 16 | 7 | 78.86048 | 0.2841984 | 0.08897827 | 473.0522 | 1 | 0 | 0 |  | Fe_Cr_Ni_Cu_Al | Fe8Cr32Ni38Cu16Al7 | 0.03727755 | -3.119694 | 8.247525 | 26.65255
4010 | 8 | 36 | 32 | 14 | 10 | 78.82284 | 0.2792913 | 0.1005126 | 565.6153 | 1 | 0 | 0 |  | Fe_Cr_Ni_Cu_Al | Fe8Cr36Ni32Cu14Al10 | 0.04344868 | -4.4912 | 7.84 | 29.69175
4011 | 9 | 40 | 26 | 11 | 14 | 78.41097 | 0.2742498 | 0.1133403 | 667.957 | 1 | 0 | 0 |  | Fe_Cr_Ni_Cu_Al | Fe9Cr40Ni26Cu11Al14 | 0.04982052 | -6.218 | 7.35 | 32.90988
4012 | 8 | 44 | 21 | 9 | 18 | 77.65053 | 0.2697605 | 0.1243198 | 750.9441 | 1 | 0 | 0 |  | Fe_Cr_Ni_Cu_Al | Fe8Cr44Ni21Cu9Al18 | 0.05474552 | -7.4776 | 6.91 | 35.44
4013 | 7 | 46 | 16 | 7 | 23 | 75.55321 | 0.2669646 | 0.1359594 | 825.402 | 1 | 0 | 0 |  | Fe_Cr_Ni_Cu_Al | Fe7Cr46Ni16Cu7Al23 | 0.05968995 | -8.716253 | 6.444444 | 38.08695
4014 | 4 | 12 | 52 | 29 | 3 | 70.23292 | 0.3092761 | 0.06587282 | 263.8894 | 1 | 1 | 1 | 263.8894 | Fe_Cr_Ni_Cu_Al | Fe4Cr12Ni52Cu29Al3 | 0.02643611 | 1.1492 | 9.52 | 23.09826
4015 | 8 | 16 | 46 | 27 | 4 | 71.89114 | 0.3037466 | 0.07199988 | 312.5945 | 1 | 0 | 0 |  | Fe_Cr_Ni_Cu_Al | Fe8Cr16Ni46Cu27Al4 | 0.02955623 | 0.7042447 | 9.19802 | 23.97849
4016 | 10 | 21 | 39 | 24 | 6 | 73.30464 | 0.2972431 | 0.08264313 | 396.323 | 1 | 0 | 0 |  | Fe_Cr_Ni_Cu_Al | Fe10Cr21Ni39Cu24Al6 | 0.03505234 | -0.4092 | 8.78 | 26.15872
4017 | 12 | 25 | 34 | 21 | 9 | 73.70133 | 0.2922929 | 0.09543844 | 496.7183 | 1 | 0 | 0 |  | Fe_Cr_Ni_Cu_Al | Fe12Cr25Ni34Cu21Al9 | 0.04134556 | -1.957847 | 8.356436 | 29.06194
4018 | 13 | 28 | 29 | 17 | 13 | 73.23547 | 0.2880246 | 0.109316 | 603.4537 | 1 | 0 | 0 |  | Fe_Cr_Ni_Cu_Al | Fe13Cr28Ni29Cu17Al13 | 0.04824572 | -4.1036 | 7.88 | 32.59067
4019 | 14 | 31 | 24 | 14 | 17 | 72.54881 | 0.2841491 | 0.1202767 | 684.6856 | 1 | 0 | 0 |  | Fe_Cr_Ni_Cu_Al | Fe14Cr31Ni24Cu14Al17 | 0.05352558 | -5.7264 | 7.43 | 35.31495
4020 | 13 | 34 | 19 | 11 | 23 | 70.51275 | 0.2808428 | 0.1337081 | 770.8706 | 1 | 0 | 0 |  | Fe_Cr_Ni_Cu_Al | Fe13Cr34Ni19Cu11Al23 | 0.05941041 | -7.7004 | 6.88 | 38.55209
4021 | 12 | 36 | 15 | 8 | 29 | 68.234 | 0.2785879 | 0.1423212 | 810.2504 | 1 | 0 | 0 |  | Fe_Cr_Ni_Cu_Al | Fe12Cr36Ni15Cu8Al29 | 0.06363204 | -9.3832 | 6.37 | 40.94805
4022 | 9 | 37 | 12 | 6 | 36 | 64.78426 | 0.2782616 | 0.146032 | 791.9727 | 0 | 0 | 0 |  | Fe_Cr_Ni_Cu_Al | Fe9Cr37Ni12Cu6Al36 | 0.06664071 | -10.6428 | 5.88 | 42.77032
4023 | 6 | 10 | 43 | 38 | 3 | 67.07074 | 0.3134182 | 0.0627754 | 231.2438 | 1 | 0 | 0 |  | Fe_Cr_Ni_Cu_Al | Fe6Cr10Ni43Cu38Al3 | 0.02641921 | 2.8096 | 9.65 | 23.25583
4024 | 10 | 13 | 38 | 34 | 4 | 68.80998 | 0.3082032 | 0.06924922 | 280.2068 | 1 | 0 | 0 |  | Fe_Cr_Ni_Cu_Al | Fe10Cr13Ni38Cu34Al4 | 0.02974919 | 2.491174 | 9.333333 | 24.15819
4025 | 14 | 16 | 33 | 29 | 7 | 69.53533 | 0.3031271 | 0.0848293 | 393.1301 | 1 | 0 | 0 |  | Fe_Cr_Ni_Cu_Al | Fe14Cr16Ni33Cu29Al7 | 0.0374305 | 0.9578614 | 8.868687 | 27.38135
4026 | 17 | 19 | 29 | 25 | 10 | 69.97405 | 0.2986852 | 0.0966813 | 484.1277 | 1 | 0 | 0 |  | Fe_Cr_Ni_Cu_Al | Fe17Cr19Ni29Cu25Al10 | 0.04325539 | -0.5764 | 8.45 | 30.0631
4027 | 19 | 21 | 25 | 20 | 15 | 68.89718 | 0.295481 | 0.1126214 | 599.4481 | 1 | 0 | 0 |  | Fe_Cr_Ni_Cu_Al | Fe19Cr21Ni25Cu20Al15 | 0.05090929 | -3.1516 | 7.93 | 34.10733
4028 | 19 | 24 | 21 | 16 | 20 | 67.85619 | 0.2917806 | 0.1248083 | 683.4498 | 1 | 0 | 0 |  | Fe_Cr_Ni_Cu_Al | Fe19Cr24Ni21Cu16Al20 | 0.05661657 | -5.3672 | 7.42 | 37.21545
4029 | 18 | 26 | 17 | 12 | 26 | 65.76571 | 0.2892242 | 0.1353322 | 740.2079 | 1 | 0 | 0 |  | Fe_Cr_Ni_Cu_Al | Fe18Cr26Ni17Cu12Al26 | 0.06184206 | -7.65228 | 6.868687 | 40.23136
4030 | 17 | 28 | 13 | 9 | 34 | 62.6603 | 0.2879637 | 0.1412653 | 744.9998 | 0 | 0 | 0 |  | Fe_Cr_Ni_Cu_Al | Fe17Cr28Ni13Cu9Al34 | 0.06585785 | -9.368885 | 6.287129 | 42.58527
4031 | 12 | 28 | 11 | 6 | 43 | 58.01893 | 0.2893275 | 0.1425873 | 691.7572 | 0 | 0 | 0 |  | Fe_Cr_Ni_Cu_Al | Fe12Cr28Ni11Cu6Al43 | 0.0681654 | -11.168 | 5.69 | 44.31155
4032 | 9 | 8 | 35 | 45 | 3 | 64.56955 | 0.316876 | 0.06018599 | 206.2276 | 1 | 0 | 0 |  | Fe_Cr_Ni_Cu_Al | Fe9Cr8Ni35Cu45Al3 | 0.02633071 | 4.0964 | 9.74 | 22.96901
4033 | 14 | 10 | 31 | 39 | 5 | 65.85473 | 0.3121802 | 0.07271725 | 290.5252 | 1 | 0 | 0 |  | Fe_Cr_Ni_Cu_Al | Fe14Cr10Ni31Cu39Al5 | 0.03241893 | 3.493929 | 9.353535 | 25.17102
4034 | 19 | 12 | 27 | 33 | 8 | 66.57077 | 0.3076849 | 0.08681461 | 391.5132 | 1 | 0 | 0 |  | Fe_Cr_Ni_Cu_Al | Fe19Cr12Ni27Cu33Al8 | 0.03943653 | 2.16182 | 8.89899 | 28.19258
4035 | 22 | 14 | 24 | 28 | 12 | 66.32632 | 0.3042241 | 0.1013456 | 496.1976 | 1 | 0 | 0 |  | Fe_Cr_Ni_Cu_Al | Fe22Cr14Ni24Cu28Al12 | 0.04639964 | 0.1712 | 8.44 | 31.64455
4036 | 24 | 16 | 20 | 23 | 17 | 65.33125 | 0.3010465 | 0.1149478 | 589.7156 | 1 | 0 | 0 |  | Fe_Cr_Ni_Cu_Al | Fe24Cr16Ni20Cu23Al17 | 0.05315708 | -2.0924 | 7.92 | 35.21036
4037 | 25 | 18 | 17 | 18 | 22 | 64.32591 | 0.2980408 | 0.1251325 | 655.8546 | 1 | 0 | 0 |  | Fe_Cr_Ni_Cu_Al | Fe25Cr18Ni17Cu18Al22 | 0.05838568 | -4.4456 | 7.42 | 38.15138
4038 | 24 | 20 | 13 | 13 | 30 | 61.5082 | 0.2959178 | 0.1351044 | 696.3229 | 0 | 0 | 0 |  | Fe_Cr_Ni_Cu_Al | Fe24Cr20Ni13Cu13Al30 | 0.06407639 | -7.1848 | 6.75 | 41.53264
4039 | 22 | 20 | 11 | 9 | 38 | 57.89491 | 0.2966438 | 0.1389228 | 678.1892 | 0 | 0 | 0 |  | Fe_Cr_Ni_Cu_Al | Fe22Cr20Ni11Cu9Al38 | 0.06741765 | -9.4672 | 6.19 | 43.85907
4040 | 16 | 20 | 8 | 6 | 50 | 52.01552 | 0.2994617 | 0.1352984 | 576.5758 | 0 | 0 | 0 |  | Fe_Cr_Ni_Cu_Al | Fe16Cr20Ni8Cu6Al50 | 0.0683329 | -10.6864 | 5.44 | 44.72136
4041 | 14 | 7 | 25 | 50 | 3 | 63.02123 | 0.3182531 | 0.05784174 | 187.2031 | 1 | 0 | 0 |  | Fe_Cr_Ni_Cu_Al | Fe14Cr7Ni25Cu50Al3 | 0.02635905 | 5.634119 | 9.727273 | 22.19854
4042 | 21 | 8 | 23 | 42 | 6 | 64.17224 | 0.3138156 | 0.0756388 | 302.281 | 1 | 0 | 0 |  | Fe_Cr_Ni_Cu_Al | Fe21Cr8Ni23Cu42Al6 | 0.0347394 | 4.7144 | 9.26 | 25.66968
4043 | 26 | 9 | 20 | 36 | 9 | 64.52981 | 0.3104669 | 0.0885424 | 392.4784 | 1 | 0 | 0 |  | Fe_Cr_Ni_Cu_Al | Fe26Cr9Ni20Cu36Al9 | 0.04117283 | 3.4936 | 8.85 | 28.60864
4044 | 28 | 11 | 18 | 29 | 13 | 64.59744 | 0.3065377 | 0.102291 | 491.2633 | 1 | 0 | 0 |  | Fe_Cr_Ni_Cu_Al | Fe28Cr11Ni18Cu29Al13 | 0.04808411 | 1.14723 | 8.363636 | 32.18792
4045 | 30 | 12 | 16 | 24 | 18 | 63.38568 | 0.3046132 | 0.115024 | 575.7108 | 1 | 0 | 0 |  | Fe_Cr_Ni_Cu_Al | Fe30Cr12Ni16Cu24Al18 | 0.05432041 | -1.272 | 7.9 | 35.66289
4046 | 31 | 14 | 13 | 18 | 25 | 61.61732 | 0.3018718 | 0.1268586 | 644.8384 | 0 | 0 | 0 |  | Fe_Cr_Ni_Cu_Al | Fe31Cr14Ni13Cu18Al25 | 0.0606879 | -4.283894 | 7.277228 | 39.36786
4047 | 30 | 15 | 10 | 13 | 32 | 59.01325 | 0.3006929 | 0.1335913 | 661.6444 | 0 | 0 | 0 |  | Fe_Cr_Ni_Cu_Al | Fe30Cr15Ni10Cu13Al32 | 0.06524572 | -6.7944 | 6.69 | 42.19774
4048 | 26 | 15 | 8 | 8 | 42 | 54.39668 | 0.3020114 | 0.1362957 | 621.2894 | 0 | 0 | 0 |  | Fe_Cr_Ni_Cu_Al | Fe26Cr15Ni8Cu8Al42 | 0.06853049 | -9.50352 | 5.979798 | 44.66203
4049 | 19 | 15 | 6 | 5 | 55 | 48.38431 | 0.3057807 | 0.1296307 | 503.4123 | 0 | 0 | 0 |  | Fe_Cr_Ni_Cu_Al | Fe19Cr15Ni6Cu5Al55 | 0.06789408 | -10.4672 | 5.22 | 44.71007
4050 | 21 | 7 | 17 | 52 | 3 | 63.03821 | 0.3170864 | 0.05615155 | 177.9618 | 1 | 0 | 0 |  | Fe_Cr_Ni_Cu_Al | Fe21Cr7Ni17Cu52Al3 | 0.02639578 | 7.29 | 9.61 | 21.29844
4051 | 28 | 7 | 16 | 43 | 6 | 63.96578 | 0.3135322 | 0.07406629 | 291.2793 | 1 | 0 | 0 |  | Fe_Cr_Ni_Cu_Al | Fe28Cr7Ni16Cu43Al6 | 0.03487248 | 6.2008 | 9.17 | 25.07968
4052 | 33 | 7 | 15 | 36 | 9 | 64.22568 | 0.3110381 | 0.087329 | 382.9575 | 1 | 0 | 0 |  | Fe_Cr_Ni_Cu_Al | Fe33Cr7Ni15Cu36Al9 | 0.04136354 | 4.5924 | 8.79 | 28.29255
4053 | 36 | 8 | 13 | 30 | 14 | 63.3312 | 0.3086357 | 0.1034204 | 492.1436 | 1 | 0 | 0 |  | Fe_Cr_Ni_Cu_Al | Fe36Cr8Ni13Cu30Al14 | 0.04923923 | 2.133124 | 8.29703 | 32.44995
4054 | 38 | 9 | 11 | 24 | 19 | 62.31649 | 0.3063902 | 0.1149573 | 568.049 | 0 | 0 | 0 |  | Fe_Cr_Ni_Cu_Al | Fe38Cr9Ni11Cu24Al19 | 0.05539352 | -0.4207431 | 7.811881 | 35.91711
4055 | 38 | 10 | 9 | 18 | 25 | 60.52016 | 0.3046622 | 0.1247179 | 620.5629 | 0 | 0 | 0 |  | Fe_Cr_Ni_Cu_Al | Fe38Cr10Ni9Cu18Al25 | 0.06110261 | -3.3376 | 7.27 | 39.35734
4056 | 37 | 11 | 7 | 12 | 33 | 57.75312 | 0.3036058 | 0.1321373 | 640.9196 | 0 | 0 | 0 |  | Fe_Cr_Ni_Cu_Al | Fe37Cr11Ni7Cu12Al33 | 0.06608916 | -6.5244 | 6.63 | 42.60845
4057 | 32 | 12 | 5 | 7 | 44 | 53.13613 | 0.3044036 | 0.1336658 | 592.1736 | 0 | 0 | 0 |  | Fe_Cr_Ni_Cu_Al | Fe32Cr12Ni5Cu7Al44 | 0.06913728 | -9.192 | 5.87 | 44.9192
4058 | 23 | 12 | 4 | 4 | 57 | 46.95052 | 0.3087149 | 0.1263357 | 470.817 | 0 | 0 | 0 |  | Fe_Cr_Ni_Cu_Al | Fe23Cr12Ni4Cu4Al57 | 0.06785725 | -10.186 | 5.11 | 44.71447
4059 | 37 | 5 | 10 | 42 | 6 | 64.05077 | 0.3133393 | 0.07311612 | 286.2831 | 1 | 0 | 0 |  | Fe_Cr_Ni_Cu_Al | Fe37Cr5Ni10Cu42Al6 | 0.03516595 | 7.5252 | 9.06 | 24.66683
4060 | 41 | 5 | 10 | 35 | 9 | 64.24834 | 0.3110948 | 0.08646301 | 377.9138 | 1 | 0 | 0 |  | Fe_Cr_Ni_Cu_Al | Fe41Cr5Ni10Cu35Al9 | 0.04163314 | 5.5904 | 8.7 | 28.00836
4061 | 44 | 6 | 9 | 28 | 13 | 64.12066 | 0.3081675 | 0.09987329 | 473.0591 | 1 | 0 | 0 |  | Fe_Cr_Ni_Cu_Al | Fe44Cr6Ni9Cu28Al13 | 0.04844107 | 3.0384 | 8.25 | 31.66666
4062 | 45 | 7 | 8 | 22 | 18 | 63.01934 | 0.3061559 | 0.1122498 | 555.2923 | 0 | 0 | 0 |  | Fe_Cr_Ni_Cu_Al | Fe45Cr7Ni8Cu22Al18 | 0.0549604 | 0.1044 | 7.78 | 35.42575
4063 | 45 | 8 | 6 | 16 | 25 | 60.73776 | 0.304722 | 0.1238458 | 617.987 | 0 | 0 | 0 |  | Fe_Cr_Ni_Cu_Al | Fe45Cr8Ni6Cu16Al25 | 0.06157141 | -3.2124 | 7.19 | 39.43032
4064 | 43 | 9 | 5 | 11 | 32 | 58.22065 | 0.3040088 | 0.1306834 | 638.0784 | 0 | 0 | 0 |  | Fe_Cr_Ni_Cu_Al | Fe43Cr9Ni5Cu11Al32 | 0.06605061 | -6.1852 | 6.65 | 42.41971
4065 | 38 | 11 | 3 | 6 | 43 | 54.07682 | 0.3037198 | 0.1327871 | 599.4202 | 0 |  | 0 |  | Fe_Cr_Ni_Cu_Al | Fe38Cr11Ni3Cu6Al43 | 0.06944878 | -8.959514 | 5.891089 | 44.88802
4066 | 50 | 3 | 6 | 32 | 9 | 64.85876 | 0.310373 | 0.08615339 | 380.4082 | 0 | 0 | 0 |  | Fe_Cr_Ni_Cu_Al | Fe50Cr3Ni6Cu32Al9 | 0.04201987 | 6.0592 | 8.57 | 27.87153
4067 | 52 | 4 | 6 | 25 | 13 | 64.66293 | 0.307703 | 0.0996872 | 476.9972 | 0 | 0 | 0 |  | Fe_Cr_Ni_Cu_Al | Fe52Cr4Ni6Cu25Al13 | 0.0488577 | 3.0812 | 8.14 | 31.66464
4068 | 53 | 5 | 5 | 19 | 18 | 63.55307 | 0.3057017 | 0.1119294 | 559.0984 | 0 | 0 | 0 |  | Fe_Cr_Ni_Cu_Al | Fe53Cr5Ni5Cu19Al18 | 0.05545213 | -0.03 | 7.67 | 35.49388
4069 | 53 | 6 | 4 | 13 | 23 | 62.31273 | 0.3037829 | 0.1209926 | 613.9881 | 0 | 0 | 0 |  | Fe_Cr_Ni_Cu_Al | Fe53Cr6Ni4Cu13Al23 | 0.06083831 | -3.232731 | 7.191919 | 38.80903
4070 | 50 | 8 | 4 | 8 | 30 | 60.13329 | 0.3022686 | 0.1295367 | 652.2192 | 0 | 0 | 0 |  | Fe_Cr_Ni_Cu_Al | Fe50Cr8Ni4Cu8Al30 | 0.06573713 | -6.6832 | 6.66 | 42.11651
4071 | 5 | 3 | 47 | 12 | 33 | 53.0575 | 0.3212807 | 0.1569334 | 779.418 | 1 | 0 | 0 |  | Fe_Cr_Ni_Cu_Al | Fe5Cr3Ni47Cu12Al33 | 0.0652056 | -14.1308 | 7.59 | 46.48259
4072 | 5 | 5 | 40 | 11 | 39 | 50.7976 | 0.3201379 | 0.1575467 | 742.9192 | 1 | 0 | 0 |  | Fe_Cr_Ni_Cu_Al | Fe5Cr5Ni40Cu11Al39 | 0.06696574 | -15.0136 | 7.08 | 47.54691
4073 | 4 | 7 | 34 | 10 | 44 | 48.87133 | 0.3189928 | 0.1556458 | 694.7741 | 0 | 0 | 0 |  | Fe_Cr_Ni_Cu_Al | Fe4Cr7Ni34Cu10Al44 | 0.06757514 | -15.35109 | 6.626263 | 47.83973
4074 | 4 | 11 | 27 | 9 | 49 | 48.16745 | 0.3148771 | 0.150648 | 642.1263 | 0 | 0 | 0 |  | Fe_Cr_Ni_Cu_Al | Fe4Cr11Ni27Cu9Al49 | 0.0674956 | -14.7216 | 6.14 | 47.16539
4075 | 3 | 14 | 22 | 7 | 53 | 47.37647 | 0.3116149 | 0.1453626 | 590.7396 | 0 | 0 | 0 |  | Fe_Cr_Ni_Cu_Al | Fe3Cr14Ni22Cu7Al53 | 0.06704319 | -14.47077 | 5.69697 | 46.51956
4076 | 6 | 3 | 51 | 19 | 21 | 58.18457 | 0.3200778 | 0.1379711 | 710.2708 | 1 | 0 | 0 |  | Fe_Cr_Ni_Cu_Al | Fe6Cr3Ni51Cu19Al21 | 0.0571489 | -8.6544 | 8.48 | 40.67617
4077 | 7 | 5 | 44 | 17 | 27 | 55.98262 | 0.3183973 | 0.1470662 | 746.26 | 1 | 0 | 0 |  | Fe_Cr_Ni_Cu_Al | Fe7Cr5Ni44Cu17Al27 | 0.06166787 | -10.6624 | 7.94 | 43.37307
4078 | 8 | 7 | 38 | 16 | 32 | 54.38726 | 0.3166785 | 0.1492143 | 734.284 | 1 | 0 | 0 |  | Fe_Cr_Ni_Cu_Al | Fe8Cr7Ni38Cu16Al32 | 0.06412214 | -11.53063 | 7.50495 | 44.68317
4079 | 8 | 10 | 32 | 14 | 36 | 53.54955 | 0.31344 | 0.1506253 | 726.6077 | 1 | 0 | 0 |  | Fe_Cr_Ni_Cu_Al | Fe8Cr10Ni32Cu14Al36 | 0.06579051 | -12.208 | 7.06 | 45.43627
4080 | 9 | 14 | 26 | 11 | 40 | 53.55079 | 0.308298 | 0.1494826 | 709.4965 | 0 | 0 | 0 |  | Fe_Cr_Ni_Cu_Al | Fe9Cr14Ni26Cu11Al40 | 0.06708466 | -12.6972 | 6.57 | 45.7964
4081 | 8 | 18 | 21 | 9 | 44 | 53.21577 | 0.3038433 | 0.1476105 | 682.7581 | 0 | 0 | 0 |  | Fe_Cr_Ni_Cu_Al | Fe8Cr18Ni21Cu9Al44 | 0.06769554 | -12.8024 | 6.13 | 45.74825
4082 | 7 | 23 | 16 | 7 | 46 | 54.07684 | 0.2974217 | 0.144776 | 664.6426 | 0 | 0 | 0 |  | Fe_Cr_Ni_Cu_Al | Fe7Cr23Ni16Cu7Al46 | 0.06793146 | -12.48036 | 5.747475 | 45.23192
4083 | 4 | 3 | 52 | 29 | 12 | 60.94215 | 0.3212679 | 0.1107997 | 532.5911 | 1 | 1 | 1 | 532.5911 | Fe_Cr_Ni_Cu_Al | Fe4Cr3Ni52Cu29Al12 | 0.04603235 | -3.16 | 9.25 | 33.89563
4084 | 8 | 4 | 46 | 27 | 16 | 59.75953 | 0.3195049 | 0.1186777 | 578.1468 | 1 | 0 | 0 |  | Fe_Cr_Ni_Cu_Al | Fe8Cr4Ni46Cu27Al16 | 0.05127113 | -4.570532 | 8.841584 | 36.5815
4085 | 10 | 6 | 39 | 24 | 21 | 58.23544 | 0.317091 | 0.1319581 | 659.6965 | 1 | 0 | 0 |  | Fe_Cr_Ni_Cu_Al | Fe10Cr6Ni39Cu24Al21 | 0.05664271 | -6.3912 | 8.33 | 39.46784
4086 | 12 | 9 | 34 | 21 | 25 | 58.00034 | 0.3131643 | 0.1364443 | 684.7209 | 1 | 0 | 0 |  | Fe_Cr_Ni_Cu_Al | Fe12Cr9Ni34Cu21Al25 | 0.05984704 | -7.623174 | 7.881188 | 41.06369
4087 | 13 | 13 | 29 | 17 | 28 | 58.57434 | 0.3076865 | 0.1411568 | 721.4294 | 1 | 0 | 0 |  | Fe_Cr_Ni_Cu_Al | Fe13Cr13Ni29Cu17Al28 | 0.06227331 | -8.8196 | 7.43 | 42.18824
4088 | 14 | 17 | 24 | 14 | 31 | 59.0559 | 0.3024342 | 0.1428008 | 732.1973 | 1 | 0 | 0 |  | Fe_Cr_Ni_Cu_Al | Fe14Cr17Ni24Cu14Al31 | 0.06412858 | -9.5456 | 7.01 | 42.90443
4089 | 13 | 23 | 19 | 11 | 34 | 60.10646 | 0.2951952 | 0.1442225 | 744.8386 | 1 | 0 | 0 |  | Fe_Cr_Ni_Cu_Al | Fe13Cr23Ni19Cu11Al34 | 0.06560779 | -10.1556 | 6.55 | 43.28515
4090 | 12 | 29 | 15 | 8 | 36 | 61.71291 | 0.2877022 | 0.1449263 | 758.9009 | 0 | 0 | 0 |  | Fe_Cr_Ni_Cu_Al | Fe12Cr29Ni15Cu8Al36 | 0.06656593 | -10.6404 | 6.16 | 43.36116
4091 | 9 | 36 | 12 | 6 | 37 | 63.86758 | 0.2795663 | 0.1459899 | 781.2801 | 0 | 0 | 0 |  | Fe_Cr_Ni_Cu_Al | Fe9Cr36Ni12Cu6Al37 | 0.06692805 | -10.782 | 5.85 | 43.03347
4092 | 6 | 3 | 43 | 38 | 10 | 59.93502 | 0.3229245 | 0.09951108 | 440.9225 | 1 | 1 | 1 | 440.9225 | Fe_Cr_Ni_Cu_Al | Fe6Cr3Ni43Cu38Al10 | 0.04231013 | -0.5476 | 9.44 | 31.45409
4093 | 10 | 4 | 38 | 34 | 13 | 59.60085 | 0.3204408 | 0.1120257 | 528.7488 | 1 | 0 | 0 |  | Fe_Cr_Ni_Cu_Al | Fe10Cr4Ni38Cu34Al13 | 0.04729274 | -1.593307 | 9.060606 | 33.80373
4094 | 14 | 7 | 33 | 29 | 16 | 60.41013 | 0.3152314 | 0.1189485 | 584.9994 | 1 | 0 | 0 |  | Fe_Cr_Ni_Cu_Al | Fe14Cr7Ni33Cu29Al16 | 0.05150047 | -2.75931 | 8.59596 | 35.72264
4095 | 17 | 10 | 29 | 25 | 19 | 61.02334 | 0.3105664 | 0.1228025 | 615.5161 | 1 | 0 | 0 |  | Fe_Cr_Ni_Cu_Al | Fe17Cr10Ni29Cu25Al19 | 0.05488463 | -3.9244 | 8.18 | 37.31579
4096 | 19 | 15 | 25 | 20 | 21 | 62.99617 | 0.3033301 | 0.1267042 | 659.645 | 1 | 0 | 0 |  | Fe_Cr_Ni_Cu_Al | Fe19Cr15Ni25Cu20Al21 | 0.05720987 | -5.1316 | 7.75 | 38.25562
4097 | 19 | 20 | 21 | 16 | 24 | 63.98014 | 0.2969905 | 0.131883 | 703.2746 | 1 | 0 | 0 |  | Fe_Cr_Ni_Cu_Al | Fe19Cr20Ni21Cu16Al24 | 0.05995513 | -6.508 | 7.3 | 39.52888
4098 | 18 | 26 | 17 | 12 | 26 | 65.76571 | 0.2892242 | 0.1364855 | 750.8241 | 1 | 0 | 0 |  | Fe_Cr_Ni_Cu_Al | Fe18Cr26Ni17Cu12Al26 | 0.06184206 | -7.65228 | 6.868687 | 40.23136
4099 | 17 | 34 | 13 | 9 | 28 | 68.23084 | 0.2802622 | 0.1369982 | 768.4855 | 1 | 0 | 0 |  | Fe_Cr_Ni_Cu_Al | Fe17Cr34Ni13Cu9Al28 | 0.06298304 | -8.234879 | 6.465347 | 40.3354
4100 | 12 | 43 | 11 | 6 | 28 | 71.83816 | 0.2698168 | 0.1407348 | 826.6672 | 1 | 0 | 0 |  | Fe_Cr_Ni_Cu_Al | Fe12Cr43Ni11Cu6Al28 | 0.06323161 | -8.99 | 6.14 | 40.01422
4101 | 9 | 3 | 35 | 45 | 8 | 59.51779 | 0.3237576 | 0.08811074 | 359.2303 | 1 | 1 | 1 | 359.2303 | Fe_Cr_Ni_Cu_Al | Fe9Cr3Ni35Cu45Al8 | 0.0383828 | 1.6964 | 9.59 | 28.85009
4102 | 14 | 5 | 31 | 39 | 10 | 60.76538 | 0.3190296 | 0.09914919 | 444.4963 | 1 | 0 | 0 |  | Fe_Cr_Ni_Cu_Al | Fe14Cr5Ni31Cu39Al10 | 0.04254446 | 1.224773 | 9.20202 | 30.56526
4103 | 19 | 8 | 27 | 33 | 12 | 62.51732 | 0.3130817 | 0.1048313 | 497.7204 | 1 | 0 | 0 |  | Fe_Cr_Ni_Cu_Al | Fe19Cr8Ni27Cu33Al12 | 0.04617049 | 0.4901541 | 8.777778 | 32.04868
4104 | 22 | 12 | 24 | 28 | 14 | 64.33463 | 0.3068661 | 0.1074377 | 527.8696 | 1 | 0 | 0 |  | Fe_Cr_Ni_Cu_Al | Fe22Cr12Ni24Cu28Al14 | 0.0491715 | -0.584 | 8.38 | 33.32432
4105 | 24 | 17 | 20 | 23 | 16 | 66.31616 | 0.2997371 | 0.1124892 | 578.5481 | 1 | 0 | 0 |  | Fe_Cr_Ni_Cu_Al | Fe24Cr17Ni20Cu23Al16 | 0.05202452 | -1.7568 | 7.95 | 34.4887
4106 | 25 | 22 | 17 | 18 | 18 | 68.22464 | 0.2928466 | 0.1173765 | 628.5647 | 1 | 0 | 0 |  | Fe_Cr_Ni_Cu_Al | Fe25Cr22Ni17Cu18Al18 | 0.05463396 | -3.2632 | 7.54 | 35.64727
4107 | 24 | 30 | 13 | 13 | 20 | 71.08563 | 0.2829926 | 0.1218255 | 681.1922 | 1 | 0 | 0 |  | Fe_Cr_Ni_Cu_Al | Fe24Cr30Ni13Cu13Al20 | 0.05696319 | -4.7688 | 7.05 | 36.49438
4108 | 22 | 38 | 11 | 9 | 20 | 74.91501 | 0.273436 | 0.1226468 | 713.8787 | 1 | 0 | 0 |  | Fe_Cr_Ni_Cu_Al | Fe22Cr38Ni11Cu9Al20 | 0.05719313 | -5.8528 | 6.73 | 36.21547
4109 | 16 | 50 | 8 | 6 | 20 | 79.75538 | 0.2605085 | 0.1232075 | 747.1126 | 1 | 0 | 0 |  | Fe_Cr_Ni_Cu_Al | Fe16Cr50Ni8Cu6Al20 | 0.05716862 | -6.3904 | 6.34 | 35.55503
4110 | 14 | 3 | 25 | 50 | 7 | 58.97854 | 0.323864 | 0.08505519 | 336.3227 | 1 |  | 0 |  | Fe_Cr_Ni_Cu_Al | Fe14Cr3Ni25Cu50Al7 | 0.03632198 | 3.732272 | 9.606061 | 26.91441
4111 | 21 | 6 | 23 | 42 | 8 | 62.16415 | 0.3165274 | 0.08482969 | 353.2224 | 1 | 0 | 0 |  | Fe_Cr_Ni_Cu_Al | Fe21Cr6Ni23Cu42Al8 | 0.03886918 | 3.8336 | 9.2 | 27.83134
4112 | 26 | 9 | 20 | 36 | 9 | 64.52981 | 0.3104669 | 0.0885424 | 392.4784 | 1 | 0 | 0 |  | Fe_Cr_Ni_Cu_Al | Fe26Cr9Ni20Cu36Al9 | 0.04117283 | 3.4936 | 8.85 | 28.60864
4113 | 28 | 13 | 18 | 29 | 11 | 66.61116 | 0.3038783 | 0.0992288 | 483.4525 | 1 | 0 | 0 |  | Fe_Cr_Ni_Cu_Al | Fe28Cr13Ni18Cu29Al11 | 0.04512317 | 1.903887 | 8.424242 | 30.43052
4114 | 30 | 18 | 16 | 24 | 12 | 69.3259 | 0.2967947 | 0.09930037 | 498.9525 | 1 | 0 | 0 |  | Fe_Cr_Ni_Cu_Al | Fe30Cr18Ni16Cu24Al12 | 0.04681542 | 0.7728 | 8.08 | 31.00609
4115 | 31 | 25 | 13 | 18 | 14 | 72.26532 | 0.2878142 | 0.1024203 | 538.0458 | 1 | 0 | 0 |  | Fe_Cr_Ni_Cu_Al | Fe31Cr25Ni13Cu18Al14 | 0.04982148 | -1.096363 | 7.60396 | 32.24977
4116 | 30 | 32 | 10 | 13 | 15 | 75.41274 | 0.2788648 | 0.1080205 | 601.7703 | 1 | 0 | 0 |  | Fe_Cr_Ni_Cu_Al | Fe30Cr32Ni10Cu13Al15 | 0.051564 | -2.5852 | 7.2 | 32.80793
4117 | 26 | 42 | 8 | 8 | 15 | 80.26354 | 0.2670212 | 0.1112157 | 657.3638 | 1 | 0 | 0 |  | Fe_Cr_Ni_Cu_Al | Fe26Cr42Ni8Cu8Al15 | 0.05190066 | -4.170187 | 6.79798 | 32.52644
4118 | 19 | 55 | 6 | 5 | 15 | 85.48765 | 0.2539852 | 0.1078742 | 652.4196 | 1 | 0 | 0 |  | Fe_Cr_Ni_Cu_Al | Fe19Cr55Ni6Cu5Al15 | 0.05161062 | -4.9472 | 6.42 | 31.79858
4119 | 21 | 3 | 17 | 52 | 7 | 59.05369 | 0.3226302 | 0.07845633 | 294.0541 | 1 | 0 | 0 |  | Fe_Cr_Ni_Cu_Al | Fe21Cr3Ni17Cu52Al7 | 0.03625732 | 5.4644 | 9.49 | 25.97521
4120 | 28 | 6 | 16 | 43 | 7 | 62.9626 | 0.3148824 | 0.0787754 | 317.3146 | 1 | 0 | 0 |  | Fe_Cr_Ni_Cu_Al | Fe28Cr6Ni16Cu43Al7 | 0.03702321 | 5.7692 | 9.14 | 26.19178
4121 | 33 | 9 | 15 | 36 | 7 | 66.23904 | 0.3083891 | 0.07903844 | 335.9831 | 1 | 0 | 0 |  | Fe_Cr_Ni_Cu_Al | Fe33Cr9Ni15Cu36Al7 | 0.03748256 | 5.4108 | 8.85 | 26.17158
4122 | 36 | 14 | 13 | 30 | 8 | 69.27938 | 0.3008702 | 0.07907046 | 349.2966 | 1 | 0 | 0 |  | Fe_Cr_Ni_Cu_Al | Fe36Cr14Ni13Cu30Al8 | 0.03965256 | 4.356436 | 8.475248 | 26.89161
4123 | 38 | 19 | 11 | 24 | 9 | 72.16931 | 0.2935983 | 0.08345883 | 394.3619 | 1 | 0 | 0 |  | Fe_Cr_Ni_Cu_Al | Fe38Cr19Ni11Cu24Al9 | 0.04181131 | 2.939712 | 8.108911 | 27.66473
4124 | 38 | 25 | 9 | 18 | 10 | 75.30615 | 0.2854558 | 0.09124911 | 470.0418 | 1 | 0 | 0 |  | Fe_Cr_Ni_Cu_Al | Fe38Cr25Ni9Cu18Al10 | 0.04398783 | 1.1564 | 7.72 | 28.47174
4125 | 37 | 33 | 7 | 12 | 11 | 79.16406 | 0.2756366 | 0.0948876 | 517.8707 | 1 | 0 | 0 |  | Fe_Cr_Ni_Cu_Al | Fe37Cr33Ni7Cu12Al11 | 0.04587396 | -0.9716 | 7.29 | 29.09276
4126 | 32 | 44 | 5 | 7 | 12 | 83.65545 | 0.2636699 | 0.09809322 | 564.6245 | 1 | 0 | 0 |  | Fe_Cr_Ni_Cu_Al | Fe32Cr44Ni5Cu7Al12 | 0.04753216 | -2.9712 | 6.83 | 29.55878
4127 | 23 | 57 | 4 | 4 | 12 | 88.88524 | 0.2507521 | 0.09701439 | 576.7934 | 0 | 0 | 0 |  | Fe_Cr_Ni_Cu_Al | Fe23Cr57Ni4Cu4Al12 | 0.04736692 | -4.03 | 6.46 | 29.0033
4128 | 37 | 6 | 10 | 42 | 5 | 65.05946 | 0.3120049 | 0.06798167 | 257.6256 | 1 | 0 | 0 |  | Fe_Cr_Ni_Cu_Al | Fe37Cr6Ni10Cu42Al5 | 0.03278576 | 7.9516 | 9.09 | 23.45613
4129 | 41 | 9 | 10 | 35 | 5 | 68.29806 | 0.3058533 | 0.06841971 | 273.9002 | 1 | 0 | 0 |  | Fe_Cr_Ni_Cu_Al | Fe41Cr9Ni10Cu35Al5 | 0.03306575 | 7.2144 | 8.82 | 23.40491
4130 | 44 | 13 | 9 | 28 | 6 | 71.19375 | 0.2991382 | 0.0738076 | 322.5939 | 1 | 0 | 0 |  | Fe_Cr_Ni_Cu_Al | Fe44Cr13Ni9Cu28Al6 | 0.03571881 | 5.6676 | 8.46 | 24.40587
4131 | 45 | 18 | 8 | 22 | 7 | 74.06687 | 0.2921206 | 0.07874403 | 370.4055 | 1 | 0 | 0 |  | Fe_Cr_Ni_Cu_Al | Fe45Cr18Ni8Cu22Al7 | 0.0381216 | 3.8708 | 8.11 | 25.32682
4132 | 45 | 25 | 6 | 16 | 8 | 77.62389 | 0.2832163 | 0.08313521 | 418.8576 | 1 | 0 | 0 |  | Fe_Cr_Ni_Cu_Al | Fe45Cr25Ni6Cu16Al8 | 0.04034587 | 1.874 | 7.7 | 26.07051
4133 | 43 | 32 | 5 | 11 | 9 | 80.79853 | 0.2750439 | 0.08738365 | 466.1539 | 1 | 0 | 0 |  | Fe_Cr_Ni_Cu_Al | Fe43Cr32Ni5Cu11Al9 | 0.04239341 | -0.2236 | 7.34 | 26.87282
4134 | 38 | 43 | 3 | 6 | 11 | 84.50983 | 0.2637619 | 0.09093327 | 508.1388 | 1 | 0 | 0 |  | Fe_Cr_Ni_Cu_Al | Fe38Cr43Ni3Cu6Al11 | 0.04584815 | -2.647976 | 6.841584 | 28.38978
4135 | 50 | 9 | 6 | 32 | 3 | 70.98996 | 0.3026384 | 0.05577822 | 202.4848 | 1 | 0 | 0 |  | Fe_Cr_Ni_Cu_Al | Fe50Cr9Ni6Cu32Al3 | 0.02743507 | 8.4736 | 8.75 | 20.15643
4136 | 52 | 13 | 6 | 25 | 4 | 73.84314 | 0.2962711 | 0.06268793 | 256.3484 | 1 | 0 | 0 |  | Fe_Cr_Ni_Cu_Al | Fe52Cr13Ni6Cu25Al4 | 0.03054047 | 6.4472 | 8.41 | 21.31662
4137 | 53 | 18 | 5 | 19 | 5 | 76.73164 | 0.2893661 | 0.06873238 | 308.4644 | 1 | 0 | 0 |  | Fe_Cr_Ni_Cu_Al | Fe53Cr18Ni5Cu19Al5 | 0.0333445 | 4.4004 | 8.06 | 22.33629
4138 | 53 | 23 | 4 | 13 | 6 | 79.60039 | 0.2824192 | 0.07890276 | 397.4853 | 1 | 0 | 0 |  | Fe_Cr_Ni_Cu_Al | Fe53Cr23Ni4Cu13Al6 | 0.03607585 | 2.033262 | 7.707071 | 23.39741
4139 | 50 | 30 | 4 | 8 | 8 | 81.98365 | 0.2749867 | 0.08367809 | 443.4638 | 1 | 0 | 0 |  | Fe_Cr_Ni_Cu_Al | Fe50Cr30Ni4Cu8Al8 | 0.04051723 | -0.84 | 7.32 | 25.61503
4140 | 33 | 12 | 47 | 3 | 5 | 77.91217 | 0.2966153 | 0.07604304 | 376.8693 | 1 | 1 | 1 | 376.8693 | Fe_Cr_Ni_Cu_Al | Fe33Cr12Ni47Cu3Al5 | 0.03275152 | -5.1052 | 8.54 | 22.87772
4141 | 39 | 11 | 40 | 5 | 5 | 77.29658 | 0.2968003 | 0.07477136 | 363.8085 | 1 | 1 | 1 | 363.8085 | Fe_Cr_Ni_Cu_Al | Fe39Cr11Ni40Cu5Al5 | 0.03290037 | -3.9016 | 8.48 | 22.95452
4142 | 44 | 10 | 34 | 7 | 4 | 77.36165 | 0.296883 | 0.06762165 | 309.5042 | 1 | 1 | 1 | 309.5042 | Fe_Cr_Ni_Cu_Al | Fe44Cr10Ni34Cu7Al4 | 0.03005867 | -2.192429 | 8.494949 | 21.28089
4143 | 49 | 9 | 27 | 11 | 4 | 76.114 | 0.2979419 | 0.06651024 | 295.8355 | 1 | 1 | 1 | 295.8355 | Fe_Cr_Ni_Cu_Al | Fe49Cr9Ni27Cu11Al4 | 0.03016285 | -0.1364 | 8.49 | 21.46561
4144 | 53 | 7 | 22 | 14 | 3 | 75.44662 | 0.2995694 | 0.05878512 | 238.9713 | 1 | 0 | 0 |  | Fe_Cr_Ni_Cu_Al | Fe53Cr7Ni22Cu14Al3 | 0.02702518 | 1.967146 | 8.575758 | 19.83013
4145 | 21 | 19 | 51 | 3 | 6 | 79.15734 | 0.2920037 | 0.08404198 | 444.8717 | 1 | 1 | 1 | 444.8717 | Fe_Cr_Ni_Cu_Al | Fe21Cr19Ni51Cu3Al6 | 0.03536318 | -6.594 | 8.43 | 24.81944
4146 | 27 | 17 | 44 | 5 | 7 | 77.44076 | 0.2933755 | 0.08758215 | 464.2996 | 1 | 1 | 1 | 464.2996 | Fe_Cr_Ni_Cu_Al | Fe27Cr17Ni44Cu5Al7 | 0.03799683 | -5.7984 | 8.34 | 26.37377
4147 | 32 | 16 | 38 | 7 | 8 | 76.06956 | 0.2941287 | 0.09075357 | 481.9959 | 1 | 1 | 1 | 481.9959 | Fe_Cr_Ni_Cu_Al | Fe32Cr16Ni38Cu7Al8 | 0.04017271 | -4.987746 | 8.247525 | 27.59984
4148 | 36 | 14 | 32 | 10 | 8 | 74.71284 | 0.2958605 | 0.08895011 | 459.208 | 1 | 0 | 0 |  | Fe_Cr_Ni_Cu_Al | Fe36Cr14Ni32Cu10Al8 | 0.04039314 | -3.3216 | 8.26 | 27.6919
4149 | 40 | 11 | 26 | 14 | 9 | 72.03982 | 0.2993006 | 0.09138394 | 462.8238 | 1 | 0 | 0 |  | Fe_Cr_Ni_Cu_Al | Fe40Cr11Ni26Cu14Al9 | 0.04244757 | -1.6648 | 8.27 | 28.87377
4150 | 44 | 9 | 21 | 18 | 8 | 71.11278 | 0.3013776 | 0.08588463 | 414.8855 | 1 | 0 | 0 |  | Fe_Cr_Ni_Cu_Al | Fe44Cr9Ni21Cu18Al8 | 0.04042413 | 0.7012 | 8.38 | 27.59568
4151 | 46 | 7 | 16 | 23 | 7 | 69.73993 | 0.3040625 | 0.08023295 | 365.1494 | 1 | 0 | 0 |  | Fe_Cr_Ni_Cu_Al | Fe46Cr7Ni16Cu23Al7 | 0.0383784 | 3.233548 | 8.525253 | 26.37463
4152 | 12 | 29 | 52 | 3 | 4 | 83.95925 | 0.2831555 | 0.07601517 | 397.1397 | 1 | 1 | 1 | 397.1397 | Fe_Cr_Ni_Cu_Al | Fe12Cr29Ni52Cu3Al4 | 0.0292302 | -6.5168 | 8.35 | 21.35112
4153 | 16 | 27 | 46 | 4 | 8 | 80.11335 | 0.2853078 | 0.09571343 | 543.4835 | 1 | 1 | 1 | 543.4835 | Fe_Cr_Ni_Cu_Al | Fe16Cr27Ni46Cu4Al8 | 0.03986329 | -7.618861 | 8.09901 | 27.60808
4154 | 21 | 24 | 39 | 6 | 10 | 77.30931 | 0.28777 | 0.1014989 | 574.8756 | 1 | 0 | 0 |  | Fe_Cr_Ni_Cu_Al | Fe21Cr24Ni39Cu6Al10 | 0.04411995 | -7.0968 | 7.98 | 30.1083
4155 | 25 | 21 | 34 | 9 | 12 | 74.21865 | 0.2913009 | 0.1068061 | 598.3856 | 1 | 0 | 0 |  | Fe_Cr_Ni_Cu_Al | Fe25Cr21Ni34Cu9Al12 | 0.04734591 | -6.16018 | 7.930693 | 32.04467
4156 | 28 | 17 | 29 | 13 | 13 | 71.14462 | 0.2958471 | 0.1075426 | 582.0799 | 1 | 0 | 0 |  | Fe_Cr_Ni_Cu_Al | Fe28Cr17Ni29Cu13Al13 | 0.04894955 | -4.5344 | 7.98 | 33.00112
4157 | 31 | 14 | 24 | 17 | 14 | 68.49951 | 0.2996152 | 0.1082681 | 567.9042 | 1 | 0 | 0 |  | Fe_Cr_Ni_Cu_Al | Fe31Cr14Ni24Cu17Al14 | 0.05020054 | -2.9196 | 8.01 | 33.61744
4158 | 34 | 11 | 19 | 23 | 13 | 66.63875 | 0.3036187 | 0.1029825 | 513.2201 | 1 | 0 | 0 |  | Fe_Cr_Ni_Cu_Al | Fe34Cr11Ni19Cu23Al13 | 0.04850863 | -0.0816 | 8.2 | 32.40459
4159 | 36 | 8 | 15 | 29 | 12 | 64.72393 | 0.3079042 | 0.09823085 | 464.5601 | 1 | 0 | 0 |  | Fe_Cr_Ni_Cu_Al | Fe36Cr8Ni15Cu29Al12 | 0.04673091 | 2.3472 | 8.41 | 31.18656
4160 | 37 | 6 | 12 | 36 | 9 | 64.10477 | 0.3112028 | 0.0867216 | 378.3388 | 1 | 0 | 0 |  | Fe_Cr_Ni_Cu_Al | Fe37Cr6Ni12Cu36Al9 | 0.04146936 | 5.2476 | 8.75 | 28.08993
4161 | 10 | 38 | 43 | 3 | 6 | 85.77235 | 0.2741306 | 0.08660821 | 490.5823 | 1 | 1 | 1 | 490.5823 | Fe_Cr_Ni_Cu_Al | Fe10Cr38Ni43Cu3Al6 | 0.03507744 | -7.6152 | 7.89 | 24.52913
4162 | 13 | 34 | 38 | 4 | 10 | 81.22591 | 0.2778726 | 0.1031831 | 609.2346 | 1 | 0 | 0 |  | Fe_Cr_Ni_Cu_Al | Fe13Cr34Ni38Cu4Al10 | 0.04413257 | -8.484032 | 7.69697 | 29.9243
4163 | 16 | 29 | 33 | 7 | 14 | 75.83293 | 0.2837316 | 0.1152272 | 675.6146 | 1 | 0 | 0 |  | Fe_Cr_Ni_Cu_Al | Fe16Cr29Ni33Cu7Al14 | 0.05054883 | -8.239567 | 7.585859 | 33.91895
4164 | 19 | 25 | 29 | 10 | 17 | 71.71759 | 0.2888405 | 0.121662 | 696.7766 | 1 | 0 | 0 |  | Fe_Cr_Ni_Cu_Al | Fe19Cr25Ni29Cu10Al17 | 0.05405627 | -7.5364 | 7.53 | 36.06804
4165 | 21 | 20 | 25 | 15 | 19 | 67.42316 | 0.2954939 | 0.1234963 | 674.3172 | 1 | 0 | 0 |  | Fe_Cr_Ni_Cu_Al | Fe21Cr20Ni25Cu15Al19 | 0.05586366 | -5.8796 | 7.6 | 37.16154
4166 | 24 | 16 | 21 | 20 | 19 | 64.87082 | 0.3006101 | 0.12038 | 627.7392 | 1 | 0 | 0 |  | Fe_Cr_Ni_Cu_Al | Fe24Cr16Ni21Cu20Al19 | 0.05550354 | -3.6792 | 7.75 | 36.74439
4167 | 26 | 12 | 17 | 26 | 18 | 62.5142 | 0.3060264 | 0.1153114 | 569.5653 | 1 | 0 | 0 |  | Fe_Cr_Ni_Cu_Al | Fe26Cr12Ni17Cu26Al18 | 0.05417467 | -1.1558 | 7.979798 | 35.6887
4168 | 28 | 9 | 13 | 34 | 17 | 60.38528 | 0.3111433 | 0.1106121 | 518.304 | 1 | 0 | 0 |  | Fe_Cr_Ni_Cu_Al | Fe28Cr9Ni13Cu34Al17 | 0.05211155 | 1.494363 | 8.247525 | 34.06592
4169 | 28 | 6 | 11 | 43 | 12 | 59.87261 | 0.316023 | 0.09606973 | 413.6442 | 1 | 0 | 0 |  | Fe_Cr_Ni_Cu_Al | Fe28Cr6Ni11Cu43Al12 | 0.04541756 | 4.6232 | 8.79 | 30.05957
4170 | 8 | 45 | 35 | 3 | 9 | 86.07592 | 0.2671308 | 0.0988258 | 594.2859 | 1 | 0 | 0 |  | Fe_Cr_Ni_Cu_Al | Fe8Cr45Ni35Cu3Al9 | 0.04186097 | -8.5568 | 7.44 | 28.19416
4171 | 10 | 39 | 31 | 5 | 14 | 79.79407 | 0.2734688 | 0.1161701 | 706.9771 | 1 | 0 | 0 |  | Fe_Cr_Ni_Cu_Al | Fe10Cr39Ni31Cu5Al14 | 0.05043474 | -9.174982 | 7.282828 | 33.49377
4172 | 12 | 33 | 27 | 8 | 19 | 73.4342 | 0.2808276 | 0.1283778 | 760.453 | 0 | 0 | 0 |  | Fe_Cr_Ni_Cu_Al | Fe12Cr33Ni27Cu8Al19 | 0.0563069 | -9.067238 | 7.161616 | 37.21769
4173 | 14 | 28 | 24 | 12 | 22 | 68.78522 | 0.2876715 | 0.1326036 | 752.9232 | 0 | 0 | 0 |  | Fe_Cr_Ni_Cu_Al | Fe14Cr28Ni24Cu12Al22 | 0.05860809 | -7.9312 | 7.18 | 38.66287
4174 | 16 | 23 | 20 | 17 | 24 | 64.6113 | 0.294478 | 0.1324498 | 710.6036 | 0 | 0 | 0 |  | Fe_Cr_Ni_Cu_Al | Fe16Cr23Ni20Cu17Al24 | 0.05970082 | -6.1408 | 7.25 | 39.17752
4175 | 18 | 18 | 17 | 22 | 25 | 61.12152 | 0.3013209 | 0.1305496 | 662.552 | 0 | 0 | 0 |  | Fe_Cr_Ni_Cu_Al | Fe18Cr18Ni17Cu22Al25 | 0.05988119 | -4.4128 | 7.39 | 39.1147
4176 | 20 | 13 | 13 | 30 | 24 | 58.09132 | 0.3087571 | 0.1250629 | 594.5813 | 0 | 0 | 0 |  | Fe_Cr_Ni_Cu_Al | Fe20Cr13Ni13Cu30Al24 | 0.05829684 | -1.5628 | 7.7 | 37.69093
4177 | 20 | 9 | 11 | 38 | 22 | 55.86324 | 0.3154032 | 0.1195963 | 537.3164 | 0 | 0 | 0 |  | Fe_Cr_Ni_Cu_Al | Fe20Cr9Ni11Cu38Al22 | 0.05588936 | 0.5452 | 8.08 | 35.9108
4178 | 20 | 6 | 8 | 50 | 16 | 55.24928 | 0.3211091 | 0.1053827 | 438.4186 | 1 | 0 | 0 |  | Fe_Cr_Ni_Cu_Al | Fe20Cr6Ni8Cu50Al16 | 0.04919535 | 3.7312 | 8.74 | 31.42188
4179 | 7 | 50 | 25 | 3 | 14 | 84.33829 | 0.2613853 | 0.1144668 | 715.1488 | 0 | 0 | 0 |  | Fe_Cr_Ni_Cu_Al | Fe7Cr50Ni25Cu3Al14 | 0.05037257 | -9.344761 | 6.878788 | 32.75308
4180 | 8 | 42 | 23 | 6 | 21 | 75.72446 | 0.2715861 | 0.1339514 | 819.9441 | 0 | 0 | 0 |  | Fe_Cr_Ni_Cu_Al | Fe8Cr42Ni23Cu6Al21 | 0.05801296 | -9.8744 | 6.75 | 37.75085
4181 | 9 | 36 | 20 | 9 | 26 | 69.64099 | 0.279291 | 0.1414796 | 823.3025 | 0 | 0 | 0 |  | Fe_Cr_Ni_Cu_Al | Fe9Cr36Ni20Cu9Al26 | 0.06164963 | -9.4684 | 6.65 | 40.10452
4182 | 11 | 29 | 18 | 13 | 28 | 64.95913 | 0.2878864 | 0.1401259 | 764.957 | 0 | 0 | 0 |  | Fe_Cr_Ni_Cu_Al | Fe11Cr29Ni18Cu13Al28 | 0.06262808 | -8.166514 | 6.757576 | 40.79054
4183 | 12 | 24 | 16 | 18 | 30 | 60.95833 | 0.2954516 | 0.1387687 | 713.3516 | 0 | 0 | 0 |  | Fe_Cr_Ni_Cu_Al | Fe12Cr24Ni16Cu18Al30 | 0.06289205 | -6.5904 | 6.88 | 40.85878
4184 | 14 | 18 | 13 | 25 | 31 | 56.91117 | 0.3043983 | 0.1350767 | 645.838 | 0 | 0 | 0 |  | Fe_Cr_Ni_Cu_Al | Fe14Cr18Ni13Cu25Al31 | 0.06230958 | -4.31291 | 7.108911 | 40.16596
4185 | 15 | 13 | 10 | 32 | 30 | 53.97746 | 0.3119415 | 0.1305541 | 585.7879 | 0 | 0 | 0 |  | Fe_Cr_Ni_Cu_Al | Fe15Cr13Ni10Cu32Al30 | 0.06097875 | -2.1212 | 7.4 | 38.86116
4186 | 15 | 8 | 8 | 42 | 26 | 51.8343 | 0.3202028 | 0.1240005 | 523.9806 | 0 | 0 | 0 |  | Fe_Cr_Ni_Cu_Al | Fe15Cr8Ni8Cu42Al26 | 0.05768405 | 0.2938476 | 7.959596 | 36.31429
4187 | 15 | 5 | 6 | 55 | 19 | 51.67209 | 0.3260081 | 0.1108804 | 441.7485 | 1 | 0 | 0 |  | Fe_Cr_Ni_Cu_Al | Fe15Cr5Ni6Cu55Al19 | 0.05109699 | 2.8968 | 8.72 | 31.79768
4188 | 7 | 52 | 17 | 3 | 21 | 80.13026 | 0.2597642 | 0.1328457 | 838.5372 | 0 | 0 | 0 |  | Fe_Cr_Ni_Cu_Al | Fe7Cr52Ni17Cu3Al21 | 0.05814747 | -9.958 | 6.34 | 36.99757
4189 | 7 | 43 | 16 | 6 | 28 | 71.55336 | 0.2710268 | 0.1447856 | 860.578 | 0 | 0 | 0 |  | Fe_Cr_Ni_Cu_Al | Fe7Cr43Ni16Cu6Al28 | 0.06308539 | -10.214 | 6.24 | 40.46242
4190 | 7 | 36 | 15 | 9 | 33 | 65.32057 | 0.2804041 | 0.1461501 | 804.3964 | 0 | 0 | 0 |  | Fe_Cr_Ni_Cu_Al | Fe7Cr36Ni15Cu9Al33 | 0.06512808 | -9.8412 | 6.2 | 42.00961
4191 | 8 | 30 | 13 | 14 | 36 | 60.50682 | 0.2893101 | 0.1431967 | 729.9012 | 0 | 0 | 0 |  | Fe_Cr_Ni_Cu_Al | Fe8Cr30Ni13Cu14Al36 | 0.06532593 | -8.125478 | 6.29703 | 42.05523
4192 | 9 | 24 | 11 | 19 | 38 | 56.28654 | 0.2979996 | 0.1395397 | 658.8285 | 0 | 0 | 0 |  | Fe_Cr_Ni_Cu_Al | Fe9Cr24Ni11Cu19Al38 | 0.06504249 | -6.48211 | 6.425743 | 41.7056
4193 | 10 | 18 | 9 | 25 | 38 | 52.77502 | 0.3067494 | 0.1356764 | 597.2016 | 0 | 0 | 0 |  | Fe_Cr_Ni_Cu_Al | Fe10Cr18Ni9Cu25Al38 | 0.0640968 | -4.5752 | 6.67 | 40.78119
4194 | 11 | 12 | 7 | 33 | 37 | 49.50988 | 0.3162567 | 0.1321867 | 543.468 | 0 | 0 | 0 |  | Fe_Cr_Ni_Cu_Al | Fe11Cr12Ni7Cu33Al37 | 0.06255162 | -2.526 | 7.04 | 39.29488
4195 | 12 | 7 | 5 | 44 | 32 | 47.91599 | 0.324498 | 0.1275254 | 502.5673 | 0 | 0 | 0 |  | Fe_Cr_Ni_Cu_Al | Fe12Cr7Ni5Cu44Al32 | 0.05951958 | -0.1604 | 7.68 | 36.67437
4196 | 12 | 4 | 4 | 57 | 23 | 48.51053 | 0.3298926 | 0.1169724 | 448.4269 | 0 | 0 | 0 |  | Fe_Cr_Ni_Cu_Al | Fe12Cr4Ni4Cu57Al23 | 0.05346185 | 1.9972 | 8.56 | 32.46601
4197 | 5 | 42 | 10 | 6 | 37 | 65.71329 | 0.2732398 | 0.1466107 | 798.5786 | 0 | 0 | 0 |  | Fe_Cr_Ni_Cu_Al | Fe5Cr42Ni10Cu6Al37 | 0.0666723 | -10.2132 | 5.69 | 42.34231
4198 | 5 | 35 | 10 | 9 | 41 | 60.35155 | 0.282934 | 0.1440872 | 722.0523 | 0 | 0 | 0 |  | Fe_Cr_Ni_Cu_Al | Fe5Cr35Ni10Cu9Al41 | 0.06699291 | -9.5976 | 5.72 | 42.84358
4199 | 6 | 28 | 9 | 13 | 44 | 55.52574 | 0.2928961 | 0.139836 | 641.4731 | 0 | 0 | 0 |  | Fe_Cr_Ni_Cu_Al | Fe6Cr28Ni9Cu13Al44 | 0.06657526 | -8.2792 | 5.81 | 42.63537
4200 | 7 | 22 | 8 | 18 | 45 | 51.94686 | 0.301852 | 0.1363408 | 583.0008 | 0 | 0 | 0 |  | Fe_Cr_Ni_Cu_Al | Fe7Cr22Ni8Cu18Al45 | 0.06568193 | -6.6508 | 6.01 | 41.92124
4201 | 8 | 16 | 6 | 25 | 45 | 48.4741 | 0.3114215 | 0.1326353 | 526.2442 | 0 | 0 | 0 |  | Fe_Cr_Ni_Cu_Al | Fe8Cr16Ni6Cu25Al45 | 0.06432068 | -4.4484 | 6.3 | 40.52851
4202 | 9 | 11 | 5 | 32 | 43 | 46.32343 | 0.3193599 | 0.1309892 | 497.7612 | 0 | 0 | 0 |  | Fe_Cr_Ni_Cu_Al | Fe9Cr11Ni5Cu32Al43 | 0.06301724 | -2.8236 | 6.69 | 39.25679
4203 | 11 | 6 | 3 | 43 | 38 | 45.03535 | 0.3273646 | 0.1285147 | 475.2374 | 0 | 0 | 0 |  | Fe_Cr_Ni_Cu_Al | Fe11Cr6Ni3Cu43Al38 | 0.06077924 | -0.5948436 | 7.336634 | 37.02031
4204 | 3 | 32 | 6 | 9 | 50 | 54.51462 | 0.2883627 | 0.1363983 | 596.3164 | 0 | 0 | 0 |  | Fe_Cr_Ni_Cu_Al | Fe3Cr32Ni6Cu9Al50 | 0.06680097 | -8.8612 | 5.25 | 42.44655
4205 | 4 | 25 | 6 | 13 | 52 | 50.40813 | 0.2986519 | 0.1325859 | 533.416 | 0 | 0 | 0 |  | Fe_Cr_Ni_Cu_Al | Fe4Cr25Ni6Cu13Al52 | 0.06570572 | -7.6552 | 5.41 | 41.86666
4206 | 5 | 19 | 5 | 18 | 53 | 46.97039 | 0.3080085 | 0.128978 | 480.1328 | 0 | 0 | 0 |  | Fe_Cr_Ni_Cu_Al | Fe5Cr19Ni5Cu18Al53 | 0.06441484 | -5.978 | 5.61 | 40.78303
4207 | 6 | 13 | 4 | 23 | 53 | 43.79918 | 0.3173653 | 0.1266961 | 438.2858 | 0 | 0 | 0 |  | Fe_Cr_Ni_Cu_Al | Fe6Cr13Ni4Cu23Al53 | 0.0631052 | -4.493827 | 5.838384 | 39.61277
4208 | 8 | 8 | 4 | 30 | 50 | 42.45732 | 0.3249499 | 0.1276408 | 435.1188 | 0 | 0 | 0 |  | Fe_Cr_Ni_Cu_Al | Fe8Cr8Ni4Cu30Al50 | 0.06254956 | -3.2688 | 6.32 | 38.97486
4209 | 3 | 12 | 47 | 33 | 5 | 67.68032 | 0.3109718 | 0.07854666 | 338.7229 | 1 | 0 | 0 |  | Fe_Cr_Ni_Cu_Al | Fe3Cr12Ni47Cu33Al5 | 0.03224608 | 0.7508 | 9.44 | 25.97287
4210 | 5 | 11 | 40 | 39 | 5 | 65.77087 | 0.3132441 | 0.07593971 | 310.7422 | 1 | 0 | 0 |  | Fe_Cr_Ni_Cu_Al | Fe5Cr11Ni40Cu39Al5 | 0.03207274 | 1.9872 | 9.5 | 25.72061
4211 | 7 | 10 | 34 | 44 | 4 | 64.70321 | 0.3150587 | 0.06751679 | 250.8704 | 1 | 0 | 0 |  | Fe_Cr_Ni_Cu_Al | Fe7Cr10Ni34Cu44Al4 | 0.02936011 | 3.455158 | 9.616162 | 24.19001
4212 | 11 | 9 | 27 | 49 | 4 | 63.32354 | 0.3166287 | 0.06528954 | 231.5028 | 1 | 0 | 0 |  | Fe_Cr_Ni_Cu_Al | Fe11Cr9Ni27Cu49Al4 | 0.02914445 | 4.7124 | 9.63 | 23.51349
4213 | 14 | 7 | 22 | 53 | 3 | 62.20141 | 0.3191279 | 0.05696138 | 179.1787 | 1 | 0 | 0 |  | Fe_Cr_Ni_Cu_Al | Fe14Cr7Ni22Cu53Al3 | 0.02620609 | 5.994082 | 9.757576 | 21.82475
4214 | 3 | 19 | 51 | 21 | 6 | 72.98986 | 0.3003334 | 0.08776969 | 435.4365 | 1 | 0 | 0 |  | Fe_Cr_Ni_Cu_Al | Fe3Cr19Ni51Cu21Al6 | 0.03500235 | -2.1804 | 8.97 | 26.6978
4215 | 5 | 17 | 44 | 27 | 7 | 69.98609 | 0.3037501 | 0.08962139 | 431.5478 | 1 | 0 | 0 |  | Fe_Cr_Ni_Cu_Al | Fe5Cr17Ni44Cu27Al7 | 0.0371649 | -0.9144 | 9 | 27.91056
4216 | 7 | 16 | 38 | 32 | 8 | 67.76215 | 0.3059675 | 0.09172925 | 433.1738 | 1 | 0 | 0 |  | Fe_Cr_Ni_Cu_Al | Fe7Cr16Ni38Cu32Al8 | 0.03888703 | 0.07058132 | 8.990099 | 28.64044
4217 | 10 | 14 | 32 | 36 | 8 | 66.03923 | 0.3084691 | 0.0889396 | 402.0719 | 1 | 0 | 0 |  | Fe_Cr_Ni_Cu_Al | Fe10Cr14Ni32Cu36Al8 | 0.03888218 | 1.4 | 9.04 | 28.35436
4218 | 14 | 11 | 26 | 40 | 9 | 63.46307 | 0.3122051 | 0.09051107 | 397.8034 | 1 | 0 | 0 |  | Fe_Cr_Ni_Cu_Al | Fe14Cr11Ni26Cu40Al9 | 0.04057357 | 2.3808 | 9.05 | 28.85755
4219 | 18 | 9 | 21 | 44 | 8 | 62.54643 | 0.3144126 | 0.0844402 | 351.0055 | 1 | 0 | 0 |  | Fe_Cr_Ni_Cu_Al | Fe18Cr9Ni21Cu44Al8 | 0.03861108 | 4.0604 | 9.16 | 27.41988
4220 | 23 | 7 | 16 | 46 | 7 | 62.09568 | 0.3158232 | 0.07852619 | 309.9992 | 1 | 0 | 0 |  | Fe_Cr_Ni_Cu_Al | Fe23Cr7Ni16Cu46Al7 | 0.03680647 | 5.645954 | 9.222222 | 26.05776
4221 | 3 | 29 | 52 | 12 | 4 | 80.8213 | 0.2870902 | 0.07774878 | 394.7364 | 1 | 1 | 1 | 394.7364 | Fe_Cr_Ni_Cu_Al | Fe3Cr29Ni52Cu12Al4 | 0.02938038 | -3.8924 | 8.62 | 22.73404
4222 | 4 | 27 | 46 | 16 | 8 | 76.06586 | 0.2906584 | 0.09678206 | 524.0368 | 1 | 0 | 0 |  | Fe_Cr_Ni_Cu_Al | Fe4Cr27Ni46Cu16Al8 | 0.03939872 | -4.292128 | 8.455446 | 28.43054
4223 | 6 | 24 | 39 | 21 | 10 | 72.27893 | 0.2947035 | 0.1020232 | 540.8562 | 1 | 0 | 0 |  | Fe_Cr_Ni_Cu_Al | Fe6Cr24Ni39Cu21Al10 | 0.04318168 | -3.2208 | 8.43 | 30.56076
4224 | 9 | 21 | 34 | 25 | 12 | 68.98179 | 0.2988241 | 0.1068169 | 555.4273 | 1 | 0 | 0 |  | Fe_Cr_Ni_Cu_Al | Fe9Cr21Ni34Cu25Al12 | 0.04606516 | -2.414665 | 8.405941 | 32.05495
4225 | 13 | 17 | 29 | 28 | 13 | 66.24148 | 0.3031639 | 0.1071836 | 538.1092 | 1 | 0 | 0 |  | Fe_Cr_Ni_Cu_Al | Fe13Cr17Ni29Cu28Al13 | 0.04755861 | -1.3844 | 8.43 | 32.70388
4226 | 17 | 14 | 24 | 31 | 14 | 63.97039 | 0.3066014 | 0.1076335 | 524.3379 | 1 | 0 | 0 |  | Fe_Cr_Ni_Cu_Al | Fe17Cr14Ni24Cu31Al14 | 0.04875584 | -0.31 | 8.43 | 33.06824
4227 | 23 | 11 | 19 | 34 | 13 | 63.08782 | 0.3091916 | 0.1022507 | 479.2296 | 1 | 0 | 0 |  | Fe_Cr_Ni_Cu_Al | Fe23Cr11Ni19Cu34Al13 | 0.0473841 | 1.6212 | 8.53 | 31.89444
4228 | 29 | 8 | 15 | 36 | 12 | 62.4676 | 0.3115012 | 0.09767364 | 443.3707 | 1 | 0 | 0 |  | Fe_Cr_Ni_Cu_Al | Fe29Cr8Ni15Cu36Al12 | 0.04602643 | 3.2264 | 8.62 | 30.82557
4229 | 36 | 6 | 12 | 37 | 9 | 63.77969 | 0.311717 | 0.08663602 | 375.6509 | 1 | 0 | 0 |  | Fe_Cr_Ni_Cu_Al | Fe36Cr6Ni12Cu37Al9 | 0.04138413 | 5.3436 | 8.78 | 28.04921
4230 | 3 | 38 | 43 | 10 | 6 | 83.35125 | 0.2770936 | 0.08681513 | 478.1562 | 1 | 0 | 0 |  | Fe_Cr_Ni_Cu_Al | Fe3Cr38Ni43Cu10Al6 | 0.03497959 | -5.3416 | 8.1 | 25.19723
4231 | 4 | 34 | 38 | 13 | 10 | 78.15384 | 0.2818621 | 0.1029901 | 584.5973 | 1 | 0 | 0 |  | Fe_Cr_Ni_Cu_Al | Fe4Cr34Ni38Cu13Al10 | 0.04360444 | -5.655749 | 7.969697 | 30.22657
4232 | 7 | 29 | 33 | 16 | 14 | 72.83449 | 0.2879006 | 0.1148467 | 645.9076 | 1 | 0 | 0 |  | Fe_Cr_Ni_Cu_Al | Fe7Cr29Ni33Cu16Al14 | 0.04972404 | -5.613305 | 7.858586 | 33.80831
4233 | 10 | 25 | 29 | 19 | 17 | 68.80288 | 0.2931186 | 0.121342 | 665.9621 | 1 | 0 | 0 |  | Fe_Cr_Ni_Cu_Al | Fe10Cr25Ni29Cu19Al17 | 0.05305556 | -5.128 | 7.8 | 35.69708
4234 | 15 | 20 | 25 | 21 | 19 | 65.50944 | 0.2984514 | 0.1233764 | 654.0749 | 1 | 0 | 0 |  | Fe_Cr_Ni_Cu_Al | Fe15Cr20Ni25Cu21Al19 | 0.05510829 | -4.4396 | 7.78 | 36.78375
4235 | 20 | 16 | 21 | 24 | 19 | 63.60316 | 0.3026291 | 0.120252 | 614.218 | 1 | 0 | 0 |  | Fe_Cr_Ni_Cu_Al | Fe20Cr16Ni21Cu24Al19 | 0.0549835 | -2.8408 | 7.87 | 36.4506
4236 | 26 | 12 | 17 | 26 | 18 | 62.5142 | 0.3060264 | 0.1152523 | 569.0873 | 1 | 0 | 0 |  | Fe_Cr_Ni_Cu_Al | Fe26Cr12Ni17Cu26Al18 | 0.05417467 | -1.1558 | 7.979798 | 35.6887
4237 | 34 | 9 | 13 | 28 | 17 | 62.26129 | 0.3080407 | 0.1111765 | 539.4192 | 1 | 0 | 0 |  | Fe_Cr_Ni_Cu_Al | Fe34Cr9Ni13Cu28Al17 | 0.0528689 | 0.635624 | 8.069307 | 34.56624
4238 | 43 | 6 | 11 | 28 | 12 | 64.6847 | 0.3082113 | 0.09740749 | 459.3199 | 1 | 0 | 0 |  | Fe_Cr_Ni_Cu_Al | Fe43Cr6Ni11Cu28Al12 | 0.04698497 | 3.0392 | 8.34 | 31.00722
4239 | 3 | 45 | 35 | 8 | 9 | 84.36852 | 0.2692024 | 0.09833588 | 578.3211 | 1 | 0 | 0 |  | Fe_Cr_Ni_Cu_Al | Fe3Cr45Ni35Cu8Al9 | 0.04163186 | -6.7868 | 7.59 | 28.40036
4240 | 5 | 39 | 31 | 10 | 14 | 78.11675 | 0.2756683 | 0.1155984 | 687.4234 | 1 | 0 | 0 |  | Fe_Cr_Ni_Cu_Al | Fe5Cr39Ni31Cu10Al14 | 0.04999452 | -7.475156 | 7.434343 | 33.43157
4241 | 8 | 33 | 27 | 12 | 19 | 72.12932 | 0.2826831 | 0.1281481 | 745.2395 | 1 | 0 | 0 |  | Fe_Cr_Ni_Cu_Al | Fe8Cr33Ni27Cu12Al19 | 0.05582334 | -7.792266 | 7.282828 | 36.9996
4242 | 12 | 28 | 24 | 14 | 22 | 68.15078 | 0.2886286 | 0.1326409 | 746.3602 | 1 | 0 | 0 |  | Fe_Cr_Ni_Cu_Al | Fe12Cr28Ni24Cu14Al22 | 0.05833344 | -7.3488 | 7.24 | 38.50768
4243 | 17 | 23 | 20 | 16 | 24 | 64.92378 | 0.2939814 | 0.132398 | 713.6458 | 1 | 0 | 0 |  | Fe_Cr_Ni_Cu_Al | Fe17Cr23Ni20Cu16Al24 | 0.05985165 | -6.4044 | 7.22 | 39.27549
4244 | 22 | 18 | 17 | 18 | 25 | 62.35823 | 0.2992685 | 0.1304115 | 675.1843 | 1 | 0 | 0 |  | Fe_Cr_Ni_Cu_Al | Fe22Cr18Ni17Cu18Al25 | 0.06051765 | -5.3504 | 7.27 | 39.56008
4245 | 30 | 13 | 13 | 20 | 24 | 61.17211 | 0.303494 | 0.1252943 | 629.0744 | 0 | 0 | 0 |  | Fe_Cr_Ni_Cu_Al | Fe30Cr13Ni13Cu20Al24 | 0.05988845 | -3.5108 | 7.4 | 38.87115
4246 | 38 | 9 | 11 | 20 | 22 | 61.42344 | 0.3057929 | 0.1207688 | 602.3263 | 0 | 0 | 0 |  | Fe_Cr_Ni_Cu_Al | Fe38Cr9Ni11Cu20Al22 | 0.05864712 | -2.3564 | 7.54 | 37.98328
4247 | 50 | 6 | 8 | 20 | 16 | 64.69564 | 0.3051849 | 0.1082153 | 540.3112 | 0 | 0 | 0 |  | Fe_Cr_Ni_Cu_Al | Fe50Cr6Ni8Cu20Al16 | 0.05303995 | 0.2992 | 7.84 | 34.25572
4248 | 3 | 50 | 25 | 7 | 14 | 82.9903 | 0.2630482 | 0.1136439 | 696.6038 | 1 | 0 | 0 |  | Fe_Cr_Ni_Cu_Al | Fe3Cr50Ni25Cu7Al14 | 0.05002652 | -7.810223 | 7 | 32.66661
4249 | 6 | 42 | 23 | 8 | 21 | 75.0803 | 0.2724707 | 0.1337966 | 811.8235 | 1 | 0 | 0 |  | Fe_Cr_Ni_Cu_Al | Fe6Cr42Ni23Cu8Al21 | 0.05775854 | -9.1592 | 6.81 | 37.61168
4250 | 9 | 36 | 20 | 9 | 26 | 69.64099 | 0.279291 | 0.1414796 | 823.3025 | 1 | 0 | 0 |  | Fe_Cr_Ni_Cu_Al | Fe9Cr36Ni20Cu9Al26 | 0.06164963 | -9.4684 | 6.65 | 40.10452
4251 | 13 | 29 | 18 | 11 | 28 | 65.58283 | 0.2868988 | 0.1401013 | 771.9901 | 1 | 0 | 0 |  | Fe_Cr_Ni_Cu_Al | Fe13Cr29Ni18Cu11Al28 | 0.06296749 | -8.79094 | 6.69697 | 41.0325
4252 | 18 | 24 | 16 | 12 | 30 | 62.78692 | 0.2924077 | 0.1387702 | 734.8278 | 1 | 0 | 0 |  | Fe_Cr_Ni_Cu_Al | Fe18Cr24Ni16Cu12Al30 | 0.06396487 | -8.2896 | 6.7 | 41.66581
4253 | 25 | 18 | 13 | 14 | 31 | 60.19518 | 0.2986559 | 0.135377 | 686.2524 | 0 | 0 | 0 |  | Fe_Cr_Ni_Cu_Al | Fe25Cr18Ni13Cu14Al31 | 0.06433735 | -6.995785 | 6.782178 | 41.77204
4254 | 32 | 13 | 10 | 15 | 30 | 59.08294 | 0.3027484 | 0.1313751 | 649.4697 | 0 | 0 | 0 |  | Fe_Cr_Ni_Cu_Al | Fe32Cr13Ni10Cu15Al30 | 0.06415861 | -5.7184 | 6.89 | 41.47047
4255 | 42 | 8 | 8 | 15 | 26 | 60.09327 | 0.3052722 | 0.1256865 | 624.8796 | 0 | 0 | 0 |  | Fe_Cr_Ni_Cu_Al | Fe42Cr8Ni8Cu15Al26 | 0.06244182 | -4.246097 | 7.141414 | 40.23136
4256 | 55 | 5 | 6 | 15 | 19 | 64.08425 | 0.3043579 | 0.1147162 | 585.3266 | 0 | 0 | 0 |  | Fe_Cr_Ni_Cu_Al | Fe55Cr5Ni6Cu15Al19 | 0.05688884 | -1.7592 | 7.52 | 36.46001
4257 | 3 | 52 | 17 | 7 | 21 | 78.83664 | 0.2614433 | 0.1321589 | 819.2879 | 1 | 0 | 0 |  | Fe_Cr_Ni_Cu_Al | Fe3Cr52Ni17Cu7Al21 | 0.05764221 | -8.3772 | 6.46 | 36.6803
4258 | 6 | 43 | 16 | 7 | 28 | 71.24098 | 0.27148 | 0.1446768 | 856.0098 | 1 | 0 | 0 |  | Fe_Cr_Ni_Cu_Al | Fe6Cr43Ni16Cu7Al28 | 0.06292308 | -9.84 | 6.27 | 40.34384
4259 | 9 | 36 | 15 | 7 | 33 | 65.92955 | 0.2794427 | 0.1463382 | 813.2652 | 1 | 0 | 0 |  | Fe_Cr_Ni_Cu_Al | Fe9Cr36Ni15Cu7Al33 | 0.06550213 | -10.5516 | 6.14 | 42.30167
4260 | 14 | 30 | 13 | 8 | 36 | 62.2851 | 0.2863161 | 0.1437702 | 755.7114 | 0 | 0 | 0 |  | Fe_Cr_Ni_Cu_Al | Fe14Cr30Ni13Cu8Al36 | 0.06652601 | -10.07352 | 6.118812 | 43.03773
4261 | 19 | 24 | 11 | 9 | 38 | 59.20799 | 0.2927922 | 0.1403793 | 699.7291 | 0 | 0 | 0 |  | Fe_Cr_Ni_Cu_Al | Fe19Cr24Ni11Cu9Al38 | 0.06716278 | -9.454367 | 6.128713 | 43.50512
4262 | 25 | 18 | 9 | 10 | 38 | 57.16397 | 0.2985797 | 0.1368122 | 656.6254 | 0 | 0 | 0 |  | Fe_Cr_Ni_Cu_Al | Fe25Cr18Ni9Cu10Al38 | 0.06738954 | -8.5832 | 6.22 | 43.64557
4263 | 33 | 12 | 7 | 11 | 37 | 55.92293 | 0.3039067 | 0.1339999 | 630.3779 | 0 | 0 | 0 |  | Fe_Cr_Ni_Cu_Al | Fe33Cr12Ni7Cu11Al37 | 0.06737614 | -7.5244 | 6.38 | 43.57641
4264 | 44 | 7 | 5 | 12 | 32 | 57.36166 | 0.3063981 | 0.1303687 | 628.8878 | 0 | 0 | 0 |  | Fe_Cr_Ni_Cu_Al | Fe44Cr7Ni5Cu12Al32 | 0.06597166 | -5.8052 | 6.72 | 42.42247
4265 | 57 | 4 | 4 | 12 | 23 | 62.21829 | 0.3049535 | 0.121201 | 617.5933 | 0 | 0 | 0 |  | Fe_Cr_Ni_Cu_Al | Fe57Cr4Ni4Cu12Al23 | 0.06088746 | -3.5108 | 7.21 | 38.88742
4266 | 6 | 42 | 10 | 5 | 37 | 66.014 | 0.2727666 | 0.1467729 | 803.4534 | 0 | 0 | 0 |  | Fe_Cr_Ni_Cu_Al | Fe6Cr42Ni10Cu5Al37 | 0.06687639 | -10.6036 | 5.66 | 42.51646
4267 | 9 | 35 | 10 | 5 | 41 | 61.52935 | 0.2809319 | 0.1446147 | 740.0443 | 0 | 0 | 0 |  | Fe_Cr_Ni_Cu_Al | Fe9Cr35Ni10Cu5Al41 | 0.06788923 | -11.0776 | 5.6 | 43.62463
4268 | 13 | 28 | 9 | 6 | 44 | 57.54945 | 0.2892009 | 0.1406354 | 670.8915 | 0 | 0 | 0 |  | Fe_Cr_Ni_Cu_Al | Fe13Cr28Ni9Cu6Al44 | 0.06826168 | -10.6816 | 5.6 | 44.1411
4269 | 18 | 22 | 8 | 7 | 45 | 55.09417 | 0.2958134 | 0.1374898 | 627.4103 | 0 | 0 | 0 |  | Fe_Cr_Ni_Cu_Al | Fe18Cr22Ni8Cu7Al45 | 0.06841976 | -10.1004 | 5.68 | 44.40225
4270 | 25 | 16 | 6 | 8 | 45 | 53.30138 | 0.3017517 | 0.1344192 | 593.5001 | 0 | 0 | 0 |  | Fe_Cr_Ni_Cu_Al | Fe25Cr16Ni6Cu8Al45 | 0.06862563 | -9.1676 | 5.79 | 44.5164
4271 | 32 | 11 | 5 | 9 | 43 | 52.86326 | 0.3060142 | 0.1333685 | 588.9073 | 0 | 0 | 0 |  | Fe_Cr_Ni_Cu_Al | Fe32Cr11Ni5Cu9Al43 | 0.06870855 | -8.3712 | 6 | 44.55381
4272 | 43 | 6 | 3 | 11 | 38 | 54.16543 | 0.308869 | 0.1319668 | 603.3969 | 0 |  | 0 |  | Fe_Cr_Ni_Cu_Al | Fe43Cr6Ni3Cu11Al38 | 0.06799194 | -6.567591 | 6.386139 | 43.76948
4273 | 9 | 32 | 6 | 3 | 50 | 56.21607 | 0.285183 | 0.1373494 | 621.824 | 0 | 0 | 0 |  | Fe_Cr_Ni_Cu_Al | Fe9Cr32Ni6Cu3Al50 | 0.06841038 | -11.146 | 5.07 | 43.96305
4274 | 13 | 25 | 6 | 4 | 52 | 52.92398 | 0.2936401 | 0.1338705 | 569.5598 | 0 | 0 | 0 |  | Fe_Cr_Ni_Cu_Al | Fe13Cr25Ni6Cu4Al52 | 0.06823983 | -10.8268 | 5.14 | 44.26962
4275 | 18 | 19 | 5 | 5 | 53 | 50.5659 | 0.3004736 | 0.1307777 | 530.6325 | 0 | 0 | 0 |  | Fe_Cr_Ni_Cu_Al | Fe18Cr19Ni5Cu5Al53 | 0.0681936 | -10.1744 | 5.22 | 44.41488
4276 | 23 | 13 | 4 | 6 | 53 | 48.50559 | 0.3070398 | 0.1289205 | 503.1526 | 0 | 0 | 0 |  | Fe_Cr_Ni_Cu_Al | Fe23Cr13Ni4Cu6Al53 | 0.06821617 | -9.51005 | 5.323232 | 44.58413
4277 | 30 | 8 | 4 | 8 | 50 | 48.52908 | 0.3115517 | 0.1304878 | 521.2331 | 0 | 0 | 0 |  | Fe_Cr_Ni_Cu_Al | Fe30Cr8Ni4Cu8Al50 | 0.06876957 | -8.7952 | 5.66 | 44.96621
4278 | 33 | 12 | 47 | 5 | 3 | 78.7968 | 0.2967952 | 0.0625631 | 277.9465 | 1 | 1 | 1 | 277.9465 | Fe_Cr_Ni_Cu_Al | Fe33Cr12Ni47Cu5Al3 | 0.02605236 | -3.2828 | 8.7 | 19.19395
4279 | 39 | 11 | 40 | 5 | 5 | 77.29658 | 0.2968003 | 0.07477136 | 363.8085 | 1 | 1 | 1 | 363.8085 | Fe_Cr_Ni_Cu_Al | Fe39Cr11Ni40Cu5Al5 | 0.03290037 | -3.9016 | 8.48 | 22.95452
4280 | 44 | 10 | 34 | 4 | 7 | 76.06163 | 0.2966091 | 0.08446963 | 434.1623 | 1 | 1 | 1 | 434.1623 | Fe_Cr_Ni_Cu_Al | Fe44Cr10Ni34Cu4Al7 | 0.03845881 | -4.837057 | 8.252525 | 26.00084
4281 | 49 | 9 | 27 | 4 | 11 | 73.20683 | 0.2973159 | 0.0996855 | 540.2919 | 1 | 0 | 0 |  | Fe_Cr_Ni_Cu_Al | Fe49Cr9Ni27Cu4Al11 | 0.04659279 | -5.9492 | 7.93 | 30.80734
4282 | 53 | 7 | 22 | 3 | 14 | 70.9302 | 0.2986045 | 0.1081774 | 593.914 | 0 | 0 | 0 |  | Fe_Cr_Ni_Cu_Al | Fe53Cr7Ni22Cu3Al14 | 0.05173221 | -7.002551 | 7.686869 | 33.83998
4283 | 21 | 19 | 51 | 6 | 3 | 80.50083 | 0.292303 | 0.06512528 | 300.7812 | 1 | 1 | 1 | 300.7812 | Fe_Cr_Ni_Cu_Al | Fe21Cr19Ni51Cu6Al3 | 0.02594654 | -3.8964 | 8.67 | 19.67393
4284 | 27 | 17 | 44 | 7 | 5 | 78.31098 | 0.293571 | 0.07656384 | 379.9049 | 1 | 1 | 1 | 379.9049 | Fe_Cr_Ni_Cu_Al | Fe27Cr17Ni44Cu7Al5 | 0.03276331 | -4.0656 | 8.5 | 23.43054
4285 | 32 | 16 | 38 | 8 | 7 | 76.48966 | 0.2942246 | 0.08593733 | 445.1439 | 1 | 1 | 1 | 445.1439 | Fe_Cr_Ni_Cu_Al | Fe32Cr16Ni38Cu8Al7 | 0.03791358 | -4.161161 | 8.326733 | 26.30753
4286 | 36 | 14 | 32 | 8 | 10 | 73.88832 | 0.2956718 | 0.09742416 | 522.9494 | 1 | 0 | 0 |  | Fe_Cr_Ni_Cu_Al | Fe36Cr14Ni32Cu8Al10 | 0.0444142 | -4.9248 | 8.1 | 30.02665
4287 | 40 | 11 | 26 | 9 | 14 | 70.06961 | 0.2988579 | 0.1089059 | 589.8022 | 1 | 0 | 0 |  | Fe_Cr_Ni_Cu_Al | Fe40Cr11Ni26Cu9Al14 | 0.0509236 | -5.4208 | 7.87 | 33.8944
4288 | 44 | 9 | 21 | 8 | 18 | 67.27946 | 0.3005256 | 0.1175415 | 636.5782 | 0 | 0 | 0 |  | Fe_Cr_Ni_Cu_Al | Fe44Cr9Ni21Cu8Al18 | 0.05610132 | -6.4988 | 7.58 | 36.93434
4289 | 46 | 7 | 16 | 7 | 23 | 63.76577 | 0.3027551 | 0.1253013 | 664.2583 | 0 | 0 | 0 |  | Fe_Cr_Ni_Cu_Al | Fe46Cr7Ni16Cu7Al23 | 0.061274 | -7.697582 | 7.232323 | 40.10425
4290 | 12 | 29 | 52 | 4 | 3 | 84.42579 | 0.2832733 | 0.06916323 | 343.5013 | 1 | 1 | 1 | 343.5013 | Fe_Cr_Ni_Cu_Al | Fe12Cr29Ni52Cu4Al3 | 0.02565564 | -5.6056 | 8.43 | 19.47105
4291 | 16 | 27 | 46 | 8 | 4 | 81.88381 | 0.2857611 | 0.07355754 | 367.9782 | 1 | 1 | 1 | 367.9782 | Fe_Cr_Ni_Cu_Al | Fe16Cr27Ni46Cu8Al4 | 0.02935708 | -4.208999 | 8.415842 | 21.81089
4292 | 21 | 24 | 39 | 10 | 6 | 79.03028 | 0.2882118 | 0.08257998 | 427.1648 | 1 | 0 | 0 |  | Fe_Cr_Ni_Cu_Al | Fe21Cr24Ni39Cu10Al6 | 0.03539215 | -3.8232 | 8.3 | 25.1432
4293 | 25 | 21 | 34 | 12 | 9 | 75.44153 | 0.2916112 | 0.09486393 | 507.3659 | 1 | 0 | 0 |  | Fe_Cr_Ni_Cu_Al | Fe25Cr21Ni34Cu12Al9 | 0.04196865 | -3.870993 | 8.168317 | 28.9008
4294 | 28 | 17 | 29 | 13 | 13 | 71.14462 | 0.2958471 | 0.1075426 | 582.0799 | 1 | 0 | 0 |  | Fe_Cr_Ni_Cu_Al | Fe28Cr17Ni29Cu13Al13 | 0.04894955 | -4.5344 | 7.98 | 33.00112
4295 | 31 | 14 | 24 | 14 | 17 | 67.3745 | 0.2993455 | 0.1166057 | 624.8448 | 1 | 0 | 0 |  | Fe_Cr_Ni_Cu_Al | Fe31Cr14Ni24Cu14Al17 | 0.05414635 | -4.9308 | 7.77 | 36.0312
4296 | 34 | 11 | 19 | 13 | 23 | 63.05213 | 0.3027894 | 0.1263472 | 661.021 | 0 | 0 | 0 |  | Fe_Cr_Ni_Cu_Al | Fe34Cr11Ni19Cu13Al23 | 0.06008843 | -6.2896 | 7.4 | 39.60053
4297 | 36 | 8 | 15 | 12 | 29 | 58.89048 | 0.3066285 | 0.1321019 | 660.7551 | 0 | 0 | 0 |  | Fe_Cr_Ni_Cu_Al | Fe36Cr8Ni15Cu12Al29 | 0.06427055 | -7.3768 | 7.05 | 42.23523
4298 | 37 | 6 | 12 | 9 | 36 | 55.14318 | 0.3093358 | 0.1357554 | 643.11 | 0 | 0 | 0 |  | Fe_Cr_Ni_Cu_Al | Fe37Cr6Ni12Cu9Al36 | 0.06767358 | -9.138 | 6.59 | 44.59009
4299 | 10 | 38 | 43 | 6 | 3 | 87.18039 | 0.2745415 | 0.06838439 | 344.2081 | 1 | 1 | 1 | 344.2081 | Fe_Cr_Ni_Cu_Al | Fe10Cr38Ni43Cu6Al3 | 0.02570145 | -4.9824 | 8.13 | 19.57308
4300 | 13 | 34 | 38 | 10 | 4 | 83.94023 | 0.2786636 | 0.0726046 | 365.3786 | 1 | 0 | 0 |  | Fe_Cr_Ni_Cu_Al | Fe13Cr34Ni38Cu10Al4 | 0.02959254 | -3.469034 | 8.181818 | 21.89465
4301 | 16 | 29 | 33 | 14 | 7 | 78.80219 | 0.2845828 | 0.08668721 | 455.0708 | 1 | 0 | 0 |  | Fe_Cr_Ni_Cu_Al | Fe16Cr29Ni33Cu14Al7 | 0.03780624 | -2.868687 | 8.151515 | 26.54684
4302 | 19 | 25 | 29 | 17 | 10 | 74.50435 | 0.2896194 | 0.0977701 | 520.5165 | 1 | 0 | 0 |  | Fe_Cr_Ni_Cu_Al | Fe19Cr25Ni29Cu17Al10 | 0.0436501 | -2.6084 | 8.09 | 29.86285
4303 | 21 | 20 | 25 | 19 | 15 | 68.91644 | 0.2958908 | 0.1125035 | 599.6714 | 1 | 0 | 0 |  | Fe_Cr_Ni_Cu_Al | Fe21Cr20Ni25Cu19Al15 | 0.05105027 | -3.3292 | 7.92 | 34.18933
4304 | 24 | 16 | 21 | 19 | 20 | 64.51481 | 0.3005204 | 0.1226379 | 641.7861 | 1 | 0 | 0 |  | Fe_Cr_Ni_Cu_Al | Fe24Cr16Ni21Cu19Al20 | 0.05655048 | -4.2688 | 7.67 | 37.40588
4305 | 26 | 12 | 17 | 18 | 26 | 59.77838 | 0.3053838 | 0.1300604 | 651.0126 | 0 | 0 | 0 |  | Fe_Cr_Ni_Cu_Al | Fe26Cr12Ni17Cu18Al26 | 0.06152358 | -5.498214 | 7.333333 | 40.43737
4306 | 28 | 9 | 13 | 17 | 34 | 54.97759 | 0.3099683 | 0.1349122 | 632.5788 | 0 | 0 | 0 |  | Fe_Cr_Ni_Cu_Al | Fe28Cr9Ni13Cu17Al34 | 0.06531486 | -6.558181 | 6.90099 | 42.78187
4307 | 28 | 6 | 11 | 12 | 43 | 50.2951 | 0.3141557 | 0.1360896 | 583.8102 | 0 | 0 | 0 |  | Fe_Cr_Ni_Cu_Al | Fe28Cr6Ni11Cu12Al43 | 0.06809057 | -8.8928 | 6.31 | 45.06095
4308 | 8 | 45 | 35 | 9 | 3 | 88.87523 | 0.2680447 | 0.06644858 | 331.6766 | 1 | 0 | 0 |  | Fe_Cr_Ni_Cu_Al | Fe8Cr45Ni35Cu9Al3 | 0.02578102 | -3.536 | 7.92 | 19.58493
4309 | 10 | 39 | 31 | 14 | 5 | 83.76792 | 0.2747536 | 0.07664611 | 393.5605 | 1 | 0 | 0 |  | Fe_Cr_Ni_Cu_Al | Fe10Cr39Ni31Cu14Al5 | 0.03256403 | -2.18141 | 8.010101 | 23.41457
4310 | 12 | 33 | 27 | 19 | 8 | 77.94866 | 0.282253 | 0.0894077 | 468.3971 | 1 | 0 | 0 |  | Fe_Cr_Ni_Cu_Al | Fe12Cr33Ni27Cu19Al8 | 0.03970607 | -1.363534 | 8.050505 | 27.43143
4311 | 14 | 28 | 24 | 22 | 12 | 72.60272 | 0.28883 | 0.1033165 | 548.1751 | 1 | 0 | 0 |  | Fe_Cr_Ni_Cu_Al | Fe14Cr28Ni24Cu22Al12 | 0.04646565 | -1.6272 | 7.98 | 31.24358
4312 | 16 | 23 | 20 | 24 | 17 | 67.11784 | 0.2952013 | 0.1160344 | 607.395 | 1 | 0 | 0 |  | Fe_Cr_Ni_Cu_Al | Fe16Cr23Ni20Cu24Al17 | 0.05275745 | -2.1928 | 7.81 | 34.78232
4313 | 18 | 18 | 17 | 25 | 22 | 62.13589 | 0.3015909 | 0.1250748 | 632.6252 | 1 | 0 | 0 |  | Fe_Cr_Ni_Cu_Al | Fe18Cr18Ni17Cu25Al22 | 0.05736634 | -2.8888 | 7.63 | 37.47214
4314 | 20 | 13 | 13 | 24 | 30 | 56.18995 | 0.3083047 | 0.1325899 | 625.9367 | 1 | 0 | 0 |  | Fe_Cr_Ni_Cu_Al | Fe20Cr13Ni13Cu24Al30 | 0.06243523 | -4.2124 | 7.22 | 40.49247
4315 | 20 | 9 | 11 | 22 | 38 | 51.06295 | 0.3144155 | 0.1349764 | 583.9556 | 0 | 0 | 0 |  | Fe_Cr_Ni_Cu_Al | Fe20Cr9Ni11Cu22Al38 | 0.06524163 | -5.6244 | 6.8 | 42.44509
4316 | 20 | 6 | 8 | 16 | 50 | 45.54456 | 0.3194075 | 0.1318085 | 497.2178 | 0 | 0 | 0 |  | Fe_Cr_Ni_Cu_Al | Fe20Cr6Ni8Cu16Al50 | 0.0665847 | -7.4208 | 6.02 | 43.74289
4317 | 7 | 50 | 25 | 14 | 3 | 89.39485 | 0.263228 | 0.06268223 | 300.7788 | 0 | 0 | 0 |  | Fe_Cr_Ni_Cu_Al | Fe7Cr50Ni25Cu14Al3 | 0.02603169 | -0.7342108 | 7.767677 | 19.45038
4318 | 8 | 42 | 23 | 21 | 6 | 81.96721 | 0.2738008 | 0.07855329 | 397.4442 | 0 | 0 | 0 |  | Fe_Cr_Ni_Cu_Al | Fe8Cr42Ni23Cu21Al6 | 0.03487405 | 0.4096 | 7.95 | 24.34367
4319 | 9 | 36 | 20 | 26 | 9 | 76.22706 | 0.2815649 | 0.09048974 | 463.4465 | 1 | 0 | 0 |  | Fe_Cr_Ni_Cu_Al | Fe9Cr36Ni20Cu26Al9 | 0.04105191 | 0.922 | 8.01 | 27.68141
4320 | 11 | 29 | 18 | 28 | 13 | 70.46756 | 0.2896636 | 0.1036879 | 532.3112 | 1 | 0 | 0 |  | Fe_Cr_Ni_Cu_Al | Fe11Cr29Ni18Cu28Al13 | 0.04750105 | 0.2203857 | 7.969697 | 31.32038
4321 | 12 | 24 | 16 | 30 | 18 | 65.0595 | 0.2966851 | 0.1163834 | 589.0932 | 1 | 0 | 0 |  | Fe_Cr_Ni_Cu_Al | Fe12Cr24Ni16Cu30Al18 | 0.05302689 | -0.6768 | 7.84 | 34.44592
4322 | 14 | 18 | 13 | 31 | 25 | 58.80153 | 0.304903 | 0.1282056 | 619.1734 | 1 | 0 | 0 |  | Fe_Cr_Ni_Cu_Al | Fe14Cr18Ni13Cu31Al25 | 0.05840482 | -1.79551 | 7.584158 | 37.51025
4323 | 15 | 13 | 10 | 30 | 32 | 53.37907 | 0.3118026 | 0.1321155 | 588.9872 | 1 | 0 | 0 |  | Fe_Cr_Ni_Cu_Al | Fe15Cr13Ni10Cu30Al32 | 0.06204751 | -2.846 | 7.24 | 39.61989
4324 | 15 | 8 | 8 | 26 | 42 | 47.2936 | 0.3193673 | 0.1330124 | 525.2224 | 0 | 0 | 0 |  | Fe_Cr_Ni_Cu_Al | Fe15Cr8Ni8Cu26Al42 | 0.06461591 | -4.564432 | 6.666667 | 41.47705
4325 | 15 | 5 | 6 | 19 | 55 | 42.00549 | 0.3246048 | 0.1269607 | 428.3113 | 0 | 0 | 0 |  | Fe_Cr_Ni_Cu_Al | Fe15Cr5Ni6Cu19Al55 | 0.06443846 | -6.1176 | 5.84 | 41.93459
4326 | 7 | 52 | 17 | 21 | 3 | 87.96438 | 0.2628465 | 0.05884136 | 265.7243 | 0 | 0 | 0 |  | Fe_Cr_Ni_Cu_Al | Fe7Cr52Ni17Cu21Al3 | 0.02605385 | 2.6708 | 7.78 | 19.07395
4327 | 7 | 43 | 16 | 28 | 6 | 80.29587 | 0.2743426 | 0.07514727 | 361.3584 | 0 | 0 | 0 |  | Fe_Cr_Ni_Cu_Al | Fe7Cr43Ni16Cu28Al6 | 0.03462345 | 3.25 | 8 | 23.68401
4328 | 7 | 36 | 15 | 33 | 9 | 74.1796 | 0.2835969 | 0.08783413 | 429.4323 | 1 | 0 | 0 |  | Fe_Cr_Ni_Cu_Al | Fe7Cr36Ni15Cu33Al9 | 0.04056455 | 3.1188 | 8.12 | 26.91892
4329 | 8 | 30 | 13 | 36 | 14 | 68.00095 | 0.2918391 | 0.1040273 | 514.5524 | 1 | 0 | 0 |  | Fe_Cr_Ni_Cu_Al | Fe8Cr30Ni13Cu36Al14 | 0.0476732 | 2.140182 | 8.039604 | 30.70336
4330 | 9 | 24 | 11 | 38 | 19 | 62.34314 | 0.2998585 | 0.1158691 | 559.1614 | 1 | 0 | 0 |  | Fe_Cr_Ni_Cu_Al | Fe9Cr24Ni11Cu38Al19 | 0.05278751 | 1.191648 | 7.930693 | 33.466
4331 | 10 | 18 | 9 | 38 | 25 | 56.69916 | 0.3077995 | 0.1257616 | 577.7788 | 1 | 0 | 0 |  | Fe_Cr_Ni_Cu_Al | Fe10Cr18Ni9Cu38Al25 | 0.05733892 | -0.0512 | 7.71 | 36.005
4332 | 11 | 12 | 7 | 37 | 33 | 50.63643 | 0.3164978 | 0.1304694 | 546.7559 | 1 | 0 | 0 |  | Fe_Cr_Ni_Cu_Al | Fe11Cr12Ni7Cu37Al33 | 0.0609626 | -1.39 | 7.36 | 38.09745
4333 | 12 | 7 | 5 | 32 | 44 | 44.73046 | 0.3239952 | 0.1302753 | 479.2242 | 0 | 0 | 0 |  | Fe_Cr_Ni_Cu_Al | Fe12Cr7Ni5Cu32Al44 | 0.06319621 | -2.906 | 6.72 | 39.62946
4334 | 12 | 4 | 4 | 23 | 57 | 39.80508 | 0.3288883 | 0.1233838 | 385.5304 | 0 | 0 | 0 |  | Fe_Cr_Ni_Cu_Al | Fe12Cr4Ni4Cu23Al57 | 0.06249512 | -4.5308 | 5.84 | 39.92104
4335 | 5 | 42 | 10 | 37 | 6 | 77.27064 | 0.277837 | 0.07194575 | 323.4655 | 0 | 0 | 0 |  | Fe_Cr_Ni_Cu_Al | Fe5Cr42Ni10Cu37Al6 | 0.0341696 | 5.9564 | 8.17 | 22.74987
4336 | 5 | 35 | 10 | 41 | 9 | 71.50628 | 0.287073 | 0.08515456 | 393.4843 | 0 | 0 | 0 |  | Fe_Cr_Ni_Cu_Al | Fe5Cr35Ni10Cu41Al9 | 0.03992375 | 5.1224 | 8.28 | 25.8498
4337 | 6 | 28 | 9 | 44 | 13 | 65.6111 | 0.2962857 | 0.09854347 | 456.5283 | 1 | 0 | 0 |  | Fe_Cr_Ni_Cu_Al | Fe6Cr28Ni9Cu44Al13 | 0.04569421 | 4.0464 | 8.29 | 28.90152
4338 | 7 | 22 | 8 | 45 | 18 | 60.21223 | 0.304307 | 0.1113381 | 508.3294 | 1 | 0 | 0 |  | Fe_Cr_Ni_Cu_Al | Fe7Cr22Ni8Cu45Al18 | 0.05107631 | 2.6372 | 8.17 | 31.82715
4339 | 8 | 16 | 6 | 45 | 25 | 54.18647 | 0.3128364 | 0.1234689 | 537.0009 | 1 | 0 | 0 |  | Fe_Cr_Ni_Cu_Al | Fe8Cr16Ni6Cu45Al25 | 0.0561971 | 1.1516 | 7.9 | 34.52535
4340 | 9 | 11 | 5 | 43 | 32 | 49.30356 | 0.3199449 | 0.1283789 | 519.1922 | 1 | 0 | 0 |  | Fe_Cr_Ni_Cu_Al | Fe9Cr11Ni5Cu43Al32 | 0.05950585 | -0.2364 | 7.57 | 36.48703
4341 | 11 | 6 | 3 | 38 | 43 | 43.76541 | 0.327192 | 0.1287001 | 460.4638 | 0 | 0 | 0 |  | Fe_Cr_Ni_Cu_Al | Fe11Cr6Ni3Cu38Al43 | 0.06196268 | -1.524164 | 6.940594 | 38.03179
4342 | 3 | 32 | 6 | 50 | 9 | 67.85204 | 0.2932485 | 0.08306738 | 358.732 | 0 | 0 | 0 |  | Fe_Cr_Ni_Cu_Al | Fe3Cr32Ni6Cu50Al9 | 0.03910489 | 6.4236 | 8.53 | 24.57878
4343 | 4 | 25 | 6 | 52 | 13 | 62.31757 | 0.3024622 | 0.09686102 | 422.2687 | 1 | 0 | 0 |  | Fe_Cr_Ni_Cu_Al | Fe4Cr25Ni6Cu52Al13 | 0.04476916 | 4.856 | 8.53 | 27.64781
4344 | 5 | 19 | 5 | 53 | 18 | 57.01687 | 0.3107323 | 0.1094109 | 468.7927 | 1 | 0 | 0 |  | Fe_Cr_Ni_Cu_Al | Fe5Cr19Ni5Cu53Al18 | 0.04995488 | 3.374 | 8.41 | 30.33927
4345 | 6 | 13 | 4 | 53 | 23 | 51.98241 | 0.3190955 | 0.1183706 | 483.6918 | 1 | 0 | 0 |  | Fe_Cr_Ni_Cu_Al | Fe6Cr13Ni4Cu53Al23 | 0.05377766 | 2.044281 | 8.262626 | 32.33776
4346 | 8 | 8 | 4 | 50 | 30 | 47.6357 | 0.3257447 | 0.1258694 | 488.1161 | 1 | 0 | 0 |  | Fe_Cr_Ni_Cu_Al | Fe8Cr8Ni4Cu50Al30 | 0.05760509 | 0.5072 | 7.92 | 34.81149
4347 | 3 | 12 | 47 | 5 | 33 | 57.71553 | 0.3090436 | 0.1614854 | 871.4165 | 1 | 0 | 0 |  | Fe_Cr_Ni_Cu_Al | Fe3Cr12Ni47Cu5Al33 | 0.06604703 | -16.6988 | 7.2 | 46.66604
4348 | 5 | 11 | 40 | 5 | 39 | 54.21483 | 0.3110254 | 0.1604629 | 806.787 | 1 | 0 | 0 |  | Fe_Cr_Ni_Cu_Al | Fe5Cr11Ni40Cu5Al39 | 0.06790598 | -17.08 | 6.78 | 47.94551
4349 | 7 | 10 | 34 | 4 | 44 | 51.42918 | 0.3125415 | 0.1570041 | 737.4275 | 0 | 0 | 0 |  | Fe_Cr_Ni_Cu_Al | Fe7Cr10Ni34Cu4Al44 | 0.06883072 | -17.31007 | 6.383838 | 48.60398
4350 | 11 | 9 | 27 | 4 | 49 | 49.04676 | 0.313944 | 0.1499511 | 652.5292 | 0 | 0 | 0 |  | Fe_Cr_Ni_Cu_Al | Fe11Cr9Ni27Cu4Al49 | 0.06892568 | -16.2396 | 6.03 | 48.32213
4351 | 14 | 7 | 22 | 3 | 53 | 46.65314 | 0.316375 | 0.1432709 | 577.5318 | 0 | 0 | 0 |  | Fe_Cr_Ni_Cu_Al | Fe14Cr7Ni22Cu3Al53 | 0.06867915 | -15.67718 | 5.717172 | 48.11603
4352 | 3 | 19 | 51 | 6 | 21 | 67.09426 | 0.2989978 | 0.1439916 | 851.2971 | 1 | 0 | 0 |  | Fe_Cr_Ni_Cu_Al | Fe3Cr19Ni51Cu6Al21 | 0.05820566 | -13.0764 | 7.77 | 40.53646
4353 | 5 | 17 | 44 | 7 | 27 | 62.55993 | 0.3020772 | 0.152288 | 860.9661 | 1 | 0 | 0 |  | Fe_Cr_Ni_Cu_Al | Fe5Cr17Ni44Cu7Al27 | 0.06272448 | -14.0184 | 7.4 | 43.53931
4354 | 7 | 16 | 38 | 8 | 32 | 59.31878 | 0.3040596 | 0.1534377 | 822.2713 | 1 | 0 | 0 |  | Fe_Cr_Ni_Cu_Al | Fe7Cr16Ni38Cu8Al32 | 0.0651242 | -14.12097 | 7.089109 | 45.00517
4355 | 10 | 14 | 32 | 8 | 36 | 56.44968 | 0.3063447 | 0.1524271 | 774.3785 | 1 | 0 | 0 |  | Fe_Cr_Ni_Cu_Al | Fe10Cr14Ni32Cu8Al36 | 0.06678678 | -14.056 | 6.8 | 45.96571
4356 | 14 | 11 | 26 | 9 | 40 | 53.31097 | 0.3100855 | 0.1482076 | 701.4382 | 0 | 0 | 0 |  | Fe_Cr_Ni_Cu_Al | Fe14Cr11Ni26Cu9Al40 | 0.06769463 | -13.1688 | 6.57 | 46.3353
4357 | 18 | 9 | 21 | 8 | 44 | 51.06665 | 0.3121067 | 0.14431 | 644.4961 | 0 | 0 | 0 |  | Fe_Cr_Ni_Cu_Al | Fe18Cr9Ni21Cu8Al44 | 0.06847856 | -12.874 | 6.28 | 46.67426
4358 | 23 | 7 | 16 | 7 | 46 | 49.73287 | 0.3134154 | 0.1398515 | 599.0606 | 0 | 0 | 0 |  | Fe_Cr_Ni_Cu_Al | Fe23Cr7Ni16Cu7Al46 | 0.06894613 | -12.21263 | 6.070707 | 46.6634
4359 | 3 | 29 | 52 | 4 | 12 | 77.32272 | 0.2861801 | 0.1171445 | 711.2794 | 1 | 0 | 0 |  | Fe_Cr_Ni_Cu_Al | Fe3Cr29Ni52Cu4Al12 | 0.0472609 | -10.4908 | 7.98 | 32.76717
4360 | 4 | 27 | 46 | 8 | 16 | 72.81442 | 0.2897991 | 0.1248804 | 736.6927 | 1 | 0 | 0 |  | Fe_Cr_Ni_Cu_Al | Fe4Cr27Ni46Cu8Al16 | 0.05247696 | -10.20841 | 7.821782 | 36.14683
4361 | 6 | 24 | 39 | 10 | 21 | 68.02779 | 0.2935802 | 0.1382829 | 802.8923 | 1 | 0 | 0 |  | Fe_Cr_Ni_Cu_Al | Fe6Cr24Ni39Cu10Al21 | 0.0578079 | -10.6392 | 7.55 | 39.46419
4362 | 9 | 21 | 34 | 12 | 25 | 64.24972 | 0.2976057 | 0.141102 | 781.828 | 1 | 0 | 0 |  | Fe_Cr_Ni_Cu_Al | Fe9Cr21Ni34Cu12Al25 | 0.0606923 | -10.37702 | 7.376238 | 41.18241
4363 | 13 | 17 | 29 | 13 | 28 | 60.95594 | 0.3018722 | 0.1427521 | 758.1503 | 1 | 0 | 0 |  | Fe_Cr_Ni_Cu_Al | Fe13Cr17Ni29Cu13Al28 | 0.06275739 | -10.0244 | 7.23 | 42.36649
4364 | 17 | 14 | 24 | 14 | 31 | 58.20104 | 0.3052529 | 0.1414219 | 715.2359 | 1 | 0 | 0 |  | Fe_Cr_Ni_Cu_Al | Fe17Cr14Ni24Cu14Al31 | 0.06427768 | -9.422 | 7.07 | 43.09622
4365 | 23 | 11 | 19 | 13 | 34 | 56.1219 | 0.3076371 | 0.1393969 | 676.3528 | 0 | 0 | 0 |  | Fe_Cr_Ni_Cu_Al | Fe23Cr11Ni19Cu13Al34 | 0.06584503 | -9.198 | 6.85 | 43.84104
4366 | 29 | 8 | 15 | 12 | 36 | 54.63055 | 0.3098454 | 0.1373392 | 645.9353 | 0 | 0 | 0 |  | Fe_Cr_Ni_Cu_Al | Fe29Cr8Ni15Cu12Al36 | 0.06688427 | -8.8888 | 6.7 | 44.29596
4367 | 36 | 6 | 12 | 9 | 37 | 54.55142 | 0.3098057 | 0.1361462 | 638.3611 | 0 | 0 | 0 |  | Fe_Cr_Ni_Cu_Al | Fe36Cr6Ni12Cu9Al37 | 0.06792328 | -9.306 | 6.54 | 44.81278
4368 | 3 | 38 | 43 | 6 | 10 | 81.56466 | 0.2765555 | 0.1058884 | 633.8309 | 1 | 0 | 0 |  | Fe_Cr_Ni_Cu_Al | Fe3Cr38Ni43Cu6Al10 | 0.04366051 | -8.5832 | 7.78 | 30.06842
4369 | 4 | 34 | 38 | 10 | 13 | 76.8815 | 0.2814779 | 0.1184913 | 711.4365 | 1 | 0 | 0 |  | Fe_Cr_Ni_Cu_Al | Fe4Cr34Ni38Cu10Al13 | 0.04861582 | -7.898786 | 7.727273 | 33.16365
4370 | 7 | 29 | 33 | 14 | 16 | 72.0393 | 0.2876666 | 0.1246497 | 723.1951 | 1 | 0 | 0 |  | Fe_Cr_Ni_Cu_Al | Fe7Cr29Ni33Cu14Al16 | 0.05240714 | -6.971534 | 7.69697 | 35.43708
4371 | 10 | 25 | 29 | 17 | 19 | 68.05619 | 0.2929065 | 0.1270713 | 705.2705 | 1 | 0 | 0 |  | Fe_Cr_Ni_Cu_Al | Fe10Cr25Ni29Cu17Al19 | 0.05531663 | -6.3632 | 7.64 | 37.10642
4372 | 15 | 20 | 25 | 19 | 21 | 64.79418 | 0.2982611 | 0.12828 | 685.2472 | 1 | 0 | 0 |  | Fe_Cr_Ni_Cu_Al | Fe15Cr20Ni25Cu19Al21 | 0.05713777 | -5.5996 | 7.62 | 38.07304
4373 | 20 | 16 | 21 | 19 | 24 | 61.87329 | 0.3021955 | 0.1305438 | 674.5484 | 1 | 0 | 0 |  | Fe_Cr_Ni_Cu_Al | Fe20Cr16Ni21Cu19Al24 | 0.05967931 | -5.5968 | 7.47 | 39.47179
4374 | 26 | 12 | 17 | 18 | 26 | 59.77838 | 0.3053838 | 0.1314075 | 662.2067 | 0 | 0 | 0 |  | Fe_Cr_Ni_Cu_Al | Fe26Cr12Ni17Cu18Al26 | 0.06152358 | -5.498214 | 7.333333 | 40.43737
4375 | 34 | 9 | 13 | 17 | 28 | 58.61112 | 0.3072233 | 0.1287928 | 630.9866 | 0 | 0 | 0 |  | Fe_Cr_Ni_Cu_Al | Fe34Cr9Ni13Cu17Al28 | 0.06283576 | -5.195961 | 7.19802 | 40.98257
4376 | 43 | 6 | 11 | 12 | 28 | 59.18816 | 0.3070287 | 0.1292758 | 645.0391 | 0 | 0 | 0 |  | Fe_Cr_Ni_Cu_Al | Fe43Cr6Ni11Cu12Al28 | 0.06394792 | -6.2408 | 7.06 | 41.63585
4377 | 3 | 45 | 35 | 9 | 8 | 84.81899 | 0.2693534 | 0.09375804 | 540.8326 | 1 | 0 | 0 |  | Fe_Cr_Ni_Cu_Al | Fe3Cr45Ni35Cu9Al8 | 0.0395677 | -5.998 | 7.67 | 27.23952
4378 | 5 | 39 | 31 | 14 | 10 | 79.82108 | 0.276232 | 0.104258 | 603.3652 | 1 | 0 | 0 |  | Fe_Cr_Ni_Cu_Al | Fe5Cr39Ni31Cu14Al10 | 0.04352344 | -4.5628 | 7.757576 | 29.64683
4379 | 8 | 33 | 27 | 19 | 12 | 74.9209 | 0.2835768 | 0.1089143 | 609.656 | 1 | 0 | 0 |  | Fe_Cr_Ni_Cu_Al | Fe8Cr33Ni27Cu19Al12 | 0.0466383 | -3.164167 | 7.848485 | 31.44888
4380 | 12 | 28 | 24 | 22 | 14 | 71.16154 | 0.2895463 | 0.1100138 | 590.8169 | 1 | 0 | 0 |  | Fe_Cr_Ni_Cu_Al | Fe12Cr28Ni24Cu22Al14 | 0.04921399 | -2.4592 | 7.88 | 32.8727
4381 | 17 | 23 | 20 | 24 | 16 | 67.80894 | 0.2948133 | 0.1132929 | 592.1011 | 1 | 0 | 0 |  | Fe_Cr_Ni_Cu_Al | Fe17Cr23Ni20Cu24Al16 | 0.05167595 | -1.8156 | 7.86 | 34.12782
4382 | 22 | 18 | 17 | 25 | 18 | 64.79398 | 0.2999198 | 0.1162493 | 592.0563 | 1 | 0 | 0 |  | Fe_Cr_Ni_Cu_Al | Fe22Cr18Ni17Cu25Al18 | 0.05392493 | -1.5256 | 7.83 | 35.34473
4383 | 30 | 13 | 13 | 24 | 20 | 62.53385 | 0.3038298 | 0.1180974 | 589.1435 | 1 | 0 | 0 |  | Fe_Cr_Ni_Cu_Al | Fe30Cr13Ni13Cu24Al20 | 0.05621995 | -1.3604 | 7.72 | 36.51301
4384 | 38 | 9 | 11 | 22 | 20 | 62.10606 | 0.3059496 | 0.1171014 | 581.6276 | 0 | 0 | 0 |  | Fe_Cr_Ni_Cu_Al | Fe38Cr9Ni11Cu22Al20 | 0.05670426 | -1.2396 | 7.7 | 36.74452
4385 | 50 | 6 | 8 | 16 | 20 | 63.28278 | 0.3048704 | 0.1168572 | 593.6864 | 0 | 0 | 0 |  | Fe_Cr_Ni_Cu_Al | Fe50Cr6Ni8Cu16Al20 | 0.05764817 | -2.1648 | 7.52 | 37.11657
4386 | 3 | 50 | 25 | 14 | 7 | 86.11891 | 0.2642149 | 0.08906776 | 502.7838 | 1 | 0 | 0 |  | Fe_Cr_Ni_Cu_Al | Fe3Cr50Ni25Cu14Al7 | 0.03736057 | -2.60504 | 7.565657 | 25.45307
4387 | 6 | 42 | 23 | 21 | 8 | 80.415 | 0.2743811 | 0.08790106 | 464.2376 | 1 | 0 | 0 |  | Fe_Cr_Ni_Cu_Al | Fe6Cr42Ni23Cu21Al8 | 0.03924925 | -0.496 | 7.85 | 26.71632
4388 | 9 | 36 | 20 | 26 | 9 | 76.22706 | 0.2815649 | 0.09048974 | 463.4465 | 1 | 0 | 0 |  | Fe_Cr_Ni_Cu_Al | Fe9Cr36Ni20Cu26Al9 | 0.04105191 | 0.922 | 8.01 | 27.68141
4389 | 13 | 29 | 18 | 28 | 11 | 71.91648 | 0.2889332 | 0.1003745 | 518.4526 | 1 | 0 | 0 |  | Fe_Cr_Ni_Cu_Al | Fe13Cr29Ni18Cu28Al11 | 0.04463286 | 1.04724 | 8.070707 | 29.70152
4390 | 18 | 24 | 16 | 30 | 12 | 69.20945 | 0.294332 | 0.09909311 | 491.5335 | 1 | 0 | 0 |  | Fe_Cr_Ni_Cu_Al | Fe18Cr24Ni16Cu30Al12 | 0.04602216 | 1.6176 | 8.14 | 30.42949
4391 | 25 | 18 | 13 | 31 | 14 | 65.98846 | 0.3002339 | 0.1007293 | 483.3948 | 1 | 0 | 0 |  | Fe_Cr_Ni_Cu_Al | Fe25Cr18Ni13Cu31Al14 | 0.04875157 | 1.896677 | 8.128713 | 31.85825
4392 | 32 | 13 | 10 | 30 | 15 | 64.15656 | 0.3040202 | 0.1051569 | 506.5925 | 1 | 0 | 0 |  | Fe_Cr_Ni_Cu_Al | Fe32Cr13Ni10Cu30Al15 | 0.05047297 | 2.1656 | 8.09 | 32.72369
4393 | 42 | 8 | 8 | 26 | 15 | 63.89274 | 0.3061444 | 0.1074087 | 526.5239 | 0 |  | 0 |  | Fe_Cr_Ni_Cu_Al | Fe42Cr8Ni8Cu26Al15 | 0.05130579 | 2.003061 | 8.030303 | 33.19586
4394 | 55 | 5 | 6 | 19 | 15 | 65.51325 | 0.3046746 | 0.1055776 | 527.4166 | 0 | 0 | 0 |  | Fe_Cr_Ni_Cu_Al | Fe55Cr5Ni6Cu19Al15 | 0.05200789 | 0.7784 | 7.84 | 33.45609
4395 | 3 | 52 | 17 | 21 | 7 | 84.76279 | 0.2638291 | 0.0802547 | 418.0946 | 0 | 0 | 0 |  | Fe_Cr_Ni_Cu_Al | Fe3Cr52Ni17Cu21Al7 | 0.03697227 | 0.9076 | 7.58 | 24.66203
4396 | 6 | 43 | 16 | 28 | 7 | 79.52746 | 0.2746374 | 0.0798698 | 393.78 | 0 | 0 | 0 |  | Fe_Cr_Ni_Cu_Al | Fe6Cr43Ni16Cu28Al7 | 0.03684618 | 2.8104 | 7.95 | 24.83823
4397 | 9 | 36 | 15 | 33 | 7 | 75.66476 | 0.2829274 | 0.07934783 | 373.7657 | 0 | 0 | 0 |  | Fe_Cr_Ni_Cu_Al | Fe9Cr36Ni15Cu33Al7 | 0.03674969 | 3.9876 | 8.22 | 24.92596
4398 | 14 | 30 | 13 | 36 | 8 | 72.23881 | 0.2896371 | 0.07849959 | 352.1441 | 0 | 0 | 0 |  | Fe_Cr_Ni_Cu_Al | Fe14Cr30Ni13Cu36Al8 | 0.03864622 | 4.572885 | 8.336634 | 25.89101
4399 | 19 | 24 | 11 | 38 | 9 | 69.13805 | 0.2958409 | 0.08203041 | 363.6731 | 1 | 0 | 0 |  | Fe_Cr_Ni_Cu_Al | Fe19Cr24Ni11Cu38Al9 | 0.04054014 | 4.987354 | 8.425743 | 26.86467
4400 | 25 | 18 | 9 | 38 | 10 | 66.58851 | 0.3012032 | 0.08907806 | 402.8493 | 1 | 0 | 0 |  | Fe_Cr_Ni_Cu_Al | Fe25Cr18Ni9Cu38Al10 | 0.04258996 | 5.1928 | 8.46 | 27.95908
4401 | 33 | 12 | 7 | 37 | 11 | 64.51881 | 0.3060365 | 0.0921348 | 414.9206 | 1 | 0 | 0 |  | Fe_Cr_Ni_Cu_Al | Fe33Cr12Ni7Cu37Al11 | 0.04451962 | 5.3508 | 8.46 | 29.02751
4402 | 44 | 7 | 5 | 32 | 12 | 64.06007 | 0.3079144 | 0.09555482 | 439.732 | 1 | 0 | 0 |  | Fe_Cr_Ni_Cu_Al | Fe44Cr7Ni5Cu32Al12 | 0.04671484 | 4.9148 | 8.32 | 30.26473
4403 | 57 | 4 | 4 | 23 | 12 | 66.10985 | 0.3058059 | 0.09664735 | 464.546 | 0 | 0 | 0 |  | Fe_Cr_Ni_Cu_Al | Fe57Cr4Ni4Cu23Al12 | 0.04762531 | 3.3532 | 8.09 | 30.73772
4404 | 6 | 42 | 10 | 37 | 5 | 78.02923 | 0.2775255 | 0.06690382 | 290.8082 | 0 | 0 | 0 |  | Fe_Cr_Ni_Cu_Al | Fe6Cr42Ni10Cu37Al5 | 0.03179411 | 6.3948 | 8.22 | 21.5824
4405 | 9 | 35 | 10 | 41 | 5 | 74.4445 | 0.2856687 | 0.06709301 | 280.3783 | 0 | 0 | 0 |  | Fe_Cr_Ni_Cu_Al | Fe9Cr35Ni10Cu41Al5 | 0.03176685 | 6.8648 | 8.48 | 21.80711
4406 | 13 | 28 | 9 | 44 | 6 | 70.55655 | 0.2935436 | 0.07189095 | 298.9004 | 0 | 0 | 0 |  | Fe_Cr_Ni_Cu_Al | Fe13Cr28Ni9Cu44Al6 | 0.03415151 | 6.9808 | 8.64 | 23.08706
4407 | 18 | 22 | 8 | 45 | 7 | 67.70042 | 0.299616 | 0.07631046 | 317.6654 | 0 | 0 | 0 |  | Fe_Cr_Ni_Cu_Al | Fe18Cr22Ni8Cu45Al7 | 0.03642121 | 6.9844 | 8.72 | 24.33371
4408 | 25 | 16 | 6 | 45 | 8 | 65.27384 | 0.3049732 | 0.08017013 | 333.7591 | 1 | 0 | 0 |  | Fe_Cr_Ni_Cu_Al | Fe25Cr16Ni6Cu45Al8 | 0.03862467 | 7.2308 | 8.75 | 25.47547
4409 | 32 | 11 | 5 | 43 | 9 | 63.7727 | 0.3086488 | 0.08422707 | 355.3445 | 1 | 0 | 0 |  | Fe_Cr_Ni_Cu_Al | Fe32Cr11Ni5Cu43Al9 | 0.0408113 | 7.1328 | 8.72 | 26.75815
4410 | 43 | 6 | 3 | 38 | 11 | 62.81556 | 0.3107622 | 0.08823027 | 378.9624 | 1 | 0 | 0 |  | Fe_Cr_Ni_Cu_Al | Fe43Cr6Ni3Cu38Al11 | 0.04462031 | 6.581708 | 8.524752 | 28.87337
4411 | 9 | 32 | 6 | 50 | 3 | 72.18783 | 0.2909726 | 0.05323466 | 184.1879 | 0 | 0 | 0 |  | Fe_Cr_Ni_Cu_Al | Fe9Cr32Ni6Cu50Al3 | 0.02575969 | 9.0828 | 8.83 | 18.33313
4412 | 13 | 25 | 6 | 52 | 4 | 68.58454 | 0.2986848 | 0.059768 | 213.5123 | 0 | 0 | 0 |  | Fe_Cr_Ni_Cu_Al | Fe13Cr25Ni6Cu52Al4 | 0.02878886 | 8.7188 | 8.98 | 20.01131
4413 | 18 | 19 | 5 | 53 | 5 | 65.73643 | 0.3048075 | 0.06527839 | 238.0965 | 0 | 0 | 0 |  | Fe_Cr_Ni_Cu_Al | Fe18Cr19Ni5Cu53Al5 | 0.03151076 | 8.6416 | 9.06 | 21.41962
4414 | 23 | 13 | 4 | 53 | 6 | 63.07835 | 0.3106446 | 0.07493188 | 289.3183 | 1 | 0 | 0 |  | Fe_Cr_Ni_Cu_Al | Fe23Cr13Ni4Cu53Al6 | 0.03411716 | 8.559127 | 9.121212 | 22.81945
4415 | 30 | 8 | 4 | 50 | 8 | 61.34606 | 0.3143162 | 0.07972675 | 312.6002 | 1 | 0 | 0 |  | Fe_Cr_Ni_Cu_Al | Fe30Cr8Ni4Cu50Al8 | 0.03848906 | 8.0048 | 9.02 | 25.36836
4416 | 5 | 12 | 47 | 33 | 3 | 69.16366 | 0.3100964 | 0.06452649 | 250.411 | 1 | 0 | 0 |  | Fe_Cr_Ni_Cu_Al | Fe5Cr12Ni47Cu33Al3 | 0.02644298 | 1.9588 | 9.54 | 23.15322
4417 | 5 | 11 | 40 | 39 | 5 | 65.77087 | 0.3132441 | 0.07593971 | 310.7422 | 1 | 0 | 0 |  | Fe_Cr_Ni_Cu_Al | Fe5Cr11Ni40Cu39Al5 | 0.03207274 | 1.9872 | 9.5 | 25.72061
4418 | 4 | 10 | 34 | 44 | 7 | 62.55387 | 0.3164848 | 0.08480187 | 352.3733 | 1 | 0 | 0 |  | Fe_Cr_Ni_Cu_Al | Fe4Cr10Ni34Cu44Al7 | 0.03639672 | 1.758188 | 9.464646 | 27.58649
4419 | 4 | 9 | 27 | 49 | 11 | 58.50436 | 0.3200491 | 0.0989283 | 420.241 | 1 | 0 | 0 |  | Fe_Cr_Ni_Cu_Al | Fe4Cr9Ni27Cu49Al11 | 0.04270259 | 1.0528 | 9.28 | 30.14734
4420 | 3 | 7 | 22 | 53 | 14 | 54.72913 | 0.3247931 | 0.1065553 | 440.5126 | 1 | 0 | 0 |  | Fe_Cr_Ni_Cu_Al | Fe3Cr7Ni22Cu53Al14 | 0.04620656 | 0.4048566 | 9.20202 | 31.3954
4421 | 6 | 19 | 51 | 21 | 3 | 75.2942 | 0.2991707 | 0.06780676 | 296.7741 | 1 | 0 | 0 |  | Fe_Cr_Ni_Cu_Al | Fe6Cr19Ni51Cu21Al3 | 0.02632986 | -0.3984 | 9.12 | 22.1141
4422 | 7 | 17 | 44 | 27 | 5 | 71.47568 | 0.3029342 | 0.07835669 | 355.9534 | 1 | 0 | 0 |  | Fe_Cr_Ni_Cu_Al | Fe7Cr17Ni44Cu27Al5 | 0.03244331 | 0.2144 | 9.1 | 25.37302
4423 | 8 | 16 | 38 | 32 | 7 | 68.48093 | 0.3055485 | 0.08685894 | 401.6537 | 1 | 0 | 0 |  | Fe_Cr_Ni_Cu_Al | Fe8Cr16Ni38Cu32Al7 | 0.0368874 | 0.6007254 | 9.039604 | 27.55758
4424 | 8 | 14 | 32 | 36 | 10 | 64.62595 | 0.3093527 | 0.09746957 | 454.3056 | 1 |  | 0 |  | Fe_Cr_Ni_Cu_Al | Fe8Cr14Ni32Cu36Al10 | 0.04236645 | 0.384 | 8.94 | 30.24963
4425 | 9 | 11 | 26 | 40 | 14 | 60.05479 | 0.3145432 | 0.1081994 | 496.952 | 1 | 0 | 0 |  | Fe_Cr_Ni_Cu_Al | Fe9Cr11Ni26Cu40Al14 | 0.04771056 | 0.0228 | 8.8 | 32.77567
4426 | 8 | 9 | 21 | 44 | 18 | 55.90064 | 0.3192956 | 0.1163693 | 516.604 | 1 | 0 | 0 |  | Fe_Cr_Ni_Cu_Al | Fe8Cr9Ni21Cu44Al18 | 0.05146478 | -0.4076 | 8.66 | 34.35278
4427 | 7 | 7 | 16 | 46 | 23 | 51.63833 | 0.3240273 | 0.1240786 | 524.2956 | 1 | 0 | 0 |  | Fe_Cr_Ni_Cu_Al | Fe7Cr7Ni16Cu46Al23 | 0.05508229 | -1.0603 | 8.414141 | 35.75468
4428 | 4 | 29 | 52 | 12 | 3 | 81.62448 | 0.286759 | 0.07075964 | 343.0198 | 1 | 1 | 1 | 343.0198 | Fe_Cr_Ni_Cu_Al | Fe4Cr29Ni52Cu12Al3 | 0.02595114 | -3.3048 | 8.67 | 20.90707
4429 | 8 | 27 | 46 | 16 | 4 | 79.13968 | 0.2892793 | 0.07441472 | 361.0045 | 1 | 0 | 0 |  | Fe_Cr_Ni_Cu_Al | Fe8Cr27Ni46Cu16Al4 | 0.02942253 | -2.116655 | 8.653465 | 22.83222
4430 | 10 | 24 | 39 | 21 | 6 | 75.2787 | 0.2932243 | 0.08311285 | 409.6026 | 1 | 0 | 0 |  | Fe_Cr_Ni_Cu_Al | Fe10Cr24Ni39Cu21Al6 | 0.03509252 | -1.1568 | 8.63 | 25.94545
4431 | 12 | 21 | 34 | 25 | 9 | 71.13357 | 0.2976577 | 0.09496354 | 477.9665 | 1 | 0 | 0 |  | Fe_Cr_Ni_Cu_Al | Fe12Cr21Ni34Cu25Al9 | 0.04119693 | -0.9806882 | 8.554455 | 29.22179
4432 | 13 | 17 | 29 | 28 | 13 | 66.24148 | 0.3031639 | 0.1071836 | 538.1092 | 1 | 0 | 0 |  | Fe_Cr_Ni_Cu_Al | Fe13Cr17Ni29Cu28Al13 | 0.04755861 | -1.3844 | 8.43 | 32.70388
4433 | 14 | 14 | 24 | 31 | 17 | 61.94201 | 0.3079273 | 0.1161024 | 569.3462 | 1 | 0 | 0 |  | Fe_Cr_Ni_Cu_Al | Fe14Cr14Ni24Cu31Al17 | 0.05211883 | -1.558 | 8.28 | 35.06568
4434 | 13 | 11 | 19 | 34 | 23 | 56.54295 | 0.3138562 | 0.126341 | 590.3038 | 1 | 0 | 0 |  | Fe_Cr_Ni_Cu_Al | Fe13Cr11Ni19Cu34Al23 | 0.05689124 | -2.1988 | 8.03 | 37.49719
4435 | 12 | 8 | 15 | 36 | 29 | 51.66716 | 0.319836 | 0.1316188 | 572.8966 | 1 | 0 | 0 |  | Fe_Cr_Ni_Cu_Al | Fe12Cr8Ni15Cu36Al29 | 0.05989738 | -2.7304 | 7.77 | 38.90592
4436 | 9 | 6 | 12 | 37 | 36 | 46.97526 | 0.325418 | 0.1342148 | 533.2322 | 0 | 0 | 0 |  | Fe_Cr_Ni_Cu_Al | Fe9Cr6Ni12Cu37Al36 | 0.06165628 | -3.426 | 7.43 | 39.57176
4437 | 6 | 38 | 43 | 10 | 3 | 85.77926 | 0.2762179 | 0.06862728 | 340.1191 | 1 | 0 | 0 |  | Fe_Cr_Ni_Cu_Al | Fe6Cr38Ni43Cu10Al3 | 0.02583955 | -3.7312 | 8.25 | 20.1935
4438 | 10 | 34 | 38 | 13 | 4 | 82.88992 | 0.2799662 | 0.07269209 | 361.1513 | 1 | 0 | 0 |  | Fe_Cr_Ni_Cu_Al | Fe10Cr34Ni38Cu13Al4 | 0.02960969 | -2.599735 | 8.272727 | 22.22929
4439 | 14 | 29 | 33 | 16 | 7 | 78.11613 | 0.2854864 | 0.08665573 | 450.6886 | 1 | 0 | 0 |  | Fe_Cr_Ni_Cu_Al | Fe14Cr29Ni33Cu16Al7 | 0.03772668 | -2.34221 | 8.212121 | 26.64283
4440 | 17 | 25 | 29 | 19 | 10 | 73.83783 | 0.2905462 | 0.09769659 | 515.1507 | 1 | 0 | 0 |  | Fe_Cr_Ni_Cu_Al | Fe17Cr25Ni29Cu19Al10 | 0.043512 | -2.1292 | 8.15 | 29.87491
4441 | 19 | 20 | 25 | 21 | 15 | 68.26811 | 0.2968619 | 0.1123913 | 593.0553 | 1 | 0 | 0 |  | Fe_Cr_Ni_Cu_Al | Fe19Cr20Ni25Cu21Al15 | 0.05083993 | -2.8812 | 7.98 | 34.1085
4442 | 19 | 16 | 21 | 24 | 20 | 62.9366 | 0.3030539 | 0.1225548 | 625.1039 | 1 | 0 | 0 |  | Fe_Cr_Ni_Cu_Al | Fe19Cr16Ni21Cu24Al20 | 0.05587636 | -3.2008 | 7.82 | 37.01284
4443 | 18 | 12 | 17 | 26 | 26 | 57.30611 | 0.309679 | 0.1302112 | 624.1113 | 1 | 0 | 0 |  | Fe_Cr_Ni_Cu_Al | Fe18Cr12Ni17Cu26Al26 | 0.06017322 | -3.806958 | 7.575758 | 39.47581
4444 | 17 | 9 | 13 | 28 | 34 | 51.75995 | 0.3160596 | 0.1344213 | 590.6942 | 0 | 0 | 0 |  | Fe_Cr_Ni_Cu_Al | Fe17Cr9Ni13Cu28Al34 | 0.06310727 | -4.250564 | 7.227723 | 40.99322
4445 | 12 | 6 | 11 | 28 | 43 | 45.7529 | 0.3236328 | 0.1348345 | 520.0417 | 0 | 0 | 0 |  | Fe_Cr_Ni_Cu_Al | Fe12Cr6Ni11Cu28Al43 | 0.06415775 | -5.2192 | 6.79 | 41.63721
4446 | 9 | 45 | 35 | 8 | 3 | 89.22532 | 0.2676383 | 0.06648823 | 333.3811 | 1 | 0 | 0 |  | Fe_Cr_Ni_Cu_Al | Fe9Cr45Ni35Cu8Al3 | 0.02574965 | -3.866 | 7.89 | 19.45229
4447 | 14 | 39 | 31 | 10 | 5 | 85.16075 | 0.273047 | 0.0767989 | 401.6333 | 1 | 0 | 0 |  | Fe_Cr_Ni_Cu_Al | Fe14Cr39Ni31Cu10Al5 | 0.03261277 | -3.394348 | 7.888889 | 23.11194
4448 | 19 | 33 | 27 | 12 | 8 | 80.3373 | 0.2791302 | 0.08979713 | 486.3258 | 1 | 0 | 0 |  | Fe_Cr_Ni_Cu_Al | Fe19Cr33Ni27Cu12Al8 | 0.04006492 | -3.280482 | 7.838384 | 27.26848
4449 | 22 | 28 | 24 | 14 | 12 | 75.24435 | 0.2851385 | 0.1039483 | 573.5782 | 1 | 0 | 0 |  | Fe_Cr_Ni_Cu_Al | Fe22Cr28Ni24Cu14Al12 | 0.04714016 | -3.6368 | 7.74 | 31.40296
4450 | 24 | 23 | 20 | 16 | 17 | 69.68813 | 0.2913314 | 0.1165895 | 635.3845 | 1 | 0 | 0 |  | Fe_Cr_Ni_Cu_Al | Fe24Cr23Ni20Cu16Al17 | 0.05369718 | -4.0776 | 7.57 | 35.28107
4451 | 25 | 18 | 17 | 18 | 22 | 64.32591 | 0.2980408 | 0.1251325 | 655.8546 | 1 | 0 | 0 |  | Fe_Cr_Ni_Cu_Al | Fe25Cr18Ni17Cu18Al22 | 0.05838568 | -4.4456 | 7.42 | 38.15138
4452 | 24 | 13 | 13 | 20 | 30 | 57.39367 | 0.306148 | 0.1327029 | 640.6358 | 0 | 0 | 0 |  | Fe_Cr_Ni_Cu_Al | Fe24Cr13Ni13Cu20Al30 | 0.06317597 | -5.0876 | 7.1 | 41.07505
4453 | 22 | 9 | 11 | 20 | 38 | 51.64345 | 0.3132749 | 0.1351145 | 591.8694 | 0 | 0 | 0 |  | Fe_Cr_Ni_Cu_Al | Fe22Cr9Ni11Cu20Al38 | 0.06568613 | -6.0748 | 6.74 | 42.82254
4454 | 16 | 6 | 8 | 20 | 50 | 44.44028 | 0.3218589 | 0.1313515 | 481.4432 | 0 | 0 | 0 |  | Fe_Cr_Ni_Cu_Al | Fe16Cr6Ni8Cu20Al50 | 0.06546293 | -6.4192 | 6.14 | 42.71019
4455 | 14 | 50 | 25 | 7 | 3 | 91.8627 | 0.2604196 | 0.06340067 | 315.2467 | 0 | 0 | 0 |  | Fe_Cr_Ni_Cu_Al | Fe14Cr50Ni25Cu7Al3 | 0.02586301 | -3.105397 | 7.555556 | 18.73439
4456 | 21 | 42 | 23 | 8 | 6 | 86.41364 | 0.2683354 | 0.07996575 | 431.3728 | 1 | 0 | 0 |  | Fe_Cr_Ni_Cu_Al | Fe21Cr42Ni23Cu8Al6 | 0.03525172 | -3.4592 | 7.56 | 23.84023
4457 | 26 | 36 | 20 | 9 | 9 | 81.93132 | 0.2740955 | 0.09235477 | 514.466 | 1 | 0 | 0 |  | Fe_Cr_Ni_Cu_Al | Fe26Cr36Ni20Cu9Al9 | 0.04210839 | -3.6884 | 7.5 | 27.73846
4458 | 28 | 29 | 18 | 11 | 13 | 76.09494 | 0.2817236 | 0.105295 | 588.7644 | 1 | 0 | 0 |  | Fe_Cr_Ni_Cu_Al | Fe28Cr29Ni18Cu11Al13 | 0.04912311 | -4.046526 | 7.454545 | 32.03006
4459 | 30 | 24 | 16 | 12 | 18 | 70.80874 | 0.28796 | 0.1175938 | 651.7543 | 1 | 0 | 0 |  | Fe_Cr_Ni_Cu_Al | Fe30Cr24Ni16Cu12Al18 | 0.05526904 | -4.9104 | 7.3 | 35.83208
4460 | 31 | 18 | 13 | 14 | 25 | 63.99515 | 0.296234 | 0.1281844 | 675.1896 | 0 | 0 | 0 |  | Fe_Cr_Ni_Cu_Al | Fe31Cr18Ni13Cu14Al25 | 0.06110732 | -5.54181 | 7.079208 | 39.53484
4461 | 30 | 13 | 10 | 15 | 32 | 57.8493 | 0.3036247 | 0.1329531 | 646.3712 | 0 | 0 | 0 |  | Fe_Cr_Ni_Cu_Al | Fe30Cr13Ni10Cu15Al32 | 0.06498072 | -6.14 | 6.79 | 42.05836
4462 | 26 | 8 | 8 | 15 | 42 | 50.45607 | 0.3128573 | 0.1339263 | 568.6705 | 0 | 0 | 0 |  | Fe_Cr_Ni_Cu_Al | Fe26Cr8Ni8Cu15Al42 | 0.0673268 | -7.132333 | 6.333333 | 43.90465
4463 | 19 | 5 | 6 | 15 | 55 | 43.08712 | 0.3220774 | 0.1275368 | 443.8103 | 0 | 0 | 0 |  | Fe_Cr_Ni_Cu_Al | Fe19Cr5Ni6Cu15Al55 | 0.06567202 | -7.1592 | 5.72 | 43.11137
4464 | 21 | 52 | 17 | 7 | 3 | 92.82819 | 0.2573011 | 0.06110313 | 298.8788 | 0 | 0 | 0 |  | Fe_Cr_Ni_Cu_Al | Fe21Cr52Ni17Cu7Al3 | 0.02583472 | -1.854 | 7.36 | 18.06055
4465 | 28 | 43 | 16 | 7 | 6 | 87.44873 | 0.2655158 | 0.07804691 | 418.6353 | 1 | 0 | 0 |  | Fe_Cr_Ni_Cu_Al | Fe28Cr43Ni16Cu7Al6 | 0.03535018 | -2.756 | 7.37 | 23.30593
4466 | 33 | 36 | 15 | 7 | 9 | 82.87315 | 0.272127 | 0.09100688 | 507.7867 | 1 | 0 | 0 |  | Fe_Cr_Ni_Cu_Al | Fe33Cr36Ni15Cu7Al9 | 0.04227993 | -3.6204 | 7.34 | 27.36721
4467 | 36 | 30 | 13 | 8 | 14 | 77.02903 | 0.2789556 | 0.1069729 | 608.9116 | 1 | 0 | 0 |  | Fe_Cr_Ni_Cu_Al | Fe36Cr30Ni13Cu8Al14 | 0.05050298 | -4.535242 | 7.207921 | 32.35144
4468 | 38 | 24 | 11 | 9 | 19 | 71.45042 | 0.2858155 | 0.1179138 | 659.3807 | 0 | 0 | 0 |  | Fe_Cr_Ni_Cu_Al | Fe38Cr24Ni11Cu9Al19 | 0.05657509 | -5.267327 | 7.069307 | 36.17493
4469 | 38 | 18 | 9 | 10 | 25 | 65.30923 | 0.293322 | 0.1266331 | 675.1124 | 0 | 0 | 0 |  | Fe_Cr_Ni_Cu_Al | Fe38Cr18Ni9Cu10Al25 | 0.06193185 | -6.0768 | 6.87 | 39.68929
4470 | 37 | 12 | 7 | 11 | 33 | 58.33171 | 0.3021425 | 0.1324338 | 648.2604 | 0 | 0 | 0 |  | Fe_Cr_Ni_Cu_Al | Fe37Cr12Ni7Cu11Al33 | 0.06622154 | -6.8812 | 6.58 | 42.67842
4471 | 32 | 7 | 5 | 12 | 44 | 50.37136 | 0.3120874 | 0.1324662 | 558.9454 | 0 | 0 | 0 |  | Fe_Cr_Ni_Cu_Al | Fe32Cr7Ni5Cu12Al44 | 0.06827362 | -7.394 | 6.12 | 44.36682
4472 | 23 | 4 | 4 | 12 | 57 | 42.75081 | 0.3218178 | 0.125185 | 427.77 | 0 | 0 | 0 |  | Fe_Cr_Ni_Cu_Al | Fe23Cr4Ni4Cu12Al57 | 0.06603723 | -7.3732 | 5.51 | 43.39317
4473 | 37 | 42 | 10 | 5 | 6 | 88.11582 | 0.2642502 | 0.07669644 | 410.105 | 1 | 0 | 0 |  | Fe_Cr_Ni_Cu_Al | Fe37Cr42Ni10Cu5Al6 | 0.03547255 | -2.5684 | 7.21 | 22.80887
4474 | 41 | 35 | 10 | 5 | 9 | 83.49143 | 0.2710393 | 0.08974733 | 500.509 | 1 | 0 | 0 |  | Fe_Cr_Ni_Cu_Al | Fe41Cr35Ni10Cu5Al9 | 0.0424612 | -3.5896 | 7.2 | 27.0183
4475 | 44 | 28 | 9 | 6 | 13 | 77.9772 | 0.2784581 | 0.1026952 | 580.1686 | 0 | 0 | 0 |  | Fe_Cr_Ni_Cu_Al | Fe44Cr28Ni9Cu6Al13 | 0.0495235 | -4.2832 | 7.15 | 31.40436
4476 | 45 | 22 | 8 | 7 | 18 | 72.26056 | 0.2855516 | 0.114669 | 640.6622 | 0 | 0 | 0 |  | Fe_Cr_Ni_Cu_Al | Fe45Cr22Ni8Cu7Al18 | 0.05604502 | -5.1756 | 7.03 | 35.58797
4477 | 45 | 16 | 6 | 8 | 25 | 65.51876 | 0.293442 | 0.1258625 | 672.5866 | 0 | 0 | 0 |  | Fe_Cr_Ni_Cu_Al | Fe45Cr16Ni6Cu8Al25 | 0.06237397 | -6.1596 | 6.79 | 39.74154
4478 | 43 | 11 | 5 | 9 | 32 | 59.38117 | 0.3011077 | 0.1312566 | 652.4682 | 0 | 0 | 0 |  | Fe_Cr_Ni_Cu_Al | Fe43Cr11Ni5Cu9Al32 | 0.06630254 | -6.9412 | 6.55 | 42.54757
4479 | 38 | 6 | 3 | 11 | 43 | 51.32647 | 0.3112484 | 0.1319377 | 568.6134 | 0 | 0 | 0 |  | Fe_Cr_Ni_Cu_Al | Fe38Cr6Ni3Cu11Al43 | 0.06863218 | -7.09303 | 6.138614 | 44.37582
4480 | 50 | 32 | 6 | 3 | 9 | 83.41624 | 0.2718998 | 0.08897733 | 494.8761 | 0 | 0 | 0 |  | Fe_Cr_Ni_Cu_Al | Fe50Cr32Ni6Cu3Al9 | 0.04265592 | -3.766 | 7.12 | 26.78056
4481 | 52 | 25 | 6 | 4 | 13 | 77.86389 | 0.2795148 | 0.1022783 | 577.6621 | 0 | 0 | 0 |  | Fe_Cr_Ni_Cu_Al | Fe52Cr25Ni6Cu4Al13 | 0.04979164 | -4.5712 | 7.09 | 31.32056
4482 | 53 | 19 | 5 | 5 | 18 | 72.16179 | 0.2865888 | 0.1144062 | 639.7111 | 0 | 0 | 0 |  | Fe_Cr_Ni_Cu_Al | Fe53Cr19Ni5Cu5Al18 | 0.05640485 | -5.4004 | 6.97 | 35.58999
4483 | 53 | 13 | 4 | 6 | 23 | 66.56287 | 0.2939495 | 0.1224774 | 659.073 | 0 | 0 | 0 |  | Fe_Cr_Ni_Cu_Al | Fe53Cr13Ni4Cu6Al23 | 0.06146744 | -6.069585 | 6.838384 | 39.00069
4484 | 50 | 8 | 4 | 8 | 30 | 60.13329 | 0.3022686 | 0.1295367 | 652.2192 | 0 | 0 | 0 |  | Fe_Cr_Ni_Cu_Al | Fe50Cr8Ni4Cu8Al30 | 0.06573713 | -6.6832 | 6.66 | 42.11651
4485 | 5 | 12 | 47 | 3 | 33 | 58.32346 | 0.3079793 | 0.161316 | 879.1652 | 1 | 0 | 0 |  | Fe_Cr_Ni_Cu_Al | Fe5Cr12Ni47Cu3Al33 | 0.06640618 | -17.3132 | 7.14 | 46.84211
4486 | 5 | 11 | 40 | 5 | 39 | 54.21483 | 0.3110254 | 0.1604629 | 806.787 | 1 | 0 | 0 |  | Fe_Cr_Ni_Cu_Al | Fe5Cr11Ni40Cu5Al39 | 0.06790598 | -17.08 | 6.78 | 47.94551
4487 | 4 | 10 | 34 | 7 | 44 | 50.5567 | 0.3142692 | 0.1570237 | 724.7674 | 1 | 0 | 0 |  | Fe_Cr_Ni_Cu_Al | Fe4Cr10Ni34Cu7Al44 | 0.06811652 | -16.36241 | 6.474747 | 48.11483
4488 | 4 | 9 | 27 | 11 | 49 | 47.07701 | 0.3180676 | 0.1498059 | 624.1869 | 0 | 0 | 0 |  | Fe_Cr_Ni_Cu_Al | Fe4Cr9Ni27Cu11Al49 | 0.06709742 | -14.0864 | 6.24 | 46.93279
4489 | 3 | 7 | 22 | 14 | 53 | 43.59434 | 0.3231571 | 0.1426773 | 533.5409 | 0 | 0 | 0 |  | Fe_Cr_Ni_Cu_Al | Fe3Cr7Ni22Cu14Al53 | 0.06548659 | -12.2967 | 6.050505 | 45.52574
4490 | 6 | 19 | 51 | 3 | 21 | 68.0598 | 0.2975319 | 0.1434297 | 858.4072 | 1 | 0 | 0 |  | Fe_Cr_Ni_Cu_Al | Fe6Cr19Ni51Cu3Al21 | 0.05856995 | -13.992 | 7.68 | 40.60057
4491 | 7 | 17 | 44 | 5 | 27 | 63.18414 | 0.3010613 | 0.1519135 | 866.3314 | 1 | 0 | 0 |  | Fe_Cr_Ni_Cu_Al | Fe7Cr17Ni44Cu5Al27 | 0.06303155 | -14.6224 | 7.34 | 43.66976
4492 | 8 | 16 | 38 | 7 | 32 | 59.62053 | 0.3035414 | 0.1533441 | 825.6982 | 1 | 0 | 0 |  | Fe_Cr_Ni_Cu_Al | Fe8Cr16Ni38Cu7Al32 | 0.06529993 | -14.41741 | 7.059406 | 45.10295
4493 | 8 | 14 | 32 | 10 | 36 | 55.85356 | 0.3074254 | 0.1524608 | 766.3948 | 1 | 0 | 0 |  | Fe_Cr_Ni_Cu_Al | Fe8Cr14Ni32Cu10Al36 | 0.06638789 | -13.4688 | 6.86 | 45.70731
4494 | 9 | 11 | 26 | 14 | 40 | 51.8535 | 0.3128915 | 0.1481865 | 681.5754 | 0 | 0 | 0 |  | Fe_Cr_Ni_Cu_Al | Fe9Cr11Ni26Cu14Al40 | 0.06658932 | -11.7708 | 6.72 | 45.53361
4495 | 8 | 9 | 21 | 18 | 44 | 48.21075 | 0.3179043 | 0.1440057 | 604.8121 | 0 | 0 | 0 |  | Fe_Cr_Ni_Cu_Al | Fe8Cr9Ni21Cu18Al44 | 0.06605443 | -10.142 | 6.58 | 44.76747
4496 | 7 | 7 | 16 | 23 | 46 | 45.18349 | 0.323032 | 0.138887 | 535.0467 | 0 | 0 | 0 |  | Fe_Cr_Ni_Cu_Al | Fe7Cr7Ni16Cu23Al46 | 0.06478147 | -7.987756 | 6.555556 | 43.17561
4497 | 4 | 29 | 52 | 3 | 12 | 77.6598 | 0.2857307 | 0.1170735 | 713.6877 | 1 | 1 | 1 | 713.6877 | Fe_Cr_Ni_Cu_Al | Fe4Cr29Ni52Cu3Al12 | 0.04732625 | -10.8144 | 7.95 | 32.72164
4498 | 8 | 27 | 46 | 4 | 16 | 74.11994 | 0.2879651 | 0.1246875 | 747.9801 | 1 | 0 | 0 |  | Fe_Cr_Ni_Cu_Al | Fe8Cr27Ni46Cu4Al16 | 0.05285039 | -11.4428 | 7.70297 | 36.14
4499 | 10 | 24 | 39 | 6 | 21 | 69.31022 | 0.2916562 | 0.137951 | 814.8849 | 1 | 0 | 0 |  | Fe_Cr_Ni_Cu_Al | Fe10Cr24Ni39Cu6Al21 | 0.05831167 | -11.8488 | 7.43 | 39.63532
4500 | 12 | 21 | 34 | 9 | 25 | 65.18179 | 0.296126 | 0.1407099 | 789.8834 | 1 | 0 | 0 |  | Fe_Cr_Ni_Cu_Al | Fe12Cr21Ni34Cu9Al25 | 0.06113069 | -11.23223 | 7.287129 | 41.40035
4501 | 13 | 17 | 29 | 13 | 28 | 60.95594 | 0.3018722 | 0.1427521 | 758.1503 | 1 | 0 | 0 |  | Fe_Cr_Ni_Cu_Al | Fe13Cr17Ni29Cu13Al28 | 0.06275739 | -10.0244 | 7.23 | 42.36649
4502 | 14 | 14 | 24 | 17 | 31 | 57.29425 | 0.3068527 | 0.1415541 | 704.8505 | 1 | 0 | 0 |  | Fe_Cr_Ni_Cu_Al | Fe14Cr14Ni24Cu17Al31 | 0.06372925 | -8.6588 | 7.16 | 42.72309
4503 | 13 | 11 | 19 | 23 | 34 | 53.15299 | 0.3131459 | 0.1393022 | 638.7184 | 0 | 0 | 0 |  | Fe_Cr_Ni_Cu_Al | Fe13Cr11Ni19Cu23Al34 | 0.06384841 | -6.81 | 7.15 | 42.34001
4504 | 12 | 8 | 15 | 29 | 36 | 49.65085 | 0.3194759 | 0.1366695 | 579.9449 | 0 | 0 | 0 |  | Fe_Cr_Ni_Cu_Al | Fe12Cr8Ni15Cu29Al36 | 0.06328173 | -5.1216 | 7.21 | 41.405
4505 | 9 | 6 | 12 | 36 | 37 | 46.70531 | 0.3253793 | 0.1346013 | 532.0264 | 0 | 0 | 0 |  | Fe_Cr_Ni_Cu_Al | Fe9Cr6Ni12Cu36Al37 | 0.06200559 | -3.69 | 7.35 | 39.85122
4506 | 6 | 38 | 43 | 3 | 10 | 82.58513 | 0.2752686 | 0.1059712 | 642.3906 | 1 | 0 | 0 |  | Fe_Cr_Ni_Cu_Al | Fe6Cr38Ni43Cu3Al10 | 0.04381669 | -9.6056 | 7.69 | 29.92591
4507 | 10 | 34 | 38 | 4 | 13 | 78.90421 | 0.2787905 | 0.1187296 | 731.876 | 1 | 0 | 0 |  | Fe_Cr_Ni_Cu_Al | Fe10Cr34Ni38Cu4Al13 | 0.04909431 | -9.85777 | 7.545455 | 33.1121
4508 | 14 | 29 | 33 | 7 | 16 | 74.35238 | 0.2844006 | 0.1248509 | 747.7653 | 1 | 0 | 0 |  | Fe_Cr_Ni_Cu_Al | Fe14Cr29Ni33Cu7Al16 | 0.05312957 | -9.071319 | 7.484848 | 35.6144
4509 | 17 | 25 | 29 | 10 | 19 | 70.30503 | 0.2895546 | 0.1271612 | 729.1642 | 1 | 0 | 0 |  | Fe_Cr_Ni_Cu_Al | Fe17Cr25Ni29Cu10Al19 | 0.05616632 | -8.2924 | 7.43 | 37.47304
4510 | 19 | 20 | 25 | 15 | 21 | 66.05982 | 0.2962745 | 0.1282013 | 698.0991 | 1 | 0 | 0 |  | Fe_Cr_Ni_Cu_Al | Fe19Cr20Ni25Cu15Al21 | 0.05767981 | -6.5916 | 7.5 | 38.36629
4511 | 19 | 16 | 21 | 20 | 24 | 61.56264 | 0.3027101 | 0.1305957 | 671.4804 | 1 | 0 | 0 |  | Fe_Cr_Ni_Cu_Al | Fe19Cr16Ni21Cu20Al24 | 0.05952605 | -5.3672 | 7.5 | 39.37355
4512 | 18 | 12 | 17 | 26 | 26 | 57.30611 | 0.309679 | 0.131542 | 634.8786 | 1 | 0 | 0 |  | Fe_Cr_Ni_Cu_Al | Fe18Cr12Ni17Cu26Al26 | 0.06017322 | -3.806958 | 7.575758 | 39.47581
4513 | 17 | 9 | 13 | 34 | 28 | 53.52227 | 0.3164095 | 0.1283225 | 570.4336 | 1 | 0 | 0 |  | Fe_Cr_Ni_Cu_Al | Fe17Cr9Ni13Cu34Al28 | 0.05984988 | -2.029605 | 7.70297 | 38.67026
4514 | 12 | 6 | 11 | 43 | 28 | 49.86597 | 0.3242621 | 0.1277237 | 528.4023 | 1 | 0 | 0 |  | Fe_Cr_Ni_Cu_Al | Fe12Cr6Ni11Cu43Al28 | 0.0583273 | -0.9832 | 7.99 | 37.13276
4515 | 9 | 45 | 35 | 3 | 8 | 86.87631 | 0.2668755 | 0.09428209 | 558.5494 | 1 | 0 | 0 |  | Fe_Cr_Ni_Cu_Al | Fe9Cr45Ni35Cu3Al8 | 0.03978977 | -8.098 | 7.49 | 26.92849
4516 | 14 | 39 | 31 | 5 | 10 | 82.89019 | 0.2723267 | 0.1050494 | 633.3679 | 1 | 0 | 0 |  | Fe_Cr_Ni_Cu_Al | Fe14Cr39Ni31Cu5Al10 | 0.04407198 | -7.475564 | 7.484848 | 29.4791
4517 | 19 | 33 | 27 | 8 | 12 | 78.61273 | 0.2785998 | 0.1098155 | 647.3596 | 1 | 0 | 0 |  | Fe_Cr_Ni_Cu_Al | Fe19Cr33Ni27Cu8Al12 | 0.0475297 | -6.356086 | 7.515152 | 31.5643
4518 | 22 | 28 | 24 | 12 | 14 | 74.43678 | 0.2848985 | 0.1108065 | 624.7573 | 1 | 0 | 0 |  | Fe_Cr_Ni_Cu_Al | Fe22Cr28Ni24Cu12Al14 | 0.05017778 | -5.0512 | 7.58 | 33.20504
4519 | 24 | 23 | 20 | 17 | 16 | 70.06703 | 0.2914397 | 0.1138335 | 616.4141 | 1 | 0 | 0 |  | Fe_Cr_Ni_Cu_Al | Fe24Cr23Ni20Cu17Al16 | 0.05246169 | -3.4368 | 7.65 | 34.52487
4520 | 25 | 18 | 17 | 22 | 18 | 65.74768 | 0.2984216 | 0.1164441 | 602.4751 | 1 | 0 | 0 |  | Fe_Cr_Ni_Cu_Al | Fe25Cr18Ni17Cu22Al18 | 0.05430464 | -2.1448 | 7.74 | 35.57493
4521 | 24 | 13 | 13 | 30 | 20 | 60.6557 | 0.3069378 | 0.1177145 | 568.0225 | 1 | 0 | 0 |  | Fe_Cr_Ni_Cu_Al | Fe24Cr13Ni13Cu30Al20 | 0.05537475 | -0.2876 | 7.9 | 35.92158
4522 | 22 | 9 | 11 | 38 | 20 | 57.12385 | 0.3144233 | 0.115868 | 524.3226 | 1 | 0 | 0 |  | Fe_Cr_Ni_Cu_Al | Fe22Cr9Ni11Cu38Al20 | 0.05440082 | 1.2116 | 8.18 | 35.05995
4523 | 16 | 6 | 8 | 50 | 20 | 52.74946 | 0.3232149 | 0.1138228 | 470.3018 | 1 | 0 | 0 |  | Fe_Cr_Ni_Cu_Al | Fe16Cr6Ni8Cu50Al20 | 0.05263082 | 2.2688 | 8.54 | 33.2
4524 | 14 | 50 | 25 | 3 | 7 | 89.93295 | 0.2597446 | 0.09068145 | 539.3832 | 1 | 0 | 0 |  | Fe_Cr_Ni_Cu_Al | Fe14Cr50Ni25Cu3Al7 | 0.03772201 | -6.510764 | 7.232323 | 25.02349
4525 | 21 | 42 | 23 | 6 | 8 | 85.50349 | 0.2680325 | 0.08965555 | 509.0353 | 1 | 0 | 0 |  | Fe_Cr_Ni_Cu_Al | Fe21Cr42Ni23Cu6Al8 | 0.03997256 | -5.08 | 7.4 | 26.45735
4526 | 26 | 36 | 20 | 9 | 9 | 81.93132 | 0.2740955 | 0.09235477 | 514.466 | 1 | 0 | 0 |  | Fe_Cr_Ni_Cu_Al | Fe26Cr36Ni20Cu9Al9 | 0.04210839 | -3.6884 | 7.5 | 27.73846
4527 | 28 | 29 | 18 | 13 | 11 | 76.92277 | 0.2819782 | 0.1019048 | 567.812 | 1 | 0 | 0 |  | Fe_Cr_Ni_Cu_Al | Fe28Cr29Ni18Cu13Al11 | 0.04587436 | -2.595245 | 7.616162 | 30.1221
4528 | 30 | 24 | 16 | 18 | 12 | 73.1363 | 0.2886439 | 0.1002754 | 529.6291 | 1 | 0 | 0 |  | Fe_Cr_Ni_Cu_Al | Fe30Cr24Ni16Cu18Al12 | 0.04712303 | -0.9168 | 7.78 | 30.93169
4529 | 31 | 18 | 13 | 25 | 14 | 67.90307 | 0.2973007 | 0.101315 | 502.4226 | 1 | 0 | 0 |  | Fe_Cr_Ni_Cu_Al | Fe31Cr18Ni13Cu25Al14 | 0.04939106 | 0.8332516 | 7.950495 | 32.23871
4530 | 30 | 13 | 10 | 32 | 15 | 63.51907 | 0.3050388 | 0.1049602 | 499.8985 | 1 | 0 | 0 |  | Fe_Cr_Ni_Cu_Al | Fe30Cr13Ni10Cu32Al15 | 0.05023705 | 2.4688 | 8.15 | 32.56378
4531 | 26 | 8 | 8 | 42 | 15 | 58.77529 | 0.3146009 | 0.1058331 | 471.3171 | 1 | 0 | 0 |  | Fe_Cr_Ni_Cu_Al | Fe26Cr8Ni8Cu42Al15 | 0.04932624 | 3.975105 | 8.515152 | 31.77111
4532 | 19 | 5 | 6 | 55 | 15 | 54.15861 | 0.3238429 | 0.102053 | 407.9539 | 1 | 0 | 0 |  | Fe_Cr_Ni_Cu_Al | Fe19Cr5Ni6Cu55Al15 | 0.04750637 | 4.3928 | 8.92 | 30.01916
4533 | 21 | 52 | 17 | 3 | 7 | 90.91476 | 0.2566078 | 0.08331298 | 475.2779 | 1 | 0 | 0 |  | Fe_Cr_Ni_Cu_Al | Fe21Cr52Ni17Cu3Al7 | 0.03765168 | -5.198 | 7.04 | 24.37129
4534 | 28 | 43 | 16 | 6 | 7 | 86.9903 | 0.2653592 | 0.08294328 | 457.5712 | 1 | 0 | 0 |  | Fe_Cr_Ni_Cu_Al | Fe28Cr43Ni16Cu6Al7 | 0.03782234 | -3.5696 | 7.29 | 24.67293
4535 | 33 | 36 | 15 | 9 | 7 | 83.75558 | 0.2724136 | 0.08224523 | 439.0779 | 1 | 0 | 0 |  | Fe_Cr_Ni_Cu_Al | Fe33Cr36Ni15Cu9Al7 | 0.03794227 | -2.0412 | 7.5 | 24.92018
4536 | 36 | 30 | 13 | 14 | 8 | 79.5059 | 0.2797299 | 0.08094923 | 408.7771 | 1 | 0 | 0 |  | Fe_Cr_Ni_Cu_Al | Fe36Cr30Ni13Cu14Al8 | 0.04001806 | -0.1544947 | 7.683168 | 26.28041
4537 | 38 | 24 | 11 | 19 | 9 | 75.34874 | 0.2869756 | 0.08404026 | 413.7489 | 1 | 0 | 0 |  | Fe_Cr_Ni_Cu_Al | Fe38Cr24Ni11Cu19Al9 | 0.0419577 | 1.500637 | 7.861386 | 27.51408
4538 | 38 | 18 | 9 | 25 | 10 | 70.83414 | 0.2948617 | 0.09042958 | 440.218 | 1 | 0 | 0 |  | Fe_Cr_Ni_Cu_Al | Fe38Cr18Ni9Cu25Al10 | 0.04372481 | 3.1752 | 8.07 | 28.61398
4539 | 37 | 12 | 7 | 33 | 11 | 65.81093 | 0.3040152 | 0.09254565 | 426.7418 | 1 | 0 | 0 |  | Fe_Cr_Ni_Cu_Al | Fe37Cr12Ni7Cu33Al11 | 0.04491223 | 4.858 | 8.34 | 29.28843
4540 | 32 | 7 | 5 | 44 | 12 | 60.22315 | 0.3141652 | 0.09430738 | 403.0608 | 1 | 0 | 0 |  | Fe_Cr_Ni_Cu_Al | Fe32Cr7Ni5Cu44Al12 | 0.04541794 | 6.0716 | 8.68 | 29.31241
4541 | 23 | 4 | 4 | 57 | 12 | 55.27842 | 0.3238113 | 0.09320352 | 361.1014 | 1 | 0 | 0 |  | Fe_Cr_Ni_Cu_Al | Fe23Cr4Ni4Cu57Al12 | 0.04385729 | 6.0188 | 9.11 | 27.8549
4542 | 37 | 42 | 10 | 6 | 5 | 88.57866 | 0.2644079 | 0.0715035 | 369.4072 | 1 | 0 | 0 |  | Fe_Cr_Ni_Cu_Al | Fe37Cr42Ni10Cu6Al5 | 0.03272649 | -1.7396 | 7.29 | 21.30047
4543 | 41 | 35 | 10 | 9 | 5 | 85.27425 | 0.2716161 | 0.07116518 | 356.1458 | 1 | 0 | 0 |  | Fe_Cr_Ni_Cu_Al | Fe41Cr35Ni10Cu9Al5 | 0.03289632 | -0.3672 | 7.52 | 21.67464
4544 | 44 | 28 | 9 | 13 | 6 | 80.93766 | 0.279368 | 0.07540527 | 373.566 | 1 | 0 | 0 |  | Fe_Cr_Ni_Cu_Al | Fe44Cr28Ni9Cu13Al6 | 0.03573762 | 1.0536 | 7.71 | 23.52204
4545 | 45 | 22 | 8 | 18 | 7 | 76.65278 | 0.2868333 | 0.07916754 | 384.7983 | 1 | 0 | 0 |  | Fe_Cr_Ni_Cu_Al | Fe45Cr22Ni8Cu18Al7 | 0.03816175 | 2.6212 | 7.91 | 25.12958
4546 | 45 | 16 | 6 | 25 | 8 | 71.83396 | 0.2951662 | 0.08223834 | 385.3947 | 1 | 0 | 0 |  | Fe_Cr_Ni_Cu_Al | Fe45Cr16Ni6Cu25Al8 | 0.04016959 | 4.6388 | 8.15 | 26.40529
4547 | 43 | 11 | 5 | 32 | 9 | 67.34715 | 0.3030955 | 0.08535505 | 385.0315 | 1 | 0 | 0 |  | Fe_Cr_Ni_Cu_Al | Fe43Cr11Ni5Cu32Al9 | 0.04177601 | 5.9756 | 8.39 | 27.40519
4548 | 38 | 6 | 3 | 43 | 11 | 61.22927 | 0.3133473 | 0.08770421 | 365.0053 | 1 | 0 | 0 |  | Fe_Cr_Ni_Cu_Al | Fe38Cr6Ni3Cu43Al11 | 0.04410716 | 6.98559 | 8.673267 | 28.48162
4549 | 50 | 32 | 6 | 9 | 3 | 86.10501 | 0.2727461 | 0.05857035 | 263.3099 | 1 | 0 | 0 |  | Fe_Cr_Ni_Cu_Al | Fe50Cr32Ni6Cu9Al3 | 0.02644147 | 1.178 | 7.6 | 17.83664
4550 | 52 | 25 | 6 | 13 | 4 | 81.69203 | 0.2806541 | 0.06407567 | 291.1937 | 1 | 0 | 0 |  | Fe_Cr_Ni_Cu_Al | Fe52Cr25Ni6Cu13Al4 | 0.03018891 | 2.4632 | 7.81 | 20.2496
4551 | 53 | 19 | 5 | 18 | 5 | 77.38256 | 0.2880609 | 0.06884101 | 311.5742 | 1 | 0 | 0 |  | Fe_Cr_Ni_Cu_Al | Fe53Cr19Ni5Cu18Al5 | 0.03332817 | 4.0636 | 8.01 | 22.26095
4552 | 53 | 13 | 4 | 23 | 6 | 73.05843 | 0.2956509 | 0.07791965 | 362.1287 | 1 | 0 | 0 |  | Fe_Cr_Ni_Cu_Al | Fe53Cr13Ni4Cu23Al6 | 0.03612164 | 5.461484 | 8.212121 | 24.03074
4553 | 50 | 8 | 4 | 30 | 8 | 67.84932 | 0.3040977 | 0.0816903 | 363.4135 | 1 | 0 | 0 |  | Fe_Cr_Ni_Cu_Al | Fe50Cr8Ni4Cu30Al8 | 0.04016257 | 6.3408 | 8.42 | 26.50648
4554 | 12 | 33 | 47 | 3 | 5 | 84.72844 | 0.278979 | 0.08143281 | 443.9215 | 1 | 1 | 1 | 443.9215 | Fe_Cr_Ni_Cu_Al | Fe12Cr33Ni47Cu3Al5 | 0.03235422 | -7.0624 | 8.12 | 23.04691
4555 | 11 | 39 | 40 | 5 | 5 | 86.378 | 0.2731689 | 0.08006865 | 436.4133 | 1 | 0 | 0 |  | Fe_Cr_Ni_Cu_Al | Fe11Cr39Ni40Cu5Al5 | 0.03234633 | -6.1416 | 7.92 | 22.99109
4556 | 10 | 44 | 34 | 7 | 4 | 88.53946 | 0.2678578 | 0.07256408 | 380.113 | 1 | 0 | 0 |  | Fe_Cr_Ni_Cu_Al | Fe10Cr44Ni34Cu7Al4 | 0.02939336 | -4.593001 | 7.808081 | 21.24663
4557 | 9 | 49 | 27 | 11 | 4 | 89.09901 | 0.2638899 | 0.06990285 | 357.5343 | 0 | 0 | 0 |  | Fe_Cr_Ni_Cu_Al | Fe9Cr49Ni27Cu11Al4 | 0.02931129 | -2.4084 | 7.69 | 21.04026
4558 | 7 | 53 | 22 | 14 | 3 | 90.56293 | 0.259922 | 0.06135907 | 293.2274 | 0 | 0 | 0 |  | Fe_Cr_Ni_Cu_Al | Fe7Cr53Ni22Cu14Al3 | 0.026008 | -0.3044587 | 7.646465 | 19.13881
4559 | 19 | 21 | 51 | 3 | 6 | 79.80281 | 0.290321 | 0.0848163 | 453.5326 | 1 | 1 | 1 | 453.5326 | Fe_Cr_Ni_Cu_Al | Fe19Cr21Ni51Cu3Al6 | 0.03532228 | -6.7956 | 8.39 | 24.832
4560 | 17 | 27 | 44 | 5 | 7 | 80.65005 | 0.2848927 | 0.09001743 | 497.3616 | 1 | 1 | 1 | 497.3616 | Fe_Cr_Ni_Cu_Al | Fe17Cr27Ni44Cu5Al7 | 0.03777092 | -6.6704 | 8.14 | 26.34038
4561 | 16 | 32 | 38 | 7 | 8 | 81.1274 | 0.2805865 | 0.09370897 | 527.6308 | 1 | 0 | 0 |  | Fe_Cr_Ni_Cu_Al | Fe16Cr32Ni38Cu7Al8 | 0.03978501 | -6.173512 | 7.930693 | 27.4191
4562 | 14 | 36 | 32 | 10 | 8 | 81.71869 | 0.2769397 | 0.09208414 | 513.0934 | 1 | 0 | 0 |  | Fe_Cr_Ni_Cu_Al | Fe14Cr36Ni32Cu10Al8 | 0.03982664 | -4.7472 | 7.82 | 27.30629
4563 | 11 | 40 | 26 | 14 | 9 | 81.20189 | 0.2740968 | 0.09410307 | 522.7349 | 1 | 0 | 0 |  | Fe_Cr_Ni_Cu_Al | Fe11Cr40Ni26Cu14Al9 | 0.04162383 | -3.2308 | 7.69 | 28.09905
4564 | 9 | 44 | 21 | 18 | 8 | 82.18489 | 0.2708557 | 0.08738428 | 468.5481 | 1 |  | 0 |  | Fe_Cr_Ni_Cu_Al | Fe9Cr44Ni21Cu18Al8 | 0.03941214 | -0.9088 | 7.68 | 26.49965
4565 | 7 | 46 | 16 | 23 | 7 | 82.19469 | 0.2695331 | 0.08015272 | 407.5518 | 0 | 0 | 0 |  | Fe_Cr_Ni_Cu_Al | Fe7Cr46Ni16Cu23Al7 | 0.03718892 | 1.70554 | 7.737374 | 24.88735
4566 | 29 | 12 | 52 | 3 | 4 | 78.42037 | 0.2973601 | 0.07035683 | 335.1915 | 1 | 1 | 1 | 335.1915 | Fe_Cr_Ni_Cu_Al | Fe29Cr12Ni52Cu3Al4 | 0.02952672 | -4.7556 | 8.69 | 21.07141
4567 | 27 | 16 | 46 | 4 | 8 | 76.63039 | 0.2945579 | 0.09256717 | 501.8321 | 1 | 1 | 1 | 501.8321 | Fe_Cr_Ni_Cu_Al | Fe27Cr16Ni46Cu4Al8 | 0.04011779 | -6.644055 | 8.316832 | 27.65569
4568 | 24 | 21 | 39 | 6 | 10 | 76.36021 | 0.2903482 | 0.1008121 | 564.576 | 1 | 0 | 0 |  | Fe_Cr_Ni_Cu_Al | Fe24Cr21Ni39Cu6Al10 | 0.04419976 | -6.8676 | 8.04 | 30.15361
4569 | 21 | 25 | 34 | 9 | 12 | 75.45781 | 0.2878568 | 0.1074515 | 610.1447 | 1 | 0 | 0 |  | Fe_Cr_Ni_Cu_Al | Fe21Cr25Ni34Cu9Al12 | 0.0472283 | -6.422115 | 7.851485 | 31.94871
4570 | 17 | 28 | 29 | 13 | 13 | 74.55551 | 0.2861795 | 0.1095495 | 616.3135 | 1 | 0 | 0 |  | Fe_Cr_Ni_Cu_Al | Fe17Cr28Ni29Cu13Al13 | 0.04859464 | -5.1724 | 7.76 | 32.65026
4571 | 14 | 31 | 24 | 17 | 14 | 73.72768 | 0.2845194 | 0.1108 | 615.7941 | 1 | 0 | 0 |  | Fe_Cr_Ni_Cu_Al | Fe14Cr31Ni24Cu17Al14 | 0.04961216 | -3.756 | 7.67 | 32.94781
4572 | 11 | 34 | 19 | 23 | 13 | 73.70307 | 0.2830729 | 0.1049322 | 563.2794 | 1 | 0 | 0 |  | Fe_Cr_Ni_Cu_Al | Fe11Cr34Ni19Cu23Al13 | 0.04768663 | -1.0476 | 7.74 | 31.36073
4573 | 8 | 36 | 15 | 29 | 12 | 73.31005 | 0.2827513 | 0.09925073 | 512.2823 | 1 | 0 | 0 |  | Fe_Cr_Ni_Cu_Al | Fe8Cr36Ni15Cu29Al12 | 0.04569417 | 1.3168 | 7.85 | 29.74548
4574 | 6 | 37 | 12 | 36 | 9 | 73.67143 | 0.2833689 | 0.08629823 | 413.6538 | 0 | 0 | 0 |  | Fe_Cr_Ni_Cu_Al | Fe6Cr37Ni12Cu36Al9 | 0.04031216 | 4.1688 | 8.13 | 26.35797
4575 | 38 | 10 | 43 | 3 | 6 | 76.71905 | 0.2977577 | 0.08077743 | 409.1679 | 1 | 1 | 1 | 409.1679 | Fe_Cr_Ni_Cu_Al | Fe38Cr10Ni43Cu3Al6 | 0.03564665 | -5.2408 | 8.45 | 24.48801
4576 | 34 | 13 | 38 | 4 | 10 | 74.50096 | 0.2960697 | 0.09910585 | 542.9953 | 1 | 0 | 0 |  | Fe_Cr_Ni_Cu_Al | Fe34Cr13Ni38Cu4Al10 | 0.04468372 | -6.90705 | 8.121212 | 30.22353
4577 | 29 | 16 | 33 | 7 | 14 | 71.75825 | 0.2952144 | 0.1123627 | 628.9656 | 1 | 0 | 0 |  | Fe_Cr_Ni_Cu_Al | Fe29Cr16Ni33Cu7Al14 | 0.05096184 | -7.401286 | 7.848485 | 34.27914
4578 | 25 | 19 | 29 | 10 | 17 | 69.88506 | 0.2941668 | 0.1199992 | 672.0104 | 1 | 0 | 0 |  | Fe_Cr_Ni_Cu_Al | Fe25Cr19Ni29Cu10Al17 | 0.05426784 | -7.2052 | 7.65 | 36.28828
4579 | 20 | 21 | 25 | 15 | 19 | 67.72417 | 0.2945929 | 0.1237801 | 678.4812 | 1 | 0 | 0 |  | Fe_Cr_Ni_Cu_Al | Fe20Cr21Ni25Cu15Al19 | 0.05582489 | -5.928 | 7.58 | 37.11601
4580 | 16 | 24 | 21 | 20 | 19 | 67.2665 | 0.2933455 | 0.1222121 | 656.7938 | 1 | 0 | 0 |  | Fe_Cr_Ni_Cu_Al | Fe16Cr24Ni21Cu20Al19 | 0.05518057 | -4.0184 | 7.59 | 36.33365
4581 | 12 | 26 | 17 | 26 | 18 | 66.73613 | 0.2930999 | 0.1176755 | 612.26 | 1 | 0 | 0 |  | Fe_Cr_Ni_Cu_Al | Fe12Cr26Ni17Cu26Al18 | 0.053585 | -1.687175 | 7.69697 | 34.88025
4582 | 9 | 28 | 13 | 34 | 17 | 65.99091 | 0.2938373 | 0.1124226 | 563.2464 | 1 | 0 | 0 |  | Fe_Cr_Ni_Cu_Al | Fe9Cr28Ni13Cu34Al17 | 0.05130139 | 0.8834428 | 7.871287 | 32.85919
4583 | 6 | 28 | 11 | 43 | 12 | 66.50417 | 0.2958753 | 0.09631468 | 447.2314 | 1 | 0 | 0 |  | Fe_Cr_Ni_Cu_Al | Fe6Cr28Ni11Cu43Al12 | 0.04448018 | 3.8664 | 8.35 | 28.57526
4584 | 45 | 8 | 35 | 3 | 9 | 74.25785 | 0.2987569 | 0.09345544 | 498.0678 | 1 | 1 | 1 | 498.0678 | Fe_Cr_Ni_Cu_Al | Fe45Cr8Ni35Cu3Al9 | 0.04275681 | -6.0556 | 8.18 | 28.65108
4585 | 39 | 10 | 31 | 5 | 14 | 70.67524 | 0.2990415 | 0.1105436 | 610.2083 | 1 | 0 | 0 |  | Fe_Cr_Ni_Cu_Al | Fe39Cr10Ni31Cu5Al14 | 0.05133564 | -7.446995 | 7.868687 | 34.2848
4586 | 33 | 12 | 27 | 8 | 19 | 67.00211 | 0.2997693 | 0.1224976 | 671.5704 | 1 | 0 | 0 |  | Fe_Cr_Ni_Cu_Al | Fe33Cr12Ni27Cu8Al19 | 0.05708695 | -8.004489 | 7.585859 | 38.06358
4587 | 28 | 14 | 24 | 12 | 22 | 64.61224 | 0.300375 | 0.1276401 | 685.3322 | 1 | 0 | 0 |  | Fe_Cr_Ni_Cu_Al | Fe28Cr14Ni24Cu12Al22 | 0.05917709 | -7.3152 | 7.46 | 39.34414
4588 | 23 | 16 | 20 | 17 | 24 | 62.55506 | 0.3009263 | 0.1298466 | 676.4963 | 1 | 0 | 0 |  | Fe_Cr_Ni_Cu_Al | Fe23Cr16Ni20Cu17Al24 | 0.06000918 | -5.8804 | 7.39 | 39.57944
4589 | 18 | 18 | 17 | 22 | 25 | 61.12152 | 0.3013209 | 0.1305496 | 662.552 | 1 | 0 | 0 |  | Fe_Cr_Ni_Cu_Al | Fe18Cr18Ni17Cu22Al25 | 0.05988119 | -4.4128 | 7.39 | 39.1147
4590 | 13 | 20 | 13 | 30 | 24 | 60.11674 | 0.3021805 | 0.1270625 | 622.4535 | 1 | 0 | 0 |  | Fe_Cr_Ni_Cu_Al | Fe13Cr20Ni13Cu30Al24 | 0.05795874 | -1.7616 | 7.56 | 37.1878
4591 | 9 | 20 | 11 | 38 | 22 | 59.04355 | 0.3050271 | 0.1218972 | 573.8592 | 1 | 0 | 0 |  | Fe_Cr_Ni_Cu_Al | Fe9Cr20Ni11Cu38Al22 | 0.05534715 | 0.2328 | 7.86 | 35.06051
4592 | 6 | 20 | 8 | 50 | 16 | 59.35216 | 0.3079685 | 0.1060284 | 465.9605 | 1 | 0 | 0 |  | Fe_Cr_Ni_Cu_Al | Fe6Cr20Ni8Cu50Al16 | 0.04851386 | 3.3168 | 8.46 | 30.26256
4593 | 50 | 7 | 25 | 3 | 14 | 70.75673 | 0.2992983 | 0.1088498 | 598.6158 | 0 | 0 | 0 |  | Fe_Cr_Ni_Cu_Al | Fe50Cr7Ni25Cu3Al14 | 0.05167637 | -7.344149 | 7.747475 | 33.99664
4594 | 42 | 8 | 23 | 6 | 21 | 65.45764 | 0.3021108 | 0.1243664 | 675.3548 | 0 |  | 0 |  | Fe_Cr_Ni_Cu_Al | Fe42Cr8Ni23Cu6Al21 | 0.05929921 | -8.5144 | 7.43 | 39.22956
4595 | 36 | 9 | 20 | 9 | 26 | 61.69782 | 0.3040859 | 0.131163 | 685.9723 | 0 |  | 0 |  | Fe_Cr_Ni_Cu_Al | Fe36Cr9Ni20Cu9Al26 | 0.06282216 | -8.572 | 7.19 | 41.58459
4596 | 29 | 11 | 18 | 13 | 28 | 59.69273 | 0.304823 | 0.1332631 | 674.8942 | 0 | 0 | 0 |  | Fe_Cr_Ni_Cu_Al | Fe29Cr11Ni18Cu13Al28 | 0.06347918 | -7.615549 | 7.121212 | 41.92161
4597 | 24 | 12 | 16 | 18 | 30 | 57.53049 | 0.3067818 | 0.1342749 | 655.5668 | 0 | 0 | 0 |  | Fe_Cr_Ni_Cu_Al | Fe24Cr12Ni16Cu18Al30 | 0.06349145 | -6.264 | 7.12 | 41.69604
4598 | 18 | 14 | 13 | 25 | 31 | 55.79282 | 0.3081858 | 0.1334389 | 626.486 | 1 | 0 | 0 |  | Fe_Cr_Ni_Cu_Al | Fe18Cr14Ni13Cu25Al31 | 0.06251878 | -4.220371 | 7.188119 | 40.47609
4599 | 13 | 15 | 10 | 32 | 30 | 54.5389 | 0.3100129 | 0.1311463 | 593.7923 | 1 | 0 | 0 |  | Fe_Cr_Ni_Cu_Al | Fe13Cr15Ni10Cu32Al30 | 0.06086943 | -2.1628 | 7.36 | 38.68992
4600 | 8 | 15 | 8 | 42 | 26 | 53.82648 | 0.3133789 | 0.1261794 | 551.8879 | 1 | 0 | 0 |  | Fe_Cr_Ni_Cu_Al | Fe8Cr15Ni8Cu42Al26 | 0.05729588 | 0.1338639 | 7.818182 | 35.67057
4601 | 5 | 15 | 6 | 55 | 19 | 54.54133 | 0.3164476 | 0.1118086 | 465.5951 | 1 | 0 | 0 |  | Fe_Cr_Ni_Cu_Al | Fe5Cr15Ni6Cu55Al19 | 0.05056424 | 2.6328 | 8.52 | 30.84757
4602 | 52 | 7 | 17 | 3 | 21 | 66.45836 | 0.300108 | 0.1228366 | 672.777 | 0 | 0 | 0 |  | Fe_Cr_Ni_Cu_Al | Fe52Cr7Ni17Cu3Al21 | 0.05980624 | -8.752 | 7.24 | 38.99783
4603 | 43 | 7 | 16 | 6 | 28 | 60.99975 | 0.3042499 | 0.131961 | 685.4645 | 0 | 0 | 0 |  | Fe_Cr_Ni_Cu_Al | Fe43Cr7Ni16Cu6Al28 | 0.06468194 | -9.3788 | 6.96 | 42.54588
4604 | 36 | 7 | 15 | 9 | 33 | 57.04347 | 0.3077743 | 0.1356468 | 665.3967 | 0 | 0 | 0 |  | Fe_Cr_Ni_Cu_Al | Fe36Cr7Ni15Cu9Al33 | 0.06657599 | -9.2496 | 6.78 | 43.99038
4605 | 30 | 8 | 13 | 14 | 36 | 54.402 | 0.3102227 | 0.1358284 | 633.053 | 0 | 0 | 0 |  | Fe_Cr_Ni_Cu_Al | Fe30Cr8Ni13Cu14Al36 | 0.06650188 | -7.754534 | 6.732673 | 43.74387
4606 | 24 | 9 | 11 | 19 | 38 | 52.18833 | 0.3124727 | 0.1350219 | 598.6051 | 0 | 0 | 0 |  | Fe_Cr_Ni_Cu_Al | Fe24Cr9Ni11Cu19Al38 | 0.06589789 | -6.270366 | 6.722772 | 42.98761
4607 | 18 | 10 | 9 | 25 | 38 | 50.58958 | 0.3146292 | 0.1336421 | 568.0569 | 0 | 0 | 0 |  | Fe_Cr_Ni_Cu_Al | Fe18Cr10Ni9Cu25Al38 | 0.06457819 | -4.4728 | 6.83 | 41.53381
4608 | 12 | 11 | 7 | 33 | 37 | 49.23843 | 0.3172496 | 0.1319554 | 540.0316 | 1 | 0 | 0 |  | Fe_Cr_Ni_Cu_Al | Fe12Cr11Ni7Cu33Al37 | 0.06261375 | -2.5136 | 7.06 | 39.39687
4609 | 7 | 12 | 5 | 44 | 32 | 49.28463 | 0.3195495 | 0.1287099 | 519.8392 | 1 | 0 | 0 |  | Fe_Cr_Ni_Cu_Al | Fe7Cr12Ni5Cu44Al32 | 0.05921358 | -0.2344 | 7.58 | 36.14249
4610 | 4 | 12 | 4 | 57 | 23 | 50.75606 | 0.3221016 | 0.1185022 | 473.0316 | 1 | 0 | 0 |  | Fe_Cr_Ni_Cu_Al | Fe4Cr12Ni4Cu57Al23 | 0.0530003 | 1.8244 | 8.4 | 31.61407
4611 | 42 | 5 | 10 | 6 | 37 | 55.27621 | 0.3086133 | 0.1355871 | 644.0009 | 0 |  | 0 |  | Fe_Cr_Ni_Cu_Al | Fe42Cr5Ni10Cu6Al37 | 0.06862437 | -9.932 | 6.43 | 45.12819
4612 | 35 | 5 | 10 | 9 | 41 | 52.07901 | 0.3121659 | 0.1358527 | 605.9043 | 0 | 0 | 0 |  | Fe_Cr_Ni_Cu_Al | Fe35Cr5Ni10Cu9Al41 | 0.0687229 | -9.3816 | 6.32 | 45.37634
4613 | 28 | 6 | 9 | 13 | 44 | 49.57543 | 0.3147076 | 0.1346353 | 565.1171 | 0 | 0 | 0 |  | Fe_Cr_Ni_Cu_Al | Fe28Cr6Ni9Cu13Al44 | 0.06794293 | -8.156 | 6.25 | 44.7039
4614 | 22 | 7 | 8 | 18 | 45 | 47.93735 | 0.3168914 | 0.133259 | 535.1195 | 0 | 0 | 0 |  | Fe_Cr_Ni_Cu_Al | Fe22Cr7Ni8Cu18Al45 | 0.06665869 | -6.5728 | 6.31 | 43.44468
4615 | 16 | 8 | 6 | 25 | 45 | 46.35658 | 0.3195286 | 0.1312927 | 503.0706 | 0 | 0 | 0 |  | Fe_Cr_Ni_Cu_Al | Fe16Cr8Ni6Cu25Al45 | 0.06486373 | -4.4164 | 6.46 | 41.41497
4616 | 11 | 9 | 5 | 32 | 43 | 45.79455 | 0.3213915 | 0.1306609 | 491.9793 | 0 | 0 | 0 |  | Fe_Cr_Ni_Cu_Al | Fe11Cr9Ni5Cu32Al43 | 0.06315412 | -2.8124 | 6.73 | 39.48802
4617 | 6 | 11 | 3 | 43 | 38 | 46.35808 | 0.3223626 | 0.1292285 | 489.4805 | 1 | 0 | 0 |  | Fe_Cr_Ni_Cu_Al | Fe6Cr11Ni3Cu43Al38 | 0.06044904 | -0.6340555 | 7.237624 | 36.43148
4618 | 32 | 3 | 6 | 9 | 50 | 46.82548 | 0.317668 | 0.1317289 | 515.4539 | 0 | 0 | 0 |  | Fe_Cr_Ni_Cu_Al | Fe32Cr3Ni6Cu9Al50 | 0.06875417 | -8.9888 | 5.83 | 45.47131
4619 | 25 | 4 | 6 | 13 | 52 | 44.9262 | 0.3201621 | 0.1298826 | 480.4219 | 0 | 0 | 0 |  | Fe_Cr_Ni_Cu_Al | Fe25Cr4Ni6Cu13Al52 | 0.06720496 | -7.7308 | 5.83 | 44.23871
4620 | 19 | 5 | 5 | 18 | 53 | 43.35983 | 0.3225156 | 0.1277528 | 448.8181 | 0 | 0 | 0 |  | Fe_Cr_Ni_Cu_Al | Fe19Cr5Ni5Cu18Al53 | 0.06546317 | -6.034 | 5.89 | 42.49508
4621 | 13 | 6 | 4 | 23 | 53 | 41.99474 | 0.3247668 | 0.1263396 | 423.6002 | 0 | 0 | 0 |  | Fe_Cr_Ni_Cu_Al | Fe13Cr6Ni4Cu23Al53 | 0.06365748 | -4.522396 | 5.979798 | 40.54512
4622 | 8 | 8 | 4 | 30 | 50 | 42.45732 | 0.3249499 | 0.1276408 | 435.1188 | 0 | 0 | 0 |  | Fe_Cr_Ni_Cu_Al | Fe8Cr8Ni4Cu30Al50 | 0.06254956 | -3.2688 | 6.32 | 38.97486
4623 | 12 | 3 | 47 | 33 | 5 | 64.86281 | 0.3188051 | 0.07477546 | 302.7579 | 1 | 1 | 1 | 302.7579 | Fe_Cr_Ni_Cu_Al | Fe12Cr3Ni47Cu33Al5 | 0.03255179 | 1.6976 | 9.62 | 26.16792
4624 | 11 | 5 | 40 | 39 | 5 | 63.90385 | 0.3185188 | 0.07391292 | 290.6979 | 1 |  | 0 |  | Fe_Cr_Ni_Cu_Al | Fe11Cr5Ni40Cu39Al5 | 0.03229488 | 2.5488 | 9.62 | 25.91119
4625 | 10 | 7 | 34 | 44 | 4 | 63.76105 | 0.3177376 | 0.0667227 | 242.9984 | 1 | 0 | 0 |  | Fe_Cr_Ni_Cu_Al | Fe10Cr7Ni34Cu44Al4 | 0.02948146 | 3.712274 | 9.676768 | 24.30942
4626 | 9 | 11 | 27 | 49 | 4 | 63.94294 | 0.3148458 | 0.06563841 | 235.5174 | 1 |  | 0 |  | Fe_Cr_Ni_Cu_Al | Fe9Cr11Ni27Cu49Al4 | 0.02905911 | 4.5684 | 9.59 | 23.41325
4627 | 7 | 14 | 22 | 53 | 3 | 64.39162 | 0.3127983 | 0.0578226 | 189.7807 | 1 | 0 | 0 |  | Fe_Cr_Ni_Cu_Al | Fe7Cr14Ni22Cu53Al3 | 0.02587652 | 5.536986 | 9.616162 | 21.40777
4628 | 19 | 3 | 51 | 21 | 6 | 67.93549 | 0.3140852 | 0.08098466 | 364.3569 | 1 | 1 | 1 | 364.3569 | Fe_Cr_Ni_Cu_Al | Fe19Cr3Ni51Cu21Al6 | 0.03546258 | -0.4524 | 9.29 | 26.87341
4629 | 17 | 5 | 44 | 27 | 7 | 66.23621 | 0.3142015 | 0.08547299 | 384.9943 | 1 | 1 | 1 | 384.9943 | Fe_Cr_Ni_Cu_Al | Fe17Cr5Ni44Cu27Al7 | 0.03755216 | 0.2376 | 9.24 | 28.18353
4630 | 16 | 7 | 38 | 32 | 8 | 65.00238 | 0.3138166 | 0.08924764 | 402.6609 | 1 | 0 | 0 |  | Fe_Cr_Ni_Cu_Al | Fe16Cr7Ni38Cu32Al8 | 0.03919893 | 0.8258014 | 9.168317 | 28.92917
4631 | 14 | 10 | 32 | 36 | 8 | 64.80595 | 0.3120199 | 0.08809645 | 390.6416 | 1 | 0 | 0 |  | Fe_Cr_Ni_Cu_Al | Fe14Cr10Ni32Cu36Al8 | 0.03902983 | 1.7008 | 9.12 | 28.5136
4632 | 11 | 14 | 26 | 40 | 9 | 64.38018 | 0.3095131 | 0.0909453 | 405.0667 | 1 | 0 | 0 |  | Fe_Cr_Ni_Cu_Al | Fe11Cr14Ni26Cu40Al9 | 0.04045562 | 2.1876 | 8.99 | 28.71049
4633 | 9 | 18 | 21 | 44 | 8 | 65.30088 | 0.3063081 | 0.0852201 | 367.9421 | 1 | 0 | 0 |  | Fe_Cr_Ni_Cu_Al | Fe9Cr18Ni21Cu44Al8 | 0.03824702 | 3.5528 | 8.98 | 26.92403
4634 | 7 | 23 | 16 | 46 | 7 | 67.05569 | 0.301244 | 0.07903134 | 332.2919 | 1 | 0 | 0 |  | Fe_Cr_Ni_Cu_Al | Fe7Cr23Ni16Cu46Al7 | 0.03614199 | 4.868891 | 8.89899 | 25.07897
4635 | 29 | 3 | 52 | 12 | 4 | 72.43779 | 0.3090461 | 0.06835618 | 297.03 | 1 | 1 | 1 | 297.03 | Fe_Cr_Ni_Cu_Al | Fe29Cr3Ni52Cu12Al4 | 0.02996016 | -1.1052 | 9.14 | 22.59178
4636 | 27 | 4 | 46 | 16 | 8 | 68.88583 | 0.3102763 | 0.09030033 | 440.0528 | 1 | 1 | 1 | 440.0528 | Fe_Cr_Ni_Cu_Al | Fe27Cr4Ni46Cu16Al8 | 0.04004286 | -2.145672 | 8.910891 | 28.76326
4637 | 24 | 6 | 39 | 21 | 10 | 66.68774 | 0.3104561 | 0.09761075 | 478.5616 | 1 | 0 | 0 |  | Fe_Cr_Ni_Cu_Al | Fe24Cr6Ni39Cu21Al10 | 0.04376445 | -1.7376 | 8.79 | 31.04577
4638 | 21 | 9 | 34 | 25 | 12 | 65.3371 | 0.3093589 | 0.1041554 | 515.2112 | 1 | 0 | 0 |  | Fe_Cr_Ni_Cu_Al | Fe21Cr9Ni34Cu25Al12 | 0.04648738 | -1.553573 | 8.643564 | 32.48619
4639 | 17 | 13 | 29 | 28 | 13 | 65.02458 | 0.3067453 | 0.1064385 | 525.7572 | 1 | 0 | 0 |  | Fe_Cr_Ni_Cu_Al | Fe17Cr13Ni29Cu28Al13 | 0.04770953 | -1.1284 | 8.51 | 32.87734
4640 | 14 | 17 | 24 | 31 | 14 | 64.87646 | 0.3038905 | 0.1080748 | 532.6811 | 1 | 0 | 0 |  | Fe_Cr_Ni_Cu_Al | Fe14Cr17Ni24Cu31Al14 | 0.04863676 | -0.4744 | 8.37 | 32.91721
4641 | 11 | 23 | 19 | 34 | 13 | 66.72114 | 0.2983233 | 0.1033014 | 505.7663 | 1 | 0 | 0 |  | Fe_Cr_Ni_Cu_Al | Fe11Cr23Ni19Cu34Al13 | 0.04690532 | 1.0644 | 8.29 | 31.23984
4642 | 8 | 29 | 15 | 36 | 12 | 68.84842 | 0.29247 | 0.09851499 | 480.2251 | 1 | 0 | 0 |  | Fe_Cr_Ni_Cu_Al | Fe8Cr29Ni15Cu36Al12 | 0.04519093 | 2.3948 | 8.2 | 29.61435
4643 | 6 | 36 | 12 | 37 | 9 | 73.02571 | 0.2847473 | 0.08625518 | 410.1814 | 0 | 0 | 0 |  | Fe_Cr_Ni_Cu_Al | Fe6Cr36Ni12Cu37Al9 | 0.04025114 | 4.2876 | 8.18 | 26.34385
4644 | 38 | 3 | 43 | 10 | 6 | 72.12639 | 0.3068744 | 0.0796051 | 378.6688 | 1 | 1 | 1 | 378.6688 | Fe_Cr_Ni_Cu_Al | Fe38Cr3Ni43Cu10Al6 | 0.03580332 | -2.2756 | 8.8 | 25.38957
4645 | 34 | 4 | 38 | 13 | 10 | 68.65109 | 0.3081452 | 0.0972074 | 491.8814 | 1 | 0 | 0 |  | Fe_Cr_Ni_Cu_Al | Fe34Cr4Ni38Cu13Al10 | 0.04449586 | -3.292725 | 8.575758 | 30.87282
4646 | 29 | 7 | 33 | 16 | 14 | 66.01637 | 0.3075517 | 0.1101156 | 569.1918 | 1 | 0 | 0 |  | Fe_Cr_Ni_Cu_Al | Fe29Cr7Ni33Cu16Al14 | 0.0504923 | -4.113866 | 8.30303 | 34.56406
4647 | 25 | 10 | 29 | 19 | 17 | 64.27391 | 0.3065848 | 0.1177385 | 609.414 | 1 | 0 | 0 |  | Fe_Cr_Ni_Cu_Al | Fe25Cr10Ni29Cu19Al17 | 0.05362926 | -4.246 | 8.1 | 36.3438
4648 | 20 | 15 | 25 | 21 | 19 | 64.01615 | 0.3029903 | 0.1221082 | 634.6324 | 1 | 0 | 0 |  | Fe_Cr_Ni_Cu_Al | Fe20Cr15Ni25Cu21Al19 | 0.05531205 | -4.1856 | 7.88 | 37.03315
4649 | 16 | 20 | 21 | 24 | 19 | 64.79468 | 0.2989783 | 0.1211111 | 628.2375 | 1 | 0 | 0 |  | Fe_Cr_Ni_Cu_Al | Fe16Cr20Ni21Cu24Al19 | 0.05481662 | -3.0168 | 7.79 | 36.23311
4650 | 12 | 26 | 17 | 26 | 18 | 66.73613 | 0.2930999 | 0.1174366 | 610.4569 | 1 | 0 | 0 |  | Fe_Cr_Ni_Cu_Al | Fe12Cr26Ni17Cu26Al18 | 0.053585 | -1.687175 | 7.69697 | 34.88025
4651 | 9 | 34 | 13 | 28 | 17 | 69.69614 | 0.2854416 | 0.1137878 | 600.1111 | 1 | 0 | 0 |  | Fe_Cr_Ni_Cu_Al | Fe9Cr34Ni13Cu28Al17 | 0.05185601 | -0.109401 | 7.574257 | 33.10458
4652 | 6 | 43 | 11 | 28 | 12 | 76.06103 | 0.2749622 | 0.09751709 | 510.9023 | 0 | 0 | 0 |  | Fe_Cr_Ni_Cu_Al | Fe6Cr43Ni11Cu28Al12 | 0.0456311 | 1.9884 | 7.6 | 29.03146
4653 | 45 | 3 | 35 | 8 | 9 | 71.03214 | 0.3053195 | 0.09274892 | 474.1294 | 1 | 0 | 0 |  | Fe_Cr_Ni_Cu_Al | Fe45Cr3Ni35Cu8Al9 | 0.04273081 | -3.8636 | 8.43 | 29.09578
4654 | 39 | 5 | 31 | 10 | 14 | 67.49158 | 0.3058369 | 0.1094234 | 578.5817 | 1 | 0 | 0 |  | Fe_Cr_Ni_Cu_Al | Fe39Cr5Ni31Cu10Al14 | 0.05110934 | -5.379859 | 8.121212 | 34.4848
4655 | 33 | 8 | 27 | 12 | 19 | 64.51137 | 0.3053474 | 0.1213488 | 642.0599 | 0 | 0 | 0 |  | Fe_Cr_Ni_Cu_Al | Fe33Cr8Ni27Cu12Al19 | 0.05678433 | -6.486277 | 7.787879 | 38.0773
4656 | 28 | 12 | 24 | 14 | 22 | 63.39412 | 0.3031838 | 0.1271075 | 670.5406 | 0 | 0 | 0 |  | Fe_Cr_Ni_Cu_Al | Fe28Cr12Ni24Cu14Al22 | 0.05899381 | -6.632 | 7.56 | 39.30875
4657 | 23 | 17 | 20 | 16 | 24 | 63.15893 | 0.2995014 | 0.130149 | 684.2117 | 0 | 0 | 0 |  | Fe_Cr_Ni_Cu_Al | Fe23Cr17Ni20Cu16Al24 | 0.06011404 | -6.1836 | 7.34 | 39.61561
4658 | 18 | 22 | 17 | 18 | 25 | 63.52747 | 0.2955613 | 0.1318733 | 694.2475 | 0 | 0 | 0 |  | Fe_Cr_Ni_Cu_Al | Fe18Cr22Ni17Cu18Al25 | 0.06033656 | -5.4752 | 7.19 | 39.31463
4659 | 13 | 30 | 13 | 20 | 24 | 66.15922 | 0.2877284 | 0.1302184 | 698.6007 | 1 | 0 | 0 |  | Fe_Cr_Ni_Cu_Al | Fe13Cr30Ni13Cu20Al24 | 0.05912443 | -3.9256 | 7.06 | 37.78852
4660 | 9 | 38 | 11 | 20 | 22 | 70.01848 | 0.2790688 | 0.1268348 | 700.9949976 | 1 | 0 | 0 |  | Fe_Cr_Ni_Cu_Al | Fe9Cr38Ni11Cu20Al22 | 0.05739833 | -2.9712 | 6.96 | 36.19027
4661 | 6 | 50 | 8 | 20 | 16 | 78.12437 | 0.2654424 | 0.1099399 | 619.7218 | 1 | 0 | 0 |  | Fe_Cr_Ni_Cu_Al | Fe6Cr50Ni8Cu20Al16 | 0.05139438 | -0.4752 | 6.96 | 31.85439
4662 | 50 | 3 | 25 | 7 | 14 | 68.21766 | 0.3046949 | 0.1081193 | 575.3104 | 0 | 0 | 0 |  | Fe_Cr_Ni_Cu_Al | Fe50Cr3Ni25Cu7Al14 | 0.05151582 | -5.546781 | 7.949495 | 34.16764
4663 | 42 | 6 | 23 | 8 | 21 | 64.23715 | 0.3048728 | 0.1239703 | 661.9826 | 0 | 0 | 0 |  | Fe_Cr_Ni_Cu_Al | Fe42Cr6Ni23Cu8Al21 | 0.05914262 | -7.6904 | 7.53 | 39.22711
4664 | 36 | 9 | 20 | 9 | 26 | 61.69782 | 0.3040859 | 0.131163 | 685.9723 | 0 |  | 0 |  | Fe_Cr_Ni_Cu_Al | Fe36Cr9Ni20Cu9Al26 | 0.06282216 | -8.572 | 7.19 | 41.58459
4665 | 29 | 13 | 18 | 11 | 28 | 60.88876 | 0.3019141 | 0.1335566 | 688.3633 | 0 | 0 | 0 |  | Fe_Cr_Ni_Cu_Al | Fe29Cr13Ni18Cu11Al28 | 0.06371387 | -8.314254 | 7.020202 | 42.01419
4666 | 24 | 18 | 16 | 12 | 30 | 61.05872 | 0.2980283 | 0.1363164 | 703.9461 | 0 | 0 | 0 |  | Fe_Cr_Ni_Cu_Al | Fe24Cr18Ni16Cu12Al30 | 0.06425311 | -8.1408 | 6.82 | 42.0571
4667 | 18 | 25 | 13 | 14 | 31 | 62.18256 | 0.2921226 | 0.1379556 | 719.4471 | 0 | 0 | 0 |  | Fe_Cr_Ni_Cu_Al | Fe18Cr25Ni13Cu14Al31 | 0.06399606 | -7.127537 | 6.643564 | 41.29057
4668 | 13 | 32 | 10 | 15 | 30 | 64.5472 | 0.284835 | 0.1374194 | 731.5609 | 0 | 0 | 0 |  | Fe_Cr_Ni_Cu_Al | Fe13Cr32Ni10Cu15Al30 | 0.06322911 | -5.9844 | 6.51 | 40.12219
4669 | 8 | 42 | 8 | 15 | 26 | 70.15008 | 0.2732978 | 0.133918 | 751.4178 | 1 | 0 | 0 |  | Fe_Cr_Ni_Cu_Al | Fe8Cr42Ni8Cu15Al26 | 0.06088084 | -4.648505 | 6.454545 | 37.95159
4670 | 5 | 55 | 6 | 15 | 19 | 79.24365 | 0.2589682 | 0.1179347 | 689.6886 | 1 | 0 | 0 |  | Fe_Cr_Ni_Cu_Al | Fe5Cr55Ni6Cu15Al19 | 0.05496021 | -2.2792 | 6.52 | 33.64123
4671 | 52 | 3 | 17 | 7 | 21 | 64.02414 | 0.3055962 | 0.1222004 | 647.9084 | 0 | 0 | 0 |  | Fe_Cr_Ni_Cu_Al | Fe52Cr3Ni17Cu7Al21 | 0.05950818 | -6.9856 | 7.44 | 38.99701
4672 | 43 | 6 | 16 | 7 | 28 | 60.40855 | 0.3056703 | 0.1317517 | 678.5036 | 0 | 0 | 0 |  | Fe_Cr_Ni_Cu_Al | Fe43Cr6Ni16Cu7Al28 | 0.0645751 | -8.9668 | 7.01 | 42.51145
4673 | 36 | 9 | 15 | 7 | 33 | 58.20211 | 0.3048582 | 0.1361695 | 680.2403 | 0 | 0 | 0 |  | Fe_Cr_Ni_Cu_Al | Fe36Cr9Ni15Cu7Al33 | 0.06683352 | -10.0224 | 6.68 | 44.10589
4674 | 30 | 14 | 13 | 8 | 36 | 57.80789 | 0.301405 | 0.1380001 | 680.9153 | 0 | 0 | 0 |  | Fe_Cr_Ni_Cu_Al | Fe30Cr14Ni13Cu8Al36 | 0.06735105 | -9.841388 | 6.435644 | 44.19175
4675 | 24 | 19 | 11 | 9 | 38 | 57.82226 | 0.2975525 | 0.138738 | 678.0975 | 0 | 0 | 0 |  | Fe_Cr_Ni_Cu_Al | Fe24Cr19Ni11Cu9Al38 | 0.06743153 | -9.403392 | 6.227723 | 43.8912
4676 | 18 | 25 | 9 | 10 | 38 | 59.11873 | 0.2918239 | 0.1389082 | 685.0975 | 0 | 0 | 0 |  | Fe_Cr_Ni_Cu_Al | Fe18Cr25Ni9Cu10Al38 | 0.06700464 | -8.6308 | 6.08 | 43.08106
4677 | 12 | 33 | 7 | 11 | 37 | 61.81189 | 0.2836704 | 0.1397088 | 711.2637 | 0 | 0 | 0 |  | Fe_Cr_Ni_Cu_Al | Fe12Cr33Ni7Cu11Al37 | 0.0662356 | -7.6 | 5.96 | 41.87431
4678 | 7 | 44 | 5 | 12 | 32 | 67.97479 | 0.2713219 | 0.1388445 | 761.3026 | 1 | 0 | 0 |  | Fe_Cr_Ni_Cu_Al | Fe7Cr44Ni5Cu12Al32 | 0.06412852 | -5.8792 | 5.98 | 39.65178
4679 | 4 | 57 | 4 | 12 | 23 | 78.07037 | 0.2563001 | 0.1258786 | 742.7152 | 1 | 0 | 0 |  | Fe_Cr_Ni_Cu_Al | Fe4Cr57Ni4Cu12Al23 | 0.05869413 | -3.7016 | 6.15 | 35.63439
4680 | 42 | 6 | 10 | 5 | 37 | 55.84487 | 0.3071379 | 0.1358167 | 650.9922 | 0 | 0 | 0 |  | Fe_Cr_Ni_Cu_Al | Fe42Cr6Ni10Cu5Al37 | 0.06876445 | -10.3444 | 6.38 | 45.19896
4681 | 35 | 9 | 10 | 5 | 41 | 54.31851 | 0.3061288 | 0.1368853 | 634.3338 | 0 | 0 | 0 |  | Fe_Cr_Ni_Cu_Al | Fe35Cr9Ni10Cu5Al41 | 0.06935425 | -10.932 | 6.12 | 45.73354
4682 | 28 | 13 | 9 | 6 | 44 | 53.45023 | 0.3039297 | 0.1365667 | 614.6589 | 0 | 0 | 0 |  | Fe_Cr_Ni_Cu_Al | Fe28Cr13Ni9Cu6Al44 | 0.06915733 | -10.6396 | 5.9 | 45.4573
4683 | 22 | 18 | 8 | 7 | 45 | 54.00713 | 0.2997632 | 0.1364789 | 613.1953 | 0 | 0 | 0 |  | Fe_Cr_Ni_Cu_Al | Fe22Cr18Ni8Cu7Al45 | 0.06866411 | -10.0972 | 5.76 | 44.76651
4684 | 16 | 25 | 6 | 8 | 45 | 55.74619 | 0.2928446 | 0.1364506 | 623.3842 | 0 | 0 | 0 |  | Fe_Cr_Ni_Cu_Al | Fe16Cr25Ni6Cu8Al45 | 0.06807291 | -9.1424 | 5.61 | 43.67654
4685 | 11 | 32 | 5 | 9 | 43 | 58.61515 | 0.285352 | 0.1379541 | 658.324 | 0 | 0 | 0 |  | Fe_Cr_Ni_Cu_Al | Fe11Cr32Ni5Cu9Al43 | 0.06745585 | -8.2956 | 5.58 | 42.6381
4686 | 6 | 43 | 3 | 11 | 38 | 64.43293 | 0.2734281 | 0.1388842 | 719.6655 | 1 | 0 | 0 |  | Fe_Cr_Ni_Cu_Al | Fe6Cr43Ni3Cu11Al38 | 0.06598262 | -6.393491 | 5.653465 | 40.66628
4687 | 32 | 9 | 6 | 3 | 50 | 50.06214 | 0.3082298 | 0.1328305 | 552.1541 | 0 | 0 | 0 |  | Fe_Cr_Ni_Cu_Al | Fe32Cr9Ni6Cu3Al50 | 0.06990728 | -11.3024 | 5.53 | 46.2251
4688 | 25 | 13 | 6 | 4 | 52 | 49.74745 | 0.3057756 | 0.1317293 | 535.5346 | 0 | 0 | 0 |  | Fe_Cr_Ni_Cu_Al | Fe25Cr13Ni6Cu4Al52 | 0.06905283 | -10.9132 | 5.38 | 45.50947
4689 | 19 | 18 | 5 | 5 | 53 | 50.30266 | 0.3014908 | 0.1306261 | 528.027 | 0 | 0 | 0 |  | Fe_Cr_Ni_Cu_Al | Fe19Cr18Ni5Cu5Al53 | 0.06826292 | -10.1836 | 5.24 | 44.52208
4690 | 13 | 23 | 4 | 6 | 53 | 51.15527 | 0.2967236 | 0.1301733 | 527.4553 | 0 | 0 | 0 |  | Fe_Cr_Ni_Cu_Al | Fe13Cr23Ni4Cu6Al53 | 0.06750519 | -9.399857 | 5.121212 | 43.47014
4691 | 8 | 30 | 4 | 8 | 50 | 54.37722 | 0.2893322 | 0.1336965 | 579.1828 | 0 | 0 | 0 |  | Fe_Cr_Ni_Cu_Al | Fe8Cr30Ni4Cu8Al50 | 0.06729702 | -8.6016 | 5.22 | 42.66146
4692 | 12 | 33 | 47 | 5 | 3 | 85.66305 | 0.2792322 | 0.06858346 | 342.0863 | 1 | 1 | 1 | 342.0863 | Fe_Cr_Ni_Cu_Al | Fe12Cr33Ni47Cu5Al3 | 0.02569785 | -5.2736 | 8.28 | 19.5334
4693 | 11 | 39 | 40 | 5 | 5 | 86.378 | 0.2731689 | 0.08006865 | 436.4133 | 1 | 0 | 0 |  | Fe_Cr_Ni_Cu_Al | Fe11Cr39Ni40Cu5Al5 | 0.03234633 | -6.1416 | 7.92 | 22.99109
4694 | 10 | 44 | 34 | 4 | 7 | 87.11924 | 0.2673978 | 0.08906063 | 513.8025 | 1 | 0 | 0 |  | Fe_Cr_Ni_Cu_Al | Fe10Cr44Ni34Cu4Al7 | 0.03769853 | -7.154372 | 7.565657 | 25.71508
4695 | 9 | 49 | 27 | 4 | 11 | 85.87645 | 0.2627516 | 0.10396 | 633.5213 | 1 | 0 | 0 |  | Fe_Cr_Ni_Cu_Al | Fe9Cr49Ni27Cu4Al11 | 0.04551756 | -7.9972 | 7.13 | 29.91943
4696 | 7 | 53 | 22 | 3 | 14 | 85.4735 | 0.2579996 | 0.1131396 | 707.5518 | 1 | 0 | 0 |  | Fe_Cr_Ni_Cu_Al | Fe7Cr53Ni22Cu3Al14 | 0.05033899 | -8.861137 | 6.757576 | 32.43642
4697 | 19 | 21 | 51 | 6 | 3 | 81.15346 | 0.2906309 | 0.06586032 | 307.9967 | 1 | 1 | 1 | 307.9967 | Fe_Cr_Ni_Cu_Al | Fe19Cr21Ni51Cu6Al3 | 0.0259114 | -4.1028 | 8.63 | 19.70928
4698 | 17 | 27 | 44 | 7 | 5 | 81.5436 | 0.2851239 | 0.07906465 | 410.6794 | 1 | 1 | 1 | 410.6794 | Fe_Cr_Ni_Cu_Al | Fe17Cr27Ni44Cu7Al5 | 0.03255497 | -4.9536 | 8.3 | 23.4476
4699 | 16 | 32 | 38 | 8 | 7 | 81.56545 | 0.2807109 | 0.08884702 | 488.6935 | 1 | 0 | 0 |  | Fe_Cr_Ni_Cu_Al | Fe16Cr32Ni38Cu8Al7 | 0.03753866 | -5.359475 | 8.009901 | 26.15625
4700 | 14 | 36 | 32 | 8 | 10 | 80.84483 | 0.2766697 | 0.1008989 | 583.4649 | 1 | 0 | 0 |  | Fe_Cr_Ni_Cu_Al | Fe14Cr36Ni32Cu8Al10 | 0.04381429 | -6.3152 | 7.66 | 29.57634
4701 | 11 | 40 | 26 | 9 | 14 | 79.07347 | 0.2733787 | 0.1135743 | 675.555 | 1 | 0 | 0 |  | Fe_Cr_Ni_Cu_Al | Fe11Cr40Ni26Cu9Al14 | 0.04999919 | -6.8708 | 7.29 | 32.95652
4702 | 9 | 44 | 21 | 8 | 18 | 77.9765 | 0.2693269 | 0.1244334 | 755.0206 | 1 | 0 | 0 |  | Fe_Cr_Ni_Cu_Al | Fe9Cr44Ni21Cu8Al18 | 0.05485809 | -7.8288 | 6.88 | 35.49726
4703 | 7 | 46 | 16 | 7 | 23 | 75.55321 | 0.2669646 | 0.1359594 | 825.402 | 1 | 0 | 0 |  | Fe_Cr_Ni_Cu_Al | Fe7Cr46Ni16Cu7Al23 | 0.05968995 | -8.716253 | 6.444444 | 38.08695
4704 | 29 | 12 | 52 | 4 | 3 | 78.86645 | 0.2974485 | 0.06312773 | 282.5544 | 1 | 1 | 1 | 282.5544 | Fe_Cr_Ni_Cu_Al | Fe29Cr12Ni52Cu4Al3 | 0.02593406 | -3.8308 | 8.77 | 19.10706
4705 | 27 | 16 | 46 | 8 | 4 | 78.35038 | 0.2949344 | 0.07019646 | 331.3188 | 1 | 1 | 1 | 331.3188 | Fe_Cr_Ni_Cu_Al | Fe27Cr16Ni46Cu8Al4 | 0.02957405 | -3.199686 | 8.633663 | 21.74454
4706 | 24 | 21 | 39 | 10 | 6 | 78.06749 | 0.2907681 | 0.08193948 | 418.5676 | 1 | 0 | 0 |  | Fe_Cr_Ni_Cu_Al | Fe24Cr21Ni39Cu10Al6 | 0.03546253 | -3.5844 | 8.36 | 25.16693
4707 | 21 | 25 | 34 | 12 | 9 | 76.69377 | 0.2881891 | 0.0954179 | 517.3914 | 1 | 0 | 0 |  | Fe_Cr_Ni_Cu_Al | Fe21Cr25Ni34Cu12Al9 | 0.04185948 | -4.142339 | 8.089109 | 28.8205
4708 | 17 | 28 | 29 | 13 | 13 | 74.55551 | 0.2861795 | 0.1095495 | 616.3135 | 1 | 0 | 0 |  | Fe_Cr_Ni_Cu_Al | Fe17Cr28Ni29Cu13Al13 | 0.04859464 | -5.1724 | 7.76 | 32.65026
4709 | 14 | 31 | 24 | 14 | 17 | 72.54881 | 0.2841491 | 0.1202767 | 684.6856 | 1 | 0 | 0 |  | Fe_Cr_Ni_Cu_Al | Fe14Cr31Ni24Cu14Al17 | 0.05352558 | -5.7264 | 7.43 | 35.31495
4710 | 11 | 34 | 19 | 13 | 23 | 69.87958 | 0.2817767 | 0.133713 | 764.1081 | 1 | 0 | 0 |  | Fe_Cr_Ni_Cu_Al | Fe11Cr34Ni19Cu13Al23 | 0.05912602 | -7.0716 | 6.94 | 38.36925
4711 | 8 | 36 | 15 | 12 | 29 | 66.99755 | 0.2804822 | 0.1421438 | 794.4243 | 1 | 0 | 0 |  | Fe_Cr_Ni_Cu_Al | Fe8Cr36Ni15Cu12Al29 | 0.06295182 | -8.0264 | 6.49 | 40.4361
4712 | 6 | 37 | 12 | 9 | 36 | 63.88179 | 0.2797152 | 0.1456723 | 778.3085 | 1 | 0 | 0 |  | Fe_Cr_Ni_Cu_Al | Fe6Cr37Ni12Cu9Al36 | 0.06603805 | -9.5472 | 5.97 | 42.27101
4713 | 38 | 10 | 43 | 6 | 3 | 78.02808 | 0.2980207 | 0.06170231 | 269.3487 | 1 | 1 | 1 | 269.3487 | Fe_Cr_Ni_Cu_Al | Fe38Cr10Ni43Cu6Al3 | 0.02618885 | -2.5408 | 8.69 | 19.24416
4714 | 34 | 13 | 38 | 10 | 4 | 77.06767 | 0.2966283 | 0.06869581 | 315.108 | 1 | 1 | 1 | 315.108 | Fe_Cr_Ni_Cu_Al | Fe34Cr13Ni38Cu10Al4 | 0.03003934 | -1.789205 | 8.606061 | 21.92985
4715 | 29 | 16 | 33 | 14 | 7 | 74.62447 | 0.2958917 | 0.08475257 | 423.7117 | 1 | 0 | 0 |  | Fe_Cr_Ni_Cu_Al | Fe29Cr16Ni33Cu14Al7 | 0.03815368 | -1.956127 | 8.414141 | 26.7846
4716 | 25 | 19 | 29 | 17 | 10 | 72.62649 | 0.2948647 | 0.09687457 | 504.8088 | 1 | 0 | 0 |  | Fe_Cr_Ni_Cu_Al | Fe25Cr19Ni29Cu17Al10 | 0.04383411 | -2.2436 | 8.21 | 30.03914
4717 | 20 | 21 | 25 | 19 | 15 | 69.22163 | 0.2949978 | 0.1126802 | 602.7789 | 1 | 0 | 0 |  | Fe_Cr_Ni_Cu_Al | Fe20Cr21Ni25Cu19Al15 | 0.05101398 | -3.3808 | 7.9 | 34.14733
4718 | 16 | 24 | 21 | 19 | 20 | 66.90232 | 0.2932393 | 0.1247226 | 673.1316 | 1 | 0 | 0 |  | Fe_Cr_Ni_Cu_Al | Fe16Cr24Ni21Cu19Al20 | 0.05622268 | -4.6016 | 7.51 | 36.98865
4719 | 12 | 26 | 17 | 18 | 26 | 63.88647 | 0.2922153 | 0.1356059 | 721.2126 | 1 | 0 | 0 |  | Fe_Cr_Ni_Cu_Al | Fe12Cr26Ni17Cu18Al26 | 0.06086585 | -5.93817 | 7.050505 | 39.54115
4720 | 9 | 28 | 13 | 17 | 34 | 60.27609 | 0.2919688 | 0.1407899 | 713.1419 | 1 | 0 | 0 |  | Fe_Cr_Ni_Cu_Al | Fe9Cr28Ni13Cu17Al34 | 0.06431712 | -6.915793 | 6.524752 | 41.34003
4721 | 6 | 28 | 11 | 12 | 43 | 56.27585 | 0.2924764 | 0.1419482 | 666.3003 | 1 | 0 | 0 |  | Fe_Cr_Ni_Cu_Al | Fe6Cr28Ni11Cu12Al43 | 0.06675363 | -9.104 | 5.87 | 43.08319
4722 | 45 | 8 | 35 | 9 | 3 | 76.80137 | 0.2992725 | 0.06054457 | 256.7967 | 1 | 1 | 1 | 256.7967 | Fe_Cr_Ni_Cu_Al | Fe45Cr8Ni35Cu9Al3 | 0.026486 | -0.8572 | 8.66 | 19.52249
4723 | 39 | 10 | 31 | 14 | 5 | 74.35208 | 0.2998312 | 0.07316151 | 336.7637 | 1 | 0 | 0 |  | Fe_Cr_Ni_Cu_Al | Fe39Cr10Ni31Cu14Al5 | 0.03327268 | -0.2403836 | 8.59596 | 23.82794
4724 | 33 | 12 | 27 | 19 | 8 | 71.26299 | 0.3007385 | 0.08725327 | 424.7941 | 1 | 0 | 0 |  | Fe_Cr_Ni_Cu_Al | Fe33Cr12Ni27Cu19Al8 | 0.0403336 | -0.1122334 | 8.474747 | 28.03559
4725 | 28 | 14 | 24 | 22 | 12 | 68.2835 | 0.3012531 | 0.1016392 | 513.777 | 1 | 0 | 0 |  | Fe_Cr_Ni_Cu_Al | Fe28Cr14Ni24Cu22Al12 | 0.04694836 | -0.8992 | 8.26 | 31.80229
4726 | 23 | 16 | 20 | 24 | 17 | 65.01198 | 0.3015478 | 0.1148891 | 586.3108 | 1 | 0 | 0 |  | Fe_Cr_Ni_Cu_Al | Fe23Cr16Ni20Cu24Al17 | 0.05303642 | -1.8932 | 7.95 | 35.14529
4727 | 18 | 18 | 17 | 25 | 22 | 62.13589 | 0.3015909 | 0.1250748 | 632.6252 | 1 | 0 | 0 |  | Fe_Cr_Ni_Cu_Al | Fe18Cr18Ni17Cu25Al22 | 0.05736634 | -2.8888 | 7.63 | 37.47214
4728 | 13 | 20 | 13 | 24 | 30 | 58.17516 | 0.3016345 | 0.1349215 | 656.6542 | 1 | 0 | 0 |  | Fe_Cr_Ni_Cu_Al | Fe13Cr20Ni13Cu24Al30 | 0.0620719 | -4.3776 | 7.08 | 39.95735
4729 | 9 | 20 | 11 | 22 | 38 | 54.07854 | 0.3036345 | 0.1380293 | 626.4279 | 1 | 0 | 0 |  | Fe_Cr_Ni_Cu_Al | Fe9Cr20Ni11Cu22Al38 | 0.06459143 | -5.796 | 6.58 | 41.45735
4730 | 6 | 20 | 8 | 16 | 50 | 49.21163 | 0.3051331 | 0.1341182 | 536.7942 | 1 | 0 | 0 |  | Fe_Cr_Ni_Cu_Al | Fe6Cr20Ni8Cu16Al50 | 0.06560198 | -7.4544 | 5.74 | 42.2019
4731 | 50 | 7 | 25 | 14 | 3 | 75.27539 | 0.300248 | 0.05930581 | 242.2 | 1 | 0 | 0 |  | Fe_Cr_Ni_Cu_Al | Fe50Cr7Ni25Cu14Al3 | 0.02698525 | 1.652484 | 8.636364 | 19.98879
4732 | 42 | 8 | 23 | 21 | 6 | 71.15415 | 0.3033361 | 0.07672926 | 347.4105 | 1 | 0 | 0 |  | Fe_Cr_Ni_Cu_Al | Fe42Cr8Ni23Cu21Al6 | 0.0358361 | 2.1776 | 8.63 | 25.32126
4733 | 36 | 9 | 20 | 26 | 9 | 67.80851 | 0.3054328 | 0.08916723 | 418.7177 | 1 | 0 | 0 |  | Fe_Cr_Ni_Cu_Al | Fe36Cr9Ni20Cu26Al9 | 0.04194811 | 2.1856 | 8.55 | 28.78219
4734 | 29 | 11 | 18 | 28 | 13 | 64.92318 | 0.3060257 | 0.1023638 | 494.4062 | 1 | 0 | 0 |  | Fe_Cr_Ni_Cu_Al | Fe29Cr11Ni18Cu28Al13 | 0.04818857 | 0.9917355 | 8.333333 | 32.23753
4735 | 24 | 12 | 16 | 30 | 18 | 61.49021 | 0.3077047 | 0.1146431 | 555.0547 | 1 | 0 | 0 |  | Fe_Cr_Ni_Cu_Al | Fe24Cr12Ni16Cu30Al18 | 0.05354087 | -0.2352 | 8.08 | 35.17399
4736 | 18 | 14 | 13 | 31 | 25 | 57.66077 | 0.3086377 | 0.1266601 | 600.5969 | 1 | 0 | 0 |  | Fe_Cr_Ni_Cu_Al | Fe18Cr14Ni13Cu31Al25 | 0.05859983 | -1.684149 | 7.663366 | 37.80234
4737 | 13 | 15 | 10 | 30 | 32 | 53.9368 | 0.3098647 | 0.1326964 | 596.9094 | 1 | 0 | 0 |  | Fe_Cr_Ni_Cu_Al | Fe13Cr15Ni10Cu30Al32 | 0.0619357 | -2.8844 | 7.2 | 39.44545
4738 | 8 | 15 | 8 | 26 | 42 | 49.18236 | 0.3122679 | 0.1347167 | 549.3172 | 1 | 0 | 0 |  | Fe_Cr_Ni_Cu_Al | Fe8Cr15Ni8Cu26Al42 | 0.06415314 | -4.632997 | 6.525253 | 40.73549
4739 | 5 | 15 | 6 | 19 | 55 | 44.55459 | 0.3141485 | 0.1276845 | 449.7001 | 1 | 0 | 0 |  | Fe_Cr_Ni_Cu_Al | Fe5Cr15Ni6Cu19Al55 | 0.06365696 | -6.0936 | 5.64 | 40.656
4740 | 52 | 7 | 17 | 21 | 3 | 73.42213 | 0.3016334 | 0.05795216 | 225.9645 | 1 | 0 | 0 |  | Fe_Cr_Ni_Cu_Al | Fe52Cr7Ni17Cu21Al3 | 0.02721614 | 4.5248 | 8.68 | 20.30137
4741 | 43 | 7 | 16 | 28 | 6 | 68.92298 | 0.3059683 | 0.07514007 | 324.3256 | 1 | 0 | 0 |  | Fe_Cr_Ni_Cu_Al | Fe43Cr7Ni16Cu28Al6 | 0.03575709 | 4.7188 | 8.72 | 25.14956
4742 | 36 | 7 | 15 | 33 | 9 | 65.20396 | 0.3095069 | 0.08756383 | 390.9767 | 1 | 0 | 0 |  | Fe_Cr_Ni_Cu_Al | Fe36Cr7Ni15Cu33Al9 | 0.04161073 | 4.2672 | 8.7 | 28.38814
4743 | 30 | 8 | 13 | 36 | 14 | 61.43403 | 0.3117173 | 0.1029115 | 472.9168 | 1 | 0 | 0 |  | Fe_Cr_Ni_Cu_Al | Fe30Cr8Ni13Cu36Al14 | 0.04857063 | 2.890697 | 8.475248 | 32.04449
4744 | 24 | 9 | 11 | 38 | 19 | 57.98018 | 0.3137001 | 0.1138093 | 518.6799 | 1 | 0 | 0 |  | Fe_Cr_Ni_Cu_Al | Fe24Cr9Ni11Cu38Al19 | 0.05347469 | 1.626899 | 8.227723 | 34.53679
4745 | 18 | 10 | 9 | 38 | 25 | 54.41766 | 0.3154359 | 0.1236126 | 547.7638 | 1 | 0 | 0 |  | Fe_Cr_Ni_Cu_Al | Fe18Cr10Ni9Cu38Al25 | 0.0577553 | 0.1344 | 7.87 | 36.67424
4746 | 12 | 11 | 7 | 37 | 33 | 50.36138 | 0.317481 | 0.130217 | 543.1524 | 1 | 0 | 0 |  | Fe_Cr_Ni_Cu_Al | Fe12Cr11Ni7Cu37Al33 | 0.06102208 | -1.3744 | 7.38 | 38.19594
4747 | 7 | 12 | 5 | 32 | 44 | 46.04634 | 0.3188959 | 0.1310481 | 493.3246 | 1 | 0 | 0 |  | Fe_Cr_Ni_Cu_Al | Fe7Cr12Ni5Cu32Al44 | 0.06284799 | -2.932 | 6.62 | 39.03952
4748 | 4 | 12 | 4 | 23 | 57 | 41.81416 | 0.3203975 | 0.1234079 | 399.2239 | 1 | 0 | 0 |  | Fe_Cr_Ni_Cu_Al | Fe4Cr12Ni4Cu23Al57 | 0.06182932 | -4.486 | 5.68 | 38.78507
4749 | 42 | 5 | 10 | 37 | 6 | 65.69295 | 0.3107813 | 0.07353278 | 297.3762 | 1 | 0 | 0 |  | Fe_Cr_Ni_Cu_Al | Fe42Cr5Ni10Cu37Al6 | 0.03549353 | 7.1552 | 8.91 | 24.78755
4750 | 35 | 5 | 10 | 41 | 9 | 62.30248 | 0.3142002 | 0.08592513 | 361.7491 | 1 | 0 | 0 |  | Fe_Cr_Ni_Cu_Al | Fe35Cr5Ni10Cu41Al9 | 0.04110912 | 6.1064 | 8.88 | 27.72675
4751 | 28 | 6 | 9 | 44 | 13 | 59.01625 | 0.3165475 | 0.09836042 | 422.6319 | 1 | 0 | 0 |  | Fe_Cr_Ni_Cu_Al | Fe28Cr6Ni9Cu44Al13 | 0.04665742 | 4.7152 | 8.73 | 30.47402
4752 | 22 | 7 | 8 | 45 | 18 | 55.82856 | 0.3183971 | 0.1100575 | 473.9882 | 1 | 0 | 0 |  | Fe_Cr_Ni_Cu_Al | Fe22Cr7Ni8Cu45Al18 | 0.05180143 | 3.0392 | 8.47 | 33.03298
4753 | 16 | 8 | 6 | 45 | 25 | 51.92512 | 0.3205541 | 0.1215437 | 509.173 | 1 | 0 | 0 |  | Fe_Cr_Ni_Cu_Al | Fe16Cr8Ni6Cu45Al25 | 0.05663442 | 1.3116 | 8.06 | 35.27265
4754 | 11 | 9 | 5 | 43 | 32 | 48.75527 | 0.3219216 | 0.127905 | 512.282 | 1 | 0 | 0 |  | Fe_Cr_Ni_Cu_Al | Fe11Cr9Ni5Cu43Al32 | 0.05962743 | -0.2076 | 7.61 | 36.69735
4755 | 6 | 11 | 3 | 38 | 43 | 45.06695 | 0.3221269 | 0.1292444 | 473.402 | 1 | 0 | 0 |  | Fe_Cr_Ni_Cu_Al | Fe6Cr11Ni3Cu38Al43 | 0.06161432 | -1.54377 | 6.841584 | 37.41697
4756 | 32 | 3 | 6 | 50 | 9 | 59.04913 | 0.3198147 | 0.08442431 | 331.889 | 1 | 0 | 0 |  | Fe_Cr_Ni_Cu_Al | Fe32Cr3Ni6Cu50Al9 | 0.04036985 | 7.2472 | 9.11 | 26.79281
4757 | 25 | 4 | 6 | 52 | 13 | 56.08443 | 0.3220272 | 0.0970094 | 391.8834 | 1 | 0 | 0 |  | Fe_Cr_Ni_Cu_Al | Fe25Cr4Ni6Cu52Al13 | 0.04575955 | 5.4356 | 8.95 | 29.39074
4758 | 19 | 5 | 5 | 53 | 18 | 52.96684 | 0.3240383 | 0.1085009 | 438.8247 | 1 | 0 | 0 |  | Fe_Cr_Ni_Cu_Al | Fe19Cr5Ni5Cu53Al18 | 0.05067669 | 3.71 | 8.69 | 31.62796
4759 | 13 | 6 | 4 | 53 | 23 | 49.98984 | 0.3259554 | 0.1172392 | 463.1286 | 1 | 0 | 0 |  | Fe_Cr_Ni_Cu_Al | Fe13Cr6Ni4Cu53Al23 | 0.05417667 | 2.187124 | 8.40404 | 33.06116
4760 | 8 | 8 | 4 | 50 | 30 | 47.6357 | 0.3257447 | 0.1258694 | 488.1161 | 1 | 0 | 0 |  | Fe_Cr_Ni_Cu_Al | Fe8Cr8Ni4Cu50Al30 | 0.05760509 | 0.5072 | 7.92 | 34.81149
4761 | 12 | 3 | 47 | 5 | 33 | 55.16616 | 0.3173828 | 0.155856 | 802.9019 | 1 | 0 | 0 |  | Fe_Cr_Ni_Cu_Al | Fe12Cr3Ni47Cu5Al33 | 0.06648833 | -15.9536 | 7.38 | 47.11842
4762 | 11 | 5 | 40 | 5 | 39 | 52.55841 | 0.316724 | 0.1571143 | 766.2326 | 1 | 0 | 0 |  | Fe_Cr_Ni_Cu_Al | Fe11Cr5Ni40Cu5Al39 | 0.06823419 | -16.6816 | 6.9 | 48.31899
4763 | 10 | 7 | 34 | 4 | 44 | 50.61063 | 0.3154818 | 0.1555002 | 719.3414 | 0 | 0 | 0 |  | Fe_Cr_Ni_Cu_Al | Fe10Cr7Ni34Cu4Al44 | 0.06901194 | -17.1509 | 6.444444 | 48.82427
4764 | 9 | 11 | 27 | 4 | 49 | 49.57751 | 0.3119633 | 0.1507935 | 662.6589 | 0 | 0 | 0 |  | Fe_Cr_Ni_Cu_Al | Fe9Cr11Ni27Cu4Al49 | 0.0687965 | -16.3116 | 5.99 | 48.15397
4765 | 7 | 14 | 22 | 3 | 53 | 48.49766 | 0.3092428 | 0.1456701 | 607.3503 | 0 | 0 | 0 |  | Fe_Cr_Ni_Cu_Al | Fe7Cr14Ni22Cu3Al53 | 0.0681883 | -15.84859 | 5.575758 | 47.44909
4766 | 19 | 3 | 51 | 6 | 21 | 62.30697 | 0.3132055 | 0.1357459 | 744.0203 | 1 | 0 | 0 |  | Fe_Cr_Ni_Cu_Al | Fe19Cr3Ni51Cu6Al21 | 0.05881562 | -11.5404 | 8.09 | 41.02843
4767 | 17 | 5 | 44 | 7 | 27 | 59.06788 | 0.3130022 | 0.1451825 | 773.6205 | 1 | 0 | 0 |  | Fe_Cr_Ni_Cu_Al | Fe17Cr5Ni44Cu7Al27 | 0.06325249 | -13.0584 | 7.64 | 44.06477
4768 | 16 | 7 | 38 | 8 | 32 | 56.78004 | 0.31234 | 0.1482271 | 759.9311 | 1 | 0 | 0 |  | Fe_Cr_Ni_Cu_Al | Fe16Cr7Ni38Cu8Al32 | 0.06555718 | -13.53514 | 7.267327 | 45.48835
4769 | 14 | 10 | 32 | 8 | 36 | 55.33066 | 0.3101297 | 0.1503955 | 749.5644 | 1 | 0 | 0 |  | Fe_Cr_Ni_Cu_Al | Fe14Cr10Ni32Cu8Al36 | 0.0669974 | -13.8448 | 6.88 | 46.21946
4770 | 11 | 14 | 26 | 9 | 40 | 54.1356 | 0.3071933 | 0.1495116 | 717.6005 | 0 | 0 | 0 |  | Fe_Cr_Ni_Cu_Al | Fe11Cr14Ni26Cu9Al40 | 0.06752412 | -13.2876 | 6.51 | 46.11497
4771 | 9 | 18 | 21 | 8 | 44 | 53.5041 | 0.3032911 | 0.1476653 | 686.9137 | 0 | 0 | 0 |  | Fe_Cr_Ni_Cu_Al | Fe9Cr18Ni21Cu8Al44 | 0.06793371 | -13.1224 | 6.1 | 45.93548
4772 | 7 | 23 | 16 | 7 | 46 | 54.07684 | 0.2974217 | 0.144776 | 664.6426 | 0 | 0 | 0 |  | Fe_Cr_Ni_Cu_Al | Fe7Cr23Ni16Cu7Al46 | 0.06793146 | -12.48036 | 5.747475 | 45.23192
4773 | 29 | 3 | 52 | 4 | 12 | 69.18086 | 0.3085113 | 0.1084211 | 589.5325 | 1 | 1 | 1 | 589.5325 | Fe_Cr_Ni_Cu_Al | Fe29Cr3Ni52Cu4Al12 | 0.04799711 | -7.87 | 8.5 | 33.07361
4774 | 27 | 4 | 46 | 8 | 16 | 65.83598 | 0.3097558 | 0.1171286 | 627.5488 | 1 | 0 | 0 |  | Fe_Cr_Ni_Cu_Al | Fe27Cr4Ni46Cu8Al16 | 0.05324253 | -8.206254 | 8.277228 | 36.7248
4775 | 24 | 6 | 39 | 10 | 21 | 62.65006 | 0.3097195 | 0.1306543 | 701.0283 | 1 | 0 | 0 |  | Fe_Cr_Ni_Cu_Al | Fe24Cr6Ni39Cu10Al21 | 0.05851413 | -9.3144 | 7.91 | 40.15777
4776 | 21 | 9 | 34 | 12 | 25 | 60.76534 | 0.3084484 | 0.1353548 | 709.9189 | 1 | 0 | 0 |  | Fe_Cr_Ni_Cu_Al | Fe21Cr9Ni34Cu12Al25 | 0.06120664 | -9.638271 | 7.613861 | 41.75401
4777 | 17 | 13 | 29 | 13 | 28 | 59.80057 | 0.3055774 | 0.1407011 | 733.3167 | 1 | 0 | 0 |  | Fe_Cr_Ni_Cu_Al | Fe17Cr13Ni29Cu13Al28 | 0.06294387 | -9.8164 | 7.31 | 42.59079
4778 | 14 | 17 | 24 | 14 | 31 | 59.0559 | 0.3024342 | 0.1428008 | 732.1973 | 1 | 0 | 0 |  | Fe_Cr_Ni_Cu_Al | Fe14Cr17Ni24Cu14Al31 | 0.06412858 | -9.5456 | 7.01 | 42.90443
4779 | 11 | 23 | 19 | 13 | 34 | 59.50556 | 0.2962288 | 0.1441582 | 736.9003 | 1 | 0 | 0 |  | Fe_Cr_Ni_Cu_Al | Fe11Cr23Ni19Cu13Al34 | 0.06521883 | -9.5532 | 6.61 | 42.99363
4780 | 8 | 29 | 15 | 12 | 36 | 60.5163 | 0.2897252 | 0.1446238 | 741.9877 | 1 | 0 | 0 |  | Fe_Cr_Ni_Cu_Al | Fe8Cr29Ni15Cu12Al36 | 0.06575551 | -9.3172 | 6.28 | 42.71316
4781 | 6 | 36 | 12 | 9 | 37 | 62.96926 | 0.2810339 | 0.1456331 | 767.688 | 1 | 0 | 0 |  | Fe_Cr_Ni_Cu_Al | Fe6Cr36Ni12Cu9Al37 | 0.06631149 | -9.69 | 5.94 | 42.51947
4782 | 38 | 3 | 43 | 6 | 10 | 70.5004 | 0.3065905 | 0.0983502 | 516.3892 | 1 | 1 | 1 | 516.3892 | Fe_Cr_Ni_Cu_Al | Fe38Cr3Ni43Cu6Al10 | 0.0445937 | -5.6292 | 8.48 | 30.52474
4783 | 34 | 4 | 38 | 10 | 13 | 67.48055 | 0.307934 | 0.1113059 | 597.034 | 1 | 0 | 0 |  | Fe_Cr_Ni_Cu_Al | Fe34Cr4Ni38Cu10Al13 | 0.04957046 | -5.609224 | 8.333333 | 33.92738
4784 | 29 | 7 | 33 | 14 | 16 | 65.26931 | 0.3074055 | 0.1186631 | 631.7417 | 1 | 0 | 0 |  | Fe_Cr_Ni_Cu_Al | Fe29Cr7Ni33Cu14Al16 | 0.05320398 | -5.508009 | 8.141414 | 36.23818
4785 | 25 | 10 | 29 | 17 | 19 | 63.55853 | 0.3064332 | 0.1226914 | 641.0805 | 1 | 0 | 0 |  | Fe_Cr_Ni_Cu_Al | Fe25Cr10Ni29Cu17Al19 | 0.0559087 | -5.5052 | 7.94 | 37.77984
4786 | 20 | 15 | 25 | 19 | 21 | 63.31112 | 0.3028206 | 0.1266774 | 662.8054 | 1 | 0 | 0 |  | Fe_Cr_Ni_Cu_Al | Fe20Cr15Ni25Cu19Al21 | 0.05734755 | -5.3536 | 7.72 | 38.33075
4787 | 16 | 20 | 21 | 19 | 24 | 63.04467 | 0.2985028 | 0.1320577 | 694.2279 | 1 | 0 | 0 |  | Fe_Cr_Ni_Cu_Al | Fe16Cr20Ni21Cu19Al24 | 0.05950048 | -5.7568 | 7.39 | 39.23843
4788 | 12 | 26 | 17 | 18 | 26 | 63.88647 | 0.2922153 | 0.1367398 | 731.4281 | 1 | 0 | 0 |  | Fe_Cr_Ni_Cu_Al | Fe12Cr26Ni17Cu18Al26 | 0.06086585 | -5.93817 | 7.050505 | 39.54115
4789 | 9 | 34 | 13 | 17 | 28 | 65.77902 | 0.2840509 | 0.1369317 | 740.6457 | 1 | 0 | 0 |  | Fe_Cr_Ni_Cu_Al | Fe9Cr34Ni13Cu17Al28 | 0.06166253 | -5.725321 | 6.70297 | 39.32115
4790 | 6 | 43 | 11 | 12 | 28 | 69.96987 | 0.2725461 | 0.1401858 | 801.1522 | 1 | 0 | 0 |  | Fe_Cr_Ni_Cu_Al | Fe6Cr43Ni11Cu12Al28 | 0.06224136 | -6.818 | 6.32 | 39.23195
4791 | 45 | 3 | 35 | 9 | 8 | 71.43515 | 0.3053934 | 0.08839428 | 442.1735 | 1 | 1 | 1 | 442.1735 | Fe_Cr_Ni_Cu_Al | Fe45Cr3Ni35Cu9Al8 | 0.04063413 | -3.0412 | 8.51 | 27.86754
4792 | 39 | 5 | 31 | 14 | 10 | 69.04413 | 0.3061365 | 0.09951711 | 512.837 | 1 | 0 | 0 |  | Fe_Cr_Ni_Cu_Al | Fe39Cr5Ni31Cu14Al10 | 0.0445438 | -2.356494 | 8.444444 | 30.54022
4793 | 33 | 8 | 27 | 19 | 12 | 67.11377 | 0.3058888 | 0.1052457 | 539.6292 | 1 | 0 | 0 |  | Fe_Cr_Ni_Cu_Al | Fe33Cr8Ni27Cu19Al12 | 0.04748677 | -1.715335 | 8.353535 | 32.35873
4794 | 28 | 12 | 24 | 22 | 14 | 66.27217 | 0.3038427 | 0.1077144 | 546.5705 | 1 | 0 | 0 |  | Fe_Cr_Ni_Cu_Al | Fe28Cr12Ni24Cu22Al14 | 0.04979616 | -1.64 | 8.2 | 33.56436
4795 | 23 | 17 | 20 | 24 | 16 | 65.99531 | 0.300234 | 0.1124224 | 575.1661 | 1 | 0 | 0 |  | Fe_Cr_Ni_Cu_Al | Fe23Cr17Ni20Cu24Al16 | 0.05190949 | -1.5564 | 7.98 | 34.42959
4796 | 18 | 22 | 17 | 25 | 18 | 65.99125 | 0.2962714 | 0.1168933 | 603.9874 | 1 | 0 | 0 |  | Fe_Cr_Ni_Cu_Al | Fe18Cr22Ni17Cu25Al18 | 0.05376058 | -1.6728 | 7.75 | 35.12084
4797 | 13 | 30 | 13 | 24 | 20 | 67.58842 | 0.2882084 | 0.1211715 | 642.5048 | 1 | 0 | 0 |  | Fe_Cr_Ni_Cu_Al | Fe13Cr30Ni13Cu24Al20 | 0.05549657 | -1.8296 | 7.38 | 35.48112
4798 | 9 | 38 | 11 | 22 | 20 | 70.7589 | 0.2793475 | 0.1217394 | 667.2906 | 1 | 0 | 0 |  | Fe_Cr_Ni_Cu_Al | Fe9Cr38Ni11Cu22Al20 | 0.05549031 | -1.9008 | 7.12 | 34.99414
4799 | 6 | 50 | 8 | 16 | 20 | 76.53302 | 0.2647675 | 0.1220037 | 707.2799 | 1 | 0 | 0 |  | Fe_Cr_Ni_Cu_Al | Fe6Cr50Ni8Cu16Al20 | 0.0558942 | -2.7984 | 6.64 | 34.58844
4800 | 50 | 3 | 25 | 14 | 7 | 70.97794 | 0.3052288 | 0.08665661 | 425.5467 | 1 | 0 | 0 |  | Fe_Cr_Ni_Cu_Al | Fe50Cr3Ni25Cu14Al7 | 0.03861164 | -0.07305377 | 8.515152 | 26.55583
4801 | 42 | 6 | 23 | 21 | 8 | 69.07443 | 0.3058666 | 0.08593569 | 405.0148 | 1 | 0 | 0 |  | Fe_Cr_Ni_Cu_Al | Fe42Cr6Ni23Cu21Al8 | 0.0403368 | 1.3472 | 8.57 | 27.89239
4802 | 36 | 9 | 20 | 26 | 9 | 67.80851 | 0.3054328 | 0.08916723 | 418.7177 | 1 | 0 | 0 |  | Fe_Cr_Ni_Cu_Al | Fe36Cr9Ni20Cu26Al9 | 0.04194811 | 2.1856 | 8.55 | 28.78219
4803 | 29 | 13 | 18 | 28 | 11 | 66.94025 | 0.3033753 | 0.09930273 | 486.511 | 1 | 0 | 0 |  | Fe_Cr_Ni_Cu_Al | Fe29Cr13Ni18Cu28Al11 | 0.04521447 | 1.745944 | 8.393939 | 30.46611
4804 | 24 | 18 | 16 | 30 | 12 | 67.37278 | 0.2997263 | 0.09877025 | 480.4068 | 1 | 0 | 0 |  | Fe_Cr_Ni_Cu_Al | Fe24Cr18Ni16Cu30Al12 | 0.04624669 | 1.8528 | 8.26 | 30.73906
4805 | 18 | 25 | 13 | 31 | 14 | 68.09143 | 0.2939487 | 0.1010224 | 495.7415 | 1 |  | 0 |  | Fe_Cr_Ni_Cu_Al | Fe18Cr25Ni13Cu31Al14 | 0.04847916 | 1.671601 | 7.990099 | 31.46249
4806 | 13 | 32 | 10 | 30 | 15 | 69.90159 | 0.2867157 | 0.1060704 | 542.3467 | 1 | 0 | 0 |  | Fe_Cr_Ni_Cu_Al | Fe13Cr32Ni10Cu30Al15 | 0.04971227 | 1.6716 | 7.71 | 31.58022
4807 | 8 | 42 | 8 | 26 | 15 | 74.32921 | 0.2749721 | 0.1089826 | 590.9295 | 1 | 0 | 0 |  | Fe_Cr_Ni_Cu_Al | Fe8Cr42Ni8Cu26Al15 | 0.04997331 | 1.295378 | 7.343434 | 31.18606
4808 | 5 | 55 | 6 | 19 | 15 | 80.8764 | 0.2596912 | 0.1054455 | 597.0645 | 0 | 0 | 0 |  | Fe_Cr_Ni_Cu_Al | Fe5Cr55Ni6Cu19Al15 | 0.05020409 | 0.0984 | 6.84 | 30.7784
4809 | 52 | 3 | 17 | 21 | 7 | 69.22446 | 0.3066386 | 0.08058636 | 367.3364 | 1 | 0 | 0 |  | Fe_Cr_Ni_Cu_Al | Fe52Cr3Ni17Cu21Al7 | 0.03840104 | 2.848 | 8.56 | 26.37669
4810 | 43 | 6 | 16 | 28 | 7 | 67.89432 | 0.3072531 | 0.0798733 | 352.9289 | 1 | 0 | 0 |  | Fe_Cr_Ni_Cu_Al | Fe43Cr6Ni16Cu28Al7 | 0.03804032 | 4.3052 | 8.69 | 26.40227
4811 | 36 | 9 | 15 | 33 | 7 | 67.22738 | 0.3068842 | 0.0792671 | 343.1108 | 1 | 0 | 0 |  | Fe_Cr_Ni_Cu_Al | Fe36Cr9Ni15Cu33Al7 | 0.03768254 | 5.0784 | 8.76 | 26.21728
4812 | 30 | 14 | 13 | 36 | 8 | 67.32426 | 0.3037958 | 0.07856554 | 335.089 | 1 | 0 | 0 |  | Fe_Cr_Ni_Cu_Al | Fe30Cr14Ni13Cu36Al8 | 0.03922248 | 5.156357 | 8.653465 | 26.73565
4813 | 24 | 19 | 11 | 38 | 9 | 67.61262 | 0.3002952 | 0.08209375 | 358.3382 | 1 | 0 | 0 |  | Fe_Cr_Ni_Cu_Al | Fe24Cr19Ni11Cu38Al9 | 0.04072799 | 5.152044 | 8.524752 | 27.15249
4814 | 18 | 25 | 9 | 38 | 10 | 68.73438 | 0.294873 | 0.08896133 | 410.9546 | 1 | 0 | 0 |  | Fe_Cr_Ni_Cu_Al | Fe18Cr25Ni9Cu38Al10 | 0.04231764 | 4.9884 | 8.32 | 27.52889
4815 | 12 | 33 | 7 | 37 | 11 | 70.93852 | 0.2869876 | 0.09158553 | 438.3802 | 0 | 0 | 0 |  | Fe_Cr_Ni_Cu_Al | Fe12Cr33Ni7Cu37Al11 | 0.04369537 | 4.8384 | 8.04 | 27.69546
4816 | 7 | 44 | 5 | 32 | 12 | 75.40021 | 0.2744182 | 0.09411096 | 477.5278 | 0 | 0 | 0 |  | Fe_Cr_Ni_Cu_Al | Fe7Cr44Ni5Cu32Al12 | 0.04530656 | 4.2488 | 7.58 | 27.98699
4817 | 4 | 57 | 4 | 23 | 12 | 82.55225 | 0.2583446 | 0.09314486 | 503.9155 | 0 | 0 | 0 |  | Fe_Cr_Ni_Cu_Al | Fe4Cr57Ni4Cu23Al12 | 0.04579099 | 2.696 | 7.03 | 27.87489
4818 | 42 | 6 | 10 | 37 | 5 | 66.71014 | 0.3094688 | 0.0683816 | 267.7449 | 1 | 0 | 0 |  | Fe_Cr_Ni_Cu_Al | Fe42Cr6Ni10Cu37Al5 | 0.03306676 | 7.5756 | 8.94 | 23.52956
4819 | 35 | 9 | 10 | 41 | 5 | 66.31183 | 0.3088531 | 0.06793269 | 261.7436 | 1 | 0 | 0 |  | Fe_Cr_Ni_Cu_Al | Fe35Cr9Ni10Cu41Al5 | 0.0327415 | 7.7592 | 9 | 23.32788
4820 | 28 | 13 | 9 | 44 | 6 | 65.90438 | 0.3070211 | 0.07238086 | 286.8985 | 1 | 0 | 0 |  | Fe_Cr_Ni_Cu_Al | Fe28Cr13Ni9Cu44Al6 | 0.03474121 | 7.4788 | 8.94 | 24.04126
4821 | 22 | 18 | 8 | 45 | 7 | 66.46716 | 0.3032285 | 0.07645128 | 314.2468 | 1 | 0 | 0 |  | Fe_Cr_Ni_Cu_Al | Fe22Cr18Ni8Cu45Al7 | 0.03658197 | 7.1092 | 8.8 | 24.59987
4822 | 16 | 25 | 6 | 45 | 8 | 68.03693 | 0.29681 | 0.07974361 | 341.1533 | 0 | 0 | 0 |  | Fe_Cr_Ni_Cu_Al | Fe16Cr25Ni6Cu45Al8 | 0.03825874 | 6.9896 | 8.57 | 24.85063
4823 | 11 | 32 | 5 | 43 | 9 | 70.20804 | 0.2895743 | 0.08308786 | 372.4538 | 0 | 0 | 0 |  | Fe_Cr_Ni_Cu_Al | Fe11Cr32Ni5Cu43Al9 | 0.03996444 | 6.6372 | 8.3 | 25.30526
4824 | 6 | 43 | 3 | 38 | 11 | 74.02812 | 0.2774639 | 0.08546415 | 403.4848 | 0 | 0 | 0 |  | Fe_Cr_Ni_Cu_Al | Fe6Cr43Ni3Cu38Al11 | 0.04317804 | 5.972356 | 7.792079 | 26.4008
4825 | 32 | 9 | 6 | 50 | 3 | 64.99814 | 0.311602 | 0.05441281 | 174.4322 | 0 | 0 | 0 |  | Fe_Cr_Ni_Cu_Al | Fe32Cr9Ni6Cu50Al3 | 0.02676518 | 9.7912 | 9.29 | 20.04359
4826 | 25 | 13 | 6 | 52 | 4 | 64.86172 | 0.3095125 | 0.06035095 | 207.0276 | 0 | 0 | 0 |  | Fe_Cr_Ni_Cu_Al | Fe25Cr13Ni6Cu52Al4 | 0.02931709 | 9.0932 | 9.22 | 20.92932
4827 | 19 | 18 | 5 | 53 | 5 | 65.42804 | 0.3057144 | 0.06533339 | 237.512 | 0 | 0 | 0 |  | Fe_Cr_Ni_Cu_Al | Fe19Cr18Ni5Cu53Al5 | 0.03155492 | 8.6708 | 9.08 | 21.4986
4828 | 13 | 23 | 4 | 53 | 6 | 66.17593 | 0.3014391 | 0.07433329 | 296.3994 | 0 | 0 | 0 |  | Fe_Cr_Ni_Cu_Al | Fe13Cr23Ni4Cu53Al6 | 0.0336691 | 8.285685 | 8.919192 | 22.00038
4829 | 8 | 30 | 4 | 50 | 8 | 68.06067 | 0.2942181 | 0.07834172 | 328.6298 | 0 | 0 | 0 |  | Fe_Cr_Ni_Cu_Al | Fe8Cr30Ni4Cu50Al8 | 0.03754163 | 7.4592 | 8.58 | 23.66148
4830 | 12 | 5 | 47 | 33 | 3 | 66.95013 | 0.3161482 | 0.06146793 | 224.8624 | 1 | 1 | 1 | 224.8624 | Fe_Cr_Ni_Cu_Al | Fe12Cr5Ni47Cu33Al3 | 0.02667942 | 2.7008 | 9.68 | 23.26993
4831 | 11 | 5 | 40 | 39 | 5 | 63.90385 | 0.3185188 | 0.07391292 | 290.6979 | 1 |  | 0 |  | Fe_Cr_Ni_Cu_Al | Fe11Cr5Ni40Cu39Al5 | 0.03229488 | 2.5488 | 9.62 | 25.91119
4832 | 10 | 4 | 34 | 44 | 7 | 60.69808 | 0.3218988 | 0.083186 | 333.6925 | 1 |  | 0 |  | Fe_Cr_Ni_Cu_Al | Fe10Cr4Ni34Cu44Al7 | 0.03664184 | 2.265075 | 9.585859 | 27.85437
4833 | 9 | 4 | 27 | 49 | 11 | 57.00939 | 0.3246169 | 0.0979479 | 405.5132 | 1 | 0 | 0 |  | Fe_Cr_Ni_Cu_Al | Fe9Cr4Ni27Cu49Al11 | 0.04292633 | 1.3988 | 9.38 | 30.44425
4834 | 7 | 3 | 22 | 53 | 14 | 53.54568 | 0.3285548 | 0.1059399 | 429.0962 | 1 | 0 | 0 |  | Fe_Cr_Ni_Cu_Al | Fe7Cr3Ni22Cu53Al14 | 0.04640433 | 0.6480971 | 9.282828 | 31.68537
4835 | 19 | 6 | 51 | 21 | 3 | 71.12609 | 0.3102333 | 0.06185623 | 244.4083 | 1 | 1 | 1 | 244.4083 | Fe_Cr_Ni_Cu_Al | Fe19Cr6Ni51Cu21Al3 | 0.02667533 | 1.0212 | 9.38 | 22.12997
4836 | 17 | 7 | 44 | 27 | 5 | 68.31969 | 0.3115852 | 0.0748351 | 319.8255 | 1 | 1 | 1 | 319.8255 | Fe_Cr_Ni_Cu_Al | Fe17Cr7Ni44Cu27Al5 | 0.03275133 | 1.1824 | 9.3 | 25.55367
4837 | 16 | 8 | 38 | 32 | 7 | 66.01576 | 0.3125019 | 0.08466139 | 375.5456 | 1 | 0 | 0 |  | Fe_Cr_Ni_Cu_Al | Fe16Cr8Ni38Cu32Al7 | 0.03715884 | 1.275169 | 9.19802 | 27.79927
4838 | 14 | 8 | 32 | 36 | 10 | 62.79423 | 0.3147159 | 0.09616426 | 435.7051 | 1 | 0 | 0 |  | Fe_Cr_Ni_Cu_Al | Fe14Cr8Ni32Cu36Al10 | 0.0425969 | 0.8304 | 9.06 | 30.50836
4839 | 11 | 9 | 26 | 40 | 14 | 59.4583 | 0.3163697 | 0.1078455 | 490.9038 | 1 | 0 | 0 |  | Fe_Cr_Ni_Cu_Al | Fe11Cr9Ni26Cu40Al14 | 0.04779699 | 0.1476 | 8.84 | 32.88873
4840 | 9 | 8 | 21 | 44 | 18 | 55.60935 | 0.3202287 | 0.1161887 | 513.427 | 1 | 0 | 0 |  | Fe_Cr_Ni_Cu_Al | Fe9Cr8Ni21Cu44Al18 | 0.05151291 | -0.3552 | 8.68 | 34.4222
4841 | 7 | 7 | 16 | 46 | 23 | 51.63833 | 0.3240273 | 0.1240786 | 524.2956 | 1 | 0 | 0 |  | Fe_Cr_Ni_Cu_Al | Fe7Cr7Ni16Cu46Al23 | 0.05508229 | -1.0603 | 8.414141 | 35.75468
4842 | 29 | 4 | 52 | 12 | 3 | 73.52392 | 0.3078013 | 0.0612134 | 250.974 | 1 | 1 | 1 | 250.974 | Fe_Cr_Ni_Cu_Al | Fe29Cr4Ni52Cu12Al3 | 0.02648157 | -0.6148 | 9.17 | 20.6508
4843 | 27 | 8 | 46 | 16 | 4 | 73.09283 | 0.3052734 | 0.06871716 | 300.0488 | 1 | 1 | 1 | 300.0488 | Fe_Cr_Ni_Cu_Al | Fe27Cr8Ni46Cu16Al4 | 0.02987775 | -0.3136947 | 9.029703 | 22.886
4844 | 24 | 10 | 39 | 21 | 6 | 70.84453 | 0.305312 | 0.07980355 | 368.1861 | 1 | 0 | 0 |  | Fe_Cr_Ni_Cu_Al | Fe24Cr10Ni39Cu21Al6 | 0.03549233 | 0.0192 | 8.91 | 26.19997
4845 | 21 | 12 | 34 | 25 | 9 | 68.3603 | 0.3054789 | 0.09314278 | 451.3838 | 1 | 0 | 0 |  | Fe_Cr_Ni_Cu_Al | Fe21Cr12Ni34Cu25Al9 | 0.04148912 | -0.3242819 | 8.732673 | 29.49706
4846 | 17 | 13 | 29 | 28 | 13 | 65.02458 | 0.3067453 | 0.1064385 | 525.7572 | 1 | 0 | 0 |  | Fe_Cr_Ni_Cu_Al | Fe17Cr13Ni29Cu28Al13 | 0.04770953 | -1.1284 | 8.51 | 32.87734
4847 | 14 | 14 | 24 | 31 | 17 | 61.94201 | 0.3079273 | 0.1161024 | 569.3462 | 1 | 0 | 0 |  | Fe_Cr_Ni_Cu_Al | Fe14Cr14Ni24Cu31Al17 | 0.05211883 | -1.558 | 8.28 | 35.06568
4848 | 11 | 13 | 19 | 34 | 23 | 57.11986 | 0.3119789 | 0.1269352 | 598.5747 | 1 | 0 | 0 |  | Fe_Cr_Ni_Cu_Al | Fe11Cr13Ni19Cu34Al23 | 0.05679352 | -2.2836 | 7.99 | 37.35762
4849 | 8 | 12 | 15 | 36 | 29 | 52.78651 | 0.3159808 | 0.1329738 | 590.3855 | 1 | 0 | 0 |  | Fe_Cr_Ni_Cu_Al | Fe8Cr12Ni15Cu36Al29 | 0.05967653 | -2.8616 | 7.69 | 38.56971
4850 | 6 | 9 | 12 | 37 | 36 | 47.78663 | 0.322441 | 0.1350655 | 544.8901 | 1 | 0 | 0 |  | Fe_Cr_Ni_Cu_Al | Fe6Cr9Ni12Cu37Al36 | 0.06146816 | -3.4992 | 7.37 | 39.27124
4851 | 38 | 6 | 43 | 10 | 3 | 75.36734 | 0.3031782 | 0.0609683 | 255.5385 | 1 | 1 | 1 | 255.5385 | Fe_Cr_Ni_Cu_Al | Fe38Cr6Ni43Cu10Al3 | 0.02647394 | -0.8896 | 8.89 | 19.98964
4852 | 34 | 10 | 38 | 13 | 4 | 75.0633 | 0.3005715 | 0.06798613 | 302.5041 | 1 | 1 | 1 | 302.5041 | Fe_Cr_Ni_Cu_Al | Fe34Cr10Ni38Cu13Al4 | 0.03015964 | -0.6505459 | 8.757576 | 22.35123
4853 | 29 | 14 | 33 | 16 | 7 | 73.30737 | 0.298567 | 0.0842183 | 413.1161 | 1 | 0 | 0 |  | Fe_Cr_Ni_Cu_Al | Fe29Cr14Ni33Cu16Al7 | 0.0381409 | -1.277013 | 8.515152 | 26.94442
4854 | 25 | 17 | 29 | 19 | 10 | 71.34019 | 0.2975571 | 0.09649947 | 494.2374 | 1 | 0 | 0 |  | Fe_Cr_Ni_Cu_Al | Fe25Cr17Ni29Cu19Al10 | 0.04376358 | -1.6364 | 8.31 | 30.12291
4855 | 20 | 19 | 25 | 21 | 15 | 67.9637 | 0.2977571 | 0.1122175 | 589.9778 | 1 | 0 | 0 |  | Fe_Cr_Ni_Cu_Al | Fe20Cr19Ni25Cu21Al15 | 0.05087692 | -2.8288 | 8 | 34.15201
4856 | 16 | 19 | 21 | 24 | 20 | 63.82598 | 0.300306 | 0.1232758 | 636.3103 | 1 | 0 | 0 |  | Fe_Cr_Ni_Cu_Al | Fe16Cr19Ni21Cu24Al20 | 0.05574842 | -3.3316 | 7.76 | 36.84508
4857 | 12 | 18 | 17 | 26 | 26 | 59.0471 | 0.3039756 | 0.1323894 | 652.1932 | 1 | 0 | 0 |  | Fe_Cr_Ni_Cu_Al | Fe12Cr18Ni17Cu26Al26 | 0.05987517 | -4.0151 | 7.454545 | 39.05345
4858 | 9 | 17 | 13 | 28 | 34 | 53.95588 | 0.3083696 | 0.1368935 | 623.7683 | 1 | 0 | 0 |  | Fe_Cr_Ni_Cu_Al | Fe9Cr17Ni13Cu28Al34 | 0.06265754 | -4.435644 | 7.069307 | 40.31205
4859 | 6 | 12 | 11 | 28 | 43 | 47.34455 | 0.3175882 | 0.136232 | 540.7569 | 1 | 0 | 0 |  | Fe_Cr_Ni_Cu_Al | Fe6Cr12Ni11Cu28Al43 | 0.06375663 | -5.3152 | 6.67 | 41.00382
4860 | 45 | 9 | 35 | 8 | 3 | 77.46433 | 0.2979861 | 0.06069777 | 259.9717 | 1 | 1 | 1 | 259.9717 | Fe_Cr_Ni_Cu_Al | Fe45Cr9Ni35Cu8Al3 | 0.02641386 | -1.274 | 8.61 | 19.34465
4861 | 39 | 14 | 31 | 10 | 5 | 77.0051 | 0.2945612 | 0.07362516 | 351.0455 | 1 | 0 | 0 |  | Fe_Cr_Ni_Cu_Al | Fe39Cr14Ni31Cu10Al5 | 0.03317356 | -1.761861 | 8.393939 | 23.3644
4862 | 33 | 19 | 27 | 12 | 8 | 75.84192 | 0.2913482 | 0.08825247 | 456.2454 | 1 | 0 | 0 |  | Fe_Cr_Ni_Cu_Al | Fe33Cr19Ni27Cu12Al8 | 0.04044171 | -2.486277 | 8.121212 | 27.58461
4863 | 28 | 22 | 24 | 14 | 12 | 73.37467 | 0.2904103 | 0.1031791 | 558.3342 | 1 | 0 | 0 |  | Fe_Cr_Ni_Cu_Al | Fe28Cr22Ni24Cu14Al12 | 0.04732936 | -3.344 | 7.86 | 31.60446
4864 | 23 | 24 | 20 | 16 | 17 | 69.99211 | 0.2904339 | 0.1167782 | 638.6184 | 1 | 0 | 0 |  | Fe_Cr_Ni_Cu_Al | Fe23Cr24Ni20Cu16Al17 | 0.05366005 | -4.1172 | 7.55 | 35.23532
4865 | 18 | 25 | 17 | 18 | 22 | 66.40111 | 0.2916224 | 0.1271542 | 684.7507 | 1 | 0 | 0 |  | Fe_Cr_Ni_Cu_Al | Fe18Cr25Ni17Cu18Al22 | 0.05808836 | -4.6724 | 7.28 | 37.75428
4866 | 13 | 24 | 13 | 20 | 30 | 60.53101 | 0.2957216 | 0.1364629 | 690.0645 | 1 | 0 | 0 |  | Fe_Cr_Ni_Cu_Al | Fe13Cr24Ni13Cu20Al30 | 0.06261971 | -5.3296 | 6.88 | 40.27046
4867 | 9 | 22 | 11 | 20 | 38 | 55.21794 | 0.3005682 | 0.1387742 | 642.6033 | 1 | 0 | 0 |  | Fe_Cr_Ni_Cu_Al | Fe9Cr22Ni11Cu20Al38 | 0.06492697 | -6.2672 | 6.48 | 41.67886
4868 | 6 | 16 | 8 | 20 | 50 | 47.04303 | 0.3116049 | 0.1328785 | 508.9553 | 1 | 0 | 0 |  | Fe_Cr_Ni_Cu_Al | Fe6Cr16Ni8Cu20Al50 | 0.0647439 | -6.4592 | 5.94 | 41.56393
4869 | 50 | 14 | 25 | 7 | 3 | 79.94546 | 0.291152 | 0.06011627 | 262.0008 | 1 | 1 | 1 | 262.0008 | Fe_Cr_Ni_Cu_Al | Fe50Cr14Ni25Cu7Al3 | 0.02650753 | -1.210081 | 8.282828 | 18.86529
4870 | 42 | 21 | 23 | 8 | 6 | 79.63129 | 0.2862927 | 0.07857428 | 397.9978 | 1 | 0 | 0 |  | Fe_Cr_Ni_Cu_Al | Fe42Cr21Ni23Cu8Al6 | 0.03571984 | -2.4764 | 7.98 | 24.18045
4871 | 36 | 26 | 20 | 9 | 9 | 78.748 | 0.2827529 | 0.09172148 | 496.7498 | 1 | 0 | 0 |  | Fe_Cr_Ni_Cu_Al | Fe36Cr26Ni20Cu9Al9 | 0.04237181 | -3.2884 | 7.7 | 27.99897
4872 | 29 | 28 | 18 | 11 | 13 | 75.78018 | 0.2826133 | 0.1051941 | 586.4519 | 1 | 0 | 0 |  | Fe_Cr_Ni_Cu_Al | Fe29Cr28Ni18Cu11Al13 | 0.04915503 | -4.010611 | 7.474747 | 32.06705
4873 | 24 | 30 | 16 | 12 | 18 | 72.63589 | 0.2825746 | 0.118732 | 671.1391 | 1 | 0 | 0 |  | Fe_Cr_Ni_Cu_Al | Fe24Cr30Ni16Cu12Al18 | 0.05504861 | -5.088 | 7.18 | 35.55269
4874 | 18 | 31 | 13 | 14 | 25 | 67.78914 | 0.2843591 | 0.1324213 | 732.7417 | 1 | 0 | 0 |  | Fe_Cr_Ni_Cu_Al | Fe18Cr31Ni13Cu14Al25 | 0.06054506 | -5.817077 | 6.821782 | 38.76007
4875 | 13 | 30 | 10 | 15 | 32 | 62.69324 | 0.2874787 | 0.1383266 | 719.1509 | 1 | 0 | 0 |  | Fe_Cr_Ni_Cu_Al | Fe13Cr30Ni10Cu15Al32 | 0.06411689 | -6.3644 | 6.45 | 40.79735
4876 | 8 | 26 | 8 | 15 | 42 | 55.39593 | 0.2948798 | 0.138156 | 631.2761 | 1 | 0 | 0 |  | Fe_Cr_Ni_Cu_Al | Fe8Cr26Ni8Cu15Al42 | 0.06621324 | -7.227834 | 5.969697 | 42.20132
4877 | 5 | 19 | 6 | 15 | 55 | 46.67927 | 0.3075228 | 0.1287605 | 474.7603 | 1 | 0 | 0 |  | Fe_Cr_Ni_Cu_Al | Fe5Cr19Ni6Cu15Al55 | 0.0646048 | -7.1032 | 5.44 | 41.39505
4878 | 52 | 21 | 17 | 7 | 3 | 82.64669 | 0.2835738 | 0.059927 | 266.5865 | 1 | 1 | 1 | 266.5865 | Fe_Cr_Ni_Cu_Al | Fe52Cr21Ni17Cu7Al3 | 0.02637584 | -0.7504 | 7.98 | 18.37873
4879 | 43 | 28 | 16 | 7 | 6 | 82.58972 | 0.2783598 | 0.07756497 | 399.8719 | 1 | 0 | 0 |  | Fe_Cr_Ni_Cu_Al | Fe43Cr28Ni16Cu7Al6 | 0.03567602 | -2.27 | 7.67 | 23.60586
4880 | 36 | 33 | 15 | 7 | 9 | 81.91451 | 0.2747228 | 0.09021667 | 497.9344 | 1 | 0 | 0 |  | Fe_Cr_Ni_Cu_Al | Fe36Cr33Ni15Cu7Al9 | 0.0423564 | -3.5328 | 7.4 | 27.44942
4881 | 30 | 36 | 13 | 8 | 14 | 78.88441 | 0.2737198 | 0.1047802 | 599.5068 | 1 | 0 | 0 |  | Fe_Cr_Ni_Cu_Al | Fe30Cr36Ni13Cu8Al14 | 0.05031759 | -4.674052 | 7.089109 | 32.12319
4882 | 24 | 38 | 11 | 9 | 19 | 75.68006 | 0.2733625 | 0.1142238 | 651.5304 | 1 | 0 | 0 |  | Fe_Cr_Ni_Cu_Al | Fe24Cr38Ni11Cu9Al19 | 0.05606935 | -5.514361 | 6.792079 | 35.50441
4883 | 18 | 38 | 9 | 10 | 25 | 71.23748 | 0.274917 | 0.1219347 | 672.8794 | 1 | 0 | 0 |  | Fe_Cr_Ni_Cu_Al | Fe18Cr38Ni9Cu10Al25 | 0.06107825 | -6.3168 | 6.47 | 38.49208
4884 | 12 | 37 | 7 | 11 | 33 | 65.4723 | 0.2784069 | 0.1285609 | 665.2889 | 1 | 0 | 0 |  | Fe_Cr_Ni_Cu_Al | Fe12Cr37Ni7Cu11Al33 | 0.06495992 | -7.0112 | 6.08 | 40.81786
4885 | 7 | 32 | 5 | 12 | 44 | 57.15756 | 0.2872923 | 0.1319756 | 600.869 | 1 | 0 | 0 |  | Fe_Cr_Ni_Cu_Al | Fe7Cr32Ni5Cu12Al44 | 0.06672965 | -7.324 | 5.62 | 41.96861
4886 | 4 | 23 | 4 | 12 | 57 | 47.61021 | 0.3019725 | 0.128253 | 475.5561 | 1 | 0 | 0 |  | Fe_Cr_Ni_Cu_Al | Fe4Cr23Ni4Cu12Al57 | 0.06456316 | -7.1832 | 5.13 | 41.0009
4887 | 42 | 37 | 10 | 5 | 6 | 86.48973 | 0.2685306 | 0.07656162 | 404.3831 | 1 | 0 | 0 |  | Fe_Cr_Ni_Cu_Al | Fe42Cr37Ni10Cu5Al6 | 0.03557613 | -2.4704 | 7.31 | 22.92017
4888 | 35 | 41 | 10 | 5 | 9 | 85.41612 | 0.2658509 | 0.08858931 | 497.878 | 1 | 0 | 0 |  | Fe_Cr_Ni_Cu_Al | Fe35Cr41Ni10Cu5Al9 | 0.04231332 | -3.7 | 7.08 | 26.84542
4889 | 28 | 44 | 9 | 6 | 13 | 83.01248 | 0.2644107 | 0.09990578 | 578.0181 | 1 | 0 | 0 |  | Fe_Cr_Ni_Cu_Al | Fe28Cr44Ni9Cu6Al13 | 0.04905003 | -4.5264 | 6.83 | 30.80145
4890 | 22 | 45 | 8 | 7 | 18 | 79.32966 | 0.2649733 | 0.1102949 | 638.831 | 1 | 0 | 0 |  | Fe_Cr_Ni_Cu_Al | Fe22Cr45Ni8Cu7Al18 | 0.05523868 | -5.4424 | 6.57 | 34.50046
4891 | 16 | 45 | 6 | 8 | 25 | 74.14864 | 0.2667912 | 0.1199653 | 673.6629 | 1 | 0 | 0 |  | Fe_Cr_Ni_Cu_Al | Fe16Cr45Ni6Cu8Al25 | 0.06115473 | -6.3104 | 6.21 | 37.99947
4892 | 11 | 43 | 5 | 9 | 32 | 68.59752 | 0.2708925 | 0.1266019 | 673.363 | 1 | 0 | 0 |  | Fe_Cr_Ni_Cu_Al | Fe11Cr43Ni5Cu9Al32 | 0.06473841 | -6.9668 | 5.91 | 40.22964
4893 | 6 | 38 | 3 | 11 | 43 | 60.00745 | 0.2800161 | 0.1309584 | 617.5805 | 1 | 0 | 0 |  | Fe_Cr_Ni_Cu_Al | Fe6Cr38Ni3Cu11Al43 | 0.06673615 | -6.879718 | 5.50495 | 41.40871
4894 | 32 | 50 | 6 | 3 | 9 | 89.21127 | 0.2563495 | 0.08658618 | 494.3278 | 0 | 0 | 0 |  | Fe_Cr_Ni_Cu_Al | Fe32Cr50Ni6Cu3Al9 | 0.04222715 | -3.9388 | 6.76 | 26.24695
4895 | 25 | 52 | 6 | 4 | 13 | 86.39074 | 0.2558413 | 0.09788119 | 574.6085 | 0 | 0 | 0 |  | Fe_Cr_Ni_Cu_Al | Fe25Cr52Ni6Cu4Al13 | 0.049012 | -4.798 | 6.55 | 30.29785
4896 | 19 | 53 | 5 | 5 | 18 | 82.65068 | 0.2562092 | 0.1080391 | 635.098 | 0 | 0 | 0 |  | Fe_Cr_Ni_Cu_Al | Fe19Cr53Ni5Cu5Al18 | 0.0552352 | -5.5636 | 6.29 | 33.97516
4897 | 13 | 53 | 4 | 6 | 23 | 78.72535 | 0.2571136 | 0.1152916 | 663.2525 | 1 | 0 | 0 |  | Fe_Cr_Ni_Cu_Al | Fe13Cr53Ni4Cu6Al23 | 0.05986019 | -6.118559 | 6.030303 | 36.69636
4898 | 8 | 50 | 4 | 8 | 30 | 72.36418 | 0.2629345 | 0.1239091 | 679.531 | 1 | 0 | 0 |  | Fe_Cr_Ni_Cu_Al | Fe8Cr50Ni4Cu8Al30 | 0.06377599 | -6.6496 | 5.82 | 39.21428
4899 | 12 | 5 | 47 | 3 | 33 | 56.33515 | 0.3144487 | 0.1567334 | 823.9919 | 1 | 0 | 0 |  | Fe_Cr_Ni_Cu_Al | Fe12Cr5Ni47Cu3Al33 | 0.06674518 | -16.7392 | 7.28 | 47.18561
4900 | 11 | 5 | 40 | 5 | 39 | 52.55841 | 0.316724 | 0.1571143 | 766.2326 | 1 | 0 | 0 |  | Fe_Cr_Ni_Cu_Al | Fe11Cr5Ni40Cu5Al39 | 0.06823419 | -16.6816 | 6.9 | 48.31899
4901 | 10 | 4 | 34 | 7 | 44 | 48.92694 | 0.3201739 | 0.1540782 | 689.3256 | 0 | 0 | 0 |  | Fe_Cr_Ni_Cu_Al | Fe10Cr4Ni34Cu7Al44 | 0.06848527 | -16.03673 | 6.59596 | 48.56832
4902 | 9 | 4 | 27 | 11 | 49 | 45.76429 | 0.3230674 | 0.1478172 | 600.0361 | 0 | 0 | 0 |  | Fe_Cr_Ni_Cu_Al | Fe9Cr4Ni27Cu11Al49 | 0.06743362 | -13.8924 | 6.34 | 47.38139
4903 | 7 | 3 | 22 | 14 | 53 | 42.55869 | 0.3272968 | 0.1414667 | 517.7925 | 0 | 0 | 0 |  | Fe_Cr_Ni_Cu_Al | Fe7Cr3Ni22Cu14Al53 | 0.06578603 | -12.1808 | 6.131313 | 45.94844
4904 | 19 | 6 | 51 | 3 | 21 | 64.15519 | 0.309033 | 0.1365808 | 769.449 | 1 | 0 | 0 |  | Fe_Cr_Ni_Cu_Al | Fe19Cr6Ni51Cu3Al21 | 0.05905362 | -12.7596 | 7.94 | 40.97634
4905 | 17 | 7 | 44 | 5 | 27 | 60.26634 | 0.3101424 | 0.1458995 | 792.428 | 1 | 0 | 0 |  | Fe_Cr_Ni_Cu_Al | Fe17Cr7Ni44Cu5Al27 | 0.06346554 | -13.8304 | 7.54 | 44.09544
4906 | 16 | 8 | 38 | 7 | 32 | 57.36079 | 0.3108924 | 0.1486284 | 769.4874 | 1 | 0 | 0 |  | Fe_Cr_Ni_Cu_Al | Fe16Cr8Ni38Cu7Al32 | 0.0656824 | -13.89981 | 7.217822 | 45.52747
4907 | 14 | 8 | 32 | 10 | 36 | 54.17979 | 0.3131179 | 0.1494966 | 729.9898 | 0 | 0 | 0 |  | Fe_Cr_Ni_Cu_Al | Fe14Cr8Ni32Cu10Al36 | 0.06670765 | -13.1472 | 6.98 | 46.09606
4908 | 11 | 9 | 26 | 14 | 40 | 51.30777 | 0.3148327 | 0.1473473 | 671.1476 | 0 | 0 | 0 |  | Fe_Cr_Ni_Cu_Al | Fe11Cr9Ni26Cu14Al40 | 0.06670638 | -11.6876 | 6.76 | 45.68796
4909 | 9 | 8 | 21 | 18 | 44 | 47.94397 | 0.3188973 | 0.1436596 | 600.3752 | 0 | 0 | 0 |  | Fe_Cr_Ni_Cu_Al | Fe9Cr8Ni21Cu18Al44 | 0.0661186 | -10.1104 | 6.6 | 44.85787
4910 | 7 | 7 | 16 | 23 | 46 | 45.18349 | 0.323032 | 0.138887 | 535.0467 | 0 | 0 | 0 |  | Fe_Cr_Ni_Cu_Al | Fe7Cr7Ni16Cu23Al46 | 0.06478147 | -7.987756 | 6.555556 | 43.17561
4911 | 29 | 4 | 52 | 3 | 12 | 69.82167 | 0.3071773 | 0.1086445 | 596.0286 | 1 | 1 | 1 | 596.0286 | Fe_Cr_Ni_Cu_Al | Fe29Cr4Ni52Cu3Al12 | 0.04802535 | -8.3044 | 8.45 | 32.99781
4912 | 27 | 8 | 46 | 4 | 16 | 68.32678 | 0.3043715 | 0.1180139 | 654.8743 | 1 | 0 | 0 |  | Fe_Cr_Ni_Cu_Al | Fe27Cr8Ni46Cu4Al16 | 0.05345852 | -9.818645 | 8.079208 | 36.56729
4913 | 24 | 10 | 39 | 6 | 21 | 65.10596 | 0.3041464 | 0.1318006 | 733.1564 | 1 | 0 | 0 |  | Fe_Cr_Ni_Cu_Al | Fe24Cr10Ni39Cu6Al21 | 0.05884359 | -10.8408 | 7.71 | 40.13864
4914 | 21 | 12 | 34 | 9 | 25 | 62.55819 | 0.3042274 | 0.136312 | 734.8717 | 1 | 0 | 0 |  | Fe_Cr_Ni_Cu_Al | Fe21Cr12Ni34Cu9Al25 | 0.06150828 | -10.68876 | 7.465347 | 41.81173
4915 | 17 | 13 | 29 | 13 | 28 | 59.80057 | 0.3055774 | 0.1407011 | 733.3167 | 1 | 0 | 0 |  | Fe_Cr_Ni_Cu_Al | Fe17Cr13Ni29Cu13Al28 | 0.06294387 | -9.8164 | 7.31 | 42.59079
4916 | 14 | 14 | 24 | 17 | 31 | 57.29425 | 0.3068527 | 0.1415541 | 704.8505 | 1 | 0 | 0 |  | Fe_Cr_Ni_Cu_Al | Fe14Cr14Ni24Cu17Al31 | 0.06372925 | -8.6588 | 7.16 | 42.72309
4917 | 11 | 13 | 19 | 23 | 34 | 53.70889 | 0.3112191 | 0.1400353 | 648.1413 | 1 | 0 | 0 |  | Fe_Cr_Ni_Cu_Al | Fe11Cr13Ni19Cu23Al34 | 0.06373736 | -6.8772 | 7.11 | 42.18308
4918 | 8 | 12 | 15 | 29 | 36 | 50.74433 | 0.3155549 | 0.1379289 | 596.71 | 1 | 0 | 0 |  | Fe_Cr_Ni_Cu_Al | Fe8Cr12Ni15Cu29Al36 | 0.06304313 | -5.2304 | 7.13 | 41.04561
4919 | 6 | 9 | 12 | 36 | 37 | 47.51399 | 0.3223949 | 0.1354358 | 543.5523 | 1 | 0 | 0 |  | Fe_Cr_Ni_Cu_Al | Fe6Cr9Ni12Cu36Al37 | 0.06181543 | -3.7608 | 7.29 | 39.54797
4920 | 38 | 6 | 43 | 3 | 10 | 72.4332 | 0.3026304 | 0.0988886 | 532.7822 | 1 | 1 | 1 | 532.7822 | Fe_Cr_Ni_Cu_Al | Fe38Cr6Ni43Cu3Al10 | 0.04463386 | -6.9432 | 8.33 | 30.26615
4921 | 34 | 10 | 38 | 4 | 13 | 71.32773 | 0.2997996 | 0.112519 | 635.445 | 1 | 0 | 0 |  | Fe_Cr_Ni_Cu_Al | Fe34Cr10Ni38Cu4Al13 | 0.04980731 | -8.084889 | 8.030303 | 33.61632
4922 | 29 | 14 | 33 | 7 | 16 | 69.69534 | 0.2977417 | 0.1203421 | 681.0153 | 1 | 0 | 0 |  | Fe_Cr_Ni_Cu_Al | Fe29Cr14Ni33Cu7Al16 | 0.05363751 | -8.116315 | 7.787879 | 36.08571
4923 | 25 | 17 | 29 | 10 | 19 | 67.88453 | 0.2967058 | 0.1245372 | 692.1333 | 1 | 0 | 0 |  | Fe_Cr_Ni_Cu_Al | Fe25Cr17Ni29Cu10Al19 | 0.056464 | -7.8572 | 7.59 | 37.79318
4924 | 20 | 19 | 25 | 15 | 21 | 65.76163 | 0.2971817 | 0.1278589 | 693.4049 | 1 | 0 | 0 |  | Fe_Cr_Ni_Cu_Al | Fe20Cr19Ni25Cu15Al21 | 0.05772047 | -6.544 | 7.52 | 38.41498
4925 | 16 | 19 | 21 | 20 | 24 | 62.43999 | 0.299937 | 0.1317245 | 686.1572 | 1 | 0 | 0 |  | Fe_Cr_Ni_Cu_Al | Fe16Cr19Ni21Cu20Al24 | 0.05939096 | -5.4884 | 7.44 | 39.19631
4926 | 12 | 18 | 17 | 26 | 26 | 59.0471 | 0.3039756 | 0.1337563 | 663.4624 | 1 | 0 | 0 |  | Fe_Cr_Ni_Cu_Al | Fe12Cr18Ni17Cu26Al26 | 0.05987517 | -4.0151 | 7.454545 | 39.05345
4927 | 9 | 17 | 13 | 34 | 28 | 55.7621 | 0.3088283 | 0.1309132 | 604.0944 | 1 | 0 | 0 |  | Fe_Cr_Ni_Cu_Al | Fe9Cr17Ni13Cu34Al28 | 0.0594293 | -2.252328 | 7.544554 | 38.02669
4928 | 6 | 12 | 11 | 43 | 28 | 51.53875 | 0.3184366 | 0.1295665 | 552.6291 | 1 | 0 | 0 |  | Fe_Cr_Ni_Cu_Al | Fe6Cr12Ni11Cu43Al28 | 0.05798623 | -1.1512 | 7.87 | 36.57892
4929 | 45 | 9 | 35 | 3 | 8 | 75.32352 | 0.2975448 | 0.08923706 | 469.4733 | 1 | 1 | 1 | 469.4733 | Fe_Cr_Ni_Cu_Al | Fe45Cr9Ni35Cu3Al8 | 0.04061556 | -5.65 | 8.21 | 27.2765
4930 | 39 | 14 | 31 | 5 | 10 | 74.87898 | 0.2940736 | 0.1010909 | 562.0057 | 1 | 0 | 0 |  | Fe_Cr_Ni_Cu_Al | Fe39Cr14Ni31Cu5Al10 | 0.04473536 | -5.945108 | 7.989899 | 29.95122
4931 | 33 | 19 | 27 | 8 | 12 | 74.18047 | 0.2909249 | 0.1074219 | 604.8088 | 1 | 0 | 0 |  | Fe_Cr_Ni_Cu_Al | Fe33Cr19Ni27Cu8Al12 | 0.04794807 | -5.607591 | 7.79798 | 31.95246
4932 | 28 | 22 | 24 | 12 | 14 | 72.58001 | 0.2901934 | 0.1098176 | 606.9711 | 1 | 0 | 0 |  | Fe_Cr_Ni_Cu_Al | Fe28Cr22Ni24Cu12Al14 | 0.05037501 | -4.768 | 7.7 | 33.41865
4933 | 23 | 24 | 20 | 17 | 16 | 70.37205 | 0.2905442 | 0.1139962 | 619.3913 | 1 | 0 | 0 |  | Fe_Cr_Ni_Cu_Al | Fe23Cr24Ni20Cu17Al16 | 0.05242518 | -3.4772 | 7.63 | 34.47997
4934 | 18 | 25 | 17 | 22 | 18 | 67.85121 | 0.2920613 | 0.1176254 | 623.8201 | 1 | 0 | 0 |  | Fe_Cr_Ni_Cu_Al | Fe18Cr25Ni17Cu22Al18 | 0.05402422 | -2.394 | 7.6 | 35.19968
4935 | 13 | 24 | 13 | 30 | 20 | 63.89989 | 0.2967516 | 0.1196098 | 601.6617 | 1 | 0 | 0 |  | Fe_Cr_Ni_Cu_Al | Fe13Cr24Ni13Cu30Al20 | 0.05488396 | -0.6176 | 7.68 | 35.19929
4936 | 9 | 22 | 11 | 38 | 20 | 60.9189 | 0.3022497 | 0.1178663 | 561.7182 | 1 | 0 | 0 |  | Fe_Cr_Ni_Cu_Al | Fe9Cr22Ni11Cu38Al20 | 0.05378362 | 0.832 | 7.92 | 34.0956
4937 | 6 | 16 | 8 | 50 | 20 | 55.62299 | 0.3136902 | 0.1151587 | 497.252 | 1 | 0 | 0 |  | Fe_Cr_Ni_Cu_Al | Fe6Cr16Ni8Cu50Al20 | 0.05210987 | 1.9888 | 8.34 | 32.31161
4938 | 50 | 14 | 25 | 3 | 7 | 78.18392 | 0.2907402 | 0.0880936 | 473.6322 | 1 | 1 | 1 | 473.6322 | Fe_Cr_Ni_Cu_Al | Fe50Cr14Ni25Cu3Al7 | 0.03850652 | -4.732986 | 7.959596 | 25.4932
4939 | 42 | 21 | 23 | 6 | 8 | 78.76837 | 0.2860665 | 0.0881366 | 471.1905 | 1 | 0 | 0 |  | Fe_Cr_Ni_Cu_Al | Fe42Cr21Ni23Cu6Al8 | 0.04047625 | -4.1308 | 7.82 | 26.86458
4940 | 36 | 26 | 20 | 9 | 9 | 78.748 | 0.2827529 | 0.09172148 | 496.7498 | 1 | 0 | 0 |  | Fe_Cr_Ni_Cu_Al | Fe36Cr26Ni20Cu9Al9 | 0.04237181 | -3.2884 | 7.7 | 27.99897
4941 | 29 | 28 | 18 | 13 | 11 | 76.60581 | 0.2828641 | 0.1018213 | 565.6885 | 1 | 0 | 0 |  | Fe_Cr_Ni_Cu_Al | Fe29Cr28Ni18Cu13Al11 | 0.04590488 | -2.557698 | 7.636364 | 30.1571
4942 | 24 | 30 | 16 | 18 | 12 | 75.00119 | 0.2833297 | 0.100648 | 541.0519 | 1 | 0 | 0 |  | Fe_Cr_Ni_Cu_Al | Fe24Cr30Ni16Cu18Al12 | 0.04692569 | -1.1232 | 7.66 | 30.68279
4943 | 18 | 31 | 13 | 25 | 14 | 71.83889 | 0.2857154 | 0.1018972 | 525.4577 | 1 | 0 | 0 |  | Fe_Cr_Ni_Cu_Al | Fe18Cr31Ni13Cu25Al14 | 0.04891344 | 0.4458386 | 7.693069 | 31.56924
4944 | 13 | 30 | 10 | 32 | 15 | 68.64575 | 0.2895164 | 0.1057637 | 531.8775 | 1 | 0 | 0 |  | Fe_Cr_Ni_Cu_Al | Fe13Cr30Ni10Cu32Al15 | 0.04954385 | 2.0132 | 7.81 | 31.51047
4945 | 8 | 26 | 8 | 42 | 15 | 64.18198 | 0.2977539 | 0.1066731 | 506.411 | 1 | 0 | 0 |  | Fe_Cr_Ni_Cu_Al | Fe8Cr26Ni8Cu42Al15 | 0.04851006 | 3.48291 | 8.151515 | 30.43366
4946 | 5 | 19 | 6 | 55 | 15 | 58.25591 | 0.3106534 | 0.102332 | 432.4547 | 1 | 0 | 0 |  | Fe_Cr_Ni_Cu_Al | Fe5Cr19Ni6Cu55Al15 | 0.04680651 | 4.0008 | 8.64 | 28.77134
4947 | 52 | 21 | 17 | 3 | 7 | 80.87365 | 0.2831038 | 0.0828253 | 438.0956 | 0 | 0 | 0 |  | Fe_Cr_Ni_Cu_Al | Fe52Cr21Ni17Cu3Al7 | 0.03831324 | -4.1936 | 7.66 | 24.92841
4948 | 43 | 28 | 16 | 6 | 7 | 82.14805 | 0.2782306 | 0.08267674 | 439.2882 | 1 | 0 | 0 |  | Fe_Cr_Ni_Cu_Al | Fe43Cr28Ni16Cu6Al7 | 0.03816141 | -3.0956 | 7.59 | 24.99487
4949 | 36 | 33 | 15 | 9 | 7 | 82.79032 | 0.2749981 | 0.08220435 | 435.535 | 1 | 0 | 0 |  | Fe_Cr_Ni_Cu_Al | Fe36Cr33Ni15Cu9Al7 | 0.03801389 | -1.9488 | 7.56 | 24.99507
4950 | 30 | 36 | 13 | 14 | 8 | 81.39927 | 0.2745614 | 0.08094334 | 415.0256 | 1 | 0 | 0 |  | Fe_Cr_Ni_Cu_Al | Fe30Cr36Ni13Cu14Al8 | 0.03985782 | -0.3215371 | 7.564356 | 26.08565
4951 | 24 | 38 | 11 | 19 | 9 | 79.7225 | 0.2747922 | 0.08384782 | 427.6971 | 1 | 0 | 0 |  | Fe_Cr_Ni_Cu_Al | Fe24Cr38Ni11Cu19Al9 | 0.04154154 | 1.143809 | 7.584158 | 26.95421
4952 | 18 | 38 | 9 | 25 | 10 | 77.06842 | 0.2770676 | 0.09006433 | 461.9647 | 0 | 0 | 0 |  | Fe_Cr_Ni_Cu_Al | Fe18Cr38Ni9Cu25Al10 | 0.04305401 | 2.6952 | 7.67 | 27.63259
4953 | 12 | 37 | 7 | 33 | 11 | 73.49352 | 0.2814521 | 0.09185606 | 453.8584 | 0 | 0 | 0 |  | Fe_Cr_Ni_Cu_Al | Fe12Cr37Ni7Cu33Al11 | 0.04397184 | 4.288 | 7.84 | 27.8004
4954 | 7 | 32 | 5 | 44 | 12 | 67.76413 | 0.291185 | 0.09354987 | 432.0895 | 0 | 0 | 0 |  | Fe_Cr_Ni_Cu_Al | Fe7Cr32Ni5Cu44Al12 | 0.04434445 | 5.5016 | 8.18 | 27.46939
4955 | 4 | 23 | 4 | 57 | 12 | 60.91056 | 0.3060444 | 0.09276235 | 385.6793 | 1 | 0 | 0 |  | Fe_Cr_Ni_Cu_Al | Fe4Cr23Ni4Cu57Al12 | 0.04293188 | 5.5248 | 8.73 | 26.14272
4956 | 42 | 37 | 10 | 6 | 5 | 86.947 | 0.2686792 | 0.0715758 | 365.5874 | 1 | 0 | 0 |  | Fe_Cr_Ni_Cu_Al | Fe42Cr37Ni10Cu6Al5 | 0.03282529 | -1.6376 | 7.39 | 21.40467
4957 | 35 | 41 | 10 | 9 | 5 | 87.22543 | 0.266472 | 0.07074702 | 358.317 | 1 | 0 | 0 |  | Fe_Cr_Ni_Cu_Al | Fe35Cr41Ni10Cu9Al5 | 0.03276894 | -0.4968 | 7.4 | 21.53021
4958 | 28 | 44 | 9 | 13 | 6 | 86.09412 | 0.2655321 | 0.07433103 | 380.5597 | 0 | 0 | 0 |  | Fe_Cr_Ni_Cu_Al | Fe28Cr44Ni9Cu13Al6 | 0.035348 | 0.7208 | 7.39 | 23.0243
4959 | 22 | 45 | 8 | 18 | 7 | 83.98923 | 0.2667465 | 0.07721742 | 393.3249 | 0 | 0 | 0 |  | Fe_Cr_Ni_Cu_Al | Fe22Cr45Ni8Cu18Al7 | 0.0375252 | 2.152 | 7.45 | 24.24165
4960 | 16 | 45 | 6 | 25 | 8 | 80.96846 | 0.2695122 | 0.07908661 | 393.115 | 0 | 0 | 0 |  | Fe_Cr_Ni_Cu_Al | Fe16Cr45Ni6Cu25Al8 | 0.03925175 | 4.0936 | 7.57 | 24.99827
4961 | 11 | 43 | 5 | 32 | 9 | 77.29474 | 0.274429 | 0.08153352 | 394.0729 | 0 | 0 | 0 |  | Fe_Cr_Ni_Cu_Al | Fe11Cr43Ni5Cu32Al9 | 0.04064024 | 5.3612 | 7.75 | 25.56131
4962 | 6 | 38 | 3 | 43 | 11 | 70.86305 | 0.2843672 | 0.08358467 | 376.0228 | 0 | 0 | 0 |  | Fe_Cr_Ni_Cu_Al | Fe6Cr38Ni3Cu43Al11 | 0.04279358 | 6.395844 | 8.039604 | 26.17557
4963 | 32 | 50 | 6 | 9 | 3 | 92.01954 | 0.2573937 | 0.05772741 | 269.7571 | 0 | 0 | 0 |  | Fe_Cr_Ni_Cu_Al | Fe32Cr50Ni6Cu9Al3 | 0.02611 | 0.9188 | 7.24 | 17.42623
4964 | 25 | 52 | 6 | 13 | 4 | 90.48271 | 0.2574361 | 0.06247744 | 300.3026 | 0 | 0 | 0 |  | Fe_Cr_Ni_Cu_Al | Fe25Cr52Ni6Cu13Al4 | 0.02959638 | 2.042 | 7.27 | 19.44563
4965 | 19 | 53 | 5 | 18 | 5 | 88.3401 | 0.2585341 | 0.06631832 | 321.5303 | 0 | 0 | 0 |  | Fe_Cr_Ni_Cu_Al | Fe19Cr53Ni5Cu18Al5 | 0.0324586 | 3.5468 | 7.33 | 20.97117
4966 | 13 | 53 | 4 | 23 | 6 | 85.93885 | 0.2601954 | 0.0744298 | 375.1457 | 0 | 0 | 0 |  | Fe_Cr_Ni_Cu_Al | Fe13Cr53Ni4Cu23Al6 | 0.03494677 | 4.857464 | 7.40404 | 22.17775
4967 | 8 | 50 | 4 | 30 | 8 | 81.00679 | 0.2666812 | 0.07814185 | 381.8795 | 0 | 0 | 0 |  | Fe_Cr_Ni_Cu_Al | Fe8Cr50Ni4Cu30Al8 | 0.03874317 | 5.6352 | 7.58 | 24.18317
4968 | 33 | 47 | 3 | 5 | 12 | 85.38304 | 0.2597644 | 0.09477434 | 544.8128 | 0 | 0 | 0 |  | Fe_Cr_Ni_Cu_Al | Fe33Cr47Ni3Cu5Al12 | 0.04761208 | -3.4236 | 6.67 | 29.32861
4969 | 39 | 40 | 5 | 5 | 11 | 83.81095 | 0.2661091 | 0.0935502 | 530.7667 | 0 | 0 | 0 |  | Fe_Cr_Ni_Cu_Al | Fe39Cr40Ni5Cu5Al11 | 0.04611855 | -3.4796 | 6.9 | 28.75142
4970 | 44 | 34 | 7 | 4 | 10 | 82.91027 | 0.2708517 | 0.09179752 | 514.8207 | 0 | 0 | 0 |  | Fe_Cr_Ni_Cu_Al | Fe44Cr34Ni7Cu4Al10 | 0.04467552 | -3.904091 | 7.070707 | 28.10376
4971 | 49 | 27 | 11 | 4 | 9 | 81.22684 | 0.2777123 | 0.08963863 | 492.4385 | 0 | 0 | 0 |  | Fe_Cr_Ni_Cu_Al | Fe49Cr27Ni11Cu4Al9 | 0.042666 | -3.982 | 7.35 | 27.24798
4972 | 53 | 22 | 14 | 3 | 7 | 81.35129 | 0.2814754 | 0.08230767 | 435.0862 | 0 | 0 | 0 |  | Fe_Cr_Ni_Cu_Al | Fe53Cr22Ni14Cu3Al7 | 0.03849792 | -3.908581 | 7.575758 | 24.86873
4973 | 21 | 51 | 3 | 6 | 19 | 81.06873 | 0.2582001 | 0.1090513 | 633.1583 | 1 | 0 | 0 |  | Fe_Cr_Ni_Cu_Al | Fe21Cr51Ni3Cu6Al19 | 0.05628167 | -4.9332 | 6.27 | 34.47533
4974 | 27 | 44 | 5 | 7 | 17 | 79.9134 | 0.264925 | 0.1070836 | 616.2142 | 1 | 0 | 0 |  | Fe_Cr_Ni_Cu_Al | Fe27Cr44Ni5Cu7Al17 | 0.05424217 | -4.4892 | 6.58 | 33.63034
4975 | 32 | 38 | 7 | 8 | 16 | 78.36914 | 0.2711608 | 0.1064133 | 606.2198 | 1 | 0 | 0 |  | Fe_Cr_Ni_Cu_Al | Fe32Cr38Ni7Cu8Al16 | 0.05296118 | -4.168219 | 6.831683 | 33.19677
4976 | 36 | 32 | 10 | 8 | 14 | 77.77504 | 0.2763527 | 0.1035433 | 583.4133 | 1 | 0 | 0 |  | Fe_Cr_Ni_Cu_Al | Fe36Cr32Ni10Cu8Al14 | 0.05067625 | -4.0768 | 7.1 | 32.18109
4977 | 40 | 26 | 14 | 9 | 11 | 77.57359 | 0.2820289 | 0.09638057 | 527.5713 | 1 | 0 | 0 |  | Fe_Cr_Ni_Cu_Al | Fe40Cr26Ni14Cu9Al11 | 0.04612128 | -3.1612 | 7.48 | 29.83592
4978 | 44 | 21 | 18 | 8 | 9 | 77.61483 | 0.2861569 | 0.09048173 | 483.1462 | 0 | 0 | 0 |  | Fe_Cr_Ni_Cu_Al | Fe44Cr21Ni18Cu8Al9 | 0.04256986 | -3.1472 | 7.73 | 27.9588
4979 | 46 | 16 | 23 | 7 | 7 | 77.57339 | 0.2903885 | 0.08300797 | 425.5779 | 1 | 0 | 0 |  | Fe_Cr_Ni_Cu_Al | Fe46Cr16Ni23Cu7Al7 | 0.03846495 | -3.063769 | 8 | 25.74538
4980 | 12 | 52 | 3 | 4 | 29 | 74.94126 | 0.2587977 | 0.1232237 | 695.234 | 0 | 0 | 0 |  | Fe_Cr_Ni_Cu_Al | Fe12Cr52Ni3Cu4Al29 | 0.06390692 | -7.8232 | 5.69 | 39.24985
4981 | 16 | 46 | 4 | 8 | 27 | 73.26336 | 0.2662312 | 0.1211037 | 672.9728 | 1 | 0 | 0 |  | Fe_Cr_Ni_Cu_Al | Fe16Cr46Ni4Cu8Al27 | 0.06229439 | -6.159396 | 6.069307 | 38.47496
4982 | 21 | 39 | 6 | 10 | 24 | 72.393 | 0.2729658 | 0.1188682 | 656.734 | 1 | 0 | 0 |  | Fe_Cr_Ni_Cu_Al | Fe21Cr39Ni6Cu10Al24 | 0.0604287 | -5.3484 | 6.44 | 37.71923
4983 | 25 | 34 | 9 | 12 | 21 | 72.23508 | 0.2784286 | 0.116237 | 642.0783 | 1 | 0 | 0 |  | Fe_Cr_Ni_Cu_Al | Fe25Cr34Ni9Cu12Al21 | 0.05777319 | -4.524654 | 6.821782 | 36.49855
4984 | 28 | 29 | 13 | 13 | 17 | 72.8869 | 0.282894 | 0.1110964 | 611.6812 | 1 | 0 | 0 |  | Fe_Cr_Ni_Cu_Al | Fe28Cr29Ni13Cu13Al17 | 0.05396941 | -3.7984 | 7.22 | 34.63711
4985 | 31 | 24 | 17 | 14 | 14 | 72.94301 | 0.2877251 | 0.1056704 | 573.127 | 1 | 0 | 0 |  | Fe_Cr_Ni_Cu_Al | Fe31Cr24Ni17Cu14Al14 | 0.05028646 | -3.0376 | 7.58 | 32.83103
4986 | 34 | 19 | 23 | 13 | 11 | 73.56139 | 0.2919774 | 0.09830524 | 522.8399 | 1 | 0 | 0 |  | Fe_Cr_Ni_Cu_Al | Fe34Cr19Ni23Cu13Al11 | 0.04591193 | -2.9104 | 7.92 | 30.64987
4987 | 36 | 15 | 29 | 12 | 8 | 74.52643 | 0.2952491 | 0.0881361 | 450.6241 | 1 | 0 | 0 |  | Fe_Cr_Ni_Cu_Al | Fe36Cr15Ni29Cu12Al8 | 0.0403542 | -2.4292 | 8.24 | 27.64781
4988 | 37 | 12 | 36 | 9 | 6 | 75.70746 | 0.297261 | 0.07983129 | 394.0659 | 1 | 1 | 1 | 394.0659 | Fe_Cr_Ni_Cu_Al | Fe37Cr12Ni36Cu9Al6 | 0.03571787 | -2.8716 | 8.45 | 24.97752
4989 | 10 | 43 | 3 | 6 | 38 | 65.77931 | 0.2708097 | 0.1303429 | 668.8656 | 0 | 0 | 0 |  | Fe_Cr_Ni_Cu_Al | Fe10Cr43Ni3Cu6Al38 | 0.0670591 | -8.2804 | 5.48 | 41.63856
4990 | 13 | 38 | 4 | 10 | 34 | 65.46279 | 0.2763459 | 0.1273839 | 652.4004 | 1 | 0 | 0 |  | Fe_Cr_Ni_Cu_Al | Fe13Cr38Ni4Cu10Al34 | 0.0655794 | -6.679318 | 5.89899 | 40.82343
4991 | 16 | 33 | 7 | 14 | 29 | 65.82823 | 0.2821719 | 0.124866 | 647.1512 | 1 | 0 | 0 |  | Fe_Cr_Ni_Cu_Al | Fe16Cr33Ni7Cu14Al29 | 0.06309195 | -5.332925 | 6.434343 | 39.65302
4992 | 19 | 29 | 10 | 17 | 25 | 66.31215 | 0.2868293 | 0.1222203 | 639.3882 | 1 | 0 | 0 |  | Fe_Cr_Ni_Cu_Al | Fe19Cr29Ni10Cu17Al25 | 0.06037971 | -4.2264 | 6.88 | 38.35036
4993 | 21 | 25 | 15 | 19 | 20 | 67.55545 | 0.2908727 | 0.1174701 | 620.5933 | 1 | 0 | 0 |  | Fe_Cr_Ni_Cu_Al | Fe21Cr25Ni15Cu19Al20 | 0.0563408 | -3.3412 | 7.37 | 36.44105
4994 | 24 | 21 | 20 | 19 | 16 | 68.81299 | 0.294189 | 0.111608 | 590.4412 | 1 | 0 | 0 |  | Fe_Cr_Ni_Cu_Al | Fe24Cr21Ni20Cu19Al16 | 0.05232003 | -2.8384 | 7.75 | 34.51745
4995 | 26 | 17 | 26 | 18 | 12 | 70.28806 | 0.2971913 | 0.1021918 | 531.6679 | 1 | 0 | 0 |  | Fe_Cr_Ni_Cu_Al | Fe26Cr17Ni26Cu18Al12 | 0.04729391 | -2.372003 | 8.121212 | 32.00057
4996 | 28 | 13 | 34 | 17 | 9 | 71.30194 | 0.3007667 | 0.09307938 | 471.0161 | 1 | 0 | 0 |  | Fe_Cr_Ni_Cu_Al | Fe28Cr13Ni34Cu17Al9 | 0.04194335 | -1.9751 | 8.475248 | 29.26845
4997 | 28 | 11 | 43 | 12 | 6 | 73.97408 | 0.301081 | 0.08089742 | 393.8823 | 1 | 1 | 1 | 393.8823 | Fe_Cr_Ni_Cu_Al | Fe28Cr11Ni43Cu12Al6 | 0.03560662 | -2.5068 | 8.7 | 25.60622
4998 | 8 | 35 | 3 | 9 | 45 | 58.38918 | 0.2825767 | 0.1316782 | 606.7081 | 1 | 0 | 0 |  | Fe_Cr_Ni_Cu_Al | Fe8Cr35Ni3Cu9Al45 | 0.06732346 | -7.7296 | 5.38 | 42.09466
4999 | 10 | 31 | 5 | 14 | 39 | 59.06605 | 0.2873095 | 0.1300213 | 611.8646 | 1 | 0 | 0 |  | Fe_Cr_Ni_Cu_Al | Fe10Cr31Ni5Cu14Al39 | 0.06608608 | -6.286297 | 5.929293 | 41.44109
5000 | 12 | 27 | 8 | 19 | 33 | 59.93157 | 0.29226 | 0.1286813 | 620.9077 | 1 | 0 | 0 |  | Fe_Cr_Ni_Cu_Al | Fe12Cr27Ni8Cu19Al33 | 0.06393603 | -4.897868 | 6.525253 | 40.39339
5001 | 14 | 24 | 12 | 22 | 28 | 61.24521 | 0.2956789 | 0.126981 | 629.6553 | 1 | 0 | 0 |  | Fe_Cr_Ni_Cu_Al | Fe14Cr24Ni12Cu22Al28 | 0.06139315 | -4.1328 | 7.02 | 39.29256
5002 | 16 | 20 | 17 | 24 | 23 | 62.38133 | 0.2996449 | 0.1234681 | 622.0295 | 1 | 0 | 0 |  | Fe_Cr_Ni_Cu_Al | Fe16Cr20Ni17Cu24Al23 | 0.0581541 | -3.4648 | 7.51 | 37.91181
5003 | 18 | 17 | 22 | 25 | 18 | 64.19533 | 0.3020494 | 0.1167729 | 593.2603 | 1 | 0 | 0 |  | Fe_Cr_Ni_Cu_Al | Fe18Cr17Ni22Cu25Al18 | 0.0538336 | -2.5408 | 7.95 | 35.80941
5004 | 20 | 13 | 30 | 24 | 13 | 66.2652 | 0.3049674 | 0.1063046 | 535.7581 | 1 | 0 | 0 |  | Fe_Cr_Ni_Cu_Al | Fe20Cr13Ni30Cu24Al13 | 0.04809044 | -1.9072 | 8.41 | 33.07086
5005 | 20 | 11 | 38 | 22 | 9 | 68.67925 | 0.3059454 | 0.09385383 | 460.3708 | 1 | 0 | 0 |  | Fe_Cr_Ni_Cu_Al | Fe20Cr11Ni38Cu22Al9 | 0.04177521 | -1.356 | 8.75 | 29.82399
5006 | 20 | 8 | 50 | 16 | 6 | 71.26054 | 0.307132 | 0.08168996 | 386.4975 | 1 | 1 | 1 | 386.4975 | Fe_Cr_Ni_Cu_Al | Fe20Cr8Ni50Cu16Al6 | 0.03548979 | -1.824 | 9.02 | 26.32912
5007 | 7 | 25 | 3 | 14 | 50 | 51.15429 | 0.297534 | 0.1291238 | 520.6728 | 1 | 0 | 0 |  | Fe_Cr_Ni_Cu_Al | Fe7Cr25Ni3Cu14Al50 | 0.06586576 | -6.305479 | 5.454545 | 41.33671
5008 | 8 | 23 | 6 | 21 | 42 | 53.1839 | 0.3005998 | 0.1309453 | 563.2906 | 1 | 0 | 0 |  | Fe_Cr_Ni_Cu_Al | Fe8Cr23Ni6Cu21Al42 | 0.06506945 | -5.0176 | 6.19 | 40.92395
5009 | 9 | 20 | 9 | 26 | 36 | 54.20266 | 0.3043901 | 0.1314885 | 585.4028 | 1 | 0 | 0 |  | Fe_Cr_Ni_Cu_Al | Fe9Cr20Ni9Cu26Al36 | 0.06347358 | -4.0848 | 6.76 | 40.21508
5010 | 11 | 18 | 13 | 28 | 29 | 56.79226 | 0.3053911 | 0.1288025 | 601.1438 | 1 | 0 | 0 |  | Fe_Cr_Ni_Cu_Al | Fe11Cr18Ni13Cu28Al29 | 0.06105625 | -3.44822 | 7.282828 | 39.24395
5011 | 12 | 16 | 18 | 30 | 24 | 58.65002 | 0.3072111 | 0.1255693 | 602.9228 | 1 | 0 | 0 |  | Fe_Cr_Ni_Cu_Al | Fe12Cr16Ni18Cu30Al24 | 0.05799743 | -2.9088 | 7.74 | 37.96301
5012 | 14 | 13 | 25 | 31 | 18 | 61.11126 | 0.3093549 | 0.1180042 | 577.3393 | 1 | 0 | 0 |  | Fe_Cr_Ni_Cu_Al | Fe14Cr13Ni25Cu31Al18 | 0.05299777 | -2.019018 | 8.267327 | 35.70614
5013 | 15 | 10 | 32 | 30 | 13 | 63.28446 | 0.3111801 | 0.1067124 | 516.2227 | 1 | 0 | 0 |  | Fe_Cr_Ni_Cu_Al | Fe15Cr10Ni32Cu30Al13 | 0.04753645 | -1.2188 | 8.69 | 33.14996
5014 | 15 | 8 | 42 | 26 | 8 | 66.75383 | 0.3112613 | 0.09006626 | 420.5197 | 1 | 0 | 0 |  | Fe_Cr_Ni_Cu_Al | Fe15Cr8Ni42Cu26Al8 | 0.03974722 | -0.5542292 | 9.070707 | 29.25607
5015 | 15 | 6 | 55 | 19 | 5 | 70.06294 | 0.3110263 | 0.07638193 | 341.3506 | 1 | 1 | 1 | 341.3506 | Fe_Cr_Ni_Cu_Al | Fe15Cr6Ni55Cu19Al5 | 0.0327915 | -0.8268 | 9.3 | 25.36829
5016 | 7 | 17 | 3 | 21 | 52 | 46.27507 | 0.3108116 | 0.1261496 | 459.3095 | 1 | 0 | 0 |  | Fe_Cr_Ni_Cu_Al | Fe7Cr17Ni3Cu21Al52 | 0.06406321 | -4.5756 | 5.75 | 40.03028
5017 | 7 | 16 | 6 | 28 | 43 | 48.72526 | 0.3121583 | 0.1307518 | 519.2882 | 1 | 0 | 0 |  | Fe_Cr_Ni_Cu_Al | Fe7Cr16Ni6Cu28Al43 | 0.0637011 | -3.7372 | 6.49 | 39.89295
5018 | 7 | 15 | 9 | 33 | 36 | 50.774 | 0.3132997 | 0.1317497 | 553.3585 | 1 | 0 | 0 |  | Fe_Cr_Ni_Cu_Al | Fe7Cr15Ni9Cu33Al36 | 0.06216615 | -3.0132 | 7.07 | 39.19087
5019 | 8 | 13 | 14 | 36 | 30 | 52.78855 | 0.3149925 | 0.131153 | 577.9636 | 1 | 0 | 0 |  | Fe_Cr_Ni_Cu_Al | Fe8Cr13Ni14Cu36Al30 | 0.05999944 | -2.778551 | 7.60396 | 38.58349
5020 | 9 | 11 | 19 | 38 | 24 | 54.93345 | 0.3162994 | 0.1263922 | 573.8432 | 1 | 0 | 0 |  | Fe_Cr_Ni_Cu_Al | Fe9Cr11Ni19Cu38Al24 | 0.05674729 | -2.162141 | 8.09901 | 37.28325
5021 | 10 | 9 | 25 | 38 | 18 | 57.53105 | 0.3169867 | 0.1178157 | 543.7983 | 1 | 0 | 0 |  | Fe_Cr_Ni_Cu_Al | Fe10Cr9Ni25Cu38Al18 | 0.05227643 | -1.402 | 8.56 | 35.39098
5022 | 11 | 7 | 33 | 37 | 12 | 60.73225 | 0.3173339 | 0.1035372 | 473.4199 | 1 | 0 | 0 |  | Fe_Cr_Ni_Cu_Al | Fe11Cr7Ni33Cu37Al12 | 0.04549359 | -0.234 | 9.03 | 32.28113
5023 | 12 | 5 | 44 | 32 | 7 | 64.56622 | 0.3167688 | 0.0853531 | 373.5662 | 1 |  | 0 |  | Fe_Cr_Ni_Cu_Al | Fe12Cr5Ni44Cu32Al7 | 0.03723955 | 0.6456 | 9.39 | 28.36762
5024 | 12 | 4 | 57 | 23 | 4 | 68.69426 | 0.3147383 | 0.06967628 | 287.6406 | 1 | 1 | 1 | 287.6406 | Fe_Cr_Ni_Cu_Al | Fe12Cr4Ni57Cu23Al4 | 0.02987479 | 0.4512 | 9.55 | 24.34564
5025 | 5 | 10 | 6 | 37 | 42 | 45.12506 | 0.3231736 | 0.1307474 | 484.0114 | 1 | 0 | 0 |  | Fe_Cr_Ni_Cu_Al | Fe5Cr10Ni6Cu37Al42 | 0.061766 | -2.562 | 6.93 | 38.22512
5026 | 5 | 10 | 9 | 41 | 35 | 47.6517 | 0.3224844 | 0.1315671 | 520.9478 | 1 | 0 | 0 |  | Fe_Cr_Ni_Cu_Al | Fe5Cr10Ni9Cu41Al35 | 0.06043139 | -2.1996 | 7.46 | 37.79563
5027 | 6 | 9 | 13 | 44 | 28 | 50.27465 | 0.3224774 | 0.128537 | 535.674 | 1 | 0 | 0 |  | Fe_Cr_Ni_Cu_Al | Fe6Cr9Ni13Cu44Al28 | 0.0578738 | -1.666 | 8 | 36.9013
5028 | 7 | 8 | 18 | 45 | 22 | 52.9857 | 0.3221113 | 0.1226254 | 529.4851 | 1 | 0 | 0 |  | Fe_Cr_Ni_Cu_Al | Fe7Cr8Ni18Cu45Al22 | 0.05448469 | -1.1268 | 8.45 | 35.69324
5029 | 8 | 6 | 25 | 45 | 16 | 55.73775 | 0.322636 | 0.1128398 | 493.7861 | 1 | 0 | 0 |  | Fe_Cr_Ni_Cu_Al | Fe8Cr6Ni25Cu45Al16 | 0.04944469 | -0.3864 | 8.93 | 33.76493
5030 | 9 | 5 | 32 | 43 | 11 | 58.92676 | 0.3216419 | 0.09957738 | 431.7307 | 1 | 0 | 0 |  | Fe_Cr_Ni_Cu_Al | Fe9Cr5Ni32Cu43Al11 | 0.04348694 | 0.6072 | 9.28 | 31.21007
5031 | 11 | 3 | 43 | 38 | 6 | 62.9058 | 0.3206437 | 0.07962872 | 324.5875 | 1 | 1 | 1 | 324.5875 | Fe_Cr_Ni_Cu_Al | Fe11Cr3Ni43Cu38Al6 | 0.03463981 | 1.821782 | 9.623762 | 27.24662
5032 | 3 | 6 | 9 | 50 | 32 | 45.63581 | 0.3302814 | 0.1299858 | 491.7418 | 1 | 0 | 0 |  | Fe_Cr_Ni_Cu_Al | Fe3Cr6Ni9Cu50Al32 | 0.05800494 | -1.6048 | 7.96 | 35.87857
5033 | 4 | 6 | 13 | 52 | 25 | 48.81006 | 0.3284986 | 0.1250746 | 500.0047 | 1 | 0 | 0 |  | Fe_Cr_Ni_Cu_Al | Fe4Cr6Ni13Cu52Al25 | 0.05507768 | -1.0288 | 8.45 | 34.94911
5034 | 5 | 5 | 18 | 53 | 19 | 51.51313 | 0.3279868 | 0.1170536 | 479.8042 | 1 | 0 | 0 |  | Fe_Cr_Ni_Cu_Al | Fe5Cr5Ni18Cu53Al19 | 0.05105404 | -0.368 | 8.9 | 33.54383
5035 | 6 | 4 | 23 | 53 | 13 | 54.42334 | 0.3273256 | 0.1033957 | 419.5998 | 1 | 0 | 0 |  | Fe_Cr_Ni_Cu_Al | Fe6Cr4Ni23Cu53Al13 | 0.04516802 | 0.801959 | 9.333333 | 31.11152
5036 | 8 | 4 | 30 | 50 | 8 | 58.50345 | 0.3243682 | 0.08675553 | 342.7238 | 1 | 1 | 1 | 342.7238 | Fe_Cr_Ni_Cu_Al | Fe8Cr4Ni30Cu50Al8 | 0.03793845 | 2.2176 | 9.62 | 28.17931
5037 | 3 | 47 | 33 | 5 | 12 | 83.79085 | 0.266528 | 0.1101375 | 677.9997 | 1 |  | 0 |  | Fe_Cr_Ni_Cu_Al | Fe3Cr47Ni33Cu5Al12 | 0.0470273 | -8.9316 | 7.27 | 31.37272
5038 | 5 | 40 | 39 | 5 | 11 | 81.98806 | 0.2737654 | 0.1085484 | 658.2119 | 1 | 0 | 0 |  | Fe_Cr_Ni_Cu_Al | Fe5Cr40Ni39Cu5Al11 | 0.04548804 | -9.0012 | 7.58 | 30.87712
5039 | 7 | 34 | 44 | 4 | 10 | 80.89534 | 0.2792401 | 0.1062671 | 635.5843 | 1 | 0 | 0 |  | Fe_Cr_Ni_Cu_Al | Fe7Cr34Ni44Cu4Al10 | 0.04402301 | -9.189266 | 7.818182 | 30.22657
5040 | 11 | 27 | 49 | 4 | 9 | 79.15506 | 0.2862275 | 0.1018557 | 590.7149 | 1 | 1 | 1 | 590.7149 | Fe_Cr_Ni_Cu_Al | Fe11Cr27Ni49Cu4Al9 | 0.04204494 | -8.4964 | 8.11 | 29.18199
5041 | 14 | 22 | 53 | 3 | 7 | 79.20444 | 0.2902346 | 0.0921397 | 510.7587 | 1 | 1 | 1 | 510.7587 | Fe_Cr_Ni_Cu_Al | Fe14Cr22Ni53Cu3Al7 | 0.03793107 | -7.664932 | 8.363636 | 26.61248
5042 | 3 | 51 | 21 | 6 | 19 | 80.08864 | 0.262377 | 0.1285127 | 802.5644 | 1 | 0 | 0 |  | Fe_Cr_Ni_Cu_Al | Fe3Cr51Ni21Cu6Al19 | 0.0558463 | -9.03 | 6.63 | 35.93556
5043 | 5 | 44 | 27 | 7 | 17 | 78.70657 | 0.2700136 | 0.1245563 | 765.6188 | 1 | 0 | 0 |  | Fe_Cr_Ni_Cu_Al | Fe5Cr44Ni27Cu7Al17 | 0.05373744 | -9.0124 | 7.02 | 35.28274
5044 | 7 | 38 | 32 | 8 | 16 | 76.99779 | 0.2768847 | 0.122522 | 741.1745 | 1 | 0 | 0 |  | Fe_Cr_Ni_Cu_Al | Fe7Cr38Ni32Cu8Al16 | 0.05241175 | -8.834428 | 7.326733 | 34.94749
5045 | 10 | 32 | 36 | 8 | 14 | 76.32849 | 0.2823343 | 0.1172832 | 696.0979 | 1 | 0 | 0 |  | Fe_Cr_Ni_Cu_Al | Fe10Cr32Ni36Cu8Al14 | 0.05013398 | -8.424 | 7.62 | 33.87055
5046 | 14 | 26 | 40 | 9 | 11 | 76.12246 | 0.2879639 | 0.1065725 | 607.7883 | 1 | 0 | 0 |  | Fe_Cr_Ni_Cu_Al | Fe14Cr26Ni40Cu9Al11 | 0.04562943 | -6.8844 | 8 | 31.36033
5047 | 18 | 21 | 44 | 8 | 9 | 76.16324 | 0.2920435 | 0.09829013 | 542.2932 | 1 | 0 | 0 |  | Fe_Cr_Ni_Cu_Al | Fe18Cr21Ni44Cu8Al9 | 0.04212537 | -6.236 | 8.25 | 29.30813
5048 | 23 | 16 | 46 | 7 | 7 | 76.27556 | 0.2956078 | 0.08813134 | 462.2189 | 1 | 1 | 1 | 462.2189 | Fe_Cr_Ni_Cu_Al | Fe23Cr16Ni46Cu7Al7 | 0.03811143 | -5.279053 | 8.464646 | 26.79763
5049 | 3 | 52 | 12 | 4 | 29 | 74.43678 | 0.2609656 | 0.146039 | 888.2936 | 0 | 0 | 0 |  | Fe_Cr_Ni_Cu_Al | Fe3Cr52Ni12Cu4Al29 | 0.06363985 | -10.2244 | 5.87 | 40.1097
5050 | 4 | 46 | 16 | 8 | 27 | 72.58996 | 0.2690977 | 0.1431854 | 855.9577 | 1 | 0 | 0 |  | Fe_Cr_Ni_Cu_Al | Fe4Cr46Ni16Cu8Al27 | 0.06195079 | -9.194393 | 6.306931 | 39.57312
5051 | 6 | 39 | 21 | 10 | 24 | 71.53714 | 0.2765687 | 0.1391296 | 821.9842 | 1 | 0 | 0 |  | Fe_Cr_Ni_Cu_Al | Fe6Cr39Ni21Cu10Al24 | 0.0600159 | -8.8764 | 6.74 | 39.01372
5052 | 9 | 34 | 25 | 12 | 21 | 71.32807 | 0.2822056 | 0.1321033 | 769.5896 | 1 | 0 | 0 |  | Fe_Cr_Ni_Cu_Al | Fe9Cr34Ni25Cu12Al21 | 0.05736377 | -7.931379 | 7.138614 | 37.76949
5053 | 13 | 29 | 28 | 13 | 17 | 72.02883 | 0.2864287 | 0.1220236 | 697.9995 | 1 | 0 | 0 |  | Fe_Cr_Ni_Cu_Al | Fe13Cr29Ni28Cu13Al17 | 0.05361431 | -6.6664 | 7.52 | 35.73401
5054 | 17 | 24 | 31 | 14 | 14 | 72.14048 | 0.2909965 | 0.1130166 | 629.4176 | 1 | 0 | 0 |  | Fe_Cr_Ni_Cu_Al | Fe17Cr24Ni31Cu14Al14 | 0.04997992 | -5.412 | 7.86 | 33.77106
5055 | 23 | 19 | 34 | 13 | 11 | 72.93232 | 0.2945158 | 0.1025596 | 554.2191 | 1 | 0 | 0 |  | Fe_Cr_Ni_Cu_Al | Fe23Cr19Ni34Cu13Al11 | 0.04569648 | -4.4592 | 8.14 | 31.2994
5056 | 29 | 15 | 36 | 12 | 8 | 74.12799 | 0.296844 | 0.0899261 | 463.0627 | 1 | 0 | 0 |  | Fe_Cr_Ni_Cu_Al | Fe29Cr15Ni36Cu12Al8 | 0.04023398 | -3.23 | 8.38 | 28.00928
5057 | 36 | 12 | 37 | 9 | 6 | 75.65102 | 0.2974859 | 0.07993294 | 394.7881 | 1 | 1 | 1 | 394.7881 | Fe_Cr_Ni_Cu_Al | Fe36Cr12Ni37Cu9Al6 | 0.03570313 | -2.9592 | 8.47 | 25.02108
5058 | 3 | 43 | 10 | 6 | 38 | 65.37154 | 0.2725785 | 0.147269 | 797.3401 | 1 | 0 | 0 |  | Fe_Cr_Ni_Cu_Al | Fe3Cr43Ni10Cu6Al38 | 0.06681293 | -10.3244 | 5.62 | 42.40764
5059 | 4 | 38 | 13 | 10 | 34 | 64.93026 | 0.2786315 | 0.1467292 | 798.7403 | 1 | 0 | 0 |  | Fe_Cr_Ni_Cu_Al | Fe4Cr38Ni13Cu10Al34 | 0.06527369 | -9.2211 | 6.080808 | 41.77639
5060 | 7 | 33 | 16 | 14 | 29 | 65.29376 | 0.2844319 | 0.1424049 | 780.2919 | 1 | 0 | 0 |  | Fe_Cr_Ni_Cu_Al | Fe7Cr33Ni16Cu14Al29 | 0.06280763 | -7.694725 | 6.616162 | 40.53615
5061 | 10 | 29 | 19 | 17 | 25 | 65.78179 | 0.2890429 | 0.1361066 | 744.4726 | 1 | 0 | 0 |  | Fe_Cr_Ni_Cu_Al | Fe10Cr29Ni19Cu17Al25 | 0.06011687 | -6.3936 | 7.06 | 39.16427
5062 | 15 | 25 | 21 | 19 | 20 | 67.20243 | 0.2923255 | 0.1249814 | 677.0783 | 1 | 0 | 0 |  | Fe_Cr_Ni_Cu_Al | Fe15Cr25Ni21Cu19Al20 | 0.0561813 | -4.6396 | 7.49 | 36.93494
5063 | 20 | 21 | 24 | 19 | 16 | 68.57844 | 0.2951426 | 0.1151521 | 616.7096 | 1 | 0 | 0 |  | Fe_Cr_Ni_Cu_Al | Fe20Cr21Ni24Cu19Al16 | 0.05222363 | -3.5952 | 7.83 | 34.81331
5064 | 26 | 17 | 26 | 18 | 12 | 70.28806 | 0.2971913 | 0.1032334 | 539.3338 | 1 | 0 | 0 |  | Fe_Cr_Ni_Cu_Al | Fe26Cr17Ni26Cu18Al12 | 0.04729391 | -2.372003 | 8.121212 | 32.00057
5065 | 34 | 13 | 28 | 17 | 9 | 71.64673 | 0.2993935 | 0.09158394 | 460.7788 | 1 | 0 | 0 |  | Fe_Cr_Ni_Cu_Al | Fe34Cr13Ni28Cu17Al9 | 0.04205593 | -1.198706 | 8.356436 | 28.92867
5066 | 43 | 11 | 28 | 12 | 6 | 74.82909 | 0.2976857 | 0.07820707 | 376.6179 | 1 | 0 | 0 |  | Fe_Cr_Ni_Cu_Al | Fe43Cr11Ni28Cu12Al6 | 0.03584035 | -1.0668 | 8.4 | 24.90599
5067 | 3 | 35 | 8 | 9 | 45 | 58.09052 | 0.2838951 | 0.1416504 | 673.7423 | 1 | 0 | 0 |  | Fe_Cr_Ni_Cu_Al | Fe3Cr35Ni8Cu9Al45 | 0.06712289 | -9.3016 | 5.48 | 42.71897
5068 | 5 | 31 | 10 | 14 | 39 | 58.76307 | 0.2886248 | 0.142751 | 699.3567 | 1 | 0 | 0 |  | Fe_Cr_Ni_Cu_Al | Fe5Cr31Ni10Cu14Al39 | 0.06589709 | -7.798388 | 6.030303 | 42.02977
5069 | 8 | 27 | 12 | 19 | 33 | 59.6882 | 0.2932972 | 0.1401132 | 700.9335 | 1 | 0 | 0 |  | Fe_Cr_Ni_Cu_Al | Fe8Cr27Ni12Cu19Al33 | 0.06379631 | -6.034078 | 6.606061 | 40.82924
5070 | 12 | 24 | 14 | 22 | 28 | 61.12469 | 0.296184 | 0.1350771 | 687.4906 | 1 | 0 | 0 |  | Fe_Cr_Ni_Cu_Al | Fe12Cr24Ni14Cu22Al28 | 0.06132943 | -4.6528 | 7.06 | 39.49068
5071 | 17 | 20 | 16 | 24 | 23 | 62.44162 | 0.2993964 | 0.1270248 | 647.8498 | 1 | 0 | 0 |  | Fe_Cr_Ni_Cu_Al | Fe17Cr20Ni16Cu24Al23 | 0.05818333 | -3.2292 | 7.49 | 37.82158
5072 | 22 | 17 | 18 | 25 | 18 | 64.43562 | 0.3010735 | 0.1165599 | 592.3235 | 1 | 0 | 0 |  | Fe_Cr_Ni_Cu_Al | Fe22Cr17Ni18Cu25Al18 | 0.05393942 | -1.7008 | 7.87 | 35.48264
5073 | 30 | 13 | 20 | 24 | 13 | 66.86188 | 0.3025808 | 0.1033623 | 516.2681 | 1 | 0 | 0 |  | Fe_Cr_Ni_Cu_Al | Fe30Cr13Ni20Cu24Al13 | 0.04832238 | -0.1592 | 8.21 | 32.36111
5074 | 38 | 11 | 20 | 22 | 9 | 69.7409 | 0.3017355 | 0.08953797 | 432.6762 | 1 | 0 | 0 |  | Fe_Cr_Ni_Cu_Al | Fe38Cr11Ni20Cu22Al9 | 0.04214029 | 1.2576 | 8.39 | 28.70077
5075 | 50 | 8 | 20 | 16 | 6 | 72.99949 | 0.3002786 | 0.0765649 | 355.3639 | 1 | 0 | 0 |  | Fe_Cr_Ni_Cu_Al | Fe50Cr8Ni20Cu16Al6 | 0.03598832 | 1.272 | 8.42 | 24.8351
5076 | 3 | 25 | 7 | 14 | 50 | 50.9077 | 0.2986463 | 0.1357618 | 559.2784 | 0 | 0 | 0 |  | Fe_Cr_Ni_Cu_Al | Fe3Cr25Ni7Cu14Al50 | 0.0656836 | -7.653913 | 5.535354 | 41.9069
5077 | 6 | 23 | 8 | 21 | 42 | 53.06126 | 0.3011376 | 0.1369241 | 600.3182 | 0 | 0 | 0 |  | Fe_Cr_Ni_Cu_Al | Fe6Cr23Ni8Cu21Al42 | 0.06498847 | -5.6488 | 6.23 | 41.17914
5078 | 9 | 20 | 9 | 26 | 36 | 54.20266 | 0.3043901 | 0.1356871 | 612.4421 | 0 | 0 | 0 |  | Fe_Cr_Ni_Cu_Al | Fe9Cr20Ni9Cu26Al36 | 0.06347358 | -4.0848 | 6.76 | 40.21508
5079 | 13 | 18 | 11 | 28 | 29 | 56.9165 | 0.3048693 | 0.132548 | 626.8688 | 0 | 0 | 0 |  | Fe_Cr_Ni_Cu_Al | Fe13Cr18Ni11Cu28Al29 | 0.06112458 | -2.89399 | 7.242424 | 39.02908
5080 | 18 | 16 | 12 | 30 | 24 | 59.01844 | 0.3056907 | 0.1252353 | 601.97 | 0 | 0 | 0 |  | Fe_Cr_Ni_Cu_Al | Fe18Cr16Ni12Cu30Al24 | 0.05818341 | -1.3968 | 7.62 | 37.37912
5081 | 25 | 13 | 14 | 31 | 18 | 61.77703 | 0.3066624 | 0.113387 | 547.5799 | 1 | 0 | 0 |  | Fe_Cr_Ni_Cu_Al | Fe25Cr13Ni14Cu31Al18 | 0.05329732 | 0.3748652 | 8.049505 | 34.76912
5082 | 32 | 10 | 15 | 30 | 13 | 64.31714 | 0.3070658 | 0.1012053 | 481.7947 | 1 | 0 | 0 |  | Fe_Cr_Ni_Cu_Al | Fe32Cr10Ni15Cu30Al13 | 0.04795356 | 1.9976 | 8.35 | 31.84904
5083 | 42 | 8 | 15 | 26 | 8 | 68.38322 | 0.3048432 | 0.08433359 | 386.5573 | 1 | 0 | 0 |  | Fe_Cr_Ni_Cu_Al | Fe42Cr8Ni15Cu26Al8 | 0.04031418 | 3.522906 | 8.525253 | 27.48694
5084 | 55 | 6 | 15 | 19 | 5 | 72.40095 | 0.3018629 | 0.07028276 | 306.9095 | 1 | 0 | 0 |  | Fe_Cr_Ni_Cu_Al | Fe55Cr6Ni15Cu19Al5 | 0.03346451 | 3.3652 | 8.5 | 23.31416
5085 | 3 | 17 | 7 | 21 | 52 | 46.02704 | 0.3119442 | 0.1310322 | 484.2282 | 0 | 0 | 0 |  | Fe_Cr_Ni_Cu_Al | Fe3Cr17Ni7Cu21Al52 | 0.06387145 | -5.9564 | 5.83 | 40.63899
5086 | 6 | 16 | 7 | 28 | 43 | 48.66289 | 0.312434 | 0.1338068 | 536.543 | 0 | 0 | 0 |  | Fe_Cr_Ni_Cu_Al | Fe6Cr16Ni7Cu28Al43 | 0.06365837 | -4.0656 | 6.51 | 40.03001
5087 | 9 | 15 | 7 | 33 | 36 | 50.89916 | 0.31276 | 0.1326326 | 559.2894 | 0 | 0 | 0 |  | Fe_Cr_Ni_Cu_Al | Fe9Cr15Ni7Cu33Al36 | 0.06224433 | -2.3868 | 7.03 | 38.93775
5088 | 14 | 13 | 8 | 36 | 30 | 53.16079 | 0.3134252 | 0.128571 | 563.3901 | 0 | 0 | 0 |  | Fe_Cr_Ni_Cu_Al | Fe14Cr13Ni8Cu36Al30 | 0.06021097 | -1.056367 | 7.485149 | 37.90292
5089 | 19 | 11 | 9 | 38 | 24 | 55.5535 | 0.3137443 | 0.1217099 | 546.3561 | 0 | 0 | 0 |  | Fe_Cr_Ni_Cu_Al | Fe19Cr11Ni9Cu38Al24 | 0.05706853 | 0.4728948 | 7.90099 | 36.25116
5090 | 25 | 9 | 10 | 38 | 18 | 58.46634 | 0.3132091 | 0.1113597 | 505.5637 | 1 | 0 | 0 |  | Fe_Cr_Ni_Cu_Al | Fe25Cr9Ni10Cu38Al18 | 0.05271438 | 2.162 | 8.26 | 33.98693
5091 | 33 | 7 | 11 | 37 | 12 | 62.0917 | 0.3119454 | 0.09652033 | 432.7702 | 1 | 0 | 0 |  | Fe_Cr_Ni_Cu_Al | Fe33Cr7Ni11Cu37Al12 | 0.04605818 | 4.2276 | 8.59 | 30.46637
5092 | 44 | 5 | 12 | 32 | 7 | 66.50871 | 0.3091726 | 0.07891857 | 338.652 | 1 | 0 | 0 |  | Fe_Cr_Ni_Cu_Al | Fe44Cr5Ni12Cu32Al7 | 0.03793587 | 5.7016 | 8.75 | 26.15128
5093 | 57 | 4 | 12 | 23 | 4 | 71.35303 | 0.3043796 | 0.06374536 | 257.5504 | 1 | 0 | 0 |  | Fe_Cr_Ni_Cu_Al | Fe57Cr4Ni12Cu23Al4 | 0.03066467 | 5.4012 | 8.65 | 21.8911
5094 | 6 | 10 | 5 | 37 | 42 | 45.18846 | 0.3228924 | 0.1296406 | 478.5064 | 0 | 0 | 0 |  | Fe_Cr_Ni_Cu_Al | Fe6Cr10Ni5Cu37Al42 | 0.06181025 | -2.22 | 6.91 | 38.07826
5095 | 9 | 10 | 5 | 41 | 35 | 47.90596 | 0.3213869 | 0.1277864 | 501.0855 | 0 | 0 | 0 |  | Fe_Cr_Ni_Cu_Al | Fe9Cr10Ni5Cu41Al35 | 0.06059259 | -0.8972 | 7.38 | 37.25735
5096 | 13 | 9 | 6 | 44 | 28 | 50.72015 | 0.3206059 | 0.1233538 | 507.4811 | 0 | 0 | 0 |  | Fe_Cr_Ni_Cu_Al | Fe13Cr9Ni6Cu44Al28 | 0.05812927 | 0.4564 | 7.86 | 36.04785
5097 | 18 | 8 | 7 | 45 | 22 | 53.68411 | 0.3192438 | 0.1162772 | 494.2215 | 0 | 0 | 0 |  | Fe_Cr_Ni_Cu_Al | Fe18Cr8Ni7Cu45Al22 | 0.05484923 | 1.9312 | 8.23 | 34.479
5098 | 25 | 6 | 8 | 45 | 16 | 56.81266 | 0.3183206 | 0.105415 | 452.6793 | 1 | 0 | 0 |  | Fe_Cr_Ni_Cu_Al | Fe25Cr6Ni8Cu45Al16 | 0.04995075 | 3.8092 | 8.59 | 32.08745
5099 | 32 | 5 | 9 | 43 | 11 | 60.36675 | 0.3159546 | 0.09237862 | 392.8088 | 1 | 0 | 0 |  | Fe_Cr_Ni_Cu_Al | Fe32Cr5Ni9Cu43Al11 | 0.0441014 | 5.5568 | 8.82 | 29.17695
5100 | 43 | 3 | 11 | 38 | 6 | 64.85506 | 0.3130609 | 0.07359671 | 294.7904 | 1 | 0 | 0 |  | Fe_Cr_Ni_Cu_Al | Fe43Cr3Ni11Cu38Al6 | 0.03536887 | 7.16714 | 8.990099 | 24.8766
5101 | 9 | 6 | 3 | 50 | 32 | 46.02288 | 0.3286202 | 0.124975 | 467.1517 | 0 | 0 | 0 |  | Fe_Cr_Ni_Cu_Al | Fe9Cr6Ni3Cu50Al32 | 0.05824839 | 0.4064 | 7.84 | 35.03107
5102 | 13 | 6 | 4 | 52 | 25 | 49.39038 | 0.3260779 | 0.1190208 | 468.9137 | 0 | 0 | 0 |  | Fe_Cr_Ni_Cu_Al | Fe13Cr6Ni4Cu52Al25 | 0.05540761 | 1.7756 | 8.27 | 33.80104
5103 | 18 | 5 | 5 | 53 | 19 | 52.34996 | 0.3245782 | 0.1102392 | 444.4071 | 0 | 0 | 0 |  | Fe_Cr_Ni_Cu_Al | Fe18Cr5Ni5Cu53Al19 | 0.05148895 | 3.3552 | 8.64 | 32.03283
5104 | 23 | 4 | 6 | 53 | 13 | 55.52419 | 0.3229355 | 0.09716596 | 388.3078 | 1 | 0 | 0 |  | Fe_Cr_Ni_Cu_Al | Fe23Cr4Ni6Cu53Al13 | 0.04569406 | 5.270074 | 8.989899 | 29.27197
5105 | 30 | 4 | 8 | 50 | 8 | 59.89395 | 0.318914 | 0.08088777 | 313.9622 | 1 | 0 | 0 |  | Fe_Cr_Ni_Cu_Al | Fe30Cr4Ni8Cu50Al8 | 0.03854641 | 7.1632 | 9.18 | 26.06886
5106 | 33 | 47 | 5 | 3 | 12 | 85.94357 | 0.2594118 | 0.09595106 | 559.105 | 0 | 0 | 0 |  | Fe_Cr_Ni_Cu_Al | Fe33Cr47Ni5Cu3Al12 | 0.04769746 | -4.7356 | 6.65 | 29.51297
5107 | 39 | 40 | 5 | 5 | 11 | 83.81095 | 0.2661091 | 0.0935502 | 530.7667 | 0 | 0 | 0 |  | Fe_Cr_Ni_Cu_Al | Fe39Cr40Ni5Cu5Al11 | 0.04611855 | -3.4796 | 6.9 | 28.75142
5108 | 44 | 34 | 4 | 7 | 10 | 82.06288 | 0.2714399 | 0.09042466 | 497.4155 | 1 | 0 | 0 |  | Fe_Cr_Ni_Cu_Al | Fe44Cr34Ni4Cu7Al10 | 0.04459554 | -2.047954 | 7.10101 | 27.92896
5109 | 49 | 27 | 4 | 11 | 9 | 79.27353 | 0.279152 | 0.08684958 | 456.5719 | 1 | 0 | 0 |  | Fe_Cr_Ni_Cu_Al | Fe49Cr27Ni4Cu11Al9 | 0.04254107 | 0.0416 | 7.42 | 26.97325
5110 | 53 | 22 | 3 | 14 | 7 | 78.23202 | 0.2838218 | 0.07858604 | 387.3991 | 1 | 0 | 0 |  | Fe_Cr_Ni_Cu_Al | Fe53Cr22Ni3Cu14Al7 | 0.03851207 | 2.196919 | 7.686869 | 24.7638
5111 | 21 | 51 | 6 | 3 | 19 | 81.879 | 0.2576632 | 0.111284 | 659.7731 | 0 | 0 | 0 |  | Fe_Cr_Ni_Cu_Al | Fe21Cr51Ni6Cu3Al19 | 0.05654358 | -6.9528 | 6.24 | 34.95443
5112 | 27 | 44 | 7 | 5 | 17 | 80.45554 | 0.2645462 | 0.1084318 | 632.5154 | 0 | 0 | 0 |  | Fe_Cr_Ni_Cu_Al | Fe27Cr44Ni7Cu5Al17 | 0.05439535 | -5.7676 | 6.56 | 33.90468
5113 | 32 | 38 | 8 | 7 | 16 | 78.63735 | 0.2709633 | 0.1070402 | 613.858 | 1 | 0 | 0 |  | Fe_Cr_Ni_Cu_Al | Fe32Cr38Ni8Cu7Al16 | 0.0530307 | -4.771297 | 6.821782 | 33.3175
5114 | 36 | 32 | 8 | 10 | 14 | 77.23107 | 0.276768 | 0.1024199 | 569.5504 | 1 | 0 | 0 |  | Fe_Cr_Ni_Cu_Al | Fe36Cr32Ni8Cu10Al14 | 0.05055673 | -2.9232 | 7.12 | 31.97759
5115 | 40 | 26 | 9 | 14 | 11 | 76.20014 | 0.2831087 | 0.09415754 | 499.2608 | 1 | 0 | 0 |  | Fe_Cr_Ni_Cu_Al | Fe40Cr26Ni9Cu14Al11 | 0.04591382 | -0.5112 | 7.53 | 29.48258
5116 | 44 | 21 | 8 | 18 | 9 | 74.8521 | 0.288381 | 0.0868642 | 435.7859 | 1 | 0 | 0 |  | Fe_Cr_Ni_Cu_Al | Fe44Cr21Ni8Cu18Al9 | 0.04230571 | 1.8448 | 7.83 | 27.50299
5117 | 46 | 16 | 7 | 23 | 7 | 73.08557 | 0.2940996 | 0.07834137 | 363.3605 | 1 | 0 | 0 |  | Fe_Cr_Ni_Cu_Al | Fe46Cr16Ni7Cu23Al7 | 0.03829402 | 4.386899 | 8.161616 | 25.41865
5118 | 12 | 52 | 4 | 3 | 29 | 75.19705 | 0.25861 | 0.1241481 | 705.6373 | 0 | 0 | 0 |  | Fe_Cr_Ni_Cu_Al | Fe12Cr52Ni4Cu3Al29 | 0.06404073 | -8.534 | 5.68 | 39.48517
5119 | 16 | 46 | 8 | 4 | 27 | 74.28087 | 0.2654419 | 0.1244479 | 711.4454 | 0 | 0 | 0 |  | Fe_Cr_Ni_Cu_Al | Fe16Cr46Ni8Cu4Al27 | 0.06279068 | -8.796 | 6.029703 | 39.32492
5120 | 21 | 39 | 10 | 6 | 24 | 73.42811 | 0.2721283 | 0.1218054 | 691.6635 | 1 | 0 | 0 |  | Fe_Cr_Ni_Cu_Al | Fe21Cr39Ni10Cu6Al24 | 0.06088386 | -7.8444 | 6.4 | 38.47769
5121 | 25 | 34 | 12 | 9 | 21 | 73.01225 | 0.277784 | 0.1183077 | 666.8966 | 1 | 0 | 0 |  | Fe_Cr_Ni_Cu_Al | Fe25Cr34Ni12Cu9Al21 | 0.05807097 | -6.244486 | 6.792079 | 36.98329
5122 | 28 | 29 | 13 | 13 | 17 | 72.8869 | 0.282894 | 0.1110964 | 611.6812 | 1 | 0 | 0 |  | Fe_Cr_Ni_Cu_Al | Fe28Cr29Ni13Cu13Al17 | 0.05396941 | -3.7984 | 7.22 | 34.63711
5123 | 31 | 24 | 14 | 17 | 14 | 72.13757 | 0.2884144 | 0.1041219 | 553.7627 | 1 | 0 | 0 |  | Fe_Cr_Ni_Cu_Al | Fe31Cr24Ni14Cu17Al14 | 0.05008227 | -1.5796 | 7.61 | 32.51296
5124 | 34 | 19 | 13 | 23 | 11 | 70.84756 | 0.2943422 | 0.09447966 | 471.9191 | 1 | 0 | 0 |  | Fe_Cr_Ni_Cu_Al | Fe34Cr19Ni13Cu23Al11 | 0.04540266 | 1.4976 | 8.02 | 29.87799
5125 | 36 | 15 | 12 | 29 | 8 | 69.85693 | 0.2993551 | 0.08296317 | 381.1922 | 1 | 0 | 0 |  | Fe_Cr_Ni_Cu_Al | Fe36Cr15Ni12Cu29Al8 | 0.03983574 | 4.3232 | 8.41 | 26.86949
5126 | 37 | 12 | 9 | 36 | 6 | 68.23477 | 0.3038994 | 0.07307554 | 303.7639 | 1 | 0 | 0 |  | Fe_Cr_Ni_Cu_Al | Fe37Cr12Ni9Cu36Al6 | 0.03534213 | 6.9456 | 8.72 | 24.39124
5127 | 10 | 43 | 6 | 3 | 38 | 66.50302 | 0.2701582 | 0.13342 | 700.9258 | 0 | 0 | 0 |  | Fe_Cr_Ni_Cu_Al | Fe10Cr43Ni6Cu3Al38 | 0.06757466 | -10.3984 | 5.45 | 42.52032
5128 | 13 | 38 | 10 | 4 | 34 | 66.94389 | 0.2749871 | 0.1325131 | 709.1576 | 0 | 0 | 0 |  | Fe_Cr_Ni_Cu_Al | Fe13Cr38Ni10Cu4Al34 | 0.06653979 | -10.6732 | 5.838384 | 42.42708
5129 | 16 | 33 | 14 | 7 | 29 | 67.59064 | 0.2805382 | 0.1302582 | 709.3761 | 1 | 0 | 0 |  | Fe_Cr_Ni_Cu_Al | Fe16Cr33Ni14Cu7Al29 | 0.06408257 | -9.549638 | 6.363636 | 41.26022
5130 | 19 | 29 | 17 | 10 | 25 | 68.08734 | 0.2851754 | 0.1273211 | 699.2988 | 1 | 0 | 0 |  | Fe_Cr_Ni_Cu_Al | Fe19Cr29Ni17Cu10Al25 | 0.06124575 | -8.0372 | 6.81 | 39.7204
5131 | 21 | 25 | 19 | 15 | 20 | 68.59213 | 0.2899105 | 0.1201343 | 652.4068 | 1 | 0 | 0 |  | Fe_Cr_Ni_Cu_Al | Fe21Cr25Ni19Cu15Al20 | 0.05675619 | -5.2772 | 7.33 | 37.08086
5132 | 24 | 21 | 19 | 20 | 16 | 68.54933 | 0.2944334 | 0.1110596 | 583.6337 | 1 | 0 | 0 |  | Fe_Cr_Ni_Cu_Al | Fe24Cr21Ni19Cu20Al16 | 0.05223455 | -2.4004 | 7.76 | 34.38928
5133 | 26 | 17 | 18 | 26 | 12 | 68.1212 | 0.2991974 | 0.09905107 | 489.5281 | 1 | 0 | 0 |  | Fe_Cr_Ni_Cu_Al | Fe26Cr17Ni18Cu26Al12 | 0.0467635 | 0.7786961 | 8.20202 | 31.22808
5134 | 28 | 13 | 17 | 34 | 9 | 66.73214 | 0.3050468 | 0.08777802 | 398.9077 | 1 | 0 | 0 |  | Fe_Cr_Ni_Cu_Al | Fe28Cr13Ni17Cu34Al9 | 0.04115159 | 3.731007 | 8.643564 | 28.16348
5135 | 28 | 11 | 12 | 43 | 6 | 65.43693 | 0.3090162 | 0.07313411 | 290.7838 | 1 | 0 | 0 |  | Fe_Cr_Ni_Cu_Al | Fe28Cr11Ni12Cu43Al6 | 0.03482158 | 6.8552 | 9.01 | 24.49748
5136 | 8 | 35 | 9 | 3 | 45 | 59.77056 | 0.2810991 | 0.1383117 | 670.252 | 0 | 0 | 0 |  | Fe_Cr_Ni_Cu_Al | Fe8Cr35Ni9Cu3Al45 | 0.06854032 | -11.8816 | 5.32 | 44.15382
5137 | 10 | 31 | 14 | 5 | 39 | 61.20732 | 0.2850367 | 0.1380902 | 696.3515 | 1 | 0 | 0 |  | Fe_Cr_Ni_Cu_Al | Fe10Cr31Ni14Cu5Al39 | 0.06774337 | -12.00898 | 5.838384 | 44.16649
5138 | 12 | 27 | 19 | 8 | 33 | 62.6156 | 0.2894383 | 0.1374067 | 718.4602 | 1 | 0 | 0 |  | Fe_Cr_Ni_Cu_Al | Fe12Cr27Ni19Cu8Al33 | 0.06572169 | -11.12009 | 6.414141 | 43.2405
5139 | 14 | 24 | 22 | 12 | 28 | 63.71802 | 0.2931171 | 0.1344653 | 715.9987 | 1 | 0 | 0 |  | Fe_Cr_Ni_Cu_Al | Fe14Cr24Ni22Cu12Al28 | 0.06280535 | -9.1488 | 6.92 | 41.48332
5140 | 16 | 20 | 24 | 17 | 23 | 64.14944 | 0.297824 | 0.1282308 | 678.5234 | 1 | 0 | 0 |  | Fe_Cr_Ni_Cu_Al | Fe16Cr20Ni24Cu17Al23 | 0.05901087 | -6.5532 | 7.44 | 39.19869
5141 | 18 | 17 | 25 | 22 | 18 | 64.97103 | 0.3012656 | 0.1183802 | 613.6349 | 1 | 0 | 0 |  | Fe_Cr_Ni_Cu_Al | Fe18Cr17Ni25Cu22Al18 | 0.05413825 | -3.706 | 7.92 | 36.25302
5142 | 20 | 13 | 24 | 30 | 13 | 64.67845 | 0.3065549 | 0.1040371 | 504.4753 | 1 | 0 | 0 |  | Fe_Cr_Ni_Cu_Al | Fe20Cr13Ni24Cu30Al13 | 0.04762049 | 0.0608 | 8.47 | 32.41706
5143 | 20 | 11 | 22 | 38 | 9 | 64.36345 | 0.3101971 | 0.08903562 | 393.6501 | 1 | 0 | 0 |  | Fe_Cr_Ni_Cu_Al | Fe20Cr11Ni22Cu38Al9 | 0.0408679 | 3.1112 | 8.91 | 28.60599
5144 | 20 | 8 | 16 | 50 | 6 | 61.97084 | 0.3163173 | 0.07359827 | 277.2561 | 1 | 0 | 0 |  | Fe_Cr_Ni_Cu_Al | Fe20Cr8Ni16Cu50Al6 | 0.03422591 | 6.0368 | 9.36 | 24.70899
5145 | 7 | 25 | 14 | 3 | 50 | 53.6075 | 0.2944077 | 0.1410803 | 627.4262 | 1 | 0 | 0 |  | Fe_Cr_Ni_Cu_Al | Fe7Cr25Ni14Cu3Al50 | 0.06842401 | -13.6231 | 5.343434 | 45.60201
5146 | 8 | 23 | 21 | 6 | 42 | 56.6241 | 0.2964245 | 0.1441026 | 697.2992 | 1 | 0 | 0 |  | Fe_Cr_Ni_Cu_Al | Fe8Cr23Ni21Cu6Al42 | 0.06803596 | -13.6516 | 6.04 | 45.70043
5147 | 9 | 20 | 26 | 9 | 36 | 58.203 | 0.2996345 | 0.145041 | 733.3864 | 1 | 0 | 0 |  | Fe_Cr_Ni_Cu_Al | Fe9Cr20Ni26Cu9Al36 | 0.06647215 | -12.7276 | 6.59 | 44.90297
5148 | 11 | 18 | 28 | 13 | 29 | 60.4757 | 0.3012133 | 0.1392971 | 724.1264 | 1 | 0 | 0 |  | Fe_Cr_Ni_Cu_Al | Fe11Cr18Ni28Cu13Al29 | 0.06334474 | -10.28018 | 7.131313 | 42.71856
5149 | 12 | 16 | 30 | 18 | 24 | 61.64105 | 0.303907 | 0.1328142 | 692.7064 | 1 | 0 | 0 |  | Fe_Cr_Ni_Cu_Al | Fe12Cr16Ni30Cu18Al24 | 0.05957443 | -7.6512 | 7.62 | 40.28904
5150 | 14 | 13 | 31 | 25 | 18 | 62.63627 | 0.307719 | 0.1206743 | 613.8611 | 1 | 0 | 0 |  | Fe_Cr_Ni_Cu_Al | Fe14Cr13Ni31Cu25Al18 | 0.05362938 | -3.983531 | 8.207921 | 36.599
5151 | 15 | 10 | 30 | 32 | 13 | 62.75915 | 0.3117333 | 0.1060072 | 506.1949 | 1 | 0 | 0 |  | Fe_Cr_Ni_Cu_Al | Fe15Cr10Ni30Cu32Al13 | 0.04736735 | -0.6684 | 8.71 | 32.92184
5152 | 15 | 8 | 26 | 42 | 8 | 62.40021 | 0.3157274 | 0.08577435 | 359.917 | 1 | 0 | 0 |  | Fe_Cr_Ni_Cu_Al | Fe15Cr8Ni26Cu42Al8 | 0.03881337 | 3.004591 | 9.232323 | 28.06679
5153 | 15 | 6 | 19 | 55 | 5 | 60.22088 | 0.3210558 | 0.06877053 | 239.4859 | 1 | 0 | 0 |  | Fe_Cr_Ni_Cu_Al | Fe15Cr6Ni19Cu55Al5 | 0.03147787 | 5.5668 | 9.66 | 23.78634
5154 | 7 | 17 | 21 | 3 | 52 | 50.16791 | 0.3052489 | 0.1443384 | 617.7986 | 1 | 0 | 0 |  | Fe_Cr_Ni_Cu_Al | Fe7Cr17Ni21Cu3Al52 | 0.06840897 | -15.5196 | 5.57 | 47.13105
5155 | 7 | 16 | 28 | 6 | 43 | 53.68697 | 0.3055287 | 0.1498298 | 710.4305 | 1 | 0 | 0 |  | Fe_Cr_Ni_Cu_Al | Fe7Cr16Ni28Cu6Al43 | 0.06823643 | -15.2828 | 6.27 | 47.06208
5156 | 7 | 15 | 33 | 9 | 36 | 56.37097 | 0.3061901 | 0.1495888 | 752.0185 | 1 | 0 | 0 |  | Fe_Cr_Ni_Cu_Al | Fe7Cr15Ni33Cu9Al36 | 0.06650093 | -14.0148 | 6.83 | 45.85949
5157 | 8 | 13 | 36 | 14 | 30 | 58.02012 | 0.3085866 | 0.1450491 | 746.5564 | 1 | 0 | 0 |  | Fe_Cr_Ni_Cu_Al | Fe8Cr13Ni36Cu14Al30 | 0.06343581 | -11.37928 | 7.386139 | 43.6997
5158 | 9 | 11 | 38 | 19 | 24 | 59.58351 | 0.3108102 | 0.1366104 | 706.0577 | 1 | 0 | 0 |  | Fe_Cr_Ni_Cu_Al | Fe9Cr11Ni38Cu19Al24 | 0.05929753 | -8.479953 | 7.910891 | 40.95149
5159 | 10 | 9 | 38 | 25 | 18 | 60.83864 | 0.3132257 | 0.1233181 | 620.6031 | 1 | 0 | 0 |  | Fe_Cr_Ni_Cu_Al | Fe10Cr9Ni38Cu25Al18 | 0.05373773 | -5.0368 | 8.43 | 37.40815
5160 | 11 | 7 | 37 | 33 | 12 | 61.78193 | 0.3161861 | 0.1048342 | 492.179 | 1 | 0 | 0 |  | Fe_Cr_Ni_Cu_Al | Fe11Cr7Ni37Cu33Al12 | 0.04583358 | -1.114 | 8.99 | 32.7232
5161 | 12 | 5 | 32 | 44 | 7 | 61.33386 | 0.3201965 | 0.08250195 | 332.943 | 1 | 0 | 0 |  | Fe_Cr_Ni_Cu_Al | Fe12Cr5Ni32Cu44Al7 | 0.03656545 | 2.6712 | 9.51 | 27.56435
5162 | 12 | 4 | 23 | 57 | 4 | 59.38629 | 0.3244334 | 0.06351232 | 205.6515 | 1 |  | 0 |  | Fe_Cr_Ni_Cu_Al | Fe12Cr4Ni23Cu57Al4 | 0.02875169 | 5.0752 | 9.89 | 23.10754
5163 | 5 | 10 | 37 | 6 | 42 | 52.07385 | 0.3132294 | 0.156213 | 743.7864 | 1 | 0 | 0 |  | Fe_Cr_Ni_Cu_Al | Fe5Cr10Ni37Cu6Al42 | 0.06820095 | -16.7848 | 6.62 | 48.20481
5164 | 5 | 10 | 41 | 9 | 35 | 55.08328 | 0.3125039 | 0.1539331 | 775.8729 | 1 | 0 | 0 |  | Fe_Cr_Ni_Cu_Al | Fe5Cr10Ni41Cu9Al35 | 0.06623402 | -14.9996 | 7.14 | 46.56555
5165 | 6 | 9 | 44 | 13 | 28 | 57.73266 | 0.31302 | 0.1466812 | 762.6417 | 1 | 0 | 0 |  | Fe_Cr_Ni_Cu_Al | Fe6Cr9Ni44Cu13Al28 | 0.0626824 | -12.1936 | 7.69 | 43.93315
5166 | 7 | 8 | 45 | 18 | 22 | 59.68601 | 0.3140207 | 0.1358963 | 706.7232 | 1 | 0 | 0 |  | Fe_Cr_Ni_Cu_Al | Fe7Cr8Ni45Cu18Al22 | 0.05804531 | -8.892 | 8.18 | 40.71923
5167 | 8 | 6 | 45 | 25 | 16 | 60.85346 | 0.316697 | 0.1204854 | 603.017 | 1 | 0 | 0 |  | Fe_Cr_Ni_Cu_Al | Fe8Cr6Ni45Cu25Al16 | 0.0515891 | -4.9464 | 8.73 | 36.63755
5168 | 9 | 5 | 43 | 32 | 11 | 61.81788 | 0.3184204 | 0.1028923 | 480.1521 | 1 | 1 | 1 | 480.1521 | Fe_Cr_Ni_Cu_Al | Fe9Cr5Ni43Cu32Al11 | 0.04440032 | -1.4212 | 9.17 | 32.36449
5169 | 11 | 3 | 38 | 43 | 6 | 61.56913 | 0.3220817 | 0.0785709 | 309.5337 | 1 | 1 | 1 | 309.5337 | Fe_Cr_Ni_Cu_Al | Fe11Cr3Ni38Cu43Al6 | 0.03438522 | 2.504068 | 9.673267 | 26.96162
5170 | 3 | 6 | 50 | 9 | 32 | 55.23149 | 0.3170709 | 0.1562765 | 804.7371 | 1 | 0 | 0 |  | Fe_Cr_Ni_Cu_Al | Fe3Cr6Ni50Cu9Al32 | 0.0651504 | -15.2332 | 7.55 | 46.46607
5171 | 4 | 6 | 52 | 13 | 25 | 58.28739 | 0.3163253 | 0.1457284 | 769.0714 | 1 | 0 | 0 |  | Fe_Cr_Ni_Cu_Al | Fe4Cr6Ni52Cu13Al25 | 0.06082045 | -11.9332 | 8.06 | 43.17592
5172 | 5 | 5 | 53 | 18 | 19 | 60.29081 | 0.3172626 | 0.1322118 | 690.0971 | 1 | 0 | 0 |  | Fe_Cr_Ni_Cu_Al | Fe5Cr5Ni53Cu18Al19 | 0.05537056 | -8.334 | 8.55 | 39.47238
5173 | 6 | 4 | 53 | 23 | 13 | 62.26877 | 0.3182084 | 0.1133799 | 565.059 | 1 | 0 | 0 |  | Fe_Cr_Ni_Cu_Al | Fe6Cr4Ni53Cu23Al13 | 0.04811527 | -4.573003 | 9.030303 | 34.93759
5174 | 8 | 4 | 50 | 30 | 8 | 63.84109 | 0.3185052 | 0.09175694 | 415.3698 | 1 | 1 | 1 | 415.3698 | Fe_Cr_Ni_Cu_Al | Fe8Cr4Ni50Cu30Al8 | 0.03929769 | -0.6944 | 9.42 | 29.81264
5175 | 3 | 47 | 5 | 33 | 12 | 76.01396 | 0.2720998 | 0.08999599 | 448.4876 | 0 | 0 | 0 |  | Fe_Cr_Ni_Cu_Al | Fe3Cr47Ni5Cu33Al12 | 0.04507042 | 4.3964 | 7.55 | 27.66181
5176 | 5 | 40 | 5 | 39 | 11 | 72.57551 | 0.281007 | 0.0877298 | 415.6526 | 0 | 0 | 0 |  | Fe_Cr_Ni_Cu_Al | Fe5Cr40Ni5Cu39Al11 | 0.04322907 | 5.4964 | 7.92 | 26.75198
5177 | 7 | 34 | 4 | 44 | 10 | 69.7335 | 0.2882847 | 0.08448821 | 378.7958 | 0 | 0 | 0 |  | Fe_Cr_Ni_Cu_Al | Fe7Cr34Ni4Cu44Al10 | 0.04149526 | 6.498929 | 8.222222 | 25.73408
5178 | 11 | 27 | 4 | 49 | 9 | 66.7594 | 0.2968835 | 0.08163434 | 346.2073 | 0 | 0 | 0 |  | Fe_Cr_Ni_Cu_Al | Fe11Cr27Ni4Cu49Al9 | 0.03951203 | 7.1096 | 8.56 | 24.88028
5179 | 14 | 22 | 3 | 53 | 7 | 65.21831 | 0.302544 | 0.07359619 | 286.9093 | 0 | 0 | 0 |  | Fe_Cr_Ni_Cu_Al | Fe14Cr22Ni3Cu53Al7 | 0.03578101 | 8.149781 | 8.868687 | 22.92129
5180 | 3 | 51 | 6 | 21 | 19 | 76.05946 | 0.2652719 | 0.1073632 | 581.6358 | 1 | 0 | 0 |  | Fe_Cr_Ni_Cu_Al | Fe3Cr51Ni6Cu21Al19 | 0.05432361 | -0.552 | 6.78 | 33.21813
5181 | 5 | 44 | 7 | 27 | 17 | 73.32297 | 0.2741527 | 0.1045708 | 546.254 | 1 | 0 | 0 |  | Fe_Cr_Ni_Cu_Al | Fe5Cr44Ni7Cu27Al17 | 0.05184731 | 1.1316 | 7.22 | 32.00612
5182 | 7 | 38 | 8 | 32 | 16 | 70.6132 | 0.2821078 | 0.1035002 | 523.846 | 1 | 0 | 0 |  | Fe_Cr_Ni_Cu_Al | Fe7Cr38Ni8Cu32Al16 | 0.05025374 | 2.110381 | 7.564356 | 31.32952
5183 | 10 | 32 | 8 | 36 | 14 | 68.78033 | 0.2887551 | 0.09901343 | 480.937 | 1 |  | 0 |  | Fe_Cr_Ni_Cu_Al | Fe10Cr32Ni8Cu36Al14 | 0.04783112 | 3.3584 | 7.9 | 30.103
5184 | 14 | 26 | 9 | 40 | 11 | 67.68447 | 0.2953358 | 0.09119468 | 420.314 | 1 | 0 | 0 |  | Fe_Cr_Ni_Cu_Al | Fe14Cr26Ni9Cu40Al11 | 0.04358684 | 4.7096 | 8.31 | 28.08983
5185 | 18 | 21 | 8 | 44 | 9 | 66.30961 | 0.3008432 | 0.08406346 | 364.1139 | 1 | 0 | 0 |  | Fe_Cr_Ni_Cu_Al | Fe18Cr21Ni8Cu44Al9 | 0.04022915 | 6.1192 | 8.61 | 26.32638
5186 | 23 | 16 | 7 | 46 | 7 | 65.42888 | 0.3054345 | 0.07590661 | 306.28 | 1 | 0 | 0 |  | Fe_Cr_Ni_Cu_Al | Fe23Cr16Ni7Cu46Al7 | 0.03668089 | 7.390674 | 8.858586 | 24.57944
5187 | 3 | 52 | 4 | 12 | 29 | 72.39629 | 0.2625273 | 0.1216298 | 659.585 | 1 | 0 | 0 |  | Fe_Cr_Ni_Cu_Al | Fe3Cr52Ni4Cu12Al29 | 0.06251557 | -4.97 | 5.95 | 38.1419
5188 | 4 | 46 | 8 | 16 | 27 | 70.56291 | 0.2707567 | 0.1224087 | 660.0735 | 1 | 0 | 0 |  | Fe_Cr_Ni_Cu_Al | Fe4Cr46Ni8Cu16Al27 | 0.06088726 | -4.485835 | 6.386139 | 37.76571
5189 | 6 | 39 | 10 | 21 | 24 | 68.70525 | 0.2790152 | 0.1199772 | 633.0794 | 1 | 0 | 0 |  | Fe_Cr_Ni_Cu_Al | Fe6Cr39Ni10Cu21Al24 | 0.05863804 | -3.0024 | 6.85 | 36.74156
5190 | 9 | 34 | 12 | 25 | 21 | 67.97911 | 0.2851774 | 0.1167709 | 608.9532 | 1 | 0 | 0 |  | Fe_Cr_Ni_Cu_Al | Fe9Cr34Ni12Cu25Al21 | 0.0559136 | -1.702186 | 7.267327 | 35.43824
5191 | 13 | 29 | 13 | 28 | 17 | 68.06531 | 0.2899667 | 0.1095927 | 559.2227 | 1 | 0 | 0 |  | Fe_Cr_Ni_Cu_Al | Fe13Cr29Ni13Cu28Al17 | 0.05218451 | -0.0484 | 7.67 | 33.48372
5192 | 17 | 24 | 14 | 31 | 14 | 67.59965 | 0.2951105 | 0.1028535 | 508.5041 | 1 | 0 | 0 |  | Fe_Cr_Ni_Cu_Al | Fe17Cr24Ni14Cu31Al14 | 0.04861623 | 1.422 | 8.03 | 31.68073
5193 | 23 | 19 | 13 | 34 | 11 | 67.25654 | 0.2996835 | 0.09354601 | 440.0108 | 1 | 0 | 0 |  | Fe_Cr_Ni_Cu_Al | Fe23Cr19Ni13Cu34Al11 | 0.04441006 | 3.4116 | 8.35 | 29.37789
5194 | 29 | 15 | 12 | 36 | 8 | 67.55302 | 0.3027866 | 0.08235797 | 363.3789 | 1 | 0 | 0 |  | Fe_Cr_Ni_Cu_Al | Fe29Cr15Ni12Cu36Al8 | 0.03932484 | 5.2948 | 8.62 | 26.66788
5195 | 36 | 12 | 9 | 37 | 6 | 67.90448 | 0.3043944 | 0.07298552 | 301.5264 | 1 | 0 | 0 |  | Fe_Cr_Ni_Cu_Al | Fe36Cr12Ni9Cu37Al6 | 0.03528045 | 7.0536 | 8.75 | 24.36798
5196 | 3 | 43 | 6 | 10 | 38 | 64.40898 | 0.2734737 | 0.1315049 | 664.7082 | 1 | 0 | 0 |  | Fe_Cr_Ni_Cu_Al | Fe3Cr43Ni6Cu10Al38 | 0.06610355 | -7.6684 | 5.66 | 41.19737
5197 | 4 | 38 | 10 | 13 | 34 | 64.19216 | 0.2793369 | 0.1315593 | 672.8224 | 1 | 0 | 0 |  | Fe_Cr_Ni_Cu_Al | Fe4Cr38Ni10Cu13Al34 | 0.06477225 | -7.38945 | 6.111111 | 40.94277
5198 | 7 | 33 | 14 | 16 | 29 | 64.79191 | 0.2849159 | 0.1298679 | 676.9225 | 1 | 0 | 0 |  | Fe_Cr_Ni_Cu_Al | Fe7Cr33Ni14Cu16Al29 | 0.06251058 | -6.600143 | 6.636364 | 40.05689
5199 | 10 | 29 | 17 | 19 | 25 | 65.27632 | 0.2895322 | 0.1268772 | 666.9201 | 1 | 0 | 0 |  | Fe_Cr_Ni_Cu_Al | Fe10Cr29Ni17Cu19Al25 | 0.05985557 | -5.4128 | 7.08 | 38.75358
5200 | 15 | 25 | 19 | 21 | 20 | 66.68527 | 0.2928175 | 0.1197303 | 630.9689 | 1 | 0 | 0 |  | Fe_Cr_Ni_Cu_Al | Fe15Cr25Ni19Cu21Al20 | 0.05596405 | -3.7436 | 7.51 | 36.60205
5201 | 20 | 21 | 19 | 24 | 16 | 67.26217 | 0.2963825 | 0.1108089 | 570.4853 | 1 | 0 | 0 |  | Fe_Cr_Ni_Cu_Al | Fe20Cr21Ni19Cu24Al16 | 0.05177942 | -1.5252 | 7.88 | 34.14976
5202 | 26 | 17 | 18 | 26 | 12 | 68.1212 | 0.2991974 | 0.09899715 | 489.0877 | 1 | 0 | 0 |  | Fe_Cr_Ni_Cu_Al | Fe26Cr17Ni18Cu26Al12 | 0.0467635 | 0.7786961 | 8.20202 | 31.22808
5203 | 34 | 13 | 17 | 28 | 9 | 68.68299 | 0.3021055 | 0.0882377 | 414.9246 | 1 | 0 | 0 |  | Fe_Cr_Ni_Cu_Al | Fe34Cr13Ni17Cu28Al9 | 0.04160926 | 2.881678 | 8.465347 | 28.30161
5204 | 43 | 11 | 12 | 28 | 6 | 70.39761 | 0.3015722 | 0.07436726 | 324.1287 | 1 | 0 | 0 |  | Fe_Cr_Ni_Cu_Al | Fe43Cr11Ni12Cu28Al6 | 0.03571853 | 5.2052 | 8.56 | 24.7151
5205 | 3 | 35 | 9 | 8 | 45 | 58.3203 | 0.2836436 | 0.1374006 | 647.4895 | 1 | 0 | 0 |  | Fe_Cr_Ni_Cu_Al | Fe3Cr35Ni9Cu8Al45 | 0.06732999 | -9.9636 | 5.47 | 43.06867
5206 | 5 | 31 | 14 | 10 | 39 | 59.71285 | 0.2875936 | 0.1384562 | 681.7135 | 1 | 0 | 0 |  | Fe_Cr_Ni_Cu_Al | Fe5Cr31Ni14Cu10Al39 | 0.06665018 | -10.21937 | 5.989899 | 43.26464
5207 | 8 | 27 | 19 | 12 | 33 | 61.39346 | 0.2914728 | 0.1375879 | 705.6291 | 1 | 0 | 0 |  | Fe_Cr_Ni_Cu_Al | Fe8Cr27Ni19Cu12Al33 | 0.06495495 | -9.822263 | 6.535354 | 42.6713
5208 | 12 | 24 | 22 | 14 | 28 | 63.10135 | 0.2941188 | 0.1343847 | 708.4328 | 1 | 0 | 0 |  | Fe_Cr_Ni_Cu_Al | Fe12Cr24Ni22Cu14Al28 | 0.06247156 | -8.5696 | 6.98 | 41.25968
5209 | 17 | 20 | 24 | 16 | 23 | 64.46313 | 0.2973231 | 0.1282552 | 682.0644 | 1 | 0 | 0 |  | Fe_Cr_Ni_Cu_Al | Fe17Cr20Ni24Cu16Al23 | 0.05915621 | -6.8068 | 7.41 | 39.28409
5210 | 22 | 17 | 25 | 18 | 18 | 66.24852 | 0.2992712 | 0.1183741 | 625.9711 | 1 | 0 | 0 |  | Fe_Cr_Ni_Cu_Al | Fe22Cr17Ni25Cu18Al18 | 0.05462731 | -4.5876 | 7.8 | 36.48794
5211 | 30 | 13 | 24 | 20 | 13 | 67.92398 | 0.3015594 | 0.1041698 | 532.2867 | 1 | 0 | 0 |  | Fe_Cr_Ni_Cu_Al | Fe30Cr13Ni24Cu20Al13 | 0.04859985 | -1.7112 | 8.17 | 32.75035
5212 | 38 | 11 | 22 | 20 | 9 | 70.28424 | 0.3012365 | 0.0898753 | 439.4417 | 1 | 0 | 0 |  | Fe_Cr_Ni_Cu_Al | Fe38Cr11Ni22Cu20Al9 | 0.04221717 | 0.4832 | 8.37 | 28.80539
5213 | 50 | 8 | 16 | 20 | 6 | 71.89365 | 0.3012527 | 0.07567509 | 342.8343 | 1 | 0 | 0 |  | Fe_Cr_Ni_Cu_Al | Fe50Cr8Ni16Cu20Al6 | 0.03598177 | 2.9168 | 8.46 | 24.83253
5214 | 3 | 25 | 14 | 7 | 50 | 52.46608 | 0.2966233 | 0.1419854 | 619.2826 | 0 | 0 | 0 |  | Fe_Cr_Ni_Cu_Al | Fe3Cr25Ni14Cu7Al50 | 0.06733889 | -12.13917 | 5.464646 | 44.65926
5215 | 6 | 23 | 21 | 8 | 42 | 56.04019 | 0.2974901 | 0.1444084 | 692.0989 | 0 | 0 | 0 |  | Fe_Cr_Ni_Cu_Al | Fe6Cr23Ni21Cu8Al42 | 0.06758149 | -12.9756 | 6.1 | 45.34748
5216 | 9 | 20 | 26 | 9 | 36 | 58.203 | 0.2996345 | 0.145041 | 733.3864 | 0 | 0 | 0 |  | Fe_Cr_Ni_Cu_Al | Fe9Cr20Ni26Cu9Al36 | 0.06647215 | -12.7276 | 6.59 | 44.90297
5217 | 13 | 18 | 28 | 11 | 29 | 61.09466 | 0.3001703 | 0.1393203 | 731.7036 | 0 | 0 | 0 |  | Fe_Cr_Ni_Cu_Al | Fe13Cr18Ni28Cu11Al29 | 0.06369106 | -10.84502 | 7.070707 | 42.93312
5218 | 18 | 16 | 30 | 12 | 24 | 63.5164 | 0.3008427 | 0.1328321 | 714.1364 | 0 | 0 | 0 |  | Fe_Cr_Ni_Cu_Al | Fe18Cr16Ni30Cu12Al24 | 0.06046383 | -9.1584 | 7.44 | 40.76251
5219 | 25 | 13 | 31 | 14 | 18 | 66.11767 | 0.3022047 | 0.120487 | 647.5355 | 0 | 0 | 0 |  | Fe_Cr_Ni_Cu_Al | Fe25Cr13Ni31Cu14Al18 | 0.05493519 | -6.291148 | 7.881188 | 37.10986
5220 | 32 | 10 | 30 | 15 | 13 | 68.28499 | 0.3031568 | 0.1059669 | 553.1203 | 1 | 0 | 0 |  | Fe_Cr_Ni_Cu_Al | Fe32Cr10Ni30Cu15Al13 | 0.04899213 | -3.6604 | 8.2 | 33.27163
5221 | 42 | 8 | 26 | 15 | 8 | 71.40973 | 0.302049 | 0.08678231 | 425.0791 | 1 | 0 | 0 |  | Fe_Cr_Ni_Cu_Al | Fe42Cr8Ni26Cu15Al8 | 0.040635 | -0.7419651 | 8.414141 | 27.89549
5222 | 55 | 6 | 19 | 15 | 5 | 73.51207 | 0.3008913 | 0.07106531 | 318.1257 | 1 | 0 | 0 |  | Fe_Cr_Ni_Cu_Al | Fe55Cr6Ni19Cu15Al5 | 0.0334059 | 1.6948 | 8.46 | 23.22477
5223 | 3 | 17 | 21 | 7 | 52 | 49.04909 | 0.3075473 | 0.1454414 | 610.0815 | 0 | 0 | 0 |  | Fe_Cr_Ni_Cu_Al | Fe3Cr17Ni21Cu7Al52 | 0.06730788 | -14.1324 | 5.69 | 46.23185
5224 | 6 | 16 | 28 | 7 | 43 | 53.39687 | 0.3060811 | 0.1498049 | 706.3464 | 0 | 0 | 0 |  | Fe_Cr_Ni_Cu_Al | Fe6Cr16Ni28Cu7Al43 | 0.06800589 | -14.9604 | 6.3 | 46.89496
5225 | 9 | 15 | 33 | 7 | 36 | 56.96807 | 0.3051161 | 0.1495951 | 760.0903 | 0 | 0 | 0 |  | Fe_Cr_Ni_Cu_Al | Fe9Cr15Ni33Cu7Al36 | 0.06689788 | -14.6172 | 6.77 | 46.11313
5226 | 14 | 13 | 36 | 8 | 30 | 59.83699 | 0.3054491 | 0.1449424 | 769.3126 | 0 | 0 | 0 |  | Fe_Cr_Ni_Cu_Al | Fe14Cr13Ni36Cu8Al30 | 0.06445392 | -12.99088 | 7.207921 | 44.26338
5227 | 19 | 11 | 38 | 9 | 24 | 62.68231 | 0.30566 | 0.1362873 | 740.7261 | 0 | 0 | 0 |  | Fe_Cr_Ni_Cu_Al | Fe19Cr11Ni38Cu9Al24 | 0.06073431 | -10.8758 | 7.613861 | 41.58643
5228 | 25 | 9 | 38 | 10 | 18 | 65.63738 | 0.3055264 | 0.1227935 | 666.8598 | 0 | 0 | 0 |  | Fe_Cr_Ni_Cu_Al | Fe25Cr9Ni38Cu10Al18 | 0.05551181 | -8.1868 | 7.98 | 37.91833
5229 | 33 | 7 | 37 | 11 | 12 | 68.97941 | 0.305032 | 0.1045927 | 551.2887 | 1 | 0 | 0 |  | Fe_Cr_Ni_Cu_Al | Fe33Cr7Ni37Cu11Al12 | 0.04773605 | -4.9244 | 8.33 | 32.69898
5230 | 44 | 5 | 32 | 12 | 7 | 71.96863 | 0.3040504 | 0.08331367 | 404.1846 | 1 | 1 | 1 | 404.1846 | Fe_Cr_Ni_Cu_Al | Fe44Cr5Ni32Cu12Al7 | 0.03834009 | -1.5144 | 8.55 | 26.60018
5231 | 57 | 4 | 23 | 12 | 4 | 74.41984 | 0.3016874 | 0.06557793 | 283.7286 | 1 | 0 | 0 |  | Fe_Cr_Ni_Cu_Al | Fe57Cr4Ni23Cu12Al4 | 0.03033405 | 0.9352 | 8.54 | 21.41561
5232 | 6 | 10 | 37 | 5 | 42 | 52.36491 | 0.3126662 | 0.1588468 | 766.1138 | 0 | 0 | 0 |  | Fe_Cr_Ni_Cu_Al | Fe6Cr10Ni37Cu5Al42 | 0.0684246 | -17.0936 | 6.59 | 48.3504
5233 | 9 | 10 | 41 | 5 | 35 | 56.28245 | 0.3103241 | 0.157222 | 817.0743 | 0 | 0 | 0 |  | Fe_Cr_Ni_Cu_Al | Fe9Cr10Ni41Cu5Al35 | 0.06700197 | -16.1612 | 7.02 | 46.99904
5234 | 13 | 9 | 44 | 6 | 28 | 59.89216 | 0.3093029 | 0.1490993 | 809.7924 | 0 | 0 | 0 |  | Fe_Cr_Ni_Cu_Al | Fe13Cr9Ni44Cu6Al28 | 0.06381045 | -14.0444 | 7.48 | 44.44025
5235 | 18 | 8 | 45 | 7 | 22 | 63.16175 | 0.3082929 | 0.1369543 | 756.4627 | 0 | 0 | 0 |  | Fe_Cr_Ni_Cu_Al | Fe18Cr8Ni45Cu7Al22 | 0.05952091 | -11.5056 | 7.85 | 41.18099
5236 | 25 | 6 | 45 | 8 | 16 | 66.34935 | 0.3079635 | 0.120326 | 657.794 | 1 | 0 | 0 |  | Fe_Cr_Ni_Cu_Al | Fe25Cr6Ni45Cu8Al16 | 0.05337454 | -8.4008 | 8.22 | 36.78897
5237 | 32 | 5 | 43 | 9 | 11 | 69.39363 | 0.3067512 | 0.1025685 | 540.2832 | 1 | 0 | 0 |  | Fe_Cr_Ni_Cu_Al | Fe32Cr5Ni43Cu9Al11 | 0.04617164 | -5.4048 | 8.48 | 31.8682
5238 | 43 | 3 | 38 | 11 | 6 | 72.17146 | 0.3060831 | 0.07900083 | 373.9788 | 1 | 1 | 1 | 373.9788 | Fe_Cr_Ni_Cu_Al | Fe43Cr3Ni38Cu11Al6 | 0.03572623 | -1.599059 | 8.722772 | 25.18957
5239 | 9 | 6 | 50 | 3 | 32 | 57.05534 | 0.3138018 | 0.1586601 | 849.4166 | 0 | 0 | 0 |  | Fe_Cr_Ni_Cu_Al | Fe9Cr6Ni50Cu3Al32 | 0.06620768 | -16.9084 | 7.37 | 46.94703
5240 | 13 | 6 | 52 | 4 | 25 | 61.10506 | 0.311566 | 0.1470802 | 816.8891 | 0 | 0 | 0 |  | Fe_Cr_Ni_Cu_Al | Fe13Cr6Ni52Cu4Al25 | 0.06212448 | -14.2372 | 7.79 | 43.5774
5241 | 18 | 5 | 53 | 5 | 19 | 64.46138 | 0.3105207 | 0.1322976 | 739.0159 | 1 | 0 | 0 |  | Fe_Cr_Ni_Cu_Al | Fe18Cr5Ni53Cu5Al19 | 0.056884 | -11.3136 | 8.16 | 39.62129
5242 | 23 | 4 | 53 | 6 | 13 | 67.91238 | 0.3094653 | 0.1129484 | 614.6867 | 1 | 0 | 0 |  | Fe_Cr_Ni_Cu_Al | Fe23Cr4Ni53Cu6Al13 | 0.04956013 | -8.042037 | 8.515152 | 34.46071
5243 | 30 | 4 | 50 | 8 | 8 | 71.21264 | 0.3074828 | 0.09112809 | 462.7231 | 1 | 1 | 1 | 462.7231 | Fe_Cr_Ni_Cu_Al | Fe30Cr4Ni50Cu8Al8 | 0.04039875 | -4.496 | 8.76 | 28.36508
5244 | 5 | 47 | 33 | 3 | 12 | 84.46561 | 0.2656991 | 0.1104172 | 685.8765 | 1 |  | 0 |  | Fe_Cr_Ni_Cu_Al | Fe5Cr47Ni33Cu3Al12 | 0.04716476 | -9.6748 | 7.21 | 31.35129
5245 | 5 | 40 | 39 | 5 | 11 | 81.98806 | 0.2737654 | 0.1085484 | 658.2119 | 1 | 0 | 0 |  | Fe_Cr_Ni_Cu_Al | Fe5Cr40Ni39Cu5Al11 | 0.04548804 | -9.0012 | 7.58 | 30.87712
5246 | 4 | 34 | 44 | 7 | 10 | 79.86691 | 0.280564 | 0.1063074 | 627.9288 | 1 | 0 | 0 |  | Fe_Cr_Ni_Cu_Al | Fe4Cr34Ni44Cu7Al10 | 0.04385993 | -8.202428 | 7.909091 | 30.37204
5247 | 4 | 27 | 49 | 11 | 9 | 76.77476 | 0.289379 | 0.1026306 | 579.2657 | 1 | 0 | 0 |  | Fe_Cr_Ni_Cu_Al | Fe4Cr27Ni49Cu11Al9 | 0.04172468 | -6.4384 | 8.32 | 29.64534
5248 | 3 | 22 | 53 | 14 | 7 | 75.39752 | 0.2953049 | 0.0945822 | 504.6865 | 1 | 1 | 1 | 504.6865 | Fe_Cr_Ni_Cu_Al | Fe3Cr22Ni53Cu14Al7 | 0.03762792 | -4.639118 | 8.69697 | 27.70592
5249 | 6 | 51 | 21 | 3 | 19 | 81.06818 | 0.2611224 | 0.1290257 | 816.7494 | 1 | 0 | 0 |  | Fe_Cr_Ni_Cu_Al | Fe6Cr51Ni21Cu3Al19 | 0.05619017 | -10.2048 | 6.54 | 36.11568
5250 | 7 | 44 | 27 | 5 | 17 | 79.36375 | 0.2691532 | 0.1247968 | 773.9905 | 1 | 0 | 0 |  | Fe_Cr_Ni_Cu_Al | Fe7Cr44Ni27Cu5Al17 | 0.05394506 | -9.7356 | 6.96 | 35.35884
5251 | 8 | 38 | 32 | 7 | 16 | 77.32399 | 0.276447 | 0.1226077 | 744.9967 | 1 | 0 | 0 |  | Fe_Cr_Ni_Cu_Al | Fe8Cr38Ni32Cu7Al16 | 0.05250836 | -9.16616 | 7.29703 | 34.97054
5252 | 8 | 32 | 36 | 10 | 14 | 75.66573 | 0.2832363 | 0.1171976 | 689.4054 | 1 | 0 | 0 |  | Fe_Cr_Ni_Cu_Al | Fe8Cr32Ni36Cu10Al14 | 0.04996015 | -7.8064 | 7.68 | 33.8624
5253 | 9 | 26 | 40 | 14 | 11 | 74.44861 | 0.2902579 | 0.1066986 | 595.3685 | 1 | 0 | 0 |  | Fe_Cr_Ni_Cu_Al | Fe9Cr26Ni40Cu14Al11 | 0.04528974 | -5.5084 | 8.15 | 31.48492
5254 | 8 | 21 | 44 | 18 | 9 | 72.7919 | 0.2966998 | 0.0991624 | 524.4034 | 1 |  | 0 |  | Fe_Cr_Ni_Cu_Al | Fe8Cr21Ni44Cu18Al9 | 0.04159669 | -3.728 | 8.55 | 29.8095
5255 | 7 | 16 | 46 | 23 | 7 | 70.79478 | 0.3032457 | 0.09009751 | 441.2611 | 1 | 0 | 0 |  | Fe_Cr_Ni_Cu_Al | Fe7Cr16Ni46Cu23Al7 | 0.03751389 | -1.661463 | 8.949495 | 28.00758
5256 | 4 | 52 | 12 | 3 | 29 | 74.74955 | 0.2605329 | 0.1462843 | 894.0541 | 0 | 0 | 0 |  | Fe_Cr_Ni_Cu_Al | Fe4Cr52Ni12Cu3Al29 | 0.06380494 | -10.6396 | 5.84 | 40.23897
5257 | 8 | 46 | 16 | 4 | 27 | 73.8356 | 0.2673366 | 0.1437156 | 874.8029 | 0 | 0 | 0 |  | Fe_Cr_Ni_Cu_Al | Fe8Cr46Ni16Cu4Al27 | 0.06256798 | -10.7064 | 6.188119 | 40.01741
5258 | 10 | 39 | 21 | 6 | 24 | 72.80569 | 0.2747479 | 0.1392439 | 837.1249 | 1 | 0 | 0 |  | Fe_Cr_Ni_Cu_Al | Fe10Cr39Ni21Cu6Al24 | 0.06059014 | -10.2732 | 6.62 | 39.37378
5259 | 12 | 34 | 25 | 9 | 21 | 72.27995 | 0.2808335 | 0.1321765 | 780.2709 | 1 | 0 | 0 |  | Fe_Cr_Ni_Cu_Al | Fe12Cr34Ni25Cu9Al21 | 0.0577463 | -8.874816 | 7.049505 | 37.97078
5260 | 13 | 29 | 28 | 13 | 17 | 72.02883 | 0.2864287 | 0.1220236 | 697.9995 | 1 | 0 | 0 |  | Fe_Cr_Ni_Cu_Al | Fe13Cr29Ni28Cu13Al17 | 0.05361431 | -6.6664 | 7.52 | 35.73401
5261 | 14 | 24 | 31 | 17 | 14 | 71.15647 | 0.2924118 | 0.1129077 | 619.8993 | 1 | 0 | 0 |  | Fe_Cr_Ni_Cu_Al | Fe14Cr24Ni31Cu17Al14 | 0.04969832 | -4.6464 | 7.95 | 33.71478
5262 | 13 | 19 | 34 | 23 | 11 | 69.61874 | 0.2992901 | 0.1026185 | 528.705 | 1 | 0 | 0 |  | Fe_Cr_Ni_Cu_Al | Fe13Cr19Ni34Cu23Al11 | 0.04493931 | -2.2152 | 8.44 | 31.37216
5263 | 12 | 15 | 36 | 29 | 8 | 68.43512 | 0.3050189 | 0.09034452 | 428.1175 | 1 | 0 | 0 |  | Fe_Cr_Ni_Cu_Al | Fe12Cr15Ni36Cu29Al8 | 0.03931075 | 0.1088 | 8.89 | 28.62701
5264 | 9 | 12 | 37 | 36 | 6 | 66.54948 | 0.3105568 | 0.08054427 | 346.5897 | 1 | 0 | 0 |  | Fe_Cr_Ni_Cu_Al | Fe9Cr12Ni37Cu36Al6 | 0.03469691 | 1.7712 | 9.28 | 26.62398
5265 | 6 | 43 | 10 | 3 | 38 | 66.2712 | 0.2711621 | 0.147799 | 812.3273 | 0 | 0 | 0 |  | Fe_Cr_Ni_Cu_Al | Fe6Cr43Ni10Cu3Al38 | 0.06743655 | -11.5232 | 5.53 | 42.94268
5266 | 10 | 38 | 13 | 4 | 34 | 66.76825 | 0.2757387 | 0.1474199 | 826.4946 | 0 | 0 | 0 |  | Fe_Cr_Ni_Cu_Al | Fe10Cr38Ni13Cu4Al34 | 0.06644174 | -11.45434 | 5.89899 | 42.72013
5267 | 14 | 33 | 16 | 7 | 29 | 67.4734 | 0.2810327 | 0.1425254 | 806.8769 | 1 | 0 | 0 |  | Fe_Cr_Ni_Cu_Al | Fe14Cr33Ni16Cu7Al29 | 0.06402234 | -10.02306 | 6.40404 | 41.43843
5268 | 17 | 29 | 19 | 10 | 25 | 67.97105 | 0.2856598 | 0.1357613 | 766.175 | 1 | 0 | 0 |  | Fe_Cr_Ni_Cu_Al | Fe17Cr29Ni19Cu10Al25 | 0.06119026 | -8.4684 | 6.85 | 39.88421
5269 | 19 | 25 | 21 | 15 | 20 | 68.47539 | 0.2903906 | 0.1251022 | 690.8981 | 1 | 0 | 0 |  | Fe_Cr_Ni_Cu_Al | Fe19Cr25Ni21Cu15Al20 | 0.05670475 | -5.6812 | 7.37 | 37.23587
5270 | 19 | 21 | 24 | 20 | 16 | 68.25554 | 0.2956279 | 0.1150921 | 613.2959 | 1 | 0 | 0 |  | Fe_Cr_Ni_Cu_Al | Fe19Cr21Ni24Cu20Al16 | 0.05211291 | -3.3644 | 7.86 | 34.7651
5271 | 18 | 17 | 26 | 26 | 12 | 67.64173 | 0.301125 | 0.1029381 | 516.0692 | 1 | 0 | 0 |  | Fe_Cr_Ni_Cu_Al | Fe18Cr17Ni26Cu26Al12 | 0.04657413 | -0.7493113 | 8.363636 | 31.83717
5272 | 17 | 13 | 28 | 34 | 9 | 66.07588 | 0.3076545 | 0.09106541 | 418.8672 | 1 | 0 | 0 |  | Fe_Cr_Ni_Cu_Al | Fe17Cr13Ni28Cu34Al9 | 0.04089538 | 1.647682 | 8.861386 | 29.02184
5273 | 12 | 11 | 28 | 43 | 6 | 64.45736 | 0.312879 | 0.07740259 | 313.7321 | 1 | 0 | 0 |  | Fe_Cr_Ni_Cu_Al | Fe12Cr11Ni28Cu43Al6 | 0.03441667 | 3.5336 | 9.33 | 25.93404
5274 | 9 | 35 | 8 | 3 | 45 | 59.82978 | 0.2808391 | 0.1425506 | 700.5414 | 0 | 0 | 0 |  | Fe_Cr_Ni_Cu_Al | Fe9Cr35Ni8Cu3Al45 | 0.06857902 | -11.5888 | 5.3 | 44.03851
5275 | 14 | 31 | 10 | 5 | 39 | 61.44633 | 0.2840062 | 0.1436747 | 738.2664 | 0 | 0 | 0 |  | Fe_Cr_Ni_Cu_Al | Fe14Cr31Ni10Cu5Al39 | 0.06788637 | -10.93154 | 5.757576 | 43.74859
5276 | 19 | 27 | 12 | 8 | 33 | 63.03381 | 0.2876682 | 0.1406671 | 744.5595 | 0 | 0 | 0 |  | Fe_Cr_Ni_Cu_Al | Fe19Cr27Ni12Cu8Al33 | 0.06594929 | -9.41455 | 6.272727 | 42.58273
5277 | 22 | 24 | 14 | 12 | 28 | 64.1918 | 0.2911413 | 0.1349581 | 721.2954 | 1 | 0 | 0 |  | Fe_Cr_Ni_Cu_Al | Fe22Cr24Ni14Cu12Al28 | 0.06304317 | -7.3568 | 6.76 | 40.79257
5278 | 24 | 20 | 16 | 17 | 23 | 64.62559 | 0.2958663 | 0.1269992 | 670.7075 | 1 | 0 | 0 |  | Fe_Cr_Ni_Cu_Al | Fe24Cr20Ni16Cu17Al23 | 0.05923253 | -4.87 | 7.28 | 38.54589
5279 | 25 | 17 | 18 | 22 | 18 | 65.3891 | 0.2995689 | 0.116738 | 602.6758 | 1 | 0 | 0 |  | Fe_Cr_Ni_Cu_Al | Fe25Cr17Ni18Cu22Al18 | 0.0543187 | -2.3116 | 7.78 | 35.70691
5280 | 24 | 13 | 20 | 30 | 13 | 64.92007 | 0.305588 | 0.1029681 | 497.6954 | 1 | 0 | 0 |  | Fe_Cr_Ni_Cu_Al | Fe24Cr13Ni20Cu30Al13 | 0.04771916 | 0.8464 | 8.39 | 32.10311
5281 | 22 | 11 | 20 | 38 | 9 | 64.48553 | 0.3097133 | 0.08855219 | 390.8339 | 1 | 0 | 0 |  | Fe_Cr_Ni_Cu_Al | Fe22Cr11Ni20Cu38Al9 | 0.04091733 | 3.5168 | 8.87 | 28.43868
5282 | 16 | 8 | 20 | 50 | 6 | 61.72095 | 0.3172989 | 0.07465566 | 282.446 | 1 | 0 | 0 |  | Fe_Cr_Ni_Cu_Al | Fe16Cr8Ni20Cu50Al6 | 0.03411572 | 5.1344 | 9.44 | 25.10471
5283 | 14 | 25 | 7 | 3 | 50 | 54.03309 | 0.2925128 | 0.1371832 | 604.3761 | 0 | 0 | 0 |  | Fe_Cr_Ni_Cu_Al | Fe14Cr25Ni7Cu3Al50 | 0.06872195 | -11.54617 | 5.20202 | 44.74348
5284 | 21 | 23 | 8 | 6 | 42 | 57.40484 | 0.2930499 | 0.1383755 | 661.1197 | 0 | 0 | 0 |  | Fe_Cr_Ni_Cu_Al | Fe21Cr23Ni8Cu6Al42 | 0.06851615 | -10.2508 | 5.78 | 44.3395
5285 | 26 | 20 | 9 | 9 | 36 | 59.22439 | 0.2953056 | 0.1368995 | 679.5526 | 0 | 0 | 0 |  | Fe_Cr_Ni_Cu_Al | Fe26Cr20Ni9Cu9Al36 | 0.06704545 | -8.668 | 6.25 | 43.29192
5286 | 28 | 18 | 11 | 13 | 29 | 61.5061 | 0.2969271 | 0.1328117 | 680.6985 | 0 | 0 | 0 |  | Fe_Cr_Ni_Cu_Al | Fe28Cr18Ni11Cu13Al29 | 0.06386865 | -6.505867 | 6.787879 | 41.23262
5287 | 30 | 16 | 12 | 18 | 24 | 62.72357 | 0.2994661 | 0.1255057 | 643.0319 | 1 | 0 | 0 |  | Fe_Cr_Ni_Cu_Al | Fe30Cr16Ni12Cu18Al24 | 0.06008477 | -3.8928 | 7.26 | 38.81173
5288 | 31 | 13 | 14 | 25 | 18 | 63.65384 | 0.3036115 | 0.1138562 | 568.3835 | 1 | 0 | 0 |  | Fe_Cr_Ni_Cu_Al | Fe31Cr13Ni14Cu25Al18 | 0.05406926 | -0.6438584 | 7.871287 | 35.27647
5289 | 30 | 10 | 15 | 32 | 13 | 63.67393 | 0.3080874 | 0.1010428 | 475.5282 | 1 | 0 | 0 |  | Fe_Cr_Ni_Cu_Al | Fe30Cr10Ni15Cu32Al13 | 0.04774289 | 2.2776 | 8.41 | 31.73543
5290 | 26 | 8 | 15 | 42 | 8 | 63.08695 | 0.3130211 | 0.08315638 | 346.0059 | 1 | 0 | 0 |  | Fe_Cr_Ni_Cu_Al | Fe26Cr8Ni15Cu42Al8 | 0.03909679 | 5.312111 | 9.010101 | 27.09754
5291 | 19 | 6 | 15 | 55 | 5 | 60.4737 | 0.320067 | 0.06788847 | 235.4834 | 1 | 0 | 0 |  | Fe_Cr_Ni_Cu_Al | Fe19Cr6Ni15Cu55Al5 | 0.03159539 | 6.5044 | 9.58 | 23.36044
5292 | 21 | 17 | 7 | 3 | 52 | 51.01834 | 0.3014567 | 0.1332536 | 554.5249 | 0 | 0 | 0 |  | Fe_Cr_Ni_Cu_Al | Fe21Cr17Ni7Cu3Al52 | 0.06900915 | -11.594 | 5.29 | 45.4655
5293 | 28 | 16 | 7 | 6 | 43 | 54.96001 | 0.3000359 | 0.1358694 | 623.7652 | 0 | 0 | 0 |  | Fe_Cr_Ni_Cu_Al | Fe28Cr16Ni7Cu6Al43 | 0.06902004 | -10.0496 | 5.85 | 44.91264
5294 | 33 | 15 | 7 | 9 | 36 | 57.94354 | 0.2995557 | 0.1345369 | 653.8168 | 0 | 0 | 0 |  | Fe_Cr_Ni_Cu_Al | Fe33Cr15Ni7Cu9Al36 | 0.06737302 | -8.118 | 6.31 | 43.4705
5295 | 36 | 13 | 8 | 14 | 30 | 59.69999 | 0.3016279 | 0.1301287 | 647.1739 | 0 | 0 | 0 |  | Fe_Cr_Ni_Cu_Al | Fe36Cr13Ni8Cu14Al30 | 0.06428725 | -5.516322 | 6.831683 | 41.34026
5296 | 38 | 11 | 9 | 19 | 24 | 61.32638 | 0.3037067 | 0.1229681 | 615.2604 | 0 | 0 | 0 |  | Fe_Cr_Ni_Cu_Al | Fe38Cr11Ni9Cu19Al24 | 0.06010718 | -2.782864 | 7.336634 | 38.66187
5297 | 38 | 9 | 10 | 25 | 18 | 62.54439 | 0.3063733 | 0.112525 | 551.3412 | 0 | 0 | 0 |  | Fe_Cr_Ni_Cu_Al | Fe38Cr9Ni10Cu25Al18 | 0.05446962 | 0.3056 | 7.87 | 35.25645
5298 | 37 | 7 | 11 | 33 | 12 | 63.37616 | 0.3098728 | 0.09688305 | 444.9679 | 1 | 0 | 0 |  | Fe_Cr_Ni_Cu_Al | Fe37Cr7Ni11Cu33Al12 | 0.04647371 | 3.7844 | 8.47 | 30.71663
5299 | 32 | 5 | 12 | 44 | 7 | 62.57842 | 0.3153257 | 0.07793485 | 309.9842 | 1 | 0 | 0 |  | Fe_Cr_Ni_Cu_Al | Fe32Cr5Ni12Cu44Al7 | 0.03707519 | 6.6952 | 9.11 | 25.83551
5300 | 23 | 4 | 12 | 57 | 4 | 60.08561 | 0.3217122 | 0.0613963 | 196.977 | 1 | 0 | 0 |  | Fe_Cr_Ni_Cu_Al | Fe23Cr4Ni12Cu57Al4 | 0.02908711 | 7.6316 | 9.67 | 21.90973
5301 | 37 | 10 | 5 | 6 | 42 | 54.0259 | 0.3048771 | 0.1340108 | 608.3837 | 0 | 0 | 0 |  | Fe_Cr_Ni_Cu_Al | Fe37Cr10Ni5Cu6Al42 | 0.0693672 | -9.412 | 5.98 | 45.106
5302 | 41 | 10 | 5 | 9 | 35 | 57.27279 | 0.3033405 | 0.1325276 | 638.3398 | 0 | 0 | 0 |  | Fe_Cr_Ni_Cu_Al | Fe41Cr10Ni5Cu9Al35 | 0.06741336 | -7.4252 | 6.42 | 43.42108
5303 | 44 | 9 | 6 | 13 | 28 | 60.03949 | 0.3035569 | 0.1277 | 637.4162 | 0 | 0 | 0 |  | Fe_Cr_Ni_Cu_Al | Fe44Cr9Ni6Cu13Al28 | 0.06379958 | -4.9128 | 6.93 | 40.92199
5304 | 45 | 8 | 7 | 18 | 22 | 61.99304 | 0.3046976 | 0.1196182 | 599.6352 | 0 | 0 | 0 |  | Fe_Cr_Ni_Cu_Al | Fe45Cr8Ni7Cu18Al22 | 0.05906737 | -2.0216 | 7.42 | 37.88836
5305 | 45 | 6 | 8 | 25 | 16 | 63.11054 | 0.3077096 | 0.1076002 | 522.2061 | 0 | 0 | 0 |  | Fe_Cr_Ni_Cu_Al | Fe45Cr6Ni8Cu25Al16 | 0.05250928 | 1.5212 | 7.99 | 33.96593
5306 | 43 | 5 | 9 | 32 | 11 | 63.90193 | 0.3102113 | 0.09349477 | 425.5986 | 1 | 0 | 0 |  | Fe_Cr_Ni_Cu_Al | Fe43Cr5Ni9Cu32Al11 | 0.04520746 | 4.5492 | 8.49 | 29.86885
5307 | 38 | 3 | 11 | 43 | 6 | 63.23072 | 0.3156157 | 0.07316075 | 283.5257 | 1 | 0 | 0 |  | Fe_Cr_Ni_Cu_Al | Fe38Cr3Ni11Cu43Al6 | 0.03504407 | 7.490638 | 9.138614 | 24.7676
5308 | 50 | 6 | 3 | 9 | 32 | 58.0955 | 0.3052484 | 0.130124 | 636.0534 | 0 | 0 | 0 |  | Fe_Cr_Ni_Cu_Al | Fe50Cr6Ni3Cu9Al32 | 0.06659972 | -6.416 | 6.61 | 42.69934
5309 | 52 | 6 | 4 | 13 | 25 | 61.20102 | 0.3045143 | 0.1237145 | 623.6005 | 0 | 0 | 0 |  | Fe_Cr_Ni_Cu_Al | Fe52Cr6Ni4Cu13Al25 | 0.06214255 | -3.7156 | 7.1 | 39.67669
5310 | 53 | 5 | 5 | 18 | 19 | 63.20346 | 0.3056244 | 0.1139868 | 571.5554 | 0 | 0 | 0 |  | Fe_Cr_Ni_Cu_Al | Fe53Cr5Ni5Cu18Al19 | 0.05657213 | -0.6348 | 7.59 | 36.19133
5311 | 53 | 4 | 6 | 23 | 13 | 65.14752 | 0.3068517 | 0.1001271 | 483.7037 | 0 | 0 | 0 |  | Fe_Cr_Ni_Cu_Al | Fe53Cr4Ni6Cu23Al13 | 0.04919353 | 2.600959 | 8.080808 | 31.84714
5312 | 50 | 4 | 8 | 30 | 8 | 66.39173 | 0.3085315 | 0.08271575 | 364.8894 | 1 | 0 | 0 |  | Fe_Cr_Ni_Cu_Al | Fe50Cr4Ni8Cu30Al8 | 0.04020474 | 5.7232 | 8.58 | 27.00047
5313 | 5 | 47 | 3 | 33 | 12 | 76.1278 | 0.2716219 | 0.08900419 | 441.2653 | 0 | 0 | 0 |  | Fe_Cr_Ni_Cu_Al | Fe5Cr47Ni3Cu33Al12 | 0.04512346 | 4.9652 | 7.51 | 27.44055
5314 | 5 | 40 | 5 | 39 | 11 | 72.57551 | 0.281007 | 0.0877298 | 415.6526 | 0 | 0 | 0 |  | Fe_Cr_Ni_Cu_Al | Fe5Cr40Ni5Cu39Al11 | 0.04322907 | 5.4964 | 7.92 | 26.75198
5315 | 4 | 34 | 7 | 44 | 10 | 69.55354 | 0.2890248 | 0.08591192 | 388.0712 | 0 | 0 | 0 |  | Fe_Cr_Ni_Cu_Al | Fe4Cr34Ni7Cu44Al10 | 0.04140942 | 5.62963 | 8.282828 | 26.09316
5316 | 4 | 27 | 11 | 49 | 9 | 66.33534 | 0.2986072 | 0.08474906 | 365.2892 | 1 | 0 | 0 |  | Fe_Cr_Ni_Cu_Al | Fe4Cr27Ni11Cu49Al9 | 0.03930926 | 5.144 | 8.7 | 25.71347
5317 | 3 | 22 | 14 | 53 | 7 | 64.5362 | 0.3052894 | 0.07793084 | 311.4687 | 1 | 0 | 0 |  | Fe_Cr_Ni_Cu_Al | Fe3Cr22Ni14Cu53Al7 | 0.03544942 | 5.070095 | 9.090909 | 24.28965
5318 | 6 | 51 | 3 | 21 | 19 | 76.22857 | 0.2645533 | 0.1056293 | 568.1082 | 1 | 0 | 0 |  | Fe_Cr_Ni_Cu_Al | Fe6Cr51Ni3Cu21Al19 | 0.05440605 | 0.2928 | 6.72 | 32.91137
5319 | 7 | 44 | 5 | 27 | 17 | 73.43781 | 0.2736701 | 0.1034163 | 537.6126 | 1 | 0 | 0 |  | Fe_Cr_Ni_Cu_Al | Fe7Cr44Ni5Cu27Al17 | 0.05190227 | 1.6868 | 7.18 | 31.79999
5320 | 8 | 38 | 7 | 32 | 16 | 70.67105 | 0.281867 | 0.1029324 | 519.7549 | 1 | 0 | 0 |  | Fe_Cr_Ni_Cu_Al | Fe8Cr38Ni7Cu32Al16 | 0.05028119 | 2.381727 | 7.544554 | 31.22691
5321 | 8 | 32 | 10 | 36 | 14 | 68.66187 | 0.2892433 | 0.100076 | 488.2613 | 1 | 0 | 0 |  | Fe_Cr_Ni_Cu_Al | Fe8Cr32Ni10Cu36Al14 | 0.04777593 | 2.8224 | 7.94 | 30.30997
5322 | 9 | 26 | 14 | 40 | 11 | 67.38505 | 0.2965541 | 0.09353114 | 435.5679 | 1 | 0 | 0 |  | Fe_Cr_Ni_Cu_Al | Fe9Cr26Ni14Cu40Al11 | 0.04345213 | 3.4356 | 8.41 | 28.5977
5323 | 8 | 21 | 18 | 44 | 9 | 65.70331 | 0.3032847 | 0.08817087 | 389.2673 | 1 | 0 | 0 |  | Fe_Cr_Ni_Cu_Al | Fe8Cr21Ni18Cu44Al9 | 0.03995872 | 3.6352 | 8.81 | 27.34956
5324 | 7 | 16 | 23 | 46 | 7 | 64.43967 | 0.309376 | 0.0812982 | 336.8453 | 1 | 0 | 0 |  | Fe_Cr_Ni_Cu_Al | Fe7Cr16Ni23Cu46Al7 | 0.03624459 | 3.557596 | 9.181818 | 26.21407
5325 | 4 | 52 | 3 | 12 | 29 | 72.45325 | 0.2622822 | 0.1209449 | 654.2673 | 1 | 0 | 0 |  | Fe_Cr_Ni_Cu_Al | Fe4Cr52Ni3Cu12Al29 | 0.06254691 | -4.6744 | 5.93 | 38.03502
5326 | 8 | 46 | 4 | 16 | 27 | 70.79095 | 0.2697845 | 0.1196075 | 638.6701 | 1 | 0 | 0 |  | Fe_Cr_Ni_Cu_Al | Fe8Cr46Ni4Cu16Al27 | 0.06100841 | -3.361239 | 6.306931 | 37.35617
5327 | 10 | 39 | 6 | 21 | 24 | 68.93854 | 0.2780312 | 0.1172335 | 612.7282 | 1 | 0 | 0 |  | Fe_Cr_Ni_Cu_Al | Fe10Cr39Ni6Cu21Al24 | 0.05875755 | -1.9032 | 6.77 | 36.33696
5328 | 12 | 34 | 9 | 25 | 21 | 68.15369 | 0.2844492 | 0.114848 | 594.924 | 1 | 0 | 0 |  | Fe_Cr_Ni_Cu_Al | Fe12Cr34Ni9Cu25Al21 | 0.05599874 | -0.9257916 | 7.207921 | 35.1496
5329 | 13 | 29 | 13 | 28 | 17 | 68.06531 | 0.2899667 | 0.1095927 | 559.2227 | 1 | 0 | 0 |  | Fe_Cr_Ni_Cu_Al | Fe13Cr29Ni13Cu28Al17 | 0.05218451 | -0.0484 | 7.67 | 33.48372
5330 | 14 | 24 | 17 | 31 | 14 | 67.42126 | 0.2958373 | 0.1043636 | 518.8919 | 1 | 0 | 0 |  | Fe_Cr_Ni_Cu_Al | Fe14Cr24Ni17Cu31Al14 | 0.04853838 | 0.7296 | 8.09 | 31.94768
5331 | 13 | 19 | 23 | 34 | 11 | 66.65736 | 0.3020953 | 0.09774605 | 467.4069 | 1 | 0 | 0 |  | Fe_Cr_Ni_Cu_Al | Fe13Cr19Ni23Cu34Al11 | 0.04416072 | 1.2476 | 8.55 | 30.23806
5332 | 12 | 15 | 29 | 36 | 8 | 66.53036 | 0.3068583 | 0.08766633 | 395.5977 | 1 | 0 | 0 |  | Fe_Cr_Ni_Cu_Al | Fe12Cr15Ni29Cu36Al8 | 0.03891822 | 1.8812 | 8.96 | 28.08191
5333 | 9 | 12 | 36 | 37 | 6 | 66.27581 | 0.3108276 | 0.07955085 | 338.6451 | 1 | 0 | 0 |  | Fe_Cr_Ni_Cu_Al | Fe9Cr12Ni36Cu37Al6 | 0.03464947 | 1.9668 | 9.29 | 26.56171
5334 | 6 | 43 | 3 | 10 | 38 | 64.58491 | 0.2727087 | 0.1290277 | 647.0239 | 1 | 0 | 0 |  | Fe_Cr_Ni_Cu_Al | Fe6Cr43Ni3Cu10Al38 | 0.06621169 | -6.7492 | 5.6 | 40.8495
5335 | 10 | 38 | 4 | 13 | 34 | 64.54902 | 0.2778028 | 0.1265944 | 637.3572 | 1 | 0 | 0 |  | Fe_Cr_Ni_Cu_Al | Fe10Cr38Ni4Cu13Al34 | 0.06498004 | -5.628813 | 5.989899 | 40.28087
5336 | 14 | 33 | 7 | 16 | 29 | 65.20911 | 0.2831502 | 0.1245525 | 638.5853 | 1 | 0 | 0 |  | Fe_Cr_Ni_Cu_Al | Fe14Cr33Ni7Cu16Al29 | 0.06273477 | -4.711764 | 6.494949 | 39.35066
5337 | 17 | 29 | 10 | 19 | 25 | 65.69035 | 0.287803 | 0.1220617 | 632.1047 | 1 | 0 | 0 |  | Fe_Cr_Ni_Cu_Al | Fe17Cr29Ni10Cu19Al25 | 0.06006301 | -3.6768 | 6.94 | 38.10236
5338 | 19 | 25 | 15 | 21 | 20 | 66.92156 | 0.2918448 | 0.1173185 | 613.5096 | 1 | 0 | 0 |  | Fe_Cr_Ni_Cu_Al | Fe19Cr25Ni15Cu21Al20 | 0.05607215 | -2.8492 | 7.43 | 36.26279
5339 | 19 | 21 | 20 | 24 | 16 | 67.20293 | 0.2966235 | 0.111326 | 574.1389 | 1 | 0 | 0 |  | Fe_Cr_Ni_Cu_Al | Fe19Cr21Ni20Cu24Al16 | 0.05175418 | -1.7324 | 7.9 | 34.22988
5340 | 18 | 17 | 26 | 26 | 12 | 67.64173 | 0.301125 | 0.10217 | 510.4989 | 1 | 0 | 0 |  | Fe_Cr_Ni_Cu_Al | Fe18Cr17Ni26Cu26Al12 | 0.04657413 | -0.7493113 | 8.363636 | 31.83717
5341 | 17 | 13 | 34 | 28 | 9 | 67.68167 | 0.3060853 | 0.0930821 | 445.5555 | 1 | 0 | 0 |  | Fe_Cr_Ni_Cu_Al | Fe17Cr13Ni34Cu28Al9 | 0.04124117 | 0.02195863 | 8.80198 | 29.49307
5342 | 12 | 11 | 43 | 28 | 6 | 68.56111 | 0.3088229 | 0.0809815 | 363.116 | 1 | 0 | 0 |  | Fe_Cr_Ni_Cu_Al | Fe12Cr11Ni43Cu28Al6 | 0.03508492 | 0.4436 | 9.18 | 26.80773
5343 | 9 | 35 | 3 | 8 | 45 | 58.67818 | 0.2820652 | 0.132086 | 612.5477 | 1 | 0 | 0 |  | Fe_Cr_Ni_Cu_Al | Fe9Cr35Ni3Cu8Al45 | 0.06756922 | -8.0988 | 5.35 | 42.32954
5344 | 14 | 31 | 5 | 10 | 39 | 60.25487 | 0.2852481 | 0.1304933 | 627.7048 | 1 | 0 | 0 |  | Fe_Cr_Ni_Cu_Al | Fe14Cr31Ni5Cu10Al39 | 0.06698201 | -7.629834 | 5.808081 | 42.26053
5345 | 19 | 27 | 8 | 12 | 33 | 62.0551 | 0.2886659 | 0.1290366 | 645.9448 | 1 | 0 | 0 |  | Fe_Cr_Ni_Cu_Al | Fe19Cr27Ni8Cu12Al33 | 0.065322 | -6.980512 | 6.313131 | 41.5811
5346 | 22 | 24 | 12 | 14 | 28 | 63.69569 | 0.2916381 | 0.1273013 | 657.8138 | 1 | 0 | 0 |  | Fe_Cr_Ni_Cu_Al | Fe22Cr24Ni12Cu14Al28 | 0.06277298 | -6.2576 | 6.78 | 40.37229
5347 | 24 | 20 | 17 | 16 | 23 | 64.87899 | 0.2956139 | 0.1238926 | 650.7238 | 1 | 0 | 0 |  | Fe_Cr_Ni_Cu_Al | Fe24Cr20Ni17Cu16Al23 | 0.05934868 | -5.3592 | 7.27 | 38.72107
5348 | 25 | 17 | 22 | 18 | 18 | 66.42628 | 0.2985503 | 0.1169486 | 615.84 | 1 | 0 | 0 |  | Fe_Cr_Ni_Cu_Al | Fe25Cr17Ni22Cu18Al18 | 0.054702 | -4.0332 | 7.74 | 36.268
5349 | 24 | 13 | 30 | 20 | 13 | 67.56898 | 0.3029793 | 0.1062518 | 546.4261 | 1 | 0 | 0 |  | Fe_Cr_Ni_Cu_Al | Fe24Cr13Ni30Cu20Al13 | 0.04846642 | -2.6736 | 8.29 | 33.14769
5350 | 22 | 11 | 38 | 20 | 9 | 69.34482 | 0.3049631 | 0.09383911 | 465.0312 | 1 | 0 | 0 |  | Fe_Cr_Ni_Cu_Al | Fe22Cr11Ni38Cu20Al9 | 0.04190114 | -1.7248 | 8.69 | 29.76478
5351 | 16 | 8 | 50 | 20 | 6 | 69.90376 | 0.3090836 | 0.08177592 | 379.078 | 1 | 1 | 1 | 379.078 | Fe_Cr_Ni_Cu_Al | Fe16Cr8Ni50Cu20Al6 | 0.03537589 | -1.0816 | 9.14 | 26.69843
5352 | 14 | 25 | 3 | 7 | 50 | 53.13833 | 0.2936166 | 0.1315697 | 557.0521 | 0 | 0 | 0 |  | Fe_Cr_Ni_Cu_Al | Fe14Cr25Ni3Cu7Al50 | 0.06781855 | -8.713805 | 5.242424 | 43.23681
5353 | 21 | 23 | 6 | 8 | 42 | 56.94366 | 0.2935782 | 0.1321367 | 612.9437 | 0 | 0 | 0 |  | Fe_Cr_Ni_Cu_Al | Fe21Cr23Ni6Cu8Al42 | 0.06814224 | -8.9436 | 5.8 | 43.73675
5354 | 26 | 20 | 9 | 9 | 36 | 59.22439 | 0.2953056 | 0.131816 | 644.2448 | 0 | 0 | 0 |  | Fe_Cr_Ni_Cu_Al | Fe26Cr20Ni9Cu9Al36 | 0.06704545 | -8.668 | 6.25 | 43.29192
5355 | 28 | 18 | 13 | 11 | 29 | 62.00071 | 0.2964053 | 0.1292763 | 661.5947 | 0 | 0 | 0 |  | Fe_Cr_Ni_Cu_Al | Fe28Cr18Ni13Cu11Al29 | 0.06414705 | -7.624936 | 6.767677 | 41.65723
5356 | 30 | 16 | 18 | 12 | 24 | 64.23021 | 0.2979207 | 0.1262621 | 667.3013 | 0 | 0 | 0 |  | Fe_Cr_Ni_Cu_Al | Fe30Cr16Ni18Cu12Al24 | 0.06078912 | -6.912 | 7.2 | 39.85873
5357 | 31 | 13 | 25 | 14 | 18 | 66.46922 | 0.3007885 | 0.1179797 | 629.7737 | 1 | 0 | 0 |  | Fe_Cr_Ni_Cu_Al | Fe31Cr13Ni25Cu14Al18 | 0.05507623 | -5.345358 | 7.762376 | 36.71677
5358 | 30 | 10 | 32 | 15 | 13 | 68.16723 | 0.3036257 | 0.1065709 | 557.2181 | 1 | 0 | 0 |  | Fe_Cr_Ni_Cu_Al | Fe30Cr10Ni32Cu15Al13 | 0.04895024 | -3.9308 | 8.24 | 33.38936
5359 | 26 | 8 | 42 | 15 | 8 | 70.46833 | 0.3057659 | 0.08999178 | 445.2835 | 1 | 1 | 1 | 445.2835 | Fe_Cr_Ni_Cu_Al | Fe26Cr8Ni42Cu15Al8 | 0.04034818 | -2.51158 | 8.737374 | 28.72413
5360 | 19 | 6 | 55 | 15 | 5 | 71.42839 | 0.3090717 | 0.07626102 | 347.8663 | 1 | 1 | 1 | 347.8663 | Fe_Cr_Ni_Cu_Al | Fe19Cr6Ni55Cu15Al5 | 0.03284623 | -1.5596 | 9.18 | 24.88594
5361 | 21 | 17 | 3 | 7 | 52 | 50.14775 | 0.3026242 | 0.1306271 | 527.3409 | 0 | 0 | 0 |  | Fe_Cr_Ni_Cu_Al | Fe21Cr17Ni3Cu7Al52 | 0.06809823 | -8.826 | 5.33 | 43.9779
5362 | 28 | 16 | 6 | 7 | 43 | 54.73238 | 0.3003132 | 0.1322813 | 597.7009 | 0 | 0 | 0 |  | Fe_Cr_Ni_Cu_Al | Fe28Cr16Ni6Cu7Al43 | 0.06883171 | -9.3988 | 5.86 | 44.6149
5363 | 33 | 15 | 9 | 7 | 36 | 58.41521 | 0.2990197 | 0.1323825 | 645.7505 | 0 | 0 | 0 |  | Fe_Cr_Ni_Cu_Al | Fe33Cr15Ni9Cu7Al36 | 0.06769294 | -9.3468 | 6.29 | 43.96349
5364 | 36 | 13 | 14 | 8 | 30 | 61.14384 | 0.3000532 | 0.1317403 | 678.0184 | 0 | 0 | 0 |  | Fe_Cr_Ni_Cu_Al | Fe36Cr13Ni14Cu8Al30 | 0.06509668 | -8.850113 | 6.772277 | 42.55178
5365 | 38 | 11 | 19 | 9 | 24 | 63.80392 | 0.3011052 | 0.1269658 | 674.9957 | 0 | 0 | 0 |  | Fe_Cr_Ni_Cu_Al | Fe38Cr11Ni19Cu9Al24 | 0.06122656 | -7.813744 | 7.237624 | 40.28699
5366 | 38 | 9 | 25 | 10 | 18 | 66.40653 | 0.3024456 | 0.1179003 | 632.6256 | 1 | 0 | 0 |  | Fe_Cr_Ni_Cu_Al | Fe38Cr9Ni25Cu10Al18 | 0.05580943 | -6.4084 | 7.72 | 37.13297
5367 | 37 | 7 | 33 | 11 | 12 | 69.21362 | 0.3041048 | 0.1035744 | 544.469 | 1 | 0 | 0 |  | Fe_Cr_Ni_Cu_Al | Fe37Cr7Ni33Cu11Al12 | 0.0478131 | -4.4876 | 8.25 | 32.49307
5368 | 32 | 5 | 44 | 12 | 7 | 71.27269 | 0.3067836 | 0.08521287 | 415.4847 | 1 | 1 | 1 | 415.4847 | Fe_Cr_Ni_Cu_Al | Fe32Cr5Ni44Cu12Al7 | 0.03814818 | -2.5464 | 8.79 | 27.13082
5369 | 23 | 4 | 57 | 12 | 4 | 72.46487 | 0.3093415 | 0.0691873 | 302.4383 | 1 | 1 | 1 | 302.4383 | Fe_Cr_Ni_Cu_Al | Fe23Cr4Ni57Cu12Al4 | 0.02986685 | -1.4584 | 9.22 | 22.76393
5370 | 37 | 10 | 6 | 5 | 42 | 54.25336 | 0.3045937 | 0.1330117 | 605.4487 | 0 | 0 | 0 |  | Fe_Cr_Ni_Cu_Al | Fe37Cr10Ni6Cu5Al42 | 0.06954772 | -10.0628 | 5.97 | 45.38519
5371 | 41 | 10 | 9 | 5 | 35 | 58.21671 | 0.302252 | 0.1329924 | 654.605 | 0 | 0 | 0 |  | Fe_Cr_Ni_Cu_Al | Fe41Cr10Ni9Cu5Al35 | 0.06802433 | -9.8892 | 6.38 | 44.34355
5372 | 44 | 9 | 13 | 6 | 28 | 61.75165 | 0.3017009 | 0.1298734 | 675.1994 | 0 | 0 | 0 |  | Fe_Cr_Ni_Cu_Al | Fe44Cr9Ni13Cu6Al28 | 0.06467864 | -8.886 | 6.86 | 42.20997
5373 | 45 | 8 | 18 | 7 | 22 | 64.76775 | 0.301824 | 0.1236898 | 662.1824 | 0 | 0 | 0 |  | Fe_Cr_Ni_Cu_Al | Fe45Cr8Ni18Cu7Al22 | 0.06018647 | -7.6932 | 7.31 | 39.4785
5374 | 45 | 6 | 25 | 8 | 16 | 67.52847 | 0.3032776 | 0.1133622 | 609.3628 | 0 | 0 | 0 |  | Fe_Cr_Ni_Cu_Al | Fe45Cr6Ni25Cu8Al16 | 0.05379716 | -6.1288 | 7.82 | 35.7109
5375 | 43 | 5 | 32 | 9 | 11 | 70.03552 | 0.3042203 | 0.09989896 | 522.7147 | 1 | 0 | 0 |  | Fe_Cr_Ni_Cu_Al | Fe43Cr5Ni32Cu9Al11 | 0.04637011 | -4.384 | 8.26 | 31.35354
5376 | 38 | 3 | 43 | 11 | 6 | 71.88489 | 0.3072042 | 0.07960397 | 377.2875 | 1 | 1 | 1 | 377.2875 | Fe_Cr_Ni_Cu_Al | Fe38Cr3Ni43Cu11Al6 | 0.03565302 | -1.957847 | 8.821782 | 25.38804
5377 | 50 | 6 | 9 | 3 | 32 | 59.52973 | 0.3036252 | 0.1324622 | 671.53 | 0 | 0 | 0 |  | Fe_Cr_Ni_Cu_Al | Fe50Cr6Ni9Cu3Al32 | 0.06742362 | -10.1024 | 6.55 | 43.91193
5378 | 52 | 6 | 13 | 4 | 25 | 63.43451 | 0.3021549 | 0.1270765 | 675.7212 | 0 | 0 | 0 |  | Fe_Cr_Ni_Cu_Al | Fe52Cr6Ni13Cu4Al25 | 0.06312943 | -8.824 | 7.01 | 41.08528
5379 | 53 | 5 | 18 | 5 | 19 | 66.53199 | 0.3022659 | 0.118724 | 643.078 | 0 |  | 0 |  | Fe_Cr_Ni_Cu_Al | Fe53Cr5Ni18Cu5Al19 | 0.05766599 | -7.3376 | 7.46 | 37.69186
5380 | 53 | 4 | 23 | 6 | 13 | 69.68415 | 0.3024718 | 0.1048599 | 559.6113 | 0 | 0 | 0 |  | Fe_Cr_Ni_Cu_Al | Fe53Cr4Ni23Cu6Al13 | 0.05012921 | -5.33619 | 7.909091 | 33.04881
5381 | 50 | 4 | 30 | 8 | 8 | 72.36801 | 0.3029443 | 0.08777127 | 441.8747 | 1 | 1 | 1 | 441.8747 | Fe_Cr_Ni_Cu_Al | Fe50Cr4Ni30Cu8Al8 | 0.04071071 | -3.024 | 8.36 | 27.55536
5382 | 33 | 47 | 3 | 12 | 5 | 88.52474 | 0.2609472 | 0.06771958 | 335.6949 | 0 | 0 | 0 |  | Fe_Cr_Ni_Cu_Al | Fe33Cr47Ni3Cu12Al5 | 0.03273961 | 1.9076 | 7.23 | 20.94063
5383 | 39 | 40 | 5 | 11 | 5 | 86.47794 | 0.2670397 | 0.06922926 | 342.9236 | 0 | 0 | 0 |  | Fe_Cr_Ni_Cu_Al | Fe39Cr40Ni5Cu11Al5 | 0.03287052 | 1.1908 | 7.38 | 21.29671
5384 | 44 | 34 | 7 | 10 | 4 | 85.60261 | 0.2717258 | 0.06477448 | 307.5083 | 1 | 0 | 0 |  | Fe_Cr_Ni_Cu_Al | Fe44Cr34Ni7Cu10Al4 | 0.0300567 | 0.9590858 | 7.555556 | 19.95056
5385 | 49 | 27 | 11 | 9 | 4 | 83.42707 | 0.2783601 | 0.06561575 | 309.1199 | 1 |  | 0 |  | Fe_Cr_Ni_Cu_Al | Fe49Cr27Ni11Cu9Al4 | 0.02998452 | 0.13 | 7.75 | 20.18604
5386 | 53 | 22 | 14 | 7 | 3 | 83.14528 | 0.2819635 | 0.05955247 | 264.7695 | 1 | 0 | 0 |  | Fe_Cr_Ni_Cu_Al | Fe53Cr22Ni14Cu7Al3 | 0.02651069 | -0.4477094 | 7.89899 | 18.28592
5387 | 21 | 51 | 3 | 19 | 6 | 86.65174 | 0.2604812 | 0.06996381 | 344.1053 | 0 | 0 | 0 |  | Fe_Cr_Ni_Cu_Al | Fe21Cr51Ni3Cu19Al6 | 0.03508801 | 3.9276 | 7.31 | 22.24096
5388 | 27 | 44 | 5 | 17 | 7 | 84.1645 | 0.2665335 | 0.07642388 | 388.0482 | 0 | 0 | 0 |  | Fe_Cr_Ni_Cu_Al | Fe27Cr44Ni5Cu17Al7 | 0.03765443 | 2.4948 | 7.38 | 24.03713
5389 | 32 | 38 | 7 | 16 | 8 | 81.6894 | 0.2723296 | 0.08194798 | 424.1716 | 1 | 0 | 0 |  | Fe_Cr_Ni_Cu_Al | Fe32Cr38Ni7Cu16Al8 | 0.03982592 | 1.434369 | 7.465347 | 25.57183
5390 | 36 | 32 | 10 | 14 | 8 | 80.2862 | 0.2771683 | 0.08365975 | 434.33 | 1 | 0 | 0 |  | Fe_Cr_Ni_Cu_Al | Fe36Cr32Ni10Cu14Al8 | 0.04016782 | 0.3104 | 7.58 | 26.09815
5391 | 40 | 26 | 14 | 11 | 9 | 78.40996 | 0.2822761 | 0.08915454 | 472.9633 | 1 | 0 | 0 |  | Fe_Cr_Ni_Cu_Al | Fe40Cr26Ni14Cu11Al9 | 0.04239334 | -1.6444 | 7.64 | 27.68173
5392 | 44 | 21 | 18 | 9 | 8 | 78.03675 | 0.2862708 | 0.08639735 | 452.0944 | 1 | 0 | 0 |  | Fe_Cr_Ni_Cu_Al | Fe44Cr21Ni18Cu9Al8 | 0.04048057 | -2.3528 | 7.81 | 26.76209
5393 | 46 | 16 | 23 | 7 | 7 | 77.57339 | 0.2903885 | 0.08300797 | 425.5779 | 1 | 0 | 0 |  | Fe_Cr_Ni_Cu_Al | Fe46Cr16Ni23Cu7Al7 | 0.03846495 | -3.063769 | 8 | 25.74538
5394 | 12 | 52 | 3 | 29 | 4 | 85.15475 | 0.2632025 | 0.05806425 | 250.0296 | 0 | 0 | 0 |  | Fe_Cr_Ni_Cu_Al | Fe12Cr52Ni3Cu29Al4 | 0.02935323 | 7.2768 | 7.69 | 19.18516
5395 | 16 | 46 | 4 | 27 | 8 | 80.73474 | 0.2692737 | 0.07775372 | 381.185 | 0 | 0 | 0 |  | Fe_Cr_Ni_Cu_Al | Fe16Cr46Ni4Cu27Al8 | 0.03900022 | 5.015979 | 7.574257 | 24.59447
5396 | 21 | 39 | 6 | 24 | 10 | 77.88386 | 0.275028 | 0.08713138 | 443.4339 | 0 | 0 | 0 |  | Fe_Cr_Ni_Cu_Al | Fe21Cr39Ni6Cu24Al10 | 0.04316935 | 3.1524 | 7.56 | 27.36037
5397 | 25 | 34 | 9 | 21 | 12 | 75.7134 | 0.2796357 | 0.09548379 | 500.9526 | 1 | 0 | 0 |  | Fe_Cr_Ni_Cu_Al | Fe25Cr34Ni9Cu21Al12 | 0.04654298 | 1.058328 | 7.534653 | 29.73656
5398 | 28 | 29 | 13 | 17 | 13 | 74.45872 | 0.2833952 | 0.1008726 | 540.1898 | 1 | 0 | 0 |  | Fe_Cr_Ni_Cu_Al | Fe28Cr29Ni13Cu17Al13 | 0.0485667 | -1.1616 | 7.54 | 31.39608
5399 | 31 | 24 | 17 | 14 | 14 | 72.94301 | 0.2877251 | 0.1056704 | 573.127 | 1 | 0 | 0 |  | Fe_Cr_Ni_Cu_Al | Fe31Cr24Ni17Cu14Al14 | 0.05028646 | -3.0376 | 7.58 | 32.83103
5400 | 34 | 19 | 23 | 11 | 13 | 72.762 | 0.2917688 | 0.1048644 | 570.8501 | 1 | 0 | 0 |  | Fe_Cr_Ni_Cu_Al | Fe34Cr19Ni23Cu11Al13 | 0.0491642 | -4.376 | 7.76 | 32.574
5401 | 36 | 15 | 29 | 8 | 12 | 72.89731 | 0.2948636 | 0.1034654 | 564.9024 | 1 | 0 | 0 |  | Fe_Cr_Ni_Cu_Al | Fe36Cr15Ni29Cu8Al12 | 0.04784954 | -5.546 | 7.92 | 32.02377
5402 | 37 | 12 | 36 | 6 | 9 | 74.44943 | 0.2969888 | 0.0940348 | 501.117 | 1 | 1 | 1 | 501.117 | Fe_Cr_Ni_Cu_Al | Fe37Cr12Ni36Cu6Al9 | 0.042563 | -5.3772 | 8.21 | 28.90433
5403 | 10 | 43 | 3 | 38 | 6 | 77.65138 | 0.2757306 | 0.0680941 | 297.0971 | 0 | 0 | 0 |  | Fe_Cr_Ni_Cu_Al | Fe10Cr43Ni3Cu38Al6 | 0.03422825 | 7.8988 | 8.04 | 21.80547
5404 | 13 | 38 | 4 | 34 | 10 | 74.30781 | 0.2798081 | 0.08504517 | 406.8212 | 0 | 0 | 0 |  | Fe_Cr_Ni_Cu_Al | Fe13Cr38Ni4Cu34Al10 | 0.04245933 | 5.58392 | 7.838384 | 26.53864
5405 | 16 | 33 | 7 | 29 | 14 | 71.31453 | 0.2841516 | 0.09904755 | 498.224 | 1 |  | 0 |  | Fe_Cr_Ni_Cu_Al | Fe16Cr33Ni7Cu29Al14 | 0.04879781 | 2.576472 | 7.646465 | 30.71053
5406 | 19 | 29 | 10 | 25 | 17 | 69.20257 | 0.2877941 | 0.1082094 | 557.4834 | 1 | 0 | 0 |  | Fe_Cr_Ni_Cu_Al | Fe19Cr29Ni10Cu25Al17 | 0.05265108 | 0.1064 | 7.52 | 33.4959
5407 | 21 | 25 | 15 | 20 | 19 | 67.92046 | 0.2909841 | 0.1155127 | 608.5607 | 1 | 0 | 0 |  | Fe_Cr_Ni_Cu_Al | Fe21Cr25Ni15Cu20Al19 | 0.05529715 | -2.7636 | 7.45 | 35.78855
5408 | 24 | 21 | 20 | 16 | 19 | 67.69845 | 0.2938797 | 0.1185187 | 635.6202 | 1 | 0 | 0 |  | Fe_Cr_Ni_Cu_Al | Fe24Cr21Ni20Cu16Al19 | 0.05582879 | -4.708 | 7.51 | 36.68545
5409 | 26 | 17 | 26 | 12 | 18 | 67.98269 | 0.2966131 | 0.1189195 | 646.9581 | 0 | 0 | 0 |  | Fe_Cr_Ni_Cu_Al | Fe26Cr17Ni26Cu12Al18 | 0.05545242 | -6.471176 | 7.636364 | 36.96364
5410 | 28 | 13 | 34 | 9 | 17 | 68.22258 | 0.3000808 | 0.1193339 | 659.3269 | 1 | 0 | 0 |  | Fe_Cr_Ni_Cu_Al | Fe28Cr13Ni34Cu9Al17 | 0.0542915 | -7.753358 | 7.841584 | 36.66743
5411 | 28 | 11 | 43 | 6 | 12 | 71.51598 | 0.3005778 | 0.1072697 | 591.2634 | 1 | 0 | 0 |  | Fe_Cr_Ni_Cu_Al | Fe28Cr11Ni43Cu6Al12 | 0.04782401 | -7.3836 | 8.22 | 32.72164
5412 | 8 | 35 | 3 | 45 | 9 | 70.60126 | 0.287293 | 0.08048924 | 355.0176 | 0 | 0 | 0 |  | Fe_Cr_Ni_Cu_Al | Fe8Cr35Ni3Cu45Al9 | 0.03966627 | 7.2464 | 8.26 | 24.60111
5413 | 10 | 31 | 5 | 39 | 14 | 67.55353 | 0.290379 | 0.09740637 | 460.2371 | 1 | 0 | 0 |  | Fe_Cr_Ni_Cu_Al | Fe10Cr31Ni5Cu39Al14 | 0.047663 | 4.447301 | 7.949495 | 29.51411
5414 | 12 | 27 | 8 | 33 | 19 | 64.65701 | 0.2938337 | 0.110717 | 539.1983 | 1 | 0 | 0 |  | Fe_Cr_Ni_Cu_Al | Fe12Cr27Ni8Cu33Al19 | 0.05369567 | 1.330068 | 7.656566 | 33.66859
5415 | 14 | 24 | 12 | 28 | 22 | 63.26605 | 0.2963002 | 0.1186951 | 589.7536 | 1 | 0 | 0 |  | Fe_Cr_Ni_Cu_Al | Fe14Cr24Ni12Cu28Al22 | 0.05677631 | -1.3104 | 7.5 | 36.2635
5416 | 16 | 20 | 17 | 23 | 24 | 62.04124 | 0.2995506 | 0.1250246 | 630.1036 | 0 | 0 | 0 |  | Fe_Cr_Ni_Cu_Al | Fe16Cr20Ni17Cu23Al24 | 0.05899056 | -3.9712 | 7.43 | 38.45754
5417 | 18 | 17 | 22 | 18 | 25 | 61.76617 | 0.3014314 | 0.1297366 | 667.2096 | 0 | 0 | 0 |  | Fe_Cr_Ni_Cu_Al | Fe18Cr17Ni22Cu18Al25 | 0.06041793 | -6.3992 | 7.39 | 40.04298
5418 | 20 | 13 | 30 | 13 | 24 | 62.32285 | 0.3040818 | 0.1322762 | 699.9506 | 0 | 0 | 0 |  | Fe_Cr_Ni_Cu_Al | Fe20Cr13Ni30Cu13Al24 | 0.06044767 | -8.7096 | 7.53 | 40.83604
5419 | 20 | 11 | 38 | 9 | 22 | 63.83679 | 0.3049428 | 0.1323736 | 722.507 | 0 | 0 | 0 |  | Fe_Cr_Ni_Cu_Al | Fe20Cr11Ni38Cu9Al22 | 0.05932624 | -10.248 | 7.71 | 40.5741
5420 | 20 | 8 | 50 | 6 | 16 | 67.31118 | 0.3064084 | 0.1221804 | 681.9954 | 1 | 0 | 0 |  | Fe_Cr_Ni_Cu_Al | Fe20Cr8Ni50Cu6Al16 | 0.05338239 | -9.648 | 8.22 | 36.95931
5421 | 7 | 25 | 3 | 50 | 14 | 62.28952 | 0.3011854 | 0.09653278 | 420.2455 | 1 | 0 | 0 |  | Fe_Cr_Ni_Cu_Al | Fe7Cr25Ni3Cu50Al14 | 0.04639606 | 5.389654 | 8.363636 | 28.14106
5422 | 8 | 23 | 6 | 42 | 21 | 59.62658 | 0.3025839 | 0.1131815 | 515.7948 | 1 | 0 | 0 |  | Fe_Cr_Ni_Cu_Al | Fe8Cr23Ni6Cu42Al21 | 0.05396516 | 2.156 | 7.87 | 33.22406
5423 | 9 | 20 | 9 | 36 | 26 | 57.26069 | 0.3052543 | 0.1226704 | 561.5631 | 1 | 0 | 0 |  | Fe_Cr_Ni_Cu_Al | Fe9Cr20Ni9Cu36Al26 | 0.05813139 | -0.5248 | 7.56 | 36.46593
5424 | 11 | 18 | 13 | 29 | 28 | 57.10913 | 0.3054757 | 0.1277093 | 597.215 | 0 | 0 | 0 |  | Fe_Cr_Ni_Cu_Al | Fe11Cr18Ni13Cu29Al28 | 0.06043696 | -3.040914 | 7.363636 | 38.81666
5425 | 12 | 16 | 18 | 24 | 30 | 56.73177 | 0.3067359 | 0.1331292 | 634.5852 | 0 | 0 | 0 |  | Fe_Cr_Ni_Cu_Al | Fe12Cr16Ni18Cu24Al30 | 0.06211404 | -5.568 | 7.26 | 40.76469
5426 | 14 | 13 | 25 | 18 | 31 | 56.86901 | 0.3084094 | 0.138973 | 683.5819 | 0 | 0 | 0 |  | Fe_Cr_Ni_Cu_Al | Fe14Cr13Ni25Cu18Al31 | 0.06348873 | -8.503088 | 7.237624 | 42.66621
5427 | 15 | 10 | 32 | 13 | 30 | 57.49979 | 0.3100179 | 0.1418216 | 717.8968 | 0 | 0 | 0 |  | Fe_Cr_Ni_Cu_Al | Fe15Cr10Ni32Cu13Al30 | 0.06397289 | -10.8204 | 7.33 | 43.76974
5428 | 15 | 8 | 42 | 8 | 26 | 60.19583 | 0.310052 | 0.1415016 | 755.3821 | 0 | 0 | 0 |  | Fe_Cr_Ni_Cu_Al | Fe15Cr8Ni42Cu8Al26 | 0.06254758 | -12.51383 | 7.616162 | 43.39595
5429 | 15 | 6 | 55 | 5 | 19 | 64.64173 | 0.3101199 | 0.1324842 | 742.4125 | 1 | 0 | 0 |  | Fe_Cr_Ni_Cu_Al | Fe15Cr6Ni55Cu5Al19 | 0.05680262 | -11.59 | 8.18 | 39.6957
5430 | 7 | 17 | 3 | 52 | 21 | 54.98694 | 0.3130424 | 0.1118328 | 468.8889 | 1 | 0 | 0 |  | Fe_Cr_Ni_Cu_Al | Fe7Cr17Ni3Cu52Al21 | 0.05255156 | 3.1124 | 8.23 | 31.52352
5431 | 7 | 16 | 6 | 43 | 28 | 52.9765 | 0.3132029 | 0.123131 | 523.0994 | 1 | 0 | 0 |  | Fe_Cr_Ni_Cu_Al | Fe7Cr16Ni6Cu43Al28 | 0.05793993 | 0.3188 | 7.69 | 35.57291
5432 | 7 | 15 | 9 | 36 | 33 | 51.63291 | 0.313502 | 0.1298867 | 552.2863 | 1 | 0 | 0 |  | Fe_Cr_Ni_Cu_Al | Fe7Cr15Ni9Cu36Al33 | 0.06093292 | -2.1348 | 7.31 | 38.26779
5433 | 8 | 13 | 14 | 30 | 36 | 51.05486 | 0.3146168 | 0.1359937 | 587.4655 | 0 | 0 | 0 |  | Fe_Cr_Ni_Cu_Al | Fe8Cr13Ni14Cu30Al36 | 0.0628168 | -4.759533 | 7.128713 | 40.65477
5434 | 9 | 11 | 19 | 24 | 38 | 50.7962 | 0.3154698 | 0.1400681 | 613.6492 | 0 | 0 | 0 |  | Fe_Cr_Ni_Cu_Al | Fe9Cr11Ni19Cu24Al38 | 0.06438945 | -7.388295 | 6.990099 | 42.7652
5435 | 10 | 9 | 25 | 18 | 38 | 51.35807 | 0.3158347 | 0.1441686 | 651.4768 | 0 | 0 | 0 |  | Fe_Cr_Ni_Cu_Al | Fe10Cr9Ni25Cu18Al38 | 0.06561239 | -10.106 | 6.96 | 44.63014
5436 | 11 | 7 | 33 | 12 | 37 | 52.65686 | 0.3159377 | 0.1490335 | 707.3307 | 0 | 0 | 0 |  | Fe_Cr_Ni_Cu_Al | Fe11Cr7Ni33Cu12Al37 | 0.06654701 | -12.994 | 7.03 | 46.2289
5437 | 12 | 5 | 44 | 7 | 32 | 55.9253 | 0.3153832 | 0.1512428 | 776.4442 | 0 | 0 | 0 |  | Fe_Cr_Ni_Cu_Al | Fe12Cr5Ni44Cu7Al32 | 0.06574361 | -14.7744 | 7.39 | 46.25756
5438 | 12 | 4 | 57 | 4 | 23 | 61.53658 | 0.3136445 | 0.1430304 | 794.2421 | 1 | 0 | 0 |  | Fe_Cr_Ni_Cu_Al | Fe12Cr4Ni57Cu4Al23 | 0.06057513 | -13.6696 | 8.03 | 42.68875
5439 | 5 | 10 | 6 | 42 | 37 | 46.43578 | 0.3233977 | 0.1297367 | 494.9937 | 0 | 0 | 0 |  | Fe_Cr_Ni_Cu_Al | Fe5Cr10Ni6Cu42Al37 | 0.06049832 | -1.57 | 7.33 | 37.15362
5440 | 5 | 10 | 9 | 35 | 41 | 46.04494 | 0.3222041 | 0.1338242 | 513.2718 | 0 | 0 | 0 |  | Fe_Cr_Ni_Cu_Al | Fe5Cr10Ni9Cu35Al41 | 0.06223231 | -3.5772 | 6.98 | 39.26857
5441 | 6 | 9 | 13 | 28 | 44 | 45.87754 | 0.3217305 | 0.1381304 | 536.9068 | 0 | 0 | 0 |  | Fe_Cr_Ni_Cu_Al | Fe6Cr9Ni13Cu28Al44 | 0.06379293 | -6.018 | 6.72 | 41.5383
5442 | 7 | 8 | 18 | 22 | 45 | 46.44979 | 0.3210254 | 0.1415697 | 566.6531 | 0 | 0 | 0 |  | Fe_Cr_Ni_Cu_Al | Fe7Cr8Ni18Cu22Al45 | 0.0651456 | -8.5972 | 6.61 | 43.65535
5443 | 8 | 6 | 25 | 16 | 45 | 47.17942 | 0.3213214 | 0.1464104 | 610.1073 | 0 | 0 | 0 |  | Fe_Cr_Ni_Cu_Al | Fe8Cr6Ni25Cu16Al45 | 0.06653333 | -11.6848 | 6.61 | 45.9147
5444 | 9 | 5 | 32 | 11 | 43 | 49.01355 | 0.3201425 | 0.1514546 | 671.9102 | 0 | 0 | 0 |  | Fe_Cr_Ni_Cu_Al | Fe9Cr5Ni32Cu11Al43 | 0.0675818 | -14.2152 | 6.72 | 47.46409
5445 | 11 | 3 | 43 | 6 | 38 | 52.3725 | 0.3191349 | 0.156653 | 764.9876 | 0 | 0 | 0 |  | Fe_Cr_Ni_Cu_Al | Fe11Cr3Ni43Cu6Al38 | 0.06780076 | -16.34742 | 7.089109 | 48.18708
5446 | 3 | 6 | 9 | 32 | 50 | 41.08124 | 0.3297739 | 0.1330378 | 448.9561 | 0 | 0 | 0 |  | Fe_Cr_Ni_Cu_Al | Fe3Cr6Ni9Cu32Al50 | 0.06184104 | -4.7584 | 6.52 | 39.38667
5447 | 4 | 6 | 13 | 25 | 52 | 41.71864 | 0.3276177 | 0.1370399 | 477.5651 | 0 | 0 | 0 |  | Fe_Cr_Ni_Cu_Al | Fe4Cr6Ni13Cu25Al52 | 0.0631927 | -7.1416 | 6.29 | 41.69482
5448 | 5 | 5 | 18 | 19 | 53 | 42.27454 | 0.3268424 | 0.1410823 | 508.1663 | 0 | 0 | 0 |  | Fe_Cr_Ni_Cu_Al | Fe5Cr5Ni18Cu19Al53 | 0.06454673 | -9.8608 | 6.18 | 44.01445
5449 | 6 | 4 | 23 | 13 | 53 | 43.03035 | 0.3259119 | 0.1438179 | 535.5227 | 0 | 0 | 0 |  | Fe_Cr_Ni_Cu_Al | Fe6Cr4Ni23Cu13Al53 | 0.06596361 | -12.74768 | 6.10101 | 46.21692
5450 | 8 | 4 | 30 | 8 | 50 | 45.87907 | 0.3226322 | 0.1509468 | 620.6899 | 0 | 0 | 0 |  | Fe_Cr_Ni_Cu_Al | Fe8Cr4Ni30Cu8Al50 | 0.0679398 | -15.5904 | 6.26 | 48.30901
5451 | 3 | 47 | 33 | 12 | 5 | 86.9588 | 0.267618 | 0.07769102 | 413.5721 | 1 | 0 | 0 |  | Fe_Cr_Ni_Cu_Al | Fe3Cr47Ni33Cu12Al5 | 0.03223095 | -3.4324 | 7.83 | 23.14541
5452 | 5 | 40 | 39 | 11 | 5 | 84.6791 | 0.2746059 | 0.0798248 | 424.7498 | 1 | 0 | 0 |  | Fe_Cr_Ni_Cu_Al | Fe5Cr40Ni39Cu11Al5 | 0.03231906 | -4.1676 | 8.06 | 23.54124
5453 | 7 | 34 | 44 | 10 | 4 | 83.61385 | 0.2800148 | 0.07529919 | 385.7423 | 1 | 0 | 0 |  | Fe_Cr_Ni_Cu_Al | Fe7Cr34Ni44Cu10Al4 | 0.02949605 | -4.144883 | 8.30303 | 22.20036
5454 | 11 | 27 | 49 | 9 | 4 | 81.37582 | 0.2867919 | 0.07487414 | 375.8966 | 1 | 1 | 1 | 375.8966 | Fe_Cr_Ni_Cu_Al | Fe11Cr27Ni49Cu9Al4 | 0.02944762 | -4.2324 | 8.51 | 22.18766
5455 | 14 | 22 | 53 | 7 | 3 | 81.01601 | 0.2906538 | 0.06753568 | 319.1766 | 1 | 1 | 1 | 319.1766 | Fe_Cr_Ni_Cu_Al | Fe14Cr22Ni53Cu7Al3 | 0.02602158 | -4.076727 | 8.686869 | 20.09408
5456 | 3 | 51 | 21 | 19 | 6 | 85.69644 | 0.26455 | 0.07740026 | 400.944 | 0 | 0 | 0 |  | Fe_Cr_Ni_Cu_Al | Fe3Cr51Ni21Cu19Al6 | 0.0347297 | 0.018 | 7.67 | 23.82277
5457 | 5 | 44 | 27 | 17 | 7 | 82.9794 | 0.2715205 | 0.08526335 | 456.5787 | 1 | 0 | 0 |  | Fe_Cr_Ni_Cu_Al | Fe5Cr44Ni27Cu17Al7 | 0.0372275 | -1.8524 | 7.82 | 25.75841
5458 | 7 | 38 | 32 | 16 | 8 | 80.33575 | 0.2779625 | 0.09150549 | 498.3566 | 1 | 0 | 0 |  | Fe_Cr_Ni_Cu_Al | Fe7Cr38Ni32Cu16Al8 | 0.03934899 | -3.074993 | 7.960396 | 27.35188
5459 | 10 | 32 | 36 | 14 | 8 | 78.85325 | 0.2830779 | 0.09305985 | 506.5974 | 1 | 0 | 0 |  | Fe_Cr_Ni_Cu_Al | Fe10Cr32Ni36Cu14Al8 | 0.03968599 | -3.912 | 8.1 | 27.79816
5460 | 14 | 26 | 40 | 11 | 9 | 76.96321 | 0.2881873 | 0.09811784 | 541.7476 | 1 | 0 | 0 |  | Fe_Cr_Ni_Cu_Al | Fe14Cr26Ni40Cu11Al9 | 0.0419229 | -5.326 | 8.16 | 29.20463
5461 | 18 | 21 | 44 | 9 | 8 | 76.5874 | 0.2921457 | 0.09365547 | 506.1754 | 1 | 1 | 1 | 506.1754 | Fe_Cr_Ni_Cu_Al | Fe18Cr21Ni44Cu9Al8 | 0.04004757 | -5.4208 | 8.33 | 28.10967
5462 | 23 | 16 | 46 | 7 | 7 | 76.27556 | 0.2956078 | 0.08813134 | 462.2189 | 1 | 1 | 1 | 462.2189 | Fe_Cr_Ni_Cu_Al | Fe23Cr16Ni46Cu7Al7 | 0.03811143 | -5.279053 | 8.464646 | 26.79763
5463 | 3 | 52 | 12 | 29 | 4 | 84.66953 | 0.2652613 | 0.06185867 | 275.99 | 0 | 0 | 0 |  | Fe_Cr_Ni_Cu_Al | Fe3Cr52Ni12Cu29Al4 | 0.0291463 | 5.0556 | 7.87 | 20.18684
5464 | 4 | 46 | 16 | 27 | 8 | 80.07738 | 0.2720299 | 0.08376999 | 425.674 | 0 | 0 | 0 |  | Fe_Cr_Ni_Cu_Al | Fe4Cr46Ni16Cu27Al8 | 0.03872947 | 2.159788 | 7.811881 | 25.72914
5465 | 6 | 39 | 21 | 24 | 10 | 77.04145 | 0.2785272 | 0.09508669 | 503.4472 | 1 | 0 | 0 |  | Fe_Cr_Ni_Cu_Al | Fe6Cr39Ni21Cu24Al10 | 0.0428288 | -0.2076 | 7.86 | 28.6538
5466 | 9 | 34 | 25 | 21 | 12 | 74.81484 | 0.2833432 | 0.1039429 | 565.5189 | 1 | 0 | 0 |  | Fe_Cr_Ni_Cu_Al | Fe9Cr34Ni25Cu21Al12 | 0.04618392 | -2.235467 | 7.851485 | 30.99331
5467 | 13 | 29 | 28 | 17 | 13 | 73.60427 | 0.2869008 | 0.1090104 | 602.7667 | 1 | 0 | 0 |  | Fe_Cr_Ni_Cu_Al | Fe13Cr29Ni28Cu17Al13 | 0.04823376 | -3.9816 | 7.84 | 32.48421
5468 | 17 | 24 | 31 | 14 | 14 | 72.14048 | 0.2909965 | 0.1130166 | 629.4176 | 1 | 0 | 0 |  | Fe_Cr_Ni_Cu_Al | Fe17Cr24Ni31Cu14Al14 | 0.04997992 | -5.412 | 7.86 | 33.77106
5469 | 23 | 19 | 34 | 11 | 13 | 72.13156 | 0.2943176 | 0.1098716 | 608.6374 | 1 | 0 | 0 |  | Fe_Cr_Ni_Cu_Al | Fe23Cr19Ni34Cu11Al13 | 0.04893992 | -5.9424 | 7.98 | 33.2283
5470 | 29 | 15 | 36 | 8 | 12 | 72.49698 | 0.2964714 | 0.1062258 | 585.3902 | 1 | 0 | 0 |  | Fe_Cr_Ni_Cu_Al | Fe29Cr15Ni36Cu8Al12 | 0.04771731 | -6.3692 | 8.06 | 32.39172
5471 | 36 | 12 | 37 | 6 | 9 | 74.39276 | 0.2972151 | 0.09430395 | 503.0248 | 1 | 1 | 1 | 503.0248 | Fe_Cr_Ni_Cu_Al | Fe36Cr12Ni37Cu6Al9 | 0.04254682 | -5.4672 | 8.23 | 28.94862
5472 | 3 | 43 | 10 | 38 | 6 | 77.25404 | 0.2773818 | 0.07173506 | 321.3525 | 0 | 0 | 0 |  | Fe_Cr_Ni_Cu_Al | Fe3Cr43Ni10Cu38Al6 | 0.03404866 | 6.034 | 8.18 | 22.61514
5473 | 4 | 38 | 13 | 34 | 10 | 73.7838 | 0.2819771 | 0.09117387 | 450.2936 | 0 | 0 | 0 |  | Fe_Cr_Ni_Cu_Al | Fe4Cr38Ni13Cu34Al10 | 0.04222685 | 3.218447 | 8.020202 | 27.47371
5474 | 7 | 33 | 16 | 29 | 14 | 70.78467 | 0.2863389 | 0.1066565 | 553.879 | 1 | 0 | 0 |  | Fe_Cr_Ni_Cu_Al | Fe7Cr33Ni16Cu29Al14 | 0.04856131 | 0.3248648 | 7.828283 | 31.56458
5475 | 10 | 29 | 19 | 25 | 17 | 68.67442 | 0.2899699 | 0.1164336 | 618.2796 | 1 | 0 | 0 |  | Fe_Cr_Ni_Cu_Al | Fe10Cr29Ni19Cu25Al17 | 0.05241369 | -2.0032 | 7.7 | 34.29066
5476 | 15 | 25 | 21 | 20 | 19 | 67.56763 | 0.2924337 | 0.1224385 | 660.4391 | 1 | 0 | 0 |  | Fe_Cr_Ni_Cu_Al | Fe15Cr25Ni21Cu20Al19 | 0.0551398 | -4.0572 | 7.57 | 36.28074
5477 | 20 | 21 | 24 | 16 | 19 | 67.46347 | 0.2948394 | 0.1232356 | 671.1854 | 1 | 0 | 0 |  | Fe_Cr_Ni_Cu_Al | Fe20Cr21Ni24Cu16Al19 | 0.05572799 | -5.4744 | 7.59 | 36.98473
5478 | 26 | 17 | 26 | 12 | 18 | 67.98269 | 0.2966131 | 0.1211446 | 664.0854 | 0 | 0 | 0 |  | Fe_Cr_Ni_Cu_Al | Fe26Cr17Ni26Cu12Al18 | 0.05545242 | -6.471176 | 7.636364 | 36.96364
5479 | 34 | 13 | 28 | 9 | 17 | 68.56963 | 0.2986851 | 0.1176931 | 647.3836 | 0 | 0 | 0 |  | Fe_Cr_Ni_Cu_Al | Fe34Cr13Ni28Cu9Al17 | 0.05442274 | -6.93932 | 7.722772 | 36.31395
5480 | 43 | 11 | 28 | 6 | 12 | 72.37706 | 0.2971413 | 0.1033725 | 563.1111 | 0 | 0 | 0 |  | Fe_Cr_Ni_Cu_Al | Fe43Cr11Ni28Cu6Al12 | 0.04809807 | -5.8716 | 7.92 | 31.99712
5481 | 3 | 35 | 8 | 45 | 9 | 70.30529 | 0.2885095 | 0.08404807 | 378.2147 | 0 | 0 | 0 |  | Fe_Cr_Ni_Cu_Al | Fe3Cr35Ni8Cu45Al9 | 0.03952547 | 5.8184 | 8.36 | 25.20167
5482 | 5 | 31 | 10 | 39 | 14 | 67.25185 | 0.2916222 | 0.1029692 | 498.4703 | 1 | 0 | 0 |  | Fe_Cr_Ni_Cu_Al | Fe5Cr31Ni10Cu39Al14 | 0.04751888 | 3.037241 | 8.050505 | 30.06486
5483 | 8 | 27 | 12 | 33 | 19 | 64.41399 | 0.2948387 | 0.1177037 | 588.3141 | 1 | 0 | 0 |  | Fe_Cr_Ni_Cu_Al | Fe8Cr27Ni12Cu33Al19 | 0.05357644 | 0.2395674 | 7.737374 | 34.08315
5484 | 12 | 24 | 14 | 28 | 22 | 63.1456 | 0.2967986 | 0.1248226 | 633.4647 | 1 | 0 | 0 |  | Fe_Cr_Ni_Cu_Al | Fe12Cr24Ni14Cu28Al22 | 0.0567169 | -1.8208 | 7.54 | 36.45701
5485 | 17 | 20 | 16 | 23 | 24 | 62.10154 | 0.2993016 | 0.1288919 | 658.1983 | 0 | 0 | 0 |  | Fe_Cr_Ni_Cu_Al | Fe17Cr20Ni16Cu23Al24 | 0.05902014 | -3.7348 | 7.41 | 38.36692
5486 | 22 | 17 | 18 | 18 | 25 | 62.0068 | 0.3004406 | 0.1306836 | 674.9247 | 0 | 0 | 0 |  | Fe_Cr_Ni_Cu_Al | Fe22Cr17Ni18Cu18Al25 | 0.06053382 | -5.5368 | 7.31 | 39.70592
5487 | 30 | 13 | 20 | 13 | 24 | 62.92175 | 0.3016385 | 0.1288998 | 677.0552 | 0 | 0 | 0 |  | Fe_Cr_Ni_Cu_Al | Fe30Cr13Ni20Cu13Al24 | 0.06071972 | -6.8736 | 7.33 | 40.08818
5488 | 38 | 11 | 20 | 9 | 22 | 64.9059 | 0.3006167 | 0.125272 | 672.4164 | 0 | 0 | 0 |  | Fe_Cr_Ni_Cu_Al | Fe38Cr11Ni20Cu9Al22 | 0.05977898 | -7.4472 | 7.35 | 39.37727
5489 | 50 | 8 | 20 | 6 | 16 | 69.06551 | 0.2994138 | 0.1127416 | 614.5445 | 0 | 0 | 0 |  | Fe_Cr_Ni_Cu_Al | Fe50Cr8Ni20Cu6Al16 | 0.05400591 | -6.312 | 7.62 | 35.3716
5490 | 3 | 25 | 7 | 50 | 14 | 62.04043 | 0.3022073 | 0.1008708 | 447.5342 | 1 | 0 | 0 |  | Fe_Cr_Ni_Cu_Al | Fe3Cr25Ni7Cu50Al14 | 0.04626947 | 4.158759 | 8.444444 | 28.64572
5491 | 6 | 23 | 8 | 42 | 21 | 59.50318 | 0.3030962 | 0.1186336 | 551.6139 | 1 | 0 | 0 |  | Fe_Cr_Ni_Cu_Al | Fe6Cr23Ni8Cu42Al21 | 0.05390019 | 1.5584 | 7.91 | 33.45765
5492 | 9 | 20 | 9 | 36 | 26 | 57.26069 | 0.3052543 | 0.1278197 | 595.7258 | 1 | 0 | 0 |  | Fe_Cr_Ni_Cu_Al | Fe9Cr20Ni9Cu36Al26 | 0.05813139 | -0.5248 | 7.56 | 36.46593
5493 | 13 | 18 | 11 | 29 | 28 | 57.2334 | 0.304955 | 0.1315065 | 623.3312 | 0 | 0 | 0 |  | Fe_Cr_Ni_Cu_Al | Fe13Cr18Ni11Cu29Al28 | 0.06050454 | -2.488318 | 7.323232 | 38.60279
5494 | 18 | 16 | 12 | 24 | 30 | 57.09977 | 0.3051949 | 0.1328382 | 634.144 | 0 | 0 | 0 |  | Fe_Cr_Ni_Cu_Al | Fe18Cr16Ni12Cu24Al30 | 0.06231316 | -4.0272 | 7.14 | 40.16416
5495 | 25 | 13 | 14 | 18 | 31 | 57.53409 | 0.305639 | 0.133671 | 649.7771 | 0 | 0 | 0 |  | Fe_Cr_Ni_Cu_Al | Fe25Cr13Ni14Cu18Al31 | 0.06383866 | -5.997059 | 7.019802 | 41.67044
5496 | 32 | 10 | 15 | 13 | 30 | 58.53327 | 0.3057485 | 0.1333803 | 663.1685 | 0 | 0 | 0 |  | Fe_Cr_Ni_Cu_Al | Fe32Cr10Ni15Cu13Al30 | 0.0644932 | -7.3728 | 6.99 | 42.35847
5497 | 42 | 8 | 15 | 8 | 26 | 61.83502 | 0.3033818 | 0.1294688 | 673.9923 | 0 | 0 | 0 |  | Fe_Cr_Ni_Cu_Al | Fe42Cr8Ni15Cu8Al26 | 0.063294 | -8.039996 | 7.070707 | 41.46507
5498 | 55 | 6 | 15 | 5 | 19 | 67.00376 | 0.3006893 | 0.118286 | 641.8297 | 0 | 0 | 0 |  | Fe_Cr_Ni_Cu_Al | Fe55Cr6Ni15Cu5Al19 | 0.05769773 | -6.95 | 7.38 | 37.4709
5499 | 3 | 17 | 7 | 52 | 21 | 54.73387 | 0.3140935 | 0.1171527 | 500.4295 | 1 | 0 | 0 |  | Fe_Cr_Ni_Cu_Al | Fe3Cr17Ni7Cu52Al21 | 0.05241207 | 1.8308 | 8.31 | 32.04629
5500 | 6 | 16 | 7 | 43 | 28 | 52.91353 | 0.3134688 | 0.1279341 | 552.3825 | 1 | 0 | 0 |  | Fe_Cr_Ni_Cu_Al | Fe6Cr16Ni7Cu43Al28 | 0.05790338 | 0.0024 | 7.71 | 35.69966
5501 | 9 | 15 | 7 | 36 | 33 | 51.7583 | 0.3129661 | 0.1312726 | 561.3425 | 0 | 0 | 0 |  | Fe_Cr_Ni_Cu_Al | Fe9Cr15Ni7Cu36Al33 | 0.06100867 | -1.5132 | 7.27 | 38.01862
5502 | 14 | 13 | 8 | 30 | 36 | 51.42586 | 0.3130275 | 0.1320996 | 565.2965 | 0 | 0 | 0 |  | Fe_Cr_Ni_Cu_Al | Fe14Cr13Ni8Cu30Al36 | 0.0630421 | -3.009117 | 7.009901 | 39.95297
5503 | 19 | 11 | 9 | 24 | 38 | 51.41201 | 0.3128312 | 0.1332041 | 574.3611 | 0 | 0 | 0 |  | Fe_Cr_Ni_Cu_Al | Fe19Cr11Ni9Cu24Al38 | 0.06476264 | -4.643466 | 6.792079 | 41.65814
5504 | 25 | 9 | 10 | 18 | 38 | 52.28621 | 0.311881 | 0.1346522 | 596.3566 | 0 | 0 | 0 |  | Fe_Cr_Ni_Cu_Al | Fe25Cr9Ni10Cu18Al38 | 0.06616013 | -6.302 | 6.66 | 43.08178
5505 | 33 | 7 | 11 | 12 | 37 | 54.0091 | 0.310241 | 0.1353521 | 624.8322 | 0 | 0 | 0 |  | Fe_Cr_Ni_Cu_Al | Fe33Cr7Ni11Cu12Al37 | 0.06730584 | -8.0924 | 6.59 | 44.19094
5506 | 44 | 5 | 12 | 7 | 32 | 57.87183 | 0.3073666 | 0.1336929 | 663.1839 | 0 | 0 | 0 |  | Fe_Cr_Ni_Cu_Al | Fe44Cr5Ni12Cu7Al32 | 0.06671648 | -9.0784 | 6.75 | 43.77819
5507 | 57 | 4 | 12 | 4 | 23 | 64.22284 | 0.3028694 | 0.1245812 | 666.1234 | 0 |  | 0 |  | Fe_Cr_Ni_Cu_Al | Fe57Cr4Ni12Cu4Al23 | 0.06167864 | -8.0356 | 7.13 | 39.99249
5508 | 6 | 10 | 5 | 42 | 37 | 46.49947 | 0.32312 | 0.1305001 | 499.5042 | 0 | 0 | 0 |  | Fe_Cr_Ni_Cu_Al | Fe6Cr10Ni5Cu42Al37 | 0.0605403 | -1.232 | 7.31 | 37.01116
5509 | 9 | 10 | 5 | 35 | 41 | 46.29791 | 0.3210904 | 0.1308927 | 498.6185 | 0 | 0 | 0 |  | Fe_Cr_Ni_Cu_Al | Fe9Cr10Ni5Cu35Al41 | 0.06240395 | -2.2556 | 6.9 | 38.71109
5510 | 13 | 9 | 6 | 28 | 44 | 46.31748 | 0.3197855 | 0.1314203 | 502.441 | 0 | 0 | 0 |  | Fe_Cr_Ni_Cu_Al | Fe13Cr9Ni6Cu28Al44 | 0.0640949 | -3.806 | 6.58 | 40.60587
5511 | 18 | 8 | 7 | 22 | 45 | 47.13727 | 0.3179976 | 0.1322527 | 518.1355 | 0 | 0 | 0 |  | Fe_Cr_Ni_Cu_Al | Fe18Cr8Ni7Cu22Al45 | 0.06560992 | -5.3368 | 6.39 | 42.28711
5512 | 25 | 6 | 8 | 16 | 45 | 48.23667 | 0.3167057 | 0.1334362 | 541.0544 | 0 | 0 | 0 |  | Fe_Cr_Ni_Cu_Al | Fe25Cr6Ni8Cu16Al45 | 0.06722337 | -7.0948 | 6.27 | 43.98397
5513 | 32 | 5 | 9 | 11 | 43 | 50.43535 | 0.3140277 | 0.1349781 | 579.375 | 0 | 0 | 0 |  | Fe_Cr_Ni_Cu_Al | Fe32Cr5Ni9Cu11Al43 | 0.06845598 | -8.6768 | 6.26 | 45.12048
5514 | 43 | 3 | 11 | 6 | 38 | 54.31465 | 0.3110075 | 0.135802 | 637.1562 | 0 | 0 | 0 |  | Fe_Cr_Ni_Cu_Al | Fe43Cr3Ni11Cu6Al38 | 0.06886104 | -10.199 | 6.455446 | 45.49694
5515 | 9 | 6 | 3 | 32 | 50 | 41.46112 | 0.3280361 | 0.1266279 | 420.4151 | 0 | 0 | 0 |  | Fe_Cr_Ni_Cu_Al | Fe9Cr6Ni3Cu32Al50 | 0.06213566 | -2.6608 | 6.4 | 38.43683
5516 | 13 | 6 | 4 | 25 | 52 | 42.28444 | 0.325031 | 0.1267796 | 430.308 | 0 | 0 | 0 |  | Fe_Cr_Ni_Cu_Al | Fe13Cr6Ni4Cu25Al52 | 0.06363008 | -4.1428 | 6.11 | 40.35373
5517 | 18 | 5 | 5 | 19 | 53 | 43.08761 | 0.3231422 | 0.127611 | 444.9096 | 0 | 0 | 0 |  | Fe_Cr_Ni_Cu_Al | Fe18Cr5Ni5Cu19Al53 | 0.0651647 | -5.784 | 5.92 | 42.20912
5518 | 23 | 4 | 6 | 13 | 53 | 44.09889 | 0.3210808 | 0.1299461 | 470.0183 | 0 | 0 | 0 |  | Fe_Cr_Ni_Cu_Al | Fe23Cr4Ni6Cu13Al53 | 0.06675691 | -7.724518 | 5.757576 | 44.00134
5519 | 30 | 4 | 8 | 8 | 50 | 47.23976 | 0.3166253 | 0.1330606 | 527.2116 | 0 | 0 | 0 |  | Fe_Cr_Ni_Cu_Al | Fe30Cr4Ni8Cu8Al50 | 0.06886576 | -9.9056 | 5.82 | 45.83667
5520 | 33 | 47 | 5 | 12 | 3 | 90.04105 | 0.2609276 | 0.0571424 | 260.2834 | 0 | 0 | 0 |  | Fe_Cr_Ni_Cu_Al | Fe33Cr47Ni5Cu12Al3 | 0.02629066 | 2.306 | 7.37 | 17.67189
5521 | 39 | 40 | 5 | 11 | 5 | 86.47794 | 0.2670397 | 0.06922926 | 342.9236 | 0 | 0 | 0 |  | Fe_Cr_Ni_Cu_Al | Fe39Cr40Ni5Cu11Al5 | 0.03287052 | 1.1908 | 7.38 | 21.29671
5522 | 44 | 34 | 4 | 10 | 7 | 83.38005 | 0.2718782 | 0.07891915 | 409.1599 | 1 | 0 | 0 |  | Fe_Cr_Ni_Cu_Al | Fe44Cr34Ni4Cu10Al7 | 0.0382982 | 0.2881339 | 7.343434 | 24.34319
5523 | 49 | 27 | 4 | 9 | 11 | 78.43675 | 0.278892 | 0.094811 | 516.5104 | 1 | 0 | 0 |  | Fe_Cr_Ni_Cu_Al | Fe49Cr27Ni4Cu9Al11 | 0.04627624 | -1.4576 | 7.26 | 29.1315
5524 | 53 | 22 | 3 | 7 | 14 | 75.33459 | 0.2829663 | 0.1040372 | 575.1883 | 0 | 0 | 0 |  | Fe_Cr_Ni_Cu_Al | Fe53Cr22Ni3Cu7Al14 | 0.05137939 | -3.042547 | 7.121212 | 32.21769
5525 | 21 | 51 | 6 | 19 | 3 | 88.89906 | 0.2604567 | 0.05548648 | 243.6921 | 0 | 0 | 0 |  | Fe_Cr_Ni_Cu_Al | Fe21Cr51Ni6Cu19Al3 | 0.02630016 | 4.452 | 7.52 | 17.98776
5526 | 27 | 44 | 7 | 17 | 5 | 85.63033 | 0.2664713 | 0.06852121 | 332.3536 | 0 | 0 | 0 |  | Fe_Cr_Ni_Cu_Al | Fe27Cr44Ni7Cu17Al5 | 0.03268737 | 2.8628 | 7.52 | 21.53021
5527 | 32 | 38 | 8 | 16 | 7 | 82.39925 | 0.272277 | 0.07902674 | 403.9307 | 1 | 0 | 0 |  | Fe_Cr_Ni_Cu_Al | Fe32Cr38Ni8Cu16Al7 | 0.03766537 | 1.62337 | 7.534653 | 24.45005
5528 | 36 | 32 | 8 | 14 | 10 | 78.88132 | 0.2773124 | 0.09145378 | 488.7012 | 1 | 0 | 0 |  | Fe_Cr_Ni_Cu_Al | Fe36Cr32Ni8Cu14Al10 | 0.04404446 | -0.0816 | 7.44 | 28.17091
5529 | 40 | 26 | 9 | 11 | 14 | 74.98985 | 0.2827377 | 0.1047814 | 577.1998 | 0 | 0 | 0 |  | Fe_Cr_Ni_Cu_Al | Fe40Cr26Ni9Cu11Al14 | 0.05064493 | -2.6304 | 7.29 | 32.26847
5530 | 44 | 21 | 8 | 9 | 18 | 71.31851 | 0.2873588 | 0.1143238 | 630.6431 | 0 | 0 | 0 |  | Fe_Cr_Ni_Cu_Al | Fe44Cr21Ni8Cu9Al18 | 0.05587805 | -4.3688 | 7.11 | 35.53637
5531 | 46 | 16 | 7 | 7 | 23 | 66.96349 | 0.2924373 | 0.1232662 | 666.8438 | 0 | 0 | 0 |  | Fe_Cr_Ni_Cu_Al | Fe46Cr16Ni7Cu7Al23 | 0.06114852 | -6.309152 | 6.868687 | 39.00289
5532 | 12 | 52 | 4 | 29 | 3 | 85.89539 | 0.2631837 | 0.05260858 | 214.6359 | 0 | 0 | 0 |  | Fe_Cr_Ni_Cu_Al | Fe12Cr52Ni4Cu29Al3 | 0.02619167 | 7.4404 | 7.76 | 17.76901
5533 | 16 | 46 | 8 | 27 | 4 | 83.58543 | 0.2691069 | 0.06157726 | 272.4305 | 0 | 0 | 0 |  | Fe_Cr_Ni_Cu_Al | Fe16Cr46Ni8Cu27Al4 | 0.02942299 | 5.670032 | 7.851485 | 20.08971
5534 | 21 | 39 | 10 | 24 | 6 | 80.69326 | 0.274771 | 0.07381772 | 354.5561 | 0 | 0 | 0 |  | Fe_Cr_Ni_Cu_Al | Fe21Cr39Ni10Cu24Al6 | 0.03509492 | 3.834 | 7.84 | 23.39685
5535 | 25 | 34 | 12 | 21 | 9 | 77.74991 | 0.2793912 | 0.08805261 | 453.8522 | 1 | 0 | 0 |  | Fe_Cr_Ni_Cu_Al | Fe25Cr34Ni12Cu21Al9 | 0.04151867 | 1.566513 | 7.742574 | 27.16736
5536 | 28 | 29 | 13 | 17 | 13 | 74.45872 | 0.2833952 | 0.1027615 | 554.5969 | 1 | 0 | 0 |  | Fe_Cr_Ni_Cu_Al | Fe28Cr29Ni13Cu17Al13 | 0.0485667 | -1.1616 | 7.54 | 31.39608
5537 | 31 | 24 | 14 | 14 | 17 | 70.98239 | 0.2880712 | 0.1141189 | 624.3308 | 0 | 0 | 0 |  | Fe_Cr_Ni_Cu_Al | Fe31Cr24Ni14Cu14Al17 | 0.05402006 | -3.5428 | 7.37 | 34.89309
5538 | 34 | 19 | 13 | 11 | 23 | 66.38346 | 0.2931031 | 0.1253297 | 676.1887 | 0 | 0 | 0 |  | Fe_Cr_Ni_Cu_Al | Fe34Cr19Ni13Cu11Al23 | 0.0601895 | -6.048 | 7.06 | 38.88457
5539 | 36 | 15 | 12 | 8 | 29 | 62.287 | 0.2973851 | 0.132334 | 690.7301 | 0 | 0 | 0 |  | Fe_Cr_Ni_Cu_Al | Fe36Cr15Ni12Cu8Al29 | 0.06468436 | -8.3272 | 6.73 | 41.99808
5540 | 37 | 12 | 9 | 6 | 36 | 57.87329 | 0.3013296 | 0.1355487 | 664.8716 | 0 | 0 | 0 |  | Fe_Cr_Ni_Cu_Al | Fe37Cr12Ni9Cu6Al36 | 0.06803643 | -9.6864 | 6.32 | 44.32016
5541 | 10 | 43 | 6 | 38 | 3 | 79.77224 | 0.2755266 | 0.05354032 | 205.9165 | 0 | 0 | 0 |  | Fe_Cr_Ni_Cu_Al | Fe10Cr43Ni6Cu38Al3 | 0.02610874 | 8.3896 | 8.25 | 18.30174
5542 | 13 | 38 | 10 | 34 | 4 | 78.49395 | 0.2793013 | 0.06211073 | 260.719 | 0 | 0 | 0 |  | Fe_Cr_Ni_Cu_Al | Fe13Cr38Ni10Cu34Al4 | 0.02952791 | 6.565861 | 8.262626 | 20.6878
5543 | 16 | 33 | 14 | 29 | 7 | 76.05723 | 0.2834399 | 0.07943289 | 377.9017 | 0 | 0 | 0 |  | Fe_Cr_Ni_Cu_Al | Fe16Cr33Ni14Cu29Al7 | 0.03728027 | 3.68493 | 8.141414 | 25.19392
5544 | 19 | 29 | 17 | 25 | 10 | 73.78655 | 0.2869884 | 0.09312633 | 473.343 | 1 | 0 | 0 |  | Fe_Cr_Ni_Cu_Al | Fe19Cr29Ni17Cu25Al10 | 0.04318308 | 1.1788 | 8.01 | 28.75743
5545 | 21 | 25 | 19 | 20 | 15 | 70.47029 | 0.290469 | 0.1105928 | 591.4628 | 1 | 0 | 0 |  | Fe_Cr_Ni_Cu_Al | Fe21Cr25Ni19Cu20Al15 | 0.0509055 | -2.1812 | 7.73 | 33.47999
5546 | 24 | 21 | 19 | 16 | 20 | 67.07389 | 0.2940214 | 0.1228967 | 663.2044 | 0 | 0 | 0 |  | Fe_Cr_Ni_Cu_Al | Fe24Cr21Ni19Cu16Al20 | 0.05678829 | -4.8516 | 7.44 | 37.21236
5547 | 26 | 17 | 18 | 12 | 26 | 63.04472 | 0.2978675 | 0.1320775 | 696.5748 | 0 | 0 | 0 |  | Fe_Cr_Ni_Cu_Al | Fe26Cr17Ni18Cu12Al26 | 0.06221847 | -7.597592 | 7.070707 | 40.84748
5548 | 28 | 13 | 17 | 9 | 34 | 58.20326 | 0.3029965 | 0.1388517 | 695.1545 | 0 | 0 | 0 |  | Fe_Cr_Ni_Cu_Al | Fe28Cr13Ni17Cu9Al34 | 0.0664795 | -9.993138 | 6.663366 | 43.97472
5549 | 28 | 11 | 12 | 6 | 43 | 53.2991 | 0.3061957 | 0.1383174 | 628.4987 | 0 | 0 | 0 |  | Fe_Cr_Ni_Cu_Al | Fe28Cr11Ni12Cu6Al43 | 0.06912578 | -11.2896 | 6.05 | 45.85178
5550 | 8 | 35 | 9 | 45 | 3 | 74.65306 | 0.2866064 | 0.05459995 | 199.4291 | 0 | 0 | 0 |  | Fe_Cr_Ni_Cu_Al | Fe8Cr35Ni9Cu45Al3 | 0.02592427 | 8.2112 | 8.68 | 18.87097
5551 | 10 | 31 | 14 | 39 | 5 | 73.53624 | 0.2892316 | 0.06884972 | 290.405 | 0 | 0 | 0 |  | Fe_Cr_Ni_Cu_Al | Fe10Cr31Ni14Cu39Al5 | 0.03205017 | 5.835731 | 8.585859 | 22.62744
5552 | 12 | 27 | 19 | 33 | 8 | 71.75905 | 0.2922804 | 0.08523399 | 401.5584 | 1 | 0 | 0 |  | Fe_Cr_Ni_Cu_Al | Fe12Cr27Ni19Cu33Al8 | 0.03908369 | 2.919294 | 8.434343 | 26.86589
5553 | 14 | 24 | 22 | 28 | 12 | 69.50951 | 0.294798 | 0.1016949 | 514.746 | 1 | 0 | 0 |  | Fe_Cr_Ni_Cu_Al | Fe14Cr24Ni22Cu28Al12 | 0.04607965 | 0.0416 | 8.2 | 31.03394
5554 | 16 | 20 | 24 | 23 | 17 | 66.29534 | 0.2983981 | 0.1175176 | 615.4171 | 1 | 0 | 0 |  | Fe_Cr_Ni_Cu_Al | Fe16Cr20Ni24Cu23Al17 | 0.0528973 | -3.078 | 7.92 | 35.32378
5555 | 18 | 17 | 25 | 18 | 22 | 63.55272 | 0.3009098 | 0.1294565 | 684.6279 | 0 | 0 | 0 |  | Fe_Cr_Ni_Cu_Al | Fe18Cr17Ni25Cu18Al22 | 0.05821013 | -6.0356 | 7.6 | 38.84381
5556 | 20 | 13 | 24 | 13 | 30 | 58.84237 | 0.3052138 | 0.1397777 | 712.5802 | 0 | 0 | 0 |  | Fe_Cr_Ni_Cu_Al | Fe20Cr13Ni24Cu13Al30 | 0.06407485 | -9.3912 | 7.11 | 42.93949
5557 | 20 | 11 | 22 | 9 | 38 | 54.73052 | 0.3080973 | 0.1440788 | 691.1536 | 0 | 0 | 0 |  | Fe_Cr_Ni_Cu_Al | Fe20Cr11Ni22Cu9Al38 | 0.06752646 | -11.8992 | 6.59 | 45.59493
5558 | 20 | 8 | 16 | 6 | 50 | 48.35145 | 0.3136422 | 0.1394176 | 575.3784 | 0 | 0 | 0 |  | Fe_Cr_Ni_Cu_Al | Fe20Cr8Ni16Cu6Al50 | 0.06879053 | -12.8304 | 5.84 | 46.8188
5559 | 7 | 25 | 14 | 50 | 3 | 69.3789 | 0.2992902 | 0.0561807 | 194.6981 | 0 | 0 | 0 |  | Fe_Cr_Ni_Cu_Al | Fe7Cr25Ni14Cu50Al3 | 0.02587307 | 7.131517 | 9.141414 | 19.91136
5560 | 8 | 23 | 21 | 42 | 6 | 68.94366 | 0.2999528 | 0.07629057 | 323.9902 | 1 | 0 | 0 |  | Fe_Cr_Ni_Cu_Al | Fe8Cr23Ni21Cu42Al6 | 0.03421123 | 4.262 | 8.92 | 24.74119
5561 | 9 | 20 | 26 | 36 | 9 | 67.54397 | 0.3020916 | 0.09166772 | 427.8185 | 1 | 0 | 0 |  | Fe_Cr_Ni_Cu_Al | Fe9Cr20Ni26Cu36Al9 | 0.04061566 | 1.658 | 8.75 | 28.58399
5562 | 11 | 18 | 28 | 29 | 13 | 66.13238 | 0.3026333 | 0.1069077 | 533.8052 | 1 | 0 | 0 |  | Fe_Cr_Ni_Cu_Al | Fe11Cr18Ni28Cu29Al13 | 0.04756581 | -1.216611 | 8.424242 | 32.64231
5563 | 12 | 16 | 30 | 24 | 18 | 63.73256 | 0.3044032 | 0.1223604 | 633.6879 | 1 | 0 | 0 |  | Fe_Cr_Ni_Cu_Al | Fe12Cr16Ni30Cu24Al18 | 0.05379237 | -4.2432 | 8.1 | 36.55519
5564 | 14 | 13 | 31 | 18 | 25 | 60.25233 | 0.3071967 | 0.13778 | 717.8537 | 0 | 0 | 0 |  | Fe_Cr_Ni_Cu_Al | Fe14Cr13Ni31Cu18Al25 | 0.06022156 | -7.903147 | 7.653465 | 40.8797
5565 | 15 | 10 | 30 | 13 | 32 | 56.38605 | 0.3104478 | 0.1452038 | 726.6935 | 0 | 0 | 0 |  | Fe_Cr_Ni_Cu_Al | Fe15Cr10Ni30Cu13Al32 | 0.06485828 | -11.0044 | 7.19 | 44.29221
5566 | 15 | 8 | 26 | 8 | 42 | 51.36685 | 0.3136489 | 0.1477247 | 674.313 | 0 | 0 | 0 |  | Fe_Cr_Ni_Cu_Al | Fe15Cr8Ni26Cu8Al42 | 0.06826813 | -13.81328 | 6.484848 | 47.08135
5567 | 15 | 6 | 19 | 5 | 55 | 45.26131 | 0.3185434 | 0.1395404 | 537.1454 | 0 | 0 | 0 |  | Fe_Cr_Ni_Cu_Al | Fe15Cr6Ni19Cu5Al55 | 0.06794879 | -14.1532 | 5.66 | 47.28837
5568 | 7 | 17 | 21 | 52 | 3 | 65.8937 | 0.3091216 | 0.05789428 | 194.9037 | 1 | 0 | 0 |  | Fe_Cr_Ni_Cu_Al | Fe7Cr17Ni21Cu52Al3 | 0.0258229 | 5.8052 | 9.49 | 21.12722
5569 | 7 | 16 | 28 | 43 | 6 | 66.00554 | 0.3084177 | 0.07829763 | 325.5614 | 1 | 0 | 0 |  | Fe_Cr_Ni_Cu_Al | Fe7Cr16Ni28Cu43Al6 | 0.03421931 | 3.1876 | 9.23 | 25.69989
5570 | 7 | 15 | 33 | 36 | 9 | 65.57662 | 0.3082575 | 0.09403994 | 435.3295 | 1 |  | 0 |  | Fe_Cr_Ni_Cu_Al | Fe7Cr15Ni33Cu36Al9 | 0.04063157 | 0.63 | 8.99 | 29.36645
5571 | 8 | 13 | 36 | 30 | 14 | 63.43421 | 0.3097249 | 0.1132517 | 564.4313 | 1 | 0 | 0 |  | Fe_Cr_Ni_Cu_Al | Fe8Cr13Ni36Cu30Al14 | 0.04847913 | -2.507989 | 8.653465 | 33.97036
5572 | 9 | 11 | 38 | 24 | 19 | 61.27622 | 0.3111445 | 0.1281234 | 659.5487 | 1 | 0 | 0 |  | Fe_Cr_Ni_Cu_Al | Fe9Cr11Ni38Cu24Al19 | 0.05460727 | -5.644937 | 8.306931 | 37.87447
5573 | 10 | 9 | 38 | 18 | 25 | 58.46603 | 0.3127845 | 0.1409616 | 726.5215 | 1 | 0 | 0 |  | Fe_Cr_Ni_Cu_Al | Fe10Cr9Ni38Cu18Al25 | 0.06031539 | -9.0296 | 7.87 | 41.73727
5574 | 11 | 7 | 37 | 12 | 33 | 54.80094 | 0.3149774 | 0.1504134 | 749.0397 | 0 | 0 | 0 |  | Fe_Cr_Ni_Cu_Al | Fe11Cr7Ni37Cu12Al33 | 0.06532711 | -12.706 | 7.31 | 45.47588
5575 | 12 | 5 | 32 | 7 | 44 | 49.59942 | 0.3183421 | 0.1523586 | 685.6058 | 0 | 0 | 0 |  | Fe_Cr_Ni_Cu_Al | Fe12Cr5Ni32Cu7Al44 | 0.06853257 | -15.5328 | 6.55 | 48.23342
5576 | 12 | 4 | 23 | 4 | 57 | 43.73783 | 0.3222013 | 0.1418507 | 532.4932 | 0 | 0 | 0 |  | Fe_Cr_Ni_Cu_Al | Fe12Cr4Ni23Cu4Al57 | 0.06756082 | -15.5736 | 5.65 | 47.99193
5577 | 5 | 10 | 37 | 42 | 6 | 63.92433 | 0.3154266 | 0.08050065 | 331.7294 | 1 | 0 | 0 |  | Fe_Cr_Ni_Cu_Al | Fe5Cr10Ni37Cu42Al6 | 0.0343078 | 1.964 | 9.5 | 26.71457
5578 | 5 | 10 | 41 | 35 | 9 | 63.8778 | 0.314131 | 0.09644837 | 444.2608 | 1 | 0 | 0 |  | Fe_Cr_Ni_Cu_Al | Fe5Cr10Ni41Cu35Al9 | 0.04071652 | -0.3772 | 9.22 | 30.16124
5579 | 6 | 9 | 44 | 28 | 13 | 62.89572 | 0.3139446 | 0.1128089 | 560.2228 | 1 | 0 | 0 |  | Fe_Cr_Ni_Cu_Al | Fe6Cr9Ni44Cu28Al13 | 0.04749187 | -3.2776 | 8.89 | 34.06737
5580 | 7 | 8 | 45 | 22 | 18 | 61.06777 | 0.3142606 | 0.1283639 | 663.3539 | 1 | 0 | 0 |  | Fe_Cr_Ni_Cu_Al | Fe7Cr8Ni45Cu22Al18 | 0.05398051 | -6.4696 | 8.5 | 38.0611
5581 | 8 | 6 | 45 | 16 | 25 | 57.78556 | 0.3162022 | 0.144378 | 749.2984 | 1 | 0 | 0 |  | Fe_Cr_Ni_Cu_Al | Fe8Cr6Ni45Cu16Al25 | 0.06056044 | -10.3248 | 8.01 | 42.52811
5582 | 9 | 5 | 43 | 11 | 32 | 54.77723 | 0.3173265 | 0.1531035 | 773.1151 | 0 | 0 | 0 |  | Fe_Cr_Ni_Cu_Al | Fe9Cr5Ni43Cu11Al32 | 0.06505912 | -13.5508 | 7.49 | 45.82078
5583 | 11 | 3 | 38 | 6 | 43 | 49.81495 | 0.3204248 | 0.1566568 | 722.7772 | 0 | 0 | 0 |  | Fe_Cr_Ni_Cu_Al | Fe11Cr3Ni38Cu6Al43 | 0.06863618 | -16.61798 | 6.742574 | 48.84898
5584 | 3 | 6 | 50 | 32 | 9 | 63.08443 | 0.3182739 | 0.0986233 | 457.4481 | 1 | 1 | 1 | 457.4481 | Fe_Cr_Ni_Cu_Al | Fe3Cr6Ni50Cu32Al9 | 0.04091652 | -1.3964 | 9.39 | 30.86494
5585 | 4 | 6 | 52 | 25 | 13 | 62.47137 | 0.3169745 | 0.1156086 | 581.1999 | 1 | 0 | 0 |  | Fe_Cr_Ni_Cu_Al | Fe4Cr6Ni52Cu25Al13 | 0.04772328 | -4.3492 | 9.02 | 34.68524
5586 | 5 | 5 | 53 | 19 | 18 | 60.64083 | 0.3173151 | 0.1318064 | 689.9593 | 1 | 0 | 0 |  | Fe_Cr_Ni_Cu_Al | Fe5Cr5Ni53Cu19Al18 | 0.05426846 | -7.6908 | 8.63 | 38.75471
5587 | 6 | 4 | 53 | 13 | 23 | 58.72538 | 0.3176939 | 0.1441857 | 764.5604 | 1 | 0 | 0 |  | Fe_Cr_Ni_Cu_Al | Fe6Cr4Ni53Cu13Al23 | 0.05961051 | -11.14376 | 8.222222 | 42.36447
5588 | 8 | 4 | 50 | 8 | 30 | 56.20755 | 0.3173792 | 0.155167 | 813.2356 | 0 | 0 | 0 |  | Fe_Cr_Ni_Cu_Al | Fe8Cr4Ni50Cu8Al30 | 0.06456729 | -14.5984 | 7.66 | 45.83448
5589 | 3 | 47 | 5 | 12 | 33 | 68.20789 | 0.2687161 | 0.1265824 | 663.4802 | 1 | 0 | 0 |  | Fe_Cr_Ni_Cu_Al | Fe3Cr47Ni5Cu12Al33 | 0.06431292 | -5.986 | 5.87 | 39.60919
5590 | 5 | 40 | 5 | 11 | 39 | 62.69197 | 0.2769926 | 0.1308778 | 645.1662 | 1 | 0 | 0 |  | Fe_Cr_Ni_Cu_Al | Fe5Cr40Ni5Cu11Al39 | 0.06623694 | -7.1596 | 5.68 | 41.24643
5591 | 7 | 34 | 4 | 10 | 44 | 58.1526 | 0.2838695 | 0.1320395 | 608.65 | 1 | 0 | 0 |  | Fe_Cr_Ni_Cu_Al | Fe7Cr34Ni4Cu10Al44 | 0.06707373 | -7.654729 | 5.474747 | 42.04632
5592 | 11 | 27 | 4 | 9 | 49 | 53.84683 | 0.2925118 | 0.1320633 | 567.5107 | 1 | 0 | 0 |  | Fe_Cr_Ni_Cu_Al | Fe11Cr27Ni4Cu9Al49 | 0.06740113 | -8.2824 | 5.36 | 42.83125
5593 | 14 | 22 | 3 | 7 | 53 | 50.66955 | 0.2980503 | 0.1313404 | 530.1053 | 0 | 0 | 0 |  | Fe_Cr_Ni_Cu_Al | Fe14Cr22Ni3Cu7Al53 | 0.06733466 | -8.708907 | 5.151515 | 43.17253
5594 | 3 | 51 | 6 | 19 | 21 | 75.28341 | 0.2649302 | 0.1111709 | 605.789 | 1 | 0 | 0 |  | Fe_Cr_Ni_Cu_Al | Fe3Cr51Ni6Cu19Al21 | 0.05632998 | -1.632 | 6.62 | 34.45514
5595 | 5 | 44 | 7 | 17 | 27 | 69.6132 | 0.2726157 | 0.121618 | 646.2408 | 1 | 0 | 0 |  | Fe_Cr_Ni_Cu_Al | Fe5Cr44Ni7Cu17Al27 | 0.06093712 | -3.9484 | 6.42 | 37.70209
5596 | 7 | 38 | 8 | 16 | 32 | 64.97073 | 0.2799288 | 0.127089 | 648.6758 | 1 | 0 | 0 |  | Fe_Cr_Ni_Cu_Al | Fe7Cr38Ni8Cu16Al32 | 0.06351698 | -5.493579 | 6.29703 | 39.76207
5597 | 10 | 32 | 8 | 14 | 36 | 61.19014 | 0.2860356 | 0.1310385 | 644.0404 | 1 | 0 | 0 |  | Fe_Cr_Ni_Cu_Al | Fe10Cr32Ni8Cu14Al36 | 0.06542139 | -6.7792 | 6.14 | 41.37108
5598 | 14 | 26 | 9 | 11 | 40 | 57.90363 | 0.292173 | 0.1336213 | 632.1435 | 1 | 0 | 0 |  | Fe_Cr_Ni_Cu_Al | Fe14Cr26Ni9Cu11Al40 | 0.06701605 | -8.5376 | 5.99 | 43.05392
5599 | 18 | 21 | 8 | 9 | 44 | 54.82258 | 0.2974468 | 0.1335527 | 600.6334 | 0 | 0 | 0 |  | Fe_Cr_Ni_Cu_Al | Fe18Cr21Ni8Cu9Al44 | 0.06801685 | -9.3088 | 5.81 | 44.04895
5600 | 23 | 16 | 7 | 7 | 46 | 52.71663 | 0.3020314 | 0.1328336 | 576.6505 | 0 | 0 | 0 |  | Fe_Cr_Ni_Cu_Al | Fe23Cr16Ni7Cu7Al46 | 0.06873973 | -9.894909 | 5.707071 | 44.84344
5601 | 3 | 52 | 4 | 29 | 12 | 78.9693 | 0.2654832 | 0.08889951 | 453.6894 | 0 | 0 | 0 |  | Fe_Cr_Ni_Cu_Al | Fe3Cr52Ni4Cu29Al12 | 0.04534926 | 4.006 | 7.31 | 27.62737
5602 | 4 | 46 | 8 | 27 | 16 | 74.6602 | 0.2724683 | 0.1003458 | 520.6856 | 0 | 0 | 0 |  | Fe_Cr_Ni_Cu_Al | Fe4Cr46Ni8Cu27Al16 | 0.05056834 | 1.190472 | 7.257426 | 31.3426
5603 | 6 | 39 | 10 | 24 | 21 | 69.79593 | 0.2794371 | 0.1150268 | 604.9305 | 1 | 0 | 0 |  | Fe_Cr_Ni_Cu_Al | Fe6Cr39Ni10Cu24Al21 | 0.05600721 | -1.488 | 7.09 | 35.07327
5604 | 9 | 34 | 12 | 21 | 25 | 66.56511 | 0.2846718 | 0.1217195 | 632.099 | 1 | 0 | 0 |  | Fe_Cr_Ni_Cu_Al | Fe9Cr34Ni12Cu21Al25 | 0.05934544 | -3.703558 | 6.950495 | 37.62949
5605 | 13 | 29 | 13 | 17 | 28 | 64.17181 | 0.2886769 | 0.127833 | 660.8353 | 1 | 0 | 0 |  | Fe_Cr_Ni_Cu_Al | Fe13Cr29Ni13Cu17Al28 | 0.06199582 | -5.7156 | 6.79 | 39.73361
5606 | 17 | 24 | 14 | 14 | 31 | 61.66258 | 0.2933088 | 0.1315097 | 667.2688 | 1 | 0 | 0 |  | Fe_Cr_Ni_Cu_Al | Fe17Cr24Ni14Cu14Al31 | 0.06409803 | -7.418 | 6.67 | 41.52017
5607 | 23 | 19 | 13 | 11 | 34 | 59.33153 | 0.2974782 | 0.1330967 | 657.9881 | 0 | 0 | 0 |  | Fe_Cr_Ni_Cu_Al | Fe23Cr19Ni13Cu11Al34 | 0.06601195 | -8.622 | 6.51 | 43.00349
5608 | 29 | 15 | 12 | 8 | 36 | 57.93938 | 0.3003015 | 0.1339431 | 652.2885 | 0 | 0 | 0 |  | Fe_Cr_Ni_Cu_Al | Fe29Cr15Ni12Cu8Al36 | 0.06740158 | -9.6908 | 6.38 | 44.09976
5609 | 36 | 12 | 9 | 6 | 37 | 57.27159 | 0.3017628 | 0.1332226 | 642.1588 | 0 | 0 | 0 |  | Fe_Cr_Ni_Cu_Al | Fe36Cr12Ni9Cu6Al37 | 0.06829672 | -9.8352 | 6.27 | 44.5442
5610 | 3 | 43 | 6 | 38 | 10 | 74.51152 | 0.2776885 | 0.08463354 | 402.0739 | 0 | 0 | 0 |  | Fe_Cr_Ni_Cu_Al | Fe3Cr43Ni6Cu38Al10 | 0.04167116 | 5.4804 | 7.9 | 25.96825
5611 | 4 | 38 | 10 | 34 | 13 | 71.7724 | 0.2822668 | 0.099579 | 502.8247 | 1 | 0 | 0 |  | Fe_Cr_Ni_Cu_Al | Fe4Cr38Ni10Cu34Al13 | 0.04663718 | 2.82665 | 7.808081 | 29.47704
5612 | 7 | 33 | 14 | 29 | 16 | 69.48233 | 0.2865679 | 0.1099514 | 570.9188 | 1 | 0 | 0 |  | Fe_Cr_Ni_Cu_Al | Fe7Cr33Ni14Cu29Al16 | 0.05092564 | 0.07427813 | 7.686869 | 32.68629
5613 | 10 | 29 | 17 | 25 | 19 | 67.41495 | 0.2902265 | 0.1163946 | 606.9771 | 1 | 0 | 0 |  | Fe_Cr_Ni_Cu_Al | Fe10Cr29Ni17Cu25Al19 | 0.05440734 | -2.2448 | 7.56 | 35.27614
5614 | 15 | 25 | 19 | 20 | 21 | 66.32526 | 0.2927095 | 0.1216343 | 642.3719 | 1 | 0 | 0 |  | Fe_Cr_Ni_Cu_Al | Fe15Cr25Ni19Cu20Al21 | 0.05694971 | -4.3052 | 7.43 | 37.22586
5615 | 20 | 21 | 19 | 16 | 24 | 64.39346 | 0.2955796 | 0.1266171 | 666.0668 | 1 | 0 | 0 |  | Fe_Cr_Ni_Cu_Al | Fe20Cr21Ni19Cu16Al24 | 0.05996757 | -6.1204 | 7.24 | 39.30759
5616 | 26 | 17 | 18 | 12 | 26 | 63.04472 | 0.2978675 | 0.1302181 | 684.5433 | 0 | 0 | 0 |  | Fe_Cr_Ni_Cu_Al | Fe26Cr17Ni18Cu12Al26 | 0.06221847 | -7.597592 | 7.070707 | 40.84748
5617 | 34 | 13 | 17 | 9 | 28 | 61.925 | 0.3004629 | 0.1299457 | 673.0303 | 0 | 0 | 0 |  | Fe_Cr_Ni_Cu_Al | Fe34Cr13Ni17Cu9Al28 | 0.06380215 | -8.621508 | 6.960396 | 41.91086
5618 | 43 | 11 | 12 | 6 | 28 | 62.38555 | 0.2996372 | 0.1293086 | 675.0814 | 0 | 0 | 0 |  | Fe_Cr_Ni_Cu_Al | Fe43Cr11Ni12Cu6Al28 | 0.06462021 | -8.7516 | 6.8 | 42.02332
5619 | 3 | 35 | 9 | 45 | 8 | 70.96571 | 0.2883878 | 0.07949056 | 350.2434 | 0 | 0 | 0 |  | Fe_Cr_Ni_Cu_Al | Fe3Cr35Ni9Cu45Al8 | 0.03775521 | 5.9612 | 8.43 | 24.45354
5620 | 5 | 31 | 14 | 39 | 10 | 69.85164 | 0.2910812 | 0.0934143 | 448.5759 | 1 | 0 | 0 |  | Fe_Cr_Ni_Cu_Al | Fe5Cr31Ni14Cu39Al10 | 0.04193702 | 3.580859 | 8.333333 | 27.60671
5621 | 8 | 27 | 19 | 33 | 12 | 68.8529 | 0.2938051 | 0.1026151 | 515.1124 | 1 | 0 | 0 |  | Fe_Cr_Ni_Cu_Al | Fe8Cr27Ni19Cu33Al12 | 0.04562479 | 1.148046 | 8.232323 | 30.40666
5622 | 12 | 24 | 22 | 28 | 14 | 68.09635 | 0.2955709 | 0.1071835 | 546.673 | 1 | 0 | 0 |  | Fe_Cr_Ni_Cu_Al | Fe12Cr24Ni22Cu28Al14 | 0.0487583 | -0.7968 | 8.1 | 32.58132
5623 | 17 | 20 | 24 | 23 | 16 | 66.98476 | 0.2979978 | 0.1133954 | 589.9844 | 1 | 0 | 0 |  | Fe_Cr_Ni_Cu_Al | Fe17Cr20Ni24Cu23Al16 | 0.05180924 | -2.6852 | 7.97 | 34.65239
5624 | 22 | 17 | 25 | 18 | 18 | 66.24852 | 0.2992712 | 0.1183741 | 625.9711 | 1 | 0 | 0 |  | Fe_Cr_Ni_Cu_Al | Fe22Cr17Ni25Cu18Al18 | 0.05462731 | -4.5876 | 7.8 | 36.48794
5625 | 30 | 13 | 24 | 13 | 20 | 65.34339 | 0.3009537 | 0.1218372 | 648.9752 | 1 | 0 | 0 |  | Fe_Cr_Ni_Cu_Al | Fe30Cr13Ni24Cu13Al20 | 0.05734705 | -6.2752 | 7.61 | 38.13974
5626 | 38 | 11 | 22 | 9 | 20 | 66.13372 | 0.3002854 | 0.121217 | 653.7971 | 0 | 0 | 0 |  | Fe_Cr_Ni_Cu_Al | Fe38Cr11Ni22Cu9Al20 | 0.05793907 | -7.1112 | 7.49 | 38.27584
5627 | 50 | 8 | 16 | 6 | 20 | 66.54313 | 0.3000525 | 0.1197986 | 648.2423 | 0 | 0 | 0 |  | Fe_Cr_Ni_Cu_Al | Fe50Cr8Ni16Cu6Al20 | 0.05851611 | -7.1184 | 7.34 | 38.12034
5628 | 3 | 25 | 14 | 50 | 7 | 66.46966 | 0.3009514 | 0.08230439 | 351.0766 | 1 | 0 | 0 |  | Fe_Cr_Ni_Cu_Al | Fe3Cr25Ni14Cu50Al7 | 0.03566897 | 5.164371 | 8.939394 | 24.36967
5629 | 6 | 23 | 21 | 42 | 8 | 67.5048 | 0.3007702 | 0.08562837 | 381.377 | 1 | 0 | 0 |  | Fe_Cr_Ni_Cu_Al | Fe6Cr23Ni21Cu42Al8 | 0.03824804 | 3.29 | 8.82 | 26.75776
5630 | 9 | 20 | 26 | 36 | 9 | 67.54397 | 0.3020916 | 0.0916243 | 427.5258 | 1 | 0 | 0 |  | Fe_Cr_Ni_Cu_Al | Fe9Cr20Ni26Cu36Al9 | 0.04061566 | 1.658 | 8.75 | 28.58399
5631 | 13 | 18 | 28 | 29 | 11 | 67.5533 | 0.3017958 | 0.1031263 | 517.6849 | 1 | 0 | 0 |  | Fe_Cr_Ni_Cu_Al | Fe13Cr18Ni28Cu29Al11 | 0.04470161 | -0.2958882 | 8.525253 | 30.98111
5632 | 18 | 16 | 30 | 24 | 12 | 67.88645 | 0.3018904 | 0.1035312 | 524.6651 | 1 | 0 | 0 |  | Fe_Cr_Ni_Cu_Al | Fe18Cr16Ni30Cu24Al12 | 0.04656628 | -1.6512 | 8.4 | 32.10286
5633 | 25 | 13 | 31 | 18 | 14 | 67.59175 | 0.3025369 | 0.1066097 | 548.5909 | 1 | 0 | 0 |  | Fe_Cr_Ni_Cu_Al | Fe25Cr13Ni31Cu18Al14 | 0.0498305 | -3.63729 | 8.19802 | 33.96159
5634 | 32 | 10 | 30 | 13 | 15 | 67.52675 | 0.3029941 | 0.1119268 | 594.5735 | 1 | 0 | 0 |  | Fe_Cr_Ni_Cu_Al | Fe32Cr10Ni30Cu13Al15 | 0.05186657 | -5.0748 | 8.04 | 35.01999
5635 | 42 | 8 | 26 | 8 | 15 | 68.65043 | 0.3014631 | 0.1136563 | 621.2995 | 0 | 0 | 0 |  | Fe_Cr_Ni_Cu_Al | Fe42Cr8Ni26Cu8Al15 | 0.05262573 | -6.055709 | 7.848485 | 35.00544
5636 | 55 | 6 | 19 | 5 | 15 | 69.54353 | 0.3000454 | 0.1099431 | 597.5366 | 0 | 0 | 0 |  | Fe_Cr_Ni_Cu_Al | Fe55Cr6Ni19Cu5Al15 | 0.05287234 | -6.0892 | 7.66 | 34.50956
5637 | 3 | 17 | 21 | 52 | 7 | 63.06093 | 0.3109328 | 0.08082536 | 324.8635 | 1 | 0 | 0 |  | Fe_Cr_Ni_Cu_Al | Fe3Cr17Ni21Cu52Al7 | 0.03552859 | 3.7236 | 9.29 | 25.49807
5638 | 6 | 16 | 28 | 43 | 7 | 65.29276 | 0.3088599 | 0.08335077 | 356.1244 | 1 | 0 | 0 |  | Fe_Cr_Ni_Cu_Al | Fe6Cr16Ni28Cu43Al7 | 0.03632479 | 2.6652 | 9.18 | 26.74624
5639 | 9 | 15 | 33 | 36 | 7 | 67.00467 | 0.3073859 | 0.08484732 | 378.0941 | 1 | 0 | 0 |  | Fe_Cr_Ni_Cu_Al | Fe9Cr15Ni33Cu36Al7 | 0.03684741 | 1.6692 | 9.09 | 27.34563
5640 | 14 | 13 | 36 | 30 | 8 | 67.61779 | 0.3071234 | 0.08512749 | 384.7592 | 1 | 0 | 0 |  | Fe_Cr_Ni_Cu_Al | Fe14Cr13Ni36Cu30Al8 | 0.0391858 | 0.4493677 | 8.950495 | 28.59193
5641 | 19 | 11 | 38 | 24 | 9 | 68.14637 | 0.3067859 | 0.08979623 | 424.4535 | 1 | 0 | 0 |  | Fe_Cr_Ni_Cu_Al | Fe19Cr11Ni38Cu24Al9 | 0.04150472 | -0.9591217 | 8.80198 | 29.75047
5642 | 25 | 9 | 38 | 18 | 10 | 68.66471 | 0.3061308 | 0.09786839 | 492.9918 | 1 | 0 | 0 |  | Fe_Cr_Ni_Cu_Al | Fe25Cr9Ni38Cu18Al10 | 0.04389288 | -2.4716 | 8.62 | 30.83813
5643 | 33 | 7 | 37 | 12 | 11 | 69.36957 | 0.3051079 | 0.1012533 | 527.0614 | 1 | 0 | 0 |  | Fe_Cr_Ni_Cu_Al | Fe33Cr7Ni37Cu12Al11 | 0.04605376 | -4.1612 | 8.41 | 31.69032
5644 | 44 | 5 | 32 | 7 | 12 | 69.97235 | 0.3036631 | 0.1035768 | 552.027 | 1 | 0 | 0 |  | Fe_Cr_Ni_Cu_Al | Fe44Cr5Ni32Cu7Al12 | 0.0481328 | -5.5104 | 8.15 | 32.34591
5645 | 57 | 4 | 23 | 4 | 12 | 71.16823 | 0.3010331 | 0.102093 | 548.4387 | 0 | 0 | 0 |  | Fe_Cr_Ni_Cu_Al | Fe57Cr4Ni23Cu4Al12 | 0.04847601 | -5.6376 | 7.9 | 31.80226
5646 | 6 | 10 | 37 | 42 | 5 | 64.63801 | 0.3149605 | 0.07471166 | 296.9994 | 1 | 0 | 0 |  | Fe_Cr_Ni_Cu_Al | Fe6Cr10Ni37Cu42Al5 | 0.0319693 | 2.5312 | 9.55 | 25.56638
5647 | 9 | 10 | 41 | 35 | 5 | 66.74263 | 0.3123114 | 0.07556267 | 314.186 | 1 | 0 | 0 |  | Fe_Cr_Ni_Cu_Al | Fe9Cr10Ni41Cu35Al5 | 0.03234017 | 1.8628 | 9.42 | 25.7175
5648 | 13 | 9 | 44 | 28 | 6 | 67.8745 | 0.3107947 | 0.08144366 | 362.984 | 1 | 0 | 0 |  | Fe_Cr_Ni_Cu_Al | Fe13Cr9Ni44Cu28Al6 | 0.0351273 | 0.5108 | 9.24 | 26.90852
5649 | 18 | 8 | 45 | 22 | 7 | 68.78701 | 0.3093343 | 0.08622518 | 405.0714 | 1 | 1 | 1 | 405.0714 | Fe_Cr_Ni_Cu_Al | Fe18Cr8Ni45Cu22Al7 | 0.03770031 | -0.8376 | 9.05 | 27.92221
5650 | 25 | 6 | 45 | 16 | 8 | 69.44236 | 0.30852 | 0.09044949 | 443.4386 | 1 | 1 | 1 | 443.4386 | Fe_Cr_Ni_Cu_Al | Fe25Cr6Ni45Cu16Al8 | 0.04015507 | -2.3144 | 8.86 | 28.82679
5651 | 32 | 5 | 43 | 11 | 9 | 70.1874 | 0.3068945 | 0.09438148 | 480.2997 | 1 | 1 | 1 | 480.2997 | Fe_Cr_Ni_Cu_Al | Fe32Cr5Ni43Cu11Al9 | 0.04243653 | -3.808 | 8.64 | 29.64588
5652 | 43 | 3 | 38 | 6 | 11 | 70.17309 | 0.3057228 | 0.097387 | 504.5297 | 1 | 0 | 0 |  | Fe_Cr_Ni_Cu_Al | Fe43Cr3Ni38Cu6Al11 | 0.04628922 | -5.688854 | 8.326733 | 31.3563
5653 | 9 | 6 | 50 | 32 | 3 | 67.42316 | 0.3154828 | 0.06250416 | 232.7261 | 1 | 1 | 1 | 232.7261 | Fe_Cr_Ni_Cu_Al | Fe9Cr6Ni50Cu32Al3 | 0.02660543 | 2.2084 | 9.69 | 23.34009
5654 | 13 | 6 | 52 | 25 | 4 | 68.94494 | 0.3128711 | 0.06993993 | 289.0849 | 1 | 1 | 1 | 289.0849 | Fe_Cr_Ni_Cu_Al | Fe13Cr6Ni52Cu25Al4 | 0.02987909 | 0.8492 | 9.47 | 24.33278
5655 | 18 | 5 | 53 | 19 | 5 | 69.86568 | 0.3114147 | 0.07592144 | 337.1568 | 1 | 1 | 1 | 337.1568 | Fe_Cr_Ni_Cu_Al | Fe18Cr5Ni53Cu19Al5 | 0.0328533 | -0.5616 | 9.28 | 25.28715
5656 | 23 | 4 | 53 | 13 | 6 | 70.7321 | 0.3099291 | 0.08679616 | 426.3184 | 1 | 1 | 1 | 426.3184 | Fe_Cr_Ni_Cu_Al | Fe23Cr4Ni53Cu13Al6 | 0.03573734 | -2.276911 | 9.080808 | 26.25464
5657 | 30 | 4 | 50 | 8 | 8 | 71.21264 | 0.3074828 | 0.09112809 | 462.7231 | 1 | 1 | 1 | 462.7231 | Fe_Cr_Ni_Cu_Al | Fe30Cr4Ni50Cu8Al8 | 0.04039875 | -4.496 | 8.76 | 28.36508
5658 | 5 | 47 | 33 | 12 | 3 | 88.5963 | 0.2671049 | 0.0656803 | 323.4094 | 0 | 0 | 0 |  | Fe_Cr_Ni_Cu_Al | Fe5Cr47Ni33Cu12Al3 | 0.02584001 | -2.4316 | 7.93 | 19.79716
5659 | 5 | 40 | 39 | 11 | 5 | 84.6791 | 0.2746059 | 0.0798248 | 424.7498 | 1 | 0 | 0 |  | Fe_Cr_Ni_Cu_Al | Fe5Cr40Ni39Cu11Al5 | 0.03231906 | -4.1676 | 8.06 | 23.54124
5660 | 4 | 34 | 44 | 10 | 7 | 81.19699 | 0.2809476 | 0.09235914 | 515.0673 | 1 | 0 | 0 |  | Fe_Cr_Ni_Cu_Al | Fe4Cr34Ni44Cu10Al7 | 0.03761263 | -5.768391 | 8.151515 | 26.82077
5661 | 4 | 27 | 49 | 9 | 11 | 75.93026 | 0.2891603 | 0.1112397 | 647.5876 | 1 | 0 | 0 |  | Fe_Cr_Ni_Cu_Al | Fe4Cr27Ni49Cu9Al11 | 0.04542297 | -8.0096 | 8.16 | 31.80337
5662 | 3 | 22 | 53 | 7 | 14 | 72.47332 | 0.2946146 | 0.1243312 | 736.6473 | 1 | 0 | 0 |  | Fe_Cr_Ni_Cu_Al | Fe3Cr22Ni53Cu7Al14 | 0.05035092 | -10.16427 | 8.131313 | 35.1861
5663 | 6 | 51 | 21 | 19 | 3 | 88.11593 | 0.263807 | 0.06062413 | 280.1578 | 0 | 0 | 0 |  | Fe_Cr_Ni_Cu_Al | Fe6Cr51Ni21Cu19Al3 | 0.02601274 | 1.392 | 7.82 | 19.37446
5664 | 7 | 44 | 27 | 17 | 5 | 84.56373 | 0.2709687 | 0.07513134 | 382.1414 | 0 | 0 | 0 |  | Fe_Cr_Ni_Cu_Al | Fe7Cr44Ni27Cu17Al5 | 0.03231905 | -0.9132 | 7.92 | 23.0987
5665 | 8 | 38 | 32 | 16 | 7 | 81.10563 | 0.277663 | 0.08683861 | 464.1228 | 1 | 0 | 0 |  | Fe_Cr_Ni_Cu_Al | Fe8Cr38Ni32Cu16Al7 | 0.03722113 | -2.602098 | 8.009901 | 26.14545
5666 | 8 | 32 | 36 | 14 | 10 | 77.32506 | 0.2837284 | 0.1018341 | 570.1902 | 1 | 0 | 0 |  | Fe_Cr_Ni_Cu_Al | Fe8Cr32Ni36Cu14Al10 | 0.0434908 | -4.8752 | 8 | 30.05595
5667 | 9 | 26 | 40 | 11 | 14 | 73.23186 | 0.2899308 | 0.117925 | 680.969 | 1 | 0 | 0 |  | Fe_Cr_Ni_Cu_Al | Fe9Cr26Ni40Cu11Al14 | 0.04998476 | -7.702 | 7.91 | 34.28172
5668 | 8 | 21 | 44 | 9 | 18 | 69.2399 | 0.2958332 | 0.1317223 | 766.1695 | 1 | 0 | 0 |  | Fe_Cr_Ni_Cu_Al | Fe8Cr21Ni44Cu9Al18 | 0.05504565 | -10.2008 | 7.83 | 37.90116
5669 | 7 | 16 | 46 | 7 | 23 | 64.64638 | 0.3018969 | 0.1451327 | 831.5515 | 1 | 0 | 0 |  | Fe_Cr_Ni_Cu_Al | Fe7Cr16Ni46Cu7Al23 | 0.06013712 | -12.86685 | 7.656566 | 41.72572
5670 | 4 | 52 | 12 | 29 | 3 | 85.46628 | 0.2650063 | 0.05580734 | 235.756 | 0 | 0 | 0 |  | Fe_Cr_Ni_Cu_Al | Fe4Cr52Ni12Cu29Al3 | 0.02600518 | 5.5012 | 7.92 | 18.68715
5671 | 8 | 46 | 16 | 27 | 4 | 83.15509 | 0.2709149 | 0.06403136 | 289.4003 | 0 | 0 | 0 |  | Fe_Cr_Ni_Cu_Al | Fe8Cr46Ni16Cu27Al4 | 0.02925129 | 3.903931 | 8.009901 | 20.86749
5672 | 10 | 39 | 21 | 24 | 6 | 80.08569 | 0.2772951 | 0.07759021 | 381.9496 | 0 |  | 0 |  | Fe_Cr_Ni_Cu_Al | Fe10Cr39Ni21Cu24Al6 | 0.03486624 | 1.5636 | 8.06 | 24.32756
5673 | 12 | 34 | 25 | 21 | 9 | 77.02799 | 0.2823668 | 0.09244958 | 486.9329 | 1 | 0 | 0 |  | Fe_Cr_Ni_Cu_Al | Fe12Cr34Ni25Cu21Al9 | 0.04124846 | -0.9414763 | 8 | 28.15151
5674 | 13 | 29 | 28 | 17 | 13 | 73.60427 | 0.2869008 | 0.1090104 | 602.7667 | 1 | 0 | 0 |  | Fe_Cr_Ni_Cu_Al | Fe13Cr29Ni28Cu17Al13 | 0.04823376 | -3.9816 | 7.84 | 32.48421
5675 | 14 | 24 | 31 | 14 | 17 | 69.99872 | 0.2920936 | 0.1223615 | 687.6571 | 1 | 0 | 0 |  | Fe_Cr_Ni_Cu_Al | Fe14Cr24Ni31Cu14Al17 | 0.05361715 | -6.6504 | 7.71 | 36.10609
5676 | 13 | 19 | 34 | 11 | 23 | 65.1456 | 0.2981777 | 0.1378037 | 769.5523 | 1 | 0 | 0 |  | Fe_Cr_Ni_Cu_Al | Fe13Cr19Ni34Cu11Al23 | 0.05963455 | -9.9624 | 7.48 | 40.44482
5677 | 12 | 15 | 36 | 8 | 29 | 60.85333 | 0.303308 | 0.1481639 | 804.0623 | 1 | 0 | 0 |  | Fe_Cr_Ni_Cu_Al | Fe12Cr15Ni36Cu8Al29 | 0.06398387 | -12.9448 | 7.21 | 43.88492
5678 | 9 | 12 | 37 | 6 | 36 | 56.18067 | 0.3084347 | 0.1557736 | 800.032 | 1 | 0 | 0 |  | Fe_Cr_Ni_Cu_Al | Fe9Cr12Ni37Cu6Al36 | 0.06711755 | -15.5328 | 6.88 | 46.75147
5679 | 6 | 43 | 10 | 38 | 3 | 79.54799 | 0.2764583 | 0.05503184 | 215.1037 | 0 | 0 | 0 |  | Fe_Cr_Ni_Cu_Al | Fe6Cr43Ni10Cu38Al3 | 0.02600321 | 7.3768 | 8.33 | 18.79174
5680 | 10 | 38 | 13 | 34 | 4 | 78.32324 | 0.2800062 | 0.06346935 | 269.5934 | 0 | 0 | 0 |  | Fe_Cr_Ni_Cu_Al | Fe10Cr38Ni13Cu34Al4 | 0.02945512 | 5.858178 | 8.323232 | 21.00437
5681 | 14 | 33 | 16 | 29 | 7 | 75.94227 | 0.2839117 | 0.08048302 | 385.3365 | 1 | 0 | 0 |  | Fe_Cr_Ni_Cu_Al | Fe14Cr33Ni16Cu29Al7 | 0.03723475 | 3.247424 | 8.181818 | 25.37173
5682 | 17 | 29 | 19 | 25 | 10 | 73.67169 | 0.2874578 | 0.093874 | 478.767 | 1 | 0 | 0 |  | Fe_Cr_Ni_Cu_Al | Fe17Cr29Ni19Cu25Al10 | 0.0431381 | 0.7716 | 8.05 | 28.91695
5683 | 19 | 25 | 21 | 20 | 15 | 70.35397 | 0.290944 | 0.1114768 | 598.048 | 1 | 0 | 0 |  | Fe_Cr_Ni_Cu_Al | Fe19Cr25Ni21Cu20Al15 | 0.05085768 | -2.5772 | 7.77 | 33.63257
5684 | 19 | 21 | 24 | 16 | 20 | 66.77943 | 0.2952262 | 0.1256536 | 683.7038 | 1 | 0 | 0 |  | Fe_Cr_Ni_Cu_Al | Fe19Cr21Ni24Cu16Al20 | 0.05665936 | -5.8316 | 7.54 | 37.59402
5685 | 18 | 17 | 26 | 12 | 26 | 62.56263 | 0.2998542 | 0.1378588 | 738.4614 | 1 | 0 | 0 |  | Fe_Cr_Ni_Cu_Al | Fe18Cr17Ni26Cu12Al26 | 0.06198823 | -9.217019 | 7.232323 | 41.49163
5686 | 17 | 13 | 28 | 9 | 34 | 57.54478 | 0.3057483 | 0.14604 | 743.2806 | 0 | 0 | 0 |  | Fe_Cr_Ni_Cu_Al | Fe17Cr13Ni28Cu9Al34 | 0.06613053 | -12.29213 | 6.881188 | 44.91512
5687 | 12 | 11 | 28 | 6 | 43 | 52.32344 | 0.3103895 | 0.1510872 | 706.7435 | 0 | 0 | 0 |  | Fe_Cr_Ni_Cu_Al | Fe12Cr11Ni28Cu6Al43 | 0.06853182 | -15.0848 | 6.37 | 47.44059
5688 | 9 | 35 | 8 | 45 | 3 | 74.71108 | 0.2863693 | 0.05424793 | 197.4027 | 0 | 0 | 0 |  | Fe_Cr_Ni_Cu_Al | Fe9Cr35Ni8Cu45Al3 | 0.02595306 | 8.4704 | 8.66 | 18.74352
5689 | 14 | 31 | 10 | 39 | 5 | 73.77106 | 0.2882751 | 0.06783253 | 284.1081 | 0 | 0 | 0 |  | Fe_Cr_Ni_Cu_Al | Fe14Cr31Ni10Cu39Al5 | 0.03215244 | 6.802163 | 8.505051 | 22.20412
5690 | 19 | 27 | 12 | 33 | 8 | 72.17178 | 0.2906039 | 0.08309509 | 387.3204 | 1 | 0 | 0 |  | Fe_Cr_Ni_Cu_Al | Fe19Cr27Ni12Cu33Al8 | 0.03925214 | 4.481992 | 8.292929 | 26.23318
5691 | 22 | 24 | 14 | 28 | 12 | 69.97961 | 0.2928887 | 0.09850144 | 492.3213 | 1 | 0 | 0 |  | Fe_Cr_Ni_Cu_Al | Fe22Cr24Ni14Cu28Al12 | 0.04627257 | 1.7312 | 8.04 | 30.37528
5692 | 24 | 20 | 16 | 23 | 17 | 66.7704 | 0.2964654 | 0.1137657 | 588.7104 | 1 | 0 | 0 |  | Fe_Cr_Ni_Cu_Al | Fe24Cr20Ni16Cu23Al17 | 0.05310169 | -1.4332 | 7.76 | 34.68662
5693 | 25 | 17 | 18 | 18 | 22 | 63.97131 | 0.2991985 | 0.1254063 | 655.7618 | 1 | 0 | 0 |  | Fe_Cr_Ni_Cu_Al | Fe25Cr17Ni18Cu18Al22 | 0.05840072 | -4.6188 | 7.46 | 38.28785
5694 | 24 | 13 | 20 | 13 | 30 | 59.08446 | 0.3042104 | 0.1370851 | 694.3171 | 0 | 0 | 0 |  | Fe_Cr_Ni_Cu_Al | Fe24Cr13Ni20Cu13Al30 | 0.0641977 | -8.5512 | 7.03 | 42.60094
5695 | 22 | 11 | 20 | 9 | 38 | 54.85241 | 0.3075815 | 0.1425847 | 681.6672 | 0 | 0 | 0 |  | Fe_Cr_Ni_Cu_Al | Fe22Cr11Ni20Cu9Al38 | 0.06759569 | -11.4472 | 6.55 | 45.40847
5696 | 16 | 8 | 20 | 6 | 50 | 48.10564 | 0.3147273 | 0.1427801 | 593.7618 | 0 | 0 | 0 |  | Fe_Cr_Ni_Cu_Al | Fe16Cr8Ni20Cu6Al50 | 0.06862348 | -13.8736 | 5.92 | 47.26775
5697 | 14 | 25 | 7 | 50 | 3 | 69.80294 | 0.2975867 | 0.05429932 | 184.8183 | 0 | 0 | 0 |  | Fe_Cr_Ni_Cu_Al | Fe14Cr25Ni7Cu50Al3 | 0.02608788 | 8.939904 | 9 | 19.02277
5698 | 21 | 23 | 8 | 42 | 6 | 69.71902 | 0.2968354 | 0.07194863 | 297.7037 | 0 | 0 | 0 |  | Fe_Cr_Ni_Cu_Al | Fe21Cr23Ni8Cu42Al6 | 0.0345458 | 7.2884 | 8.66 | 23.44125
5699 | 26 | 20 | 9 | 36 | 9 | 68.55942 | 0.2980104 | 0.08558689 | 388.7615 | 1 | 0 | 0 |  | Fe_Cr_Ni_Cu_Al | Fe26Cr20Ni9Cu36Al9 | 0.04103397 | 5.3504 | 8.41 | 27.08709
5700 | 28 | 18 | 11 | 29 | 13 | 67.15855 | 0.2984946 | 0.1005647 | 491.3041 | 1 | 0 | 0 |  | Fe_Cr_Ni_Cu_Al | Fe28Cr18Ni11Cu29Al13 | 0.04799157 | 2.33568 | 8.080808 | 31.24575
5701 | 30 | 16 | 12 | 24 | 18 | 64.8137 | 0.3000196 | 0.1138096 | 574.7361 | 1 | 0 | 0 |  | Fe_Cr_Ni_Cu_Al | Fe30Cr16Ni12Cu24Al18 | 0.05426379 | -0.5712 | 7.74 | 35.11765
5702 | 31 | 13 | 14 | 18 | 25 | 61.27076 | 0.3030268 | 0.1268586 | 642.4818 | 0 | 0 | 0 |  | Fe_Cr_Ni_Cu_Al | Fe31Cr13Ni14Cu18Al25 | 0.06070358 | -4.47015 | 7.316832 | 39.51153
5703 | 30 | 10 | 15 | 13 | 32 | 57.30046 | 0.3066468 | 0.1351451 | 661.0545 | 0 | 0 | 0 |  | Fe_Cr_Ni_Cu_Al | Fe30Cr10Ni15Cu13Al32 | 0.06533513 | -7.8304 | 6.89 | 42.99546
5704 | 26 | 8 | 15 | 8 | 42 | 52.04833 | 0.3107267 | 0.140115 | 629.6535 | 0 | 0 | 0 |  | Fe_Cr_Ni_Cu_Al | Fe26Cr8Ni15Cu8Al42 | 0.06868032 | -11.20049 | 6.262626 | 45.98197
5705 | 19 | 6 | 15 | 5 | 55 | 45.50769 | 0.3174334 | 0.1360838 | 519.7105 | 0 | 0 | 0 |  | Fe_Cr_Ni_Cu_Al | Fe19Cr6Ni15Cu5Al55 | 0.0681296 | -13.0556 | 5.58 | 46.80288
5706 | 21 | 17 | 7 | 52 | 3 | 66.75021 | 0.3057274 | 0.05409638 | 176.1617 | 0 | 0 | 0 |  | Fe_Cr_Ni_Cu_Al | Fe21Cr17Ni7Cu52Al3 | 0.02624746 | 9.182 | 9.21 | 19.49214
5707 | 28 | 16 | 7 | 43 | 6 | 67.27847 | 0.3033574 | 0.07187672 | 288.7878 | 1 | 0 | 0 |  | Fe_Cr_Ni_Cu_Al | Fe28Cr16Ni7Cu43Al6 | 0.03475751 | 7.7992 | 8.81 | 23.71174
5708 | 33 | 15 | 7 | 36 | 9 | 67.14491 | 0.3020036 | 0.08519428 | 380.3641 | 1 | 0 | 0 |  | Fe_Cr_Ni_Cu_Al | Fe33Cr15Ni7Cu36Al9 | 0.04126454 | 5.9652 | 8.47 | 27.18155
5709 | 36 | 13 | 8 | 30 | 14 | 65.11169 | 0.3030024 | 0.1015717 | 487.7238 | 1 | 0 | 0 |  | Fe_Cr_Ni_Cu_Al | Fe36Cr13Ni8Cu30Al14 | 0.04917397 | 3.003627 | 8.09901 | 31.77346
5710 | 38 | 11 | 9 | 24 | 19 | 63.01846 | 0.304117 | 0.1140006 | 564.8862 | 0 | 0 | 0 |  | Fe_Cr_Ni_Cu_Al | Fe38Cr11Ni9Cu24Al19 | 0.05536538 | -0.06156259 | 7.732673 | 35.64248
5711 | 38 | 9 | 10 | 18 | 25 | 60.17197 | 0.3058268 | 0.1249954 | 620.4264 | 0 | 0 | 0 |  | Fe_Cr_Ni_Cu_Al | Fe38Cr9Ni10Cu18Al25 | 0.06111838 | -3.5304 | 7.31 | 39.50392
5712 | 37 | 7 | 11 | 12 | 33 | 56.39225 | 0.3083662 | 0.1334508 | 641.0158 | 0 | 0 | 0 |  | Fe_Cr_Ni_Cu_Al | Fe37Cr7Ni11Cu12Al33 | 0.06616097 | -7.3708 | 6.79 | 43.25357
5713 | 32 | 5 | 12 | 7 | 44 | 50.83019 | 0.3130499 | 0.1372803 | 599.0604 | 0 | 0 | 0 |  | Fe_Cr_Ni_Cu_Al | Fe32Cr5Ni12Cu7Al44 | 0.06928782 | -10.9168 | 6.15 | 46.25389
5714 | 23 | 4 | 12 | 4 | 57 | 44.41606 | 0.3191235 | 0.1324009 | 486.6495 | 0 | 0 | 0 |  | Fe_Cr_Ni_Cu_Al | Fe23Cr4Ni12Cu4Al57 | 0.06807183 | -12.5508 | 5.43 | 46.63346
5715 | 37 | 10 | 5 | 42 | 6 | 65.88339 | 0.3077145 | 0.07186635 | 284.6335 | 1 | 0 | 0 |  | Fe_Cr_Ni_Cu_Al | Fe37Cr10Ni5Cu42Al6 | 0.03510487 | 8.4152 | 8.86 | 23.91594
5716 | 41 | 10 | 5 | 35 | 9 | 66.06615 | 0.3054738 | 0.08510443 | 376.0778 | 1 | 0 | 0 |  | Fe_Cr_Ni_Cu_Al | Fe41Cr10Ni5Cu35Al9 | 0.0415734 | 6.4484 | 8.5 | 27.32304
5717 | 44 | 9 | 6 | 28 | 13 | 65.19936 | 0.3047838 | 0.09898278 | 471.8478 | 1 | 0 | 0 |  | Fe_Cr_Ni_Cu_Al | Fe44Cr9Ni6Cu28Al13 | 0.04840386 | 3.5472 | 8.13 | 31.27353
5718 | 45 | 8 | 7 | 22 | 18 | 63.37389 | 0.3050176 | 0.1119347 | 554.9198 | 0 | 0 | 0 |  | Fe_Cr_Ni_Cu_Al | Fe45Cr8Ni7Cu22Al18 | 0.05494688 | 0.2792 | 7.74 | 35.29271
5719 | 45 | 6 | 8 | 16 | 25 | 60.04302 | 0.3070379 | 0.1243812 | 617.7012 | 0 | 0 | 0 |  | Fe_Cr_Ni_Cu_Al | Fe45Cr6Ni8Cu16Al25 | 0.06160217 | -3.5908 | 7.27 | 39.71637
5720 | 43 | 5 | 9 | 11 | 32 | 56.85846 | 0.3087324 | 0.131975 | 638.3156 | 0 | 0 | 0 |  | Fe_Cr_Ni_Cu_Al | Fe43Cr5Ni9Cu11Al32 | 0.06612002 | -7.0092 | 6.81 | 43.04462
5721 | 38 | 3 | 11 | 6 | 43 | 51.46025 | 0.3134095 | 0.1363068 | 604.0031 | 0 | 0 | 0 |  | Fe_Cr_Ni_Cu_Al | Fe38Cr3Ni11Cu6Al43 | 0.06961282 | -10.84796 | 6.207921 | 46.33979
5722 | 50 | 6 | 3 | 32 | 9 | 65.94645 | 0.3070264 | 0.08533088 | 379.1339 | 1 | 0 | 0 |  | Fe_Cr_Ni_Cu_Al | Fe50Cr6Ni3Cu32Al9 | 0.04198622 | 6.556 | 8.45 | 27.48
5723 | 52 | 6 | 4 | 25 | 13 | 65.38049 | 0.3054638 | 0.0990971 | 476.1224 | 0 | 0 | 0 |  | Fe_Cr_Ni_Cu_Al | Fe52Cr6Ni4Cu25Al13 | 0.04883409 | 3.4076 | 8.06 | 31.41454
5724 | 53 | 5 | 5 | 19 | 18 | 63.55307 | 0.3057017 | 0.1119294 | 559.0984 | 0 | 0 | 0 |  | Fe_Cr_Ni_Cu_Al | Fe53Cr5Ni5Cu19Al18 | 0.05545213 | -0.03 | 7.67 | 35.49388
5725 | 53 | 4 | 6 | 13 | 23 | 61.6083 | 0.3060894 | 0.1218846 | 616.7385 | 0 | 0 | 0 |  | Fe_Cr_Ni_Cu_Al | Fe53Cr4Ni6Cu13Al23 | 0.0608671 | -3.586165 | 7.272727 | 39.07648
5726 | 50 | 4 | 8 | 8 | 30 | 58.76337 | 0.3069229 | 0.1306587 | 651.8209 | 0 | 0 | 0 |  | Fe_Cr_Ni_Cu_Al | Fe50Cr4Ni8Cu8Al30 | 0.06580189 | -7.4416 | 6.82 | 42.69379
5727 | 5 | 47 | 3 | 12 | 33 | 68.32378 | 0.2682161 | 0.125058 | 652.1293 | 1 | 0 | 0 |  | Fe_Cr_Ni_Cu_Al | Fe5Cr47Ni3Cu12Al33 | 0.06438001 | -5.3836 | 5.83 | 39.38679
5728 | 5 | 40 | 5 | 11 | 39 | 62.69197 | 0.2769926 | 0.1308778 | 645.1662 | 1 | 0 | 0 |  | Fe_Cr_Ni_Cu_Al | Fe5Cr40Ni5Cu11Al39 | 0.06623694 | -7.1596 | 5.68 | 41.24643
5729 | 4 | 34 | 7 | 10 | 44 | 57.97131 | 0.2846688 | 0.1348517 | 626.9763 | 1 | 0 | 0 |  | Fe_Cr_Ni_Cu_Al | Fe4Cr34Ni7Cu10Al44 | 0.06695261 | -8.607285 | 5.535354 | 42.42434
5730 | 4 | 27 | 11 | 9 | 49 | 53.42351 | 0.2943997 | 0.1390681 | 610.0476 | 1 | 0 | 0 |  | Fe_Cr_Ni_Cu_Al | Fe4Cr27Ni11Cu9Al49 | 0.06710274 | -10.472 | 5.5 | 43.73226
5731 | 3 | 22 | 14 | 7 | 53 | 49.99404 | 0.3011054 | 0.1416183 | 588.4757 | 1 | 0 | 0 |  | Fe_Cr_Ni_Cu_Al | Fe3Cr22Ni14Cu7Al53 | 0.06683045 | -12.20161 | 5.373737 | 44.66041
5732 | 6 | 51 | 3 | 19 | 21 | 75.45291 | 0.2642086 | 0.1093655 | 591.6625 | 1 | 0 | 0 |  | Fe_Cr_Ni_Cu_Al | Fe6Cr51Ni3Cu19Al21 | 0.05641449 | -0.7824 | 6.56 | 34.14824
5733 | 7 | 44 | 5 | 17 | 27 | 69.72896 | 0.2721226 | 0.1201897 | 635.4855 | 1 | 0 | 0 |  | Fe_Cr_Ni_Cu_Al | Fe7Cr44Ni5Cu17Al27 | 0.060999 | -3.3772 | 6.38 | 37.49314
5734 | 8 | 38 | 7 | 16 | 32 | 65.02906 | 0.2796796 | 0.1262941 | 642.9733 | 1 | 0 | 0 |  | Fe_Cr_Ni_Cu_Al | Fe8Cr38Ni7Cu16Al32 | 0.06354988 | -5.209685 | 6.277228 | 39.65597
5735 | 8 | 32 | 10 | 14 | 36 | 61.07089 | 0.2865481 | 0.1328038 | 656.1856 | 1 | 0 | 0 |  | Fe_Cr_Ni_Cu_Al | Fe8Cr32Ni10Cu14Al36 | 0.06535088 | -7.3504 | 6.18 | 41.58969
5736 | 9 | 26 | 14 | 11 | 40 | 57.60296 | 0.2934723 | 0.1380925 | 661.5477 | 1 | 0 | 0 |  | Fe_Cr_Ni_Cu_Al | Fe9Cr26Ni14Cu11Al40 | 0.06683164 | -9.9276 | 6.09 | 43.60034
5737 | 8 | 21 | 18 | 9 | 44 | 54.21677 | 0.3000875 | 0.1422063 | 654.4185 | 1 | 0 | 0 |  | Fe_Cr_Ni_Cu_Al | Fe8Cr21Ni18Cu9Al44 | 0.06762833 | -12.0728 | 6.01 | 45.1667
5738 | 7 | 16 | 23 | 7 | 46 | 51.73273 | 0.3063383 | 0.1458985 | 654.2484 | 1 | 0 | 0 |  | Fe_Cr_Ni_Cu_Al | Fe7Cr16Ni23Cu7Al46 | 0.06809527 | -14.23732 | 6.030303 | 46.64179
5739 | 4 | 52 | 3 | 29 | 12 | 79.02517 | 0.2652467 | 0.08841648 | 450.0577 | 0 | 0 | 0 |  | Fe_Cr_Ni_Cu_Al | Fe4Cr52Ni3Cu29Al12 | 0.04537494 | 4.288 | 7.29 | 27.51919
5740 | 8 | 46 | 4 | 27 | 16 | 74.88601 | 0.2715185 | 0.09815096 | 504.2929 | 0 | 0 | 0 |  | Fe_Cr_Ni_Cu_Al | Fe8Cr46Ni4Cu27Al16 | 0.05067465 | 2.280561 | 7.178218 | 30.93726
5741 | 10 | 39 | 6 | 24 | 21 | 70.02878 | 0.2784595 | 0.1124624 | 585.9212 | 1 | 0 | 0 |  | Fe_Cr_Ni_Cu_Al | Fe10Cr39Ni6Cu24Al21 | 0.0561225 | -0.3984 | 7.01 | 34.67135
5742 | 12 | 34 | 9 | 21 | 25 | 66.74003 | 0.2839373 | 0.1196579 | 617.1617 | 1 | 0 | 0 |  | Fe_Cr_Ni_Cu_Al | Fe12Cr34Ni9Cu21Al25 | 0.05943472 | -2.917753 | 6.891089 | 37.33763
5743 | 13 | 29 | 13 | 17 | 28 | 64.17181 | 0.2886769 | 0.127833 | 660.8353 | 1 | 0 | 0 |  | Fe_Cr_Ni_Cu_Al | Fe13Cr29Ni13Cu17Al28 | 0.06199582 | -5.7156 | 6.79 | 39.73361
5744 | 14 | 24 | 17 | 14 | 31 | 61.48329 | 0.294063 | 0.1337354 | 682.764 | 1 | 0 | 0 |  | Fe_Cr_Ni_Cu_Al | Fe14Cr24Ni17Cu14Al31 | 0.06400229 | -8.1512 | 6.73 | 41.80237
5745 | 13 | 19 | 23 | 11 | 34 | 58.72976 | 0.3000143 | 0.1408094 | 710.0828 | 1 | 0 | 0 |  | Fe_Cr_Ni_Cu_Al | Fe13Cr19Ni23Cu11Al34 | 0.06568299 | -10.97 | 6.71 | 43.932
5746 | 12 | 15 | 29 | 8 | 36 | 56.91276 | 0.3046296 | 0.1466053 | 735.967 | 1 | 0 | 0 |  | Fe_Cr_Ni_Cu_Al | Fe12Cr15Ni29Cu8Al36 | 0.06683492 | -13.4852 | 6.72 | 45.64137
5747 | 9 | 12 | 36 | 6 | 37 | 55.63737 | 0.3086451 | 0.1522138 | 765.7435 | 1 | 0 | 0 |  | Fe_Cr_Ni_Cu_Al | Fe9Cr12Ni36Cu6Al37 | 0.06739438 | -15.5916 | 6.81 | 46.93663
5748 | 6 | 43 | 3 | 38 | 10 | 74.68433 | 0.2769688 | 0.08320529 | 392.1398 | 0 | 0 | 0 |  | Fe_Cr_Ni_Cu_Al | Fe6Cr43Ni3Cu38Al10 | 0.04175165 | 6.3324 | 7.84 | 25.62343
5749 | 10 | 38 | 4 | 34 | 13 | 72.12519 | 0.280802 | 0.09635635 | 479.6674 | 0 | 0 | 0 |  | Fe_Cr_Ni_Cu_Al | Fe10Cr38Ni4Cu34Al13 | 0.04680095 | 4.48444 | 7.686869 | 28.83729
5750 | 14 | 33 | 7 | 29 | 16 | 69.89684 | 0.2848519 | 0.1059083 | 541.5607 | 1 | 0 | 0 |  | Fe_Cr_Ni_Cu_Al | Fe14Cr33Ni7Cu29Al16 | 0.05111737 | 1.888379 | 7.545455 | 32.0031
5751 | 17 | 29 | 10 | 25 | 19 | 67.82789 | 0.2885196 | 0.1121969 | 576.7078 | 1 | 0 | 0 |  | Fe_Cr_Ni_Cu_Al | Fe17Cr29Ni10Cu25Al19 | 0.05459991 | -0.5424 | 7.42 | 34.63715
5752 | 19 | 25 | 15 | 20 | 21 | 66.56166 | 0.2917347 | 0.1191628 | 624.4596 | 1 | 0 | 0 |  | Fe_Cr_Ni_Cu_Al | Fe19Cr25Ni15Cu20Al21 | 0.05705923 | -3.4076 | 7.35 | 36.8854
5753 | 19 | 21 | 20 | 16 | 24 | 64.33402 | 0.2958248 | 0.127267 | 670.7279 | 1 | 0 | 0 |  | Fe_Cr_Ni_Cu_Al | Fe19Cr21Ni20Cu16Al24 | 0.05993945 | -6.334 | 7.26 | 39.39021
5754 | 18 | 17 | 26 | 12 | 26 | 62.56263 | 0.2998542 | 0.1353017 | 720.7098 | 1 | 0 | 0 |  | Fe_Cr_Ni_Cu_Al | Fe18Cr17Ni26Cu12Al26 | 0.06198823 | -9.217019 | 7.232323 | 41.49163
5755 | 17 | 13 | 34 | 9 | 28 | 60.91696 | 0.3046054 | 0.1394564 | 738.8636 | 1 | 0 | 0 |  | Fe_Cr_Ni_Cu_Al | Fe17Cr13Ni34Cu9Al28 | 0.06332163 | -11.73454 | 7.29703 | 43.19618
5756 | 12 | 11 | 43 | 6 | 28 | 60.53196 | 0.3072332 | 0.1461455 | 792.6513 | 1 | 0 | 0 |  | Fe_Cr_Ni_Cu_Al | Fe12Cr11Ni43Cu6Al28 | 0.06374993 | -14.0588 | 7.42 | 44.28401
5757 | 9 | 35 | 3 | 45 | 8 | 71.3198 | 0.2869342 | 0.0768188 | 333.0917 | 0 | 0 | 0 |  | Fe_Cr_Ni_Cu_Al | Fe9Cr35Ni3Cu45Al8 | 0.0379225 | 7.6484 | 8.31 | 23.73334
5758 | 14 | 31 | 5 | 39 | 10 | 70.38868 | 0.2888823 | 0.08905765 | 419.0052 | 0 | 0 | 0 |  | Fe_Cr_Ni_Cu_Al | Fe14Cr31Ni5Cu39Al10 | 0.04217935 | 5.957351 | 8.151515 | 26.6522
5759 | 19 | 27 | 8 | 33 | 12 | 69.50952 | 0.291125 | 0.09710459 | 476.7228 | 1 | 0 | 0 |  | Fe_Cr_Ni_Cu_Al | Fe19Cr27Ni8Cu33Al12 | 0.04591053 | 3.801245 | 8.010101 | 29.37485
5760 | 22 | 24 | 12 | 28 | 14 | 68.68732 | 0.293164 | 0.10215 | 511.365 | 1 | 0 | 0 |  | Fe_Cr_Ni_Cu_Al | Fe22Cr24Ni12Cu28Al14 | 0.04901036 | 1.4032 | 7.9 | 31.73362
5761 | 24 | 20 | 17 | 23 | 16 | 67.39938 | 0.2963139 | 0.109872 | 565.0728 | 1 | 0 | 0 |  | Fe_Cr_Ni_Cu_Al | Fe24Cr20Ni17Cu23Al16 | 0.05198407 | -1.2768 | 7.83 | 34.10487
5762 | 25 | 17 | 22 | 18 | 18 | 66.42628 | 0.2985503 | 0.1169486 | 615.84 | 1 | 0 | 0 |  | Fe_Cr_Ni_Cu_Al | Fe25Cr17Ni22Cu18Al18 | 0.054702 | -4.0332 | 7.74 | 36.268
5763 | 24 | 13 | 30 | 13 | 20 | 64.98714 | 0.3023946 | 0.1245581 | 668.2006 | 1 | 0 | 0 |  | Fe_Cr_Ni_Cu_Al | Fe24Cr13Ni30Cu13Al20 | 0.0571979 | -7.2712 | 7.73 | 38.55126
5764 | 22 | 11 | 38 | 9 | 20 | 65.1878 | 0.3040983 | 0.1280282 | 702.3755 | 1 | 0 | 0 |  | Fe_Cr_Ni_Cu_Al | Fe22Cr11Ni38Cu9Al20 | 0.05755565 | -9.46 | 7.81 | 39.29071
5765 | 16 | 8 | 50 | 6 | 20 | 64.53396 | 0.3081129 | 0.1331921 | 743.6328 | 1 | 0 | 0 |  | Fe_Cr_Ni_Cu_Al | Fe16Cr8Ni50Cu6Al20 | 0.05772543 | -11.4976 | 8.02 | 40.1278
5766 | 14 | 25 | 3 | 50 | 7 | 67.14369 | 0.2982275 | 0.07767911 | 323.1236 | 0 | 0 | 0 |  | Fe_Cr_Ni_Cu_Al | Fe14Cr25Ni3Cu50Al7 | 0.03599083 | 8.203653 | 8.717172 | 23.03532
5767 | 21 | 23 | 6 | 42 | 8 | 68.40462 | 0.2971424 | 0.07962736 | 344.0409 | 0 | 0 | 0 |  | Fe_Cr_Ni_Cu_Al | Fe21Cr23Ni6Cu42Al8 | 0.0386411 | 6.914 | 8.52 | 25.25406
5768 | 26 | 20 | 9 | 36 | 9 | 68.55942 | 0.2980104 | 0.08512461 | 385.9336 | 1 | 0 | 0 |  | Fe_Cr_Ni_Cu_Al | Fe26Cr20Ni9Cu36Al9 | 0.04103397 | 5.3504 | 8.41 | 27.08709
5769 | 28 | 18 | 13 | 29 | 11 | 68.45386 | 0.2981752 | 0.09707779 | 476.6975 | 1 | 0 | 0 |  | Fe_Cr_Ni_Cu_Al | Fe28Cr18Ni13Cu29Al11 | 0.04506078 | 2.703806 | 8.222222 | 29.78529
5770 | 30 | 16 | 18 | 24 | 12 | 68.59641 | 0.2990418 | 0.0991277 | 494.7705 | 1 | 0 | 0 |  | Fe_Cr_Ni_Cu_Al | Fe30Cr16Ni18Cu24Al12 | 0.0468393 | 0.48 | 8.16 | 31.24358
5771 | 31 | 13 | 25 | 18 | 14 | 67.94253 | 0.3011324 | 0.1045693 | 534.7438 | 1 | 0 | 0 |  | Fe_Cr_Ni_Cu_Al | Fe31Cr13Ni25Cu18Al14 | 0.04996262 | -2.710323 | 8.079208 | 33.57649
5772 | 30 | 10 | 32 | 13 | 15 | 67.40884 | 0.303465 | 0.1125981 | 599.2142 | 1 | 0 | 0 |  | Fe_Cr_Ni_Cu_Al | Fe30Cr10Ni32Cu13Al15 | 0.0518231 | -5.3484 | 8.08 | 35.13915
5773 | 26 | 8 | 42 | 8 | 15 | 67.70356 | 0.3052341 | 0.1189184 | 658.7006 | 1 | 0 | 0 |  | Fe_Cr_Ni_Cu_Al | Fe26Cr8Ni42Cu8Al15 | 0.05229136 | -7.916743 | 8.171717 | 35.87375
5774 | 19 | 6 | 55 | 5 | 15 | 67.44043 | 0.3083933 | 0.1205206 | 672.2572 | 1 | 0 | 0 |  | Fe_Cr_Ni_Cu_Al | Fe19Cr6Ni55Cu5Al15 | 0.05215745 | -9.6316 | 8.38 | 36.28925
5775 | 21 | 17 | 3 | 52 | 7 | 64.17317 | 0.3064925 | 0.07427153 | 288.5043 | 0 | 0 | 0 |  | Fe_Cr_Ni_Cu_Al | Fe21Cr17Ni3Cu52Al7 | 0.0360495 | 8.382 | 8.93 | 23.46281
5776 | 28 | 16 | 6 | 43 | 7 | 66.62984 | 0.3035359 | 0.07601414 | 313.4316 | 1 | 0 | 0 |  | Fe_Cr_Ni_Cu_Al | Fe28Cr16Ni6Cu43Al7 | 0.03689298 | 7.5932 | 8.74 | 24.65947
5777 | 33 | 15 | 9 | 36 | 7 | 68.44444 | 0.301662 | 0.07746162 | 333.6653 | 1 | 0 | 0 |  | Fe_Cr_Ni_Cu_Al | Fe33Cr15Ni9Cu36Al7 | 0.03741235 | 6.3828 | 8.61 | 25.36217
5778 | 36 | 13 | 14 | 30 | 8 | 68.91557 | 0.301973 | 0.07915214 | 348.8493 | 1 | 0 | 0 |  | Fe_Cr_Ni_Cu_Al | Fe36Cr13Ni14Cu30Al8 | 0.03966343 | 4.210568 | 8.514851 | 27.01179
5779 | 38 | 11 | 19 | 24 | 9 | 69.26025 | 0.3023714 | 0.08494212 | 394.5246 | 1 | 0 | 0 |  | Fe_Cr_Ni_Cu_Al | Fe38Cr11Ni19Cu24Al9 | 0.04189407 | 1.879424 | 8.425743 | 28.53878
5780 | 38 | 9 | 25 | 18 | 10 | 69.43007 | 0.3031007 | 0.09438041 | 470.3978 | 1 | 0 | 0 |  | Fe_Cr_Ni_Cu_Al | Fe38Cr9Ni25Cu18Al10 | 0.04414972 | -0.7764 | 8.36 | 30.0892
5781 | 37 | 7 | 33 | 12 | 11 | 69.60358 | 0.3041826 | 0.1000595 | 519.1525 | 1 | 0 | 0 |  | Fe_Cr_Ni_Cu_Al | Fe37Cr7Ni33Cu12Al11 | 0.04612912 | -3.7276 | 8.33 | 31.48594
5782 | 32 | 5 | 44 | 7 | 12 | 69.2731 | 0.3064241 | 0.1063913 | 570.9684 | 1 | 0 | 0 |  | Fe_Cr_Ni_Cu_Al | Fe32Cr5Ni44Cu7Al12 | 0.04791367 | -6.5904 | 8.39 | 32.9006
5783 | 23 | 4 | 57 | 4 | 12 | 69.19623 | 0.308811 | 0.1100697 | 603.0796 | 1 | 1 | 1 | 603.0796 | Fe_Cr_Ni_Cu_Al | Fe23Cr4Ni57Cu4Al12 | 0.04787963 | -8.2488 | 8.58 | 33.25308
5784 | 37 | 10 | 6 | 42 | 5 | 66.53096 | 0.3075212 | 0.06705605 | 256.5954 | 1 | 0 | 0 |  | Fe_Cr_Ni_Cu_Al | Fe37Cr10Ni6Cu42Al5 | 0.03273787 | 8.6444 | 8.93 | 22.85848
5785 | 41 | 10 | 9 | 35 | 5 | 68.66695 | 0.3047451 | 0.06821623 | 273.847 | 1 | 0 | 0 |  | Fe_Cr_Ni_Cu_Al | Fe41Cr10Ni9Cu35Al5 | 0.03305519 | 7.3668 | 8.78 | 23.27466
5786 | 44 | 9 | 13 | 28 | 6 | 69.71886 | 0.3035385 | 0.07459235 | 323.3918 | 1 | 0 | 0 |  | Fe_Cr_Ni_Cu_Al | Fe44Cr9Ni13Cu28Al6 | 0.03575739 | 5.1236 | 8.62 | 24.86183
5787 | 45 | 8 | 18 | 22 | 7 | 70.37978 | 0.3030644 | 0.08060043 | 371.3652 | 1 | 0 | 0 |  | Fe_Cr_Ni_Cu_Al | Fe45Cr8Ni18Cu22Al7 | 0.03821279 | 2.6508 | 8.51 | 26.34706
5788 | 45 | 6 | 25 | 16 | 8 | 70.61466 | 0.3039103 | 0.08655296 | 419.6504 | 1 | 0 | 0 |  | Fe_Cr_Ni_Cu_Al | Fe45Cr6Ni25Cu16Al8 | 0.04051155 | -0.1704 | 8.46 | 27.80834
5789 | 43 | 5 | 32 | 11 | 9 | 70.82815 | 0.3043739 | 0.09217503 | 466.4271 | 1 | 0 | 0 |  | Fe_Cr_Ni_Cu_Al | Fe43Cr5Ni32Cu11Al9 | 0.04262514 | -2.8048 | 8.42 | 29.14029
5790 | 38 | 3 | 43 | 6 | 11 | 69.88509 | 0.3068551 | 0.0982817 | 510.1846 | 1 | 1 | 1 | 510.1846 | Fe_Cr_Ni_Cu_Al | Fe38Cr3Ni43Cu6Al11 | 0.04620426 | -6.067248 | 8.425743 | 31.56569
5791 | 50 | 6 | 9 | 32 | 3 | 69.87844 | 0.3059147 | 0.05633009 | 203.2618 | 1 | 0 | 0 |  | Fe_Cr_Ni_Cu_Al | Fe50Cr6Ni9Cu32Al3 | 0.02746192 | 8.0632 | 8.87 | 20.52281
5792 | 52 | 6 | 13 | 25 | 4 | 71.2497 | 0.3038632 | 0.06382869 | 257.0671 | 1 | 0 | 0 |  | Fe_Cr_Ni_Cu_Al | Fe52Cr6Ni13Cu25Al4 | 0.03059594 | 5.6072 | 8.69 | 22.04374
5793 | 53 | 5 | 18 | 19 | 5 | 71.91602 | 0.3033939 | 0.07071999 | 308.6328 | 1 | 0 | 0 |  | Fe_Cr_Ni_Cu_Al | Fe53Cr5Ni18Cu19Al5 | 0.03344012 | 3.0224 | 8.58 | 23.51574
5794 | 53 | 4 | 23 | 13 | 6 | 72.49248 | 0.303035 | 0.08194619 | 397.1233 | 1 | 0 | 0 |  | Fe_Cr_Ni_Cu_Al | Fe53Cr4Ni23Cu13Al6 | 0.03620999 | 0.2575247 | 8.474747 | 24.9282
5795 | 50 | 4 | 30 | 8 | 8 | 72.36801 | 0.3029443 | 0.08777127 | 441.8747 | 1 | 1 | 1 | 441.8747 | Fe_Cr_Ni_Cu_Al | Fe50Cr4Ni30Cu8Al8 | 0.04071071 | -3.024 | 8.36 | 27.55536
5796 | 33 | 47 | 12 | 3 | 5 | 91.14996 | 0.2593838 | 0.07251173 | 386.2397 | 0 | 0 | 0 |  | Fe_Cr_Ni_Cu_Al | Fe33Cr47Ni12Cu3Al5 | 0.03256113 | -3.4672 | 7.14 | 21.09479
5797 | 39 | 40 | 11 | 5 | 5 | 88.21553 | 0.2659362 | 0.07182763 | 371.757 | 1 | 0 | 0 |  | Fe_Cr_Ni_Cu_Al | Fe39Cr40Ni11Cu5Al5 | 0.03273952 | -2.2892 | 7.32 | 21.33049
5798 | 44 | 34 | 10 | 7 | 4 | 86.48007 | 0.2711464 | 0.06591568 | 319.9465 | 1 | 0 | 0 |  | Fe_Cr_Ni_Cu_Al | Fe44Cr34Ni10Cu7Al4 | 0.02993767 | -0.7427813 | 7.525253 | 19.88663
5799 | 49 | 27 | 9 | 11 | 4 | 82.85263 | 0.278766 | 0.06496204 | 301.7764 | 1 | 0 | 0 |  | Fe_Cr_Ni_Cu_Al | Fe49Cr27Ni9Cu11Al4 | 0.03006394 | 1.1956 | 7.77 | 20.24698
5800 | 53 | 22 | 7 | 14 | 3 | 81.11305 | 0.2834401 | 0.05762522 | 243.6479 | 1 | 0 | 0 |  | Fe_Cr_Ni_Cu_Al | Fe53Cr22Ni7Cu14Al3 | 0.02694658 | 3.197633 | 7.969697 | 18.71521
5801 | 21 | 51 | 19 | 3 | 6 | 91.29959 | 0.2576954 | 0.08092345 | 456.9148 | 0 | 0 | 0 |  | Fe_Cr_Ni_Cu_Al | Fe21Cr51Ni19Cu3Al6 | 0.0351536 | -5.0964 | 7.15 | 23.07146
5802 | 27 | 44 | 17 | 5 | 7 | 87.60532 | 0.2643136 | 0.08385804 | 467.9498 | 1 | 0 | 0 |  | Fe_Cr_Ni_Cu_Al | Fe27Cr44Ni17Cu5Al7 | 0.03780175 | -4.1676 | 7.26 | 24.66397
5803 | 32 | 38 | 16 | 7 | 8 | 84.21336 | 0.2705873 | 0.08698727 | 480.6507 | 1 | 0 | 0 |  | Fe_Cr_Ni_Cu_Al | Fe32Cr38Ni16Cu7Al8 | 0.04000186 | -3.400451 | 7.376238 | 26.05309
5804 | 36 | 32 | 14 | 10 | 8 | 81.41167 | 0.2763509 | 0.08552242 | 456.2791 | 1 | 0 | 0 |  | Fe_Cr_Ni_Cu_Al | Fe36Cr32Ni14Cu10Al8 | 0.040246 | -1.7952 | 7.54 | 26.28874
5805 | 40 | 26 | 11 | 14 | 9 | 77.57646 | 0.2829203 | 0.08793717 | 457.6189 | 1 | 0 | 0 |  | Fe_Cr_Ni_Cu_Al | Fe40Cr26Ni11Cu14Al9 | 0.04231139 | -0.1048 | 7.67 | 27.52698
5806 | 44 | 21 | 9 | 18 | 8 | 75.536 | 0.2882667 | 0.08328642 | 411.8437 | 1 | 0 | 0 |  | Fe_Cr_Ni_Cu_Al | Fe44Cr21Ni9Cu18Al8 | 0.04031572 | 2.0644 | 7.9 | 26.44817
5807 | 46 | 16 | 7 | 23 | 7 | 73.08557 | 0.2940996 | 0.07834137 | 363.3605 | 1 | 0 | 0 |  | Fe_Cr_Ni_Cu_Al | Fe46Cr16Ni7Cu23Al7 | 0.03829402 | 4.386899 | 8.161616 | 25.41865
5808 | 12 | 52 | 29 | 3 | 4 | 92.78639 | 0.258584 | 0.07539336 | 416.5908 | 1 | 0 | 0 |  | Fe_Cr_Ni_Cu_Al | Fe12Cr52Ni29Cu3Al4 | 0.02910129 | -5.744 | 7.43 | 20.32236
5809 | 16 | 46 | 27 | 4 | 8 | 87.22141 | 0.2649393 | 0.09329944 | 549.0449 | 1 | 0 | 0 |  | Fe_Cr_Ni_Cu_Al | Fe16Cr46Ni27Cu4Al8 | 0.03971382 | -6.546025 | 7.346535 | 26.4053
5810 | 21 | 39 | 24 | 6 | 10 | 82.91446 | 0.2713963 | 0.09878458 | 574.7516 | 1 | 0 | 0 |  | Fe_Cr_Ni_Cu_Al | Fe21Cr39Ni24Cu6Al10 | 0.04398382 | -5.9628 | 7.38 | 28.97085
5811 | 25 | 34 | 21 | 9 | 12 | 78.97878 | 0.2771204 | 0.1029174 | 587.4551 | 1 | 0 | 0 |  | Fe_Cr_Ni_Cu_Al | Fe25Cr34Ni21Cu9Al12 | 0.04721503 | -4.931673 | 7.415842 | 30.91274
5812 | 28 | 29 | 17 | 13 | 13 | 75.54526 | 0.2825142 | 0.1031544 | 567.6131 | 1 | 0 | 0 |  | Fe_Cr_Ni_Cu_Al | Fe28Cr29Ni17Cu13Al13 | 0.0488171 | -3.152 | 7.5 | 31.80719
5813 | 31 | 24 | 14 | 17 | 14 | 72.13757 | 0.2884144 | 0.1041219 | 553.7627 | 1 | 0 | 0 |  | Fe_Cr_Ni_Cu_Al | Fe31Cr24Ni14Cu17Al14 | 0.05008227 | -1.5796 | 7.61 | 32.51296
5814 | 34 | 19 | 11 | 23 | 13 | 69.54199 | 0.2946244 | 0.09984211 | 504.0711 | 1 | 0 | 0 |  | Fe_Cr_Ni_Cu_Al | Fe34Cr19Ni11Cu23Al13 | 0.04841199 | 1.1152 | 7.88 | 31.44636
5815 | 36 | 15 | 8 | 29 | 12 | 67.2594 | 0.3000014 | 0.09570723 | 458.6944 | 1 | 0 | 0 |  | Fe_Cr_Ni_Cu_Al | Fe36Cr15Ni8Cu29Al12 | 0.04664411 | 3.5008 | 8.13 | 30.27635
5816 | 37 | 12 | 6 | 36 | 9 | 66.28936 | 0.3044375 | 0.08492844 | 375.4285 | 1 | 0 | 0 |  | Fe_Cr_Ni_Cu_Al | Fe37Cr12Ni6Cu36Al9 | 0.04139596 | 6.2868 | 8.51 | 27.25473
5817 | 10 | 43 | 38 | 3 | 6 | 87.68069 | 0.2687482 | 0.08670653 | 497.5181 | 1 | 0 | 0 |  | Fe_Cr_Ni_Cu_Al | Fe10Cr43Ni38Cu3Al6 | 0.03504266 | -7.4032 | 7.69 | 24.26105
5818 | 13 | 38 | 34 | 4 | 10 | 82.74369 | 0.2734595 | 0.1021849 | 606.788 | 1 | 0 | 0 |  | Fe_Cr_Ni_Cu_Al | Fe13Cr38Ni34Cu4Al10 | 0.04409578 | -8.214672 | 7.535354 | 29.63375
5819 | 16 | 33 | 29 | 7 | 14 | 77.32476 | 0.2792412 | 0.112719 | 661.5932 | 1 | 0 | 0 |  | Fe_Cr_Ni_Cu_Al | Fe16Cr33Ni29Cu7Al14 | 0.05050388 | -7.847771 | 7.424242 | 33.54971
5820 | 19 | 29 | 25 | 10 | 17 | 73.17481 | 0.2843354 | 0.1180995 | 675.2949 | 1 | 0 | 0 |  | Fe_Cr_Ni_Cu_Al | Fe19Cr29Ni25Cu10Al17 | 0.05400628 | -7.0516 | 7.37 | 35.64457
5821 | 21 | 25 | 20 | 15 | 19 | 69.22339 | 0.2897851 | 0.118787 | 647.7357 | 1 | 0 | 0 |  | Fe_Cr_Ni_Cu_Al | Fe21Cr25Ni20Cu15Al19 | 0.05579496 | -5.1416 | 7.4 | 36.5549
5822 | 24 | 21 | 16 | 20 | 19 | 66.66111 | 0.2948666 | 0.1160961 | 606.0377 | 1 | 0 | 0 |  | Fe_Cr_Ni_Cu_Al | Fe24Cr21Ni16Cu20Al19 | 0.05543244 | -2.8552 | 7.55 | 36.0892
5823 | 26 | 17 | 12 | 26 | 18 | 64.31673 | 0.3001947 | 0.1118562 | 555.3046 | 1 | 0 | 0 |  | Fe_Cr_Ni_Cu_Al | Fe26Cr17Ni12Cu26Al18 | 0.05410101 | -0.2375268 | 7.777778 | 34.97484
5824 | 28 | 13 | 9 | 34 | 17 | 61.79624 | 0.3065463 | 0.108184 | 509.8785 | 1 |  | 0 |  | Fe_Cr_Ni_Cu_Al | Fe28Cr13Ni9Cu34Al17 | 0.05205231 | 2.284874 | 8.089109 | 33.4578
5825 | 28 | 11 | 6 | 43 | 12 | 61.67248 | 0.3102446 | 0.09411833 | 409.88 | 1 | 0 | 0 |  | Fe_Cr_Ni_Cu_Al | Fe28Cr11Ni6Cu43Al12 | 0.04534489 | 5.6552 | 8.59 | 29.2441
5826 | 8 | 35 | 45 | 3 | 9 | 82.29227 | 0.2780165 | 0.1008628 | 597.5723 | 1 | 0 | 0 |  | Fe_Cr_Ni_Cu_Al | Fe8Cr35Ni45Cu3Al9 | 0.04194702 | -9.1168 | 7.84 | 28.85048
5827 | 10 | 31 | 39 | 5 | 14 | 76.79594 | 0.2824449 | 0.1162196 | 693.0348 | 1 | 0 | 0 |  | Fe_Cr_Ni_Cu_Al | Fe10Cr31Ni39Cu5Al14 | 0.0505241 | -9.886746 | 7.606061 | 34.20083
5828 | 12 | 27 | 33 | 8 | 19 | 71.23106 | 0.2877075 | 0.1262214 | 729.8873 | 0 | 0 | 0 |  | Fe_Cr_Ni_Cu_Al | Fe12Cr27Ni33Cu8Al19 | 0.0563874 | -9.811652 | 7.40404 | 37.87833
5829 | 14 | 24 | 28 | 12 | 22 | 67.35101 | 0.2922819 | 0.1293684 | 718.1594 | 0 | 0 | 0 |  | Fe_Cr_Ni_Cu_Al | Fe14Cr24Ni28Cu12Al22 | 0.05866677 | -8.5296 | 7.34 | 39.16204
5830 | 16 | 20 | 23 | 17 | 24 | 63.54865 | 0.2979846 | 0.1291843 | 679.1511 | 0 | 0 | 0 |  | Fe_Cr_Ni_Cu_Al | Fe16Cr20Ni23Cu17Al24 | 0.05974841 | -6.6688 | 7.37 | 39.59887
5831 | 18 | 17 | 18 | 22 | 25 | 60.77043 | 0.3025019 | 0.1270119 | 635.0829 | 0 | 0 | 0 |  | Fe_Cr_Ni_Cu_Al | Fe18Cr17Ni18Cu22Al25 | 0.05989791 | -4.6104 | 7.43 | 39.26831
5832 | 20 | 13 | 13 | 30 | 24 | 58.09132 | 0.3087571 | 0.1224662 | 577.3936 | 0 | 0 | 0 |  | Fe_Cr_Ni_Cu_Al | Fe20Cr13Ni13Cu30Al24 | 0.05829684 | -1.5628 | 7.7 | 37.69093
5833 | 20 | 11 | 9 | 38 | 22 | 56.56281 | 0.3130131 | 0.1172524 | 526.9352 | 1 | 0 | 0 |  | Fe_Cr_Ni_Cu_Al | Fe20Cr11Ni9Cu38Al22 | 0.05585437 | 1.0156 | 8 | 35.55168
5834 | 20 | 8 | 6 | 50 | 16 | 55.95758 | 0.3187306 | 0.1042592 | 435.7039 | 1 | 0 | 0 |  | Fe_Cr_Ni_Cu_Al | Fe20Cr8Ni6Cu50Al16 | 0.04916124 | 4.2208 | 8.66 | 31.03711
5835 | 7 | 25 | 50 | 3 | 14 | 74.93874 | 0.2893887 | 0.119501 | 714.9338 | 1 | 0 | 0 |  | Fe_Cr_Ni_Cu_Al | Fe7Cr25Ni50Cu3Al14 | 0.05064798 | -11.37517 | 7.888889 | 34.87433
5836 | 8 | 23 | 42 | 6 | 21 | 68.83259 | 0.2932675 | 0.1344698 | 782.89 | 0 | 0 | 0 |  | Fe_Cr_Ni_Cu_Al | Fe8Cr23Ni42Cu6Al21 | 0.05827556 | -12.2152 | 7.51 | 39.86014
5837 | 9 | 20 | 36 | 9 | 26 | 63.95318 | 0.2979644 | 0.1402162 | 774.7443 | 0 | 0 | 0 |  | Fe_Cr_Ni_Cu_Al | Fe9Cr20Ni36Cu9Al26 | 0.0619038 | -11.9836 | 7.29 | 42.21455
5838 | 11 | 18 | 29 | 13 | 28 | 61.05902 | 0.3010354 | 0.1386251 | 726.6206 | 0 | 0 | 0 |  | Fe_Cr_Ni_Cu_Al | Fe11Cr18Ni29Cu13Al28 | 0.06281775 | -10.1912 | 7.20202 | 42.42093
5839 | 12 | 16 | 24 | 18 | 30 | 58.18049 | 0.3050478 | 0.1374817 | 684.4968 | 0 | 0 | 0 |  | Fe_Cr_Ni_Cu_Al | Fe12Cr16Ni24Cu18Al30 | 0.0630375 | -8.2416 | 7.2 | 42.154
5840 | 14 | 13 | 18 | 25 | 31 | 55.20867 | 0.3104095 | 0.1339063 | 626.0064 | 0 | 0 | 0 |  | Fe_Cr_Ni_Cu_Al | Fe14Cr13Ni18Cu25Al31 | 0.06240436 | -5.461817 | 7.306931 | 41.05046
5841 | 15 | 10 | 13 | 32 | 30 | 52.9506 | 0.3156135 | 0.1296508 | 573.0249 | 0 | 0 | 0 |  | Fe_Cr_Ni_Cu_Al | Fe15Cr10Ni13Cu32Al30 | 0.06103793 | -2.8784 | 7.52 | 39.44046
5842 | 15 | 8 | 8 | 42 | 26 | 51.8343 | 0.3202028 | 0.1223607 | 514.372 | 0 | 0 | 0 |  | Fe_Cr_Ni_Cu_Al | Fe15Cr8Ni8Cu42Al26 | 0.05768405 | 0.2938476 | 7.959596 | 36.31429
5843 | 15 | 6 | 5 | 55 | 19 | 52.02164 | 0.3247934 | 0.1101409 | 439.7374 | 1 | 0 | 0 |  | Fe_Cr_Ni_Cu_Al | Fe15Cr6Ni5Cu55Al19 | 0.0510781 | 3.17 | 8.68 | 31.58082
5844 | 7 | 17 | 52 | 3 | 21 | 67.3963 | 0.2995476 | 0.138668 | 813.0121 | 1 | 0 | 0 |  | Fe_Cr_Ni_Cu_Al | Fe7Cr17Ni52Cu3Al21 | 0.05862098 | -13.92 | 7.74 | 40.71585
5845 | 7 | 16 | 43 | 6 | 28 | 61.98605 | 0.3026606 | 0.1471281 | 812.9305 | 0 | 0 | 0 |  | Fe_Cr_Ni_Cu_Al | Fe7Cr16Ni43Cu6Al28 | 0.06352602 | -14.4368 | 7.32 | 44.05569
5846 | 7 | 15 | 36 | 9 | 33 | 58.02723 | 0.3055933 | 0.1489023 | 771.5714 | 0 | 0 | 0 |  | Fe_Cr_Ni_Cu_Al | Fe7Cr15Ni36Cu9Al33 | 0.06551416 | -13.8312 | 7.04 | 45.25545
5847 | 8 | 13 | 30 | 14 | 36 | 54.74435 | 0.309852 | 0.1470717 | 714.2138 | 0 | 0 | 0 |  | Fe_Cr_Ni_Cu_Al | Fe8Cr13Ni30Cu14Al36 | 0.06565988 | -11.80512 | 6.970297 | 44.96907
5848 | 9 | 11 | 24 | 19 | 38 | 51.93433 | 0.3139468 | 0.1435721 | 652.8492 | 0 | 0 | 0 |  | Fe_Cr_Ni_Cu_Al | Fe9Cr11Ni24Cu19Al38 | 0.06531429 | -9.627291 | 6.940594 | 44.16444
5849 | 10 | 9 | 18 | 25 | 38 | 49.75614 | 0.318021 | 0.1389433 | 594.9277 | 0 | 0 | 0 |  | Fe_Cr_Ni_Cu_Al | Fe10Cr9Ni18Cu25Al38 | 0.06429467 | -6.9728 | 7.03 | 42.64619
5850 | 11 | 7 | 12 | 33 | 37 | 47.84065 | 0.3225705 | 0.1341833 | 542.6597 | 0 | 0 | 0 |  | Fe_Cr_Ni_Cu_Al | Fe11Cr7Ni12Cu33Al37 | 0.06266461 | -3.964 | 7.24 | 40.41593
5851 | 12 | 5 | 7 | 44 | 32 | 47.24316 | 0.3270156 | 0.1276497 | 498.4203 | 0 | 0 | 0 |  | Fe_Cr_Ni_Cu_Al | Fe12Cr5Ni7Cu44Al32 | 0.05956379 | -0.7588 | 7.76 | 37.14342
5852 | 12 | 4 | 4 | 57 | 23 | 48.51053 | 0.3298926 | 0.1165273 | 446.0701 | 0 | 0 | 0 |  | Fe_Cr_Ni_Cu_Al | Fe12Cr4Ni4Cu57Al23 | 0.05346185 | 1.9972 | 8.56 | 32.46601
5853 | 5 | 10 | 42 | 6 | 37 | 54.7114 | 0.3120768 | 0.1566461 | 789.8275 | 0 | 0 | 0 |  | Fe_Cr_Ni_Cu_Al | Fe5Cr10Ni42Cu6Al37 | 0.06729737 | -16.5748 | 6.97 | 47.55098
5854 | 5 | 10 | 35 | 9 | 41 | 51.90202 | 0.3139 | 0.1539617 | 725.6336 | 0 | 0 | 0 |  | Fe_Cr_Ni_Cu_Al | Fe5Cr10Ni35Cu9Al41 | 0.06752637 | -15.2876 | 6.72 | 47.41279
5855 | 6 | 9 | 28 | 13 | 44 | 49.20233 | 0.3168554 | 0.1491363 | 652.8696 | 0 | 0 | 0 |  | Fe_Cr_Ni_Cu_Al | Fe6Cr9Ni28Cu13Al44 | 0.06701134 | -13.128 | 6.57 | 46.49463
5856 | 7 | 8 | 22 | 18 | 45 | 47.33093 | 0.3197129 | 0.1440154 | 594.3056 | 0 | 0 | 0 |  | Fe_Cr_Ni_Cu_Al | Fe7Cr8Ni22Cu18Al45 | 0.06601752 | -10.5204 | 6.57 | 44.99456
5857 | 8 | 6 | 16 | 25 | 45 | 45.20283 | 0.3243191 | 0.1397835 | 541.6621 | 0 | 0 | 0 |  | Fe_Cr_Ni_Cu_Al | Fe8Cr6Ni16Cu25Al45 | 0.06456962 | -7.4404 | 6.7 | 42.91573
5858 | 9 | 5 | 11 | 32 | 43 | 44.36137 | 0.3271193 | 0.1350857 | 505.0009 | 0 | 0 | 0 |  | Fe_Cr_Ni_Cu_Al | Fe9Cr5Ni11Cu32Al43 | 0.06316721 | -4.698 | 6.93 | 40.75713
5859 | 11 | 3 | 6 | 43 | 38 | 44.05565 | 0.3311835 | 0.1299538 | 475.4227 | 0 | 0 | 0 |  | Fe_Cr_Ni_Cu_Al | Fe11Cr3Ni6Cu43Al38 | 0.06085107 | -1.548868 | 7.455446 | 37.78489
5860 | 3 | 6 | 32 | 9 | 50 | 45.99822 | 0.3217909 | 0.1533929 | 635.3843 | 0 | 0 | 0 |  | Fe_Cr_Ni_Cu_Al | Fe3Cr6Ni32Cu9Al50 | 0.06745136 | -15.8812 | 6.29 | 48.15174
5861 | 4 | 6 | 25 | 13 | 52 | 44.26069 | 0.3234344 | 0.1464434 | 566.4034 | 0 | 0 | 0 |  | Fe_Cr_Ni_Cu_Al | Fe4Cr6Ni25Cu13Al52 | 0.06620814 | -13.2184 | 6.17 | 46.41062
5862 | 5 | 5 | 19 | 18 | 53 | 42.48509 | 0.3264904 | 0.1417664 | 514.9668 | 0 | 0 | 0 |  | Fe_Cr_Ni_Cu_Al | Fe5Cr5Ni19Cu18Al53 | 0.06480191 | -10.374 | 6.17 | 44.4127
5863 | 6 | 4 | 13 | 23 | 53 | 40.91151 | 0.329494 | 0.1354654 | 460.6171 | 0 | 0 | 0 |  | Fe_Cr_Ni_Cu_Al | Fe6Cr4Ni13Cu23Al53 | 0.06336643 | -7.527803 | 6.20202 | 42.16052
5864 | 8 | 4 | 8 | 30 | 50 | 41.18062 | 0.330262 | 0.1311864 | 443.009 | 0 | 0 | 0 |  | Fe_Cr_Ni_Cu_Al | Fe8Cr4Ni8Cu30Al50 | 0.06266149 | -4.6256 | 6.48 | 40.10785
5865 | 3 | 47 | 12 | 33 | 5 | 80.88734 | 0.2717224 | 0.06755415 | 305.0167 | 0 | 0 | 0 |  | Fe_Cr_Ni_Cu_Al | Fe3Cr47Ni12Cu33Al5 | 0.03182942 | 5.3288 | 8.04 | 21.68386
5866 | 5 | 40 | 11 | 39 | 5 | 76.65524 | 0.2804699 | 0.06727022 | 288.6816 | 0 | 0 | 0 |  | Fe_Cr_Ni_Cu_Al | Fe5Cr40Ni11Cu39Al5 | 0.03169814 | 6.3604 | 8.34 | 21.70968
5867 | 7 | 34 | 10 | 44 | 4 | 73.78746 | 0.2875652 | 0.06123929 | 238.9297 | 0 | 0 | 0 |  | Fe_Cr_Ni_Cu_Al | Fe7Cr34Ni10Cu44Al4 | 0.02902497 | 7.44169 | 8.646465 | 20.47034
5868 | 11 | 27 | 9 | 49 | 4 | 70.03233 | 0.2961155 | 0.06090371 | 225.332 | 0 | 0 | 0 |  | Fe_Cr_Ni_Cu_Al | Fe11Cr27Ni9Cu49Al4 | 0.02888239 | 7.9596 | 8.91 | 20.49323
5869 | 14 | 22 | 7 | 53 | 3 | 67.84023 | 0.3018306 | 0.05372802 | 176.0746 | 0 | 0 | 0 |  | Fe_Cr_Ni_Cu_Al | Fe14Cr22Ni7Cu53Al3 | 0.02596935 | 8.895827 | 9.151515 | 19.01891
5870 | 3 | 51 | 19 | 21 | 6 | 85.11853 | 0.2649241 | 0.07637656 | 389.6552 | 0 | 0 | 0 |  | Fe_Cr_Ni_Cu_Al | Fe3Cr51Ni19Cu21Al6 | 0.03467826 | 0.93 | 7.69 | 23.66306
5871 | 5 | 44 | 17 | 27 | 7 | 80.13151 | 0.2735356 | 0.08030189 | 399.7902 | 0 | 0 | 0 |  | Fe_Cr_Ni_Cu_Al | Fe5Cr44Ni17Cu27Al7 | 0.03685794 | 2.3796 | 7.92 | 24.90895
5872 | 7 | 38 | 16 | 32 | 8 | 75.88461 | 0.281366 | 0.08424096 | 411.0855 | 0 | 0 | 0 |  | Fe_Cr_Ni_Cu_Al | Fe7Cr38Ni16Cu32Al8 | 0.03861853 | 3.167533 | 8.118812 | 25.93429
5873 | 10 | 32 | 14 | 36 | 8 | 72.71698 | 0.288032 | 0.08317381 | 388.3805 | 1 | 0 | 0 |  | Fe_Cr_Ni_Cu_Al | Fe10Cr32Ni14Cu36Al8 | 0.03864992 | 4.2368 | 8.32 | 25.92423
5874 | 14 | 26 | 11 | 40 | 9 | 68.97889 | 0.29504 | 0.08582313 | 389.2744 | 1 | 0 | 0 |  | Fe_Cr_Ni_Cu_Al | Fe14Cr26Ni11Cu40Al9 | 0.04036861 | 5.0328 | 8.45 | 26.6458
5875 | 18 | 21 | 9 | 44 | 8 | 66.95212 | 0.3006732 | 0.08096704 | 346.0481 | 1 | 0 | 0 |  | Fe_Cr_Ni_Cu_Al | Fe18Cr21Ni9Cu44Al8 | 0.03844483 | 6.2972 | 8.68 | 25.542
5876 | 23 | 16 | 7 | 46 | 7 | 65.42888 | 0.3054345 | 0.07608641 | 307.1792 | 1 | 0 | 0 |  | Fe_Cr_Ni_Cu_Al | Fe23Cr16Ni7Cu46Al7 | 0.03668089 | 7.390674 | 8.858586 | 24.57944
5877 | 3 | 52 | 29 | 12 | 4 | 89.64609 | 0.262132 | 0.07030568 | 361.8294 | 0 |  | 0 |  | Fe_Cr_Ni_Cu_Al | Fe3Cr52Ni29Cu12Al4 | 0.02920298 | -2.54 | 7.7 | 21.19256
5878 | 4 | 46 | 27 | 16 | 8 | 83.16806 | 0.2698587 | 0.08998693 | 496.1264 | 1 | 0 | 0 |  | Fe_Cr_Ni_Cu_Al | Fe4Cr46Ni27Cu16Al8 | 0.0392095 | -2.593471 | 7.70297 | 26.76768
5879 | 6 | 39 | 24 | 21 | 10 | 77.87571 | 0.2778861 | 0.09665709 | 522.4876 | 1 | 0 | 0 |  | Fe_Cr_Ni_Cu_Al | Fe6Cr39Ni24Cu21Al10 | 0.04300853 | -1.4568 | 7.83 | 28.97861
5880 | 9 | 34 | 21 | 25 | 12 | 73.73232 | 0.2842334 | 0.1023348 | 543.3096 | 1 | 0 | 0 |  | Fe_Cr_Ni_Cu_Al | Fe9Cr34Ni21Cu25Al12 | 0.04590233 | -0.6152338 | 7.891089 | 30.5252
5881 | 13 | 29 | 17 | 28 | 13 | 70.63217 | 0.2894633 | 0.103237 | 530.2172 | 1 | 0 | 0 |  | Fe_Cr_Ni_Cu_Al | Fe13Cr29Ni17Cu28Al13 | 0.04739845 | 0.502 | 7.95 | 31.15393
5882 | 17 | 24 | 14 | 31 | 14 | 67.59965 | 0.2951105 | 0.1043993 | 519.4059 | 1 | 0 | 0 |  | Fe_Cr_Ni_Cu_Al | Fe17Cr24Ni14Cu31Al14 | 0.04861623 | 1.422 | 8.03 | 31.68073
5883 | 23 | 19 | 11 | 34 | 13 | 65.98523 | 0.3000145 | 0.09975463 | 475.9109 | 1 |  | 0 |  | Fe_Cr_Ni_Cu_Al | Fe23Cr19Ni11Cu34Al13 | 0.04727359 | 3.0644 | 8.21 | 30.74917
5884 | 29 | 15 | 8 | 36 | 12 | 64.99968 | 0.3034966 | 0.0955419 | 440.6685 | 1 | 0 | 0 |  | Fe_Cr_Ni_Cu_Al | Fe29Cr15Ni8Cu36Al12 | 0.04593163 | 4.5172 | 8.34 | 29.8059
5885 | 36 | 12 | 6 | 37 | 9 | 65.96387 | 0.3049394 | 0.08499834 | 373.5673 | 1 | 0 | 0 |  | Fe_Cr_Ni_Cu_Al | Fe36Cr12Ni6Cu37Al9 | 0.04130965 | 6.3996 | 8.54 | 27.19953
5886 | 3 | 43 | 38 | 10 | 6 | 85.25904 | 0.271645 | 0.0850787 | 470.2005 | 1 | 0 | 0 |  | Fe_Cr_Ni_Cu_Al | Fe3Cr43Ni38Cu10Al6 | 0.03493789 | -5.0316 | 7.9 | 24.85197
5887 | 4 | 38 | 34 | 13 | 10 | 79.6705 | 0.2773772 | 0.1015145 | 578.6742 | 1 |  | 0 |  | Fe_Cr_Ni_Cu_Al | Fe4Cr38Ni34Cu13Al10 | 0.04356169 | -5.283542 | 7.808081 | 29.86526
5888 | 7 | 33 | 29 | 16 | 14 | 74.32463 | 0.2833359 | 0.1134447 | 641.9143 | 1 | 0 | 0 |  | Fe_Cr_Ni_Cu_Al | Fe7Cr33Ni29Cu16Al14 | 0.0496737 | -5.118661 | 7.69697 | 33.37188
5889 | 10 | 29 | 25 | 19 | 17 | 70.25803 | 0.2885387 | 0.1200359 | 663.7067 | 1 | 0 | 0 |  | Fe_Cr_Ni_Cu_Al | Fe10Cr29Ni25Cu19Al17 | 0.05300049 | -4.5424 | 7.64 | 35.20786
5890 | 15 | 25 | 20 | 21 | 19 | 67.30763 | 0.292679 | 0.1218287 | 652.746 | 1 | 0 | 0 |  | Fe_Cr_Ni_Cu_Al | Fe15Cr25Ni20Cu21Al19 | 0.0550354 | -3.6176 | 7.58 | 36.12097
5891 | 20 | 21 | 16 | 24 | 19 | 65.39199 | 0.2968428 | 0.1186944 | 613.0574 | 1 | 0 | 0 |  | Fe_Cr_Ni_Cu_Al | Fe20Cr21Ni16Cu24Al19 | 0.05490957 | -1.9608 | 7.67 | 35.75649
5892 | 26 | 17 | 12 | 26 | 18 | 64.31673 | 0.3001947 | 0.1136542 | 567.6401 | 1 | 0 | 0 |  | Fe_Cr_Ni_Cu_Al | Fe26Cr17Ni12Cu26Al18 | 0.05410101 | -0.2375268 | 7.777778 | 34.97484
5893 | 34 | 13 | 9 | 28 | 17 | 63.67412 | 0.3034942 | 0.1098986 | 537.9447 | 1 | 0 | 0 |  | Fe_Cr_Ni_Cu_Al | Fe34Cr13Ni9Cu28Al17 | 0.05281318 | 1.360259 | 7.910891 | 34.00861
5894 | 43 | 11 | 6 | 28 | 12 | 66.49006 | 0.3025898 | 0.09599369 | 457.4889 | 1 | 0 | 0 |  | Fe_Cr_Ni_Cu_Al | Fe43Cr11Ni6Cu28Al12 | 0.04692468 | 3.8612 | 8.14 | 30.3659
5895 | 3 | 35 | 45 | 8 | 9 | 80.58602 | 0.2801845 | 0.1020264 | 595.0776 | 1 | 0 | 0 |  | Fe_Cr_Ni_Cu_Al | Fe3Cr35Ni45Cu8Al9 | 0.04172634 | -7.4868 | 7.99 | 29.15511
5896 | 5 | 31 | 39 | 10 | 14 | 75.12026 | 0.2847262 | 0.1184768 | 697.1663 | 1 | 0 | 0 |  | Fe_Cr_Ni_Cu_Al | Fe5Cr31Ni39Cu10Al14 | 0.05008979 | -8.301194 | 7.757576 | 34.21157
5897 | 8 | 27 | 33 | 12 | 19 | 69.92758 | 0.2896142 | 0.1300769 | 748.2786 | 1 | 0 | 0 |  | Fe_Cr_Ni_Cu_Al | Fe8Cr27Ni33Cu12Al19 | 0.05590716 | -8.605244 | 7.525253 | 37.70305
5898 | 12 | 24 | 28 | 14 | 22 | 66.71712 | 0.2932562 | 0.1338073 | 746.6147 | 1 | 0 | 0 |  | Fe_Cr_Ni_Cu_Al | Fe12Cr24Ni28Cu14Al22 | 0.05839319 | -7.9696 | 7.4 | 39.02114
5899 | 17 | 20 | 23 | 16 | 24 | 63.86089 | 0.2974813 | 0.1332162 | 713.0266 | 1 | 0 | 0 |  | Fe_Cr_Ni_Cu_Al | Fe17Cr20Ni23Cu16Al24 | 0.05989884 | -6.924 | 7.34 | 39.69126
5900 | 22 | 17 | 18 | 18 | 25 | 62.0068 | 0.3004406 | 0.1306836 | 674.9247 | 1 | 0 | 0 |  | Fe_Cr_Ni_Cu_Al | Fe22Cr17Ni18Cu18Al25 | 0.06053382 | -5.5368 | 7.31 | 39.70592
5901 | 30 | 13 | 13 | 20 | 24 | 61.17211 | 0.303494 | 0.1252943 | 629.0744 | 0 | 0 | 0 |  | Fe_Cr_Ni_Cu_Al | Fe30Cr13Ni13Cu20Al24 | 0.05988845 | -3.5108 | 7.4 | 38.87115
5902 | 38 | 11 | 9 | 20 | 22 | 62.12626 | 0.3034828 | 0.1201801 | 602.1842 | 0 | 0 | 0 |  | Fe_Cr_Ni_Cu_Al | Fe38Cr11Ni9Cu20Al22 | 0.05861728 | -1.9868 | 7.46 | 37.70127
5903 | 50 | 8 | 6 | 20 | 16 | 65.40893 | 0.3029356 | 0.1076298 | 539.6093 | 0 | 0 | 0 |  | Fe_Cr_Ni_Cu_Al | Fe50Cr8Ni6Cu20Al16 | 0.05301511 | 0.6208 | 7.76 | 34.00915
5904 | 3 | 25 | 50 | 7 | 14 | 73.59449 | 0.2912552 | 0.1229869 | 731.9687 | 1 | 0 | 0 |  | Fe_Cr_Ni_Cu_Al | Fe3Cr25Ni50Cu7Al14 | 0.05031665 | -10.12631 | 8.010101 | 34.96864
5905 | 6 | 23 | 42 | 8 | 21 | 68.19062 | 0.2942322 | 0.1397462 | 819.6512 | 1 | 0 | 0 |  | Fe_Cr_Ni_Cu_Al | Fe6Cr23Ni42Cu8Al21 | 0.05802616 | -11.6064 | 7.57 | 39.78571
5906 | 9 | 20 | 36 | 9 | 26 | 63.95318 | 0.2979644 | 0.145882 | 819.8413 | 1 | 0 | 0 |  | Fe_Cr_Ni_Cu_Al | Fe9Cr20Ni36Cu9Al26 | 0.0619038 | -11.9836 | 7.29 | 42.21455
5907 | 13 | 18 | 29 | 11 | 28 | 61.68086 | 0.2999974 | 0.1431608 | 768.4487 | 1 | 0 | 0 |  | Fe_Cr_Ni_Cu_Al | Fe13Cr18Ni29Cu11Al28 | 0.0631542 | -10.75278 | 7.141414 | 42.62206
5908 | 18 | 16 | 24 | 12 | 30 | 60.00471 | 0.301894 | 0.1410544 | 732.4711 | 1 | 0 | 0 |  | Fe_Cr_Ni_Cu_Al | Fe18Cr16Ni24Cu12Al30 | 0.06410387 | -9.8064 | 7.02 | 42.86957
5909 | 25 | 13 | 18 | 14 | 31 | 58.48736 | 0.3045418 | 0.1368583 | 685.2354 | 0 | 0 | 0 |  | Fe_Cr_Ni_Cu_Al | Fe25Cr13Ni18Cu14Al31 | 0.06442471 | -7.993726 | 6.980198 | 42.54726
5910 | 32 | 10 | 13 | 15 | 30 | 58.05084 | 0.3063013 | 0.1322518 | 648.8687 | 0 | 0 | 0 |  | Fe_Cr_Ni_Cu_Al | Fe32Cr10Ni13Cu15Al30 | 0.06421063 | -6.3328 | 7.01 | 41.94091
5911 | 42 | 8 | 8 | 15 | 26 | 60.09327 | 0.3052722 | 0.1256865 | 624.8796 | 0 | 0 | 0 |  | Fe_Cr_Ni_Cu_Al | Fe42Cr8Ni8Cu15Al26 | 0.06244182 | -4.246097 | 7.141414 | 40.23136
5912 | 55 | 6 | 5 | 15 | 19 | 64.43744 | 0.3032312 | 0.114392 | 584.8309 | 0 | 0 | 0 |  | Fe_Cr_Ni_Cu_Al | Fe55Cr6Ni5Cu15Al19 | 0.05687596 | -1.598 | 7.48 | 36.33715
5913 | 3 | 17 | 52 | 7 | 21 | 66.11033 | 0.3015202 | 0.1439599 | 841.6344 | 1 | 0 | 0 |  | Fe_Cr_Ni_Cu_Al | Fe3Cr17Ni52Cu7Al21 | 0.0581341 | -12.7312 | 7.86 | 40.63501
5914 | 6 | 16 | 43 | 7 | 28 | 61.67568 | 0.3031735 | 0.1528147 | 853.877 | 1 | 0 | 0 |  | Fe_Cr_Ni_Cu_Al | Fe6Cr16Ni43Cu7Al28 | 0.0633672 | -14.1384 | 7.35 | 43.98365
5915 | 9 | 15 | 36 | 7 | 33 | 58.63248 | 0.304535 | 0.1535453 | 814.5139 | 1 | 0 | 0 |  | Fe_Cr_Ni_Cu_Al | Fe9Cr15Ni36Cu7Al33 | 0.06588267 | -14.424 | 6.98 | 45.47131
5916 | 14 | 13 | 30 | 8 | 36 | 56.51272 | 0.306621 | 0.1501617 | 759.8403 | 1 | 0 | 0 |  | Fe_Cr_Ni_Cu_Al | Fe14Cr13Ni30Cu8Al36 | 0.06684632 | -13.47319 | 6.792079 | 45.7583
5917 | 19 | 11 | 24 | 9 | 38 | 54.84203 | 0.3084305 | 0.1456556 | 704.9282 | 0 | 0 | 0 |  | Fe_Cr_Ni_Cu_Al | Fe19Cr11Ni24Cu9Al38 | 0.0674166 | -12.24272 | 6.643564 | 45.70058
5918 | 25 | 9 | 18 | 10 | 38 | 54.12974 | 0.3095204 | 0.1405112 | 660.2946 | 0 | 0 | 0 |  | Fe_Cr_Ni_Cu_Al | Fe25Cr9Ni18Cu10Al38 | 0.06756787 | -10.6028 | 6.58 | 45.21424
5919 | 33 | 7 | 12 | 11 | 37 | 54.24078 | 0.3099503 | 0.1360109 | 632.3437 | 0 | 0 | 0 |  | Fe_Cr_Ni_Cu_Al | Fe33Cr7Ni12Cu11Al37 | 0.06747293 | -8.6544 | 6.58 | 44.44169
5920 | 44 | 5 | 7 | 12 | 32 | 56.68155 | 0.3087625 | 0.1310687 | 629.3413 | 0 | 0 | 0 |  | Fe_Cr_Ni_Cu_Al | Fe44Cr5Ni7Cu12Al32 | 0.06600652 | -6.2244 | 6.8 | 42.73885
5921 | 57 | 4 | 4 | 12 | 23 | 62.21829 | 0.3049535 | 0.121201 | 617.5933 | 0 | 0 | 0 |  | Fe_Cr_Ni_Cu_Al | Fe57Cr4Ni4Cu12Al23 | 0.06088746 | -3.5108 | 7.21 | 38.88742
5922 | 6 | 10 | 42 | 5 | 37 | 55.00907 | 0.3115279 | 0.1601532 | 819.6232 | 0 | 0 | 0 |  | Fe_Cr_Ni_Cu_Al | Fe6Cr10Ni42Cu5Al37 | 0.06749717 | -16.8756 | 6.94 | 47.66585
5923 | 9 | 10 | 35 | 5 | 41 | 53.06919 | 0.3116528 | 0.1563777 | 758.9522 | 0 | 0 | 0 |  | Fe_Cr_Ni_Cu_Al | Fe9Cr10Ni35Cu5Al41 | 0.06840857 | -16.4876 | 6.6 | 47.99488
5924 | 13 | 9 | 28 | 6 | 44 | 51.21051 | 0.3128245 | 0.1504569 | 689.1798 | 0 | 0 | 0 |  | Fe_Cr_Ni_Cu_Al | Fe13Cr9Ni28Cu6Al44 | 0.06867791 | -15.158 | 6.36 | 47.71218
5925 | 18 | 8 | 22 | 7 | 45 | 50.45927 | 0.3132797 | 0.1449455 | 641.7056 | 0 | 0 | 0 |  | Fe_Cr_Ni_Cu_Al | Fe18Cr8Ni22Cu7Al45 | 0.06873155 | -13.5388 | 6.24 | 47.119
5926 | 25 | 6 | 16 | 8 | 45 | 50.00826 | 0.3142097 | 0.1397823 | 603.8611 | 0 | 0 | 0 |  | Fe_Cr_Ni_Cu_Al | Fe25Cr6Ni16Cu8Al45 | 0.06884756 | -11.6836 | 6.19 | 46.48129
5927 | 32 | 5 | 11 | 9 | 43 | 50.88334 | 0.3134192 | 0.136437 | 594.5373 | 0 | 0 | 0 |  | Fe_Cr_Ni_Cu_Al | Fe32Cr5Ni11Cu9Al43 | 0.06883669 | -9.8592 | 6.24 | 45.70043
5928 | 43 | 3 | 6 | 11 | 38 | 53.17394 | 0.3124529 | 0.1333457 | 605.7856 | 0 | 0 | 0 |  | Fe_Cr_Ni_Cu_Al | Fe43Cr3Ni6Cu11Al38 | 0.06804935 | -7.258112 | 6.50495 | 44.29073
5929 | 9 | 6 | 32 | 3 | 50 | 47.68008 | 0.3182011 | 0.1536739 | 661.5689 | 0 | 0 | 0 |  | Fe_Cr_Ni_Cu_Al | Fe9Cr6Ni32Cu3Al50 | 0.06903551 | -17.7292 | 6.11 | 49.30426
5930 | 13 | 6 | 25 | 4 | 52 | 46.75369 | 0.3179629 | 0.1463838 | 600.3308 | 0 | 0 | 0 |  | Fe_Cr_Ni_Cu_Al | Fe13Cr6Ni25Cu4Al52 | 0.06871284 | -15.9112 | 5.9 | 48.37776
5931 | 18 | 5 | 19 | 5 | 53 | 46.05512 | 0.3184588 | 0.1402686 | 553.9872 | 0 | 0 | 0 |  | Fe_Cr_Ni_Cu_Al | Fe18Cr5Ni19Cu5Al53 | 0.06854788 | -14.0608 | 5.78 | 47.54023
5932 | 23 | 4 | 13 | 6 | 53 | 45.59521 | 0.3187372 | 0.1351265 | 517.9893 | 0 | 0 | 0 |  | Fe_Cr_Ni_Cu_Al | Fe23Cr4Ni13Cu6Al53 | 0.06844815 | -12.10693 | 5.686869 | 46.66208
5933 | 30 | 4 | 8 | 8 | 50 | 47.23976 | 0.3166253 | 0.1330606 | 527.2116 | 0 | 0 | 0 |  | Fe_Cr_Ni_Cu_Al | Fe30Cr4Ni8Cu8Al50 | 0.06886576 | -9.9056 | 5.82 | 45.83667
5934 | 33 | 47 | 12 | 5 | 3 | 92.10686 | 0.2597168 | 0.06076194 | 294.8891 | 0 | 0 | 0 |  | Fe_Cr_Ni_Cu_Al | Fe33Cr47Ni12Cu5Al3 | 0.02590393 | -1.7568 | 7.3 | 17.54787
5935 | 39 | 40 | 11 | 5 | 5 | 88.21553 | 0.2659362 | 0.07182763 | 371.757 | 1 | 0 | 0 |  | Fe_Cr_Ni_Cu_Al | Fe39Cr40Ni11Cu5Al5 | 0.03273952 | -2.2892 | 7.32 | 21.33049
5936 | 44 | 34 | 10 | 4 | 7 | 85.1044 | 0.2707107 | 0.08134831 | 438.907 | 0 | 0 | 0 |  | Fe_Cr_Ni_Cu_Al | Fe44Cr34Ni10Cu4Al7 | 0.03830046 | -3.26987 | 7.282828 | 24.49161
5937 | 49 | 27 | 9 | 4 | 11 | 79.81622 | 0.2778581 | 0.09589818 | 536.508 | 0 | 0 | 0 |  | Fe_Cr_Ni_Cu_Al | Fe49Cr27Ni9Cu4Al11 | 0.04644015 | -4.4156 | 7.21 | 29.42795
5938 | 53 | 22 | 7 | 3 | 14 | 76.42434 | 0.282096 | 0.1043354 | 587.8979 | 0 | 0 | 0 |  | Fe_Cr_Ni_Cu_Al | Fe53Cr22Ni7Cu3Al14 | 0.05158556 | -5.502704 | 7.080808 | 32.54338
5939 | 21 | 51 | 19 | 6 | 3 | 92.74203 | 0.2582078 | 0.0644608 | 324.758 | 0 | 0 | 0 |  | Fe_Cr_Ni_Cu_Al | Fe21Cr51Ni19Cu6Al3 | 0.025785 | -2.5524 | 7.39 | 18.10877
5940 | 27 | 44 | 17 | 7 | 5 | 88.53106 | 0.2646301 | 0.0741974 | 390.815 | 1 | 0 | 0 |  | Fe_Cr_Ni_Cu_Al | Fe27Cr44Ni17Cu7Al5 | 0.0325916 | -2.5212 | 7.42 | 21.80711
5941 | 32 | 38 | 16 | 8 | 7 | 84.65558 | 0.2707321 | 0.08267341 | 446.5869 | 1 | 0 | 0 |  | Fe_Cr_Ni_Cu_Al | Fe32Cr38Ni16Cu8Al7 | 0.03775111 | -2.608372 | 7.455446 | 24.79151
5942 | 36 | 32 | 14 | 8 | 10 | 80.55035 | 0.2760798 | 0.0932663 | 515.9844 | 1 | 0 | 0 |  | Fe_Cr_Ni_Cu_Al | Fe36Cr32Ni14Cu8Al10 | 0.04425433 | -3.3408 | 7.38 | 28.57691
5943 | 40 | 26 | 11 | 9 | 14 | 75.53005 | 0.282302 | 0.1040733 | 576.8575 | 1 | 0 | 0 |  | Fe_Cr_Ni_Cu_Al | Fe40Cr26Ni11Cu9Al14 | 0.05076387 | -3.7408 | 7.27 | 32.46029
5944 | 44 | 21 | 9 | 8 | 18 | 71.58121 | 0.2871304 | 0.1128133 | 621.9764 | 0 | 0 | 0 |  | Fe_Cr_Ni_Cu_Al | Fe44Cr21Ni9Cu8Al18 | 0.05595703 | -4.9436 | 7.1 | 35.65683
5945 | 46 | 16 | 7 | 7 | 23 | 66.96349 | 0.2924373 | 0.1209213 | 649.608 | 0 | 0 | 0 |  | Fe_Cr_Ni_Cu_Al | Fe46Cr16Ni7Cu7Al23 | 0.06114852 | -6.309152 | 6.868687 | 39.00289
5946 | 12 | 52 | 29 | 4 | 3 | 93.27665 | 0.2587527 | 0.0692702 | 366.6193 | 1 | 0 | 0 |  | Fe_Cr_Ni_Cu_Al | Fe12Cr52Ni29Cu4Al3 | 0.02553904 | -4.8696 | 7.51 | 18.49696
5947 | 16 | 46 | 27 | 8 | 4 | 89.06841 | 0.2655608 | 0.07335285 | 386.1306 | 1 | 0 | 0 |  | Fe_Cr_Ni_Cu_Al | Fe16Cr46Ni27Cu8Al4 | 0.0292378 | -3.255367 | 7.663366 | 20.73213
5948 | 21 | 39 | 24 | 10 | 6 | 84.69685 | 0.2719758 | 0.0816317 | 437.7337 | 1 | 0 | 0 |  | Fe_Cr_Ni_Cu_Al | Fe21Cr39Ni24Cu10Al6 | 0.03527726 | -2.7852 | 7.7 | 24.09026
5949 | 25 | 34 | 21 | 12 | 9 | 80.24059 | 0.2775202 | 0.09225639 | 505.0583 | 1 | 0 | 0 |  | Fe_Cr_Ni_Cu_Al | Fe25Cr34Ni21Cu12Al9 | 0.04184977 | -2.703657 | 7.653465 | 27.8169
5950 | 28 | 29 | 17 | 13 | 13 | 75.54526 | 0.2825142 | 0.1031544 | 567.6131 | 1 | 0 | 0 |  | Fe_Cr_Ni_Cu_Al | Fe28Cr29Ni17Cu13Al13 | 0.0488171 | -3.152 | 7.5 | 31.80719
5951 | 31 | 24 | 14 | 14 | 17 | 70.98239 | 0.2880712 | 0.1116268 | 605.2498 | 1 | 0 | 0 |  | Fe_Cr_Ni_Cu_Al | Fe31Cr24Ni14Cu14Al17 | 0.05402006 | -3.5428 | 7.37 | 34.89309
5952 | 34 | 19 | 11 | 13 | 23 | 65.87547 | 0.2935944 | 0.1211949 | 639.4044 | 0 | 0 | 0 |  | Fe_Cr_Ni_Cu_Al | Fe34Cr19Ni11Cu13Al23 | 0.05997138 | -4.9648 | 7.08 | 38.55564
5953 | 36 | 15 | 8 | 12 | 29 | 61.30791 | 0.2984197 | 0.1269965 | 640.163 | 0 | 0 | 0 |  | Fe_Cr_Ni_Cu_Al | Fe36Cr15Ni8Cu12Al29 | 0.06415448 | -6.0328 | 6.77 | 41.19959
5954 | 37 | 12 | 6 | 9 | 36 | 57.16791 | 0.3021453 | 0.1310049 | 624.9976 | 0 | 0 | 0 |  | Fe_Cr_Ni_Cu_Al | Fe37Cr12Ni6Cu9Al36 | 0.06756143 | -7.8396 | 6.35 | 43.59565
5955 | 10 | 43 | 38 | 6 | 3 | 89.10418 | 0.2691926 | 0.06937979 | 356.5962 | 1 | 0 | 0 |  | Fe_Cr_Ni_Cu_Al | Fe10Cr43Ni38Cu6Al3 | 0.02567345 | -4.7944 | 7.93 | 19.3356
5956 | 13 | 38 | 34 | 10 | 4 | 85.48311 | 0.2743065 | 0.07350877 | 376.3797 | 1 | 0 | 0 |  | Fe_Cr_Ni_Cu_Al | Fe13Cr38Ni34Cu10Al4 | 0.02956459 | -3.238853 | 8.020202 | 21.64116
5957 | 16 | 33 | 29 | 14 | 7 | 80.3231 | 0.2801599 | 0.08666921 | 460.1191 | 1 | 0 | 0 |  | Fe_Cr_Ni_Cu_Al | Fe16Cr33Ni29Cu14Al7 | 0.03776987 | -2.5226 | 7.989899 | 26.21329
5958 | 19 | 29 | 25 | 17 | 10 | 75.98988 | 0.2851823 | 0.0967996 | 519.0482 | 1 | 0 | 0 |  | Fe_Cr_Ni_Cu_Al | Fe19Cr29Ni25Cu17Al10 | 0.04360777 | -2.1684 | 7.93 | 29.47185
5959 | 21 | 25 | 20 | 19 | 15 | 70.73669 | 0.2902322 | 0.1093166 | 584.4308 | 1 | 0 | 0 |  | Fe_Cr_Ni_Cu_Al | Fe21Cr25Ni20Cu19Al15 | 0.05098665 | -2.6232 | 7.72 | 33.60521
5960 | 24 | 21 | 16 | 19 | 20 | 66.30012 | 0.294764 | 0.1180682 | 618.0731 | 1 | 0 | 0 |  | Fe_Cr_Ni_Cu_Al | Fe24Cr21Ni16Cu19Al20 | 0.05647816 | -3.4368 | 7.47 | 36.74507
5961 | 26 | 17 | 12 | 18 | 26 | 61.54063 | 0.2994445 | 0.1250586 | 626.8916 | 1 | 0 | 0 |  | Fe_Cr_Ni_Cu_Al | Fe26Cr17Ni12Cu18Al26 | 0.06144014 | -4.514641 | 7.131313 | 39.67731
5962 | 28 | 13 | 9 | 17 | 34 | 56.32335 | 0.30519 | 0.1304748 | 612.5462 | 0 | 0 | 0 |  | Fe_Cr_Ni_Cu_Al | Fe28Cr13Ni9Cu17Al34 | 0.06523986 | -5.661014 | 6.742574 | 42.09704
5963 | 28 | 11 | 6 | 12 | 43 | 51.94425 | 0.3079452 | 0.131781 | 569.0559 | 0 | 0 | 0 |  | Fe_Cr_Ni_Cu_Al | Fe28Cr11Ni6Cu12Al43 | 0.06798151 | -7.6128 | 6.11 | 44.07323
5964 | 8 | 35 | 45 | 9 | 3 | 85.02997 | 0.2787942 | 0.06882551 | 340.0188 | 1 | 1 | 1 | 340.0188 | Fe_Cr_Ni_Cu_Al | Fe8Cr35Ni45Cu9Al3 | 0.02584443 | -4 | 8.32 | 20.14074
5965 | 10 | 31 | 39 | 14 | 5 | 80.69488 | 0.283557 | 0.07878636 | 400.6471 | 1 | 0 | 0 |  | Fe_Cr_Ni_Cu_Al | Fe10Cr31Ni39Cu14Al5 | 0.03263103 | -2.775635 | 8.333333 | 24.02707
5966 | 12 | 27 | 33 | 19 | 8 | 75.67748 | 0.2889684 | 0.09106001 | 472.6119 | 1 | 0 | 0 |  | Fe_Cr_Ni_Cu_Al | Fe12Cr27Ni33Cu19Al8 | 0.03976866 | -2.000204 | 8.292929 | 28.01527
5967 | 14 | 24 | 28 | 22 | 12 | 71.12845 | 0.2933395 | 0.1040429 | 547.051 | 1 | 0 | 0 |  | Fe_Cr_Ni_Cu_Al | Fe14Cr24Ni28Cu22Al12 | 0.04651436 | -2.1616 | 8.14 | 31.6981
5968 | 16 | 20 | 23 | 24 | 17 | 66.03435 | 0.298653 | 0.1153072 | 596.1813 | 1 | 0 | 0 |  | Fe_Cr_Ni_Cu_Al | Fe16Cr20Ni23Cu24Al17 | 0.05280001 | -2.6872 | 7.93 | 35.1799
5969 | 18 | 17 | 18 | 25 | 22 | 61.78185 | 0.3027639 | 0.1223153 | 610.8677 | 1 | 0 | 0 |  | Fe_Cr_Ni_Cu_Al | Fe18Cr17Ni18Cu25Al22 | 0.05738235 | -3.0816 | 7.67 | 37.62225
5970 | 20 | 13 | 13 | 24 | 30 | 56.18995 | 0.3083047 | 0.1295678 | 606.0383 | 1 | 0 | 0 |  | Fe_Cr_Ni_Cu_Al | Fe20Cr13Ni13Cu24Al30 | 0.06243523 | -4.2124 | 7.22 | 40.49247
5971 | 20 | 11 | 9 | 22 | 38 | 51.73167 | 0.3119333 | 0.1320408 | 570.8643 | 0 | 0 | 0 |  | Fe_Cr_Ni_Cu_Al | Fe20Cr11Ni9Cu22Al38 | 0.06519898 | -5.1028 | 6.72 | 42.04438
5972 | 20 | 8 | 6 | 16 | 50 | 46.18785 | 0.3168263 | 0.1302515 | 493.279 | 0 | 0 | 0 |  | Fe_Cr_Ni_Cu_Al | Fe20Cr8Ni6Cu16Al50 | 0.06653385 | -6.8224 | 5.94 | 43.26662
5973 | 7 | 25 | 50 | 14 | 3 | 79.70859 | 0.290577 | 0.06719632 | 309.958 | 1 | 1 | 1 | 309.958 | Fe_Cr_Ni_Cu_Al | Fe7Cr25Ni50Cu14Al3 | 0.02622078 | -2.315682 | 8.777778 | 21.21185
5974 | 8 | 23 | 42 | 21 | 6 | 74.78726 | 0.2947848 | 0.08319069 | 408.6736 | 1 | 0 | 0 |  | Fe_Cr_Ni_Cu_Al | Fe8Cr23Ni42Cu21Al6 | 0.03506267 | -1.4752 | 8.71 | 26.14112
5975 | 9 | 20 | 36 | 26 | 9 | 70.26707 | 0.2995455 | 0.09501871 | 473.3829 | 1 | 0 | 0 |  | Fe_Cr_Ni_Cu_Al | Fe9Cr20Ni36Cu26Al9 | 0.04124028 | -1.158 | 8.65 | 29.50126
5976 | 11 | 18 | 29 | 28 | 13 | 66.4005 | 0.3023701 | 0.106766 | 535.4281 | 1 | 0 | 0 |  | Fe_Cr_Ni_Cu_Al | Fe11Cr18Ni29Cu28Al13 | 0.04765092 | -1.534945 | 8.414141 | 32.76486
5977 | 12 | 16 | 24 | 30 | 18 | 62.18739 | 0.3060204 | 0.1178061 | 582.9928 | 1 | 0 | 0 |  | Fe_Cr_Ni_Cu_Al | Fe12Cr16Ni24Cu30Al18 | 0.0531499 | -2.1744 | 8.16 | 35.62956
5978 | 14 | 13 | 18 | 31 | 25 | 57.07048 | 0.3108311 | 0.1269109 | 598.9609 | 1 | 0 | 0 |  | Fe_Cr_Ni_Cu_Al | Fe14Cr13Ni18Cu31Al25 | 0.05849267 | -2.897363 | 7.782178 | 38.35787
5979 | 15 | 10 | 13 | 30 | 32 | 52.35797 | 0.3154921 | 0.1313946 | 577.3379 | 1 | 0 | 0 |  | Fe_Cr_Ni_Cu_Al | Fe15Cr10Ni13Cu30Al32 | 0.06210814 | -3.6128 | 7.36 | 40.20736
5980 | 15 | 8 | 8 | 26 | 42 | 47.2936 | 0.3193673 | 0.13219 | 520.6951 | 0 | 0 | 0 |  | Fe_Cr_Ni_Cu_Al | Fe15Cr8Ni8Cu26Al42 | 0.06461591 | -4.564432 | 6.666667 | 41.47705
5981 | 15 | 6 | 5 | 19 | 55 | 42.32106 | 0.3232773 | 0.1267197 | 429.1931 | 0 | 0 | 0 |  | Fe_Cr_Ni_Cu_Al | Fe15Cr6Ni5Cu19Al55 | 0.06441002 | -5.7868 | 5.8 | 41.65993
5982 | 7 | 17 | 52 | 21 | 3 | 74.5912 | 0.3011096 | 0.06535063 | 278.4365 | 1 | 1 | 1 | 278.4365 | Fe_Cr_Ni_Cu_Al | Fe7Cr17Ni52Cu21Al3 | 0.02636599 | -0.2832 | 9.18 | 22.1697
5983 | 7 | 16 | 43 | 28 | 6 | 70.13321 | 0.3044683 | 0.08209566 | 377.4914 | 1 | 0 | 0 |  | Fe_Cr_Ni_Cu_Al | Fe7Cr16Ni43Cu28Al6 | 0.03492379 | -0.0224 | 9.08 | 26.6939
5984 | 7 | 15 | 36 | 33 | 9 | 66.38656 | 0.3074524 | 0.09432096 | 443.9744 | 1 | 0 | 0 |  | Fe_Cr_Ni_Cu_Al | Fe7Cr15Ni36Cu33Al9 | 0.0408348 | -0.0648 | 8.96 | 29.64544
5985 | 8 | 13 | 30 | 36 | 14 | 61.879 | 0.3113725 | 0.1098177 | 524.0914 | 1 | 0 | 0 |  | Fe_Cr_Ni_Cu_Al | Fe8Cr13Ni30Cu36Al14 | 0.04792245 | -0.9528478 | 8.712871 | 33.20262
5986 | 9 | 11 | 24 | 38 | 19 | 57.75609 | 0.3151151 | 0.1198489 | 558.7293 | 1 | 0 | 0 |  | Fe_Cr_Ni_Cu_Al | Fe9Cr11Ni24Cu38Al19 | 0.0530024 | -1.566121 | 8.445545 | 35.62481
5987 | 10 | 9 | 18 | 38 | 25 | 53.56801 | 0.3187256 | 0.1270796 | 564.9403 | 1 | 0 | 0 |  | Fe_Cr_Ni_Cu_Al | Fe10Cr9Ni18Cu38Al25 | 0.05750846 | -2.2616 | 8.07 | 37.70942
5988 | 11 | 7 | 12 | 37 | 33 | 48.94823 | 0.3227503 | 0.1318274 | 542.4188 | 0 | 0 | 0 |  | Fe_Cr_Ni_Cu_Al | Fe11Cr7Ni12Cu37Al33 | 0.06107051 | -2.796 | 7.56 | 39.18744
5989 | 12 | 5 | 7 | 32 | 44 | 44.08017 | 0.3265889 | 0.131368 | 480.1614 | 0 | 0 | 0 |  | Fe_Cr_Ni_Cu_Al | Fe12Cr5Ni7Cu32Al44 | 0.06324687 | -3.5428 | 6.8 | 40.14053
5990 | 12 | 4 | 4 | 23 | 57 | 39.80508 | 0.3288883 | 0.1238526 | 387.5618 | 0 | 0 | 0 |  | Fe_Cr_Ni_Cu_Al | Fe12Cr4Ni4Cu23Al57 | 0.06249512 | -4.5308 | 5.84 | 39.92104
5991 | 5 | 10 | 42 | 37 | 6 | 65.28597 | 0.3140296 | 0.08090555 | 343.5124 | 1 | 0 | 0 |  | Fe_Cr_Ni_Cu_Al | Fe5Cr10Ni42Cu37Al6 | 0.03457734 | 1.182 | 9.45 | 27.05233
5992 | 5 | 10 | 35 | 41 | 9 | 62.27221 | 0.3158256 | 0.09349783 | 411.4304 | 1 | 0 | 0 |  | Fe_Cr_Ni_Cu_Al | Fe5Cr10Ni35Cu41Al9 | 0.04027782 | 0.7124 | 9.28 | 29.59413
5993 | 6 | 9 | 28 | 44 | 13 | 58.71629 | 0.3185543 | 0.1057146 | 469.3184 | 1 | 0 | 0 |  | Fe_Cr_Ni_Cu_Al | Fe6Cr9Ni28Cu44Al13 | 0.04599348 | 0.14 | 9.05 | 32.07007
5994 | 7 | 8 | 22 | 45 | 18 | 55.2332 | 0.3210479 | 0.1165613 | 512.3644 | 1 | 0 | 0 |  | Fe_Cr_Ni_Cu_Al | Fe7Cr8Ni22Cu45Al18 | 0.05132065 | -0.6276 | 8.73 | 34.39941
5995 | 8 | 6 | 16 | 45 | 25 | 50.72537 | 0.3251186 | 0.1262003 | 529.5342 | 1 | 0 | 0 |  | Fe_Cr_Ni_Cu_Al | Fe8Cr6Ni16Cu45Al25 | 0.05639515 | -1.5204 | 8.3 | 36.60601
5996 | 9 | 5 | 11 | 43 | 32 | 47.2794 | 0.3274957 | 0.1305939 | 516.7699 | 0 | 0 | 0 |  | Fe_Cr_Ni_Cu_Al | Fe9Cr5Ni11Cu43Al32 | 0.05963826 | -2.0052 | 7.81 | 37.87421
5997 | 11 | 3 | 6 | 38 | 43 | 42.79943 | 0.3310587 | 0.1305336 | 462.5703 | 0 | 0 | 0 |  | Fe_Cr_Ni_Cu_Al | Fe11Cr3Ni6Cu38Al43 | 0.06203865 | -2.501716 | 7.059406 | 38.82494
5998 | 3 | 6 | 32 | 50 | 9 | 58.30341 | 0.3235721 | 0.09236476 | 376.7724 | 1 | 0 | 0 |  | Fe_Cr_Ni_Cu_Al | Fe3Cr6Ni32Cu50Al9 | 0.0395128 | 1.1092 | 9.57 | 29.12216
5999 | 4 | 6 | 25 | 52 | 13 | 55.45959 | 0.3250164 | 0.1046218 | 435.2229 | 1 | 0 | 0 |  | Fe_Cr_Ni_Cu_Al | Fe4Cr6Ni25Cu52Al13 | 0.04509221 | 0.4784 | 9.29 | 31.23834
6000 | 5 | 5 | 19 | 53 | 18 | 52.06651 | 0.3276923 | 0.1153229 | 474.3043 | 1 | 0 | 0 |  | Fe_Cr_Ni_Cu_Al | Fe5Cr5Ni19Cu53Al18 | 0.05021579 | -0.238 | 8.97 | 33.23046
6001 | 6 | 4 | 13 | 53 | 23 | 48.8359 | 0.3303411 | 0.1216738 | 481.0601 | 1 | 0 | 0 |  | Fe_Cr_Ni_Cu_Al | Fe6Cr4Ni13Cu53Al23 | 0.05396335 | -0.5489236 | 8.626263 | 34.40269
6002 | 8 | 4 | 8 | 50 | 30 | 46.28432 | 0.3307962 | 0.1270658 | 484.649 | 1 | 0 | 0 |  | Fe_Cr_Ni_Cu_Al | Fe8Cr4Ni8Cu50Al30 | 0.05769437 | -0.7216 | 8.08 | 35.7905
6003 | 3 | 47 | 12 | 5 | 33 | 69.94512 | 0.2672455 | 0.1336073 | 739.1312 | 1 | 0 | 0 |  | Fe_Cr_Ni_Cu_Al | Fe3Cr47Ni12Cu5Al33 | 0.06541495 | -10.5528 | 5.8 | 41.50228
6004 | 5 | 40 | 11 | 5 | 39 | 64.1235 | 0.2756081 | 0.1372345 | 709.8952 | 1 | 0 | 0 |  | Fe_Cr_Ni_Cu_Al | Fe5Cr40Ni11Cu5Al39 | 0.06732174 | -11.1292 | 5.62 | 43.08267
6005 | 7 | 34 | 10 | 4 | 44 | 59.54982 | 0.2823623 | 0.1387146 | 672.7883 | 1 | 0 | 0 |  | Fe_Cr_Ni_Cu_Al | Fe7Cr34Ni10Cu4Al44 | 0.06829709 | -11.75635 | 5.414141 | 44.10754
6006 | 11 | 27 | 9 | 4 | 49 | 54.96366 | 0.2911617 | 0.1371564 | 614.8367 | 0 | 0 | 0 |  | Fe_Cr_Ni_Cu_Al | Fe11Cr27Ni9Cu4Al49 | 0.06849912 | -11.6964 | 5.31 | 44.6627
6007 | 14 | 22 | 7 | 3 | 53 | 51.54736 | 0.2968964 | 0.1349926 | 563.644 | 0 | 0 | 0 |  | Fe_Cr_Ni_Cu_Al | Fe14Cr22Ni7Cu3Al53 | 0.06829431 | -11.55107 | 5.111111 | 44.77336
6008 | 3 | 51 | 19 | 6 | 21 | 78.73776 | 0.2624092 | 0.1224318 | 734.7437 | 1 | 0 | 0 |  | Fe_Cr_Ni_Cu_Al | Fe3Cr51Ni19Cu6Al21 | 0.05775936 | -9.198 | 6.49 | 36.97962
6009 | 5 | 44 | 17 | 7 | 27 | 72.16419 | 0.2704898 | 0.130428 | 745.8962 | 1 | 0 | 0 |  | Fe_Cr_Ni_Cu_Al | Fe5Cr44Ni17Cu7Al27 | 0.06228912 | -9.8604 | 6.32 | 39.98609
6010 | 7 | 38 | 16 | 8 | 32 | 66.92635 | 0.2781054 | 0.1341156 | 726.0309 | 1 | 0 | 0 |  | Fe_Cr_Ni_Cu_Al | Fe7Cr38Ni16Cu8Al32 | 0.0647363 | -10.19586 | 6.217822 | 41.77646
6011 | 10 | 32 | 14 | 8 | 36 | 62.62902 | 0.2845628 | 0.1362782 | 700.508 | 1 | 0 | 0 |  | Fe_Cr_Ni_Cu_Al | Fe10Cr32Ni14Cu8Al36 | 0.06644002 | -10.4128 | 6.08 | 43.03392
6012 | 14 | 26 | 11 | 9 | 40 | 58.37023 | 0.2916503 | 0.1352907 | 649.7456 | 1 | 0 | 0 |  | Fe_Cr_Ni_Cu_Al | Fe14Cr26Ni11Cu9Al40 | 0.06738381 | -9.7728 | 5.97 | 43.64814
6013 | 18 | 21 | 9 | 8 | 44 | 55.04993 | 0.2971718 | 0.1343459 | 608.8115 | 0 | 0 | 0 |  | Fe_Cr_Ni_Cu_Al | Fe18Cr21Ni9Cu8Al44 | 0.06821453 | -9.946 | 5.8 | 44.36709
6014 | 23 | 16 | 7 | 7 | 46 | 52.71663 | 0.3020314 | 0.1328336 | 576.6505 | 0 | 0 | 0 |  | Fe_Cr_Ni_Cu_Al | Fe23Cr16Ni7Cu7Al46 | 0.06873973 | -9.894909 | 5.707071 | 44.84344
6015 | 3 | 52 | 29 | 4 | 12 | 85.95932 | 0.260794 | 0.1074471 | 663.7285 | 1 | 0 | 0 |  | Fe_Cr_Ni_Cu_Al | Fe3Cr52Ni29Cu4Al12 | 0.04702531 | -8.844 | 7.06 | 30.96565
6016 | 4 | 46 | 27 | 8 | 16 | 79.76548 | 0.2686395 | 0.1149311 | 686.6403 | 1 | 0 | 0 |  | Fe_Cr_Ni_Cu_Al | Fe4Cr46Ni27Cu8Al16 | 0.05224703 | -8.271346 | 7.069307 | 34.30249
6017 | 6 | 39 | 24 | 10 | 21 | 73.45865 | 0.2763502 | 0.1263615 | 735.8497 | 1 | 0 | 0 |  | Fe_Cr_Ni_Cu_Al | Fe6Cr39Ni24Cu10Al21 | 0.05759338 | -8.6112 | 6.95 | 37.69592
6018 | 9 | 34 | 21 | 12 | 25 | 68.83487 | 0.2825895 | 0.1288252 | 713.5109 | 1 | 0 | 0 |  | Fe_Cr_Ni_Cu_Al | Fe9Cr34Ni21Cu12Al25 | 0.06048949 | -8.312518 | 6.861386 | 39.46957
6019 | 13 | 29 | 17 | 13 | 28 | 65.16803 | 0.2877002 | 0.1308959 | 696.1585 | 1 | 0 | 0 |  | Fe_Cr_Ni_Cu_Al | Fe13Cr29Ni17Cu13Al28 | 0.06255448 | -7.85 | 6.75 | 40.61851
6020 | 17 | 24 | 14 | 14 | 31 | 61.66258 | 0.2933088 | 0.1315097 | 667.2688 | 1 | 0 | 0 |  | Fe_Cr_Ni_Cu_Al | Fe17Cr24Ni14Cu14Al31 | 0.06409803 | -7.418 | 6.67 | 41.52017
6021 | 23 | 19 | 11 | 13 | 34 | 58.85404 | 0.2980096 | 0.1316863 | 641.9072 | 0 | 0 | 0 |  | Fe_Cr_Ni_Cu_Al | Fe23Cr19Ni11Cu13Al34 | 0.06569493 | -7.486 | 6.53 | 42.51217
6022 | 29 | 15 | 8 | 12 | 36 | 56.99761 | 0.3013901 | 0.131207 | 621.2623 | 0 | 0 | 0 |  | Fe_Cr_Ni_Cu_Al | Fe29Cr15Ni8Cu12Al36 | 0.06674979 | -7.3292 | 6.42 | 43.09641
6023 | 36 | 12 | 6 | 9 | 37 | 56.57006 | 0.3025845 | 0.1313177 | 620.0719 | 0 | 0 | 0 |  | Fe_Cr_Ni_Cu_Al | Fe36Cr12Ni6Cu9Al37 | 0.06780886 | -7.9812 | 6.3 | 43.79764
6024 | 3 | 43 | 38 | 6 | 10 | 83.452 | 0.2710604 | 0.102782 | 614.4884 | 1 | 0 | 0 |  | Fe_Cr_Ni_Cu_Al | Fe3Cr43Ni38Cu6Al10 | 0.04361237 | -8.2412 | 7.58 | 29.6936
6025 | 4 | 38 | 34 | 10 | 13 | 78.38573 | 0.2769636 | 0.1142192 | 681.787 | 1 | 0 | 0 |  | Fe_Cr_Ni_Cu_Al | Fe4Cr38Ni34Cu10Al13 | 0.04856967 | -7.506989 | 7.565657 | 32.7869
6026 | 7 | 33 | 29 | 14 | 16 | 73.52123 | 0.2830816 | 0.1198194 | 690.9848 | 1 | 0 | 0 |  | Fe_Cr_Ni_Cu_Al | Fe7Cr33Ni29Cu14Al16 | 0.05235471 | -6.46383 | 7.535354 | 34.99111
6027 | 10 | 29 | 25 | 17 | 19 | 69.50335 | 0.2883062 | 0.1221392 | 674.3807 | 1 | 0 | 0 |  | Fe_Cr_Ni_Cu_Al | Fe10Cr29Ni25Cu17Al19 | 0.05525961 | -5.7648 | 7.48 | 36.60806
6028 | 15 | 25 | 20 | 19 | 21 | 66.58244 | 0.2924627 | 0.1223311 | 650.6064 | 1 | 0 | 0 |  | Fe_Cr_Ni_Cu_Al | Fe15Cr25Ni20Cu19Al21 | 0.05706247 | -4.7616 | 7.42 | 37.39888
6029 | 20 | 21 | 16 | 19 | 24 | 63.63739 | 0.2963434 | 0.1245598 | 641.7232 | 1 | 0 | 0 |  | Fe_Cr_Ni_Cu_Al | Fe20Cr21Ni16Cu19Al24 | 0.0595994 | -4.6768 | 7.27 | 38.74922
6030 | 26 | 17 | 12 | 18 | 26 | 61.54063 | 0.2994445 | 0.1261823 | 636.3869 | 1 | 0 | 0 |  | Fe_Cr_Ni_Cu_Al | Fe26Cr17Ni12Cu18Al26 | 0.06144014 | -4.514641 | 7.131313 | 39.67731
6031 | 34 | 13 | 9 | 17 | 28 | 59.98139 | 0.3025636 | 0.1251372 | 614.6626 | 0 | 0 | 0 |  | Fe_Cr_Ni_Cu_Al | Fe34Cr13Ni9Cu17Al28 | 0.06276963 | -4.402313 | 7.039604 | 40.37684
6032 | 43 | 11 | 6 | 12 | 28 | 60.91407 | 0.3012037 | 0.1258669 | 632.0706 | 0 | 0 | 0 |  | Fe_Cr_Ni_Cu_Al | Fe43Cr11Ni6Cu12Al28 | 0.0638676 | -5.2908 | 6.86 | 40.91092
6033 | 3 | 35 | 45 | 9 | 8 | 81.02628 | 0.2803122 | 0.09569339 | 543.2576 | 1 | 0 | 0 |  | Fe_Cr_Ni_Cu_Al | Fe3Cr35Ni45Cu9Al8 | 0.03965904 | -6.682 | 8.07 | 27.97984
6034 | 5 | 31 | 39 | 14 | 10 | 76.79149 | 0.285211 | 0.1054437 | 600.2295 | 1 | 0 | 0 |  | Fe_Cr_Ni_Cu_Al | Fe5Cr31Ni39Cu14Al10 | 0.04360978 | -5.336598 | 8.080808 | 30.38648
6035 | 8 | 27 | 33 | 19 | 12 | 72.67609 | 0.2904008 | 0.1095627 | 604.2496 | 1 | 0 | 0 |  | Fe_Cr_Ni_Cu_Al | Fe8Cr27Ni33Cu19Al12 | 0.04671129 | -3.908581 | 8.090909 | 32.10314
6036 | 12 | 24 | 28 | 22 | 14 | 69.69591 | 0.2940922 | 0.1102538 | 585.4498 | 1 | 0 | 0 |  | Fe_Cr_Ni_Cu_Al | Fe12Cr24Ni28Cu22Al14 | 0.04926591 | -3.0288 | 8.04 | 33.35012
6037 | 17 | 20 | 23 | 24 | 16 | 66.72221 | 0.2982509 | 0.1128465 | 583.1654 | 1 | 0 | 0 |  | Fe_Cr_Ni_Cu_Al | Fe17Cr20Ni23Cu24Al16 | 0.05171736 | -2.2968 | 7.98 | 34.51661
6038 | 22 | 17 | 18 | 25 | 18 | 64.43562 | 0.3010735 | 0.1146949 | 579.067 | 1 | 0 | 0 |  | Fe_Cr_Ni_Cu_Al | Fe22Cr17Ni18Cu25Al18 | 0.05393942 | -1.7008 | 7.87 | 35.48264
6039 | 30 | 13 | 13 | 24 | 20 | 62.53385 | 0.3038298 | 0.116462 | 578.0068 | 1 | 0 | 0 |  | Fe_Cr_Ni_Cu_Al | Fe30Cr13Ni13Cu24Al20 | 0.05621995 | -1.3604 | 7.72 | 36.51301
6040 | 38 | 11 | 9 | 22 | 20 | 62.81284 | 0.3036498 | 0.1153134 | 573.417 | 0 | 0 | 0 |  | Fe_Cr_Ni_Cu_Al | Fe38Cr11Ni9Cu22Al20 | 0.0566754 | -0.8764 | 7.62 | 36.46697
6041 | 50 | 8 | 6 | 16 | 20 | 63.98808 | 0.3026013 | 0.1155892 | 588.7798 | 0 | 0 | 0 |  | Fe_Cr_Ni_Cu_Al | Fe50Cr8Ni6Cu16Al20 | 0.05762123 | -1.8304 | 7.44 | 36.86136
6042 | 3 | 25 | 50 | 14 | 7 | 76.54147 | 0.2919959 | 0.09554597 | 521.1055 | 1 | 0 | 0 |  | Fe_Cr_Ni_Cu_Al | Fe3Cr25Ni50Cu14Al7 | 0.03759991 | -4.635445 | 8.575758 | 27.52903
6043 | 6 | 23 | 42 | 21 | 8 | 73.27629 | 0.295531 | 0.09300181 | 476.8663 | 1 | 0 | 0 |  | Fe_Cr_Ni_Cu_Al | Fe6Cr23Ni42Cu21Al8 | 0.03945401 | -2.548 | 8.61 | 28.61457
6044 | 9 | 20 | 36 | 26 | 9 | 70.26707 | 0.2995455 | 0.09501871 | 473.3829 | 1 | 0 | 0 |  | Fe_Cr_Ni_Cu_Al | Fe9Cr20Ni36Cu26Al9 | 0.04124028 | -1.158 | 8.65 | 29.50126
6045 | 13 | 18 | 29 | 28 | 11 | 67.82473 | 0.3015363 | 0.1035035 | 522.9475 | 1 | 0 | 0 |  | Fe_Cr_Ni_Cu_Al | Fe13Cr18Ni29Cu28Al11 | 0.04477406 | -0.6093256 | 8.515152 | 31.08553
6046 | 18 | 16 | 24 | 30 | 12 | 66.28454 | 0.3034407 | 0.1012196 | 493.4059 | 1 | 0 | 0 |  | Fe_Cr_Ni_Cu_Al | Fe18Cr16Ni24Cu30Al12 | 0.04612693 | 0.3312 | 8.46 | 31.47776
6047 | 25 | 13 | 18 | 31 | 14 | 64.1984 | 0.3058996 | 0.1017068 | 481.9123 | 1 | 0 | 0 |  | Fe_Cr_Ni_Cu_Al | Fe25Cr13Ni18Cu31Al14 | 0.04881907 | 1.032056 | 8.326733 | 32.54202
6048 | 32 | 10 | 13 | 30 | 15 | 63.08009 | 0.3074547 | 0.1055135 | 504.0425 | 1 | 0 | 0 |  | Fe_Cr_Ni_Cu_Al | Fe32Cr10Ni13Cu30Al15 | 0.05051418 | 1.6232 | 8.21 | 33.14453
6049 | 42 | 8 | 8 | 26 | 15 | 63.89274 | 0.3061444 | 0.1069706 | 523.8428 | 0 | 0 | 0 |  | Fe_Cr_Ni_Cu_Al | Fe42Cr8Ni8Cu26Al15 | 0.05130579 | 2.003061 | 8.030303 | 33.19586
6050 | 55 | 6 | 5 | 19 | 15 | 65.87045 | 0.3035577 | 0.1050736 | 525.7807 | 0 | 0 | 0 |  | Fe_Cr_Ni_Cu_Al | Fe55Cr6Ni5Cu19Al15 | 0.0519961 | 0.9332 | 7.8 | 33.33752
6051 | 3 | 17 | 52 | 21 | 7 | 71.5418 | 0.3026961 | 0.09308102 | 469.2732 | 1 | 0 | 0 |  | Fe_Cr_Ni_Cu_Al | Fe3Cr17Ni52Cu21Al7 | 0.03733994 | -2.6624 | 8.98 | 28.08088
6052 | 6 | 16 | 43 | 28 | 7 | 69.39466 | 0.3048831 | 0.0889111 | 422.9101 | 1 | 0 | 0 |  | Fe_Cr_Ni_Cu_Al | Fe6Cr16Ni43Cu28Al7 | 0.03715636 | -0.5808 | 9.03 | 27.90558
6053 | 9 | 15 | 36 | 33 | 7 | 67.82475 | 0.306592 | 0.08589248 | 390.9007 | 1 | 0 | 0 |  | Fe_Cr_Ni_Cu_Al | Fe9Cr15Ni36Cu33Al7 | 0.03700523 | 0.9888 | 9.06 | 27.5633
6054 | 14 | 13 | 30 | 36 | 8 | 66.00472 | 0.3087036 | 0.08325836 | 361.2504 | 1 | 0 | 0 |  | Fe_Cr_Ni_Cu_Al | Fe14Cr13Ni30Cu36Al8 | 0.03885956 | 1.919812 | 9.009901 | 28.15077
6055 | 19 | 11 | 24 | 38 | 9 | 64.40801 | 0.3104869 | 0.08561277 | 369.0309 | 1 | 0 | 0 |  | Fe_Cr_Ni_Cu_Al | Fe19Cr11Ni24Cu38Al9 | 0.04070873 | 2.790315 | 8.940594 | 28.68706
6056 | 25 | 9 | 18 | 38 | 10 | 63.30662 | 0.3114655 | 0.09167507 | 406.2113 | 1 | 0 | 0 |  | Fe_Cr_Ni_Cu_Al | Fe25Cr9Ni18Cu38Al10 | 0.04270948 | 3.5764 | 8.82 | 29.26756
6057 | 33 | 7 | 12 | 37 | 11 | 62.70897 | 0.3117324 | 0.09361967 | 416.8097 | 1 | 0 | 0 |  | Fe_Cr_Ni_Cu_Al | Fe33Cr7Ni12Cu37Al11 | 0.04458563 | 4.4288 | 8.66 | 29.75696
6058 | 44 | 5 | 7 | 32 | 12 | 63.34047 | 0.310175 | 0.09616076 | 440.6019 | 0 | 0 | 0 |  | Fe_Cr_Ni_Cu_Al | Fe44Cr5Ni7Cu32Al12 | 0.04673992 | 4.5596 | 8.4 | 30.53944
6059 | 57 | 4 | 4 | 23 | 12 | 66.10985 | 0.3058059 | 0.09664735 | 464.546 | 0 | 0 | 0 |  | Fe_Cr_Ni_Cu_Al | Fe57Cr4Ni4Cu23Al12 | 0.04762531 | 3.3532 | 8.09 | 30.73772
6060 | 6 | 10 | 42 | 37 | 5 | 66.0083 | 0.3135732 | 0.07614617 | 314.0208 | 1 | 0 | 0 |  | Fe_Cr_Ni_Cu_Al | Fe6Cr10Ni42Cu37Al5 | 0.03219405 | 1.7612 | 9.5 | 25.84647
6061 | 9 | 10 | 35 | 41 | 5 | 65.09617 | 0.313959 | 0.07389271 | 294.1858 | 1 | 0 | 0 |  | Fe_Cr_Ni_Cu_Al | Fe9Cr10Ni35Cu41Al5 | 0.03209432 | 2.8948 | 9.48 | 25.40768
6062 | 13 | 9 | 28 | 44 | 6 | 63.50922 | 0.3151817 | 0.07709412 | 307.4866 | 1 | 0 | 0 |  | Fe_Cr_Ni_Cu_Al | Fe13Cr9Ni28Cu44Al6 | 0.0344102 | 3.6596 | 9.4 | 26.00378
6063 | 18 | 8 | 22 | 45 | 7 | 62.5452 | 0.3156097 | 0.08016496 | 322.9411 | 1 | 0 | 0 |  | Fe_Cr_Ni_Cu_Al | Fe18Cr8Ni22Cu45Al7 | 0.03661404 | 4.3972 | 9.28 | 26.54388
6064 | 25 | 6 | 16 | 45 | 8 | 61.61952 | 0.3164076 | 0.08297321 | 337.1506 | 1 | 0 | 0 |  | Fe_Cr_Ni_Cu_Al | Fe25Cr6Ni16Cu45Al8 | 0.03876202 | 5.3068 | 9.15 | 27.07544
6065 | 32 | 5 | 11 | 43 | 9 | 61.59346 | 0.3154958 | 0.08596807 | 357.5216 | 1 | 0 | 0 |  | Fe_Cr_Ni_Cu_Al | Fe32Cr5Ni11Cu43Al9 | 0.04089197 | 5.9712 | 8.96 | 27.6995
6066 | 43 | 3 | 6 | 38 | 11 | 61.74616 | 0.3141349 | 0.08913199 | 380.2764 | 0 | 0 | 0 |  | Fe_Cr_Ni_Cu_Al | Fe43Cr3Ni6Cu38Al11 | 0.04465873 | 6.018234 | 8.643564 | 29.31288
6067 | 9 | 6 | 32 | 50 | 3 | 62.45671 | 0.3205608 | 0.05908441 | 192.1571 | 1 |  | 0 |  | Fe_Cr_Ni_Cu_Al | Fe9Cr6Ni32Cu50Al3 | 0.02615338 | 4.4548 | 9.87 | 22.83488
6068 | 13 | 6 | 25 | 52 | 4 | 61.52637 | 0.3204145 | 0.06433365 | 219.0574 | 1 | 0 | 0 |  | Fe_Cr_Ni_Cu_Al | Fe13Cr6Ni25Cu52Al4 | 0.02907544 | 5.0936 | 9.74 | 23.40061
6069 | 18 | 5 | 19 | 53 | 5 | 60.57357 | 0.320869 | 0.06883387 | 242.0339 | 1 | 0 | 0 |  | Fe_Cr_Ni_Cu_Al | Fe18Cr5Ni19Cu53Al5 | 0.03172015 | 5.8304 | 9.62 | 23.96164
6070 | 23 | 4 | 13 | 53 | 6 | 59.75035 | 0.3211014 | 0.07750021 | 292.164 | 1 | 0 | 0 |  | Fe_Cr_Ni_Cu_Al | Fe23Cr4Ni13Cu53Al6 | 0.03425238 | 6.652791 | 9.484848 | 24.49175
6071 | 30 | 4 | 8 | 50 | 8 | 59.89395 | 0.318914 | 0.08090987 | 313.9955 | 1 | 0 | 0 |  | Fe_Cr_Ni_Cu_Al | Fe30Cr4Ni8Cu50Al8 | 0.03854641 | 7.1632 | 9.18 | 26.06886
6072 | 5 | 47 | 12 | 33 | 3 | 82.44933 | 0.2711573 | 0.05594959 | 229.0765 | 0 | 0 | 0 |  | Fe_Cr_Ni_Cu_Al | Fe5Cr47Ni12Cu33Al3 | 0.02603785 | 6.2288 | 8.14 | 18.92067
6073 | 5 | 40 | 11 | 39 | 5 | 76.65524 | 0.2804699 | 0.06727022 | 288.6816 | 0 | 0 | 0 |  | Fe_Cr_Ni_Cu_Al | Fe5Cr40Ni11Cu39Al5 | 0.03169814 | 6.3604 | 8.34 | 21.70968
6074 | 4 | 34 | 10 | 44 | 7 | 71.55329 | 0.2886515 | 0.07655536 | 332.6535 | 0 | 0 | 0 |  | Fe_Cr_Ni_Cu_Al | Fe4Cr34Ni10Cu44Al7 | 0.03605015 | 6.067952 | 8.494949 | 23.81745
6075 | 4 | 27 | 9 | 49 | 11 | 65.06646 | 0.2989377 | 0.09183314 | 405.7945 | 1 | 0 | 0 |  | Fe_Cr_Ni_Cu_Al | Fe4Cr27Ni9Cu49Al11 | 0.04241482 | 4.8544 | 8.56 | 26.99212
6076 | 3 | 22 | 7 | 53 | 14 | 60.17018 | 0.3066797 | 0.1002103 | 430.9038 | 1 | 0 | 0 |  | Fe_Cr_Ni_Cu_Al | Fe3Cr22Ni7Cu53Al14 | 0.0459399 | 4.047342 | 8.59596 | 28.42131
6077 | 6 | 51 | 19 | 21 | 3 | 87.52726 | 0.2641742 | 0.05965556 | 270.8124 | 0 | 0 | 0 |  | Fe_Cr_Ni_Cu_Al | Fe6Cr51Ni19Cu21Al3 | 0.02604278 | 2.2896 | 7.84 | 19.29501
6078 | 7 | 44 | 17 | 27 | 5 | 81.6807 | 0.272958 | 0.07046361 | 331.8029 | 0 | 0 | 0 |  | Fe_Cr_Ni_Cu_Al | Fe7Cr44Ni17Cu27Al5 | 0.03215592 | 3.2708 | 8.02 | 22.48444
6079 | 8 | 38 | 16 | 32 | 7 | 76.62745 | 0.2810443 | 0.07984103 | 381.7114 | 0 | 0 | 0 |  | Fe_Cr_Ni_Cu_Al | Fe8Cr38Ni16Cu32Al7 | 0.03662648 | 3.602784 | 8.168317 | 24.89663
6080 | 8 | 32 | 14 | 36 | 10 | 71.26319 | 0.2887494 | 0.09107448 | 438.4027 | 1 | 0 | 0 |  | Fe_Cr_Ni_Cu_Al | Fe8Cr32Ni14Cu36Al10 | 0.04212175 | 3.3792 | 8.22 | 27.74167
6081 | 9 | 26 | 11 | 40 | 14 | 65.48568 | 0.2970221 | 0.1025825 | 486.8989 | 1 | 0 | 0 |  | Fe_Cr_Ni_Cu_Al | Fe9Cr26Ni11Cu40Al14 | 0.04747947 | 3.0048 | 8.2 | 30.3856
6082 | 8 | 21 | 9 | 44 | 18 | 60.16947 | 0.3049738 | 0.1117386 | 511.8997 | 1 | 0 | 0 |  | Fe_Cr_Ni_Cu_Al | Fe8Cr21Ni9Cu44Al18 | 0.05125736 | 2.3572 | 8.18 | 32.17977
6083 | 7 | 16 | 7 | 46 | 23 | 54.80359 | 0.3129093 | 0.120704 | 525.1151 | 1 | 0 | 0 |  | Fe_Cr_Ni_Cu_Al | Fe7Cr16Ni7Cu46Al23 | 0.05490581 | 1.330885 | 8.050505 | 33.88651
6084 | 4 | 52 | 29 | 12 | 3 | 90.47367 | 0.2618966 | 0.06415731 | 315.9621 | 0 | 0 | 0 |  | Fe_Cr_Ni_Cu_Al | Fe4Cr52Ni29Cu12Al3 | 0.02578596 | -2.0536 | 7.75 | 19.44329
6085 | 8 | 46 | 27 | 16 | 4 | 86.32167 | 0.2687982 | 0.06958853 | 345.1178 | 0 | 0 | 0 |  | Fe_Cr_Ni_Cu_Al | Fe8Cr46Ni27Cu16Al4 | 0.02926838 | -0.7458092 | 7.90099 | 21.3901
6086 | 10 | 39 | 24 | 21 | 6 | 80.94054 | 0.2766707 | 0.07895051 | 397.2812 | 1 | 0 | 0 |  | Fe_Cr_Ni_Cu_Al | Fe10Cr39Ni24Cu21Al6 | 0.0349448 | 0.3432 | 8.03 | 24.52604
6087 | 12 | 34 | 21 | 25 | 9 | 75.92585 | 0.2832395 | 0.09101747 | 467.6528 | 1 | 0 | 0 |  | Fe_Cr_Ni_Cu_Al | Fe12Cr34Ni21Cu25Al9 | 0.04104942 | 0.6505245 | 8.039604 | 27.7949
6088 | 13 | 29 | 17 | 28 | 13 | 70.63217 | 0.2894633 | 0.103237 | 530.2172 | 1 | 0 | 0 |  | Fe_Cr_Ni_Cu_Al | Fe13Cr29Ni17Cu28Al13 | 0.04739845 | 0.502 | 7.95 | 31.15393
6089 | 14 | 24 | 14 | 31 | 17 | 65.53823 | 0.2962939 | 0.1126913 | 565.0109 | 1 | 0 | 0 |  | Fe_Cr_Ni_Cu_Al | Fe14Cr24Ni14Cu31Al17 | 0.05196789 | 0.306 | 7.88 | 33.59288
6090 | 13 | 19 | 11 | 34 | 23 | 59.35193 | 0.3042893 | 0.1236053 | 590.2063 | 1 | 0 | 0 |  | Fe_Cr_Ni_Cu_Al | Fe13Cr19Ni11Cu34Al23 | 0.05675078 | -0.4036 | 7.71 | 36.11393
6091 | 12 | 15 | 8 | 36 | 29 | 54.06761 | 0.3112377 | 0.1289292 | 573.2253 | 1 | 0 | 0 |  | Fe_Cr_Ni_Cu_Al | Fe12Cr15Ni8Cu36Al29 | 0.05975774 | -0.916 | 7.49 | 37.51136
6092 | 9 | 12 | 6 | 37 | 36 | 48.98043 | 0.3178171 | 0.1311776 | 531.02 | 1 | 0 | 0 |  | Fe_Cr_Ni_Cu_Al | Fe9Cr12Ni6Cu37Al36 | 0.06151945 | -1.6572 | 7.19 | 38.18466
6093 | 6 | 43 | 38 | 10 | 3 | 87.70287 | 0.2708318 | 0.06735666 | 335.356 | 1 | 0 | 0 |  | Fe_Cr_Ni_Cu_Al | Fe6Cr43Ni38Cu10Al3 | 0.02580627 | -3.4872 | 8.05 | 19.90321
6094 | 10 | 38 | 34 | 13 | 4 | 84.43259 | 0.2755861 | 0.07177882 | 358.5254 | 1 | 0 | 0 |  | Fe_Cr_Ni_Cu_Al | Fe10Cr38Ni34Cu13Al4 | 0.02957889 | -2.335272 | 8.111111 | 21.94622
6095 | 14 | 33 | 29 | 16 | 7 | 79.63678 | 0.2810477 | 0.08564519 | 448.1715 | 1 | 0 | 0 |  | Fe_Cr_Ni_Cu_Al | Fe14Cr33Ni29Cu16Al7 | 0.03768878 | -1.973268 | 8.050505 | 26.29187
6096 | 17 | 29 | 25 | 19 | 10 | 75.323 | 0.2860932 | 0.09662899 | 513.0431 | 1 | 0 | 0 |  | Fe_Cr_Ni_Cu_Al | Fe17Cr29Ni25Cu19Al10 | 0.04346834 | -1.6668 | 7.99 | 29.46778
6097 | 19 | 25 | 20 | 21 | 15 | 70.08777 | 0.2911826 | 0.110945 | 591.2699 | 1 | 0 | 0 |  | Fe_Cr_Ni_Cu_Al | Fe19Cr25Ni20Cu21Al15 | 0.05077483 | -2.1472 | 7.78 | 33.50507
6098 | 19 | 21 | 16 | 24 | 20 | 64.72004 | 0.2972437 | 0.1209856 | 624.1549 | 1 | 0 | 0 |  | Fe_Cr_Ni_Cu_Al | Fe19Cr21Ni16Cu24Al20 | 0.05580053 | -2.2988 | 7.62 | 36.30358
6099 | 18 | 17 | 12 | 26 | 26 | 59.06462 | 0.3036473 | 0.1286157 | 624.8977 | 1 | 0 | 0 |  | Fe_Cr_Ni_Cu_Al | Fe18Cr17Ni12Cu26Al26 | 0.06008416 | -2.709111 | 7.373737 | 38.63354
6100 | 17 | 13 | 9 | 28 | 34 | 53.10097 | 0.311178 | 0.1326987 | 589.5063 | 1 | 0 | 0 |  | Fe_Cr_Ni_Cu_Al | Fe17Cr13Ni9Cu28Al34 | 0.06302612 | -3.232624 | 7.069307 | 40.21368
6101 | 12 | 11 | 6 | 28 | 43 | 47.39175 | 0.3172172 | 0.1318564 | 515.6638 | 0 | 0 | 0 |  | Fe_Cr_Ni_Cu_Al | Fe12Cr11Ni6Cu28Al43 | 0.06403611 | -3.7152 | 6.59 | 40.44771
6102 | 9 | 35 | 45 | 8 | 3 | 85.37996 | 0.2783692 | 0.06862175 | 339.9966 | 1 | 1 | 1 | 339.9966 | Fe_Cr_Ni_Cu_Al | Fe9Cr35Ni45Cu8Al3 | 0.02581043 | -4.302 | 8.29 | 19.98178
6103 | 14 | 31 | 39 | 10 | 5 | 82.08702 | 0.2817885 | 0.07845928 | 405.4361 | 1 | 0 | 0 |  | Fe_Cr_Ni_Cu_Al | Fe14Cr31Ni39Cu10Al5 | 0.03267285 | -3.897153 | 8.212121 | 23.64957
6104 | 19 | 27 | 33 | 12 | 8 | 78.06463 | 0.2857618 | 0.0911227 | 488.5557 | 1 | 0 | 0 |  | Fe_Cr_Ni_Cu_Al | Fe19Cr27Ni33Cu12Al8 | 0.04011988 | -3.797164 | 8.080808 | 27.76328
6105 | 22 | 24 | 28 | 14 | 12 | 73.7685 | 0.2895834 | 0.1049124 | 574.6664 | 1 | 0 | 0 |  | Fe_Cr_Ni_Cu_Al | Fe22Cr24Ni28Cu14Al12 | 0.04718386 | -4.0816 | 7.9 | 31.79487
6106 | 24 | 20 | 23 | 16 | 17 | 68.60308 | 0.2947326 | 0.1173881 | 635.8136 | 1 | 0 | 0 |  | Fe_Cr_Ni_Cu_Al | Fe24Cr20Ni23Cu16Al17 | 0.0537363 | -4.5048 | 7.69 | 35.6327
6107 | 25 | 17 | 18 | 18 | 22 | 63.97131 | 0.2991985 | 0.1254063 | 655.7618 | 1 | 0 | 0 |  | Fe_Cr_Ni_Cu_Al | Fe25Cr17Ni18Cu18Al22 | 0.05840072 | -4.6188 | 7.46 | 38.28785
6108 | 24 | 13 | 13 | 20 | 30 | 57.39367 | 0.306148 | 0.1327029 | 640.6358 | 0 | 0 | 0 |  | Fe_Cr_Ni_Cu_Al | Fe24Cr13Ni13Cu20Al30 | 0.06317597 | -5.0876 | 7.1 | 41.07505
6109 | 22 | 11 | 9 | 20 | 38 | 52.31264 | 0.3108025 | 0.1341718 | 590.726 | 0 | 0 | 0 |  | Fe_Cr_Ni_Cu_Al | Fe22Cr11Ni9Cu20Al38 | 0.06564407 | -5.5644 | 6.66 | 42.43105
6110 | 16 | 8 | 6 | 20 | 50 | 45.08244 | 0.319256 | 0.1299669 | 478.6709 | 0 | 0 | 0 |  | Fe_Cr_Ni_Cu_Al | Fe16Cr8Ni6Cu20Al50 | 0.06541068 | -5.7984 | 6.06 | 42.2109
6111 | 14 | 25 | 50 | 7 | 3 | 82.17413 | 0.2874353 | 0.06735666 | 321.4658 | 1 | 1 | 1 | 321.4658 | Fe_Cr_Ni_Cu_Al | Fe14Cr25Ni50Cu7Al3 | 0.02600546 | -4.18692 | 8.565657 | 20.02938
6112 | 21 | 23 | 42 | 8 | 6 | 79.22696 | 0.288845 | 0.0831988 | 434.3152 | 1 | 1 | 1 | 434.3152 | Fe_Cr_Ni_Cu_Al | Fe21Cr23Ni42Cu8Al6 | 0.03539122 | -4.6524 | 8.32 | 25.08905
6113 | 26 | 20 | 36 | 9 | 9 | 75.96044 | 0.2915393 | 0.09536995 | 516.0761 | 1 | 0 | 0 |  | Fe_Cr_Ni_Cu_Al | Fe26Cr20Ni36Cu9Al9 | 0.04224995 | -5.0068 | 8.14 | 28.99735
6114 | 28 | 18 | 29 | 11 | 13 | 72.01749 | 0.2940406 | 0.1077681 | 589.9431 | 1 | 0 | 0 |  | Fe_Cr_Ni_Cu_Al | Fe28Cr18Ni29Cu11Al13 | 0.04924374 | -5.267626 | 7.89899 | 33.09984
6115 | 30 | 16 | 24 | 12 | 18 | 67.92666 | 0.2969898 | 0.1195273 | 651.5219 | 1 | 0 | 0 |  | Fe_Cr_Ni_Cu_Al | Fe30Cr16Ni24Cu12Al18 | 0.05537151 | -6.0048 | 7.62 | 36.73692
6116 | 31 | 13 | 18 | 14 | 25 | 62.25676 | 0.3019758 | 0.1294624 | 673.9665 | 0 | 0 | 0 |  | Fe_Cr_Ni_Cu_Al | Fe31Cr13Ni18Cu14Al25 | 0.06118366 | -6.410352 | 7.277228 | 40.21582
6117 | 30 | 10 | 13 | 15 | 32 | 56.82343 | 0.3072078 | 0.1339315 | 646.2396 | 0 | 0 | 0 |  | Fe_Cr_Ni_Cu_Al | Fe30Cr10Ni13Cu15Al32 | 0.06503501 | -6.7808 | 6.91 | 42.54881
6118 | 26 | 8 | 8 | 15 | 42 | 50.45607 | 0.3128573 | 0.1339263 | 568.6705 | 0 | 0 | 0 |  | Fe_Cr_Ni_Cu_Al | Fe26Cr8Ni8Cu15Al42 | 0.0673268 | -7.132333 | 6.333333 | 43.90465
6119 | 19 | 6 | 5 | 15 | 55 | 43.4033 | 0.3207611 | 0.1267673 | 442.0636 | 0 | 0 | 0 |  | Fe_Cr_Ni_Cu_Al | Fe19Cr6Ni5Cu15Al55 | 0.06564438 | -6.8396 | 5.68 | 42.84985
6120 | 21 | 17 | 52 | 7 | 3 | 79.44638 | 0.2946433 | 0.06474239 | 294.4946 | 1 | 1 | 1 | 294.4946 | Fe_Cr_Ni_Cu_Al | Fe21Cr17Ni52Cu7Al3 | 0.02601886 | -3.436 | 8.76 | 19.87621
6121 | 28 | 16 | 43 | 7 | 6 | 77.26822 | 0.2945457 | 0.08184961 | 417.0215 | 1 | 1 | 1 | 417.0215 | Fe_Cr_Ni_Cu_Al | Fe28Cr16Ni43Cu7Al6 | 0.03553716 | -4.4408 | 8.45 | 25.03514
6122 | 33 | 15 | 36 | 7 | 9 | 75.05631 | 0.2948992 | 0.0945339 | 506.9408 | 1 | 0 | 0 |  | Fe_Cr_Ni_Cu_Al | Fe33Cr15Ni36Cu7Al9 | 0.04245547 | -5.2752 | 8.18 | 28.9425
6123 | 36 | 13 | 30 | 8 | 14 | 70.87936 | 0.2975268 | 0.1104974 | 608.823 | 1 | 0 | 0 |  | Fe_Cr_Ni_Cu_Al | Fe36Cr13Ni30Cu8Al14 | 0.05068112 | -6.321733 | 7.881188 | 33.91665
6124 | 38 | 11 | 24 | 9 | 19 | 66.83583 | 0.3002795 | 0.120954 | 658.6659 | 0 | 0 | 0 |  | Fe_Cr_Ni_Cu_Al | Fe38Cr11Ni24Cu9Al19 | 0.0567371 | -6.990295 | 7.584158 | 37.59562
6125 | 38 | 9 | 18 | 10 | 25 | 62.1551 | 0.3036812 | 0.128851 | 672.8412 | 0 | 0 | 0 |  | Fe_Cr_Ni_Cu_Al | Fe38Cr9Ni18Cu10Al25 | 0.06206621 | -7.5816 | 7.23 | 40.87346
6126 | 37 | 7 | 12 | 11 | 33 | 56.62912 | 0.308084 | 0.1340213 | 648.0895 | 0 | 0 | 0 |  | Fe_Cr_Ni_Cu_Al | Fe37Cr7Ni12Cu11Al33 | 0.06631077 | -7.9232 | 6.78 | 43.47514
6127 | 32 | 5 | 7 | 12 | 44 | 49.71572 | 0.3145772 | 0.1335753 | 561.1244 | 0 | 0 | 0 |  | Fe_Cr_Ni_Cu_Al | Fe32Cr5Ni7Cu12Al44 | 0.06831778 | -7.9188 | 6.2 | 44.77033
6128 | 23 | 4 | 4 | 12 | 57 | 42.75081 | 0.3218178 | 0.125185 | 427.77 | 0 | 0 | 0 |  | Fe_Cr_Ni_Cu_Al | Fe23Cr4Ni4Cu12Al57 | 0.06603723 | -7.3732 | 5.51 | 43.39317
6129 | 37 | 10 | 42 | 5 | 6 | 76.0938 | 0.298449 | 0.08057142 | 403.9638 | 1 | 1 | 1 | 403.9638 | Fe_Cr_Ni_Cu_Al | Fe37Cr10Ni42Cu5Al6 | 0.03567355 | -4.4756 | 8.49 | 24.73128
6130 | 41 | 10 | 35 | 5 | 9 | 74.2143 | 0.2979945 | 0.09361735 | 497.491 | 1 | 1 | 1 | 497.491 | Fe_Cr_Ni_Cu_Al | Fe41Cr10Ni35Cu5Al9 | 0.04265733 | -5.4796 | 8.2 | 28.80258
6131 | 44 | 9 | 28 | 6 | 13 | 71.03791 | 0.2992365 | 0.1063721 | 579.2707 | 1 | 0 | 0 |  | Fe_Cr_Ni_Cu_Al | Fe44Cr9Ni28Cu6Al13 | 0.04970914 | -6.168 | 7.91 | 33.05731
6132 | 45 | 8 | 22 | 7 | 18 | 67.24098 | 0.3011513 | 0.1178375 | 639.9637 | 0 | 0 | 0 |  | Fe_Cr_Ni_Cu_Al | Fe45Cr8Ni22Cu7Al18 | 0.05621153 | -6.9508 | 7.59 | 37.05423
6133 | 45 | 6 | 16 | 8 | 25 | 62.02264 | 0.3048871 | 0.1280014 | 668.1559 | 0 |  | 0 |  | Fe_Cr_Ni_Cu_Al | Fe45Cr6Ni16Cu8Al25 | 0.06251957 | -7.7956 | 7.19 | 41.02426
6134 | 43 | 5 | 11 | 9 | 32 | 57.33436 | 0.308172 | 0.1330195 | 651.813 | 0 | 0 | 0 |  | Fe_Cr_Ni_Cu_Al | Fe43Cr5Ni11Cu9Al32 | 0.06640544 | -8.1388 | 6.79 | 43.46225
6135 | 38 | 3 | 6 | 11 | 43 | 50.3499 | 0.31491 | 0.1335558 | 571.9484 | 0 | 0 | 0 |  | Fe_Cr_Ni_Cu_Al | Fe38Cr3Ni6Cu11Al43 | 0.06869533 | -7.84825 | 6.257426 | 44.95157
6136 | 50 | 6 | 32 | 3 | 9 | 73.80302 | 0.2997638 | 0.09274971 | 490.2993 | 1 | 1 | 1 | 490.2993 | Fe_Cr_Ni_Cu_Al | Fe50Cr6Ni32Cu3Al9 | 0.04284588 | -5.6588 | 8.16 | 28.54019
6137 | 52 | 6 | 25 | 4 | 13 | 70.94582 | 0.3001737 | 0.1056652 | 574.9246 | 0 | 0 | 0 |  | Fe_Cr_Ni_Cu_Al | Fe52Cr6Ni25Cu4Al13 | 0.04996883 | -6.3952 | 7.85 | 32.9085
6138 | 53 | 5 | 19 | 5 | 18 | 67.15737 | 0.302097 | 0.1171424 | 636.0974 | 0 |  | 0 |  | Fe_Cr_Ni_Cu_Al | Fe53Cr5Ni19Cu5Al18 | 0.05656568 | -7.1308 | 7.53 | 37.0108
6139 | 53 | 4 | 13 | 6 | 23 | 63.37542 | 0.3042239 | 0.1243634 | 655.6926 | 0 |  | 0 |  | Fe_Cr_Ni_Cu_Al | Fe53Cr4Ni13Cu6Al23 | 0.0615905 | -7.454341 | 7.20202 | 40.08837
6140 | 50 | 4 | 8 | 8 | 30 | 58.76337 | 0.3069229 | 0.1306587 | 651.8209 | 0 | 0 | 0 |  | Fe_Cr_Ni_Cu_Al | Fe50Cr4Ni8Cu8Al30 | 0.06580189 | -7.4416 | 6.82 | 42.69379
6141 | 5 | 47 | 12 | 3 | 33 | 70.55888 | 0.2663413 | 0.13411 | 749.5861 | 1 | 0 | 0 |  | Fe_Cr_Ni_Cu_Al | Fe5Cr47Ni12Cu3Al33 | 0.06578318 | -11.3632 | 5.74 | 41.80076
6142 | 5 | 40 | 11 | 5 | 39 | 64.1235 | 0.2756081 | 0.1372345 | 709.8952 | 1 | 0 | 0 |  | Fe_Cr_Ni_Cu_Al | Fe5Cr40Ni11Cu5Al39 | 0.06732174 | -11.1292 | 5.62 | 43.08267
6143 | 4 | 34 | 10 | 7 | 44 | 58.66909 | 0.2839055 | 0.1383552 | 660.213 | 1 | 0 | 0 |  | Fe_Cr_Ni_Cu_Al | Fe4Cr34Ni10Cu7Al44 | 0.06757212 | -10.603 | 5.505051 | 43.46665
6144 | 4 | 27 | 9 | 11 | 49 | 52.9781 | 0.2949557 | 0.136656 | 588.6539 | 1 | 0 | 0 |  | Fe_Cr_Ni_Cu_Al | Fe4Cr27Ni9Cu11Al49 | 0.06665065 | -9.1904 | 5.52 | 42.98016
6145 | 3 | 22 | 7 | 14 | 53 | 48.46546 | 0.3032201 | 0.1324396 | 513.2993 | 1 | 0 | 0 |  | Fe_Cr_Ni_Cu_Al | Fe3Cr22Ni7Cu14Al53 | 0.06507174 | -7.699214 | 5.444444 | 41.73599
6146 | 6 | 51 | 19 | 3 | 21 | 79.70847 | 0.2611445 | 0.1232051 | 750.3955 | 1 | 0 | 0 |  | Fe_Cr_Ni_Cu_Al | Fe6Cr51Ni19Cu3Al21 | 0.05813624 | -10.3824 | 6.4 | 37.20503
6147 | 7 | 44 | 17 | 5 | 27 | 72.79226 | 0.2695925 | 0.1307543 | 754.9929 | 1 | 0 | 0 |  | Fe_Cr_Ni_Cu_Al | Fe7Cr44Ni17Cu5Al27 | 0.06260314 | -10.6156 | 6.26 | 40.20875
6148 | 8 | 38 | 16 | 7 | 32 | 67.22992 | 0.2776364 | 0.1341769 | 729.7841 | 1 | 0 | 0 |  | Fe_Cr_Ni_Cu_Al | Fe8Cr38Ni16Cu7Al32 | 0.06491485 | -10.55269 | 6.188119 | 41.91267
6149 | 8 | 32 | 14 | 10 | 36 | 62.0294 | 0.2855582 | 0.1363333 | 694.1634 | 1 | 0 | 0 |  | Fe_Cr_Ni_Cu_Al | Fe8Cr32Ni14Cu10Al36 | 0.06603626 | -9.7248 | 6.14 | 42.70726
6150 | 9 | 26 | 11 | 14 | 40 | 56.9045 | 0.2942722 | 0.1355066 | 634.4526 | 1 | 0 | 0 |  | Fe_Cr_Ni_Cu_Al | Fe9Cr26Ni11Cu14Al40 | 0.06626777 | -8.1648 | 6.12 | 42.69087
6151 | 8 | 21 | 9 | 18 | 44 | 52.17944 | 0.302664 | 0.1345131 | 576.6247 | 1 | 0 | 0 |  | Fe_Cr_Ni_Cu_Al | Fe8Cr21Ni9Cu18Al44 | 0.06577209 | -6.878 | 6.1 | 42.18623
6152 | 7 | 16 | 7 | 23 | 46 | 48.14813 | 0.3112646 | 0.1319956 | 518.6233 | 1 | 0 | 0 |  | Fe_Cr_Ni_Cu_Al | Fe7Cr16Ni7Cu23Al46 | 0.06455134 | -5.258647 | 6.191919 | 40.98736
6153 | 4 | 52 | 29 | 3 | 12 | 86.29705 | 0.2603897 | 0.1076862 | 668.4493 | 1 | 0 | 0 |  | Fe_Cr_Ni_Cu_Al | Fe4Cr52Ni29Cu3Al12 | 0.04709415 | -9.232 | 7.03 | 30.96207
6154 | 8 | 46 | 27 | 4 | 16 | 81.07416 | 0.2669563 | 0.1156876 | 704.3803 | 1 | 0 | 0 |  | Fe_Cr_Ni_Cu_Al | Fe8Cr46Ni27Cu4Al16 | 0.05263088 | -9.714342 | 6.950495 | 34.42539
6155 | 10 | 39 | 24 | 6 | 21 | 74.74462 | 0.2745528 | 0.1269077 | 753.1609 | 1 | 0 | 0 |  | Fe_Cr_Ni_Cu_Al | Fe10Cr39Ni24Cu6Al21 | 0.0581051 | -9.9888 | 6.83 | 37.96997
6156 | 12 | 34 | 21 | 9 | 25 | 69.76969 | 0.2811931 | 0.1290634 | 725.0584 | 1 | 0 | 0 |  | Fe_Cr_Ni_Cu_Al | Fe12Cr34Ni21Cu9Al25 | 0.0609329 | -9.274777 | 6.772277 | 39.75466
6157 | 13 | 29 | 17 | 13 | 28 | 65.16803 | 0.2877002 | 0.1308959 | 696.1585 | 1 | 0 | 0 |  | Fe_Cr_Ni_Cu_Al | Fe13Cr29Ni17Cu13Al28 | 0.06255448 | -7.85 | 6.75 | 40.61851
6158 | 14 | 24 | 14 | 17 | 31 | 60.75296 | 0.2948393 | 0.131509 | 657.2233 | 1 | 0 | 0 |  | Fe_Cr_Ni_Cu_Al | Fe14Cr24Ni14Cu17Al31 | 0.06354554 | -6.5708 | 6.76 | 41.08896
6159 | 13 | 19 | 11 | 23 | 34 | 55.87674 | 0.3033283 | 0.1316209 | 607.7964 | 1 | 0 | 0 |  | Fe_Cr_Ni_Cu_Al | Fe13Cr19Ni11Cu23Al34 | 0.06368714 | -4.874 | 6.83 | 40.84513
6160 | 12 | 15 | 8 | 29 | 36 | 52.00446 | 0.3107316 | 0.1304732 | 559.4836 | 1 | 0 | 0 |  | Fe_Cr_Ni_Cu_Al | Fe12Cr15Ni8Cu29Al36 | 0.06313009 | -3.2288 | 6.93 | 39.94074
6161 | 9 | 12 | 6 | 36 | 37 | 48.70481 | 0.3177596 | 0.1293807 | 517.4114 | 1 | 0 | 0 |  | Fe_Cr_Ni_Cu_Al | Fe9Cr12Ni6Cu36Al37 | 0.0618672 | -1.9116 | 7.11 | 38.45423
6162 | 6 | 43 | 38 | 3 | 10 | 84.47283 | 0.2698025 | 0.1033986 | 627.3643 | 1 | 0 | 0 |  | Fe_Cr_Ni_Cu_Al | Fe6Cr43Ni38Cu3Al10 | 0.04377099 | -9.3056 | 7.49 | 29.57972
6163 | 10 | 38 | 34 | 4 | 13 | 80.40935 | 0.2743248 | 0.1151339 | 707.1754 | 1 | 0 | 0 |  | Fe_Cr_Ni_Cu_Al | Fe10Cr38Ni34Cu4Al13 | 0.04905179 | -9.534537 | 7.383838 | 32.77962
6164 | 14 | 33 | 29 | 7 | 16 | 75.83574 | 0.2798741 | 0.1205625 | 718.8299 | 1 | 0 | 0 |  | Fe_Cr_Ni_Cu_Al | Fe14Cr33Ni29Cu7Al16 | 0.05308118 | -8.643608 | 7.323232 | 35.21938
6165 | 17 | 29 | 25 | 10 | 19 | 71.75391 | 0.2850132 | 0.1226206 | 700.1107 | 1 | 0 | 0 |  | Fe_Cr_Ni_Cu_Al | Fe17Cr29Ni25Cu10Al19 | 0.05611314 | -7.7724 | 7.27 | 37.02502
6166 | 19 | 25 | 20 | 15 | 21 | 67.84951 | 0.290519 | 0.1225838 | 665.0829 | 1 | 0 | 0 |  | Fe_Cr_Ni_Cu_Al | Fe19Cr25Ni20Cu15Al21 | 0.05760725 | -5.8096 | 7.3 | 37.7292
6167 | 19 | 21 | 16 | 20 | 24 | 63.32633 | 0.296847 | 0.1245093 | 638.1442 | 1 | 0 | 0 |  | Fe_Cr_Ni_Cu_Al | Fe19Cr21Ni16Cu20Al24 | 0.05944546 | -4.4332 | 7.3 | 38.64138
6168 | 18 | 17 | 12 | 26 | 26 | 59.06462 | 0.3036473 | 0.1257821 | 607.1379 | 1 | 0 | 0 |  | Fe_Cr_Ni_Cu_Al | Fe18Cr17Ni12Cu26Al26 | 0.06008416 | -2.709111 | 7.373737 | 38.63354
6169 | 17 | 13 | 9 | 34 | 28 | 54.88591 | 0.3115964 | 0.1239463 | 552.1377 | 1 | 0 | 0 |  | Fe_Cr_Ni_Cu_Al | Fe17Cr13Ni9Cu34Al28 | 0.05977439 | -1.049309 | 7.544554 | 37.9224
6170 | 12 | 11 | 6 | 43 | 28 | 51.57586 | 0.3180776 | 0.1232545 | 514.1142 | 1 | 0 | 0 |  | Fe_Cr_Ni_Cu_Al | Fe12Cr11Ni6Cu43Al28 | 0.05822487 | 0.4008 | 7.79 | 36.06108
6171 | 9 | 35 | 45 | 3 | 8 | 83.08234 | 0.2777193 | 0.09665039 | 565.2316 | 1 | 1 | 1 | 565.2316 | Fe_Cr_Ni_Cu_Al | Fe9Cr35Ni45Cu3Al8 | 0.03987053 | -8.614 | 7.89 | 27.54675
6172 | 14 | 31 | 39 | 5 | 10 | 79.85826 | 0.2811618 | 0.106383 | 632.1972 | 1 | 0 | 0 |  | Fe_Cr_Ni_Cu_Al | Fe14Cr31Ni39Cu5Al10 | 0.04414638 | -8.043669 | 7.808081 | 30.07666
6173 | 19 | 27 | 33 | 8 | 12 | 76.36501 | 0.2852889 | 0.1102757 | 641.0017 | 1 | 0 | 0 |  | Fe_Cr_Ni_Cu_Al | Fe19Cr27Ni33Cu8Al12 | 0.0475923 | -6.911948 | 7.757576 | 32.09055
6174 | 22 | 24 | 28 | 12 | 14 | 72.96903 | 0.2893627 | 0.110595 | 616.1316 | 1 | 0 | 0 |  | Fe_Cr_Ni_Cu_Al | Fe22Cr24Ni28Cu12Al14 | 0.05022373 | -5.5088 | 7.74 | 33.6064
6175 | 24 | 20 | 23 | 17 | 16 | 68.97897 | 0.2948335 | 0.1130255 | 604.8053 | 1 | 0 | 0 |  | Fe_Cr_Ni_Cu_Al | Fe24Cr20Ni23Cu17Al16 | 0.05250003 | -3.8592 | 7.77 | 34.87312
6176 | 25 | 17 | 18 | 22 | 18 | 65.3891 | 0.2995689 | 0.1148707 | 589.2397 | 1 | 0 | 0 |  | Fe_Cr_Ni_Cu_Al | Fe25Cr17Ni18Cu22Al18 | 0.0543187 | -2.3116 | 7.78 | 35.70691
6177 | 24 | 13 | 13 | 30 | 20 | 60.6557 | 0.3069378 | 0.1160189 | 556.749 | 1 | 0 | 0 |  | Fe_Cr_Ni_Cu_Al | Fe24Cr13Ni13Cu30Al20 | 0.05537475 | -0.2876 | 7.9 | 35.92158
6178 | 22 | 11 | 9 | 38 | 20 | 57.82786 | 0.3120534 | 0.1139063 | 516.102 | 1 | 0 | 0 |  | Fe_Cr_Ni_Cu_Al | Fe22Cr11Ni9Cu38Al20 | 0.05436732 | 1.6644 | 8.1 | 34.71369
6179 | 16 | 8 | 6 | 50 | 20 | 53.44859 | 0.3207955 | 0.1123697 | 466.1351 | 1 | 0 | 0 |  | Fe_Cr_Ni_Cu_Al | Fe16Cr8Ni6Cu50Al20 | 0.05259382 | 2.7936 | 8.46 | 32.79024
6180 | 14 | 25 | 50 | 3 | 7 | 80.34939 | 0.286989 | 0.0964585 | 554.922 | 1 | 1 | 1 | 554.922 | Fe_Cr_Ni_Cu_Al | Fe14Cr25Ni50Cu3Al7 | 0.03790927 | -7.755535 | 8.242424 | 26.5046
6181 | 21 | 23 | 42 | 6 | 8 | 78.35579 | 0.2886284 | 0.09356648 | 515.4637 | 1 | 1 | 1 | 515.4637 | Fe_Cr_Ni_Cu_Al | Fe21Cr23Ni42Cu6Al8 | 0.04012654 | -6.334 | 8.16 | 27.76371
6182 | 26 | 20 | 36 | 9 | 9 | 75.96044 | 0.2915393 | 0.09520964 | 514.8569 | 1 | 0 | 0 |  | Fe_Cr_Ni_Cu_Al | Fe26Cr20Ni36Cu9Al9 | 0.04224995 | -5.0068 | 8.14 | 28.99735
6183 | 28 | 18 | 29 | 13 | 11 | 72.82254 | 0.2942419 | 0.1035252 | 563.1174 | 1 | 0 | 0 |  | Fe_Cr_Ni_Cu_Al | Fe28Cr18Ni29Cu13Al11 | 0.04598838 | -3.780431 | 8.060606 | 31.16519
6184 | 30 | 16 | 24 | 18 | 12 | 70.20589 | 0.2975565 | 0.1013831 | 525.4736 | 1 | 0 | 0 |  | Fe_Cr_Ni_Cu_Al | Fe30Cr16Ni24Cu18Al12 | 0.04721253 | -1.9344 | 8.1 | 31.78279
6185 | 31 | 13 | 18 | 25 | 14 | 66.11101 | 0.302905 | 0.1020145 | 499.458 | 1 | 0 | 0 |  | Fe_Cr_Ni_Cu_Al | Fe31Cr13Ni18Cu25Al14 | 0.04945402 | 0.05097539 | 8.148515 | 32.86092
6186 | 30 | 10 | 13 | 32 | 15 | 62.44305 | 0.308486 | 0.1053566 | 497.5272 | 1 | 0 | 0 |  | Fe_Cr_Ni_Cu_Al | Fe30Cr10Ni13Cu32Al15 | 0.05027918 | 1.9096 | 8.27 | 32.99758
6187 | 26 | 8 | 8 | 42 | 15 | 58.77529 | 0.3146009 | 0.1054423 | 469.0413 | 1 | 0 | 0 |  | Fe_Cr_Ni_Cu_Al | Fe26Cr8Ni8Cu42Al15 | 0.04932624 | 3.975105 | 8.515152 | 31.77111
6188 | 19 | 6 | 5 | 55 | 15 | 54.51281 | 0.3226487 | 0.1014686 | 406.5827 | 1 | 0 | 0 |  | Fe_Cr_Ni_Cu_Al | Fe19Cr6Ni5Cu55Al15 | 0.04748888 | 4.6484 | 8.88 | 29.81459
6189 | 21 | 17 | 52 | 3 | 7 | 77.67712 | 0.2942621 | 0.0901042 | 487.3196 | 1 | 1 | 1 | 487.3196 | Fe_Cr_Ni_Cu_Al | Fe21Cr17Ni52Cu3Al7 | 0.0379014 | -7.004 | 8.44 | 26.43255
6190 | 28 | 16 | 43 | 6 | 7 | 76.83752 | 0.2944499 | 0.0873702 | 459.1802 | 1 | 1 | 1 | 459.1802 | Fe_Cr_Ni_Cu_Al | Fe28Cr16Ni43Cu6Al7 | 0.03802049 | -5.2976 | 8.37 | 26.44348
6191 | 33 | 15 | 36 | 9 | 7 | 75.89573 | 0.2950902 | 0.08534787 | 437.1416 | 1 | 1 | 1 | 437.1416 | Fe_Cr_Ni_Cu_Al | Fe33Cr15Ni36Cu9Al7 | 0.03810209 | -3.6288 | 8.34 | 26.438
6192 | 36 | 13 | 30 | 14 | 8 | 73.2545 | 0.2980676 | 0.08352203 | 407.0851 | 1 | 0 | 0 |  | Fe_Cr_Ni_Cu_Al | Fe36Cr13Ni30Cu14Al8 | 0.04016434 | -1.781002 | 8.356436 | 27.72699
6193 | 38 | 11 | 24 | 19 | 9 | 70.60543 | 0.3011337 | 0.08631249 | 413.4611 | 1 | 0 | 0 |  | Fe_Cr_Ni_Cu_Al | Fe38Cr11Ni24Cu19Al9 | 0.04208342 | -0.01842957 | 8.376238 | 28.79593
6194 | 38 | 9 | 18 | 25 | 10 | 67.54496 | 0.3048848 | 0.09233206 | 440.8544 | 1 | 0 | 0 |  | Fe_Cr_Ni_Cu_Al | Fe38Cr9Ni18Cu25Al10 | 0.04382422 | 1.8864 | 8.43 | 29.65805
6195 | 37 | 7 | 12 | 33 | 11 | 63.99969 | 0.3096696 | 0.09379851 | 427.6758 | 1 | 0 | 0 |  | Fe_Cr_Ni_Cu_Al | Fe37Cr7Ni12Cu33Al11 | 0.04497487 | 3.992 | 8.54 | 29.97153
6196 | 32 | 5 | 7 | 44 | 12 | 59.50538 | 0.3164762 | 0.09487485 | 403.4299 | 1 | 0 | 0 |  | Fe_Cr_Ni_Cu_Al | Fe32Cr5Ni7Cu44Al12 | 0.04544702 | 5.6492 | 8.76 | 29.64459
6197 | 23 | 4 | 4 | 57 | 12 | 55.27842 | 0.3238113 | 0.09312592 | 360.7417 | 1 | 0 | 0 |  | Fe_Cr_Ni_Cu_Al | Fe23Cr4Ni4Cu57Al12 | 0.04385729 | 6.0188 | 9.11 | 27.8549
6198 | 37 | 10 | 42 | 6 | 5 | 76.52369 | 0.2985359 | 0.0749745 | 361.9384 | 1 | 1 | 1 | 361.9384 | Fe_Cr_Ni_Cu_Al | Fe37Cr10Ni42Cu6Al5 | 0.03291193 | -3.5956 | 8.57 | 23.17132
6199 | 41 | 10 | 35 | 9 | 5 | 75.89445 | 0.2983474 | 0.07384814 | 349.734 | 1 | 1 | 1 | 349.734 | Fe_Cr_Ni_Cu_Al | Fe41Cr10Ni35Cu9Al5 | 0.03304999 | -2.0972 | 8.52 | 23.31931
6200 | 44 | 9 | 28 | 13 | 6 | 73.86258 | 0.2998421 | 0.07798406 | 371.0065 | 1 | 0 | 0 |  | Fe_Cr_Ni_Cu_Al | Fe44Cr9Ni28Cu13Al6 | 0.03587596 | -0.6184 | 8.47 | 25.0158
6201 | 45 | 8 | 22 | 18 | 7 | 71.47711 | 0.3020703 | 0.08154437 | 384.9985 | 1 | 0 | 0 |  | Fe_Cr_Ni_Cu_Al | Fe45Cr8Ni22Cu18Al7 | 0.0382811 | 1.0924 | 8.47 | 26.43073
6202 | 45 | 6 | 16 | 25 | 8 | 68.16731 | 0.3061945 | 0.08439091 | 387.4656 | 1 | 0 | 0 |  | Fe_Cr_Ni_Cu_Al | Fe45Cr6Ni16Cu25Al8 | 0.04026954 | 3.2748 | 8.55 | 27.51944
6203 | 43 | 5 | 11 | 32 | 9 | 65.16343 | 0.3098069 | 0.08688048 | 387.0109 | 1 | 0 | 0 |  | Fe_Cr_Ni_Cu_Al | Fe43Cr5Ni11Cu32Al9 | 0.04184474 | 4.9988 | 8.63 | 28.1849
6204 | 38 | 3 | 6 | 43 | 11 | 60.161 | 0.3167508 | 0.08861257 | 366.22 | 0 | 0 | 0 |  | Fe_Cr_Ni_Cu_Al | Fe38Cr3Ni6Cu43Al11 | 0.0441481 | 6.380943 | 8.792079 | 28.95758
6205 | 50 | 6 | 32 | 9 | 3 | 76.33124 | 0.3002665 | 0.05989006 | 250.8639 | 1 | 1 | 1 | 250.8639 | Fe_Cr_Ni_Cu_Al | Fe50Cr6Ni32Cu9Al3 | 0.02655235 | -0.4652 | 8.64 | 19.37921
6206 | 52 | 6 | 25 | 13 | 4 | 74.59894 | 0.3009277 | 0.06595207 | 286.5537 | 1 | 0 | 0 |  | Fe_Cr_Ni_Cu_Al | Fe52Cr6Ni25Cu13Al4 | 0.03029788 | 0.9128 | 8.57 | 21.63937
6207 | 53 | 5 | 19 | 18 | 5 | 72.19318 | 0.3031472 | 0.07092114 | 311.5186 | 1 | 0 | 0 |  | Fe_Cr_Ni_Cu_Al | Fe53Cr5Ni19Cu18Al5 | 0.03342881 | 2.6244 | 8.57 | 23.49702
6208 | 53 | 4 | 13 | 23 | 6 | 69.71362 | 0.3055521 | 0.0798072 | 364.2744 | 1 | 0 | 0 |  | Fe_Cr_Ni_Cu_Al | Fe53Cr4Ni13Cu23Al6 | 0.03619945 | 4.326497 | 8.575758 | 24.97073
6209 | 50 | 4 | 8 | 30 | 8 | 66.39173 | 0.3085315 | 0.08271117 | 364.9746 | 1 | 0 | 0 |  | Fe_Cr_Ni_Cu_Al | Fe50Cr4Ni8Cu30Al8 | 0.04020474 | 5.7232 | 8.58 | 27.00047
6210 | 12 | 47 | 33 | 3 | 5 | 90.08355 | 0.263971 | 0.07837774 | 434.6557 | 1 | 0 | 0 |  | Fe_Cr_Ni_Cu_Al | Fe12Cr47Ni33Cu3Al5 | 0.0322664 | -6.5248 | 7.56 | 22.35621
6211 | 11 | 40 | 39 | 5 | 5 | 86.76025 | 0.2720936 | 0.07983905 | 435.6836 | 1 | 0 | 0 |  | Fe_Cr_Ni_Cu_Al | Fe11Cr40Ni39Cu5Al5 | 0.03233967 | -6.0972 | 7.88 | 22.93709
6212 | 10 | 34 | 44 | 7 | 4 | 84.66879 | 0.2787178 | 0.07502828 | 388.759 | 1 | 1 | 1 | 388.759 | Fe_Cr_Ni_Cu_Al | Fe10Cr34Ni44Cu7Al4 | 0.02945887 | -5.058259 | 8.212121 | 21.80218
6213 | 9 | 27 | 49 | 11 | 4 | 80.68113 | 0.2876769 | 0.07519858 | 374.9114 | 1 | 1 | 1 | 374.9114 | Fe_Cr_Ni_Cu_Al | Fe9Cr27Ni49Cu11Al4 | 0.02947082 | -3.6844 | 8.57 | 22.46821
6214 | 7 | 22 | 53 | 14 | 3 | 78.5509 | 0.293835 | 0.06922319 | 320.4161 | 1 | 1 | 1 | 320.4161 | Fe_Cr_Ni_Cu_Al | Fe7Cr22Ni53Cu14Al3 | 0.02624247 | -2.265483 | 8.89899 | 21.3333
6215 | 19 | 51 | 21 | 3 | 6 | 91.19839 | 0.2581333 | 0.07983691 | 448.0158 | 1 | 0 | 0 |  | Fe_Cr_Ni_Cu_Al | Fe19Cr51Ni21Cu3Al6 | 0.03512359 | -5.4156 | 7.19 | 23.19803
6216 | 17 | 44 | 27 | 5 | 7 | 87.08472 | 0.2665265 | 0.08652375 | 490.3089 | 1 | 0 | 0 |  | Fe_Cr_Ni_Cu_Al | Fe17Cr44Ni27Cu5Al7 | 0.03764222 | -5.7116 | 7.46 | 25.27591
6217 | 16 | 38 | 32 | 7 | 8 | 83.36776 | 0.2741281 | 0.09209172 | 522.4103 | 1 | 0 | 0 |  | Fe_Cr_Ni_Cu_Al | Fe16Cr38Ni32Cu7Al8 | 0.03973531 | -5.778257 | 7.693069 | 27.00322
6218 | 14 | 32 | 36 | 10 | 8 | 80.21194 | 0.2813111 | 0.09309508 | 515.8013 | 1 | 0 | 0 |  | Fe_Cr_Ni_Cu_Al | Fe14Cr32Ni36Cu10Al8 | 0.03986226 | -5.0512 | 7.98 | 27.61278
6219 | 11 | 26 | 40 | 14 | 9 | 75.95049 | 0.289554 | 0.09823182 | 535.3886 | 1 | 0 | 0 |  | Fe_Cr_Ni_Cu_Al | Fe11Cr26Ni40Cu14Al9 | 0.04176402 | -4.5244 | 8.25 | 29.33347
6220 | 9 | 21 | 44 | 18 | 8 | 73.54033 | 0.2963213 | 0.09447684 | 491.5936 | 1 | 0 | 0 |  | Fe_Cr_Ni_Cu_Al | Fe9Cr21Ni44Cu18Al8 | 0.03964744 | -3.1996 | 8.6 | 28.65477
6221 | 7 | 16 | 46 | 23 | 7 | 70.79478 | 0.3032457 | 0.09009751 | 441.2611 | 1 | 0 | 0 |  | Fe_Cr_Ni_Cu_Al | Fe7Cr16Ni46Cu23Al7 | 0.03751389 | -1.661463 | 8.949495 | 28.00758
6222 | 29 | 52 | 12 | 3 | 4 | 93.63363 | 0.2548922 | 0.0664971 | 344.1262 | 0 | 0 | 0 |  | Fe_Cr_Ni_Cu_Al | Fe29Cr52Ni12Cu3Al4 | 0.02933232 | -3.1396 | 7.09 | 19.22094
6223 | 27 | 46 | 16 | 4 | 8 | 87.78751 | 0.2625269 | 0.08728045 | 497.5481 | 1 | 0 | 0 |  | Fe_Cr_Ni_Cu_Al | Fe27Cr46Ni16Cu4Al8 | 0.03989243 | -4.820704 | 7.128713 | 25.73439
6224 | 24 | 39 | 21 | 6 | 10 | 83.07531 | 0.2707218 | 0.09720315 | 561.4442 | 1 | 0 | 0 |  | Fe_Cr_Ni_Cu_Al | Fe24Cr39Ni21Cu6Al10 | 0.04403804 | -5.4852 | 7.32 | 28.78541
6225 | 21 | 34 | 25 | 9 | 12 | 78.76054 | 0.2780248 | 0.1050986 | 605.283 | 1 | 0 | 0 |  | Fe_Cr_Ni_Cu_Al | Fe21Cr34Ni25Cu9Al12 | 0.04713667 | -5.585727 | 7.49505 | 31.16703
6226 | 17 | 29 | 28 | 13 | 13 | 74.9245 | 0.2850637 | 0.1092783 | 615.8414 | 1 | 0 | 0 |  | Fe_Cr_Ni_Cu_Al | Fe17Cr29Ni28Cu13Al13 | 0.04858329 | -5.0616 | 7.72 | 32.55137
6227 | 14 | 24 | 31 | 17 | 14 | 71.15647 | 0.2924118 | 0.1129077 | 619.8993 | 1 | 0 | 0 |  | Fe_Cr_Ni_Cu_Al | Fe14Cr24Ni31Cu17Al14 | 0.04969832 | -4.6464 | 7.95 | 33.71478
6228 | 11 | 19 | 34 | 23 | 13 | 68.18815 | 0.3000892 | 0.1098935 | 574.8851 | 1 | 0 | 0 |  | Fe_Cr_Ni_Cu_Al | Fe11Cr19Ni34Cu23Al13 | 0.04787814 | -3.1536 | 8.34 | 33.13934
6229 | 8 | 15 | 36 | 29 | 12 | 65.58194 | 0.3067216 | 0.1067584 | 531.6286 | 1 | 0 | 0 |  | Fe_Cr_Ni_Cu_Al | Fe8Cr15Ni36Cu29Al12 | 0.04597317 | -1.9088 | 8.69 | 32.44419
6230 | 6 | 12 | 37 | 36 | 9 | 64.40845 | 0.3119026 | 0.09524043 | 437.8423 | 1 | 0 | 0 |  | Fe_Cr_Ni_Cu_Al | Fe6Cr12Ni37Cu36Al9 | 0.04064608 | 0.1488 | 9.13 | 29.78829
6231 | 38 | 43 | 10 | 3 | 6 | 89.12502 | 0.2625983 | 0.07701636 | 416.9016 | 0 | 0 | 0 |  | Fe_Cr_Ni_Cu_Al | Fe38Cr43Ni10Cu3Al6 | 0.03545095 | -3.472 | 7.13 | 22.65688
6232 | 34 | 38 | 13 | 4 | 10 | 83.8771 | 0.2687061 | 0.09497813 | 545.8102 | 1 | 0 | 0 |  | Fe_Cr_Ni_Cu_Al | Fe34Cr38Ni13Cu4Al10 | 0.04446976 | -5.009285 | 7.111111 | 28.37798
6233 | 29 | 33 | 16 | 7 | 14 | 78.05212 | 0.2762258 | 0.1089203 | 630.4465 | 1 | 0 | 0 |  | Fe_Cr_Ni_Cu_Al | Fe29Cr33Ni16Cu7Al14 | 0.05077686 | -5.645954 | 7.161616 | 32.69839
6234 | 25 | 29 | 19 | 10 | 17 | 73.51576 | 0.2829304 | 0.1175868 | 671.614 | 1 | 0 | 0 |  | Fe_Cr_Ni_Cu_Al | Fe25Cr29Ni19Cu10Al17 | 0.05414442 | -5.9692 | 7.25 | 35.22669
6235 | 20 | 25 | 21 | 15 | 19 | 69.16518 | 0.2900241 | 0.1226761 | 678.0204 | 1 | 0 | 0 |  | Fe_Cr_Ni_Cu_Al | Fe20Cr25Ni21Cu15Al19 | 0.05576983 | -5.3392 | 7.42 | 36.63089
6236 | 16 | 21 | 24 | 20 | 19 | 66.18738 | 0.2968026 | 0.1231252 | 657.5281 | 1 | 0 | 0 |  | Fe_Cr_Ni_Cu_Al | Fe16Cr21Ni24Cu20Al19 | 0.05522388 | -4.5032 | 7.71 | 36.72556
6237 | 12 | 17 | 26 | 26 | 18 | 63.46506 | 0.3036566 | 0.1209862 | 618.0386 | 1 | 0 | 0 |  | Fe_Cr_Ni_Cu_Al | Fe12Cr17Ni26Cu26Al18 | 0.05372123 | -3.288644 | 8.060606 | 36.15841
6238 | 9 | 13 | 28 | 34 | 17 | 60.64216 | 0.3112073 | 0.1174878 | 568.9311 | 1 | 0 | 0 |  | Fe_Cr_Ni_Cu_Al | Fe9Cr13Ni28Cu34Al17 | 0.05153191 | -1.969219 | 8.465347 | 35.12423
6239 | 6 | 11 | 28 | 43 | 12 | 60.30744 | 0.315696 | 0.1028763 | 461.1116 | 1 | 0 | 0 |  | Fe_Cr_Ni_Cu_Al | Fe6Cr11Ni28Cu43Al12 | 0.0447403 | 0.5072 | 9.03 | 31.32043
6240 | 45 | 35 | 8 | 3 | 9 | 84.26808 | 0.2697676 | 0.08951408 | 502.6729 | 0 | 0 | 0 |  | Fe_Cr_Ni_Cu_Al | Fe45Cr35Ni8Cu3Al9 | 0.04255545 | -4.144 | 7.1 | 26.82902
6241 | 39 | 31 | 10 | 5 | 14 | 78.4172 | 0.2757407 | 0.1065211 | 613.0983 | 0 | 0 | 0 |  | Fe_Cr_Ni_Cu_Al | Fe39Cr31Ni10Cu5Al14 | 0.0511177 | -5.330068 | 7.020202 | 32.40066
6242 | 33 | 27 | 12 | 8 | 19 | 72.44363 | 0.2827113 | 0.1192526 | 675.3726 | 1 | 0 | 0 |  | Fe_Cr_Ni_Cu_Al | Fe33Cr27Ni12Cu8Al19 | 0.0568938 | -6.014896 | 6.979798 | 36.39791
6243 | 28 | 24 | 14 | 12 | 22 | 68.16889 | 0.2889128 | 0.1251645 | 687.1964 | 1 | 0 | 0 |  | Fe_Cr_Ni_Cu_Al | Fe28Cr24Ni14Cu12Al22 | 0.05903392 | -5.7632 | 7.06 | 38.08991
6244 | 23 | 20 | 16 | 17 | 24 | 63.96617 | 0.2962641 | 0.1287762 | 677.4045 | 1 | 0 | 0 |  | Fe_Cr_Ni_Cu_Al | Fe23Cr20Ni16Cu17Al24 | 0.05994643 | -5.1652 | 7.23 | 39.01636
6245 | 18 | 17 | 18 | 22 | 25 | 60.77043 | 0.3025019 | 0.1308443 | 662.3691 | 1 | 0 | 0 |  | Fe_Cr_Ni_Cu_Al | Fe18Cr17Ni18Cu22Al25 | 0.05989791 | -4.6104 | 7.43 | 39.26831
6246 | 13 | 13 | 20 | 30 | 24 | 57.65953 | 0.310533 | 0.1293706 | 622.0898 | 1 | 0 | 0 |  | Fe_Cr_Ni_Cu_Al | Fe13Cr13Ni20Cu30Al24 | 0.05808072 | -3.2764 | 7.84 | 38.35753
6247 | 9 | 11 | 20 | 38 | 22 | 55.87517 | 0.3158315 | 0.1250535 | 574.186 | 1 | 0 | 0 |  | Fe_Cr_Ni_Cu_Al | Fe9Cr11Ni20Cu38Al22 | 0.05550759 | -1.8444 | 8.22 | 36.67053
6248 | 6 | 8 | 20 | 50 | 16 | 55.06786 | 0.3223222 | 0.1109095 | 472.1349 | 1 | 0 | 0 |  | Fe_Cr_Ni_Cu_Al | Fe6Cr8Ni20Cu50Al16 | 0.04872431 | 0.4464 | 8.94 | 32.55786
6249 | 50 | 25 | 7 | 3 | 14 | 77.36084 | 0.2794654 | 0.1056807 | 602.8664 | 0 | 0 | 0 |  | Fe_Cr_Ni_Cu_Al | Fe50Cr25Ni7Cu3Al14 | 0.05149896 | -5.566371 | 7.020202 | 32.44202
6250 | 42 | 23 | 8 | 6 | 21 | 70.79305 | 0.2852201 | 0.1209379 | 677.763 | 0 | 0 | 0 |  | Fe_Cr_Ni_Cu_Al | Fe42Cr23Ni8Cu6Al21 | 0.05910436 | -6.4624 | 6.83 | 37.54622
6251 | 36 | 20 | 9 | 9 | 26 | 65.54682 | 0.2913862 | 0.1285038 | 689.5148 | 0 | 0 | 0 |  | Fe_Cr_Ni_Cu_Al | Fe36Cr20Ni9Cu9Al26 | 0.06265466 | -6.724 | 6.75 | 40.12309
6252 | 29 | 18 | 11 | 13 | 28 | 62.1481 | 0.2965172 | 0.1316803 | 679.5743 | 0 | 0 | 0 |  | Fe_Cr_Ni_Cu_Al | Fe29Cr18Ni11Cu13Al28 | 0.06336171 | -6.275686 | 6.838384 | 40.87894
6253 | 24 | 16 | 12 | 18 | 30 | 58.90953 | 0.3020075 | 0.1330222 | 656.1646 | 0 | 0 | 0 |  | Fe_Cr_Ni_Cu_Al | Fe24Cr16Ni12Cu18Al30 | 0.06341997 | -5.4192 | 6.96 | 41.04632
6254 | 18 | 13 | 14 | 25 | 31 | 55.45312 | 0.3093861 | 0.1334389 | 623.8658 | 1 | 0 | 0 |  | Fe_Cr_Ni_Cu_Al | Fe18Cr13Ni14Cu25Al31 | 0.06253763 | -4.45172 | 7.227723 | 40.65318
6255 | 13 | 10 | 15 | 32 | 30 | 52.82543 | 0.316138 | 0.1330601 | 593.7641 | 1 | 0 | 0 |  | Fe_Cr_Ni_Cu_Al | Fe13Cr10Ni15Cu32Al30 | 0.06096836 | -3.4208 | 7.56 | 39.65489
6256 | 8 | 8 | 15 | 42 | 26 | 51.38535 | 0.3220715 | 0.1291576 | 553.0239 | 1 | 0 | 0 |  | Fe_Cr_Ni_Cu_Al | Fe8Cr8Ni15Cu42Al26 | 0.05743666 | -1.740231 | 8.10101 | 37.12421
6257 | 5 | 6 | 15 | 55 | 19 | 51.37696 | 0.3274266 | 0.1155375 | 467.6709 | 1 | 0 | 0 |  | Fe_Cr_Ni_Cu_Al | Fe5Cr6Ni15Cu55Al19 | 0.05073748 | 0.21 | 8.88 | 32.79129
6258 | 52 | 17 | 7 | 3 | 21 | 70.00308 | 0.2889387 | 0.120671 | 674.7726 | 0 | 0 | 0 |  | Fe_Cr_Ni_Cu_Al | Fe52Cr17Ni7Cu3Al21 | 0.05968174 | -7.44 | 6.84 | 37.92454
6259 | 43 | 16 | 7 | 6 | 28 | 64.1217 | 0.2938568 | 0.1300021 | 689.969 | 0 | 0 | 0 |  | Fe_Cr_Ni_Cu_Al | Fe43Cr16Ni7Cu6Al28 | 0.0645428 | -7.8416 | 6.6 | 41.33908
6260 | 36 | 15 | 7 | 9 | 33 | 59.77397 | 0.2982925 | 0.1332501 | 666.4752 | 0 | 0 | 0 |  | Fe_Cr_Ni_Cu_Al | Fe36Cr15Ni7Cu9Al33 | 0.06643468 | -7.6368 | 6.46 | 42.74634
6261 | 30 | 13 | 8 | 14 | 36 | 56.07464 | 0.304236 | 0.1334132 | 628.0257 | 0 | 0 | 0 |  | Fe_Cr_Ni_Cu_Al | Fe30Cr13Ni8Cu14Al36 | 0.06640649 | -6.629154 | 6.534653 | 42.88292
6262 | 24 | 11 | 9 | 19 | 38 | 52.85186 | 0.3100348 | 0.1336175 | 594.0492 | 0 | 0 | 0 |  | Fe_Cr_Ni_Cu_Al | Fe24Cr11Ni9Cu19Al38 | 0.0658569 | -5.774728 | 6.643564 | 42.60812
6263 | 18 | 9 | 10 | 25 | 38 | 50.25578 | 0.3158773 | 0.1341356 | 568.6286 | 0 | 0 | 0 |  | Fe_Cr_Ni_Cu_Al | Fe18Cr9Ni10Cu25Al38 | 0.06459994 | -4.7424 | 6.87 | 41.74141
6264 | 12 | 7 | 11 | 33 | 37 | 47.90386 | 0.3222984 | 0.1339887 | 541.8886 | 0 | 0 | 0 |  | Fe_Cr_Ni_Cu_Al | Fe12Cr7Ni11Cu33Al37 | 0.06270401 | -3.6656 | 7.22 | 40.29394
6265 | 7 | 5 | 12 | 44 | 32 | 46.9226 | 0.3283805 | 0.1319552 | 520.4492 | 1 | 0 | 0 |  | Fe_Cr_Ni_Cu_Al | Fe7Cr5Ni12Cu44Al32 | 0.0593695 | -2.3148 | 7.86 | 37.78179
6266 | 4 | 4 | 12 | 57 | 23 | 47.99031 | 0.3320512 | 0.1217327 | 471.8331 | 1 | 0 | 0 |  | Fe_Cr_Ni_Cu_Al | Fe4Cr4Ni12Cu57Al23 | 0.05316767 | -0.5308 | 8.72 | 33.51647
6267 | 42 | 10 | 5 | 6 | 37 | 56.95696 | 0.3026378 | 0.1337043 | 642.2604 | 0 | 0 | 0 |  | Fe_Cr_Ni_Cu_Al | Fe42Cr10Ni5Cu6Al37 | 0.06853132 | -8.864 | 6.23 | 44.3102
6268 | 35 | 10 | 5 | 9 | 41 | 53.738 | 0.3060514 | 0.1334673 | 601.9236 | 0 | 0 | 0 |  | Fe_Cr_Ni_Cu_Al | Fe35Cr10Ni5Cu9Al41 | 0.06862022 | -8.1836 | 6.12 | 44.45821
6269 | 28 | 9 | 6 | 13 | 44 | 50.56032 | 0.3109606 | 0.1329787 | 561.9851 | 0 | 0 | 0 |  | Fe_Cr_Ni_Cu_Al | Fe28Cr9Ni6Cu13Al44 | 0.06787599 | -7.364 | 6.13 | 44.09225
6270 | 22 | 8 | 7 | 18 | 45 | 48.264 | 0.315624 | 0.1326671 | 534.0263 | 0 | 0 | 0 |  | Fe_Cr_Ni_Cu_Al | Fe22Cr8Ni7Cu18Al45 | 0.06663519 | -6.2904 | 6.27 | 43.22453
6271 | 16 | 6 | 8 | 25 | 45 | 45.70559 | 0.3220989 | 0.1325354 | 505.1496 | 0 | 0 | 0 |  | Fe_Cr_Ni_Cu_Al | Fe16Cr6Ni8Cu25Al45 | 0.06491299 | -5.0212 | 6.54 | 41.8932
6272 | 11 | 5 | 9 | 32 | 43 | 44.48814 | 0.3265599 | 0.1331122 | 495.346 | 0 | 0 | 0 |  | Fe_Cr_Ni_Cu_Al | Fe11Cr5Ni9Cu32Al43 | 0.06325383 | -4.0652 | 6.89 | 40.48871
6273 | 6 | 3 | 11 | 43 | 38 | 43.73762 | 0.3325688 | 0.13319 | 490.1002 | 0 | 0 | 0 |  | Fe_Cr_Ni_Cu_Al | Fe6Cr3Ni11Cu43Al38 | 0.06064196 | -3.162435 | 7.554455 | 38.46779
6274 | 32 | 6 | 3 | 9 | 50 | 47.79028 | 0.3138601 | 0.1297649 | 510.872 | 0 | 0 | 0 |  | Fe_Cr_Ni_Cu_Al | Fe32Cr6Ni3Cu9Al50 | 0.06868183 | -8.144 | 5.71 | 44.81071
6275 | 25 | 6 | 4 | 13 | 52 | 45.56472 | 0.3175779 | 0.1284709 | 477.2145 | 0 | 0 | 0 |  | Fe_Cr_Ni_Cu_Al | Fe25Cr6Ni4Cu13Al52 | 0.0671535 | -7.1284 | 5.75 | 43.75888
6276 | 19 | 5 | 5 | 18 | 53 | 43.35983 | 0.3225156 | 0.1277528 | 448.8181 | 0 | 0 | 0 |  | Fe_Cr_Ni_Cu_Al | Fe19Cr5Ni5Cu18Al53 | 0.06546317 | -6.034 | 5.89 | 42.49508
6277 | 13 | 4 | 6 | 23 | 53 | 41.35592 | 0.3274533 | 0.1286306 | 430.6121 | 0 | 0 | 0 |  | Fe_Cr_Ni_Cu_Al | Fe13Cr4Ni6Cu23Al53 | 0.06371496 | -5.202326 | 6.060606 | 41.11209
6278 | 8 | 4 | 8 | 30 | 50 | 41.18062 | 0.330262 | 0.1305798 | 440.1209 | 0 | 0 | 0 |  | Fe_Cr_Ni_Cu_Al | Fe8Cr4Ni8Cu30Al50 | 0.06266149 | -4.6256 | 6.48 | 40.10785
6279 | 12 | 47 | 3 | 33 | 5 | 81.38551 | 0.2696338 | 0.06384327 | 279.6558 | 0 | 0 | 0 |  | Fe_Cr_Ni_Cu_Al | Fe12Cr47Ni3Cu33Al5 | 0.03204614 | 7.6112 | 7.86 | 20.68333
6280 | 11 | 40 | 5 | 39 | 5 | 76.9974 | 0.2790558 | 0.06498899 | 273.8565 | 0 | 0 | 0 |  | Fe_Cr_Ni_Cu_Al | Fe11Cr40Ni5Cu39Al5 | 0.03185279 | 7.9108 | 8.22 | 21.0188
6281 | 10 | 34 | 7 | 44 | 4 | 73.96397 | 0.2868441 | 0.06016926 | 232.5273 | 0 | 0 | 0 |  | Fe_Cr_Ni_Cu_Al | Fe10Cr34Ni7Cu44Al4 | 0.02910892 | 8.230181 | 8.585859 | 20.10126
6282 | 9 | 27 | 11 | 49 | 4 | 69.91286 | 0.2965975 | 0.06157251 | 229.0975 | 0 | 0 | 0 |  | Fe_Cr_Ni_Cu_Al | Fe9Cr27Ni11Cu49Al4 | 0.02882435 | 7.442 | 8.95 | 20.73732
6283 | 7 | 22 | 14 | 53 | 3 | 67.41071 | 0.3035473 | 0.05589145 | 187.0835 | 0 | 0 | 0 |  | Fe_Cr_Ni_Cu_Al | Fe7Cr22Ni14Cu53Al3 | 0.02574643 | 7.061728 | 9.292929 | 19.92919
6284 | 19 | 51 | 3 | 21 | 6 | 85.9725 | 0.2612927 | 0.07005126 | 341.7243 | 0 | 0 | 0 |  | Fe_Cr_Ni_Cu_Al | Fe19Cr51Ni3Cu21Al6 | 0.03500684 | 4.5204 | 7.37 | 22.20208
6285 | 17 | 44 | 5 | 27 | 7 | 80.79538 | 0.2707591 | 0.07567205 | 365.7881 | 0 | 0 | 0 |  | Fe_Cr_Ni_Cu_Al | Fe17Cr44Ni5Cu27Al7 | 0.03712676 | 5.1828 | 7.68 | 23.77611
6286 | 16 | 38 | 7 | 32 | 8 | 76.39183 | 0.2792707 | 0.08075985 | 386.3097 | 0 | 0 | 0 |  | Fe_Cr_Ni_Cu_Al | Fe16Cr38Ni7Cu32Al8 | 0.03883089 | 5.299088 | 7.940594 | 25.07572
6287 | 14 | 32 | 10 | 36 | 8 | 72.94965 | 0.2870803 | 0.08165942 | 378.125 | 0 | 0 | 0 |  | Fe_Cr_Ni_Cu_Al | Fe14Cr32Ni10Cu36Al8 | 0.03874935 | 5.2032 | 8.24 | 25.53056
6288 | 11 | 26 | 14 | 40 | 9 | 68.80022 | 0.2957647 | 0.08697597 | 396.7517 | 1 | 0 | 0 |  | Fe_Cr_Ni_Cu_Al | Fe11Cr26Ni14Cu40Al9 | 0.04029029 | 4.2948 | 8.51 | 26.94595
6289 | 9 | 21 | 18 | 44 | 8 | 66.40785 | 0.302861 | 0.08421086 | 365.7827 | 1 | 0 | 0 |  | Fe_Cr_Ni_Cu_Al | Fe9Cr21Ni18Cu44Al8 | 0.03820437 | 4.1012 | 8.86 | 26.45826
6290 | 7 | 16 | 23 | 46 | 7 | 64.43967 | 0.309376 | 0.08137784 | 337.3227 | 1 | 0 | 0 |  | Fe_Cr_Ni_Cu_Al | Fe7Cr16Ni23Cu46Al7 | 0.03624459 | 3.557596 | 9.181818 | 26.21407
6291 | 29 | 52 | 3 | 12 | 4 | 90.97951 | 0.2563849 | 0.06172313 | 295.833 | 0 | 0 | 0 |  | Fe_Cr_Ni_Cu_Al | Fe29Cr52Ni3Cu12Al4 | 0.02963932 | 2.2856 | 7.18 | 19.13459
6292 | 27 | 46 | 4 | 16 | 8 | 84.39222 | 0.2646929 | 0.08128912 | 426.6522 | 0 | 0 | 0 |  | Fe_Cr_Ni_Cu_Al | Fe27Cr46Ni4Cu16Al8 | 0.03965726 | 1.98804 | 7.247525 | 24.98855
6293 | 24 | 39 | 6 | 21 | 10 | 78.87916 | 0.2737133 | 0.08939883 | 466.3766 | 0 |  | 0 |  | Fe_Cr_Ni_Cu_Al | Fe24Cr39Ni6Cu21Al10 | 0.04340283 | 2.3808 | 7.47 | 27.50636
6294 | 21 | 34 | 9 | 25 | 12 | 74.41248 | 0.2814295 | 0.09718784 | 504.6253 | 1 | 0 | 0 |  | Fe_Cr_Ni_Cu_Al | Fe21Cr34Ni9Cu25Al12 | 0.04618346 | 2.024507 | 7.653465 | 29.51699
6295 | 17 | 29 | 13 | 28 | 13 | 70.86571 | 0.2885065 | 0.1014886 | 517.5821 | 1 | 0 | 0 |  | Fe_Cr_Ni_Cu_Al | Fe17Cr29Ni13Cu28Al13 | 0.04749797 | 1.4124 | 7.87 | 30.80506
6296 | 14 | 24 | 17 | 31 | 14 | 67.42126 | 0.2958373 | 0.1057306 | 528.636 | 1 | 0 | 0 |  | Fe_Cr_Ni_Cu_Al | Fe14Cr24Ni17Cu31Al14 | 0.04853838 | 0.7296 | 8.09 | 31.94768
6297 | 11 | 19 | 23 | 34 | 13 | 65.26255 | 0.3029337 | 0.1047131 | 508.6181 | 1 | 0 | 0 |  | Fe_Cr_Ni_Cu_Al | Fe11Cr19Ni23Cu34Al13 | 0.04696212 | 0.362 | 8.45 | 31.8088
6298 | 8 | 15 | 29 | 36 | 12 | 63.72357 | 0.3086133 | 0.1036713 | 492.1002 | 1 | 0 | 0 |  | Fe_Cr_Ni_Cu_Al | Fe8Cr15Ni29Cu36Al12 | 0.04539028 | -0.0692 | 8.76 | 31.63317
6299 | 6 | 12 | 36 | 37 | 9 | 64.13987 | 0.3121792 | 0.09485852 | 433.0379 | 1 |  | 0 |  | Fe_Cr_Ni_Cu_Al | Fe6Cr12Ni36Cu37Al9 | 0.04057534 | 0.3516 | 9.14 | 29.69469
6300 | 38 | 43 | 3 | 10 | 6 | 87.10236 | 0.2638502 | 0.07345799 | 377.4636 | 1 | 0 | 0 |  | Fe_Cr_Ni_Cu_Al | Fe38Cr43Ni3Cu10Al6 | 0.03552208 | 0.7644 | 7.2 | 22.50312
6301 | 34 | 38 | 4 | 13 | 10 | 81.32931 | 0.2704605 | 0.08991416 | 485.2234 | 1 |  | 0 |  | Fe_Cr_Ni_Cu_Al | Fe34Cr38Ni4Cu13Al10 | 0.04416478 | 0.2873176 | 7.20202 | 27.72325
6302 | 29 | 33 | 7 | 16 | 14 | 75.58246 | 0.2781359 | 0.103413 | 562.822 | 1 | 0 | 0 |  | Fe_Cr_Ni_Cu_Al | Fe29Cr33Ni7Cu16Al14 | 0.0501816 | -0.6652382 | 7.252525 | 31.6875
6303 | 25 | 29 | 10 | 19 | 17 | 71.12731 | 0.2849588 | 0.1123631 | 605.03 | 1 | 0 | 0 |  | Fe_Cr_Ni_Cu_Al | Fe25Cr29Ni10Cu19Al17 | 0.05337551 | -1.3504 | 7.34 | 34.00152
6304 | 20 | 25 | 15 | 21 | 19 | 67.60225 | 0.2914683 | 0.1191037 | 632.5974 | 1 | 0 | 0 |  | Fe_Cr_Ni_Cu_Al | Fe20Cr25Ni15Cu21Al19 | 0.05516764 | -2.5216 | 7.48 | 35.70454
6305 | 16 | 21 | 20 | 24 | 19 | 65.15327 | 0.2978192 | 0.1207948 | 627.9749 | 1 | 0 | 0 |  | Fe_Cr_Ni_Cu_Al | Fe16Cr21Ni20Cu24Al19 | 0.05480173 | -2.8424 | 7.75 | 36.09452
6306 | 12 | 17 | 26 | 26 | 18 | 63.46506 | 0.3036566 | 0.1204391 | 613.9283 | 1 | 0 | 0 |  | Fe_Cr_Ni_Cu_Al | Fe12Cr17Ni26Cu26Al18 | 0.05372123 | -3.288644 | 8.060606 | 36.15841
6307 | 9 | 13 | 34 | 28 | 17 | 62.17233 | 0.3095479 | 0.1210698 | 611.9916 | 1 | 0 | 0 |  | Fe_Cr_Ni_Cu_Al | Fe9Cr13Ni34Cu28Al17 | 0.05216336 | -3.707872 | 8.405941 | 36.0093
6308 | 6 | 11 | 43 | 28 | 12 | 64.26092 | 0.3114648 | 0.1092566 | 543.4145 | 1 | 0 | 0 |  | Fe_Cr_Ni_Cu_Al | Fe6Cr11Ni43Cu28Al12 | 0.04605404 | -2.7988 | 8.88 | 33.0867
6309 | 45 | 35 | 3 | 8 | 9 | 82.85967 | 0.2707265 | 0.08729493 | 474.6717 | 1 | 0 | 0 |  | Fe_Cr_Ni_Cu_Al | Fe45Cr35Ni3Cu8Al9 | 0.04247095 | -1.086 | 7.15 | 26.59993
6310 | 39 | 31 | 5 | 10 | 14 | 77.04438 | 0.2767841 | 0.1036652 | 577.1509 | 0 | 0 | 0 |  | Fe_Cr_Ni_Cu_Al | Fe39Cr31Ni5Cu10Al14 | 0.05082441 | -2.334456 | 7.070707 | 31.9018
6311 | 33 | 27 | 8 | 12 | 19 | 71.38365 | 0.2836154 | 0.1165444 | 642.1437 | 0 | 0 | 0 |  | Fe_Cr_Ni_Cu_Al | Fe33Cr27Ni8Cu12Al19 | 0.0565314 | -3.717988 | 7.020202 | 35.82559
6312 | 28 | 24 | 12 | 14 | 22 | 67.65554 | 0.2893891 | 0.1240213 | 672.2442 | 0 | 0 | 0 |  | Fe_Cr_Ni_Cu_Al | Fe28Cr24Ni12Cu14Al22 | 0.05881945 | -4.6928 | 7.08 | 37.75915
6313 | 23 | 20 | 17 | 16 | 24 | 64.2181 | 0.2960099 | 0.1293608 | 684.956 | 0 | 0 | 0 |  | Fe_Cr_Ni_Cu_Al | Fe23Cr20Ni17Cu16Al24 | 0.06006731 | -5.6568 | 7.22 | 39.19904
6314 | 18 | 17 | 22 | 18 | 25 | 61.76617 | 0.3014314 | 0.1332603 | 693.0227 | 0 | 0 | 0 |  | Fe_Cr_Ni_Cu_Al | Fe18Cr17Ni22Cu18Al25 | 0.06041793 | -6.3992 | 7.39 | 40.04298
6315 | 13 | 13 | 30 | 20 | 24 | 60.14115 | 0.3077116 | 0.1353674 | 697.5166 | 0 | 0 | 0 |  | Fe_Cr_Ni_Cu_Al | Fe13Cr13Ni30Cu20Al24 | 0.05940113 | -7.0604 | 7.74 | 40.2763
6316 | 9 | 11 | 38 | 20 | 22 | 60.36818 | 0.3106205 | 0.1354886 | 705.7092 | 1 | 0 | 0 |  | Fe_Cr_Ni_Cu_Al | Fe9Cr11Ni38Cu20Al22 | 0.05782178 | -7.6476 | 8.04 | 39.97349
6317 | 6 | 8 | 50 | 20 | 16 | 62.76041 | 0.3135011 | 0.1250848 | 656.7656 | 1 | 0 | 0 |  | Fe_Cr_Ni_Cu_Al | Fe6Cr8Ni50Cu20Al16 | 0.05196716 | -6.4896 | 8.64 | 36.98884
6318 | 50 | 25 | 3 | 7 | 14 | 76.26764 | 0.2803187 | 0.103874 | 578.0785 | 0 | 0 | 0 |  | Fe_Cr_Ni_Cu_Al | Fe50Cr25Ni3Cu7Al14 | 0.05128892 | -3.086624 | 7.060606 | 32.10005
6319 | 42 | 23 | 6 | 8 | 21 | 70.27504 | 0.2856752 | 0.1202024 | 666.0854 | 0 | 0 | 0 |  | Fe_Cr_Ni_Cu_Al | Fe42Cr23Ni6Cu8Al21 | 0.0589183 | -5.256 | 6.85 | 37.25875
6320 | 36 | 20 | 9 | 9 | 26 | 65.54682 | 0.2913862 | 0.1285038 | 689.5148 | 0 | 0 | 0 |  | Fe_Cr_Ni_Cu_Al | Fe36Cr20Ni9Cu9Al26 | 0.06265466 | -6.724 | 6.75 | 40.12309
6321 | 29 | 18 | 13 | 11 | 28 | 62.64553 | 0.2959992 | 0.1322544 | 690.0916 | 0 | 0 | 0 |  | Fe_Cr_Ni_Cu_Al | Fe29Cr18Ni13Cu11Al28 | 0.06363103 | -7.389858 | 6.818182 | 41.28861
6322 | 24 | 16 | 18 | 12 | 30 | 60.36564 | 0.3003941 | 0.1368697 | 703.3124 | 0 | 0 | 0 |  | Fe_Cr_Ni_Cu_Al | Fe24Cr16Ni18Cu12Al30 | 0.06428756 | -8.5248 | 6.9 | 42.35847
6323 | 18 | 13 | 25 | 14 | 31 | 58.06679 | 0.3062891 | 0.1416632 | 717.5441 | 0 | 0 | 0 |  | Fe_Cr_Ni_Cu_Al | Fe18Cr13Ni25Cu14Al31 | 0.0642078 | -9.489658 | 7.118812 | 43.14846
6324 | 13 | 10 | 32 | 15 | 30 | 56.89204 | 0.3110945 | 0.1445421 | 729.5239 | 0 | 0 | 0 |  | Fe_Cr_Ni_Cu_Al | Fe13Cr10Ni32Cu15Al30 | 0.06362127 | -10.3228 | 7.39 | 43.56088
6325 | 8 | 8 | 42 | 15 | 26 | 58.00363 | 0.313803 | 0.1451603 | 754.389 | 0 | 0 | 0 |  | Fe_Cr_Ni_Cu_Al | Fe8Cr8Ni42Cu15Al26 | 0.06145304 | -10.754 | 7.828283 | 42.91735
6326 | 5 | 6 | 55 | 15 | 19 | 61.42597 | 0.315272 | 0.1360278 | 732.1976 | 1 | 0 | 0 |  | Fe_Cr_Ni_Cu_Al | Fe5Cr6Ni55Cu15Al19 | 0.05565429 | -9.198 | 8.48 | 39.62308
6327 | 52 | 17 | 3 | 7 | 21 | 68.97221 | 0.2898703 | 0.119188 | 651.4966 | 0 | 0 | 0 |  | Fe_Cr_Ni_Cu_Al | Fe52Cr17Ni3Cu7Al21 | 0.05932823 | -4.9696 | 6.88 | 37.39602
6328 | 43 | 16 | 6 | 7 | 28 | 63.8746 | 0.2941055 | 0.1296028 | 683.8359 | 0 | 0 | 0 |  | Fe_Cr_Ni_Cu_Al | Fe43Cr16Ni6Cu7Al28 | 0.06441951 | -7.2268 | 6.61 | 41.15269
6329 | 36 | 15 | 9 | 7 | 33 | 60.25349 | 0.297768 | 0.134467 | 681.5367 | 0 | 0 | 0 |  | Fe_Cr_Ni_Cu_Al | Fe36Cr15Ni9Cu7Al33 | 0.06672876 | -8.8512 | 6.44 | 43.19539
6330 | 30 | 13 | 14 | 8 | 36 | 57.47157 | 0.3025916 | 0.1383411 | 680.9983 | 0 | 0 | 0 |  | Fe_Cr_Ni_Cu_Al | Fe30Cr13Ni14Cu8Al36 | 0.0673695 | -10.04764 | 6.475248 | 44.35224
6331 | 24 | 11 | 19 | 9 | 38 | 55.14361 | 0.3071561 | 0.1419181 | 681.0279 | 0 | 0 | 0 |  | Fe_Cr_Ni_Cu_Al | Fe24Cr11Ni19Cu9Al38 | 0.06758671 | -11.13499 | 6.544554 | 45.24333
6332 | 18 | 9 | 25 | 10 | 38 | 53.70142 | 0.3113315 | 0.1456137 | 691.9939 | 0 | 0 | 0 |  | Fe_Cr_Ni_Cu_Al | Fe18Cr9Ni25Cu10Al38 | 0.06732458 | -12.1764 | 6.72 | 45.86704
6333 | 12 | 7 | 33 | 11 | 37 | 52.95186 | 0.3153756 | 0.1506739 | 722.5156 | 0 | 0 | 0 |  | Fe_Cr_Ni_Cu_Al | Fe12Cr7Ni33Cu11Al37 | 0.06675306 | -13.2576 | 7 | 46.36259
6334 | 7 | 5 | 44 | 12 | 32 | 54.41315 | 0.318136 | 0.1540935 | 775.4359 | 0 | 0 | 0 |  | Fe_Cr_Ni_Cu_Al | Fe7Cr5Ni44Cu12Al32 | 0.06484447 | -13.4764 | 7.54 | 45.80034
6335 | 4 | 4 | 57 | 12 | 23 | 59.00736 | 0.317864 | 0.1471432 | 792.7968 | 1 | 0 | 0 |  | Fe_Cr_Ni_Cu_Al | Fe4Cr4Ni57Cu12Al23 | 0.059504 | -11.6728 | 8.27 | 42.4791
6336 | 42 | 10 | 6 | 5 | 37 | 57.19066 | 0.3023648 | 0.1343847 | 650.024 | 0 | 0 | 0 |  | Fe_Cr_Ni_Cu_Al | Fe42Cr10Ni6Cu5Al37 | 0.06869042 | -9.5028 | 6.22 | 44.55219
6337 | 35 | 10 | 9 | 5 | 41 | 54.65155 | 0.3049134 | 0.1364489 | 633.7121 | 0 | 0 | 0 |  | Fe_Cr_Ni_Cu_Al | Fe35Cr10Ni9Cu5Al41 | 0.06933415 | -10.7052 | 6.08 | 45.5581
6338 | 28 | 9 | 13 | 6 | 44 | 52.12808 | 0.3088712 | 0.1385856 | 618.3667 | 0 | 0 | 0 |  | Fe_Cr_Ni_Cu_Al | Fe28Cr9Ni13Cu6Al44 | 0.06924333 | -11.606 | 6.06 | 46.21063
6339 | 22 | 8 | 18 | 7 | 45 | 50.70473 | 0.3122176 | 0.1417802 | 623.3577 | 0 | 0 | 0 |  | Fe_Cr_Ni_Cu_Al | Fe22Cr8Ni18Cu7Al45 | 0.06888571 | -12.5692 | 6.16 | 46.70803
6340 | 16 | 6 | 25 | 8 | 45 | 49.45402 | 0.316607 | 0.1467264 | 643.1779 | 0 | 0 | 0 |  | Fe_Cr_Ni_Cu_Al | Fe16Cr6Ni25Cu8Al45 | 0.06849937 | -13.8544 | 6.37 | 47.40633
6341 | 11 | 5 | 32 | 9 | 43 | 49.58851 | 0.3189761 | 0.152057 | 683.9685 | 0 | 0 | 0 |  | Fe_Cr_Ni_Cu_Al | Fe11Cr5Ni32Cu9Al43 | 0.068048 | -14.7648 | 6.66 | 47.78811
6342 | 6 | 3 | 43 | 11 | 38 | 50.91251 | 0.3219574 | 0.1584109 | 755.1086 | 0 | 0 | 0 |  | Fe_Cr_Ni_Cu_Al | Fe6Cr3Ni43Cu11Al38 | 0.06678573 | -15.0201 | 7.237624 | 47.60005
6343 | 32 | 6 | 9 | 3 | 50 | 49.09144 | 0.3120015 | 0.1346671 | 556.5351 | 0 | 0 | 0 |  | Fe_Cr_Ni_Cu_Al | Fe32Cr6Ni9Cu3Al50 | 0.06997739 | -12.0896 | 5.65 | 46.84272
6344 | 25 | 6 | 13 | 4 | 52 | 47.49146 | 0.3146893 | 0.1362958 | 546.6726 | 0 | 0 | 0 |  | Fe_Cr_Ni_Cu_Al | Fe25Cr6Ni13Cu4Al52 | 0.06922451 | -12.82 | 5.66 | 47.02484
6345 | 19 | 5 | 18 | 5 | 53 | 46.11675 | 0.3181839 | 0.139433 | 549.6832 | 0 | 0 | 0 |  | Fe_Cr_Ni_Cu_Al | Fe19Cr5Ni18Cu5Al53 | 0.06859148 | -13.7976 | 5.76 | 47.42446
6346 | 13 | 4 | 23 | 6 | 53 | 44.97133 | 0.3215298 | 0.1433629 | 559.2513 | 0 | 0 | 0 |  | Fe_Cr_Ni_Cu_Al | Fe13Cr4Ni23Cu6Al53 | 0.06800123 | -14.80461 | 5.888889 | 47.85322
6347 | 8 | 4 | 30 | 8 | 50 | 45.87907 | 0.3226322 | 0.1507061 | 619.2757 | 0 | 0 | 0 |  | Fe_Cr_Ni_Cu_Al | Fe8Cr4Ni30Cu8Al50 | 0.0679398 | -15.5904 | 6.26 | 48.30901
6348 | 12 | 47 | 33 | 5 | 3 | 91.04702 | 0.2642865 | 0.06611138 | 336.3585 | 1 | 0 | 0 |  | Fe_Cr_Ni_Cu_Al | Fe12Cr47Ni33Cu5Al3 | 0.02562386 | -4.7808 | 7.72 | 18.90401
6349 | 11 | 40 | 39 | 5 | 5 | 86.76025 | 0.2720936 | 0.07983905 | 435.6836 | 1 | 0 | 0 |  | Fe_Cr_Ni_Cu_Al | Fe11Cr40Ni39Cu5Al5 | 0.03233967 | -6.0972 | 7.88 | 22.93709
6350 | 10 | 34 | 44 | 4 | 7 | 83.28003 | 0.2783269 | 0.09202765 | 525.6583 | 1 | 1 | 1 | 525.6583 | Fe_Cr_Ni_Cu_Al | Fe10Cr34Ni44Cu4Al7 | 0.03777637 | -7.668605 | 7.969697 | 26.32522
6351 | 9 | 27 | 49 | 4 | 11 | 77.61628 | 0.2868934 | 0.1108108 | 658.1379 | 1 | 0 | 0 |  | Fe_Cr_Ni_Cu_Al | Fe9Cr27Ni49Cu4Al11 | 0.04572949 | -9.5196 | 8.01 | 31.57094
6352 | 7 | 22 | 53 | 3 | 14 | 73.81703 | 0.2927241 | 0.1237646 | 745.1266 | 1 | 0 | 0 |  | Fe_Cr_Ni_Cu_Al | Fe7Cr22Ni53Cu3Al14 | 0.0506805 | -11.37884 | 8.010101 | 35.07143
6353 | 19 | 51 | 21 | 6 | 3 | 92.64179 | 0.2586431 | 0.06246737 | 309.8853 | 0 | 0 | 0 |  | Fe_Cr_Ni_Cu_Al | Fe19Cr51Ni21Cu6Al3 | 0.02575696 | -2.8668 | 7.43 | 18.24872
6354 | 17 | 44 | 27 | 7 | 5 | 88.01321 | 0.2668344 | 0.07606689 | 406.0077 | 1 | 0 | 0 |  | Fe_Cr_Ni_Cu_Al | Fe17Cr44Ni27Cu7Al5 | 0.03244006 | -4.0492 | 7.62 | 22.43992
6355 | 16 | 38 | 32 | 8 | 7 | 83.81183 | 0.274266 | 0.08730693 | 483.8857 | 1 | 0 | 0 |  | Fe_Cr_Ni_Cu_Al | Fe16Cr38Ni32Cu8Al7 | 0.03749106 | -4.97363 | 7.772277 | 25.74921
6356 | 14 | 32 | 36 | 8 | 10 | 79.34625 | 0.2810597 | 0.1019715 | 586.3401 | 1 | 0 | 0 |  | Fe_Cr_Ni_Cu_Al | Fe14Cr32Ni36Cu8Al10 | 0.04385249 | -6.632 | 7.82 | 29.89381
6357 | 11 | 26 | 40 | 9 | 14 | 73.89315 | 0.2890034 | 0.1179063 | 686.9095 | 1 | 0 | 0 |  | Fe_Cr_Ni_Cu_Al | Fe11Cr26Ni40Cu9Al14 | 0.05015933 | -8.2764 | 7.85 | 34.27752
6358 | 9 | 21 | 44 | 8 | 18 | 69.56469 | 0.2953521 | 0.1316433 | 769.0435 | 1 | 0 | 0 |  | Fe_Cr_Ni_Cu_Al | Fe9Cr21Ni44Cu8Al18 | 0.05515508 | -10.4876 | 7.8 | 37.91833
6359 | 7 | 16 | 46 | 7 | 23 | 64.64638 | 0.3018969 | 0.1451327 | 831.5515 | 1 | 0 | 0 |  | Fe_Cr_Ni_Cu_Al | Fe7Cr16Ni46Cu7Al23 | 0.06013712 | -12.86685 | 7.656566 | 41.72572
6360 | 29 | 52 | 12 | 4 | 3 | 94.12104 | 0.2550679 | 0.06028642 | 296.0494 | 0 | 0 | 0 |  | Fe_Cr_Ni_Cu_Al | Fe29Cr52Ni12Cu4Al3 | 0.02576514 | -2.2788 | 7.17 | 17.34242
6361 | 27 | 46 | 16 | 8 | 4 | 89.62847 | 0.2631669 | 0.06684181 | 335.3807 | 0 | 0 | 0 |  | Fe_Cr_Ni_Cu_Al | Fe27Cr46Ni16Cu8Al4 | 0.02940003 | -1.564552 | 7.445545 | 20.00904
6362 | 24 | 39 | 21 | 10 | 6 | 84.8563 | 0.2713066 | 0.07907926 | 417.7034 | 1 | 0 | 0 |  | Fe_Cr_Ni_Cu_Al | Fe24Cr39Ni21Cu10Al6 | 0.03532667 | -2.3172 | 7.64 | 23.89909
6363 | 21 | 34 | 25 | 12 | 9 | 80.02346 | 0.2784192 | 0.0932425 | 512.8014 | 1 | 0 | 0 |  | Fe_Cr_Ni_Cu_Al | Fe21Cr34Ni25Cu12Al9 | 0.04177604 | -3.348299 | 7.732673 | 28.07242
6364 | 17 | 29 | 28 | 13 | 13 | 74.9245 | 0.2850637 | 0.1092783 | 615.8414 | 1 | 0 | 0 |  | Fe_Cr_Ni_Cu_Al | Fe17Cr29Ni28Cu13Al13 | 0.04858329 | -5.0616 | 7.72 | 32.55137
6365 | 14 | 24 | 31 | 14 | 17 | 69.99872 | 0.2920936 | 0.1223615 | 687.6571 | 1 | 0 | 0 |  | Fe_Cr_Ni_Cu_Al | Fe14Cr24Ni31Cu14Al17 | 0.05361715 | -6.6504 | 7.71 | 36.10609
6366 | 11 | 19 | 34 | 13 | 23 | 64.51451 | 0.2991763 | 0.138042 | 764.0428 | 1 | 0 | 0 |  | Fe_Cr_Ni_Cu_Al | Fe11Cr19Ni34Cu13Al23 | 0.05935415 | -9.4176 | 7.54 | 40.31525
6367 | 8 | 15 | 36 | 12 | 29 | 59.62376 | 0.3053912 | 0.1487419 | 792.2905 | 1 | 0 | 0 |  | Fe_Cr_Ni_Cu_Al | Fe8Cr15Ni36Cu12Al29 | 0.06331467 | -11.8232 | 7.33 | 43.52358
6368 | 6 | 12 | 37 | 9 | 36 | 55.28534 | 0.3100653 | 0.1558839 | 788.0337 | 1 | 0 | 0 |  | Fe_Cr_Ni_Cu_Al | Fe6Cr12Ni37Cu9Al36 | 0.06652498 | -14.6472 | 6.97 | 46.39222
6369 | 38 | 43 | 10 | 6 | 3 | 90.53619 | 0.2630781 | 0.05991906 | 284.6001 | 1 | 0 | 0 |  | Fe_Cr_Ni_Cu_Al | Fe38Cr43Ni10Cu6Al3 | 0.02604991 | -0.9304 | 7.37 | 17.58845
6370 | 34 | 38 | 13 | 10 | 4 | 86.60088 | 0.2696093 | 0.06628592 | 322.089 | 1 | 0 | 0 |  | Fe_Cr_Ni_Cu_Al | Fe34Cr38Ni13Cu10Al4 | 0.02988815 | -0.1363126 | 7.59596 | 20.29645
6371 | 29 | 33 | 16 | 14 | 7 | 81.04196 | 0.2771871 | 0.08209095 | 425.1685 | 1 | 0 | 0 |  | Fe_Cr_Ni_Cu_Al | Fe29Cr33Ni16Cu14Al7 | 0.03800708 | -0.3950617 | 7.727273 | 25.35
6372 | 25 | 29 | 19 | 17 | 10 | 76.32795 | 0.2837974 | 0.0946599 | 502.7902 | 1 | 0 | 0 |  | Fe_Cr_Ni_Cu_Al | Fe25Cr29Ni19Cu17Al10 | 0.04373019 | -1.1196 | 7.81 | 29.0577
6373 | 20 | 25 | 21 | 19 | 15 | 70.67866 | 0.2904692 | 0.1115618 | 601.5159 | 1 | 0 | 0 |  | Fe_Cr_Ni_Cu_Al | Fe20Cr25Ni21Cu19Al15 | 0.05096297 | -2.8176 | 7.74 | 33.68026
6374 | 16 | 21 | 24 | 19 | 20 | 65.82618 | 0.2967041 | 0.1256257 | 673.662 | 1 | 0 | 0 |  | Fe_Cr_Ni_Cu_Al | Fe16Cr21Ni24Cu19Al20 | 0.05626671 | -5.0912 | 7.63 | 37.38395
6375 | 12 | 17 | 26 | 18 | 26 | 60.68791 | 0.302968 | 0.1385535 | 721.3899 | 1 | 0 | 0 |  | Fe_Cr_Ni_Cu_Al | Fe12Cr17Ni26Cu18Al26 | 0.06101939 | -7.657178 | 7.414141 | 40.90364
6376 | 9 | 13 | 28 | 17 | 34 | 55.172 | 0.3100293 | 0.1462825 | 713.878 | 1 | 0 | 0 |  | Fe_Cr_Ni_Cu_Al | Fe9Cr13Ni28Cu17Al34 | 0.06460577 | -10.16841 | 7.118812 | 43.89734
6377 | 6 | 11 | 28 | 12 | 43 | 50.59196 | 0.3137935 | 0.1510512 | 682.4443 | 0 | 0 | 0 |  | Fe_Cr_Ni_Cu_Al | Fe6Cr11Ni28Cu12Al43 | 0.06713501 | -13.3064 | 6.55 | 46.42734
6378 | 45 | 35 | 8 | 9 | 3 | 86.97829 | 0.2706414 | 0.05901493 | 268.729 | 1 | 0 | 0 |  | Fe_Cr_Ni_Cu_Al | Fe45Cr35Ni8Cu9Al3 | 0.02636434 | 0.7952 | 7.58 | 17.93074
6379 | 39 | 31 | 10 | 14 | 5 | 82.29088 | 0.2769737 | 0.07070872 | 341.5093 | 1 | 0 | 0 |  | Fe_Cr_Ni_Cu_Al | Fe39Cr31Ni10Cu14Al5 | 0.03312191 | 1.568003 | 7.747475 | 22.16963
6380 | 33 | 27 | 12 | 19 | 8 | 76.87466 | 0.284085 | 0.08460403 | 425.5431 | 1 | 0 | 0 |  | Fe_Cr_Ni_Cu_Al | Fe33Cr27Ni12Cu19Al8 | 0.04018817 | 1.607999 | 7.868687 | 26.55303
6381 | 28 | 24 | 14 | 22 | 12 | 71.94032 | 0.2900404 | 0.09913673 | 511.4802 | 1 | 0 | 0 |  | Fe_Cr_Ni_Cu_Al | Fe28Cr24Ni14Cu22Al12 | 0.04683087 | 0.4928 | 7.86 | 30.65723
6382 | 23 | 20 | 16 | 24 | 17 | 66.45086 | 0.2969583 | 0.1136855 | 585.2187 | 1 | 0 | 0 |  | Fe_Cr_Ni_Cu_Al | Fe23Cr20Ni16Cu24Al17 | 0.05298046 | -1.2228 | 7.79 | 34.61363
6383 | 18 | 17 | 18 | 25 | 22 | 61.78185 | 0.3027639 | 0.1253915 | 632.7022 | 1 | 0 | 0 |  | Fe_Cr_Ni_Cu_Al | Fe18Cr17Ni18Cu25Al22 | 0.05738235 | -3.0816 | 7.67 | 37.62225
6384 | 13 | 13 | 20 | 24 | 30 | 55.75881 | 0.3101047 | 0.1373752 | 656.2221 | 1 | 0 | 0 |  | Fe_Cr_Ni_Cu_Al | Fe13Cr13Ni20Cu24Al30 | 0.06220375 | -5.9596 | 7.36 | 41.179
6385 | 9 | 11 | 20 | 22 | 38 | 51.04902 | 0.3148576 | 0.1423468 | 631.1796 | 0 | 0 | 0 |  | Fe_Cr_Ni_Cu_Al | Fe9Cr11Ni20Cu22Al38 | 0.06478622 | -8.1036 | 6.94 | 43.25579
6386 | 6 | 8 | 20 | 16 | 50 | 45.31765 | 0.3207178 | 0.1422707 | 554.109 | 0 | 0 | 0 |  | Fe_Cr_Ni_Cu_Al | Fe6Cr8Ni20Cu16Al50 | 0.06591269 | -10.9776 | 6.22 | 45.05153
6387 | 50 | 25 | 7 | 14 | 3 | 82.08624 | 0.2808712 | 0.05798229 | 248.4052 | 1 | 0 | 0 |  | Fe_Cr_Ni_Cu_Al | Fe50Cr25Ni7Cu14Al3 | 0.02688829 | 3.10703 | 7.909091 | 18.65427
6388 | 42 | 23 | 8 | 21 | 6 | 76.71709 | 0.2869819 | 0.07397818 | 345.5219 | 1 | 0 | 0 |  | Fe_Cr_Ni_Cu_Al | Fe42Cr23Ni8Cu21Al6 | 0.03570692 | 3.8696 | 8.03 | 23.86475
6389 | 36 | 20 | 9 | 26 | 9 | 71.84459 | 0.2931994 | 0.08615266 | 413.2834 | 1 | 0 | 0 |  | Fe_Cr_Ni_Cu_Al | Fe36Cr20Ni9Cu26Al9 | 0.04182876 | 3.7344 | 8.11 | 27.51128
6390 | 29 | 18 | 11 | 28 | 13 | 67.48477 | 0.2979974 | 0.09972102 | 488.1933 | 1 | 0 | 0 |  | Fe_Cr_Ni_Cu_Al | Fe29Cr18Ni11Cu28Al13 | 0.04809715 | 2.160188 | 8.050505 | 31.31054
6391 | 24 | 16 | 12 | 30 | 18 | 62.91637 | 0.3030595 | 0.1115987 | 542.1303 | 1 | 0 | 0 |  | Fe_Cr_Ni_Cu_Al | Fe24Cr16Ni12Cu30Al18 | 0.05348076 | 0.5328 | 7.92 | 34.57944
6392 | 18 | 13 | 14 | 31 | 25 | 57.31536 | 0.3098214 | 0.1238429 | 579.5243 | 0 | 0 | 0 |  | Fe_Cr_Ni_Cu_Al | Fe18Cr13Ni14Cu31Al25 | 0.05861729 | -1.906088 | 7.70297 | 37.97207
6393 | 13 | 10 | 15 | 30 | 32 | 52.23293 | 0.3160191 | 0.1328285 | 585.61 | 0 | 0 | 0 |  | Fe_Cr_Ni_Cu_Al | Fe13Cr10Ni15Cu30Al32 | 0.06203704 | -4.1584 | 7.4 | 40.42405
6394 | 8 | 8 | 15 | 26 | 42 | 46.8499 | 0.3213094 | 0.1395085 | 559.5217 | 0 | 0 | 0 |  | Fe_Cr_Ni_Cu_Al | Fe8Cr8Ni15Cu26Al42 | 0.06432266 | -6.68993 | 6.808081 | 42.36097
6395 | 5 | 6 | 15 | 19 | 55 | 41.69625 | 0.3261513 | 0.1380636 | 481.62 | 0 | 0 | 0 |  | Fe_Cr_Ni_Cu_Al | Fe5Cr6Ni15Cu19Al55 | 0.06391643 | -9.0348 | 6 | 43.1225
6396 | 52 | 17 | 7 | 21 | 3 | 77.14958 | 0.2908838 | 0.05676209 | 226.6371 | 1 | 0 | 0 |  | Fe_Cr_Ni_Cu_Al | Fe52Cr17Ni7Cu21Al3 | 0.02714976 | 5.5488 | 8.28 | 19.38209
6397 | 43 | 16 | 7 | 28 | 6 | 72.24334 | 0.2960639 | 0.0732538 | 322.3156 | 1 | 0 | 0 |  | Fe_Cr_Ni_Cu_Al | Fe43Cr16Ni7Cu28Al6 | 0.03566994 | 5.9392 | 8.36 | 24.12377
6398 | 36 | 15 | 7 | 33 | 9 | 68.12471 | 0.3005214 | 0.0852284 | 386.9994 | 1 | 0 | 0 |  | Fe_Cr_Ni_Cu_Al | Fe36Cr15Ni7Cu33Al9 | 0.04151603 | 5.5728 | 8.38 | 27.33376
6399 | 30 | 13 | 8 | 36 | 14 | 63.21233 | 0.306022 | 0.1003314 | 464.5546 | 1 | 0 | 0 |  | Fe_Cr_Ni_Cu_Al | Fe30Cr13Ni8Cu36Al14 | 0.04850075 | 3.843545 | 8.277228 | 31.30293
6400 | 24 | 11 | 9 | 38 | 19 | 58.67983 | 0.3113672 | 0.1116527 | 508.747 | 1 |  | 0 |  | Fe_Cr_Ni_Cu_Al | Fe24Cr11Ni9Cu38Al19 | 0.05344253 | 2.062935 | 8.148515 | 34.20297
6401 | 18 | 9 | 10 | 38 | 25 | 54.07139 | 0.3166459 | 0.1221887 | 536.8201 | 0 | 0 | 0 |  | Fe_Cr_Ni_Cu_Al | Fe18Cr9Ni10Cu38Al25 | 0.0577739 | -0.1144 | 7.91 | 36.86407
6402 | 12 | 7 | 11 | 37 | 33 | 49.01164 | 0.3224808 | 0.1310416 | 538.2089 | 0 | 0 | 0 |  | Fe_Cr_Ni_Cu_Al | Fe12Cr7Ni11Cu37Al33 | 0.06110829 | -2.5008 | 7.54 | 39.06817
6403 | 7 | 5 | 12 | 32 | 44 | 43.76322 | 0.3279944 | 0.1363259 | 504.0851 | 0 | 0 | 0 |  | Fe_Cr_Ni_Cu_Al | Fe7Cr5Ni12Cu32Al44 | 0.06302652 | -5.1468 | 6.9 | 40.82612
6404 | 4 | 4 | 12 | 23 | 57 | 39.30275 | 0.3312373 | 0.1325268 | 424.0735 | 0 | 0 | 0 |  | Fe_Cr_Ni_Cu_Al | Fe4Cr4Ni12Cu23Al57 | 0.06207487 | -7.2764 | 6 | 41.20458
6405 | 42 | 10 | 5 | 37 | 6 | 67.52713 | 0.3052069 | 0.07233087 | 295.8306 | 1 | 0 | 0 |  | Fe_Cr_Ni_Cu_Al | Fe42Cr10Ni5Cu37Al6 | 0.03543763 | 7.9752 | 8.71 | 24.10275
6406 | 35 | 10 | 5 | 41 | 9 | 64.11823 | 0.3085175 | 0.08437444 | 359.3835 | 1 | 0 | 0 |  | Fe_Cr_Ni_Cu_Al | Fe35Cr10Ni5Cu41Al9 | 0.04104394 | 7.0484 | 8.68 | 26.96762
6407 | 28 | 9 | 6 | 44 | 13 | 60.09128 | 0.3130625 | 0.09705696 | 419.8761 | 1 | 0 | 0 |  | Fe_Cr_Ni_Cu_Al | Fe28Cr9Ni6Cu44Al13 | 0.04661243 | 5.3584 | 8.61 | 29.96934
6408 | 22 | 8 | 7 | 45 | 18 | 56.18112 | 0.3172087 | 0.1091695 | 470.7165 | 1 | 0 | 0 |  | Fe_Cr_Ni_Cu_Al | Fe22Cr8Ni7Cu45Al18 | 0.05178446 | 3.2784 | 8.43 | 32.84828
6409 | 16 | 6 | 8 | 45 | 25 | 51.23618 | 0.3230023 | 0.1212011 | 502.7173 | 0 | 0 | 0 |  | Fe_Cr_Ni_Cu_Al | Fe16Cr6Ni8Cu45Al25 | 0.05667352 | 0.7708 | 8.14 | 35.68977
6410 | 11 | 5 | 9 | 43 | 32 | 47.40746 | 0.3269511 | 0.1290489 | 508.8903 | 0 | 0 | 0 |  | Fe_Cr_Ni_Cu_Al | Fe11Cr5Ni9Cu43Al32 | 0.05971545 | -1.39 | 7.77 | 37.62265
6411 | 6 | 3 | 11 | 38 | 43 | 42.48306 | 0.3324611 | 0.1342109 | 478.9582 | 0 | 0 | 0 |  | Fe_Cr_Ni_Cu_Al | Fe6Cr3Ni11Cu38Al43 | 0.06181832 | -4.134889 | 7.158416 | 39.52956
6412 | 32 | 6 | 3 | 50 | 9 | 60.1329 | 0.3163563 | 0.08344047 | 330.6257 | 1 | 0 | 0 |  | Fe_Cr_Ni_Cu_Al | Fe32Cr6Ni3Cu50Al9 | 0.0403263 | 7.8952 | 8.99 | 26.26219
6413 | 25 | 6 | 4 | 52 | 13 | 56.79768 | 0.3196734 | 0.09612952 | 390.3641 | 1 | 0 | 0 |  | Fe_Cr_Ni_Cu_Al | Fe25Cr6Ni4Cu52Al13 | 0.04572709 | 5.9132 | 8.87 | 29.00965
6414 | 19 | 5 | 5 | 53 | 18 | 52.96684 | 0.3240383 | 0.1082882 | 437.6797 | 0 | 0 | 0 |  | Fe_Cr_Ni_Cu_Al | Fe19Cr5Ni5Cu53Al18 | 0.05067669 | 3.71 | 8.69 | 31.62796
6415 | 13 | 4 | 6 | 53 | 23 | 49.29353 | 0.3284469 | 0.1180581 | 463.4055 | 0 | 0 | 0 |  | Fe_Cr_Ni_Cu_Al | Fe13Cr4Ni6Cu53Al23 | 0.05421744 | 1.605142 | 8.484848 | 33.52112
6416 | 8 | 4 | 8 | 50 | 30 | 46.28432 | 0.3307962 | 0.1270658 | 484.649 | 0 | 0 | 0 |  | Fe_Cr_Ni_Cu_Al | Fe8Cr4Ni8Cu50Al30 | 0.05769437 | -0.7216 | 8.08 | 35.7905
6417 | 12 | 47 | 3 | 5 | 33 | 70.45992 | 0.26503 | 0.1270628 | 688.2389 | 0 | 0 | 0 |  | Fe_Cr_Ni_Cu_Al | Fe12Cr47Ni3Cu5Al33 | 0.06570351 | -8.0688 | 5.62 | 40.59302
6418 | 11 | 40 | 5 | 5 | 39 | 64.47439 | 0.2740866 | 0.1324652 | 675.3992 | 0 | 0 | 0 |  | Fe_Cr_Ni_Cu_Al | Fe11Cr40Ni5Cu5Al39 | 0.06753451 | -9.4156 | 5.5 | 42.43212
6419 | 10 | 34 | 7 | 4 | 44 | 59.72953 | 0.2815743 | 0.1362318 | 656.0067 | 0 | 0 | 0 |  | Fe_Cr_Ni_Cu_Al | Fe10Cr34Ni7Cu4Al44 | 0.06841388 | -10.86991 | 5.353535 | 43.75876
6420 | 9 | 27 | 11 | 4 | 49 | 54.8435 | 0.2916946 | 0.1388978 | 625.6957 | 0 | 0 | 0 |  | Fe_Cr_Ni_Cu_Al | Fe9Cr27Ni11Cu4Al49 | 0.06841639 | -12.286 | 5.35 | 44.90368
6421 | 7 | 22 | 14 | 3 | 53 | 51.11955 | 0.2988216 | 0.1407747 | 597.1039 | 1 | 0 | 0 |  | Fe_Cr_Ni_Cu_Al | Fe7Cr22Ni14Cu3Al53 | 0.06798123 | -13.67085 | 5.252525 | 45.67074
6422 | 19 | 51 | 3 | 6 | 21 | 79.61577 | 0.2586655 | 0.1123848 | 649.6504 | 1 | 0 | 0 |  | Fe_Cr_Ni_Cu_Al | Fe19Cr51Ni3Cu6Al21 | 0.05816529 | -5.4156 | 6.17 | 35.63375
6423 | 17 | 44 | 5 | 7 | 27 | 72.8452 | 0.2675952 | 0.1220898 | 679.2068 | 1 | 0 | 0 |  | Fe_Cr_Ni_Cu_Al | Fe17Cr44Ni5Cu7Al27 | 0.06263511 | -6.8652 | 6.08 | 38.8975
6424 | 16 | 38 | 7 | 8 | 32 | 67.44392 | 0.2759014 | 0.1273497 | 675.1412 | 1 | 0 | 0 |  | Fe_Cr_Ni_Cu_Al | Fe16Cr38Ni7Cu8Al32 | 0.06501739 | -7.894912 | 6.039604 | 40.91911
6425 | 14 | 32 | 10 | 8 | 36 | 62.86521 | 0.2835516 | 0.1330121 | 677.2578 | 1 | 0 | 0 |  | Fe_Cr_Ni_Cu_Al | Fe14Cr32Ni10Cu8Al36 | 0.06657584 | -9.3568 | 6 | 42.63011
6426 | 11 | 26 | 14 | 9 | 40 | 58.19037 | 0.2924263 | 0.1378753 | 666.9231 | 1 | 0 | 0 |  | Fe_Cr_Ni_Cu_Al | Fe11Cr26Ni14Cu9Al40 | 0.0672745 | -10.5852 | 6.03 | 43.9676
6427 | 9 | 21 | 18 | 8 | 44 | 54.50544 | 0.2995428 | 0.1419896 | 656.5625 | 1 | 0 | 0 |  | Fe_Cr_Ni_Cu_Al | Fe9Cr21Ni18Cu8Al44 | 0.06786695 | -12.4012 | 5.98 | 45.3603
6428 | 7 | 16 | 23 | 7 | 46 | 51.73273 | 0.3063383 | 0.1458985 | 654.2484 | 1 | 0 | 0 |  | Fe_Cr_Ni_Cu_Al | Fe7Cr16Ni23Cu7Al46 | 0.06809527 | -14.23732 | 6.030303 | 46.64179
6429 | 29 | 52 | 3 | 4 | 12 | 87.32097 | 0.254956 | 0.09409165 | 546.5182 | 0 | 0 | 0 |  | Fe_Cr_Ni_Cu_Al | Fe29Cr52Ni3Cu4Al12 | 0.04753134 | -3.852 | 6.54 | 29.14199
6430 | 27 | 46 | 4 | 8 | 16 | 81.00797 | 0.2633906 | 0.1018936 | 577.1917 | 1 | 0 | 0 |  | Fe_Cr_Ni_Cu_Al | Fe27Cr46Ni4Cu8Al16 | 0.05275939 | -3.545535 | 6.613861 | 32.58055
6431 | 24 | 39 | 6 | 10 | 21 | 74.47633 | 0.2720814 | 0.114592 | 640.7606 | 1 | 0 | 0 |  | Fe_Cr_Ni_Cu_Al | Fe24Cr39Ni6Cu10Al21 | 0.0580572 | -4.6152 | 6.59 | 36.22814
6432 | 21 | 34 | 9 | 12 | 25 | 69.52266 | 0.2797085 | 0.1206016 | 650.5946 | 1 | 0 | 0 |  | Fe_Cr_Ni_Cu_Al | Fe21Cr34Ni9Cu12Al25 | 0.060824 | -5.550436 | 6.623762 | 38.44135
6433 | 17 | 29 | 13 | 13 | 28 | 65.40356 | 0.2867122 | 0.1279917 | 674.8749 | 1 | 0 | 0 |  | Fe_Cr_Ni_Cu_Al | Fe17Cr29Ni13Cu13Al28 | 0.06267494 | -6.8916 | 6.67 | 40.25627
6434 | 14 | 24 | 17 | 14 | 31 | 61.48329 | 0.294063 | 0.1337354 | 682.764 | 1 | 0 | 0 |  | Fe_Cr_Ni_Cu_Al | Fe14Cr24Ni17Cu14Al31 | 0.06400229 | -8.1512 | 6.73 | 41.80237
6435 | 11 | 19 | 23 | 13 | 34 | 58.12962 | 0.3010667 | 0.1407485 | 702.294 | 1 | 0 | 0 |  | Fe_Cr_Ni_Cu_Al | Fe11Cr19Ni23Cu13Al34 | 0.06529512 | -10.39 | 6.77 | 43.65579
6436 | 8 | 15 | 29 | 12 | 36 | 55.72168 | 0.3067855 | 0.1465701 | 720.1098 | 1 | 0 | 0 |  | Fe_Cr_Ni_Cu_Al | Fe8Cr15Ni29Cu12Al36 | 0.06603212 | -12.3188 | 6.84 | 45.10076
6437 | 6 | 12 | 36 | 9 | 37 | 54.74608 | 0.3102839 | 0.1522726 | 753.7633 | 1 | 0 | 0 |  | Fe_Cr_Ni_Cu_Al | Fe6Cr12Ni36Cu9Al37 | 0.06678759 | -14.7012 | 6.9 | 46.55871
6438 | 38 | 43 | 3 | 6 | 10 | 85.31244 | 0.2632039 | 0.0893288 | 500.701 | 1 | 0 | 0 |  | Fe_Cr_Ni_Cu_Al | Fe38Cr43Ni3Cu6Al10 | 0.04425107 | -2.3332 | 6.88 | 27.43283
6439 | 34 | 38 | 4 | 10 | 13 | 80.05306 | 0.2700044 | 0.1003543 | 566.6549 | 1 | 0 | 0 |  | Fe_Cr_Ni_Cu_Al | Fe34Cr38Ni4Cu10Al13 | 0.04920745 | -1.862667 | 6.959596 | 30.65734
6440 | 29 | 33 | 7 | 14 | 16 | 74.782 | 0.2778598 | 0.1079056 | 596.2386 | 1 | 0 | 0 |  | Fe_Cr_Ni_Cu_Al | Fe29Cr33Ni7Cu14Al16 | 0.05287902 | -1.974492 | 7.090909 | 33.30235
6441 | 25 | 29 | 10 | 17 | 19 | 70.37398 | 0.2847112 | 0.1130337 | 605.3337 | 1 | 0 | 0 |  | Fe_Cr_Ni_Cu_Al | Fe25Cr29Ni10Cu17Al19 | 0.05564541 | -2.5488 | 7.18 | 35.3952
6442 | 20 | 25 | 15 | 19 | 21 | 66.87735 | 0.2912468 | 0.1192341 | 628.019 | 1 | 0 | 0 |  | Fe_Cr_Ni_Cu_Al | Fe20Cr25Ni15Cu19Al21 | 0.05719829 | -3.6576 | 7.32 | 36.97954
6443 | 16 | 21 | 20 | 19 | 24 | 63.39832 | 0.2973305 | 0.1271224 | 659.7513 | 1 | 0 | 0 |  | Fe_Cr_Ni_Cu_Al | Fe16Cr21Ni20Cu19Al24 | 0.0594844 | -5.5744 | 7.35 | 39.09412
6444 | 12 | 17 | 26 | 18 | 26 | 60.68791 | 0.302968 | 0.1352884 | 698.8064 | 1 | 0 | 0 |  | Fe_Cr_Ni_Cu_Al | Fe12Cr17Ni26Cu18Al26 | 0.06101939 | -7.657178 | 7.414141 | 40.90364
6445 | 9 | 13 | 34 | 17 | 28 | 58.47875 | 0.3087631 | 0.139561 | 709.7086 | 1 | 0 | 0 |  | Fe_Cr_Ni_Cu_Al | Fe9Cr13Ni34Cu17Al28 | 0.06202294 | -9.686109 | 7.534653 | 42.48388
6446 | 6 | 11 | 43 | 12 | 28 | 58.67863 | 0.3103902 | 0.1463566 | 769.9336 | 1 | 0 | 0 |  | Fe_Cr_Ni_Cu_Al | Fe6Cr11Ni43Cu12Al28 | 0.06278472 | -12.4244 | 7.6 | 43.84201
6447 | 45 | 35 | 3 | 9 | 8 | 83.29543 | 0.2708729 | 0.08289369 | 440.7446 | 1 | 0 | 0 |  | Fe_Cr_Ni_Cu_Al | Fe45Cr35Ni3Cu9Al8 | 0.0403864 | -0.3148 | 7.23 | 25.41227
6448 | 39 | 31 | 5 | 14 | 10 | 78.70458 | 0.2773338 | 0.09398816 | 509.5221 | 1 | 0 | 0 |  | Fe_Cr_Ni_Cu_Al | Fe39Cr31Ni5Cu14Al10 | 0.04429122 | 0.5191307 | 7.393939 | 28.07834
6449 | 33 | 27 | 8 | 19 | 12 | 74.12247 | 0.2844896 | 0.1004975 | 535.4242 | 1 | 0 | 0 |  | Fe_Cr_Ni_Cu_Al | Fe33Cr27Ni8Cu19Al12 | 0.04727016 | 0.8358331 | 7.585859 | 30.2559
6450 | 28 | 24 | 12 | 22 | 14 | 70.62948 | 0.29029 | 0.104481 | 543.5256 | 1 | 0 | 0 |  | Fe_Cr_Ni_Cu_Al | Fe28Cr24Ni12Cu22Al14 | 0.04964602 | 0.1456 | 7.72 | 32.12037
6451 | 23 | 20 | 17 | 24 | 16 | 67.07833 | 0.2968045 | 0.1115369 | 574.2972 | 1 | 0 | 0 |  | Fe_Cr_Ni_Cu_Al | Fe23Cr20Ni17Cu24Al16 | 0.05186859 | -1.068 | 7.86 | 34.03981
6452 | 18 | 17 | 22 | 25 | 18 | 64.19533 | 0.3020494 | 0.1184696 | 605.483 | 1 | 0 | 0 |  | Fe_Cr_Ni_Cu_Al | Fe18Cr17Ni22Cu25Al18 | 0.0538336 | -2.5408 | 7.95 | 35.80941
6453 | 13 | 13 | 30 | 24 | 20 | 61.50319 | 0.3080108 | 0.1266325 | 646.5216 | 1 | 0 | 0 |  | Fe_Cr_Ni_Cu_Al | Fe13Cr13Ni30Cu24Al20 | 0.05575719 | -4.8556 | 8.06 | 37.89076
6454 | 9 | 11 | 38 | 22 | 20 | 61.0551 | 0.3107567 | 0.1306167 | 676.1121 | 1 | 0 | 0 |  | Fe_Cr_Ni_Cu_Al | Fe9Cr11Ni38Cu22Al20 | 0.05590098 | -6.4908 | 8.2 | 38.71576
6455 | 6 | 8 | 50 | 16 | 20 | 61.33691 | 0.3132573 | 0.1366067 | 732.4502 | 1 | 0 | 0 |  | Fe_Cr_Ni_Cu_Al | Fe6Cr8Ni50Cu16Al20 | 0.05650773 | -9.0816 | 8.32 | 39.9104
6456 | 50 | 25 | 3 | 14 | 7 | 79.18793 | 0.2812143 | 0.08258203 | 423.4592 | 1 | 0 | 0 |  | Fe_Cr_Ni_Cu_Al | Fe50Cr25Ni3Cu14Al7 | 0.03843824 | 2.1357 | 7.626263 | 24.66621
6457 | 42 | 23 | 6 | 21 | 8 | 75.3352 | 0.2872013 | 0.08210704 | 400.0508 | 1 | 0 | 0 |  | Fe_Cr_Ni_Cu_Al | Fe42Cr23Ni6Cu21Al8 | 0.04017485 | 3.428 | 7.89 | 26.15358
6458 | 36 | 20 | 9 | 26 | 9 | 71.84459 | 0.2931994 | 0.08615266 | 413.2834 | 1 | 0 | 0 |  | Fe_Cr_Ni_Cu_Al | Fe36Cr20Ni9Cu26Al9 | 0.04182876 | 3.7344 | 8.11 | 27.51128
6459 | 29 | 18 | 13 | 28 | 11 | 68.78326 | 0.2976826 | 0.09716222 | 479.736 | 1 | 0 | 0 |  | Fe_Cr_Ni_Cu_Al | Fe29Cr18Ni13Cu28Al11 | 0.04515292 | 2.531578 | 8.191919 | 29.83191
6460 | 24 | 16 | 18 | 30 | 12 | 66.64404 | 0.3019982 | 0.09881013 | 477.585 | 1 | 0 | 0 |  | Fe_Cr_Ni_Cu_Al | Fe24Cr16Ni18Cu30Al12 | 0.0462725 | 1.5264 | 8.34 | 31.00183
6461 | 18 | 13 | 25 | 31 | 14 | 63.77823 | 0.3075838 | 0.1044531 | 499.2727 | 1 | 0 | 0 |  | Fe_Cr_Ni_Cu_Al | Fe18Cr13Ni25Cu31Al14 | 0.04864369 | -0.3705519 | 8.465347 | 33.09942
6462 | 13 | 10 | 32 | 30 | 15 | 61.92085 | 0.3120928 | 0.1128472 | 550.1131 | 1 | 0 | 0 |  | Fe_Cr_Ni_Cu_Al | Fe13Cr10Ni32Cu30Al15 | 0.05002698 | -2.1388 | 8.59 | 34.64953
6463 | 8 | 8 | 42 | 26 | 15 | 61.80433 | 0.3144721 | 0.1196035 | 604.7874 | 1 | 0 | 0 |  | Fe_Cr_Ni_Cu_Al | Fe8Cr8Ni42Cu26Al15 | 0.05045542 | -4.199571 | 8.717172 | 35.72755
6464 | 5 | 6 | 55 | 19 | 15 | 62.86235 | 0.3154969 | 0.1213996 | 632.3208 | 1 | 0 | 0 |  | Fe_Cr_Ni_Cu_Al | Fe5Cr6Ni55Cu19Al15 | 0.05085006 | -6.5068 | 8.8 | 36.54299
6465 | 52 | 17 | 3 | 21 | 7 | 74.37043 | 0.2913788 | 0.07778371 | 364.7491 | 1 | 0 | 0 |  | Fe_Cr_Ni_Cu_Al | Fe52Cr17Ni3Cu21Al7 | 0.03827891 | 4.5504 | 8 | 24.97202
6466 | 43 | 16 | 6 | 28 | 7 | 71.57049 | 0.2962092 | 0.07757784 | 350.0297 | 1 | 0 | 0 |  | Fe_Cr_Ni_Cu_Al | Fe43Cr16Ni6Cu28Al7 | 0.0379394 | 5.7092 | 8.29 | 25.24202
6467 | 36 | 15 | 9 | 33 | 7 | 69.43383 | 0.3001933 | 0.07774699 | 340.929 | 1 | 0 | 0 |  | Fe_Cr_Ni_Cu_Al | Fe36Cr15Ni9Cu33Al7 | 0.03761583 | 6 | 8.52 | 25.45179
6468 | 30 | 13 | 14 | 36 | 8 | 66.9608 | 0.3049105 | 0.07867463 | 334.7229 | 1 | 0 | 0 |  | Fe_Cr_Ni_Cu_Al | Fe30Cr13Ni14Cu36Al8 | 0.03923444 | 4.99402 | 8.693069 | 26.86966
6469 | 24 | 11 | 19 | 38 | 9 | 64.70995 | 0.3092906 | 0.08406931 | 360.2791 | 1 | 0 | 0 |  | Fe_Cr_Ni_Cu_Al | Fe24Cr11Ni19Cu38Al9 | 0.0408303 | 3.784335 | 8.841584 | 28.27645
6470 | 18 | 9 | 25 | 38 | 10 | 62.8767 | 0.3131677 | 0.09370874 | 417.9463 | 1 | 0 | 0 |  | Fe_Cr_Ni_Cu_Al | Fe18Cr9Ni25Cu38Al10 | 0.04253409 | 2.1596 | 8.96 | 29.84895
6471 | 12 | 7 | 33 | 37 | 11 | 61.414 | 0.3168537 | 0.0999275 | 453.0596 | 1 | 0 | 0 |  | Fe_Cr_Ni_Cu_Al | Fe12Cr7Ni33Cu37Al11 | 0.04405723 | 0.2624 | 9.08 | 31.46449
6472 | 7 | 5 | 44 | 32 | 12 | 61.06754 | 0.3191468 | 0.1071126 | 504.8341 | 1 |  | 0 |  | Fe_Cr_Ni_Cu_Al | Fe7Cr5Ni44Cu32Al12 | 0.04584179 | -2.1004 | 9.14 | 33.30165
6473 | 4 | 4 | 57 | 23 | 12 | 62.90581 | 0.3184178 | 0.1112203 | 554.636 | 1 | 1 | 1 | 554.636 | Fe_Cr_Ni_Cu_Al | Fe4Cr4Ni57Cu23Al12 | 0.04645983 | -4.3424 | 9.15 | 34.09436
6474 | 42 | 10 | 6 | 37 | 5 | 68.18284 | 0.3050252 | 0.06749942 | 266.7233 | 1 | 0 | 0 |  | Fe_Cr_Ni_Cu_Al | Fe42Cr10Ni6Cu37Al5 | 0.0330233 | 8.2124 | 8.78 | 22.98608
6475 | 35 | 10 | 9 | 41 | 5 | 66.68037 | 0.3077329 | 0.06770981 | 261.6412 | 1 | 0 | 0 |  | Fe_Cr_Ni_Cu_Al | Fe35Cr10Ni9Cu41Al5 | 0.03272962 | 7.9284 | 8.96 | 23.18167
6476 | 28 | 9 | 13 | 44 | 6 | 64.43317 | 0.3115497 | 0.07332605 | 287.9198 | 1 | 0 | 0 |  | Fe_Cr_Ni_Cu_Al | Fe28Cr9Ni13Cu44Al6 | 0.03479299 | 6.7556 | 9.1 | 24.66022
6477 | 22 | 8 | 18 | 45 | 7 | 62.79314 | 0.3146346 | 0.07906228 | 317.2288 | 1 | 0 | 0 |  | Fe_Cr_Ni_Cu_Al | Fe22Cr8Ni18Cu45Al7 | 0.036718 | 5.2452 | 9.2 | 26.18155
6478 | 16 | 6 | 25 | 45 | 8 | 61.05827 | 0.3186129 | 0.08527692 | 349.0654 | 1 | 0 | 0 |  | Fe_Cr_Ni_Cu_Al | Fe16Cr6Ni25Cu45Al8 | 0.03852658 | 3.4024 | 9.33 | 27.8802
6479 | 11 | 5 | 32 | 43 | 9 | 60.28376 | 0.3206434 | 0.09159968 | 387.2229 | 1 | 0 | 0 |  | Fe_Cr_Ni_Cu_Al | Fe11Cr5Ni32Cu43Al9 | 0.04034897 | 1.6368 | 9.38 | 29.51346
6480 | 6 | 3 | 43 | 38 | 11 | 59.46755 | 0.3230905 | 0.09894597 | 432.6823 | 1 | 1 | 1 | 432.6823 | Fe_Cr_Ni_Cu_Al | Fe6Cr3Ni43Cu38Al11 | 0.04373983 | -0.960298 | 9.376238 | 32.21783
6481 | 32 | 6 | 9 | 50 | 3 | 63.88964 | 0.3149853 | 0.05508956 | 175.4189 | 1 | 0 | 0 |  | Fe_Cr_Ni_Cu_Al | Fe32Cr6Ni9Cu50Al3 | 0.02680628 | 9.2296 | 9.41 | 20.57011
6482 | 25 | 6 | 13 | 52 | 4 | 62.27876 | 0.3174803 | 0.06197468 | 208.8256 | 1 | 0 | 0 |  | Fe_Cr_Ni_Cu_Al | Fe25Cr6Ni13Cu52Al4 | 0.02941791 | 7.724 | 9.5 | 22.18658
6483 | 19 | 5 | 18 | 53 | 5 | 60.63665 | 0.3206228 | 0.06860244 | 241.0554 | 1 | 0 | 0 |  | Fe_Cr_Ni_Cu_Al | Fe19Cr5Ni18Cu53Al5 | 0.03174867 | 6.0552 | 9.6 | 23.86022
6484 | 13 | 4 | 23 | 53 | 6 | 59.10999 | 0.3236037 | 0.07998194 | 303.9363 | 1 | 0 | 0 |  | Fe_Cr_Ni_Cu_Al | Fe13Cr4Ni23Cu53Al6 | 0.03396394 | 4.338741 | 9.686869 | 25.51558
6485 | 8 | 4 | 30 | 50 | 8 | 58.50345 | 0.3243682 | 0.08675553 | 342.7238 | 1 | 1 | 1 | 342.7238 | Fe_Cr_Ni_Cu_Al | Fe8Cr4Ni30Cu50Al8 | 0.03793845 | 2.2176 | 9.62 | 28.17931
6486 | 12 | 47 | 5 | 33 | 3 | 82.83323 | 0.2695461 | 0.05329858 | 212.082 | 0 | 0 | 0 |  | Fe_Cr_Ni_Cu_Al | Fe12Cr47Ni5Cu33Al3 | 0.02620989 | 7.9424 | 8 | 18.10507
6487 | 11 | 40 | 5 | 39 | 5 | 76.9974 | 0.2790558 | 0.06498899 | 273.8565 | 0 | 0 | 0 |  | Fe_Cr_Ni_Cu_Al | Fe11Cr40Ni5Cu39Al5 | 0.03185279 | 7.9108 | 8.22 | 21.0188
6488 | 10 | 34 | 4 | 44 | 7 | 71.90993 | 0.2871905 | 0.07416495 | 317.3524 | 0 | 0 | 0 |  | Fe_Cr_Ni_Cu_Al | Fe10Cr34Ni4Cu44Al7 | 0.03621658 | 7.725742 | 8.373737 | 23.10166
6489 | 9 | 27 | 4 | 49 | 11 | 65.37085 | 0.2976957 | 0.0896448 | 392.0878 | 0 | 0 | 0 |  | Fe_Cr_Ni_Cu_Al | Fe9Cr27Ni4Cu49Al11 | 0.04256303 | 6.3024 | 8.46 | 26.39099
6490 | 7 | 22 | 3 | 53 | 14 | 60.42189 | 0.3056495 | 0.09828322 | 419.4187 | 1 | 0 | 0 |  | Fe_Cr_Ni_Cu_Al | Fe7Cr22Ni3Cu53Al14 | 0.04606944 | 5.292929 | 8.515152 | 27.90381
6491 | 19 | 51 | 6 | 21 | 3 | 88.21005 | 0.2612589 | 0.05511969 | 239.0467 | 0 | 0 | 0 |  | Fe_Cr_Ni_Cu_Al | Fe19Cr51Ni6Cu21Al3 | 0.02630228 | 5.0352 | 7.58 | 18.04371
6492 | 17 | 44 | 7 | 27 | 5 | 82.22897 | 0.2706631 | 0.06690886 | 306.6226 | 0 | 0 | 0 |  | Fe_Cr_Ni_Cu_Al | Fe17Cr44Ni7Cu27Al5 | 0.0323737 | 5.5188 | 7.82 | 21.53021
6493 | 16 | 38 | 8 | 32 | 7 | 77.07661 | 0.2791894 | 0.0768713 | 360.8425 | 0 | 0 | 0 |  | Fe_Cr_Ni_Cu_Al | Fe16Cr38Ni8Cu32Al7 | 0.03681235 | 5.462994 | 8.009901 | 24.13432
6494 | 14 | 32 | 8 | 36 | 10 | 71.61445 | 0.2873097 | 0.08860724 | 421.3945 | 0 | 0 | 0 |  | Fe_Cr_Ni_Cu_Al | Fe14Cr32Ni8Cu36Al10 | 0.04227577 | 4.8816 | 8.1 | 27.1448
6495 | 11 | 26 | 9 | 40 | 14 | 65.60635 | 0.2965284 | 0.1016308 | 480.5782 | 1 | 0 | 0 |  | Fe_Cr_Ni_Cu_Al | Fe11Cr26Ni9Cu40Al14 | 0.04753621 | 3.5408 | 8.16 | 30.17582
6496 | 9 | 21 | 8 | 44 | 18 | 60.23126 | 0.3047198 | 0.1111806 | 508.3846 | 1 | 0 | 0 |  | Fe_Cr_Ni_Cu_Al | Fe9Cr21Ni8Cu44Al18 | 0.05128862 | 2.6452 | 8.16 | 32.06655
6497 | 7 | 16 | 7 | 46 | 23 | 54.80359 | 0.3129093 | 0.120704 | 525.1151 | 1 | 0 | 0 |  | Fe_Cr_Ni_Cu_Al | Fe7Cr16Ni7Cu46Al23 | 0.05490581 | 1.330885 | 8.050505 | 33.88651
6498 | 29 | 52 | 4 | 12 | 3 | 91.74798 | 0.2563922 | 0.05620094 | 256.6625 | 0 | 0 | 0 |  | Fe_Cr_Ni_Cu_Al | Fe29Cr52Ni4Cu12Al3 | 0.02619753 | 2.4764 | 7.25 | 17.4124
6499 | 27 | 46 | 8 | 16 | 4 | 87.31247 | 0.2645979 | 0.06356394 | 300.2877 | 0 | 0 | 0 |  | Fe_Cr_Ni_Cu_Al | Fe27Cr46Ni8Cu16Al4 | 0.02960158 | 2.711107 | 7.524752 | 19.90529
6500 | 24 | 39 | 10 | 21 | 6 | 81.70768 | 0.2734778 | 0.07424563 | 362.4979 | 0 | 0 | 0 |  | Fe_Cr_Ni_Cu_Al | Fe24Cr39Ni10Cu21Al6 | 0.03522265 | 3.0816 | 7.75 | 23.408
6501 | 21 | 34 | 12 | 25 | 9 | 76.43052 | 0.2811625 | 0.0876616 | 442.8882 | 1 | 0 | 0 |  | Fe_Cr_Ni_Cu_Al | Fe21Cr34Ni12Cu25Al9 | 0.04124617 | 2.513871 | 7.861386 | 27.06281
6502 | 17 | 29 | 13 | 28 | 13 | 70.86571 | 0.2885065 | 0.1014886 | 517.5821 | 1 | 0 | 0 |  | Fe_Cr_Ni_Cu_Al | Fe17Cr29Ni13Cu28Al13 | 0.04749797 | 1.4124 | 7.87 | 30.80506
6503 | 14 | 24 | 14 | 31 | 17 | 65.53823 | 0.2962939 | 0.1126913 | 565.0109 | 1 | 0 | 0 |  | Fe_Cr_Ni_Cu_Al | Fe14Cr24Ni14Cu31Al17 | 0.05196789 | 0.306 | 7.88 | 33.59288
6504 | 11 | 19 | 13 | 34 | 23 | 59.22905 | 0.3047978 | 0.1249076 | 598.7149 | 1 | 0 | 0 |  | Fe_Cr_Ni_Cu_Al | Fe11Cr19Ni13Cu34Al23 | 0.05668782 | -0.942 | 7.75 | 36.32112
6505 | 8 | 15 | 12 | 36 | 29 | 53.81773 | 0.3122895 | 0.1318332 | 590.6734 | 1 | 0 | 0 |  | Fe_Cr_Ni_Cu_Al | Fe8Cr15Ni12Cu36Al29 | 0.05961632 | -2.0888 | 7.57 | 37.97302
6506 | 6 | 12 | 9 | 37 | 36 | 48.79104 | 0.3186355 | 0.1335505 | 543.8415 | 1 | 0 | 0 |  | Fe_Cr_Ni_Cu_Al | Fe6Cr12Ni9Cu37Al36 | 0.06139946 | -2.6184 | 7.25 | 38.57852
6507 | 38 | 43 | 6 | 10 | 3 | 89.36002 | 0.2637888 | 0.05816303 | 267.1496 | 0 | 0 | 0 |  | Fe_Cr_Ni_Cu_Al | Fe38Cr43Ni6Cu10Al3 | 0.02628685 | 1.3896 | 7.41 | 17.70451
6508 | 34 | 38 | 10 | 13 | 4 | 85.72146 | 0.2701854 | 0.06482563 | 307.1796 | 0 | 0 | 0 |  | Fe_Cr_Ni_Cu_Al | Fe34Cr38Ni10Cu13Al4 | 0.02997447 | 1.474952 | 7.626263 | 20.29886
6509 | 29 | 33 | 14 | 16 | 7 | 80.4707 | 0.2776035 | 0.08084631 | 411.9728 | 1 | 0 | 0 |  | Fe_Cr_Ni_Cu_Al | Fe29Cr33Ni14Cu16Al7 | 0.03797127 | 0.5917763 | 7.747475 | 25.25387
6510 | 25 | 29 | 17 | 19 | 10 | 75.77596 | 0.2842389 | 0.09376207 | 491.5071 | 1 | 0 | 0 |  | Fe_Cr_Ni_Cu_Al | Fe25Cr29Ni17Cu19Al10 | 0.04363568 | -0.2108 | 7.83 | 28.89481
6511 | 20 | 25 | 19 | 21 | 15 | 70.14605 | 0.2909446 | 0.1105014 | 587.9849 | 1 | 0 | 0 |  | Fe_Cr_Ni_Cu_Al | Fe20Cr25Ni19Cu21Al15 | 0.05079897 | -1.9456 | 7.76 | 33.42753
6512 | 16 | 21 | 19 | 24 | 20 | 64.54059 | 0.2979792 | 0.1226427 | 635.9018 | 1 | 0 | 0 |  | Fe_Cr_Ni_Cu_Al | Fe16Cr21Ni19Cu24Al20 | 0.05571793 | -2.9732 | 7.68 | 36.56173
6513 | 12 | 17 | 18 | 26 | 26 | 58.69415 | 0.305185 | 0.1327114 | 652.0204 | 1 | 0 | 0 |  | Fe_Cr_Ni_Cu_Al | Fe12Cr17Ni18Cu26Al26 | 0.05989315 | -4.232221 | 7.494949 | 39.22154
6514 | 9 | 13 | 17 | 28 | 34 | 52.60845 | 0.3132677 | 0.1386079 | 624.7531 | 1 | 0 | 0 |  | Fe_Cr_Ni_Cu_Al | Fe9Cr13Ni17Cu28Al34 | 0.06273959 | -5.441035 | 7.227723 | 41.08971
6515 | 6 | 11 | 12 | 28 | 43 | 47.01556 | 0.3188748 | 0.1368283 | 541.6237 | 0 | 0 | 0 |  | Fe_Cr_Ni_Cu_Al | Fe6Cr11Ni12Cu28Al43 | 0.06378115 | -5.6136 | 6.71 | 41.24126
6516 | 45 | 35 | 9 | 8 | 3 | 87.26992 | 0.2704524 | 0.05939302 | 272.5899 | 1 | 0 | 0 |  | Fe_Cr_Ni_Cu_Al | Fe45Cr35Ni9Cu8Al3 | 0.02630219 | 0.234 | 7.57 | 17.88652
6517 | 39 | 31 | 14 | 10 | 5 | 83.44746 | 0.2761589 | 0.07181662 | 355.7474 | 1 | 0 | 0 |  | Fe_Cr_Ni_Cu_Al | Fe39Cr31Ni14Cu10Al5 | 0.03306319 | -0.5199469 | 7.707071 | 22.19171
6518 | 33 | 27 | 19 | 12 | 8 | 78.84855 | 0.2825529 | 0.08693847 | 456.808 | 1 | 0 | 0 |  | Fe_Cr_Ni_Cu_Al | Fe33Cr27Ni19Cu12Al8 | 0.04037222 | -1.751658 | 7.79798 | 26.91848
6519 | 28 | 24 | 22 | 14 | 12 | 74.11011 | 0.2881929 | 0.1027389 | 558.1218 | 1 | 0 | 0 |  | Fe_Cr_Ni_Cu_Al | Fe28Cr24Ni22Cu14Al12 | 0.04730786 | -3.1168 | 7.78 | 31.40792
6520 | 23 | 20 | 24 | 16 | 17 | 68.54454 | 0.2949706 | 0.117854 | 639.2718 | 1 | 0 | 0 |  | Fe_Cr_Ni_Cu_Al | Fe23Cr20Ni24Cu16Al17 | 0.05371232 | -4.6852 | 7.71 | 35.704
6521 | 18 | 17 | 25 | 18 | 22 | 63.55272 | 0.3009098 | 0.1294565 | 684.6279 | 1 | 0 | 0 |  | Fe_Cr_Ni_Cu_Al | Fe18Cr17Ni25Cu18Al22 | 0.05821013 | -6.0356 | 7.6 | 38.84381
6522 | 13 | 13 | 24 | 20 | 30 | 56.72037 | 0.3089511 | 0.1401638 | 689.1021 | 1 | 0 | 0 |  | Fe_Cr_Ni_Cu_Al | Fe13Cr13Ni24Cu20Al30 | 0.06282188 | -7.6748 | 7.32 | 42.09739
6523 | 9 | 11 | 22 | 20 | 38 | 51.50805 | 0.3142423 | 0.1439657 | 648.3951 | 0 | 0 | 0 |  | Fe_Cr_Ni_Cu_Al | Fe9Cr11Ni22Cu20Al38 | 0.06516235 | -9.0172 | 6.92 | 43.82574
6524 | 6 | 8 | 16 | 20 | 50 | 44.45816 | 0.3220633 | 0.1384391 | 520.1446 | 0 | 0 | 0 |  | Fe_Cr_Ni_Cu_Al | Fe6Cr8Ni16Cu20Al50 | 0.06495574 | -8.9104 | 6.26 | 43.5564
6525 | 50 | 25 | 14 | 7 | 3 | 84.12486 | 0.2794225 | 0.05976652 | 268.7605 | 1 |  | 0 |  | Fe_Cr_Ni_Cu_Al | Fe50Cr25Ni14Cu7Al3 | 0.02646463 | -0.5725946 | 7.838384 | 18.27051
6526 | 42 | 23 | 21 | 8 | 6 | 80.37908 | 0.2841506 | 0.07837113 | 398.7385 | 1 | 0 | 0 |  | Fe_Cr_Ni_Cu_Al | Fe42Cr23Ni21Cu8Al6 | 0.0357067 | -2.334 | 7.9 | 24.04709
6527 | 36 | 20 | 26 | 9 | 9 | 76.52137 | 0.2892698 | 0.09267414 | 495.9279 | 1 | 0 | 0 |  | Fe_Cr_Ni_Cu_Al | Fe36Cr20Ni26Cu9Al9 | 0.04242301 | -3.8068 | 7.94 | 28.47326
6528 | 29 | 18 | 28 | 11 | 13 | 72.0755136 | 0.2938063 | 0.1074155 | 587.3095 | 1 | 0 | 0 |  | Fe_Cr_Ni_Cu_Al | Fe29Cr18Ni28Cu11Al13 | 0.04926441 | -5.124783 | 7.878788 | 33.03992
6529 | 24 | 16 | 30 | 12 | 18 | 67.57482 | 0.2984139 | 0.1223097 | 672.0958 | 1 | 0 | 0 |  | Fe_Cr_Ni_Cu_Al | Fe24Cr16Ni30Cu12Al18 | 0.0552301 | -6.9696 | 7.74 | 37.13362
6530 | 18 | 13 | 31 | 14 | 25 | 61.48341 | 0.3051369 | 0.1371324 | 727.8095 | 1 | 0 | 0 |  | Fe_Cr_Ni_Cu_Al | Fe18Cr13Ni31Cu14Al25 | 0.06082565 | -8.852073 | 7.534653 | 41.20501
6531 | 13 | 10 | 30 | 15 | 32 | 55.78386 | 0.3115351 | 0.145335 | 719.7161 | 1 | 0 | 0 |  | Fe_Cr_Ni_Cu_Al | Fe13Cr10Ni30Cu15Al32 | 0.06448749 | -10.5004 | 7.25 | 44.0575
6532 | 8 | 8 | 26 | 15 | 42 | 49.33058 | 0.3177194 | 0.1477114 | 646.3222 | 0 | 0 | 0 |  | Fe_Cr_Ni_Cu_Al | Fe8Cr8Ni26Cu15Al42 | 0.06662297 | -11.87063 | 6.69697 | 45.86978
6533 | 5 | 6 | 19 | 15 | 55 | 42.532 | 0.3247442 | 0.138824 | 497.9783 | 0 | 0 | 0 |  | Fe_Cr_Ni_Cu_Al | Fe5Cr6Ni19Cu15Al55 | 0.06497101 | -11.1852 | 5.96 | 44.78605
6534 | 52 | 17 | 21 | 7 | 3 | 81.14313 | 0.2877933 | 0.05998857 | 263.7226 | 1 | 1 | 1 | 263.7226 | Fe_Cr_Ni_Cu_Al | Fe52Cr17Ni21Cu7Al3 | 0.02639082 | -0.9808 | 8.14 | 18.59165
6535 | 43 | 16 | 28 | 7 | 6 | 78.10251 | 0.2911905 | 0.07901674 | 397.2049 | 1 | 1 | 1 | 397.2049 | Fe_Cr_Ni_Cu_Al | Fe43Cr16Ni28Cu7Al6 | 0.03575256 | -3.0908 | 8.15 | 24.38008
6536 | 36 | 15 | 33 | 7 | 9 | 75.22561 | 0.2942199 | 0.09381419 | 501.7131 | 1 | 0 | 0 |  | Fe_Cr_Ni_Cu_Al | Fe36Cr15Ni33Cu7Al9 | 0.04250519 | -4.9728 | 8.12 | 28.80108
6537 | 30 | 13 | 36 | 8 | 14 | 70.53609 | 0.2989026 | 0.1125249 | 623.7821 | 1 | 0 | 0 |  | Fe_Cr_Ni_Cu_Al | Fe30Cr13Ni36Cu8Al14 | 0.05056226 | -7.036957 | 8 | 34.23786
6538 | 24 | 11 | 38 | 9 | 19 | 66.01873 | 0.3035658 | 0.1269916 | 702.4787 | 1 | 0 | 0 |  | Fe_Cr_Ni_Cu_Al | Fe24Cr11Ni38Cu9Al19 | 0.05641513 | -8.944613 | 7.861386 | 38.44784
6539 | 18 | 9 | 38 | 10 | 25 | 60.95357 | 0.3085646 | 0.1396541 | 747.7997 | 1 | 0 | 0 |  | Fe_Cr_Ni_Cu_Al | Fe18Cr9Ni38Cu10Al25 | 0.06152535 | -10.9336 | 7.63 | 42.29704
6540 | 12 | 7 | 37 | 11 | 33 | 55.10137 | 0.3144266 | 0.1503243 | 752.578 | 1 | 0 | 0 |  | Fe_Cr_Ni_Cu_Al | Fe12Cr7Ni37Cu11Al33 | 0.06551412 | -12.9632 | 7.28 | 45.5844
6541 | 7 | 5 | 32 | 12 | 44 | 48.16747 | 0.3212711 | 0.1524962 | 665.8315 | 0 | 0 | 0 |  | Fe_Cr_Ni_Cu_Al | Fe7Cr5Ni32Cu12Al44 | 0.06734519 | -14.1388 | 6.7 | 47.40182
6542 | 4 | 4 | 23 | 12 | 57 | 41.56991 | 0.3272417 | 0.1414016 | 501.1763 | 0 | 0 | 0 |  | Fe_Cr_Ni_Cu_Al | Fe4Cr4Ni23Cu12Al57 | 0.06510944 | -13.1416 | 5.89 | 45.9961
6543 | 42 | 10 | 37 | 5 | 6 | 76.37436 | 0.2973326 | 0.07979676 | 398.8723 | 1 | 1 | 1 | 398.8723 | Fe_Cr_Ni_Cu_Al | Fe42Cr10Ni37Cu5Al6 | 0.03574084 | -4.1336 | 8.39 | 24.54478
6544 | 35 | 10 | 41 | 5 | 9 | 73.87361 | 0.2993503 | 0.09488976 | 506.383 | 1 | 1 | 1 | 506.383 | Fe_Cr_Ni_Cu_Al | Fe35Cr10Ni41Cu5Al9 | 0.04256225 | -5.9692 | 8.32 | 29.05478
6545 | 28 | 9 | 44 | 6 | 13 | 70.11254 | 0.3029198 | 0.1110003 | 612.404 | 1 | 0 | 0 |  | Fe_Cr_Ni_Cu_Al | Fe28Cr9Ni44Cu6Al13 | 0.04940725 | -7.7744 | 8.23 | 33.83799
6546 | 22 | 8 | 45 | 7 | 18 | 65.88592 | 0.3065698 | 0.1267114 | 703.4398 | 1 | 0 | 0 |  | Fe_Cr_Ni_Cu_Al | Fe22Cr8Ni45Cu7Al18 | 0.05570004 | -9.7936 | 8.05 | 38.36375
6547 | 16 | 6 | 45 | 8 | 25 | 60.27795 | 0.3119456 | 0.1427392 | 769.3409 | 1 | 0 | 0 |  | Fe_Cr_Ni_Cu_Al | Fe16Cr6Ni45Cu8Al25 | 0.06174978 | -12.2384 | 7.77 | 42.98837
6548 | 11 | 5 | 43 | 9 | 32 | 55.38168 | 0.3162244 | 0.1528307 | 779.7743 | 1 | 0 | 0 |  | Fe_Cr_Ni_Cu_Al | Fe11Cr5Ni43Cu9Al32 | 0.06541984 | -14.0652 | 7.43 | 46.00739
6549 | 6 | 3 | 38 | 11 | 43 | 48.38734 | 0.3233214 | 0.1569117 | 703.0216 | 0 | 0 | 0 |  | Fe_Cr_Ni_Cu_Al | Fe6Cr3Ni38Cu11Al43 | 0.06750324 | -15.25145 | 6.891089 | 48.11134
6550 | 32 | 6 | 50 | 3 | 9 | 72.77675 | 0.3038209 | 0.09620197 | 513.5659 | 1 | 1 | 1 | 513.5659 | Fe_Cr_Ni_Cu_Al | Fe32Cr6Ni50Cu3Al9 | 0.04257283 | -6.8252 | 8.52 | 29.21709
6551 | 25 | 6 | 52 | 4 | 13 | 69.38153 | 0.3063708 | 0.1129136 | 626.0247 | 1 | 0 | 0 |  | Fe_Cr_Ni_Cu_Al | Fe25Cr6Ni52Cu4Al13 | 0.04947447 | -8.7172 | 8.39 | 34.13045
6552 | 19 | 5 | 53 | 5 | 18 | 65.15094 | 0.3100825 | 0.1294144 | 722.8617 | 1 | 0 | 0 |  | Fe_Cr_Ni_Cu_Al | Fe19Cr5Ni53Cu5Al18 | 0.05582701 | -10.8436 | 8.21 | 38.83266
6553 | 13 | 4 | 53 | 6 | 23 | 60.95329 | 0.3139505 | 0.1427492 | 782.5021 | 1 | 0 | 0 |  | Fe_Cr_Ni_Cu_Al | Fe13Cr4Ni53Cu6Al23 | 0.06057793 | -12.85787 | 8.010101 | 42.60252
6554 | 8 | 4 | 50 | 8 | 30 | 56.20755 | 0.3173792 | 0.155167 | 813.2356 | 1 | 0 | 0 |  | Fe_Cr_Ni_Cu_Al | Fe8Cr4Ni50Cu8Al30 | 0.06456729 | -14.5984 | 7.66 | 45.83448
6555 | 12 | 47 | 5 | 3 | 33 | 70.95777 | 0.2646257 | 0.1289565 | 709.0142 | 0 | 0 | 0 |  | Fe_Cr_Ni_Cu_Al | Fe12Cr47Ni5Cu3Al33 | 0.06600475 | -9.4816 | 5.6 | 41.11235
6556 | 11 | 40 | 5 | 5 | 39 | 64.47439 | 0.2740866 | 0.1324652 | 675.3992 | 0 | 0 | 0 |  | Fe_Cr_Ni_Cu_Al | Fe11Cr40Ni5Cu5Al39 | 0.06753451 | -9.4156 | 5.5 | 42.43212
6557 | 10 | 34 | 4 | 7 | 44 | 59.0301 | 0.2823183 | 0.1330932 | 625.261 | 1 | 0 | 0 |  | Fe_Cr_Ni_Cu_Al | Fe10Cr34Ni4Cu7Al44 | 0.06780996 | -8.764004 | 5.383838 | 42.74076
6558 | 9 | 27 | 4 | 11 | 49 | 53.28125 | 0.2936007 | 0.1313546 | 556.8691 | 1 | 0 | 0 |  | Fe_Cr_Ni_Cu_Al | Fe9Cr27Ni4Cu11Al49 | 0.06686639 | -7.5904 | 5.42 | 42.31884
6559 | 7 | 22 | 3 | 14 | 53 | 48.71311 | 0.3020896 | 0.1277007 | 487.6403 | 1 | 0 | 0 |  | Fe_Cr_Ni_Cu_Al | Fe7Cr22Ni3Cu14Al53 | 0.06526338 | -6.326293 | 5.363636 | 41.13844
6560 | 19 | 51 | 6 | 3 | 21 | 80.41686 | 0.2581217 | 0.1147049 | 677.1391 | 0 | 0 | 0 |  | Fe_Cr_Ni_Cu_Al | Fe19Cr51Ni6Cu3Al21 | 0.05845803 | -7.4496 | 6.14 | 36.15993
6561 | 17 | 44 | 7 | 5 | 27 | 73.35745 | 0.2671908 | 0.1236966 | 697.88 | 0 | 0 | 0 |  | Fe_Cr_Ni_Cu_Al | Fe17Cr44Ni7Cu5Al27 | 0.06288741 | -8.1916 | 6.06 | 39.32663
6562 | 16 | 38 | 8 | 7 | 32 | 67.68915 | 0.2756816 | 0.1281584 | 684.2558 | 1 | 0 | 0 |  | Fe_Cr_Ni_Cu_Al | Fe16Cr38Ni8Cu7Al32 | 0.06516309 | -8.535634 | 6.029703 | 41.16065
6563 | 14 | 32 | 8 | 10 | 36 | 62.38485 | 0.2840347 | 0.1313396 | 659.009 | 1 | 0 | 0 |  | Fe_Cr_Ni_Cu_Al | Fe14Cr32Ni8Cu10Al36 | 0.06624254 | -8.0976 | 6.02 | 42.08542
6564 | 11 | 26 | 9 | 14 | 40 | 57.02529 | 0.2937488 | 0.1335876 | 622.0354 | 1 | 0 | 0 |  | Fe_Cr_Ni_Cu_Al | Fe11Cr26Ni9Cu14Al40 | 0.06634291 | -7.5872 | 6.08 | 42.46351
6565 | 9 | 21 | 8 | 18 | 44 | 52.24075 | 0.3023942 | 0.1333719 | 569.8572 | 1 | 0 | 0 |  | Fe_Cr_Ni_Cu_Al | Fe9Cr21Ni8Cu18Al44 | 0.06581314 | -6.5692 | 6.08 | 42.06039
6566 | 7 | 16 | 7 | 23 | 46 | 48.14813 | 0.3112646 | 0.1319956 | 518.6233 | 1 | 0 | 0 |  | Fe_Cr_Ni_Cu_Al | Fe7Cr16Ni7Cu23Al46 | 0.06455134 | -5.258647 | 6.191919 | 40.98736
6567 | 29 | 52 | 4 | 3 | 12 | 87.60269 | 0.2547875 | 0.09471203 | 553.9516 | 0 | 0 | 0 |  | Fe_Cr_Ni_Cu_Al | Fe29Cr52Ni4Cu3Al12 | 0.04757485 | -4.522 | 6.53 | 29.24038
6568 | 27 | 46 | 8 | 4 | 16 | 82.09046 | 0.2626554 | 0.1045855 | 609.0371 | 0 | 0 | 0 |  | Fe_Cr_Ni_Cu_Al | Fe27Cr46Ni8Cu4Al16 | 0.05303792 | -6.07862 | 6.574257 | 33.09355
6569 | 24 | 39 | 10 | 6 | 21 | 75.52923 | 0.2712605 | 0.117393 | 674.4828 | 1 | 0 | 0 |  | Fe_Cr_Ni_Cu_Al | Fe24Cr39Ni10Cu6Al21 | 0.05845426 | -7.0824 | 6.55 | 36.89507
6570 | 21 | 34 | 12 | 9 | 25 | 70.2825 | 0.2790462 | 0.1227694 | 676.0448 | 1 | 0 | 0 |  | Fe_Cr_Ni_Cu_Al | Fe21Cr34Ni12Cu9Al25 | 0.06117833 | -7.2985 | 6.594059 | 39.01543
6571 | 17 | 29 | 13 | 13 | 28 | 65.40356 | 0.2867122 | 0.1279917 | 674.8749 | 1 | 0 | 0 |  | Fe_Cr_Ni_Cu_Al | Fe17Cr29Ni13Cu13Al28 | 0.06267494 | -6.8916 | 6.67 | 40.25627
6572 | 14 | 24 | 14 | 17 | 31 | 60.75296 | 0.2948393 | 0.131509 | 657.2233 | 1 | 0 | 0 |  | Fe_Cr_Ni_Cu_Al | Fe14Cr24Ni14Cu17Al31 | 0.06354554 | -6.5708 | 6.76 | 41.08896
6573 | 11 | 19 | 13 | 23 | 34 | 55.75415 | 0.3038496 | 0.1332882 | 618.2696 | 1 | 0 | 0 |  | Fe_Cr_Ni_Cu_Al | Fe11Cr19Ni13Cu23Al34 | 0.06361608 | -5.43 | 6.87 | 41.06274
6574 | 8 | 15 | 12 | 29 | 36 | 51.75546 | 0.3118008 | 0.1342219 | 581.3166 | 1 | 0 | 0 |  | Fe_Cr_Ni_Cu_Al | Fe8Cr15Ni12Cu29Al36 | 0.06297777 | -4.424 | 7.01 | 40.41899
6575 | 6 | 12 | 9 | 36 | 37 | 48.51556 | 0.3185801 | 0.1324086 | 533.777 | 1 | 0 | 0 |  | Fe_Cr_Ni_Cu_Al | Fe6Cr12Ni9Cu36Al37 | 0.06174594 | -2.8752 | 7.17 | 38.8503
6576 | 38 | 43 | 6 | 3 | 10 | 86.15968 | 0.2626625 | 0.0908931 | 519.7977 | 0 | 0 | 0 |  | Fe_Cr_Ni_Cu_Al | Fe38Cr43Ni6Cu3Al10 | 0.0443311 | -4.2496 | 6.85 | 27.63331
6577 | 34 | 38 | 10 | 4 | 13 | 81.72285 | 0.268826 | 0.1039159 | 610.7469 | 0 | 0 | 0 |  | Fe_Cr_Ni_Cu_Al | Fe34Cr38Ni10Cu4Al13 | 0.04952841 | -5.548005 | 6.89899 | 31.25222
6578 | 29 | 33 | 14 | 7 | 16 | 76.68145 | 0.276366 | 0.1123489 | 650.7641 | 1 | 0 | 0 |  | Fe_Cr_Ni_Cu_Al | Fe29Cr33Ni14Cu7Al16 | 0.05341522 | -5.968371 | 7.020202 | 34.19458
6579 | 25 | 29 | 17 | 10 | 19 | 72.2114 | 0.2831242 | 0.1176482 | 660.7892 | 1 | 0 | 0 |  | Fe_Cr_Ni_Cu_Al | Fe25Cr29Ni17Cu10Al19 | 0.05630691 | -6.2588 | 7.11 | 36.44443
6580 | 20 | 25 | 19 | 15 | 21 | 67.90803 | 0.2902779 | 0.1219538 | 660.3714 | 1 | 0 | 0 |  | Fe_Cr_Ni_Cu_Al | Fe20Cr25Ni19Cu15Al21 | 0.05763356 | -5.6032 | 7.28 | 37.65016
6581 | 16 | 21 | 19 | 20 | 24 | 63.1467 | 0.2975889 | 0.1264258 | 651.5407 | 1 | 0 | 0 |  | Fe_Cr_Ni_Cu_Al | Fe16Cr21Ni19Cu20Al24 | 0.05935857 | -5.1172 | 7.36 | 38.90376
6582 | 12 | 17 | 18 | 26 | 26 | 58.69415 | 0.305185 | 0.129771 | 633.1127 | 1 | 0 | 0 |  | Fe_Cr_Ni_Cu_Al | Fe12Cr17Ni18Cu26Al26 | 0.05989315 | -4.232221 | 7.494949 | 39.22154
6583 | 9 | 13 | 17 | 34 | 28 | 54.39204 | 0.3136575 | 0.1293527 | 584.2879 | 1 | 0 | 0 |  | Fe_Cr_Ni_Cu_Al | Fe9Cr13Ni17Cu34Al28 | 0.05950571 | -3.220076 | 7.70297 | 38.77254
6584 | 6 | 11 | 12 | 43 | 28 | 51.19555 | 0.3196767 | 0.1278197 | 539.5038 | 1 | 0 | 0 |  | Fe_Cr_Ni_Cu_Al | Fe6Cr11Ni12Cu43Al28 | 0.05800691 | -1.4256 | 7.91 | 36.79274
6585 | 45 | 35 | 9 | 3 | 8 | 84.99521 | 0.269725 | 0.08532407 | 471.4698 | 0 | 0 | 0 |  | Fe_Cr_Ni_Cu_Al | Fe45Cr35Ni9Cu3Al8 | 0.04043596 | -3.934 | 7.17 | 25.62108
6586 | 39 | 31 | 14 | 5 | 10 | 81.23242 | 0.2754758 | 0.09705714 | 554.7273 | 1 | 0 | 0 |  | Fe_Cr_Ni_Cu_Al | Fe39Cr31Ni14Cu5Al10 | 0.04459022 | -4.564432 | 7.30303 | 28.66096
6587 | 33 | 27 | 19 | 8 | 12 | 77.15382 | 0.2820538 | 0.1044541 | 594.0201 | 1 | 0 | 0 |  | Fe_Cr_Ni_Cu_Al | Fe33Cr27Ni19Cu8Al12 | 0.04786785 | -4.820733 | 7.474747 | 31.24571
6588 | 28 | 24 | 22 | 12 | 14 | 73.31141 | 0.2879665 | 0.1079438 | 595.723 | 1 | 0 | 0 |  | Fe_Cr_Ni_Cu_Al | Fe28Cr24Ni22Cu12Al14 | 0.05035237 | -4.5344 | 7.62 | 33.21744
6589 | 23 | 20 | 24 | 17 | 16 | 68.92048 | 0.295071 | 0.1134923 | 608.2195 | 1 | 0 | 0 |  | Fe_Cr_Ni_Cu_Al | Fe23Cr20Ni24Cu17Al16 | 0.05247642 | -4.0388 | 7.79 | 34.94413
6590 | 18 | 17 | 25 | 22 | 18 | 64.97103 | 0.3012656 | 0.1183802 | 613.6349 | 1 | 0 | 0 |  | Fe_Cr_Ni_Cu_Al | Fe18Cr17Ni25Cu22Al18 | 0.05413825 | -3.706 | 7.92 | 36.25302
6591 | 13 | 13 | 24 | 30 | 20 | 59.98155 | 0.3096792 | 0.1218274 | 593.944 | 1 | 0 | 0 |  | Fe_Cr_Ni_Cu_Al | Fe13Cr13Ni24Cu30Al20 | 0.05506038 | -2.7868 | 8.12 | 36.89593
6592 | 9 | 11 | 22 | 38 | 20 | 57.01745 | 0.3153542 | 0.1208027 | 557.4741 | 1 | 0 | 0 |  | Fe_Cr_Ni_Cu_Al | Fe9Cr11Ni22Cu38Al20 | 0.0539722 | -1.6012 | 8.36 | 35.99153
6593 | 6 | 8 | 16 | 50 | 20 | 52.81011 | 0.3234084 | 0.117964 | 496.513 | 1 | 0 | 0 |  | Fe_Cr_Ni_Cu_Al | Fe6Cr8Ni16Cu50Al20 | 0.05226053 | -0.0784 | 8.66 | 33.94407
6594 | 50 | 25 | 14 | 3 | 7 | 82.31704 | 0.2789128 | 0.08670336 | 476.6941 | 0 | 0 | 0 |  | Fe_Cr_Ni_Cu_Al | Fe50Cr25Ni14Cu3Al7 | 0.03843784 | -4.023671 | 7.515152 | 24.82586
6595 | 42 | 23 | 21 | 6 | 8 | 79.51206 | 0.2839154 | 0.08753479 | 469.2051 | 1 | 0 | 0 |  | Fe_Cr_Ni_Cu_Al | Fe42Cr23Ni21Cu6Al8 | 0.04046141 | -3.982 | 7.74 | 26.72545
6596 | 36 | 20 | 26 | 9 | 9 | 76.52137 | 0.2892698 | 0.09224362 | 492.7581 | 1 | 0 | 0 |  | Fe_Cr_Ni_Cu_Al | Fe36Cr20Ni26Cu9Al9 | 0.04242301 | -3.8068 | 7.94 | 28.47326
6597 | 29 | 18 | 28 | 13 | 11 | 72.88045 | 0.2940085 | 0.1031722 | 560.5015 | 1 | 0 | 0 |  | Fe_Cr_Ni_Cu_Al | Fe29Cr18Ni28Cu13Al11 | 0.04600823 | -3.63922 | 8.040404 | 31.10575
6598 | 24 | 16 | 30 | 18 | 12 | 69.85553 | 0.2989629 | 0.1034806 | 540.1872 | 1 | 0 | 0 |  | Fe_Cr_Ni_Cu_Al | Fe24Cr16Ni30Cu18Al12 | 0.0470848 | -2.8704 | 8.22 | 32.16895
6599 | 18 | 13 | 31 | 25 | 14 | 65.33993 | 0.3059932 | 0.1067085 | 530.1312 | 1 | 0 | 0 |  | Fe_Cr_Ni_Cu_Al | Fe18Cr13Ni31Cu25Al14 | 0.04914686 | -2.2786 | 8.405941 | 33.79997
6600 | 13 | 10 | 30 | 32 | 15 | 61.40188 | 0.312654 | 0.1120834 | 539.2978 | 1 | 0 | 0 |  | Fe_Cr_Ni_Cu_Al | Fe13Cr10Ni30Cu32Al15 | 0.04983502 | -1.5788 | 8.61 | 34.38764
6601 | 8 | 8 | 26 | 42 | 15 | 57.63621 | 0.3191687 | 0.1133829 | 515.1946 | 1 | 0 | 0 |  | Fe_Cr_Ni_Cu_Al | Fe8Cr8Ni26Cu42Al15 | 0.04880351 | -0.3664932 | 8.878788 | 33.5015
6602 | 5 | 6 | 19 | 55 | 15 | 53.61398 | 0.3262678 | 0.1078582 | 439.8199 | 1 | 0 | 0 |  | Fe_Cr_Ni_Cu_Al | Fe5Cr6Ni19Cu55Al15 | 0.04704051 | 0.7508 | 9.16 | 31.41512
6603 | 52 | 17 | 21 | 3 | 7 | 79.38658 | 0.2873582 | 0.08317922 | 436.063 | 0 | 1 | 0 |  | Fe_Cr_Ni_Cu_Al | Fe52Cr17Ni21Cu3Al7 | 0.03833758 | -4.4496 | 7.82 | 25.16731
6604 | 43 | 16 | 28 | 6 | 7 | 77.67317 | 0.291088 | 0.08403625 | 435.263 | 1 | 1 | 1 | 435.263 | Fe_Cr_Ni_Cu_Al | Fe43Cr16Ni28Cu6Al7 | 0.03824332 | -3.9356 | 8.07 | 25.78697
6605 | 36 | 15 | 33 | 9 | 7 | 76.06455 | 0.2944136 | 0.08468887 | 432.5528 | 1 | 0 | 0 |  | Fe_Cr_Ni_Cu_Al | Fe36Cr15Ni33Cu9Al7 | 0.03814902 | -3.3312 | 8.28 | 26.29771
6606 | 30 | 13 | 36 | 14 | 8 | 72.91332 | 0.299427 | 0.08482063 | 415.5586 | 1 | 0 | 0 |  | Fe_Cr_Ni_Cu_Al | Fe30Cr13Ni36Cu14Al8 | 0.04006026 | -2.467993 | 8.475248 | 28.03856
6607 | 24 | 11 | 38 | 19 | 9 | 69.79383 | 0.3043532 | 0.08965134 | 434.5663 | 1 | 0 | 0 |  | Fe_Cr_Ni_Cu_Al | Fe24Cr11Ni38Cu19Al9 | 0.04181479 | -1.862955 | 8.653465 | 29.6048
6608 | 18 | 9 | 38 | 25 | 10 | 66.34922 | 0.3096151 | 0.09806301 | 476.6554 | 1 | 0 | 0 |  | Fe_Cr_Ni_Cu_Al | Fe18Cr9Ni38Cu25Al10 | 0.04339318 | -1.2256 | 8.83 | 30.97741
6609 | 12 | 7 | 37 | 33 | 11 | 62.47018 | 0.3157141 | 0.1016902 | 474.3582 | 1 | 0 | 0 |  | Fe_Cr_Ni_Cu_Al | Fe12Cr7Ni37Cu33Al11 | 0.0443725 | -0.608 | 9.04 | 31.87071
6610 | 7 | 5 | 32 | 44 | 12 | 57.93448 | 0.3226989 | 0.1035967 | 450.9939 | 1 | 0 | 0 |  | Fe_Cr_Ni_Cu_Al | Fe7Cr5Ni32Cu44Al12 | 0.04476056 | 0.0692 | 9.26 | 31.92102
6611 | 4 | 4 | 23 | 57 | 12 | 54.05496 | 0.3286822 | 0.1004504 | 397.1741 | 1 | 0 | 0 |  | Fe_Cr_Ni_Cu_Al | Fe4Cr4Ni23Cu57Al12 | 0.0432646 | 0.9344 | 9.49 | 29.98549
6612 | 42 | 10 | 37 | 6 | 5 | 76.80382 | 0.2974217 | 0.07417771 | 357.0539 | 1 | 1 | 1 | 357.0539 | Fe_Cr_Ni_Cu_Al | Fe42Cr10Ni37Cu6Al5 | 0.03297647 | -3.2576 | 8.47 | 22.98608
6613 | 35 | 10 | 41 | 9 | 5 | 75.55564 | 0.2996924 | 0.07466939 | 354.9613 | 1 | 1 | 1 | 354.9613 | Fe_Cr_Ni_Cu_Al | Fe35Cr10Ni41Cu9Al5 | 0.03296682 | -2.5676 | 8.64 | 23.56502
6614 | 28 | 9 | 44 | 13 | 6 | 72.94409 | 0.3034737 | 0.08061732 | 387.3239 | 1 | 1 | 1 | 387.3239 | Fe_Cr_Ni_Cu_Al | Fe28Cr9Ni44Cu13Al6 | 0.03562357 | -2.1352 | 8.79 | 25.76196
6615 | 22 | 8 | 45 | 18 | 7 | 70.13293 | 0.3073675 | 0.08598182 | 412.0733 | 1 | 1 | 1 | 412.0733 | Fe_Cr_Ni_Cu_Al | Fe22Cr8Ni45Cu18Al7 | 0.0378709 | -1.548 | 8.93 | 27.65794
6616 | 16 | 6 | 45 | 25 | 8 | 66.43242 | 0.3130041 | 0.0908915 | 425.5704 | 1 | 1 | 1 | 425.5704 | Fe_Cr_Ni_Cu_Al | Fe16Cr6Ni45Cu25Al8 | 0.03968119 | -0.7736 | 9.13 | 29.31255
6617 | 11 | 5 | 43 | 32 | 9 | 63.21109 | 0.3174675 | 0.09518606 | 434.2297 | 1 | 1 | 1 | 434.2297 | Fe_Cr_Ni_Cu_Al | Fe11Cr5Ni43Cu32Al9 | 0.04111814 | -0.3388 | 9.27 | 30.46133
6618 | 6 | 3 | 38 | 43 | 11 | 58.17185 | 0.3245802 | 0.09794132 | 414.7052 | 1 | 1 | 1 | 414.7052 | Fe_Cr_Ni_Cu_Al | Fe6Cr3Ni38Cu43Al11 | 0.04331025 | -0.2191942 | 9.425743 | 31.68769
6619 | 32 | 6 | 50 | 9 | 3 | 75.31343 | 0.3042757 | 0.06149333 | 259.154 | 1 | 1 | 1 | 259.154 | Fe_Cr_Ni_Cu_Al | Fe32Cr6Ni50Cu9Al3 | 0.02633617 | -1.5452 | 9 | 20.02063
6620 | 25 | 6 | 52 | 13 | 4 | 73.04991 | 0.3070138 | 0.06905935 | 303.3887 | 1 | 1 | 1 | 303.3887 | Fe_Cr_Ni_Cu_Al | Fe25Cr6Ni52Cu13Al4 | 0.02991425 | -1.2148 | 9.11 | 22.78325
6621 | 19 | 5 | 53 | 18 | 5 | 70.20623 | 0.310923 | 0.07581383 | 338.3381 | 1 | 1 | 1 | 338.3381 | Fe_Cr_Ni_Cu_Al | Fe19Cr5Ni53Cu18Al5 | 0.03286964 | -0.7348 | 9.25 | 25.1736
6622 | 13 | 4 | 53 | 23 | 6 | 67.30964 | 0.314936 | 0.0877385 | 410.2199 | 1 | 1 | 1 | 410.2199 | Fe_Cr_Ni_Cu_Al | Fe13Cr4Ni53Cu23Al6 | 0.03544724 | -0.5219876 | 9.383838 | 27.25118
6623 | 8 | 4 | 50 | 30 | 8 | 63.84109 | 0.3185052 | 0.09255719 | 420.4823 | 1 | 1 | 1 | 420.4823 | Fe_Cr_Ni_Cu_Al | Fe8Cr4Ni50Cu30Al8 | 0.03929769 | -0.6944 | 9.42 | 29.81264
6624 | 47 | 33 | 3 | 5 | 12 | 80.94307 | 0.2720263 | 0.09678711 | 545.3015 | 0 | 0 | 0 |  | Fe_Cr_Ni_Cu_Al | Fe47Cr33Ni3Cu5Al12 | 0.04800509 | -3.3788 | 6.95 | 29.87159
6625 | 40 | 39 | 5 | 5 | 11 | 83.49259 | 0.2669813 | 0.09367174 | 530.6307 | 0 | 0 | 0 |  | Fe_Cr_Ni_Cu_Al | Fe40Cr39Ni5Cu5Al11 | 0.04614551 | -3.472 | 6.92 | 28.78719
6626 | 34 | 44 | 7 | 4 | 10 | 86.14085 | 0.2620853 | 0.09072265 | 517.2322 | 0 | 0 | 0 |  | Fe_Cr_Ni_Cu_Al | Fe34Cr44Ni7Cu4Al10 | 0.04441713 | -4.022447 | 6.868687 | 27.78061
6627 | 27 | 49 | 11 | 4 | 9 | 88.29087 | 0.2587181 | 0.08857276 | 508.244 | 1 | 0 | 0 |  | Fe_Cr_Ni_Cu_Al | Fe27Cr49Ni11Cu4Al9 | 0.04213195 | -4.422 | 6.91 | 26.64711
6628 | 22 | 53 | 14 | 3 | 7 | 91.49824 | 0.2546764 | 0.082199 | 466.7939 | 0 | 0 | 0 |  | Fe_Cr_Ni_Cu_Al | Fe22Cr53Ni14Cu3Al7 | 0.03782753 | -4.743598 | 6.949495 | 24.24012
6629 | 51 | 21 | 3 | 6 | 19 | 71.86082 | 0.2851536 | 0.1133156 | 626.7323 | 0 | 0 | 0 |  | Fe_Cr_Ni_Cu_Al | Fe51Cr21Ni3Cu6Al19 | 0.05735203 | -4.9092 | 6.87 | 36.00428
6630 | 44 | 27 | 5 | 7 | 17 | 74.65922 | 0.2800995 | 0.1092041 | 610.5437 | 0 | 0 | 0 |  | Fe_Cr_Ni_Cu_Al | Fe44Cr27Ni5Cu7Al17 | 0.05482067 | -4.3872 | 6.92 | 34.43605
6631 | 38 | 32 | 7 | 8 | 16 | 76.52684 | 0.2764444 | 0.1071546 | 604.301 | 1 | 0 | 0 |  | Fe_Cr_Ni_Cu_Al | Fe38Cr32Ni7Cu8Al16 | 0.05315828 | -4.104696 | 6.950495 | 33.46482
6632 | 32 | 36 | 10 | 8 | 14 | 79.02458 | 0.2728214 | 0.1032474 | 586.3341 | 1 | 0 | 0 |  | Fe_Cr_Ni_Cu_Al | Fe32Cr36Ni10Cu8Al14 | 0.05055087 | -4.1472 | 7.02 | 32.01959
6633 | 26 | 40 | 14 | 9 | 11 | 81.99691 | 0.2697988 | 0.09625209 | 544.2453 | 1 | 0 | 0 |  | Fe_Cr_Ni_Cu_Al | Fe26Cr40Ni14Cu9Al11 | 0.04572191 | -3.542 | 7.2 | 29.3658
6634 | 21 | 44 | 18 | 8 | 9 | 84.95 | 0.266254 | 0.09165222 | 520.4583 | 1 | 0 | 0 |  | Fe_Cr_Ni_Cu_Al | Fe21Cr44Ni18Cu8Al9 | 0.04197356 | -3.966 | 7.27 | 27.35084
6635 | 16 | 46 | 23 | 7 | 7 | 87.32235 | 0.2644142 | 0.08688322 | 491.4828 | 1 | 0 | 0 |  | Fe_Cr_Ni_Cu_Al | Fe16Cr46Ni23Cu7Al7 | 0.0377599 | -4.471789 | 7.393939 | 25.20105
6636 | 52 | 12 | 3 | 4 | 29 | 63.17238 | 0.2959426 | 0.1271501 | 662.855 | 0 | 0 | 0 |  | Fe_Cr_Ni_Cu_Al | Fe52Cr12Ni3Cu4Al29 | 0.06568906 | -7.9832 | 6.49 | 41.85009
6637 | 46 | 16 | 4 | 8 | 27 | 64.48513 | 0.2937179 | 0.1244196 | 652.1991 | 0 | 0 | 0 |  | Fe_Cr_Ni_Cu_Al | Fe46Cr16Ni4Cu8Al27 | 0.06358994 | -6.147633 | 6.663366 | 40.37197
6638 | 39 | 21 | 6 | 10 | 24 | 67.0268 | 0.2894908 | 0.1206902 | 642.8394 | 0 | 0 | 0 |  | Fe_Cr_Ni_Cu_Al | Fe39Cr21Ni6Cu10Al24 | 0.06117949 | -5.2332 | 6.8 | 38.79944
6639 | 34 | 25 | 9 | 12 | 21 | 69.54901 | 0.2865267 | 0.117076 | 634.9397 | 1 | 0 | 0 |  | Fe_Cr_Ni_Cu_Al | Fe34Cr25Ni9Cu12Al21 | 0.05812338 | -4.397608 | 7 | 36.98695
6640 | 29 | 28 | 13 | 13 | 17 | 72.58103 | 0.2837906 | 0.1111439 | 610.538 | 1 | 0 | 0 |  | Fe_Cr_Ni_Cu_Al | Fe29Cr28Ni13Cu13Al17 | 0.05400546 | -3.774 | 7.24 | 34.68452
6641 | 24 | 31 | 17 | 14 | 14 | 75.10857 | 0.2815157 | 0.1057963 | 584.4543 | 1 | 0 | 0 |  | Fe_Cr_Ni_Cu_Al | Fe24Cr31Ni17Cu14Al14 | 0.05005211 | -3.2756 | 7.44 | 32.54385
6642 | 19 | 34 | 23 | 13 | 11 | 78.26501 | 0.2788538 | 0.1002997 | 559.774 | 1 | 0 | 0 |  | Fe_Cr_Ni_Cu_Al | Fe19Cr34Ni23Cu13Al11 | 0.04546023 | -3.6124 | 7.62 | 30.17689
6643 | 15 | 36 | 29 | 12 | 8 | 81.20288 | 0.2771243 | 0.09169527 | 505.6412 | 1 | 0 | 0 |  | Fe_Cr_Ni_Cu_Al | Fe15Cr36Ni29Cu12Al8 | 0.03979707 | -3.6808 | 7.82 | 27.20602
6644 | 12 | 37 | 36 | 9 | 6 | 83.74666 | 0.2759598 | 0.08480612 | 462.7203 | 1 | 0 | 0 |  | Fe_Cr_Ni_Cu_Al | Fe12Cr37Ni36Cu9Al6 | 0.0351439 | -4.7016 | 7.95 | 24.75735
6645 | 43 | 10 | 3 | 6 | 38 | 56.48216 | 0.3025689 | 0.1313464 | 620.3627 | 0 | 0 | 0 |  | Fe_Cr_Ni_Cu_Al | Fe43Cr10Ni3Cu6Al38 | 0.06882944 | -8.5048 | 6.14 | 44.31604
6646 | 38 | 13 | 4 | 10 | 34 | 58.27539 | 0.3004414 | 0.1289906 | 621.1529 | 0 | 0 | 0 |  | Fe_Cr_Ni_Cu_Al | Fe38Cr13Ni4Cu10Al34 | 0.0668781 | -6.720131 | 6.40404 | 42.78571
6647 | 33 | 16 | 7 | 14 | 29 | 60.86157 | 0.2983208 | 0.1260342 | 626.226 | 0 | 0 | 0 |  | Fe_Cr_Ni_Cu_Al | Fe33Cr16Ni7Cu14Al29 | 0.06391537 | -5.194164 | 6.777778 | 40.87049
6648 | 29 | 19 | 10 | 17 | 25 | 63.37699 | 0.2961117 | 0.1228199 | 626.7246 | 1 | 0 | 0 |  | Fe_Cr_Ni_Cu_Al | Fe29Cr19Ni10Cu17Al25 | 0.06082844 | -4.0584 | 7.08 | 38.99679
6649 | 25 | 21 | 15 | 19 | 20 | 66.35917 | 0.2945219 | 0.117548 | 614.3776 | 1 | 0 | 0 |  | Fe_Cr_Ni_Cu_Al | Fe25Cr21Ni15Cu19Al20 | 0.05650443 | -3.2228 | 7.45 | 36.6632
6650 | 21 | 24 | 20 | 19 | 16 | 69.72569 | 0.2914956 | 0.111775 | 596.6769 | 1 | 0 | 0 |  | Fe_Cr_Ni_Cu_Al | Fe21Cr24Ni20Cu19Al16 | 0.05220847 | -2.962 | 7.69 | 34.3782
6651 | 17 | 26 | 26 | 18 | 12 | 73.10272 | 0.2891661 | 0.1038285 | 558.2147 | 1 | 0 | 0 |  | Fe_Cr_Ni_Cu_Al | Fe17Cr26Ni26Cu18Al12 | 0.046992 | -2.871544 | 7.939394 | 31.67523
6652 | 13 | 28 | 34 | 17 | 9 | 75.96978 | 0.2878566 | 0.0956896 | 512.3078 | 1 | 0 | 0 |  | Fe_Cr_Ni_Cu_Al | Fe13Cr28Ni34Cu17Al9 | 0.0415045 | -3.022057 | 8.178218 | 28.9065
6653 | 11 | 28 | 43 | 12 | 6 | 79.41231 | 0.2865822 | 0.08475161 | 444.7877 | 1 | 0 | 0 |  | Fe_Cr_Ni_Cu_Al | Fe11Cr28Ni43Cu12Al6 | 0.03519103 | -4.0096 | 8.36 | 25.48043
6654 | 35 | 8 | 3 | 9 | 45 | 51.05285 | 0.3093707 | 0.1311253 | 556.5605 | 0 | 0 | 0 |  | Fe_Cr_Ni_Cu_Al | Fe35Cr8Ni3Cu9Al45 | 0.06899033 | -7.9564 | 5.92 | 44.69843
6655 | 31 | 10 | 5 | 14 | 39 | 53.20375 | 0.3080407 | 0.1306626 | 578.2545 | 0 | 0 | 0 |  | Fe_Cr_Ni_Cu_Al | Fe31Cr10Ni5Cu14Al39 | 0.06731033 | -6.286297 | 6.353535 | 43.33463
6656 | 27 | 12 | 8 | 19 | 33 | 55.66274 | 0.3068144 | 0.129183 | 596.3541 | 0 | 0 | 0 |  | Fe_Cr_Ni_Cu_Al | Fe27Cr12Ni8Cu19Al33 | 0.06474579 | -4.7387 | 6.828283 | 41.62201
6657 | 24 | 14 | 12 | 22 | 28 | 58.37303 | 0.3051169 | 0.1270911 | 611.7062 | 1 | 0 | 0 |  | Fe_Cr_Ni_Cu_Al | Fe24Cr14Ni12Cu22Al28 | 0.0618864 | -3.9168 | 7.22 | 40.01432
6658 | 20 | 16 | 17 | 24 | 23 | 61.21059 | 0.3033542 | 0.1233696 | 613.7677 | 1 | 0 | 0 |  | Fe_Cr_Ni_Cu_Al | Fe20Cr16Ni17Cu24Al23 | 0.05833561 | -3.3272 | 7.59 | 38.16335
6659 | 17 | 18 | 22 | 25 | 18 | 64.49414 | 0.3011391 | 0.1168569 | 595.7058 | 1 | 0 | 0 |  | Fe_Cr_Ni_Cu_Al | Fe17Cr18Ni22Cu25Al18 | 0.05379245 | -2.5876 | 7.93 | 35.75639
6660 | 13 | 20 | 30 | 24 | 13 | 68.40517 | 0.2987336 | 0.1074411 | 556.1197 | 1 | 0 | 0 |  | Fe_Cr_Ni_Cu_Al | Fe13Cr20Ni30Cu24Al13 | 0.0478367 | -2.358 | 8.27 | 32.79304
6661 | 11 | 20 | 38 | 22 | 9 | 71.48557 | 0.2980833 | 0.09565824 | 487.3397 | 1 | 0 | 0 |  | Fe_Cr_Ni_Cu_Al | Fe11Cr20Ni38Cu22Al9 | 0.041489 | -2.0868 | 8.57 | 29.58737
6662 | 8 | 20 | 50 | 16 | 6 | 75.07509 | 0.2968756 | 0.08469173 | 424.8747 | 1 | 1 | 1 | 424.8747 | Fe_Cr_Ni_Cu_Al | Fe8Cr20Ni50Cu16Al6 | 0.03517288 | -3.072 | 8.78 | 26.24512
6663 | 25 | 7 | 3 | 14 | 50 | 46.37562 | 0.3161022 | 0.1287408 | 486.6498 | 0 | 0 | 0 |  | Fe_Cr_Ni_Cu_Al | Fe25Cr7Ni3Cu14Al50 | 0.06713795 | -6.459749 | 5.818182 | 43.39792
6664 | 23 | 8 | 6 | 21 | 42 | 49.13206 | 0.3155405 | 0.130993 | 535.567 | 0 | 0 | 0 |  | Fe_Cr_Ni_Cu_Al | Fe23Cr8Ni6Cu21Al42 | 0.06601314 | -4.9636 | 6.49 | 42.42593
6665 | 20 | 9 | 9 | 26 | 36 | 51.17359 | 0.3151574 | 0.1311872 | 561.8259 | 0 | 0 | 0 |  | Fe_Cr_Ni_Cu_Al | Fe20Cr9Ni9Cu26Al36 | 0.06411677 | -3.9308 | 6.98 | 41.21978
6666 | 18 | 11 | 13 | 28 | 29 | 54.79262 | 0.312149 | 0.128577 | 585.3571 | 1 | 0 | 0 |  | Fe_Cr_Ni_Cu_Al | Fe18Cr11Ni13Cu28Al29 | 0.06142887 | -3.265381 | 7.424242 | 39.80162
6667 | 16 | 12 | 18 | 30 | 24 | 57.49488 | 0.3109613 | 0.1253039 | 593.0557 | 1 | 0 | 0 |  | Fe_Cr_Ni_Cu_Al | Fe16Cr12Ni18Cu30Al24 | 0.05819087 | -2.7552 | 7.82 | 38.23766
6668 | 13 | 14 | 25 | 31 | 18 | 61.40485 | 0.3084487 | 0.1180042 | 579.3363 | 1 | 0 | 0 |  | Fe_Cr_Ni_Cu_Al | Fe13Cr14Ni25Cu31Al18 | 0.05295516 | -2.07313 | 8.247525 | 35.65113
6669 | 10 | 15 | 32 | 30 | 13 | 64.80032 | 0.3066975 | 0.1075488 | 531.1204 | 1 | 0 | 0 |  | Fe_Cr_Ni_Cu_Al | Fe10Cr15Ni32Cu30Al13 | 0.04734379 | -1.5728 | 8.59 | 32.93402
6670 | 8 | 15 | 42 | 26 | 8 | 68.95438 | 0.3050823 | 0.09178925 | 443.432 | 1 | 0 | 0 |  | Fe_Cr_Ni_Cu_Al | Fe8Cr15Ni42Cu26Al8 | 0.03951512 | -1.205591 | 8.929293 | 29.07682
6671 | 6 | 15 | 55 | 19 | 5 | 72.9247 | 0.3033466 | 0.07891167 | 370.9532 | 1 | 1 | 1 | 370.9532 | Fe_Cr_Ni_Cu_Al | Fe6Cr15Ni55Cu19Al5 | 0.0325488 | -1.8672 | 9.12 | 25.33456
6672 | 17 | 7 | 3 | 21 | 52 | 43.69352 | 0.3211864 | 0.1265371 | 443.9196 | 0 | 0 | 0 |  | Fe_Cr_Ni_Cu_Al | Fe17Cr7Ni3Cu21Al52 | 0.06481208 | -4.6396 | 5.95 | 41.2866
6673 | 16 | 7 | 6 | 28 | 43 | 46.33157 | 0.3212457 | 0.1306068 | 500.9559 | 0 | 0 | 0 |  | Fe_Cr_Ni_Cu_Al | Fe16Cr7Ni6Cu28Al43 | 0.06430214 | -3.6832 | 6.67 | 40.8817
6674 | 15 | 7 | 9 | 33 | 36 | 48.59403 | 0.3212055 | 0.1312159 | 533.6507 | 0 | 0 | 0 |  | Fe_Cr_Ni_Cu_Al | Fe15Cr7Ni9Cu33Al36 | 0.06265486 | -2.8788 | 7.23 | 39.97785
6675 | 13 | 8 | 14 | 36 | 30 | 51.40653 | 0.3197764 | 0.130413 | 562.8522 | 1 | 0 | 0 |  | Fe_Cr_Ni_Cu_Al | Fe13Cr8Ni14Cu36Al30 | 0.06027545 | -2.629546 | 7.70297 | 39.00799
6676 | 11 | 9 | 19 | 38 | 24 | 54.36723 | 0.3181723 | 0.1260214 | 567.3177 | 1 | 0 | 0 |  | Fe_Cr_Ni_Cu_Al | Fe11Cr9Ni19Cu38Al24 | 0.05684804 | -2.076659 | 8.138614 | 37.43026
6677 | 9 | 10 | 25 | 38 | 18 | 57.82437 | 0.3160624 | 0.1179665 | 546.8425 | 1 | 0 | 0 |  | Fe_Cr_Ni_Cu_Al | Fe9Cr10Ni25Cu38Al18 | 0.05223056 | -1.46 | 8.54 | 35.32942
6678 | 7 | 11 | 33 | 37 | 12 | 61.93944 | 0.3137304 | 0.1042681 | 485.558 | 1 | 0 | 0 |  | Fe_Cr_Ni_Cu_Al | Fe7Cr11Ni33Cu37Al12 | 0.04533178 | -0.538 | 8.95 | 32.09498
6679 | 5 | 12 | 44 | 32 | 7 | 66.73994 | 0.3106351 | 0.08696414 | 394.7097 | 1 | 0 | 0 |  | Fe_Cr_Ni_Cu_Al | Fe5Cr12Ni44Cu32Al7 | 0.03699751 | -0.0404 | 9.25 | 28.17871
6680 | 4 | 12 | 57 | 23 | 4 | 71.23746 | 0.3079073 | 0.07214656 | 313.8103 | 1 | 1 | 1 | 313.8103 | Fe_Cr_Ni_Cu_Al | Fe4Cr12Ni57Cu23Al4 | 0.02964805 | -0.5216 | 9.39 | 24.32066
6681 | 10 | 5 | 6 | 37 | 42 | 43.80764 | 0.3282662 | 0.1305183 | 472.4862 | 0 | 0 | 0 |  | Fe_Cr_Ni_Cu_Al | Fe10Cr5Ni6Cu37Al42 | 0.0621132 | -2.512 | 7.03 | 38.81868
6682 | 10 | 5 | 9 | 41 | 35 | 46.29923 | 0.3274609 | 0.1309965 | 506.8591 | 0 | 0 | 0 |  | Fe_Cr_Ni_Cu_Al | Fe10Cr5Ni9Cu41Al35 | 0.06074745 | -2.0976 | 7.56 | 38.3218
6683 | 9 | 6 | 13 | 44 | 28 | 49.44021 | 0.3253916 | 0.1281358 | 526.6848 | 1 | 0 | 0 |  | Fe_Cr_Ni_Cu_Al | Fe9Cr6Ni13Cu44Al28 | 0.0580456 | -1.5688 | 8.06 | 37.17644
6684 | 8 | 7 | 18 | 45 | 22 | 52.70021 | 0.3230604 | 0.122497 | 526.5453 | 1 | 0 | 0 |  | Fe_Cr_Ni_Cu_Al | Fe8Cr7Ni18Cu45Al22 | 0.05453673 | -1.0816 | 8.47 | 35.77197
6685 | 6 | 8 | 25 | 45 | 16 | 56.32454 | 0.320784 | 0.1131702 | 499.9117 | 1 | 0 | 0 |  | Fe_Cr_Ni_Cu_Al | Fe6Cr8Ni25Cu45Al16 | 0.04935094 | -0.5096 | 8.89 | 33.63591
6686 | 5 | 9 | 32 | 43 | 11 | 60.13071 | 0.3180226 | 0.1003392 | 443.6911 | 1 | 0 | 0 |  | Fe_Cr_Ni_Cu_Al | Fe5Cr9Ni32Cu43Al11 | 0.04331825 | 0.3 | 9.2 | 31.00768
6687 | 3 | 11 | 43 | 38 | 6 | 65.36177 | 0.3136768 | 0.08127903 | 346.0237 | 1 | 0 | 0 |  | Fe_Cr_Ni_Cu_Al | Fe3Cr11Ni43Cu38Al6 | 0.03434935 | 1.046956 | 9.465347 | 27.00405
6688 | 6 | 3 | 9 | 50 | 32 | 44.82364 | 0.3332697 | 0.1295515 | 482.5822 | 0 | 0 | 0 |  | Fe_Cr_Ni_Cu_Al | Fe6Cr3Ni9Cu50Al32 | 0.05819629 | -1.5292 | 8.02 | 36.20842
6689 | 6 | 4 | 13 | 52 | 25 | 48.25213 | 0.3304403 | 0.1247809 | 493.8561 | 1 | 0 | 0 |  | Fe_Cr_Ni_Cu_Al | Fe6Cr4Ni13Cu52Al25 | 0.05519287 | -0.9552 | 8.49 | 35.13915
6690 | 5 | 5 | 18 | 53 | 19 | 51.51313 | 0.3279868 | 0.1170536 | 479.8042 | 1 | 0 | 0 |  | Fe_Cr_Ni_Cu_Al | Fe5Cr5Ni18Cu53Al19 | 0.05105404 | -0.368 | 8.9 | 33.54383
6691 | 4 | 6 | 23 | 53 | 13 | 55.0179 | 0.3254523 | 0.1038642 | 426.1317 | 1 | 0 | 0 |  | Fe_Cr_Ni_Cu_Al | Fe4Cr6Ni23Cu53Al13 | 0.04507061 | 0.6754413 | 9.292929 | 30.97103
6692 | 4 | 8 | 30 | 50 | 8 | 59.715 | 0.3207522 | 0.0875217 | 353.3876 | 1 | 0 | 0 |  | Fe_Cr_Ni_Cu_Al | Fe4Cr8Ni30Cu50Al8 | 0.03776425 | 1.9104 | 9.54 | 27.96386
6693 | 47 | 3 | 33 | 5 | 12 | 69.95829 | 0.3046382 | 0.1037575 | 555.3906 | 1 | 0 | 0 |  | Fe_Cr_Ni_Cu_Al | Fe47Cr3Ni33Cu5Al12 | 0.04827886 | -6.1508 | 8.15 | 32.33685
6694 | 40 | 5 | 39 | 5 | 11 | 70.95196 | 0.3039098 | 0.101679 | 545.0356 | 1 | 0 | 0 |  | Fe_Cr_Ni_Cu_Al | Fe40Cr5Ni39Cu5Al11 | 0.0464467 | -6.3552 | 8.28 | 31.45992
6695 | 34 | 7 | 44 | 4 | 10 | 72.2615 | 0.3025839 | 0.09951087 | 535.6454 | 1 | 1 | 1 | 535.6454 | Fe_Cr_Ni_Cu_Al | Fe34Cr7Ni44Cu4Al10 | 0.0447338 | -6.83114 | 8.363636 | 30.52585
6696 | 27 | 11 | 49 | 4 | 9 | 74.06876 | 0.2998485 | 0.09706178 | 525.9134 | 1 | 1 | 1 | 525.9134 | Fe_Cr_Ni_Cu_Al | Fe27Cr11Ni49Cu4Al9 | 0.04244144 | -6.9604 | 8.43 | 29.27286
6697 | 22 | 14 | 53 | 3 | 7 | 76.61131 | 0.297051 | 0.08873367 | 472.0395 | 1 | 1 | 1 | 472.0395 | Fe_Cr_Ni_Cu_Al | Fe22Cr14Ni53Cu3Al7 | 0.0381087 | -6.812774 | 8.525253 | 26.58271
6698 | 51 | 3 | 21 | 6 | 19 | 65.44607 | 0.3052075 | 0.1195449 | 641.837 | 0 |  | 0 |  | Fe_Cr_Ni_Cu_Al | Fe51Cr3Ni21Cu6Al19 | 0.05756848 | -7.2636 | 7.59 | 37.91913
6699 | 44 | 5 | 27 | 7 | 17 | 66.739 | 0.3045355 | 0.1166424 | 629.8545 | 0 | 0 | 0 |  | Fe_Cr_Ni_Cu_Al | Fe44Cr5Ni27Cu7Al17 | 0.05507433 | -7.0624 | 7.8 | 36.6735
6700 | 38 | 7 | 32 | 8 | 16 | 67.55365 | 0.303927 | 0.1154414 | 626.7018 | 1 | 0 | 0 |  | Fe_Cr_Ni_Cu_Al | Fe38Cr7Ni32Cu8Al16 | 0.05343886 | -6.986766 | 7.940594 | 35.92851
6701 | 32 | 10 | 36 | 8 | 14 | 69.50988 | 0.3015658 | 0.11184 | 611.8709 | 1 | 0 | 0 |  | Fe_Cr_Ni_Cu_Al | Fe32Cr10Ni36Cu8Al14 | 0.05083032 | -6.8928 | 8.06 | 34.454
6702 | 26 | 14 | 40 | 9 | 11 | 72.35867 | 0.2983448 | 0.1035559 | 563.4568 | 1 | 0 | 0 |  | Fe_Cr_Ni_Cu_Al | Fe26Cr14Ni40Cu9Al11 | 0.0459757 | -5.934 | 8.24 | 31.59061
6703 | 21 | 18 | 44 | 8 | 9 | 75.21305 | 0.2946144 | 0.09745733 | 530.9698 | 1 | 1 | 1 | 530.9698 | Fe_Cr_Ni_Cu_Al | Fe21Cr18Ni44Cu8Al9 | 0.0422042 | -5.9732 | 8.31 | 29.34301
6704 | 16 | 23 | 46 | 7 | 7 | 78.53719 | 0.2895992 | 0.09016638 | 488.1067 | 1 | 1 | 1 | 488.1067 | Fe_Cr_Ni_Cu_Al | Fe16Cr23Ni46Cu7Al7 | 0.03794451 | -5.936129 | 8.323232 | 26.76883
6705 | 52 | 3 | 12 | 4 | 29 | 60.07242 | 0.3063066 | 0.1316954 | 676.8925 | 0 |  | 0 |  | Fe_Cr_Ni_Cu_Al | Fe52Cr3Ni12Cu4Al29 | 0.0658277 | -9.5384 | 6.85 | 43.05678
6706 | 46 | 4 | 16 | 8 | 27 | 60.35763 | 0.3073984 | 0.130037 | 668.1487 | 0 | 0 | 0 |  | Fe_Cr_Ni_Cu_Al | Fe46Cr4Ni16Cu8Al27 | 0.06376993 | -8.189785 | 7.138614 | 41.95965
6707 | 39 | 6 | 21 | 10 | 24 | 61.75417 | 0.3066859 | 0.1281659 | 667.7975 | 0 |  | 0 |  | Fe_Cr_Ni_Cu_Al | Fe39Cr6Ni21Cu10Al24 | 0.06139778 | -7.6752 | 7.4 | 40.72783
6708 | 34 | 9 | 25 | 12 | 21 | 63.90835 | 0.3045611 | 0.124524 | 660.0969 | 1 | 0 | 0 |  | Fe_Cr_Ni_Cu_Al | Fe34Cr9Ni25Cu12Al21 | 0.05834088 | -6.794236 | 7.633663 | 38.91616
6709 | 29 | 13 | 28 | 13 | 17 | 67.15894 | 0.3006911 | 0.1180361 | 636.2498 | 1 | 0 | 0 |  | Fe_Cr_Ni_Cu_Al | Fe29Cr13Ni28Cu13Al17 | 0.05419402 | -5.796 | 7.84 | 36.36338
6710 | 24 | 17 | 31 | 14 | 14 | 69.98418 | 0.2971725 | 0.1115015 | 605.0897 | 1 | 0 | 0 |  | Fe_Cr_Ni_Cu_Al | Fe24Cr17Ni31Cu14Al14 | 0.05021545 | -4.978 | 8 | 34.00468
6711 | 19 | 23 | 34 | 13 | 11 | 74.18273 | 0.2910308 | 0.1033784 | 567.0798 | 1 | 0 | 0 |  | Fe_Cr_Ni_Cu_Al | Fe19Cr23Ni34Cu13Al11 | 0.04557546 | -4.7344 | 8.06 | 31.19776
6712 | 15 | 29 | 36 | 12 | 8 | 78.57087 | 0.2847926 | 0.09257637 | 503.0316 | 1 | 0 | 0 |  | Fe_Cr_Ni_Cu_Al | Fe15Cr29Ni36Cu12Al8 | 0.03986117 | -4.2604 | 8.1 | 27.77235
6713 | 12 | 36 | 37 | 9 | 6 | 83.36679 | 0.2770444 | 0.08410305 | 455.8869 | 1 | 0 | 0 |  | Fe_Cr_Ni_Cu_Al | Fe12Cr36Ni37Cu9Al6 | 0.03515174 | -4.764 | 7.99 | 24.82463
6714 | 43 | 3 | 10 | 6 | 38 | 54.13892 | 0.3109633 | 0.135802 | 634.2537 | 0 | 0 | 0 |  | Fe_Cr_Ni_Cu_Al | Fe43Cr3Ni10Cu6Al38 | 0.068962 | -10.0364 | 6.42 | 45.48591
6715 | 38 | 4 | 13 | 10 | 34 | 55.19475 | 0.3112789 | 0.1353552 | 643.9914 | 0 | 0 | 0 |  | Fe_Cr_Ni_Cu_Al | Fe38Cr4Ni13Cu10Al34 | 0.06704347 | -8.652178 | 6.767677 | 44.26092
6716 | 33 | 7 | 16 | 14 | 29 | 57.72612 | 0.3090389 | 0.1327247 | 652.9451 | 0 | 0 | 0 |  | Fe_Cr_Ni_Cu_Al | Fe33Cr7Ni16Cu14Al29 | 0.06406966 | -7.004999 | 7.141414 | 42.26053
6717 | 29 | 10 | 19 | 17 | 25 | 60.22428 | 0.3066155 | 0.1291667 | 652.8477 | 0 | 0 | 0 |  | Fe_Cr_Ni_Cu_Al | Fe29Cr10Ni19Cu17Al25 | 0.0609714 | -5.7324 | 7.44 | 40.29529
6718 | 25 | 15 | 21 | 19 | 20 | 64.21801 | 0.3014268 | 0.1223882 | 638.0014 | 1 | 0 | 0 |  | Fe_Cr_Ni_Cu_Al | Fe25Cr15Ni21Cu19Al20 | 0.05659107 | -4.2236 | 7.69 | 37.45651
6719 | 21 | 20 | 24 | 19 | 16 | 68.2746 | 0.296039 | 0.1149652 | 613.484 | 1 | 0 | 0 |  | Fe_Cr_Ni_Cu_Al | Fe21Cr20Ni24Cu19Al16 | 0.05226086 | -3.546 | 7.85 | 34.85749
6720 | 17 | 26 | 26 | 18 | 12 | 73.10272 | 0.2891661 | 0.104584 | 564.1143 | 1 | 0 | 0 |  | Fe_Cr_Ni_Cu_Al | Fe17Cr26Ni26Cu18Al12 | 0.046992 | -2.871544 | 7.939394 | 31.67523
6721 | 13 | 34 | 28 | 17 | 9 | 78.19218 | 0.2812784 | 0.09392948 | 507.1513 | 1 | 0 | 0 |  | Fe_Cr_Ni_Cu_Al | Fe13Cr34Ni28Cu17Al9 | 0.04144327 | -2.41741 | 7.940594 | 28.3493
6722 | 11 | 43 | 28 | 12 | 6 | 85.10339 | 0.2702404 | 0.08119895 | 435.115 | 1 | 0 | 0 |  | Fe_Cr_Ni_Cu_Al | Fe11Cr43Ni28Cu12Al6 | 0.03506569 | -2.9356 | 7.76 | 24.36827
6723 | 35 | 3 | 8 | 9 | 45 | 49.41792 | 0.3155827 | 0.1344834 | 565.5944 | 0 | 0 | 0 |  | Fe_Cr_Ni_Cu_Al | Fe35Cr3Ni8Cu9Al45 | 0.0691005 | -9.2504 | 6.12 | 45.69409
6724 | 31 | 5 | 10 | 14 | 39 | 51.52258 | 0.3142369 | 0.1354112 | 596.4644 | 0 | 0 | 0 |  | Fe_Cr_Ni_Cu_Al | Fe31Cr5Ni10Cu14Al39 | 0.06741445 | -7.533109 | 6.555556 | 44.28622
6725 | 27 | 8 | 12 | 19 | 33 | 54.2907 | 0.3117015 | 0.1339503 | 618.138 | 0 | 0 | 0 |  | Fe_Cr_Ni_Cu_Al | Fe27Cr8Ni12Cu19Al33 | 0.06482294 | -5.67738 | 6.989899 | 42.33599
6726 | 24 | 12 | 14 | 22 | 28 | 57.68089 | 0.3075002 | 0.130898 | 632.871 | 0 | 0 | 0 |  | Fe_Cr_Ni_Cu_Al | Fe24Cr12Ni14Cu22Al28 | 0.06192161 | -4.3456 | 7.3 | 40.34206
6727 | 20 | 17 | 16 | 24 | 23 | 61.56323 | 0.3021795 | 0.1261464 | 635.5013 | 1 | 0 | 0 |  | Fe_Cr_Ni_Cu_Al | Fe20Cr17Ni16Cu24Al23 | 0.05831942 | -3.132 | 7.55 | 38.01202
6728 | 17 | 22 | 18 | 25 | 18 | 65.93169 | 0.2965149 | 0.1173994 | 607.5862 | 1 | 0 | 0 |  | Fe_Cr_Ni_Cu_Al | Fe17Cr22Ni18Cu25Al18 | 0.05373392 | -1.8948 | 7.77 | 35.20579
6729 | 13 | 30 | 20 | 24 | 13 | 72.0748 | 0.287382 | 0.1049905 | 554.9914 | 1 | 0 | 0 |  | Fe_Cr_Ni_Cu_Al | Fe13Cr30Ni20Cu24Al13 | 0.04770836 | -0.914 | 7.87 | 31.58645
6730 | 11 | 38 | 20 | 22 | 9 | 78.20158 | 0.277985 | 0.09087164 | 477.3613 | 1 | 0 | 0 |  | Fe_Cr_Ni_Cu_Al | Fe11Cr38Ni20Cu22Al9 | 0.04128861 | 0.0372 | 7.85 | 27.69441
6731 | 8 | 50 | 20 | 16 | 6 | 86.44983 | 0.2639728 | 0.07756979 | 406.3772 | 0 | 0 | 0 |  | Fe_Cr_Ni_Cu_Al | Fe8Cr50Ni20Cu16Al6 | 0.03489941 | -0.576 | 7.58 | 23.73871
6732 | 25 | 3 | 7 | 14 | 50 | 45.0802 | 0.3212997 | 0.1320617 | 496.1019 | 0 | 0 | 0 |  | Fe_Cr_Ni_Cu_Al | Fe25Cr3Ni7Cu14Al50 | 0.06723983 | -7.662892 | 5.979798 | 44.35045
6733 | 23 | 6 | 8 | 21 | 42 | 48.47379 | 0.3180556 | 0.1331736 | 543.3936 | 0 | 0 | 0 |  | Fe_Cr_Ni_Cu_Al | Fe23Cr6Ni8Cu21Al42 | 0.06605845 | -5.5196 | 6.57 | 42.85538
6734 | 20 | 9 | 9 | 26 | 36 | 51.17359 | 0.3151574 | 0.1327827 | 571.3197 | 0 | 0 | 0 |  | Fe_Cr_Ni_Cu_Al | Fe20Cr9Ni9Cu26Al36 | 0.06411677 | -3.9308 | 6.98 | 41.21978
6735 | 18 | 13 | 11 | 28 | 29 | 55.48697 | 0.3097004 | 0.1309454 | 605.5766 | 1 | 0 | 0 |  | Fe_Cr_Ni_Cu_Al | Fe18Cr13Ni11Cu28Al29 | 0.06139061 | -2.783798 | 7.343434 | 39.43427
6736 | 16 | 18 | 12 | 30 | 24 | 59.59736 | 0.3038109 | 0.125791 | 609.7796 | 1 | 0 | 0 |  | Fe_Cr_Ni_Cu_Al | Fe16Cr18Ni12Cu30Al24 | 0.05808683 | -1.4496 | 7.58 | 37.23405
6737 | 13 | 25 | 14 | 31 | 18 | 65.31336 | 0.2957397 | 0.1148758 | 578.9736 | 1 | 0 | 0 |  | Fe_Cr_Ni_Cu_Al | Fe13Cr25Ni14Cu31Al18 | 0.05278774 | -0.01568474 | 7.811881 | 34.02805
6738 | 10 | 32 | 15 | 30 | 13 | 71.0221 | 0.2872089 | 0.1023459 | 523.1842 | 1 | 0 | 0 |  | Fe_Cr_Ni_Cu_Al | Fe10Cr32Ni15Cu30Al13 | 0.04711086 | 1.188 | 7.91 | 30.66519
6739 | 8 | 42 | 15 | 26 | 8 | 79.15101 | 0.2745123 | 0.08457114 | 428.5379 | 0 | 0 | 0 |  | Fe_Cr_Ni_Cu_Al | Fe8Cr42Ni15Cu26Al8 | 0.03920108 | 2.232425 | 7.838384 | 26.01242
6740 | 6 | 55 | 15 | 19 | 5 | 88.13356 | 0.259414 | 0.06955625 | 346.1641 | 0 | 0 | 0 |  | Fe_Cr_Ni_Cu_Al | Fe6Cr55Ni15Cu19Al5 | 0.03217749 | 1.6208 | 7.52 | 21.80459
6741 | 17 | 3 | 7 | 21 | 52 | 42.42113 | 0.3264422 | 0.129434 | 449.6631 | 0 | 0 | 0 |  | Fe_Cr_Ni_Cu_Al | Fe17Cr3Ni7Cu21Al52 | 0.06492081 | -5.934 | 6.11 | 42.34231
6742 | 16 | 6 | 7 | 28 | 43 | 46.00461 | 0.3225266 | 0.1319059 | 505.5856 | 0 | 0 | 0 |  | Fe_Cr_Ni_Cu_Al | Fe16Cr6Ni7Cu28Al43 | 0.06432633 | -3.9856 | 6.71 | 41.11984
6743 | 15 | 9 | 7 | 33 | 36 | 49.26264 | 0.3186945 | 0.1312093 | 538.3598 | 0 | 0 | 0 |  | Fe_Cr_Ni_Cu_Al | Fe15Cr9Ni7Cu33Al36 | 0.0626107 | -2.31 | 7.15 | 39.53778
6744 | 13 | 14 | 8 | 36 | 30 | 53.43791 | 0.3124659 | 0.1288366 | 567.0924 | 1 | 0 | 0 |  | Fe_Cr_Ni_Cu_Al | Fe13Cr14Ni8Cu36Al30 | 0.06015585 | -1.074404 | 7.465347 | 37.81359
6745 | 11 | 19 | 9 | 38 | 24 | 57.82722 | 0.3062214 | 0.1236233 | 574.3814 | 1 | 0 | 0 |  | Fe_Cr_Ni_Cu_Al | Fe11Cr19Ni9Cu38Al24 | 0.05666654 | 0.2878149 | 7.742574 | 35.60703
6746 | 9 | 25 | 10 | 38 | 18 | 63.18428 | 0.298328 | 0.1129597 | 544.0891 | 1 | 0 | 0 |  | Fe_Cr_Ni_Cu_Al | Fe9Cr25Ni10Cu38Al18 | 0.05198355 | 1.714 | 7.94 | 32.83668
6747 | 7 | 33 | 11 | 37 | 12 | 69.99187 | 0.2883151 | 0.09673447 | 471.1156 | 1 | 0 | 0 |  | Fe_Cr_Ni_Cu_Al | Fe7Cr33Ni11Cu37Al12 | 0.04501471 | 3.3956 | 8.07 | 28.86423
6748 | 5 | 44 | 12 | 32 | 7 | 78.7238 | 0.2745698 | 0.07775826 | 372.4103 | 0 | 0 | 0 |  | Fe_Cr_Ni_Cu_Al | Fe5Cr44Ni12Cu32Al7 | 0.03660814 | 4.3756 | 7.97 | 24.22675
6749 | 4 | 57 | 12 | 23 | 4 | 88.3836 | 0.2583441 | 0.06192485 | 287.415 | 0 | 0 | 0 |  | Fe_Cr_Ni_Cu_Al | Fe4Cr57Ni12Cu23Al4 | 0.02920918 | 3.7264 | 7.59 | 19.99036
6750 | 10 | 6 | 5 | 37 | 42 | 44.13397 | 0.3269684 | 0.1296369 | 470.3944 | 0 | 0 | 0 |  | Fe_Cr_Ni_Cu_Al | Fe10Cr6Ni5Cu37Al42 | 0.06208794 | -2.188 | 6.99 | 38.5572
6751 | 10 | 9 | 5 | 41 | 35 | 47.63496 | 0.322384 | 0.127809 | 499.1853 | 1 | 0 | 0 |  | Fe_Cr_Ni_Cu_Al | Fe10Cr9Ni5Cu41Al35 | 0.06065574 | -0.8848 | 7.4 | 37.36629
6752 | 9 | 13 | 6 | 44 | 28 | 51.83608 | 0.3167086 | 0.123236 | 514.6735 | 1 | 0 | 0 |  | Fe_Cr_Ni_Cu_Al | Fe9Cr13Ni6Cu44Al28 | 0.0579006 | 0.3828 | 7.78 | 35.65714
6753 | 8 | 18 | 7 | 45 | 22 | 56.55122 | 0.3097076 | 0.1158118 | 509.6699 | 1 | 0 | 0 |  | Fe_Cr_Ni_Cu_Al | Fe8Cr18Ni7Cu45Al22 | 0.05433033 | 1.6992 | 8.03 | 33.60419
6754 | 6 | 25 | 8 | 45 | 16 | 62.4198 | 0.300602 | 0.1042079 | 475.468 | 1 | 0 | 0 |  | Fe_Cr_Ni_Cu_Al | Fe6Cr25Ni8Cu45Al16 | 0.04906474 | 3.2848 | 8.21 | 30.61539
6755 | 5 | 32 | 9 | 43 | 11 | 68.55088 | 0.2912954 | 0.09052701 | 416.8483 | 0 | 0 | 0 |  | Fe_Cr_Ni_Cu_Al | Fe5Cr32Ni9Cu43Al11 | 0.04297235 | 4.7252 | 8.28 | 27.34353
6756 | 3 | 43 | 11 | 38 | 6 | 77.23861 | 0.2777899 | 0.07114011 | 317.7667 | 0 | 0 | 0 |  | Fe_Cr_Ni_Cu_Al | Fe3Cr43Ni11Cu38Al6 | 0.03393974 | 5.802568 | 8.19802 | 22.70252
6757 | 6 | 9 | 3 | 50 | 32 | 46.8373 | 0.3256239 | 0.1248089 | 472.4079 | 1 | 0 | 0 |  | Fe_Cr_Ni_Cu_Al | Fe6Cr9Ni3Cu50Al32 | 0.05805731 | 0.3668 | 7.78 | 34.68224
6758 | 6 | 13 | 4 | 52 | 25 | 51.35042 | 0.3192553 | 0.1186529 | 480.4151 | 1 | 0 | 0 |  | Fe_Cr_Ni_Cu_Al | Fe6Cr13Ni4Cu52Al25 | 0.05500539 | 1.644 | 8.13 | 33.07567
6759 | 5 | 18 | 5 | 53 | 19 | 56.09221 | 0.3121769 | 0.1094391 | 462.5558 | 1 | 0 | 0 |  | Fe_Cr_Ni_Cu_Al | Fe5Cr18Ni5Cu53Al19 | 0.05080756 | 3.0484 | 8.38 | 30.81617
6760 | 4 | 23 | 6 | 53 | 13 | 61.20471 | 0.3050115 | 0.09601503 | 410.1446 | 1 | 0 | 0 |  | Fe_Cr_Ni_Cu_Al | Fe4Cr23Ni6Cu53Al13 | 0.04477402 | 4.727273 | 8.606061 | 27.64248
6761 | 4 | 30 | 8 | 50 | 8 | 67.81981 | 0.2951997 | 0.0792077 | 333.9518 | 0 | 0 | 0 |  | Fe_Cr_Ni_Cu_Al | Fe4Cr30Ni8Cu50Al8 | 0.03742467 | 6.3104 | 8.66 | 24.16199
6762 | 47 | 33 | 5 | 3 | 12 | 81.49585 | 0.2716344 | 0.09769314 | 557.2459 | 0 | 0 | 0 |  | Fe_Cr_Ni_Cu_Al | Fe47Cr33Ni5Cu3Al12 | 0.04808102 | -4.646 | 6.93 | 30.01532
6763 | 40 | 39 | 5 | 5 | 11 | 83.49259 | 0.2669813 | 0.09367174 | 530.6307 | 0 | 0 | 0 |  | Fe_Cr_Ni_Cu_Al | Fe40Cr39Ni5Cu5Al11 | 0.04614551 | -3.472 | 6.92 | 28.78719
6764 | 34 | 44 | 4 | 7 | 10 | 85.28487 | 0.2626309 | 0.08898509 | 496.7213 | 1 | 0 | 0 |  | Fe_Cr_Ni_Cu_Al | Fe34Cr44Ni4Cu7Al10 | 0.04432615 | -2.117335 | 6.89899 | 27.55936
6765 | 27 | 49 | 4 | 11 | 9 | 86.29383 | 0.2599445 | 0.08400736 | 457.1682 | 1 | 0 | 0 |  | Fe_Cr_Ni_Cu_Al | Fe27Cr49Ni4Cu11Al9 | 0.04194902 | -0.152 | 6.98 | 26.13144
6766 | 22 | 53 | 3 | 14 | 7 | 88.27916 | 0.2565464 | 0.07460539 | 386.3833 | 0 | 0 | 0 |  | Fe_Cr_Ni_Cu_Al | Fe22Cr53Ni3Cu14Al7 | 0.03769789 | 1.91858 | 7.060606 | 23.54871
6767 | 51 | 21 | 6 | 3 | 19 | 72.64659 | 0.2844839 | 0.1170722 | 664.3856 | 0 | 0 | 0 |  | Fe_Cr_Ni_Cu_Al | Fe51Cr21Ni6Cu3Al19 | 0.05758713 | -6.7848 | 6.84 | 36.36444
6768 | 44 | 27 | 7 | 5 | 17 | 75.19199 | 0.2796712 | 0.1127802 | 644.288 | 0 | 0 | 0 |  | Fe_Cr_Ni_Cu_Al | Fe44Cr27Ni7Cu5Al17 | 0.05496342 | -5.6112 | 6.9 | 34.66482
6769 | 38 | 32 | 8 | 7 | 16 | 76.79342 | 0.2762383 | 0.1105713 | 634.3805 | 0 | 0 | 0 |  | Fe_Cr_Ni_Cu_Al | Fe38Cr32Ni8Cu7Al16 | 0.05322595 | -4.698363 | 6.940594 | 33.57758
6770 | 32 | 36 | 8 | 10 | 14 | 78.47837 | 0.2732253 | 0.104933 | 594.9872 | 1 | 0 | 0 |  | Fe_Cr_Ni_Cu_Al | Fe32Cr36Ni8Cu10Al14 | 0.05042873 | -2.9808 | 7.04 | 31.80501
6771 | 26 | 40 | 9 | 14 | 11 | 80.60338 | 0.2707797 | 0.0951971 | 524.4297 | 1 | 0 | 0 |  | Fe_Cr_Ni_Cu_Al | Fe26Cr40Ni9Cu14Al11 | 0.04548959 | -0.78 | 7.25 | 28.91004
6772 | 21 | 44 | 8 | 18 | 9 | 82.12048 | 0.2681568 | 0.08657799 | 459.1206 | 0 | 0 | 0 |  | Fe_Cr_Ni_Cu_Al | Fe21Cr44Ni8Cu18Al9 | 0.0416215 | 1.394 | 7.37 | 26.54032
6773 | 16 | 46 | 7 | 23 | 7 | 82.69024 | 0.2674475 | 0.07673367 | 381.7425 | 0 | 0 | 0 |  | Fe_Cr_Ni_Cu_Al | Fe16Cr46Ni7Cu23Al7 | 0.03738367 | 3.762473 | 7.555556 | 24.0665
6774 | 52 | 12 | 4 | 3 | 29 | 63.41759 | 0.2956917 | 0.1303128 | 688.5072 | 0 | 0 | 0 |  | Fe_Cr_Ni_Cu_Al | Fe52Cr12Ni4Cu3Al29 | 0.06581149 | -8.63 | 6.48 | 42.03283
6775 | 46 | 16 | 8 | 4 | 27 | 65.47104 | 0.2927448 | 0.1292251 | 699.7017 | 0 | 0 | 0 |  | Fe_Cr_Ni_Cu_Al | Fe46Cr16Ni8Cu4Al27 | 0.06405233 | -8.59602 | 6.623762 | 41.06838
6776 | 39 | 21 | 10 | 6 | 24 | 68.04227 | 0.2885427 | 0.1264129 | 698.1866 | 0 | 0 | 0 |  | Fe_Cr_Ni_Cu_Al | Fe39Cr21Ni10Cu6Al24 | 0.06161358 | -7.614 | 6.76 | 39.46427
6777 | 34 | 25 | 12 | 9 | 21 | 70.31883 | 0.2858421 | 0.1223498 | 684.4151 | 0 | 0 | 0 |  | Fe_Cr_Ni_Cu_Al | Fe34Cr25Ni12Cu9Al21 | 0.05841318 | -6.075091 | 6.970297 | 37.43711
6778 | 29 | 28 | 13 | 13 | 17 | 72.58103 | 0.2837906 | 0.1142885 | 635.1468 | 1 | 0 | 0 |  | Fe_Cr_Ni_Cu_Al | Fe29Cr28Ni13Cu13Al17 | 0.05400546 | -3.774 | 7.24 | 34.68452
6779 | 24 | 31 | 14 | 17 | 14 | 74.29705 | 0.2821745 | 0.1063627 | 581.2164 | 1 | 0 | 0 |  | Fe_Cr_Ni_Cu_Al | Fe24Cr31Ni14Cu17Al14 | 0.04984087 | -1.784 | 7.47 | 32.19687
6780 | 19 | 34 | 13 | 23 | 11 | 75.50701 | 0.2810045 | 0.09555779 | 499.4797 | 1 | 0 | 0 |  | Fe_Cr_Ni_Cu_Al | Fe19Cr34Ni13Cu23Al11 | 0.04489633 | 1.0356 | 7.72 | 29.18774
6781 | 15 | 36 | 12 | 29 | 8 | 76.42625 | 0.280729 | 0.08296684 | 404.8706 | 0 | 0 | 0 |  | Fe_Cr_Ni_Cu_Al | Fe15Cr36Ni12Cu29Al8 | 0.03913286 | 3.6428 | 7.99 | 25.86843
6782 | 12 | 37 | 9 | 36 | 6 | 76.06856 | 0.2816596 | 0.07211981 | 321.7151 | 0 | 0 | 0 |  | Fe_Cr_Ni_Cu_Al | Fe12Cr37Ni9Cu36Al6 | 0.03446082 | 6.1956 | 8.22 | 23.02135
6783 | 43 | 10 | 6 | 3 | 38 | 57.18004 | 0.30175 | 0.1350184 | 653.9297 | 0 | 0 | 0 |  | Fe_Cr_Ni_Cu_Al | Fe43Cr10Ni6Cu3Al38 | 0.06931516 | -10.4644 | 6.11 | 45.05774
6784 | 38 | 13 | 10 | 4 | 34 | 59.71581 | 0.2988296 | 0.1357159 | 686.4223 | 0 | 0 | 0 |  | Fe_Cr_Ni_Cu_Al | Fe38Cr13Ni10Cu4Al34 | 0.06779292 | -10.46914 | 6.343434 | 44.18007
6785 | 33 | 16 | 14 | 7 | 29 | 62.59088 | 0.2964925 | 0.1338511 | 704.3326 | 0 | 0 | 0 |  | Fe_Cr_Ni_Cu_Al | Fe33Cr16Ni14Cu7Al29 | 0.06486988 | -9.216611 | 6.707071 | 42.31699
6786 | 29 | 19 | 17 | 10 | 25 | 65.13268 | 0.2943484 | 0.1306163 | 705.8903 | 0 | 0 | 0 |  | Fe_Cr_Ni_Cu_Al | Fe29Cr19Ni17Cu10Al25 | 0.06167337 | -7.7572 | 7.01 | 40.27543
6787 | 25 | 21 | 19 | 15 | 20 | 67.39126 | 0.2935354 | 0.1229098 | 666.4742 | 1 | 0 | 0 |  | Fe_Cr_Ni_Cu_Al | Fe25Cr21Ni19Cu15Al20 | 0.0569148 | -5.1332 | 7.41 | 37.28203
6788 | 21 | 24 | 19 | 20 | 16 | 69.46116 | 0.2917356 | 0.1133009 | 605.5106 | 1 | 0 | 0 |  | Fe_Cr_Ni_Cu_Al | Fe21Cr24Ni19Cu20Al16 | 0.05212199 | -2.5192 | 7.7 | 34.246
6789 | 17 | 26 | 18 | 26 | 12 | 70.91394 | 0.2910659 | 0.1004111 | 512.6309 | 1 | 0 | 0 |  | Fe_Cr_Ni_Cu_Al | Fe17Cr26Ni18Cu26Al12 | 0.0464351 | 0.3966942 | 8.020202 | 30.79934
6790 | 13 | 28 | 17 | 34 | 9 | 71.32379 | 0.2917807 | 0.08851533 | 423.0438 | 1 | 0 | 0 |  | Fe_Cr_Ni_Cu_Al | Fe13Cr28Ni17Cu34Al9 | 0.04061231 | 3.084011 | 8.346535 | 27.42493
6791 | 11 | 28 | 12 | 43 | 6 | 70.71168 | 0.2937788 | 0.07300823 | 307.4316 | 0 | 0 | 0 |  | Fe_Cr_Ni_Cu_Al | Fe11Cr28Ni12Cu43Al6 | 0.03416105 | 6.1956 | 8.67 | 23.4849
6792 | 35 | 8 | 9 | 3 | 45 | 52.39212 | 0.3076037 | 0.1363347 | 606.6349 | 0 |  | 0 |  | Fe_Cr_Ni_Cu_Al | Fe35Cr8Ni9Cu3Al45 | 0.0701532 | -11.8492 | 5.86 | 46.50366
6793 | 31 | 10 | 14 | 5 | 39 | 55.29365 | 0.3054356 | 0.1392332 | 662.1375 | 0 | 0 | 0 |  | Fe_Cr_Ni_Cu_Al | Fe31Cr10Ni14Cu5Al39 | 0.06890625 | -11.70044 | 6.262626 | 45.77967
6794 | 27 | 12 | 19 | 8 | 33 | 58.30066 | 0.3037133 | 0.1393743 | 701.2006 | 0 | 0 | 0 |  | Fe_Cr_Ni_Cu_Al | Fe27Cr12Ni19Cu8Al33 | 0.06647926 | -10.69156 | 6.717172 | 44.23842
6795 | 24 | 14 | 22 | 12 | 28 | 60.81776 | 0.3023946 | 0.1362481 | 708.3163 | 0 | 0 | 0 |  | Fe_Cr_Ni_Cu_Al | Fe24Cr14Ni22Cu12Al28 | 0.06326768 | -8.7728 | 7.12 | 42.07262
6796 | 20 | 16 | 24 | 17 | 23 | 62.97063 | 0.3014897 | 0.1304397 | 686.8079 | 1 | 0 | 0 |  | Fe_Cr_Ni_Cu_Al | Fe20Cr16Ni24Cu17Al23 | 0.05918352 | -6.3708 | 7.52 | 39.41362
6797 | 17 | 18 | 25 | 22 | 18 | 65.27072 | 0.3003599 | 0.1202952 | 629.6919 | 1 | 0 | 0 |  | Fe_Cr_Ni_Cu_Al | Fe17Cr18Ni25Cu22Al18 | 0.05409809 | -3.7576 | 7.9 | 36.20397
6798 | 13 | 20 | 24 | 30 | 13 | 66.80568 | 0.3002594 | 0.1053647 | 525.4656 | 1 | 0 | 0 |  | Fe_Cr_Ni_Cu_Al | Fe13Cr20Ni24Cu30Al13 | 0.04735153 | -0.3228 | 8.33 | 32.08127
6799 | 11 | 20 | 22 | 38 | 9 | 67.1251 | 0.3021283 | 0.08997181 | 412.3567 | 1 | 0 | 0 |  | Fe_Cr_Ni_Cu_Al | Fe11Cr20Ni22Cu38Al9 | 0.04052267 | 2.6108 | 8.73 | 28.15536
6800 | 8 | 20 | 16 | 50 | 6 | 65.6562 | 0.3054841 | 0.07409588 | 293.4832 | 1 | 0 | 0 |  | Fe_Cr_Ni_Cu_Al | Fe8Cr20Ni16Cu50Al6 | 0.033714 | 5.4416 | 9.12 | 23.94741
6801 | 25 | 7 | 14 | 3 | 50 | 48.77604 | 0.3125977 | 0.1383125 | 573.8651 | 0 | 0 | 0 |  | Fe_Cr_Ni_Cu_Al | Fe25Cr7Ni14Cu3Al50 | 0.06961975 | -13.45414 | 5.707071 | 47.3079
6802 | 23 | 8 | 21 | 6 | 42 | 52.51154 | 0.3109672 | 0.1438704 | 662.8282 | 0 | 0 | 0 |  | Fe_Cr_Ni_Cu_Al | Fe23Cr8Ni21Cu6Al42 | 0.06890296 | -13.2376 | 6.34 | 46.85851
6803 | 20 | 9 | 26 | 9 | 36 | 55.12211 | 0.3100832 | 0.145132 | 708.4388 | 0 | 0 | 0 |  | Fe_Cr_Ni_Cu_Al | Fe20Cr9Ni26Cu9Al36 | 0.06705412 | -12.2744 | 6.81 | 45.64137
6804 | 18 | 11 | 28 | 13 | 29 | 58.4456 | 0.3077965 | 0.1409229 | 719.6358 | 1 | 0 | 0 |  | Fe_Cr_Ni_Cu_Al | Fe18Cr11Ni28Cu13Al29 | 0.06368317 | -9.925926 | 7.272727 | 43.13219
6805 | 16 | 12 | 30 | 18 | 24 | 60.47192 | 0.3075815 | 0.1347066 | 697.6591 | 1 | 0 | 0 |  | Fe_Cr_Ni_Cu_Al | Fe16Cr12Ni30Cu18Al24 | 0.05975236 | -7.4208 | 7.7 | 40.50055
6806 | 13 | 14 | 31 | 25 | 18 | 62.93162 | 0.3068218 | 0.1220974 | 626.2187 | 1 | 0 | 0 |  | Fe_Cr_Ni_Cu_Al | Fe13Cr14Ni31Cu25Al18 | 0.05358878 | -4.047054 | 8.188119 | 36.55177
6807 | 10 | 15 | 30 | 32 | 13 | 64.27193 | 0.307236 | 0.1073859 | 524.704 | 1 | 0 | 0 |  | Fe_Cr_Ni_Cu_Al | Fe10Cr15Ni30Cu32Al13 | 0.04717097 | -1.0064 | 8.61 | 32.69216
6808 | 8 | 15 | 26 | 42 | 8 | 64.56464 | 0.3093843 | 0.08704684 | 377.852 | 1 | 0 | 0 |  | Fe_Cr_Ni_Cu_Al | Fe8Cr15Ni26Cu42Al8 | 0.03853165 | 2.536068 | 9.090909 | 27.71546
6809 | 6 | 15 | 19 | 55 | 5 | 62.97822 | 0.3129183 | 0.06957521 | 253.5634 | 1 | 0 | 0 |  | Fe_Cr_Ni_Cu_Al | Fe6Cr15Ni19Cu55Al5 | 0.03106658 | 5.0448 | 9.48 | 23.19828
6810 | 17 | 7 | 21 | 3 | 52 | 47.53867 | 0.3152806 | 0.1431098 | 588.688 | 0 | 0 | 0 |  | Fe_Cr_Ni_Cu_Al | Fe17Cr7Ni21Cu3Al52 | 0.06908461 | -15.2956 | 5.77 | 48.05305
6811 | 16 | 7 | 28 | 6 | 43 | 51.23911 | 0.3142609 | 0.1493798 | 685.5996 | 0 | 0 | 0 |  | Fe_Cr_Ni_Cu_Al | Fe16Cr7Ni28Cu6Al43 | 0.06876653 | -14.912 | 6.45 | 47.73747
6812 | 15 | 7 | 33 | 9 | 36 | 54.13703 | 0.3137669 | 0.1498013 | 733.2303 | 0 | 0 | 0 |  | Fe_Cr_Ni_Cu_Al | Fe15Cr7Ni33Cu9Al36 | 0.0669248 | -13.5732 | 6.99 | 46.36848
6813 | 13 | 8 | 36 | 14 | 30 | 56.60696 | 0.313193 | 0.14605 | 741.2878 | 1 | 0 | 0 |  | Fe_Cr_Ni_Cu_Al | Fe13Cr8Ni36Cu14Al30 | 0.06367621 | -11.05774 | 7.485149 | 43.97698
6814 | 11 | 9 | 38 | 19 | 24 | 59.00624 | 0.312624 | 0.1385429 | 715.3878 | 1 | 0 | 0 |  | Fe_Cr_Ni_Cu_Al | Fe11Cr9Ni38Cu19Al24 | 0.05938587 | -8.334869 | 7.950495 | 41.04909
6815 | 9 | 10 | 38 | 25 | 18 | 61.13592 | 0.3123212 | 0.1251172 | 635.739 | 1 | 0 | 0 |  | Fe_Cr_Ni_Cu_Al | Fe9Cr10Ni38Cu25Al18 | 0.05369638 | -5.1156 | 8.41 | 37.36383
6816 | 7 | 11 | 37 | 33 | 12 | 62.99414 | 0.3126063 | 0.1066086 | 511.7346 | 1 | 0 | 0 |  | Fe_Cr_Ni_Cu_Al | Fe7Cr11Ni37Cu33Al12 | 0.04567799 | -1.4436 | 8.91 | 32.55923
6817 | 5 | 12 | 32 | 44 | 7 | 63.48058 | 0.3139425 | 0.08436505 | 354.189 | 1 | 0 | 0 |  | Fe_Cr_Ni_Cu_Al | Fe5Cr12Ni32Cu44Al7 | 0.03628442 | 2.1196 | 9.37 | 27.24686
6818 | 4 | 12 | 23 | 57 | 4 | 61.84059 | 0.3172189 | 0.06470761 | 220.0056 | 1 | 0 | 0 |  | Fe_Cr_Ni_Cu_Al | Fe4Cr12Ni23Cu57Al4 | 0.02836974 | 4.5376 | 9.73 | 22.60492
6819 | 10 | 5 | 37 | 6 | 42 | 50.71316 | 0.3180438 | 0.1562362 | 730.334 | 0 | 0 | 0 |  | Fe_Cr_Ni_Cu_Al | Fe10Cr5Ni37Cu6Al42 | 0.06849086 | -16.4868 | 6.72 | 48.54929
6820 | 10 | 5 | 41 | 9 | 35 | 53.68501 | 0.3172063 | 0.1546935 | 767.4221 | 1 | 0 | 0 |  | Fe_Cr_Ni_Cu_Al | Fe10Cr5Ni41Cu9Al35 | 0.06649457 | -14.6416 | 7.24 | 46.85723
6821 | 9 | 6 | 44 | 13 | 28 | 56.87088 | 0.3157819 | 0.1487475 | 769.7254 | 1 | 0 | 0 |  | Fe_Cr_Ni_Cu_Al | Fe9Cr6Ni44Cu13Al28 | 0.06282275 | -11.9476 | 7.75 | 44.0802
6822 | 8 | 7 | 45 | 18 | 22 | 59.39238 | 0.3149273 | 0.1382166 | 721.3506 | 1 | 0 | 0 |  | Fe_Cr_Ni_Cu_Al | Fe8Cr7Ni45Cu18Al22 | 0.0580881 | -8.8036 | 8.2 | 40.76177
6823 | 6 | 8 | 45 | 25 | 16 | 61.45264 | 0.3149057 | 0.1227309 | 623.6543 | 1 | 0 | 0 |  | Fe_Cr_Ni_Cu_Al | Fe6Cr8Ni45Cu25Al16 | 0.05150993 | -5.1336 | 8.69 | 36.56247
6824 | 5 | 9 | 43 | 32 | 11 | 63.03577 | 0.3148658 | 0.1052129 | 503.5113 | 1 | 0 | 0 |  | Fe_Cr_Ni_Cu_Al | Fe5Cr9Ni43Cu32Al11 | 0.04424939 | -1.7988 | 9.09 | 32.22403
6825 | 3 | 11 | 38 | 43 | 6 | 64.01237 | 0.3150588 | 0.08101754 | 335.1724 | 1 |  | 0 |  | Fe_Cr_Ni_Cu_Al | Fe3Cr11Ni38Cu43Al6 | 0.03407532 | 1.791981 | 9.514851 | 26.65769
6826 | 6 | 3 | 50 | 9 | 32 | 54.38329 | 0.3198514 | 0.1578608 | 807.3467 | 1 | 0 | 0 |  | Fe_Cr_Ni_Cu_Al | Fe6Cr3Ni50Cu9Al32 | 0.06529846 | -14.9608 | 7.61 | 46.61581
6827 | 6 | 4 | 52 | 13 | 25 | 57.70602 | 0.3181412 | 0.1482178 | 782.1065 | 1 | 0 | 0 |  | Fe_Cr_Ni_Cu_Al | Fe6Cr4Ni52Cu13Al25 | 0.06090859 | -11.7348 | 8.1 | 43.25783
6828 | 5 | 5 | 53 | 18 | 19 | 60.29081 | 0.3172626 | 0.1346425 | 708.2143 | 1 | 0 | 0 |  | Fe_Cr_Ni_Cu_Al | Fe5Cr5Ni53Cu18Al19 | 0.05537056 | -8.334 | 8.55 | 39.47238
6829 | 4 | 6 | 53 | 23 | 13 | 62.88268 | 0.3164268 | 0.1163906 | 591.2507 | 1 | 0 | 0 |  | Fe_Cr_Ni_Cu_Al | Fe4Cr6Ni53Cu23Al13 | 0.04804174 | -4.79747 | 8.989899 | 34.88282
6830 | 4 | 8 | 50 | 30 | 8 | 65.07846 | 0.3150051 | 0.09440842 | 439.9084 | 1 |  | 0 |  | Fe_Cr_Ni_Cu_Al | Fe4Cr8Ni50Cu30Al8 | 0.03915962 | -1.1296 | 9.34 | 29.71696
6831 | 47 | 3 | 5 | 33 | 12 | 62.54432 | 0.3119848 | 0.09576352 | 433.3273 | 0 | 0 | 0 |  | Fe_Cr_Ni_Cu_Al | Fe47Cr3Ni5Cu33Al12 | 0.0467627 | 5.206 | 8.43 | 30.41644
6832 | 40 | 5 | 5 | 39 | 11 | 61.89528 | 0.3128624 | 0.0918548 | 399.733 | 1 | 0 | 0 |  | Fe_Cr_Ni_Cu_Al | Fe40Cr5Ni5Cu39Al11 | 0.04463122 | 6.2384 | 8.62 | 29.10667
6833 | 34 | 7 | 4 | 44 | 10 | 61.43305 | 0.3132091 | 0.08754971 | 365.5808 | 1 | 0 | 0 |  | Fe_Cr_Ni_Cu_Al | Fe34Cr7Ni4Cu44Al10 | 0.04263298 | 7.09397 | 8.767677 | 27.72325
6834 | 27 | 11 | 4 | 49 | 9 | 61.89361 | 0.3115334 | 0.08325596 | 337.5287 | 1 | 0 | 0 |  | Fe_Cr_Ni_Cu_Al | Fe27Cr11Ni4Cu49Al9 | 0.04020157 | 7.4936 | 8.88 | 26.11399
6835 | 22 | 14 | 3 | 53 | 7 | 62.75178 | 0.3099378 | 0.07436682 | 283.037 | 0 | 0 | 0 |  | Fe_Cr_Ni_Cu_Al | Fe22Cr14Ni3Cu53Al7 | 0.03614066 | 8.348944 | 9.030303 | 23.58923
6836 | 51 | 3 | 6 | 21 | 19 | 61.62031 | 0.3091809 | 0.113793 | 558.1003 | 0 | 0 | 0 |  | Fe_Cr_Ni_Cu_Al | Fe51Cr3Ni6Cu21Al19 | 0.05626979 | 0.0624 | 7.74 | 36.15993
6837 | 44 | 5 | 7 | 27 | 17 | 61.5802 | 0.3098335 | 0.1090981 | 521.3136 | 0 | 0 | 0 |  | Fe_Cr_Ni_Cu_Al | Fe44Cr5Ni7Cu27Al17 | 0.0534367 | 1.8336 | 8 | 34.45092
6838 | 38 | 7 | 8 | 32 | 16 | 61.38234 | 0.31023 | 0.1065163 | 499.3299 | 0 |  | 0 |  | Fe_Cr_Ni_Cu_Al | Fe38Cr7Ni8Cu32Al16 | 0.05152418 | 2.791099 | 8.178218 | 33.30791
6839 | 32 | 10 | 8 | 36 | 14 | 62.1444 | 0.3088904 | 0.1009156 | 462.4025 | 1 | 0 | 0 |  | Fe_Cr_Ni_Cu_Al | Fe32Cr10Ni8Cu36Al14 | 0.04874171 | 3.904 | 8.34 | 31.54892
6840 | 26 | 14 | 9 | 40 | 11 | 64.03306 | 0.3062535 | 0.09197809 | 409.6655 | 1 | 0 | 0 |  | Fe_Cr_Ni_Cu_Al | Fe26Cr14Ni9Cu40Al11 | 0.04407321 | 5.0648 | 8.55 | 28.86684
6841 | 21 | 18 | 8 | 44 | 9 | 65.39243 | 0.3035683 | 0.08426151 | 361.77 | 1 | 0 | 0 |  | Fe_Cr_Ni_Cu_Al | Fe21Cr18Ni8Cu44Al9 | 0.04035164 | 6.2092 | 8.67 | 26.52856
6842 | 16 | 23 | 7 | 46 | 7 | 67.6046 | 0.299033 | 0.07542831 | 310.8258 | 0 | 0 | 0 |  | Fe_Cr_Ni_Cu_Al | Fe16Cr23Ni7Cu46Al7 | 0.03639145 | 7.179267 | 8.717172 | 24.08989
6843 | 52 | 3 | 4 | 12 | 29 | 58.13757 | 0.3084928 | 0.1273912 | 622.1451 | 0 | 0 | 0 |  | Fe_Cr_Ni_Cu_Al | Fe52Cr3Ni4Cu12Al29 | 0.06481808 | -4.9112 | 6.93 | 41.60844
6844 | 46 | 4 | 8 | 16 | 27 | 58.42131 | 0.309577 | 0.1262382 | 617.282 | 0 | 0 | 0 |  | Fe_Cr_Ni_Cu_Al | Fe46Cr4Ni8Cu16Al27 | 0.06280475 | -4.008234 | 7.217822 | 40.58547
6845 | 39 | 6 | 10 | 21 | 24 | 59.02446 | 0.3096973 | 0.1223661 | 593.5611 | 0 | 0 | 0 |  | Fe_Cr_Ni_Cu_Al | Fe39Cr6Ni10Cu21Al24 | 0.06013097 | -2.382 | 7.51 | 38.93159
6846 | 34 | 9 | 12 | 25 | 21 | 60.65083 | 0.3080198 | 0.1180424 | 575.8451 | 0 | 0 | 0 |  | Fe_Cr_Ni_Cu_Al | Fe34Cr9Ni12Cu25Al21 | 0.05699104 | -1.074797 | 7.762376 | 37.00391
6847 | 29 | 13 | 13 | 28 | 17 | 63.26559 | 0.3045877 | 0.1101943 | 537.7641 | 1 | 0 | 0 |  | Fe_Cr_Ni_Cu_Al | Fe29Cr13Ni13Cu28Al17 | 0.05284326 | 0.438 | 7.99 | 34.43451
6848 | 24 | 17 | 14 | 31 | 14 | 65.47871 | 0.3014612 | 0.1029962 | 498.8931 | 1 | 0 | 0 |  | Fe_Cr_Ni_Cu_Al | Fe24Cr17Ni14Cu31Al14 | 0.04889315 | 1.6656 | 8.17 | 32.07838
6849 | 19 | 23 | 13 | 34 | 11 | 68.48167 | 0.2960775 | 0.09344833 | 444.7515 | 1 | 0 | 0 |  | Fe_Cr_Ni_Cu_Al | Fe19Cr23Ni13Cu34Al11 | 0.04425765 | 3.2708 | 8.27 | 29.15456
6850 | 15 | 29 | 12 | 36 | 8 | 71.89369 | 0.2902606 | 0.08195235 | 376.8019 | 1 | 0 | 0 |  | Fe_Cr_Ni_Cu_Al | Fe15Cr29Ni12Cu36Al8 | 0.03881273 | 4.802 | 8.34 | 25.9052
6851 | 12 | 36 | 9 | 37 | 6 | 75.41534 | 0.2830176 | 0.07160493 | 315.8891 | 0 | 0 | 0 |  | Fe_Cr_Ni_Cu_Al | Fe12Cr36Ni9Cu37Al6 | 0.03442246 | 6.324 | 8.27 | 23.02708
6852 | 43 | 3 | 6 | 10 | 38 | 53.21875 | 0.3121306 | 0.1328901 | 603.143 | 0 | 0 | 0 |  | Fe_Cr_Ni_Cu_Al | Fe43Cr3Ni6Cu10Al38 | 0.06830214 | -7.6364 | 6.46 | 44.50375
6853 | 38 | 4 | 10 | 13 | 34 | 54.48485 | 0.3121577 | 0.1324268 | 615.1228 | 0 |  | 0 |  | Fe_Cr_Ni_Cu_Al | Fe38Cr4Ni10Cu13Al34 | 0.06657405 | -6.987042 | 6.79798 | 43.57061
6854 | 33 | 7 | 14 | 16 | 29 | 57.23902 | 0.3096086 | 0.1299899 | 627.9252 | 0 | 0 | 0 |  | Fe_Cr_Ni_Cu_Al | Fe33Cr7Ni14Cu16Al29 | 0.06378887 | -5.995307 | 7.161616 | 41.85179
6855 | 29 | 10 | 17 | 19 | 25 | 59.72959 | 0.3071647 | 0.1265681 | 628.5227 | 0 | 0 | 0 |  | Fe_Cr_Ni_Cu_Al | Fe29Cr10Ni17Cu19Al25 | 0.06072188 | -4.8124 | 7.46 | 39.93432
6856 | 25 | 15 | 19 | 21 | 20 | 63.70665 | 0.3019493 | 0.1193908 | 610.3614 | 1 | 0 | 0 |  | Fe_Cr_Ni_Cu_Al | Fe25Cr15Ni19Cu21Al20 | 0.0563802 | -3.3596 | 7.71 | 37.14983
6857 | 21 | 20 | 19 | 24 | 16 | 66.9598 | 0.2972863 | 0.110771 | 568.5384 | 1 | 0 | 0 |  | Fe_Cr_Ni_Cu_Al | Fe21Cr20Ni19Cu24Al16 | 0.05181833 | -1.484 | 7.9 | 34.20065
6858 | 17 | 26 | 18 | 26 | 12 | 70.91394 | 0.2910659 | 0.09930885 | 504.5712 | 1 | 0 | 0 |  | Fe_Cr_Ni_Cu_Al | Fe17Cr26Ni18Cu26Al12 | 0.0464351 | 0.3966942 | 8.020202 | 30.79934
6859 | 13 | 34 | 17 | 28 | 9 | 75.16022 | 0.2836696 | 0.08871 | 444.3844 | 1 | 0 | 0 |  | Fe_Cr_Ni_Cu_Al | Fe13Cr34Ni17Cu28Al9 | 0.04090686 | 2.025292 | 8.049505 | 27.38029
6860 | 11 | 43 | 12 | 28 | 6 | 80.51764 | 0.2734178 | 0.07335663 | 348.527 | 0 | 0 | 0 |  | Fe_Cr_Ni_Cu_Al | Fe11Cr43Ni12Cu28Al6 | 0.03471324 | 4.1556 | 7.92 | 23.31052
6861 | 35 | 3 | 9 | 8 | 45 | 49.63929 | 0.3152738 | 0.1348553 | 570.999 | 0 | 0 | 0 |  | Fe_Cr_Ni_Cu_Al | Fe35Cr3Ni9Cu8Al45 | 0.06929669 | -9.8612 | 6.11 | 45.99337
6862 | 31 | 5 | 14 | 10 | 39 | 52.44378 | 0.3130221 | 0.1366827 | 617.3594 | 0 | 0 | 0 |  | Fe_Cr_Ni_Cu_Al | Fe31Cr5Ni14Cu10Al39 | 0.06813308 | -9.784308 | 6.515152 | 45.36638
6863 | 27 | 8 | 19 | 12 | 33 | 55.95847 | 0.3096511 | 0.1363535 | 657.1445 | 0 | 0 | 0 |  | Fe_Cr_Ni_Cu_Al | Fe27Cr8Ni19Cu12Al33 | 0.06593887 | -9.248444 | 6.919192 | 43.99197
6864 | 24 | 12 | 22 | 14 | 28 | 59.63048 | 0.3052807 | 0.1334063 | 676.4499 | 0 | 0 | 0 |  | Fe_Cr_Ni_Cu_Al | Fe24Cr12Ni22Cu14Al28 | 0.06303386 | -8.1088 | 7.22 | 41.98392
6865 | 20 | 17 | 24 | 16 | 23 | 63.57784 | 0.3000689 | 0.1278528 | 673.0477 | 1 | 0 | 0 |  | Fe_Cr_Ni_Cu_Al | Fe20Cr17Ni24Cu16Al23 | 0.05928474 | -6.6712 | 7.47 | 39.44314
6866 | 17 | 22 | 25 | 18 | 18 | 67.75484 | 0.2947653 | 0.1191227 | 640.8718 | 1 | 0 | 0 |  | Fe_Cr_Ni_Cu_Al | Fe17Cr22Ni25Cu18Al18 | 0.05443326 | -4.8376 | 7.7 | 36.25741
6867 | 13 | 30 | 24 | 20 | 13 | 73.15713 | 0.2864596 | 0.1062339 | 574.7444 | 1 | 0 | 0 |  | Fe_Cr_Ni_Cu_Al | Fe13Cr30Ni24Cu20Al13 | 0.04800985 | -2.5748 | 7.83 | 32.07004
6868 | 11 | 38 | 22 | 20 | 9 | 78.76111 | 0.2775624 | 0.09211196 | 491.2286 | 1 | 0 | 0 |  | Fe_Cr_Ni_Cu_Al | Fe11Cr38Ni22Cu20Al9 | 0.04138671 | -0.8236 | 7.83 | 27.88039
6869 | 8 | 50 | 16 | 20 | 6 | 85.29379 | 0.264715 | 0.07595823 | 387.0881 | 0 | 0 | 0 |  | Fe_Cr_Ni_Cu_Al | Fe8Cr50Ni16Cu20Al6 | 0.03481769 | 1.3376 | 7.62 | 23.45119
6870 | 25 | 3 | 14 | 7 | 50 | 46.59716 | 0.3189814 | 0.1368303 | 543.362 | 0 | 0 | 0 |  | Fe_Cr_Ni_Cu_Al | Fe25Cr3Ni14Cu7Al50 | 0.06883442 | -11.89675 | 5.909091 | 46.82578
6871 | 23 | 6 | 21 | 8 | 42 | 51.39283 | 0.3140165 | 0.1423649 | 641.2117 | 0 | 0 | 0 |  | Fe_Cr_Ni_Cu_Al | Fe23Cr6Ni21Cu8Al42 | 0.06857548 | -12.4928 | 6.44 | 46.68593
6872 | 20 | 9 | 26 | 9 | 36 | 55.12211 | 0.3100832 | 0.1433912 | 696.5393 | 0 | 0 | 0 |  | Fe_Cr_Ni_Cu_Al | Fe20Cr9Ni26Cu9Al36 | 0.06705412 | -12.2744 | 6.81 | 45.64137
6873 | 18 | 13 | 28 | 11 | 29 | 59.64057 | 0.3048603 | 0.1385326 | 714.6123 | 1 | 0 | 0 |  | Fe_Cr_Ni_Cu_Al | Fe18Cr13Ni28Cu11Al29 | 0.06392961 | -10.59606 | 7.171717 | 43.22161
6874 | 16 | 18 | 30 | 12 | 24 | 64.10568 | 0.2990195 | 0.133168 | 720.9823 | 1 | 0 | 0 |  | Fe_Cr_Ni_Cu_Al | Fe16Cr18Ni30Cu12Al24 | 0.06037867 | -9.2688 | 7.4 | 40.66495
6875 | 13 | 25 | 31 | 14 | 18 | 69.71277 | 0.2915834 | 0.1224741 | 685.9161 | 1 | 0 | 0 |  | Fe_Cr_Ni_Cu_Al | Fe13Cr25Ni31Cu14Al18 | 0.05449156 | -7.001667 | 7.643564 | 36.63546
6876 | 10 | 32 | 30 | 15 | 13 | 75.08827 | 0.283781 | 0.1091967 | 614.4728 | 1 | 0 | 0 |  | Fe_Cr_Ni_Cu_Al | Fe10Cr32Ni30Cu15Al13 | 0.04826641 | -4.998 | 7.76 | 32.54833
6877 | 8 | 42 | 26 | 15 | 8 | 82.29205 | 0.2722546 | 0.09076112 | 499.0005 | 1 | 0 | 0 |  | Fe_Cr_Ni_Cu_Al | Fe8Cr42Ni26Cu15Al8 | 0.03967721 | -2.642996 | 7.727273 | 27.01481
6878 | 6 | 55 | 19 | 15 | 5 | 89.3032 | 0.2587107 | 0.07343163 | 382.0472 | 0 | 0 | 0 |  | Fe_Cr_Ni_Cu_Al | Fe6Cr55Ni19Cu15Al5 | 0.03221239 | -0.3632 | 7.48 | 22.06717
6879 | 17 | 3 | 21 | 7 | 52 | 45.3908 | 0.3216704 | 0.1420931 | 559.3581 | 0 | 0 | 0 |  | Fe_Cr_Ni_Cu_Al | Fe17Cr3Ni21Cu7Al52 | 0.06827574 | -13.7964 | 5.97 | 47.5715
6880 | 16 | 6 | 28 | 7 | 43 | 50.68103 | 0.3157966 | 0.1482231 | 671.7129 | 0 | 0 | 0 |  | Fe_Cr_Ni_Cu_Al | Fe16Cr6Ni28Cu7Al43 | 0.06859828 | -14.5444 | 6.5 | 47.65268
6881 | 15 | 9 | 33 | 7 | 36 | 55.28787 | 0.3107837 | 0.1485013 | 737.3998 | 1 | 0 | 0 |  | Fe_Cr_Ni_Cu_Al | Fe15Cr9Ni33Cu7Al36 | 0.06721198 | -14.2908 | 6.89 | 46.48686
6882 | 13 | 14 | 36 | 8 | 30 | 60.12194 | 0.3045349 | 0.1451302 | 773.1371 | 1 | 0 | 0 |  | Fe_Cr_Ni_Cu_Al | Fe13Cr14Ni36Cu8Al30 | 0.06440767 | -13.05284 | 7.188119 | 44.21175
6883 | 11 | 19 | 38 | 9 | 24 | 65.02215 | 0.2984951 | 0.1377967 | 770.6656 | 1 | 0 | 0 |  | Fe_Cr_Ni_Cu_Al | Fe11Cr19Ni38Cu9Al24 | 0.06040569 | -11.42476 | 7.455446 | 41.2473
6884 | 9 | 25 | 38 | 10 | 18 | 70.48779 | 0.2913232 | 0.1256876 | 722.2992 | 1 | 0 | 0 |  | Fe_Cr_Ni_Cu_Al | Fe9Cr25Ni38Cu10Al18 | 0.05493034 | -9.3516 | 7.66 | 37.37346
6885 | 7 | 33 | 37 | 11 | 12 | 77.08275 | 0.282383 | 0.1087184 | 627.4114 | 1 | 0 | 0 |  | Fe_Cr_Ni_Cu_Al | Fe7Cr33Ni37Cu11Al12 | 0.04693994 | -6.838 | 7.81 | 32.0663
6886 | 5 | 44 | 32 | 12 | 7 | 84.41978 | 0.2705386 | 0.08864573 | 493.8492 | 1 | 0 | 0 |  | Fe_Cr_Ni_Cu_Al | Fe5Cr44Ni32Cu12Al7 | 0.03734791 | -4.0884 | 7.77 | 25.94254
6887 | 4 | 57 | 23 | 12 | 4 | 91.62538 | 0.2564455 | 0.07105157 | 371.5585 | 0 |  | 0 |  | Fe_Cr_Ni_Cu_Al | Fe4Cr57Ni23Cu12Al4 | 0.02918069 | -1.6724 | 7.48 | 20.63159
6888 | 10 | 6 | 37 | 5 | 42 | 51.27477 | 0.3165127 | 0.1552742 | 730.9158 | 1 | 0 | 0 |  | Fe_Cr_Ni_Cu_Al | Fe10Cr6Ni37Cu5Al42 | 0.0686552 | -16.8568 | 6.67 | 48.6233
6889 | 10 | 9 | 41 | 5 | 35 | 56.00122 | 0.3112597 | 0.1535359 | 787.2951 | 1 | 0 | 0 |  | Fe_Cr_Ni_Cu_Al | Fe10Cr9Ni41Cu5Al35 | 0.06705283 | -16.0912 | 7.04 | 47.05486
6890 | 9 | 13 | 44 | 6 | 28 | 61.05218 | 0.305653 | 0.1472204 | 805.7361 | 1 | 0 | 0 |  | Fe_Cr_Ni_Cu_Al | Fe9Cr13Ni44Cu6Al28 | 0.06363193 | -14.3612 | 7.4 | 44.26149
6891 | 8 | 18 | 45 | 7 | 22 | 66.141 | 0.2993503 | 0.137426 | 784.0817 | 1 | 0 | 0 |  | Fe_Cr_Ni_Cu_Al | Fe8Cr18Ni45Cu7Al22 | 0.05912774 | -12.3456 | 7.65 | 40.8254
6892 | 6 | 25 | 45 | 8 | 16 | 72.16751 | 0.2912987 | 0.1233361 | 721.0454 | 1 | 0 | 0 |  | Fe_Cr_Ni_Cu_Al | Fe6Cr25Ni45Cu8Al16 | 0.0527324 | -10.05 | 7.84 | 36.29554
6893 | 5 | 32 | 43 | 9 | 11 | 77.8566 | 0.2834201 | 0.1070751 | 621.7343 | 1 | 0 | 0 |  | Fe_Cr_Ni_Cu_Al | Fe5Cr32Ni43Cu9Al11 | 0.0453914 | -7.7052 | 7.94 | 31.39102
6894 | 3 | 43 | 38 | 11 | 6 | 84.87932 | 0.2722879 | 0.08536191 | 470.6493 | 1 | 0 | 0 |  | Fe_Cr_Ni_Cu_Al | Fe3Cr43Ni38Cu11Al6 | 0.0347841 | -4.657583 | 7.930693 | 24.81473
6895 | 6 | 9 | 50 | 3 | 32 | 57.91059 | 0.3110425 | 0.1565681 | 842.1693 | 1 | 0 | 0 |  | Fe_Cr_Ni_Cu_Al | Fe6Cr9Ni50Cu3Al32 | 0.06606511 | -17.1736 | 7.31 | 46.80797
6896 | 6 | 13 | 52 | 4 | 25 | 63.16436 | 0.3052816 | 0.1467274 | 832.8026 | 1 | 0 | 0 |  | Fe_Cr_Ni_Cu_Al | Fe6Cr13Ni52Cu4Al25 | 0.06183529 | -14.9064 | 7.65 | 43.32851
6897 | 5 | 18 | 53 | 5 | 19 | 68.39131 | 0.2990789 | 0.1341731 | 785.1626 | 1 | 0 | 0 |  | Fe_Cr_Ni_Cu_Al | Fe5Cr18Ni53Cu5Al19 | 0.05641731 | -12.6188 | 7.9 | 39.28486
6898 | 4 | 23 | 53 | 6 | 13 | 73.87206 | 0.2928879 | 0.1164957 | 681.4539 | 1 | 0 | 0 |  | Fe_Cr_Ni_Cu_Al | Fe4Cr23Ni53Cu6Al13 | 0.04897897 | -10.04265 | 8.131313 | 34.17148
6899 | 4 | 30 | 50 | 8 | 8 | 79.47706 | 0.2853244 | 0.09651899 | 544.7608 | 1 | 0 | 0 |  | Fe_Cr_Ni_Cu_Al | Fe4Cr30Ni50Cu8Al8 | 0.03974387 | -7.096 | 8.24 | 28.21619
6900 | 47 | 5 | 33 | 3 | 12 | 71.23027 | 0.3019886 | 0.1040277 | 565.9892 | 1 | 0 | 0 |  | Fe_Cr_Ni_Cu_Al | Fe47Cr5Ni33Cu3Al12 | 0.0483299 | -7.054 | 8.05 | 32.20769
6901 | 40 | 5 | 39 | 5 | 11 | 70.95196 | 0.3039098 | 0.101679 | 545.0356 | 1 | 0 | 0 |  | Fe_Cr_Ni_Cu_Al | Fe40Cr5Ni39Cu5Al11 | 0.0464467 | -6.3552 | 8.28 | 31.45992
6902 | 34 | 4 | 44 | 7 | 10 | 70.30833 | 0.3065961 | 0.09893786 | 518.6671 | 1 | 1 | 1 | 518.6671 | Fe_Cr_Ni_Cu_Al | Fe34Cr4Ni44Cu7Al10 | 0.04468413 | -5.545557 | 8.515152 | 30.7775
6903 | 27 | 4 | 49 | 11 | 9 | 69.52405 | 0.3091238 | 0.0955803 | 486.1913 | 1 | 1 | 1 | 486.1913 | Fe_Cr_Ni_Cu_Al | Fe27Cr4Ni49Cu11Al9 | 0.04235792 | -4.166 | 8.78 | 29.90873
6904 | 22 | 3 | 53 | 14 | 7 | 69.31941 | 0.3117085 | 0.0868036 | 416.7195 | 1 | 1 | 1 | 416.7195 | Fe_Cr_Ni_Cu_Al | Fe22Cr3Ni53Cu14Al7 | 0.03814173 | -2.529946 | 9.080808 | 27.83019
6905 | 51 | 6 | 21 | 3 | 19 | 67.28955 | 0.3011251 | 0.1200187 | 660.2404 | 0 |  | 0 |  | Fe_Cr_Ni_Cu_Al | Fe51Cr6Ni21Cu3Al19 | 0.05776287 | -8.6028 | 7.44 | 37.8805
6906 | 44 | 7 | 27 | 5 | 17 | 67.98178 | 0.3018234 | 0.1169982 | 642.3086 | 0 | 0 | 0 |  | Fe_Cr_Ni_Cu_Al | Fe44Cr7Ni27Cu5Al17 | 0.05518973 | -7.9152 | 7.7 | 36.62635
6907 | 38 | 8 | 32 | 7 | 16 | 68.1733 | 0.302585 | 0.1156413 | 633.0578 | 1 | 0 | 0 |  | Fe_Cr_Ni_Cu_Al | Fe38Cr8Ni32Cu7Al16 | 0.05349271 | -7.389864 | 7.891089 | 35.89925
6908 | 32 | 8 | 36 | 10 | 14 | 68.24556 | 0.3042677 | 0.1114034 | 599.0552 | 1 | 0 | 0 |  | Fe_Cr_Ni_Cu_Al | Fe32Cr8Ni36Cu10Al14 | 0.05073615 | -6.1168 | 8.16 | 34.53332
6909 | 26 | 9 | 40 | 14 | 11 | 69.14905 | 0.3050536 | 0.1024081 | 533.0801 | 1 | 0 | 0 |  | Fe_Cr_Ni_Cu_Al | Fe26Cr9Ni40Cu14Al11 | 0.04581176 | -4.128 | 8.49 | 31.87611
6910 | 21 | 8 | 44 | 18 | 9 | 68.72409 | 0.3079754 | 0.09521999 | 473.8455 | 1 | 1 | 1 | 473.8455 | Fe_Cr_Ni_Cu_Al | Fe21Cr8Ni44Cu18Al9 | 0.04199006 | -2.5372 | 8.81 | 30.06613
6911 | 16 | 7 | 46 | 23 | 7 | 67.94326 | 0.3111219 | 0.08667071 | 403.3336 | 1 | 1 | 1 | 403.3336 | Fe_Cr_Ni_Cu_Al | Fe16Cr7Ni46Cu23Al7 | 0.0377927 | -0.7578818 | 9.131313 | 28.17364
6912 | 52 | 4 | 12 | 3 | 29 | 60.65986 | 0.3048907 | 0.1318649 | 683.4742 | 0 |  | 0 |  | Fe_Cr_Ni_Cu_Al | Fe52Cr4Ni12Cu3Al29 | 0.06593394 | -9.9868 | 6.8 | 43.09142
6913 | 46 | 8 | 16 | 4 | 27 | 62.71075 | 0.3018129 | 0.1308067 | 695.0456 | 0 | 0 | 0 |  | Fe_Cr_Ni_Cu_Al | Fe46Cr8Ni16Cu4Al27 | 0.06416922 | -9.857073 | 6.940594 | 42.07127
6914 | 39 | 10 | 21 | 6 | 24 | 64.16374 | 0.3010796 | 0.1290476 | 695.8911 | 0 |  | 0 |  | Fe_Cr_Ni_Cu_Al | Fe39Cr10Ni21Cu6Al24 | 0.06176919 | -9.264 | 7.2 | 40.79966
6915 | 34 | 12 | 25 | 9 | 21 | 65.7256 | 0.3004326 | 0.1252233 | 681.025 | 1 | 0 | 0 |  | Fe_Cr_Ni_Cu_Al | Fe34Cr12Ni25Cu9Al21 | 0.05858587 | -7.90001 | 7.485149 | 38.93489
6916 | 29 | 13 | 28 | 13 | 17 | 67.15894 | 0.3006911 | 0.1180361 | 636.2498 | 1 | 0 | 0 |  | Fe_Cr_Ni_Cu_Al | Fe29Cr13Ni28Cu13Al17 | 0.05419402 | -5.796 | 7.84 | 36.36338
6917 | 24 | 14 | 31 | 17 | 14 | 68.08764 | 0.3012675 | 0.1107853 | 585.6522 | 1 | 0 | 0 |  | Fe_Cr_Ni_Cu_Al | Fe24Cr14Ni31Cu17Al14 | 0.05004527 | -4.0144 | 8.15 | 34.07061
6918 | 19 | 13 | 34 | 23 | 11 | 67.76637 | 0.3045819 | 0.1013154 | 509.1441 | 1 | 0 | 0 |  | Fe_Cr_Ni_Cu_Al | Fe19Cr13Ni34Cu23Al11 | 0.04514356 | -1.7784 | 8.56 | 31.5712
6919 | 15 | 12 | 36 | 29 | 8 | 67.50284 | 0.3076551 | 0.08961703 | 418.6357 | 1 | 0 | 0 |  | Fe_Cr_Ni_Cu_Al | Fe15Cr12Ni36Cu29Al8 | 0.0394123 | 0.35 | 8.95 | 28.72086
6920 | 12 | 9 | 37 | 36 | 6 | 65.61644 | 0.3131966 | 0.07968763 | 337.0857 | 1 | 0 | 0 |  | Fe_Cr_Ni_Cu_Al | Fe12Cr9Ni37Cu36Al6 | 0.03480423 | 2.0292 | 9.34 | 26.72284
6921 | 43 | 6 | 10 | 3 | 38 | 55.83746 | 0.3065251 | 0.1364561 | 654.9745 | 0 | 0 | 0 |  | Fe_Cr_Ni_Cu_Al | Fe43Cr6Ni10Cu3Al38 | 0.06938969 | -11.3012 | 6.27 | 45.7033
6922 | 38 | 10 | 13 | 4 | 34 | 58.68352 | 0.3024094 | 0.1368464 | 688.0098 | 0 | 0 | 0 |  | Fe_Cr_Ni_Cu_Al | Fe38Cr10Ni13Cu4Al34 | 0.06784617 | -11.05438 | 6.464646 | 44.63719
6923 | 33 | 14 | 16 | 7 | 29 | 61.89 | 0.2988495 | 0.1346221 | 705.7917 | 0 | 0 | 0 |  | Fe_Cr_Ni_Cu_Al | Fe33Cr14Ni16Cu7Al29 | 0.0649027 | -9.573309 | 6.787879 | 42.59921
6924 | 29 | 17 | 19 | 10 | 25 | 64.42813 | 0.2966587 | 0.131102 | 705.2493 | 0 | 0 | 0 |  | Fe_Cr_Ni_Cu_Al | Fe29Cr17Ni19Cu10Al25 | 0.06170367 | -8.0844 | 7.09 | 40.53776
6925 | 25 | 19 | 21 | 15 | 20 | 66.67535 | 0.2958237 | 0.123432 | 666.3906 | 1 | 0 | 0 |  | Fe_Cr_Ni_Cu_Al | Fe25Cr19Ni21Cu15Al20 | 0.05694279 | -5.4412 | 7.49 | 37.53119
6926 | 21 | 19 | 24 | 20 | 16 | 67.64864 | 0.2974229 | 0.1147232 | 606.8911 | 1 | 0 | 0 |  | Fe_Cr_Ni_Cu_Al | Fe21Cr19Ni24Cu20Al16 | 0.05218806 | -3.2652 | 7.9 | 34.85496
6927 | 17 | 18 | 26 | 26 | 12 | 67.95127 | 0.3002243 | 0.1030923 | 518.8362 | 1 | 0 | 0 |  | Fe_Cr_Ni_Cu_Al | Fe17Cr18Ni26Cu26Al12 | 0.04653753 | -0.8080808 | 8.343434 | 31.79458
6928 | 13 | 17 | 28 | 34 | 9 | 67.29651 | 0.304132 | 0.09163643 | 428.5263 | 1 | 0 | 0 |  | Fe_Cr_Ni_Cu_Al | Fe13Cr17Ni28Cu34Al9 | 0.04075089 | 1.388883 | 8.782178 | 28.85504
6929 | 11 | 12 | 28 | 43 | 6 | 64.76628 | 0.3119884 | 0.07757566 | 316.0412 | 1 |  | 0 |  | Fe_Cr_Ni_Cu_Al | Fe11Cr12Ni28Cu43Al6 | 0.0343775 | 3.4628 | 9.31 | 25.88815
6930 | 35 | 9 | 8 | 3 | 45 | 52.721 | 0.3063729 | 0.1358256 | 605.6282 | 0 | 0 | 0 |  | Fe_Cr_Ni_Cu_Al | Fe35Cr9Ni8Cu3Al45 | 0.07013185 | -11.6096 | 5.82 | 46.31749
6931 | 31 | 14 | 10 | 5 | 39 | 56.64997 | 0.3005475 | 0.1380676 | 663.8855 | 0 | 0 | 0 |  | Fe_Cr_Ni_Cu_Al | Fe31Cr14Ni10Cu5Al39 | 0.06882697 | -10.82053 | 6.10101 | 45.09415
6932 | 27 | 19 | 12 | 8 | 33 | 60.72548 | 0.2953037 | 0.1375989 | 705.2453 | 0 | 0 | 0 |  | Fe_Cr_Ni_Cu_Al | Fe27Cr19Ni12Cu8Al33 | 0.0663527 | -9.300275 | 6.434343 | 43.14582
6933 | 24 | 22 | 14 | 12 | 28 | 63.6099 | 0.2930028 | 0.1341849 | 711.3926 | 1 | 0 | 0 |  | Fe_Cr_Ni_Cu_Al | Fe24Cr22Ni14Cu12Al28 | 0.06313546 | -7.3136 | 6.8 | 40.91896
6934 | 20 | 24 | 16 | 17 | 23 | 65.80788 | 0.2921889 | 0.1282411 | 687.9326 | 1 | 0 | 0 |  | Fe_Cr_Ni_Cu_Al | Fe20Cr24Ni16Cu17Al23 | 0.05906023 | -4.9884 | 7.2 | 38.31357
6935 | 17 | 25 | 18 | 22 | 18 | 67.79232 | 0.2923029 | 0.118144 | 627.6366 | 1 | 0 | 0 |  | Fe_Cr_Ni_Cu_Al | Fe17Cr25Ni18Cu22Al18 | 0.05399812 | -2.6124 | 7.62 | 35.28274
6936 | 13 | 24 | 20 | 30 | 13 | 68.26701 | 0.2956793 | 0.1040292 | 522.8476 | 1 | 0 | 0 |  | Fe_Cr_Ni_Cu_Al | Fe13Cr24Ni20Cu30Al13 | 0.0472971 | 0.3316 | 8.17 | 31.54767
6937 | 11 | 22 | 20 | 38 | 9 | 67.86283 | 0.2998436 | 0.08930963 | 410.8926 | 1 | 0 | 0 |  | Fe_Cr_Ni_Cu_Al | Fe11Cr22Ni20Cu38Al9 | 0.04049572 | 2.9492 | 8.65 | 27.87179
6938 | 8 | 16 | 20 | 50 | 6 | 64.17511 | 0.3100883 | 0.07533665 | 295.8054 | 1 | 0 | 0 |  | Fe_Cr_Ni_Cu_Al | Fe8Cr16Ni20Cu50Al6 | 0.03377377 | 4.6736 | 9.28 | 24.62727
6939 | 25 | 14 | 7 | 3 | 50 | 51.06919 | 0.3036634 | 0.1346805 | 568.3683 | 0 | 0 | 0 |  | Fe_Cr_Ni_Cu_Al | Fe25Cr14Ni7Cu3Al50 | 0.06945164 | -11.60004 | 5.424242 | 45.83878
6940 | 23 | 21 | 8 | 6 | 42 | 56.85302 | 0.2949997 | 0.1378147 | 653.4335 | 0 | 0 | 0 |  | Fe_Cr_Ni_Cu_Al | Fe23Cr21Ni8Cu6Al42 | 0.06863145 | -10.2476 | 5.82 | 44.50914
6941 | 20 | 26 | 9 | 9 | 36 | 60.91773 | 0.2895657 | 0.138791 | 705.0049 | 0 | 0 | 0 |  | Fe_Cr_Ni_Cu_Al | Fe20Cr26Ni9Cu9Al36 | 0.06672913 | -8.7112 | 6.13 | 42.83296
6942 | 18 | 28 | 11 | 13 | 29 | 64.42656 | 0.2874561 | 0.1363975 | 727.6324 | 1 | 0 | 0 |  | Fe_Cr_Ni_Cu_Al | Fe18Cr28Ni11Cu13Al29 | 0.06338706 | -6.665034 | 6.585859 | 40.54868
6943 | 16 | 30 | 12 | 18 | 24 | 66.84323 | 0.2865111 | 0.129502 | 699.7769 | 1 | 0 | 0 |  | Fe_Cr_Ni_Cu_Al | Fe16Cr30Ni12Cu18Al24 | 0.0594648 | -4.1952 | 6.98 | 37.93392
6944 | 13 | 31 | 14 | 25 | 18 | 69.00063 | 0.2873513 | 0.1162168 | 616.516 | 1 | 0 | 0 |  | Fe_Cr_Ni_Cu_Al | Fe13Cr31Ni14Cu25Al18 | 0.05334208 | -1.187335 | 7.514851 | 34.25271
6945 | 10 | 30 | 15 | 32 | 13 | 69.75339 | 0.2899902 | 0.1020856 | 513.3085 | 1 | 0 | 0 |  | Fe_Cr_Ni_Cu_Al | Fe10Cr30Ni15Cu32Al13 | 0.04696149 | 1.5256 | 8.01 | 30.62446
6946 | 8 | 26 | 15 | 42 | 8 | 68.67039 | 0.296638 | 0.08363289 | 371.7062 | 1 | 0 | 0 |  | Fe_Cr_Ni_Cu_Al | Fe8Cr26Ni15Cu42Al8 | 0.03837586 | 4.511376 | 8.646465 | 26.035
6947 | 6 | 19 | 15 | 55 | 5 | 64.46093 | 0.3082938 | 0.06836765 | 251.4719 | 1 | 0 | 0 |  | Fe_Cr_Ni_Cu_Al | Fe6Cr19Ni15Cu55Al5 | 0.03100255 | 5.8544 | 9.32 | 22.45529
6948 | 17 | 21 | 7 | 3 | 52 | 52.07818 | 0.2974191 | 0.1340475 | 566.4736 | 0 | 0 | 0 |  | Fe_Cr_Ni_Cu_Al | Fe17Cr21Ni7Cu3Al52 | 0.06873963 | -11.5716 | 5.21 | 45.05916
6949 | 16 | 28 | 7 | 6 | 43 | 58.25768 | 0.2882877 | 0.1389863 | 667.5802 | 0 | 0 | 0 |  | Fe_Cr_Ni_Cu_Al | Fe16Cr28Ni7Cu6Al43 | 0.06831617 | -10.04 | 5.61 | 43.8659
6950 | 15 | 33 | 7 | 9 | 36 | 63.02865 | 0.2823214 | 0.1396749 | 725.6443 | 0 | 0 | 0 |  | Fe_Cr_Ni_Cu_Al | Fe15Cr33Ni7Cu9Al36 | 0.06642443 | -8.1756 | 5.95 | 42.07161
6951 | 13 | 36 | 8 | 14 | 30 | 66.27455 | 0.280195 | 0.1364813 | 738.1679 | 1 | 0 | 0 |  | Fe_Cr_Ni_Cu_Al | Fe13Cr36Ni8Cu14Al30 | 0.06318826 | -5.732771 | 6.376238 | 39.72714
6952 | 11 | 38 | 9 | 19 | 24 | 69.2033 | 0.278933 | 0.1289807 | 709.589 | 1 | 0 | 0 |  | Fe_Cr_Ni_Cu_Al | Fe11Cr38Ni9Cu19Al24 | 0.05892311 | -3.206352 | 6.80198 | 36.92792
6953 | 9 | 38 | 10 | 25 | 18 | 71.24751 | 0.2798477 | 0.1155519 | 621.8998 | 1 | 0 | 0 |  | Fe_Cr_Ni_Cu_Al | Fe9Cr38Ni10Cu25Al18 | 0.05328032 | -0.3556 | 7.29 | 33.5045
6954 | 7 | 37 | 11 | 33 | 12 | 72.53996 | 0.2827444 | 0.09707635 | 488.2536 | 1 | 0 | 0 |  | Fe_Cr_Ni_Cu_Al | Fe7Cr37Ni11Cu33Al12 | 0.04531764 | 2.8724 | 7.87 | 28.97985
6955 | 5 | 32 | 12 | 44 | 7 | 70.90506 | 0.2910096 | 0.07751608 | 337.5302 | 0 | 0 | 0 |  | Fe_Cr_Ni_Cu_Al | Fe5Cr32Ni12Cu44Al7 | 0.03600115 | 5.6476 | 8.57 | 24.16923
6956 | 4 | 23 | 12 | 57 | 4 | 65.93195 | 0.3045014 | 0.0615322 | 214.5799 | 0 | 0 | 0 |  | Fe_Cr_Ni_Cu_Al | Fe4Cr23Ni12Cu57Al4 | 0.02818566 | 6.7728 | 9.29 | 20.47434
6957 | 10 | 37 | 5 | 6 | 42 | 61.48812 | 0.2785204 | 0.1402113 | 701.2304 | 0 | 0 | 0 |  | Fe_Cr_Ni_Cu_Al | Fe10Cr37Ni5Cu6Al42 | 0.06781143 | -9.2932 | 5.44 | 42.76271
6958 | 10 | 41 | 5 | 9 | 35 | 66.08001 | 0.2737436 | 0.1401415 | 752.5666 | 1 | 0 | 0 |  | Fe_Cr_Ni_Cu_Al | Fe10Cr41Ni5Cu9Al35 | 0.06580996 | -7.4128 | 5.8 | 41.0239
6959 | 9 | 44 | 6 | 13 | 28 | 70.24565 | 0.2708295 | 0.1357791 | 764.0655 | 1 | 0 | 0 |  | Fe_Cr_Ni_Cu_Al | Fe9Cr44Ni6Cu13Al28 | 0.06217631 | -5.1228 | 6.23 | 38.51908
6960 | 8 | 45 | 7 | 18 | 22 | 73.00652 | 0.2706337 | 0.1254204 | 708.308 | 1 | 0 | 0 |  | Fe_Cr_Ni_Cu_Al | Fe8Cr45Ni7Cu18Al22 | 0.05749966 | -2.4804 | 6.68 | 35.56832
6961 | 6 | 45 | 8 | 25 | 16 | 74.93545 | 0.2722598 | 0.1092495 | 594.051 | 1 | 0 | 0 |  | Fe_Cr_Ni_Cu_Al | Fe6Cr45Ni8Cu25Al16 | 0.05098294 | 0.7568 | 7.21 | 31.67369
6962 | 5 | 43 | 9 | 32 | 11 | 75.58891 | 0.2759841 | 0.09262287 | 468.8267 | 0 | 0 | 0 |  | Fe_Cr_Ni_Cu_Al | Fe5Cr43Ni9Cu32Al11 | 0.04379196 | 3.546 | 7.73 | 27.69845
6963 | 3 | 38 | 11 | 43 | 6 | 73.99732 | 0.2845631 | 0.07175538 | 309.5488 | 0 | 0 | 0 |  | Fe_Cr_Ni_Cu_Al | Fe3Cr38Ni11Cu43Al6 | 0.03370614 | 6.228017 | 8.445545 | 22.67919
6964 | 6 | 50 | 3 | 9 | 32 | 70.78203 | 0.2636664 | 0.1376462 | 772.6086 | 1 | 0 | 0 |  | Fe_Cr_Ni_Cu_Al | Fe6Cr50Ni3Cu9Al32 | 0.06444969 | -6.2752 | 5.73 | 39.45592
6965 | 6 | 52 | 4 | 13 | 25 | 74.81431 | 0.2619293 | 0.1298988 | 751.678 | 1 | 0 | 0 |  | Fe_Cr_Ni_Cu_Al | Fe6Cr52Ni4Cu13Al25 | 0.06013868 | -3.8628 | 6.18 | 36.67642
6966 | 5 | 53 | 5 | 18 | 19 | 77.70478 | 0.2618663 | 0.1166887 | 667.9776 | 1 | 0 | 0 |  | Fe_Cr_Ni_Cu_Al | Fe5Cr53Ni5Cu18Al19 | 0.05467425 | -1.0956 | 6.63 | 33.33881
6967 | 4 | 53 | 6 | 23 | 13 | 80.40546 | 0.2623772 | 0.09906895 | 542.0599 | 0 | 0 | 0 |  | Fe_Cr_Ni_Cu_Al | Fe4Cr53Ni6Cu23Al13 | 0.0474218 | 1.801041 | 7.090909 | 29.15574
6968 | 4 | 50 | 8 | 30 | 8 | 80.78556 | 0.2676141 | 0.08002405 | 395.7825 | 0 | 0 | 0 |  | Fe_Cr_Ni_Cu_Al | Fe4Cr50Ni8Cu30Al8 | 0.03864701 | 4.5824 | 7.66 | 24.60816
6969 | 47 | 5 | 3 | 33 | 12 | 63.2622 | 0.3097237 | 0.09511052 | 432.2277 | 0 | 0 | 0 |  | Fe_Cr_Ni_Cu_Al | Fe47Cr5Ni3Cu33Al12 | 0.04673755 | 5.57 | 8.35 | 30.13662
6970 | 40 | 5 | 5 | 39 | 11 | 61.89528 | 0.3128624 | 0.0918548 | 399.733 | 1 | 0 | 0 |  | Fe_Cr_Ni_Cu_Al | Fe40Cr5Ni5Cu39Al11 | 0.04463122 | 6.2384 | 8.62 | 29.10667
6971 | 34 | 4 | 7 | 44 | 10 | 60.33956 | 0.3166852 | 0.08852918 | 366.9453 | 1 | 0 | 0 |  | Fe_Cr_Ni_Cu_Al | Fe34Cr4Ni7Cu44Al10 | 0.04267514 | 6.474441 | 8.888889 | 28.21789
6972 | 27 | 4 | 11 | 49 | 9 | 59.35578 | 0.3196073 | 0.08550925 | 340.5968 | 1 | 0 | 0 |  | Fe_Cr_Ni_Cu_Al | Fe27Cr4Ni11Cu49Al9 | 0.04030346 | 6.018 | 9.16 | 27.32743
6973 | 22 | 3 | 14 | 53 | 7 | 58.69743 | 0.3227713 | 0.07765766 | 286.9766 | 1 | 0 | 0 |  | Fe_Cr_Ni_Cu_Al | Fe22Cr3Ni14Cu53Al7 | 0.03630812 | 5.969595 | 9.474747 | 25.63927
6974 | 51 | 6 | 3 | 21 | 19 | 62.67739 | 0.3057665 | 0.1126042 | 555.508 | 0 | 0 | 0 |  | Fe_Cr_Ni_Cu_Al | Fe51Cr6Ni3Cu21Al19 | 0.05622893 | 0.5988 | 7.62 | 35.7568
6975 | 44 | 7 | 5 | 27 | 17 | 62.28951 | 0.3075478 | 0.1083186 | 519.6965 | 0 | 0 | 0 |  | Fe_Cr_Ni_Cu_Al | Fe44Cr7Ni5Cu27Al17 | 0.05340919 | 2.2048 | 7.92 | 34.17019
6976 | 38 | 8 | 7 | 32 | 16 | 61.73495 | 0.3090927 | 0.1061249 | 498.5208 | 1 | 0 | 0 |  | Fe_Cr_Ni_Cu_Al | Fe38Cr8Ni7Cu32Al16 | 0.05151024 | 2.981668 | 8.138614 | 33.16255
6977 | 32 | 8 | 10 | 36 | 14 | 61.42746 | 0.3111916 | 0.1016729 | 463.8689 | 1 | 0 | 0 |  | Fe_Cr_Ni_Cu_Al | Fe32Cr8Ni10Cu36Al14 | 0.04876998 | 3.5136 | 8.42 | 31.85125
6978 | 26 | 9 | 14 | 40 | 11 | 62.22027 | 0.31199 | 0.09370527 | 412.8127 | 1 | 0 | 0 |  | Fe_Cr_Ni_Cu_Al | Fe26Cr9Ni14Cu40Al11 | 0.04414249 | 4.1088 | 8.75 | 29.63063
6979 | 21 | 8 | 18 | 44 | 9 | 61.74076 | 0.3150463 | 0.08752036 | 367.4164 | 1 | 0 | 0 |  | Fe_Cr_Ni_Cu_Al | Fe21Cr8Ni18Cu44Al9 | 0.04049175 | 4.2852 | 9.07 | 28.11413
6980 | 16 | 7 | 23 | 46 | 7 | 61.65525 | 0.3175536 | 0.08025724 | 318.82 | 1 | 0 | 0 |  | Fe_Cr_Ni_Cu_Al | Fe16Cr7Ni23Cu46Al7 | 0.03661958 | 4.123253 | 9.363636 | 26.70961
6981 | 52 | 4 | 3 | 12 | 29 | 58.47974 | 0.3073277 | 0.1268891 | 620.8276 | 0 | 0 | 0 |  | Fe_Cr_Ni_Cu_Al | Fe52Cr4Ni3Cu12Al29 | 0.06480188 | -4.7128 | 6.89 | 41.45984
6982 | 46 | 8 | 4 | 16 | 27 | 59.78823 | 0.3049636 | 0.1242283 | 611.8028 | 0 | 0 | 0 |  | Fe_Cr_Ni_Cu_Al | Fe46Cr8Ni4Cu16Al27 | 0.06274156 | -3.227135 | 7.059406 | 39.99805
6983 | 39 | 10 | 6 | 21 | 24 | 60.41805 | 0.3050377 | 0.120399 | 588.3699 | 0 | 0 | 0 |  | Fe_Cr_Ni_Cu_Al | Fe39Cr10Ni6Cu21Al24 | 0.06006813 | -1.59 | 7.35 | 38.33396
6984 | 34 | 12 | 9 | 25 | 21 | 61.69779 | 0.3045746 | 0.1166328 | 572.0681 | 1 | 0 | 0 |  | Fe_Cr_Ni_Cu_Al | Fe34Cr12Ni9Cu25Al21 | 0.05694609 | -0.5030879 | 7.643564 | 36.56837
6985 | 29 | 13 | 13 | 28 | 17 | 63.26559 | 0.3045877 | 0.1101943 | 537.7641 | 1 | 0 | 0 |  | Fe_Cr_Ni_Cu_Al | Fe29Cr13Ni13Cu28Al17 | 0.05284326 | 0.438 | 7.99 | 34.43451
6986 | 24 | 14 | 17 | 31 | 14 | 64.39427 | 0.3048989 | 0.1041939 | 501.9296 | 1 | 0 | 0 |  | Fe_Cr_Ni_Cu_Al | Fe24Cr14Ni17Cu31Al14 | 0.04893439 | 1.1376 | 8.29 | 32.49576
6987 | 19 | 13 | 23 | 34 | 11 | 64.82522 | 0.3074829 | 0.09707356 | 453.597 | 1 | 0 | 0 |  | Fe_Cr_Ni_Cu_Al | Fe19Cr13Ni23Cu34Al11 | 0.04439023 | 1.5788 | 8.67 | 30.53111
6988 | 15 | 12 | 29 | 36 | 8 | 65.60468 | 0.3095246 | 0.0871737 | 388.1315 | 1 | 0 | 0 |  | Fe_Cr_Ni_Cu_Al | Fe15Cr12Ni29Cu36Al8 | 0.03902881 | 2.0888 | 9.02 | 28.20737
6989 | 12 | 9 | 36 | 37 | 6 | 65.34374 | 0.3134716 | 0.07896125 | 330.9743 | 1 | 0 | 0 |  | Fe_Cr_Ni_Cu_Al | Fe12Cr9Ni36Cu37Al6 | 0.03475823 | 2.22 | 9.35 | 26.6653
6990 | 43 | 6 | 3 | 10 | 38 | 54.21935 | 0.3085111 | 0.1311289 | 598.4637 | 0 |  | 0 |  | Fe_Cr_Ni_Cu_Al | Fe43Cr6Ni3Cu10Al38 | 0.06824407 | -6.9416 | 6.34 | 43.97863
6991 | 38 | 10 | 4 | 13 | 34 | 56.53307 | 0.3048996 | 0.1288648 | 605.1338 | 0 | 0 | 0 |  | Fe_Cr_Ni_Cu_Al | Fe38Cr10Ni4Cu13Al34 | 0.06646188 | -5.640241 | 6.555556 | 42.55099
6992 | 33 | 14 | 7 | 16 | 29 | 59.67349 | 0.3012471 | 0.125976 | 615.8358 | 0 | 0 | 0 |  | Fe_Cr_Ni_Cu_Al | Fe33Cr14Ni7Cu16Al29 | 0.06366736 | -4.541169 | 6.878788 | 40.74287
6993 | 29 | 17 | 10 | 19 | 25 | 62.17765 | 0.2989709 | 0.1227611 | 616.4923 | 1 | 0 | 0 |  | Fe_Cr_Ni_Cu_Al | Fe29Cr17Ni10Cu19Al25 | 0.06060919 | -3.4656 | 7.18 | 38.89717
6994 | 25 | 19 | 15 | 21 | 20 | 65.13185 | 0.2973327 | 0.1174179 | 603.9557 | 1 | 0 | 0 |  | Fe_Cr_Ni_Cu_Al | Fe25Cr19Ni15Cu21Al20 | 0.05632155 | -2.6668 | 7.55 | 36.60533
6995 | 21 | 19 | 20 | 24 | 16 | 66.59839 | 0.2984304 | 0.1112194 | 569.9749 | 1 | 0 | 0 |  | Fe_Cr_Ni_Cu_Al | Fe21Cr19Ni20Cu24Al16 | 0.05183202 | -1.646 | 7.94 | 34.33046
6996 | 17 | 18 | 26 | 26 | 12 | 67.95127 | 0.3002243 | 0.1023214 | 513.2101 | 1 | 0 | 0 |  | Fe_Cr_Ni_Cu_Al | Fe17Cr18Ni26Cu26Al12 | 0.04653753 | -0.8080808 | 8.343434 | 31.79458
6997 | 13 | 17 | 34 | 28 | 9 | 68.90963 | 0.3025966 | 0.093836 | 456.8593 | 1 | 0 | 0 |  | Fe_Cr_Ni_Cu_Al | Fe13Cr17Ni34Cu28Al9 | 0.04110638 | -0.2744829 | 8.722772 | 29.36102
6998 | 11 | 12 | 43 | 28 | 6 | 68.87483 | 0.3079535 | 0.08120798 | 365.9921 | 1 | 0 | 0 |  | Fe_Cr_Ni_Cu_Al | Fe11Cr12Ni43Cu28Al6 | 0.03505296 | 0.3488 | 9.16 | 26.78575
6999 | 35 | 9 | 3 | 8 | 45 | 51.60313 | 0.307831 | 0.1312612 | 562.405 | 0 | 0 | 0 |  | Fe_Cr_Ni_Cu_Al | Fe35Cr9Ni3Cu8Al45 | 0.06916518 | -8.3276 | 5.87 | 44.81194
7000 | 31 | 14 | 5 | 10 | 39 | 55.48141 | 0.3019383 | 0.130805 | 599.9846 | 0 | 0 | 0 |  | Fe_Cr_Ni_Cu_Al | Fe31Cr14Ni5Cu10Al39 | 0.06794975 | -7.657586 | 6.151515 | 43.73138
7001 | 27 | 19 | 8 | 12 | 33 | 59.75558 | 0.2963553 | 0.1293198 | 633.7244 | 0 | 0 | 0 |  | Fe_Cr_Ni_Cu_Al | Fe27Cr19Ni8Cu12Al33 | 0.06573527 | -6.918478 | 6.474747 | 42.18853
7002 | 24 | 22 | 12 | 14 | 28 | 63.11489 | 0.2935059 | 0.127357 | 654.6363 | 1 | 0 | 0 |  | Fe_Cr_Ni_Cu_Al | Fe24Cr22Ni12Cu14Al28 | 0.06286647 | -6.2208 | 6.82 | 40.50395
7003 | 20 | 24 | 17 | 16 | 23 | 66.0624 | 0.2919426 | 0.1239057 | 658.0966 | 1 | 0 | 0 |  | Fe_Cr_Ni_Cu_Al | Fe20Cr24Ni17Cu16Al23 | 0.05917762 | -5.484 | 7.19 | 38.49397
7004 | 17 | 25 | 22 | 18 | 18 | 68.8388 | 0.2913323 | 0.1176654 | 635.4985 | 1 | 0 | 0 |  | Fe_Cr_Ni_Cu_Al | Fe17Cr25Ni22Cu18Al18 | 0.0543918 | -4.3852 | 7.58 | 35.88615
7005 | 13 | 24 | 30 | 20 | 13 | 70.94903 | 0.2932316 | 0.1080689 | 578.6567 | 1 | 0 | 0 |  | Fe_Cr_Ni_Cu_Al | Fe13Cr24Ni30Cu20Al13 | 0.04808383 | -3.3644 | 8.07 | 32.7447
7006 | 11 | 22 | 38 | 20 | 9 | 72.78332 | 0.2953771 | 0.09602748 | 497.9547 | 1 | 0 | 0 |  | Fe_Cr_Ni_Cu_Al | Fe11Cr22Ni38Cu20Al9 | 0.04156031 | -2.6092 | 8.47 | 29.4934
7007 | 8 | 16 | 50 | 20 | 6 | 72.43447 | 0.3022133 | 0.08379869 | 404.5636 | 1 | 0 | 0 |  | Fe_Cr_Ni_Cu_Al | Fe8Cr16Ni50Cu20Al6 | 0.03514969 | -1.9264 | 8.98 | 26.6132
7008 | 25 | 14 | 3 | 7 | 50 | 50.18598 | 0.3048508 | 0.1303241 | 530.4004 | 0 | 0 | 0 |  | Fe_Cr_Ni_Cu_Al | Fe25Cr14Ni3Cu7Al50 | 0.06856461 | -8.839506 | 5.464646 | 44.40977
7009 | 23 | 21 | 6 | 8 | 42 | 56.39288 | 0.295535 | 0.1320476 | 608.8434 | 0 | 0 | 0 |  | Fe_Cr_Ni_Cu_Al | Fe23Cr21Ni6Cu8Al42 | 0.06825882 | -8.9468 | 5.84 | 43.91236
7010 | 20 | 26 | 9 | 9 | 36 | 60.91773 | 0.2895657 | 0.1318393 | 655.1362 | 0 | 0 | 0 |  | Fe_Cr_Ni_Cu_Al | Fe20Cr26Ni9Cu9Al36 | 0.06672913 | -8.7112 | 6.13 | 42.83296
7011 | 18 | 28 | 13 | 11 | 29 | 64.92677 | 0.2869671 | 0.1290898 | 678.5635 | 1 | 0 | 0 |  | Fe_Cr_Ni_Cu_Al | Fe18Cr28Ni13Cu11Al29 | 0.06367159 | -7.816753 | 6.565657 | 41.0003
7012 | 16 | 30 | 18 | 12 | 24 | 68.37347 | 0.2850963 | 0.126465 | 694.6022 | 1 | 0 | 0 |  | Fe_Cr_Ni_Cu_Al | Fe16Cr30Ni18Cu12Al24 | 0.06019474 | -7.3488 | 6.92 | 39.09054
7013 | 13 | 31 | 25 | 14 | 18 | 71.87237 | 0.2848193 | 0.1203958 | 680.855 | 1 | 0 | 0 |  | Fe_Cr_Ni_Cu_Al | Fe13Cr31Ni25Cu14Al18 | 0.05441197 | -6.199392 | 7.405941 | 35.95091
7014 | 10 | 30 | 32 | 15 | 13 | 74.34838 | 0.286025 | 0.109727 | 615.3277 | 1 | 0 | 0 |  | Fe_Cr_Ni_Cu_Al | Fe10Cr30Ni32Cu15Al13 | 0.04829001 | -5.2268 | 7.84 | 32.75316
7015 | 8 | 26 | 42 | 15 | 8 | 76.20532 | 0.2900888 | 0.09361719 | 499.231 | 1 |  | 0 |  | Fe_Cr_Ni_Cu_Al | Fe8Cr26Ni42Cu15Al8 | 0.03983692 | -4.105703 | 8.373737 | 28.43044
7016 | 6 | 19 | 55 | 15 | 5 | 75.58201 | 0.2980311 | 0.07986226 | 390.7629 | 1 | 1 | 1 | 390.7629 | Fe_Cr_Ni_Cu_Al | Fe6Cr19Ni55Cu15Al5 | 0.03252155 | -3.0416 | 8.92 | 24.88855
7017 | 17 | 21 | 3 | 7 | 52 | 51.20347 | 0.2985565 | 0.1312965 | 538.2349 | 0 | 0 | 0 |  | Fe_Cr_Ni_Cu_Al | Fe17Cr21Ni3Cu7Al52 | 0.06782271 | -8.778 | 5.25 | 43.54299
7018 | 16 | 28 | 6 | 7 | 43 | 58.02692 | 0.2885439 | 0.1330213 | 623.6876 | 0 | 0 | 0 |  | Fe_Cr_Ni_Cu_Al | Fe16Cr28Ni6Cu7Al43 | 0.06812394 | -9.37 | 5.62 | 43.54999
7019 | 15 | 33 | 9 | 7 | 36 | 63.5099 | 0.2818457 | 0.1324364 | 678.1993 | 0 | 0 | 0 |  | Fe_Cr_Ni_Cu_Al | Fe15Cr33Ni9Cu7Al36 | 0.06675528 | -9.462 | 5.93 | 42.6146
7020 | 13 | 36 | 14 | 8 | 30 | 67.75529 | 0.2788379 | 0.1314233 | 717.5406 | 1 | 0 | 0 |  | Fe_Cr_Ni_Cu_Al | Fe13Cr36Ni14Cu8Al30 | 0.06403805 | -9.283011 | 6.316832 | 41.11818
7021 | 11 | 38 | 19 | 9 | 24 | 71.75489 | 0.2767416 | 0.1277162 | 729.8987 | 1 | 0 | 0 |  | Fe_Cr_Ni_Cu_Al | Fe11Cr38Ni19Cu9Al24 | 0.0601227 | -8.66072 | 6.70297 | 38.89918
7022 | 9 | 38 | 25 | 10 | 18 | 75.23497 | 0.2765712 | 0.1210938 | 709.5778 | 1 | 0 | 0 |  | Fe_Cr_Ni_Cu_Al | Fe9Cr38Ni25Cu10Al18 | 0.0547596 | -7.7656 | 7.14 | 35.96097
7023 | 7 | 37 | 33 | 11 | 12 | 78.57422 | 0.2779313 | 0.1077112 | 625.5996 | 1 | 0 | 0 |  | Fe_Cr_Ni_Cu_Al | Fe7Cr37Ni33Cu11Al12 | 0.04689597 | -6.4556 | 7.65 | 31.70047
7024 | 5 | 32 | 44 | 12 | 7 | 79.86697 | 0.2836877 | 0.09045829 | 492.7579 | 1 | 0 | 0 |  | Fe_Cr_Ni_Cu_Al | Fe5Cr32Ni44Cu12Al7 | 0.0374565 | -4.9764 | 8.25 | 26.86782
7025 | 4 | 23 | 57 | 12 | 4 | 78.58519 | 0.2933268 | 0.07486217 | 365.4405 | 1 | 1 | 1 | 365.4405 | Fe_Cr_Ni_Cu_Al | Fe4Cr23Ni57Cu12Al4 | 0.02944138 | -3.6852 | 8.84 | 22.92942
7026 | 10 | 37 | 6 | 5 | 42 | 61.72261 | 0.2782841 | 0.1344411 | 662.7048 | 0 | 0 | 0 |  | Fe_Cr_Ni_Cu_Al | Fe10Cr37Ni6Cu5Al42 | 0.06800053 | -9.9872 | 5.43 | 43.08217
7027 | 10 | 41 | 9 | 5 | 35 | 67.05683 | 0.272861 | 0.1327115 | 707.593 | 1 | 0 | 0 |  | Fe_Cr_Ni_Cu_Al | Fe10Cr41Ni9Cu5Al35 | 0.06645801 | -10.0752 | 5.76 | 42.11698
7028 | 9 | 44 | 13 | 6 | 28 | 72.02445 | 0.269362 | 0.1288005 | 728.8803 | 1 | 0 | 0 |  | Fe_Cr_Ni_Cu_Al | Fe9Cr44Ni13Cu6Al28 | 0.06312754 | -9.488 | 6.16 | 40.12968
7029 | 8 | 45 | 18 | 7 | 22 | 75.89491 | 0.2683815 | 0.1237903 | 727.2703 | 1 | 0 | 0 |  | Fe_Cr_Ni_Cu_Al | Fe8Cr45Ni18Cu7Al22 | 0.05874199 | -8.8032 | 6.57 | 37.69204
7030 | 6 | 45 | 25 | 8 | 16 | 79.54459 | 0.2688051 | 0.1167898 | 702.4836 | 1 | 0 | 0 |  | Fe_Cr_Ni_Cu_Al | Fe6Cr45Ni25Cu8Al16 | 0.05248765 | -7.954 | 7.04 | 34.31977
7031 | 5 | 43 | 32 | 9 | 11 | 81.9823 | 0.2712463 | 0.1044841 | 617.1866 | 1 | 0 | 0 |  | Fe_Cr_Ni_Cu_Al | Fe5Cr43Ni32Cu9Al11 | 0.04527714 | -6.7856 | 7.5 | 30.46343
7032 | 3 | 38 | 43 | 11 | 6 | 82.99105 | 0.2776882 | 0.08600721 | 469.761 | 1 | 0 | 0 |  | Fe_Cr_Ni_Cu_Al | Fe3Cr38Ni43Cu11Al6 | 0.03482597 | -4.977159 | 8.128713 | 25.16543
7033 | 6 | 50 | 9 | 3 | 32 | 72.28637 | 0.2624714 | 0.1309181 | 736.3288 | 0 | 0 | 0 |  | Fe_Cr_Ni_Cu_Al | Fe6Cr50Ni9Cu3Al32 | 0.06535062 | -10.384 | 5.67 | 41.02333
7034 | 6 | 52 | 13 | 4 | 25 | 77.16064 | 0.2602114 | 0.1249526 | 736.6682 | 1 | 0 | 0 |  | Fe_Cr_Ni_Cu_Al | Fe6Cr52Ni13Cu4Al25 | 0.06124691 | -9.6336 | 6.09 | 38.62693
7035 | 5 | 53 | 18 | 5 | 19 | 81.20815 | 0.2594395 | 0.1180209 | 715.3284 | 1 | 0 | 0 |  | Fe_Cr_Ni_Cu_Al | Fe5Cr53Ni18Cu5Al19 | 0.05596026 | -8.7968 | 6.5 | 35.66876
7036 | 4 | 53 | 23 | 6 | 13 | 85.18725 | 0.2592223 | 0.1072272 | 652.2338 | 1 | 0 | 0 |  | Fe_Cr_Ni_Cu_Al | Fe4Cr53Ni23Cu6Al13 | 0.04864761 | -7.49597 | 6.919192 | 31.56
7037 | 4 | 50 | 30 | 8 | 8 | 87.06355 | 0.2634454 | 0.09308252 | 543.4397 | 1 | 0 | 0 |  | Fe_Cr_Ni_Cu_Al | Fe4Cr50Ni30Cu8Al8 | 0.03956474 | -5.784 | 7.44 | 26.773
7038 | 47 | 33 | 3 | 12 | 5 | 83.97883 | 0.273025 | 0.06906483 | 334.2785 | 1 | 0 | 0 |  | Fe_Cr_Ni_Cu_Al | Fe47Cr33Ni3Cu12Al5 | 0.03305571 | 2.0308 | 7.51 | 21.4035
7039 | 40 | 39 | 5 | 11 | 5 | 86.15305 | 0.2679007 | 0.06931017 | 342.6937 | 1 | 0 | 0 |  | Fe_Cr_Ni_Cu_Al | Fe40Cr39Ni5Cu11Al5 | 0.03289264 | 1.2032 | 7.4 | 21.32698
7040 | 34 | 44 | 7 | 10 | 4 | 88.90048 | 0.2630726 | 0.06417445 | 311.0376 | 0 | 0 | 0 |  | Fe_Cr_Ni_Cu_Al | Fe34Cr44Ni7Cu10Al4 | 0.02984999 | 0.7917559 | 7.353535 | 19.69267
7041 | 27 | 49 | 11 | 9 | 4 | 90.61319 | 0.2595676 | 0.0655455 | 326.3901 | 0 | 0 | 0 |  | Fe_Cr_Ni_Cu_Al | Fe27Cr49Ni11Cu9Al4 | 0.02954671 | -0.398 | 7.31 | 19.72745
7042 | 22 | 53 | 14 | 7 | 3 | 93.43484 | 0.255393 | 0.06134658 | 301.2546 | 0 | 0 | 0 |  | Fe_Cr_Ni_Cu_Al | Fe22Cr53Ni14Cu7Al3 | 0.02596324 | -1.38394 | 7.272727 | 17.88012
7043 | 51 | 21 | 3 | 19 | 6 | 77.03452 | 0.286674 | 0.07333544 | 342.2937 | 1 | 0 | 0 |  | Fe_Cr_Ni_Cu_Al | Fe51Cr21Ni3Cu19Al6 | 0.03589872 | 4.2636 | 7.91 | 23.50533
7044 | 44 | 27 | 5 | 17 | 7 | 78.73076 | 0.2813786 | 0.07821257 | 385.0696 | 1 | 0 | 0 |  | Fe_Cr_Ni_Cu_Al | Fe44Cr27Ni5Cu17Al7 | 0.03811666 | 2.7328 | 7.72 | 24.7157
7045 | 38 | 32 | 7 | 16 | 8 | 79.79723 | 0.2775222 | 0.0825501 | 422.6262 | 1 | 0 | 0 |  | Fe_Cr_Ni_Cu_Al | Fe38Cr32Ni7Cu16Al8 | 0.03999053 | 1.535536 | 7.584158 | 25.80241
7046 | 32 | 36 | 10 | 14 | 8 | 81.56145 | 0.2736829 | 0.08347283 | 437.1538 | 1 | 0 | 0 |  | Fe_Cr_Ni_Cu_Al | Fe32Cr36Ni10Cu14Al8 | 0.04005951 | 0.2208 | 7.5 | 25.958
7047 | 26 | 40 | 14 | 11 | 9 | 82.86367 | 0.2700989 | 0.08918867 | 489.5325 | 1 | 0 | 0 |  | Fe_Cr_Ni_Cu_Al | Fe26Cr40Ni14Cu11Al9 | 0.04201469 | -2.0476 | 7.36 | 27.24023
7048 | 21 | 44 | 18 | 9 | 8 | 85.39731 | 0.2664106 | 0.08770107 | 489.0166 | 1 | 0 | 0 |  | Fe_Cr_Ni_Cu_Al | Fe21Cr44Ni18Cu9Al8 | 0.03990236 | -3.19 | 7.35 | 26.18258
7049 | 16 | 46 | 23 | 7 | 7 | 87.32235 | 0.2644142 | 0.08688322 | 491.4828 | 1 | 0 | 0 |  | Fe_Cr_Ni_Cu_Al | Fe16Cr46Ni23Cu7Al7 | 0.0377599 | -4.471789 | 7.393939 | 25.20105
7050 | 52 | 12 | 3 | 29 | 4 | 72.36551 | 0.2983198 | 0.06184456 | 245.2104 | 1 | 0 | 0 |  | Fe_Cr_Ni_Cu_Al | Fe52Cr12Ni3Cu29Al4 | 0.0305744 | 7.9168 | 8.49 | 21.23559
7051 | 46 | 16 | 4 | 27 | 8 | 71.38952 | 0.2956196 | 0.08160925 | 378.2422 | 1 | 0 | 0 |  | Fe_Cr_Ni_Cu_Al | Fe46Cr16Ni4Cu27Al8 | 0.03995944 | 5.474757 | 8.168317 | 26.13311
7052 | 39 | 21 | 6 | 24 | 10 | 72.26073 | 0.2910411 | 0.08966346 | 440.9059 | 1 | 0 | 0 |  | Fe_Cr_Ni_Cu_Al | Fe39Cr21Ni6Cu24Al10 | 0.04376512 | 3.4692 | 7.92 | 28.26641
7053 | 34 | 25 | 9 | 21 | 12 | 72.94568 | 0.2875739 | 0.09751225 | 504.4824 | 1 | 0 | 0 |  | Fe_Cr_Ni_Cu_Al | Fe34Cr25Ni9Cu21Al12 | 0.04684339 | 1.248897 | 7.712871 | 30.16604
7054 | 29 | 28 | 13 | 17 | 13 | 74.14868 | 0.2842839 | 0.1027057 | 552.7309 | 1 | 0 | 0 |  | Fe_Cr_Ni_Cu_Al | Fe29Cr28Ni13Cu17Al13 | 0.04860018 | -1.134 | 7.56 | 31.44022
7055 | 24 | 31 | 17 | 14 | 14 | 75.10857 | 0.2815157 | 0.1080086 | 602.0025 | 1 | 0 | 0 |  | Fe_Cr_Ni_Cu_Al | Fe24Cr31Ni17Cu14Al14 | 0.05005211 | -3.2756 | 7.44 | 32.54385
7056 | 19 | 34 | 23 | 11 | 13 | 77.43314 | 0.2785878 | 0.1079749 | 618.7797 | 1 | 0 | 0 |  | Fe_Cr_Ni_Cu_Al | Fe19Cr34Ni23Cu11Al13 | 0.04869186 | -5.054 | 7.46 | 32.06954
7057 | 15 | 36 | 29 | 8 | 12 | 79.48068 | 0.2765819 | 0.107479 | 630.2038 | 1 | 0 | 0 |  | Fe_Cr_Ni_Cu_Al | Fe15Cr36Ni29Cu8Al12 | 0.04723114 | -6.7304 | 7.5 | 31.47278
7058 | 12 | 37 | 36 | 6 | 9 | 82.4031 | 0.2755514 | 0.09844548 | 572.8617 | 1 | 0 | 0 |  | Fe_Cr_Ni_Cu_Al | Fe12Cr37Ni36Cu6Al9 | 0.04192828 | -7.1472 | 7.71 | 28.54664
7059 | 43 | 10 | 3 | 38 | 6 | 67.31758 | 0.3052298 | 0.07185255 | 291.4171 | 1 | 0 | 0 |  | Fe_Cr_Ni_Cu_Al | Fe43Cr10Ni3Cu38Al6 | 0.03542103 | 8.5192 | 8.7 | 23.88415
7060 | 38 | 13 | 4 | 34 | 10 | 66.52032 | 0.3025925 | 0.08825296 | 399.1401 | 1 | 0 | 0 |  | Fe_Cr_Ni_Cu_Al | Fe38Cr13Ni4Cu34Al10 | 0.04340299 | 6.032854 | 8.343434 | 28.10703
7061 | 33 | 16 | 7 | 29 | 14 | 66.09112 | 0.2997476 | 0.1016271 | 492.2977 | 1 |  | 0 |  | Fe_Cr_Ni_Cu_Al | Fe33Cr16Ni7Cu29Al14 | 0.04946681 | 2.923375 | 7.989899 | 31.74695
7062 | 29 | 19 | 10 | 25 | 17 | 66.18778 | 0.2969081 | 0.1108198 | 560.6795 | 1 | 0 | 0 |  | Fe_Cr_Ni_Cu_Al | Fe29Cr19Ni10Cu25Al17 | 0.05305186 | 0.3384 | 7.72 | 34.08424
7063 | 25 | 21 | 15 | 20 | 19 | 66.72012 | 0.294625 | 0.1184337 | 623.4167 | 1 | 0 | 0 |  | Fe_Cr_Ni_Cu_Al | Fe25Cr21Ni15Cu20Al19 | 0.05545835 | -2.642 | 7.53 | 36.00762
7064 | 21 | 24 | 20 | 16 | 19 | 68.60184 | 0.2911681 | 0.1218565 | 666.7117 | 1 | 0 | 0 |  | Fe_Cr_Ni_Cu_Al | Fe21Cr24Ni20Cu16Al19 | 0.05571167 | -4.8244 | 7.45 | 36.5387
7065 | 17 | 26 | 26 | 12 | 18 | 70.73883 | 0.2884796 | 0.1233781 | 699.1167 | 1 | 0 | 0 |  | Fe_Cr_Ni_Cu_Al | Fe17Cr26Ni26Cu12Al18 | 0.05511543 | -6.92664 | 7.454545 | 36.58609
7066 | 13 | 28 | 34 | 9 | 17 | 72.76202 | 0.2869457 | 0.1248515 | 732.8545 | 1 | 0 | 0 |  | Fe_Cr_Ni_Cu_Al | Fe13Cr28Ni34Cu9Al17 | 0.05377475 | -8.706205 | 7.544554 | 36.17162
7067 | 11 | 28 | 43 | 6 | 12 | 76.83808 | 0.285892 | 0.1123698 | 663.1143 | 1 | 0 | 0 |  | Fe_Cr_Ni_Cu_Al | Fe11Cr28Ni43Cu6Al12 | 0.04733255 | -8.8048 | 7.88 | 32.42258
7068 | 35 | 8 | 3 | 45 | 9 | 62.34319 | 0.3118997 | 0.0837965 | 345.32 | 1 | 0 | 0 |  | Fe_Cr_Ni_Cu_Al | Fe35Cr8Ni3Cu45Al9 | 0.04077904 | 7.7972 | 8.8 | 26.58549
7069 | 31 | 10 | 5 | 39 | 14 | 61.18202 | 0.3099108 | 0.1000629 | 447.6461 | 1 | 0 | 0 |  | Fe_Cr_Ni_Cu_Al | Fe31Cr10Ni5Cu39Al14 | 0.04857079 | 4.875829 | 8.373737 | 31.03296
7070 | 27 | 12 | 8 | 33 | 19 | 60.1832 | 0.3079122 | 0.1131705 | 530.5617 | 1 | 0 | 0 |  | Fe_Cr_Ni_Cu_Al | Fe27Cr12Ni8Cu33Al19 | 0.05437757 | 1.660647 | 7.959596 | 34.74066
7071 | 24 | 14 | 12 | 28 | 22 | 60.33567 | 0.3056071 | 0.1213158 | 589.7456 | 0 | 0 | 0 |  | Fe_Cr_Ni_Cu_Al | Fe24Cr14Ni12Cu28Al22 | 0.05723379 | -1.0464 | 7.7 | 36.94051
7072 | 20 | 16 | 17 | 23 | 24 | 60.87445 | 0.3032685 | 0.1282208 | 644.9809 | 0 | 0 | 0 |  | Fe_Cr_Ni_Cu_Al | Fe20Cr16Ni17Cu23Al24 | 0.05917445 | -3.8368 | 7.51 | 38.71215
7073 | 17 | 18 | 22 | 18 | 25 | 62.05792 | 0.3005065 | 0.1336737 | 698.2495 | 0 | 0 | 0 |  | Fe_Cr_Ni_Cu_Al | Fe17Cr18Ni22Cu18Al25 | 0.06037261 | -6.4404 | 7.37 | 39.98437
7074 | 13 | 20 | 30 | 13 | 24 | 64.38261 | 0.2976922 | 0.1378336 | 758.0412 | 0 | 0 | 0 |  | Fe_Cr_Ni_Cu_Al | Fe13Cr20Ni30Cu13Al24 | 0.0601474 | -9.0988 | 7.39 | 40.48986
7075 | 11 | 20 | 38 | 9 | 22 | 66.51713 | 0.296852 | 0.1384484 | 791.2195 | 0 | 0 | 0 |  | Fe_Cr_Ni_Cu_Al | Fe11Cr20Ni38Cu9Al22 | 0.05896751 | -10.8852 | 7.53 | 40.21472
7076 | 8 | 20 | 50 | 6 | 16 | 70.98985 | 0.2959291 | 0.1282441 | 757.7352 | 1 | 0 | 0 |  | Fe_Cr_Ni_Cu_Al | Fe8Cr20Ni50Cu6Al16 | 0.05298401 | -10.8 | 7.98 | 36.69079
7077 | 25 | 7 | 3 | 50 | 14 | 56.90644 | 0.3181827 | 0.09865102 | 406.5115 | 1 | 0 | 0 |  | Fe_Cr_Ni_Cu_Al | Fe25Cr7Ni3Cu50Al14 | 0.04725655 | 5.76431 | 8.727273 | 29.69759
7078 | 23 | 8 | 6 | 42 | 21 | 55.28474 | 0.3167855 | 0.1151361 | 501.8118 | 0 | 0 | 0 |  | Fe_Cr_Ni_Cu_Al | Fe23Cr8Ni6Cu42Al21 | 0.05471238 | 2.462 | 8.17 | 34.47765
7079 | 20 | 9 | 9 | 36 | 26 | 54.1297 | 0.3157654 | 0.1247612 | 553.4912 | 0 | 0 | 0 |  | Fe_Cr_Ni_Cu_Al | Fe20Cr9Ni9Cu36Al26 | 0.05870621 | -0.2828 | 7.78 | 37.38318
7080 | 18 | 11 | 13 | 29 | 28 | 55.10274 | 0.3122174 | 0.1302483 | 599.2861 | 0 | 0 | 0 |  | Fe_Cr_Ni_Cu_Al | Fe18Cr11Ni13Cu29Al28 | 0.06080524 | -2.852362 | 7.505051 | 39.36877
7081 | 16 | 12 | 18 | 24 | 30 | 55.59976 | 0.3105395 | 0.1355889 | 642.4788 | 0 | 0 | 0 |  | Fe_Cr_Ni_Cu_Al | Fe16Cr12Ni18Cu24Al30 | 0.06232189 | -5.4336 | 7.34 | 41.05801
7082 | 13 | 14 | 25 | 18 | 31 | 57.14995 | 0.3074759 | 0.1419149 | 706.6416 | 0 | 0 | 0 |  | Fe_Cr_Ni_Cu_Al | Fe13Cr14Ni25Cu18Al31 | 0.06343858 | -8.547005 | 7.217822 | 42.60105
7083 | 10 | 15 | 32 | 13 | 30 | 58.92875 | 0.3053586 | 0.1469474 | 767.6159 | 0 | 0 | 0 |  | Fe_Cr_Ni_Cu_Al | Fe10Cr15Ni32Cu13Al30 | 0.06373025 | -11.1064 | 7.23 | 43.48149
7084 | 8 | 15 | 42 | 8 | 26 | 62.25878 | 0.3036187 | 0.1482718 | 825.8202 | 0 | 0 | 0 |  | Fe_Cr_Ni_Cu_Al | Fe8Cr15Ni42Cu8Al26 | 0.06223912 | -13.06234 | 7.474747 | 43.08477
7085 | 6 | 15 | 55 | 5 | 19 | 67.3609 | 0.3022048 | 0.1388749 | 816.8098 | 1 | 0 | 0 |  | Fe_Cr_Ni_Cu_Al | Fe6Cr15Ni55Cu5Al19 | 0.05647934 | -12.5296 | 8 | 39.47037
7086 | 17 | 7 | 3 | 52 | 21 | 52.13014 | 0.3226483 | 0.113329 | 459.7143 | 0 | 0 | 0 |  | Fe_Cr_Ni_Cu_Al | Fe17Cr7Ni3Cu52Al21 | 0.05308888 | 3.2964 | 8.43 | 32.49942
7087 | 16 | 7 | 6 | 43 | 28 | 50.46192 | 0.3219602 | 0.1248545 | 515.3769 | 0 | 0 | 0 |  | Fe_Cr_Ni_Cu_Al | Fe16Cr7Ni6Cu43Al28 | 0.05845092 | 0.4808 | 7.87 | 36.44198
7088 | 15 | 7 | 9 | 36 | 33 | 49.43124 | 0.3213499 | 0.1306678 | 540.1713 | 0 | 0 | 0 |  | Fe_Cr_Ni_Cu_Al | Fe15Cr7Ni9Cu36Al33 | 0.06140592 | -1.9812 | 7.47 | 39.03403
7089 | 13 | 8 | 14 | 30 | 36 | 49.69994 | 0.3194701 | 0.1356853 | 574.7942 | 0 | 0 | 0 |  | Fe_Cr_Ni_Cu_Al | Fe13Cr8Ni14Cu30Al36 | 0.0631115 | -4.634055 | 7.227723 | 41.10368
7090 | 11 | 9 | 19 | 24 | 38 | 50.2558 | 0.3174058 | 0.1405437 | 612.1779 | 0 | 0 | 0 |  | Fe_Cr_Ni_Cu_Al | Fe11Cr9Ni19Cu24Al38 | 0.06450718 | -7.324772 | 7.029703 | 42.93436
7091 | 9 | 10 | 25 | 18 | 38 | 51.63204 | 0.3148657 | 0.146052 | 666.0874 | 0 | 0 | 0 |  | Fe_Cr_Ni_Cu_Al | Fe9Cr10Ni25Cu18Al38 | 0.06555453 | -10.148 | 6.94 | 44.55262
7092 | 7 | 11 | 33 | 12 | 37 | 53.76378 | 0.3121203 | 0.1526785 | 742.7147 | 0 | 0 | 0 |  | Fe_Cr_Ni_Cu_Al | Fe7Cr11Ni33Cu12Al37 | 0.06632729 | -13.218 | 6.95 | 45.96007
7093 | 5 | 12 | 44 | 7 | 32 | 57.91433 | 0.3088958 | 0.1576402 | 843.6343 | 0 | 0 | 0 |  | Fe_Cr_Ni_Cu_Al | Fe5Cr12Ni44Cu7Al32 | 0.0654029 | -15.3204 | 7.25 | 45.89858
7094 | 4 | 12 | 57 | 4 | 23 | 63.90916 | 0.306526 | 0.1500444 | 872.8372 | 1 | 0 | 0 |  | Fe_Cr_Ni_Cu_Al | Fe4Cr12Ni57Cu4Al23 | 0.06025929 | -14.5208 | 7.87 | 42.44594
7095 | 10 | 5 | 6 | 42 | 37 | 45.09657 | 0.3284266 | 0.1302158 | 486.9468 | 0 | 0 | 0 |  | Fe_Cr_Ni_Cu_Al | Fe10Cr5Ni6Cu42Al37 | 0.06082728 | -1.5 | 7.43 | 37.72163
7096 | 10 | 5 | 9 | 35 | 41 | 44.71899 | 0.3272557 | 0.1330681 | 498.3759 | 0 | 0 | 0 |  | Fe_Cr_Ni_Cu_Al | Fe10Cr5Ni9Cu35Al41 | 0.06256946 | -3.4992 | 7.08 | 39.82349
7097 | 9 | 6 | 13 | 28 | 44 | 45.08634 | 0.3247619 | 0.1364059 | 520.7269 | 0 | 0 | 0 |  | Fe_Cr_Ni_Cu_Al | Fe9Cr6Ni13Cu28Al44 | 0.06399708 | -5.9592 | 6.78 | 41.85638
7098 | 8 | 7 | 18 | 22 | 45 | 46.18553 | 0.3220291 | 0.1408002 | 559.9496 | 0 | 0 | 0 |  | Fe_Cr_Ni_Cu_Al | Fe8Cr7Ni18Cu22Al45 | 0.06521243 | -8.5704 | 6.63 | 43.7534
7099 | 6 | 8 | 25 | 16 | 45 | 47.71101 | 0.3193368 | 0.1474166 | 621.0767 | 0 | 0 | 0 |  | Fe_Cr_Ni_Cu_Al | Fe6Cr8Ni25Cu16Al45 | 0.06640418 | -11.7616 | 6.57 | 45.73882
7100 | 5 | 9 | 32 | 11 | 43 | 50.09143 | 0.3162421 | 0.1539942 | 698.7474 | 0 | 0 | 0 |  | Fe_Cr_Ni_Cu_Al | Fe5Cr9Ni32Cu11Al43 | 0.06733912 | -14.42 | 6.64 | 47.15786
7101 | 3 | 11 | 43 | 6 | 38 | 54.56822 | 0.3116488 | 0.1620505 | 826.2108 | 0 | 0 | 0 |  | Fe_Cr_Ni_Cu_Al | Fe3Cr11Ni43Cu6Al38 | 0.0673755 | -16.92148 | 6.930693 | 47.71491
7102 | 6 | 3 | 9 | 32 | 50 | 40.3159 | 0.3329017 | 0.1312845 | 434.2647 | 0 | 0 | 0 |  | Fe_Cr_Ni_Cu_Al | Fe6Cr3Ni9Cu32Al50 | 0.06207371 | -4.726 | 6.58 | 39.77436
7103 | 6 | 4 | 13 | 25 | 52 | 41.20862 | 0.3296949 | 0.1340384 | 458.3308 | 0 | 0 | 0 |  | Fe_Cr_Ni_Cu_Al | Fe6Cr4Ni13Cu25Al52 | 0.06334662 | -7.1112 | 6.33 | 41.93673
7104 | 5 | 5 | 18 | 19 | 53 | 42.27454 | 0.3268424 | 0.1384783 | 494.7021 | 0 | 0 | 0 |  | Fe_Cr_Ni_Cu_Al | Fe5Cr5Ni18Cu19Al53 | 0.06454673 | -9.8608 | 6.18 | 44.01445
7105 | 4 | 6 | 23 | 13 | 53 | 43.54873 | 0.323846 | 0.1440913 | 541.5631 | 0 | 0 | 0 |  | Fe_Cr_Ni_Cu_Al | Fe4Cr6Ni23Cu13Al53 | 0.06581477 | -12.8089 | 6.060606 | 46.00906
7106 | 4 | 8 | 30 | 8 | 50 | 46.92753 | 0.3186389 | 0.1524397 | 639.8367 | 0 | 0 | 0 |  | Fe_Cr_Ni_Cu_Al | Fe4Cr8Ni30Cu8Al50 | 0.06767069 | -15.7632 | 6.18 | 47.95998
7107 | 47 | 3 | 33 | 12 | 5 | 72.7791 | 0.305162 | 0.07282682 | 330.4873 | 1 | 1 | 1 | 330.4873 | Fe_Cr_Ni_Cu_Al | Fe47Cr3Ni33Cu12Al5 | 0.03324825 | -0.4052 | 8.71 | 23.61588
7108 | 40 | 5 | 39 | 11 | 5 | 73.40341 | 0.3043677 | 0.07369074 | 339.3486 | 1 | 1 | 1 | 339.3486 | Fe_Cr_Ni_Cu_Al | Fe40Cr5Ni39Cu11Al5 | 0.03311447 | -1.3536 | 8.76 | 23.7411
7109 | 34 | 7 | 44 | 10 | 4 | 74.78864 | 0.3030611 | 0.06841217 | 305.9507 | 1 | 1 | 1 | 305.9507 | Fe_Cr_Ni_Cu_Al | Fe34Cr7Ni44Cu10Al4 | 0.03007376 | -1.654525 | 8.848485 | 22.13325
7110 | 27 | 11 | 49 | 9 | 4 | 76.19589 | 0.3002702 | 0.06974577 | 320.6223 | 1 | 1 | 1 | 320.6223 | Fe_Cr_Ni_Cu_Al | Fe27Cr11Ni49Cu9Al4 | 0.02977759 | -2.6324 | 8.83 | 22.07633
7111 | 22 | 14 | 53 | 7 | 3 | 78.38398 | 0.2974129 | 0.06409769 | 286.6834 | 1 | 1 | 1 | 286.6834 | Fe_Cr_Ni_Cu_Al | Fe22Cr14Ni53Cu7Al3 | 0.0261696 | -3.198449 | 8.848485 | 19.95017
7112 | 51 | 3 | 21 | 19 | 6 | 70.38256 | 0.3061792 | 0.07646482 | 343.9278 | 1 | 0 | 0 |  | Fe_Cr_Ni_Cu_Al | Fe51Cr3Ni21Cu19Al6 | 0.03604204 | 2.2836 | 8.63 | 25.1823
7113 | 44 | 5 | 27 | 17 | 7 | 70.58726 | 0.3052986 | 0.08232812 | 388.0335 | 1 | 0 | 0 |  | Fe_Cr_Ni_Cu_Al | Fe44Cr5Ni27Cu17Al7 | 0.03830172 | 0.4096 | 8.6 | 26.71422
7114 | 38 | 7 | 32 | 16 | 8 | 70.62501 | 0.3045434 | 0.08768477 | 428.49 | 1 | 0 | 0 |  | Fe_Cr_Ni_Cu_Al | Fe38Cr7Ni32Cu16Al8 | 0.04021096 | -1.03284 | 8.574257 | 28.04527
7115 | 32 | 10 | 36 | 14 | 8 | 71.88807 | 0.3020618 | 0.08907965 | 445.5139 | 1 | 0 | 0 |  | Fe_Cr_Ni_Cu_Al | Fe32Cr10Ni36Cu14Al8 | 0.04029012 | -2.2752 | 8.54 | 28.20825
7116 | 26 | 14 | 40 | 11 | 9 | 73.17242 | 0.2985236 | 0.09528482 | 501.2662 | 1 | 0 | 0 |  | Fe_Cr_Ni_Cu_Al | Fe26Cr14Ni40Cu11Al9 | 0.04225176 | -4.3564 | 8.4 | 29.39956
7117 | 21 | 18 | 44 | 9 | 8 | 75.63377 | 0.2947111 | 0.09283477 | 495.3016 | 1 | 1 | 1 | 495.3016 | Fe_Cr_Ni_Cu_Al | Fe21Cr18Ni44Cu9Al8 | 0.04012409 | -5.1556 | 8.39 | 28.13922
7118 | 16 | 23 | 46 | 7 | 7 | 78.53719 | 0.2895992 | 0.09016638 | 488.1067 | 1 | 1 | 1 | 488.1067 | Fe_Cr_Ni_Cu_Al | Fe16Cr23Ni46Cu7Al7 | 0.03794451 | -5.936129 | 8.323232 | 26.76883
7119 | 52 | 3 | 12 | 29 | 4 | 69.03978 | 0.308135 | 0.06354152 | 247.3377 | 1 | 0 | 0 |  | Fe_Cr_Ni_Cu_Al | Fe52Cr3Ni12Cu29Al4 | 0.03065228 | 6.7216 | 8.85 | 22.26671
7120 | 46 | 4 | 16 | 27 | 8 | 67.0383 | 0.3087479 | 0.08415937 | 380.1405 | 1 | 0 | 0 |  | Fe_Cr_Ni_Cu_Al | Fe46Cr4Ni16Cu27Al8 | 0.04008054 | 3.790217 | 8.643564 | 27.50342
7121 | 39 | 6 | 21 | 24 | 10 | 66.77773 | 0.3077164 | 0.09322599 | 444.407 | 1 | 0 | 0 |  | Fe_Cr_Ni_Cu_Al | Fe39Cr6Ni21Cu24Al10 | 0.04392833 | 1.3632 | 8.52 | 29.97649
7122 | 34 | 9 | 25 | 21 | 12 | 67.16338 | 0.3052599 | 0.1011979 | 506.412 | 1 | 0 | 0 |  | Fe_Cr_Ni_Cu_Al | Fe34Cr9Ni25Cu21Al12 | 0.04702369 | -0.9218704 | 8.346535 | 31.9419
7123 | 29 | 13 | 28 | 17 | 13 | 68.66617 | 0.3010378 | 0.1063419 | 555.4882 | 1 | 0 | 0 |  | Fe_Cr_Ni_Cu_Al | Fe29Cr13Ni28Cu17Al13 | 0.04877255 | -3.06 | 8.16 | 33.05159
7124 | 24 | 17 | 31 | 14 | 14 | 69.98418 | 0.2971725 | 0.1115015 | 605.0897 | 1 | 0 | 0 |  | Fe_Cr_Ni_Cu_Al | Fe24Cr17Ni31Cu14Al14 | 0.05021545 | -4.978 | 8 | 34.00468
7125 | 19 | 23 | 34 | 11 | 13 | 73.37318 | 0.2908174 | 0.1107921 | 622.9631 | 1 | 0 | 0 |  | Fe_Cr_Ni_Cu_Al | Fe19Cr23Ni34Cu11Al13 | 0.04881343 | -6.2112 | 7.9 | 33.11712
7126 | 15 | 29 | 36 | 8 | 12 | 76.8772 | 0.2843159 | 0.1093814 | 634.5843 | 1 | 0 | 0 |  | Fe_Cr_Ni_Cu_Al | Fe15Cr29Ni36Cu8Al12 | 0.04730386 | -7.3548 | 7.78 | 32.07553
7127 | 12 | 36 | 37 | 6 | 9 | 82.0263 | 0.2766428 | 0.09871952 | 573.7277 | 1 | 0 | 0 |  | Fe_Cr_Ni_Cu_Al | Fe12Cr36Ni37Cu6Al9 | 0.04193717 | -7.2144 | 7.75 | 28.61843
7128 | 43 | 3 | 10 | 38 | 6 | 64.75292 | 0.3130419 | 0.07357829 | 293.8632 | 1 | 0 | 0 |  | Fe_Cr_Ni_Cu_Al | Fe43Cr3Ni10Cu38Al6 | 0.03550015 | 7.346 | 8.98 | 24.86291
7129 | 38 | 4 | 13 | 34 | 10 | 63.22209 | 0.312854 | 0.09102817 | 404.0903 | 1 | 0 | 0 |  | Fe_Cr_Ni_Cu_Al | Fe38Cr4Ni13Cu34Al10 | 0.04351519 | 4.453423 | 8.707071 | 29.3598
7130 | 33 | 7 | 16 | 29 | 14 | 62.81953 | 0.3101064 | 0.1046331 | 497.4841 | 1 | 0 | 0 |  | Fe_Cr_Ni_Cu_Al | Fe33Cr7Ni16Cu29Al14 | 0.04958774 | 1.332925 | 8.353535 | 32.98731
7131 | 29 | 10 | 19 | 25 | 17 | 62.96376 | 0.3072249 | 0.1135601 | 563.2668 | 1 | 0 | 0 |  | Fe_Cr_Ni_Cu_Al | Fe29Cr10Ni19Cu25Al17 | 0.05317732 | -1.2204 | 8.08 | 35.30246
7132 | 25 | 15 | 21 | 20 | 19 | 64.573 | 0.3015145 | 0.1201566 | 624.1913 | 1 | 0 | 0 |  | Fe_Cr_Ni_Cu_Al | Fe25Cr15Ni21Cu20Al19 | 0.05554351 | -3.6332 | 7.77 | 36.79419
7133 | 21 | 20 | 24 | 16 | 19 | 67.16275 | 0.2957418 | 0.1229641 | 667.1437 | 1 | 0 | 0 |  | Fe_Cr_Ni_Cu_Al | Fe21Cr20Ni24Cu16Al19 | 0.05576707 | -5.4276 | 7.61 | 37.03151
7134 | 17 | 26 | 26 | 12 | 18 | 70.73883 | 0.2884796 | 0.1236559 | 701.4389 | 1 | 0 | 0 |  | Fe_Cr_Ni_Cu_Al | Fe17Cr26Ni26Cu12Al18 | 0.05511543 | -6.92664 | 7.454545 | 36.58609
7135 | 13 | 34 | 28 | 9 | 17 | 74.9368 | 0.2802536 | 0.1228011 | 727.3012 | 1 | 0 | 0 |  | Fe_Cr_Ni_Cu_Al | Fe13Cr34Ni28Cu9Al17 | 0.05370064 | -8.026272 | 7.306931 | 35.55893
7136 | 11 | 43 | 28 | 6 | 12 | 82.43727 | 0.26934 | 0.1078595 | 649.3245 | 1 | 0 | 0 |  | Fe_Cr_Ni_Cu_Al | Fe11Cr43Ni28Cu6Al12 | 0.04717867 | -7.5868 | 7.28 | 31.18884
7137 | 35 | 3 | 8 | 45 | 9 | 60.53292 | 0.3176152 | 0.08529841 | 347.2718 | 1 | 0 | 0 |  | Fe_Cr_Ni_Cu_Al | Fe35Cr3Ni8Cu45Al9 | 0.04084721 | 6.7912 | 9 | 27.39906
7138 | 31 | 5 | 10 | 39 | 14 | 59.37663 | 0.3157553 | 0.1021105 | 452.0554 | 1 | 0 | 0 |  | Fe_Cr_Ni_Cu_Al | Fe31Cr5Ni10Cu39Al14 | 0.04864477 | 3.833078 | 8.575758 | 31.83982
7139 | 27 | 8 | 12 | 33 | 19 | 58.75545 | 0.3126422 | 0.1149678 | 534.5986 | 0 | 0 | 0 |  | Fe_Cr_Ni_Cu_Al | Fe27Cr8Ni12Cu33Al19 | 0.0544412 | 0.8133864 | 8.121212 | 35.38688
7140 | 24 | 12 | 14 | 28 | 22 | 59.63179 | 0.3079577 | 0.1219794 | 590.0412 | 0 | 0 | 0 |  | Fe_Cr_Ni_Cu_Al | Fe24Cr12Ni14Cu28Al22 | 0.05726616 | -1.456 | 7.78 | 37.25407
7141 | 20 | 17 | 16 | 23 | 24 | 61.22611 | 0.3020911 | 0.1279217 | 645.0902 | 0 | 0 | 0 |  | Fe_Cr_Ni_Cu_Al | Fe20Cr17Ni16Cu23Al24 | 0.05915802 | -3.64 | 7.47 | 38.55965
7142 | 17 | 22 | 18 | 18 | 25 | 63.46778 | 0.2958085 | 0.1325569 | 699.2007 | 0 | 0 | 0 |  | Fe_Cr_Ni_Cu_Al | Fe17Cr22Ni18Cu18Al25 | 0.06030741 | -5.7028 | 7.21 | 39.4019
7143 | 13 | 30 | 20 | 13 | 24 | 67.94251 | 0.2860585 | 0.1350856 | 759.6633 | 0 | 0 | 0 |  | Fe_Cr_Ni_Cu_Al | Fe13Cr30Ni20Cu13Al24 | 0.0599923 | -7.4788 | 6.99 | 39.16106
7144 | 11 | 38 | 20 | 9 | 22 | 72.9978 | 0.2761708 | 0.1333956 | 790.1133 | 0 | 0 | 0 |  | Fe_Cr_Ni_Cu_Al | Fe11Cr38Ni20Cu9Al22 | 0.05870787 | -8.3868 | 6.81 | 38.06426
7145 | 8 | 50 | 20 | 6 | 16 | 82.05959 | 0.2623103 | 0.1185028 | 731.307 | 0 | 0 | 0 |  | Fe_Cr_Ni_Cu_Al | Fe8Cr50Ni20Cu6Al16 | 0.05262527 | -7.824 | 6.78 | 33.82506
7146 | 25 | 3 | 7 | 50 | 14 | 55.47023 | 0.3229473 | 0.1005115 | 410.371 | 0 | 0 | 0 |  | Fe_Cr_Ni_Cu_Al | Fe25Cr3Ni7Cu50Al14 | 0.04732264 | 4.796245 | 8.888889 | 30.46174
7147 | 23 | 6 | 8 | 42 | 21 | 54.58618 | 0.3191778 | 0.1159446 | 502.569 | 0 | 0 | 0 |  | Fe_Cr_Ni_Cu_Al | Fe23Cr6Ni8Cu42Al21 | 0.05474751 | 1.9732 | 8.25 | 34.85083
7148 | 20 | 9 | 9 | 36 | 26 | 54.1297 | 0.3157654 | 0.1247612 | 553.4912 | 0 | 0 | 0 |  | Fe_Cr_Ni_Cu_Al | Fe20Cr9Ni9Cu36Al26 | 0.05870621 | -0.2828 | 7.78 | 37.38318
7149 | 18 | 13 | 11 | 29 | 28 | 55.79906 | 0.3097746 | 0.1299033 | 602.0592 | 0 | 0 | 0 |  | Fe_Cr_Ni_Cu_Al | Fe18Cr13Ni11Cu29Al28 | 0.06076747 | -2.374043 | 7.424242 | 39.00404
7150 | 16 | 18 | 12 | 24 | 30 | 57.66721 | 0.3032883 | 0.1334898 | 642.7727 | 0 | 0 | 0 |  | Fe_Cr_Ni_Cu_Al | Fe16Cr18Ni12Cu24Al30 | 0.06220938 | -4.0704 | 7.1 | 40.01
7151 | 13 | 25 | 14 | 18 | 31 | 60.9209 | 0.294385 | 0.1377952 | 703.9082 | 0 | 0 | 0 |  | Fe_Cr_Ni_Cu_Al | Fe13Cr25Ni14Cu18Al31 | 0.06323836 | -6.265268 | 6.782178 | 40.81505
7152 | 10 | 32 | 15 | 13 | 30 | 64.86454 | 0.2851034 | 0.1415182 | 769.4644 | 0 | 0 | 0 |  | Fe_Cr_Ni_Cu_Al | Fe10Cr32Ni15Cu13Al30 | 0.0634296 | -7.8832 | 6.55 | 40.8945
7153 | 8 | 42 | 15 | 8 | 26 | 71.95873 | 0.2717889 | 0.1408919 | 832.8925 | 0 | 0 | 0 |  | Fe_Cr_Ni_Cu_Al | Fe8Cr42Ni15Cu8Al26 | 0.06180538 | -8.830936 | 6.383838 | 39.50366
7154 | 6 | 55 | 15 | 5 | 19 | 82.00162 | 0.25692 | 0.1258213 | 788.0646 | 0 | 0 | 0 |  | Fe_Cr_Ni_Cu_Al | Fe6Cr55Ni15Cu5Al19 | 0.055958 | -8.1456 | 6.4 | 35.32917
7155 | 17 | 3 | 7 | 52 | 21 | 50.74057 | 0.3275187 | 0.1150385 | 460.777 | 0 | 0 | 0 |  | Fe_Cr_Ni_Cu_Al | Fe17Cr3Ni7Cu52Al21 | 0.05316518 | 2.2004 | 8.59 | 33.358
7156 | 16 | 6 | 7 | 43 | 28 | 50.12075 | 0.3231949 | 0.1252616 | 515.3782 | 0 | 0 | 0 |  | Fe_Cr_Ni_Cu_Al | Fe16Cr6Ni7Cu43Al28 | 0.05847128 | 0.2024 | 7.91 | 36.65659
7157 | 15 | 9 | 7 | 36 | 33 | 50.10554 | 0.3188571 | 0.1297595 | 539.6999 | 0 | 0 | 0 |  | Fe_Cr_Ni_Cu_Al | Fe15Cr9Ni7Cu36Al33 | 0.06136327 | -1.422 | 7.39 | 38.6031
7158 | 13 | 14 | 8 | 30 | 36 | 51.6976 | 0.3120543 | 0.1323412 | 568.8092 | 0 | 0 | 0 |  | Fe_Cr_Ni_Cu_Al | Fe13Cr14Ni8Cu30Al36 | 0.06298324 | -3.022449 | 6.990099 | 39.85878
7159 | 11 | 19 | 9 | 24 | 38 | 53.58376 | 0.3050535 | 0.1351821 | 602.9086 | 0 | 0 | 0 |  | Fe_Cr_Ni_Cu_Al | Fe11Cr19Ni9Cu24Al38 | 0.06429271 | -4.740712 | 6.633663 | 40.92752
7160 | 9 | 25 | 10 | 18 | 38 | 56.70076 | 0.2962776 | 0.1390774 | 658.1754 | 0 | 0 | 0 |  | Fe_Cr_Ni_Cu_Al | Fe9Cr25Ni10Cu18Al38 | 0.06523715 | -6.494 | 6.34 | 41.69191
7161 | 7 | 33 | 11 | 12 | 37 | 61.27639 | 0.2851946 | 0.143191 | 732.6298 | 0 | 0 | 0 |  | Fe_Cr_Ni_Cu_Al | Fe7Cr33Ni11Cu12Al37 | 0.06588405 | -8.4044 | 6.07 | 42.12581
7162 | 5 | 44 | 12 | 7 | 32 | 69.10158 | 0.2707428 | 0.1462898 | 838.2449 | 0 | 0 | 0 |  | Fe_Cr_Ni_Cu_Al | Fe5Cr44Ni12Cu7Al32 | 0.06483105 | -9.6244 | 5.97 | 41.16765
7163 | 4 | 57 | 12 | 4 | 23 | 80.19076 | 0.2548633 | 0.1353524 | 851.3195 | 0 | 0 | 0 |  | Fe_Cr_Ni_Cu_Al | Fe4Cr57Ni12Cu4Al23 | 0.05961005 | -8.9048 | 6.07 | 37.29474
7164 | 10 | 6 | 5 | 42 | 37 | 45.42758 | 0.3271449 | 0.12967 | 486.5404 | 0 | 0 | 0 |  | Fe_Cr_Ni_Cu_Al | Fe10Cr6Ni5Cu42Al37 | 0.06080341 | -1.184 | 7.39 | 37.46958
7165 | 10 | 9 | 5 | 35 | 41 | 46.03217 | 0.3221025 | 0.1307139 | 495.6061 | 0 | 0 | 0 |  | Fe_Cr_Ni_Cu_Al | Fe10Cr9Ni5Cu35Al41 | 0.06247132 | -2.248 | 6.92 | 38.82585
7166 | 9 | 13 | 6 | 28 | 44 | 47.37627 | 0.3157308 | 0.1321076 | 514.1978 | 0 | 0 | 0 |  | Fe_Cr_Ni_Cu_Al | Fe9Cr13Ni6Cu28Al44 | 0.06382311 | -3.8284 | 6.5 | 40.15754
7167 | 8 | 18 | 7 | 22 | 45 | 49.79517 | 0.3079108 | 0.1341072 | 548.4407 | 0 | 0 | 0 |  | Fe_Cr_Ni_Cu_Al | Fe8Cr18Ni7Cu22Al45 | 0.06494317 | -5.3848 | 6.19 | 41.22135
7168 | 6 | 25 | 8 | 16 | 45 | 53.3311 | 0.2977086 | 0.137421 | 602.4422 | 0 | 0 | 0 |  | Fe_Cr_Ni_Cu_Al | Fe6Cr25Ni8Cu16Al45 | 0.06600061 | -7.1784 | 5.89 | 42.09228
7169 | 5 | 32 | 9 | 11 | 43 | 57.79419 | 0.2874344 | 0.141646 | 676.2353 | 0 | 0 | 0 |  | Fe_Cr_Ni_Cu_Al | Fe5Cr32Ni9Cu11Al43 | 0.06682528 | -8.8172 | 5.72 | 42.68067
7170 | 3 | 43 | 11 | 6 | 38 | 65.45131 | 0.2730733 | 0.147269 | 799.942 | 0 | 0 | 0 |  | Fe_Cr_Ni_Cu_Al | Fe3Cr43Ni11Cu6Al38 | 0.06674805 | -10.55975 | 5.663366 | 42.49611
7171 | 6 | 9 | 3 | 32 | 50 | 42.22907 | 0.3248994 | 0.1268229 | 426.951 | 0 | 0 | 0 |  | Fe_Cr_Ni_Cu_Al | Fe6Cr9Ni3Cu32Al50 | 0.06190332 | -2.6572 | 6.34 | 38.02841
7172 | 6 | 13 | 4 | 25 | 52 | 44.07875 | 0.3177302 | 0.1272456 | 445.2794 | 0 | 0 | 0 |  | Fe_Cr_Ni_Cu_Al | Fe6Cr13Ni4Cu25Al52 | 0.06309244 | -4.1232 | 5.97 | 39.44264
7173 | 5 | 18 | 5 | 19 | 53 | 46.43485 | 0.309652 | 0.1287053 | 473.7746 | 0 | 0 | 0 |  | Fe_Cr_Ni_Cu_Al | Fe5Cr18Ni5Cu19Al53 | 0.06418525 | -5.7372 | 5.66 | 40.60256
7174 | 4 | 23 | 6 | 13 | 53 | 49.07192 | 0.301299 | 0.1324273 | 518.3729 | 0 | 0 | 0 |  | Fe_Cr_Ni_Cu_Al | Fe4Cr23Ni6Cu13Al53 | 0.0653479 | -7.646975 | 5.373737 | 41.76267
7175 | 4 | 30 | 8 | 8 | 50 | 54.13612 | 0.2904121 | 0.138042 | 605.9276 | 0 | 0 | 0 |  | Fe_Cr_Ni_Cu_Al | Fe4Cr30Ni8Cu8Al50 | 0.06712403 | -9.8848 | 5.3 | 43.19074
7176 | 47 | 33 | 5 | 12 | 3 | 85.45567 | 0.272916 | 0.05787702 | 255.8419 | 0 | 0 | 0 |  | Fe_Cr_Ni_Cu_Al | Fe47Cr33Ni5Cu12Al3 | 0.02657322 | 2.4964 | 7.65 | 18.05745
7177 | 40 | 39 | 5 | 11 | 5 | 86.15305 | 0.2679007 | 0.06931017 | 342.6937 | 1 | 0 | 0 |  | Fe_Cr_Ni_Cu_Al | Fe40Cr39Ni5Cu11Al5 | 0.03289264 | 1.2032 | 7.4 | 21.32698
7178 | 34 | 44 | 4 | 10 | 7 | 86.63515 | 0.2631268 | 0.07755321 | 408.1518 | 1 | 0 | 0 |  | Fe_Cr_Ni_Cu_Al | Fe34Cr44Ni4Cu10Al7 | 0.03805304 | 0.1942659 | 7.141414 | 24.00002
7179 | 27 | 49 | 4 | 9 | 11 | 85.40995 | 0.2596008 | 0.09082207 | 509.7143 | 1 | 0 | 0 |  | Fe_Cr_Ni_Cu_Al | Fe27Cr49Ni4Cu9Al11 | 0.04565141 | -1.616 | 6.82 | 28.25435
7180 | 22 | 53 | 3 | 7 | 14 | 85.14613 | 0.2552667 | 0.0978702 | 563.8909 | 1 | 0 | 0 |  | Fe_Cr_Ni_Cu_Al | Fe22Cr53Ni3Cu7Al14 | 0.05040538 | -3.143761 | 6.494949 | 30.83724
7181 | 51 | 21 | 6 | 19 | 3 | 79.15492 | 0.2863563 | 0.05689659 | 232.7222 | 1 | 0 | 0 |  | Fe_Cr_Ni_Cu_Al | Fe51Cr21Ni6Cu19Al3 | 0.02703128 | 5.004 | 8.12 | 19.04415
7182 | 44 | 27 | 7 | 17 | 5 | 80.14906 | 0.2812051 | 0.06927259 | 323.3462 | 1 | 0 | 0 |  | Fe_Cr_Ni_Cu_Al | Fe44Cr27Ni7Cu17Al5 | 0.0331142 | 3.1824 | 7.86 | 22.126
7183 | 38 | 32 | 8 | 16 | 7 | 80.49893 | 0.2774502 | 0.07877223 | 396.3006 | 1 | 0 | 0 |  | Fe_Cr_Ni_Cu_Al | Fe38Cr32Ni8Cu16Al7 | 0.0378237 | 1.738653 | 7.653465 | 24.66632
7184 | 32 | 36 | 8 | 14 | 10 | 80.14557 | 0.2738006 | 0.08990843 | 481.5502 | 1 | 0 | 0 |  | Fe_Cr_Ni_Cu_Al | Fe32Cr36Ni8Cu14Al10 | 0.04392755 | -0.152 | 7.36 | 28.01143
7185 | 26 | 40 | 9 | 11 | 14 | 79.34867 | 0.2703271 | 0.1018524 | 572.8809 | 1 | 0 | 0 |  | Fe_Cr_Ni_Cu_Al | Fe26Cr40Ni9Cu11Al14 | 0.05019199 | -2.8656 | 7.01 | 31.66143
7186 | 21 | 44 | 8 | 9 | 18 | 78.36981 | 0.2667285 | 0.1099947 | 629.7921 | 0 | 0 | 0 |  | Fe_Cr_Ni_Cu_Al | Fe21Cr44Ni8Cu9Al18 | 0.05505714 | -4.654 | 6.65 | 34.41383
7187 | 16 | 46 | 7 | 7 | 23 | 76.06118 | 0.2648085 | 0.1178399 | 671.8617 | 0 | 0 | 0 |  | Fe_Cr_Ni_Cu_Al | Fe16Cr46Ni7Cu7Al23 | 0.05993301 | -6.541781 | 6.262626 | 37.30451
7188 | 52 | 12 | 4 | 29 | 3 | 73.04921 | 0.2981682 | 0.05555428 | 206.7721 | 1 | 0 | 0 |  | Fe_Cr_Ni_Cu_Al | Fe52Cr12Ni4Cu29Al3 | 0.02740413 | 8.1764 | 8.56 | 19.75595
7189 | 46 | 16 | 8 | 27 | 4 | 74.075 | 0.2950588 | 0.06291263 | 258.0396 | 1 | 0 | 0 |  | Fe_Cr_Ni_Cu_Al | Fe46Cr16Ni8Cu27Al4 | 0.03029499 | 6.411136 | 8.445545 | 21.38176
7190 | 39 | 21 | 10 | 24 | 6 | 74.97019 | 0.2905415 | 0.07411708 | 339.5309 | 1 | 0 | 0 |  | Fe_Cr_Ni_Cu_Al | Fe39Cr21Ni10Cu24Al6 | 0.03562543 | 4.3236 | 8.2 | 24.142
7191 | 34 | 25 | 12 | 21 | 9 | 74.94594 | 0.2872397 | 0.08737964 | 438.6016 | 1 | 0 | 0 |  | Fe_Cr_Ni_Cu_Al | Fe34Cr25Ni12Cu21Al9 | 0.04179348 | 1.820606 | 7.920792 | 27.53702
7192 | 29 | 28 | 13 | 17 | 13 | 74.14868 | 0.2842839 | 0.1009092 | 539.0987 | 1 | 0 | 0 |  | Fe_Cr_Ni_Cu_Al | Fe29Cr28Ni13Cu17Al13 | 0.04860018 | -1.134 | 7.56 | 31.44022
7193 | 24 | 31 | 14 | 14 | 17 | 73.12 | 0.2817895 | 0.1113754 | 614.0757 | 1 | 0 | 0 |  | Fe_Cr_Ni_Cu_Al | Fe24Cr31Ni14Cu14Al17 | 0.05376527 | -3.7304 | 7.23 | 34.55988
7194 | 19 | 34 | 13 | 11 | 23 | 70.85765 | 0.2794017 | 0.1217266 | 674.3669 | 0 | 0 | 0 |  | Fe_Cr_Ni_Cu_Al | Fe19Cr34Ni13Cu11Al23 | 0.05957219 | -6.366 | 6.76 | 38.05522
7195 | 15 | 36 | 12 | 8 | 29 | 68.40759 | 0.2778539 | 0.1288231 | 702.4831 | 0 | 0 | 0 |  | Fe_Cr_Ni_Cu_Al | Fe15Cr36Ni12Cu8Al29 | 0.06372181 | -8.6548 | 6.31 | 40.67673
7196 | 12 | 37 | 9 | 6 | 36 | 64.95966 | 0.2775083 | 0.1329275 | 691.9341 | 0 | 0 | 0 |  | Fe_Cr_Ni_Cu_Al | Fe12Cr37Ni9Cu6Al36 | 0.06674185 | -9.8364 | 5.82 | 42.46559
7197 | 43 | 10 | 6 | 38 | 3 | 69.29768 | 0.3046877 | 0.05541072 | 194.4007 | 1 | 0 | 0 |  | Fe_Cr_Ni_Cu_Al | Fe43Cr10Ni6Cu38Al3 | 0.0272929 | 9.2476 | 8.91 | 20.23204
7198 | 38 | 13 | 10 | 34 | 4 | 70.49201 | 0.3015596 | 0.06275024 | 244.1928 | 1 | 0 | 0 |  | Fe_Cr_Ni_Cu_Al | Fe38Cr13Ni10Cu34Al4 | 0.03037746 | 7.382104 | 8.767677 | 21.95124
7199 | 33 | 16 | 14 | 29 | 7 | 70.66708 | 0.2986148 | 0.07939016 | 358.7036 | 1 | 0 | 0 |  | Fe_Cr_Ni_Cu_Al | Fe33Cr16Ni14Cu29Al7 | 0.03784479 | 4.323232 | 8.484848 | 25.96558
7200 | 29 | 19 | 17 | 25 | 10 | 70.67719 | 0.2958578 | 0.09268775 | 456.7686 | 1 | 0 | 0 |  | Fe_Cr_Ni_Cu_Al | Fe29Cr19Ni17Cu25Al10 | 0.04351961 | 1.5788 | 8.21 | 29.19229
7201 | 25 | 21 | 19 | 20 | 15 | 69.24876 | 0.2940535 | 0.1100818 | 580.9466 | 1 | 0 | 0 |  | Fe_Cr_Ni_Cu_Al | Fe25Cr21Ni19Cu20Al15 | 0.05105176 | -2.0212 | 7.81 | 33.66467
7202 | 21 | 24 | 19 | 16 | 20 | 67.97337 | 0.2912993 | 0.1236736 | 674.8715 | 0 | 0 | 0 |  | Fe_Cr_Ni_Cu_Al | Fe21Cr24Ni19Cu16Al20 | 0.05666836 | -4.9608 | 7.38 | 37.05928
7203 | 17 | 26 | 18 | 12 | 26 | 65.70631 | 0.2894717 | 0.1360525 | 745.6784 | 0 | 0 | 0 |  | Fe_Cr_Ni_Cu_Al | Fe17Cr26Ni18Cu12Al26 | 0.06181295 | -7.876747 | 6.888889 | 40.31709
7204 | 13 | 28 | 17 | 9 | 34 | 62.42574 | 0.2889582 | 0.1444787 | 768.576 | 0 | 0 | 0 |  | Fe_Cr_Ni_Cu_Al | Fe13Cr28Ni17Cu9Al34 | 0.06572884 | -10.34604 | 6.366337 | 42.96123
7205 | 11 | 28 | 12 | 6 | 43 | 57.95915 | 0.2895878 | 0.1435107 | 697.9923 | 0 | 0 | 0 |  | Fe_Cr_Ni_Cu_Al | Fe11Cr28Ni12Cu6Al43 | 0.06812762 | -11.446 | 5.71 | 44.4217
7206 | 35 | 8 | 9 | 45 | 3 | 66.16565 | 0.3106451 | 0.0554311 | 184.613 | 1 | 0 | 0 |  | Fe_Cr_Ni_Cu_Al | Fe35Cr8Ni9Cu45Al3 | 0.02701647 | 9.1508 | 9.22 | 20.59106
7207 | 31 | 10 | 14 | 39 | 5 | 66.89728 | 0.3080815 | 0.06880369 | 269.7328 | 1 | 0 | 0 |  | Fe_Cr_Ni_Cu_Al | Fe31Cr10Ni14Cu39Al5 | 0.03282894 | 6.727069 | 9.010101 | 23.74558
7208 | 27 | 12 | 19 | 33 | 8 | 67.05699 | 0.3057576 | 0.08454933 | 377.8893 | 1 |  | 0 |  | Fe_Cr_Ni_Cu_Al | Fe27Cr12Ni19Cu33Al8 | 0.03962249 | 3.653913 | 8.737374 | 27.56989
7209 | 24 | 14 | 22 | 28 | 12 | 66.44611 | 0.303745 | 0.1006555 | 491.677 | 1 | 0 | 0 |  | Fe_Cr_Ni_Cu_Al | Fe24Cr14Ni22Cu28Al12 | 0.04644696 | 0.5456 | 8.4 | 31.4939
7210 | 20 | 16 | 24 | 23 | 17 | 65.09202 | 0.3020143 | 0.1167308 | 602.0758 | 1 | 0 | 0 |  | Fe_Cr_Ni_Cu_Al | Fe20Cr16Ni24Cu23Al17 | 0.05305552 | -2.8764 | 8 | 35.51892
7211 | 17 | 18 | 25 | 18 | 22 | 63.84832 | 0.2999958 | 0.1298152 | 689.4473 | 1 | 0 | 0 |  | Fe_Cr_Ni_Cu_Al | Fe17Cr18Ni25Cu18Al22 | 0.05816757 | -6.084 | 7.58 | 38.79144
7212 | 13 | 20 | 24 | 13 | 30 | 60.84924 | 0.2986693 | 0.1430647 | 752.8753 | 0 | 0 | 0 |  | Fe_Cr_Ni_Cu_Al | Fe13Cr20Ni24Cu13Al30 | 0.06373577 | -9.6796 | 6.97 | 42.50776
7213 | 11 | 20 | 22 | 9 | 38 | 57.23222 | 0.2994704 | 0.1478022 | 737.927 | 0 | 0 | 0 |  | Fe_Cr_Ni_Cu_Al | Fe11Cr20Ni22Cu9Al38 | 0.06703319 | -12.1908 | 6.41 | 44.94343
7214 | 8 | 20 | 16 | 6 | 50 | 51.52984 | 0.3016207 | 0.1429256 | 621.7649 | 0 | 0 | 0 |  | Fe_Cr_Ni_Cu_Al | Fe8Cr20Ni16Cu6Al50 | 0.06799463 | -13.0032 | 5.6 | 45.68764
7215 | 25 | 7 | 14 | 50 | 3 | 63.71271 | 0.3155575 | 0.05582149 | 178.547 | 1 | 0 | 0 |  | Fe_Cr_Ni_Cu_Al | Fe25Cr7Ni14Cu50Al3 | 0.02667769 | 7.991021 | 9.505051 | 21.08245
7216 | 23 | 8 | 21 | 42 | 6 | 64.29516 | 0.3133333 | 0.07518307 | 299.9305 | 1 | 0 | 0 |  | Fe_Cr_Ni_Cu_Al | Fe23Cr8Ni21Cu42Al6 | 0.03478896 | 5.108 | 9.22 | 25.49895
7217 | 20 | 9 | 26 | 36 | 9 | 64.16365 | 0.3119134 | 0.09022913 | 402.2244 | 1 | 0 | 0 |  | Fe_Cr_Ni_Cu_Al | Fe20Cr9Ni26Cu36Al9 | 0.04102865 | 2.3488 | 8.97 | 29.08413
7218 | 18 | 11 | 28 | 29 | 13 | 63.98581 | 0.3089789 | 0.1058544 | 513.976 | 1 | 0 | 0 |  | Fe_Cr_Ni_Cu_Al | Fe18Cr11Ni28Cu29Al13 | 0.04783683 | -0.7709417 | 8.565657 | 32.96065
7219 | 16 | 12 | 30 | 24 | 18 | 62.5389 | 0.308028 | 0.1213008 | 617.6866 | 1 | 0 | 0 |  | Fe_Cr_Ni_Cu_Al | Fe16Cr12Ni30Cu24Al18 | 0.05395597 | -3.9936 | 8.18 | 36.7464
7220 | 13 | 14 | 31 | 18 | 25 | 60.54068 | 0.3062852 | 0.13778 | 720.2271 | 0 | 0 | 0 |  | Fe_Cr_Ni_Cu_Al | Fe13Cr14Ni31Cu18Al25 | 0.06017687 | -7.96118 | 7.633663 | 40.82667
7221 | 10 | 15 | 30 | 13 | 32 | 57.80265 | 0.3057507 | 0.147671 | 756.9239 | 0 | 0 | 0 |  | Fe_Cr_Ni_Cu_Al | Fe10Cr15Ni30Cu13Al32 | 0.06460631 | -11.2664 | 7.09 | 43.98374
7222 | 8 | 15 | 26 | 8 | 42 | 53.29082 | 0.3067791 | 0.1511417 | 714.1044 | 0 | 0 | 0 |  | Fe_Cr_Ni_Cu_Al | Fe8Cr15Ni26Cu8Al42 | 0.06785102 | -14.08754 | 6.343434 | 46.54002
7223 | 6 | 15 | 19 | 5 | 55 | 47.59015 | 0.3093742 | 0.142159 | 571.0198 | 0 | 0 | 0 |  | Fe_Cr_Ni_Cu_Al | Fe6Cr15Ni19Cu5Al55 | 0.06730084 | -14.3152 | 5.48 | 46.37844
7224 | 17 | 7 | 21 | 52 | 3 | 62.78849 | 0.3180599 | 0.0568628 | 180.9345 | 1 | 0 | 0 |  | Fe_Cr_Ni_Cu_Al | Fe17Cr7Ni21Cu52Al3 | 0.02627827 | 6.4212 | 9.69 | 21.71174
7225 | 16 | 7 | 28 | 43 | 6 | 63.2252 | 0.3164337 | 0.07677607 | 305.0064 | 1 | 0 | 0 |  | Fe_Cr_Ni_Cu_Al | Fe16Cr7Ni28Cu43Al6 | 0.03457185 | 3.8248 | 9.41 | 26.11295
7226 | 15 | 7 | 33 | 36 | 9 | 63.12286 | 0.3153809 | 0.09223155 | 410.7106 | 1 | 0 | 0 |  | Fe_Cr_Ni_Cu_Al | Fe15Cr7Ni33Cu36Al9 | 0.04093282 | 1.2444 | 9.15 | 29.69317
7227 | 13 | 8 | 36 | 30 | 14 | 61.94067 | 0.3141683 | 0.111555 | 542.6463 | 1 |  | 0 |  | Fe_Cr_Ni_Cu_Al | Fe13Cr8Ni36Cu30Al14 | 0.04867338 | -2.123713 | 8.752475 | 34.1798
7228 | 11 | 9 | 38 | 24 | 19 | 60.68885 | 0.312938 | 0.1270349 | 647.0632 | 1 | 0 | 0 |  | Fe_Cr_Ni_Cu_Al | Fe11Cr9Ni38Cu24Al19 | 0.05468978 | -5.492011 | 8.346535 | 37.96346
7229 | 9 | 10 | 38 | 18 | 25 | 58.75609 | 0.3118656 | 0.1414895 | 732.9602 | 1 | 0 | 0 |  | Fe_Cr_Ni_Cu_Al | Fe9Cr10Ni38Cu18Al25 | 0.06026988 | -9.1028 | 7.85 | 41.68681
7230 | 7 | 11 | 37 | 12 | 33 | 55.92728 | 0.3112219 | 0.1525375 | 775.0394 | 0 | 0 | 0 |  | Fe_Cr_Ni_Cu_Al | Fe7Cr11Ni37Cu12Al33 | 0.06512269 | -12.9684 | 7.23 | 45.23936
7231 | 5 | 12 | 32 | 7 | 44 | 51.48802 | 0.3115274 | 0.1556863 | 725.7087 | 0 | 0 | 0 |  | Fe_Cr_Ni_Cu_Al | Fe5Cr12Ni32Cu7Al44 | 0.0681103 | -15.8772 | 6.41 | 47.70648
7232 | 4 | 12 | 23 | 4 | 57 | 45.78728 | 0.3140127 | 0.1444723 | 564.7263 | 0 | 0 | 0 |  | Fe_Cr_Ni_Cu_Al | Fe4Cr12Ni23Cu4Al57 | 0.06696706 | -15.772 | 5.49 | 47.18027
7233 | 10 | 5 | 37 | 42 | 6 | 62.38114 | 0.3198586 | 0.07898598 | 315.6046 | 1 | 1 | 1 | 315.6046 | Fe_Cr_Ni_Cu_Al | Fe10Cr5Ni37Cu42Al6 | 0.03450195 | 2.406 | 9.6 | 26.90648
7234 | 10 | 5 | 41 | 35 | 9 | 62.34536 | 0.3185637 | 0.09467415 | 423.9014 | 1 |  | 0 |  | Fe_Cr_Ni_Cu_Al | Fe10Cr5Ni41Cu35Al9 | 0.04090325 | 0.0848 | 9.32 | 30.33662
7235 | 9 | 6 | 44 | 28 | 13 | 61.98685 | 0.3166147 | 0.1116261 | 545.6411 | 1 |  | 0 |  | Fe_Cr_Ni_Cu_Al | Fe9Cr6Ni44Cu28Al13 | 0.04760567 | -2.9956 | 8.95 | 34.17261
7236 | 8 | 7 | 45 | 22 | 18 | 60.76994 | 0.3151591 | 0.1279316 | 657.7876 | 1 | 0 | 0 |  | Fe_Cr_Ni_Cu_Al | Fe8Cr7Ni45Cu22Al18 | 0.05402091 | -6.378 | 8.52 | 38.09989
7237 | 6 | 8 | 45 | 16 | 25 | 58.36589 | 0.3143743 | 0.1455121 | 763.1672 | 1 | 0 | 0 |  | Fe_Cr_Ni_Cu_Al | Fe6Cr8Ni45Cu16Al25 | 0.06047055 | -10.4976 | 7.97 | 42.43631
7238 | 5 | 9 | 43 | 11 | 32 | 55.90794 | 0.3135987 | 0.1553895 | 801.0932 | 0 | 0 | 0 |  | Fe_Cr_Ni_Cu_Al | Fe5Cr9Ni43Cu11Al32 | 0.06485951 | -13.8612 | 7.41 | 45.60394
7239 | 3 | 11 | 38 | 6 | 43 | 51.96425 | 0.3127842 | 0.1603754 | 769.9947 | 0 | 0 | 0 |  | Fe_Cr_Ni_Cu_Al | Fe3Cr11Ni38Cu6Al43 | 0.06817237 | -17.09793 | 6.584158 | 48.29892
7240 | 6 | 3 | 50 | 32 | 9 | 62.16339 | 0.3209143 | 0.09722461 | 442.5094 | 1 | 1 | 1 | 442.5094 | Fe_Cr_Ni_Cu_Al | Fe6Cr3Ni50Cu32Al9 | 0.04102508 | -1.0688 | 9.45 | 30.94754
7241 | 6 | 4 | 52 | 25 | 13 | 61.86435 | 0.3187424 | 0.1145681 | 569.2978 | 1 | 0 | 0 |  | Fe_Cr_Ni_Cu_Al | Fe6Cr4Ni52Cu25Al13 | 0.0477971 | -4.1316 | 9.06 | 34.74296
7242 | 5 | 5 | 53 | 19 | 18 | 60.64083 | 0.3173151 | 0.1318064 | 689.9593 | 1 | 0 | 0 |  | Fe_Cr_Ni_Cu_Al | Fe5Cr5Ni53Cu19Al18 | 0.05426846 | -7.6908 | 8.63 | 38.75471
7243 | 4 | 6 | 53 | 13 | 23 | 59.3173 | 0.3158718 | 0.1459394 | 783.6166 | 1 | 0 | 0 |  | Fe_Cr_Ni_Cu_Al | Fe4Cr6Ni53Cu13Al23 | 0.0595247 | -11.3519 | 8.181818 | 42.28844
7244 | 4 | 8 | 50 | 8 | 30 | 57.351 | 0.3137029 | 0.1577059 | 844.223 | 0 | 0 | 0 |  | Fe_Cr_Ni_Cu_Al | Fe4Cr8Ni50Cu8Al30 | 0.06437862 | -14.9632 | 7.58 | 45.6491
7245 | 47 | 3 | 5 | 12 | 33 | 55.64284 | 0.310584 | 0.1303581 | 615.0132 | 0 |  | 0 |  | Fe_Cr_Ni_Cu_Al | Fe47Cr3Ni5Cu12Al33 | 0.06654668 | -5.9156 | 6.75 | 42.97841
7246 | 40 | 5 | 5 | 11 | 39 | 52.95529 | 0.3110047 | 0.1320638 | 591.5683 | 0 | 0 | 0 |  | Fe_Cr_Ni_Cu_Al | Fe40Cr5Ni5Cu11Al39 | 0.06820634 | -7.2016 | 6.38 | 44.25199
7247 | 34 | 7 | 4 | 10 | 44 | 50.7396 | 0.3109053 | 0.1314049 | 556.8547 | 0 | 0 | 0 |  | Fe_Cr_Ni_Cu_Al | Fe34Cr7Ni4Cu10Al44 | 0.06875226 | -7.808999 | 6.020202 | 44.65556
7248 | 27 | 11 | 4 | 9 | 49 | 49.58092 | 0.3086308 | 0.130533 | 530.3375 | 0 | 0 | 0 |  | Fe_Cr_Ni_Cu_Al | Fe27Cr11Ni4Cu9Al49 | 0.06845971 | -8.4104 | 5.68 | 44.48987
7249 | 22 | 14 | 3 | 7 | 53 | 48.55192 | 0.3063189 | 0.1297216 | 506.7193 | 0 | 0 | 0 |  | Fe_Cr_Ni_Cu_Al | Fe22Cr14Ni3Cu7Al53 | 0.06790667 | -8.810121 | 5.313131 | 44.07941
7250 | 51 | 3 | 6 | 19 | 21 | 60.93995 | 0.30904 | 0.1174801 | 579.1579 | 0 | 0 | 0 |  | Fe_Cr_Ni_Cu_Al | Fe51Cr3Ni6Cu19Al21 | 0.05833425 | -1.0944 | 7.58 | 37.46385
7251 | 44 | 5 | 7 | 17 | 27 | 58.25426 | 0.3091275 | 0.1254277 | 607.9485 | 0 | 0 | 0 |  | Fe_Cr_Ni_Cu_Al | Fe44Cr5Ni7Cu17Al27 | 0.0627591 | -3.5584 | 7.2 | 40.42081
7252 | 38 | 7 | 8 | 16 | 32 | 56.21327 | 0.3091047 | 0.1290072 | 607.5906 | 0 | 0 | 0 |  | Fe_Cr_Ni_Cu_Al | Fe38Cr7Ni8Cu16Al32 | 0.06507511 | -5.201843 | 6.910891 | 42.08488
7253 | 32 | 10 | 8 | 14 | 36 | 55.02171 | 0.3072329 | 0.1314711 | 606.9745 | 0 | 0 | 0 |  | Fe_Cr_Ni_Cu_Al | Fe32Cr10Ni8Cu14Al36 | 0.06661653 | -6.6208 | 6.58 | 43.15857
7254 | 26 | 14 | 9 | 11 | 40 | 54.588 | 0.3038577 | 0.1331287 | 606.7607 | 0 | 0 | 0 |  | Fe_Cr_Ni_Cu_Al | Fe26Cr14Ni9Cu11Al40 | 0.06770375 | -8.4608 | 6.23 | 44.07312
7255 | 21 | 18 | 8 | 9 | 44 | 54.00599 | 0.3004059 | 0.1332908 | 593.5058 | 0 | 0 | 0 |  | Fe_Cr_Ni_Cu_Al | Fe21Cr18Ni8Cu9Al44 | 0.06819904 | -9.3028 | 5.87 | 44.32196
7256 | 16 | 23 | 7 | 7 | 46 | 54.6261 | 0.2950064 | 0.1337607 | 595.1746 | 0 | 0 | 0 |  | Fe_Cr_Ni_Cu_Al | Fe16Cr23Ni7Cu7Al46 | 0.06829663 | -9.883481 | 5.565657 | 44.17527
7257 | 52 | 3 | 4 | 29 | 12 | 63.88484 | 0.3096947 | 0.09601053 | 444.7172 | 0 | 0 | 0 |  | Fe_Cr_Ni_Cu_Al | Fe52Cr3Ni4Cu29Al12 | 0.04715684 | 4.7312 | 8.29 | 30.54678
7258 | 46 | 4 | 8 | 27 | 16 | 62.06999 | 0.3103309 | 0.1049581 | 495.0708 | 0 | 0 | 0 |  | Fe_Cr_Ni_Cu_Al | Fe46Cr4Ni8Cu27Al16 | 0.05221532 | 2.030389 | 8.089109 | 33.84256
7259 | 39 | 6 | 10 | 24 | 21 | 60.01769 | 0.3099078 | 0.1176122 | 568.9111 | 0 | 0 | 0 |  | Fe_Cr_Ni_Cu_Al | Fe39Cr6Ni10Cu24Al21 | 0.05744102 | -0.7884 | 7.75 | 37.19124
7260 | 34 | 9 | 12 | 21 | 25 | 59.3334 | 0.3077238 | 0.1228392 | 596.4033 | 0 | 0 | 0 |  | Fe_Cr_Ni_Cu_Al | Fe34Cr9Ni12Cu21Al25 | 0.06048135 | -3.154593 | 7.445545 | 39.26763
7261 | 29 | 13 | 13 | 17 | 28 | 59.54613 | 0.3036729 | 0.1280864 | 633.049 | 0 | 0 | 0 |  | Fe_Cr_Ni_Cu_Al | Fe29Cr13Ni13Cu17Al28 | 0.0627592 | -5.37 | 7.11 | 40.81499
7262 | 24 | 17 | 14 | 14 | 31 | 59.65954 | 0.299913 | 0.1314403 | 653.4687 | 0 | 0 | 0 |  | Fe_Cr_Ni_Cu_Al | Fe24Cr17Ni14Cu14Al31 | 0.06444515 | -7.2696 | 6.81 | 42.00608
7263 | 19 | 23 | 13 | 11 | 34 | 60.46556 | 0.2936761 | 0.1331753 | 666.0896 | 0 | 0 | 0 |  | Fe_Cr_Ni_Cu_Al | Fe19Cr23Ni13Cu11Al34 | 0.06580604 | -8.6892 | 6.43 | 42.71361
7264 | 15 | 29 | 12 | 8 | 36 | 61.89074 | 0.2869429 | 0.1342561 | 680.5712 | 0 | 0 | 0 |  | Fe_Cr_Ni_Cu_Al | Fe15Cr29Ni12Cu8Al36 | 0.06666746 | -9.87 | 6.1 | 43.0641
7265 | 12 | 36 | 9 | 6 | 37 | 64.04354 | 0.2788093 | 0.1335039 | 687.1726 | 0 | 0 | 0 |  | Fe_Cr_Ni_Cu_Al | Fe12Cr36Ni9Cu6Al37 | 0.06703091 | -9.9696 | 5.79 | 42.72472
7266 | 43 | 3 | 6 | 38 | 10 | 62.23386 | 0.3139069 | 0.08911024 | 384.3233 | 0 | 0 | 0 |  | Fe_Cr_Ni_Cu_Al | Fe43Cr3Ni6Cu38Al10 | 0.04322614 | 6.4084 | 8.7 | 28.53682
7267 | 38 | 4 | 10 | 34 | 13 | 61.35319 | 0.3135116 | 0.1021876 | 471.0934 | 0 | 0 | 0 |  | Fe_Cr_Ni_Cu_Al | Fe38Cr4Ni10Cu34Al13 | 0.04801202 | 3.811856 | 8.494949 | 31.58696
7268 | 33 | 7 | 14 | 29 | 16 | 61.58841 | 0.3105247 | 0.1107415 | 533.5458 | 1 | 0 | 0 |  | Fe_Cr_Ni_Cu_Al | Fe33Cr7Ni14Cu29Al16 | 0.05199948 | 0.9550046 | 8.212121 | 34.22381
7269 | 29 | 10 | 17 | 25 | 19 | 61.75451 | 0.307618 | 0.1162269 | 572.4073 | 1 | 0 | 0 |  | Fe_Cr_Ni_Cu_Al | Fe29Cr10Ni17Cu25Al19 | 0.05520564 | -1.5532 | 7.94 | 36.36928
7270 | 25 | 15 | 19 | 20 | 21 | 63.35675 | 0.3018621 | 0.1212993 | 621.5171 | 1 | 0 | 0 |  | Fe_Cr_Ni_Cu_Al | Fe25Cr15Ni19Cu20Al21 | 0.05737187 | -3.9292 | 7.63 | 37.78154
7271 | 21 | 20 | 19 | 16 | 24 | 64.09921 | 0.2965 | 0.1265899 | 663.9646 | 1 | 0 | 0 |  | Fe_Cr_Ni_Cu_Al | Fe21Cr20Ni19Cu16Al24 | 0.06001129 | -6.0856 | 7.26 | 39.36481
7272 | 17 | 26 | 18 | 12 | 26 | 65.70631 | 0.2894717 | 0.1303438 | 702.9134 | 1 | 0 | 0 |  | Fe_Cr_Ni_Cu_Al | Fe17Cr26Ni18Cu12Al26 | 0.06181295 | -7.876747 | 6.888889 | 40.31709
7273 | 13 | 34 | 17 | 9 | 28 | 68.00118 | 0.2812287 | 0.1301006 | 712.9453 | 1 | 0 | 0 |  | Fe_Cr_Ni_Cu_Al | Fe13Cr34Ni17Cu9Al28 | 0.06286709 | -9.164984 | 6.544554 | 40.68358
7274 | 11 | 43 | 12 | 6 | 28 | 71.78127 | 0.2700586 | 0.128057 | 721.3107 | 1 | 0 | 0 |  | Fe_Cr_Ni_Cu_Al | Fe11Cr43Ni12Cu6Al28 | 0.06320243 | -9.238 | 6.16 | 40.10476
7275 | 35 | 3 | 9 | 45 | 8 | 61.14862 | 0.3173795 | 0.08161605 | 326.9123 | 1 | 0 | 0 |  | Fe_Cr_Ni_Cu_Al | Fe35Cr3Ni9Cu45Al8 | 0.03905852 | 7.0108 | 9.07 | 26.58766
7276 | 31 | 5 | 14 | 39 | 10 | 61.83113 | 0.3148333 | 0.09389837 | 415.1088 | 1 | 0 | 0 |  | Fe_Cr_Ni_Cu_Al | Fe31Cr5Ni14Cu39Al10 | 0.0429788 | 4.631364 | 8.858586 | 29.15369
7277 | 27 | 8 | 19 | 33 | 12 | 63.01224 | 0.3111179 | 0.1018202 | 479.326 | 1 | 0 | 0 |  | Fe_Cr_Ni_Cu_Al | Fe27Cr8Ni19Cu33Al12 | 0.04637104 | 2.047546 | 8.616162 | 31.41512
7278 | 24 | 12 | 22 | 28 | 14 | 64.45546 | 0.3063825 | 0.1061343 | 519.2796 | 1 | 0 | 0 |  | Fe_Cr_Ni_Cu_Al | Fe24Cr12Ni22Cu28Al14 | 0.04922087 | -0.2016 | 8.34 | 33.17117
7279 | 20 | 17 | 24 | 23 | 16 | 66.07794 | 0.3007005 | 0.1130083 | 581.8182 | 1 | 0 | 0 |  | Fe_Cr_Ni_Cu_Al | Fe20Cr17Ni24Cu23Al16 | 0.05192511 | -2.5328 | 8.03 | 34.794
7280 | 17 | 22 | 25 | 18 | 18 | 67.75484 | 0.2947653 | 0.1191227 | 640.8718 | 1 | 0 | 0 |  | Fe_Cr_Ni_Cu_Al | Fe17Cr22Ni25Cu18Al18 | 0.05443326 | -4.8376 | 7.7 | 36.25741
7281 | 13 | 30 | 24 | 13 | 20 | 70.45179 | 0.2856166 | 0.1238526 | 696.2417 | 1 | 0 | 0 |  | Fe_Cr_Ni_Cu_Al | Fe13Cr30Ni24Cu13Al20 | 0.0566829 | -7.0436 | 7.27 | 37.35385
7282 | 11 | 38 | 22 | 9 | 20 | 74.2954 | 0.2760293 | 0.1230885 | 716.7316 | 1 | 0 | 0 |  | Fe_Cr_Ni_Cu_Al | Fe11Cr38Ni22Cu9Al20 | 0.05691886 | -8.1804 | 6.95 | 37.07546
7283 | 8 | 50 | 16 | 6 | 20 | 79.31728 | 0.2623734 | 0.1186646 | 707.3792 | 1 | 0 | 0 |  | Fe_Cr_Ni_Cu_Al | Fe8Cr50Ni16Cu6Al20 | 0.05697067 | -8.2272 | 6.5 | 36.2105
7284 | 25 | 3 | 14 | 50 | 7 | 59.68155 | 0.3211165 | 0.08222209 | 322.6266 | 1 | 0 | 0 |  | Fe_Cr_Ni_Cu_Al | Fe25Cr3Ni14Cu50Al7 | 0.03662784 | 6.178961 | 9.383838 | 25.85611
7285 | 23 | 6 | 21 | 42 | 8 | 62.28813 | 0.3160405 | 0.08424745 | 350.1965 | 1 | 0 | 0 |  | Fe_Cr_Ni_Cu_Al | Fe23Cr6Ni21Cu42Al8 | 0.03891964 | 4.2352 | 9.16 | 27.66181
7286 | 20 | 9 | 26 | 36 | 9 | 64.16365 | 0.3119134 | 0.09008117 | 401.3483 | 1 | 0 | 0 |  | Fe_Cr_Ni_Cu_Al | Fe20Cr9Ni26Cu36Al9 | 0.04102865 | 2.3488 | 8.97 | 29.08413
7287 | 18 | 13 | 28 | 29 | 11 | 66.0049 | 0.3062967 | 0.1023514 | 503.7605 | 1 | 0 | 0 |  | Fe_Cr_Ni_Cu_Al | Fe18Cr13Ni28Cu29Al11 | 0.0448861 | 0.02652791 | 8.626263 | 31.19183
7288 | 16 | 18 | 30 | 24 | 12 | 68.50083 | 0.3001154 | 0.1038686 | 530.4463 | 1 | 0 | 0 |  | Fe_Cr_Ni_Cu_Al | Fe16Cr18Ni30Cu24Al12 | 0.04649566 | -1.7808 | 8.36 | 32.02689
7289 | 13 | 25 | 31 | 18 | 14 | 71.23686 | 0.2920084 | 0.1086474 | 584.018 | 1 | 0 | 0 |  | Fe_Cr_Ni_Cu_Al | Fe13Cr25Ni31Cu18Al14 | 0.04941649 | -4.385452 | 7.960396 | 33.53249
7290 | 10 | 32 | 30 | 13 | 15 | 74.28266 | 0.283533 | 0.1151273 | 658.1532 | 1 | 0 | 0 |  | Fe_Cr_Ni_Cu_Al | Fe10Cr32Ni30Cu13Al15 | 0.05111215 | -6.3772 | 7.6 | 34.25142
7291 | 8 | 42 | 26 | 8 | 15 | 79.26793 | 0.271207 | 0.1172101 | 708.61 | 1 | 0 | 0 |  | Fe_Cr_Ni_Cu_Al | Fe8Cr42Ni26Cu8Al15 | 0.05150078 | -7.762473 | 7.161616 | 33.85174
7292 | 6 | 55 | 19 | 5 | 15 | 84.79908 | 0.2569419 | 0.1097331 | 669.1175 | 1 | 0 | 0 |  | Fe_Cr_Ni_Cu_Al | Fe6Cr55Ni19Cu5Al15 | 0.05132846 | -7.7552 | 6.68 | 32.79878
7293 | 17 | 3 | 21 | 52 | 7 | 58.79991 | 0.3236222 | 0.07937619 | 298.2967 | 1 | 0 | 0 |  | Fe_Cr_Ni_Cu_Al | Fe17Cr3Ni21Cu52Al7 | 0.03614523 | 4.5636 | 9.57 | 26.36618
7294 | 16 | 6 | 28 | 43 | 7 | 62.21884 | 0.3177975 | 0.08151352 | 331.3288 | 1 | 0 | 0 |  | Fe_Cr_Ni_Cu_Al | Fe16Cr6Ni28Cu43Al7 | 0.03672053 | 3.3692 | 9.38 | 27.21988
7295 | 15 | 9 | 33 | 36 | 7 | 65.14603 | 0.3126919 | 0.08321851 | 359.3547 | 1 | 0 | 0 |  | Fe_Cr_Ni_Cu_Al | Fe15Cr9Ni33Cu36Al7 | 0.03706502 | 2.1348 | 9.21 | 27.57027
7296 | 13 | 14 | 36 | 30 | 8 | 67.92535 | 0.3062527 | 0.08486892 | 384.5479 | 1 | 0 | 0 |  | Fe_Cr_Ni_Cu_Al | Fe13Cr14Ni36Cu30Al8 | 0.03915205 | 0.3701598 | 8.930693 | 28.5603
7297 | 11 | 19 | 38 | 24 | 9 | 70.61205 | 0.2998528 | 0.09109687 | 445.3685 | 1 | 0 | 0 |  | Fe_Cr_Ni_Cu_Al | Fe11Cr19Ni38Cu24Al9 | 0.04124778 | -1.602196 | 8.643564 | 29.5306
7298 | 9 | 25 | 38 | 18 | 10 | 73.65446 | 0.2921742 | 0.1005801 | 539.054 | 1 | 0 | 0 |  | Fe_Cr_Ni_Cu_Al | Fe9Cr25Ni38Cu18Al10 | 0.04339395 | -3.7388 | 8.3 | 30.436
7299 | 7 | 33 | 37 | 12 | 11 | 77.5017 | 0.282508 | 0.1051929 | 600.1231 | 1 | 0 | 0 |  | Fe_Cr_Ni_Cu_Al | Fe7Cr33Ni37Cu12Al11 | 0.04527566 | -6.0956 | 7.89 | 31.09065
7300 | 5 | 44 | 32 | 7 | 12 | 82.20571 | 0.2697893 | 0.10804 | 649.6861 | 1 | 0 | 0 |  | Fe_Cr_Ni_Cu_Al | Fe5Cr44Ni32Cu7Al12 | 0.04699648 | -7.9284 | 7.37 | 31.41248
7301 | 4 | 57 | 23 | 4 | 12 | 87.90067 | 0.2550095 | 0.1046035 | 644.6964 | 1 | 0 | 0 |  | Fe_Cr_Ni_Cu_Al | Fe4Cr57Ni23Cu4Al12 | 0.04699322 | -7.906 | 6.84 | 30.39976
7302 | 10 | 6 | 37 | 42 | 5 | 63.39723 | 0.318494 | 0.07316009 | 282.9578 | 1 |  | 0 |  | Fe_Cr_Ni_Cu_Al | Fe10Cr6Ni37Cu42Al5 | 0.03212369 | 2.8864 | 9.63 | 25.71303
7303 | 10 | 9 | 41 | 35 | 5 | 66.42995 | 0.3131859 | 0.07454778 | 306.8708 | 1 | 0 | 0 |  | Fe_Cr_Ni_Cu_Al | Fe10Cr9Ni41Cu35Al5 | 0.03237507 | 1.9568 | 9.44 | 25.7449
7304 | 9 | 13 | 44 | 28 | 6 | 69.12908 | 0.3073185 | 0.08171018 | 370.5877 | 1 | 0 | 0 |  | Fe_Cr_Ni_Cu_Al | Fe9Cr13Ni44Cu28Al6 | 0.03499941 | 0.1236 | 9.16 | 26.82306
7305 | 8 | 18 | 45 | 22 | 7 | 71.93059 | 0.3006806 | 0.08817963 | 433.6826 | 1 | 0 | 0 |  | Fe_Cr_Ni_Cu_Al | Fe8Cr18Ni45Cu22Al7 | 0.03740001 | -1.7976 | 8.85 | 27.74328
7306 | 6 | 25 | 45 | 16 | 8 | 75.43012 | 0.2921411 | 0.09426058 | 500.7374 | 1 | 0 | 0 |  | Fe_Cr_Ni_Cu_Al | Fe6Cr25Ni45Cu16Al8 | 0.03961497 | -4.0852 | 8.48 | 28.5373
7307 | 5 | 32 | 43 | 11 | 9 | 78.71138 | 0.2836633 | 0.09916168 | 559.2219 | 1 | 0 | 0 |  | Fe_Cr_Ni_Cu_Al | Fe5Cr32Ni43Cu11Al9 | 0.04169537 | -6.1516 | 8.1 | 29.25072
7308 | 3 | 43 | 38 | 6 | 11 | 82.65842 | 0.2715688 | 0.102782 | 607.7125 | 1 | 0 | 0 |  | Fe_Cr_Ni_Cu_Al | Fe3Cr43Ni38Cu6Al11 | 0.0451964 | -8.59053 | 7.534653 | 30.64928
7309 | 6 | 9 | 50 | 32 | 3 | 68.37242 | 0.3128953 | 0.06295427 | 239.0661 | 1 | 1 | 1 | 239.0661 | Fe_Cr_Ni_Cu_Al | Fe6Cr9Ni50Cu32Al3 | 0.02650573 | 1.8736 | 9.63 | 23.2993
7310 | 6 | 13 | 52 | 25 | 4 | 71.16693 | 0.3068683 | 0.07144004 | 307.7654 | 1 | 1 | 1 | 307.7654 | Fe_Cr_Ni_Cu_Al | Fe6Cr13Ni52Cu25Al4 | 0.02967375 | 0.0624 | 9.33 | 24.27489
7311 | 5 | 18 | 53 | 19 | 5 | 74.00102 | 0.3003134 | 0.07917122 | 377.1236 | 1 | 1 | 1 | 377.1236 | Fe_Cr_Ni_Cu_Al | Fe5Cr18Ni53Cu19Al5 | 0.03250319 | -2.0124 | 9.02 | 25.22281
7312 | 4 | 23 | 53 | 13 | 6 | 76.84782 | 0.2935998 | 0.09121781 | 488.7045 | 1 | 1 | 1 | 488.7045 | Fe_Cr_Ni_Cu_Al | Fe4Cr23Ni53Cu13Al6 | 0.03525354 | -4.386083 | 8.69697 | 26.20734
7313 | 4 | 30 | 50 | 8 | 8 | 79.47706 | 0.2853244 | 0.09651899 | 544.7608 | 1 | 0 | 0 |  | Fe_Cr_Ni_Cu_Al | Fe4Cr30Ni50Cu8Al8 | 0.03974387 | -7.096 | 8.24 | 28.21619
7314 | 47 | 5 | 33 | 12 | 3 | 74.93159 | 0.3027058 | 0.059963 | 246.8232 | 1 | 1 | 1 | 246.8232 | Fe_Cr_Ni_Cu_Al | Fe47Cr5Ni33Cu12Al3 | 0.02671424 | 0.4916 | 8.77 | 19.94933
7315 | 40 | 5 | 39 | 11 | 5 | 73.40341 | 0.3043677 | 0.07369074 | 339.3486 | 1 | 1 | 1 | 339.3486 | Fe_Cr_Ni_Cu_Al | Fe40Cr5Ni39Cu11Al5 | 0.03311447 | -1.3536 | 8.76 | 23.7411
7316 | 34 | 4 | 44 | 10 | 7 | 71.53334 | 0.3068122 | 0.08526129 | 418.0232 | 1 | 1 | 1 | 418.0232 | Fe_Cr_Ni_Cu_Al | Fe34Cr4Ni44Cu10Al7 | 0.03836676 | -3.038057 | 8.757576 | 27.06276
7317 | 27 | 4 | 49 | 9 | 11 | 68.73194 | 0.3089897 | 0.1040264 | 548.1369 | 1 | 1 | 1 | 548.1369 | Fe_Cr_Ni_Cu_Al | Fe27Cr4Ni49Cu9Al11 | 0.04608935 | -5.774 | 8.62 | 32.14076
7318 | 22 | 3 | 53 | 7 | 14 | 66.55005 | 0.3112687 | 0.1166308 | 633.1008 | 1 | 0 | 0 |  | Fe_Cr_Ni_Cu_Al | Fe22Cr3Ni53Cu7Al14 | 0.05095909 | -8.163657 | 8.515152 | 35.52932
7319 | 51 | 6 | 21 | 19 | 3 | 73.55365 | 0.3024429 | 0.05853707 | 230.9687 | 1 | 0 | 0 |  | Fe_Cr_Ni_Cu_Al | Fe51Cr6Ni21Cu19Al3 | 0.02712548 | 3.57 | 8.72 | 20.34206
7320 | 44 | 7 | 27 | 17 | 5 | 72.69465 | 0.3028 | 0.07214544 | 322.5678 | 1 | 0 | 0 |  | Fe_Cr_Ni_Cu_Al | Fe44Cr7Ni27Cu17Al5 | 0.03326174 | 1.2624 | 8.66 | 23.83191
7321 | 38 | 8 | 32 | 16 | 7 | 71.66358 | 0.3033008 | 0.08319026 | 399.6149 | 1 | 0 | 0 |  | Fe_Cr_Ni_Cu_Al | Fe38Cr8Ni32Cu16Al7 | 0.038024 | -0.6140574 | 8.60396 | 26.74926
7322 | 32 | 8 | 36 | 14 | 10 | 69.79911 | 0.304578 | 0.0972506 | 497.2972 | 1 | 0 | 0 |  | Fe_Cr_Ni_Cu_Al | Fe32Cr8Ni36Cu14Al10 | 0.0442014 | -3.1088 | 8.48 | 30.6098
7323 | 26 | 9 | 40 | 11 | 14 | 67.98859 | 0.3048233 | 0.113045 | 609.6134 | 1 | 0 | 0 |  | Fe_Cr_Ni_Cu_Al | Fe26Cr9Ni40Cu11Al14 | 0.05054103 | -6.3624 | 8.25 | 34.73543
7324 | 21 | 8 | 44 | 9 | 18 | 65.301 | 0.3073321 | 0.126412 | 694.422 | 1 | 0 | 0 |  | Fe_Cr_Ni_Cu_Al | Fe21Cr8Ni44Cu9Al18 | 0.05551479 | -9.1036 | 8.09 | 38.29934
7325 | 16 | 7 | 46 | 7 | 23 | 61.95536 | 0.3100574 | 0.1401213 | 768.3872 | 0 | 0 | 0 |  | Fe_Cr_Ni_Cu_Al | Fe16Cr7Ni46Cu7Al23 | 0.06050549 | -12.08081 | 7.838384 | 42.06152
7326 | 52 | 4 | 12 | 29 | 3 | 70.08246 | 0.3068624 | 0.05691063 | 208.3339 | 1 | 0 | 0 |  | Fe_Cr_Ni_Cu_Al | Fe52Cr4Ni12Cu29Al3 | 0.02747011 | 7.1524 | 8.88 | 20.66789
7327 | 46 | 8 | 16 | 27 | 4 | 71.13314 | 0.3036898 | 0.06406721 | 257.8264 | 1 | 0 | 0 |  | Fe_Cr_Ni_Cu_Al | Fe46Cr8Ni16Cu27Al4 | 0.0303624 | 5.438682 | 8.762376 | 22.23474
7328 | 39 | 10 | 21 | 24 | 6 | 70.89221 | 0.3025981 | 0.07628425 | 341.5186 | 1 | 0 | 0 |  | Fe_Cr_Ni_Cu_Al | Fe39Cr10Ni21Cu24Al6 | 0.03572663 | 2.9904 | 8.64 | 25.28502
7329 | 34 | 12 | 25 | 21 | 9 | 70.19864 | 0.3014583 | 0.09055112 | 443.5179 | 1 | 0 | 0 |  | Fe_Cr_Ni_Cu_Al | Fe34Cr12Ni25Cu21Al9 | 0.04192437 | 0.2403686 | 8.435644 | 28.87087
7330 | 29 | 13 | 28 | 17 | 13 | 68.66617 | 0.3010378 | 0.1063419 | 555.4882 | 1 | 0 | 0 |  | Fe_Cr_Ni_Cu_Al | Fe29Cr13Ni28Cu17Al13 | 0.04877255 | -3.06 | 8.16 | 33.05159
7331 | 24 | 14 | 31 | 14 | 17 | 66.96187 | 0.3010083 | 0.1196176 | 646.5665 | 1 | 0 | 0 |  | Fe_Cr_Ni_Cu_Al | Fe24Cr14Ni31Cu14Al17 | 0.0539831 | -6.0424 | 7.91 | 36.49123
7332 | 19 | 13 | 34 | 11 | 23 | 63.36947 | 0.3036127 | 0.1349751 | 733.6356 | 0 | 0 | 0 |  | Fe_Cr_Ni_Cu_Al | Fe19Cr13Ni34Cu11Al23 | 0.05988282 | -9.5832 | 7.6 | 40.71274
7333 | 15 | 12 | 36 | 8 | 29 | 59.98728 | 0.3060711 | 0.1464189 | 783.1149 | 0 | 0 | 0 |  | Fe_Cr_Ni_Cu_Al | Fe15Cr12Ni36Cu8Al29 | 0.06412212 | -12.754 | 7.27 | 44.03785
7334 | 12 | 9 | 37 | 6 | 36 | 55.34078 | 0.3112601 | 0.1541122 | 779.892 | 0 | 0 | 0 |  | Fe_Cr_Ni_Cu_Al | Fe12Cr9Ni37Cu6Al36 | 0.06727379 | -15.3468 | 6.94 | 46.93074
7335 | 43 | 6 | 10 | 38 | 3 | 67.81605 | 0.3091044 | 0.05617153 | 195.3134 | 1 | 0 | 0 |  | Fe_Cr_Ni_Cu_Al | Fe43Cr6Ni10Cu38Al3 | 0.02733504 | 8.6348 | 9.07 | 20.78672
7336 | 38 | 10 | 13 | 34 | 4 | 69.3682 | 0.3049067 | 0.0634854 | 245.65 | 1 | 0 | 0 |  | Fe_Cr_Ni_Cu_Al | Fe38Cr10Ni13Cu34Al4 | 0.03040859 | 6.943781 | 8.888889 | 22.33717
7337 | 33 | 14 | 16 | 29 | 7 | 69.92135 | 0.3008588 | 0.08002149 | 360.4677 | 1 | 0 | 0 |  | Fe_Cr_Ni_Cu_Al | Fe33Cr14Ni16Cu29Al7 | 0.03786635 | 4.038363 | 8.565657 | 26.20464
7338 | 29 | 17 | 19 | 25 | 10 | 69.94262 | 0.2980929 | 0.09316273 | 457.1996 | 1 |  | 0 |  | Fe_Cr_Ni_Cu_Al | Fe29Cr17Ni19Cu25Al10 | 0.04354228 | 1.2996 | 8.29 | 29.42295
7339 | 25 | 19 | 21 | 20 | 15 | 68.52284 | 0.2963167 | 0.1106213 | 581.3964 | 1 | 0 | 0 |  | Fe_Cr_Ni_Cu_Al | Fe25Cr19Ni21Cu20Al15 | 0.05107722 | -2.3132 | 7.89 | 33.90265
7340 | 21 | 19 | 24 | 16 | 20 | 66.18082 | 0.2970374 | 0.1250532 | 675.0954 | 1 | 0 | 0 |  | Fe_Cr_Ni_Cu_Al | Fe21Cr19Ni24Cu16Al20 | 0.05673942 | -5.7388 | 7.58 | 37.69072
7341 | 17 | 18 | 26 | 12 | 26 | 62.85745 | 0.2989244 | 0.13834 | 744.4068 | 0 | 0 | 0 |  | Fe_Cr_Ni_Cu_Al | Fe17Cr18Ni26Cu12Al26 | 0.06194308 | -9.264361 | 7.212121 | 41.43691
7342 | 13 | 17 | 28 | 9 | 34 | 58.66551 | 0.3020216 | 0.1479965 | 767.1328 | 0 | 0 | 0 |  | Fe_Cr_Ni_Cu_Al | Fe13Cr17Ni28Cu9Al34 | 0.06592989 | -12.4725 | 6.80198 | 44.66728
7343 | 11 | 12 | 28 | 6 | 43 | 52.59542 | 0.3094192 | 0.1515367 | 712.2331 | 0 | 0 | 0 |  | Fe_Cr_Ni_Cu_Al | Fe11Cr12Ni28Cu6Al43 | 0.06847293 | -15.126 | 6.35 | 47.36555
7344 | 35 | 9 | 8 | 45 | 3 | 66.53586 | 0.3095266 | 0.05522732 | 184.3684 | 1 | 0 | 0 |  | Fe_Cr_Ni_Cu_Al | Fe35Cr9Ni8Cu45Al3 | 0.02700403 | 9.3232 | 9.18 | 20.43193
7345 | 31 | 14 | 10 | 39 | 5 | 68.39075 | 0.3035584 | 0.06816316 | 270.2956 | 1 | 0 | 0 |  | Fe_Cr_Ni_Cu_Al | Fe31Cr14Ni10Cu39Al5 | 0.03278136 | 7.384961 | 8.848485 | 23.17498
7346 | 27 | 19 | 12 | 33 | 8 | 69.65895 | 0.2978115 | 0.08308595 | 377.8047 | 1 | 0 | 0 |  | Fe_Cr_Ni_Cu_Al | Fe27Cr19Ni12Cu33Al8 | 0.03953855 | 4.759514 | 8.454545 | 26.65206
7347 | 24 | 22 | 14 | 28 | 12 | 69.36543 | 0.2946837 | 0.09842194 | 488.8851 | 1 | 0 | 0 |  | Fe_Cr_Ni_Cu_Al | Fe24Cr22Ni14Cu28Al12 | 0.04634581 | 1.8 | 8.08 | 30.47769
7348 | 20 | 24 | 16 | 23 | 17 | 67.97695 | 0.2928378 | 0.1143158 | 599.6999 | 1 | 0 | 0 |  | Fe_Cr_Ni_Cu_Al | Fe20Cr24Ni16Cu23Al17 | 0.05294386 | -1.5708 | 7.68 | 34.47285
7349 | 17 | 25 | 18 | 18 | 22 | 66.3421 | 0.2918661 | 0.1277836 | 689.4518 | 0 | 0 | 0 |  | Fe_Cr_Ni_Cu_Al | Fe17Cr25Ni18Cu18Al22 | 0.05806084 | -4.894 | 7.3 | 37.83849
7350 | 13 | 24 | 20 | 13 | 30 | 62.24329 | 0.2939093 | 0.1418429 | 753.6552 | 0 | 0 | 0 |  | Fe_Cr_Ni_Cu_Al | Fe13Cr24Ni20Cu13Al30 | 0.06366533 | -8.9164 | 6.81 | 41.89928
7351 | 11 | 22 | 20 | 9 | 38 | 57.91285 | 0.2970285 | 0.1469527 | 736.9983 | 0 | 0 | 0 |  | Fe_Cr_Ni_Cu_Al | Fe11Cr22Ni20Cu9Al38 | 0.06699305 | -11.7596 | 6.33 | 44.60017
7352 | 8 | 16 | 20 | 6 | 50 | 50.22002 | 0.3067271 | 0.1454579 | 627.7031 | 0 | 0 | 0 |  | Fe_Cr_Ni_Cu_Al | Fe8Cr16Ni20Cu6Al50 | 0.06809246 | -14.0528 | 5.76 | 46.53429
7353 | 25 | 14 | 7 | 50 | 3 | 66.33375 | 0.3075555 | 0.05460764 | 178.4487 | 0 | 0 | 0 |  | Fe_Cr_Ni_Cu_Al | Fe25Cr14Ni7Cu50Al3 | 0.02657716 | 9.30803 | 9.222222 | 19.83836
7354 | 23 | 21 | 8 | 42 | 6 | 69.09698 | 0.2986286 | 0.0720251 | 296.2115 | 0 | 0 | 0 |  | Fe_Cr_Ni_Cu_Al | Fe23Cr21Ni8Cu42Al6 | 0.03462231 | 7.3492 | 8.7 | 23.56583
7355 | 20 | 26 | 9 | 36 | 9 | 70.4124 | 0.2926171 | 0.08544814 | 395.0041 | 1 | 0 | 0 |  | Fe_Cr_Ni_Cu_Al | Fe20Cr26Ni9Cu36Al9 | 0.04081035 | 5.1776 | 8.29 | 26.73796
7356 | 18 | 28 | 11 | 29 | 13 | 70.24159 | 0.2893676 | 0.1009203 | 508.5762 | 1 | 0 | 0 |  | Fe_Cr_Ni_Cu_Al | Fe18Cr28Ni11Cu29Al13 | 0.04760674 | 2.045914 | 7.878788 | 30.67996
7357 | 16 | 30 | 12 | 24 | 18 | 69.01719 | 0.2872411 | 0.1155906 | 611.6844 | 1 | 0 | 0 |  | Fe_Cr_Ni_Cu_Al | Fe16Cr30Ni12Cu24Al18 | 0.0536942 | -0.9408 | 7.46 | 34.30209
7358 | 13 | 31 | 14 | 18 | 25 | 66.49422 | 0.2865067 | 0.1324625 | 719.4877 | 1 | 0 | 0 |  | Fe_Cr_Ni_Cu_Al | Fe13Cr31Ni14Cu18Al25 | 0.0599025 | -4.914812 | 6.960396 | 38.39491
7359 | 10 | 30 | 15 | 13 | 32 | 63.00287 | 0.2877408 | 0.1424858 | 756.7145 | 0 | 0 | 0 |  | Fe_Cr_Ni_Cu_Al | Fe10Cr30Ni15Cu13Al32 | 0.06433048 | -8.2784 | 6.49 | 41.60156
7360 | 8 | 26 | 15 | 8 | 42 | 57.02258 | 0.2929766 | 0.1461726 | 709.1379 | 0 | 0 | 0 |  | Fe_Cr_Ni_Cu_Al | Fe8Cr26Ni15Cu8Al42 | 0.06761007 | -11.50168 | 5.89899 | 44.47426
7361 | 6 | 19 | 15 | 5 | 55 | 48.87926 | 0.3041649 | 0.1392498 | 563.5119 | 0 | 0 | 0 |  | Fe_Cr_Ni_Cu_Al | Fe6Cr19Ni15Cu5Al55 | 0.06719441 | -13.1856 | 5.32 | 45.45151
7362 | 17 | 21 | 7 | 52 | 3 | 67.9969 | 0.3021322 | 0.05396105 | 178.3121 | 0 | 0 | 0 |  | Fe_Cr_Ni_Cu_Al | Fe17Cr21Ni7Cu52Al3 | 0.02606703 | 9.0476 | 9.13 | 19.18978
7363 | 16 | 28 | 7 | 43 | 6 | 71.00714 | 0.2925804 | 0.07130967 | 296.9611 | 0 | 0 | 0 |  | Fe_Cr_Ni_Cu_Al | Fe16Cr28Ni7Cu43Al6 | 0.03429249 | 7.4536 | 8.57 | 22.93797
7364 | 15 | 33 | 7 | 36 | 9 | 72.70761 | 0.2858108 | 0.08446632 | 396.4344 | 0 | 0 | 0 |  | Fe_Cr_Ni_Cu_Al | Fe15Cr33Ni7Cu36Al9 | 0.04059421 | 5.5188 | 8.11 | 26.10326
7365 | 13 | 36 | 8 | 30 | 14 | 72.04249 | 0.282336 | 0.1018306 | 522.2551 | 1 | 0 | 0 |  | Fe_Cr_Ni_Cu_Al | Fe13Cr36Ni8Cu30Al14 | 0.04828876 | 2.498579 | 7.643564 | 30.41311
7366 | 11 | 38 | 9 | 24 | 19 | 71.02661 | 0.2796228 | 0.1170529 | 632.1692 | 1 | 0 | 0 |  | Fe_Cr_Ni_Cu_Al | Fe11Cr38Ni9Cu24Al19 | 0.05426066 | -0.5909225 | 7.19802 | 34.00377
7367 | 9 | 38 | 10 | 18 | 25 | 68.67378 | 0.2788718 | 0.1325667 | 732.3262 | 1 | 0 | 0 |  | Fe_Cr_Ni_Cu_Al | Fe9Cr38Ni10Cu18Al25 | 0.05980762 | -4.0292 | 6.73 | 37.60465
7368 | 7 | 37 | 11 | 12 | 33 | 64.93419 | 0.2798925 | 0.142881 | 770.6311 | 0 | 0 | 0 |  | Fe_Cr_Ni_Cu_Al | Fe7Cr37Ni11Cu12Al33 | 0.06463621 | -7.7788 | 6.19 | 41.06765
7369 | 5 | 32 | 12 | 7 | 44 | 58.18751 | 0.2865352 | 0.1449426 | 704.6926 | 0 | 0 | 0 |  | Fe_Cr_Ni_Cu_Al | Fe5Cr32Ni12Cu7Al44 | 0.06766534 | -11.1652 | 5.61 | 43.9116
7370 | 4 | 23 | 12 | 4 | 57 | 49.31485 | 0.2995773 | 0.136037 | 542.1827 | 0 | 0 | 0 |  | Fe_Cr_Ni_Cu_Al | Fe4Cr23Ni12Cu4Al57 | 0.06666471 | -12.604 | 5.05 | 44.55273
7371 | 10 | 37 | 5 | 42 | 6 | 74.28964 | 0.2834769 | 0.06997765 | 298.2707 | 0 | 0 | 0 |  | Fe_Cr_Ni_Cu_Al | Fe10Cr37Ni5Cu42Al6 | 0.03407326 | 7.7564 | 8.32 | 22.14693
7372 | 10 | 41 | 5 | 35 | 9 | 75.66593 | 0.2775983 | 0.08318857 | 398.0785 | 0 | 0 | 0 |  | Fe_Cr_Ni_Cu_Al | Fe10Cr41Ni5Cu35Al9 | 0.04043315 | 5.816 | 7.88 | 25.44182
7373 | 9 | 44 | 6 | 28 | 13 | 75.92734 | 0.2731598 | 0.09839345 | 514.8883 | 0 | 0 | 0 |  | Fe_Cr_Ni_Cu_Al | Fe9Cr44Ni6Cu28Al13 | 0.04709372 | 2.9172 | 7.43 | 29.22916
7374 | 8 | 45 | 7 | 22 | 18 | 74.5351 | 0.2712629 | 0.1147169 | 634.8035 | 1 | 0 | 0 |  | Fe_Cr_Ni_Cu_Al | Fe8Cr45Ni7Cu22Al18 | 0.05346866 | -0.298 | 7 | 33.07715
7375 | 6 | 45 | 8 | 16 | 25 | 71.51828 | 0.2708516 | 0.1328733 | 754.5308 | 1 | 0 | 0 |  | Fe_Cr_Ni_Cu_Al | Fe6Cr45Ni8Cu16Al25 | 0.05986497 | -4.0744 | 6.49 | 37.17526
7376 | 5 | 43 | 9 | 11 | 32 | 67.75425 | 0.2728149 | 0.1427074 | 793.1834 | 0 | 0 | 0 |  | Fe_Cr_Ni_Cu_Al | Fe5Cr43Ni9Cu11Al32 | 0.0642373 | -7.374 | 6.05 | 40.32061
7377 | 3 | 38 | 11 | 6 | 43 | 60.98619 | 0.2795948 | 0.1456387 | 736.6942 | 0 | 0 | 0 |  | Fe_Cr_Ni_Cu_Al | Fe3Cr38Ni11Cu6Al43 | 0.06759406 | -11.09499 | 5.514851 | 43.42573
7378 | 6 | 50 | 3 | 32 | 9 | 79.63559 | 0.2675774 | 0.08133243 | 399.1304 | 0 | 0 | 0 |  | Fe_Cr_Ni_Cu_Al | Fe6Cr50Ni3Cu32Al9 | 0.04042545 | 5.8872 | 7.57 | 24.86408
7379 | 6 | 52 | 4 | 25 | 13 | 79.54671 | 0.2640239 | 0.09702458 | 520.6972 | 0 | 0 | 0 |  | Fe_Cr_Ni_Cu_Al | Fe6Cr52Ni4Cu25Al13 | 0.04716457 | 2.8188 | 7.14 | 28.7828
7380 | 5 | 53 | 5 | 19 | 18 | 78.10269 | 0.2620427 | 0.1138005 | 647.21 | 1 | 0 | 0 |  | Fe_Cr_Ni_Cu_Al | Fe5Cr53Ni5Cu19Al18 | 0.05358371 | -0.5292 | 6.71 | 32.67451
7381 | 4 | 53 | 6 | 13 | 23 | 76.36111 | 0.2605876 | 0.1292225 | 760.5132 | 1 | 0 | 0 |  | Fe_Cr_Ni_Cu_Al | Fe4Cr53Ni6Cu13Al23 | 0.05878959 | -3.986124 | 6.282828 | 36.0388
7382 | 4 | 50 | 8 | 8 | 30 | 72.13684 | 0.2639115 | 0.142274 | 829.9158 | 0 | 0 | 0 |  | Fe_Cr_Ni_Cu_Al | Fe4Cr50Ni8Cu8Al30 | 0.06365194 | -7.7728 | 5.9 | 39.6202
7383 | 47 | 5 | 3 | 12 | 33 | 56.31931 | 0.3082136 | 0.1292575 | 612.0718 | 0 | 0 | 0 |  | Fe_Cr_Ni_Cu_Al | Fe47Cr5Ni3Cu12Al33 | 0.06651126 | -5.4844 | 6.67 | 42.65498
7384 | 40 | 5 | 5 | 11 | 39 | 52.95529 | 0.3110047 | 0.1320638 | 591.5683 | 0 | 0 | 0 |  | Fe_Cr_Ni_Cu_Al | Fe40Cr5Ni5Cu11Al39 | 0.06820634 | -7.2016 | 6.38 | 44.25199
7385 | 34 | 4 | 7 | 10 | 44 | 49.74739 | 0.3146694 | 0.13328 | 561.4394 | 0 | 0 | 0 |  | Fe_Cr_Ni_Cu_Al | Fe34Cr4Ni7Cu10Al44 | 0.06881883 | -8.595041 | 6.141414 | 45.2596
7386 | 27 | 4 | 11 | 9 | 49 | 47.31438 | 0.3174993 | 0.1348502 | 539.8735 | 0 | 0 | 0 |  | Fe_Cr_Ni_Cu_Al | Fe27Cr4Ni11Cu9Al49 | 0.06862666 | -10.334 | 5.96 | 45.99866
7387 | 22 | 3 | 14 | 7 | 53 | 44.99628 | 0.3206457 | 0.1353715 | 513.8928 | 0 | 0 | 0 |  | Fe_Cr_Ni_Cu_Al | Fe22Cr3Ni14Cu7Al53 | 0.06819209 | -12.01551 | 5.757576 | 46.64848
7388 | 51 | 6 | 3 | 19 | 21 | 61.99107 | 0.3056104 | 0.11622 | 576.2464 | 0 | 0 | 0 |  | Fe_Cr_Ni_Cu_Al | Fe51Cr6Ni3Cu19Al21 | 0.05829187 | -0.5484 | 7.46 | 37.05418
7389 | 44 | 7 | 5 | 17 | 27 | 58.94383 | 0.30679 | 0.1244047 | 605.2132 | 0 | 0 | 0 |  | Fe_Cr_Ni_Cu_Al | Fe44Cr7Ni5Cu17Al27 | 0.06272669 | -3.1552 | 7.12 | 40.11805
7390 | 38 | 8 | 7 | 16 | 32 | 56.55046 | 0.3079258 | 0.1284311 | 605.9457 | 0 | 0 | 0 |  | Fe_Cr_Ni_Cu_Al | Fe38Cr8Ni7Cu16Al32 | 0.0650574 | -4.986178 | 6.871287 | 41.92207
7391 | 32 | 8 | 10 | 14 | 36 | 54.34785 | 0.309653 | 0.1327512 | 610.7974 | 0 | 0 | 0 |  | Fe_Cr_Ni_Cu_Al | Fe32Cr8Ni10Cu14Al36 | 0.06665523 | -7.0816 | 6.66 | 43.5097
7392 | 26 | 9 | 14 | 11 | 40 | 52.91707 | 0.3099906 | 0.1365471 | 617.3752 | 0 | 0 | 0 |  | Fe_Cr_Ni_Cu_Al | Fe26Cr9Ni14Cu11Al40 | 0.06780688 | -9.6488 | 6.43 | 44.99155
7393 | 21 | 8 | 18 | 9 | 44 | 50.69595 | 0.3128552 | 0.1402497 | 614.301 | 0 | 0 | 0 |  | Fe_Cr_Ni_Cu_Al | Fe21Cr8Ni18Cu9Al44 | 0.06841941 | -11.7868 | 6.27 | 46.26744
7394 | 16 | 7 | 23 | 7 | 46 | 49.29812 | 0.3153069 | 0.1448299 | 626.8503 | 0 | 0 | 0 |  | Fe_Cr_Ni_Cu_Al | Fe16Cr7Ni23Cu7Al46 | 0.0686668 | -13.95817 | 6.212121 | 47.40804
7395 | 52 | 4 | 3 | 29 | 12 | 64.24386 | 0.3085727 | 0.09569579 | 444.1763 | 0 | 0 | 0 |  | Fe_Cr_Ni_Cu_Al | Fe52Cr4Ni3Cu29Al12 | 0.04714492 | 4.9024 | 8.25 | 30.41568
7396 | 46 | 8 | 4 | 27 | 16 | 63.47958 | 0.3058284 | 0.1035356 | 492.34 | 0 | 0 | 0 |  | Fe_Cr_Ni_Cu_Al | Fe46Cr8Ni4Cu27Al16 | 0.0521628 | 2.742476 | 7.930693 | 33.30202
7397 | 39 | 10 | 6 | 24 | 21 | 61.42311 | 0.3052796 | 0.1157987 | 564.4561 | 0 | 0 | 0 |  | Fe_Cr_Ni_Cu_Al | Fe39Cr10Ni6Cu24Al21 | 0.05738109 | -0.0156 | 7.59 | 36.60716
7398 | 34 | 12 | 9 | 21 | 25 | 60.36877 | 0.3042476 | 0.1213053 | 592.0643 | 0 | 0 | 0 |  | Fe_Cr_Ni_Cu_Al | Fe34Cr12Ni9Cu21Al25 | 0.06043357 | -2.564062 | 7.326733 | 38.8187
7399 | 29 | 13 | 13 | 17 | 28 | 59.54613 | 0.3036729 | 0.1280864 | 633.049 | 0 | 0 | 0 |  | Fe_Cr_Ni_Cu_Al | Fe29Cr13Ni13Cu17Al28 | 0.0627592 | -5.37 | 7.11 | 40.81499
7400 | 24 | 14 | 17 | 14 | 31 | 58.62541 | 0.3034859 | 0.1334241 | 660.6608 | 0 | 0 | 0 |  | Fe_Cr_Ni_Cu_Al | Fe24Cr14Ni17Cu14Al31 | 0.06449851 | -7.8792 | 6.93 | 42.47962
7401 | 19 | 13 | 23 | 11 | 34 | 57.03611 | 0.3056938 | 0.1402525 | 692.9776 | 0 | 0 | 0 |  | Fe_Cr_Ni_Cu_Al | Fe19Cr13Ni23Cu11Al34 | 0.06599252 | -10.7492 | 6.83 | 44.33387
7402 | 15 | 12 | 29 | 8 | 36 | 56.07243 | 0.3074719 | 0.1461349 | 725.5057 | 0 | 0 | 0 |  | Fe_Cr_Ni_Cu_Al | Fe15Cr12Ni29Cu8Al36 | 0.06699278 | -13.3448 | 6.78 | 45.8361
7403 | 12 | 9 | 36 | 6 | 37 | 54.80109 | 0.311482 | 0.1515962 | 753.6104 | 1 | 0 | 0 |  | Fe_Cr_Ni_Cu_Al | Fe12Cr9Ni36Cu6Al37 | 0.06755348 | -15.4128 | 6.87 | 47.12182
7404 | 43 | 6 | 3 | 38 | 10 | 63.31695 | 0.3105102 | 0.08818057 | 382.873 | 1 | 0 | 0 |  | Fe_Cr_Ni_Cu_Al | Fe43Cr6Ni3Cu38Al10 | 0.04318817 | 6.9688 | 8.58 | 28.09609
7405 | 38 | 10 | 4 | 34 | 13 | 63.52773 | 0.3065947 | 0.1000049 | 467.0533 | 1 | 0 | 0 |  | Fe_Cr_Ni_Cu_Al | Fe38Cr10Ni4Cu34Al13 | 0.04793066 | 4.952964 | 8.252525 | 30.70562
7406 | 33 | 14 | 7 | 29 | 16 | 64.11437 | 0.302408 | 0.1078461 | 526.7765 | 1 | 0 | 0 |  | Fe_Cr_Ni_Cu_Al | Fe33Cr14Ni7Cu29Al16 | 0.0519003 | 2.260586 | 7.929293 | 33.21818
7407 | 29 | 17 | 10 | 25 | 19 | 64.24404 | 0.2995345 | 0.1130378 | 563.608 | 1 | 0 | 0 |  | Fe_Cr_Ni_Cu_Al | Fe29Cr17Ni10Cu25Al19 | 0.05510306 | -0.2736 | 7.66 | 35.3796
7408 | 25 | 19 | 15 | 20 | 21 | 64.77799 | 0.297235 | 0.1192585 | 614.7265 | 1 | 0 | 0 |  | Fe_Cr_Ni_Cu_Al | Fe25Cr19Ni15Cu20Al21 | 0.05731225 | -3.23 | 7.47 | 37.23252
7409 | 21 | 19 | 20 | 16 | 24 | 63.74574 | 0.2976648 | 0.1271862 | 666.2726 | 1 | 0 | 0 |  | Fe_Cr_Ni_Cu_Al | Fe21Cr19Ni20Cu16Al24 | 0.06002692 | -6.2604 | 7.3 | 39.50357
7410 | 17 | 18 | 26 | 12 | 26 | 62.85745 | 0.2989244 | 0.1354701 | 724.1413 | 1 | 0 | 0 |  | Fe_Cr_Ni_Cu_Al | Fe17Cr18Ni26Cu12Al26 | 0.06194308 | -9.264361 | 7.212121 | 41.43691
7411 | 13 | 17 | 34 | 9 | 28 | 62.06676 | 0.3009666 | 0.1401564 | 753.2786 | 1 | 0 | 0 |  | Fe_Cr_Ni_Cu_Al | Fe13Cr17Ni34Cu9Al28 | 0.06314283 | -11.97138 | 7.217822 | 42.99537
7412 | 11 | 12 | 43 | 6 | 28 | 60.82207 | 0.3063204 | 0.1463664 | 796.8937 | 1 | 0 | 0 |  | Fe_Cr_Ni_Cu_Al | Fe11Cr12Ni43Cu6Al28 | 0.06370531 | -14.136 | 7.4 | 44.23889
7413 | 35 | 9 | 3 | 45 | 8 | 63.32907 | 0.3105459 | 0.07985144 | 324.4759 | 1 | 0 | 0 |  | Fe_Cr_Ni_Cu_Al | Fe35Cr9Ni3Cu45Al8 | 0.03897847 | 8.1892 | 8.83 | 25.62139
7414 | 31 | 14 | 5 | 39 | 10 | 65.12986 | 0.3044684 | 0.09090393 | 410.0033 | 1 | 0 | 0 |  | Fe_Cr_Ni_Cu_Al | Fe31Cr14Ni5Cu39Al10 | 0.04285796 | 6.332007 | 8.494949 | 27.79272
7415 | 27 | 19 | 8 | 33 | 12 | 67.04172 | 0.2984467 | 0.097786 | 470.455 | 1 | 0 | 0 |  | Fe_Cr_Ni_Cu_Al | Fe27Cr19Ni8Cu33Al12 | 0.04622344 | 4.000408 | 8.171717 | 29.86345
7416 | 24 | 22 | 12 | 28 | 14 | 68.07857 | 0.294973 | 0.1022434 | 509.12 | 1 | 0 | 0 |  | Fe_Cr_Ni_Cu_Al | Fe24Cr22Ni12Cu28Al14 | 0.04908719 | 1.4624 | 7.94 | 31.84472
7417 | 20 | 24 | 17 | 23 | 16 | 68.61125 | 0.2927004 | 0.109907 | 571.8054 | 1 | 0 | 0 |  | Fe_Cr_Ni_Cu_Al | Fe20Cr24Ni17Cu23Al16 | 0.05182993 | -1.424 | 7.75 | 33.89971
7418 | 17 | 25 | 22 | 18 | 18 | 68.8388 | 0.2913323 | 0.1176654 | 635.4985 | 1 | 0 | 0 |  | Fe_Cr_Ni_Cu_Al | Fe17Cr25Ni22Cu18Al18 | 0.0543918 | -4.3852 | 7.58 | 35.88615
7419 | 13 | 24 | 30 | 13 | 20 | 68.28581 | 0.2924941 | 0.1263471 | 703.9616 | 1 | 0 | 0 |  | Fe_Cr_Ni_Cu_Al | Fe13Cr24Ni30Cu13Al20 | 0.05676743 | -7.9004 | 7.51 | 38.07611
7420 | 11 | 22 | 38 | 9 | 20 | 68.49505 | 0.2942781 | 0.1300791 | 742.0046 | 1 | 0 | 0 |  | Fe_Cr_Ni_Cu_Al | Fe11Cr22Ni38Cu9Al20 | 0.05713814 | -10.2476 | 7.59 | 38.88689
7421 | 8 | 16 | 50 | 6 | 20 | 66.93974 | 0.3010308 | 0.1350192 | 777.2097 | 1 | 0 | 0 |  | Fe_Cr_Ni_Cu_Al | Fe8Cr16Ni50Cu6Al20 | 0.05742824 | -12.2528 | 7.86 | 39.89185
7422 | 25 | 14 | 3 | 50 | 7 | 63.73852 | 0.3083549 | 0.07883818 | 318.0827 | 1 | 0 | 0 |  | Fe_Cr_Ni_Cu_Al | Fe25Cr14Ni3Cu50Al7 | 0.03646771 | 8.464034 | 8.939394 | 23.90938
7423 | 23 | 21 | 6 | 42 | 8 | 67.78821 | 0.2989496 | 0.07979958 | 342.9516 | 1 | 0 | 0 |  | Fe_Cr_Ni_Cu_Al | Fe23Cr21Ni6Cu42Al8 | 0.03871957 | 6.9652 | 8.56 | 25.38613
7424 | 20 | 26 | 9 | 36 | 9 | 70.4124 | 0.2926171 | 0.08474214 | 390.4232 | 1 | 0 | 0 |  | Fe_Cr_Ni_Cu_Al | Fe20Cr26Ni9Cu36Al9 | 0.04081035 | 5.1776 | 8.29 | 26.73796
7425 | 18 | 28 | 13 | 29 | 11 | 71.56472 | 0.2891198 | 0.09675965 | 488.3658 | 1 |  | 0 |  | Fe_Cr_Ni_Cu_Al | Fe18Cr28Ni13Cu29Al11 | 0.04469397 | 2.365065 | 8.020202 | 29.26381
7426 | 16 | 30 | 18 | 24 | 12 | 72.91249 | 0.2865588 | 0.0995896 | 518.3253 | 1 | 0 | 0 |  | Fe_Cr_Ni_Cu_Al | Fe16Cr30Ni18Cu24Al12 | 0.04634718 | -0.0912 | 7.88 | 30.61074
7427 | 13 | 31 | 25 | 18 | 14 | 73.4201 | 0.285303 | 0.1069928 | 581.3514 | 1 | 0 | 0 |  | Fe_Cr_Ni_Cu_Al | Fe13Cr31Ni25Cu18Al14 | 0.04934289 | -3.620821 | 7.722772 | 32.87494
7428 | 10 | 30 | 32 | 13 | 15 | 73.54681 | 0.2857868 | 0.1157254 | 659.4108 | 1 | 0 | 0 |  | Fe_Cr_Ni_Cu_Al | Fe10Cr30Ni32Cu13Al15 | 0.0511368 | -6.6124 | 7.68 | 34.46099
7429 | 8 | 26 | 42 | 8 | 15 | 73.2972 | 0.2893156 | 0.1223118 | 722.394 | 1 | 0 | 0 |  | Fe_Cr_Ni_Cu_Al | Fe8Cr26Ni42Cu8Al15 | 0.05169252 | -9.40802 | 7.808081 | 35.4074
7430 | 6 | 19 | 55 | 5 | 15 | 71.4447 | 0.2971144 | 0.1235421 | 724.8086 | 1 | 0 | 0 |  | Fe_Cr_Ni_Cu_Al | Fe6Cr19Ni55Cu5Al15 | 0.05174271 | -11.0096 | 8.12 | 36.06106
7431 | 17 | 21 | 3 | 52 | 7 | 65.39702 | 0.3028406 | 0.07387641 | 290.2852 | 0 | 0 | 0 |  | Fe_Cr_Ni_Cu_Al | Fe17Cr21Ni3Cu52Al7 | 0.03587481 | 8.286 | 8.85 | 23.14043
7432 | 16 | 28 | 6 | 43 | 7 | 70.34158 | 0.292717 | 0.07501579 | 319.5115 | 0 | 0 | 0 |  | Fe_Cr_Ni_Cu_Al | Fe16Cr28Ni6Cu43Al7 | 0.03642304 | 7.2764 | 8.5 | 23.86415
7433 | 15 | 33 | 9 | 36 | 7 | 74.05738 | 0.285594 | 0.07638511 | 345.3126 | 0 | 0 | 0 |  | Fe_Cr_Ni_Cu_Al | Fe15Cr33Ni9Cu36Al7 | 0.03676712 | 5.85 | 8.25 | 24.35717
7434 | 13 | 36 | 14 | 30 | 8 | 76.03192 | 0.2817772 | 0.07895824 | 372.1841 | 0 | 0 | 0 |  | Fe_Cr_Ni_Cu_Al | Fe13Cr36Ni14Cu30Al8 | 0.03889501 | 3.380845 | 8.059406 | 25.9457
7435 | 11 | 38 | 19 | 24 | 9 | 77.62519 | 0.2788014 | 0.08615832 | 435.3036 | 1 | 0 | 0 |  | Fe_Cr_Ni_Cu_Al | Fe11Cr38Ni19Cu24Al9 | 0.04103421 | 0.7148319 | 7.891089 | 27.48428
7436 | 9 | 38 | 25 | 18 | 10 | 78.50662 | 0.2776777 | 0.09762823 | 535.7822 | 1 | 0 | 0 |  | Fe_Cr_Ni_Cu_Al | Fe9Cr38Ni25Cu18Al10 | 0.04325048 | -2.3192 | 7.78 | 29.1443
7437 | 7 | 37 | 33 | 12 | 11 | 78.99723 | 0.2780658 | 0.1042612 | 598.7788 | 1 | 0 | 0 |  | Fe_Cr_Ni_Cu_Al | Fe7Cr37Ni33Cu12Al11 | 0.04523281 | -5.7196 | 7.73 | 30.72986
7438 | 5 | 32 | 44 | 7 | 12 | 77.71408 | 0.2830798 | 0.1110842 | 656.2355 | 1 | 0 | 0 |  | Fe_Cr_Ni_Cu_Al | Fe5Cr32Ni44Cu7Al12 | 0.04712314 | -8.9124 | 7.85 | 32.41863
7439 | 4 | 23 | 57 | 4 | 12 | 75.13873 | 0.292523 | 0.1143026 | 674.6658 | 1 | 1 | 1 | 674.6658 | Fe_Cr_Ni_Cu_Al | Fe4Cr23Ni57Cu4Al12 | 0.04734052 | -10.354 | 8.2 | 33.07376
7440 | 10 | 37 | 6 | 42 | 5 | 74.97548 | 0.2833773 | 0.06491624 | 266.9995 | 0 | 0 | 0 |  | Fe_Cr_Ni_Cu_Al | Fe10Cr37Ni6Cu42Al5 | 0.0317133 | 7.9208 | 8.39 | 21.13386
7441 | 10 | 41 | 9 | 35 | 5 | 78.44056 | 0.2772964 | 0.06650798 | 290.3003 | 0 | 0 | 0 |  | Fe_Cr_Ni_Cu_Al | Fe10Cr41Ni9Cu35Al5 | 0.03199284 | 6.4368 | 8.16 | 21.63885
7442 | 9 | 44 | 13 | 28 | 6 | 80.78494 | 0.2727561 | 0.07374998 | 352.2357 | 0 | 0 | 0 |  | Fe_Cr_Ni_Cu_Al | Fe9Cr44Ni13Cu28Al6 | 0.03465714 | 3.9056 | 7.92 | 23.35338
7443 | 8 | 45 | 18 | 22 | 7 | 82.0929 | 0.2707131 | 0.08154572 | 419.2454 | 0 | 0 | 0 |  | Fe_Cr_Ni_Cu_Al | Fe8Cr45Ni18Cu22Al7 | 0.03711728 | 1.0968 | 7.77 | 25.04687
7444 | 6 | 45 | 25 | 16 | 8 | 82.96947 | 0.2700338 | 0.09045853 | 498.4406 | 1 | 0 | 0 |  | Fe_Cr_Ni_Cu_Al | Fe6Cr45Ni25Cu16Al8 | 0.0394141 | -2.2452 | 7.68 | 26.75477
7445 | 5 | 43 | 32 | 11 | 9 | 82.85948 | 0.2715416 | 0.09701313 | 557.4431 | 1 | 0 | 0 |  | Fe_Cr_Ni_Cu_Al | Fe5Cr43Ni32Cu11Al9 | 0.04158762 | -5.2672 | 7.66 | 28.35243
7446 | 3 | 38 | 43 | 6 | 11 | 80.79519 | 0.2770262 | 0.103867 | 609.5015 | 1 | 0 | 0 |  | Fe_Cr_Ni_Cu_Al | Fe3Cr38Ni43Cu6Al11 | 0.04524596 | -8.949319 | 7.732673 | 31.03514
7447 | 6 | 50 | 9 | 32 | 3 | 83.93907 | 0.2673622 | 0.05447745 | 222.5092 | 0 | 0 | 0 |  | Fe_Cr_Ni_Cu_Al | Fe6Cr50Ni9Cu32Al3 | 0.02604229 | 6.7608 | 7.99 | 18.41656
7448 | 6 | 52 | 13 | 25 | 4 | 85.98938 | 0.2638266 | 0.06325798 | 290.8476 | 0 | 0 | 0 |  | Fe_Cr_Ni_Cu_Al | Fe6Cr52Ni13Cu25Al4 | 0.02928227 | 4.0248 | 7.77 | 20.33751
7449 | 5 | 53 | 18 | 19 | 5 | 87.31493 | 0.261858 | 0.0722505 | 364.962 | 0 | 0 | 0 |  | Fe_Cr_Ni_Cu_Al | Fe5Cr53Ni18Cu19Al5 | 0.03217681 | 1.0256 | 7.62 | 22.14927
7450 | 4 | 53 | 23 | 13 | 6 | 88.38146 | 0.2604401 | 0.08556439 | 482.1004 | 0 | 0 | 0 |  | Fe_Cr_Ni_Cu_Al | Fe4Cr53Ni23Cu13Al6 | 0.03498584 | -2.182226 | 7.484848 | 23.8751
7451 | 4 | 50 | 30 | 8 | 8 | 87.06355 | 0.2634454 | 0.09308252 | 543.4397 | 1 | 0 | 0 |  | Fe_Cr_Ni_Cu_Al | Fe4Cr50Ni30Cu8Al8 | 0.03956474 | -5.784 | 7.44 | 26.773
7452 | 47 | 33 | 12 | 3 | 5 | 86.56779 | 0.2712917 | 0.07254738 | 373.9976 | 0 | 0 | 0 |  | Fe_Cr_Ni_Cu_Al | Fe47Cr33Ni12Cu3Al5 | 0.03281766 | -3.1424 | 7.42 | 21.31924
7453 | 40 | 39 | 11 | 5 | 5 | 87.88891 | 0.2667892 | 0.0718555 | 371.0875 | 1 | 0 | 0 |  | Fe_Cr_Ni_Cu_Al | Fe40Cr39Ni11Cu5Al5 | 0.03275881 | -2.2672 | 7.34 | 21.34947
7454 | 34 | 44 | 10 | 7 | 4 | 89.7868 | 0.2625342 | 0.06562857 | 325.9888 | 1 | 0 | 0 |  | Fe_Cr_Ni_Cu_Al | Fe34Cr44Ni10Cu7Al4 | 0.02974671 | -0.9590858 | 7.323232 | 19.69018
7455 | 27 | 49 | 9 | 11 | 4 | 90.02592 | 0.2599142 | 0.06426085 | 314.0748 | 0 | 0 | 0 |  | Fe_Cr_Ni_Cu_Al | Fe27Cr49Ni9Cu11Al4 | 0.02960344 | 0.738 | 7.33 | 19.70067
7456 | 22 | 53 | 7 | 14 | 3 | 91.3377 | 0.2565735 | 0.05634319 | 256.3789 | 0 | 0 | 0 |  | Fe_Cr_Ni_Cu_Al | Fe22Cr53Ni7Cu14Al3 | 0.02627201 | 2.615651 | 7.343434 | 17.82892
7457 | 51 | 21 | 19 | 3 | 6 | 81.54281 | 0.283233 | 0.07835355 | 405.1854 | 0 | 1 | 0 |  | Fe_Cr_Ni_Cu_Al | Fe51Cr21Ni19Cu3Al6 | 0.0357522 | -3.9924 | 7.75 | 23.48898
7458 | 44 | 27 | 17 | 5 | 7 | 82.11245 | 0.2788784 | 0.08297382 | 442.3478 | 1 | 0 | 0 |  | Fe_Cr_Ni_Cu_Al | Fe44Cr27Ni17Cu5Al7 | 0.03817901 | -3.6032 | 7.6 | 25.00147
7459 | 38 | 32 | 16 | 7 | 8 | 82.30586 | 0.2757067 | 0.08706029 | 474.3917 | 1 | 0 | 0 |  | Fe_Cr_Ni_Cu_Al | Fe38Cr32Ni16Cu7Al8 | 0.0401454 | -3.214587 | 7.49505 | 26.19875
7460 | 32 | 36 | 14 | 10 | 8 | 82.69156 | 0.2728877 | 0.0861782 | 465.8011 | 1 | 0 | 0 |  | Fe_Cr_Ni_Cu_Al | Fe32Cr36Ni14Cu10Al8 | 0.04014405 | -1.9104 | 7.46 | 26.17406
7461 | 26 | 40 | 11 | 14 | 9 | 82.018 | 0.2706845 | 0.08857668 | 478.4572 | 1 | 0 | 0 |  | Fe_Cr_Ni_Cu_Al | Fe26Cr40Ni11Cu14Al9 | 0.04191672 | -0.4408 | 7.39 | 27.02085
7462 | 21 | 44 | 9 | 18 | 8 | 82.83614 | 0.268119 | 0.08292784 | 433.585 | 0 | 0 | 0 |  | Fe_Cr_Ni_Cu_Al | Fe21Cr44Ni9Cu18Al8 | 0.03965495 | 1.5584 | 7.44 | 25.53945
7463 | 16 | 46 | 7 | 23 | 7 | 82.69024 | 0.2674475 | 0.07673367 | 381.7425 | 0 | 0 | 0 |  | Fe_Cr_Ni_Cu_Al | Fe16Cr46Ni7Cu23Al7 | 0.03738367 | 3.762473 | 7.555556 | 24.0665
7464 | 52 | 12 | 29 | 3 | 4 | 79.68669 | 0.2922887 | 0.067348 | 315.767 | 1 | 1 | 1 | 315.767 | Fe_Cr_Ni_Cu_Al | Fe52Cr12Ni29Cu3Al4 | 0.02978215 | -3.44 | 8.23 | 20.31449
7465 | 46 | 16 | 27 | 4 | 8 | 77.67727 | 0.2903432 | 0.08847334 | 471.7476 | 1 | 1 | 1 | 471.7476 | Fe_Cr_Ni_Cu_Al | Fe46Cr16Ni27Cu4Al8 | 0.04040022 | -5.005 | 7.940594 | 26.85477
7466 | 39 | 21 | 24 | 6 | 10 | 77.19677 | 0.2869521 | 0.0964727 | 531.0691 | 1 | 0 | 0 |  | Fe_Cr_Ni_Cu_Al | Fe39Cr21Ni24Cu6Al10 | 0.04445922 | -5.1276 | 7.74 | 29.3903
7467 | 34 | 25 | 21 | 9 | 12 | 76.18035 | 0.2849073 | 0.102824 | 573.7168 | 1 | 0 | 0 |  | Fe_Cr_Ni_Cu_Al | Fe34Cr25Ni21Cu9Al12 | 0.04747826 | -4.571709 | 7.594059 | 31.19061
7468 | 29 | 28 | 17 | 13 | 13 | 75.23406 | 0.2833971 | 0.104708 | 578.3251 | 1 | 0 | 0 |  | Fe_Cr_Ni_Cu_Al | Fe29Cr28Ni17Cu13Al13 | 0.04884922 | -3.118 | 7.52 | 31.84575
7469 | 24 | 31 | 14 | 17 | 14 | 74.29705 | 0.2821745 | 0.1063627 | 581.2164 | 1 | 0 | 0 |  | Fe_Cr_Ni_Cu_Al | Fe24Cr31Ni14Cu17Al14 | 0.04984087 | -1.784 | 7.47 | 32.19687
7470 | 19 | 34 | 11 | 23 | 13 | 74.16065 | 0.2811833 | 0.1013721 | 536.2065 | 1 | 0 | 0 |  | Fe_Cr_Ni_Cu_Al | Fe19Cr34Ni11Cu23Al13 | 0.04787749 | 0.7252 | 7.58 | 30.6898
7471 | 15 | 36 | 8 | 29 | 12 | 73.71303 | 0.2810852 | 0.09612756 | 489.2428 | 1 | 0 | 0 |  | Fe_Cr_Ni_Cu_Al | Fe15Cr36Ni8Cu29Al12 | 0.04586866 | 3.022 | 7.71 | 29.09281
7472 | 12 | 37 | 6 | 36 | 9 | 74.01822 | 0.2819382 | 0.08383085 | 396.4419 | 0 | 0 | 0 |  | Fe_Cr_Ni_Cu_Al | Fe12Cr37Ni6Cu36Al9 | 0.04046525 | 5.7168 | 8.01 | 25.73461
7473 | 43 | 10 | 38 | 3 | 6 | 76.99814 | 0.2966457 | 0.08001582 | 404.1066 | 1 | 1 | 1 | 404.1066 | Fe_Cr_Ni_Cu_Al | Fe43Cr10Ni38Cu3Al6 | 0.03571099 | -4.9348 | 8.35 | 24.31404
7474 | 38 | 13 | 34 | 4 | 10 | 74.7292 | 0.2951555 | 0.09810267 | 535.6214 | 1 | 0 | 0 |  | Fe_Cr_Ni_Cu_Al | Fe38Cr13Ni34Cu4Al10 | 0.04475062 | -6.541373 | 8.040404 | 30.04408
7475 | 33 | 16 | 29 | 7 | 14 | 71.98993 | 0.2942804 | 0.1109139 | 617.9905 | 1 | 0 | 0 |  | Fe_Cr_Ni_Cu_Al | Fe33Cr16Ni29Cu7Al14 | 0.05104317 | -6.890317 | 7.767677 | 34.05566
7476 | 29 | 19 | 25 | 10 | 17 | 70.11668 | 0.2932265 | 0.1181819 | 658.1467 | 1 | 0 | 0 |  | Fe_Cr_Ni_Cu_Al | Fe29Cr19Ni25Cu10Al17 | 0.05435844 | -6.5796 | 7.57 | 36.03187
7477 | 25 | 21 | 20 | 15 | 19 | 68.0173 | 0.2933959 | 0.1211586 | 658.835 | 1 | 0 | 0 |  | Fe_Cr_Ni_Cu_Al | Fe25Cr21Ni20Cu15Al19 | 0.05594982 | -4.988 | 7.48 | 36.74763
7478 | 21 | 24 | 16 | 20 | 19 | 67.56104 | 0.292137 | 0.1195163 | 636.8473 | 1 | 0 | 0 |  | Fe_Cr_Ni_Cu_Al | Fe21Cr24Ni16Cu20Al19 | 0.0553115 | -2.9524 | 7.49 | 35.92665
7479 | 17 | 26 | 12 | 26 | 18 | 67.03559 | 0.291868 | 0.1149864 | 592.8733 | 1 | 0 | 0 |  | Fe_Cr_Ni_Cu_Al | Fe17Cr26Ni12Cu26Al18 | 0.05372251 | -0.4872972 | 7.59596 | 34.42653
7480 | 13 | 28 | 9 | 34 | 17 | 66.22781 | 0.2928619 | 0.1102787 | 548.27 | 1 | 0 | 0 |  | Fe_Cr_Ni_Cu_Al | Fe13Cr28Ni9Cu34Al17 | 0.05141351 | 1.920204 | 7.792079 | 32.46385
7481 | 11 | 28 | 6 | 43 | 12 | 66.80513 | 0.2946447 | 0.09407252 | 432.5312 | 1 | 0 | 0 |  | Fe_Cr_Ni_Cu_Al | Fe11Cr28Ni6Cu43Al12 | 0.0446219 | 5.2404 | 8.25 | 28.02527
7482 | 35 | 8 | 45 | 3 | 9 | 73.69028 | 0.3010092 | 0.09544671 | 511.8102 | 1 | 1 | 1 | 511.8102 | Fe_Cr_Ni_Cu_Al | Fe35Cr8Ni45Cu3Al9 | 0.04260425 | -6.7516 | 8.38 | 29.03798
7483 | 31 | 10 | 39 | 5 | 14 | 70.20827 | 0.3009061 | 0.1130881 | 628.7814 | 1 | 0 | 0 |  | Fe_Cr_Ni_Cu_Al | Fe31Cr10Ni39Cu5Al14 | 0.0511784 | -8.292623 | 8.030303 | 34.68976
7484 | 27 | 12 | 33 | 8 | 19 | 66.64592 | 0.3012053 | 0.1251772 | 691.1865 | 1 | 0 | 0 |  | Fe_Cr_Ni_Cu_Al | Fe27Cr12Ni33Cu8Al19 | 0.05694555 | -8.868891 | 7.707071 | 38.43824
7485 | 24 | 14 | 28 | 12 | 22 | 64.37453 | 0.3013415 | 0.12978 | 700.7692 | 1 | 0 | 0 |  | Fe_Cr_Ni_Cu_Al | Fe24Cr14Ni28Cu12Al22 | 0.05907363 | -8.0096 | 7.54 | 39.6286
7486 | 20 | 16 | 23 | 17 | 24 | 62.37497 | 0.3016648 | 0.1316852 | 689.4665 | 1 | 0 | 0 |  | Fe_Cr_Ni_Cu_Al | Fe20Cr16Ni23Cu17Al24 | 0.05992475 | -6.496 | 7.45 | 39.82208
7487 | 17 | 18 | 18 | 22 | 25 | 61.06103 | 0.3015707 | 0.1312124 | 667.1313 | 1 | 0 | 0 |  | Fe_Cr_Ni_Cu_Al | Fe17Cr18Ni18Cu22Al25 | 0.05985133 | -4.6452 | 7.41 | 39.20446
7488 | 13 | 20 | 13 | 30 | 24 | 60.11674 | 0.3021805 | 0.1270625 | 622.4535 | 1 | 0 | 0 |  | Fe_Cr_Ni_Cu_Al | Fe13Cr20Ni13Cu30Al24 | 0.05795874 | -1.7616 | 7.56 | 37.1878
7489 | 11 | 20 | 9 | 38 | 22 | 59.16687 | 0.3045165 | 0.1206082 | 565.5577 | 1 | 0 | 0 |  | Fe_Cr_Ni_Cu_Al | Fe11Cr20Ni9Cu38Al22 | 0.05541098 | 0.796 | 7.82 | 34.84261
7490 | 8 | 20 | 6 | 50 | 16 | 59.47683 | 0.3074578 | 0.1050014 | 459.7654 | 1 | 0 | 0 |  | Fe_Cr_Ni_Cu_Al | Fe8Cr20Ni6Cu50Al16 | 0.04857748 | 3.9136 | 8.42 | 30.02143
7491 | 25 | 7 | 50 | 3 | 14 | 69.29494 | 0.3051075 | 0.1161948 | 651.5278 | 1 | 0 | 0 |  | Fe_Cr_Ni_Cu_Al | Fe25Cr7Ni50Cu3Al14 | 0.05119884 | -9.619427 | 8.252525 | 35.17374
7492 | 23 | 8 | 42 | 6 | 21 | 64.33226 | 0.3066342 | 0.1326762 | 734.7391 | 1 | 0 | 0 |  | Fe_Cr_Ni_Cu_Al | Fe23Cr8Ni42Cu6Al21 | 0.05884596 | -11.0452 | 7.81 | 40.37946
7493 | 20 | 9 | 36 | 9 | 26 | 60.73653 | 0.3080011 | 0.1399998 | 747.2159 | 1 | 0 | 0 |  | Fe_Cr_Ni_Cu_Al | Fe20Cr9Ni36Cu9Al26 | 0.06238331 | -11.2664 | 7.51 | 42.73226
7494 | 18 | 11 | 29 | 13 | 28 | 59.02001 | 0.3075919 | 0.1402216 | 722.0298 | 1 | 0 | 0 |  | Fe_Cr_Ni_Cu_Al | Fe18Cr11Ni29Cu13Al28 | 0.06314957 | -9.819814 | 7.343434 | 42.8201
7495 | 16 | 12 | 24 | 18 | 30 | 57.04166 | 0.308812 | 0.1396399 | 690.599 | 1 | 0 | 0 |  | Fe_Cr_Ni_Cu_Al | Fe16Cr12Ni24Cu18Al30 | 0.06323766 | -8.0688 | 7.28 | 42.41509
7496 | 13 | 14 | 18 | 25 | 31 | 55.48767 | 0.3094646 | 0.1369231 | 648.4292 | 1 | 0 | 0 |  | Fe_Cr_Ni_Cu_Al | Fe13Cr14Ni18Cu25Al31 | 0.062352 | -5.494755 | 7.287129 | 40.97603
7497 | 10 | 15 | 13 | 32 | 30 | 54.3524 | 0.310798 | 0.1333124 | 607.0119 | 1 | 0 | 0 |  | Fe_Cr_Ni_Cu_Al | Fe10Cr15Ni13Cu32Al30 | 0.06076443 | -3.0124 | 7.42 | 39.02307
7498 | 8 | 15 | 8 | 42 | 26 | 53.82648 | 0.3133789 | 0.1261794 | 551.8879 | 1 | 0 | 0 |  | Fe_Cr_Ni_Cu_Al | Fe8Cr15Ni8Cu42Al26 | 0.05729588 | 0.1338639 | 7.818182 | 35.67057
7499 | 6 | 15 | 5 | 55 | 19 | 54.60494 | 0.3161852 | 0.1112369 | 462.3845 | 1 | 0 | 0 |  | Fe_Cr_Ni_Cu_Al | Fe6Cr15Ni5Cu55Al19 | 0.05059877 | 2.9504 | 8.5 | 30.71661
7500 | 17 | 7 | 52 | 3 | 21 | 64.39368 | 0.3083911 | 0.1376456 | 780.1251 | 1 | 0 | 0 |  | Fe_Cr_Ni_Cu_Al | Fe17Cr7Ni52Cu3Al21 | 0.05899313 | -12.952 | 7.94 | 41.00074
7501 | 16 | 7 | 43 | 6 | 28 | 59.37507 | 0.3108762 | 0.1471316 | 789.798 | 1 | 0 | 0 |  | Fe_Cr_Ni_Cu_Al | Fe16Cr7Ni43Cu6Al28 | 0.06392761 | -13.742 | 7.5 | 44.46178
7502 | 15 | 7 | 36 | 9 | 33 | 55.76413 | 0.3130782 | 0.1492824 | 753.825 | 1 | 0 | 0 |  | Fe_Cr_Ni_Cu_Al | Fe15Cr7Ni36Cu9Al33 | 0.06591535 | -13.332 | 7.2 | 45.7166
7503 | 13 | 8 | 30 | 14 | 36 | 53.3673 | 0.3145711 | 0.1475329 | 705.1081 | 0 | 0 | 0 |  | Fe_Cr_Ni_Cu_Al | Fe13Cr8Ni30Cu14Al36 | 0.06592807 | -11.55416 | 7.069307 | 45.30613
7504 | 11 | 9 | 24 | 19 | 38 | 51.39117 | 0.3158659 | 0.144446 | 653.8593 | 0 | 0 | 0 |  | Fe_Cr_Ni_Cu_Al | Fe11Cr9Ni24Cu19Al38 | 0.06542865 | -9.548084 | 6.980198 | 44.31941
7505 | 9 | 10 | 18 | 25 | 38 | 50.02815 | 0.3170399 | 0.1404383 | 606.3778 | 0 | 0 | 0 |  | Fe_Cr_Ni_Cu_Al | Fe9Cr10Ni18Cu25Al38 | 0.06423438 | -7.0036 | 7.01 | 42.55847
7506 | 7 | 11 | 12 | 33 | 37 | 48.92385 | 0.3186076 | 0.1358407 | 561.1725 | 1 | 0 | 0 |  | Fe_Cr_Ni_Cu_Al | Fe7Cr11Ni12Cu33Al37 | 0.06241584 | -4.0536 | 7.16 | 40.02429
7507 | 5 | 12 | 7 | 44 | 32 | 49.15751 | 0.3200938 | 0.1302586 | 528.2004 | 1 | 0 | 0 |  | Fe_Cr_Ni_Cu_Al | Fe5Cr12Ni7Cu44Al32 | 0.0591352 | -0.8904 | 7.62 | 36.41197
7508 | 4 | 12 | 4 | 57 | 23 | 50.75606 | 0.3221016 | 0.1185022 | 473.0316 | 1 | 0 | 0 |  | Fe_Cr_Ni_Cu_Al | Fe4Cr12Ni4Cu57Al23 | 0.0530003 | 1.8244 | 8.4 | 31.61407
7509 | 10 | 5 | 42 | 6 | 37 | 53.32104 | 0.3167932 | 0.157336 | 780.6915 | 1 | 0 | 0 |  | Fe_Cr_Ni_Cu_Al | Fe10Cr5Ni42Cu6Al37 | 0.06756286 | -16.2168 | 7.07 | 47.84585
7510 | 10 | 5 | 35 | 9 | 41 | 50.53965 | 0.3187198 | 0.1539454 | 712.1294 | 0 | 0 | 0 |  | Fe_Cr_Ni_Cu_Al | Fe10Cr5Ni35Cu9Al41 | 0.06781612 | -15.0016 | 6.82 | 47.76466
7511 | 9 | 6 | 28 | 13 | 44 | 48.39866 | 0.319805 | 0.1491711 | 645.5168 | 0 | 0 | 0 |  | Fe_Cr_Ni_Cu_Al | Fe9Cr6Ni28Cu13Al44 | 0.06719855 | -12.9972 | 6.63 | 46.74052
7512 | 8 | 7 | 22 | 18 | 45 | 47.06555 | 0.3207093 | 0.1443002 | 593.5937 | 0 | 0 | 0 |  | Fe_Cr_Ni_Cu_Al | Fe8Cr7Ni22Cu18Al45 | 0.06608282 | -10.4872 | 6.59 | 45.08614
7513 | 6 | 8 | 16 | 25 | 45 | 45.72944 | 0.3223015 | 0.1393972 | 544.0987 | 0 | 0 | 0 |  | Fe_Cr_Ni_Cu_Al | Fe6Cr8Ni16Cu25Al45 | 0.06443357 | -7.4884 | 6.66 | 42.71065
7514 | 5 | 9 | 11 | 32 | 43 | 45.41583 | 0.323067 | 0.1355821 | 516.4932 | 0 | 0 | 0 |  | Fe_Cr_Ni_Cu_Al | Fe5Cr9Ni11Cu32Al43 | 0.06289308 | -4.7684 | 6.85 | 40.31684
7515 | 3 | 11 | 6 | 43 | 38 | 46.16892 | 0.323191 | 0.1317003 | 501.9537 | 1 | 0 | 0 |  | Fe_Cr_Ni_Cu_Al | Fe3Cr11Ni6Cu43Al38 | 0.06032238 | -1.658661 | 7.29703 | 36.86736
7516 | 6 | 3 | 32 | 9 | 50 | 45.21389 | 0.3247874 | 0.1523528 | 621.3446 | 0 | 0 | 0 |  | Fe_Cr_Ni_Cu_Al | Fe6Cr3Ni32Cu9Al50 | 0.06765444 | -15.7384 | 6.35 | 48.4124
7517 | 6 | 4 | 25 | 13 | 52 | 43.74412 | 0.3254654 | 0.1454005 | 555.7945 | 0 | 0 | 0 |  | Fe_Cr_Ni_Cu_Al | Fe6Cr4Ni25Cu13Al52 | 0.06635147 | -13.1496 | 6.21 | 46.60748
7518 | 5 | 5 | 19 | 18 | 53 | 42.48509 | 0.3264904 | 0.1394512 | 502.8915 | 0 | 0 | 0 |  | Fe_Cr_Ni_Cu_Al | Fe5Cr5Ni19Cu18Al53 | 0.06480191 | -10.374 | 6.17 | 44.4127
7519 | 4 | 6 | 13 | 23 | 53 | 41.42434 | 0.3273882 | 0.1341131 | 458.043 | 0 | 0 | 0 |  | Fe_Cr_Ni_Cu_Al | Fe4Cr6Ni13Cu23Al53 | 0.06320832 | -7.556372 | 6.161616 | 41.91309
7520 | 4 | 8 | 8 | 30 | 50 | 42.20501 | 0.3261015 | 0.1311091 | 450.7688 | 0 | 0 | 0 |  | Fe_Cr_Ni_Cu_Al | Fe4Cr8Ni8Cu30Al50 | 0.06235533 | -4.6576 | 6.4 | 39.59798
7521 | 47 | 3 | 12 | 33 | 5 | 66.98958 | 0.3105427 | 0.06912165 | 275.3183 | 1 | 0 | 0 |  | Fe_Cr_Ni_Cu_Al | Fe47Cr3Ni12Cu33Al5 | 0.03329466 | 6.8776 | 8.92 | 23.79307
7522 | 40 | 5 | 11 | 39 | 5 | 65.68155 | 0.3115908 | 0.06843931 | 263.9035 | 1 | 0 | 0 |  | Fe_Cr_Ni_Cu_Al | Fe40Cr5Ni11Cu39Al5 | 0.03297349 | 7.6064 | 9.04 | 23.64656
7523 | 34 | 7 | 10 | 44 | 4 | 65.25435 | 0.311907 | 0.06202888 | 220.8991 | 1 | 0 | 0 |  | Fe_Cr_Ni_Cu_Al | Fe34Cr7Ni10Cu44Al4 | 0.03010164 | 8.433425 | 9.191919 | 22.15831
7524 | 27 | 11 | 9 | 49 | 4 | 65.05338 | 0.3104813 | 0.06134529 | 214.4817 | 1 | 0 | 0 |  | Fe_Cr_Ni_Cu_Al | Fe27Cr11Ni9Cu49Al4 | 0.02955792 | 8.5356 | 9.23 | 21.59269
7525 | 22 | 14 | 7 | 53 | 3 | 65.32707 | 0.3091082 | 0.05399318 | 171.6595 | 0 | 0 | 0 |  | Fe_Cr_Ni_Cu_Al | Fe22Cr14Ni7Cu53Al3 | 0.02634222 | 9.17335 | 9.313131 | 19.64673
7526 | 51 | 3 | 19 | 21 | 6 | 69.83356 | 0.3066863 | 0.07607793 | 338.0517 | 1 | 0 | 0 |  | Fe_Cr_Ni_Cu_Al | Fe51Cr3Ni19Cu21Al6 | 0.0360338 | 3.042 | 8.65 | 25.18421
7527 | 44 | 5 | 17 | 27 | 7 | 67.8574 | 0.3078591 | 0.08013151 | 355.2407 | 1 | 0 | 0 |  | Fe_Cr_Ni_Cu_Al | Fe44Cr5Ni17Cu27Al7 | 0.03809963 | 4.0176 | 8.7 | 26.49169
7528 | 38 | 7 | 16 | 32 | 8 | 66.32164 | 0.308633 | 0.08394598 | 372.3036 | 1 | 0 | 0 |  | Fe_Cr_Ni_Cu_Al | Fe38Cr7Ni16Cu32Al8 | 0.03968224 | 4.431722 | 8.732673 | 27.38426
7529 | 32 | 10 | 14 | 36 | 8 | 65.89958 | 0.3077005 | 0.0831055 | 361.7119 | 1 | 0 | 0 |  | Fe_Cr_Ni_Cu_Al | Fe32Cr10Ni14Cu36Al8 | 0.03945549 | 5.0992 | 8.76 | 27.08789
7530 | 26 | 14 | 11 | 40 | 9 | 65.29425 | 0.3058725 | 0.08593139 | 375.0952 | 1 | 0 | 0 |  | Fe_Cr_Ni_Cu_Al | Fe26Cr14Ni11Cu40Al9 | 0.04083745 | 5.4456 | 8.69 | 27.37266
7531 | 21 | 18 | 9 | 44 | 8 | 66.03075 | 0.3033876 | 0.081042 | 343.0467 | 1 | 0 | 0 |  | Fe_Cr_Ni_Cu_Al | Fe21Cr18Ni9Cu44Al8 | 0.03856554 | 6.3944 | 8.74 | 25.73821
7532 | 16 | 23 | 7 | 46 | 7 | 67.6046 | 0.299033 | 0.07579367 | 312.9121 | 0 | 0 | 0 |  | Fe_Cr_Ni_Cu_Al | Fe16Cr23Ni7Cu46Al7 | 0.03639145 | 7.179267 | 8.717172 | 24.08989
7533 | 52 | 3 | 29 | 12 | 4 | 73.76335 | 0.3038664 | 0.06626917 | 286.9637 | 1 | 1 | 1 | 286.9637 | Fe_Cr_Ni_Cu_Al | Fe52Cr3Ni29Cu12Al4 | 0.03027476 | 0.4588 | 8.68 | 21.69752
7534 | 46 | 4 | 27 | 16 | 8 | 69.9927 | 0.3059401 | 0.08691892 | 419.9979 | 1 | 0 | 0 |  | Fe_Cr_Ni_Cu_Al | Fe46Cr4Ni27Cu16Al8 | 0.04037455 | -0.238408 | 8.534653 | 27.83391
7535 | 39 | 6 | 24 | 21 | 10 | 67.58225 | 0.306934 | 0.09405072 | 456.6542 | 1 | 0 | 0 |  | Fe_Cr_Ni_Cu_Al | Fe39Cr6Ni24Cu21Al10 | 0.04407021 | 0.2724 | 8.49 | 30.15609
7536 | 34 | 9 | 21 | 25 | 12 | 66.11019 | 0.3062919 | 0.1002041 | 489.968 | 1 | 0 | 0 |  | Fe_Cr_Ni_Cu_Al | Fe34Cr9Ni21Cu25Al12 | 0.04677774 | 0.5415155 | 8.386139 | 31.61219
7537 | 29 | 13 | 17 | 28 | 13 | 65.74652 | 0.3038568 | 0.1021072 | 497.4532 | 1 | 0 | 0 |  | Fe_Cr_Ni_Cu_Al | Fe29Cr13Ni17Cu28Al13 | 0.04799959 | 1.142 | 8.27 | 31.9661
7538 | 24 | 17 | 14 | 31 | 14 | 65.47871 | 0.3014612 | 0.1039661 | 505.4077 | 1 | 0 | 0 |  | Fe_Cr_Ni_Cu_Al | Fe24Cr17Ni14Cu31Al14 | 0.04889315 | 1.6656 | 8.17 | 32.07838
7539 | 19 | 23 | 11 | 34 | 13 | 67.19942 | 0.2963802 | 0.09986206 | 482.5206 | 1 | 0 | 0 |  | Fe_Cr_Ni_Cu_Al | Fe19Cr23Ni11Cu34Al13 | 0.04711444 | 2.9428 | 8.13 | 30.50862
7540 | 15 | 29 | 8 | 36 | 12 | 69.26297 | 0.2907739 | 0.09544567 | 459.1351 | 1 | 0 | 0 |  | Fe_Cr_Ni_Cu_Al | Fe15Cr29Ni8Cu36Al12 | 0.0453761 | 4.1588 | 8.06 | 28.92486
7541 | 12 | 36 | 6 | 37 | 9 | 73.37396 | 0.2833129 | 0.0837947 | 393.1806 | 0 | 0 | 0 |  | Fe_Cr_Ni_Cu_Al | Fe12Cr36Ni6Cu37Al9 | 0.04040568 | 5.8428 | 8.06 | 25.71549
7542 | 43 | 3 | 38 | 10 | 6 | 72.41524 | 0.3057439 | 0.07900083 | 375.348 | 1 | 1 | 1 | 375.348 | Fe_Cr_Ni_Cu_Al | Fe43Cr3Ni38Cu10Al6 | 0.03587618 | -1.9276 | 8.7 | 25.19405
7543 | 38 | 4 | 34 | 13 | 10 | 68.88891 | 0.3072107 | 0.09636307 | 486.6244 | 1 | 0 | 0 |  | Fe_Cr_Ni_Cu_Al | Fe38Cr4Ni34Cu13Al10 | 0.04457017 | -2.882971 | 8.494949 | 30.67323
7544 | 33 | 7 | 29 | 16 | 14 | 66.25699 | 0.3065966 | 0.1088562 | 560.8602 | 1 | 0 | 0 |  | Fe_Cr_Ni_Cu_Al | Fe33Cr7Ni29Cu16Al14 | 0.05058038 | -3.558821 | 8.222222 | 34.32103
7545 | 29 | 10 | 25 | 19 | 17 | 64.51385 | 0.305623 | 0.116108 | 598.366 | 1 | 0 | 0 |  | Fe_Cr_Ni_Cu_Al | Fe29Cr10Ni25Cu19Al17 | 0.05372629 | -3.5772 | 8.02 | 36.06782
7546 | 25 | 15 | 20 | 21 | 19 | 64.31592 | 0.3017748 | 0.1196564 | 617.569 | 1 | 0 | 0 |  | Fe_Cr_Ni_Cu_Al | Fe25Cr15Ni20Cu21Al19 | 0.05544234 | -3.2096 | 7.78 | 36.64757
7547 | 21 | 20 | 16 | 24 | 19 | 65.09359 | 0.2977573 | 0.1185143 | 609.9053 | 1 | 0 | 0 |  | Fe_Cr_Ni_Cu_Al | Fe21Cr20Ni16Cu24Al19 | 0.05495123 | -1.9268 | 7.69 | 35.8138
7548 | 17 | 26 | 12 | 26 | 18 | 67.03559 | 0.291868 | 0.1147638 | 591.2235 | 1 | 0 | 0 |  | Fe_Cr_Ni_Cu_Al | Fe17Cr26Ni12Cu26Al18 | 0.05372251 | -0.4872972 | 7.59596 | 34.42653
7549 | 13 | 34 | 9 | 28 | 17 | 69.92786 | 0.2844811 | 0.1115706 | 583.598 | 1 | 0 | 0 |  | Fe_Cr_Ni_Cu_Al | Fe13Cr34Ni9Cu28Al17 | 0.05196342 | 0.8991275 | 7.49505 | 32.72658
7550 | 11 | 43 | 6 | 28 | 12 | 76.34445 | 0.273778 | 0.09512533 | 492.7356 | 0 | 0 | 0 |  | Fe_Cr_Ni_Cu_Al | Fe11Cr43Ni6Cu28Al12 | 0.04575607 | 3.2724 | 7.5 | 28.54287
7551 | 35 | 3 | 45 | 8 | 9 | 70.45119 | 0.3075987 | 0.09451904 | 485.1113 | 1 | 1 | 1 | 485.1113 | Fe_Cr_Ni_Cu_Al | Fe35Cr3Ni45Cu8Al9 | 0.04256784 | -4.6196 | 8.63 | 29.51075
7552 | 31 | 5 | 39 | 10 | 14 | 67.01456 | 0.3077245 | 0.1117712 | 594.3222 | 1 | 0 | 0 |  | Fe_Cr_Ni_Cu_Al | Fe31Cr5Ni39Cu10Al14 | 0.05094474 | -6.274462 | 8.282828 | 34.91082
7553 | 27 | 8 | 33 | 12 | 19 | 64.14964 | 0.3067979 | 0.1238807 | 659.5203 | 0 | 0 | 0 |  | Fe_Cr_Ni_Cu_Al | Fe27Cr8Ni33Cu12Al19 | 0.05663877 | -7.380063 | 7.909091 | 38.46456
7554 | 24 | 12 | 28 | 14 | 22 | 63.1547 | 0.3041552 | 0.1292038 | 685.2738 | 0 | 0 | 0 |  | Fe_Cr_Ni_Cu_Al | Fe24Cr12Ni28Cu14Al22 | 0.05888899 | -7.336 | 7.64 | 39.59749
7555 | 20 | 17 | 23 | 16 | 24 | 62.97945 | 0.300238 | 0.1320047 | 697.4652 | 0 | 0 | 0 |  | Fe_Cr_Ni_Cu_Al | Fe20Cr17Ni23Cu16Al24 | 0.06003014 | -6.7956 | 7.4 | 39.85652
7556 | 17 | 22 | 18 | 18 | 25 | 63.46778 | 0.2958085 | 0.1325569 | 699.2007 | 0 | 0 | 0 |  | Fe_Cr_Ni_Cu_Al | Fe17Cr22Ni18Cu18Al25 | 0.06030741 | -5.7028 | 7.21 | 39.4019
7557 | 13 | 30 | 13 | 20 | 24 | 66.15922 | 0.2877284 | 0.1302184 | 698.6007 | 1 | 0 | 0 |  | Fe_Cr_Ni_Cu_Al | Fe13Cr30Ni13Cu20Al24 | 0.05912443 | -3.9256 | 7.06 | 37.78852
7558 | 11 | 38 | 9 | 20 | 22 | 70.13448 | 0.278582 | 0.1253785 | 689.5888 | 1 | 0 | 0 |  | Fe_Cr_Ni_Cu_Al | Fe11Cr38Ni9Cu20Al22 | 0.05745525 | -2.4512 | 6.92 | 35.99922
7559 | 8 | 50 | 6 | 20 | 16 | 78.23585 | 0.2649702 | 0.108637 | 609.0655 | 1 | 0 | 0 |  | Fe_Cr_Ni_Cu_Al | Fe8Cr50Ni6Cu20Al16 | 0.0514454 | 0.0496 | 6.92 | 31.66333
7560 | 25 | 3 | 50 | 7 | 14 | 66.73055 | 0.3105613 | 0.1151191 | 622.2945 | 1 | 0 | 0 |  | Fe_Cr_Ni_Cu_Al | Fe25Cr3Ni50Cu7Al14 | 0.05102007 | -7.944495 | 8.454545 | 35.39674
7561 | 23 | 6 | 42 | 8 | 21 | 63.10332 | 0.3094188 | 0.1320952 | 718.3758 | 0 | 0 | 0 |  | Fe_Cr_Ni_Cu_Al | Fe23Cr6Ni42Cu8Al21 | 0.05868311 | -10.2668 | 7.91 | 40.3959
7562 | 20 | 9 | 36 | 9 | 26 | 60.73653 | 0.3080011 | 0.1399998 | 747.2159 | 0 | 0 | 0 |  | Fe_Cr_Ni_Cu_Al | Fe20Cr9Ni36Cu9Al26 | 0.06238331 | -11.2664 | 7.51 | 42.73226
7563 | 18 | 13 | 29 | 11 | 28 | 60.2204 | 0.3046685 | 0.1405873 | 737.1422 | 0 | 0 | 0 |  | Fe_Cr_Ni_Cu_Al | Fe18Cr13Ni29Cu11Al28 | 0.06338803 | -10.49158 | 7.242424 | 42.90027
7564 | 16 | 18 | 24 | 12 | 30 | 60.57889 | 0.3000266 | 0.1420149 | 744.1737 | 0 | 0 | 0 |  | Fe_Cr_Ni_Cu_Al | Fe16Cr18Ni24Cu12Al30 | 0.06400762 | -9.888 | 6.98 | 42.74763
7565 | 13 | 25 | 18 | 14 | 31 | 61.88724 | 0.2933647 | 0.1417788 | 747.0976 | 0 | 0 | 0 |  | Fe_Cr_Ni_Cu_Al | Fe13Cr25Ni18Cu14Al31 | 0.06383899 | -8.337222 | 6.742574 | 41.75495
7566 | 10 | 32 | 13 | 15 | 30 | 64.36996 | 0.285585 | 0.1398382 | 749.6368 | 0 | 0 | 0 |  | Fe_Cr_Ni_Cu_Al | Fe10Cr32Ni13Cu15Al30 | 0.06313362 | -6.7728 | 6.57 | 40.41831
7567 | 8 | 42 | 8 | 15 | 26 | 70.15008 | 0.2732978 | 0.133918 | 751.4178 | 1 | 0 | 0 |  | Fe_Cr_Ni_Cu_Al | Fe8Cr42Ni8Cu15Al26 | 0.06088084 | -4.648505 | 6.454545 | 37.95159
7568 | 6 | 55 | 5 | 15 | 19 | 79.29888 | 0.2587321 | 0.1170243 | 681.957 | 1 | 0 | 0 |  | Fe_Cr_Ni_Cu_Al | Fe6Cr55Ni5Cu15Al19 | 0.05498649 | -2.0096 | 6.5 | 33.54505
7569 | 17 | 3 | 52 | 7 | 21 | 61.92814 | 0.3139623 | 0.136529 | 745.8854 | 1 | 0 | 0 |  | Fe_Cr_Ni_Cu_Al | Fe17Cr3Ni52Cu7Al21 | 0.05867227 | -11.3536 | 8.14 | 41.06819
7570 | 16 | 6 | 43 | 7 | 28 | 58.77848 | 0.3123136 | 0.1467587 | 780.2455 | 0 | 0 | 0 |  | Fe_Cr_Ni_Cu_Al | Fe16Cr6Ni43Cu7Al28 | 0.06381643 | -13.3624 | 7.55 | 44.44099
7571 | 15 | 9 | 36 | 7 | 33 | 56.93044 | 0.3101341 | 0.150133 | 773.4278 | 0 | 0 | 0 |  | Fe_Cr_Ni_Cu_Al | Fe15Cr9Ni36Cu7Al33 | 0.06617984 | -14.0544 | 7.1 | 45.80943
7572 | 13 | 14 | 30 | 8 | 36 | 56.79047 | 0.3056845 | 0.150667 | 765.9715 | 0 | 0 | 0 |  | Fe_Cr_Ni_Cu_Al | Fe13Cr14Ni30Cu8Al36 | 0.06679458 | -13.52103 | 6.772277 | 45.69497
7573 | 11 | 19 | 24 | 9 | 38 | 57.04614 | 0.3008552 | 0.1491369 | 748.1136 | 0 | 0 | 0 |  | Fe_Cr_Ni_Cu_Al | Fe11Cr19Ni24Cu9Al38 | 0.06698547 | -12.52818 | 6.485149 | 45.13994
7574 | 9 | 25 | 18 | 10 | 38 | 58.57912 | 0.2941369 | 0.146465 | 736.9972 | 0 | 0 | 0 |  | Fe_Cr_Ni_Cu_Al | Fe9Cr25Ni18Cu10Al38 | 0.06668644 | -10.9996 | 6.26 | 44.00845
7575 | 7 | 33 | 12 | 11 | 37 | 61.51508 | 0.2849481 | 0.1441739 | 743.2885 | 0 | 0 | 0 |  | Fe_Cr_Ni_Cu_Al | Fe7Cr33Ni12Cu11Al37 | 0.06605933 | -9.008 | 6.06 | 42.4133
7576 | 5 | 44 | 7 | 12 | 32 | 67.85871 | 0.2718204 | 0.140955 | 777.8589 | 1 | 0 | 0 |  | Fe_Cr_Ni_Cu_Al | Fe5Cr44Ni7Cu12Al32 | 0.06406286 | -6.4584 | 6.02 | 39.86547
7577 | 4 | 57 | 4 | 12 | 23 | 78.07037 | 0.2563001 | 0.1258786 | 742.7152 | 1 | 0 | 0 |  | Fe_Cr_Ni_Cu_Al | Fe4Cr57Ni4Cu12Al23 | 0.05869413 | -3.7016 | 6.15 | 35.63439
7578 | 10 | 6 | 42 | 5 | 37 | 53.89521 | 0.315296 | 0.1578351 | 791.4787 | 0 | 0 | 0 |  | Fe_Cr_Ni_Cu_Al | Fe10Cr6Ni42Cu5Al37 | 0.06770829 | -16.5908 | 7.02 | 47.89924
7579 | 10 | 9 | 35 | 5 | 41 | 52.79512 | 0.3126116 | 0.1558597 | 752.694 | 0 | 0 | 0 |  | Fe_Cr_Ni_Cu_Al | Fe10Cr9Ni35Cu5Al41 | 0.06846519 | -16.432 | 6.62 | 48.06253
7580 | 9 | 13 | 28 | 6 | 44 | 52.29335 | 0.3089289 | 0.1522358 | 710.8591 | 0 | 0 | 0 |  | Fe_Cr_Ni_Cu_Al | Fe9Cr13Ni28Cu6Al44 | 0.06843818 | -15.3212 | 6.28 | 47.40553
7581 | 8 | 18 | 22 | 7 | 45 | 53.15766 | 0.3034649 | 0.1487407 | 689.339 | 0 | 0 | 0 |  | Fe_Cr_Ni_Cu_Al | Fe8Cr18Ni22Cu7Al45 | 0.06811897 | -13.8268 | 6.04 | 46.29471
7582 | 6 | 25 | 16 | 8 | 45 | 55.14327 | 0.295487 | 0.1457698 | 683.109 | 0 | 0 | 0 |  | Fe_Cr_Ni_Cu_Al | Fe6Cr25Ni16Cu8Al45 | 0.06767834 | -12.0104 | 5.81 | 44.83124
7583 | 5 | 32 | 11 | 9 | 43 | 58.25651 | 0.2869216 | 0.1438174 | 697.9071 | 0 | 0 | 0 |  | Fe_Cr_Ni_Cu_Al | Fe5Cr32Ni11Cu9Al43 | 0.06722407 | -10.086 | 5.7 | 43.34318
7584 | 3 | 43 | 6 | 11 | 38 | 64.25852 | 0.2741859 | 0.1424908 | 746.4981 | 1 | 0 | 0 |  | Fe_Cr_Ni_Cu_Al | Fe3Cr43Ni6Cu11Al38 | 0.06587571 | -7.305166 | 5.712871 | 41.01136
7585 | 6 | 9 | 32 | 3 | 50 | 48.47169 | 0.3152293 | 0.1550846 | 678.0959 | 0 | 0 | 0 |  | Fe_Cr_Ni_Cu_Al | Fe6Cr9Ni32Cu3Al50 | 0.06883929 | -17.8648 | 6.05 | 49.05752
7586 | 6 | 13 | 25 | 4 | 52 | 48.58738 | 0.3109435 | 0.1490676 | 632.7979 | 0 | 0 | 0 |  | Fe_Cr_Ni_Cu_Al | Fe6Cr13Ni25Cu4Al52 | 0.06823682 | -16.1268 | 5.76 | 47.74375
7587 | 5 | 18 | 19 | 5 | 53 | 49.45053 | 0.3053181 | 0.1442268 | 605.0139 | 0 | 0 | 0 |  | Fe_Cr_Ni_Cu_Al | Fe5Cr18Ni19Cu5Al53 | 0.06764421 | -14.3052 | 5.52 | 46.27733
7588 | 4 | 23 | 13 | 6 | 53 | 50.60374 | 0.299216 | 0.1394251 | 580.4401 | 0 | 0 | 0 |  | Fe_Cr_Ni_Cu_Al | Fe4Cr23Ni13Cu6Al53 | 0.06709476 | -12.24651 | 5.30303 | 44.67896
7589 | 4 | 30 | 8 | 8 | 50 | 54.13612 | 0.2904121 | 0.138042 | 605.9276 | 0 | 0 | 0 |  | Fe_Cr_Ni_Cu_Al | Fe4Cr30Ni8Cu8Al50 | 0.06712403 | -9.8848 | 5.3 | 43.19074
7590 | 47 | 33 | 12 | 5 | 3 | 87.49298 | 0.2715746 | 0.06042022 | 282.0077 | 1 | 0 | 0 |  | Fe_Cr_Ni_Cu_Al | Fe47Cr33Ni12Cu5Al3 | 0.02612975 | -1.4096 | 7.58 | 17.7162
7591 | 40 | 39 | 11 | 5 | 5 | 87.88891 | 0.2667892 | 0.0718555 | 371.0875 | 1 | 0 | 0 |  | Fe_Cr_Ni_Cu_Al | Fe40Cr39Ni11Cu5Al5 | 0.03275881 | -2.2672 | 7.34 | 21.34947
7592 | 34 | 44 | 10 | 4 | 7 | 88.37696 | 0.2620429 | 0.08080209 | 444.6381 | 1 | 0 | 0 |  | Fe_Cr_Ni_Cu_Al | Fe34Cr44Ni10Cu4Al7 | 0.03808051 | -3.461688 | 7.080808 | 24.25173
7593 | 27 | 49 | 9 | 4 | 11 | 86.82033 | 0.258721 | 0.09414165 | 547.9623 | 0 | 0 | 0 |  | Fe_Cr_Ni_Cu_Al | Fe27Cr49Ni9Cu4Al11 | 0.04585382 | -4.75 | 6.77 | 28.71356
7594 | 22 | 53 | 7 | 3 | 14 | 86.27087 | 0.2545771 | 0.1007707 | 597.7793 | 0 | 0 | 0 |  | Fe_Cr_Ni_Cu_Al | Fe22Cr53Ni7Cu3Al14 | 0.05065223 | -5.806346 | 6.454545 | 31.33925
7595 | 51 | 21 | 19 | 6 | 3 | 82.88267 | 0.2835842 | 0.06033561 | 270.5905 | 1 | 1 | 1 | 270.5905 | Fe_Cr_Ni_Cu_Al | Fe51Cr21Ni19Cu6Al3 | 0.0262918 | -1.3764 | 7.99 | 18.32615
7596 | 44 | 27 | 17 | 7 | 5 | 82.99999 | 0.279133 | 0.07266279 | 363.008 | 1 | 0 | 0 |  | Fe_Cr_Ni_Cu_Al | Fe44Cr27Ni17Cu7Al5 | 0.03293792 | -1.9296 | 7.76 | 22.08982
7597 | 38 | 32 | 16 | 8 | 7 | 82.74156 | 0.2758406 | 0.08215002 | 436.131 | 1 | 0 | 0 |  | Fe_Cr_Ni_Cu_Al | Fe38Cr32Ni16Cu8Al7 | 0.03788975 | -2.417802 | 7.574257 | 24.92944
7598 | 32 | 36 | 14 | 8 | 10 | 81.8215 | 0.2726016 | 0.09329014 | 521.0376 | 1 | 0 | 0 |  | Fe_Cr_Ni_Cu_Al | Fe32Cr36Ni14Cu8Al10 | 0.04414621 | -3.4496 | 7.3 | 28.45347
7599 | 26 | 40 | 11 | 9 | 14 | 79.89678 | 0.2699318 | 0.1031737 | 588.4809 | 1 | 0 | 0 |  | Fe_Cr_Ni_Cu_Al | Fe26Cr40Ni11Cu9Al14 | 0.05032013 | -4.0208 | 6.99 | 31.89204
7600 | 21 | 44 | 9 | 8 | 18 | 78.6389 | 0.266534 | 0.1107249 | 638.428 | 1 | 0 | 0 |  | Fe_Cr_Ni_Cu_Al | Fe21Cr44Ni9Cu8Al18 | 0.05514317 | -5.2656 | 6.64 | 34.56483
7601 | 16 | 46 | 7 | 7 | 23 | 76.06118 | 0.2648085 | 0.1178399 | 671.8617 | 1 | 0 | 0 |  | Fe_Cr_Ni_Cu_Al | Fe16Cr46Ni7Cu7Al23 | 0.05993301 | -6.541781 | 6.262626 | 37.30451
7602 | 52 | 12 | 29 | 4 | 3 | 80.13036 | 0.2923869 | 0.06041779 | 265.7061 | 1 | 1 | 1 | 265.7061 | Fe_Cr_Ni_Cu_Al | Fe52Cr12Ni29Cu4Al3 | 0.02617496 | -2.5336 | 8.31 | 18.34932
7603 | 46 | 16 | 27 | 8 | 4 | 79.39024 | 0.2907525 | 0.06732366 | 312.3666 | 1 | 1 | 1 | 312.3666 | Fe_Cr_Ni_Cu_Al | Fe46Cr16Ni27Cu8Al4 | 0.02981907 | -1.620233 | 8.257426 | 20.94524
7604 | 39 | 21 | 24 | 10 | 6 | 78.89871 | 0.287399 | 0.07850716 | 393.9717 | 1 | 0 | 0 |  | Fe_Cr_Ni_Cu_Al | Fe39Cr21Ni24Cu10Al6 | 0.03569523 | -1.8924 | 8.06 | 24.40501
7605 | 34 | 25 | 21 | 12 | 9 | 77.41325 | 0.2852572 | 0.09096055 | 483.652 | 1 | 0 | 0 |  | Fe_Cr_Ni_Cu_Al | Fe34Cr25Ni21Cu12Al9 | 0.04209381 | -2.322517 | 7.831683 | 28.06509
7606 | 29 | 28 | 17 | 13 | 13 | 75.23406 | 0.2833971 | 0.1031279 | 565.9767 | 1 | 0 | 0 |  | Fe_Cr_Ni_Cu_Al | Fe29Cr28Ni17Cu13Al13 | 0.04884922 | -3.118 | 7.52 | 31.84575
7607 | 24 | 31 | 14 | 14 | 17 | 73.12 | 0.2817895 | 0.1113754 | 614.0757 | 1 | 0 | 0 |  | Fe_Cr_Ni_Cu_Al | Fe24Cr31Ni14Cu14Al17 | 0.05376527 | -3.7304 | 7.23 | 34.55988
7608 | 19 | 34 | 11 | 13 | 23 | 70.34131 | 0.2798469 | 0.1202605 | 657.065 | 1 | 0 | 0 |  | Fe_Cr_Ni_Cu_Al | Fe19Cr34Ni11Cu13Al23 | 0.05934506 | -5.2348 | 6.78 | 37.68723
7609 | 15 | 36 | 8 | 12 | 29 | 67.40564 | 0.2787544 | 0.1256321 | 665.9265 | 1 | 0 | 0 |  | Fe_Cr_Ni_Cu_Al | Fe15Cr36Ni8Cu12Al29 | 0.06316707 | -6.226 | 6.35 | 39.76738
7610 | 12 | 37 | 6 | 9 | 36 | 64.23437 | 0.2781984 | 0.1302409 | 662.9541 | 1 | 0 | 0 |  | Fe_Cr_Ni_Cu_Al | Fe12Cr37Ni6Cu9Al36 | 0.06624416 | -7.8696 | 5.85 | 41.63689
7611 | 43 | 10 | 38 | 6 | 3 | 78.30575 | 0.2969152 | 0.06112722 | 265.6431 | 1 | 1 | 1 | 265.6431 | Fe_Cr_Ni_Cu_Al | Fe43Cr10Ni38Cu6Al3 | 0.02624444 | -2.2468 | 8.59 | 19.07269
7612 | 38 | 13 | 34 | 10 | 4 | 77.29388 | 0.295725 | 0.06818334 | 311.6966 | 1 | 1 | 1 | 311.6966 | Fe_Cr_Ni_Cu_Al | Fe38Cr13Ni34Cu10Al4 | 0.03009459 | -1.443118 | 8.525253 | 21.75402
7613 | 33 | 16 | 29 | 14 | 7 | 74.85427 | 0.294971 | 0.0837291 | 416.7142 | 1 | 0 | 0 |  | Fe_Cr_Ni_Cu_Al | Fe33Cr16Ni29Cu14Al7 | 0.03822316 | -1.468013 | 8.333333 | 26.56689
7614 | 29 | 19 | 25 | 17 | 10 | 72.85661 | 0.2939378 | 0.09514455 | 492.4126 | 1 | 0 | 0 |  | Fe_Cr_Ni_Cu_Al | Fe29Cr19Ni25Cu17Al10 | 0.04391391 | -1.6404 | 8.13 | 29.78909
7615 | 25 | 21 | 20 | 19 | 15 | 69.51399 | 0.2938108 | 0.1090763 | 576.1665 | 1 | 0 | 0 |  | Fe_Cr_Ni_Cu_Al | Fe25Cr21Ni20Cu19Al15 | 0.05113156 | -2.4568 | 7.8 | 33.78446
7616 | 21 | 24 | 16 | 19 | 20 | 67.19701 | 0.2920282 | 0.1180449 | 623.0679 | 1 | 0 | 0 |  | Fe_Cr_Ni_Cu_Al | Fe21Cr24Ni16Cu19Al20 | 0.0563554 | -3.5316 | 7.41 | 36.58019
7617 | 17 | 26 | 12 | 18 | 26 | 64.18681 | 0.2909616 | 0.1247266 | 640.6477 | 1 | 0 | 0 |  | Fe_Cr_Ni_Cu_Al | Fe17Cr26Ni12Cu18Al26 | 0.06101783 | -4.705642 | 6.949495 | 39.07471
7618 | 13 | 28 | 9 | 17 | 34 | 60.51373 | 0.2909563 | 0.1302398 | 638.4245 | 1 | 0 | 0 |  | Fe_Cr_Ni_Cu_Al | Fe13Cr28Ni9Cu17Al34 | 0.06445285 | -5.825703 | 6.445545 | 40.92237
7619 | 11 | 28 | 6 | 12 | 43 | 56.57734 | 0.2911569 | 0.1322406 | 602.4755 | 1 | 0 | 0 |  | Fe_Cr_Ni_Cu_Al | Fe11Cr28Ni6Cu12Al43 | 0.0669495 | -7.606 | 5.77 | 42.48755
7620 | 35 | 8 | 45 | 9 | 3 | 76.23869 | 0.3014982 | 0.06145858 | 261.2485 | 1 | 1 | 1 | 261.2485 | Fe_Cr_Ni_Cu_Al | Fe35Cr8Ni45Cu9Al3 | 0.02636452 | -1.5052 | 8.86 | 19.89391
7621 | 31 | 10 | 39 | 14 | 5 | 73.88972 | 0.3016619 | 0.07449091 | 344.7987 | 1 | 1 | 1 | 344.7987 | Fe_Cr_Ni_Cu_Al | Fe31Cr10Ni39Cu14Al5 | 0.03314713 | -1.027242 | 8.757576 | 24.21362
7622 | 27 | 12 | 33 | 19 | 8 | 70.9097 | 0.3021418 | 0.0885009 | 432.9261 | 1 | 0 | 0 |  | Fe_Cr_Ni_Cu_Al | Fe27Cr12Ni33Cu19Al8 | 0.04021824 | -0.922763 | 8.59596 | 28.39079
7623 | 24 | 14 | 28 | 22 | 12 | 68.04694 | 0.3021993 | 0.1024255 | 518.9948 | 1 | 0 | 0 |  | Fe_Cr_Ni_Cu_Al | Fe24Cr14Ni28Cu22Al12 | 0.04685968 | -1.5616 | 8.34 | 32.07381
7624 | 20 | 16 | 23 | 24 | 17 | 64.83221 | 0.3022752 | 0.1148846 | 585.8699 | 1 | 0 | 0 |  | Fe_Cr_Ni_Cu_Al | Fe20Cr16Ni23Cu24Al17 | 0.05295957 | -2.492 | 8.01 | 35.38036
7625 | 17 | 18 | 18 | 25 | 22 | 62.07542 | 0.301839 | 0.1223504 | 613.0107 | 1 | 0 | 0 |  | Fe_Cr_Ni_Cu_Al | Fe17Cr18Ni18Cu25Al22 | 0.05733755 | -3.1188 | 7.65 | 37.56072
7626 | 13 | 20 | 13 | 24 | 30 | 58.17516 | 0.3016345 | 0.1297704 | 621.1502 | 1 | 0 | 0 |  | Fe_Cr_Ni_Cu_Al | Fe13Cr20Ni13Cu24Al30 | 0.0620719 | -4.3776 | 7.08 | 39.95735
7627 | 11 | 20 | 9 | 22 | 38 | 54.20132 | 0.3031048 | 0.1323574 | 590.3435 | 1 | 0 | 0 |  | Fe_Cr_Ni_Cu_Al | Fe11Cr20Ni9Cu22Al38 | 0.06466723 | -5.2072 | 6.54 | 41.22358
7628 | 8 | 20 | 6 | 16 | 50 | 49.33452 | 0.3045801 | 0.1312613 | 520.8086 | 1 | 0 | 0 |  | Fe_Cr_Ni_Cu_Al | Fe8Cr20Ni6Cu16Al50 | 0.06569188 | -6.8032 | 5.7 | 41.92565
7629 | 25 | 7 | 50 | 14 | 3 | 73.83158 | 0.3059289 | 0.06208785 | 256.6208 | 1 | 1 | 1 | 256.6208 | Fe_Cr_Ni_Cu_Al | Fe25Cr7Ni50Cu14Al3 | 0.02662966 | -0.3983267 | 9.141414 | 21.09638
7630 | 23 | 8 | 42 | 21 | 6 | 70.03958 | 0.3077212 | 0.08002478 | 366.6736 | 1 | 1 | 1 | 366.6736 | Fe_Cr_Ni_Cu_Al | Fe23Cr8Ni42Cu21Al6 | 0.03549181 | -0.1252 | 9.01 | 26.38614
7631 | 20 | 9 | 36 | 26 | 9 | 66.8525 | 0.3092092 | 0.0929493 | 441.8651 | 1 | 0 | 0 |  | Fe_Cr_Ni_Cu_Al | Fe20Cr9Ni36Cu26Al9 | 0.04160797 | -0.2912 | 8.87 | 29.83901
7632 | 18 | 11 | 29 | 28 | 13 | 64.25175 | 0.3087052 | 0.1058319 | 516.4797 | 1 | 0 | 0 |  | Fe_Cr_Ni_Cu_Al | Fe18Cr11Ni29Cu28Al13 | 0.04791933 | -1.077849 | 8.555556 | 33.07338
7633 | 16 | 12 | 24 | 30 | 18 | 61.0009 | 0.3096817 | 0.1173161 | 571.8354 | 1 | 0 | 0 |  | Fe_Cr_Ni_Cu_Al | Fe16Cr12Ni24Cu30Al18 | 0.05332162 | -1.9632 | 8.24 | 35.8525
7634 | 13 | 14 | 18 | 31 | 25 | 57.35512 | 0.3098994 | 0.1269109 | 601.1198 | 1 | 0 | 0 |  | Fe_Cr_Ni_Cu_Al | Fe13Cr14Ni18Cu31Al25 | 0.05844386 | -2.935006 | 7.762376 | 38.28804
7635 | 10 | 15 | 13 | 30 | 32 | 53.75046 | 0.3106535 | 0.1318434 | 590.6111 | 1 | 0 | 0 |  | Fe_Cr_Ni_Cu_Al | Fe10Cr15Ni13Cu30Al32 | 0.06182842 | -3.7388 | 7.26 | 39.78193
7636 | 8 | 15 | 8 | 26 | 42 | 49.18236 | 0.3122679 | 0.1327591 | 537.8734 | 1 | 0 | 0 |  | Fe_Cr_Ni_Cu_Al | Fe8Cr15Ni8Cu26Al42 | 0.06415314 | -4.632997 | 6.525253 | 40.73549
7637 | 6 | 15 | 5 | 19 | 55 | 44.6166 | 0.3138622 | 0.1273528 | 448.2912 | 1 | 0 | 0 |  | Fe_Cr_Ni_Cu_Al | Fe6Cr15Ni5Cu19Al55 | 0.06370683 | -5.7472 | 5.62 | 40.49988
7638 | 17 | 7 | 52 | 21 | 3 | 71.38561 | 0.3096161 | 0.06224206 | 247.7867 | 1 | 1 | 1 | 247.7867 | Fe_Cr_Ni_Cu_Al | Fe17Cr7Ni52Cu21Al3 | 0.02663196 | 0.8288 | 9.38 | 22.17511
7639 | 16 | 7 | 43 | 28 | 6 | 67.30974 | 0.3122929 | 0.08010784 | 351.96 | 1 | 0 | 0 |  | Fe_Cr_Ni_Cu_Al | Fe16Cr7Ni43Cu28Al6 | 0.03521139 | 0.8308 | 9.26 | 26.89175
7640 | 15 | 7 | 36 | 33 | 9 | 63.92523 | 0.3145411 | 0.09278363 | 420.9428 | 1 | 0 | 0 |  | Fe_Cr_Ni_Cu_Al | Fe15Cr7Ni36Cu33Al9 | 0.04112598 | 0.588 | 9.12 | 29.93707
7641 | 13 | 8 | 30 | 36 | 14 | 60.39455 | 0.3158598 | 0.1088265 | 508.0648 | 1 | 0 | 0 |  | Fe_Cr_Ni_Cu_Al | Fe13Cr8Ni30Cu36Al14 | 0.04812755 | -0.6156259 | 8.811881 | 33.45206
7642 | 11 | 9 | 24 | 38 | 19 | 57.17702 | 0.3169509 | 0.1194306 | 551.933 | 1 | 0 | 0 |  | Fe_Cr_Ni_Cu_Al | Fe11Cr9Ni24Cu38Al19 | 0.05309436 | -1.457112 | 8.485149 | 35.75013
7643 | 9 | 10 | 18 | 38 | 25 | 53.85217 | 0.3177747 | 0.1272044 | 567.8955 | 1 | 0 | 0 |  | Fe_Cr_Ni_Cu_Al | Fe9Cr10Ni18Cu38Al25 | 0.0574563 | -2.3028 | 8.05 | 37.6323
7644 | 7 | 11 | 12 | 37 | 33 | 50.04591 | 0.3188262 | 0.1323928 | 554.5151 | 1 | 0 | 0 |  | Fe_Cr_Ni_Cu_Al | Fe7Cr11Ni12Cu37Al33 | 0.06083231 | -2.8984 | 7.48 | 38.80979
7645 | 5 | 12 | 7 | 32 | 44 | 45.92046 | 0.3194564 | 0.1319675 | 497.6443 | 1 | 0 | 0 |  | Fe_Cr_Ni_Cu_Al | Fe5Cr12Ni7Cu32Al44 | 0.06275914 | -3.6072 | 6.66 | 39.32821
7646 | 4 | 12 | 4 | 23 | 57 | 41.81416 | 0.3203975 | 0.1237677 | 400.9215 | 1 | 0 | 0 |  | Fe_Cr_Ni_Cu_Al | Fe4Cr12Ni4Cu23Al57 | 0.06182932 | -4.486 | 5.68 | 38.78507
7647 | 10 | 5 | 42 | 37 | 6 | 63.73468 | 0.318426 | 0.07975711 | 329.3175 | 1 | 1 | 1 | 329.3175 | Fe_Cr_Ni_Cu_Al | Fe10Cr5Ni42Cu37Al6 | 0.03475919 | 1.664 | 9.55 | 27.20512
7648 | 10 | 5 | 35 | 41 | 9 | 60.74936 | 0.3203018 | 0.09249429 | 396.8694 | 1 | 0 | 0 |  | Fe_Cr_Ni_Cu_Al | Fe10Cr5Ni35Cu41Al9 | 0.04047742 | 1.1264 | 9.38 | 29.81312
7649 | 9 | 6 | 28 | 44 | 13 | 57.82248 | 0.3212959 | 0.1051965 | 460.4164 | 1 | 0 | 0 |  | Fe_Cr_Ni_Cu_Al | Fe9Cr6Ni28Cu44Al13 | 0.04612568 | 0.3452 | 9.11 | 32.24146
7650 | 8 | 7 | 22 | 45 | 18 | 54.94242 | 0.3219818 | 0.1164244 | 509.4441 | 1 | 0 | 0 |  | Fe_Cr_Ni_Cu_Al | Fe8Cr7Ni22Cu45Al18 | 0.05136919 | -0.5728 | 8.75 | 34.46902
7651 | 6 | 8 | 16 | 45 | 25 | 51.28841 | 0.3231975 | 0.1264944 | 535.7355 | 1 | 0 | 0 |  | Fe_Cr_Ni_Cu_Al | Fe6Cr8Ni16Cu45Al25 | 0.05628554 | -1.6004 | 8.26 | 36.4357
7652 | 5 | 9 | 11 | 43 | 32 | 48.37299 | 0.3235528 | 0.1311877 | 529.0741 | 1 | 0 | 0 |  | Fe_Cr_Ni_Cu_Al | Fe5Cr9Ni11Cu43Al32 | 0.05939475 | -2.1108 | 7.73 | 37.47521
7653 | 3 | 11 | 6 | 38 | 43 | 44.87865 | 0.3229655 | 0.1309471 | 481.3726 | 1 | 0 | 0 |  | Fe_Cr_Ni_Cu_Al | Fe3Cr11Ni6Cu38Al43 | 0.06148088 | -2.580139 | 6.90099 | 37.86637
7654 | 6 | 3 | 32 | 50 | 9 | 57.39981 | 0.3262914 | 0.09173571 | 368.0166 | 1 | 1 | 1 | 368.0166 | Fe_Cr_Ni_Cu_Al | Fe6Cr3Ni32Cu50Al9 | 0.03964503 | 1.3504 | 9.63 | 29.28355
7655 | 6 | 4 | 25 | 52 | 13 | 54.86966 | 0.326865 | 0.1042623 | 429.2656 | 1 | 0 | 0 |  | Fe_Cr_Ni_Cu_Al | Fe6Cr4Ni25Cu52Al13 | 0.04518714 | 0.6096 | 9.33 | 31.37135
7656 | 5 | 5 | 19 | 53 | 18 | 52.06651 | 0.3276923 | 0.1153229 | 474.3043 | 1 | 0 | 0 |  | Fe_Cr_Ni_Cu_Al | Fe5Cr5Ni19Cu53Al18 | 0.05021579 | -0.238 | 8.97 | 33.23046
7657 | 4 | 6 | 13 | 53 | 23 | 49.40312 | 0.3283889 | 0.1220261 | 487.3587 | 1 | 0 | 0 |  | Fe_Cr_Ni_Cu_Al | Fe4Cr6Ni13Cu53Al23 | 0.05384907 | -0.6264667 | 8.585859 | 34.21373
7658 | 4 | 8 | 8 | 50 | 30 | 47.37847 | 0.3268405 | 0.1273756 | 495.112 | 1 | 0 | 0 |  | Fe_Cr_Ni_Cu_Al | Fe4Cr8Ni8Cu50Al30 | 0.05744772 | -0.8176 | 8 | 35.36326
7659 | 47 | 3 | 12 | 5 | 33 | 57.29754 | 0.3086079 | 0.1342792 | 663.3995 | 0 | 0 | 0 |  | Fe_Cr_Ni_Cu_Al | Fe47Cr3Ni12Cu5Al33 | 0.06755683 | -9.9896 | 6.68 | 44.45285
7660 | 40 | 5 | 11 | 5 | 39 | 54.33126 | 0.3092603 | 0.1359777 | 635.3624 | 0 | 0 | 0 |  | Fe_Cr_Ni_Cu_Al | Fe40Cr5Ni11Cu5Al39 | 0.06922545 | -10.8352 | 6.32 | 45.78522
7661 | 34 | 7 | 10 | 4 | 44 | 52.09361 | 0.3091036 | 0.135424 | 599.9435 | 0 | 0 | 0 |  | Fe_Cr_Ni_Cu_Al | Fe34Cr7Ni10Cu4Al44 | 0.06992049 | -11.64616 | 5.959596 | 46.45942
7662 | 27 | 11 | 9 | 4 | 49 | 50.677 | 0.3071331 | 0.1338491 | 564.801 | 0 | 0 | 0 |  | Fe_Cr_Ni_Cu_Al | Fe27Cr11Ni9Cu4Al49 | 0.06952898 | -11.6964 | 5.63 | 46.18645
7663 | 22 | 14 | 7 | 3 | 53 | 49.42136 | 0.3051028 | 0.1323964 | 533.6814 | 0 | 0 | 0 |  | Fe_Cr_Ni_Cu_Al | Fe22Cr14Ni7Cu3Al53 | 0.0688536 | -11.60004 | 5.272727 | 45.61982
7664 | 51 | 3 | 19 | 6 | 21 | 64.21963 | 0.3055727 | 0.1226393 | 654.1016 | 0 | 0 | 0 |  | Fe_Cr_Ni_Cu_Al | Fe51Cr3Ni19Cu6Al21 | 0.05957353 | -7.662 | 7.45 | 39.16576
7665 | 44 | 5 | 17 | 7 | 27 | 60.69782 | 0.3063851 | 0.130404 | 673.6705 | 0 | 0 | 0 |  | Fe_Cr_Ni_Cu_Al | Fe44Cr5Ni17Cu7Al27 | 0.06399452 | -8.8464 | 7.1 | 42.19101
7666 | 38 | 7 | 16 | 8 | 32 | 58.10258 | 0.3068838 | 0.133704 | 664.2525 | 0 | 0 | 0 |  | Fe_Cr_Ni_Cu_Al | Fe38Cr7Ni16Cu8Al32 | 0.06622076 | -9.515146 | 6.831683 | 43.77143
7667 | 32 | 10 | 14 | 8 | 36 | 56.42502 | 0.3055377 | 0.1356037 | 653.2729 | 0 | 0 | 0 |  | Fe_Cr_Ni_Cu_Al | Fe32Cr10Ni14Cu8Al36 | 0.06759418 | -10.0432 | 6.52 | 44.63692
7668 | 26 | 14 | 11 | 9 | 40 | 55.0482 | 0.3032935 | 0.1345145 | 621.9976 | 0 | 0 | 0 |  | Fe_Cr_Ni_Cu_Al | Fe26Cr14Ni11Cu9Al40 | 0.06806379 | -9.6576 | 6.21 | 44.63228
7669 | 21 | 18 | 9 | 8 | 44 | 54.23254 | 0.3001256 | 0.1340337 | 601.2974 | 0 | 0 | 0 |  | Fe_Cr_Ni_Cu_Al | Fe21Cr18Ni9Cu8Al44 | 0.06839571 | -9.9352 | 5.86 | 44.63546
7670 | 16 | 23 | 7 | 7 | 46 | 54.6261 | 0.2950064 | 0.1337607 | 595.1746 | 0 | 0 | 0 |  | Fe_Cr_Ni_Cu_Al | Fe16Cr23Ni7Cu7Al46 | 0.06829663 | -9.883481 | 5.565657 | 44.17527
7671 | 52 | 3 | 29 | 4 | 12 | 70.51765 | 0.3032479 | 0.1030427 | 553.3884 | 1 | 0 | 0 |  | Fe_Cr_Ni_Cu_Al | Fe52Cr3Ni29Cu4Al12 | 0.04839963 | -6.1588 | 8.04 | 32.1046
7672 | 46 | 4 | 27 | 8 | 16 | 66.94884 | 0.3053485 | 0.1112179 | 587.9468 | 0 | 0 | 0 |  | Fe_Cr_Ni_Cu_Al | Fe46Cr4Ni27Cu8Al16 | 0.05363645 | -6.179786 | 7.90099 | 35.73569
7673 | 39 | 6 | 24 | 10 | 21 | 63.54861 | 0.3061151 | 0.1235716 | 652.4027 | 0 |  | 0 |  | Fe_Cr_Ni_Cu_Al | Fe39Cr6Ni24Cu10Al21 | 0.05888292 | -7.1724 | 7.61 | 39.20557
7674 | 34 | 9 | 21 | 12 | 25 | 61.54095 | 0.305296 | 0.1273834 | 655.3778 | 0 | 0 | 0 |  | Fe_Cr_Ni_Cu_Al | Fe34Cr9Ni21Cu12Al25 | 0.06155767 | -7.410646 | 7.356436 | 40.81875
7675 | 29 | 13 | 17 | 13 | 28 | 60.52453 | 0.3025938 | 0.1306748 | 663.7944 | 0 | 0 | 0 |  | Fe_Cr_Ni_Cu_Al | Fe29Cr13Ni17Cu13Al28 | 0.06329834 | -7.402 | 7.07 | 41.61547
7676 | 24 | 17 | 14 | 14 | 31 | 59.65954 | 0.299913 | 0.1314403 | 653.4687 | 0 | 0 | 0 |  | Fe_Cr_Ni_Cu_Al | Fe24Cr17Ni14Cu14Al31 | 0.06444515 | -7.2696 | 6.81 | 42.00608
7677 | 19 | 23 | 11 | 13 | 34 | 59.9859 | 0.2941942 | 0.1317103 | 649.4843 | 1 | 0 | 0 |  | Fe_Cr_Ni_Cu_Al | Fe19Cr23Ni11Cu13Al34 | 0.06548656 | -7.5404 | 6.45 | 42.21133
7678 | 15 | 29 | 8 | 12 | 36 | 60.93394 | 0.2879374 | 0.1310275 | 645.1362 | 1 | 0 | 0 |  | Fe_Cr_Ni_Cu_Al | Fe15Cr29Ni8Cu12Al36 | 0.06599842 | -7.4188 | 6.14 | 41.98272
7679 | 12 | 36 | 6 | 9 | 37 | 63.32293 | 0.2795096 | 0.1308042 | 658.2973 | 1 | 0 | 0 |  | Fe_Cr_Ni_Cu_Al | Fe12Cr36Ni6Cu9Al37 | 0.06652108 | -8.0004 | 5.82 | 41.87708
7680 | 43 | 3 | 38 | 6 | 10 | 70.79047 | 0.3054509 | 0.09733726 | 509.9404 | 1 | 1 | 1 | 509.9404 | Fe_Cr_Ni_Cu_Al | Fe43Cr3Ni38Cu6Al10 | 0.04467638 | -5.2652 | 8.38 | 30.32013
7681 | 38 | 4 | 34 | 10 | 13 | 67.71888 | 0.3069938 | 0.1099377 | 587.8123 | 1 | 0 | 0 |  | Fe_Cr_Ni_Cu_Al | Fe38Cr4Ni34Cu10Al13 | 0.04964997 | -5.189675 | 8.252525 | 33.72262
7682 | 33 | 7 | 29 | 14 | 16 | 65.51016 | 0.3064463 | 0.1164744 | 616.581 | 1 | 0 | 0 |  | Fe_Cr_Ni_Cu_Al | Fe33Cr7Ni29Cu14Al16 | 0.05329523 | -4.946434 | 8.060606 | 35.99194
7683 | 29 | 10 | 25 | 17 | 19 | 63.79861 | 0.3054673 | 0.1197524 | 620.6513 | 1 | 0 | 0 |  | Fe_Cr_Ni_Cu_Al | Fe29Cr10Ni25Cu17Al19 | 0.05600871 | -4.83 | 7.86 | 37.50078
7684 | 25 | 15 | 20 | 19 | 21 | 63.61104 | 0.3015999 | 0.1218545 | 628.522 | 1 | 0 | 0 |  | Fe_Cr_Ni_Cu_Al | Fe25Cr15Ni20Cu19Al21 | 0.05748147 | -4.3696 | 7.62 | 37.94149
7685 | 21 | 20 | 16 | 19 | 24 | 63.34399 | 0.2972685 | 0.1245564 | 639.852 | 1 | 0 | 0 |  | Fe_Cr_Ni_Cu_Al | Fe21Cr20Ni16Cu19Al24 | 0.05964405 | -4.6468 | 7.29 | 38.81036
7686 | 17 | 26 | 12 | 18 | 26 | 64.18681 | 0.2909616 | 0.1259363 | 651.0631 | 1 | 0 | 0 |  | Fe_Cr_Ni_Cu_Al | Fe17Cr26Ni12Cu18Al26 | 0.06101783 | -4.705642 | 6.949495 | 39.07471
7687 | 13 | 34 | 9 | 17 | 28 | 66.01209 | 0.2830674 | 0.1237662 | 640.7699 | 1 | 0 | 0 |  | Fe_Cr_Ni_Cu_Al | Fe13Cr34Ni9Cu17Al28 | 0.06178505 | -4.682286 | 6.623762 | 38.93261
7688 | 11 | 43 | 6 | 12 | 28 | 70.25767 | 0.2713211 | 0.1228874 | 662.7073 | 1 | 0 | 0 |  | Fe_Cr_Ni_Cu_Al | Fe11Cr43Ni6Cu12Al28 | 0.06239345 | -5.47 | 6.22 | 38.73985
7689 | 35 | 3 | 45 | 9 | 8 | 70.85478 | 0.3076681 | 0.08994323 | 451.5042 | 1 | 1 | 1 | 451.5042 | Fe_Cr_Ni_Cu_Al | Fe35Cr3Ni45Cu9Al8 | 0.04047598 | -3.7892 | 8.71 | 28.2779
7690 | 31 | 5 | 39 | 14 | 10 | 68.56843 | 0.3080086 | 0.1012015 | 523.7214 | 1 | 0 | 0 |  | Fe_Cr_Ni_Cu_Al | Fe31Cr5Ni39Cu14Al10 | 0.04439282 | -3.224977 | 8.606061 | 30.95303
7691 | 27 | 8 | 33 | 19 | 12 | 66.75318 | 0.307318 | 0.1065303 | 548.0076 | 1 | 0 | 0 |  | Fe_Cr_Ni_Cu_Al | Fe27Cr8Ni33Cu19Al12 | 0.0473576 | -2.574839 | 8.474747 | 32.72987
7692 | 24 | 12 | 28 | 22 | 14 | 66.03342 | 0.3047977 | 0.1084347 | 551.2118 | 1 | 0 | 0 |  | Fe_Cr_Ni_Cu_Al | Fe24Cr12Ni28Cu22Al14 | 0.04970313 | -2.3184 | 8.28 | 33.84161
7693 | 20 | 17 | 23 | 24 | 16 | 65.81628 | 0.3009581 | 0.1125224 | 575.5183 | 1 | 0 | 0 |  | Fe_Cr_Ni_Cu_Al | Fe20Cr17Ni23Cu24Al16 | 0.05183424 | -2.1492 | 8.04 | 34.66223
7694 | 17 | 22 | 18 | 25 | 18 | 65.93169 | 0.2965149 | 0.1148159 | 588.6521 | 1 | 0 | 0 |  | Fe_Cr_Ni_Cu_Al | Fe17Cr22Ni18Cu25Al18 | 0.05373392 | -1.8948 | 7.77 | 35.20579
7695 | 13 | 30 | 13 | 24 | 20 | 67.58842 | 0.2882084 | 0.1158161 | 602.0931 | 1 | 0 | 0 |  | Fe_Cr_Ni_Cu_Al | Fe13Cr30Ni13Cu24Al20 | 0.05549657 | -1.8296 | 7.38 | 35.48112
7696 | 11 | 38 | 9 | 22 | 20 | 70.87472 | 0.2788627 | 0.1129278 | 598.774 | 1 | 0 | 0 |  | Fe_Cr_Ni_Cu_Al | Fe11Cr38Ni9Cu22Al20 | 0.05554582 | -1.384 | 7.08 | 34.80388
7697 | 8 | 50 | 6 | 16 | 20 | 76.64508 | 0.2642913 | 0.1102262 | 610.3828 | 1 | 0 | 0 |  | Fe_Cr_Ni_Cu_Al | Fe8Cr50Ni6Cu16Al20 | 0.05594798 | -2.2672 | 6.6 | 34.39767
7698 | 25 | 3 | 50 | 14 | 7 | 69.499 | 0.3110113 | 0.09088637 | 450.8941 | 1 | 1 | 1 | 450.8941 | Fe_Cr_Ni_Cu_Al | Fe25Cr3Ni50Cu14Al7 | 0.03819383 | -2.327926 | 9.020202 | 27.71027
7699 | 23 | 6 | 42 | 21 | 8 | 67.94792 | 0.3102911 | 0.08961966 | 426.9253 | 1 | 0 | 0 |  | Fe_Cr_Ni_Cu_Al | Fe23Cr6Ni42Cu21Al8 | 0.03997234 | -1.0316 | 8.95 | 28.97295
7700 | 20 | 9 | 36 | 26 | 9 | 66.8525 | 0.3092092 | 0.0929493 | 441.8651 | 1 | 0 | 0 |  | Fe_Cr_Ni_Cu_Al | Fe20Cr9Ni36Cu26Al9 | 0.04160797 | -0.2912 | 8.87 | 29.83901
7701 | 18 | 13 | 29 | 28 | 11 | 66.27477 | 0.3060298 | 0.1027085 | 508.7945 | 1 | 0 | 0 |  | Fe_Cr_Ni_Cu_Al | Fe18Cr13Ni29Cu28Al11 | 0.0449566 | -0.2787471 | 8.616162 | 31.28902
7702 | 16 | 18 | 24 | 30 | 12 | 66.89526 | 0.3016483 | 0.1014746 | 498.3904 | 1 | 0 | 0 |  | Fe_Cr_Ni_Cu_Al | Fe16Cr18Ni24Cu30Al12 | 0.04605187 | 0.2208 | 8.42 | 31.38499
7703 | 13 | 25 | 18 | 31 | 14 | 67.79774 | 0.2951461 | 0.1020809 | 502.8078 | 1 | 0 | 0 |  | Fe_Cr_Ni_Cu_Al | Fe13Cr25Ni18Cu31Al14 | 0.04835128 | 0.5285756 | 8.089109 | 31.90278
7704 | 10 | 32 | 13 | 30 | 15 | 69.72562 | 0.2874417 | 0.10464 | 531.6121 | 1 | 0 | 0 |  | Fe_Cr_Ni_Cu_Al | Fe10Cr32Ni13Cu30Al15 | 0.04963248 | 0.9192 | 7.77 | 31.86534
7705 | 8 | 42 | 8 | 26 | 15 | 74.32921 | 0.2749721 | 0.1034317 | 547.7388 | 1 | 0 | 0 |  | Fe_Cr_Ni_Cu_Al | Fe8Cr42Ni8Cu26Al15 | 0.04997331 | 1.295378 | 7.343434 | 31.18606
7706 | 6 | 55 | 5 | 19 | 15 | 80.93129 | 0.2594571 | 0.09802424 | 536.6939 | 0 | 0 | 0 |  | Fe_Cr_Ni_Cu_Al | Fe6Cr55Ni5Cu19Al15 | 0.05022901 | 0.3648 | 6.82 | 30.68159
7707 | 17 | 3 | 52 | 21 | 7 | 67.14204 | 0.3147645 | 0.08651547 | 400.436 | 1 | 1 | 1 | 400.436 | Fe_Cr_Ni_Cu_Al | Fe17Cr3Ni52Cu21Al7 | 0.03775572 | -1.128 | 9.26 | 28.26375
7708 | 16 | 6 | 43 | 28 | 7 | 66.27296 | 0.3136064 | 0.08514464 | 382.5437 | 1 | 1 | 1 | 382.5437 | Fe_Cr_Ni_Cu_Al | Fe16Cr6Ni43Cu28Al7 | 0.03748347 | 0.3632 | 9.23 | 28.1475
7709 | 15 | 9 | 36 | 33 | 7 | 65.9604 | 0.3118722 | 0.08398843 | 370.0021 | 1 | 0 | 0 |  | Fe_Cr_Ni_Cu_Al | Fe15Cr9Ni36Cu33Al7 | 0.03721466 | 1.4832 | 9.18 | 27.76025
7710 | 13 | 14 | 30 | 36 | 8 | 66.31043 | 0.3078245 | 0.08317365 | 362.1133 | 1 | 0 | 0 |  | Fe_Cr_Ni_Cu_Al | Fe13Cr14Ni30Cu36Al8 | 0.03882327 | 1.850015 | 8.990099 | 28.11028
7711 | 11 | 19 | 24 | 38 | 9 | 66.83953 | 0.3033962 | 0.08648764 | 385.3724 | 1 | 0 | 0 |  | Fe_Cr_Ni_Cu_Al | Fe11Cr19Ni24Cu38Al9 | 0.0404065 | 2.32291 | 8.782178 | 28.30424
7712 | 9 | 25 | 18 | 38 | 10 | 68.19814 | 0.2970479 | 0.09215329 | 431.8993 | 1 | 0 | 0 |  | Fe_Cr_Ni_Cu_Al | Fe9Cr25Ni18Cu38Al10 | 0.04208474 | 2.8212 | 8.5 | 28.3963
7713 | 7 | 33 | 12 | 37 | 11 | 70.64481 | 0.2881945 | 0.092325 | 443.375 | 1 | 0 | 0 |  | Fe_Cr_Ni_Cu_Al | Fe7Cr33Ni12Cu37Al11 | 0.04356311 | 3.5344 | 8.14 | 28.21043
7714 | 5 | 44 | 7 | 32 | 12 | 75.286 | 0.2748957 | 0.09175662 | 460.1549 | 0 | 0 | 0 |  | Fe_Cr_Ni_Cu_Al | Fe5Cr44Ni7Cu32Al12 | 0.04525436 | 3.7016 | 7.62 | 28.19829
7715 | 4 | 57 | 4 | 23 | 12 | 82.55225 | 0.2583446 | 0.08864799 | 468.6102 | 0 | 0 | 0 |  | Fe_Cr_Ni_Cu_Al | Fe4Cr57Ni4Cu23Al12 | 0.04579099 | 2.696 | 7.03 | 27.87489
7716 | 10 | 6 | 42 | 37 | 5 | 64.76102 | 0.3170784 | 0.07468584 | 299.8084 | 1 |  | 0 |  | Fe_Cr_Ni_Cu_Al | Fe10Cr6Ni42Cu37Al5 | 0.032338 | 2.1484 | 9.58 | 25.96074
7717 | 10 | 9 | 35 | 41 | 5 | 64.78544 | 0.314842 | 0.07362265 | 291.3301 | 1 | 0 | 0 |  | Fe_Cr_Ni_Cu_Al | Fe10Cr9Ni35Cu41Al5 | 0.03213233 | 2.9792 | 9.5 | 25.44484
7718 | 9 | 13 | 28 | 44 | 6 | 64.74332 | 0.3116146 | 0.07779682 | 316.7753 | 1 | 0 | 0 |  | Fe_Cr_Ni_Cu_Al | Fe9Cr13Ni28Cu44Al6 | 0.03425142 | 3.3748 | 9.32 | 25.81636
7719 | 8 | 18 | 22 | 45 | 7 | 65.61604 | 0.3066285 | 0.08113932 | 341.6382 | 1 | 0 | 0 |  | Fe_Cr_Ni_Cu_Al | Fe8Cr18Ni22Cu45Al7 | 0.03620946 | 3.8052 | 9.08 | 26.00418
7720 | 6 | 25 | 16 | 45 | 8 | 67.43551 | 0.2992423 | 0.08352962 | 364.6278 | 1 | 0 | 0 |  | Fe_Cr_Ni_Cu_Al | Fe6Cr25Ni16Cu45Al8 | 0.03798598 | 4.4176 | 8.77 | 25.93055
7721 | 5 | 32 | 11 | 43 | 9 | 69.85243 | 0.2910296 | 0.08555265 | 388.6246 | 0 | 0 | 0 |  | Fe_Cr_Ni_Cu_Al | Fe5Cr32Ni11Cu43Al9 | 0.03980028 | 5.01 | 8.42 | 25.97823
7722 | 3 | 43 | 6 | 38 | 11 | 73.85651 | 0.2781787 | 0.08698359 | 414.1292 | 0 | 0 | 0 |  | Fe_Cr_Ni_Cu_Al | Fe3Cr43Ni6Cu38Al11 | 0.04309762 | 5.124204 | 7.851485 | 26.73993
7723 | 6 | 9 | 32 | 50 | 3 | 63.3882 | 0.3178976 | 0.0598389 | 199.0126 | 1 | 0 | 0 |  | Fe_Cr_Ni_Cu_Al | Fe6Cr9Ni32Cu50Al3 | 0.02601998 | 4.2064 | 9.81 | 22.69823
7724 | 6 | 13 | 25 | 52 | 4 | 63.68693 | 0.314146 | 0.06541549 | 232.1221 | 1 | 0 | 0 |  | Fe_Cr_Ni_Cu_Al | Fe6Cr13Ni25Cu52Al4 | 0.02876381 | 4.6092 | 9.6 | 23.01422
7725 | 5 | 18 | 19 | 53 | 5 | 64.56697 | 0.3091442 | 0.06982982 | 261.5063 | 1 | 0 | 0 |  | Fe_Cr_Ni_Cu_Al | Fe5Cr18Ni19Cu53Al5 | 0.03114171 | 5.0868 | 9.36 | 23.14195
7726 | 4 | 23 | 13 | 53 | 6 | 65.62029 | 0.3036745 | 0.07771217 | 316.0763 | 1 | 0 | 0 |  | Fe_Cr_Ni_Cu_Al | Fe4Cr23Ni13Cu53Al6 | 0.03339709 | 5.784308 | 9.10101 | 23.1372
7727 | 4 | 30 | 8 | 50 | 8 | 67.81981 | 0.2951997 | 0.07997228 | 338.69 | 0 | 0 | 0 |  | Fe_Cr_Ni_Cu_Al | Fe4Cr30Ni8Cu50Al8 | 0.03742467 | 6.3104 | 8.66 | 24.16199
7728 | 47 | 5 | 12 | 33 | 3 | 69.05553 | 0.3079603 | 0.05676914 | 203.6342 | 1 | 0 | 0 |  | Fe_Cr_Ni_Cu_Al | Fe47Cr5Ni12Cu33Al3 | 0.02742164 | 7.7408 | 8.98 | 20.84705
7729 | 40 | 5 | 11 | 39 | 5 | 65.68155 | 0.3115908 | 0.06843931 | 263.9035 | 1 | 0 | 0 |  | Fe_Cr_Ni_Cu_Al | Fe40Cr5Ni11Cu39Al5 | 0.03297349 | 7.6064 | 9.04 | 23.64656
7730 | 34 | 4 | 10 | 44 | 7 | 62.21106 | 0.3159852 | 0.07752918 | 305.6521 | 1 | 0 | 0 |  | Fe_Cr_Ni_Cu_Al | Fe34Cr4Ni10Cu44Al7 | 0.03726227 | 7.13315 | 9.10101 | 25.7598
7731 | 27 | 4 | 9 | 49 | 11 | 58.15083 | 0.3201049 | 0.09204388 | 375.041 | 1 | 0 | 0 |  | Fe_Cr_Ni_Cu_Al | Fe27Cr4Ni9Cu49Al11 | 0.04343725 | 5.618 | 9.02 | 28.70102
7732 | 22 | 3 | 7 | 53 | 14 | 54.51987 | 0.3246619 | 0.09996939 | 399.0424 | 1 | 0 | 0 |  | Fe_Cr_Ni_Cu_Al | Fe22Cr3Ni7Cu53Al14 | 0.04687468 | 4.621161 | 8.979798 | 30.0563
7733 | 51 | 6 | 19 | 21 | 3 | 72.99236 | 0.3029322 | 0.05821391 | 226.6956 | 1 | 0 | 0 |  | Fe_Cr_Ni_Cu_Al | Fe51Cr6Ni19Cu21Al3 | 0.02720712 | 4.3236 | 8.74 | 20.44328
7734 | 44 | 7 | 17 | 27 | 5 | 69.92433 | 0.3052998 | 0.07016618 | 294.5827 | 1 | 0 | 0 |  | Fe_Cr_Ni_Cu_Al | Fe44Cr7Ni17Cu27Al5 | 0.03327718 | 4.8544 | 8.76 | 23.86546
7735 | 38 | 8 | 16 | 32 | 7 | 67.32885 | 0.3073418 | 0.07961944 | 346.8695 | 1 | 0 | 0 |  | Fe_Cr_Ni_Cu_Al | Fe38Cr8Ni16Cu32Al7 | 0.03763354 | 4.837957 | 8.762376 | 26.25687
7736 | 32 | 8 | 14 | 36 | 10 | 63.89747 | 0.3103561 | 0.09076356 | 404.3104 | 1 | 0 | 0 |  | Fe_Cr_Ni_Cu_Al | Fe32Cr8Ni14Cu36Al10 | 0.043037 | 4.3008 | 8.7 | 29.07645
7737 | 26 | 9 | 11 | 40 | 14 | 60.39062 | 0.3126418 | 0.1019735 | 456.3935 | 1 | 0 | 0 |  | Fe_Cr_Ni_Cu_Al | Fe26Cr9Ni11Cu40Al14 | 0.04821047 | 3.5556 | 8.54 | 31.52837
7738 | 21 | 8 | 9 | 44 | 18 | 56.36644 | 0.3171642 | 0.1105401 | 481.3608 | 1 | 0 | 0 |  | Fe_Cr_Ni_Cu_Al | Fe21Cr8Ni9Cu44Al18 | 0.05188086 | 2.7264 | 8.44 | 33.2006
7739 | 16 | 7 | 7 | 46 | 23 | 52.21827 | 0.3216349 | 0.1188009 | 495.6074 | 1 | 0 | 0 |  | Fe_Cr_Ni_Cu_Al | Fe16Cr7Ni7Cu46Al23 | 0.05539307 | 1.543924 | 8.232323 | 34.71429
7740 | 52 | 4 | 29 | 12 | 3 | 74.84118 | 0.3026441 | 0.05943314 | 242.9114 | 1 | 1 | 1 | 242.9114 | Fe_Cr_Ni_Cu_Al | Fe52Cr4Ni29Cu12Al3 | 0.02678123 | 0.9032 | 8.71 | 19.76648
7741 | 46 | 8 | 27 | 16 | 4 | 74.17483 | 0.3010123 | 0.06631409 | 286.7377 | 1 | 0 | 0 |  | Fe_Cr_Ni_Cu_Al | Fe46Cr8Ni27Cu16Al4 | 0.03016531 | 1.444564 | 8.653465 | 21.99288
7742 | 39 | 10 | 24 | 21 | 6 | 71.72058 | 0.3018527 | 0.07697949 | 351.2002 | 1 | 0 | 0 |  | Fe_Cr_Ni_Cu_Al | Fe39Cr10Ni24Cu21Al6 | 0.03576577 | 1.9092 | 8.61 | 25.33907
7743 | 34 | 12 | 21 | 25 | 9 | 69.12254 | 0.3024533 | 0.08965482 | 429.0494 | 1 | 0 | 0 |  | Fe_Cr_Ni_Cu_Al | Fe34Cr12Ni21Cu25Al9 | 0.04175957 | 1.694344 | 8.475248 | 28.64397
7744 | 29 | 13 | 17 | 28 | 13 | 65.74652 | 0.3038568 | 0.1021072 | 497.4532 | 1 | 0 | 0 |  | Fe_Cr_Ni_Cu_Al | Fe29Cr13Ni17Cu28Al13 | 0.04799959 | 1.142 | 8.27 | 31.9661
7745 | 24 | 14 | 14 | 31 | 17 | 62.55149 | 0.3054633 | 0.111587 | 539.9778 | 1 | 0 | 0 |  | Fe_Cr_Ni_Cu_Al | Fe24Cr14Ni14Cu31Al17 | 0.05239047 | 0.642 | 8.08 | 34.20587
7746 | 19 | 13 | 11 | 34 | 23 | 57.61587 | 0.3099401 | 0.1221658 | 568.7622 | 0 | 0 | 0 |  | Fe_Cr_Ni_Cu_Al | Fe19Cr13Ni11Cu34Al23 | 0.05704333 | -0.2452 | 7.83 | 36.56501
7747 | 15 | 12 | 8 | 36 | 29 | 53.22558 | 0.3141378 | 0.1280965 | 561.7752 | 0 | 0 | 0 |  | Fe_Cr_Ni_Cu_Al | Fe15Cr12Ni8Cu36Al29 | 0.0599231 | -0.8596 | 7.55 | 37.77921
7748 | 12 | 9 | 6 | 37 | 36 | 48.16674 | 0.320802 | 0.1305026 | 520.8795 | 0 | 0 | 0 |  | Fe_Cr_Ni_Cu_Al | Fe12Cr9Ni6Cu37Al36 | 0.06170731 | -1.62 | 7.25 | 38.50068
7749 | 43 | 6 | 38 | 10 | 3 | 75.65081 | 0.3020624 | 0.06055484 | 253.5166 | 1 | 1 | 1 | 253.5166 | Fe_Cr_Ni_Cu_Al | Fe43Cr6Ni38Cu10Al3 | 0.02653591 | -0.5716 | 8.79 | 19.80443
7750 | 38 | 10 | 34 | 13 | 4 | 75.29297 | 0.2996617 | 0.06745478 | 299.4052 | 1 | 1 | 1 | 299.4052 | Fe_Cr_Ni_Cu_Al | Fe38Cr10Ni34Cu13Al4 | 0.03021836 | -0.2897664 | 8.676768 | 22.1677
7751 | 33 | 14 | 29 | 16 | 7 | 73.53936 | 0.2976418 | 0.08334273 | 407.317 | 1 | 0 | 0 |  | Fe_Cr_Ni_Cu_Al | Fe33Cr14Ni29Cu16Al7 | 0.03821228 | -0.7791042 | 8.434343 | 26.7219
7752 | 29 | 17 | 25 | 19 | 10 | 71.57234 | 0.2966256 | 0.09530382 | 485.8981 | 1 | 0 | 0 |  | Fe_Cr_Ni_Cu_Al | Fe29Cr17Ni25Cu19Al10 | 0.04384506 | -1.0236 | 8.23 | 29.86821
7753 | 25 | 19 | 20 | 21 | 15 | 68.2584 | 0.2965641 | 0.1101467 | 575.1681 | 1 | 0 | 0 |  | Fe_Cr_Ni_Cu_Al | Fe25Cr19Ni20Cu21Al15 | 0.05099639 | -1.8928 | 7.9 | 33.78328
7754 | 21 | 19 | 16 | 24 | 20 | 64.12606 | 0.2990792 | 0.1205742 | 617.3921 | 1 | 0 | 0 |  | Fe_Cr_Ni_Cu_Al | Fe21Cr19Ni16Cu24Al20 | 0.0558857 | -2.2316 | 7.66 | 36.42128
7755 | 17 | 18 | 12 | 26 | 26 | 59.35537 | 0.3026948 | 0.1289321 | 629.1413 | 0 | 0 | 0 |  | Fe_Cr_Ni_Cu_Al | Fe17Cr18Ni12Cu26Al26 | 0.06003454 | -2.733599 | 7.353535 | 38.55995
7756 | 13 | 17 | 9 | 28 | 34 | 54.2009 | 0.3073265 | 0.1338027 | 604.7957 | 0 | 0 | 0 |  | Fe_Cr_Ni_Cu_Al | Fe13Cr17Ni9Cu28Al34 | 0.06280145 | -3.293795 | 6.990099 | 39.86199
7757 | 11 | 12 | 6 | 28 | 43 | 47.65771 | 0.3162075 | 0.1320375 | 518.6761 | 0 | 0 | 0 |  | Fe_Cr_Ni_Cu_Al | Fe11Cr12Ni6Cu28Al43 | 0.06396933 | -3.7212 | 6.57 | 40.33787
7758 | 35 | 9 | 45 | 8 | 3 | 76.90455 | 0.3002067 | 0.06170267 | 265.4948 | 1 | 1 | 1 | 265.4948 | Fe_Cr_Ni_Cu_Al | Fe35Cr9Ni45Cu8Al3 | 0.02629557 | -1.91 | 8.81 | 19.70928
7759 | 31 | 14 | 39 | 10 | 5 | 76.55181 | 0.2963743 | 0.07497218 | 359.8667 | 1 | 1 | 1 | 359.8667 | Fe_Cr_Ni_Cu_Al | Fe31Cr14Ni39Cu10Al5 | 0.03305654 | -2.50954 | 8.555556 | 23.73011
7760 | 27 | 19 | 33 | 12 | 8 | 75.49992 | 0.2927277 | 0.08978286 | 467.2616 | 1 | 0 | 0 |  | Fe_Cr_Ni_Cu_Al | Fe27Cr19Ni33Cu12Al8 | 0.04033589 | -3.245383 | 8.242424 | 27.91486
7761 | 24 | 22 | 28 | 14 | 12 | 73.146 | 0.291338 | 0.104588 | 568.9322 | 1 | 0 | 0 |  | Fe_Cr_Ni_Cu_Al | Fe24Cr22Ni28Cu14Al12 | 0.04724703 | -3.968 | 7.94 | 31.85758
7762 | 20 | 24 | 23 | 16 | 17 | 69.81778 | 0.2911467 | 0.118232 | 649.6554 | 1 | 0 | 0 |  | Fe_Cr_Ni_Cu_Al | Fe20Cr24Ni23Cu16Al17 | 0.05358764 | -4.6872 | 7.61 | 35.45625
7763 | 17 | 25 | 18 | 18 | 22 | 66.3421 | 0.2918661 | 0.1277836 | 689.4518 | 0 | 0 | 0 |  | Fe_Cr_Ni_Cu_Al | Fe17Cr25Ni18Cu18Al22 | 0.05806084 | -4.894 | 7.3 | 37.83849
7764 | 13 | 24 | 13 | 20 | 30 | 60.53101 | 0.2957216 | 0.1364629 | 690.0645 | 0 | 0 | 0 |  | Fe_Cr_Ni_Cu_Al | Fe13Cr24Ni13Cu20Al30 | 0.06261971 | -5.3296 | 6.88 | 40.27046
7765 | 11 | 22 | 9 | 20 | 38 | 55.34009 | 0.3000414 | 0.1370864 | 631.9061 | 0 | 0 | 0 |  | Fe_Cr_Ni_Cu_Al | Fe11Cr22Ni9Cu20Al38 | 0.06500198 | -5.6832 | 6.44 | 41.44828
7766 | 8 | 16 | 6 | 20 | 50 | 47.16695 | 0.3110454 | 0.1310068 | 499.2 | 0 | 0 | 0 |  | Fe_Cr_Ni_Cu_Al | Fe8Cr16Ni6Cu20Al50 | 0.0648357 | -5.7984 | 5.9 | 41.27953
7767 | 25 | 14 | 50 | 7 | 3 | 78.55302 | 0.2967393 | 0.06349639 | 283.0585 | 1 | 1 | 1 | 283.0585 | Fe_Cr_Ni_Cu_Al | Fe25Cr14Ni50Cu7Al3 | 0.02620827 | -3.046628 | 8.787879 | 19.85605
7768 | 23 | 21 | 42 | 8 | 6 | 78.58402 | 0.2905432 | 0.08272348 | 428.1298 | 1 | 1 | 1 | 428.1298 | Fe_Cr_Ni_Cu_Al | Fe23Cr21Ni42Cu8Al6 | 0.0354364 | -4.4828 | 8.36 | 25.09734
7769 | 20 | 26 | 36 | 9 | 9 | 77.86227 | 0.2863758 | 0.09655486 | 534.2784 | 1 | 0 | 0 |  | Fe_Cr_Ni_Cu_Al | Fe20Cr26Ni36Cu9Al9 | 0.04209059 | -5.4388 | 8.02 | 28.89662
7770 | 18 | 28 | 29 | 11 | 13 | 75.15475 | 0.2851806 | 0.1096099 | 621.4045 | 1 | 0 | 0 |  | Fe_Cr_Ni_Cu_Al | Fe18Cr28Ni29Cu11Al13 | 0.04892314 | -5.85124 | 7.69697 | 32.79107
7771 | 16 | 30 | 24 | 12 | 18 | 72.17866 | 0.284463 | 0.123029 | 705.4646 | 1 | 0 | 0 |  | Fe_Cr_Ni_Cu_Al | Fe16Cr30Ni24Cu12Al18 | 0.05485589 | -6.6432 | 7.34 | 36.14451
7772 | 13 | 31 | 18 | 14 | 25 | 67.50009 | 0.2855662 | 0.1360514 | 761.0145 | 0 | 0 | 0 |  | Fe_Cr_Ni_Cu_Al | Fe13Cr31Ni18Cu14Al25 | 0.06040417 | -6.967944 | 6.920792 | 39.19142
7773 | 10 | 30 | 13 | 15 | 32 | 62.51483 | 0.2882361 | 0.1407629 | 736.855 | 0 | 0 | 0 |  | Fe_Cr_Ni_Cu_Al | Fe10Cr30Ni13Cu15Al32 | 0.06401804 | -7.1648 | 6.51 | 41.10087
7774 | 8 | 26 | 8 | 15 | 42 | 55.39593 | 0.2948798 | 0.138156 | 631.2761 | 0 | 0 | 0 |  | Fe_Cr_Ni_Cu_Al | Fe8Cr26Ni8Cu15Al42 | 0.06621324 | -7.227834 | 5.969697 | 42.20132
7775 | 6 | 19 | 5 | 15 | 55 | 46.74082 | 0.3072399 | 0.1277379 | 469.5254 | 0 | 0 | 0 |  | Fe_Cr_Ni_Cu_Al | Fe6Cr19Ni5Cu15Al55 | 0.0646536 | -6.7616 | 5.42 | 41.24367
7776 | 17 | 21 | 52 | 7 | 3 | 80.74989 | 0.2912963 | 0.06631086 | 309.5898 | 1 | 1 | 1 | 309.5898 | Fe_Cr_Ni_Cu_Al | Fe17Cr21Ni52Cu7Al3 | 0.02594607 | -3.8584 | 8.68 | 19.94411
7777 | 16 | 28 | 43 | 7 | 6 | 81.12965 | 0.284372 | 0.08470753 | 454.4042 | 1 | 1 | 1 | 454.4042 | Fe_Cr_Ni_Cu_Al | Fe16Cr28Ni43Cu7Al6 | 0.03527134 | -5.4776 | 8.21 | 25.00445
7778 | 15 | 33 | 36 | 7 | 9 | 80.7758 | 0.2794459 | 0.09785253 | 559.7941 | 1 | 0 | 0 |  | Fe_Cr_Ni_Cu_Al | Fe15Cr33Ni36Cu7Al9 | 0.04199147 | -6.5568 | 7.82 | 28.67006
7779 | 13 | 36 | 30 | 8 | 14 | 77.95548 | 0.2775837 | 0.1151392 | 685.8944 | 1 | 0 | 0 |  | Fe_Cr_Ni_Cu_Al | Fe13Cr36Ni30Cu8Al14 | 0.04996591 | -7.620429 | 7.425743 | 33.24794
7780 | 11 | 38 | 24 | 9 | 19 | 74.95759 | 0.2763819 | 0.1278985 | 765.5369 | 0 | 0 | 0 |  | Fe_Cr_Ni_Cu_Al | Fe11Cr38Ni24Cu9Al19 | 0.0557579 | -8.154887 | 7.049505 | 36.48373
7781 | 9 | 38 | 18 | 10 | 25 | 70.72167 | 0.2770889 | 0.13885 | 810.0695 | 0 | 0 | 0 |  | Fe_Cr_Ni_Cu_Al | Fe9Cr38Ni18Cu10Al25 | 0.06082566 | -8.4516 | 6.65 | 39.27786
7782 | 7 | 37 | 12 | 11 | 33 | 65.17921 | 0.2796597 | 0.143836 | 781.4957 | 0 | 0 | 0 |  | Fe_Cr_Ni_Cu_Al | Fe7Cr37Ni12Cu11Al33 | 0.06479515 | -8.3792 | 6.18 | 41.32998
7783 | 5 | 32 | 7 | 12 | 44 | 57.03735 | 0.2878217 | 0.1393955 | 650.2083 | 0 | 0 | 0 |  | Fe_Cr_Ni_Cu_Al | Fe5Cr32Ni7Cu12Al44 | 0.06664959 | -7.9512 | 5.66 | 42.21834
7784 | 4 | 23 | 4 | 12 | 57 | 47.61021 | 0.3019725 | 0.1260488 | 463.5162 | 1 | 0 | 0 |  | Fe_Cr_Ni_Cu_Al | Fe4Cr23Ni4Cu12Al57 | 0.06456316 | -7.1832 | 5.13 | 41.0009
7785 | 10 | 37 | 42 | 5 | 6 | 84.80526 | 0.2756034 | 0.08611726 | 481.2615 | 1 | 1 | 1 | 481.2615 | Fe_Cr_Ni_Cu_Al | Fe10Cr37Ni42Cu5Al6 | 0.03510044 | -6.7328 | 7.95 | 24.6996
7786 | 10 | 41 | 35 | 5 | 9 | 84.09172 | 0.2714337 | 0.09848555 | 581.178 | 1 | 0 | 0 |  | Fe_Cr_Ni_Cu_Al | Fe10Cr41Ni35Cu5Al9 | 0.04188272 | -7.6 | 7.58 | 28.3677
7787 | 9 | 44 | 28 | 6 | 13 | 81.99032 | 0.2687255 | 0.1116054 | 678.4136 | 1 | 0 | 0 |  | Fe_Cr_Ni_Cu_Al | Fe9Cr44Ni28Cu6Al13 | 0.04866538 | -8.03 | 7.21 | 32.10445
7788 | 8 | 45 | 22 | 7 | 18 | 78.56012 | 0.2682235 | 0.1252328 | 766.8187 | 1 | 0 | 0 |  | Fe_Cr_Ni_Cu_Al | Fe8Cr45Ni22Cu7Al18 | 0.05490855 | -8.416 | 6.85 | 35.58002
7789 | 6 | 45 | 16 | 8 | 25 | 73.58424 | 0.269187 | 0.1398819 | 839.9737 | 0 | 0 | 0 |  | Fe_Cr_Ni_Cu_Al | Fe6Cr45Ni16Cu8Al25 | 0.06087567 | -8.7784 | 6.41 | 38.89164
7790 | 5 | 43 | 11 | 9 | 32 | 68.2507 | 0.2723787 | 0.1447749 | 816.7339 | 0 | 0 | 0 |  | Fe_Cr_Ni_Cu_Al | Fe5Cr43Ni11Cu9Al32 | 0.06454548 | -8.6252 | 6.03 | 40.84066
7791 | 3 | 38 | 6 | 11 | 43 | 59.83061 | 0.2807931 | 0.1408575 | 686.2321 | 1 | 0 | 0 |  | Fe_Cr_Ni_Cu_Al | Fe3Cr38Ni6Cu11Al43 | 0.06662024 | -7.820802 | 5.564356 | 41.77723
7792 | 6 | 50 | 32 | 3 | 9 | 87.86921 | 0.2621116 | 0.09764535 | 590.3981 | 1 | 0 | 0 |  | Fe_Cr_Ni_Cu_Al | Fe6Cr50Ni32Cu3Al9 | 0.04178216 | -8.3692 | 7.28 | 27.92301
7793 | 6 | 52 | 25 | 4 | 13 | 85.39068 | 0.2601246 | 0.1106737 | 687.3073 | 1 | 0 | 0 |  | Fe_Cr_Ni_Cu_Al | Fe6Cr52Ni25Cu4Al13 | 0.04862997 | -8.5296 | 6.93 | 31.65163
7794 | 5 | 53 | 19 | 5 | 18 | 81.89617 | 0.2594352 | 0.1247507 | 782.0708 | 0 | 0 | 0 |  | Fe_Cr_Ni_Cu_Al | Fe5Cr53Ni19Cu5Al18 | 0.05490686 | -8.7052 | 6.57 | 35.09085
7795 | 4 | 53 | 13 | 6 | 23 | 78.22446 | 0.2592585 | 0.1350594 | 833.6987 | 0 | 0 | 0 |  | Fe_Cr_Ni_Cu_Al | Fe4Cr53Ni13Cu6Al23 | 0.05961672 | -8.414243 | 6.212121 | 37.50864
7796 | 4 | 50 | 8 | 8 | 30 | 72.13684 | 0.2639115 | 0.142274 | 829.9158 | 1 | 0 | 0 |  | Fe_Cr_Ni_Cu_Al | Fe4Cr50Ni8Cu8Al30 | 0.06365194 | -7.7728 | 5.9 | 39.6202
7797 | 47 | 5 | 12 | 3 | 33 | 58.45356 | 0.3057195 | 0.1343784 | 675.0796 | 0 | 0 | 0 |  | Fe_Cr_Ni_Cu_Al | Fe47Cr5Ni12Cu3Al33 | 0.06780244 | -10.8592 | 6.58 | 44.55549
7798 | 40 | 5 | 11 | 5 | 39 | 54.33126 | 0.3092603 | 0.1359777 | 635.3624 | 0 | 0 | 0 |  | Fe_Cr_Ni_Cu_Al | Fe40Cr5Ni11Cu5Al39 | 0.06922545 | -10.8352 | 6.32 | 45.78522
7799 | 34 | 4 | 10 | 7 | 44 | 50.42101 | 0.313742 | 0.1354025 | 583.4719 | 0 |  | 0 |  | Fe_Cr_Ni_Cu_Al | Fe34Cr4Ni10Cu7Al44 | 0.06940729 | -10.44383 | 6.111111 | 46.15854
7800 | 27 | 4 | 9 | 11 | 49 | 46.88108 | 0.3181407 | 0.1333477 | 525.3649 | 0 | 0 | 0 |  | Fe_Cr_Ni_Cu_Al | Fe27Cr4Ni9Cu11Al49 | 0.06819167 | -9.126 | 5.98 | 45.32483
7801 | 22 | 3 | 7 | 14 | 53 | 43.50337 | 0.3230214 | 0.1295142 | 462.3715 | 0 | 0 | 0 |  | Fe_Cr_Ni_Cu_Al | Fe22Cr3Ni7Cu14Al53 | 0.06648965 | -7.730232 | 5.828283 | 43.98042
7802 | 51 | 6 | 19 | 3 | 21 | 66.04633 | 0.301457 | 0.1229398 | 671.5878 | 0 |  | 0 |  | Fe_Cr_Ni_Cu_Al | Fe51Cr6Ni19Cu3Al21 | 0.05979595 | -8.9964 | 7.3 | 39.16024
7803 | 44 | 7 | 17 | 5 | 27 | 61.88533 | 0.3035592 | 0.1305707 | 685.7105 | 0 | 0 | 0 |  | Fe_Cr_Ni_Cu_Al | Fe44Cr7Ni17Cu5Al27 | 0.06419891 | -9.6832 | 7 | 42.24862
7804 | 38 | 8 | 16 | 7 | 32 | 58.6793 | 0.3054504 | 0.1337831 | 670.2734 | 0 | 0 | 0 |  | Fe_Cr_Ni_Cu_Al | Fe38Cr8Ni16Cu7Al32 | 0.06634244 | -9.905696 | 6.782178 | 43.82193
7805 | 32 | 8 | 14 | 10 | 36 | 55.28038 | 0.3085012 | 0.1354991 | 641.4815 | 0 | 0 | 0 |  | Fe_Cr_Ni_Cu_Al | Fe32Cr8Ni14Cu10Al36 | 0.06731057 | -9.3024 | 6.62 | 44.49295
7806 | 26 | 9 | 11 | 14 | 40 | 52.23234 | 0.3108792 | 0.1343605 | 594.072 | 0 | 0 | 0 |  | Fe_Cr_Ni_Cu_Al | Fe26Cr9Ni11Cu14Al40 | 0.06725976 | -7.9676 | 6.46 | 44.15699
7807 | 21 | 8 | 9 | 18 | 44 | 48.69011 | 0.3156418 | 0.1332854 | 544.0015 | 0 | 0 | 0 |  | Fe_Cr_Ni_Cu_Al | Fe21Cr8Ni9Cu18Al44 | 0.06660427 | -6.7792 | 6.36 | 43.4705
7808 | 16 | 7 | 7 | 23 | 46 | 45.75321 | 0.3205029 | 0.1312671 | 497.0084 | 0 | 0 | 0 |  | Fe_Cr_Ni_Cu_Al | Fe16Cr7Ni7Cu23Al46 | 0.06517776 | -5.21457 | 6.373737 | 41.99743
7809 | 52 | 4 | 29 | 3 | 12 | 71.15254 | 0.3019265 | 0.1031765 | 558.5599 | 1 | 0 | 0 |  | Fe_Cr_Ni_Cu_Al | Fe52Cr4Ni29Cu3Al12 | 0.04842356 | -6.6208 | 7.99 | 32.04087
7810 | 46 | 8 | 27 | 4 | 16 | 69.42166 | 0.3000067 | 0.1118255 | 610.655 | 0 | 0 | 0 |  | Fe_Cr_Ni_Cu_Al | Fe46Cr8Ni27Cu4Al16 | 0.05383949 | -7.88158 | 7.70297 | 35.61567
7811 | 39 | 10 | 24 | 6 | 21 | 65.99121 | 0.3005781 | 0.1240681 | 676.9021 | 0 |  | 0 |  | Fe_Cr_Ni_Cu_Al | Fe39Cr10Ni24Cu6Al21 | 0.05920245 | -8.7708 | 7.41 | 39.21658
7812 | 34 | 12 | 21 | 9 | 25 | 63.32588 | 0.3010989 | 0.1277252 | 673.6755 | 0 | 0 | 0 |  | Fe_Cr_Ni_Cu_Al | Fe34Cr12Ni21Cu9Al25 | 0.06185299 | -8.507009 | 7.207921 | 40.89648
7813 | 29 | 13 | 17 | 13 | 28 | 60.52453 | 0.3025938 | 0.1306748 | 663.7944 | 0 | 0 | 0 |  | Fe_Cr_Ni_Cu_Al | Fe29Cr13Ni17Cu13Al28 | 0.06329834 | -7.402 | 7.07 | 41.61547
7814 | 24 | 14 | 14 | 17 | 31 | 57.9034 | 0.3043113 | 0.1313073 | 636.481 | 0 | 0 | 0 |  | Fe_Cr_Ni_Cu_Al | Fe24Cr14Ni14Cu17Al31 | 0.06405105 | -6.3468 | 6.96 | 41.80649
7815 | 19 | 13 | 11 | 23 | 34 | 54.20307 | 0.3091286 | 0.1314057 | 594.6025 | 0 | 0 | 0 |  | Fe_Cr_Ni_Cu_Al | Fe19Cr13Ni11Cu23Al34 | 0.06401969 | -4.7684 | 6.95 | 41.34678
7816 | 15 | 12 | 8 | 29 | 36 | 51.18166 | 0.3136814 | 0.1304169 | 553.2128 | 0 | 0 | 0 |  | Fe_Cr_Ni_Cu_Al | Fe15Cr12Ni8Cu29Al36 | 0.06330876 | -3.1892 | 6.99 | 40.22582
7817 | 12 | 9 | 6 | 36 | 37 | 47.89379 | 0.320752 | 0.1293794 | 511.3624 | 0 | 0 | 0 |  | Fe_Cr_Ni_Cu_Al | Fe12Cr9Ni6Cu36Al37 | 0.0620571 | -1.8768 | 7.17 | 38.773
7818 | 43 | 6 | 38 | 3 | 10 | 72.7193 | 0.3014989 | 0.09784798 | 525.6851 | 1 | 1 | 1 | 525.6851 | Fe_Cr_Ni_Cu_Al | Fe43Cr6Ni38Cu3Al10 | 0.04471353 | -6.5972 | 8.23 | 30.06975
7819 | 38 | 10 | 34 | 4 | 13 | 71.55992 | 0.298873 | 0.1110441 | 624.4712 | 1 | 0 | 0 |  | Fe_Cr_Ni_Cu_Al | Fe38Cr10Ni34Cu4Al13 | 0.04988231 | -7.694725 | 7.949495 | 33.42431
7820 | 33 | 14 | 29 | 7 | 16 | 69.92942 | 0.2967992 | 0.1175777 | 659.879 | 1 | 0 | 0 |  | Fe_Cr_Ni_Cu_Al | Fe33Cr14Ni29Cu7Al16 | 0.05372371 | -7.589022 | 7.707071 | 35.85436
7821 | 29 | 17 | 25 | 10 | 19 | 68.11832 | 0.2957568 | 0.120766 | 663.4675 | 1 | 0 | 0 |  | Fe_Cr_Ni_Cu_Al | Fe29Cr17Ni25Cu10Al19 | 0.05655914 | -7.2156 | 7.51 | 37.52914
7822 | 25 | 19 | 20 | 15 | 21 | 66.05726 | 0.2959735 | 0.1223138 | 652.0833 | 1 | 0 | 0 |  | Fe_Cr_Ni_Cu_Al | Fe25Cr19Ni20Cu15Al21 | 0.05785089 | -5.584 | 7.42 | 38.03709
7823 | 21 | 19 | 16 | 20 | 24 | 62.74032 | 0.2986995 | 0.1244969 | 634.3435 | 1 | 0 | 0 |  | Fe_Cr_Ni_Cu_Al | Fe21Cr19Ni16Cu20Al24 | 0.05953541 | -4.3724 | 7.34 | 38.7652
7824 | 17 | 18 | 12 | 26 | 26 | 59.35537 | 0.3026948 | 0.1257783 | 609.0237 | 1 | 0 | 0 |  | Fe_Cr_Ni_Cu_Al | Fe17Cr18Ni12Cu26Al26 | 0.06003454 | -2.733599 | 7.353535 | 38.55995
7825 | 13 | 17 | 9 | 34 | 28 | 56.00768 | 0.3077994 | 0.1238614 | 559.1179 | 1 | 0 | 0 |  | Fe_Cr_Ni_Cu_Al | Fe13Cr17Ni9Cu34Al28 | 0.0595643 | -1.129301 | 7.465347 | 37.58933
7826 | 11 | 12 | 6 | 43 | 28 | 51.85526 | 0.3171046 | 0.123221 | 515.8724 | 1 | 0 | 0 |  | Fe_Cr_Ni_Cu_Al | Fe11Cr12Ni6Cu43Al28 | 0.0581681 | 0.3828 | 7.77 | 35.96453
7827 | 35 | 9 | 45 | 3 | 8 | 74.75942 | 0.2997873 | 0.09121894 | 483.0861 | 1 | 1 | 1 | 483.0861 | Fe_Cr_Ni_Cu_Al | Fe35Cr9Ni45Cu3Al8 | 0.04047047 | -6.326 | 8.41 | 27.65226
7828 | 31 | 14 | 39 | 5 | 10 | 74.42238 | 0.295905 | 0.1030585 | 576.7645 | 1 | 0 | 0 |  | Fe_Cr_Ni_Cu_Al | Fe31Cr14Ni39Cu5Al10 | 0.04459923 | -6.725436 | 8.151515 | 30.32363
7829 | 27 | 19 | 33 | 8 | 12 | 73.83667 | 0.2923157 | 0.1086125 | 613.8675 | 1 | 0 | 0 |  | Fe_Cr_Ni_Cu_Al | Fe27Cr19Ni33Cu8Al12 | 0.04783196 | -6.386287 | 7.919192 | 32.28657
7830 | 24 | 22 | 28 | 12 | 14 | 72.35086 | 0.291125 | 0.1102027 | 609.6871 | 1 | 0 | 0 |  | Fe_Cr_Ni_Cu_Al | Fe24Cr22Ni28Cu12Al14 | 0.05028957 | -5.3984 | 7.78 | 33.67335
7831 | 20 | 24 | 23 | 17 | 16 | 70.19786 | 0.2912555 | 0.1135164 | 615.3936 | 1 | 0 | 0 |  | Fe_Cr_Ni_Cu_Al | Fe20Cr24Ni23Cu17Al16 | 0.05235387 | -4.0448 | 7.69 | 34.70018
7832 | 17 | 25 | 18 | 22 | 18 | 67.79232 | 0.2923029 | 0.1150322 | 604.1732 | 1 | 0 | 0 |  | Fe_Cr_Ni_Cu_Al | Fe17Cr25Ni18Cu22Al18 | 0.05399812 | -2.6124 | 7.62 | 35.28274
7833 | 13 | 24 | 13 | 30 | 20 | 63.89989 | 0.2967516 | 0.1157597 | 574.1422 | 1 | 0 | 0 |  | Fe_Cr_Ni_Cu_Al | Fe13Cr24Ni13Cu30Al20 | 0.05488396 | -0.6176 | 7.68 | 35.19929
7834 | 11 | 22 | 9 | 38 | 20 | 61.04143 | 0.3017441 | 0.1133315 | 531.33 | 1 | 0 | 0 |  | Fe_Cr_Ni_Cu_Al | Fe11Cr22Ni9Cu38Al20 | 0.05384537 | 1.3872 | 7.88 | 33.88141
7835 | 8 | 16 | 6 | 50 | 20 | 55.74917 | 0.3131693 | 0.1119492 | 477.9325 | 1 | 0 | 0 |  | Fe_Cr_Ni_Cu_Al | Fe8Cr16Ni6Cu50Al20 | 0.05217731 | 2.6016 | 8.3 | 32.06493
7836 | 25 | 14 | 50 | 3 | 7 | 76.78152 | 0.296372 | 0.09367493 | 514.9819 | 1 | 1 | 1 | 514.9819 | Fe_Cr_Ni_Cu_Al | Fe25Cr14Ni50Cu3Al7 | 0.03815302 | -6.651158 | 8.464646 | 26.48258
7837 | 23 | 21 | 42 | 6 | 8 | 77.71747 | 0.2903338 | 0.09307459 | 508.6244 | 1 | 1 | 1 | 508.6244 | Fe_Cr_Ni_Cu_Al | Fe23Cr21Ni42Cu6Al8 | 0.04017504 | -6.1676 | 8.2 | 27.78042
7838 | 20 | 26 | 36 | 9 | 9 | 77.86227 | 0.2863758 | 0.09658358 | 534.5064 | 1 | 0 | 0 |  | Fe_Cr_Ni_Cu_Al | Fe20Cr26Ni36Cu9Al9 | 0.04209059 | -5.4388 | 8.02 | 28.89662
7839 | 18 | 28 | 29 | 13 | 11 | 75.98207 | 0.2854208 | 0.1054078 | 593.9502 | 1 | 0 | 0 |  | Fe_Cr_Ni_Cu_Al | Fe18Cr28Ni29Cu13Al11 | 0.04568171 | -4.380369 | 7.858586 | 30.87938
7840 | 16 | 30 | 24 | 18 | 12 | 74.54692 | 0.2851948 | 0.1032717 | 561.0839 | 1 | 0 | 0 |  | Fe_Cr_Ni_Cu_Al | Fe16Cr30Ni24Cu18Al12 | 0.0467506 | -2.64 | 7.82 | 31.26854
7841 | 13 | 31 | 18 | 25 | 14 | 71.55204 | 0.2868949 | 0.1024806 | 529.5166 | 1 | 0 | 0 |  | Fe_Cr_Ni_Cu_Al | Fe13Cr31Ni18Cu25Al14 | 0.04879153 | -0.6618959 | 7.792079 | 31.98968
7842 | 10 | 30 | 13 | 32 | 15 | 68.46843 | 0.2902461 | 0.104639 | 523.5088 | 1 | 0 | 0 |  | Fe_Cr_Ni_Cu_Al | Fe10Cr30Ni13Cu32Al15 | 0.04946283 | 1.2536 | 7.87 | 31.8
7843 | 8 | 26 | 8 | 42 | 15 | 64.18198 | 0.2977539 | 0.104172 | 489.3927 | 1 | 0 | 0 |  | Fe_Cr_Ni_Cu_Al | Fe8Cr26Ni8Cu42Al15 | 0.04851006 | 3.48291 | 8.151515 | 30.43366
7844 | 6 | 19 | 5 | 55 | 15 | 58.31878 | 0.3103962 | 0.1005656 | 421.885 | 1 | 0 | 0 |  | Fe_Cr_Ni_Cu_Al | Fe6Cr19Ni5Cu55Al15 | 0.04683923 | 4.3104 | 8.62 | 28.64263
7845 | 17 | 21 | 52 | 3 | 7 | 78.9616 | 0.290887 | 0.09121332 | 502.1248 | 1 | 1 | 1 | 502.1248 | Fe_Cr_Ni_Cu_Al | Fe17Cr21Ni52Cu3Al7 | 0.037814 | -7.4136 | 8.36 | 26.44495
7846 | 16 | 28 | 43 | 6 | 7 | 80.68502 | 0.2842547 | 0.09026111 | 498.5876 | 1 | 1 | 1 | 498.5876 | Fe_Cr_Ni_Cu_Al | Fe16Cr28Ni43Cu6Al7 | 0.03774442 | -6.3248 | 8.13 | 26.38533
7847 | 15 | 33 | 36 | 9 | 7 | 81.65612 | 0.2797026 | 0.08906992 | 489.603 | 1 | 0 | 0 |  | Fe_Cr_Ni_Cu_Al | Fe15Cr33Ni36Cu9Al7 | 0.03766659 | -4.9392 | 7.98 | 26.22746
7848 | 13 | 36 | 30 | 14 | 8 | 80.47967 | 0.2783793 | 0.08736954 | 464.26 | 1 | 0 | 0 |  | Fe_Cr_Ni_Cu_Al | Fe13Cr36Ni30Cu14Al8 | 0.03954439 | -3.187923 | 7.90099 | 27.22478
7849 | 11 | 38 | 24 | 19 | 9 | 79.01009 | 0.277751 | 0.08932203 | 469.2446 | 1 | 0 | 0 |  | Fe_Cr_Ni_Cu_Al | Fe11Cr38Ni24Cu19Al9 | 0.04127577 | -1.394765 | 7.841584 | 27.9413
7850 | 9 | 38 | 18 | 25 | 10 | 76.56074 | 0.2791724 | 0.09293673 | 483.5248 | 1 | 0 | 0 |  | Fe_Cr_Ni_Cu_Al | Fe9Cr38Ni18Cu25Al10 | 0.0428477 | 0.6684 | 7.85 | 28.41461
7851 | 7 | 37 | 12 | 33 | 11 | 73.20456814 | 0.2826468 | 0.09227783 | 456.8114 | 1 | 0 | 0 |  | Fe_Cr_Ni_Cu_Al | Fe7Cr37Ni12Cu33Al11 | 0.04384412 | 3.008 | 7.94 | 28.29934
7852 | 5 | 32 | 7 | 44 | 12 | 67.64435 | 0.2916775 | 0.09251208 | 425.0342 | 0 | 0 | 0 |  | Fe_Cr_Ni_Cu_Al | Fe5Cr32Ni7Cu44Al12 | 0.04428677 | 4.9256 | 8.22 | 27.70198
7853 | 4 | 23 | 4 | 57 | 12 | 60.91056 | 0.3060444 | 0.09152676 | 378.2336 | 1 | 0 | 0 |  | Fe_Cr_Ni_Cu_Al | Fe4Cr23Ni4Cu57Al12 | 0.04293188 | 5.5248 | 8.73 | 26.14272
7854 | 10 | 37 | 42 | 6 | 5 | 85.26669 | 0.2757383 | 0.08120462 | 441.3861 | 1 | 1 | 1 | 441.3861 | Fe_Cr_Ni_Cu_Al | Fe10Cr37Ni42Cu6Al5 | 0.03236348 | -5.8744 | 8.03 | 23.21207
7855 | 10 | 41 | 35 | 9 | 5 | 85.91364 | 0.2720111 | 0.07988148 | 429.8849 | 1 | 0 | 0 |  | Fe_Cr_Ni_Cu_Al | Fe10Cr41Ni35Cu9Al5 | 0.03237823 | -4.3168 | 7.9 | 23.12574
7856 | 9 | 44 | 28 | 13 | 6 | 85.08714 | 0.2697873 | 0.08300752 | 448.7489 | 1 | 0 | 0 |  | Fe_Cr_Ni_Cu_Al | Fe9Cr44Ni28Cu13Al6 | 0.03501253 | -2.6764 | 7.77 | 24.39386
7857 | 8 | 45 | 22 | 18 | 7 | 83.23467 | 0.2699252 | 0.08439308 | 448.8358 | 0 | 0 | 0 |  | Fe_Cr_Ni_Cu_Al | Fe8Cr45Ni22Cu18Al7 | 0.03724867 | -0.6984 | 7.73 | 25.3693
7858 | 6 | 45 | 16 | 25 | 8 | 80.41684 | 0.271825 | 0.08407203 | 430.345 | 0 | 0 | 0 |  | Fe_Cr_Ni_Cu_Al | Fe6Cr45Ni16Cu25Al8 | 0.03902888 | 1.7616 | 7.77 | 25.91821
7859 | 5 | 43 | 11 | 32 | 9 | 76.9552 | 0.2758441 | 0.08444394 | 414.9505 | 0 | 0 | 0 |  | Fe_Cr_Ni_Cu_Al | Fe5Cr43Ni11Cu32Al9 | 0.04049228 | 3.8132 | 7.87 | 26.17733
7860 | 3 | 38 | 6 | 43 | 11 | 70.68799 | 0.2850912 | 0.08500623 | 385.3924 | 0 | 0 | 0 |  | Fe_Cr_Ni_Cu_Al | Fe3Cr38Ni6Cu43Al11 | 0.04270966 | 5.530046 | 8.09901 | 26.52867
7861 | 6 | 50 | 32 | 9 | 3 | 90.70033 | 0.2630891 | 0.0683763 | 350.6836 | 0 | 0 | 0 |  | Fe_Cr_Ni_Cu_Al | Fe6Cr50Ni32Cu9Al3 | 0.02571655 | -3.3868 | 7.76 | 19.35194
7862 | 6 | 52 | 25 | 13 | 4 | 89.5053 | 0.2616442 | 0.07190453 | 372.5158 | 0 | 0 | 0 |  | Fe_Cr_Ni_Cu_Al | Fe6Cr52Ni25Cu13Al4 | 0.02927077 | -1.5528 | 7.65 | 20.97881
7863 | 5 | 53 | 19 | 18 | 5 | 87.6065 | 0.2616772 | 0.0730278 | 372.4927 | 0 | 0 | 0 |  | Fe_Cr_Ni_Cu_Al | Fe5Cr53Ni19Cu18Al5 | 0.03218846 | 0.5508 | 7.61 | 22.21599
7864 | 4 | 53 | 13 | 23 | 6 | 85.45314 | 0.2622665 | 0.07763395 | 399.9514 | 0 | 0 | 0 |  | Fe_Cr_Ni_Cu_Al | Fe4Cr53Ni13Cu23Al6 | 0.03475206 | 2.686665 | 7.585859 | 23.0683
7865 | 4 | 50 | 8 | 30 | 8 | 80.78556 | 0.2676141 | 0.07830362 | 383.2775 | 0 | 0 | 0 |  | Fe_Cr_Ni_Cu_Al | Fe4Cr50Ni8Cu30Al8 | 0.03864701 | 4.5824 | 7.66 | 24.60816
7866 | 47 | 12 | 33 | 3 | 5 | 78.68648 | 0.2935162 | 0.07400581 | 363.3084 | 1 | 1 | 1 | 363.3084 | Fe_Cr_Ni_Cu_Al | Fe47Cr12Ni33Cu3Al5 | 0.03292044 | -4.2428 | 8.26 | 22.39531
7867 | 40 | 11 | 39 | 5 | 5 | 77.35232 | 0.2965779 | 0.07462924 | 362.8893 | 1 | 1 | 1 | 362.8893 | Fe_Cr_Ni_Cu_Al | Fe40Cr11Ni39Cu5Al5 | 0.03291301 | -3.8352 | 8.46 | 22.91812
7868 | 34 | 10 | 44 | 7 | 4 | 76.79659 | 0.2991301 | 0.06898118 | 317.7947 | 1 | 1 | 1 | 317.7947 | Fe_Cr_Ni_Cu_Al | Fe34Cr10Ni44Cu7Al4 | 0.029933 | -2.873992 | 8.69697 | 21.65681
7869 | 27 | 9 | 49 | 11 | 4 | 74.86728 | 0.3028758 | 0.06931839 | 312.2536 | 1 | 1 | 1 | 312.2536 | Fe_Cr_Ni_Cu_Al | Fe27Cr9Ni49Cu11Al4 | 0.0298614 | -1.87 | 8.93 | 22.38474
7870 | 22 | 7 | 53 | 14 | 3 | 73.65625 | 0.3066139 | 0.06224511 | 257.0979 | 1 | 1 | 1 | 257.0979 | Fe_Cr_Ni_Cu_Al | Fe22Cr7Ni53Cu14Al3 | 0.0265842 | -0.5758596 | 9.20202 | 21.20521
7871 | 51 | 19 | 21 | 3 | 6 | 80.79639 | 0.2853537 | 0.07849571 | 404.0347 | 1 | 1 | 1 | 404.0347 | Fe_Cr_Ni_Cu_Al | Fe51Cr19Ni21Cu3Al6 | 0.03576313 | -4.11 | 7.83 | 23.60009
7872 | 44 | 17 | 27 | 5 | 7 | 78.38316 | 0.2895744 | 0.08405596 | 438.64 | 1 | 1 | 1 | 438.64 | Fe_Cr_Ni_Cu_Al | Fe44Cr17Ni27Cu5Al7 | 0.03824547 | -4.2752 | 8 | 25.63969
7873 | 38 | 16 | 32 | 7 | 8 | 76.40268 | 0.2927898 | 0.08918079 | 470.4869 | 1 | 0 | 0 |  | Fe_Cr_Ni_Cu_Al | Fe38Cr16Ni32Cu7Al8 | 0.04026658 | -4.406627 | 8.128713 | 27.32635
7874 | 32 | 14 | 36 | 10 | 8 | 74.48579 | 0.2967685 | 0.08983004 | 465.3527 | 1 | 0 | 0 |  | Fe_Cr_Ni_Cu_Al | Fe32Cr14Ni36Cu10Al8 | 0.04032677 | -3.7408 | 8.34 | 27.88651
7875 | 26 | 11 | 40 | 14 | 9 | 71.22917 | 0.3025213 | 0.09464701 | 484.769 | 1 | 0 | 0 |  | Fe_Cr_Ni_Cu_Al | Fe26Cr11Ni40Cu14Al9 | 0.04219297 | -3.2944 | 8.55 | 29.61389
7876 | 21 | 9 | 44 | 18 | 8 | 69.7671 | 0.3066946 | 0.09087546 | 446.5679 | 1 | 1 | 1 | 446.5679 | Fe_Cr_Ni_Cu_Al | Fe21Cr9Ni44Cu18Al8 | 0.03999842 | -2.0956 | 8.84 | 28.86423
7877 | 16 | 7 | 46 | 23 | 7 | 67.94326 | 0.3111219 | 0.08667071 | 403.3336 | 1 | 1 | 1 | 403.3336 | Fe_Cr_Ni_Cu_Al | Fe16Cr7Ni46Cu23Al7 | 0.0377927 | -0.7578818 | 9.131313 | 28.17364
7878 | 52 | 29 | 12 | 3 | 4 | 86.07071 | 0.2743909 | 0.06681293 | 327.7175 | 0 | 0 | 0 |  | Fe_Cr_Ni_Cu_Al | Fe52Cr29Ni12Cu3Al4 | 0.02971632 | -2.5968 | 7.55 | 19.51898
7879 | 46 | 27 | 16 | 4 | 8 | 81.72556 | 0.2786803 | 0.08676486 | 472.2223 | 0 | 0 | 0 |  | Fe_Cr_Ni_Cu_Al | Fe46Cr27Ni16Cu4Al8 | 0.04032421 | -4.254485 | 7.50495 | 26.14511
7880 | 39 | 24 | 21 | 6 | 10 | 78.30662 | 0.2836994 | 0.09600556 | 531.6514 | 0 | 0 | 0 |  | Fe_Cr_Ni_Cu_Al | Fe39Cr24Ni21Cu6Al10 | 0.04443361 | -4.8792 | 7.62 | 29.16076
7881 | 34 | 21 | 25 | 9 | 12 | 74.72301 | 0.2892558 | 0.1034007 | 572.0076 | 1 | 0 | 0 |  | Fe_Cr_Ni_Cu_Al | Fe34Cr21Ni25Cu9Al12 | 0.04751752 | -4.963827 | 7.752475 | 31.54016
7882 | 29 | 17 | 28 | 13 | 13 | 71.20242 | 0.2956143 | 0.1071943 | 579.5189 | 1 | 0 | 0 |  | Fe_Cr_Ni_Cu_Al | Fe29Cr17Ni28Cu13Al13 | 0.04897032 | -4.3896 | 7.96 | 32.94055
7883 | 24 | 14 | 31 | 17 | 14 | 68.08764 | 0.3012675 | 0.1107853 | 585.6522 | 1 | 0 | 0 |  | Fe_Cr_Ni_Cu_Al | Fe24Cr14Ni31Cu17Al14 | 0.05004527 | -4.0144 | 8.15 | 34.07061
7884 | 19 | 11 | 34 | 23 | 13 | 65.74214 | 0.3071937 | 0.1080159 | 546.5205 | 1 | 0 | 0 |  | Fe_Cr_Ni_Cu_Al | Fe19Cr11Ni34Cu23Al13 | 0.04816559 | -2.5776 | 8.5 | 33.43303
7885 | 15 | 8 | 36 | 29 | 12 | 63.44894 | 0.3129579 | 0.1049203 | 505.8715 | 1 | 0 | 0 |  | Fe_Cr_Ni_Cu_Al | Fe15Cr8Ni36Cu29Al12 | 0.04623435 | -1.3572 | 8.83 | 32.71342
7886 | 12 | 6 | 37 | 36 | 9 | 62.57004 | 0.3172368 | 0.09348615 | 416.3311 | 1 | 0 | 0 |  | Fe_Cr_Ni_Cu_Al | Fe12Cr6Ni37Cu36Al9 | 0.04087241 | 0.6576 | 9.25 | 30.01823
7887 | 43 | 38 | 10 | 3 | 6 | 87.49516 | 0.2668683 | 0.07708587 | 412.7525 | 0 | 0 | 0 |  | Fe_Cr_Ni_Cu_Al | Fe43Cr38Ni10Cu3Al6 | 0.03554999 | -3.378 | 7.23 | 22.75795
7888 | 38 | 34 | 13 | 4 | 10 | 82.58728 | 0.2722048 | 0.09486734 | 539.9072 | 0 | 0 | 0 |  | Fe_Cr_Ni_Cu_Al | Fe38Cr34Ni13Cu4Al10 | 0.04457343 | -4.912968 | 7.191919 | 28.49208
7889 | 33 | 29 | 16 | 7 | 14 | 76.79186 | 0.2797821 | 0.108454 | 620.5092 | 0 | 0 | 0 |  | Fe_Cr_Ni_Cu_Al | Fe33Cr29Ni16Cu7Al14 | 0.05090313 | -5.526783 | 7.242424 | 32.84547
7890 | 29 | 25 | 19 | 10 | 17 | 72.29013 | 0.2864951 | 0.1167989 | 658.3849 | 0 | 0 | 0 |  | Fe_Cr_Ni_Cu_Al | Fe29Cr25Ni19Cu10Al17 | 0.05428502 | -5.8284 | 7.33 | 35.39412
7891 | 25 | 20 | 21 | 15 | 19 | 67.65808 | 0.2945358 | 0.1214201 | 658.8487 | 0 | 0 | 0 |  | Fe_Cr_Ni_Cu_Al | Fe25Cr20Ni21Cu15Al19 | 0.05596345 | -5.1372 | 7.52 | 36.86913
7892 | 21 | 16 | 24 | 20 | 19 | 64.69162 | 0.3013375 | 0.1218703 | 638.2471 | 1 | 0 | 0 |  | Fe_Cr_Ni_Cu_Al | Fe21Cr16Ni24Cu20Al19 | 0.0554259 | -4.2612 | 7.81 | 36.974
7893 | 17 | 12 | 26 | 26 | 18 | 61.96191 | 0.3082564 | 0.1198069 | 599.3896 | 1 | 0 | 0 |  | Fe_Cr_Ni_Cu_Al | Fe17Cr12Ni26Cu26Al18 | 0.05393238 | -3.00704 | 8.161616 | 36.42017
7894 | 13 | 9 | 28 | 34 | 17 | 59.46796 | 0.3148287 | 0.1166152 | 554.948 | 1 | 0 | 0 |  | Fe_Cr_Ni_Cu_Al | Fe13Cr9Ni28Cu34Al17 | 0.05170323 | -1.722968 | 8.544554 | 35.34047
7895 | 11 | 6 | 28 | 43 | 12 | 58.8083 | 0.3202435 | 0.1019003 | 445.9132 | 1 | 0 | 0 |  | Fe_Cr_Ni_Cu_Al | Fe11Cr6Ni28Cu43Al12 | 0.04495463 | 0.8492 | 9.13 | 31.5943
7896 | 35 | 45 | 8 | 3 | 9 | 87.48545 | 0.261135 | 0.08918389 | 510.9552 | 0 | 0 | 0 |  | Fe_Cr_Ni_Cu_Al | Fe35Cr45Ni8Cu3Al9 | 0.04231699 | -4.28 | 6.9 | 26.54574
7897 | 31 | 39 | 10 | 5 | 14 | 80.94898 | 0.2686296 | 0.107018 | 628.5863 | 0 | 0 | 0 |  | Fe_Cr_Ni_Cu_Al | Fe31Cr39Ni10Cu5Al14 | 0.05087119 | -5.463932 | 6.858586 | 32.09159
7898 | 27 | 33 | 12 | 8 | 19 | 74.29081 | 0.2772676 | 0.120399 | 694.8893 | 0 | 0 | 0 |  | Fe_Cr_Ni_Cu_Al | Fe27Cr33Ni12Cu8Al19 | 0.05667194 | -6.134884 | 6.858586 | 36.10898
7899 | 24 | 28 | 14 | 12 | 22 | 69.36546 | 0.2852689 | 0.1262593 | 703.1927 | 0 | 0 | 0 |  | Fe_Cr_Ni_Cu_Al | Fe24Cr28Ni14Cu12Al22 | 0.05887178 | -5.8592 | 6.98 | 37.87423
7900 | 20 | 23 | 16 | 17 | 24 | 64.84874 | 0.2934961 | 0.1297838 | 690.961 | 0 | 0 | 0 |  | Fe_Cr_Ni_Cu_Al | Fe20Cr23Ni16Cu17Al24 | 0.05981441 | -5.2528 | 7.17 | 38.83749
7901 | 17 | 18 | 18 | 22 | 25 | 61.06103 | 0.3015707 | 0.1312124 | 667.1313 | 0 | 0 | 0 |  | Fe_Cr_Ni_Cu_Al | Fe17Cr18Ni18Cu22Al25 | 0.05985133 | -4.6452 | 7.41 | 39.20446
7902 | 13 | 13 | 20 | 30 | 24 | 57.65953 | 0.310533 | 0.1293706 | 622.0898 | 1 | 0 | 0 |  | Fe_Cr_Ni_Cu_Al | Fe13Cr13Ni20Cu30Al24 | 0.05808072 | -3.2764 | 7.84 | 38.35753
7903 | 11 | 9 | 20 | 38 | 22 | 55.2989 | 0.317711 | 0.1245081 | 566.312 | 1 | 0 | 0 |  | Fe_Cr_Ni_Cu_Al | Fe11Cr9Ni20Cu38Al22 | 0.05560641 | -1.7516 | 8.26 | 36.81249
7904 | 8 | 6 | 20 | 50 | 16 | 54.48418 | 0.32419 | 0.1106403 | 466.5798 | 1 | 0 | 0 |  | Fe_Cr_Ni_Cu_Al | Fe8Cr6Ni20Cu50Al16 | 0.04882202 | 0.5536 | 8.98 | 32.70337
7905 | 25 | 50 | 7 | 3 | 14 | 85.30105 | 0.2572731 | 0.1062915 | 642.1089 | 0 | 0 | 0 |  | Fe_Cr_Ni_Cu_Al | Fe25Cr50Ni7Cu3Al14 | 0.05074632 | -5.811244 | 6.515152 | 31.47141
7906 | 23 | 42 | 8 | 6 | 21 | 76.56069 | 0.268063 | 0.1243123 | 737.2228 | 0 | 0 | 0 |  | Fe_Cr_Ni_Cu_Al | Fe23Cr42Ni8Cu6Al21 | 0.05838866 | -6.6524 | 6.45 | 36.57262
7907 | 20 | 36 | 9 | 9 | 26 | 70.27389 | 0.2766285 | 0.1332292 | 756.4998 | 0 | 0 | 0 |  | Fe_Cr_Ni_Cu_Al | Fe20Cr36Ni9Cu9Al26 | 0.06196173 | -6.9032 | 6.43 | 39.15271
7908 | 18 | 29 | 11 | 13 | 28 | 65.37564 | 0.2861373 | 0.1355775 | 730.8948 | 0 | 0 | 0 |  | Fe_Cr_Ni_Cu_Al | Fe18Cr29Ni11Cu13Al28 | 0.06284246 | -6.45526 | 6.616162 | 40.14423
7909 | 16 | 24 | 12 | 18 | 30 | 61.19858 | 0.2944415 | 0.135748 | 692.051 | 0 | 0 | 0 |  | Fe_Cr_Ni_Cu_Al | Fe16Cr24Ni12Cu18Al30 | 0.06302074 | -5.5728 | 6.8 | 40.46925
7910 | 13 | 18 | 14 | 25 | 31 | 56.85047 | 0.3046537 | 0.1350767 | 645.4694 | 0 | 0 | 0 |  | Fe_Cr_Ni_Cu_Al | Fe13Cr18Ni14Cu25Al31 | 0.06227606 | -4.577198 | 7.128713 | 40.26868
7911 | 10 | 13 | 15 | 32 | 30 | 53.66578 | 0.3132512 | 0.1340739 | 606.9403 | 0 | 0 | 0 |  | Fe_Cr_Ni_Cu_Al | Fe10Cr13Ni15Cu32Al30 | 0.06080418 | -3.5132 | 7.5 | 39.40863
7912 | 8 | 8 | 15 | 42 | 26 | 51.38535 | 0.3220715 | 0.1291576 | 553.0239 | 0 | 0 | 0 |  | Fe_Cr_Ni_Cu_Al | Fe8Cr8Ni15Cu42Al26 | 0.05743666 | -1.740231 | 8.10101 | 37.12421
7913 | 6 | 5 | 15 | 55 | 19 | 51.091 | 0.328379 | 0.1154117 | 464.8758 | 1 | 0 | 0 |  | Fe_Cr_Ni_Cu_Al | Fe6Cr5Ni15Cu55Al19 | 0.05079089 | 0.2544 | 8.9 | 32.87781
7914 | 17 | 52 | 7 | 3 | 21 | 80.6742 | 0.25744 | 0.1257317 | 774.6565 | 0 | 0 | 0 |  | Fe_Cr_Ni_Cu_Al | Fe17Cr52Ni7Cu3Al21 | 0.05839535 | -7.678 | 6.14 | 36.18757
7915 | 16 | 43 | 7 | 6 | 28 | 72.06532 | 0.2688503 | 0.137282 | 797.9787 | 0 | 0 | 0 |  | Fe_Cr_Ni_Cu_Al | Fe16Cr43Ni7Cu6Al28 | 0.06334799 | -7.982 | 6.06 | 39.64747
7916 | 15 | 36 | 7 | 9 | 33 | 65.78851 | 0.2784076 | 0.1393482 | 752.3122 | 0 | 0 | 0 |  | Fe_Cr_Ni_Cu_Al | Fe15Cr36Ni7Cu9Al33 | 0.06538805 | -7.7292 | 6.04 | 41.21718
7917 | 13 | 30 | 8 | 14 | 36 | 60.80262 | 0.2880427 | 0.138025 | 693.1114 | 0 | 0 | 0 |  | Fe_Cr_Ni_Cu_Al | Fe13Cr30Ni8Cu14Al36 | 0.06549878 | -6.749142 | 6.19802 | 41.52698
7918 | 11 | 24 | 9 | 19 | 38 | 56.40696 | 0.2974808 | 0.1369664 | 641.7675 | 0 | 0 | 0 |  | Fe_Cr_Ni_Cu_Al | Fe11Cr24Ni9Cu19Al38 | 0.06511586 | -5.907264 | 6.386139 | 41.47995
7919 | 9 | 18 | 10 | 25 | 38 | 52.71323 | 0.3070164 | 0.1365027 | 602.1444 | 0 | 0 | 0 |  | Fe_Cr_Ni_Cu_Al | Fe9Cr18Ni10Cu25Al38 | 0.06405826 | -4.8756 | 6.69 | 40.90134
7920 | 7 | 12 | 11 | 33 | 37 | 49.25851 | 0.3173427 | 0.1353339 | 560.7361 | 0 | 0 | 0 |  | Fe_Cr_Ni_Cu_Al | Fe7Cr12Ni11Cu33Al37 | 0.06239312 | -3.7676 | 7.12 | 39.8004
7921 | 5 | 7 | 12 | 44 | 32 | 47.46832 | 0.3264072 | 0.1325666 | 528.5253 | 0 | 0 | 0 |  | Fe_Cr_Ni_Cu_Al | Fe5Cr7Ni12Cu44Al32 | 0.0592469 | -2.3724 | 7.82 | 37.5818
7922 | 4 | 4 | 12 | 57 | 23 | 47.99031 | 0.3320512 | 0.1217327 | 471.8331 | 1 | 0 | 0 |  | Fe_Cr_Ni_Cu_Al | Fe4Cr4Ni12Cu57Al23 | 0.05316767 | -0.5308 | 8.72 | 33.51647
7923 | 10 | 42 | 5 | 6 | 37 | 66.00433 | 0.2719814 | 0.141581 | 760.0077 | 0 | 0 | 0 |  | Fe_Cr_Ni_Cu_Al | Fe10Cr42Ni5Cu6Al37 | 0.06684486 | -8.7872 | 5.59 | 41.8072
7924 | 10 | 35 | 5 | 9 | 41 | 60.64858 | 0.2816398 | 0.1391681 | 687.5885 | 0 | 0 | 0 |  | Fe_Cr_Ni_Cu_Al | Fe10Cr35Ni5Cu9Al41 | 0.06718007 | -8.1136 | 5.62 | 42.26798
7925 | 9 | 28 | 6 | 13 | 44 | 55.70709 | 0.2920988 | 0.1369397 | 623.0068 | 0 | 0 | 0 |  | Fe_Cr_Ni_Cu_Al | Fe9Cr28Ni6Cu13Al44 | 0.06669556 | -7.3564 | 5.75 | 42.26569
7926 | 8 | 22 | 7 | 18 | 45 | 52.00815 | 0.301581 | 0.1354074 | 577.5017 | 0 | 0 | 0 |  | Fe_Cr_Ni_Cu_Al | Fe8Cr22Ni7Cu18Al45 | 0.06572373 | -6.3352 | 5.99 | 41.79187
7927 | 6 | 16 | 8 | 25 | 45 | 48.34969 | 0.3119742 | 0.1344228 | 535.8903 | 0 | 0 | 0 |  | Fe_Cr_Ni_Cu_Al | Fe6Cr16Ni8Cu25Al45 | 0.06423388 | -5.1012 | 6.34 | 40.80245
7928 | 5 | 11 | 9 | 32 | 43 | 46.07147 | 0.3204759 | 0.1343568 | 514.8356 | 0 | 0 | 0 |  | Fe_Cr_Ni_Cu_Al | Fe5Cr11Ni9Cu32Al43 | 0.06284281 | -4.1468 | 6.77 | 39.81748
7929 | 3 | 6 | 11 | 43 | 38 | 44.52817 | 0.3295784 | 0.133958 | 500.9765 | 0 | 0 | 0 |  | Fe_Cr_Ni_Cu_Al | Fe3Cr6Ni11Cu43Al38 | 0.06044348 | -3.233016 | 7.49505 | 38.13825
7930 | 6 | 32 | 3 | 9 | 50 | 54.69533 | 0.2875516 | 0.1329195 | 574.8382 | 0 | 0 | 0 |  | Fe_Cr_Ni_Cu_Al | Fe6Cr32Ni3Cu9Al50 | 0.06693179 | -7.8736 | 5.19 | 42.03855
7931 | 6 | 25 | 4 | 13 | 52 | 50.53017 | 0.2980988 | 0.1304508 | 521.3873 | 0 | 0 | 0 |  | Fe_Cr_Ni_Cu_Al | Fe6Cr25Ni4Cu13Al52 | 0.06579763 | -6.984 | 5.37 | 41.58011
7932 | 5 | 19 | 5 | 18 | 53 | 46.97039 | 0.3080085 | 0.128978 | 480.1328 | 0 | 0 | 0 |  | Fe_Cr_Ni_Cu_Al | Fe5Cr19Ni5Cu18Al53 | 0.06441484 | -5.978 | 5.61 | 40.78303
7933 | 4 | 13 | 6 | 23 | 53 | 43.67318 | 0.3179461 | 0.1295121 | 452.0028 | 0 | 0 | 0 |  | Fe_Cr_Ni_Cu_Al | Fe4Cr13Ni6Cu23Al53 | 0.06300456 | -5.202326 | 5.878788 | 39.93328
7934 | 4 | 8 | 8 | 30 | 50 | 42.20501 | 0.3261015 | 0.1311091 | 450.7688 | 0 | 0 | 0 |  | Fe_Cr_Ni_Cu_Al | Fe4Cr8Ni8Cu30Al50 | 0.06235533 | -4.6576 | 6.4 | 39.59798
7935 | 47 | 12 | 3 | 33 | 5 | 70.30339 | 0.3006194 | 0.06717266 | 272.6494 | 1 | 0 | 0 |  | Fe_Cr_Ni_Cu_Al | Fe47Cr12Ni3Cu33Al5 | 0.033205 | 8.2132 | 8.56 | 22.66164
7936 | 40 | 11 | 5 | 39 | 5 | 67.88991 | 0.3049014 | 0.06707555 | 262.1927 | 1 | 0 | 0 |  | Fe_Cr_Ni_Cu_Al | Fe40Cr11Ni5Cu39Al5 | 0.03290566 | 8.5952 | 8.8 | 22.79912
7937 | 34 | 10 | 7 | 44 | 4 | 66.37275 | 0.3085067 | 0.0613874 | 220.3386 | 1 | 0 | 0 |  | Fe_Cr_Ni_Cu_Al | Fe34Cr10Ni7Cu44Al4 | 0.03006409 | 8.9648 | 9.070707 | 21.68468
7938 | 27 | 9 | 11 | 49 | 4 | 64.31458 | 0.3127462 | 0.06180112 | 215.0904 | 1 | 0 | 0 |  | Fe_Cr_Ni_Cu_Al | Fe27Cr9Ni11Cu49Al4 | 0.02958527 | 8.162 | 9.31 | 21.93199
7939 | 22 | 7 | 14 | 53 | 3 | 62.70746 | 0.3171546 | 0.05548515 | 173.0943 | 1 | 0 | 0 |  | Fe_Cr_Ni_Cu_Al | Fe22Cr7Ni14Cu53Al3 | 0.02644898 | 7.796347 | 9.59596 | 20.96364
7940 | 51 | 19 | 3 | 21 | 6 | 75.73863 | 0.2893007 | 0.07314582 | 335.8707 | 1 | 0 | 0 |  | Fe_Cr_Ni_Cu_Al | Fe51Cr19Ni3Cu21Al6 | 0.0359014 | 4.9044 | 8.01 | 23.61839
7941 | 44 | 17 | 5 | 27 | 7 | 72.26947 | 0.29463 | 0.07743083 | 351.9008 | 1 | 0 | 0 |  | Fe_Cr_Ni_Cu_Al | Fe44Cr17Ni5Cu27Al7 | 0.03798078 | 5.6688 | 8.22 | 25.12659
7942 | 38 | 16 | 7 | 32 | 8 | 69.58784 | 0.2986879 | 0.08158067 | 368.6474 | 1 | 0 | 0 |  | Fe_Cr_Ni_Cu_Al | Fe38Cr16Ni7Cu32Al8 | 0.03958249 | 5.808058 | 8.376238 | 26.25795
7943 | 32 | 14 | 10 | 36 | 8 | 67.36531 | 0.3031978 | 0.08190329 | 359.535 | 1 | 0 | 0 |  | Fe_Cr_Ni_Cu_Al | Fe32Cr14Ni10Cu36Al8 | 0.0394072 | 5.7648 | 8.6 | 26.54132
7944 | 26 | 11 | 14 | 40 | 9 | 64.19854 | 0.3092893 | 0.08660411 | 375.2329 | 1 | 0 | 0 |  | Fe_Cr_Ni_Cu_Al | Fe26Cr11Ni14Cu40Al9 | 0.0408771 | 4.9008 | 8.81 | 27.81752
7945 | 21 | 9 | 18 | 44 | 8 | 62.73207 | 0.3136799 | 0.08349922 | 345.916 | 1 | 0 | 0 |  | Fe_Cr_Ni_Cu_Al | Fe21Cr9Ni18Cu44Al8 | 0.03868914 | 4.706 | 9.1 | 27.14862
7946 | 16 | 7 | 23 | 46 | 7 | 61.65525 | 0.3175536 | 0.08025724 | 318.82 | 1 | 0 | 0 |  | Fe_Cr_Ni_Cu_Al | Fe16Cr7Ni23Cu46Al7 | 0.03661958 | 4.123253 | 9.363636 | 26.70961
7947 | 52 | 29 | 3 | 12 | 4 | 83.47633 | 0.2761609 | 0.06369929 | 293.0744 | 1 | 0 | 0 |  | Fe_Cr_Ni_Cu_Al | Fe52Cr29Ni3Cu12Al4 | 0.03013042 | 2.4972 | 7.64 | 19.85544
7948 | 46 | 27 | 4 | 16 | 8 | 78.39457 | 0.2811547 | 0.08269536 | 418.2594 | 1 | 0 | 0 |  | Fe_Cr_Ni_Cu_Al | Fe46Cr27Ni4Cu16Al8 | 0.04017776 | 2.196647 | 7.623762 | 25.76074
7949 | 39 | 24 | 6 | 21 | 10 | 74.17574 | 0.2870077 | 0.08998106 | 453.2028 | 1 | 0 | 0 |  | Fe_Cr_Ni_Cu_Al | Fe39Cr24Ni6Cu21Al10 | 0.04388153 | 2.6268 | 7.77 | 28.21967
7950 | 34 | 21 | 9 | 25 | 12 | 70.43455 | 0.2929528 | 0.09711953 | 486.8697 | 1 | 0 | 0 |  | Fe_Cr_Ni_Cu_Al | Fe34Cr21Ni9Cu25Al12 | 0.04663656 | 2.320165 | 7.910891 | 30.18215
7951 | 29 | 17 | 13 | 28 | 13 | 67.19686 | 0.2993186 | 0.1009764 | 496.2084 | 1 | 0 | 0 |  | Fe_Cr_Ni_Cu_Al | Fe29Cr17Ni13Cu28Al13 | 0.04794817 | 1.7964 | 8.11 | 31.44582
7952 | 24 | 14 | 17 | 31 | 14 | 64.39427 | 0.3048989 | 0.1048909 | 506.5511 | 1 | 0 | 0 |  | Fe_Cr_Ni_Cu_Al | Fe24Cr14Ni17Cu31Al14 | 0.04893439 | 1.1376 | 8.29 | 32.49576
7953 | 19 | 11 | 23 | 34 | 13 | 62.84337 | 0.3101676 | 0.1037013 | 488.1957 | 1 | 0 | 0 |  | Fe_Cr_Ni_Cu_Al | Fe19Cr11Ni23Cu34Al13 | 0.04728175 | 0.7972 | 8.61 | 32.22408
7954 | 15 | 8 | 29 | 36 | 12 | 61.60578 | 0.3149215 | 0.1023535 | 470.994 | 1 | 0 | 0 |  | Fe_Cr_Ni_Cu_Al | Fe15Cr8Ni29Cu36Al12 | 0.04567018 | 0.404 | 8.9 | 31.97061
7955 | 12 | 6 | 36 | 37 | 9 | 62.30337 | 0.317522 | 0.09317511 | 412.1313 | 1 | 0 | 0 |  | Fe_Cr_Ni_Cu_Al | Fe12Cr6Ni36Cu37Al9 | 0.04080422 | 0.8508 | 9.26 | 29.93337
7956 | 43 | 38 | 3 | 10 | 6 | 85.48249 | 0.2681677 | 0.07398425 | 377.0997 | 1 | 0 | 0 |  | Fe_Cr_Ni_Cu_Al | Fe43Cr38Ni3Cu10Al6 | 0.03563649 | 0.8024 | 7.3 | 22.66672
7957 | 38 | 34 | 4 | 13 | 10 | 80.04993 | 0.2740105 | 0.09015575 | 482.5723 | 1 | 0 | 0 |  | Fe_Cr_Ni_Cu_Al | Fe38Cr34Ni4Cu13Al10 | 0.04428176 | 0.3248648 | 7.282828 | 27.89276
7958 | 33 | 29 | 7 | 16 | 14 | 74.33264 | 0.2817452 | 0.103322 | 556.5299 | 1 | 0 | 0 |  | Fe_Cr_Ni_Cu_Al | Fe33Cr29Ni7Cu16Al14 | 0.05031998 | -0.6048362 | 7.333333 | 31.88535
7959 | 29 | 25 | 10 | 19 | 17 | 69.91196 | 0.2885767 | 0.1119573 | 595.5569 | 1 | 0 | 0 |  | Fe_Cr_Ni_Cu_Al | Fe29Cr25Ni10Cu19Al17 | 0.0535276 | -1.2672 | 7.42 | 34.21707
7960 | 25 | 20 | 15 | 21 | 19 | 66.1038 | 0.2960253 | 0.1181963 | 616.8272 | 1 | 0 | 0 |  | Fe_Cr_Ni_Cu_Al | Fe25Cr20Ni15Cu21Al19 | 0.05537081 | -2.3676 | 7.58 | 35.98228
7961 | 21 | 16 | 20 | 24 | 19 | 63.66336 | 0.3023845 | 0.1197562 | 610.8076 | 1 | 0 | 0 |  | Fe_Cr_Ni_Cu_Al | Fe21Cr16Ni20Cu24Al19 | 0.05501027 | -2.6324 | 7.85 | 36.36928
7962 | 17 | 12 | 26 | 26 | 18 | 61.96191 | 0.3082564 | 0.1193084 | 595.7279 | 1 | 0 | 0 |  | Fe_Cr_Ni_Cu_Al | Fe17Cr12Ni26Cu26Al18 | 0.05393238 | -3.00704 | 8.161616 | 36.42017
7963 | 13 | 9 | 34 | 28 | 17 | 60.99097 | 0.3131336 | 0.1199124 | 595.3291 | 1 | 0 | 0 |  | Fe_Cr_Ni_Cu_Al | Fe13Cr9Ni34Cu28Al17 | 0.05232644 | -3.423978 | 8.485149 | 36.19427
7964 | 11 | 6 | 43 | 28 | 12 | 62.73824 | 0.3159015 | 0.1074201 | 520.603 | 1 | 0 | 0 |  | Fe_Cr_Ni_Cu_Al | Fe11Cr6Ni43Cu28Al12 | 0.04623914 | -2.3368 | 8.98 | 33.25597
7965 | 35 | 45 | 3 | 8 | 9 | 86.06296 | 0.2620249 | 0.08643358 | 478.2576 | 1 | 0 | 0 |  | Fe_Cr_Ni_Cu_Al | Fe35Cr45Ni3Cu8Al9 | 0.04221374 | -1.142 | 6.95 | 26.23807
7966 | 31 | 39 | 5 | 10 | 14 | 79.56475 | 0.2696145 | 0.1036572 | 587.8736 | 1 | 0 | 0 |  | Fe_Cr_Ni_Cu_Al | Fe31Cr39Ni5Cu10Al14 | 0.05056466 | -2.40302 | 6.909091 | 31.53612
7967 | 27 | 33 | 8 | 12 | 19 | 73.224 | 0.2781352 | 0.1173393 | 658.2226 | 0 | 0 | 0 |  | Fe_Cr_Ni_Cu_Al | Fe27Cr33Ni8Cu12Al19 | 0.05630207 | -3.798796 | 6.89899 | 35.50444
7968 | 24 | 28 | 12 | 14 | 22 | 68.84987 | 0.285733 | 0.1250177 | 687.2606 | 0 | 0 | 0 |  | Fe_Cr_Ni_Cu_Al | Fe24Cr28Ni12Cu14Al22 | 0.05865489 | -4.776 | 7 | 37.53305
7969 | 20 | 23 | 17 | 16 | 24 | 65.10153 | 0.2932465 | 0.1304042 | 698.8745 | 0 | 0 | 0 |  | Fe_Cr_Ni_Cu_Al | Fe20Cr23Ni17Cu16Al24 | 0.05993621 | -5.7492 | 7.16 | 39.02407
7970 | 17 | 18 | 22 | 18 | 25 | 62.05792 | 0.3005065 | 0.1336737 | 698.2495 | 0 | 0 | 0 |  | Fe_Cr_Ni_Cu_Al | Fe17Cr18Ni22Cu18Al25 | 0.06037261 | -6.4404 | 7.37 | 39.98437
7971 | 13 | 13 | 30 | 20 | 24 | 60.14115 | 0.3077116 | 0.1353674 | 697.5166 | 0 | 0 | 0 |  | Fe_Cr_Ni_Cu_Al | Fe13Cr13Ni30Cu20Al24 | 0.05940113 | -7.0604 | 7.74 | 40.2763
7972 | 11 | 9 | 38 | 20 | 22 | 59.78117 | 0.3124436 | 0.1346322 | 694.5268 | 1 | 0 | 0 |  | Fe_Cr_Ni_Cu_Al | Fe11Cr9Ni38Cu20Al22 | 0.05790851 | -7.4972 | 8.08 | 40.06784
7973 | 8 | 6 | 50 | 20 | 16 | 62.15814 | 0.3152779 | 0.1241267 | 644.9135 | 1 | 0 | 0 |  | Fe_Cr_Ni_Cu_Al | Fe8Cr6Ni50Cu20Al16 | 0.05204295 | -6.2864 | 8.68 | 37.05227
7974 | 25 | 50 | 3 | 7 | 14 | 84.17963 | 0.2579807 | 0.1029677 | 603.3706 | 1 | 0 | 0 |  | Fe_Cr_Ni_Cu_Al | Fe25Cr50Ni3Cu7Al14 | 0.05050348 | -3.168248 | 6.555556 | 30.98736
7975 | 23 | 42 | 6 | 8 | 21 | 76.03227 | 0.2684611 | 0.1228953 | 719.274 | 0 | 0 | 0 |  | Fe_Cr_Ni_Cu_Al | Fe23Cr42Ni6Cu8Al21 | 0.05819135 | -5.3852 | 6.47 | 36.23551
7976 | 20 | 36 | 9 | 9 | 26 | 70.27389 | 0.2766285 | 0.1332292 | 756.4998 | 0 | 0 | 0 |  | Fe_Cr_Ni_Cu_Al | Fe20Cr36Ni9Cu9Al26 | 0.06196173 | -6.9032 | 6.43 | 39.15271
7977 | 18 | 29 | 13 | 11 | 28 | 65.87925 | 0.2856551 | 0.1363152 | 743.1006 | 0 | 0 | 0 |  | Fe_Cr_Ni_Cu_Al | Fe18Cr29Ni13Cu11Al28 | 0.0631185 | -7.605346 | 6.59596 | 40.58345
7978 | 16 | 24 | 18 | 12 | 30 | 62.66801 | 0.292906 | 0.140273 | 745.8102 | 0 | 0 | 0 |  | Fe_Cr_Ni_Cu_Al | Fe16Cr24Ni18Cu12Al30 | 0.06390307 | -8.7552 | 6.74 | 41.84543
7979 | 13 | 18 | 25 | 14 | 31 | 59.47933 | 0.3016453 | 0.1440246 | 746.3792 | 0 | 0 | 0 |  | Fe_Cr_Ni_Cu_Al | Fe13Cr18Ni25Cu14Al31 | 0.06396338 | -9.701402 | 7.019802 | 42.83677
7980 | 10 | 13 | 32 | 15 | 30 | 57.74704 | 0.3082917 | 0.1460677 | 748.1235 | 0 | 0 | 0 |  | Fe_Cr_Ni_Cu_Al | Fe10Cr13Ni32Cu15Al30 | 0.06347378 | -10.4968 | 7.33 | 43.38387
7981 | 8 | 8 | 42 | 15 | 26 | 58.00363 | 0.313803 | 0.1451603 | 754.389 | 0 | 0 | 0 |  | Fe_Cr_Ni_Cu_Al | Fe8Cr8Ni42Cu15Al26 | 0.06145304 | -10.754 | 7.828283 | 42.91735
7982 | 6 | 5 | 55 | 15 | 19 | 61.12771 | 0.3161623 | 0.1354606 | 725.2266 | 1 | 0 | 0 |  | Fe_Cr_Ni_Cu_Al | Fe6Cr5Ni55Cu15Al19 | 0.0556934 | -9.0896 | 8.5 | 39.65439
7983 | 17 | 52 | 3 | 7 | 21 | 79.60534 | 0.258162 | 0.121685 | 727.3524 | 0 | 0 | 0 |  | Fe_Cr_Ni_Cu_Al | Fe17Cr52Ni3Cu7Al21 | 0.05800081 | -4.9836 | 6.18 | 35.4758
7984 | 16 | 43 | 6 | 7 | 28 | 71.81096 | 0.2690564 | 0.1362693 | 786.261 | 0 | 0 | 0 |  | Fe_Cr_Ni_Cu_Al | Fe16Cr43Ni6Cu7Al28 | 0.06321689 | -7.324 | 6.07 | 39.4257
7985 | 15 | 36 | 9 | 7 | 33 | 66.27927 | 0.2779521 | 0.141288 | 774.1432 | 0 | 0 | 0 |  | Fe_Cr_Ni_Cu_Al | Fe15Cr36Ni9Cu7Al33 | 0.06569461 | -9.0108 | 6.02 | 41.72299
7986 | 13 | 30 | 14 | 8 | 36 | 62.22651 | 0.2865662 | 0.1446116 | 761.8689 | 0 | 0 | 0 |  | Fe_Cr_Ni_Cu_Al | Fe13Cr30Ni14Cu8Al36 | 0.06649271 | -10.32761 | 6.138614 | 43.13542
7987 | 11 | 24 | 19 | 9 | 38 | 58.73339 | 0.2948204 | 0.1470324 | 745.752 | 0 | 0 | 0 |  | Fe_Cr_Ni_Cu_Al | Fe11Cr24Ni19Cu9Al38 | 0.06688683 | -11.47142 | 6.287129 | 44.29772
7988 | 9 | 18 | 25 | 10 | 38 | 56.19615 | 0.3027039 | 0.1494935 | 740.4281 | 0 | 0 | 0 |  | Fe_Cr_Ni_Cu_Al | Fe9Cr18Ni25Cu10Al38 | 0.06682807 | -12.5256 | 6.54 | 45.22344
7989 | 7 | 12 | 33 | 11 | 37 | 54.3375 | 0.3106101 | 0.1531396 | 752.738 | 0 | 0 | 0 |  | Fe_Cr_Ni_Cu_Al | Fe7Cr12Ni33Cu11Al37 | 0.06648006 | -13.5356 | 6.9 | 46.02999
7990 | 5 | 7 | 44 | 12 | 32 | 54.9775 | 0.3162704 | 0.1552385 | 789.4556 | 0 | 0 | 0 |  | Fe_Cr_Ni_Cu_Al | Fe5Cr7Ni44Cu12Al32 | 0.064744 | -13.6364 | 7.5 | 45.69157
7991 | 4 | 4 | 57 | 12 | 23 | 59.00736 | 0.317864 | 0.1471432 | 792.7968 | 1 | 0 | 0 |  | Fe_Cr_Ni_Cu_Al | Fe4Cr4Ni57Cu12Al23 | 0.059504 | -11.6728 | 8.27 | 42.4791
7992 | 10 | 42 | 6 | 5 | 37 | 66.24643 | 0.2717622 | 0.142819 | 772.9554 | 0 | 0 | 0 |  | Fe_Cr_Ni_Cu_Al | Fe10Cr42Ni6Cu5Al37 | 0.06701358 | -9.4772 | 5.58 | 42.09401
7993 | 10 | 35 | 9 | 5 | 41 | 61.58839 | 0.2806755 | 0.143663 | 733.2124 | 0 | 0 | 0 |  | Fe_Cr_Ni_Cu_Al | Fe10Cr35Ni9Cu5Al41 | 0.06792576 | -10.7952 | 5.58 | 43.5154
7994 | 9 | 28 | 13 | 6 | 44 | 57.31002 | 0.2902466 | 0.1443878 | 695.9278 | 0 | 0 | 0 |  | Fe_Cr_Ni_Cu_Al | Fe9Cr28Ni13Cu6Al44 | 0.06810792 | -11.8112 | 5.68 | 44.59063
7995 | 8 | 22 | 18 | 7 | 45 | 54.49009 | 0.2984529 | 0.1465566 | 684.9896 | 0 | 0 | 0 |  | Fe_Cr_Ni_Cu_Al | Fe8Cr22Ni18Cu7Al45 | 0.06802876 | -12.8604 | 5.88 | 45.52098
7996 | 6 | 16 | 25 | 8 | 45 | 52.1444 | 0.3067916 | 0.1507576 | 693.0904 | 0 | 0 | 0 |  | Fe_Cr_Ni_Cu_Al | Fe6Cr16Ni25Cu8Al45 | 0.06788291 | -14.2064 | 6.17 | 46.59142
7997 | 5 | 11 | 32 | 9 | 43 | 51.21015 | 0.3131411 | 0.1548972 | 718.2933 | 0 | 0 | 0 |  | Fe_Cr_Ni_Cu_Al | Fe5Cr11Ni32Cu9Al43 | 0.06768818 | -15.0672 | 6.54 | 47.33751
7998 | 3 | 6 | 43 | 11 | 38 | 51.73006 | 0.3191318 | 0.160112 | 775.5788 | 0 | 0 | 0 |  | Fe_Cr_Ni_Cu_Al | Fe3Cr6Ni43Cu11Al38 | 0.06662151 | -15.24125 | 7.178218 | 47.41359
7999 | 6 | 32 | 9 | 3 | 50 | 56.03678 | 0.2859825 | 0.1405961 | 642.6803 | 0 | 0 | 0 |  | Fe_Cr_Ni_Cu_Al | Fe6Cr32Ni9Cu3Al50 | 0.06828422 | -12.0688 | 5.13 | 44.33915
8000 | 6 | 25 | 13 | 4 | 52 | 52.50151 | 0.295534 | 0.1410662 | 612.7751 | 0 | 0 | 0 |  | Fe_Cr_Ni_Cu_Al | Fe6Cr25Ni13Cu4Al52 | 0.06793543 | -12.9492 | 5.28 | 45.15619
8001 | 5 | 19 | 18 | 5 | 53 | 49.77538 | 0.304026 | 0.1435359 | 603.2679 | 0 | 0 | 0 |  | Fe_Cr_Ni_Cu_Al | Fe5Cr19Ni18Cu5Al53 | 0.06761848 | -14.0328 | 5.48 | 46.05501
8002 | 4 | 13 | 23 | 6 | 53 | 47.33038 | 0.312325 | 0.1464433 | 597.6537 | 0 | 0 | 0 |  | Fe_Cr_Ni_Cu_Al | Fe4Cr13Ni23Cu6Al53 | 0.06735888 | -15.05438 | 5.707071 | 46.97746
8003 | 4 | 8 | 30 | 8 | 50 | 46.92753 | 0.3186389 | 0.1524397 | 639.8367 | 0 | 0 | 0 |  | Fe_Cr_Ni_Cu_Al | Fe4Cr8Ni30Cu8Al50 | 0.06767069 | -15.7632 | 6.18 | 47.95998
8004 | 47 | 12 | 33 | 5 | 3 | 79.56828 | 0.2937082 | 0.06093876 | 268.1014 | 1 | 1 | 1 | 268.1014 | Fe_Cr_Ni_Cu_Al | Fe47Cr12Ni33Cu5Al3 | 0.02620449 | -2.4428 | 8.42 | 18.71234
8005 | 40 | 11 | 39 | 5 | 5 | 77.35232 | 0.2965779 | 0.07462924 | 362.8893 | 1 | 1 | 1 | 362.8893 | Fe_Cr_Ni_Cu_Al | Fe40Cr11Ni39Cu5Al5 | 0.03291301 | -3.8352 | 8.46 | 22.91812
8006 | 34 | 10 | 44 | 4 | 7 | 75.49388 | 0.2988697 | 0.08636811 | 447.1354 | 1 | 1 | 1 | 447.1354 | Fe_Cr_Ni_Cu_Al | Fe34Cr10Ni44Cu4Al7 | 0.03831655 | -5.543108 | 8.454545 | 26.38376
8007 | 27 | 9 | 49 | 4 | 11 | 71.94877 | 0.3023191 | 0.1050869 | 578.8911 | 1 | 1 | 1 | 578.8911 | Fe_Cr_Ni_Cu_Al | Fe27Cr9Ni49Cu4Al11 | 0.04621814 | -7.806 | 8.37 | 31.76647
8008 | 22 | 7 | 53 | 3 | 14 | 69.11754 | 0.305808 | 0.1174312 | 660.6837 | 1 | 0 | 0 |  | Fe_Cr_Ni_Cu_Al | Fe22Cr7Ni53Cu3Al14 | 0.05114007 | -9.823896 | 8.313131 | 35.30022
8009 | 51 | 19 | 21 | 6 | 3 | 82.13006 | 0.2856919 | 0.06032618 | 268.9133 | 1 | 1 | 1 | 268.9133 | Fe_Cr_Ni_Cu_Al | Fe51Cr19Ni21Cu6Al3 | 0.02629896 | -1.4844 | 8.07 | 18.42671
8010 | 44 | 17 | 27 | 7 | 5 | 79.25012 | 0.2897848 | 0.07355459 | 359.1406 | 1 | 1 | 1 | 359.1406 | Fe_Cr_Ni_Cu_Al | Fe44Cr17Ni27Cu7Al5 | 0.03299482 | -2.5696 | 8.16 | 22.69714
8011 | 38 | 16 | 32 | 8 | 7 | 76.82229 | 0.2928884 | 0.08448396 | 434.7311 | 1 | 0 | 0 |  | Fe_Cr_Ni_Cu_Al | Fe38Cr16Ni32Cu8Al7 | 0.03800466 | -3.584747 | 8.207921 | 26.03491
8012 | 32 | 14 | 36 | 8 | 10 | 73.66068 | 0.2965835 | 0.09845543 | 530.4139 | 1 | 0 | 0 |  | Fe_Cr_Ni_Cu_Al | Fe32Cr14Ni36Cu8Al10 | 0.04434425 | -5.3504 | 8.18 | 30.22317
8013 | 26 | 11 | 40 | 9 | 14 | 69.25526 | 0.3021116 | 0.1135382 | 623.179 | 1 | 0 | 0 |  | Fe_Cr_Ni_Cu_Al | Fe26Cr11Ni40Cu9Al14 | 0.05063989 | -7.1064 | 8.15 | 34.65658
8014 | 21 | 9 | 44 | 8 | 18 | 65.92417 | 0.3059534 | 0.1266911 | 702.2559 | 1 | 0 | 0 |  | Fe_Cr_Ni_Cu_Al | Fe21Cr9Ni44Cu8Al18 | 0.05558429 | -9.4796 | 8.04 | 38.27803
8015 | 16 | 7 | 46 | 7 | 23 | 61.95536 | 0.3100574 | 0.1401213 | 768.3872 | 1 | 0 | 0 |  | Fe_Cr_Ni_Cu_Al | Fe16Cr7Ni46Cu7Al23 | 0.06050549 | -12.08081 | 7.838384 | 42.06152
8016 | 52 | 29 | 12 | 4 | 3 | 86.53197 | 0.2745256 | 0.0602987 | 279.1543 | 0 | 0 | 0 |  | Fe_Cr_Ni_Cu_Al | Fe52Cr29Ni12Cu4Al3 | 0.02612223 | -1.7176 | 7.63 | 17.58868
8017 | 46 | 27 | 16 | 8 | 4 | 83.4829 | 0.2791848 | 0.0664999 | 316.8911 | 1 | 0 | 0 |  | Fe_Cr_Ni_Cu_Al | Fe46Cr27Ni16Cu8Al4 | 0.02976416 | -0.9387315 | 7.821782 | 20.30106
8018 | 39 | 24 | 21 | 10 | 6 | 80.02085 | 0.2841735 | 0.07825449 | 395.4452 | 1 | 0 | 0 |  | Fe_Cr_Ni_Cu_Al | Fe39Cr24Ni21Cu10Al6 | 0.03567425 | -1.6632 | 7.94 | 24.19166
8019 | 34 | 21 | 25 | 12 | 9 | 75.94393 | 0.2895783 | 0.09203421 | 486.2666 | 1 | 0 | 0 |  | Fe_Cr_Ni_Cu_Al | Fe34Cr21Ni25Cu12Al9 | 0.04212927 | -2.695814 | 7.990099 | 28.40009
8020 | 29 | 17 | 28 | 13 | 13 | 71.20242 | 0.2956143 | 0.1071943 | 579.5189 | 1 | 0 | 0 |  | Fe_Cr_Ni_Cu_Al | Fe29Cr17Ni28Cu13Al13 | 0.04897032 | -4.3896 | 7.96 | 32.94055
8021 | 24 | 14 | 31 | 14 | 17 | 66.96187 | 0.3010083 | 0.1196176 | 646.5665 | 1 | 0 | 0 |  | Fe_Cr_Ni_Cu_Al | Fe24Cr14Ni31Cu14Al17 | 0.0539831 | -6.0424 | 7.91 | 36.49123
8022 | 19 | 11 | 34 | 13 | 23 | 62.15258 | 0.3064413 | 0.134333 | 716.8704 | 1 | 0 | 0 |  | Fe_Cr_Ni_Cu_Al | Fe19Cr11Ni34Cu13Al23 | 0.05969019 | -8.9056 | 7.7 | 40.68306
8023 | 15 | 8 | 36 | 12 | 29 | 57.61395 | 0.3118717 | 0.1448535 | 745.3344 | 1 | 0 | 0 |  | Fe_Cr_Ni_Cu_Al | Fe15Cr8Ni36Cu12Al29 | 0.0636459 | -11.3668 | 7.47 | 43.89848
8024 | 12 | 6 | 37 | 9 | 36 | 53.61268 | 0.3157384 | 0.1526961 | 749.0948 | 1 | 0 | 0 |  | Fe_Cr_Ni_Cu_Al | Fe12Cr6Ni37Cu9Al36 | 0.06684314 | -14.268 | 7.09 | 46.76245
8025 | 43 | 38 | 10 | 6 | 3 | 88.88945 | 0.2673212 | 0.05999276 | 281.4864 | 1 | 0 | 0 |  | Fe_Cr_Ni_Cu_Al | Fe43Cr38Ni10Cu6Al3 | 0.02613337 | -0.8244 | 7.47 | 17.66419
8026 | 38 | 34 | 13 | 10 | 4 | 85.28391 | 0.2730629 | 0.06628368 | 318.6818 | 1 | 0 | 0 |  | Fe_Cr_Ni_Cu_Al | Fe38Cr34Ni13Cu10Al4 | 0.0299713 | -0.02040608 | 7.676768 | 20.37892
8027 | 33 | 29 | 16 | 14 | 7 | 79.75073 | 0.2806892 | 0.08197315 | 419.8248 | 1 | 0 | 0 |  | Fe_Cr_Ni_Cu_Al | Fe33Cr29Ni16Cu14Al7 | 0.03811291 | -0.2530354 | 7.808081 | 25.46774
8028 | 29 | 25 | 19 | 17 | 10 | 75.07251 | 0.2873075 | 0.09440534 | 495.4721 | 1 | 0 | 0 |  | Fe_Cr_Ni_Cu_Al | Fe29Cr25Ni19Cu17Al10 | 0.04385231 | -0.9564 | 7.89 | 29.19914
8029 | 25 | 20 | 21 | 19 | 15 | 69.15076 | 0.2949408 | 0.1108377 | 587.5395 | 1 | 0 | 0 |  | Fe_Cr_Ni_Cu_Al | Fe25Cr20Ni21Cu19Al15 | 0.05114417 | -2.5996 | 7.84 | 33.90147
8030 | 21 | 16 | 24 | 19 | 20 | 64.33555 | 0.3012493 | 0.1242076 | 652.9003 | 1 | 0 | 0 |  | Fe_Cr_Ni_Cu_Al | Fe21Cr16Ni24Cu19Al20 | 0.05647176 | -4.8532 | 7.73 | 37.63655
8031 | 17 | 12 | 26 | 18 | 26 | 59.22592 | 0.3076536 | 0.136213 | 692.5964 | 1 | 0 | 0 |  | Fe_Cr_Ni_Cu_Al | Fe17Cr12Ni26Cu18Al26 | 0.0612548 | -7.408224 | 7.515152 | 41.19866
8032 | 13 | 9 | 28 | 17 | 34 | 54.06375 | 0.3137949 | 0.1445158 | 691.907 | 1 | 0 | 0 |  | Fe_Cr_Ni_Cu_Al | Fe13Cr9Ni28Cu17Al34 | 0.06481648 | -9.975493 | 7.19802 | 44.16726
8033 | 11 | 6 | 28 | 12 | 43 | 49.2441 | 0.3186842 | 0.1488995 | 656.0748 | 0 | 0 | 0 |  | Fe_Cr_Ni_Cu_Al | Fe11Cr6Ni28Cu12Al43 | 0.06743988 | -13.0884 | 6.65 | 46.82486
8034 | 35 | 45 | 8 | 9 | 3 | 90.26223 | 0.2621185 | 0.05871861 | 273.7243 | 0 | 0 | 0 |  | Fe_Cr_Ni_Cu_Al | Fe35Cr45Ni8Cu9Al3 | 0.02617979 | 0.6112 | 7.38 | 17.72207
8035 | 31 | 39 | 10 | 14 | 5 | 84.90222 | 0.2700013 | 0.07057985 | 347.7668 | 0 | 0 | 0 |  | Fe_Cr_Ni_Cu_Al | Fe31Cr39Ni10Cu14Al5 | 0.03292951 | 1.37537 | 7.585859 | 21.93087
8036 | 27 | 33 | 12 | 19 | 8 | 78.7928 | 0.2787732 | 0.08462074 | 432.533 | 1 | 0 | 0 |  | Fe_Cr_Ni_Cu_Al | Fe27Cr33Ni12Cu19Al8 | 0.04001027 | 1.434139 | 7.747475 | 26.31984
8037 | 24 | 28 | 14 | 22 | 12 | 73.17811 | 0.2864772 | 0.09931196 | 518.4317 | 1 | 0 | 0 |  | Fe_Cr_Ni_Cu_Al | Fe24Cr28Ni14Cu22Al12 | 0.04669348 | 0.3648 | 7.78 | 30.47297
8038 | 20 | 23 | 16 | 24 | 17 | 67.35458 | 0.2942341 | 0.1140914 | 593.4054 | 1 | 0 | 0 |  | Fe_Cr_Ni_Cu_Al | Fe20Cr23Ni16Cu24Al17 | 0.05286105 | -1.3272 | 7.73 | 34.45092
8039 | 17 | 18 | 18 | 25 | 22 | 62.07542 | 0.301839 | 0.1256661 | 636.6927 | 1 | 0 | 0 |  | Fe_Cr_Ni_Cu_Al | Fe17Cr18Ni18Cu25Al22 | 0.05733755 | -3.1188 | 7.65 | 37.56072
8040 | 13 | 13 | 20 | 24 | 30 | 55.75881 | 0.3101047 | 0.1373752 | 656.2221 | 1 | 0 | 0 |  | Fe_Cr_Ni_Cu_Al | Fe13Cr13Ni20Cu24Al30 | 0.06220375 | -5.9596 | 7.36 | 41.179
8041 | 11 | 9 | 20 | 22 | 38 | 50.50306 | 0.3168101 | 0.1416283 | 621.9428 | 0 | 0 | 0 |  | Fe_Cr_Ni_Cu_Al | Fe11Cr9Ni20Cu22Al38 | 0.06490466 | -8.0364 | 6.98 | 43.4234
8042 | 8 | 6 | 20 | 16 | 50 | 44.79722 | 0.3227459 | 0.1416654 | 546.1735 | 0 | 0 | 0 |  | Fe_Cr_Ni_Cu_Al | Fe8Cr6Ni20Cu16Al50 | 0.06605342 | -10.9248 | 6.26 | 45.25307
8043 | 25 | 50 | 7 | 14 | 3 | 90.3314 | 0.2592048 | 0.05729217 | 261.2541 | 0 | 0 | 0 |  | Fe_Cr_Ni_Cu_Al | Fe25Cr50Ni7Cu14Al3 | 0.02634441 | 2.63769 | 7.40404 | 17.94051
8044 | 23 | 42 | 8 | 21 | 6 | 82.78375 | 0.2703839 | 0.07336291 | 358.7267 | 0 | 0 | 0 |  | Fe_Cr_Ni_Cu_Al | Fe23Cr42Ni8Cu21Al6 | 0.03517431 | 3.4516 | 7.65 | 23.10507
8045 | 20 | 36 | 9 | 26 | 9 | 76.8492 | 0.2789957 | 0.08625462 | 432.2131 | 0 | 0 | 0 |  | Fe_Cr_Ni_Cu_Al | Fe20Cr36Ni9Cu26Al9 | 0.04130039 | 3.3376 | 7.79 | 26.73497
8046 | 18 | 29 | 11 | 28 | 13 | 70.88057 | 0.2879706 | 0.1010616 | 513.5448 | 1 | 0 | 0 |  | Fe_Cr_Ni_Cu_Al | Fe18Cr29Ni11Cu28Al13 | 0.04767807 | 1.845934 | 7.828283 | 30.69804
8047 | 16 | 24 | 12 | 30 | 18 | 65.29922 | 0.2957013 | 0.1142602 | 574.275 | 1 | 0 | 0 |  | Fe_Cr_Ni_Cu_Al | Fe16Cr24Ni12Cu30Al18 | 0.05313852 | 0.3024 | 7.76 | 34.07324
8048 | 13 | 18 | 14 | 31 | 25 | 58.74076 | 0.3051549 | 0.1282056 | 618.838 | 1 | 0 | 0 |  | Fe_Cr_Ni_Cu_Al | Fe13Cr18Ni14Cu31Al25 | 0.05837347 | -2.055093 | 7.60396 | 37.61021
8049 | 10 | 13 | 15 | 30 | 32 | 53.06768 | 0.3131184 | 0.1357284 | 610.5466 | 1 | 0 | 0 |  | Fe_Cr_Ni_Cu_Al | Fe10Cr13Ni15Cu30Al32 | 0.06186913 | -4.246 | 7.34 | 40.17295
8050 | 8 | 8 | 15 | 26 | 42 | 46.8499 | 0.3213094 | 0.1392709 | 558.1627 | 0 | 0 | 0 |  | Fe_Cr_Ni_Cu_Al | Fe8Cr8Ni15Cu26Al42 | 0.06432266 | -6.68993 | 6.808081 | 42.36097
8051 | 6 | 5 | 15 | 19 | 55 | 41.44269 | 0.3271925 | 0.1345992 | 462.1573 | 0 | 0 | 0 |  | Fe_Cr_Ni_Cu_Al | Fe6Cr5Ni15Cu19Al55 | 0.06399473 | -9.0192 | 6.02 | 43.24165
8052 | 17 | 52 | 7 | 21 | 3 | 88.48838 | 0.2606049 | 0.05534288 | 241.1855 | 0 | 0 | 0 |  | Fe_Cr_Ni_Cu_Al | Fe17Cr52Ni7Cu21Al3 | 0.02625424 | 4.8068 | 7.58 | 18.09905
8053 | 16 | 43 | 7 | 28 | 6 | 80.79393 | 0.2722636 | 0.0718473 | 337.7026 | 0 | 0 | 0 |  | Fe_Cr_Ni_Cu_Al | Fe16Cr43Ni7Cu28Al6 | 0.03482422 | 5.3236 | 7.82 | 22.82521
8054 | 15 | 36 | 7 | 33 | 9 | 74.63966 | 0.2817006 | 0.08462763 | 406.7432 | 0 | 0 | 0 |  | Fe_Cr_Ni_Cu_Al | Fe15Cr36Ni7Cu33Al9 | 0.04076119 | 5.0772 | 7.96 | 26.1391
8055 | 13 | 30 | 8 | 36 | 14 | 68.29503 | 0.2906312 | 0.1011234 | 494.1509 | 1 | 0 | 0 |  | Fe_Cr_Ni_Cu_Al | Fe13Cr30Ni8Cu36Al14 | 0.04780847 | 3.430252 | 7.940594 | 30.20508
8056 | 11 | 24 | 9 | 38 | 19 | 62.46378 | 0.2993614 | 0.1141122 | 547.1732 | 1 | 0 | 0 |  | Fe_Cr_Ni_Cu_Al | Fe11Cr24Ni9Cu38Al19 | 0.05284731 | 1.736692 | 7.891089 | 33.25614
8057 | 9 | 18 | 10 | 38 | 25 | 56.63704 | 0.3080585 | 0.1264853 | 582.3253 | 1 | 0 | 0 |  | Fe_Cr_Ni_Cu_Al | Fe9Cr18Ni10Cu38Al25 | 0.05730535 | -0.3412 | 7.73 | 36.118
8058 | 7 | 12 | 11 | 37 | 33 | 50.38436 | 0.3175735 | 0.1334797 | 563.591 | 1 | 0 | 0 |  | Fe_Cr_Ni_Cu_Al | Fe7Cr12Ni11Cu37Al33 | 0.0608106 | -2.6188 | 7.44 | 38.59212
8059 | 5 | 7 | 12 | 32 | 44 | 44.28764 | 0.3259612 | 0.1359326 | 506.4872 | 0 | 0 | 0 |  | Fe_Cr_Ni_Cu_Al | Fe5Cr7Ni12Cu32Al44 | 0.06288701 | -5.1852 | 6.86 | 40.60331
8060 | 4 | 4 | 12 | 23 | 57 | 39.30275 | 0.3312373 | 0.1301864 | 413.3063 | 0 | 0 | 0 |  | Fe_Cr_Ni_Cu_Al | Fe4Cr4Ni12Cu23Al57 | 0.06207487 | -7.2764 | 6 | 41.20458
8061 | 10 | 42 | 5 | 37 | 6 | 77.55432 | 0.2766597 | 0.06996722 | 310.0892 | 0 | 0 | 0 |  | Fe_Cr_Ni_Cu_Al | Fe10Cr42Ni5Cu37Al6 | 0.03429583 | 7.2584 | 8.07 | 22.18933
8062 | 10 | 35 | 5 | 41 | 9 | 71.79967 | 0.285867 | 0.08306822 | 379.4611 | 0 | 0 | 0 |  | Fe_Cr_Ni_Cu_Al | Fe10Cr35Ni5Cu41Al9 | 0.04005831 | 6.4784 | 8.18 | 25.29234
8063 | 9 | 28 | 6 | 44 | 13 | 65.79248 | 0.2955425 | 0.09713317 | 447.3082 | 1 | 0 | 0 |  | Fe_Cr_Ni_Cu_Al | Fe9Cr28Ni6Cu44Al13 | 0.04578146 | 4.8948 | 8.23 | 28.56249
8064 | 8 | 22 | 7 | 45 | 18 | 60.27403 | 0.3040525 | 0.1107704 | 504.752 | 1 | 0 | 0 |  | Fe_Cr_Ni_Cu_Al | Fe8Cr22Ni7Cu45Al18 | 0.05110789 | 2.9312 | 8.15 | 31.7111
8065 | 6 | 16 | 8 | 45 | 25 | 54.06055 | 0.3133633 | 0.1249584 | 545.8407 | 1 | 0 | 0 |  | Fe_Cr_Ni_Cu_Al | Fe6Cr16Ni8Cu45Al25 | 0.05612658 | 0.5308 | 7.94 | 34.77298
8066 | 5 | 11 | 9 | 43 | 32 | 49.04933 | 0.3210315 | 0.13141 | 535.5184 | 1 | 0 | 0 |  | Fe_Cr_Ni_Cu_Al | Fe5Cr11Ni9Cu43Al32 | 0.05935035 | -1.5244 | 7.65 | 37.01361
8067 | 3 | 6 | 11 | 38 | 43 | 43.26077 | 0.3294331 | 0.1343586 | 486.39 | 0 | 0 | 0 |  | Fe_Cr_Ni_Cu_Al | Fe3Cr6Ni11Cu38Al43 | 0.06160893 | -4.193706 | 7.09901 | 39.18494
8068 | 6 | 32 | 3 | 50 | 9 | 68.03251 | 0.2925096 | 0.08175044 | 350.4455 | 0 | 0 | 0 |  | Fe_Cr_Ni_Cu_Al | Fe6Cr32Ni3Cu50Al9 | 0.03919368 | 7.3128 | 8.47 | 24.19484
8069 | 6 | 25 | 4 | 52 | 13 | 62.44098 | 0.3019572 | 0.09591941 | 416.4991 | 1 | 0 | 0 |  | Fe_Cr_Ni_Cu_Al | Fe6Cr25Ni4Cu52Al13 | 0.04483167 | 5.4648 | 8.49 | 27.39477
8070 | 5 | 19 | 5 | 53 | 18 | 57.01687 | 0.3107323 | 0.1094109 | 468.7927 | 1 | 0 | 0 |  | Fe_Cr_Ni_Cu_Al | Fe5Cr19Ni5Cu53Al18 | 0.04995488 | 3.374 | 8.41 | 30.33927
8071 | 4 | 13 | 6 | 53 | 23 | 51.85331 | 0.3196348 | 0.1204185 | 495.3715 | 1 | 0 | 0 |  | Fe_Cr_Ni_Cu_Al | Fe4Cr13Ni6Cu53Al23 | 0.05370415 | 1.384757 | 8.30303 | 32.60967
8072 | 4 | 8 | 8 | 50 | 30 | 47.37847 | 0.3268405 | 0.128812 | 503.1336 | 1 | 0 | 0 |  | Fe_Cr_Ni_Cu_Al | Fe4Cr8Ni8Cu50Al30 | 0.05744772 | -0.8176 | 8 | 35.36326
8073 | 47 | 12 | 3 | 5 | 33 | 60.36017 | 0.2980516 | 0.1295075 | 649.4224 | 0 | 0 | 0 |  | Fe_Cr_Ni_Cu_Al | Fe47Cr12Ni3Cu5Al33 | 0.06740384 | -8.2508 | 6.32 | 43.11593
8074 | 40 | 11 | 5 | 5 | 39 | 56.3379 | 0.3020394 | 0.1322264 | 623.7803 | 0 | 0 | 0 |  | Fe_Cr_Ni_Cu_Al | Fe40Cr11Ni5Cu5Al39 | 0.06910989 | -9.52 | 6.08 | 44.7739
8075 | 34 | 10 | 7 | 4 | 44 | 53.09165 | 0.3053749 | 0.1334955 | 594.4361 | 0 | 0 | 0 |  | Fe_Cr_Ni_Cu_Al | Fe34Cr10Ni7Cu4Al44 | 0.06985601 | -10.91889 | 5.838384 | 45.89519
8076 | 27 | 9 | 11 | 4 | 49 | 50.02615 | 0.3096469 | 0.1350356 | 567.5835 | 0 | 0 | 0 |  | Fe_Cr_Ni_Cu_Al | Fe27Cr9Ni11Cu4Al49 | 0.06957545 | -12.214 | 5.71 | 46.59395
8077 | 22 | 7 | 14 | 3 | 53 | 47.14913 | 0.3141602 | 0.1356132 | 536.8948 | 0 | 0 | 0 |  | Fe_Cr_Ni_Cu_Al | Fe22Cr7Ni14Cu3Al53 | 0.06903139 | -13.54841 | 5.555556 | 47.18122
8078 | 51 | 19 | 3 | 6 | 21 | 69.88203 | 0.2876187 | 0.1167831 | 639.6694 | 0 | 0 | 0 |  | Fe_Cr_Ni_Cu_Al | Fe51Cr19Ni3Cu6Al21 | 0.05936912 | -5.4156 | 6.81 | 37.36443
8079 | 44 | 17 | 5 | 7 | 27 | 64.86944 | 0.2925642 | 0.1246522 | 656.3113 | 0 | 0 | 0 |  | Fe_Cr_Ni_Cu_Al | Fe44Cr17Ni5Cu7Al27 | 0.06381228 | -6.8112 | 6.62 | 40.59775
8080 | 38 | 16 | 7 | 8 | 32 | 61.15823 | 0.2963987 | 0.1285759 | 647.4341 | 0 | 0 | 0 |  | Fe_Cr_Ni_Cu_Al | Fe38Cr16Ni7Cu8Al32 | 0.06606876 | -7.80002 | 6.475248 | 42.44189
8081 | 32 | 14 | 10 | 8 | 36 | 57.78005 | 0.3007414 | 0.1328731 | 643.6185 | 0 | 0 | 0 |  | Fe_Cr_Ni_Cu_Al | Fe32Cr14Ni10Cu8Al36 | 0.06751933 | -9.1984 | 6.36 | 43.98261
8082 | 26 | 11 | 14 | 9 | 40 | 54.04377 | 0.3069619 | 0.1366287 | 629.0052 | 0 | 0 | 0 |  | Fe_Cr_Ni_Cu_Al | Fe26Cr11Ni14Cu9Al40 | 0.068125 | -10.3512 | 6.33 | 45.17079
8083 | 21 | 9 | 18 | 8 | 44 | 51.25065 | 0.3113123 | 0.1403276 | 620.5611 | 0 | 0 | 0 |  | Fe_Cr_Ni_Cu_Al | Fe21Cr9Ni18Cu8Al44 | 0.06859299 | -12.142 | 6.22 | 46.36659
8084 | 16 | 7 | 23 | 7 | 46 | 49.29812 | 0.3153069 | 0.1448299 | 626.8503 | 0 | 0 | 0 |  | Fe_Cr_Ni_Cu_Al | Fe16Cr7Ni23Cu7Al46 | 0.0686668 | -13.95817 | 6.212121 | 47.40804
8085 | 52 | 29 | 3 | 4 | 12 | 80.01749 | 0.2750759 | 0.09745527 | 548.0345 | 0 | 0 | 0 |  | Fe_Cr_Ni_Cu_Al | Fe52Cr29Ni3Cu4Al12 | 0.048169 | -3.7876 | 7 | 30.01522
8086 | 46 | 27 | 4 | 8 | 16 | 75.16759 | 0.280141 | 0.1044791 | 574.0025 | 0 | 0 | 0 |  | Fe_Cr_Ni_Cu_Al | Fe46Cr27Ni4Cu8Al16 | 0.05338295 | -3.456132 | 6.990099 | 33.46271
8087 | 39 | 24 | 6 | 10 | 21 | 69.94296 | 0.2857061 | 0.1162381 | 631.4294 | 0 | 0 | 0 |  | Fe_Cr_Ni_Cu_Al | Fe39Cr24Ni6Cu10Al21 | 0.05864037 | -4.5012 | 6.89 | 37.05872
8088 | 34 | 21 | 9 | 12 | 25 | 65.71269 | 0.2915718 | 0.1215902 | 637.1521 | 0 | 0 | 0 |  | Fe_Cr_Ni_Cu_Al | Fe34Cr21Ni9Cu12Al25 | 0.06137778 | -5.387315 | 6.881188 | 39.22567
8089 | 29 | 17 | 13 | 13 | 28 | 61.91535 | 0.2979005 | 0.1282673 | 655.1565 | 0 | 0 | 0 |  | Fe_Cr_Ni_Cu_Al | Fe29Cr17Ni13Cu13Al28 | 0.06323231 | -6.6516 | 6.91 | 41.03042
8090 | 24 | 14 | 17 | 14 | 31 | 58.62541 | 0.3034859 | 0.1334241 | 660.6608 | 0 | 0 | 0 |  | Fe_Cr_Ni_Cu_Al | Fe24Cr14Ni17Cu14Al31 | 0.06449851 | -7.8792 | 6.93 | 42.47962
8091 | 19 | 11 | 23 | 13 | 34 | 55.87778 | 0.3086594 | 0.1399808 | 679.2137 | 0 | 0 | 0 |  | Fe_Cr_Ni_Cu_Al | Fe19Cr11Ni23Cu13Al34 | 0.06571294 | -10.0892 | 6.93 | 44.20322
8092 | 15 | 8 | 29 | 12 | 36 | 53.77204 | 0.3134526 | 0.1454526 | 695.455 | 0 | 0 | 0 |  | Fe_Cr_Ni_Cu_Al | Fe15Cr8Ni29Cu12Al36 | 0.06640946 | -11.98 | 6.98 | 45.5746
8093 | 12 | 6 | 36 | 9 | 37 | 53.08064 | 0.3159802 | 0.1510182 | 729.3182 | 0 | 0 | 0 |  | Fe_Cr_Ni_Cu_Al | Fe12Cr6Ni36Cu9Al37 | 0.06711151 | -14.3364 | 7.02 | 46.94092
8094 | 43 | 38 | 3 | 6 | 10 | 83.71428 | 0.2675588 | 0.09003591 | 501.0876 | 1 | 0 | 0 |  | Fe_Cr_Ni_Cu_Al | Fe43Cr38Ni3Cu6Al10 | 0.04438176 | -2.3112 | 6.98 | 27.61358
8095 | 38 | 34 | 4 | 10 | 13 | 78.78663 | 0.2735781 | 0.1008892 | 565.9545 | 1 | 0 | 0 |  | Fe_Cr_Ni_Cu_Al | Fe38Cr34Ni4Cu10Al13 | 0.04933304 | -1.834915 | 7.040404 | 30.83613
8096 | 33 | 29 | 7 | 14 | 16 | 73.54062 | 0.2814854 | 0.1083316 | 593.9048 | 1 | 0 | 0 |  | Fe_Cr_Ni_Cu_Al | Fe33Cr29Ni7Cu14Al16 | 0.05302265 | -1.92062 | 7.171717 | 33.50627
8097 | 29 | 25 | 10 | 17 | 19 | 69.16676 | 0.2883454 | 0.1133373 | 601.4668 | 1 | 0 | 0 |  | Fe_Cr_Ni_Cu_Al | Fe29Cr25Ni10Cu17Al19 | 0.05580242 | -2.472 | 7.26 | 35.61669
8098 | 25 | 20 | 15 | 19 | 21 | 65.38899 | 0.2958246 | 0.119322 | 620.0117 | 1 | 0 | 0 |  | Fe_Cr_Ni_Cu_Al | Fe25Cr20Ni15Cu19Al21 | 0.0574075 | -3.5116 | 7.42 | 37.26495
8099 | 21 | 16 | 20 | 19 | 24 | 61.93354 | 0.3019482 | 0.1268846 | 648.2464 | 1 | 0 | 0 |  | Fe_Cr_Ni_Cu_Al | Fe21Cr16Ni20Cu19Al24 | 0.05970787 | -5.3844 | 7.45 | 39.38858
8100 | 17 | 12 | 26 | 18 | 26 | 59.22592 | 0.3076536 | 0.1345504 | 682.3364 | 1 | 0 | 0 |  | Fe_Cr_Ni_Cu_Al | Fe17Cr12Ni26Cu18Al26 | 0.0612548 | -7.408224 | 7.515152 | 41.19866
8101 | 13 | 9 | 34 | 17 | 28 | 57.34131 | 0.3124391 | 0.1388408 | 695.0697 | 1 | 0 | 0 |  | Fe_Cr_Ni_Cu_Al | Fe13Cr9Ni34Cu17Al28 | 0.06221156 | -9.436722 | 7.613861 | 42.70547
8102 | 11 | 6 | 43 | 12 | 28 | 57.23985 | 0.3149894 | 0.1452171 | 748.4292 | 1 | 0 | 0 |  | Fe_Cr_Ni_Cu_Al | Fe11Cr6Ni43Cu12Al28 | 0.06301702 | -12.0264 | 7.7 | 44.08618
8103 | 35 | 45 | 3 | 9 | 8 | 86.50953 | 0.26219 | 0.08146387 | 439.3626 | 1 | 0 | 0 |  | Fe_Cr_Ni_Cu_Al | Fe35Cr45Ni3Cu9Al8 | 0.04013717 | -0.3788 | 7.03 | 25.0588
8104 | 31 | 39 | 5 | 14 | 10 | 81.2594 | 0.2702275 | 0.09165362 | 500.801 | 1 | 0 | 0 |  | Fe_Cr_Ni_Cu_Al | Fe31Cr39Ni5Cu14Al10 | 0.04405405 | 0.4244465 | 7.232323 | 27.7376
8105 | 27 | 33 | 8 | 19 | 12 | 76.00705 | 0.2790952 | 0.09822586 | 526.2553 | 1 | 0 | 0 |  | Fe_Cr_Ni_Cu_Al | Fe27Cr33Ni8Cu19Al12 | 0.04706807 | 0.7207428 | 7.464646 | 29.96659
8106 | 24 | 28 | 12 | 22 | 14 | 71.85645 | 0.2866992 | 0.1025392 | 535.0539 | 1 | 0 | 0 |  | Fe_Cr_Ni_Cu_Al | Fe24Cr28Ni12Cu22Al14 | 0.04950109 | 0.0368 | 7.64 | 31.9185
8107 | 20 | 23 | 17 | 24 | 16 | 67.98604 | 0.294091 | 0.1098304 | 566.854 | 1 | 0 | 0 |  | Fe_Cr_Ni_Cu_Al | Fe20Cr23Ni17Cu24Al16 | 0.05175194 | -1.1796 | 7.8 | 33.88354
8108 | 17 | 18 | 22 | 25 | 18 | 64.49414 | 0.3011391 | 0.1168569 | 595.7058 | 1 | 0 | 0 |  | Fe_Cr_Ni_Cu_Al | Fe17Cr18Ni22Cu25Al18 | 0.05379245 | -2.5876 | 7.93 | 35.75639
8109 | 13 | 13 | 30 | 24 | 20 | 61.50319 | 0.3080108 | 0.124745 | 632.9013 | 1 | 0 | 0 |  | Fe_Cr_Ni_Cu_Al | Fe13Cr13Ni30Cu24Al20 | 0.05575719 | -4.8556 | 8.06 | 37.89076
8110 | 11 | 9 | 38 | 22 | 20 | 60.46396 | 0.3125714 | 0.1280105 | 652.4987 | 1 | 0 | 0 |  | Fe_Cr_Ni_Cu_Al | Fe11Cr9Ni38Cu22Al20 | 0.05598532 | -6.3372 | 8.24 | 38.80657
8111 | 8 | 6 | 50 | 16 | 20 | 60.74322 | 0.3150499 | 0.1332643 | 702.1375 | 1 | 0 | 0 |  | Fe_Cr_Ni_Cu_Al | Fe8Cr6Ni50Cu16Al20 | 0.05658838 | -8.8848 | 8.36 | 39.982
8112 | 25 | 50 | 3 | 14 | 7 | 87.28993 | 0.2592183 | 0.07926371 | 422.6918 | 0 | 0 | 0 |  | Fe_Cr_Ni_Cu_Al | Fe25Cr50Ni3Cu14Al7 | 0.03778172 | 1.911234 | 7.121212 | 23.68712
8113 | 23 | 42 | 6 | 21 | 8 | 81.34891 | 0.270477 | 0.08023174 | 405.8366 | 0 | 0 | 0 |  | Fe_Cr_Ni_Cu_Al | Fe23Cr42Ni6Cu21Al8 | 0.03960592 | 3.1012 | 7.51 | 25.30659
8114 | 20 | 36 | 9 | 26 | 9 | 76.8492 | 0.2789957 | 0.08502585 | 423.3815 | 0 | 0 | 0 |  | Fe_Cr_Ni_Cu_Al | Fe20Cr36Ni9Cu26Al9 | 0.04130039 | 3.3376 | 7.79 | 26.73497
8115 | 18 | 29 | 13 | 28 | 11 | 72.20964 | 0.2877342 | 0.09680309 | 492.4236 | 1 | 0 | 0 |  | Fe_Cr_Ni_Cu_Al | Fe18Cr29Ni13Cu28Al11 | 0.04475387 | 2.163453 | 7.969697 | 29.26827
8116 | 16 | 24 | 18 | 30 | 12 | 69.09141 | 0.2948113 | 0.09908975 | 491.3868 | 1 | 0 | 0 |  | Fe_Cr_Ni_Cu_Al | Fe16Cr24Ni18Cu30Al12 | 0.0459729 | 1.1808 | 8.18 | 30.59976
8117 | 13 | 18 | 25 | 31 | 14 | 65.27466 | 0.3031155 | 0.1051369 | 512.3417 | 1 | 0 | 0 |  | Fe_Cr_Ni_Cu_Al | Fe13Cr18Ni25Cu31Al14 | 0.04844831 | -0.648956 | 8.366337 | 32.85477
8118 | 10 | 13 | 32 | 30 | 15 | 62.82151 | 0.3093844 | 0.1133493 | 559.4447 | 1 | 0 | 0 |  | Fe_Cr_Ni_Cu_Al | Fe10Cr13Ni32Cu30Al15 | 0.04990601 | -2.3488 | 8.53 | 34.51029
8119 | 8 | 8 | 42 | 26 | 15 | 61.80433 | 0.3144721 | 0.1196035 | 604.7874 | 1 | 0 | 0 |  | Fe_Cr_Ni_Cu_Al | Fe8Cr8Ni42Cu26Al15 | 0.05045542 | -4.199571 | 8.717172 | 35.72755
8120 | 6 | 5 | 55 | 19 | 15 | 62.55974 | 0.3163794 | 0.1211441 | 628.1237 | 1 | 0 | 0 |  | Fe_Cr_Ni_Cu_Al | Fe6Cr5Ni55Cu19Al15 | 0.05088672 | -6.3952 | 8.82 | 36.56993
8121 | 17 | 52 | 3 | 21 | 7 | 85.51216 | 0.26064 | 0.07344389 | 365.9415 | 0 | 0 | 0 |  | Fe_Cr_Ni_Cu_Al | Fe17Cr52Ni3Cu21Al7 | 0.03726658 | 4.1444 | 7.3 | 23.37502
8122 | 16 | 43 | 6 | 28 | 7 | 80.08326 | 0.2723179 | 0.07501556 | 358.7309 | 0 | 0 | 0 |  | Fe_Cr_Ni_Cu_Al | Fe16Cr43Ni6Cu28Al7 | 0.03707271 | 5.1584 | 7.75 | 23.88677
8123 | 15 | 36 | 9 | 33 | 7 | 76.00731 | 0.2815171 | 0.07644373 | 353.8176 | 0 | 0 | 0 |  | Fe_Cr_Ni_Cu_Al | Fe15Cr36Ni9Cu33Al7 | 0.03689254 | 5.4036 | 8.1 | 24.34435
8124 | 13 | 30 | 14 | 36 | 8 | 72.18102 | 0.2898727 | 0.07861128 | 352.8882 | 1 | 0 | 0 |  | Fe_Cr_Ni_Cu_Al | Fe13Cr30Ni14Cu36Al8 | 0.03862187 | 4.340751 | 8.356436 | 25.98557
8125 | 11 | 24 | 19 | 38 | 9 | 68.66683 | 0.2977455 | 0.08483873 | 381.5083 | 1 | 0 | 0 |  | Fe_Cr_Ni_Cu_Al | Fe11Cr24Ni19Cu38Al9 | 0.0403402 | 3.15224 | 8.584158 | 27.60784
8126 | 9 | 18 | 25 | 38 | 10 | 65.62248 | 0.3050804 | 0.09492362 | 439.704 | 1 | 0 | 0 |  | Fe_Cr_Ni_Cu_Al | Fe9Cr18Ni25Cu38Al10 | 0.0421817 | 1.6088 | 8.78 | 29.40391
8127 | 7 | 12 | 33 | 37 | 11 | 62.93049 | 0.3123651 | 0.1008369 | 467.7909 | 1 | 0 | 0 |  | Fe_Cr_Ni_Cu_Al | Fe7Cr12Ni33Cu37Al11 | 0.04385903 | -0.1196 | 8.98 | 31.23979
8128 | 5 | 7 | 44 | 32 | 12 | 61.6733 | 0.317364 | 0.1075772 | 511.9668 | 1 | 0 | 0 |  | Fe_Cr_Ni_Cu_Al | Fe5Cr7Ni44Cu32Al12 | 0.04576458 | -2.2924 | 9.1 | 33.22902
8129 | 4 | 4 | 57 | 23 | 12 | 62.90581 | 0.3184178 | 0.1112203 | 554.636 | 1 | 1 | 1 | 554.636 | Fe_Cr_Ni_Cu_Al | Fe4Cr4Ni57Cu23Al12 | 0.04645983 | -4.3424 | 9.15 | 34.09436
8130 | 10 | 42 | 6 | 37 | 5 | 78.25527 | 0.2765876 | 0.06485556 | 277.4264 | 0 | 0 | 0 |  | Fe_Cr_Ni_Cu_Al | Fe10Cr42Ni6Cu37Al5 | 0.03189483 | 7.4188 | 8.14 | 21.12913
8131 | 10 | 35 | 9 | 41 | 5 | 74.50239 | 0.2854316 | 0.06642848 | 276.2546 | 0 | 0 | 0 |  | Fe_Cr_Ni_Cu_Al | Fe10Cr35Ni9Cu41Al5 | 0.03179301 | 7.1184 | 8.46 | 21.69424
8132 | 9 | 28 | 13 | 44 | 6 | 70.31928 | 0.294505 | 0.07313656 | 306.5666 | 0 | 0 | 0 |  | Fe_Cr_Ni_Cu_Al | Fe9Cr28Ni13Cu44Al6 | 0.03404446 | 5.9728 | 8.72 | 23.5254
8133 | 8 | 22 | 18 | 45 | 7 | 67.09718 | 0.3020408 | 0.07977542 | 338.4696 | 1 | 0 | 0 |  | Fe_Cr_Ni_Cu_Al | Fe8Cr22Ni18Cu45Al7 | 0.03615265 | 4.5284 | 8.92 | 25.37892
8134 | 6 | 16 | 25 | 45 | 8 | 64.11139 | 0.3096111 | 0.08664108 | 371.5609 | 1 | 0 | 0 |  | Fe_Cr_Ni_Cu_Al | Fe6Cr16Ni25Cu45Al8 | 0.03811655 | 2.7544 | 9.13 | 27.35079
8135 | 5 | 11 | 32 | 43 | 9 | 62.10784 | 0.3152521 | 0.09272034 | 403.8777 | 1 | 0 | 0 |  | Fe_Cr_Ni_Cu_Al | Fe5Cr11Ni32Cu43Al9 | 0.04010428 | 1.1712 | 9.26 | 29.22828
8136 | 3 | 6 | 43 | 38 | 11 | 60.36591 | 0.3204331 | 0.09966903 | 442.7997 | 1 | 1 | 1 | 442.7997 | Fe_Cr_Ni_Cu_Al | Fe3Cr6Ni43Cu38Al11 | 0.04362114 | -1.244976 | 9.316832 | 32.10041
8137 | 6 | 32 | 9 | 50 | 3 | 72.01058 | 0.2916926 | 0.05419106 | 189.4893 | 0 | 0 | 0 |  | Fe_Cr_Ni_Cu_Al | Fe6Cr32Ni9Cu50Al3 | 0.02566718 | 8.2728 | 8.89 | 18.74208
8138 | 6 | 25 | 13 | 52 | 4 | 68.16192 | 0.3003839 | 0.06203551 | 225.9098 | 0 | 0 | 0 |  | Fe_Cr_Ni_Cu_Al | Fe6Cr25Ni13Cu52Al4 | 0.0285779 | 6.8652 | 9.12 | 20.898
8139 | 5 | 19 | 18 | 53 | 5 | 64.93842 | 0.307991 | 0.06943016 | 260.4128 | 1 | 0 | 0 |  | Fe_Cr_Ni_Cu_Al | Fe5Cr19Ni18Cu53Al5 | 0.03112606 | 5.2824 | 9.32 | 22.96323
8140 | 4 | 13 | 23 | 53 | 6 | 61.88259 | 0.3153825 | 0.08113392 | 322.8097 | 1 | 0 | 0 |  | Fe_Cr_Ni_Cu_Al | Fe4Cr13Ni23Cu53Al6 | 0.03355683 | 3.7437 | 9.505051 | 24.96476
8141 | 4 | 8 | 30 | 50 | 8 | 59.715 | 0.3207522 | 0.0875217 | 353.3876 | 1 | 0 | 0 |  | Fe_Cr_Ni_Cu_Al | Fe4Cr8Ni30Cu50Al8 | 0.03776425 | 1.9104 | 9.54 | 27.96386
8142 | 47 | 12 | 5 | 33 | 3 | 71.65154 | 0.3002963 | 0.05551523 | 202.1304 | 1 | 0 | 0 |  | Fe_Cr_Ni_Cu_Al | Fe47Cr12Ni5Cu33Al3 | 0.02735649 | 8.7124 | 8.7 | 19.97457
8143 | 40 | 11 | 5 | 39 | 5 | 67.88991 | 0.3049014 | 0.06707635 | 262.2096 | 1 | 0 | 0 |  | Fe_Cr_Ni_Cu_Al | Fe40Cr11Ni5Cu39Al5 | 0.03290566 | 8.5952 | 8.8 | 22.79912
8144 | 34 | 10 | 4 | 44 | 7 | 64.4229 | 0.3091096 | 0.07586109 | 303.5281 | 1 | 0 | 0 |  | Fe_Cr_Ni_Cu_Al | Fe34Cr10Ni4Cu44Al7 | 0.03718337 | 8.284053 | 8.858586 | 24.80185
8145 | 27 | 9 | 4 | 49 | 11 | 59.94993 | 0.3142948 | 0.09019996 | 372.2194 | 1 | 0 | 0 |  | Fe_Cr_Ni_Cu_Al | Fe27Cr9Ni4Cu49Al11 | 0.04336164 | 6.72 | 8.82 | 27.8149
8146 | 22 | 7 | 3 | 53 | 14 | 55.95489 | 0.3198698 | 0.09821654 | 396.4238 | 1 | 0 | 0 |  | Fe_Cr_Ni_Cu_Al | Fe22Cr7Ni3Cu53Al14 | 0.0468064 | 5.623508 | 8.818182 | 29.25647
8147 | 51 | 19 | 6 | 21 | 3 | 77.8407 | 0.2889525 | 0.0566477 | 227.433 | 1 | 0 | 0 |  | Fe_Cr_Ni_Cu_Al | Fe51Cr19Ni6Cu21Al3 | 0.0271202 | 5.6496 | 8.22 | 19.24847
8148 | 44 | 17 | 7 | 27 | 5 | 73.62724 | 0.2943529 | 0.0683175 | 293.0946 | 1 | 0 | 0 |  | Fe_Cr_Ni_Cu_Al | Fe44Cr17Ni7Cu27Al5 | 0.03318654 | 6.1344 | 8.36 | 22.76752
8149 | 38 | 16 | 8 | 32 | 7 | 70.24249 | 0.2985329 | 0.07767512 | 344.1739 | 1 | 0 | 0 |  | Fe_Cr_Ni_Cu_Al | Fe38Cr16Ni8Cu32Al7 | 0.03754778 | 6.023723 | 8.445545 | 25.27187
8150 | 32 | 14 | 8 | 36 | 10 | 66.0801 | 0.303553 | 0.08876283 | 400.4099 | 1 | 0 | 0 |  | Fe_Cr_Ni_Cu_Al | Fe32Cr14Ni8Cu36Al10 | 0.04296048 | 5.3568 | 8.46 | 28.23048
8151 | 26 | 11 | 9 | 40 | 14 | 61.10772 | 0.3103216 | 0.1008205 | 452.738 | 1 | 0 | 0 |  | Fe_Cr_Ni_Cu_Al | Fe26Cr11Ni9Cu40Al14 | 0.04818077 | 3.9668 | 8.46 | 31.20754
8152 | 21 | 9 | 8 | 44 | 18 | 56.7195 | 0.3159771 | 0.1095483 | 477.3921 | 1 | 0 | 0 |  | Fe_Cr_Ni_Cu_Al | Fe21Cr9Ni8Cu44Al18 | 0.05186399 | 2.962 | 8.4 | 33.01866
8153 | 16 | 7 | 7 | 46 | 23 | 52.21827 | 0.3216349 | 0.1178409 | 490.0924 | 0 | 0 | 0 |  | Fe_Cr_Ni_Cu_Al | Fe16Cr7Ni7Cu46Al23 | 0.05539307 | 1.543924 | 8.232323 | 34.71429
8154 | 52 | 29 | 4 | 12 | 3 | 84.2123 | 0.2760949 | 0.05762656 | 251.1684 | 1 | 0 | 0 |  | Fe_Cr_Ni_Cu_Al | Fe52Cr29Ni4Cu12Al3 | 0.02666133 | 2.7432 | 7.71 | 18.06969
8155 | 46 | 27 | 8 | 16 | 4 | 81.21069 | 0.2808167 | 0.06422179 | 290.148 | 1 | 0 | 0 |  | Fe_Cr_Ni_Cu_Al | Fe46Cr27Ni8Cu16Al4 | 0.03004284 | 3.09852 | 7.90099 | 20.49177
8156 | 39 | 24 | 10 | 21 | 6 | 76.92108 | 0.2865715 | 0.07443468 | 349.6045 | 1 | 0 | 0 |  | Fe_Cr_Ni_Cu_Al | Fe39Cr24Ni10Cu21Al6 | 0.03564362 | 3.4716 | 8.05 | 23.98342
8157 | 34 | 21 | 12 | 25 | 9 | 72.40016 | 0.2925549 | 0.0876818 | 427.5489 | 1 | 0 | 0 |  | Fe_Cr_Ni_Cu_Al | Fe34Cr21Ni12Cu25Al9 | 0.04166406 | 2.901284 | 8.118812 | 27.64332
8158 | 29 | 17 | 13 | 28 | 13 | 67.19686 | 0.2993186 | 0.1009764 | 496.2084 | 1 | 0 | 0 |  | Fe_Cr_Ni_Cu_Al | Fe29Cr17Ni13Cu28Al13 | 0.04794817 | 1.7964 | 8.11 | 31.44582
8159 | 24 | 14 | 14 | 31 | 17 | 62.55149 | 0.3054633 | 0.111587 | 539.9778 | 1 | 0 | 0 |  | Fe_Cr_Ni_Cu_Al | Fe24Cr14Ni14Cu31Al17 | 0.05239047 | 0.642 | 8.08 | 34.20587
8160 | 19 | 11 | 13 | 34 | 23 | 56.9161 | 0.3123258 | 0.1228722 | 568.9809 | 0 | 0 | 0 |  | Fe_Cr_Ni_Cu_Al | Fe19Cr11Ni13Cu34Al23 | 0.0570781 | -0.6988 | 7.91 | 36.91146
8161 | 15 | 8 | 12 | 36 | 29 | 51.85635 | 0.3190449 | 0.1296454 | 561.7304 | 0 | 0 | 0 |  | Fe_Cr_Ni_Cu_Al | Fe15Cr8Ni12Cu36Al29 | 0.06000254 | -1.9012 | 7.71 | 38.57673
8162 | 12 | 6 | 9 | 37 | 36 | 47.16599 | 0.3245975 | 0.1320274 | 522.0564 | 0 | 0 | 0 |  | Fe_Cr_Ni_Cu_Al | Fe12Cr6Ni9Cu37Al36 | 0.06177544 | -2.508 | 7.37 | 39.19478
8163 | 43 | 38 | 6 | 10 | 3 | 87.71909 | 0.2680584 | 0.05838677 | 265.2568 | 0 | 0 | 0 |  | Fe_Cr_Ni_Cu_Al | Fe43Cr38Ni6Cu10Al3 | 0.0263819 | 1.4636 | 7.51 | 17.82469
8164 | 38 | 34 | 10 | 13 | 4 | 84.40809 | 0.2736556 | 0.06489296 | 304.4126 | 1 | 0 | 0 |  | Fe_Cr_Ni_Cu_Al | Fe38Cr34Ni10Cu13Al4 | 0.0300639 | 1.571268 | 7.707071 | 20.40534
8165 | 33 | 29 | 14 | 16 | 7 | 79.18188 | 0.2811168 | 0.08081942 | 407.4415 | 1 | 0 | 0 |  | Fe_Cr_Ni_Cu_Al | Fe33Cr29Ni14Cu16Al7 | 0.03808052 | 0.7207428 | 7.828283 | 25.38491
8166 | 29 | 25 | 17 | 19 | 10 | 74.52288 | 0.2877604 | 0.09357325 | 484.7962 | 1 | 0 | 0 |  | Fe_Cr_Ni_Cu_Al | Fe29Cr25Ni17Cu19Al10 | 0.04376081 | -0.0604 | 7.91 | 29.04806
8167 | 25 | 20 | 19 | 21 | 15 | 68.62109 | 0.2954309 | 0.1098731 | 574.9304 | 1 | 0 | 0 |  | Fe_Cr_Ni_Cu_Al | Fe25Cr20Ni19Cu21Al15 | 0.05098354 | -1.7436 | 7.86 | 33.66229
8168 | 21 | 16 | 19 | 24 | 20 | 63.05724 | 0.3025626 | 0.1215101 | 617.9305 | 1 | 0 | 0 |  | Fe_Cr_Ni_Cu_Al | Fe21Cr16Ni19Cu24Al20 | 0.05593103 | -2.7752 | 7.78 | 36.84712
8169 | 17 | 12 | 18 | 26 | 26 | 57.2439 | 0.3099358 | 0.1308498 | 628.1842 | 0 | 0 | 0 |  | Fe_Cr_Ni_Cu_Al | Fe17Cr12Ni18Cu26Al26 | 0.06014159 | -4.048566 | 7.59596 | 39.5704
8170 | 13 | 9 | 17 | 28 | 34 | 51.51243 | 0.3171061 | 0.1372331 | 606.9269 | 0 | 0 | 0 |  | Fe_Cr_Ni_Cu_Al | Fe13Cr9Ni17Cu28Al34 | 0.06296466 | -5.317126 | 7.306931 | 41.41963
8171 | 11 | 6 | 12 | 28 | 43 | 45.68987 | 0.3239097 | 0.1356102 | 523.9108 | 0 | 0 | 0 |  | Fe_Cr_Ni_Cu_Al | Fe11Cr6Ni12Cu28Al43 | 0.06411549 | -5.5236 | 6.81 | 41.76496
8172 | 35 | 45 | 9 | 8 | 3 | 90.55677 | 0.2619428 | 0.05917211 | 278.1981 | 0 | 0 | 0 |  | Fe_Cr_Ni_Cu_Al | Fe35Cr45Ni9Cu8Al3 | 0.02612343 | 0.034 | 7.37 | 17.69993
8173 | 31 | 39 | 14 | 10 | 5 | 86.06837 | 0.2692309 | 0.07186273 | 363.512 | 1 | 0 | 0 |  | Fe_Cr_Ni_Cu_Al | Fe31Cr39Ni14Cu10Al5 | 0.03288618 | -0.7648199 | 7.545455 | 22.0126
8174 | 27 | 33 | 19 | 12 | 8 | 80.77931 | 0.2773008 | 0.08723224 | 466.3061 | 1 | 0 | 0 |  | Fe_Cr_Ni_Cu_Al | Fe27Cr33Ni19Cu12Al8 | 0.04021145 | -1.994082 | 7.676768 | 26.75263
8175 | 24 | 28 | 22 | 14 | 12 | 75.3573 | 0.2846757 | 0.10319 | 567.6844 | 1 | 0 | 0 |  | Fe_Cr_Ni_Cu_Al | Fe24Cr28Ni22Cu14Al12 | 0.04718183 | -3.296 | 7.7 | 31.26905
8176 | 20 | 23 | 24 | 16 | 17 | 69.45527 | 0.2922822 | 0.1185097 | 649.8843 | 1 | 0 | 0 |  | Fe_Cr_Ni_Cu_Al | Fe20Cr23Ni24Cu16Al17 | 0.05360078 | -4.828 | 7.65 | 35.57327
8177 | 17 | 18 | 25 | 18 | 22 | 63.84832 | 0.2999958 | 0.1298152 | 689.4473 | 1 | 0 | 0 |  | Fe_Cr_Ni_Cu_Al | Fe17Cr18Ni25Cu18Al22 | 0.05816757 | -6.084 | 7.58 | 38.79144
8178 | 13 | 13 | 24 | 20 | 30 | 56.72037 | 0.3089511 | 0.1401638 | 689.1021 | 0 | 0 | 0 |  | Fe_Cr_Ni_Cu_Al | Fe13Cr13Ni24Cu20Al30 | 0.06282188 | -7.6748 | 7.32 | 42.09739
8179 | 11 | 9 | 22 | 20 | 38 | 50.96097 | 0.3161879 | 0.1432052 | 638.7385 | 0 | 0 | 0 |  | Fe_Cr_Ni_Cu_Al | Fe11Cr9Ni22Cu20Al38 | 0.06527941 | -8.9436 | 6.96 | 43.98754
8180 | 8 | 6 | 16 | 20 | 50 | 43.93991 | 0.3241066 | 0.137945 | 513.1206 | 0 | 0 | 0 |  | Fe_Cr_Ni_Cu_Al | Fe8Cr6Ni16Cu20Al50 | 0.06509979 | -8.8704 | 6.3 | 43.77214
8181 | 25 | 50 | 14 | 7 | 3 | 92.42237 | 0.257995 | 0.06023482 | 290.9851 | 0 | 0 | 0 |  | Fe_Cr_Ni_Cu_Al | Fe25Cr50Ni14Cu7Al3 | 0.02602324 | -1.32762 | 7.333333 | 17.94369
8182 | 23 | 42 | 21 | 8 | 6 | 86.51859 | 0.2678916 | 0.07936672 | 426.5543 | 1 | 0 | 0 |  | Fe_Cr_Ni_Cu_Al | Fe23Cr42Ni21Cu8Al6 | 0.03528378 | -3.1472 | 7.52 | 23.71372
8183 | 20 | 36 | 26 | 9 | 9 | 81.60639 | 0.2754489 | 0.09438187 | 530.9316 | 1 | 0 | 0 |  | Fe_Cr_Ni_Cu_Al | Fe20Cr36Ni26Cu9Al9 | 0.04200021 | -4.6388 | 7.62 | 28.1136
8184 | 18 | 29 | 28 | 11 | 13 | 75.52753 | 0.2840566 | 0.1093468 | 620.9861 | 1 | 0 | 0 |  | Fe_Cr_Ni_Cu_Al | Fe18Cr29Ni28Cu11Al13 | 0.04891188 | -5.744312 | 7.656566 | 32.69435
8185 | 16 | 24 | 30 | 12 | 18 | 69.99975 | 0.2912725 | 0.1247254 | 707.1122 | 1 | 0 | 0 |  | Fe_Cr_Ni_Cu_Al | Fe16Cr24Ni30Cu12Al18 | 0.05493493 | -7.4304 | 7.58 | 36.81947
8186 | 13 | 18 | 31 | 14 | 25 | 62.93288 | 0.3006023 | 0.1395975 | 758.168 | 0 | 0 | 0 |  | Fe_Cr_Ni_Cu_Al | Fe13Cr18Ni31Cu14Al25 | 0.06060844 | -9.134399 | 7.435644 | 40.95325
8187 | 10 | 13 | 30 | 15 | 32 | 56.63143 | 0.3087095 | 0.1467761 | 737.4711 | 0 | 0 | 0 |  | Fe_Cr_Ni_Cu_Al | Fe10Cr13Ni30Cu15Al32 | 0.06433438 | -10.66 | 7.19 | 43.86828
8188 | 8 | 8 | 26 | 15 | 42 | 49.33058 | 0.3177194 | 0.1477114 | 646.3222 | 0 | 0 | 0 |  | Fe_Cr_Ni_Cu_Al | Fe8Cr8Ni26Cu15Al42 | 0.06662297 | -11.87063 | 6.69697 | 45.86978
8189 | 6 | 5 | 19 | 15 | 55 | 42.27736 | 0.3257776 | 0.1385696 | 494.4795 | 0 | 0 | 0 |  | Fe_Cr_Ni_Cu_Al | Fe6Cr5Ni19Cu15Al55 | 0.06504745 | -11.1632 | 5.98 | 44.89722
8190 | 17 | 52 | 21 | 7 | 3 | 92.62755 | 0.2581732 | 0.06225605 | 307.7605 | 0 | 0 | 0 |  | Fe_Cr_Ni_Cu_Al | Fe17Cr52Ni21Cu7Al3 | 0.02577677 | -2.5068 | 7.44 | 18.35101
8191 | 16 | 43 | 28 | 7 | 6 | 86.82231 | 0.2681723 | 0.08166748 | 448.0184 | 1 | 0 | 0 |  | Fe_Cr_Ni_Cu_Al | Fe16Cr43Ni28Cu7Al6 | 0.0351608 | -4.6136 | 7.61 | 24.0579
8192 | 15 | 36 | 33 | 7 | 9 | 81.90359 | 0.2761707 | 0.09710335 | 557.8821 | 1 | 0 | 0 |  | Fe_Cr_Ni_Cu_Al | Fe15Cr36Ni33Cu7Al9 | 0.04196469 | -6.342 | 7.7 | 28.44821
8193 | 13 | 30 | 36 | 8 | 14 | 75.75711 | 0.2841955 | 0.1168817 | 689.9947 | 1 | 0 | 0 |  | Fe_Cr_Ni_Cu_Al | Fe13Cr30Ni36Cu8Al14 | 0.05003247 | -8.196843 | 7.663366 | 33.79399
8194 | 11 | 24 | 38 | 9 | 19 | 69.91143 | 0.2921217 | 0.1320305 | 771.0365 | 1 | 0 | 0 |  | Fe_Cr_Ni_Cu_Al | Fe11Cr24Ni38Cu9Al19 | 0.05594175 | -9.86217 | 7.60396 | 37.99908
8195 | 9 | 18 | 38 | 10 | 25 | 63.59249 | 0.3003779 | 0.1444852 | 807.5261 | 0 | 0 | 0 |  | Fe_Cr_Ni_Cu_Al | Fe9Cr18Ni38Cu10Al25 | 0.06113848 | -11.5636 | 7.45 | 41.88974
8196 | 7 | 12 | 37 | 11 | 33 | 56.51128 | 0.3097383 | 0.1530085 | 785.382 | 0 | 0 | 0 |  | Fe_Cr_Ni_Cu_Al | Fe7Cr12Ni37Cu11Al33 | 0.06526019 | -13.2892 | 7.18 | 45.29203
8197 | 5 | 7 | 32 | 12 | 44 | 48.70305 | 0.3193108 | 0.1534269 | 677.008 | 0 | 0 | 0 |  | Fe_Cr_Ni_Cu_Al | Fe5Cr7Ni32Cu12Al44 | 0.06722101 | -14.2412 | 6.66 | 47.24392
8198 | 4 | 4 | 23 | 12 | 57 | 41.56991 | 0.3272417 | 0.1414016 | 501.1763 | 0 | 0 | 0 |  | Fe_Cr_Ni_Cu_Al | Fe4Cr4Ni23Cu12Al57 | 0.06510944 | -13.1416 | 5.89 | 45.9961
8199 | 10 | 42 | 37 | 5 | 6 | 86.71134 | 0.2702063 | 0.08483183 | 476.7199 | 1 | 0 | 0 |  | Fe_Cr_Ni_Cu_Al | Fe10Cr42Ni37Cu5Al6 | 0.03506407 | -6.4888 | 7.75 | 24.40882
8200 | 10 | 35 | 41 | 5 | 9 | 81.82694 | 0.2779783 | 0.1002339 | 587.408 | 1 | 0 | 0 |  | Fe_Cr_Ni_Cu_Al | Fe10Cr35Ni41Cu5Al9 | 0.0419356 | -7.9792 | 7.82 | 28.78594
8201 | 9 | 28 | 44 | 6 | 13 | 76.031 | 0.2864572 | 0.1167371 | 695.012 | 1 | 0 | 0 |  | Fe_Cr_Ni_Cu_Al | Fe9Cr28Ni44Cu6Al13 | 0.04883712 | -9.3932 | 7.85 | 33.47273
8202 | 8 | 22 | 45 | 7 | 18 | 70.13739 | 0.2942216 | 0.1325526 | 782.2859 | 1 | 0 | 0 |  | Fe_Cr_Ni_Cu_Al | Fe8Cr22Ni45Cu7Al18 | 0.0552036 | -10.992 | 7.77 | 37.95947
8203 | 6 | 16 | 45 | 8 | 25 | 63.21097 | 0.3028976 | 0.1485195 | 840.8911 | 0 | 0 | 0 |  | Fe_Cr_Ni_Cu_Al | Fe6Cr16Ni45Cu8Al25 | 0.06132531 | -13.0704 | 7.57 | 42.57934
8204 | 5 | 11 | 43 | 9 | 32 | 57.08248 | 0.3106472 | 0.156348 | 822.6307 | 0 | 0 | 0 |  | Fe_Cr_Ni_Cu_Al | Fe5Cr11Ni43Cu9Al32 | 0.06512417 | -14.526 | 7.31 | 45.68964
8205 | 3 | 6 | 38 | 11 | 43 | 49.18744 | 0.3204371 | 0.1584856 | 721.6637 | 0 | 0 | 0 |  | Fe_Cr_Ni_Cu_Al | Fe3Cr6Ni38Cu11Al43 | 0.06732427 | -15.43731 | 6.831683 | 47.89495
8206 | 6 | 32 | 50 | 3 | 9 | 81.05055 | 0.2817208 | 0.1036466 | 616.6425 | 1 | 1 | 1 | 616.6425 | Fe_Cr_Ni_Cu_Al | Fe6Cr32Ni50Cu3Al9 | 0.04193821 | -9.3628 | 8 | 29.10475
8207 | 6 | 25 | 52 | 4 | 13 | 75.30248 | 0.2899975 | 0.1199902 | 722.5176 | 1 | 0 | 0 |  | Fe_Cr_Ni_Cu_Al | Fe6Cr25Ni52Cu4Al13 | 0.04891561 | -10.6248 | 8.01 | 33.86387
8208 | 5 | 19 | 53 | 5 | 18 | 69.4036 | 0.2978026 | 0.1362418 | 812.3639 | 1 | 0 | 0 |  | Fe_Cr_Ni_Cu_Al | Fe5Cr19Ni53Cu5Al18 | 0.0553382 | -12.2548 | 7.93 | 38.49519
8209 | 4 | 13 | 53 | 6 | 23 | 63.64195 | 0.305823 | 0.1481386 | 850.119 | 1 | 0 | 0 |  | Fe_Cr_Ni_Cu_Al | Fe4Cr13Ni53Cu6Al23 | 0.06021169 | -13.7688 | 7.828283 | 42.29925
8210 | 4 | 8 | 50 | 8 | 30 | 57.351 | 0.3137029 | 0.1577059 | 844.223 | 0 | 0 | 0 |  | Fe_Cr_Ni_Cu_Al | Fe4Cr8Ni50Cu8Al30 | 0.06437862 | -14.9632 | 7.58 | 45.6491
8211 | 47 | 12 | 5 | 3 | 33 | 60.83963 | 0.2975334 | 0.1304988 | 662.6409 | 0 | 0 | 0 |  | Fe_Cr_Ni_Cu_Al | Fe47Cr12Ni5Cu3Al33 | 0.06768482 | -9.5516 | 6.3 | 43.54096
8212 | 40 | 11 | 5 | 5 | 39 | 56.3379 | 0.3020394 | 0.1322264 | 623.7803 | 0 | 0 | 0 |  | Fe_Cr_Ni_Cu_Al | Fe40Cr11Ni5Cu5Al39 | 0.06910989 | -9.52 | 6.08 | 44.7739
8213 | 34 | 10 | 4 | 7 | 44 | 52.41129 | 0.3062495 | 0.1317267 | 574.1765 | 0 | 0 | 0 |  | Fe_Cr_Ni_Cu_Al | Fe34Cr10Ni4Cu7Al44 | 0.06927627 | -8.930517 | 5.868687 | 44.99099
8214 | 27 | 9 | 4 | 11 | 49 | 48.49672 | 0.3117856 | 0.1301361 | 518.1428 | 0 | 0 | 0 |  | Fe_Cr_Ni_Cu_Al | Fe27Cr9Ni4Cu11Al49 | 0.06807115 | -7.72 | 5.78 | 44.2224
8215 | 22 | 7 | 3 | 14 | 53 | 44.78654 | 0.317751 | 0.1269496 | 457.7008 | 0 | 0 | 0 |  | Fe_Cr_Ni_Cu_Al | Fe22Cr7Ni3Cu14Al53 | 0.0663818 | -6.473217 | 5.666667 | 42.96615
8216 | 51 | 19 | 6 | 3 | 21 | 70.65713 | 0.2869313 | 0.118198 | 659.1748 | 0 | 0 | 0 |  | Fe_Cr_Ni_Cu_Al | Fe51Cr19Ni6Cu3Al21 | 0.05963379 | -7.296 | 6.78 | 37.76502
8217 | 44 | 17 | 7 | 5 | 27 | 65.36718 | 0.2920752 | 0.1257473 | 670.4621 | 0 | 0 | 0 |  | Fe_Cr_Ni_Cu_Al | Fe44Cr17Ni7Cu5Al27 | 0.06404902 | -8.0512 | 6.6 | 40.95639
8218 | 38 | 16 | 8 | 7 | 32 | 61.3977 | 0.296144 | 0.129183 | 654.7728 | 0 | 0 | 0 |  | Fe_Cr_Ni_Cu_Al | Fe38Cr16Ni8Cu7Al32 | 0.06620813 | -8.406235 | 6.465347 | 42.6546
8219 | 32 | 14 | 8 | 10 | 36 | 57.30931 | 0.3012849 | 0.131549 | 628.4242 | 0 | 0 | 0 |  | Fe_Cr_Ni_Cu_Al | Fe32Cr14Ni8Cu10Al36 | 0.06719705 | -7.9968 | 6.38 | 43.488
8220 | 26 | 11 | 9 | 14 | 40 | 52.89882 | 0.3084146 | 0.1330231 | 590.2385 | 0 | 0 | 0 |  | Fe_Cr_Ni_Cu_Al | Fe26Cr11Ni9Cu14Al40 | 0.06721782 | -7.4732 | 6.38 | 43.77671
8221 | 21 | 9 | 8 | 18 | 44 | 49.01818 | 0.314379 | 0.1325508 | 542.0408 | 0 | 0 | 0 |  | Fe_Cr_Ni_Cu_Al | Fe21Cr9Ni8Cu18Al44 | 0.06658114 | -6.502 | 6.32 | 43.25483
8222 | 16 | 7 | 7 | 23 | 46 | 45.75321 | 0.3205029 | 0.1312671 | 497.0084 | 0 | 0 | 0 |  | Fe_Cr_Ni_Cu_Al | Fe16Cr7Ni7Cu23Al46 | 0.06517776 | -5.21457 | 6.373737 | 41.99743
8223 | 52 | 29 | 4 | 3 | 12 | 80.29284 | 0.2748752 | 0.09786534 | 553.65 | 0 | 0 | 0 |  | Fe_Cr_Ni_Cu_Al | Fe52Cr29Ni4Cu3Al12 | 0.04820476 | -4.4208 | 6.99 | 30.08019
8224 | 46 | 27 | 8 | 4 | 16 | 76.2295 | 0.2792981 | 0.1064273 | 599.3162 | 0 | 0 | 0 |  | Fe_Cr_Ni_Cu_Al | Fe46Cr27Ni8Cu4Al16 | 0.0536382 | -5.870013 | 6.950495 | 33.87453
8225 | 39 | 24 | 10 | 6 | 21 | 70.97937 | 0.284795 | 0.1185173 | 660.4177 | 0 | 0 | 0 |  | Fe_Cr_Ni_Cu_Al | Fe39Cr24Ni10Cu6Al21 | 0.05901959 | -6.8724 | 6.85 | 37.64726
8226 | 34 | 21 | 12 | 9 | 25 | 66.462 | 0.2908502 | 0.1234509 | 659.7633 | 0 | 0 | 0 |  | Fe_Cr_Ni_Cu_Al | Fe34Cr21Ni12Cu9Al25 | 0.06172079 | -7.074208 | 6.851485 | 39.74998
8227 | 29 | 17 | 13 | 13 | 28 | 61.91535 | 0.2979005 | 0.1282673 | 655.1565 | 0 | 0 | 0 |  | Fe_Cr_Ni_Cu_Al | Fe29Cr17Ni13Cu13Al28 | 0.06323231 | -6.6516 | 6.91 | 41.03042
8228 | 24 | 14 | 14 | 17 | 31 | 57.9034 | 0.3043113 | 0.1313073 | 636.481 | 0 | 0 | 0 |  | Fe_Cr_Ni_Cu_Al | Fe24Cr14Ni14Cu17Al31 | 0.06405105 | -6.3468 | 6.96 | 41.80649
8229 | 19 | 11 | 13 | 23 | 34 | 53.5246 | 0.3115767 | 0.132715 | 598.3193 | 0 | 0 | 0 |  | Fe_Cr_Ni_Cu_Al | Fe19Cr11Ni13Cu23Al34 | 0.06405967 | -5.2572 | 7.03 | 41.72103
8230 | 15 | 8 | 12 | 29 | 36 | 49.8392 | 0.3186717 | 0.1333466 | 561.1749 | 0 | 0 | 0 |  | Fe_Cr_Ni_Cu_Al | Fe15Cr8Ni12Cu29Al36 | 0.06339506 | -4.2756 | 7.15 | 41.06313
8231 | 12 | 6 | 9 | 36 | 37 | 46.89587 | 0.3245568 | 0.131783 | 517.4444 | 0 | 0 | 0 |  | Fe_Cr_Ni_Cu_Al | Fe12Cr6Ni9Cu36Al37 | 0.062126 | -2.7696 | 7.29 | 39.47204
8232 | 43 | 38 | 6 | 3 | 10 | 84.55732 | 0.2669966 | 0.09144152 | 518.8284 | 0 | 0 | 0 |  | Fe_Cr_Ni_Cu_Al | Fe43Cr38Ni6Cu3Al10 | 0.04445639 | -4.2036 | 6.95 | 27.79119
8233 | 38 | 34 | 10 | 4 | 13 | 80.44957 | 0.2723649 | 0.1042046 | 607.8411 | 0 | 0 | 0 |  | Fe_Cr_Ni_Cu_Al | Fe38Cr34Ni10Cu4Al13 | 0.0496459 | -5.481073 | 6.979798 | 31.39645
8234 | 33 | 29 | 14 | 7 | 16 | 75.43203 | 0.2799498 | 0.1124933 | 645.8587 | 1 | 0 | 0 |  | Fe_Cr_Ni_Cu_Al | Fe33Cr29Ni14Cu7Al16 | 0.05354979 | -5.868789 | 7.10101 | 34.35996
8235 | 29 | 25 | 17 | 10 | 19 | 70.99627 | 0.2867165 | 0.117653 | 654.2127 | 1 | 0 | 0 |  | Fe_Cr_Ni_Cu_Al | Fe29Cr25Ni17Cu10Al19 | 0.05645522 | -6.1372 | 7.19 | 36.62901
8236 | 25 | 20 | 19 | 15 | 21 | 66.41395 | 0.2948251 | 0.1218185 | 650.3437 | 1 | 0 | 0 |  | Fe_Cr_Ni_Cu_Al | Fe25Cr20Ni19Cu15Al21 | 0.05783653 | -5.4252 | 7.38 | 37.90942
8237 | 21 | 16 | 19 | 20 | 24 | 61.68335 | 0.3022145 | 0.1262335 | 640.4661 | 1 | 0 | 0 |  | Fe_Cr_Ni_Cu_Al | Fe21Cr16Ni19Cu20Al24 | 0.05958361 | -4.9352 | 7.46 | 39.20475
8238 | 17 | 12 | 18 | 26 | 26 | 57.2439 | 0.3099358 | 0.1294095 | 620.2139 | 1 | 0 | 0 |  | Fe_Cr_Ni_Cu_Al | Fe17Cr12Ni18Cu26Al26 | 0.06014159 | -4.048566 | 7.59596 | 39.5704
8239 | 13 | 9 | 17 | 34 | 28 | 53.27396 | 0.3174417 | 0.1289076 | 572.9859 | 1 | 0 | 0 |  | Fe_Cr_Ni_Cu_Al | Fe13Cr9Ni17Cu34Al28 | 0.05971619 | -3.077345 | 7.782178 | 39.08349
8240 | 11 | 6 | 12 | 43 | 28 | 49.80216 | 0.3245291 | 0.127316 | 525.7243 | 1 | 0 | 0 |  | Fe_Cr_Ni_Cu_Al | Fe11Cr6Ni12Cu43Al28 | 0.0582912 | -1.2756 | 8.01 | 37.25018
8241 | 35 | 45 | 9 | 3 | 8 | 88.22629 | 0.2611245 | 0.08466421 | 476.4894 | 0 | 0 | 0 |  | Fe_Cr_Ni_Cu_Al | Fe35Cr45Ni9Cu3Al8 | 0.04021027 | -4.094 | 6.97 | 25.36532
8242 | 31 | 39 | 14 | 5 | 10 | 83.8082 | 0.2684724 | 0.09705264 | 564.8559 | 1 | 0 | 0 |  | Fe_Cr_Ni_Cu_Al | Fe31Cr39Ni14Cu5Al10 | 0.04437975 | -4.776655 | 7.141414 | 28.43078
8243 | 27 | 33 | 19 | 8 | 12 | 79.05783 | 0.2767556 | 0.1049173 | 606.5688 | 1 | 0 | 0 |  | Fe_Cr_Ni_Cu_Al | Fe27Cr33Ni19Cu8Al12 | 0.04768915 | -5.043567 | 7.353535 | 31.05252
8244 | 24 | 28 | 22 | 12 | 14 | 74.55001 | 0.2844338 | 0.1084491 | 605.9784 | 1 | 0 | 0 |  | Fe_Cr_Ni_Cu_Al | Fe24Cr28Ni22Cu12Al14 | 0.05022098 | -4.7072 | 7.54 | 33.07069
8245 | 20 | 23 | 24 | 17 | 16 | 69.83435 | 0.2923886 | 0.1139196 | 616.6743 | 1 | 0 | 0 |  | Fe_Cr_Ni_Cu_Al | Fe20Cr23Ni24Cu17Al16 | 0.05236676 | -4.184 | 7.73 | 34.81607
8246 | 17 | 18 | 25 | 22 | 18 | 65.27072 | 0.3003599 | 0.1185249 | 616.5827 | 1 | 0 | 0 |  | Fe_Cr_Ni_Cu_Al | Fe17Cr18Ni25Cu22Al18 | 0.05409809 | -3.7576 | 7.9 | 36.20397
8247 | 13 | 13 | 24 | 30 | 20 | 59.98155 | 0.3096792 | 0.1218274 | 593.944 | 1 | 0 | 0 |  | Fe_Cr_Ni_Cu_Al | Fe13Cr13Ni24Cu30Al20 | 0.05506038 | -2.7868 | 8.12 | 36.89593
8248 | 11 | 9 | 22 | 38 | 20 | 56.43594 | 0.3172186 | 0.1205623 | 551.7605 | 1 | 0 | 0 |  | Fe_Cr_Ni_Cu_Al | Fe11Cr9Ni22Cu38Al20 | 0.05406744 | -1.4988 | 8.4 | 36.12465
8249 | 8 | 6 | 16 | 50 | 20 | 52.23713 | 0.3253068 | 0.1177586 | 491.1352 | 1 | 0 | 0 |  | Fe_Cr_Ni_Cu_Al | Fe8Cr6Ni16Cu50Al20 | 0.05236495 | 0.0096 | 8.7 | 34.10806
8250 | 25 | 50 | 14 | 3 | 7 | 90.49954 | 0.2573011 | 0.08654416 | 503.1801 | 0 | 0 | 0 |  | Fe_Cr_Ni_Cu_Al | Fe25Cr50Ni14Cu3Al7 | 0.03789725 | -4.697072 | 7.010101 | 24.31929
8251 | 23 | 42 | 21 | 6 | 8 | 85.60896 | 0.2675869 | 0.08985046 | 510.5933 | 1 | 0 | 0 |  | Fe_Cr_Ni_Cu_Al | Fe23Cr42Ni21Cu6Al8 | 0.04000623 | -4.7648 | 7.36 | 26.3337
8252 | 20 | 36 | 26 | 9 | 9 | 81.60639 | 0.2754489 | 0.09514977 | 537.2128 | 1 | 0 | 0 |  | Fe_Cr_Ni_Cu_Al | Fe20Cr36Ni26Cu9Al9 | 0.04200021 | -4.6388 | 7.62 | 28.1136
8253 | 18 | 29 | 28 | 13 | 11 | 76.35692 | 0.2843016 | 0.1051874 | 593.8065 | 1 | 0 | 0 |  | Fe_Cr_Ni_Cu_Al | Fe18Cr29Ni28Cu13Al11 | 0.04567104 | -4.276706 | 7.818182 | 30.78513
8254 | 16 | 24 | 30 | 18 | 12 | 72.33177 | 0.2919154 | 0.1049172 | 564.0358 | 1 | 0 | 0 |  | Fe_Cr_Ni_Cu_Al | Fe16Cr24Ni30Cu18Al12 | 0.04682023 | -3.3696 | 8.06 | 31.90225
8255 | 13 | 18 | 31 | 25 | 14 | 66.84529 | 0.3015684 | 0.1075312 | 544.6865 | 1 | 0 | 0 |  | Fe_Cr_Ni_Cu_Al | Fe13Cr18Ni31Cu25Al14 | 0.04896202 | -2.604058 | 8.306931 | 33.59546
8256 | 10 | 13 | 30 | 32 | 15 | 62.3007 | 0.3099366 | 0.1125634 | 548.3719 | 1 | 0 | 0 |  | Fe_Cr_Ni_Cu_Al | Fe10Cr13Ni30Cu32Al15 | 0.0497119 | -1.7792 | 8.55 | 34.24033
8257 | 8 | 8 | 26 | 42 | 15 | 57.63621 | 0.3191687 | 0.1133829 | 515.1946 | 1 | 0 | 0 |  | Fe_Cr_Ni_Cu_Al | Fe8Cr8Ni26Cu42Al15 | 0.04880351 | -0.3664932 | 8.878788 | 33.5015
8258 | 6 | 5 | 19 | 55 | 15 | 53.32263 | 0.3272047 | 0.1077365 | 437.1692 | 1 | 0 | 0 |  | Fe_Cr_Ni_Cu_Al | Fe6Cr5Ni19Cu55Al15 | 0.04709071 | 0.8048 | 9.18 | 31.49222
8259 | 17 | 52 | 21 | 3 | 7 | 90.71161 | 0.2574866 | 0.0864858 | 502.393 | 1 | 0 | 0 |  | Fe_Cr_Ni_Cu_Al | Fe17Cr52Ni21Cu3Al7 | 0.03758853 | -5.8636 | 7.12 | 24.62892
8260 | 16 | 43 | 28 | 6 | 7 | 86.36229 | 0.2680209 | 0.08874193 | 505.6602 | 1 | 0 | 0 |  | Fe_Cr_Ni_Cu_Al | Fe16Cr43Ni28Cu6Al7 | 0.03762809 | -5.4368 | 7.53 | 25.41467
8261 | 15 | 36 | 33 | 9 | 7 | 82.79005 | 0.2764413 | 0.08874298 | 490.8827 | 1 | 0 | 0 |  | Fe_Cr_Ni_Cu_Al | Fe15Cr36Ni33Cu9Al7 | 0.03764188 | -4.734 | 7.86 | 26.0143
8262 | 13 | 30 | 36 | 14 | 8 | 78.24541 | 0.2849073 | 0.0881432 | 462.45 | 1 | 0 | 0 |  | Fe_Cr_Ni_Cu_Al | Fe13Cr30Ni36Cu14Al8 | 0.03960059 | -3.707872 | 8.138614 | 27.72656
8263 | 11 | 24 | 38 | 19 | 9 | 73.82534 | 0.2931545 | 0.09205565 | 470.7056 | 1 | 0 | 0 |  | Fe_Cr_Ni_Cu_Al | Fe11Cr24Ni38Cu19Al9 | 0.0414234 | -2.882463 | 8.39604 | 29.29932
8264 | 9 | 18 | 38 | 25 | 10 | 69.13139 | 0.3016973 | 0.09941704 | 501.3236 | 1 | 0 | 0 |  | Fe_Cr_Ni_Cu_Al | Fe9Cr18Ni38Cu25Al10 | 0.0430876 | -1.9636 | 8.65 | 30.70163
8265 | 7 | 12 | 37 | 33 | 11 | 63.99295 | 0.3112548 | 0.1021442 | 486.4688 | 1 | 0 | 0 |  | Fe_Cr_Ni_Cu_Al | Fe7Cr12Ni37Cu33Al11 | 0.04418225 | -1.022 | 8.94 | 31.67416
8266 | 5 | 7 | 32 | 44 | 12 | 58.53264 | 0.3208806 | 0.1037009 | 455.4476 | 1 | 0 | 0 |  | Fe_Cr_Ni_Cu_Al | Fe5Cr7Ni32Cu44Al12 | 0.04467385 | -0.0844 | 9.22 | 31.81508
8267 | 4 | 4 | 23 | 57 | 12 | 54.05496 | 0.3286822 | 0.1004707 | 397.2886 | 1 | 0 | 0 |  | Fe_Cr_Ni_Cu_Al | Fe4Cr4Ni23Cu57Al12 | 0.0432646 | 0.9344 | 9.49 | 29.98549
8268 | 10 | 42 | 37 | 6 | 5 | 87.17791 | 0.2703525 | 0.08084003 | 444.1915 | 1 | 0 | 0 |  | Fe_Cr_Ni_Cu_Al | Fe10Cr42Ni37Cu6Al5 | 0.03232913 | -5.6384 | 7.83 | 22.93033
8269 | 10 | 35 | 41 | 9 | 5 | 83.62425 | 0.2785007 | 0.08034903 | 426.6879 | 1 | 0 | 0 |  | Fe_Cr_Ni_Cu_Al | Fe10Cr35Ni41Cu9Al5 | 0.03242255 | -4.6576 | 8.14 | 23.50659
8270 | 9 | 28 | 44 | 13 | 6 | 79.0136 | 0.2872559 | 0.08491031 | 443.9719 | 1 | 0 | 0 |  | Fe_Cr_Ni_Cu_Al | Fe9Cr28Ni44Cu13Al6 | 0.03515002 | -3.8604 | 8.41 | 25.61477
8271 | 8 | 22 | 45 | 18 | 7 | 74.55562 | 0.2953104 | 0.08897644 | 454.0476 | 1 | 0 | 0 |  | Fe_Cr_Ni_Cu_Al | Fe8Cr22Ni45Cu18Al7 | 0.03747533 | -2.8696 | 8.65 | 27.45574
8272 | 6 | 16 | 45 | 25 | 8 | 69.54893 | 0.3042897 | 0.09268483 | 454.1202 | 1 | 0 | 0 |  | Fe_Cr_Ni_Cu_Al | Fe6Cr16Ni45Cu25Al8 | 0.03935869 | -1.7416 | 8.93 | 29.08583
8273 | 5 | 11 | 43 | 32 | 9 | 65.05622 | 0.3121721 | 0.09591331 | 449.5151 | 1 | 0 | 0 |  | Fe_Cr_Ni_Cu_Al | Fe5Cr11Ni43Cu32Al9 | 0.04090169 | -0.91 | 9.15 | 30.27244
8274 | 3 | 6 | 38 | 43 | 11 | 59.06549 | 0.3219011 | 0.09823762 | 421.9897 | 1 | 1 | 1 | 421.9897 | Fe_Cr_Ni_Cu_Al | Fe3Cr6Ni38Cu43Al11 | 0.0431855 | -0.4803451 | 9.366337 | 31.54966
8275 | 6 | 32 | 50 | 9 | 3 | 83.77078 | 0.2824525 | 0.06903913 | 338.4012 | 1 | 1 | 1 | 338.4012 | Fe_Cr_Ni_Cu_Al | Fe6Cr32Ni50Cu9Al3 | 0.02583252 | -4.2076 | 8.48 | 20.35293
8276 | 6 | 25 | 52 | 13 | 4 | 79.16877 | 0.2909505 | 0.0743948 | 363.0968 | 1 | 1 | 1 | 363.0968 | Fe_Cr_Ni_Cu_Al | Fe6Cr25Ni52Cu13Al4 | 0.02948041 | -3.2592 | 8.73 | 22.86566
8277 | 5 | 19 | 53 | 18 | 5 | 74.66507 | 0.2989819 | 0.07939442 | 381.9448 | 1 | 1 | 1 | 381.9448 | Fe_Cr_Ni_Cu_Al | Fe5Cr19Ni53Cu18Al5 | 0.03249959 | -2.2916 | 8.97 | 25.11792
8278 | 4 | 13 | 53 | 23 | 6 | 70.17116 | 0.3071076 | 0.0893435 | 436.2421 | 1 | 1 | 1 | 436.2421 | Fe_Cr_Ni_Cu_Al | Fe4Cr13Ni53Cu23Al6 | 0.03517531 | -1.5578 | 9.20202 | 27.14517
8279 | 4 | 8 | 50 | 30 | 8 | 65.07846 | 0.3150051 | 0.09278291 | 429.0141 | 1 |  | 0 |  | Fe_Cr_Ni_Cu_Al | Fe4Cr8Ni50Cu30Al8 | 0.03915962 | -1.1296 | 9.34 | 29.71696