## Sheet1
| Unnamed: 0 | Var1 | Fe | Cr | Ni | Mo | Al | ShearModulus_eff | PoissonsRatio_eff | delta_prime_misfit | sigma_SSS | Gmin_FCC | eq_FCC | Gmin_eq_FCC | sigma_SSS_FCC | compo_A_B_C_D_E | FORMULA | delta_a | Hmix | VEC | sigma_bulk_modulus | H1_new_pred_KFold_mean | H1_new_pred_KFold_std | C2_new_pred_KFold_mean | C2_new_pred_KFold_std | H1_new_pred_KFold_mean_FCC | H1_new_pred_KFold_std_FCC | C2_new_pred_KFold_mean_FCC | C2_new_pred_KFold_std_FCC
0 | 0 | 0 | 33 | 3 | 5 | 12 | 47 | 58.18382 | 0.3015055 | 0.1245207 | 606.2187 | 0 | 0 | 0 |  | Fe_Cr_Ni_Mo_Al | Fe33Cr3Ni5Mo12Al47 | 0.06616978 | -11.2828 | 5.45 | 56.92233 | 712.6916 | 73.25293 | 546.3747 | 85.46613
1 | 1 | 1 | 39 | 5 | 5 | 11 | 40 | 62.17268 | 0.2977228 | 0.1289893 | 684.0471 | 0 | 0 | 0 |  | Fe_Cr_Ni_Mo_Al | Fe39Cr5Ni5Mo11Al40 | 0.06738246 | -11.1052 | 5.78 | 54.58388 | 721.5801 | 88.42356 | 546.4921 | 80.33157
2 | 2 | 2 | 44 | 7 | 4 | 10 | 34 | 65.68215 | 0.2942207 | 0.1300781 | 730.5986 | 0 | 0 | 0 |  | Fe_Cr_Ni_Mo_Al | Fe44Cr7Ni4Mo10Al34 | 0.06712095 | -10.42506 | 6.020202 | 52.01677 | 714.7084 | 99.31744 | 552.5466 | 67.88733
3 | 3 | 3 | 49 | 11 | 4 | 9 | 27 | 70.80498 | 0.2890104 | 0.1282763 | 768.165 | 0 | 0 | 0 |  | Fe_Cr_Ni_Mo_Al | Fe49Cr11Ni4Mo9Al27 | 0.0648076 | -9.3948 | 6.33 | 47.92763 | 684.2511 | 117.6514 | 570.5831 | 99.53131
4 | 4 | 4 | 53 | 14 | 3 | 7 | 22 | 73.80481 | 0.2856567 | 0.1240198 | 755.6218 | 0 | 0 | 0 |  | Fe_Cr_Ni_Mo_Al | Fe53Cr14Ni3Mo7Al22 | 0.06199087 | -8.313846 | 6.525253 | 43.81713 | 612.1603 | 133.2306 | 533.5363 | 100.8955
5 | 5 | 5 | 21 | 3 | 6 | 19 | 51 | 59.87707 | 0.2986593 | 0.1122163 | 536.1375 | 1 | 0 | 0 |  | Fe_Cr_Ni_Mo_Al | Fe21Cr3Ni6Mo19Al51 | 0.06037958 | -10.77 | 5.13 | 62.33797 | 736.2088 | 61.25991 | 603.4726 | 106.0016
6 | 6 | 6 | 27 | 5 | 7 | 17 | 44 | 63.17299 | 0.2959023 | 0.1221108 | 643.6563 | 1 | 0 | 0 |  | Fe_Cr_Ni_Mo_Al | Fe27Cr5Ni7Mo17Al44 | 0.06410184 | -11.3172 | 5.5 | 59.60972 | 764.4249 | 52.64421 | 638.7004 | 95.20645
7 | 7 | 7 | 32 | 7 | 8 | 16 | 38 | 66.75753 | 0.2929657 | 0.1269812 | 722.0573 | 1 | 0 | 0 |  | Fe_Cr_Ni_Mo_Al | Fe32Cr7Ni8Mo16Al38 | 0.06539423 | -11.29772 | 5.821782 | 56.97266 | 776.739 | 61.98414 | 648.2126 | 101.3012
8 | 8 | 8 | 36 | 10 | 8 | 14 | 32 | 70.017 | 0.2896205 | 0.1293203 | 774.8547 | 0 | 0 | 0 |  | Fe_Cr_Ni_Mo_Al | Fe36Cr10Ni8Mo14Al32 | 0.06542051 | -10.8128 | 6.08 | 53.57971 | 778.3995 | 66.59172 | 650.0987 | 97.91965
9 | 9 | 9 | 40 | 14 | 9 | 11 | 26 | 73.23314 | 0.2862268 | 0.12896 | 800.9373 | 0 | 0 | 0 |  | Fe_Cr_Ni_Mo_Al | Fe40Cr14Ni9Mo11Al26 | 0.06386855 | -10.1572 | 6.38 | 48.78529 | 746.9864 | 72.04834 | 650.9402 | 119.7134
10 | 10 | 10 | 44 | 18 | 8 | 9 | 21 | 76.65873 | 0.2821928 | 0.124532 | 789.4285 | 0 | 0 | 0 |  | Fe_Cr_Ni_Mo_Al | Fe44Cr18Ni8Mo9Al21 | 0.06091477 | -8.954 | 6.57 | 44.38744 | 684.9698 | 93.47728 | 624.8167 | 117.862
11 | 11 | 11 | 46 | 23 | 7 | 7 | 16 | 80.54838 | 0.2771854 | 0.1166752 | 744.1026 | 0 | 0 | 0 |  | Fe_Cr_Ni_Mo_Al | Fe46Cr23Ni7Mo7Al16 | 0.05635541 | -7.597592 | 6.727273 | 39.4334 | 583.2162 | 121.4327 | 581.1487 | 148.5379
12 | 12 | 12 | 12 | 3 | 4 | 29 | 52 | 64.87285 | 0.2927144 | 0.09113217 | 427.9528 | 1 | 0 | 0 |  | Fe_Cr_Ni_Mo_Al | Fe12Cr3Ni4Mo29Al52 | 0.05151974 | -8.9056 | 4.84 | 68.27163 | 775.6142 | 76.11751 | 599.4611 | 163.7127
13 | 13 | 13 | 16 | 4 | 8 | 27 | 46 | 67.35006 | 0.291921 | 0.1074581 | 573.3742 | 1 | 0 | 0 |  | Fe_Cr_Ni_Mo_Al | Fe16Cr4Ni8Mo27Al46 | 0.05747788 | -10.65072 | 5.267327 | 65.59625 | 788.699 | 64.37439 | 656.1275 | 146.1057
14 | 14 | 14 | 21 | 6 | 10 | 24 | 39 | 70.14636 | 0.2901416 | 0.1200056 | 704.5614 | 0 | 0 | 0 |  | Fe_Cr_Ni_Mo_Al | Fe21Cr6Ni10Mo24Al39 | 0.06142683 | -11.3052 | 5.65 | 62.0337 | 820.0682 | 59.23133 | 674.0135 | 127.716
15 | 15 | 15 | 25 | 9 | 12 | 21 | 34 | 72.33408 | 0.2882621 | 0.126588 | 783.588 | 0 | 0 | 0 |  | Fe_Cr_Ni_Mo_Al | Fe25Cr9Ni12Mo21Al34 | 0.06329867 | -11.50907 | 5.960396 | 58.20375 | 824.3757 | 56.44648 | 696.1213 | 114.689
16 | 16 | 16 | 28 | 13 | 13 | 17 | 29 | 74.24108 | 0.2857642 | 0.130008 | 829.4807 | 0 | 0 | 0 |  | Fe_Cr_Ni_Mo_Al | Fe28Cr13Ni13Mo17Al29 | 0.06373566 | -11.294 | 6.21 | 53.93882 | 842.0587 | 48.25537 | 712.2099 | 111.1018
17 | 17 | 17 | 31 | 17 | 14 | 14 | 24 | 76.92611 | 0.2827607 | 0.129679 | 849.5783 | 0 | 0 | 0 |  | Fe_Cr_Ni_Mo_Al | Fe31Cr17Ni14Mo14Al24 | 0.06235322 | -10.6548 | 6.46 | 49.4626 | 830.5771 | 48.72305 | 715.5685 | 123.7418
18 | 18 | 18 | 34 | 23 | 13 | 11 | 19 | 80.45605 | 0.2776852 | 0.1245341 | 826.2192 | 0 | 0 | 0 |  | Fe_Cr_Ni_Mo_Al | Fe34Cr23Ni13Mo11Al19 | 0.05920363 | -9.3852 | 6.63 | 44.2779 | 749.3881 | 69.86537 | 711.2585 | 136.3299
19 | 19 | 19 | 36 | 29 | 12 | 8 | 15 | 83.44644 | 0.2727954 | 0.1168336 | 768.2693 | 0 | 0 | 0 |  | Fe_Cr_Ni_Mo_Al | Fe36Cr29Ni12Mo8Al15 | 0.05501128 | -8.1768 | 6.75 | 39.15865 | 608.6182 | 105.2801 | 732.733 | 147.2496
20 | 20 | 20 | 37 | 36 | 9 | 6 | 12 | 86.82962 | 0.2664225 | 0.1075215 | 694.887 | 0 | 0 | 0 |  | Fe_Cr_Ni_Mo_Al | Fe37Cr36Ni9Mo6Al12 | 0.05065913 | -6.8112 | 6.74 | 34.83641 | 488.2029 | 146.0094 | 764.1701 | 146.4238
21 | 21 | 21 | 10 | 3 | 6 | 38 | 43 | 74.61685 | 0.2860089 | 0.09126539 | 504.2217 | 1 | 0 | 0 |  | Fe_Cr_Ni_Mo_Al | Fe10Cr3Ni6Mo38Al43 | 0.05002649 | -8.9992 | 5.15 | 69.83192 | 805.3965 | 79.88678 | 577.7736 | 155.4507
22 | 22 | 22 | 13 | 4 | 10 | 34 | 38 | 75.55893 | 0.2864156 | 0.1087052 | 663.7906 | 1 | 0 | 0 |  | Fe_Cr_Ni_Mo_Al | Fe13Cr4Ni10Mo34Al38 | 0.05541069 | -10.46016 | 5.515152 | 66.49078 | 811.1486 | 66.79475 | 613.3863 | 166.7823
23 | 23 | 23 | 16 | 7 | 14 | 29 | 33 | 76.60574 | 0.2858926 | 0.1216529 | 791.5434 | 1 | 0 | 0 |  | Fe_Cr_Ni_Mo_Al | Fe16Cr7Ni14Mo29Al33 | 0.05959213 | -11.46128 | 5.888889 | 62.05461 | 829.9801 | 69.4173 | 657.264 | 149.966
24 | 24 | 24 | 19 | 10 | 17 | 25 | 29 | 77.70033 | 0.285043 | 0.1284568 | 865.5368 | 1 | 0 | 0 |  | Fe_Cr_Ni_Mo_Al | Fe19Cr10Ni17Mo25Al29 | 0.06137157 | -11.7532 | 6.19 | 57.92932 | 856.0285 | 57.42169 | 696.2353 | 118.7761
25 | 25 | 25 | 21 | 15 | 19 | 20 | 25 | 78.85811 | 0.2828335 | 0.1317924 | 902.3294 | 1 | 0 | 0 |  | Fe_Cr_Ni_Mo_Al | Fe21Cr15Ni19Mo20Al25 | 0.06172312 | -11.6332 | 6.43 | 53.28968 | 886.6173 | 42.37822 | 722.711 | 119.5913
26 | 26 | 26 | 24 | 20 | 19 | 16 | 21 | 80.76173 | 0.2796527 | 0.1303475 | 898.9856 | 0 | 0 | 0 |  | Fe_Cr_Ni_Mo_Al | Fe24Cr20Ni19Mo16Al21 | 0.06039053 | -10.86 | 6.61 | 48.63849 | 886.7231 | 36.51368 | 752.5201 | 110.6945
27 | 27 | 27 | 26 | 26 | 18 | 12 | 17 | 83.13414 | 0.2751753 | 0.1249344 | 856.2443 | 0 | 0 | 0 |  | Fe_Cr_Ni_Mo_Al | Fe26Cr26Ni18Mo12Al17 | 0.05757493 | -9.81859 | 6.737374 | 43.64013 | 789.3265 | 53.7046 | 774.0251 | 128.7851
28 | 28 | 28 | 28 | 34 | 17 | 9 | 13 | 86.7649 | 0.2691237 | 0.1160817 | 788.312 | 0 | 0 | 0 |  | Fe_Cr_Ni_Mo_Al | Fe28Cr34Ni17Mo9Al13 | 0.05256754 | -8.389766 | 6.841584 | 37.91351 | 577.33 | 101.5935 | 792.2558 | 154.2909
29 | 29 | 29 | 28 | 43 | 12 | 6 | 11 | 89.6505 | 0.2610424 | 0.1055762 | 691.0102 | 0 | 0 | 0 |  | Fe_Cr_Ni_Mo_Al | Fe28Cr43Ni12Mo6Al11 | 0.04897168 | -7.072 | 6.71 | 33.85461 | 441.9569 | 123.1743 | 836.6837 | 144.739
30 | 30 | 30 | 8 | 3 | 9 | 45 | 35 | 82.86839 | 0.2815937 | 0.09420826 | 595.693 | 1 | 0 | 0 |  | Fe_Cr_Ni_Mo_Al | Fe8Cr3Ni9Mo45Al35 | 0.04908436 | -9.1388 | 5.47 | 68.53109 | 834.1439 | 78.08433 | 454.9545 | 173.2582
31 | 31 | 31 | 10 | 5 | 14 | 39 | 31 | 82.66648 | 0.2824335 | 0.1122474 | 768.0402 | 1 | 0 | 0 |  | Fe_Cr_Ni_Mo_Al | Fe10Cr5Ni14Mo39Al31 | 0.05451908 | -10.60096 | 5.828283 | 64.65525 | 838.1913 | 88.56171 | 561.6913 | 169.5367
32 | 32 | 32 | 12 | 8 | 19 | 33 | 27 | 82.71234 | 0.2827186 | 0.1247005 | 892.1941 | 1 | 0 | 0 |  | Fe_Cr_Ni_Mo_Al | Fe12Cr8Ni19Mo33Al27 | 0.05808454 | -11.53433 | 6.191919 | 60.13828 | 842.7418 | 71.5797 | 645.8394 | 137.5232
33 | 33 | 33 | 14 | 12 | 22 | 28 | 24 | 82.98433 | 0.2818509 | 0.1304918 | 949.1456 | 1 | 0 | 0 |  | Fe_Cr_Ni_Mo_Al | Fe14Cr12Ni22Mo28Al24 | 0.05952463 | -11.712 | 6.44 | 56.03555 | 870.2683 | 54.25407 | 678.6775 | 130.6931
34 | 34 | 34 | 16 | 17 | 24 | 23 | 20 | 84.31367 | 0.2796444 | 0.1325184 | 976.0903 | 1 | 0 | 0 |  | Fe_Cr_Ni_Mo_Al | Fe16Cr17Ni24Mo23Al20 | 0.05913867 | -11.3104 | 6.68 | 51.16356 | 887.595 | 49.73906 | 705.2689 | 117.0891
35 | 35 | 35 | 18 | 22 | 25 | 18 | 17 | 85.04552 | 0.2773893 | 0.1309489 | 955.5683 | 1 | 0 | 0 |  | Fe_Cr_Ni_Mo_Al | Fe18Cr22Ni25Mo18Al17 | 0.05764272 | -10.772 | 6.85 | 46.61873 | 855.8718 | 35.0908 | 720.773 | 125.4025
36 | 36 | 36 | 20 | 30 | 24 | 13 | 13 | 87.57727 | 0.2719937 | 0.1231771 | 882.0857 | 1 | 0 | 0 |  | Fe_Cr_Ni_Mo_Al | Fe20Cr30Ni24Mo13Al13 | 0.05357176 | -9.5092 | 6.97 | 40.56451 | 700.4012 | 60.0564 | 768.1968 | 144.0091
37 | 37 | 37 | 20 | 38 | 22 | 9 | 11 | 89.34679 | 0.2662155 | 0.1147046 | 793.3328 | 0 | 0 | 0 |  | Fe_Cr_Ni_Mo_Al | Fe20Cr38Ni22Mo9Al11 | 0.04999547 | -8.6628 | 6.95 | 36.23794 | 500.9603 | 83.19637 | 804.2252 | 155.8289
38 | 38 | 38 | 20 | 50 | 16 | 6 | 8 | 94.07246 | 0.2554773 | 0.09907449 | 653.1322 | 0 | 0 | 0 |  | Fe_Cr_Ni_Mo_Al | Fe20Cr50Ni16Mo6Al8 | 0.04387302 | -6.7872 | 6.8 | 30.58264 | 354.0925 | 104.2462 | 872.2147 | 137.1656
39 | 39 | 39 | 7 | 3 | 14 | 50 | 25 | 91.64629 | 0.2782096 | 0.1045577 | 777.7227 | 1 | 0 | 0 |  | Fe_Cr_Ni_Mo_Al | Fe7Cr3Ni14Mo50Al25 | 0.04939677 | -9.279053 | 5.949495 | 63.30667 | 850.3554 | 89.3203125 | 351.6807 | 166.8832
40 | 40 | 40 | 8 | 6 | 21 | 42 | 23 | 89.43617 | 0.2799881 | 0.1204274 | 927.8897 | 1 | 0 | 0 |  | Fe_Cr_Ni_Mo_Al | Fe8Cr6Ni21Mo42Al23 | 0.05442315 | -10.7888 | 6.31 | 59.54388 | 835.6579 | 90.50804 | 497.9809 | 188.8952
41 | 41 | 41 | 9 | 9 | 26 | 36 | 20 | 89.00565 | 0.2804284 | 0.1294534 | 1020.39 | 1 | 0 | 0 |  | Fe_Cr_Ni_Mo_Al | Fe9Cr9Ni26Mo36Al20 | 0.0564071 | -11.2828 | 6.62 | 55.47928 | 833.512 | 73.18092 | 582.2438 | 145.3269
42 | 42 | 42 | 11 | 13 | 28 | 29 | 18 | 87.76183 | 0.2801921 | 0.1331664 | 1037.825 | 1 | 0 | 0 |  | Fe_Cr_Ni_Mo_Al | Fe11Cr13Ni28Mo29Al18 | 0.05740784 | -11.36415 | 6.808081 | 51.94714 | 825.62 | 69.30521 | 645.7593 | 125.6679
43 | 43 | 43 | 12 | 18 | 30 | 24 | 16 | 87.74367 | 0.2786194 | 0.1333756 | 1028.68 | 1 | 0 | 0 |  | Fe_Cr_Ni_Mo_Al | Fe12Cr18Ni30Mo24Al16 | 0.05681404 | -11.1216 | 6.96 | 48.22288 | 800.2356 | 60.91566 | 659.9675 | 127.4481
44 | 44 | 44 | 14 | 25 | 31 | 18 | 13 | 88.5416 | 0.2754418 | 0.1290993 | 973.5635 | 1 | 0 | 0 |  | Fe_Cr_Ni_Mo_Al | Fe14Cr25Ni31Mo18Al13 | 0.05415897 | -10.32879 | 7.118812 | 42.82146 | 689.3105 | 69.5094 | 690.834 | 115.382
45 | 45 | 45 | 15 | 32 | 30 | 13 | 10 | 90.20457 | 0.2709062 | 0.1202908 | 877.3607 | 1 | 0 | 0 |  | Fe_Cr_Ni_Mo_Al | Fe15Cr32Ni30Mo13Al10 | 0.04995305 | -9.328 | 7.2 | 37.55476 | 532.7879 | 75.05305 | 731.5919 | 147.6376
46 | 46 | 46 | 15 | 42 | 26 | 8 | 8 | 92.30242 | 0.2631726 | 0.108324 | 747.2403 | 1 | 0 | 0 |  | Fe_Cr_Ni_Mo_Al | Fe15Cr42Ni26Mo8Al8 | 0.0450904 | -8.29548 | 7.111111 | 32.47422 | 379.4503 | 85.15988 | 818.2615 | 140.8273
47 | 47 | 47 | 15 | 55 | 19 | 5 | 6 | 96.61242 | 0.2518482 | 0.09237733 | 598.0501 | 0 | 0 | 0 |  | Fe_Cr_Ni_Mo_Al | Fe15Cr55Ni19Mo5Al6 | 0.03914733 | -6.5892 | 6.88 | 27.29876 | 294.5136 | 90.33913 | 896.7692 | 127.7545
48 | 48 | 48 | 7 | 3 | 21 | 52 | 17 | 97.74728 | 0.2770801 | 0.1152932 | 964.0039 | 1 | 0 | 0 |  | Fe_Cr_Ni_Mo_Al | Fe7Cr3Ni21Mo52Al17 | 0.0501329 | -9.2884 | 6.47 | 55.75338 | 824.6671 | 103.956 | 301.0248 | 173.8371
49 | 49 | 49 | 7 | 6 | 28 | 43 | 16 | 94.53756 | 0.2792055 | 0.1275955 | 1073.342 | 1 | 0 | 0 |  | Fe_Cr_Ni_Mo_Al | Fe7Cr6Ni28Mo43Al16 | 0.05354274 | -10.4512 | 6.78 | 53.17705 | 796.0253 | 94.82307 | 486.9678 | 156.85
50 | 50 | 50 | 7 | 9 | 33 | 36 | 15 | 92.26555 | 0.2804546 | 0.1336306 | 1112.702 | 1 | 0 | 0 |  | Fe_Cr_Ni_Mo_Al | Fe7Cr9Ni33Mo36Al15 | 0.05494753 | -11.0076 | 7.01 | 50.64968 | 758.4391 | 87.23634 | 576.4147 | 127.6398
51 | 51 | 51 | 8 | 14 | 36 | 30 | 13 | 91.72787 | 0.2795478 | 0.1347845 | 1108.801 | 1 | 0 | 0 |  | Fe_Cr_Ni_Mo_Al | Fe8Cr14Ni36Mo30Al13 | 0.0546014 | -10.76992 | 7.19802 | 46.83688 | 675.0347 | 96.33388 | 603.5333 | 105.7439
52 | 52 | 52 | 9 | 19 | 38 | 24 | 11 | 91.30368 | 0.2782787 | 0.1324683 | 1063.522 | 1 | 0 | 0 |  | Fe_Cr_Ni_Mo_Al | Fe9Cr19Ni38Mo24Al11 | 0.05299271 | -10.35977 | 7.356436 | 42.88818 | 572.1785 | 118.4318 | 615.1996 | 93.77811
53 | 53 | 53 | 10 | 25 | 38 | 18 | 9 | 91.34215 | 0.2756363 | 0.1258498 | 971.2694 | 1 | 0 | 0 |  | Fe_Cr_Ni_Mo_Al | Fe10Cr25Ni38Mo18Al9 | 0.05007664 | -9.7528 | 7.45 | 38.63923 | 480.5402 | 117.1881 | 629.2739 | 101.516
54 | 54 | 54 | 11 | 33 | 37 | 12 | 7 | 91.96977 | 0.2711748 | 0.1147023 | 834.1826 | 1 | 0 | 0 |  | Fe_Cr_Ni_Mo_Al | Fe11Cr33Ni37Mo12Al7 | 0.04520316 | -8.9484 | 7.49 | 33.45863 | 365.5734 | 77.72943 | 687.6045 | 111.163
55 | 55 | 55 | 12 | 44 | 32 | 7 | 5 | 94.40566 | 0.2627486 | 0.09900338 | 666.9319 | 1 | 0 | 0 |  | Fe_Cr_Ni_Mo_Al | Fe12Cr44Ni32Mo7Al5 | 0.03845458 | -7.7772 | 7.37 | 27.69314 | 282.2649 | 67.60873 | 784.9931 | 148.4794
56 | 56 | 56 | 12 | 57 | 23 | 4 | 4 | 98.17751 | 0.2508957 | 0.08524748 | 535.3851 | 0 | 0 | 0 |  | Fe_Cr_Ni_Mo_Al | Fe12Cr57Ni23Mo4Al4 | 0.03335842 | -6.426 | 7.04 | 23.55382 | 239.969 | 69.19511 | 886.8293 | 146.2342
57 | 57 | 57 | 5 | 6 | 37 | 42 | 10 | 98.06464 | 0.2797069 | 0.1333397 | 1192.359 | 1 | 0 | 0 |  | Fe_Cr_Ni_Mo_Al | Fe5Cr6Ni37Mo42Al10 | 0.05180557 | -9.8568 | 7.28 | 45.62225 | 637.3592 | 126.8742 | 498.7604 | 131.1806
58 | 58 | 58 | 5 | 9 | 41 | 35 | 10 | 95.10141 | 0.2810298 | 0.1360036 | 1181.241 | 1 | 0 | 0 |  | Fe_Cr_Ni_Mo_Al | Fe5Cr9Ni41Mo35Al10 | 0.05253441 | -10.2612 | 7.44 | 44.43602 | 567.4177 | 128.2873 | 554.0646 | 99.19301
59 | 59 | 59 | 6 | 13 | 44 | 28 | 9 | 93.10373 | 0.2813616 | 0.1348534 | 1130.899 | 1 | 0 | 0 |  | Fe_Cr_Ni_Mo_Al | Fe6Cr13Ni44Mo28Al9 | 0.05172001 | -10.1224 | 7.61 | 41.58565 | 457.0207 | 131.1261 | 575.1464 | 75.59782
60 | 60 | 60 | 7 | 18 | 45 | 22 | 8 | 91.96253 | 0.2802153 | 0.1302678 | 1048.386 | 1 | 0 | 0 |  | Fe_Cr_Ni_Mo_Al | Fe7Cr18Ni45Mo22Al8 | 0.04986378 | -9.808 | 7.7 | 38.62196 | 400.2911 | 137.1978 | 594.905 | 71.23593
61 | 61 | 61 | 8 | 25 | 45 | 16 | 6 | 92.2316 | 0.2770267 | 0.1201353 | 916.7266 | 1 | 0 | 0 |  | Fe_Cr_Ni_Mo_Al | Fe8Cr25Ni45Mo16Al6 | 0.04539497 | -9.0156 | 7.78 | 33.77334 | 325.317 | 103.8364 | 598.4307 | 71.07299
62 | 62 | 62 | 9 | 32 | 43 | 11 | 5 | 92.39528 | 0.2730366 | 0.1093303 | 782.5171 | 1 | 0 | 0 |  | Fe_Cr_Ni_Mo_Al | Fe9Cr32Ni43Mo11Al5 | 0.04115643 | -8.5212 | 7.75 | 30.06327 | 290.1281 | 70.42353 | 623.9471 | 94.86333
63 | 63 | 63 | 11 | 43 | 38 | 6 | 3 | 94.73235 | 0.2649455 | 0.09030052 | 583.7335 | 1 | 0 | 0 |  | Fe_Cr_Ni_Mo_Al | Fe11Cr43Ni38Mo6Al3 | 0.03248178 | -7.34281 | 7.633663 | 23.58894 | 233.3575 | 50.93118 | 732.2414 | 145.2247
64 | 64 | 64 | 3 | 9 | 50 | 32 | 6 | 96.18587 | 0.2827877 | 0.1361014 | 1198.692 | 1 | 0 | 0 |  | Fe_Cr_Ni_Mo_Al | Fe3Cr9Ni50Mo32Al6 | 0.04936005 | -9.2668 | 7.88 | 37.80588 | 363.6277 | 141.7671 | 550.6648 | 71.59696
65 | 65 | 65 | 4 | 13 | 52 | 25 | 6 | 93.41117 | 0.2832791 | 0.1324109 | 1105.924 | 1 | 0 | 0 |  | Fe_Cr_Ni_Mo_Al | Fe4Cr13Ni52Mo25Al6 | 0.04823802 | -9.2632 | 7.98 | 36.32262 | 310.6867 | 127.8856 | 570.1172 | 57.40325
66 | 66 | 66 | 5 | 18 | 53 | 19 | 5 | 92.24495 | 0.2821973 | 0.1245147 | 984.4185 | 1 | 0 | 0 |  | Fe_Cr_Ni_Mo_Al | Fe5Cr18Ni53Mo19Al5 | 0.04509924 | -8.8068 | 8.07 | 33.05692 | 272.8845 | 109.3607 | 579.1263 | 59.14676
67 | 67 | 67 | 6 | 23 | 53 | 13 | 4 | 91.16791 | 0.280709 | 0.112713 | 825.6624 | 1 | 1 | 1 | 825.6624 | Fe_Cr_Ni_Mo_Al | Fe6Cr23Ni53Mo13Al4 | 0.04061341 | -8.323232 | 8.141414 | 29.2564 | 239.171 | 86.70682 | 581.2271 | 45.77815 | 239.171 | 86.70682 | 581.2271 | 45.77815
68 | 68 | 68 | 8 | 30 | 50 | 8 | 4 | 90.43516 | 0.276975 | 0.1016167 | 685.9243 | 1 | 1 | 1 | 685.9243 | Fe_Cr_Ni_Mo_Al | Fe8Cr30Ni50Mo8Al4 | 0.03699616 | -8.232 | 8.04 | 26.68705 | 244.294 | 55.91179 | 589.617 | 58.83103 | 244.294 | 55.91179 | 589.617 | 58.83103
69 | 69 | 69 | 3 | 33 | 5 | 12 | 47 | 66.11143 | 0.2750287 | 0.1223335 | 630.9362 | 1 | 0 | 0 |  | Fe_Cr_Ni_Mo_Al | Fe3Cr33Ni5Mo12Al47 | 0.06397876 | -10.7308 | 4.85 | 55.14047 | 692.5015 | 87.12627 | 755.8341 | 121.2322
70 | 70 | 70 | 5 | 39 | 5 | 11 | 40 | 71.4522 | 0.2681653 | 0.1248723 | 700.4212 | 0 | 0 | 0 |  | Fe_Cr_Ni_Mo_Al | Fe5Cr39Ni5Mo11Al40 | 0.06521876 | -10.602 | 5.1 | 52.83029 | 712.1746 | 78.02869 | 812.8326 | 106.1406
71 | 71 | 71 | 7 | 44 | 4 | 10 | 34 | 76.16087 | 0.2620828 | 0.1238321 | 732.834 | 0 | 0 | 0 |  | Fe_Cr_Ni_Mo_Al | Fe7Cr44Ni4Mo10Al34 | 0.06499602 | -9.911642 | 5.272727 | 50.30786 | 715.225 | 85.76788 | 855.7716 | 94.2098
72 | 72 | 72 | 11 | 49 | 4 | 9 | 27 | 81.83399 | 0.2568208 | 0.1207065 | 756.1662 | 0 | 0 | 0 |  | Fe_Cr_Ni_Mo_Al | Fe11Cr49Ni4Mo9Al27 | 0.06295314 | -9.0148 | 5.57 | 46.5129 | 710.7091 | 89.8012 | 877.7944 | 90.83318
73 | 73 | 73 | 14 | 53 | 3 | 7 | 22 | 85.54899 | 0.2522564 | 0.115571 | 734.7514 | 0 | 0 | 0 |  | Fe_Cr_Ni_Mo_Al | Fe14Cr53Ni3Mo7Al22 | 0.06030743 | -7.979594 | 5.737374 | 42.47244 | 653.8588 | 128.6952 | 897.1505 | 85.97756
74 | 74 | 74 | 3 | 21 | 6 | 19 | 51 | 64.47126 | 0.2835055 | 0.1088781 | 531.4687 | 1 | 0 | 0 |  | Fe_Cr_Ni_Mo_Al | Fe3Cr21Ni6Mo19Al51 | 0.05878311 | -10.3452 | 4.77 | 61.40292 | 709.7492 | 77.42072 | 657.4551 | 173.9293
75 | 75 | 75 | 5 | 27 | 7 | 17 | 44 | 68.97918 | 0.2775 | 0.1181857 | 640.8902 | 1 | 0 | 0 |  | Fe_Cr_Ni_Mo_Al | Fe5Cr27Ni7Mo17Al44 | 0.0624502 | -10.9388 | 5.06 | 58.60251 | 731.7772 | 62.5673 | 725.7148 | 123.6429
76 | 76 | 76 | 7 | 32 | 8 | 16 | 38 | 73.48362 | 0.2724945 | 0.122288 | 716.9594 | 1 | 0 | 0 |  | Fe_Cr_Ni_Mo_Al | Fe7Cr32Ni8Mo16Al38 | 0.06376289 | -11.00363 | 5.326733 | 56.00869 | 759.9169 | 56.45428 | 788.1512 | 116.5811
77 | 77 | 77 | 10 | 36 | 8 | 14 | 32 | 77.28701 | 0.2681804 | 0.124081 | 766.398 | 0 | 0 | 0 |  | Fe_Cr_Ni_Mo_Al | Fe10Cr36Ni8Mo14Al32 | 0.06391067 | -10.6048 | 5.56 | 52.69013 | 780.9589 | 57.27966 | 826.7263 | 97.95922
78 | 78 | 78 | 14 | 40 | 9 | 11 | 26 | 80.75295 | 0.2646775 | 0.1240423 | 795.2393 | 0 | 0 | 0 |  | Fe_Cr_Ni_Mo_Al | Fe14Cr40Ni9Mo11Al26 | 0.06257926 | -10.126 | 5.86 | 47.99871 | 776.3063 | 64.67771 | 847.8212 | 105.2114
79 | 79 | 79 | 18 | 44 | 8 | 9 | 21 | 84.39073 | 0.2606273 | 0.1195214 | 780.8055 | 0 | 0 | 0 |  | Fe_Cr_Ni_Mo_Al | Fe18Cr44Ni8Mo9Al21 | 0.05979086 | -8.9644 | 6.05 | 43.7003 | 702.5017 | 89.48631 | 868.2086 | 106.1573
80 | 80 | 80 | 23 | 46 | 7 | 7 | 16 | 87.64857 | 0.2579029 | 0.1120803 | 732.8759 | 0 | 0 | 0 |  | Fe_Cr_Ni_Mo_Al | Fe23Cr46Ni7Mo7Al16 | 0.05549516 | -7.644526 | 6.262626 | 38.91583 | 594.916 | 137.6586 | 882.6096 | 117.8493
81 | 81 | 81 | 3 | 12 | 4 | 29 | 52 | 67.10718 | 0.2856986 | 0.08665681 | 402.1757 | 1 | 0 | 0 |  | Fe_Cr_Ni_Mo_Al | Fe3Cr12Ni4Mo29Al52 | 0.05051358 | -8.5816 | 4.66 | 67.91702 | 751.7728 | 82.16921 | 592.2128 | 192.078
82 | 82 | 82 | 4 | 16 | 8 | 27 | 46 | 70.38852 | 0.2826893 | 0.1033342 | 552.4275 | 1 | 0 | 0 |  | Fe_Cr_Ni_Mo_Al | Fe4Cr16Ni8Mo27Al46 | 0.0563867 | -10.3684 | 5.029703 | 65.1971 | 763.517 | 81.45236 | 644.5172 | 160.1676
83 | 83 | 83 | 6 | 21 | 10 | 24 | 39 | 74.10912 | 0.2784784 | 0.1153534 | 682.6807 | 1 | 0 | 0 |  | Fe_Cr_Ni_Mo_Al | Fe6Cr21Ni10Mo24Al39 | 0.06026993 | -11.0832 | 5.35 | 61.60642 | 795.3676 | 77.16486 | 706.5562 | 137.9537
84 | 84 | 84 | 9 | 25 | 12 | 21 | 34 | 76.64528 | 0.2758437 | 0.1226106 | 769.6992 | 1 | 0 | 0 |  | Fe_Cr_Ni_Mo_Al | Fe9Cr25Ni12Mo21Al34 | 0.06224298 | -11.40869 | 5.643564 | 57.80327 | 814.7033 | 61.24541 | 740.5255 | 124.7704
85 | 85 | 85 | 13 | 28 | 13 | 17 | 29 | 78.44546 | 0.273826 | 0.1266877 | 821.1836 | 1 | 0 | 0 |  | Fe_Cr_Ni_Mo_Al | Fe13Cr28Ni13Mo17Al29 | 0.0628677 | -11.306 | 5.91 | 53.5814 | 840.6614 | 47.25511 | 776.641 | 120.618
86 | 86 | 86 | 17 | 31 | 14 | 14 | 24 | 80.96737 | 0.2715286 | 0.1269839 | 845.703 | 1 | 0 | 0 |  | Fe_Cr_Ni_Mo_Al | Fe17Cr31Ni14Mo14Al24 | 0.06164884 | -10.7556 | 6.18 | 49.17418 | 845.6552 | 38.04726 | 801.0872 | 129.4047
87 | 87 | 87 | 23 | 34 | 13 | 11 | 19 | 83.73022 | 0.2687822 | 0.122597 | 824.2093 | 0 | 0 | 0 |  | Fe_Cr_Ni_Mo_Al | Fe23Cr34Ni13Mo11Al19 | 0.05872976 | -9.4908 | 6.41 | 44.08345 | 770.9132 | 64.12127 | 806.0390625 | 141.0991
88 | 88 | 88 | 29 | 36 | 12 | 8 | 15 | 85.58705 | 0.2670613 | 0.1157585 | 768.0134 | 0 | 0 | 0 |  | Fe_Cr_Ni_Mo_Al | Fe29Cr36Ni12Mo8Al15 | 0.05475405 | -8.258 | 6.61 | 39.04497 | 613.6141 | 105.5075 | 811.7084 | 155.5218
89 | 89 | 89 | 36 | 37 | 9 | 6 | 12 | 87.14174 | 0.2655969 | 0.1073626 | 694.6944 | 0 | 0 | 0 |  | Fe_Cr_Ni_Mo_Al | Fe36Cr37Ni9Mo6Al12 | 0.05062716 | -6.8196 | 6.72 | 34.82082 | 476.8543 | 138.0068 | 767.4217 | 170.8572
90 | 90 | 90 | 3 | 10 | 6 | 38 | 43 | 76.37503 | 0.281039 | 0.08672215 | 471.6054 | 1 | 0 | 0 |  | Fe_Cr_Ni_Mo_Al | Fe3Cr10Ni6Mo38Al43 | 0.04925336 | -8.75 | 5.01 | 69.7048 | 807.3822 | 89.29836 | 549.672 | 168.8982
91 | 91 | 91 | 4 | 13 | 10 | 34 | 38 | 77.90218 | 0.2798835 | 0.1038843 | 629.3286 | 1 | 0 | 0 |  | Fe_Cr_Ni_Mo_Al | Fe4Cr13Ni10Mo34Al38 | 0.05457445 | -10.25446 | 5.333333 | 66.34948 | 810.1185 | 81.31827 | 619.1826 | 165.1247
92 | 92 | 92 | 7 | 16 | 14 | 29 | 33 | 79.02523 | 0.2792215 | 0.1180608 | 768.8295 | 1 | 0 | 0 |  | Fe_Cr_Ni_Mo_Al | Fe7Cr16Ni14Mo29Al33 | 0.05889862 | -11.38414 | 5.707071 | 61.92989 | 831.9615 | 76.20966 | 667.103 | 150.4808
93 | 93 | 93 | 10 | 19 | 17 | 25 | 29 | 80.16442 | 0.2783166 | 0.1259466 | 854.049 | 1 | 0 | 0 |  | Fe_Cr_Ni_Mo_Al | Fe10Cr19Ni17Mo25Al29 | 0.0607784 | -11.7748 | 6.01 | 57.82031 | 858.7841 | 60.40895 | 702.1269 | 141.4196
94 | 94 | 94 | 15 | 21 | 19 | 20 | 25 | 80.55079 | 0.2782342 | 0.1305698 | 899.7496 | 1 | 0 | 0 |  | Fe_Cr_Ni_Mo_Al | Fe15Cr21Ni19Mo20Al25 | 0.06138281 | -11.7052 | 6.31 | 53.21757 | 885.2526 | 45.0238 | 742.0211 | 109.485
95 | 95 | 95 | 20 | 24 | 19 | 16 | 21 | 81.9227 | 0.2765282 | 0.1296871 | 898.8779 | 1 | 0 | 0 |  | Fe_Cr_Ni_Mo_Al | Fe20Cr24Ni19Mo16Al21 | 0.06019345 | -10.9272 | 6.53 | 48.59373 | 891.3018 | 31.57757 | 759.5996 | 119.9603
96 | 96 | 96 | 26 | 26 | 18 | 12 | 17 | 83.13414 | 0.2751753 | 0.124801 | 854.8153 | 1 | 0 | 0 |  | Fe_Cr_Ni_Mo_Al | Fe26Cr26Ni18Mo12Al17 | 0.05757493 | -9.81859 | 6.737374 | 43.64013 | 791.5125 | 49.10564 | 759.6845 | 130.1085
97 | 97 | 97 | 34 | 28 | 17 | 9 | 13 | 84.93889 | 0.2739137 | 0.1167592 | 786.3432 | 0 | 0 | 0 |  | Fe_Cr_Ni_Mo_Al | Fe34Cr28Ni17Mo9Al13 | 0.05277855 | -8.262719 | 6.960396 | 37.96265 | 598.9464 | 99.52953 | 750.705 | 135.6359
98 | 98 | 98 | 43 | 28 | 12 | 6 | 11 | 84.95163 | 0.273374 | 0.1074068 | 688.6626 | 0 | 0 | 0 |  | Fe_Cr_Ni_Mo_Al | Fe43Cr28Ni12Mo6Al11 | 0.04943615 | -6.85 | 7.01 | 34.03534 | 461.9806 | 121.4065 | 644.0566 | 155.8583
99 | 99 | 99 | 3 | 8 | 9 | 45 | 35 | 84.13854 | 0.2782841 | 0.09074854 | 567.2024 | 1 | 0 | 0 |  | Fe_Cr_Ni_Mo_Al | Fe3Cr8Ni9Mo45Al35 | 0.04854725 | -8.9788 | 5.37 | 68.52707 | 832.112 | 88.23128 | 444.5758 | 169.1309
100 | 100 | 100 | 5 | 10 | 14 | 39 | 31 | 83.98524 | 0.279001 | 0.1093004 | 743.8815 | 1 | 0 | 0 |  | Fe_Cr_Ni_Mo_Al | Fe5Cr10Ni14Mo39Al31 | 0.05407348 | -10.52138 | 5.727273 | 64.65414 | 839.3381 | 92.45529 | 555.1656 | 151.5823
101 | 101 | 101 | 8 | 12 | 19 | 33 | 27 | 83.80049 | 0.2798908 | 0.1229979 | 879.8211 | 1 | 0 | 0 |  | Fe_Cr_Ni_Mo_Al | Fe8Cr12Ni19Mo33Al27 | 0.05778735 | -11.5376 | 6.111111 | 60.14011 | 849.0319 | 72.26766 | 630.2005 | 143.1846
102 | 102 | 102 | 12 | 14 | 22 | 28 | 24 | 83.53782 | 0.2804115 | 0.1300051 | 947.0795 | 1 | 0 | 0 |  | Fe_Cr_Ni_Mo_Al | Fe12Cr14Ni22Mo28Al24 | 0.05939734 | -11.736 | 6.4 | 56.03605 | 873.1097 | 62.19211 | 669.0599 | 129.3812
103 | 103 | 103 | 17 | 16 | 24 | 23 | 20 | 84.02844 | 0.2803818 | 0.1326826 | 976.2018 | 1 | 0 | 0 |  | Fe_Cr_Ni_Mo_Al | Fe17Cr16Ni24Mo23Al20 | 0.05919334 | -11.2888 | 6.7 | 51.1621 | 882.9616 | 43.38417 | 691.5536 | 119.9251
104 | 104 | 104 | 22 | 18 | 25 | 18 | 17 | 83.87331 | 0.2804234 | 0.1312808 | 952.4141 | 1 | 0 | 0 |  | Fe_Cr_Ni_Mo_Al | Fe22Cr18Ni25Mo18Al17 | 0.05783215 | -10.6568 | 6.93 | 46.61598 | 854.9579 | 40.74618 | 708.4965 | 119.5024
105 | 105 | 105 | 30 | 20 | 24 | 13 | 13 | 84.54956 | 0.2797844 | 0.1233913 | 868.6118 | 1 | 0 | 0 |  | Fe_Cr_Ni_Mo_Al | Fe30Cr20Ni24Mo13Al13 | 0.05396474 | -9.1852 | 7.17 | 40.55268 | 709.165 | 66.04376 | 715.6554 | 117.7516
106 | 106 | 106 | 38 | 20 | 22 | 9 | 11 | 83.7765 | 0.2806087 | 0.1148751 | 768.7257 | 1 | 0 | 0 |  | Fe_Cr_Ni_Mo_Al | Fe38Cr20Ni22Mo9Al11 | 0.05060414 | -8.0796 | 7.31 | 36.26972 | 555.2565 | 92.34996 | 668.4501 | 118.7166
107 | 107 | 107 | 50 | 20 | 16 | 6 | 8 | 84.55738 | 0.2798724 | 0.1014818 | 638.4055 | 0 | 0 | 0 |  | Fe_Cr_Ni_Mo_Al | Fe50Cr20Ni16Mo6Al8 | 0.04470607 | -6.0672 | 7.4 | 30.66297 | 403.6915 | 112.4283 | 591.8581 | 105.6197
108 | 108 | 108 | 3 | 7 | 14 | 50 | 25 | 92.69404 | 0.2756935 | 0.1014781 | 747.9759 | 1 | 0 | 0 |  | Fe_Cr_Ni_Mo_Al | Fe3Cr7Ni14Mo50Al25 | 0.04900055 | -9.189266 | 5.868687 | 63.38623 | 840.829 | 86.70624 | 364.9191 | 183.2587
109 | 109 | 109 | 6 | 8 | 21 | 42 | 23 | 89.97082 | 0.2786832 | 0.1196262 | 921.4588 | 1 | 0 | 0 |  | Fe_Cr_Ni_Mo_Al | Fe6Cr8Ni21Mo42Al23 | 0.05426402 | -10.7872 | 6.27 | 59.57739 | 842.5189 | 85.70192 | 492.7159 | 168.732
110 | 110 | 110 | 9 | 9 | 26 | 36 | 20 | 89.00565 | 0.2804284 | 0.1294534 | 1020.39 | 1 | 0 | 0 |  | Fe_Cr_Ni_Mo_Al | Fe9Cr9Ni26Mo36Al20 | 0.0564071 | -11.2828 | 6.62 | 55.47928 | 829.5002 | 72.63191 | 582.2201 | 147.0731
111 | 111 | 111 | 13 | 11 | 28 | 29 | 18 | 87.19216 | 0.281607 | 0.1333562 | 1036.505 | 1 | 0 | 0 |  | Fe_Cr_Ni_Mo_Al | Fe13Cr11Ni28Mo29Al18 | 0.05752708 | -11.31191 | 6.848485 | 51.91951 | 833.1107 | 64.84745 | 653.0626 | 125.3094
112 | 112 | 112 | 18 | 12 | 30 | 24 | 16 | 86.01063 | 0.2829539 | 0.1341717 | 1027.321 | 1 | 0 | 0 |  | Fe_Cr_Ni_Mo_Al | Fe18Cr12Ni30Mo24Al16 | 0.05712529 | -10.9152 | 7.08 | 48.14992 | 794.7213 | 65.74561 | 670.6648 | 116.9811
113 | 113 | 113 | 25 | 14 | 31 | 18 | 13 | 85.29506 | 0.2835995 | 0.129775 | 962.6783 | 1 | 0 | 0 |  | Fe_Cr_Ni_Mo_Al | Fe25Cr14Ni31Mo18Al13 | 0.05463248 | -9.871581 | 7.336634 | 42.70092 | 708.0132 | 69.85151 | 674.8895 | 115.2314
114 | 114 | 114 | 32 | 15 | 30 | 13 | 10 | 84.99587 | 0.284005 | 0.1203086 | 850.879 | 1 | 0 | 0 |  | Fe_Cr_Ni_Mo_Al | Fe32Cr15Ni30Mo13Al10 | 0.05057418 | -8.5528 | 7.54 | 37.37098 | 576.5775 | 78.46044 | 668.321 | 106.2279
115 | 115 | 115 | 42 | 15 | 26 | 8 | 8 | 83.73464 | 0.2849109 | 0.1075041 | 701.0181 | 1 | 0 | 0 |  | Fe_Cr_Ni_Mo_Al | Fe42Cr15Ni26Mo8Al8 | 0.04590924 | -7.127436 | 7.656566 | 32.30582 | 439.5238 | 83.67604 | 625.2093 | 93.25237
116 | 116 | 116 | 55 | 15 | 19 | 5 | 6 | 83.77632 | 0.2843999 | 0.09347209 | 561.5183 | 0 | 0 | 0 |  | Fe_Cr_Ni_Mo_Al | Fe55Cr15Ni19Mo5Al6 | 0.04012487 | -5.3252 | 7.68 | 27.18717 | 368.3963 | 100.618 | 567.5182 | 81.03471
117 | 117 | 117 | 3 | 7 | 21 | 52 | 17 | 98.81143 | 0.2746643 | 0.1135988 | 947.878 | 1 | 0 | 0 |  | Fe_Cr_Ni_Mo_Al | Fe3Cr7Ni21Mo52Al17 | 0.04978712 | -9.2628 | 6.39 | 55.90971 | 818.1912 | 107.2177 | 316.9099 | 180.2959
118 | 118 | 118 | 6 | 7 | 28 | 43 | 16 | 94.81117 | 0.2785698 | 0.1275091 | 1073.577 | 1 | 0 | 0 |  | Fe_Cr_Ni_Mo_Al | Fe6Cr7Ni28Mo43Al16 | 0.05347068 | -10.4664 | 6.76 | 53.21072 | 792.0176 | 83.34917 | 482.4085 | 147.6513
119 | 119 | 119 | 9 | 7 | 33 | 36 | 15 | 91.70552 | 0.2817798 | 0.1343587 | 1118.024 | 1 | 0 | 0 |  | Fe_Cr_Ni_Mo_Al | Fe9Cr7Ni33Mo36Al15 | 0.05507325 | -10.9452 | 7.05 | 50.59041 | 744.8138 | 87.85932 | 573.5391 | 132.425
120 | 120 | 120 | 14 | 8 | 36 | 30 | 13 | 90.01985 | 0.2836286 | 0.1358184 | 1111.001 | 1 | 0 | 0 |  | Fe_Cr_Ni_Mo_Al | Fe14Cr8Ni36Mo30Al13 | 0.05492467 | -10.51818 | 7.316832 | 46.66918 | 678.9117 | 101.1533 | 614.6867 | 115.9851
121 | 121 | 121 | 19 | 9 | 38 | 24 | 11 | 88.38333 | 0.2853255 | 0.1330683 | 1053.587 | 1 | 0 | 0 |  | Fe_Cr_Ni_Mo_Al | Fe19Cr9Ni38Mo24Al11 | 0.053459 | -9.846094 | 7.554455 | 42.62429 | 570.3089 | 124.8262 | 642.7862 | 105.1921
122 | 122 | 122 | 25 | 10 | 38 | 18 | 9 | 86.80347 | 0.286706 | 0.1254042 | 942.026 | 1 | 0 | 0 |  | Fe_Cr_Ni_Mo_Al | Fe25Cr10Ni38Mo18Al9 | 0.05067975 | -8.8828 | 7.75 | 38.27297 | 501.7975 | 124.4159 | 656.5205 | 112.2402
123 | 123 | 123 | 33 | 11 | 37 | 12 | 7 | 85.12607 | 0.288065 | 0.1142653 | 795.7628 | 1 | 0 | 0 |  | Fe_Cr_Ni_Mo_Al | Fe33Cr11Ni37Mo12Al7 | 0.04592492 | -7.5932 | 7.93 | 32.98714 | 392.5312 | 89.21895 | 641.4084 | 106.859
124 | 124 | 124 | 44 | 12 | 32 | 7 | 5 | 84.18789 | 0.2881805 | 0.0970141 | 606.6709 | 1 | 1 | 1 | 606.6709 | Fe_Cr_Ni_Mo_Al | Fe44Cr12Ni32Mo7Al5 | 0.03927385 | -5.9724 | 8.01 | 27.12103 | 319.1277 | 76.94164 | 589.4202 | 76.536 | 319.1277 | 76.94164 | 589.4202 | 76.536
125 | 125 | 125 | 57 | 12 | 23 | 4 | 4 | 83.56856 | 0.2875312 | 0.08281771 | 466.042 | 1 | 1 | 1 | 466.042 | Fe_Cr_Ni_Mo_Al | Fe57Cr12Ni23Mo4Al4 | 0.03429197 | -4.572 | 7.94 | 23.0732 | 289.2465 | 90.73516 | 523.0038 | 78.44421 | 289.2465 | 90.73516 | 523.0038 | 78.44421
126 | 126 | 126 | 6 | 5 | 37 | 42 | 10 | 97.784 | 0.2803358 | 0.1339013 | 1197.766 | 1 | 0 | 0 |  | Fe_Cr_Ni_Mo_Al | Fe6Cr5Ni37Mo42Al10 | 0.05187011 | -9.8204 | 7.3 | 45.56973 | 634.0414 | 131.1075 | 488.8322 | 128.2173
127 | 127 | 127 | 9 | 5 | 41 | 35 | 10 | 93.95628 | 0.2836579 | 0.1371098 | 1187.799 | 1 | 0 | 0 |  | Fe_Cr_Ni_Mo_Al | Fe9Cr5Ni41Mo35Al10 | 0.05276278 | -10.0612 | 7.52 | 44.25562 | 561.7 | 134.5902 | 559.4796 | 115.8725
128 | 128 | 128 | 13 | 6 | 44 | 28 | 9 | 91.05024 | 0.2861647 | 0.1359991 | 1131.718 | 1 | 0 | 0 |  | Fe_Cr_Ni_Mo_Al | Fe13Cr6Ni44Mo28Al9 | 0.05206603 | -9.6884 | 7.75 | 41.30206 | 457.8537 | 140.1708 | 597.494 | 89.62186
129 | 129 | 129 | 18 | 7 | 45 | 22 | 8 | 88.66343 | 0.2880619 | 0.1310051 | 1037.04 | 1 | 0 | 0 |  | Fe_Cr_Ni_Mo_Al | Fe18Cr7Ni45Mo22Al8 | 0.05033718 | -9.0468 | 7.92 | 38.22316 | 406.5569 | 136.4343 | 616.5706 | 91.6283
130 | 130 | 130 | 25 | 8 | 45 | 16 | 6 | 86.9926 | 0.2896213 | 0.1196612 | 883.8436 | 1 | 0 | 0 |  | Fe_Cr_Ni_Mo_Al | Fe25Cr8Ni45Mo16Al6 | 0.04600249 | -7.744 | 8.12 | 33.17355 | 342.6592 | 128.3114 | 635.0336 | 92.19329
131 | 131 | 131 | 32 | 9 | 43 | 11 | 5 | 85.16008 | 0.2906891 | 0.1082341 | 736.8605 | 1 | 1 | 1 | 736.8605 | Fe_Cr_Ni_Mo_Al | Fe32Cr9Ni43Mo11Al5 | 0.04184453 | -6.7916 | 8.21 | 29.3549 | 307.0907 | 99.45854 | 604.4167 | 88.82708 | 307.0907 | 99.45854 | 604.4167 | 88.82708
132 | 132 | 132 | 43 | 11 | 38 | 6 | 3 | 84.49658 | 0.2901306 | 0.08693936 | 515.3227 | 1 | 1 | 1 | 515.3227 | Fe_Cr_Ni_Mo_Al | Fe43Cr11Ni38Mo6Al3 | 0.03317929 | -5.146946 | 8.267327 | 22.64862 | 260.766 | 61.84014 | 555.8474 | 65.16584 | 260.766 | 61.84014 | 555.8474 | 65.16584
133 | 133 | 133 | 9 | 3 | 50 | 32 | 6 | 94.42552 | 0.286757 | 0.1375581 | 1205.394 | 1 | 0 | 0 |  | Fe_Cr_Ni_Mo_Al | Fe9Cr3Ni50Mo32Al6 | 0.04966467 | -8.8348 | 8 | 37.43972 | 359.8779 | 145.212 | 556.5284 | 90.96778
134 | 134 | 134 | 13 | 4 | 52 | 25 | 6 | 90.71516 | 0.2895178 | 0.1336589 | 1103.421 | 1 | 0 | 0 |  | Fe_Cr_Ni_Mo_Al | Fe13Cr4Ni52Mo25Al6 | 0.04863567 | -8.5288 | 8.16 | 35.85602 | 309.5766 | 122.279 | 594.774 | 85.92058
135 | 135 | 135 | 18 | 5 | 53 | 19 | 5 | 88.26197 | 0.2915695 | 0.1251591 | 967.8683 | 1 | 0 | 0 |  | Fe_Cr_Ni_Mo_Al | Fe18Cr5Ni53Mo19Al5 | 0.04559023 | -7.6524 | 8.33 | 32.42761 | 279.5243 | 118.8644 | 604.3168 | 79.37479
136 | 136 | 136 | 23 | 6 | 53 | 13 | 4 | 85.78714 | 0.2935959 | 0.1117441 | 787.5024 | 1 | 1 | 1 | 787.5024 | Fe_Cr_Ni_Mo_Al | Fe23Cr6Ni53Mo13Al4 | 0.04115016 | -6.692786 | 8.484848 | 28.48499 | 244.8031 | 101.9253 | 595.9362 | 87.7106 | 244.8031 | 101.9253 | 595.9362 | 87.7106
137 | 137 | 137 | 30 | 8 | 50 | 8 | 4 | 83.42346 | 0.2941636 | 0.09898521 | 629.0233 | 1 | 1 | 1 | 629.0233 | Fe_Cr_Ni_Mo_Al | Fe30Cr8Ni50Mo8Al4 | 0.03756416 | -6.208 | 8.48 | 25.92262 | 237.6893 | 96.16774 | 553.9499 | 82.00509 | 237.6893 | 96.16774 | 553.9499 | 82.00509
138 | 138 | 138 | 33 | 5 | 3 | 12 | 47 | 58.81408 | 0.2992953 | 0.1230708 | 599.2596 | 0 | 0 | 0 |  | Fe_Cr_Ni_Mo_Al | Fe33Cr5Ni3Mo12Al47 | 0.06611754 | -10.738 | 5.37 | 56.66187 | 723.1765 | 76.16001 | 544.8645 | 81.04858
139 | 139 | 139 | 39 | 5 | 5 | 11 | 40 | 62.17268 | 0.2977228 | 0.1289893 | 684.0471 | 0 | 0 | 0 |  | Fe_Cr_Ni_Mo_Al | Fe39Cr5Ni5Mo11Al40 | 0.06738246 | -11.1052 | 5.78 | 54.58388 | 722.8494 | 85.35213 | 549.9536 | 80.11565
140 | 140 | 140 | 44 | 4 | 7 | 10 | 34 | 64.68644 | 0.2974641 | 0.1320494 | 740.6282 | 0 | 0 | 0 |  | Fe_Cr_Ni_Mo_Al | Fe44Cr4Ni7Mo10Al34 | 0.06718166 | -11.06418 | 6.141414 | 52.3214 | 702.7118 | 98.77768 | 556.1671 | 87.59123
141 | 141 | 141 | 49 | 4 | 11 | 9 | 27 | 68.44543 | 0.296374 | 0.1323191 | 789.155 | 0 | 0 | 0 |  | Fe_Cr_Ni_Mo_Al | Fe49Cr4Ni11Mo9Al27 | 0.06492653 | -10.6156 | 6.61 | 48.50775 | 679.821 | 105.9845 | 533.522 | 83.21022
142 | 142 | 142 | 53 | 3 | 14 | 7 | 22 | 69.9822 | 0.2973265 | 0.1291164 | 778.8581 | 0 | 0 | 0 |  | Fe_Cr_Ni_Mo_Al | Fe53Cr3Ni14Mo7Al22 | 0.06215357 | -9.956943 | 6.969697 | 44.65339 | 627.8043 | 110.7981 | 506.0695 | 80.53919
143 | 143 | 143 | 21 | 6 | 3 | 19 | 51 | 60.79522 | 0.2954806 | 0.1093802 | 520.0791 | 0 | 0 | 0 |  | Fe_Cr_Ni_Mo_Al | Fe21Cr6Ni3Mo19Al51 | 0.0602834 | -9.8508 | 5.01 | 61.98528 | 760.4483 | 63.4329 | 618.5831 | 103.3886
144 | 144 | 144 | 27 | 7 | 5 | 17 | 44 | 63.8009 | 0.2938022 | 0.1204668 | 634.1518 | 0 | 0 | 0 |  | Fe_Cr_Ni_Mo_Al | Fe27Cr7Ni5Mo17Al44 | 0.06404783 | -10.778 | 5.42 | 59.40026 | 767.8198 | 53.36921 | 637.9229 | 93.20059
145 | 145 | 145 | 32 | 8 | 7 | 16 | 38 | 67.07517 | 0.2919398 | 0.1261768 | 717.1484 | 0 | 0 | 0 |  | Fe_Cr_Ni_Mo_Al | Fe32Cr8Ni7Mo16Al38 | 0.06537088 | -11.06244 | 5.782178 | 56.8827 | 777.0993 | 61.69701 | 650.0978 | 105.3723
146 | 146 | 146 | 36 | 8 | 10 | 14 | 32 | 69.36108 | 0.2916824 | 0.1308344 | 784.1872 | 1 | 0 | 0 |  | Fe_Cr_Ni_Mo_Al | Fe36Cr8Ni10Mo14Al32 | 0.06546181 | -11.2272 | 6.16 | 53.74132 | 774.17 | 60.62083 | 639.4158 | 95.00253
147 | 147 | 147 | 40 | 9 | 14 | 11 | 26 | 71.54685 | 0.2913991 | 0.1321833 | 820.0391989 | 0 | 0 | 0 |  | Fe_Cr_Ni_Mo_Al | Fe40Cr9Ni14Mo11Al26 | 0.06395586 | -11.0152 | 6.58 | 49.14961 | 737.2543 | 62.43962 | 607.9563 | 92.08921
148 | 148 | 148 | 44 | 8 | 18 | 9 | 21 | 73.21287 | 0.2925218 | 0.1296399 | 817.147 | 0 | 0 | 0 |  | Fe_Cr_Ni_Mo_Al | Fe44Cr8Ni18Mo9Al21 | 0.06106491 | -10.39 | 6.97 | 45.02893 | 685.1197 | 76.51443 | 593.7675 | 84.54885
149 | 149 | 149 | 46 | 7 | 23 | 7 | 16 | 74.85647 | 0.2938619 | 0.1231018 | 774.4809 | 1 | 0 | 0 |  | Fe_Cr_Ni_Mo_Al | Fe46Cr7Ni23Mo7Al16 | 0.05655932 | -9.471687 | 7.373737 | 40.32093 | 603.4616 | 82.86797 | 561.5977 | 69.38314
150 | 150 | 150 | 12 | 4 | 3 | 29 | 52 | 65.16966 | 0.2917313 | 0.08978055 | 419.288 | 1 | 0 | 0 |  | Fe_Cr_Ni_Mo_Al | Fe12Cr4Ni3Mo29Al52 | 0.05147905 | -8.57 | 4.8 | 68.17935 | 765.4977 | 82.55593 | 620.2317 | 159.6906
151 | 151 | 151 | 16 | 8 | 4 | 27 | 46 | 68.55482 | 0.2880427 | 0.1030532 | 543.3637 | 0 | 0 | 0 |  | Fe_Cr_Ni_Mo_Al | Fe16Cr8Ni4Mo27Al46 | 0.05734571 | -9.463386 | 5.108911 | 65.27217 | 804.4815 | 65.08477 | 652.9865 | 136.2451
152 | 152 | 152 | 21 | 10 | 6 | 24 | 39 | 71.3954 | 0.2862282 | 0.1161657 | 677.5742 | 0 | 0 | 0 |  | Fe_Cr_Ni_Mo_Al | Fe21Cr10Ni6Mo24Al39 | 0.06131522 | -10.254 | 5.49 | 61.74597 | 826.1475 | 60.93638 | 702.2838 | 110.8659
153 | 153 | 153 | 25 | 12 | 9 | 21 | 34 | 73.2854 | 0.2853355 | 0.1238909 | 764.3506 | 0 | 0 | 0 |  | Fe_Cr_Ni_Mo_Al | Fe25Cr12Ni9Mo21Al34 | 0.06322734 | -10.82678 | 5.841584 | 58.00778 | 837.084 | 50.67826 | 725.7626 | 107.9436
154 | 154 | 154 | 28 | 13 | 13 | 17 | 29 | 74.24108 | 0.2857642 | 0.130008 | 829.4807 | 0 | 0 | 0 |  | Fe_Cr_Ni_Mo_Al | Fe28Cr13Ni13Mo17Al29 | 0.06373566 | -11.294 | 6.21 | 53.93882 | 843.1578 | 48.36364 | 705.5959 | 117.3128
155 | 155 | 155 | 31 | 14 | 17 | 14 | 24 | 75.91468 | 0.285779 | 0.1318271 | 864.1959 | 0 | 0 | 0 |  | Fe_Cr_Ni_Mo_Al | Fe31Cr14Ni17Mo14Al24 | 0.06240695 | -11.1552 | 6.58 | 49.63406 | 824.5235 | 45.87028 | 687.0587 | 122.4144
156 | 156 | 156 | 34 | 13 | 23 | 11 | 19 | 76.99715 | 0.2878162 | 0.1299576 | 859.7001 | 0 | 0 | 0 |  | Fe_Cr_Ni_Mo_Al | Fe34Cr13Ni23Mo11Al19 | 0.05935525 | -10.7412 | 7.03 | 44.78362 | 737.2127 | 54.01463 | 649.8826 | 99.08556
157 | 157 | 157 | 36 | 12 | 29 | 8 | 15 | 77.42641 | 0.2902018 | 0.1240638 | 807.098 | 0 | 0 | 0 |  | Fe_Cr_Ni_Mo_Al | Fe36Cr12Ni29Mo8Al15 | 0.05522784 | -10.0264 | 7.43 | 39.95798 | 594.1908 | 68.76408 | 599.8322 | 82.86338
158 | 158 | 158 | 37 | 9 | 36 | 6 | 12 | 77.10192 | 0.2942386 | 0.1171605 | 740.692 | 1 | 0 | 0 |  | Fe_Cr_Ni_Mo_Al | Fe37Cr9Ni36Mo6Al12 | 0.05095328 | -9.2196 | 7.82 | 36.00722 | 458.6459 | 80.67961 | 549.3324 | 66.45274
159 | 159 | 159 | 10 | 6 | 3 | 38 | 43 | 75.50483 | 0.2833236 | 0.0869949 | 471.7585 | 1 | 0 | 0 |  | Fe_Cr_Ni_Mo_Al | Fe10Cr6Ni3Mo38Al43 | 0.04990559 | -8.0488 | 5.03 | 69.68037 | 818.8537 | 76.08627 | 581.514 | 156.0035
160 | 160 | 160 | 13 | 10 | 4 | 34 | 38 | 77.39568 | 0.2809255 | 0.1016656 | 608.0285 | 0 | 0 | 0 |  | Fe_Cr_Ni_Mo_Al | Fe13Cr10Ni4Mo34Al38 | 0.05520761 | -8.728905 | 5.272727 | 66.20807 | 845.387 | 74.15564 | 654.3416 | 154.4512
161 | 161 | 161 | 16 | 14 | 7 | 29 | 33 | 78.81455 | 0.2793509 | 0.1144611 | 733.9374 | 0 | 0 | 0 |  | Fe_Cr_Ni_Mo_Al | Fe16Cr14Ni7Mo29Al33 | 0.05939601 | -9.704316 | 5.606061 | 61.7403 | 859.3939 | 64.86053 | 700.686 | 130.1198
162 | 162 | 162 | 19 | 17 | 10 | 25 | 29 | 79.94567 | 0.2784486 | 0.1218305 | 812.4727 | 0 | 0 | 0 |  | Fe_Cr_Ni_Mo_Al | Fe19Cr17Ni10Mo25Al29 | 0.06120438 | -10.2356 | 5.91 | 57.63227 | 880.8187 | 57.55095 | 740.0817 | 117.5499
163 | 163 | 163 | 21 | 19 | 15 | 20 | 25 | 80.17919 | 0.2789693 | 0.1283508 | 875.4927 | 0 | 0 | 0 |  | Fe_Cr_Ni_Mo_Al | Fe21Cr19Ni15Mo20Al25 | 0.06164119 | -10.8956 | 6.27 | 53.11676 | 894.8257 | 50.30612 | 757.618 | 117.7133
164 | 164 | 164 | 24 | 19 | 20 | 16 | 21 | 80.42286 | 0.2806359 | 0.1311005 | 904.6278 | 0 | 0 | 0 |  | Fe_Cr_Ni_Mo_Al | Fe24Cr19Ni20Mo16Al21 | 0.0604082 | -11.0152 | 6.65 | 48.68016 | 884.7899 | 31.98269 | 734.6112 | 119.931
165 | 165 | 165 | 26 | 18 | 26 | 12 | 17 | 80.32439 | 0.2832625 | 0.129406 | 885.8809 | 0 | 0 | 0 |  | Fe_Cr_Ni_Mo_Al | Fe26Cr18Ni26Mo12Al17 | 0.05769665 | -10.84379 | 7.060606 | 43.96735 | 746.4473 | 50.59961 | 690.273 | 112.288
166 | 166 | 166 | 28 | 17 | 34 | 9 | 13 | 80.76074 | 0.2861617 | 0.1233969 | 831.4485 | 1 | 0 | 0 |  | Fe_Cr_Ni_Mo_Al | Fe28Cr17Ni34Mo9Al13 | 0.05277703 | -10.03627 | 7.514851 | 38.50839 | 519.0735 | 77.45545 | 641.0844 | 97.49826
167 | 167 | 167 | 28 | 12 | 43 | 6 | 11 | 78.39219 | 0.2929762 | 0.1170043 | 749.4794 | 1 | 1 | 1 | 749.4794 | Fe_Cr_Ni_Mo_Al | Fe28Cr12Ni43Mo6Al11 | 0.04930433 | -9.5768 | 7.95 | 35.06723 | 378.4711 | 104.0566 | 564.4012 | 62.39444 | 378.4711 | 104.0566 | 564.4012 | 62.39444
168 | 168 | 168 | 8 | 9 | 3 | 45 | 35 | 84.64217 | 0.2765854 | 0.0854914 | 520.3693 | 0 | 0 | 0 |  | Fe_Cr_Ni_Mo_Al | Fe8Cr9Ni3Mo45Al35 | 0.04884849 | -7.3556 | 5.23 | 68.4277 | 851.199 | 89.63055 | 470.132 | 146.1409
169 | 169 | 169 | 10 | 14 | 5 | 39 | 31 | 85.43048 | 0.2746358 | 0.1014034 | 671.4962 | 0 | 0 | 0 |  | Fe_Cr_Ni_Mo_Al | Fe10Cr14Ni5Mo39Al31 | 0.05422572 | -8.195082 | 5.464646 | 64.49199 | 860.8541 | 79.25572 | 599.9955 | 156.9575
170 | 170 | 170 | 12 | 19 | 8 | 33 | 27 | 86.19864 | 0.2728957 | 0.1130272 | 788.0111 | 0 | 0 | 0 |  | Fe_Cr_Ni_Mo_Al | Fe12Cr19Ni8Mo33Al27 | 0.05778612 | -8.988879 | 5.747475 | 59.92965 | 877.9515 | 79.22829 | 670.3474 | 138.3492
171 | 171 | 171 | 14 | 22 | 12 | 28 | 24 | 86.21014 | 0.2727579 | 0.1207249 | 863.0822 | 1 | 0 | 0 |  | Fe_Cr_Ni_Mo_Al | Fe14Cr22Ni12Mo28Al24 | 0.05929281 | -9.72 | 6.04 | 55.82958 | 904.3389 | 72.24823 | 718.9793 | 131.1685
172 | 172 | 172 | 16 | 24 | 17 | 23 | 20 | 86.63877 | 0.2731229 | 0.1263941 | 923.275 | 1 | 0 | 0 |  | Fe_Cr_Ni_Mo_Al | Fe16Cr24Ni17Mo23Al20 | 0.05899986 | -10.1428 | 6.4 | 51.02656 | 925.9201 | 51.53292 | 748.9909 | 118.8177
173 | 173 | 173 | 18 | 25 | 22 | 18 | 17 | 86.06944 | 0.2745152 | 0.1286858 | 937.1144 | 1 | 0 | 0 |  | Fe_Cr_Ni_Mo_Al | Fe18Cr25Ni22Mo18Al17 | 0.05759149 | -10.3544 | 6.73 | 46.55201 | 886.554 | 39.67333 | 744.2042 | 126.2204
174 | 174 | 174 | 20 | 24 | 30 | 13 | 13 | 85.46501 | 0.2778908 | 0.1260378 | 901.4971 | 1 | 0 | 0 |  | Fe_Cr_Ni_Mo_Al | Fe20Cr24Ni30Mo13Al13 | 0.0536559 | -10.15 | 7.21 | 40.69506 | 632.6692 | 67.15977 | 711.6969 | 120.6012
175 | 175 | 175 | 20 | 22 | 38 | 9 | 11 | 83.58513 | 0.2823454 | 0.1209551 | 829.6344 | 1 | 0 | 0 |  | Fe_Cr_Ni_Mo_Al | Fe20Cr22Ni38Mo9Al11 | 0.05018703 | -10.0388 | 7.59 | 36.67157 | 410.3878 | 92.62615 | 662.9421 | 95.22468
176 | 176 | 176 | 20 | 16 | 50 | 6 | 8 | 81.55393 | 0.2902554 | 0.110524 | 712.8927 | 1 | 1 | 1 | 712.8927 | Fe_Cr_Ni_Mo_Al | Fe20Cr16Ni50Mo6Al8 | 0.04420223 | -8.936 | 8.16 | 31.44216 | 284.3364 | 90.8504 | 578.6309 | 65.76707 | 284.3364 | 90.8504 | 578.6309 | 65.76707
177 | 177 | 177 | 7 | 14 | 3 | 50 | 25 | 94.95121 | 0.2694806 | 0.08964882 | 629.7767 | 0 | 0 | 0 |  | Fe_Cr_Ni_Mo_Al | Fe7Cr14Ni3Mo50Al25 | 0.0489974 | -6.329558 | 5.505051 | 63.53672 | 871.0294 | 92.50259 | 370.1968 | 185.8824
178 | 178 | 178 | 8 | 21 | 6 | 42 | 23 | 94.05845 | 0.2676178 | 0.1027581 | 752.685 | 0 | 0 | 0 |  | Fe_Cr_Ni_Mo_Al | Fe8Cr21Ni6Mo42Al23 | 0.05398555 | -7.3208 | 5.71 | 59.72398 | 878.6354 | 83.77731 | 548.2171 | 174.2604
179 | 179 | 179 | 9 | 26 | 9 | 36 | 20 | 94.39998 | 0.2659564 | 0.1115547 | 843.9536 | 0 | 0 | 0 |  | Fe_Cr_Ni_Mo_Al | Fe9Cr26Ni9Mo36Al20 | 0.05598305 | -7.876 | 5.94 | 55.65061 | 894.8815 | 70.0442 | 656.6578 | 162.7499
180 | 180 | 180 | 11 | 28 | 13 | 29 | 18 | 92.71171 | 0.2667568 | 0.1194352 | 908.763 | 1 | 0 | 0 |  | Fe_Cr_Ni_Mo_Al | Fe11Cr28Ni13Mo29Al18 | 0.05708157 | -8.731762 | 6.20202 | 51.97541 | 903.531 | 70.48911 | 720.8025 | 141.3315
181 | 181 | 181 | 12 | 30 | 18 | 24 | 16 | 91.76742 | 0.2676386 | 0.1237173 | 941.6714 | 1 | 0 | 0 |  | Fe_Cr_Ni_Mo_Al | Fe12Cr30Ni18Mo24Al16 | 0.05658756 | -9.336 | 6.48 | 48.19102 | 907.4465 | 56.01252 | 740.1787 | 138.4525
182 | 182 | 182 | 14 | 31 | 25 | 18 | 13 | 90.59954 | 0.2698067 | 0.1257581 | 947.0472 | 1 | 0 | 0 |  | Fe_Cr_Ni_Mo_Al | Fe14Cr31Ni25Mo18Al13 | 0.05406567 | -9.632389 | 6.881188 | 42.78243 | 773.4352 | 58.87171 | 754.0704 | 137.3457
183 | 183 | 183 | 15 | 30 | 32 | 13 | 10 | 89.49231 | 0.2728568 | 0.1211219 | 882.9433 | 1 | 0 | 0 |  | Fe_Cr_Ni_Mo_Al | Fe15Cr30Ni32Mo13Al10 | 0.04997921 | -9.5088 | 7.28 | 37.5718 | 514.6793 | 77.98455 | 721.8505 | 126.7444
184 | 184 | 184 | 15 | 26 | 42 | 8 | 8 | 86.39219 | 0.2794595 | 0.1130193 | 769.9565 | 1 | 1 | 1 | 769.9565 | Fe_Cr_Ni_Mo_Al | Fe15Cr26Ni42Mo8Al8 | 0.04526221 | -9.385981 | 7.757576 | 32.74655 | 312.0794 | 76.40484 | 639.7694 | 91.57524 | 312.0794 | 76.40484 | 639.7694 | 91.57524
185 | 185 | 185 | 15 | 19 | 55 | 5 | 6 | 83.18055 | 0.2887963 | 0.1024502 | 644.8032 | 1 | 1 | 1 | 644.8032 | Fe_Cr_Ni_Mo_Al | Fe15Cr19Ni55Mo5Al6 | 0.03945416 | -8.346 | 8.32 | 27.9864 | 240.1893 | 72.94995 | 576.2642 | 59.52279 | 240.1893 | 72.94995 | 576.2642 | 59.52279
186 | 186 | 186 | 7 | 21 | 3 | 52 | 17 | 103.1809 | 0.2633529 | 0.09269662 | 717.2865 | 0 | 0 | 0 |  | Fe_Cr_Ni_Mo_Al | Fe7Cr21Ni3Mo52Al17 | 0.04956271 | -5.1484 | 5.75 | 56.72763 | 861.4538 | 94.72197 | 368.4072 | 217.1775
187 | 187 | 187 | 7 | 28 | 6 | 43 | 16 | 101.4165 | 0.2615017 | 0.1034483 | 815.5952 | 0 | 0 | 0 |  | Fe_Cr_Ni_Mo_Al | Fe7Cr28Ni6Mo43Al16 | 0.05296148 | -6.0512 | 5.9 | 54.06003 | 877.7411 | 104.6937 | 538.4819 | 209.6331
188 | 188 | 188 | 7 | 33 | 9 | 36 | 15 | 99.98878 | 0.2602871 | 0.1100625 | 869.7676 | 0 | 0 | 0 |  | Fe_Cr_Ni_Mo_Al | Fe7Cr33Ni9Mo36Al15 | 0.05439468 | -6.7932 | 6.05 | 51.35553 | 866.6622 | 94.91672 | 637.166 | 171.9414
189 | 189 | 189 | 8 | 36 | 14 | 30 | 13 | 98.94683 | 0.2605563 | 0.1157875 | 919.8957 | 0 | 0 | 0 |  | Fe_Cr_Ni_Mo_Al | Fe8Cr36Ni14Mo30Al13 | 0.05416823 | -7.543574 | 6.326733 | 47.36618 | 865.2462 | 91.19979 | 708.0676 | 149.5424
190 | 190 | 190 | 9 | 38 | 19 | 24 | 11 | 97.71816 | 0.2612735 | 0.1188941 | 936.9982 | 0 | 0 | 0 |  | Fe_Cr_Ni_Mo_Al | Fe9Cr38Ni19Mo24Al11 | 0.05267031 | -8.057641 | 6.60396 | 43.23938 | 810.757 | 95.92275 | 738.2775 | 136.6752
191 | 191 | 191 | 10 | 38 | 25 | 18 | 9 | 95.90181 | 0.2634495 | 0.1192253 | 917.5231 | 0 | 0 | 0 |  | Fe_Cr_Ni_Mo_Al | Fe10Cr38Ni25Mo18Al9 | 0.04988762 | -8.484 | 6.93 | 38.79637 | 649.3141 | 86.37537 | 754.2128 | 138.4106
192 | 192 | 192 | 11 | 37 | 33 | 12 | 7 | 93.41609 | 0.2672747 | 0.1132347 | 824.5721 | 1 | 0 | 0 |  | Fe_Cr_Ni_Mo_Al | Fe11Cr37Ni33Mo12Al7 | 0.04515623 | -8.662 | 7.33 | 33.47345 | 396.2142 | 75.93151 | 721.461 | 131.8902
193 | 193 | 193 | 12 | 32 | 44 | 7 | 5 | 89.94762 | 0.2748394 | 0.101857 | 679.0531 | 1 | 1 | 1 | 679.0531 | Fe_Cr_Ni_Mo_Al | Fe12Cr32Ni44Mo7Al5 | 0.03856227 | -8.358 | 7.85 | 27.73644 | 264.2355 | 57.67342 | 635.4114 | 91.84288 | 264.2355 | 57.67342 | 635.4114 | 91.84288
194 | 194 | 194 | 12 | 23 | 57 | 4 | 4 | 85.33588 | 0.2858842 | 0.0914453 | 551.7142 | 1 | 1 | 1 | 551.7142 | Fe_Cr_Ni_Mo_Al | Fe12Cr23Ni57Mo4Al4 | 0.0336013 | -7.6228 | 8.4 | 23.94323 | 228.1703 | 62.90008 | 573.2715 | 53.73946 | 228.1703 | 62.90008 | 573.2715 | 53.73946
195 | 195 | 195 | 5 | 37 | 6 | 42 | 10 | 107.9494 | 0.2549712 | 0.1023622 | 846.1679 | 0 | 0 | 0 |  | Fe_Cr_Ni_Mo_Al | Fe5Cr37Ni6Mo42Al10 | 0.05107155 | -4.6612 | 6.04 | 47.72117 | 828.476 | 127.8573 | 553.3229 | 203.9358
196 | 196 | 196 | 5 | 41 | 9 | 35 | 10 | 105.5835 | 0.2543054 | 0.1072391 | 875.34 | 0 | 0 | 0 |  | Fe_Cr_Ni_Mo_Al | Fe5Cr41Ni9Mo35Al10 | 0.05186478 | -5.5252 | 6.16 | 46.07646 | 818.7321 | 134.727 | 667.6993 | 161.1032
197 | 197 | 197 | 6 | 44 | 13 | 28 | 9 | 103.5653 | 0.2542901 | 0.1109189 | 892.1943 | 0 | 0 | 0 |  | Fe_Cr_Ni_Mo_Al | Fe6Cr44Ni13Mo28Al9 | 0.0511605 | -6.2784 | 6.37 | 42.81101 | 770.5224 | 132.734 | 733.1764 | 157.9579
198 | 198 | 198 | 7 | 45 | 18 | 22 | 8 | 101.3191 | 0.2556877 | 0.1129906 | 889.8487 | 0 | 0 | 0 |  | Fe_Cr_Ni_Mo_Al | Fe7Cr45Ni18Mo22Al8 | 0.04944152 | -7.0324 | 6.62 | 39.40812 | 692.8838 | 126.8457 | 767.6375 | 136.3702
199 | 199 | 199 | 8 | 45 | 25 | 16 | 6 | 99.37395 | 0.2581534 | 0.1112452 | 847.2461 | 0 | 0 | 0 |  | Fe_Cr_Ni_Mo_Al | Fe8Cr45Ni25Mo16Al6 | 0.04513756 | -7.4796 | 6.98 | 34.23914 | 488.1933 | 100.177 | 788.3017 | 137.0388
200 | 200 | 200 | 9 | 43 | 32 | 11 | 5 | 96.41775 | 0.2622877 | 0.1057234 | 759.9051 | 0 | 0 | 0 |  | Fe_Cr_Ni_Mo_Al | Fe9Cr43Ni32Mo11Al5 | 0.04103929 | -7.8788 | 7.31 | 30.20199 | 338.774 | 83.48994 | 765.5231 | 132.7283
201 | 201 | 201 | 11 | 38 | 43 | 6 | 3 | 92.87205 | 0.2699451 | 0.0912438 | 586.87 | 1 | 1 | 1 | 586.87 | Fe_Cr_Ni_Mo_Al | Fe11Cr38Ni43Mo6Al3 | 0.03251914 | -7.517302 | 7.831683 | 23.5565 | 246.4719 | 53.37155 | 678.3807 | 113.8854 | 246.4719 | 53.37155 | 678.3807 | 113.8854
202 | 202 | 202 | 3 | 50 | 9 | 32 | 6 | 109.9309 | 0.2482063 | 0.1029198 | 845.8974 | 0 | 0 | 0 |  | Fe_Cr_Ni_Mo_Al | Fe3Cr50Ni9Mo32Al6 | 0.0485976 | -4.3632 | 6.24 | 40.64072 | 714.048 | 163.5285 | 720.5514 | 164.6289
203 | 203 | 203 | 4 | 52 | 13 | 25 | 6 | 106.8555 | 0.2487692 | 0.1053318 | 840.9176 | 0 | 0 | 0 |  | Fe_Cr_Ni_Mo_Al | Fe4Cr52Ni13Mo25Al6 | 0.04760969 | -5.3476 | 6.42 | 38.27987 | 650.1707 | 151.2086 | 778.9905 | 156.2087
204 | 204 | 204 | 5 | 53 | 18 | 19 | 5 | 104.6425 | 0.2499629 | 0.1050126 | 812.2068 | 0 | 0 | 0 |  | Fe_Cr_Ni_Mo_Al | Fe5Cr53Ni18Mo19Al5 | 0.04462059 | -6.0348 | 6.67 | 34.44648 | 530.8986 | 140.9537 | 802.2808 | 131.0921
205 | 205 | 205 | 6 | 53 | 23 | 13 | 4 | 102.1971 | 0.2516393 | 0.1009448 | 740.2786 | 0 | 0 | 0 |  | Fe_Cr_Ni_Mo_Al | Fe6Cr53Ni23Mo13Al4 | 0.04027455 | -6.547903 | 6.929293 | 30.08989 | 400.1654 | 113.8266 | 819.6027 | 138.235
206 | 206 | 206 | 8 | 50 | 30 | 8 | 4 | 97.87132 | 0.2570208 | 0.0964136 | 659.5833 | 0 | 0 | 0 |  | Fe_Cr_Ni_Mo_Al | Fe8Cr50Ni30Mo8Al4 | 0.0368147 | -7.336 | 7.24 | 26.84247 | 290.2636 | 73.89769 | 811.2916 | 159.0215
207 | 207 | 207 | 3 | 5 | 33 | 12 | 47 | 57.13712 | 0.3063304 | 0.1466103 | 760.1983 | 1 | 0 | 0 |  | Fe_Cr_Ni_Mo_Al | Fe3Cr5Ni33Mo12Al47 | 0.06474 | -18.022 | 5.97 | 58.77625 | 463.1917 | 87.5629 | 557.8972 | 87.06471
208 | 208 | 208 | 5 | 5 | 39 | 11 | 40 | 60.27704 | 0.3055411 | 0.1531165 | 861.3835 | 1 | 0 | 0 |  | Fe_Cr_Ni_Mo_Al | Fe5Cr5Ni39Mo11Al40 | 0.06602207 | -18.2452 | 6.46 | 56.68016 | 433.723 | 94.02589 | 569.0411 | 80.13799
209 | 209 | 209 | 7 | 4 | 44 | 10 | 34 | 62.60602 | 0.3059354 | 0.1557166 | 922.6627 | 1 | 0 | 0 |  | Fe_Cr_Ni_Mo_Al | Fe7Cr4Ni44Mo10Al34 | 0.06584648 | -17.8292 | 6.888889 | 54.35691 | 400.8394 | 73.14787 | 549.6277 | 75.10885
210 | 210 | 210 | 11 | 4 | 49 | 9 | 27 | 66.34498 | 0.3048217 | 0.151949 | 947.9773 | 1 | 0 | 0 |  | Fe_Cr_Ni_Mo_Al | Fe11Cr4Ni49Mo9Al27 | 0.0637607 | -16.1788 | 7.37 | 50.23037 | 383.6985 | 93.2608 | 538.0995 | 101.697
211 | 211 | 211 | 14 | 3 | 53 | 7 | 22 | 67.79123 | 0.3060713 | 0.1461912 | 916.8191 | 1 | 0 | 0 |  | Fe_Cr_Ni_Mo_Al | Fe14Cr3Ni53Mo7Al22 | 0.0610957 | -14.65238 | 7.757576 | 46.2623 | 337.7631 | 97.10063 | 420.1045 | 109.6179
212 | 212 | 212 | 3 | 6 | 21 | 19 | 51 | 59.83586 | 0.2995047 | 0.1240919 | 620.8411 | 1 | 0 | 0 |  | Fe_Cr_Ni_Mo_Al | Fe3Cr6Ni21Mo19Al51 | 0.05927771 | -14.8332 | 5.37 | 63.16295 | 616.2074 | 98.46677 | 584.965 | 127.2681
213 | 213 | 213 | 5 | 7 | 27 | 17 | 44 | 62.62547 | 0.2986701 | 0.1376819 | 762.5574 | 1 | 0 | 0 |  | Fe_Cr_Ni_Mo_Al | Fe5Cr7Ni27Mo17Al44 | 0.0630071 | -16.1548 | 5.86 | 60.69213 | 599.9355 | 88.12444 | 591.0868 | 120.6542
214 | 214 | 214 | 7 | 8 | 32 | 16 | 38 | 65.75901 | 0.2973349 | 0.1435847 | 855.9293 | 1 | 0 | 0 |  | Fe_Cr_Ni_Mo_Al | Fe7Cr8Ni32Mo16Al38 | 0.06434222 | -16.41486 | 6.277228 | 58.16171 | 583.9055 | 86.49252 | 602.8973 | 92.51098
215 | 215 | 215 | 10 | 8 | 36 | 14 | 32 | 67.97603 | 0.2973165 | 0.1474447 | 922.5152 | 1 | 0 | 0 |  | Fe_Cr_Ni_Mo_Al | Fe10Cr8Ni36Mo14Al32 | 0.06450953 | -16.1152 | 6.68 | 54.94602 | 556.9114 | 84.39445 | 611.7138 | 93.54271
216 | 216 | 216 | 14 | 9 | 40 | 11 | 26 | 70.1509 | 0.2970468 | 0.1462489 | 940.1301 | 1 | 0 | 0 |  | Fe_Cr_Ni_Mo_Al | Fe14Cr9Ni40Mo11Al26 | 0.06314138 | -15.1232 | 7.1 | 50.2503 | 499.1636 | 89.79491 | 602.3733 | 78.76988
217 | 217 | 217 | 18 | 8 | 44 | 9 | 21 | 71.81052 | 0.2981602 | 0.1413346 | 917.5327 | 1 | 0 | 0 |  | Fe_Cr_Ni_Mo_Al | Fe18Cr8Ni44Mo9Al21 | 0.06035482 | -13.7596 | 7.49 | 46.00231 | 431.9809 | 101.1922 | 587.9158 | 78.04649
218 | 218 | 218 | 23 | 7 | 46 | 7 | 16 | 73.59909 | 0.2988917 | 0.1315915 | 846.5357 | 1 | 0 | 0 |  | Fe_Cr_Ni_Mo_Al | Fe23Cr7Ni46Mo7Al16 | 0.05601545 | -11.84655 | 7.838384 | 41.07286 | 392.6049 | 118.6547 | 533.2377 | 90.39322
219 | 219 | 219 | 3 | 4 | 12 | 29 | 52 | 64.72195 | 0.2935873 | 0.09737904 | 471.6917 | 1 | 0 | 0 |  | Fe_Cr_Ni_Mo_Al | Fe3Cr4Ni12Mo29Al52 | 0.05084532 | -11.2376 | 4.98 | 68.65463 | 726.7867 | 88.42011 | 577.8563 | 173.5987
220 | 220 | 220 | 4 | 8 | 16 | 27 | 46 | 67.96466 | 0.2904772 | 0.1115263 | 608.108 | 1 | 0 | 0 |  | Fe_Cr_Ni_Mo_Al | Fe4Cr8Ni16Mo27Al46 | 0.05665634 | -12.70542 | 5.346535 | 65.8444 | 733.4904 | 78.4797 | 609.3192 | 152.1212
221 | 221 | 221 | 6 | 10 | 21 | 24 | 39 | 70.64839 | 0.2892949 | 0.1273676 | 770.9703 | 1 | 0 | 0 |  | Fe_Cr_Ni_Mo_Al | Fe6Cr10Ni21Mo24Al39 | 0.06058367 | -13.908 | 5.79 | 62.39627 | 742.5203 | 69.99184 | 651.7034 | 137.448
222 | 222 | 222 | 9 | 12 | 25 | 21 | 34 | 72.48972 | 0.288594 | 0.13488 | 860.1643 | 1 | 0 | 0 |  | Fe_Cr_Ni_Mo_Al | Fe9Cr12Ni25Mo21Al34 | 0.06255895 | -14.2837 | 6.158416 | 58.65072 | 742.544 | 65.48936 | 648.0978 | 110.8406
223 | 223 | 223 | 13 | 13 | 28 | 17 | 29 | 73.47533 | 0.2888922 | 0.1399899 | 918.6921 | 1 | 0 | 0 |  | Fe_Cr_Ni_Mo_Al | Fe13Cr13Ni28Mo17Al29 | 0.06318553 | -14.186 | 6.51 | 54.52822 | 723.0021 | 69.69548 | 660.18 | 111.994
224 | 224 | 224 | 17 | 14 | 31 | 14 | 24 | 75.1941 | 0.288716 | 0.1397964 | 936.9076 | 1 | 0 | 0 |  | Fe_Cr_Ni_Mo_Al | Fe17Cr14Ni31Mo14Al24 | 0.0619597 | -13.496 | 6.86 | 50.14368 | 686.1328125 | 75.37189 | 655.4055 | 113.4704
225 | 225 | 225 | 23 | 13 | 34 | 11 | 19 | 76.42446 | 0.2901396 | 0.1351219 | 906.7568 | 1 | 0 | 0 |  | Fe_Cr_Ni_Mo_Al | Fe23Cr13Ni34Mo11Al19 | 0.05905412 | -12.246 | 7.25 | 45.14349 | 610.7074 | 85.53897 | 634.3104 | 91.69364
226 | 226 | 226 | 29 | 12 | 36 | 8 | 15 | 77.05644 | 0.2916961 | 0.1267136 | 830.594 | 1 | 0 | 0 |  | Fe_Cr_Ni_Mo_Al | Fe29Cr12Ni36Mo8Al15 | 0.05506412 | -10.802 | 7.57 | 40.17201 | 518.6934 | 81.24612 | 611.3257 | 91.86865
227 | 227 | 227 | 36 | 9 | 37 | 6 | 12 | 77.04833 | 0.2944535 | 0.1174597 | 743.2286 | 1 | 0 | 0 |  | Fe_Cr_Ni_Mo_Al | Fe36Cr9Ni37Mo6Al12 | 0.05093296 | -9.306 | 7.84 | 36.03478 | 451.8246 | 84.30608 | 547.3513 | 66.07446
228 | 228 | 228 | 3 | 6 | 10 | 38 | 43 | 75.18727 | 0.2846271 | 0.09255539 | 516.343 | 1 | 0 | 0 |  | Fe_Cr_Ni_Mo_Al | Fe3Cr6Ni10Mo38Al43 | 0.04941699 | -10.006 | 5.17 | 69.90674 | 792.7664 | 85.05171 | 557.051 | 172.8981
229 | 229 | 229 | 4 | 10 | 13 | 34 | 38 | 76.97994 | 0.2826364 | 0.108937 | 671.4289 | 1 | 0 | 0 |  | Fe_Cr_Ni_Mo_Al | Fe4Cr10Ni13Mo34Al38 | 0.05467761 | -11.10907 | 5.454545 | 66.49068 | 807.2801 | 77.73279 | 613.3434 | 160.261
230 | 230 | 230 | 7 | 14 | 16 | 29 | 33 | 78.39142 | 0.281096 | 0.1214516 | 798.3127 | 1 | 0 | 0 |  | Fe_Cr_Ni_Mo_Al | Fe7Cr14Ni16Mo29Al33 | 0.05895543 | -11.87879 | 5.787879 | 62.01958 | 822.9717 | 82.04135 | 661.1818 | 154.842
231 | 231 | 231 | 10 | 17 | 19 | 25 | 29 | 79.52011 | 0.2802062 | 0.1280241 | 871.2044 | 1 | 0 | 0 |  | Fe_Cr_Ni_Mo_Al | Fe10Cr17Ni19Mo25Al29 | 0.06082679 | -12.2012 | 6.09 | 57.90506 | 847.0773 | 58.63815 | 697.962 | 135.0188
232 | 232 | 232 | 15 | 19 | 21 | 20 | 25 | 79.88829 | 0.2801702 | 0.1324007 | 914.3849 | 1 | 0 | 0 |  | Fe_Cr_Ni_Mo_Al | Fe15Cr19Ni21Mo20Al25 | 0.06142414 | -12.0692 | 6.39 | 53.30394 | 876.3435 | 44.58307 | 721.2536 | 124.4449
233 | 233 | 233 | 20 | 19 | 24 | 16 | 21 | 80.22492 | 0.2814508 | 0.1335927 | 928.6787 | 1 | 0 | 0 |  | Fe_Cr_Ni_Mo_Al | Fe20Cr19Ni24Mo16Al21 | 0.06028235 | -11.6952 | 6.73 | 48.80195 | 855.787 | 42.4767 | 716.9361 | 122.2879
234 | 234 | 234 | 26 | 18 | 26 | 12 | 17 | 80.32439 | 0.2832625 | 0.1298906 | 890.5938 | 1 | 0 | 0 |  | Fe_Cr_Ni_Mo_Al | Fe26Cr18Ni26Mo12Al17 | 0.05769665 | -10.84379 | 7.060606 | 43.96735 | 750.7027 | 48.27998 | 703.7666 | 117.9541
235 | 235 | 235 | 34 | 17 | 28 | 9 | 13 | 81.0659 | 0.2849154 | 0.1206796 | 806.1381 | 1 | 0 | 0 |  | Fe_Cr_Ni_Mo_Al | Fe34Cr17Ni28Mo9Al13 | 0.05291237 | -9.353985 | 7.39604 | 38.34814 | 577.9945 | 67.38151 | 647.955 | 101.5391
236 | 236 | 236 | 43 | 12 | 28 | 6 | 11 | 79.18736 | 0.2897684 | 0.112553 | 710.9949 | 1 | 0 | 0 |  | Fe_Cr_Ni_Mo_Al | Fe43Cr12Ni28Mo6Al11 | 0.04960121 | -8.2388 | 7.65 | 34.66324 | 481.9729 | 85.66192 | 577.8762 | 80.14015
237 | 237 | 237 | 3 | 9 | 8 | 45 | 35 | 84.4348 | 0.2774481 | 0.08925283 | 554.2009 | 1 | 0 | 0 |  | Fe_Cr_Ni_Mo_Al | Fe3Cr9Ni8Mo45Al35 | 0.04850751 | -8.6836 | 5.33 | 68.50985 | 829.1074 | 84.14888 | 453.724 | 173.3288
238 | 238 | 238 | 5 | 14 | 10 | 39 | 31 | 85.2164 | 0.2755301 | 0.1054924 | 710.91 | 1 | 0 | 0 |  | Fe_Cr_Ni_Mo_Al | Fe5Cr14Ni10Mo39Al31 | 0.05394194 | -9.460259 | 5.565657 | 64.58163 | 845.9699 | 85.16885 | 569.0348 | 159.8463
239 | 239 | 239 | 8 | 19 | 12 | 33 | 27 | 86.02308 | 0.2736322 | 0.1162857 | 820.6948 | 1 | 0 | 0 |  | Fe_Cr_Ni_Mo_Al | Fe8Cr19Ni12Mo33Al27 | 0.05759626 | -9.929191 | 5.828283 | 60.00743 | 869.8294 | 76.95139 | 635.6585 | 153.6217
240 | 240 | 240 | 12 | 22 | 14 | 28 | 24 | 86.12086 | 0.2731326 | 0.1220116 | 876.1718 | 1 | 0 | 0 |  | Fe_Cr_Ni_Mo_Al | Fe12Cr22Ni14Mo28Al24 | 0.05921133 | -10.1488 | 6.08 | 55.87134 | 898.4549 | 71.44536 | 719.8764 | 130.5641
241 | 241 | 241 | 17 | 24 | 16 | 23 | 20 | 86.68444 | 0.2729311 | 0.1257655 | 916.7926 | 1 | 0 | 0 |  | Fe_Cr_Ni_Mo_Al | Fe17Cr24Ni16Mo23Al20 | 0.05903494 | -9.9512 | 6.38 | 51.00549 | 923.9671 | 51.1933 | 758.7171 | 121.3726
242 | 242 | 242 | 22 | 25 | 18 | 18 | 17 | 86.25778 | 0.2737261 | 0.1262615 | 912.3286 | 1 | 0 | 0 |  | Fe_Cr_Ni_Mo_Al | Fe22Cr25Ni18Mo18Al17 | 0.0577134 | -9.6712 | 6.65 | 46.46015 | 894.0432 | 43.17551 | 777.2594 | 120.661
243 | 243 | 243 | 30 | 24 | 20 | 13 | 13 | 85.95067 | 0.2758663 | 0.1215047 | 856.123 | 1 | 0 | 0 |  | Fe_Cr_Ni_Mo_Al | Fe30Cr24Ni20Mo13Al13 | 0.05390975 | -8.742 | 7.01 | 40.46539 | 729.3544 | 78.90726 | 751.7709 | 123.8763
244 | 244 | 244 | 38 | 22 | 20 | 9 | 11 | 84.49003 | 0.278605 | 0.114166 | 765.0267 | 1 | 0 | 0 |  | Fe_Cr_Ni_Mo_Al | Fe38Cr22Ni20Mo9Al11 | 0.0505812 | -7.8932 | 7.23 | 36.2152 | 558.0427 | 100.8768 | 689.8842 | 113.6446
245 | 245 | 245 | 50 | 16 | 20 | 6 | 8 | 83.10778 | 0.283921 | 0.1024571 | 641.6372 | 0 | 0 | 0 |  | Fe_Cr_Ni_Mo_Al | Fe50Cr16Ni20Mo6Al8 | 0.04474118 | -6.368 | 7.56 | 30.76507 | 421.746 | 101.0716 | 580.1339 | 84.81094
246 | 246 | 246 | 3 | 14 | 7 | 50 | 25 | 94.80055 | 0.2701326 | 0.09301889 | 664.5931 | 1 | 0 | 0 |  | Fe_Cr_Ni_Mo_Al | Fe3Cr14Ni7Mo50Al25 | 0.04874429 | -7.323742 | 5.585859 | 63.53254 | 863.5942 | 90.90781 | 378.9955 | 186.8765
247 | 247 | 247 | 6 | 21 | 8 | 42 | 23 | 93.98014 | 0.2679562 | 0.1040071 | 765.9696 | 1 | 0 | 0 |  | Fe_Cr_Ni_Mo_Al | Fe6Cr21Ni8Mo42Al23 | 0.05388347 | -7.792 | 5.75 | 59.73342 | 873.4521 | 88.40362 | 544.9689 | 169.6142
248 | 248 | 248 | 9 | 26 | 9 | 36 | 20 | 94.39998 | 0.2659564 | 0.1115547 | 843.9536 | 1 | 0 | 0 |  | Fe_Cr_Ni_Mo_Al | Fe9Cr26Ni9Mo36Al20 | 0.05598305 | -7.876 | 5.94 | 55.65061 | 884.9805 | 89.18284 | 645.5156 | 159.9653
249 | 249 | 249 | 13 | 28 | 11 | 29 | 18 | 92.79695 | 0.2663897 | 0.1188381 | 902.257 | 1 | 0 | 0 |  | Fe_Cr_Ni_Mo_Al | Fe13Cr28Ni11Mo29Al18 | 0.05715847 | -8.314662 | 6.161616 | 51.95158 | 908.1589 | 71.67146 | 736.6149 | 140.3431
250 | 250 | 250 | 18 | 30 | 12 | 24 | 16 | 92.02952 | 0.2665138 | 0.1201593 | 903.308 | 0 | 0 | 0 |  | Fe_Cr_Ni_Mo_Al | Fe18Cr30Ni12Mo24Al16 | 0.05678887 | -8.1936 | 6.36 | 48.10204 | 905.6686 | 66.75235 | 786.5163 | 122.2676
251 | 251 | 251 | 25 | 31 | 14 | 18 | 13 | 91.09543 | 0.26769 | 0.11891 | 874.5304 | 0 | 0 | 0 |  | Fe_Cr_Ni_Mo_Al | Fe25Cr31Ni14Mo18Al13 | 0.05437337 | -7.825115 | 6.663366 | 42.58994 | 820.1071 | 109.5462 | 803.7311 | 120.9589
252 | 252 | 252 | 32 | 30 | 15 | 13 | 10 | 90.29302 | 0.2694589 | 0.1137698 | 807.4256 | 0 | 0 | 0 |  | Fe_Cr_Ni_Mo_Al | Fe32Cr30Ni15Mo13Al10 | 0.05038536 | -7.0948 | 6.94 | 37.24231 | 630.5063 | 133.2764 | 785.0042 | 142.3042
253 | 253 | 253 | 42 | 26 | 15 | 8 | 8 | 87.74128 | 0.2738187 | 0.1043389 | 687.1851 | 0 | 0 | 0 |  | Fe_Cr_Ni_Mo_Al | Fe42Cr26Ni15Mo8Al8 | 0.04580021 | -6.256504 | 7.212121 | 32.11627 | 459.5723 | 117.8 | 688.8219 | 152.2329
254 | 254 | 254 | 55 | 19 | 15 | 5 | 6 | 85.23753 | 0.2803519 | 0.09274301 | 560.2075 | 0 | 0 | 0 |  | Fe_Cr_Ni_Mo_Al | Fe55Cr19Ni15Mo5Al6 | 0.04009608 | -5.066 | 7.52 | 27.10938 | 345.9976 | 108.8333 | 553.9431 | 93.21561
255 | 255 | 255 | 3 | 21 | 7 | 52 | 17 | 103.0441 | 0.2639764 | 0.09513501 | 745.0042 | 0 | 0 | 0 |  | Fe_Cr_Ni_Mo_Al | Fe3Cr21Ni7Mo52Al17 | 0.04934021 | -6.0652 | 5.83 | 56.66681 | 848.5502 | 100.4038 | 347.4571 | 207.8336
256 | 256 | 256 | 6 | 28 | 7 | 43 | 16 | 101.38 | 0.261666 | 0.1040234 | 822.1908 | 0 | 0 | 0 |  | Fe_Cr_Ni_Mo_Al | Fe6Cr28Ni7Mo43Al16 | 0.05291489 | -6.2748 | 5.92 | 54.05335 | 869.4681 | 96.97353 | 503.9139 | 209.9928
257 | 257 | 257 | 9 | 33 | 7 | 36 | 15 | 100.0653 | 0.2599443 | 0.1089396 | 856.9481 | 0 | 0 | 0 |  | Fe_Cr_Ni_Mo_Al | Fe9Cr33Ni7Mo36Al15 | 0.05447629 | -6.3588 | 6.01 | 51.35553 | 873.2723 | 91.29216 | 652.4373 | 169.0229
258 | 258 | 258 | 14 | 36 | 8 | 30 | 13 | 99.18379 | 0.2595006 | 0.111896 | 875.695 | 0 | 0 | 0 |  | Fe_Cr_Ni_Mo_Al | Fe14Cr36Ni8Mo30Al13 | 0.05437885 | -6.346045 | 6.207921 | 47.34419 | 867.6309 | 103.062 | 766.3202 | 120.4369
259 | 259 | 259 | 19 | 38 | 9 | 24 | 11 | 98.12999 | 0.25945 | 0.1127966 | 868.6988 | 0 | 0 | 0 |  | Fe_Cr_Ni_Mo_Al | Fe19Cr38Ni9Mo24Al11 | 0.05297571 | -6.218606 | 6.405941 | 43.16246 | 823.1751 | 125.5061 | 799.4556 | 123.3366
260 | 260 | 260 | 25 | 38 | 10 | 18 | 9 | 96.55508 | 0.2605837 | 0.1111509 | 829.5326 | 0 | 0 | 0 |  | Fe_Cr_Ni_Mo_Al | Fe25Cr38Ni10Mo18Al9 | 0.05028528 | -5.982 | 6.63 | 38.61384 | 707.9456 | 157.502 | 835.4454 | 121.0907
261 | 261 | 261 | 33 | 37 | 11 | 12 | 7 | 94.42593 | 0.2629002 | 0.1041798 | 730.8858 | 0 | 0 | 0 |  | Fe_Cr_Ni_Mo_Al | Fe33Cr37Ni11Mo12Al7 | 0.04563755 | -5.5028 | 6.89 | 33.08473 | 504.37 | 153.7967 | 837.8246 | 120.513
262 | 262 | 262 | 44 | 32 | 12 | 7 | 5 | 91.49728 | 0.2682505 | 0.09228066 | 588.2081 | 0 | 0 | 0 |  | Fe_Cr_Ni_Mo_Al | Fe44Cr32Ni12Mo7Al5 | 0.03911631 | -4.7484 | 7.21 | 27.04718 | 324.934 | 119.124 | 709.6376 | 171.4979
263 | 263 | 263 | 57 | 23 | 12 | 4 | 4 | 87.62571 | 0.2763894 | 0.08152735 | 467.3224 | 0 | 0 | 0 |  | Fe_Cr_Ni_Mo_Al | Fe57Cr23Ni12Mo4Al4 | 0.0342323 | -3.9868 | 7.5 | 22.94316 | 269.4119 | 108.6671 | 494.331 | 138.6189
264 | 264 | 264 | 6 | 37 | 5 | 42 | 10 | 107.9836 | 0.2548092 | 0.1018329 | 839.7876 | 0 | 0 | 0 |  | Fe_Cr_Ni_Mo_Al | Fe6Cr37Ni5Mo42Al10 | 0.05111374 | -4.4444 | 6.02 | 47.7372 | 833.0166 | 114.1916 | 524.3333 | 222.6288
265 | 265 | 265 | 9 | 41 | 5 | 35 | 10 | 105.7291 | 0.2536273 | 0.1051349 | 850.4465 | 0 | 0 | 0 |  | Fe_Cr_Ni_Mo_Al | Fe9Cr41Ni5Mo35Al10 | 0.05201471 | -4.6756 | 6.08 | 46.10423 | 818.8096 | 123.6603 | 685.1805 | 175.0936
266 | 266 | 266 | 13 | 44 | 6 | 28 | 9 | 103.8352 | 0.2530497 | 0.1072196 | 849.3327 | 0 | 0 | 0 |  | Fe_Cr_Ni_Mo_Al | Fe13Cr44Ni6Mo28Al9 | 0.05138899 | -4.87 | 6.23 | 42.80921 | 784.7724 | 150.5797 | 781.6268 | 143.8984375
267 | 267 | 267 | 18 | 45 | 7 | 22 | 8 | 101.7665 | 0.2536597 | 0.1070972 | 823.4254 | 0 | 0 | 0 |  | Fe_Cr_Ni_Mo_Al | Fe18Cr45Ni7Mo22Al8 | 0.04975608 | -4.9732 | 6.4 | 39.33631 | 710.4469 | 159.1392 | 847.3171 | 117.1852
268 | 268 | 268 | 25 | 45 | 8 | 16 | 6 | 100.1005 | 0.2548972 | 0.1024775 | 752.1128 | 0 | 0 | 0 |  | Fe_Cr_Ni_Mo_Al | Fe25Cr45Ni8Mo16Al6 | 0.04554637 | -4.6508 | 6.64 | 34.04545 | 541.8068 | 181.5513 | 859.791 | 121.7637
269 | 269 | 269 | 32 | 43 | 9 | 11 | 5 | 97.45382 | 0.2577203 | 0.09620009 | 661.9902 | 0 | 0 | 0 |  | Fe_Cr_Ni_Mo_Al | Fe32Cr43Ni9Mo11Al5 | 0.04150852 | -4.4932 | 6.85 | 29.79178 | 388.2241 | 147.7827 | 863.1689 | 119.4795
270 | 270 | 270 | 43 | 38 | 11 | 6 | 3 | 94.38108 | 0.2634267 | 0.08158118 | 497.1493 | 0 | 0 | 0 |  | Fe_Cr_Ni_Mo_Al | Fe43Cr38Ni11Mo6Al3 | 0.03301136 | -3.865896 | 7.19802 | 22.8302 | 244.8236 | 100.5538 | 755.5831 | 160.3796
271 | 271 | 271 | 9 | 50 | 3 | 32 | 6 | 110.1429 | 0.2471837 | 0.1001295 | 812.3898 | 0 | 0 | 0 |  | Fe_Cr_Ni_Mo_Al | Fe9Cr50Ni3Mo32Al6 | 0.04880075 | -3.1008 | 6.12 | 40.70209 | 720.9626 | 164.2781 | 728.696 | 201.6847
272 | 272 | 272 | 13 | 52 | 4 | 25 | 6 | 107.1971 | 0.2471598 | 0.1007945 | 788.5461 | 0 | 0 | 0 |  | Fe_Cr_Ni_Mo_Al | Fe13Cr52Ni4Mo25Al6 | 0.0478768 | -3.5368 | 6.24 | 38.2801 | 662.41 | 164.3814 | 812.597 | 162.039
273 | 273 | 273 | 18 | 53 | 5 | 19 | 5 | 105.1639 | 0.2475434 | 0.09827863 | 737.3397 | 0 | 0 | 0 |  | Fe_Cr_Ni_Mo_Al | Fe18Cr53Ni5Mo19Al5 | 0.0449545 | -3.6012 | 6.41 | 34.35389 | 551.8865 | 182.9361 | 870.2566 | 106.7712
274 | 274 | 274 | 23 | 53 | 6 | 13 | 4 | 102.9257 | 0.2483096 | 0.09253395 | 651.6736 | 0 | 0 | 0 |  | Fe_Cr_Ni_Mo_Al | Fe23Cr53Ni6Mo13Al4 | 0.04064744 | -3.585348 | 6.585859 | 29.81424 | 394.9123 | 162.2683 | 901.152 | 101.0671
275 | 275 | 275 | 30 | 50 | 8 | 8 | 4 | 98.86938 | 0.2525734 | 0.0865856 | 562.7794 | 0 | 0 | 0 |  | Fe_Cr_Ni_Mo_Al | Fe30Cr50Ni8Mo8Al4 | 0.03721652 | -3.9568 | 6.8 | 26.25746 | 305.1695 | 141.5837 | 883.0589 | 114.4787
276 | 276 | 276 | 5 | 33 | 3 | 12 | 47 | 66.21937 | 0.2745648 | 0.1207335 | 619.0959 | 0 | 0 | 0 |  | Fe_Cr_Ni_Mo_Al | Fe5Cr33Ni3Mo12Al47 | 0.06407351 | -10.1108 | 4.81 | 54.97745 | 704.6575 | 78.83814 | 776.3965 | 124.4657
277 | 277 | 277 | 5 | 39 | 5 | 11 | 40 | 71.4522 | 0.2681653 | 0.1248723 | 700.4212 | 0 | 0 | 0 |  | Fe_Cr_Ni_Mo_Al | Fe5Cr39Ni5Mo11Al40 | 0.06521876 | -10.602 | 5.1 | 52.83029 | 706.0569 | 80.51071 | 811.3488 | 101.8569
278 | 278 | 278 | 4 | 44 | 7 | 10 | 34 | 76.0024 | 0.2627591 | 0.1257796 | 749.4339 | 0 | 0 | 0 |  | Fe_Cr_Ni_Mo_Al | Fe4Cr44Ni7Mo10Al34 | 0.0648829 | -10.754 | 5.333333 | 50.51891 | 707.3743 | 84.50652 | 840.5662 | 100.91
279 | 279 | 279 | 4 | 49 | 11 | 9 | 27 | 81.47634 | 0.2583506 | 0.125068 | 795.7836 | 0 | 0 | 0 |  | Fe_Cr_Ni_Mo_Al | Fe4Cr49Ni11Mo9Al27 | 0.0627268 | -10.7956 | 5.71 | 46.94924 | 691.679 | 99.86695 | 850.6417 | 93.40079
280 | 280 | 280 | 3 | 53 | 14 | 7 | 22 | 84.98699 | 0.2546759 | 0.1221926 | 796.3613 | 0 | 0 | 0 |  | Fe_Cr_Ni_Mo_Al | Fe3Cr53Ni14Mo7Al22 | 0.05998901 | -10.65075 | 5.959596 | 43.1509 | 634.9265 | 132.6854 | 857.4434 | 123.2634
281 | 281 | 281 | 6 | 21 | 3 | 19 | 51 | 64.6282 | 0.2828385 | 0.1064447 | 514.2801 | 1 | 0 | 0 |  | Fe_Cr_Ni_Mo_Al | Fe6Cr21Ni3Mo19Al51 | 0.05895405 | -9.4068 | 4.71 | 61.19154 | 723.3395 | 70.73903 | 667.0958 | 158.1901
282 | 282 | 282 | 7 | 27 | 5 | 17 | 44 | 69.08313 | 0.2770607 | 0.1168682 | 630.6581 | 1 | 0 | 0 |  | Fe_Cr_Ni_Mo_Al | Fe7Cr27Ni5Mo17Al44 | 0.06254703 | -10.354 | 5.02 | 58.47179 | 742.2162 | 59.77896 | 730.7055 | 134.9974
283 | 283 | 283 | 8 | 32 | 7 | 16 | 38 | 73.53439 | 0.2722806 | 0.1216418 | 711.5487 | 1 | 0 | 0 |  | Fe_Cr_Ni_Mo_Al | Fe8Cr32Ni7Mo16Al38 | 0.06380514 | -10.73307 | 5.306931 | 55.94981 | 765.678 | 55.47431 | 789.0905 | 102.3641
284 | 284 | 284 | 8 | 36 | 10 | 14 | 32 | 77.18531 | 0.2686093 | 0.1253753 | 777.8272 | 1 | 0 | 0 |  | Fe_Cr_Ni_Mo_Al | Fe8Cr36Ni10Mo14Al32 | 0.0638351 | -11.1152 | 5.6 | 52.80153 | 773.2775 | 62.0648 | 806.3964 | 111.0859
285 | 285 | 285 | 9 | 40 | 14 | 11 | 26 | 80.49911 | 0.2657512 | 0.1272994 | 825.16 | 1 | 0 | 0 |  | Fe_Cr_Ni_Mo_Al | Fe9Cr40Ni14Mo11Al26 | 0.06241681 | -11.288 | 5.96 | 48.26558 | 758.1061 | 65.46408 | 833.3847 | 99.50996
286 | 286 | 286 | 8 | 44 | 18 | 9 | 21 | 83.88787 | 0.262767 | 0.1258748 | 840.851 | 1 | 0 | 0 |  | Fe_Cr_Ni_Mo_Al | Fe8Cr44Ni18Mo9Al21 | 0.05950464 | -11.1244 | 6.25 | 44.21082 | 673.5734 | 87.32598 | 822.7209 | 123.9587
287 | 287 | 287 | 7 | 46 | 23 | 7 | 16 | 86.84327 | 0.261351 | 0.121961 | 827.5778 | 1 | 0 | 0 |  | Fe_Cr_Ni_Mo_Al | Fe7Cr46Ni23Mo7Al16 | 0.05509334 | -10.82461 | 6.585859 | 39.70035 | 560.2603 | 115.9497 | 822.4296875 | 134.0704
288 | 288 | 288 | 4 | 12 | 3 | 29 | 52 | 67.1564 | 0.2854929 | 0.08563094 | 395.1245 | 1 | 0 | 0 |  | Fe_Cr_Ni_Mo_Al | Fe4Cr12Ni3Mo29Al52 | 0.05058499 | -8.266 | 4.64 | 67.86203 | 755.3297 | 80.51833 | 619.6993 | 159.4406
289 | 289 | 289 | 8 | 16 | 4 | 27 | 46 | 70.58299 | 0.28188 | 0.1003395 | 529.3123 | 1 | 0 | 0 |  | Fe_Cr_Ni_Mo_Al | Fe8Cr16Ni4Mo27Al46 | 0.05661905 | -9.21243 | 4.950495 | 64.99778 | 783.4957 | 68.72926 | 682.325 | 138.1313
290 | 290 | 290 | 10 | 21 | 6 | 24 | 39 | 74.30489 | 0.2776637 | 0.1126454 | 659.8233 | 1 | 0 | 0 |  | Fe_Cr_Ni_Mo_Al | Fe10Cr21Ni6Mo24Al39 | 0.06046765 | -10.0032 | 5.27 | 61.4207 | 810.9085 | 65.36623 | 735.8307 | 123.6451
291 | 291 | 291 | 12 | 25 | 9 | 21 | 34 | 76.79126 | 0.2752355 | 0.1205795 | 751.6431 | 1 | 0 | 0 |  | Fe_Cr_Ni_Mo_Al | Fe12Cr25Ni9Mo21Al34 | 0.06237017 | -10.66876 | 5.584158 | 57.67155 | 824.9529 | 65.08803 | 744.2151 | 120.5778
292 | 292 | 292 | 13 | 28 | 13 | 17 | 29 | 78.44546 | 0.273826 | 0.1266877 | 821.1836 | 1 | 0 | 0 |  | Fe_Cr_Ni_Mo_Al | Fe13Cr28Ni13Mo17Al29 | 0.0628677 | -11.306 | 5.91 | 53.5814 | 843.7281 | 47.53579 | 774.5496 | 132.3337
293 | 293 | 293 | 14 | 31 | 17 | 14 | 24 | 80.81789 | 0.2721541 | 0.1290099 | 864.8193 | 1 | 0 | 0 |  | Fe_Cr_Ni_Mo_Al | Fe14Cr31Ni17Mo14Al24 | 0.06155103 | -11.3796 | 6.24 | 49.30037 | 840.5854 | 43.86221 | 785.2683 | 122.1953
294 | 294 | 294 | 13 | 34 | 23 | 11 | 19 | 83.23146 | 0.2708783 | 0.1291212 | 887 | 1 | 0 | 0 |  | Fe_Cr_Ni_Mo_Al | Fe13Cr34Ni23Mo11Al19 | 0.0584482 | -11.3628 | 6.61 | 44.48674 | 719.9527 | 65.48051 | 782.3382 | 134.2201
295 | 295 | 295 | 12 | 36 | 29 | 8 | 15 | 84.73383 | 0.2706585 | 0.12498 | 856.5644 | 1 | 0 | 0 |  | Fe_Cr_Ni_Mo_Al | Fe12Cr36Ni29Mo8Al15 | 0.05434119 | -11.1208 | 6.95 | 39.72908 | 528.8815 | 66.11099 | 761.4238 | 139.5747
296 | 296 | 296 | 9 | 37 | 36 | 6 | 12 | 85.78289 | 0.2713399 | 0.1191043 | 806.1377 | 1 | 0 | 0 |  | Fe_Cr_Ni_Mo_Al | Fe9Cr37Ni36Mo6Al12 | 0.05004911 | -10.9668 | 7.26 | 35.89974 | 397.651 | 81.44193 | 694.2296 | 122.7967
297 | 297 | 297 | 6 | 10 | 3 | 38 | 43 | 76.51025 | 0.280481 | 0.08422935 | 451.7696 | 1 | 0 | 0 |  | Fe_Cr_Ni_Mo_Al | Fe6Cr10Ni3Mo38Al43 | 0.04946426 | -7.8824 | 4.95 | 69.60501 | 811.0367 | 80.42737 | 583.8454 | 154.8808
298 | 298 | 298 | 10 | 13 | 4 | 34 | 38 | 78.17792 | 0.2787441 | 0.0995874 | 592.0313 | 1 | 0 | 0 |  | Fe_Cr_Ni_Mo_Al | Fe10Cr13Ni4Mo34Al38 | 0.05492934 | -8.62361 | 5.212121 | 66.15664 | 833.0422 | 86.2496 | 633.0391 | 152.0074
299 | 299 | 299 | 14 | 16 | 7 | 29 | 33 | 79.35314 | 0.2778651 | 0.113258 | 724.6942 | 1 | 0 | 0 |  | Fe_Cr_Ni_Mo_Al | Fe14Cr16Ni7Mo29Al33 | 0.05924216 | -9.658606 | 5.565657 | 61.70899 | 853.2393 | 71.68008 | 697.412 | 128.5479
300 | 300 | 300 | 17 | 19 | 10 | 25 | 29 | 80.49418 | 0.2769505 | 0.1211661 | 808.6425 | 1 | 0 | 0 |  | Fe_Cr_Ni_Mo_Al | Fe17Cr19Ni10Mo25Al29 | 0.06107278 | -10.2124 | 5.87 | 57.60429 | 876.6396 | 59.94035 | 750.2495 | 115.1551
301 | 301 | 301 | 19 | 21 | 15 | 20 | 25 | 80.74397 | 0.2774342 | 0.1278616 | 873.6776 | 1 | 0 | 0 |  | Fe_Cr_Ni_Mo_Al | Fe19Cr21Ni15Mo20Al25 | 0.06152786 | -10.9036 | 6.23 | 53.09039 | 893.2924 | 50.14205 | 763.6155 | 122.2189
302 | 302 | 302 | 19 | 24 | 20 | 16 | 21 | 81.87372 | 0.2767316 | 0.1303403 | 905.2357 | 1 | 0 | 0 |  | Fe_Cr_Ni_Mo_Al | Fe19Cr24Ni20Mo16Al21 | 0.06016179 | -11.1092 | 6.55 | 48.6258 | 883.4633 | 34.17386 | 755.9772 | 138.524
303 | 303 | 303 | 18 | 26 | 26 | 12 | 17 | 82.73227 | 0.2768468 | 0.1294881 | 900.3052 | 1 | 0 | 0 |  | Fe_Cr_Ni_Mo_Al | Fe18Cr26Ni26Mo12Al17 | 0.05735346 | -11.13437 | 6.89899 | 43.90362 | 735.3725 | 43.19925 | 749.2789 | 124.0215
304 | 304 | 304 | 17 | 28 | 34 | 9 | 13 | 84.0952 | 0.277431 | 0.1241404 | 857.4806 | 1 | 0 | 0 |  | Fe_Cr_Ni_Mo_Al | Fe17Cr28Ni34Mo9Al13 | 0.05238802 | -10.63582 | 7.29703 | 38.49103 | 480.4624 | 68.7307 | 700.0844 | 118.4164
305 | 305 | 305 | 12 | 28 | 43 | 6 | 11 | 83.36731 | 0.2799651 | 0.1187955 | 794.4036 | 1 | 1 | 1 | 794.4036 | Fe_Cr_Ni_Mo_Al | Fe12Cr28Ni43Mo6Al11 | 0.04880292 | -10.8056 | 7.63 | 35.09277 | 350.0126 | 67.1659 | 625.0889 | 79.58833 | 350.0126 | 67.1659 | 625.0889 | 79.58833
306 | 306 | 306 | 9 | 8 | 3 | 45 | 35 | 84.38786 | 0.2772485 | 0.0862598 | 526.7254 | 1 | 0 | 0 |  | Fe_Cr_Ni_Mo_Al | Fe9Cr8Ni3Mo45Al35 | 0.04895569 | -7.3996 | 5.25 | 68.42982 | 846.6663 | 86.07951 | 488.4816 | 141.4952
307 | 307 | 307 | 14 | 10 | 5 | 39 | 31 | 84.37363 | 0.2773892 | 0.1031167 | 684.3121 | 1 | 0 | 0 |  | Fe_Cr_Ni_Mo_Al | Fe14Cr10Ni5Mo39Al31 | 0.0545813 | -8.332211 | 5.545455 | 64.50142 | 873.4140625 | 76.89336 | 593.4383 | 152.9396
308 | 308 | 308 | 19 | 12 | 8 | 33 | 27 | 84.2902 | 0.2778611 | 0.1157113 | 806.9839 | 1 | 0 | 0 |  | Fe_Cr_Ni_Mo_Al | Fe19Cr12Ni8Mo33Al27 | 0.05830477 | -9.140292 | 5.888889 | 59.94609 | 881.4362 | 71.39288 | 691.6121 | 137.1907
309 | 309 | 309 | 22 | 14 | 12 | 28 | 24 | 83.99166 | 0.2785331 | 0.123577 | 881.9639 | 1 | 0 | 0 |  | Fe_Cr_Ni_Mo_Al | Fe22Cr14Ni12Mo28Al24 | 0.05980078 | -9.784 | 6.2 | 55.84907 | 899.8965 | 66.48 | 711.4016 | 139.2677
310 | 310 | 310 | 24 | 16 | 17 | 23 | 20 | 84.35368 | 0.2790354 | 0.1284566 | 932.9659 | 1 | 0 | 0 |  | Fe_Cr_Ni_Mo_Al | Fe24Cr16Ni17Mo23Al20 | 0.0594365 | -10.082 | 6.56 | 51.03126 | 908.0811 | 50.76205 | 732.6934 | 116.0514
311 | 311 | 311 | 25 | 18 | 22 | 18 | 17 | 84.01676 | 0.2798302 | 0.1296652 | 936.0676 | 1 | 0 | 0 |  | Fe_Cr_Ni_Mo_Al | Fe25Cr18Ni22Mo18Al17 | 0.05792274 | -10.1948 | 6.87 | 46.55396 | 877.1788 | 38.28462 | 730.0008 | 116.1702
312 | 312 | 312 | 24 | 20 | 30 | 13 | 13 | 84.25547 | 0.2810009 | 0.1259961 | 894.3954 | 1 | 0 | 0 |  | Fe_Cr_Ni_Mo_Al | Fe24Cr20Ni30Mo13Al13 | 0.05381338 | -9.9724 | 7.29 | 40.68149 | 651.6588 | 62.59524 | 683.8396 | 118.9794
313 | 313 | 313 | 22 | 20 | 38 | 9 | 11 | 82.96839 | 0.2839359 | 0.1207769 | 824.4668 | 1 | 0 | 0 |  | Fe_Cr_Ni_Mo_Al | Fe22Cr20Ni38Mo9Al11 | 0.05025504 | -9.91 | 7.63 | 36.66197 | 414.3042 | 87.6122 | 635.8074 | 88.06635
314 | 314 | 314 | 16 | 20 | 50 | 6 | 8 | 82.81326 | 0.2870411 | 0.1111013 | 725.1002 | 1 | 1 | 1 | 725.1002 | Fe_Cr_Ni_Mo_Al | Fe16Cr20Ni50Mo6Al8 | 0.0440894 | -9.304 | 8.08 | 31.49656 | 278.4542 | 79.50624 | 601.3665 | 64.54668 | 278.4542 | 79.50624 | 601.3665 | 64.54668
315 | 315 | 315 | 14 | 7 | 3 | 50 | 25 | 93.11501 | 0.2738969 | 0.09414223 | 671.1659 | 0 | 0 | 0 |  | Fe_Cr_Ni_Mo_Al | Fe14Cr7Ni3Mo50Al25 | 0.04968831 | -6.643812 | 5.646465 | 63.41633 | 876.597 | 85.86613 | 411.5361 | 159.5404
316 | 316 | 316 | 21 | 8 | 6 | 42 | 23 | 90.57555 | 0.2761356 | 0.1102164 | 820.1286 | 0 | 0 | 0 |  | Fe_Cr_Ni_Mo_Al | Fe21Cr8Ni6Mo42Al23 | 0.05501582 | -7.7212 | 5.97 | 59.55548 | 891.491 | 84.00055 | 572.3594 | 143.0997
317 | 317 | 317 | 26 | 9 | 9 | 36 | 20 | 89.71663 | 0.2774481 | 0.1195181 | 911.6371 | 1 | 0 | 0 |  | Fe_Cr_Ni_Mo_Al | Fe26Cr9Ni9Mo36Al20 | 0.05713644 | -8.1956 | 6.28 | 55.43789 | 896.0556 | 75.6594 | 673.2919 | 135.7562
318 | 318 | 318 | 28 | 11 | 13 | 29 | 18 | 87.85716 | 0.2788387 | 0.1251753 | 948.3137 | 1 | 0 | 0 |  | Fe_Cr_Ni_Mo_Al | Fe28Cr11Ni13Mo29Al18 | 0.05809137 | -8.808081 | 6.545455 | 51.81565 | 898.1129 | 63.95845 | 694.0663 | 122.2486
319 | 319 | 319 | 30 | 12 | 18 | 24 | 16 | 86.55716 | 0.280691 | 0.1283403 | 965.4095 | 1 | 0 | 0 |  | Fe_Cr_Ni_Mo_Al | Fe30Cr12Ni18Mo24Al16 | 0.05751851 | -9.1488 | 6.84 | 48.03913 | 877.5551 | 49.90103 | 716.0375 | 115.3727
320 | 320 | 320 | 31 | 14 | 25 | 18 | 13 | 85.57654 | 0.2824384 | 0.127272 | 936.9124 | 1 | 0 | 0 |  | Fe_Cr_Ni_Mo_Al | Fe31Cr14Ni25Mo18Al13 | 0.05479623 | -9.125772 | 7.217822 | 42.63103 | 777.3096 | 54.95723 | 704.5433 | 120.3965
321 | 321 | 321 | 30 | 15 | 32 | 13 | 10 | 84.89818 | 0.2844069 | 0.1210054 | 857.7458 | 1 | 0 | 0 |  | Fe_Cr_Ni_Mo_Al | Fe30Cr15Ni32Mo13Al10 | 0.05052763 | -8.7648 | 7.58 | 37.39773 | 546.8558 | 83.87959 | 675.9426 | 114.9732
322 | 322 | 322 | 26 | 15 | 42 | 8 | 8 | 82.9132 | 0.2882667 | 0.1120726 | 742.7523 | 1 | 1 | 1 | 742.7523 | Fe_Cr_Ni_Mo_Al | Fe26Cr15Ni42Mo8Al8 | 0.0455981 | -8.550964 | 7.979798 | 32.59608 | 333.5112 | 98.96228 | 623.2225 | 78.22722 | 333.5112 | 98.96228 | 623.2225 | 78.22722
323 | 323 | 323 | 19 | 15 | 55 | 5 | 6 | 81.90652 | 0.2920107 | 0.101712 | 631.6709 | 1 | 1 | 1 | 631.6709 | Fe_Cr_Ni_Mo_Al | Fe19Cr15Ni55Mo5Al6 | 0.03955395 | -7.9316 | 8.4 | 27.89821 | 243.9532 | 86.47321 | 545.9316 | 65.49285 | 243.9532 | 86.47321 | 545.9316 | 65.49285
324 | 324 | 324 | 21 | 7 | 3 | 52 | 17 | 99.45013 | 0.2718477 | 0.1026151 | 819.2409 | 0 | 0 | 0 |  | Fe_Cr_Ni_Mo_Al | Fe21Cr7Ni3Mo52Al17 | 0.05076646 | -5.742 | 6.03 | 56.25378 | 883.8818 | 98.60952 | 401.6342 | 181.1106
325 | 325 | 325 | 28 | 7 | 6 | 43 | 16 | 95.65643 | 0.2749335 | 0.1152613 | 930.0785 | 0 | 0 | 0 |  | Fe_Cr_Ni_Mo_Al | Fe28Cr7Ni6Mo43Al16 | 0.05446604 | -6.656 | 6.32 | 53.48948 | 888.1274 | 87.38711 | 575.3298 | 136.25
326 | 326 | 326 | 33 | 7 | 9 | 36 | 15 | 92.68576 | 0.2776344 | 0.1221249 | 977.074 | 0 | 0 | 0 |  | Fe_Cr_Ni_Mo_Al | Fe33Cr7Ni9Mo36Al15 | 0.0560192 | -7.23 | 6.57 | 50.77509 | 880.4402 | 81.77929 | 657.4988 | 141.0634
327 | 327 | 327 | 36 | 8 | 14 | 30 | 13 | 90.95163 | 0.2797239 | 0.126192 | 1001.91 | 1 | 0 | 0 |  | Fe_Cr_Ni_Mo_Al | Fe36Cr8Ni14Mo30Al13 | 0.05566841 | -7.576512 | 6.881188 | 46.78134 | 850.7308 | 71.59851 | 680.8373 | 120.4702
328 | 328 | 328 | 38 | 9 | 19 | 24 | 11 | 89.22486 | 0.2818282 | 0.1261863 | 977.9938 | 1 | 0 | 0 |  | Fe_Cr_Ni_Mo_Al | Fe38Cr9Ni19Mo24Al11 | 0.05401552 | -7.64827 | 7.178218 | 42.66621 | 804.9448 | 73.26442 | 703.6297 | 123.1735
329 | 329 | 329 | 38 | 10 | 25 | 18 | 9 | 87.41142 | 0.284199 | 0.1221802 | 907.9814 | 1 | 0 | 0 |  | Fe_Cr_Ni_Mo_Al | Fe38Cr10Ni25Mo18Al9 | 0.05100883 | -7.588 | 7.49 | 38.25565 | 672.0227 | 92.64789 | 685.411 | 120.4558
330 | 330 | 330 | 37 | 11 | 33 | 12 | 7 | 85.32227 | 0.2872624 | 0.1134056 | 787.3793 | 1 | 0 | 0 |  | Fe_Cr_Ni_Mo_Al | Fe37Cr11Ni33Mo12Al7 | 0.04600787 | -7.2684 | 7.85 | 32.96312 | 443.3463 | 83.41837 | 645.0185 | 105.1362
331 | 331 | 331 | 32 | 12 | 44 | 7 | 5 | 83.57612 | 0.2906689 | 0.09976168 | 630.3698 | 1 | 1 | 1 | 630.3698 | Fe_Cr_Ni_Mo_Al | Fe32Cr12Ni44Mo7Al5 | 0.03907778 | -6.75 | 8.25 | 27.24904 | 269.491 | 74.48273 | 584.095 | 71.11104 | 269.491 | 74.48273 | 584.095 | 71.11104
332 | 332 | 332 | 23 | 12 | 57 | 4 | 4 | 81.78892 | 0.2947332 | 0.08897433 | 514.5863 | 1 | 1 | 1 | 514.5863 | Fe_Cr_Ni_Mo_Al | Fe23Cr12Ni57Mo4Al4 | 0.03383556 | -6.4216 | 8.62 | 23.59196 | 210.8826 | 72.79933 | 373.4699 | 108.5597 | 210.8826 | 72.79933 | 373.4699 | 108.5597
333 | 333 | 333 | 37 | 5 | 6 | 42 | 10 | 98.94407 | 0.275265 | 0.1195726 | 1019.455 | 0 | 0 | 0 |  | Fe_Cr_Ni_Mo_Al | Fe37Cr5Ni6Mo42Al10 | 0.0531196 | -5.4804 | 6.68 | 46.40894 | 847.9339 | 97.28793 | 580.9818 | 156.2452
334 | 334 | 334 | 41 | 5 | 9 | 35 | 10 | 95.24135 | 0.2781738 | 0.1234488 | 1023.867 | 0 | 0 | 0 |  | Fe_Cr_Ni_Mo_Al | Fe41Cr5Ni9Mo35Al10 | 0.0539028 | -6.0292 | 6.88 | 44.87315 | 830.476 | 92.71932 | 660.0784 | 145.0785
335 | 335 | 335 | 44 | 6 | 13 | 28 | 9 | 92.37403 | 0.2806053 | 0.124272 | 996.8328 | 0 | 0 | 0 |  | Fe_Cr_Ni_Mo_Al | Fe44Cr6Ni13Mo28Al9 | 0.05302277 | -6.2784 | 7.13 | 41.71952 | 792.8864 | 99.23845 | 693.0551 | 128.3315
336 | 336 | 336 | 45 | 7 | 18 | 22 | 8 | 89.87815 | 0.2830218 | 0.1222319 | 941.1061 | 1 | 0 | 0 |  | Fe_Cr_Ni_Mo_Al | Fe45Cr7Ni18Mo22Al8 | 0.0510635 | -6.4548 | 7.38 | 38.44362 | 722.2187 | 100.953 | 683.9723 | 122.1961
337 | 337 | 337 | 45 | 8 | 25 | 16 | 6 | 87.93588 | 0.285742 | 0.1150584 | 836.4835 | 1 | 0 | 0 |  | Fe_Cr_Ni_Mo_Al | Fe45Cr8Ni25Mo16Al6 | 0.04644997 | -6.192 | 7.72 | 33.27348 | 555.651 | 100.9255 | 651.1512 | 106.441
338 | 338 | 338 | 43 | 9 | 32 | 11 | 5 | 85.70207 | 0.2884787 | 0.1060617 | 716.3274 | 1 | 1 | 1 | 716.3274 | Fe_Cr_Ni_Mo_Al | Fe43Cr9Ni32Mo11Al5 | 0.04205126 | -6.07 | 7.99 | 29.34553 | 397.5983 | 80.06422 | 615.4692 | 87.30694 | 397.5983 | 80.06422 | 615.4692 | 87.30694
339 | 339 | 339 | 38 | 11 | 43 | 6 | 3 | 84.24343 | 0.2911589 | 0.08793625 | 523.1285 | 1 | 1 | 1 | 523.1285 | Fe_Cr_Ni_Mo_Al | Fe38Cr11Ni43Mo6Al3 | 0.03310989 | -5.399863 | 8.366337 | 22.67717 | 242.0002 | 56.03717 | 544.3 | 68.19949 | 242.0002 | 56.03717 | 544.3 | 68.19949
340 | 340 | 340 | 50 | 3 | 9 | 32 | 6 | 96.08594 | 0.2796677 | 0.1228312 | 1026.687 | 0 | 0 | 0 |  | Fe_Cr_Ni_Mo_Al | Fe50Cr3Ni9Mo32Al6 | 0.05095572 | -4.8332 | 7.18 | 38.64783 | 755.7 | 116.8175 | 668.382 | 124.0524
341 | 341 | 341 | 52 | 4 | 13 | 25 | 6 | 92.40891 | 0.2824355 | 0.1210978 | 960.4871 | 1 | 0 | 0 |  | Fe_Cr_Ni_Mo_Al | Fe52Cr4Ni13Mo25Al6 | 0.04970488 | -5.1748 | 7.38 | 36.63185 | 714.5022 | 116.7209 | 678.0388 | 117.9588
342 | 342 | 342 | 53 | 5 | 18 | 19 | 5 | 89.86528 | 0.2849502 | 0.1156151 | 866.4252 | 1 | 0 | 0 |  | Fe_Cr_Ni_Mo_Al | Fe53Cr5Ni18Mo19Al5 | 0.0464106 | -5.1324 | 7.63 | 32.9363 | 609.0682 | 120.7319 | 653.3343 | 114.7706
343 | 343 | 343 | 53 | 6 | 23 | 13 | 4 | 87.25066 | 0.2876227 | 0.1054298 | 726.3842 | 1 | 0 | 0 |  | Fe_Cr_Ni_Mo_Al | Fe53Cr6Ni23Mo13Al4 | 0.041738 | -4.917457 | 7.878788 | 28.73001 | 468.8469 | 111.4042 | 625.0128 | 100.8682
344 | 344 | 344 | 50 | 8 | 30 | 8 | 4 | 84.43748 | 0.2900595 | 0.09562239 | 599.7548 | 1 | 1 | 1 | 599.7548 | Fe_Cr_Ni_Mo_Al | Fe50Cr8Ni30Mo8Al4 | 0.03788645 | -5.152 | 8.08 | 25.86392 | 341.8813 | 81.5667 | 561.2599 | 78.92095 | 341.8813 | 81.5667 | 561.2599 | 78.92095
345 | 345 | 345 | 5 | 3 | 33 | 12 | 47 | 56.61466 | 0.3080766 | 0.1464872 | 755.0123 | 1 | 0 | 0 |  | Fe_Cr_Ni_Mo_Al | Fe5Cr3Ni33Mo12Al47 | 0.06488691 | -17.9468 | 6.01 | 58.87512 | 459.6392 | 91.84325 | 558.8444 | 82.60489
346 | 346 | 346 | 5 | 5 | 39 | 11 | 40 | 60.27704 | 0.3055411 | 0.1531165 | 861.3835 | 1 | 0 | 0 |  | Fe_Cr_Ni_Mo_Al | Fe5Cr5Ni39Mo11Al40 | 0.06602207 | -18.2452 | 6.46 | 56.68016 | 439.3136 | 92.69897 | 561.8884 | 66.1265
347 | 347 | 347 | 4 | 7 | 44 | 10 | 34 | 63.4437 | 0.3033687 | 0.1561241 | 933.6944 | 1 | 0 | 0 |  | Fe_Cr_Ni_Mo_Al | Fe4Cr7Ni44Mo10Al34 | 0.06567277 | -18.03245 | 6.828283 | 54.2602 | 424.1945 | 99.92056 | 576.2733 | 67.38046
348 | 348 | 348 | 4 | 11 | 49 | 9 | 27 | 68.34809 | 0.2989889 | 0.1529232 | 974.1215 | 1 | 0 | 0 |  | Fe_Cr_Ni_Mo_Al | Fe4Cr11Ni49Mo9Al27 | 0.06341568 | -16.7388 | 7.23 | 50.07921 | 405.0397 | 91.36254 | 572.6746 | 48.13871
349 | 349 | 349 | 3 | 14 | 53 | 7 | 22 | 71.0542 | 0.2968229 | 0.14791 | 959.7949 | 1 | 0 | 0 |  | Fe_Cr_Ni_Mo_Al | Fe3Cr14Ni53Mo7Al22 | 0.06061496 | -15.68044 | 7.535354 | 46.09022 | 372.816 | 95.63472 | 572.4166 | 38.32083
350 | 350 | 350 | 6 | 3 | 21 | 19 | 51 | 59.07458 | 0.3020165 | 0.1246362 | 620.4041 | 1 | 0 | 0 |  | Fe_Cr_Ni_Mo_Al | Fe6Cr3Ni21Mo19Al51 | 0.05954476 | -14.814 | 5.43 | 63.30476 | 615.9811 | 99.09309 | 590.9333 | 127.4092
351 | 351 | 351 | 7 | 5 | 27 | 17 | 44 | 62.10143 | 0.3003309 | 0.1377985 | 759.8809 | 1 | 0 | 0 |  | Fe_Cr_Ni_Mo_Al | Fe7Cr5Ni27Mo17Al44 | 0.0631579 | -16.1092 | 5.9 | 60.77136 | 590.6935 | 84.28091 | 603.0749 | 112.4123
352 | 352 | 352 | 8 | 7 | 32 | 16 | 38 | 65.49209 | 0.2981468 | 0.1435993 | 854.0998 | 1 | 0 | 0 |  | Fe_Cr_Ni_Mo_Al | Fe8Cr7Ni32Mo16Al38 | 0.0644078 | -16.37957 | 6.29703 | 58.19308 | 581.5916 | 80.55865 | 598.6237 | 104.6639
353 | 353 | 353 | 8 | 10 | 36 | 14 | 32 | 68.53038 | 0.2956837 | 0.147508 | 927.3426 | 1 | 0 | 0 |  | Fe_Cr_Ni_Mo_Al | Fe8Cr10Ni36Mo14Al32 | 0.0643927 | -16.2112 | 6.64 | 54.89511 | 547.6301 | 94.20324 | 608.524 | 97.00854
354 | 354 | 354 | 9 | 14 | 40 | 11 | 26 | 71.58374 | 0.2929484 | 0.146605 | 954.4134 | 1 | 0 | 0 |  | Fe_Cr_Ni_Mo_Al | Fe9Cr14Ni40Mo11Al26 | 0.06289171 | -15.4272 | 7 | 50.1508 | 494.8479 | 87.83355 | 603.6737 | 77.14987
355 | 355 | 355 | 8 | 18 | 44 | 9 | 21 | 74.75449 | 0.2899717 | 0.1423534 | 948.9181 | 1 | 0 | 0 |  | Fe_Cr_Ni_Mo_Al | Fe8Cr18Ni44Mo9Al21 | 0.05991864 | -14.4836 | 7.29 | 45.86646 | 456.3293 | 105.5913 | 596.1345 | 67.4752
356 | 356 | 356 | 7 | 23 | 46 | 7 | 16 | 78.48734 | 0.2856645 | 0.1334111 | 896.8712 | 1 | 0 | 0 |  | Fe_Cr_Ni_Mo_Al | Fe7Cr23Ni46Mo7Al16 | 0.05540997 | -13.15254 | 7.515152 | 40.96182 | 420.5745 | 108.4984 | 583.5409 | 57.05791
357 | 357 | 357 | 4 | 3 | 12 | 29 | 52 | 64.47435 | 0.2943647 | 0.0978352 | 474.1524 | 1 | 0 | 0 |  | Fe_Cr_Ni_Mo_Al | Fe4Cr3Ni12Mo29Al52 | 0.05095741 | -11.2576 | 5 | 68.69195 | 732.5059 | 82.00157 | 569.4702 | 158.7451
358 | 358 | 358 | 8 | 4 | 16 | 27 | 46 | 66.95435 | 0.2935462 | 0.1129416 | 614.9535 | 1 | 0 | 0 |  | Fe_Cr_Ni_Mo_Al | Fe8Cr4Ni16Mo27Al46 | 0.05702081 | -12.73679 | 5.425743 | 65.96928 | 739.4064 | 65.70674 | 621.0361 | 149.6749
359 | 359 | 359 | 10 | 6 | 21 | 24 | 39 | 69.59507 | 0.2923936 | 0.1282741 | 772.9735 | 1 | 0 | 0 |  | Fe_Cr_Ni_Mo_Al | Fe10Cr6Ni21Mo24Al39 | 0.06089295 | -13.8792 | 5.87 | 62.4985 | 744.1555 | 66.35229 | 641.7496 | 134.9079
360 | 360 | 360 | 12 | 9 | 25 | 21 | 34 | 71.68432 | 0.2909123 | 0.1353017 | 859.0521 | 1 | 0 | 0 |  | Fe_Cr_Ni_Mo_Al | Fe12Cr9Ni25Mo21Al34 | 0.06275744 | -14.22606 | 6.217822 | 58.71517 | 740.9091 | 63.79186 | 637.8051 | 107.0321
361 | 361 | 361 | 13 | 13 | 28 | 17 | 29 | 73.47533 | 0.2888922 | 0.1399899 | 918.6921 | 1 | 0 | 0 |  | Fe_Cr_Ni_Mo_Al | Fe13Cr13Ni28Mo17Al29 | 0.06318553 | -14.186 | 6.51 | 54.52822 | 718.9367 | 61.20572 | 650.4474 | 116.0572
362 | 362 | 362 | 14 | 17 | 31 | 14 | 24 | 76.05612 | 0.2863233 | 0.1397465 | 942.1816 | 1 | 0 | 0 |  | Fe_Cr_Ni_Mo_Al | Fe14Cr17Ni31Mo14Al24 | 0.06180817 | -13.6196 | 6.8 | 50.09813 | 687.4758 | 75.71744 | 660.3357 | 105.2215
363 | 363 | 363 | 13 | 23 | 34 | 11 | 19 | 79.38484 | 0.2821048 | 0.1354939 | 929.4076 | 1 | 0 | 0 |  | Fe_Cr_Ni_Mo_Al | Fe13Cr23Ni34Mo11Al19 | 0.05862098 | -12.762 | 7.05 | 45.04014 | 584.1012 | 101.2336 | 664.7906 | 110.471
364 | 364 | 364 | 12 | 29 | 36 | 8 | 15 | 82.22357 | 0.2778871 | 0.1279492 | 873.3561 | 1 | 0 | 0 |  | Fe_Cr_Ni_Mo_Al | Fe12Cr29Ni36Mo8Al15 | 0.05443477 | -11.8152 | 7.23 | 40.05546 | 466.8405 | 71.23941 | 657.0612 | 91.45782
365 | 365 | 365 | 9 | 36 | 37 | 6 | 12 | 85.41726 | 0.2723805 | 0.1194578 | 807.9265 | 1 | 0 | 0 |  | Fe_Cr_Ni_Mo_Al | Fe9Cr36Ni37Mo6Al12 | 0.05006077 | -11.0448 | 7.3 | 35.9425 | 395.3901 | 71.2956 | 677.3584 | 125.0291
366 | 366 | 366 | 6 | 3 | 10 | 38 | 43 | 74.43451 | 0.2867545 | 0.0943889 | 529.3448 | 1 | 0 | 0 |  | Fe_Cr_Ni_Mo_Al | Fe6Cr3Ni10Mo38Al43 | 0.04974878 | -10.0888 | 5.23 | 69.95851 | 801.3426 | 77.51072 | 543.1207 | 167.0693
367 | 367 | 367 | 10 | 4 | 13 | 34 | 38 | 75.41891 | 0.286987 | 0.1116354 | 689.3536 | 1 | 0 | 0 |  | Fe_Cr_Ni_Mo_Al | Fe10Cr4Ni13Mo34Al38 | 0.05523557 | -11.20947 | 5.575758 | 66.58057 | 809.3057 | 68.50818 | 590.2624 | 169.9065
368 | 368 | 368 | 14 | 7 | 16 | 29 | 33 | 76.51052 | 0.2862813 | 0.1237609 | 810.9125 | 1 | 0 | 0 |  | Fe_Cr_Ni_Mo_Al | Fe14Cr7Ni16Mo29Al33 | 0.05949508 | -11.91021 | 5.929293 | 62.11302 | 822.3055 | 69.37946 | 669.5936 | 137.1288
369 | 369 | 369 | 17 | 10 | 19 | 25 | 29 | 77.60451 | 0.2854345 | 0.1298146 | 878.3011 | 1 | 0 | 0 |  | Fe_Cr_Ni_Mo_Al | Fe17Cr10Ni19Mo25Al29 | 0.06128835 | -12.1564 | 6.23 | 57.98612 | 850.3467 | 54.64542 | 692.3942 | 120.6854
370 | 370 | 370 | 19 | 15 | 21 | 20 | 25 | 78.76039 | 0.2832344 | 0.1331118 | 914.9211 | 1 | 0 | 0 |  | Fe_Cr_Ni_Mo_Al | Fe19Cr15Ni21Mo20Al25 | 0.06165111 | -12.0052 | 6.47 | 53.3497 | 877.9417 | 46.65431 | 710.5557 | 121.9443
371 | 371 | 371 | 19 | 20 | 24 | 16 | 21 | 80.51481 | 0.280671 | 0.13351 | 929.5642 | 1 | 0 | 0 |  | Fe_Cr_Ni_Mo_Al | Fe19Cr20Ni24Mo16Al21 | 0.06023302 | -11.722 | 6.71 | 48.79234 | 857.6884 | 34.65727 | 726.9809 | 125.3292
372 | 372 | 372 | 18 | 26 | 26 | 12 | 17 | 82.73227 | 0.2768468 | 0.1299843 | 905.3587 | 1 | 0 | 0 |  | Fe_Cr_Ni_Mo_Al | Fe18Cr26Ni26Mo12Al17 | 0.05735346 | -11.13437 | 6.89899 | 43.90362 | 743.8984375 | 42.59161 | 749.6715 | 125.0549
373 | 373 | 373 | 17 | 34 | 28 | 9 | 13 | 86.22624 | 0.2713947 | 0.1214378 | 840.5718 | 1 | 0 | 0 |  | Fe_Cr_Ni_Mo_Al | Fe17Cr34Ni28Mo9Al13 | 0.05231232 | -10.08058 | 7.059406 | 38.28203 | 523.3607 | 70.27113 | 769.994 | 138.2804
374 | 374 | 374 | 12 | 43 | 28 | 6 | 11 | 88.86048 | 0.2644252 | 0.113951 | 771.5486 | 1 | 0 | 0 |  | Fe_Cr_Ni_Mo_Al | Fe12Cr43Ni28Mo6Al11 | 0.0486352 | -9.6896 | 7.03 | 34.51177 | 404.4902 | 80.90101 | 808.8356 | 152.2453
375 | 375 | 375 | 9 | 3 | 8 | 45 | 35 | 82.91034 | 0.2814209 | 0.09347718 | 589.0362 | 1 | 0 | 0 |  | Fe_Cr_Ni_Mo_Al | Fe9Cr3Ni8Mo45Al35 | 0.04915183 | -8.8876 | 5.45 | 68.51598 | 839.3884 | 76.51251 | 450.3495 | 167.7674
376 | 376 | 376 | 14 | 5 | 10 | 39 | 31 | 82.8408 | 0.281716 | 0.1101965 | 748.2741 | 1 | 0 | 0 |  | Fe_Cr_Ni_Mo_Al | Fe14Cr5Ni10Mo39Al31 | 0.05474314 | -9.676972 | 5.747475 | 64.59216 | 852.8117 | 80.90877 | 585.9677 | 156.713
377 | 377 | 377 | 19 | 8 | 12 | 33 | 27 | 83.02651 | 0.2814253 | 0.120786 | 853.1613 | 1 | 0 | 0 |  | Fe_Cr_Ni_Mo_Al | Fe19Cr8Ni12Mo33Al27 | 0.05841212 | -10.07734 | 6.050505 | 60.02202 | 880.6496 | 72.67612 | 652.6392 | 151.0116
378 | 378 | 378 | 22 | 12 | 14 | 28 | 24 | 83.3489 | 0.2803471 | 0.1254077 | 897.748 | 1 | 0 | 0 |  | Fe_Cr_Ni_Mo_Al | Fe22Cr12Ni14Mo28Al24 | 0.0598466 | -10.1888 | 6.28 | 55.89031 | 893.1867 | 65.20236 | 716.5568 | 122.048
379 | 379 | 379 | 24 | 17 | 16 | 23 | 20 | 84.68457 | 0.2781061 | 0.1276445 | 926.1576 | 1 | 0 | 0 |  | Fe_Cr_Ni_Mo_Al | Fe24Cr17Ni16Mo23Al20 | 0.05941691 | -9.912 | 6.52 | 51.01167 | 914.1583 | 41.52887 | 747.4993 | 117.0664
380 | 380 | 380 | 25 | 22 | 18 | 18 | 17 | 85.37731 | 0.2760069 | 0.1268519 | 913.8414 | 1 | 0 | 0 |  | Fe_Cr_Ni_Mo_Al | Fe25Cr22Ni18Mo18Al17 | 0.05785522 | -9.6268 | 6.71 | 46.46486 | 892.5856 | 42.08673 | 771.1588 | 123.5734
381 | 381 | 381 | 24 | 30 | 20 | 13 | 13 | 87.76887 | 0.2711856 | 0.1209017 | 859.0731 | 1 | 0 | 0 |  | Fe_Cr_Ni_Mo_Al | Fe24Cr30Ni20Mo13Al13 | 0.05367425 | -8.8884 | 6.89 | 40.46361 | 722.9352 | 87.63603 | 794.8753 | 130.301
382 | 382 | 382 | 22 | 38 | 20 | 9 | 11 | 89.44364 | 0.2658023 | 0.1135394 | 781.8109 | 1 | 0 | 0 |  | Fe_Cr_Ni_Mo_Al | Fe22Cr38Ni20Mo9Al11 | 0.05004055 | -8.3476 | 6.91 | 36.17364 | 503.0322 | 92.77247 | 812.5742 | 152.3421
383 | 383 | 383 | 16 | 50 | 20 | 6 | 8 | 93.8817 | 0.2563113 | 0.1014149 | 675.7777 | 0 | 0 | 0 |  | Fe_Cr_Ni_Mo_Al | Fe16Cr50Ni20Mo6Al8 | 0.04379522 | -7.456 | 6.88 | 30.74075 | 354.0678 | 90.96224 | 864.2673 | 152.2151
384 | 384 | 384 | 14 | 3 | 7 | 50 | 25 | 91.91663 | 0.2770651 | 0.1006501 | 736.4018 | 1 | 0 | 0 |  | Fe_Cr_Ni_Mo_Al | Fe14Cr3Ni7Mo50Al25 | 0.04983147 | -7.727783 | 5.808081 | 63.33261 | 867.9329 | 89.34559 | 401.3895 | 176.5228
385 | 385 | 385 | 21 | 6 | 8 | 42 | 23 | 89.96261 | 0.2777789 | 0.1123667 | 841.051 | 1 | 0 | 0 |  | Fe_Cr_Ni_Mo_Al | Fe21Cr6Ni8Mo42Al23 | 0.05507291 | -8.194 | 6.05 | 59.53143 | 883.0071 | 81.20571 | 559.2438 | 152.8801
386 | 386 | 386 | 26 | 9 | 9 | 36 | 20 | 89.71663 | 0.2774481 | 0.1195181 | 911.6371 | 1 | 0 | 0 |  | Fe_Cr_Ni_Mo_Al | Fe26Cr9Ni9Mo36Al20 | 0.05713644 | -8.1956 | 6.28 | 55.43789 | 895.6639 | 75.21516 | 645.4171 | 151.6618
387 | 387 | 387 | 28 | 13 | 11 | 29 | 18 | 88.51203 | 0.2770567 | 0.1243535 | 942.5375 | 1 | 0 | 0 |  | Fe_Cr_Ni_Mo_Al | Fe28Cr13Ni11Mo29Al18 | 0.05804902 | -8.44322 | 6.464646 | 51.81943 | 906.304 | 64.40283 | 719.1882 | 119.2173
388 | 388 | 388 | 30 | 18 | 12 | 24 | 16 | 88.55218 | 0.2752317 | 0.1239827 | 928.0794 | 1 | 0 | 0 |  | Fe_Cr_Ni_Mo_Al | Fe30Cr18Ni12Mo24Al16 | 0.05740853 | -8.2128 | 6.6 | 48.02314 | 886.8809 | 71.37891 | 745.4187 | 120.4109
389 | 389 | 389 | 31 | 25 | 14 | 18 | 13 | 89.31886 | 0.2721639 | 0.1204089 | 882.004 | 0 | 0 | 0 |  | Fe_Cr_Ni_Mo_Al | Fe31Cr25Ni14Mo18Al13 | 0.05463041 | -7.775708 | 6.782178 | 42.55913 | 810.6983 | 95.85222 | 781.9268 | 124.7288
390 | 390 | 390 | 30 | 32 | 15 | 13 | 10 | 90.90764 | 0.2679102 | 0.113441 | 806.7926 | 0 | 0 | 0 |  | Fe_Cr_Ni_Mo_Al | Fe30Cr32Ni15Mo13Al10 | 0.05031266 | -7.126 | 6.9 | 37.25198 | 625.3136 | 136.7657 | 789.1638 | 141.5591
391 | 391 | 391 | 26 | 42 | 15 | 8 | 8 | 92.83064 | 0.2608881 | 0.1030717 | 695.3255 | 0 | 0 | 0 |  | Fe_Cr_Ni_Mo_Al | Fe26Cr42Ni15Mo8Al8 | 0.04531735 | -6.589532 | 6.888889 | 32.13304 | 404.8063 | 114.5755 | 848.7496 | 129.0614
392 | 392 | 392 | 19 | 55 | 15 | 5 | 6 | 96.80032 | 0.251015 | 0.09003776 | 575.8368 | 0 | 0 | 0 |  | Fe_Cr_Ni_Mo_Al | Fe19Cr55Ni15Mo5Al6 | 0.03921844 | -5.9156 | 6.8 | 27.13062 | 301.44 | 123.6533 | 906.8493 | 136.9432
393 | 393 | 393 | 21 | 3 | 7 | 52 | 17 | 98.24921 | 0.274887 | 0.1072043 | 868.7713 | 1 | 0 | 0 |  | Fe_Cr_Ni_Mo_Al | Fe21Cr3Ni7Mo52Al17 | 0.05088986 | -6.6844 | 6.19 | 56.03691 | 871.4972 | 97.7034 | 347.0424 | 177.1521
394 | 394 | 394 | 28 | 6 | 7 | 43 | 16 | 95.34644 | 0.2757336 | 0.1162207 | 940.0312 | 0 | 0 | 0 |  | Fe_Cr_Ni_Mo_Al | Fe28Cr6Ni7Mo43Al16 | 0.05449155 | -6.8644 | 6.36 | 53.44923 | 887.5906 | 81.38442 | 573.5379 | 151.619
395 | 395 | 395 | 33 | 9 | 7 | 36 | 15 | 93.32222 | 0.2759664 | 0.1204549 | 960.643 | 0 | 0 | 0 |  | Fe_Cr_Ni_Mo_Al | Fe33Cr9Ni7Mo36Al15 | 0.05597504 | -6.858 | 6.49 | 50.83414 | 889.1375 | 83.5038 | 658.9178 | 127.2276
396 | 396 | 396 | 36 | 14 | 8 | 30 | 13 | 92.8963 | 0.2745872 | 0.1211475 | 953.2835 | 0 | 0 | 0 |  | Fe_Cr_Ni_Mo_Al | Fe36Cr14Ni8Mo30Al13 | 0.05555563 | -6.630722 | 6.643564 | 46.92646 | 860.3771 | 85.76116 | 712.3634 | 114.75
397 | 397 | 397 | 38 | 19 | 9 | 24 | 11 | 92.55653 | 0.2729575 | 0.1195631 | 919.4533 | 0 | 0 | 0 |  | Fe_Cr_Ni_Mo_Al | Fe38Cr19Ni9Mo24Al11 | 0.05385449 | -6.32291 | 6.782178 | 42.85237 | 807.4196 | 105.1442 | 749.4142 | 104.9305
398 | 398 | 398 | 38 | 25 | 10 | 18 | 9 | 92.60281 | 0.2702632 | 0.1147505 | 851.3214 | 0 | 0 | 0 |  | Fe_Cr_Ni_Mo_Al | Fe38Cr25Ni10Mo18Al9 | 0.05080324 | -5.956 | 6.89 | 38.43871 | 708.673 | 138.3296 | 786.6944 | 125.1536
399 | 399 | 399 | 37 | 33 | 11 | 12 | 7 | 93.17556 | 0.2659975 | 0.1049463 | 733.7722 | 0 | 0 | 0 |  | Fe_Cr_Ni_Mo_Al | Fe37Cr33Ni11Mo12Al7 | 0.04576737 | -5.4644 | 6.97 | 33.04578 | 510.7005 | 146.1247 | 795.8085 | 153.009
400 | 400 | 400 | 32 | 44 | 12 | 7 | 5 | 95.34448 | 0.2586486 | 0.09079994 | 587.3552 | 0 | 0 | 0 |  | Fe_Cr_Ni_Mo_Al | Fe32Cr44Ni12Mo7Al5 | 0.03881273 | -4.9452 | 6.97 | 27.13135 | 304.1788 | 112.8941 | 844.3594 | 135.5518
401 | 401 | 401 | 23 | 57 | 12 | 4 | 4 | 98.68985 | 0.2486042 | 0.0787379 | 475.5307 | 0 | 0 | 0 |  | Fe_Cr_Ni_Mo_Al | Fe23Cr57Ni12Mo4Al4 | 0.03353338 | -4.6396 | 6.82 | 23.0673 | 235.215 | 121.8335 | 909.065 | 115.6872
402 | 402 | 402 | 37 | 6 | 5 | 42 | 10 | 99.25881 | 0.2744741 | 0.118746 | 1010.6 | 0 | 0 | 0 |  | Fe_Cr_Ni_Mo_Al | Fe37Cr6Ni5Mo42Al10 | 0.0530972 | -5.3 | 6.64 | 46.47698 | 844.0545 | 96.76579 | 604.6279 | 150.1536
403 | 403 | 403 | 41 | 9 | 5 | 35 | 10 | 96.53167 | 0.2748675 | 0.1205617 | 995.0676 | 0 | 0 | 0 |  | Fe_Cr_Ni_Mo_Al | Fe41Cr9Ni5Mo35Al10 | 0.05382417 | -5.3796 | 6.72 | 45.07949 | 837.606 | 98.27722 | 693.6498 | 121.2521
404 | 404 | 404 | 44 | 13 | 6 | 28 | 9 | 94.69665 | 0.2745615 | 0.1200048 | 957.9571 | 0 | 0 | 0 |  | Fe_Cr_Ni_Mo_Al | Fe44Cr13Ni6Mo28Al9 | 0.05290497 | -5.304 | 6.85 | 41.99846 | 788.4915 | 117.544 | 713.1868 | 94.48361
405 | 405 | 405 | 45 | 18 | 7 | 22 | 8 | 93.62355 | 0.2731466 | 0.1166314 | 895.39 | 0 | 0 | 0 |  | Fe_Cr_Ni_Mo_Al | Fe45Cr18Ni7Mo22Al8 | 0.05090435 | -5.1568 | 6.94 | 38.7673 | 740.2182 | 125.4187 | 757.3585 | 92.50472
406 | 406 | 406 | 45 | 25 | 8 | 16 | 6 | 93.90007 | 0.2698905 | 0.108176 | 788.3109 | 0 | 0 | 0 |  | Fe_Cr_Ni_Mo_Al | Fe45Cr25Ni8Mo16Al6 | 0.04625095 | -4.6348 | 7.04 | 33.67569 | 587.9258 | 149.3019 | 749.6975 | 109.3274
407 | 407 | 407 | 43 | 32 | 9 | 11 | 5 | 93.97234 | 0.2662581 | 0.09865415 | 673.9773 | 0 | 0 | 0 |  | Fe_Cr_Ni_Mo_Al | Fe43Cr32Ni9Mo11Al5 | 0.0418322 | -4.414 | 7.07 | 29.64186 | 421.0737 | 142.7322 | 768.2863 | 141.7935
408 | 408 | 408 | 38 | 43 | 11 | 6 | 3 | 95.98876 | 0.2594556 | 0.08084252 | 495.2439 | 0 | 0 | 0 |  | Fe_Cr_Ni_Mo_Al | Fe38Cr43Ni11Mo6Al3 | 0.0329047 | -3.944319 | 7.09901 | 22.89195 | 229.5335 | 91.92525 | 823.1293 | 149.6358
409 | 409 | 409 | 50 | 9 | 3 | 32 | 6 | 98.05716 | 0.2746753 | 0.1191846 | 991.3041 | 0 | 0 | 0 |  | Fe_Cr_Ni_Mo_Al | Fe50Cr9Ni3Mo32Al6 | 0.05085381 | -4.0028 | 6.94 | 39.06659 | 765.9344 | 118.9188 | 702.5231 | 106.874
410 | 410 | 410 | 52 | 13 | 4 | 25 | 6 | 95.44488 | 0.2745867 | 0.116502 | 920.983 | 0 | 0 | 0 |  | Fe_Cr_Ni_Mo_Al | Fe52Cr13Ni4Mo25Al6 | 0.04957382 | -4.0984 | 7.02 | 37.08893 | 709.4832 | 141.9886 | 720.2391 | 100.3318
411 | 411 | 411 | 53 | 18 | 5 | 19 | 5 | 94.36738 | 0.2731573 | 0.1102261 | 826.3859 | 0 | 0 | 0 |  | Fe_Cr_Ni_Mo_Al | Fe53Cr18Ni5Mo19Al5 | 0.04625292 | -3.8532 | 7.11 | 33.46102 | 607.2766 | 157.0837 | 730.7083 | 90.55347
412 | 412 | 412 | 53 | 23 | 6 | 13 | 4 | 93.35721 | 0.2714046 | 0.1004391 | 698.9346 | 0 | 0 | 0 |  | Fe_Cr_Ni_Mo_Al | Fe53Cr23Ni6Mo13Al4 | 0.04157352 | -3.585348 | 7.191919 | 29.21376 | 466.8263 | 158.3912 | 706.0759 | 114.7604
413 | 413 | 413 | 50 | 30 | 8 | 8 | 4 | 92.445 | 0.2684223 | 0.09052367 | 579.4008 | 0 | 0 | 0 |  | Fe_Cr_Ni_Mo_Al | Fe50Cr30Ni8Mo8Al4 | 0.03771984 | -3.7968 | 7.2 | 26.04025 | 343.4488 | 137.7712 | 676.9373 | 171.7264
414 | 414 | 414 | 33 | 3 | 12 | 5 | 47 | 53.65254 | 0.3083645 | 0.134545 | 621.1946 | 0 | 0 | 0 |  | Fe_Cr_Ni_Mo_Al | Fe33Cr3Ni12Mo5Al47 | 0.0690919 | -13.5788 | 5.73 | 52.20576 | 588.9269 | 81.33145 | 451.8599 | 104.0605
415 | 415 | 415 | 39 | 5 | 11 | 5 | 40 | 58.2641 | 0.303229 | 0.1353878 | 683.2774 | 0 | 0 | 0 |  | Fe_Cr_Ni_Mo_Al | Fe39Cr5Ni11Mo5Al40 | 0.06911167 | -12.8212 | 6.02 | 50.73855 | 609.4609375 | 87.29995 | 477.503 | 97.65298
416 | 416 | 416 | 44 | 7 | 10 | 4 | 34 | 61.70916 | 0.2995146 | 0.1342751 | 713.5886 | 0 | 0 | 0 |  | Fe_Cr_Ni_Mo_Al | Fe44Cr7Ni10Mo4Al34 | 0.06818984 | -11.96041 | 6.262626 | 48.20458 | 596.0891 | 98.63052 | 465.3309 | 97.2458
417 | 417 | 417 | 49 | 11 | 9 | 4 | 27 | 67.51879 | 0.2930314 | 0.1296604 | 738.9993 | 0 |  | 0 |  | Fe_Cr_Ni_Mo_Al | Fe49Cr11Ni9Mo4Al27 | 0.06495044 | -10.4668 | 6.53 | 44.85987 | 582.1996 | 112.6649 | 478.3114 | 92.10811
418 | 418 | 418 | 53 | 14 | 7 | 3 | 22 | 71.13509 | 0.2887578 | 0.1233039 | 717.4525 | 0 | 0 | 0 |  | Fe_Cr_Ni_Mo_Al | Fe53Cr14Ni7Mo3Al22 | 0.06159702 | -9.084379 | 6.686869 | 41.26376 | 539.9821 | 127.7896 | 450.1906 | 98.07194
419 | 419 | 419 | 21 | 3 | 19 | 6 | 51 | 51.63387 | 0.3111677 | 0.1369545 | 612.2913 | 0 | 0 | 0 |  | Fe_Cr_Ni_Mo_Al | Fe21Cr3Ni19Mo6Al51 | 0.06758183 | -15.3876 | 5.65 | 54.0153 | 505.8248 | 84.88596 | 483.1784 | 83.85086
420 | 420 | 420 | 27 | 5 | 17 | 7 | 44 | 56.79295 | 0.3049134 | 0.1372516 | 680.1406 | 0 | 0 | 0 |  | Fe_Cr_Ni_Mo_Al | Fe27Cr5Ni17Mo7Al44 | 0.0682389 | -14.4492 | 5.9 | 53.56042 | 591.6323 | 67.99207 | 527.7402 | 86.0157
421 | 421 | 421 | 32 | 7 | 16 | 8 | 38 | 61.68881 | 0.2996641 | 0.1367517 | 737.8288 | 0 | 0 | 0 |  | Fe_Cr_Ni_Mo_Al | Fe32Cr7Ni16Mo8Al38 | 0.06775209 | -13.47789 | 6.138614 | 52.43008 | 647.993 | 55.14871 | 566.5101 | 85.86604
422 | 422 | 422 | 36 | 10 | 14 | 8 | 32 | 66.16214 | 0.2944117 | 0.1345374 | 770.7758 | 0 | 0 | 0 |  | Fe_Cr_Ni_Mo_Al | Fe36Cr10Ni14Mo8Al32 | 0.06653242 | -12.2864 | 6.32 | 50.20464 | 685.4559 | 60.0189 | 577.3591 | 103.1266
423 | 423 | 423 | 40 | 14 | 11 | 9 | 26 | 71.94482 | 0.2877196 | 0.1299468 | 793.7538 | 0 | 0 | 0 |  | Fe_Cr_Ni_Mo_Al | Fe40Cr14Ni11Mo9Al26 | 0.06398279 | -10.5892 | 6.46 | 47.6689 | 707.5739 | 77.03623 | 605.8083 | 99.54396
424 | 424 | 424 | 44 | 18 | 9 | 8 | 21 | 76.01216 | 0.2828988 | 0.1246094 | 782.3857 | 0 | 0 | 0 |  | Fe_Cr_Ni_Mo_Al | Fe44Cr18Ni9Mo8Al21 | 0.06084168 | -9.1472 | 6.61 | 43.81386 | 661.183 | 99.55077 | 597.5711 | 129.1167
425 | 425 | 425 | 46 | 23 | 7 | 7 | 16 | 80.54838 | 0.2771854 | 0.1166752 | 744.1026 | 0 | 0 | 0 |  | Fe_Cr_Ni_Mo_Al | Fe46Cr23Ni7Mo7Al16 | 0.05635541 | -7.597592 | 6.727273 | 39.4334 | 581.5955 | 126.0102 | 585.5059 | 165.5624
426 | 426 | 426 | 12 | 3 | 29 | 4 | 52 | 49.29104 | 0.3159406 | 0.1472832 | 649.1156 | 0 | 0 | 0 |  | Fe_Cr_Ni_Mo_Al | Fe12Cr3Ni29Mo4Al52 | 0.06789251 | -17.9556 | 5.84 | 53.34103 | 405.7628 | 82.28619 | 357.2717 | 106.3773
427 | 427 | 427 | 16 | 4 | 27 | 8 | 46 | 55.62399 | 0.308185 | 0.1441949 | 719.4989 | 0 | 0 | 0 |  | Fe_Cr_Ni_Mo_Al | Fe16Cr4Ni27Mo8Al46 | 0.06736054 | -16.68542 | 6.019802 | 55.31541 | 490.3517 | 76.11427 | 532.7245 | 94.6684
428 | 428 | 428 | 21 | 6 | 24 | 10 | 39 | 61.39095 | 0.3015051 | 0.141394 | 775.3567 | 0 | 0 | 0 |  | Fe_Cr_Ni_Mo_Al | Fe21Cr6Ni24Mo10Al39 | 0.0669303 | -15.2532 | 6.21 | 54.80092 | 599.2539 | 64.98977 | 593.3959 | 92.34772
429 | 429 | 429 | 25 | 9 | 21 | 12 | 34 | 66.74797 | 0.2950998 | 0.1380671 | 814.799 | 0 | 0 | 0 |  | Fe_Cr_Ni_Mo_Al | Fe25Cr9Ni21Mo12Al34 | 0.06584773 | -13.7712 | 6.316832 | 53.73811 | 702.5176 | 55.68247 | 627.8154 | 89.66113
430 | 430 | 430 | 28 | 13 | 17 | 13 | 29 | 71.7252 | 0.2886744 | 0.133891 | 833.4549 | 0 | 0 | 0 |  | Fe_Cr_Ni_Mo_Al | Fe28Cr13Ni17Mo13Al29 | 0.06446821 | -12.2284 | 6.37 | 51.93415 | 791.3965 | 49.07505 | 679.2109 | 108.337
431 | 431 | 431 | 31 | 17 | 14 | 14 | 24 | 76.92611 | 0.2827607 | 0.129679 | 849.5783 | 0 | 0 | 0 |  | Fe_Cr_Ni_Mo_Al | Fe31Cr17Ni14Mo14Al24 | 0.06235322 | -10.6548 | 6.46 | 49.4626 | 831.4688 | 49.56187 | 712.0883 | 123.7713
432 | 432 | 432 | 34 | 23 | 11 | 13 | 19 | 81.71853 | 0.2764058 | 0.1240273 | 836.2848 | 0 | 0 | 0 |  | Fe_Cr_Ni_Mo_Al | Fe34Cr23Ni11Mo13Al19 | 0.05933519 | -8.998 | 6.55 | 45.32165 | 781.5499 | 78.3019 | 765.0275 | 118.901
433 | 433 | 433 | 36 | 29 | 8 | 12 | 15 | 85.97532 | 0.2704026 | 0.1174142 | 802.2387 | 0 | 0 | 0 |  | Fe_Cr_Ni_Mo_Al | Fe36Cr29Ni8Mo12Al15 | 0.05582408 | -7.444 | 6.59 | 41.39324 | 709.2103 | 121.1304 | 764.0135 | 142.165
434 | 434 | 434 | 37 | 36 | 6 | 9 | 12 | 88.73029 | 0.2647533 | 0.1091961 | 730.6969 | 0 | 0 | 0 |  | Fe_Cr_Ni_Mo_Al | Fe37Cr36Ni6Mo9Al12 | 0.05170449 | -6.264 | 6.62 | 36.70784 | 558.4428 | 158.5995 | 796.6719 | 137.4123
435 | 435 | 435 | 10 | 3 | 38 | 6 | 43 | 55.00591 | 0.3121702 | 0.1545296 | 791.308 | 0 | 0 | 0 |  | Fe_Cr_Ni_Mo_Al | Fe10Cr3Ni38Mo6Al43 | 0.06796389 | -18.6248 | 6.43 | 54.27944 | 398.639 | 72.8867 | 440.2158 | 109.3726
436 | 436 | 436 | 13 | 4 | 34 | 10 | 38 | 60.70876 | 0.3052639 | 0.1486994 | 831.3348 | 0 | 0 | 0 |  | Fe_Cr_Ni_Mo_Al | Fe13Cr4Ni34Mo10Al38 | 0.0665989 | -17.06193 | 6.484848 | 55.3639 | 485.5631 | 73.55616 | 573.4305 | 91.7664
437 | 437 | 437 | 16 | 7 | 29 | 14 | 33 | 67.32065 | 0.2970055 | 0.1427686 | 870.2805 | 0 | 0 | 0 |  | Fe_Cr_Ni_Mo_Al | Fe16Cr7Ni29Mo14Al33 | 0.06495879 | -15.19559 | 6.494949 | 55.36556 | 629.9482 | 66.77091 | 618.8153 | 93.80337
438 | 438 | 438 | 19 | 10 | 25 | 17 | 29 | 72.79377 | 0.2906376 | 0.1382382 | 897.5031 | 1 | 0 | 0 |  | Fe_Cr_Ni_Mo_Al | Fe19Cr10Ni25Mo17Al29 | 0.06346941 | -13.5548 | 6.51 | 54.47317 | 766.5647 | 54.95098 | 658.8568 | 114.3319
439 | 439 | 439 | 21 | 15 | 20 | 19 | 25 | 78.24377 | 0.2834963 | 0.1327963 | 904.5396 | 1 | 0 | 0 |  | Fe_Cr_Ni_Mo_Al | Fe21Cr15Ni20Mo19Al25 | 0.06189 | -11.8452 | 6.47 | 52.853 | 877.268 | 43.09248 | 711.824 | 123.2255
440 | 440 | 440 | 24 | 20 | 16 | 19 | 21 | 82.61122 | 0.2777619 | 0.1282101 | 900.1928 | 0 | 0 | 0 |  | Fe_Cr_Ni_Mo_Al | Fe24Cr20Ni16Mo19Al21 | 0.06021346 | -10.2636 | 6.49 | 49.99172 | 911.1211 | 41.63021 | 755.8554 | 110.8098
441 | 441 | 441 | 26 | 26 | 12 | 18 | 17 | 86.88152 | 0.271581 | 0.1227825 | 878.4932 | 0 | 0 | 0 |  | Fe_Cr_Ni_Mo_Al | Fe26Cr26Ni12Mo18Al17 | 0.05794364 | -8.665238 | 6.494949 | 46.54081 | 872.6599 | 66.03828 | 791.2683 | 124.7437
442 | 442 | 442 | 28 | 34 | 9 | 17 | 13 | 91.66149 | 0.2647991 | 0.1159768 | 841.2888 | 0 | 0 | 0 |  | Fe_Cr_Ni_Mo_Al | Fe28Cr34Ni9Mo17Al13 | 0.05427152 | -6.949907 | 6.524752 | 42.02135 | 774.0101 | 135.2513 | 833.2166 | 112.7576
443 | 443 | 443 | 28 | 43 | 6 | 12 | 11 | 93.37979 | 0.2580344 | 0.1077941 | 750.622 | 0 | 0 | 0 |  | Fe_Cr_Ni_Mo_Al | Fe28Cr43Ni6Mo12Al11 | 0.05107388 | -5.9008 | 6.47 | 37.49899 | 598.3659 | 161.9967 | 869.3776 | 104.7154
444 | 444 | 444 | 8 | 3 | 45 | 9 | 35 | 61.21022 | 0.308009 | 0.1562705 | 907.2623 | 0 | 0 | 0 |  | Fe_Cr_Ni_Mo_Al | Fe8Cr3Ni45Mo9Al35 | 0.06628013 | -18.0092 | 6.91 | 54.05284 | 401.8722 | 76.27176 | 514.509 | 91.90567
445 | 445 | 445 | 10 | 5 | 39 | 14 | 31 | 67.49766 | 0.3001172 | 0.1490194 | 936.4904 | 1 | 0 | 0 |  | Fe_Cr_Ni_Mo_Al | Fe10Cr5Ni39Mo14Al31 | 0.06440134 | -16.33507 | 6.838384 | 54.89611 | 510.9243 | 97.87151 | 601.4363 | 87.28557
446 | 446 | 446 | 12 | 8 | 33 | 19 | 27 | 74.23085 | 0.2921342 | 0.1422741 | 963.1924 | 1 | 0 | 0 |  | Fe_Cr_Ni_Mo_Al | Fe12Cr8Ni33Mo19Al27 | 0.06236028 | -14.47689 | 6.757576 | 54.84228 | 672.6132 | 76.57467 | 641.839 | 99.05401
447 | 447 | 447 | 14 | 12 | 28 | 22 | 24 | 79.38232 | 0.2856822 | 0.1371165 | 972.4464 | 1 | 0 | 0 |  | Fe_Cr_Ni_Mo_Al | Fe14Cr12Ni28Mo22Al24 | 0.06085297 | -12.8928 | 6.68 | 53.78125 | 801.0152 | 60.61155 | 661.9162 | 107.5661
448 | 448 | 448 | 16 | 17 | 23 | 24 | 20 | 84.9142 | 0.2790388 | 0.1315938 | 973.7667 | 1 | 0 | 0 |  | Fe_Cr_Ni_Mo_Al | Fe16Cr17Ni23Mo24Al20 | 0.05901781 | -11.1268 | 6.64 | 51.54377 | 898.793 | 45.19516 | 707.3408 | 123.7538
449 | 449 | 449 | 18 | 22 | 18 | 25 | 17 | 89.26016 | 0.273331 | 0.1261105 | 955.0286 | 1 | 0 | 0 |  | Fe_Cr_Ni_Mo_Al | Fe18Cr22Ni18Mo25Al17 | 0.05744574 | -9.5316 | 6.57 | 49.39854 | 923.8069 | 49.46785 | 733.2653 | 126.6488
450 | 450 | 450 | 20 | 30 | 13 | 24 | 13 | 94.21659 | 0.2660658 | 0.1194065 | 917.935 | 0 | 0 | 0 |  | Fe_Cr_Ni_Mo_Al | Fe20Cr30Ni13Mo24Al13 | 0.05484921 | -7.6128 | 6.53 | 45.33707 | 884.9836 | 84.8982 | 776.4791 | 127.6799
451 | 451 | 451 | 20 | 38 | 9 | 22 | 11 | 97.21425 | 0.2596829 | 0.1134079 | 864.4269 | 0 | 0 | 0 |  | Fe_Cr_Ni_Mo_Al | Fe20Cr38Ni9Mo22Al11 | 0.05292501 | -6.3072 | 6.43 | 42.55536 | 799.7442 | 142.4431 | 822.0958 | 115.1481
452 | 452 | 452 | 20 | 50 | 6 | 16 | 8 | 100.1384 | 0.2510666 | 0.1029655 | 750.5295 | 0 | 0 | 0 |  | Fe_Cr_Ni_Mo_Al | Fe20Cr50Ni6Mo16Al8 | 0.04818492 | -4.8432 | 6.4 | 36.51709 | 592.6686 | 167.1946 | 887.2734375 | 92.69669
453 | 453 | 453 | 7 | 3 | 50 | 14 | 25 | 70.27962 | 0.3019066 | 0.1527776 | 1021.16 | 1 | 0 | 0 |  | Fe_Cr_Ni_Mo_Al | Fe7Cr3Ni50Mo14Al25 | 0.06239477 | -15.83185 | 7.40404 | 51.80331 | 383.4178 | 99.30473 | 578.9455 | 69.34682
454 | 454 | 454 | 8 | 6 | 42 | 21 | 23 | 77.11933 | 0.293154 | 0.1468763 | 1058.66 | 1 | 0 | 0 |  | Fe_Cr_Ni_Mo_Al | Fe8Cr6Ni42Mo21Al23 | 0.06057887 | -14.426 | 7.15 | 52.98022 | 549.5717 | 97.99174 | 604.5273 | 85.78269
455 | 455 | 455 | 9 | 9 | 36 | 26 | 20 | 83.15696 | 0.2864483 | 0.1406351 | 1070.47 | 1 | 0 | 0 |  | Fe_Cr_Ni_Mo_Al | Fe9Cr9Ni36Mo26Al20 | 0.05864567 | -12.8948 | 7.02 | 52.42089 | 692.5032 | 75.04845 | 619.5333 | 103.3165
456 | 456 | 456 | 11 | 13 | 29 | 28 | 18 | 87.16828 | 0.2807857 | 0.1346523 | 1046.676 | 1 | 0 | 0 |  | Fe_Cr_Ni_Mo_Al | Fe11Cr13Ni29Mo28Al18 | 0.05756492 | -11.52617 | 6.848485 | 51.62283 | 815.0596 | 67.53484 | 641.673 | 110.5838
457 | 457 | 457 | 12 | 18 | 24 | 30 | 16 | 91.27484 | 0.2752206 | 0.1296028 | 1029.572 | 1 | 0 | 0 |  | Fe_Cr_Ni_Mo_Al | Fe12Cr18Ni24Mo30Al16 | 0.0563077 | -10.1664 | 6.72 | 50.23033 | 866.6794 | 61.36253 | 671.6932 | 136.9609
458 | 458 | 458 | 14 | 25 | 18 | 31 | 13 | 96.14 | 0.2685238 | 0.1229776 | 994.3758 | 0 | 0 | 0 |  | Fe_Cr_Ni_Mo_Al | Fe14Cr25Ni18Mo31Al13 | 0.05453599 | -8.310166 | 6.60396 | 47.46794 | 886.183 | 71.90934 | 674.5084 | 138.0578
459 | 459 | 459 | 15 | 32 | 13 | 30 | 10 | 100.2591 | 0.2623164 | 0.116804 | 950.2114 | 0 | 0 | 0 |  | Fe_Cr_Ni_Mo_Al | Fe15Cr32Ni13Mo30Al10 | 0.05255196 | -6.6488 | 6.52 | 44.31377 | 850.171 | 102.0766 | 738.9984 | 134.7737
460 | 460 | 460 | 15 | 42 | 8 | 26 | 8 | 103.1106 | 0.2547582 | 0.1095989 | 871.4119 | 0 | 0 | 0 |  | Fe_Cr_Ni_Mo_Al | Fe15Cr42Ni8Mo26Al8 | 0.0504901 | -5.136619 | 6.383838 | 41.08081 | 765.5858 | 160.498 | 794.0554 | 142.9576
461 | 461 | 461 | 15 | 55 | 5 | 19 | 6 | 104.971 | 0.2462071 | 0.09914015 | 742.5589 | 0 | 0 | 0 |  | Fe_Cr_Ni_Mo_Al | Fe15Cr55Ni5Mo19Al6 | 0.04627201 | -3.862 | 6.32 | 35.68729 | 566.1227 | 167.8566 | 869.0468 | 101.846
462 | 462 | 462 | 7 | 3 | 52 | 21 | 17 | 79.94506 | 0.295464 | 0.1474017 | 1114.857 | 1 | 0 | 0 |  | Fe_Cr_Ni_Mo_Al | Fe7Cr3Ni52Mo21Al17 | 0.05763169 | -13.1324 | 7.71 | 48.07088 | 389.545 | 124.0366 | 584.0448 | 59.05983
463 | 463 | 463 | 7 | 6 | 43 | 28 | 16 | 85.93397 | 0.2878669 | 0.1424027 | 1138.257 | 1 | 0 | 0 |  | Fe_Cr_Ni_Mo_Al | Fe7Cr6Ni43Mo28Al16 | 0.05659617 | -12.3352 | 7.38 | 49.40596 | 557.2878 | 106.5199 | 584.7871 | 90.06371
464 | 464 | 464 | 7 | 9 | 36 | 33 | 15 | 90.54503 | 0.2821497 | 0.136782 | 1127.997 | 1 | 0 | 0 |  | Fe_Cr_Ni_Mo_Al | Fe7Cr9Ni36Mo33Al15 | 0.05545154 | -11.3892 | 7.13 | 49.87825 | 694.1949 | 77.17278 | 594.2348 | 109.5967
465 | 465 | 465 | 8 | 14 | 30 | 36 | 13 | 95.13892 | 0.2763028 | 0.1306277 | 1101.497 | 1 | 0 | 0 |  | Fe_Cr_Ni_Mo_Al | Fe8Cr14Ni30Mo36Al13 | 0.05403704 | -10.01941 | 6.960396 | 48.43402 | 774.1914 | 97.47837 | 589.5682 | 119.433
466 | 466 | 466 | 9 | 19 | 24 | 38 | 11 | 99.27835 | 0.2709541 | 0.1244357 | 1063.734 | 0 | 0 | 0 |  | Fe_Cr_Ni_Mo_Al | Fe9Cr19Ni24Mo38Al11 | 0.05273468 | -8.603078 | 6.80198 | 46.84778 | 823.4937 | 92.34825 | 592.2914 | 128.1075
467 | 467 | 467 | 10 | 25 | 18 | 38 | 9 | 102.8911 | 0.2654782 | 0.1185715 | 1017.486 | 0 | 0 | 0 |  | Fe_Cr_Ni_Mo_Al | Fe10Cr25Ni18Mo38Al9 | 0.05155837 | -7.1288 | 6.65 | 44.94653 | 833.8534 | 109.3337 | 605.305 | 147.5969
468 | 468 | 468 | 11 | 33 | 12 | 37 | 7 | 106.4744 | 0.2591672 | 0.111949 | 955.3839 | 0 |  | 0 |  | Fe_Cr_Ni_Mo_Al | Fe11Cr33Ni12Mo37Al7 | 0.05017008 | -5.4484 | 6.49 | 42.57616 | 803.2744 | 128.4064 | 664.2112 | 167.8214
469 | 469 | 469 | 12 | 44 | 7 | 32 | 5 | 109.007 | 0.2517844 | 0.1048756 | 869.8339 | 0 | 0 | 0 |  | Fe_Cr_Ni_Mo_Al | Fe12Cr44Ni7Mo32Al5 | 0.04806289 | -3.8472 | 6.37 | 39.09169 | 732.1557 | 158.8524 | 738.6556 | 154.2542
470 | 470 | 470 | 12 | 57 | 4 | 23 | 4 | 109.3651 | 0.2436242 | 0.09606392 | 742.3467 | 0 | 0 | 0 |  | Fe_Cr_Ni_Mo_Al | Fe12Cr57Ni4Mo23Al4 | 0.04471284 | -2.8768 | 6.28 | 34.9281 | 571.3514 | 180.1017 | 833.8726 | 132.5544
471 | 471 | 471 | 5 | 6 | 42 | 37 | 10 | 95.26585 | 0.2823938 | 0.1376112 | 1210.481 | 1 | 0 | 0 |  | Fe_Cr_Ni_Mo_Al | Fe5Cr6Ni42Mo37Al10 | 0.05244616 | -10.2808 | 7.48 | 44.66139 | 546.8271 | 120.6838 | 524.1688 | 108.9993
472 | 472 | 472 | 5 | 9 | 35 | 41 | 10 | 98.47108 | 0.277835 | 0.1321059 | 1174.486 | 1 | 0 | 0 |  | Fe_Cr_Ni_Mo_Al | Fe5Cr9Ni35Mo41Al10 | 0.05189509 | -9.702 | 7.2 | 45.68107 | 673.3361 | 110.525 | 521.0048 | 131.0973
473 | 473 | 473 | 6 | 13 | 28 | 44 | 9 | 102.1259 | 0.2729848 | 0.1254493 | 1123.792 | 0 | 0 | 0 |  | Fe_Cr_Ni_Mo_Al | Fe6Cr13Ni28Mo44Al9 | 0.05088761 | -8.5608 | 6.97 | 45.19211 | 737.2178 | 106.3641 | 459.571 | 139.4228
474 | 474 | 474 | 7 | 18 | 22 | 45 | 8 | 104.9997 | 0.2684315 | 0.1196319 | 1070.086 | 0 | 0 | 0 |  | Fe_Cr_Ni_Mo_Al | Fe7Cr18Ni22Mo45Al8 | 0.05017613 | -7.3976 | 6.78 | 44.40344 | 779.1223 | 119.5819 | 461.8803 | 167.661
475 | 475 | 475 | 8 | 25 | 16 | 45 | 6 | 108.731 | 0.2627952 | 0.1132903 | 1012.956 | 0 | 0 | 0 |  | Fe_Cr_Ni_Mo_Al | Fe8Cr25Ni16Mo45Al6 | 0.04901303 | -5.8024 | 6.62 | 42.10164 | 782.8538 | 126.4956 | 458.2412 | 175.2873
476 | 476 | 476 | 9 | 32 | 11 | 43 | 5 | 110.7258 | 0.2579505 | 0.1084077 | 955.5401 | 0 | 0 | 0 |  | Fe_Cr_Ni_Mo_Al | Fe9Cr32Ni11Mo43Al5 | 0.04846352 | -4.566 | 6.47 | 40.88765 | 781.4644 | 139.5323 | 535.372 | 188.0073
477 | 477 | 477 | 11 | 43 | 6 | 38 | 3 | 113.0269 | 0.2511851 | 0.1021059 | 875.9623 | 0 |  | 0 |  | Fe_Cr_Ni_Mo_Al | Fe11Cr43Ni6Mo38Al3 | 0.04664932 | -2.925988 | 6.366337 | 37.49146 | 707.8494 | 159.5344 | 653.4738 | 182.994
478 | 478 | 478 | 3 | 9 | 32 | 50 | 6 | 106.1109 | 0.2736228 | 0.1258767 | 1186.729 | 0 | 0 | 0 |  | Fe_Cr_Ni_Mo_Al | Fe3Cr9Ni32Mo50Al6 | 0.04838181 | -8.0788 | 7.16 | 40.74806 | 645.2593 | 127.8137 | 355.2375 | 176.5739
479 | 479 | 479 | 4 | 13 | 25 | 52 | 6 | 108.4162 | 0.2696068 | 0.1189979 | 1110.652 | 0 | 0 | 0 |  | Fe_Cr_Ni_Mo_Al | Fe4Cr13Ni25Mo52Al6 | 0.04788792 | -7.1788 | 6.9 | 41.52183 | 701.7449 | 133.6774 | 291.2934 | 182.8985
480 | 480 | 480 | 5 | 18 | 19 | 53 | 5 | 111.241 | 0.265324 | 0.112726 | 1045.773 | 0 | 0 | 0 |  | Fe_Cr_Ni_Mo_Al | Fe5Cr18Ni19Mo53Al5 | 0.0471609 | -5.9372 | 6.71 | 40.58275 | 733.4392 | 127.2179 | 308.9783 | 183.5803
481 | 481 | 481 | 6 | 23 | 13 | 53 | 4 | 113.877 | 0.2610993 | 0.107162 | 986.6673 | 0 | 0 | 0 |  | Fe_Cr_Ni_Mo_Al | Fe6Cr23Ni13Mo53Al4 | 0.04653353 | -4.584838 | 6.525253 | 39.68173 | 751.2226 | 137.8714 | 326.3711 | 206.6344
482 | 482 | 482 | 8 | 30 | 8 | 50 | 4 | 114.3376 | 0.2570725 | 0.103048 | 923.9368 | 0 | 0 | 0 |  | Fe_Cr_Ni_Mo_Al | Fe8Cr30Ni8Mo50Al4 | 0.04708495 | -3.5616 | 6.36 | 40.16862 | 763.8844 | 133.2202 | 393.2934 | 231.1474
483 | 483 | 483 | 3 | 33 | 12 | 5 | 47 | 61.69763 | 0.2802295 | 0.1363415 | 685.9609 | 1 | 0 | 0 |  | Fe_Cr_Ni_Mo_Al | Fe3Cr33Ni12Mo5Al47 | 0.06712383 | -13.6148 | 5.13 | 50.04759 | 615.7397 | 75.62325 | 675.4239 | 125.6297
484 | 484 | 484 | 5 | 39 | 11 | 5 | 40 | 67.67226 | 0.2721232 | 0.1349765 | 738.7424 | 1 | 0 | 0 |  | Fe_Cr_Ni_Mo_Al | Fe5Cr39Ni11Mo5Al40 | 0.06713631 | -12.8892 | 5.34 | 48.63785 | 646.4553 | 69.5827 | 781.1185 | 123.2325
485 | 485 | 485 | 7 | 44 | 10 | 4 | 34 | 72.34463 | 0.2656944 | 0.1322243 | 760.5925 | 0 | 0 | 0 |  | Fe_Cr_Ni_Mo_Al | Fe7Cr44Ni10Mo4Al34 | 0.06625733 | -12.08122 | 5.515152 | 46.11038 | 659.9625 | 84.66117 | 837.1542 | 124.7274
486 | 486 | 486 | 11 | 49 | 9 | 4 | 27 | 78.69469 | 0.2594853 | 0.1256072 | 765.3347 | 0 | 0 | 0 |  | Fe_Cr_Ni_Mo_Al | Fe11Cr49Ni9Mo4Al27 | 0.06324941 | -10.6188 | 5.77 | 43.12539 | 648.6211 | 98.05129 | 873.8492 | 121.3071
487 | 487 | 487 | 14 | 53 | 7 | 3 | 22 | 83.012 | 0.254228 | 0.1179332 | 729.4877 | 0 | 0 | 0 |  | Fe_Cr_Ni_Mo_Al | Fe14Cr53Ni7Mo3Al22 | 0.06004135 | -9.195796 | 5.89899 | 39.63267 | 583.9792 | 107.8812 | 880.1524 | 140.3382
488 | 488 | 488 | 3 | 21 | 19 | 6 | 51 | 56.34825 | 0.2942478 | 0.1378249 | 651.5219 | 1 | 0 | 0 |  | Fe_Cr_Ni_Mo_Al | Fe3Cr21Ni19Mo6Al51 | 0.06629451 | -15.618 | 5.29 | 52.71194 | 533.0894 | 94.85905 | 531.9125 | 127.9955
489 | 489 | 489 | 5 | 27 | 17 | 7 | 44 | 62.7268 | 0.2849153 | 0.1370595 | 718.3895 | 1 | 0 | 0 |  | Fe_Cr_Ni_Mo_Al | Fe5Cr27Ni17Mo7Al44 | 0.06682485 | -14.6868 | 5.46 | 52.22695 | 606.7185 | 74.87678 | 666.6498 | 132.0492
490 | 490 | 490 | 7 | 32 | 16 | 8 | 38 | 68.5408 | 0.2778279 | 0.1352906 | 769.7223 | 1 | 0 | 0 |  | Fe_Cr_Ni_Mo_Al | Fe7Cr32Ni16Mo8Al38 | 0.06630778 | -13.73277 | 5.643564 | 51.18981 | 667.7479 | 66.54905 | 740.5769 | 137.9616
491 | 491 | 491 | 10 | 36 | 14 | 8 | 32 | 73.54153 | 0.2719089 | 0.1319541 | 792.858 | 1 | 0 | 0 |  | Fe_Cr_Ni_Mo_Al | Fe10Cr36Ni14Mo8Al32 | 0.06515895 | -12.5152 | 5.8 | 49.09552 | 710.2361 | 57.75423 | 798.3455 | 124.8304
492 | 492 | 492 | 14 | 40 | 11 | 9 | 26 | 79.50454 | 0.2658238 | 0.1259346 | 798.5063 | 0 | 0 | 0 |  | Fe_Cr_Ni_Mo_Al | Fe14Cr40Ni11Mo9Al26 | 0.06273654 | -10.7036 | 5.94 | 46.80808 | 736.2281 | 59.88713 | 843.0823 | 117.4305
493 | 493 | 493 | 18 | 44 | 9 | 8 | 21 | 83.76571 | 0.2611611 | 0.1200804 | 779.2007 | 0 | 0 | 0 |  | Fe_Cr_Ni_Mo_Al | Fe18Cr44Ni9Mo8Al21 | 0.05973897 | -9.2304 | 6.09 | 43.08743 | 688.7665 | 85.39249 | 855.6473 | 115.9503
494 | 494 | 494 | 23 | 46 | 7 | 7 | 16 | 87.64857 | 0.2579029 | 0.1120803 | 732.8759 | 0 | 0 | 0 |  | Fe_Cr_Ni_Mo_Al | Fe23Cr46Ni7Mo7Al16 | 0.05549516 | -7.644526 | 6.262626 | 38.91583 | 595.8638 | 128.9816 | 883.8094 | 110.0539
495 | 495 | 495 | 3 | 12 | 29 | 4 | 52 | 51.63711 | 0.3073235 | 0.1483872 | 676.5922 | 1 | 0 | 0 |  | Fe_Cr_Ni_Mo_Al | Fe3Cr12Ni29Mo4Al52 | 0.06725617 | -18.2616 | 5.66 | 52.67325 | 439.3901 | 96.75475 | 439.7005 | 99.98627
496 | 496 | 496 | 4 | 16 | 27 | 8 | 46 | 58.78623 | 0.2974577 | 0.1447205 | 748.08 | 1 | 0 | 0 |  | Fe_Cr_Ni_Mo_Al | Fe4Cr16Ni27Mo8Al46 | 0.06656352 | -17.02892 | 5.782178 | 54.63732 | 483.408 | 77.99434 | 570.9384 | 87.73293
497 | 497 | 497 | 6 | 21 | 24 | 10 | 39 | 65.4827 | 0.2884902 | 0.1412251 | 802.8924 | 1 | 0 | 0 |  | Fe_Cr_Ni_Mo_Al | Fe6Cr21Ni24Mo10Al39 | 0.06600304 | -15.6192 | 5.91 | 54.1231 | 585.6373 | 78.80367 | 641.9594 | 116.9487
498 | 498 | 498 | 9 | 25 | 21 | 12 | 34 | 71.15322 | 0.2817946 | 0.1367605 | 832.0462 | 1 | 0 | 0 |  | Fe_Cr_Ni_Mo_Al | Fe9Cr25Ni21Mo12Al34 | 0.06492939 | -14.06607 | 6 | 53.17151 | 709.9008 | 64.60946 | 707.2655 | 118.0561
499 | 499 | 499 | 13 | 28 | 17 | 13 | 29 | 75.97254 | 0.276362 | 0.1316596 | 838.126 | 1 | 0 | 0 |  | Fe_Cr_Ni_Mo_Al | Fe13Cr28Ni17Mo13Al29 | 0.06365396 | -12.4084 | 6.07 | 51.50463 | 802.6458 | 45.39873 | 758.2076 | 141.6477
500 | 500 | 500 | 17 | 31 | 14 | 14 | 24 | 80.96737 | 0.2715286 | 0.1269839 | 845.703 | 1 | 0 | 0 |  | Fe_Cr_Ni_Mo_Al | Fe17Cr31Ni14Mo14Al24 | 0.06164884 | -10.7556 | 6.18 | 49.17418 | 844.7563 | 43.38252 | 804.0345 | 126.5487
501 | 501 | 501 | 23 | 34 | 11 | 13 | 19 | 84.97441 | 0.2676383 | 0.1216757 | 829.4085 | 0 | 0 | 0 |  | Fe_Cr_Ni_Mo_Al | Fe23Cr34Ni11Mo13Al19 | 0.05884303 | -9.042 | 6.33 | 45.15607 | 808.6332 | 62.5637 | 821.2699 | 106.0126
502 | 502 | 502 | 29 | 36 | 8 | 12 | 15 | 88.09111 | 0.2648424 | 0.1157695 | 795.5386 | 0 | 0 | 0 |  | Fe_Cr_Ni_Mo_Al | Fe29Cr36Ni8Mo12Al15 | 0.05554321 | -7.4468 | 6.45 | 41.31961 | 711.7473 | 118.2607 | 830.1219 | 121.4353
503 | 503 | 503 | 36 | 37 | 6 | 9 | 12 | 89.0396 | 0.2639468 | 0.108971 | 729.7923 | 0 | 0 | 0 |  | Fe_Cr_Ni_Mo_Al | Fe36Cr37Ni6Mo9Al12 | 0.05166988 | -6.264 | 6.6 | 36.69713 | 551.0323 | 148.8525 | 796.506 | 148.9006
504 | 504 | 504 | 3 | 10 | 38 | 6 | 43 | 56.89042 | 0.3058254 | 0.1556653 | 817.1284 | 1 | 0 | 0 |  | Fe_Cr_Ni_Mo_Al | Fe3Cr10Ni38Mo6Al43 | 0.06752656 | -19.0028 | 6.29 | 53.90844 | 413.468 | 91.75611 | 534.8511 | 59.75496
505 | 505 | 505 | 4 | 13 | 34 | 10 | 38 | 63.18539 | 0.2974301 | 0.1494177 | 857.1238 | 1 | 0 | 0 |  | Fe_Cr_Ni_Mo_Al | Fe4Cr13Ni34Mo10Al38 | 0.06604085 | -17.47332 | 6.30303 | 54.99412 | 491.312 | 105.6997 | 582.8007 | 74.64329
506 | 506 | 506 | 7 | 16 | 29 | 14 | 33 | 69.82999 | 0.2895427 | 0.1425875 | 886.2742 | 1 | 0 | 0 |  | Fe_Cr_Ni_Mo_Al | Fe7Cr16Ni29Mo14Al33 | 0.06441482 | -15.50413 | 6.313131 | 55.10088 | 620.0506 | 83.14639 | 627.7823 | 107.2545
507 | 507 | 507 | 10 | 19 | 25 | 17 | 29 | 75.30787 | 0.2835041 | 0.1375424 | 906.9697 | 1 | 0 | 0 |  | Fe_Cr_Ni_Mo_Al | Fe10Cr19Ni25Mo17Al29 | 0.06294728 | -13.778 | 6.33 | 54.29096 | 769.2645 | 61.76733 | 675.0667 | 121.1641
508 | 508 | 508 | 15 | 21 | 20 | 19 | 25 | 79.94088 | 0.2788631 | 0.1317086 | 903.571 | 1 | 0 | 0 |  | Fe_Cr_Ni_Mo_Al | Fe15Cr21Ni20Mo19Al25 | 0.06155518 | -11.934 | 6.35 | 52.77462 | 880.8707 | 40.15483 | 734.1503 | 132.6549
509 | 509 | 509 | 20 | 24 | 16 | 19 | 21 | 83.76277 | 0.2747058 | 0.1272968 | 897.0362 | 1 | 0 | 0 |  | Fe_Cr_Ni_Mo_Al | Fe20Cr24Ni16Mo19Al21 | 0.06000595 | -10.2972 | 6.41 | 49.96019 | 920.5897 | 46.93479 | 776.8405 | 127.5725
510 | 510 | 510 | 26 | 26 | 12 | 18 | 17 | 86.88152 | 0.271581 | 0.1225241 | 875.6966 | 1 | 0 | 0 |  | Fe_Cr_Ni_Mo_Al | Fe26Cr26Ni12Mo18Al17 | 0.05794364 | -8.665238 | 6.494949 | 46.54081 | 875.7995 | 68.46999 | 797.5427 | 119.8314
511 | 511 | 511 | 34 | 28 | 9 | 17 | 13 | 89.87754 | 0.2693138 | 0.1179284 | 853.7973 | 0 | 0 | 0 |  | Fe_Cr_Ni_Mo_Al | Fe34Cr28Ni9Mo17Al13 | 0.05452303 | -6.954612 | 6.643564 | 42.00973 | 771.0758 | 111.4619 | 801.6691 | 122.5201
512 | 512 | 512 | 43 | 28 | 6 | 12 | 11 | 88.7654 | 0.2698112 | 0.1116865 | 770.651 | 0 | 0 | 0 |  | Fe_Cr_Ni_Mo_Al | Fe43Cr28Ni6Mo12Al11 | 0.05161844 | -5.9308 | 6.77 | 37.54257 | 613.719 | 139.2003 | 734.8215 | 153.1677
513 | 513 | 513 | 3 | 8 | 45 | 9 | 35 | 62.59196 | 0.3037256 | 0.1570177 | 926.2035 | 1 | 0 | 0 |  | Fe_Cr_Ni_Mo_Al | Fe3Cr8Ni45Mo9Al35 | 0.06599512 | -18.3532 | 6.81 | 53.88098 | 403.014 | 85.17327 | 562.0036 | 64.65788
514 | 514 | 514 | 5 | 10 | 39 | 14 | 31 | 68.89985 | 0.2960125 | 0.1493047 | 950.0462 | 1 | 0 | 0 |  | Fe_Cr_Ni_Mo_Al | Fe5Cr10Ni39Mo14Al31 | 0.06410898 | -16.61259 | 6.737374 | 54.77852 | 512.0509 | 88.93277 | 594.204 | 79.13792
515 | 515 | 515 | 8 | 12 | 33 | 19 | 27 | 75.35854 | 0.2890114 | 0.1420192 | 968.2925 | 1 | 0 | 0 |  | Fe_Cr_Ni_Mo_Al | Fe8Cr12Ni33Mo19Al27 | 0.06212419 | -14.64014 | 6.676768 | 54.79217 | 670.8353 | 77.07094 | 624.2542 | 96.04865
516 | 516 | 516 | 12 | 14 | 28 | 22 | 24 | 79.94453 | 0.2841811 | 0.1368809 | 973.5244 | 1 | 0 | 0 |  | Fe_Cr_Ni_Mo_Al | Fe12Cr14Ni28Mo22Al24 | 0.06073752 | -12.9504 | 6.64 | 53.77061 | 801.3965 | 65.32466 | 661.1326 | 105.746
517 | 517 | 517 | 17 | 16 | 23 | 24 | 20 | 84.62974 | 0.2797711 | 0.1317833 | 974.1874 | 1 | 0 | 0 |  | Fe_Cr_Ni_Mo_Al | Fe17Cr16Ni23Mo24Al20 | 0.05907341 | -11.108 | 6.66 | 51.54134 | 894.5878 | 45.2619 | 708.3075 | 117.5605
518 | 518 | 518 | 22 | 18 | 18 | 25 | 17 | 88.11053 | 0.2762188 | 0.1271689 | 960.6363 | 1 | 0 | 0 |  | Fe_Cr_Ni_Mo_Al | Fe22Cr18Ni18Mo25Al17 | 0.05766008 | -9.4948 | 6.65 | 49.3676 | 918.8027 | 49.61699 | 736.3025 | 121.4792
519 | 519 | 519 | 30 | 20 | 13 | 24 | 13 | 91.28365 | 0.2732673 | 0.1224862 | 938.1756 | 1 | 0 | 0 |  | Fe_Cr_Ni_Mo_Al | Fe30Cr20Ni13Mo24Al13 | 0.05533806 | -7.5968 | 6.73 | 45.20497 | 867.2221 | 74.54135 | 759.2789 | 103.7659
520 | 520 | 520 | 38 | 20 | 9 | 22 | 11 | 91.85438 | 0.2727765 | 0.1193174 | 905.667 | 0 | 0 | 0 |  | Fe_Cr_Ni_Mo_Al | Fe38Cr20Ni9Mo22Al11 | 0.053739 | -6.3792 | 6.79 | 42.30677 | 795.368 | 108.0984 | 759.6321 | 94.30267
521 | 521 | 521 | 50 | 20 | 6 | 16 | 8 | 90.91171 | 0.2737037 | 0.1122199 | 811.0462 | 0 | 0 | 0 |  | Fe_Cr_Ni_Mo_Al | Fe50Cr20Ni6Mo16Al8 | 0.04929697 | -4.9632 | 7 | 36.17206 | 628.2653 | 136.7364 | 719.8856 | 113.547
522 | 522 | 522 | 3 | 7 | 50 | 14 | 25 | 71.42836 | 0.298697 | 0.1549964 | 1051.975 | 1 | 0 | 0 |  | Fe_Cr_Ni_Mo_Al | Fe3Cr7Ni50Mo14Al25 | 0.06218445 | -16.15345 | 7.323232 | 51.75878 | 387.7403 | 109.5924 | 587.2287 | 61.26885
523 | 523 | 523 | 6 | 8 | 42 | 21 | 23 | 77.68385 | 0.2916528 | 0.1473168 | 1067.272 | 1 | 0 | 0 |  | Fe_Cr_Ni_Mo_Al | Fe6Cr8Ni42Mo21Al23 | 0.06046693 | -14.542 | 7.11 | 52.97826 | 552.5556 | 94.84577 | 600.5078125 | 81.66668
524 | 524 | 524 | 9 | 9 | 36 | 26 | 20 | 83.15696 | 0.2864483 | 0.1406351 | 1070.47 | 1 | 0 | 0 |  | Fe_Cr_Ni_Mo_Al | Fe9Cr9Ni36Mo26Al20 | 0.05864567 | -12.8948 | 7.02 | 52.42089 | 696.9727 | 80.68968 | 613.8314 | 93.8387
525 | 525 | 525 | 13 | 11 | 29 | 28 | 18 | 86.59706 | 0.2822102 | 0.1347278 | 1044.028 | 1 | 0 | 0 |  | Fe_Cr_Ni_Mo_Al | Fe13Cr11Ni29Mo28Al18 | 0.05768215 | -11.46822 | 6.888889 | 51.59701 | 819.3301 | 70.05116 | 647.8608 | 120.0425
526 | 526 | 526 | 18 | 12 | 24 | 30 | 16 | 89.57031 | 0.2793829 | 0.130625 | 1032.203 | 1 | 0 | 0 |  | Fe_Cr_Ni_Mo_Al | Fe18Cr12Ni24Mo30Al16 | 0.05665278 | -10.0608 | 6.84 | 50.12439 | 863.6284 | 61.56989 | 666.0464 | 124.8884
527 | 527 | 527 | 25 | 14 | 18 | 31 | 13 | 93.01038 | 0.2759941 | 0.1262182 | 1017.054 | 1 | 0 | 0 |  | Fe_Cr_Ni_Mo_Al | Fe25Cr14Ni18Mo31Al13 | 0.05513632 | -8.245466 | 6.821782 | 47.21099 | 882.9424 | 71.9739 | 688.7115 | 134.5476
528 | 528 | 528 | 32 | 15 | 13 | 30 | 10 | 95.3038 | 0.2739592 | 0.1224688 | 994.1076 | 0 | 0 | 0 |  | Fe_Cr_Ni_Mo_Al | Fe32Cr15Ni13Mo30Al10 | 0.05343195 | -6.6828 | 6.86 | 43.82967 | 841.2328 | 90.24205 | 716.8668 | 118.4799
529 | 529 | 529 | 42 | 15 | 8 | 26 | 8 | 94.99978 | 0.2738539 | 0.1188284 | 942.8723 | 0 | 0 | 0 |  | Fe_Cr_Ni_Mo_Al | Fe42Cr15Ni8Mo26Al8 | 0.05175869 | -5.357004 | 6.929293 | 40.33778 | 780.6345 | 122.922 | 744.6916 | 94.01411
530 | 530 | 530 | 55 | 15 | 5 | 19 | 6 | 92.68271 | 0.2755643 | 0.1125255 | 840.4768 | 0 | 0 | 0 |  | Fe_Cr_Ni_Mo_Al | Fe55Cr15Ni5Mo19Al6 | 0.04779167 | -4.166 | 7.12 | 34.80664 | 628.8948 | 139.8885 | 716.9963 | 106.5505
531 | 531 | 531 | 3 | 7 | 52 | 21 | 17 | 81.10145 | 0.2925227 | 0.1482794 | 1133.036 | 1 | 0 | 0 |  | Fe_Cr_Ni_Mo_Al | Fe3Cr7Ni52Mo21Al17 | 0.05743026 | -13.454 | 7.63 | 48.12344 | 375.4739 | 110.0267 | 580.6775 | 58.62063
532 | 532 | 532 | 6 | 7 | 43 | 28 | 16 | 86.21893 | 0.2871675 | 0.1424534 | 1140.709 | 1 | 0 | 0 |  | Fe_Cr_Ni_Mo_Al | Fe6Cr7Ni43Mo28Al16 | 0.05654035 | -12.3924 | 7.36 | 49.42702 | 549.1448 | 110.4751 | 588.3805 | 86.94534
533 | 533 | 533 | 9 | 7 | 36 | 33 | 15 | 89.98038 | 0.2835006 | 0.1369679 | 1126.848 | 1 | 0 | 0 |  | Fe_Cr_Ni_Mo_Al | Fe9Cr7Ni36Mo33Al15 | 0.05557102 | -11.31 | 7.17 | 49.82409 | 705.9277 | 91.09399 | 586.0714 | 119.8068
534 | 534 | 534 | 14 | 8 | 30 | 36 | 13 | 93.459 | 0.2802307 | 0.1320887 | 1110.275 | 1 | 0 | 0 |  | Fe_Cr_Ni_Mo_Al | Fe14Cr8Ni30Mo36Al13 | 0.05439525 | -9.866484 | 7.079208 | 48.23531 | 771.0074 | 92.62857 | 603.06 | 131.7128
535 | 535 | 535 | 19 | 9 | 24 | 38 | 11 | 96.47095 | 0.2773944 | 0.1277802 | 1091.007 | 1 | 0 | 0 |  | Fe_Cr_Ni_Mo_Al | Fe19Cr9Ni24Mo38Al11 | 0.05333245 | -8.473679 | 7 | 46.45884 | 808.9734 | 92.83884 | 597.2037 | 158.534
536 | 536 | 536 | 25 | 10 | 18 | 38 | 9 | 98.60856 | 0.2751808 | 0.1241501 | 1066.53 | 0 | 0 | 0 |  | Fe_Cr_Ni_Mo_Al | Fe25Cr10Ni18Mo38Al9 | 0.05244185 | -7.0988 | 6.95 | 44.2947 | 820.2328 | 98.01852 | 608.1031 | 162.3954
537 | 537 | 537 | 33 | 11 | 12 | 37 | 7 | 100.121 | 0.2734416 | 0.1212815 | 1043.038 | 0 | 0 | 0 |  | Fe_Cr_Ni_Mo_Al | Fe33Cr11Ni12Mo37Al7 | 0.05140158 | -5.6332 | 6.93 | 41.54999 | 797.7953 | 100.1938 | 650.6653 | 127.4716
538 | 538 | 538 | 44 | 12 | 7 | 32 | 5 | 99.54215 | 0.2731606 | 0.1186499 | 997.2028 | 0 | 0 | 0 |  | Fe_Cr_Ni_Mo_Al | Fe44Cr12Ni7Mo32Al5 | 0.04964041 | -4.2824 | 7.01 | 37.6404 | 756.6263 | 129.3759 | 694.0964 | 115.4475
539 | 539 | 539 | 57 | 12 | 4 | 23 | 4 | 95.60408 | 0.2755439 | 0.1132788 | 884.3864 | 0 | 0 | 0 |  | Fe_Cr_Ni_Mo_Al | Fe57Cr12Ni4Mo23Al4 | 0.04651176 | -3.4168 | 7.18 | 33.3476 | 637.1715 | 148.3347 | 721.6837 | 101.4002
540 | 540 | 540 | 6 | 5 | 42 | 37 | 10 | 94.98124 | 0.2830421 | 0.1377335 | 1210.306 | 1 | 0 | 0 |  | Fe_Cr_Ni_Mo_Al | Fe6Cr5Ni42Mo37Al10 | 0.05250533 | -10.2304 | 7.5 | 44.61334 | 553.0559 | 126.424 | 542.6369 | 110.7966
541 | 541 | 541 | 9 | 5 | 35 | 41 | 10 | 97.34513 | 0.2803677 | 0.1330137 | 1179.829 | 1 | 0 | 0 |  | Fe_Cr_Ni_Mo_Al | Fe9Cr5Ni35Mo41Al10 | 0.05214858 | -9.5692 | 7.28 | 45.47923 | 664.2156 | 116.8723 | 520.7805 | 123.3771
542 | 542 | 542 | 13 | 6 | 28 | 44 | 9 | 100.1639 | 0.2773323 | 0.1277753 | 1143.822 | 1 | 0 | 0 |  | Fe_Cr_Ni_Mo_Al | Fe13Cr6Ni28Mo44Al9 | 0.05134736 | -8.4404 | 7.11 | 44.80648 | 739.2949 | 114.0481 | 460.5317 | 176.3326
543 | 543 | 543 | 18 | 7 | 22 | 45 | 8 | 101.9123 | 0.2752157 | 0.1240706 | 1112.784 | 0 | 0 | 0 |  | Fe_Cr_Ni_Mo_Al | Fe18Cr7Ni22Mo45Al8 | 0.05089935 | -7.3448 | 7 | 43.76893 | 759.7996 | 105.8154 | 486.7864 | 154.8244
544 | 544 | 544 | 25 | 8 | 16 | 45 | 6 | 103.9211 | 0.2732462 | 0.121177 | 1093.849 | 0 | 0 | 0 |  | Fe_Cr_Ni_Mo_Al | Fe25Cr8Ni16Mo45Al6 | 0.0500965 | -5.9112 | 6.96 | 41.02553 | 769.0905 | 110.0989 | 510.1469 | 188.4231
545 | 545 | 545 | 32 | 9 | 11 | 43 | 5 | 104.1517 | 0.27225 | 0.1196632 | 1072.163 | 0 | 0 | 0 |  | Fe_Cr_Ni_Mo_Al | Fe32Cr9Ni11Mo43Al5 | 0.04985551 | -4.8972 | 6.93 | 39.44756 | 768.8018 | 117.234 | 571.1235 | 155.3574
546 | 546 | 546 | 43 | 11 | 6 | 38 | 3 | 103.744 | 0.2714875 | 0.1182441 | 1041.441 | 0 | 0 | 0 |  | Fe_Cr_Ni_Mo_Al | Fe43Cr11Ni6Mo38Al3 | 0.04833382 | -3.540829 | 7 | 35.52111 | 755.8906 | 121.4849 | 654.1219 | 123.3248
547 | 547 | 547 | 9 | 3 | 32 | 50 | 6 | 104.4393 | 0.2771871 | 0.1280216 | 1207.247 | 0 | 0 | 0 |  | Fe_Cr_Ni_Mo_Al | Fe9Cr3Ni32Mo50Al6 | 0.04880216 | -7.9492 | 7.28 | 40.27471 | 631.1749 | 132.8355 | 336.2679 | 160.2061
548 | 548 | 548 | 13 | 4 | 25 | 52 | 6 | 105.9225 | 0.2748999 | 0.1229906 | 1152.714 | 0 | 0 | 0 |  | Fe_Cr_Ni_Mo_Al | Fe13Cr4Ni25Mo52Al6 | 0.04854052 | -7.1248 | 7.08 | 40.8177 | 710.6795 | 133.1199 | 337.096 | 170.7604
549 | 549 | 549 | 18 | 5 | 19 | 53 | 5 | 107.635 | 0.2729191 | 0.1193537 | 1119.122 | 0 | 0 | 0 |  | Fe_Cr_Ni_Mo_Al | Fe18Cr5Ni19Mo53Al5 | 0.04810573 | -6.0204 | 6.97 | 39.51645 | 744.71 | 130.5529 | 320.9083 | 171.1462
550 | 550 | 550 | 23 | 6 | 13 | 53 | 4 | 109.1031 | 0.2710933 | 0.1161316 | 1087.194 | 0 | 0 | 0 |  | Fe_Cr_Ni_Mo_Al | Fe23Cr6Ni13Mo53Al4 | 0.04777499 | -4.897051 | 6.868687 | 38.21932 | 753.7922 | 129.5756 | 348.1301 | 178.1294
551 | 551 | 551 | 30 | 8 | 8 | 50 | 4 | 108.155 | 0.2701607 | 0.1156502 | 1065.039 | 0 | 0 | 0 |  | Fe_Cr_Ni_Mo_Al | Fe30Cr8Ni8Mo50Al4 | 0.04857298 | -4.1248 | 6.8 | 38.48249 | 770.627 | 119.601 | 443.257 | 184.3033
552 | 552 | 552 | 33 | 5 | 12 | 3 | 47 | 52.9715 | 0.3080976 | 0.1355343 | 615.3192 | 0 | 0 | 0 |  | Fe_Cr_Ni_Mo_Al | Fe33Cr5Ni12Mo3Al47 | 0.06977228 | -13.7404 | 5.73 | 50.40533 | 563.1783 | 83.93947 | 412.8127 | 106.3593
553 | 553 | 553 | 39 | 5 | 11 | 5 | 40 | 58.2641 | 0.303229 | 0.1353878 | 683.2774 | 0 | 0 | 0 |  | Fe_Cr_Ni_Mo_Al | Fe39Cr5Ni11Mo5Al40 | 0.06911167 | -12.8212 | 6.02 | 50.73855 | 614.8138 | 86.18084 | 475.4291 | 90.9978
554 | 554 | 554 | 44 | 4 | 10 | 7 | 34 | 62.70838 | 0.3001247 | 0.1343036 | 733.3125 | 0 | 0 | 0 |  | Fe_Cr_Ni_Mo_Al | Fe44Cr4Ni10Mo7Al34 | 0.06776631 | -11.80614 | 6.262626 | 50.50376 | 653.8229 | 97.8122 | 499.0882 | 79.30121
555 | 555 | 555 | 49 | 4 | 9 | 11 | 27 | 69.74732 | 0.29474 | 0.131599 | 799.589 | 0 | 0 | 0 |  | Fe_Cr_Ni_Mo_Al | Fe49Cr4Ni9Mo11Al27 | 0.06478721 | -10.226 | 6.53 | 49.60405 | 707.3092 | 102.4535 | 563.7334 | 83.62983
556 | 556 | 556 | 53 | 3 | 7 | 14 | 22 | 74.58452 | 0.2917396 | 0.1290602 | 836.4618 | 0 | 0 | 0 |  | Fe_Cr_Ni_Mo_Al | Fe53Cr3Ni7Mo14Al22 | 0.06233664 | -8.828487 | 6.686869 | 48.3606 | 728.4617 | 117.4261 | 579.6237 | 110.9992
557 | 557 | 557 | 21 | 6 | 19 | 3 | 51 | 50.60649 | 0.3108437 | 0.1392029 | 607.8781 | 0 | 0 | 0 |  | Fe_Cr_Ni_Mo_Al | Fe21Cr6Ni19Mo3Al51 | 0.06884165 | -15.6684 | 5.65 | 51.27118 | 473.2893 | 78.25427 | 411.2761 | 107.0585
558 | 558 | 558 | 27 | 7 | 17 | 5 | 44 | 56.12332 | 0.3045886 | 0.1382586 | 674.572 | 0 | 0 | 0 |  | Fe_Cr_Ni_Mo_Al | Fe27Cr7Ni17Mo5Al44 | 0.06887383 | -14.6036 | 5.9 | 51.9237 | 562.4629 | 65.41354 | 503.3666 | 90.71771
559 | 559 | 559 | 32 | 8 | 16 | 7 | 38 | 61.36503 | 0.2994627 | 0.1370506 | 733.8102 | 0 | 0 | 0 |  | Fe_Cr_Ni_Mo_Al | Fe32Cr8Ni16Mo7Al38 | 0.06797435 | -13.53985 | 6.138614 | 51.697 | 632.2463 | 58.38856 | 551.2155 | 98.05044
560 | 560 | 560 | 36 | 8 | 14 | 10 | 32 | 66.79818 | 0.2948905 | 0.1343942 | 782.2059 | 0 | 0 | 0 |  | Fe_Cr_Ni_Mo_Al | Fe36Cr8Ni14Mo10Al32 | 0.06624794 | -12.1872 | 6.32 | 51.55783 | 705.2841 | 65.17912 | 606.4566 | 101.8877
561 | 561 | 561 | 40 | 9 | 11 | 14 | 26 | 73.46656 | 0.2891281 | 0.1306027 | 829.9542 | 0 | 0 | 0 |  | Fe_Cr_Ni_Mo_Al | Fe40Cr9Ni11Mo14Al26 | 0.06369583 | -10.4092 | 6.46 | 50.69965 | 782.667 | 69.74055 | 647.0332 | 102.5059
562 | 562 | 562 | 44 | 8 | 9 | 18 | 21 | 78.95709 | 0.2859585 | 0.1280102 | 873.2228 | 0 | 0 | 0 |  | Fe_Cr_Ni_Mo_Al | Fe44Cr8Ni9Mo18Al21 | 0.06114207 | -8.9032 | 6.61 | 49.42079 | 804.8643 | 84.76281 | 687.0552 | 109.7859
563 | 563 | 563 | 46 | 7 | 7 | 23 | 16 | 85.10457 | 0.2825504 | 0.1254489 | 921.0607 | 0 | 0 | 0 |  | Fe_Cr_Ni_Mo_Al | Fe46Cr7Ni7Mo23Al16 | 0.05825038 | -7.375574 | 6.727273 | 47.71768 | 820.142 | 96.71194 | 691.5944 | 105.5655
564 | 564 | 564 | 12 | 4 | 29 | 3 | 52 | 48.94153 | 0.31588 | 0.1481263 | 647.5463 | 0 | 0 | 0 |  | Fe_Cr_Ni_Mo_Al | Fe12Cr4Ni29Mo3Al52 | 0.06832251 | -18.0548 | 5.84 | 52.42465 | 405.0966 | 79.31346 | 336.9482 | 112.2963
565 | 565 | 565 | 16 | 8 | 27 | 4 | 46 | 54.28103 | 0.3076554 | 0.146927 | 711.8774 | 0 | 0 | 0 |  | Fe_Cr_Ni_Mo_Al | Fe16Cr8Ni27Mo4Al46 | 0.06874265 | -17.02108 | 6.019802 | 52.10661 | 435.4451 | 63.44788 | 468.4576 | 91.49831
566 | 566 | 566 | 21 | 10 | 24 | 6 | 39 | 60.07606 | 0.3007464 | 0.1431163 | 762.0449 | 0 | 0 | 0 |  | Fe_Cr_Ni_Mo_Al | Fe21Cr10Ni24Mo6Al39 | 0.06797164 | -15.5316 | 6.21 | 51.90072 | 526.6376 | 59.2951 | 556.9607 | 72.63459
567 | 567 | 567 | 25 | 12 | 21 | 9 | 34 | 65.80731 | 0.2943936 | 0.1389133 | 802.7819 | 0 | 0 | 0 |  | Fe_Cr_Ni_Mo_Al | Fe25Cr12Ni21Mo9Al34 | 0.06642452 | -13.94177 | 6.316832 | 51.79284 | 661.1643 | 49.93554 | 624.8605 | 97.44701
568 | 568 | 568 | 28 | 13 | 17 | 13 | 29 | 71.7252 | 0.2886744 | 0.133891 | 833.4549 | 0 | 0 | 0 |  | Fe_Cr_Ni_Mo_Al | Fe28Cr13Ni17Mo13Al29 | 0.06446821 | -12.2284 | 6.37 | 51.93415 | 784.0123 | 45.69667 | 681.1269 | 116.9995
569 | 569 | 569 | 31 | 14 | 14 | 17 | 24 | 77.79641 | 0.2837015 | 0.1297986 | 868.2809 | 0 | 0 | 0 |  | Fe_Cr_Ni_Mo_Al | Fe31Cr14Ni14Mo17Al24 | 0.06213613 | -10.548 | 6.46 | 51.06731 | 859.584 | 49.85956 | 714.6751 | 116.5063
570 | 570 | 570 | 34 | 13 | 11 | 23 | 19 | 84.4798 | 0.2798301 | 0.1260495 | 912.2348 | 0 | 0 | 0 |  | Fe_Cr_Ni_Mo_Al | Fe34Cr13Ni11Mo23Al19 | 0.0593553 | -8.754 | 6.55 | 50.12676 | 873.3279 | 72.26859 | 730.4645 | 109.311
571 | 571 | 571 | 36 | 12 | 8 | 29 | 15 | 90.44023 | 0.2766351 | 0.1228347 | 948.1066 | 0 | 0 | 0 |  | Fe_Cr_Ni_Mo_Al | Fe36Cr12Ni8Mo29Al15 | 0.05688381 | -7.1788 | 6.59 | 48.79539 | 864.1496 | 78.16204 | 705.2637 | 108.1561
572 | 572 | 572 | 37 | 9 | 6 | 36 | 12 | 95.53535 | 0.275133 | 0.1205419 | 985.1533 | 0 | 0 | 0 |  | Fe_Cr_Ni_Mo_Al | Fe37Cr9Ni6Mo36Al12 | 0.05476638 | -6.0156 | 6.62 | 47.65417 | 853.9337 | 96.18893 | 690.8641 | 108.394
573 | 573 | 573 | 10 | 6 | 38 | 3 | 43 | 53.96389 | 0.3118853 | 0.15603 | 779.2471 | 0 | 0 | 0 |  | Fe_Cr_Ni_Mo_Al | Fe10Cr6Ni38Mo3Al43 | 0.06884197 | -18.8708 | 6.43 | 51.93172 | 393.8342 | 74.70717 | 358.4305 | 122.8576
574 | 574 | 574 | 13 | 10 | 34 | 4 | 38 | 58.67549 | 0.3043097 | 0.1509042 | 804.6045 | 0 | 0 | 0 |  | Fe_Cr_Ni_Mo_Al | Fe13Cr10Ni34Mo4Al38 | 0.06807304 | -17.49536 | 6.484848 | 51.04936 | 429.9974 | 64.91836 | 508.2443 | 86.71035
575 | 575 | 575 | 16 | 14 | 29 | 7 | 33 | 65.06558 | 0.2954171 | 0.1446436 | 838.3106 | 0 | 0 | 0 |  | Fe_Cr_Ni_Mo_Al | Fe16Cr14Ni29Mo7Al33 | 0.0663407 | -15.62126 | 6.494949 | 50.88412 | 538.9528 | 64.68385 | 600.0389 | 80.93838
576 | 576 | 576 | 19 | 17 | 25 | 10 | 29 | 70.66097 | 0.2887433 | 0.139577 | 864.766 | 0 | 0 | 0 |  | Fe_Cr_Ni_Mo_Al | Fe19Cr17Ni25Mo10Al29 | 0.06452024 | -13.9076 | 6.51 | 50.4562 | 678.5224 | 60.69993 | 657.0948 | 109.2125
577 | 577 | 577 | 21 | 19 | 20 | 15 | 25 | 77.09199 | 0.2822381 | 0.1332252 | 884.8853 | 0 | 0 | 0 |  | Fe_Cr_Ni_Mo_Al | Fe21Cr19Ni20Mo15Al25 | 0.06235546 | -12.0116 | 6.47 | 50.8 | 854.1986 | 40.6791 | 724.5657 | 120.0413
578 | 578 | 578 | 24 | 19 | 16 | 20 | 21 | 82.88585 | 0.2781048 | 0.1282191 | 905.9027 | 0 | 0 | 0 |  | Fe_Cr_Ni_Mo_Al | Fe24Cr19Ni16Mo20Al21 | 0.06014701 | -10.2312 | 6.49 | 50.45709 | 915.1018 | 47.21641 | 759.4667 | 123.6109
579 | 579 | 579 | 26 | 18 | 12 | 26 | 17 | 88.98645 | 0.2745595 | 0.1237594 | 931.4332 | 0 | 0 | 0 |  | Fe_Cr_Ni_Mo_Al | Fe26Cr18Ni12Mo26Al17 | 0.05778834 | -8.472605 | 6.494949 | 49.92064 | 909.5096 | 62.871 | 731.8676 | 110.1737
580 | 580 | 580 | 28 | 17 | 9 | 34 | 13 | 95.7815 | 0.2713997 | 0.1192935 | 960.2268 | 0 | 0 | 0 |  | Fe_Cr_Ni_Mo_Al | Fe28Cr17Ni9Mo34Al13 | 0.05495346 | -6.703264 | 6.524752 | 48.18236 | 886.7243 | 86.38725 | 711.2073 | 123.6157
581 | 581 | 581 | 28 | 12 | 6 | 43 | 11 | 100.6484 | 0.2707564 | 0.1152698 | 973.4477 | 0 | 0 | 0 |  | Fe_Cr_Ni_Mo_Al | Fe28Cr12Ni6Mo43Al11 | 0.05286276 | -5.566 | 6.47 | 48.13668 | 866.1038 | 89.48455 | 559.9164 | 150.6154
582 | 582 | 582 | 8 | 9 | 45 | 3 | 35 | 59.15929 | 0.3072223 | 0.1571605 | 866.8757 | 0 | 0 | 0 |  | Fe_Cr_Ni_Mo_Al | Fe8Cr9Ni45Mo3Al35 | 0.06732838 | -18.41 | 6.91 | 49.9835 | 404.4742 | 73.93894 | 411.5436 | 114.5294
583 | 583 | 583 | 10 | 14 | 39 | 5 | 31 | 64.5424 | 0.2983097 | 0.149939 | 878.0813 | 0 | 0 | 0 |  | Fe_Cr_Ni_Mo_Al | Fe10Cr14Ni39Mo5Al31 | 0.0657659 | -16.86767 | 6.838384 | 49.31516 | 442.8288 | 76.51262 | 563.8132 | 69.88748
584 | 584 | 584 | 12 | 19 | 33 | 8 | 27 | 70.83016 | 0.2892379 | 0.1430771 | 896.1304 | 0 | 0 | 0 |  | Fe_Cr_Ni_Mo_Al | Fe12Cr19Ni33Mo8Al27 | 0.06372511 | -15.02908 | 6.757576 | 48.76383 | 539.5861 | 81.95671 | 629.1262 | 83.06805
585 | 585 | 585 | 14 | 22 | 28 | 12 | 24 | 76.48255 | 0.2826484 | 0.1378713 | 917.2772 | 0 | 0 | 0 |  | Fe_Cr_Ni_Mo_Al | Fe14Cr22Ni28Mo12Al24 | 0.06185643 | -13.3168 | 6.68 | 48.83423 | 710.1796 | 71.6176 | 696.1901 | 112.1095
586 | 586 | 586 | 16 | 24 | 23 | 17 | 20 | 83.00503 | 0.2766565 | 0.1316683 | 933.9295 | 1 | 0 | 0 |  | Fe_Cr_Ni_Mo_Al | Fe16Cr24Ni23Mo17Al20 | 0.05945836 | -11.362 | 6.64 | 48.48206 | 868.8466 | 42.5461 | 738.5206 | 125.8982
587 | 587 | 587 | 18 | 25 | 18 | 22 | 17 | 88.48614 | 0.272228 | 0.1259888 | 937.5907 | 1 | 0 | 0 |  | Fe_Cr_Ni_Mo_Al | Fe18Cr25Ni18Mo22Al17 | 0.05755872 | -9.612 | 6.57 | 48.21835 | 916.7358 | 45.09828 | 750.1463 | 122.3582
588 | 588 | 588 | 20 | 24 | 13 | 30 | 13 | 95.65939 | 0.268431 | 0.1201093 | 955.3741 | 0 | 0 | 0 |  | Fe_Cr_Ni_Mo_Al | Fe20Cr24Ni13Mo30Al13 | 0.05488612 | -7.5048 | 6.53 | 47.36853 | 899.1304 | 74.29343 | 724.0281 | 123.9429
589 | 589 | 589 | 20 | 22 | 9 | 38 | 11 | 100.8504 | 0.2663051 | 0.1150919 | 956.0677 | 0 | 0 | 0 |  | Fe_Cr_Ni_Mo_Al | Fe20Cr22Ni9Mo38Al11 | 0.0531042 | -6.0832 | 6.43 | 47.39635 | 867.9861 | 91.90439 | 650.8958 | 158.1438
590 | 590 | 590 | 20 | 16 | 6 | 50 | 8 | 107.3885 | 0.2658025 | 0.1087104 | 953.8966 | 0 | 0 | 0 |  | Fe_Cr_Ni_Mo_Al | Fe20Cr16Ni6Mo50Al8 | 0.04977852 | -4.5712 | 6.4 | 45.46966 | 834.3911 | 111.0485 | 416.9196 | 168.3666
591 | 591 | 591 | 7 | 14 | 50 | 3 | 25 | 66.62103 | 0.2998888 | 0.1481747 | 893.9093 | 0 | 0 | 0 |  | Fe_Cr_Ni_Mo_Al | Fe7Cr14Ni50Mo3Al25 | 0.06263481 | -16.3616 | 7.40404 | 45.50592 | 404.5248 | 87.36309 | 501.0357 | 74.433
592 | 592 | 592 | 8 | 21 | 42 | 6 | 23 | 72.52101 | 0.2893668 | 0.1428946 | 915.0086 | 0 | 0 | 0 |  | Fe_Cr_Ni_Mo_Al | Fe8Cr21Ni42Mo6Al23 | 0.06114217 | -15.068 | 7.15 | 45.36335 | 463.1241 | 84.87956 | 594.4866 | 65.62903
593 | 593 | 593 | 9 | 26 | 36 | 9 | 20 | 78.26661 | 0.281339 | 0.1369132 | 923.0876 | 1 | 0 | 0 |  | Fe_Cr_Ni_Mo_Al | Fe9Cr26Ni36Mo9Al20 | 0.05908488 | -13.5136 | 7.02 | 44.7151 | 541.3954 | 100.2734 | 643.1928 | 92.34008
594 | 594 | 594 | 11 | 28 | 29 | 13 | 18 | 83.03987 | 0.2757102 | 0.1323171 | 931.8221 | 1 | 0 | 0 |  | Fe_Cr_Ni_Mo_Al | Fe11Cr28Ni29Mo13Al18 | 0.05799821 | -12.00979 | 6.848485 | 45.31927 | 698.2985 | 73.64494 | 710.3392 | 125.8336
595 | 595 | 595 | 12 | 30 | 24 | 18 | 16 | 88.18725 | 0.2708571 | 0.1283312 | 949.2144 | 1 | 0 | 0 |  | Fe_Cr_Ni_Mo_Al | Fe12Cr30Ni24Mo18Al16 | 0.0566093 | -10.4928 | 6.72 | 45.74204 | 825.517 | 49.43944 | 743.6261 | 140.3371
596 | 596 | 596 | 14 | 31 | 18 | 25 | 13 | 94.71724 | 0.2661973 | 0.1217556 | 950.8957 | 0 | 0 | 0 |  | Fe_Cr_Ni_Mo_Al | Fe14Cr31Ni18Mo25Al13 | 0.05456459 | -8.430154 | 6.60396 | 45.54957 | 880.367 | 73.30311 | 753.6136 | 134.6726
597 | 597 | 597 | 15 | 30 | 13 | 32 | 10 | 100.7071 | 0.2631406 | 0.1163354 | 954.3085 | 0 | 0 | 0 |  | Fe_Cr_Ni_Mo_Al | Fe15Cr30Ni13Mo32Al10 | 0.05258667 | -6.6208 | 6.52 | 44.86636 | 854.1199 | 110.7954 | 724.8517 | 138.1089
598 | 598 | 598 | 15 | 26 | 8 | 42 | 8 | 106.499 | 0.2617297 | 0.1105169 | 949.9805 | 0 | 0 | 0 |  | Fe_Cr_Ni_Mo_Al | Fe15Cr26Ni8Mo42Al8 | 0.05074379 | -4.97337 | 6.383838 | 44.92596 | 824.7064 | 115.3328 | 560.1804 | 182.1417
599 | 599 | 599 | 15 | 19 | 5 | 55 | 6 | 112.0985 | 0.2623349 | 0.1025791 | 914.7468 | 0 | 0 | 0 |  | Fe_Cr_Ni_Mo_Al | Fe15Cr19Ni5Mo55Al6 | 0.04747796 | -3.646 | 6.32 | 43.13048 | 802.5921 | 124.5971 | 285.507 | 206.4865
600 | 600 | 600 | 7 | 21 | 52 | 3 | 17 | 74.35001 | 0.2912699 | 0.1364933 | 875.5717 | 1 | 0 | 0 |  | Fe_Cr_Ni_Mo_Al | Fe7Cr21Ni52Mo3Al17 | 0.0554119 | -13.694 | 7.71 | 39.50131 | 400.5854 | 99.20819 | 561.1483 | 43.89067
601 | 601 | 601 | 7 | 28 | 43 | 6 | 16 | 79.59326 | 0.2814481 | 0.1338309 | 902.666 | 1 | 0 | 0 |  | Fe_Cr_Ni_Mo_Al | Fe7Cr28Ni43Mo6Al16 | 0.05494699 | -12.9776 | 7.38 | 40.02445 | 432.7997 | 78.09607 | 601.9211 | 68.70438
602 | 602 | 602 | 7 | 33 | 36 | 9 | 15 | 84.05049 | 0.2741905 | 0.1307503 | 916.3302 | 1 | 0 | 0 |  | Fe_Cr_Ni_Mo_Al | Fe7Cr33Ni36Mo9Al15 | 0.05446988 | -12.042 | 7.13 | 40.5936 | 485.5623 | 73.04587 | 663.9462 | 102.7737
603 | 603 | 603 | 8 | 36 | 30 | 14 | 13 | 89.62292 | 0.2683854 | 0.1263407 | 931.5291 | 1 | 0 | 0 |  | Fe_Cr_Ni_Mo_Al | Fe8Cr36Ni30Mo14Al13 | 0.05320966 | -10.51113 | 6.960396 | 41.01843 | 607.6685 | 70.60439 | 725.4977 | 135.5709
604 | 604 | 604 | 9 | 38 | 24 | 19 | 11 | 94.81216 | 0.2636418 | 0.1214049 | 932.4843 | 0 | 0 | 0 |  | Fe_Cr_Ni_Mo_Al | Fe9Cr38Ni24Mo19Al11 | 0.05206652 | -8.94579 | 6.80198 | 41.24121 | 710.537 | 92.98225 | 748.2501 | 125.4066
605 | 605 | 605 | 10 | 38 | 18 | 25 | 9 | 99.9971 | 0.2601591 | 0.1167294 | 934.729 | 0 | 0 | 0 |  | Fe_Cr_Ni_Mo_Al | Fe10Cr38Ni18Mo25Al9 | 0.05112577 | -7.3108 | 6.65 | 41.60082 | 778.3192 | 117.5213 | 746.2239 | 130.4857
606 | 606 | 606 | 11 | 37 | 12 | 33 | 7 | 105.6455 | 0.2574552 | 0.1115484 | 933.5793 | 0 | 0 | 0 |  | Fe_Cr_Ni_Mo_Al | Fe11Cr37Ni12Mo33Al7 | 0.05004822 | -5.4868 | 6.49 | 41.72052 | 803.6038 | 132.634 | 694.7094 | 145.1047
607 | 607 | 607 | 12 | 32 | 7 | 44 | 5 | 111.3341 | 0.2571006 | 0.1058999 | 928.222 | 0 | 0 | 0 |  | Fe_Cr_Ni_Mo_Al | Fe12Cr32Ni7Mo44Al5 | 0.04850996 | -3.7848 | 6.37 | 41.18446 | 787.4533 | 135.4665 | 521.0181 | 196.3278
608 | 608 | 608 | 12 | 23 | 4 | 57 | 4 | 115.6843 | 0.2591351 | 0.09864294 | 888.7251 | 0 | 0 | 0 |  | Fe_Cr_Ni_Mo_Al | Fe12Cr23Ni4Mo57Al4 | 0.04596809 | -2.768 | 6.28 | 40.22323 | 761.4756 | 124.5409 | 290.8808 | 195.644
609 | 609 | 609 | 5 | 37 | 42 | 6 | 10 | 87.03912 | 0.2720958 | 0.1166091 | 794.7061 | 1 | 0 | 0 |  | Fe_Cr_Ni_Mo_Al | Fe5Cr37Ni42Mo6Al10 | 0.04704928 | -10.8388 | 7.48 | 33.91917 | 372.8265 | 72.87233 | 639.1713 | 111.8266
610 | 610 | 610 | 5 | 41 | 35 | 9 | 10 | 90.44367 | 0.2662518 | 0.1172013 | 829.7599 | 1 | 0 | 0 |  | Fe_Cr_Ni_Mo_Al | Fe5Cr41Ni35Mo9Al10 | 0.04824229 | -10.278 | 7.2 | 35.53083 | 418.3221 | 74.26717 | 705.3603 | 133.6588
611 | 611 | 611 | 6 | 44 | 28 | 13 | 9 | 94.82332 | 0.2609489 | 0.1148998 | 845.3732 | 0 | 0 | 0 |  | Fe_Cr_Ni_Mo_Al | Fe6Cr44Ni28Mo13Al9 | 0.04827209 | -9.0444 | 6.97 | 36.47098 | 502.5417 | 91.192 | 761.7232 | 137.7278
612 | 612 | 612 | 7 | 45 | 22 | 18 | 8 | 98.98935 | 0.2574334 | 0.1131023 | 866.8496 | 0 | 0 | 0 |  | Fe_Cr_Ni_Mo_Al | Fe7Cr45Ni22Mo18Al8 | 0.04850805 | -7.754 | 6.78 | 37.69509 | 604.8718 | 105.8891 | 788.5723 | 132.888
613 | 613 | 613 | 8 | 45 | 16 | 25 | 6 | 104.5909 | 0.254287 | 0.1095384 | 882.3187 | 0 | 0 | 0 |  | Fe_Cr_Ni_Mo_Al | Fe8Cr45Ni16Mo25Al6 | 0.04784261 | -5.9784 | 6.62 | 38.07136 | 685.335 | 146.4346 | 768.5428 | 143.851
614 | 614 | 614 | 9 | 43 | 11 | 32 | 5 | 108.5642 | 0.2531402 | 0.1071249 | 896.1857 | 0 | 0 | 0 |  | Fe_Cr_Ni_Mo_Al | Fe9Cr43Ni11Mo32Al5 | 0.04798224 | -4.6364 | 6.47 | 38.98859 | 737.7939 | 156.1832 | 717.3495 | 168.1641
615 | 615 | 615 | 11 | 38 | 6 | 43 | 3 | 113.9396 | 0.2534068 | 0.1025378 | 899.1948 | 0 | 0 | 0 |  | Fe_Cr_Ni_Mo_Al | Fe11Cr38Ni6Mo43Al3 | 0.04693919 | -2.918145 | 6.366337 | 38.14648 | 734.3904 | 154.5117 | 543.0717 | 204.2641
616 | 616 | 616 | 3 | 50 | 32 | 9 | 6 | 96.69488 | 0.2575501 | 0.1025136 | 717.5222 | 0 | 0 | 0 |  | Fe_Cr_Ni_Mo_Al | Fe3Cr50Ni32Mo9Al6 | 0.04156398 | -8.5216 | 7.16 | 30.52865 | 362.1848 | 91.28832 | 766.138 | 157.9928
617 | 617 | 617 | 4 | 52 | 25 | 13 | 6 | 99.92542 | 0.2535484 | 0.1042138 | 761.9534 | 0 | 0 | 0 |  | Fe_Cr_Ni_Mo_Al | Fe4Cr52Ni25Mo13Al6 | 0.04365624 | -7.5844 | 6.9 | 32.78519 | 439.0444 | 110.009 | 796.5537 | 124.1549
618 | 618 | 618 | 5 | 53 | 19 | 18 | 5 | 104.0654 | 0.2503541 | 0.1032911 | 788.1232 | 0 | 0 | 0 |  | Fe_Cr_Ni_Mo_Al | Fe5Cr53Ni19Mo18Al5 | 0.04423878 | -6.2172 | 6.71 | 33.97808 | 514.9871 | 133.5429 | 807.4629 | 134.6134
619 | 619 | 619 | 6 | 53 | 13 | 23 | 4 | 108.0248 | 0.2477262 | 0.1015899 | 803.2972 | 0 | 0 | 0 |  | Fe_Cr_Ni_Mo_Al | Fe6Cr53Ni13Mo23Al4 | 0.04473072 | -4.756249 | 6.525253 | 34.96882 | 588.2072 | 163.4 | 790.9717 | 158.6253
620 | 620 | 620 | 8 | 50 | 8 | 30 | 4 | 110.601 | 0.2480999 | 0.1017324 | 835.4279 | 0 | 0 | 0 |  | Fe_Cr_Ni_Mo_Al | Fe8Cr50Ni8Mo30Al4 | 0.04647671 | -3.6576 | 6.36 | 37.29126 | 676.5762 | 166.3134 | 757.3862 | 151.3318
621 | 621 | 621 | 3 | 5 | 12 | 33 | 47 | 69.91363 | 0.2891863 | 0.09780928 | 517.8772 | 1 | 0 | 0 |  | Fe_Cr_Ni_Mo_Al | Fe3Cr5Ni12Mo33Al47 | 0.05099393 | -11.0164 | 5.13 | 69.26166 | 760.8599 | 82.26485 | 578.7874 | 194.4556
622 | 622 | 622 | 5 | 5 | 11 | 39 | 40 | 77.19526 | 0.2842873 | 0.09738437 | 575.8414 | 1 | 0 | 0 |  | Fe_Cr_Ni_Mo_Al | Fe5Cr5Ni11Mo39Al40 | 0.05069828 | -10.2372 | 5.34 | 69.06113 | 803.1315 | 83.05532 | 535.2048 | 161.5158
623 | 623 | 623 | 7 | 4 | 10 | 44 | 34 | 83.21885 | 0.2811529 | 0.09602287 | 614.7092 | 1 | 0 | 0 |  | Fe_Cr_Ni_Mo_Al | Fe7Cr4Ni10Mo44Al34 | 0.04977447 | -9.420263 | 5.515152 | 67.99725 | 827.9323 | 84.83775 | 454.5272 | 182.3433
624 | 624 | 624 | 11 | 4 | 9 | 49 | 27 | 90.20855 | 0.2776597 | 0.09934656 | 707.003 | 1 | 0 | 0 |  | Fe_Cr_Ni_Mo_Al | Fe11Cr4Ni9Mo49Al27 | 0.04999788 | -8.3868 | 5.77 | 64.36062 | 864.4957 | 84.03038 | 419.6205 | 186.928
625 | 625 | 625 | 14 | 3 | 7 | 53 | 22 | 95.40036 | 0.275447 | 0.09782978 | 736.0359 | 1 | 0 | 0 |  | Fe_Cr_Ni_Mo_Al | Fe14Cr3Ni7Mo53Al22 | 0.04881289 | -7.236813 | 5.89899 | 61.36387 | 863.1692 | 88.03197 | 346.0533 | 176.123
626 | 626 | 626 | 3 | 6 | 19 | 21 | 51 | 61.06077 | 0.2977985 | 0.1191154 | 597.1077 | 1 | 0 | 0 |  | Fe_Cr_Ni_Mo_Al | Fe3Cr6Ni19Mo21Al51 | 0.05789418 | -14.106 | 5.29 | 64.25448 | 645.5974 | 95.02272 | 590.8593 | 148.1167
627 | 627 | 627 | 5 | 7 | 17 | 27 | 44 | 68.71842 | 0.2908007 | 0.1161183 | 655.3243 | 1 | 0 | 0 |  | Fe_Cr_Ni_Mo_Al | Fe5Cr7Ni17Mo27Al44 | 0.05727889 | -12.9668 | 5.46 | 65.57541 | 738.5123 | 70.65327 | 624.3448 | 153.1373
628 | 628 | 628 | 7 | 8 | 16 | 32 | 38 | 75.35554 | 0.2857033 | 0.1158441 | 722.3072 | 1 | 0 | 0 |  | Fe_Cr_Ni_Mo_Al | Fe7Cr8Ni16Mo32Al38 | 0.05686784 | -12.01059 | 5.643564 | 65.1655 | 802.992 | 77.52394 | 611.0607 | 156.9957
629 | 629 | 629 | 10 | 8 | 14 | 36 | 32 | 81.25199 | 0.2819333 | 0.113817 | 764.7217 | 1 | 0 | 0 |  | Fe_Cr_Ni_Mo_Al | Fe10Cr8Ni14Mo36Al32 | 0.05615166 | -10.8352 | 5.8 | 63.90169 | 838.1738 | 77.89088 | 602.1681 | 152.2098
630 | 630 | 630 | 14 | 9 | 11 | 40 | 26 | 87.6134 | 0.2777196 | 0.1121474 | 810.8259 | 1 | 0 | 0 |  | Fe_Cr_Ni_Mo_Al | Fe14Cr9Ni11Mo40Al26 | 0.05532015 | -9.2652 | 5.94 | 61.29684 | 881.3771 | 76.49731 | 566.254 | 159.134
631 | 631 | 631 | 18 | 8 | 9 | 44 | 21 | 92.82038 | 0.2755224 | 0.11132 | 855.5251 | 1 | 0 | 0 |  | Fe_Cr_Ni_Mo_Al | Fe18Cr8Ni9Mo44Al21 | 0.05405862 | -7.9776 | 6.09 | 58.40259 | 882.6481 | 83.28748 | 540.3879 | 159.7498
632 | 632 | 632 | 23 | 7 | 7 | 46 | 16 | 97.23661 | 0.2739772 | 0.1117479 | 905.8804 | 0 | 0 | 0 |  | Fe_Cr_Ni_Mo_Al | Fe23Cr7Ni7Mo46Al16 | 0.05313493 | -6.737272 | 6.262626 | 54.35028 | 879.3199 | 91.01904 | 505.876 | 172.1281
633 | 633 | 633 | 3 | 4 | 29 | 12 | 52 | 54.3181 | 0.3084082 | 0.1403896 | 673.8995 | 1 | 0 | 0 |  | Fe_Cr_Ni_Mo_Al | Fe3Cr4Ni29Mo12Al52 | 0.06328725 | -17.4392 | 5.66 | 59.36874 | 468.8419 | 100.6823 | 551.9804 | 89.72852
634 | 634 | 634 | 4 | 8 | 27 | 16 | 46 | 61.31876 | 0.2991551 | 0.1385737 | 750.0621 | 1 | 0 | 0 |  | Fe_Cr_Ni_Mo_Al | Fe4Cr8Ni27Mo16Al46 | 0.06314263 | -16.31997 | 5.782178 | 60.34642 | 571.264 | 96.47598 | 594.0488 | 110.341
635 | 635 | 635 | 6 | 10 | 24 | 21 | 39 | 68.82615 | 0.291505 | 0.1332766 | 801.1866 | 1 | 0 | 0 |  | Fe_Cr_Ni_Mo_Al | Fe6Cr10Ni24Mo21Al39 | 0.06202152 | -14.7876 | 5.91 | 61.01282 | 698.6942 | 76.74319 | 625.3096 | 113.6589
636 | 636 | 636 | 9 | 12 | 21 | 25 | 34 | 74.89135 | 0.2858323 | 0.1297908 | 841.659 | 1 | 0 | 0 |  | Fe_Cr_Ni_Mo_Al | Fe9Cr12Ni21Mo25Al34 | 0.06105467 | -13.24537 | 6 | 60.37728 | 792.459 | 64.23154 | 665.8128 | 124.5154
637 | 637 | 637 | 13 | 13 | 17 | 28 | 29 | 80.15225 | 0.2814959 | 0.1251562 | 857.2295 | 1 | 0 | 0 |  | Fe_Cr_Ni_Mo_Al | Fe13Cr13Ni17Mo28Al29 | 0.06003228 | -11.6164 | 6.07 | 59.15434 | 846.6058 | 65.5046 | 689.1492 | 131.1025
638 | 638 | 638 | 17 | 14 | 14 | 31 | 24 | 85.50535 | 0.277727 | 0.1224911 | 889.0849 | 1 | 0 | 0 |  | Fe_Cr_Ni_Mo_Al | Fe17Cr14Ni14Mo31Al24 | 0.05875926 | -10.0552 | 6.18 | 56.99964 | 890.421875 | 65.79301 | 695.397 | 137.1427
639 | 639 | 639 | 23 | 13 | 11 | 34 | 19 | 90.39086 | 0.2755878 | 0.1207695 | 926.1927 | 1 | 0 | 0 |  | Fe_Cr_Ni_Mo_Al | Fe23Cr13Ni11Mo34Al19 | 0.05720525 | -8.4372 | 6.33 | 54.04965 | 904.6197 | 73.23402 | 679.6038 | 139.1852
640 | 640 | 640 | 29 | 12 | 8 | 36 | 15 | 94.11718 | 0.2741494 | 0.1195897 | 954.5503 | 0 | 0 | 0 |  | Fe_Cr_Ni_Mo_Al | Fe29Cr12Ni8Mo36Al15 | 0.05575238 | -7.0052 | 6.45 | 50.90177 | 898.0925 | 74.27582 | 667.6286 | 135.097
641 | 641 | 641 | 36 | 9 | 6 | 37 | 12 | 96.05035 | 0.2747933 | 0.1200729 | 985.6223 | 0 | 0 | 0 |  | Fe_Cr_Ni_Mo_Al | Fe36Cr9Ni6Mo37Al12 | 0.05461824 | -5.9952 | 6.6 | 47.90131 | 865.1348 | 96.50331 | 670.6605 | 119.558
642 | 642 | 642 | 3 | 6 | 38 | 10 | 43 | 58.23247 | 0.3064133 | 0.1532415 | 828.0083 | 1 | 0 | 0 |  | Fe_Cr_Ni_Mo_Al | Fe3Cr6Ni38Mo10Al43 | 0.0661726 | -18.6636 | 6.29 | 56.82246 | 422.6352 | 90.12736 | 550.1068 | 61.74807
643 | 643 | 643 | 4 | 10 | 34 | 13 | 38 | 64.15519 | 0.2980781 | 0.1472797 | 860.7577 | 1 | 0 | 0 |  | Fe_Cr_Ni_Mo_Al | Fe4Cr10Ni34Mo13Al38 | 0.06512355 | -17.24559 | 6.30303 | 56.95853 | 518.1912 | 96.72393 | 586.7966 | 71.29422
644 | 644 | 644 | 7 | 14 | 29 | 16 | 33 | 70.44313 | 0.2900896 | 0.1412336 | 887.6687 | 1 | 0 | 0 |  | Fe_Cr_Ni_Mo_Al | Fe7Cr14Ni29Mo16Al33 | 0.06389846 | -15.37517 | 6.313131 | 56.26476 | 646.0141 | 87.31638 | 633.7684 | 105.2376
645 | 645 | 645 | 10 | 17 | 25 | 19 | 29 | 75.88685 | 0.2841228 | 0.1367991 | 911.9845 | 1 | 0 | 0 |  | Fe_Cr_Ni_Mo_Al | Fe10Cr17Ni25Mo19Al29 | 0.06252579 | -13.67 | 6.33 | 55.33206 | 784.4045 | 65.86828 | 680.8329 | 116.8556
646 | 646 | 646 | 15 | 19 | 20 | 21 | 25 | 80.49671 | 0.2795365 | 0.1312468 | 910.3779 | 1 | 0 | 0 |  | Fe_Cr_Ni_Mo_Al | Fe15Cr19Ni20Mo21Al25 | 0.06123965 | -11.846 | 6.35 | 53.73416 | 882.483 | 42.12812 | 714.2982 | 128.0566
647 | 647 | 647 | 20 | 19 | 16 | 24 | 21 | 85.1027 | 0.2764862 | 0.1269083 | 920.2801 | 1 | 0 | 0 |  | Fe_Cr_Ni_Mo_Al | Fe20Cr19Ni16Mo24Al21 | 0.0595313 | -10.1272 | 6.41 | 52.17998 | 924.3538 | 54.48399 | 749.1602 | 122.0183
648 | 648 | 648 | 26 | 18 | 12 | 26 | 17 | 88.98645 | 0.2745595 | 0.123422 | 928.3762 | 1 | 0 | 0 |  | Fe_Cr_Ni_Mo_Al | Fe26Cr18Ni12Mo26Al17 | 0.05778834 | -8.472605 | 6.494949 | 49.92064 | 906.2004 | 63.91692 | 742.5833 | 107.475
649 | 649 | 649 | 34 | 17 | 9 | 28 | 13 | 92.64994 | 0.2734061 | 0.121498 | 947.9395 | 0 | 0 | 0 |  | Fe_Cr_Ni_Mo_Al | Fe34Cr17Ni9Mo28Al13 | 0.05547769 | -6.8209 | 6.643564 | 46.33641 | 865.7313 | 82.62691 | 731.1778 | 102.6666
650 | 650 | 650 | 43 | 12 | 6 | 28 | 11 | 92.9126 | 0.2757081 | 0.1212846 | 955.635 | 0 | 0 | 0 |  | Fe_Cr_Ni_Mo_Al | Fe43Cr12Ni6Mo28Al11 | 0.05452926 | -5.854 | 6.77 | 44.31276 | 815.4978 | 101.3576 | 702.1203 | 101.0514
651 | 651 | 651 | 3 | 9 | 45 | 8 | 35 | 62.25899 | 0.3035616 | 0.160582 | 948.098 | 1 | 0 | 0 |  | Fe_Cr_Ni_Mo_Al | Fe3Cr9Ni45Mo8Al35 | 0.06620185 | -18.422 | 6.81 | 53.23861 | 404.9298 | 88.25255 | 559.0518 | 54.39614
652 | 652 | 652 | 5 | 14 | 39 | 10 | 31 | 67.62224 | 0.2950983 | 0.1537275 | 961.057 | 1 | 0 | 0 |  | Fe_Cr_Ni_Mo_Al | Fe5Cr14Ni39Mo10Al31 | 0.0648493 | -16.85746 | 6.737374 | 52.43416 | 480.075 | 93.57378 | 591.3691 | 70.92249
653 | 653 | 653 | 8 | 19 | 33 | 12 | 27 | 73.24403 | 0.2870416 | 0.1467831 | 967.0616 | 1 | 0 | 0 |  | Fe_Cr_Ni_Mo_Al | Fe8Cr19Ni33Mo12Al27 | 0.06318596 | -15.00296 | 6.676768 | 51.10207 | 598.888 | 91.33016 | 632.6877 | 95.61262
654 | 654 | 654 | 12 | 22 | 28 | 14 | 24 | 77.65211 | 0.2816932 | 0.1409011 | 962.7738 | 1 | 0 | 0 |  | Fe_Cr_Ni_Mo_Al | Fe12Cr22Ni28Mo14Al24 | 0.06165161 | -13.296 | 6.64 | 49.90758 | 745.0304 | 71.21323 | 690.9551 | 115.4041
655 | 655 | 655 | 17 | 24 | 23 | 16 | 20 | 82.4343 | 0.2770745 | 0.1338128 | 947.4356 | 1 | 0 | 0 |  | Fe_Cr_Ni_Mo_Al | Fe17Cr24Ni23Mo16Al20 | 0.05951892 | -11.3736 | 6.66 | 47.99698 | 860.9523 | 38.97665 | 735.5986 | 133.2335
656 | 656 | 656 | 22 | 25 | 18 | 18 | 17 | 86.25778 | 0.2737261 | 0.1280126 | 929.9036 | 1 | 0 | 0 |  | Fe_Cr_Ni_Mo_Al | Fe22Cr25Ni18Mo18Al17 | 0.0577134 | -9.6712 | 6.65 | 46.46015 | 898.2186 | 49.43714 | 777.2786 | 129.3228
657 | 657 | 657 | 30 | 24 | 13 | 20 | 13 | 90.25581 | 0.2717949 | 0.1219889 | 910.9414 | 1 | 0 | 0 |  | Fe_Cr_Ni_Mo_Al | Fe30Cr24Ni13Mo20Al13 | 0.05499413 | -7.6528 | 6.73 | 43.63413 | 843.0129 | 92.8464 | 778.7708 | 121.6992
658 | 658 | 658 | 38 | 22 | 9 | 20 | 11 | 91.34097 | 0.2720388 | 0.1188238 | 889.4033 | 0 | 0 | 0 |  | Fe_Cr_Ni_Mo_Al | Fe38Cr22Ni9Mo20Al11 | 0.05341828 | -6.3928 | 6.79 | 41.50699 | 780.6077 | 114.5188 | 775.134 | 100.794
659 | 659 | 659 | 50 | 16 | 6 | 20 | 8 | 91.96181 | 0.2751333 | 0.1159269 | 871.5607 | 0 | 0 | 0 |  | Fe_Cr_Ni_Mo_Al | Fe50Cr16Ni6Mo20Al8 | 0.05056941 | -4.9792 | 7 | 37.90474 | 708.3268 | 130.5895 | 722.2133 | 93.72697
660 | 660 | 660 | 3 | 14 | 50 | 7 | 25 | 69.15293 | 0.2972576 | 0.1550911 | 998.6345 | 1 | 0 | 0 |  | Fe_Cr_Ni_Mo_Al | Fe3Cr14Ni50Mo7Al25 | 0.06253499 | -16.50199 | 7.323232 | 47.948 | 394.1505 | 87.26829 | 574.6697 | 43.61737
661 | 661 | 661 | 6 | 21 | 42 | 8 | 23 | 73.74538 | 0.2882562 | 0.1480005 | 981.3416 | 1 | 0 | 0 |  | Fe_Cr_Ni_Mo_Al | Fe6Cr21Ni42Mo8Al23 | 0.06113982 | -15.1088 | 7.11 | 46.54677 | 467.2122 | 102.525 | 591.4265 | 65.92324
662 | 662 | 662 | 9 | 26 | 36 | 9 | 20 | 78.26661 | 0.281339 | 0.1402946 | 955.4199 | 1 | 0 | 0 |  | Fe_Cr_Ni_Mo_Al | Fe9Cr26Ni36Mo9Al20 | 0.05908488 | -13.5136 | 7.02 | 44.7151 | 539.809 | 95.05486 | 640.2532 | 96.68725
663 | 663 | 663 | 13 | 28 | 29 | 11 | 18 | 81.8584 | 0.2765688 | 0.1341272 | 934.2067 | 1 | 0 | 0 |  | Fe_Cr_Ni_Mo_Al | Fe13Cr28Ni29Mo11Al18 | 0.05791162 | -12.00245 | 6.888889 | 44.24423 | 664.6414 | 72.38692 | 722.5809 | 117.6979
664 | 664 | 664 | 18 | 30 | 24 | 12 | 16 | 84.75611 | 0.2731434 | 0.1281875 | 902.1597 | 0 | 0 | 0 |  | Fe_Cr_Ni_Mo_Al | Fe18Cr30Ni24Mo12Al16 | 0.05626665 | -10.5072 | 6.84 | 42.76127 | 738.0265 | 56.01998 | 778.5237 | 132.7651
665 | 665 | 665 | 25 | 31 | 18 | 14 | 13 | 88.67491 | 0.2698575 | 0.1206687 | 863.8754 | 0 | 0 | 0 |  | Fe_Cr_Ni_Mo_Al | Fe25Cr31Ni18Mo14Al13 | 0.0537235 | -8.512107 | 6.821782 | 40.73247 | 746.5056 | 93.18507 | 795.9503 | 139.5254
666 | 666 | 666 | 32 | 30 | 13 | 15 | 10 | 91.52653 | 0.2683588 | 0.1149127 | 832.5934 | 0 | 0 | 0 |  | Fe_Cr_Ni_Mo_Al | Fe32Cr30Ni13Mo15Al10 | 0.05097497 | -6.7908 | 6.86 | 38.23859 | 674.1292 | 141.8192 | 799.3981 | 137.3096
667 | 667 | 667 | 42 | 26 | 8 | 15 | 8 | 92.17835 | 0.2697371 | 0.1114363 | 806.1742 | 0 | 0 | 0 |  | Fe_Cr_Ni_Mo_Al | Fe42Cr26Ni8Mo15Al8 | 0.04885742 | -5.348026 | 6.929293 | 35.96823 | 627.9664 | 140.8588 | 777.4127 | 128.2289
668 | 668 | 668 | 55 | 19 | 5 | 15 | 6 | 91.6296 | 0.274148 | 0.1077968 | 769.717 | 0 | 0 | 0 |  | Fe_Cr_Ni_Mo_Al | Fe55Cr19Ni5Mo15Al6 | 0.04609536 | -4.126 | 7.12 | 33.01997 | 551.3463 | 155.6958 | 706.2784 | 98.90898
669 | 669 | 669 | 3 | 21 | 52 | 7 | 17 | 76.8552 | 0.2890159 | 0.1414548 | 961.3385 | 1 | 0 | 0 |  | Fe_Cr_Ni_Mo_Al | Fe3Cr21Ni52Mo7Al17 | 0.05616307 | -13.9132 | 7.63 | 41.85424 | 382.1509 | 99.39419 | 571.8069 | 41.71352
670 | 670 | 670 | 6 | 28 | 43 | 7 | 16 | 80.20456 | 0.2809652 | 0.1348226 | 921.2723 | 1 | 0 | 0 |  | Fe_Cr_Ni_Mo_Al | Fe6Cr28Ni43Mo7Al16 | 0.05513834 | -13.014 | 7.36 | 40.61434 | 434.2275 | 81.93433 | 604.9734 | 75.35828
671 | 671 | 671 | 9 | 33 | 36 | 7 | 15 | 82.85298 | 0.2750365 | 0.129119 | 883.4364 | 1 | 0 | 0 |  | Fe_Cr_Ni_Mo_Al | Fe9Cr33Ni36Mo7Al15 | 0.05407798 | -11.9964 | 7.17 | 39.42385 | 459.9009 | 69.24959 | 668.9611 | 107.3955
672 | 672 | 672 | 14 | 36 | 30 | 8 | 13 | 86.15527 | 0.2705868 | 0.1212225 | 832.5458 | 0 | 0 | 0 |  | Fe_Cr_Ni_Mo_Al | Fe14Cr36Ni30Mo8Al13 | 0.0519333 | -10.42643 | 7.079208 | 37.74585 | 472.6044 | 71.11239 | 739.0679 | 152.3795
673 | 673 | 673 | 19 | 38 | 24 | 9 | 11 | 89.17609 | 0.2668885 | 0.1144226 | 789.0162 | 0 | 0 | 0 |  | Fe_Cr_Ni_Mo_Al | Fe19Cr38Ni24Mo9Al11 | 0.04979561 | -8.883051 | 7 | 36.12632 | 493.3078 | 82.85885 | 802.751 | 147.0417
674 | 674 | 674 | 25 | 38 | 18 | 10 | 9 | 91.68331 | 0.264598 | 0.1092021 | 757.9847 | 0 | 0 | 0 |  | Fe_Cr_Ni_Mo_Al | Fe25Cr38Ni18Mo10Al9 | 0.04766603 | -7.3228 | 6.95 | 34.51592 | 489.2252 | 116.2293 | 820.0198 | 139.4692
675 | 675 | 675 | 33 | 37 | 12 | 11 | 7 | 93.80877 | 0.2634118 | 0.1035898 | 718.5939 | 0 | 0 | 0 |  | Fe_Cr_Ni_Mo_Al | Fe33Cr37Ni12Mo11Al7 | 0.04516056 | -5.654 | 6.93 | 32.51722 | 461.523 | 132.3959 | 812.3221 | 145.3242
676 | 676 | 676 | 44 | 32 | 7 | 12 | 5 | 94.63722 | 0.2655329 | 0.09962615 | 689.6917 | 0 | 0 | 0 |  | Fe_Cr_Ni_Mo_Al | Fe44Cr32Ni7Mo12Al5 | 0.04245139 | -4.1304 | 7.01 | 30.21258 | 450.4351 | 152.7827 | 776.2452 | 145.1552
677 | 677 | 677 | 57 | 23 | 4 | 12 | 4 | 92.7591 | 0.2715825 | 0.0983019 | 670.4375 | 0 | 0 | 0 |  | Fe_Cr_Ni_Mo_Al | Fe57Cr23Ni4Mo12Al4 | 0.0408339 | -3.254 | 7.18 | 28.4617 | 434.7799 | 155.9472 | 690.9501 | 109.5349
678 | 678 | 678 | 6 | 37 | 42 | 5 | 10 | 86.43142 | 0.2725019 | 0.1150263 | 771.4833 | 1 | 0 | 0 |  | Fe_Cr_Ni_Mo_Al | Fe6Cr37Ni42Mo5Al10 | 0.04660896 | -10.7936 | 7.5 | 33.28348 | 362.8436 | 77.27245 | 639.4675 | 106.5955
679 | 679 | 679 | 9 | 41 | 35 | 5 | 10 | 88.0627 | 0.2676887 | 0.1120237 | 748.7921 | 1 | 0 | 0 |  | Fe_Cr_Ni_Mo_Al | Fe9Cr41Ni35Mo5Al10 | 0.04662748 | -10.1596 | 7.28 | 33.02423 | 356.3709 | 72.95928 | 739.6309 | 132.878
680 | 680 | 680 | 13 | 44 | 28 | 6 | 9 | 90.76144 | 0.2631387 | 0.1072791 | 720.0413 | 0 | 0 | 0 |  | Fe_Cr_Ni_Mo_Al | Fe13Cr44Ni28Mo6Al9 | 0.04552721 | -8.9268 | 7.11 | 32.27241 | 364.6978 | 75.29789 | 808.0399 | 150.8171
681 | 681 | 681 | 18 | 45 | 22 | 7 | 8 | 92.76158 | 0.2605288 | 0.10323 | 694.0282 | 0 | 0 | 0 |  | Fe_Cr_Ni_Mo_Al | Fe18Cr45Ni22Mo7Al8 | 0.0444284 | -7.6792 | 7 | 31.53245 | 355.256 | 85.77828 | 844.3687 | 149.3976
682 | 682 | 682 | 25 | 45 | 16 | 8 | 6 | 95.24358 | 0.2585806 | 0.09651861 | 644.9919 | 0 | 0 | 0 |  | Fe_Cr_Ni_Mo_Al | Fe25Cr45Ni16Mo8Al6 | 0.04144698 | -5.9852 | 6.96 | 29.41381 | 346.9521 | 113.0963 | 855.5445 | 130.2045
683 | 683 | 683 | 32 | 43 | 11 | 9 | 5 | 96.22344 | 0.2586734 | 0.09393245 | 628.0531 | 0 | 0 | 0 |  | Fe_Cr_Ni_Mo_Al | Fe32Cr43Ni11Mo9Al5 | 0.0402349 | -4.802 | 6.93 | 28.5228 | 341.4572 | 133.8072 | 850.0751 | 152.487
684 | 684 | 684 | 43 | 38 | 6 | 11 | 3 | 97.47544 | 0.2609091 | 0.08948817 | 597.0653 | 0 | 0 | 0 |  | Fe_Cr_Ni_Mo_Al | Fe43Cr38Ni6Mo11Al3 | 0.03741802 | -3.244388 | 7 | 26.41532 | 340.061 | 146.9679 | 801.8341 | 150.3221
685 | 685 | 685 | 9 | 50 | 32 | 3 | 6 | 93.16327 | 0.2592923 | 0.09143544 | 572.6848 | 1 | 0 | 0 |  | Fe_Cr_Ni_Mo_Al | Fe9Cr50Ni32Mo3Al6 | 0.03756193 | -8.344 | 7.28 | 26.23643 | 279.5985 | 73.46842 | 810.5042 | 157.4639
686 | 686 | 686 | 13 | 52 | 25 | 4 | 6 | 94.75625 | 0.2558509 | 0.09106857 | 577.2932 | 0 | 0 | 0 |  | Fe_Cr_Ni_Mo_Al | Fe13Cr52Ni25Mo4Al6 | 0.03839548 | -7.4512 | 7.08 | 26.75587 | 273.015625 | 72.79655 | 860.6492 | 145.7458
687 | 687 | 687 | 18 | 53 | 19 | 5 | 5 | 96.78562 | 0.2533102 | 0.0871023 | 550.8923 | 0 | 0 | 0 |  | Fe_Cr_Ni_Mo_Al | Fe18Cr53Ni19Mo5Al5 | 0.03693916 | -6.1548 | 6.97 | 25.84163 | 257.0129 | 77.07339 | 873.8773 | 157.779
688 | 688 | 688 | 23 | 53 | 13 | 6 | 4 | 98.6481 | 0.2512289 | 0.0855226 | 547.2279 | 0 | 0 | 0 |  | Fe_Cr_Ni_Mo_Al | Fe23Cr53Ni13Mo6Al4 | 0.03556594 | -4.839506 | 6.868687 | 24.98403 | 260.1505 | 121.5799 | 892.9081 | 131.9685
689 | 689 | 689 | 30 | 50 | 8 | 8 | 4 | 98.86938 | 0.2525734 | 0.08658232 | 562.7493 | 0 | 0 | 0 |  | Fe_Cr_Ni_Mo_Al | Fe30Cr50Ni8Mo8Al4 | 0.03721652 | -3.9568 | 6.8 | 26.25746 | 310.5094 | 141.8718 | 903.2875 | 107.2584
690 | 690 | 690 | 5 | 33 | 12 | 3 | 47 | 60.51819 | 0.2813377 | 0.1386379 | 687.0788 | 1 | 0 | 0 |  | Fe_Cr_Ni_Mo_Al | Fe5Cr33Ni12Mo3Al47 | 0.0679902 | -13.8188 | 5.17 | 48.24365 | 602.8105 | 69.87242 | 625.8965 | 192.1614
691 | 691 | 691 | 5 | 39 | 11 | 5 | 40 | 67.67226 | 0.2721232 | 0.1349765 | 738.7424 | 1 | 0 | 0 |  | Fe_Cr_Ni_Mo_Al | Fe5Cr39Ni11Mo5Al40 | 0.06713631 | -12.8892 | 5.34 | 48.63785 | 651.8204 | 80.36419 | 783.5992 | 113.8764
692 | 692 | 692 | 4 | 44 | 10 | 7 | 34 | 74.10845 | 0.2645355 | 0.1302101 | 766.0665 | 0 | 0 | 0 |  | Fe_Cr_Ni_Mo_Al | Fe4Cr44Ni10Mo7Al34 | 0.0655736 | -11.83879 | 5.454545 | 48.50791 | 682.46875 | 98.76939 | 845.6003 | 100.1279
693 | 693 | 693 | 4 | 49 | 9 | 11 | 27 | 82.71001 | 0.2573203 | 0.122666 | 787.1943 | 0 | 0 | 0 |  | Fe_Cr_Ni_Mo_Al | Fe4Cr49Ni9Mo11Al27 | 0.06251262 | -10.154 | 5.63 | 48.17459 | 716.1559 | 94.51464 | 866.6984 | 86.37483
694 | 694 | 694 | 3 | 53 | 7 | 14 | 22 | 89.30142 | 0.2513895 | 0.1153623 | 776.6345 | 0 | 0 | 0 |  | Fe_Cr_Ni_Mo_Al | Fe3Cr53Ni7Mo14Al22 | 0.05987725 | -8.522396 | 5.676768 | 47.35539 | 718.2177 | 113.2159 | 859.1902 | 103.8123
695 | 695 | 695 | 6 | 21 | 19 | 3 | 51 | 54.56306 | 0.2963357 | 0.1409668 | 648.7101 | 1 | 0 | 0 |  | Fe_Cr_Ni_Mo_Al | Fe6Cr21Ni19Mo3Al51 | 0.06781729 | -15.8964 | 5.35 | 50.0696 | 503.0537 | 88.65343 | 439.1615 | 158.7659
696 | 696 | 696 | 7 | 27 | 17 | 5 | 44 | 61.54526 | 0.2860727 | 0.1387543 | 715.3184 | 1 | 0 | 0 |  | Fe_Cr_Ni_Mo_Al | Fe7Cr27Ni17Mo5Al44 | 0.0676269 | -14.8516 | 5.5 | 50.62243 | 576.7272 | 64.77271 | 627.6055 | 137.1643
697 | 697 | 697 | 8 | 32 | 16 | 7 | 38 | 67.96051 | 0.2783157 | 0.1359698 | 767.605 | 1 | 0 | 0 |  | Fe_Cr_Ni_Mo_Al | Fe8Cr32Ni16Mo7Al38 | 0.06660894 | -13.80335 | 5.663366 | 50.45934 | 653.1252 | 55.66142 | 736.8304 | 130.6611
698 | 698 | 698 | 8 | 36 | 14 | 10 | 32 | 74.70055 | 0.2710681 | 0.1308903 | 798.4353 | 1 | 0 | 0 |  | Fe_Cr_Ni_Mo_Al | Fe8Cr36Ni14Mo10Al32 | 0.06472045 | -12.3888 | 5.76 | 50.46664 | 735.7916 | 58.6581 | 801.903 | 118.0431
699 | 699 | 699 | 9 | 40 | 11 | 14 | 26 | 82.34846 | 0.2640738 | 0.1239461 | 814.5563 | 1 | 0 | 0 |  | Fe_Cr_Ni_Mo_Al | Fe9Cr40Ni11Mo14Al26 | 0.06207791 | -10.4216 | 5.84 | 49.93632 | 800.4918 | 62.8321 | 831.0558 | 103.5241
700 | 700 | 700 | 8 | 44 | 9 | 18 | 21 | 89.3716 | 0.2581767 | 0.1176229 | 820.1723 | 0 | 0 | 0 |  | Fe_Cr_Ni_Mo_Al | Fe8Cr44Ni9Mo18Al21 | 0.05930913 | -8.7304 | 5.89 | 49.00823 | 812.9694 | 69.69382 | 827.8136 | 103.8062
701 | 701 | 701 | 7 | 46 | 7 | 23 | 16 | 96.5525 | 0.2537121 | 0.1109344 | 817.8582 | 0 | 0 | 0 |  | Fe_Cr_Ni_Mo_Al | Fe7Cr46Ni7Mo23Al16 | 0.05623981 | -6.945822 | 5.939394 | 47.86422 | 814.7924 | 100.4288 | 805.0465 | 130.3305
702 | 702 | 702 | 4 | 12 | 29 | 3 | 52 | 51.03161 | 0.3081466 | 0.1492133 | 672.8825 | 1 | 0 | 0 |  | Fe_Cr_Ni_Mo_Al | Fe4Cr12Ni29Mo3Al52 | 0.0677655 | -18.3332 | 5.68 | 51.81096 | 438.411 | 93.91987 | 406.777 | 115.7044
703 | 703 | 703 | 8 | 16 | 27 | 4 | 46 | 56.40957 | 0.3002395 | 0.1476194 | 734.3106 | 1 | 0 | 0 |  | Fe_Cr_Ni_Mo_Al | Fe8Cr16Ni27Mo4Al46 | 0.06824246 | -17.27517 | 5.861386 | 51.58794 | 458.7895 | 75.72158 | 522.8123 | 112.0073
704 | 704 | 704 | 10 | 21 | 24 | 6 | 39 | 63.10805 | 0.29086 | 0.1435721 | 787.8896 | 1 | 0 | 0 |  | Fe_Cr_Ni_Mo_Al | Fe10Cr21Ni24Mo6Al39 | 0.06733235 | -15.8352 | 5.99 | 51.32078 | 534.9173 | 60.77388 | 631.3222 | 104.5402
705 | 705 | 705 | 12 | 25 | 21 | 9 | 34 | 69.41572 | 0.2833072 | 0.1382495 | 821.1836 | 1 | 0 | 0 |  | Fe_Cr_Ni_Mo_Al | Fe12Cr25Ni21Mo9Al34 | 0.06571261 | -14.21194 | 6.059406 | 51.26706 | 667.0272 | 47.60744 | 711.944 | 117.7407
706 | 706 | 706 | 13 | 28 | 17 | 13 | 29 | 75.97254 | 0.276362 | 0.1316596 | 838.126 | 1 | 0 | 0 |  | Fe_Cr_Ni_Mo_Al | Fe13Cr28Ni17Mo13Al29 | 0.06365396 | -12.4084 | 6.07 | 51.50463 | 802.7226 | 46.38343 | 755.6102 | 134.9337
707 | 707 | 707 | 14 | 31 | 14 | 17 | 24 | 82.66067 | 0.2703823 | 0.1259731 | 856.9043 | 1 | 0 | 0 |  | Fe_Cr_Ni_Mo_Al | Fe14Cr31Ni14Mo17Al24 | 0.06123609 | -10.6296 | 6.12 | 50.79327 | 867.1669 | 49.08221 | 795.5667 | 122.7569
708 | 708 | 708 | 13 | 34 | 11 | 23 | 19 | 90.51068 | 0.2643249 | 0.1193513 | 870.9854 | 1 | 0 | 0 |  | Fe_Cr_Ni_Mo_Al | Fe13Cr34Ni11Mo23Al19 | 0.05823086 | -8.67 | 6.13 | 50.11377 | 892.9724 | 75.17177 | 781.6693 | 116.5248
709 | 709 | 709 | 12 | 36 | 8 | 29 | 15 | 97.32406 | 0.2598347 | 0.1131295 | 870.5353 | 0 | 0 | 0 |  | Fe_Cr_Ni_Mo_Al | Fe12Cr36Ni8Mo29Al15 | 0.05555538 | -6.862 | 6.11 | 49.12382 | 880.1232 | 98.29152 | 756.9566 | 141.5429
710 | 710 | 710 | 9 | 37 | 6 | 36 | 12 | 103.4955 | 0.25658 | 0.1069685 | 859.073 | 0 | 0 | 0 |  | Fe_Cr_Ni_Mo_Al | Fe9Cr37Ni6Mo36Al12 | 0.05310147 | -5.4108 | 6.06 | 48.44782 | 847.0446 | 114.595 | 653.7806 | 178.1338
711 | 711 | 711 | 6 | 10 | 38 | 3 | 43 | 55.04852 | 0.3081587 | 0.1568218 | 795.2495 | 1 | 0 | 0 |  | Fe_Cr_Ni_Mo_Al | Fe6Cr10Ni38Mo3Al43 | 0.06860322 | -19.0964 | 6.35 | 51.69533 | 416.6207 | 77.03144 | 445.528 | 95.26712
712 | 712 | 712 | 10 | 13 | 34 | 4 | 38 | 59.51384 | 0.3015549 | 0.151472 | 815.9987 | 1 | 0 | 0 |  | Fe_Cr_Ni_Mo_Al | Fe10Cr13Ni34Mo4Al38 | 0.06790368 | -17.64718 | 6.424242 | 50.8925 | 433.3068 | 67.07755 | 526.9138 | 74.26804
713 | 713 | 713 | 14 | 16 | 29 | 7 | 33 | 65.63388 | 0.2936567 | 0.1448379 | 844.0258 | 1 | 0 | 0 |  | Fe_Cr_Ni_Mo_Al | Fe14Cr16Ni29Mo7Al33 | 0.06623265 | -15.70125 | 6.454545 | 50.80196 | 529.2089 | 62.60244 | 613.1508 | 84.06216
714 | 714 | 714 | 17 | 19 | 25 | 10 | 29 | 71.23066 | 0.2870652 | 0.1396219 | 868.9637 | 1 | 0 | 0 |  | Fe_Cr_Ni_Mo_Al | Fe17Cr19Ni25Mo10Al29 | 0.0644167 | -13.9684 | 6.47 | 50.39449 | 682.8695 | 62.49099 | 678.077 | 114.2193
715 | 715 | 715 | 19 | 21 | 20 | 15 | 25 | 77.66423 | 0.2806446 | 0.1329424 | 885.5396 | 1 | 0 | 0 |  | Fe_Cr_Ni_Mo_Al | Fe19Cr21Ni20Mo15Al25 | 0.06225105 | -12.0476 | 6.43 | 50.76258 | 860.2322 | 36.23492 | 737.701 | 129.8842
716 | 716 | 716 | 19 | 24 | 16 | 20 | 21 | 84.32105 | 0.2743135 | 0.1270275 | 901.3134 | 1 | 0 | 0 |  | Fe_Cr_Ni_Mo_Al | Fe19Cr24Ni16Mo20Al21 | 0.05988313 | -10.2692 | 6.39 | 50.42448 | 917.9366 | 43.191 | 761.0067 | 130.5451
717 | 717 | 717 | 18 | 26 | 12 | 26 | 17 | 91.30118 | 0.2687649 | 0.120726 | 909.3923 | 0 | 0 | 0 |  | Fe_Cr_Ni_Mo_Al | Fe18Cr26Ni12Mo26Al17 | 0.05734506 | -8.44322 | 6.333333 | 49.97898 | 912.3776 | 62.70135 | 773.536 | 107.6082
718 | 718 | 718 | 17 | 28 | 9 | 34 | 13 | 98.8874 | 0.2640595 | 0.1149195 | 923.1022 | 0 | 0 | 0 |  | Fe_Cr_Ni_Mo_Al | Fe17Cr28Ni9Mo34Al13 | 0.05432246 | -6.547985 | 6.306931 | 48.4475 | 885.2974 | 91.75316 | 701.2964 | 147.5668
719 | 719 | 719 | 12 | 28 | 6 | 43 | 11 | 105.1204 | 0.2606487 | 0.1065424 | 885.4118 | 0 | 0 | 0 |  | Fe_Cr_Ni_Mo_Al | Fe12Cr28Ni6Mo43Al11 | 0.0518045 | -5.1372 | 6.15 | 48.7661 | 853.3222 | 99.57565 | 541.6305 | 204.9342
720 | 720 | 720 | 9 | 8 | 45 | 3 | 35 | 58.87869 | 0.3081252 | 0.1569439 | 862.5039 | 1 | 0 | 0 |  | Fe_Cr_Ni_Mo_Al | Fe9Cr8Ni45Mo3Al35 | 0.06738021 | -18.3364 | 6.93 | 50.02839 | 399.389 | 80.33592 | 380.8632 | 111.9291
721 | 721 | 721 | 14 | 10 | 39 | 5 | 31 | 63.39318 | 0.3018547 | 0.1495041 | 864.7611 | 1 | 0 | 0 |  | Fe_Cr_Ni_Mo_Al | Fe14Cr10Ni39Mo5Al31 | 0.06596779 | -16.61626 | 6.919192 | 49.46795 | 434.3206 | 65.36735 | 536.9963 | 73.64826
722 | 722 | 722 | 19 | 12 | 33 | 8 | 27 | 68.79502 | 0.2952147 | 0.1426565 | 877.4564 | 1 | 0 | 0 |  | Fe_Cr_Ni_Mo_Al | Fe19Cr12Ni33Mo8Al27 | 0.06406878 | -14.68054 | 6.89899 | 48.9667 | 549.2922 | 75.07018 | 601.9238 | 81.49212
723 | 723 | 723 | 22 | 14 | 28 | 12 | 24 | 74.16879 | 0.2891391 | 0.1378608 | 902.1933 | 1 | 0 | 0 |  | Fe_Cr_Ni_Mo_Al | Fe22Cr14Ni28Mo12Al24 | 0.06224651 | -13.0224 | 6.84 | 48.98733 | 720.6545 | 63.29189 | 665.3264 | 100.0073
724 | 724 | 724 | 24 | 16 | 23 | 17 | 20 | 80.68231 | 0.2828303 | 0.1325727 | 929.7358 | 1 | 0 | 0 |  | Fe_Cr_Ni_Mo_Al | Fe24Cr16Ni23Mo17Al20 | 0.05985238 | -11.1668 | 6.8 | 48.53648 | 864.5638 | 39.32875 | 708.0502 | 111.295
725 | 725 | 725 | 25 | 18 | 18 | 22 | 17 | 86.45624 | 0.2773932 | 0.1276426 | 944.7066 | 1 | 0 | 0 |  | Fe_Cr_Ni_Mo_Al | Fe25Cr18Ni18Mo22Al17 | 0.05791452 | -9.5308 | 6.71 | 48.1912 | 910.6874 | 40.03442 | 743.6832 | 111.7366
726 | 726 | 726 | 24 | 20 | 13 | 30 | 13 | 94.50738 | 0.2711925 | 0.1215596 | 966.6407 | 0 | 0 | 0 |  | Fe_Cr_Ni_Mo_Al | Fe24Cr20Ni13Mo30Al13 | 0.05510412 | -7.5176 | 6.61 | 47.28503 | 894.624 | 72.13179 | 728.0887 | 119.4346
727 | 727 | 727 | 22 | 20 | 9 | 38 | 11 | 100.2832 | 0.2676086 | 0.1160325 | 964.9356 | 0 | 0 | 0 |  | Fe_Cr_Ni_Mo_Al | Fe22Cr20Ni9Mo38Al11 | 0.05322547 | -6.1168 | 6.47 | 47.32769 | 871.4308 | 88.9242 | 650.8721 | 140.4305
728 | 728 | 728 | 16 | 20 | 6 | 50 | 8 | 108.4962 | 0.2633993 | 0.1063004 | 927.5872 | 0 | 0 | 0 |  | Fe_Cr_Ni_Mo_Al | Fe16Cr20Ni6Mo50Al8 | 0.04949219 | -4.4464 | 6.32 | 45.70026 | 829.4873 | 102.5614 | 440.6923 | 178.814
729 | 729 | 729 | 14 | 7 | 50 | 3 | 25 | 64.54887 | 0.3060479 | 0.1469534 | 865.697 | 1 | 0 | 0 |  | Fe_Cr_Ni_Mo_Al | Fe14Cr7Ni50Mo3Al25 | 0.06293726 | -15.73595 | 7.545455 | 45.70637 | 365.2002 | 81.08077 | 303.8763 | 102.8173
730 | 730 | 730 | 21 | 8 | 42 | 6 | 23 | 68.69371 | 0.300359 | 0.141216 | 871.1628 | 1 | 0 | 0 |  | Fe_Cr_Ni_Mo_Al | Fe21Cr8Ni42Mo6Al23 | 0.06170106 | -14.158 | 7.41 | 45.65671 | 440.9957 | 85.68904 | 528.3129 | 81.43544
731 | 731 | 731 | 26 | 9 | 36 | 9 | 20 | 73.22906 | 0.295255 | 0.1358222 | 879.2436 | 1 | 0 | 0 |  | Fe_Cr_Ni_Mo_Al | Fe26Cr9Ni36Mo9Al20 | 0.05980903 | -12.548 | 7.36 | 44.96343 | 560.8363 | 91.07242 | 595.1916 | 89.56799
732 | 732 | 732 | 28 | 11 | 29 | 13 | 18 | 77.96444 | 0.2892634 | 0.1324588 | 902.6812 | 1 | 0 | 0 |  | Fe_Cr_Ni_Mo_Al | Fe28Cr11Ni29Mo13Al18 | 0.05875898 | -11.30905 | 7.191919 | 45.44234 | 721.1686 | 62.08253 | 658.6415 | 105.2696
733 | 733 | 733 | 30 | 12 | 24 | 18 | 16 | 82.88855 | 0.2844752 | 0.1301922 | 939.6843 | 1 | 0 | 0 |  | Fe_Cr_Ni_Mo_Al | Fe30Cr12Ni24Mo18Al16 | 0.05744491 | -10.0032 | 7.08 | 45.70031 | 831.7505 | 44.26318 | 694.1432 | 120.1644
734 | 734 | 734 | 31 | 14 | 18 | 25 | 13 | 89.79327 | 0.2782314 | 0.1264852 | 979.6356 | 1 | 0 | 0 |  | Fe_Cr_Ni_Mo_Al | Fe31Cr14Ni18Mo25Al13 | 0.0553981 | -8.250172 | 6.940594 | 45.27876 | 851.1589 | 59.25389 | 724.7711 | 120.0276
735 | 735 | 735 | 30 | 15 | 13 | 32 | 10 | 96.36128 | 0.2732751 | 0.1219977 | 1001.583 | 0 | 0 | 0 |  | Fe_Cr_Ni_Mo_Al | Fe30Cr15Ni13Mo32Al10 | 0.05339198 | -6.6748 | 6.82 | 44.4009 | 853.8622 | 86.95288 | 717.2744 | 114.4737
736 | 736 | 736 | 26 | 15 | 8 | 42 | 8 | 103.3542 | 0.2687202 | 0.115608 | 1000.315 | 0 | 0 | 0 |  | Fe_Cr_Ni_Mo_Al | Fe26Cr15Ni8Mo42Al8 | 0.05143973 | -5.206816 | 6.606061 | 44.38863 | 834.9476 | 93.46091 | 561.2724 | 174.4321
737 | 737 | 737 | 19 | 15 | 5 | 55 | 6 | 110.9987 | 0.2646581 | 0.1051956 | 944.6726 | 0 | 0 | 0 |  | Fe_Cr_Ni_Mo_Al | Fe19Cr15Ni5Mo55Al6 | 0.04778267 | -3.7916 | 6.4 | 42.84052 | 798.5468 | 125.6184 | 338.7154 | 193.9041
738 | 738 | 738 | 21 | 7 | 52 | 3 | 17 | 70.08674 | 0.3031302 | 0.1305588 | 791.7239 | 1 | 0 | 0 |  | Fe_Cr_Ni_Mo_Al | Fe21Cr7Ni52Mo3Al17 | 0.05590031 | -12.3668 | 7.99 | 39.69153 | 350.0372 | 100.5389 | 272.9012 | 97.54407
739 | 739 | 739 | 28 | 7 | 43 | 6 | 16 | 73.21122 | 0.2987995 | 0.1288033 | 813.7258 | 1 | 0 | 0 |  | Fe_Cr_Ni_Mo_Al | Fe28Cr7Ni43Mo6Al16 | 0.05571053 | -11.4068 | 7.8 | 40.22803 | 424.4525 | 107.0409 | 512.5325 | 86.60038
740 | 740 | 740 | 33 | 7 | 36 | 9 | 15 | 76.17131 | 0.2951407 | 0.1276486 | 838.5352 | 1 | 0 | 0 |  | Fe_Cr_Ni_Mo_Al | Fe33Cr7Ni36Mo9Al15 | 0.05545479 | -10.5132 | 7.65 | 40.72788 | 540.4705 | 83.84485 | 585.421875 | 85.45858
741 | 741 | 741 | 36 | 8 | 30 | 14 | 13 | 81.25602 | 0.2897914 | 0.1269264 | 891.5843 | 1 | 0 | 0 |  | Fe_Cr_Ni_Mo_Al | Fe36Cr8Ni30Mo14Al13 | 0.0543186 | -9.314381 | 7.514851 | 40.88237 | 666.4843 | 77.59102 | 644.7626 | 102.7022
742 | 742 | 742 | 38 | 9 | 24 | 19 | 11 | 86.19528 | 0.2849164 | 0.1257365 | 935.978 | 1 | 0 | 0 |  | Fe_Cr_Ni_Mo_Al | Fe38Cr9Ni24Mo19Al11 | 0.05328592 | -8.138418 | 7.376238 | 40.81437 | 740.7252 | 74.72025 | 692.9217 | 121.7888
743 | 743 | 743 | 38 | 10 | 18 | 25 | 9 | 91.6807 | 0.2799294 | 0.1241429 | 980.4044 | 1 | 0 | 0 |  | Fe_Cr_Ni_Mo_Al | Fe38Cr10Ni18Mo25Al9 | 0.05242197 | -6.9636 | 7.21 | 40.85786 | 781.8761 | 86.61362 | 708.7932 | 116.089
744 | 744 | 744 | 37 | 11 | 12 | 33 | 7 | 98.04447 | 0.2747734 | 0.1217355 | 1023.567 | 0 | 0 | 0 |  | Fe_Cr_Ni_Mo_Al | Fe37Cr11Ni12Mo33Al7 | 0.0514005 | -5.622 | 7.01 | 40.646 | 801.2225 | 98.33966 | 686.7335 | 127.0024
745 | 745 | 745 | 32 | 12 | 7 | 44 | 5 | 105.633 | 0.2694713 | 0.1164278 | 1039.845 | 0 | 0 | 0 |  | Fe_Cr_Ni_Mo_Al | Fe32Cr12Ni7Mo44Al5 | 0.04974084 | -4.2488 | 6.77 | 39.94196 | 792.4457 | 107.5166 | 554.0717 | 160.6454
746 | 746 | 746 | 23 | 12 | 4 | 57 | 4 | 112.6554 | 0.2654243 | 0.1060427 | 975.5269 | 0 | 0 | 0 |  | Fe_Cr_Ni_Mo_Al | Fe23Cr12Ni4Mo57Al4 | 0.04681341 | -3.1992 | 6.5 | 39.2799 | 766.9128 | 123.9243 | 307.2096 | 183.5149
747 | 747 | 747 | 37 | 5 | 42 | 6 | 10 | 77.03972 | 0.2980459 | 0.1129132 | 706.3492 | 1 | 1 | 1 | 706.3492 | Fe_Cr_Ni_Mo_Al | Fe37Cr5Ni42Mo6Al10 | 0.04801821 | -8.4324 | 8.12 | 33.7963 | 386.0232 | 94.12857 | 478.8081 | 92.04869 | 386.0232 | 94.12857 | 478.8081 | 92.04869
748 | 748 | 748 | 41 | 5 | 35 | 9 | 10 | 79.28325 | 0.2948226 | 0.1164716 | 764.7909 | 1 | 1 | 1 | 764.7909 | Fe_Cr_Ni_Mo_Al | Fe41Cr5Ni35Mo9Al10 | 0.04942955 | -8.1612 | 7.92 | 35.30722 | 472.8528 | 88.14464 | 565.223 | 79.21291 | 472.8528 | 88.14464 | 565.223 | 79.21291
749 | 749 | 749 | 44 | 6 | 28 | 13 | 9 | 83.1228 | 0.2901616 | 0.1182161 | 822.4031 | 1 | 0 | 0 |  | Fe_Cr_Ni_Mo_Al | Fe44Cr6Ni28Mo13Al9 | 0.04962359 | -7.4484 | 7.73 | 35.98428 | 569.8907 | 88.91824 | 614.7225 | 91.25947
750 | 750 | 750 | 45 | 7 | 22 | 18 | 8 | 87.41055 | 0.2855398 | 0.120269 | 890.4956 | 1 | 0 | 0 |  | Fe_Cr_Ni_Mo_Al | Fe45Cr7Ni22Mo18Al8 | 0.04999396 | -6.7508 | 7.54 | 36.89216 | 661.4119 | 95.68734 | 662.8682 | 121.8462
751 | 751 | 751 | 45 | 8 | 16 | 25 | 6 | 93.46092 | 0.2802142 | 0.1208984 | 964.378 | 1 | 0 | 0 |  | Fe_Cr_Ni_Mo_Al | Fe45Cr8Ni16Mo25Al6 | 0.04945886 | -5.6232 | 7.36 | 36.75506 | 715.7106 | 119.3311 | 690.5899 | 116.8372
752 | 752 | 752 | 43 | 9 | 11 | 32 | 5 | 98.51229 | 0.2758268 | 0.1208035 | 1019.278 | 0 | 0 | 0 |  | Fe_Cr_Ni_Mo_Al | Fe43Cr9Ni11Mo32Al5 | 0.04966051 | -4.8268 | 7.15 | 37.38596 | 745.5403 | 126.1919 | 680.6017 | 118.0867
753 | 753 | 753 | 38 | 11 | 6 | 43 | 3 | 106.226 | 0.2700115 | 0.1173401 | 1058.689 | 0 | 0 | 0 |  | Fe_Cr_Ni_Mo_Al | Fe38Cr11Ni6Mo43Al3 | 0.04849687 | -3.54279 | 6.90099 | 36.28453 | 764.0676 | 113.0088 | 575.2273 | 155.7887
754 | 754 | 754 | 50 | 3 | 32 | 9 | 6 | 81.84962 | 0.2944342 | 0.1049951 | 677.3454 | 1 | 1 | 1 | 677.3454 | Fe_Cr_Ni_Mo_Al | Fe50Cr3Ni32Mo9Al6 | 0.04291782 | -5.9648 | 8.1 | 29.69991 | 399.7511 | 92.68598 | 542.1557 | 95.86978 | 399.7511 | 92.68598 | 542.1557 | 95.86978
755 | 755 | 755 | 52 | 4 | 25 | 13 | 6 | 84.9405 | 0.2901572 | 0.1111047 | 767.9965 | 1 | 0 | 0 |  | Fe_Cr_Ni_Mo_Al | Fe52Cr4Ni25Mo13Al6 | 0.0452227 | -5.7988 | 7.86 | 31.76496 | 509.7962 | 103.1655 | 608.1053 | 106.3327
756 | 756 | 756 | 53 | 5 | 19 | 18 | 5 | 89.24269 | 0.2855867 | 0.1146595 | 849.0576 | 1 | 0 | 0 |  | Fe_Cr_Ni_Mo_Al | Fe53Cr5Ni19Mo18Al5 | 0.04598437 | -5.1804 | 7.67 | 32.51999 | 586.138 | 114.388 | 645.5699 | 129.9736
757 | 757 | 757 | 53 | 6 | 13 | 23 | 4 | 93.5392 | 0.2812579 | 0.1164341 | 912.8153 | 0 | 0 | 0 |  | Fe_Cr_Ni_Mo_Al | Fe53Cr6Ni13Mo23Al4 | 0.04664696 | -4.468524 | 7.474747 | 33.08891 | 652.2477 | 135.0075 | 676.5886 | 114.676
758 | 758 | 758 | 50 | 8 | 8 | 30 | 4 | 98.05038 | 0.2764528 | 0.1190523 | 991.5166 | 0 | 0 | 0 |  | Fe_Cr_Ni_Mo_Al | Fe50Cr8Ni8Mo30Al4 | 0.04843419 | -4.0608 | 7.2 | 35.30811 | 726.7805 | 121.5381 | 696.7334 | 118.0002
759 | 759 | 759 | 5 | 3 | 12 | 33 | 47 | 69.41353 | 0.2906726 | 0.09883379 | 524.2527 | 1 | 0 | 0 |  | Fe_Cr_Ni_Mo_Al | Fe5Cr3Ni12Mo33Al47 | 0.05121106 | -11.0588 | 5.17 | 69.31529 | 765.4678 | 83.04987 | 563.8447 | 178.812
760 | 760 | 760 | 5 | 5 | 11 | 39 | 40 | 77.19526 | 0.2842873 | 0.09738437 | 575.8414 | 1 | 0 | 0 |  | Fe_Cr_Ni_Mo_Al | Fe5Cr5Ni11Mo39Al40 | 0.05069828 | -10.2372 | 5.34 | 69.06113 | 812.1317 | 78.22452 | 539.5084 | 180.3829
761 | 761 | 761 | 4 | 7 | 10 | 44 | 34 | 83.99147 | 0.2791437 | 0.09402286 | 598.254 | 1 | 0 | 0 |  | Fe_Cr_Ni_Mo_Al | Fe4Cr7Ni10Mo44Al34 | 0.04945797 | -9.332109 | 5.454545 | 67.99653 | 824.9883 | 72.32539 | 463.4502 | 173.3245
762 | 762 | 762 | 4 | 11 | 9 | 49 | 27 | 92.02067 | 0.2732342 | 0.09456801 | 663.2055 | 1 | 0 | 0 |  | Fe_Cr_Ni_Mo_Al | Fe4Cr11Ni9Mo49Al27 | 0.04930989 | -8.1628 | 5.63 | 64.46028 | 855.873 | 89.07313 | 383.3267 | 179.9594
763 | 763 | 763 | 3 | 14 | 7 | 53 | 22 | 98.2924 | 0.2686916 | 0.08961018 | 655.2663 | 1 | 0 | 0 |  | Fe_Cr_Ni_Mo_Al | Fe3Cr14Ni7Mo53Al22 | 0.04772182 | -6.819304 | 5.676768 | 61.65435 | 857.5826 | 96.12551 | 324.5048 | 187.5203
764 | 764 | 764 | 6 | 3 | 19 | 21 | 51 | 60.30252 | 0.3002708 | 0.1198213 | 598.271 | 1 | 0 | 0 |  | Fe_Cr_Ni_Mo_Al | Fe6Cr3Ni19Mo21Al51 | 0.05817135 | -14.1036 | 5.35 | 64.38923 | 647.9313 | 93.17999 | 589.8514 | 133.2599
765 | 765 | 765 | 7 | 5 | 17 | 27 | 44 | 68.20558 | 0.2923396 | 0.1167781 | 658.3252 | 1 | 0 | 0 |  | Fe_Cr_Ni_Mo_Al | Fe7Cr5Ni17Mo27Al44 | 0.05745819 | -12.9772 | 5.5 | 65.63352 | 745.111 | 69.50328 | 635.2724 | 137.9726
766 | 766 | 766 | 8 | 7 | 16 | 32 | 38 | 75.09817 | 0.2864257 | 0.1162244 | 724.5948 | 1 | 0 | 0 |  | Fe_Cr_Ni_Mo_Al | Fe8Cr7Ni16Mo32Al38 | 0.05695322 | -12.01921 | 5.663366 | 65.18148 | 803.0765 | 66.1493 | 627.7527 | 139.776
767 | 767 | 767 | 8 | 10 | 14 | 36 | 32 | 81.77758 | 0.2805393 | 0.1129145 | 758.1311 | 1 | 0 | 0 |  | Fe_Cr_Ni_Mo_Al | Fe8Cr10Ni14Mo36Al32 | 0.05598396 | -10.808 | 5.76 | 63.89236 | 837.778 | 84.90776 | 602.3357 | 164.9658
768 | 768 | 768 | 9 | 14 | 11 | 40 | 26 | 88.94414 | 0.274379 | 0.1095853 | 789.2563 | 1 | 0 | 0 |  | Fe_Cr_Ni_Mo_Al | Fe9Cr14Ni11Mo40Al26 | 0.05491653 | -9.1632 | 5.84 | 61.33362 | 867.4695 | 86.01797 | 558.6653 | 166.0961
769 | 769 | 769 | 8 | 18 | 9 | 44 | 21 | 95.50354 | 0.2690926 | 0.1056818 | 803.1575 | 1 | 0 | 0 |  | Fe_Cr_Ni_Mo_Al | Fe8Cr18Ni9Mo44Al21 | 0.0532644 | -7.7216 | 5.89 | 58.59507 | 876.0316 | 94.6446 | 504.5433 | 185.2043
770 | 770 | 770 | 7 | 23 | 7 | 46 | 16 | 101.6226 | 0.2638626 | 0.1021727 | 810.7489 | 0 | 0 | 0 |  | Fe_Cr_Ni_Mo_Al | Fe7Cr23Ni7Mo46Al16 | 0.0518994 | -6.260586 | 5.939394 | 54.84989 | 874.7826 | 96.97967 | 468.1549 | 200.8549
771 | 771 | 771 | 4 | 3 | 29 | 12 | 52 | 54.0621 | 0.3092977 | 0.1403656 | 671.7654 | 1 | 0 | 0 |  | Fe_Cr_Ni_Mo_Al | Fe4Cr3Ni29Mo12Al52 | 0.06336764 | -17.4116 | 5.68 | 59.4262 | 467.488 | 97.10299 | 540.589 | 80.57417
772 | 772 | 772 | 8 | 4 | 27 | 16 | 46 | 60.28481 | 0.3024927 | 0.1387125 | 743.873 | 1 | 0 | 0 |  | Fe_Cr_Ni_Mo_Al | Fe8Cr4Ni27Mo16Al46 | 0.06344387 | -16.23057 | 5.861386 | 60.5183 | 567.0773 | 88.58008 | 582.9984 | 102.3101
773 | 773 | 773 | 10 | 6 | 24 | 21 | 39 | 67.76561 | 0.2946739 | 0.1338463 | 799.5465 | 1 | 0 | 0 |  | Fe_Cr_Ni_Mo_Al | Fe10Cr6Ni24Mo21Al39 | 0.06231589 | -14.7252 | 5.99 | 61.12718 | 706.8431 | 71.42515 | 632.7549 | 126.6707
774 | 774 | 774 | 12 | 9 | 21 | 25 | 34 | 74.09356 | 0.2880841 | 0.1304532 | 843.3438 | 1 | 0 | 0 |  | Fe_Cr_Ni_Mo_Al | Fe12Cr9Ni21Mo25Al34 | 0.06126618 | -13.22066 | 6.059406 | 60.43015 | 793.2789 | 58.99694 | 666.8002 | 135.0367
775 | 775 | 775 | 13 | 13 | 17 | 28 | 29 | 80.15225 | 0.2814959 | 0.1251562 | 857.2295 | 1 | 0 | 0 |  | Fe_Cr_Ni_Mo_Al | Fe13Cr13Ni17Mo28Al29 | 0.06003228 | -11.6164 | 6.07 | 59.15434 | 858.0977 | 67.28288 | 697.7332 | 134.9173
776 | 776 | 776 | 14 | 17 | 14 | 31 | 24 | 86.3299 | 0.2756084 | 0.1213787 | 881.3422 | 1 | 0 | 0 |  | Fe_Cr_Ni_Mo_Al | Fe14Cr17Ni14Mo31Al24 | 0.05855894 | -10.036 | 6.12 | 57.00432 | 892.5258 | 71.7906 | 696.5522 | 133.6522
777 | 777 | 777 | 13 | 23 | 11 | 34 | 19 | 93.17146 | 0.2687579 | 0.1165072 | 891.443 | 1 | 0 | 0 |  | Fe_Cr_Ni_Mo_Al | Fe13Cr23Ni11Mo34Al19 | 0.05655999 | -8.3092 | 6.13 | 54.17605 | 904.372 | 76.48418 | 689.464 | 136.7738
778 | 778 | 778 | 12 | 29 | 8 | 36 | 15 | 98.8927 | 0.2628038 | 0.1116142 | 883.2192 | 0 | 0 | 0 |  | Fe_Cr_Ni_Mo_Al | Fe12Cr29Ni8Mo36Al15 | 0.05469057 | -6.6856 | 6.11 | 51.27612 | 885.5326 | 94.23569 | 664.0975 | 152.5205
779 | 779 | 779 | 9 | 36 | 6 | 37 | 12 | 103.7033 | 0.2570205 | 0.1067426 | 860.3054 | 0 | 0 | 0 |  | Fe_Cr_Ni_Mo_Al | Fe9Cr36Ni6Mo37Al12 | 0.05298454 | -5.3904 | 6.06 | 48.69901 | 853.8456 | 103.798 | 627.5665 | 186.2504
780 | 780 | 780 | 6 | 3 | 38 | 10 | 43 | 57.43256 | 0.3090376 | 0.1528845 | 818.1598 | 1 | 0 | 0 |  | Fe_Cr_Ni_Mo_Al | Fe6Cr3Ni38Mo10Al43 | 0.0663719 | -18.5112 | 6.35 | 56.95993 | 425.6839 | 82.20471 | 533.6782 | 85.51849
781 | 781 | 781 | 10 | 4 | 34 | 13 | 38 | 62.51675 | 0.3031681 | 0.1470977 | 846.3675 | 1 | 0 | 0 |  | Fe_Cr_Ni_Mo_Al | Fe10Cr4Ni34Mo13Al38 | 0.06551353 | -16.98602 | 6.424242 | 57.17597 | 512.4818 | 77.08278 | 581.5347 | 87.08184
782 | 782 | 782 | 14 | 7 | 29 | 16 | 33 | 68.50191 | 0.2957995 | 0.1415802 | 877.3343 | 1 | 0 | 0 |  | Fe_Cr_Ni_Mo_Al | Fe14Cr7Ni29Mo16Al33 | 0.06433528 | -15.14662 | 6.454545 | 56.45003 | 660.077 | 70.93902 | 627.3019 | 104.9785
783 | 783 | 783 | 17 | 10 | 25 | 19 | 29 | 73.94222 | 0.2895847 | 0.1375077 | 906.5371 | 1 | 0 | 0 |  | Fe_Cr_Ni_Mo_Al | Fe17Cr10Ni25Mo19Al29 | 0.0629452 | -13.5076 | 6.47 | 55.45476 | 780.7711 | 58.90874 | 667.6106 | 118.6084
784 | 784 | 784 | 19 | 15 | 20 | 21 | 25 | 79.37174 | 0.2825784 | 0.1320513 | 912.0285 | 1 | 0 | 0 |  | Fe_Cr_Ni_Mo_Al | Fe19Cr15Ni20Mo21Al25 | 0.06147034 | -11.7932 | 6.43 | 53.77583 | 875.3486 | 47.54395 | 721.4941 | 118.3428
785 | 785 | 785 | 19 | 20 | 16 | 24 | 21 | 85.3864 | 0.2757502 | 0.1266307 | 918.842 | 1 | 0 | 0 |  | Fe_Cr_Ni_Mo_Al | Fe19Cr20Ni16Mo24Al21 | 0.05947482 | -10.1316 | 6.39 | 52.17866 | 922.0625 | 57.31577 | 751.1073 | 121.6472
786 | 786 | 786 | 18 | 26 | 12 | 26 | 17 | 91.30118 | 0.2687649 | 0.12065 | 909.2735 | 1 | 0 | 0 |  | Fe_Cr_Ni_Mo_Al | Fe18Cr26Ni12Mo26Al17 | 0.05734506 | -8.44322 | 6.333333 | 49.97898 | 917.9095 | 61.17633 | 765.0389 | 117.5588
787 | 787 | 787 | 17 | 34 | 9 | 28 | 13 | 97.53687 | 0.2615902 | 0.1151293 | 898.0756 | 0 | 0 | 0 |  | Fe_Cr_Ni_Mo_Al | Fe17Cr34Ni9Mo28Al13 | 0.05459983 | -6.660916 | 6.306931 | 46.62252 | 871.4594 | 94.69701 | 785.1827 | 118.6298
788 | 788 | 788 | 12 | 43 | 6 | 28 | 11 | 101.9783 | 0.2540793 | 0.1084828 | 848.8755 | 0 | 0 | 0 |  | Fe_Cr_Ni_Mo_Al | Fe12Cr43Ni6Mo28Al11 | 0.05295816 | -5.3952 | 6.15 | 44.95934 | 818.2863 | 130.7945 | 765.8096 | 159.0825
789 | 789 | 789 | 9 | 3 | 45 | 8 | 35 | 60.59667 | 0.3087459 | 0.156282 | 897.0114 | 1 | 0 | 0 |  | Fe_Cr_Ni_Mo_Al | Fe9Cr3Ni45Mo8Al35 | 0.06653854 | -18.0044 | 6.93 | 53.45456 | 387.1876 | 74.82662 | 481.4029 | 106.2711
790 | 790 | 790 | 14 | 5 | 39 | 10 | 31 | 65.07107 | 0.3027368 | 0.1492236 | 900.8821 | 1 | 0 | 0 |  | Fe_Cr_Ni_Mo_Al | Fe14Cr5Ni39Mo10Al31 | 0.06534255 | -16.32854 | 6.919192 | 52.70038 | 476.245 | 87.16011 | 570.668 | 92.05487
791 | 791 | 791 | 19 | 8 | 33 | 12 | 27 | 70.08172 | 0.2961243 | 0.1429132 | 908.8228 | 1 | 0 | 0 |  | Fe_Cr_Ni_Mo_Al | Fe19Cr8Ni33Mo12Al27 | 0.0637641 | -14.49117 | 6.89899 | 51.34921 | 605.0046 | 79.27361 | 620.2103 | 89.97112
792 | 792 | 792 | 22 | 12 | 28 | 14 | 24 | 74.77645 | 0.2896773 | 0.1380683 | 917.2577 | 1 | 0 | 0 |  | Fe_Cr_Ni_Mo_Al | Fe22Cr12Ni28Mo14Al24 | 0.06215636 | -12.944 | 6.84 | 50.06882 | 741.4012 | 64.70618 | 667.0381 | 107.2258
793 | 793 | 793 | 24 | 17 | 23 | 16 | 20 | 80.39592 | 0.2825185 | 0.1324029 | 921.9354 | 1 | 0 | 0 |  | Fe_Cr_Ni_Mo_Al | Fe24Cr17Ni23Mo16Al20 | 0.05985759 | -11.1972 | 6.8 | 48.05455 | 862.2617 | 37.79202 | 725.8253 | 118.1599
794 | 794 | 794 | 25 | 22 | 18 | 18 | 17 | 85.37731 | 0.2760069 | 0.1268519 | 913.8414 | 1 | 0 | 0 |  | Fe_Cr_Ni_Mo_Al | Fe25Cr22Ni18Mo18Al17 | 0.05785522 | -9.6268 | 6.71 | 46.46486 | 897.5876 | 41.71366 | 759.5164 | 117.7101
795 | 795 | 795 | 24 | 30 | 13 | 20 | 13 | 92.03738 | 0.2673461 | 0.1194709 | 892.7858 | 0 | 0 | 0 |  | Fe_Cr_Ni_Mo_Al | Fe24Cr30Ni13Mo20Al13 | 0.05472236 | -7.6816 | 6.61 | 43.68059 | 849.5791 | 99.75839 | 793.0164 | 125.3611
796 | 796 | 796 | 22 | 38 | 9 | 20 | 11 | 96.1353 | 0.2602287 | 0.1133066 | 851.2322 | 0 | 0 | 0 |  | Fe_Cr_Ni_Mo_Al | Fe22Cr38Ni9Mo20Al11 | 0.05272336 | -6.3544 | 6.47 | 41.6824 | 779.6434 | 148.2173 | 836.1275 | 112.6391
797 | 797 | 797 | 16 | 50 | 6 | 20 | 8 | 102.2843 | 0.2502276 | 0.1041847 | 785.666 | 0 | 0 | 0 |  | Fe_Cr_Ni_Mo_Al | Fe16Cr50Ni6Mo20Al8 | 0.04918549 | -4.7344 | 6.32 | 38.5081 | 652.9453 | 153.1009 | 844.2374 | 104.808
798 | 798 | 798 | 14 | 3 | 50 | 7 | 25 | 65.93247 | 0.3066079 | 0.1492549 | 918.5265 | 1 | 0 | 0 |  | Fe_Cr_Ni_Mo_Al | Fe14Cr3Ni50Mo7Al25 | 0.0630468 | -15.55474 | 7.545455 | 48.18616 | 364.0957 | 95.03757 | 439.9092 | 97.80549
799 | 799 | 799 | 21 | 6 | 42 | 8 | 23 | 69.35423 | 0.3007292 | 0.1421835 | 894.4833 | 1 | 0 | 0 |  | Fe_Cr_Ni_Mo_Al | Fe21Cr6Ni42Mo8Al23 | 0.06180934 | -14.0828 | 7.41 | 46.83494 | 454.0193 | 95.88118 | 553.5408 | 89.38602
800 | 800 | 800 | 26 | 9 | 36 | 9 | 20 | 73.22906 | 0.295255 | 0.1358222 | 879.2436 | 1 | 0 | 0 |  | Fe_Cr_Ni_Mo_Al | Fe26Cr9Ni36Mo9Al20 | 0.05980903 | -12.548 | 7.36 | 44.96343 | 564.593 | 94.52326 | 598.434 | 87.4555
801 | 801 | 801 | 28 | 13 | 29 | 11 | 18 | 77.35303 | 0.2887207 | 0.1319391 | 885.8081 | 1 | 0 | 0 |  | Fe_Cr_Ni_Mo_Al | Fe28Cr13Ni29Mo11Al18 | 0.05855696 | -11.35966 | 7.191919 | 44.40031 | 689.8135 | 60.61438 | 642.1282 | 94.21919
802 | 802 | 802 | 30 | 18 | 24 | 12 | 16 | 81.15882 | 0.2826528 | 0.1271109 | 871.9002 | 1 | 0 | 0 |  | Fe_Cr_Ni_Mo_Al | Fe30Cr18Ni24Mo12Al16 | 0.05676162 | -10.1232 | 7.08 | 42.8409 | 745.725 | 45.39744 | 699.986 | 112.9324
803 | 803 | 803 | 31 | 25 | 18 | 14 | 13 | 86.87771 | 0.2744625 | 0.1204768 | 853.413 | 1 | 0 | 0 |  | Fe_Cr_Ni_Mo_Al | Fe31Cr25Ni18Mo14Al13 | 0.05396025 | -8.396824 | 6.940594 | 40.72914 | 736.5165 | 86.22389 | 759.8439 | 128.7774
804 | 804 | 804 | 30 | 32 | 13 | 15 | 10 | 92.13748 | 0.2668327 | 0.1139338 | 825.3429 | 0 | 0 | 0 |  | Fe_Cr_Ni_Mo_Al | Fe30Cr32Ni13Mo15Al10 | 0.05089874 | -6.8108 | 6.82 | 38.25324 | 680.2234 | 136.3 | 805.7126 | 128.3877
805 | 805 | 805 | 26 | 42 | 8 | 15 | 8 | 97.1585 | 0.2574692 | 0.1066813 | 776.7309 | 0 | 0 | 0 |  | Fe_Cr_Ni_Mo_Al | Fe26Cr42Ni8Mo15Al8 | 0.04826927 | -5.361086 | 6.606061 | 36.14165 | 604.295 | 165.8398 | 864.7403 | 112.3252
806 | 806 | 806 | 19 | 55 | 5 | 15 | 6 | 102.8353 | 0.2469296 | 0.09680335 | 696.9338 | 0 | 0 | 0 |  | Fe_Cr_Ni_Mo_Al | Fe19Cr55Ni5Mo15Al6 | 0.04486218 | -3.9676 | 6.4 | 33.57783 | 497.6603 | 185.9901 | 895.9202 | 89.5054
807 | 807 | 807 | 21 | 3 | 52 | 7 | 17 | 71.43744 | 0.3037665 | 0.1345283 | 856.6794 | 1 | 0 | 0 |  | Fe_Cr_Ni_Mo_Al | Fe21Cr3Ni52Mo7Al17 | 0.05685193 | -12.2644 | 7.99 | 41.97363 | 354.5121 | 122.8262 | 395.6803 | 89.37253
808 | 808 | 808 | 28 | 6 | 43 | 7 | 16 | 73.53853 | 0.2989944 | 0.1298791 | 830.5314 | 1 | 0 | 0 |  | Fe_Cr_Ni_Mo_Al | Fe28Cr6Ni43Mo7Al16 | 0.05595698 | -11.386 | 7.8 | 40.78946 | 434.2476 | 109.0713 | 525.98 | 88.24817
809 | 809 | 809 | 33 | 9 | 36 | 7 | 15 | 75.5356 | 0.2946911 | 0.1255517 | 805.5959 | 1 | 0 | 0 |  | Fe_Cr_Ni_Mo_Al | Fe33Cr9Ni36Mo7Al15 | 0.05494591 | -10.5468 | 7.65 | 39.63029 | 516.1234 | 87.58534 | 567.7301 | 74.04513
810 | 810 | 810 | 36 | 14 | 30 | 8 | 13 | 79.45935 | 0.2882121 | 0.1196079 | 781.1782 | 1 | 0 | 0 |  | Fe_Cr_Ni_Mo_Al | Fe36Cr14Ni30Mo8Al13 | 0.0526914 | -9.38261 | 7.514851 | 37.85254 | 542.9915 | 68.30893 | 609.416 | 92.3249
811 | 811 | 811 | 38 | 19 | 24 | 9 | 11 | 83.35242 | 0.2819274 | 0.1146627 | 763.339 | 1 | 0 | 0 |  | Fe_Cr_Ni_Mo_Al | Fe38Cr19Ni24Mo9Al11 | 0.05042859 | -8.205078 | 7.376238 | 36.14385 | 539.1646 | 81.20533 | 666.8824 | 105.8543
812 | 812 | 812 | 38 | 25 | 18 | 10 | 9 | 87.63429 | 0.2748613 | 0.1105848 | 753.9885 | 0 | 0 | 0 |  | Fe_Cr_Ni_Mo_Al | Fe38Cr25Ni18Mo10Al9 | 0.0480908 | -7.0056 | 7.21 | 34.47107 | 524.0626 | 109.0168 | 723.7074 | 138.1564
813 | 813 | 813 | 37 | 33 | 12 | 11 | 7 | 92.55451 | 0.2665323 | 0.1043125 | 720.9063 | 0 | 0 | 0 |  | Fe_Cr_Ni_Mo_Al | Fe37Cr33Ni12Mo11Al7 | 0.04528662 | -5.6044 | 7.01 | 32.48374 | 481.5961 | 145.6137 | 789.5369 | 143.1162
814 | 814 | 814 | 32 | 44 | 7 | 12 | 5 | 98.42404 | 0.2562844 | 0.09659614 | 672.662 | 0 | 0 | 0 |  | Fe_Cr_Ni_Mo_Al | Fe32Cr44Ni7Mo12Al5 | 0.04208662 | -4.1592 | 6.77 | 30.38684 | 415.4225 | 158.7861 | 858.0754 | 129.473
815 | 815 | 815 | 23 | 57 | 4 | 12 | 4 | 103.5429 | 0.2454306 | 0.08896084 | 612.8487 | 0 | 0 | 0 |  | Fe_Cr_Ni_Mo_Al | Fe23Cr57Ni4Mo12Al4 | 0.03983608 | -3.1452 | 6.5 | 29.03412 | 374.3783 | 196.8649 | 899.8748 | 101.4284
816 | 816 | 816 | 37 | 6 | 42 | 5 | 10 | 76.71416 | 0.297846 | 0.1109563 | 682.3729 | 1 | 1 | 1 | 682.3729 | Fe_Cr_Ni_Mo_Al | Fe37Cr6Ni42Mo5Al10 | 0.04751827 | -8.4376 | 8.12 | 33.22288 | 377.2285 | 91.06059 | 450.0571 | 106.4385 | 377.2285 | 91.06059 | 450.0571 | 106.4385
817 | 817 | 817 | 41 | 9 | 35 | 5 | 10 | 78.01635 | 0.2939153 | 0.1095169 | 675.6769 | 1 | 1 | 1 | 675.6769 | Fe_Cr_Ni_Mo_Al | Fe41Cr9Ni35Mo5Al10 | 0.04756335 | -8.1756 | 7.92 | 33.06297 | 420.0687 | 81.70254 | 525.1469 | 84.98525 | 420.0687 | 81.70254 | 525.1469 | 84.98525
818 | 818 | 818 | 44 | 13 | 28 | 6 | 9 | 81.00063 | 0.2883216 | 0.1071097 | 674.0392 | 1 | 1 | 1 | 674.0392 | Fe_Cr_Ni_Mo_Al | Fe44Cr13Ni28Mo6Al9 | 0.04642707 | -7.4512 | 7.73 | 32.26376 | 429.6074 | 87.22343 | 580.6754 | 78.77386 | 429.6074 | 87.22343 | 580.6754 | 78.77386
819 | 819 | 819 | 45 | 18 | 22 | 7 | 8 | 84.23848 | 0.2822626 | 0.1047672 | 672.7221 | 1 | 0 | 0 |  | Fe_Cr_Ni_Mo_Al | Fe45Cr18Ni22Mo7Al8 | 0.04520686 | -6.7288 | 7.54 | 31.46988 | 425.4878 | 95.58334 | 621.0628 | 95.61708
820 | 820 | 820 | 45 | 25 | 16 | 8 | 6 | 88.88675 | 0.2744848 | 0.0990332 | 645.2094 | 0 | 0 | 0 |  | Fe_Cr_Ni_Mo_Al | Fe45Cr25Ni16Mo8Al6 | 0.04199802 | -5.5212 | 7.36 | 29.25974 | 382.2134 | 114.374 | 689.1086 | 134.1171
821 | 821 | 821 | 43 | 32 | 11 | 9 | 5 | 92.71989 | 0.2673397 | 0.09586232 | 634.4422 | 0 | 0 | 0 |  | Fe_Cr_Ni_Mo_Al | Fe43Cr32Ni11Mo9Al5 | 0.04053638 | -4.6612 | 7.15 | 28.40493 | 371.9809 | 127.5078 | 734.7372 | 169.6282
822 | 822 | 822 | 38 | 43 | 6 | 11 | 3 | 99.05764 | 0.2570832 | 0.08832874 | 590.7506 | 0 | 0 | 0 |  | Fe_Cr_Ni_Mo_Al | Fe38Cr43Ni6Mo11Al3 | 0.03728366 | -3.254191 | 6.90099 | 26.51496 | 334.4239 | 152.8605 | 847.7662 | 125.8114
823 | 823 | 823 | 50 | 9 | 32 | 3 | 6 | 79.957 | 0.293053 | 0.08964534 | 506.72 | 1 | 1 | 1 | 506.72 | Fe_Cr_Ni_Mo_Al | Fe50Cr9Ni32Mo3Al6 | 0.03848023 | -5.9168 | 8.1 | 26.01516 | 319.9173 | 81.9315 | 444.3394 | 91.72408 | 319.9173 | 81.9315 | 444.3394 | 91.72408
824 | 824 | 824 | 52 | 13 | 25 | 4 | 6 | 82.21651 | 0.2877813 | 0.0917096 | 536.6744 | 1 | 1 | 1 | 536.6744 | Fe_Cr_Ni_Mo_Al | Fe52Cr13Ni25Mo4Al6 | 0.03930898 | -5.7196 | 7.86 | 26.60824 | 340.3315 | 100.9477 | 532.8966 | 68.09071 | 340.3315 | 100.9477 | 532.8966 | 68.09071
825 | 825 | 825 | 53 | 18 | 19 | 5 | 5 | 85.50411 | 0.2817025 | 0.08970426 | 535.7082 | 0 | 0 | 0 |  | Fe_Cr_Ni_Mo_Al | Fe53Cr18Ni19Mo5Al5 | 0.0377508 | -5.0348 | 7.67 | 25.61718 | 323.2521 | 103.9224 | 573.6328125 | 96.42661
826 | 826 | 826 | 53 | 23 | 13 | 6 | 4 | 88.86143 | 0.2755772 | 0.08988128 | 555.5503 | 0 | 0 | 0 |  | Fe_Cr_Ni_Mo_Al | Fe53Cr23Ni13Mo6Al4 | 0.03626608 | -4.239567 | 7.474747 | 24.70188 | 310.333 | 124.6908 | 594.1667 | 136.82
827 | 827 | 827 | 50 | 30 | 8 | 8 | 4 | 92.445 | 0.2684223 | 0.09052367 | 579.4008 | 0 | 0 | 0 |  | Fe_Cr_Ni_Mo_Al | Fe50Cr30Ni8Mo8Al4 | 0.03771984 | -3.7968 | 7.2 | 26.04025 | 340.9554 | 143.388 | 684.4295 | 166.1805
828 | 828 | 828 | 33 | 12 | 3 | 5 | 47 | 56.55498 | 0.2977644 | 0.1290846 | 602.4912 | 0 | 0 | 0 |  | Fe_Cr_Ni_Mo_Al | Fe33Cr12Ni3Mo5Al47 | 0.06888042 | -11.3036 | 5.37 | 50.76607 | 639.4142 | 98.58308 | 393.6276 | 114.4525
829 | 829 | 829 | 39 | 11 | 5 | 5 | 40 | 60.23938 | 0.2963606 | 0.1313976 | 666.7361 | 0 | 0 | 0 |  | Fe_Cr_Ni_Mo_Al | Fe39Cr11Ni5Mo5Al40 | 0.06898782 | -11.4916 | 5.78 | 49.91353 | 634.4147 | 103.8998 | 451.5172 | 115.6568
830 | 830 | 830 | 44 | 10 | 7 | 4 | 34 | 62.72653 | 0.2960942 | 0.1323317 | 705.2635 | 0 | 0 | 0 |  | Fe_Cr_Ni_Mo_Al | Fe44Cr10Ni7Mo4Al34 | 0.06813469 | -11.37272 | 6.141414 | 47.8277 | 609.1628 | 109.9744 | 456.1768 | 104.1664
831 | 831 | 831 | 49 | 9 | 11 | 4 | 27 | 66.83203 | 0.2952274 | 0.1306986 | 743.3648 | 0 | 0 | 0 |  | Fe_Cr_Ni_Mo_Al | Fe49Cr9Ni11Mo4Al27 | 0.06498151 | -10.7876 | 6.61 | 45.06431 | 585.3149 | 104.769 | 497.1231 | 80.6265
832 | 832 | 832 | 53 | 7 | 14 | 3 | 22 | 68.66484 | 0.2964442 | 0.1261948 | 727.7229 | 0 | 0 | 0 |  | Fe_Cr_Ni_Mo_Al | Fe53Cr7Ni14Mo3Al22 | 0.06169219 | -10.04999 | 6.969697 | 41.91224 | 539.5447 | 110.7571 | 465.992 | 80.19337
833 | 833 | 833 | 21 | 19 | 3 | 6 | 51 | 56.74239 | 0.2921213 | 0.1267607 | 577.1492 | 0 | 0 | 0 |  | Fe_Cr_Ni_Mo_Al | Fe21Cr19Ni3Mo6Al51 | 0.0671666 | -11.0676 | 5.01 | 51.32131 | 673.7613 | 86.06171 | 501.4253 | 141.9976
834 | 834 | 834 | 27 | 17 | 5 | 7 | 44 | 60.69023 | 0.2911607 | 0.1286985 | 642.7303 | 0 | 0 | 0 |  | Fe_Cr_Ni_Mo_Al | Fe27Cr17Ni5Mo7Al44 | 0.06796097 | -11.55 | 5.42 | 51.86859 | 685.3306 | 73.20682 | 545.8938 | 134.1851
835 | 835 | 835 | 32 | 16 | 7 | 8 | 38 | 64.62814 | 0.2897846 | 0.1300051 | 703.3934 | 0 | 0 | 0 |  | Fe_Cr_Ni_Mo_Al | Fe32Cr16Ni7Mo8Al38 | 0.06756599 | -11.55808 | 5.782178 | 51.37893 | 696.0442 | 73.36819 | 573.5476 | 124.8713
836 | 836 | 836 | 36 | 14 | 10 | 8 | 32 | 67.50276 | 0.2900739 | 0.1316574 | 755.2492 | 0 | 0 | 0 |  | Fe_Cr_Ni_Mo_Al | Fe36Cr14Ni10Mo8Al32 | 0.06645737 | -11.5248 | 6.16 | 49.80018 | 691.5823 | 72.05109 | 591.8961 | 112.3103
837 | 837 | 837 | 40 | 11 | 14 | 9 | 26 | 70.92546 | 0.290875 | 0.1317985 | 804.082 | 0 | 0 | 0 |  | Fe_Cr_Ni_Mo_Al | Fe40Cr11Ni14Mo9Al26 | 0.06403338 | -11.0872 | 6.58 | 47.90796 | 700.9756 | 66.74251 | 599.6271 | 99.76934
838 | 838 | 838 | 44 | 9 | 18 | 8 | 21 | 72.89895 | 0.2922722 | 0.1290601 | 805.5038 | 0 | 0 | 0 |  | Fe_Cr_Ni_Mo_Al | Fe44Cr9Ni18Mo8Al21 | 0.06097412 | -10.4144 | 6.97 | 44.4234 | 665.759 | 71.11806 | 581.8415 | 78.70268
839 | 839 | 839 | 46 | 7 | 23 | 7 | 16 | 74.85647 | 0.2938619 | 0.1231018 | 774.4809 | 1 | 0 | 0 |  | Fe_Cr_Ni_Mo_Al | Fe46Cr7Ni23Mo7Al16 | 0.05655932 | -9.471687 | 7.373737 | 40.32093 | 609.0596 | 83.59675 | 553.0276 | 71.07784
840 | 840 | 840 | 12 | 29 | 3 | 4 | 52 | 57.66419 | 0.284147 | 0.1310491 | 600.4689 | 0 | 0 | 0 |  | Fe_Cr_Ni_Mo_Al | Fe12Cr29Ni3Mo4Al52 | 0.06721871 | -11.05 | 4.8 | 48.59911 | 682.7509 | 82.36858 | 531.5234375 | 192.678
841 | 841 | 841 | 16 | 27 | 4 | 8 | 46 | 63.00628 | 0.2820425 | 0.1269841 | 640.5745 | 0 | 0 | 0 |  | Fe_Cr_Ni_Mo_Al | Fe16Cr27Ni4Mo8Al46 | 0.06680341 | -11.05774 | 5.108911 | 52.08756 | 708.1562 | 64.08482 | 692.1093 | 146.4482
842 | 842 | 842 | 21 | 24 | 6 | 10 | 39 | 67.29356 | 0.2817346 | 0.12723 | 698.7886 | 0 | 0 | 0 |  | Fe_Cr_Ni_Mo_Al | Fe21Cr24Ni6Mo10Al39 | 0.06652721 | -11.2284 | 5.49 | 52.74835 | 742.6359 | 51.3774 | 715.0444 | 128.9514
843 | 843 | 843 | 25 | 21 | 9 | 12 | 34 | 70.67711 | 0.2825121 | 0.1283143 | 755.0699 | 0 | 0 | 0 |  | Fe_Cr_Ni_Mo_Al | Fe25Cr21Ni9Mo12Al34 | 0.06559959 | -11.3385 | 5.841584 | 52.64293 | 776.3102 | 43.9096 | 730.858 | 125.5394
844 | 844 | 844 | 28 | 17 | 13 | 13 | 29 | 73.05992 | 0.2845459 | 0.1307361 | 812.9253 | 1 | 0 | 0 |  | Fe_Cr_Ni_Mo_Al | Fe28Cr17Ni13Mo13Al29 | 0.06439039 | -11.4812 | 6.21 | 51.63352 | 797.4117 | 43.97279 | 710.2891 | 124.5166
845 | 845 | 845 | 31 | 14 | 17 | 14 | 24 | 75.91468 | 0.285779 | 0.1318271 | 864.1959 | 1 | 0 | 0 |  | Fe_Cr_Ni_Mo_Al | Fe31Cr14Ni17Mo14Al24 | 0.06240695 | -11.1552 | 6.58 | 49.63406 | 824.2077 | 43.46664 | 690.5028 | 121.8961
846 | 846 | 846 | 34 | 11 | 23 | 13 | 19 | 77.60005 | 0.2883697 | 0.1309464 | 881.8149 | 1 | 0 | 0 |  | Fe_Cr_Ni_Mo_Al | Fe34Cr11Ni23Mo13Al19 | 0.05952449 | -10.6924 | 7.03 | 45.85129 | 769.9149 | 54.01495 | 661.8022 | 107.9353
847 | 847 | 847 | 36 | 8 | 29 | 12 | 15 | 78.65655 | 0.2912243 | 0.1277801 | 868.2387 | 1 | 0 | 0 |  | Fe_Cr_Ni_Mo_Al | Fe36Cr8Ni29Mo12Al15 | 0.05611796 | -9.964 | 7.43 | 42.08753 | 673.548 | 72.25451 | 627.4958 | 95.07324
848 | 848 | 848 | 37 | 6 | 36 | 9 | 12 | 78.05315 | 0.2949165 | 0.1214176 | 799.7045 | 1 | 0 | 0 |  | Fe_Cr_Ni_Mo_Al | Fe37Cr6Ni36Mo9Al12 | 0.05206123 | -9.192 | 7.82 | 37.65668 | 505.0094 | 87.79597 | 575.2532 | 85.12907
849 | 849 | 849 | 10 | 38 | 3 | 6 | 43 | 66.56769 | 0.2715619 | 0.1292088 | 678.4755 | 0 | 0 | 0 |  | Fe_Cr_Ni_Mo_Al | Fe10Cr38Ni3Mo6Al43 | 0.06716199 | -10.6728 | 5.03 | 49.30292 | 712.9403 | 86.77437 | 800.84 | 112.3356
850 | 850 | 850 | 13 | 34 | 4 | 10 | 38 | 70.70733 | 0.2719822 | 0.1255311 | 704.9598 | 0 | 0 | 0 |  | Fe_Cr_Ni_Mo_Al | Fe13Cr34Ni4Mo10Al38 | 0.06591959 | -10.46261 | 5.272727 | 51.97384 | 739.442 | 58.13741 | 809.7591 | 105.6137
851 | 851 | 851 | 16 | 29 | 7 | 14 | 33 | 74.65116 | 0.273857 | 0.124664 | 753.6901 | 0 | 0 | 0 |  | Fe_Cr_Ni_Mo_Al | Fe16Cr29Ni7Mo14Al33 | 0.06447519 | -10.61647 | 5.606061 | 53.49998 | 794.4249 | 47.10158 | 796.0385 | 112.8139
852 | 852 | 852 | 19 | 25 | 10 | 17 | 29 | 77.74863 | 0.2756026 | 0.1254175 | 805.5163 | 1 | 0 | 0 |  | Fe_Cr_Ni_Mo_Al | Fe19Cr25Ni10Mo17Al29 | 0.06315424 | -10.6388 | 5.91 | 53.52538 | 845.0577 | 47.92801 | 767.8014 | 118.7211
853 | 853 | 853 | 21 | 20 | 15 | 19 | 25 | 79.90133 | 0.2786285 | 0.1285418 | 871.8248 | 1 | 0 | 0 |  | Fe_Cr_Ni_Mo_Al | Fe21Cr20Ni15Mo19Al25 | 0.06178926 | -10.9372 | 6.27 | 52.62357 | 892.6238 | 49.26054 | 762.0339 | 113.2939
854 | 854 | 854 | 24 | 16 | 20 | 19 | 21 | 81.27125 | 0.2816043 | 0.1313415 | 924.8069 | 1 | 0 | 0 |  | Fe_Cr_Ni_Mo_Al | Fe24Cr16Ni20Mo19Al21 | 0.06028797 | -10.918 | 6.65 | 50.12501 | 906.6644 | 44.04163 | 734.0967 | 127.0119
855 | 855 | 855 | 26 | 12 | 26 | 18 | 17 | 82.08012 | 0.2850804 | 0.132048 | 949.9952 | 1 | 0 | 0 |  | Fe_Cr_Ni_Mo_Al | Fe26Cr12Ni26Mo18Al17 | 0.05818351 | -10.69932 | 7.060606 | 46.8577 | 826.4632 | 47.23579 | 701.824 | 115.9699
856 | 856 | 856 | 28 | 9 | 34 | 17 | 13 | 83.10951 | 0.2883487 | 0.1304048 | 952.3217 | 1 | 0 | 0 |  | Fe_Cr_Ni_Mo_Al | Fe28Cr9Ni34Mo17Al13 | 0.05464261 | -9.920204 | 7.514851 | 42.25631 | 640.8178 | 93.13004 | 655.5866 | 108.6987
857 | 857 | 857 | 28 | 6 | 43 | 12 | 11 | 80.27037 | 0.294358 | 0.1254459 | 869.6707 | 1 | 0 | 0 |  | Fe_Cr_Ni_Mo_Al | Fe28Cr6Ni43Mo12Al11 | 0.05154544 | -9.512 | 7.95 | 38.1136 | 427.5713 | 119.4634 | 604.993 | 84.49055
858 | 858 | 858 | 8 | 45 | 3 | 9 | 35 | 75.32119 | 0.2618951 | 0.1243088 | 726.0751 | 0 | 0 | 0 |  | Fe_Cr_Ni_Mo_Al | Fe8Cr45Ni3Mo9Al35 | 0.06540209 | -9.7604 | 5.23 | 49.59546 | 709.0463 | 88.06247 | 855.1824 | 104.2832
859 | 859 | 859 | 10 | 39 | 5 | 14 | 31 | 78.93693 | 0.2645047 | 0.1215879 | 754.369 | 0 | 0 | 0 |  | Fe_Cr_Ni_Mo_Al | Fe10Cr39Ni5Mo14Al31 | 0.06367415 | -9.674523 | 5.464646 | 52.20912 | 775.9485 | 68.64056 | 841.1495 | 88.96606
860 | 860 | 860 | 12 | 33 | 8 | 19 | 27 | 82.57765 | 0.2673361 | 0.1209408 | 801.4311 | 0 | 0 | 0 |  | Fe_Cr_Ni_Mo_Al | Fe12Cr33Ni8Mo19Al27 | 0.06182195 | -9.691664 | 5.747475 | 53.52604 | 848.1807 | 67.31324 | 822.4145 | 95.21442
861 | 861 | 861 | 14 | 28 | 12 | 22 | 24 | 84.66087 | 0.2704714 | 0.1229425 | 856.1111 | 1 | 0 | 0 |  | Fe_Cr_Ni_Mo_Al | Fe14Cr28Ni12Mo22Al24 | 0.06051684 | -9.9744 | 6.04 | 53.22141 | 895.6007 | 59.9375 | 764.1974 | 117.2671
862 | 862 | 862 | 16 | 23 | 17 | 24 | 20 | 86.89954 | 0.2734903 | 0.1262804 | 927.4011 | 1 | 0 | 0 |  | Fe_Cr_Ni_Mo_Al | Fe16Cr23Ni17Mo24Al20 | 0.05889679 | -10.1092 | 6.4 | 51.44123 | 922.9553 | 47.2562 | 740.7561 | 130.121
863 | 863 | 863 | 18 | 18 | 22 | 25 | 17 | 87.93163 | 0.2769685 | 0.1294856 | 985.3575 | 1 | 0 | 0 |  | Fe_Cr_Ni_Mo_Al | Fe18Cr18Ni22Mo25Al17 | 0.05752325 | -10.1668 | 6.73 | 49.41441 | 902.9791 | 51.01943 | 714.5839 | 122.0016
864 | 864 | 864 | 20 | 13 | 30 | 24 | 13 | 88.48908 | 0.2814477 | 0.1317337 | 1028.558 | 1 | 0 | 0 |  | Fe_Cr_Ni_Mo_Al | Fe20Cr13Ni30Mo24Al13 | 0.05514828 | -9.952 | 7.21 | 45.17328 | 762.6534 | 75.53174 | 672.2455 | 113.8983
865 | 865 | 865 | 20 | 9 | 38 | 22 | 11 | 87.30923 | 0.2861512 | 0.1324545 | 1031.172 | 1 | 0 | 0 |  | Fe_Cr_Ni_Mo_Al | Fe20Cr9Ni38Mo22Al11 | 0.05339622 | -9.8568 | 7.59 | 42.16376 | 562.3372 | 119.0137 | 640.569 | 96.89172
866 | 866 | 866 | 20 | 6 | 50 | 16 | 8 | 84.60227 | 0.2926783 | 0.1266277 | 937.3721 | 1 | 0 | 0 |  | Fe_Cr_Ni_Mo_Al | Fe20Cr6Ni50Mo16Al8 | 0.04876625 | -8.856 | 8.16 | 36.01235 | 324.7785 | 129.9622 | 610.6149 | 85.87347
867 | 867 | 867 | 7 | 50 | 3 | 14 | 25 | 86.42167 | 0.2535986 | 0.1159694 | 758.2223 | 0 | 0 | 0 |  | Fe_Cr_Ni_Mo_Al | Fe7Cr50Ni3Mo14Al25 | 0.06149045 | -8.063259 | 5.505051 | 48.9279 | 735.3122 | 83.81008 | 865.3364 | 100.0372
868 | 868 | 868 | 8 | 42 | 6 | 21 | 23 | 89.11382 | 0.2587052 | 0.1151715 | 796.8549 | 0 | 0 | 0 |  | Fe_Cr_Ni_Mo_Al | Fe8Cr42Ni6Mo21Al23 | 0.0598416 | -8.2196 | 5.71 | 51.73988 | 827.1087 | 82.16003 | 827.4879 | 106.6033
869 | 869 | 869 | 9 | 36 | 9 | 26 | 20 | 92.05351 | 0.2617885 | 0.1156642 | 845.0851 | 0 | 0 | 0 |  | Fe_Cr_Ni_Mo_Al | Fe9Cr36Ni9Mo26Al20 | 0.05807625 | -8.24 | 5.94 | 52.09021 | 879.5966 | 79.62512 | 766.1725 | 133.1071
870 | 870 | 870 | 11 | 29 | 13 | 28 | 18 | 92.46854 | 0.2663515 | 0.1196444 | 906.2666 | 1 | 0 | 0 |  | Fe_Cr_Ni_Mo_Al | Fe11Cr29Ni13Mo28Al18 | 0.0572228 | -8.764004 | 6.20202 | 51.61524 | 908.3225 | 72.12544 | 730.774 | 127.5606
871 | 871 | 871 | 12 | 24 | 18 | 30 | 16 | 93.24054 | 0.2699606 | 0.1234106 | 968.7292 | 1 | 0 | 0 |  | Fe_Cr_Ni_Mo_Al | Fe12Cr24Ni18Mo30Al16 | 0.05618192 | -9.1728 | 6.48 | 50.301 | 902.4543 | 63.1271 | 698.9944 | 140.0878
872 | 872 | 872 | 14 | 18 | 25 | 31 | 13 | 93.85808 | 0.2745146 | 0.1284029 | 1047.702 | 1 | 0 | 0 |  | Fe_Cr_Ni_Mo_Al | Fe14Cr18Ni25Mo31Al13 | 0.05467487 | -9.372414 | 6.881188 | 47.28312 | 841.6953125 | 85.14194 | 675.649 | 135.3418
873 | 873 | 873 | 15 | 13 | 32 | 30 | 10 | 93.94078 | 0.2786821 | 0.1310253 | 1091.285 | 1 | 0 | 0 |  | Fe_Cr_Ni_Mo_Al | Fe15Cr13Ni32Mo30Al10 | 0.05290869 | -9.2708 | 7.28 | 43.57006 | 703.7555 | 106.0501 | 631.6763 | 113.5724
874 | 874 | 874 | 15 | 8 | 42 | 26 | 8 | 91.4582 | 0.2849542 | 0.1325213 | 1089.347 | 1 | 0 | 0 |  | Fe_Cr_Ni_Mo_Al | Fe15Cr8Ni42Mo26Al8 | 0.05106875 | -9.202326 | 7.757576 | 39.69274 | 458.4285 | 147.8979 | 614.1347 | 87.61263
875 | 875 | 875 | 15 | 5 | 55 | 19 | 6 | 87.38922 | 0.2922469 | 0.1279482 | 990.3799 | 1 | 0 | 0 |  | Fe_Cr_Ni_Mo_Al | Fe15Cr5Ni55Mo19Al6 | 0.04695639 | -8.262 | 8.32 | 34.03502 | 276.5443 | 119.8142 | 590.3138 | 73.42601
876 | 876 | 876 | 7 | 52 | 3 | 21 | 17 | 96.56946 | 0.2494079 | 0.1078661 | 773.6688 | 0 | 0 | 0 |  | Fe_Cr_Ni_Mo_Al | Fe7Cr52Ni3Mo21Al17 | 0.05673144 | -6.1156 | 5.75 | 47.3768 | 761.531 | 115.9881 | 841.3683 | 125.6559
877 | 877 | 877 | 7 | 43 | 6 | 28 | 16 | 98.1802 | 0.2549192 | 0.1093005 | 823.5237 | 0 | 0 | 0 |  | Fe_Cr_Ni_Mo_Al | Fe7Cr43Ni6Mo28Al16 | 0.05584082 | -6.4892 | 5.9 | 49.66887 | 844.0794 | 100.9923 | 746.7705 | 149.5336
878 | 878 | 878 | 7 | 36 | 9 | 33 | 15 | 99.33376 | 0.2589955 | 0.1109485 | 867.5919 | 0 | 0 | 0 |  | Fe_Cr_Ni_Mo_Al | Fe7Cr36Ni9Mo33Al15 | 0.05486082 | -6.8748 | 6.05 | 50.49158 | 870.3179 | 98.49825 | 704.0326 | 140.6519
879 | 879 | 879 | 8 | 30 | 14 | 36 | 13 | 100.2697 | 0.2630389 | 0.1150062 | 937.1526 | 0 | 0 | 0 |  | Fe_Cr_Ni_Mo_Al | Fe8Cr30Ni14Mo36Al13 | 0.05368736 | -7.40947 | 6.326733 | 49.03778 | 874.6844 | 95.31149 | 637.1324 | 155.5991
880 | 880 | 880 | 9 | 24 | 19 | 38 | 11 | 100.877 | 0.2668857 | 0.1196452 | 1011.864 | 0 | 0 | 0 |  | Fe_Cr_Ni_Mo_Al | Fe9Cr24Ni19Mo38Al11 | 0.05262534 | -7.805117 | 6.60396 | 47.10778 | 846.3364 | 92.15479 | 602.5735 | 150.4512
881 | 881 | 881 | 10 | 18 | 25 | 38 | 9 | 100.624 | 0.2711865 | 0.1250701 | 1088.769 | 0 | 0 | 0 |  | Fe_Cr_Ni_Mo_Al | Fe10Cr18Ni25Mo38Al9 | 0.05170908 | -8.204 | 6.93 | 44.49762 | 775.7952 | 121.4969 | 578.3055 | 128.0783
882 | 882 | 882 | 11 | 12 | 33 | 37 | 7 | 99.61425 | 0.2763092 | 0.1296684 | 1149.42 | 1 | 0 | 0 |  | Fe_Cr_Ni_Mo_Al | Fe11Cr12Ni33Mo37Al7 | 0.05059938 | -8.422 | 7.33 | 41.00636 | 640.7213 | 134.1431 | 559.8898 | 137.5113
883 | 883 | 883 | 12 | 7 | 44 | 32 | 5 | 96.61925 | 0.2828267 | 0.1327507 | 1163.032 | 1 | 0 | 0 |  | Fe_Cr_Ni_Mo_Al | Fe12Cr7Ni44Mo32Al5 | 0.04872744 | -8.228 | 7.85 | 36.24307 | 410.5616 | 141.7318 | 579.9195 | 89.53988
884 | 884 | 884 | 12 | 4 | 57 | 23 | 4 | 90.90525 | 0.2908062 | 0.1294276 | 1055.218 | 1 | 0 | 0 |  | Fe_Cr_Ni_Mo_Al | Fe12Cr4Ni57Mo23Al4 | 0.04548178 | -7.562 | 8.4 | 31.73522 | 253.0108 | 118.4516 | 576.6903 | 73.81765
885 | 885 | 885 | 5 | 42 | 6 | 37 | 10 | 106.9676 | 0.2527241 | 0.1035875 | 842.7605 | 0 | 0 | 0 |  | Fe_Cr_Ni_Mo_Al | Fe5Cr42Ni6Mo37Al10 | 0.05166557 | -4.7512 | 6.04 | 46.67933 | 812.9252 | 129.1555 | 627.8207 | 204.4755
886 | 886 | 886 | 5 | 35 | 9 | 41 | 10 | 106.7927 | 0.2569561 | 0.1061671 | 885.4962 | 0 | 0 | 0 |  | Fe_Cr_Ni_Mo_Al | Fe5Cr35Ni9Mo41Al10 | 0.05129019 | -5.4172 | 6.16 | 47.37974 | 832.7792 | 110.12 | 555.8784 | 193.2271
887 | 887 | 887 | 6 | 28 | 13 | 44 | 9 | 106.8819 | 0.2611995 | 0.1102993 | 950.5077 | 0 | 0 | 0 |  | Fe_Cr_Ni_Mo_Al | Fe6Cr28Ni13Mo44Al9 | 0.05052597 | -6.0288 | 6.37 | 46.36773 | 819.3932 | 110.6828 | 513.0008 | 189.7186
888 | 888 | 888 | 7 | 22 | 18 | 45 | 8 | 106.2657 | 0.265317 | 0.1158243 | 1026.051 | 0 | 0 | 0 |  | Fe_Cr_Ni_Mo_Al | Fe7Cr22Ni18Mo45Al8 | 0.05007962 | -6.7288 | 6.62 | 44.75303 | 807.0768 | 115.5193 | 450.6929 | 169.8781
889 | 889 | 889 | 8 | 16 | 25 | 45 | 6 | 105.8699 | 0.2697662 | 0.1222385 | 1118.24 | 0 | 0 | 0 |  | Fe_Cr_Ni_Mo_Al | Fe8Cr16Ni25Mo45Al6 | 0.04922342 | -7.2244 | 6.98 | 41.1783 | 719.4521 | 141.9547 | 450.6785 | 162.6656
890 | 890 | 890 | 9 | 11 | 32 | 43 | 5 | 103.9844 | 0.274374 | 0.1275696 | 1178.655 | 0 | 0 | 0 |  | Fe_Cr_Ni_Mo_Al | Fe9Cr11Ni32Mo43Al5 | 0.04892939 | -7.674 | 7.31 | 38.65954 | 621.1545 | 136.9987 | 473.7795 | 160.3221
891 | 891 | 891 | 11 | 6 | 43 | 38 | 3 | 100.9649 | 0.2806589 | 0.1324811 | 1218.83 | 0 | 0 | 0 |  | Fe_Cr_Ni_Mo_Al | Fe11Cr6Ni43Mo38Al3 | 0.04736082 | -7.467111 | 7.831683 | 33.40258 | 419.7876 | 136.6537 | 533.0843 | 97.7742
892 | 892 | 892 | 3 | 32 | 9 | 50 | 6 | 113.3 | 0.2563195 | 0.1012956 | 889.7021 | 0 | 0 | 0 |  | Fe_Cr_Ni_Mo_Al | Fe3Cr32Ni9Mo50Al6 | 0.0477881 | -4.1688 | 6.24 | 43.41102 | 790.4155 | 128.9785 | 398.2962 | 204.4181
893 | 893 | 893 | 4 | 25 | 13 | 52 | 6 | 112.1374 | 0.2606884 | 0.1060643 | 952.964 | 0 | 0 | 0 |  | Fe_Cr_Ni_Mo_Al | Fe4Cr25Ni13Mo52Al6 | 0.04756734 | -5.0668 | 6.42 | 42.97383 | 782.5521 | 123.5915 | 341.1671 | 201.8527
894 | 894 | 894 | 5 | 19 | 18 | 53 | 5 | 111.5506 | 0.2645871 | 0.1118753 | 1035.321 | 0 | 0 | 0 |  | Fe_Cr_Ni_Mo_Al | Fe5Cr19Ni18Mo53Al5 | 0.04713413 | -5.7628 | 6.67 | 40.71609 | 752.3776 | 135.7555 | 320.7582 | 189.3979
895 | 895 | 895 | 6 | 13 | 23 | 53 | 4 | 110.751 | 0.2685005 | 0.1177393 | 1118.119 | 0 | 0 | 0 |  | Fe_Cr_Ni_Mo_Al | Fe6Cr13Ni23Mo53Al4 | 0.04680243 | -6.319355 | 6.929293 | 38.21259 | 679.2338 | 147.3362 | 318.7134 | 173.017
896 | 896 | 896 | 8 | 8 | 30 | 50 | 4 | 107.4423 | 0.2735227 | 0.1250147 | 1191.995 | 0 | 0 | 0 |  | Fe_Cr_Ni_Mo_Al | Fe8Cr8Ni30Mo50Al4 | 0.04763178 | -7.1344 | 7.24 | 37.18342 | 636.3635 | 147.0336 | 354.7538 | 164.5311
897 | 897 | 897 | 3 | 12 | 33 | 5 | 47 | 54.80296 | 0.3052688 | 0.1522527 | 753.2828 | 1 | 0 | 0 |  | Fe_Cr_Ni_Mo_Al | Fe3Cr12Ni33Mo5Al47 | 0.06763625 | -18.6716 | 5.97 | 53.3917 | 437.61 | 98.68373 | 515.1494 | 81.95066
898 | 898 | 898 | 5 | 11 | 39 | 5 | 40 | 58.26871 | 0.3046127 | 0.155959 | 839.0849 | 1 | 0 | 0 |  | Fe_Cr_Ni_Mo_Al | Fe5Cr11Ni39Mo5Al40 | 0.06773979 | -18.7132 | 6.46 | 52.47056 | 416.5824 | 86.32689 | 523.3842 | 68.0714
899 | 899 | 899 | 7 | 10 | 44 | 4 | 34 | 60.56055 | 0.3050332 | 0.1565046 | 881.7086 | 1 | 0 | 0 |  | Fe_Cr_Ni_Mo_Al | Fe7Cr10Ni44Mo4Al34 | 0.06691406 | -18.22834 | 6.888889 | 50.36214 | 395.6118 | 76.65865 | 497.2715 | 89.61378
900 | 900 | 900 | 11 | 9 | 49 | 4 | 27 | 64.65776 | 0.3040486 | 0.1505118 | 896.1796 | 1 | 0 | 0 |  | Fe_Cr_Ni_Mo_Al | Fe11Cr9Ni49Mo4Al27 | 0.06390688 | -16.4268 | 7.37 | 47.19618 | 387.296 | 77.27304 | 440.7949 | 101.7069
901 | 901 | 901 | 14 | 7 | 53 | 3 | 22 | 66.41027 | 0.3054984 | 0.143301 | 859.893 | 1 | 0 | 0 |  | Fe_Cr_Ni_Mo_Al | Fe14Cr7Ni53Mo3Al22 | 0.06071017 | -14.8091 | 7.757576 | 43.87703 | 360.5648 | 88.89129 | 268.8877 | 99.78221
902 | 902 | 902 | 3 | 19 | 21 | 6 | 51 | 55.70281 | 0.2966463 | 0.1392941 | 657.3757 | 1 | 0 | 0 |  | Fe_Cr_Ni_Mo_Al | Fe3Cr19Ni21Mo6Al51 | 0.06634764 | -16.1436 | 5.37 | 53.04734 | 512.7315 | 96.98682 | 517.1364 | 111.3058
903 | 903 | 903 | 5 | 17 | 27 | 7 | 44 | 59.4374 | 0.2964766 | 0.1458079 | 763.0108 | 1 | 0 | 0 |  | Fe_Cr_Ni_Mo_Al | Fe5Cr17Ni27Mo7Al44 | 0.06706303 | -17.0148 | 5.86 | 53.6311 | 500.876 | 99.4761 | 569.6195 | 85.0905
904 | 904 | 904 | 7 | 16 | 32 | 8 | 38 | 63.24163 | 0.2955594 | 0.1479645 | 839.4633 | 1 | 0 | 0 |  | Fe_Cr_Ni_Mo_Al | Fe7Cr16Ni32Mo8Al38 | 0.0666494 | -16.98892 | 6.277228 | 53.05078 | 494.0964 | 78.41186 | 590.3094 | 78.60867
905 | 905 | 905 | 10 | 14 | 36 | 8 | 32 | 66.06041 | 0.2960015 | 0.1487643 | 891.6025 | 1 | 0 | 0 |  | Fe_Cr_Ni_Mo_Al | Fe10Cr14Ni36Mo8Al32 | 0.06558653 | -16.4752 | 6.68 | 51.31114 | 491.5728 | 83.78886 | 596.1644 | 72.32331
906 | 906 | 906 | 14 | 11 | 40 | 9 | 26 | 69.50992 | 0.2966177 | 0.1459502 | 922.9238 | 1 | 0 | 0 |  | Fe_Cr_Ni_Mo_Al | Fe14Cr11Ni40Mo9Al26 | 0.06324453 | -15.216 | 7.1 | 49.1107 | 485.0099 | 80.39812 | 589.0985 | 72.2924
907 | 907 | 907 | 18 | 9 | 44 | 8 | 21 | 71.48653 | 0.2979575 | 0.1407857 | 905.1916 | 1 | 0 | 0 |  | Fe_Cr_Ni_Mo_Al | Fe18Cr9Ni44Mo8Al21 | 0.06027662 | -13.7944 | 7.49 | 45.44982 | 428.1632 | 101.6721 | 574.4735 | 78.11557
908 | 908 | 908 | 23 | 7 | 46 | 7 | 16 | 73.59909 | 0.2988917 | 0.1315915 | 846.5357 | 1 | 0 | 0 |  | Fe_Cr_Ni_Mo_Al | Fe23Cr7Ni46Mo7Al16 | 0.05601545 | -11.84655 | 7.838384 | 41.07286 | 394.0269 | 114.8782 | 540.9709 | 86.88921
909 | 909 | 909 | 3 | 29 | 12 | 4 | 52 | 57.14158 | 0.2864562 | 0.1367666 | 637.2614 | 1 | 0 | 0 |  | Fe_Cr_Ni_Mo_Al | Fe3Cr29Ni12Mo4Al52 | 0.06681049 | -13.8076 | 4.98 | 49.58233 | 590.9869 | 80.86317 | 516.9255 | 177.7377
910 | 910 | 910 | 4 | 27 | 16 | 8 | 46 | 62.34099 | 0.2848958 | 0.1343045 | 692.735 | 1 | 0 | 0 |  | Fe_Cr_Ni_Mo_Al | Fe4Cr27Ni16Mo8Al46 | 0.06629295 | -14.38918 | 5.346535 | 53.09834 | 615.2494 | 73.28584 | 641.9461 | 139.4589
911 | 911 | 911 | 6 | 24 | 21 | 10 | 39 | 66.47468 | 0.2851763 | 0.1382067 | 784.3843 | 1 | 0 | 0 |  | Fe_Cr_Ni_Mo_Al | Fe6Cr24Ni21Mo10Al39 | 0.06593454 | -14.9664 | 5.79 | 53.78214 | 629.5208 | 73.19671 | 669.6193 | 122.3552
912 | 912 | 912 | 9 | 21 | 25 | 12 | 34 | 69.83227 | 0.286015 | 0.1397262 | 849.9021 | 1 | 0 | 0 |  | Fe_Cr_Ni_Mo_Al | Fe9Cr21Ni25Mo12Al34 | 0.06501388 | -14.85188 | 6.158416 | 53.53546 | 659.6884 | 68.76439 | 680.3008 | 113.1135
913 | 913 | 913 | 13 | 17 | 28 | 13 | 29 | 72.27281 | 0.2877764 | 0.1409924 | 902.3136 | 1 | 0 | 0 |  | Fe_Cr_Ni_Mo_Al | Fe13Cr17Ni28Mo13Al29 | 0.06387245 | -14.3972 | 6.51 | 52.32925 | 679.4791 | 67.36041 | 666.8424 | 116.7084
914 | 914 | 914 | 17 | 14 | 31 | 14 | 24 | 75.1941 | 0.288716 | 0.1397964 | 936.9076 | 1 | 0 | 0 |  | Fe_Cr_Ni_Mo_Al | Fe17Cr14Ni31Mo14Al24 | 0.0619597 | -13.496 | 6.86 | 50.14368 | 690.1465 | 78.48585 | 652.4332 | 103.6628
915 | 915 | 915 | 23 | 11 | 34 | 13 | 19 | 77.03559 | 0.2906563 | 0.1360691 | 929.3017 | 1 | 0 | 0 |  | Fe_Cr_Ni_Mo_Al | Fe23Cr11Ni34Mo13Al19 | 0.05921248 | -12.1884 | 7.25 | 46.1695 | 639.1679 | 87.38098 | 646.1791 | 91.92858
916 | 916 | 916 | 29 | 8 | 36 | 12 | 15 | 78.29737 | 0.2926715 | 0.1304011 | 892.4737 | 1 | 0 | 0 |  | Fe_Cr_Ni_Mo_Al | Fe29Cr8Ni36Mo12Al15 | 0.05594023 | -10.7284 | 7.57 | 42.24441 | 580.3026 | 96.84528 | 632.2554 | 95.2231
917 | 917 | 917 | 36 | 6 | 37 | 9 | 12 | 78.00075 | 0.2951263 | 0.1217175 | 802.3471 | 1 | 0 | 0 |  | Fe_Cr_Ni_Mo_Al | Fe36Cr6Ni37Mo9Al12 | 0.05203934 | -9.2772 | 7.84 | 37.67747 | 491.6907 | 91.33331 | 577.9533 | 79.54932
918 | 918 | 918 | 3 | 38 | 10 | 6 | 43 | 66.17703 | 0.2732477 | 0.1339966 | 714.3892 | 1 | 0 | 0 |  | Fe_Cr_Ni_Mo_Al | Fe3Cr38Ni10Mo6Al43 | 0.06687929 | -12.7196 | 5.17 | 49.93732 | 645.0887 | 77.27653 | 777.4763 | 125.7038
919 | 919 | 919 | 4 | 34 | 13 | 10 | 38 | 70.21937 | 0.2740525 | 0.1321303 | 758.2146 | 1 | 0 | 0 |  | Fe_Cr_Ni_Mo_Al | Fe4Cr34Ni13Mo10Al38 | 0.06555964 | -12.93093 | 5.454545 | 52.62734 | 696.2581 | 72.3267 | 753.0837 | 136.4238
920 | 920 | 920 | 7 | 29 | 16 | 14 | 33 | 74.18239 | 0.2758193 | 0.1315273 | 813.0944 | 1 | 0 | 0 |  | Fe_Cr_Ni_Mo_Al | Fe7Cr29Ni16Mo14Al33 | 0.06412552 | -12.84604 | 5.787879 | 54.00088 | 763.9736 | 63.06286 | 755.5833 | 120.7186
921 | 921 | 921 | 10 | 25 | 19 | 17 | 29 | 77.29891 | 0.2774714 | 0.1316979 | 862.8546 | 1 | 0 | 0 |  | Fe_Cr_Ni_Mo_Al | Fe10Cr25Ni19Mo17Al29 | 0.06281961 | -12.6332 | 6.09 | 53.91256 | 829.5836 | 47.31367 | 737.0082 | 126.2077
922 | 922 | 922 | 15 | 20 | 21 | 19 | 25 | 79.60838 | 0.2798386 | 0.1326163 | 910.7368 | 1 | 0 | 0 |  | Fe_Cr_Ni_Mo_Al | Fe15Cr20Ni21Mo19Al25 | 0.06157551 | -12.1132 | 6.39 | 52.82045 | 870.1411 | 40.22775 | 721.9955 | 124.1335
923 | 923 | 923 | 20 | 16 | 24 | 19 | 21 | 81.07753 | 0.2824007 | 0.1337705 | 948.7072 | 1 | 0 | 0 |  | Fe_Cr_Ni_Mo_Al | Fe20Cr16Ni24Mo19Al21 | 0.06015588 | -11.5932 | 6.73 | 50.22657 | 875.991 | 38.51939 | 707.1979 | 109.42
924 | 924 | 924 | 26 | 12 | 26 | 18 | 17 | 82.08012 | 0.2850804 | 0.132522 | 954.8122 | 1 | 0 | 0 |  | Fe_Cr_Ni_Mo_Al | Fe26Cr12Ni26Mo18Al17 | 0.05818351 | -10.69932 | 7.060606 | 46.8577 | 823.6932 | 43.79314 | 698.5422 | 119.0014
925 | 925 | 925 | 34 | 9 | 28 | 17 | 13 | 83.39706 | 0.2871766 | 0.1277461 | 925.5796 | 1 | 0 | 0 |  | Fe_Cr_Ni_Mo_Al | Fe34Cr9Ni28Mo17Al13 | 0.05480194 | -9.25674 | 7.39604 | 42.18847 | 718.0399 | 69.50327 | 663.3665 | 117.8605
926 | 926 | 926 | 43 | 6 | 28 | 12 | 11 | 81.03021 | 0.2912997 | 0.1209095 | 827.3474 | 1 | 0 | 0 |  | Fe_Cr_Ni_Mo_Al | Fe43Cr6Ni28Mo12Al11 | 0.05188968 | -8.21 | 7.65 | 37.90879 | 607.0815 | 84.59129 | 621.5168 | 99.54507
927 | 927 | 927 | 3 | 45 | 8 | 9 | 35 | 75.05692 | 0.2630247 | 0.1276193 | 753.9675 | 0 | 0 | 0 |  | Fe_Cr_Ni_Mo_Al | Fe3Cr45Ni8Mo9Al35 | 0.06521645 | -11.1604 | 5.33 | 49.96159 | 694.6998 | 85.82822 | 845.502 | 97.86767
928 | 928 | 928 | 5 | 39 | 10 | 14 | 31 | 78.68245 | 0.2655824 | 0.1253688 | 788.2757 | 1 | 0 | 0 |  | Fe_Cr_Ni_Mo_Al | Fe5Cr39Ni10Mo14Al31 | 0.06348442 | -10.99072 | 5.565657 | 52.49017 | 761.3934 | 68.91053 | 814.3871 | 113.8734
929 | 929 | 929 | 8 | 33 | 12 | 19 | 27 | 82.38388 | 0.2681526 | 0.1241302 | 831.8246 | 1 | 0 | 0 |  | Fe_Cr_Ni_Mo_Al | Fe8Cr33Ni12Mo19Al27 | 0.06166939 | -10.65483 | 5.828283 | 53.68767 | 844.8175 | 64.02824 | 776.5812 | 126.1469
930 | 930 | 930 | 12 | 28 | 14 | 22 | 24 | 84.56771 | 0.2708628 | 0.1242328 | 868.8999 | 1 | 0 | 0 |  | Fe_Cr_Ni_Mo_Al | Fe12Cr28Ni14Mo22Al24 | 0.06044255 | -10.408 | 6.08 | 53.28098 | 893.1986 | 59.09902 | 771.2884 | 123.544
931 | 931 | 931 | 17 | 23 | 16 | 24 | 20 | 86.94488 | 0.2732998 | 0.1256541 | 920.9088 | 1 | 0 | 0 |  | Fe_Cr_Ni_Mo_Al | Fe17Cr23Ni16Mo24Al20 | 0.05893243 | -9.918 | 6.38 | 51.42169 | 925.222 | 49.51284 | 742.8607 | 132.3419
932 | 932 | 932 | 22 | 18 | 18 | 25 | 17 | 88.11053 | 0.2762188 | 0.1271689 | 960.6363 | 1 | 0 | 0 |  | Fe_Cr_Ni_Mo_Al | Fe22Cr18Ni18Mo25Al17 | 0.05766008 | -9.4948 | 6.65 | 49.3676 | 914.801 | 48.91455 | 730.9675 | 118.0607
933 | 933 | 933 | 30 | 13 | 20 | 24 | 13 | 88.9362 | 0.2795813 | 0.1272457 | 979.6831 | 1 | 0 | 0 |  | Fe_Cr_Ni_Mo_Al | Fe30Cr13Ni20Mo24Al13 | 0.0554591 | -8.588 | 7.01 | 45.13741 | 843.3223 | 70.06377 | 720.2006 | 128.5975
934 | 934 | 934 | 38 | 9 | 20 | 22 | 11 | 88.12903 | 0.2827596 | 0.1256325 | 957.7982 | 1 | 0 | 0 |  | Fe_Cr_Ni_Mo_Al | Fe38Cr9Ni20Mo22Al11 | 0.05391187 | -7.8048 | 7.23 | 42.15778 | 788.5546875 | 67.40125 | 692.2869 | 113.748
935 | 935 | 935 | 50 | 6 | 20 | 16 | 8 | 86.04064 | 0.2868152 | 0.1179599 | 849.9855 | 1 | 0 | 0 |  | Fe_Cr_Ni_Mo_Al | Fe50Cr6Ni20Mo16Al8 | 0.0494695 | -6.408 | 7.56 | 36.01069 | 629.791 | 107.0349 | 642.3555 | 109.5694
936 | 936 | 936 | 3 | 50 | 7 | 14 | 25 | 86.22679 | 0.2544378 | 0.1188846 | 786.0374 | 0 | 0 | 0 |  | Fe_Cr_Ni_Mo_Al | Fe3Cr50Ni7Mo14Al25 | 0.0613522 | -9.116213 | 5.585859 | 49.13225 | 734.0625 | 101.3999 | 838.7321 | 126.2764
937 | 937 | 937 | 6 | 42 | 8 | 21 | 23 | 89.02283 | 0.2590964 | 0.116335 | 808.5231 | 0 | 0 | 0 |  | Fe_Cr_Ni_Mo_Al | Fe6Cr42Ni8Mo21Al23 | 0.05976855 | -8.7076 | 5.75 | 51.80756 | 832.4427 | 78.14449 | 788.6345 | 140.2546
938 | 938 | 938 | 9 | 36 | 9 | 26 | 20 | 92.05351 | 0.2617885 | 0.1156642 | 845.0851 | 0 | 0 | 0 |  | Fe_Cr_Ni_Mo_Al | Fe9Cr36Ni9Mo26Al20 | 0.05807625 | -8.24 | 5.94 | 52.09021 | 888.2255 | 81.52747 | 770.707 | 130.2253
939 | 939 | 939 | 13 | 29 | 11 | 28 | 18 | 92.55442 | 0.2659818 | 0.1190472 | 899.7898 | 1 | 0 | 0 |  | Fe_Cr_Ni_Mo_Al | Fe13Cr29Ni11Mo28Al18 | 0.05729849 | -8.346087 | 6.161616 | 51.58847 | 905.2884 | 72.42653 | 742.4894 | 126.9367
940 | 940 | 940 | 18 | 24 | 12 | 30 | 16 | 93.49124 | 0.268882 | 0.1198965 | 929.6862 | 0 | 0 | 0 |  | Fe_Cr_Ni_Mo_Al | Fe18Cr24Ni12Mo30Al16 | 0.05640363 | -8.0448 | 6.36 | 50.26592 | 911.8829 | 69.12006 | 724.9371 | 138.9054
941 | 941 | 941 | 25 | 18 | 14 | 31 | 13 | 94.30809 | 0.2725818 | 0.1219569 | 973.9066 | 1 | 0 | 0 |  | Fe_Cr_Ni_Mo_Al | Fe25Cr18Ni14Mo31Al13 | 0.05505839 | -7.621214 | 6.663366 | 47.31686 | 884.0777 | 75.74539 | 714.5135 | 129.2185
942 | 942 | 942 | 32 | 13 | 15 | 30 | 10 | 94.64367 | 0.2756732 | 0.123641 | 1005.071 | 1 | 0 | 0 |  | Fe_Cr_Ni_Mo_Al | Fe32Cr13Ni15Mo30Al10 | 0.05346839 | -6.9724 | 6.94 | 43.75111 | 837.0895 | 96.68341 | 705.3524 | 122.8521
943 | 943 | 943 | 42 | 8 | 15 | 26 | 8 | 92.63015 | 0.2800197 | 0.1233282 | 984.2607 | 1 | 0 | 0 |  | Fe_Cr_Ni_Mo_Al | Fe42Cr8Ni15Mo26Al8 | 0.05187173 | -6.271197 | 7.212121 | 40.05064 | 766.4713 | 97.46083 | 686.4915 | 121.0523
944 | 944 | 944 | 55 | 5 | 15 | 19 | 6 | 89.23279 | 0.2846566 | 0.116726 | 871.3422 | 1 | 0 | 0 |  | Fe_Cr_Ni_Mo_Al | Fe55Cr5Ni15Mo19Al6 | 0.0479161 | -5.206 | 7.52 | 34.47408 | 629.8495 | 125.2915 | 657.467 | 111.9954
945 | 945 | 945 | 3 | 52 | 7 | 21 | 17 | 96.39727 | 0.2501717 | 0.1099674 | 795.8095 | 0 | 0 | 0 |  | Fe_Cr_Ni_Mo_Al | Fe3Cr52Ni7Mo21Al17 | 0.05659811 | -7.082 | 5.83 | 47.48711 | 762.3801 | 109.0173 | 835.235 | 112.6471
946 | 946 | 946 | 6 | 43 | 7 | 28 | 16 | 98.13948 | 0.2551004 | 0.1098459 | 829.5084 | 0 | 0 | 0 |  | Fe_Cr_Ni_Mo_Al | Fe6Cr43Ni7Mo28Al16 | 0.05580423 | -6.7188 | 5.92 | 49.68274 | 849.4691 | 103.5106 | 747.3747 | 144.4379
947 | 947 | 947 | 9 | 36 | 7 | 33 | 15 | 99.41203 | 0.2586459 | 0.1098344 | 854.9997 | 0 | 0 | 0 |  | Fe_Cr_Ni_Mo_Al | Fe9Cr36Ni7Mo33Al15 | 0.05493861 | -6.438 | 6.01 | 50.48326 | 863.3116 | 96.31644 | 708.0201 | 155.3451
948 | 948 | 948 | 14 | 30 | 8 | 36 | 13 | 100.4963 | 0.262024 | 0.1110919 | 891.602 | 0 | 0 | 0 |  | Fe_Cr_Ni_Mo_Al | Fe14Cr30Ni8Mo36Al13 | 0.05391921 | -6.226056 | 6.207921 | 49.06692 | 877.4251 | 92.95361 | 693.999 | 142.78
949 | 949 | 949 | 19 | 24 | 9 | 38 | 11 | 101.2474 | 0.2652235 | 0.1136392 | 939.8435 | 0 | 0 | 0 |  | Fe_Cr_Ni_Mo_Al | Fe19Cr24Ni9Mo38Al11 | 0.05300996 | -6.020978 | 6.405941 | 47.24098 | 866.9817 | 91.66065 | 666.4496 | 150.7596
950 | 950 | 950 | 25 | 18 | 10 | 38 | 9 | 101.1836 | 0.2686844 | 0.117516 | 995.8926 | 0 | 0 | 0 |  | Fe_Cr_Ni_Mo_Al | Fe25Cr18Ni10Mo38Al9 | 0.05227411 | -5.822 | 6.63 | 44.80969 | 853.9932 | 88.06735 | 656.3384 | 153.1928
951 | 951 | 951 | 33 | 12 | 11 | 37 | 7 | 100.4447 | 0.2726303 | 0.1204545 | 1034.255 | 0 | 0 | 0 |  | Fe_Cr_Ni_Mo_Al | Fe33Cr12Ni11Mo37Al7 | 0.05138194 | -5.4828 | 6.89 | 41.62511 | 813.8035 | 105.1864 | 663.7494 | 129.1655
952 | 952 | 952 | 44 | 7 | 12 | 32 | 5 | 97.89098 | 0.277317 | 0.1217236 | 1027.57 | 0 | 0 | 0 |  | Fe_Cr_Ni_Mo_Al | Fe44Cr7Ni12Mo32Al5 | 0.04972469 | -4.9384 | 7.21 | 37.25319 | 743.098 | 128.9619 | 665.0814 | 140.5859375
953 | 953 | 953 | 57 | 4 | 12 | 23 | 4 | 92.87472 | 0.2825685 | 0.1168833 | 913.8363 | 0 | 0 | 0 |  | Fe_Cr_Ni_Mo_Al | Fe57Cr4Ni12Mo23Al4 | 0.04661597 | -4.268 | 7.5 | 32.86236 | 649.6526 | 133.5099 | 667.2567 | 133.5024
954 | 954 | 954 | 6 | 42 | 5 | 37 | 10 | 107.0032 | 0.2525569 | 0.1030685 | 836.598 | 0 | 0 | 0 |  | Fe_Cr_Ni_Mo_Al | Fe6Cr42Ni5Mo37Al10 | 0.05170446 | -4.5324 | 6.02 | 46.68822 | 810.5446 | 130.8437 | 665.198 | 173.2038
955 | 955 | 955 | 9 | 35 | 5 | 41 | 10 | 106.9317 | 0.2563032 | 0.1040265 | 859.647 | 0 | 0 | 0 |  | Fe_Cr_Ni_Mo_Al | Fe9Cr35Ni5Mo41Al10 | 0.0514555 | -4.5772 | 6.08 | 47.44218 | 836.8654 | 115.6939 | 588.0098 | 189.4872
956 | 956 | 956 | 13 | 28 | 6 | 44 | 9 | 107.1202 | 0.2600798 | 0.1065281 | 903.8289 | 0 | 0 | 0 |  | Fe_Cr_Ni_Mo_Al | Fe13Cr28Ni6Mo44Al9 | 0.05082357 | -4.6652 | 6.23 | 46.53485 | 839.4543 | 115.6389 | 535.8884 | 179.8313
957 | 957 | 957 | 18 | 22 | 7 | 45 | 8 | 106.6395 | 0.2635705 | 0.1100327 | 952.8927 | 0 | 0 | 0 |  | Fe_Cr_Ni_Mo_Al | Fe18Cr22Ni7Mo45Al8 | 0.05054459 | -4.7708 | 6.4 | 45.08436 | 842.0001 | 111.1761 | 516.6708 | 179.891
958 | 958 | 958 | 25 | 16 | 8 | 45 | 6 | 106.4475 | 0.2670778 | 0.1141946 | 1013.745 | 0 | 0 | 0 |  | Fe_Cr_Ni_Mo_Al | Fe25Cr16Ni8Mo45Al6 | 0.04991528 | -4.5928 | 6.64 | 41.85029 | 804.7604 | 118.6813 | 525.0343 | 168.257
959 | 959 | 959 | 32 | 11 | 9 | 43 | 5 | 104.7879 | 0.2706955 | 0.1180331 | 1053.748 | 0 | 0 | 0 |  | Fe_Cr_Ni_Mo_Al | Fe32Cr11Ni9Mo43Al5 | 0.04981301 | -4.5828 | 6.85 | 39.66094 | 793.878 | 118.0661 | 552.55 | 172.1115
960 | 960 | 960 | 43 | 6 | 11 | 38 | 3 | 102.1351 | 0.2754358 | 0.1209384 | 1069.092 | 0 | 0 | 0 |  | Fe_Cr_Ni_Mo_Al | Fe43Cr6Ni11Mo38Al3 | 0.04842406 | -4.217234 | 7.19802 | 34.96536 | 734.2477 | 127.6801 | 634.1662 | 153.2849
961 | 961 | 961 | 9 | 32 | 3 | 50 | 6 | 113.4836 | 0.2554037 | 0.09826084 | 850.9674 | 0 | 0 | 0 |  | Fe_Cr_Ni_Mo_Al | Fe9Cr32Ni3Mo50Al6 | 0.0480621 | -2.9496 | 6.12 | 43.64205 | 804.9879 | 117.7575 | 439.9439 | 221.516
962 | 962 | 962 | 13 | 25 | 4 | 52 | 6 | 112.413 | 0.2593285 | 0.1014333 | 892.9916 | 0 | 0 | 0 |  | Fe_Cr_Ni_Mo_Al | Fe13Cr25Ni4Mo52Al6 | 0.04798914 | -3.3532 | 6.24 | 43.36806 | 805.3727 | 123.0563 | 394.7405 | 197.4809
963 | 963 | 963 | 18 | 19 | 5 | 53 | 5 | 111.9478 | 0.2626366 | 0.1053757 | 949.1978 | 0 | 0 | 0 |  | Fe_Cr_Ni_Mo_Al | Fe18Cr19Ni5Mo53Al5 | 0.04774032 | -3.506 | 6.41 | 41.39215 | 792.1014 | 120.1164 | 373.0228 | 201.0428
964 | 964 | 964 | 23 | 13 | 6 | 53 | 4 | 111.2775 | 0.2659348 | 0.1103719 | 1017.929 | 0 | 0 | 0 |  | Fe_Cr_Ni_Mo_Al | Fe23Cr13Ni6Mo53Al4 | 0.04759301 | -3.634323 | 6.585859 | 39.25331 | 777.4996 | 122.4083 | 369.0728 | 182.8723
965 | 965 | 965 | 30 | 8 | 8 | 50 | 4 | 108.155 | 0.2701607 | 0.1156502 | 1065.039 | 0 | 0 | 0 |  | Fe_Cr_Ni_Mo_Al | Fe30Cr8Ni8Mo50Al4 | 0.04857298 | -4.1248 | 6.8 | 38.48249 | 774.6139 | 112.1957 | 450.1848 | 179.0941
966 | 966 | 966 | 33 | 12 | 5 | 3 | 47 | 55.24391 | 0.2996952 | 0.1313095 | 602.0796 | 0 | 0 | 0 |  | Fe_Cr_Ni_Mo_Al | Fe33Cr12Ni5Mo3Al47 | 0.06961259 | -12.01 | 5.45 | 49.21416 | 600.4083 | 100.7102 | 339.8329 | 132.6269
967 | 967 | 967 | 39 | 11 | 5 | 5 | 40 | 60.23938 | 0.2963606 | 0.1313976 | 666.7361 | 0 | 0 | 0 |  | Fe_Cr_Ni_Mo_Al | Fe39Cr11Ni5Mo5Al40 | 0.06898782 | -11.4916 | 5.78 | 49.91353 | 628.8109 | 101.8066 | 456.4699 | 114.3345
968 | 968 | 968 | 44 | 10 | 4 | 7 | 34 | 64.72131 | 0.2934655 | 0.1305058 | 715.8158 | 0 | 0 | 0 |  | Fe_Cr_Ni_Mo_Al | Fe44Cr10Ni4Mo7Al34 | 0.06765055 | -10.57933 | 6.020202 | 49.82623 | 666.87 | 105.9963 | 511.3021 | 91.91666
969 | 969 | 969 | 49 | 9 | 4 | 11 | 27 | 71.42036 | 0.2895671 | 0.1285647 | 782.6785 | 0 | 0 | 0 |  | Fe_Cr_Ni_Mo_Al | Fe49Cr9Ni4Mo11Al27 | 0.06469929 | -9.326 | 6.33 | 49.22399 | 716.0911 | 116.8165 | 581.9711 | 88.61123
970 | 970 | 970 | 53 | 7 | 3 | 14 | 22 | 75.93806 | 0.2877333 | 0.1267868 | 822.6156 | 0 | 0 | 0 |  | Fe_Cr_Ni_Mo_Al | Fe53Cr7Ni3Mo14Al22 | 0.06226897 | -8.151005 | 6.525253 | 48.15289 | 733.136 | 124.5352 | 623.7673 | 103.3916
971 | 971 | 971 | 21 | 19 | 6 | 3 | 51 | 54.79796 | 0.2949147 | 0.1314003 | 585.6614 | 0 | 0 | 0 |  | Fe_Cr_Ni_Mo_Al | Fe21Cr19Ni6Mo3Al51 | 0.06851918 | -12.2676 | 5.13 | 48.87542 | 624.4539 | 88.41335 | 362.7687 | 134.451
972 | 972 | 972 | 27 | 17 | 7 | 5 | 44 | 59.39324 | 0.2929145 | 0.1310106 | 644.2797 | 0 | 0 | 0 |  | Fe_Cr_Ni_Mo_Al | Fe27Cr17Ni7Mo5Al44 | 0.06864906 | -12.2436 | 5.5 | 50.4245 | 651.6097 | 82.14152 | 491.1303 | 136.4357
973 | 973 | 973 | 32 | 16 | 8 | 7 | 38 | 63.98691 | 0.2906034 | 0.1310002 | 703.4802 | 0 | 0 | 0 |  | Fe_Cr_Ni_Mo_Al | Fe32Cr16Ni8Mo7Al38 | 0.06781143 | -11.85531 | 5.821782 | 50.73168 | 678.8262 | 70.05383 | 567.9739 | 130.5662
974 | 974 | 974 | 36 | 14 | 8 | 10 | 32 | 68.79456 | 0.2884945 | 0.1300506 | 757.7494 | 0 | 0 | 0 |  | Fe_Cr_Ni_Mo_Al | Fe36Cr14Ni8Mo10Al32 | 0.06613167 | -11.0112 | 6.08 | 50.99429 | 734.1024 | 68.91299 | 617.3935 | 115.9252
975 | 975 | 975 | 40 | 11 | 9 | 14 | 26 | 74.13359 | 0.2871092 | 0.1292277 | 821.1338 | 0 | 0 | 0 |  | Fe_Cr_Ni_Mo_Al | Fe40Cr11Ni9Mo14Al26 | 0.06365907 | -10.0492 | 6.38 | 50.57294 | 784.931 | 73.44381 | 660.9485 | 104.893
976 | 976 | 976 | 44 | 9 | 8 | 18 | 21 | 79.29008 | 0.2849969 | 0.1273606 | 868.6037 | 0 | 0 | 0 |  | Fe_Cr_Ni_Mo_Al | Fe44Cr9Ni8Mo18Al21 | 0.06112431 | -8.7344 | 6.57 | 49.3846 | 804.0756 | 90.32557 | 676.7125 | 103.3344
977 | 977 | 977 | 46 | 7 | 7 | 23 | 16 | 85.10457 | 0.2825504 | 0.1254489 | 921.0607 | 0 | 0 | 0 |  | Fe_Cr_Ni_Mo_Al | Fe46Cr7Ni7Mo23Al16 | 0.05825038 | -7.375574 | 6.727273 | 47.71768 | 825.8034 | 95.03037 | 689.663 | 99.75236
978 | 978 | 978 | 12 | 29 | 4 | 3 | 52 | 57.01909 | 0.2850081 | 0.1331429 | 607.0509 | 0 | 0 | 0 |  | Fe_Cr_Ni_Mo_Al | Fe12Cr29Ni4Mo3Al52 | 0.06768436 | -11.4848 | 4.84 | 47.72362 | 670.2762 | 81.90827 | 481.5519 | 192.45
979 | 979 | 979 | 16 | 27 | 8 | 4 | 46 | 60.46256 | 0.2852468 | 0.1331619 | 656.369 | 0 | 0 | 0 |  | Fe_Cr_Ni_Mo_Al | Fe16Cr27Ni8Mo4Al46 | 0.06830904 | -12.58073 | 5.267327 | 49.10021 | 651.3507 | 75.42839 | 586.2719 | 193.699
980 | 980 | 980 | 21 | 24 | 10 | 6 | 39 | 64.73247 | 0.2848108 | 0.1320746 | 707.0645 | 0 | 0 | 0 |  | Fe_Cr_Ni_Mo_Al | Fe21Cr24Ni10Mo6Al39 | 0.06767672 | -12.558 | 5.65 | 50.08541 | 676.8226 | 61.80222 | 641.7048 | 161.7151
981 | 981 | 981 | 25 | 21 | 12 | 9 | 34 | 68.78612 | 0.2847096 | 0.1315991 | 760.2195 | 1 | 0 | 0 |  | Fe_Cr_Ni_Mo_Al | Fe25Cr21Ni12Mo9Al34 | 0.06624691 | -12.19135 | 5.960396 | 50.87992 | 728.661 | 46.54734 | 677.5755 | 130.155
982 | 982 | 982 | 28 | 17 | 13 | 13 | 29 | 73.05992 | 0.2845459 | 0.1307361 | 812.9253 | 1 | 0 | 0 |  | Fe_Cr_Ni_Mo_Al | Fe28Cr17Ni13Mo13Al29 | 0.06439039 | -11.4812 | 6.21 | 51.63352 | 797.2443 | 52.39085 | 709.8746 | 130.9838
983 | 983 | 983 | 31 | 14 | 14 | 17 | 24 | 77.79641 | 0.2837015 | 0.1297986 | 868.2809 | 1 | 0 | 0 |  | Fe_Cr_Ni_Mo_Al | Fe31Cr14Ni14Mo17Al24 | 0.06213613 | -10.548 | 6.46 | 51.06731 | 863.4523 | 48.23139 | 716.5641 | 116.3886
984 | 984 | 984 | 34 | 11 | 13 | 23 | 19 | 83.81922 | 0.2816772 | 0.1275133 | 924.1791 | 1 | 0 | 0 |  | Fe_Cr_Ni_Mo_Al | Fe34Cr11Ni13Mo23Al19 | 0.05939317 | -9.0924 | 6.63 | 50.15915 | 876.6869 | 59.70983 | 707.6411 | 108.3945
985 | 985 | 985 | 36 | 8 | 12 | 29 | 15 | 89.13519 | 0.2801311 | 0.1257841 | 974.8524 | 1 | 0 | 0 |  | Fe_Cr_Ni_Mo_Al | Fe36Cr8Ni12Mo29Al15 | 0.05696171 | -7.8492 | 6.75 | 48.74126 | 874.8722 | 74.08721 | 680.8518 | 119.2572
986 | 986 | 986 | 37 | 6 | 9 | 36 | 12 | 94.57471 | 0.2776123 | 0.1228753 | 1008.496 | 0 | 0 | 0 |  | Fe_Cr_Ni_Mo_Al | Fe37Cr6Ni9Mo36Al12 | 0.05482893 | -6.5352 | 6.74 | 47.52405 | 863.8277 | 85.20273 | 662.7018 | 143.3313
987 | 987 | 987 | 10 | 38 | 6 | 3 | 43 | 64.64666 | 0.2736975 | 0.1342554 | 694.4724 | 0 | 0 | 0 |  | Fe_Cr_Ni_Mo_Al | Fe10Cr38Ni6Mo3Al43 | 0.06814124 | -11.8692 | 5.15 | 46.93152 | 672.6585 | 75.41917 | 759.6188 | 155.1088
988 | 988 | 988 | 13 | 34 | 10 | 4 | 38 | 66.85056 | 0.2761914 | 0.133559 | 724.8829 | 0 | 0 | 0 |  | Fe_Cr_Ni_Mo_Al | Fe13Cr34Ni10Mo4Al38 | 0.06757793 | -12.62728 | 5.515152 | 47.74589 | 663.4062 | 55.91869 | 739.2021 | 159.4333
989 | 989 | 989 | 16 | 29 | 14 | 7 | 33 | 70.19515 | 0.2786488 | 0.1329389 | 772.8179 | 1 | 0 | 0 |  | Fe_Cr_Ni_Mo_Al | Fe16Cr29Ni14Mo7Al33 | 0.06604582 | -12.7991 | 5.888889 | 49.24435 | 699.0494 | 49.25861 | 740.5841 | 144.465
990 | 990 | 990 | 19 | 25 | 17 | 10 | 29 | 73.37349 | 0.2802492 | 0.1330301 | 822.7774 | 1 | 0 | 0 |  | Fe_Cr_Ni_Mo_Al | Fe19Cr25Ni17Mo10Al29 | 0.06437023 | -12.5092 | 6.19 | 49.77747 | 761.7023 | 43.86914 | 751.8214 | 129.756
991 | 991 | 991 | 21 | 20 | 19 | 15 | 25 | 77.42855 | 0.2812333 | 0.132404 | 878.9299 | 1 | 0 | 0 |  | Fe_Cr_Ni_Mo_Al | Fe21Cr20Ni19Mo15Al25 | 0.06233661 | -11.8412 | 6.43 | 50.74288 | 860.3116 | 38.91571 | 734.1898 | 122.8336
992 | 992 | 992 | 24 | 16 | 19 | 20 | 21 | 81.88471 | 0.2809646 | 0.1306001 | 924.9023 | 1 | 0 | 0 |  | Fe_Cr_Ni_Mo_Al | Fe24Cr16Ni19Mo20Al21 | 0.06020387 | -10.7304 | 6.61 | 50.54905 | 908.3851 | 43.13816 | 731.6508 | 113.375
993 | 993 | 993 | 26 | 12 | 18 | 26 | 17 | 86.99182 | 0.2800096 | 0.1284566 | 972.8162 | 1 | 0 | 0 |  | Fe_Cr_Ni_Mo_Al | Fe26Cr12Ni18Mo26Al17 | 0.05790721 | -9.481481 | 6.737374 | 49.92996 | 894.8502 | 48.27435 | 712.3259 | 121.4316
994 | 994 | 994 | 28 | 9 | 17 | 34 | 13 | 93.21855 | 0.2780818 | 0.1258679 | 1025.503 | 1 | 0 | 0 |  | Fe_Cr_Ni_Mo_Al | Fe28Cr9Ni17Mo34Al13 | 0.05511688 | -8.027056 | 6.841584 | 47.91533 | 868.4794 | 70.63528 | 664.5182 | 145.5492
995 | 995 | 995 | 28 | 6 | 12 | 43 | 11 | 98.76488 | 0.2754959 | 0.1206553 | 1031.791 | 0 | 0 | 0 |  | Fe_Cr_Ni_Mo_Al | Fe28Cr6Ni12Mo43Al11 | 0.05300387 | -6.6724 | 6.71 | 47.74973 | 855.1853 | 91.41874 | 548.5711 | 167.7916
996 | 996 | 996 | 8 | 45 | 9 | 3 | 35 | 71.52628 | 0.2655039 | 0.1327771 | 753.6163 | 0 | 0 | 0 |  | Fe_Cr_Ni_Mo_Al | Fe8Cr45Ni9Mo3Al35 | 0.06664385 | -11.9444 | 5.47 | 45.28256 | 656.5899 | 86.68979 | 833.5842 | 129.572
997 | 997 | 997 | 10 | 39 | 14 | 5 | 31 | 73.24535 | 0.269995 | 0.1325442 | 785.8697 | 1 | 0 | 0 |  | Fe_Cr_Ni_Mo_Al | Fe10Cr39Ni14Mo5Al31 | 0.06530427 | -12.613 | 5.828283 | 46.53255 | 662.9407 | 69.24709 | 816.7411 | 113.1487
998 | 998 | 998 | 12 | 33 | 19 | 8 | 27 | 75.70556 | 0.274027 | 0.1331712 | 836.0246 | 1 | 0 | 0 |  | Fe_Cr_Ni_Mo_Al | Fe12Cr33Ni19Mo8Al27 | 0.06347438 | -12.78931 | 6.191919 | 47.54285 | 700.5281 | 55.96067 | 763.6925 | 146.3946
999 | 999 | 999 | 14 | 28 | 22 | 12 | 24 | 78.53909 | 0.2764762 | 0.1334834 | 887.0149 | 1 | 0 | 0 |  | Fe_Cr_Ni_Mo_Al | Fe14Cr28Ni22Mo12Al24 | 0.06174999 | -12.3904 | 6.44 | 48.45532 | 790.7656 | 56.0362 | 751.8407 | 127.9868
1000 | 1000 | 1000 | 16 | 23 | 24 | 17 | 20 | 82.66509 | 0.2776316 | 0.1324875 | 940.4644 | 1 | 0 | 0 |  | Fe_Cr_Ni_Mo_Al | Fe16Cr23Ni24Mo17Al20 | 0.05947622 | -11.512 | 6.68 | 48.51752 | 862.1281 | 42.98282 | 736.6935 | 118.4873
1001 | 1001 | 1001 | 18 | 18 | 25 | 22 | 17 | 86.13406 | 0.2787352 | 0.1316254 | 986.3318 | 1 | 0 | 0 |  | Fe_Cr_Ni_Mo_Al | Fe18Cr18Ni25Mo22Al17 | 0.05768735 | -10.6648 | 6.85 | 48.299 | 873.1038 | 39.38957 | 713.1805 | 115.6388
1002 | 1002 | 1002 | 20 | 13 | 24 | 30 | 13 | 92.039 | 0.2779707 | 0.1291773 | 1043.373 | 1 | 0 | 0 |  | Fe_Cr_Ni_Mo_Al | Fe20Cr13Ni24Mo30Al13 | 0.0551021 | -9.2032 | 6.97 | 47.09932 | 849.6494 | 65.0629 | 666.8036 | 126.0263
1003 | 1003 | 1003 | 20 | 9 | 22 | 38 | 11 | 96.67861 | 0.276932 | 0.1266367 | 1078.22 | 1 | 0 | 0 |  | Fe_Cr_Ni_Mo_Al | Fe20Cr9Ni22Mo38Al11 | 0.05338828 | -8.2568 | 6.95 | 46.70784 | 820.064 | 93.70949 | 594.1702 | 157.4478
1004 | 1004 | 1004 | 20 | 6 | 16 | 50 | 8 | 104.2977 | 0.2733288 | 0.1186753 | 1070.258 | 0 | 0 | 0 |  | Fe_Cr_Ni_Mo_Al | Fe20Cr6Ni16Mo50Al8 | 0.05003602 | -6.4352 | 6.8 | 44.46987 | 791.2794 | 111.9656 | 427.3867 | 182.9306
1005 | 1005 | 1005 | 7 | 50 | 14 | 3 | 25 | 79.53344 | 0.2592191 | 0.1269206 | 784.2278 | 0 | 0 | 0 |  | Fe_Cr_Ni_Mo_Al | Fe7Cr50Ni14Mo3Al25 | 0.06206627 | -11.5425 | 5.949495 | 41.85647 | 610.6009 | 109.5092 | 849.845 | 131.3722
1006 | 1006 | 1006 | 8 | 42 | 21 | 6 | 23 | 79.9391 | 0.2666732 | 0.1304633 | 842.8412 | 1 | 0 | 0 |  | Fe_Cr_Ni_Mo_Al | Fe8Cr42Ni21Mo6Al23 | 0.06081224 | -12.3296 | 6.31 | 43.66309 | 619.0784 | 85.52014 | 811.0236 | 128.893
1007 | 1007 | 1007 | 9 | 36 | 26 | 9 | 20 | 81.78816 | 0.2709145 | 0.1316312 | 890.9842 | 1 | 0 | 0 |  | Fe_Cr_Ni_Mo_Al | Fe9Cr36Ni26Mo9Al20 | 0.05892942 | -12.2656 | 6.62 | 44.11168 | 635.1058 | 79.64876 | 763.3068 | 130.6042
1008 | 1008 | 1008 | 11 | 29 | 28 | 13 | 18 | 83.39131 | 0.2746989 | 0.1317695 | 928.099 | 1 | 0 | 0 |  | Fe_Cr_Ni_Mo_Al | Fe11Cr29Ni28Mo13Al18 | 0.05798191 | -11.88001 | 6.808081 | 45.27819 | 708.3201 | 71.24155 | 721.7487 | 127.4725
1009 | 1009 | 1009 | 12 | 24 | 30 | 18 | 16 | 86.1273 | 0.276599 | 0.1321459 | 979.6333 | 1 | 0 | 0 |  | Fe_Cr_Ni_Mo_Al | Fe12Cr24Ni30Mo18Al16 | 0.05671069 | -11.2848 | 6.96 | 45.85314 | 756.263 | 65.48491 | 692.8068 | 119.9299
1010 | 1010 | 1010 | 14 | 18 | 31 | 25 | 13 | 90.37982 | 0.2777982 | 0.1316784 | 1042.943 | 1 | 0 | 0 |  | Fe_Cr_Ni_Mo_Al | Fe14Cr18Ni31Mo25Al13 | 0.05479612 | -10.18881 | 7.118812 | 45.39375 | 757.8006 | 76.24163 | 672.1351 | 116.7175
1011 | 1011 | 1011 | 15 | 13 | 30 | 32 | 10 | 95.09792 | 0.277585 | 0.130218 | 1095.887 | 1 | 0 | 0 |  | Fe_Cr_Ni_Mo_Al | Fe15Cr13Ni30Mo32Al10 | 0.05291781 | -9.062 | 7.2 | 44.11746 | 735.6336 | 112.7677 | 634.3013 | 127.4818
1012 | 1012 | 1012 | 15 | 8 | 26 | 42 | 8 | 100.7076 | 0.2760879 | 0.1270011 | 1134.941 | 0 | 0 | 0 |  | Fe_Cr_Ni_Mo_Al | Fe15Cr8Ni26Mo42Al8 | 0.05115729 | -7.948577 | 7.111111 | 43.45643 | 742.5411 | 113.2868 | 522.2178 | 164.367
1013 | 1013 | 1013 | 15 | 5 | 19 | 55 | 6 | 107.8224 | 0.2725297 | 0.1175115 | 1096.584 | 0 | 0 | 0 |  | Fe_Cr_Ni_Mo_Al | Fe15Cr5Ni19Mo55Al6 | 0.04786474 | -6.2892 | 6.88 | 41.31613 | 737.9435 | 129.226 | 281.1139 | 178.1062
1014 | 1014 | 1014 | 7 | 52 | 21 | 3 | 17 | 85.66119 | 0.2575866 | 0.1194556 | 776.2697 | 0 | 0 | 0 |  | Fe_Cr_Ni_Mo_Al | Fe7Cr52Ni21Mo3Al17 | 0.05501949 | -10.8172 | 6.47 | 37.20916 | 497.8614 | 98.50603 | 864.4051 | 127.7321
1015 | 1015 | 1015 | 7 | 43 | 28 | 6 | 16 | 85.01488 | 0.2656168 | 0.1244866 | 840.1765 | 1 | 0 | 0 |  | Fe_Cr_Ni_Mo_Al | Fe7Cr43Ni28Mo6Al16 | 0.05474849 | -11.5316 | 6.78 | 39.15758 | 507.5845 | 92.64452 | 781.5878 | 136.7716
1016 | 1016 | 1016 | 7 | 36 | 33 | 9 | 15 | 85.12472 | 0.2711124 | 0.1271059 | 885.4528 | 1 | 0 | 0 |  | Fe_Cr_Ni_Mo_Al | Fe7Cr36Ni33Mo9Al15 | 0.05442842 | -11.742 | 7.01 | 40.4648 | 514.0851 | 72.48911 | 720.2484 | 112.2709
1017 | 1017 | 1017 | 8 | 30 | 36 | 14 | 13 | 87.52536 | 0.2742062 | 0.1285727 | 945.4096 | 1 | 0 | 0 |  | Fe_Cr_Ni_Mo_Al | Fe8Cr30Ni36Mo14Al13 | 0.05329635 | -11.12754 | 7.19802 | 41.12784 | 532.4628 | 73.77966 | 655.3541 | 104.3936
1018 | 1018 | 1018 | 9 | 24 | 38 | 19 | 11 | 89.9903 | 0.2766358 | 0.1297616 | 1003.276 | 1 | 0 | 0 |  | Fe_Cr_Ni_Mo_Al | Fe9Cr24Ni38Mo19Al11 | 0.05228127 | -10.44996 | 7.356436 | 41.1706 | 530.5961 | 101.0054 | 636.908 | 110.1298
1019 | 1019 | 1019 | 10 | 18 | 38 | 25 | 9 | 93.17904 | 0.2779755 | 0.1305825 | 1066.327 | 1 | 0 | 0 |  | Fe_Cr_Ni_Mo_Al | Fe10Cr18Ni38Mo25Al9 | 0.05146357 | -9.6548 | 7.45 | 40.96716 | 531.2339 | 131.5802 | 607.0476 | 99.6245
1020 | 1020 | 1020 | 11 | 12 | 37 | 33 | 7 | 97.34937 | 0.2784082 | 0.1312034 | 1140.848 | 1 | 0 | 0 |  | Fe_Cr_Ni_Mo_Al | Fe11Cr12Ni37Mo33Al7 | 0.05052283 | -8.7468 | 7.49 | 40.10488 | 567.887 | 141.1786 | 594.5004 | 116.7878
1021 | 1021 | 1021 | 12 | 7 | 32 | 44 | 5 | 103.3486 | 0.2765156 | 0.1286084 | 1192.871 | 0 | 0 | 0 |  | Fe_Cr_Ni_Mo_Al | Fe12Cr7Ni32Mo44Al5 | 0.04907145 | -7.5848 | 7.37 | 38.45985 | 611.3403 | 143.0258 | 456.768 | 177.5386
1022 | 1022 | 1022 | 12 | 4 | 23 | 57 | 4 | 109.8912 | 0.2727592 | 0.1191237 | 1144.567 | 0 | 0 | 0 |  | Fe_Cr_Ni_Mo_Al | Fe12Cr4Ni23Mo57Al4 | 0.04650062 | -6.2564 | 7.04 | 37.2366 | 686.0683 | 145.5266 | 265.4538 | 165.6069
1023 | 1023 | 1023 | 5 | 42 | 37 | 6 | 10 | 88.88275 | 0.2669201 | 0.1137639 | 774.7143 | 1 | 0 | 0 |  | Fe_Cr_Ni_Mo_Al | Fe5Cr42Ni37Mo6Al10 | 0.04699438 | -10.5048 | 7.28 | 33.74774 | 380.2129 | 84.50178 | 713.6695 | 147.2053
1024 | 1024 | 1024 | 5 | 35 | 41 | 9 | 10 | 88.2595 | 0.2723125 | 0.1192674 | 841.4485 | 1 | 0 | 0 |  | Fe_Cr_Ni_Mo_Al | Fe5Cr35Ni41Mo9Al10 | 0.04831441 | -10.7292 | 7.44 | 35.66567 | 379.409 | 72.48116 | 614.4617 | 101.8951
1025 | 1025 | 1025 | 6 | 28 | 44 | 13 | 9 | 89.08194 | 0.2765518 | 0.1229962 | 906.7925 | 1 | 0 | 0 |  | Fe_Cr_Ni_Mo_Al | Fe6Cr28Ni44Mo13Al9 | 0.04847976 | -10.3564 | 7.61 | 36.52884 | 359.1122 | 95.87771 | 599.4583 | 66.30387
1026 | 1026 | 1026 | 7 | 22 | 45 | 18 | 8 | 90.88673 | 0.2789511 | 0.1267199 | 983.9477 | 1 | 0 | 0 |  | Fe_Cr_Ni_Mo_Al | Fe7Cr22Ni45Mo18Al8 | 0.04883667 | -9.8608 | 7.7 | 37.29267 | 373.1669 | 122.1204 | 593.4403 | 87.84562
1027 | 1027 | 1027 | 8 | 16 | 45 | 25 | 6 | 94.61325 | 0.2799168 | 0.1293494 | 1075.061 | 1 | 0 | 0 |  | Fe_Cr_Ni_Mo_Al | Fe8Cr16Ni45Mo25Al6 | 0.04830591 | -8.9364 | 7.78 | 36.61765 | 378.3037 | 133.663 | 591.5632 | 80.91892
1028 | 1028 | 1028 | 9 | 11 | 43 | 32 | 5 | 97.8374 | 0.2800108 | 0.1316314 | 1155.96 | 1 | 0 | 0 |  | Fe_Cr_Ni_Mo_Al | Fe9Cr11Ni43Mo32Al5 | 0.04856043 | -8.3868 | 7.75 | 36.53095 | 431.0668 | 141.0424 | 581.2155 | 85.47858
1029 | 1029 | 1029 | 11 | 6 | 38 | 43 | 3 | 103.7085 | 0.2781126 | 0.1308304 | 1231.177 | 0 | 0 | 0 |  | Fe_Cr_Ni_Mo_Al | Fe11Cr6Ni38Mo43Al3 | 0.04761406 | -7.284776 | 7.633663 | 34.15854 | 496.5225 | 149.0187 | 489.8448 | 138.3734
1030 | 1030 | 1030 | 3 | 32 | 50 | 9 | 6 | 90.05473 | 0.2755118 | 0.1103482 | 772.3688 | 1 | 1 | 1 | 772.3688 | Fe_Cr_Ni_Mo_Al | Fe3Cr32Ni50Mo9Al6 | 0.04175299 | -9.5152 | 7.88 | 30.55694 | 284.5168 | 68.00341 | 569.7805 | 63.49612 | 284.5168 | 68.00341 | 569.7805 | 63.49612
1031 | 1031 | 1031 | 4 | 25 | 52 | 13 | 6 | 90.13962 | 0.2796509 | 0.1180065 | 870.732 | 1 | 0 | 0 |  | Fe_Cr_Ni_Mo_Al | Fe4Cr25Ni52Mo13Al6 | 0.04397856 | -9.388 | 7.98 | 32.42746 | 273.3962 | 83.84324 | 575.4102 | 49.2123
1032 | 1032 | 1032 | 5 | 19 | 53 | 18 | 5 | 91.97146 | 0.2818992 | 0.1231939 | 963.4527 | 1 | 0 | 0 |  | Fe_Cr_Ni_Mo_Al | Fe5Cr19Ni53Mo18Al5 | 0.04469181 | -8.8148 | 8.07 | 32.73454 | 272.4089 | 110.6268 | 579.1796 | 53.26499
1033 | 1033 | 1033 | 6 | 13 | 53 | 23 | 4 | 93.93221 | 0.2837048 | 0.1274046 | 1049.972 | 1 | 0 | 0 |  | Fe_Cr_Ni_Mo_Al | Fe6Cr13Ni53Mo23Al4 | 0.04532897 | -8.266095 | 8.141414 | 32.541 | 273.1368 | 113.8815 | 579.5225 | 56.53439
1034 | 1034 | 1034 | 8 | 8 | 50 | 30 | 4 | 96.36322 | 0.2837599 | 0.1327132 | 1158.401 | 1 | 0 | 0 |  | Fe_Cr_Ni_Mo_Al | Fe8Cr8Ni50Mo30Al4 | 0.04719459 | -8.1264 | 8.04 | 33.93238 | 328.3492 | 130.5668 | 564.6436 | 71.2894
1035 | 1035 | 1035 | 3 | 12 | 5 | 33 | 47 | 72.00356 | 0.2825953 | 0.0882022 | 449.4219 | 1 | 0 | 0 |  | Fe_Cr_Ni_Mo_Al | Fe3Cr12Ni5Mo33Al47 | 0.05071278 | -8.782 | 4.85 | 68.7671 | 780.6542 | 83.36668 | 609.0076 | 160.2387
1036 | 1036 | 1036 | 5 | 11 | 5 | 39 | 40 | 78.98388 | 0.278992 | 0.08895306 | 508.2934 | 1 | 0 | 0 |  | Fe_Cr_Ni_Mo_Al | Fe5Cr11Ni5Mo39Al40 | 0.0504656 | -8.418 | 5.1 | 68.81395 | 822.3388 | 79.17062 | 559.9815 | 165.3596
1037 | 1037 | 1037 | 7 | 10 | 4 | 44 | 34 | 85.01771 | 0.2760828 | 0.08742453 | 539.8149 | 1 | 0 | 0 |  | Fe_Cr_Ni_Mo_Al | Fe7Cr10Ni4Mo44Al34 | 0.04954227 | -7.649832 | 5.272727 | 67.89706 | 850.652 | 78.16188 | 472.2617 | 176.0013
1038 | 1038 | 1038 | 11 | 9 | 4 | 49 | 27 | 91.69472 | 0.2736808 | 0.09262336 | 642.1894 | 0 | 0 | 0 |  | Fe_Cr_Ni_Mo_Al | Fe11Cr9Ni4Mo49Al27 | 0.04981886 | -7.0308 | 5.57 | 64.42305 | 860.8235 | 81.94839 | 450.7074 | 178.6169
1039 | 1039 | 1039 | 14 | 7 | 3 | 53 | 22 | 96.59501 | 0.2723609 | 0.09250561 | 681.5303 | 0 | 0 | 0 |  | Fe_Cr_Ni_Mo_Al | Fe14Cr7Ni3Mo53Al22 | 0.04866932 | -6.177329 | 5.737374 | 61.51161 | 871.4836 | 92.62398 | 340.7 | 179.7404
1040 | 1040 | 1040 | 3 | 19 | 6 | 21 | 51 | 65.0516 | 0.2841645 | 0.1053677 | 513.801 | 1 | 0 | 0 |  | Fe_Cr_Ni_Mo_Al | Fe3Cr19Ni6Mo21Al51 | 0.05744929 | -10.1436 | 4.77 | 62.8082 | 711.4908 | 80.74733 | 652.1682 | 171.2367
1041 | 1041 | 1041 | 5 | 17 | 7 | 27 | 44 | 71.78812 | 0.2810399 | 0.1045847 | 573.3446 | 1 | 0 | 0 |  | Fe_Cr_Ni_Mo_Al | Fe5Cr17Ni7Mo27Al44 | 0.05694789 | -10.0788 | 5.06 | 64.80351 | 779.6946 | 76.68587 | 673.2784 | 151.1493
1042 | 1042 | 1042 | 7 | 16 | 8 | 32 | 38 | 77.79027 | 0.2783895 | 0.1064378 | 647.2792 | 1 | 0 | 0 |  | Fe_Cr_Ni_Mo_Al | Fe7Cr16Ni8Mo32Al38 | 0.05661641 | -9.855504 | 5.326733 | 64.76666 | 824.3778 | 82.65241 | 652.3372 | 140.2928
1043 | 1043 | 1043 | 10 | 14 | 8 | 36 | 32 | 83.09467 | 0.2766541 | 0.106752 | 703.3278 | 1 | 0 | 0 |  | Fe_Cr_Ni_Mo_Al | Fe10Cr14Ni8Mo36Al32 | 0.05596738 | -9.2848 | 5.56 | 63.74224 | 860.8588 | 72.14127 | 642.4386 | 150.5873
1044 | 1044 | 1044 | 14 | 11 | 9 | 40 | 26 | 88.22772 | 0.2760377 | 0.1098729 | 789.3801 | 1 | 0 | 0 |  | Fe_Cr_Ni_Mo_Al | Fe14Cr11Ni9Mo40Al26 | 0.05526138 | -8.7804 | 5.86 | 61.29397 | 870.215 | 79.85584 | 578.239 | 153.2968
1045 | 1045 | 1045 | 18 | 9 | 8 | 44 | 21 | 93.12662 | 0.2747149 | 0.110219 | 844.4327 | 1 | 0 | 0 |  | Fe_Cr_Ni_Mo_Al | Fe18Cr9Ni8Mo44Al21 | 0.05402991 | -7.7464 | 6.05 | 58.42539 | 881.6609 | 74.99326 | 546.0168 | 164.1944
1046 | 1046 | 1046 | 23 | 7 | 7 | 46 | 16 | 97.23661 | 0.2739772 | 0.1117479 | 905.8804 | 0 | 0 | 0 |  | Fe_Cr_Ni_Mo_Al | Fe23Cr7Ni7Mo46Al16 | 0.05313493 | -6.737272 | 6.262626 | 54.35028 | 883.7493 | 86.51572 | 505.5858 | 160.9932
1047 | 1047 | 1047 | 3 | 29 | 4 | 12 | 52 | 62.20065 | 0.2799502 | 0.1189156 | 568.5907 | 1 | 0 | 0 |  | Fe_Cr_Ni_Mo_Al | Fe3Cr29Ni4Mo12Al52 | 0.06254305 | -10.3292 | 4.66 | 55.74807 | 672.8189 | 76.84219 | 688.0383 | 133.9794
1048 | 1048 | 1048 | 4 | 27 | 8 | 16 | 46 | 67.29316 | 0.278931 | 0.1205286 | 641.7831 | 1 | 0 | 0 |  | Fe_Cr_Ni_Mo_Al | Fe4Cr27Ni8Mo16Al46 | 0.06261335 | -11.3432 | 5.029703 | 58.23284 | 717.9521 | 66.27364 | 706.5455 | 134.2974
1049 | 1049 | 1049 | 6 | 24 | 10 | 21 | 39 | 73.27745 | 0.2774066 | 0.1185185 | 696.3696 | 1 | 0 | 0 |  | Fe_Cr_Ni_Mo_Al | Fe6Cr24Ni10Mo21Al39 | 0.0616415 | -11.31 | 5.35 | 59.89848 | 783.1103 | 66.63166 | 722.3636 | 132.0909
1050 | 1050 | 1050 | 9 | 21 | 12 | 25 | 34 | 77.72749 | 0.277273 | 0.1202953 | 767.1664 | 1 | 0 | 0 |  | Fe_Cr_Ni_Mo_Al | Fe9Cr21Ni12Mo25Al34 | 0.06082154 | -11.15616 | 5.643564 | 59.87957 | 829.5371 | 64.30746 | 722.6459 | 127.2267
1051 | 1051 | 1051 | 13 | 17 | 13 | 28 | 29 | 81.42505 | 0.2778037 | 0.1210261 | 822.5033 | 1 | 0 | 0 |  | Fe_Cr_Ni_Mo_Al | Fe13Cr17Ni13Mo28Al29 | 0.05993111 | -10.7252 | 5.91 | 59.01271 | 871.0948 | 64.31643 | 720.4474 | 139.0651
1052 | 1052 | 1052 | 17 | 14 | 14 | 31 | 24 | 85.50535 | 0.277727 | 0.1224911 | 889.0849 | 1 | 0 | 0 |  | Fe_Cr_Ni_Mo_Al | Fe17Cr14Ni14Mo31Al24 | 0.05875926 | -10.0552 | 6.18 | 56.99964 | 885.0324 | 70.6847 | 692.6276 | 130.945
1053 | 1053 | 1053 | 23 | 11 | 13 | 34 | 19 | 89.75374 | 0.277302 | 0.1226089 | 943.717 | 1 | 0 | 0 |  | Fe_Cr_Ni_Mo_Al | Fe23Cr11Ni13Mo34Al19 | 0.05725165 | -8.8284 | 6.41 | 54.03085 | 906.47 | 64.80392 | 667.6378 | 140.9521
1054 | 1054 | 1054 | 29 | 8 | 12 | 36 | 15 | 92.84211 | 0.2774894 | 0.1230189 | 988.5394 | 0 | 0 | 0 |  | Fe_Cr_Ni_Mo_Al | Fe29Cr8Ni12Mo36Al15 | 0.05584127 | -7.7428 | 6.61 | 50.78376 | 884.327 | 76.45619 | 645.629 | 149.1957
1055 | 1055 | 1055 | 36 | 6 | 9 | 37 | 12 | 95.0929 | 0.2772571 | 0.1224571 | 1009.745 | 0 | 0 | 0 |  | Fe_Cr_Ni_Mo_Al | Fe36Cr6Ni9Mo37Al12 | 0.05468201 | -6.522 | 6.72 | 47.76433 | 871.4684 | 81.28688 | 641.7409 | 131.0741
1056 | 1056 | 1056 | 3 | 38 | 6 | 10 | 43 | 68.69682 | 0.2705143 | 0.126654 | 685.5502 | 1 | 0 | 0 |  | Fe_Cr_Ni_Mo_Al | Fe3Cr38Ni6Mo10Al43 | 0.06538631 | -11.1244 | 5.01 | 52.80356 | 679.2258 | 91.83717 | 802.5 | 105.537
1057 | 1057 | 1057 | 4 | 34 | 10 | 13 | 38 | 72.10658 | 0.2720542 | 0.125388 | 723.5082 | 1 | 0 | 0 |  | Fe_Cr_Ni_Mo_Al | Fe4Cr34Ni10Mo13Al38 | 0.06454721 | -11.84859 | 5.333333 | 54.50504 | 728.7916 | 70.98845 | 783.134 | 120.2232
1058 | 1058 | 1058 | 7 | 29 | 14 | 16 | 33 | 75.42797 | 0.2745172 | 0.1269262 | 786.7255 | 1 | 0 | 0 |  | Fe_Cr_Ni_Mo_Al | Fe7Cr29Ni14Mo16Al33 | 0.06355387 | -12.22243 | 5.707071 | 55.08714 | 791.3906 | 58.21418 | 758.3209 | 120.6337
1059 | 1059 | 1059 | 10 | 25 | 17 | 19 | 29 | 78.52186 | 0.2762062 | 0.1289231 | 851.1075 | 1 | 0 | 0 |  | Fe_Cr_Ni_Mo_Al | Fe10Cr25Ni17Mo19Al29 | 0.06235002 | -12.0988 | 6.01 | 54.87153 | 847.7211 | 52.43186 | 732.829 | 125.6501
1060 | 1060 | 1060 | 15 | 20 | 19 | 21 | 25 | 80.82672 | 0.2785759 | 0.1303228 | 902.9012 | 1 | 0 | 0 |  | Fe_Cr_Ni_Mo_Al | Fe15Cr20Ni19Mo21Al25 | 0.06121864 | -11.6612 | 6.31 | 53.69358 | 881.6674 | 46.23373 | 732.982 | 127.2875
1061 | 1061 | 1061 | 20 | 16 | 19 | 24 | 21 | 84.11475 | 0.2792651 | 0.1295005 | 942.4018 | 1 | 0 | 0 |  | Fe_Cr_Ni_Mo_Al | Fe20Cr16Ni19Mo24Al21 | 0.05959253 | -10.6552 | 6.53 | 52.24135 | 916.379 | 50.66533 | 728.5936 | 124.2639
1062 | 1062 | 1062 | 26 | 12 | 18 | 26 | 17 | 86.99182 | 0.2800096 | 0.1282261 | 970.9464 | 1 | 0 | 0 |  | Fe_Cr_Ni_Mo_Al | Fe26Cr12Ni18Mo26Al17 | 0.05790721 | -9.481481 | 6.737374 | 49.92996 | 898.0842 | 47.55475 | 702.7917 | 114.8152
1063 | 1063 | 1063 | 34 | 9 | 17 | 28 | 13 | 90.03504 | 0.2803541 | 0.1270399 | 998.3025 | 1 | 0 | 0 |  | Fe_Cr_Ni_Mo_Al | Fe34Cr9Ni17Mo28Al13 | 0.05562323 | -8.031762 | 6.960396 | 46.18111 | 844.2374 | 74.96722 | 708.1183 | 123.9742
1064 | 1064 | 1064 | 43 | 6 | 12 | 28 | 11 | 90.93186 | 0.2809189 | 0.1251143 | 990.1978 | 1 | 0 | 0 |  | Fe_Cr_Ni_Mo_Al | Fe43Cr6Ni12Mo28Al11 | 0.05463449 | -6.7444 | 7.01 | 44.13747 | 819.5108 | 86.37309 | 682.4721 | 109.9246
1065 | 1065 | 1065 | 3 | 45 | 9 | 8 | 35 | 74.43214 | 0.2636101 | 0.1291528 | 760.0144 | 0 | 0 | 0 |  | Fe_Cr_Ni_Mo_Al | Fe3Cr45Ni9Mo8Al35 | 0.06545602 | -11.5244 | 5.37 | 49.29209 | 685.4662 | 95.33497 | 839.8721 | 101.1014
1066 | 1066 | 1066 | 5 | 39 | 14 | 10 | 31 | 76.18433 | 0.2679567 | 0.1295977 | 798.4081 | 1 | 0 | 0 |  | Fe_Cr_Ni_Mo_Al | Fe5Cr39Ni14Mo10Al31 | 0.06434456 | -12.2967 | 5.727273 | 50.13225 | 722.9445 | 76.83443 | 812.0459 | 111.4145
1067 | 1067 | 1067 | 8 | 33 | 19 | 12 | 27 | 78.05482 | 0.2723191 | 0.1318084 | 855.1999 | 1 | 0 | 0 |  | Fe_Cr_Ni_Mo_Al | Fe8Cr33Ni19Mo12Al27 | 0.06291594 | -12.62606 | 6.111111 | 50.07541 | 765.8804 | 65.34205 | 769.6762 | 129.695
1068 | 1068 | 1068 | 12 | 28 | 22 | 14 | 24 | 79.69492 | 0.2756164 | 0.1331906 | 899.7645 | 1 | 0 | 0 |  | Fe_Cr_Ni_Mo_Al | Fe12Cr28Ni22Mo14Al24 | 0.06154108 | -12.3408 | 6.4 | 49.56594 | 807.9031 | 57.28144 | 746.1132 | 144.176
1069 | 1069 | 1069 | 17 | 23 | 24 | 16 | 20 | 82.0932 | 0.278057 | 0.1324952 | 932.8301 | 1 | 0 | 0 |  | Fe_Cr_Ni_Mo_Al | Fe17Cr23Ni24Mo16Al20 | 0.05953643 | -11.5212 | 6.7 | 48.0353 | 855.179 | 43.01851 | 726.0702 | 125.7728
1070 | 1070 | 1070 | 22 | 18 | 25 | 18 | 17 | 83.87331 | 0.2804234 | 0.1312808 | 952.4141 | 1 | 0 | 0 |  | Fe_Cr_Ni_Mo_Al | Fe22Cr18Ni25Mo18Al17 | 0.05783215 | -10.6568 | 6.93 | 46.61598 | 853.1312 | 43.03741 | 721.819 | 119.3628
1071 | 1071 | 1071 | 30 | 13 | 24 | 20 | 13 | 86.50866 | 0.2820109 | 0.127821 | 956.3241 | 1 | 0 | 0 |  | Fe_Cr_Ni_Mo_Al | Fe30Cr13Ni24Mo20Al13 | 0.05517003 | -9.0872 | 7.17 | 43.64522 | 808.1154 | 58.10351 | 714.4931 | 117.6232
1072 | 1072 | 1072 | 38 | 9 | 22 | 20 | 11 | 86.90343 | 0.2840103 | 0.12536 | 939.9555 | 1 | 0 | 0 |  | Fe_Cr_Ni_Mo_Al | Fe38Cr9Ni22Mo20Al11 | 0.05361414 | -8.0048 | 7.31 | 41.40288 | 762.4027 | 77.0142 | 700.6239 | 119.6409
1073 | 1073 | 1073 | 50 | 6 | 16 | 20 | 8 | 88.53763 | 0.2842269 | 0.1206024 | 907.332 | 1 | 0 | 0 |  | Fe_Cr_Ni_Mo_Al | Fe50Cr6Ni16Mo20Al8 | 0.050706 | -6.1232 | 7.4 | 37.66762 | 692.1094 | 106.3157 | 669.8748 | 116.279
1074 | 1074 | 1074 | 3 | 50 | 14 | 7 | 25 | 81.88893 | 0.2579439 | 0.1257449 | 803.8516 | 1 | 0 | 0 |  | Fe_Cr_Ni_Mo_Al | Fe3Cr50Ni14Mo7Al25 | 0.06191866 | -11.33027 | 5.868687 | 44.89373 | 665.6074 | 121.508 | 848.3869 | 127.0274
1075 | 1075 | 1075 | 6 | 42 | 21 | 8 | 23 | 81.11268 | 0.2659309 | 0.1304427 | 858.2134 | 1 | 0 | 0 |  | Fe_Cr_Ni_Mo_Al | Fe6Cr42Ni21Mo8Al23 | 0.06079608 | -12.2696 | 6.27 | 45.00348 | 659.0402 | 80.83414 | 797.3577 | 133.7502
1076 | 1076 | 1076 | 9 | 36 | 26 | 9 | 20 | 81.78816 | 0.2709145 | 0.1316312 | 890.9842 | 1 | 0 | 0 |  | Fe_Cr_Ni_Mo_Al | Fe9Cr36Ni26Mo9Al20 | 0.05892942 | -12.2656 | 6.62 | 44.11168 | 637.4094 | 82.22795 | 764.9084 | 138.1216
1077 | 1077 | 1077 | 13 | 29 | 28 | 11 | 18 | 82.21234 | 0.2755416 | 0.1314974 | 910.2885 | 1 | 0 | 0 |  | Fe_Cr_Ni_Mo_Al | Fe13Cr29Ni28Mo11Al18 | 0.05789601 | -11.87756 | 6.848485 | 44.19661 | 665.4271 | 74.57458 | 735.1335 | 123.1101
1078 | 1078 | 1078 | 18 | 24 | 30 | 12 | 16 | 82.65244 | 0.2791485 | 0.130007 | 910.1469 | 1 | 0 | 0 |  | Fe_Cr_Ni_Mo_Al | Fe18Cr24Ni30Mo12Al16 | 0.05635562 | -11.2128 | 7.08 | 42.98072 | 667.7819 | 63.58591 | 719.1404 | 113.136
1079 | 1079 | 1079 | 25 | 18 | 31 | 14 | 13 | 84.16834 | 0.2823981 | 0.1263154 | 900.8367 | 1 | 0 | 0 |  | Fe_Cr_Ni_Mo_Al | Fe25Cr18Ni31Mo14Al13 | 0.05390527 | -9.93432 | 7.336634 | 40.9708 | 656.7721 | 74.37969 | 683.0518 | 117.9415
1080 | 1080 | 1080 | 32 | 13 | 30 | 15 | 10 | 85.57167 | 0.2845932 | 0.1224492 | 884.9432 | 1 | 0 | 0 |  | Fe_Cr_Ni_Mo_Al | Fe32Cr13Ni30Mo15Al10 | 0.05120023 | -8.5384 | 7.54 | 38.27414 | 611.7745 | 85.56429 | 678.3058 | 115.9171
1081 | 1081 | 1081 | 42 | 8 | 26 | 15 | 8 | 85.80902 | 0.2869203 | 0.1191461 | 859.3344 | 1 | 0 | 0 |  | Fe_Cr_Ni_Mo_Al | Fe42Cr8Ni26Mo15Al8 | 0.04908082 | -7.13315 | 7.656566 | 35.81677 | 586.8791 | 100.2575 | 654.1224 | 116.2316
1082 | 1082 | 1082 | 55 | 5 | 19 | 15 | 6 | 86.72123 | 0.2872575 | 0.1128488 | 801.9042 | 1 | 0 | 0 |  | Fe_Cr_Ni_Mo_Al | Fe55Cr5Ni19Mo15Al6 | 0.04625007 | -5.4252 | 7.68 | 32.73381 | 564.8678 | 117.2876 | 628.1729 | 103.4473
1083 | 1083 | 1083 | 3 | 52 | 21 | 7 | 17 | 88.00446 | 0.2564142 | 0.1210582 | 820.6515 | 1 | 0 | 0 |  | Fe_Cr_Ni_Mo_Al | Fe3Cr52Ni21Mo7Al17 | 0.05572852 | -10.7388 | 6.39 | 40.07126 | 580.8865 | 131.187 | 843.6815 | 113.4376
1084 | 1084 | 1084 | 6 | 43 | 28 | 7 | 16 | 85.60665 | 0.2652605 | 0.125068 | 853.6039 | 1 | 0 | 0 |  | Fe_Cr_Ni_Mo_Al | Fe6Cr43Ni28Mo7Al16 | 0.0549347 | -11.532 | 6.76 | 39.80558 | 526.5572 | 90.56062 | 775.9119 | 135.7009
1085 | 1085 | 1085 | 9 | 36 | 33 | 7 | 15 | 83.935 | 0.2719095 | 0.1256986 | 855.5755 | 1 | 0 | 0 |  | Fe_Cr_Ni_Mo_Al | Fe9Cr36Ni33Mo7Al15 | 0.0540386 | -11.7108 | 7.05 | 39.27289 | 468.1039 | 77.70209 | 718.2128 | 133.4283
1086 | 1086 | 1086 | 14 | 30 | 36 | 8 | 13 | 84.0121 | 0.2766783 | 0.1227923 | 838.0449 | 1 | 0 | 0 |  | Fe_Cr_Ni_Mo_Al | Fe14Cr30Ni36Mo8Al13 | 0.05200756 | -10.95814 | 7.316832 | 37.97639 | 437.0005 | 68.44246 | 698.4473 | 119.9296
1087 | 1087 | 1087 | 19 | 24 | 38 | 9 | 11 | 84.17801 | 0.2808733 | 0.1197654 | 819.7398 | 1 | 0 | 0 |  | Fe_Cr_Ni_Mo_Al | Fe19Cr24Ni38Mo9Al11 | 0.04996104 | -10.05784 | 7.554455 | 36.49973 | 402.0624 | 79.5131 | 675.8143 | 104.5001
1088 | 1088 | 1088 | 25 | 18 | 38 | 10 | 9 | 84.48515 | 0.284438 | 0.1170724 | 806.1563 | 1 | 1 | 1 | 806.1563 | Fe_Cr_Ni_Mo_Al | Fe25Cr18Ni38Mo10Al9 | 0.04789378 | -8.9468 | 7.75 | 34.79983 | 394.8815 | 81.87886 | 657.6844 | 98.96337 | 394.8815 | 81.87886 | 657.6844 | 98.96337
1089 | 1089 | 1089 | 33 | 12 | 37 | 11 | 7 | 84.8294 | 0.287797 | 0.1128607 | 775.5257 | 1 | 0 | 0 |  | Fe_Cr_Ni_Mo_Al | Fe33Cr12Ni37Mo11Al7 | 0.04542791 | -7.594 | 7.93 | 32.51414 | 389.1548 | 89.85632 | 641.0538 | 102.9911
1090 | 1090 | 1090 | 44 | 7 | 32 | 12 | 5 | 85.68931 | 0.289493 | 0.1080141 | 739.9076 | 1 | 0 | 0 |  | Fe_Cr_Ni_Mo_Al | Fe44Cr7Ni32Mo12Al5 | 0.04269827 | -6.0104 | 8.01 | 29.79597 | 407.6492 | 92.22257 | 605.2485 | 88.30124
1091 | 1091 | 1091 | 57 | 4 | 23 | 12 | 4 | 85.98112 | 0.289659 | 0.1037354 | 699.3607 | 1 | 0 | 0 |  | Fe_Cr_Ni_Mo_Al | Fe57Cr4Ni23Mo12Al4 | 0.04100497 | -4.6904 | 7.94 | 27.99865 | 449.5692 | 110.084 | 589.7424 | 106.7699
1092 | 1092 | 1092 | 6 | 42 | 37 | 5 | 10 | 88.282 | 0.267285 | 0.1124065 | 754.0329 | 1 | 0 | 0 |  | Fe_Cr_Ni_Mo_Al | Fe6Cr42Ni37Mo5Al10 | 0.04655598 | -10.4716 | 7.3 | 33.09063 | 378.7166 | 82.90295 | 723.9164 | 138.2976
1093 | 1093 | 1093 | 9 | 35 | 41 | 5 | 10 | 85.84559 | 0.2739423 | 0.1138328 | 756.8753 | 1 | 0 | 0 |  | Fe_Cr_Ni_Mo_Al | Fe9Cr35Ni41Mo5Al10 | 0.04669053 | -10.5532 | 7.52 | 33.25598 | 356.2743 | 82.82153 | 645.6096 | 113.1669
1094 | 1094 | 1094 | 13 | 28 | 44 | 6 | 9 | 84.86825 | 0.2795993 | 0.1132532 | 753.607 | 1 | 1 | 1 | 753.607 | Fe_Cr_Ni_Mo_Al | Fe13Cr28Ni44Mo6Al9 | 0.04569245 | -9.97 | 7.75 | 32.75076 | 322.3109 | 73.74686 | 612.515 | 77.61689 | 322.3109 | 73.74686 | 612.515 | 77.61689
1095 | 1095 | 1095 | 18 | 22 | 45 | 7 | 8 | 84.32163 | 0.2838809 | 0.111802 | 743.4734 | 1 | 1 | 1 | 743.4734 | Fe_Cr_Ni_Mo_Al | Fe18Cr22Ni45Mo7Al8 | 0.04466105 | -9.1788 | 7.92 | 32.01312 | 300.9672 | 71.05317 | 611.8289 | 65.74868 | 300.9672 | 71.05317 | 611.8289 | 65.74868
1096 | 1096 | 1096 | 25 | 16 | 45 | 8 | 6 | 84.6192 | 0.2875306 | 0.1065724 | 702.69 | 1 | 1 | 1 | 702.69 | Fe_Cr_Ni_Mo_Al | Fe25Cr16Ni45Mo8Al6 | 0.04171939 | -7.76 | 8.12 | 29.57899 | 282.8208 | 81.29208 | 612.5134 | 82.77103 | 282.8208 | 81.29208 | 612.5134 | 82.77103
1097 | 1097 | 1097 | 32 | 11 | 43 | 9 | 5 | 84.55489 | 0.2901905 | 0.1043483 | 686.8614 | 1 | 1 | 1 | 686.8614 | Fe_Cr_Ni_Mo_Al | Fe32Cr11Ni43Mo9Al5 | 0.04052611 | -6.786 | 8.21 | 28.3653 | 300.5338 | 89.22723 | 613.0178 | 74.82992 | 300.5338 | 89.22723 | 613.0178 | 74.82992
1098 | 1098 | 1098 | 43 | 6 | 38 | 11 | 3 | 86.00376 | 0.2913571 | 0.09848947 | 646.1172 | 1 | 1 | 1 | 646.1172 | Fe_Cr_Ni_Mo_Al | Fe43Cr6Ni38Mo11Al3 | 0.037689 | -5.201843 | 8.267327 | 25.50174 | 313.1682 | 82.92103 | 591.4364 | 89.41092 | 313.1682 | 82.92103 | 591.4364 | 89.41092
1099 | 1099 | 1099 | 9 | 32 | 50 | 3 | 6 | 86.36791 | 0.2781142 | 0.09726793 | 602.7499 | 1 | 1 | 1 | 602.7499 | Fe_Cr_Ni_Mo_Al | Fe9Cr32Ni50Mo3Al6 | 0.03770383 | -9.0784 | 8 | 26.75815 | 288.4804 | 81.63306 | 573.9196 | 71.26757 | 288.4804 | 81.63306 | 573.9196 | 71.26757
1100 | 1100 | 1100 | 13 | 25 | 52 | 4 | 6 | 84.62881 | 0.2838104 | 0.09982201 | 622.8058 | 1 | 1 | 1 | 622.8058 | Fe_Cr_Ni_Mo_Al | Fe13Cr25Ni52Mo4Al6 | 0.03861615 | -8.6716 | 8.16 | 27.40198 | 263.3564 | 71.18851 | 585.5947 | 51.04465 | 263.3564 | 71.18851 | 585.5947 | 51.04465
1101 | 1101 | 1101 | 18 | 19 | 53 | 5 | 5 | 84.08079 | 0.2880543 | 0.09766388 | 605.6417 | 1 | 1 | 1 | 605.6417 | Fe_Cr_Ni_Mo_Al | Fe18Cr19Ni53Mo5Al5 | 0.03720831 | -7.6916 | 8.33 | 26.28517 | 235.1105 | 69.34393 | 577.0538 | 60.92861 | 235.1105 | 69.34393 | 577.0538 | 60.92861
1102 | 1102 | 1102 | 23 | 13 | 53 | 6 | 4 | 83.61436 | 0.291962 | 0.09809061 | 614.7564 | 1 | 1 | 1 | 614.7564 | Fe_Cr_Ni_Mo_Al | Fe23Cr13Ni53Mo6Al4 | 0.03587677 | -6.684216 | 8.484848 | 25.03625 | 216.8751 | 70.39535 | 545.2501 | 69.78585 | 216.8751 | 70.39535 | 545.2501 | 69.78585
1103 | 1103 | 1103 | 30 | 8 | 50 | 8 | 4 | 83.42346 | 0.2941636 | 0.09944573 | 632.6894 | 1 | 1 | 1 | 632.6894 | Fe_Cr_Ni_Mo_Al | Fe30Cr8Ni50Mo8Al4 | 0.03756416 | -6.208 | 8.48 | 25.92262 | 243.5123 | 88.37669 | 544.365 | 77.34505 | 243.5123 | 88.37669 | 544.365 | 77.34505
1104 | 1104 | 1104 | 5 | 12 | 33 | 3 | 47 | 53.58402 | 0.3068412 | 0.1534652 | 742.5291 | 1 | 0 | 0 |  | Fe_Cr_Ni_Mo_Al | Fe5Cr12Ni33Mo3Al47 | 0.06848618 | -18.7748 | 6.01 | 51.80195 | 434.564 | 94.98553 | 448.368 | 98.82367
1105 | 1105 | 1105 | 5 | 11 | 39 | 5 | 40 | 58.26871 | 0.3046127 | 0.155959 | 839.0849 | 1 | 0 | 0 |  | Fe_Cr_Ni_Mo_Al | Fe5Cr11Ni39Mo5Al40 | 0.06773979 | -18.7132 | 6.46 | 52.47056 | 418.0527 | 77.01865 | 514.7189 | 79.48395
1106 | 1106 | 1106 | 4 | 10 | 44 | 7 | 34 | 62.43722 | 0.302859 | 0.1566531 | 914.7275 | 1 | 0 | 0 |  | Fe_Cr_Ni_Mo_Al | Fe4Cr10Ni44Mo7Al34 | 0.06626558 | -18.23569 | 6.828283 | 52.32799 | 406.2442 | 87.05682 | 557.1858 | 61.72329
1107 | 1107 | 1107 | 4 | 9 | 49 | 11 | 27 | 68.99726 | 0.2993799 | 0.15325 | 992.4751 | 1 | 0 | 0 |  | Fe_Cr_Ni_Mo_Al | Fe4Cr9Ni49Mo11Al27 | 0.06326278 | -16.634 | 7.23 | 51.19836 | 401.3717 | 88.67813 | 580.7097 | 57.48894
1108 | 1108 | 1108 | 3 | 7 | 53 | 14 | 22 | 73.32232 | 0.2982722 | 0.1513108 | 1046.093 | 1 | 0 | 0 |  | Fe_Cr_Ni_Mo_Al | Fe3Cr7Ni53Mo14Al22 | 0.06071771 | -15.37476 | 7.535354 | 49.73 | 357.9911 | 106.932 | 579.7703 | 53.9208
1109 | 1109 | 1109 | 6 | 19 | 21 | 3 | 51 | 53.91229 | 0.298802 | 0.1422151 | 652.5123 | 1 | 0 | 0 |  | Fe_Cr_Ni_Mo_Al | Fe6Cr19Ni21Mo3Al51 | 0.06786785 | -16.4076 | 5.43 | 50.43686 | 481.0657 | 81.05381 | 410.2472 | 155.3725
1110 | 1110 | 1110 | 7 | 17 | 27 | 5 | 44 | 58.23656 | 0.2978417 | 0.1471413 | 755.1964 | 1 | 0 | 0 |  | Fe_Cr_Ni_Mo_Al | Fe7Cr17Ni27Mo5Al44 | 0.0678574 | -17.1316 | 5.9 | 52.11593 | 473.4805 | 75.48785 | 551.8754 | 93.76891
1111 | 1111 | 1111 | 8 | 16 | 32 | 7 | 38 | 62.64516 | 0.2961985 | 0.1483766 | 833.6941 | 1 | 0 | 0 |  | Fe_Cr_Ni_Mo_Al | Fe8Cr16Ni32Mo7Al38 | 0.06694494 | -17.02186 | 6.29703 | 52.38223 | 481.7273 | 70.08466 | 591.322 | 73.28114
1112 | 1112 | 1112 | 8 | 14 | 36 | 10 | 32 | 67.26719 | 0.2947645 | 0.148526 | 908.3547 | 1 | 0 | 0 |  | Fe_Cr_Ni_Mo_Al | Fe8Cr14Ni36Mo10Al32 | 0.06516319 | -16.4544 | 6.64 | 52.52414 | 512.1458 | 81.16086 | 592.9538 | 74.60372
1113 | 1113 | 1113 | 9 | 11 | 40 | 14 | 26 | 72.51836 | 0.2936684 | 0.1467605 | 977.1393 | 1 | 0 | 0 |  | Fe_Cr_Ni_Mo_Al | Fe9Cr11Ni40Mo14Al26 | 0.06263516 | -15.282 | 7 | 51.76582 | 519.6345 | 87.84914 | 608.6578 | 85.32261
1114 | 1114 | 1114 | 8 | 9 | 44 | 18 | 21 | 77.50484 | 0.2922396 | 0.1452759 | 1040.961 | 1 | 0 | 0 |  | Fe_Cr_Ni_Mo_Al | Fe8Cr9Ni44Mo18Al21 | 0.05996576 | -14.1344 | 7.29 | 50.26894 | 497.7399 | 114.0829 | 594.0221 | 72.63414
1115 | 1115 | 1115 | 7 | 7 | 46 | 23 | 16 | 83.27505 | 0.2900381 | 0.1431259 | 1106.141 | 1 | 0 | 0 |  | Fe_Cr_Ni_Mo_Al | Fe7Cr7Ni46Mo23Al16 | 0.05698134 | -12.67585 | 7.515152 | 48.06995 | 465.5217 | 128.4326 | 584.9053 | 62.47454
1116 | 1116 | 1116 | 4 | 29 | 12 | 3 | 52 | 56.55108 | 0.2870819 | 0.1381695 | 639.0436 | 1 | 0 | 0 |  | Fe_Cr_Ni_Mo_Al | Fe4Cr29Ni12Mo3Al52 | 0.06732713 | -13.92 | 5 | 48.62336 | 588.6185 | 73.01048 | 486.3289 | 184.5048
1117 | 1117 | 1117 | 8 | 27 | 16 | 4 | 46 | 60.00519 | 0.2872237 | 0.1381627 | 690.5757 | 1 | 0 | 0 |  | Fe_Cr_Ni_Mo_Al | Fe8Cr27Ni16Mo4Al46 | 0.06798892 | -14.73895 | 5.425743 | 49.85138 | 566.1608 | 61.64587 | 593.4099 | 153.4998
1118 | 1118 | 1118 | 10 | 24 | 21 | 6 | 39 | 64.11217 | 0.2874304 | 0.1406784 | 771.6782 | 1 | 0 | 0 |  | Fe_Cr_Ni_Mo_Al | Fe10Cr24Ni21Mo6Al39 | 0.06726826 | -15.2112 | 5.87 | 50.9328 | 573.4512 | 53.92992 | 656.8984375 | 112.2476
1119 | 1119 | 1119 | 12 | 21 | 25 | 9 | 34 | 68.08235 | 0.2876321 | 0.1410959 | 837.0026 | 1 | 0 | 0 |  | Fe_Cr_Ni_Mo_Al | Fe12Cr21Ni25Mo9Al34 | 0.06579291 | -14.96951 | 6.217822 | 51.67176 | 604.8175 | 62.23685 | 667.0568 | 122.1009
1120 | 1120 | 1120 | 13 | 17 | 28 | 13 | 29 | 72.27281 | 0.2877764 | 0.1409924 | 902.3136 | 1 | 0 | 0 |  | Fe_Cr_Ni_Mo_Al | Fe13Cr17Ni28Mo13Al29 | 0.06387245 | -14.3972 | 6.51 | 52.32925 | 679.1026 | 65.78857 | 660.029 | 101.7999
1121 | 1121 | 1121 | 14 | 14 | 31 | 17 | 24 | 76.94465 | 0.2871809 | 0.1397307 | 961.5142 | 1 | 0 | 0 |  | Fe_Cr_Ni_Mo_Al | Fe14Cr14Ni31Mo17Al24 | 0.06156471 | -13.4924 | 6.8 | 51.61399 | 726.6355 | 62.0477 | 649.4333 | 109.6257
1122 | 1122 | 1122 | 13 | 11 | 34 | 23 | 19 | 82.83739 | 0.2857092 | 0.1382506 | 1034.304 | 1 | 0 | 0 |  | Fe_Cr_Ni_Mo_Al | Fe13Cr11Ni34Mo23Al19 | 0.05868082 | -12.3684 | 7.05 | 50.48507 | 724.4374 | 69.11311 | 643.5921 | 102.3197
1123 | 1123 | 1123 | 12 | 8 | 36 | 29 | 15 | 88.08907 | 0.2844846 | 0.1369961 | 1098.877 | 1 | 0 | 0 |  | Fe_Cr_Ni_Mo_Al | Fe12Cr8Ni36Mo29Al15 | 0.05612233 | -11.286 | 7.23 | 48.74618 | 694.9906 | 92.92572 | 623.4411 | 120.4103
1124 | 1124 | 1124 | 9 | 6 | 37 | 36 | 12 | 93.44955 | 0.282406 | 0.1355507 | 1158.824 | 1 | 0 | 0 |  | Fe_Cr_Ni_Mo_Al | Fe9Cr6Ni37Mo36Al12 | 0.05377901 | -10.4328 | 7.3 | 47.10864 | 648.3186 | 130.3979 | 557.6598 | 127.689
1125 | 1125 | 1125 | 6 | 38 | 10 | 3 | 43 | 64.41798 | 0.2746893 | 0.1370492 | 714.9019 | 0 | 0 | 0 |  | Fe_Cr_Ni_Mo_Al | Fe6Cr38Ni10Mo3Al43 | 0.06798699 | -13.0148 | 5.23 | 47.3272 | 636.2179 | 73.00093 | 739.4857 | 160.5403
1126 | 1126 | 1126 | 10 | 34 | 13 | 4 | 38 | 66.67956 | 0.2769216 | 0.1364873 | 747.4798 | 1 | 0 | 0 |  | Fe_Cr_Ni_Mo_Al | Fe10Cr34Ni13Mo4Al38 | 0.06746876 | -13.41333 | 5.575758 | 48.00496 | 638.1233 | 53.36681 | 723.0764 | 160.3012
1127 | 1127 | 1127 | 14 | 29 | 16 | 7 | 33 | 70.08452 | 0.2791131 | 0.135199 | 791.4275 | 1 | 0 | 0 |  | Fe_Cr_Ni_Mo_Al | Fe14Cr29Ni16Mo7Al33 | 0.06597639 | -13.26599 | 5.929293 | 49.38161 | 688.1595 | 47.08983 | 745.083 | 138.7897
1128 | 1128 | 1128 | 17 | 25 | 19 | 10 | 29 | 73.26724 | 0.28069 | 0.1345332 | 835.7641 | 1 | 0 | 0 |  | Fe_Cr_Ni_Mo_Al | Fe17Cr25Ni19Mo10Al29 | 0.06430388 | -12.9244 | 6.23 | 49.88567 | 749.3621 | 47.40306 | 735.0175 | 132.3514
1129 | 1129 | 1129 | 19 | 20 | 21 | 15 | 25 | 77.32733 | 0.2816501 | 0.133781 | 891.682 | 1 | 0 | 0 |  | Fe_Cr_Ni_Mo_Al | Fe19Cr20Ni21Mo15Al25 | 0.06226995 | -12.2172 | 6.47 | 50.81968 | 848.0245 | 36.19791 | 721.2636 | 129.9373
1130 | 1130 | 1130 | 19 | 16 | 24 | 20 | 21 | 81.64478 | 0.2819524 | 0.1336571 | 955.2215 | 1 | 0 | 0 |  | Fe_Cr_Ni_Mo_Al | Fe19Cr16Ni24Mo20Al21 | 0.06003591 | -11.5844 | 6.71 | 50.66948 | 880.823 | 37.67529 | 713.5286 | 114.7214
1131 | 1131 | 1131 | 18 | 12 | 26 | 26 | 17 | 86.62958 | 0.2815137 | 0.1331662 | 1023.175 | 1 | 0 | 0 |  | Fe_Cr_Ni_Mo_Al | Fe18Cr12Ni26Mo26Al17 | 0.05762597 | -10.75156 | 6.89899 | 50.0007 | 845.5855 | 54.01861 | 689.5633 | 130.6453
1132 | 1132 | 1132 | 17 | 9 | 28 | 34 | 13 | 92.77157 | 0.27998 | 0.1307254 | 1081.854 | 1 | 0 | 0 |  | Fe_Cr_Ni_Mo_Al | Fe17Cr9Ni28Mo34Al13 | 0.05471769 | -9.610038 | 7.059406 | 47.81441 | 794.027 | 93.44572 | 624.3171 | 139.0913
1133 | 1133 | 1133 | 12 | 6 | 28 | 43 | 11 | 98.16942 | 0.2781029 | 0.1283707 | 1126.992 | 1 | 0 | 0 |  | Fe_Cr_Ni_Mo_Al | Fe12Cr6Ni28Mo43Al11 | 0.0523364 | -9.0532 | 7.03 | 47.35065 | 753.5793 | 111.9 | 506.3246 | 161.9647
1134 | 1134 | 1134 | 9 | 45 | 8 | 3 | 35 | 71.58193 | 0.2652651 | 0.1320632 | 747.8663 | 0 | 0 | 0 |  | Fe_Cr_Ni_Mo_Al | Fe9Cr45Ni8Mo3Al35 | 0.0666776 | -11.6764 | 5.45 | 45.19469 | 656.5778 | 82.81237 | 839.6843 | 145.0263
1135 | 1135 | 1135 | 14 | 39 | 10 | 5 | 31 | 73.46582 | 0.2690607 | 0.130411 | 768.2176 | 0 | 0 | 0 |  | Fe_Cr_Ni_Mo_Al | Fe14Cr39Ni10Mo5Al31 | 0.06543527 | -11.63351 | 5.747475 | 46.23524 | 681.515 | 68.18594 | 818.907 | 122.604
1136 | 1136 | 1136 | 19 | 33 | 12 | 8 | 27 | 76.08017 | 0.272458 | 0.1288746 | 798.4719 | 0 | 0 | 0 |  | Fe_Cr_Ni_Mo_Al | Fe19Cr33Ni12Mo8Al27 | 0.0636965 | -11.26089 | 6.050505 | 47.13126 | 740.2394 | 49.34298 | 796.2833 | 131.2337
1137 | 1137 | 1137 | 22 | 28 | 14 | 12 | 24 | 78.94738 | 0.2747781 | 0.1279078 | 835.4524 | 1 | 0 | 0 |  | Fe_Cr_Ni_Mo_Al | Fe22Cr28Ni14Mo12Al24 | 0.06200111 | -10.816 | 6.28 | 48.10138 | 821.5692 | 35.69735 | 784.2906 | 146.2956
1138 | 1138 | 1138 | 24 | 23 | 16 | 17 | 20 | 83.05243 | 0.2760228 | 0.1274023 | 890.2199 | 1 | 0 | 0 |  | Fe_Cr_Ni_Mo_Al | Fe24Cr23Ni16Mo17Al20 | 0.05972892 | -10.0944 | 6.52 | 48.28778 | 892.2662 | 41.09239 | 773.9446 | 127.593
1139 | 1139 | 1139 | 25 | 18 | 18 | 22 | 17 | 86.45624 | 0.2773932 | 0.1276426 | 944.7066 | 1 | 0 | 0 |  | Fe_Cr_Ni_Mo_Al | Fe25Cr18Ni18Mo22Al17 | 0.05791452 | -9.5308 | 6.71 | 48.1912 | 907.6292 | 48.29231 | 744.1849 | 125.7043
1140 | 1140 | 1140 | 24 | 13 | 20 | 30 | 13 | 92.20759 | 0.277256 | 0.1271491 | 1020.338 | 1 | 0 | 0 |  | Fe_Cr_Ni_Mo_Al | Fe24Cr13Ni20Mo30Al13 | 0.05524064 | -8.6096 | 6.89 | 47.11358 | 869.4235 | 60.77385 | 686.793 | 130.7479
1141 | 1141 | 1141 | 22 | 9 | 20 | 38 | 11 | 96.75624 | 0.2765955 | 0.1256619 | 1066.463 | 1 | 0 | 0 |  | Fe_Cr_Ni_Mo_Al | Fe22Cr9Ni20Mo38Al11 | 0.05346503 | -7.9648 | 6.91 | 46.74491 | 834.5281 | 92.08359 | 598.0215 | 149.645
1142 | 1142 | 1142 | 16 | 6 | 20 | 50 | 8 | 104.1623 | 0.2739471 | 0.1206046 | 1095.294 | 0 | 0 | 0 |  | Fe_Cr_Ni_Mo_Al | Fe16Cr6Ni20Mo50Al8 | 0.04985537 | -7.0336 | 6.88 | 44.30153 | 779.3934 | 112.9764 | 379.9368 | 182.4296
1143 | 1143 | 1143 | 14 | 50 | 7 | 3 | 25 | 79.91168 | 0.2576018 | 0.1228579 | 748.6166 | 0 | 0 | 0 |  | Fe_Cr_Ni_Mo_Al | Fe14Cr50Ni7Mo3Al25 | 0.06226562 | -9.856953 | 5.808081 | 41.33103 | 622.3941 | 104.2895 | 873.3678 | 125.6278
1144 | 1144 | 1144 | 21 | 42 | 8 | 6 | 23 | 80.61983 | 0.2637938 | 0.1217708 | 764.0823 | 0 | 0 | 0 |  | Fe_Cr_Ni_Mo_Al | Fe21Cr42Ni8Mo6Al23 | 0.06117787 | -9.5476 | 6.05 | 42.88897 | 677.6277 | 83.82585 | 849.1435 | 109.4335
1145 | 1145 | 1145 | 26 | 36 | 9 | 9 | 20 | 82.65272 | 0.2672796 | 0.1207214 | 788.153 | 0 | 0 | 0 |  | Fe_Cr_Ni_Mo_Al | Fe26Cr36Ni9Mo9Al20 | 0.05940106 | -8.9948 | 6.28 | 43.32424 | 713.6058 | 84.48176 | 813.4295 | 135.5014
1146 | 1146 | 1146 | 28 | 29 | 11 | 13 | 18 | 84.23555 | 0.2711669 | 0.122458 | 836.9848 | 0 | 0 | 0 |  | Fe_Cr_Ni_Mo_Al | Fe28Cr29Ni11Mo13Al18 | 0.05847394 | -8.848077 | 6.464646 | 44.6991 | 796.1632 | 73.48856 | 800.3362 | 134.1453
1147 | 1147 | 1147 | 30 | 24 | 12 | 18 | 16 | 86.97248 | 0.2730592 | 0.1226384 | 881.6774 | 1 | 0 | 0 |  | Fe_Cr_Ni_Mo_Al | Fe30Cr24Ni12Mo18Al16 | 0.05724819 | -8.3328 | 6.6 | 45.4771 | 851.5236 | 79.11174 | 787.8487 | 108.6802
1148 | 1148 | 1148 | 31 | 18 | 14 | 25 | 13 | 91.11755 | 0.2746804 | 0.1230414 | 947.522 | 1 | 0 | 0 |  | Fe_Cr_Ni_Mo_Al | Fe31Cr18Ni14Mo25Al13 | 0.0553289 | -7.682384 | 6.782178 | 45.32688 | 860.0117 | 75.98063 | 759.8437 | 105.5387
1149 | 1149 | 1149 | 30 | 13 | 15 | 32 | 10 | 95.70567 | 0.274967 | 0.1234815 | 1016.237 | 0 | 0 | 0 |  | Fe_Cr_Ni_Mo_Al | Fe30Cr13Ni15Mo32Al10 | 0.05342993 | -6.974 | 6.9 | 44.31253 | 838.9029 | 84.99676 | 680.7376 | 128.939
1150 | 1150 | 1150 | 26 | 8 | 15 | 42 | 8 | 101.112 | 0.2742871 | 0.1224876 | 1077.662 | 0 | 0 | 0 |  | Fe_Cr_Ni_Mo_Al | Fe26Cr8Ni15Mo42Al8 | 0.05159738 | -6.395266 | 6.888889 | 43.816 | 809.5822 | 105.235 | 543.6149 | 169.4466
1151 | 1151 | 1151 | 19 | 5 | 15 | 55 | 6 | 107.9489 | 0.2719328 | 0.1156186 | 1071.217 | 0 | 0 | 0 |  | Fe_Cr_Ni_Mo_Al | Fe19Cr5Ni15Mo55Al6 | 0.0480568 | -5.6956 | 6.8 | 41.5436 | 767.8736 | 119.8637 | 323.6525 | 176.3069
1152 | 1152 | 1152 | 21 | 52 | 7 | 3 | 17 | 86.38245 | 0.2544893 | 0.1106526 | 694.9902 | 0 | 0 | 0 |  | Fe_Cr_Ni_Mo_Al | Fe21Cr52Ni7Mo3Al17 | 0.0553467 | -7.9388 | 6.19 | 36.33425 | 508.7748 | 122.5844 | 877.2913 | 145.1357
1153 | 1153 | 1153 | 28 | 43 | 7 | 6 | 16 | 86.0793 | 0.2610919 | 0.1124704 | 726.4213 | 0 | 0 | 0 |  | Fe_Cr_Ni_Mo_Al | Fe28Cr43Ni7Mo6Al16 | 0.05525372 | -7.634 | 6.36 | 38.12556 | 566.7031 | 134.9024 | 834.5696 | 143.4231
1154 | 1154 | 1154 | 33 | 36 | 7 | 9 | 15 | 86.4168 | 0.2656568 | 0.1140947 | 759.1295 | 0 | 0 | 0 |  | Fe_Cr_Ni_Mo_Al | Fe33Cr36Ni7Mo9Al15 | 0.05507399 | -7.3116 | 6.49 | 39.46948 | 624.7062 | 140.7562 | 797.9481 | 150.7013
1155 | 1155 | 1155 | 36 | 30 | 8 | 14 | 13 | 88.84191 | 0.268646 | 0.1153389 | 809.9729 | 0 | 0 | 0 |  | Fe_Cr_Ni_Mo_Al | Fe36Cr30Ni8Mo14Al13 | 0.05401749 | -6.812665 | 6.643564 | 40.47733 | 713.9467 | 126.2574 | 788.4415 | 135.8965
1156 | 1156 | 1156 | 38 | 24 | 9 | 19 | 11 | 91.29131 | 0.2711222 | 0.1170325 | 866.2377 | 0 | 0 | 0 |  | Fe_Cr_Ni_Mo_Al | Fe38Cr24Ni9Mo19Al11 | 0.05306829 | -6.35624 | 6.782178 | 40.89068 | 755.8856 | 122.4903 | 782.0282 | 113.8203
1157 | 1157 | 1157 | 38 | 18 | 10 | 25 | 9 | 94.37347 | 0.2728636 | 0.1192681 | 937.2099 | 0 | 0 | 0 |  | Fe_Cr_Ni_Mo_Al | Fe38Cr18Ni10Mo25Al9 | 0.05229386 | -5.9364 | 6.89 | 41.11317 | 791.748 | 116.4363 | 739.007 | 105.6576
1158 | 1158 | 1158 | 37 | 12 | 11 | 33 | 7 | 98.37265 | 0.2739415 | 0.1209645 | 1015.746 | 0 | 0 | 0 |  | Fe_Cr_Ni_Mo_Al | Fe37Cr12Ni11Mo33Al7 | 0.05138241 | -5.4812 | 6.97 | 40.711 | 794.5584 | 106.587 | 676.5089 | 132.4258
1159 | 1159 | 1159 | 32 | 7 | 12 | 44 | 5 | 104.0484 | 0.2733336 | 0.1204742 | 1085.87 | 0 | 0 | 0 |  | Fe_Cr_Ni_Mo_Al | Fe32Cr7Ni12Mo44Al5 | 0.04984901 | -5.0488 | 6.97 | 39.39492 | 767.2354 | 120.5821 | 558.3776 | 177.037
1160 | 1160 | 1160 | 23 | 4 | 12 | 57 | 4 | 110.2258 | 0.2711452 | 0.1141693 | 1076.354 | 0 | 0 | 0 |  | Fe_Cr_Ni_Mo_Al | Fe23Cr4Ni12Mo57Al4 | 0.04703273 | -4.7032 | 6.82 | 38.01976 | 751.4059 | 121.5282 | 304.192 | 169.9082
1161 | 1161 | 1161 | 37 | 42 | 5 | 6 | 10 | 90.45754 | 0.2601774 | 0.1019593 | 660.5847 | 0 | 0 | 0 |  | Fe_Cr_Ni_Mo_Al | Fe37Cr42Ni5Mo6Al10 | 0.04764611 | -5.4872 | 6.64 | 32.50154 | 430.2339 | 158.5234 | 811.3818 | 150.7563
1162 | 1162 | 1162 | 41 | 35 | 5 | 9 | 10 | 90.00545 | 0.264894 | 0.106396 | 713.6627 | 0 | 0 | 0 |  | Fe_Cr_Ni_Mo_Al | Fe41Cr35Ni5Mo9Al10 | 0.04909992 | -5.4732 | 6.72 | 34.6208 | 511.7068 | 158.0992 | 760.3136 | 162.5483
1163 | 1163 | 1163 | 44 | 28 | 6 | 13 | 9 | 90.87011 | 0.2689781 | 0.1097065 | 769.6841 | 0 | 0 | 0 |  | Fe_Cr_Ni_Mo_Al | Fe44Cr28Ni6Mo13Al9 | 0.04936254 | -5.31 | 6.85 | 35.90349 | 596.3475 | 150.5001 | 749.8284 | 152.8629
1164 | 1164 | 1164 | 45 | 22 | 7 | 18 | 8 | 92.60006 | 0.2716764 | 0.1134381 | 839.9388 | 0 | 0 | 0 |  | Fe_Cr_Ni_Mo_Al | Fe45Cr22Ni7Mo18Al8 | 0.04979686 | -5.1488 | 6.94 | 37.15793 | 680.3785 | 133.4877 | 752.7759 | 117.6314
1165 | 1165 | 1165 | 45 | 16 | 8 | 25 | 6 | 96.16786 | 0.2732227 | 0.1166341 | 926.9616 | 0 | 0 | 0 |  | Fe_Cr_Ni_Mo_Al | Fe45Cr16Ni8Mo25Al6 | 0.04934062 | -4.6888 | 7.04 | 37.16028 | 728.6702 | 134.6583 | 737.7291 | 99.98109
1166 | 1166 | 1166 | 43 | 11 | 9 | 32 | 5 | 99.17303 | 0.2741637 | 0.1195675 | 1007.041 | 0 | 0 | 0 |  | Fe_Cr_Ni_Mo_Al | Fe43Cr11Ni9Mo32Al5 | 0.04962673 | -4.5652 | 7.07 | 37.54078 | 766.6599 | 123.2703 | 691.3642 | 121.5142
1167 | 1167 | 1167 | 38 | 6 | 11 | 43 | 3 | 104.6442 | 0.2738442 | 0.1203516 | 1091.61 | 0 | 0 | 0 |  | Fe_Cr_Ni_Mo_Al | Fe38Cr6Ni11Mo43Al3 | 0.04859697 | -4.278012 | 7.09901 | 35.65828 | 730.5577 | 136.3791 | 557.1171 | 145.1543
1168 | 1168 | 1168 | 50 | 32 | 3 | 9 | 6 | 92.29675 | 0.265956 | 0.09691041 | 639.3827 | 0 | 0 | 0 |  | Fe_Cr_Ni_Mo_Al | Fe50Cr32Ni3Mo9Al6 | 0.04265722 | -3.8188 | 6.94 | 29.653 | 418.0415 | 160.6012 | 692.7458 | 168.47
1169 | 1169 | 1169 | 52 | 25 | 4 | 13 | 6 | 92.37418 | 0.2701749 | 0.1040139 | 725.9329 | 0 | 0 | 0 |  | Fe_Cr_Ni_Mo_Al | Fe52Cr25Ni4Mo13Al6 | 0.0450038 | -3.9928 | 7.02 | 32.04928 | 505.3723 | 156.4562 | 709.2872 | 124.9377
1170 | 1170 | 1170 | 53 | 19 | 5 | 18 | 5 | 94.11071 | 0.272794 | 0.1090658 | 808.7822 | 0 | 0 | 0 |  | Fe_Cr_Ni_Mo_Al | Fe53Cr19Ni5Mo18Al5 | 0.04581946 | -3.842 | 7.11 | 33.04104 | 588.4262 | 154.9649 | 730.8002 | 98.20277
1171 | 1171 | 1171 | 53 | 13 | 6 | 23 | 4 | 95.95268 | 0.2750522 | 0.1136727 | 891.5505 | 0 | 0 | 0 |  | Fe_Cr_Ni_Mo_Al | Fe53Cr13Ni6Mo23Al4 | 0.04655341 | -3.720029 | 7.191919 | 33.51953 | 652.2822 | 158.1109 | 730.7302 | 107.4616
1172 | 1172 | 1172 | 50 | 8 | 8 | 30 | 4 | 98.05038 | 0.2764528 | 0.1190523 | 991.5166 | 0 | 0 | 0 |  | Fe_Cr_Ni_Mo_Al | Fe50Cr8Ni8Mo30Al4 | 0.04843419 | -4.0608 | 7.2 | 35.30811 | 711.2811 | 133.7605 | 703.8849 | 121.0428
1173 | 1173 | 1173 | 5 | 12 | 3 | 33 | 47 | 72.09801 | 0.282204 | 0.08641641 | 436.0512 | 1 | 0 | 0 |  | Fe_Cr_Ni_Mo_Al | Fe5Cr12Ni3Mo33Al47 | 0.05085107 | -8.1788 | 4.81 | 68.67927 | 790.966 | 88.72528 | 607.6971 | 144.5857
1174 | 1174 | 1174 | 5 | 11 | 5 | 39 | 40 | 78.98388 | 0.278992 | 0.08895306 | 508.2934 | 1 | 0 | 0 |  | Fe_Cr_Ni_Mo_Al | Fe5Cr11Ni5Mo39Al40 | 0.0504656 | -8.418 | 5.1 | 68.81395 | 817.2536 | 89.58339 | 569.9606 | 166.1045
1175 | 1175 | 1175 | 4 | 10 | 7 | 44 | 34 | 84.89206 | 0.2766065 | 0.08964131 | 559.9437 | 1 | 0 | 0 |  | Fe_Cr_Ni_Mo_Al | Fe4Cr10Ni7Mo44Al34 | 0.04934114 | -8.450566 | 5.333333 | 67.94645 | 835.8538 | 82.22183 | 478.5931 | 164.6722
1176 | 1176 | 1176 | 4 | 9 | 11 | 49 | 27 | 91.42452 | 0.2748289 | 0.09739869 | 690.7022 | 1 | 0 | 0 |  | Fe_Cr_Ni_Mo_Al | Fe4Cr9Ni11Mo49Al27 | 0.04938252 | -8.6996 | 5.71 | 64.43533 | 849.2626 | 86.63445 | 386.5141 | 176.2792
1177 | 1177 | 1177 | 3 | 7 | 14 | 53 | 22 | 96.19271 | 0.2741082 | 0.09968658 | 759.3591 | 1 | 0 | 0 |  | Fe_Cr_Ni_Mo_Al | Fe3Cr7Ni14Mo53Al22 | 0.04797894 | -8.641975 | 5.959596 | 61.39618 | 826.4554 | 97.5608 | 305.0743 | 190.6891
1178 | 1178 | 1178 | 6 | 19 | 3 | 21 | 51 | 65.20659 | 0.2835087 | 0.1028772 | 496.179 | 1 | 0 | 0 |  | Fe_Cr_Ni_Mo_Al | Fe6Cr19Ni3Mo21Al51 | 0.0576265 | -9.2076 | 4.71 | 62.60828 | 739.53 | 69.59745 | 681.1845 | 135.1445
1179 | 1179 | 1179 | 7 | 17 | 5 | 27 | 44 | 71.88559 | 0.2806345 | 0.1031421 | 561.9061 | 1 | 0 | 0 |  | Fe_Cr_Ni_Mo_Al | Fe7Cr17Ni5Mo27Al44 | 0.05706229 | -9.502 | 5.02 | 64.70696 | 782.2926 | 78.25603 | 671.734 | 144.029
1180 | 1180 | 1180 | 8 | 16 | 7 | 32 | 38 | 77.83598 | 0.2782002 | 0.1057391 | 641.1612 | 1 | 0 | 0 |  | Fe_Cr_Ni_Mo_Al | Fe8Cr16Ni7Mo32Al38 | 0.05667083 | -9.591217 | 5.306931 | 64.73272 | 830.1216 | 80.79468 | 671.5472 | 139.1013
1181 | 1181 | 1181 | 8 | 14 | 10 | 36 | 32 | 83.00713 | 0.2770177 | 0.1081194 | 716.2877 | 1 | 0 | 0 |  | Fe_Cr_Ni_Mo_Al | Fe8Cr14Ni10Mo36Al32 | 0.0558607 | -9.7776 | 5.6 | 63.78609 | 845.6418 | 84.81982 | 619.0684 | 158.9283
1182 | 1182 | 1182 | 9 | 11 | 14 | 40 | 26 | 88.02068 | 0.2769057 | 0.1131389 | 823.0569 | 1 | 0 | 0 |  | Fe_Cr_Ni_Mo_Al | Fe9Cr11Ni14Mo40Al26 | 0.05500543 | -9.8844 | 5.96 | 61.33792 | 861.6873 | 85.75271 | 567.9714 | 156.458
1183 | 1183 | 1183 | 8 | 9 | 18 | 44 | 21 | 92.73606 | 0.2763803 | 0.1163624 | 912.3333 | 1 | 0 | 0 |  | Fe_Cr_Ni_Mo_Al | Fe8Cr9Ni18Mo44Al21 | 0.05352724 | -9.7664 | 6.25 | 58.39012 | 857.4574 | 79.49258 | 475.3576 | 182.4682
1184 | 1184 | 1184 | 7 | 7 | 23 | 46 | 16 | 96.63546 | 0.2765901 | 0.1208182 | 1012.561 | 1 | 0 | 0 |  | Fe_Cr_Ni_Mo_Al | Fe7Cr7Ni23Mo46Al16 | 0.05235461 | -9.662687 | 6.585859 | 54.09708 | 829.6114 | 94.73013 | 420.4161 | 172.4016
1185 | 1185 | 1185 | 4 | 29 | 3 | 12 | 52 | 62.25535 | 0.2797129 | 0.1179698 | 562.0564 | 1 | 0 | 0 |  | Fe_Cr_Ni_Mo_Al | Fe4Cr29Ni3Mo12Al52 | 0.06259477 | -10.0068 | 4.64 | 55.65969 | 683.084 | 76.98124 | 700.7745 | 138.2538
1186 | 1186 | 1186 | 8 | 27 | 4 | 16 | 46 | 67.50165 | 0.2780468 | 0.1178719 | 621.5984 | 1 | 0 | 0 |  | Fe_Cr_Ni_Mo_Al | Fe8Cr27Ni4Mo16Al46 | 0.06280671 | -10.16998 | 4.950495 | 57.95752 | 728.5717 | 62.84914 | 733.5478 | 117.4466
1187 | 1187 | 1187 | 10 | 24 | 6 | 21 | 39 | 73.47713 | 0.2765726 | 0.1158578 | 674.1087 | 1 | 0 | 0 |  | Fe_Cr_Ni_Mo_Al | Fe10Cr24Ni6Mo21Al39 | 0.06183006 | -10.2252 | 5.27 | 59.69339 | 790.9564 | 57.02043 | 737.6764 | 124.7955
1188 | 1188 | 1188 | 12 | 21 | 9 | 25 | 34 | 77.86962 | 0.276683 | 0.1182483 | 748.6658 | 1 | 0 | 0 |  | Fe_Cr_Ni_Mo_Al | Fe12Cr21Ni9Mo25Al34 | 0.06095667 | -10.42094 | 5.584158 | 59.76621 | 837.4421 | 63.63616 | 733.6923 | 127.32
1189 | 1189 | 1189 | 13 | 17 | 13 | 28 | 29 | 81.42505 | 0.2778037 | 0.1210261 | 822.5033 | 1 | 0 | 0 |  | Fe_Cr_Ni_Mo_Al | Fe13Cr17Ni13Mo28Al29 | 0.05993111 | -10.7252 | 5.91 | 59.01271 | 868.0062 | 70.22146 | 712.5038 | 139.9107
1190 | 1190 | 1190 | 14 | 14 | 17 | 31 | 24 | 85.37283 | 0.2782782 | 0.1244168 | 908.8613 | 1 | 0 | 0 |  | Fe_Cr_Ni_Mo_Al | Fe14Cr14Ni17Mo31Al24 | 0.05863201 | -10.6588 | 6.24 | 57.04598 | 879.3099 | 68.68984 | 683.1188 | 141.0687
1191 | 1191 | 1191 | 13 | 11 | 23 | 34 | 19 | 89.33188 | 0.2790732 | 0.12844 | 1007.624 | 1 | 0 | 0 |  | Fe_Cr_Ni_Mo_Al | Fe13Cr11Ni23Mo34Al19 | 0.05684279 | -10.6084 | 6.61 | 54.06341 | 860.8912 | 73.34756 | 629.8649 | 141.1856
1192 | 1192 | 1192 | 12 | 8 | 29 | 36 | 15 | 92.1495 | 0.2804248 | 0.131676 | 1088.235 | 1 | 0 | 0 |  | Fe_Cr_Ni_Mo_Al | Fe12Cr8Ni29Mo36Al15 | 0.05517035 | -10.4152 | 6.95 | 50.65807 | 802.4604 | 83.55174 | 582.2659 | 147.2855
1193 | 1193 | 1193 | 9 | 6 | 36 | 37 | 12 | 94.01862 | 0.2818483 | 0.1348283 | 1157.231 | 1 | 0 | 0 |  | Fe_Cr_Ni_Mo_Al | Fe9Cr6Ni36Mo37Al12 | 0.05365176 | -10.3344 | 7.26 | 47.33449 | 670.7157 | 110.5668 | 559.2155 | 119.8798
1194 | 1194 | 1194 | 6 | 38 | 3 | 10 | 43 | 68.85893 | 0.2698185 | 0.1244614 | 668.608 | 0 | 0 | 0 |  | Fe_Cr_Ni_Mo_Al | Fe6Cr38Ni3Mo10Al43 | 0.06551527 | -10.2232 | 4.95 | 52.56 | 711.4052 | 77.91852 | 808.2724 | 110.6293
1195 | 1195 | 1195 | 10 | 34 | 4 | 13 | 38 | 72.42382 | 0.2707109 | 0.1215246 | 691.8834 | 0 | 0 | 0 |  | Fe_Cr_Ni_Mo_Al | Fe10Cr34Ni4Mo13Al38 | 0.06479891 | -10.16631 | 5.212121 | 54.10406 | 750.6262 | 56.96562 | 804.3943 | 105.7061
1196 | 1196 | 1196 | 14 | 29 | 7 | 16 | 33 | 75.78634 | 0.273017 | 0.1222601 | 746.0051 | 0 | 0 | 0 |  | Fe_Cr_Ni_Mo_Al | Fe14Cr29Ni7Mo16Al33 | 0.06383474 | -10.45975 | 5.565657 | 54.72004 | 808.1331 | 52.46188 | 787.0305 | 111.3557
1197 | 1197 | 1197 | 17 | 25 | 10 | 19 | 29 | 78.86556 | 0.2747763 | 0.124124 | 806.7345 | 1 | 0 | 0 |  | Fe_Cr_Ni_Mo_Al | Fe17Cr25Ni10Mo19Al29 | 0.06261885 | -10.5196 | 5.87 | 54.59002 | 855.6086 | 52.04027 | 771.0049 | 122.0989
1198 | 1198 | 1198 | 19 | 20 | 15 | 21 | 25 | 81.01854 | 0.2777819 | 0.1276276 | 876.816 | 1 | 0 | 0 |  | Fe_Cr_Ni_Mo_Al | Fe19Cr20Ni15Mo21Al25 | 0.06136593 | -10.8612 | 6.23 | 53.57275 | 900.5989 | 51.86717 | 755.035 | 122.4327
1199 | 1199 | 1199 | 19 | 16 | 20 | 24 | 21 | 84.0685 | 0.2794567 | 0.1301182 | 948.7045 | 1 | 0 | 0 |  | Fe_Cr_Ni_Mo_Al | Fe19Cr16Ni20Mo24Al21 | 0.05955658 | -10.834 | 6.55 | 52.26047 | 915.194 | 47.23555 | 724.3734 | 116.9343
1200 | 1200 | 1200 | 18 | 12 | 26 | 26 | 17 | 86.62958 | 0.2815137 | 0.1325059 | 1016.643 | 1 | 0 | 0 |  | Fe_Cr_Ni_Mo_Al | Fe18Cr12Ni26Mo26Al17 | 0.05762597 | -10.75156 | 6.89899 | 50.0007 | 854.0087 | 56.58605 | 681.9378 | 127.5
1201 | 1201 | 1201 | 17 | 9 | 34 | 28 | 13 | 89.30271 | 0.2834136 | 0.1344649 | 1081.17 | 1 | 0 | 0 |  | Fe_Cr_Ni_Mo_Al | Fe17Cr9Ni34Mo28Al13 | 0.05506775 | -10.27821 | 7.29703 | 46.13851 | 711.473 | 100.4468 | 644.7125 | 116.1474
1202 | 1202 | 1202 | 12 | 6 | 43 | 28 | 11 | 89.59166 | 0.2865139 | 0.1374039 | 1129.415 | 1 | 0 | 0 |  | Fe_Cr_Ni_Mo_Al | Fe12Cr6Ni43Mo28Al11 | 0.05364332 | -10.4272 | 7.63 | 43.88319 | 499.733 | 147.369 | 592.5209 | 93.62796
1203 | 1203 | 1203 | 9 | 45 | 3 | 8 | 35 | 74.75201 | 0.2622423 | 0.1251757 | 726.7305 | 0 | 0 | 0 |  | Fe_Cr_Ni_Mo_Al | Fe9Cr45Ni3Mo8Al35 | 0.06567529 | -9.8564 | 5.25 | 48.83964 | 711.9643 | 86.06614 | 856.599 | 90.00364
1204 | 1204 | 1204 | 14 | 39 | 5 | 10 | 31 | 76.65891 | 0.2659479 | 0.1237671 | 747.7522 | 0 | 0 | 0 |  | Fe_Cr_Ni_Mo_Al | Fe14Cr39Ni5Mo10Al31 | 0.06466458 | -10.00102 | 5.545455 | 49.56043 | 751.6268 | 65.35416 | 847.0158 | 96.93135
1205 | 1205 | 1205 | 19 | 33 | 8 | 12 | 27 | 78.62257 | 0.2699384 | 0.12439 | 787.9348 | 0 | 0 | 0 |  | Fe_Cr_Ni_Mo_Al | Fe19Cr33Ni8Mo12Al27 | 0.06328948 | -10.13448 | 5.888889 | 49.5101 | 800.4074 | 48.79502 | 814.4977 | 121.5911
1206 | 1206 | 1206 | 22 | 28 | 12 | 14 | 24 | 80.19606 | 0.2735291 | 0.1263407 | 835.3612 | 1 | 0 | 0 |  | Fe_Cr_Ni_Mo_Al | Fe22Cr28Ni12Mo14Al24 | 0.06186594 | -10.3328 | 6.2 | 49.15549 | 849.4222 | 41.89865 | 790.3929 | 125.1239
1207 | 1207 | 1207 | 24 | 23 | 17 | 16 | 20 | 82.43532 | 0.2766379 | 0.1280405 | 889.174 | 1 | 0 | 0 |  | Fe_Cr_Ni_Mo_Al | Fe24Cr23Ni17Mo16Al20 | 0.05975366 | -10.2948 | 6.56 | 47.82426 | 884.1454 | 38.26574 | 775.2557 | 128.1948
1208 | 1208 | 1208 | 25 | 18 | 22 | 18 | 17 | 84.01676 | 0.2798302 | 0.1296652 | 936.0676 | 1 | 0 | 0 |  | Fe_Cr_Ni_Mo_Al | Fe25Cr18Ni22Mo18Al17 | 0.05792274 | -10.1948 | 6.87 | 46.55396 | 883.2051 | 32.99392 | 732.8057 | 113.6643
1209 | 1209 | 1209 | 24 | 13 | 30 | 20 | 13 | 86.22963 | 0.283165 | 0.1303988 | 983.3634 | 1 | 0 | 0 |  | Fe_Cr_Ni_Mo_Al | Fe24Cr13Ni30Mo20Al13 | 0.05499713 | -9.8576 | 7.29 | 43.69771 | 741.2274 | 73.50608 | 690.4454 | 110.8727
1210 | 1210 | 1210 | 22 | 9 | 38 | 20 | 11 | 86.16008 | 0.287071 | 0.1312364 | 1001.803 | 1 | 0 | 0 |  | Fe_Cr_Ni_Mo_Al | Fe22Cr9Ni38Mo20Al11 | 0.05317379 | -9.7648 | 7.63 | 41.45077 | 544.5951 | 108.1865 | 644.2465 | 105.0825
1211 | 1211 | 1211 | 16 | 6 | 50 | 20 | 8 | 86.97241 | 0.2906714 | 0.1312512 | 1020.874 | 1 | 0 | 0 |  | Fe_Cr_Ni_Mo_Al | Fe16Cr6Ni50Mo20Al8 | 0.04983153 | -9.1696 | 8.08 | 37.47033 | 335.3574 | 137.3991 | 608.8627 | 90.24477
1212 | 1212 | 1212 | 14 | 50 | 3 | 7 | 25 | 82.46135 | 0.2554926 | 0.1189778 | 742.3708 | 0 | 0 | 0 |  | Fe_Cr_Ni_Mo_Al | Fe14Cr50Ni3Mo7Al25 | 0.06225551 | -8.591776 | 5.646465 | 44.17804 | 679.7654 | 102.7839 | 879.2391 | 100.1927
1213 | 1213 | 1213 | 21 | 42 | 6 | 8 | 23 | 81.88356 | 0.2626661 | 0.1206779 | 768.1351 | 0 | 0 | 0 |  | Fe_Cr_Ni_Mo_Al | Fe21Cr42Ni6Mo8Al23 | 0.06123378 | -8.9996 | 5.97 | 44.17356 | 712.456 | 84.21935 | 844.3746 | 112.5115
1214 | 1214 | 1214 | 26 | 36 | 9 | 9 | 20 | 82.65272 | 0.2672796 | 0.1207214 | 788.153 | 0 | 0 | 0 |  | Fe_Cr_Ni_Mo_Al | Fe26Cr36Ni9Mo9Al20 | 0.05940106 | -8.9948 | 6.28 | 43.32424 | 708.0975 | 81.87614 | 818.7171 | 142.9619
1215 | 1215 | 1215 | 28 | 29 | 13 | 11 | 18 | 82.9718 | 0.2723728 | 0.1227795 | 826.4403 | 0 | 0 | 0 |  | Fe_Cr_Ni_Mo_Al | Fe28Cr29Ni13Mo11Al18 | 0.05831366 | -9.263545 | 6.545455 | 43.63483 | 757.2715 | 68.23424 | 783.5404 | 135.377
1216 | 1216 | 1216 | 30 | 24 | 18 | 12 | 16 | 83.24962 | 0.2766724 | 0.1240109 | 851.7944 | 1 | 0 | 0 |  | Fe_Cr_Ni_Mo_Al | Fe30Cr24Ni18Mo12Al16 | 0.05667455 | -9.3888 | 6.84 | 42.62073 | 755.6644 | 58.94734 | 742.7924 | 130.8139
1217 | 1217 | 1217 | 31 | 18 | 25 | 14 | 13 | 84.45832 | 0.2812017 | 0.123783 | 875.7174 | 1 | 0 | 0 |  | Fe_Cr_Ni_Mo_Al | Fe31Cr18Ni25Mo14Al13 | 0.054057 | -9.1791 | 7.217822 | 40.85766 | 720.5377 | 66.87846 | 698.8714 | 120.0363
1218 | 1218 | 1218 | 30 | 13 | 32 | 15 | 10 | 85.47546 | 0.284989 | 0.1231432 | 891.9262 | 1 | 0 | 0 |  | Fe_Cr_Ni_Mo_Al | Fe30Cr13Ni32Mo15Al10 | 0.05115159 | -8.7488 | 7.58 | 38.29295 | 580.2589 | 84.00117 | 670.888 | 114.7265
1219 | 1219 | 1219 | 26 | 8 | 42 | 15 | 8 | 85.03122 | 0.2900985 | 0.1238697 | 906.7735 | 1 | 0 | 0 |  | Fe_Cr_Ni_Mo_Al | Fe26Cr8Ni42Mo15Al8 | 0.04870765 | -8.510968 | 7.979798 | 35.85641 | 402.6964 | 121.9486 | 637.6595 | 103.4609
1220 | 1220 | 1220 | 19 | 5 | 55 | 15 | 6 | 84.99202 | 0.2943013 | 0.1220674 | 893.6885 | 1 | 1 | 1 | 893.6885 | Fe_Cr_Ni_Mo_Al | Fe19Cr5Ni55Mo15Al6 | 0.04547049 | -7.8876 | 8.4 | 32.56179 | 267.7693 | 116.3101 | 595.6616 | 91.1634 | 267.7693 | 116.3101 | 595.6616 | 91.1634
1221 | 1221 | 1221 | 21 | 52 | 3 | 7 | 17 | 88.89556 | 0.2525676 | 0.1103293 | 717.5834 | 0 | 0 | 0 |  | Fe_Cr_Ni_Mo_Al | Fe21Cr52Ni3Mo7Al17 | 0.05618797 | -6.894 | 6.03 | 39.12669 | 593.2576 | 145.231 | 900.8273 | 109.9087
1222 | 1222 | 1222 | 28 | 43 | 6 | 7 | 16 | 86.71076 | 0.2605604 | 0.1125434 | 733.767 | 0 | 0 | 0 |  | Fe_Cr_Ni_Mo_Al | Fe28Cr43Ni6Mo7Al16 | 0.05547588 | -7.4048 | 6.32 | 38.77304 | 600.6357 | 133.4763 | 861.9337 | 117.4718
1223 | 1223 | 1223 | 33 | 36 | 9 | 7 | 15 | 85.15156 | 0.2667879 | 0.1137342 | 742.006 | 0 | 0 | 0 |  | Fe_Cr_Ni_Mo_Al | Fe33Cr36Ni9Mo7Al15 | 0.05460842 | -7.7172 | 6.57 | 38.25755 | 570.4302 | 126.2226 | 796.8279 | 127.7327
1224 | 1224 | 1224 | 36 | 30 | 14 | 8 | 13 | 85.10991 | 0.2720921 | 0.113308 | 747.7523 | 0 | 0 | 0 |  | Fe_Cr_Ni_Mo_Al | Fe36Cr30Ni14Mo8Al13 | 0.0525027 | -7.826684 | 6.881188 | 37.23255 | 567.6106 | 106.5502 | 734.8402 | 154.3889
1225 | 1225 | 1225 | 38 | 24 | 19 | 9 | 11 | 85.12018 | 0.2769653 | 0.1125449 | 750.94 | 0 | 0 | 0 |  | Fe_Cr_Ni_Mo_Al | Fe38Cr24Ni19Mo9Al11 | 0.05037211 | -7.74826 | 7.178218 | 36.00962 | 547.3616 | 101.7432 | 691.0559 | 124.8669
1226 | 1226 | 1226 | 38 | 18 | 25 | 10 | 9 | 85.13164 | 0.2817745 | 0.1127851 | 765.1828 | 1 | 0 | 0 |  | Fe_Cr_Ni_Mo_Al | Fe38Cr18Ni25Mo10Al9 | 0.04816788 | -7.6104 | 7.49 | 34.57083 | 499.8306 | 89.62959 | 661.99 | 113.6776
1227 | 1227 | 1227 | 37 | 12 | 33 | 11 | 7 | 85.02713 | 0.2869883 | 0.1117827 | 765.2799 | 1 | 0 | 0 |  | Fe_Cr_Ni_Mo_Al | Fe37Cr12Ni33Mo11Al7 | 0.04550865 | -7.2676 | 7.85 | 32.48116 | 424.265625 | 79.07078 | 641.9931 | 96.31496
1228 | 1228 | 1228 | 32 | 7 | 44 | 12 | 5 | 85.10113 | 0.2918869 | 0.1107308 | 765.5853 | 1 | 1 | 1 | 765.5853 | Fe_Cr_Ni_Mo_Al | Fe32Cr7Ni44Mo12Al5 | 0.04246636 | -6.764 | 8.25 | 29.7718 | 316.0082 | 112.6727 | 617.2521 | 89.30406 | 316.0082 | 112.6727 | 617.2521 | 89.30406
1229 | 1229 | 1229 | 23 | 4 | 57 | 12 | 4 | 84.3106 | 0.2964245 | 0.1107412 | 764.7422 | 1 | 1 | 1 | 764.7422 | Fe_Cr_Ni_Mo_Al | Fe23Cr4Ni57Mo12Al4 | 0.04037386 | -6.4312 | 8.62 | 27.74982 | 225.0786 | 97.52022 | 552.2939 | 99.47772 | 225.0786 | 97.52022 | 552.2939 | 99.47772
1230 | 1230 | 1230 | 37 | 42 | 6 | 5 | 10 | 89.82356 | 0.2606977 | 0.1010471 | 645.7734 | 0 | 0 | 0 |  | Fe_Cr_Ni_Mo_Al | Fe37Cr42Ni6Mo5Al10 | 0.04716904 | -5.6728 | 6.68 | 31.80566 | 407.125 | 162.1826 | 807.6159 | 168.4639
1231 | 1231 | 1231 | 41 | 35 | 9 | 5 | 10 | 87.46299 | 0.2671244 | 0.1027707 | 653.2516 | 0 | 0 | 0 |  | Fe_Cr_Ni_Mo_Al | Fe41Cr35Ni9Mo5Al10 | 0.04731408 | -6.1372 | 6.88 | 32.0406 | 408.2384 | 133.1371 | 693.5693 | 191.2675
1232 | 1232 | 1232 | 44 | 28 | 13 | 6 | 9 | 86.43637 | 0.2730576 | 0.1032562 | 660.5057 | 0 | 0 | 0 |  | Fe_Cr_Ni_Mo_Al | Fe44Cr28Ni13Mo6Al9 | 0.04628583 | -6.2872 | 7.13 | 31.80865 | 418.9285 | 127.481 | 656.6422 | 163.9149
1233 | 1233 | 1233 | 45 | 22 | 18 | 7 | 8 | 85.68579 | 0.2782395 | 0.1037327 | 668.7772 | 0 | 0 | 0 |  | Fe_Cr_Ni_Mo_Al | Fe45Cr22Ni18Mo7Al8 | 0.04516965 | -6.4248 | 7.38 | 31.38537 | 424.6414 | 112.6183 | 643.7714 | 122.7862
1234 | 1234 | 1234 | 45 | 16 | 25 | 8 | 6 | 85.6234 | 0.2834078 | 0.1013574 | 655.092 | 1 | 0 | 0 |  | Fe_Cr_Ni_Mo_Al | Fe45Cr16Ni25Mo8Al6 | 0.04207678 | -6.144 | 7.72 | 29.31137 | 393.6083 | 95.34823 | 621.1169 | 94.13987
1235 | 1235 | 1235 | 43 | 11 | 32 | 9 | 5 | 85.10547 | 0.2879457 | 0.1017292 | 663.2848 | 1 | 1 | 1 | 663.2848 | Fe_Cr_Ni_Mo_Al | Fe43Cr11Ni32Mo9Al5 | 0.04071984 | -6.0556 | 7.99 | 28.30124 | 360.5807 | 82.12405 | 600.9402 | 79.21952 | 360.5807 | 82.12405 | 600.9402 | 79.21952
1236 | 1236 | 1236 | 38 | 6 | 43 | 11 | 3 | 85.76039 | 0.2923466 | 0.09925719 | 653.2164 | 1 | 1 | 1 | 653.2164 | Fe_Cr_Ni_Mo_Al | Fe38Cr6Ni43Mo11Al3 | 0.03760348 | -5.444956 | 8.366337 | 25.4598 | 284.0309 | 90.03914 | 583.9446 | 89.36278 | 284.0309 | 90.03914 | 583.9446 | 89.36278
1237 | 1237 | 1237 | 50 | 32 | 9 | 3 | 6 | 88.45286 | 0.2693529 | 0.08615058 | 505.0062 | 0 | 0 | 0 |  | Fe_Cr_Ni_Mo_Al | Fe50Cr32Ni9Mo3Al6 | 0.03833122 | -4.6012 | 7.18 | 25.32707 | 278.2131 | 123.2592 | 503.2014 | 200.2647
1238 | 1238 | 1238 | 52 | 25 | 13 | 4 | 6 | 86.6255 | 0.2755255 | 0.0897484 | 534.6507 | 0 | 0 | 0 |  | Fe_Cr_Ni_Mo_Al | Fe52Cr25Ni13Mo4Al6 | 0.03922666 | -4.99 | 7.38 | 26.31438 | 315.0438 | 121.9449 | 522.0535 | 151.7356
1239 | 1239 | 1239 | 53 | 19 | 18 | 5 | 5 | 85.87096 | 0.2806931 | 0.08953254 | 535.4227 | 0 | 0 | 0 |  | Fe_Cr_Ni_Mo_Al | Fe53Cr19Ni18Mo5Al5 | 0.0377441 | -4.9756 | 7.63 | 25.60391 | 318.6269 | 105.178 | 574.8047 | 94.82328
1240 | 1240 | 1240 | 53 | 13 | 23 | 6 | 4 | 85.1621 | 0.2856541 | 0.09186507 | 561.1425 | 1 | 1 | 1 | 561.1425 | Fe_Cr_Ni_Mo_Al | Fe53Cr13Ni23Mo6Al4 | 0.03633267 | -4.823181 | 7.878788 | 24.71509 | 323.6439 | 89.0213 | 573.1672 | 74.17558 | 323.6439 | 89.0213 | 573.1672 | 74.17558
1241 | 1241 | 1241 | 50 | 8 | 30 | 8 | 4 | 84.43748 | 0.2900595 | 0.09556031 | 599.3285 | 1 | 1 | 1 | 599.3285 | Fe_Cr_Ni_Mo_Al | Fe50Cr8Ni30Mo8Al4 | 0.03788645 | -5.152 | 8.08 | 25.86392 | 342.7596 | 82.71487 | 574.9554 | 69.25798 | 342.7596 | 82.71487 | 574.9554 | 69.25798
1242 | 1242 | 1242 | 12 | 33 | 3 | 5 | 47 | 62.21056 | 0.2779977 | 0.1303397 | 643.9119 | 0 | 0 | 0 |  | Fe_Cr_Ni_Mo_Al | Fe12Cr33Ni3Mo5Al47 | 0.06750534 | -10.9508 | 4.95 | 49.16348 | 700.043 | 89.78697 | 685.8779 | 176.4841
1243 | 1243 | 1243 | 11 | 39 | 5 | 5 | 40 | 68.00729 | 0.2706835 | 0.1308674 | 707.133 | 0 | 0 | 0 |  | Fe_Cr_Ni_Mo_Al | Fe11Cr39Ni5Mo5Al40 | 0.06736309 | -11.2116 | 5.22 | 48.10821 | 694.6241 | 87.13854 | 794.1568 | 125.266
1244 | 1244 | 1244 | 10 | 44 | 7 | 4 | 34 | 72.51161 | 0.2649796 | 0.1301259 | 743.4894 | 0 | 0 | 0 |  | Fe_Cr_Ni_Mo_Al | Fe10Cr44Ni7Mo4Al34 | 0.06636005 | -11.27558 | 5.454545 | 45.85703 | 678.7872 | 79.89922 | 846.0922 | 103.6081
1245 | 1245 | 1245 | 9 | 49 | 11 | 4 | 27 | 78.58771 | 0.2599423 | 0.1269667 | 777.2133 | 0 | 0 | 0 |  | Fe_Cr_Ni_Mo_Al | Fe9Cr49Ni11Mo4Al27 | 0.06319008 | -11.1076 | 5.81 | 43.27299 | 634.9344 | 98.63482 | 867.5768 | 129.8838
1246 | 1246 | 1246 | 7 | 53 | 14 | 3 | 22 | 82.64026 | 0.2558236 | 0.1224877 | 770.4239 | 0 | 0 | 0 |  | Fe_Cr_Ni_Mo_Al | Fe7Cr53Ni14Mo3Al22 | 0.05985375 | -10.83849 | 6.040404 | 40.1355 | 580.8445 | 111.2382 | 889.5233 | 104.0195
1247 | 1247 | 1247 | 19 | 21 | 3 | 6 | 51 | 57.27031 | 0.2902289 | 0.1270196 | 581.8772 | 0 | 0 | 0 |  | Fe_Cr_Ni_Mo_Al | Fe19Cr21Ni3Mo6Al51 | 0.06702404 | -11.0292 | 4.97 | 51.16112 | 682.7867 | 85.97575 | 539.5607 | 166.6245
1248 | 1248 | 1248 | 17 | 27 | 5 | 7 | 44 | 63.4016 | 0.2820274 | 0.1287927 | 658.5803 | 0 | 0 | 0 |  | Fe_Cr_Ni_Mo_Al | Fe17Cr27Ni5Mo7Al44 | 0.06731981 | -11.418 | 5.22 | 51.21162 | 709.0695 | 62.20134 | 691.5576 | 155.1015
1249 | 1249 | 1249 | 16 | 32 | 7 | 8 | 38 | 69.02875 | 0.275762 | 0.128984 | 719.739 | 0 | 0 | 0 |  | Fe_Cr_Ni_Mo_Al | Fe16Cr32Ni7Mo8Al38 | 0.06664336 | -11.43888 | 5.465347 | 50.53028 | 729.1353 | 59.83909 | 772.2081 | 136.5054
1250 | 1250 | 1250 | 14 | 36 | 10 | 8 | 32 | 73.75582 | 0.2710047 | 0.1291695 | 769.3214 | 0 | 0 | 0 |  | Fe_Cr_Ni_Mo_Al | Fe14Cr36Ni10Mo8Al32 | 0.06529622 | -11.5424 | 5.72 | 48.82853 | 728.8332 | 57.33169 | 812.5266 | 115.4609
1251 | 1251 | 1251 | 11 | 40 | 14 | 9 | 26 | 79.34943 | 0.2664792 | 0.127938 | 816.6267 | 1 | 0 | 0 |  | Fe_Cr_Ni_Mo_Al | Fe11Cr40Ni14Mo9Al26 | 0.06264234 | -11.3888 | 6 | 46.97947 | 723.96 | 63.59542 | 822.8242 | 119.1545
1252 | 1252 | 1252 | 9 | 44 | 18 | 8 | 21 | 83.3088 | 0.2631035 | 0.1258681 | 833.4345 | 1 | 0 | 0 |  | Fe_Cr_Ni_Mo_Al | Fe9Cr44Ni18Mo8Al21 | 0.05948617 | -11.1564 | 6.27 | 43.56499 | 656.3567 | 82.48544 | 843.0392 | 123.0587
1253 | 1253 | 1253 | 7 | 46 | 23 | 7 | 16 | 86.84327 | 0.261351 | 0.121961 | 827.5778 | 1 | 0 | 0 |  | Fe_Cr_Ni_Mo_Al | Fe7Cr46Ni23Mo7Al16 | 0.05509334 | -10.82461 | 6.585859 | 39.70035 | 562.3408 | 98.71889 | 824.3099 | 129.1293
1254 | 1254 | 1254 | 29 | 12 | 3 | 4 | 52 | 53.17373 | 0.300604 | 0.1279014 | 553.162 | 0 | 0 | 0 |  | Fe_Cr_Ni_Mo_Al | Fe29Cr12Ni3Mo4Al52 | 0.06841447 | -11.356 | 5.14 | 50.08848 | 634.6709 | 96.42896 | 315.0966 | 134.0449
1255 | 1255 | 1255 | 27 | 16 | 4 | 8 | 46 | 60.07864 | 0.2919649 | 0.1268728 | 624.1044 | 0 | 0 | 0 |  | Fe_Cr_Ni_Mo_Al | Fe27Cr16Ni4Mo8Al46 | 0.06753065 | -11.2389 | 5.326733 | 52.81003 | 694.5096 | 79.20851 | 543.2961 | 137.0961
1256 | 1256 | 1256 | 24 | 21 | 6 | 10 | 39 | 66.46955 | 0.2843553 | 0.1275038 | 696.5735 | 0 | 0 | 0 |  | Fe_Cr_Ni_Mo_Al | Fe24Cr21Ni6Mo10Al39 | 0.06671197 | -11.2632 | 5.55 | 52.90344 | 742.9577 | 52.45721 | 679.3959 | 150.4613
1257 | 1257 | 1257 | 21 | 25 | 9 | 12 | 34 | 71.78288 | 0.2791714 | 0.127868 | 757.3766 | 0 | 0 | 0 |  | Fe_Cr_Ni_Mo_Al | Fe21Cr25Ni9Mo12Al34 | 0.06537059 | -11.31811 | 5.762376 | 52.48545 | 780.0502 | 46.86345 | 744.5333 | 142.4182
1258 | 1258 | 1258 | 17 | 28 | 13 | 13 | 29 | 76.17847 | 0.275504 | 0.1288211 | 812.8437 | 1 | 0 | 0 |  | Fe_Cr_Ni_Mo_Al | Fe17Cr28Ni13Mo13Al29 | 0.06379381 | -11.5252 | 5.99 | 51.30418 | 814.4888 | 39.59084 | 789.0148 | 119.8996
1259 | 1259 | 1259 | 14 | 31 | 17 | 14 | 24 | 80.81789 | 0.2721541 | 0.1290099 | 864.8193 | 1 | 0 | 0 |  | Fe_Cr_Ni_Mo_Al | Fe14Cr31Ni17Mo14Al24 | 0.06155103 | -11.3796 | 6.24 | 49.30037 | 838.0331 | 46.26296 | 791.2844 | 124.6299
1260 | 1260 | 1260 | 11 | 34 | 23 | 13 | 19 | 84.38724 | 0.2701124 | 0.1293863 | 904.9206 | 1 | 0 | 0 |  | Fe_Cr_Ni_Mo_Al | Fe11Cr34Ni23Mo13Al19 | 0.05849219 | -11.3364 | 6.57 | 45.59928 | 759.6395 | 68.61408 | 786.483 | 127.6827
1261 | 1261 | 1261 | 8 | 36 | 29 | 12 | 15 | 87.0781 | 0.2691412 | 0.1271903 | 909.7923 | 1 | 0 | 0 |  | Fe_Cr_Ni_Mo_Al | Fe8Cr36Ni29Mo12Al15 | 0.0549875 | -11.1512 | 6.87 | 42.00762 | 607.6351 | 75.75693 | 741.5791 | 139.4723
1262 | 1262 | 1262 | 6 | 37 | 36 | 9 | 12 | 87.57515 | 0.2701699 | 0.1221941 | 860.1257 | 1 | 0 | 0 |  | Fe_Cr_Ni_Mo_Al | Fe6Cr37Ni36Mo9Al12 | 0.05097694 | -11.052 | 7.2 | 37.70358 | 438.4334 | 73.61587 | 684.4 | 117.4685
1263 | 1263 | 1263 | 38 | 10 | 3 | 6 | 43 | 58.91439 | 0.2972994 | 0.1297811 | 639.801 | 0 | 0 | 0 |  | Fe_Cr_Ni_Mo_Al | Fe38Cr10Ni3Mo6Al43 | 0.06889931 | -11.1208 | 5.59 | 51.19306 | 654.8768 | 100.5507 | 457.9191 | 100.6748
1264 | 1264 | 1264 | 34 | 13 | 4 | 10 | 38 | 64.86228 | 0.2904718 | 0.1279451 | 693.3314 | 0 | 0 | 0 |  | Fe_Cr_Ni_Mo_Al | Fe34Cr13Ni4Mo10Al38 | 0.0672137 | -10.78829 | 5.69697 | 53.06395 | 727.9475 | 76.15016 | 593.4733 | 113.9749
1265 | 1265 | 1265 | 29 | 16 | 7 | 14 | 33 | 71.00055 | 0.2847225 | 0.1269837 | 754.9292 | 0 | 0 | 0 |  | Fe_Cr_Ni_Mo_Al | Fe29Cr16Ni7Mo14Al33 | 0.06525724 | -10.75441 | 5.868687 | 53.97438 | 792.9709 | 52.29621 | 699.2446 | 119.2569
1266 | 1266 | 1266 | 25 | 19 | 10 | 17 | 29 | 76.06545 | 0.2803828 | 0.1268269 | 809.9512 | 1 | 0 | 0 |  | Fe_Cr_Ni_Mo_Al | Fe25Cr19Ni10Mo17Al29 | 0.06350118 | -10.67 | 6.03 | 53.67381 | 847.2981 | 52.67066 | 747.3864 | 116.3071
1267 | 1267 | 1267 | 20 | 21 | 15 | 19 | 25 | 80.18453 | 0.277855 | 0.1283077 | 871.0493 | 1 | 0 | 0 |  | Fe_Cr_Ni_Mo_Al | Fe20Cr21Ni15Mo19Al25 | 0.06173352 | -10.942 | 6.25 | 52.60903 | 894.3645 | 46.35172 | 758.0604 | 125.7412
1268 | 1268 | 1268 | 16 | 24 | 20 | 19 | 21 | 83.57223 | 0.2755001 | 0.1298829 | 922.7819 | 1 | 0 | 0 |  | Fe_Cr_Ni_Mo_Al | Fe16Cr24Ni20Mo19Al21 | 0.05987255 | -11.0492 | 6.49 | 50.07167 | 906.6273 | 39.28547 | 758.47 | 131.7058
1269 | 1269 | 1269 | 12 | 26 | 26 | 18 | 17 | 86.21809 | 0.2743672 | 0.130825 | 960.691 | 1 | 0 | 0 |  | Fe_Cr_Ni_Mo_Al | Fe12Cr26Ni26Mo18Al17 | 0.05750908 | -11.13927 | 6.777778 | 46.87202 | 820.8506 | 54.13359 | 714.5731 | 134.2878
1270 | 1270 | 1270 | 9 | 28 | 34 | 17 | 13 | 88.73121 | 0.2741666 | 0.1296757 | 977.1418 | 1 | 0 | 0 |  | Fe_Cr_Ni_Mo_Al | Fe9Cr28Ni34Mo17Al13 | 0.05384038 | -10.83658 | 7.138614 | 42.45771 | 611.3098 | 69.4911 | 677.4421 | 120.0562
1271 | 1271 | 1271 | 6 | 28 | 43 | 12 | 11 | 86.98608 | 0.277298 | 0.1260119 | 915.1522 | 1 | 0 | 0 |  | Fe_Cr_Ni_Mo_Al | Fe6Cr28Ni43Mo12Al11 | 0.05073677 | -11.096 | 7.51 | 38.37018 | 397.9344 | 101.0883 | 595.6734 | 75.42425
1272 | 1272 | 1272 | 45 | 8 | 3 | 9 | 35 | 64.93962 | 0.2940989 | 0.1298847 | 717.8527 | 0 | 0 | 0 |  | Fe_Cr_Ni_Mo_Al | Fe45Cr8Ni3Mo9Al35 | 0.06749335 | -10.3228 | 5.97 | 51.41595 | 694.7712 | 108.1668 | 527.324 | 76.45335
1273 | 1273 | 1273 | 39 | 10 | 5 | 14 | 31 | 70.71757 | 0.2886045 | 0.1278608 | 768.678 | 0 | 0 | 0 |  | Fe_Cr_Ni_Mo_Al | Fe39Cr10Ni5Mo14Al31 | 0.06535759 | -10.07693 | 6.050505 | 53.20501 | 776.3823 | 83.48856 | 630.9128 | 103.2367
1274 | 1274 | 1274 | 33 | 12 | 8 | 19 | 27 | 76.61834 | 0.2838703 | 0.1265674 | 825.5714 | 0 | 0 | 0 |  | Fe_Cr_Ni_Mo_Al | Fe33Cr12Ni8Mo19Al27 | 0.06305454 | -9.905928 | 6.171717 | 53.94392 | 841.5894 | 64.90498 | 719.9072 | 100.3722
1275 | 1275 | 1275 | 28 | 14 | 12 | 22 | 24 | 80.71097 | 0.2810344 | 0.1270446 | 877.4199 | 1 | 0 | 0 |  | Fe_Cr_Ni_Mo_Al | Fe28Cr14Ni12Mo22Al24 | 0.06132203 | -10.0192 | 6.32 | 53.3596 | 891.83 | 59.11938 | 735.9196 | 119.5781
1276 | 1276 | 1276 | 23 | 16 | 17 | 24 | 20 | 84.90593 | 0.2786258 | 0.1281521 | 936.786 | 1 | 0 | 0 |  | Fe_Cr_Ni_Mo_Al | Fe23Cr16Ni17Mo24Al20 | 0.05928541 | -10.0616 | 6.54 | 51.43647 | 911.9216 | 49.97746 | 730.9747 | 116.3924
1277 | 1277 | 1277 | 18 | 18 | 22 | 25 | 17 | 87.93163 | 0.2769685 | 0.1294856 | 985.3575 | 1 | 0 | 0 |  | Fe_Cr_Ni_Mo_Al | Fe18Cr18Ni22Mo25Al17 | 0.05752325 | -10.1668 | 6.73 | 49.41441 | 900.1201 | 47.52043 | 694.6251 | 122.3899
1278 | 1278 | 1278 | 13 | 20 | 30 | 24 | 13 | 90.53638 | 0.276433 | 0.1308109 | 1029.719 | 1 | 0 | 0 |  | Fe_Cr_Ni_Mo_Al | Fe13Cr20Ni30Mo24Al13 | 0.05480452 | -10.2012 | 7.07 | 45.30527 | 759.3845 | 81.14802 | 663.2044 | 119.0194
1279 | 1279 | 1279 | 9 | 20 | 38 | 22 | 11 | 90.56927 | 0.2782214 | 0.131643 | 1041.284 | 1 | 0 | 0 |  | Fe_Cr_Ni_Mo_Al | Fe9Cr20Ni38Mo22Al11 | 0.05289463 | -10.4508 | 7.37 | 42.42929 | 550.1266 | 119.9634 | 616.4711 | 99.90121
1280 | 1280 | 1280 | 6 | 20 | 50 | 16 | 8 | 88.87581 | 0.282263 | 0.1266156 | 963.129 | 1 | 0 | 0 |  | Fe_Cr_Ni_Mo_Al | Fe6Cr20Ni50Mo16Al8 | 0.0482393 | -10.032 | 7.88 | 36.42902 | 319.7353 | 117.0958 | 587.6101 | 57.69202
1281 | 1281 | 1281 | 50 | 7 | 3 | 14 | 25 | 73.91145 | 0.2886781 | 0.1275536 | 806.7918 | 0 | 0 | 0 |  | Fe_Cr_Ni_Mo_Al | Fe50Cr7Ni3Mo14Al25 | 0.06372787 | -8.73013 | 6.373737 | 50.05374 | 751.8958 | 121.0425 | 630.5313 | 101.8072
1282 | 1282 | 1282 | 42 | 8 | 6 | 21 | 23 | 79.43824 | 0.2845278 | 0.1265709 | 865.5344 | 0 | 0 | 0 |  | Fe_Cr_Ni_Mo_Al | Fe42Cr8Ni6Mo21Al23 | 0.06172909 | -8.6956 | 6.39 | 52.12746 | 835.1703 | 90.63525 | 694.0052 | 93.59595
1283 | 1283 | 1283 | 36 | 9 | 9 | 26 | 20 | 84.3957 | 0.2813601 | 0.1255858 | 914.2781 | 1 | 0 | 0 |  | Fe_Cr_Ni_Mo_Al | Fe36Cr9Ni9Mo26Al20 | 0.05962404 | -8.5316 | 6.48 | 52.06688 | 871.8079 | 73.75786 | 714.7613 | 106.3001
1284 | 1284 | 1284 | 29 | 11 | 13 | 28 | 18 | 87.31316 | 0.2792356 | 0.1255834 | 946.0846 | 1 | 0 | 0 |  | Fe_Cr_Ni_Mo_Al | Fe29Cr11Ni13Mo28Al18 | 0.05827382 | -8.830119 | 6.565657 | 51.46808 | 900.2239 | 63.52473 | 725.0115 | 121.9673
1285 | 1285 | 1285 | 24 | 12 | 18 | 30 | 16 | 89.82829 | 0.2783002 | 0.1271559 | 993.9261 | 1 | 0 | 0 |  | Fe_Cr_Ni_Mo_Al | Fe24Cr12Ni18Mo30Al16 | 0.05687105 | -9.1056 | 6.72 | 50.11074 | 889.8267 | 51.70303 | 695.4179 | 127.6543
1286 | 1286 | 1286 | 18 | 14 | 25 | 31 | 13 | 92.72113 | 0.2772255 | 0.1295346 | 1055.143 | 1 | 0 | 0 |  | Fe_Cr_Ni_Mo_Al | Fe18Cr14Ni25Mo31Al13 | 0.05489356 | -9.293991 | 6.960396 | 47.18075 | 835.6356 | 79.5817 | 669.1913 | 133.3762
1287 | 1287 | 1287 | 13 | 15 | 32 | 30 | 10 | 94.52235 | 0.27732 | 0.1306723 | 1090.275 | 1 | 0 | 0 |  | Fe_Cr_Ni_Mo_Al | Fe13Cr15Ni32Mo30Al10 | 0.05280462 | -9.3428 | 7.24 | 43.64069 | 702.6289 | 112.1441 | 627.1951 | 112.4147
1288 | 1288 | 1288 | 8 | 15 | 42 | 26 | 8 | 93.5516 | 0.2800541 | 0.1315957 | 1090.722 | 1 | 0 | 0 |  | Fe_Cr_Ni_Mo_Al | Fe8Cr15Ni42Mo26Al8 | 0.0507365 | -9.630854 | 7.616162 | 39.98103 | 469.5379 | 133.0092 | 600.5235 | 88.99918
1289 | 1289 | 1289 | 5 | 15 | 55 | 19 | 6 | 90.43893 | 0.2850218 | 0.1277024 | 1006.573 | 1 | 0 | 0 |  | Fe_Cr_Ni_Mo_Al | Fe5Cr15Ni55Mo19Al6 | 0.04656969 | -9.186 | 8.12 | 34.48046 | 276.9723 | 112.1948 | 582.5546 | 66.28371
1290 | 1290 | 1290 | 52 | 7 | 3 | 21 | 17 | 83.43532 | 0.2830219 | 0.1246606 | 891.1911 | 0 | 0 | 0 |  | Fe_Cr_Ni_Mo_Al | Fe52Cr7Ni3Mo21Al17 | 0.0589705 | -6.9076 | 6.65 | 47.47454 | 781.6151 | 116.2794 | 697.6856 | 108.2535
1291 | 1291 | 1291 | 43 | 7 | 6 | 28 | 16 | 87.85996 | 0.2803829 | 0.124279 | 942.5544 | 0 | 0 | 0 |  | Fe_Cr_Ni_Mo_Al | Fe43Cr7Ni6Mo28Al16 | 0.05783244 | -7.094 | 6.62 | 49.31536 | 849.2847 | 87.12489 | 696.8246 | 104.6475
1292 | 1292 | 1292 | 36 | 7 | 9 | 33 | 15 | 91.11553 | 0.2787388 | 0.1236016 | 975.2512 | 0 | 0 | 0 |  | Fe_Cr_Ni_Mo_Al | Fe36Cr7Ni9Mo33Al15 | 0.0565817 | -7.2924 | 6.63 | 49.94587 | 872.7377 | 85.87394 | 678.8459 | 131.8966
1293 | 1293 | 1293 | 30 | 8 | 14 | 36 | 13 | 94.09822 | 0.2775063 | 0.1244671 | 1020.781 | 1 | 0 | 0 |  | Fe_Cr_Ni_Mo_Al | Fe30Cr8Ni14Mo36Al13 | 0.05499547 | -7.538869 | 6.762376 | 48.42127 | 864.8443 | 74.01986 | 650.0619 | 151.558
1294 | 1294 | 1294 | 24 | 9 | 19 | 38 | 11 | 96.66373 | 0.2765597 | 0.1255125 | 1063.571 | 0 | 0 | 0 |  | Fe_Cr_Ni_Mo_Al | Fe24Cr9Ni19Mo38Al11 | 0.05352082 | -7.758063 | 6.90099 | 46.55011 | 846.3998 | 76.95074 | 587.9803 | 163.3502
1295 | 1295 | 1295 | 18 | 10 | 25 | 38 | 9 | 98.3415 | 0.2763512 | 0.1273983 | 1106.457 | 1 | 0 | 0 |  | Fe_Cr_Ni_Mo_Al | Fe18Cr10Ni25Mo38Al9 | 0.05218116 | -8.076 | 7.09 | 44.12861 | 782.1646 | 104.2123 | 584.2226 | 152.2232
1296 | 1296 | 1296 | 12 | 11 | 33 | 37 | 7 | 99.32601 | 0.2769543 | 0.1299094 | 1150.935 | 1 | 0 | 0 |  | Fe_Cr_Ni_Mo_Al | Fe12Cr11Ni33Mo37Al7 | 0.05065569 | -8.3884 | 7.35 | 40.95079 | 639.9227 | 135.2517 | 560.1478 | 124.489
1297 | 1297 | 1297 | 7 | 12 | 44 | 32 | 5 | 98.09289 | 0.2795217 | 0.1318279 | 1160.141 | 1 | 0 | 0 |  | Fe_Cr_Ni_Mo_Al | Fe7Cr12Ni44Mo32Al5 | 0.04847817 | -8.53 | 7.75 | 36.55831 | 416.6224 | 144.9011 | 571.1591 | 80.36492
1298 | 1298 | 1298 | 4 | 12 | 57 | 23 | 4 | 93.33618 | 0.285222 | 0.1288787 | 1063.998 | 1 | 0 | 0 |  | Fe_Cr_Ni_Mo_Al | Fe4Cr12Ni57Mo23Al4 | 0.04515589 | -8.314 | 8.24 | 32.23396 | 251.2124 | 109.3104 | 569.7237 | 44.15094
1299 | 1299 | 1299 | 42 | 5 | 6 | 37 | 10 | 96.39815 | 0.2769555 | 0.1218606 | 1017.385 | 0 | 0 | 0 |  | Fe_Cr_Ni_Mo_Al | Fe42Cr5Ni6Mo37Al10 | 0.05383415 | -5.5504 | 6.78 | 45.38932 | 839.8862 | 97.37238 | 636.8543 | 141.2949
1300 | 1300 | 1300 | 35 | 5 | 9 | 41 | 10 | 98.32796 | 0.276087 | 0.121216 | 1033.782 | 0 | 0 | 0 |  | Fe_Cr_Ni_Mo_Al | Fe35Cr5Ni9Mo41Al10 | 0.05317822 | -5.9812 | 6.76 | 46.15452 | 842.3142 | 93.78117 | 598.2844 | 144.4041
1301 | 1301 | 1301 | 28 | 6 | 13 | 44 | 9 | 100.7082 | 0.2749178 | 0.1209536 | 1057.576 | 0 | 0 | 0 |  | Fe_Cr_Ni_Mo_Al | Fe28Cr6Ni13Mo44Al9 | 0.05196501 | -6.3104 | 6.81 | 45.28565 | 825.4177 | 97.78779 | 519.3911 | 179.8341
1302 | 1302 | 1302 | 22 | 7 | 18 | 45 | 8 | 102.0544 | 0.2745779 | 0.1223362 | 1090.51 | 0 | 0 | 0 |  | Fe_Cr_Ni_Mo_Al | Fe22Cr7Ni18Mo45Al8 | 0.05106474 | -6.7768 | 6.92 | 43.91291 | 795.9412 | 113.3634 | 482.7681 | 182.4674
1303 | 1303 | 1303 | 16 | 8 | 25 | 45 | 6 | 103.6077 | 0.2746727 | 0.1251248 | 1145.345 | 0 | 0 | 0 |  | Fe_Cr_Ni_Mo_Al | Fe16Cr8Ni25Mo45Al6 | 0.04973461 | -7.1316 | 7.14 | 40.63738 | 720.7689 | 131.8307 | 491.2692 | 172.6099
1304 | 1304 | 1304 | 11 | 9 | 32 | 43 | 5 | 103.4135 | 0.2756105 | 0.1282094 | 1184.152 | 0 | 0 | 0 |  | Fe_Cr_Ni_Mo_Al | Fe11Cr9Ni32Mo43Al5 | 0.04905118 | -7.6188 | 7.35 | 38.51285 | 620.6552 | 135.8788 | 471.8174 | 152.0135
1305 | 1305 | 1305 | 6 | 11 | 43 | 38 | 3 | 102.4116 | 0.2775183 | 0.1314827 | 1214.121 | 0 | 0 | 0 |  | Fe_Cr_Ni_Mo_Al | Fe6Cr11Ni43Mo38Al3 | 0.04709462 | -7.733752 | 7.732673 | 33.81791 | 425.6671 | 156.4946 | 531.5051 | 107.8768
1306 | 1306 | 1306 | 32 | 3 | 9 | 50 | 6 | 105.2107 | 0.2736483 | 0.1178957 | 1072.457 | 0 | 0 | 0 |  | Fe_Cr_Ni_Mo_Al | Fe32Cr3Ni9Mo50Al6 | 0.04980641 | -4.8764 | 6.82 | 41.46274 | 792.5595 | 113.2162 | 429.7125 | 153.5839
1307 | 1307 | 1307 | 25 | 4 | 13 | 52 | 6 | 106.3153 | 0.2730764 | 0.1176082 | 1080.8 | 0 | 0 | 0 |  | Fe_Cr_Ni_Mo_Al | Fe25Cr4Ni13Mo52Al6 | 0.0490847 | -5.4448 | 6.84 | 41.46117 | 778.5589 | 109.9036 | 381.643 | 161.2978
1308 | 1308 | 1308 | 19 | 5 | 18 | 53 | 5 | 107.667 | 0.2727685 | 0.1189523 | 1113.648 | 0 | 0 | 0 |  | Fe_Cr_Ni_Mo_Al | Fe19Cr5Ni18Mo53Al5 | 0.04815134 | -5.8804 | 6.95 | 39.57575 | 734.7436 | 124.8553 | 320.6734 | 178.4236
1309 | 1309 | 1309 | 13 | 6 | 23 | 53 | 4 | 108.7861 | 0.2726054 | 0.1205549 | 1147.56 | 0 | 0 | 0 |  | Fe_Cr_Ni_Mo_Al | Fe13Cr6Ni23Mo53Al4 | 0.04731519 | -6.305071 | 7.070707 | 37.56527 | 691.412 | 140.5716 | 307.1419 | 176.2673
1310 | 1310 | 1310 | 8 | 8 | 30 | 50 | 4 | 107.4423 | 0.2735227 | 0.1250147 | 1191.995 | 0 | 0 | 0 |  | Fe_Cr_Ni_Mo_Al | Fe8Cr8Ni30Mo50Al4 | 0.04763178 | -7.1344 | 7.24 | 37.18342 | 640.804 | 143.3109 | 362.9466 | 182.454
1311 | 1311 | 1311 | 12 | 3 | 33 | 5 | 47 | 52.4129 | 0.3136364 | 0.1509816 | 723.1127 | 1 | 0 | 0 |  | Fe_Cr_Ni_Mo_Al | Fe12Cr3Ni33Mo5Al47 | 0.06822906 | -18.2828 | 6.15 | 53.95561 | 405.2013 | 78.19332 | 421.4136 | 115.9885
1312 | 1312 | 1312 | 11 | 5 | 39 | 5 | 40 | 56.6279 | 0.3100407 | 0.1549264 | 816.1281 | 1 | 0 | 0 |  | Fe_Cr_Ni_Mo_Al | Fe11Cr5Ni39Mo5Al40 | 0.06809028 | -18.3652 | 6.58 | 52.77272 | 405.2928 | 73.44485 | 447.5828 | 111.9748
1313 | 1313 | 1313 | 10 | 7 | 44 | 4 | 34 | 59.70976 | 0.3077385 | 0.1559013 | 868.9377 | 1 | 0 | 0 |  | Fe_Cr_Ni_Mo_Al | Fe10Cr7Ni44Mo4Al34 | 0.06707185 | -18.01041 | 6.949495 | 50.48998 | 393.5403 | 73.1302 | 435.1821 | 107.097
1314 | 1314 | 1314 | 9 | 11 | 49 | 4 | 27 | 65.23786 | 0.3023098 | 0.1509041 | 904.6132 | 1 | 0 | 0 |  | Fe_Cr_Ni_Mo_Al | Fe9Cr11Ni49Mo4Al27 | 0.06381654 | -16.5948 | 7.33 | 47.13648 | 395.2675 | 81.79238 | 499.0038 | 73.0993
1315 | 1315 | 1315 | 7 | 14 | 53 | 3 | 22 | 68.51022 | 0.2994088 | 0.144748 | 889.9544 | 1 | 0 | 0 |  | Fe_Cr_Ni_Mo_Al | Fe7Cr14Ni53Mo3Al22 | 0.0604276 | -15.48617 | 7.616162 | 43.71918 | 390.6672 | 88.60425 | 506.4362 | 80.65747
1316 | 1316 | 1316 | 19 | 3 | 21 | 6 | 51 | 51.5163 | 0.3116738 | 0.1386939 | 622.6847 | 1 | 0 | 0 |  | Fe_Cr_Ni_Mo_Al | Fe19Cr3Ni21Mo6Al51 | 0.06749238 | -15.8748 | 5.69 | 54.19141 | 490.6777 | 79.36354 | 473.0057 | 84.31577
1317 | 1317 | 1317 | 17 | 5 | 27 | 7 | 44 | 56.21466 | 0.3073412 | 0.145093 | 732.489 | 1 | 0 | 0 |  | Fe_Cr_Ni_Mo_Al | Fe17Cr5Ni27Mo7Al44 | 0.06783584 | -16.6452 | 6.1 | 54.31057 | 477.9106 | 70.35835 | 524.0549 | 85.76826
1318 | 1318 | 1318 | 16 | 7 | 32 | 8 | 38 | 60.78991 | 0.3033725 | 0.1473159 | 814.8512 | 1 | 0 | 0 |  | Fe_Cr_Ni_Mo_Al | Fe16Cr7Ni32Mo8Al38 | 0.06717099 | -16.61484 | 6.455446 | 53.44545 | 493.3744 | 71.3693 | 564.6034 | 83.49814
1319 | 1319 | 1319 | 14 | 10 | 36 | 8 | 32 | 64.93385 | 0.2994349 | 0.148384 | 879.3647 | 1 | 0 | 0 |  | Fe_Cr_Ni_Mo_Al | Fe14Cr10Ni36Mo8Al32 | 0.0657988 | -16.264 | 6.76 | 51.45034 | 491.6474 | 73.34309 | 574.006 | 71.30157
1320 | 1320 | 1320 | 11 | 14 | 40 | 9 | 26 | 70.37441 | 0.2941179 | 0.14623 | 932.1371 | 1 | 0 | 0 |  | Fe_Cr_Ni_Mo_Al | Fe11Cr14Ni40Mo9Al26 | 0.06309979 | -15.4032 | 7.04 | 49.04168 | 480.8458 | 84.13154 | 598.4848 | 67.34148
1321 | 1321 | 1321 | 9 | 18 | 44 | 8 | 21 | 74.1437 | 0.2905271 | 0.1418101 | 934.4058 | 1 | 0 | 0 |  | Fe_Cr_Ni_Mo_Al | Fe9Cr18Ni44Mo8Al21 | 0.05989153 | -14.4532 | 7.31 | 45.31318 | 446.6827 | 93.57057 | 595.7113 | 66.7146
1322 | 1322 | 1322 | 7 | 23 | 46 | 7 | 16 | 78.48734 | 0.2856645 | 0.1334111 | 896.8712 | 1 | 0 | 0 |  | Fe_Cr_Ni_Mo_Al | Fe7Cr23Ni46Mo7Al16 | 0.05540997 | -13.15254 | 7.515152 | 40.96182 | 409.5526 | 95.72938 | 593.2354 | 52.35902
1323 | 1323 | 1323 | 29 | 3 | 12 | 4 | 52 | 50.30544 | 0.3115309 | 0.1327485 | 565.7706 | 0 | 0 | 0 |  | Fe_Cr_Ni_Mo_Al | Fe29Cr3Ni12Mo4Al52 | 0.06864274 | -13.8076 | 5.5 | 51.73184 | 560.9601 | 79.14166 | 403.0914 | 122.0091
1324 | 1324 | 1324 | 27 | 4 | 16 | 8 | 46 | 56.25139 | 0.3055457 | 0.1345329 | 655.3401 | 1 | 0 | 0 |  | Fe_Cr_Ni_Mo_Al | Fe27Cr4Ni16Mo8Al46 | 0.06781731 | -14.22684 | 5.80198 | 54.49565 | 607.4073 | 64.90123 | 547.5868 | 89.62195
1325 | 1325 | 1325 | 24 | 6 | 21 | 10 | 39 | 61.559 | 0.3008121 | 0.1391996 | 759.2141 | 1 | 0 | 0 |  | Fe_Cr_Ni_Mo_Al | Fe24Cr6Ni21Mo10Al39 | 0.06704657 | -14.6352 | 6.15 | 54.61442 | 627.6376 | 54.92342 | 598.6462 | 97.72298
1326 | 1326 | 1326 | 21 | 9 | 25 | 12 | 34 | 66.53271 | 0.2959794 | 0.1401687 | 831.4489 | 1 | 0 | 0 |  | Fe_Cr_Ni_Mo_Al | Fe21Cr9Ni25Mo12Al34 | 0.0657032 | -14.53661 | 6.39604 | 53.94501 | 662.8363 | 55.74361 | 623.2382 | 90.08053
1327 | 1327 | 1327 | 17 | 13 | 28 | 13 | 29 | 71.14395 | 0.2910468 | 0.1410625 | 895.2634 | 1 | 0 | 0 |  | Fe_Cr_Ni_Mo_Al | Fe17Cr13Ni28Mo13Al29 | 0.0640901 | -14.2612 | 6.59 | 52.42975 | 676.3674 | 66.37878 | 643.3087 | 104.2178
1328 | 1328 | 1328 | 14 | 17 | 31 | 14 | 24 | 76.05612 | 0.2863233 | 0.1397465 | 942.1816 | 1 | 0 | 0 |  | Fe_Cr_Ni_Mo_Al | Fe14Cr17Ni31Mo14Al24 | 0.06180817 | -13.6196 | 6.8 | 50.09813 | 688.8425 | 85.65263 | 664.6611 | 101.2672
1329 | 1329 | 1329 | 11 | 23 | 34 | 13 | 19 | 80.56722 | 0.2811667 | 0.1362001 | 953.2919 | 1 | 0 | 0 |  | Fe_Cr_Ni_Mo_Al | Fe11Cr23Ni34Mo13Al19 | 0.0586724 | -12.7884 | 7.01 | 46.08208 | 618.2283 | 91.63089 | 660.1906 | 108.0075
1330 | 1330 | 1330 | 8 | 29 | 36 | 12 | 15 | 84.60357 | 0.2761488 | 0.1307363 | 934.0484 | 1 | 0 | 0 |  | Fe_Cr_Ni_Mo_Al | Fe8Cr29Ni36Mo12Al15 | 0.05509073 | -11.9128 | 7.15 | 42.23695 | 540.6245 | 75.41888 | 647.0695 | 108.6608
1331 | 1331 | 1331 | 6 | 36 | 37 | 9 | 12 | 87.21355 | 0.2711862 | 0.122611 | 862.6976 | 1 | 0 | 0 |  | Fe_Cr_Ni_Mo_Al | Fe6Cr36Ni37Mo9Al12 | 0.05098969 | -11.1372 | 7.24 | 37.73475 | 430.4122 | 73.69643 | 672.8848 | 103.0266
1332 | 1332 | 1332 | 38 | 3 | 10 | 6 | 43 | 56.63989 | 0.3053307 | 0.1341653 | 656.9249 | 0 | 0 | 0 |  | Fe_Cr_Ni_Mo_Al | Fe38Cr3Ni10Mo6Al43 | 0.06905414 | -12.7896 | 5.87 | 52.19028 | 627.0719 | 91.11399 | 473.0993 | 90.88042
1333 | 1333 | 1333 | 34 | 4 | 13 | 10 | 38 | 61.89823 | 0.3003765 | 0.1351026 | 731.8595 | 1 | 0 | 0 |  | Fe_Cr_Ni_Mo_Al | Fe34Cr4Ni13Mo10Al38 | 0.06741197 | -12.84522 | 6.060606 | 54.08278 | 690.2785 | 63.37806 | 583.0022 | 93.26957
1334 | 1334 | 1334 | 29 | 7 | 16 | 14 | 33 | 68.02269 | 0.2941478 | 0.1348766 | 805.9088 | 1 | 0 | 0 |  | Fe_Cr_Ni_Mo_Al | Fe29Cr7Ni16Mo14Al33 | 0.06545162 | -12.67544 | 6.232323 | 54.73865 | 760.8727 | 47.45792 | 646.1253 | 100.5023
1335 | 1335 | 1335 | 25 | 10 | 19 | 17 | 29 | 73.10171 | 0.2893851 | 0.1342718 | 862.3186 | 1 | 0 | 0 |  | Fe_Cr_Ni_Mo_Al | Fe25Cr10Ni19Mo17Al29 | 0.06368871 | -12.4412 | 6.39 | 54.24292 | 821.4698 | 49.80129 | 692.9836 | 115.4651
1336 | 1336 | 1336 | 20 | 15 | 21 | 19 | 25 | 78.19447 | 0.2836983 | 0.1334555 | 910.7838 | 1 | 0 | 0 |  | Fe_Cr_Ni_Mo_Al | Fe20Cr15Ni21Mo19Al25 | 0.06185458 | -12.0292 | 6.49 | 52.88431 | 870.4492 | 42.08718 | 718.2802 | 118.3098
1337 | 1337 | 1337 | 16 | 20 | 24 | 19 | 21 | 82.22698 | 0.2793526 | 0.1332881 | 950.4981 | 1 | 0 | 0 |  | Fe_Cr_Ni_Mo_Al | Fe16Cr20Ni24Mo19Al21 | 0.05994797 | -11.6908 | 6.65 | 50.20474 | 874.1668 | 43.95615 | 714.7298 | 127.3421
1338 | 1338 | 1338 | 12 | 26 | 26 | 18 | 17 | 86.21809 | 0.2743672 | 0.1314342 | 967.2214 | 1 | 0 | 0 |  | Fe_Cr_Ni_Mo_Al | Fe12Cr26Ni26Mo18Al17 | 0.05750908 | -11.13927 | 6.777778 | 46.87202 | 825.6054 | 46.93235 | 713.1596 | 138.254
1339 | 1339 | 1339 | 9 | 34 | 28 | 17 | 13 | 90.80243 | 0.2684797 | 0.1258187 | 945.0732 | 1 | 0 | 0 |  | Fe_Cr_Ni_Mo_Al | Fe9Cr34Ni28Mo17Al13 | 0.05374814 | -10.16841 | 6.90099 | 42.4017 | 711.5146 | 63.36009 | 725.6008 | 129.8931
1340 | 1340 | 1340 | 6 | 43 | 28 | 12 | 11 | 92.35898 | 0.262462 | 0.119254 | 868.4568 | 1 | 0 | 0 |  | Fe_Cr_Ni_Mo_Al | Fe6Cr43Ni28Mo12Al11 | 0.0505362 | -9.764 | 6.91 | 38.12388 | 530.0995 | 89.29145 | 767.7774 | 142.8286
1341 | 1341 | 1341 | 45 | 3 | 8 | 9 | 35 | 63.29435 | 0.2995126 | 0.133087 | 733.4708 | 0 | 0 | 0 |  | Fe_Cr_Ni_Mo_Al | Fe45Cr3Ni8Mo9Al35 | 0.06759291 | -11.3788 | 6.17 | 51.94805 | 682.8506 | 101.7412 | 528.6795 | 90.57324
1342 | 1342 | 1342 | 39 | 5 | 10 | 14 | 31 | 69.06137 | 0.2937872 | 0.1321646 | 796.7783 | 1 | 0 | 0 |  | Fe_Cr_Ni_Mo_Al | Fe39Cr5Ni10Mo14Al31 | 0.06546036 | -11.1156 | 6.252525 | 53.60126 | 766.4218 | 73.97157 | 622.4006 | 88.57826
1343 | 1343 | 1343 | 33 | 8 | 12 | 19 | 27 | 75.29708 | 0.2878097 | 0.1304572 | 855.2724 | 1 | 0 | 0 |  | Fe_Cr_Ni_Mo_Al | Fe33Cr8Ni12Mo19Al27 | 0.06313813 | -10.70585 | 6.333333 | 54.15504 | 841.5603 | 59.36213 | 697.8029 | 98.87794
1344 | 1344 | 1344 | 28 | 12 | 14 | 22 | 24 | 80.05564 | 0.2829271 | 0.1286757 | 890.2709 | 1 | 0 | 0 |  | Fe_Cr_Ni_Mo_Al | Fe28Cr12Ni14Mo22Al24 | 0.0613632 | -10.3952 | 6.4 | 53.42971 | 887.6627 | 51.86167 | 716.356 | 115.0871
1345 | 1345 | 1345 | 23 | 17 | 16 | 24 | 20 | 85.23573 | 0.2777031 | 0.1273225 | 929.7182 | 1 | 0 | 0 |  | Fe_Cr_Ni_Mo_Al | Fe23Cr17Ni16Mo24Al20 | 0.05926545 | -9.8892 | 6.5 | 51.41935 | 920.8265 | 48.40387 | 724.8432 | 119.8953
1346 | 1346 | 1346 | 18 | 22 | 18 | 25 | 17 | 89.26016 | 0.273331 | 0.1261105 | 955.0286 | 1 | 0 | 0 |  | Fe_Cr_Ni_Mo_Al | Fe18Cr22Ni18Mo25Al17 | 0.05744574 | -9.5316 | 6.57 | 49.39854 | 917.5815 | 51.27583 | 735.4541 | 128.3627
1347 | 1347 | 1347 | 13 | 30 | 20 | 24 | 13 | 93.91633 | 0.267365 | 0.1233928 | 961.9587 | 0 | 0 | 0 |  | Fe_Cr_Ni_Mo_Al | Fe13Cr30Ni20Mo24Al13 | 0.05462645 | -8.8532 | 6.67 | 45.40141 | 871.7724 | 68.75714 | 735.0253 | 125.9862
1348 | 1348 | 1348 | 9 | 38 | 20 | 22 | 11 | 96.74838 | 0.2617359 | 0.119544 | 932.4408 | 0 | 0 | 0 |  | Fe_Cr_Ni_Mo_Al | Fe9Cr38Ni20Mo22Al11 | 0.05259613 | -8.3268 | 6.65 | 42.67126 | 787.1486 | 105.4951 | 744.4423 | 139.3442
1349 | 1349 | 1349 | 6 | 50 | 20 | 16 | 8 | 99.53894 | 0.2537618 | 0.1105765 | 832.4902 | 0 | 0 | 0 |  | Fe_Cr_Ni_Mo_Al | Fe6Cr50Ni20Mo16Al8 | 0.04783007 | -7.464 | 6.68 | 36.77001 | 569.1672 | 136.188 | 817.9952 | 127.1505
1350 | 1350 | 1350 | 50 | 3 | 7 | 14 | 25 | 72.56863 | 0.2927275 | 0.1306105 | 827.352 | 0 | 0 | 0 |  | Fe_Cr_Ni_Mo_Al | Fe50Cr3Ni7Mo14Al25 | 0.06380014 | -9.461484 | 6.535354 | 50.29938 | 744.3939 | 107.9338 | 584.1389 | 102.1856
1351 | 1351 | 1351 | 42 | 6 | 8 | 21 | 23 | 78.78295 | 0.2864204 | 0.1279914 | 876.1268 | 0 | 0 | 0 |  | Fe_Cr_Ni_Mo_Al | Fe42Cr6Ni8Mo21Al23 | 0.06176805 | -9.0676 | 6.47 | 52.19662 | 833.0969 | 75.78211 | 695.7341 | 104.6798
1352 | 1352 | 1352 | 36 | 9 | 9 | 26 | 20 | 84.3957 | 0.2813601 | 0.1255858 | 914.2781 | 1 | 0 | 0 |  | Fe_Cr_Ni_Mo_Al | Fe36Cr9Ni9Mo26Al20 | 0.05962404 | -8.5316 | 6.48 | 52.06688 | 875.4528 | 75.40379 | 705.3458 | 117.3084
1353 | 1353 | 1353 | 29 | 13 | 11 | 28 | 18 | 87.97021 | 0.2774413 | 0.1247786 | 940.5866 | 1 | 0 | 0 |  | Fe_Cr_Ni_Mo_Al | Fe29Cr13Ni11Mo28Al18 | 0.05823225 | -8.470156 | 6.484848 | 51.46713 | 905.0583 | 64.14445 | 721.9308 | 118.3518
1354 | 1354 | 1354 | 24 | 18 | 12 | 30 | 16 | 91.78349 | 0.2730592 | 0.122144 | 946.8757 | 1 | 0 | 0 |  | Fe_Cr_Ni_Mo_Al | Fe24Cr18Ni12Mo30Al16 | 0.05674766 | -8.0832 | 6.48 | 50.18157 | 906.0368 | 67.81749 | 730.1117 | 116.7356
1355 | 1355 | 1355 | 18 | 25 | 14 | 31 | 13 | 96.30079 | 0.2678225 | 0.1193534 | 953.188 | 0 | 0 | 0 |  | Fe_Cr_Ni_Mo_Al | Fe18Cr25Ni14Mo31Al13 | 0.05467677 | -7.607489 | 6.524752 | 47.47149 | 898.5303 | 76.10283 | 706.5457 | 145.4494
1356 | 1356 | 1356 | 13 | 32 | 15 | 30 | 10 | 100.1805 | 0.2626683 | 0.1172037 | 955.2514 | 0 | 0 | 0 |  | Fe_Cr_Ni_Mo_Al | Fe13Cr32Ni15Mo30Al10 | 0.05248431 | -7.0104 | 6.56 | 44.30564 | 847.5693 | 109.332 | 721.1829 | 130.2912
1357 | 1357 | 1357 | 8 | 42 | 15 | 26 | 8 | 102.8338 | 0.2560236 | 0.1131997 | 913.4566 | 0 | 0 | 0 |  | Fe_Cr_Ni_Mo_Al | Fe8Cr42Ni15Mo26Al8 | 0.05027068 | -6.479339 | 6.525253 | 41.07942 | 765.0837 | 127.2668 | 752.8262 | 137.5444
1358 | 1358 | 1358 | 5 | 55 | 15 | 19 | 6 | 104.5686 | 0.2480732 | 0.1039644 | 796.1738 | 0 | 0 | 0 |  | Fe_Cr_Ni_Mo_Al | Fe5Cr55Ni15Mo19Al6 | 0.04600921 | -5.826 | 6.52 | 35.79193 | 564.5297 | 157.3602 | 832.2147 | 128.2975
1359 | 1359 | 1359 | 52 | 3 | 7 | 21 | 17 | 82.10757 | 0.2867274 | 0.1270601 | 909.2534 | 0 | 0 | 0 |  | Fe_Cr_Ni_Mo_Al | Fe52Cr3Ni7Mo21Al17 | 0.05903884 | -7.5524 | 6.81 | 47.53146 | 792.9933 | 103.157 | 664.446 | 139.1931
1360 | 1360 | 1360 | 43 | 6 | 7 | 28 | 16 | 87.53439 | 0.2812636 | 0.1249854 | 948.7275 | 0 | 0 | 0 |  | Fe_Cr_Ni_Mo_Al | Fe43Cr6Ni7Mo28Al16 | 0.05785172 | -7.2664 | 6.66 | 49.30822 | 850.3055 | 92.47684 | 694.9143 | 123.5095
1361 | 1361 | 1361 | 36 | 9 | 7 | 33 | 15 | 91.75832 | 0.2770383 | 0.1220325 | 960.3478 | 0 | 0 | 0 |  | Fe_Cr_Ni_Mo_Al | Fe36Cr9Ni7Mo33Al15 | 0.05653994 | -6.9348 | 6.55 | 49.9915 | 878.7815 | 81.82161 | 691.4276 | 118.5894
1362 | 1362 | 1362 | 30 | 14 | 8 | 36 | 13 | 96.00451 | 0.2725634 | 0.118683 | 961.1135 | 0 | 0 | 0 |  | Fe_Cr_Ni_Mo_Al | Fe30Cr14Ni8Mo36Al13 | 0.05486902 | -6.508382 | 6.524752 | 48.64862 | 880.2006 | 81.49381 | 683.7332 | 121.5721
1363 | 1363 | 1363 | 24 | 19 | 9 | 38 | 11 | 99.84142 | 0.2684571 | 0.1160363 | 962.5785 | 0 | 0 | 0 |  | Fe_Cr_Ni_Mo_Al | Fe24Cr19Ni9Mo38Al11 | 0.05330763 | -6.103323 | 6.50495 | 47.07198 | 878.6407 | 84.34151 | 646.8127 | 158.6999
1364 | 1364 | 1364 | 18 | 25 | 10 | 38 | 9 | 103.1838 | 0.2641465 | 0.1143169 | 965.4395 | 0 | 0 | 0 |  | Fe_Cr_Ni_Mo_Al | Fe18Cr25Ni10Mo38Al9 | 0.05186276 | -5.724 | 6.49 | 45.09295 | 852.6065 | 99.77158 | 632.3865 | 153.6814
1365 | 1365 | 1365 | 12 | 33 | 11 | 37 | 7 | 106.5099 | 0.259001 | 0.1112885 | 947.3478 | 0 |  | 0 |  | Fe_Cr_Ni_Mo_Al | Fe12Cr33Ni11Mo37Al7 | 0.05020677 | -5.2644 | 6.47 | 42.59605 | 817.7405 | 132.2234 | 655.4659 | 155.0423
1366 | 1366 | 1366 | 7 | 44 | 12 | 32 | 5 | 108.8289 | 0.2526356 | 0.1072955 | 899.2515 | 0 | 0 | 0 |  | Fe_Cr_Ni_Mo_Al | Fe7Cr44Ni12Mo32Al5 | 0.04789766 | -4.8052 | 6.47 | 39.01423 | 727.0267 | 153.028 | 708.6166 | 156.9747
1367 | 1367 | 1367 | 4 | 57 | 12 | 23 | 4 | 109.0647 | 0.2450637 | 0.09988538 | 786.1012 | 0 | 0 | 0 |  | Fe_Cr_Ni_Mo_Al | Fe4Cr57Ni12Mo23Al4 | 0.04449058 | -4.48 | 6.44 | 34.9249 | 551.8312 | 166.2314 | 795.0231 | 142.3249
1368 | 1368 | 1368 | 42 | 6 | 5 | 37 | 10 | 96.71818 | 0.2761399 | 0.1211174 | 1009.826 | 0 | 0 | 0 |  | Fe_Cr_Ni_Mo_Al | Fe42Cr6Ni5Mo37Al10 | 0.05381381 | -5.382 | 6.74 | 45.44568 | 838.7593 | 98.87619 | 623.6034 | 133.954
1369 | 1369 | 1369 | 35 | 9 | 5 | 41 | 10 | 99.59263 | 0.2729013 | 0.1179243 | 998.7071 | 0 | 0 | 0 |  | Fe_Cr_Ni_Mo_Al | Fe35Cr9Ni5Mo41Al10 | 0.05308988 | -5.274 | 6.6 | 46.41724 | 860.7814 | 105.0807 | 605.9091 | 150.8761
1370 | 1370 | 1370 | 28 | 13 | 6 | 44 | 9 | 102.9084 | 0.2694506 | 0.1147616 | 988.9269 | 0 | 0 | 0 |  | Fe_Cr_Ni_Mo_Al | Fe28Cr13Ni6Mo44Al9 | 0.05180271 | -5.0672 | 6.53 | 45.83691 | 845.283 | 103.0793 | 553.2051 | 150.2481
1371 | 1371 | 1371 | 22 | 18 | 7 | 45 | 8 | 105.5155 | 0.2660473 | 0.112213 | 975.7332 | 0 | 0 | 0 |  | Fe_Cr_Ni_Mo_Al | Fe22Cr18Ni7Mo45Al8 | 0.05080645 | -4.8716 | 6.48 | 44.87823 | 835.534 | 96.23191 | 523.4631 | 172.6275
1372 | 1372 | 1372 | 16 | 25 | 8 | 45 | 6 | 108.9954 | 0.2615333 | 0.1094225 | 963.1727 | 0 | 0 | 0 |  | Fe_Cr_Ni_Mo_Al | Fe16Cr25Ni8Mo45Al6 | 0.04934306 | -4.3912 | 6.46 | 42.38684 | 814.049 | 123.1848 | 527.153 | 184.8429
1373 | 1373 | 1373 | 11 | 32 | 9 | 43 | 5 | 110.7912 | 0.2576325 | 0.1074603 | 943.3928 | 0 | 0 | 0 |  | Fe_Cr_Ni_Mo_Al | Fe11Cr32Ni9Mo43Al5 | 0.04854286 | -4.1964 | 6.43 | 40.95559 | 787.2283 | 123.2856 | 543.675 | 199.3639
1374 | 1374 | 1374 | 6 | 43 | 11 | 38 | 3 | 112.8641 | 0.2519924 | 0.1040167 | 900.1159 | 0 | 0 | 0 |  | Fe_Cr_Ni_Mo_Al | Fe6Cr43Ni11Mo38Al3 | 0.0464731 | -3.869032 | 6.465347 | 37.34107 | 714.1606 | 162.2202 | 622.9913 | 180.117
1375 | 1375 | 1375 | 32 | 9 | 3 | 50 | 6 | 107.0656 | 0.2691681 | 0.1125015 | 1009.171 | 0 | 0 | 0 |  | Fe_Cr_Ni_Mo_Al | Fe32Cr9Ni3Mo50Al6 | 0.04965975 | -3.7868 | 6.58 | 42.16186 | 814.7547 | 107.5131 | 470.8687 | 167.7357
1376 | 1376 | 1376 | 25 | 13 | 4 | 52 | 6 | 109.0844 | 0.2664234 | 0.1089521 | 977.5403 | 0 | 0 | 0 |  | Fe_Cr_Ni_Mo_Al | Fe25Cr13Ni4Mo52Al6 | 0.04885372 | -3.7852 | 6.48 | 42.55637 | 813.0792 | 106.7782 | 402.5635 | 179.1818
1377 | 1377 | 1377 | 19 | 18 | 5 | 53 | 5 | 111.6702 | 0.2632229 | 0.1059695 | 955.9482 | 0 | 0 | 0 |  | Fe_Cr_Ni_Mo_Al | Fe19Cr18Ni5Mo53Al5 | 0.04781268 | -3.5404 | 6.43 | 41.31779 | 792.7741 | 116.3111 | 350.57 | 189.7508
1378 | 1378 | 1378 | 13 | 23 | 6 | 53 | 4 | 114.0865 | 0.2600457 | 0.1042854 | 948.1215 | 0 | 0 | 0 |  | Fe_Cr_Ni_Mo_Al | Fe13Cr23Ni6Mo53Al4 | 0.04686443 | -3.307826 | 6.383838 | 40.0711 | 771.7712 | 126.9168 | 342.02 | 228.7382
1379 | 1379 | 1379 | 8 | 30 | 8 | 50 | 4 | 114.3376 | 0.2570725 | 0.1030368 | 923.8025 | 0 | 0 | 0 |  | Fe_Cr_Ni_Mo_Al | Fe8Cr30Ni8Mo50Al4 | 0.04708495 | -3.5616 | 6.36 | 40.16862 | 770.4824 | 135.1259 | 409.8765 | 202.6411
1380 | 1380 | 1380 | 12 | 33 | 5 | 3 | 47 | 60.92337 | 0.279567 | 0.1339164 | 654.6148 | 0 | 0 | 0 |  | Fe_Cr_Ni_Mo_Al | Fe12Cr33Ni5Mo3Al47 | 0.06827794 | -11.7748 | 5.03 | 47.51513 | 673.2731 | 83.73832 | 621.913 | 204.9725
1381 | 1381 | 1381 | 11 | 39 | 5 | 5 | 40 | 68.00729 | 0.2706835 | 0.1308674 | 707.133 | 0 | 0 | 0 |  | Fe_Cr_Ni_Mo_Al | Fe11Cr39Ni5Mo5Al40 | 0.06736309 | -11.2116 | 5.22 | 48.10821 | 698.5828 | 82.17694 | 798.3772 | 121.4545
1382 | 1382 | 1382 | 10 | 44 | 4 | 7 | 34 | 74.43379 | 0.2631455 | 0.1262358 | 732.8958 | 0 | 0 | 0 |  | Fe_Cr_Ni_Mo_Al | Fe10Cr44Ni4Mo7Al34 | 0.06578921 | -10.1908 | 5.333333 | 48.04621 | 709.8019 | 86.16555 | 863.1574 | 90.95416
1383 | 1383 | 1383 | 9 | 49 | 4 | 11 | 27 | 82.96083 | 0.2562463 | 0.1196122 | 759.0836 | 0 | 0 | 0 |  | Fe_Cr_Ni_Mo_Al | Fe9Cr49Ni4Mo11Al27 | 0.06267982 | -8.862 | 5.53 | 47.88279 | 720.6337 | 88.00267 | 869.0829 | 90.76215
1384 | 1384 | 1384 | 7 | 53 | 3 | 14 | 22 | 89.49239 | 0.2505605 | 0.1131234 | 754.7881 | 0 | 0 | 0 |  | Fe_Cr_Ni_Mo_Al | Fe7Cr53Ni3Mo14Al22 | 0.06000865 | -7.493929 | 5.59596 | 47.16515 | 730.8371 | 112.9594 | 869.7576 | 116.2105
1385 | 1385 | 1385 | 19 | 21 | 6 | 3 | 51 | 55.32903 | 0.2929696 | 0.1318503 | 591.8909 | 0 | 0 | 0 |  | Fe_Cr_Ni_Mo_Al | Fe19Cr21Ni6Mo3Al51 | 0.06838295 | -12.246 | 5.09 | 48.70103 | 634.3061 | 87.16833 | 405.201 | 150.6854
1386 | 1386 | 1386 | 17 | 27 | 7 | 5 | 44 | 62.11649 | 0.2836192 | 0.1315984 | 664.5285 | 0 | 0 | 0 |  | Fe_Cr_Ni_Mo_Al | Fe17Cr27Ni7Mo5Al44 | 0.06802686 | -12.1676 | 5.3 | 49.72837 | 669.388 | 73.73979 | 628.4539 | 186.2587
1387 | 1387 | 1387 | 16 | 32 | 8 | 7 | 38 | 68.39781 | 0.2764624 | 0.1302684 | 722.802 | 0 | 0 | 0 |  | Fe_Cr_Ni_Mo_Al | Fe16Cr32Ni8Mo7Al38 | 0.06690267 | -11.78002 | 5.50495 | 49.85628 | 712.9044 | 58.05667 | 766.1681 | 142.7038
1388 | 1388 | 1388 | 14 | 36 | 8 | 10 | 32 | 75.01644 | 0.2697358 | 0.1268317 | 763.5772 | 0 | 0 | 0 |  | Fe_Cr_Ni_Mo_Al | Fe14Cr36Ni8Mo10Al32 | 0.06493308 | -10.9056 | 5.64 | 50.08978 | 755.7899 | 51.35487 | 828.7283 | 98.21358
1389 | 1389 | 1389 | 11 | 40 | 9 | 14 | 26 | 82.44725 | 0.2636551 | 0.1226837 | 802.7152 | 0 | 0 | 0 |  | Fe_Cr_Ni_Mo_Al | Fe11Cr40Ni9Mo14Al26 | 0.06214624 | -9.9448 | 5.8 | 49.83995 | 802.4284 | 60.5043 | 833.7385 | 96.07353
1390 | 1390 | 1390 | 9 | 44 | 8 | 18 | 21 | 89.41774 | 0.257978 | 0.1170376 | 814.2895 | 0 | 0 | 0 |  | Fe_Cr_Ni_Mo_Al | Fe9Cr44Ni8Mo18Al21 | 0.05934274 | -8.4964 | 5.87 | 48.97253 | 807.5181 | 77.59954 | 831.9936 | 109.7406
1391 | 1391 | 1391 | 7 | 46 | 7 | 23 | 16 | 96.5525 | 0.2537121 | 0.1109344 | 817.8582 | 0 | 0 | 0 |  | Fe_Cr_Ni_Mo_Al | Fe7Cr46Ni7Mo23Al16 | 0.05623981 | -6.945822 | 5.939394 | 47.86422 | 815.2842 | 93.73513 | 800.6325 | 153.382
1392 | 1392 | 1392 | 29 | 12 | 4 | 3 | 52 | 52.51982 | 0.3016185 | 0.1293938 | 555.0608 | 0 | 0 | 0 |  | Fe_Cr_Ni_Mo_Al | Fe29Cr12Ni4Mo3Al52 | 0.06886217 | -11.7432 | 5.18 | 49.25673 | 620.0627 | 96.54179 | 291.6035 | 125.3358
1393 | 1393 | 1393 | 27 | 16 | 8 | 4 | 46 | 57.50996 | 0.2955229 | 0.1318171 | 629.2976 | 0 | 0 | 0 |  | Fe_Cr_Ni_Mo_Al | Fe27Cr16Ni8Mo4Al46 | 0.06899426 | -12.64111 | 5.485149 | 49.9092 | 618.9446 | 86.54415 | 442.7688 | 127.0661
1394 | 1394 | 1394 | 24 | 21 | 10 | 6 | 39 | 63.90079 | 0.287522 | 0.1321169 | 702.5087 | 0 | 0 | 0 |  | Fe_Cr_Ni_Mo_Al | Fe24Cr21Ni10Mo6Al39 | 0.06785058 | -12.5592 | 5.71 | 50.26066 | 671.5449 | 62.76005 | 599.7853 | 144.5065
1395 | 1395 | 1395 | 21 | 25 | 12 | 9 | 34 | 69.89996 | 0.2812871 | 0.1312932 | 764.2434 | 1 | 0 | 0 |  | Fe_Cr_Ni_Mo_Al | Fe21Cr25Ni12Mo9Al34 | 0.06602828 | -12.2039 | 5.881188 | 50.70537 | 736.4658 | 42.92709 | 727.8674 | 146.0465
1396 | 1396 | 1396 | 17 | 28 | 13 | 13 | 29 | 76.17847 | 0.275504 | 0.1288211 | 812.8437 | 1 | 0 | 0 |  | Fe_Cr_Ni_Mo_Al | Fe17Cr28Ni13Mo13Al29 | 0.06379381 | -11.5252 | 5.99 | 51.30418 | 814.6434 | 37.48133 | 779.0254 | 135.0651
1397 | 1397 | 1397 | 14 | 31 | 14 | 17 | 24 | 82.66067 | 0.2703823 | 0.1259731 | 856.9043 | 1 | 0 | 0 |  | Fe_Cr_Ni_Mo_Al | Fe14Cr31Ni14Mo17Al24 | 0.06123609 | -10.6296 | 6.12 | 50.79327 | 873.8328 | 51.96695 | 789.8679 | 121.0163
1398 | 1398 | 1398 | 11 | 34 | 13 | 23 | 19 | 90.42176 | 0.264706 | 0.1205547 | 883.5811 | 1 | 0 | 0 |  | Fe_Cr_Ni_Mo_Al | Fe11Cr34Ni13Mo23Al19 | 0.05816103 | -9.0924 | 6.17 | 50.15869 | 894.0222 | 63.29976 | 772.4856 | 116.6751
1399 | 1399 | 1399 | 8 | 36 | 12 | 29 | 15 | 97.16114 | 0.2605538 | 0.1153883 | 895.714 | 0 | 0 | 0 |  | Fe_Cr_Ni_Mo_Al | Fe8Cr36Ni12Mo29Al15 | 0.05541022 | -7.7036 | 6.19 | 49.15882 | 876.308 | 88.00642 | 722.4772 | 141.0988
1400 | 1400 | 1400 | 6 | 37 | 9 | 36 | 12 | 103.3845 | 0.2570889 | 0.1085926 | 878.0799 | 0 | 0 | 0 |  | Fe_Cr_Ni_Mo_Al | Fe6Cr37Ni9Mo36Al12 | 0.05298408 | -6.0516 | 6.12 | 48.43315 | 846.9365 | 106.4645 | 632.0699 | 169.8905
1401 | 1401 | 1401 | 38 | 10 | 6 | 3 | 43 | 56.94218 | 0.3001305 | 0.1325584 | 635.6733 | 0 | 0 | 0 |  | Fe_Cr_Ni_Mo_Al | Fe38Cr10Ni6Mo3Al43 | 0.06980223 | -12.082 | 5.71 | 48.99918 | 590.9327 | 103.4004 | 376.2592 | 124.7038
1402 | 1402 | 1402 | 34 | 13 | 10 | 4 | 38 | 60.92207 | 0.2956626 | 0.1336423 | 689.3885 | 0 | 0 | 0 |  | Fe_Cr_Ni_Mo_Al | Fe34Cr13Ni10Mo4Al38 | 0.0687578 | -12.593 | 5.939394 | 49.06148 | 610.8134 | 78.05695 | 486.4362 | 121.2271
1403 | 1403 | 1403 | 29 | 16 | 14 | 7 | 33 | 66.48061 | 0.2901569 | 0.1339589 | 758.6656 | 0 | 0 | 0 |  | Fe_Cr_Ni_Mo_Al | Fe29Cr16Ni14Mo7Al33 | 0.06674599 | -12.67707 | 6.151515 | 49.85256 | 677.9266 | 52.56635 | 595.0818 | 117.6512
1404 | 1404 | 1404 | 25 | 19 | 17 | 10 | 29 | 71.66002 | 0.2852982 | 0.1337512 | 818.9206 | 1 | 0 | 0 |  | Fe_Cr_Ni_Mo_Al | Fe25Cr19Ni17Mo10Al29 | 0.06468029 | -12.4228 | 6.31 | 49.97908 | 754.6947 | 46.36031 | 684.5945 | 118.2067
1405 | 1405 | 1405 | 20 | 21 | 19 | 15 | 25 | 77.71474 | 0.2804363 | 0.1322501 | 879.1166 | 1 | 0 | 0 |  | Fe_Cr_Ni_Mo_Al | Fe20Cr21Ni19Mo15Al25 | 0.06228441 | -11.8572 | 6.41 | 50.72386 | 859.5484 | 35.57334 | 743.5078125 | 125.9534
1406 | 1406 | 1406 | 16 | 24 | 19 | 20 | 21 | 84.17947 | 0.2749046 | 0.12896 | 920.6865 | 1 | 0 | 0 |  | Fe_Cr_Ni_Mo_Al | Fe16Cr24Ni19Mo20Al21 | 0.05978135 | -10.8392 | 6.45 | 50.50408 | 920.2477 | 42.01264 | 747.4114 | 132.6756
1407 | 1407 | 1407 | 12 | 26 | 18 | 26 | 17 | 91.03818 | 0.2698879 | 0.1243161 | 948.1089 | 1 | 0 | 0 |  | Fe_Cr_Ni_Mo_Al | Fe12Cr26Ni18Mo26Al17 | 0.05713027 | -9.601469 | 6.454545 | 50.05768 | 911.8179 | 58.46111 | 714.5995 | 124.4063
1408 | 1408 | 1408 | 9 | 28 | 17 | 34 | 13 | 98.57765 | 0.2654321 | 0.1194161 | 975.3426 | 0 | 0 | 0 |  | Fe_Cr_Ni_Mo_Al | Fe9Cr28Ni17Mo34Al13 | 0.05402465 | -8.056857 | 6.465347 | 48.42111 | 877.5434 | 90.37563 | 645.1888 | 144.7956
1409 | 1409 | 1409 | 6 | 28 | 12 | 43 | 11 | 104.9104 | 0.2616201 | 0.1098426 | 925.3762 | 0 | 0 | 0 |  | Fe_Cr_Ni_Mo_Al | Fe6Cr28Ni12Mo43Al11 | 0.05154625 | -6.3468 | 6.27 | 48.66067 | 855.8998 | 99.66092 | 511.7148 | 184.6418
1410 | 1410 | 1410 | 45 | 8 | 9 | 3 | 35 | 60.99175 | 0.2993972 | 0.1340414 | 700.6398 | 0 | 0 | 0 |  | Fe_Cr_Ni_Mo_Al | Fe45Cr8Ni9Mo3Al35 | 0.06854792 | -11.8852 | 6.21 | 47.50368 | 574.6798 | 106.933 | 427.5222 | 104.8753
1411 | 1411 | 1411 | 39 | 10 | 14 | 5 | 31 | 64.83603 | 0.2959475 | 0.1343584 | 749.8588 | 0 | 0 | 0 |  | Fe_Cr_Ni_Mo_Al | Fe39Cr10Ni14Mo5Al31 | 0.06676025 | -12.26977 | 6.414141 | 47.92587 | 621.3953 | 69.23027 | 515.7004 | 94.94775
1412 | 1412 | 1412 | 33 | 12 | 19 | 8 | 27 | 69.57227 | 0.2920513 | 0.1345223 | 810.4235 | 1 | 0 | 0 |  | Fe_Cr_Ni_Mo_Al | Fe33Cr12Ni19Mo8Al27 | 0.06450216 | -12.34364 | 6.616162 | 48.25766 | 690.7481 | 53.37592 | 617.2033 | 96.34652
1413 | 1413 | 1413 | 28 | 14 | 22 | 12 | 24 | 74.48319 | 0.2878591 | 0.1344555 | 871.7722 | 1 | 0 | 0 |  | Fe_Cr_Ni_Mo_Al | Fe28Cr14Ni22Mo12Al24 | 0.06243169 | -12.0432 | 6.72 | 48.75086 | 781.9741 | 47.03093 | 669.0106 | 108.9139
1414 | 1414 | 1414 | 23 | 16 | 24 | 17 | 20 | 80.63318 | 0.2830319 | 0.1331372 | 935.2428 | 1 | 0 | 0 |  | Fe_Cr_Ni_Mo_Al | Fe23Cr16Ni24Mo17Al20 | 0.05982107 | -11.3272 | 6.82 | 48.56295 | 862.7028 | 42.39978 | 709.059 | 124.2851
1415 | 1415 | 1415 | 18 | 18 | 25 | 22 | 17 | 86.13406 | 0.2787352 | 0.1316254 | 986.3318 | 1 | 0 | 0 |  | Fe_Cr_Ni_Mo_Al | Fe18Cr18Ni25Mo22Al17 | 0.05768735 | -10.6648 | 6.85 | 48.299 | 876.9722 | 48.45633 | 706.0383 | 115.6079
1416 | 1416 | 1416 | 13 | 20 | 24 | 30 | 13 | 94.05185 | 0.2731537 | 0.1275672 | 1035.174 | 1 | 0 | 0 |  | Fe_Cr_Ni_Mo_Al | Fe13Cr20Ni24Mo30Al13 | 0.05471951 | -9.3348 | 6.83 | 47.27037 | 844.7854 | 76.51502 | 691.6928 | 133.9521
1417 | 1417 | 1417 | 9 | 20 | 22 | 38 | 11 | 99.79342 | 0.2697887 | 0.1230211 | 1049.17 | 0 | 0 | 0 |  | Fe_Cr_Ni_Mo_Al | Fe9Cr20Ni22Mo38Al11 | 0.05271892 | -8.358 | 6.73 | 47.13475 | 831.8491 | 87.587 | 585.5039 | 145.7645
1418 | 1418 | 1418 | 6 | 20 | 16 | 50 | 8 | 108.1719 | 0.2649392 | 0.1116398 | 995.6826 | 0 | 0 | 0 |  | Fe_Cr_Ni_Mo_Al | Fe6Cr20Ni16Mo50Al8 | 0.04903083 | -6.2784 | 6.52 | 45.33601 | 800.3546 | 123.127 | 371.4575 | 211.7431
1419 | 1419 | 1419 | 50 | 7 | 14 | 3 | 25 | 66.64563 | 0.2975857 | 0.1296391 | 734.3887 | 0 | 0 | 0 |  | Fe_Cr_Ni_Mo_Al | Fe50Cr7Ni14Mo3Al25 | 0.06390841 | -10.85808 | 6.818182 | 43.72256 | 560.7355 | 96.12604 | 459.8061 | 75.00978
1420 | 1420 | 1420 | 42 | 8 | 21 | 6 | 23 | 69.86439 | 0.2956469 | 0.1313965 | 791.6438 | 0 | 0 | 0 |  | Fe_Cr_Ni_Mo_Al | Fe42Cr8Ni21Mo6Al23 | 0.06226657 | -11.3776 | 6.99 | 44.69588 | 629.5906 | 74.11119 | 546.5346 | 82.52444
1421 | 1421 | 1421 | 36 | 9 | 26 | 9 | 20 | 73.76559 | 0.2930955 | 0.1313866 | 840.8478 | 1 | 0 | 0 |  | Fe_Cr_Ni_Mo_Al | Fe36Cr9Ni26Mo9Al20 | 0.06007665 | -11.272 | 7.16 | 44.60168 | 675.0279 | 59.01897 | 606.2946 | 83.53561
1422 | 1422 | 1422 | 29 | 11 | 28 | 13 | 18 | 78.01603 | 0.2890543 | 0.1319994 | 898.3973 | 1 | 0 | 0 |  | Fe_Cr_Ni_Mo_Al | Fe29Cr11Ni28Mo13Al18 | 0.05878723 | -11.17478 | 7.171717 | 45.41467 | 743.5237 | 61.14042 | 655.7704 | 95.52404
1423 | 1423 | 1423 | 24 | 12 | 30 | 18 | 16 | 82.59915 | 0.28566 | 0.1329334 | 967.2137 | 1 | 0 | 0 |  | Fe_Cr_Ni_Mo_Al | Fe24Cr12Ni30Mo18Al16 | 0.05726863 | -10.8144 | 7.2 | 45.80182 | 760.9695 | 63.09167 | 686.6708 | 114.3395
1424 | 1424 | 1424 | 18 | 14 | 31 | 25 | 13 | 89.22363 | 0.2806186 | 0.1323619 | 1044.273 | 1 | 0 | 0 |  | Fe_Cr_Ni_Mo_Al | Fe18Cr14Ni31Mo25Al13 | 0.05499291 | -10.04451 | 7.19802 | 45.31308 | 757.9441 | 83.75499 | 666.7327 | 114.486
1425 | 1425 | 1425 | 13 | 15 | 30 | 32 | 10 | 95.67617 | 0.2762404 | 0.1298058 | 1094.028 | 1 | 0 | 0 |  | Fe_Cr_Ni_Mo_Al | Fe13Cr15Ni30Mo32Al10 | 0.05280994 | -9.1228 | 7.16 | 44.19174 | 736.1804 | 102.4758 | 637.7452 | 119.223
1426 | 1426 | 1426 | 8 | 15 | 26 | 42 | 8 | 102.7059 | 0.2716611 | 0.1244394 | 1111.808 | 0 | 0 | 0 |  | Fe_Cr_Ni_Mo_Al | Fe8Cr15Ni26Mo42Al8 | 0.05071213 | -8.057137 | 6.969697 | 43.8504 | 752.9755 | 122.6552 | 493.3217 | 158.1088
1427 | 1427 | 1427 | 5 | 15 | 19 | 55 | 6 | 110.5701 | 0.2667416 | 0.1123826 | 1039.538 | 0 | 0 | 0 |  | Fe_Cr_Ni_Mo_Al | Fe5Cr15Ni19Mo55Al6 | 0.04709956 | -6.2052 | 6.68 | 42.11345 | 749.0851 | 133.8605 | 292.6084 | 197.8858
1428 | 1428 | 1428 | 52 | 7 | 21 | 3 | 17 | 71.83518 | 0.2961518 | 0.1200149 | 708.9646 | 0 | 0 | 0 |  | Fe_Cr_Ni_Mo_Al | Fe52Cr7Ni21Mo3Al17 | 0.05657475 | -9.3412 | 7.37 | 38.40302 | 524.0786 | 111.3513 | 471.2487 | 97.03057
1429 | 1429 | 1429 | 43 | 7 | 28 | 6 | 16 | 74.03094 | 0.2955238 | 0.1234562 | 769.2362 | 1 | 0 | 0 |  | Fe_Cr_Ni_Mo_Al | Fe43Cr7Ni28Mo6Al16 | 0.0560516 | -9.9188 | 7.5 | 39.71806 | 565.6145 | 73.40964 | 547.0355 | 70.3504
1430 | 1430 | 1430 | 36 | 7 | 33 | 9 | 15 | 76.33007 | 0.2945046 | 0.1264544 | 828.0448 | 1 | 0 | 0 |  | Fe_Cr_Ni_Mo_Al | Fe36Cr7Ni33Mo9Al15 | 0.05552602 | -10.2108 | 7.59 | 40.64714 | 581.8072 | 77.92202 | 586.8439 | 61.97382
1431 | 1431 | 1431 | 30 | 8 | 36 | 14 | 13 | 80.95933 | 0.2909918 | 0.1288735 | 910.3359 | 1 | 0 | 0 |  | Fe_Cr_Ni_Mo_Al | Fe30Cr8Ni36Mo14Al13 | 0.05416918 | -9.928438 | 7.633663 | 40.97391 | 577.3555 | 101.7876 | 651.636 | 98.93695
1432 | 1432 | 1432 | 24 | 9 | 38 | 19 | 11 | 85.54388 | 0.2875912 | 0.1305577 | 986.2046 | 1 | 0 | 0 |  | Fe_Cr_Ni_Mo_Al | Fe24Cr9Ni38Mo19Al11 | 0.05291454 | -9.620625 | 7.653465 | 40.87452 | 552.5135 | 125.8797 | 651.8787 | 110.1471
1433 | 1433 | 1433 | 18 | 10 | 38 | 25 | 9 | 90.80949 | 0.2835899 | 0.1314364 | 1062.646 | 1 | 0 | 0 |  | Fe_Cr_Ni_Mo_Al | Fe18Cr10Ni38Mo25Al9 | 0.05183605 | -9.2356 | 7.61 | 40.69403 | 533.3268 | 125.0491 | 630.4141 | 96.21424
1434 | 1434 | 1434 | 12 | 11 | 37 | 33 | 7 | 97.05777 | 0.2790695 | 0.1313984 | 1141.64 | 1 | 0 | 0 |  | Fe_Cr_Ni_Mo_Al | Fe12Cr11Ni37Mo33Al7 | 0.05057521 | -8.702 | 7.51 | 40.05306 | 565.0997 | 136.4638 | 582.8828 | 116.2912
1435 | 1435 | 1435 | 7 | 12 | 32 | 44 | 5 | 104.7716 | 0.2734432 | 0.1269573 | 1178.316 | 0 | 0 | 0 |  | Fe_Cr_Ni_Mo_Al | Fe7Cr12Ni32Mo44Al5 | 0.04876147 | -7.7188 | 7.27 | 38.83439 | 622.1652 | 156.9105 | 466.2155 | 147.0248
1436 | 1436 | 1436 | 4 | 12 | 23 | 57 | 4 | 112.0927 | 0.2682064 | 0.1150319 | 1097.958 | 0 | 0 | 0 |  | Fe_Cr_Ni_Mo_Al | Fe4Cr12Ni23Mo57Al4 | 0.04588204 | -6.2468 | 6.88 | 38.02195 | 684.3585 | 145.0121 | 255.7659 | 170.4541
1437 | 1437 | 1437 | 42 | 5 | 37 | 6 | 10 | 77.30795 | 0.296978 | 0.1117228 | 696.57 | 1 | 1 | 1 | 696.57 | Fe_Cr_Ni_Mo_Al | Fe42Cr5Ni37Mo6Al10 | 0.0481125 | -8.0924 | 8.02 | 33.68739 | 424.3766 | 84.0185 | 502.0689 | 95.08529 | 424.3766 | 84.0185 | 502.0689 | 95.08529
1438 | 1438 | 1438 | 35 | 5 | 41 | 9 | 10 | 78.97083 | 0.2960722 | 0.1180942 | 779.0291 | 1 | 1 | 1 | 779.0291 | Fe_Cr_Ni_Mo_Al | Fe35Cr5Ni41Mo9Al10 | 0.04930594 | -8.6052 | 8.04 | 35.40395 | 417.911 | 107.8755 | 558.0677 | 85.55309 | 417.911 | 107.8755 | 558.0677 | 85.55309
1439 | 1439 | 1439 | 28 | 6 | 44 | 13 | 9 | 82.32798 | 0.2933745 | 0.1227124 | 865.3331 | 1 | 0 | 0 |  | Fe_Cr_Ni_Mo_Al | Fe28Cr6Ni44Mo13Al9 | 0.04926653 | -8.7284 | 8.05 | 36.10236 | 391.114 | 123.6668 | 607.8751 | 97.92314
1440 | 1440 | 1440 | 22 | 7 | 45 | 18 | 8 | 86.33277 | 0.2899646 | 0.1272271 | 962.8516 | 1 | 0 | 0 |  | Fe_Cr_Ni_Mo_Al | Fe22Cr7Ni45Mo18Al8 | 0.04942762 | -8.7748 | 8 | 36.83414 | 380.2961 | 135.5954 | 634.675 | 96.02847
1441 | 1441 | 1441 | 16 | 8 | 45 | 25 | 6 | 92.21527 | 0.285474 | 0.1302301 | 1071.394 | 1 | 0 | 0 |  | Fe_Cr_Ni_Mo_Al | Fe16Cr8Ni45Mo25Al6 | 0.04865857 | -8.3956 | 7.94 | 36.22977 | 386.2457 | 130.2036 | 612.7515 | 99.23872
1442 | 1442 | 1442 | 11 | 9 | 43 | 32 | 5 | 97.24791 | 0.2813332 | 0.1320048 | 1157.203 | 1 | 0 | 0 |  | Fe_Cr_Ni_Mo_Al | Fe11Cr9Ni43Mo32Al5 | 0.04866011 | -8.27 | 7.79 | 36.40591 | 430.7177 | 141.1718 | 596.6367 | 104.6845
1443 | 1443 | 1443 | 6 | 11 | 38 | 43 | 3 | 105.1343 | 0.2750634 | 0.1295755 | 1222.215 | 0 | 0 | 0 |  | Fe_Cr_Ni_Mo_Al | Fe6Cr11Ni38Mo43Al3 | 0.04732281 | -7.482796 | 7.534653 | 34.60022 | 506.3343 | 156.791 | 484.4417 | 120.7572
1444 | 1444 | 1444 | 32 | 3 | 50 | 9 | 6 | 80.92522 | 0.298131 | 0.1086128 | 708.4952 | 1 | 1 | 1 | 708.4952 | Fe_Cr_Ni_Mo_Al | Fe32Cr3Ni50Mo9Al6 | 0.04259534 | -6.8936 | 8.46 | 29.78705 | 274.6867 | 113.0097 | 461.7079 | 113.4755 | 274.6867 | 113.0097 | 461.7079 | 113.4755
1445 | 1445 | 1445 | 25 | 4 | 52 | 13 | 6 | 83.61317 | 0.2955253 | 0.1175219 | 829.0753 | 1 | 1 | 1 | 829.0753 | Fe_Cr_Ni_Mo_Al | Fe25Cr4Ni52Mo13Al6 | 0.04467138 | -7.4728 | 8.4 | 31.71306 | 281.1008 | 127.6665 | 574.3052 | 94.40498 | 281.1008 | 127.6665 | 574.3052 | 94.40498
1446 | 1446 | 1446 | 19 | 5 | 53 | 18 | 5 | 87.66885 | 0.2920655 | 0.1235672 | 942.3458 | 1 | 0 | 0 |  | Fe_Cr_Ni_Mo_Al | Fe19Cr5Ni53Mo18Al5 | 0.04520742 | -7.5604 | 8.35 | 32.07787 | 279.4945 | 112.6975 | 602.0891 | 80.21878
1447 | 1447 | 1447 | 13 | 6 | 53 | 23 | 4 | 91.78498 | 0.288638 | 0.1278371 | 1042.045 | 1 | 0 | 0 |  | Fe_Cr_Ni_Mo_Al | Fe13Cr6Ni53Mo23Al4 | 0.04561841 | -7.651872 | 8.282828 | 32.11371 | 271.6444 | 106.6176 | 594.3221 | 73.10967
1448 | 1448 | 1448 | 8 | 8 | 50 | 30 | 4 | 96.36322 | 0.2837599 | 0.1327132 | 1158.401 | 1 | 0 | 0 |  | Fe_Cr_Ni_Mo_Al | Fe8Cr8Ni50Mo30Al4 | 0.04719459 | -8.1264 | 8.04 | 33.93238 | 330.5023 | 132.3867 | 570.0876 | 73.51114
1449 | 1449 | 1449 | 12 | 3 | 5 | 33 | 47 | 69.74854 | 0.2892987 | 0.09322708 | 481.9862 | 1 | 0 | 0 |  | Fe_Cr_Ni_Mo_Al | Fe12Cr3Ni5Mo33Al47 | 0.05168768 | -9.0988 | 5.03 | 69.02353 | 791.9492 | 72.57458 | 587.7197 | 165.8802
1450 | 1450 | 1450 | 11 | 5 | 5 | 39 | 40 | 77.46328 | 0.2831887 | 0.09283268 | 537.3799 | 1 | 0 | 0 |  | Fe_Cr_Ni_Mo_Al | Fe11Cr5Ni5Mo39Al40 | 0.05109585 | -8.6412 | 5.22 | 68.89673 | 820.4049 | 79.13398 | 576.2962 | 159.4964
1451 | 1451 | 1451 | 10 | 7 | 4 | 44 | 34 | 84.24423 | 0.2780955 | 0.08963649 | 558.1609 | 1 | 0 | 0 |  | Fe_Cr_Ni_Mo_Al | Fe10Cr7Ni4Mo44Al34 | 0.04985813 | -7.774717 | 5.333333 | 67.90184 | 851.913 | 78.87199 | 507.4669 | 157.1505
1452 | 1452 | 1452 | 9 | 11 | 4 | 49 | 27 | 92.21284 | 0.2724146 | 0.09114488 | 628.5899 | 0 | 0 | 0 |  | Fe_Cr_Ni_Mo_Al | Fe9Cr11Ni4Mo49Al27 | 0.04962262 | -6.9468 | 5.53 | 64.44919 | 865.9045 | 81.48357 | 421.9987 | 192.3124
1453 | 1453 | 1453 | 7 | 14 | 3 | 53 | 22 | 98.43623 | 0.2680575 | 0.08694452 | 626.9527 | 0 | 0 | 0 |  | Fe_Cr_Ni_Mo_Al | Fe7Cr14Ni3Mo53Al22 | 0.04797598 | -5.854505 | 5.59596 | 61.68923 | 855.551 | 93.74348 | 345.1236 | 184.7481
1454 | 1454 | 1454 | 19 | 3 | 6 | 21 | 51 | 60.98792 | 0.2974121 | 0.1091289 | 524.9152 | 1 | 0 | 0 |  | Fe_Cr_Ni_Mo_Al | Fe19Cr3Ni6Mo21Al51 | 0.05892269 | -10.5468 | 5.09 | 63.58898 | 745.2097 | 64.79133 | 614.3344 | 119.9153
1455 | 1455 | 1455 | 17 | 5 | 7 | 27 | 44 | 68.7017 | 0.2903044 | 0.1090582 | 597.8269 | 1 | 0 | 0 |  | Fe_Cr_Ni_Mo_Al | Fe17Cr5Ni7Mo27Al44 | 0.05802091 | -10.3812 | 5.3 | 65.18311 | 803.0101 | 59.72209 | 661.6176 | 126.2964
1456 | 1456 | 1456 | 16 | 7 | 8 | 32 | 38 | 75.46939 | 0.2849071 | 0.1103583 | 673.4077 | 1 | 0 | 0 |  | Fe_Cr_Ni_Mo_Al | Fe16Cr7Ni8Mo32Al38 | 0.05738327 | -10.07431 | 5.50495 | 64.92748 | 843.9136 | 66.53178 | 647.9073 | 149.409
1457 | 1457 | 1457 | 14 | 10 | 8 | 36 | 32 | 82.04219 | 0.279447 | 0.108759 | 718.713 | 1 | 0 | 0 |  | Fe_Cr_Ni_Mo_Al | Fe14Cr10Ni8Mo36Al32 | 0.05630224 | -9.3872 | 5.64 | 63.76659 | 861.7809 | 78.1536 | 643.2203 | 134.6648
1458 | 1458 | 1458 | 11 | 14 | 9 | 40 | 26 | 89.02643 | 0.2740321 | 0.1082817 | 775.8393 | 1 | 0 | 0 |  | Fe_Cr_Ni_Mo_Al | Fe11Cr14Ni9Mo40Al26 | 0.05501934 | -8.7072 | 5.8 | 61.31457 | 872.8842 | 85.54288 | 574.5585 | 163.7412
1459 | 1459 | 1459 | 9 | 18 | 8 | 44 | 21 | 95.54178 | 0.2689265 | 0.1050627 | 796.3791 | 1 | 0 | 0 |  | Fe_Cr_Ni_Mo_Al | Fe9Cr18Ni8Mo44Al21 | 0.05331531 | -7.498 | 5.87 | 58.59628 | 869.1279 | 90.4394 | 496.6281 | 166.0187
1460 | 1460 | 1460 | 7 | 23 | 7 | 46 | 16 | 101.6226 | 0.2638626 | 0.1021727 | 810.7489 | 0 | 0 | 0 |  | Fe_Cr_Ni_Mo_Al | Fe7Cr23Ni7Mo46Al16 | 0.0518994 | -6.260586 | 5.939394 | 54.84989 | 872.3862 | 100.3883 | 460.0317 | 199.1718
1461 | 1461 | 1461 | 29 | 3 | 4 | 12 | 52 | 55.47086 | 0.3033061 | 0.1194798 | 539.3969 | 0 | 0 | 0 |  | Fe_Cr_Ni_Mo_Al | Fe29Cr3Ni4Mo12Al52 | 0.06462194 | -10.9116 | 5.18 | 57.4876 | 698.3263 | 75.25124 | 537.3917 | 83.61776
1462 | 1462 | 1462 | 27 | 4 | 8 | 16 | 46 | 61.30568 | 0.2982567 | 0.1234998 | 634.5544 | 1 | 0 | 0 |  | Fe_Cr_Ni_Mo_Al | Fe27Cr4Ni8Mo16Al46 | 0.06433849 | -11.68591 | 5.485149 | 59.35797 | 738.6976 | 54.39954 | 609.7499 | 86.46724
1463 | 1463 | 1463 | 24 | 6 | 10 | 21 | 39 | 68.48424 | 0.291736 | 0.123248 | 713.4097 | 1 | 0 | 0 |  | Fe_Cr_Ni_Mo_Al | Fe24Cr6Ni10Mo21Al39 | 0.06296208 | -11.5332 | 5.71 | 60.48342 | 805.7394 | 53.62753 | 668.454 | 118.052
1464 | 1464 | 1464 | 21 | 9 | 12 | 25 | 34 | 74.52882 | 0.286307 | 0.1239541 | 785.3994 | 1 | 0 | 0 |  | Fe_Cr_Ni_Mo_Al | Fe21Cr9Ni12Mo25Al34 | 0.0616659 | -11.26909 | 5.881188 | 60.11896 | 839.3909 | 58.98965 | 696.9908 | 125.773
1465 | 1465 | 1465 | 17 | 13 | 13 | 28 | 29 | 80.33792 | 0.2807315 | 0.1224216 | 831.0215 | 1 | 0 | 0 |  | Fe_Cr_Ni_Mo_Al | Fe17Cr13Ni13Mo28Al29 | 0.0602078 | -10.7572 | 5.99 | 59.05107 | 870.9771 | 61.52206 | 709.5039 | 132.415
1466 | 1466 | 1466 | 14 | 17 | 14 | 31 | 24 | 86.3299 | 0.2756084 | 0.1213787 | 881.3422 | 1 | 0 | 0 |  | Fe_Cr_Ni_Mo_Al | Fe14Cr17Ni14Mo31Al24 | 0.05855894 | -10.036 | 6.12 | 57.00432 | 891.7987 | 63.59587 | 684.8624 | 139.3372
1467 | 1467 | 1467 | 11 | 23 | 13 | 34 | 19 | 93.0894 | 0.2691108 | 0.1177127 | 904.6586 | 1 | 0 | 0 |  | Fe_Cr_Ni_Mo_Al | Fe11Cr23Ni13Mo34Al19 | 0.05647694 | -8.7228 | 6.17 | 54.18919 | 904.9261 | 71.3134 | 666.6812 | 136.3327
1468 | 1468 | 1468 | 8 | 29 | 12 | 36 | 15 | 98.73808 | 0.2634901 | 0.113895 | 909.3418 | 0 | 0 | 0 |  | Fe_Cr_Ni_Mo_Al | Fe8Cr29Ni12Mo36Al15 | 0.05452822 | -7.516 | 6.19 | 51.27143 | 882.8449 | 95.06705 | 638.1127 | 175.5746
1469 | 1469 | 1469 | 6 | 36 | 9 | 37 | 12 | 103.5931 | 0.257526 | 0.1083711 | 879.4289 | 0 | 0 | 0 |  | Fe_Cr_Ni_Mo_Al | Fe6Cr36Ni9Mo37Al12 | 0.05286524 | -6.03 | 6.12 | 48.68009 | 847.1739 | 104.6098 | 632.3328 | 181.4804
1470 | 1470 | 1470 | 38 | 3 | 6 | 10 | 43 | 59.24377 | 0.3015128 | 0.1293565 | 654.4725 | 0 | 0 | 0 |  | Fe_Cr_Ni_Mo_Al | Fe38Cr3Ni6Mo10Al43 | 0.06769681 | -11.5864 | 5.71 | 54.81155 | 693.525 | 90.51001 | 527.2254 | 80.90826
1471 | 1471 | 1471 | 34 | 4 | 10 | 13 | 38 | 63.84385 | 0.2977332 | 0.1304375 | 719.8155 | 1 | 0 | 0 |  | Fe_Cr_Ni_Mo_Al | Fe34Cr4Ni10Mo13Al38 | 0.0664876 | -12.02 | 5.939394 | 55.82945 | 737.2582 | 72.04535 | 598.7017 | 84.59048
1472 | 1472 | 1472 | 29 | 7 | 14 | 16 | 33 | 69.29851 | 0.2925589 | 0.1315239 | 793.4323 | 1 | 0 | 0 |  | Fe_Cr_Ni_Mo_Al | Fe29Cr7Ni14Mo16Al33 | 0.06492242 | -12.17753 | 6.151515 | 55.77032 | 786.201 | 52.38635 | 656.8121 | 106.2007
1473 | 1473 | 1473 | 25 | 10 | 17 | 19 | 29 | 74.34581 | 0.287942 | 0.1321342 | 858.064 | 1 | 0 | 0 |  | Fe_Cr_Ni_Mo_Al | Fe25Cr10Ni17Mo19Al29 | 0.06324719 | -11.9908 | 6.31 | 55.16896 | 837.923 | 46.23016 | 694.5864 | 119.1552
1474 | 1474 | 1474 | 20 | 15 | 19 | 21 | 25 | 79.42017 | 0.2823796 | 0.1313914 | 905.686 | 1 | 0 | 0 |  | Fe_Cr_Ni_Mo_Al | Fe20Cr15Ni19Mo21Al25 | 0.06150694 | -11.6052 | 6.41 | 53.74709 | 884.615 | 45.04416 | 723.1 | 111.7681
1475 | 1475 | 1475 | 16 | 20 | 19 | 24 | 21 | 85.24884 | 0.276324 | 0.1285259 | 938.2595 | 1 | 0 | 0 |  | Fe_Cr_Ni_Mo_Al | Fe16Cr20Ni19Mo24Al21 | 0.05936644 | -10.6968 | 6.45 | 52.23951 | 917.0726 | 48.23526 | 727.3571 | 127.7311
1476 | 1476 | 1476 | 12 | 26 | 18 | 26 | 17 | 91.03818 | 0.2698879 | 0.1242325 | 947.9176 | 1 | 0 | 0 |  | Fe_Cr_Ni_Mo_Al | Fe12Cr26Ni18Mo26Al17 | 0.05713027 | -9.601469 | 6.454545 | 50.05768 | 911.9766 | 56.81215 | 738.3517 | 126.091
1477 | 1477 | 1477 | 9 | 34 | 17 | 28 | 13 | 97.21288 | 0.2630187 | 0.1196456 | 949.0939 | 0 | 0 | 0 |  | Fe_Cr_Ni_Mo_Al | Fe9Cr34Ni17Mo28Al13 | 0.05432945 | -8.188609 | 6.465347 | 46.66573 | 867.4117 | 89.58912 | 715.332 | 131.3424
1478 | 1478 | 1478 | 6 | 43 | 12 | 28 | 11 | 101.7426 | 0.2551496 | 0.1116998 | 885.6379 | 0 | 0 | 0 |  | Fe_Cr_Ni_Mo_Al | Fe6Cr43Ni12Mo28Al11 | 0.05275603 | -6.6408 | 6.27 | 44.98522 | 811.2871 | 118.318 | 739.6628 | 147.5629
1479 | 1479 | 1479 | 45 | 3 | 9 | 8 | 35 | 62.64098 | 0.3004031 | 0.1338819 | 731.3756 | 0 | 0 | 0 |  | Fe_Cr_Ni_Mo_Al | Fe45Cr3Ni9Mo8Al35 | 0.0677959 | -11.6252 | 6.21 | 51.3454 | 664.9567 | 102.3208 | 505.4214 | 74.50276
1480 | 1480 | 1480 | 39 | 5 | 14 | 10 | 31 | 66.4655 | 0.297084 | 0.1345065 | 784.3364 | 1 | 0 | 0 |  | Fe_Cr_Ni_Mo_Al | Fe39Cr5Ni14Mo10Al31 | 0.06619824 | -12.03306 | 6.414141 | 51.42953 | 703.2433 | 66.55562 | 584.3262 | 86.30944
1481 | 1481 | 1481 | 33 | 8 | 19 | 12 | 27 | 70.83755 | 0.2930661 | 0.1349975 | 841.4385 | 1 | 0 | 0 |  | Fe_Cr_Ni_Mo_Al | Fe33Cr8Ni19Mo12Al27 | 0.06422586 | -12.17712 | 6.616162 | 50.75239 | 753.9736 | 52.99085 | 624.5547 | 95.39252
1482 | 1482 | 1482 | 28 | 12 | 22 | 14 | 24 | 75.08645 | 0.2884177 | 0.134701 | 886.7291 | 1 | 0 | 0 |  | Fe_Cr_Ni_Mo_Al | Fe28Cr12Ni22Mo14Al24 | 0.06234758 | -11.9696 | 6.72 | 49.85433 | 808.2596 | 46.50935 | 672.788 | 117.562
1483 | 1483 | 1483 | 23 | 17 | 24 | 16 | 20 | 80.34643 | 0.2827217 | 0.1329712 | 927.4409 | 1 | 0 | 0 |  | Fe_Cr_Ni_Mo_Al | Fe23Cr17Ni24Mo16Al20 | 0.05982679 | -11.358 | 6.82 | 48.08274 | 853.747 | 37.89245 | 709.2112 | 118.4149
1484 | 1484 | 1484 | 18 | 22 | 25 | 18 | 17 | 85.04552 | 0.2773893 | 0.1309489 | 955.5683 | 1 | 0 | 0 |  | Fe_Cr_Ni_Mo_Al | Fe18Cr22Ni25Mo18Al17 | 0.05764272 | -10.772 | 6.85 | 46.61873 | 852.4127 | 43.09636 | 726.8719 | 126.7262
1485 | 1485 | 1485 | 13 | 30 | 24 | 20 | 13 | 91.54618 | 0.26945 | 0.1257547 | 960.3361 | 1 | 0 | 0 |  | Fe_Cr_Ni_Mo_Al | Fe13Cr30Ni24Mo20Al13 | 0.05439761 | -9.5428 | 6.83 | 43.84071 | 814.0658 | 65.93968 | 740.3634 | 134.6574
1486 | 1486 | 1486 | 9 | 38 | 22 | 20 | 11 | 95.57323 | 0.2626916 | 0.1205997 | 931.0028 | 0 | 0 | 0 |  | Fe_Cr_Ni_Mo_Al | Fe9Cr38Ni22Mo20Al11 | 0.05234962 | -8.6892 | 6.73 | 41.85638 | 747.5096 | 103.3553 | 760.5793 | 136.0636
1487 | 1487 | 1487 | 6 | 50 | 16 | 20 | 8 | 101.8742 | 0.2520954 | 0.1095029 | 844.6535 | 0 | 0 | 0 |  | Fe_Cr_Ni_Mo_Al | Fe6Cr50Ni16Mo20Al8 | 0.04890887 | -6.6864 | 6.52 | 38.62271 | 647.8721 | 137.8325 | 802.5392 | 126.1135
1488 | 1488 | 1488 | 50 | 3 | 14 | 7 | 25 | 67.97104 | 0.2984383 | 0.1321287 | 782.8729 | 0 | 0 | 0 |  | Fe_Cr_Ni_Mo_Al | Fe50Cr3Ni14Mo7Al25 | 0.06408759 | -10.73564 | 6.818182 | 46.53026 | 641.7736 | 107.6384 | 511.1484 | 80.83463
1489 | 1489 | 1489 | 42 | 6 | 21 | 8 | 23 | 70.50849 | 0.2960963 | 0.1324604 | 814.2012 | 1 | 0 | 0 |  | Fe_Cr_Ni_Mo_Al | Fe42Cr6Ni21Mo8Al23 | 0.06239499 | -11.3192 | 6.99 | 45.96278 | 667.1371 | 67.57643 | 567.3391 | 79.32311
1490 | 1490 | 1490 | 36 | 9 | 26 | 9 | 20 | 73.76559 | 0.2930955 | 0.1313866 | 840.8478 | 1 | 0 | 0 |  | Fe_Cr_Ni_Mo_Al | Fe36Cr9Ni26Mo9Al20 | 0.06007665 | -11.272 | 7.16 | 44.60168 | 674.4257 | 57.76215 | 608.7128 | 87.73376
1491 | 1491 | 1491 | 29 | 13 | 28 | 11 | 18 | 77.40539 | 0.2885082 | 0.1314775 | 881.5704 | 1 | 0 | 0 |  | Fe_Cr_Ni_Mo_Al | Fe29Cr13Ni28Mo11Al18 | 0.0585842 | -11.22457 | 7.171717 | 44.36877 | 703.8347 | 59.90083 | 659.0505 | 105.5005
1492 | 1492 | 1492 | 24 | 18 | 30 | 12 | 16 | 80.85632 | 0.2838935 | 0.1299019 | 898.5947 | 1 | 0 | 0 |  | Fe_Cr_Ni_Mo_Al | Fe24Cr18Ni30Mo12Al16 | 0.05660352 | -10.9488 | 7.2 | 43.00779 | 671.6335 | 66.13057 | 688.8768 | 105.5971
1493 | 1493 | 1493 | 18 | 25 | 31 | 14 | 13 | 86.25942 | 0.2770485 | 0.1264031 | 913.3357 | 1 | 0 | 0 |  | Fe_Cr_Ni_Mo_Al | Fe18Cr25Ni31Mo14Al13 | 0.05362799 | -10.24723 | 7.19802 | 41.0073 | 630.0856 | 67.6741 | 713.2627 | 115.3815
1494 | 1494 | 1494 | 13 | 32 | 30 | 15 | 10 | 91.35692 | 0.270175 | 0.1218526 | 908.6377 | 1 | 0 | 0 |  | Fe_Cr_Ni_Mo_Al | Fe13Cr32Ni30Mo15Al10 | 0.05047196 | -9.3744 | 7.16 | 38.53881 | 574.3068 | 83.25909 | 737.9471 | 131.8741
1495 | 1495 | 1495 | 8 | 42 | 26 | 15 | 8 | 96.35678 | 0.261003 | 0.1160673 | 877.359 | 0 | 0 | 0 |  | Fe_Cr_Ni_Mo_Al | Fe8Cr42Ni26Mo15Al8 | 0.04782263 | -8.409754 | 6.969697 | 36.44375 | 538.7599 | 94.1441 | 786.5645 | 131.2056
1496 | 1496 | 1496 | 5 | 55 | 19 | 15 | 6 | 102.2465 | 0.2496222 | 0.1042442 | 776.6187 | 0 | 0 | 0 |  | Fe_Cr_Ni_Mo_Al | Fe5Cr55Ni19Mo15Al6 | 0.04452722 | -6.6052 | 6.68 | 33.82458 | 489.0411 | 132.8868 | 839.6595 | 108.5238
1497 | 1497 | 1497 | 52 | 3 | 21 | 7 | 17 | 73.13559 | 0.2970194 | 0.1244922 | 774.1305 | 0 | 0 | 0 |  | Fe_Cr_Ni_Mo_Al | Fe52Cr3Ni21Mo7Al17 | 0.0575876 | -9.2884 | 7.37 | 40.96974 | 597.7552 | 96.38273 | 515.1644 | 91.18703
1498 | 1498 | 1498 | 43 | 6 | 28 | 7 | 16 | 74.35225 | 0.2957457 | 0.1246218 | 786.2667 | 1 | 0 | 0 |  | Fe_Cr_Ni_Mo_Al | Fe43Cr6Ni28Mo7Al16 | 0.05630551 | -9.904 | 7.5 | 40.31266 | 589.564 | 78.5017 | 553.4655 | 68.58487
1499 | 1499 | 1499 | 36 | 9 | 33 | 7 | 15 | 75.69672 | 0.2940445 | 0.1245214 | 796.7372 | 1 | 0 | 0 |  | Fe_Cr_Ni_Mo_Al | Fe36Cr9Ni33Mo7Al15 | 0.05501413 | -10.242 | 7.59 | 39.53669 | 544.5468 | 75.5686 | 567.3379 | 70.49828
1500 | 1500 | 1500 | 30 | 14 | 36 | 8 | 13 | 79.14915 | 0.2894701 | 0.1215794 | 798.8923 | 1 | 0 | 0 |  | Fe_Cr_Ni_Mo_Al | Fe30Cr14Ni36Mo8Al13 | 0.05255998 | -10.01078 | 7.633663 | 38.01643 | 485.3996 | 71.20467 | 623.9438 | 87.95541
1501 | 1501 | 1501 | 24 | 19 | 38 | 9 | 11 | 82.65013 | 0.284812 | 0.1189596 | 803.6396 | 1 | 0 | 0 |  | Fe_Cr_Ni_Mo_Al | Fe24Cr19Ni38Mo9Al11 | 0.05012843 | -9.742182 | 7.653465 | 36.47609 | 427.0786 | 87.72871 | 653.7879 | 93.8264
1502 | 1502 | 1502 | 18 | 25 | 38 | 10 | 9 | 86.65645 | 0.2789489 | 0.1168202 | 815.2482 | 1 | 0 | 0 |  | Fe_Cr_Ni_Mo_Al | Fe18Cr25Ni38Mo10Al9 | 0.04766329 | -9.3976 | 7.61 | 34.88401 | 378.3533 | 79.29883 | 677.3001 | 99.92654
1503 | 1503 | 1503 | 12 | 33 | 37 | 11 | 7 | 91.38275 | 0.2715502 | 0.1125489 | 804.7924 | 1 | 0 | 0 |  | Fe_Cr_Ni_Mo_Al | Fe12Cr33Ni37Mo11Al7 | 0.04475898 | -8.9044 | 7.51 | 32.92937 | 358.6473 | 74.85235 | 691.4843 | 125.4749
1504 | 1504 | 1504 | 7 | 44 | 32 | 12 | 5 | 97.31313 | 0.2612083 | 0.1049282 | 759.9827 | 0 | 0 | 0 |  | Fe_Cr_Ni_Mo_Al | Fe7Cr44Ni32Mo12Al5 | 0.04155999 | -7.9492 | 7.27 | 30.79139 | 363.6913 | 78.92428 | 734.0889 | 140.6093
1505 | 1505 | 1505 | 4 | 57 | 23 | 12 | 4 | 102.7344 | 0.2491421 | 0.0953551 | 680.123 | 0 | 0 | 0 |  | Fe_Cr_Ni_Mo_Al | Fe4Cr57Ni23Mo12Al4 | 0.03943379 | -6.5348 | 6.88 | 29.41833 | 378.9391 | 108.6827 | 832.1805 | 135.1414
1506 | 1506 | 1506 | 42 | 6 | 37 | 5 | 10 | 76.98443 | 0.2967694 | 0.1097624 | 672.7342 | 1 | 1 | 1 | 672.7342 | Fe_Cr_Ni_Mo_Al | Fe42Cr6Ni37Mo5Al10 | 0.04760979 | -8.0956 | 8.02 | 33.10151 | 412.4854 | 75.20373 | 477.521 | 99.98773 | 412.4854 | 75.20373 | 477.521 | 99.98773
1507 | 1507 | 1507 | 35 | 9 | 41 | 5 | 10 | 77.69426 | 0.2952058 | 0.1110102 | 688.0291 | 1 | 1 | 1 | 688.0291 | Fe_Cr_Ni_Mo_Al | Fe35Cr9Ni41Mo5Al10 | 0.04745281 | -8.6292 | 8.04 | 33.21686 | 380.8225 | 93.34053 | 514.8767 | 83.05818 | 380.8225 | 93.34053 | 514.8767 | 83.05818
1508 | 1508 | 1508 | 28 | 13 | 44 | 6 | 9 | 80.16197 | 0.2917163 | 0.1110148 | 707.9401 | 1 | 1 | 1 | 707.9401 | Fe_Cr_Ni_Mo_Al | Fe28Cr13Ni44Mo6Al9 | 0.04613085 | -8.776 | 8.05 | 32.63652 | 338.5567 | 99.69359 | 573.9833 | 62.78765 | 338.5567 | 99.69359 | 573.9833 | 62.78765
1509 | 1509 | 1509 | 22 | 18 | 45 | 7 | 8 | 83.06508 | 0.2870751 | 0.109724 | 717.9261 | 1 | 1 | 1 | 717.9261 | Fe_Cr_Ni_Mo_Al | Fe22Cr18Ni45Mo7Al8 | 0.04477757 | -8.854 | 8 | 31.96084 | 304.9331 | 83.53708 | 609.6644 | 74.43867 | 304.9331 | 83.53708 | 609.6644 | 74.43867
1510 | 1510 | 1510 | 16 | 25 | 45 | 8 | 6 | 87.46349 | 0.280444 | 0.106614 | 717.2718 | 1 | 1 | 1 | 717.2718 | Fe_Cr_Ni_Mo_Al | Fe16Cr25Ni45Mo8Al6 | 0.04146778 | -8.4908 | 7.94 | 29.77943 | 272.9067 | 63.85212 | 625.2237 | 76.60961 | 272.9067 | 63.85212 | 625.2237 | 76.60961
1511 | 1511 | 1511 | 11 | 32 | 43 | 9 | 5 | 91.20325 | 0.2738223 | 0.1051516 | 725.8863 | 1 | 1 | 1 | 725.8863 | Fe_Cr_Ni_Mo_Al | Fe11Cr32Ni43Mo9Al5 | 0.03994071 | -8.3988 | 7.79 | 28.94063 | 280.1352 | 60.46573 | 627.8365 | 84.06453 | 280.1352 | 60.46573 | 627.8365 | 84.06453
1512 | 1512 | 1512 | 6 | 43 | 38 | 11 | 3 | 97.64857 | 0.2633365 | 0.09755217 | 684.971 | 1 | 0 | 0 |  | Fe_Cr_Ni_Mo_Al | Fe6Cr43Ni38Mo11Al3 | 0.03667586 | -7.595726 | 7.534653 | 26.91071 | 287.3607 | 74.46662 | 693.7834 | 132.3799
1513 | 1513 | 1513 | 32 | 9 | 50 | 3 | 6 | 78.98831 | 0.2969318 | 0.09271132 | 529.9894 | 1 | 1 | 1 | 529.9894 | Fe_Cr_Ni_Mo_Al | Fe32Cr9Ni50Mo3Al6 | 0.03822493 | -6.8888 | 8.46 | 26.40251 | 254.1799 | 72.34724 | 309.5285 | 99.93798 | 254.1799 | 72.34724 | 309.5285 | 99.93798
1514 | 1514 | 1514 | 25 | 13 | 52 | 4 | 6 | 80.79251 | 0.2935418 | 0.09622751 | 573.6338 | 1 | 1 | 1 | 573.6338 | Fe_Cr_Ni_Mo_Al | Fe25Cr13Ni52Mo4Al6 | 0.03890185 | -7.4908 | 8.4 | 27.17948 | 244.5469 | 74.61291 | 461.4494 | 97.49588 | 244.5469 | 74.61291 | 461.4494 | 97.49588
1515 | 1515 | 1515 | 19 | 18 | 53 | 5 | 5 | 83.76068 | 0.2888559 | 0.09671558 | 595.9291 | 1 | 1 | 1 | 595.9291 | Fe_Cr_Ni_Mo_Al | Fe19Cr18Ni53Mo5Al5 | 0.03723201 | -7.5916 | 8.35 | 26.25947 | 236.0536 | 67.76071 | 571.9066 | 58.45171 | 236.0536 | 67.76071 | 571.9066 | 58.45171
1516 | 1516 | 1516 | 13 | 23 | 53 | 6 | 4 | 86.85118 | 0.2839579 | 0.09972933 | 645.1221 | 1 | 1 | 1 | 645.1221 | Fe_Cr_Ni_Mo_Al | Fe13Cr23Ni53Mo6Al4 | 0.03563695 | -7.700439 | 8.282828 | 25.37184 | 228.6856 | 65.48765 | 593.5546 | 53.44934 | 228.6856 | 65.48765 | 593.5546 | 53.44934
1517 | 1517 | 1517 | 8 | 30 | 50 | 8 | 4 | 90.43516 | 0.276975 | 0.1021846 | 691.3418 | 1 | 1 | 1 | 691.3418 | Fe_Cr_Ni_Mo_Al | Fe8Cr30Ni50Mo8Al4 | 0.03699616 | -8.232 | 8.04 | 26.68705 | 241.0826 | 57.89659 | 583.6711 | 57.19252 | 241.0826 | 57.89659 | 583.6711 | 57.19252
1518 | 1518 | 1518 | 12 | 5 | 33 | 3 | 47 | 51.71638 | 0.3134724 | 0.1523015 | 717.5288 | 1 | 0 | 0 |  | Fe_Cr_Ni_Mo_Al | Fe12Cr5Ni33Mo3Al47 | 0.06893348 | -18.4612 | 6.15 | 52.27182 | 387.9878 | 69.03316 | 350.8298 | 115.7261
1519 | 1519 | 1519 | 11 | 5 | 39 | 5 | 40 | 56.6279 | 0.3100407 | 0.1549264 | 816.1281 | 1 | 0 | 0 |  | Fe_Cr_Ni_Mo_Al | Fe11Cr5Ni39Mo5Al40 | 0.06809028 | -18.3652 | 6.58 | 52.77272 | 403.4326 | 70.14153 | 448.2758 | 103.8812
1520 | 1520 | 1520 | 10 | 4 | 44 | 7 | 34 | 60.7488 | 0.3081274 | 0.1556525 | 890.958 | 1 | 0 | 0 |  | Fe_Cr_Ni_Mo_Al | Fe10Cr4Ni44Mo7Al34 | 0.06659676 | -17.81451 | 6.949495 | 52.55108 | 399.8548 | 84.197 | 487.0373 | 106.7418
1521 | 1521 | 1521 | 9 | 4 | 49 | 11 | 27 | 67.57417 | 0.303478 | 0.1526552 | 974.7256 | 1 | 0 | 0 |  | Fe_Cr_Ni_Mo_Al | Fe9Cr4Ni49Mo11Al27 | 0.06351771 | -16.242 | 7.33 | 51.29134 | 381.6775 | 81.39915 | 553.4075 | 62.8777
1522 | 1522 | 1522 | 7 | 3 | 53 | 14 | 22 | 72.15883 | 0.3014488 | 0.1509668 | 1032.925 | 1 | 0 | 0 |  | Fe_Cr_Ni_Mo_Al | Fe7Cr3Ni53Mo14Al22 | 0.06091656 | -15.02377 | 7.616162 | 49.75076 | 361.6304 | 105.6126 | 576.6218 | 77.84767
1523 | 1523 | 1523 | 19 | 6 | 21 | 3 | 51 | 50.48675 | 0.3113648 | 0.14102 | 618.4865 | 1 | 0 | 0 |  | Fe_Cr_Ni_Mo_Al | Fe19Cr6Ni21Mo3Al51 | 0.06875597 | -16.158 | 5.69 | 51.46485 | 453.3678 | 82.57739 | 404.8315 | 106.083
1524 | 1524 | 1524 | 17 | 7 | 27 | 5 | 44 | 55.53768 | 0.307062 | 0.1462818 | 727.3199 | 1 | 0 | 0 |  | Fe_Cr_Ni_Mo_Al | Fe17Cr7Ni27Mo5Al44 | 0.06848207 | -16.8076 | 6.1 | 52.72372 | 461.4245 | 62.05605 | 495.7349 | 85.01408
1525 | 1525 | 1525 | 16 | 8 | 32 | 7 | 38 | 60.46028 | 0.3032041 | 0.1477046 | 810.8966 | 1 | 0 | 0 |  | Fe_Cr_Ni_Mo_Al | Fe16Cr8Ni32Mo7Al38 | 0.06740151 | -16.68307 | 6.455446 | 52.74731 | 477.7982 | 74.14026 | 551.4039 | 75.64919
1526 | 1526 | 1526 | 14 | 8 | 36 | 10 | 32 | 65.58634 | 0.2998279 | 0.1480893 | 891.3079 | 1 | 0 | 0 |  | Fe_Cr_Ni_Mo_Al | Fe14Cr8Ni36Mo10Al32 | 0.065492 | -16.1472 | 6.76 | 52.7132 | 509.6584 | 77.11343 | 590.725 | 80.3226
1527 | 1527 | 1527 | 11 | 9 | 40 | 14 | 26 | 71.94995 | 0.2952685 | 0.1466795 | 972.0559 | 1 | 0 | 0 |  | Fe_Cr_Ni_Mo_Al | Fe11Cr9Ni40Mo14Al26 | 0.06274021 | -15.1652 | 7.04 | 51.79688 | 520.9475 | 83.81602 | 603.0603 | 85.83085
1528 | 1528 | 1528 | 9 | 8 | 44 | 18 | 21 | 77.21787 | 0.2930023 | 0.1452663 | 1038.749 | 1 | 0 | 0 |  | Fe_Cr_Ni_Mo_Al | Fe9Cr8Ni44Mo18Al21 | 0.06001709 | -14.0692 | 7.31 | 50.26972 | 497.332 | 111.1878 | 600.7524 | 76.36115
1529 | 1529 | 1529 | 7 | 7 | 46 | 23 | 16 | 83.27505 | 0.2900381 | 0.1431259 | 1106.141 | 1 | 0 | 0 |  | Fe_Cr_Ni_Mo_Al | Fe7Cr7Ni46Mo23Al16 | 0.05698134 | -12.67585 | 7.515152 | 48.06995 | 456.8443 | 115.4355 | 590.4506 | 75.26437
1530 | 1530 | 1530 | 29 | 4 | 12 | 3 | 52 | 49.96208 | 0.3114262 | 0.1334254 | 563.954 | 0 | 0 | 0 |  | Fe_Cr_Ni_Mo_Al | Fe29Cr4Ni12Mo3Al52 | 0.06906208 | -13.9 | 5.5 | 50.76299 | 540.9722 | 87.05862 | 382.1305 | 120.0578
1531 | 1531 | 1531 | 27 | 8 | 16 | 4 | 46 | 54.92421 | 0.304916 | 0.136789 | 646.5084 | 0 | 0 | 0 |  | Fe_Cr_Ni_Mo_Al | Fe27Cr8Ni16Mo4Al46 | 0.06917437 | -14.54524 | 5.80198 | 51.17657 | 544.8363 | 70.30671 | 468.982 | 90.55743
1532 | 1532 | 1532 | 24 | 10 | 21 | 6 | 39 | 60.24854 | 0.3000281 | 0.1408307 | 745.7146 | 1 | 0 | 0 |  | Fe_Cr_Ni_Mo_Al | Fe24Cr10Ni21Mo6Al39 | 0.06808141 | -14.9088 | 6.15 | 51.68751 | 559.7732 | 59.74545 | 566.5562 | 92.54473
1533 | 1533 | 1533 | 21 | 12 | 25 | 9 | 34 | 65.58773 | 0.2952958 | 0.1410762 | 819.5602 | 1 | 0 | 0 |  | Fe_Cr_Ni_Mo_Al | Fe21Cr12Ni25Mo9Al34 | 0.06628618 | -14.71189 | 6.39604 | 52.02332 | 615.641 | 54.07636 | 611.1511 | 98.69525
1534 | 1534 | 1534 | 17 | 13 | 28 | 13 | 29 | 71.14395 | 0.2910468 | 0.1410625 | 895.2634 | 1 | 0 | 0 |  | Fe_Cr_Ni_Mo_Al | Fe17Cr13Ni28Mo13Al29 | 0.0640901 | -14.2612 | 6.59 | 52.42975 | 683.5402 | 58.02853 | 639.387 | 101.5479
1535 | 1535 | 1535 | 14 | 14 | 31 | 17 | 24 | 76.94465 | 0.2871809 | 0.1397307 | 961.5142 | 1 | 0 | 0 |  | Fe_Cr_Ni_Mo_Al | Fe14Cr14Ni31Mo17Al24 | 0.06156471 | -13.4924 | 6.8 | 51.61399 | 716.9772 | 72.00245 | 659.0612 | 106.0657
1536 | 1536 | 1536 | 11 | 13 | 34 | 23 | 19 | 83.40915 | 0.2842433 | 0.1380566 | 1035.841 | 1 | 0 | 0 |  | Fe_Cr_Ni_Mo_Al | Fe11Cr13Ni34Mo23Al19 | 0.05857314 | -12.4524 | 7.01 | 50.49751 | 721.924 | 70.84115 | 636.9296875 | 100.2586
1537 | 1537 | 1537 | 8 | 12 | 36 | 29 | 15 | 89.23142 | 0.2817079 | 0.1364123 | 1099.127 | 1 | 0 | 0 |  | Fe_Cr_Ni_Mo_Al | Fe8Cr12Ni36Mo29Al15 | 0.05589936 | -11.4572 | 7.15 | 48.83554 | 687.4854 | 95.23443 | 611.0684 | 98.9079
1538 | 1538 | 1538 | 6 | 9 | 37 | 36 | 12 | 94.29936 | 0.2804356 | 0.1349355 | 1156.282 | 1 | 0 | 0 |  | Fe_Cr_Ni_Mo_Al | Fe6Cr9Ni37Mo36Al12 | 0.05359918 | -10.554 | 7.24 | 47.22484 | 656.7808 | 105.0916 | 548.9401 | 111.4763
1539 | 1539 | 1539 | 38 | 6 | 10 | 3 | 43 | 55.62923 | 0.3048495 | 0.1351854 | 645.2385 | 0 | 0 | 0 |  | Fe_Cr_Ni_Mo_Al | Fe38Cr6Ni10Mo3Al43 | 0.06988682 | -13.002 | 5.87 | 49.62572 | 579.2899 | 93.13941 | 421.1025 | 124.7213
1540 | 1540 | 1540 | 34 | 10 | 13 | 4 | 38 | 59.91287 | 0.2991478 | 0.1366707 | 705.4361 | 0 | 0 | 0 |  | Fe_Cr_Ni_Mo_Al | Fe34Cr10Ni13Mo4Al38 | 0.06881803 | -13.22722 | 6.060606 | 49.47549 | 595.2458 | 71.50742 | 505.4897 | 98.69714
1541 | 1541 | 1541 | 29 | 14 | 16 | 7 | 33 | 65.80172 | 0.2923815 | 0.1362988 | 773.629 | 1 | 0 | 0 |  | Fe_Cr_Ni_Mo_Al | Fe29Cr14Ni16Mo7Al33 | 0.06678462 | -13.06397 | 6.232323 | 50.07164 | 657.0312 | 52.88354 | 593.5191 | 104.2416
1542 | 1542 | 1542 | 25 | 17 | 19 | 10 | 29 | 70.9841 | 0.287417 | 0.135336 | 828.8302 | 1 | 0 | 0 |  | Fe_Cr_Ni_Mo_Al | Fe25Cr17Ni19Mo10Al29 | 0.06471748 | -12.7772 | 6.39 | 50.14894 | 740.9432 | 46.81662 | 668.6183 | 115.1681
1543 | 1543 | 1543 | 20 | 19 | 21 | 15 | 25 | 77.04129 | 0.2824466 | 0.1339087 | 891.2026 | 1 | 0 | 0 |  | Fe_Cr_Ni_Mo_Al | Fe20Cr19Ni21Mo15Al25 | 0.06232216 | -12.1972 | 6.49 | 50.83808 | 848.433 | 39.83351 | 723.7063 | 128.1636
1544 | 1544 | 1544 | 16 | 19 | 24 | 20 | 21 | 82.50436 | 0.2796836 | 0.1332601 | 956.1424 | 1 | 0 | 0 |  | Fe_Cr_Ni_Mo_Al | Fe16Cr19Ni24Mo20Al21 | 0.05987727 | -11.6552 | 6.65 | 50.65711 | 883.390625 | 47.68609 | 712.9777 | 115.6179
1545 | 1545 | 1545 | 12 | 18 | 26 | 26 | 17 | 88.36128 | 0.2771866 | 0.1321568 | 1021.817 | 1 | 0 | 0 |  | Fe_Cr_Ni_Mo_Al | Fe12Cr18Ni26Mo26Al17 | 0.05729234 | -10.90093 | 6.777778 | 50.07007 | 854.7029 | 55.24412 | 676.3459 | 120.0377
1546 | 1546 | 1546 | 9 | 17 | 28 | 34 | 13 | 95.0249 | 0.2746705 | 0.1287789 | 1070.692 | 1 | 0 | 0 |  | Fe_Cr_Ni_Mo_Al | Fe9Cr17Ni28Mo34Al13 | 0.05425651 | -9.795118 | 6.90099 | 48.0554 | 805.6113 | 87.50471 | 607.8871 | 128.5257
1547 | 1547 | 1547 | 6 | 12 | 28 | 43 | 11 | 99.84302 | 0.2743349 | 0.1264714 | 1111.563 | 0 | 0 | 0 |  | Fe_Cr_Ni_Mo_Al | Fe6Cr12Ni28Mo43Al11 | 0.05193716 | -9.1564 | 6.91 | 47.63314 | 758.6303 | 95.98502 | 484.1326 | 147.4704
1548 | 1548 | 1548 | 45 | 9 | 8 | 3 | 35 | 61.32786 | 0.2982553 | 0.1333851 | 697.9008 | 0 | 0 | 0 |  | Fe_Cr_Ni_Mo_Al | Fe45Cr9Ni8Mo3Al35 | 0.06852981 | -11.6908 | 6.17 | 47.37257 | 579.6962 | 111.3636 | 425.0141 | 111.1137
1549 | 1549 | 1549 | 39 | 14 | 10 | 5 | 31 | 66.20541 | 0.2914679 | 0.1324085 | 742.92 | 0 | 0 | 0 |  | Fe_Cr_Ni_Mo_Al | Fe39Cr14Ni10Mo5Al31 | 0.0666893 | -11.54168 | 6.252525 | 47.47858 | 632.8295 | 80.66415 | 524.6574 | 110.9419
1550 | 1550 | 1550 | 33 | 19 | 12 | 8 | 27 | 71.9818 | 0.2845052 | 0.1306349 | 791.0785 | 0 |  | 0 |  | Fe_Cr_Ni_Mo_Al | Fe33Cr19Ni12Mo8Al27 | 0.06438057 | -11.16376 | 6.333333 | 47.6446 | 711.1072 | 59.82666 | 635.7419 | 122.745
1551 | 1551 | 1551 | 28 | 22 | 14 | 12 | 24 | 77.20518 | 0.2796702 | 0.1289307 | 835.5761 | 1 | 0 | 0 |  | Fe_Cr_Ni_Mo_Al | Fe28Cr22Ni14Mo12Al24 | 0.06229271 | -10.7632 | 6.4 | 48.24411 | 810.9308 | 42.29045 | 731.9523 | 138.241
1552 | 1552 | 1552 | 23 | 24 | 16 | 17 | 20 | 83.34325 | 0.2752493 | 0.1271934 | 889.6552 | 1 | 0 | 0 |  | Fe_Cr_Ni_Mo_Al | Fe23Cr24Ni16Mo17Al20 | 0.05967975 | -10.1048 | 6.5 | 48.27877 | 896.2979 | 39.74275 | 780.9319 | 123.9249
1553 | 1553 | 1553 | 18 | 25 | 18 | 22 | 17 | 88.48614 | 0.272228 | 0.1259888 | 937.5907 | 1 | 0 | 0 |  | Fe_Cr_Ni_Mo_Al | Fe18Cr25Ni18Mo22Al17 | 0.05755872 | -9.612 | 6.57 | 48.21835 | 921.3068 | 45.38095 | 759.1044 | 129.6947
1554 | 1554 | 1554 | 13 | 24 | 20 | 30 | 13 | 95.37242 | 0.2696774 | 0.1240222 | 1000.03 | 0 | 0 | 0 |  | Fe_Cr_Ni_Mo_Al | Fe13Cr24Ni20Mo30Al13 | 0.05464004 | -8.7284 | 6.67 | 47.36809 | 868.5775 | 74.07573 | 680.8022 | 142.2772
1555 | 1555 | 1555 | 9 | 22 | 20 | 38 | 11 | 100.4382 | 0.2681487 | 0.1210611 | 1027.922 | 0 | 0 | 0 |  | Fe_Cr_Ni_Mo_Al | Fe9Cr22Ni20Mo38Al11 | 0.05267438 | -8.0324 | 6.65 | 47.24037 | 837.7982 | 100.3106 | 613.3229 | 156.3784
1556 | 1556 | 1556 | 6 | 16 | 20 | 50 | 8 | 106.929 | 0.2679607 | 0.1160456 | 1048.08 | 0 | 0 | 0 |  | Fe_Cr_Ni_Mo_Al | Fe6Cr16Ni20Mo50Al8 | 0.04913654 | -7.0016 | 6.68 | 44.93757 | 781.8576 | 119.7829 | 356.407 | 164.9547
1557 | 1557 | 1557 | 50 | 14 | 7 | 3 | 25 | 69.09481 | 0.2898082 | 0.12684 | 726.0499 | 0 | 0 | 0 |  | Fe_Cr_Ni_Mo_Al | Fe50Cr14Ni7Mo3Al25 | 0.06380513 | -9.798184 | 6.535354 | 43.00777 | 564.7707 | 126.1234 | 436.4875 | 102.5063
1558 | 1558 | 1558 | 42 | 21 | 8 | 6 | 23 | 74.37143 | 0.2817744 | 0.1248858 | 760.3008 | 0 | 0 | 0 |  | Fe_Cr_Ni_Mo_Al | Fe42Cr21Ni8Mo6Al23 | 0.06207315 | -9.5056 | 6.47 | 43.63505 | 625.7756 | 97.92335 | 546.9576 | 144.9914
1559 | 1559 | 1559 | 36 | 26 | 9 | 9 | 20 | 79.66722 | 0.2755442 | 0.1225521 | 790.6676 | 0 | 0 | 0 |  | Fe_Cr_Ni_Mo_Al | Fe36Cr26Ni9Mo9Al20 | 0.05982405 | -8.9668 | 6.48 | 43.56822 | 701.072 | 85.04633 | 699.7236 | 161.0367
1560 | 1560 | 1560 | 29 | 28 | 11 | 13 | 18 | 83.93567 | 0.2719691 | 0.1226642 | 837.5337 | 0 | 0 | 0 |  | Fe_Cr_Ni_Mo_Al | Fe29Cr28Ni11Mo13Al18 | 0.05851848 | -8.843587 | 6.484848 | 44.71261 | 783.5518 | 73.5217 | 785.6645 | 131.8977
1561 | 1561 | 1561 | 24 | 30 | 12 | 18 | 16 | 88.74317 | 0.2685021 | 0.1210816 | 874.0572 | 0 | 0 | 0 |  | Fe_Cr_Ni_Mo_Al | Fe24Cr30Ni12Mo18Al16 | 0.05697055 | -8.352 | 6.48 | 45.46733 | 858.3922 | 70.59156 | 821.2234 | 108.8516
1562 | 1562 | 1562 | 18 | 31 | 14 | 25 | 13 | 94.88541 | 0.2654667 | 0.1189104 | 919.3414 | 0 | 0 | 0 |  | Fe_Cr_Ni_Mo_Al | Fe18Cr31Ni14Mo25Al13 | 0.0546922 | -7.718067 | 6.524752 | 45.51711 | 884.4219 | 79.10376 | 769.5182 | 119.4705
1563 | 1563 | 1563 | 13 | 30 | 15 | 32 | 10 | 100.6297 | 0.2634878 | 0.1174196 | 967.1061 | 0 |  | 0 |  | Fe_Cr_Ni_Mo_Al | Fe13Cr30Ni15Mo32Al10 | 0.05251672 | -6.9808 | 6.56 | 44.85209 | 854.446 | 99.41666 | 697.2048 | 133.4967
1564 | 1564 | 1564 | 8 | 26 | 15 | 42 | 8 | 106.255 | 0.2628697 | 0.1147452 | 1002.751 | 0 | 0 | 0 |  | Fe_Cr_Ni_Mo_Al | Fe8Cr26Ni15Mo42Al8 | 0.05045621 | -6.270381 | 6.525253 | 44.74628 | 808.4559 | 120.2596 | 544.1274 | 178.6739
1565 | 1565 | 1565 | 5 | 19 | 15 | 55 | 6 | 111.7963 | 0.2638215 | 0.1078286 | 983.4372 | 0 | 0 | 0 |  | Fe_Cr_Ni_Mo_Al | Fe5Cr19Ni15Mo55Al6 | 0.04698685 | -5.466 | 6.52 | 42.63002 | 769.5411 | 141.4542 | 281.6643 | 185.5293
1566 | 1566 | 1566 | 52 | 21 | 7 | 3 | 17 | 76.81744 | 0.2811924 | 0.1151508 | 692.2623 | 0 | 0 | 0 |  | Fe_Cr_Ni_Mo_Al | Fe52Cr21Ni7Mo3Al17 | 0.05641326 | -7.79 | 6.81 | 37.35483 | 505.4245 | 137.7172 | 409.5681 | 149.4378
1567 | 1567 | 1567 | 43 | 28 | 7 | 6 | 16 | 81.47613 | 0.2736465 | 0.1151281 | 730.5259 | 0 |  | 0 |  | Fe_Cr_Ni_Mo_Al | Fe43Cr28Ni7Mo6Al16 | 0.05579311 | -7.592 | 6.66 | 38.48933 | 555.6859 | 127.7371 | 619.5881 | 196.8032
1568 | 1568 | 1568 | 36 | 33 | 7 | 9 | 15 | 85.50108 | 0.2680986 | 0.1147288 | 761.1599 | 0 | 0 | 0 |  | Fe_Cr_Ni_Mo_Al | Fe36Cr33Ni7Mo9Al15 | 0.05518663 | -7.3092 | 6.55 | 39.51848 | 630.3018 | 129.9745 | 740.8893 | 156.2957
1569 | 1569 | 1569 | 30 | 36 | 8 | 14 | 13 | 90.64316 | 0.2640258 | 0.1137358 | 801.5657 | 0 | 0 | 0 |  | Fe_Cr_Ni_Mo_Al | Fe30Cr36Ni8Mo14Al13 | 0.05378144 | -6.810313 | 6.524752 | 40.45887 | 706.5607 | 132.1375 | 821.332 | 125.936
1570 | 1570 | 1570 | 24 | 38 | 9 | 19 | 11 | 95.46237 | 0.2608034 | 0.1127088 | 838.0865 | 0 | 0 | 0 |  | Fe_Cr_Ni_Mo_Al | Fe24Cr38Ni9Mo19Al11 | 0.0524823 | -6.334281 | 6.50495 | 41.0217 | 763.6642 | 145.2803 | 843.208 | 110.6332
1571 | 1571 | 1571 | 18 | 38 | 10 | 25 | 9 | 100.3207 | 0.258708 | 0.1123755 | 884.9359 | 0 | 0 | 0 |  | Fe_Cr_Ni_Mo_Al | Fe18Cr38Ni10Mo25Al9 | 0.05137027 | -5.8644 | 6.49 | 41.58428 | 800.9847 | 146.6976 | 796.6006 | 144.7755
1572 | 1572 | 1572 | 12 | 37 | 11 | 33 | 7 | 105.6822 | 0.2572847 | 0.1108698 | 925.4814 | 0 | 0 | 0 |  | Fe_Cr_Ni_Mo_Al | Fe12Cr37Ni11Mo33Al7 | 0.05008255 | -5.3012 | 6.47 | 41.73411 | 796.2693 | 130.6304 | 720.1107 | 150.5185
1573 | 1573 | 1573 | 7 | 32 | 12 | 44 | 5 | 111.1723 | 0.2578905 | 0.1083544 | 959.6998 | 0 | 0 | 0 |  | Fe_Cr_Ni_Mo_Al | Fe7Cr32Ni12Mo44Al5 | 0.04830801 | -4.7188 | 6.47 | 41.00866 | 772.4228 | 127.1957 | 490.0376 | 185.8297
1574 | 1574 | 1574 | 4 | 23 | 12 | 57 | 4 | 115.4561 | 0.2603032 | 0.1026876 | 942.4136 | 0 | 0 | 0 |  | Fe_Cr_Ni_Mo_Al | Fe4Cr23Ni12Mo57Al4 | 0.04556864 | -4.2624 | 6.44 | 39.74424 | 748.7645 | 139.0392 | 283.807 | 193.349
1575 | 1575 | 1575 | 42 | 37 | 5 | 6 | 10 | 88.88143 | 0.2642847 | 0.1017579 | 653.0449 | 0 | 0 | 0 |  | Fe_Cr_Ni_Mo_Al | Fe42Cr37Ni5Mo6Al10 | 0.04779519 | -5.4812 | 6.74 | 32.56685 | 446.692 | 163.8915 | 740.2825 | 179.2389
1576 | 1576 | 1576 | 35 | 41 | 5 | 9 | 10 | 91.87794 | 0.2600834 | 0.104104 | 699.0452 | 0 | 0 | 0 |  | Fe_Cr_Ni_Mo_Al | Fe35Cr41Ni5Mo9Al10 | 0.04890431 | -5.466 | 6.6 | 34.58092 | 508.267 | 169.7842 | 840.8126 | 120.7413
1577 | 1577 | 1577 | 28 | 44 | 6 | 13 | 9 | 95.81813 | 0.256589 | 0.1049665 | 741.3382 | 0 | 0 | 0 |  | Fe_Cr_Ni_Mo_Al | Fe28Cr44Ni6Mo13Al9 | 0.0487981 | -5.278 | 6.53 | 35.96315 | 575.7736 | 168.8083 | 869.0452 | 96.41295
1578 | 1578 | 1578 | 22 | 45 | 7 | 18 | 8 | 99.62627 | 0.2545844 | 0.1061344 | 790.2618 | 0 | 0 | 0 |  | Fe_Cr_Ni_Mo_Al | Fe22Cr45Ni7Mo18Al8 | 0.04890223 | -5.066 | 6.48 | 37.50479 | 647.9629 | 165.476 | 863.148 | 98.22375
1579 | 1579 | 1579 | 16 | 45 | 8 | 25 | 6 | 104.9007 | 0.2528532 | 0.1059862 | 840.8074 | 0 | 0 | 0 |  | Fe_Cr_Ni_Mo_Al | Fe16Cr45Ni8Mo25Al6 | 0.0480773 | -4.5032 | 6.46 | 38.09363 | 703.4711 | 163.8805 | 808.0344 | 128.1744
1580 | 1580 | 1580 | 11 | 43 | 9 | 32 | 5 | 108.6357 | 0.2527996 | 0.1062553 | 885.5329 | 0 | 0 | 0 |  | Fe_Cr_Ni_Mo_Al | Fe11Cr43Ni9Mo32Al5 | 0.04804822 | -4.258 | 6.43 | 39.02038 | 743.7921 | 166.8899 | 712.7144 | 159.5022
1581 | 1581 | 1581 | 6 | 38 | 11 | 43 | 3 | 113.7833 | 0.2541902 | 0.1044463 | 923.8667 | 0 | 0 | 0 |  | Fe_Cr_Ni_Mo_Al | Fe6Cr38Ni11Mo43Al3 | 0.04674781 | -3.851387 | 6.465347 | 37.95351 | 726.6657 | 156.2312 | 559.612 | 176.9701
1582 | 1582 | 1582 | 32 | 50 | 3 | 9 | 6 | 98.01541 | 0.2516927 | 0.09244256 | 615.5305 | 0 | 0 | 0 |  | Fe_Cr_Ni_Mo_Al | Fe32Cr50Ni3Mo9Al6 | 0.04214625 | -3.754 | 6.58 | 29.71122 | 371.7466 | 167.3359 | 886.2939 | 105.8907
1583 | 1583 | 1583 | 25 | 52 | 4 | 13 | 6 | 100.8357 | 0.2494422 | 0.0962718 | 677.6412 | 0 | 0 | 0 |  | Fe_Cr_Ni_Mo_Al | Fe25Cr52Ni4Mo13Al6 | 0.04413079 | -3.8632 | 6.48 | 32.36032 | 447.3128 | 182.1584 | 903.1633 | 89.5499
1584 | 1584 | 1584 | 19 | 53 | 5 | 18 | 5 | 104.6333 | 0.247729 | 0.09789218 | 727.8871 | 0 | 0 | 0 |  | Fe_Cr_Ni_Mo_Al | Fe19Cr53Ni5Mo18Al5 | 0.04459009 | -3.6244 | 6.43 | 33.85425 | 525.8286 | 176.8109 | 890.8376 | 88.87099
1585 | 1585 | 1585 | 13 | 53 | 6 | 23 | 4 | 108.2924 | 0.2464544 | 0.09925534 | 775.9615 | 0 | 0 | 0 |  | Fe_Cr_Ni_Mo_Al | Fe13Cr53Ni6Mo23Al4 | 0.04492703 | -3.393531 | 6.383838 | 34.98393 | 600.1826 | 170.6936 | 837.3005 | 120.12
1586 | 1586 | 1586 | 8 | 50 | 8 | 30 | 4 | 110.601 | 0.2480999 | 0.1017324 | 835.4279 | 0 | 0 | 0 |  | Fe_Cr_Ni_Mo_Al | Fe8Cr50Ni8Mo30Al4 | 0.04647671 | -3.6576 | 6.36 | 37.29126 | 676.5793 | 163.9832 | 744.0638 | 154.9294
1587 | 1587 | 1587 | 12 | 5 | 3 | 33 | 47 | 70.3431 | 0.2874211 | 0.09053397 | 463.0292 | 1 | 0 | 0 |  | Fe_Cr_Ni_Mo_Al | Fe12Cr5Ni3Mo33Al47 | 0.05160881 | -8.4532 | 4.95 | 68.8821 | 802.567 | 77.99436 | 629.2088 | 143.1008
1588 | 1588 | 1588 | 11 | 5 | 5 | 39 | 40 | 77.46328 | 0.2831887 | 0.09283268 | 537.3799 | 1 | 0 | 0 |  | Fe_Cr_Ni_Mo_Al | Fe11Cr5Ni5Mo39Al40 | 0.05109585 | -8.6412 | 5.22 | 68.89673 | 825.3447 | 83.51907 | 558.2756 | 158.0463
1589 | 1589 | 1589 | 10 | 4 | 7 | 44 | 34 | 83.34597 | 0.2806283 | 0.09385264 | 594.7745 | 1 | 0 | 0 |  | Fe_Cr_Ni_Mo_Al | Fe10Cr4Ni7Mo44Al34 | 0.0499735 | -8.663606 | 5.454545 | 67.95195 | 837.845 | 85.99341 | 470.1526 | 176.0163
1590 | 1590 | 1590 | 9 | 4 | 11 | 49 | 27 | 90.1305 | 0.2779882 | 0.1006872 | 720.7459 | 1 | 0 | 0 |  | Fe_Cr_Ni_Mo_Al | Fe9Cr4Ni11Mo49Al27 | 0.04987425 | -8.8396 | 5.81 | 64.3618 | 851.8691 | 85.91312 | 385.7267 | 154.9728
1591 | 1591 | 1591 | 7 | 3 | 14 | 53 | 22 | 95.14187 | 0.2765601 | 0.102296 | 784.8443 | 1 | 0 | 0 |  | Fe_Cr_Ni_Mo_Al | Fe7Cr3Ni14Mo53Al22 | 0.0483766 | -8.73666 | 6.040404 | 61.28327 | 846.4147 | 99.18368 | 300.6916 | 183.2451
1592 | 1592 | 1592 | 19 | 6 | 3 | 21 | 51 | 61.90111 | 0.2942839 | 0.1061077 | 507.1299 | 1 | 0 | 0 |  | Fe_Cr_Ni_Mo_Al | Fe19Cr6Ni3Mo21Al51 | 0.05882266 | -9.6132 | 4.97 | 63.25465 | 760.1288 | 59.84969 | 639.444 | 103.4966
1593 | 1593 | 1593 | 17 | 7 | 5 | 27 | 44 | 69.31199 | 0.2883601 | 0.1069278 | 583.0696 | 1 | 0 | 0 |  | Fe_Cr_Ni_Mo_Al | Fe17Cr7Ni5Mo27Al44 | 0.05795599 | -9.794 | 5.22 | 65.02854 | 808.8405 | 62.40712 | 656.6366 | 130.2041
1594 | 1594 | 1594 | 16 | 8 | 7 | 32 | 38 | 75.77245 | 0.2839955 | 0.1092601 | 664.8095 | 1 | 0 | 0 |  | Fe_Cr_Ni_Mo_Al | Fe16Cr8Ni7Mo32Al38 | 0.0573523 | -9.801392 | 5.465347 | 64.87757 | 834.8199 | 74.19128 | 652.718 | 136.63
1595 | 1595 | 1595 | 14 | 8 | 10 | 36 | 32 | 81.42907 | 0.2812046 | 0.1110434 | 738.4177 | 1 | 0 | 0 |  | Fe_Cr_Ni_Mo_Al | Fe14Cr8Ni10Mo36Al32 | 0.05636327 | -9.9072 | 5.72 | 63.81976 | 857.4474 | 74.34163 | 618.8782 | 147.9692
1596 | 1596 | 1596 | 11 | 9 | 14 | 40 | 26 | 87.48865 | 0.2782408 | 0.114101 | 830.9839 | 1 | 0 | 0 |  | Fe_Cr_Ni_Mo_Al | Fe11Cr9Ni14Mo40Al26 | 0.055167 | -9.9132 | 6 | 61.32174 | 855.9315 | 75.479 | 559.5255 | 155.3777
1597 | 1597 | 1597 | 9 | 8 | 18 | 44 | 21 | 92.46807 | 0.2770217 | 0.1168215 | 916.3654 | 1 | 0 | 0 |  | Fe_Cr_Ni_Mo_Al | Fe9Cr8Ni18Mo44Al21 | 0.05360686 | -9.774 | 6.27 | 58.36852 | 858.2482 | 94.35305 | 468.5189 | 171.39
1598 | 1598 | 1598 | 7 | 7 | 23 | 46 | 16 | 96.63546 | 0.2765901 | 0.1208182 | 1012.561 | 1 | 0 | 0 |  | Fe_Cr_Ni_Mo_Al | Fe7Cr7Ni23Mo46Al16 | 0.05235461 | -9.662687 | 6.585859 | 54.09708 | 826.7691 | 96.8565 | 436.3286 | 168.3226
1599 | 1599 | 1599 | 29 | 4 | 3 | 12 | 52 | 55.78151 | 0.3021793 | 0.1186905 | 535.7248 | 0 | 0 | 0 |  | Fe_Cr_Ni_Mo_Al | Fe29Cr4Ni3Mo12Al52 | 0.06459324 | -10.6168 | 5.14 | 57.34241 | 708.5223 | 74.14873 | 526.704 | 77.80171
1600 | 1600 | 1600 | 27 | 8 | 4 | 16 | 46 | 62.54798 | 0.2940347 | 0.1203465 | 617.1868 | 0 | 0 | 0 |  | Fe_Cr_Ni_Mo_Al | Fe27Cr8Ni4Mo16Al46 | 0.06423053 | -10.6021 | 5.326733 | 58.91184 | 764.7449 | 54.75427 | 613.3314 | 104.6265
1601 | 1601 | 1601 | 24 | 10 | 6 | 21 | 39 | 69.74437 | 0.287733 | 0.1196427 | 689.3136 | 1 | 0 | 0 |  | Fe_Cr_Ni_Mo_Al | Fe24Cr10Ni6Mo21Al39 | 0.06285623 | -10.5108 | 5.55 | 60.16434 | 817.1171 | 57.81628 | 708.244 | 94.74825
1602 | 1602 | 1602 | 21 | 12 | 9 | 25 | 34 | 75.46871 | 0.2834651 | 0.1211065 | 763.8691 | 1 | 0 | 0 |  | Fe_Cr_Ni_Mo_Al | Fe21Cr12Ni9Mo25Al34 | 0.0615895 | -10.55857 | 5.762376 | 59.9528 | 847.0346 | 63.25851 | 715.5497 | 110.0325
1603 | 1603 | 1603 | 17 | 13 | 13 | 28 | 29 | 80.33792 | 0.2807315 | 0.1224216 | 831.0215 | 1 | 0 | 0 |  | Fe_Cr_Ni_Mo_Al | Fe17Cr13Ni13Mo28Al29 | 0.0602078 | -10.7572 | 5.99 | 59.05107 | 873.5822 | 71.88197 | 711.4539 | 127.783
1604 | 1604 | 1604 | 14 | 14 | 17 | 31 | 24 | 85.37283 | 0.2782782 | 0.1244168 | 908.8613 | 1 | 0 | 0 |  | Fe_Cr_Ni_Mo_Al | Fe14Cr14Ni17Mo31Al24 | 0.05863201 | -10.6588 | 6.24 | 57.04598 | 886.1804 | 62.49077 | 671.977 | 123.5535
1605 | 1605 | 1605 | 11 | 13 | 23 | 34 | 19 | 89.88696 | 0.277712 | 0.1278706 | 1004.093 | 1 | 0 | 0 |  | Fe_Cr_Ni_Mo_Al | Fe11Cr13Ni23Mo34Al19 | 0.05671336 | -10.6308 | 6.57 | 54.09536 | 867.5588 | 66.41358 | 622.3916 | 134.5605
1606 | 1606 | 1606 | 8 | 12 | 29 | 36 | 15 | 93.27007 | 0.2777713 | 0.1306811 | 1082.54 | 1 | 0 | 0 |  | Fe_Cr_Ni_Mo_Al | Fe8Cr12Ni29Mo36Al15 | 0.05491918 | -10.508 | 6.87 | 50.77165 | 792.9528 | 80.41879 | 592.9646 | 137.4016
1607 | 1607 | 1607 | 6 | 9 | 36 | 37 | 12 | 94.86607 | 0.2798901 | 0.134172 | 1154.064 | 1 | 0 | 0 |  | Fe_Cr_Ni_Mo_Al | Fe6Cr9Ni36Mo37Al12 | 0.05346881 | -10.4472 | 7.2 | 47.4533 | 674.0608 | 102.8883 | 552.1913 | 108.9159
1608 | 1608 | 1608 | 38 | 6 | 3 | 10 | 43 | 60.20548 | 0.2981923 | 0.1273584 | 645.2678 | 0 | 0 | 0 |  | Fe_Cr_Ni_Mo_Al | Fe38Cr6Ni3Mo10Al43 | 0.06762635 | -10.8376 | 5.59 | 54.43346 | 707.0397 | 93.41473 | 527.0062 | 73.20722
1609 | 1609 | 1609 | 34 | 10 | 4 | 13 | 38 | 65.79913 | 0.2912995 | 0.1258973 | 694.5417 | 0 | 0 | 0 |  | Fe_Cr_Ni_Mo_Al | Fe34Cr10Ni4Mo13Al38 | 0.06634916 | -10.59729 | 5.69697 | 55.21376 | 755.5093 | 72.62738 | 614.0934 | 91.22642
1610 | 1610 | 1610 | 29 | 14 | 7 | 16 | 33 | 71.59789 | 0.2853486 | 0.1257833 | 756.1789 | 0 | 0 | 0 |  | Fe_Cr_Ni_Mo_Al | Fe29Cr14Ni7Mo16Al33 | 0.06476638 | -10.6434 | 5.868687 | 55.21897 | 812.895 | 60.08458 | 703.7935 | 108.1441
1611 | 1611 | 1611 | 25 | 17 | 10 | 19 | 29 | 76.63407 | 0.2810502 | 0.1262003 | 814.9681 | 1 | 0 | 0 |  | Fe_Cr_Ni_Mo_Al | Fe25Cr17Ni10Mo19Al29 | 0.06309659 | -10.574 | 6.03 | 54.76501 | 860.4785 | 57.52388 | 747.4951 | 111.4468
1612 | 1612 | 1612 | 20 | 19 | 15 | 21 | 25 | 80.73696 | 0.2785436 | 0.1278827 | 877.8565 | 1 | 0 | 0 |  | Fe_Cr_Ni_Mo_Al | Fe20Cr19Ni15Mo21Al25 | 0.06142353 | -10.858 | 6.25 | 53.58461 | 904.0005 | 54.10424 | 751.8431 | 118.995
1613 | 1613 | 1613 | 16 | 19 | 20 | 24 | 21 | 84.91889 | 0.2772515 | 0.1294254 | 946.0465 | 1 | 0 | 0 |  | Fe_Cr_Ni_Mo_Al | Fe16Cr19Ni20Mo24Al21 | 0.05938697 | -10.8712 | 6.49 | 52.25995 | 909.4609375 | 48.73774 | 721.2209 | 121.3158
1614 | 1614 | 1614 | 12 | 18 | 26 | 26 | 17 | 88.36128 | 0.2771866 | 0.1314072 | 1014.215 | 1 | 0 | 0 |  | Fe_Cr_Ni_Mo_Al | Fe12Cr18Ni26Mo26Al17 | 0.05729234 | -10.90093 | 6.777778 | 50.07007 | 858.4363 | 54.88385 | 675.3922 | 124.4641
1615 | 1615 | 1615 | 9 | 17 | 34 | 28 | 13 | 91.59392 | 0.2778943 | 0.1333454 | 1081.584 | 1 | 0 | 0 |  | Fe_Cr_Ni_Mo_Al | Fe9Cr17Ni34Mo28Al13 | 0.05465193 | -10.59504 | 7.138614 | 46.33746 | 704.1984 | 78.45799 | 623.2325 | 111.8136
1616 | 1616 | 1616 | 6 | 12 | 43 | 28 | 11 | 91.33735 | 0.2823737 | 0.1367001 | 1132.084 | 1 | 0 | 0 |  | Fe_Cr_Ni_Mo_Al | Fe6Cr12Ni43Mo28Al11 | 0.05333619 | -10.7824 | 7.51 | 44.0859 | 500.6459 | 137.3682 | 583.1367 | 79.33038
1617 | 1617 | 1617 | 45 | 9 | 3 | 8 | 35 | 64.62228 | 0.2938501 | 0.1300953 | 713.5409 | 0 | 0 | 0 |  | Fe_Cr_Ni_Mo_Al | Fe45Cr9Ni3Mo8Al35 | 0.06767827 | -10.3748 | 5.97 | 50.68442 | 682.6605 | 122.7682 | 505.0785 | 73.64599
1618 | 1618 | 1618 | 39 | 14 | 5 | 10 | 31 | 69.49049 | 0.287436 | 0.1283774 | 750.6512 | 0 | 0 | 0 |  | Fe_Cr_Ni_Mo_Al | Fe39Cr14Ni5Mo10Al31 | 0.06602482 | -10.2663 | 6.050505 | 50.59645 | 731.3412 | 83.59776 | 607.5742 | 109.2874
1619 | 1619 | 1619 | 33 | 19 | 8 | 12 | 27 | 74.56722 | 0.2816024 | 0.1273083 | 793.6839 | 0 | 0 | 0 |  | Fe_Cr_Ni_Mo_Al | Fe33Cr19Ni8Mo12Al27 | 0.06402118 | -10.19733 | 6.171717 | 49.94185 | 785.8285 | 59.20308 | 703.2747 | 128.2962
1620 | 1620 | 1620 | 28 | 22 | 12 | 14 | 24 | 78.46315 | 0.2783461 | 0.1275708 | 837.9699 | 1 | 0 | 0 |  | Fe_Cr_Ni_Mo_Al | Fe28Cr22Ni12Mo14Al24 | 0.06216767 | -10.3136 | 6.32 | 49.283 | 834.3447 | 48.5658 | 753.59 | 121.8273
1621 | 1621 | 1621 | 23 | 24 | 17 | 16 | 20 | 82.72694 | 0.2758586 | 0.127852 | 888.8555 | 1 | 0 | 0 |  | Fe_Cr_Ni_Mo_Al | Fe23Cr24Ni17Mo16Al20 | 0.05970535 | -10.308 | 6.54 | 47.81412 | 886.3782 | 36.67308 | 765.4758 | 131.8745
1622 | 1622 | 1622 | 18 | 25 | 22 | 18 | 17 | 86.06944 | 0.2745152 | 0.1286858 | 937.1144 | 1 | 0 | 0 |  | Fe_Cr_Ni_Mo_Al | Fe18Cr25Ni22Mo18Al17 | 0.05759149 | -10.3544 | 6.73 | 46.55201 | 880.6789 | 35.5176 | 754.0792 | 128.8324
1623 | 1623 | 1623 | 13 | 24 | 30 | 20 | 13 | 89.4857 | 0.2750529 | 0.1294586 | 991.3823 | 1 | 0 | 0 |  | Fe_Cr_Ni_Mo_Al | Fe13Cr24Ni30Mo20Al13 | 0.05449651 | -10.2844 | 7.07 | 43.84673 | 724.9158 | 69.65815 | 692.8779 | 117.1503
1624 | 1624 | 1624 | 9 | 22 | 38 | 20 | 11 | 90.03615 | 0.2775627 | 0.1305148 | 1016.568 | 1 | 0 | 0 |  | Fe_Cr_Ni_Mo_Al | Fe9Cr22Ni38Mo20Al11 | 0.05260434 | -10.4876 | 7.37 | 41.72928 | 524.9227 | 111.5381 | 629.2997 | 110.9006
1625 | 1625 | 1625 | 6 | 16 | 50 | 20 | 8 | 89.98802 | 0.2834464 | 0.1308396 | 1035.105 | 1 | 0 | 0 |  | Fe_Cr_Ni_Mo_Al | Fe6Cr16Ni50Mo20Al8 | 0.04941871 | -9.9776 | 7.88 | 37.82573 | 328.1545 | 129.4728 | 586.8661 | 71.91677
1626 | 1626 | 1626 | 50 | 14 | 3 | 7 | 25 | 71.76194 | 0.286635 | 0.1263827 | 755.5429 | 0 | 0 | 0 |  | Fe_Cr_Ni_Mo_Al | Fe50Cr14Ni3Mo7Al25 | 0.06391228 | -8.944393 | 6.373737 | 45.5897 | 636.8852 | 136.1603 | 530.1185 | 96.47302
1627 | 1627 | 1627 | 42 | 21 | 6 | 8 | 23 | 75.66935 | 0.2803575 | 0.124577 | 772.9718 | 0 | 0 | 0 |  | Fe_Cr_Ni_Mo_Al | Fe42Cr21Ni6Mo8Al23 | 0.06216296 | -9.0752 | 6.39 | 44.85151 | 679.5742 | 96.82136 | 610.6519 | 144.0242
1628 | 1628 | 1628 | 36 | 26 | 9 | 9 | 20 | 79.66722 | 0.2755442 | 0.1225521 | 790.6676 | 0 | 0 | 0 |  | Fe_Cr_Ni_Mo_Al | Fe36Cr26Ni9Mo9Al20 | 0.05982405 | -8.9668 | 6.48 | 43.56822 | 698.5031 | 86.00471 | 702.636 | 149.7188
1629 | 1629 | 1629 | 29 | 28 | 13 | 11 | 18 | 82.6702 | 0.2731874 | 0.1229665 | 826.7371 | 0 | 0 | 0 |  | Fe_Cr_Ni_Mo_Al | Fe29Cr28Ni13Mo11Al18 | 0.05835649 | -9.253341 | 6.565657 | 43.65101 | 758.2588 | 71.31779 | 775.2588 | 134.8448
1630 | 1630 | 1630 | 24 | 30 | 18 | 12 | 16 | 85.05084 | 0.2719081 | 0.1232284 | 853.3279 | 1 | 0 | 0 |  | Fe_Cr_Ni_Mo_Al | Fe24Cr30Ni18Mo12Al16 | 0.05642749 | -9.5088 | 6.72 | 42.56804 | 770.4208 | 62.06324 | 776.4356 | 125.8858
1631 | 1631 | 1631 | 18 | 31 | 25 | 14 | 13 | 88.34654 | 0.271247 | 0.123648 | 894.5344 | 1 | 0 | 0 |  | Fe_Cr_Ni_Mo_Al | Fe18Cr31Ni25Mo14Al13 | 0.05354295 | -9.607293 | 6.960396 | 40.89757 | 709.8292 | 59.17858 | 783.8198 | 135.1672
1632 | 1632 | 1632 | 13 | 30 | 32 | 15 | 10 | 90.64983 | 0.2720969 | 0.1227672 | 915.3215 | 1 | 0 | 0 |  | Fe_Cr_Ni_Mo_Al | Fe13Cr30Ni32Mo15Al10 | 0.05049956 | -9.5648 | 7.24 | 38.54296 | 557.6848 | 78.45424 | 713.9295 | 131.821
1633 | 1633 | 1633 | 8 | 26 | 42 | 15 | 8 | 90.59992 | 0.2764497 | 0.1234969 | 934.0884 | 1 | 0 | 0 |  | Fe_Cr_Ni_Mo_Al | Fe8Cr26Ni42Mo15Al8 | 0.04803784 | -9.774513 | 7.616162 | 36.31092 | 372.8501 | 104.158 | 604.6913 | 74.14141
1634 | 1634 | 1634 | 5 | 19 | 55 | 15 | 6 | 89.31433 | 0.2838859 | 0.1222746 | 921.6088 | 1 | 1 | 1 | 921.6088 | Fe_Cr_Ni_Mo_Al | Fe5Cr19Ni55Mo15Al6 | 0.04498143 | -9.226 | 8.12 | 33.10164 | 258.1935 | 100.4512 | 570.1649 | 42.83968 | 258.1935 | 100.4512 | 570.1649 | 42.83968
1635 | 1635 | 1635 | 52 | 21 | 3 | 7 | 17 | 79.44143 | 0.2784201 | 0.1173284 | 741.3746 | 0 | 0 | 0 |  | Fe_Cr_Ni_Mo_Al | Fe52Cr21Ni3Mo7Al17 | 0.05735772 | -7.0924 | 6.65 | 39.92122 | 581.0157 | 144.609 | 553.1259 | 119.8835
1636 | 1636 | 1636 | 43 | 28 | 6 | 7 | 16 | 82.12103 | 0.2730155 | 0.1155068 | 741.1762 | 0 |  | 0 |  | Fe_Cr_Ni_Mo_Al | Fe43Cr28Ni6Mo7Al16 | 0.05602784 | -7.4048 | 6.62 | 39.11161 | 582.5733 | 131.0187 | 641.8671 | 192.8462
1637 | 1637 | 1637 | 36 | 33 | 9 | 7 | 15 | 84.23044 | 0.2692683 | 0.1142456 | 742.6848 | 0 | 0 | 0 |  | Fe_Cr_Ni_Mo_Al | Fe36Cr33Ni9Mo7Al15 | 0.05471599 | -7.698 | 6.63 | 38.31592 | 571.3409 | 124.8504 | 737.2952 | 158.8436
1638 | 1638 | 1638 | 30 | 36 | 14 | 8 | 13 | 86.9431 | 0.2672587 | 0.1126211 | 749.479 | 0 | 0 | 0 |  | Fe_Cr_Ni_Mo_Al | Fe30Cr36Ni14Mo8Al13 | 0.05229705 | -7.923145 | 6.762376 | 37.16503 | 557.2894 | 114.7719 | 807.347 | 136.1908
1639 | 1639 | 1639 | 24 | 38 | 19 | 9 | 11 | 89.41612 | 0.2658653 | 0.1119978 | 765.0885 | 0 | 0 | 0 |  | Fe_Cr_Ni_Mo_Al | Fe24Cr38Ni19Mo9Al11 | 0.04990655 | -8.110577 | 6.90099 | 35.96805 | 512.1594 | 104.0665 | 817.0717 | 140.8594
1640 | 1640 | 1640 | 18 | 38 | 25 | 10 | 9 | 91.35175 | 0.266022 | 0.113103 | 797.1852 | 1 | 0 | 0 |  | Fe_Cr_Ni_Mo_Al | Fe18Cr38Ni25Mo10Al9 | 0.04751258 | -8.3784 | 7.09 | 34.70018 | 453.4406 | 87.8104 | 801.8708 | 143.0985
1641 | 1641 | 1641 | 12 | 37 | 33 | 11 | 7 | 92.83449 | 0.2676209 | 0.1120031 | 804.6536 | 1 | 0 | 0 |  | Fe_Cr_Ni_Mo_Al | Fe12Cr37Ni33Mo11Al7 | 0.0447136 | -8.6276 | 7.35 | 32.92986 | 385.2413 | 84.46016 | 745.1946 | 138.0068
1642 | 1642 | 1642 | 7 | 32 | 44 | 12 | 5 | 92.93941 | 0.2728514 | 0.1111518 | 808.7555 | 1 | 0 | 0 |  | Fe_Cr_Ni_Mo_Al | Fe7Cr32Ni44Mo12Al5 | 0.0416931 | -8.674 | 7.75 | 30.59591 | 295.1537 | 71.16889 | 607.874 | 77.63974
1643 | 1643 | 1643 | 4 | 23 | 57 | 12 | 4 | 90.28408 | 0.2820617 | 0.1117304 | 806.935 | 1 | 1 | 1 | 806.935 | Fe_Cr_Ni_Mo_Al | Fe4Cr23Ni57Mo12Al4 | 0.03980134 | -8.3844 | 8.24 | 28.61214 | 228.1733 | 75.49437 | 580.1542 | 47.19627 | 228.1733 | 75.49437 | 580.1542 | 47.19627
1644 | 1644 | 1644 | 42 | 37 | 6 | 5 | 10 | 88.24258 | 0.2648375 | 0.1007085 | 636.9712 | 0 | 0 | 0 |  | Fe_Cr_Ni_Mo_Al | Fe42Cr37Ni6Mo5Al10 | 0.04731345 | -5.6528 | 6.78 | 31.88024 | 407.4756 | 150.6495 | 709.9244 | 190.3989
1645 | 1645 | 1645 | 35 | 41 | 9 | 5 | 10 | 89.3586 | 0.2621618 | 0.1010468 | 644.9349 | 0 | 0 | 0 |  | Fe_Cr_Ni_Mo_Al | Fe35Cr41Ni9Mo5Al10 | 0.04714057 | -6.1972 | 6.76 | 31.95997 | 395.6977 | 139.9559 | 823.7648 | 124.9829
1646 | 1646 | 1646 | 28 | 44 | 13 | 6 | 9 | 91.49178 | 0.2599922 | 0.1011554 | 660.9405 | 0 | 0 | 0 |  | Fe_Cr_Ni_Mo_Al | Fe28Cr44Ni13Mo6Al9 | 0.0458245 | -6.5688 | 6.81 | 31.69982 | 383.3942 | 122.753 | 832.1763 | 145.0288
1647 | 1647 | 1647 | 22 | 45 | 18 | 7 | 8 | 92.95262 | 0.2597001 | 0.1023558 | 685.2509 | 0 | 0 | 0 |  | Fe_Cr_Ni_Mo_Al | Fe22Cr45Ni18Mo7Al8 | 0.04450775 | -7.0504 | 6.92 | 31.3949 | 362.9235 | 97.20151 | 851.584 | 138.6227
1648 | 1648 | 1648 | 16 | 45 | 25 | 8 | 6 | 94.82391 | 0.2604165 | 0.1021038 | 699.8627 | 0 | 0 | 0 |  | Fe_Cr_Ni_Mo_Al | Fe16Cr45Ni25Mo8Al6 | 0.04127403 | -7.3388 | 7.14 | 29.66639 | 325.1934 | 79.17074 | 821.3279 | 148.9593
1649 | 1649 | 1649 | 11 | 43 | 32 | 9 | 5 | 95.2565 | 0.2629107 | 0.1026495 | 715.1283 | 1 | 0 | 0 |  | Fe_Cr_Ni_Mo_Al | Fe11Cr43Ni32Mo9Al5 | 0.03983279 | -7.8092 | 7.35 | 28.99379 | 316.1918 | 70.22301 | 774.1409 | 142.2754
1650 | 1650 | 1650 | 6 | 38 | 43 | 11 | 3 | 95.82368 | 0.2681523 | 0.100464 | 708.3504 | 1 | 0 | 0 |  | Fe_Cr_Ni_Mo_Al | Fe6Cr38Ni43Mo11Al3 | 0.03672485 | -7.829036 | 7.732673 | 26.77266 | 264.156 | 58.28024 | 627.9318 | 109.2398
1651 | 1651 | 1651 | 32 | 50 | 9 | 3 | 6 | 94.28167 | 0.2544111 | 0.08401098 | 504.6098 | 0 | 0 | 0 |  | Fe_Cr_Ni_Mo_Al | Fe32Cr50Ni9Mo3Al6 | 0.03793433 | -4.8388 | 6.82 | 25.18167 | 247.7281 | 114.1418 | 848.491 | 184.1624
1652 | 1652 | 1652 | 25 | 52 | 13 | 4 | 6 | 95.33051 | 0.2533275 | 0.08765733 | 545.0783 | 0 | 0 | 0 |  | Fe_Cr_Ni_Mo_Al | Fe25Cr52Ni13Mo4Al6 | 0.03859909 | -5.5408 | 6.84 | 26.23319 | 266.15 | 117.2458 | 882.333 | 153.8908
1653 | 1653 | 1653 | 19 | 53 | 18 | 5 | 5 | 96.8325 | 0.2531026 | 0.08866686 | 565.0718 | 0 | 0 | 0 |  | Fe_Cr_Ni_Mo_Al | Fe19Cr53Ni18Mo5Al5 | 0.03695619 | -5.9956 | 6.95 | 25.80233 | 255.6684 | 88.2229 | 891.8776 | 126.4933
1654 | 1654 | 1654 | 13 | 53 | 23 | 6 | 4 | 98.18406 | 0.2533008 | 0.09203487 | 609.4945 | 0 | 0 | 0 |  | Fe_Cr_Ni_Mo_Al | Fe13Cr53Ni23Mo6Al4 | 0.03539244 | -6.439343 | 7.070707 | 25.3332 | 268.717 | 75.19289 | 862.2597 | 136.8416
1655 | 1655 | 1655 | 8 | 50 | 30 | 8 | 4 | 97.87132 | 0.2570208 | 0.0964136 | 659.5833 | 0 | 0 | 0 |  | Fe_Cr_Ni_Mo_Al | Fe8Cr50Ni30Mo8Al4 | 0.0368147 | -7.336 | 7.24 | 26.84247 | 298.7841 | 71.21709 | 801.3508 | 149.1851
1656 | 1656 | 1656 | 33 | 3 | 5 | 47 | 12 | 99.45224 | 0.2751408 | 0.1157949 | 982.8838 | 0 | 0 | 0 |  | Fe_Cr_Ni_Mo_Al | Fe33Cr3Ni5Mo47Al12 | 0.05272073 | -5.6548 | 6.5 | 49.67117 | 865.3995 | 94.96784 | 507.8814 | 162.3871
1657 | 1657 | 1657 | 39 | 5 | 5 | 40 | 11 | 97.2367 | 0.2759776 | 0.1200873 | 1006.133 | 0 | 0 | 0 |  | Fe_Cr_Ni_Mo_Al | Fe39Cr5Ni5Mo40Al11 | 0.05395174 | -5.5836 | 6.65 | 47.27964 | 856.0118 | 101.3248 | 638.5438 | 152.8512
1658 | 1658 | 1658 | 44 | 7 | 4 | 34 | 10 | 95.60681 | 0.2762217 | 0.1213161 | 996.1486 | 0 | 0 | 0 |  | Fe_Cr_Ni_Mo_Al | Fe44Cr7Ni4Mo34Al10 | 0.05406904 | -5.272931 | 6.747475 | 44.97983 | 842.9709 | 96.54364 | 666.831 | 131.9494
1659 | 1659 | 1659 | 49 | 11 | 4 | 27 | 9 | 93.6609 | 0.2759402 | 0.1200689 | 949.2164 | 0 | 0 | 0 |  | Fe_Cr_Ni_Mo_Al | Fe49Cr11Ni4Mo27Al9 | 0.05298338 | -4.9956 | 6.87 | 41.62545 | 775.775 | 121.7421 | 718.67 | 95.30759
1660 | 1660 | 1660 | 53 | 14 | 3 | 22 | 7 | 93.48108 | 0.2748648 | 0.1156314 | 886.5708 | 0 | 0 | 0 |  | Fe_Cr_Ni_Mo_Al | Fe53Cr14Ni3Mo22Al7 | 0.05016214 | -4.261198 | 6.979798 | 37.56129 | 699.4485 | 129.0992 | 724.1542 | 97.37874
1661 | 1661 | 1661 | 21 | 3 | 6 | 51 | 19 | 96.41489 | 0.2754492 | 0.1057857 | 834.6207 | 0 | 0 | 0 |  | Fe_Cr_Ni_Mo_Al | Fe21Cr3Ni6Mo51Al19 | 0.05123989 | -6.8148 | 6.09 | 57.91199 | 876.5622 | 94.0001 | 407.2097 | 178.6949
1662 | 1662 | 1662 | 27 | 5 | 7 | 44 | 17 | 94.86992 | 0.2762454 | 0.1151374 | 924.2077 | 0 | 0 | 0 |  | Fe_Cr_Ni_Mo_Al | Fe27Cr5Ni7Mo44Al17 | 0.05432581 | -7.0188 | 6.31 | 54.63822 | 886.5607 | 82.92918 | 572.544 | 157.3609
1663 | 1663 | 1663 | 32 | 7 | 8 | 38 | 16 | 92.94922 | 0.2771043 | 0.1201621 | 957.865 | 0 | 0 | 0 |  | Fe_Cr_Ni_Mo_Al | Fe32Cr7Ni8Mo38Al16 | 0.05595476 | -7.174199 | 6.475248 | 52.04332 | 884.5446 | 82.30906 | 648.4883 | 130.8298
1664 | 1664 | 1664 | 36 | 10 | 8 | 32 | 14 | 92.19152 | 0.276671 | 0.1224863 | 968.4499 | 0 | 0 | 0 |  | Fe_Cr_Ni_Mo_Al | Fe36Cr10Ni8Mo32Al14 | 0.05614174 | -6.896 | 6.62 | 48.71277 | 867.0719 | 82.55669 | 705.2754 | 121.2322
1665 | 1665 | 1665 | 40 | 14 | 9 | 26 | 11 | 92.28423 | 0.2755904 | 0.1216209 | 949.1451 | 0 | 0 | 0 |  | Fe_Cr_Ni_Mo_Al | Fe40Cr14Ni9Mo26Al11 | 0.0542917 | -6.3472 | 6.83 | 43.68412 | 819.3459 | 99.09234 | 726.2296 | 107.0865
1666 | 1666 | 1666 | 44 | 18 | 8 | 21 | 9 | 92.26449 | 0.2739289 | 0.1174327 | 890.4171 | 0 | 0 | 0 |  | Fe_Cr_Ni_Mo_Al | Fe44Cr18Ni8Mo21Al9 | 0.05176326 | -5.6132 | 6.93 | 39.59016 | 741.8684 | 131.1374 | 742.6754 | 101.9127
1667 | 1667 | 1667 | 46 | 23 | 7 | 16 | 7 | 92.65513 | 0.271219 | 0.1101473 | 800.6057 | 0 | 0 | 0 |  | Fe_Cr_Ni_Mo_Al | Fe46Cr23Ni7Mo16Al7 | 0.04794967 | -4.846444 | 7 | 35.14017 | 616.2761 | 145.9273 | 751.5482 | 108.2292
1668 | 1668 | 1668 | 12 | 3 | 4 | 52 | 29 | 90.2969 | 0.2768817 | 0.08777944 | 589.528 | 1 | 0 | 0 |  | Fe_Cr_Ni_Mo_Al | Fe12Cr3Ni4Mo52Al29 | 0.04705383 | -7.084 | 5.53 | 66.52156 | 854.5018 | 92.69551 | 369.9064 | 170.5658
1669 | 1669 | 1669 | 16 | 4 | 8 | 46 | 27 | 88.71523 | 0.2786598 | 0.1035711 | 738.1282 | 1 | 0 | 0 |  | Fe_Cr_Ni_Mo_Al | Fe16Cr4Ni8Mo46Al27 | 0.0525192 | -8.385845 | 5.831683 | 63.29972 | 866.963 | 82.58411 | 490.4014 | 167.2284
1670 | 1670 | 1670 | 21 | 6 | 10 | 39 | 24 | 87.68226 | 0.2794502 | 0.1159776 | 856.8839 | 1 | 0 | 0 |  | Fe_Cr_Ni_Mo_Al | Fe21Cr6Ni10Mo39Al24 | 0.05631341 | -8.9112 | 6.1 | 59.49036 | 876.3743 | 92.15775 | 631.6088 | 152.6883
1671 | 1671 | 1671 | 25 | 9 | 12 | 34 | 21 | 87.80359 | 0.2790786 | 0.1221581 | 920.2855 | 1 | 0 | 0 |  | Fe_Cr_Ni_Mo_Al | Fe25Cr9Ni12Mo34Al21 | 0.05788547 | -8.985786 | 6.346535 | 55.39818 | 898.9359 | 69.21124 | 670.8235 | 125.1211
1672 | 1672 | 1672 | 28 | 13 | 13 | 29 | 17 | 89.07463 | 0.2773202 | 0.1248218 | 955.1607 | 1 | 0 | 0 |  | Fe_Cr_Ni_Mo_Al | Fe28Cr13Ni13Mo29Al17 | 0.05757768 | -8.5244 | 6.57 | 50.69619 | 899.722 | 58.90255 | 715.9679 | 116.524
1673 | 1673 | 1673 | 31 | 17 | 14 | 24 | 14 | 89.62975 | 0.2758443 | 0.1243099 | 945.8562 | 1 | 0 | 0 |  | Fe_Cr_Ni_Mo_Al | Fe31Cr17Ni14Mo24Al14 | 0.05614927 | -8.0188 | 6.76 | 46.16445 | 878.3199 | 68.39156 | 737.0607 | 115.9561
1674 | 1674 | 1674 | 34 | 23 | 13 | 19 | 11 | 90.9025 | 0.2724263 | 0.1191838 | 888.1815 | 0 | 0 | 0 |  | Fe_Cr_Ni_Mo_Al | Fe34Cr23Ni13Mo19Al11 | 0.05312593 | -7.046 | 6.87 | 41.1334 | 785.5026 | 114.7439 | 778.2234 | 112.581
1675 | 1675 | 1675 | 36 | 29 | 12 | 15 | 8 | 92.81601 | 0.2684655 | 0.1109768 | 803.8482 | 0 | 0 | 0 |  | Fe_Cr_Ni_Mo_Al | Fe36Cr29Ni12Mo15Al8 | 0.0485095 | -5.9536 | 6.96 | 35.88637 | 625.8229 | 135.6368 | 792.687 | 132.4619
1676 | 1676 | 1676 | 37 | 36 | 9 | 12 | 6 | 95.0011 | 0.2630651 | 0.1014808 | 707.9415 | 0 | 0 | 0 |  | Fe_Cr_Ni_Mo_Al | Fe37Cr36Ni9Mo12Al6 | 0.04406624 | -4.824 | 6.92 | 31.7153 | 464.1713 | 143.598 | 817.3023 | 133.1269
1677 | 1677 | 1677 | 10 | 3 | 6 | 43 | 38 | 80.14926 | 0.2825908 | 0.09049468 | 539.9196 | 1 | 0 | 0 |  | Fe_Cr_Ni_Mo_Al | Fe10Cr3Ni6Mo43Al38 | 0.04906562 | -8.5792 | 5.3 | 69.4416 | 825.7861 | 83.91303 | 492.7954 | 153.3304
1678 | 1678 | 1678 | 13 | 4 | 10 | 38 | 34 | 80.14671 | 0.2835807 | 0.1078393 | 700.3616 | 1 | 0 | 0 |  | Fe_Cr_Ni_Mo_Al | Fe13Cr4Ni10Mo38Al34 | 0.05436686 | -9.958984 | 5.636364 | 65.99836 | 846.9976 | 75.44792 | 595.6568 | 163.1835
1679 | 1679 | 1679 | 16 | 7 | 14 | 33 | 29 | 81.34544 | 0.2830221 | 0.1204234 | 833.0762 | 1 | 0 | 0 |  | Fe_Cr_Ni_Mo_Al | Fe16Cr7Ni14Mo33Al29 | 0.05820703 | -10.76911 | 6.010101 | 61.34256 | 857.575 | 73.02436 | 643.9065 | 143.8354
1680 | 1680 | 1680 | 19 | 10 | 17 | 29 | 25 | 82.52823 | 0.2821858 | 0.1268715 | 908.1006 | 1 | 0 | 0 |  | Fe_Cr_Ni_Mo_Al | Fe19Cr10Ni17Mo29Al25 | 0.05967635 | -10.9116 | 6.31 | 57.01614 | 878.7424 | 63.71453 | 681.4863 | 134.4802
1681 | 1681 | 1681 | 21 | 15 | 19 | 25 | 20 | 85.08093 | 0.2793273 | 0.1292224 | 953.248 | 1 | 0 | 0 |  | Fe_Cr_Ni_Mo_Al | Fe21Cr15Ni19Mo25Al20 | 0.0591043 | -10.3852 | 6.58 | 51.86174 | 911.2924 | 48.75993 | 722.0677 | 125.2934
1682 | 1682 | 1682 | 24 | 20 | 19 | 21 | 16 | 87.15645 | 0.2762545 | 0.1272346 | 944.3211 | 1 | 0 | 0 |  | Fe_Cr_Ni_Mo_Al | Fe24Cr20Ni19Mo21Al16 | 0.05721978 | -9.458 | 6.76 | 46.92876 | 903.8024 | 38.9566 | 745.8715 | 113.8793
1683 | 1683 | 1683 | 26 | 26 | 18 | 17 | 12 | 89.76922 | 0.2719278 | 0.121148 | 892.1831 | 1 | 0 | 0 |  | Fe_Cr_Ni_Mo_Al | Fe26Cr26Ni18Mo17Al12 | 0.05367176 | -8.259565 | 6.888889 | 41.59387 | 805.8535 | 85.70122 | 775.8409 | 122.4962
1684 | 1684 | 1684 | 28 | 34 | 17 | 13 | 9 | 92.10898 | 0.266781 | 0.1123085 | 803.9115 | 0 | 0 | 0 |  | Fe_Cr_Ni_Mo_Al | Fe28Cr34Ni17Mo13Al9 | 0.0487538 | -7.061269 | 6.960396 | 35.99678 | 577.6222 | 132.2382 | 797.2693 | 149.2709
1685 | 1685 | 1685 | 28 | 43 | 12 | 11 | 6 | 96.5068 | 0.258513 | 0.09994299 | 694.4533 | 0 | 0 | 0 |  | Fe_Cr_Ni_Mo_Al | Fe28Cr43Ni12Mo11Al6 | 0.04327582 | -5.348 | 6.86 | 31.25029 | 421.4606 | 136.173 | 854.1296 | 121.8336
1686 | 1686 | 1686 | 8 | 3 | 9 | 35 | 45 | 71.75745 | 0.2885204 | 0.09594801 | 520.416 | 1 | 0 | 0 |  | Fe_Cr_Ni_Mo_Al | Fe8Cr3Ni9Mo35Al45 | 0.05108839 | -10.0868 | 5.17 | 69.42413 | 790.0416 | 86.29926 | 588.5124 | 187.0514
1687 | 1687 | 1687 | 10 | 5 | 14 | 31 | 39 | 73.41698 | 0.2881538 | 0.1143282 | 692.0102 | 1 | 0 | 0 |  | Fe_Cr_Ni_Mo_Al | Fe10Cr5Ni14Mo31Al39 | 0.05673973 | -11.7437 | 5.585859 | 65.77894 | 796.6716 | 65.49739 | 632.3585 | 167.2615
1688 | 1688 | 1688 | 12 | 8 | 19 | 27 | 33 | 75.54008 | 0.2870728 | 0.1269278 | 828.8409 | 1 | 0 | 0 |  | Fe_Cr_Ni_Mo_Al | Fe12Cr8Ni19Mo27Al33 | 0.0602715 | -12.69258 | 6.010101 | 61.33811 | 809.7017 | 59.7471 | 667.1942 | 138.8556
1689 | 1689 | 1689 | 14 | 12 | 22 | 24 | 28 | 78.11158 | 0.2847091 | 0.1324127 | 907.3149 | 1 | 0 | 0 |  | Fe_Cr_Ni_Mo_Al | Fe14Cr12Ni22Mo24Al28 | 0.06130151 | -12.6336 | 6.32 | 57.03362 | 834.8448 | 57.97695 | 679.0627 | 116.5432
1690 | 1690 | 1690 | 16 | 17 | 24 | 20 | 23 | 80.54423 | 0.281747 | 0.1343457 | 946.8414 | 1 | 0 | 0 |  | Fe_Cr_Ni_Mo_Al | Fe16Cr17Ni24Mo20Al23 | 0.06078469 | -12.1192 | 6.59 | 52.09332 | 860.928 | 48.01806 | 705.5632 | 119.5772
1691 | 1691 | 1691 | 18 | 22 | 25 | 17 | 18 | 83.75332 | 0.2780703 | 0.131688 | 947.2166 | 1 | 0 | 0 |  | Fe_Cr_Ni_Mo_Al | Fe18Cr22Ni25Mo17Al18 | 0.05830841 | -11.0748 | 6.82 | 46.99217 | 845.6718 | 36.89106 | 725.1974 | 119.5987
1692 | 1692 | 1692 | 20 | 30 | 24 | 13 | 13 | 87.57727 | 0.2719937 | 0.1231771 | 882.0857 | 1 | 0 | 0 |  | Fe_Cr_Ni_Mo_Al | Fe20Cr30Ni24Mo13Al13 | 0.05357176 | -9.5092 | 6.97 | 40.56451 | 705.4594 | 65.82819 | 775.9918 | 143.4923
1693 | 1693 | 1693 | 20 | 38 | 22 | 11 | 9 | 92.07319 | 0.2650774 | 0.1125285 | 798.3302 | 1 | 0 | 0 |  | Fe_Cr_Ni_Mo_Al | Fe20Cr38Ni22Mo11Al9 | 0.04795479 | -7.9508 | 7.01 | 35.20324 | 501.256 | 101.2062 | 817.1866 | 147.37
1694 | 1694 | 1694 | 20 | 50 | 16 | 8 | 6 | 96.85483 | 0.2545652 | 0.09641874 | 649.3076 | 0 | 0 | 0 |  | Fe_Cr_Ni_Mo_Al | Fe20Cr50Ni16Mo8Al6 | 0.04130247 | -6.0512 | 6.86 | 29.43098 | 346.7715 | 124.7172 | 867.4908 | 133.695
1695 | 1695 | 1695 | 7 | 3 | 14 | 25 | 50 | 63.18272 | 0.2964207 | 0.1102182 | 555.5043 | 1 | 0 | 0 |  | Fe_Cr_Ni_Mo_Al | Fe7Cr3Ni14Mo25Al50 | 0.05537064 | -12.37057 | 5.191919 | 66.44315 | 723.1935 | 80.04916 | 601.4973 | 151.5301
1696 | 1696 | 1696 | 8 | 6 | 21 | 23 | 42 | 67.24249 | 0.2939216 | 0.1271737 | 734.5791 | 1 | 0 | 0 |  | Fe_Cr_Ni_Mo_Al | Fe8Cr6Ni21Mo23Al42 | 0.06057867 | -14.186 | 5.74 | 63.09871 | 712.9781 | 64.0087 | 621.3034 | 124.1535
1697 | 1697 | 1697 | 9 | 9 | 26 | 20 | 36 | 69.73512 | 0.2922828 | 0.1371225 | 849.752 | 1 | 0 | 0 |  | Fe_Cr_Ni_Mo_Al | Fe9Cr9Ni26Mo20Al36 | 0.0628969 | -14.8732 | 6.14 | 59.41667 | 700.2523 | 65.60236 | 638.5814 | 106.7436
1698 | 1698 | 1698 | 11 | 13 | 28 | 18 | 29 | 73.98505 | 0.2883273 | 0.1396147 | 922.0822 | 1 | 0 | 0 |  | Fe_Cr_Ni_Mo_Al | Fe11Cr13Ni28Mo18Al29 | 0.06290898 | -14.27773 | 6.474747 | 55.28053 | 726.197 | 63.78449 | 653.4263 | 104.2694
1699 | 1699 | 1699 | 12 | 18 | 30 | 16 | 24 | 77.55945 | 0.284334 | 0.1390236 | 953.915 | 1 | 0 | 0 |  | Fe_Cr_Ni_Mo_Al | Fe12Cr18Ni30Mo16Al24 | 0.06153426 | -13.4832 | 6.72 | 51.05235 | 726.6614 | 74.12538 | 666.0786 | 115.2759
1700 | 1700 | 1700 | 14 | 25 | 31 | 13 | 18 | 82.02714 | 0.2788158 | 0.1334649 | 938.6336 | 1 | 0 | 0 |  | Fe_Cr_Ni_Mo_Al | Fe14Cr25Ni31Mo13Al18 | 0.05784253 | -11.97765 | 6.970297 | 44.97093 | 671.7203 | 68.21932 | 701.0059 | 117.5718
1701 | 1701 | 1701 | 15 | 32 | 30 | 10 | 13 | 86.1452 | 0.2728107 | 0.1234446 | 865.0582 | 1 | 0 | 0 |  | Fe_Cr_Ni_Mo_Al | Fe15Cr32Ni30Mo10Al13 | 0.0527308 | -10.414 | 7.11 | 39.10836 | 532.6992 | 63.40704 | 745.8338 | 123.29
1702 | 1702 | 1702 | 15 | 42 | 26 | 8 | 8 | 92.30242 | 0.2631726 | 0.108324 | 747.2403 | 1 | 0 | 0 |  | Fe_Cr_Ni_Mo_Al | Fe15Cr42Ni26Mo8Al8 | 0.0450904 | -8.29548 | 7.111111 | 32.47422 | 375.0856 | 91.98691 | 809.2802 | 148.7118
1703 | 1703 | 1703 | 15 | 55 | 19 | 6 | 5 | 98.02254 | 0.2514275 | 0.09085209 | 593.566 | 0 | 0 | 0 |  | Fe_Cr_Ni_Mo_Al | Fe15Cr55Ni19Mo6Al5 | 0.03766112 | -6.2012 | 6.91 | 26.64038 | 298.6229 | 104.8466 | 890.3161 | 123.6634
1704 | 1704 | 1704 | 7 | 3 | 21 | 17 | 52 | 57.39129 | 0.3037642 | 0.1262693 | 612.2129 | 1 | 0 | 0 |  | Fe_Cr_Ni_Mo_Al | Fe7Cr3Ni21Mo17Al52 | 0.06044802 | -15.0004 | 5.42 | 62.21403 | 591.7266 | 102.2314 | 575.9212 | 124.821
1705 | 1705 | 1705 | 7 | 6 | 28 | 16 | 43 | 62.31827 | 0.2999894 | 0.1399393 | 778.8031 | 1 | 0 | 0 |  | Fe_Cr_Ni_Mo_Al | Fe7Cr6Ni28Mo16Al43 | 0.06380983 | -16.3156 | 5.97 | 59.91974 | 581.3731 | 86.69402 | 604.9639 | 102.6001
1706 | 1706 | 1706 | 7 | 9 | 33 | 15 | 36 | 66.48923 | 0.2966669 | 0.1457622 | 883.3341 | 1 | 0 | 0 |  | Fe_Cr_Ni_Mo_Al | Fe7Cr9Ni33Mo15Al36 | 0.06457974 | -16.4508 | 6.38 | 57.09121 | 569.1076 | 84.23221 | 603.2167 | 88.13946
1707 | 1707 | 1707 | 8 | 14 | 36 | 13 | 30 | 70.44447 | 0.2923077 | 0.1468641 | 941.0131 | 1 | 0 | 0 |  | Fe_Cr_Ni_Mo_Al | Fe8Cr14Ni36Mo13Al30 | 0.06399172 | -15.78277 | 6.693069 | 53.03501 | 563.1604 | 94.11121 | 608.4343 | 91.88041
1708 | 1708 | 1708 | 9 | 19 | 38 | 11 | 24 | 74.55653 | 0.2878043 | 0.1435037 | 955.8084 | 1 | 0 | 0 |  | Fe_Cr_Ni_Mo_Al | Fe9Cr19Ni38Mo11Al24 | 0.06168041 | -14.6468 | 6.970297 | 48.52185 | 531.3896 | 100.333 | 618.7047 | 84.07025
1709 | 1709 | 1709 | 10 | 25 | 38 | 9 | 18 | 79.30077 | 0.2819924 | 0.1348605 | 917.7735 | 1 | 0 | 0 |  | Fe_Cr_Ni_Mo_Al | Fe10Cr25Ni38Mo9Al18 | 0.05750493 | -13.0288 | 7.18 | 43.27854 | 500.7497 | 97.54963 | 639.5209 | 91.24108
1710 | 1710 | 1710 | 11 | 33 | 37 | 7 | 12 | 85.07984 | 0.2744334 | 0.1207687 | 823.6331 | 1 | 0 | 0 |  | Fe_Cr_Ni_Mo_Al | Fe11Cr33Ni37Mo7Al12 | 0.0504947 | -10.9164 | 7.34 | 36.57455 | 394.8207 | 68.15378 | 680.5409 | 116.0797
1711 | 1711 | 1711 | 12 | 44 | 32 | 5 | 7 | 91.58024 | 0.2638561 | 0.10201 | 672.9384 | 1 | 0 | 0 |  | Fe_Cr_Ni_Mo_Al | Fe12Cr44Ni32Mo5Al7 | 0.04127979 | -8.5996 | 7.31 | 29.18341 | 297.931 | 75.30379 | 807.3625 | 145.9579
1712 | 1712 | 1712 | 12 | 57 | 23 | 4 | 4 | 98.17751 | 0.2508957 | 0.08524748 | 535.3851 | 0 | 0 | 0 |  | Fe_Cr_Ni_Mo_Al | Fe12Cr57Ni23Mo4Al4 | 0.03335842 | -6.426 | 7.04 | 23.55382 | 239.2527 | 78.94477 | 890.3863 | 116.8284
1713 | 1713 | 1713 | 5 | 6 | 37 | 10 | 42 | 58.87548 | 0.3057569 | 0.1521934 | 829.3114 | 1 | 0 | 0 |  | Fe_Cr_Ni_Mo_Al | Fe5Cr6Ni37Mo10Al42 | 0.06631282 | -18.3048 | 6.32 | 56.49049 | 439.39 | 86.1907 | 572.1953 | 79.39325
1714 | 1714 | 1714 | 5 | 9 | 41 | 10 | 35 | 63.70086 | 0.3012692 | 0.1536776 | 911.8598 | 1 | 0 | 0 |  | Fe_Cr_Ni_Mo_Al | Fe5Cr9Ni41Mo10Al35 | 0.06580875 | -17.7612 | 6.69 | 54.23016 | 445.6584 | 91.78225 | 576.2286 | 63.43681
1715 | 1715 | 1715 | 6 | 13 | 44 | 9 | 28 | 68.53731 | 0.2965645 | 0.1508373 | 951.9625 | 1 | 0 | 0 |  | Fe_Cr_Ni_Mo_Al | Fe6Cr13Ni44Mo9Al28 | 0.06388617 | -16.5368 | 7.04 | 50.37388 | 443.4716 | 90.2333 | 580.5438 | 60.6473
1716 | 1716 | 1716 | 7 | 18 | 45 | 8 | 22 | 73.39112 | 0.291085 | 0.1438654 | 944.6422 | 1 | 0 | 0 |  | Fe_Cr_Ni_Mo_Al | Fe7Cr18Ni45Mo8Al22 | 0.06054971 | -14.9488 | 7.28 | 46.05657 | 435.8976 | 103.1754 | 593.7496 | 56.49015
1717 | 1717 | 1717 | 8 | 25 | 45 | 6 | 16 | 78.56582 | 0.2843817 | 0.1316619 | 875.9622 | 1 | 0 | 0 |  | Fe_Cr_Ni_Mo_Al | Fe8Cr25Ni45Mo6Al16 | 0.05501041 | -13.0036 | 7.48 | 40.13286 | 417.3804 | 90.23727 | 589.5695 | 54.4768
1718 | 1718 | 1718 | 9 | 32 | 43 | 5 | 11 | 84.01228 | 0.2771297 | 0.1173233 | 779.0861 | 1 | 0 | 0 |  | Fe_Cr_Ni_Mo_Al | Fe9Cr32Ni43Mo5Al11 | 0.04827687 | -11.0316 | 7.57 | 34.4677 | 352.7472 | 71.01265 | 609.0847 | 77.89704
1719 | 1719 | 1719 | 11 | 43 | 38 | 3 | 6 | 90.47593 | 0.2666886 | 0.09533952 | 599.8658 | 1 | 0 | 0 |  | Fe_Cr_Ni_Mo_Al | Fe11Cr43Ni38Mo3Al6 | 0.0374879 | -8.635624 | 7.544554 | 26.33581 | 273.494 | 69.64411 | 744.7335 | 161.06
1720 | 1720 | 1720 | 3 | 9 | 50 | 6 | 32 | 62.62201 | 0.3049173 | 0.1584401 | 936.6991 | 1 | 0 | 0 |  | Fe_Cr_Ni_Mo_Al | Fe3Cr9Ni50Mo6Al32 | 0.06575485 | -18.2836 | 7.1 | 51.00643 | 390.9081 | 93.11084 | 529.1096 | 69.77861
1721 | 1721 | 1721 | 4 | 13 | 52 | 6 | 25 | 68.23969 | 0.2991547 | 0.151061 | 949.6232 | 1 | 0 | 0 |  | Fe_Cr_Ni_Mo_Al | Fe4Cr13Ni52Mo6Al25 | 0.06244849 | -16.4528 | 7.41 | 47.26521 | 386.3675 | 95.33517 | 559.2508 | 40.58601
1722 | 1722 | 1722 | 5 | 18 | 53 | 5 | 19 | 73.20341 | 0.2935625 | 0.1402391 | 906.4844 | 1 | 0 | 0 |  | Fe_Cr_Ni_Mo_Al | Fe5Cr18Ni53Mo5Al19 | 0.05781136 | -14.5188 | 7.65 | 42.43572 | 397.252 | 91.45626 | 575.4035 | 41.92309
1723 | 1723 | 1723 | 6 | 23 | 53 | 4 | 13 | 78.47629 | 0.2878356 | 0.1243601 | 806.004 | 1 | 1 | 1 | 806.004 | Fe_Cr_Ni_Mo_Al | Fe6Cr23Ni53Mo4Al13 | 0.05096867 | -12.2865 | 7.868687 | 36.53831 | 353.8651 | 81.76913 | 575.9166 | 41.25515 | 353.8651 | 81.76913 | 575.9166 | 41.25515
1724 | 1724 | 1724 | 8 | 30 | 50 | 4 | 8 | 84.74539 | 0.2798818 | 0.1075542 | 692.646 | 1 | 1 | 1 | 692.646 | Fe_Cr_Ni_Mo_Al | Fe8Cr30Ni50Mo4Al8 | 0.04266324 | -10.0272 | 7.92 | 30.35038 | 311.9327 | 82.45256 | 579.7936 | 58.68811 | 311.9327 | 82.45256 | 579.7936 | 58.68811
1725 | 1725 | 1725 | 3 | 33 | 5 | 47 | 12 | 107.7104 | 0.2566051 | 0.09770084 | 795.3297 | 0 | 0 | 0 |  | Fe_Cr_Ni_Mo_Al | Fe3Cr33Ni5Mo47Al12 | 0.05055704 | -4.6828 | 5.9 | 50.90133 | 848.2094 | 113.6441 | 454.2272 | 200.2658
1726 | 1726 | 1726 | 5 | 39 | 5 | 40 | 11 | 106.8264 | 0.2540782 | 0.102053 | 828.8362 | 0 | 0 | 0 |  | Fe_Cr_Ni_Mo_Al | Fe5Cr39Ni5Mo40Al11 | 0.05181825 | -4.686 | 5.97 | 48.48394 | 831.337 | 123.6322 | 598.9492 | 211.4271
1727 | 1727 | 1727 | 7 | 44 | 4 | 34 | 10 | 106.3678 | 0.2512928 | 0.1029619 | 824.3492 | 0 | 0 | 0 |  | Fe_Cr_Ni_Mo_Al | Fe7Cr44Ni4Mo34Al10 | 0.05197722 | -4.397102 | 6 | 46.12352 | 805.0252 | 133.5915 | 684.5164 | 184.9
1728 | 1728 | 1728 | 11 | 49 | 4 | 27 | 9 | 104.9023 | 0.2493709 | 0.1039894 | 812.4262 | 0 | 0 | 0 |  | Fe_Cr_Ni_Mo_Al | Fe11Cr49Ni4Mo27Al9 | 0.05116127 | -4.342 | 6.11 | 42.54107 | 758.1228 | 139.9221 | 794.027 | 135.0079
1729 | 1729 | 1729 | 14 | 53 | 3 | 22 | 7 | 105.4083 | 0.246517 | 0.1002562 | 763.0302 | 0 | 0 | 0 |  | Fe_Cr_Ni_Mo_Al | Fe14Cr53Ni3Mo22Al7 | 0.04851275 | -3.688195 | 6.191919 | 38.45329 | 649.1411 | 177.4816 | 848.697 | 127.9996
1730 | 1730 | 1730 | 3 | 21 | 6 | 51 | 19 | 101.1886 | 0.2644169 | 0.09352304 | 711.6842 | 0 | 0 | 0 |  | Fe_Cr_Ni_Mo_Al | Fe3Cr21Ni6Mo51Al19 | 0.04966514 | -6.1596 | 5.73 | 58.4423 | 849.5527 | 101.1806 | 384.6366 | 176.2784
1731 | 1731 | 1731 | 5 | 27 | 7 | 44 | 17 | 100.8638 | 0.2622322 | 0.102608 | 803.0314 | 0 | 0 | 0 |  | Fe_Cr_Ni_Mo_Al | Fe5Cr27Ni7Mo44Al17 | 0.05269424 | -6.4028 | 5.87 | 55.21978 | 873.2429 | 92.69488 | 506.3635 | 180.5918
1732 | 1732 | 1732 | 7 | 32 | 8 | 38 | 16 | 99.84744 | 0.2607255 | 0.108319 | 851.0315 | 0 | 0 | 0 |  | Fe_Cr_Ni_Mo_Al | Fe7Cr32Ni8Mo38Al16 | 0.05434287 | -6.664445 | 5.980198 | 52.58953 | 872.0795 | 88.0364 | 623.8448 | 192.4436
1733 | 1733 | 1733 | 10 | 36 | 8 | 32 | 14 | 99.61164 | 0.2588915 | 0.1112326 | 872.6428 | 0 | 0 | 0 |  | Fe_Cr_Ni_Mo_Al | Fe10Cr36Ni8Mo32Al14 | 0.05465087 | -6.5008 | 6.1 | 49.21933 | 878.0751 | 95.57329 | 716.715 | 143.4912
1734 | 1734 | 1734 | 14 | 40 | 9 | 26 | 11 | 99.93083 | 0.2572108 | 0.1120721 | 875.2158 | 0 | 0 | 0 |  | Fe_Cr_Ni_Mo_Al | Fe14Cr40Ni9Mo26Al11 | 0.0530213 | -6.16 | 6.31 | 44.18478 | 830.921875 | 121.0156 | 792.0891 | 126.0347
1735 | 1735 | 1735 | 18 | 44 | 8 | 21 | 9 | 100.0971 | 0.2549799 | 0.1088266 | 829.0938 | 0 | 0 | 0 |  | Fe_Cr_Ni_Mo_Al | Fe18Cr44Ni8Mo21Al9 | 0.05065767 | -5.4988 | 6.41 | 40.03684 | 725.2419 | 148.3364 | 845.8994 | 119.3141
1736 | 1736 | 1736 | 23 | 46 | 7 | 16 | 7 | 99.82277 | 0.2537637 | 0.1030127 | 753.5498 | 0 | 0 | 0 |  | Fe_Cr_Ni_Mo_Al | Fe23Cr46Ni7Mo16Al7 | 0.04710485 | -4.808897 | 6.535354 | 35.48706 | 584.6286 | 167.5954 | 867.756 | 110.6484
1737 | 1737 | 1737 | 3 | 12 | 4 | 52 | 29 | 92.59327 | 0.2712628 | 0.08018539 | 520.5951 | 1 | 0 | 0 |  | Fe_Cr_Ni_Mo_Al | Fe3Cr12Ni4Mo52Al29 | 0.04606331 | -6.6772 | 5.35 | 66.63768 | 851.0685 | 89.06651 | 366.8261 | 166.8392
1738 | 1738 | 1738 | 4 | 16 | 8 | 46 | 27 | 91.82317 | 0.270984 | 0.09652119 | 675.6938 | 1 | 0 | 0 |  | Fe_Cr_Ni_Mo_Al | Fe4Cr16Ni8Mo46Al27 | 0.05143913 | -8.014116 | 5.594059 | 63.43098 | 850.3256 | 89.84115 | 451.1733 | 178.1713
1739 | 1739 | 1739 | 6 | 21 | 10 | 39 | 24 | 91.71679 | 0.2694108 | 0.1084117 | 792.5105 | 1 | 0 | 0 |  | Fe_Cr_Ni_Mo_Al | Fe6Cr21Ni10Mo39Al24 | 0.05516574 | -8.5992 | 5.8 | 59.62862 | 871.9207 | 89.32954 | 579.8515625 | 161.6863
1740 | 1740 | 1740 | 9 | 25 | 12 | 34 | 21 | 92.18146 | 0.2681847 | 0.1158382 | 871.3915 | 1 | 0 | 0 |  | Fe_Cr_Ni_Mo_Al | Fe9Cr25Ni12Mo34Al21 | 0.05683795 | -8.803843 | 6.029703 | 55.54549 | 898.878 | 82.13486 | 672.1162 | 154.0922
1741 | 1741 | 1741 | 13 | 28 | 13 | 29 | 17 | 93.339 | 0.2667783 | 0.1194526 | 916.0744 | 1 | 0 | 0 |  | Fe_Cr_Ni_Mo_Al | Fe13Cr28Ni13Mo29Al17 | 0.05671749 | -8.4644 | 6.27 | 50.86368 | 915.1953 | 65.70061 | 714.4717 | 139.4007
1742 | 1742 | 1742 | 17 | 31 | 14 | 24 | 14 | 93.71843 | 0.265737 | 0.120122 | 919.4475 | 0 | 0 | 0 |  | Fe_Cr_Ni_Mo_Al | Fe17Cr31Ni14Mo24Al14 | 0.05545189 | -8.0636 | 6.48 | 46.32309 | 893.5062 | 68.97247 | 779.573 | 121.4728
1743 | 1743 | 1743 | 23 | 34 | 13 | 19 | 11 | 94.2064 | 0.264257 | 0.1163515 | 872.768 | 0 | 0 | 0 |  | Fe_Cr_Ni_Mo_Al | Fe23Cr34Ni13Mo19Al11 | 0.05265742 | -7.1164 | 6.65 | 41.25383 | 793.5891 | 120.435 | 831.5408 | 107.2633
1744 | 1744 | 1744 | 29 | 36 | 12 | 15 | 8 | 94.97307 | 0.2631539 | 0.1094567 | 796.9153 | 0 | 0 | 0 |  | Fe_Cr_Ni_Mo_Al | Fe29Cr36Ni12Mo15Al8 | 0.04825591 | -6.0152 | 6.82 | 35.97268 | 607.785 | 151.2661 | 832.6647 | 112.2981
1745 | 1745 | 1745 | 36 | 37 | 9 | 12 | 6 | 95.31517 | 0.2622926 | 0.1012535 | 706.817 | 0 | 0 | 0 |  | Fe_Cr_Ni_Mo_Al | Fe36Cr37Ni9Mo12Al6 | 0.04403481 | -4.83 | 6.9 | 31.72731 | 466.1944 | 145.0644 | 821.8513 | 128.8774
1746 | 1746 | 1746 | 3 | 10 | 6 | 43 | 38 | 81.91797 | 0.277854 | 0.08546013 | 500.1728 | 1 | 0 | 0 |  | Fe_Cr_Ni_Mo_Al | Fe3Cr10Ni6Mo43Al38 | 0.04829536 | -8.316 | 5.16 | 69.39148 | 824.4562 | 86.84295 | 495.2645 | 154.3187
1747 | 1747 | 1747 | 4 | 13 | 10 | 38 | 34 | 82.50147 | 0.2773014 | 0.1025146 | 658.382 | 1 | 0 | 0 |  | Fe_Cr_Ni_Mo_Al | Fe4Cr13Ni10Mo38Al34 | 0.05353261 | -9.738598 | 5.454545 | 65.94185 | 831.8615 | 85.76047 | 578.8613 | 155.403
1748 | 1748 | 1748 | 7 | 16 | 14 | 33 | 29 | 83.77695 | 0.2766144 | 0.1163868 | 803.526 | 1 | 0 | 0 |  | Fe_Cr_Ni_Mo_Al | Fe7Cr16Ni14Mo33Al29 | 0.0575151 | -10.67728 | 5.828283 | 61.30872 | 852.52 | 80.80458 | 649.0399 | 151.0511
1749 | 1749 | 1749 | 10 | 19 | 17 | 29 | 25 | 85.00453 | 0.2757271 | 0.1239916 | 890.8526 | 1 | 0 | 0 |  | Fe_Cr_Ni_Mo_Al | Fe10Cr19Ni17Mo29Al25 | 0.05908468 | -10.9188 | 6.13 | 57.00272 | 880.8941 | 68.09465 | 674.3226 | 133.7645
1750 | 1750 | 1750 | 15 | 21 | 19 | 25 | 20 | 86.78408 | 0.2749602 | 0.1277018 | 946.1004 | 1 | 0 | 0 |  | Fe_Cr_Ni_Mo_Al | Fe15Cr21Ni19Mo25Al20 | 0.05876534 | -10.4452 | 6.46 | 51.87678 | 920.4579 | 47.26219 | 729.5616 | 125.4986
1751 | 1751 | 1751 | 20 | 24 | 19 | 21 | 16 | 88.32448 | 0.2732906 | 0.1263799 | 941.2775 | 1 | 0 | 0 |  | Fe_Cr_Ni_Mo_Al | Fe20Cr24Ni19Mo21Al16 | 0.05702374 | -9.5172 | 6.68 | 46.94802 | 904.1917 | 50.54281 | 766.3515625 | 124.5028
1752 | 1752 | 1752 | 26 | 26 | 18 | 17 | 12 | 89.76922 | 0.2719278 | 0.1209693 | 890.1826 | 1 | 0 | 0 |  | Fe_Cr_Ni_Mo_Al | Fe26Cr26Ni18Mo17Al12 | 0.05367176 | -8.259565 | 6.888889 | 41.59387 | 801.9416 | 95.77715 | 780.5853 | 125.7535
1753 | 1753 | 1753 | 34 | 28 | 17 | 13 | 9 | 90.27471 | 0.2713678 | 0.1132101 | 805.1767 | 1 | 0 | 0 |  | Fe_Cr_Ni_Mo_Al | Fe34Cr28Ni17Mo13Al9 | 0.04896297 | -6.943633 | 7.079208 | 35.94789 | 594.5535 | 128.9586 | 776.807 | 122.2395
1754 | 1754 | 1754 | 43 | 28 | 12 | 11 | 6 | 91.78275 | 0.2701792 | 0.1025973 | 703.1307 | 0 | 0 | 0 |  | Fe_Cr_Ni_Mo_Al | Fe43Cr28Ni12Mo11Al6 | 0.04373331 | -5.156 | 7.16 | 31.07652 | 463.6209 | 142.0773 | 735.6875 | 152.5879
1755 | 1755 | 1755 | 3 | 8 | 9 | 35 | 45 | 73.01221 | 0.2848762 | 0.09313035 | 501.5487 | 1 | 0 | 0 |  | Fe_Cr_Ni_Mo_Al | Fe3Cr8Ni9Mo35Al45 | 0.05054749 | -9.9468 | 5.07 | 69.30916 | 786.0286 | 81.45103 | 581.8329 | 161.5466
1756 | 1756 | 1756 | 5 | 10 | 14 | 31 | 39 | 74.72254 | 0.2844383 | 0.1119067 | 676.0173 | 1 | 0 | 0 |  | Fe_Cr_Ni_Mo_Al | Fe5Cr10Ni14Mo31Al39 | 0.0562921 | -11.68044 | 5.484848 | 65.68223 | 789.1168 | 76.51815 | 636.4203 | 151.6618
1757 | 1757 | 1757 | 8 | 12 | 19 | 27 | 33 | 76.61989 | 0.2840683 | 0.1255203 | 821.0407 | 1 | 0 | 0 |  | Fe_Cr_Ni_Mo_Al | Fe8Cr12Ni19Mo27Al33 | 0.05997331 | -12.70564 | 5.929293 | 61.2784 | 809.2906 | 67.07065 | 665.1481 | 148.8946
1758 | 1758 | 1758 | 12 | 14 | 22 | 24 | 28 | 78.66225 | 0.28321 | 0.1320053 | 906.451 | 1 | 0 | 0 |  | Fe_Cr_Ni_Mo_Al | Fe12Cr14Ni22Mo24Al28 | 0.06117388 | -12.6608 | 6.28 | 57.0125 | 837.9929 | 57.81612 | 685.6652 | 121.9024
1759 | 1759 | 1759 | 17 | 16 | 24 | 20 | 23 | 80.26009 | 0.2825077 | 0.1344786 | 946.5037 | 1 | 0 | 0 |  | Fe_Cr_Ni_Mo_Al | Fe17Cr16Ni24Mo20Al23 | 0.0608395 | -12.0964 | 6.61 | 52.10074 | 870.6957 | 41.66466 | 701.1558 | 122.32
1760 | 1760 | 1760 | 22 | 18 | 25 | 17 | 18 | 82.58259 | 0.2811367 | 0.1319678 | 943.3895 | 1 | 0 | 0 |  | Fe_Cr_Ni_Mo_Al | Fe22Cr18Ni25Mo17Al18 | 0.05849805 | -10.958 | 6.9 | 47.00255 | 853.4089 | 33.71573 | 724.473 | 112.5696
1761 | 1761 | 1761 | 30 | 20 | 24 | 13 | 13 | 84.54956 | 0.2797844 | 0.1233913 | 868.6118 | 1 | 0 | 0 |  | Fe_Cr_Ni_Mo_Al | Fe30Cr20Ni24Mo13Al13 | 0.05396474 | -9.1852 | 7.17 | 40.55268 | 704.9563 | 67.39426 | 719.789 | 121.4271
1762 | 1762 | 1762 | 38 | 20 | 22 | 11 | 9 | 86.48963 | 0.2791582 | 0.1131005 | 778.7659 | 1 | 0 | 0 |  | Fe_Cr_Ni_Mo_Al | Fe38Cr20Ni22Mo11Al9 | 0.0485605 | -7.382 | 7.37 | 35.07826 | 544.7071 | 96.80825 | 691.9848 | 120.0911
1763 | 1763 | 1763 | 50 | 20 | 16 | 8 | 6 | 87.31881 | 0.2784221 | 0.09939789 | 642.1944 | 0 | 0 | 0 |  | Fe_Cr_Ni_Mo_Al | Fe50Cr20Ni16Mo8Al6 | 0.04212913 | -5.3552 | 7.46 | 29.1997 | 411.4179 | 116.3143 | 635.265 | 116.547
1764 | 1764 | 1764 | 3 | 7 | 14 | 25 | 50 | 64.1974 | 0.2932029 | 0.108543 | 547.0932 | 1 | 0 | 0 |  | Fe_Cr_Ni_Mo_Al | Fe3Cr7Ni14Mo25Al50 | 0.05496899 | -12.3216 | 5.111111 | 66.28233 | 715.6464 | 79.3074 | 610.6442 | 155.5368
1765 | 1765 | 1765 | 6 | 8 | 21 | 23 | 42 | 67.76407 | 0.2923459 | 0.126737 | 733.8626 | 1 | 0 | 0 |  | Fe_Cr_Ni_Mo_Al | Fe6Cr8Ni21Mo23Al42 | 0.06041805 | -14.1996 | 5.7 | 63.03757 | 701.2312 | 79.4615 | 633.6573 | 123.9894
1766 | 1766 | 1766 | 9 | 9 | 26 | 20 | 36 | 69.73512 | 0.2922828 | 0.1371225 | 849.752 | 1 | 0 | 0 |  | Fe_Cr_Ni_Mo_Al | Fe9Cr9Ni26Mo20Al36 | 0.0628969 | -14.8732 | 6.14 | 59.41667 | 696.0638 | 68.18455 | 622.5873 | 109.6887
1767 | 1767 | 1767 | 13 | 11 | 28 | 18 | 29 | 73.42374 | 0.2899134 | 0.1396861 | 918.8571 | 1 | 0 | 0 |  | Fe_Cr_Ni_Mo_Al | Fe13Cr11Ni28Mo18Al29 | 0.06302913 | -14.21651 | 6.515152 | 55.3171 | 724.3122 | 64.43229 | 647.7704 | 115.1751
1768 | 1768 | 1768 | 18 | 12 | 30 | 16 | 24 | 75.84476 | 0.2890461 | 0.1392878 | 945.2819 | 1 |  | 0 |  | Fe_Cr_Ni_Mo_Al | Fe18Cr12Ni30Mo16Al24 | 0.06184774 | -13.2576 | 6.84 | 51.12822 | 734.1857 | 63.5378 | 655.5067 | 105.2551
1769 | 1769 | 1769 | 25 | 14 | 31 | 13 | 18 | 78.80165 | 0.2874157 | 0.1334552 | 918.9964 | 1 | 0 | 0 |  | Fe_Cr_Ni_Mo_Al | Fe25Cr14Ni31Mo13Al18 | 0.05831916 | -11.49887 | 7.188119 | 45.04089 | 702.2374 | 69.48699 | 669.4824 | 105.9219
1770 | 1770 | 1770 | 32 | 15 | 30 | 10 | 13 | 80.95657 | 0.2863433 | 0.1228307 | 830.8874 | 1 | 0 | 0 |  | Fe_Cr_Ni_Mo_Al | Fe32Cr15Ni30Mo10Al13 | 0.05335563 | -9.6184 | 7.45 | 39.13313 | 589.5621 | 71.1787 | 649.5869 | 99.65332
1771 | 1771 | 1771 | 42 | 15 | 26 | 8 | 8 | 83.73464 | 0.2849109 | 0.1075041 | 701.0181 | 1 | 0 | 0 |  | Fe_Cr_Ni_Mo_Al | Fe42Cr15Ni26Mo8Al8 | 0.04590924 | -7.127436 | 7.656566 | 32.30582 | 440.9689 | 93.20703125 | 620.2241 | 99.88567
1772 | 1772 | 1772 | 55 | 15 | 19 | 6 | 5 | 85.17206 | 0.2836157 | 0.09234846 | 561.991 | 0 | 0 | 0 |  | Fe_Cr_Ni_Mo_Al | Fe55Cr15Ni19Mo6Al5 | 0.0386338 | -4.9532 | 7.71 | 26.29277 | 349.694 | 99.32452 | 581.6913 | 89.97984
1773 | 1773 | 1773 | 3 | 7 | 21 | 17 | 52 | 58.40684 | 0.300347 | 0.1256646 | 613.9957 | 1 | 0 | 0 |  | Fe_Cr_Ni_Mo_Al | Fe3Cr7Ni21Mo17Al52 | 0.0600978 | -15.0308 | 5.34 | 62.00743 | 592.1942 | 103.1944 | 572.1634 | 123.7453
1774 | 1774 | 1774 | 6 | 7 | 28 | 16 | 43 | 62.58196 | 0.2991551 | 0.1399026 | 780.3773 | 1 | 0 | 0 |  | Fe_Cr_Ni_Mo_Al | Fe6Cr7Ni28Mo16Al43 | 0.06373694 | -16.3416 | 5.95 | 59.88023 | 572.5588 | 86.7138 | 595.1885 | 100.2036
1775 | 1775 | 1775 | 9 | 7 | 33 | 15 | 36 | 65.94533 | 0.298309 | 0.1457449 | 879.0871 | 1 | 0 | 0 |  | Fe_Cr_Ni_Mo_Al | Fe9Cr7Ni33Mo15Al36 | 0.06470688 | -16.3716 | 6.42 | 57.15192 | 568.4055 | 84.16624 | 603.5596 | 100.5193
1776 | 1776 | 1776 | 14 | 8 | 36 | 13 | 30 | 68.77613 | 0.2971676 | 0.1466153 | 926.3059 | 0 | 0 | 0 |  | Fe_Cr_Ni_Mo_Al | Fe14Cr8Ni36Mo13Al30 | 0.06431892 | -15.49103 | 6.811881 | 53.17733 | 564.2946 | 78.97833 | 604.1002 | 88.98947
1777 | 1777 | 1777 | 19 | 9 | 38 | 11 | 24 | 71.68823 | 0.2958764 | 0.1428977 | 929.444 | 1 | 0 | 0 |  | Fe_Cr_Ni_Mo_Al | Fe19Cr9Ni38Mo11Al24 | 0.06215277 | -14.08215 | 7.168317 | 48.69348 | 543.1091 | 90.25806 | 606.0264 | 86.64613
1778 | 1778 | 1778 | 25 | 10 | 38 | 9 | 18 | 74.81821 | 0.294185 | 0.1337797 | 878.0885 | 1 | 0 | 0 |  | Fe_Cr_Ni_Mo_Al | Fe25Cr10Ni38Mo9Al18 | 0.05811609 | -12.1048 | 7.48 | 43.43319 | 518.6644 | 100.9332 | 611.0817 | 87.37053
1779 | 1779 | 1779 | 33 | 11 | 37 | 7 | 12 | 78.28219 | 0.2922732 | 0.1191713 | 770.702 | 1 | 0 | 0 |  | Fe_Cr_Ni_Mo_Al | Fe33Cr11Ni37Mo7Al12 | 0.05122513 | -9.5172 | 7.78 | 36.60942 | 452.5352 | 80.60859 | 578.4474 | 74.84605
1780 | 1780 | 1780 | 44 | 12 | 32 | 5 | 7 | 81.38846 | 0.2898613 | 0.09938149 | 604.8739 | 1 | 1 | 1 | 604.8739 | Fe_Cr_Ni_Mo_Al | Fe44Cr12Ni32Mo5Al7 | 0.04210597 | -6.7692 | 7.95 | 28.98316 | 353.2016 | 86.89661 | 554.754 | 66.35939 | 353.2016 | 86.89661 | 554.754 | 66.35939
1781 | 1781 | 1781 | 57 | 12 | 23 | 4 | 4 | 83.56856 | 0.2875312 | 0.08286987 | 466.375 | 0 | 1 | 0 |  | Fe_Cr_Ni_Mo_Al | Fe57Cr12Ni23Mo4Al4 | 0.03429197 | -4.572 | 7.94 | 23.0732 | 274.207 | 86.04861 | 537.1249 | 68.68005
1782 | 1782 | 1782 | 6 | 5 | 37 | 10 | 42 | 58.60756 | 0.306629 | 0.1531252 | 834.1379 | 0 | 0 | 0 |  | Fe_Cr_Ni_Mo_Al | Fe6Cr5Ni37Mo10Al42 | 0.0663781 | -18.2556 | 6.34 | 56.53531 | 442.5454 | 80.97978 | 569.4737 | 78.49342
1783 | 1783 | 1783 | 9 | 5 | 41 | 10 | 35 | 62.59687 | 0.304672 | 0.1546756 | 910.4359 | 0 | 0 | 0 |  | Fe_Cr_Ni_Mo_Al | Fe9Cr5Ni41Mo10Al35 | 0.06604018 | -17.5212 | 6.77 | 54.36644 | 436.5298 | 84.80141 | 562.3369 | 79.51916
1784 | 1784 | 1784 | 13 | 6 | 44 | 9 | 28 | 66.54043 | 0.3024269 | 0.151131 | 937.671 | 0 | 0 | 0 |  | Fe_Cr_Ni_Mo_Al | Fe13Cr6Ni44Mo9Al28 | 0.06423742 | -16.0496 | 7.18 | 50.54687 | 427.4332 | 91.14848 | 556.9711 | 75.35315
1785 | 1785 | 1785 | 18 | 7 | 45 | 8 | 22 | 70.15895 | 0.3001924 | 0.1430534 | 912.3012 | 1 | 0 | 0 |  | Fe_Cr_Ni_Mo_Al | Fe18Cr7Ni45Mo8Al22 | 0.06103078 | -14.126 | 7.5 | 46.23844 | 418.8021 | 101.6473 | 548.5814 | 72.54501
1786 | 1786 | 1786 | 25 | 8 | 45 | 6 | 16 | 73.402 | 0.2984179 | 0.1297458 | 823.7961 | 1 | 0 | 0 |  | Fe_Cr_Ni_Mo_Al | Fe25Cr8Ni45Mo6Al16 | 0.05562887 | -11.664 | 7.82 | 40.28464 | 403.0724 | 98.24292 | 517.3301 | 77.62077
1787 | 1787 | 1787 | 32 | 9 | 43 | 5 | 11 | 76.83796 | 0.2959863 | 0.1146059 | 714.181 | 1 | 1 | 1 | 714.181 | Fe_Cr_Ni_Mo_Al | Fe32Cr9Ni43Mo5Al11 | 0.04897642 | -9.2468 | 8.03 | 34.47371 | 378.6194 | 94.03919 | 503.2222 | 79.05721 | 378.6194 | 94.03919 | 503.2222 | 79.05721
1788 | 1788 | 1788 | 43 | 11 | 38 | 3 | 6 | 80.28044 | 0.2927263 | 0.09068397 | 517.5341 | 1 | 1 | 1 | 517.5341 | Fe_Cr_Ni_Mo_Al | Fe43Cr11Ni38Mo3Al6 | 0.03819646 | -6.402117 | 8.178218 | 26.05921 | 288.4649 | 63.79143 | 467.9702 | 93.38555 | 288.4649 | 63.79143 | 467.9702 | 93.38555
1789 | 1789 | 1789 | 9 | 3 | 50 | 6 | 32 | 60.93089 | 0.3101291 | 0.1587435 | 922.7798 | 0 | 0 | 0 |  | Fe_Cr_Ni_Mo_Al | Fe9Cr3Ni50Mo6Al32 | 0.06606401 | -17.7892 | 7.22 | 51.20695 | 362.3398 | 79.92263 | 406.0656 | 96.48156
1790 | 1790 | 1790 | 13 | 4 | 52 | 6 | 25 | 65.62151 | 0.3067865 | 0.1501268 | 918.3723 | 1 | 0 | 0 |  | Fe_Cr_Ni_Mo_Al | Fe13Cr4Ni52Mo6Al25 | 0.06285317 | -15.65 | 7.59 | 47.46567 | 356.8273 | 90.609375 | 395.5158 | 103.3924
1791 | 1791 | 1791 | 18 | 5 | 53 | 5 | 19 | 69.30515 | 0.3044592 | 0.1374057 | 851.1009 | 1 | 0 | 0 |  | Fe_Cr_Ni_Mo_Al | Fe18Cr5Ni53Mo5Al19 | 0.05831207 | -13.2916 | 7.91 | 42.61029 | 341.1363 | 106.4392 | 338.2881 | 97.67282
1792 | 1792 | 1792 | 23 | 6 | 53 | 4 | 13 | 73.16964 | 0.3020685 | 0.1205601 | 738.0596 | 1 | 1 | 1 | 738.0596 | Fe_Cr_Ni_Mo_Al | Fe23Cr6Ni53Mo4Al13 | 0.05151641 | -10.59361 | 8.212121 | 36.5867 | 315.7757 | 114.9099 | 298.6529 | 97.39817 | 315.7757 | 114.9099 | 298.6529 | 97.39817
1793 | 1793 | 1793 | 30 | 8 | 50 | 4 | 8 | 77.77492 | 0.2978488 | 0.1038694 | 623.8309 | 1 | 1 | 1 | 623.8309 | Fe_Cr_Ni_Mo_Al | Fe30Cr8Ni50Mo4Al8 | 0.04323959 | -7.968 | 8.36 | 30.1336 | 287.069 | 105.0522 | 372.6012 | 110.4575 | 287.069 | 105.0522 | 372.6012 | 110.4575
1794 | 1794 | 1794 | 33 | 5 | 3 | 47 | 12 | 100.0682 | 0.273598 | 0.1139243 | 962.3999 | 0 | 0 | 0 |  | Fe_Cr_Ni_Mo_Al | Fe33Cr5Ni3Mo47Al12 | 0.05266993 | -5.25 | 6.42 | 49.80724 | 862.7099 | 95.7487 | 522.55 | 178.1972
1795 | 1795 | 1795 | 39 | 5 | 5 | 40 | 11 | 97.2367 | 0.2759776 | 0.1200873 | 1006.133 | 0 | 0 | 0 |  | Fe_Cr_Ni_Mo_Al | Fe39Cr5Ni5Mo40Al11 | 0.05395174 | -5.5836 | 6.65 | 47.27964 | 852.8353 | 94.19022 | 637.0677 | 127.4513
1796 | 1796 | 1796 | 44 | 4 | 7 | 34 | 10 | 94.62854 | 0.2787356 | 0.1233983 | 1016.533 | 0 | 0 | 0 |  | Fe_Cr_Ni_Mo_Al | Fe44Cr4Ni7Mo34Al10 | 0.05412767 | -5.765126 | 6.868687 | 44.82987 | 830.3314 | 92.51082 | 675.6336 | 132.465
1797 | 1797 | 1797 | 49 | 4 | 11 | 27 | 9 | 91.33435 | 0.2820167 | 0.1240979 | 984.8441 | 0 | 0 | 0 |  | Fe_Cr_Ni_Mo_Al | Fe49Cr4Ni11Mo27Al9 | 0.05309778 | -5.9644 | 7.15 | 41.36431 | 772.9034 | 100.6207 | 676.4041 | 128.0794
1798 | 1798 | 1798 | 53 | 3 | 14 | 22 | 7 | 89.70569 | 0.2847713 | 0.1208602 | 928.1403 | 1 | 0 | 0 |  | Fe_Cr_Ni_Mo_Al | Fe53Cr3Ni14Mo22Al7 | 0.05031726 | -5.567595 | 7.424242 | 37.16357 | 699.0204 | 109.0537 | 662.3112 | 132.8235
1799 | 1799 | 1799 | 21 | 6 | 3 | 51 | 19 | 97.31442 | 0.2731445 | 0.1022994 | 797.8932 | 0 | 0 | 0 |  | Fe_Cr_Ni_Mo_Al | Fe21Cr6Ni3Mo51Al19 | 0.05114581 | -6.0876 | 5.97 | 58.04383 | 876.1579 | 90.1657 | 421.5239 | 167.3306
1800 | 1800 | 1800 | 27 | 7 | 5 | 44 | 17 | 95.48635 | 0.2746509 | 0.1131567 | 903.6986 | 0 | 0 | 0 |  | Fe_Cr_Ni_Mo_Al | Fe27Cr7Ni5Mo44Al17 | 0.05427296 | -6.5876 | 6.23 | 54.71446 | 893.233 | 94.12305 | 557.2979 | 138.23
1801 | 1801 | 1801 | 32 | 8 | 7 | 38 | 16 | 93.2619 | 0.2762853 | 0.1192811 | 949.0879 | 0 | 0 | 0 |  | Fe_Cr_Ni_Mo_Al | Fe32Cr8Ni7Mo38Al16 | 0.05593191 | -6.982061 | 6.435644 | 52.07254 | 887.3461 | 82.75661 | 645.14 | 134.0919
1802 | 1802 | 1802 | 36 | 8 | 10 | 32 | 14 | 91.54457 | 0.2783785 | 0.1240076 | 982.8531 | 0 | 0 | 0 |  | Fe_Cr_Ni_Mo_Al | Fe36Cr8Ni10Mo32Al14 | 0.05618207 | -7.2384 | 6.7 | 48.66315 | 869.961 | 82.58218 | 685.6859 | 115.0638
1803 | 1803 | 1803 | 40 | 9 | 14 | 26 | 11 | 90.61864 | 0.2799978 | 0.1247331 | 976.5793 | 1 | 0 | 0 |  | Fe_Cr_Ni_Mo_Al | Fe40Cr9Ni14Mo26Al11 | 0.05437653 | -7.0552 | 7.03 | 43.56354 | 818.1458 | 75.07633 | 696.8654 | 113.0655
1804 | 1804 | 1804 | 44 | 8 | 18 | 21 | 9 | 88.8543 | 0.2830003 | 0.1226293 | 932.0652 | 1 | 0 | 0 |  | Fe_Cr_Ni_Mo_Al | Fe44Cr8Ni18Mo21Al9 | 0.05190844 | -6.8092 | 7.33 | 39.38046 | 732.3732 | 97.58873 | 680.9431 | 118.3881
1805 | 1805 | 1805 | 46 | 7 | 23 | 16 | 7 | 87.01063 | 0.2863118 | 0.1166831 | 845.5899 | 1 | 0 | 0 |  | Fe_Cr_Ni_Mo_Al | Fe46Cr7Ni23Mo16Al7 | 0.04814569 | -6.426691 | 7.646465 | 34.85844 | 603.77 | 107.848 | 654.0167 | 99.49703
1806 | 1806 | 1806 | 12 | 4 | 3 | 52 | 29 | 90.58952 | 0.276097 | 0.08630778 | 575.7238 | 0 | 0 | 0 |  | Fe_Cr_Ni_Mo_Al | Fe12Cr4Ni3Mo52Al29 | 0.04701392 | -6.7944 | 5.49 | 66.53341 | 855.9121 | 92.70223 | 372.6573 | 168.7263
1807 | 1807 | 1807 | 16 | 8 | 4 | 46 | 27 | 89.90504 | 0.2754441 | 0.09859171 | 690.6078 | 0 | 0 | 0 |  | Fe_Cr_Ni_Mo_Al | Fe16Cr8Ni4Mo46Al27 | 0.05238888 | -7.347515 | 5.673267 | 63.32722 | 872.7399 | 88.22651 | 502.2947 | 155.5351
1808 | 1808 | 1808 | 21 | 10 | 6 | 39 | 24 | 88.91808 | 0.2760887 | 0.1117986 | 817.3415 | 1 | 0 | 0 |  | Fe_Cr_Ni_Mo_Al | Fe21Cr10Ni6Mo39Al24 | 0.05620316 | -7.98 | 5.94 | 59.50165 | 886.4633 | 80.03565 | 617.9771 | 143.5613
1809 | 1809 | 1809 | 25 | 12 | 9 | 34 | 21 | 88.74569 | 0.2765157 | 0.1193594 | 894.1399 | 1 | 0 | 0 |  | Fe_Cr_Ni_Mo_Al | Fe25Cr12Ni9Mo34Al21 | 0.05781503 | -8.379963 | 6.227723 | 55.40518 | 897.6953 | 68.31529 | 690.906 | 121.0069
1810 | 1810 | 1810 | 28 | 13 | 13 | 29 | 17 | 89.07463 | 0.2773202 | 0.1248218 | 955.1607 | 1 | 0 | 0 |  | Fe_Cr_Ni_Mo_Al | Fe28Cr13Ni13Mo29Al17 | 0.05757768 | -8.5244 | 6.57 | 50.69619 | 896.8447 | 59.22074 | 709.7224 | 109.1354
1811 | 1811 | 1811 | 31 | 14 | 17 | 24 | 14 | 88.62701 | 0.2785573 | 0.1263879 | 963.8324 | 1 | 0 | 0 |  | Fe_Cr_Ni_Mo_Al | Fe31Cr14Ni17Mo24Al14 | 0.05620209 | -8.4592 | 6.88 | 46.14833 | 867.6302 | 58.14011 | 728.054 | 120.8517
1812 | 1812 | 1812 | 34 | 13 | 23 | 19 | 11 | 87.46905 | 0.2817152 | 0.1245838 | 930.4967 | 1 | 0 | 0 |  | Fe_Cr_Ni_Mo_Al | Fe34Cr13Ni23Mo19Al11 | 0.05327449 | -8.242 | 7.27 | 41.08183 | 760.8158 | 73.20127 | 704.669 | 119.3647
1813 | 1813 | 1813 | 36 | 12 | 29 | 15 | 8 | 86.83719 | 0.2845799 | 0.1185066 | 857.1189 | 1 | 0 | 0 |  | Fe_Cr_Ni_Mo_Al | Fe36Cr12Ni29Mo15Al8 | 0.04872019 | -7.5652 | 7.64 | 35.74588 | 562.8329 | 96.70558 | 674.4822 | 107.3876
1814 | 1814 | 1814 | 37 | 9 | 36 | 12 | 6 | 85.33329 | 0.2890823 | 0.1116052 | 772.2686 | 1 | 1 | 1 | 772.2686 | Fe_Cr_Ni_Mo_Al | Fe37Cr9Ni36Mo12Al6 | 0.04435031 | -6.9084 | 8 | 31.44857 | 392.1767 | 85.70433 | 624.7469 | 94.84831 | 392.1767 | 85.70433 | 624.7469 | 94.84831
1815 | 1815 | 1815 | 10 | 6 | 3 | 43 | 38 | 81.03441 | 0.2800335 | 0.08613286 | 503.9585 | 1 | 0 | 0 |  | Fe_Cr_Ni_Mo_Al | Fe10Cr6Ni3Mo43Al38 | 0.04894525 | -7.6588 | 5.18 | 69.35583 | 834.2562 | 89.43999 | 516.5159 | 150.0951
1816 | 1816 | 1816 | 13 | 10 | 4 | 38 | 34 | 81.97841 | 0.2783065 | 0.1006288 | 639.0008 | 1 | 0 | 0 |  | Fe_Cr_Ni_Mo_Al | Fe13Cr10Ni4Mo38Al34 | 0.05416441 | -8.276706 | 5.393939 | 65.82821 | 856.7426 | 80.44775 | 617.7864 | 143.6053
1817 | 1817 | 1817 | 16 | 14 | 7 | 33 | 29 | 83.54766 | 0.2767429 | 0.113096 | 769.6011 | 1 | 0 | 0 |  | Fe_Cr_Ni_Mo_Al | Fe16Cr14Ni7Mo33Al29 | 0.05801154 | -9.069279 | 5.727273 | 61.1686 | 877.8774 | 76.76531 | 676.1934 | 136.863
1818 | 1818 | 1818 | 19 | 17 | 10 | 29 | 25 | 84.76647 | 0.2758581 | 0.1201923 | 850.0645 | 1 | 0 | 0 |  | Fe_Cr_Ni_Mo_Al | Fe19Cr17Ni10Mo29Al25 | 0.05950978 | -9.45 | 6.03 | 56.86616 | 892.4622 | 69.34828 | 721.692 | 119.9933
1819 | 1819 | 1819 | 21 | 19 | 15 | 25 | 20 | 86.39637 | 0.2756612 | 0.1258069 | 923.6082 | 1 | 0 | 0 |  | Fe_Cr_Ni_Mo_Al | Fe21Cr19Ni15Mo25Al20 | 0.05902286 | -9.6876 | 6.42 | 51.80309 | 927.4915 | 47.21459 | 744.6932 | 115.3333
1820 | 1820 | 1820 | 24 | 19 | 20 | 21 | 16 | 86.81913 | 0.2771864 | 0.1279735 | 950.5278 | 1 | 0 | 0 |  | Fe_Cr_Ni_Mo_Al | Fe24Cr19Ni20Mo21Al16 | 0.05723731 | -9.6032 | 6.8 | 46.93916 | 900.332 | 45.69006 | 746.6171 | 113.5738
1821 | 1821 | 1821 | 26 | 18 | 26 | 17 | 12 | 86.97325 | 0.2795822 | 0.1256393 | 926.7091 | 1 | 0 | 0 |  | Fe_Cr_Ni_Mo_Al | Fe26Cr18Ni26Mo17Al12 | 0.05379199 | -9.203143 | 7.212121 | 41.63624 | 753.6909 | 65.6255 | 712.3544 | 111.3074
1822 | 1822 | 1822 | 28 | 17 | 34 | 13 | 9 | 86.12956 | 0.2830877 | 0.1196934 | 854.2977 | 1 | 0 | 0 |  | Fe_Cr_Ni_Mo_Al | Fe28Cr17Ni34Mo13Al9 | 0.04896011 | -8.574453 | 7.633663 | 36.05783 | 492.1584 | 86.15816 | 681.4703 | 108.6966
1823 | 1823 | 1823 | 28 | 12 | 43 | 11 | 6 | 85.30989 | 0.288707 | 0.1117737 | 770.2431 | 1 | 1 | 1 | 770.2431 | Fe_Cr_Ni_Mo_Al | Fe28Cr12Ni43Mo11Al6 | 0.04359933 | -7.5428 | 8.1 | 31.05924 | 325.7304 | 106.0055 | 631.608 | 94.99875 | 325.7304 | 106.0055 | 631.608 | 94.99875
1824 | 1824 | 1824 | 8 | 9 | 3 | 35 | 45 | 73.54285 | 0.2829963 | 0.08766862 | 459.6595 | 1 | 0 | 0 |  | Fe_Cr_Ni_Mo_Al | Fe8Cr9Ni3Mo35Al45 | 0.05085054 | -8.1836 | 4.93 | 69.05498 | 812.1879 | 76.9099 | 603.5872 | 161.652
1825 | 1825 | 1825 | 10 | 14 | 5 | 31 | 39 | 76.19682 | 0.2797006 | 0.1040142 | 612.5958 | 1 | 0 | 0 |  | Fe_Cr_Ni_Mo_Al | Fe10Cr14Ni5Mo31Al39 | 0.05644466 | -9.190899 | 5.222222 | 65.27276 | 828.1057 | 76.76154 | 683.1003 | 138.0259
1826 | 1826 | 1826 | 12 | 19 | 8 | 27 | 33 | 79.04275 | 0.2766237 | 0.1155352 | 738.4108 | 1 | 0 | 0 |  | Fe_Cr_Ni_Mo_Al | Fe12Cr19Ni8Mo27Al33 | 0.0599717 | -10.01245 | 5.565657 | 60.79335 | 850.8785 | 75.0177 | 716.9124 | 121.6626
1827 | 1827 | 1827 | 14 | 22 | 12 | 24 | 28 | 81.34815 | 0.2752305 | 0.1226933 | 828.2815 | 1 | 0 | 0 |  | Fe_Cr_Ni_Mo_Al | Fe14Cr22Ni12Mo24Al28 | 0.06106883 | -10.5616 | 5.92 | 56.61408 | 873.6244 | 63.83955 | 757.8634 | 115.3435
1828 | 1828 | 1828 | 16 | 24 | 17 | 20 | 23 | 82.87562 | 0.2750151 | 0.1281828 | 896.9342 | 1 | 0 | 0 |  | Fe_Cr_Ni_Mo_Al | Fe16Cr24Ni17Mo20Al23 | 0.06064538 | -10.9096 | 6.31 | 51.83414 | 909.9508 | 41.23523 | 747.8705 | 124.0804
1829 | 1829 | 1829 | 18 | 25 | 22 | 17 | 18 | 84.77823 | 0.2751651 | 0.1294151 | 929.0916 | 1 | 0 | 0 |  | Fe_Cr_Ni_Mo_Al | Fe18Cr25Ni22Mo17Al18 | 0.05825709 | -10.6512 | 6.7 | 46.90629 | 880.3768 | 36.03344 | 758.3593 | 134.9572
1830 | 1830 | 1830 | 20 | 24 | 30 | 13 | 13 | 85.46501 | 0.2778908 | 0.1260378 | 901.4971 | 1 | 0 | 0 |  | Fe_Cr_Ni_Mo_Al | Fe20Cr24Ni30Mo13Al13 | 0.0536559 | -10.15 | 7.21 | 40.69506 | 637.2919 | 63.45756 | 718.3889 | 120.6657
1831 | 1831 | 1831 | 20 | 22 | 38 | 11 | 9 | 86.32427 | 0.2808515 | 0.1187945 | 837.7584 | 1 | 0 | 0 |  | Fe_Cr_Ni_Mo_Al | Fe20Cr22Ni38Mo11Al9 | 0.04814486 | -9.2628 | 7.65 | 35.37192 | 401.3214 | 88.15109 | 664.119 | 98.68169
1832 | 1832 | 1832 | 20 | 16 | 50 | 8 | 6 | 84.36574 | 0.2885653 | 0.1080363 | 716.1676 | 1 | 1 | 1 | 716.1676 | Fe_Cr_Ni_Mo_Al | Fe20Cr16Ni50Mo8Al6 | 0.0416274 | -8.064 | 8.22 | 29.62442 | 265.8455 | 90.18397 | 608.9357 | 77.57899 | 265.8455 | 90.18397 | 608.9357 | 77.57899
1833 | 1833 | 1833 | 7 | 14 | 3 | 25 | 50 | 66.54425 | 0.285202 | 0.09763058 | 475.366 | 1 | 0 | 0 |  | Fe_Cr_Ni_Mo_Al | Fe7Cr14Ni3Mo25Al50 | 0.05496447 | -8.859912 | 4.747475 | 65.35315 | 762.0118 | 73.12836 | 653.9056 | 158.4863
1834 | 1834 | 1834 | 8 | 21 | 6 | 23 | 42 | 71.93125 | 0.2789223 | 0.1114165 | 625.3553 | 1 | 0 | 0 |  | Fe_Cr_Ni_Mo_Al | Fe8Cr21Ni6Mo23Al42 | 0.06013567 | -10.148 | 5.14 | 61.86572 | 784.5093 | 71.78609 | 715.0031 | 129.9317
1835 | 1835 | 1835 | 9 | 26 | 9 | 20 | 36 | 75.20062 | 0.2752095 | 0.1202324 | 728.521 | 1 | 0 | 0 |  | Fe_Cr_Ni_Mo_Al | Fe9Cr26Ni9Mo20Al36 | 0.06246784 | -10.9224 | 5.46 | 58.15349 | 797.5753 | 57.04179 | 748.2135 | 123.7668
1836 | 1836 | 1836 | 11 | 28 | 13 | 18 | 29 | 78.98374 | 0.2732278 | 0.1260379 | 821.0544 | 1 | 0 | 0 |  | Fe_Cr_Ni_Mo_Al | Fe11Cr28Ni13Mo18Al29 | 0.06257924 | -11.30864 | 5.868687 | 54.36149 | 841.2687 | 48.5933 | 778.0447 | 119.7349
1837 | 1837 | 1837 | 12 | 30 | 18 | 16 | 24 | 81.6138 | 0.2723738 | 0.1293233 | 880.7354 | 1 | 0 | 0 |  | Fe_Cr_Ni_Mo_Al | Fe12Cr30Ni18Mo16Al24 | 0.06130551 | -11.5056 | 6.24 | 50.43941 | 862.6552 | 46.69059 | 774.3702 | 129.371
1838 | 1838 | 1838 | 14 | 31 | 25 | 13 | 18 | 84.09556 | 0.2728682 | 0.1301875 | 916.2261 | 1 | 0 | 0 |  | Fe_Cr_Ni_Mo_Al | Fe14Cr31Ni25Mo13Al18 | 0.05774835 | -11.22243 | 6.732673 | 44.73173 | 754.7273 | 52.96843 | 757.1293 | 139.5621
1839 | 1839 | 1839 | 15 | 30 | 32 | 10 | 13 | 85.43058 | 0.2748272 | 0.1242701 | 869.9975 | 1 | 0 | 0 |  | Fe_Cr_Ni_Mo_Al | Fe15Cr30Ni32Mo10Al13 | 0.05275719 | -10.6068 | 7.19 | 39.17192 | 514.6409 | 73.05194 | 711.2927 | 121.7719
1840 | 1840 | 1840 | 15 | 26 | 42 | 8 | 8 | 86.39219 | 0.2794595 | 0.1130193 | 769.9565 | 1 | 1 | 1 | 769.9565 | Fe_Cr_Ni_Mo_Al | Fe15Cr26Ni42Mo8Al8 | 0.04526221 | -9.385981 | 7.757576 | 32.74655 | 314.8434 | 72.07984 | 640.6926 | 83.3972 | 314.8434 | 72.07984 | 640.6926 | 83.3972
1841 | 1841 | 1841 | 15 | 19 | 55 | 6 | 5 | 84.60738 | 0.2879562 | 0.1010148 | 643.7561 | 1 | 1 | 1 | 643.7561 | Fe_Cr_Ni_Mo_Al | Fe15Cr19Ni55Mo6Al5 | 0.03796539 | -7.886 | 8.35 | 26.93604 | 237.4664 | 71.86136 | 587.6002 | 56.59924 | 237.4664 | 71.86136 | 587.6002 | 56.59924
1842 | 1842 | 1842 | 7 | 21 | 3 | 17 | 52 | 62.96093 | 0.2841938 | 0.1091298 | 517.7729 | 1 | 0 | 0 |  | Fe_Cr_Ni_Mo_Al | Fe7Cr21Ni3Mo17Al52 | 0.05986764 | -9.6004 | 4.7 | 59.93404 | 716.2238 | 73.11024 | 651.6609 | 176.496
1843 | 1843 | 1843 | 7 | 28 | 6 | 16 | 43 | 69.34622 | 0.2766012 | 0.1193712 | 652.3638 | 1 | 0 | 0 |  | Fe_Cr_Ni_Mo_Al | Fe7Cr28Ni6Mo16Al43 | 0.06321929 | -10.7276 | 5.09 | 57.61215 | 742.3785 | 63.20332 | 758.5056 | 119.1739
1844 | 1844 | 1844 | 7 | 33 | 9 | 15 | 36 | 74.35431 | 0.2715392 | 0.1241475 | 740.4408 | 1 | 0 | 0 |  | Fe_Cr_Ni_Mo_Al | Fe7Cr33Ni9Mo15Al36 | 0.06401833 | -11.2284 | 5.42 | 54.9631 | 770.5837 | 61.31444 | 789.8209 | 112.3561
1845 | 1845 | 1845 | 8 | 36 | 14 | 13 | 30 | 77.77855 | 0.2695862 | 0.1285184 | 815.1992 | 1 | 0 | 0 |  | Fe_Cr_Ni_Mo_Al | Fe8Cr36Ni14Mo13Al30 | 0.06355131 | -11.82315 | 5.821782 | 51.3491 | 782.8057 | 56.32357 | 788.7364 | 119.456
1846 | 1846 | 1846 | 9 | 38 | 19 | 11 | 24 | 81.05517 | 0.2682547 | 0.1299794 | 863.315 | 1 | 0 | 0 |  | Fe_Cr_Ni_Mo_Al | Fe9Cr38Ni19Mo11Al24 | 0.06135219 | -11.86041 | 6.217822 | 47.28069 | 740.0411 | 64.03261 | 807.3968 | 121.0445
1847 | 1847 | 1847 | 10 | 38 | 25 | 9 | 18 | 83.90523 | 0.2685355 | 0.1284213 | 878.8065 | 1 | 0 | 0 |  | Fe_Cr_Ni_Mo_Al | Fe10Cr38Ni25Mo9Al18 | 0.05731235 | -11.526 | 6.66 | 42.58084 | 618.182 | 83.8749 | 780.74 | 137.3841
1848 | 1848 | 1848 | 11 | 37 | 33 | 7 | 12 | 86.53464 | 0.2703084 | 0.1193154 | 815.9734 | 1 | 0 | 0 |  | Fe_Cr_Ni_Mo_Al | Fe11Cr37Ni33Mo7Al12 | 0.05044693 | -10.59 | 7.18 | 36.41936 | 416.6122 | 69.35133 | 747.843 | 137.3859
1849 | 1849 | 1849 | 12 | 32 | 44 | 5 | 7 | 87.11107 | 0.2762258 | 0.1047869 | 682.6215 | 1 | 1 | 1 | 682.6215 | Fe_Cr_Ni_Mo_Al | Fe12Cr32Ni44Mo5Al7 | 0.04138897 | -9.2284 | 7.79 | 29.47636 | 284.9336 | 70.61213 | 629.0473 | 86.45519 | 284.9336 | 70.61213 | 629.0473 | 86.45519
1850 | 1850 | 1850 | 12 | 23 | 57 | 4 | 4 | 85.33588 | 0.2858842 | 0.0914453 | 551.7142 | 1 | 1 | 1 | 551.7142 | Fe_Cr_Ni_Mo_Al | Fe12Cr23Ni57Mo4Al4 | 0.0336013 | -7.6228 | 8.4 | 23.94323 | 226.2432 | 67.51065 | 573.8105 | 52.08522 | 226.2432 | 67.51065 | 573.8105 | 52.08522
1851 | 1851 | 1851 | 5 | 37 | 6 | 10 | 42 | 69.03428 | 0.2711312 | 0.1267262 | 691.8034 | 0 | 0 | 0 |  | Fe_Cr_Ni_Mo_Al | Fe5Cr37Ni6Mo10Al42 | 0.06556615 | -11.1252 | 5.08 | 52.68798 | 696.8729 | 82.12881 | 794.612 | 123.0392
1852 | 1852 | 1852 | 5 | 41 | 9 | 10 | 35 | 74.42847 | 0.2664011 | 0.1277936 | 756.68 | 0 | 0 | 0 |  | Fe_Cr_Ni_Mo_Al | Fe5Cr41Ni9Mo10Al35 | 0.06512651 | -11.4252 | 5.41 | 50.95675 | 708.0441 | 78.71199 | 828.0068 | 103.4597
1853 | 1853 | 1853 | 6 | 44 | 13 | 9 | 28 | 79.20007 | 0.2633229 | 0.127949 | 807.493 | 0 | 0 | 0 |  | Fe_Cr_Ni_Mo_Al | Fe6Cr44Ni13Mo9Al28 | 0.06331489 | -11.5148 | 5.8 | 47.72965 | 699.8713 | 80.07119 | 837.984375 | 102.3894
1854 | 1854 | 1854 | 7 | 45 | 18 | 8 | 22 | 82.889 | 0.2624889 | 0.1267514 | 835.7921 | 1 | 0 | 0 |  | Fe_Cr_Ni_Mo_Al | Fe7Cr45Ni18Mo8Al22 | 0.0601179 | -11.4172 | 6.2 | 44.15545 | 657.6994 | 96.23712 | 842.7245 | 95.23452
1855 | 1855 | 1855 | 8 | 45 | 25 | 6 | 16 | 85.79099 | 0.2632809 | 0.1232122 | 830.9692 | 1 | 0 | 0 |  | Fe_Cr_Ni_Mo_Al | Fe8Cr45Ni25Mo6Al16 | 0.05474626 | -11.0676 | 6.68 | 38.97597 | 521.632 | 84.9253 | 826.0939 | 135.1161
1856 | 1856 | 1856 | 9 | 43 | 32 | 5 | 11 | 88.06423 | 0.2656264 | 0.1138359 | 763.1786 | 1 | 0 | 0 |  | Fe_Cr_Ni_Mo_Al | Fe9Cr43Ni32Mo5Al11 | 0.04815673 | -10.2572 | 7.13 | 33.99598 | 394.8063 | 80.63701 | 768.3102 | 142.3682
1857 | 1857 | 1857 | 11 | 38 | 43 | 3 | 6 | 88.60847 | 0.2718618 | 0.09621192 | 601.4065 | 1 | 1 | 1 | 601.4065 | Fe_Cr_Ni_Mo_Al | Fe11Cr38Ni43Mo3Al6 | 0.03752638 | -8.839526 | 7.742574 | 26.47837 | 281.6961 | 79.80148 | 653.5869 | 123.283 | 281.6961 | 79.80148 | 653.5869 | 123.283
1858 | 1858 | 1858 | 3 | 50 | 9 | 6 | 32 | 76.73025 | 0.2590947 | 0.128686 | 771.2985 | 0 | 0 | 0 |  | Fe_Cr_Ni_Mo_Al | Fe3Cr50Ni9Mo6Al32 | 0.06497598 | -11.248 | 5.46 | 46.55517 | 674.4935 | 127.2181 | 839.6799 | 112.3558
1859 | 1859 | 1859 | 4 | 52 | 13 | 6 | 25 | 81.96156 | 0.2566506 | 0.1253654 | 796.2635 | 0 | 0 | 0 |  | Fe_Cr_Ni_Mo_Al | Fe4Cr52Ni13Mo6Al25 | 0.06180454 | -11.0552 | 5.85 | 43.85841 | 647.8194 | 124.2137 | 873.7659 | 101.3966
1860 | 1860 | 1860 | 5 | 53 | 18 | 5 | 19 | 85.80186 | 0.255895 | 0.1212596 | 795.4547 | 0 | 0 | 0 |  | Fe_Cr_Ni_Mo_Al | Fe5Cr53Ni18Mo5Al19 | 0.05731908 | -10.7668 | 6.25 | 39.90928 | 578.0046 | 134.7 | 871.6686 | 121.1807
1861 | 1861 | 1861 | 6 | 53 | 23 | 4 | 13 | 89.62877 | 0.2556232 | 0.1132008 | 751.3905 | 0 | 0 | 0 |  | Fe_Cr_Ni_Mo_Al | Fe6Cr53Ni23Mo4Al13 | 0.0506192 | -9.960208 | 6.656566 | 34.85421 | 448.7886 | 113.6124 | 858.5467 | 133.4028
1862 | 1862 | 1862 | 8 | 50 | 30 | 4 | 8 | 92.21951 | 0.258995 | 0.1026492 | 674.9941 | 1 | 0 | 0 |  | Fe_Cr_Ni_Mo_Al | Fe8Cr50Ni30Mo4Al8 | 0.04247731 | -8.9712 | 7.12 | 29.66792 | 336.0955 | 83.05646 | 816.5421 | 144.827
1863 | 1863 | 1863 | 3 | 5 | 33 | 47 | 12 | 98.98445 | 0.2783774 | 0.1292535 | 1152.483 | 1 | 0 | 0 |  | Fe_Cr_Ni_Mo_Al | Fe3Cr5Ni33Mo47Al12 | 0.05130685 | -10.014 | 7.02 | 49.00451 | 711.6273 | 122.073 | 393.0898 | 153.4166
1864 | 1864 | 1864 | 5 | 5 | 39 | 40 | 11 | 95.92911 | 0.281629 | 0.1359817 | 1200.419 | 1 | 0 | 0 |  | Fe_Cr_Ni_Mo_Al | Fe5Cr5Ni39Mo40Al11 | 0.05260785 | -10.3572 | 7.33 | 46.52866 | 624.6131 | 115.3723 | 511.7762 | 118.6271
1865 | 1865 | 1865 | 7 | 4 | 44 | 34 | 10 | 93.11279 | 0.2851732 | 0.1394657 | 1208.394 | 1 | 0 | 0 |  | Fe_Cr_Ni_Mo_Al | Fe7Cr4Ni44Mo34Al10 | 0.05281124 | -10.35568 | 7.616162 | 44.13395 | 499.1595 | 138.2326 | 561.9535 | 92.45663
1866 | 1866 | 1866 | 11 | 4 | 49 | 27 | 9 | 89.68644 | 0.2888847 | 0.1381884 | 1145.126 | 1 | 0 | 0 |  | Fe_Cr_Ni_Mo_Al | Fe11Cr4Ni49Mo27Al9 | 0.05195055 | -9.886 | 7.91 | 40.8708 | 389.9611 | 151.9623 | 586.2708 | 73.14659
1867 | 1867 | 1867 | 14 | 3 | 53 | 22 | 7 | 87.92869 | 0.2920995 | 0.133419 | 1065.222 | 1 | 0 | 0 |  | Fe_Cr_Ni_Mo_Al | Fe14Cr3Ni53Mo22Al7 | 0.0492793 | -8.830527 | 8.212121 | 36.6547 | 307.2656 | 120.9186 | 580.9671 | 75.85992
1868 | 1868 | 1868 | 3 | 6 | 21 | 51 | 19 | 96.65914 | 0.2759955 | 0.1135387 | 926.3846 | 1 | 0 | 0 |  | Fe_Cr_Ni_Mo_Al | Fe3Cr6Ni21Mo51Al19 | 0.05015184 | -9.6876 | 6.33 | 57.78462 | 821.4147 | 94.02873 | 336.7242 | 157.0817
1869 | 1869 | 1869 | 5 | 7 | 27 | 44 | 17 | 94.64374 | 0.2782739 | 0.1257958 | 1050.546 | 1 | 0 | 0 |  | Fe_Cr_Ni_Mo_Al | Fe5Cr7Ni27Mo44Al17 | 0.05324286 | -10.5388 | 6.67 | 54.45974 | 800.8721 | 89.04531 | 462.3792 | 168.6098
1870 | 1870 | 1870 | 7 | 8 | 32 | 38 | 16 | 92.26378 | 0.2805232 | 0.132267 | 1098.51 | 1 | 0 | 0 |  | Fe_Cr_Ni_Mo_Al | Fe7Cr8Ni32Mo38Al16 | 0.05491358 | -11.04049 | 6.930693 | 51.89056 | 780.2068 | 93.3018 | 563.7438 | 126.6781
1871 | 1871 | 1871 | 10 | 8 | 36 | 32 | 14 | 90.44997 | 0.2829804 | 0.1364824 | 1124.888 | 1 | 0 | 0 |  | Fe_Cr_Ni_Mo_Al | Fe10Cr8Ni36Mo32Al14 | 0.05524 | -11.0032 | 7.22 | 48.52725 | 692.5178 | 99.27349 | 610.8863 | 125.1328
1872 | 1872 | 1872 | 14 | 9 | 40 | 26 | 11 | 89.48072 | 0.2847543 | 0.1351335 | 1092.912 | 1 | 0 | 0 |  | Fe_Cr_Ni_Mo_Al | Fe14Cr9Ni40Mo26Al11 | 0.05357217 | -10.2272 | 7.55 | 43.44042 | 551.8275 | 122.0539 | 616.3606 | 95.63101
1873 | 1873 | 1873 | 18 | 8 | 44 | 21 | 9 | 87.66872 | 0.2879048 | 0.131283 | 1025.301 | 1 | 0 | 0 |  | Fe_Cr_Ni_Mo_Al | Fe18Cr8Ni44Mo21Al9 | 0.05120836 | -9.43 | 7.85 | 39.28527 | 420.8083 | 132.0701 | 625.9431 | 95.93352
1874 | 1874 | 1874 | 23 | 7 | 46 | 16 | 7 | 85.90731 | 0.2908304 | 0.1227943 | 907.8587 | 1 | 0 | 0 |  | Fe_Cr_Ni_Mo_Al | Fe23Cr7Ni46Mo16Al7 | 0.04761034 | -8.294664 | 8.111111 | 34.8032 | 345.8847 | 122.0222 | 627.7369 | 94.06331
1875 | 1875 | 1875 | 3 | 4 | 12 | 52 | 29 | 90.24385 | 0.2775552 | 0.09297813 | 641.3041 | 1 | 0 | 0 |  | Fe_Cr_Ni_Mo_Al | Fe3Cr4Ni12Mo52Al29 | 0.04638929 | -8.9652 | 5.67 | 66.54301 | 823.8809 | 93.18816 | 342.8464 | 192.6382
1876 | 1876 | 1876 | 4 | 8 | 16 | 46 | 27 | 89.43179 | 0.2774368 | 0.1068203 | 774.6275 | 1 | 0 | 0 |  | Fe_Cr_Ni_Mo_Al | Fe4Cr8Ni16Mo46Al27 | 0.05170557 | -10.05313 | 5.910891 | 63.37606 | 839.893 | 86.26642 | 446.9893 | 160.4781
1877 | 1877 | 1877 | 6 | 10 | 21 | 39 | 24 | 88.29627 | 0.2786955 | 0.1223458 | 928.7132 | 1 | 0 | 0 |  | Fe_Cr_Ni_Mo_Al | Fe6Cr10Ni21Mo39Al24 | 0.05547643 | -11.094 | 6.24 | 59.59762 | 848.3066 | 84.55236 | 558.0214 | 140.4937
1878 | 1878 | 1878 | 9 | 12 | 25 | 34 | 21 | 88.07027 | 0.2793435 | 0.1293542 | 1001.435 | 1 | 0 | 0 |  | Fe_Cr_Ni_Mo_Al | Fe9Cr12Ni25Mo34Al21 | 0.05715079 | -11.34751 | 6.544554 | 55.5152 | 847.5045 | 67.05972 | 615.0432 | 133.1597
1879 | 1879 | 1879 | 13 | 13 | 28 | 29 | 17 | 88.42142 | 0.2800545 | 0.1333537 | 1048.188 | 1 | 0 | 0 |  | Fe_Cr_Ni_Mo_Al | Fe13Cr13Ni28Mo29Al17 | 0.05703147 | -10.9844 | 6.87 | 50.77985 | 836.5285 | 66.67155 | 653.6057 | 130.6443
1880 | 1880 | 1880 | 17 | 14 | 31 | 24 | 14 | 87.99907 | 0.2811781 | 0.1330231 | 1035.654 | 1 | 0 | 0 |  | Fe_Cr_Ni_Mo_Al | Fe17Cr14Ni31Mo24Al14 | 0.05575835 | -10.464 | 7.16 | 46.23198 | 759.9361 | 70.71704 | 660.6486 | 116.7568
1881 | 1881 | 1881 | 23 | 13 | 34 | 19 | 11 | 86.95793 | 0.2838327 | 0.1286129 | 972.9109 | 1 | 0 | 0 |  | Fe_Cr_Ni_Mo_Al | Fe23Cr13Ni34Mo19Al11 | 0.0529761 | -9.5356 | 7.49 | 41.14577 | 617.4675 | 103.8266 | 664.9166 | 106.3153
1882 | 1882 | 1882 | 29 | 12 | 36 | 15 | 8 | 86.50327 | 0.2859559 | 0.1204176 | 876.5534 | 1 | 0 | 0 |  | Fe_Cr_Ni_Mo_Al | Fe29Cr12Ni36Mo15Al8 | 0.04855834 | -8.2232 | 7.78 | 35.77465 | 477.0622 | 103.8906 | 662.3951 | 107.8127
1883 | 1883 | 1883 | 36 | 9 | 37 | 12 | 6 | 85.28425 | 0.2892824 | 0.111672 | 773.0222 | 1 | 1 | 1 | 773.0222 | Fe_Cr_Ni_Mo_Al | Fe36Cr9Ni37Mo12Al6 | 0.04433028 | -6.9804 | 8.02 | 31.45076 | 383.3251 | 95.93618 | 632.2728 | 94.22704 | 383.3251 | 95.93618 | 632.2728 | 94.22704
1884 | 1884 | 1884 | 3 | 6 | 10 | 43 | 38 | 80.73418 | 0.2812708 | 0.09190527 | 553.7858 | 1 | 0 | 0 |  | Fe_Cr_Ni_Mo_Al | Fe3Cr6Ni10Mo43Al38 | 0.04845832 | -9.532 | 5.32 | 69.50575 | 820.3503 | 84.31068 | 484.4381 | 168.3566
1885 | 1885 | 1885 | 4 | 10 | 13 | 38 | 34 | 81.58191 | 0.2799457 | 0.109061 | 717.0106 | 1 | 0 | 0 |  | Fe_Cr_Ni_Mo_Al | Fe4Cr10Ni13Mo38Al34 | 0.05363549 | -10.56872 | 5.575758 | 66.02683 | 829.0311 | 83.98189 | 547.3089 | 154.8913
1886 | 1886 | 1886 | 7 | 14 | 16 | 33 | 29 | 83.14514 | 0.2784135 | 0.1220459 | 857.1781 | 1 | 0 | 0 |  | Fe_Cr_Ni_Mo_Al | Fe7Cr14Ni16Mo33Al29 | 0.05757175 | -11.1556 | 5.909091 | 61.35836 | 839.0286 | 77.70471 | 652.4365 | 149.4464
1887 | 1887 | 1887 | 10 | 17 | 19 | 29 | 25 | 84.36237 | 0.2775401 | 0.1285153 | 934.0138 | 1 | 0 | 0 |  | Fe_Cr_Ni_Mo_Al | Fe10Cr17Ni19Mo29Al25 | 0.05913291 | -11.3292 | 6.21 | 57.04551 | 873.4113 | 69.50153 | 665.7363 | 141.4026
1888 | 1888 | 1888 | 15 | 19 | 21 | 25 | 20 | 86.12451 | 0.2767967 | 0.1311713 | 979.2327 | 1 | 0 | 0 |  | Fe_Cr_Ni_Mo_Al | Fe15Cr19Ni21Mo25Al20 | 0.05880644 | -10.7892 | 6.54 | 51.90607 | 907.3674 | 50.83212 | 714.6938 | 120.1798
1889 | 1889 | 1889 | 20 | 19 | 24 | 21 | 16 | 86.63461 | 0.2779563 | 0.1307164 | 979.1604 | 1 | 0 | 0 |  | Fe_Cr_Ni_Mo_Al | Fe20Cr19Ni24Mo21Al16 | 0.05711194 | -10.2352 | 6.88 | 46.99996 | 872.8513 | 54.59449 | 716.5096 | 126.4838
1890 | 1890 | 1890 | 26 | 18 | 26 | 17 | 12 | 86.97325 | 0.2795822 | 0.1260298 | 930.8065 | 1 | 0 | 0 |  | Fe_Cr_Ni_Mo_Al | Fe26Cr18Ni26Mo17Al12 | 0.05379199 | -9.203143 | 7.212121 | 41.63624 | 746.8271 | 66.87662 | 710.434 | 113.9679
1891 | 1891 | 1891 | 34 | 17 | 28 | 13 | 9 | 86.41714 | 0.2818983 | 0.1173532 | 830.9251 | 1 | 0 | 0 |  | Fe_Cr_Ni_Mo_Al | Fe34Cr17Ni28Mo13Al9 | 0.04909458 | -7.948632 | 7.514851 | 35.98746 | 556.2389 | 88.27635 | 687.8972 | 121.7084
1892 | 1892 | 1892 | 43 | 12 | 28 | 11 | 6 | 86.04734 | 0.285685 | 0.1078357 | 732.8487 | 1 | 0 | 0 |  | Fe_Cr_Ni_Mo_Al | Fe43Cr12Ni28Mo11Al6 | 0.04389274 | -6.3848 | 7.8 | 30.97751 | 441.5652 | 91.44371 | 641.2166 | 104.8565
1893 | 1893 | 1893 | 3 | 9 | 8 | 35 | 45 | 73.31047 | 0.2839541 | 0.09198994 | 493.1823 | 1 | 0 | 0 |  | Fe_Cr_Ni_Mo_Al | Fe3Cr9Ni8Mo35Al45 | 0.05050743 | -9.6316 | 5.03 | 69.24767 | 792.0418 | 75.14191 | 582.3092 | 171.6586
1894 | 1894 | 1894 | 5 | 14 | 10 | 31 | 39 | 75.96098 | 0.2806753 | 0.1101328 | 664.9325 | 1 | 0 | 0 |  | Fe_Cr_Ni_Mo_Al | Fe5Cr14Ni10Mo31Al39 | 0.05615985 | -10.55403 | 5.323232 | 65.45741 | 804.1044 | 73.68816 | 636.8309 | 145.6843
1895 | 1895 | 1895 | 8 | 19 | 12 | 27 | 33 | 78.85317 | 0.2774101 | 0.1224812 | 802.0874 | 1 | 0 | 0 |  | Fe_Cr_Ni_Mo_Al | Fe8Cr19Ni12Mo27Al33 | 0.05978138 | -11.01153 | 5.646465 | 60.93196 | 831.6585 | 66.78008 | 692.805 | 134.6501
1896 | 1896 | 1896 | 12 | 22 | 14 | 24 | 28 | 81.25401 | 0.2756221 | 0.1281971 | 880.8969 | 1 | 0 | 0 |  | Fe_Cr_Ni_Mo_Al | Fe12Cr22Ni14Mo24Al28 | 0.06098721 | -11.0096 | 5.96 | 56.67699 | 874.4091 | 61.84869 | 738.0802 | 115.6037
1897 | 1897 | 1897 | 17 | 24 | 16 | 20 | 23 | 82.92323 | 0.2748167 | 0.1310967 | 925.4064 | 0 | 0 | 0 |  | Fe_Cr_Ni_Mo_Al | Fe17Cr24Ni16Mo20Al23 | 0.06068052 | -10.7108 | 6.29 | 51.80447 | 906.7295 | 44.34096 | 763.4255 | 125.3308
1898 | 1898 | 1898 | 22 | 25 | 18 | 17 | 18 | 84.96932 | 0.2743669 | 0.1289791 | 924.3981 | 0 | 0 | 0 |  | Fe_Cr_Ni_Mo_Al | Fe22Cr25Ni18Mo17Al18 | 0.05837909 | -9.9584 | 6.62 | 46.80196 | 893.2008 | 38.70032 | 772.2318 | 125.548
1899 | 1899 | 1899 | 30 | 24 | 20 | 13 | 13 | 85.95067 | 0.2758663 | 0.1220172 | 861.1064 | 0 | 0 | 0 |  | Fe_Cr_Ni_Mo_Al | Fe30Cr24Ni20Mo13Al13 | 0.05390975 | -8.742 | 7.01 | 40.46539 | 728.5153 | 75.98429 | 747.7393 | 119.0587
1900 | 1900 | 1900 | 38 | 22 | 20 | 11 | 9 | 87.20173 | 0.2771985 | 0.1126395 | 777.0433 | 0 | 0 | 0 |  | Fe_Cr_Ni_Mo_Al | Fe38Cr22Ni20Mo11Al9 | 0.04853779 | -7.2036 | 7.29 | 35.05704 | 556.3547 | 99.88022 | 709.6711 | 119.7288
1901 | 1901 | 1901 | 50 | 16 | 20 | 8 | 6 | 85.87209 | 0.2823811 | 0.1003916 | 646.1624 | 0 | 0 | 0 |  | Fe_Cr_Ni_Mo_Al | Fe50Cr16Ni20Mo8Al6 | 0.04216351 | -5.64 | 7.62 | 29.2227 | 417.8043 | 98.138 | 618.727 | 99.63141
1902 | 1902 | 1902 | 3 | 14 | 7 | 25 | 50 | 66.34096 | 0.2860537 | 0.1015132 | 503.353 | 1 | 0 | 0 |  | Fe_Cr_Ni_Mo_Al | Fe3Cr14Ni7Mo25Al50 | 0.05470863 | -10.09897 | 4.828283 | 65.58909 | 737.4691 | 75.94279 | 643.5057 | 162.3747
1903 | 1903 | 1903 | 6 | 21 | 8 | 23 | 42 | 71.83176 | 0.2793375 | 0.1149619 | 654.0696 | 1 | 0 | 0 |  | Fe_Cr_Ni_Mo_Al | Fe6Cr21Ni8Mo23Al42 | 0.06003296 | -10.7104 | 5.18 | 61.96934 | 771.9064 | 70.57176 | 698.2379 | 144.3212
1904 | 1904 | 1904 | 9 | 26 | 9 | 20 | 36 | 75.20062 | 0.2752095 | 0.1249311 | 769.3009 | 0 | 0 | 0 |  | Fe_Cr_Ni_Mo_Al | Fe9Cr26Ni9Mo20Al36 | 0.06246784 | -10.9224 | 5.46 | 58.15349 | 805.7565 | 56.60381 | 748.7826 | 132.7475
1905 | 1905 | 1905 | 13 | 28 | 11 | 18 | 29 | 79.08316 | 0.2728124 | 0.1314359 | 871.146 | 0 | 0 | 0 |  | Fe_Cr_Ni_Mo_Al | Fe13Cr28Ni11Mo18Al29 | 0.06265648 | -10.83767 | 5.828283 | 54.27505 | 848.6961 | 46.26111 | 786.48 | 119.2703
1906 | 1906 | 1906 | 18 | 30 | 12 | 16 | 24 | 81.9079 | 0.2711427 | 0.1306932 | 893.5819 | 0 | 0 | 0 |  | Fe_Cr_Ni_Mo_Al | Fe18Cr30Ni12Mo16Al24 | 0.06150764 | -10.248 | 6.12 | 50.20739 | 867.2719 | 45.90695 | 802.1393 | 114.7088
1907 | 1907 | 1907 | 25 | 31 | 14 | 13 | 18 | 84.62988 | 0.2706274 | 0.1256967 | 871.4239 | 0 | 0 | 0 |  | Fe_Cr_Ni_Mo_Al | Fe25Cr31Ni14Mo13Al18 | 0.0580572 | -9.285756 | 6.514851 | 44.36088 | 803.1547 | 62.97989 | 800.8366 | 133.9927
1908 | 1908 | 1908 | 32 | 30 | 15 | 10 | 13 | 86.26971 | 0.2713079 | 0.1175185 | 803.4866 | 0 | 0 | 0 |  | Fe_Cr_Ni_Mo_Al | Fe32Cr30Ni15Mo10Al13 | 0.05316465 | -8.0704 | 6.85 | 38.65335 | 634.7162 | 114.8477 | 771.5783 | 137.9039
1909 | 1909 | 1909 | 42 | 26 | 15 | 8 | 8 | 87.74128 | 0.2738187 | 0.1046477 | 689.9732 | 0 | 0 | 0 |  | Fe_Cr_Ni_Mo_Al | Fe42Cr26Ni15Mo8Al8 | 0.04580021 | -6.256504 | 7.212121 | 32.11627 | 451.7737 | 120.0604 | 699.2864 | 143.8345
1910 | 1910 | 1910 | 55 | 19 | 15 | 6 | 5 | 86.63182 | 0.2796131 | 0.09159489 | 560.2308 | 0 | 0 | 0 |  | Fe_Cr_Ni_Mo_Al | Fe55Cr19Ni15Mo6Al5 | 0.0386055 | -4.702 | 7.55 | 26.25928 | 339.2121 | 107.5541 | 569.5038 | 96.92742
1911 | 1911 | 1911 | 3 | 21 | 7 | 17 | 52 | 62.74818 | 0.2851028 | 0.1121948 | 538.9627 | 1 | 0 | 0 |  | Fe_Cr_Ni_Mo_Al | Fe3Cr21Ni7Mo17Al52 | 0.05964359 | -10.8532 | 4.78 | 60.23548 | 686.1696 | 81.35379 | 656.6104 | 172.1281
1912 | 1912 | 1912 | 6 | 28 | 7 | 16 | 43 | 69.29402 | 0.2768218 | 0.1200209 | 657.4528 | 0 | 0 | 0 |  | Fe_Cr_Ni_Mo_Al | Fe6Cr28Ni7Mo16Al43 | 0.06317247 | -11.016 | 5.11 | 57.67802 | 732.8091 | 64.87312 | 748.6965 | 133.8441
1913 | 1913 | 1913 | 9 | 33 | 7 | 15 | 36 | 74.45691 | 0.2711069 | 0.1228541 | 729.4549 | 0 | 0 | 0 |  | Fe_Cr_Ni_Mo_Al | Fe9Cr33Ni7Mo15Al36 | 0.06410032 | -10.6932 | 5.38 | 54.8453 | 768.1956 | 63.29255 | 794.0521 | 113.7887
1914 | 1914 | 1914 | 14 | 36 | 8 | 13 | 30 | 78.08145 | 0.2683108 | 0.1239338 | 774.0358 | 0 | 0 | 0 |  | Fe_Cr_Ni_Mo_Al | Fe14Cr36Ni8Mo13Al30 | 0.06376299 | -10.38565 | 5.70297 | 51.02794 | 790.7054 | 50.66629 | 834.9933 | 96.36349
1915 | 1915 | 1915 | 19 | 38 | 9 | 11 | 24 | 81.55607 | 0.2661427 | 0.1227552 | 795.8458 | 0 | 0 | 0 |  | Fe_Cr_Ni_Mo_Al | Fe19Cr38Ni9Mo11Al24 | 0.06165925 | -9.715518 | 6.019802 | 46.7928 | 771.3889 | 58.67699 | 842.4097 | 103.1721
1916 | 1916 | 1916 | 25 | 38 | 10 | 9 | 18 | 84.65827 | 0.2653548 | 0.1187644 | 786.3176 | 0 | 0 | 0 |  | Fe_Cr_Ni_Mo_Al | Fe25Cr38Ni10Mo9Al18 | 0.05771217 | -8.7 | 6.36 | 41.92156 | 690.4305 | 91.45361 | 831.8763 | 125.8847
1917 | 1917 | 1917 | 33 | 37 | 11 | 7 | 12 | 87.63063 | 0.2656682 | 0.1091925 | 718.6226 | 0 | 0 | 0 |  | Fe_Cr_Ni_Mo_Al | Fe33Cr37Ni11Mo7Al12 | 0.05093036 | -7.1668 | 6.74 | 35.58957 | 507.1322 | 137.1617 | 781.4514 | 169.2762
1918 | 1918 | 1918 | 44 | 32 | 12 | 5 | 7 | 88.71326 | 0.2694769 | 0.09466823 | 589.4457 | 0 | 0 | 0 |  | Fe_Cr_Ni_Mo_Al | Fe44Cr32Ni12Mo5Al7 | 0.0419444 | -5.4652 | 7.15 | 28.4848 | 332.4132 | 127.5669 | 657.1582 | 186.3261
1919 | 1919 | 1919 | 57 | 23 | 12 | 4 | 4 | 87.62571 | 0.2763894 | 0.08152735 | 467.3224 | 0 | 0 | 0 |  | Fe_Cr_Ni_Mo_Al | Fe57Cr23Ni12Mo4Al4 | 0.0342323 | -3.9868 | 7.5 | 22.94316 | 273.0768 | 112.0374 | 514.9289 | 139.3705
1920 | 1920 | 1920 | 6 | 37 | 5 | 10 | 42 | 69.08827 | 0.2709001 | 0.126063 | 686.6398 | 0 | 0 | 0 |  | Fe_Cr_Ni_Mo_Al | Fe6Cr37Ni5Mo10Al42 | 0.06560835 | -10.8316 | 5.06 | 52.60891 | 705.8535 | 73.72605 | 792.0763 | 109.5852
1921 | 1921 | 1921 | 9 | 41 | 5 | 10 | 35 | 74.63933 | 0.265504 | 0.1251983 | 734.8156 | 0 | 0 | 0 |  | Fe_Cr_Ni_Mo_Al | Fe9Cr41Ni5Mo10Al35 | 0.06527673 | -10.3356 | 5.33 | 50.67889 | 727.59 | 77.59097 | 857.3104 | 90.02402
1922 | 1922 | 1922 | 13 | 44 | 6 | 9 | 28 | 79.56215 | 0.2617841 | 0.123429 | 767.0273 | 0 | 0 | 0 |  | Fe_Cr_Ni_Mo_Al | Fe13Cr44Ni6Mo9Al28 | 0.06354409 | -9.7872 | 5.66 | 47.29695 | 737.6889 | 85.04789 | 862.4426 | 93.37286
1923 | 1923 | 1923 | 18 | 45 | 7 | 8 | 22 | 83.4488 | 0.2601068 | 0.1197253 | 770.3049 | 0 | 0 | 0 |  | Fe_Cr_Ni_Mo_Al | Fe18Cr45Ni7Mo8Al22 | 0.06043369 | -8.9884 | 5.98 | 43.55017 | 681.2297 | 89.53004 | 866.1389 | 98.91075
1924 | 1924 | 1924 | 25 | 45 | 8 | 6 | 16 | 86.64907 | 0.2596208 | 0.1125303 | 729.5409 | 0 | 0 | 0 |  | Fe_Cr_Ni_Mo_Al | Fe25Cr45Ni8Mo6Al16 | 0.05515653 | -7.8308 | 6.34 | 38.12532 | 564.399 | 128.8618 | 860.261 | 120.6887
1925 | 1925 | 1925 | 32 | 43 | 9 | 5 | 11 | 89.21172 | 0.2607224 | 0.1030941 | 661.2285 | 0 | 0 | 0 |  | Fe_Cr_Ni_Mo_Al | Fe32Cr43Ni9Mo5Al11 | 0.04862712 | -6.5404 | 6.67 | 32.99413 | 429.6059 | 145.4484 | 832.6476 | 165.1187
1926 | 1926 | 1926 | 43 | 38 | 11 | 3 | 6 | 90.19721 | 0.2651056 | 0.08585194 | 508.7049 | 0 | 0 | 0 |  | Fe_Cr_Ni_Mo_Al | Fe43Cr38Ni11Mo3Al6 | 0.03801789 | -4.962259 | 7.108911 | 25.26712 | 261.0375 | 100.9883 | 658.8879 | 215.464
1927 | 1927 | 1927 | 9 | 50 | 3 | 6 | 32 | 77.05036 | 0.2577215 | 0.1247055 | 737.2865 | 0 | 0 | 0 |  | Fe_Cr_Ni_Mo_Al | Fe9Cr50Ni3Mo6Al32 | 0.06517845 | -9.6112 | 5.34 | 46.09043 | 693.0745 | 107.8958 | 861.5143 | 103.027
1928 | 1928 | 1928 | 13 | 52 | 4 | 6 | 25 | 82.42818 | 0.2546495 | 0.1196852 | 744.8522 | 0 | 0 | 0 |  | Fe_Cr_Ni_Mo_Al | Fe13Cr52Ni4Mo6Al25 | 0.06207143 | -8.834 | 5.67 | 43.25402 | 668.2904 | 109.5689 | 904.0164 | 84.66103
1929 | 1929 | 1929 | 18 | 53 | 5 | 5 | 19 | 86.46349 | 0.2530479 | 0.1132482 | 720.6792 | 0 | 0 | 0 |  | Fe_Cr_Ni_Mo_Al | Fe18Cr53Ni5Mo5Al19 | 0.05765269 | -7.8964 | 5.99 | 39.11936 | 578.8787 | 128.2593 | 897.3641 | 115.8705
1930 | 1930 | 1930 | 23 | 53 | 6 | 4 | 13 | 90.484 | 0.251917 | 0.1035046 | 659.6666 | 0 | 0 | 0 |  | Fe_Cr_Ni_Mo_Al | Fe23Cr53Ni6Mo4Al13 | 0.05099097 | -6.622998 | 6.313131 | 33.91493 | 462.4024 | 177.8699 | 898.4702 | 126.7762
1931 | 1931 | 1931 | 30 | 50 | 8 | 4 | 8 | 93.29149 | 0.2543303 | 0.09215609 | 576.1074 | 0 | 0 | 0 |  | Fe_Cr_Ni_Mo_Al | Fe30Cr50Ni8Mo4Al8 | 0.04287793 | -5.3808 | 6.68 | 28.67085 | 326.953 | 148.2157 | 869.3028 | 157.1198
1932 | 1932 | 1932 | 5 | 33 | 3 | 47 | 12 | 107.7772 | 0.256289 | 0.09661082 | 782.362 | 0 | 0 | 0 |  | Fe_Cr_Ni_Mo_Al | Fe5Cr33Ni3Mo47Al12 | 0.05065171 | -4.2308 | 5.86 | 50.93676 | 842.5585 | 109.8104 | 469.2784 | 214.2172
1933 | 1933 | 1933 | 5 | 39 | 5 | 40 | 11 | 106.8264 | 0.2540782 | 0.102053 | 828.8362 | 0 | 0 | 0 |  | Fe_Cr_Ni_Mo_Al | Fe5Cr39Ni5Mo40Al11 | 0.05181825 | -4.686 | 5.97 | 48.48394 | 829.5673 | 117.4464 | 603.1791 | 193.345
1934 | 1934 | 1934 | 4 | 44 | 7 | 34 | 10 | 106.2577 | 0.2518083 | 0.1045002 | 842.4226 | 0 | 0 | 0 |  | Fe_Cr_Ni_Mo_Al | Fe4Cr44Ni7Mo34Al10 | 0.05186423 | -5.063157 | 6.060606 | 46.10891 | 806.0971 | 133.8257 | 693.0406 | 165.5844
1935 | 1935 | 1935 | 4 | 49 | 11 | 27 | 9 | 104.6332 | 0.250618 | 0.1075941 | 853.8353 | 0 | 0 | 0 |  | Fe_Cr_Ni_Mo_Al | Fe4Cr49Ni11Mo27Al9 | 0.05093533 | -5.8204 | 6.25 | 42.56426 | 748.2112 | 143.3276 | 753.2051 | 154.2535
1936 | 1936 | 1936 | 3 | 53 | 14 | 22 | 7 | 104.9712 | 0.24855 | 0.1057859 | 825.3929 | 0 | 0 | 0 |  | Fe_Cr_Ni_Mo_Al | Fe3Cr53Ni14Mo22Al7 | 0.04819447 | -5.955311 | 6.414141 | 38.53435 | 634.7869 | 152.43 | 788.7098 | 144.7943
1937 | 1937 | 1937 | 6 | 21 | 3 | 51 | 19 | 101.2938 | 0.2639437 | 0.09165452 | 690.9877 | 0 | 0 | 0 |  | Fe_Cr_Ni_Mo_Al | Fe6Cr21Ni3Mo51Al19 | 0.04983477 | -5.4516 | 5.67 | 58.47355 | 869.1954 | 101.4664 | 360.4279 | 207.4702
1938 | 1938 | 1938 | 7 | 27 | 5 | 44 | 17 | 100.9366 | 0.2619048 | 0.1014423 | 789.7962 | 0 | 0 | 0 |  | Fe_Cr_Ni_Mo_Al | Fe7Cr27Ni5Mo44Al17 | 0.05279056 | -5.9476 | 5.83 | 55.2318 | 874.4047 | 101.3194 | 500.1885 | 212.6691
1939 | 1939 | 1939 | 8 | 32 | 7 | 38 | 16 | 99.88507 | 0.2605572 | 0.1077506 | 844.5675 | 0 | 0 | 0 |  | Fe_Cr_Ni_Mo_Al | Fe8Cr32Ni7Mo38Al16 | 0.05438492 | -6.445643 | 5.960396 | 52.59001 | 876.9631 | 93.45504 | 637.0583 | 173.5532
1940 | 1940 | 1940 | 8 | 36 | 10 | 32 | 14 | 99.53314 | 0.2592424 | 0.1123438 | 885.2777 | 0 | 0 | 0 |  | Fe_Cr_Ni_Mo_Al | Fe8Cr36Ni10Mo32Al14 | 0.05457565 | -6.9248 | 6.14 | 49.22607 | 868.0705 | 105.1499 | 719.2591 | 134.3842
1941 | 1941 | 1941 | 9 | 40 | 14 | 26 | 11 | 99.72871 | 0.2581164 | 0.1148082 | 906.2297 | 0 | 0 | 0 |  | Fe_Cr_Ni_Mo_Al | Fe9Cr40Ni14Mo26Al11 | 0.05285962 | -7.142 | 6.41 | 44.21407 | 820.9247 | 115.2758 | 772.6832 | 143.3197
1942 | 1942 | 1942 | 8 | 44 | 18 | 21 | 9 | 99.6817 | 0.2568439 | 0.1142628 | 889.6372 | 0 | 0 | 0 |  | Fe_Cr_Ni_Mo_Al | Fe8Cr44Ni18Mo21Al9 | 0.05037267 | -7.3708 | 6.61 | 40.13563 | 703.2127 | 132.8395 | 787.5317 | 133.1581
1943 | 1943 | 1943 | 7 | 46 | 23 | 16 | 7 | 99.13033 | 0.2568653 | 0.1116313 | 846.7105 | 0 | 0 | 0 |  | Fe_Cr_Ni_Mo_Al | Fe7Cr46Ni23Mo16Al7 | 0.04670435 | -7.636364 | 6.858586 | 35.7177 | 539.3848 | 115.0527 | 786.634 | 132.8492
1944 | 1944 | 1944 | 4 | 12 | 3 | 52 | 29 | 92.63103 | 0.2711012 | 0.07943221 | 513.3949 | 0 | 0 | 0 |  | Fe_Cr_Ni_Mo_Al | Fe4Cr12Ni3Mo52Al29 | 0.04613379 | -6.4168 | 5.33 | 66.63481 | 851.46 | 99.25983 | 350.0268 | 190.2896
1945 | 1945 | 1945 | 8 | 16 | 4 | 46 | 27 | 91.97825 | 0.2703213 | 0.09383271 | 648.4856 | 0 | 0 | 0 |  | Fe_Cr_Ni_Mo_Al | Fe8Cr16Ni4Mo46Al27 | 0.05166971 | -7.036957 | 5.514851 | 63.40729 | 859.6677 | 81.2489 | 483.6329 | 177.9823
1946 | 1946 | 1946 | 10 | 21 | 6 | 39 | 24 | 91.87868 | 0.268718 | 0.1059006 | 766.1653 | 0 | 0 | 0 |  | Fe_Cr_Ni_Mo_Al | Fe10Cr21Ni6Mo39Al24 | 0.05536243 | -7.6632 | 5.72 | 59.59198 | 871.6874 | 83.83678 | 614.7376 | 167.7397
1947 | 1947 | 1947 | 12 | 25 | 9 | 34 | 21 | 92.30449 | 0.2676566 | 0.1140053 | 851.695 | 1 | 0 | 0 |  | Fe_Cr_Ni_Mo_Al | Fe12Cr25Ni9Mo34Al21 | 0.05696456 | -8.155671 | 5.970297 | 55.51456 | 895.366 | 75.17435 | 669.4207 | 151.1093
1948 | 1948 | 1948 | 13 | 28 | 13 | 29 | 17 | 93.339 | 0.2667783 | 0.1194526 | 916.0744 | 1 | 0 | 0 |  | Fe_Cr_Ni_Mo_Al | Fe13Cr28Ni13Mo29Al17 | 0.05671749 | -8.4644 | 6.27 | 50.86368 | 908.3651 | 72.1362 | 725.3138 | 133.8891
1949 | 1949 | 1949 | 14 | 31 | 17 | 24 | 14 | 93.58925 | 0.2662954 | 0.1218561 | 938.4524 | 0 | 0 | 0 |  | Fe_Cr_Ni_Mo_Al | Fe14Cr31Ni17Mo24Al14 | 0.05535458 | -8.6156 | 6.54 | 46.35746 | 892.3018 | 69.67153 | 766.7044 | 124.2904
1950 | 1950 | 1950 | 13 | 34 | 23 | 19 | 11 | 93.76519 | 0.2661686 | 0.1219494 | 933.4132 | 0 | 0 | 0 |  | Fe_Cr_Ni_Mo_Al | Fe13Cr34Ni23Mo19Al11 | 0.05237733 | -8.7964 | 6.85 | 41.3879 | 749.552 | 93.15192 | 766.4489 | 138.733
1951 | 1951 | 1951 | 12 | 36 | 29 | 15 | 8 | 94.21019 | 0.2664684 | 0.1173617 | 881.0959 | 1 | 0 | 0 |  | Fe_Cr_Ni_Mo_Al | Fe12Cr36Ni29Mo15Al8 | 0.04784534 | -8.5924 | 7.16 | 36.21148 | 512.5408 | 81.9185 | 754.1624 | 126.2736
1952 | 1952 | 1952 | 9 | 37 | 36 | 12 | 6 | 94.08415 | 0.2676424 | 0.1114889 | 812.9173 | 1 | 0 | 0 |  | Fe_Cr_Ni_Mo_Al | Fe9Cr37Ni36Mo12Al6 | 0.04345965 | -8.5884 | 7.44 | 32.14076 | 353.1609 | 77.79893 | 687.2102 | 127.5229
1953 | 1953 | 1953 | 6 | 10 | 3 | 43 | 38 | 82.04572 | 0.2773244 | 0.08308371 | 479.8402 | 1 | 0 | 0 |  | Fe_Cr_Ni_Mo_Al | Fe6Cr10Ni3Mo43Al38 | 0.04850557 | -7.4844 | 5.1 | 69.32457 | 830.489 | 82.6515 | 514.967 | 153.5533
1954 | 1954 | 1954 | 10 | 13 | 4 | 38 | 34 | 82.76433 | 0.2762097 | 0.09831333 | 619.6963 | 1 | 0 | 0 |  | Fe_Cr_Ni_Mo_Al | Fe10Cr13Ni4Mo38Al34 | 0.05388681 | -8.166514 | 5.333333 | 65.80515 | 855.2979 | 85.62028 | 618.3758 | 156.0251
1955 | 1955 | 1955 | 14 | 16 | 7 | 33 | 29 | 84.08879 | 0.275316 | 0.1117266 | 758.0143 | 1 | 0 | 0 |  | Fe_Cr_Ni_Mo_Al | Fe14Cr16Ni7Mo33Al29 | 0.05785805 | -9.020304 | 5.686869 | 61.15756 | 876.8273 | 77.32695 | 684.6663 | 133.5467
1956 | 1956 | 1956 | 17 | 19 | 10 | 29 | 25 | 85.31755 | 0.2744197 | 0.1194272 | 844.7493 | 1 | 0 | 0 |  | Fe_Cr_Ni_Mo_Al | Fe17Cr19Ni10Mo29Al25 | 0.05937852 | -9.4236 | 5.99 | 56.85948 | 896.6409 | 72.96398 | 739.879 | 125.5379
1957 | 1957 | 1957 | 19 | 21 | 15 | 25 | 20 | 86.96453 | 0.2742036 | 0.1252113 | 920.1668 | 1 | 0 | 0 |  | Fe_Cr_Ni_Mo_Al | Fe19Cr21Ni15Mo25Al20 | 0.05890999 | -9.6916 | 6.38 | 51.80579 | 926.965 | 55.60986 | 738.2354 | 122.4687
1958 | 1958 | 1958 | 19 | 24 | 20 | 21 | 16 | 88.27887 | 0.2734827 | 0.1269699 | 947.4883 | 1 | 0 | 0 |  | Fe_Cr_Ni_Mo_Al | Fe19Cr24Ni20Mo21Al16 | 0.05699219 | -9.6872 | 6.7 | 46.96482 | 908.5387 | 44.58968 | 749.6508 | 119.5598
1959 | 1959 | 1959 | 18 | 26 | 26 | 17 | 12 | 89.39656 | 0.2735046 | 0.1251353 | 933.9636 | 1 | 0 | 0 |  | Fe_Cr_Ni_Mo_Al | Fe18Cr26Ni26Mo17Al12 | 0.05345129 | -9.4774 | 7.050505 | 41.71987 | 746.2639 | 60.02846 | 740.6862 | 128.2917
1960 | 1960 | 1960 | 17 | 28 | 34 | 13 | 9 | 89.48153 | 0.2747252 | 0.1199099 | 873.9849 | 1 | 0 | 0 |  | Fe_Cr_Ni_Mo_Al | Fe17Cr28Ni34Mo13Al9 | 0.04857429 | -9.156749 | 7.415842 | 36.22313 | 466.1209 | 81.87228 | 715.6671 | 120.8177
1961 | 1961 | 1961 | 12 | 28 | 43 | 11 | 6 | 90.32023 | 0.2763903 | 0.1124761 | 802.6252 | 1 | 0 | 0 |  | Fe_Cr_Ni_Mo_Al | Fe12Cr28Ni43Mo11Al6 | 0.04310448 | -8.7396 | 7.78 | 31.48187 | 304.3559 | 77.10936 | 618.0556 | 83.68785
1962 | 1962 | 1962 | 9 | 8 | 3 | 35 | 45 | 73.29149 | 0.2837265 | 0.08829256 | 463.9415 | 1 | 0 | 0 |  | Fe_Cr_Ni_Mo_Al | Fe9Cr8Ni3Mo35Al45 | 0.0509585 | -8.2236 | 4.95 | 69.07937 | 808.9215 | 77.97344 | 586.6698 | 164.5902
1963 | 1963 | 1963 | 14 | 10 | 5 | 31 | 39 | 75.14988 | 0.2826817 | 0.1053734 | 620.343 | 1 | 0 | 0 |  | Fe_Cr_Ni_Mo_Al | Fe14Cr10Ni5Mo31Al39 | 0.0568019 | -9.314968 | 5.30303 | 65.35905 | 831.5147 | 73.6889 | 672.8151 | 135.1009
1964 | 1964 | 1964 | 19 | 12 | 8 | 27 | 33 | 77.14779 | 0.2819005 | 0.1177338 | 750.2619 | 1 | 0 | 0 |  | Fe_Cr_Ni_Mo_Al | Fe19Cr12Ni8Mo27Al33 | 0.06049218 | -10.14672 | 5.707071 | 60.91799 | 855.0307 | 69.73827 | 695.6379 | 134.9973
1965 | 1965 | 1965 | 22 | 14 | 12 | 24 | 28 | 79.14015 | 0.2812466 | 0.1251679 | 841.4899 | 1 | 0 | 0 |  | Fe_Cr_Ni_Mo_Al | Fe22Cr14Ni12Mo24Al28 | 0.06157818 | -10.6128 | 6.08 | 56.72024 | 880.5637 | 58.44086 | 734.8231 | 114.5986
1966 | 1966 | 1966 | 24 | 16 | 17 | 20 | 23 | 80.59879 | 0.2811151 | 0.1300016 | 902.8842 | 1 | 0 | 0 |  | Fe_Cr_Ni_Mo_Al | Fe24Cr16Ni17Mo20Al23 | 0.06108315 | -10.8392 | 6.47 | 51.91001 | 903.4461 | 43.81694 | 747.8019 | 114.5968
1967 | 1967 | 1967 | 25 | 18 | 22 | 17 | 18 | 82.72809 | 0.2805366 | 0.1303213 | 927.0036 | 1 | 0 | 0 |  | Fe_Cr_Ni_Mo_Al | Fe25Cr18Ni22Mo17Al18 | 0.05858872 | -10.4888 | 6.84 | 46.9312 | 876.0531 | 32.43538 | 719.1449 | 121.4723
1968 | 1968 | 1968 | 24 | 20 | 30 | 13 | 13 | 84.25547 | 0.2810009 | 0.1259961 | 894.3954 | 1 | 0 | 0 |  | Fe_Cr_Ni_Mo_Al | Fe24Cr20Ni30Mo13Al13 | 0.05381338 | -9.9724 | 7.29 | 40.68149 | 651.7955 | 58.2707 | 697.5078125 | 114.5726
1969 | 1969 | 1969 | 22 | 20 | 38 | 11 | 9 | 85.70585 | 0.2824077 | 0.1186748 | 833.2618 | 1 | 0 | 0 |  | Fe_Cr_Ni_Mo_Al | Fe22Cr20Ni38Mo11Al9 | 0.04821256 | -9.1356 | 7.69 | 35.34454 | 394.9883 | 96.29482 | 656.1912 | 104.1678
1970 | 1970 | 1970 | 16 | 20 | 50 | 8 | 6 | 85.6288 | 0.285421 | 0.1085003 | 727.131 | 1 | 1 | 1 | 727.131 | Fe_Cr_Ni_Mo_Al | Fe16Cr20Ni50Mo8Al6 | 0.04151529 | -8.4288 | 8.14 | 29.72363 | 260.6247 | 75.01723 | 608.2957 | 65.89742 | 260.6247 | 75.01723 | 608.2957 | 65.89742
1971 | 1971 | 1971 | 14 | 7 | 3 | 25 | 50 | 64.76172 | 0.2908548 | 0.099776 | 484.8088 | 1 | 0 | 0 |  | Fe_Cr_Ni_Mo_Al | Fe14Cr7Ni3Mo25Al50 | 0.05566513 | -9.102745 | 4.888889 | 65.65625 | 773.5599 | 65.84732 | 645.464 | 137.9872
1972 | 1972 | 1972 | 21 | 8 | 6 | 23 | 42 | 68.52486 | 0.2892175 | 0.1152508 | 642.4743 | 1 | 0 | 0 |  | Fe_Cr_Ni_Mo_Al | Fe21Cr8Ni6Mo23Al42 | 0.06117607 | -10.4496 | 5.4 | 62.3165 | 808.4116 | 58.99213 | 688.4305 | 124.1536
1973 | 1973 | 1973 | 26 | 9 | 9 | 20 | 36 | 70.60424 | 0.2887292 | 0.1246098 | 744.3895 | 1 | 0 | 0 |  | Fe_Cr_Ni_Mo_Al | Fe26Cr9Ni9Mo20Al36 | 0.06363186 | -11.1332 | 5.8 | 58.66834 | 816.118 | 54.02671 | 711.3116 | 103.6728
1974 | 1974 | 1974 | 28 | 11 | 13 | 18 | 29 | 74.19269 | 0.2867791 | 0.1297719 | 830.1062 | 1 | 0 | 0 |  | Fe_Cr_Ni_Mo_Al | Fe28Cr11Ni13Mo18Al29 | 0.06359718 | -11.30864 | 6.212121 | 54.74811 | 839.9973 | 50.19948 | 705.2987 | 119.1244
1975 | 1975 | 1975 | 30 | 12 | 18 | 16 | 24 | 76.45376 | 0.2865683 | 0.1324891 | 882.3772 | 1 | 0 | 0 |  | Fe_Cr_Ni_Mo_Al | Fe30Cr12Ni18Mo16Al24 | 0.06224341 | -11.2608 | 6.6 | 50.73333 | 845.1287 | 42.83614 | 695.9938 | 119.4913
1976 | 1976 | 1976 | 31 | 14 | 25 | 13 | 18 | 79.10363 | 0.2861861 | 0.1306538 | 892.5704 | 1 | 0 | 0 |  | Fe_Cr_Ni_Mo_Al | Fe31Cr14Ni25Mo13Al18 | 0.05848383 | -10.68248 | 7.069307 | 44.87382 | 763.5178 | 51.60268 | 671.056 | 114.1748
1977 | 1977 | 1977 | 30 | 15 | 32 | 10 | 13 | 80.85444 | 0.2867595 | 0.1235889 | 837.9645 | 1 | 0 | 0 |  | Fe_Cr_Ni_Mo_Al | Fe30Cr15Ni32Mo10Al13 | 0.05330885 | -9.8448 | 7.49 | 39.18226 | 565.9648 | 66.46759 | 649.9745 | 98.79967
1978 | 1978 | 1978 | 26 | 15 | 42 | 8 | 8 | 82.9132 | 0.2882667 | 0.1120726 | 742.7523 | 1 | 1 | 1 | 742.7523 | Fe_Cr_Ni_Mo_Al | Fe26Cr15Ni42Mo8Al8 | 0.0455981 | -8.550964 | 7.979798 | 32.59608 | 335.5847 | 92.95829 | 617.8826 | 82.7897 | 335.5847 | 92.95829 | 617.8826 | 82.7897
1979 | 1979 | 1979 | 19 | 15 | 55 | 6 | 5 | 83.3314 | 0.2911351 | 0.1003315 | 631.2047 | 1 | 1 | 1 | 631.2047 | Fe_Cr_Ni_Mo_Al | Fe19Cr15Ni55Mo6Al5 | 0.03806478 | -7.4732 | 8.43 | 26.82145 | 226.5336 | 79.06944 | 572.9769 | 59.57241 | 226.5336 | 79.06944 | 572.9769 | 59.57241
1980 | 1980 | 1980 | 21 | 7 | 3 | 17 | 52 | 59.38045 | 0.296235 | 0.1109923 | 515.9295 | 0 | 0 | 0 |  | Fe_Cr_Ni_Mo_Al | Fe21Cr7Ni3Mo17Al52 | 0.06108812 | -9.998 | 4.98 | 60.74104 | 740.6268 | 64.61173 | 605.6794 | 94.47856
1981 | 1981 | 1981 | 28 | 7 | 6 | 16 | 43 | 63.76438 | 0.2942633 | 0.1228491 | 652.672 | 0 | 0 | 0 |  | Fe_Cr_Ni_Mo_Al | Fe28Cr7Ni6Mo16Al43 | 0.0647427 | -11.1056 | 5.51 | 58.58697 | 764.5359 | 61.08129 | 622.9706 | 99.267
1982 | 1982 | 1982 | 33 | 7 | 9 | 15 | 36 | 67.22744 | 0.2930709 | 0.1291062 | 745.2918 | 1 | 0 | 0 |  | Fe_Cr_Ni_Mo_Al | Fe33Cr7Ni9Mo15Al36 | 0.06566294 | -11.4468 | 5.94 | 55.94489 | 767.7834 | 59.61166 | 641.6108 | 98.53612
1983 | 1983 | 1983 | 36 | 8 | 14 | 13 | 30 | 69.94086 | 0.2924431 | 0.1334616 | 815.6127 | 1 | 0 | 0 |  | Fe_Cr_Ni_Mo_Al | Fe36Cr8Ni14Mo13Al30 | 0.06507122 | -11.66944 | 6.376238 | 52.20525 | 765.0276 | 59.9171 | 629.4219 | 105.1586
1984 | 1984 | 1984 | 38 | 9 | 19 | 11 | 24 | 72.69266 | 0.2918211 | 0.133233 | 845.6043 | 1 | 0 | 0 |  | Fe_Cr_Ni_Mo_Al | Fe38Cr9Ni19Mo11Al24 | 0.06271613 | -11.30321 | 6.792079 | 47.95888 | 738.7346 | 54.93061 | 618.5743 | 88.10896
1985 | 1985 | 1985 | 38 | 10 | 25 | 9 | 18 | 75.50948 | 0.2913999 | 0.1283398 | 830.2197 | 1 | 0 | 0 |  | Fe_Cr_Ni_Mo_Al | Fe38Cr10Ni25Mo9Al18 | 0.05844924 | -10.5292 | 7.22 | 43.00093 | 670.6838 | 59.38573 | 605.8626 | 84.54777
1986 | 1986 | 1986 | 37 | 11 | 33 | 7 | 12 | 78.49353 | 0.2914215 | 0.1179127 | 759.6939 | 1 | 0 | 0 |  | Fe_Cr_Ni_Mo_Al | Fe37Cr11Ni33Mo7Al12 | 0.05130897 | -9.1444 | 7.7 | 36.5035 | 497.3403 | 69.38407 | 585.9082 | 79.91955
1987 | 1987 | 1987 | 32 | 12 | 44 | 5 | 7 | 80.7575 | 0.2924105 | 0.1021523 | 628.016 | 1 | 1 | 1 | 628.016 | Fe_Cr_Ni_Mo_Al | Fe32Cr12Ni44Mo5Al7 | 0.04190855 | -7.6044 | 8.19 | 29.2297 | 292.9384 | 74.54202 | 527.3256 | 72.25097 | 292.9384 | 74.54202 | 527.3256 | 72.25097
1988 | 1988 | 1988 | 23 | 12 | 57 | 4 | 4 | 81.78892 | 0.2947332 | 0.08897433 | 514.5863 | 1 | 1 | 1 | 514.5863 | Fe_Cr_Ni_Mo_Al | Fe23Cr12Ni57Mo4Al4 | 0.03383556 | -6.4216 | 8.62 | 23.59196 | 212.0974 | 65.72806 | 386.1646 | 111.2416 | 212.0974 | 65.72806 | 386.1646 | 111.2416
1989 | 1989 | 1989 | 37 | 5 | 6 | 10 | 42 | 60.3549 | 0.2993751 | 0.1293015 | 664.4045 | 0 | 0 | 0 |  | Fe_Cr_Ni_Mo_Al | Fe37Cr5Ni6Mo10Al42 | 0.06764229 | -11.5348 | 5.72 | 54.4784 | 706.1739 | 90.63545 | 548.6508 | 81.09558
1990 | 1990 | 1990 | 41 | 5 | 9 | 10 | 35 | 64.37921 | 0.2973954 | 0.1326299 | 740.8842 | 0 | 0 | 0 |  | Fe_Cr_Ni_Mo_Al | Fe41Cr5Ni9Mo10Al35 | 0.06719598 | -11.5692 | 6.13 | 52.57709 | 701.1946 | 84.56596 | 571.0038 | 88.19855
1991 | 1991 | 1991 | 44 | 6 | 13 | 9 | 28 | 68.25216 | 0.2955131 | 0.1331852 | 791.8899 | 0 | 0 | 0 |  | Fe_Cr_Ni_Mo_Al | Fe44Cr6Ni13Mo9Al28 | 0.06520899 | -11.226 | 6.56 | 49.07374 | 693.1634 | 79.57272 | 575.4039 | 84.35077
1992 | 1992 | 1992 | 45 | 7 | 18 | 8 | 22 | 71.63589 | 0.2942612 | 0.1303152 | 805.5155 | 0 | 0 | 0 |  | Fe_Cr_Ni_Mo_Al | Fe45Cr7Ni18Mo8Al22 | 0.06176897 | -10.6268 | 6.96 | 45.14944 | 666.209 | 78.81805 | 575.9789 | 80.67724
1993 | 1993 | 1993 | 45 | 8 | 25 | 6 | 16 | 74.49268 | 0.2940519 | 0.122567 | 763.6546 | 1 | 0 | 0 |  | Fe_Cr_Ni_Mo_Al | Fe45Cr8Ni25Mo6Al16 | 0.05608436 | -9.632 | 7.42 | 39.59662 | 581.4885 | 75.83469 | 560.4151 | 65.88325
1994 | 1994 | 1994 | 43 | 9 | 32 | 5 | 11 | 77.43092 | 0.2936112 | 0.1117179 | 690.2212 | 1 | 1 | 1 | 690.2212 | Fe_Cr_Ni_Mo_Al | Fe43Cr9Ni32Mo5Al11 | 0.04918646 | -8.3668 | 7.81 | 34.16955 | 448.2031 | 79.87675 | 534.2101 | 64.6006 | 448.2031 | 79.87675 | 534.2101 | 64.6006
1995 | 1995 | 1995 | 38 | 11 | 43 | 3 | 6 | 80.01526 | 0.2937924 | 0.09178842 | 525.9025 | 1 | 1 | 1 | 525.9025 | Fe_Cr_Ni_Mo_Al | Fe38Cr11Ni43Mo3Al6 | 0.03812614 | -6.690324 | 8.277228 | 26.1707 | 277.3929 | 61.17367 | 427.506 | 97.95048 | 277.3929 | 61.17367 | 427.506 | 97.95048
1996 | 1996 | 1996 | 50 | 3 | 9 | 6 | 32 | 63.28477 | 0.3005695 | 0.1338254 | 737.3119 | 0 | 0 | 0 |  | Fe_Cr_Ni_Mo_Al | Fe50Cr3Ni9Mo6Al32 | 0.0673775 | -11.2292 | 6.4 | 48.84409 | 629.3539 | 116.8979 | 466.6709 | 80.86874
1997 | 1997 | 1997 | 52 | 4 | 13 | 6 | 25 | 67.82325 | 0.2979522 | 0.131064 | 768.2954 | 0 | 0 | 0 |  | Fe_Cr_Ni_Mo_Al | Fe52Cr4Ni13Mo6Al25 | 0.06394362 | -10.5176 | 6.81 | 45.61798 | 615.5969 | 109.2681 | 504.7696 | 83.51976
1998 | 1998 | 1998 | 53 | 5 | 18 | 5 | 19 | 71.26272 | 0.2966518 | 0.1248181 | 750.6261 | 0 | 0 | 0 |  | Fe_Cr_Ni_Mo_Al | Fe53Cr5Ni18Mo5Al19 | 0.05915042 | -9.5956 | 7.21 | 41.20639 | 571.0416 | 113.963 | 502.3531 | 77.72628
1999 | 1999 | 1999 | 53 | 6 | 23 | 4 | 13 | 74.8432 | 0.2954095 | 0.1131248 | 679.0027 | 0 | 0 | 0 |  | Fe_Cr_Ni_Mo_Al | Fe53Cr6Ni23Mo4Al13 | 0.05211748 | -8.157127 | 7.606061 | 35.60558 | 496.4698 | 111.1609 | 494.1025 | 93.88218
2000 | 2000 | 2000 | 50 | 8 | 30 | 4 | 8 | 78.8526 | 0.2935415 | 0.09981449 | 591.6304 | 1 | 1 | 1 | 591.6304 | Fe_Cr_Ni_Mo_Al | Fe50Cr8Ni30Mo4Al8 | 0.04356677 | -6.72 | 7.96 | 29.67075 | 386.1447 | 88.90894 | 492.4132 | 96.51071 | 386.1447 | 88.90894 | 492.4132 | 96.51071
2001 | 2001 | 2001 | 5 | 3 | 33 | 47 | 12 | 98.4352 | 0.279604 | 0.1298335 | 1157.015 | 1 | 0 | 0 |  | Fe_Cr_Ni_Mo_Al | Fe5Cr3Ni33Mo47Al12 | 0.0514522 | -9.9668 | 7.06 | 48.9031 | 708.5803 | 102.8119 | 403.2735 | 157.8597
2002 | 2002 | 2002 | 5 | 5 | 39 | 40 | 11 | 95.92911 | 0.281629 | 0.1359817 | 1200.419 | 1 | 0 | 0 |  | Fe_Cr_Ni_Mo_Al | Fe5Cr5Ni39Mo40Al11 | 0.05260785 | -10.3572 | 7.33 | 46.52866 | 610.2181 | 120.3759 | 514.8416 | 109.1567
2003 | 2003 | 2003 | 4 | 7 | 44 | 34 | 10 | 93.98137 | 0.2831751 | 0.1392573 | 1211.231 | 1 | 0 | 0 |  | Fe_Cr_Ni_Mo_Al | Fe4Cr7Ni44Mo34Al10 | 0.0526398 | -10.52954 | 7.555556 | 44.27106 | 488.2279 | 146.4836 | 553.4529 | 91.11771
2004 | 2004 | 2004 | 4 | 11 | 49 | 27 | 9 | 91.74501 | 0.2840557 | 0.138267 | 1159.252 | 1 | 0 | 0 |  | Fe_Cr_Ni_Mo_Al | Fe4Cr11Ni49Mo27Al9 | 0.05161059 | -10.3956 | 7.77 | 41.15906 | 383.4477 | 135.2778 | 574.0974 | 68.01441
2005 | 2005 | 2005 | 3 | 14 | 53 | 22 | 7 | 91.26916 | 0.2842271 | 0.1342331 | 1095.841 | 1 | 0 | 0 |  | Fe_Cr_Ni_Mo_Al | Fe3Cr14Ni53Mo22Al7 | 0.04880652 | -9.791246 | 7.989899 | 37.14198 | 303.6617 | 121.7968 | 581.4083 | 55.38848
2006 | 2006 | 2006 | 6 | 3 | 21 | 51 | 19 | 95.86474 | 0.277827 | 0.1148286 | 938.3631 | 1 | 0 | 0 |  | Fe_Cr_Ni_Mo_Al | Fe6Cr3Ni21Mo51Al19 | 0.05041545 | -9.7068 | 6.39 | 57.68387 | 826.2487 | 83.53646 | 331.6313 | 173.3233
2007 | 2007 | 2007 | 7 | 5 | 27 | 44 | 17 | 94.10009 | 0.2795409 | 0.1263751 | 1054.809 | 1 | 0 | 0 |  | Fe_Cr_Ni_Mo_Al | Fe7Cr5Ni27Mo44Al17 | 0.05339197 | -10.5148 | 6.71 | 54.39536 | 808.6326 | 83.20502 | 471.0014 | 143.5403
2008 | 2008 | 2008 | 8 | 7 | 32 | 38 | 16 | 91.98869 | 0.2811739 | 0.1324577 | 1099.274 | 1 | 0 | 0 |  | Fe_Cr_Ni_Mo_Al | Fe8Cr7Ni32Mo38Al16 | 0.05497844 | -11.01382 | 6.950495 | 51.86172 | 765.3062 | 83.49564 | 553.6381 | 141.0459
2009 | 2009 | 2009 | 8 | 10 | 36 | 32 | 14 | 91.01854 | 0.2816239 | 0.1363013 | 1126.096 | 1 | 0 | 0 |  | Fe_Cr_Ni_Mo_Al | Fe8Cr10Ni36Mo32Al14 | 0.0551245 | -11.0848 | 7.18 | 48.58385 | 694.9023 | 102.3228 | 584.741 | 107.2398
2010 | 2010 | 2010 | 9 | 14 | 40 | 26 | 11 | 90.94458 | 0.2812527 | 0.1350741 | 1100.915 | 1 | 0 | 0 |  | Fe_Cr_Ni_Mo_Al | Fe9Cr14Ni40Mo26Al11 | 0.05332577 | -10.5012 | 7.45 | 43.59106 | 535.5231 | 115.126 | 600.8629 | 92.9448
2011 | 2011 | 2011 | 8 | 18 | 44 | 21 | 9 | 90.66444 | 0.280698 | 0.1316077 | 1046.689 | 1 | 0 | 0 |  | Fe_Cr_Ni_Mo_Al | Fe8Cr18Ni44Mo21Al9 | 0.05077841 | -10.106 | 7.65 | 39.59561 | 410.6284 | 132.6755 | 585.9918 | 65.94095
2012 | 2012 | 2012 | 7 | 23 | 46 | 16 | 7 | 90.86097 | 0.27884 | 0.1241551 | 950.1017 | 1 | 0 | 0 |  | Fe_Cr_Ni_Mo_Al | Fe7Cr23Ni46Mo16Al7 | 0.04701416 | -9.541883 | 7.787879 | 35.31863 | 340.191 | 113.4902 | 596.6851 | 75.98106
2013 | 2013 | 2013 | 4 | 3 | 12 | 52 | 29 | 89.98898 | 0.2781782 | 0.09360071 | 646.9216 | 1 | 0 | 0 |  | Fe_Cr_Ni_Mo_Al | Fe4Cr3Ni12Mo52Al29 | 0.04649966 | -8.9944 | 5.69 | 66.5283 | 825.8882 | 89.06436 | 326.6642 | 183.8723
2014 | 2014 | 2014 | 8 | 4 | 16 | 46 | 27 | 88.39704 | 0.2799898 | 0.1085386 | 789.0475 | 1 | 0 | 0 |  | Fe_Cr_Ni_Mo_Al | Fe8Cr4Ni16Mo46Al27 | 0.05206641 | -10.1143 | 5.990099 | 63.32487 | 847.3257 | 90.88869 | 445.1816 | 180.8689
2015 | 2015 | 2015 | 10 | 6 | 21 | 39 | 24 | 87.22228 | 0.2813642 | 0.1233265 | 934.4286 | 1 | 0 | 0 |  | Fe_Cr_Ni_Mo_Al | Fe10Cr6Ni21Mo39Al24 | 0.05578333 | -11.0892 | 6.32 | 59.54968 | 845.8515625 | 78.43445 | 550.1035 | 157.1487
2016 | 2016 | 2016 | 12 | 9 | 25 | 34 | 21 | 87.25116 | 0.2813783 | 0.129842 | 1002.595 | 1 | 0 | 0 |  | Fe_Cr_Ni_Mo_Al | Fe12Cr9Ni25Mo34Al21 | 0.05734781 | -11.30517 | 6.60396 | 55.47725 | 853.4184 | 70.16055 | 618.8068 | 141.9032
2017 | 2017 | 2017 | 13 | 13 | 28 | 29 | 17 | 88.42142 | 0.2800545 | 0.1333537 | 1048.188 | 1 | 0 | 0 |  | Fe_Cr_Ni_Mo_Al | Fe13Cr13Ni28Mo29Al17 | 0.05703147 | -10.9844 | 6.87 | 50.77985 | 832.0074 | 60.50001 | 655.3392 | 125.43
2018 | 2018 | 2018 | 14 | 17 | 31 | 24 | 14 | 88.87269 | 0.2790236 | 0.1328238 | 1038.403 | 1 | 0 | 0 |  | Fe_Cr_Ni_Mo_Al | Fe14Cr17Ni31Mo24Al14 | 0.05560824 | -10.5756 | 7.1 | 46.28251 | 769.8934 | 73.03235 | 663.0478 | 113.2646
2019 | 2019 | 2019 | 13 | 23 | 34 | 19 | 11 | 89.9504 | 0.2764555 | 0.1283333 | 986.4999 | 1 | 0 | 0 |  | Fe_Cr_Ni_Mo_Al | Fe13Cr23Ni34Mo19Al11 | 0.05254751 | -10.0196 | 7.29 | 41.33152 | 607.7914 | 85.21107 | 675.1747 | 117.5422
2020 | 2020 | 2020 | 12 | 29 | 36 | 15 | 8 | 91.7195 | 0.2731561 | 0.1198666 | 897.9095 | 1 | 0 | 0 |  | Fe_Cr_Ni_Mo_Al | Fe12Cr29Ni36Mo15Al8 | 0.04793714 | -9.1888 | 7.44 | 36.15422 | 440.5444 | 92.51564 | 672.2392 | 113.1854
2021 | 2021 | 2021 | 9 | 36 | 37 | 12 | 6 | 93.72113 | 0.2686151 | 0.1109454 | 806.0825 | 1 | 0 | 0 |  | Fe_Cr_Ni_Mo_Al | Fe9Cr36Ni37Mo12Al6 | 0.04347106 | -8.6544 | 7.48 | 32.13105 | 352.1499 | 77.22827 | 677.5334 | 117.3704
2022 | 2022 | 2022 | 6 | 3 | 10 | 43 | 38 | 79.97678 | 0.2832984 | 0.09361123 | 566.9721 | 1 | 0 | 0 |  | Fe_Cr_Ni_Mo_Al | Fe6Cr3Ni10Mo43Al38 | 0.04878888 | -9.6208 | 5.38 | 69.52461 | 819.7851 | 82.92959 | 481.4165 | 180.2202
2023 | 2023 | 2023 | 10 | 4 | 13 | 38 | 34 | 80.01305 | 0.2841281 | 0.1110301 | 729.915 | 1 | 0 | 0 |  | Fe_Cr_Ni_Mo_Al | Fe10Cr4Ni13Mo38Al34 | 0.05419212 | -10.67891 | 5.69697 | 66.0603 | 827.749 | 83.80487 | 568.7066 | 179.412
2024 | 2024 | 2024 | 14 | 7 | 16 | 33 | 29 | 81.25475 | 0.2833941 | 0.1232883 | 860.9396 | 1 | 0 | 0 |  | Fe_Cr_Ni_Mo_Al | Fe14Cr7Ni16Mo33Al29 | 0.05811018 | -11.19845 | 6.050505 | 61.38117 | 851.3879 | 71.35542 | 642.798 | 149.3347
2025 | 2025 | 2025 | 17 | 10 | 19 | 29 | 25 | 82.43714 | 0.2825604 | 0.1292295 | 931.5933 | 1 | 0 | 0 |  | Fe_Cr_Ni_Mo_Al | Fe17Cr10Ni19Mo29Al25 | 0.05959331 | -11.2956 | 6.35 | 57.05226 | 868.084 | 61.41243 | 682.1707 | 129.8828125
2026 | 2026 | 2026 | 19 | 15 | 21 | 25 | 20 | 84.98952 | 0.2797063 | 0.1314977 | 976.6324 | 1 | 0 | 0 |  | Fe_Cr_Ni_Mo_Al | Fe19Cr15Ni21Mo25Al20 | 0.05903252 | -10.7332 | 6.62 | 51.89374 | 905.3031 | 49.19347 | 710.7948 | 112.4672
2027 | 2027 | 2027 | 19 | 20 | 24 | 21 | 16 | 86.92633 | 0.2772165 | 0.1306444 | 979.982 | 1 | 0 | 0 |  | Fe_Cr_Ni_Mo_Al | Fe19Cr20Ni24Mo21Al16 | 0.05706287 | -10.26 | 6.86 | 47.00637 | 882.7918 | 42.0465 | 731.5914 | 115.6317
2028 | 2028 | 2028 | 18 | 26 | 26 | 17 | 12 | 89.39656 | 0.2735046 | 0.1254666 | 937.668 | 1 | 0 | 0 |  | Fe_Cr_Ni_Mo_Al | Fe18Cr26Ni26Mo17Al12 | 0.05345129 | -9.4774 | 7.050505 | 41.71987 | 748.215 | 65.06698 | 743.6572 | 130.0905
2029 | 2029 | 2029 | 17 | 34 | 28 | 13 | 9 | 91.60327 | 0.2689489 | 0.1160617 | 842.974 | 1 | 0 | 0 |  | Fe_Cr_Ni_Mo_Al | Fe17Cr34Ni28Mo13Al9 | 0.04849957 | -8.648564 | 7.178218 | 36.20169 | 519.2975 | 79.9072 | 766.8928 | 140.0735
2030 | 2030 | 2030 | 12 | 43 | 28 | 11 | 6 | 95.78088 | 0.2617016 | 0.1051734 | 748.637 | 0 | 0 | 0 |  | Fe_Cr_Ni_Mo_Al | Fe12Cr43Ni28Mo11Al6 | 0.04294024 | -7.7736 | 7.18 | 31.57322 | 381.3888 | 91.67303 | 787.3162 | 141.8806
2031 | 2031 | 2031 | 9 | 3 | 8 | 35 | 45 | 71.80436 | 0.2883285 | 0.09510658 | 513.8745 | 1 | 0 | 0 |  | Fe_Cr_Ni_Mo_Al | Fe9Cr3Ni8Mo35Al45 | 0.0511563 | -9.8116 | 5.15 | 69.38703 | 793.2927 | 75.65802 | 581.9521 | 184.2348
2032 | 2032 | 2032 | 14 | 5 | 10 | 31 | 39 | 73.60849 | 0.2873717 | 0.1125702 | 677.0849 | 1 | 0 | 0 |  | Fe_Cr_Ni_Mo_Al | Fe14Cr5Ni10Mo31Al39 | 0.05696474 | -10.74135 | 5.505051 | 65.64037 | 820.192 | 73.0406 | 630.645 | 169.0109
2033 | 2033 | 2033 | 19 | 8 | 12 | 27 | 33 | 75.87842 | 0.2856915 | 0.1238311 | 800.6917 | 1 | 0 | 0 |  | Fe_Cr_Ni_Mo_Al | Fe19Cr8Ni12Mo27Al33 | 0.06060007 | -11.13274 | 5.868687 | 61.11624 | 847.7739 | 64.59859 | 693.2962 | 131.0061
2034 | 2034 | 2034 | 22 | 12 | 14 | 24 | 28 | 78.49535 | 0.2831374 | 0.1287162 | 871.9398 | 1 | 0 | 0 |  | Fe_Cr_Ni_Mo_Al | Fe22Cr12Ni14Mo24Al28 | 0.06162418 | -11.0336 | 6.16 | 56.80424 | 873.5723 | 58.77752 | 710.8364 | 118.8318
2035 | 2035 | 2035 | 24 | 17 | 16 | 20 | 23 | 80.93054 | 0.2801559 | 0.1311692 | 915.4818 | 1 | 0 | 0 |  | Fe_Cr_Ni_Mo_Al | Fe24Cr17Ni16Mo20Al23 | 0.06106348 | -10.6632 | 6.43 | 51.87294 | 909.7488 | 46.8932 | 747.724 | 117.0019
2036 | 2036 | 2036 | 25 | 22 | 18 | 17 | 18 | 84.0899 | 0.276672 | 0.1290961 | 920.9255 | 1 | 0 | 0 |  | Fe_Cr_Ni_Mo_Al | Fe25Cr22Ni18Mo17Al18 | 0.05852107 | -9.9128 | 6.68 | 46.81651 | 881.837 | 42.08505 | 768.4886 | 125.6118
2037 | 2037 | 2037 | 24 | 30 | 20 | 13 | 13 | 87.76887 | 0.2711856 | 0.1216202 | 866.1927 | 1 | 0 | 0 |  | Fe_Cr_Ni_Mo_Al | Fe24Cr30Ni20Mo13Al13 | 0.05367425 | -8.8884 | 6.89 | 40.46361 | 721.215 | 80.35047 | 784.6078 | 144.2601
2038 | 2038 | 2038 | 22 | 38 | 20 | 11 | 9 | 92.16694 | 0.2646738 | 0.1109671 | 782.5721 | 1 | 0 | 0 |  | Fe_Cr_Ni_Mo_Al | Fe22Cr38Ni20Mo11Al9 | 0.04799979 | -7.6452 | 6.97 | 35.15458 | 497.1491 | 109.2579 | 814.8915 | 148.2428
2039 | 2039 | 2039 | 16 | 50 | 20 | 8 | 6 | 96.67069 | 0.2553797 | 0.09683714 | 653.9051 | 0 | 0 | 0 |  | Fe_Cr_Ni_Mo_Al | Fe16Cr50Ni20Mo8Al6 | 0.04122466 | -6.7008 | 6.94 | 29.55359 | 347.7423 | 108.2785 | 866.4138 | 121.0472
2040 | 2040 | 2040 | 14 | 3 | 7 | 25 | 50 | 63.54376 | 0.2949243 | 0.1051676 | 520.094 | 1 | 0 | 0 |  | Fe_Cr_Ni_Mo_Al | Fe14Cr3Ni7Mo25Al50 | 0.05581098 | -10.39078 | 5.050505 | 66.05288 | 762.7037 | 58.71285 | 611.6564 | 141.3923
2041 | 2041 | 2041 | 21 | 6 | 8 | 23 | 42 | 67.90382 | 0.2912085 | 0.1176561 | 659.0381 | 1 | 0 | 0 |  | Fe_Cr_Ni_Mo_Al | Fe21Cr6Ni8Mo23Al42 | 0.06123402 | -10.9984 | 5.48 | 62.48111 | 798.1177 | 53.19941 | 685.6957 | 97.2935
2042 | 2042 | 2042 | 26 | 9 | 9 | 20 | 36 | 70.60424 | 0.2887292 | 0.1259525 | 755.3378 | 1 | 0 | 0 |  | Fe_Cr_Ni_Mo_Al | Fe26Cr9Ni9Mo20Al36 | 0.06363186 | -11.1332 | 5.8 | 58.66834 | 812.4683 | 57.4962 | 697.3749 | 104.7198
2043 | 2043 | 2043 | 28 | 13 | 11 | 18 | 29 | 74.85337 | 0.2847776 | 0.1309439 | 843.8097 | 1 | 0 | 0 |  | Fe_Cr_Ni_Mo_Al | Fe28Cr13Ni11Mo18Al29 | 0.06355426 | -10.89889 | 6.131313 | 54.62527 | 847.2764 | 52.76846 | 725.8538 | 114.1539
2044 | 2044 | 2044 | 30 | 18 | 12 | 16 | 24 | 78.46244 | 0.2806249 | 0.1303947 | 872.3513 | 1 | 0 | 0 |  | Fe_Cr_Ni_Mo_Al | Fe30Cr18Ni12Mo16Al24 | 0.06213203 | -10.2288 | 6.36 | 50.42585 | 854.5135 | 46.85948 | 732.0444 | 110.7183
2045 | 2045 | 2045 | 31 | 25 | 14 | 13 | 18 | 82.86332 | 0.2753453 | 0.1258816 | 864.2391 | 0 | 0 | 0 |  | Fe_Cr_Ni_Mo_Al | Fe31Cr25Ni14Mo13Al18 | 0.05831603 | -9.224586 | 6.633663 | 44.43335 | 793.749 | 64.74548 | 749.6632 | 136.5994
2046 | 2046 | 2046 | 30 | 32 | 15 | 10 | 13 | 86.88227 | 0.2697076 | 0.1173799 | 805.015 | 0 | 0 | 0 |  | Fe_Cr_Ni_Mo_Al | Fe30Cr32Ni15Mo10Al13 | 0.0530915 | -8.104 | 6.81 | 38.63876 | 628.7994 | 110.5597 | 792.7541 | 145.9928
2047 | 2047 | 2047 | 26 | 42 | 15 | 8 | 8 | 92.83064 | 0.2608881 | 0.1029214 | 693.8946 | 0 | 0 | 0 |  | Fe_Cr_Ni_Mo_Al | Fe26Cr42Ni15Mo8Al8 | 0.04531735 | -6.589532 | 6.888889 | 32.13304 | 413.2871 | 125.1343 | 855.8881 | 130.4698
2048 | 2048 | 2048 | 19 | 55 | 15 | 6 | 5 | 98.20703 | 0.2506042 | 0.08739056 | 560.7945 | 0 | 0 | 0 |  | Fe_Cr_Ni_Mo_Al | Fe19Cr55Ni15Mo6Al5 | 0.03773233 | -5.5372 | 6.83 | 26.49132 | 286.3827 | 123.1244 | 905.8244 | 112.8748
2049 | 2049 | 2049 | 21 | 3 | 7 | 17 | 52 | 58.15223 | 0.3005612 | 0.1142933 | 533.3422 | 1 | 0 | 0 |  | Fe_Cr_Ni_Mo_Al | Fe21Cr3Ni7Mo17Al52 | 0.06121437 | -11.2204 | 5.14 | 61.24836 | 724.9793 | 56.49223 | 583.7992 | 113.7446
2050 | 2050 | 2050 | 28 | 6 | 7 | 16 | 43 | 63.44854 | 0.2953183 | 0.1242112 | 661.2725 | 1 | 0 | 0 |  | Fe_Cr_Ni_Mo_Al | Fe28Cr6Ni7Mo16Al43 | 0.06476879 | -11.368 | 5.55 | 58.69209 | 761.443 | 58.22643 | 625.5293 | 98.73949
2051 | 2051 | 2051 | 33 | 9 | 7 | 15 | 36 | 67.87383 | 0.2909964 | 0.1289367 | 746.7307 | 0 | 0 | 0 |  | Fe_Cr_Ni_Mo_Al | Fe33Cr9Ni7Mo15Al36 | 0.06561775 | -10.9908 | 5.86 | 55.767 | 784.6102 | 62.70433 | 642.6342 | 96.00811
2052 | 2052 | 2052 | 36 | 14 | 8 | 13 | 30 | 71.91177 | 0.2863076 | 0.1308378 | 802.5795 | 0 | 0 | 0 |  | Fe_Cr_Ni_Mo_Al | Fe36Cr14Ni8Mo13Al30 | 0.06495562 | -10.52367 | 6.138614 | 51.74353 | 776.6877 | 60.62694 | 659.538 | 116.9705
2053 | 2053 | 2053 | 38 | 19 | 9 | 11 | 24 | 76.06133 | 0.2816367 | 0.1291998 | 826.3918 | 0 | 0 | 0 |  | Fe_Cr_Ni_Mo_Al | Fe38Cr19Ni9Mo11Al24 | 0.06255072 | -9.722968 | 6.39604 | 47.30192 | 753.088 | 72.87054 | 668.4426 | 130.1141
2054 | 2054 | 2054 | 38 | 25 | 10 | 9 | 18 | 80.7445 | 0.2760263 | 0.1232194 | 808.7596 | 0 | 0 | 0 |  | Fe_Cr_Ni_Mo_Al | Fe38Cr25Ni10Mo9Al18 | 0.05823781 | -8.6272 | 6.62 | 42.18957 | 670.3101 | 91.29763 | 722.2432 | 133.4386
2055 | 2055 | 2055 | 37 | 33 | 11 | 7 | 12 | 86.38691 | 0.2689413 | 0.1110116 | 730.1694 | 0 | 0 | 0 |  | Fe_Cr_Ni_Mo_Al | Fe37Cr33Ni11Mo7Al12 | 0.05106192 | -7.1204 | 6.82 | 35.63989 | 501.3073 | 128.8712 | 745.2447 | 155.1664
2056 | 2056 | 2056 | 32 | 44 | 12 | 5 | 7 | 92.55241 | 0.259657 | 0.0936401 | 593.6262 | 0 | 0 | 0 |  | Fe_Cr_Ni_Mo_Al | Fe32Cr44Ni12Mo5Al7 | 0.04163795 | -5.6716 | 6.91 | 28.43504 | 312.7455 | 115.5219 | 835.1668 | 153.2861
2057 | 2057 | 2057 | 23 | 57 | 12 | 4 | 4 | 98.68985 | 0.2486042 | 0.0779167 | 468.3682 | 0 | 0 | 0 |  | Fe_Cr_Ni_Mo_Al | Fe23Cr57Ni12Mo4Al4 | 0.03353338 | -4.6396 | 6.82 | 23.0673 | 228.2238 | 125.4811 | 902.0468 | 135.2375
2058 | 2058 | 2058 | 37 | 6 | 5 | 10 | 42 | 60.67671 | 0.2982718 | 0.1292434 | 665.4511 | 0 | 0 | 0 |  | Fe_Cr_Ni_Mo_Al | Fe37Cr6Ni5Mo10Al42 | 0.06761917 | -11.2904 | 5.68 | 54.35535 | 707.4372 | 91.79639 | 552.1536 | 85.57848
2059 | 2059 | 2059 | 41 | 9 | 5 | 10 | 35 | 65.69363 | 0.2930952 | 0.1313883 | 737.8917 | 0 | 0 | 0 |  | Fe_Cr_Ni_Mo_Al | Fe41Cr9Ni5Mo10Al35 | 0.06711465 | -10.7196 | 5.97 | 52.16618 | 719.4558 | 88.20586 | 564.741 | 90.1014
2060 | 2060 | 2060 | 44 | 13 | 6 | 9 | 28 | 70.61029 | 0.2881111 | 0.1312388 | 787.9949 | 0 |  | 0 |  | Fe_Cr_Ni_Mo_Al | Fe44Cr13Ni6Mo9Al28 | 0.06508677 | -9.9856 | 6.28 | 48.47325 | 696.3602 | 104.1214 | 592.0417 | 95.11781
2061 | 2061 | 2061 | 45 | 18 | 7 | 8 | 22 | 75.42668 | 0.2827706 | 0.1268981 | 795.0848 | 0 | 0 | 0 |  | Fe_Cr_Ni_Mo_Al | Fe45Cr18Ni7Mo8Al22 | 0.06160348 | -9.0208 | 6.52 | 44.3689 | 666.1785 | 98.06316 | 593.8799 | 123.0643
2062 | 2062 | 2062 | 45 | 25 | 8 | 6 | 16 | 80.51317 | 0.2763545 | 0.1175692 | 747.7542 | 0 | 0 | 0 |  | Fe_Cr_Ni_Mo_Al | Fe45Cr25Ni8Mo6Al16 | 0.05587596 | -7.7348 | 6.74 | 38.60182 | 556.5351 | 122.9682 | 564.7791 | 173.9476
2063 | 2063 | 2063 | 43 | 32 | 9 | 5 | 11 | 85.75172 | 0.2698499 | 0.1056614 | 670.7921 | 0 | 0 | 0 |  | Fe_Cr_Ni_Mo_Al | Fe43Cr32Ni9Mo5Al11 | 0.04895716 | -6.4348 | 6.89 | 33.16671 | 448.4323 | 133.2847 | 628.1425 | 178.6443
2064 | 2064 | 2064 | 38 | 43 | 11 | 3 | 6 | 91.80001 | 0.2609988 | 0.08545196 | 510.2947 | 0 | 0 | 0 |  | Fe_Cr_Ni_Mo_Al | Fe38Cr43Ni11Mo3Al6 | 0.03790917 | -5.046564 | 7.009901 | 25.23335 | 247.426 | 102.4781 | 795.535 | 165.8461
2065 | 2065 | 2065 | 50 | 9 | 3 | 6 | 32 | 65.29483 | 0.2939833 | 0.1319442 | 733.8535 | 0 | 0 | 0 |  | Fe_Cr_Ni_Mo_Al | Fe50Cr9Ni3Mo6Al32 | 0.06727057 | -10.0868 | 6.16 | 48.18914 | 633.9225 | 130.2693 | 474.8755 | 87.31142
2066 | 2066 | 2066 | 52 | 13 | 4 | 6 | 25 | 70.90626 | 0.2883177 | 0.129059 | 768.0546 | 0 | 0 | 0 |  | Fe_Cr_Ni_Mo_Al | Fe52Cr13Ni4Mo6Al25 | 0.06380554 | -9.0992 | 6.45 | 44.82589 | 615.0514 | 127.1712 | 502.6015625 | 90.04109
2067 | 2067 | 2067 | 53 | 18 | 5 | 5 | 19 | 75.82018 | 0.2829062 | 0.1217629 | 747.2137 | 0 | 0 | 0 |  | Fe_Cr_Ni_Mo_Al | Fe53Cr18Ni5Mo5Al19 | 0.05898298 | -7.9524 | 6.69 | 40.25785 | 559.5007 | 138.1916 | 480.9118 | 131.4599
2068 | 2068 | 2068 | 53 | 23 | 6 | 4 | 13 | 81.00219 | 0.2774682 | 0.109258 | 672.8827 | 0 | 0 | 0 |  | Fe_Cr_Ni_Mo_Al | Fe53Cr23Ni6Mo4Al13 | 0.05194112 | -6.512805 | 6.919192 | 34.63561 | 459.0665 | 149.7131 | 452.2315 | 167.8305
2069 | 2069 | 2069 | 50 | 30 | 8 | 4 | 8 | 86.89277 | 0.2709083 | 0.09527631 | 581.8533 | 0 | 0 | 0 |  | Fe_Cr_Ni_Mo_Al | Fe50Cr30Ni8Mo4Al8 | 0.04339072 | -5.1888 | 7.08 | 28.90152 | 348.0396 | 136.6833 | 524.6171875 | 197.7681
2070 | 2070 | 2070 | 33 | 3 | 12 | 47 | 5 | 104.4075 | 0.2748325 | 0.1209525 | 1104.079 | 0 | 0 | 0 |  | Fe_Cr_Ni_Mo_Al | Fe33Cr3Ni12Mo47Al5 | 0.04973752 | -5.0612 | 6.99 | 39.4137 | 771.2148 | 120.9394 | 501.0526 | 183.9992
2071 | 2071 | 2071 | 39 | 5 | 11 | 40 | 5 | 101.5078 | 0.2756882 | 0.1221118 | 1080.125 | 0 | 0 | 0 |  | Fe_Cr_Ni_Mo_Al | Fe39Cr5Ni11Mo40Al5 | 0.05023696 | -4.8972 | 7.07 | 38.75294 | 773.8505 | 119.8804 | 620.0544 | 149.3401
2072 | 2072 | 2072 | 44 | 7 | 10 | 34 | 4 | 99.96009 | 0.2759154 | 0.1208441 | 1039.398 | 0 | 0 | 0 |  | Fe_Cr_Ni_Mo_Al | Fe44Cr7Ni10Mo34Al4 | 0.04910745 | -4.418325 | 7.171717 | 36.3009 | 748.2674 | 123.0763 | 669.9457 | 118.017
2073 | 2073 | 2073 | 49 | 11 | 9 | 27 | 4 | 97.2828 | 0.2756791 | 0.1171485 | 953.8662 | 0 | 0 | 0 |  | Fe_Cr_Ni_Mo_Al | Fe49Cr11Ni9Mo27Al4 | 0.04761048 | -4.1556 | 7.22 | 34.57777 | 694.3893 | 127.112 | 707.7224 | 110.6554
2074 | 2074 | 2074 | 53 | 14 | 7 | 22 | 3 | 96.45196 | 0.2746607 | 0.1111054 | 864.5048 | 0 | 0 | 0 |  | Fe_Cr_Ni_Mo_Al | Fe53Cr14Ni7Mo22Al3 | 0.04464157 | -3.485767 | 7.262626 | 31.51769 | 611.3533 | 153.3814 | 722.6784 | 109.9414
2075 | 2075 | 2075 | 21 | 3 | 19 | 51 | 6 | 105.3614 | 0.2748774 | 0.1212953 | 1123.086 | 0 | 0 | 0 |  | Fe_Cr_Ni_Mo_Al | Fe21Cr3Ni19Mo51Al6 | 0.04913823 | -6.3156 | 7 | 41.02105 | 741.713 | 117.2165 | 364.7418 | 195.2389
2076 | 2076 | 2076 | 27 | 5 | 17 | 44 | 7 | 101.7866 | 0.2757643 | 0.1232048 | 1101.591 | 0 | 0 | 0 |  | Fe_Cr_Ni_Mo_Al | Fe27Cr5Ni17Mo44Al7 | 0.05092206 | -6.3388 | 7.01 | 42.22179 | 791.7714 | 107.8215 | 525.0713 | 166.5446
2077 | 2077 | 2077 | 32 | 7 | 16 | 38 | 8 | 98.4383 | 0.2766879 | 0.1241893 | 1069.822 | 0 | 0 | 0 |  | Fe_Cr_Ni_Mo_Al | Fe32Cr7Ni16Mo38Al8 | 0.0520768 | -6.44329 | 7.029703 | 42.66702 | 812.1458 | 106.9933 | 608.403 | 167.2287
2078 | 2078 | 2078 | 36 | 10 | 14 | 32 | 8 | 96.38893 | 0.2763513 | 0.1232471 | 1025.636 | 0 | 0 | 0 |  | Fe_Cr_Ni_Mo_Al | Fe36Cr10Ni14Mo32Al8 | 0.0521596 | -6.2 | 7.04 | 41.67678 | 798.8171 | 98.12551 | 687.55 | 127.6775
2079 | 2079 | 2079 | 40 | 14 | 11 | 26 | 9 | 93.69976 | 0.2754856 | 0.1211899 | 959.7135 | 0 | 0 | 0 |  | Fe_Cr_Ni_Mo_Al | Fe40Cr14Ni11Mo26Al9 | 0.05254899 | -6.0672 | 6.97 | 41.34555 | 787.6848 | 109.3363 | 729.0793 | 109.3969
2080 | 2080 | 2080 | 44 | 18 | 9 | 21 | 8 | 92.98387 | 0.27388 | 0.1167831 | 890.4581 | 0 | 0 | 0 |  | Fe_Cr_Ni_Mo_Al | Fe44Cr18Ni9Mo21Al8 | 0.05064275 | -5.45 | 7 | 38.37196 | 724.7689 | 125.0658 | 747.6237 | 108.9534
2081 | 2081 | 2081 | 46 | 23 | 7 | 16 | 7 | 92.65513 | 0.271219 | 0.1101473 | 800.6057 | 0 | 0 | 0 |  | Fe_Cr_Ni_Mo_Al | Fe46Cr23Ni7Mo16Al7 | 0.04794967 | -4.846444 | 7 | 35.14017 | 611.4372 | 145.9681 | 747.9047 | 112.5503
2082 | 2082 | 2082 | 12 | 3 | 29 | 52 | 4 | 107.0468 | 0.2757019 | 0.1256039 | 1204.784 | 0 | 0 | 0 |  | Fe_Cr_Ni_Mo_Al | Fe12Cr3Ni29Mo52Al4 | 0.04761177 | -6.954 | 7.28 | 36.81085 | 633.9625 | 139.5823 | 322.7421 | 185.0086
2083 | 2083 | 2083 | 16 | 4 | 27 | 46 | 8 | 101.2266 | 0.2776389 | 0.1270057 | 1150.64 | 0 | 0 | 0 |  | Fe_Cr_Ni_Mo_Al | Fe16Cr4Ni27Mo46Al8 | 0.05075627 | -7.909029 | 7.148515 | 43.34954 | 733.6511 | 114.9997 | 465.2558 | 183.1557
2084 | 2084 | 2084 | 21 | 6 | 24 | 39 | 10 | 97.01549 | 0.2786236 | 0.1278496 | 1104.046 | 1 | 0 | 0 |  | Fe_Cr_Ni_Mo_Al | Fe21Cr6Ni24Mo39Al10 | 0.0528556 | -8.1888 | 7.08 | 45.47483 | 791.2936 | 87.45956 | 570.9032 | 166.2617
2085 | 2085 | 2085 | 25 | 9 | 21 | 34 | 12 | 93.78342 | 0.2785406 | 0.1275436 | 1053.337 | 1 | 0 | 0 |  | Fe_Cr_Ni_Mo_Al | Fe25Cr9Ni21Mo34Al12 | 0.05446439 | -8.336438 | 6.970297 | 46.76539 | 845.3757 | 83.03004 | 650.8981 | 145.2639
2086 | 2086 | 2086 | 28 | 13 | 17 | 29 | 13 | 91.79718 | 0.2770912 | 0.126155 | 1002.244 | 1 | 0 | 0 |  | Fe_Cr_Ni_Mo_Al | Fe28Cr13Ni17Mo29Al13 | 0.05541808 | -8.1516 | 6.85 | 46.81393 | 876.9296 | 59.98752 | 711.7227 | 114.0026
2087 | 2087 | 2087 | 31 | 17 | 14 | 24 | 14 | 89.62975 | 0.2758443 | 0.1249371 | 952.3058 | 1 | 0 | 0 |  | Fe_Cr_Ni_Mo_Al | Fe31Cr17Ni14Mo24Al14 | 0.05614927 | -8.0188 | 6.76 | 46.16445 | 877.7035 | 68.72368 | 749.972 | 106.3909
2088 | 2088 | 2088 | 34 | 23 | 11 | 19 | 13 | 89.49308 | 0.2725176 | 0.1211648 | 893.946 | 0 | 0 | 0 |  | Fe_Cr_Ni_Mo_Al | Fe34Cr23Ni11Mo19Al13 | 0.05501616 | -7.3156 | 6.73 | 43.15785 | 814.7913 | 95.91842 | 780.1965 | 123.3681
2089 | 2089 | 2089 | 36 | 29 | 8 | 15 | 12 | 89.92794 | 0.2686006 | 0.1162951 | 831.6029 | 0 | 0 | 0 |  | Fe_Cr_Ni_Mo_Al | Fe36Cr29Ni8Mo15Al12 | 0.05335478 | -6.5632 | 6.68 | 40.22606 | 718.0684 | 133.6942 | 794.9322 | 124.1826
2090 | 2090 | 2090 | 37 | 36 | 6 | 12 | 9 | 92.76693 | 0.2631131 | 0.1071844 | 747.8859 | 0 | 0 | 0 |  | Fe_Cr_Ni_Mo_Al | Fe37Cr36Ni6Mo12Al9 | 0.04874173 | -5.3244 | 6.71 | 35.37078 | 559.1433 | 159.2277 | 804.2336 | 140.2208
2091 | 2091 | 2091 | 10 | 3 | 38 | 43 | 6 | 100.7209 | 0.2804956 | 0.1332566 | 1231.807 | 1 | 0 | 0 |  | Fe_Cr_Ni_Mo_Al | Fe10Cr3Ni38Mo43Al6 | 0.04979742 | -8.4128 | 7.54 | 39.48879 | 548.5166 | 160.0918 | 456.862 | 141.1871
2092 | 2092 | 2092 | 13 | 4 | 34 | 38 | 10 | 95.66527 | 0.2818612 | 0.1332348 | 1162.014 | 1 | 0 | 0 |  | Fe_Cr_Ni_Mo_Al | Fe13Cr4Ni34Mo38Al10 | 0.05271747 | -9.439853 | 7.333333 | 45.14761 | 682.9628 | 119.6874 | 536.5169 | 135.1462
2093 | 2093 | 2093 | 16 | 7 | 29 | 33 | 14 | 91.08345 | 0.2819229 | 0.1326073 | 1086.704 | 1 | 0 | 0 |  | Fe_Cr_Ni_Mo_Al | Fe16Cr7Ni29Mo33Al14 | 0.05540191 | -10.16304 | 7.070707 | 49.05269 | 798.0824 | 82.6865 | 617.9496 | 136.0244
2094 | 2094 | 2094 | 19 | 10 | 25 | 29 | 17 | 87.70378 | 0.2816031 | 0.1320571 | 1029.285 | 1 | 0 | 0 |  | Fe_Cr_Ni_Mo_Al | Fe19Cr10Ni25Mo29Al17 | 0.05731306 | -10.454 | 6.87 | 50.72074 | 857.9741 | 60.9109 | 676.4559 | 125.5451
2095 | 2095 | 2095 | 21 | 15 | 20 | 25 | 19 | 85.73882 | 0.2792609 | 0.1305601 | 975.2515 | 1 | 0 | 0 |  | Fe_Cr_Ni_Mo_Al | Fe21Cr15Ni20Mo25Al19 | 0.05867176 | -10.3116 | 6.65 | 51.07123 | 909.8078 | 46.0434 | 716.89 | 113.4779
2096 | 2096 | 2096 | 24 | 20 | 16 | 21 | 19 | 85.14031 | 0.2764297 | 0.1287867 | 935.863 | 1 | 0 | 0 |  | Fe_Cr_Ni_Mo_Al | Fe24Cr20Ni16Mo21Al19 | 0.05903484 | -9.7388 | 6.55 | 49.38425 | 919.0075 | 51.90204 | 759.3393 | 113.9832
2097 | 2097 | 2097 | 26 | 26 | 12 | 17 | 18 | 85.58518 | 0.2722038 | 0.1257474 | 893.1421 | 0 | 0 | 0 |  | Fe_Cr_Ni_Mo_Al | Fe26Cr26Ni12Mo17Al18 | 0.05861021 | -8.940312 | 6.464646 | 46.85977 | 873.385 | 59.70637 | 783.6295 | 125.9863
2098 | 2098 | 2098 | 28 | 34 | 9 | 13 | 17 | 86.48211 | 0.2670121 | 0.1221145 | 847.7394 | 0 | 0 | 0 |  | Fe_Cr_Ni_Mo_Al | Fe28Cr34Ni9Mo13Al17 | 0.05729643 | -8.090187 | 6.405941 | 43.3748 | 761.6117 | 97.89846 | 817.3871 | 122.496
2099 | 2099 | 2099 | 28 | 43 | 6 | 11 | 12 | 92.04135 | 0.2585168 | 0.1107481 | 767.126 | 0 | 0 | 0 |  | Fe_Cr_Ni_Mo_Al | Fe28Cr43Ni6Mo11Al12 | 0.05199918 | -6.2096 | 6.44 | 37.88266 | 599.9068 | 160.9837 | 860.5972 | 104.0372
2100 | 2100 | 2100 | 8 | 3 | 45 | 35 | 9 | 93.9723 | 0.2854082 | 0.1388517 | 1215.396 | 1 | 0 | 0 |  | Fe_Cr_Ni_Mo_Al | Fe8Cr3Ni45Mo35Al9 | 0.05211896 | -9.9284 | 7.69 | 42.69675 | 473.153 | 132.478 | 552.4568 | 104.1615
2101 | 2101 | 2101 | 10 | 5 | 39 | 31 | 14 | 88.99114 | 0.2859099 | 0.1384523 | 1135.724 | 1 | 0 | 0 |  | Fe_Cr_Ni_Mo_Al | Fe10Cr5Ni39Mo31Al14 | 0.0554484 | -11.30497 | 7.353535 | 48.38926 | 626.2313 | 111.0605 | 589.4474 | 107.2439
2102 | 2102 | 2102 | 12 | 8 | 33 | 27 | 19 | 84.29264 | 0.2858076 | 0.137979 | 1057.607 | 1 | 0 | 0 |  | Fe_Cr_Ni_Mo_Al | Fe12Cr8Ni33Mo27Al19 | 0.05826751 | -12.24691 | 7 | 52.13742 | 751.8757 | 71.74334 | 631.2866 | 105.4191
2103 | 2103 | 2103 | 14 | 12 | 28 | 24 | 22 | 81.87266 | 0.2841999 | 0.1368822 | 1002.859 | 1 | 0 | 0 |  | Fe_Cr_Ni_Mo_Al | Fe14Cr12Ni28Mo24Al22 | 0.05983039 | -12.36 | 6.74 | 53.1603 | 823.1702 | 58.45863 | 665.6271 | 123.6029
2104 | 2104 | 2104 | 16 | 17 | 23 | 20 | 24 | 79.90696 | 0.2818252 | 0.1358778 | 953.2955 | 1 | 0 | 0 |  | Fe_Cr_Ni_Mo_Al | Fe16Cr17Ni23Mo20Al24 | 0.06116168 | -12.1812 | 6.52 | 52.73934 | 867.0002 | 47.22652 | 714.7098 | 117.7592
2105 | 2105 | 2105 | 18 | 22 | 18 | 17 | 25 | 79.19305 | 0.2785446 | 0.1344056 | 916.0618 | 1 | 0 | 0 |  | Fe_Cr_Ni_Mo_Al | Fe18Cr22Ni18Mo17Al25 | 0.06194577 | -11.618 | 6.33 | 51.70406 | 878.1722 | 33.94281 | 758.0531 | 122.1851
2106 | 2106 | 2106 | 20 | 30 | 13 | 13 | 24 | 80.15554 | 0.2725253 | 0.1322601 | 886.4124 | 0 | 0 | 0 |  | Fe_Cr_Ni_Mo_Al | Fe20Cr30Ni13Mo13Al24 | 0.06184036 | -10.5828 | 6.2 | 48.58712 | 837.7882 | 40.89157 | 802.2658 | 123.8469
2107 | 2107 | 2107 | 20 | 38 | 9 | 11 | 22 | 82.97048 | 0.2653911 | 0.1284785 | 863.4937 | 0 | 0 | 0 |  | Fe_Cr_Ni_Mo_Al | Fe20Cr38Ni9Mo11Al22 | 0.06065498 | -9.3652 | 6.1 | 45.81047 | 767.8124 | 65.12465 | 844.5608 | 109.074
2108 | 2108 | 2108 | 20 | 50 | 6 | 8 | 16 | 89.45235 | 0.2544298 | 0.1161107 | 782.8139 | 0 | 0 | 0 |  | Fe_Cr_Ni_Mo_Al | Fe20Cr50Ni6Mo8Al16 | 0.05538618 | -7.3072 | 6.16 | 39.28652 | 609.0145 | 129.4978 | 892.1458 | 93.83169
2109 | 2109 | 2109 | 7 | 3 | 50 | 25 | 14 | 84.53448 | 0.2921167 | 0.1440675 | 1144.977 | 1 | 0 | 0 |  | Fe_Cr_Ni_Mo_Al | Fe7Cr3Ni50Mo25Al14 | 0.05572875 | -12.04734 | 7.737374 | 46.56739 | 413.7241 | 125.3029 | 582.0892 | 74.92774
2110 | 2110 | 2110 | 8 | 6 | 42 | 23 | 21 | 79.63871 | 0.291508 | 0.1453765 | 1079.998 | 1 | 0 | 0 |  | Fe_Cr_Ni_Mo_Al | Fe8Cr6Ni42Mo23Al21 | 0.05950704 | -13.8164 | 7.21 | 52.21192 | 560.2878 | 95.83488 | 598.4329 | 84.92204
2111 | 2111 | 2111 | 9 | 9 | 36 | 20 | 26 | 75.66275 | 0.2911422 | 0.1450163 | 1009.821 | 1 | 0 | 0 |  | Fe_Cr_Ni_Mo_Al | Fe9Cr9Ni36Mo20Al26 | 0.06171539 | -14.6012 | 6.84 | 54.4747 | 644.845 | 81.47271 | 611.2213 | 89.77675
2112 | 2112 | 2112 | 11 | 13 | 29 | 18 | 28 | 74.59721 | 0.2882232 | 0.1419642 | 952.729 | 1 | 0 | 0 |  | Fe_Cr_Ni_Mo_Al | Fe11Cr13Ni29Mo18Al28 | 0.06268365 | -14.2361 | 6.545455 | 54.7571 | 728.3181 | 59.36965 | 647.6077 | 110.198
2113 | 2113 | 2113 | 12 | 18 | 24 | 16 | 30 | 73.84777 | 0.2848832 | 0.1406787 | 917.6367 | 1 | 0 | 0 |  | Fe_Cr_Ni_Mo_Al | Fe12Cr18Ni24Mo16Al30 | 0.06349403 | -13.7952 | 6.3 | 54.26601 | 768.3196 | 53.25394 | 693.3397 | 113.5552
2114 | 2114 | 2114 | 14 | 25 | 18 | 13 | 31 | 73.81197 | 0.2797716 | 0.1393196 | 887.054 | 1 | 0 | 0 |  | Fe_Cr_Ni_Mo_Al | Fe14Cr25Ni18Mo13Al31 | 0.06425247 | -12.86972 | 6.069307 | 52.3621 | 784.0203 | 45.18071 | 745.7535 | 122.1882
2115 | 2115 | 2115 | 15 | 32 | 13 | 10 | 30 | 74.92998 | 0.2737239 | 0.1381442 | 872.0291 | 0 | 0 | 0 |  | Fe_Cr_Ni_Mo_Al | Fe15Cr32Ni13Mo10Al30 | 0.0644541 | -11.8488 | 5.92 | 49.74927 | 761.8254 | 47.48468 | 798.3527 | 130.7882
2116 | 2116 | 2116 | 15 | 42 | 8 | 8 | 26 | 79.66063 | 0.2635009 | 0.1337109 | 864.0466 | 0 | 0 | 0 |  | Fe_Cr_Ni_Mo_Al | Fe15Cr42Ni8Mo8Al26 | 0.06291886 | -10.0953 | 5.838384 | 46.04737 | 723.6589 | 72.27032 | 850.9859 | 102.0082
2117 | 2117 | 2117 | 15 | 55 | 5 | 6 | 19 | 87.65929 | 0.2510694 | 0.120486 | 797.2695 | 0 | 0 | 0 |  | Fe_Cr_Ni_Mo_Al | Fe15Cr55Ni5Mo6Al19 | 0.05768924 | -7.814 | 5.93 | 39.79815 | 595.0124 | 136.9113 | 899.9841 | 94.60153
2118 | 2118 | 2118 | 7 | 3 | 52 | 17 | 21 | 74.7856 | 0.2990085 | 0.1507281 | 1071.467 | 1 | 0 | 0 |  | Fe_Cr_Ni_Mo_Al | Fe7Cr3Ni52Mo17Al21 | 0.06010671 | -14.5292 | 7.59 | 50.0103 | 376.0747 | 107.514 | 584.9863 | 67.18037
2119 | 2119 | 2119 | 7 | 6 | 43 | 16 | 28 | 70.81063 | 0.2978096 | 0.1515593 | 1010.111 | 1 | 0 | 0 |  | Fe_Cr_Ni_Mo_Al | Fe7Cr6Ni43Mo16Al28 | 0.06304803 | -16.0216 | 7.02 | 54.12541 | 486.3714 | 101.8467 | 598.1795 | 82.4669
2120 | 2120 | 2120 | 7 | 9 | 36 | 15 | 33 | 68.20678 | 0.296255 | 0.1496351 | 943.7902 | 1 | 0 | 0 |  | Fe_Cr_Ni_Mo_Al | Fe7Cr9Ni36Mo15Al33 | 0.06429245 | -16.3788 | 6.59 | 55.92511 | 555.2578125 | 78.161 | 610.8303 | 94.06315
2121 | 2121 | 2121 | 8 | 14 | 30 | 13 | 36 | 66.9723 | 0.2930514 | 0.1475087 | 893.8105 | 1 | 0 | 0 |  | Fe_Cr_Ni_Mo_Al | Fe8Cr14Ni30Mo13Al36 | 0.06513167 | -15.9898 | 6.277228 | 55.41527 | 582.4819 | 79.05459 | 609.0543 | 91.27339
2122 | 2122 | 2122 | 9 | 19 | 24 | 11 | 38 | 66.26537 | 0.2893483 | 0.1449053 | 848.2468 | 1 | 0 | 0 |  | Fe_Cr_Ni_Mo_Al | Fe9Cr19Ni24Mo11Al38 | 0.06581302 | -15.2836 | 6 | 54.37025 | 617.5768 | 64.45841 | 659.7885 | 108.7832
2123 | 2123 | 2123 | 10 | 25 | 18 | 9 | 38 | 66.95078 | 0.2838158 | 0.1426793 | 823.2574 | 1 | 0 | 0 |  | Fe_Cr_Ni_Mo_Al | Fe10Cr25Ni18Mo9Al38 | 0.06630703 | -14.2048 | 5.78 | 52.55892 | 661.691 | 51.16709 | 702.0021 | 139.2556
2124 | 2124 | 2124 | 11 | 33 | 12 | 7 | 37 | 68.97837 | 0.2760092 | 0.1412126 | 818.4879 | 0 | 0 | 0 |  | Fe_Cr_Ni_Mo_Al | Fe11Cr33Ni12Mo7Al37 | 0.06658712 | -12.7564 | 5.59 | 49.98337 | 689.4703 | 56.58188 | 771.22 | 128.1104
2125 | 2125 | 2125 | 12 | 44 | 7 | 5 | 32 | 74.49498 | 0.2643974 | 0.1397142 | 850.2924 | 0 | 0 | 0 |  | Fe_Cr_Ni_Mo_Al | Fe12Cr44Ni7Mo5Al32 | 0.06553649 | -10.8996 | 5.56 | 45.94683 | 685.4396 | 80.51125 | 840.8547 | 107.7752
2126 | 2126 | 2126 | 12 | 57 | 4 | 4 | 23 | 84.24002 | 0.2503547 | 0.127022 | 818.5758 | 0 | 0 | 0 |  | Fe_Cr_Ni_Mo_Al | Fe12Cr57Ni4Mo4Al23 | 0.06059594 | -8.4856 | 5.71 | 40.44811 | 599.1261 | 124.4851 | 911.9268 | 101.1608
2127 | 2127 | 2127 | 5 | 6 | 42 | 10 | 37 | 61.58691 | 0.3048584 | 0.157188 | 914.307 | 1 | 0 | 0 |  | Fe_Cr_Ni_Mo_Al | Fe5Cr6Ni42Mo10Al37 | 0.06614949 | -18.2188 | 6.67 | 55.166 | 422.5244 | 94.92355 | 559.3713 | 76.35881
2128 | 2128 | 2128 | 5 | 9 | 35 | 10 | 41 | 60.38754 | 0.3022612 | 0.1525903 | 849.0005 | 1 | 0 | 0 |  | Fe_Cr_Ni_Mo_Al | Fe5Cr9Ni35Mo10Al41 | 0.06626905 | -17.886 | 6.27 | 55.94959 | 464.1004 | 80.20911 | 572.4948 | 71.02835
2129 | 2129 | 2129 | 6 | 13 | 28 | 9 | 44 | 59.49392 | 0.2989711 | 0.1475202 | 784.7829 | 1 | 0 | 0 |  | Fe_Cr_Ni_Mo_Al | Fe6Cr13Ni28Mo9Al44 | 0.06644003 | -17.0168 | 5.92 | 55.36559 | 489.4127 | 73.98003 | 582.1219 | 83.44248
2130 | 2130 | 2130 | 7 | 18 | 22 | 8 | 45 | 60.00022 | 0.294091 | 0.1437426 | 750.9676 | 1 | 0 | 0 |  | Fe_Cr_Ni_Mo_Al | Fe7Cr18Ni22Mo8Al45 | 0.06666505 | -15.878 | 5.67 | 54.10906 | 537.2449 | 75.81568 | 595.3356 | 90.61253
2131 | 2131 | 2131 | 8 | 25 | 16 | 6 | 45 | 61.0545 | 0.2874576 | 0.1418455 | 734.9851 | 1 | 0 | 0 |  | Fe_Cr_Ni_Mo_Al | Fe8Cr25Ni16Mo6Al45 | 0.06731155 | -14.5696 | 5.45 | 51.62403 | 590.9583 | 65.08575 | 630.9969 | 132.2076
2132 | 2132 | 2132 | 9 | 32 | 11 | 5 | 43 | 63.86744 | 0.2795861 | 0.1408026 | 748.7423 | 0 | 0 | 0 |  | Fe_Cr_Ni_Mo_Al | Fe9Cr32Ni11Mo5Al43 | 0.06759728 | -13.1692 | 5.33 | 49.60494 | 640.6955 | 65.18868 | 719.8033 | 155.9247
2133 | 2133 | 2133 | 11 | 43 | 6 | 3 | 38 | 69.28393 | 0.2677695 | 0.1416647 | 802.096 | 0 | 0 | 0 |  | Fe_Cr_Ni_Mo_Al | Fe11Cr43Ni6Mo3Al38 | 0.0674342 | -11.42123 | 5.326733 | 45.74389 | 674.3425 | 80.54144 | 820.6104 | 124.0057
2134 | 2134 | 2134 | 3 | 9 | 32 | 6 | 50 | 52.98357 | 0.3083896 | 0.1511195 | 722.1754 | 1 | 0 | 0 |  | Fe_Cr_Ni_Mo_Al | Fe3Cr9Ni32Mo6Al50 | 0.06682844 | -18.586 | 5.84 | 54.64238 | 419.3029 | 123.8234 | 497.9752 | 99.41671
2135 | 2135 | 2135 | 4 | 13 | 25 | 6 | 52 | 53.33549 | 0.3037614 | 0.1441411 | 669.3679 | 1 | 0 | 0 |  | Fe_Cr_Ni_Mo_Al | Fe4Cr13Ni25Mo6Al52 | 0.06630691 | -17.1332 | 5.52 | 53.9043 | 461.964 | 95.10841 | 503.5351 | 83.26795
2136 | 2136 | 2136 | 5 | 18 | 19 | 5 | 53 | 53.85047 | 0.298645 | 0.1397176 | 635.586 | 1 | 0 | 0 |  | Fe_Cr_Ni_Mo_Al | Fe5Cr18Ni19Mo5Al53 | 0.06645371 | -15.7292 | 5.27 | 52.12793 | 509.1369 | 90.44056 | 481.7937 | 141.872
2137 | 2137 | 2137 | 6 | 23 | 13 | 4 | 53 | 54.70735 | 0.2929596 | 0.1359415 | 610.3024 | 0 | 0 | 0 |  | Fe_Cr_Ni_Mo_Al | Fe6Cr23Ni13Mo4Al53 | 0.06669941 | -14.16386 | 5.040404 | 50.20063 | 556.7167 | 76.19377 | 463.7 | 163.8074
2138 | 2138 | 2138 | 8 | 30 | 8 | 4 | 50 | 58.78101 | 0.2837218 | 0.1347289 | 640.4381 | 0 | 0 | 0 |  | Fe_Cr_Ni_Mo_Al | Fe8Cr30Ni8Mo4Al50 | 0.06741231 | -12.6144 | 4.98 | 49.08931 | 637.7543 | 71.11127 | 590.4894 | 178.854
2139 | 2139 | 2139 | 3 | 33 | 12 | 47 | 5 | 112.8803 | 0.256637 | 0.1054089 | 937.1955 | 0 | 0 | 0 |  | Fe_Cr_Ni_Mo_Al | Fe3Cr33Ni12Mo47Al5 | 0.04778571 | -4.5932 | 6.39 | 41.48301 | 775.4286 | 127.7818 | 435.5558 | 217.7246
2140 | 2140 | 2140 | 5 | 39 | 11 | 40 | 5 | 111.3153 | 0.2541487 | 0.1062069 | 920.5891 | 0 | 0 | 0 |  | Fe_Cr_Ni_Mo_Al | Fe5Cr39Ni11Mo40Al5 | 0.04828754 | -4.4892 | 6.39 | 40.73757 | 760.0458 | 138.0629 | 573.2598 | 196.0629
2141 | 2141 | 2141 | 7 | 44 | 10 | 34 | 4 | 110.9723 | 0.2514147 | 0.1045088 | 884.2426 | 0 | 0 | 0 |  | Fe_Cr_Ni_Mo_Al | Fe7Cr44Ni10Mo34Al4 | 0.04720728 | -4.086114 | 6.424242 | 38.32835 | 722.0168 | 158.1144 | 687.091 | 172.7579
2142 | 2142 | 2142 | 11 | 49 | 9 | 27 | 4 | 108.7452 | 0.2495054 | 0.1027165 | 831.1543 | 0 | 0 | 0 |  | Fe_Cr_Ni_Mo_Al | Fe11Cr49Ni9Mo27Al4 | 0.04594651 | -3.958 | 6.46 | 36.22439 | 647.5441 | 165.6986 | 786.9868 | 145.5238
2143 | 2143 | 2143 | 14 | 53 | 7 | 22 | 3 | 108.5713 | 0.2466648 | 0.09698872 | 751.6144 | 0 | 0 | 0 |  | Fe_Cr_Ni_Mo_Al | Fe14Cr53Ni7Mo22Al3 | 0.04312569 | -3.294766 | 6.474747 | 33.07986 | 547.742 | 177.6697 | 842.6548 | 125.7456
2144 | 2144 | 2144 | 3 | 21 | 19 | 51 | 6 | 110.3648 | 0.2642125 | 0.112449 | 1027.806 | 0 | 0 | 0 |  | Fe_Cr_Ni_Mo_Al | Fe3Cr21Ni19Mo51Al6 | 0.04785891 | -6.222 | 6.64 | 42.34504 | 751.9117 | 127.7842 | 338.1695 | 185.6864
2145 | 2145 | 2145 | 5 | 27 | 17 | 44 | 7 | 108.0056 | 0.2621268 | 0.1134067 | 1003.771 | 0 | 0 | 0 |  | Fe_Cr_Ni_Mo_Al | Fe5Cr27Ni17Mo44Al7 | 0.04952394 | -6.2508 | 6.57 | 43.50089 | 791.6766 | 130.9478 | 510.0723 | 187.2976
2146 | 2146 | 2146 | 7 | 32 | 16 | 38 | 8 | 105.5449 | 0.2606719 | 0.1146429 | 983.8245 | 0 | 0 | 0 |  | Fe_Cr_Ni_Mo_Al | Fe7Cr32Ni16Mo38Al8 | 0.05065363 | -6.404078 | 6.534653 | 43.79962 | 807.7726 | 134.7135 | 605.3997 | 169.2982
2147 | 2147 | 2147 | 10 | 36 | 14 | 32 | 8 | 103.9813 | 0.2588816 | 0.1138247 | 946.7841 | 0 | 0 | 0 |  | Fe_Cr_Ni_Mo_Al | Fe10Cr36Ni14Mo32Al8 | 0.05080925 | -6.1792 | 6.52 | 42.64985 | 811.1229 | 130.4898 | 698.4774 | 159.9859
2148 | 2148 | 2148 | 14 | 40 | 11 | 26 | 9 | 101.4062 | 0.2572177 | 0.1127532 | 897.0369 | 0 | 0 | 0 |  | Fe_Cr_Ni_Mo_Al | Fe14Cr40Ni11Mo26Al9 | 0.05132401 | -6.0048 | 6.45 | 42.00312 | 797.9697 | 143.1632 | 778.9041 | 132.6384
2149 | 2149 | 2149 | 18 | 44 | 9 | 21 | 8 | 100.8476 | 0.2549905 | 0.1089596 | 837.0531 | 0 | 0 | 0 |  | Fe_Cr_Ni_Mo_Al | Fe18Cr44Ni9Mo21Al8 | 0.04955995 | -5.398 | 6.48 | 38.90223 | 710.1349 | 163.1983 | 855.5621 | 114.5373
2150 | 2150 | 2150 | 23 | 46 | 7 | 16 | 7 | 99.82277 | 0.2537637 | 0.1035283 | 758.7847 | 0 | 0 | 0 |  | Fe_Cr_Ni_Mo_Al | Fe23Cr46Ni7Mo16Al7 | 0.04710485 | -4.808897 | 6.535354 | 35.48706 | 600.6362 | 156.8437 | 869.7619 | 94.33421
2151 | 2151 | 2151 | 3 | 12 | 29 | 52 | 4 | 109.559 | 0.2704383 | 0.1218901 | 1165.961 | 0 | 0 | 0 |  | Fe_Cr_Ni_Mo_Al | Fe3Cr12Ni29Mo52Al4 | 0.04697644 | -7.0872 | 7.1 | 37.64705 | 641.3005 | 156.9487 | 326.5249 | 163.8602
2152 | 2152 | 2152 | 4 | 16 | 27 | 46 | 8 | 104.556 | 0.2703462 | 0.1229764 | 1114.692 | 0 | 0 | 0 |  | Fe_Cr_Ni_Mo_Al | Fe4Cr16Ni27Mo46Al8 | 0.04996735 | -8.073718 | 6.910891 | 44.0716 | 741.4789 | 128.8281 | 445.4889 | 147.1336
2153 | 2153 | 2153 | 6 | 21 | 24 | 39 | 10 | 101.2664 | 0.268975 | 0.1230017 | 1064.821 | 0 | 0 | 0 |  | Fe_Cr_Ni_Mo_Al | Fe6Cr21Ni24Mo39Al10 | 0.05194065 | -8.3808 | 6.78 | 46.13144 | 802.7077 | 104.3661 | 540.4634 | 141.7909
2154 | 2154 | 2154 | 9 | 25 | 21 | 34 | 12 | 98.31176 | 0.2679278 | 0.1232544 | 1024.627 | 0 | 0 | 0 |  | Fe_Cr_Ni_Mo_Al | Fe9Cr25Ni21Mo34Al12 | 0.05355856 | -8.493285 | 6.653465 | 47.25153 | 850.3223 | 86.26585 | 648.8854 | 141.215
2155 | 2155 | 2155 | 13 | 28 | 17 | 29 | 13 | 96.12773 | 0.2666759 | 0.1222567 | 978.4129 | 0 | 0 | 0 |  | Fe_Cr_Ni_Mo_Al | Fe13Cr28Ni17Mo29Al13 | 0.05461413 | -8.2356 | 6.55 | 47.12784 | 894.5316 | 71.42412 | 715.6922 | 127.1253
2156 | 2156 | 2156 | 17 | 31 | 14 | 24 | 14 | 93.71843 | 0.265737 | 0.1218469 | 937.7655 | 0 | 0 | 0 |  | Fe_Cr_Ni_Mo_Al | Fe17Cr31Ni14Mo24Al14 | 0.05545189 | -8.0636 | 6.48 | 46.32309 | 902.6199 | 75.46486 | 776.9467 | 127.1682
2157 | 2157 | 2157 | 23 | 34 | 11 | 19 | 13 | 92.77081 | 0.2642956 | 0.1188894 | 884.7581 | 0 | 0 | 0 |  | Fe_Cr_Ni_Mo_Al | Fe23Cr34Ni11Mo19Al13 | 0.05452791 | -7.3332 | 6.51 | 43.21974 | 829.1396 | 108.6992 | 818.3191 | 115.4729
2158 | 2158 | 2158 | 29 | 36 | 8 | 15 | 12 | 92.05049 | 0.2632184 | 0.1148612 | 826.0584 | 0 | 0 | 0 |  | Fe_Cr_Ni_Mo_Al | Fe29Cr36Ni8Mo15Al12 | 0.05307535 | -6.5576 | 6.54 | 40.23075 | 715.8772 | 144.7656 | 832.4725 | 109.4894
2159 | 2159 | 2159 | 36 | 37 | 6 | 12 | 9 | 93.07719 | 0.2623328 | 0.1069622 | 746.8681 | 0 | 0 | 0 |  | Fe_Cr_Ni_Mo_Al | Fe36Cr37Ni6Mo12Al9 | 0.04870737 | -5.3232 | 6.69 | 35.37274 | 560.1585 | 157.67 | 826.1422 | 137.4534
2160 | 2160 | 2160 | 3 | 10 | 38 | 43 | 6 | 102.7106 | 0.2761643 | 0.1315553 | 1220.262 | 0 | 0 | 0 |  | Fe_Cr_Ni_Mo_Al | Fe3Cr10Ni38Mo43Al6 | 0.04936422 | -8.6872 | 7.4 | 39.98748 | 568.6365 | 147.2336 | 464.4496 | 119.1844
2161 | 2161 | 2161 | 4 | 13 | 34 | 38 | 10 | 98.2428 | 0.2760057 | 0.131137 | 1149.738 | 0 | 0 | 0 |  | Fe_Cr_Ni_Mo_Al | Fe4Cr13Ni34Mo38Al10 | 0.05216653 | -9.748393 | 7.151515 | 45.57072 | 677.2441 | 119.8578 | 528.8571 | 118.5866
2162 | 2162 | 2162 | 7 | 16 | 29 | 33 | 14 | 93.65854 | 0.275798 | 0.1307953 | 1079.193 | 1 | 0 | 0 |  | Fe_Cr_Ni_Mo_Al | Fe7Cr16Ni29Mo33Al14 | 0.05486428 | -10.4018 | 6.888889 | 49.30179 | 796.542 | 88.16456 | 607.8825 | 120.4985
2163 | 2163 | 2163 | 10 | 19 | 25 | 29 | 17 | 90.2573 | 0.2753009 | 0.1308009 | 1028.946 | 1 | 0 | 0 |  | Fe_Cr_Ni_Mo_Al | Fe10Cr19Ni25Mo29Al17 | 0.05679541 | -10.634 | 6.69 | 50.85312 | 857.4716 | 64.50477 | 655.3223 | 130.8298
2164 | 2164 | 2164 | 15 | 21 | 20 | 25 | 19 | 87.4486 | 0.2749075 | 0.1299281 | 977.463 | 1 | 0 | 0 |  | Fe_Cr_Ni_Mo_Al | Fe15Cr21Ni20Mo25Al19 | 0.05833858 | -10.386 | 6.53 | 51.09871 | 915.4393 | 48.38528 | 716.9282 | 129.3553
2165 | 2165 | 2165 | 20 | 24 | 16 | 21 | 19 | 86.2946 | 0.273437 | 0.1284324 | 938.104 | 1 | 0 | 0 |  | Fe_Cr_Ni_Mo_Al | Fe20Cr24Ni16Mo21Al19 | 0.05882773 | -9.7692 | 6.47 | 49.37729 | 926.3201 | 49.9762 | 764.4579 | 125.2595
2166 | 2166 | 2166 | 26 | 26 | 12 | 17 | 18 | 85.58518 | 0.2722038 | 0.125656 | 892.0411 | 0 | 0 | 0 |  | Fe_Cr_Ni_Mo_Al | Fe26Cr26Ni12Mo17Al18 | 0.05861021 | -8.940312 | 6.464646 | 46.85977 | 868.7506 | 58.84662 | 789.3397 | 116.1886
2167 | 2167 | 2167 | 34 | 28 | 9 | 13 | 17 | 84.7058 | 0.2717234 | 0.1227486 | 845.6772 | 0 | 0 | 0 |  | Fe_Cr_Ni_Mo_Al | Fe34Cr28Ni9Mo13Al17 | 0.05754945 | -8.085482 | 6.524752 | 43.44702 | 747.8676 | 101.6278 | 769.9322 | 152.9644
2168 | 2168 | 2168 | 43 | 28 | 6 | 11 | 12 | 87.43169 | 0.2704232 | 0.1134814 | 774.8051 | 0 | 0 | 0 |  | Fe_Cr_Ni_Mo_Al | Fe43Cr28Ni6Mo11Al12 | 0.05254494 | -6.2336 | 6.74 | 37.98665 | 615.3737 | 144.348 | 722.9436 | 165.6707
2169 | 2169 | 2169 | 3 | 8 | 45 | 35 | 9 | 95.40908 | 0.2821352 | 0.1384061 | 1218.681 | 1 | 0 | 0 |  | Fe_Cr_Ni_Mo_Al | Fe3Cr8Ni45Mo35Al9 | 0.05183773 | -10.2204 | 7.59 | 42.94767 | 477.6816 | 144.4986 | 547.1022 | 91.67227
2170 | 2170 | 2170 | 5 | 10 | 39 | 31 | 14 | 90.42836 | 0.2824705 | 0.1381767 | 1141.052 | 1 | 0 | 0 |  | Fe_Cr_Ni_Mo_Al | Fe5Cr10Ni39Mo31Al14 | 0.05515927 | -11.5478 | 7.252525 | 48.5318 | 625.8767 | 94.20408 | 570.6687 | 96.94441
2171 | 2171 | 2171 | 8 | 12 | 33 | 27 | 19 | 85.43292 | 0.2829337 | 0.1379149 | 1063.611 | 1 | 0 | 0 |  | Fe_Cr_Ni_Mo_Al | Fe8Cr12Ni33Mo27Al19 | 0.05803278 | -12.3971 | 6.919192 | 52.18116 | 743.1640625 | 73.83062 | 622.8533 | 102.832
2172 | 2172 | 2172 | 12 | 14 | 28 | 24 | 22 | 82.43635 | 0.2827293 | 0.136919 | 1006.598 | 1 | 0 | 0 |  | Fe_Cr_Ni_Mo_Al | Fe12Cr14Ni28Mo24Al22 | 0.05971512 | -12.416 | 6.7 | 53.16113 | 817.7542 | 61.13417 | 651.9013 | 112.6304
2173 | 2173 | 2173 | 17 | 16 | 23 | 20 | 24 | 79.62394 | 0.2825884 | 0.1358141 | 950.9986 | 1 | 0 | 0 |  | Fe_Cr_Ni_Mo_Al | Fe17Cr16Ni23Mo20Al24 | 0.06121745 | -12.1608 | 6.54 | 52.74865 | 870.8088 | 43.32383 | 708.4794 | 121.137
2174 | 2174 | 2174 | 22 | 18 | 18 | 17 | 25 | 78.05455 | 0.2816838 | 0.1340656 | 906.2637 | 1 | 0 | 0 |  | Fe_Cr_Ni_Mo_Al | Fe22Cr18Ni18Mo17Al25 | 0.0621616 | -11.5684 | 6.41 | 51.76978 | 878.0501 | 37.66735 | 729.5623 | 129.7899
2175 | 2175 | 2175 | 30 | 20 | 13 | 13 | 24 | 77.2596 | 0.2806157 | 0.1313925 | 862.1943 | 0 | 0 | 0 |  | Fe_Cr_Ni_Mo_Al | Fe30Cr20Ni13Mo13Al24 | 0.06233477 | -10.5228 | 6.4 | 48.81217 | 819.5982 | 50.22173 | 726.9045 | 124.2246
2176 | 2176 | 2176 | 38 | 20 | 9 | 11 | 22 | 77.67502 | 0.2801194 | 0.1279552 | 830.8448 | 0 | 0 | 0 |  | Fe_Cr_Ni_Mo_Al | Fe38Cr20Ni9Mo11Al22 | 0.06147998 | -9.358 | 6.46 | 46.24378 | 744.3192 | 76.55541 | 692.958 | 132.4671
2177 | 2177 | 2177 | 50 | 20 | 6 | 8 | 16 | 80.30129 | 0.2791361 | 0.1189028 | 767.4087 | 0 | 0 | 0 |  | Fe_Cr_Ni_Mo_Al | Fe50Cr20Ni6Mo8Al16 | 0.0565157 | -7.3312 | 6.76 | 39.90326 | 596.7963 | 127.0046 | 594.8764 | 125.4241
2178 | 2178 | 2178 | 3 | 7 | 50 | 25 | 14 | 85.70288 | 0.2892569 | 0.1446079 | 1159.142 | 1 | 0 | 0 |  | Fe_Cr_Ni_Mo_Al | Fe3Cr7Ni50Mo25Al14 | 0.05552033 | -12.35098 | 7.656566 | 46.66623 | 402.7655 | 131.6308 | 576.9769 | 69.58639
2179 | 2179 | 2179 | 6 | 8 | 42 | 23 | 21 | 80.20487 | 0.2900374 | 0.1457144 | 1087.541 | 1 | 0 | 0 |  | Fe_Cr_Ni_Mo_Al | Fe6Cr8Ni42Mo23Al21 | 0.05939527 | -13.9308 | 7.17 | 52.22172 | 572.6135 | 101.4078 | 588.2016 | 73.87092
2180 | 2180 | 2180 | 9 | 9 | 36 | 20 | 26 | 75.66275 | 0.2911422 | 0.1450163 | 1009.821 | 1 | 0 | 0 |  | Fe_Cr_Ni_Mo_Al | Fe9Cr9Ni36Mo20Al26 | 0.06171539 | -14.6012 | 6.84 | 54.4747 | 639.9993 | 86.28545 | 620.1716 | 100.4921
2181 | 2181 | 2181 | 13 | 11 | 29 | 18 | 28 | 74.03365 | 0.2898038 | 0.1417742 | 946.9443 | 1 | 0 | 0 |  | Fe_Cr_Ni_Mo_Al | Fe13Cr11Ni29Mo18Al28 | 0.06280173 | -14.16998 | 6.585859 | 54.79014 | 718.3331 | 66.72961 | 650.463 | 107.5114
2182 | 2182 | 2182 | 18 | 12 | 24 | 16 | 30 | 72.17372 | 0.2896934 | 0.1394843 | 895.8178 | 1 | 0 | 0 |  | Fe_Cr_Ni_Mo_Al | Fe18Cr12Ni24Mo16Al30 | 0.06384254 | -13.656 | 6.42 | 54.40625 | 756.8359375 | 60.57605 | 678.9945 | 111.5219
2183 | 2183 | 2183 | 25 | 14 | 18 | 13 | 31 | 70.75003 | 0.2887667 | 0.1368871 | 846.4514 | 1 | 0 | 0 |  | Fe_Cr_Ni_Mo_Al | Fe25Cr14Ni18Mo13Al31 | 0.06486069 | -12.72738 | 6.287129 | 52.69958 | 780.0099 | 42.67763 | 684.8404 | 113.2465
2184 | 2184 | 2184 | 32 | 15 | 13 | 10 | 30 | 70.08937 | 0.2880973 | 0.134693 | 812.323 | 0 | 0 | 0 |  | Fe_Cr_Ni_Mo_Al | Fe32Cr15Ni13Mo10Al30 | 0.0653482 | -11.7468 | 6.26 | 50.36904 | 738.1961 | 49.50503 | 640.9483 | 110.3743
2185 | 2185 | 2185 | 42 | 15 | 8 | 8 | 26 | 71.71022 | 0.2866921 | 0.1306211 | 791.4234 | 0 | 0 | 0 |  | Fe_Cr_Ni_Mo_Al | Fe42Cr15Ni8Mo8Al26 | 0.0642112 | -10.11733 | 6.383838 | 47.03819 | 686.0425 | 83.34625 | 592.4432 | 111.8472
2186 | 2186 | 2186 | 55 | 15 | 5 | 6 | 19 | 75.5334 | 0.2849058 | 0.122454 | 756.2959 | 0 | 0 | 0 |  | Fe_Cr_Ni_Mo_Al | Fe55Cr15Ni5Mo6Al19 | 0.05924276 | -7.91 | 6.73 | 41.01186 | 579.5883 | 133.2149 | 530.3314 | 98.72015
2187 | 2187 | 2187 | 3 | 7 | 52 | 17 | 21 | 75.9349 | 0.2959422 | 0.1521106 | 1094.778 | 1 | 0 | 0 |  | Fe_Cr_Ni_Mo_Al | Fe3Cr7Ni52Mo17Al21 | 0.05990454 | -14.8572 | 7.51 | 50.01158 | 380.6233 | 112.1136 | 583.2604 | 51.95976
2188 | 2188 | 2188 | 6 | 7 | 43 | 16 | 28 | 71.09063 | 0.2970181 | 0.1519148 | 1015.725 | 1 | 0 | 0 |  | Fe_Cr_Ni_Mo_Al | Fe6Cr7Ni43Mo16Al28 | 0.06299172 | -16.0836 | 7 | 54.11049 | 489.3559 | 96.33672 | 602.558 | 82.95375
2189 | 2189 | 2189 | 9 | 7 | 36 | 15 | 33 | 67.65628 | 0.2978797 | 0.1489882 | 933.7288 | 1 | 0 | 0 |  | Fe_Cr_Ni_Mo_Al | Fe9Cr7Ni36Mo15Al33 | 0.06441323 | -16.2852 | 6.63 | 55.97594 | 551.1196 | 81.39922 | 608.8928 | 91.60896
2190 | 2190 | 2190 | 14 | 8 | 30 | 13 | 36 | 65.34356 | 0.2980156 | 0.1454023 | 863.8811 | 0 | 0 | 0 |  | Fe_Cr_Ni_Mo_Al | Fe14Cr8Ni30Mo13Al36 | 0.0654944 | -15.78277 | 6.39604 | 55.61752 | 591.1248 | 70.00738 | 598.6951 | 82.9413
2191 | 2191 | 2191 | 19 | 9 | 24 | 11 | 38 | 63.55447 | 0.2978349 | 0.141921 | 804.6422 | 0 | 0 | 0 |  | Fe_Cr_Ni_Mo_Al | Fe19Cr9Ni24Mo11Al38 | 0.06641891 | -15.04833 | 6.19802 | 54.78463 | 622.0566 | 65.23749 | 613.1555 | 98.60822
2192 | 2192 | 2192 | 25 | 10 | 18 | 9 | 38 | 62.82102 | 0.2969298 | 0.1389013 | 764.8028 | 0 | 0 | 0 |  | Fe_Cr_Ni_Mo_Al | Fe25Cr10Ni18Mo9Al38 | 0.06720324 | -14.0008 | 6.08 | 53.27523 | 650.6003 | 52.66942 | 607.1954 | 97.56557
2193 | 2193 | 2193 | 33 | 11 | 12 | 7 | 37 | 62.84719 | 0.2955625 | 0.1361574 | 738.35 | 0 | 0 | 0 |  | Fe_Cr_Ni_Mo_Al | Fe33Cr11Ni12Mo7Al37 | 0.0678378 | -12.6772 | 6.03 | 51.1399 | 657.5977 | 66.53061 | 560.539 | 105.8351
2194 | 2194 | 2194 | 44 | 12 | 7 | 5 | 32 | 65.30895 | 0.2929066 | 0.1336811 | 743.8321 | 0 | 0 | 0 |  | Fe_Cr_Ni_Mo_Al | Fe44Cr12Ni7Mo5Al32 | 0.06714408 | -10.9892 | 6.2 | 47.60109 | 623.0125 | 103.9277 | 493.165 | 121.4589
2195 | 2195 | 2195 | 57 | 12 | 4 | 4 | 23 | 70.74418 | 0.2896157 | 0.1264398 | 742.3582 | 0 | 0 | 0 |  | Fe_Cr_Ni_Mo_Al | Fe57Cr12Ni4Mo4Al23 | 0.06243996 | -8.6836 | 6.61 | 42.32587 | 564.0944 | 144.6716 | 454.2758 | 84.90465
2196 | 2196 | 2196 | 6 | 5 | 42 | 10 | 37 | 61.31345 | 0.3057144 | 0.1567403 | 908.1177 | 0 | 0 | 0 |  | Fe_Cr_Ni_Mo_Al | Fe6Cr5Ni42Mo10Al37 | 0.06620942 | -18.1576 | 6.69 | 55.20248 | 419.2574 | 87.51709 | 558.0773 | 71.97524
2197 | 2197 | 2197 | 9 | 5 | 35 | 10 | 41 | 59.31033 | 0.3057407 | 0.1511116 | 828.1942 | 0 | 0 | 0 |  | Fe_Cr_Ni_Mo_Al | Fe9Cr5Ni35Mo10Al41 | 0.06652559 | -17.7036 | 6.35 | 56.12618 | 461.9102 | 76.53596 | 566.2326 | 81.36442
2198 | 2198 | 2198 | 13 | 6 | 28 | 9 | 44 | 57.62402 | 0.3051939 | 0.1453577 | 753.8035 | 0 | 0 | 0 |  | Fe_Cr_Ni_Mo_Al | Fe13Cr6Ni28Mo9Al44 | 0.06690498 | -16.7984 | 6.06 | 55.73242 | 497.455 | 68.91553 | 566.2167 | 86.06158
2199 | 2199 | 2199 | 18 | 7 | 22 | 8 | 45 | 57.06023 | 0.3040152 | 0.1408574 | 708.1895 | 0 | 0 | 0 |  | Fe_Cr_Ni_Mo_Al | Fe18Cr7Ni22Mo8Al45 | 0.06739621 | -15.6624 | 5.89 | 54.74669 | 539.5402 | 74.81573 | 568.9297 | 91.50064
2200 | 2200 | 2200 | 25 | 8 | 16 | 6 | 45 | 56.47592 | 0.303114 | 0.1377745 | 673.6852 | 0 | 0 | 0 |  | Fe_Cr_Ni_Mo_Al | Fe25Cr8Ni16Mo6Al45 | 0.06840618 | -14.4132 | 5.79 | 52.72371 | 581.6559 | 68.72002 | 537.0371 | 97.5471
2201 | 2201 | 2201 | 32 | 9 | 11 | 5 | 43 | 57.5874 | 0.3008545 | 0.1357457 | 669.9697 | 0 | 0 | 0 |  | Fe_Cr_Ni_Mo_Al | Fe32Cr9Ni11Mo5Al43 | 0.06900501 | -13.1508 | 5.79 | 51.12877 | 608.1975 | 72.04091 | 498.8664 | 108.3437
2202 | 2202 | 2202 | 43 | 11 | 6 | 3 | 38 | 60.35515 | 0.2971097 | 0.134774 | 692.1777 | 0 | 0 | 0 |  | Fe_Cr_Ni_Mo_Al | Fe43Cr11Ni6Mo3Al38 | 0.0691427 | -11.5969 | 5.960396 | 47.82056 | 594.2418 | 112.3073 | 400.9758 | 120.1432
2203 | 2203 | 2203 | 9 | 3 | 32 | 6 | 50 | 51.41462 | 0.313979 | 0.1488731 | 693.1358 | 0 | 0 | 0 |  | Fe_Cr_Ni_Mo_Al | Fe9Cr3Ni32Mo6Al50 | 0.06725117 | -18.3508 | 5.96 | 55.03408 | 403.5215 | 79.37218 | 427.3724 | 110.1211
2204 | 2204 | 2204 | 13 | 4 | 25 | 6 | 52 | 50.99558 | 0.3122311 | 0.1415505 | 633.8596 | 0 | 0 | 0 |  | Fe_Cr_Ni_Mo_Al | Fe13Cr4Ni25Mo6Al52 | 0.06696283 | -16.9136 | 5.7 | 54.54546 | 452.6998 | 85.57613 | 472.1334 | 90.56147
2205 | 2205 | 2205 | 18 | 5 | 19 | 5 | 53 | 50.46804 | 0.3110721 | 0.1367144 | 591.6616 | 0 | 0 | 0 |  | Fe_Cr_Ni_Mo_Al | Fe18Cr5Ni19Mo5Al53 | 0.06740196 | -15.5628 | 5.53 | 53.1423 | 482.9627 | 87.30352 | 453.5434 | 100.7829
2206 | 2206 | 2206 | 23 | 6 | 13 | 4 | 53 | 50.22665 | 0.309601 | 0.1330052 | 561.1055 | 0 | 0 | 0 |  | Fe_Cr_Ni_Mo_Al | Fe23Cr6Ni13Mo4Al53 | 0.06794365 | -14.13611 | 5.383838 | 51.65223 | 540.4291 | 89.02638 | 434.1673 | 113.3684
2207 | 2207 | 2207 | 30 | 8 | 8 | 4 | 50 | 52.93332 | 0.3048162 | 0.1314047 | 581.3695 | 0 | 0 | 0 |  | Fe_Cr_Ni_Mo_Al | Fe30Cr8Ni8Mo4Al50 | 0.06890828 | -12.7728 | 5.42 | 50.88064 | 608.1326 | 83.73901 | 410.1201 | 136.6094
2208 | 2208 | 2208 | 33 | 5 | 12 | 47 | 3 | 106.5058 | 0.2732398 | 0.120189 | 1113.462 | 0 | 0 | 0 |  | Fe_Cr_Ni_Mo_Al | Fe33Cr5Ni12Mo47Al3 | 0.04840776 | -4.4652 | 7.05 | 35.97101 | 743.2637 | 121.3835 | 495.7488 | 174.0825
2209 | 2209 | 2209 | 39 | 5 | 11 | 40 | 5 | 101.5078 | 0.2756882 | 0.1221118 | 1080.125 | 0 | 0 | 0 |  | Fe_Cr_Ni_Mo_Al | Fe39Cr5Ni11Mo40Al5 | 0.05023696 | -4.8972 | 7.07 | 38.75294 | 773.3351 | 107.5431 | 612.2132 | 149.8758
2210 | 2210 | 2210 | 44 | 4 | 10 | 34 | 7 | 96.76953 | 0.2785595 | 0.1234185 | 1041.645 | 0 | 0 | 0 |  | Fe_Cr_Ni_Mo_Al | Fe44Cr4Ni10Mo34Al7 | 0.05190767 | -5.348842 | 7.080808 | 40.7813 | 800.5629 | 103.2673 | 650.0663 | 141.6391
2211 | 2211 | 2211 | 49 | 4 | 9 | 27 | 11 | 89.94121 | 0.28216 | 0.1247893 | 976.5935 | 0 | 0 | 0 |  | Fe_Cr_Ni_Mo_Al | Fe49Cr4Ni9Mo27Al11 | 0.05480188 | -6.2836 | 7.01 | 43.77797 | 795.7398 | 103.0547 | 685.8505 | 117.7241
2212 | 2212 | 2212 | 53 | 3 | 7 | 22 | 14 | 84.82487 | 0.285361 | 0.1256545 | 925.4914 | 0 | 0 | 0 |  | Fe_Cr_Ni_Mo_Al | Fe53Cr3Ni7Mo22Al14 | 0.05711239 | -6.830323 | 6.929293 | 45.38104 | 787.1784 | 103.2123 | 677.5111 | 114.5269
2213 | 2213 | 2213 | 21 | 6 | 19 | 51 | 3 | 108.4971 | 0.2725399 | 0.1205309 | 1142.395 | 0 | 0 | 0 |  | Fe_Cr_Ni_Mo_Al | Fe21Cr6Ni19Mo51Al3 | 0.04753725 | -5.4156 | 7.09 | 35.78315 | 696.6744 | 137.0613 | 370.8729 | 182.6536
2214 | 2214 | 2214 | 27 | 7 | 17 | 44 | 5 | 103.8743 | 0.2741276 | 0.122337 | 1110.245 | 0 | 0 | 0 |  | Fe_Cr_Ni_Mo_Al | Fe27Cr7Ni17Mo44Al5 | 0.04965665 | -5.7428 | 7.07 | 39.17282 | 747.0477 | 124.7144 | 518.108 | 172.5889
2215 | 2215 | 2215 | 32 | 8 | 16 | 38 | 7 | 99.47012 | 0.2758383 | 0.1235953 | 1072.278 | 0 | 0 | 0 |  | Fe_Cr_Ni_Mo_Al | Fe32Cr8Ni16Mo38Al7 | 0.05136341 | -6.149201 | 7.059406 | 41.31152 | 790.957 | 103.2888 | 613.2054 | 167.9556
2216 | 2216 | 2216 | 36 | 8 | 14 | 32 | 10 | 94.31235 | 0.2781442 | 0.1247686 | 1024.169 | 0 | 0 | 0 |  | Fe_Cr_Ni_Mo_Al | Fe36Cr8Ni14Mo32Al10 | 0.05372584 | -6.784 | 6.98 | 44.15246 | 827.1954 | 91.07477 | 688.0811 | 115.513
2217 | 2217 | 2217 | 40 | 9 | 11 | 26 | 14 | 88.55365 | 0.2801979 | 0.1255603 | 961.3805 | 1 | 0 | 0 |  | Fe_Cr_Ni_Mo_Al | Fe40Cr9Ni11Mo26Al14 | 0.05658913 | -7.4572 | 6.82 | 46.75543 | 853.9989 | 77.6971 | 703.4503 | 115.1966
2218 | 2218 | 2218 | 44 | 8 | 9 | 21 | 18 | 82.73613 | 0.2837174 | 0.1271156 | 909.296 | 0 | 0 | 0 |  | Fe_Cr_Ni_Mo_Al | Fe44Cr8Ni9Mo21Al18 | 0.05932789 | -8.17 | 6.7 | 48.43213 | 821.8137 | 87.66157 | 695.7452 | 107.3275
2219 | 2219 | 2219 | 46 | 7 | 7 | 16 | 23 | 76.22036 | 0.2878526 | 0.1290364 | 850.0331 | 0 | 0 | 0 |  | Fe_Cr_Ni_Mo_Al | Fe46Cr7Ni7Mo16Al23 | 0.06249116 | -9.058259 | 6.515152 | 50.01354 | 783.3417 | 92.89068 | 643.8057 | 102.8183
2220 | 2220 | 2220 | 12 | 4 | 29 | 52 | 3 | 108.1004 | 0.2749248 | 0.1252537 | 1210.503 | 0 | 0 | 0 |  | Fe_Cr_Ni_Mo_Al | Fe12Cr4Ni29Mo52Al3 | 0.04705766 | -6.628 | 7.31 | 34.87844 | 600.8356 | 153.5615 | 313.0479 | 171.6264
2221 | 2221 | 2221 | 16 | 8 | 27 | 46 | 4 | 105.3716 | 0.2744139 | 0.1252237 | 1168.566 | 0 | 0 | 0 |  | Fe_Cr_Ni_Mo_Al | Fe16Cr8Ni27Mo46Al4 | 0.0484082 | -6.662092 | 7.267327 | 37.07702 | 646.8513 | 140.5591 | 452.2556 | 179.5852
2222 | 2222 | 2222 | 21 | 10 | 24 | 39 | 6 | 101.1799 | 0.2752042 | 0.1254623 | 1115.363 | 0 | 0 | 0 |  | Fe_Cr_Ni_Mo_Al | Fe21Cr10Ni24Mo39Al6 | 0.05024636 | -6.9648 | 7.2 | 40.01318 | 723.2138 | 135.8846 | 580.402 | 173.9176
2223 | 2223 | 2223 | 25 | 12 | 21 | 34 | 9 | 96.84934 | 0.2758919 | 0.1256062 | 1060.156 | 1 | 0 | 0 |  | Fe_Cr_Ni_Mo_Al | Fe25Cr12Ni21Mo34Al9 | 0.05249285 | -7.471816 | 7.059406 | 43.24701 | 803.3196 | 90.90778 | 643.6107 | 133.9812
2224 | 2224 | 2224 | 28 | 13 | 17 | 29 | 13 | 91.79718 | 0.2770912 | 0.126155 | 1002.244 | 1 | 0 | 0 |  | Fe_Cr_Ni_Mo_Al | Fe28Cr13Ni17Mo29Al13 | 0.05541808 | -8.1516 | 6.85 | 46.81393 | 879.7404 | 55.60105 | 703.3054 | 119.1183
2225 | 2225 | 2225 | 31 | 14 | 14 | 24 | 17 | 86.59558 | 0.2787491 | 0.1271437 | 947.4047 | 1 | 0 | 0 |  | Fe_Cr_Ni_Mo_Al | Fe31Cr14Ni14Mo24Al17 | 0.05810144 | -8.7868 | 6.67 | 48.90423 | 888.7982 | 54.24695 | 743.537 | 120.5183
2226 | 2226 | 2226 | 34 | 13 | 11 | 19 | 23 | 79.4769 | 0.282653 | 0.1291483 | 882.7703 | 1 | 0 | 0 |  | Fe_Cr_Ni_Mo_Al | Fe34Cr13Ni11Mo19Al23 | 0.06160524 | -9.7156 | 6.43 | 51.30013 | 862.8495 | 61.31461 | 711.2106 | 109.3828
2227 | 2227 | 2227 | 36 | 12 | 8 | 15 | 29 | 73.07339 | 0.286519 | 0.1303873 | 816.7731 | 0 | 0 | 0 |  | Fe_Cr_Ni_Mo_Al | Fe36Cr12Ni8Mo15Al29 | 0.0644273 | -10.3372 | 6.17 | 52.6711 | 805.1874 | 69.35013 | 678.0624 | 106.6107
2228 | 2228 | 2228 | 37 | 9 | 6 | 12 | 36 | 66.19371 | 0.2924904 | 0.1304889 | 737.9447 | 0 | 0 | 0 |  | Fe_Cr_Ni_Mo_Al | Fe37Cr9Ni6Mo12Al36 | 0.06663267 | -10.9404 | 5.9 | 53.87204 | 745.892 | 73.74242 | 599.1138 | 93.8399
2229 | 2229 | 2229 | 10 | 6 | 38 | 43 | 3 | 103.9058 | 0.2779988 | 0.1310627 | 1236.506 | 0 | 0 | 0 |  | Fe_Cr_Ni_Mo_Al | Fe10Cr6Ni38Mo43Al3 | 0.04760481 | -7.3508 | 7.63 | 34.22992 | 503.2957 | 148.5587 | 463.6777 | 168.7286
2230 | 2230 | 2230 | 13 | 10 | 34 | 38 | 4 | 102.034 | 0.2766326 | 0.1285859 | 1169.174 | 1 | 0 | 0 |  | Fe_Cr_Ni_Mo_Al | Fe13Cr10Ni34Mo38Al4 | 0.0483867 | -7.407407 | 7.515152 | 36.25281 | 554.9382 | 152.6754 | 543.8896 | 140.1854
2231 | 2231 | 2231 | 16 | 14 | 29 | 33 | 7 | 98.3999 | 0.2755636 | 0.1271711 | 1095.905 | 1 | 0 | 0 |  | Fe_Cr_Ni_Mo_Al | Fe16Cr14Ni29Mo33Al7 | 0.0507315 | -7.991838 | 7.282828 | 40.58478 | 689.7326 | 137.977 | 630.2789 | 135.7993
2232 | 2232 | 2232 | 19 | 17 | 25 | 29 | 10 | 94.85615 | 0.275071 | 0.1268333 | 1041.218 | 1 | 0 | 0 |  | Fe_Cr_Ni_Mo_Al | Fe19Cr17Ni25Mo29Al10 | 0.05293867 | -8.466 | 7.08 | 43.49897 | 789.4537 | 101.4196 | 689.2913 | 122.0458
2233 | 2233 | 2233 | 21 | 19 | 20 | 25 | 15 | 89.75997 | 0.2753903 | 0.1278873 | 986.0172 | 1 | 0 | 0 |  | Fe_Cr_Ni_Mo_Al | Fe21Cr19Ni20Mo25Al15 | 0.05644801 | -9.2956 | 6.77 | 47.5752 | 905.565 | 50.02353 | 730.2411 | 105.7792
2234 | 2234 | 2234 | 24 | 19 | 16 | 21 | 20 | 84.14597 | 0.277433 | 0.1294374 | 932.8844 | 1 | 0 | 0 |  | Fe_Cr_Ni_Mo_Al | Fe24Cr19Ni16Mo21Al20 | 0.05957165 | -9.9728 | 6.52 | 50.15925 | 914.67 | 49.26864 | 754.2286 | 119.337
2235 | 2235 | 2235 | 26 | 18 | 12 | 17 | 26 | 77.64528 | 0.2806147 | 0.1308783 | 867.5084 | 1 | 0 | 0 |  | Fe_Cr_Ni_Mo_Al | Fe26Cr18Ni12Mo17Al26 | 0.06273577 | -10.65442 | 6.222222 | 52.38658 | 863.4916 | 51.82531 | 752.2208 | 115.1019
2236 | 2236 | 2236 | 28 | 17 | 9 | 13 | 34 | 70.14936 | 0.2853238 | 0.1318464 | 785.242 | 1 | 0 | 0 |  | Fe_Cr_Ni_Mo_Al | Fe28Cr17Ni9Mo13Al34 | 0.06555478 | -11.28987 | 5.90099 | 53.41234 | 779.1401 | 45.24995 | 709.4825 | 113.0719
2237 | 2237 | 2237 | 28 | 12 | 6 | 11 | 43 | 62.21695 | 0.2930165 | 0.1279158 | 664.2451 | 0 | 0 | 0 |  | Fe_Cr_Ni_Mo_Al | Fe28Cr12Ni6Mo11Al43 | 0.06669471 | -11.4796 | 5.51 | 55.03402 | 722.6147 | 64.96909 | 615.662 | 121.3145
2238 | 2238 | 2238 | 8 | 9 | 45 | 35 | 3 | 100.3578 | 0.2800764 | 0.1323565 | 1202.445 | 0 | 0 | 0 |  | Fe_Cr_Ni_Mo_Al | Fe8Cr9Ni45Mo35Al3 | 0.04693111 | -7.6964 | 7.87 | 33.2372 | 390.5929 | 140.3574 | 550.8289 | 97.51016
2239 | 2239 | 2239 | 10 | 14 | 39 | 31 | 5 | 98.49863 | 0.2775677 | 0.1292984 | 1126.174 | 1 | 0 | 0 |  | Fe_Cr_Ni_Mo_Al | Fe10Cr14Ni39Mo31Al5 | 0.04849969 | -8.219569 | 7.626263 | 36.77839 | 476.7195 | 146.7383 | 596.4704 | 99.0065
2240 | 2240 | 2240 | 12 | 19 | 33 | 27 | 8 | 95.68861 | 0.2752306 | 0.1276506 | 1058.404 | 1 | 0 | 0 |  | Fe_Cr_Ni_Mo_Al | Fe12Cr19Ni33Mo27Al8 | 0.05091446 | -8.87991 | 7.333333 | 40.55483 | 617.2952 | 127.5436 | 635.1022 | 113.0672
2241 | 2241 | 2241 | 14 | 22 | 28 | 24 | 12 | 91.96202 | 0.2743858 | 0.1286694 | 1017.439 | 1 | 0 | 0 |  | Fe_Cr_Ni_Mo_Al | Fe14Cr22Ni28Mo24Al12 | 0.05403166 | -9.64 | 7.04 | 44.27733 | 773.4218 | 79.49797 | 685.8934 | 122.8309
2242 | 2242 | 2242 | 16 | 24 | 23 | 20 | 17 | 86.85422 | 0.2746879 | 0.1307861 | 971.9666 | 1 | 0 | 0 |  | Fe_Cr_Ni_Mo_Al | Fe16Cr24Ni23Mo20Al17 | 0.05755767 | -10.4872 | 6.73 | 47.46023 | 892.2539 | 42.21214 | 727.5735 | 126.1943
2243 | 2243 | 2243 | 18 | 25 | 18 | 17 | 22 | 82.12766 | 0.275394 | 0.1326077 | 928.2011 | 1 | 0 | 0 |  | Fe_Cr_Ni_Mo_Al | Fe18Cr25Ni18Mo17Al22 | 0.06057739 | -10.976 | 6.42 | 49.73859 | 901.1373 | 39.01749 | 776.6179 | 129.8683
2244 | 2244 | 2244 | 20 | 24 | 13 | 13 | 30 | 74.37956 | 0.2790906 | 0.1349921 | 853.5624 | 1 | 0 | 0 |  | Fe_Cr_Ni_Mo_Al | Fe20Cr24Ni13Mo13Al30 | 0.06427537 | -11.6868 | 6.02 | 51.89942 | 808.9968 | 42.27565 | 748.1529 | 135.255
2245 | 2245 | 2245 | 20 | 22 | 9 | 11 | 38 | 67.77584 | 0.2833184 | 0.1329175 | 754.9874 | 1 | 0 | 0 |  | Fe_Cr_Ni_Mo_Al | Fe20Cr22Ni9Mo11Al38 | 0.06616774 | -11.8612 | 5.62 | 53.47246 | 745.5277 | 43.67006 | 717.8702 | 132.6401
2246 | 2246 | 2246 | 20 | 16 | 6 | 8 | 50 | 57.51013 | 0.2939658 | 0.1257962 | 586.0264 | 0 | 0 | 0 |  | Fe_Cr_Ni_Mo_Al | Fe20Cr16Ni6Mo8Al50 | 0.06647679 | -11.7952 | 5.14 | 53.49542 | 671.6366 | 73.0825 | 582.653 | 130.5206
2247 | 2247 | 2247 | 7 | 14 | 50 | 25 | 3 | 96.32155 | 0.2813614 | 0.1273452 | 1075.02 | 1 | 0 | 0 |  | Fe_Cr_Ni_Mo_Al | Fe7Cr14Ni50Mo25Al3 | 0.04460041 | -7.804918 | 8.070707 | 31.42341 | 290.102 | 110.0515 | 573.0009 | 61.4373
2248 | 2248 | 2248 | 8 | 21 | 42 | 23 | 6 | 95.13267 | 0.2766317 | 0.1266128 | 1035.977 | 1 | 0 | 0 |  | Fe_Cr_Ni_Mo_Al | Fe8Cr21Ni42Mo23Al6 | 0.04775276 | -8.8664 | 7.66 | 36.27523 | 407.2103 | 125.8234 | 599.2177 | 88.12107
2249 | 2249 | 2249 | 9 | 26 | 36 | 20 | 9 | 92.87192 | 0.2737557 | 0.1262723 | 992.7007 | 1 | 0 | 0 |  | Fe_Cr_Ni_Mo_Al | Fe9Cr26Ni36Mo20Al9 | 0.05048524 | -9.6372 | 7.35 | 39.45413 | 524.155 | 101.7504 | 643.3279 | 116.8114
2250 | 2250 | 2250 | 11 | 28 | 29 | 18 | 13 | 89.67354 | 0.2724388 | 0.1282445 | 969.9504 | 1 | 0 | 0 |  | Fe_Cr_Ni_Mo_Al | Fe11Cr28Ni29Mo18Al13 | 0.05430187 | -10.34874 | 7 | 43.25074 | 719.7864 | 62.22662 | 706.4934 | 136.4761
2251 | 2251 | 2251 | 12 | 30 | 24 | 16 | 18 | 85.59004 | 0.2720884 | 0.1321978 | 957.679 | 1 | 0 | 0 |  | Fe_Cr_Ni_Mo_Al | Fe12Cr30Ni24Mo16Al18 | 0.05797403 | -11.1072 | 6.66 | 46.45163 | 811.2176 | 51.03996 | 763.472 | 134.0409
2252 | 2252 | 2252 | 14 | 31 | 18 | 13 | 25 | 79.51926 | 0.2732263 | 0.1368265 | 924.2344 | 1 | 0 | 0 |  | Fe_Cr_Ni_Mo_Al | Fe14Cr31Ni18Mo13Al25 | 0.0620037 | -11.75218 | 6.247525 | 49.14982 | 816.7307 | 49.41468 | 766.5087 | 125.5491
2253 | 2253 | 2253 | 15 | 30 | 13 | 10 | 32 | 73.03807 | 0.2759981 | 0.1384791 | 855.0308 | 1 | 0 | 0 |  | Fe_Cr_Ni_Mo_Al | Fe15Cr30Ni13Mo10Al32 | 0.06508885 | -12.1648 | 5.86 | 50.65483 | 754.8483 | 42.5129 | 778.6171 | 137.0895
2254 | 2254 | 2254 | 15 | 26 | 8 | 8 | 42 | 64.60181 | 0.2823258 | 0.1339329 | 714.7078 | 0 | 0 | 0 |  | Fe_Cr_Ni_Mo_Al | Fe15Cr26Ni8Mo8Al42 | 0.06692783 | -12.11958 | 5.353535 | 52.11572 | 701.6808 | 62.53168 | 697.5176 | 160.3555
2255 | 2255 | 2255 | 15 | 19 | 5 | 6 | 55 | 54.41867 | 0.2942236 | 0.122683 | 524.4124 | 0 | 0 | 0 |  | Fe_Cr_Ni_Mo_Al | Fe15Cr19Ni5Mo6Al55 | 0.06576726 | -11.486 | 4.85 | 51.47378 | 652.3842 | 79.85806 | 496.9409 | 161.6702
2256 | 2256 | 2256 | 7 | 21 | 52 | 17 | 3 | 93.66857 | 0.2801438 | 0.1177241 | 912.6451 | 1 | 0 | 0 |  | Fe_Cr_Ni_Mo_Al | Fe7Cr21Ni52Mo17Al3 | 0.04090054 | -7.7972 | 8.13 | 28.98706 | 254.2685 | 88.59135 | 586.6923 | 67.45986
2257 | 2257 | 2257 | 7 | 28 | 43 | 16 | 6 | 93.25583 | 0.2744002 | 0.1195744 | 915.3239 | 1 | 0 | 0 |  | Fe_Cr_Ni_Mo_Al | Fe7Cr28Ni43Mo16Al6 | 0.04533272 | -9.0256 | 7.68 | 33.87253 | 345.3864 | 102.5025 | 611.5186 | 86.78196
2258 | 2258 | 2258 | 7 | 33 | 36 | 15 | 9 | 92.17061 | 0.2703564 | 0.1218267 | 917.6848 | 1 | 0 | 0 |  | Fe_Cr_Ni_Mo_Al | Fe7Cr33Ni36Mo15Al9 | 0.04907512 | -9.8028 | 7.31 | 37.46377 | 461.436 | 84.22291 | 662.5638 | 113.2666
2259 | 2259 | 2259 | 8 | 36 | 30 | 13 | 14 | 88.29926 | 0.2689748 | 0.1278481 | 931.8525 | 1 | 0 | 0 |  | Fe_Cr_Ni_Mo_Al | Fe8Cr36Ni30Mo13Al14 | 0.05402962 | -10.85697 | 6.930693 | 41.45701 | 601.1754 | 76.97176 | 716.1279 | 140.0956
2260 | 2260 | 2260 | 9 | 38 | 24 | 11 | 19 | 84.3586 | 0.2680805 | 0.1334322 | 936.3623 | 1 | 0 | 0 |  | Fe_Cr_Ni_Mo_Al | Fe9Cr38Ni24Mo11Al19 | 0.05812405 | -11.52122 | 6.564356 | 44.25568 | 676.1144 | 83.08178 | 783.0307 | 135.6496
2261 | 2261 | 2261 | 10 | 38 | 18 | 9 | 25 | 79.24623 | 0.2687984 | 0.1392181 | 926.0151 | 1 | 0 | 0 |  | Fe_Cr_Ni_Mo_Al | Fe10Cr38Ni18Mo9Al25 | 0.06213277 | -12.0468 | 6.17 | 46.74388 | 726.1638 | 66.85246 | 811.6149 | 128.4727
2262 | 2262 | 2262 | 11 | 37 | 12 | 7 | 33 | 72.69661 | 0.2712789 | 0.141687 | 862.9811 | 1 | 0 | 0 |  | Fe_Cr_Ni_Mo_Al | Fe11Cr37Ni12Mo7Al33 | 0.06563739 | -12.2364 | 5.71 | 48.55119 | 695.0306 | 56.07916 | 805.1373 | 115.8479
2263 | 2263 | 2263 | 12 | 32 | 7 | 5 | 44 | 63.49173 | 0.278939 | 0.1364836 | 708.81 | 0 | 0 | 0 |  | Fe_Cr_Ni_Mo_Al | Fe12Cr32Ni7Mo5Al44 | 0.06771218 | -12.0996 | 5.2 | 49.36902 | 678.3606 | 69.38929 | 697.96875 | 163.0701
2264 | 2264 | 2264 | 12 | 23 | 4 | 4 | 57 | 53.26337 | 0.2922508 | 0.1225955 | 504.3378 | 0 | 0 | 0 |  | Fe_Cr_Ni_Mo_Al | Fe12Cr23Ni4Mo4Al57 | 0.06591376 | -11.2056 | 4.69 | 48.88797 | 649.0616 | 90.24575 | 395.3098 | 184.8315
2265 | 2265 | 2265 | 5 | 37 | 42 | 10 | 6 | 92.63225 | 0.2695571 | 0.1099615 | 783.1375 | 1 | 0 | 0 |  | Fe_Cr_Ni_Mo_Al | Fe5Cr37Ni42Mo10Al6 | 0.04231413 | -9.1668 | 7.6 | 31.11945 | 313.2196 | 66.48331 | 626.8713 | 102.5364
2266 | 2266 | 2266 | 5 | 41 | 35 | 10 | 9 | 91.82294 | 0.2656761 | 0.1155134 | 826.6274 | 1 | 0 | 0 |  | Fe_Cr_Ni_Mo_Al | Fe5Cr41Ni35Mo10Al9 | 0.04718648 | -9.886 | 7.23 | 34.95535 | 401.2066 | 80.16409 | 695.5395 | 126.3549
2267 | 2267 | 2267 | 6 | 44 | 28 | 9 | 13 | 89.382 | 0.2630583 | 0.1217166 | 858.8238 | 1 | 0 | 0 |  | Fe_Cr_Ni_Mo_Al | Fe6Cr44Ni28Mo9Al13 | 0.05209415 | -10.5068 | 6.85 | 38.38989 | 502.4543 | 92.58638 | 793.7443 | 124.4824
2268 | 2268 | 2268 | 7 | 45 | 22 | 8 | 18 | 85.61518 | 0.2624286 | 0.129983 | 897.5063 | 1 | 0 | 0 |  | Fe_Cr_Ni_Mo_Al | Fe7Cr45Ni22Mo8Al18 | 0.05700493 | -11.126 | 6.48 | 41.68385 | 607.3417 | 96.87042 | 823.0395 | 132.1666
2269 | 2269 | 2269 | 8 | 45 | 16 | 6 | 25 | 79.69016 | 0.2634496 | 0.1400092 | 920.9573 | 1 | 0 | 0 |  | Fe_Cr_Ni_Mo_Al | Fe8Cr45Ni16Mo6Al25 | 0.06203981 | -11.7696 | 6.05 | 44.3414 | 654.7919 | 92.18627 | 840.484 | 111.3217
2270 | 2270 | 2270 | 9 | 43 | 11 | 5 | 32 | 73.98475 | 0.266227 | 0.143359 | 880.2841 | 0 | 0 | 0 |  | Fe_Cr_Ni_Mo_Al | Fe9Cr43Ni11Mo5Al32 | 0.06545639 | -11.9372 | 5.66 | 46.31028 | 679.3923 | 83.30726 | 841.9196 | 121.2039
2271 | 2271 | 2271 | 11 | 38 | 6 | 3 | 43 | 64.78674 | 0.2739239 | 0.1395692 | 737.33 | 0 | 0 | 0 |  | Fe_Cr_Ni_Mo_Al | Fe11Cr38Ni6Mo3Al43 | 0.06817212 | -11.84276 | 5.178218 | 46.88181 | 671.5378 | 80.95415 | 740.6938 | 169.508
2272 | 2272 | 2272 | 3 | 50 | 32 | 6 | 9 | 92.49648 | 0.2590318 | 0.1081056 | 736.3244 | 1 | 0 | 0 |  | Fe_Cr_Ni_Mo_Al | Fe3Cr50Ni32Mo6Al9 | 0.04525977 | -9.73 | 7.07 | 32.38648 | 395.6746 | 96.73957 | 777.6833 | 149.2308
2273 | 2273 | 2273 | 4 | 52 | 25 | 6 | 13 | 90.30286 | 0.2567237 | 0.1172896 | 804.1611 | 1 | 0 | 0 |  | Fe_Cr_Ni_Mo_Al | Fe4Cr52Ni25Mo6Al13 | 0.05107462 | -10.1912 | 6.69 | 36.24276 | 491.2695 | 136.8649 | 820.4655 | 132.8173
2274 | 2274 | 2274 | 5 | 53 | 19 | 5 | 18 | 86.50006 | 0.2559041 | 0.1276084 | 863.4348 | 1 | 0 | 0 |  | Fe_Cr_Ni_Mo_Al | Fe5Cr53Ni19Mo5Al18 | 0.05638693 | -10.6892 | 6.32 | 39.27464 | 555.2724 | 105.4062 | 868.2429 | 115.8234
2275 | 2275 | 2275 | 6 | 53 | 13 | 4 | 23 | 82.55243 | 0.2555184 | 0.1358539 | 894.474 | 0 | 0 | 0 |  | Fe_Cr_Ni_Mo_Al | Fe6Cr53Ni13Mo4Al23 | 0.06065465 | -10.79686 | 5.949495 | 41.41031 | 607.8496 | 121.6399 | 880.7352 | 104.4264
2276 | 2276 | 2276 | 8 | 50 | 8 | 4 | 30 | 76.9798 | 0.2590526 | 0.1412037 | 882.1424 | 0 | 0 | 0 |  | Fe_Cr_Ni_Mo_Al | Fe8Cr50Ni8Mo4Al30 | 0.06462552 | -10.8544 | 5.58 | 44.1905 | 661.7418 | 100.2812 | 865.1283 | 125.2566
2277 | 2277 | 2277 | 3 | 5 | 12 | 47 | 33 | 85.49832 | 0.2795728 | 0.09478229 | 620.3457 | 1 | 0 | 0 |  | Fe_Cr_Ni_Mo_Al | Fe3Cr5Ni12Mo47Al33 | 0.04818703 | -9.5772 | 5.55 | 67.97342 | 823.8057 | 87.42854 | 404.0529 | 177.2446
2278 | 2278 | 2278 | 5 | 5 | 11 | 40 | 39 | 78.31117 | 0.2836038 | 0.09717282 | 583.3409 | 1 | 0 | 0 |  | Fe_Cr_Ni_Mo_Al | Fe5Cr5Ni11Mo40Al39 | 0.05049045 | -10.1332 | 5.37 | 68.96808 | 800.2549 | 81.29598 | 523.3203 | 170.2836
2279 | 2279 | 2279 | 7 | 4 | 10 | 34 | 44 | 71.94801 | 0.2881264 | 0.09816353 | 539.226 | 1 | 0 | 0 |  | Fe_Cr_Ni_Mo_Al | Fe7Cr4Ni10Mo34Al44 | 0.05189616 | -10.45281 | 5.212121 | 68.95411 | 780.6946 | 65.09617 | 583.2527 | 171.4229
2280 | 2280 | 2280 | 11 | 4 | 9 | 27 | 49 | 65.47818 | 0.2930838 | 0.1037619 | 526.506 | 1 | 0 | 0 |  | Fe_Cr_Ni_Mo_Al | Fe11Cr4Ni9Mo27Al49 | 0.05514717 | -10.798 | 5.11 | 66.72803 | 754.6349 | 71.31178 | 609.9142 | 167.9899
2281 | 2281 | 2281 | 14 | 3 | 7 | 22 | 53 | 60.22047 | 0.2977878 | 0.1036672 | 478.465 | 1 | 0 | 0 |  | Fe_Cr_Ni_Mo_Al | Fe14Cr3Ni7Mo22Al53 | 0.05627387 | -10.53892 | 4.959596 | 64.82253 | 728.7134 | 73.31675 | 602.5798 | 134.5966
2282 | 2282 | 2282 | 3 | 6 | 19 | 51 | 21 | 95.34998 | 0.2760902 | 0.1097826 | 868.7964 | 1 | 0 | 0 |  | Fe_Cr_Ni_Mo_Al | Fe3Cr6Ni19Mo51Al21 | 0.04985243 | -9.642 | 6.19 | 59.73855 | 826.4835 | 95.67208 | 330.151 | 185.7458
2283 | 2283 | 2283 | 5 | 7 | 17 | 44 | 27 | 88.19607 | 0.2788416 | 0.1109619 | 808.5045 | 1 | 0 | 0 |  | Fe_Cr_Ni_Mo_Al | Fe5Cr7Ni17Mo44Al27 | 0.0526327 | -10.4508 | 5.97 | 63.16359 | 832.6881 | 87.75144 | 461.8682 | 189.2745
2284 | 2284 | 2284 | 7 | 8 | 16 | 38 | 32 | 82.19434 | 0.2815817 | 0.1136767 | 773.4486 | 1 | 0 | 0 |  | Fe_Cr_Ni_Mo_Al | Fe7Cr8Ni16Mo38Al32 | 0.055169 | -11.1095 | 5.821782 | 64.31625 | 830.5187 | 75.14667 | 576.3995 | 165.967
2285 | 2285 | 2285 | 10 | 8 | 14 | 32 | 36 | 76.63326 | 0.2847013 | 0.1149997 | 727.6893 | 1 | 0 | 0 |  | Fe_Cr_Ni_Mo_Al | Fe10Cr8Ni14Mo32Al36 | 0.05733868 | -11.4432 | 5.68 | 64.4813 | 815.6985 | 70.63959 | 629.4929 | 156.7344
2286 | 2286 | 2286 | 14 | 9 | 11 | 26 | 40 | 71.37057 | 0.2873295 | 0.1162456 | 680.814 | 1 | 0 | 0 |  | Fe_Cr_Ni_Mo_Al | Fe14Cr9Ni11Mo26Al40 | 0.0597242 | -11.3988 | 5.52 | 63.36529 | 804.4933 | 52.50152 | 682.5059 | 136.5373
2287 | 2287 | 2287 | 18 | 8 | 9 | 21 | 44 | 66.09065 | 0.29157 | 0.1177033 | 637.0667 | 1 | 0 | 0 |  | Fe_Cr_Ni_Mo_Al | Fe18Cr8Ni9Mo21Al44 | 0.06153583 | -11.446 | 5.4 | 61.96325 | 775.6271 | 49.74753 | 669.7597 | 114.7934
2288 | 2288 | 2288 | 23 | 7 | 7 | 16 | 46 | 61.81373 | 0.2955858 | 0.1201331 | 609.8267 | 1 | 0 | 0 |  | Fe_Cr_Ni_Mo_Al | Fe23Cr7Ni7Mo16Al46 | 0.06369305 | -11.41435 | 5.353535 | 59.55627 | 747.5853 | 49.76818 | 624.9081 | 102.816
2289 | 2289 | 2289 | 3 | 4 | 29 | 52 | 12 | 101.3154 | 0.2767055 | 0.1231968 | 1103.359 | 1 | 0 | 0 |  | Fe_Cr_Ni_Mo_Al | Fe3Cr4Ni29Mo52Al12 | 0.04968112 | -9.4072 | 6.86 | 49.62523 | 744.878 | 116.5108 | 297.2311 | 163.3039
2290 | 2290 | 2290 | 4 | 8 | 27 | 46 | 16 | 96.50528 | 0.2768681 | 0.1243161 | 1052.759 | 1 | 0 | 0 |  | Fe_Cr_Ni_Mo_Al | Fe4Cr8Ni27Mo46Al16 | 0.0524765 | -10.19116 | 6.673267 | 53.5635 | 801.8043 | 104.117 | 421.8578 | 142.8533
2291 | 2291 | 2291 | 6 | 10 | 24 | 39 | 21 | 90.22696 | 0.2785188 | 0.1251826 | 984.2917 | 1 | 0 | 0 |  | Fe_Cr_Ni_Mo_Al | Fe6Cr10Ni24Mo39Al21 | 0.05539593 | -11.0868 | 6.45 | 57.16604 | 834.1945 | 80.30489 | 551.569 | 143.2469
2292 | 2292 | 2292 | 9 | 12 | 21 | 34 | 25 | 85.52694 | 0.2795958 | 0.1253857 | 926.0924 | 1 | 0 | 0 |  | Fe_Cr_Ni_Mo_Al | Fe9Cr12Ni21Mo34Al25 | 0.05765831 | -11.42437 | 6.267327 | 58.54006 | 855.2377 | 81.35195 | 631.4608 | 150.3195
2293 | 2293 | 2293 | 13 | 13 | 17 | 29 | 28 | 81.34917 | 0.2808106 | 0.124746 | 867.1848 | 1 | 0 | 0 |  | Fe_Cr_Ni_Mo_Al | Fe13Cr13Ni17Mo29Al28 | 0.05963823 | -11.4156 | 6.1 | 58.95328 | 863.1273 | 66.33621 | 689.4296 | 137.0129
2294 | 2294 | 2294 | 17 | 14 | 14 | 24 | 31 | 77.08532 | 0.2824651 | 0.1252956 | 819.5687 | 1 | 0 | 0 |  | Fe_Cr_Ni_Mo_Al | Fe17Cr14Ni14Mo24Al31 | 0.0616568 | -11.4636 | 5.97 | 58.42852 | 851.8116 | 58.30386 | 711.2226 | 133.1648
2295 | 2295 | 2295 | 23 | 13 | 11 | 19 | 34 | 72.26861 | 0.2858712 | 0.1264377 | 773.6295 | 1 | 0 | 0 |  | Fe_Cr_Ni_Mo_Al | Fe23Cr13Ni11Mo19Al34 | 0.06374153 | -11.4492 | 5.88 | 57.2823 | 822.9205 | 52.84321 | 717.1678 | 111.8945
2296 | 2296 | 2296 | 29 | 12 | 8 | 15 | 36 | 68.6342 | 0.2887488 | 0.1272433 | 737.5913 | 1 | 0 | 0 |  | Fe_Cr_Ni_Mo_Al | Fe29Cr12Ni8Mo15Al36 | 0.06539166 | -11.2136 | 5.82 | 55.71268 | 786.1072 | 51.3671 | 678.4931 | 115.1081
2297 | 2297 | 2297 | 36 | 9 | 6 | 12 | 37 | 65.58174 | 0.2928407 | 0.1287542 | 717.2813 | 0 | 0 | 0 |  | Fe_Cr_Ni_Mo_Al | Fe36Cr9Ni6Mo12Al37 | 0.06670155 | -11.0352 | 5.85 | 54.21278 | 739.6198 | 68.74522 | 599.5509 | 96.71062
2298 | 2298 | 2298 | 3 | 6 | 38 | 43 | 10 | 98.53898 | 0.2795158 | 0.1335076 | 1201.248 | 1 | 0 | 0 |  | Fe_Cr_Ni_Mo_Al | Fe3Cr6Ni38Mo43Al10 | 0.05154781 | -9.9912 | 7.28 | 45.73226 | 621.4534 | 130.0938 | 463.1473 | 123.9437
2299 | 2299 | 2299 | 4 | 10 | 34 | 38 | 13 | 95.13082 | 0.2786436 | 0.1329627 | 1140.447 | 1 | 0 | 0 |  | Fe_Cr_Ni_Mo_Al | Fe4Cr10Ni34Mo38Al13 | 0.05363658 | -10.65442 | 7.060606 | 49.13903 | 707.9079 | 112.3995 | 537.8614 | 137.5349
2300 | 2300 | 2300 | 7 | 14 | 29 | 33 | 16 | 91.6152 | 0.277632 | 0.1317512 | 1070.274 | 1 | 0 | 0 |  | Fe_Cr_Ni_Mo_Al | Fe7Cr14Ni29Mo33Al16 | 0.05576328 | -10.94868 | 6.828283 | 51.29807 | 802.7127 | 76.81328 | 608.1718 | 116.4223
2301 | 2301 | 2301 | 10 | 17 | 25 | 29 | 19 | 88.25889 | 0.2771851 | 0.1308678 | 1009.641 | 1 | 0 | 0 |  | Fe_Cr_Ni_Mo_Al | Fe10Cr17Ni25Mo29Al19 | 0.05763895 | -11.13 | 6.63 | 52.58065 | 865.6285 | 65.31355 | 641.3857 | 131.2018
2302 | 2302 | 2302 | 15 | 19 | 20 | 25 | 21 | 85.4673 | 0.2768556 | 0.1290126 | 948.6704 | 1 | 0 | 0 |  | Fe_Cr_Ni_Mo_Al | Fe15Cr19Ni20Mo25Al21 | 0.05919451 | -10.846 | 6.47 | 52.65957 | 904.9288 | 53.2384 | 710.0059 | 130.9572
2303 | 2303 | 2303 | 20 | 19 | 16 | 21 | 24 | 81.37049 | 0.2784766 | 0.1284646 | 891.4175 | 1 | 0 | 0 |  | Fe_Cr_Ni_Mo_Al | Fe20Cr19Ni16Mo21Al24 | 0.06110166 | -10.8592 | 6.32 | 52.97521 | 906.515 | 51.56319 | 746.4348 | 121.1424
2304 | 2304 | 2304 | 26 | 18 | 12 | 17 | 26 | 77.64528 | 0.2806147 | 0.128216 | 844.0308 | 1 | 0 | 0 |  | Fe_Cr_Ni_Mo_Al | Fe26Cr18Ni12Mo17Al26 | 0.06273577 | -10.65442 | 6.222222 | 52.38658 | 871.1921 | 49.2599 | 756.2529 | 108.8232
2305 | 2305 | 2305 | 34 | 17 | 9 | 13 | 28 | 73.99107 | 0.2834802 | 0.1282326 | 799.37 | 0 | 0 | 0 |  | Fe_Cr_Ni_Mo_Al | Fe34Cr17Ni9Mo13Al28 | 0.06415908 | -10.41467 | 6.19802 | 50.72263 | 789.2925 | 58.42625 | 690.8383 | 125.646
2306 | 2306 | 2306 | 43 | 12 | 6 | 11 | 28 | 71.50653 | 0.2878617 | 0.128788 | 781.6858 | 0 | 0 | 0 |  | Fe_Cr_Ni_Mo_Al | Fe43Cr12Ni6Mo11Al28 | 0.06488359 | -9.9136 | 6.26 | 49.75116 | 734.6613 | 93.04151 | 613.2045 | 100.3241
2307 | 2307 | 2307 | 3 | 9 | 45 | 35 | 8 | 96.45954 | 0.281242 | 0.136434 | 1206.105 | 1 | 0 | 0 |  | Fe_Cr_Ni_Mo_Al | Fe3Cr9Ni45Mo35Al8 | 0.0511219 | -9.8684 | 7.62 | 41.58309 | 459.182 | 133.1166 | 543.9735 | 95.46342
2308 | 2308 | 2308 | 5 | 14 | 39 | 31 | 10 | 94.59904 | 0.2787434 | 0.1348171 | 1147.883 | 1 | 0 | 0 |  | Fe_Cr_Ni_Mo_Al | Fe5Cr14Ni39Mo31Al10 | 0.0526298 | -10.25814 | 7.373737 | 43.97345 | 559.1572 | 137.0885 | 574.2777 | 99.7031
2309 | 2309 | 2309 | 8 | 19 | 33 | 27 | 12 | 92.61025 | 0.2761739 | 0.1325032 | 1080.324 | 1 | 0 | 0 |  | Fe_Cr_Ni_Mo_Al | Fe8Cr19Ni33Mo27Al12 | 0.0540752 | -10.36874 | 7.131313 | 45.43809 | 707.5352 | 88.26171 | 622.9588 | 115.7626
2310 | 2310 | 2310 | 12 | 22 | 28 | 24 | 14 | 90.46715 | 0.2748609 | 0.1303604 | 1019.265 | 1 | 0 | 0 |  | Fe_Cr_Ni_Mo_Al | Fe12Cr22Ni28Mo24Al14 | 0.05545331 | -10.304 | 6.94 | 46.34279 | 805.3456 | 67.97108 | 679.2172 | 127.7615
2311 | 2311 | 2311 | 17 | 24 | 23 | 20 | 16 | 87.58345 | 0.2744408 | 0.1288028 | 959.5747 | 1 | 0 | 0 |  | Fe_Cr_Ni_Mo_Al | Fe17Cr24Ni23Mo20Al16 | 0.05692078 | -10.1928 | 6.78 | 46.59292 | 876.6971 | 43.34604 | 740.2617 | 124.2095
2312 | 2312 | 2312 | 22 | 25 | 18 | 17 | 18 | 84.96932 | 0.2743669 | 0.126939 | 904.1699 | 1 | 0 | 0 |  | Fe_Cr_Ni_Mo_Al | Fe22Cr25Ni18Mo17Al18 | 0.05837909 | -9.9584 | 6.62 | 46.80196 | 892.1422 | 41.00058 | 766.3367 | 126.01
2313 | 2313 | 2313 | 30 | 24 | 13 | 13 | 20 | 81.2034 | 0.2762931 | 0.1255461 | 844.7722 | 1 | 0 | 0 |  | Fe_Cr_Ni_Mo_Al | Fe30Cr24Ni13Mo13Al20 | 0.05990558 | -9.6268 | 6.52 | 46.10629 | 804.8456 | 53.82444 | 753.5852 | 136.9987
2314 | 2314 | 2314 | 38 | 22 | 9 | 11 | 20 | 79.65614 | 0.2779304 | 0.1237868 | 810.7662 | 0 |  | 0 |  | Fe_Cr_Ni_Mo_Al | Fe38Cr22Ni9Mo11Al20 | 0.06008144 | -8.902 | 6.52 | 44.85477 | 730.0926 | 82.90115 | 699.1042 | 129.7765
2315 | 2315 | 2315 | 50 | 16 | 6 | 8 | 20 | 76.27737 | 0.2835937 | 0.1229799 | 771.9441 | 0 | 0 | 0 |  | Fe_Cr_Ni_Mo_Al | Fe50Cr16Ni6Mo8Al20 | 0.06024304 | -8.3392 | 6.64 | 43.03719 | 635.8977 | 117.7275 | 568.0024 | 107.2022
2316 | 2316 | 2316 | 3 | 14 | 50 | 25 | 7 | 93.12295 | 0.2823819 | 0.1361218 | 1144.8 | 1 | 0 | 0 |  | Fe_Cr_Ni_Mo_Al | Fe3Cr14Ni50Mo25Al7 | 0.04942507 | -9.765534 | 7.868687 | 38.09319 | 341.279 | 133.8977 | 567.7469 | 56.48062
2317 | 2317 | 2317 | 6 | 21 | 42 | 23 | 8 | 93.56215 | 0.2771162 | 0.1300327 | 1058.416 | 1 | 0 | 0 |  | Fe_Cr_Ni_Mo_Al | Fe6Cr21Ni42Mo23Al8 | 0.0499838 | -9.7448 | 7.56 | 39.08524 | 438.5158 | 130.9657 | 590.954 | 85.92046
2318 | 2318 | 2318 | 9 | 26 | 36 | 20 | 9 | 92.87192 | 0.2737557 | 0.1262723 | 992.7007 | 1 | 0 | 0 |  | Fe_Cr_Ni_Mo_Al | Fe9Cr26Ni36Mo20Al9 | 0.05048524 | -9.6372 | 7.35 | 39.45413 | 532.5424 | 98.09209 | 649.843 | 103.8331
2319 | 2319 | 2319 | 13 | 28 | 29 | 18 | 11 | 91.20899 | 0.2719555 | 0.1266778 | 970.8543 | 1 | 0 | 0 |  | Fe_Cr_Ni_Mo_Al | Fe13Cr28Ni29Mo18Al11 | 0.05244426 | -9.625548 | 7.10101 | 41.15312 | 680.9445 | 71.54261 | 712.6051 | 124.7409
2320 | 2320 | 2320 | 18 | 30 | 24 | 16 | 12 | 90.05616 | 0.2706327 | 0.1232559 | 912.5863 | 1 | 0 | 0 |  | Fe_Cr_Ni_Mo_Al | Fe18Cr30Ni24Mo16Al12 | 0.0530663 | -9.192 | 6.96 | 41.05023 | 739.7955 | 69.23509 | 771.3725 | 123.9163
2321 | 2321 | 2321 | 25 | 31 | 18 | 13 | 14 | 87.3616 | 0.270461 | 0.1206687 | 849.3016 | 1 | 0 | 0 |  | Fe_Cr_Ni_Mo_Al | Fe25Cr31Ni18Mo13Al14 | 0.05454396 | -8.827762 | 6.792079 | 41.14841 | 738.9559 | 86.14954 | 788.4446 | 135.3461
2322 | 2322 | 2322 | 32 | 30 | 13 | 10 | 15 | 84.87409 | 0.2713988 | 0.1202362 | 816.2764 | 0 | 0 | 0 |  | Fe_Cr_Ni_Mo_Al | Fe32Cr30Ni13Mo10Al15 | 0.05533822 | -8.3568 | 6.71 | 40.40248 | 672.2985 | 98.61552 | 753.0897 | 152.3324
2323 | 2323 | 2323 | 42 | 26 | 8 | 8 | 15 | 82.74899 | 0.2742075 | 0.118933 | 784.5383 | 0 |  | 0 |  | Fe_Cr_Ni_Mo_Al | Fe42Cr26Ni8Mo8Al15 | 0.05538044 | -7.513519 | 6.717172 | 39.22153 | 607.7545 | 124.9379 | 655.0575 | 165.7557
2324 | 2324 | 2324 | 55 | 19 | 5 | 6 | 15 | 79.58021 | 0.2803783 | 0.1156571 | 727.711 | 0 | 0 | 0 |  | Fe_Cr_Ni_Mo_Al | Fe55Cr19Ni5Mo6Al15 | 0.05504382 | -6.862 | 6.85 | 37.73314 | 534.59 | 146.0902 | 517.6366 | 130.2987
2325 | 2325 | 2325 | 3 | 21 | 52 | 17 | 7 | 90.46216 | 0.2812005 | 0.1279697 | 995.5325 | 1 | 0 | 0 |  | Fe_Cr_Ni_Mo_Al | Fe3Cr21Ni52Mo17Al7 | 0.04713513 | -9.8452 | 7.93 | 35.47339 | 306.643 | 114.776 | 572.0631 | 48.92253
2326 | 2326 | 2326 | 6 | 28 | 43 | 16 | 7 | 92.45805 | 0.274647 | 0.1220006 | 934.3351 | 1 | 0 | 0 |  | Fe_Cr_Ni_Mo_Al | Fe6Cr28Ni43Mo16Al7 | 0.04676815 | -9.4896 | 7.63 | 35.28583 | 361.5259 | 105.5515 | 605.6492 | 90.23576
2327 | 2327 | 2327 | 9 | 33 | 36 | 15 | 7 | 93.75529 | 0.2698865 | 0.1171913 | 882.5432 | 1 | 0 | 0 |  | Fe_Cr_Ni_Mo_Al | Fe9Cr33Ni36Mo15Al7 | 0.04640633 | -8.9532 | 7.41 | 34.93024 | 419.2336 | 85.20972 | 675.6215 | 121.9833
2328 | 2328 | 2328 | 14 | 36 | 30 | 13 | 8 | 92.9108 | 0.267581 | 0.1121634 | 810.3244 | 1 | 0 | 0 |  | Fe_Cr_Ni_Mo_Al | Fe14Cr36Ni30Mo13Al8 | 0.04700773 | -8.591315 | 7.227723 | 35.04987 | 468.2158 | 82.42912 | 754.4216 | 143.7322
2329 | 2329 | 2329 | 19 | 38 | 24 | 11 | 9 | 91.87984 | 0.265746 | 0.1099529 | 770.3557 | 1 | 0 | 0 |  | Fe_Cr_Ni_Mo_Al | Fe19Cr38Ni24Mo11Al9 | 0.04776144 | -8.168611 | 7.059406 | 35.07725 | 483.8194 | 98.33404 | 814.6976 | 139.9096
2330 | 2330 | 2330 | 25 | 38 | 18 | 9 | 10 | 90.31847 | 0.2651592 | 0.110601 | 758.9629 | 0 | 0 | 0 |  | Fe_Cr_Ni_Mo_Al | Fe25Cr38Ni18Mo9Al10 | 0.04872223 | -7.6728 | 6.92 | 35.03712 | 494.3511 | 107.4067 | 827.5257 | 125.6175
2331 | 2331 | 2331 | 33 | 37 | 12 | 7 | 11 | 88.35044 | 0.2656422 | 0.108712 | 719.5595 | 0 | 0 | 0 |  | Fe_Cr_Ni_Mo_Al | Fe33Cr37Ni12Mo7Al11 | 0.04954708 | -7.0092 | 6.81 | 34.61662 | 483.5876 | 126.8366 | 800.1256 | 148.7158
2332 | 2332 | 2332 | 44 | 32 | 7 | 5 | 12 | 85.09089 | 0.2696778 | 0.1075695 | 682.9002 | 0 | 0 | 0 |  | Fe_Cr_Ni_Mo_Al | Fe44Cr32Ni7Mo5Al12 | 0.05045308 | -6.4292 | 6.8 | 34.10442 | 467.0508 | 146.371 | 607.6946 | 202.8391
2333 | 2333 | 2333 | 57 | 23 | 4 | 4 | 12 | 81.85556 | 0.2769121 | 0.1066756 | 655.4686 | 0 | 0 | 0 |  | Fe_Cr_Ni_Mo_Al | Fe57Cr23Ni4Mo4Al12 | 0.05037499 | -5.8236 | 6.94 | 33.39329 | 429.5128 | 150.6114 | 438.9162 | 159.5159
2334 | 2334 | 2334 | 6 | 37 | 42 | 10 | 5 | 93.44792 | 0.2693172 | 0.1066737 | 755.4291 | 1 | 0 | 0 |  | Fe_Cr_Ni_Mo_Al | Fe6Cr37Ni42Mo10Al5 | 0.04043397 | -8.6856 | 7.65 | 29.62364 | 295.165 | 67.97987 | 638.9781 | 103.5246
2335 | 2335 | 2335 | 9 | 41 | 35 | 10 | 5 | 95.05773 | 0.2647711 | 0.1034647 | 728.0471 | 1 | 0 | 0 |  | Fe_Cr_Ni_Mo_Al | Fe9Cr41Ni35Mo10Al5 | 0.04045353 | -8.1276 | 7.43 | 29.61942 | 316.4023 | 80.35225 | 743.9249 | 134.1989
2336 | 2336 | 2336 | 13 | 44 | 28 | 9 | 6 | 94.94426 | 0.2615224 | 0.1021361 | 706.1155 | 0 | 0 | 0 |  | Fe_Cr_Ni_Mo_Al | Fe13Cr44Ni28Mo9Al6 | 0.04183092 | -7.7544 | 7.2 | 30.3772 | 341.8546 | 89.62383 | 819.2541 | 146.4195
2337 | 2337 | 2337 | 18 | 45 | 22 | 8 | 7 | 94.15126 | 0.260014 | 0.1015636 | 689.5485 | 0 | 0 | 0 |  | Fe_Cr_Ni_Mo_Al | Fe18Cr45Ni22Mo8Al7 | 0.0431976 | -7.3024 | 7.03 | 30.93337 | 357.8148 | 95.26744 | 830.9329 | 142.5183
2338 | 2338 | 2338 | 25 | 45 | 16 | 6 | 8 | 92.46416 | 0.2595841 | 0.09969233 | 653.2845 | 0 | 0 | 0 |  | Fe_Cr_Ni_Mo_Al | Fe25Cr45Ni16Mo6Al8 | 0.04401818 | -6.7172 | 6.9 | 30.61646 | 345.0548 | 113.3755 | 854.7491 | 136.0381
2339 | 2339 | 2339 | 32 | 43 | 11 | 5 | 9 | 90.68335 | 0.2607052 | 0.09976878 | 640.1863 | 0 | 0 | 0 |  | Fe_Cr_Ni_Mo_Al | Fe32Cr43Ni11Mo5Al9 | 0.04538709 | -6.2148 | 6.81 | 30.89085 | 370.649 | 133.2718 | 817.2745 | 152.7361
2340 | 2340 | 2340 | 43 | 38 | 6 | 3 | 11 | 86.54543 | 0.2652283 | 0.09860758 | 599.4917 | 0 | 0 | 0 |  | Fe_Cr_Ni_Mo_Al | Fe43Cr38Ni6Mo3Al11 | 0.04776017 | -5.932752 | 6.762376 | 31.26851 | 390.8158 | 140.6671 | 642.4049 | 219.8001
2341 | 2341 | 2341 | 9 | 50 | 32 | 6 | 3 | 97.45376 | 0.2577832 | 0.08560231 | 547.8381 | 0 | 0 | 0 |  | Fe_Cr_Ni_Mo_Al | Fe9Cr50Ni32Mo6Al3 | 0.03253563 | -7.0708 | 7.37 | 23.70737 | 249.4909 | 62.3434 | 801.8411 | 175.093
2342 | 2342 | 2342 | 13 | 52 | 25 | 6 | 4 | 97.59531 | 0.2549206 | 0.08725552 | 561.2744 | 0 | 0 | 0 |  | Fe_Cr_Ni_Mo_Al | Fe13Cr52Ni25Mo6Al4 | 0.03524901 | -6.6416 | 7.14 | 25.26382 | 257.2702 | 71.85722 | 854.9267 | 153.3929
2343 | 2343 | 2343 | 18 | 53 | 19 | 5 | 5 | 96.78562 | 0.2533102 | 0.0871023 | 550.8923 | 0 | 0 | 0 |  | Fe_Cr_Ni_Mo_Al | Fe18Cr53Ni19Mo5Al5 | 0.03693916 | -6.1548 | 6.97 | 25.84163 | 266.0452 | 89.96616 | 891.4296875 | 139.6199
2344 | 2344 | 2344 | 23 | 53 | 13 | 4 | 6 | 95.80106 | 0.2520796 | 0.09081399 | 577.6711 | 0 | 0 | 0 |  | Fe_Cr_Ni_Mo_Al | Fe23Cr53Ni13Mo4Al6 | 0.03872478 | -5.600245 | 6.808081 | 26.34681 | 274.248 | 117.7421 | 899.4686 | 136.1779
2345 | 2345 | 2345 | 30 | 50 | 8 | 4 | 8 | 93.29149 | 0.2543303 | 0.0930196 | 583.8534 | 0 | 0 | 0 |  | Fe_Cr_Ni_Mo_Al | Fe30Cr50Ni8Mo4Al8 | 0.04287793 | -5.3808 | 6.68 | 28.67085 | 323.7568 | 146.1304 | 866.3624 | 153.2574
2346 | 2346 | 2346 | 5 | 33 | 12 | 47 | 3 | 114.4736 | 0.2563373 | 0.1056368 | 954.708 | 0 | 0 | 0 |  | Fe_Cr_Ni_Mo_Al | Fe5Cr33Ni12Mo47Al3 | 0.0466357 | -4.0508 | 6.49 | 38.21154 | 738.4053 | 136.8438 | 480.5385 | 190.0826
2347 | 2347 | 2347 | 5 | 39 | 11 | 40 | 5 | 111.3153 | 0.2541487 | 0.1062069 | 920.5891 | 0 | 0 | 0 |  | Fe_Cr_Ni_Mo_Al | Fe5Cr39Ni11Mo40Al5 | 0.04828754 | -4.4892 | 6.39 | 40.73757 | 760.4078 | 147.4707 | 597.5958 | 192.8622
2348 | 2348 | 2348 | 4 | 44 | 10 | 34 | 7 | 108.5335 | 0.2518653 | 0.1061529 | 882.6716 | 0 | 0 | 0 |  | Fe_Cr_Ni_Mo_Al | Fe4Cr44Ni10Mo34Al7 | 0.04975131 | -4.94072 | 6.272727 | 42.48407 | 771.5814 | 143.8745 | 675.8148 | 182.8408
2349 | 2349 | 2349 | 4 | 49 | 9 | 27 | 11 | 103.1371 | 0.2505706 | 0.109242 | 857.8871 | 0 | 0 | 0 |  | Fe_Cr_Ni_Mo_Al | Fe4Cr49Ni9Mo27Al11 | 0.05256082 | -5.9236 | 6.11 | 44.70459 | 774.3918 | 131.0765 | 769.1909 | 150.3126
2350 | 2350 | 2350 | 3 | 53 | 7 | 22 | 14 | 99.67103 | 0.2483278 | 0.1104757 | 827.9162 | 0 | 0 | 0 |  | Fe_Cr_Ni_Mo_Al | Fe3Cr53Ni7Mo22Al14 | 0.05467465 | -6.360984 | 5.919192 | 45.70477 | 746.3597 | 125.4425 | 805.6061 | 157.3515
2351 | 2351 | 2351 | 6 | 21 | 19 | 51 | 3 | 112.7136 | 0.2637136 | 0.1130667 | 1059.825 | 0 | 0 | 0 |  | Fe_Cr_Ni_Mo_Al | Fe6Cr21Ni19Mo51Al3 | 0.04651456 | -5.3556 | 6.79 | 37.15405 | 702.0379 | 151.8995 | 335.2093 | 202.7225
2352 | 2352 | 2352 | 7 | 27 | 17 | 44 | 5 | 109.5713 | 0.2617895 | 0.1132895 | 1018.036 | 0 | 0 | 0 |  | Fe_Cr_Ni_Mo_Al | Fe7Cr27Ni17Mo44Al5 | 0.0484221 | -5.6788 | 6.67 | 40.51308 | 757.9756 | 138.9691 | 495.845 | 169.3065
2353 | 2353 | 2353 | 8 | 32 | 16 | 38 | 7 | 106.3189 | 0.2605013 | 0.1143258 | 987.6856 | 0 | 0 | 0 |  | Fe_Cr_Ni_Mo_Al | Fe8Cr32Ni16Mo38Al7 | 0.05001807 | -6.120969 | 6.584158 | 42.48345 | 791.2253 | 127.57 | 609.5271 | 150.064
2354 | 2354 | 2354 | 8 | 36 | 14 | 32 | 10 | 102.424 | 0.2592316 | 0.1150121 | 945.5074 | 0 |  | 0 |  | Fe_Cr_Ni_Mo_Al | Fe8Cr36Ni14Mo32Al10 | 0.05222196 | -6.7392 | 6.42 | 45.03154 | 834.3508 | 121.9057 | 683.5457 | 151.3203
2355 | 2355 | 2355 | 9 | 40 | 11 | 26 | 14 | 97.55802 | 0.2581144 | 0.1169342 | 906.8212 | 0 | 0 | 0 |  | Fe_Cr_Ni_Mo_Al | Fe9Cr40Ni11Mo26Al14 | 0.05498885 | -7.3208 | 6.2 | 47.15749 | 858.0732 | 96.32129 | 767.577 | 133.9886
2356 | 2356 | 2356 | 8 | 44 | 9 | 21 | 18 | 93.18548 | 0.2568001 | 0.1199589 | 883.7913 | 0 | 0 | 0 |  | Fe_Cr_Ni_Mo_Al | Fe8Cr44Ni9Mo21Al18 | 0.05750052 | -7.954 | 5.98 | 48.35626 | 826.308 | 86.88173 | 822.8649 | 120.0461
2357 | 2357 | 2357 | 7 | 46 | 7 | 16 | 23 | 87.57998 | 0.2567834 | 0.1248264 | 865.7754 | 0 | 0 | 0 |  | Fe_Cr_Ni_Mo_Al | Fe7Cr46Ni7Mo16Al23 | 0.06046653 | -8.739924 | 5.727273 | 49.29066 | 781.7995 | 82.61121 | 837.1238 | 103.5682
2358 | 2358 | 2358 | 4 | 12 | 29 | 52 | 3 | 110.3419 | 0.2702566 | 0.1219209 | 1175.263 | 0 | 0 | 0 |  | Fe_Cr_Ni_Mo_Al | Fe4Cr12Ni29Mo52Al3 | 0.04650047 | -6.7496 | 7.15 | 35.68296 | 622.0526 | 157.1784 | 319.4556 | 167.815
2359 | 2359 | 2359 | 8 | 16 | 27 | 46 | 4 | 107.6253 | 0.2695977 | 0.1225342 | 1143.65 | 0 | 0 | 0 |  | Fe_Cr_Ni_Mo_Al | Fe8Cr16Ni27Mo46Al4 | 0.04791137 | -6.784433 | 7.108911 | 37.71434 | 664.2609 | 149.2313 | 429.1736 | 185.8722
2360 | 2360 | 2360 | 10 | 21 | 24 | 39 | 6 | 104.3465 | 0.2681988 | 0.1216239 | 1081.757 | 0 | 0 | 0 |  | Fe_Cr_Ni_Mo_Al | Fe10Cr21Ni24Mo39Al6 | 0.04961546 | -7.1232 | 6.98 | 40.65706 | 731.5167 | 143.7818 | 579.5348 | 127.1195
2361 | 2361 | 2361 | 12 | 25 | 21 | 34 | 9 | 100.5723 | 0.2673354 | 0.1218573 | 1032.736 | 0 | 0 | 0 |  | Fe_Cr_Ni_Mo_Al | Fe12Cr25Ni21Mo34Al9 | 0.0517919 | -7.614548 | 6.80198 | 43.75208 | 813.696 | 118.0279 | 649.0421 | 141.3765
2362 | 2362 | 2362 | 13 | 28 | 17 | 29 | 13 | 96.12773 | 0.2666759 | 0.1222567 | 978.4129 | 0 | 0 | 0 |  | Fe_Cr_Ni_Mo_Al | Fe13Cr28Ni17Mo29Al13 | 0.05461413 | -8.2356 | 6.55 | 47.12784 | 885.890625 | 77.81597 | 708.9313 | 143.9285
2363 | 2363 | 2363 | 14 | 31 | 14 | 24 | 17 | 91.49997 | 0.2663714 | 0.124089 | 938.3741 | 1 | 0 | 0 |  | Fe_Cr_Ni_Mo_Al | Fe14Cr31Ni14Mo24Al17 | 0.05720715 | -8.8208 | 6.33 | 48.99349 | 908.3126 | 63.30793 | 773.9701 | 129.1005
2364 | 2364 | 2364 | 13 | 34 | 11 | 19 | 23 | 85.48022 | 0.2664854 | 0.1279086 | 900.9862 | 1 | 0 | 0 |  | Fe_Cr_Ni_Mo_Al | Fe13Cr34Ni11Mo19Al23 | 0.06047673 | -9.6652 | 6.01 | 51.03459 | 876.8061 | 56.44234 | 814.0372 | 109.1477
2365 | 2365 | 2365 | 12 | 36 | 8 | 15 | 29 | 79.84955 | 0.2670754 | 0.1307074 | 855.8298 | 0 | 0 | 0 |  | Fe_Cr_Ni_Mo_Al | Fe12Cr36Ni8Mo15Al29 | 0.06308409 | -10.1548 | 5.69 | 51.98958 | 810.3843 | 59.481 | 828.7341 | 89.74683
2366 | 2366 | 2366 | 9 | 37 | 6 | 12 | 36 | 73.94119 | 0.2686868 | 0.1313895 | 788.1226 | 0 | 0 | 0 |  | Fe_Cr_Ni_Mo_Al | Fe9Cr37Ni6Mo12Al36 | 0.06494384 | -10.6044 | 5.34 | 52.64497 | 740.349 | 64.07608 | 829.8007 | 97.9735
2367 | 2367 | 2367 | 6 | 10 | 38 | 43 | 3 | 105.0562 | 0.2755415 | 0.1300244 | 1228.706 | 0 | 0 | 0 |  | Fe_Cr_Ni_Mo_Al | Fe6Cr10Ni38Mo43Al3 | 0.04736753 | -7.5124 | 7.55 | 34.59005 | 511.4889 | 145.5829 | 474.7503 | 138.4272
2368 | 2368 | 2368 | 10 | 13 | 34 | 38 | 4 | 102.9142 | 0.27471 | 0.1275722 | 1160.469 | 0 | 0 | 0 |  | Fe_Cr_Ni_Mo_Al | Fe10Cr13Ni34Mo38Al4 | 0.04821927 | -7.5176 | 7.454545 | 36.47368 | 560.321 | 147.472 | 545.7798 | 125.2568
2369 | 2369 | 2369 | 14 | 16 | 29 | 33 | 7 | 98.98863 | 0.2742273 | 0.1264357 | 1089.723 | 0 | 0 | 0 |  | Fe_Cr_Ni_Mo_Al | Fe14Cr16Ni29Mo33Al7 | 0.05062513 | -8.050607 | 7.242424 | 40.68306 | 705.6895 | 123.1179 | 634.8625 | 121.1398
2370 | 2370 | 2370 | 17 | 19 | 25 | 29 | 10 | 95.43995 | 0.2736968 | 0.1263863 | 1038.939 | 1 | 0 | 0 |  | Fe_Cr_Ni_Mo_Al | Fe17Cr19Ni25Mo29Al10 | 0.0528367 | -8.5116 | 7.04 | 43.56191 | 802.5351 | 101.8289 | 675.2546 | 122.6798
2371 | 2371 | 2371 | 19 | 21 | 20 | 25 | 15 | 90.3393 | 0.2739554 | 0.1275583 | 985.34 | 1 | 0 | 0 |  | Fe_Cr_Ni_Mo_Al | Fe19Cr21Ni20Mo25Al15 | 0.05634455 | -9.3236 | 6.73 | 47.6 | 902.5115 | 49.50406 | 737.9983 | 117.5073
2372 | 2372 | 2372 | 19 | 24 | 16 | 21 | 20 | 85.58288 | 0.2736812 | 0.1290776 | 936.6109 | 1 | 0 | 0 |  | Fe_Cr_Ni_Mo_Al | Fe19Cr24Ni16Mo21Al20 | 0.059308 | -10.0088 | 6.42 | 50.1418 | 928.7888 | 41.18322 | 767.7886 | 121.7425
2373 | 2373 | 2373 | 18 | 26 | 12 | 17 | 26 | 79.93565 | 0.2742441 | 0.1312038 | 882.7057 | 1 | 0 | 0 |  | Fe_Cr_Ni_Mo_Al | Fe18Cr26Ni12Mo17Al26 | 0.06228911 | -10.65442 | 6.060606 | 52.226 | 869.1345 | 47.18288 | 784.2194 | 113.4749
2374 | 2374 | 2374 | 17 | 28 | 9 | 13 | 34 | 73.18184 | 0.2762127 | 0.1327724 | 810.4747 | 1 | 0 | 0 |  | Fe_Cr_Ni_Mo_Al | Fe17Cr28Ni9Mo13Al34 | 0.0649151 | -11.22517 | 5.683168 | 52.99767 | 781.2676 | 42.14676 | 777.126 | 132.4164
2375 | 2375 | 2375 | 12 | 28 | 6 | 11 | 43 | 66.52608 | 0.2789705 | 0.1284861 | 692.2104 | 0 | 0 | 0 |  | Fe_Cr_Ni_Mo_Al | Fe12Cr28Ni6Mo11Al43 | 0.06562218 | -11.2556 | 5.19 | 54.14831 | 728.7766 | 62.5729 | 755.1417 | 117.9758
2376 | 2376 | 2376 | 9 | 8 | 45 | 35 | 3 | 100.0633 | 0.2807212 | 0.1324859 | 1202.44 | 0 | 0 | 0 |  | Fe_Cr_Ni_Mo_Al | Fe9Cr8Ni45Mo35Al3 | 0.04698233 | -7.6356 | 7.89 | 33.15638 | 392.6241 | 136.8389 | 552.3982 | 100.2138
2377 | 2377 | 2377 | 14 | 10 | 39 | 31 | 5 | 97.3052 | 0.2802544 | 0.129728 | 1124.813 | 1 | 0 | 0 |  | Fe_Cr_Ni_Mo_Al | Fe14Cr10Ni39Mo31Al5 | 0.04869833 | -8.010611 | 7.707071 | 36.53847 | 484.5992 | 139.7945 | 598.1207 | 108.1782
2378 | 2378 | 2378 | 19 | 12 | 33 | 27 | 8 | 93.59951 | 0.2801099 | 0.128324 | 1055.159 | 1 | 0 | 0 |  | Fe_Cr_Ni_Mo_Al | Fe19Cr12Ni33Mo27Al8 | 0.05125244 | -8.585655 | 7.474747 | 40.28306 | 617.8008 | 119.8898 | 659.4385 | 111.7206
2379 | 2379 | 2379 | 22 | 14 | 28 | 24 | 12 | 89.61177 | 0.2801044 | 0.1296949 | 1016.316 | 1 | 0 | 0 |  | Fe_Cr_Ni_Mo_Al | Fe22Cr14Ni28Mo24Al12 | 0.05441708 | -9.384 | 7.2 | 44.11224 | 784.7455 | 75.66662 | 701.191 | 118.0862
2380 | 2380 | 2380 | 24 | 16 | 23 | 20 | 17 | 84.52276 | 0.2806696 | 0.1312177 | 963.7415 | 1 | 0 | 0 |  | Fe_Cr_Ni_Mo_Al | Fe24Cr16Ni23Mo20Al17 | 0.05795045 | -10.3016 | 6.89 | 47.43798 | 882.2838 | 40.44789 | 718.8391 | 113.5444
2381 | 2381 | 2381 | 25 | 18 | 18 | 17 | 22 | 80.10998 | 0.2808378 | 0.1323654 | 914.5808 | 1 | 0 | 0 |  | Fe_Cr_Ni_Mo_Al | Fe25Cr18Ni18Mo17Al22 | 0.06093494 | -10.8808 | 6.56 | 49.82057 | 893.7181 | 41.352 | 745.9778 | 115.3469
2382 | 2382 | 2382 | 24 | 20 | 13 | 13 | 30 | 73.25037 | 0.2823891 | 0.1343639 | 841.3368 | 1 | 0 | 0 |  | Fe_Cr_Ni_Mo_Al | Fe24Cr20Ni13Mo13Al30 | 0.06449623 | -11.6724 | 6.1 | 52.0249 | 803.9541 | 43.66161 | 732.5867 | 122.6125
2383 | 2383 | 2383 | 22 | 20 | 9 | 11 | 38 | 67.22631 | 0.2850427 | 0.1326785 | 749.8484 | 1 | 0 | 0 |  | Fe_Cr_Ni_Mo_Al | Fe22Cr20Ni9Mo11Al38 | 0.06629076 | -11.8732 | 5.66 | 53.56708 | 746.5545 | 47.55244 | 697.2603 | 135.0097
2384 | 2384 | 2384 | 16 | 20 | 6 | 8 | 50 | 58.56369 | 0.2902689 | 0.1259725 | 593.0885 | 0 | 0 | 0 |  | Fe_Cr_Ni_Mo_Al | Fe16Cr20Ni6Mo8Al50 | 0.06618759 | -11.7376 | 5.06 | 53.20752 | 679.5519 | 78.56278 | 616.5079 | 143.7588
2385 | 2385 | 2385 | 14 | 7 | 50 | 25 | 3 | 94.17777 | 0.2862175 | 0.1273613 | 1062.875 | 1 | 0 | 0 |  | Fe_Cr_Ni_Mo_Al | Fe14Cr7Ni50Mo25Al3 | 0.04489727 | -7.242118 | 8.212121 | 30.94058 | 297.6374 | 114.342 | 599.6446 | 80.13924
2386 | 2386 | 2386 | 21 | 8 | 42 | 23 | 6 | 91.21082 | 0.2857974 | 0.1271249 | 1020.338 | 1 | 0 | 0 |  | Fe_Cr_Ni_Mo_Al | Fe21Cr8Ni42Mo23Al6 | 0.0483012 | -8.0448 | 7.92 | 35.70051 | 420.4326 | 130.3216 | 642.1507 | 103.5287
2387 | 2387 | 2387 | 26 | 9 | 36 | 20 | 9 | 87.75801 | 0.2861271 | 0.1265737 | 968.6902 | 1 | 0 | 0 |  | Fe_Cr_Ni_Mo_Al | Fe26Cr9Ni36Mo20Al9 | 0.05119899 | -8.7464 | 7.69 | 39.00388 | 551.2203 | 109.7915 | 671.8107 | 114.9844
2388 | 2388 | 2388 | 28 | 11 | 29 | 18 | 13 | 84.56465 | 0.285282 | 0.1291016 | 950.6805 | 1 | 0 | 0 |  | Fe_Cr_Ni_Mo_Al | Fe28Cr11Ni29Mo18Al13 | 0.05505768 | -9.682685 | 7.343434 | 43.0707 | 739.9172 | 68.3688 | 684.1051 | 116.531
2389 | 2389 | 2389 | 30 | 12 | 24 | 16 | 18 | 80.3046 | 0.2859984 | 0.1319762 | 925.3508 | 1 | 0 | 0 |  | Fe_Cr_Ni_Mo_Al | Fe30Cr12Ni24Mo16Al18 | 0.05881163 | -10.6032 | 7.02 | 46.52984 | 821.1187 | 49.81459 | 690.514 | 118.746
2390 | 2390 | 2390 | 31 | 14 | 18 | 13 | 25 | 74.66529 | 0.2868676 | 0.1343283 | 872.111 | 1 | 0 | 0 |  | Fe_Cr_Ni_Mo_Al | Fe31Cr14Ni18Mo13Al25 | 0.06284695 | -11.49221 | 6.584158 | 49.52475 | 806.9708 | 43.26535 | 673.5162 | 114.3072
2391 | 2391 | 2391 | 30 | 15 | 13 | 10 | 32 | 68.80361 | 0.2887645 | 0.1353398 | 801.9363 | 1 | 0 | 0 |  | Fe_Cr_Ni_Mo_Al | Fe30Cr15Ni13Mo10Al32 | 0.0659069 | -12.0868 | 6.16 | 51.24453 | 735.2064 | 44.73255 | 646.09375 | 116.2224
2392 | 2392 | 2392 | 26 | 15 | 8 | 8 | 42 | 61.58139 | 0.2923075 | 0.1325333 | 685.6816 | 0 | 0 | 0 |  | Fe_Cr_Ni_Mo_Al | Fe26Cr15Ni8Mo8Al42 | 0.06763309 | -12.20039 | 5.575758 | 52.77867 | 676.6422 | 67.93152 | 585.1542 | 129.7819
2393 | 2393 | 2393 | 19 | 15 | 5 | 6 | 55 | 53.38215 | 0.2980617 | 0.1226198 | 518.3476 | 0 | 0 | 0 |  | Fe_Cr_Ni_Mo_Al | Fe19Cr15Ni5Mo6Al55 | 0.06607362 | -11.5532 | 4.93 | 51.81689 | 640.0026 | 90.08674 | 449.4113 | 131.3601
2394 | 2394 | 2394 | 21 | 7 | 52 | 17 | 3 | 89.31366 | 0.2903295 | 0.1164894 | 876.1237 | 1 | 1 | 1 | 876.1237 | Fe_Cr_Ni_Mo_Al | Fe21Cr7Ni52Mo17Al3 | 0.04137803 | -6.5484 | 8.41 | 28.19478 | 251.1516 | 106.9816 | 613.2098 | 92.06649 | 251.1516 | 106.9816 | 613.2098 | 92.06649
2395 | 2395 | 2395 | 28 | 7 | 43 | 16 | 6 | 86.78225 | 0.2899682 | 0.1191769 | 877.2288 | 1 | 0 | 0 |  | Fe_Cr_Ni_Mo_Al | Fe28Cr7Ni43Mo16Al6 | 0.04608264 | -7.5388 | 8.1 | 33.15127 | 361.201 | 116.3432 | 634.614 | 102.903
2396 | 2396 | 2396 | 33 | 7 | 36 | 15 | 9 | 84.22727 | 0.2899903 | 0.1226896 | 884.2628 | 1 | 0 | 0 |  | Fe_Cr_Ni_Mo_Al | Fe33Cr7Ni36Mo15Al9 | 0.05004953 | -8.3364 | 7.83 | 36.96493 | 504.0783 | 100.4584 | 638.9932 | 101.1661
2397 | 2397 | 2397 | 36 | 8 | 30 | 13 | 14 | 79.94305 | 0.2906102 | 0.1276588 | 883.123 | 1 | 0 | 0 |  | Fe_Cr_Ni_Mo_Al | Fe36Cr8Ni30Mo13Al14 | 0.05514036 | -9.64925 | 7.485149 | 41.42455 | 662.0458 | 78.44681 | 633.6552 | 100.101
2398 | 2398 | 2398 | 38 | 9 | 24 | 11 | 19 | 75.8259 | 0.2912402 | 0.1310548 | 863.5128 | 1 | 0 | 0 |  | Fe_Cr_Ni_Mo_Al | Fe38Cr9Ni24Mo11Al19 | 0.0593569 | -10.62288 | 7.138614 | 44.64963 | 714.368 | 57.31846 | 618.5959 | 88.80495
2399 | 2399 | 2399 | 38 | 10 | 18 | 9 | 25 | 71.08779 | 0.2922422 | 0.1338954 | 827.1801 | 1 | 0 | 0 |  | Fe_Cr_Ni_Mo_Al | Fe38Cr10Ni18Mo9Al25 | 0.06345081 | -11.5204 | 6.73 | 47.55744 | 709.4262 | 57.69041 | 604.6458 | 94.86842
2400 | 2400 | 2400 | 37 | 11 | 12 | 7 | 33 | 65.32294 | 0.2940722 | 0.1355051 | 764.3684 | 0 | 0 | 0 |  | Fe_Cr_Ni_Mo_Al | Fe37Cr11Ni12Mo7Al33 | 0.06701326 | -12.1012 | 6.23 | 49.76868 | 657.2158 | 65.63407 | 563.5508 | 106.0161
2401 | 2401 | 2401 | 32 | 12 | 7 | 5 | 44 | 58.04487 | 0.2975299 | 0.1331174 | 650.4215 | 0 | 0 | 0 |  | Fe_Cr_Ni_Mo_Al | Fe32Cr12Ni7Mo5Al44 | 0.06895664 | -12.2516 | 5.6 | 50.7616 | 633.0371 | 82.73635 | 470.96 | 128.8111
2402 | 2402 | 2402 | 23 | 12 | 4 | 4 | 57 | 50.4228 | 0.3030987 | 0.1223913 | 487.3797 | 0 | 0 | 0 |  | Fe_Cr_Ni_Mo_Al | Fe23Cr12Ni4Mo4Al57 | 0.06675972 | -11.4036 | 4.91 | 49.94597 | 620.4891 | 90.61954 | 280.5459 | 134.2138
2403 | 2403 | 2403 | 37 | 5 | 42 | 10 | 6 | 82.5769 | 0.2943902 | 0.1090211 | 724.8792 | 1 | 1 | 1 | 724.8792 | Fe_Cr_Ni_Mo_Al | Fe37Cr5Ni42Mo10Al6 | 0.04327204 | -6.8116 | 8.24 | 30.34265 | 335.0366 | 101.7649 | 566.2206 | 91.23438 | 335.0366 | 101.7649 | 566.2206 | 91.23438
2404 | 2404 | 2404 | 41 | 5 | 35 | 10 | 9 | 80.64772 | 0.2939359 | 0.1156155 | 771.0219 | 1 | 0 | 0 |  | Fe_Cr_Ni_Mo_Al | Fe41Cr5Ni35Mo10Al9 | 0.04837081 | -7.7836 | 7.95 | 34.56803 | 467.936 | 92.96684 | 585.8268 | 87.10226
2405 | 2405 | 2405 | 44 | 6 | 28 | 9 | 13 | 77.74024 | 0.2935723 | 0.1212971 | 793.0302 | 1 | 0 | 0 |  | Fe_Cr_Ni_Mo_Al | Fe44Cr6Ni28Mo9Al13 | 0.05345698 | -8.85 | 7.61 | 38.54005 | 590.1309 | 82.28063 | 587.0375 | 84.2325
2406 | 2406 | 2406 | 45 | 7 | 22 | 8 | 18 | 74.17557 | 0.293748 | 0.1271234 | 805.714 | 1 | 0 | 0 |  | Fe_Cr_Ni_Mo_Al | Fe45Cr7Ni22Mo8Al18 | 0.05851493 | -9.9708 | 7.24 | 42.36385 | 641.329 | 75.94462 | 574.6034 | 80.43661
2407 | 2407 | 2407 | 45 | 8 | 16 | 6 | 25 | 68.80488 | 0.2952495 | 0.1322729 | 784.7569 | 0 | 0 | 0 |  | Fe_Cr_Ni_Mo_Al | Fe45Cr8Ni16Mo6Al25 | 0.06368964 | -11.1332 | 6.79 | 45.65293 | 630.5126 | 81.65305 | 549.3308 | 78.67302
2408 | 2408 | 2408 | 43 | 9 | 11 | 5 | 32 | 64.23979 | 0.2964717 | 0.1348798 | 747.1806 | 0 | 0 | 0 |  | Fe_Cr_Ni_Mo_Al | Fe43Cr9Ni11Mo5Al32 | 0.06716593 | -11.7604 | 6.34 | 48.01027 | 616.8687 | 96.09071 | 511.7874 | 95.34388
2409 | 2409 | 2409 | 38 | 11 | 6 | 3 | 43 | 57.41644 | 0.2991287 | 0.1341345 | 650.9875 | 0 | 0 | 0 |  | Fe_Cr_Ni_Mo_Al | Fe38Cr11Ni6Mo3Al43 | 0.06974548 | -12.04392 | 5.712871 | 48.8406 | 595.8431 | 99.31423 | 383.6748 | 131.2238
2410 | 2410 | 2410 | 50 | 3 | 32 | 6 | 9 | 77.70805 | 0.297161 | 0.1077198 | 663.8202 | 1 | 1 | 1 | 663.8202 | Fe_Cr_Ni_Mo_Al | Fe50Cr3Ni32Mo6Al9 | 0.04662685 | -7.1168 | 8.01 | 32.2862 | 436.457 | 90.58623 | 471.2533 | 95.60075 | 436.457 | 90.58623 | 471.2533 | 95.60075
2411 | 2411 | 2411 | 52 | 4 | 25 | 6 | 13 | 75.44484 | 0.2962604 | 0.1166389 | 723.2191 | 1 | 0 | 0 |  | Fe_Cr_Ni_Mo_Al | Fe52Cr4Ni25Mo6Al13 | 0.05266783 | -8.2712 | 7.65 | 36.75826 | 536.256 | 107.1327 | 501.7947 | 103.3587
2412 | 2412 | 2412 | 53 | 5 | 19 | 5 | 18 | 71.90045 | 0.2965118 | 0.1237136 | 747.5286 | 0 | 0 | 0 |  | Fe_Cr_Ni_Mo_Al | Fe53Cr5Ni19Mo5Al18 | 0.05817264 | -9.4028 | 7.28 | 40.46887 | 569.1631 | 108.7014 | 504.3568 | 83.75913
2413 | 2413 | 2413 | 53 | 6 | 13 | 4 | 23 | 68.37605 | 0.2968161 | 0.1283132 | 744.5313 | 0 | 0 | 0 |  | Fe_Cr_Ni_Mo_Al | Fe53Cr6Ni13Mo4Al23 | 0.06261655 | -10.14468 | 6.89899 | 43.21458 | 563.5889 | 119.5512 | 476.2906 | 84.3722
2414 | 2414 | 2414 | 50 | 8 | 8 | 4 | 30 | 64.78418 | 0.2965311 | 0.1328613 | 736.845 | 0 | 0 | 0 |  | Fe_Cr_Ni_Mo_Al | Fe50Cr8Ni8Mo4Al30 | 0.06662281 | -10.8208 | 6.42 | 46.31587 | 586.1715 | 118.3171 | 458.6338 | 86.07064
2415 | 2415 | 2415 | 5 | 3 | 12 | 47 | 33 | 84.9894 | 0.2808717 | 0.09612468 | 631.7276 | 1 | 0 | 0 |  | Fe_Cr_Ni_Mo_Al | Fe5Cr3Ni12Mo47Al33 | 0.04840208 | -9.6308 | 5.59 | 67.96465 | 823.0555 | 86.41377 | 403.899 | 180.8563
2416 | 2416 | 2416 | 5 | 5 | 11 | 40 | 39 | 78.31117 | 0.2836038 | 0.09717282 | 583.3409 | 1 | 0 | 0 |  | Fe_Cr_Ni_Mo_Al | Fe5Cr5Ni11Mo40Al39 | 0.05049045 | -10.1332 | 5.37 | 68.96808 | 804.9602 | 80.91995 | 525.6225 | 173.0983
2417 | 2417 | 2417 | 4 | 7 | 10 | 34 | 44 | 72.71111 | 0.2859115 | 0.09657544 | 528.772 | 1 | 0 | 0 |  | Fe_Cr_Ni_Mo_Al | Fe4Cr7Ni10Mo34Al44 | 0.05157751 | -10.3769 | 5.151515 | 68.88501 | 788.8129 | 69.88183 | 576.9855 | 178.5503
2418 | 2418 | 2418 | 4 | 11 | 9 | 27 | 49 | 67.24223 | 0.2876009 | 0.1010906 | 512.7185 | 1 | 0 | 0 |  | Fe_Cr_Ni_Mo_Al | Fe4Cr11Ni9Mo27Al49 | 0.05445049 | -10.6356 | 4.97 | 66.46831 | 747.701 | 81.07487 | 622.5196 | 157.0508
2419 | 2419 | 2419 | 3 | 14 | 7 | 22 | 53 | 63.00424 | 0.2886095 | 0.1008256 | 468.8755 | 1 | 0 | 0 |  | Fe_Cr_Ni_Mo_Al | Fe3Cr14Ni7Mo22Al53 | 0.05516556 | -10.26059 | 4.737374 | 64.26923 | 702.7767 | 82.66604 | 621.7389 | 178.5753
2420 | 2420 | 2420 | 6 | 3 | 19 | 51 | 21 | 94.56127 | 0.2779314 | 0.1113662 | 883.8368 | 1 | 0 | 0 |  | Fe_Cr_Ni_Mo_Al | Fe6Cr3Ni19Mo51Al21 | 0.05012594 | -9.6756 | 6.25 | 59.65156 | 821.0113 | 90.45554 | 337.912 | 174.3667
2421 | 2421 | 2421 | 7 | 5 | 17 | 44 | 27 | 87.67198 | 0.2801443 | 0.1119616 | 816.9476 | 1 | 0 | 0 |  | Fe_Cr_Ni_Mo_Al | Fe7Cr5Ni17Mo44Al27 | 0.05281039 | -10.4748 | 6.01 | 63.14105 | 836.9786 | 90.16916 | 456.9976 | 189.944
2422 | 2422 | 2422 | 8 | 7 | 16 | 38 | 32 | 81.93504 | 0.2822631 | 0.1141289 | 776.8084 | 1 | 0 | 0 |  | Fe_Cr_Ni_Mo_Al | Fe8Cr7Ni16Mo38Al32 | 0.0552541 | -11.12048 | 5.841584 | 64.31835 | 839.640625 | 78.47009 | 572.4407 | 171.0589
2423 | 2423 | 2423 | 8 | 10 | 14 | 32 | 36 | 77.15625 | 0.2832513 | 0.1141856 | 722.4753 | 1 | 0 | 0 |  | Fe_Cr_Ni_Mo_Al | Fe8Cr10Ni14Mo32Al36 | 0.05717061 | -11.4192 | 5.64 | 64.45295 | 816.6328 | 72.48136 | 643.989 | 158.6182
2424 | 2424 | 2424 | 9 | 14 | 11 | 26 | 40 | 72.67892 | 0.283491 | 0.1145717 | 672.2818 | 1 | 0 | 0 |  | Fe_Cr_Ni_Mo_Al | Fe9Cr14Ni11Mo26Al40 | 0.05931756 | -11.3248 | 5.42 | 63.23061 | 795.6835 | 65.46786 | 675.3898 | 137.5832
2425 | 2425 | 2425 | 8 | 18 | 9 | 21 | 44 | 68.70071 | 0.2834813 | 0.1152788 | 629.6243 | 1 | 0 | 0 |  | Fe_Cr_Ni_Mo_Al | Fe8Cr18Ni9Mo21Al44 | 0.06073274 | -11.282 | 5.2 | 61.57211 | 760.8693 | 55.53838 | 681.9462 | 157.3026
2426 | 2426 | 2426 | 7 | 23 | 7 | 16 | 46 | 66.04462 | 0.2818616 | 0.1180537 | 614.4274 | 1 | 0 | 0 |  | Fe_Cr_Ni_Mo_Al | Fe7Cr23Ni7Mo16Al46 | 0.06244181 | -11.13356 | 5.030303 | 58.74236 | 720.3616 | 58.88625 | 705.5686 | 144.57
2427 | 2427 | 2427 | 4 | 3 | 29 | 52 | 12 | 101.0445 | 0.2773012 | 0.1235884 | 1107.097 | 1 | 0 | 0 |  | Fe_Cr_Ni_Mo_Al | Fe4Cr3Ni29Mo52Al12 | 0.04976071 | -9.3956 | 6.88 | 49.56985 | 736.643 | 105.5667 | 309.8259 | 170.5183
2428 | 2428 | 2428 | 8 | 4 | 27 | 46 | 16 | 95.42857 | 0.2793458 | 0.1257274 | 1064.626 | 1 | 0 | 0 |  | Fe_Cr_Ni_Mo_Al | Fe8Cr4Ni27Mo46Al16 | 0.05277429 | -10.14881 | 6.752475 | 53.41901 | 796.2962 | 92.72853 | 443.1095 | 164.4416
2429 | 2429 | 2429 | 10 | 6 | 24 | 39 | 21 | 89.14092 | 0.2811646 | 0.1264654 | 993.3228 | 1 | 0 | 0 |  | Fe_Cr_Ni_Mo_Al | Fe10Cr6Ni24Mo39Al21 | 0.05568765 | -11.0532 | 6.53 | 57.09421 | 829.6142 | 80.46033 | 550.2899 | 155.0713
2430 | 2430 | 2430 | 12 | 9 | 21 | 34 | 25 | 84.72 | 0.2816548 | 0.1263407 | 932.1338 | 1 | 0 | 0 |  | Fe_Cr_Ni_Mo_Al | Fe12Cr9Ni21Mo34Al25 | 0.05786876 | -11.41025 | 6.326733 | 58.52499 | 858.0298 | 64.37015 | 630.5535 | 150.0653
2431 | 2431 | 2431 | 13 | 13 | 17 | 29 | 28 | 81.34917 | 0.2808106 | 0.124746 | 867.1848 | 1 | 0 | 0 |  | Fe_Cr_Ni_Mo_Al | Fe13Cr13Ni17Mo29Al28 | 0.05963823 | -11.4156 | 6.1 | 58.95328 | 862.1486 | 64.12073 | 685.4101 | 137.427
2432 | 2432 | 2432 | 14 | 17 | 14 | 24 | 31 | 77.90292 | 0.2801906 | 0.1244183 | 815.4103 | 1 | 0 | 0 |  | Fe_Cr_Ni_Mo_Al | Fe14Cr17Ni14Mo24Al31 | 0.06145561 | -11.4528 | 5.91 | 58.37772 | 858.343 | 58.91427 | 722.7943 | 111.5753
2433 | 2433 | 2433 | 13 | 23 | 11 | 19 | 34 | 75.00033 | 0.2779101 | 0.124042 | 766.246 | 1 | 0 | 0 |  | Fe_Cr_Ni_Mo_Al | Fe13Cr23Ni11Mo19Al34 | 0.06309034 | -11.3812 | 5.68 | 56.99774 | 823.653 | 47.18618 | 747.8638 | 127.1457
2434 | 2434 | 2434 | 12 | 29 | 8 | 15 | 36 | 73.29537 | 0.2746656 | 0.124071 | 734.5509 | 1 | 0 | 0 |  | Fe_Cr_Ni_Mo_Al | Fe12Cr29Ni8Mo15Al36 | 0.06431665 | -11.0368 | 5.48 | 55.06538 | 781.7982 | 54.47395 | 784.3643 | 121.4665
2435 | 2435 | 2435 | 9 | 36 | 6 | 12 | 37 | 73.02096 | 0.2698112 | 0.1247099 | 722.7928 | 0 | 0 | 0 |  | Fe_Cr_Ni_Mo_Al | Fe9Cr36Ni6Mo12Al37 | 0.06504454 | -10.7004 | 5.31 | 52.9923 | 749.1154 | 63.65828 | 817.1057 | 106.124
2436 | 2436 | 2436 | 6 | 3 | 38 | 43 | 10 | 97.69952 | 0.2813902 | 0.1343101 | 1206.768 | 1 | 0 | 0 |  | Fe_Cr_Ni_Mo_Al | Fe6Cr3Ni38Mo43Al10 | 0.05174491 | -9.8784 | 7.34 | 45.56962 | 614.5741 | 128.6526 | 458.2403 | 155.0687
2437 | 2437 | 2437 | 10 | 4 | 34 | 38 | 13 | 93.43295 | 0.2825771 | 0.1343869 | 1148.25 | 1 | 0 | 0 |  | Fe_Cr_Ni_Mo_Al | Fe10Cr4Ni34Mo38Al13 | 0.05402193 | -10.45608 | 7.181818 | 48.91139 | 713.4517 | 100.0935 | 534.3994 | 140.1362
2438 | 2438 | 2438 | 14 | 7 | 29 | 33 | 16 | 89.62849 | 0.2824211 | 0.133303 | 1077.193 | 1 | 0 | 0 |  | Fe_Cr_Ni_Mo_Al | Fe14Cr7Ni29Mo33Al16 | 0.05619562 | -10.7687 | 6.969697 | 51.13686 | 799.0637 | 72.22182 | 624.6999 | 133.0066
2439 | 2439 | 2439 | 17 | 10 | 25 | 29 | 19 | 86.28882 | 0.2821137 | 0.1323221 | 1014.812 | 1 | 0 | 0 |  | Fe_Cr_Ni_Mo_Al | Fe17Cr10Ni25Mo29Al19 | 0.05805546 | -10.9956 | 6.77 | 52.50484 | 865.2482 | 57.88924 | 657.5852 | 135.7926
2440 | 2440 | 2440 | 19 | 15 | 20 | 25 | 21 | 84.33671 | 0.2797744 | 0.1299754 | 952.7381 | 1 | 0 | 0 |  | Fe_Cr_Ni_Mo_Al | Fe19Cr15Ni20Mo25Al21 | 0.05942449 | -10.7996 | 6.55 | 52.65532 | 904.183 | 49.7084 | 707.6863 | 111.7508
2441 | 2441 | 2441 | 19 | 20 | 16 | 21 | 24 | 81.65316 | 0.2777174 | 0.1282181 | 890.4574 | 1 | 0 | 0 |  | Fe_Cr_Ni_Mo_Al | Fe19Cr20Ni16Mo21Al24 | 0.06104504 | -10.8648 | 6.3 | 52.96518 | 907.9243 | 50.41732 | 741.9593 | 120.2045
2442 | 2442 | 2442 | 18 | 26 | 12 | 17 | 26 | 79.93565 | 0.2742441 | 0.1263715 | 838.404 | 1 | 0 | 0 |  | Fe_Cr_Ni_Mo_Al | Fe18Cr26Ni12Mo17Al26 | 0.06228911 | -10.65442 | 6.060606 | 52.226 | 867.4565 | 47.72688 | 787.9261 | 115.099
2443 | 2443 | 2443 | 17 | 34 | 9 | 13 | 28 | 78.79694 | 0.2696666 | 0.1247679 | 792.7662 | 0 | 0 | 0 |  | Fe_Cr_Ni_Mo_Al | Fe17Cr34Ni9Mo13Al28 | 0.06326979 | -10.35467 | 5.861386 | 50.2234 | 806.8771 | 47.16615 | 824.6746 | 109.818
2444 | 2444 | 2444 | 12 | 43 | 6 | 11 | 28 | 80.40556 | 0.2619734 | 0.1225996 | 771.6228 | 0 | 0 | 0 |  | Fe_Cr_Ni_Mo_Al | Fe12Cr43Ni6Mo11Al28 | 0.06328842 | -9.6656 | 5.64 | 48.68864 | 751.7962 | 70.26194 | 852.486 | 92.85899
2445 | 2445 | 2445 | 9 | 3 | 45 | 35 | 8 | 94.72837 | 0.2851596 | 0.1376205 | 1210.267 | 1 | 0 | 0 |  | Fe_Cr_Ni_Mo_Al | Fe9Cr3Ni45Mo35Al8 | 0.05145403 | -9.5156 | 7.74 | 41.25891 | 464.7235 | 145.767 | 542.9031 | 99.45865
2446 | 2446 | 2446 | 14 | 5 | 39 | 31 | 10 | 91.96893 | 0.2848685 | 0.1362213 | 1149.162 | 1 | 0 | 0 |  | Fe_Cr_Ni_Mo_Al | Fe14Cr5Ni39Mo31Al10 | 0.05311617 | -9.806346 | 7.555556 | 43.61489 | 557.1952 | 135.6009 | 601.079 | 108.4534
2447 | 2447 | 2447 | 19 | 8 | 33 | 27 | 12 | 89.38178 | 0.2839254 | 0.1341088 | 1080.33 | 1 | 0 | 0 |  | Fe_Cr_Ni_Mo_Al | Fe19Cr8Ni33Mo27Al12 | 0.05464613 | -9.924293 | 7.353535 | 45.14519 | 701.7176 | 97.62369 | 649.1755 | 112.5678
2448 | 2448 | 2448 | 22 | 12 | 28 | 24 | 14 | 87.55366 | 0.2820492 | 0.1317815 | 1018.856 | 1 | 0 | 0 |  | Fe_Cr_Ni_Mo_Al | Fe22Cr12Ni28Mo24Al14 | 0.05595328 | -9.992 | 7.14 | 46.18414 | 810.4091 | 64.96897 | 692.4447 | 108.293
2449 | 2449 | 2449 | 24 | 17 | 23 | 20 | 16 | 85.53486 | 0.2796596 | 0.1298154 | 959.1895 | 1 | 0 | 0 |  | Fe_Cr_Ni_Mo_Al | Fe24Cr17Ni23Mo20Al16 | 0.05725797 | -10.0276 | 6.92 | 46.55971 | 881.7391 | 44.83407 | 730.199 | 118.8558
2450 | 2450 | 2450 | 25 | 22 | 18 | 17 | 18 | 84.0899 | 0.276672 | 0.1275003 | 905.2426 | 1 | 0 | 0 |  | Fe_Cr_Ni_Mo_Al | Fe25Cr22Ni18Mo17Al18 | 0.05852107 | -9.9128 | 6.68 | 46.81651 | 885.046 | 42.136 | 746.9954 | 124.6189
2451 | 2451 | 2451 | 24 | 30 | 13 | 13 | 20 | 82.97081 | 0.2714992 | 0.1243739 | 842.4427 | 1 | 0 | 0 |  | Fe_Cr_Ni_Mo_Al | Fe24Cr30Ni13Mo13Al20 | 0.05963141 | -9.6724 | 6.4 | 46.00989 | 825.9601 | 52.91489 | 805.5623 | 128.2714
2452 | 2452 | 2452 | 22 | 38 | 9 | 11 | 20 | 84.40361 | 0.2649215 | 0.1204811 | 802.4965 | 0 | 0 | 0 |  | Fe_Cr_Ni_Mo_Al | Fe22Cr38Ni9Mo11Al20 | 0.05937796 | -8.9212 | 6.2 | 44.52179 | 751.3606 | 74.97881 | 842.7429 | 103.1729
2453 | 2453 | 2453 | 16 | 50 | 6 | 8 | 20 | 86.47104 | 0.2552289 | 0.1160378 | 755.9516 | 0 | 0 | 0 |  | Fe_Cr_Ni_Mo_Al | Fe16Cr50Ni6Mo8Al20 | 0.0588339 | -8.2576 | 5.96 | 42.10273 | 666.494 | 124.0071 | 889.7041 | 90.65645
2454 | 2454 | 2454 | 14 | 3 | 50 | 25 | 7 | 89.8118 | 0.2900963 | 0.1356179 | 1118.135 | 1 | 0 | 0 |  | Fe_Cr_Ni_Mo_Al | Fe14Cr3Ni50Mo25Al7 | 0.04992843 | -8.899092 | 8.090909 | 37.57345 | 339.2782 | 126.2685 | 589.0853 | 81.09901
2455 | 2455 | 2455 | 21 | 6 | 42 | 23 | 8 | 89.07536 | 0.2877503 | 0.1307099 | 1040.207 | 1 | 0 | 0 |  | Fe_Cr_Ni_Mo_Al | Fe21Cr6Ni42Mo23Al8 | 0.05064246 | -8.8088 | 7.86 | 38.53914 | 443.662 | 145.0995 | 637.7692 | 101.4341
2456 | 2456 | 2456 | 26 | 9 | 36 | 20 | 9 | 87.75801 | 0.2861271 | 0.127506 | 978.1731 | 1 | 0 | 0 |  | Fe_Cr_Ni_Mo_Al | Fe26Cr9Ni36Mo20Al9 | 0.05119899 | -8.7464 | 7.69 | 39.00388 | 551.5212 | 120.4181 | 672.8452 | 105.2892
2457 | 2457 | 2457 | 28 | 13 | 29 | 18 | 11 | 86.66211 | 0.2832214 | 0.1275819 | 956.1558 | 1 | 0 | 0 |  | Fe_Cr_Ni_Mo_Al | Fe28Cr13Ni29Mo18Al11 | 0.05308324 | -9.02561 | 7.40404 | 40.91965 | 693.7479 | 77.36355 | 698.5017 | 118.3132
2458 | 2458 | 2458 | 30 | 18 | 24 | 16 | 12 | 86.44102 | 0.2797416 | 0.1241118 | 903.0765 | 1 | 0 | 0 |  | Fe_Cr_Ni_Mo_Al | Fe30Cr18Ni24Mo16Al12 | 0.05355821 | -8.8272 | 7.2 | 40.95307 | 746.0004 | 70.54218 | 722.3748 | 119.4264
2459 | 2459 | 2459 | 31 | 25 | 18 | 13 | 14 | 85.56648 | 0.2751156 | 0.1204768 | 838.8177 | 1 | 0 | 0 |  | Fe_Cr_Ni_Mo_Al | Fe31Cr25Ni18Mo13Al14 | 0.05478111 | -8.710126 | 6.910891 | 41.16713 | 739.2941 | 77.36162 | 750.8434 | 138.7756
2460 | 2460 | 2460 | 30 | 32 | 13 | 10 | 15 | 85.48165 | 0.2697874 | 0.1180717 | 798.6775 | 0 | 0 | 0 |  | Fe_Cr_Ni_Mo_Al | Fe30Cr32Ni13Mo10Al15 | 0.05526128 | -8.3808 | 6.67 | 40.37821 | 673.7246 | 96.39259 | 784.6232 | 151.1137
2461 | 2461 | 2461 | 26 | 42 | 8 | 8 | 15 | 87.69226 | 0.2609527 | 0.1141163 | 761.7044 | 0 | 0 | 0 |  | Fe_Cr_Ni_Mo_Al | Fe26Cr42Ni8Mo8Al15 | 0.05478373 | -7.572289 | 6.393939 | 38.93119 | 602.1145 | 135.3677 | 848.4309 | 121.2337
2462 | 2462 | 2462 | 19 | 55 | 5 | 6 | 15 | 90.68504 | 0.2503223 | 0.107032 | 695.9357 | 0 | 0 | 0 |  | Fe_Cr_Ni_Mo_Al | Fe19Cr55Ni5Mo6Al15 | 0.05378525 | -6.8332 | 6.13 | 36.89377 | 536.7921 | 151.4385 | 908.1288 | 107.4338
2463 | 2463 | 2463 | 21 | 3 | 52 | 17 | 7 | 84.96137 | 0.2944464 | 0.1262335 | 943.6494 | 1 | 0 | 0 |  | Fe_Cr_Ni_Mo_Al | Fe21Cr3Ni52Mo17Al7 | 0.04781324 | -8.2684 | 8.29 | 34.82714 | 306.6675 | 119.3695 | 592.7394 | 86.26157
2464 | 2464 | 2464 | 28 | 6 | 43 | 16 | 7 | 85.70597 | 0.2910036 | 0.1214333 | 891.9088 | 1 | 0 | 0 |  | Fe_Cr_Ni_Mo_Al | Fe28Cr6Ni43Mo16Al7 | 0.04757399 | -7.9408 | 8.07 | 34.61736 | 387.7049 | 125.7881 | 637.9899 | 100.087
2465 | 2465 | 2465 | 33 | 9 | 36 | 15 | 7 | 86.35854 | 0.2879042 | 0.1184391 | 858.2151 | 1 | 0 | 0 |  | Fe_Cr_Ni_Mo_Al | Fe33Cr9Ni36Mo15Al7 | 0.04726095 | -7.5804 | 7.89 | 34.31189 | 459.0626 | 103.6025 | 639.7947 | 102.595
2466 | 2466 | 2466 | 36 | 14 | 30 | 13 | 8 | 86.17243 | 0.2842787 | 0.1138965 | 796.0697 | 1 | 0 | 0 |  | Fe_Cr_Ni_Mo_Al | Fe36Cr14Ni30Mo13Al8 | 0.04775757 | -7.590628 | 7.663366 | 34.68929 | 511.2993 | 91.40503 | 655.6218 | 104.0862
2467 | 2467 | 2467 | 38 | 19 | 24 | 11 | 9 | 86.04221 | 0.2804618 | 0.1116324 | 760.545 | 1 | 0 | 0 |  | Fe_Cr_Ni_Mo_Al | Fe38Cr19Ni24Mo11Al9 | 0.04839134 | -7.505539 | 7.435644 | 34.93146 | 533.8249 | 97.24003 | 675.2399 | 109.0222
2468 | 2468 | 2468 | 38 | 25 | 18 | 9 | 10 | 86.27408 | 0.2755361 | 0.1116582 | 751.2562 | 0 | 0 | 0 |  | Fe_Cr_Ni_Mo_Al | Fe38Cr25Ni18Mo9Al10 | 0.04914813 | -7.3504 | 7.18 | 35.05011 | 524.6364 | 112.5343 | 721.9261 | 124.4356
2469 | 2469 | 2469 | 37 | 33 | 12 | 7 | 11 | 87.10156 | 0.2689038 | 0.1090606 | 717.5628 | 0 | 0 | 0 |  | Fe_Cr_Ni_Mo_Al | Fe37Cr33Ni12Mo7Al11 | 0.04967459 | -6.9532 | 6.89 | 34.65635 | 482.822 | 129.5482 | 767.0416 | 151.3094
2470 | 2470 | 2470 | 32 | 44 | 7 | 5 | 12 | 88.85094 | 0.259681 | 0.1064534 | 687.9803 | 0 | 0 | 0 |  | Fe_Cr_Ni_Mo_Al | Fe32Cr44Ni7Mo5Al12 | 0.05008059 | -6.4916 | 6.56 | 33.87919 | 450.941 | 155.6435 | 828.0834 | 162.7329
2471 | 2471 | 2471 | 23 | 57 | 4 | 4 | 12 | 92.55594 | 0.2483188 | 0.102085 | 655.8102 | 0 | 0 | 0 |  | Fe_Cr_Ni_Mo_Al | Fe23Cr57Ni4Mo4Al12 | 0.04935163 | -5.8236 | 6.26 | 32.62281 | 419.5474 | 185.2935 | 911.7464 | 130.653
2472 | 2472 | 2472 | 37 | 6 | 42 | 10 | 5 | 83.66274 | 0.2933017 | 0.1059083 | 702.1287 | 1 | 1 | 1 | 702.1287 | Fe_Cr_Ni_Mo_Al | Fe37Cr6Ni42Mo10Al5 | 0.0413297 | -6.3916 | 8.27 | 28.73656 | 322.7233 | 91.6523 | 565.5338 | 76.42206 | 322.7233 | 91.6523 | 565.5338 | 76.42206
2473 | 2473 | 2473 | 41 | 9 | 35 | 10 | 5 | 84.94504 | 0.2895873 | 0.1044907 | 693.7658 | 1 | 1 | 1 | 693.7658 | Fe_Cr_Ni_Mo_Al | Fe41Cr9Ni35Mo10Al5 | 0.04137491 | -6.2076 | 8.07 | 28.81996 | 355.6896 | 82.21404 | 605.3587 | 83.41238 | 355.6896 | 82.21404 | 605.3587 | 83.41238
2474 | 2474 | 2474 | 44 | 13 | 28 | 9 | 6 | 85.14712 | 0.2858818 | 0.1040536 | 683.3286 | 1 | 1 | 1 | 683.3286 | Fe_Cr_Ni_Mo_Al | Fe44Cr13Ni28Mo9Al6 | 0.04272185 | -6.316 | 7.82 | 29.89268 | 396.5221 | 87.79112 | 614.1771 | 91.95558 | 396.5221 | 87.79112 | 614.1771 | 91.95558
2475 | 2475 | 2475 | 45 | 18 | 22 | 8 | 7 | 85.61817 | 0.2815078 | 0.10371 | 675.0768 | 1 | 0 | 0 |  | Fe_Cr_Ni_Mo_Al | Fe45Cr18Ni22Mo8Al7 | 0.04397336 | -6.3628 | 7.57 | 30.7346 | 424.6588 | 103.5537 | 633.1082 | 105.9632
2476 | 2476 | 2476 | 45 | 25 | 16 | 6 | 8 | 86.12131 | 0.2758472 | 0.1013369 | 643.716 | 0 | 0 | 0 |  | Fe_Cr_Ni_Mo_Al | Fe45Cr25Ni16Mo6Al8 | 0.04457348 | -6.2372 | 7.3 | 30.66998 | 400.0541 | 121.7573 | 622.033 | 139.7688
2477 | 2477 | 2477 | 43 | 32 | 11 | 5 | 9 | 87.19442 | 0.2697678 | 0.1007885 | 636.2084 | 0 | 0 | 0 |  | Fe_Cr_Ni_Mo_Al | Fe43Cr32Ni11Mo5Al9 | 0.04569328 | -6.0564 | 7.03 | 31.00139 | 390.2899 | 122.9032 | 641.5701 | 201.3855
2478 | 2478 | 2478 | 38 | 43 | 6 | 3 | 11 | 88.1153 | 0.2610472 | 0.09812769 | 601.0515 | 0 | 0 | 0 |  | Fe_Cr_Ni_Mo_Al | Fe38Cr43Ni6Mo3Al11 | 0.04762187 | -5.958239 | 6.663366 | 31.15953 | 376.705 | 147.3834 | 761.2799 | 183.4877
2479 | 2479 | 2479 | 50 | 9 | 32 | 6 | 3 | 84.19743 | 0.2904255 | 0.08602034 | 505.4047 | 1 | 1 | 1 | 505.4047 | Fe_Cr_Ni_Mo_Al | Fe50Cr9Ni32Mo6Al3 | 0.03343905 | -4.6928 | 8.19 | 22.64053 | 287.5752 | 73.63847 | 552.6401 | 74.13383 | 287.5752 | 73.63847 | 552.6401 | 74.13383
2480 | 2480 | 2480 | 52 | 13 | 25 | 6 | 4 | 85.02582 | 0.2861418 | 0.08934852 | 536.4244 | 1 | 1 | 1 | 536.4244 | Fe_Cr_Ni_Mo_Al | Fe52Cr13Ni25Mo6Al4 | 0.03615293 | -4.9412 | 7.92 | 24.62435 | 313.0939 | 82.15129 | 577.9318 | 81.812 | 313.0939 | 82.15129 | 577.9318 | 81.812
2481 | 2481 | 2481 | 53 | 18 | 19 | 5 | 5 | 85.50411 | 0.2817025 | 0.08970426 | 535.7082 | 0 | 0 | 0 |  | Fe_Cr_Ni_Mo_Al | Fe53Cr18Ni19Mo5Al5 | 0.0377508 | -5.0348 | 7.67 | 25.61718 | 315.7729 | 96.85246 | 570.7233 | 85.17635
2482 | 2482 | 2482 | 53 | 23 | 13 | 4 | 6 | 86.03512 | 0.2769888 | 0.0934183 | 567.2644 | 0 | 0 | 0 |  | Fe_Cr_Ni_Mo_Al | Fe53Cr23Ni13Mo4Al6 | 0.03943293 | -4.975819 | 7.414141 | 26.43843 | 326.0804 | 120.885 | 518.1918 | 133.1442
2483 | 2483 | 2483 | 50 | 30 | 8 | 4 | 8 | 86.89277 | 0.2709083 | 0.09527631 | 581.8533 | 0 | 0 | 0 |  | Fe_Cr_Ni_Mo_Al | Fe50Cr30Ni8Mo4Al8 | 0.04339072 | -5.1888 | 7.08 | 28.90152 | 353.044 | 146.5863 | 531.1135 | 188.5997
2484 | 2484 | 2484 | 33 | 12 | 3 | 47 | 5 | 107.2267 | 0.2680083 | 0.1133416 | 1015.799 | 0 | 0 | 0 |  | Fe_Cr_Ni_Mo_Al | Fe33Cr12Ni3Mo47Al5 | 0.04953243 | -3.542 | 6.63 | 40.47271 | 796.5012 | 114.8308 | 493.4347 | 186.3114
2485 | 2485 | 2485 | 39 | 11 | 5 | 40 | 5 | 103.4331 | 0.2709453 | 0.1177079 | 1032.127 | 0 | 0 | 0 |  | Fe_Cr_Ni_Mo_Al | Fe39Cr11Ni5Mo40Al5 | 0.05011782 | -3.9876 | 6.83 | 39.34603 | 792.4416 | 113.8824 | 607.214 | 157.963
2486 | 2486 | 2486 | 44 | 10 | 7 | 34 | 4 | 100.9541 | 0.2734415 | 0.1189629 | 1020.238 | 0 | 0 | 0 |  | Fe_Cr_Ni_Mo_Al | Fe44Cr10Ni7Mo34Al4 | 0.04905489 | -4.014284 | 7.050505 | 36.58044 | 744.5916 | 134.0615 | 670.1677 | 122.5513
2487 | 2487 | 2487 | 49 | 9 | 11 | 27 | 4 | 96.60887 | 0.2773914 | 0.1181986 | 963.4093 | 0 | 0 | 0 |  | Fe_Cr_Ni_Mo_Al | Fe49Cr9Ni11Mo27Al4 | 0.04763979 | -4.3844 | 7.3 | 34.43357 | 698.5242 | 134.0292 | 704.3137 | 104.2789
2488 | 2488 | 2488 | 53 | 7 | 14 | 22 | 3 | 94.02181 | 0.2808928 | 0.1141385 | 888.9653 | 0 | 0 | 0 |  | Fe_Cr_Ni_Mo_Al | Fe53Cr7Ni14Mo22Al3 | 0.04473008 | -4.179982 | 7.545455 | 31.04369 | 607.0618 | 139.7438 | 680.1546 | 129.4325
2489 | 2489 | 2489 | 21 | 19 | 3 | 51 | 6 | 110.3101 | 0.2629674 | 0.1058166 | 938.7587 | 0 | 0 | 0 |  | Fe_Cr_Ni_Mo_Al | Fe21Cr19Ni3Mo51Al6 | 0.04873185 | -3.4356 | 6.36 | 42.92401 | 800.9601 | 118.796 | 410.7512 | 195.9181
2490 | 2490 | 2490 | 27 | 17 | 5 | 44 | 7 | 105.5784 | 0.2664361 | 0.1129061 | 985.5087 | 0 | 0 | 0 |  | Fe_Cr_Ni_Mo_Al | Fe27Cr17Ni5Mo44Al7 | 0.05065189 | -4.3276 | 6.53 | 43.33377 | 831.3552 | 109.0686 | 559.392 | 159.3062
2491 | 2491 | 2491 | 32 | 16 | 7 | 38 | 8 | 101.3107 | 0.269468 | 0.1173053 | 996.918 | 0 | 0 | 0 |  | Fe_Cr_Ni_Mo_Al | Fe32Cr16Ni7Mo38Al8 | 0.05189663 | -5.052838 | 6.673267 | 43.29433 | 840.1218 | 100.3003 | 650.4349 | 126.8699
2492 | 2492 | 2492 | 36 | 14 | 10 | 32 | 8 | 97.70381 | 0.2729916 | 0.1205752 | 999.3336 | 0 | 0 | 0 |  | Fe_Cr_Ni_Mo_Al | Fe36Cr14Ni10Mo32Al8 | 0.05208718 | -5.6304 | 6.88 | 41.90038 | 813.1161 | 104.3796 | 708.7495 | 115.4375
2493 | 2493 | 2493 | 40 | 11 | 14 | 26 | 9 | 92.69483 | 0.2781151 | 0.1229404 | 975.2505 | 1 | 0 | 0 |  | Fe_Cr_Ni_Mo_Al | Fe40Cr11Ni14Mo26Al9 | 0.05259785 | -6.4632 | 7.09 | 41.2418 | 799.4266 | 93.15973 | 696.7721 | 110.5878
2494 | 2494 | 2494 | 44 | 9 | 18 | 21 | 8 | 89.90589 | 0.2820205 | 0.1212707 | 926.3907 | 1 | 0 | 0 |  | Fe_Cr_Ni_Mo_Al | Fe44Cr9Ni18Mo21Al8 | 0.05077025 | -6.4832 | 7.36 | 38.13292 | 715.3275 | 100.2373 | 691.9172 | 115.858
2495 | 2495 | 2495 | 46 | 7 | 23 | 16 | 7 | 87.01063 | 0.2863118 | 0.1166808 | 845.5687 | 1 | 0 | 0 |  | Fe_Cr_Ni_Mo_Al | Fe46Cr7Ni23Mo16Al7 | 0.04814569 | -6.426691 | 7.646465 | 34.85844 | 599.095 | 109.6315 | 653.3633 | 108.7942
2496 | 2496 | 2496 | 12 | 29 | 3 | 52 | 4 | 115.123 | 0.2565095 | 0.09944244 | 884.4446 | 0 | 0 | 0 |  | Fe_Cr_Ni_Mo_Al | Fe12Cr29Ni3Mo52Al4 | 0.04694692 | -2.5444 | 6.24 | 40.50203 | 772.095 | 128.4239 | 359.1514 | 211.6609
2497 | 2497 | 2497 | 16 | 27 | 4 | 46 | 8 | 108.3963 | 0.2600125 | 0.1049366 | 897.573 | 0 | 0 | 0 |  | Fe_Cr_Ni_Mo_Al | Fe16Cr27Ni4Mo46Al8 | 0.05021101 | -3.994902 | 6.237624 | 45.39029 | 831.3271 | 104.7783 | 506.0264 | 202.341
2498 | 2498 | 2498 | 21 | 24 | 6 | 39 | 10 | 102.7824 | 0.2640468 | 0.1122332 | 936.8741 | 0 | 0 | 0 |  | Fe_Cr_Ni_Mo_Al | Fe21Cr24Ni6Mo39Al10 | 0.05246242 | -5.208 | 6.36 | 46.56995 | 855.0118 | 99.56461 | 651.8121 | 164.8959
2499 | 2499 | 2499 | 25 | 21 | 9 | 34 | 12 | 97.6429 | 0.2685356 | 0.117624 | 953.5086 | 0 | 0 | 0 |  | Fe_Cr_Ni_Mo_Al | Fe25Cr21Ni9Mo34Al12 | 0.05422218 | -6.421331 | 6.49505 | 47.22198 | 889.4376 | 86.43252 | 711.6315 | 140.2074
2500 | 2500 | 2500 | 28 | 17 | 13 | 29 | 13 | 93.11407 | 0.2736065 | 0.122841 | 970.7539 | 0 | 0 | 0 |  | Fe_Cr_Ni_Mo_Al | Fe28Cr17Ni13Mo29Al13 | 0.05534196 | -7.5324 | 6.69 | 46.90236 | 887.2898 | 71.34064 | 730.2075 | 114.7305
2501 | 2501 | 2501 | 31 | 14 | 17 | 24 | 14 | 88.62701 | 0.2785573 | 0.1263879 | 963.8324 | 1 | 0 | 0 |  | Fe_Cr_Ni_Mo_Al | Fe31Cr14Ni17Mo24Al14 | 0.05620209 | -8.4592 | 6.88 | 46.14833 | 863.4929 | 67.32722 | 734.4005 | 114.5376
2502 | 2502 | 2502 | 34 | 11 | 23 | 19 | 13 | 85.3969 | 0.2837312 | 0.1271657 | 938.7654 | 1 | 0 | 0 |  | Fe_Cr_Ni_Mo_Al | Fe34Cr11Ni23Mo19Al13 | 0.05520283 | -8.866 | 7.21 | 43.20342 | 791.0246 | 57.17686 | 695.6913 | 128.4299
2503 | 2503 | 2503 | 36 | 8 | 29 | 15 | 12 | 82.62985 | 0.2887518 | 0.1256979 | 894.8509 | 1 | 0 | 0 |  | Fe_Cr_Ni_Mo_Al | Fe36Cr8Ni29Mo15Al12 | 0.05364592 | -8.9572 | 7.52 | 40.46341 | 671.5862 | 80.809 | 657.6777 | 108.5645
2504 | 2504 | 2504 | 37 | 6 | 36 | 12 | 9 | 82.12175 | 0.2922918 | 0.1189254 | 820.6299 | 1 | 0 | 0 |  | Fe_Cr_Ni_Mo_Al | Fe37Cr6Ni36Mo12Al9 | 0.04909354 | -8.0724 | 7.91 | 35.58388 | 477.1529 | 86.60744 | 608.6887 | 95.90353
2505 | 2505 | 2505 | 10 | 38 | 3 | 43 | 6 | 111.9263 | 0.2530615 | 0.1008306 | 859.0708 | 0 | 0 | 0 |  | Fe_Cr_Ni_Mo_Al | Fe10Cr38Ni3Mo43Al6 | 0.04901087 | -3.0508 | 6.14 | 42.91392 | 781.5533 | 127.6886 | 559.2722 | 212.0996
2506 | 2506 | 2506 | 13 | 34 | 4 | 38 | 10 | 105.4267 | 0.2571619 | 0.1065699 | 876.1142 | 0 | 0 | 0 |  | Fe_Cr_Ni_Mo_Al | Fe13Cr34Ni4Mo38Al10 | 0.05205259 | -4.554637 | 6.121212 | 46.92943 | 841.5458 | 115.373 | 638.0834 | 183.4718
2507 | 2507 | 2507 | 16 | 29 | 7 | 33 | 14 | 98.29506 | 0.2630051 | 0.1134887 | 896.7794 | 0 | 0 | 0 |  | Fe_Cr_Ni_Mo_Al | Fe16Cr29Ni7Mo33Al14 | 0.0549271 | -6.436894 | 6.181818 | 49.65667 | 883.5701 | 82.27569 | 718.7162 | 136.6389
2508 | 2508 | 2508 | 19 | 25 | 10 | 29 | 17 | 92.60804 | 0.2683512 | 0.1189498 | 906.9096 | 0 | 0 | 0 |  | Fe_Cr_Ni_Mo_Al | Fe19Cr25Ni10Mo29Al17 | 0.05700205 | -7.898 | 6.27 | 50.80466 | 908.1864 | 68.92408 | 748.8393 | 133.3008
2509 | 2509 | 2509 | 21 | 20 | 15 | 25 | 19 | 87.38779 | 0.2746917 | 0.1253917 | 928.62 | 1 | 0 | 0 |  | Fe_Cr_Ni_Mo_Al | Fe21Cr20Ni15Mo25Al19 | 0.05857177 | -9.4636 | 6.45 | 51.0152 | 921.2592 | 49.30851 | 750.3034 | 117.5989
2510 | 2510 | 2510 | 24 | 16 | 20 | 21 | 19 | 83.80271 | 0.2801913 | 0.1301977 | 944.4854 | 1 | 0 | 0 |  | Fe_Cr_Ni_Mo_Al | Fe24Cr16Ni20Mo21Al19 | 0.05910913 | -10.3772 | 6.71 | 49.46939 | 912.7066 | 39.30422 | 727.6454 | 126.9919
2511 | 2511 | 2511 | 26 | 12 | 26 | 17 | 18 | 80.77933 | 0.2858504 | 0.1326766 | 939.9624 | 1 | 0 | 0 |  | Fe_Cr_Ni_Mo_Al | Fe26Cr12Ni26Mo17Al18 | 0.05885053 | -11.00296 | 7.030303 | 47.26769 | 823.7125 | 54.23787 | 692.0527 | 120.0603
2512 | 2512 | 2512 | 28 | 9 | 34 | 13 | 17 | 77.89745 | 0.2915979 | 0.1333147 | 916.0095 | 1 | 0 | 0 |  | Fe_Cr_Ni_Mo_Al | Fe28Cr9Ni34Mo13Al17 | 0.0576711 | -11.25654 | 7.39604 | 44.28952 | 639.8275 | 87.07054 | 637.3152 | 94.99075
2513 | 2513 | 2513 | 28 | 6 | 43 | 11 | 12 | 78.9184 | 0.2952437 | 0.1263057 | 862.1145 | 1 | 0 | 0 |  | Fe_Cr_Ni_Mo_Al | Fe28Cr6Ni43Mo11Al12 | 0.05247244 | -9.8948 | 7.92 | 38.78607 | 422.8117 | 118.1476 | 593.8663 | 88.36185
2514 | 2514 | 2514 | 8 | 45 | 3 | 35 | 9 | 107.7498 | 0.2504559 | 0.101836 | 822.1959 | 0 | 0 | 0 |  | Fe_Cr_Ni_Mo_Al | Fe8Cr45Ni3Mo35Al9 | 0.05125892 | -3.8636 | 6.01 | 45.09639 | 786.1871 | 143.3475 | 702.948 | 179.7649
2515 | 2515 | 2515 | 10 | 39 | 5 | 31 | 14 | 100.2542 | 0.2562127 | 0.1087886 | 843.8761 | 0 | 0 | 0 |  | Fe_Cr_Ni_Mo_Al | Fe10Cr39Ni5Mo31Al14 | 0.0547328 | -5.823896 | 5.979798 | 49.16306 | 850.8339 | 113.5696 | 738.277 | 155.5444
2516 | 2516 | 2516 | 12 | 33 | 8 | 27 | 19 | 92.57967 | 0.2630313 | 0.1157182 | 855.5337 | 0 | 0 | 0 |  | Fe_Cr_Ni_Mo_Al | Fe12Cr33Ni8Mo27Al19 | 0.05773357 | -7.869809 | 5.989899 | 51.97474 | 894.3059 | 78.54168 | 761.1295 | 123.758
2517 | 2517 | 2517 | 14 | 28 | 12 | 24 | 22 | 87.14188 | 0.2693058 | 0.1217553 | 871.8994 | 0 | 0 | 0 |  | Fe_Cr_Ni_Mo_Al | Fe14Cr28Ni12Mo24Al22 | 0.05949499 | -9.5056 | 6.1 | 52.78092 | 903.6302 | 63.07746 | 767.5222 | 126.5615
2518 | 2518 | 2518 | 16 | 23 | 17 | 20 | 24 | 81.89939 | 0.2760371 | 0.1285961 | 891.575 | 1 | 0 | 0 |  | Fe_Cr_Ni_Mo_Al | Fe16Cr23Ni17Mo20Al24 | 0.06104009 | -11.1156 | 6.28 | 52.49852 | 901.2923 | 46.46972 | 754.0002 | 116.5099
2519 | 2519 | 2519 | 18 | 18 | 22 | 17 | 25 | 77.85495 | 0.2825043 | 0.1342842 | 908.4189 | 1 | 0 | 0 |  | Fe_Cr_Ni_Mo_Al | Fe18Cr18Ni22Mo17Al25 | 0.06202408 | -12.3172 | 6.49 | 51.90944 | 854.6005 | 37.20887 | 712.2604 | 114.8815
2520 | 2520 | 2520 | 20 | 13 | 30 | 13 | 24 | 74.36906 | 0.2898342 | 0.1391299 | 920.3088 | 0 | 0 | 0 |  | Fe_Cr_Ni_Mo_Al | Fe20Cr13Ni30Mo13Al24 | 0.06214452 | -13.296 | 6.88 | 49.60924 | 695.1949 | 71.44518 | 663.5532 | 100.1996
2521 | 2521 | 2521 | 20 | 9 | 38 | 11 | 22 | 72.95914 | 0.295208 | 0.1407125 | 925.2148 | 1 | 0 | 0 |  | Fe_Cr_Ni_Mo_Al | Fe20Cr9Ni38Mo11Al22 | 0.06113564 | -13.5528 | 7.26 | 47.55973 | 538.7165 | 101.8652 | 610.6762 | 89.93674
2522 | 2522 | 2522 | 20 | 6 | 50 | 8 | 16 | 73.78306 | 0.299889 | 0.1339715 | 875.7512 | 1 | 0 | 0 |  | Fe_Cr_Ni_Mo_Al | Fe20Cr6Ni50Mo8Al16 | 0.05598121 | -12.024 | 7.92 | 41.51692 | 362.0797 | 123.9966 | 530.4435 | 87.62848
2523 | 2523 | 2523 | 7 | 50 | 3 | 25 | 14 | 100.5012 | 0.2492326 | 0.1057137 | 790.1134 | 0 | 0 | 0 |  | Fe_Cr_Ni_Mo_Al | Fe7Cr50Ni3Mo25Al14 | 0.05483586 | -5.333741 | 5.838384 | 46.94482 | 769.6498 | 125.6832 | 800.1301 | 143.5634
2524 | 2524 | 2524 | 8 | 42 | 6 | 23 | 21 | 91.61078 | 0.2577813 | 0.1135637 | 805.9087 | 0 | 0 | 0 |  | Fe_Cr_Ni_Mo_Al | Fe8Cr42Ni6Mo23Al21 | 0.0587713 | -7.754 | 5.77 | 51.38627 | 845.8497 | 78.49374 | 794.5733 | 128.8401
2525 | 2525 | 2525 | 9 | 36 | 9 | 20 | 26 | 84.60802 | 0.264872 | 0.1199258 | 809.318 | 0 | 0 | 0 |  | Fe_Cr_Ni_Mo_Al | Fe9Cr36Ni9Mo20Al26 | 0.0611426 | -9.6224 | 5.76 | 53.22725 | 848.9474 | 69.04292 | 794.0271 | 115.6449
2526 | 2526 | 2526 | 11 | 29 | 13 | 18 | 28 | 79.94547 | 0.2721689 | 0.1258213 | 828.1011 | 0 | 0 | 0 |  | Fe_Cr_Ni_Mo_Al | Fe11Cr29Ni13Mo18Al28 | 0.06233812 | -11.14743 | 5.89899 | 53.82374 | 852.3827 | 54.67731 | 775.0306 | 121.4219
2527 | 2527 | 2527 | 12 | 24 | 18 | 16 | 30 | 75.8381 | 0.2787861 | 0.1317101 | 846.2678 | 1 | 0 | 0 |  | Fe_Cr_Ni_Mo_Al | Fe12Cr24Ni18Mo16Al30 | 0.06336651 | -12.6336 | 6.06 | 53.85313 | 820.741 | 40.63891 | 733.3815 | 122.5835
2528 | 2528 | 2528 | 14 | 18 | 25 | 13 | 31 | 71.49323 | 0.2870097 | 0.1397215 | 877.6263 | 0 | 0 | 0 |  | Fe_Cr_Ni_Mo_Al | Fe14Cr18Ni25Mo13Al31 | 0.06439396 | -14.179 | 6.346535 | 52.91847 | 710.0653 | 68.05672 | 678.5325 | 112.1194
2529 | 2529 | 2529 | 15 | 13 | 32 | 10 | 30 | 68.49393 | 0.2939961 | 0.1445236 | 890.1508 | 0 | 0 | 0 |  | Fe_Cr_Ni_Mo_Al | Fe15Cr13Ni32Mo10Al30 | 0.06481916 | -15.2308 | 6.68 | 51.41702 | 564.4702 | 69.46851 | 614.9765 | 83.7401
2530 | 2530 | 2530 | 15 | 8 | 42 | 8 | 26 | 67.79883 | 0.3002727 | 0.1464439 | 908.396 | 0 | 0 | 0 |  | Fe_Cr_Ni_Mo_Al | Fe15Cr8Ni42Mo8Al26 | 0.06351299 | -15.40986 | 7.212121 | 48.91715 | 447.1971 | 81.64783 | 567.5029 | 79.22796
2531 | 2531 | 2531 | 15 | 5 | 55 | 6 | 19 | 69.82819 | 0.3042277 | 0.1403257 | 886.2689 | 1 | 0 | 0 |  | Fe_Cr_Ni_Mo_Al | Fe15Cr5Ni55Mo6Al19 | 0.05839516 | -13.514 | 7.93 | 43.233 | 323.0894 | 99.1401 | 410.7762 | 97.43053
2532 | 2532 | 2532 | 7 | 52 | 3 | 17 | 21 | 91.47661 | 0.2509303 | 0.1117273 | 764.3494 | 0 | 0 | 0 |  | Fe_Cr_Ni_Mo_Al | Fe7Cr52Ni3Mo17Al21 | 0.05920193 | -7.1204 | 5.63 | 48.10454 | 749.9335 | 99.79044 | 858.0594 | 111.9494
2533 | 2533 | 2533 | 7 | 43 | 6 | 16 | 28 | 83.19541 | 0.2603887 | 0.1192316 | 772.4016 | 0 | 0 | 0 |  | Fe_Cr_Ni_Mo_Al | Fe7Cr43Ni6Mo16Al28 | 0.06228378 | -9.2876 | 5.54 | 51.78903 | 777.9799 | 75.54034 | 838.4444 | 103.0033
2534 | 2534 | 2534 | 7 | 36 | 9 | 15 | 33 | 77.13837 | 0.2682682 | 0.1239078 | 764.0196 | 0 | 0 | 0 |  | Fe_Cr_Ni_Mo_Al | Fe7Cr36Ni9Mo15Al33 | 0.06369296 | -10.8924 | 5.51 | 53.75687 | 777.8823 | 67.77466 | 810.8193 | 100.6503
2535 | 2535 | 2535 | 8 | 30 | 14 | 13 | 36 | 72.20705 | 0.2761916 | 0.1298305 | 772.6335 | 0 | 0 | 0 |  | Fe_Cr_Ni_Mo_Al | Fe8Cr30Ni14Mo13Al36 | 0.06477585 | -12.65837 | 5.643564 | 53.92105 | 752.2478 | 51.02899 | 761.6637 | 127.4056
2536 | 2536 | 2536 | 9 | 24 | 19 | 11 | 38 | 67.90167 | 0.2839544 | 0.1357201 | 782.1214 | 0 | 0 | 0 |  | Fe_Cr_Ni_Mo_Al | Fe9Cr24Ni19Mo11Al38 | 0.06570155 | -14.22096 | 5.80198 | 53.84266 | 675.7605 | 58.88116 | 702.5778 | 123.4413
2537 | 2537 | 2537 | 10 | 18 | 25 | 9 | 38 | 64.62542 | 0.2915774 | 0.1428439 | 810.0502 | 0 | 0 | 0 |  | Fe_Cr_Ni_Mo_Al | Fe10Cr18Ni25Mo9Al38 | 0.06646091 | -15.686 | 6.06 | 53.36043 | 564.5577 | 62.28094 | 644.5494 | 105.5334
2538 | 2538 | 2538 | 11 | 12 | 33 | 7 | 37 | 61.93155 | 0.2996187 | 0.1492693 | 837.8211 | 0 | 0 | 0 |  | Fe_Cr_Ni_Mo_Al | Fe11Cr12Ni33Mo7Al37 | 0.06702634 | -16.99 | 6.43 | 52.49009 | 477.5064 | 76.14257 | 576.2374 | 79.44785
2539 | 2539 | 2539 | 12 | 7 | 44 | 5 | 32 | 61.78157 | 0.3059758 | 0.15333 | 880.6613 | 0 | 0 | 0 |  | Fe_Cr_Ni_Mo_Al | Fe12Cr7Ni44Mo5Al32 | 0.0662195 | -17.2784 | 7.04 | 50.11881 | 398.2344 | 70.03362 | 481.1448 | 87.88759
2540 | 2540 | 2540 | 12 | 4 | 57 | 4 | 23 | 65.39915 | 0.3085479 | 0.1473661 | 889.6808 | 0 | 0 | 0 |  | Fe_Cr_Ni_Mo_Al | Fe12Cr4Ni57Mo4Al23 | 0.06139158 | -15.1848 | 7.83 | 45.20524 | 324.6447 | 81.73048 | 246.4053 | 88.39768
2541 | 2541 | 2541 | 5 | 42 | 6 | 10 | 37 | 73.57856 | 0.2653553 | 0.1261556 | 729.7843 | 0 | 0 | 0 |  | Fe_Cr_Ni_Mo_Al | Fe5Cr42Ni6Mo10Al37 | 0.06535451 | -10.7452 | 5.23 | 51.27237 | 704.2794 | 75.60553 | 825.5646 | 123.9292
2542 | 2542 | 2542 | 5 | 35 | 9 | 10 | 41 | 68.93511 | 0.2733242 | 0.1287177 | 711.7303 | 0 | 0 | 0 |  | Fe_Cr_Ni_Mo_Al | Fe5Cr35Ni9Mo10Al41 | 0.06565356 | -11.9892 | 5.23 | 52.83882 | 694.6107 | 75.52769 | 793.5099 | 113.0582
2543 | 2543 | 2543 | 6 | 28 | 13 | 9 | 44 | 64.39082 | 0.2819499 | 0.1321087 | 698.0663 | 0 | 0 | 0 |  | Fe_Cr_Ni_Mo_Al | Fe6Cr28Ni13Mo9Al44 | 0.06607217 | -13.4348 | 5.32 | 53.38154 | 654.5461 | 65.50283 | 700.6107 | 131.6514
2544 | 2544 | 2544 | 7 | 22 | 18 | 8 | 45 | 61.30545 | 0.2894955 | 0.1364213 | 704.7219 | 0 | 0 | 0 |  | Fe_Cr_Ni_Mo_Al | Fe7Cr22Ni18Mo8Al45 | 0.06656688 | -14.9132 | 5.51 | 53.55175 | 586.8452 | 69.53831 | 654.3013 | 114.3125
2545 | 2545 | 2545 | 8 | 16 | 25 | 6 | 45 | 58.0989 | 0.2979863 | 0.144628 | 735.7454 | 0 | 0 | 0 |  | Fe_Cr_Ni_Mo_Al | Fe8Cr16Ni25Mo6Al45 | 0.06752555 | -16.6936 | 5.81 | 52.95621 | 484.7777 | 72.90134 | 566.7501 | 81.29839
2546 | 2546 | 2546 | 9 | 11 | 32 | 5 | 43 | 56.90316 | 0.3041883 | 0.1508296 | 775.9791 | 0 | 0 | 0 |  | Fe_Cr_Ni_Mo_Al | Fe9Cr11Ni32Mo5Al43 | 0.0680718 | -17.8732 | 6.17 | 52.67806 | 436.3013 | 78.43085 | 521.1078 | 85.98215
2547 | 2547 | 2547 | 11 | 6 | 43 | 3 | 38 | 56.83089 | 0.3106022 | 0.157463 | 837.4355 | 0 | 0 | 0 |  | Fe_Cr_Ni_Mo_Al | Fe11Cr6Ni43Mo3Al38 | 0.06816216 | -18.50132 | 6.792079 | 50.83923 | 394.2458 | 77.54555 | 328.8704 | 121.2909
2548 | 2548 | 2548 | 3 | 32 | 9 | 6 | 50 | 60.43249 | 0.2809117 | 0.1328355 | 644.9558 | 0 | 0 | 0 |  | Fe_Cr_Ni_Mo_Al | Fe3Cr32Ni9Mo6Al50 | 0.0662281 | -12.652 | 4.92 | 50.85774 | 634.1379 | 79.19978 | 653.8213 | 152.0294
2549 | 2549 | 2549 | 4 | 25 | 13 | 6 | 52 | 57.19265 | 0.2893205 | 0.1338026 | 625.0096 | 0 | 0 | 0 |  | Fe_Cr_Ni_Mo_Al | Fe4Cr25Ni13Mo6Al52 | 0.0659829 | -13.9172 | 5.04 | 51.8491 | 583.0435 | 83.23498 | 564.6222 | 152.3171
2550 | 2550 | 2550 | 5 | 19 | 18 | 5 | 53 | 54.17165 | 0.2974257 | 0.137194 | 621.1252 | 0 | 0 | 0 |  | Fe_Cr_Ni_Mo_Al | Fe5Cr19Ni18Mo5Al53 | 0.06642669 | -15.4588 | 5.23 | 51.94799 | 517.9472 | 97.17493 | 508.8079 | 124.058
2551 | 2551 | 2551 | 6 | 13 | 23 | 4 | 53 | 51.46092 | 0.3054126 | 0.1417817 | 626.0794 | 0 | 0 | 0 |  | Fe_Cr_Ni_Mo_Al | Fe6Cr13Ni23Mo4Al53 | 0.06697055 | -16.89828 | 5.444444 | 52.09255 | 456.3034 | 104.1645 | 451.4783 | 122.7932
2552 | 2552 | 2552 | 8 | 8 | 30 | 4 | 50 | 51.62946 | 0.3104595 | 0.1492996 | 689.7811 | 0 | 0 | 0 |  | Fe_Cr_Ni_Mo_Al | Fe8Cr8Ni30Mo4Al50 | 0.06796576 | -18.2112 | 5.86 | 52.93619 | 412.8524 | 79.72183 | 434.606 | 105.1529
2553 | 2553 | 2553 | 3 | 12 | 33 | 47 | 5 | 106.2259 | 0.2726859 | 0.126613 | 1192.088 | 0 | 0 | 0 |  | Fe_Cr_Ni_Mo_Al | Fe3Cr12Ni33Mo47Al5 | 0.04829205 | -7.886 | 7.23 | 39.03127 | 620.9018 | 132.5834 | 394.124 | 155.3171
2554 | 2554 | 2554 | 5 | 11 | 39 | 40 | 5 | 102.2065 | 0.2764889 | 0.1316371 | 1212.372 | 0 | 0 | 0 |  | Fe_Cr_Ni_Mo_Al | Fe5Cr11Ni39Mo40Al5 | 0.04888033 | -8.3532 | 7.51 | 37.99197 | 516.4206 | 145.7522 | 516.098 | 125.4797
2555 | 2555 | 2555 | 7 | 10 | 44 | 34 | 4 | 99.5293 | 0.2797508 | 0.1329656 | 1196.895 | 1 | 0 | 0 |  | Fe_Cr_Ni_Mo_Al | Fe7Cr10Ni44Mo34Al4 | 0.04784907 | -8.151821 | 7.79798 | 35.18755 | 415.4596 | 138.6802 | 551.6152 | 91.78515625
2556 | 2556 | 2556 | 11 | 9 | 49 | 27 | 4 | 95.0374 | 0.2841406 | 0.1306719 | 1111.5 | 1 | 0 | 0 |  | Fe_Cr_Ni_Mo_Al | Fe11Cr9Ni49Mo27Al4 | 0.04658393 | -7.926 | 8.06 | 33.36415 | 326.57 | 127.1814 | 596.8525 | 81.58541
2557 | 2557 | 2557 | 14 | 7 | 53 | 22 | 3 | 92.30992 | 0.2881155 | 0.1253647 | 1015.341 | 1 | 0 | 0 |  | Fe_Cr_Ni_Mo_Al | Fe14Cr7Ni53Mo22Al3 | 0.04376919 | -7.124579 | 8.333333 | 29.99012 | 260.5575 | 114.5387 | 595.1481 | 74.02665
2558 | 2558 | 2558 | 3 | 19 | 21 | 51 | 6 | 109.742 | 0.2657082 | 0.1145925 | 1053.89 | 0 | 0 | 0 |  | Fe_Cr_Ni_Mo_Al | Fe3Cr19Ni21Mo51Al6 | 0.04791147 | -6.5676 | 6.72 | 42.1086 | 736.663 | 135.3759 | 351.1907 | 194.3999
2559 | 2559 | 2559 | 5 | 17 | 27 | 44 | 7 | 104.8183 | 0.2699463 | 0.1231372 | 1116.998 | 0 | 0 | 0 |  | Fe_Cr_Ni_Mo_Al | Fe5Cr17Ni27Mo44Al7 | 0.04975829 | -7.8388 | 6.97 | 42.5799 | 725.0115 | 133.2762 | 471.4205 | 154.103
2560 | 2560 | 2560 | 7 | 16 | 32 | 38 | 8 | 100.3859 | 0.2735966 | 0.1279765 | 1129.894 | 0 | 0 | 0 |  | Fe_Cr_Ni_Mo_Al | Fe7Cr16Ni32Mo38Al8 | 0.05098846 | -8.719145 | 7.168317 | 42.69123 | 705.8418 | 122.61 | 551.3941 | 113.1919
2561 | 2561 | 2561 | 10 | 14 | 36 | 32 | 8 | 96.66796 | 0.2775001 | 0.1312153 | 1127.747 | 1 | 0 | 0 |  | Fe_Cr_Ni_Mo_Al | Fe10Cr14Ni36Mo32Al8 | 0.05122697 | -9.0832 | 7.4 | 41.42735 | 599.5079 | 133.5131 | 592.9615 | 101.1691
2562 | 2562 | 2562 | 14 | 11 | 40 | 26 | 9 | 91.57662 | 0.282838 | 0.132681 | 1086.38 | 1 | 0 | 0 |  | Fe_Cr_Ni_Mo_Al | Fe14Cr11Ni40Mo26Al9 | 0.05181993 | -9.5312 | 7.61 | 41.00535 | 506.6826 | 129.3009 | 617.6874 | 91.7582
2563 | 2563 | 2563 | 18 | 9 | 44 | 21 | 8 | 88.73032 | 0.2869071 | 0.1296215 | 1017.21 | 1 | 0 | 0 |  | Fe_Cr_Ni_Mo_Al | Fe18Cr9Ni44Mo21Al8 | 0.05008342 | -9.052 | 7.88 | 37.97715 | 407.14 | 136.4222 | 630.5626 | 97.67892
2564 | 2564 | 2564 | 23 | 7 | 46 | 16 | 7 | 85.90731 | 0.2908304 | 0.1227943 | 907.8587 | 1 | 0 | 0 |  | Fe_Cr_Ni_Mo_Al | Fe23Cr7Ni46Mo16Al7 | 0.04761034 | -8.294664 | 8.111111 | 34.8032 | 353.5316 | 129.4088 | 626.4941 | 89.20973
2565 | 2565 | 2565 | 3 | 29 | 12 | 52 | 4 | 114.857 | 0.2578606 | 0.1037945 | 941.6667 | 0 | 0 | 0 |  | Fe_Cr_Ni_Mo_Al | Fe3Cr29Ni12Mo52Al4 | 0.04653396 | -4.2652 | 6.42 | 40.04863 | 748.1776 | 146.0674 | 388.7479 | 186.233
2566 | 2566 | 2566 | 4 | 27 | 16 | 46 | 8 | 108.0008 | 0.2618894 | 0.1107866 | 971.1136 | 0 | 0 | 0 |  | Fe_Cr_Ni_Mo_Al | Fe4Cr27Ni16Mo46Al8 | 0.04970087 | -6.253505 | 6.475248 | 45.0435 | 802.7119 | 113.4089 | 454.0688 | 174.7846
2567 | 2567 | 2567 | 6 | 24 | 21 | 39 | 10 | 102.2334 | 0.2665354 | 0.1202411 | 1034.473 | 0 | 0 | 0 |  | Fe_Cr_Ni_Mo_Al | Fe6Cr24Ni21Mo39Al10 | 0.05187338 | -7.902 | 6.66 | 46.31317 | 820.7048 | 101.7435 | 574.0726 | 154.6687
2568 | 2568 | 2568 | 9 | 21 | 25 | 34 | 12 | 97.01651 | 0.2712782 | 0.1257786 | 1049.262 | 0 | 0 | 0 |  | Fe_Cr_Ni_Mo_Al | Fe9Cr21Ni25Mo34Al12 | 0.05364149 | -9.106558 | 6.811881 | 47.09992 | 818.4811 | 89.71557 | 621.0198 | 136.2668
2569 | 2569 | 2569 | 13 | 17 | 28 | 29 | 13 | 92.48195 | 0.2763024 | 0.1305063 | 1057.662 | 1 | 0 | 0 |  | Fe_Cr_Ni_Mo_Al | Fe13Cr17Ni28Mo29Al13 | 0.05482879 | -9.8724 | 6.99 | 46.88541 | 800.6675 | 79.48266 | 655.5795 | 132.4527
2570 | 2570 | 2570 | 17 | 14 | 31 | 24 | 14 | 87.99907 | 0.2811781 | 0.1330231 | 1035.654 | 1 | 0 | 0 |  | Fe_Cr_Ni_Mo_Al | Fe17Cr14Ni31Mo24Al14 | 0.05575835 | -10.464 | 7.16 | 46.23198 | 762.0818 | 68.34934 | 675.3472 | 113.8644
2571 | 2571 | 2571 | 23 | 11 | 34 | 19 | 13 | 84.87785 | 0.2858647 | 0.1315507 | 984.0668 | 1 | 0 | 0 |  | Fe_Cr_Ni_Mo_Al | Fe23Cr11Ni34Mo19Al13 | 0.05489288 | -10.2036 | 7.43 | 43.30692 | 648.4044 | 87.77621 | 663.9133 | 106.1257
2572 | 2572 | 2572 | 29 | 8 | 36 | 15 | 12 | 82.28559 | 0.2901492 | 0.1281303 | 918.6767 | 1 | 0 | 0 |  | Fe_Cr_Ni_Mo_Al | Fe29Cr8Ni36Mo15Al12 | 0.05346899 | -9.6712 | 7.66 | 40.54688 | 570.7418 | 104.632 | 655.9553 | 108.0764
2573 | 2573 | 2573 | 36 | 6 | 37 | 12 | 9 | 82.07157 | 0.2924942 | 0.119144 | 822.7004 | 1 | 0 | 0 |  | Fe_Cr_Ni_Mo_Al | Fe36Cr6Ni37Mo12Al9 | 0.0490718 | -8.1504 | 7.93 | 35.5929 | 463.545 | 92.80997 | 601.0085 | 88.14887
2574 | 2574 | 2574 | 3 | 38 | 10 | 43 | 6 | 111.6992 | 0.2541755 | 0.1044211 | 904.0619 | 0 | 0 | 0 |  | Fe_Cr_Ni_Mo_Al | Fe3Cr38Ni10Mo43Al6 | 0.04872671 | -4.476 | 6.28 | 42.71757 | 785.2774 | 135.4961 | 528.6314 | 210.7456
2575 | 2575 | 2575 | 4 | 34 | 13 | 38 | 10 | 105.1011 | 0.258672 | 0.112642 | 948.8558 | 0 | 0 | 0 |  | Fe_Cr_Ni_Mo_Al | Fe4Cr34Ni13Mo38Al10 | 0.05169367 | -6.405877 | 6.30303 | 46.81384 | 836.257 | 106.1215 | 583.8544 | 173.8004
2576 | 2576 | 2576 | 7 | 29 | 16 | 33 | 14 | 97.93662 | 0.2645894 | 0.1205997 | 977.9162 | 0 | 0 | 0 |  | Fe_Cr_Ni_Mo_Al | Fe7Cr29Ni16Mo33Al14 | 0.05457949 | -8.24773 | 6.363636 | 49.65778 | 880.72 | 85.17842 | 658.5449 | 130.1062
2577 | 2577 | 2577 | 10 | 25 | 19 | 29 | 17 | 92.22695 | 0.2699855 | 0.126141 | 985.452 | 1 | 0 | 0 |  | Fe_Cr_Ni_Mo_Al | Fe10Cr25Ni19Mo29Al17 | 0.05666922 | -9.6332 | 6.45 | 50.88662 | 890.6951 | 63.98129 | 692.3904 | 146.1855
2578 | 2578 | 2578 | 15 | 20 | 21 | 25 | 19 | 87.11788 | 0.275823 | 0.1306195 | 983.3521 | 1 | 0 | 0 |  | Fe_Cr_Ni_Mo_Al | Fe15Cr20Ni21Mo25Al19 | 0.05835876 | -10.5532 | 6.57 | 51.10991 | 911.6002 | 43.35997 | 712.0019 | 123.1017
2579 | 2579 | 2579 | 20 | 16 | 24 | 21 | 19 | 83.61423 | 0.2809699 | 0.1333055 | 976.0135 | 1 | 0 | 0 |  | Fe_Cr_Ni_Mo_Al | Fe20Cr16Ni24Mo21Al19 | 0.05897724 | -11.0332 | 6.79 | 49.54744 | 888.7281 | 39.86095 | 720.3189 | 114.9152
2580 | 2580 | 2580 | 26 | 12 | 26 | 17 | 18 | 80.77933 | 0.2858504 | 0.1335959 | 949.0241 | 1 | 0 | 0 |  | Fe_Cr_Ni_Mo_Al | Fe26Cr12Ni26Mo17Al18 | 0.05885053 | -11.00296 | 7.030303 | 47.26769 | 828.6559 | 49.83104 | 694.8197 | 124.9284
2581 | 2581 | 2581 | 34 | 9 | 28 | 13 | 17 | 78.20141 | 0.2903707 | 0.1308221 | 892.5828 | 1 | 0 | 0 |  | Fe_Cr_Ni_Mo_Al | Fe34Cr9Ni28Mo13Al17 | 0.05783125 | -10.53661 | 7.277228 | 44.14279 | 722.0007 | 62.80409 | 638.0951 | 91.38525
2582 | 2582 | 2582 | 43 | 6 | 28 | 11 | 12 | 79.68919 | 0.2921491 | 0.1217026 | 820.0007 | 1 | 0 | 0 |  | Fe_Cr_Ni_Mo_Al | Fe43Cr6Ni28Mo11Al12 | 0.05281736 | -8.5568 | 7.62 | 38.52492 | 614.3587 | 87.05683 | 600.3441 | 82.8771
2583 | 2583 | 2583 | 3 | 45 | 8 | 35 | 9 | 107.5714 | 0.2512998 | 0.1053074 | 862.8676 | 0 | 0 | 0 |  | Fe_Cr_Ni_Mo_Al | Fe3Cr45Ni8Mo35Al9 | 0.05107328 | -4.9516 | 6.11 | 45.05657 | 793.0136 | 134.1534 | 658.825 | 167.3131
2584 | 2584 | 2584 | 5 | 39 | 10 | 31 | 14 | 100.0561 | 0.2571026 | 0.1144964 | 907.6418 | 0 | 0 | 0 |  | Fe_Cr_Ni_Mo_Al | Fe5Cr39Ni10Mo31Al14 | 0.05454379 | -6.931946 | 6.080808 | 49.19065 | 850.0527 | 103.6239 | 694.3289 | 156.9796
2585 | 2585 | 2585 | 8 | 33 | 12 | 27 | 19 | 92.40682 | 0.2637776 | 0.12252 | 927.5349 | 1 | 0 | 0 |  | Fe_Cr_Ni_Mo_Al | Fe8Cr33Ni12Mo27Al19 | 0.05758146 | -8.754617 | 6.070707 | 52.04465 | 894.7291 | 79.71237 | 742.7355 | 122.0315
2586 | 2586 | 2586 | 12 | 28 | 14 | 24 | 22 | 87.05128 | 0.2696886 | 0.1271407 | 926.5097 | 1 | 0 | 0 |  | Fe_Cr_Ni_Mo_Al | Fe12Cr28Ni14Mo24Al22 | 0.05942076 | -9.9296 | 6.14 | 52.82933 | 909.0262 | 62.2701 | 752.8821 | 124.0837
2587 | 2587 | 2587 | 17 | 23 | 16 | 20 | 24 | 81.9473 | 0.275838 | 0.1315516 | 920.2006 | 1 | 0 | 0 |  | Fe_Cr_Ni_Mo_Al | Fe17Cr23Ni16Mo20Al24 | 0.06107581 | -10.9148 | 6.26 | 52.46763 | 908.0106 | 44.97255 | 754.1338 | 124.2754
2588 | 2588 | 2588 | 22 | 18 | 18 | 17 | 25 | 78.05455 | 0.2816838 | 0.1340656 | 906.2637 | 1 | 0 | 0 |  | Fe_Cr_Ni_Mo_Al | Fe22Cr18Ni18Mo17Al25 | 0.0621616 | -11.5684 | 6.41 | 51.76978 | 884.993 | 42.1867 | 737.761 | 117.3532
2589 | 2589 | 2589 | 30 | 13 | 20 | 13 | 24 | 74.88938 | 0.287718 | 0.1346923 | 880.2963 | 1 | 0 | 0 |  | Fe_Cr_Ni_Mo_Al | Fe30Cr13Ni20Mo13Al24 | 0.06245817 | -11.668 | 6.68 | 49.23369 | 804.84 | 43.8219 | 679.9869 | 110.9927
2590 | 2590 | 2590 | 38 | 9 | 20 | 11 | 22 | 73.91376 | 0.2913574 | 0.1326434 | 854.1821 | 1 | 0 | 0 |  | Fe_Cr_Ni_Mo_Al | Fe38Cr9Ni20Mo11Al22 | 0.06165723 | -11.0256 | 6.9 | 46.90884 | 739.2845 | 55.76702 | 611.739 | 91.00938
2591 | 2591 | 2591 | 50 | 6 | 20 | 8 | 16 | 75.39528 | 0.293447 | 0.1235207 | 785.8881 | 0 | 0 | 0 |  | Fe_Cr_Ni_Mo_Al | Fe50Cr6Ni20Mo8Al16 | 0.05669429 | -9 | 7.32 | 40.61545 | 622.8899 | 96.25679 | 567.7269 | 73.72676
2592 | 2592 | 2592 | 3 | 50 | 7 | 25 | 14 | 100.3372 | 0.2499733 | 0.1114319 | 851.8975 | 0 | 0 | 0 |  | Fe_Cr_Ni_Mo_Al | Fe3Cr50Ni7Mo25Al14 | 0.05469788 | -6.278951 | 5.919192 | 47.01093 | 772.3893 | 125.7616 | 802.3303 | 139.1952
2593 | 2593 | 2593 | 6 | 42 | 8 | 23 | 21 | 91.52243 | 0.2581638 | 0.120205 | 873.5638 | 0 | 0 | 0 |  | Fe_Cr_Ni_Mo_Al | Fe6Cr42Ni8Mo23Al21 | 0.0586983 | -8.2324 | 5.81 | 51.44244 | 842.6962 | 83.81133 | 796.6643 | 138.6368
2594 | 2594 | 2594 | 9 | 36 | 9 | 20 | 26 | 84.60802 | 0.264872 | 0.1266089 | 873.8713 | 1 | 0 | 0 |  | Fe_Cr_Ni_Mo_Al | Fe9Cr36Ni9Mo20Al26 | 0.0611426 | -9.6224 | 5.76 | 53.22725 | 845.006 | 73.08739 | 812.5479 | 110.7298
2595 | 2595 | 2595 | 13 | 29 | 11 | 18 | 28 | 80.04434 | 0.2717552 | 0.1313345 | 879.7718 | 1 | 0 | 0 |  | Fe_Cr_Ni_Mo_Al | Fe13Cr29Ni11Mo18Al28 | 0.06241411 | -10.68054 | 5.858586 | 53.73962 | 850.5173 | 51.16945 | 782.8793 | 116.9826
2596 | 2596 | 2596 | 18 | 24 | 12 | 16 | 30 | 76.14209 | 0.2775248 | 0.1326103 | 854.3957 | 1 | 0 | 0 |  | Fe_Cr_Ni_Mo_Al | Fe18Cr24Ni12Mo16Al30 | 0.0635896 | -11.304 | 5.94 | 53.57947 | 836.9225 | 45.52423 | 766.5807 | 111.7141
2597 | 2597 | 2597 | 25 | 18 | 14 | 13 | 31 | 72.06737 | 0.2846469 | 0.1343422 | 831.093 | 1 | 0 | 0 |  | Fe_Cr_Ni_Mo_Al | Fe25Cr18Ni14Mo13Al31 | 0.06478103 | -11.96196 | 6.128713 | 52.38105 | 789.9861 | 42.35617 | 706.3138 | 127.7936
2598 | 2598 | 2598 | 32 | 13 | 15 | 10 | 30 | 69.41815 | 0.290218 | 0.1355796 | 816.0972 | 1 | 0 | 0 |  | Fe_Cr_Ni_Mo_Al | Fe32Cr13Ni15Mo10Al30 | 0.06538573 | -12.1164 | 6.34 | 50.54503 | 737.6263 | 50.34021 | 640.7736 | 115.0355
2599 | 2599 | 2599 | 42 | 8 | 15 | 8 | 26 | 69.30454 | 0.2941871 | 0.1335998 | 803.838 | 0 | 0 | 0 |  | Fe_Cr_Ni_Mo_Al | Fe42Cr8Ni15Mo8Al26 | 0.06432872 | -11.28864 | 6.666667 | 47.63087 | 682.066 | 74.11747 | 566.7145 | 87.60733
2600 | 2600 | 2600 | 55 | 5 | 15 | 6 | 19 | 72.04498 | 0.2953833 | 0.1251245 | 761.9438 | 0 | 0 | 0 |  | Fe_Cr_Ni_Mo_Al | Fe55Cr5Ni15Mo6Al19 | 0.05937409 | -9.21 | 7.13 | 41.70147 | 589.4446 | 118.761 | 519.5589 | 76.55508
2601 | 2601 | 2601 | 3 | 52 | 7 | 17 | 21 | 91.29328 | 0.2517292 | 0.1209236 | 856.0196 | 0 | 0 | 0 |  | Fe_Cr_Ni_Mo_Al | Fe3Cr52Ni7Mo17Al21 | 0.05906848 | -8.1252 | 5.71 | 48.26426 | 740.9404 | 109.2324 | 838.6707 | 116.9405
2602 | 2602 | 2602 | 6 | 43 | 7 | 16 | 28 | 83.14677 | 0.2605959 | 0.1280212 | 854.9861 | 0 | 0 | 0 |  | Fe_Cr_Ni_Mo_Al | Fe6Cr43Ni7Mo16Al28 | 0.06224707 | -9.546 | 5.56 | 51.83799 | 777.7726 | 76.2571 | 834.5384 | 96.14014
2603 | 2603 | 2603 | 9 | 36 | 7 | 15 | 33 | 77.23953 | 0.2678413 | 0.1297695 | 816.1288 | 0 | 0 | 0 |  | Fe_Cr_Ni_Mo_Al | Fe9Cr36Ni7Mo15Al33 | 0.06377108 | -10.3692 | 5.47 | 53.64582 | 781.311 | 59.01735 | 819.0252 | 99.78336
2604 | 2604 | 2604 | 14 | 30 | 8 | 13 | 36 | 72.51854 | 0.2748836 | 0.1309114 | 781.9062 | 0 | 0 | 0 |  | Fe_Cr_Ni_Mo_Al | Fe14Cr30Ni8Mo13Al36 | 0.06500901 | -11.15028 | 5.524752 | 53.55998 | 772.1721 | 52.86363 | 795.7758 | 121.7624
2605 | 2605 | 2605 | 19 | 24 | 9 | 11 | 38 | 68.4368 | 0.2817132 | 0.1323776 | 755.5826 | 0 | 0 | 0 |  | Fe_Cr_Ni_Mo_Al | Fe19Cr24Ni9Mo11Al38 | 0.06608882 | -11.80159 | 5.60396 | 53.19848 | 747.4847 | 49.42982 | 728.5887 | 130.6586
2606 | 2606 | 2606 | 25 | 18 | 10 | 9 | 38 | 65.45634 | 0.2881101 | 0.1346172 | 746.8599 | 0 | 0 | 0 |  | Fe_Cr_Ni_Mo_Al | Fe25Cr18Ni10Mo9Al38 | 0.06703076 | -12.26 | 5.76 | 52.35671 | 712.0908 | 53.03281 | 645.5367 | 134.1373
2607 | 2607 | 2607 | 33 | 12 | 11 | 7 | 37 | 63.17856 | 0.2944477 | 0.1356964 | 736.7892 | 0 | 0 | 0 |  | Fe_Cr_Ni_Mo_Al | Fe33Cr12Ni11Mo7Al37 | 0.06781748 | -12.4668 | 5.99 | 51.02017 | 662.2264 | 66.80219 | 564.0436 | 110.4361
2608 | 2608 | 2608 | 44 | 7 | 12 | 5 | 32 | 63.62228 | 0.2984563 | 0.1352344 | 746.0952 | 0 | 0 | 0 |  | Fe_Cr_Ni_Mo_Al | Fe44Cr7Ni12Mo5Al32 | 0.06723244 | -11.9152 | 6.4 | 48.16662 | 614.9568 | 92.00283 | 510.9174 | 88.02674
2609 | 2609 | 2609 | 57 | 4 | 12 | 4 | 23 | 67.97205 | 0.298252 | 0.1281552 | 741.7024 | 0 | 0 | 0 |  | Fe_Cr_Ni_Mo_Al | Fe57Cr4Ni12Mo4Al23 | 0.06255149 | -9.8388 | 6.93 | 43.0463 | 563.4129 | 124.7842 | 437.5694 | 94.47528
2610 | 2610 | 2610 | 6 | 42 | 5 | 10 | 37 | 73.6315 | 0.2651294 | 0.1323566 | 782.1078 | 0 | 0 | 0 |  | Fe_Cr_Ni_Mo_Al | Fe6Cr42Ni5Mo10Al37 | 0.06539343 | -10.4616 | 5.21 | 51.19931 | 711.8905 | 84.53775 | 846.9926 | 88.59512
2611 | 2611 | 2611 | 9 | 35 | 5 | 10 | 41 | 69.15114 | 0.2724029 | 0.1304702 | 726.0438 | 0 | 0 | 0 |  | Fe_Cr_Ni_Mo_Al | Fe9Cr35Ni5Mo10Al41 | 0.06581911 | -10.8516 | 5.15 | 52.53255 | 718.1946 | 67.49008 | 803.3389 | 117.445
2612 | 2612 | 2612 | 13 | 28 | 6 | 9 | 44 | 64.77782 | 0.2802976 | 0.1302289 | 684.6036 | 0 | 0 | 0 |  | Fe_Cr_Ni_Mo_Al | Fe13Cr28Ni6Mo9Al44 | 0.06637034 | -11.4832 | 5.18 | 52.81718 | 706.5909 | 53.65879 | 729.7236 | 137.1564
2613 | 2613 | 2613 | 18 | 22 | 7 | 8 | 45 | 61.92408 | 0.2868569 | 0.1308504 | 665.4646 | 0 | 0 | 0 |  | Fe_Cr_Ni_Mo_Al | Fe18Cr22Ni7Mo8Al45 | 0.06703325 | -11.9784 | 5.29 | 52.65169 | 690.8113 | 68.9044 | 640.0027 | 152.4514
2614 | 2614 | 2614 | 25 | 16 | 8 | 6 | 45 | 59.07706 | 0.293819 | 0.1328657 | 655.385 | 0 | 0 | 0 |  | Fe_Cr_Ni_Mo_Al | Fe25Cr16Ni8Mo6Al45 | 0.06822 | -12.4708 | 5.47 | 51.53591 | 657.4202 | 74.0359 | 541.7103 | 132.3305
2615 | 2615 | 2615 | 32 | 11 | 9 | 5 | 43 | 58.24171 | 0.2985331 | 0.1346538 | 666.3511 | 0 | 0 | 0 |  | Fe_Cr_Ni_Mo_Al | Fe32Cr11Ni9Mo5Al43 | 0.0689611 | -12.6844 | 5.71 | 50.83518 | 626.8245 | 81.02403 | 478.9738 | 118.7938
2616 | 2616 | 2616 | 43 | 6 | 11 | 3 | 38 | 58.70376 | 0.3028246 | 0.1363335 | 692.8848 | 0 | 0 | 0 |  | Fe_Cr_Ni_Mo_Al | Fe43Cr6Ni11Mo3Al38 | 0.06923715 | -12.61641 | 6.158416 | 48.51092 | 569.1061 | 91.09984 | 431.4378 | 99.77361
2617 | 2617 | 2617 | 9 | 32 | 3 | 6 | 50 | 60.77374 | 0.2794183 | 0.1265634 | 601.8887 | 0 | 0 | 0 |  | Fe_Cr_Ni_Mo_Al | Fe9Cr32Ni3Mo6Al50 | 0.06650007 | -10.7992 | 4.8 | 50.25246 | 681.9859 | 73.76272 | 697.3079 | 148.7386
2618 | 2618 | 2618 | 13 | 25 | 4 | 6 | 52 | 57.70969 | 0.2870536 | 0.1251829 | 568.8209 | 0 | 0 | 0 |  | Fe_Cr_Ni_Mo_Al | Fe13Cr25Ni4Mo6Al52 | 0.06640244 | -11.21 | 4.86 | 50.93973 | 682.7638 | 74.19425 | 578.8046875 | 184.3443
2619 | 2619 | 2619 | 18 | 19 | 5 | 5 | 53 | 54.92948 | 0.2940947 | 0.1260334 | 551.9898 | 0 | 0 | 0 |  | Fe_Cr_Ni_Mo_Al | Fe18Cr19Ni5Mo5Al53 | 0.06702994 | -11.7044 | 4.97 | 50.61533 | 653.512 | 86.1769 | 464.6052 | 152.1849
2620 | 2620 | 2620 | 23 | 13 | 6 | 4 | 53 | 52.47542 | 0.3009473 | 0.128591 | 548.4992 | 0 | 0 | 0 |  | Fe_Cr_Ni_Mo_Al | Fe23Cr13Ni6Mo4Al53 | 0.06775799 | -12.17345 | 5.10101 | 50.32376 | 628.9409 | 95.33759 | 357.198 | 135.5374
2621 | 2621 | 2621 | 30 | 8 | 8 | 4 | 50 | 52.93332 | 0.3048162 | 0.1314047 | 581.3695 | 0 | 0 | 0 |  | Fe_Cr_Ni_Mo_Al | Fe30Cr8Ni8Mo4Al50 | 0.06890828 | -12.7728 | 5.42 | 50.88064 | 600.3896 | 85.1556 | 401.4487 | 128.3931
2622 | 2622 | 2622 | 33 | 12 | 5 | 47 | 3 | 108.709 | 0.2679578 | 0.1144306 | 1045.641 | 0 | 0 | 0 |  | Fe_Cr_Ni_Mo_Al | Fe33Cr12Ni5Mo47Al3 | 0.04825287 | -3.3508 | 6.77 | 36.9456 | 763.2134 | 112.8415 | 498.9515 | 173.8529
2623 | 2623 | 2623 | 39 | 11 | 5 | 40 | 5 | 103.4331 | 0.2709453 | 0.1177079 | 1032.127 | 0 | 0 | 0 |  | Fe_Cr_Ni_Mo_Al | Fe39Cr11Ni5Mo40Al5 | 0.05011782 | -3.9876 | 6.83 | 39.34603 | 781.6776 | 117.9807 | 620.9098 | 141.5464
2624 | 2624 | 2624 | 44 | 10 | 4 | 34 | 7 | 98.74178 | 0.273572 | 0.1194752 | 1002.258 | 0 | 0 | 0 |  | Fe_Cr_Ni_Mo_Al | Fe44Cr10Ni4Mo34Al7 | 0.0517966 | -4.452607 | 6.838384 | 41.19412 | 803.5076 | 119.103 | 678.0832 | 124.5445
2625 | 2625 | 2625 | 49 | 9 | 4 | 27 | 11 | 91.59381 | 0.2777952 | 0.1219189 | 951.6699 | 0 | 0 | 0 |  | Fe_Cr_Ni_Mo_Al | Fe49Cr9Ni4Mo27Al11 | 0.05471676 | -5.5436 | 6.81 | 43.91162 | 799.7156 | 101.7087 | 714.1475 | 93.86909
2626 | 2626 | 2626 | 53 | 7 | 3 | 22 | 14 | 86.17007 | 0.2816843 | 0.1237031 | 910.9719 | 0 | 0 | 0 |  | Fe_Cr_Ni_Mo_Al | Fe53Cr7Ni3Mo22Al14 | 0.05704599 | -6.218141 | 6.767677 | 45.38176 | 780.2358 | 117.0983 | 692.0316 | 113.7117
2627 | 2627 | 2627 | 21 | 19 | 6 | 51 | 3 | 112.5459 | 0.2629319 | 0.108452 | 994.9529 | 0 | 0 | 0 |  | Fe_Cr_Ni_Mo_Al | Fe21Cr19Ni6Mo51Al3 | 0.04722087 | -3.2628 | 6.57 | 37.74771 | 762.1483 | 130.6607 | 429.5728 | 186.7207
2628 | 2628 | 2628 | 27 | 17 | 7 | 44 | 5 | 107.0496 | 0.2663927 | 0.1140138 | 1014.979 | 0 | 0 | 0 |  | Fe_Cr_Ni_Mo_Al | Fe27Cr17Ni7Mo44Al5 | 0.04943828 | -4.1628 | 6.67 | 40.26549 | 786.1124 | 121.2333 | 548.0399 | 160.5861
2629 | 2629 | 2629 | 32 | 16 | 8 | 38 | 7 | 102.0299 | 0.2694371 | 0.1175475 | 1007.754 | 0 | 0 | 0 |  | Fe_Cr_Ni_Mo_Al | Fe32Cr16Ni8Mo38Al7 | 0.05120588 | -4.950887 | 6.742574 | 41.92282 | 819.8157 | 108.2291 | 646.5458 | 133.1075
2630 | 2630 | 2630 | 36 | 14 | 8 | 32 | 10 | 96.27418 | 0.2730774 | 0.1206656 | 984.3654 | 0 | 0 | 0 |  | Fe_Cr_Ni_Mo_Al | Fe36Cr14Ni8Mo32Al10 | 0.05361318 | -5.872 | 6.74 | 44.41801 | 842.5003 | 93.39706 | 718.1653 | 108.6834
2631 | 2631 | 2631 | 40 | 11 | 9 | 26 | 14 | 89.21431 | 0.2784199 | 0.1243233 | 950.8031 | 0 | 0 | 0 |  | Fe_Cr_Ni_Mo_Al | Fe40Cr11Ni9Mo26Al14 | 0.05655314 | -7.1452 | 6.74 | 46.7763 | 845.7531 | 84.31573 | 715.2888 | 105.6123
2632 | 2632 | 2632 | 44 | 9 | 8 | 21 | 18 | 83.06834 | 0.2827859 | 0.1265606 | 905.1935 | 0 | 0 | 0 |  | Fe_Cr_Ni_Mo_Al | Fe44Cr9Ni8Mo21Al18 | 0.05931024 | -8.0072 | 6.66 | 48.41429 | 830.2024 | 88.23238 | 697.6849 | 110.5942
2633 | 2633 | 2633 | 46 | 7 | 7 | 16 | 23 | 76.22036 | 0.2878526 | 0.1290364 | 850.0331 | 0 | 0 | 0 |  | Fe_Cr_Ni_Mo_Al | Fe46Cr7Ni7Mo16Al23 | 0.06249116 | -9.058259 | 6.515152 | 50.01354 | 780.165 | 90.7887 | 648.2924 | 97.52878
2634 | 2634 | 2634 | 12 | 29 | 4 | 52 | 3 | 115.8837 | 0.2565141 | 0.1004337 | 904.0475 | 0 | 0 | 0 |  | Fe_Cr_Ni_Mo_Al | Fe12Cr29Ni4Mo52Al3 | 0.04642707 | -2.508 | 6.31 | 38.73378 | 754.0043 | 127.9738 | 374.5521 | 210.5828
2635 | 2635 | 2635 | 16 | 27 | 8 | 46 | 4 | 111.3509 | 0.2599948 | 0.1079305 | 963.8749 | 0 | 0 | 0 |  | Fe_Cr_Ni_Mo_Al | Fe16Cr27Ni8Mo46Al4 | 0.04798338 | -3.786295 | 6.514851 | 39.39948 | 776.6163 | 131.0862 | 509.2652 | 182.4269
2636 | 2636 | 2636 | 21 | 24 | 10 | 39 | 6 | 105.7108 | 0.2639833 | 0.1141725 | 990.8934 | 0 | 0 | 0 |  | Fe_Cr_Ni_Mo_Al | Fe21Cr24Ni10Mo39Al6 | 0.04995956 | -4.9152 | 6.64 | 41.23725 | 805.9974 | 126.5344 | 641.875 | 144.9965
2637 | 2637 | 2637 | 25 | 21 | 12 | 34 | 9 | 99.76666 | 0.2684479 | 0.1186296 | 988.5052 | 0 | 0 | 0 |  | Fe_Cr_Ni_Mo_Al | Fe25Cr21Ni12Mo34Al9 | 0.05232026 | -6.162533 | 6.70297 | 43.73146 | 842.501 | 99.15493 | 702.618 | 126.4146
2638 | 2638 | 2638 | 28 | 17 | 13 | 29 | 13 | 93.11407 | 0.2736065 | 0.122841 | 970.7539 | 1 | 0 | 0 |  | Fe_Cr_Ni_Mo_Al | Fe28Cr17Ni13Mo29Al13 | 0.05534196 | -7.5324 | 6.69 | 46.90236 | 889.7601 | 74.71921 | 725.0869 | 117.162
2639 | 2639 | 2639 | 31 | 14 | 14 | 24 | 17 | 86.59558 | 0.2787491 | 0.1263892 | 939.8279 | 1 | 0 | 0 |  | Fe_Cr_Ni_Mo_Al | Fe31Cr14Ni14Mo24Al17 | 0.05810144 | -8.7868 | 6.67 | 48.90423 | 886.0584 | 57.85657 | 727.5341 | 113.8485
2640 | 2640 | 2640 | 34 | 11 | 13 | 19 | 23 | 78.81416 | 0.2845796 | 0.1293139 | 881.6436 | 1 | 0 | 0 |  | Fe_Cr_Ni_Mo_Al | Fe34Cr11Ni13Mo19Al23 | 0.06164336 | -10.07 | 6.51 | 51.37976 | 851.947 | 58.23714 | 705.6599 | 116.7927
2641 | 2641 | 2641 | 36 | 8 | 12 | 15 | 29 | 71.75393 | 0.2905693 | 0.1315091 | 820.3884 | 1 | 0 | 0 |  | Fe_Cr_Ni_Mo_Al | Fe36Cr8Ni12Mo15Al29 | 0.06450679 | -11.1196 | 6.33 | 52.94771 | 794.3297 | 61.30516 | 654.3893 | 98.32035
2642 | 2642 | 2642 | 37 | 6 | 9 | 12 | 36 | 65.21591 | 0.2956766 | 0.1312315 | 739.0828 | 0 | 0 | 0 |  | Fe_Cr_Ni_Mo_Al | Fe37Cr6Ni9Mo12Al36 | 0.06669704 | -11.604 | 6.02 | 54.16793 | 728.9316 | 80.35641 | 589.5569 | 91.52361
2643 | 2643 | 2643 | 10 | 38 | 6 | 43 | 3 | 114.2251 | 0.2531041 | 0.1025378 | 901.0837 | 0 | 0 | 0 |  | Fe_Cr_Ni_Mo_Al | Fe10Cr38Ni6Mo43Al3 | 0.04691637 | -2.9092 | 6.35 | 38.28618 | 742.9268 | 147.6782 | 563.2175 | 195.5284
2644 | 2644 | 2644 | 13 | 34 | 10 | 38 | 4 | 109.9628 | 0.2571815 | 0.1092453 | 952.3642 | 0 | 0 | 0 |  | Fe_Cr_Ni_Mo_Al | Fe13Cr34Ni10Mo38Al4 | 0.04790336 | -4.204469 | 6.545455 | 38.73966 | 761.1403 | 149.38 | 623.5941 | 164.4745
2645 | 2645 | 2645 | 16 | 29 | 14 | 33 | 7 | 103.409 | 0.2629095 | 0.1159583 | 979.0224 | 0 | 0 | 0 |  | Fe_Cr_Ni_Mo_Al | Fe16Cr29Ni14Mo33Al7 | 0.05044449 | -5.965514 | 6.676768 | 41.56988 | 810.1214 | 125.8417 | 670.5232 | 150.7494
2646 | 2646 | 2646 | 19 | 25 | 17 | 29 | 10 | 97.52211 | 0.2681409 | 0.1209924 | 984.2965 | 0 | 0 | 0 |  | Fe_Cr_Ni_Mo_Al | Fe19Cr25Ni17Mo29Al10 | 0.05279229 | -7.3716 | 6.76 | 43.79224 | 850.5713 | 99.63764 | 735.466 | 129.4088
2647 | 2647 | 2647 | 21 | 20 | 19 | 25 | 15 | 90.09351 | 0.274487 | 0.1264344 | 971.8949 | 1 | 0 | 0 |  | Fe_Cr_Ni_Mo_Al | Fe21Cr20Ni19Mo25Al15 | 0.05642942 | -9.1452 | 6.73 | 47.57899 | 906.4276 | 51.13633 | 735.8303 | 130.6056
2648 | 2648 | 2648 | 24 | 16 | 19 | 21 | 20 | 83.1457 | 0.2802627 | 0.1300478 | 934.8195 | 1 | 0 | 0 |  | Fe_Cr_Ni_Mo_Al | Fe24Cr16Ni19Mo21Al20 | 0.05962842 | -10.466 | 6.64 | 50.23336 | 915.1681 | 42.59621 | 738.9198 | 119.3883
2649 | 2649 | 2649 | 26 | 12 | 18 | 17 | 26 | 75.63532 | 0.2866133 | 0.1328988 | 876.6897 | 1 | 0 | 0 |  | Fe_Cr_Ni_Mo_Al | Fe26Cr12Ni18Mo17Al26 | 0.0628561 | -11.77349 | 6.464646 | 52.71834 | 857.0428 | 49.8047 | 698.992 | 120.9264
2650 | 2650 | 2650 | 28 | 9 | 17 | 13 | 34 | 67.54347 | 0.293637 | 0.1349541 | 797.5739 | 1 | 0 | 0 |  | Fe_Cr_Ni_Mo_Al | Fe28Cr9Ni17Mo13Al34 | 0.06572213 | -12.94304 | 6.217822 | 54.11716 | 742.5745 | 44.37514 | 637.8422 | 103.0422
2651 | 2651 | 2651 | 28 | 6 | 12 | 11 | 43 | 60.28939 | 0.2996243 | 0.1311233 | 677.6811 | 1 | 0 | 0 |  | Fe_Cr_Ni_Mo_Al | Fe28Cr6Ni12Mo11Al43 | 0.06683961 | -12.97 | 5.75 | 55.76658 | 690.537 | 53.35604 | 588.5139 | 95.64568
2652 | 2652 | 2652 | 8 | 45 | 9 | 35 | 3 | 112.3486 | 0.2505899 | 0.1034105 | 881.8367 | 0 | 0 | 0 |  | Fe_Cr_Ni_Mo_Al | Fe8Cr45Ni9Mo35Al3 | 0.04626217 | -3.5348 | 6.43 | 36.96625 | 696.7748 | 168.2495 | 690.372 | 165.9568
2653 | 2653 | 2653 | 10 | 39 | 14 | 31 | 5 | 106.9812 | 0.2562689 | 0.1108889 | 933.4625 | 0 | 0 | 0 |  | Fe_Cr_Ni_Mo_Al | Fe10Cr39Ni14Mo31Al5 | 0.04805017 | -5.291297 | 6.616162 | 38.6584 | 730.6884 | 159.2929 | 712.0213 | 166.5811
2654 | 2654 | 2654 | 12 | 33 | 19 | 27 | 8 | 100.4729 | 0.2628733 | 0.1182336 | 967.1159 | 0 | 0 | 0 |  | Fe_Cr_Ni_Mo_Al | Fe12Cr33Ni19Mo27Al8 | 0.05066991 | -7.182941 | 6.767677 | 41.16174 | 781.3954 | 127.9203 | 722.761 | 125.0747
2655 | 2655 | 2655 | 14 | 28 | 22 | 24 | 12 | 93.99471 | 0.2689625 | 0.1244371 | 978.8176 | 1 | 0 | 0 |  | Fe_Cr_Ni_Mo_Al | Fe14Cr28Ni22Mo24Al12 | 0.05392706 | -8.8576 | 6.8 | 44.3618 | 845.9441 | 89.18751 | 726.9307 | 132.0538
2656 | 2656 | 2656 | 16 | 23 | 24 | 20 | 17 | 86.51525 | 0.2756321 | 0.1303321 | 965.8358 | 1 | 0 | 0 |  | Fe_Cr_Ni_Mo_Al | Fe16Cr23Ni24Mo20Al17 | 0.05757545 | -10.6312 | 6.77 | 47.477 | 877.8688 | 38.22282 | 721.902 | 123.9564
2657 | 2657 | 2657 | 18 | 18 | 25 | 17 | 22 | 79.76467 | 0.2822582 | 0.1349306 | 939.5318 | 1 | 0 | 0 |  | Fe_Cr_Ni_Mo_Al | Fe18Cr18Ni25Mo17Al22 | 0.06070694 | -12.0988 | 6.7 | 50.03271 | 851.1062 | 39.9717 | 703.3988 | 117.8633
2658 | 2658 | 2658 | 20 | 13 | 24 | 13 | 30 | 70.70508 | 0.2905143 | 0.1388277 | 867.5232 | 1 | 0 | 0 |  | Fe_Cr_Ni_Mo_Al | Fe20Cr13Ni24Mo13Al30 | 0.06449573 | -13.7592 | 6.46 | 52.75708 | 735.3281 | 56.88093 | 662.232 | 112.9265
2659 | 2659 | 2659 | 20 | 9 | 22 | 11 | 38 | 63.51188 | 0.2974291 | 0.1393256 | 781.931 | 1 | 0 | 0 |  | Fe_Cr_Ni_Mo_Al | Fe20Cr9Ni22Mo11Al38 | 0.06645862 | -14.7368 | 6.14 | 54.8701 | 637.7806 | 54.68377 | 625.5757 | 103.7342
2660 | 2660 | 2660 | 20 | 6 | 16 | 8 | 50 | 54.32557 | 0.305609 | 0.1328135 | 614.653 | 1 | 0 | 0 |  | Fe_Cr_Ni_Mo_Al | Fe20Cr6Ni16Mo8Al50 | 0.06674007 | -14.4992 | 5.54 | 55.05052 | 581.907 | 74.24945 | 545.7451 | 98.68794
2661 | 2661 | 2661 | 7 | 50 | 14 | 25 | 3 | 108.9271 | 0.2495392 | 0.1034896 | 838.9872 | 0 | 0 | 0 |  | Fe_Cr_Ni_Mo_Al | Fe7Cr50Ni14Mo25Al3 | 0.04404891 | -4.601979 | 6.616162 | 34.15236 | 584.2119 | 141.0916 | 771.984 | 146.9214
2662 | 2662 | 2662 | 8 | 42 | 21 | 23 | 6 | 102.4168 | 0.2578068 | 0.1136991 | 914.975 | 0 | 0 | 0 |  | Fe_Cr_Ni_Mo_Al | Fe8Cr42Ni21Mo23Al6 | 0.0474317 | -6.842 | 6.82 | 37.20802 | 642.2469 | 136.375 | 752.3056 | 143.0049
2663 | 2663 | 2663 | 9 | 36 | 26 | 20 | 9 | 96.35226 | 0.2645164 | 0.1209009 | 947.0973 | 0 | 0 | 0 |  | Fe_Cr_Ni_Mo_Al | Fe9Cr36Ni26Mo20Al9 | 0.05033284 | -8.6092 | 6.95 | 39.63317 | 656.5355 | 105.3068 | 717.3796 | 140.3645
2664 | 2664 | 2664 | 11 | 29 | 28 | 18 | 13 | 90.02315 | 0.2714816 | 0.1273331 | 961.8086 | 1 | 0 | 0 |  | Fe_Cr_Ni_Mo_Al | Fe11Cr29Ni28Mo18Al13 | 0.05428572 | -10.22916 | 6.959596 | 43.24404 | 738.5125 | 57.77804 | 714.9427 | 131.8224
2665 | 2665 | 2665 | 12 | 24 | 30 | 16 | 18 | 83.52594 | 0.2779559 | 0.1337885 | 964.0415 | 1 | 0 | 0 |  | Fe_Cr_Ni_Mo_Al | Fe12Cr24Ni30Mo16Al18 | 0.05807575 | -11.9232 | 6.9 | 46.64034 | 739.5382 | 67.95598 | 698.0622 | 120.3369
2666 | 2666 | 2666 | 14 | 18 | 31 | 13 | 25 | 75.13223 | 0.2864061 | 0.1404611 | 934.7624 | 1 | 0 | 0 |  | Fe_Cr_Ni_Mo_Al | Fe14Cr18Ni31Mo13Al25 | 0.062239 | -13.81668 | 6.762376 | 49.95734 | 671.7047 | 74.17957 | 654.2346 | 106.6615
2667 | 2667 | 2667 | 15 | 13 | 30 | 10 | 32 | 67.31645 | 0.2942614 | 0.1442879 | 871.0293 | 1 | 0 | 0 |  | Fe_Cr_Ni_Mo_Al | Fe15Cr13Ni30Mo10Al32 | 0.06542773 | -15.354 | 6.54 | 52.24611 | 574.4033 | 60.60455 | 622.0951 | 88.20675
2668 | 2668 | 2668 | 15 | 8 | 26 | 8 | 42 | 58.64705 | 0.302937 | 0.1440328 | 753.791 | 1 | 0 | 0 |  | Fe_Cr_Ni_Mo_Al | Fe15Cr8Ni26Mo8Al42 | 0.06735066 | -16.34364 | 6.080808 | 54.50517 | 508.8125 | 70.3332 | 572.1895 | 86.17754
2669 | 2669 | 2669 | 15 | 5 | 19 | 6 | 55 | 49.99438 | 0.3111902 | 0.1343313 | 570.1227 | 1 | 0 | 0 |  | Fe_Cr_Ni_Mo_Al | Fe15Cr5Ni19Mo6Al55 | 0.0661603 | -15.5012 | 5.41 | 54.02694 | 485.3358 | 98.48416 | 470.7876 | 82.21447
2670 | 2670 | 2670 | 7 | 52 | 21 | 17 | 3 | 104.7943 | 0.2513589 | 0.1018311 | 776.9954 | 0 | 0 | 0 |  | Fe_Cr_Ni_Mo_Al | Fe7Cr52Ni21Mo17Al3 | 0.04052195 | -5.7884 | 6.89 | 30.52477 | 439.3586 | 112.9166 | 805.1238 | 124.0628
2671 | 2671 | 2671 | 7 | 43 | 28 | 16 | 6 | 98.615 | 0.2602407 | 0.1126658 | 860.5114 | 0 | 0 | 0 |  | Fe_Cr_Ni_Mo_Al | Fe7Cr43Ni28Mo16Al6 | 0.04513918 | -7.8796 | 7.08 | 34.22146 | 483.2054 | 93.88221 | 745.5922 | 135.6466
2672 | 2672 | 2672 | 7 | 36 | 33 | 15 | 9 | 93.23755 | 0.2674767 | 0.1204579 | 907.4114 | 1 | 0 | 0 |  | Fe_Cr_Ni_Mo_Al | Fe7Cr36Ni33Mo15Al9 | 0.04903425 | -9.5388 | 7.19 | 37.47242 | 500.9613 | 76.78613 | 694.5193 | 134.7337
2673 | 2673 | 2673 | 8 | 30 | 36 | 13 | 14 | 86.1994 | 0.2748596 | 0.129602 | 940.2638 | 1 | 0 | 0 |  | Fe_Cr_Ni_Mo_Al | Fe8Cr30Ni36Mo13Al14 | 0.05411649 | -11.48515 | 7.168317 | 41.60882 | 529.7462 | 79.93505 | 668.7206 | 111.2265
2674 | 2674 | 2674 | 9 | 24 | 38 | 11 | 19 | 79.49589 | 0.2822516 | 0.1373788 | 950.0431 | 1 | 0 | 0 |  | Fe_Cr_Ni_Mo_Al | Fe9Cr24Ni38Mo11Al19 | 0.05834189 | -13.24498 | 7.118812 | 44.94863 | 528.6714 | 96.47426 | 636.2553 | 93.67706
2675 | 2675 | 2675 | 10 | 18 | 38 | 9 | 25 | 72.31699 | 0.2899943 | 0.1441646 | 931.4005 | 1 | 0 | 0 |  | Fe_Cr_Ni_Mo_Al | Fe10Cr18Ni38Mo9Al25 | 0.06247816 | -15.0308 | 6.97 | 48.2679 | 508.9283 | 96.60587 | 612.4031 | 77.82104
2676 | 2676 | 2676 | 11 | 12 | 37 | 7 | 33 | 64.19572 | 0.2989858 | 0.1500484 | 878.9349 | 1 | 0 | 0 |  | Fe_Cr_Ni_Mo_Al | Fe11Cr12Ni37Mo7Al33 | 0.06612378 | -16.7964 | 6.71 | 51.23883 | 457.3897 | 63.33881 | 575.6308 | 71.87854
2677 | 2677 | 2677 | 12 | 7 | 32 | 5 | 44 | 55.24339 | 0.3083022 | 0.1504633 | 755.296 | 1 | 0 | 0 |  | Fe_Cr_Ni_Mo_Al | Fe12Cr7Ni32Mo5Al44 | 0.06828479 | -17.8496 | 6.2 | 53.11215 | 425.9002 | 76.70264 | 485.1664 | 98.38259
2678 | 2678 | 2678 | 12 | 4 | 23 | 4 | 57 | 47.25158 | 0.3159491 | 0.1392086 | 565.4449 | 0 | 0 | 0 |  | Fe_Cr_Ni_Mo_Al | Fe12Cr4Ni23Mo4Al57 | 0.06645176 | -16.708 | 5.45 | 52.71624 | 425.473 | 94.79725 | 366.7683 | 112.2489
2679 | 2679 | 2679 | 5 | 42 | 37 | 10 | 6 | 94.46675 | 0.2646106 | 0.1082574 | 772.4765 | 1 | 0 | 0 |  | Fe_Cr_Ni_Mo_Al | Fe5Cr42Ni37Mo10Al6 | 0.04226009 | -8.8728 | 7.4 | 31.13102 | 345.8022 | 86.51009 | 707.0602 | 133.8321
2680 | 2680 | 2680 | 5 | 35 | 41 | 10 | 9 | 89.6414 | 0.2716691 | 0.1179985 | 843.094 | 1 | 0 | 0 |  | Fe_Cr_Ni_Mo_Al | Fe5Cr35Ni41Mo10Al9 | 0.04725837 | -10.3252 | 7.47 | 35.0397 | 360.8916 | 79.30126 | 625.4561 | 88.62966
2681 | 2681 | 2681 | 6 | 28 | 44 | 9 | 13 | 83.61377 | 0.2793731 | 0.1276888 | 892.1137 | 1 | 0 | 0 |  | Fe_Cr_Ni_Mo_Al | Fe6Cr28Ni44Mo9Al13 | 0.05230402 | -11.9468 | 7.49 | 38.95422 | 392.9779 | 91.39356 | 592.8375 | 62.25607
2682 | 2682 | 2682 | 7 | 22 | 45 | 8 | 18 | 77.4217 | 0.2864614 | 0.1373392 | 926.0045 | 1 | 0 | 0 |  | Fe_Cr_Ni_Mo_Al | Fe7Cr22Ni45Mo8Al18 | 0.05734032 | -13.6928 | 7.4 | 43.00055 | 427.1923 | 98.27495 | 588.3416 | 60.41703
2683 | 2683 | 2683 | 8 | 16 | 45 | 6 | 25 | 69.5113 | 0.2950073 | 0.1471598 | 923.84 | 1 | 0 | 0 |  | Fe_Cr_Ni_Mo_Al | Fe8Cr16Ni45Mo6Al25 | 0.06251572 | -15.8296 | 7.21 | 46.87217 | 438.2453 | 96.67494 | 582.062 | 57.56578
2684 | 2684 | 2684 | 9 | 11 | 43 | 5 | 32 | 62.97133 | 0.3022282 | 0.153329 | 891.0949 | 1 | 0 | 0 |  | Fe_Cr_Ni_Mo_Al | Fe9Cr11Ni43Mo5Al32 | 0.06604952 | -17.4156 | 6.94 | 49.91258 | 418.1857 | 75.06027 | 533.171 | 69.9936
2685 | 2685 | 2685 | 11 | 6 | 38 | 3 | 43 | 54.19883 | 0.3116689 | 0.15603 | 783.2092 | 1 |  | 0 |  | Fe_Cr_Ni_Mo_Al | Fe11Cr6Ni38Mo3Al43 | 0.06885969 | -18.71895 | 6.445545 | 51.79286 | 400.3192 | 67.7735 | 369.8097 | 121.6132
2686 | 2686 | 2686 | 3 | 32 | 50 | 6 | 9 | 85.83102 | 0.2776158 | 0.1145778 | 772.9172 | 1 | 1 | 1 | 772.9172 | Fe_Cr_Ni_Mo_Al | Fe3Cr32Ni50Mo6Al9 | 0.0454511 | -10.8316 | 7.79 | 32.92228 | 337.9233 | 73.52268 | 579.7452 | 56.3801 | 337.9233 | 73.52268 | 579.7452 | 56.3801
2687 | 2687 | 2687 | 4 | 25 | 52 | 6 | 13 | 80.43356 | 0.2849642 | 0.1268932 | 852.2661 | 1 | 0 | 0 |  | Fe_Cr_Ni_Mo_Al | Fe4Cr25Ni52Mo6Al13 | 0.05140372 | -12.3728 | 7.77 | 37.50511 | 353.0113 | 79.18123 | 578.9106 | 42.21811
2688 | 2688 | 2688 | 5 | 19 | 53 | 5 | 18 | 74.22235 | 0.2923694 | 0.1381174 | 897.4717 | 1 | 0 | 0 |  | Fe_Cr_Ni_Mo_Al | Fe5Cr19Ni53Mo5Al18 | 0.05685285 | -14.1708 | 7.68 | 41.61502 | 386.8172 | 92.05918 | 576.1157 | 48.85176
2689 | 2689 | 2689 | 6 | 13 | 53 | 4 | 23 | 68.15834 | 0.3000013 | 0.1468945 | 907.876 | 1 | 0 | 0 |  | Fe_Cr_Ni_Mo_Al | Fe6Cr13Ni53Mo4Al23 | 0.0612709 | -15.85757 | 7.565657 | 45.03973 | 377.1699 | 85.36015 | 523.09375 | 68.21655
2690 | 2690 | 2690 | 8 | 8 | 50 | 4 | 30 | 62.36128 | 0.3064065 | 0.1552649 | 905.1385 | 1 | 0 | 0 |  | Fe_Cr_Ni_Mo_Al | Fe8Cr8Ni50Mo4Al30 | 0.06536291 | -17.5072 | 7.26 | 48.84916 | 377.4261 | 88.71796 | 439.1007 | 107.531
2691 | 2691 | 2691 | 3 | 12 | 5 | 47 | 33 | 87.56868 | 0.2738288 | 0.08420861 | 525.7776 | 1 | 0 | 0 |  | Fe_Cr_Ni_Mo_Al | Fe3Cr12Ni5Mo47Al33 | 0.04790892 | -7.5388 | 5.27 | 67.91531 | 841.3434 | 101.4688 | 433.724 | 177.8574
2692 | 2692 | 2692 | 5 | 11 | 5 | 40 | 39 | 80.09859 | 0.2783603 | 0.0886862 | 514.2307 | 1 | 0 | 0 |  | Fe_Cr_Ni_Mo_Al | Fe5Cr11Ni5Mo40Al39 | 0.05025794 | -8.326 | 5.13 | 68.74745 | 827.7665 | 80.23515 | 546.5223 | 138.4985
2693 | 2693 | 2693 | 7 | 10 | 4 | 34 | 44 | 73.75899 | 0.282527 | 0.09012747 | 479.9447 | 1 | 0 | 0 |  | Fe_Cr_Ni_Mo_Al | Fe7Cr10Ni4Mo34Al44 | 0.05166209 | -8.559943 | 4.969697 | 68.58093 | 810.9483 | 82.15276 | 630.4915 | 159.9935
2694 | 2694 | 2694 | 11 | 9 | 4 | 27 | 49 | 66.98599 | 0.2881359 | 0.09796439 | 488.391 | 1 | 0 | 0 |  | Fe_Cr_Ni_Mo_Al | Fe11Cr9Ni4Mo27Al49 | 0.05496525 | -9.222 | 4.91 | 66.27903 | 778.6143 | 67.85555 | 638.8029 | 148.0815
2695 | 2695 | 2695 | 14 | 7 | 3 | 22 | 53 | 61.43905 | 0.2935745 | 0.09930445 | 452.9817 | 1 | 0 | 0 |  | Fe_Cr_Ni_Mo_Al | Fe14Cr7Ni3Mo22Al53 | 0.05612717 | -9.226405 | 4.79798 | 64.35976 | 749.1629 | 68.22548 | 644.8727 | 133.0778
2696 | 2696 | 2696 | 3 | 19 | 6 | 51 | 21 | 99.25662 | 0.2660054 | 0.09220588 | 684.5777 | 0 | 0 | 0 |  | Fe_Cr_Ni_Mo_Al | Fe3Cr19Ni6Mo51Al21 | 0.04941471 | -6.4596 | 5.67 | 60.20935 | 855.8786 | 90.72011 | 370.7845 | 195.5315
2697 | 2697 | 2697 | 5 | 17 | 7 | 44 | 27 | 91.22828 | 0.2706089 | 0.09797142 | 683.6902 | 1 | 0 | 0 |  | Fe_Cr_Ni_Mo_Al | Fe5Cr17Ni7Mo44Al27 | 0.0523053 | -7.9028 | 5.57 | 63.19588 | 861.6115 | 88.15376 | 496.0663 | 166.0575
2698 | 2698 | 2698 | 7 | 16 | 8 | 38 | 32 | 84.61851 | 0.2746907 | 0.1038525 | 686.4175 | 1 | 0 | 0 |  | Fe_Cr_Ni_Mo_Al | Fe7Cr16Ni8Mo38Al32 | 0.0549186 | -9.048525 | 5.50495 | 64.13846 | 853.3536 | 83.97498 | 606.7017 | 148.6787
2699 | 2699 | 2699 | 10 | 14 | 8 | 32 | 36 | 78.48131 | 0.2792057 | 0.1081027 | 671.9449 | 1 | 0 | 0 |  | Fe_Cr_Ni_Mo_Al | Fe10Cr14Ni8Mo32Al36 | 0.05715387 | -9.8448 | 5.44 | 64.20827 | 846.115 | 70.97758 | 672.2178 | 141.5581
2700 | 2700 | 2700 | 14 | 11 | 9 | 26 | 40 | 71.99111 | 0.2853924 | 0.1141581 | 665.7054 | 1 | 0 | 0 |  | Fe_Cr_Ni_Mo_Al | Fe14Cr11Ni9Mo26Al40 | 0.05966482 | -10.858 | 5.44 | 63.22626 | 814.9314 | 58.97143 | 679.2375 | 138.3148
2701 | 2701 | 2701 | 18 | 9 | 8 | 21 | 44 | 66.40186 | 0.2905507 | 0.1167643 | 631.0741 | 1 | 0 | 0 |  | Fe_Cr_Ni_Mo_Al | Fe18Cr9Ni8Mo21Al44 | 0.06150664 | -11.1688 | 5.36 | 61.87035 | 787.1237 | 52.80052 | 669.9622 | 119.1612
2702 | 2702 | 2702 | 23 | 7 | 7 | 16 | 46 | 61.81373 | 0.2955858 | 0.1201331 | 609.8267 | 1 | 0 | 0 |  | Fe_Cr_Ni_Mo_Al | Fe23Cr7Ni7Mo16Al46 | 0.06369305 | -11.41435 | 5.353535 | 59.55627 | 742.6575 | 59.89651 | 619.0221 | 97.22769
2703 | 2703 | 2703 | 3 | 29 | 4 | 52 | 12 | 108.964 | 0.2578508 | 0.09319443 | 757.7601 | 0 | 0 | 0 |  | Fe_Cr_Ni_Mo_Al | Fe3Cr29Ni4Mo52Al12 | 0.04894772 | -4.2972 | 5.86 | 51.59325 | 833.2091 | 112.0883 | 359.2982 | 202.5571
2704 | 2704 | 2704 | 4 | 27 | 8 | 46 | 16 | 102.3418 | 0.2619668 | 0.1023374 | 813.6577 | 0 | 0 | 0 |  | Fe_Cr_Ni_Mo_Al | Fe4Cr27Ni8Mo46Al16 | 0.05195521 | -6.331928 | 5.920792 | 54.42999 | 861.3965 | 110.2291 | 473.2795 | 191.7519
2705 | 2705 | 2705 | 6 | 24 | 10 | 39 | 21 | 94.61463 | 0.2667971 | 0.1092365 | 824.5763 | 1 | 0 | 0 |  | Fe_Cr_Ni_Mo_Al | Fe6Cr24Ni10Mo39Al21 | 0.05502031 | -8.1132 | 5.89 | 57.34503 | 880.0121 | 85.19816 | 573.6549 | 165.1766
2706 | 2706 | 2706 | 9 | 21 | 12 | 34 | 25 | 88.34283 | 0.2717844 | 0.1155915 | 835.0939 | 1 | 0 | 0 |  | Fe_Cr_Ni_Mo_Al | Fe9Cr21Ni12Mo34Al25 | 0.05742671 | -9.493971 | 5.910891 | 58.44654 | 880.5748 | 82.68761 | 667.4693 | 141.3324
2707 | 2707 | 2707 | 13 | 17 | 13 | 29 | 28 | 82.62096 | 0.2771561 | 0.1206054 | 831.6863 | 1 | 0 | 0 |  | Fe_Cr_Ni_Mo_Al | Fe13Cr17Ni13Mo29Al28 | 0.05953714 | -10.5324 | 5.94 | 58.83211 | 872.6127 | 64.92632 | 704.2336 | 124.4617
2708 | 2708 | 2708 | 17 | 14 | 14 | 24 | 31 | 77.08532 | 0.2824651 | 0.1252956 | 819.5687 | 1 | 0 | 0 |  | Fe_Cr_Ni_Mo_Al | Fe17Cr14Ni14Mo24Al31 | 0.0616568 | -11.4636 | 5.97 | 58.42852 | 856.3596 | 60.30029 | 726.4324 | 115.4216
2709 | 2709 | 2709 | 23 | 11 | 13 | 19 | 34 | 71.62404 | 0.2878733 | 0.1282248 | 786.022 | 1 | 0 | 0 |  | Fe_Cr_Ni_Mo_Al | Fe23Cr11Ni13Mo19Al34 | 0.06378861 | -11.9004 | 5.96 | 57.42569 | 809.3209 | 49.47794 | 711.3502 | 118.529
2710 | 2710 | 2710 | 29 | 8 | 12 | 15 | 36 | 67.33871 | 0.2929037 | 0.1305206 | 757.8205 | 1 | 0 | 0 |  | Fe_Cr_Ni_Mo_Al | Fe29Cr8Ni12Mo15Al36 | 0.06548252 | -12.1192 | 5.98 | 56.06823 | 771.8682 | 56.6287 | 648.9261 | 95.5826
2711 | 2711 | 2711 | 36 | 6 | 9 | 12 | 37 | 64.60658 | 0.296039 | 0.1309811 | 729.5515 | 0 | 0 | 0 |  | Fe_Cr_Ni_Mo_Al | Fe36Cr6Ni9Mo12Al37 | 0.06676716 | -11.712 | 5.97 | 54.51717 | 730.3051 | 73.83326 | 597.3176 | 87.06471
2712 | 2712 | 2712 | 3 | 38 | 6 | 43 | 10 | 108.7122 | 0.2541299 | 0.1007124 | 831.688 | 0 | 0 | 0 |  | Fe_Cr_Ni_Mo_Al | Fe3Cr38Ni6Mo43Al10 | 0.05077392 | -4.564 | 6 | 47.97249 | 821.0607 | 126.3906 | 540.8376 | 193.6832
2713 | 2713 | 2713 | 4 | 34 | 10 | 38 | 13 | 102.909 | 0.258675 | 0.1086338 | 879.9659 | 0 | 0 | 0 |  | Fe_Cr_Ni_Mo_Al | Fe4Cr34Ni10Mo38Al13 | 0.05306935 | -6.481788 | 6.090909 | 50.18241 | 862.2385 | 99.88381 | 604.113 | 184.8741
2714 | 2714 | 2714 | 7 | 29 | 14 | 33 | 16 | 96.52512 | 0.264627 | 0.1170015 | 922.138 | 1 | 0 | 0 |  | Fe_Cr_Ni_Mo_Al | Fe7Cr29Ni14Mo33Al16 | 0.05542339 | -8.316294 | 6.222222 | 51.58131 | 887.135 | 80.64422 | 659.8854 | 148.1113
2715 | 2715 | 2715 | 10 | 25 | 17 | 29 | 19 | 90.8707 | 0.2700574 | 0.1230509 | 935.9076 | 1 | 0 | 0 |  | Fe_Cr_Ni_Mo_Al | Fe10Cr25Ni17Mo29Al19 | 0.0574648 | -9.7188 | 6.31 | 52.56665 | 905.6999 | 64.03901 | 695.7321 | 133.0838
2716 | 2716 | 2716 | 15 | 20 | 19 | 25 | 21 | 85.79615 | 0.2759346 | 0.1280947 | 940.6088 | 1 | 0 | 0 |  | Fe_Cr_Ni_Mo_Al | Fe15Cr20Ni19Mo25Al21 | 0.0591736 | -10.6692 | 6.43 | 52.64157 | 920.8914 | 47.72618 | 717.7125 | 127.8063
2717 | 2717 | 2717 | 20 | 16 | 19 | 21 | 24 | 80.37998 | 0.2813448 | 0.1310696 | 912.2778 | 1 | 0 | 0 |  | Fe_Cr_Ni_Mo_Al | Fe20Cr16Ni19Mo21Al24 | 0.06116311 | -11.4052 | 6.44 | 53.08789 | 902.4948 | 45.00368 | 721.6032 | 118.3458
2718 | 2718 | 2718 | 26 | 12 | 18 | 17 | 26 | 75.63532 | 0.2866133 | 0.1330843 | 879.2318 | 1 | 0 | 0 |  | Fe_Cr_Ni_Mo_Al | Fe26Cr12Ni18Mo17Al26 | 0.0628561 | -11.77349 | 6.464646 | 52.71834 | 855.3124 | 45.45082 | 700.2574 | 118.5264
2719 | 2719 | 2719 | 34 | 9 | 17 | 13 | 28 | 71.34395 | 0.2916133 | 0.1338885 | 835.0314 | 1 | 0 | 0 |  | Fe_Cr_Ni_Mo_Al | Fe34Cr9Ni17Mo13Al28 | 0.06430804 | -11.8608 | 6.514851 | 51.29212 | 772.3128 | 50.17499 | 637.704 | 103.3303
2720 | 2720 | 2720 | 43 | 6 | 12 | 11 | 28 | 69.49904 | 0.2941033 | 0.1326806 | 803.9952 | 0 | 0 | 0 |  | Fe_Cr_Ni_Mo_Al | Fe43Cr6Ni12Mo11Al28 | 0.06499211 | -11.008 | 6.5 | 50.22455 | 721.9894 | 80.41988 | 599.5345 | 94.4678
2721 | 2721 | 2721 | 3 | 45 | 9 | 35 | 8 | 108.3234 | 0.2513201 | 0.1048583 | 864.9573 | 0 | 0 | 0 |  | Fe_Cr_Ni_Mo_Al | Fe3Cr45Ni9Mo35Al8 | 0.05039009 | -4.9148 | 6.18 | 43.85505 | 781.5612 | 145.3276 | 651.9379 | 185.4009
2722 | 2722 | 2722 | 5 | 39 | 14 | 31 | 10 | 102.9881 | 0.2571173 | 0.1135201 | 928.0925 | 0 | 0 | 0 |  | Fe_Cr_Ni_Mo_Al | Fe5Cr39Ni14Mo31Al10 | 0.05213456 | -6.768697 | 6.363636 | 45.02812 | 825.1356 | 115.662 | 670.2496 | 154.7159
2723 | 2723 | 2723 | 8 | 33 | 19 | 27 | 12 | 97.35089 | 0.2636596 | 0.12127 | 971.3116 | 0 | 0 | 0 |  | Fe_Cr_Ni_Mo_Al | Fe8Cr33Ni19Mo27Al12 | 0.05380971 | -8.420365 | 6.565657 | 45.74639 | 843.8919 | 88.33104 | 723.1451 | 132.7191
2724 | 2724 | 2724 | 12 | 28 | 22 | 24 | 14 | 92.49035 | 0.2694025 | 0.1258105 | 977.8539 | 1 | 0 | 0 |  | Fe_Cr_Ni_Mo_Al | Fe12Cr28Ni22Mo24Al14 | 0.05534423 | -9.4688 | 6.7 | 46.37489 | 863.9625 | 66.92881 | 727.5697 | 137.0592
2725 | 2725 | 2725 | 17 | 23 | 24 | 20 | 16 | 87.24366 | 0.2753818 | 0.1295862 | 966.2529 | 1 | 0 | 0 |  | Fe_Cr_Ni_Mo_Al | Fe17Cr23Ni24Mo20Al16 | 0.05693818 | -10.3324 | 6.82 | 46.60597 | 876.4356 | 43.54654 | 736.6183 | 120.1947
2726 | 2726 | 2726 | 22 | 18 | 25 | 17 | 18 | 82.58259 | 0.2811367 | 0.1319678 | 943.3895 | 1 | 0 | 0 |  | Fe_Cr_Ni_Mo_Al | Fe22Cr18Ni25Mo17Al18 | 0.05849805 | -10.958 | 6.9 | 47.00255 | 857.7343 | 32.5498 | 713.8809 | 120.4188
2727 | 2727 | 2727 | 30 | 13 | 24 | 13 | 20 | 77.43213 | 0.2873104 | 0.132324 | 890.2919 | 1 | 0 | 0 |  | Fe_Cr_Ni_Mo_Al | Fe30Cr13Ni24Mo13Al20 | 0.0600841 | -11.2152 | 6.96 | 46.62821 | 790.5165 | 46.53752 | 675.5685 | 108.4153
2728 | 2728 | 2728 | 38 | 9 | 22 | 11 | 20 | 75.18283 | 0.2911252 | 0.130859 | 853.4596 | 1 | 0 | 0 |  | Fe_Cr_Ni_Mo_Al | Fe38Cr9Ni22Mo11Al20 | 0.06028181 | -10.748 | 7.04 | 45.55645 | 730.038 | 56.5959 | 629.5389 | 101.4293
2729 | 2729 | 2729 | 50 | 6 | 16 | 8 | 20 | 72.81795 | 0.2939516 | 0.1276389 | 795.2889 | 0 | 0 | 0 |  | Fe_Cr_Ni_Mo_Al | Fe50Cr6Ni16Mo8Al20 | 0.06038518 | -9.7232 | 7.04 | 43.68295 | 642.8428 | 96.94199 | 564.0281 | 81.35725
2730 | 2730 | 2730 | 3 | 50 | 14 | 25 | 7 | 105.6141 | 0.2501548 | 0.1085729 | 871.4542 | 0 | 0 | 0 |  | Fe_Cr_Ni_Mo_Al | Fe3Cr50Ni14Mo25Al7 | 0.0488224 | -5.916131 | 6.414141 | 39.68376 | 683.0566 | 156.1439 | 774.7458 | 139.5346
2731 | 2731 | 2731 | 6 | 42 | 21 | 23 | 8 | 100.8127 | 0.2581706 | 0.1160427 | 927.1265 | 0 | 0 | 0 |  | Fe_Cr_Ni_Mo_Al | Fe6Cr42Ni21Mo23Al8 | 0.04964759 | -7.5356 | 6.72 | 39.75434 | 702.8268 | 128.4848 | 742.456 | 131.5963
2732 | 2732 | 2732 | 9 | 36 | 26 | 20 | 9 | 96.35226 | 0.2645164 | 0.1209009 | 947.0973 | 0 | 0 | 0 |  | Fe_Cr_Ni_Mo_Al | Fe9Cr36Ni26Mo20Al9 | 0.05033284 | -8.6092 | 6.95 | 39.63317 | 672.1298 | 94.76756 | 723.3842 | 134.147
2733 | 2733 | 2733 | 13 | 29 | 28 | 18 | 11 | 91.56032 | 0.2710048 | 0.1261052 | 966.1714 | 1 | 0 | 0 |  | Fe_Cr_Ni_Mo_Al | Fe13Cr29Ni28Mo18Al11 | 0.05242887 | -9.514947 | 7.060606 | 41.1554 | 692.7814 | 75.84414 | 735.624 | 130.6967
2734 | 2734 | 2734 | 18 | 24 | 30 | 16 | 12 | 87.96116 | 0.2763804 | 0.1264571 | 936.9101 | 1 | 0 | 0 |  | Fe_Cr_Ni_Mo_Al | Fe18Cr24Ni30Mo16Al12 | 0.05315446 | -9.8496 | 7.2 | 41.09931 | 666.0795 | 68.05239 | 707.543 | 117.5543
2735 | 2735 | 2735 | 25 | 18 | 31 | 13 | 14 | 82.85053 | 0.2831385 | 0.1263154 | 885.0435 | 1 | 0 | 0 |  | Fe_Cr_Ni_Mo_Al | Fe25Cr18Ni31Mo13Al14 | 0.05472622 | -10.27546 | 7.306931 | 41.47908 | 658.8947 | 62.00991 | 684.3102 | 107.0099
2736 | 2736 | 2736 | 32 | 13 | 30 | 10 | 15 | 78.88985 | 0.2885493 | 0.1263898 | 847.086 | 1 | 0 | 0 |  | Fe_Cr_Ni_Mo_Al | Fe32Cr13Ni30Mo10Al15 | 0.05556724 | -10.2744 | 7.39 | 41.07846 | 631.1 | 68.21927 | 631.6417 | 90.15871
2737 | 2737 | 2737 | 42 | 8 | 26 | 8 | 15 | 76.33703 | 0.2927789 | 0.12489 | 809.329 | 1 | 0 | 0 |  | Fe_Cr_Ni_Mo_Al | Fe42Cr8Ni26Mo8Al15 | 0.05561054 | -9.55576 | 7.444444 | 40.08302 | 611.8156 | 75.9534 | 595.8807 | 77.63892
2738 | 2738 | 2738 | 55 | 5 | 19 | 6 | 15 | 74.63217 | 0.2948523 | 0.1194172 | 737.9345 | 0 | 0 | 0 |  | Fe_Cr_Ni_Mo_Al | Fe55Cr5Ni19Mo6Al15 | 0.05520656 | -8.4132 | 7.41 | 38.50442 | 559.387 | 127.9442 | 521.1295 | 80.08625
2739 | 2739 | 2739 | 3 | 52 | 21 | 17 | 7 | 101.4826 | 0.2520306 | 0.1094467 | 835.4364 | 0 | 0 | 0 |  | Fe_Cr_Ni_Mo_Al | Fe3Cr52Ni21Mo17Al7 | 0.04670954 | -7.2908 | 6.69 | 36.10055 | 543.0349 | 135.8863 | 785.9383 | 142.5485
2740 | 2740 | 2740 | 6 | 43 | 28 | 16 | 7 | 97.80435 | 0.2604399 | 0.1146297 | 875.1149 | 0 | 0 | 0 |  | Fe_Cr_Ni_Mo_Al | Fe6Cr43Ni28Mo16Al7 | 0.04656882 | -8.2776 | 7.03 | 35.54166 | 515.769 | 82.54828 | 748.6248 | 136.7565
2741 | 2741 | 2741 | 9 | 36 | 33 | 15 | 7 | 94.82743 | 0.2670263 | 0.1165338 | 879.5312 | 1 | 0 | 0 |  | Fe_Cr_Ni_Mo_Al | Fe9Cr36Ni33Mo15Al7 | 0.04636779 | -8.7156 | 7.29 | 34.97178 | 439.6173 | 82.87685 | 710.7274 | 119.4483
2742 | 2742 | 2742 | 14 | 30 | 36 | 13 | 8 | 90.77962 | 0.2733452 | 0.1158853 | 840.1204 | 1 | 0 | 0 |  | Fe_Cr_Ni_Mo_Al | Fe14Cr30Ni36Mo13Al8 | 0.04708079 | -9.064209 | 7.465347 | 35.04048 | 412.0929 | 88.28181 | 698.7258 | 118.6276
2743 | 2743 | 2743 | 19 | 24 | 38 | 11 | 9 | 86.89279 | 0.2794251 | 0.1163895 | 814.4724 | 1 | 0 | 0 |  | Fe_Cr_Ni_Mo_Al | Fe19Cr24Ni38Mo11Al9 | 0.04792559 | -9.288501 | 7.613861 | 35.2225 | 397.5768 | 85.5515 | 678.0398 | 100.0329
2744 | 2744 | 2744 | 25 | 18 | 38 | 9 | 10 | 83.11247 | 0.2852218 | 0.1181059 | 801.7793 | 1 | 1 | 1 | 801.7793 | Fe_Cr_Ni_Mo_Al | Fe25Cr18Ni38Mo9Al10 | 0.04895102 | -9.3368 | 7.72 | 35.49084 | 400.5084 | 83.11469 | 639.3392 | 93.16332 | 400.5084 | 83.11469 | 639.3392 | 93.16332
2745 | 2745 | 2745 | 33 | 12 | 37 | 7 | 11 | 79.33318 | 0.2911402 | 0.1167391 | 756.2206 | 1 | 1 | 1 | 756.2206 | Fe_Cr_Ni_Mo_Al | Fe33Cr12Ni37Mo7Al11 | 0.04982043 | -9.1492 | 7.81 | 35.4924 | 436.6632 | 78.77502 | 600.7217 | 79.98563 | 436.6632 | 78.77502 | 600.7217 | 79.98563
2746 | 2746 | 2746 | 44 | 7 | 32 | 5 | 12 | 76.08021 | 0.2955819 | 0.1142754 | 703.9702 | 1 | 0 | 0 |  | Fe_Cr_Ni_Mo_Al | Fe44Cr7Ni32Mo5Al12 | 0.0507123 | -8.6592 | 7.8 | 35.29747 | 466.386 | 79.05949 | 510.031 | 87.24751
2747 | 2747 | 2747 | 57 | 4 | 23 | 4 | 12 | 75.02677 | 0.2966707 | 0.1106077 | 660.3808 | 0 | 0 | 0 |  | Fe_Cr_Ni_Mo_Al | Fe57Cr4Ni23Mo4Al12 | 0.05055893 | -7.564 | 7.7 | 34.38895 | 474.3342 | 118.0688 | 427.7729 | 106.3468
2748 | 2748 | 2748 | 6 | 42 | 37 | 10 | 5 | 95.287 | 0.2643879 | 0.1053635 | 748.5425 | 1 | 0 | 0 |  | Fe_Cr_Ni_Mo_Al | Fe6Cr42Ni37Mo10Al5 | 0.04038212 | -8.4136 | 7.45 | 29.66749 | 328.8031 | 76.34697 | 698.8847 | 138.9626
2749 | 2749 | 2749 | 9 | 35 | 41 | 10 | 5 | 92.85421 | 0.2706802 | 0.1069649 | 755.408 | 1 | 0 | 0 |  | Fe_Cr_Ni_Mo_Al | Fe9Cr35Ni41Mo10Al5 | 0.04051514 | -8.4612 | 7.67 | 29.5667 | 284.9787 | 65.15963 | 644.3129 | 99.17467
2750 | 2750 | 2750 | 13 | 28 | 44 | 9 | 6 | 89.07235 | 0.2774336 | 0.1092828 | 755.3552 | 1 | 1 | 1 | 755.3552 | Fe_Cr_Ni_Mo_Al | Fe13Cr28Ni44Mo9Al6 | 0.04199364 | -8.7016 | 7.84 | 30.40247 | 285.9913 | 65.55837 | 615.3781 | 73.71659 | 285.9913 | 65.55837 | 615.3781 | 73.71659
2751 | 2751 | 2751 | 18 | 22 | 45 | 8 | 7 | 85.72123 | 0.2831038 | 0.1105486 | 744.9503 | 1 | 1 | 1 | 744.9503 | Fe_Cr_Ni_Mo_Al | Fe18Cr22Ni45Mo8Al7 | 0.04342892 | -8.756 | 7.95 | 31.19695 | 295.162 | 79.31586 | 614.8884 | 77.49182 | 295.162 | 79.31586 | 614.8884 | 77.49182
2752 | 2752 | 2752 | 25 | 16 | 45 | 6 | 8 | 81.8154 | 0.2891955 | 0.108956 | 698.9414 | 1 | 1 | 1 | 698.9414 | Fe_Cr_Ni_Mo_Al | Fe25Cr16Ni45Mo6Al8 | 0.04429454 | -8.608 | 8.06 | 31.35027 | 303.424 | 87.79196 | 590.6728 | 69.3237 | 303.424 | 87.79196 | 590.6728 | 69.3237
2753 | 2753 | 2753 | 32 | 11 | 43 | 5 | 9 | 78.96317 | 0.2936753 | 0.1087915 | 676.3328 | 1 | 1 | 1 | 676.3328 | Fe_Cr_Ni_Mo_Al | Fe32Cr11Ni43Mo5Al9 | 0.04568783 | -8.4548 | 8.09 | 32.00207 | 339.5956 | 85.08259 | 527.1663 | 71.52809 | 339.5956 | 85.08259 | 527.1663 | 71.52809
2754 | 2754 | 2754 | 43 | 6 | 38 | 3 | 11 | 74.97876 | 0.2985102 | 0.1056843 | 614.3057 | 1 | 1 | 1 | 614.3057 | Fe_Cr_Ni_Mo_Al | Fe43Cr6Ni38Mo3Al11 | 0.04805212 | -8.392118 | 8.029703 | 32.93749 | 401.0819 | 79.02127 | 360.1391 | 105.8253 | 401.0819 | 79.02127 | 360.1391 | 105.8253
2755 | 2755 | 2755 | 9 | 32 | 50 | 6 | 3 | 90.68495 | 0.2759669 | 0.0923662 | 590.3441 | 1 | 1 | 1 | 590.3441 | Fe_Cr_Ni_Mo_Al | Fe9Cr32Ni50Mo6Al3 | 0.03267366 | -7.6972 | 8.09 | 23.58863 | 238.8694 | 59.563 | 585.5001 | 57.58025 | 238.8694 | 59.563 | 585.5001 | 57.58025
2756 | 2756 | 2756 | 13 | 25 | 52 | 6 | 4 | 87.49353 | 0.282247 | 0.09677183 | 617.7978 | 1 | 1 | 1 | 617.7978 | Fe_Cr_Ni_Mo_Al | Fe13Cr25Ni52Mo6Al4 | 0.03546572 | -7.754 | 8.22 | 25.29799 | 235.8787 | 59.77245 | 592.0065 | 55.57954 | 235.8787 | 59.77245 | 592.0065 | 55.57954
2757 | 2757 | 2757 | 18 | 19 | 53 | 5 | 5 | 84.08079 | 0.2880543 | 0.09766388 | 605.6417 | 1 | 1 | 1 | 605.6417 | Fe_Cr_Ni_Mo_Al | Fe18Cr19Ni53Mo5Al5 | 0.03720831 | -7.6916 | 8.33 | 26.28517 | 238.4099 | 68.03741 | 588.5897 | 65.88988 | 238.4099 | 68.03741 | 588.5897 | 65.88988
2758 | 2758 | 2758 | 23 | 13 | 53 | 4 | 6 | 80.73067 | 0.2937624 | 0.1020813 | 627.1705 | 1 | 1 | 1 | 627.1705 | Fe_Cr_Ni_Mo_Al | Fe23Cr13Ni53Mo4Al6 | 0.03904285 | -7.608203 | 8.424242 | 27.33216 | 242.5762 | 79.90874 | 459.7903 | 99.31303 | 242.5762 | 79.90874 | 459.7903 | 99.31303
2759 | 2759 | 2759 | 30 | 8 | 50 | 4 | 8 | 77.77492 | 0.2978488 | 0.1041826 | 626.3207 | 1 | 1 | 1 | 626.3207 | Fe_Cr_Ni_Mo_Al | Fe30Cr8Ni50Mo4Al8 | 0.04323959 | -7.968 | 8.36 | 30.1336 | 282.3121 | 95.6646 | 372.092 | 104.0676 | 282.3121 | 95.6646 | 372.092 | 104.0676
2760 | 2760 | 2760 | 5 | 12 | 33 | 47 | 3 | 107.793 | 0.2722995 | 0.1261097 | 1203.791 | 0 | 0 | 0 |  | Fe_Cr_Ni_Mo_Al | Fe5Cr12Ni33Mo47Al3 | 0.04712633 | -7.1588 | 7.33 | 35.31189 | 576.1976 | 161.8549 | 400.2632 | 169.4879
2761 | 2761 | 2761 | 5 | 11 | 39 | 40 | 5 | 102.2065 | 0.2764889 | 0.1316371 | 1212.372 | 0 | 0 | 0 |  | Fe_Cr_Ni_Mo_Al | Fe5Cr11Ni39Mo40Al5 | 0.04888033 | -8.3532 | 7.51 | 37.99197 | 519.1274 | 139.9346 | 516.7297 | 114.9244
2762 | 2762 | 2762 | 4 | 10 | 44 | 34 | 7 | 97.16434 | 0.2804555 | 0.1361694 | 1208.082 | 1 | 0 | 0 |  | Fe_Cr_Ni_Mo_Al | Fe4Cr10Ni44Mo34Al7 | 0.05042942 | -9.46434 | 7.646465 | 40.16376 | 448.2275 | 143.9905 | 549.6031 | 92.15145
2763 | 2763 | 2763 | 4 | 9 | 49 | 27 | 11 | 89.64375 | 0.2859682 | 0.1409527 | 1167.591 | 1 | 0 | 0 |  | Fe_Cr_Ni_Mo_Al | Fe4Cr9Ni49Mo27Al11 | 0.05329821 | -11.1236 | 7.71 | 43.64333 | 404.6293 | 128.7819 | 579.8124 | 80.60066
2764 | 2764 | 2764 | 3 | 7 | 53 | 22 | 14 | 83.82508 | 0.2912917 | 0.1458563 | 1145.873 | 1 | 0 | 0 |  | Fe_Cr_Ni_Mo_Al | Fe3Cr7Ni53Mo22Al14 | 0.05550685 | -12.4624 | 7.777778 | 45.69655 | 353.5136 | 126.9064 | 582.6995 | 64.05881
2765 | 2765 | 2765 | 6 | 19 | 21 | 51 | 3 | 112.0873 | 0.2651974 | 0.1151029 | 1085.109 | 0 | 0 | 0 |  | Fe_Cr_Ni_Mo_Al | Fe6Cr19Ni21Mo51Al3 | 0.0465647 | -5.6748 | 6.87 | 36.85376 | 693.1544 | 145.1905 | 355.7495 | 176.9014
2766 | 2766 | 2766 | 7 | 17 | 27 | 44 | 5 | 106.3711 | 0.2695658 | 0.1227097 | 1128.972 | 0 | 0 | 0 |  | Fe_Cr_Ni_Mo_Al | Fe7Cr17Ni27Mo44Al5 | 0.04864883 | -7.1788 | 7.07 | 39.42727 | 694.1221 | 143.5781 | 470.2953 | 155.5378
2767 | 2767 | 2767 | 8 | 16 | 32 | 38 | 7 | 101.1491 | 0.2733891 | 0.1274517 | 1132.257 | 0 | 0 | 0 |  | Fe_Cr_Ni_Mo_Al | Fe8Cr16Ni32Mo38Al7 | 0.05034711 | -8.367023 | 7.217822 | 41.2684 | 659.2518 | 140.3251 | 547.6807 | 120.8649
2768 | 2768 | 2768 | 8 | 14 | 36 | 32 | 10 | 95.14271 | 0.2779628 | 0.1329526 | 1130.309 | 1 | 0 | 0 |  | Fe_Cr_Ni_Mo_Al | Fe8Cr14Ni36Mo32Al10 | 0.05265582 | -9.8368 | 7.3 | 44.06359 | 630.5186 | 124.759 | 585.5573 | 102.7277
2769 | 2769 | 2769 | 9 | 11 | 40 | 26 | 14 | 87.84081 | 0.2841433 | 0.1384499 | 1106.134 | 1 | 0 | 0 |  | Fe_Cr_Ni_Mo_Al | Fe9Cr11Ni40Mo26Al14 | 0.05553847 | -11.4852 | 7.36 | 46.85642 | 588.3098 | 112.8032 | 603.3439 | 84.55428
2770 | 2770 | 2770 | 8 | 9 | 44 | 21 | 18 | 81.35362 | 0.2897856 | 0.1440058 | 1082.829 | 1 | 0 | 0 |  | Fe_Cr_Ni_Mo_Al | Fe8Cr9Ni44Mo21Al18 | 0.05815472 | -13.148 | 7.38 | 48.97762 | 498.1084 | 115.4111 | 601.0908 | 80.86477
2771 | 2771 | 2771 | 7 | 7 | 46 | 16 | 23 | 74.20995 | 0.2959673 | 0.1501599 | 1045.874 | 1 | 0 | 0 |  | Fe_Cr_Ni_Mo_Al | Fe7Cr7Ni46Mo16Al23 | 0.06121426 | -15.02704 | 7.30303 | 51.19461 | 442.2823 | 107.1487 | 592.3401 | 69.145
2772 | 2772 | 2772 | 4 | 29 | 12 | 52 | 3 | 115.65 | 0.2577119 | 0.1041489 | 953.4995 | 0 | 0 | 0 |  | Fe_Cr_Ni_Mo_Al | Fe4Cr29Ni12Mo52Al3 | 0.04606478 | -4.0024 | 6.47 | 38.29174 | 733.555 | 139.4249 | 332.7496 | 212.5587
2773 | 2773 | 2773 | 8 | 27 | 16 | 46 | 4 | 111.0975 | 0.2612323 | 0.1111216 | 1005.823 | 0 | 0 | 0 |  | Fe_Cr_Ni_Mo_Al | Fe8Cr27Ni16Mo46Al4 | 0.04766165 | -5.154005 | 6.673267 | 39.05381 | 733.5952 | 139.4031 | 454.3549 | 175.0707
2774 | 2774 | 2774 | 10 | 24 | 21 | 39 | 6 | 105.3217 | 0.265787 | 0.119026 | 1052.534 | 0 | 0 | 0 |  | Fe_Cr_Ni_Mo_Al | Fe10Cr24Ni21Mo39Al6 | 0.04955274 | -6.6972 | 6.86 | 40.91831 | 764.3201 | 136.7779 | 575.7301 | 150.2937
2775 | 2775 | 2775 | 12 | 21 | 25 | 34 | 9 | 99.26864 | 0.2706561 | 0.1242786 | 1056.775 | 0 | 0 | 0 |  | Fe_Cr_Ni_Mo_Al | Fe12Cr21Ni25Mo34Al9 | 0.05187039 | -8.176061 | 6.960396 | 43.53753 | 776.9757 | 122.4925 | 620.61 | 147.8291
2776 | 2776 | 2776 | 13 | 17 | 28 | 29 | 13 | 92.48195 | 0.2763024 | 0.1305063 | 1057.662 | 1 | 0 | 0 |  | Fe_Cr_Ni_Mo_Al | Fe13Cr17Ni28Mo29Al13 | 0.05482879 | -9.8724 | 6.99 | 46.88541 | 805.5082 | 83.6795 | 655.6923 | 119.7717
2777 | 2777 | 2777 | 14 | 14 | 31 | 24 | 17 | 85.82095 | 0.2819635 | 0.1356433 | 1037.568 | 1 | 0 | 0 |  | Fe_Cr_Ni_Mo_Al | Fe14Cr14Ni31Mo24Al17 | 0.05753291 | -11.4456 | 7.01 | 49.10301 | 788.7306 | 65.73694 | 665.0255 | 114.7081
2778 | 2778 | 2778 | 13 | 11 | 34 | 19 | 23 | 77.77848 | 0.288798 | 0.1420134 | 1003.463 | 1 | 0 | 0 |  | Fe_Cr_Ni_Mo_Al | Fe13Cr11Ni34Mo19Al23 | 0.06092885 | -13.5476 | 6.93 | 51.9476 | 687.2993 | 73.90644 | 638.8811 | 101.0337
2779 | 2779 | 2779 | 12 | 8 | 36 | 15 | 29 | 70.49632 | 0.2956673 | 0.1472226 | 956.9362 | 1 | 0 | 0 |  | Fe_Cr_Ni_Mo_Al | Fe12Cr8Ni36Mo15Al29 | 0.06365938 | -15.3628 | 6.81 | 53.92057 | 593.671875 | 77.85302 | 612.4077 | 93.72958
2780 | 2780 | 2780 | 9 | 6 | 37 | 12 | 36 | 63.68084 | 0.3019532 | 0.1515095 | 897.5216 | 1 | 0 | 0 |  | Fe_Cr_Ni_Mo_Al | Fe9Cr6Ni37Mo12Al36 | 0.06563407 | -17.1144 | 6.58 | 55.69406 | 487.6759 | 77.57066 | 591.1984 | 79.79251
2781 | 2781 | 2781 | 6 | 38 | 10 | 43 | 3 | 114.0995 | 0.2537353 | 0.1042943 | 923.8605 | 0 | 0 | 0 |  | Fe_Cr_Ni_Mo_Al | Fe6Cr38Ni10Mo43Al3 | 0.04676038 | -3.6708 | 6.43 | 38.12935 | 732.0451 | 151.6343 | 540.203125 | 204.0491
2782 | 2782 | 2782 | 10 | 34 | 13 | 38 | 4 | 109.8602 | 0.2576761 | 0.110786 | 972.1207 | 0 | 0 | 0 |  | Fe_Cr_Ni_Mo_Al | Fe10Cr34Ni13Mo38Al4 | 0.04779385 | -4.740741 | 6.606061 | 38.64599 | 747.0203 | 152.0277 | 622.0408 | 166.9752
2783 | 2783 | 2783 | 14 | 29 | 16 | 33 | 7 | 103.3335 | 0.263254 | 0.1172119 | 994.3619 | 0 | 0 | 0 |  | Fe_Cr_Ni_Mo_Al | Fe14Cr29Ni16Mo33Al7 | 0.05037545 | -6.305071 | 6.717172 | 41.53614 | 805.7397 | 133.6357 | 679.1297 | 147.4504
2784 | 2784 | 2784 | 17 | 25 | 19 | 29 | 10 | 97.44118 | 0.268496 | 0.1221026 | 997.187 | 0 | 0 | 0 |  | Fe_Cr_Ni_Mo_Al | Fe17Cr25Ni19Mo29Al10 | 0.05272653 | -7.6956 | 6.8 | 43.78173 | 846.4198 | 99.04106 | 692.4052 | 121.3012
2785 | 2785 | 2785 | 19 | 20 | 21 | 25 | 15 | 90.00545 | 0.2748592 | 0.1282246 | 991.1839 | 1 | 0 | 0 |  | Fe_Cr_Ni_Mo_Al | Fe19Cr20Ni21Mo25Al15 | 0.05636319 | -9.4732 | 6.77 | 47.59622 | 897.7933 | 56.4778 | 723.109 | 121.6857
2786 | 2786 | 2786 | 19 | 16 | 24 | 21 | 20 | 82.90903 | 0.2812393 | 0.1339861 | 974.4692 | 1 | 0 | 0 |  | Fe_Cr_Ni_Mo_Al | Fe19Cr16Ni24Mo21Al20 | 0.05946058 | -11.308 | 6.74 | 50.33925 | 890.4344 | 42.00235 | 715.9123 | 119.0907
2787 | 2787 | 2787 | 18 | 12 | 26 | 17 | 26 | 75.22638 | 0.2882796 | 0.1396415 | 938.7878 | 1 | 0 | 0 |  | Fe_Cr_Ni_Mo_Al | Fe18Cr12Ni26Mo17Al26 | 0.06257312 | -13.21988 | 6.626263 | 52.99923 | 783.8658 | 53.35667 | 673.5568 | 111.9905
2788 | 2788 | 2788 | 17 | 9 | 28 | 13 | 34 | 66.95635 | 0.2960349 | 0.1431391 | 864.1515 | 1 | 0 | 0 |  | Fe_Cr_Ni_Mo_Al | Fe17Cr9Ni28Mo13Al34 | 0.06531838 | -15.0695 | 6.435644 | 54.66947 | 625.3937 | 67.34901 | 643.1209 | 105.6289
2789 | 2789 | 2789 | 12 | 6 | 28 | 11 | 43 | 59.3944 | 0.3033477 | 0.1442529 | 771.2408 | 1 | 0 | 0 |  | Fe_Cr_Ni_Mo_Al | Fe12Cr6Ni28Mo11Al43 | 0.06616468 | -16.5796 | 6.07 | 56.83006 | 523.3039 | 78.06006 | 589.469 | 95.17135
2790 | 2790 | 2790 | 9 | 45 | 8 | 35 | 3 | 112.3822 | 0.2504241 | 0.1028203 | 874.6178 | 0 | 0 | 0 |  | Fe_Cr_Ni_Mo_Al | Fe9Cr45Ni8Mo35Al3 | 0.04629622 | -3.3436 | 6.41 | 36.99202 | 697.9304 | 167.8057 | 694.5535 | 171.4487
2791 | 2791 | 2791 | 14 | 39 | 10 | 31 | 5 | 107.1283 | 0.2555768 | 0.1092095 | 913.0636 | 0 | 0 | 0 |  | Fe_Cr_Ni_Mo_Al | Fe14Cr39Ni10Mo31Al5 | 0.04818109 | -4.566473 | 6.535354 | 38.72433 | 748.7429 | 163.9618 | 746.9442 | 151.6916
2792 | 2792 | 2792 | 19 | 33 | 12 | 27 | 8 | 100.7537 | 0.2616132 | 0.1152832 | 932.4296 | 0 | 0 | 0 |  | Fe_Cr_Ni_Mo_Al | Fe19Cr33Ni12Mo27Al8 | 0.05089053 | -5.980206 | 6.626263 | 41.19609 | 803.285 | 133.8751 | 769.8351 | 124.074
2793 | 2793 | 2793 | 22 | 28 | 14 | 24 | 12 | 94.33738 | 0.2674815 | 0.1209004 | 939.0595 | 0 | 0 | 0 |  | Fe_Cr_Ni_Mo_Al | Fe22Cr28Ni14Mo24Al12 | 0.05417642 | -7.5136 | 6.64 | 44.30984 | 869.4564 | 93.04568 | 785.154 | 123.4796
2794 | 2794 | 2794 | 24 | 23 | 16 | 20 | 17 | 86.88641 | 0.2740772 | 0.1271734 | 932.6568 | 1 | 0 | 0 |  | Fe_Cr_Ni_Mo_Al | Fe24Cr23Ni16Mo20Al17 | 0.05782761 | -9.2712 | 6.61 | 47.32037 | 910.8748 | 47.62271 | 773.8316 | 118.6886
2795 | 2795 | 2795 | 25 | 18 | 18 | 17 | 22 | 80.10998 | 0.2808378 | 0.1323654 | 914.5808 | 1 | 0 | 0 |  | Fe_Cr_Ni_Mo_Al | Fe25Cr18Ni18Mo17Al22 | 0.06093494 | -10.8808 | 6.56 | 49.82057 | 892.8253 | 40.40823 | 744.1245 | 120.5301
2796 | 2796 | 2796 | 24 | 13 | 20 | 13 | 30 | 70.91704 | 0.2896483 | 0.1378582 | 859.3614 | 1 | 0 | 0 |  | Fe_Cr_Ni_Mo_Al | Fe24Cr13Ni20Mo13Al30 | 0.06463569 | -13.0024 | 6.38 | 52.571 | 771.5537 | 46.42328 | 677.5062 | 106.5211
2797 | 2797 | 2797 | 22 | 9 | 20 | 11 | 38 | 63.62234 | 0.2969736 | 0.1391275 | 780.6408 | 1 | 0 | 0 |  | Fe_Cr_Ni_Mo_Al | Fe22Cr9Ni20Mo11Al38 | 0.06653625 | -14.3152 | 6.1 | 54.74997 | 667.5315 | 51.62832 | 622.2316 | 105.1115
2798 | 2798 | 2798 | 16 | 6 | 20 | 8 | 50 | 54.09479 | 0.3065957 | 0.1367374 | 639.4545 | 1 | 0 | 0 |  | Fe_Cr_Ni_Mo_Al | Fe16Cr6Ni20Mo8Al50 | 0.06655811 | -15.5008 | 5.62 | 55.38375 | 533.5494 | 80.90791 | 547.0299 | 98.43239
2799 | 2799 | 2799 | 14 | 50 | 7 | 25 | 3 | 109.1885 | 0.2482883 | 0.1003112 | 801.7669 | 0 | 0 | 0 |  | Fe_Cr_Ni_Mo_Al | Fe14Cr50Ni7Mo25Al3 | 0.04424943 | -3.293541 | 6.474747 | 34.22089 | 598.6812 | 174.1584 | 804.3272 | 137.7984
2800 | 2800 | 2800 | 21 | 42 | 8 | 23 | 6 | 102.9357 | 0.2554406 | 0.1071417 | 839.5068 | 0 | 0 | 0 |  | Fe_Cr_Ni_Mo_Al | Fe21Cr42Ni8Mo23Al6 | 0.04779584 | -4.5904 | 6.56 | 37.22234 | 688.3817 | 169.5906 | 818.8107 | 114.1384
2801 | 2801 | 2801 | 26 | 36 | 9 | 20 | 9 | 97.08099 | 0.2613151 | 0.1127315 | 856.1714 | 0 | 0 | 0 |  | Fe_Cr_Ni_Mo_Al | Fe26Cr36Ni9Mo20Al9 | 0.0508015 | -5.7872 | 6.61 | 39.49094 | 743.6188 | 152.2502 | 831.4434 | 114.5263
2802 | 2802 | 2802 | 28 | 29 | 11 | 18 | 13 | 90.80596 | 0.2681489 | 0.1202109 | 885.7856 | 0 | 0 | 0 |  | Fe_Cr_Ni_Mo_Al | Fe28Cr29Ni11Mo18Al13 | 0.05477586 | -7.405367 | 6.616162 | 42.94943 | 815.9005 | 113.8349 | 798.1645 | 128.7551
2803 | 2803 | 2803 | 30 | 24 | 12 | 16 | 18 | 84.39597 | 0.2743341 | 0.1258973 | 884.6459 | 0 | 0 | 0 |  | Fe_Cr_Ni_Mo_Al | Fe30Cr24Ni12Mo16Al18 | 0.05861411 | -8.8848 | 6.54 | 46.15073 | 844.468 | 67.76868 | 775.4545 | 125.4691
2804 | 2804 | 2804 | 31 | 18 | 14 | 13 | 25 | 76.0033 | 0.2828362 | 0.1319488 | 857.0266 | 1 | 0 | 0 |  | Fe_Cr_Ni_Mo_Al | Fe31Cr18Ni14Mo13Al25 | 0.06277632 | -10.83031 | 6.425743 | 49.27551 | 810.0557 | 50.92495 | 701.6378 | 127.3028
2805 | 2805 | 2805 | 30 | 13 | 15 | 10 | 32 | 68.13599 | 0.2909012 | 0.1362557 | 805.7987 | 0 | 0 | 0 |  | Fe_Cr_Ni_Mo_Al | Fe30Cr13Ni15Mo10Al32 | 0.06594597 | -12.474 | 6.24 | 51.43215 | 726.002 | 46.84795 | 625.1478 | 109.3989
2806 | 2806 | 2806 | 26 | 8 | 15 | 8 | 42 | 59.28041 | 0.3002882 | 0.1372881 | 707.1596 | 0 | 0 | 0 |  | Fe_Cr_Ni_Mo_Al | Fe26Cr8Ni15Mo8Al42 | 0.06779521 | -13.8745 | 5.858586 | 53.70906 | 636.0091 | 60.12936 | 582.0066 | 101.6592
2807 | 2807 | 2807 | 19 | 5 | 15 | 6 | 55 | 50.22961 | 0.3101604 | 0.1308847 | 550.5078 | 0 | 0 | 0 |  | Fe_Cr_Ni_Mo_Al | Fe19Cr5Ni15Mo6Al55 | 0.06635288 | -14.4372 | 5.33 | 53.64131 | 535.778 | 95.18462 | 472.1932 | 104.2371
2808 | 2808 | 2808 | 21 | 52 | 7 | 17 | 3 | 105.3602 | 0.2487307 | 0.09465604 | 698.4051 | 0 | 0 | 0 |  | Fe_Cr_Ni_Mo_Al | Fe21Cr52Ni7Mo17Al3 | 0.04085074 | -3.3804 | 6.61 | 30.45957 | 452.9744 | 156.8612 | 866.1522 | 105.4931
2809 | 2809 | 2809 | 28 | 43 | 7 | 16 | 6 | 99.51737 | 0.2562154 | 0.1029835 | 755.1003 | 0 | 0 | 0 |  | Fe_Cr_Ni_Mo_Al | Fe28Cr43Ni7Mo16Al6 | 0.04564224 | -4.486 | 6.66 | 34.00045 | 536.0154 | 165.22 | 868.6787 | 104.3597
2810 | 2810 | 2810 | 33 | 36 | 7 | 15 | 9 | 94.41207 | 0.2623898 | 0.1097209 | 792.8486 | 0 | 0 | 0 |  | Fe_Cr_Ni_Mo_Al | Fe33Cr36Ni7Mo15Al9 | 0.04967675 | -5.4828 | 6.67 | 37.04957 | 640.9833 | 157.1062 | 832.2346 | 122.3696
2811 | 2811 | 2811 | 36 | 30 | 8 | 13 | 14 | 87.53606 | 0.269235 | 0.1177043 | 819.5752 | 0 | 0 | 0 |  | Fe_Cr_Ni_Mo_Al | Fe36Cr30Ni8Mo13Al14 | 0.0548383 | -7.104402 | 6.613861 | 40.86263 | 701.7834 | 124.4452 | 783.2298 | 138.9965
2812 | 2812 | 2812 | 38 | 24 | 9 | 11 | 19 | 80.95865 | 0.276209 | 0.1244259 | 826.8156 | 0 |  | 0 |  | Fe_Cr_Ni_Mo_Al | Fe38Cr24Ni9Mo11Al19 | 0.05913457 | -8.605431 | 6.544554 | 43.90172 | 729.6321 | 91.38245 | 712.79 | 135.2451
2813 | 2813 | 2813 | 38 | 18 | 10 | 9 | 25 | 73.81783 | 0.2838498 | 0.1306743 | 813.8177 | 0 | 0 | 0 |  | Fe_Cr_Ni_Mo_Al | Fe38Cr18Ni10Mo9Al25 | 0.06331831 | -10.2372 | 6.41 | 46.94454 | 719.0497 | 72.87272 | 630.3257 | 126.8086
2814 | 2814 | 2814 | 37 | 12 | 11 | 7 | 33 | 65.65801 | 0.2929749 | 0.1351035 | 763.1255 | 0 | 0 | 0 |  | Fe_Cr_Ni_Mo_Al | Fe37Cr12Ni11Mo7Al33 | 0.06699447 | -11.9084 | 6.19 | 49.66079 | 667.5602 | 70.40965 | 569.0186 | 111.1054
2815 | 2815 | 2815 | 32 | 7 | 12 | 5 | 44 | 56.41469 | 0.3033552 | 0.1359591 | 660.0543 | 0 | 0 | 0 |  | Fe_Cr_Ni_Mo_Al | Fe32Cr7Ni12Mo5Al44 | 0.06906832 | -13.4416 | 5.8 | 51.51175 | 600.7318 | 77.19817 | 496.279 | 90.63696
2816 | 2816 | 2816 | 23 | 4 | 12 | 4 | 57 | 47.90877 | 0.3130298 | 0.1290112 | 510.641 | 0 | 0 | 0 |  | Fe_Cr_Ni_Mo_Al | Fe23Cr4Ni12Mo4Al57 | 0.06698299 | -13.7556 | 5.23 | 51.55944 | 538.7779 | 97.23965 | 389.7505 | 120.815
2817 | 2817 | 2817 | 37 | 42 | 5 | 10 | 6 | 95.93831 | 0.25818 | 0.09651273 | 652.9057 | 0 | 0 | 0 |  | Fe_Cr_Ni_Mo_Al | Fe37Cr42Ni5Mo10Al6 | 0.0429103 | -4.1624 | 6.76 | 30.43032 | 405.0717 | 163.7845 | 840.4845 | 145.2922
2818 | 2818 | 2818 | 41 | 35 | 5 | 10 | 9 | 91.35923 | 0.2643376 | 0.1051883 | 714.0649 | 0 | 0 | 0 |  | Fe_Cr_Ni_Mo_Al | Fe41Cr35Ni5Mo10Al9 | 0.04804306 | -5.1556 | 6.75 | 34.13837 | 506.3377 | 162.6609 | 772.1774 | 161.1165
2819 | 2819 | 2819 | 44 | 28 | 6 | 9 | 13 | 85.51699 | 0.2714351 | 0.1137451 | 757.1268 | 0 | 0 | 0 |  | Fe_Cr_Ni_Mo_Al | Fe44Cr28Ni6Mo9Al13 | 0.05319099 | -6.5356 | 6.73 | 37.75341 | 576.2746 | 139.7732 | 682.5328 | 168.4972
2820 | 2820 | 2820 | 45 | 22 | 7 | 8 | 18 | 79.41203 | 0.2782862 | 0.1218928 | 784.4553 | 0 | 0 | 0 |  | Fe_Cr_Ni_Mo_Al | Fe45Cr22Ni7Mo8Al18 | 0.05831068 | -8.0688 | 6.64 | 41.49669 | 626.36 | 110.3572 | 622.671 | 148.4905
2821 | 2821 | 2821 | 45 | 16 | 8 | 6 | 25 | 71.55569 | 0.2866633 | 0.1295841 | 777.3127 | 0 | 0 | 0 |  | Fe_Cr_Ni_Mo_Al | Fe45Cr16Ni8Mo6Al25 | 0.06356558 | -9.8948 | 6.47 | 44.95008 | 641.8956 | 100.7416 | 534.567 | 106.3691
2822 | 2822 | 2822 | 43 | 11 | 9 | 5 | 32 | 64.91482 | 0.294251 | 0.1342166 | 745.9554 | 0 | 0 | 0 |  | Fe_Cr_Ni_Mo_Al | Fe43Cr11Ni9Mo5Al32 | 0.06713054 | -11.3908 | 6.26 | 47.78411 | 619.8073 | 98.43565 | 509.5483 | 106.2974
2823 | 2823 | 2823 | 38 | 6 | 11 | 3 | 43 | 55.78856 | 0.3049621 | 0.1361601 | 654.2731 | 0 | 0 | 0 |  | Fe_Cr_Ni_Mo_Al | Fe38Cr6Ni11Mo3Al43 | 0.06984939 | -13.17126 | 5.910891 | 49.6097 | 572.3066 | 92.98243 | 410.3646 | 102.3467
2824 | 2824 | 2824 | 50 | 32 | 3 | 6 | 9 | 88.18615 | 0.2677123 | 0.1001572 | 636.8458 | 0 | 0 | 0 |  | Fe_Cr_Ni_Mo_Al | Fe50Cr32Ni3Mo6Al9 | 0.04635877 | -4.7968 | 6.85 | 31.40099 | 416.0546 | 157.7907 | 602.3978 | 212.7492
2825 | 2825 | 2825 | 52 | 25 | 4 | 6 | 13 | 82.92719 | 0.2746694 | 0.1112295 | 708.0798 | 0 | 0 | 0 |  | Fe_Cr_Ni_Mo_Al | Fe52Cr25Ni4Mo6Al13 | 0.05243882 | -6.1712 | 6.81 | 35.75978 | 503.4352 | 153.948 | 533.1896 | 176.1794
2826 | 2826 | 2826 | 53 | 19 | 5 | 5 | 18 | 76.8247 | 0.2817589 | 0.1201517 | 741.2068 | 0 | 0 | 0 |  | Fe_Cr_Ni_Mo_Al | Fe53Cr19Ni5Mo5Al18 | 0.05799752 | -7.7004 | 6.72 | 39.49402 | 542.7974 | 137.4862 | 470.0164 | 119.007
2827 | 2827 | 2827 | 53 | 13 | 6 | 4 | 23 | 70.82848 | 0.2891697 | 0.1266327 | 744.2622 | 0 | 0 | 0 |  | Fe_Cr_Ni_Mo_Al | Fe53Cr13Ni6Mo4Al23 | 0.06251675 | -9.124783 | 6.616162 | 42.57454 | 573.9808 | 125.2333 | 458.1897 | 94.85694
2828 | 2828 | 2828 | 50 | 8 | 8 | 4 | 30 | 64.78418 | 0.2965311 | 0.1328613 | 736.845 | 0 | 0 | 0 |  | Fe_Cr_Ni_Mo_Al | Fe50Cr8Ni8Mo4Al30 | 0.06662281 | -10.8208 | 6.42 | 46.31587 | 588.2668 | 120.8685 | 466.5082 | 87.28584
2829 | 2829 | 2829 | 5 | 12 | 3 | 47 | 33 | 87.64908 | 0.2734907 | 0.08268347 | 511.819 | 1 | 0 | 0 |  | Fe_Cr_Ni_Mo_Al | Fe5Cr12Ni3Mo47Al33 | 0.04804608 | -7.0028 | 5.23 | 67.88992 | 835.6954 | 91.96734 | 431.8857 | 165.3801
2830 | 2830 | 2830 | 5 | 11 | 5 | 40 | 39 | 80.09859 | 0.2783603 | 0.0886862 | 514.2307 | 1 | 0 | 0 |  | Fe_Cr_Ni_Mo_Al | Fe5Cr11Ni5Mo40Al39 | 0.05025794 | -8.326 | 5.13 | 68.74745 | 823.8151 | 80.43681 | 554.3815 | 172.8961
2831 | 2831 | 2831 | 4 | 10 | 7 | 34 | 44 | 73.61789 | 0.2831091 | 0.09252495 | 498.7507 | 1 | 0 | 0 |  | Fe_Cr_Ni_Mo_Al | Fe4Cr10Ni7Mo34Al44 | 0.05145977 | -9.434139 | 5.030303 | 68.69848 | 786.2352 | 87.56983 | 628.3996 | 152.8214
2832 | 2832 | 2832 | 4 | 9 | 11 | 27 | 49 | 66.63699 | 0.2895848 | 0.1034593 | 528.4803 | 1 | 0 | 0 |  | Fe_Cr_Ni_Mo_Al | Fe4Cr9Ni11Mo27Al49 | 0.05452418 | -11.2604 | 5.05 | 66.64776 | 742.611 | 73.65854 | 618.3109 | 173.8489
2833 | 2833 | 2833 | 3 | 7 | 14 | 22 | 53 | 60.85921 | 0.2960124 | 0.1083751 | 513.5418 | 1 | 0 | 0 |  | Fe_Cr_Ni_Mo_Al | Fe3Cr7Ni14Mo22Al53 | 0.0554274 | -12.52607 | 5.020202 | 65.07805 | 687.1745 | 92.02286 | 573.5505 | 167.9456
2834 | 2834 | 2834 | 6 | 19 | 3 | 51 | 21 | 99.3638 | 0.2655293 | 0.09027962 | 663.7591 | 0 | 0 | 0 |  | Fe_Cr_Ni_Mo_Al | Fe6Cr19Ni3Mo51Al21 | 0.04959035 | -5.7396 | 5.61 | 60.23132 | 865.5675 | 93.9189 | 391.2641 | 190.0592
2835 | 2835 | 2835 | 7 | 17 | 5 | 44 | 27 | 91.30759 | 0.2702706 | 0.09664661 | 670.2903 | 1 | 0 | 0 |  | Fe_Cr_Ni_Mo_Al | Fe7Cr17Ni5Mo44Al27 | 0.05241893 | -7.4076 | 5.53 | 63.1798 | 866.1553 | 91.44646 | 474.1224 | 187.8448
2836 | 2836 | 2836 | 8 | 16 | 7 | 38 | 32 | 84.66104 | 0.2745131 | 0.1031778 | 679.9886 | 1 | 0 | 0 |  | Fe_Cr_Ni_Mo_Al | Fe8Cr16Ni7Mo38Al32 | 0.05497288 | -8.798353 | 5.485149 | 64.11832 | 861.9167 | 86.34335 | 598.0871 | 143.7689
2837 | 2837 | 2837 | 8 | 14 | 10 | 32 | 36 | 78.38943 | 0.2795853 | 0.109504 | 684.4575 | 1 | 0 | 0 |  | Fe_Cr_Ni_Mo_Al | Fe8Cr14Ni10Mo32Al36 | 0.05704701 | -10.3568 | 5.48 | 64.27098 | 829.4417 | 81.70337 | 670.9532 | 149.1404
2838 | 2838 | 2838 | 9 | 11 | 14 | 26 | 40 | 71.74581 | 0.2864015 | 0.1178401 | 696.2632 | 1 | 0 | 0 |  | Fe_Cr_Ni_Mo_Al | Fe9Cr11Ni14Mo26Al40 | 0.05940731 | -12.13 | 5.54 | 63.43903 | 789.5552 | 61.9039 | 663.0469 | 133.8328
2839 | 2839 | 2839 | 8 | 9 | 18 | 21 | 44 | 65.88526 | 0.2926867 | 0.1244769 | 690.1986 | 1 | 0 | 0 |  | Fe_Cr_Ni_Mo_Al | Fe8Cr9Ni18Mo21Al44 | 0.06099934 | -13.7408 | 5.56 | 62.40721 | 711.2624 | 61.90042 | 644.1477 | 121.7679
2840 | 2840 | 2840 | 7 | 7 | 23 | 16 | 46 | 60.94119 | 0.2992239 | 0.1330846 | 702.559 | 1 | 0 | 0 |  | Fe_Cr_Ni_Mo_Al | Fe7Cr7Ni23Mo16Al46 | 0.06290453 | -15.51515 | 5.676768 | 60.58327 | 602.6603 | 85.78635 | 597.1794 | 105.5508
2841 | 2841 | 2841 | 4 | 29 | 3 | 52 | 12 | 108.996 | 0.2576974 | 0.09263281 | 751.0678 | 0 | 0 | 0 |  | Fe_Cr_Ni_Mo_Al | Fe4Cr29Ni3Mo52Al12 | 0.04899941 | -4.0708 | 5.84 | 51.61722 | 845.9803 | 104.8128 | 374.9981 | 212.143
2842 | 2842 | 2842 | 8 | 27 | 4 | 46 | 16 | 102.4828 | 0.2613269 | 0.1000389 | 787.2048 | 0 | 0 | 0 |  | Fe_Cr_Ni_Mo_Al | Fe8Cr27Ni4Mo46Al16 | 0.0521476 | -5.441035 | 5.841584 | 54.46895 | 869.8112 | 98.70084 | 488.2472 | 211.9198
2843 | 2843 | 2843 | 10 | 24 | 6 | 39 | 21 | 94.77269 | 0.2661113 | 0.1068108 | 798.2675 | 0 | 0 | 0 |  | Fe_Cr_Ni_Mo_Al | Fe10Cr24Ni6Mo39Al21 | 0.05520785 | -7.2012 | 5.81 | 57.32452 | 876.6759 | 86.12571 | 608.7502 | 160.7432
2844 | 2844 | 2844 | 12 | 21 | 9 | 34 | 25 | 88.46956 | 0.271249 | 0.1136959 | 815.576 | 1 | 0 | 0 |  | Fe_Cr_Ni_Mo_Al | Fe12Cr21Ni9Mo34Al25 | 0.05756138 | -8.822272 | 5.851485 | 58.40023 | 886.3015 | 81.06412 | 684.4521 | 139.9458
2845 | 2845 | 2845 | 13 | 17 | 13 | 29 | 28 | 82.62096 | 0.2771561 | 0.1206054 | 831.6863 | 1 | 0 | 0 |  | Fe_Cr_Ni_Mo_Al | Fe13Cr17Ni13Mo29Al28 | 0.05953714 | -10.5324 | 5.94 | 58.83211 | 877.9721 | 67.75065 | 697.7815 | 138.4711
2846 | 2846 | 2846 | 14 | 14 | 17 | 24 | 31 | 76.94042 | 0.2830603 | 0.1274167 | 839.0601 | 1 | 0 | 0 |  | Fe_Cr_Ni_Mo_Al | Fe14Cr14Ni17Mo24Al31 | 0.06152911 | -12.1176 | 6.03 | 58.52902 | 841.4577 | 52.2126 | 693.96 | 127.9502
2847 | 2847 | 2847 | 13 | 11 | 23 | 19 | 34 | 71.11298 | 0.289964 | 0.1356061 | 849.3146 | 1 | 0 | 0 |  | Fe_Cr_Ni_Mo_Al | Fe13Cr11Ni23Mo19Al34 | 0.0633767 | -14.0404 | 6.16 | 57.85698 | 748.2402 | 57.15352 | 668.2606 | 111.5967
2848 | 2848 | 2848 | 12 | 8 | 29 | 15 | 36 | 66.43199 | 0.2966126 | 0.1426573 | 855.6499 | 1 | 0 | 0 |  | Fe_Cr_Ni_Mo_Al | Fe12Cr8Ni29Mo15Al36 | 0.06480458 | -15.6484 | 6.32 | 56.92848 | 613.881 | 71.44263 | 613.4953 | 100.0229
2849 | 2849 | 2849 | 9 | 6 | 36 | 12 | 37 | 63.1234 | 0.3021156 | 0.1495453 | 872.3765 | 1 | 0 | 0 |  | Fe_Cr_Ni_Mo_Al | Fe9Cr6Ni36Mo12Al37 | 0.06572424 | -17.1444 | 6.51 | 56.02806 | 494.5221 | 86.51738 | 589.890625 | 82.7662
2850 | 2850 | 2850 | 6 | 38 | 3 | 43 | 10 | 108.8134 | 0.253647 | 0.09914744 | 812.8295 | 0 | 0 | 0 |  | Fe_Cr_Ni_Mo_Al | Fe6Cr38Ni3Mo43Al10 | 0.05090296 | -3.9004 | 5.94 | 48.02281 | 826.3096 | 131.6401 | 552.8312 | 223.3638
2851 | 2851 | 2851 | 10 | 34 | 4 | 38 | 13 | 103.1314 | 0.2576591 | 0.1053128 | 841.1491 | 0 | 0 | 0 |  | Fe_Cr_Ni_Mo_Al | Fe10Cr34Ni4Mo38Al13 | 0.05332011 | -5.16682 | 5.969697 | 50.21814 | 862.9729 | 103.5542 | 627.1426 | 187.2767
2852 | 2852 | 2852 | 14 | 29 | 7 | 33 | 16 | 96.80774 | 0.263387 | 0.1129189 | 876.2186 | 0 | 0 | 0 |  | Fe_Cr_Ni_Mo_Al | Fe14Cr29Ni7Mo33Al16 | 0.05570275 | -6.845016 | 6.080808 | 51.55305 | 894.0139 | 87.16067 | 694.4584 | 150.9011
2853 | 2853 | 2853 | 17 | 25 | 10 | 29 | 19 | 91.17051 | 0.268778 | 0.1187949 | 890.1329 | 1 | 0 | 0 |  | Fe_Cr_Ni_Mo_Al | Fe17Cr25Ni10Mo29Al19 | 0.05773246 | -8.3076 | 6.17 | 52.47855 | 914.0844 | 72.50608 | 745.3263 | 136.059
2854 | 2854 | 2854 | 19 | 20 | 15 | 25 | 21 | 85.97787 | 0.2751753 | 0.1255728 | 914.6142 | 1 | 0 | 0 |  | Fe_Cr_Ni_Mo_Al | Fe19Cr20Ni15Mo25Al21 | 0.05932056 | -9.9076 | 6.35 | 52.56522 | 921.1508 | 52.34578 | 740.5685 | 125.4745
2855 | 2855 | 2855 | 19 | 16 | 20 | 21 | 24 | 80.33183 | 0.2815429 | 0.1317226 | 918.6244 | 1 | 0 | 0 |  | Fe_Cr_Ni_Mo_Al | Fe19Cr16Ni20Mo21Al24 | 0.0611271 | -11.5912 | 6.46 | 53.11541 | 894.9348 | 45.16201 | 719.143 | 126.8115
2856 | 2856 | 2856 | 18 | 12 | 26 | 17 | 26 | 75.22638 | 0.2882796 | 0.1382301 | 926.4602 | 1 | 0 | 0 |  | Fe_Cr_Ni_Mo_Al | Fe18Cr12Ni26Mo17Al26 | 0.06257312 | -13.21988 | 6.626263 | 52.99923 | 783.6834 | 56.19551 | 667.9882 | 114.2253
2857 | 2857 | 2857 | 17 | 9 | 34 | 13 | 28 | 70.45035 | 0.2952351 | 0.1435774 | 918.0905 | 1 | 0 | 0 |  | Fe_Cr_Ni_Mo_Al | Fe17Cr9Ni34Mo13Al28 | 0.06374643 | -14.70719 | 6.851485 | 51.99943 | 602.558 | 76.08015 | 624.3894 | 97.03077
2858 | 2858 | 2858 | 12 | 6 | 43 | 11 | 28 | 67.81648 | 0.3008967 | 0.149769 | 945.8329 | 1 | 0 | 0 |  | Fe_Cr_Ni_Mo_Al | Fe12Cr6Ni43Mo11Al28 | 0.06398751 | -15.9556 | 7.12 | 51.59883 | 445.804 | 97.50947 | 587.9268 | 80.83531
2859 | 2859 | 2859 | 9 | 45 | 3 | 35 | 8 | 108.5355 | 0.2503104 | 0.101839 | 828.7825 | 0 | 0 | 0 |  | Fe_Cr_Ni_Mo_Al | Fe9Cr45Ni3Mo35Al8 | 0.05060953 | -3.6356 | 6.06 | 43.91767 | 799.1642 | 151.9044 | 695.7048 | 171.7249
2860 | 2860 | 2860 | 14 | 39 | 5 | 31 | 10 | 103.3339 | 0.2555356 | 0.1086554 | 871.023 | 0 | 0 | 0 |  | Fe_Cr_Ni_Mo_Al | Fe14Cr39Ni5Mo31Al10 | 0.05245336 | -4.935823 | 6.181818 | 45.05463 | 826.3006 | 127.2092 | 736.7748 | 153.1036
2861 | 2861 | 2861 | 19 | 33 | 8 | 27 | 12 | 97.80548 | 0.2616538 | 0.1150468 | 900.5725 | 0 | 0 | 0 |  | Fe_Cr_Ni_Mo_Al | Fe19Cr33Ni8Mo27Al12 | 0.05418104 | -6.332823 | 6.343434 | 45.69778 | 867.4207 | 104.1652 | 770.4454 | 129.5367
2862 | 2862 | 2862 | 22 | 28 | 12 | 24 | 14 | 92.92407 | 0.2675391 | 0.1200513 | 914.7706 | 0 | 0 | 0 |  | Fe_Cr_Ni_Mo_Al | Fe22Cr28Ni12Mo24Al14 | 0.05566727 | -7.7008 | 6.5 | 46.26997 | 896.9691 | 82.3075 | 783.9582 | 111.8831
2863 | 2863 | 2863 | 24 | 23 | 17 | 20 | 16 | 87.56676 | 0.274026 | 0.1254942 | 923.5289 | 1 | 0 | 0 |  | Fe_Cr_Ni_Mo_Al | Fe24Cr23Ni17Mo20Al16 | 0.05715477 | -9.1732 | 6.68 | 46.48129 | 904.08 | 42.95093 | 774.8397 | 125.8277
2864 | 2864 | 2864 | 25 | 18 | 22 | 17 | 18 | 82.72809 | 0.2805366 | 0.1303213 | 927.0036 | 1 | 0 | 0 |  | Fe_Cr_Ni_Mo_Al | Fe25Cr18Ni22Mo17Al18 | 0.05858872 | -10.4888 | 6.84 | 46.9312 | 868.3664 | 34.01524 | 731.3166 | 115.7302
2865 | 2865 | 2865 | 24 | 13 | 30 | 13 | 20 | 77.12434 | 0.2885613 | 0.1353209 | 918.0844 | 1 | 0 | 0 |  | Fe_Cr_Ni_Mo_Al | Fe24Cr13Ni30Mo13Al20 | 0.05990997 | -12.0864 | 7.08 | 46.8157 | 717.2645 | 68.7844 | 653.6207 | 102.8811
2866 | 2866 | 2866 | 22 | 9 | 38 | 11 | 20 | 74.33999 | 0.2945222 | 0.1381195 | 918.1318 | 1 | 0 | 0 |  | Fe_Cr_Ni_Mo_Al | Fe22Cr9Ni38Mo11Al20 | 0.05983682 | -12.8536 | 7.36 | 46.08373 | 536.6763 | 101.6319 | 613.6907 | 83.31928
2867 | 2867 | 2867 | 16 | 6 | 50 | 8 | 20 | 70.96585 | 0.3013655 | 0.1418231 | 914.965 | 1 | 0 | 0 |  | Fe_Cr_Ni_Mo_Al | Fe16Cr6Ni50Mo8Al20 | 0.05949654 | -13.7488 | 7.72 | 44.93373 | 367.9867 | 105.5402 | 536.7083 | 79.35103
2868 | 2868 | 2868 | 14 | 50 | 3 | 25 | 7 | 106.0406 | 0.2481638 | 0.1029445 | 806.3005 | 0 | 0 | 0 |  | Fe_Cr_Ni_Mo_Al | Fe14Cr50Ni3Mo25Al7 | 0.049159 | -3.662483 | 6.191919 | 39.66453 | 688.3201 | 169.4244 | 820.8543 | 131.1122
2869 | 2869 | 2869 | 21 | 42 | 6 | 23 | 8 | 101.4213 | 0.2554226 | 0.108025 | 835.9779 | 0 | 0 | 0 |  | Fe_Cr_Ni_Mo_Al | Fe21Cr42Ni6Mo23Al8 | 0.05008324 | -4.8056 | 6.42 | 39.69506 | 739.4347 | 159.8614 | 820.7225 | 133.0473
2870 | 2870 | 2870 | 26 | 36 | 9 | 20 | 9 | 97.08099 | 0.2613151 | 0.1120327 | 848.8897 | 0 | 0 | 0 |  | Fe_Cr_Ni_Mo_Al | Fe26Cr36Ni9Mo20Al9 | 0.0508015 | -5.7872 | 6.61 | 39.49094 | 742.6194 | 158.6348 | 829.0838 | 105.5317
2871 | 2871 | 2871 | 28 | 29 | 13 | 18 | 11 | 92.2428 | 0.2680845 | 0.118451 | 883.7079 | 0 | 0 | 0 |  | Fe_Cr_Ni_Mo_Al | Fe28Cr29Ni13Mo18Al11 | 0.05284415 | -7.158045 | 6.757576 | 40.95634 | 775.3234 | 123.2444 | 797.8039 | 132.9431
2872 | 2872 | 2872 | 30 | 24 | 18 | 16 | 12 | 88.52376 | 0.2740166 | 0.1209899 | 880.1093 | 1 | 0 | 0 |  | Fe_Cr_Ni_Mo_Al | Fe30Cr24Ni18Mo16Al12 | 0.05347209 | -8.1408 | 6.96 | 40.90381 | 768.3978 | 92.93597 | 762.5525 | 133.5583
2873 | 2873 | 2873 | 31 | 18 | 25 | 13 | 14 | 83.14475 | 0.2819282 | 0.123783 | 860.4248 | 1 | 0 | 0 |  | Fe_Cr_Ni_Mo_Al | Fe31Cr18Ni25Mo13Al14 | 0.05487813 | -9.506127 | 7.188119 | 41.34543 | 720.4081 | 62.00875 | 692.3087 | 126.5523
2874 | 2874 | 2874 | 30 | 13 | 32 | 10 | 15 | 78.78638 | 0.2889689 | 0.1271852 | 854.3879 | 1 | 0 | 0 |  | Fe_Cr_Ni_Mo_Al | Fe30Cr13Ni32Mo10Al15 | 0.05551824 | -10.5088 | 7.43 | 41.13344 | 598.845 | 72.30979 | 633.733 | 98.21902
2875 | 2875 | 2875 | 26 | 8 | 42 | 8 | 15 | 75.47575 | 0.2962332 | 0.1307644 | 860.8139 | 1 | 0 | 0 |  | Fe_Cr_Ni_Mo_Al | Fe26Cr8Ni42Mo8Al15 | 0.05523271 | -11.20784 | 7.767677 | 40.55472 | 439.8292 | 109.5728 | 576.0602 | 72.76183
2876 | 2876 | 2876 | 19 | 5 | 55 | 6 | 15 | 72.6633 | 0.3026892 | 0.1309939 | 833.7668 | 1 | 0 | 0 |  | Fe_Cr_Ni_Mo_Al | Fe19Cr5Ni55Mo6Al15 | 0.05441257 | -11.6532 | 8.13 | 39.63773 | 318.1876 | 112.5412 | 374.6815 | 97.36515
2877 | 2877 | 2877 | 21 | 52 | 3 | 17 | 7 | 102.2352 | 0.2486058 | 0.1001885 | 734.2876 | 0 | 0 | 0 |  | Fe_Cr_Ni_Mo_Al | Fe21Cr52Ni3Mo17Al7 | 0.04716826 | -3.878 | 6.33 | 35.83129 | 569.8416 | 174.8484 | 864.3981 | 109.6036
2878 | 2878 | 2878 | 28 | 43 | 6 | 16 | 7 | 98.75678 | 0.2562085 | 0.1044487 | 764.4354 | 0 | 0 | 0 |  | Fe_Cr_Ni_Mo_Al | Fe28Cr43Ni6Mo16Al7 | 0.04710766 | -4.6256 | 6.59 | 35.25702 | 586.8736 | 161.1383 | 850.2372 | 111.9962
2879 | 2879 | 2879 | 33 | 36 | 9 | 15 | 7 | 95.89715 | 0.2623631 | 0.1068265 | 775.4476 | 0 | 0 | 0 |  | Fe_Cr_Ni_Mo_Al | Fe33Cr36Ni9Mo15Al7 | 0.04693409 | -5.1828 | 6.81 | 34.69066 | 577.0869 | 157.0114 | 831.7774 | 116.079
2880 | 2880 | 2880 | 36 | 30 | 14 | 13 | 8 | 91.79489 | 0.2690185 | 0.1077828 | 757.0501 | 0 | 0 | 0 |  | Fe_Cr_Ni_Mo_Al | Fe36Cr30Ni14Mo13Al8 | 0.04757311 | -6.19155 | 7.029703 | 34.71461 | 570.1056 | 143.2397 | 775.5441 | 139.4442
2881 | 2881 | 2881 | 38 | 24 | 19 | 11 | 9 | 87.80645 | 0.2756075 | 0.1099007 | 750.7772 | 1 | 0 | 0 |  | Fe_Cr_Ni_Mo_Al | Fe38Cr24Ni19Mo11Al9 | 0.04833543 | -7.068327 | 7.237624 | 34.87922 | 551.2289 | 105.8797 | 714.4839 | 129.5079
2882 | 2882 | 2882 | 38 | 18 | 25 | 9 | 10 | 83.76889 | 0.2825265 | 0.1139454 | 762.6308 | 1 | 0 | 0 |  | Fe_Cr_Ni_Mo_Al | Fe38Cr18Ni25Mo9Al10 | 0.04922563 | -7.9692 | 7.46 | 35.20952 | 506.3314 | 87.53767 | 655.1652 | 105.6129
2883 | 2883 | 2883 | 37 | 12 | 33 | 7 | 11 | 79.54313 | 0.290292 | 0.1155456 | 745.7093 | 1 | 1 | 1 | 745.7093 | Fe_Cr_Ni_Mo_Al | Fe37Cr12Ni33Mo7Al11 | 0.0499019 | -8.7844 | 7.73 | 35.39263 | 468.0638 | 70.18426 | 597.5784 | 84.72331 | 468.0638 | 70.18426 | 597.5784 | 84.72331
2884 | 2884 | 2884 | 32 | 7 | 44 | 5 | 12 | 75.42781 | 0.2981847 | 0.1175504 | 730.7745 | 1 | 1 | 1 | 730.7745 | Fe_Cr_Ni_Mo_Al | Fe32Cr7Ni44Mo5Al12 | 0.05047619 | -9.6144 | 8.04 | 35.64188 | 386.3896 | 108.3368 | 467.2294 | 100.5605 | 386.3896 | 108.3368 | 467.2294 | 100.5605
2885 | 2885 | 2885 | 23 | 4 | 57 | 4 | 12 | 73.14754 | 0.3041174 | 0.1186945 | 723.6585 | 1 | 1 | 1 | 723.6585 | Fe_Cr_Ni_Mo_Al | Fe23Cr4Ni57Mo4Al12 | 0.04991327 | -9.9576 | 8.38 | 35.39073 | 295.4128 | 109.3949 | 225.7869 | 72.7816 | 295.4128 | 109.3949 | 225.7869 | 72.7816
2886 | 2886 | 2886 | 37 | 42 | 6 | 10 | 5 | 96.70261 | 0.2581805 | 0.094221 | 635.2862 | 0 | 0 | 0 |  | Fe_Cr_Ni_Mo_Al | Fe37Cr42Ni6Mo10Al5 | 0.04099379 | -3.9868 | 6.83 | 29.06045 | 384.7144 | 161.8235 | 836.3144 | 137.8774
2887 | 2887 | 2887 | 41 | 35 | 9 | 10 | 5 | 94.34277 | 0.2642563 | 0.0965267 | 650.3907 | 0 | 0 | 0 |  | Fe_Cr_Ni_Mo_Al | Fe41Cr35Ni9Mo10Al5 | 0.04113572 | -4.4292 | 7.03 | 29.05357 | 389.2318 | 147.7341 | 783.2776 | 151.6335
2888 | 2888 | 2888 | 44 | 28 | 13 | 9 | 6 | 90.56626 | 0.2711219 | 0.09973223 | 662.2012 | 0 | 0 | 0 |  | Fe_Cr_Ni_Mo_Al | Fe44Cr28Ni13Mo9Al6 | 0.04258424 | -5.242 | 7.22 | 29.86859 | 411.5228 | 126.3656 | 733.3311 | 133.9899
2889 | 2889 | 2889 | 45 | 22 | 18 | 8 | 7 | 87.06401 | 0.2775294 | 0.10264 | 670.5145 | 0 | 0 | 0 |  | Fe_Cr_Ni_Mo_Al | Fe45Cr22Ni18Mo8Al7 | 0.04393648 | -6.0668 | 7.41 | 30.68823 | 425.7893 | 103.888 | 658.9638 | 119.258
2890 | 2890 | 2890 | 45 | 16 | 25 | 6 | 8 | 82.85127 | 0.2849726 | 0.1035047 | 650.9043 | 1 | 0 | 0 |  | Fe_Cr_Ni_Mo_Al | Fe45Cr16Ni25Mo6Al8 | 0.04465382 | -6.896 | 7.66 | 30.89918 | 403.1247 | 90.66692 | 601.2778 | 91.19135
2891 | 2891 | 2891 | 43 | 11 | 32 | 5 | 9 | 79.54835 | 0.29132 | 0.1058984 | 652.1262 | 1 | 1 | 1 | 652.1262 | Fe_Cr_Ni_Mo_Al | Fe43Cr11Ni32Mo5Al9 | 0.04588388 | -7.6188 | 7.87 | 31.73248 | 393.1486 | 86.57459 | 553.5414 | 81.35392 | 393.1486 | 86.57459 | 553.5414 | 81.35392
2892 | 2892 | 2892 | 38 | 6 | 43 | 3 | 11 | 74.70473 | 0.2995987 | 0.1067633 | 622.4564 | 1 | 1 | 1 | 622.4564 | Fe_Cr_Ni_Mo_Al | Fe38Cr6Ni43Mo3Al11 | 0.04796447 | -8.72934 | 8.128713 | 33.08804 | 374.874 | 85.95467 | 310.8912 | 105.0728 | 374.874 | 85.95467 | 310.8912 | 105.0728
2893 | 2893 | 2893 | 50 | 32 | 9 | 6 | 3 | 92.66654 | 0.2675175 | 0.08207106 | 495.8911 | 0 | 0 | 0 |  | Fe_Cr_Ni_Mo_Al | Fe50Cr32Ni9Mo6Al3 | 0.03330008 | -3.5152 | 7.27 | 22.79846 | 264.1399 | 120.6196 | 636.6337 | 195.1571
2894 | 2894 | 2894 | 52 | 25 | 13 | 6 | 4 | 89.42576 | 0.2741598 | 0.08725378 | 531.8328 | 0 | 0 | 0 |  | Fe_Cr_Ni_Mo_Al | Fe52Cr25Ni13Mo6Al4 | 0.0360738 | -4.2596 | 7.44 | 24.60875 | 299.7498 | 114.4983 | 598.96 | 134.9103
2895 | 2895 | 2895 | 53 | 19 | 18 | 5 | 5 | 85.87096 | 0.2806931 | 0.08953254 | 535.4227 | 0 | 0 | 0 |  | Fe_Cr_Ni_Mo_Al | Fe53Cr19Ni18Mo5Al5 | 0.0377441 | -4.9756 | 7.63 | 25.60391 | 318.9628 | 105.6808 | 569.5749 | 95.67886
2896 | 2896 | 2896 | 53 | 13 | 23 | 4 | 6 | 82.32818 | 0.2872981 | 0.09521899 | 569.9005 | 0 | 1 | 0 |  | Fe_Cr_Ni_Mo_Al | Fe53Cr13Ni23Mo4Al6 | 0.03950225 | -5.600245 | 7.818182 | 26.68734 | 341.1581 | 91.71109 | 541.5698 | 67.88934
2897 | 2897 | 2897 | 50 | 8 | 30 | 4 | 8 | 78.8526 | 0.2935415 | 0.09977873 | 591.3736 | 1 | 1 | 1 | 591.3736 | Fe_Cr_Ni_Mo_Al | Fe50Cr8Ni30Mo4Al8 | 0.04356677 | -6.72 | 7.96 | 29.67075 | 381.1629 | 93.01231 | 490.7192 | 94.07222 | 381.1629 | 93.01231 | 490.7192 | 94.07222
2898 | 2898 | 2898 | 12 | 33 | 3 | 47 | 5 | 113.161 | 0.255242 | 0.1010154 | 880.6574 | 0 | 0 | 0 |  | Fe_Cr_Ni_Mo_Al | Fe12Cr33Ni3Mo47Al5 | 0.04817007 | -2.8364 | 6.21 | 41.82762 | 789.5909 | 126.0887 | 476.7373 | 227.2732
2899 | 2899 | 2899 | 11 | 39 | 5 | 40 | 5 | 111.5138 | 0.2531783 | 0.1032769 | 883.7815 | 0 | 0 | 0 |  | Fe_Cr_Ni_Mo_Al | Fe11Cr39Ni5Mo40Al5 | 0.04851547 | -3.3156 | 6.27 | 40.9022 | 785.4538 | 130.5948 | 602.001 | 205.4776
2900 | 2900 | 2900 | 10 | 44 | 7 | 34 | 4 | 111.0763 | 0.2509084 | 0.1032098 | 868.1257 | 0 | 0 | 0 |  | Fe_Cr_Ni_Mo_Al | Fe10Cr44Ni7Mo34Al4 | 0.04731057 | -3.500867 | 6.363636 | 38.3933 | 736.8495 | 154.2758 | 705.7549 | 164.0634
2901 | 2901 | 2901 | 9 | 49 | 11 | 27 | 4 | 108.6717 | 0.2498562 | 0.1038896 | 844.8752 | 0 | 0 | 0 |  | Fe_Cr_Ni_Mo_Al | Fe9Cr49Ni11Mo27Al4 | 0.04588697 | -4.3364 | 6.5 | 36.20484 | 657.2492 | 164.3718 | 770.2014 | 157.3961
2902 | 2902 | 2902 | 7 | 53 | 14 | 22 | 3 | 108.3031 | 0.2479418 | 0.1006181 | 792.9186 | 0 | 0 | 0 |  | Fe_Cr_Ni_Mo_Al | Fe7Cr53Ni14Mo22Al3 | 0.04293686 | -4.611774 | 6.616162 | 33.05437 | 540.2679 | 153.1766 | 815.1552 | 139.555
2903 | 2903 | 2903 | 19 | 21 | 3 | 51 | 6 | 110.8665 | 0.2617776 | 0.1045634 | 924.7331 | 0 | 0 | 0 |  | Fe_Cr_Ni_Mo_Al | Fe19Cr21Ni3Mo51Al6 | 0.04859041 | -3.3612 | 6.32 | 43.05548 | 811.0847 | 116.07 | 402.8837 | 193.2986
2904 | 2904 | 2904 | 17 | 27 | 5 | 44 | 7 | 108.4079 | 0.2602176 | 0.1073466 | 926.9739 | 0 | 0 | 0 |  | Fe_Cr_Ni_Mo_Al | Fe17Cr27Ni5Mo44Al7 | 0.05001866 | -4.0476 | 6.33 | 43.86406 | 828.8379 | 119.1545 | 555.5001 | 191.8878
2905 | 2905 | 2905 | 16 | 32 | 7 | 38 | 8 | 105.863 | 0.2591926 | 0.1098703 | 925.2404 | 0 | 0 | 0 |  | Fe_Cr_Ni_Mo_Al | Fe16Cr32Ni7Mo38Al8 | 0.05098819 | -4.745417 | 6.356436 | 43.96408 | 828.3146 | 117.1527 | 656.3908 | 167.3016
2906 | 2906 | 2906 | 14 | 36 | 10 | 32 | 8 | 104.1311 | 0.2581927 | 0.1114954 | 919.0585 | 0 | 0 | 0 |  | Fe_Cr_Ni_Mo_Al | Fe14Cr36Ni10Mo32Al8 | 0.05094595 | -5.4368 | 6.44 | 42.68997 | 822.9125 | 140.1577 | 712.7403 | 143.362
2907 | 2907 | 2907 | 11 | 40 | 14 | 26 | 9 | 101.2867 | 0.2577576 | 0.1135982 | 907.1645 | 0 | 0 | 0 |  | Fe_Cr_Ni_Mo_Al | Fe11Cr40Ni14Mo26Al9 | 0.05123026 | -6.5676 | 6.51 | 42.00748 | 789.6896 | 135.5996 | 763.5172 | 122.5776
2908 | 2908 | 2908 | 9 | 44 | 18 | 21 | 8 | 100.4765 | 0.2566626 | 0.1131462 | 884.3148 | 0 | 0 | 0 |  | Fe_Cr_Ni_Mo_Al | Fe9Cr44Ni18Mo21Al8 | 0.04930823 | -7.0432 | 6.66 | 38.97088 | 689.8369 | 128.6066 | 786.9394 | 137.3182
2909 | 2909 | 2909 | 7 | 46 | 23 | 16 | 7 | 99.13033 | 0.2568653 | 0.1116313 | 846.7105 | 0 | 0 | 0 |  | Fe_Cr_Ni_Mo_Al | Fe7Cr46Ni23Mo16Al7 | 0.04670435 | -7.636364 | 6.858586 | 35.7177 | 541.3234 | 114.7157 | 797.239 | 140.608
2910 | 2910 | 2910 | 29 | 12 | 3 | 52 | 4 | 110.3724 | 0.2665169 | 0.1101502 | 1006.707 | 0 | 0 | 0 |  | Fe_Cr_Ni_Mo_Al | Fe29Cr12Ni3Mo52Al4 | 0.0481374 | -3.1768 | 6.58 | 39.19271 | 789.2642 | 116.4221 | 402.8605 | 180.4542
2911 | 2911 | 2911 | 27 | 16 | 4 | 46 | 8 | 105.3392 | 0.2667376 | 0.1119241 | 973.0938 | 0 | 0 | 0 |  | Fe_Cr_Ni_Mo_Al | Fe27Cr16Ni4Mo46Al8 | 0.05092946 | -4.339967 | 6.455446 | 44.83142 | 836.692 | 99.90379 | 534.9769 | 175.0271
2912 | 2912 | 2912 | 24 | 21 | 6 | 39 | 10 | 101.9307 | 0.2659861 | 0.1141786 | 956.4964 | 0 | 0 | 0 |  | Fe_Cr_Ni_Mo_Al | Fe24Cr21Ni6Mo39Al10 | 0.05264449 | -5.2776 | 6.42 | 46.45805 | 858.3136 | 101.9867 | 637.7997 | 151.5294
2913 | 2913 | 2913 | 21 | 25 | 9 | 34 | 12 | 98.7767 | 0.2658733 | 0.1171616 | 952.5701 | 0 | 0 | 0 |  | Fe_Cr_Ni_Mo_Al | Fe21Cr25Ni9Mo34Al12 | 0.05399645 | -6.366435 | 6.415842 | 47.3279 | 875.1605 | 86.48523 | 682.7462 | 143.8739
2914 | 2914 | 2914 | 17 | 28 | 13 | 29 | 13 | 96.2917 | 0.2659595 | 0.1201921 | 954.7458 | 0 | 0 | 0 |  | Fe_Cr_Ni_Mo_Al | Fe17Cr28Ni13Mo29Al13 | 0.05475303 | -7.506 | 6.47 | 47.11834 | 896.9203 | 76.38879 | 743.2592 | 133.2704
2915 | 2915 | 2915 | 14 | 31 | 17 | 24 | 14 | 93.58925 | 0.2662954 | 0.1234167 | 955.1635 | 0 | 0 | 0 |  | Fe_Cr_Ni_Mo_Al | Fe14Cr31Ni17Mo24Al14 | 0.05535458 | -8.6156 | 6.54 | 46.35746 | 889.3059 | 72.63435 | 751.9415 | 137.4457
2916 | 2916 | 2916 | 11 | 34 | 23 | 19 | 13 | 92.2347 | 0.2666051 | 0.1247492 | 948.1184 | 1 | 0 | 0 |  | Fe_Cr_Ni_Mo_Al | Fe11Cr34Ni23Mo19Al13 | 0.0541784 | -9.4548 | 6.75 | 43.42803 | 788.6871 | 72.57289 | 759.6052 | 135.8002
2917 | 2917 | 2917 | 8 | 36 | 29 | 15 | 12 | 91.08393 | 0.2673703 | 0.1243983 | 926.5799 | 1 | 0 | 0 |  | Fe_Cr_Ni_Mo_Al | Fe8Cr36Ni29Mo15Al12 | 0.0525209 | -10.1108 | 6.96 | 40.69938 | 623.692 | 75.26673 | 733.9627 | 134.4424
2918 | 2918 | 2918 | 6 | 37 | 36 | 12 | 9 | 91.68219 | 0.2683406 | 0.1185643 | 866.9603 | 1 | 0 | 0 |  | Fe_Cr_Ni_Mo_Al | Fe6Cr37Ni36Mo12Al9 | 0.04801627 | -9.8952 | 7.29 | 36.03318 | 423.0265 | 81.98849 | 680.9838 | 125.5038
2919 | 2919 | 2919 | 38 | 10 | 3 | 43 | 6 | 103.9479 | 0.2705491 | 0.1163682 | 1022.864 | 0 | 0 | 0 |  | Fe_Cr_Ni_Mo_Al | Fe38Cr10Ni3Mo43Al6 | 0.0507264 | -3.9132 | 6.7 | 41.38198 | 806.6664 | 101.3439 | 561.0647 | 138.4634
2920 | 2920 | 2920 | 34 | 13 | 4 | 38 | 10 | 99.39389 | 0.27094 | 0.1170659 | 977.2413 | 0 | 0 | 0 |  | Fe_Cr_Ni_Mo_Al | Fe34Cr13Ni4Mo38Al10 | 0.05332761 | -5.120294 | 6.545455 | 46.17459 | 849.6404 | 101.6979 | 630.0181 | 152.4554
2921 | 2921 | 2921 | 29 | 16 | 7 | 33 | 14 | 94.56418 | 0.2719093 | 0.1195588 | 949.4564 | 0 | 0 | 0 |  | Fe_Cr_Ni_Mo_Al | Fe29Cr16Ni7Mo33Al14 | 0.05569923 | -6.675645 | 6.444444 | 49.38776 | 891.3828 | 87.21704 | 701.3143 | 111.4317
2922 | 2922 | 2922 | 25 | 19 | 10 | 29 | 17 | 90.90144 | 0.2725717 | 0.122548 | 937.8972 | 0 | 0 | 0 |  | Fe_Cr_Ni_Mo_Al | Fe25Cr19Ni10Mo29Al17 | 0.05734585 | -7.958 | 6.39 | 50.74298 | 911.2946 | 66.15986 | 732.0721 | 115.3012
2923 | 2923 | 2923 | 20 | 21 | 15 | 25 | 19 | 87.67303 | 0.273965 | 0.1270333 | 946.7218 | 1 | 0 | 0 |  | Fe_Cr_Ni_Mo_Al | Fe20Cr21Ni15Mo25Al19 | 0.05851631 | -9.466 | 6.43 | 51.01831 | 928.5468 | 54.2057 | 746.5118 | 132.3957
2924 | 2924 | 2924 | 16 | 24 | 20 | 21 | 19 | 86.10935 | 0.2742136 | 0.1307419 | 962.1076 | 1 | 0 | 0 |  | Fe_Cr_Ni_Mo_Al | Fe16Cr24Ni20Mo21Al19 | 0.0586945 | -10.502 | 6.55 | 49.46518 | 919.9831 | 44.38724 | 739.1833 | 133.9482
2925 | 2925 | 2925 | 12 | 26 | 26 | 17 | 18 | 84.91195 | 0.2750223 | 0.1334077 | 971.0362 | 1 | 0 | 0 |  | Fe_Cr_Ni_Mo_Al | Fe12Cr26Ni26Mo17Al18 | 0.05817534 | -11.44863 | 6.747475 | 47.23534 | 811.0954 | 58.26358 | 719.4301 | 129.9548
2926 | 2926 | 2926 | 9 | 28 | 34 | 13 | 17 | 83.48937 | 0.2768033 | 0.1355754 | 973.3246 | 1 | 0 | 0 |  | Fe_Cr_Ni_Mo_Al | Fe9Cr28Ni34Mo13Al17 | 0.05686447 | -12.20273 | 7.019802 | 44.22302 | 595.6303 | 82.9471 | 661.2213 | 108.9801
2927 | 2927 | 2927 | 6 | 28 | 43 | 11 | 12 | 85.62457 | 0.2779983 | 0.1287533 | 927.1953 | 1 | 0 | 0 |  | Fe_Cr_Ni_Mo_Al | Fe6Cr28Ni43Mo11Al12 | 0.05166224 | -11.4876 | 7.48 | 38.95135 | 397.3209 | 90.7971 | 603.8796 | 64.0929
2928 | 2928 | 2928 | 45 | 8 | 3 | 35 | 9 | 97.0706 | 0.2749655 | 0.1202477 | 997.7281 | 0 | 0 | 0 |  | Fe_Cr_Ni_Mo_Al | Fe45Cr8Ni3Mo35Al9 | 0.05331648 | -4.8108 | 6.75 | 43.83239 | 823.8582 | 110.0176 | 672.5313 | 128.1984
2929 | 2929 | 2929 | 39 | 10 | 5 | 31 | 14 | 91.87763 | 0.2763636 | 0.1217627 | 954.1988 | 0 | 0 | 0 |  | Fe_Cr_Ni_Mo_Al | Fe39Cr10Ni5Mo31Al14 | 0.05639527 | -6.427507 | 6.565657 | 48.65245 | 860.5126 | 89.00882 | 698.8294 | 105.0872
2930 | 2930 | 2930 | 33 | 12 | 8 | 27 | 19 | 86.56566 | 0.278237 | 0.1243054 | 918.9944 | 0 | 0 | 0 |  | Fe_Cr_Ni_Mo_Al | Fe33Cr12Ni8Mo27Al19 | 0.05895848 | -8.152637 | 6.414141 | 51.89883 | 889.9548 | 75.33675 | 722.525 | 90.27797
2931 | 2931 | 2931 | 28 | 14 | 12 | 24 | 22 | 83.18275 | 0.2796523 | 0.1275684 | 911.526 | 1 | 0 | 0 |  | Fe_Cr_Ni_Mo_Al | Fe28Cr14Ni12Mo24Al22 | 0.0602989 | -9.5616 | 6.38 | 52.83871 | 896.0297 | 54.19138 | 730.9042 | 116.2405
2932 | 2932 | 2932 | 23 | 16 | 17 | 20 | 24 | 79.91541 | 0.2813905 | 0.1321266 | 915.0743 | 1 | 0 | 0 |  | Fe_Cr_Ni_Mo_Al | Fe23Cr16Ni17Mo20Al24 | 0.06143 | -11.0568 | 6.42 | 52.57593 | 898.9772 | 44.62766 | 722.7258 | 117.3281
2933 | 2933 | 2933 | 18 | 18 | 22 | 17 | 25 | 77.85495 | 0.2825043 | 0.1366052 | 930.3453 | 1 | 0 | 0 |  | Fe_Cr_Ni_Mo_Al | Fe18Cr18Ni22Mo17Al25 | 0.06202408 | -12.3172 | 6.49 | 51.90944 | 855.2897 | 41.37319 | 712.2156 | 115.9793
2934 | 2934 | 2934 | 13 | 20 | 30 | 13 | 24 | 76.38672 | 0.2842044 | 0.1418215 | 959.0697 | 1 | 0 | 0 |  | Fe_Cr_Ni_Mo_Al | Fe13Cr20Ni30Mo13Al24 | 0.06179707 | -13.576 | 6.74 | 49.49043 | 694.2993 | 77.32986 | 677.4496 | 109.0984
2935 | 2935 | 2935 | 9 | 20 | 38 | 11 | 22 | 76.16948 | 0.2862987 | 0.1443242 | 982.266 | 1 | 0 | 0 |  | Fe_Cr_Ni_Mo_Al | Fe9Cr20Ni38Mo11Al22 | 0.06062793 | -14.1952 | 7.04 | 47.40381 | 534.1979 | 106.886 | 620.4744 | 89.56443
2936 | 2936 | 2936 | 6 | 20 | 50 | 8 | 16 | 78.00565 | 0.2885372 | 0.1383541 | 947.4641 | 1 | 0 | 0 |  | Fe_Cr_Ni_Mo_Al | Fe6Cr20Ni50Mo8Al16 | 0.05544726 | -13.2448 | 7.64 | 41.46495 | 381.8294 | 111.1869 | 594.6813 | 56.27259
2937 | 2937 | 2937 | 50 | 7 | 3 | 25 | 14 | 87.84349 | 0.2804283 | 0.1234809 | 929.2625 | 0 | 0 | 0 |  | Fe_Cr_Ni_Mo_Al | Fe50Cr7Ni3Mo25Al14 | 0.05704945 | -6.193654 | 6.707071 | 46.54687 | 817.1623 | 115.5837 | 708.9547 | 104.7757
2938 | 2938 | 2938 | 42 | 8 | 6 | 23 | 21 | 81.9139 | 0.283071 | 0.1265044 | 893.7242 | 0 | 0 | 0 |  | Fe_Cr_Ni_Mo_Al | Fe42Cr8Ni6Mo23Al21 | 0.06065556 | -8.2572 | 6.45 | 51.57383 | 849.2296 | 85.91959 | 703.2736 | 95.20753
2939 | 2939 | 2939 | 36 | 9 | 9 | 20 | 26 | 77.00226 | 0.2857001 | 0.1288628 | 857.7448 | 1 | 0 | 0 |  | Fe_Cr_Ni_Mo_Al | Fe36Cr9Ni9Mo20Al26 | 0.06269774 | -9.8492 | 6.3 | 53.67128 | 844.2734375 | 65.80075 | 697.5486 | 104.3424
2940 | 2940 | 2940 | 29 | 11 | 13 | 18 | 28 | 74.85125 | 0.286473 | 0.131491 | 853.2175 | 1 | 0 | 0 |  | Fe_Cr_Ni_Mo_Al | Fe29Cr11Ni13Mo18Al28 | 0.06339713 | -11.14009 | 6.262626 | 54.20693 | 842.7411 | 52.52784 | 699.6807 | 110.8713
2941 | 2941 | 2941 | 24 | 12 | 18 | 16 | 30 | 72.48414 | 0.2884266 | 0.1354857 | 860.5516 | 1 | 0 | 0 |  | Fe_Cr_Ni_Mo_Al | Fe24Cr12Ni18Mo16Al30 | 0.06406262 | -12.4992 | 6.3 | 54.15533 | 819.7659 | 45.57073 | 696.4033 | 116.2933
2942 | 2942 | 2942 | 18 | 14 | 25 | 13 | 31 | 70.38222 | 0.2902725 | 0.1416535 | 887.321 | 1 | 0 | 0 |  | Fe_Cr_Ni_Mo_Al | Fe18Cr14Ni25Mo13Al31 | 0.06461546 | -14.07235 | 6.425743 | 53.03239 | 706.8892 | 55.65369 | 672.6503 | 105.8028
2943 | 2943 | 2943 | 13 | 15 | 32 | 10 | 30 | 69.05988 | 0.2923169 | 0.1474591 | 919.9545 | 1 | 0 | 0 |  | Fe_Cr_Ni_Mo_Al | Fe13Cr15Ni32Mo10Al30 | 0.06471354 | -15.3188 | 6.64 | 51.35708 | 563.7308 | 75.91701 | 622.1243 | 81.32976
2944 | 2944 | 2944 | 8 | 15 | 42 | 8 | 26 | 69.83773 | 0.2943356 | 0.1509271 | 964.6555 | 1 | 0 | 0 |  | Fe_Cr_Ni_Mo_Al | Fe8Cr15Ni42Mo8Al26 | 0.06317533 | -15.88981 | 7.070707 | 48.7469 | 454.3117 | 94.35116 | 596.2165 | 63.42916
2945 | 2945 | 2945 | 5 | 15 | 55 | 6 | 19 | 72.8168 | 0.2959212 | 0.1454147 | 956.801 | 1 | 0 | 0 |  | Fe_Cr_Ni_Mo_Al | Fe5Cr15Ni55Mo6Al19 | 0.05800148 | -14.49 | 7.73 | 43.12276 | 359.6295 | 92.22004 | 569.5243 | 41.3213
2946 | 2946 | 2946 | 52 | 7 | 3 | 17 | 21 | 78.39732 | 0.2859979 | 0.1271458 | 855.9131 | 0 | 0 | 0 |  | Fe_Cr_Ni_Mo_Al | Fe52Cr7Ni3Mo17Al21 | 0.06145055 | -7.8404 | 6.53 | 48.7725 | 761.0269 | 118.5277 | 662.9086 | 104.6256
2947 | 2947 | 2947 | 43 | 7 | 6 | 16 | 28 | 73.01082 | 0.2892507 | 0.129698 | 818.3346 | 0 | 0 | 0 |  | Fe_Cr_Ni_Mo_Al | Fe43Cr7Ni6Mo16Al28 | 0.06429487 | -9.7196 | 6.26 | 52.72729 | 786.0081 | 83.07645 | 644.7433 | 102.2471
2948 | 2948 | 2948 | 36 | 7 | 9 | 15 | 33 | 69.08859 | 0.2920546 | 0.1309706 | 783.1542 | 0 | 0 | 0 |  | Fe_Cr_Ni_Mo_Al | Fe36Cr7Ni9Mo15Al33 | 0.06543447 | -11.1012 | 6.09 | 54.73361 | 781.1931 | 66.84444 | 628.2888 | 93.7462
2949 | 2949 | 2949 | 30 | 8 | 14 | 13 | 36 | 66.2027 | 0.2944992 | 0.1341988 | 774.5755 | 1 | 0 | 0 |  | Fe_Cr_Ni_Mo_Al | Fe30Cr8Ni14Mo13Al36 | 0.06610155 | -12.58935 | 6.079208 | 54.77383 | 751.5895 | 48.4694 | 632.6836 | 100.9871
2950 | 2950 | 2950 | 24 | 9 | 19 | 11 | 38 | 63.82797 | 0.296708 | 0.1382723 | 776.6502 | 1 | 0 | 0 |  | Fe_Cr_Ni_Mo_Al | Fe24Cr9Ni19Mo11Al38 | 0.06660948 | -14.0151 | 6.09901 | 54.4893 | 675.3665 | 51.51962 | 630.8234 | 105.0633
2951 | 2951 | 2951 | 18 | 10 | 25 | 9 | 38 | 62.42874 | 0.2985528 | 0.144119 | 804.0906 | 1 | 0 | 0 |  | Fe_Cr_Ni_Mo_Al | Fe18Cr10Ni25Mo9Al38 | 0.06693956 | -15.4652 | 6.22 | 53.72232 | 571.0172 | 60.34763 | 604.2831 | 96.51436
2952 | 2952 | 2952 | 12 | 11 | 33 | 7 | 37 | 61.65512 | 0.3005003 | 0.1516428 | 854.3658 | 1 | 0 | 0 |  | Fe_Cr_Ni_Mo_Al | Fe12Cr11Ni33Mo7Al37 | 0.06708343 | -16.9444 | 6.45 | 52.53471 | 473.2206 | 63.14404 | 569.5996 | 74.43342
2953 | 2953 | 2953 | 7 | 12 | 44 | 5 | 32 | 63.19727 | 0.3015845 | 0.1580376 | 932.3723 | 1 | 0 | 0 |  | Fe_Cr_Ni_Mo_Al | Fe7Cr12Ni44Mo5Al32 | 0.06596636 | -17.6344 | 6.94 | 49.93261 | 424.4197 | 87.99372 | 542.7054 | 64.37497
2954 | 2954 | 2954 | 4 | 12 | 57 | 4 | 23 | 67.75786 | 0.3017061 | 0.1531288 | 961.1955 | 1 | 0 | 0 |  | Fe_Cr_Ni_Mo_Al | Fe4Cr12Ni57Mo4Al23 | 0.06105942 | -15.9976 | 7.67 | 45.04 | 363.1545 | 85.58399 | 515.0526 | 75.27178
2955 | 2955 | 2955 | 42 | 5 | 6 | 10 | 37 | 63.32614 | 0.2974617 | 0.1317235 | 719.038 | 0 | 0 | 0 |  | Fe_Cr_Ni_Mo_Al | Fe42Cr5Ni6Mo10Al37 | 0.06755592 | -11.1448 | 5.97 | 53.08274 | 702.8124 | 101.0371 | 539.5314 | 80.04713
2956 | 2956 | 2956 | 35 | 5 | 9 | 10 | 41 | 60.77362 | 0.299682 | 0.1319273 | 689.9929 | 0 | 0 | 0 |  | Fe_Cr_Ni_Mo_Al | Fe35Cr5Ni9Mo10Al41 | 0.0675677 | -12.1812 | 5.83 | 54.44061 | 691.9709 | 75.22742 | 566.2903 | 93.79491
2957 | 2957 | 2957 | 28 | 6 | 13 | 9 | 44 | 58.47724 | 0.3016225 | 0.1337404 | 673.7551 | 0 | 0 | 0 |  | Fe_Cr_Ni_Mo_Al | Fe28Cr6Ni13Mo9Al44 | 0.06752911 | -13.4084 | 5.76 | 54.65869 | 654.9717 | 58.95269 | 572.8137 | 98.71003
2958 | 2958 | 2958 | 22 | 7 | 18 | 8 | 45 | 57.28948 | 0.30305 | 0.137688 | 686.7736 | 1 | 0 | 0 |  | Fe_Cr_Ni_Mo_Al | Fe22Cr7Ni18Mo8Al45 | 0.06756313 | -14.7392 | 5.81 | 54.44483 | 588.6796 | 64.17096 | 560.4846 | 89.44581
2959 | 2959 | 2959 | 16 | 8 | 25 | 6 | 45 | 55.95289 | 0.3053273 | 0.1449843 | 721.5425 | 1 | 0 | 0 |  | Fe_Cr_Ni_Mo_Al | Fe16Cr8Ni25Mo6Al45 | 0.06804158 | -16.476 | 5.97 | 53.44343 | 476.5897 | 66.06907 | 524.3148 | 83.79652
2960 | 2960 | 2960 | 11 | 9 | 32 | 5 | 43 | 56.3621 | 0.3060221 | 0.1523083 | 782.0575 | 1 | 0 | 0 |  | Fe_Cr_Ni_Mo_Al | Fe11Cr9Ni32Mo5Al43 | 0.06819471 | -17.7876 | 6.21 | 52.79267 | 427.4584 | 64.07091 | 510.4519 | 92.7353
2961 | 2961 | 2961 | 6 | 11 | 43 | 3 | 38 | 58.20456 | 0.3060851 | 0.1617972 | 884.1479 | 1 | 0 | 0 |  | Fe_Cr_Ni_Mo_Al | Fe6Cr11Ni43Mo3Al38 | 0.06789326 | -18.83658 | 6.693069 | 50.59356 | 416.5956 | 87.32948 | 471.7379 | 97.35158
2962 | 2962 | 2962 | 32 | 3 | 9 | 6 | 50 | 52.76571 | 0.3081853 | 0.1304736 | 581.8568 | 0 | 0 | 0 |  | Fe_Cr_Ni_Mo_Al | Fe32Cr3Ni9Mo6Al50 | 0.06826206 | -12.8492 | 5.5 | 53.04866 | 622.1853 | 78.81511 | 440.1616 | 97.64723
2963 | 2963 | 2963 | 25 | 4 | 13 | 6 | 52 | 51.70071 | 0.3091823 | 0.1316667 | 575.4712 | 0 | 0 | 0 |  | Fe_Cr_Ni_Mo_Al | Fe25Cr4Ni13Mo6Al52 | 0.06750971 | -13.9088 | 5.46 | 53.46153 | 578.863 | 79.55456 | 478.0432 | 96.10167
2964 | 2964 | 2964 | 19 | 5 | 18 | 5 | 53 | 50.52719 | 0.3108144 | 0.1358727 | 586.7953 | 0 | 0 | 0 |  | Fe_Cr_Ni_Mo_Al | Fe19Cr5Ni18Mo5Al53 | 0.06744768 | -15.3076 | 5.51 | 53.04724 | 496.5665 | 84.44305 | 462.0265 | 90.36627
2965 | 2965 | 2965 | 13 | 6 | 23 | 4 | 53 | 49.62553 | 0.3122354 | 0.1416561 | 610.546 | 0 | 0 | 0 |  | Fe_Cr_Ni_Mo_Al | Fe13Cr6Ni23Mo4Al53 | 0.06748392 | -16.74401 | 5.585859 | 52.65331 | 435.755 | 85.49976 | 423.435 | 114.2609
2966 | 2966 | 2966 | 8 | 8 | 30 | 4 | 50 | 51.62946 | 0.3104595 | 0.1501038 | 695.0971 | 1 | 0 | 0 |  | Fe_Cr_Ni_Mo_Al | Fe8Cr8Ni30Mo4Al50 | 0.06796576 | -18.2112 | 5.86 | 52.93619 | 421.8448 | 95.40788 | 453.2177 | 96.7558
2967 | 2967 | 2967 | 12 | 3 | 33 | 47 | 5 | 103.6869 | 0.2781149 | 0.1295795 | 1218.959 | 0 | 0 | 0 |  | Fe_Cr_Ni_Mo_Al | Fe12Cr3Ni33Mo47Al5 | 0.04888113 | -7.6484 | 7.41 | 38.30862 | 598.2257 | 145.0978 | 411.0569 | 153.6466
2968 | 2968 | 2968 | 11 | 5 | 39 | 40 | 5 | 100.4793 | 0.2802613 | 0.1329374 | 1219.864 | 1 | 0 | 0 |  | Fe_Cr_Ni_Mo_Al | Fe11Cr5Ni39Mo40Al5 | 0.04922712 | -8.0892 | 7.63 | 37.55676 | 509.1584 | 141.8369 | 523.866 | 126.4309
2969 | 2969 | 2969 | 10 | 7 | 44 | 34 | 4 | 98.63897 | 0.2817183 | 0.1333211 | 1196.313 | 1 | 0 | 0 |  | Fe_Cr_Ni_Mo_Al | Fe10Cr7Ni44Mo34Al4 | 0.04800474 | -7.970615 | 7.858586 | 34.96817 | 401.8261 | 143.7761 | 558.8098 | 95.62328
2970 | 2970 | 2970 | 9 | 11 | 49 | 27 | 4 | 95.63812 | 0.2827792 | 0.1306212 | 1114.395 | 1 | 0 | 0 |  | Fe_Cr_Ni_Mo_Al | Fe9Cr11Ni49Mo27Al4 | 0.04649519 | -8.0756 | 8.02 | 33.49183 | 321.2107 | 123.4536 | 581.8168 | 63.28427
2971 | 2971 | 2971 | 7 | 14 | 53 | 22 | 3 | 94.47329 | 0.283161 | 0.1258612 | 1033.524 | 1 | 0 | 0 |  | Fe_Cr_Ni_Mo_Al | Fe7Cr14Ni53Mo22Al3 | 0.04349226 | -7.747373 | 8.191919 | 30.45284 | 257.0608 | 105.5749 | 586.557 | 75.38663
2972 | 2972 | 2972 | 19 | 3 | 21 | 51 | 6 | 105.2951 | 0.2751833 | 0.1221711 | 1134.765 | 0 | 0 | 0 |  | Fe_Cr_Ni_Mo_Al | Fe19Cr3Ni21Mo51Al6 | 0.04904931 | -6.5868 | 7.04 | 40.91531 | 737.5933 | 113.6934 | 362.6023 | 170.8792
2973 | 2973 | 2973 | 17 | 5 | 27 | 44 | 7 | 101.4285 | 0.2773653 | 0.1274052 | 1155.781 | 0 | 0 | 0 |  | Fe_Cr_Ni_Mo_Al | Fe17Cr5Ni27Mo44Al7 | 0.05052303 | -7.6468 | 7.21 | 41.82869 | 713.6906 | 121.3228 | 492.4979 | 180.4008
2974 | 2974 | 2974 | 16 | 7 | 32 | 38 | 8 | 97.83127 | 0.2793371 | 0.1302921 | 1145.676 | 1 | 0 | 0 |  | Fe_Cr_Ni_Mo_Al | Fe16Cr7Ni32Mo38Al8 | 0.05150304 | -8.450936 | 7.346535 | 42.22619 | 672.905 | 136.5321 | 563.3951 | 147.7928
2975 | 2975 | 2975 | 14 | 10 | 36 | 32 | 8 | 95.50273 | 0.2801708 | 0.131795 | 1128.43 | 1 | 0 | 0 |  | Fe_Cr_Ni_Mo_Al | Fe14Cr10Ni36Mo32Al8 | 0.05143601 | -8.9104 | 7.48 | 41.24272 | 600.8674 | 134.6121 | 599.8111 | 116.5991
2976 | 2976 | 2976 | 11 | 14 | 40 | 26 | 9 | 92.46233 | 0.2807485 | 0.1325608 | 1090.081 | 1 | 0 | 0 |  | Fe_Cr_Ni_Mo_Al | Fe11Cr14Ni40Mo26Al9 | 0.0516774 | -9.698 | 7.55 | 41.11414 | 509.2335 | 135.3474 | 604.019 | 85.86945
2977 | 2977 | 2977 | 9 | 18 | 44 | 21 | 8 | 91.43809 | 0.2804392 | 0.1298178 | 1035.128 | 1 | 0 | 0 |  | Fe_Cr_Ni_Mo_Al | Fe9Cr18Ni44Mo21Al8 | 0.04970442 | -9.664 | 7.7 | 38.28704 | 392.6226 | 135.4992 | 600.9913 | 79.36546
2978 | 2978 | 2978 | 7 | 23 | 46 | 16 | 7 | 90.86097 | 0.27884 | 0.1241551 | 950.1017 | 1 | 0 | 0 |  | Fe_Cr_Ni_Mo_Al | Fe7Cr23Ni46Mo16Al7 | 0.04701416 | -9.541883 | 7.787879 | 35.31863 | 329.5519 | 112.0176 | 596.7795 | 75.22263
2979 | 2979 | 2979 | 29 | 3 | 12 | 52 | 4 | 107.5945 | 0.2731318 | 0.1184001 | 1106.394 | 0 | 0 | 0 |  | Fe_Cr_Ni_Mo_Al | Fe29Cr3Ni12Mo52Al4 | 0.0483601 | -4.7644 | 6.94 | 37.91153 | 751.172 | 114.9071 | 392.8546 | 155.5596
2980 | 2980 | 2980 | 27 | 4 | 16 | 46 | 8 | 101.6145 | 0.2759073 | 0.1217193 | 1082.826 | 0 | 0 | 0 |  | Fe_Cr_Ni_Mo_Al | Fe27Cr4Ni16Mo46Al8 | 0.05120843 | -6.433879 | 6.930693 | 43.76496 | 802.407 | 102.2059 | 518.2447 | 191.9633
2981 | 2981 | 2981 | 24 | 6 | 21 | 39 | 10 | 97.13089 | 0.2781233 | 0.126547 | 1088.078 | 0 | 0 | 0 |  | Fe_Cr_Ni_Mo_Al | Fe24Cr6Ni21Mo39Al10 | 0.05297045 | -7.7796 | 7.02 | 45.54503 | 802.26 | 92.04475 | 577.7179 | 162.9765
2982 | 2982 | 2982 | 21 | 9 | 25 | 34 | 12 | 93.6219 | 0.2792287 | 0.128885 | 1069.097 | 1 | 0 | 0 |  | Fe_Cr_Ni_Mo_Al | Fe21Cr9Ni25Mo34Al12 | 0.05432156 | -8.894814 | 7.049505 | 46.71951 | 807.6649 | 89.17905 | 633.1325 | 145.8427
2983 | 2983 | 2983 | 17 | 13 | 28 | 29 | 13 | 91.32898 | 0.2790708 | 0.1311484 | 1058.861 | 1 | 0 | 0 |  | Fe_Cr_Ni_Mo_Al | Fe17Cr13Ni28Mo29Al13 | 0.05504379 | -9.762 | 7.07 | 46.78737 | 803.9836 | 73.32722 | 661.1474 | 127.6019
2984 | 2984 | 2984 | 14 | 17 | 31 | 24 | 14 | 88.87269 | 0.2790236 | 0.1328238 | 1038.403 | 1 | 0 | 0 |  | Fe_Cr_Ni_Mo_Al | Fe14Cr17Ni31Mo24Al14 | 0.05560824 | -10.5756 | 7.1 | 46.28251 | 756.2906 | 79.13496 | 670.9089 | 111.1755
2985 | 2985 | 2985 | 11 | 23 | 34 | 19 | 13 | 88.43822 | 0.2769609 | 0.1314881 | 1003.959 | 1 | 0 | 0 |  | Fe_Cr_Ni_Mo_Al | Fe11Cr23Ni34Mo19Al13 | 0.05435678 | -10.7748 | 7.19 | 43.46955 | 643.2316 | 86.23432 | 656.7275 | 115.4152
2986 | 2986 | 2986 | 8 | 29 | 36 | 15 | 12 | 88.61755 | 0.2741501 | 0.1284383 | 958.3001 | 1 | 0 | 0 |  | Fe_Cr_Ni_Mo_Al | Fe8Cr29Ni36Mo15Al12 | 0.05262348 | -10.8304 | 7.24 | 40.77773 | 513.1743 | 81.8428 | 653.5977 | 107.9412
2987 | 2987 | 2987 | 6 | 36 | 37 | 12 | 9 | 91.32186 | 0.2693234 | 0.1191147 | 871.1985 | 1 | 0 | 0 |  | Fe_Cr_Ni_Mo_Al | Fe6Cr36Ni37Mo12Al9 | 0.04802891 | -9.9744 | 7.33 | 36.04018 | 417 | 77.70747 | 657.3474 | 125.795
2988 | 2988 | 2988 | 38 | 3 | 10 | 43 | 6 | 101.7318 | 0.2759947 | 0.1218702 | 1084.033 | 0 | 0 | 0 |  | Fe_Cr_Ni_Mo_Al | Fe38Cr3Ni10Mo43Al6 | 0.05087583 | -5.064 | 6.98 | 40.69423 | 782.9164 | 115.8941 | 572.5903 | 168.1276
2989 | 2989 | 2989 | 34 | 4 | 13 | 38 | 10 | 96.49129 | 0.2783058 | 0.1247757 | 1058.663 | 0 | 0 | 0 |  | Fe_Cr_Ni_Mo_Al | Fe34Cr4Ni13Mo38Al10 | 0.05351991 | -6.662994 | 6.909091 | 45.63851 | 826.1971 | 98.57991 | 619.4938 | 142.6987
2990 | 2990 | 2990 | 29 | 7 | 16 | 33 | 14 | 91.63086 | 0.2796187 | 0.1270562 | 1023.108 | 1 | 0 | 0 |  | Fe_Cr_Ni_Mo_Al | Fe29Cr7Ni16Mo33Al14 | 0.05588935 | -8.24773 | 6.808081 | 49.14023 | 872.1761 | 73.32732 | 656.132 | 144.7102
2991 | 2991 | 2991 | 25 | 10 | 19 | 29 | 17 | 87.96689 | 0.2805084 | 0.1290502 | 996.4961 | 1 | 0 | 0 |  | Fe_Cr_Ni_Mo_Al | Fe25Cr10Ni19Mo29Al17 | 0.0575307 | -9.5132 | 6.75 | 50.69258 | 894.6268 | 56.84481 | 688.0784 | 127.1232
2992 | 2992 | 2992 | 20 | 15 | 21 | 25 | 19 | 85.69333 | 0.2794498 | 0.131103 | 980.9627 | 1 | 0 | 0 |  | Fe_Cr_Ni_Mo_Al | Fe20Cr15Ni21Mo25Al19 | 0.05863648 | -10.4812 | 6.67 | 51.08554 | 911.1761 | 41.06825 | 715.9838 | 125.0802
2993 | 2993 | 2993 | 16 | 20 | 24 | 21 | 19 | 84.76659 | 0.2779849 | 0.1332165 | 981.5793 | 1 | 0 | 0 |  | Fe_Cr_Ni_Mo_Al | Fe16Cr20Ni24Mo21Al19 | 0.05876972 | -11.1276 | 6.71 | 49.55018 | 889.5818 | 43.23291 | 733.6724 | 113.0493
2994 | 2994 | 2994 | 12 | 26 | 26 | 17 | 18 | 84.91195 | 0.2750223 | 0.1339747 | 977.0713 | 1 | 0 | 0 |  | Fe_Cr_Ni_Mo_Al | Fe12Cr26Ni26Mo17Al18 | 0.05817534 | -11.44863 | 6.747475 | 47.23534 | 810.473 | 64.25193 | 720.5803 | 133.0045
2995 | 2995 | 2995 | 9 | 34 | 28 | 13 | 17 | 85.56936 | 0.2708645 | 0.1319113 | 946.3446 | 1 | 0 | 0 |  | Fe_Cr_Ni_Mo_Al | Fe9Cr34Ni28Mo13Al17 | 0.05677155 | -11.4875 | 6.782178 | 44.00489 | 681.0735 | 72.99806 | 742.8552 | 136.5151
2996 | 2996 | 2996 | 6 | 43 | 28 | 11 | 12 | 91.00368 | 0.2629963 | 0.1207305 | 869.3017 | 1 | 0 | 0 |  | Fe_Cr_Ni_Mo_Al | Fe6Cr43Ni28Mo11Al12 | 0.05146117 | -10.1256 | 6.88 | 38.58922 | 538.7413 | 81.93089 | 769.5714 | 131.173
2997 | 2997 | 2997 | 45 | 3 | 8 | 35 | 9 | 95.45613 | 0.2790827 | 0.1237141 | 1032.298 | 0 | 0 | 0 |  | Fe_Cr_Ni_Mo_Al | Fe45Cr3Ni8Mo35Al9 | 0.05341239 | -5.6068 | 6.95 | 43.54536 | 813.0756 | 100.79 | 679.9108 | 142.2506
2998 | 2998 | 2998 | 39 | 5 | 10 | 31 | 14 | 90.24273 | 0.2806929 | 0.1258614 | 993.5024 | 0 | 0 | 0 |  | Fe_Cr_Ni_Mo_Al | Fe39Cr5Ni10Mo31Al14 | 0.05649559 | -7.292725 | 6.767677 | 48.53823 | 854.2165 | 88.12765 | 682.6739 | 122.3702
2999 | 2999 | 2999 | 33 | 8 | 12 | 27 | 19 | 85.25271 | 0.2818573 | 0.1276977 | 949.2666 | 1 | 0 | 0 |  | Fe_Cr_Ni_Mo_Al | Fe33Cr8Ni12Mo27Al19 | 0.05904117 | -8.887256 | 6.575758 | 51.92493 | 879.1854 | 62.48392 | 693.0017 | 122.7825
3000 | 3000 | 3000 | 28 | 12 | 14 | 24 | 22 | 82.52849 | 0.2815057 | 0.1288891 | 921.9491 | 1 | 0 | 0 |  | Fe_Cr_Ni_Mo_Al | Fe28Cr12Ni14Mo24Al22 | 0.06033996 | -9.9296 | 6.46 | 52.88623 | 897.6718 | 55.27045 | 737.4125 | 112.0355
3001 | 3001 | 3001 | 23 | 17 | 16 | 20 | 24 | 80.24634 | 0.2804281 | 0.1315242 | 910.7739 | 1 | 0 | 0 |  | Fe_Cr_Ni_Mo_Al | Fe23Cr17Ni16Mo20Al24 | 0.06140994 | -10.8764 | 6.38 | 52.53574 | 905.2975 | 47.22408 | 744.2073 | 126.7988
3002 | 3002 | 3002 | 18 | 22 | 18 | 17 | 25 | 79.19305 | 0.2785446 | 0.1344056 | 916.0618 | 1 | 0 | 0 |  | Fe_Cr_Ni_Mo_Al | Fe18Cr22Ni18Mo17Al25 | 0.06194577 | -11.618 | 6.33 | 51.70406 | 879.5672 | 35.73959 | 744.7473 | 129.5003
3003 | 3003 | 3003 | 13 | 30 | 20 | 13 | 24 | 79.80287 | 0.2739976 | 0.1370481 | 932.1684 | 1 | 0 | 0 |  | Fe_Cr_Ni_Mo_Al | Fe13Cr30Ni20Mo13Al24 | 0.06161627 | -12.008 | 6.34 | 48.89031 | 814.561 | 53.52137 | 771.6662 | 127.2162
3004 | 3004 | 3004 | 9 | 38 | 20 | 11 | 22 | 82.41898 | 0.2677194 | 0.135945 | 935.9634 | 1 | 0 | 0 |  | Fe_Cr_Ni_Mo_Al | Fe9Cr38Ni20Mo11Al22 | 0.06032441 | -11.6752 | 6.32 | 46.32219 | 735.6269 | 74.65979 | 796.0726 | 130.0117
3005 | 3005 | 3005 | 6 | 50 | 20 | 8 | 16 | 88.7669 | 0.2573875 | 0.1241524 | 862.5495 | 0 | 0 | 0 |  | Fe_Cr_Ni_Mo_Al | Fe6Cr50Ni20Mo8Al16 | 0.05503051 | -10.1968 | 6.44 | 39.95576 | 575.4732 | 108.129 | 831.5013 | 133.0519
3006 | 3006 | 3006 | 50 | 3 | 7 | 25 | 14 | 86.51185 | 0.2840292 | 0.1261962 | 952.8896 | 0 | 0 | 0 |  | Fe_Cr_Ni_Mo_Al | Fe50Cr3Ni7Mo25Al14 | 0.05712013 | -6.835221 | 6.868687 | 46.5146 | 810.387 | 89.91246 | 678.9376 | 131.3636
3007 | 3007 | 3007 | 42 | 6 | 8 | 23 | 21 | 81.25961 | 0.2849243 | 0.1276521 | 902.2994 | 0 | 0 | 0 |  | Fe_Cr_Ni_Mo_Al | Fe42Cr6Ni8Mo23Al21 | 0.06069439 | -8.6212 | 6.53 | 51.61988 | 843.3463 | 80.75973 | 697.8343 | 108.5135
3008 | 3008 | 3008 | 36 | 9 | 9 | 20 | 26 | 77.00226 | 0.2857001 | 0.1288628 | 857.7448 | 1 | 0 | 0 |  | Fe_Cr_Ni_Mo_Al | Fe36Cr9Ni9Mo20Al26 | 0.06269774 | -9.8492 | 6.3 | 53.67128 | 843.9653 | 64.16904 | 690.9139 | 107.6076
3009 | 3009 | 3009 | 29 | 13 | 11 | 18 | 28 | 75.51364 | 0.2844786 | 0.130908 | 851.4884 | 1 | 0 | 0 |  | Fe_Cr_Ni_Mo_Al | Fe29Cr13Ni11Mo18Al28 | 0.06335503 | -10.73931 | 6.181818 | 54.08995 | 850.1338 | 53.67262 | 711.9774 | 104.8462
3010 | 3010 | 3010 | 24 | 18 | 12 | 16 | 30 | 74.46215 | 0.282355 | 0.132109 | 840.4965 | 1 | 0 | 0 |  | Fe_Cr_Ni_Mo_Al | Fe24Cr18Ni12Mo16Al30 | 0.0639372 | -11.3088 | 6.06 | 53.7416 | 834.5087 | 49.59111 | 739.8213 | 115.1481
3011 | 3011 | 3011 | 18 | 25 | 14 | 13 | 31 | 74.01832 | 0.2789146 | 0.1354433 | 852.362 | 1 | 0 | 0 |  | Fe_Cr_Ni_Mo_Al | Fe18Cr25Ni14Mo13Al31 | 0.06439432 | -11.99765 | 5.990099 | 52.15734 | 801.8331 | 41.371 | 754.7465 | 135.7805
3012 | 3012 | 3012 | 13 | 32 | 15 | 10 | 30 | 74.82465 | 0.2741652 | 0.1397487 | 886.3875 | 1 | 0 | 0 |  | Fe_Cr_Ni_Mo_Al | Fe13Cr32Ni15Mo10Al30 | 0.06438601 | -12.3064 | 5.96 | 49.86572 | 752.7676 | 46.99005 | 779.9454 | 135.4784
3013 | 3013 | 3013 | 8 | 42 | 15 | 8 | 26 | 79.29318 | 0.2650582 | 0.1401838 | 924.4715 | 0 | 0 | 0 |  | Fe_Cr_Ni_Mo_Al | Fe8Cr42Ni15Mo8Al26 | 0.06269859 | -11.74656 | 5.979798 | 46.4741 | 694.7536 | 74.87957 | 835.759 | 124.3987
3014 | 3014 | 3014 | 5 | 55 | 15 | 6 | 19 | 87.15729 | 0.2532388 | 0.1279414 | 869.6794 | 0 | 0 | 0 |  | Fe_Cr_Ni_Mo_Al | Fe5Cr55Ni15Mo6Al19 | 0.05742655 | -10.09 | 6.13 | 40.39075 | 595.2571 | 142.3752 | 881.4745 | 115.4267
3015 | 3015 | 3015 | 52 | 3 | 7 | 17 | 21 | 77.06553 | 0.2898636 | 0.1289059 | 866.4221 | 0 | 0 | 0 |  | Fe_Cr_Ni_Mo_Al | Fe52Cr3Ni7Mo17Al21 | 0.06151949 | -8.5172 | 6.69 | 48.92873 | 766.7278 | 103.2464 | 625.9752 | 122.628
3016 | 3016 | 3016 | 43 | 6 | 7 | 16 | 28 | 72.6823 | 0.2902495 | 0.1301732 | 820.9693 | 0 | 0 | 0 |  | Fe_Cr_Ni_Mo_Al | Fe43Cr6Ni7Mo16Al28 | 0.06431451 | -9.916 | 6.3 | 52.79068 | 788.299 | 80.77885 | 640.448 | 95.98282
3017 | 3017 | 3017 | 36 | 9 | 7 | 15 | 33 | 69.7401 | 0.2900028 | 0.1298625 | 777.0842 | 0 | 0 | 0 |  | Fe_Cr_Ni_Mo_Al | Fe36Cr9Ni7Mo15Al33 | 0.06539177 | -10.6716 | 6.01 | 54.57244 | 792.4042 | 70.08748 | 645.5937 | 88.07078
3018 | 3018 | 3018 | 30 | 14 | 8 | 13 | 36 | 68.14274 | 0.288227 | 0.1301462 | 751.4215 | 0 | 0 | 0 |  | Fe_Cr_Ni_Mo_Al | Fe30Cr14Ni8Mo13Al36 | 0.06597192 | -11.28831 | 5.841584 | 54.2117 | 765.6132 | 53.98816 | 667.0018 | 113.8507
3019 | 3019 | 3019 | 24 | 19 | 9 | 11 | 38 | 67.07393 | 0.2859801 | 0.1318571 | 743.5173 | 0 | 0 | 0 |  | Fe_Cr_Ni_Mo_Al | Fe24Cr19Ni9Mo11Al38 | 0.06639084 | -11.831 | 5.70297 | 53.43125 | 742.5583 | 43.36292 | 688.181 | 130.8074
3020 | 3020 | 3020 | 18 | 25 | 10 | 9 | 38 | 67.3895 | 0.2819716 | 0.1358247 | 768.338 | 0 | 0 | 0 |  | Fe_Cr_Ni_Mo_Al | Fe18Cr25Ni10Mo9Al38 | 0.06661323 | -12.2432 | 5.62 | 52.00161 | 726.0046 | 59.06267 | 705.2132 | 146.5631
3021 | 3021 | 3021 | 12 | 33 | 11 | 7 | 37 | 69.03336 | 0.2757761 | 0.1403116 | 811.1179 | 0 | 0 | 0 |  | Fe_Cr_Ni_Mo_Al | Fe12Cr33Ni11Mo7Al37 | 0.0666239 | -12.5004 | 5.57 | 49.90783 | 690.6233 | 54.05309 | 770.9208 | 136.3279
3022 | 3022 | 3022 | 7 | 44 | 12 | 5 | 32 | 74.22339 | 0.2655552 | 0.144524 | 892.341 | 0 | 0 | 0 |  | Fe_Cr_Ni_Mo_Al | Fe7Cr44Ni12Mo5Al32 | 0.0653716 | -12.1816 | 5.66 | 46.33186 | 664.5262 | 97.12771 | 844.7955 | 104.9074
3023 | 3023 | 3023 | 4 | 57 | 12 | 4 | 23 | 83.8245 | 0.2521474 | 0.1352125 | 895.9052 | 0 | 0 | 0 |  | Fe_Cr_Ni_Mo_Al | Fe4Cr57Ni12Mo4Al23 | 0.060375 | -10.4536 | 5.87 | 41.02001 | 591.1388 | 135.3547 | 889.2383 | 110.8766
3024 | 3024 | 3024 | 42 | 6 | 5 | 10 | 37 | 63.65242 | 0.2963796 | 0.1311766 | 716.6026 | 0 | 0 | 0 |  | Fe_Cr_Ni_Mo_Al | Fe42Cr6Ni5Mo10Al37 | 0.06753487 | -10.9224 | 5.93 | 52.9742 | 709.1826 | 95.02758 | 541.5546 | 82.85514
3025 | 3025 | 3025 | 35 | 9 | 5 | 10 | 41 | 62.06658 | 0.2952809 | 0.1294652 | 678.8335 | 0 | 0 | 0 |  | Fe_Cr_Ni_Mo_Al | Fe35Cr9Ni5Mo10Al41 | 0.06747661 | -11.226 | 5.67 | 53.96032 | 714.4794 | 81.61372 | 561.707 | 88.53654
3026 | 3026 | 3026 | 28 | 13 | 6 | 9 | 44 | 60.73391 | 0.2937471 | 0.1291481 | 653.6005 | 0 | 0 | 0 |  | Fe_Cr_Ni_Mo_Al | Fe28Cr13Ni6Mo9Al44 | 0.06736224 | -11.6752 | 5.48 | 53.72973 | 705.1125 | 69.28693 | 572.4166 | 117.4717
3027 | 3027 | 3027 | 22 | 18 | 7 | 8 | 45 | 60.84803 | 0.2904871 | 0.1304275 | 656.0879 | 0 | 0 | 0 |  | Fe_Cr_Ni_Mo_Al | Fe22Cr18Ni7Mo8Al45 | 0.06729832 | -12.02 | 5.37 | 52.90784 | 685.5934 | 71.6824 | 600.6979 | 138.579
3028 | 3028 | 3028 | 16 | 25 | 8 | 6 | 45 | 61.50976 | 0.2855037 | 0.1343049 | 680.7816 | 0 | 0 | 0 |  | Fe_Cr_Ni_Mo_Al | Fe16Cr25Ni8Mo6Al45 | 0.06764143 | -12.4096 | 5.29 | 50.9219 | 669.1426 | 76.54221 | 633.7468 | 175.7443
3029 | 3029 | 3029 | 11 | 32 | 9 | 5 | 43 | 63.98079 | 0.2790986 | 0.1388494 | 734.1115 | 0 | 0 | 0 |  | Fe_Cr_Ni_Mo_Al | Fe11Cr32Ni9Mo5Al43 | 0.06767631 | -12.6172 | 5.29 | 49.42471 | 664.1202 | 62.66494 | 721.7725 | 143.9632
3030 | 3030 | 3030 | 6 | 43 | 11 | 3 | 38 | 69.00562 | 0.2689666 | 0.1458588 | 835.9125 | 0 | 0 | 0 |  | Fe_Cr_Ni_Mo_Al | Fe6Cr43Ni11Mo3Al38 | 0.06725963 | -12.776 | 5.425743 | 46.19618 | 648.5375 | 66.9007 | 820.0693 | 128.5957
3031 | 3031 | 3031 | 32 | 9 | 3 | 6 | 50 | 54.67553 | 0.301102 | 0.1261535 | 565.2791 | 0 | 0 | 0 |  | Fe_Cr_Ni_Mo_Al | Fe32Cr9Ni3Mo6Al50 | 0.06811116 | -11.2316 | 5.26 | 52.05766 | 659.7794 | 96.939 | 427.6568 | 112.4571
3032 | 3032 | 3032 | 25 | 13 | 4 | 6 | 52 | 54.55745 | 0.2984454 | 0.1248192 | 548.9816 | 0 | 0 | 0 |  | Fe_Cr_Ni_Mo_Al | Fe25Cr13Ni4Mo6Al52 | 0.06727323 | -11.4212 | 5.1 | 51.91462 | 661.076 | 81.18887 | 433.8177 | 132.3089
3033 | 3033 | 3033 | 19 | 18 | 5 | 5 | 53 | 54.66743 | 0.2950562 | 0.1259694 | 550.083 | 0 | 0 | 0 |  | Fe_Cr_Ni_Mo_Al | Fe19Cr18Ni5Mo5Al53 | 0.06710267 | -11.7196 | 4.99 | 50.70055 | 652.5178 | 88.36588 | 437.3375 | 143.1523
3034 | 3034 | 3034 | 13 | 23 | 6 | 4 | 53 | 55.12085 | 0.2911288 | 0.1297412 | 571.8378 | 0 | 0 | 0 |  | Fe_Cr_Ni_Mo_Al | Fe13Cr23Ni6Mo4Al53 | 0.06702716 | -12.04693 | 4.89899 | 49.43043 | 642.2678 | 89.82468 | 467.6629 | 182.4217
3035 | 3035 | 3035 | 8 | 30 | 8 | 4 | 50 | 58.78101 | 0.2837218 | 0.1347289 | 640.4381 | 0 | 0 | 0 |  | Fe_Cr_Ni_Mo_Al | Fe8Cr30Ni8Mo4Al50 | 0.06741231 | -12.6144 | 4.98 | 49.08931 | 641.042 | 77.43285 | 612.3444 | 151.9494
3036 | 3036 | 3036 | 12 | 33 | 5 | 47 | 3 | 114.6872 | 0.2552582 | 0.1025094 | 913.5163 | 0 | 0 | 0 |  | Fe_Cr_Ni_Mo_Al | Fe12Cr33Ni5Mo47Al3 | 0.04692687 | -2.746 | 6.35 | 38.5386 | 755.5087 | 148.9863 | 485.5851 | 203.5185
3037 | 3037 | 3037 | 11 | 39 | 5 | 40 | 5 | 111.5138 | 0.2531783 | 0.1032769 | 883.7815 | 0 | 0 | 0 |  | Fe_Cr_Ni_Mo_Al | Fe11Cr39Ni5Mo40Al5 | 0.04851547 | -3.3156 | 6.27 | 40.9022 | 775.9321 | 136.9222 | 631.3477 | 198.9141
3038 | 3038 | 3038 | 10 | 44 | 4 | 34 | 7 | 108.7477 | 0.2508436 | 0.1027365 | 841.7898 | 0 | 0 | 0 |  | Fe_Cr_Ni_Mo_Al | Fe10Cr44Ni4Mo34Al7 | 0.04996715 | -3.689419 | 6.151515 | 42.5585 | 769.7527 | 149.0395 | 698.0861 | 178.5989
3039 | 3039 | 3039 | 9 | 49 | 4 | 27 | 11 | 103.3325 | 0.2496742 | 0.1048024 | 808.379 | 0 | 0 | 0 |  | Fe_Cr_Ni_Mo_Al | Fe9Cr49Ni4Mo27Al11 | 0.05272764 | -4.8236 | 6.01 | 44.66666 | 776.86 | 153.2978 | 787.1442 | 152.6684
3040 | 3040 | 3040 | 7 | 53 | 3 | 22 | 14 | 99.83897 | 0.2475712 | 0.1051079 | 770.9729 | 0 | 0 | 0 |  | Fe_Cr_Ni_Mo_Al | Fe7Cr53Ni3Mo22Al14 | 0.05480586 | -5.410876 | 5.838384 | 45.61798 | 743.8936 | 120.775 | 822.0759 | 137.5291
3041 | 3041 | 3041 | 19 | 21 | 6 | 51 | 3 | 113.1084 | 0.2617512 | 0.1072628 | 981.3941 | 0 | 0 | 0 |  | Fe_Cr_Ni_Mo_Al | Fe19Cr21Ni6Mo51Al3 | 0.04708508 | -3.2028 | 6.53 | 37.91361 | 760.1249 | 133.2976 | 377.9163 | 202.3539
3042 | 3042 | 3042 | 17 | 27 | 7 | 44 | 5 | 109.9001 | 0.2602074 | 0.1086898 | 958.4362 | 0 | 0 | 0 |  | Fe_Cr_Ni_Mo_Al | Fe17Cr27Ni7Mo44Al5 | 0.04882291 | -3.9308 | 6.47 | 40.88655 | 791.4368 | 118.945 | 543.4851 | 198.6516
3043 | 3043 | 3043 | 16 | 32 | 8 | 38 | 7 | 106.5992 | 0.2591902 | 0.1103328 | 938.1446 | 0 | 0 | 0 |  | Fe_Cr_Ni_Mo_Al | Fe16Cr32Ni8Mo38Al7 | 0.05031112 | -4.68111 | 6.425743 | 42.65239 | 807.4501 | 122.5136 | 655.5707 | 173.2619
3044 | 3044 | 3044 | 14 | 36 | 8 | 32 | 10 | 102.6525 | 0.2581918 | 0.1110044 | 898.6889 | 0 | 0 | 0 |  | Fe_Cr_Ni_Mo_Al | Fe14Cr36Ni8Mo32Al10 | 0.05243361 | -5.5728 | 6.3 | 45.06218 | 846.3397 | 123.7586 | 736.4121 | 155.156
3045 | 3045 | 3045 | 11 | 40 | 9 | 26 | 14 | 97.6406 | 0.2577487 | 0.1132144 | 866.4376 | 0 | 0 | 0 |  | Fe_Cr_Ni_Mo_Al | Fe11Cr40Ni9Mo26Al14 | 0.05505692 | -6.9016 | 6.16 | 47.1339 | 851.5134 | 100.9837 | 782.1472 | 133.7502
3046 | 3046 | 3046 | 9 | 44 | 8 | 21 | 18 | 93.22957 | 0.256608 | 0.1144822 | 827.3307 | 0 | 0 | 0 |  | Fe_Cr_Ni_Mo_Al | Fe9Cr44Ni8Mo21Al18 | 0.05753409 | -7.7272 | 5.96 | 48.32963 | 827.6602 | 79.11439 | 818.725 | 118.1365
3047 | 3047 | 3047 | 7 | 46 | 7 | 16 | 23 | 87.57998 | 0.2567834 | 0.1172438 | 791.9176 | 0 | 0 | 0 |  | Fe_Cr_Ni_Mo_Al | Fe7Cr46Ni7Mo16Al23 | 0.06046653 | -8.739924 | 5.727273 | 49.29066 | 778.18 | 82.87978 | 847.2753 | 92.18445
3048 | 3048 | 3048 | 29 | 12 | 4 | 52 | 3 | 111.1159 | 0.2664961 | 0.1109528 | 1024.924 | 0 | 0 | 0 |  | Fe_Cr_Ni_Mo_Al | Fe29Cr12Ni4Mo52Al3 | 0.0476019 | -3.0996 | 6.65 | 37.31519 | 776.343 | 124.0512 | 370.718 | 184.9049
3049 | 3049 | 3049 | 27 | 16 | 8 | 46 | 4 | 108.2488 | 0.2666496 | 0.1144125 | 1035.475 | 0 | 0 | 0 |  | Fe_Cr_Ni_Mo_Al | Fe27Cr16Ni8Mo46Al4 | 0.04866263 | -4.02784 | 6.732673 | 38.63839 | 772.652 | 122.5829 | 523.3972 | 160.1959
3050 | 3050 | 3050 | 24 | 21 | 10 | 39 | 6 | 104.8462 | 0.2659012 | 0.1155468 | 1004.443 | 0 | 0 | 0 |  | Fe_Cr_Ni_Mo_Al | Fe24Cr21Ni10Mo39Al6 | 0.05013091 | -4.956 | 6.7 | 41.08046 | 807.9921 | 123.616 | 629.2953 | 144.6608
3051 | 3051 | 3051 | 21 | 25 | 12 | 34 | 9 | 100.9134 | 0.2658084 | 0.1174235 | 979.2108 | 0 | 0 | 0 |  | Fe_Cr_Ni_Mo_Al | Fe21Cr25Ni12Mo34Al9 | 0.05210513 | -6.135869 | 6.623762 | 43.87371 | 847.3847 | 99.26419 | 701.1269 | 134.8755
3052 | 3052 | 3052 | 17 | 28 | 13 | 29 | 13 | 96.2917 | 0.2659595 | 0.1189441 | 941.1525 | 0 | 0 | 0 |  | Fe_Cr_Ni_Mo_Al | Fe17Cr28Ni13Mo29Al13 | 0.05475303 | -7.506 | 6.47 | 47.11834 | 890.8854 | 74.85122 | 741.8644 | 132.4352
3053 | 3053 | 3053 | 14 | 31 | 14 | 24 | 17 | 91.49997 | 0.2663714 | 0.1212742 | 908.8943 | 1 | 0 | 0 |  | Fe_Cr_Ni_Mo_Al | Fe14Cr31Ni14Mo24Al17 | 0.05720715 | -8.8208 | 6.33 | 48.99349 | 910.5031 | 65.65445 | 768.8962 | 129.1242
3054 | 3054 | 3054 | 11 | 34 | 13 | 19 | 23 | 85.38602 | 0.266884 | 0.123379 | 856.5778 | 1 | 0 | 0 |  | Fe_Cr_Ni_Mo_Al | Fe11Cr34Ni13Mo19Al23 | 0.06040678 | -10.1068 | 6.05 | 51.10281 | 870.5658 | 58.86435 | 793.536 | 122.2732
3055 | 3055 | 3055 | 8 | 36 | 12 | 15 | 29 | 79.65003 | 0.2679165 | 0.1256454 | 809.2259 | 1 | 0 | 0 |  | Fe_Cr_Ni_Mo_Al | Fe8Cr36Ni12Mo15Al29 | 0.06293829 | -11.1308 | 5.77 | 52.18816 | 796.1744 | 62.0546 | 807.6368 | 103.8858
3056 | 3056 | 3056 | 6 | 37 | 9 | 12 | 36 | 73.78431 | 0.2693515 | 0.1265305 | 746.5609 | 0 | 0 | 0 |  | Fe_Cr_Ni_Mo_Al | Fe6Cr37Ni9Mo12Al36 | 0.06482605 | -11.418 | 5.4 | 52.84171 | 736.6063 | 70.08754 | 808.2512 | 107.8821
3057 | 3057 | 3057 | 38 | 10 | 6 | 43 | 3 | 106.1572 | 0.2704511 | 0.1173401 | 1059.338 | 0 | 0 | 0 |  | Fe_Cr_Ni_Mo_Al | Fe38Cr10Ni6Mo43Al3 | 0.04856136 | -3.57 | 6.91 | 36.32112 | 759.3525 | 119.1436 | 549.7639 | 164.5694
3058 | 3058 | 3058 | 34 | 13 | 10 | 38 | 4 | 103.7909 | 0.2707291 | 0.1182403 | 1039.959 | 0 | 0 | 0 |  | Fe_Cr_Ni_Mo_Al | Fe34Cr13Ni10Mo38Al4 | 0.04906681 | -4.461586 | 6.969697 | 37.46655 | 755.7042 | 131.3601 | 624.0491 | 144.4819
3059 | 3059 | 3059 | 29 | 16 | 14 | 33 | 7 | 99.57622 | 0.2716329 | 0.1202373 | 1013.926 | 0 | 0 | 0 |  | Fe_Cr_Ni_Mo_Al | Fe29Cr16Ni14Mo33Al7 | 0.05113285 | -5.98143 | 6.939394 | 41.01351 | 799.2175 | 115.9158 | 677.9661 | 121.5801
3060 | 3060 | 3060 | 25 | 19 | 17 | 29 | 10 | 95.76885 | 0.2722734 | 0.122945 | 998.7196 | 1 | 0 | 0 |  | Fe_Cr_Ni_Mo_Al | Fe25Cr19Ni17Mo29Al10 | 0.05309751 | -7.3308 | 6.88 | 43.62064 | 848.3243 | 81.76452 | 714.0899 | 116.1952
3061 | 3061 | 3061 | 20 | 21 | 19 | 25 | 15 | 90.38323 | 0.2737694 | 0.1270551 | 979.8203 | 1 | 0 | 0 |  | Fe_Cr_Ni_Mo_Al | Fe20Cr21Ni19Mo25Al15 | 0.05637771 | -9.1572 | 6.71 | 47.59107 | 909.4209 | 57.3818 | 731.9232 | 126.3505
3062 | 3062 | 3062 | 16 | 24 | 19 | 21 | 20 | 85.44327 | 0.2742656 | 0.1308706 | 955.1026 | 1 | 0 | 0 |  | Fe_Cr_Ni_Mo_Al | Fe16Cr24Ni19Mo21Al20 | 0.05920629 | -10.5716 | 6.48 | 50.21265 | 918.1984 | 44.2214 | 754.3065 | 115.6032
3063 | 3063 | 3063 | 12 | 26 | 18 | 17 | 26 | 79.63696 | 0.2754876 | 0.1355192 | 924.085 | 1 | 0 | 0 |  | Fe_Cr_Ni_Mo_Al | Fe12Cr26Ni18Mo17Al26 | 0.06207335 | -11.9449 | 6.181818 | 52.4633 | 857.4606 | 42.1138 | 755.3544 | 123.6896
3064 | 3064 | 3064 | 9 | 28 | 17 | 13 | 34 | 72.76753 | 0.2779445 | 0.1394543 | 868.7175 | 1 | 0 | 0 |  | Fe_Cr_Ni_Mo_Al | Fe9Cr28Ni17Mo13Al34 | 0.06461534 | -13.1293 | 5.841584 | 53.45017 | 755.6123 | 52.67871 | 744.2949 | 127.3219
3065 | 3065 | 3065 | 6 | 28 | 12 | 11 | 43 | 66.20021 | 0.280355 | 0.1344116 | 738.0211 | 1 | 0 | 0 |  | Fe_Cr_Ni_Mo_Al | Fe6Cr28Ni12Mo11Al43 | 0.065363 | -12.926 | 5.31 | 54.59765 | 690.2448 | 68.39215 | 707.2696 | 132.8526
3066 | 3066 | 3066 | 45 | 8 | 9 | 35 | 3 | 101.4229 | 0.2746855 | 0.119736 | 1039.786 | 0 | 0 | 0 |  | Fe_Cr_Ni_Mo_Al | Fe45Cr8Ni9Mo35Al3 | 0.0481361 | -3.9492 | 7.17 | 34.75517 | 727.3922 | 126.0226 | 659.4047 | 121.6188
3067 | 3067 | 3067 | 39 | 10 | 14 | 31 | 5 | 98.30742 | 0.2758893 | 0.1208355 | 1016.152 | 0 | 0 | 0 |  | Fe_Cr_Ni_Mo_Al | Fe39Cr10Ni14Mo31Al5 | 0.04947932 | -5.25579 | 7.20202 | 37.27111 | 750.6638 | 115.5232 | 685.1631 | 128.0845
3068 | 3068 | 3068 | 33 | 12 | 19 | 27 | 8 | 94.19443 | 0.2775729 | 0.123452 | 998.475 | 1 | 0 | 0 |  | Fe_Cr_Ni_Mo_Al | Fe33Cr12Ni19Mo27Al8 | 0.0516797 | -6.900112 | 7.191919 | 40.46456 | 770.082 | 104.5835 | 713.8331 | 129.4638
3069 | 3069 | 3069 | 28 | 14 | 22 | 24 | 12 | 89.87786 | 0.2789887 | 0.1272364 | 989.2224 | 1 | 0 | 0 |  | Fe_Cr_Ni_Mo_Al | Fe28Cr14Ni22Mo24Al12 | 0.05460044 | -8.5776 | 7.08 | 44.10163 | 833.9118 | 69.99461 | 721.5216 | 124.394
3070 | 3070 | 3070 | 23 | 16 | 24 | 20 | 17 | 84.47564 | 0.2808644 | 0.1317027 | 968.7384 | 1 | 0 | 0 |  | Fe_Cr_Ni_Mo_Al | Fe23Cr16Ni24Mo20Al17 | 0.05791922 | -10.4548 | 6.91 | 47.45532 | 872.9901 | 36.32702 | 719.7404 | 114.595
3071 | 3071 | 3071 | 18 | 18 | 25 | 17 | 22 | 79.76467 | 0.2822582 | 0.1364139 | 953.9134 | 1 | 0 | 0 |  | Fe_Cr_Ni_Mo_Al | Fe18Cr18Ni25Mo17Al22 | 0.06070694 | -12.0988 | 6.7 | 50.03271 | 847.776 | 39.72537 | 716.7722 | 116.9883
3072 | 3072 | 3072 | 13 | 20 | 24 | 13 | 30 | 72.67443 | 0.2847646 | 0.1422948 | 911.4231 | 1 | 0 | 0 |  | Fe_Cr_Ni_Mo_Al | Fe13Cr20Ni24Mo13Al30 | 0.0641083 | -13.9384 | 6.32 | 52.56234 | 733.649 | 59.66047 | 685.0447 | 125.0721
3073 | 3073 | 3073 | 9 | 20 | 22 | 11 | 38 | 66.51982 | 0.2879912 | 0.1433978 | 835.7171 | 1 | 0 | 0 |  | Fe_Cr_Ni_Mo_Al | Fe9Cr20Ni22Mo11Al38 | 0.06578016 | -14.9568 | 5.92 | 54.39957 | 637.2943 | 70.78735 | 666.4543 | 108.74
3074 | 3074 | 3074 | 6 | 20 | 16 | 8 | 50 | 57.99595 | 0.2927218 | 0.1357048 | 658.4937 | 1 | 0 | 0 |  | Fe_Cr_Ni_Mo_Al | Fe6Cr20Ni16Mo8Al50 | 0.06572573 | -14.5776 | 5.26 | 54.10397 | 579.1312 | 82.18301 | 600.8551 | 132.3098
3075 | 3075 | 3075 | 50 | 7 | 14 | 25 | 3 | 95.70753 | 0.2796945 | 0.1165912 | 937.2916 | 0 | 0 | 0 |  | Fe_Cr_Ni_Mo_Al | Fe50Cr7Ni14Mo25Al3 | 0.04584932 | -4.303642 | 7.484848 | 32.07488 | 646.2289 | 131.049 | 689.093 | 125.7666
3076 | 3076 | 3076 | 42 | 8 | 21 | 23 | 6 | 92.13181 | 0.2819328 | 0.1209286 | 950.7413 | 1 | 0 | 0 |  | Fe_Cr_Ni_Mo_Al | Fe42Cr8Ni21Mo23Al6 | 0.04885637 | -6.1212 | 7.5 | 36.02316 | 672.3993 | 116.8632 | 684.8183 | 125.5168
3077 | 3077 | 3077 | 36 | 9 | 26 | 20 | 9 | 88.21745 | 0.2842271 | 0.124195 | 942.8719 | 1 | 0 | 0 |  | Fe_Cr_Ni_Mo_Al | Fe36Cr9Ni26Mo20Al9 | 0.05146301 | -7.7344 | 7.49 | 39.02284 | 690.7961 | 80.54149 | 694.2979 | 115.6487
3078 | 3078 | 3078 | 29 | 11 | 28 | 18 | 13 | 84.61271 | 0.2850847 | 0.1287244 | 946.8147 | 1 | 0 | 0 |  | Fe_Cr_Ni_Mo_Al | Fe29Cr11Ni28Mo18Al13 | 0.05508577 | -9.560657 | 7.323232 | 43.05975 | 747.3744 | 64.10789 | 685.393 | 115.7367
3079 | 3079 | 3079 | 24 | 12 | 30 | 16 | 18 | 80.00705 | 0.2872106 | 0.1347065 | 951.9041 | 1 | 0 | 0 |  | Fe_Cr_Ni_Mo_Al | Fe24Cr12Ni30Mo16Al18 | 0.05863499 | -11.4432 | 7.14 | 46.66915 | 750.8636 | 70.7589 | 671.3324 | 105.1982
3080 | 3080 | 3080 | 18 | 14 | 31 | 13 | 25 | 73.99422 | 0.2896013 | 0.141833 | 939.8443 | 1 | 0 | 0 |  | Fe_Cr_Ni_Mo_Al | Fe18Cr14Ni31Mo13Al25 | 0.06243799 | -13.65356 | 6.841584 | 50.02911 | 680.4992 | 73.80145 | 657.499 | 100.9545
3081 | 3081 | 3081 | 13 | 15 | 30 | 10 | 32 | 67.8778 | 0.2925699 | 0.1473172 | 901.1045 | 1 | 0 | 0 |  | Fe_Cr_Ni_Mo_Al | Fe13Cr15Ni30Mo10Al32 | 0.06531826 | -15.4324 | 6.5 | 52.17915 | 574.7592 | 67.38329 | 633.1946 | 89.60098
3082 | 3082 | 3082 | 8 | 15 | 26 | 8 | 42 | 60.55467 | 0.29663 | 0.1475706 | 795.1024 | 1 | 0 | 0 |  | Fe_Cr_Ni_Mo_Al | Fe8Cr15Ni26Mo8Al42 | 0.06690022 | -16.54933 | 5.939394 | 54.13333 | 513.1523 | 70.54292 | 590.3704 | 90.32113
3083 | 3083 | 3083 | 5 | 15 | 19 | 6 | 55 | 52.56719 | 0.3016511 | 0.1362771 | 600.5329 | 1 | 0 | 0 |  | Fe_Cr_Ni_Mo_Al | Fe5Cr15Ni19Mo6Al55 | 0.06539213 | -15.6132 | 5.21 | 53.24012 | 515.1251 | 103.6958 | 490.801 | 109.679
3084 | 3084 | 3084 | 52 | 7 | 21 | 17 | 3 | 90.73795 | 0.2844214 | 0.1092009 | 800.1075 | 1 | 0 | 0 |  | Fe_Cr_Ni_Mo_Al | Fe52Cr7Ni21Mo17Al3 | 0.04203634 | -4.5644 | 7.79 | 28.77484 | 505.708 | 111.6574 | 660.8844 | 107.0787
3085 | 3085 | 3085 | 43 | 7 | 28 | 16 | 6 | 87.49157 | 0.2870578 | 0.1157961 | 842.5682 | 1 | 0 | 0 |  | Fe_Cr_Ni_Mo_Al | Fe43Cr7Ni28Mo16Al6 | 0.04641758 | -6.4108 | 7.8 | 33.23306 | 538.129 | 96.31622 | 652.197 | 104.1445
3086 | 3086 | 3086 | 36 | 7 | 33 | 15 | 9 | 84.37297 | 0.2893976 | 0.1218429 | 875.8713 | 1 | 0 | 0 |  | Fe_Cr_Ni_Mo_Al | Fe36Cr7Ni33Mo15Al9 | 0.05012001 | -8.0772 | 7.77 | 36.95105 | 547.7419 | 101.7314 | 645.0086 | 104.2533
3087 | 3087 | 3087 | 30 | 8 | 36 | 13 | 14 | 79.64218 | 0.2918246 | 0.1297428 | 902.7985 | 1 | 0 | 0 |  | Fe_Cr_Ni_Mo_Al | Fe30Cr8Ni36Mo13Al14 | 0.0549907 | -10.27742 | 7.60396 | 41.53671 | 580.2402 | 92.14886 | 635.9682 | 96.7487
3088 | 3088 | 3088 | 24 | 9 | 38 | 11 | 19 | 75.09794 | 0.2941727 | 0.136984 | 916.8006 | 1 | 0 | 0 |  | Fe_Cr_Ni_Mo_Al | Fe24Cr9Ni38Mo11Al19 | 0.05898183 | -12.36859 | 7.415842 | 45.08125 | 555.7496 | 98.21222 | 611.6537 | 85.15685
3089 | 3089 | 3089 | 18 | 10 | 38 | 9 | 25 | 70.00004 | 0.296644 | 0.1446163 | 917.9564 | 1 | 0 | 0 |  | Fe_Cr_Ni_Mo_Al | Fe18Cr10Ni38Mo9Al25 | 0.06285646 | -14.5604 | 7.13 | 48.44492 | 508.6898 | 85.21522 | 586.7761 | 70.76046
3090 | 3090 | 3090 | 12 | 11 | 37 | 7 | 33 | 63.91469 | 0.2998541 | 0.1524819 | 896.6859 | 1 | 0 | 0 |  | Fe_Cr_Ni_Mo_Al | Fe12Cr11Ni37Mo7Al33 | 0.06617698 | -16.7412 | 6.73 | 51.27642 | 458.8901 | 74.99767 | 570.6016 | 70.96851
3091 | 3091 | 3091 | 7 | 12 | 32 | 5 | 44 | 56.58993 | 0.3037014 | 0.1536694 | 790.2982 | 1 | 0 | 0 |  | Fe_Cr_Ni_Mo_Al | Fe7Cr12Ni32Mo5Al44 | 0.06797215 | -18.0616 | 6.1 | 52.81847 | 436.3452 | 75.27981 | 522.8969 | 81.92686
3092 | 3092 | 3092 | 4 | 12 | 23 | 4 | 57 | 49.29631 | 0.3081243 | 0.1406657 | 590.3177 | 1 | 0 | 0 |  | Fe_Cr_Ni_Mo_Al | Fe4Cr12Ni23Mo4Al57 | 0.06583406 | -16.868 | 5.29 | 52.03377 | 454.8642 | 101.7359 | 401.1481 | 127.4365
3093 | 3093 | 3093 | 42 | 5 | 37 | 10 | 6 | 82.82976 | 0.2933723 | 0.1079654 | 715.4363 | 1 | 1 | 1 | 715.4363 | Fe_Cr_Ni_Mo_Al | Fe42Cr5Ni37Mo10Al6 | 0.0433652 | -6.5196 | 8.14 | 30.32303 | 374.865 | 82.53848 | 574.3771 | 79.18245 | 374.865 | 82.53848 | 574.3771 | 79.18245
3094 | 3094 | 3094 | 35 | 5 | 41 | 10 | 9 | 80.3398 | 0.2951707 | 0.117134 | 784.6396 | 1 | 1 | 1 | 784.6396 | Fe_Cr_Ni_Mo_Al | Fe35Cr5Ni41Mo10Al9 | 0.0482475 | -8.2132 | 8.07 | 34.64016 | 411.8033 | 106.5567 | 573.5322 | 80.58217 | 411.8033 | 106.5567 | 573.5322 | 80.58217
3095 | 3095 | 3095 | 28 | 6 | 44 | 9 | 13 | 76.89836 | 0.2969408 | 0.1261804 | 836.0426 | 1 | 0 | 0 |  | Fe_Cr_Ni_Mo_Al | Fe28Cr6Ni44Mo9Al13 | 0.05309702 | -10.2836 | 7.93 | 38.90449 | 416.0602 | 122.4391 | 555.91 | 75.5876
3096 | 3096 | 3096 | 22 | 7 | 45 | 8 | 18 | 72.93344 | 0.298723 | 0.1359112 | 880.9425 | 1 | 0 | 0 |  | Fe_Cr_Ni_Mo_Al | Fe22Cr7Ni45Mo8Al18 | 0.05794007 | -12.5468 | 7.7 | 43.14229 | 418.9007 | 114.9453 | 560.8431 | 84.45276
3097 | 3097 | 3097 | 16 | 8 | 45 | 6 | 25 | 67.17947 | 0.3018089 | 0.1470523 | 903.7501 | 1 | 0 | 0 |  | Fe_Cr_Ni_Mo_Al | Fe16Cr8Ni45Mo6Al25 | 0.06287483 | -15.228 | 7.37 | 47.06974 | 414.9312 | 82.3538 | 511.9925 | 80.96049
3098 | 3098 | 3098 | 11 | 9 | 43 | 5 | 32 | 62.40487 | 0.3039854 | 0.1554216 | 903.1283 | 1 | 0 | 0 |  | Fe_Cr_Ni_Mo_Al | Fe11Cr9Ni43Mo5Al32 | 0.06615075 | -17.2772 | 6.98 | 49.98777 | 417.4557 | 76.04788 | 507.4665 | 74.57684
3099 | 3099 | 3099 | 6 | 11 | 38 | 3 | 43 | 55.54415 | 0.3070619 | 0.1594845 | 821.2554 | 1 | 0 | 0 |  | Fe_Cr_Ni_Mo_Al | Fe6Cr11Ni38Mo3Al43 | 0.06856653 | -18.99539 | 6.346535 | 51.50227 | 435.6808 | 89.91448 | 462.2926 | 97.88435
3100 | 3100 | 3100 | 32 | 3 | 50 | 6 | 9 | 76.74195 | 0.3009933 | 0.1116508 | 695.5028 | 1 | 1 | 1 | 695.5028 | Fe_Cr_Ni_Mo_Al | Fe32Cr3Ni50Mo6Al9 | 0.04630102 | -8.1752 | 8.37 | 32.6223 | 316.1247 | 126.2419 | 369.6343 | 101.9915 | 316.1247 | 126.2419 | 369.6343 | 101.9915
3101 | 3101 | 3101 | 25 | 4 | 52 | 6 | 13 | 73.97576 | 0.3020951 | 0.1243824 | 786.8492 | 1 | 1 | 1 | 786.8492 | Fe_Cr_Ni_Mo_Al | Fe25Cr4Ni52Mo6Al13 | 0.05210709 | -10.3988 | 8.19 | 37.49783 | 327.417 | 117.9655 | 383.0175 | 115.11 | 327.417 | 117.9655 | 383.0175 | 115.11
3102 | 3102 | 3102 | 19 | 5 | 53 | 5 | 18 | 70.00464 | 0.3040662 | 0.1358671 | 845.2952 | 1 | 0 | 0 |  | Fe_Cr_Ni_Mo_Al | Fe19Cr5Ni53Mo5Al18 | 0.05737866 | -12.8436 | 7.96 | 41.77685 | 340.1069 | 116.2849 | 350.2193 | 100.0296
3103 | 3103 | 3103 | 13 | 6 | 53 | 4 | 23 | 66.07416 | 0.3060588 | 0.1457176 | 879.8621 | 1 | 0 | 0 |  | Fe_Cr_Ni_Mo_Al | Fe13Cr6Ni53Mo4Al23 | 0.06156598 | -15.18906 | 7.707071 | 45.19676 | 342.2972 | 83.35704 | 324.627 | 102.5574
3104 | 3104 | 3104 | 8 | 8 | 50 | 4 | 30 | 62.36128 | 0.3064065 | 0.1552649 | 905.1385 | 1 | 0 | 0 |  | Fe_Cr_Ni_Mo_Al | Fe8Cr8Ni50Mo4Al30 | 0.06536291 | -17.5072 | 7.26 | 48.84916 | 372.1556 | 74.28804 | 433.3311 | 103.4994
3105 | 3105 | 3105 | 12 | 3 | 5 | 47 | 33 | 85.27583 | 0.2796853 | 0.09107623 | 584.4029 | 1 | 0 | 0 |  | Fe_Cr_Ni_Mo_Al | Fe12Cr3Ni5Mo47Al33 | 0.04887437 | -7.906 | 5.45 | 67.88973 | 840.8064 | 90.31386 | 453.4804 | 166.7648
3106 | 3106 | 3106 | 11 | 5 | 5 | 40 | 39 | 78.57619 | 0.2825167 | 0.09265301 | 544.5609 | 1 | 0 | 0 |  | Fe_Cr_Ni_Mo_Al | Fe11Cr5Ni5Mo40Al39 | 0.05088776 | -8.5516 | 5.25 | 68.81689 | 834.2401 | 82.53698 | 563.5461 | 152.5414
3107 | 3107 | 3107 | 10 | 7 | 4 | 34 | 44 | 72.99464 | 0.2847462 | 0.09184888 | 491.6182 | 1 | 0 | 0 |  | Fe_Cr_Ni_Mo_Al | Fe10Cr7Ni4Mo34Al44 | 0.05198012 | -8.672584 | 5.030303 | 68.65436 | 803.5334 | 74.66532 | 626.1517 | 149.8454
3108 | 3108 | 3108 | 9 | 11 | 4 | 27 | 49 | 67.49084 | 0.2865667 | 0.0971742 | 484.0997 | 1 | 0 | 0 |  | Fe_Cr_Ni_Mo_Al | Fe9Cr11Ni4Mo27Al49 | 0.05476649 | -9.1556 | 4.87 | 66.20216 | 775.5092 | 73.31371 | 643.3875 | 139.7925
3109 | 3109 | 3109 | 7 | 14 | 3 | 22 | 53 | 63.21327 | 0.2877253 | 0.09740231 | 445.7464 | 1 | 0 | 0 |  | Fe_Cr_Ni_Mo_Al | Fe7Cr14Ni3Mo22Al53 | 0.05542272 | -8.992144 | 4.656566 | 63.99897 | 729.9882 | 74.40888 | 623.6699 | 174.738
3110 | 3110 | 3110 | 19 | 3 | 6 | 51 | 21 | 95.0441 | 0.2758589 | 0.1033598 | 794.3706 | 1 | 0 | 0 |  | Fe_Cr_Ni_Mo_Al | Fe19Cr3Ni6Mo51Al21 | 0.05086771 | -7.0548 | 5.99 | 59.79979 | 864.6637 | 93.08981 | 397.162 | 172.0676
3111 | 3111 | 3111 | 17 | 5 | 7 | 44 | 27 | 88.0788 | 0.2784468 | 0.1053739 | 749.31 | 1 | 0 | 0 |  | Fe_Cr_Ni_Mo_Al | Fe17Cr5Ni7Mo44Al27 | 0.05336843 | -8.2868 | 5.81 | 63.08908 | 870.9866 | 85.02206 | 519.4417 | 156.2631
3112 | 3112 | 3112 | 16 | 7 | 8 | 38 | 32 | 82.28119 | 0.280838 | 0.1086356 | 724.2574 | 1 | 0 | 0 |  | Fe_Cr_Ni_Mo_Al | Fe16Cr7Ni8Mo38Al32 | 0.05568287 | -9.288501 | 5.683168 | 64.17394 | 857.7372 | 77.22097 | 606.3613 | 138.0185
3113 | 3113 | 3113 | 14 | 10 | 8 | 32 | 36 | 77.43381 | 0.2821112 | 0.1098904 | 684.1683 | 1 | 0 | 0 |  | Fe_Cr_Ni_Mo_Al | Fe14Cr10Ni8Mo32Al36 | 0.0574895 | -9.9408 | 5.52 | 64.27079 | 847.6184 | 72.66782 | 656.7971 | 150.2493
3114 | 3114 | 3114 | 11 | 14 | 9 | 26 | 40 | 72.77658 | 0.2830877 | 0.1131368 | 660.3314 | 1 | 0 | 0 |  | Fe_Cr_Ni_Mo_Al | Fe11Cr14Ni9Mo26Al40 | 0.05942096 | -10.8016 | 5.38 | 63.14388 | 814.3956 | 59.29582 | 690.8585 | 139.3395
3115 | 3115 | 3115 | 9 | 18 | 8 | 21 | 44 | 68.75171 | 0.2832683 | 0.1145833 | 624.2063 | 1 | 0 | 0 |  | Fe_Cr_Ni_Mo_Al | Fe9Cr18Ni8Mo21Al44 | 0.06078403 | -11.0032 | 5.18 | 61.51571 | 764.9512 | 57.28558 | 691.0042 | 131.8118
3116 | 3116 | 3116 | 7 | 23 | 7 | 16 | 46 | 66.04462 | 0.2818616 | 0.1180537 | 614.4274 | 1 | 0 | 0 |  | Fe_Cr_Ni_Mo_Al | Fe7Cr23Ni7Mo16Al46 | 0.06244181 | -11.13356 | 5.030303 | 58.74236 | 724.2134 | 59.81771 | 699.5753 | 138.2654
3117 | 3117 | 3117 | 29 | 3 | 4 | 52 | 12 | 101.9085 | 0.2734387 | 0.1105677 | 943.9695 | 0 | 0 | 0 |  | Fe_Cr_Ni_Mo_Al | Fe29Cr3Ni4Mo52Al12 | 0.05100211 | -5.2956 | 6.38 | 50.38372 | 847.6909 | 94.26061 | 404.2064 | 171.0892
3118 | 3118 | 3118 | 27 | 4 | 8 | 46 | 16 | 96.13863 | 0.2762865 | 0.1155789 | 944.5835 | 0 | 0 | 0 |  | Fe_Cr_Ni_Mo_Al | Fe27Cr4Ni8Mo46Al16 | 0.05365889 | -6.945201 | 6.376238 | 53.72705 | 874.3325 | 87.3604 | 519.2656 | 183.9387
3119 | 3119 | 3119 | 24 | 6 | 10 | 39 | 21 | 89.71743 | 0.278751 | 0.1181733 | 902.637 | 1 | 0 | 0 |  | Fe_Cr_Ni_Mo_Al | Fe24Cr6Ni10Mo39Al21 | 0.05632842 | -8.466 | 6.25 | 57.08832 | 887.2955 | 76.79504 | 616.3064 | 154.6716
3120 | 3120 | 3120 | 21 | 9 | 12 | 34 | 25 | 85.1098 | 0.2800424 | 0.1206908 | 874.0302 | 1 | 0 | 0 |  | Fe_Cr_Ni_Mo_Al | Fe21Cr9Ni12Mo34Al25 | 0.05826671 | -9.64925 | 6.148515 | 58.41332 | 882.1984 | 72.85671 | 673.562 | 133.0674
3121 | 3121 | 3121 | 17 | 13 | 13 | 29 | 28 | 81.53252 | 0.2800545 | 0.122047 | 840.9047 | 1 | 0 | 0 |  | Fe_Cr_Ni_Mo_Al | Fe17Cr13Ni13Mo29Al28 | 0.05981366 | -10.566 | 6.02 | 58.86012 | 881.5917 | 65.7793 | 703.046875 | 137.2567
3122 | 3122 | 3122 | 14 | 17 | 14 | 24 | 31 | 77.90292 | 0.2801906 | 0.1244183 | 815.4103 | 1 | 0 | 0 |  | Fe_Cr_Ni_Mo_Al | Fe14Cr17Ni14Mo24Al31 | 0.06145561 | -11.4528 | 5.91 | 58.37772 | 851.3187 | 56.98226 | 711.9986 | 139.4731
3123 | 3123 | 3123 | 11 | 23 | 13 | 19 | 34 | 74.90014 | 0.2783265 | 0.1254351 | 778.4289 | 1 | 0 | 0 |  | Fe_Cr_Ni_Mo_Al | Fe11Cr23Ni13Mo19Al34 | 0.06300683 | -11.8668 | 5.72 | 57.09121 | 811.7869 | 46.95519 | 748.5254 | 118.4149
3124 | 3124 | 3124 | 8 | 29 | 12 | 15 | 36 | 73.08892 | 0.2755315 | 0.1267581 | 757.2175 | 1 | 0 | 0 |  | Fe_Cr_Ni_Mo_Al | Fe8Cr29Ni12Mo15Al36 | 0.06415339 | -12.0688 | 5.56 | 55.29546 | 772.5352 | 51.80944 | 764.262 | 120.9033
3125 | 3125 | 3125 | 6 | 36 | 9 | 12 | 37 | 72.86342 | 0.2704787 | 0.1266541 | 738.9174 | 0 | 0 | 0 |  | Fe_Cr_Ni_Mo_Al | Fe6Cr36Ni9Mo12Al37 | 0.06492483 | -11.52 | 5.37 | 53.1925 | 731.4307 | 68.8153 | 807.8932 | 99.5111
3126 | 3126 | 3126 | 38 | 3 | 6 | 43 | 10 | 98.89159 | 0.2761868 | 0.1199123 | 1026.789 | 0 | 0 | 0 |  | Fe_Cr_Ni_Mo_Al | Fe38Cr3Ni6Mo43Al10 | 0.05305394 | -5.488 | 6.7 | 46.49419 | 849.8129 | 94.36522 | 572.3258 | 144.364
3127 | 3127 | 3127 | 34 | 4 | 10 | 38 | 13 | 94.3964 | 0.2784769 | 0.1228679 | 1011.621 | 0 | 0 | 0 |  | Fe_Cr_Ni_Mo_Al | Fe34Cr4Ni10Mo38Al13 | 0.05498422 | -6.95929 | 6.69697 | 49.28197 | 859.8671875 | 78.82732 | 625.5038 | 146.6618
3128 | 3128 | 3128 | 29 | 7 | 14 | 33 | 16 | 90.26757 | 0.2797456 | 0.1255664 | 990.3372 | 1 | 0 | 0 |  | Fe_Cr_Ni_Mo_Al | Fe29Cr7Ni14Mo33Al16 | 0.0567771 | -8.424038 | 6.666667 | 51.17456 | 880.8532 | 69.06619 | 667.2376 | 143.012
3129 | 3129 | 3129 | 25 | 10 | 17 | 29 | 19 | 86.64326 | 0.2806445 | 0.1278132 | 966.7309 | 1 | 0 | 0 |  | Fe_Cr_Ni_Mo_Al | Fe25Cr10Ni17Mo29Al19 | 0.05835562 | -9.6708 | 6.61 | 52.43837 | 896.138 | 53.9926 | 692.2924 | 119.5007
3130 | 3130 | 3130 | 20 | 15 | 19 | 25 | 21 | 84.38263 | 0.2795842 | 0.129362 | 946.4457 | 1 | 0 | 0 |  | Fe_Cr_Ni_Mo_Al | Fe20Cr15Ni19Mo25Al21 | 0.05946101 | -10.6212 | 6.53 | 52.63767 | 914.8226 | 51.51084 | 718.1614 | 113.1648
3131 | 3131 | 3131 | 16 | 20 | 19 | 21 | 24 | 81.50988 | 0.2783108 | 0.130214 | 909.9615 | 1 | 0 | 0 |  | Fe_Cr_Ni_Mo_Al | Fe16Cr20Ni19Mo21Al24 | 0.06093648 | -11.4516 | 6.36 | 53.05126 | 901.2235 | 47.3089 | 737.908 | 123.034
3132 | 3132 | 3132 | 12 | 26 | 18 | 17 | 26 | 79.63696 | 0.2754876 | 0.130506 | 877.3023 | 1 | 0 | 0 |  | Fe_Cr_Ni_Mo_Al | Fe12Cr26Ni18Mo17Al26 | 0.06207335 | -11.9449 | 6.181818 | 52.4633 | 856.0027 | 47.46319 | 734.1796 | 131.212
3133 | 3133 | 3133 | 9 | 34 | 17 | 13 | 28 | 78.3945 | 0.2713556 | 0.1301253 | 841.4128 | 1 | 0 | 0 |  | Fe_Cr_Ni_Mo_Al | Fe9Cr34Ni17Mo13Al28 | 0.06299789 | -12.16469 | 6.019802 | 50.62265 | 788.0374 | 61.56714 | 767.5145 | 129.5196
3134 | 3134 | 3134 | 6 | 43 | 12 | 11 | 28 | 80.10024 | 0.2632701 | 0.1264107 | 806.1851 | 0 | 0 | 0 |  | Fe_Cr_Ni_Mo_Al | Fe6Cr43Ni12Mo11Al28 | 0.06308556 | -11.156 | 5.76 | 49.03394 | 737.8677 | 73.17191 | 827.3298 | 110.521
3135 | 3135 | 3135 | 45 | 3 | 9 | 35 | 8 | 96.1621 | 0.2790237 | 0.1237546 | 1041.061 | 0 | 0 | 0 |  | Fe_Cr_Ni_Mo_Al | Fe45Cr3Ni9Mo35Al8 | 0.05269238 | -5.4692 | 7.02 | 42.19755 | 807.1609 | 102.1398 | 655.9056 | 152.371
3136 | 3136 | 3136 | 39 | 5 | 14 | 31 | 10 | 93.02183 | 0.2804279 | 0.1261167 | 1030.825 | 0 | 0 | 0 |  | Fe_Cr_Ni_Mo_Al | Fe39Cr5Ni14Mo31Al10 | 0.05395963 | -6.796449 | 7.050505 | 43.9876 | 825.7984 | 86.1879 | 658.5256 | 139.9796
3137 | 3137 | 3137 | 33 | 8 | 19 | 27 | 12 | 89.99838 | 0.2813521 | 0.1282059 | 1014.152 | 1 | 0 | 0 |  | Fe_Cr_Ni_Mo_Al | Fe33Cr8Ni19Mo27Al12 | 0.05510248 | -8.124477 | 7.070707 | 45.20116 | 843.6913 | 59.27348 | 690.4396 | 131.1852
3138 | 3138 | 3138 | 28 | 12 | 22 | 24 | 14 | 87.82406 | 0.2809253 | 0.1291704 | 990.6255 | 1 | 0 | 0 |  | Fe_Cr_Ni_Mo_Al | Fe28Cr12Ni22Mo24Al14 | 0.05614294 | -9.1616 | 7.02 | 46.15217 | 855.197 | 53.2087 | 701.6478 | 119.2165
3139 | 3139 | 3139 | 23 | 17 | 24 | 20 | 16 | 85.48807 | 0.2798536 | 0.1307361 | 968.6463 | 1 | 0 | 0 |  | Fe_Cr_Ni_Mo_Al | Fe23Cr17Ni24Mo20Al16 | 0.05722728 | -10.1788 | 6.94 | 46.57558 | 866.0336 | 45.73535 | 718.0214 | 126.9878
3140 | 3140 | 3140 | 18 | 22 | 25 | 17 | 18 | 83.75332 | 0.2780703 | 0.1327711 | 958.0634 | 1 | 0 | 0 |  | Fe_Cr_Ni_Mo_Al | Fe18Cr22Ni25Mo17Al18 | 0.05830841 | -11.0748 | 6.82 | 46.99217 | 852.9973 | 38.44587 | 743.2221 | 109.6808
3141 | 3141 | 3141 | 13 | 30 | 24 | 13 | 20 | 82.42569 | 0.2737788 | 0.1346892 | 942.5837 | 1 | 0 | 0 |  | Fe_Cr_Ni_Mo_Al | Fe13Cr30Ni24Mo13Al20 | 0.05930511 | -11.7184 | 6.62 | 46.4181 | 767.58 | 57.32019 | 756.6375 | 139.6536
3142 | 3142 | 3142 | 9 | 38 | 22 | 11 | 20 | 83.75754 | 0.2676526 | 0.1340008 | 933.3947 | 1 | 0 | 0 |  | Fe_Cr_Ni_Mo_Al | Fe9Cr38Ni22Mo11Al20 | 0.05900242 | -11.5368 | 6.46 | 45.08614 | 705.1946 | 74.72072 | 790.204 | 131.3821
3143 | 3143 | 3143 | 6 | 50 | 16 | 8 | 20 | 85.97152 | 0.2573737 | 0.1308328 | 897.9314 | 0 | 0 | 0 |  | Fe_Cr_Ni_Mo_Al | Fe6Cr50Ni16Mo8Al20 | 0.0585566 | -10.4976 | 6.16 | 42.64317 | 655.0283 | 110.7398 | 854.7613 | 106.5056
3144 | 3144 | 3144 | 50 | 3 | 14 | 25 | 7 | 91.40195 | 0.28348 | 0.1236472 | 982.3491 | 1 | 0 | 0 |  | Fe_Cr_Ni_Mo_Al | Fe50Cr3Ni14Mo25Al7 | 0.05094984 | -5.666769 | 7.363636 | 38.1911 | 738.4102 | 114.8375 | 669.3047 | 129.5909
3145 | 3145 | 3145 | 42 | 6 | 21 | 23 | 8 | 90.01299 | 0.2838579 | 0.1238554 | 964.6701 | 1 | 0 | 0 |  | Fe_Cr_Ni_Mo_Al | Fe42Cr6Ni21Mo23Al8 | 0.05121844 | -6.8012 | 7.44 | 38.74728 | 724.612 | 87.38528 | 681.9773 | 116.6905
3146 | 3146 | 3146 | 36 | 9 | 26 | 20 | 9 | 88.21745 | 0.2842271 | 0.124195 | 942.8719 | 1 | 0 | 0 |  | Fe_Cr_Ni_Mo_Al | Fe36Cr9Ni26Mo20Al9 | 0.05146301 | -7.7344 | 7.49 | 39.02284 | 690.0129 | 76.90763 | 693.4339 | 118.3777
3147 | 3147 | 3147 | 29 | 13 | 28 | 18 | 11 | 86.70945 | 0.2830257 | 0.1273276 | 953.4464 | 1 | 0 | 0 |  | Fe_Cr_Ni_Mo_Al | Fe29Cr13Ni28Mo18Al11 | 0.05311025 | -8.907662 | 7.383838 | 40.91232 | 709.5598 | 81.18931 | 695.7928 | 125.4454
3148 | 3148 | 3148 | 24 | 18 | 30 | 16 | 12 | 86.15567 | 0.2809259 | 0.1265527 | 928.1021 | 1 | 0 | 0 |  | Fe_Cr_Ni_Mo_Al | Fe24Cr18Ni30Mo16Al12 | 0.05340085 | -9.5952 | 7.32 | 41.03766 | 680.525 | 71.59217 | 707.3483 | 115.4009
3149 | 3149 | 3149 | 18 | 25 | 31 | 13 | 14 | 84.93891 | 0.2777316 | 0.1265707 | 899.2577 | 1 | 0 | 0 |  | Fe_Cr_Ni_Mo_Al | Fe18Cr25Ni31Mo13Al14 | 0.05444849 | -10.59112 | 7.168317 | 41.48967 | 633.3274 | 64.7362 | 718.9083 | 124.3671
3150 | 3150 | 3150 | 13 | 32 | 30 | 10 | 15 | 84.63784 | 0.2733302 | 0.1282804 | 898.261 | 1 | 0 | 0 |  | Fe_Cr_Ni_Mo_Al | Fe13Cr32Ni30Mo10Al15 | 0.05483255 | -11.1484 | 7.01 | 40.96962 | 570.3583 | 65.77468 | 736.6658 | 131.6141
3151 | 3151 | 3151 | 8 | 42 | 26 | 8 | 15 | 86.7923 | 0.2647902 | 0.1275445 | 893.0982 | 1 | 0 | 0 |  | Fe_Cr_Ni_Mo_Al | Fe8Cr42Ni26Mo8Al15 | 0.05433531 | -10.9295 | 6.757576 | 39.71349 | 541.9114 | 81.76749 | 790.5119 | 137.3387
3152 | 3152 | 3152 | 5 | 55 | 19 | 6 | 15 | 89.9967 | 0.2533133 | 0.1198423 | 819.5656 | 0 | 0 | 0 |  | Fe_Cr_Ni_Mo_Al | Fe5Cr55Ni19Mo6Al15 | 0.05345037 | -9.7732 | 6.41 | 37.63761 | 529.0762 | 132.2528 | 867.8563 | 132.7271
3153 | 3153 | 3153 | 52 | 3 | 21 | 17 | 7 | 86.4359 | 0.2884495 | 0.1178898 | 858.9333 | 1 | 0 | 0 |  | Fe_Cr_Ni_Mo_Al | Fe52Cr3Ni21Mo17Al7 | 0.04853594 | -6.0364 | 7.67 | 35.00205 | 622.6747 | 106.747 | 624.3186 | 126.0524
3154 | 3154 | 3154 | 43 | 6 | 28 | 16 | 7 | 86.42119 | 0.2880822 | 0.1179211 | 856.2061 | 1 | 0 | 0 |  | Fe_Cr_Ni_Mo_Al | Fe43Cr6Ni28Mo16Al7 | 0.04791693 | -6.7828 | 7.77 | 34.65937 | 566.1719 | 106.8974 | 643.4761 | 103.875
3155 | 3155 | 3155 | 36 | 9 | 33 | 15 | 7 | 86.50194 | 0.2873159 | 0.1176636 | 850.4022 | 1 | 0 | 0 |  | Fe_Cr_Ni_Mo_Al | Fe36Cr9Ni33Mo15Al7 | 0.04732818 | -7.3332 | 7.83 | 34.31162 | 487.5535 | 99.72543 | 650.3714 | 100.9703
3156 | 3156 | 3156 | 30 | 14 | 36 | 13 | 8 | 85.88427 | 0.2854651 | 0.1154424 | 811.2664 | 1 | 0 | 0 |  | Fe_Cr_Ni_Mo_Al | Fe30Cr14Ni36Mo13Al8 | 0.04762733 | -8.148221 | 7.782178 | 34.73792 | 451.5379 | 100.4538 | 656.8023 | 103.8633
3157 | 3157 | 3157 | 24 | 19 | 38 | 11 | 9 | 85.36079 | 0.2832796 | 0.1161089 | 803.7408 | 1 | 0 | 0 |  | Fe_Cr_Ni_Mo_Al | Fe24Cr19Ni38Mo11Al9 | 0.04809221 | -8.976767 | 7.712871 | 35.15508 | 406.8914 | 92.78951 | 662.7867 | 104.9727
3158 | 3158 | 3158 | 18 | 25 | 38 | 9 | 10 | 85.28082 | 0.2796724 | 0.1186946 | 819.2216 | 1 | 1 | 1 | 819.2216 | Fe_Cr_Ni_Mo_Al | Fe18Cr25Ni38Mo9Al10 | 0.04871997 | -9.7904 | 7.58 | 35.54307 | 383.6451 | 80.84758 | 669.2504 | 98.74119 | 383.6451 | 80.84758 | 669.2504 | 98.74119
3159 | 3159 | 3159 | 12 | 33 | 37 | 7 | 11 | 85.8513 | 0.2741649 | 0.1183302 | 806.5058 | 1 | 0 | 0 |  | Fe_Cr_Ni_Mo_Al | Fe12Cr33Ni37Mo7Al11 | 0.04914458 | -10.4932 | 7.39 | 35.51074 | 377.52 | 72.48935 | 684.0361 | 104.8644
3160 | 3160 | 3160 | 7 | 44 | 32 | 5 | 12 | 87.59963 | 0.2650297 | 0.1162611 | 781.8628 | 1 | 0 | 0 |  | Fe_Cr_Ni_Mo_Al | Fe7Cr44Ni32Mo5Al12 | 0.04955264 | -10.7016 | 7.06 | 35.0207 | 410.6292 | 84.17649 | 754.9239 | 165.3545
3161 | 3161 | 3161 | 4 | 57 | 23 | 4 | 12 | 91.6225 | 0.2523977 | 0.1101662 | 733.6845 | 1 | 0 | 0 |  | Fe_Cr_Ni_Mo_Al | Fe4Cr57Ni23Mo4Al12 | 0.04895138 | -9.578 | 6.64 | 33.66781 | 458.5694 | 134.3304 | 857.8966 | 128.0209
3162 | 3162 | 3162 | 42 | 6 | 37 | 10 | 5 | 83.91363 | 0.2922879 | 0.1049933 | 693.8128 | 1 | 1 | 1 | 693.8128 | Fe_Cr_Ni_Mo_Al | Fe42Cr6Ni37Mo10Al5 | 0.0414198 | -6.1096 | 8.17 | 28.73047 | 345.1725 | 87.50856 | 580.679 | 82.29941 | 345.1725 | 87.50856 | 580.679 | 82.29941
3163 | 3163 | 3163 | 35 | 9 | 41 | 10 | 5 | 84.64631 | 0.2908028 | 0.1059676 | 707.1432 | 1 | 1 | 1 | 707.1432 | Fe_Cr_Ni_Mo_Al | Fe35Cr9Ni41Mo10Al5 | 0.04126595 | -6.5892 | 8.19 | 28.83661 | 325.2531 | 90.15411 | 617.2078 | 94.15601 | 325.2531 | 90.15411 | 617.2078 | 94.15601
3164 | 3164 | 3164 | 28 | 13 | 44 | 9 | 6 | 84.34602 | 0.2891566 | 0.1081301 | 720.7071 | 1 | 1 | 1 | 720.7071 | Fe_Cr_Ni_Mo_Al | Fe28Cr13Ni44Mo9Al6 | 0.042428 | -7.5256 | 8.14 | 30.04963 | 301.909 | 87.80519 | 614.3885 | 81.23962 | 301.909 | 87.80519 | 614.3885 | 81.23962
3165 | 3165 | 3165 | 22 | 18 | 45 | 8 | 7 | 84.46289 | 0.2862631 | 0.1101319 | 734.4781 | 1 | 1 | 1 | 734.4781 | Fe_Cr_Ni_Mo_Al | Fe22Cr18Ni45Mo8Al7 | 0.04354507 | -8.4328 | 8.03 | 31.12352 | 293.869 | 83.21332 | 621.7963 | 73.73198 | 293.869 | 83.21332 | 621.7963 | 73.73198
3166 | 3166 | 3166 | 16 | 25 | 45 | 6 | 8 | 84.65159 | 0.2819507 | 0.1101338 | 724.6208 | 1 | 1 | 1 | 724.6208 | Fe_Cr_Ni_Mo_Al | Fe16Cr25Ni45Mo6Al8 | 0.04404124 | -9.346 | 7.88 | 31.45145 | 294.6483 | 62.62835 | 626.3377 | 67.45624 | 294.6483 | 62.62835 | 626.3377 | 67.45624
3167 | 3167 | 3167 | 11 | 32 | 43 | 5 | 9 | 85.57432 | 0.2765676 | 0.1113126 | 733.8099 | 1 | 1 | 1 | 733.8099 | Fe_Cr_Ni_Mo_Al | Fe11Cr32Ni43Mo5Al9 | 0.0450947 | -10.1012 | 7.67 | 32.11278 | 321.0327 | 68.02435 | 622.5564 | 77.85661 | 321.0327 | 68.02435 | 622.5564 | 77.85661
3168 | 3168 | 3168 | 6 | 43 | 38 | 3 | 11 | 86.50041 | 0.2679193 | 0.1094844 | 704.9999 | 1 | 0 | 0 |  | Fe_Cr_Ni_Mo_Al | Fe6Cr43Ni38Mo3Al11 | 0.04701435 | -10.90207 | 7.29703 | 32.70098 | 385.9496 | 93.82001 | 716.3164 | 146.9642
3169 | 3169 | 3169 | 32 | 9 | 50 | 6 | 3 | 83.27278 | 0.2941652 | 0.08906389 | 529.7044 | 1 | 1 | 1 | 529.7044 | Fe_Cr_Ni_Mo_Al | Fe32Cr9Ni50Mo6Al3 | 0.03318738 | -5.5352 | 8.55 | 22.72148 | 219.5029 | 70.56185 | 490.3475 | 90.2133 | 219.5029 | 70.56185 | 490.3475 | 90.2133
3170 | 3170 | 3170 | 25 | 13 | 52 | 6 | 4 | 83.64575 | 0.2917644 | 0.09483029 | 582.6706 | 1 | 1 | 1 | 582.6706 | Fe_Cr_Ni_Mo_Al | Fe25Cr13Ni52Mo6Al4 | 0.03574891 | -6.5828 | 8.46 | 24.90888 | 225.6624 | 72.1639 | 543.2977 | 60.56295 | 225.6624 | 72.1639 | 543.2977 | 60.56295
3171 | 3171 | 3171 | 19 | 18 | 53 | 5 | 5 | 83.76068 | 0.2888559 | 0.09747762 | 602.4534 | 1 | 1 | 1 | 602.4534 | Fe_Cr_Ni_Mo_Al | Fe19Cr18Ni53Mo5Al5 | 0.03723201 | -7.5916 | 8.35 | 26.25947 | 235.5249 | 70.96246 | 573.6409 | 64.91358 | 235.5249 | 70.96246 | 573.6409 | 64.91358
3172 | 3172 | 3172 | 13 | 23 | 53 | 4 | 6 | 83.95763 | 0.2855766 | 0.1039571 | 660.5314 | 1 | 1 | 1 | 660.5314 | Fe_Cr_Ni_Mo_Al | Fe13Cr23Ni53Mo4Al6 | 0.03880092 | -8.632589 | 8.222222 | 27.52596 | 260.1092 | 68.91757 | 576.9254 | 51.31224 | 260.1092 | 68.91757 | 576.9254 | 51.31224
3173 | 3173 | 3173 | 8 | 30 | 50 | 4 | 8 | 84.74539 | 0.2798818 | 0.1075542 | 692.646 | 1 | 1 | 1 | 692.646 | Fe_Cr_Ni_Mo_Al | Fe8Cr30Ni50Mo4Al8 | 0.04266324 | -10.0272 | 7.92 | 30.35038 | 311.0282 | 82.10024 | 582.8538 | 66.13589 | 311.0282 | 82.10024 | 582.8538 | 66.13589
3174 | 3174 | 3174 | 12 | 5 | 33 | 47 | 3 | 105.803 | 0.2765022 | 0.1284845 | 1226.037 | 0 | 0 | 0 |  | Fe_Cr_Ni_Mo_Al | Fe12Cr5Ni33Mo47Al3 | 0.04757212 | -6.9684 | 7.47 | 34.65498 | 555.049 | 162.2223 | 412.4246 | 167.0275
3175 | 3175 | 3175 | 11 | 5 | 39 | 40 | 5 | 100.4793 | 0.2802613 | 0.1329374 | 1219.864 | 1 | 0 | 0 |  | Fe_Cr_Ni_Mo_Al | Fe11Cr5Ni39Mo40Al5 | 0.04922712 | -8.0892 | 7.63 | 37.55676 | 520.5748 | 147.1899 | 510.3926 | 126.3319
3176 | 3176 | 3176 | 10 | 4 | 44 | 34 | 7 | 95.4056 | 0.2844208 | 0.1367667 | 1205.033 | 1 | 0 | 0 |  | Fe_Cr_Ni_Mo_Al | Fe10Cr4Ni44Mo34Al7 | 0.05075599 | -9.109275 | 7.767677 | 39.8198 | 461.5199 | 136.7232 | 565.0859 | 104.7949
3177 | 3177 | 3177 | 9 | 4 | 49 | 27 | 11 | 88.18569 | 0.2894361 | 0.1407645 | 1155.735 | 1 | 0 | 0 |  | Fe_Cr_Ni_Mo_Al | Fe9Cr4Ni49Mo27Al11 | 0.05354988 | -10.7636 | 7.81 | 43.46988 | 399.1627 | 143.8276 | 580.3009 | 76.56496
3178 | 3178 | 3178 | 7 | 3 | 53 | 22 | 14 | 82.64691 | 0.2942113 | 0.1451752 | 1129.679 | 1 | 0 | 0 |  | Fe_Cr_Ni_Mo_Al | Fe7Cr3Ni53Mo22Al14 | 0.05570419 | -12.12448 | 7.858586 | 45.60903 | 358.6401 | 128.6227 | 585.3671 | 64.66832
3179 | 3179 | 3179 | 19 | 6 | 21 | 51 | 3 | 108.4332 | 0.272843 | 0.1213556 | 1153.72 | 0 | 0 | 0 |  | Fe_Cr_Ni_Mo_Al | Fe19Cr6Ni21Mo51Al3 | 0.04745156 | -5.6748 | 7.13 | 35.64774 | 674.3268 | 139.1695 | 372.4083 | 190.6749
3180 | 3180 | 3180 | 17 | 7 | 27 | 44 | 5 | 103.5244 | 0.2757186 | 0.1263609 | 1163.167 | 0 | 0 | 0 |  | Fe_Cr_Ni_Mo_Al | Fe17Cr7Ni27Mo44Al5 | 0.04926789 | -7.0108 | 7.27 | 38.70543 | 681.1881 | 134.1735 | 495.5668 | 170.5649
3181 | 3181 | 3181 | 16 | 8 | 32 | 38 | 7 | 98.86936 | 0.278479 | 0.1295623 | 1147.154 | 1 | 0 | 0 |  | Fe_Cr_Ni_Mo_Al | Fe16Cr8Ni32Mo38Al7 | 0.05079755 | -8.125478 | 7.376238 | 40.8238 | 654.6772 | 126.5458 | 572.2899 | 149.4308
3182 | 3182 | 3182 | 14 | 8 | 36 | 32 | 10 | 93.40905 | 0.2819898 | 0.1337007 | 1129.604 | 1 | 0 | 0 |  | Fe_Cr_Ni_Mo_Al | Fe14Cr8Ni36Mo32Al10 | 0.05297999 | -9.5824 | 7.42 | 43.82739 | 627.7656 | 120.5139 | 616.5712 | 113.0328
3183 | 3183 | 3183 | 11 | 9 | 40 | 26 | 14 | 87.26257 | 0.2855555 | 0.1383752 | 1101.709 | 1 | 0 | 0 |  | Fe_Cr_Ni_Mo_Al | Fe11Cr9Ni40Mo26Al14 | 0.05564248 | -11.378 | 7.4 | 46.81184 | 576.2574 | 117.6409 | 616.0447 | 84.67004
3184 | 3184 | 3184 | 9 | 8 | 44 | 21 | 18 | 81.06539 | 0.2905249 | 0.1438024 | 1078.666 | 1 | 0 | 0 |  | Fe_Cr_Ni_Mo_Al | Fe9Cr8Ni44Mo21Al18 | 0.05820592 | -13.084 | 7.4 | 48.96899 | 495.4393 | 113.6795 | 603.2839 | 79.23823
3185 | 3185 | 3185 | 7 | 7 | 46 | 16 | 23 | 74.20995 | 0.2959673 | 0.1501599 | 1045.874 | 1 | 0 | 0 |  | Fe_Cr_Ni_Mo_Al | Fe7Cr7Ni46Mo16Al23 | 0.06121426 | -15.02704 | 7.30303 | 51.19461 | 443.1651 | 109.1632 | 591.4098 | 66.00034
3186 | 3186 | 3186 | 29 | 4 | 12 | 52 | 3 | 108.6409 | 0.2723622 | 0.1181875 | 1113.056 | 0 | 0 | 0 |  | Fe_Cr_Ni_Mo_Al | Fe29Cr4Ni12Mo52Al3 | 0.04779708 | -4.4724 | 6.97 | 36.0778 | 737.0251 | 130.1582 | 384.0333 | 168.2582
3187 | 3187 | 3187 | 27 | 8 | 16 | 46 | 4 | 105.7419 | 0.2727033 | 0.1203601 | 1103.778 | 0 | 0 | 0 |  | Fe_Cr_Ni_Mo_Al | Fe27Cr8Ni16Mo46Al4 | 0.04883784 | -5.273209 | 7.049505 | 37.6582 | 739.6473 | 134.2995 | 500.2232 | 185.0366
3188 | 3188 | 3188 | 24 | 10 | 21 | 39 | 6 | 101.2906 | 0.2747103 | 0.1242747 | 1100.232 | 0 | 0 | 0 |  | Fe_Cr_Ni_Mo_Al | Fe24Cr10Ni21Mo39Al6 | 0.050355 | -6.5796 | 7.14 | 40.11808 | 743.223 | 128.0751 | 586.4816 | 166.36
3189 | 3189 | 3189 | 21 | 12 | 25 | 34 | 9 | 96.6923 | 0.2765732 | 0.1268536 | 1075.265 | 1 | 0 | 0 |  | Fe_Cr_Ni_Mo_Al | Fe21Cr12Ni25Mo34Al9 | 0.05235619 | -8.006666 | 7.138614 | 43.1745 | 777.3094 | 106.613 | 661.3108 | 140.2404
3190 | 3190 | 3190 | 17 | 13 | 28 | 29 | 13 | 91.32898 | 0.2790708 | 0.1311484 | 1058.861 | 1 | 0 | 0 |  | Fe_Cr_Ni_Mo_Al | Fe17Cr13Ni28Mo29Al13 | 0.05504379 | -9.762 | 7.07 | 46.78737 | 801.1312 | 82.02399 | 654.433 | 122.2001
3191 | 3191 | 3191 | 14 | 14 | 31 | 24 | 17 | 85.82095 | 0.2819635 | 0.1356433 | 1037.568 | 1 | 0 | 0 |  | Fe_Cr_Ni_Mo_Al | Fe14Cr14Ni31Mo24Al17 | 0.05753291 | -11.4456 | 7.01 | 49.10301 | 788.3807 | 56.48016 | 659.7435 | 106.3884
3192 | 3192 | 3192 | 11 | 13 | 34 | 19 | 23 | 78.34711 | 0.28727 | 0.1423314 | 1010.458 | 1 | 0 | 0 |  | Fe_Cr_Ni_Mo_Al | Fe11Cr13Ni34Mo19Al23 | 0.06082081 | -13.6348 | 6.89 | 51.93598 | 693.6335 | 74.22725 | 631.1021 | 93.48183
3193 | 3193 | 3193 | 8 | 12 | 36 | 15 | 29 | 71.6165 | 0.2924583 | 0.1484467 | 976.7112 | 1 | 0 | 0 |  | Fe_Cr_Ni_Mo_Al | Fe8Cr12Ni36Mo15Al29 | 0.06343416 | -15.5564 | 6.73 | 53.84144 | 580.6014 | 84.90956 | 616.883 | 86.11174
3194 | 3194 | 3194 | 6 | 9 | 37 | 12 | 36 | 64.50201 | 0.2994319 | 0.1526491 | 913.9955 | 1 | 0 | 0 |  | Fe_Cr_Ni_Mo_Al | Fe6Cr9Ni37Mo12Al36 | 0.06545197 | -17.2644 | 6.52 | 55.59329 | 492.8983 | 81.8111 | 598.1877 | 85.81124
3195 | 3195 | 3195 | 38 | 6 | 10 | 43 | 3 | 104.8814 | 0.2735398 | 0.1203516 | 1093.555 | 0 | 0 | 0 |  | Fe_Cr_Ni_Mo_Al | Fe38Cr6Ni10Mo43Al3 | 0.04864285 | -4.17 | 7.07 | 35.81139 | 732.0374 | 121.5601 | 567.8417 | 165.6967
3196 | 3196 | 3196 | 34 | 10 | 13 | 38 | 4 | 102.8083 | 0.2731463 | 0.1211048 | 1072.399 | 0 | 0 | 0 |  | Fe_Cr_Ni_Mo_Al | Fe34Cr10Ni13Mo38Al4 | 0.04912479 | -4.887665 | 7.090909 | 37.15415 | 737.2338 | 133.9822 | 632.311 | 151.7171
3197 | 3197 | 3197 | 29 | 14 | 16 | 33 | 7 | 98.91206 | 0.2733138 | 0.1223542 | 1036.919 | 0 | 0 | 0 |  | Fe_Cr_Ni_Mo_Al | Fe29Cr14Ni16Mo33Al7 | 0.0511702 | -6.262218 | 7.020202 | 40.88175 | 790.7187 | 103.9675 | 670.4086 | 142.952
3198 | 3198 | 3198 | 25 | 17 | 19 | 29 | 10 | 95.10413 | 0.2740029 | 0.1239334 | 1007.647 | 1 | 0 | 0 |  | Fe_Cr_Ni_Mo_Al | Fe25Cr17Ni19Mo29Al10 | 0.05313372 | -7.6092 | 6.96 | 43.54722 | 835.0615 | 90.62587 | 712.6039 | 120.0467
3199 | 3199 | 3199 | 20 | 19 | 21 | 25 | 15 | 89.71583 | 0.2755764 | 0.127788 | 985.1423 | 1 | 0 | 0 |  | Fe_Cr_Ni_Mo_Al | Fe20Cr19Ni21Mo25Al15 | 0.05641494 | -9.4572 | 6.79 | 47.58351 | 899.1194 | 48.59973 | 720.9855 | 119.7905
3200 | 3200 | 3200 | 16 | 19 | 24 | 21 | 20 | 83.7697 | 0.2789941 | 0.132616 | 965.5046 | 1 | 0 | 0 |  | Fe_Cr_Ni_Mo_Al | Fe16Cr19Ni24Mo21Al20 | 0.05930209 | -11.3776 | 6.68 | 50.33597 | 891.7384 | 44.82776 | 718.6946 | 120.6808
3201 | 3201 | 3201 | 12 | 18 | 26 | 17 | 26 | 76.93771 | 0.2835246 | 0.1380434 | 934.7044 | 1 | 0 | 0 |  | Fe_Cr_Ni_Mo_Al | Fe12Cr18Ni26Mo17Al26 | 0.06223706 | -13.39129 | 6.505051 | 52.90454 | 783.2284 | 60.81477 | 683.4131 | 115.7422
3202 | 3202 | 3202 | 9 | 17 | 28 | 13 | 34 | 69.14808 | 0.2894536 | 0.141791 | 868.0888 | 1 | 0 | 0 |  | Fe_Cr_Ni_Mo_Al | Fe9Cr17Ni28Mo13Al34 | 0.06485132 | -15.32046 | 6.277228 | 54.41627 | 627.0028 | 78.84566 | 651.1675 | 103.1999
3203 | 3203 | 3203 | 6 | 12 | 28 | 11 | 43 | 60.99627 | 0.2981245 | 0.1438066 | 780.016 | 1 | 0 | 0 |  | Fe_Cr_Ni_Mo_Al | Fe6Cr12Ni28Mo11Al43 | 0.06576066 | -16.7596 | 5.95 | 56.54513 | 523.445 | 80.25806 | 580.9001 | 88.43852
3204 | 3204 | 3204 | 45 | 9 | 8 | 35 | 3 | 101.7509 | 0.2738749 | 0.1191063 | 1033.255 | 0 | 0 | 0 |  | Fe_Cr_Ni_Mo_Al | Fe45Cr9Ni8Mo35Al3 | 0.04811888 | -3.8188 | 7.13 | 34.85963 | 719.8586 | 131.9348 | 669.3507 | 136.0301
3205 | 3205 | 3205 | 39 | 14 | 10 | 31 | 5 | 99.64768 | 0.2725103 | 0.1189774 | 999.3398 | 0 | 0 | 0 |  | Fe_Cr_Ni_Mo_Al | Fe39Cr14Ni10Mo31Al5 | 0.04941149 | -4.739924 | 7.040404 | 37.57429 | 752.8229 | 129.6365 | 702.189 | 114.18
3206 | 3206 | 3206 | 33 | 19 | 12 | 27 | 8 | 96.56415 | 0.2714334 | 0.119641 | 964.6434 | 0 | 0 | 0 |  | Fe_Cr_Ni_Mo_Al | Fe33Cr19Ni12Mo27Al8 | 0.05156227 | -5.991634 | 6.909091 | 40.76982 | 798.8134 | 121.0473 | 736.9104 | 127.5982
3207 | 3207 | 3207 | 28 | 22 | 14 | 24 | 12 | 92.57071 | 0.271789 | 0.1217637 | 940.8027 | 1 | 0 | 0 |  | Fe_Cr_Ni_Mo_Al | Fe28Cr22Ni14Mo24Al12 | 0.05446437 | -7.4896 | 6.76 | 44.21468 | 854.0927 | 92.48762 | 766.4642 | 116.8791
3208 | 3208 | 3208 | 23 | 24 | 16 | 20 | 17 | 87.17825 | 0.2733278 | 0.1253135 | 915.2945 | 1 | 0 | 0 |  | Fe_Cr_Ni_Mo_Al | Fe23Cr24Ni16Mo20Al17 | 0.0577786 | -9.2804 | 6.59 | 47.32094 | 904.2278 | 49.35699 | 784.0306 | 115.5686
3209 | 3209 | 3209 | 18 | 25 | 18 | 17 | 22 | 82.12766 | 0.275394 | 0.1292117 | 895.1899 | 1 | 0 | 0 |  | Fe_Cr_Ni_Mo_Al | Fe18Cr25Ni18Mo17Al22 | 0.06057739 | -10.976 | 6.42 | 49.73859 | 901.2086 | 36.16969 | 757.295 | 130.9214
3210 | 3210 | 3210 | 13 | 24 | 20 | 13 | 30 | 74.01554 | 0.2806 | 0.1347589 | 851.2726 | 1 | 0 | 0 |  | Fe_Cr_Ni_Mo_Al | Fe13Cr24Ni20Mo13Al30 | 0.06402739 | -13.196 | 6.16 | 52.25093 | 773.046 | 50.07754 | 735.188 | 124.4596
3211 | 3211 | 3211 | 9 | 22 | 20 | 11 | 38 | 67.17979 | 0.2858114 | 0.136707 | 784.6612 | 1 | 0 | 0 |  | Fe_Cr_Ni_Mo_Al | Fe9Cr22Ni20Mo11Al38 | 0.06573476 | -14.5232 | 5.84 | 54.18503 | 667.8425 | 60.39327 | 698.5497 | 126.3715
3212 | 3212 | 3212 | 6 | 16 | 20 | 8 | 50 | 56.71167 | 0.2974055 | 0.1363431 | 655.039 | 1 | 0 | 0 |  | Fe_Cr_Ni_Mo_Al | Fe6Cr16Ni20Mo8Al50 | 0.06583299 | -15.6368 | 5.42 | 54.7244 | 530.0737 | 85.7283 | 572.1847 | 105.4518
3213 | 3213 | 3213 | 50 | 14 | 7 | 25 | 3 | 98.11156 | 0.2735869 | 0.1136784 | 913.3115 | 0 | 0 | 0 |  | Fe_Cr_Ni_Mo_Al | Fe50Cr14Ni7Mo25Al3 | 0.04575261 | -3.558004 | 7.20202 | 32.61279 | 651.4343 | 140.5382 | 736.6483 | 89.59019
3214 | 3214 | 3214 | 42 | 21 | 8 | 23 | 6 | 96.5717 | 0.2704004 | 0.1142435 | 893.8553 | 0 | 0 | 0 |  | Fe_Cr_Ni_Mo_Al | Fe42Cr21Ni8Mo23Al6 | 0.04867179 | -4.6912 | 6.98 | 36.60738 | 709.1911 | 148.9024 | 765.5671 | 99.0695
3215 | 3215 | 3215 | 36 | 26 | 9 | 20 | 9 | 94.05962 | 0.2686541 | 0.1150959 | 869.4353 | 0 | 0 | 0 |  | Fe_Cr_Ni_Mo_Al | Fe36Cr26Ni9Mo20Al9 | 0.05121779 | -5.8032 | 6.81 | 39.33007 | 739.9236 | 132.0996 | 793.4553 | 102.9172
3216 | 3216 | 3216 | 29 | 28 | 11 | 18 | 13 | 90.50439 | 0.2689089 | 0.1192132 | 874.4032 | 0 | 0 | 0 |  | Fe_Cr_Ni_Mo_Al | Fe29Cr28Ni11Mo18Al13 | 0.05482009 | -7.402918 | 6.636364 | 42.9452 | 807.7653 | 107.0575 | 804.8129 | 121.7
3217 | 3217 | 3217 | 24 | 30 | 12 | 16 | 18 | 86.16265 | 0.2696789 | 0.1224475 | 859.4536 | 0 | 0 | 0 |  | Fe_Cr_Ni_Mo_Al | Fe24Cr30Ni12Mo16Al18 | 0.05833577 | -8.9088 | 6.42 | 46.10104 | 850.9675 | 59.68622 | 807.8157 | 126.3203
3218 | 3218 | 3218 | 18 | 31 | 14 | 13 | 25 | 79.71935 | 0.2723903 | 0.1270468 | 832.2693 | 1 | 0 | 0 |  | Fe_Cr_Ni_Mo_Al | Fe18Cr31Ni14Mo13Al25 | 0.06213208 | -10.92716 | 6.168317 | 48.97198 | 828.1095 | 42.14888 | 796.3091 | 127.3177
3219 | 3219 | 3219 | 13 | 30 | 15 | 10 | 32 | 72.93176 | 0.2764432 | 0.1320745 | 799.31 | 1 | 0 | 0 |  | Fe_Cr_Ni_Mo_Al | Fe13Cr30Ni15Mo10Al32 | 0.06501844 | -12.6304 | 5.9 | 50.77582 | 748.048 | 46.3426 | 769.0475 | 129.6461
3220 | 3220 | 3220 | 8 | 26 | 15 | 8 | 42 | 64.20833 | 0.2839993 | 0.1353213 | 724.5431 | 1 | 0 | 0 |  | Fe_Cr_Ni_Mo_Al | Fe8Cr26Ni15Mo8Al42 | 0.06663946 | -13.99939 | 5.494949 | 52.67568 | 644.0603 | 70.54807 | 693.4626 | 132.6253
3221 | 3221 | 3221 | 5 | 19 | 15 | 6 | 55 | 53.83888 | 0.2967832 | 0.1329222 | 587.1008 | 1 | 0 | 0 |  | Fe_Cr_Ni_Mo_Al | Fe5Cr19Ni15Mo6Al55 | 0.06527832 | -14.482 | 5.05 | 52.51238 | 548.8549 | 85.50211 | 484.0161 | 150.2703
3222 | 3222 | 3222 | 52 | 21 | 7 | 17 | 3 | 95.65665 | 0.2716063 | 0.1041061 | 764.4691 | 0 | 0 | 0 |  | Fe_Cr_Ni_Mo_Al | Fe52Cr21Ni7Mo17Al3 | 0.04188708 | -3.4052 | 7.23 | 29.48423 | 508.9572 | 152.9629 | 746.213 | 96.20383
3223 | 3223 | 3223 | 43 | 28 | 7 | 16 | 6 | 94.86628 | 0.2674639 | 0.1071915 | 781.7612 | 0 | 0 | 0 |  | Fe_Cr_Ni_Mo_Al | Fe43Cr28Ni7Mo16Al6 | 0.04617045 | -4.504 | 6.96 | 33.72981 | 579.707 | 153.1563 | 785.1286 | 116.6654
3224 | 3224 | 3224 | 36 | 33 | 7 | 15 | 9 | 93.4906 | 0.2646766 | 0.109842 | 790.6873 | 0 | 0 | 0 |  | Fe_Cr_Ni_Mo_Al | Fe36Cr33Ni7Mo15Al9 | 0.04978806 | -5.4876 | 6.73 | 37.02697 | 645.9933 | 150.1909 | 797.7473 | 136.9004
3225 | 3225 | 3225 | 30 | 36 | 8 | 13 | 14 | 89.33542 | 0.264565 | 0.1145364 | 796.5155 | 0 | 0 | 0 |  | Fe_Cr_Ni_Mo_Al | Fe30Cr36Ni8Mo13Al14 | 0.05460184 | -7.104402 | 6.49505 | 40.82217 | 708.4258 | 128.6656 | 820.2529 | 134.1384
3226 | 3226 | 3226 | 24 | 38 | 9 | 11 | 19 | 85.09401 | 0.264971 | 0.1191073 | 796.7009 | 0 | 0 | 0 |  | Fe_Cr_Ni_Mo_Al | Fe24Cr38Ni9Mo11Al19 | 0.05854176 | -8.627389 | 6.267327 | 43.63802 | 741.7132 | 83.19646 | 834.7242 | 118.8825
3227 | 3227 | 3227 | 18 | 38 | 10 | 9 | 25 | 79.65978 | 0.2670561 | 0.1249463 | 794.0707 | 0 | 0 | 0 |  | Fe_Cr_Ni_Mo_Al | Fe18Cr38Ni10Mo9Al25 | 0.06237866 | -10.2932 | 6.01 | 46.3054 | 744.7392 | 60.21604 | 838.4245 | 112.5829
3228 | 3228 | 3228 | 12 | 37 | 11 | 7 | 33 | 72.75071 | 0.2710499 | 0.130713 | 769.0041 | 0 | 0 | 0 |  | Fe_Cr_Ni_Mo_Al | Fe12Cr37Ni11Mo7Al33 | 0.06567181 | -11.9884 | 5.69 | 48.48034 | 705.1755 | 57.07561 | 812.6293 | 121.3436
3229 | 3229 | 3229 | 7 | 32 | 12 | 5 | 44 | 63.20785 | 0.2801632 | 0.1357851 | 702.8107 | 0 | 0 | 0 |  | Fe_Cr_Ni_Mo_Al | Fe7Cr32Ni12Mo5Al44 | 0.06751115 | -13.5016 | 5.3 | 49.82881 | 633.2184 | 62.69234 | 711.9393 | 137.1556
3230 | 3230 | 3230 | 4 | 23 | 12 | 4 | 57 | 52.79391 | 0.2943568 | 0.1342296 | 574.2333 | 0 | 0 | 0 |  | Fe_Cr_Ni_Mo_Al | Fe4Cr23Ni12Mo4Al57 | 0.06551925 | -13.7176 | 4.85 | 49.8229 | 568.7194 | 90.61485 | 405.1133 | 175.2216
3231 | 3231 | 3231 | 42 | 37 | 5 | 10 | 6 | 94.35598 | 0.2621083 | 0.09773861 | 659.388 | 0 | 0 | 0 |  | Fe_Cr_Ni_Mo_Al | Fe42Cr37Ni5Mo10Al6 | 0.04305737 | -4.1644 | 6.86 | 30.39892 | 414.3993 | 158.1662 | 778.9385 | 161.1771
3232 | 3232 | 3232 | 35 | 41 | 5 | 10 | 9 | 93.23359 | 0.2595799 | 0.1031118 | 701.0809 | 0 | 0 | 0 |  | Fe_Cr_Ni_Mo_Al | Fe35Cr41Ni5Mo10Al9 | 0.047848 | -5.146 | 6.63 | 34.12501 | 503.7245 | 174.1833 | 825.4725 | 146.389
3233 | 3233 | 3233 | 28 | 44 | 6 | 9 | 13 | 90.44483 | 0.2584898 | 0.1088719 | 731.4488 | 0 | 0 | 0 |  | Fe_Cr_Ni_Mo_Al | Fe28Cr44Ni6Mo9Al13 | 0.05262138 | -6.5292 | 6.41 | 37.54858 | 574.0319 | 152.0347 | 859.5346 | 116.4463
3234 | 3234 | 3234 | 22 | 45 | 7 | 8 | 18 | 86.3648 | 0.2592294 | 0.1155122 | 758.0346 | 0 | 0 | 0 |  | Fe_Cr_Ni_Mo_Al | Fe22Cr45Ni7Mo8Al18 | 0.05740065 | -8.078 | 6.18 | 40.9516 | 648.7654 | 118.8449 | 865.4924 | 100.634
3235 | 3235 | 3235 | 16 | 45 | 8 | 6 | 25 | 80.11004 | 0.2616657 | 0.1232101 | 767.0989 | 0 | 0 | 0 |  | Fe_Cr_Ni_Mo_Al | Fe16Cr45Ni8Mo6Al25 | 0.06227501 | -9.9296 | 5.89 | 43.82967 | 678.6786 | 86.391 | 867.0967 | 105.5941
3236 | 3236 | 3236 | 11 | 43 | 9 | 5 | 32 | 74.09355 | 0.2657636 | 0.1296606 | 762.1152 | 0 | 0 | 0 |  | Fe_Cr_Ni_Mo_Al | Fe11Cr43Ni9Mo5Al32 | 0.06552227 | -11.4292 | 5.62 | 46.15723 | 683.5918 | 83.01778 | 850.0554 | 101.4143
3237 | 3237 | 3237 | 6 | 38 | 11 | 3 | 43 | 64.50374 | 0.2751497 | 0.1370492 | 717.2651 | 0 | 0 | 0 |  | Fe_Cr_Ni_Mo_Al | Fe6Cr38Ni11Mo3Al43 | 0.06798277 | -13.24654 | 5.277228 | 47.36672 | 624.0248 | 71.54409 | 732.2186 | 156.2402
3238 | 3238 | 3238 | 32 | 50 | 3 | 6 | 9 | 93.88843 | 0.2529625 | 0.09594263 | 618.0422 | 0 | 0 | 0 |  | Fe_Cr_Ni_Mo_Al | Fe32Cr50Ni3Mo6Al9 | 0.04584205 | -4.7536 | 6.49 | 31.19049 | 389.0695 | 179.6514 | 876.6869 | 118.1613
3239 | 3239 | 3239 | 25 | 52 | 4 | 6 | 13 | 91.33054 | 0.2522658 | 0.1039896 | 675.3314 | 0 | 0 | 0 |  | Fe_Cr_Ni_Mo_Al | Fe25Cr52Ni4Mo6Al13 | 0.05154943 | -6.1172 | 6.27 | 35.22192 | 500.1143 | 171.6476 | 894.6749 | 120.2897
3240 | 3240 | 3240 | 19 | 53 | 5 | 5 | 18 | 87.20917 | 0.2528499 | 0.1118363 | 713.9516 | 0 | 0 | 0 |  | Fe_Cr_Ni_Mo_Al | Fe19Cr53Ni5Mo5Al18 | 0.05673798 | -7.6596 | 6.04 | 38.44531 | 570.1428 | 141.5429 | 892.6101 | 123.1332
3241 | 3241 | 3241 | 13 | 53 | 6 | 4 | 23 | 82.92216 | 0.2539308 | 0.1194237 | 743.139 | 0 | 0 | 0 |  | Fe_Cr_Ni_Mo_Al | Fe13Cr53Ni6Mo4Al23 | 0.06085015 | -9.108458 | 5.808081 | 40.91546 | 605.3227 | 117.9299 | 894.3264 | 114.3224
3242 | 3242 | 3242 | 8 | 50 | 8 | 4 | 30 | 76.9798 | 0.2590526 | 0.1276227 | 762.5215 | 0 | 0 | 0 |  | Fe_Cr_Ni_Mo_Al | Fe8Cr50Ni8Mo4Al30 | 0.06462552 | -10.8544 | 5.58 | 44.1905 | 657.0741 | 113.2337 | 872.4349 | 101.5744
3243 | 3243 | 3243 | 12 | 5 | 3 | 47 | 33 | 85.86514 | 0.2780484 | 0.08822364 | 559.0994 | 1 | 0 | 0 |  | Fe_Cr_Ni_Mo_Al | Fe12Cr5Ni3Mo47Al33 | 0.04879645 | -7.3164 | 5.37 | 67.87311 | 852.6238 | 80.4342 | 474.622 | 159.4945
3244 | 3244 | 3244 | 11 | 5 | 5 | 40 | 39 | 78.57619 | 0.2825167 | 0.09265301 | 544.5609 | 1 | 0 | 0 |  | Fe_Cr_Ni_Mo_Al | Fe11Cr5Ni5Mo40Al39 | 0.05088776 | -8.5516 | 5.25 | 68.81689 | 841.5792 | 77.3755 | 556.5385 | 163.6416
3245 | 3245 | 3245 | 10 | 4 | 7 | 34 | 44 | 72.09044 | 0.2875432 | 0.09581412 | 520.7518 | 1 | 0 | 0 |  | Fe_Cr_Ni_Mo_Al | Fe10Cr4Ni7Mo34Al44 | 0.05209646 | -9.622692 | 5.151515 | 68.841 | 801.1569 | 66.87632 | 601.7498 | 159.9838
3246 | 3246 | 3246 | 9 | 4 | 11 | 27 | 49 | 65.37777 | 0.2934985 | 0.1053556 | 538.055 | 1 | 0 | 0 |  | Fe_Cr_Ni_Mo_Al | Fe9Cr4Ni11Mo27Al49 | 0.05502209 | -11.3564 | 5.15 | 66.83064 | 743.7924 | 71.95754 | 627.4698 | 152.8567
3247 | 3247 | 3247 | 7 | 3 | 14 | 22 | 53 | 59.84964 | 0.2993415 | 0.1094883 | 516.9486 | 1 | 0 | 0 |  | Fe_Cr_Ni_Mo_Al | Fe7Cr3Ni14Mo22Al53 | 0.05583121 | -12.57015 | 5.10101 | 65.27073 | 681.1508 | 86.04973 | 590.1946 | 143.2807
3248 | 3248 | 3248 | 19 | 6 | 3 | 51 | 21 | 95.93996 | 0.2735416 | 0.09973152 | 756.9148 | 0 | 0 | 0 |  | Fe_Cr_Ni_Mo_Al | Fe19Cr6Ni3Mo51Al21 | 0.05076976 | -6.3012 | 5.87 | 59.90865 | 882.569 | 90.98977 | 396.7958 | 175.2094
3249 | 3249 | 3249 | 17 | 7 | 5 | 44 | 27 | 88.68219 | 0.2768059 | 0.1029926 | 726.7909 | 1 | 0 | 0 |  | Fe_Cr_Ni_Mo_Al | Fe17Cr7Ni5Mo44Al27 | 0.05330435 | -7.7676 | 5.73 | 63.09554 | 873.5233 | 87.71249 | 545.0842 | 149.0099
3250 | 3250 | 3250 | 16 | 8 | 7 | 38 | 32 | 82.58301 | 0.2799789 | 0.1074884 | 714.2492 | 1 | 0 | 0 |  | Fe_Cr_Ni_Mo_Al | Fe16Cr8Ni7Mo38Al32 | 0.05565204 | -9.02735 | 5.643564 | 64.1517 | 868.8182 | 82.90208 | 619.1097 | 147.0944
3251 | 3251 | 3251 | 14 | 8 | 10 | 32 | 36 | 76.81895 | 0.2839407 | 0.11212 | 702.0385 | 1 | 0 | 0 |  | Fe_Cr_Ni_Mo_Al | Fe14Cr8Ni10Mo32Al36 | 0.05755071 | -10.4768 | 5.6 | 64.36184 | 835.9196 | 73.00256 | 648.9927 | 137.3925
3252 | 3252 | 3252 | 11 | 9 | 14 | 26 | 40 | 71.22292 | 0.2879354 | 0.1184843 | 699.3409 | 1 | 0 | 0 |  | Fe_Cr_Ni_Mo_Al | Fe11Cr9Ni14Mo26Al40 | 0.05957008 | -12.1476 | 5.58 | 63.49134 | 783.5881 | 56.54958 | 648.2422 | 148.8324
3253 | 3253 | 3253 | 9 | 8 | 18 | 21 | 44 | 65.62505 | 0.2934931 | 0.1247004 | 690.5816 | 1 | 0 | 0 |  | Fe_Cr_Ni_Mo_Al | Fe9Cr8Ni18Mo21Al44 | 0.06107982 | -13.7392 | 5.58 | 62.44375 | 718.4014 | 68.70691 | 640.2421 | 125.7789
3254 | 3254 | 3254 | 7 | 7 | 23 | 16 | 46 | 60.94119 | 0.2992239 | 0.1330846 | 702.559 | 1 | 0 | 0 |  | Fe_Cr_Ni_Mo_Al | Fe7Cr7Ni23Mo16Al46 | 0.06290453 | -15.51515 | 5.676768 | 60.58327 | 607.5606 | 90.76485 | 610.2937 | 106.6576
3255 | 3255 | 3255 | 29 | 4 | 3 | 52 | 12 | 102.2114 | 0.2726896 | 0.1095418 | 932.4093 | 0 | 0 | 0 |  | Fe_Cr_Ni_Mo_Al | Fe29Cr4Ni3Mo52Al12 | 0.05097416 | -5.0808 | 6.34 | 50.46273 | 863.1955 | 98.81298 | 446.4725 | 171.8494
3256 | 3256 | 3256 | 27 | 8 | 4 | 46 | 16 | 97.35617 | 0.2731688 | 0.1116119 | 902.6654 | 0 | 0 | 0 |  | Fe_Cr_Ni_Mo_Al | Fe27Cr8Ni4Mo46Al16 | 0.05355338 | -6.096657 | 6.217822 | 53.91007 | 875.817 | 101.1945 | 541.5494 | 160.0132
3257 | 3257 | 3257 | 24 | 10 | 6 | 39 | 21 | 90.96145 | 0.2754193 | 0.1142105 | 864.2013 | 0 | 0 | 0 |  | Fe_Cr_Ni_Mo_Al | Fe24Cr10Ni6Mo39Al21 | 0.05622417 | -7.5876 | 6.09 | 57.13959 | 890.1768 | 79.33982 | 635.3135 | 136.1513
3258 | 3258 | 3258 | 21 | 12 | 9 | 34 | 25 | 86.04345 | 0.277448 | 0.1177377 | 847.3174 | 1 | 0 | 0 |  | Fe_Cr_Ni_Mo_Al | Fe21Cr12Ni9Mo34Al25 | 0.05819091 | -8.991667 | 6.029703 | 58.3821 | 886.9503 | 74.61437 | 674.6719 | 132.3338
3259 | 3259 | 3259 | 17 | 13 | 13 | 29 | 28 | 81.53252 | 0.2800545 | 0.122047 | 840.9047 | 1 | 0 | 0 |  | Fe_Cr_Ni_Mo_Al | Fe17Cr13Ni13Mo29Al28 | 0.05981366 | -10.566 | 6.02 | 58.86012 | 875.8028 | 71.82636 | 704.7812 | 127.9774
3260 | 3260 | 3260 | 14 | 14 | 17 | 24 | 31 | 76.94042 | 0.2830603 | 0.1274167 | 839.0601 | 1 | 0 | 0 |  | Fe_Cr_Ni_Mo_Al | Fe14Cr14Ni17Mo24Al31 | 0.06152911 | -12.1176 | 6.03 | 58.52902 | 842.5795 | 56.50103 | 694.3774 | 133.8528
3261 | 3261 | 3261 | 11 | 13 | 23 | 19 | 34 | 71.65738 | 0.2883784 | 0.1353355 | 850.2553 | 1 | 0 | 0 |  | Fe_Cr_Ni_Mo_Al | Fe11Cr13Ni23Mo19Al34 | 0.06324613 | -14.0748 | 6.12 | 57.80698 | 751.8073 | 58.20788 | 670.0602 | 113.7396
3262 | 3262 | 3262 | 8 | 12 | 29 | 15 | 36 | 67.52115 | 0.2933238 | 0.1425641 | 862.6002 | 1 | 0 | 0 |  | Fe_Cr_Ni_Mo_Al | Fe8Cr12Ni29Mo15Al36 | 0.06455052 | -15.7748 | 6.24 | 56.80229 | 614.5677 | 83.04364 | 622.5145 | 105.1196
3263 | 3263 | 3263 | 6 | 9 | 36 | 12 | 37 | 63.94124 | 0.299585 | 0.1497419 | 880.6675 | 1 | 0 | 0 |  | Fe_Cr_Ni_Mo_Al | Fe6Cr9Ni36Mo12Al37 | 0.065539 | -17.2872 | 6.45 | 55.92232 | 502.3817 | 96.50512 | 587.8679 | 78.08842
3264 | 3264 | 3264 | 38 | 6 | 3 | 43 | 10 | 99.83196 | 0.2738294 | 0.1174106 | 999.8192 | 0 | 0 | 0 |  | Fe_Cr_Ni_Mo_Al | Fe38Cr6Ni3Mo43Al10 | 0.05298568 | -4.9372 | 6.58 | 46.70535 | 858.7851 | 98.97787 | 590.3119 | 133.7657
3265 | 3265 | 3265 | 34 | 10 | 4 | 38 | 13 | 96.31638 | 0.2735273 | 0.1178291 | 960.3246 | 0 | 0 | 0 |  | Fe_Cr_Ni_Mo_Al | Fe34Cr10Ni4Mo38Al13 | 0.0548494 | -5.842669 | 6.454545 | 49.54412 | 872.3966 | 85.97488 | 635.0344 | 123.4468
3266 | 3266 | 3266 | 29 | 14 | 7 | 33 | 16 | 92.5367 | 0.2737162 | 0.1196567 | 933.7654 | 0 | 0 | 0 |  | Fe_Cr_Ni_Mo_Al | Fe29Cr14Ni7Mo33Al16 | 0.05662402 | -7.132742 | 6.383838 | 51.30725 | 900.2471 | 72.38646 | 695.9128 | 113.4634
3267 | 3267 | 3267 | 25 | 17 | 10 | 29 | 19 | 88.91308 | 0.2744364 | 0.1218633 | 912.9754 | 1 | 0 | 0 |  | Fe_Cr_Ni_Mo_Al | Fe25Cr17Ni10Mo29Al19 | 0.05820674 | -8.394 | 6.33 | 52.42609 | 907.8546 | 68.29229 | 735.6299 | 121.0541
3268 | 3268 | 3268 | 20 | 19 | 15 | 25 | 21 | 85.69494 | 0.2759061 | 0.1258705 | 916.3073 | 1 | 0 | 0 |  | Fe_Cr_Ni_Mo_Al | Fe20Cr19Ni15Mo25Al21 | 0.05937799 | -9.906 | 6.37 | 52.56558 | 919.5837 | 57.94357 | 752.1732 | 120.4805
3269 | 3269 | 3269 | 16 | 19 | 20 | 21 | 24 | 81.17906 | 0.2792682 | 0.1311188 | 917.3227 | 1 | 0 | 0 |  | Fe_Cr_Ni_Mo_Al | Fe16Cr19Ni20Mo21Al24 | 0.06095708 | -11.632 | 6.4 | 53.0888 | 892.7448 | 42.58718 | 737.3209 | 127.5182
3270 | 3270 | 3270 | 12 | 18 | 26 | 17 | 26 | 76.93771 | 0.2835246 | 0.1377806 | 932.9842 | 1 | 0 | 0 |  | Fe_Cr_Ni_Mo_Al | Fe12Cr18Ni26Mo17Al26 | 0.06223706 | -13.39129 | 6.505051 | 52.90454 | 781.2248 | 54.63029 | 685.4727 | 121.0211
3271 | 3271 | 3271 | 9 | 17 | 34 | 13 | 28 | 72.69535 | 0.2887913 | 0.1437055 | 935.4255 | 1 | 0 | 0 |  | Fe_Cr_Ni_Mo_Al | Fe9Cr17Ni34Mo13Al28 | 0.06332565 | -15.07107 | 6.693069 | 51.82767 | 598.6495 | 81.74752 | 630.026 | 93.3369
3272 | 3272 | 3272 | 6 | 12 | 43 | 11 | 28 | 69.51932 | 0.2959525 | 0.1503269 | 964.7944 | 1 | 0 | 0 |  | Fe_Cr_Ni_Mo_Al | Fe6Cr12Ni43Mo11Al28 | 0.06367628 | -16.3516 | 7 | 51.46703 | 457.4769 | 101.7704 | 597.7585 | 74.61806
3273 | 3273 | 3273 | 45 | 9 | 3 | 35 | 8 | 98.10456 | 0.2740961 | 0.1196726 | 1000.08 | 0 | 0 | 0 |  | Fe_Cr_Ni_Mo_Al | Fe45Cr9Ni3Mo35Al8 | 0.0525793 | -4.5428 | 6.78 | 42.57917 | 814.4526 | 105.0894 | 651.1581 | 127.3753
3274 | 3274 | 3274 | 39 | 14 | 5 | 31 | 10 | 95.99703 | 0.2727207 | 0.1201103 | 973.4706 | 0 | 0 | 0 |  | Fe_Cr_Ni_Mo_Al | Fe39Cr14Ni5Mo31Al10 | 0.05379178 | -5.415366 | 6.686869 | 44.37005 | 831.4355 | 102.1 | 711.2891 | 106.9673
3275 | 3275 | 3275 | 33 | 19 | 8 | 27 | 12 | 93.68107 | 0.2715946 | 0.1211087 | 950.3082 | 0 | 0 | 0 |  | Fe_Cr_Ni_Mo_Al | Fe33Cr19Ni8Mo27Al12 | 0.05490275 | -6.481379 | 6.626263 | 45.44483 | 851.1169 | 99.37891 | 742.9747 | 99.82166
3276 | 3276 | 3276 | 28 | 22 | 12 | 24 | 14 | 91.17118 | 0.2718735 | 0.1229626 | 937.8672 | 1 | 0 | 0 |  | Fe_Cr_Ni_Mo_Al | Fe28Cr22Ni12Mo24Al14 | 0.05596598 | -7.7056 | 6.62 | 46.20587 | 883.8088 | 67.36722 | 768.6065 | 127.7635
3277 | 3277 | 3277 | 23 | 24 | 17 | 20 | 16 | 87.85976 | 0.273279 | 0.1267016 | 937.2227 | 1 | 0 | 0 |  | Fe_Cr_Ni_Mo_Al | Fe23Cr24Ni17Mo20Al16 | 0.05710667 | -9.1848 | 6.66 | 46.48411 | 904.5887 | 51.80101 | 770.863 | 115.4722
3278 | 3278 | 3278 | 18 | 25 | 22 | 17 | 18 | 84.77823 | 0.2751651 | 0.1311492 | 946.4733 | 1 | 0 | 0 |  | Fe_Cr_Ni_Mo_Al | Fe18Cr25Ni22Mo17Al18 | 0.05825709 | -10.6512 | 6.7 | 46.90629 | 881.6833 | 36.33212 | 757.494 | 129.248
3279 | 3279 | 3279 | 13 | 24 | 30 | 13 | 20 | 80.35061 | 0.2798237 | 0.1375959 | 960.4393 | 1 | 0 | 0 |  | Fe_Cr_Ni_Mo_Al | Fe13Cr24Ni30Mo13Al20 | 0.05940518 | -12.544 | 6.86 | 46.70161 | 700.9526 | 79.5696 | 680.2463 | 115.1518
3280 | 3280 | 3280 | 9 | 22 | 38 | 11 | 20 | 78.16784 | 0.2840589 | 0.1415865 | 977.7262 | 1 | 0 | 0 |  | Fe_Cr_Ni_Mo_Al | Fe9Cr22Ni38Mo11Al20 | 0.05926103 | -13.6232 | 7.1 | 45.94388 | 534.8146 | 112.3579 | 629.2698 | 85.28856
3281 | 3281 | 3281 | 6 | 16 | 50 | 8 | 20 | 73.92734 | 0.2931537 | 0.1462657 | 979.4818 | 1 | 0 | 0 |  | Fe_Cr_Ni_Mo_Al | Fe6Cr16Ni50Mo8Al20 | 0.05907736 | -14.6048 | 7.52 | 44.82008 | 389.27 | 99.24261 | 579.2047 | 49.23123
3282 | 3282 | 3282 | 50 | 14 | 3 | 25 | 7 | 95.13766 | 0.2737737 | 0.11775 | 931.316 | 0 | 0 | 0 |  | Fe_Cr_Ni_Mo_Al | Fe50Cr14Ni3Mo25Al7 | 0.05078251 | -4.279563 | 6.919192 | 38.68281 | 728.1047 | 145.0061 | 737.2773 | 87.38671875
3283 | 3283 | 3283 | 42 | 21 | 6 | 23 | 8 | 95.1072 | 0.2704751 | 0.1157438 | 896.1808 | 0 | 0 | 0 |  | Fe_Cr_Ni_Mo_Al | Fe42Cr21Ni6Mo23Al8 | 0.0509951 | -5.0072 | 6.84 | 39.23049 | 741.0346 | 141.0057 | 756.8305 | 97.97447
3284 | 3284 | 3284 | 36 | 26 | 9 | 20 | 9 | 94.05962 | 0.2686541 | 0.1150959 | 869.4353 | 0 | 0 | 0 |  | Fe_Cr_Ni_Mo_Al | Fe36Cr26Ni9Mo20Al9 | 0.05121779 | -5.8032 | 6.81 | 39.33007 | 749.608 | 137.9817 | 794.1827 | 114.9695
3285 | 3285 | 3285 | 29 | 28 | 13 | 18 | 11 | 91.93878 | 0.2688395 | 0.1186997 | 884.9745 | 0 | 0 | 0 |  | Fe_Cr_Ni_Mo_Al | Fe29Cr28Ni13Mo18Al11 | 0.05288654 | -7.150699 | 6.777778 | 40.94672 | 775.785 | 125.5971 | 801.1832 | 115.8813
3286 | 3286 | 3286 | 24 | 30 | 18 | 16 | 12 | 90.33347 | 0.2694533 | 0.1199898 | 878.4015 | 1 | 0 | 0 |  | Fe_Cr_Ni_Mo_Al | Fe24Cr30Ni18Mo16Al12 | 0.05322658 | -8.2512 | 6.84 | 40.93929 | 777.703 | 95.76022 | 792.2275 | 137.2998
3287 | 3287 | 3287 | 18 | 31 | 25 | 13 | 14 | 87.0282 | 0.2718667 | 0.123648 | 879.3879 | 1 | 0 | 0 |  | Fe_Cr_Ni_Mo_Al | Fe18Cr31Ni25Mo13Al14 | 0.05436324 | -9.939418 | 6.930693 | 41.33742 | 713.7137 | 54.64002 | 774.6256 | 139.1557
3288 | 3288 | 3288 | 13 | 30 | 32 | 10 | 15 | 83.92688 | 0.2753613 | 0.1278506 | 890.6646 | 1 | 0 | 0 |  | Fe_Cr_Ni_Mo_Al | Fe13Cr30Ni32Mo10Al15 | 0.05486051 | -11.3588 | 7.09 | 41.04863 | 543.9304 | 67.65552 | 709.0002 | 117.1218
3289 | 3289 | 3289 | 8 | 26 | 42 | 8 | 15 | 80.98886 | 0.2815002 | 0.1322965 | 911.3057 | 1 | 0 | 0 |  | Fe_Cr_Ni_Mo_Al | Fe8Cr26Ni42Mo8Al15 | 0.05455436 | -12.5228 | 7.40404 | 40.47085 | 428.1236 | 87.0271 | 600.6246 | 66.68343
3290 | 3290 | 3290 | 5 | 19 | 55 | 6 | 15 | 76.92585 | 0.2912083 | 0.1330403 | 883.1458 | 1 | 0 | 0 |  | Fe_Cr_Ni_Mo_Al | Fe5Cr19Ni55Mo6Al15 | 0.05391537 | -13.042 | 7.85 | 39.59533 | 344.6929 | 98.52258 | 576.8975 | 49.56947
3291 | 3291 | 3291 | 52 | 21 | 3 | 17 | 7 | 92.68638 | 0.2717771 | 0.1105151 | 807.4705 | 0 | 0 | 0 |  | Fe_Cr_Ni_Mo_Al | Fe52Cr21Ni3Mo17Al7 | 0.04831588 | -4.2004 | 6.95 | 35.37241 | 616.2116 | 155.1245 | 718.8387 | 97.19569
3292 | 3292 | 3292 | 43 | 28 | 6 | 16 | 7 | 94.12439 | 0.2674936 | 0.1086587 | 790.8815 | 0 | 0 | 0 |  | Fe_Cr_Ni_Mo_Al | Fe43Cr28Ni6Mo16Al7 | 0.04764963 | -4.6796 | 6.89 | 35.04066 | 607.5145 | 148.6122 | 784.5986 | 122.5675
3293 | 3293 | 3293 | 36 | 33 | 9 | 15 | 7 | 94.96821 | 0.264635 | 0.1075631 | 779.4733 | 0 | 0 | 0 |  | Fe_Cr_Ni_Mo_Al | Fe36Cr33Ni9Mo15Al7 | 0.04703982 | -5.1732 | 6.87 | 34.64852 | 576.3525 | 165.5949 | 800.1334 | 122.7167
3294 | 3294 | 3294 | 30 | 36 | 14 | 13 | 8 | 93.63815 | 0.2644409 | 0.1066471 | 753.0858 | 0 | 0 | 0 |  | Fe_Cr_Ni_Mo_Al | Fe30Cr36Ni14Mo13Al8 | 0.04736985 | -6.276247 | 6.910891 | 34.77267 | 546.5549 | 145.7574 | 814.859375 | 137.5611
3295 | 3295 | 3295 | 24 | 38 | 19 | 11 | 9 | 92.11223 | 0.2647463 | 0.1081855 | 752.4349 | 0 | 0 | 0 |  | Fe_Cr_Ni_Mo_Al | Fe24Cr38Ni19Mo11Al9 | 0.04787218 | -7.419665 | 6.960396 | 34.95743 | 508.6266 | 115.1211 | 818.5367 | 135.8574
3296 | 3296 | 3296 | 18 | 38 | 25 | 9 | 10 | 89.98142 | 0.2666 | 0.1132807 | 785.7024 | 1 | 0 | 0 |  | Fe_Cr_Ni_Mo_Al | Fe18Cr38Ni25Mo9Al10 | 0.04856864 | -8.7452 | 7.06 | 35.24926 | 457.7625 | 86.97167 | 796.3455 | 136.8933
3297 | 3297 | 3297 | 12 | 37 | 33 | 7 | 11 | 87.30988 | 0.2700549 | 0.1170264 | 800.1298 | 1 | 0 | 0 |  | Fe_Cr_Ni_Mo_Al | Fe12Cr37Ni33Mo7Al11 | 0.04909848 | -10.1844 | 7.23 | 35.37214 | 390.1623 | 76.37154 | 744.7109375 | 134.3771
3298 | 3298 | 3298 | 7 | 32 | 44 | 5 | 12 | 83.18849 | 0.2776301 | 0.1221811 | 818.8921 | 1 | 0 | 0 |  | Fe_Cr_Ni_Mo_Al | Fe7Cr32Ni44Mo5Al12 | 0.04968921 | -11.5944 | 7.54 | 35.58361 | 382.6117 | 70.43561 | 602.807 | 76.64252
3299 | 3299 | 3299 | 4 | 23 | 57 | 4 | 12 | 79.04697 | 0.2884405 | 0.1259419 | 827.4829 | 1 | 1 | 1 | 827.4829 | Fe_Cr_Ni_Mo_Al | Fe4Cr23Ni57Mo4Al12 | 0.04932962 | -11.9716 | 8 | 35.41595 | 342.8213 | 84.22974 | 576.9473 | 42.35359 | 342.8213 | 84.22974 | 576.9473 | 42.35359
3300 | 3300 | 3300 | 42 | 37 | 6 | 10 | 5 | 95.11377 | 0.2620955 | 0.09540722 | 641.4717 | 0 | 0 | 0 |  | Fe_Cr_Ni_Mo_Al | Fe42Cr37Ni6Mo10Al5 | 0.04113563 | -3.9768 | 6.93 | 29.00965 | 391.5902 | 150.7082 | 780.5208 | 151.4382
3301 | 3301 | 3301 | 35 | 41 | 9 | 10 | 5 | 96.24815 | 0.259563 | 0.0952266 | 644.3424 | 0 | 0 | 0 |  | Fe_Cr_Ni_Mo_Al | Fe35Cr41Ni9Mo10Al5 | 0.04096526 | -4.4772 | 6.91 | 29.1237 | 367.1983 | 145.2152 | 831.0811 | 132.6007
3302 | 3302 | 3302 | 28 | 44 | 13 | 9 | 6 | 95.63795 | 0.2584859 | 0.09687573 | 653.3402 | 0 | 0 | 0 |  | Fe_Cr_Ni_Mo_Al | Fe28Cr44Ni13Mo9Al6 | 0.04212784 | -5.5044 | 6.9 | 30.00007 | 361.7918 | 121.5826 | 851.6657 | 133.2382
3303 | 3303 | 3303 | 22 | 45 | 18 | 8 | 7 | 94.33904 | 0.259195 | 0.1002175 | 676.1357 | 0 | 0 | 0 |  | Fe_Cr_Ni_Mo_Al | Fe22Cr45Ni18Mo8Al7 | 0.04327692 | -6.6832 | 6.95 | 30.81314 | 373.3246 | 97.35142 | 845.9784 | 145.6977
3304 | 3304 | 3304 | 16 | 45 | 25 | 6 | 8 | 92.02969 | 0.2614643 | 0.1028101 | 683.5092 | 1 | 0 | 0 |  | Fe_Cr_Ni_Mo_Al | Fe16Cr45Ni25Mo6Al8 | 0.04384513 | -8.114 | 7.08 | 30.94889 | 345.897 | 87.55466 | 826.1819 | 153.4668
3305 | 3305 | 3305 | 11 | 43 | 32 | 5 | 9 | 89.64755 | 0.2651491 | 0.1073598 | 712.5445 | 1 | 0 | 0 |  | Fe_Cr_Ni_Mo_Al | Fe11Cr43Ni32Mo5Al9 | 0.04498444 | -9.4236 | 7.23 | 31.73652 | 338.3466 | 80.74345 | 782.5175 | 153.5106
3306 | 3306 | 3306 | 6 | 38 | 43 | 3 | 11 | 84.6572 | 0.2731895 | 0.1120611 | 721.2246 | 1 | 0 | 0 |  | Fe_Cr_Ni_Mo_Al | Fe6Cr38Ni43Mo3Al11 | 0.0470651 | -11.2138 | 7.49505 | 32.95599 | 382.4239 | 81.53313 | 626.9954 | 117.3153
3307 | 3307 | 3307 | 32 | 50 | 9 | 6 | 3 | 98.51284 | 0.2530747 | 0.0792612 | 487.5665 | 0 | 0 | 0 |  | Fe_Cr_Ni_Mo_Al | Fe32Cr50Ni9Mo6Al3 | 0.03291079 | -3.7312 | 6.91 | 23.00125 | 243.9618 | 116.643 | 875.5518 | 136.3307
3308 | 3308 | 3308 | 25 | 52 | 13 | 6 | 4 | 98.14905 | 0.252457 | 0.08360555 | 526.3144 | 0 | 0 | 0 |  | Fe_Cr_Ni_Mo_Al | Fe25Cr52Ni13Mo6Al4 | 0.03545334 | -4.7888 | 6.9 | 24.85873 | 258.9172 | 110.8411 | 884.9764 | 131.5811
3309 | 3309 | 3309 | 19 | 53 | 18 | 5 | 5 | 96.8325 | 0.2531026 | 0.08679887 | 548.0065 | 0 | 0 | 0 |  | Fe_Cr_Ni_Mo_Al | Fe19Cr53Ni18Mo5Al5 | 0.03695619 | -5.9956 | 6.95 | 25.80233 | 252.7674 | 85.93327 | 887.7872 | 131.1895
3310 | 3310 | 3310 | 13 | 53 | 23 | 4 | 6 | 95.31954 | 0.2542021 | 0.09418718 | 609.9945 | 0 | 0 | 0 |  | Fe_Cr_Ni_Mo_Al | Fe13Cr53Ni23Mo4Al6 | 0.03855194 | -7.249056 | 7.010101 | 26.79569 | 277.8338 | 80.9511 | 883.3958 | 123.0205
3311 | 3311 | 3311 | 8 | 50 | 30 | 4 | 8 | 92.21951 | 0.258995 | 0.100818 | 657.7007 | 1 | 0 | 0 |  | Fe_Cr_Ni_Mo_Al | Fe8Cr50Ni30Mo4Al8 | 0.04247731 | -8.9712 | 7.12 | 29.66792 | 335.4261 | 78.91724 | 813.7628 | 159.1271
3312 | 3312 | 3312 | 33 | 3 | 47 | 5 | 12 | 74.04009 | 0.3020873 | 0.1179596 | 726.3729 | 1 | 1 | 1 | 726.3729 | Fe_Cr_Ni_Mo_Al | Fe33Cr3Ni47Mo5Al12 | 0.05053774 | -9.4348 | 8.18 | 35.71086 | 360.5953 | 114.9938 | 344.7384 | 101.4649 | 360.5953 | 114.9938 | 344.7384 | 101.4649
3313 | 3313 | 3313 | 39 | 5 | 40 | 5 | 11 | 75.77172 | 0.2985806 | 0.1133632 | 696.8203 | 1 | 1 | 1 | 696.8203 | Fe_Cr_Ni_Mo_Al | Fe39Cr5Ni40Mo5Al11 | 0.04915013 | -8.6916 | 8.05 | 34.38334 | 411.2989 | 90.56484 | 434.6762 | 101.6237 | 411.2989 | 90.56484 | 434.6762 | 101.6237
3314 | 3314 | 3314 | 44 | 7 | 34 | 4 | 10 | 76.77533 | 0.2959351 | 0.1070887 | 642.9833 | 1 | 1 | 1 | 642.9833 | Fe_Cr_Ni_Mo_Al | Fe44Cr7Ni34Mo4Al10 | 0.04731681 | -7.95429 | 7.959596 | 32.56576 | 410.1297 | 78.57786 | 473.6303 | 88.44352 | 410.1297 | 78.57786 | 473.6303 | 88.44352
3315 | 3315 | 3315 | 49 | 11 | 27 | 4 | 9 | 79.18734 | 0.2907996 | 0.1027188 | 617.0801 | 1 | 1 | 1 | 617.0801 | Fe_Cr_Ni_Mo_Al | Fe49Cr11Ni27Mo4Al9 | 0.04541421 | -7.1116 | 7.79 | 30.94105 | 407.8371 | 100.313 | 527.5429 | 66.65923 | 407.8371 | 100.313 | 527.5429 | 66.65923
3316 | 3316 | 3316 | 53 | 14 | 22 | 3 | 7 | 81.28624 | 0.2871088 | 0.09243881 | 533.8416 | 0 | 1 | 0 |  | Fe_Cr_Ni_Mo_Al | Fe53Cr14Ni22Mo3Al7 | 0.04097217 | -5.943883 | 7.747475 | 27.46016 | 343.5374 | 105.754 | 514.3447 | 69.67323
3317 | 3317 | 3317 | 21 | 3 | 51 | 6 | 19 | 69.45982 | 0.3049907 | 0.1378475 | 860.689 | 1 | 0 | 0 |  | Fe_Cr_Ni_Mo_Al | Fe21Cr3Ni51Mo6Al19 | 0.0585727 | -13.0068 | 7.89 | 43.12016 | 351.8 | 103.876 | 361.1 | 99.98723
3318 | 3318 | 3318 | 27 | 5 | 44 | 7 | 17 | 72.47488 | 0.3003913 | 0.1322046 | 841.7648 | 1 | 0 | 0 |  | Fe_Cr_Ni_Mo_Al | Fe27Cr5Ni44Mo7Al17 | 0.05697046 | -11.814 | 7.79 | 41.7256 | 425.6996 | 110.2151 | 495.9443 | 89.14487
3319 | 3319 | 3319 | 32 | 7 | 38 | 8 | 16 | 74.79442 | 0.2964653 | 0.1292259 | 837.4021 | 1 | 0 | 0 |  | Fe_Cr_Ni_Mo_Al | Fe32Cr7Ni38Mo8Al16 | 0.05606972 | -10.9503 | 7.663366 | 40.98158 | 514.2263 | 85.21152 | 566.0677 | 80.49535
3320 | 3320 | 3320 | 36 | 10 | 32 | 8 | 14 | 77.3919 | 0.2921205 | 0.1234005 | 803.7823 | 1 | 0 | 0 |  | Fe_Cr_Ni_Mo_Al | Fe36Cr10Ni32Mo8Al14 | 0.05412659 | -9.8528 | 7.58 | 39.10364 | 556.0066 | 77.61726 | 599.1818 | 84.20933
3321 | 3321 | 3321 | 40 | 14 | 26 | 9 | 11 | 81.74009 | 0.2861923 | 0.1165538 | 774.9312 | 1 | 0 | 0 |  | Fe_Cr_Ni_Mo_Al | Fe40Cr14Ni26Mo9Al11 | 0.0507154 | -8.2852 | 7.51 | 36.35894 | 545.268 | 82.10031 | 628.3529 | 96.6936
3322 | 3322 | 3322 | 44 | 18 | 21 | 8 | 9 | 84.1282 | 0.2818761 | 0.1089612 | 713.8833 | 1 | 0 | 0 |  | Fe_Cr_Ni_Mo_Al | Fe44Cr18Ni21Mo8Al9 | 0.04738533 | -7.064 | 7.45 | 33.33092 | 482.8391 | 100.0292 | 641.154 | 113.1467
3323 | 3323 | 3323 | 46 | 23 | 16 | 7 | 7 | 86.9274 | 0.2765898 | 0.1003033 | 643.2636 | 0 | 0 | 0 |  | Fe_Cr_Ni_Mo_Al | Fe46Cr23Ni16Mo7Al7 | 0.04352862 | -5.874911 | 7.363636 | 30.15009 | 407.2326 | 111.3321 | 646.6611 | 127.6946
3324 | 3324 | 3324 | 12 | 3 | 52 | 4 | 29 | 61.45677 | 0.3108199 | 0.1552795 | 900.2694 | 0 | 0 | 0 |  | Fe_Cr_Ni_Mo_Al | Fe12Cr3Ni52Mo4Al29 | 0.06509685 | -16.9528 | 7.45 | 48.61109 | 362.1698 | 78.14252 | 261.8012 | 95.08246
3325 | 3325 | 3325 | 16 | 4 | 46 | 8 | 27 | 66.03504 | 0.3047123 | 0.150222 | 925.633 | 1 | 0 | 0 |  | Fe_Cr_Ni_Mo_Al | Fe16Cr4Ni46Mo8Al27 | 0.06385236 | -15.64239 | 7.336634 | 49.3329 | 411.6093 | 88.15056 | 515.5098 | 95.02712
3326 | 3326 | 3326 | 21 | 6 | 39 | 10 | 24 | 70.0743 | 0.2991725 | 0.1433532 | 915.9169 | 1 | 0 | 0 |  | Fe_Cr_Ni_Mo_Al | Fe21Cr6Ni39Mo10Al24 | 0.06242584 | -14.1312 | 7.26 | 48.47486 | 509.4303 | 87.45896 | 589.1659 | 76.45137
3327 | 3327 | 3327 | 25 | 9 | 34 | 12 | 21 | 74.52548 | 0.2934398 | 0.138372 | 922.5594 | 1 | 0 | 0 |  | Fe_Cr_Ni_Mo_Al | Fe25Cr9Ni34Mo12Al21 | 0.06050306 | -12.60896 | 7.217822 | 46.99649 | 636.3096 | 85.30903 | 631.8365 | 95.73137
3328 | 3328 | 3328 | 28 | 13 | 29 | 13 | 17 | 79.29654 | 0.2874243 | 0.1317455 | 908.0163 | 1 | 0 | 0 |  | Fe_Cr_Ni_Mo_Al | Fe28Cr13Ni29Mo13Al17 | 0.05777095 | -10.9564 | 7.21 | 44.37143 | 724.1721 | 59.40166 | 665.3887 | 96.57664
3329 | 3329 | 3329 | 31 | 17 | 24 | 14 | 14 | 83.49644 | 0.2819365 | 0.1260774 | 890.7863 | 1 | 0 | 0 |  | Fe_Cr_Ni_Mo_Al | Fe31Cr17Ni24Mo14Al14 | 0.05523755 | -9.4468 | 7.16 | 42.01852 | 745.5702 | 58.00148 | 709.9434 | 107.5426
3330 | 3330 | 3330 | 34 | 23 | 19 | 13 | 11 | 87.20109 | 0.2759187 | 0.1182753 | 836.1453 | 0 | 0 | 0 |  | Fe_Cr_Ni_Mo_Al | Fe34Cr23Ni19Mo13Al11 | 0.05176249 | -7.8812 | 7.11 | 38.3838 | 671.4389 | 93.55473 | 743.9055 | 126.4897
3331 | 3331 | 3331 | 36 | 29 | 15 | 12 | 8 | 90.9603 | 0.2701183 | 0.1093257 | 766.8467 | 0 | 0 | 0 |  | Fe_Cr_Ni_Mo_Al | Fe36Cr29Ni15Mo12Al8 | 0.04734749 | -6.3604 | 7.08 | 34.34999 | 546.1585 | 135.2354 | 776.6621 | 140.4431
3332 | 3332 | 3332 | 37 | 36 | 12 | 9 | 6 | 93.13791 | 0.2646213 | 0.0984168 | 659.0826 | 0 | 0 | 0 |  | Fe_Cr_Ni_Mo_Al | Fe37Cr36Ni12Mo9Al6 | 0.04237835 | -5.2488 | 7.04 | 29.91973 | 378.1339 | 130.5339 | 805.7372 | 149.0748
3333 | 3333 | 3333 | 10 | 3 | 43 | 6 | 38 | 57.65671 | 0.3111113 | 0.1578406 | 860.522 | 0 | 0 | 0 |  | Fe_Cr_Ni_Mo_Al | Fe10Cr3Ni43Mo6Al38 | 0.06757784 | -18.4508 | 6.78 | 53.18783 | 387.4509 | 77.67606 | 429.325 | 113.8555
3334 | 3334 | 3334 | 13 | 4 | 38 | 10 | 34 | 62.94709 | 0.3045545 | 0.1510172 | 885.2856 | 0 | 0 | 0 |  | Fe_Cr_Ni_Mo_Al | Fe13Cr4Ni38Mo10Al34 | 0.06606638 | -16.88399 | 6.767677 | 54.0496 | 469.637 | 79.23057 | 567.6868 | 88.43313
3335 | 3335 | 3335 | 16 | 7 | 33 | 14 | 29 | 69.68122 | 0.2964503 | 0.1448148 | 922.9617 | 0 | 0 | 0 |  | Fe_Cr_Ni_Mo_Al | Fe16Cr7Ni33Mo14Al29 | 0.064069 | -14.97194 | 6.777778 | 53.55429 | 613.0843 | 81.15891 | 623.6262 | 91.00711
3336 | 3336 | 3336 | 19 | 10 | 29 | 17 | 25 | 75.23488 | 0.2901953 | 0.140084 | 948.6892 | 1 | 0 | 0 |  | Fe_Cr_Ni_Mo_Al | Fe19Cr10Ni29Mo17Al25 | 0.06221433 | -13.2876 | 6.79 | 52.24978 | 746.9179 | 65.56187 | 666.2196 | 106.3003
3337 | 3337 | 3337 | 21 | 15 | 25 | 19 | 20 | 81.44127 | 0.2830789 | 0.1346399 | 963.981 | 1 | 0 | 0 |  | Fe_Cr_Ni_Mo_Al | Fe21Cr15Ni25Mo19Al20 | 0.05968813 | -11.4532 | 6.82 | 49.4999 | 869.796 | 41.08594 | 701.2679 | 121.803
3338 | 3338 | 3338 | 24 | 20 | 21 | 19 | 16 | 85.94039 | 0.2774436 | 0.1289627 | 947.4623 | 1 | 0 | 0 |  | Fe_Cr_Ni_Mo_Al | Fe24Cr20Ni21Mo19Al16 | 0.05717875 | -9.7876 | 6.84 | 46.11104 | 890.7531 | 41.27448 | 757.4266 | 118.4514
3339 | 3339 | 3339 | 26 | 26 | 17 | 18 | 12 | 90.38433 | 0.271363 | 0.1216299 | 904.1773 | 0 | 0 | 0 |  | Fe_Cr_Ni_Mo_Al | Fe26Cr26Ni17Mo18Al12 | 0.05383161 | -8.10203 | 6.848485 | 42.0365 | 822.0748 | 88.52254 | 786.5438 | 105.0715
3340 | 3340 | 3340 | 28 | 34 | 13 | 17 | 9 | 94.52544 | 0.2647156 | 0.11362 | 843.7866 | 0 | 0 | 0 |  | Fe_Cr_Ni_Mo_Al | Fe28Cr34Ni13Mo17Al9 | 0.05000352 | -6.447995 | 6.80198 | 37.94357 | 693.3934 | 144.2865 | 816.2523 | 126.194
3341 | 3341 | 3341 | 28 | 43 | 11 | 12 | 6 | 97.11749 | 0.2580394 | 0.1006786 | 707.8829 | 0 | 0 | 0 |  | Fe_Cr_Ni_Mo_Al | Fe28Cr43Ni11Mo12Al6 | 0.04380167 | -5.1868 | 6.82 | 31.83505 | 444.3902 | 146.3184 | 875.8973 | 111.846
3342 | 3342 | 3342 | 8 | 3 | 35 | 9 | 45 | 55.85136 | 0.309965 | 0.1508708 | 776.8268 | 0 | 0 | 0 |  | Fe_Cr_Ni_Mo_Al | Fe8Cr3Ni35Mo9Al45 | 0.06667511 | -18.2612 | 6.21 | 56.59072 | 438.5419 | 81.94807 | 511.7863 | 85.15665
3343 | 3343 | 3343 | 10 | 5 | 31 | 14 | 39 | 62.94252 | 0.301362 | 0.1453846 | 834.8529 | 0 | 0 | 0 |  | Fe_Cr_Ni_Mo_Al | Fe10Cr5Ni31Mo14Al39 | 0.06512263 | -16.58647 | 6.272727 | 57.91803 | 549.2853 | 82.45529 | 600.3682 | 105.1416
3344 | 3344 | 3344 | 12 | 8 | 27 | 19 | 33 | 70.62951 | 0.2928438 | 0.1401457 | 890.8175 | 1 | 0 | 0 |  | Fe_Cr_Ni_Mo_Al | Fe12Cr8Ni27Mo19Al33 | 0.06331295 | -14.70707 | 6.333333 | 57.88974 | 706.8591 | 57.32817 | 648.3364 | 118.8167
3345 | 3345 | 3345 | 14 | 12 | 24 | 22 | 28 | 76.89931 | 0.2860466 | 0.1365659 | 932.445 | 1 | 0 | 0 |  | Fe_Cr_Ni_Mo_Al | Fe14Cr12Ni24Mo22Al28 | 0.06184669 | -13.0816 | 6.4 | 56.21382 | 817.7867 | 56.96052 | 667.916 | 120.1009
3346 | 3346 | 3346 | 16 | 17 | 20 | 24 | 23 | 82.96569 | 0.2792395 | 0.1321096 | 953.5241 | 1 | 0 | 0 |  | Fe_Cr_Ni_Mo_Al | Fe16Cr17Ni20Mo24Al23 | 0.06013332 | -11.3032 | 6.43 | 53.71586 | 898.3868 | 46.11821 | 721.3019 | 124.7509
3347 | 3347 | 3347 | 18 | 22 | 17 | 25 | 18 | 88.58416 | 0.2733784 | 0.12758 | 962.1385 | 1 | 0 | 0 |  | Fe_Cr_Ni_Mo_Al | Fe18Cr22Ni17Mo25Al18 | 0.05795643 | -9.6028 | 6.5 | 50.23568 | 922.4329 | 56.02326 | 735.3727 | 120.2473
3348 | 3348 | 3348 | 20 | 30 | 13 | 24 | 13 | 94.21659 | 0.2660658 | 0.1207648 | 932.3528 | 0 | 0 | 0 |  | Fe_Cr_Ni_Mo_Al | Fe20Cr30Ni13Mo24Al13 | 0.05484921 | -7.6128 | 6.53 | 45.33707 | 885.3187 | 90.99874 | 787.7977 | 121.5309
3349 | 3349 | 3349 | 20 | 38 | 11 | 22 | 9 | 98.68374 | 0.2596744 | 0.1133842 | 878.1375 | 0 | 0 | 0 |  | Fe_Cr_Ni_Mo_Al | Fe20Cr38Ni11Mo22Al9 | 0.05098882 | -6.1072 | 6.57 | 40.39899 | 766.599 | 150.0883 | 821.5162 | 116.3567
3350 | 3350 | 3350 | 20 | 50 | 8 | 16 | 6 | 101.6708 | 0.251114 | 0.1009854 | 741.4949 | 0 | 0 | 0 |  | Fe_Cr_Ni_Mo_Al | Fe20Cr50Ni8Mo16Al6 | 0.04536365 | -4.6048 | 6.54 | 34.11894 | 542.7952 | 171.5558 | 876.3669 | 100.6856
3351 | 3351 | 3351 | 7 | 3 | 25 | 14 | 50 | 56.34846 | 0.3061367 | 0.1348738 | 662.6389 | 1 | 0 | 0 |  | Fe_Cr_Ni_Mo_Al | Fe7Cr3Ni25Mo14Al50 | 0.06283285 | -16.28079 | 5.636364 | 60.39982 | 541.1881 | 89.6571 | 564.7464 | 96.25813
3352 | 3352 | 3352 | 8 | 6 | 23 | 21 | 42 | 66.02176 | 0.2954829 | 0.1316687 | 757.853 | 1 | 0 | 0 |  | Fe_Cr_Ni_Mo_Al | Fe8Cr6Ni23Mo21Al42 | 0.0616336 | -14.7908 | 5.82 | 62.1457 | 680.9461 | 66.12677 | 620.1075 | 120.1211
3353 | 3353 | 3353 | 9 | 9 | 20 | 26 | 36 | 73.3788 | 0.2879413 | 0.127984 | 810.7221 | 1 | 0 | 0 |  | Fe_Cr_Ni_Mo_Al | Fe9Cr9Ni20Mo26Al36 | 0.06034014 | -13.2532 | 5.9 | 62.06594 | 778.7493 | 58.57197 | 645.9786 | 128.7541
3354 | 3354 | 3354 | 11 | 13 | 18 | 28 | 29 | 80.09372 | 0.2815827 | 0.1279594 | 883.6272 | 1 | 0 | 0 |  | Fe_Cr_Ni_Mo_Al | Fe11Cr13Ni18Mo28Al29 | 0.05984875 | -11.8943 | 6.070707 | 59.46934 | 844.989 | 68.42435 | 667.9772 | 138.2492
3355 | 3355 | 3355 | 12 | 18 | 16 | 30 | 24 | 85.98745 | 0.2756403 | 0.1256716 | 920.3781 | 1 | 0 | 0 |  | Fe_Cr_Ni_Mo_Al | Fe12Cr18Ni16Mo30Al24 | 0.058748 | -10.4928 | 6.16 | 56.67435 | 884.8372 | 71.21832 | 692.4965 | 132.1801
3356 | 3356 | 3356 | 14 | 25 | 13 | 31 | 18 | 92.71305 | 0.2686771 | 0.121647 | 939.3111 | 1 | 0 | 0 |  | Fe_Cr_Ni_Mo_Al | Fe14Cr25Ni13Mo31Al18 | 0.05688662 | -8.582688 | 6.257426 | 52.12563 | 914.9813 | 72.65687 | 696.8868 | 137.919
3357 | 3357 | 3357 | 15 | 32 | 10 | 30 | 13 | 98.09683 | 0.2623525 | 0.1168571 | 927.5364 | 0 | 0 | 0 |  | Fe_Cr_Ni_Mo_Al | Fe15Cr32Ni10Mo30Al13 | 0.05455133 | -6.854 | 6.31 | 47.51698 | 880.4874 | 91.18512 | 744.3852 | 125.6469
3358 | 3358 | 3358 | 15 | 42 | 8 | 26 | 8 | 103.1106 | 0.2547582 | 0.1095989 | 871.4119 | 0 | 0 | 0 |  | Fe_Cr_Ni_Mo_Al | Fe15Cr42Ni8Mo26Al8 | 0.0504901 | -5.136619 | 6.383838 | 41.08081 | 773.1761 | 157.2955 | 795.0317 | 135.026
3359 | 3359 | 3359 | 15 | 55 | 6 | 19 | 5 | 105.7528 | 0.2462458 | 0.09797251 | 735.935 | 0 | 0 | 0 |  | Fe_Cr_Ni_Mo_Al | Fe15Cr55Ni6Mo19Al5 | 0.04485073 | -3.7572 | 6.39 | 34.40291 | 546.7151 | 166.0516 | 865.2062 | 123.6669
3360 | 3360 | 3360 | 7 | 3 | 17 | 21 | 52 | 59.85584 | 0.3002026 | 0.1166531 | 569.4888 | 1 | 0 | 0 |  | Fe_Cr_Ni_Mo_Al | Fe7Cr3Ni17Mo21Al52 | 0.05768464 | -13.5524 | 5.26 | 64.45235 | 663.6496 | 87.80444 | 594.8255 | 157.6172
3361 | 3361 | 3361 | 7 | 6 | 16 | 28 | 43 | 69.64088 | 0.290534 | 0.1152646 | 659.2911 | 1 | 0 | 0 |  | Fe_Cr_Ni_Mo_Al | Fe7Cr6Ni16Mo28Al43 | 0.05720289 | -12.6052 | 5.49 | 65.71009 | 752.4727 | 64.95662 | 622.5033 | 163.9729
3362 | 3362 | 3362 | 7 | 9 | 15 | 33 | 36 | 77.37649 | 0.2837266 | 0.1140052 | 724.8076 | 1 | 0 | 0 |  | Fe_Cr_Ni_Mo_Al | Fe7Cr9Ni15Mo33Al36 | 0.05657565 | -11.5908 | 5.66 | 64.90244 | 814.7991 | 75.30643 | 613.0507 | 150.3601
3363 | 3363 | 3363 | 8 | 14 | 13 | 36 | 30 | 84.15004 | 0.2772217 | 0.1123552 | 770.6533 | 1 | 0 | 0 |  | Fe_Cr_Ni_Mo_Al | Fe8Cr14Ni13Mo36Al30 | 0.05648936 | -10.29938 | 5.782178 | 62.37347 | 847.6033 | 74.16665 | 622.9417 | 165.3355
3364 | 3364 | 3364 | 9 | 19 | 11 | 38 | 24 | 90.55381 | 0.2714328 | 0.1113677 | 816.5018 | 1 | 0 | 0 |  | Fe_Cr_Ni_Mo_Al | Fe9Cr19Ni11Mo38Al24 | 0.05594081 | -8.919126 | 5.90099 | 59.02114 | 885.6935 | 80.923 | 623.9719 | 141.2511
3365 | 3365 | 3365 | 10 | 25 | 9 | 38 | 18 | 96.55724 | 0.2656643 | 0.111134 | 862.4509 | 0 | 0 | 0 |  | Fe_Cr_Ni_Mo_Al | Fe10Cr25Ni9Mo38Al18 | 0.05508237 | -7.4492 | 6.02 | 54.53587 | 890.0088 | 91.61151 | 627.5851 | 162.9717
3366 | 3366 | 3366 | 11 | 33 | 7 | 37 | 12 | 102.8069 | 0.2591792 | 0.1089549 | 883.108 | 0 | 0 | 0 |  | Fe_Cr_Ni_Mo_Al | Fe11Cr33Ni7Mo37Al12 | 0.05313105 | -5.6964 | 6.14 | 48.6117 | 858.2958 | 104.9451 | 664.9662 | 177.6821
3367 | 3367 | 3367 | 12 | 44 | 5 | 32 | 7 | 107.476 | 0.2517461 | 0.1046392 | 853.3259 | 0 | 0 | 0 |  | Fe_Cr_Ni_Mo_Al | Fe12Cr44Ni5Mo32Al7 | 0.04989933 | -3.988 | 6.23 | 41.75502 | 768.178 | 157.5557 | 739.3597 | 147.1422
3368 | 3368 | 3368 | 12 | 57 | 4 | 23 | 4 | 109.3651 | 0.2436242 | 0.09606392 | 742.3467 | 0 | 0 | 0 |  | Fe_Cr_Ni_Mo_Al | Fe12Cr57Ni4Mo23Al4 | 0.04471284 | -2.8768 | 6.28 | 34.9281 | 578.0784 | 186.1197 | 836.9164 | 136.4986
3369 | 3369 | 3369 | 5 | 6 | 10 | 37 | 42 | 75.26717 | 0.2847969 | 0.09642132 | 549.963 | 1 | 0 | 0 |  | Fe_Cr_Ni_Mo_Al | Fe5Cr6Ni10Mo37Al42 | 0.05105642 | -10.14 | 5.24 | 69.09548 | 789.9813 | 84.1195 | 567.2519 | 170.9835
3370 | 3370 | 3370 | 5 | 9 | 10 | 41 | 35 | 82.35097 | 0.2792847 | 0.09866288 | 626.2291 | 1 | 0 | 0 |  | Fe_Cr_Ni_Mo_Al | Fe5Cr9Ni10Mo41Al35 | 0.0516824 | -9.602 | 5.45 | 67.23362 | 834.3724 | 84.3425 | 534.7498 | 163.8658
3371 | 3371 | 3371 | 6 | 13 | 9 | 44 | 28 | 89.43303 | 0.2737805 | 0.1005111 | 700.2901 | 1 | 0 | 0 |  | Fe_Cr_Ni_Mo_Al | Fe6Cr13Ni9Mo44Al28 | 0.05223123 | -8.5988 | 5.64 | 63.8747 | 855.0443 | 87.41682 | 496.4527 | 170.4302
3372 | 3372 | 3372 | 7 | 18 | 8 | 45 | 22 | 95.33897 | 0.2688266 | 0.1026018 | 767.476 | 1 | 0 | 0 |  | Fe_Cr_Ni_Mo_Al | Fe7Cr18Ni8Mo45Al22 | 0.052692 | -7.5488 | 5.8 | 59.67929 | 874.5836 | 98.58839 | 490.9914 | 170.6947
3373 | 3373 | 3373 | 8 | 25 | 6 | 45 | 16 | 101.5571 | 0.2629181 | 0.1028818 | 815.1217 | 0 | 0 | 0 |  | Fe_Cr_Ni_Mo_Al | Fe8Cr25Ni6Mo45Al16 | 0.05241362 | -6.0304 | 5.92 | 54.43856 | 874.4577 | 93.69424 | 478.0205 | 199.6502
3374 | 3374 | 3374 | 9 | 32 | 5 | 43 | 11 | 106.2825 | 0.2579442 | 0.1035733 | 853.7186 | 0 | 0 | 0 |  | Fe_Cr_Ni_Mo_Al | Fe9Cr32Ni5Mo43Al11 | 0.05157753 | -4.7844 | 6.05 | 48.92997 | 846.9352 | 112.0703 | 572.2038 | 196.092
3375 | 3375 | 3375 | 11 | 43 | 3 | 38 | 6 | 110.7328 | 0.2511254 | 0.101269 | 845.3761 | 0 | 0 | 0 |  | Fe_Cr_Ni_Mo_Al | Fe11Cr43Ni3Mo38Al6 | 0.04917593 | -3.104794 | 6.158416 | 41.89436 | 764.6937 | 146.532 | 650.9577 | 200.0546
3376 | 3376 | 3376 | 3 | 9 | 6 | 50 | 32 | 88.85585 | 0.2747281 | 0.0825975 | 522.585 | 1 | 0 | 0 |  | Fe_Cr_Ni_Mo_Al | Fe3Cr9Ni6Mo50Al32 | 0.04612892 | -7.6004 | 5.34 | 68.13498 | 840.9778 | 92.32444 | 357.3644 | 178.2843
3377 | 3377 | 3377 | 4 | 13 | 6 | 52 | 25 | 95.42494 | 0.2701842 | 0.08852187 | 623.5161 | 1 | 0 | 0 |  | Fe_Cr_Ni_Mo_Al | Fe4Cr13Ni6Mo52Al25 | 0.04791874 | -6.9584 | 5.57 | 63.64747 | 855.6213 | 95.48548 | 356.5083 | 186.9755
3378 | 3378 | 3378 | 5 | 18 | 5 | 53 | 19 | 101.364 | 0.2655823 | 0.09170783 | 696.4224 | 0 | 0 | 0 |  | Fe_Cr_Ni_Mo_Al | Fe5Cr18Ni5Mo53Al19 | 0.04879054 | -5.898 | 5.73 | 58.7373 | 874.5931 | 94.6172 | 364.5876 | 190.7624
3379 | 3379 | 3379 | 6 | 23 | 4 | 53 | 13 | 107.2613 | 0.2611646 | 0.09514172 | 775.2173 | 0 | 0 | 0 |  | Fe_Cr_Ni_Mo_Al | Fe6Cr23Ni4Mo53Al13 | 0.04875521 | -4.647281 | 5.888889 | 52.87626 | 846.5413 | 107.4767 | 340.3495 | 187.5705
3380 | 3380 | 3380 | 8 | 30 | 4 | 50 | 8 | 111.3437 | 0.2570593 | 0.09872598 | 842.3269 | 0 | 0 | 0 |  | Fe_Cr_Ni_Mo_Al | Fe8Cr30Ni4Mo50Al8 | 0.04885854 | -3.6608 | 6.08 | 46.32133 | 829.2996 | 114.7173 | 415.2536 | 212.3894
3381 | 3381 | 3381 | 3 | 33 | 47 | 5 | 12 | 83.34719 | 0.277448 | 0.1238805 | 836.9472 | 1 | 0 | 0 |  | Fe_Cr_Ni_Mo_Al | Fe3Cr33Ni47Mo5Al12 | 0.04959225 | -11.9908 | 7.58 | 35.67892 | 398.6156 | 84.21416 | 575.0693 | 69.72604
3382 | 3382 | 3382 | 5 | 39 | 40 | 5 | 11 | 86.3854 | 0.2706752 | 0.117537 | 792.7582 | 1 | 0 | 0 |  | Fe_Cr_Ni_Mo_Al | Fe5Cr39Ni40Mo5Al11 | 0.04811712 | -11.126 | 7.37 | 34.32991 | 388.922 | 79.53902 | 659.184 | 114.1242
3383 | 3383 | 3383 | 7 | 44 | 34 | 4 | 10 | 88.5418 | 0.2650444 | 0.1100049 | 726.5469 | 1 | 0 | 0 |  | Fe_Cr_Ni_Mo_Al | Fe7Cr44Ni34Mo4Al10 | 0.04625414 | -10.24957 | 7.212121 | 32.42635 | 370.2094 | 84.03538 | 753.2235 | 147.662
3384 | 3384 | 3384 | 11 | 49 | 27 | 4 | 9 | 91.23404 | 0.2594098 | 0.1034809 | 676.4864 | 1 | 0 | 0 |  | Fe_Cr_Ni_Mo_Al | Fe11Cr49Ni27Mo4Al9 | 0.04438589 | -8.9052 | 7.03 | 30.77357 | 338.4087 | 99.77203 | 836.9528 | 153.8436
3385 | 3385 | 3385 | 14 | 53 | 22 | 3 | 7 | 93.94036 | 0.2544539 | 0.09183101 | 575.4092 | 0 | 0 | 0 |  | Fe_Cr_Ni_Mo_Al | Fe14Cr53Ni22Mo3Al7 | 0.04003956 | -7.487807 | 6.959596 | 27.31778 | 284.1832 | 80.98609 | 876.5336 | 136.7909
3386 | 3386 | 3386 | 3 | 21 | 51 | 6 | 19 | 74.84469 | 0.2900171 | 0.1447588 | 965.7252 | 1 | 0 | 0 |  | Fe_Cr_Ni_Mo_Al | Fe3Cr21Ni51Mo6Al19 | 0.05786483 | -14.6196 | 7.53 | 42.89583 | 405.4294 | 98.3915 | 578.2385 | 46.02067
3387 | 3387 | 3387 | 5 | 27 | 44 | 7 | 17 | 79.10903 | 0.282311 | 0.1377196 | 939.093 | 1 | 0 | 0 |  | Fe_Cr_Ni_Mo_Al | Fe5Cr27Ni44Mo7Al17 | 0.05613045 | -13.4772 | 7.35 | 41.51522 | 442.0772 | 89.05385 | 590.9848 | 57.7527
3388 | 3388 | 3388 | 7 | 32 | 38 | 8 | 16 | 82.28877 | 0.2763037 | 0.1332619 | 923.3049 | 1 | 0 | 0 |  | Fe_Cr_Ni_Mo_Al | Fe7Cr32Ni38Mo8Al16 | 0.0551345 | -12.49917 | 7.168317 | 40.78136 | 476.2264 | 77.58253 | 639.9416 | 92.81065
3389 | 3389 | 3389 | 10 | 36 | 32 | 8 | 14 | 85.33812 | 0.2710376 | 0.125653 | 870.4091 | 1 | 0 | 0 |  | Fe_Cr_Ni_Mo_Al | Fe10Cr36Ni32Mo8Al14 | 0.05319038 | -11.2048 | 7.06 | 38.93973 | 481.6198 | 67.82793 | 738.0598 | 135.327
3390 | 3390 | 3390 | 14 | 40 | 26 | 9 | 11 | 89.7792 | 0.2654303 | 0.1161297 | 810.5144 | 1 | 0 | 0 |  | Fe_Cr_Ni_Mo_Al | Fe14Cr40Ni26Mo9Al11 | 0.04983489 | -9.3356 | 6.99 | 36.35608 | 483.5902 | 85.02007 | 799.3497 | 151.5044
3391 | 3391 | 3391 | 18 | 44 | 21 | 8 | 9 | 92.27428 | 0.261042 | 0.1072594 | 733.1885 | 0 | 0 | 0 |  | Fe_Cr_Ni_Mo_Al | Fe18Cr44Ni21Mo8Al9 | 0.04658335 | -7.896 | 6.93 | 33.35743 | 417.3407 | 94.01046 | 823.5013 | 151.2132
3392 | 3392 | 3392 | 23 | 46 | 16 | 7 | 7 | 94.29941 | 0.2579165 | 0.09774913 | 647.3895 | 0 | 0 | 0 |  | Fe_Cr_Ni_Mo_Al | Fe23Cr46Ni16Mo7Al7 | 0.04288274 | -6.428732 | 6.89899 | 30.20608 | 345.3366 | 105.4384 | 860.633 | 140.9903
3393 | 3393 | 3393 | 3 | 12 | 52 | 4 | 29 | 64.04074 | 0.3029515 | 0.1607546 | 971.3147 | 1 | 0 | 0 |  | Fe_Cr_Ni_Mo_Al | Fe3Cr12Ni52Mo4Al29 | 0.06467323 | -17.7556 | 7.27 | 48.32495 | 389.5313 | 88.1378 | 517.4411 | 70.15826
3394 | 3394 | 3394 | 4 | 16 | 46 | 8 | 27 | 69.45236 | 0.2947186 | 0.1553216 | 1000.579 | 1 | 0 | 0 |  | Fe_Cr_Ni_Mo_Al | Fe4Cr16Ni46Mo8Al27 | 0.06328091 | -16.5223 | 7.09901 | 49.0476 | 433.6395 | 89.45413 | 587.9833 | 56.7547
3395 | 3395 | 3395 | 6 | 21 | 39 | 10 | 24 | 74.42464 | 0.2868506 | 0.1480815 | 992.5587 | 1 | 0 | 0 |  | Fe_Cr_Ni_Mo_Al | Fe6Cr21Ni39Mo10Al24 | 0.06171787 | -15.0372 | 6.96 | 48.19525 | 517.8124 | 105.7431 | 610.2164 | 85.64167
3396 | 3396 | 3396 | 9 | 25 | 34 | 12 | 21 | 79.16683 | 0.2807285 | 0.1413432 | 982.558 | 1 | 0 | 0 |  | Fe_Cr_Ni_Mo_Al | Fe9Cr25Ni34Mo12Al21 | 0.05977873 | -13.3932 | 6.90099 | 46.80285 | 603.5957 | 88.57088 | 656.8307 | 108.2196
3397 | 3397 | 3397 | 13 | 28 | 29 | 13 | 17 | 83.75494 | 0.2756148 | 0.1328283 | 945.2803 | 1 | 0 | 0 |  | Fe_Cr_Ni_Mo_Al | Fe13Cr28Ni29Mo13Al17 | 0.0571246 | -11.5684 | 6.91 | 44.29259 | 696.166 | 62.36616 | 730.2099 | 125.3974
3398 | 3398 | 3398 | 17 | 31 | 24 | 14 | 14 | 87.70393 | 0.2710809 | 0.1256239 | 908.5808 | 1 | 0 | 0 |  | Fe_Cr_Ni_Mo_Al | Fe17Cr31Ni24Mo14Al14 | 0.05466214 | -9.8836 | 6.88 | 42.02652 | 738.1177 | 55.91113 | 787.9082 | 130.4428
3399 | 3399 | 3399 | 23 | 34 | 19 | 13 | 11 | 90.56416 | 0.2673864 | 0.1171034 | 840.1469 | 1 | 0 | 0 |  | Fe_Cr_Ni_Mo_Al | Fe23Cr34Ni19Mo13Al11 | 0.05135164 | -8.1364 | 6.89 | 38.42705 | 644.0383 | 101.3826 | 786.1837 | 147.7033
3400 | 3400 | 3400 | 29 | 36 | 15 | 12 | 8 | 93.1372 | 0.2646887 | 0.1081941 | 764.5231 | 0 | 0 | 0 |  | Fe_Cr_Ni_Mo_Al | Fe29Cr36Ni15Mo12Al8 | 0.047113 | -6.4808 | 6.94 | 34.40964 | 526.6209 | 137.3102 | 817.5828 | 136.93
3401 | 3401 | 3401 | 36 | 37 | 12 | 9 | 6 | 93.45495 | 0.2638313 | 0.09825349 | 658.6637 | 0 | 0 | 0 |  | Fe_Cr_Ni_Mo_Al | Fe36Cr37Ni12Mo9Al6 | 0.04234984 | -5.2632 | 7.02 | 29.92745 | 378.3651 | 122.3278 | 821.4103 | 122.6953
3402 | 3402 | 3402 | 3 | 10 | 43 | 6 | 38 | 59.58085 | 0.3048884 | 0.1614212 | 907.3336 | 1 | 0 | 0 |  | Fe_Cr_Ni_Mo_Al | Fe3Cr10Ni43Mo6Al38 | 0.06717657 | -18.9128 | 6.64 | 52.87804 | 411.7412 | 91.00484 | 538.0808 | 73.26158
3403 | 3403 | 3403 | 4 | 13 | 38 | 10 | 34 | 65.46498 | 0.2968368 | 0.1551605 | 941.6098 | 1 | 0 | 0 |  | Fe_Cr_Ni_Mo_Al | Fe4Cr13Ni38Mo10Al34 | 0.06554589 | -17.38353 | 6.585859 | 53.74189 | 471.6985 | 98.7487 | 581.6272 | 66.75045
3404 | 3404 | 3404 | 7 | 16 | 33 | 14 | 29 | 72.2317 | 0.289093 | 0.1476674 | 967.6741 | 1 | 0 | 0 |  | Fe_Cr_Ni_Mo_Al | Fe7Cr16Ni33Mo14Al29 | 0.06356186 | -15.36864 | 6.59596 | 53.35227 | 610.5578 | 91.88145 | 619.9676 | 90.40123
3405 | 3405 | 3405 | 10 | 19 | 29 | 17 | 25 | 77.78937 | 0.2831583 | 0.1415593 | 979.7167 | 1 | 0 | 0 |  | Fe_Cr_Ni_Mo_Al | Fe10Cr19Ni29Mo17Al25 | 0.06172749 | -13.5972 | 6.61 | 52.13166 | 746.7182 | 71.41541 | 661.7426 | 120.6178
3406 | 3406 | 3406 | 15 | 21 | 25 | 19 | 20 | 83.17233 | 0.2785218 | 0.1348062 | 975.7706 | 1 | 0 | 0 |  | Fe_Cr_Ni_Mo_Al | Fe15Cr21Ni25Mo19Al20 | 0.05938188 | -11.614 | 6.7 | 49.47929 | 863.0564 | 40.01862 | 710.0565 | 126.5563
3407 | 3407 | 3407 | 20 | 24 | 21 | 19 | 16 | 87.11501 | 0.2744372 | 0.1286636 | 950.5555 | 1 | 0 | 0 |  | Fe_Cr_Ni_Mo_Al | Fe20Cr24Ni21Mo19Al16 | 0.0569897 | -9.8692 | 6.76 | 46.12197 | 891.2632 | 38.94906 | 763.8874 | 123.4452
3408 | 3408 | 3408 | 26 | 26 | 17 | 18 | 12 | 90.38433 | 0.271363 | 0.1214698 | 902.3449 | 1 | 0 | 0 |  | Fe_Cr_Ni_Mo_Al | Fe26Cr26Ni17Mo18Al12 | 0.05383161 | -8.10203 | 6.848485 | 42.0365 | 815.2486 | 94.11346 | 777.8292 | 132.1269
3409 | 3409 | 3409 | 34 | 28 | 13 | 17 | 9 | 92.71295 | 0.2691723 | 0.1151534 | 852.3167 | 0 | 0 | 0 |  | Fe_Cr_Ni_Mo_Al | Fe34Cr28Ni13Mo17Al9 | 0.0502337 | -6.396236 | 6.920792 | 37.86614 | 691.3746 | 132.9337 | 797.2698 | 117.6492
3410 | 3410 | 3410 | 43 | 28 | 11 | 12 | 6 | 92.40815 | 0.2696197 | 0.1037315 | 720.8773 | 0 | 0 | 0 |  | Fe_Cr_Ni_Mo_Al | Fe43Cr28Ni11Mo12Al6 | 0.04427358 | -5.0368 | 7.12 | 31.6408 | 495.3661 | 141.972 | 747.6436 | 130.6125
3411 | 3411 | 3411 | 3 | 8 | 35 | 9 | 45 | 57.17743 | 0.305517 | 0.1527243 | 802.1875 | 0 | 0 | 0 |  | Fe_Cr_Ni_Mo_Al | Fe3Cr8Ni35Mo9Al45 | 0.06633671 | -18.4852 | 6.11 | 56.33436 | 429.8574 | 87.02252 | 563.6002 | 67.74419
3412 | 3412 | 3412 | 5 | 10 | 31 | 14 | 39 | 64.29981 | 0.2971375 | 0.1470385 | 858.64 | 1 | 0 | 0 |  | Fe_Cr_Ni_Mo_Al | Fe5Cr10Ni31Mo14Al39 | 0.06478685 | -16.76604 | 6.171717 | 57.73312 | 549.0046 | 85.71175 | 595.4698 | 96.82475
3413 | 3413 | 3413 | 8 | 12 | 27 | 19 | 33 | 71.7305 | 0.2896566 | 0.1410044 | 905.6795 | 1 | 0 | 0 |  | Fe_Cr_Ni_Mo_Al | Fe8Cr12Ni27Mo19Al33 | 0.06305113 | -14.81155 | 6.252525 | 57.79823 | 702.7894 | 76.33827 | 630.9969 | 114.3831
3414 | 3414 | 3414 | 12 | 14 | 24 | 22 | 28 | 77.45278 | 0.2845257 | 0.1367271 | 937.3232 | 1 | 0 | 0 |  | Fe_Cr_Ni_Mo_Al | Fe12Cr14Ni24Mo22Al28 | 0.06172309 | -13.12 | 6.36 | 56.18884 | 815.4934 | 58.20696 | 681.2079 | 119.3687
3415 | 3415 | 3415 | 17 | 16 | 20 | 24 | 23 | 82.68454 | 0.2799788 | 0.1321434 | 952.348 | 1 | 0 | 0 |  | Fe_Cr_Ni_Mo_Al | Fe17Cr16Ni20Mo24Al23 | 0.06019185 | -11.2916 | 6.45 | 53.71934 | 895.901 | 52.24983 | 710.451 | 121.4115
3416 | 3416 | 3416 | 22 | 18 | 17 | 25 | 18 | 87.43899 | 0.2762752 | 0.1281603 | 962.6219 | 1 | 0 | 0 |  | Fe_Cr_Ni_Mo_Al | Fe22Cr18Ni17Mo25Al18 | 0.05817453 | -9.5756 | 6.58 | 50.21354 | 921.8555 | 51.0309 | 737.5596 | 112.0869
3417 | 3417 | 3417 | 30 | 20 | 13 | 24 | 13 | 91.28365 | 0.2732673 | 0.1231767 | 945.3462 | 0 | 0 | 0 |  | Fe_Cr_Ni_Mo_Al | Fe30Cr20Ni13Mo24Al13 | 0.05533806 | -7.5968 | 6.73 | 45.20497 | 859.1686 | 80.28754 | 754.7808 | 114.5345
3418 | 3418 | 3418 | 38 | 20 | 11 | 22 | 9 | 93.28141 | 0.2726861 | 0.1185133 | 911.5577 | 0 | 0 | 0 |  | Fe_Cr_Ni_Mo_Al | Fe38Cr20Ni11Mo22Al9 | 0.05177115 | -6.0928 | 6.93 | 40.04366 | 769.3642 | 123.8635 | 755.1987 | 104.5589
3419 | 3419 | 3419 | 50 | 20 | 8 | 16 | 6 | 92.36952 | 0.2736044 | 0.1093007 | 793.4498 | 0 | 0 | 0 |  | Fe_Cr_Ni_Mo_Al | Fe50Cr20Ni8Mo16Al6 | 0.04642065 | -4.5808 | 7.14 | 33.564 | 582.6913 | 144.6021 | 722.1084 | 101.535
3420 | 3420 | 3420 | 3 | 7 | 25 | 14 | 50 | 57.38597 | 0.3026224 | 0.1356514 | 675.0342 | 1 | 0 | 0 |  | Fe_Cr_Ni_Mo_Al | Fe3Cr7Ni25Mo14Al50 | 0.06250565 | -16.35751 | 5.555556 | 60.18558 | 537.329 | 102.1471 | 571.0229 | 104.7809
3421 | 3421 | 3421 | 6 | 8 | 23 | 21 | 42 | 66.54565 | 0.2938831 | 0.1317879 | 761.965 | 1 | 0 | 0 |  | Fe_Cr_Ni_Mo_Al | Fe6Cr8Ni23Mo21Al42 | 0.0614783 | -14.8156 | 5.78 | 62.0804 | 691.3128 | 67.58927 | 617.4913 | 119.2395
3422 | 3422 | 3422 | 9 | 9 | 20 | 26 | 36 | 73.3788 | 0.2879413 | 0.127984 | 810.7221 | 1 | 0 | 0 |  | Fe_Cr_Ni_Mo_Al | Fe9Cr9Ni20Mo26Al36 | 0.06034014 | -13.2532 | 5.9 | 62.06594 | 773.1365 | 67.90592 | 652.1434 | 138.6356
3423 | 3423 | 3423 | 13 | 11 | 18 | 28 | 29 | 79.54638 | 0.2830572 | 0.1280339 | 881.2844 | 1 | 0 | 0 |  | Fe_Cr_Ni_Mo_Al | Fe13Cr11Ni18Mo28Al29 | 0.05999003 | -11.89022 | 6.111111 | 59.48619 | 841.9783 | 70.758 | 679.1149 | 149.9222
3424 | 3424 | 3424 | 18 | 12 | 16 | 30 | 24 | 84.33434 | 0.2799049 | 0.1265818 | 921.9225 | 1 | 0 | 0 |  | Fe_Cr_Ni_Mo_Al | Fe18Cr12Ni16Mo30Al24 | 0.05914221 | -10.5024 | 6.28 | 56.66864 | 889.1592 | 65.77556 | 690.0215 | 136.743
3425 | 3425 | 3425 | 25 | 14 | 13 | 31 | 18 | 89.64219 | 0.2762586 | 0.1247279 | 959.571 | 0 | 0 | 0 |  | Fe_Cr_Ni_Mo_Al | Fe25Cr14Ni13Mo31Al18 | 0.05753844 | -8.647388 | 6.475248 | 51.9997 | 906.8596 | 65.01681 | 707.3312 | 122.8287
3426 | 3426 | 3426 | 32 | 15 | 10 | 30 | 13 | 93.19835 | 0.2740995 | 0.1224803 | 970.0522 | 0 | 0 | 0 |  | Fe_Cr_Ni_Mo_Al | Fe32Cr15Ni10Mo30Al13 | 0.05547712 | -7.0104 | 6.65 | 47.1784 | 873.3255 | 90.74706 | 726.7753 | 112.3744
3427 | 3427 | 3427 | 42 | 15 | 8 | 26 | 8 | 94.99978 | 0.2738539 | 0.1188284 | 942.8723 | 0 | 0 | 0 |  | Fe_Cr_Ni_Mo_Al | Fe42Cr15Ni8Mo26Al8 | 0.05175869 | -5.357004 | 6.929293 | 40.33778 | 778.886 | 118.4347 | 727.8678 | 97.04385
3428 | 3428 | 3428 | 55 | 15 | 6 | 19 | 5 | 93.41537 | 0.2755101 | 0.1111646 | 832.4804 | 0 | 0 | 0 |  | Fe_Cr_Ni_Mo_Al | Fe55Cr15Ni6Mo19Al5 | 0.04633534 | -3.9652 | 7.19 | 33.36405 | 593.028 | 144.8276 | 715.4943 | 91.56965
3429 | 3429 | 3429 | 3 | 7 | 17 | 21 | 52 | 60.86343 | 0.2968933 | 0.1158309 | 568.566 | 1 | 0 | 0 |  | Fe_Cr_Ni_Mo_Al | Fe3Cr7Ni17Mo21Al52 | 0.05730736 | -13.538 | 5.18 | 64.2654 | 643.3834 | 102.914 | 593.712 | 141.5701
3430 | 3430 | 3430 | 6 | 7 | 16 | 28 | 43 | 69.89776 | 0.2897724 | 0.11564 | 663.3968 | 1 | 0 | 0 |  | Fe_Cr_Ni_Mo_Al | Fe6Cr7Ni16Mo28Al43 | 0.05711337 | -12.5976 | 5.47 | 65.68319 | 756.7034 | 68.22491 | 642.488 | 143.0903
3431 | 3431 | 3431 | 9 | 7 | 15 | 33 | 36 | 76.85499 | 0.2851658 | 0.1157332 | 738.1598 | 1 | 0 | 0 |  | Fe_Cr_Ni_Mo_Al | Fe9Cr7Ni15Mo33Al36 | 0.05674689 | -11.6124 | 5.7 | 64.92813 | 807.7433 | 69.89461 | 631.3276 | 160.4356
3432 | 3432 | 3432 | 14 | 8 | 13 | 36 | 30 | 82.57316 | 0.281348 | 0.1163897 | 804.0781 | 1 | 0 | 0 |  | Fe_Cr_Ni_Mo_Al | Fe14Cr8Ni13Mo36Al30 | 0.05696359 | -10.38643 | 5.90099 | 62.3862 | 862.3715 | 73.83949 | 623.3167 | 153.5522
3433 | 3433 | 3433 | 19 | 9 | 11 | 38 | 24 | 87.87855 | 0.2781151 | 0.117425 | 869.7104 | 1 | 0 | 0 |  | Fe_Cr_Ni_Mo_Al | Fe19Cr9Ni11Mo38Al24 | 0.05667735 | -9.095579 | 6.09901 | 58.9382 | 880.9111 | 76.13475 | 625.6151 | 146.8027
3434 | 3434 | 3434 | 25 | 10 | 9 | 38 | 18 | 92.41677 | 0.2756174 | 0.11902 | 933.551 | 0 | 0 | 0 |  | Fe_Cr_Ni_Mo_Al | Fe25Cr10Ni9Mo38Al18 | 0.05610112 | -7.7432 | 6.32 | 54.2593 | 894.6235 | 76.66075 | 637.6522 | 137.9607
3435 | 3435 | 3435 | 33 | 11 | 7 | 37 | 12 | 96.57212 | 0.2736567 | 0.1198916 | 985.8037 | 0 | 0 | 0 |  | Fe_Cr_Ni_Mo_Al | Fe33Cr11Ni7Mo37Al12 | 0.05446249 | -6.1452 | 6.58 | 47.95466 | 871.3351 | 84.14169 | 651.4251 | 136.7948
3436 | 3436 | 3436 | 44 | 12 | 5 | 32 | 7 | 98.0835 | 0.2732465 | 0.119157 | 987.4734 | 0 | 0 | 0 |  | Fe_Cr_Ni_Mo_Al | Fe44Cr12Ni5Mo32Al7 | 0.05152951 | -4.5768 | 6.87 | 40.56394 | 789.6658 | 118.7937 | 698.8023 | 112.9728
3437 | 3437 | 3437 | 57 | 12 | 4 | 23 | 4 | 95.60408 | 0.2755439 | 0.1132788 | 884.3864 | 0 | 0 | 0 |  | Fe_Cr_Ni_Mo_Al | Fe57Cr12Ni4Mo23Al4 | 0.04651176 | -3.4168 | 7.18 | 33.3476 | 631.6902 | 150.2224 | 712.072 | 94.89333
3438 | 3438 | 3438 | 6 | 5 | 10 | 37 | 42 | 75.01466 | 0.2855091 | 0.09699426 | 554.0066 | 1 | 0 | 0 |  | Fe_Cr_Ni_Mo_Al | Fe6Cr5Ni10Mo37Al42 | 0.05116181 | -10.1664 | 5.26 | 69.1126 | 795.4356 | 78.48295 | 568.8383 | 168.5394
3439 | 3439 | 3439 | 9 | 5 | 10 | 41 | 35 | 81.32446 | 0.2820035 | 0.1010375 | 645.0336 | 1 | 0 | 0 |  | Fe_Cr_Ni_Mo_Al | Fe9Cr5Ni10Mo41Al35 | 0.05207516 | -9.7092 | 5.53 | 67.25147 | 835.3109 | 77.98058 | 521.7162 | 161.5862
3440 | 3440 | 3440 | 13 | 6 | 9 | 44 | 28 | 87.60326 | 0.2783616 | 0.1047328 | 737.1696 | 1 | 0 | 0 |  | Fe_Cr_Ni_Mo_Al | Fe13Cr6Ni9Mo44Al28 | 0.05286391 | -8.7976 | 5.78 | 63.81955 | 863.6937 | 82.90485 | 501.2761 | 166.4708
3441 | 3441 | 3441 | 18 | 7 | 8 | 45 | 22 | 92.40623 | 0.2758739 | 0.1091127 | 828.1887 | 1 | 0 | 0 |  | Fe_Cr_Ni_Mo_Al | Fe18Cr7Ni8Mo45Al22 | 0.0535976 | -7.8656 | 6.02 | 59.4786 | 887.8014 | 83.97066 | 519.9268 | 178.6723
3442 | 3442 | 3442 | 25 | 8 | 6 | 45 | 16 | 96.92095 | 0.2736544 | 0.1128101 | 913.0519 | 0 | 0 | 0 |  | Fe_Cr_Ni_Mo_Al | Fe25Cr8Ni6Mo45Al16 | 0.05367561 | -6.5472 | 6.26 | 53.93943 | 883.5896 | 87.4228 | 535.5092 | 155.0045
3443 | 3443 | 3443 | 32 | 9 | 5 | 43 | 11 | 99.85312 | 0.2724781 | 0.1163512 | 982.976 | 0 | 0 | 0 |  | Fe_Cr_Ni_Mo_Al | Fe32Cr9Ni5Mo43Al11 | 0.05309849 | -5.4468 | 6.51 | 48.03287 | 871.6453 | 95.66941 | 584.3768 | 156.302
3444 | 3444 | 3444 | 43 | 11 | 3 | 38 | 6 | 101.5536 | 0.2715963 | 0.1181923 | 1016.936 | 0 | 0 | 0 |  | Fe_Cr_Ni_Mo_Al | Fe43Cr11Ni3Mo38Al6 | 0.0509361 | -3.945496 | 6.792079 | 40.38381 | 793.4607 | 122.3472 | 631.3289 | 146.1588
3445 | 3445 | 3445 | 9 | 3 | 6 | 50 | 32 | 87.33392 | 0.2785473 | 0.08747634 | 565.1874 | 1 | 0 | 0 |  | Fe_Cr_Ni_Mo_Al | Fe9Cr3Ni6Mo50Al32 | 0.04680553 | -7.8452 | 5.46 | 68.09164 | 847.9378 | 83.25511 | 401.0252 | 160.3709
3446 | 3446 | 3446 | 13 | 4 | 6 | 52 | 25 | 93.09587 | 0.275746 | 0.09531941 | 688.1575 | 1 | 0 | 0 |  | Fe_Cr_Ni_Mo_Al | Fe13Cr4Ni6Mo52Al25 | 0.0488238 | -7.3148 | 5.75 | 63.47117 | 866.1912 | 93.56451 | 363.0422 | 164.4022
3447 | 3447 | 3447 | 18 | 5 | 5 | 53 | 19 | 97.93498 | 0.2734558 | 0.1010856 | 791.4573 | 0 | 0 | 0 |  | Fe_Cr_Ni_Mo_Al | Fe18Cr5Ni5Mo53Al19 | 0.04997427 | -6.418 | 5.99 | 58.33109 | 867.8864 | 95.18588 | 376.5622 | 174.4831
3448 | 3448 | 3448 | 23 | 6 | 4 | 53 | 13 | 102.641 | 0.2713925 | 0.1060873 | 891.2133 | 0 | 0 | 0 |  | Fe_Cr_Ni_Mo_Al | Fe23Cr6Ni4Mo53Al13 | 0.05017841 | -5.33415 | 6.232323 | 52.10035 | 860.203125 | 98.10581 | 360.8568 | 181.8893
3449 | 3449 | 3449 | 30 | 8 | 4 | 50 | 8 | 105.2504 | 0.2702836 | 0.1124246 | 992.145 | 0 | 0 | 0 |  | Fe_Cr_Ni_Mo_Al | Fe30Cr8Ni4Mo50Al8 | 0.0504327 | -4.4352 | 6.52 | 45.07054 | 836.3971 | 103.3121 | 438.6676 | 196.0444
3450 | 3450 | 3450 | 33 | 5 | 47 | 3 | 12 | 73.36901 | 0.3017471 | 0.1142756 | 680.645 | 1 | 1 | 1 | 680.645 | Fe_Cr_Ni_Mo_Al | Fe33Cr5Ni47Mo3Al12 | 0.04965548 | -9.4564 | 8.18 | 34.53175 | 355.9122 | 99.69545 | 263.9041 | 86.87119 | 355.9122 | 99.69545 | 263.9041 | 86.87119
3451 | 3451 | 3451 | 39 | 5 | 40 | 5 | 11 | 75.77172 | 0.2985806 | 0.1133632 | 696.8203 | 1 | 1 | 1 | 696.8203 | Fe_Cr_Ni_Mo_Al | Fe39Cr5Ni40Mo5Al11 | 0.04915013 | -8.6916 | 8.05 | 34.38334 | 408.8412 | 87.33225 | 435.207 | 104.4518 | 408.8412 | 87.33225 | 435.207 | 104.4518
3452 | 3452 | 3452 | 44 | 4 | 34 | 7 | 10 | 77.75203 | 0.2965825 | 0.1128465 | 713.3096 | 1 | 1 | 1 | 713.3096 | Fe_Cr_Ni_Mo_Al | Fe44Cr4Ni34Mo7Al10 | 0.0488261 | -7.946944 | 7.959596 | 34.35864 | 457.81 | 82.37854 | 513.7315 | 81.66746 | 457.81 | 82.37854 | 513.7315 | 81.66746
3453 | 3453 | 3453 | 49 | 4 | 27 | 11 | 9 | 81.3614 | 0.2925281 | 0.1153921 | 776.0624 | 1 | 0 | 0 |  | Fe_Cr_Ni_Mo_Al | Fe49Cr4Ni27Mo11Al9 | 0.04897003 | -7.1228 | 7.79 | 34.95778 | 543.4501 | 92.61385 | 575.5326 | 93.20384
3454 | 3454 | 3454 | 53 | 3 | 22 | 14 | 7 | 84.64677 | 0.2900835 | 0.1143785 | 800.784 | 1 | 0 | 0 |  | Fe_Cr_Ni_Mo_Al | Fe53Cr3Ni22Mo14Al7 | 0.04752394 | -6.024691 | 7.747475 | 33.83773 | 575.9845 | 107.4984 | 609.9788 | 113.701
3455 | 3455 | 3455 | 21 | 6 | 51 | 3 | 19 | 68.43771 | 0.3045424 | 0.1351021 | 813.9721 | 1 | 0 | 0 |  | Fe_Cr_Ni_Mo_Al | Fe21Cr6Ni51Mo3Al19 | 0.05800687 | -13.0956 | 7.89 | 41.35464 | 356.6236 | 99.67145 | 256.949 | 85.45728
3456 | 3456 | 3456 | 27 | 7 | 44 | 5 | 17 | 71.81393 | 0.3000209 | 0.1301758 | 809.2371 | 1 | 0 | 0 |  | Fe_Cr_Ni_Mo_Al | Fe27Cr7Ni44Mo5Al17 | 0.05652174 | -11.8604 | 7.79 | 40.58327 | 415.8207 | 105.7551 | 461.3255 | 92.05798
3457 | 3457 | 3457 | 32 | 8 | 38 | 7 | 16 | 74.47616 | 0.296253 | 0.128237 | 821.4785 | 1 | 0 | 0 |  | Fe_Cr_Ni_Mo_Al | Fe32Cr8Ni38Mo7Al16 | 0.05583445 | -10.96912 | 7.663366 | 40.42966 | 499.3479 | 83.84026 | 555.3178 | 78.77845
3458 | 3458 | 3458 | 36 | 8 | 32 | 10 | 14 | 78.01502 | 0.2926068 | 0.1255299 | 836.9473 | 1 | 0 | 0 |  | Fe_Cr_Ni_Mo_Al | Fe36Cr8Ni32Mo10Al14 | 0.05466727 | -9.8256 | 7.58 | 40.17938 | 593.6113 | 85.71144 | 614.8555 | 90.80462
3459 | 3459 | 3459 | 40 | 9 | 26 | 14 | 11 | 83.2243 | 0.2875902 | 0.1223568 | 862.5728 | 1 | 0 | 0 |  | Fe_Cr_Ni_Mo_Al | Fe40Cr9Ni26Mo14Al11 | 0.05236312 | -8.2552 | 7.51 | 38.87033 | 657.0158 | 78.34369 | 648.9966 | 108.3334
3460 | 3460 | 3460 | 44 | 8 | 21 | 18 | 9 | 87.00053 | 0.284895 | 0.1214252 | 896.9314 | 1 | 0 | 0 |  | Fe_Cr_Ni_Mo_Al | Fe44Cr8Ni21Mo18Al9 | 0.05118544 | -7.06 | 7.45 | 38.19673 | 686.4437 | 95.16156 | 673.9524 | 111.0941
3461 | 3461 | 3461 | 46 | 7 | 16 | 23 | 7 | 91.3775 | 0.2818746 | 0.1211519 | 944.8156 | 1 | 0 | 0 |  | Fe_Cr_Ni_Mo_Al | Fe46Cr7Ni16Mo23Al7 | 0.05033059 | -5.94674 | 7.363636 | 37.64426 | 718.0676 | 110.0144 | 686.4105 | 128.7171
3462 | 3462 | 3462 | 12 | 4 | 52 | 3 | 29 | 61.10586 | 0.3107179 | 0.1552055 | 891.3109 | 0 | 0 | 0 |  | Fe_Cr_Ni_Mo_Al | Fe12Cr4Ni52Mo3Al29 | 0.06512844 | -17.006 | 7.45 | 47.95419 | 356.8179 | 78.32977 | 220.9836 | 77.32581
3463 | 3463 | 3463 | 16 | 8 | 46 | 4 | 27 | 64.69646 | 0.3040971 | 0.1498195 | 891.0481 | 0 | 0 | 0 |  | Fe_Cr_Ni_Mo_Al | Fe16Cr8Ni46Mo4Al27 | 0.06390959 | -15.82904 | 7.336634 | 46.87766 | 408.4943 | 80.11494 | 441.5832 | 103.8067
3464 | 3464 | 3464 | 21 | 10 | 39 | 6 | 24 | 68.77009 | 0.2983745 | 0.142392 | 878.0571 | 0 | 0 | 0 |  | Fe_Cr_Ni_Mo_Al | Fe21Cr10Ni39Mo6Al24 | 0.06234992 | -14.2896 | 7.26 | 46.12718 | 475.3412 | 79.561 | 550.4753 | 79.04465
3465 | 3465 | 3465 | 25 | 12 | 34 | 9 | 21 | 73.59639 | 0.2927245 | 0.1373805 | 892.7102 | 0 | 0 | 0 |  | Fe_Cr_Ni_Mo_Al | Fe25Cr12Ni34Mo9Al21 | 0.0603242 | -12.70307 | 7.217822 | 45.37675 | 589.5333 | 82.83717 | 615.8904 | 78.54646
3466 | 3466 | 3466 | 28 | 13 | 29 | 13 | 17 | 79.29654 | 0.2874243 | 0.1317455 | 908.0163 | 1 | 0 | 0 |  | Fe_Cr_Ni_Mo_Al | Fe28Cr13Ni29Mo13Al17 | 0.05777095 | -10.9564 | 7.21 | 44.37143 | 731.3049 | 60.30478 | 669.4362 | 103.0612
3467 | 3467 | 3467 | 31 | 14 | 24 | 17 | 14 | 84.34988 | 0.2828655 | 0.1278447 | 927.1278 | 1 | 0 | 0 |  | Fe_Cr_Ni_Mo_Al | Fe31Cr14Ni24Mo17Al14 | 0.05571767 | -9.4 | 7.16 | 43.39583 | 794.2715 | 54.40417 | 710.7921 | 132.1374
3468 | 3468 | 3468 | 34 | 13 | 19 | 23 | 11 | 89.90698 | 0.2792932 | 0.1251358 | 965.6284 | 1 | 0 | 0 |  | Fe_Cr_Ni_Mo_Al | Fe34Cr13Ni19Mo23Al11 | 0.05385644 | -7.7972 | 7.11 | 42.60841 | 815.9786 | 67.41632 | 716.8505 | 121.0483
3469 | 3469 | 3469 | 36 | 12 | 15 | 29 | 8 | 95.3283 | 0.2762551 | 0.1227887 | 1003.321 | 0 | 0 | 0 |  | Fe_Cr_Ni_Mo_Al | Fe36Cr12Ni15Mo29Al8 | 0.05188713 | -6.3332 | 7.08 | 40.91757 | 793.2369 | 97.86882 | 703.9067 | 126.8323
3470 | 3470 | 3470 | 37 | 9 | 12 | 36 | 6 | 99.79629 | 0.2748493 | 0.1218195 | 1048.984 | 0 | 0 | 0 |  | Fe_Cr_Ni_Mo_Al | Fe37Cr9Ni12Mo36Al6 | 0.05077139 | -5.3244 | 7.04 | 39.78407 | 800.0779 | 103.2757 | 646.0715 | 137.7715
3471 | 3471 | 3471 | 10 | 6 | 43 | 3 | 38 | 56.61402 | 0.310802 | 0.1595163 | 849.1824 | 0 | 0 | 0 |  | Fe_Cr_Ni_Mo_Al | Fe10Cr6Ni43Mo3Al38 | 0.0682029 | -18.6668 | 6.78 | 51.00423 | 393.777 | 69.09576 | 338.2529 | 114.8507
3472 | 3472 | 3472 | 13 | 10 | 38 | 4 | 34 | 60.91566 | 0.3035756 | 0.1535526 | 860.0612 | 0 | 0 | 0 |  | Fe_Cr_Ni_Mo_Al | Fe13Cr10Ni38Mo4Al34 | 0.06711509 | -17.26844 | 6.767677 | 49.97888 | 428.7236 | 63.96033 | 492.5105 | 90.34573
3473 | 3473 | 3473 | 16 | 14 | 33 | 7 | 29 | 67.43274 | 0.2948513 | 0.1466548 | 889.304 | 0 | 0 | 0 |  | Fe_Cr_Ni_Mo_Al | Fe16Cr14Ni33Mo7Al29 | 0.06492981 | -15.34048 | 6.777778 | 49.33059 | 516.2159 | 70.85191 | 595.1251 | 79.68537
3474 | 3474 | 3474 | 19 | 17 | 29 | 10 | 25 | 73.11227 | 0.2883022 | 0.1410756 | 911.3281 | 0 | 0 | 0 |  | Fe_Cr_Ni_Mo_Al | Fe19Cr17Ni29Mo10Al25 | 0.06272624 | -13.5844 | 6.79 | 48.46968 | 660.2795 | 72.63584 | 651.2011 | 97.0768
3475 | 3475 | 3475 | 21 | 19 | 25 | 15 | 20 | 80.29977 | 0.2818289 | 0.1345048 | 937.7271 | 1 | 0 | 0 |  | Fe_Cr_Ni_Mo_Al | Fe21Cr19Ni25Mo15Al20 | 0.05974191 | -11.5796 | 6.82 | 47.6084 | 834.3684 | 38.01917 | 709.6279 | 116.8148
3476 | 3476 | 3476 | 24 | 19 | 21 | 20 | 16 | 86.21183 | 0.2777834 | 0.1291639 | 955.4265 | 1 | 0 | 0 |  | Fe_Cr_Ni_Mo_Al | Fe24Cr19Ni21Mo20Al16 | 0.05722362 | -9.7652 | 6.84 | 46.53702 | 892.1329 | 42.53769 | 740.7903 | 116.6694
3477 | 3477 | 3477 | 26 | 18 | 17 | 26 | 12 | 92.45793 | 0.274308 | 0.1246137 | 980.7663 | 1 | 0 | 0 |  | Fe_Cr_Ni_Mo_Al | Fe26Cr18Ni17Mo26Al12 | 0.05467266 | -7.991021 | 6.848485 | 45.09621 | 866.1874 | 71.84332 | 733.7706 | 118.9062
3478 | 3478 | 3478 | 28 | 17 | 13 | 34 | 9 | 98.58544 | 0.2712502 | 0.1207693 | 1008.782 | 0 | 0 | 0 |  | Fe_Cr_Ni_Mo_Al | Fe28Cr17Ni13Mo34Al9 | 0.05249953 | -6.334673 | 6.80198 | 43.57067 | 839.2492 | 100.8947 | 690.7498 | 135.2027
3479 | 3479 | 3479 | 28 | 12 | 11 | 43 | 6 | 104.2327 | 0.2705888 | 0.1183948 | 1051.614 | 0 | 0 | 0 |  | Fe_Cr_Ni_Mo_Al | Fe28Cr12Ni11Mo43Al6 | 0.05030041 | -5.162 | 6.82 | 41.21597 | 802.7703 | 114.1623 | 555.3547 | 171.3456
3480 | 3480 | 3480 | 8 | 9 | 35 | 3 | 45 | 53.80063 | 0.3092604 | 0.1564356 | 772.8744 | 0 | 0 | 0 |  | Fe_Cr_Ni_Mo_Al | Fe8Cr9Ni35Mo3Al45 | 0.0687466 | -18.782 | 6.21 | 51.88246 | 408.7213 | 70.34267 | 422.992 | 106.0916
3481 | 3481 | 3481 | 10 | 14 | 31 | 5 | 39 | 59.97673 | 0.2996025 | 0.1525517 | 828.4931 | 0 | 0 | 0 |  | Fe_Cr_Ni_Mo_Al | Fe10Cr14Ni31Mo5Al39 | 0.06778052 | -17.26599 | 6.272727 | 51.63274 | 457.6748 | 64.75137 | 562.4795 | 85.53641
3482 | 3482 | 3482 | 12 | 19 | 27 | 8 | 33 | 67.20821 | 0.2899512 | 0.1474158 | 881.6142 | 0 | 0 | 0 |  | Fe_Cr_Ni_Mo_Al | Fe12Cr19Ni27Mo8Al33 | 0.06591795 | -15.39394 | 6.333333 | 51.21924 | 567.8982 | 68.80083 | 643.3265 | 104.8133
3483 | 3483 | 3483 | 14 | 22 | 24 | 12 | 28 | 73.98175 | 0.2829999 | 0.1418293 | 919.9342 | 0 | 0 | 0 |  | Fe_Cr_Ni_Mo_Al | Fe14Cr22Ni24Mo12Al28 | 0.06362218 | -13.5856 | 6.4 | 50.93244 | 740.1887 | 57.54136 | 712.3775 | 115.2605
3484 | 3484 | 3484 | 16 | 24 | 20 | 17 | 23 | 81.04408 | 0.2768441 | 0.1345951 | 937.8566 | 0 | 0 | 0 |  | Fe_Cr_Ni_Mo_Al | Fe16Cr24Ni20Mo17Al23 | 0.06100475 | -11.5804 | 6.43 | 50.48334 | 881.3881 | 40.60207 | 743.3882 | 132.7169
3485 | 3485 | 3485 | 18 | 25 | 17 | 22 | 18 | 87.80797 | 0.2722729 | 0.127999 | 950.2126 | 0 | 0 | 0 |  | Fe_Cr_Ni_Mo_Al | Fe18Cr25Ni17Mo22Al18 | 0.05813526 | -9.6892 | 6.5 | 49.03111 | 919.2875 | 49.66525 | 768.2195 | 128.3291
3486 | 3486 | 3486 | 20 | 24 | 13 | 30 | 13 | 95.65939 | 0.268431 | 0.1210886 | 966.0295 | 0 | 0 | 0 |  | Fe_Cr_Ni_Mo_Al | Fe20Cr24Ni13Mo30Al13 | 0.05488612 | -7.5048 | 6.53 | 47.36853 | 892.4529 | 76.58479 | 725.7281 | 120.2123
3487 | 3487 | 3487 | 20 | 22 | 11 | 38 | 9 | 102.2883 | 0.2662602 | 0.1165248 | 988.4944 | 0 | 0 | 0 |  | Fe_Cr_Ni_Mo_Al | Fe20Cr22Ni11Mo38Al9 | 0.05200217 | -5.9472 | 6.57 | 44.95489 | 850.3193 | 107.0149 | 643.6343 | 156.6805
3488 | 3488 | 3488 | 20 | 16 | 8 | 50 | 6 | 108.8464 | 0.2657638 | 0.1107316 | 994.44 | 0 | 0 | 0 |  | Fe_Cr_Ni_Mo_Al | Fe20Cr16Ni8Mo50Al6 | 0.04896227 | -4.4688 | 6.54 | 42.41564 | 809.0067 | 122.1144 | 400.8742 | 186.647
3489 | 3489 | 3489 | 7 | 14 | 25 | 3 | 50 | 52.66468 | 0.3043726 | 0.1480109 | 683.4199 | 0 | 0 | 0 |  | Fe_Cr_Ni_Mo_Al | Fe7Cr14Ni25Mo3Al50 | 0.06810796 | -17.3717 | 5.636364 | 51.25245 | 457.6176 | 86.71042 | 432.5905 | 125.2052
3490 | 3490 | 3490 | 8 | 21 | 23 | 6 | 42 | 61.34655 | 0.291736 | 0.1478434 | 795.8743 | 0 | 0 | 0 |  | Fe_Cr_Ni_Mo_Al | Fe8Cr21Ni23Mo6Al42 | 0.06746384 | -16.0028 | 5.82 | 51.94283 | 531.7096 | 63.96365 | 600.7875 | 102.5241
3491 | 3491 | 3491 | 9 | 26 | 20 | 9 | 36 | 68.37433 | 0.2827472 | 0.1446677 | 858.4821 | 0 | 0 | 0 |  | Fe_Cr_Ni_Mo_Al | Fe9Cr26Ni20Mo9Al36 | 0.06600571 | -14.416 | 5.9 | 52.03497 | 651.7906 | 61.30607 | 705.9071 | 133.238
3492 | 3492 | 3492 | 11 | 28 | 18 | 13 | 29 | 75.87234 | 0.2764062 | 0.1391667 | 905.2026 | 0 | 0 | 0 |  | Fe_Cr_Ni_Mo_Al | Fe11Cr28Ni18Mo13Al29 | 0.06364736 | -12.71462 | 6.070707 | 51.77262 | 791.2828 | 51.62424 | 763.3984375 | 129.0087
3493 | 3493 | 3493 | 12 | 30 | 16 | 18 | 24 | 82.83474 | 0.2711982 | 0.1326682 | 927.5377 | 0 | 0 | 0 |  | Fe_Cr_Ni_Mo_Al | Fe12Cr30Ni16Mo18Al24 | 0.0610554 | -11.0112 | 6.16 | 51.39508 | 879.9205 | 52.10355 | 778.6633 | 123.8179
3494 | 3494 | 3494 | 14 | 31 | 13 | 25 | 18 | 91.26582 | 0.2663208 | 0.1236727 | 931.9778 | 0 | 0 | 0 |  | Fe_Cr_Ni_Mo_Al | Fe14Cr31Ni13Mo25Al18 | 0.05757567 | -8.761494 | 6.257426 | 49.95819 | 910.9205 | 62.29362 | 779.3752 | 123.5992
3495 | 3495 | 3495 | 15 | 30 | 10 | 32 | 13 | 98.55056 | 0.2631834 | 0.1166114 | 933.8898 | 0 | 0 | 0 |  | Fe_Cr_Ni_Mo_Al | Fe15Cr30Ni10Mo32Al13 | 0.0544408 | -6.814 | 6.31 | 48.12359 | 887.1044 | 87.0138 | 710.7921 | 152.5971
3496 | 3496 | 3496 | 15 | 26 | 8 | 42 | 8 | 106.499 | 0.2617297 | 0.1108594 | 953.9473 | 0 | 0 | 0 |  | Fe_Cr_Ni_Mo_Al | Fe15Cr26Ni8Mo42Al8 | 0.05074379 | -4.97337 | 6.383838 | 44.92596 | 826.7795 | 114.9019 | 570.6312 | 168.81
3497 | 3497 | 3497 | 15 | 19 | 6 | 55 | 5 | 112.8378 | 0.2623248 | 0.1038387 | 937.9385 | 0 | 0 | 0 |  | Fe_Cr_Ni_Mo_Al | Fe15Cr19Ni6Mo55Al5 | 0.04712508 | -3.6132 | 6.39 | 41.44635 | 784.287 | 122.2997 | 338.3557 | 191.8345
3498 | 3498 | 3498 | 7 | 21 | 17 | 3 | 52 | 54.12253 | 0.2962389 | 0.1391968 | 629.9314 | 0 | 0 | 0 |  | Fe_Cr_Ni_Mo_Al | Fe7Cr21Ni17Mo3Al52 | 0.06766763 | -15.374 | 5.26 | 49.86351 | 516.1852 | 79.85459 | 437.0869 | 163.5348
3499 | 3499 | 3499 | 7 | 28 | 16 | 6 | 43 | 63.06836 | 0.2839714 | 0.1371947 | 721.2855 | 0 | 0 | 0 |  | Fe_Cr_Ni_Mo_Al | Fe7Cr28Ni16Mo6Al43 | 0.06727253 | -14.4356 | 5.49 | 51.1269 | 601.9364 | 62.71144 | 674.8747 | 134.2199
3500 | 3500 | 3500 | 7 | 33 | 15 | 9 | 36 | 70.61636 | 0.2754674 | 0.1334574 | 777.277 | 0 | 0 | 0 |  | Fe_Cr_Ni_Mo_Al | Fe7Cr33Ni15Mo9Al36 | 0.06578157 | -13.2516 | 5.66 | 51.36635 | 699.2145 | 66.44366 | 761.2554 | 121.4913
3501 | 3501 | 3501 | 8 | 36 | 13 | 14 | 30 | 78.38982 | 0.268994 | 0.1271629 | 809.7722 | 0 | 0 | 0 |  | Fe_Cr_Ni_Mo_Al | Fe8Cr36Ni13Mo14Al30 | 0.06335818 | -11.52436 | 5.782178 | 51.89694 | 786.2665 | 61.36215 | 805.0543 | 117.5705
3502 | 3502 | 3502 | 9 | 38 | 11 | 19 | 24 | 85.89459 | 0.2638734 | 0.1210824 | 831.8285 | 0 | 0 | 0 |  | Fe_Cr_Ni_Mo_Al | Fe9Cr38Ni11Mo19Al24 | 0.0605866 | -9.746103 | 5.90099 | 51.35243 | 847.6422 | 69.70533 | 794.498 | 120.2393
3503 | 3503 | 3503 | 10 | 38 | 9 | 25 | 18 | 93.55503 | 0.2602113 | 0.1154001 | 853.306 | 0 | 0 | 0 |  | Fe_Cr_Ni_Mo_Al | Fe10Cr38Ni9Mo25Al18 | 0.05735422 | -7.8652 | 6.02 | 50.14227 | 874.2537 | 77.45414 | 781.5432 | 132.8048
3504 | 3504 | 3504 | 11 | 37 | 7 | 33 | 12 | 101.9568 | 0.2574423 | 0.1096088 | 874.5592 | 0 | 0 | 0 |  | Fe_Cr_Ni_Mo_Al | Fe11Cr37Ni7Mo33Al12 | 0.05350463 | -5.7748 | 6.14 | 47.55891 | 855.1522 | 111.9116 | 707.197 | 165.2893
3505 | 3505 | 3505 | 12 | 32 | 5 | 44 | 7 | 109.8314 | 0.257094 | 0.1043505 | 894.7994 | 0 | 0 | 0 |  | Fe_Cr_Ni_Mo_Al | Fe12Cr32Ni5Mo44Al7 | 0.04969679 | -3.8776 | 6.23 | 44.11831 | 814.7754 | 122.0005 | 523.993 | 206.9642
3506 | 3506 | 3506 | 12 | 23 | 4 | 57 | 4 | 115.6843 | 0.2591351 | 0.09864294 | 888.7251 | 0 | 0 | 0 |  | Fe_Cr_Ni_Mo_Al | Fe12Cr23Ni4Mo57Al4 | 0.04596809 | -2.768 | 6.28 | 40.22323 | 780.9622 | 119.2365 | 326.4576 | 201.9948
3507 | 3507 | 3507 | 5 | 37 | 10 | 6 | 42 | 66.5108 | 0.2738745 | 0.1337277 | 718.2232 | 0 | 0 | 0 |  | Fe_Cr_Ni_Mo_Al | Fe5Cr37Ni10Mo6Al42 | 0.06698211 | -12.682 | 5.24 | 49.85683 | 654.6832 | 69.62369 | 770.5224 | 117.0223
3508 | 3508 | 3508 | 5 | 41 | 10 | 9 | 35 | 73.80371 | 0.26701 | 0.1293024 | 762.5032 | 0 | 0 | 0 |  | Fe_Cr_Ni_Mo_Al | Fe5Cr41Ni10Mo9Al35 | 0.06537567 | -11.778 | 5.45 | 50.31143 | 702.0771 | 77.31976 | 827.5599 | 109.0063
3509 | 3509 | 3509 | 6 | 44 | 9 | 13 | 28 | 81.67203 | 0.2611284 | 0.1230239 | 789.9019 | 0 | 0 | 0 |  | Fe_Cr_Ni_Mo_Al | Fe6Cr44Ni9Mo13Al28 | 0.06276783 | -10.2604 | 5.64 | 50.10189 | 744.9544 | 76.9316 | 837.1646 | 98.58204
3510 | 3510 | 3510 | 7 | 45 | 8 | 18 | 22 | 88.99151 | 0.2573909 | 0.1170139 | 808.1087 | 0 | 0 | 0 |  | Fe_Cr_Ni_Mo_Al | Fe7Cr45Ni8Mo18Al22 | 0.05973736 | -8.6612 | 5.8 | 49.60346 | 806.5702 | 79.47173 | 822.6918 | 103.4291
3511 | 3511 | 3511 | 8 | 45 | 6 | 25 | 16 | 97.21195 | 0.2541593 | 0.1102471 | 819.9369 | 0 | 0 | 0 |  | Fe_Cr_Ni_Mo_Al | Fe8Cr45Ni6Mo25Al16 | 0.05610414 | -6.6064 | 5.92 | 48.46892 | 818.5921 | 111.1895 | 796.0012 | 130.8244
3512 | 3512 | 3512 | 9 | 43 | 5 | 32 | 11 | 104.0467 | 0.253048 | 0.1059387 | 840.315 | 0 | 0 | 0 |  | Fe_Cr_Ni_Mo_Al | Fe9Cr43Ni5Mo32Al11 | 0.0527772 | -4.9868 | 6.05 | 46.32879 | 832.2404 | 119.027 | 726.9164 | 156.8816
3513 | 3513 | 3513 | 11 | 38 | 3 | 43 | 6 | 111.6638 | 0.253367 | 0.1008306 | 857.4321 | 0 | 0 | 0 |  | Fe_Cr_Ni_Mo_Al | Fe11Cr38Ni3Mo43Al6 | 0.04905637 | -3.067542 | 6.158416 | 42.73279 | 795.0515 | 134.6455 | 566.7543 | 230.7244
3514 | 3514 | 3514 | 3 | 50 | 6 | 9 | 32 | 78.60239 | 0.2574732 | 0.1244874 | 755.5175 | 0 | 0 | 0 |  | Fe_Cr_Ni_Mo_Al | Fe3Cr50Ni6Mo9Al32 | 0.0644541 | -10.1752 | 5.34 | 48.59911 | 687.1735 | 103.4253 | 851.4649 | 101.3001
3515 | 3515 | 3515 | 4 | 52 | 6 | 13 | 25 | 86.27081 | 0.2532235 | 0.1177092 | 771.4413 | 0 | 0 | 0 |  | Fe_Cr_Ni_Mo_Al | Fe4Cr52Ni6Mo13Al25 | 0.06138089 | -8.846 | 5.57 | 48.19658 | 717.0823 | 96.35265 | 856.2755 | 106.4993
3516 | 3516 | 3516 | 5 | 53 | 5 | 18 | 19 | 93.69429 | 0.249978 | 0.110912 | 776.3831 | 0 | 0 | 0 |  | Fe_Cr_Ni_Mo_Al | Fe5Cr53Ni5Mo18Al19 | 0.05795664 | -7.158 | 5.73 | 47.37278 | 735.3079 | 109.4843 | 851.9351 | 110.6033
3517 | 3517 | 3517 | 6 | 53 | 4 | 23 | 13 | 101.1006 | 0.2474199 | 0.1052023 | 783.9097 | 0 | 0 | 0 |  | Fe_Cr_Ni_Mo_Al | Fe6Cr53Ni4Mo23Al13 | 0.05405688 | -5.369656 | 5.888889 | 45.19929 | 742.6786 | 138.0958 | 816.1732 | 152.7792
3518 | 3518 | 3518 | 8 | 50 | 4 | 30 | 8 | 107.5111 | 0.247978 | 0.1019294 | 811.1525 | 0 | 0 | 0 |  | Fe_Cr_Ni_Mo_Al | Fe8Cr50Ni4Mo30Al8 | 0.05038883 | -3.9168 | 6.08 | 42.50065 | 758.3153 | 155.1042 | 753.5732 | 190.4035
3519 | 3519 | 3519 | 3 | 5 | 47 | 33 | 12 | 91.14074 | 0.286022 | 0.1422431 | 1214.478 | 1 | 0 | 0 |  | Fe_Cr_Ni_Mo_Al | Fe3Cr5Ni47Mo33Al12 | 0.05387466 | -11.3524 | 7.58 | 46.24415 | 480.0817 | 134.6572 | 560.6435 | 93.28687
3520 | 3520 | 3520 | 5 | 5 | 40 | 39 | 11 | 95.36814 | 0.2821732 | 0.1368169 | 1203.703 | 1 | 0 | 0 |  | Fe_Cr_Ni_Mo_Al | Fe5Cr5Ni40Mo39Al11 | 0.0527589 | -10.446 | 7.37 | 46.33278 | 596.1254 | 137.3954 | 522.0148 | 107.0769
3521 | 3521 | 3521 | 7 | 4 | 34 | 44 | 10 | 98.78715 | 0.2796556 | 0.1312609 | 1178.269 | 1 | 0 | 0 |  | Fe_Cr_Ni_Mo_Al | Fe7Cr4Ni34Mo44Al10 | 0.05153022 | -9.547597 | 7.212121 | 46.07372 | 682.4609 | 112.779 | 450.3169 | 145.0934
3522 | 3522 | 3522 | 11 | 4 | 27 | 49 | 9 | 102.1338 | 0.2767469 | 0.1252852 | 1139.289 | 1 | 0 | 0 |  | Fe_Cr_Ni_Mo_Al | Fe11Cr4Ni27Mo49Al9 | 0.05027423 | -8.2932 | 7.03 | 45.2785 | 732.7496 | 114.2383 | 384.5963 | 177.3262
3523 | 3523 | 3523 | 14 | 3 | 22 | 53 | 7 | 105.6747 | 0.2747882 | 0.12023 | 1114.039 | 1 | 0 | 0 |  | Fe_Cr_Ni_Mo_Al | Fe14Cr3Ni22Mo53Al7 | 0.04862869 | -7.05928 | 6.959596 | 42.74184 | 747.3015 | 132.8874 | 293.4984 | 178.5234
3524 | 3524 | 3524 | 3 | 6 | 51 | 21 | 19 | 79.44351 | 0.2936831 | 0.1499191 | 1128.361 | 1 | 0 | 0 |  | Fe_Cr_Ni_Mo_Al | Fe3Cr6Ni51Mo21Al19 | 0.05859934 | -14.0676 | 7.53 | 49.91255 | 397.3478 | 105.8756 | 584.3842 | 57.60078
3525 | 3525 | 3525 | 5 | 7 | 44 | 27 | 17 | 84.8995 | 0.2880829 | 0.1439267 | 1139.069 | 1 | 0 | 0 |  | Fe_Cr_Ni_Mo_Al | Fe5Cr7Ni44Mo27Al17 | 0.05710347 | -12.8372 | 7.35 | 50.09744 | 537.1882 | 117.5448 | 583.4177 | 83.33886
3526 | 3526 | 3526 | 7 | 8 | 38 | 32 | 16 | 88.85269 | 0.2839204 | 0.1390037 | 1133.671 | 1 | 0 | 0 |  | Fe_Cr_Ni_Mo_Al | Fe7Cr8Ni38Mo32Al16 | 0.05603156 | -11.81218 | 7.168317 | 50.35519 | 671.9077 | 80.04874 | 593.9396 | 89.89013
3527 | 3527 | 3527 | 10 | 8 | 32 | 36 | 14 | 92.75153 | 0.2807062 | 0.1333226 | 1116.612 | 1 | 0 | 0 |  | Fe_Cr_Ni_Mo_Al | Fe10Cr8Ni32Mo36Al14 | 0.05469442 | -10.5328 | 7.06 | 49.55335 | 753.9512 | 87.91976 | 575.6068 | 141.4407
3528 | 3528 | 3528 | 14 | 9 | 26 | 40 | 11 | 97.55387 | 0.2769083 | 0.127734 | 1104.396 | 1 | 0 | 0 |  | Fe_Cr_Ni_Mo_Al | Fe14Cr9Ni26Mo40Al11 | 0.0528786 | -8.8272 | 6.99 | 47.0216 | 790.6767 | 104.3004 | 557.6435 | 162.863
3529 | 3529 | 3529 | 18 | 8 | 21 | 44 | 9 | 100.9767 | 0.2749646 | 0.1236972 | 1094.753 | 0 | 0 | 0 |  | Fe_Cr_Ni_Mo_Al | Fe18Cr8Ni21Mo44Al9 | 0.0515077 | -7.5072 | 6.93 | 45.1449 | 787.2214 | 111.3664 | 506.8375 | 164.2766
3530 | 3530 | 3530 | 23 | 7 | 16 | 46 | 7 | 103.564 | 0.2736005 | 0.1204701 | 1083.157 | 0 | 0 | 0 |  | Fe_Cr_Ni_Mo_Al | Fe23Cr7Ni16Mo46Al7 | 0.05043411 | -6.237731 | 6.89899 | 42.78417 | 785.2978 | 119.536 | 491.0589 | 189.1668
3531 | 3531 | 3531 | 3 | 4 | 52 | 12 | 29 | 66.71504 | 0.3042429 | 0.1594332 | 1025.623 | 1 | 0 | 0 |  | Fe_Cr_Ni_Mo_Al | Fe3Cr4Ni52Mo12Al29 | 0.0639449 | -17.3012 | 7.27 | 53.08081 | 359.0642 | 99.71136 | 569.4088 | 56.12233
3532 | 3532 | 3532 | 4 | 8 | 46 | 16 | 27 | 71.95819 | 0.296482 | 0.1539406 | 1047.2 | 1 | 0 | 0 |  | Fe_Cr_Ni_Mo_Al | Fe4Cr8Ni46Mo16Al27 | 0.06253076 | -16.11136 | 7.09901 | 53.34012 | 460.435 | 98.10814 | 592.7654 | 66.38925
3533 | 3533 | 3533 | 6 | 10 | 39 | 21 | 24 | 77.71498 | 0.2898558 | 0.1461094 | 1049.823 | 1 | 0 | 0 |  | Fe_Cr_Ni_Mo_Al | Fe6Cr10Ni39Mo21Al24 | 0.06077975 | -14.5356 | 6.96 | 53.62645 | 608.6008 | 87.6299 | 605.8891 | 90.30576
3534 | 3534 | 3534 | 9 | 12 | 34 | 25 | 21 | 82.83095 | 0.2847031 | 0.140315 | 1054.771 | 1 | 0 | 0 |  | Fe_Cr_Ni_Mo_Al | Fe9Cr12Ni34Mo25Al21 | 0.05908103 | -12.90383 | 6.90099 | 52.60701 | 720.915 | 68.90405 | 635.8832 | 100.1452
3535 | 3535 | 3535 | 13 | 13 | 29 | 28 | 17 | 87.83315 | 0.2806401 | 0.1341561 | 1049.801 | 1 | 0 | 0 |  | Fe_Cr_Ni_Mo_Al | Fe13Cr13Ni29Mo28Al17 | 0.05715645 | -11.1364 | 6.91 | 50.46052 | 814.8738 | 61.38021 | 651.3488 | 116.9928
3536 | 3536 | 3536 | 17 | 14 | 24 | 31 | 14 | 92.12682 | 0.2771476 | 0.1292284 | 1043.639 | 1 | 0 | 0 |  | Fe_Cr_Ni_Mo_Al | Fe17Cr14Ni24Mo31Al14 | 0.05547094 | -9.5232 | 6.88 | 48.47233 | 847.8856 | 65.63136 | 653.0906 | 124.6039
3537 | 3537 | 3537 | 23 | 13 | 19 | 34 | 11 | 95.84974 | 0.2751876 | 0.125262 | 1041.694 | 1 | 0 | 0 |  | Fe_Cr_Ni_Mo_Al | Fe23Cr13Ni19Mo34Al11 | 0.05377785 | -7.8676 | 6.89 | 45.98178 | 838.5681 | 86.71691 | 657.1778 | 144.5838
3538 | 3538 | 3538 | 29 | 12 | 15 | 36 | 8 | 99.01755 | 0.2738355 | 0.1225318 | 1045.357 | 0 | 0 | 0 |  | Fe_Cr_Ni_Mo_Al | Fe29Cr12Ni15Mo36Al8 | 0.0519712 | -6.3752 | 6.94 | 42.69772 | 817.5898 | 96.53188 | 655.5316 | 143.9657
3539 | 3539 | 3539 | 36 | 9 | 12 | 37 | 6 | 100.3123 | 0.2745171 | 0.121709 | 1053.851 | 0 | 0 | 0 |  | Fe_Cr_Ni_Mo_Al | Fe36Cr9Ni12Mo37Al6 | 0.05077628 | -5.3304 | 7.02 | 39.98625 | 783.9167 | 115.5788 | 654.0426 | 141.5417
3540 | 3540 | 3540 | 3 | 6 | 43 | 10 | 38 | 60.92229 | 0.3054985 | 0.1586203 | 916.094 | 1 | 0 | 0 |  | Fe_Cr_Ni_Mo_Al | Fe3Cr6Ni43Mo10Al38 | 0.06616441 | -18.6136 | 6.64 | 55.58453 | 415.688 | 97.81511 | 557.7225 | 65.61281
3541 | 3541 | 3541 | 4 | 10 | 38 | 13 | 34 | 66.43274 | 0.2974907 | 0.1524833 | 941.1905 | 1 | 0 | 0 |  | Fe_Cr_Ni_Mo_Al | Fe4Cr10Ni38Mo13Al34 | 0.06484293 | -17.18029 | 6.585859 | 55.59033 | 487.4887 | 79.0982 | 585.4348 | 77.73976
3542 | 3542 | 3542 | 7 | 14 | 33 | 16 | 29 | 72.84226 | 0.2896397 | 0.1460729 | 967.2298 | 1 | 0 | 0 |  | Fe_Cr_Ni_Mo_Al | Fe7Cr14Ni33Mo16Al29 | 0.06319369 | -15.25599 | 6.59596 | 54.44443 | 621.1006 | 85.44453 | 617.361 | 105.1563
3543 | 3543 | 3543 | 10 | 17 | 29 | 19 | 25 | 78.3648 | 0.2837741 | 0.1407962 | 984.9472 | 1 | 0 | 0 |  | Fe_Cr_Ni_Mo_Al | Fe10Cr17Ni29Mo19Al25 | 0.06145755 | -13.5052 | 6.61 | 53.10546 | 762.0867 | 63.8326 | 659.9668 | 109.4679
3544 | 3544 | 3544 | 15 | 19 | 25 | 21 | 20 | 83.72252 | 0.2791895 | 0.1345659 | 985.3357 | 1 | 0 | 0 |  | Fe_Cr_Ni_Mo_Al | Fe15Cr19Ni25Mo21Al20 | 0.05926822 | -11.546 | 6.7 | 50.35712 | 877.8398 | 42.07215 | 706.9127 | 122.4694
3545 | 3545 | 3545 | 20 | 19 | 21 | 24 | 16 | 88.43816 | 0.2761994 | 0.1291648 | 984.4725 | 1 | 0 | 0 |  | Fe_Cr_Ni_Mo_Al | Fe20Cr19Ni21Mo24Al16 | 0.05706125 | -9.7492 | 6.76 | 48.14111 | 902.0613 | 46.61079 | 735.812 | 128.7888
3546 | 3546 | 3546 | 26 | 18 | 17 | 26 | 12 | 92.45793 | 0.274308 | 0.1245969 | 981.3312 | 1 | 0 | 0 |  | Fe_Cr_Ni_Mo_Al | Fe26Cr18Ni17Mo26Al12 | 0.05467266 | -7.991021 | 6.848485 | 45.09621 | 872.2731 | 73.47211 | 733.7083 | 115.5093
3547 | 3547 | 3547 | 34 | 17 | 13 | 28 | 9 | 95.4484 | 0.2732268 | 0.1211834 | 975.1947 | 0 | 0 | 0 |  | Fe_Cr_Ni_Mo_Al | Fe34Cr17Ni13Mo28Al9 | 0.0524196 | -6.348789 | 6.920792 | 41.87228 | 820.6711 | 89.55991 | 728.6718 | 112.2833
3548 | 3548 | 3548 | 43 | 12 | 11 | 28 | 6 | 96.48495 | 0.2754504 | 0.1197128 | 976.6339 | 0 | 0 | 0 |  | Fe_Cr_Ni_Mo_Al | Fe43Cr12Ni11Mo28Al6 | 0.04998418 | -5.12 | 7.12 | 37.932 | 749.759 | 126.9297 | 718.4142 | 111.6583
3549 | 3549 | 3549 | 3 | 9 | 35 | 8 | 45 | 56.84397 | 0.3053632 | 0.1537517 | 802.7349 | 0 | 0 | 0 |  | Fe_Cr_Ni_Mo_Al | Fe3Cr9Ni35Mo8Al45 | 0.06671552 | -18.574 | 6.11 | 55.58948 | 424.3947 | 95.89297 | 552.8751 | 75.00114
3550 | 3550 | 3550 | 5 | 14 | 31 | 10 | 39 | 63.01591 | 0.2962358 | 0.1498166 | 854.7679 | 0 | 0 | 0 |  | Fe_Cr_Ni_Mo_Al | Fe5Cr14Ni31Mo10Al39 | 0.06610383 | -17.07622 | 6.171717 | 55.08384 | 505.0531 | 80.79876 | 593.8512 | 84.70585
3551 | 3551 | 3551 | 8 | 19 | 27 | 12 | 33 | 69.60129 | 0.2876822 | 0.1457052 | 903.307 | 0 | 0 | 0 |  | Fe_Cr_Ni_Mo_Al | Fe8Cr19Ni27Mo12Al33 | 0.06489981 | -15.26008 | 6.252525 | 53.73529 | 629.5803 | 76.73302 | 651.2299 | 97.73251
3552 | 3552 | 3552 | 12 | 22 | 24 | 14 | 28 | 75.14556 | 0.2820255 | 0.1413514 | 932.2743 | 0 | 0 | 0 |  | Fe_Cr_Ni_Mo_Al | Fe12Cr22Ni24Mo14Al28 | 0.06325232 | -13.5296 | 6.36 | 52.05844 | 764.2795 | 60.94544 | 717.0756 | 124.6652
3553 | 3553 | 3553 | 17 | 24 | 20 | 16 | 23 | 80.47507 | 0.2772679 | 0.134782 | 931.9848 | 0 | 0 | 0 |  | Fe_Cr_Ni_Mo_Al | Fe17Cr24Ni20Mo16Al23 | 0.06113154 | -11.6052 | 6.45 | 49.98023 | 872.6684 | 34.94032 | 753.3863 | 121.4375
3554 | 3554 | 3554 | 22 | 25 | 17 | 18 | 18 | 85.58141 | 0.2737773 | 0.128458 | 926.4446 | 0 | 0 | 0 |  | Fe_Cr_Ni_Mo_Al | Fe22Cr25Ni17Mo18Al18 | 0.05838461 | -9.766 | 6.58 | 47.25033 | 903.826 | 40.38484 | 780.3387 | 120.0936
3555 | 3555 | 3555 | 30 | 24 | 13 | 20 | 13 | 90.25581 | 0.2717949 | 0.1219889 | 910.9414 | 0 | 0 | 0 |  | Fe_Cr_Ni_Mo_Al | Fe30Cr24Ni13Mo20Al13 | 0.05499413 | -7.6528 | 6.73 | 43.63413 | 839.7662 | 88.13835 | 774.7209 | 119.2439
3556 | 3556 | 3556 | 38 | 22 | 11 | 20 | 9 | 92.77144 | 0.2719518 | 0.1172046 | 886.664 | 0 | 0 | 0 |  | Fe_Cr_Ni_Mo_Al | Fe38Cr22Ni11Mo20Al9 | 0.05132877 | -6.0984 | 6.93 | 39.27195 | 748.3803 | 121.8953 | 775.8015 | 117.4372
3557 | 3557 | 3557 | 50 | 16 | 8 | 20 | 6 | 93.41253 | 0.2750279 | 0.1137526 | 861.9897 | 0 | 0 | 0 |  | Fe_Cr_Ni_Mo_Al | Fe50Cr16Ni8Mo20Al6 | 0.04801517 | -4.6128 | 7.14 | 35.2597 | 653.7265 | 139.9126 | 732.3199 | 98.79669
3558 | 3558 | 3558 | 3 | 14 | 25 | 7 | 50 | 55.08725 | 0.3013016 | 0.1434981 | 688.1856 | 0 | 0 | 0 |  | Fe_Cr_Ni_Mo_Al | Fe3Cr14Ni25Mo7Al50 | 0.06607712 | -17.06316 | 5.555556 | 54.61107 | 477.3915 | 102.1975 | 542.2679 | 77.74508
3559 | 3559 | 3559 | 6 | 21 | 23 | 8 | 42 | 62.53596 | 0.2905004 | 0.1463841 | 802.1103 | 0 | 0 | 0 |  | Fe_Cr_Ni_Mo_Al | Fe6Cr21Ni23Mo8Al42 | 0.06671449 | -15.8764 | 5.78 | 53.42518 | 551.5506 | 73.50563 | 618.6218 | 112.3864
3560 | 3560 | 3560 | 9 | 26 | 20 | 9 | 36 | 68.37433 | 0.2827472 | 0.1446677 | 858.4821 | 0 | 0 | 0 |  | Fe_Cr_Ni_Mo_Al | Fe9Cr26Ni20Mo9Al36 | 0.06600571 | -14.416 | 5.9 | 52.03497 | 653.9645 | 58.41938 | 700.4033 | 118.2265
3561 | 3561 | 3561 | 13 | 28 | 18 | 11 | 29 | 74.70553 | 0.2773112 | 0.1396039 | 893.4998 | 0 | 0 | 0 |  | Fe_Cr_Ni_Mo_Al | Fe13Cr28Ni18Mo11Al29 | 0.06405524 | -12.80604 | 6.111111 | 50.55795 | 771.2604 | 50.34955 | 750.2148 | 130.4329
3562 | 3562 | 3562 | 18 | 30 | 16 | 12 | 24 | 79.42919 | 0.2735661 | 0.1344591 | 899.5477 | 0 | 0 | 0 |  | Fe_Cr_Ni_Mo_Al | Fe18Cr30Ni16Mo12Al24 | 0.06184042 | -11.2368 | 6.28 | 48.14294 | 824.2678 | 37.58767 | 794.4162 | 128.8577
3563 | 3563 | 3563 | 25 | 31 | 13 | 14 | 18 | 85.24407 | 0.2700535 | 0.1256967 | 877.8229 | 0 | 0 | 0 |  | Fe_Cr_Ni_Mo_Al | Fe25Cr31Ni13Mo14Al18 | 0.05812457 | -9.080678 | 6.475248 | 44.86539 | 819.0892 | 66.53085 | 810.4182 | 115.6105
3564 | 3564 | 3564 | 32 | 30 | 10 | 15 | 13 | 89.38306 | 0.2684595 | 0.1182759 | 846.2242 | 0 | 0 | 0 |  | Fe_Cr_Ni_Mo_Al | Fe32Cr30Ni10Mo15Al13 | 0.05426694 | -7.2084 | 6.65 | 41.24841 | 747.0734 | 121.941 | 805.7088 | 130.608
3565 | 3565 | 3565 | 42 | 26 | 8 | 15 | 8 | 92.17835 | 0.2697371 | 0.1114363 | 806.1742 | 0 | 0 | 0 |  | Fe_Cr_Ni_Mo_Al | Fe42Cr26Ni8Mo15Al8 | 0.04885742 | -5.348026 | 6.929293 | 35.96823 | 623.5474 | 136.8732 | 768.238 | 129.682
3566 | 3566 | 3566 | 55 | 19 | 6 | 15 | 5 | 92.36589 | 0.2740967 | 0.1060148 | 757.31 | 0 | 0 | 0 |  | Fe_Cr_Ni_Mo_Al | Fe55Cr19Ni6Mo15Al5 | 0.04444907 | -3.9172 | 7.19 | 31.58797 | 537.3427 | 149.2294 | 707.1171 | 100.7568
3567 | 3567 | 3567 | 3 | 21 | 17 | 7 | 52 | 56.49106 | 0.2934733 | 0.1346673 | 630.6139 | 0 | 0 | 0 |  | Fe_Cr_Ni_Mo_Al | Fe3Cr21Ni17Mo7Al52 | 0.06553614 | -14.9772 | 5.18 | 53.40893 | 547.9107 | 91.74594 | 553.7813 | 125.2857
3568 | 3568 | 3568 | 6 | 28 | 16 | 7 | 43 | 63.65714 | 0.2834137 | 0.1363589 | 722.6972 | 0 | 0 | 0 |  | Fe_Cr_Ni_Mo_Al | Fe6Cr28Ni16Mo7Al43 | 0.06688316 | -14.3532 | 5.47 | 51.91554 | 618.5724 | 69.23868 | 695.6163 | 145.4348
3569 | 3569 | 3569 | 9 | 33 | 15 | 7 | 36 | 69.44886 | 0.2764049 | 0.1347346 | 772.6823 | 0 | 0 | 0 |  | Fe_Cr_Ni_Mo_Al | Fe9Cr33Ni15Mo7Al36 | 0.06634471 | -13.3908 | 5.7 | 49.92481 | 671.9431 | 58.06648 | 744.5206 | 129.8151
3570 | 3570 | 3570 | 14 | 36 | 13 | 8 | 30 | 74.98009 | 0.2713658 | 0.1306375 | 797.7112 | 0 | 0 | 0 |  | Fe_Cr_Ni_Mo_Al | Fe14Cr36Ni13Mo8Al30 | 0.06453164 | -11.87962 | 5.90099 | 48.07018 | 726.38 | 55.94166 | 805.528 | 129.6139
3571 | 3571 | 3571 | 19 | 38 | 11 | 9 | 24 | 80.31583 | 0.2672919 | 0.1249327 | 801.3202 | 0 | 0 | 0 |  | Fe_Cr_Ni_Mo_Al | Fe19Cr38Ni11Mo9Al24 | 0.06171297 | -10.24409 | 6.09901 | 45.63225 | 743.3395 | 60.96338 | 834.5756 | 127.067
3572 | 3572 | 3572 | 25 | 38 | 9 | 10 | 18 | 85.28478 | 0.2647983 | 0.1184995 | 790.7154 | 0 | 0 | 0 |  | Fe_Cr_Ni_Mo_Al | Fe25Cr38Ni9Mo10Al18 | 0.05783023 | -8.4712 | 6.32 | 42.5028 | 710.555 | 87.94959 | 834.8015 | 124.5053
3573 | 3573 | 3573 | 33 | 37 | 7 | 11 | 12 | 90.14093 | 0.2634994 | 0.1107246 | 759.9742 | 0 | 0 | 0 |  | Fe_Cr_Ni_Mo_Al | Fe33Cr37Ni7Mo11Al12 | 0.05219623 | -6.426 | 6.58 | 37.96495 | 611.0134 | 149.2975 | 820.2182 | 126.4461
3574 | 3574 | 3574 | 44 | 32 | 5 | 12 | 7 | 93.13958 | 0.2655812 | 0.1036194 | 718.8354 | 0 | 0 | 0 |  | Fe_Cr_Ni_Mo_Al | Fe44Cr32Ni5Mo12Al7 | 0.0459255 | -4.5048 | 6.87 | 32.91191 | 506.0611 | 150.5817 | 769.1758 | 141.2414
3575 | 3575 | 3575 | 57 | 23 | 4 | 12 | 4 | 92.7591 | 0.2715825 | 0.0983019 | 670.4375 | 0 | 0 | 0 |  | Fe_Cr_Ni_Mo_Al | Fe57Cr23Ni4Mo12Al4 | 0.0408339 | -3.254 | 7.18 | 28.4617 | 438.2144 | 154.4914 | 680.4755 | 113.2332
3576 | 3576 | 3576 | 6 | 37 | 10 | 5 | 42 | 65.92646 | 0.2743498 | 0.1346867 | 718.1657 | 0 | 0 | 0 |  | Fe_Cr_Ni_Mo_Al | Fe6Cr37Ni10Mo5Al42 | 0.06734483 | -12.7776 | 5.26 | 49.02089 | 660.3817 | 76.06667 | 773.5986 | 116.8932
3577 | 3577 | 3577 | 9 | 41 | 10 | 5 | 35 | 71.48494 | 0.2686162 | 0.1321239 | 757.024 | 0 | 0 | 0 |  | Fe_Cr_Ni_Mo_Al | Fe9Cr41Ni10Mo5Al35 | 0.06639143 | -12.0996 | 5.53 | 47.27156 | 681.4207 | 73.40288 | 824.7665 | 114.2809
3578 | 3578 | 3578 | 13 | 44 | 9 | 6 | 28 | 77.6755 | 0.2634881 | 0.1264198 | 772.4746 | 0 | 0 | 0 |  | Fe_Cr_Ni_Mo_Al | Fe13Cr44Ni9Mo6Al28 | 0.06381256 | -10.728 | 5.78 | 45.33863 | 692.5958 | 86.56811 | 866.5007 | 104.767
3579 | 3579 | 3579 | 18 | 45 | 8 | 7 | 22 | 82.82127 | 0.2606429 | 0.1203068 | 768.8137 | 0 | 0 | 0 |  | Fe_Cr_Ni_Mo_Al | Fe18Cr45Ni8Mo7Al22 | 0.0603919 | -9.264 | 6.02 | 42.91489 | 670.2436 | 89.56313 | 874.3796 | 93.42326
3580 | 3580 | 3580 | 25 | 45 | 6 | 8 | 16 | 87.90495 | 0.2585896 | 0.1124931 | 742.3747 | 0 | 0 | 0 |  | Fe_Cr_Ni_Mo_Al | Fe25Cr45Ni6Mo8Al16 | 0.05557981 | -7.3612 | 6.26 | 39.40584 | 619.0067 | 133.4159 | 870.6998 | 101.8419
3581 | 3581 | 3581 | 32 | 43 | 5 | 9 | 11 | 91.72477 | 0.2586806 | 0.1054251 | 708.5799 | 0 | 0 | 0 |  | Fe_Cr_Ni_Mo_Al | Fe32Cr43Ni5Mo9Al11 | 0.05020449 | -5.7596 | 6.51 | 35.60298 | 521.7618 | 174.0133 | 849.8323 | 122.2955
3582 | 3582 | 3582 | 43 | 38 | 3 | 11 | 6 | 95.20172 | 0.260935 | 0.09703886 | 657.4462 | 0 | 0 | 0 |  | Fe_Cr_Ni_Mo_Al | Fe43Cr38Ni3Mo11Al6 | 0.04346023 | -3.807862 | 6.792079 | 30.8425 | 432.1692 | 154.8333 | 800.5734 | 138.4288
3583 | 3583 | 3583 | 9 | 50 | 6 | 3 | 32 | 75.15015 | 0.2593923 | 0.1284236 | 747.5364 | 0 | 0 | 0 |  | Fe_Cr_Ni_Mo_Al | Fe9Cr50Ni6Mo3Al32 | 0.06558221 | -10.684 | 5.46 | 43.85815 | 655.8497 | 104.8001 | 858.9471 | 130.5218
3584 | 3584 | 3584 | 13 | 52 | 6 | 4 | 25 | 81.16849 | 0.2556694 | 0.1212643 | 745.3467 | 0 | 0 | 0 |  | Fe_Cr_Ni_Mo_Al | Fe13Cr52Ni6Mo4Al25 | 0.06206619 | -9.4652 | 5.75 | 41.8391 | 634.5967 | 117.3668 | 886.2152 | 111.2042
3585 | 3585 | 3585 | 18 | 53 | 5 | 5 | 19 | 86.46349 | 0.2530479 | 0.1132482 | 720.6792 | 0 | 0 | 0 |  | Fe_Cr_Ni_Mo_Al | Fe18Cr53Ni5Mo5Al19 | 0.05765269 | -7.8964 | 5.99 | 39.11936 | 574.6345 | 125.5623 | 893.7543 | 129.5135
3586 | 3586 | 3586 | 23 | 53 | 4 | 6 | 13 | 91.74716 | 0.2509953 | 0.1043324 | 680.7842 | 0 | 0 | 0 |  | Fe_Cr_Ni_Mo_Al | Fe23Cr53Ni4Mo6Al13 | 0.05167894 | -6.139782 | 6.232323 | 35.34881 | 500.4652 | 177.651 | 889.9891 | 112.5147
3587 | 3587 | 3587 | 30 | 50 | 4 | 8 | 8 | 95.7848 | 0.252493 | 0.09614798 | 636.421 | 0 | 0 | 0 |  | Fe_Cr_Ni_Mo_Al | Fe30Cr50Ni4Mo8Al8 | 0.04513659 | -4.6032 | 6.52 | 31.54834 | 409.1836 | 173.736 | 893.3939 | 110.1759
3588 | 3588 | 3588 | 5 | 33 | 47 | 3 | 12 | 82.10904 | 0.2783673 | 0.1207358 | 789.9296 | 1 | 0 | 0 |  | Fe_Cr_Ni_Mo_Al | Fe5Cr33Ni47Mo3Al12 | 0.04882441 | -11.8868 | 7.62 | 34.39526 | 394.6687 | 78.21855 | 564.6293 | 76.06721
3589 | 3589 | 3589 | 5 | 39 | 40 | 5 | 11 | 86.3854 | 0.2706752 | 0.117537 | 792.7582 | 1 | 0 | 0 |  | Fe_Cr_Ni_Mo_Al | Fe5Cr39Ni40Mo5Al11 | 0.04811712 | -11.126 | 7.37 | 34.32991 | 386.7652 | 77.51905 | 656.7607 | 118.6829
3590 | 3590 | 3590 | 4 | 44 | 34 | 7 | 10 | 90.35099 | 0.2640009 | 0.1140534 | 788.0448 | 1 | 0 | 0 |  | Fe_Cr_Ni_Mo_Al | Fe4Cr44Ni34Mo7Al10 | 0.04756163 | -10.33037 | 7.151515 | 34.44761 | 407.0469 | 96.57817 | 740.8026 | 135.4209
3591 | 3591 | 3591 | 4 | 49 | 27 | 11 | 9 | 95.30967 | 0.2573827 | 0.1117452 | 805.4405 | 0 | 0 | 0 |  | Fe_Cr_Ni_Mo_Al | Fe4Cr49Ni27Mo11Al9 | 0.04745236 | -8.9948 | 6.89 | 35.36603 | 462.734 | 103.9158 | 776.8964 | 134.0421
3592 | 3592 | 3592 | 3 | 53 | 22 | 14 | 7 | 100.291 | 0.2517401 | 0.1057434 | 779.6484 | 0 | 0 | 0 |  | Fe_Cr_Ni_Mo_Al | Fe3Cr53Ni22Mo14Al7 | 0.04577097 | -7.555147 | 6.737374 | 34.7555 | 489.9863 | 116.8485 | 810.9291 | 137.0085
3593 | 3593 | 3593 | 6 | 21 | 51 | 3 | 19 | 72.96403 | 0.2917459 | 0.1415557 | 905.814 | 1 | 0 | 0 |  | Fe_Cr_Ni_Mo_Al | Fe6Cr21Ni51Mo3Al19 | 0.05745437 | -14.4756 | 7.59 | 41.08864 | 422.5213 | 96.89259 | 560.4901 | 46.9801
3594 | 3594 | 3594 | 7 | 27 | 44 | 5 | 17 | 77.88078 | 0.2833103 | 0.1358025 | 902.2391 | 1 | 0 | 0 |  | Fe_Cr_Ni_Mo_Al | Fe7Cr27Ni44Mo5Al17 | 0.05579187 | -13.4044 | 7.39 | 40.32222 | 433.717 | 89.60137 | 591.432 | 62.09557
3595 | 3595 | 3595 | 8 | 32 | 38 | 7 | 16 | 81.69224 | 0.2767409 | 0.1324497 | 906.7402 | 1 | 0 | 0 |  | Fe_Cr_Ni_Mo_Al | Fe8Cr32Ni38Mo7Al16 | 0.05495668 | -12.47486 | 7.188119 | 40.1968 | 455.8348 | 74.54568 | 645.434 | 91.53814
3596 | 3596 | 3596 | 8 | 36 | 32 | 10 | 14 | 86.52006 | 0.2702635 | 0.1271586 | 901.4324 | 1 | 0 | 0 |  | Fe_Cr_Ni_Mo_Al | Fe8Cr36Ni32Mo10Al14 | 0.05361053 | -11.2368 | 7.02 | 40.09846 | 527.6667 | 66.63667 | 725.5048 | 120.7834
3597 | 3597 | 3597 | 9 | 40 | 26 | 14 | 11 | 92.65986 | 0.2637836 | 0.1198981 | 885.0825 | 0 | 0 | 0 |  | Fe_Cr_Ni_Mo_Al | Fe9Cr40Ni26Mo14Al11 | 0.05117491 | -9.3836 | 6.89 | 39.1255 | 606.3383 | 85.05706 | 781.9536 | 129.0112
3598 | 3598 | 3598 | 8 | 44 | 21 | 18 | 9 | 97.92503 | 0.2581827 | 0.1148048 | 877.0099 | 0 | 0 | 0 |  | Fe_Cr_Ni_Mo_Al | Fe8Cr44Ni21Mo18Al9 | 0.0497456 | -7.924 | 6.73 | 38.83605 | 647.2693 | 115.585 | 795.2942 | 125.5808
3599 | 3599 | 3599 | 7 | 46 | 16 | 23 | 7 | 103.2413 | 0.2538427 | 0.1097632 | 868.5413 | 0 | 0 | 0 |  | Fe_Cr_Ni_Mo_Al | Fe7Cr46Ni16Mo23Al7 | 0.04863765 | -6.376492 | 6.575758 | 38.8019 | 683.4529 | 137.2142 | 772.1211 | 123.23
3600 | 3600 | 3600 | 4 | 12 | 52 | 3 | 29 | 63.40879 | 0.3036622 | 0.1602346 | 955.5177 | 1 | 0 | 0 |  | Fe_Cr_Ni_Mo_Al | Fe4Cr12Ni52Mo3Al29 | 0.06475837 | -17.726 | 7.29 | 47.68552 | 391.3904 | 92.29237 | 484.9447 | 90.88239
3601 | 3601 | 3601 | 8 | 16 | 46 | 4 | 27 | 66.99945 | 0.2972057 | 0.1535356 | 943.0567 | 1 | 0 | 0 |  | Fe_Cr_Ni_Mo_Al | Fe8Cr16Ni46Mo4Al27 | 0.06355431 | -16.44074 | 7.178218 | 46.63395 | 424.6523 | 84.56777 | 553.0417 | 52.92027
3602 | 3602 | 3602 | 10 | 21 | 39 | 6 | 24 | 71.99662 | 0.2890323 | 0.1466226 | 940.4818 | 1 | 0 | 0 |  | Fe_Cr_Ni_Mo_Al | Fe10Cr21Ni39Mo6Al24 | 0.0618671 | -14.9892 | 7.04 | 45.84948 | 477.1611 | 87.18937 | 598.4091 | 65.4622
3603 | 3603 | 3603 | 12 | 25 | 34 | 9 | 21 | 77.40027 | 0.2821452 | 0.1403203 | 946.2122 | 1 | 0 | 0 |  | Fe_Cr_Ni_Mo_Al | Fe12Cr25Ni34Mo9Al21 | 0.05976768 | -13.37085 | 6.960396 | 45.15885 | 563.0089 | 92.73919 | 672.4395 | 99.31357
3604 | 3604 | 3604 | 13 | 28 | 29 | 13 | 17 | 83.75494 | 0.2756148 | 0.1328283 | 945.2803 | 1 | 0 | 0 |  | Fe_Cr_Ni_Mo_Al | Fe13Cr28Ni29Mo13Al17 | 0.0571246 | -11.5684 | 6.91 | 44.29259 | 699.0197 | 65.79161 | 717.8358 | 120.174
3605 | 3605 | 3605 | 14 | 31 | 24 | 17 | 14 | 89.41224 | 0.2699826 | 0.1266841 | 941.9603 | 1 | 0 | 0 |  | Fe_Cr_Ni_Mo_Al | Fe14Cr31Ni24Mo17Al14 | 0.05497462 | -9.8896 | 6.82 | 43.48154 | 793.016 | 58.75491 | 765.4023 | 138.9411
3606 | 3606 | 3606 | 13 | 34 | 19 | 23 | 11 | 96.13008 | 0.264174 | 0.1206566 | 945.8862 | 0 | 0 | 0 |  | Fe_Cr_Ni_Mo_Al | Fe13Cr34Ni19Mo23Al11 | 0.05288507 | -8.1164 | 6.69 | 43.00138 | 824.1883 | 87.63973 | 761.691 | 127.6105
3607 | 3607 | 3607 | 12 | 36 | 15 | 29 | 8 | 102.4006 | 0.2598032 | 0.1149057 | 942.5188 | 0 | 0 | 0 |  | Fe_Cr_Ni_Mo_Al | Fe12Cr36Ni15Mo29Al8 | 0.05070893 | -6.4196 | 6.6 | 41.72951 | 810.0081 | 128.1879 | 733.1921 | 129.5858
3608 | 3608 | 3608 | 9 | 37 | 12 | 36 | 6 | 107.9392 | 0.2566098 | 0.1099923 | 938.0926 | 0 | 0 | 0 |  | Fe_Cr_Ni_Mo_Al | Fe9Cr37Ni12Mo36Al6 | 0.04925621 | -5.1228 | 6.48 | 41.15809 | 783.5151 | 139.2785 | 633.9988 | 164.6958
3609 | 3609 | 3609 | 6 | 10 | 43 | 3 | 38 | 57.72175 | 0.3071489 | 0.1617972 | 877.6502 | 1 | 0 | 0 |  | Fe_Cr_Ni_Mo_Al | Fe6Cr10Ni43Mo3Al38 | 0.06798404 | -18.9404 | 6.7 | 50.80448 | 407.9356 | 77.83807 | 437.5329 | 99.94912
3610 | 3610 | 3610 | 10 | 13 | 38 | 4 | 34 | 61.7683 | 0.3008639 | 0.1557315 | 885.0724 | 1 | 0 | 0 |  | Fe_Cr_Ni_Mo_Al | Fe10Cr13Ni38Mo4Al34 | 0.06695751 | -17.44965 | 6.707071 | 49.8442 | 432.8634 | 67.53674 | 531.401 | 78.99558
3611 | 3611 | 3611 | 14 | 16 | 33 | 7 | 29 | 68.0106 | 0.2931174 | 0.1479124 | 904.5363 | 1 | 0 | 0 |  | Fe_Cr_Ni_Mo_Al | Fe14Cr16Ni33Mo7Al29 | 0.06482947 | -15.44006 | 6.737374 | 49.26307 | 511.7311 | 72.27126 | 597.3811 | 70.24178
3612 | 3612 | 3612 | 17 | 19 | 29 | 10 | 25 | 73.69133 | 0.2866481 | 0.1416384 | 920.4721 | 1 | 0 | 0 |  | Fe_Cr_Ni_Mo_Al | Fe17Cr19Ni29Mo10Al25 | 0.06263019 | -13.6644 | 6.75 | 48.42262 | 653.9652 | 72.31216 | 669.0311 | 104.5317
3613 | 3613 | 3613 | 19 | 21 | 25 | 15 | 20 | 80.88361 | 0.2802624 | 0.1346696 | 942.8351 | 1 | 0 | 0 |  | Fe_Cr_Ni_Mo_Al | Fe19Cr21Ni25Mo15Al20 | 0.05964682 | -11.6396 | 6.78 | 47.59034 | 831.4633 | 40.74083 | 724.757 | 124.9253
3614 | 3614 | 3614 | 19 | 24 | 21 | 20 | 16 | 87.67568 | 0.2740533 | 0.1287319 | 958.6029 | 1 | 0 | 0 |  | Fe_Cr_Ni_Mo_Al | Fe19Cr24Ni21Mo20Al16 | 0.05698289 | -9.8632 | 6.74 | 46.55754 | 897.7512 | 46.6938 | 750.5741 | 128.9297
3615 | 3615 | 3615 | 18 | 26 | 17 | 26 | 12 | 94.81851 | 0.2686028 | 0.1224467 | 967.4675 | 0 | 0 | 0 |  | Fe_Cr_Ni_Mo_Al | Fe18Cr26Ni17Mo26Al12 | 0.05426685 | -8.059586 | 6.686869 | 45.25467 | 873.7325 | 83.51665 | 761.4948 | 125.3347
3616 | 3616 | 3616 | 17 | 28 | 13 | 34 | 9 | 101.7385 | 0.2639937 | 0.1170158 | 977.7815 | 0 | 0 | 0 |  | Fe_Cr_Ni_Mo_Al | Fe17Cr28Ni13Mo34Al9 | 0.05190775 | -6.282913 | 6.584158 | 43.96585 | 850.8928 | 106.5303 | 696.2277 | 154.5517
3617 | 3617 | 3617 | 12 | 28 | 11 | 43 | 6 | 108.7885 | 0.2606172 | 0.1106332 | 971.9235 | 0 | 0 | 0 |  | Fe_Cr_Ni_Mo_Al | Fe12Cr28Ni11Mo43Al6 | 0.04931798 | -4.9252 | 6.5 | 42.14722 | 790.8492 | 132.8849 | 540.1736 | 169.4508
3618 | 3618 | 3618 | 9 | 8 | 35 | 3 | 45 | 53.53161 | 0.3102 | 0.1559623 | 766.9959 | 1 | 0 | 0 |  | Fe_Cr_Ni_Mo_Al | Fe9Cr8Ni35Mo3Al45 | 0.06880835 | -18.7324 | 6.23 | 51.94574 | 403.4533 | 69.59074 | 410.622 | 109.5039
3619 | 3619 | 3619 | 14 | 10 | 31 | 5 | 39 | 58.86557 | 0.3032595 | 0.1512157 | 808.62 | 1 | 0 | 0 |  | Fe_Cr_Ni_Mo_Al | Fe14Cr10Ni31Mo5Al39 | 0.06801387 | -17.09295 | 6.353535 | 51.84423 | 458.2325 | 63.33153 | 539.8752 | 88.813
3620 | 3620 | 3620 | 19 | 12 | 27 | 8 | 33 | 65.22316 | 0.2960633 | 0.145105 | 847.1478 | 1 | 0 | 0 |  | Fe_Cr_Ni_Mo_Al | Fe19Cr12Ni27Mo8Al33 | 0.06630214 | -15.14825 | 6.474747 | 51.49903 | 575.5005 | 63.94874 | 602.6744 | 82.82237
3621 | 3621 | 3621 | 22 | 14 | 24 | 12 | 28 | 71.7052 | 0.2895829 | 0.1398023 | 886.3883 | 1 | 0 | 0 |  | Fe_Cr_Ni_Mo_Al | Fe22Cr14Ni24Mo12Al28 | 0.06404232 | -13.368 | 6.56 | 51.14436 | 741.4132 | 57.15479 | 661.6432 | 105.4615
3622 | 3622 | 3622 | 24 | 16 | 20 | 17 | 23 | 78.74899 | 0.2830803 | 0.1340549 | 919.3362 | 1 | 0 | 0 |  | Fe_Cr_Ni_Mo_Al | Fe24Cr16Ni20Mo17Al23 | 0.06142119 | -11.4428 | 6.59 | 50.58497 | 882.3244 | 36.5823 | 727.1396 | 123.1014
3623 | 3623 | 3623 | 25 | 18 | 17 | 22 | 18 | 85.78603 | 0.2774546 | 0.1287677 | 947.9751 | 1 | 0 | 0 |  | Fe_Cr_Ni_Mo_Al | Fe25Cr18Ni17Mo22Al18 | 0.05849753 | -9.6248 | 6.64 | 49.01926 | 917.1584 | 41.40035 | 751.3167 | 115.0083
3624 | 3624 | 3624 | 24 | 20 | 13 | 30 | 13 | 94.50738 | 0.2711925 | 0.1222895 | 974.5219 | 0 | 0 | 0 |  | Fe_Cr_Ni_Mo_Al | Fe24Cr20Ni13Mo30Al13 | 0.05510412 | -7.5176 | 6.61 | 47.28503 | 886.9279 | 71.61596 | 735.311 | 120.8005
3625 | 3625 | 3625 | 22 | 20 | 11 | 38 | 9 | 101.7169 | 0.2675564 | 0.1173772 | 996.4599 | 0 | 0 | 0 |  | Fe_Cr_Ni_Mo_Al | Fe22Cr20Ni11Mo38Al9 | 0.05211973 | -5.9712 | 6.61 | 44.87323 | 856.6791 | 90.394 | 645.1086 | 156.8183
3626 | 3626 | 3626 | 16 | 20 | 8 | 50 | 6 | 109.9621 | 0.263373 | 0.1084501 | 969.2716 | 0 | 0 | 0 |  | Fe_Cr_Ni_Mo_Al | Fe16Cr20Ni8Mo50Al6 | 0.04868405 | -4.3632 | 6.46 | 42.68225 | 802.1437 | 117.3555 | 409.9483 | 185.4638
3627 | 3627 | 3627 | 14 | 7 | 25 | 3 | 50 | 50.80145 | 0.3111785 | 0.1458701 | 653.6187 | 1 | 0 | 0 |  | Fe_Cr_Ni_Mo_Al | Fe14Cr7Ni25Mo3Al50 | 0.06858749 | -17.17457 | 5.777778 | 51.79031 | 430.3676 | 77.08161 | 414.164 | 111.2271
3628 | 3628 | 3628 | 21 | 8 | 23 | 6 | 42 | 57.8093 | 0.3035484 | 0.1435849 | 736.8211 | 1 | 0 | 0 |  | Fe_Cr_Ni_Mo_Al | Fe21Cr8Ni23Mo6Al42 | 0.06825971 | -15.6856 | 6.08 | 52.68905 | 515.317 | 55.81775 | 541.1555 | 96.36762
3629 | 3629 | 3629 | 26 | 9 | 20 | 9 | 36 | 63.65648 | 0.2974982 | 0.1399401 | 786.8799 | 1 | 0 | 0 |  | Fe_Cr_Ni_Mo_Al | Fe26Cr9Ni20Mo9Al36 | 0.06698692 | -14.1032 | 6.24 | 52.78716 | 646.8585 | 49.96572 | 608.8275 | 94.73354
3630 | 3630 | 3630 | 28 | 11 | 18 | 13 | 29 | 71.01966 | 0.2904933 | 0.1361762 | 847.8382 | 1 | 0 | 0 |  | Fe_Cr_Ni_Mo_Al | Fe28Cr11Ni18Mo13Al29 | 0.06458666 | -12.47179 | 6.414141 | 52.26146 | 778.373 | 48.6618 | 654.2747 | 94.9263
3631 | 3631 | 3631 | 30 | 12 | 16 | 18 | 24 | 77.70197 | 0.2851822 | 0.1322201 | 894.9235 | 1 | 0 | 0 |  | Fe_Cr_Ni_Mo_Al | Fe30Cr12Ni16Mo18Al24 | 0.06202496 | -10.8672 | 6.52 | 51.64872 | 865.6735 | 51.90339 | 706.7703 | 111.5507
3632 | 3632 | 3632 | 31 | 14 | 13 | 25 | 18 | 86.436 | 0.2785419 | 0.1270455 | 945.2533 | 1 | 0 | 0 |  | Fe_Cr_Ni_Mo_Al | Fe31Cr14Ni13Mo25Al18 | 0.05848575 | -8.781492 | 6.594059 | 49.88541 | 890.5247 | 52.84667 | 725.4135 | 113.4016
3633 | 3633 | 3633 | 30 | 15 | 10 | 32 | 13 | 94.25432 | 0.2734075 | 0.1218649 | 975.6375 | 0 | 0 | 0 |  | Fe_Cr_Ni_Mo_Al | Fe30Cr15Ni10Mo32Al13 | 0.05528698 | -6.976 | 6.61 | 47.78797 | 876.0091 | 73.27065 | 714.3317 | 119.3964
3634 | 3634 | 3634 | 26 | 15 | 8 | 42 | 8 | 103.3542 | 0.2687202 | 0.1157913 | 1002.417 | 0 | 0 | 0 |  | Fe_Cr_Ni_Mo_Al | Fe26Cr15Ni8Mo42Al8 | 0.05143973 | -5.206816 | 6.606061 | 44.38863 | 830.4477 | 102.7005 | 580.4037 | 167.2502
3635 | 3635 | 3635 | 19 | 15 | 6 | 55 | 5 | 111.734 | 0.2646423 | 0.1063832 | 967.2384 | 0 | 0 | 0 |  | Fe_Cr_Ni_Mo_Al | Fe19Cr15Ni6Mo55Al5 | 0.04742553 | -3.7492 | 6.47 | 41.13441 | 791.2882 | 118.5943 | 318.6753 | 192.3261
3636 | 3636 | 3636 | 21 | 7 | 17 | 3 | 52 | 50.44263 | 0.3098423 | 0.1369167 | 588.9035 | 0 | 0 | 0 |  | Fe_Cr_Ni_Mo_Al | Fe21Cr7Ni17Mo3Al52 | 0.0686401 | -15.2228 | 5.54 | 51.02307 | 488.4067 | 82.21439 | 407.7854 | 103.4491
3637 | 3637 | 3637 | 28 | 7 | 16 | 6 | 43 | 57.3622 | 0.3031744 | 0.1371479 | 683.0664 | 1 | 0 | 0 |  | Fe_Cr_Ni_Mo_Al | Fe28Cr7Ni16Mo6Al43 | 0.06857883 | -14.2256 | 5.91 | 52.4236 | 590.3953 | 69.96642 | 523.7448 | 90.99899
3638 | 3638 | 3638 | 33 | 7 | 15 | 9 | 36 | 63.38686 | 0.2980708 | 0.135764 | 751.7821 | 1 | 0 | 0 |  | Fe_Cr_Ni_Mo_Al | Fe33Cr7Ni15Mo9Al36 | 0.06728079 | -13.0332 | 6.18 | 52.56416 | 679.7951 | 58.67442 | 584.2852 | 97.84686
3639 | 3639 | 3639 | 36 | 8 | 13 | 14 | 30 | 70.57177 | 0.2916742 | 0.1326433 | 816.3913 | 1 | 0 | 0 |  | Fe_Cr_Ni_Mo_Al | Fe36Cr8Ni13Mo14Al30 | 0.06490229 | -11.44751 | 6.336634 | 52.71817 | 774.3648 | 58.5681 | 644.4952 | 97.73172
3640 | 3640 | 3640 | 38 | 9 | 11 | 19 | 24 | 77.70701 | 0.2860628 | 0.1293461 | 872.1 | 1 | 0 | 0 |  | Fe_Cr_Ni_Mo_Al | Fe38Cr9Ni11Mo19Al24 | 0.062146 | -9.825703 | 6.475248 | 51.75827 | 833.3391 | 70.40102 | 683.9904 | 109.0146
3641 | 3641 | 3641 | 38 | 10 | 9 | 25 | 18 | 85.52551 | 0.2805401 | 0.1254516 | 923.3531 | 1 | 0 | 0 |  | Fe_Cr_Ni_Mo_Al | Fe38Cr10Ni9Mo25Al18 | 0.05887813 | -8.1228 | 6.58 | 50.05397 | 858.01 | 77.18179 | 725.3395 | 107.3758
3642 | 3642 | 3642 | 37 | 11 | 7 | 33 | 12 | 94.49942 | 0.2750135 | 0.1212665 | 977.9381 | 0 | 0 | 0 |  | Fe_Cr_Ni_Mo_Al | Fe37Cr11Ni7Mo33Al12 | 0.05497169 | -6.222 | 6.66 | 46.90827 | 859.8211 | 92.51497 | 703.7103 | 115.9371
3643 | 3643 | 3643 | 32 | 12 | 5 | 44 | 7 | 104.1724 | 0.2695311 | 0.1154081 | 1011.1 | 0 | 0 | 0 |  | Fe_Cr_Ni_Mo_Al | Fe32Cr12Ni5Mo44Al7 | 0.05096337 | -4.4376 | 6.63 | 43.05747 | 822.778 | 108.1591 | 550.779 | 159.3562
3644 | 3644 | 3644 | 23 | 12 | 4 | 57 | 4 | 112.6554 | 0.2654243 | 0.1060427 | 975.5269 | 0 | 0 | 0 |  | Fe_Cr_Ni_Mo_Al | Fe23Cr12Ni4Mo57Al4 | 0.04681341 | -3.1992 | 6.5 | 39.2799 | 780.4954 | 123.9996 | 316.2599 | 180.2975
3645 | 3645 | 3645 | 37 | 5 | 10 | 6 | 42 | 57.75329 | 0.3031031 | 0.1339725 | 666.5733 | 0 | 0 | 0 |  | Fe_Cr_Ni_Mo_Al | Fe37Cr5Ni10Mo6Al42 | 0.06893636 | -12.7332 | 5.88 | 51.86883 | 638.6401 | 87.85454 | 499.3358 | 97.67439
3646 | 3646 | 3646 | 41 | 5 | 10 | 9 | 35 | 63.73009 | 0.2982612 | 0.133514 | 739.7323 | 0 | 0 | 0 |  | Fe_Cr_Ni_Mo_Al | Fe41Cr5Ni10Mo9Al35 | 0.06741333 | -11.8212 | 6.17 | 51.98654 | 690.7411 | 84.44202 | 557.7961 | 90.15898
3647 | 3647 | 3647 | 44 | 6 | 9 | 13 | 28 | 70.83702 | 0.2923101 | 0.1310994 | 806.6291 | 0 | 0 | 0 |  | Fe_Cr_Ni_Mo_Al | Fe44Cr6Ni9Mo13Al28 | 0.06479042 | -10.3972 | 6.4 | 51.23584 | 751.2522 | 82.98563 | 611.6123 | 92.70013
3648 | 3648 | 3648 | 45 | 7 | 8 | 18 | 22 | 78.04087 | 0.2868144 | 0.1282164 | 865.992 | 0 | 0 | 0 |  | Fe_Cr_Ni_Mo_Al | Fe45Cr7Ni8Mo18Al22 | 0.06170781 | -8.9348 | 6.56 | 50.11259 | 800.0416 | 84.02983 | 667.4537 | 111.7203
3649 | 3649 | 3649 | 45 | 8 | 6 | 25 | 16 | 86.50833 | 0.2808965 | 0.1245956 | 927.2705 | 0 | 0 | 0 |  | Fe_Cr_Ni_Mo_Al | Fe45Cr8Ni6Mo25Al16 | 0.05804644 | -7.1392 | 6.66 | 48.24627 | 841.3649 | 82.46018 | 708.1263 | 122.4922
3650 | 3650 | 3650 | 43 | 9 | 5 | 32 | 11 | 94.22326 | 0.2761342 | 0.1214898 | 979.3882 | 0 | 0 | 0 |  | Fe_Cr_Ni_Mo_Al | Fe43Cr9Ni5Mo32Al11 | 0.05462986 | -5.6668 | 6.73 | 45.45755 | 841.2014 | 91.10642 | 691.8569 | 119.8743
3651 | 3651 | 3651 | 38 | 11 | 3 | 43 | 6 | 104.0351 | 0.2701052 | 0.1163682 | 1022.46 | 0 | 0 | 0 |  | Fe_Cr_Ni_Mo_Al | Fe38Cr11Ni3Mo43Al6 | 0.05068034 | -3.882757 | 6.693069 | 41.27979 | 797.7136 | 116.1722 | 597.7579 | 134.5431
3652 | 3652 | 3652 | 50 | 3 | 6 | 9 | 32 | 65.25787 | 0.2979257 | 0.1326273 | 752.7547 | 0 | 0 | 0 |  | Fe_Cr_Ni_Mo_Al | Fe50Cr3Ni6Mo9Al32 | 0.06697356 | -10.5512 | 6.28 | 50.65704 | 686.265625 | 130.2664 | 496.7851 | 86.3028
3653 | 3653 | 3653 | 52 | 4 | 6 | 13 | 25 | 72.39509 | 0.2922791 | 0.1302284 | 818.7724 | 0 | 0 | 0 |  | Fe_Cr_Ni_Mo_Al | Fe52Cr4Ni6Mo13Al25 | 0.06379647 | -9.2492 | 6.53 | 49.46463 | 724.5853 | 109.7533 | 582.5058 | 110.0063
3654 | 3654 | 3654 | 53 | 5 | 5 | 18 | 19 | 79.67666 | 0.2868487 | 0.1271288 | 875.3378 | 0 | 0 | 0 |  | Fe_Cr_Ni_Mo_Al | Fe53Cr5Ni5Mo18Al19 | 0.06030836 | -7.734 | 6.69 | 47.82255 | 771.4792 | 113.4557 | 642.7304 | 105.9596
3655 | 3655 | 3655 | 53 | 6 | 4 | 23 | 13 | 87.12369 | 0.281909 | 0.1234441 | 921.3794 | 0 | 0 | 0 |  | Fe_Cr_Ni_Mo_Al | Fe53Cr6Ni4Mo23Al13 | 0.05634577 | -6.117743 | 6.838384 | 44.77504 | 778.6594 | 118.0073 | 694.554 | 123.2807
3656 | 3656 | 3656 | 50 | 8 | 4 | 30 | 8 | 95.15272 | 0.2766658 | 0.1207484 | 980.0339 | 0 | 0 | 0 |  | Fe_Cr_Ni_Mo_Al | Fe50Cr8Ni4Mo30Al8 | 0.05248426 | -4.7232 | 6.92 | 41.19798 | 770.7111 | 123.0164 | 694.3418 | 114.8538
3657 | 3657 | 3657 | 5 | 3 | 47 | 33 | 12 | 90.56983 | 0.2873581 | 0.1422869 | 1211.275 | 1 | 0 | 0 |  | Fe_Cr_Ni_Mo_Al | Fe5Cr3Ni47Mo33Al12 | 0.0539887 | -11.2268 | 7.62 | 46.16702 | 475.2626 | 143.6308 | 553.4573 | 90.42434
3658 | 3658 | 3658 | 5 | 5 | 40 | 39 | 11 | 95.36814 | 0.2821732 | 0.1368169 | 1203.703 | 1 | 0 | 0 |  | Fe_Cr_Ni_Mo_Al | Fe5Cr5Ni40Mo39Al11 | 0.0527589 | -10.446 | 7.37 | 46.33278 | 608.3073 | 117.3378 | 510.6417 | 120.7895
3659 | 3659 | 3659 | 4 | 7 | 34 | 44 | 10 | 99.63147 | 0.277777 | 0.1304423 | 1172.272 | 1 | 0 | 0 |  | Fe_Cr_Ni_Mo_Al | Fe4Cr7Ni34Mo44Al10 | 0.05132586 | -9.635751 | 7.151515 | 46.23818 | 674.3 | 109.8173 | 446.1772 | 141.045
3660 | 3660 | 3660 | 4 | 11 | 27 | 49 | 9 | 104.068 | 0.272529 | 0.1225868 | 1113.4 | 0 | 0 | 0 |  | Fe_Cr_Ni_Mo_Al | Fe4Cr11Ni27Mo49Al9 | 0.04977159 | -8.3716 | 6.89 | 45.70764 | 742.7294 | 122.2861 | 354.7114 | 171.4053
3661 | 3661 | 3661 | 3 | 14 | 22 | 53 | 7 | 108.728 | 0.2682915 | 0.1148765 | 1056.409 | 0 | 0 | 0 |  | Fe_Cr_Ni_Mo_Al | Fe3Cr14Ni22Mo53Al7 | 0.04778747 | -7.045812 | 6.737374 | 43.56165 | 751.9883 | 118.3616 | 305.0508 | 178.4679
3662 | 3662 | 3662 | 6 | 3 | 51 | 21 | 19 | 78.58352 | 0.2959024 | 0.1491882 | 1113.983 | 1 | 0 | 0 |  | Fe_Cr_Ni_Mo_Al | Fe6Cr3Ni51Mo21Al19 | 0.05875602 | -13.8348 | 7.59 | 49.88615 | 393.3284 | 128.8913 | 583.5482 | 66.73441
3663 | 3663 | 3663 | 7 | 5 | 44 | 27 | 17 | 84.3304 | 0.289495 | 0.14376 | 1133.353 | 1 | 0 | 0 |  | Fe_Cr_Ni_Mo_Al | Fe7Cr5Ni44Mo27Al17 | 0.05721514 | -12.718 | 7.39 | 50.06142 | 547.517 | 105.5141 | 589.6629 | 78.64514
3664 | 3664 | 3664 | 8 | 7 | 38 | 32 | 16 | 88.57311 | 0.2845964 | 0.1390417 | 1132.405 | 1 | 0 | 0 |  | Fe_Cr_Ni_Mo_Al | Fe8Cr7Ni38Mo32Al16 | 0.05609023 | -11.76904 | 7.188119 | 50.33132 | 667.0302 | 96.12239 | 581.9349 | 99.06696
3665 | 3665 | 3665 | 8 | 10 | 32 | 36 | 14 | 93.31385 | 0.279384 | 0.1329683 | 1115.478 | 1 | 0 | 0 |  | Fe_Cr_Ni_Mo_Al | Fe8Cr10Ni32Mo36Al14 | 0.05457076 | -10.592 | 7.02 | 49.61684 | 757.6457 | 92.98206 | 576.9869 | 148.8999
3666 | 3666 | 3666 | 9 | 14 | 26 | 40 | 11 | 98.9609 | 0.2737064 | 0.1262263 | 1092.757 | 0 | 0 | 0 |  | Fe_Cr_Ni_Mo_Al | Fe9Cr14Ni26Mo40Al11 | 0.05256315 | -8.9052 | 6.89 | 47.23495 | 777.4094 | 104.5075 | 557.5827 | 132.0833
3667 | 3667 | 3667 | 8 | 18 | 21 | 44 | 9 | 103.781 | 0.2687423 | 0.1197218 | 1057.267 | 0 | 0 | 0 |  | Fe_Cr_Ni_Mo_Al | Fe8Cr18Ni21Mo44Al9 | 0.05085219 | -7.5392 | 6.73 | 45.66774 | 802.1224 | 109.4021 | 484.2495 | 151.0734
3668 | 3668 | 3668 | 7 | 23 | 16 | 46 | 7 | 108.0985 | 0.2637288 | 0.1128346 | 1004.441 | 0 | 0 | 0 |  | Fe_Cr_Ni_Mo_Al | Fe7Cr23Ni16Mo46Al7 | 0.04936005 | -6.113662 | 6.575758 | 43.7676 | 786.0476 | 123.1915 | 439.9964 | 174.9382
3669 | 3669 | 3669 | 4 | 3 | 52 | 12 | 29 | 66.43392 | 0.3050602 | 0.1589288 | 1018.412 | 1 | 0 | 0 |  | Fe_Cr_Ni_Mo_Al | Fe4Cr3Ni52Mo12Al29 | 0.06399871 | -17.2184 | 7.29 | 53.10004 | 358.0152 | 95.52077 | 564.6966 | 65.69954
3670 | 3670 | 3670 | 8 | 4 | 46 | 16 | 27 | 70.84335 | 0.2996057 | 0.1523439 | 1022.745 | 1 | 0 | 0 |  | Fe_Cr_Ni_Mo_Al | Fe8Cr4Ni46Mo16Al27 | 0.06274836 | -15.84315 | 7.178218 | 53.38958 | 455.2207 | 92.96407 | 599.3087 | 78.91972
3671 | 3671 | 3671 | 10 | 6 | 39 | 21 | 24 | 76.59004 | 0.29287 | 0.1453378 | 1034.034 | 1 | 0 | 0 |  | Fe_Cr_Ni_Mo_Al | Fe10Cr6Ni39Mo21Al24 | 0.06100743 | -14.3292 | 7.04 | 53.64032 | 600.5321 | 83.29967 | 624.2087 | 96.9649
3672 | 3672 | 3672 | 12 | 9 | 34 | 25 | 21 | 81.99227 | 0.2868639 | 0.1401278 | 1047.484 | 1 | 0 | 0 |  | Fe_Cr_Ni_Mo_Al | Fe12Cr9Ni34Mo25Al21 | 0.05925104 | -12.78737 | 6.960396 | 52.59214 | 735.9413 | 66.75378 | 634.5869 | 106.9975
3673 | 3673 | 3673 | 13 | 13 | 29 | 28 | 17 | 87.83315 | 0.2806401 | 0.1341561 | 1049.801 | 1 | 0 | 0 |  | Fe_Cr_Ni_Mo_Al | Fe13Cr13Ni29Mo28Al17 | 0.05715645 | -11.1364 | 6.91 | 50.46052 | 819.8884 | 66.00771 | 653.7058 | 116.5272
3674 | 3674 | 3674 | 14 | 17 | 24 | 31 | 14 | 92.98346 | 0.2750917 | 0.1286143 | 1040.964 | 1 | 0 | 0 |  | Fe_Cr_Ni_Mo_Al | Fe14Cr17Ni24Mo31Al14 | 0.05530121 | -9.576 | 6.82 | 48.54215 | 862.1297 | 74.56452 | 665.7439 | 127.9686
3675 | 3675 | 3675 | 13 | 23 | 19 | 34 | 11 | 98.71598 | 0.2685152 | 0.1221608 | 1018.307 | 0 | 0 | 0 |  | Fe_Cr_Ni_Mo_Al | Fe13Cr23Ni19Mo34Al11 | 0.05321119 | -7.9316 | 6.69 | 46.31031 | 853.3011 | 89.72521 | 668.1134 | 140.073
3676 | 3676 | 3676 | 12 | 29 | 15 | 36 | 8 | 103.921 | 0.2627145 | 0.1159741 | 987.0237 | 0 | 0 | 0 |  | Fe_Cr_Ni_Mo_Al | Fe12Cr29Ni15Mo36Al8 | 0.05102104 | -6.3412 | 6.6 | 43.42923 | 819.325 | 125.6563 | 678.6385 | 144.0489
3677 | 3677 | 3677 | 9 | 36 | 12 | 37 | 6 | 108.1405 | 0.2570426 | 0.1100903 | 943.3931 | 0 | 0 | 0 |  | Fe_Cr_Ni_Mo_Al | Fe9Cr36Ni12Mo37Al6 | 0.04928812 | -5.1144 | 6.48 | 41.34797 | 782.8027 | 148.2511 | 650.3603 | 164.7193
3678 | 3678 | 3678 | 6 | 3 | 43 | 10 | 38 | 60.10582 | 0.3080741 | 0.1572809 | 897.5588 | 1 | 0 | 0 |  | Fe_Cr_Ni_Mo_Al | Fe6Cr3Ni43Mo10Al38 | 0.06634738 | -18.4252 | 6.7 | 55.69705 | 404.0347 | 88.35815 | 544.96 | 82.03763
3679 | 3679 | 3679 | 10 | 4 | 38 | 13 | 34 | 64.76732 | 0.3025071 | 0.150387 | 909.355 | 1 | 0 | 0 |  | Fe_Cr_Ni_Mo_Al | Fe10Cr4Ni38Mo13Al34 | 0.06520687 | -16.86195 | 6.707071 | 55.76746 | 496.2784 | 81.44321 | 586.5266 | 77.05272
3680 | 3680 | 3680 | 14 | 7 | 33 | 16 | 29 | 70.86945 | 0.2952702 | 0.1443982 | 937.5022 | 1 | 0 | 0 |  | Fe_Cr_Ni_Mo_Al | Fe14Cr7Ni33Mo16Al29 | 0.06360121 | -14.95888 | 6.737374 | 54.58147 | 629.2081 | 71.00728 | 622.3604 | 94.3976
3681 | 3681 | 3681 | 17 | 10 | 29 | 19 | 25 | 76.38914 | 0.2891633 | 0.1398487 | 962.9074 | 1 | 0 | 0 |  | Fe_Cr_Ni_Mo_Al | Fe17Cr10Ni29Mo19Al25 | 0.06184896 | -13.2756 | 6.75 | 53.17857 | 764.8156 | 67.16205 | 663.2051 | 104.7416
3682 | 3682 | 3682 | 19 | 15 | 25 | 21 | 20 | 82.57519 | 0.2821822 | 0.1345554 | 978.6178 | 1 | 0 | 0 |  | Fe_Cr_Ni_Mo_Al | Fe19Cr15Ni25Mo21Al20 | 0.05947959 | -11.4452 | 6.78 | 50.3603 | 874.4675 | 40.95301 | 699.4865 | 117.206
3683 | 3683 | 3683 | 19 | 20 | 21 | 24 | 16 | 88.72744 | 0.275475 | 0.1290345 | 984.5626 | 1 | 0 | 0 |  | Fe_Cr_Ni_Mo_Al | Fe19Cr20Ni21Mo24Al16 | 0.05700949 | -9.7656 | 6.74 | 48.15048 | 907.6181 | 47.38249 | 731.7811 | 125.2108
3684 | 3684 | 3684 | 18 | 26 | 17 | 26 | 12 | 94.81851 | 0.2686028 | 0.1225958 | 970.0182 | 0 | 0 | 0 |  | Fe_Cr_Ni_Mo_Al | Fe18Cr26Ni17Mo26Al12 | 0.05426685 | -8.059586 | 6.686869 | 45.25467 | 880.5018 | 68.11643 | 738.9193 | 131.0178
3685 | 3685 | 3685 | 17 | 34 | 13 | 28 | 9 | 100.4109 | 0.2615512 | 0.1158263 | 935.2807 | 0 | 0 | 0 |  | Fe_Cr_Ni_Mo_Al | Fe17Cr34Ni13Mo28Al9 | 0.05160066 | -6.348789 | 6.584158 | 42.35269 | 823.8795 | 122.2956 | 765.6835 | 128.2412
3686 | 3686 | 3686 | 12 | 43 | 11 | 28 | 6 | 105.7281 | 0.254143 | 0.1084586 | 883.6617 | 0 | 0 | 0 |  | Fe_Cr_Ni_Mo_Al | Fe12Cr43Ni11Mo28Al6 | 0.04854588 | -5.0332 | 6.5 | 39.09985 | 736.8775 | 158.13 | 770.8604 | 150.4728
3687 | 3687 | 3687 | 9 | 3 | 35 | 8 | 45 | 55.24888 | 0.3107486 | 0.1514313 | 771.5062 | 1 | 0 | 0 |  | Fe_Cr_Ni_Mo_Al | Fe9Cr3Ni35Mo8Al45 | 0.06711539 | -18.3004 | 6.23 | 55.90805 | 420.7241 | 83.59389 | 510.7429 | 95.47507
3688 | 3688 | 3688 | 14 | 5 | 31 | 10 | 39 | 60.54763 | 0.3041053 | 0.1468783 | 811.6239 | 1 | 0 | 0 |  | Fe_Cr_Ni_Mo_Al | Fe14Cr5Ni31Mo10Al39 | 0.06667137 | -16.7236 | 6.353535 | 55.4752 | 512.663 | 84.186 | 572.2553 | 85.48955
3689 | 3689 | 3689 | 19 | 8 | 27 | 12 | 33 | 66.51571 | 0.2969636 | 0.1426539 | 854.8336 | 1 | 0 | 0 |  | Fe_Cr_Ni_Mo_Al | Fe19Cr8Ni27Mo12Al33 | 0.0655435 | -14.90991 | 6.474747 | 54.09998 | 636.6415 | 67.70942 | 606.7865 | 100.1682
3690 | 3690 | 3690 | 22 | 12 | 24 | 14 | 28 | 72.31584 | 0.2901214 | 0.1392035 | 894.0056 | 1 | 0 | 0 |  | Fe_Cr_Ni_Mo_Al | Fe22Cr12Ni24Mo14Al28 | 0.06379505 | -13.2736 | 6.56 | 52.29265 | 765.4892 | 50.71741 | 668.1282 | 102.5927
3691 | 3691 | 3691 | 24 | 17 | 20 | 16 | 23 | 78.46102 | 0.2827673 | 0.1341991 | 914.6149 | 1 | 0 | 0 |  | Fe_Cr_Ni_Mo_Al | Fe24Cr17Ni20Mo16Al23 | 0.06148975 | -11.4792 | 6.59 | 50.07915 | 871.7976 | 38.355 | 716.4611 | 125.9388
3692 | 3692 | 3692 | 25 | 22 | 17 | 18 | 18 | 84.70443 | 0.2760657 | 0.1286377 | 923.7091 | 1 | 0 | 0 |  | Fe_Cr_Ni_Mo_Al | Fe25Cr22Ni17Mo18Al18 | 0.05852918 | -9.7288 | 6.64 | 47.26157 | 895.4689 | 40.57367 | 765.0881 | 118.9974
3693 | 3693 | 3693 | 24 | 30 | 13 | 20 | 13 | 92.03738 | 0.2673461 | 0.1207933 | 906.4421 | 0 | 0 | 0 |  | Fe_Cr_Ni_Mo_Al | Fe24Cr30Ni13Mo20Al13 | 0.05472236 | -7.6816 | 6.61 | 43.68059 | 852.9422 | 91.94368 | 802.1553 | 130.7862
3694 | 3694 | 3694 | 22 | 38 | 11 | 20 | 9 | 97.60399 | 0.2602166 | 0.1129578 | 861.1977 | 0 | 0 | 0 |  | Fe_Cr_Ni_Mo_Al | Fe22Cr38Ni11Mo20Al9 | 0.05066226 | -6.1368 | 6.61 | 39.54155 | 739.3781 | 146.6013 | 833.2177 | 114.1106
3695 | 3695 | 3695 | 16 | 50 | 8 | 20 | 6 | 103.8175 | 0.250279 | 0.1029899 | 785.1978 | 0 | 0 | 0 |  | Fe_Cr_Ni_Mo_Al | Fe16Cr50Ni8Mo20Al6 | 0.04669076 | -4.5312 | 6.46 | 36.10394 | 611.2707 | 165.0338 | 860.8427 | 91.49228
3696 | 3696 | 3696 | 14 | 3 | 25 | 7 | 50 | 52.18663 | 0.3115973 | 0.1406177 | 646.3179 | 1 | 0 | 0 |  | Fe_Cr_Ni_Mo_Al | Fe14Cr3Ni25Mo7Al50 | 0.06687914 | -16.78931 | 5.777778 | 55.35003 | 460.9057 | 81.93121 | 492.9156 | 84.24323
3697 | 3697 | 3697 | 21 | 6 | 23 | 8 | 42 | 58.47521 | 0.3038874 | 0.1420703 | 739.004 | 1 | 0 | 0 |  | Fe_Cr_Ni_Mo_Al | Fe21Cr6Ni23Mo8Al42 | 0.06766133 | -15.5344 | 6.08 | 54.22582 | 547.3898 | 61.53161 | 560.7039 | 94.44686
3698 | 3698 | 3698 | 26 | 9 | 20 | 9 | 36 | 63.65648 | 0.2974982 | 0.1399401 | 786.8799 | 1 | 0 | 0 |  | Fe_Cr_Ni_Mo_Al | Fe26Cr9Ni20Mo9Al36 | 0.06698692 | -14.1032 | 6.24 | 52.78716 | 652.5452 | 47.20363 | 600.0168 | 93.61807
3699 | 3699 | 3699 | 28 | 13 | 18 | 11 | 29 | 70.39922 | 0.28995 | 0.1364827 | 838.6099 | 1 | 0 | 0 |  | Fe_Cr_Ni_Mo_Al | Fe28Cr13Ni18Mo11Al29 | 0.06485719 | -12.56729 | 6.414141 | 51.0388 | 750.1635 | 43.72727 | 657.8767 | 106.5847
3700 | 3700 | 3700 | 30 | 18 | 16 | 12 | 24 | 75.94677 | 0.2833434 | 0.1329073 | 864.8526 | 1 | 0 | 0 |  | Fe_Cr_Ni_Mo_Al | Fe30Cr18Ni16Mo12Al24 | 0.06242391 | -11.0832 | 6.52 | 48.42031 | 802.8288 | 44.99636 | 707.3313 | 120.2334
3701 | 3701 | 3701 | 31 | 25 | 13 | 14 | 18 | 83.48243 | 0.2747362 | 0.1258816 | 870.7304 | 0 | 0 | 0 |  | Fe_Cr_Ni_Mo_Al | Fe31Cr25Ni13Mo14Al18 | 0.05838834 | -9.035977 | 6.594059 | 44.9305 | 810.2471 | 63.44952 | 771.4287 | 133.5182
3702 | 3702 | 3702 | 30 | 32 | 10 | 15 | 13 | 89.98667 | 0.2669181 | 0.1179335 | 845.4342 | 0 | 0 | 0 |  | Fe_Cr_Ni_Mo_Al | Fe30Cr32Ni10Mo15Al13 | 0.05418519 | -7.214 | 6.61 | 41.24686 | 740.8248 | 118.147 | 803.3431 | 121.1741
3703 | 3703 | 3703 | 26 | 42 | 8 | 15 | 8 | 97.1585 | 0.2574692 | 0.1073229 | 783.2049 | 0 | 0 | 0 |  | Fe_Cr_Ni_Mo_Al | Fe26Cr42Ni8Mo15Al8 | 0.04826927 | -5.361086 | 6.606061 | 36.14165 | 608.5069 | 160.2292 | 858.5248 | 115.0288
3704 | 3704 | 3704 | 19 | 55 | 6 | 15 | 5 | 103.617 | 0.2469671 | 0.09554469 | 689.2276 | 0 | 0 | 0 |  | Fe_Cr_Ni_Mo_Al | Fe19Cr55Ni6Mo15Al5 | 0.04324948 | -3.8452 | 6.47 | 32.28684 | 476.5789 | 184.206 | 892.5793 | 100.5191
3705 | 3705 | 3705 | 21 | 3 | 17 | 7 | 52 | 51.80411 | 0.3103108 | 0.1337744 | 593.1546 | 1 | 0 | 0 |  | Fe_Cr_Ni_Mo_Al | Fe21Cr3Ni17Mo7Al52 | 0.06686666 | -14.8404 | 5.54 | 54.71345 | 536.9426 | 82.69225 | 499.6639 | 91.33478
3706 | 3706 | 3706 | 28 | 6 | 16 | 7 | 43 | 57.69462 | 0.3033494 | 0.1366761 | 685.964 | 1 | 0 | 0 |  | Fe_Cr_Ni_Mo_Al | Fe28Cr6Ni16Mo7Al43 | 0.06827271 | -14.1508 | 5.91 | 53.22623 | 607.2167 | 65.50005 | 545.6215 | 90.31246
3707 | 3707 | 3707 | 33 | 9 | 15 | 7 | 36 | 62.73891 | 0.2976379 | 0.1362083 | 742.5929 | 0 | 0 | 0 |  | Fe_Cr_Ni_Mo_Al | Fe33Cr9Ni15Mo7Al36 | 0.06768599 | -13.1508 | 6.18 | 51.12376 | 644.6863 | 61.96327 | 560.6358 | 93.65829
3708 | 3708 | 3708 | 36 | 14 | 13 | 8 | 30 | 68.73203 | 0.2900938 | 0.1328788 | 780.9639 | 0 | 0 | 0 |  | Fe_Cr_Ni_Mo_Al | Fe36Cr14Ni13Mo8Al30 | 0.06563264 | -11.71571 | 6.336634 | 48.93942 | 693.3902 | 62.12323 | 592.1022 | 110.9325
3709 | 3709 | 3709 | 38 | 19 | 11 | 9 | 24 | 74.79162 | 0.2830309 | 0.1277445 | 797.8602 | 0 | 0 | 0 |  | Fe_Cr_Ni_Mo_Al | Fe38Cr19Ni11Mo9Al24 | 0.06257383 | -10.14724 | 6.475248 | 46.19451 | 712.5887 | 72.42723 | 634.3119 | 126.6993
3710 | 3710 | 3710 | 38 | 25 | 9 | 10 | 18 | 81.38214 | 0.2753869 | 0.1211009 | 796.9874 | 0 | 0 | 0 |  | Fe_Cr_Ni_Mo_Al | Fe38Cr25Ni9Mo10Al18 | 0.05836661 | -8.4348 | 6.58 | 42.75195 | 697.8744 | 93.75728 | 718.7023 | 142.3556
3711 | 3711 | 3711 | 37 | 33 | 7 | 11 | 12 | 88.91203 | 0.2666733 | 0.1116724 | 764.1741 | 0 | 0 | 0 |  | Fe_Cr_Ni_Mo_Al | Fe37Cr33Ni7Mo11Al12 | 0.0523418 | -6.4244 | 6.66 | 37.99107 | 616.7666 | 148.0504 | 782.1452 | 151.9432
3712 | 3712 | 3712 | 32 | 44 | 5 | 12 | 7 | 96.89563 | 0.2562706 | 0.1002381 | 698.7732 | 0 | 0 | 0 |  | Fe_Cr_Ni_Mo_Al | Fe32Cr44Ni5Mo12Al7 | 0.04553696 | -4.476 | 6.63 | 32.99639 | 484.9135 | 169.8558 | 865.1485 | 112.5923
3713 | 3713 | 3713 | 23 | 57 | 4 | 12 | 4 | 103.5429 | 0.2454306 | 0.08896084 | 612.8487 | 0 | 0 | 0 |  | Fe_Cr_Ni_Mo_Al | Fe23Cr57Ni4Mo12Al4 | 0.03983608 | -3.1452 | 6.5 | 29.03412 | 372.4848 | 173.8764 | 914.2138 | 106.0059
3714 | 3714 | 3714 | 37 | 6 | 10 | 5 | 42 | 57.4201 | 0.3029253 | 0.1343134 | 662.8069 | 0 | 0 | 0 |  | Fe_Cr_Ni_Mo_Al | Fe37Cr6Ni10Mo5Al42 | 0.06920936 | -12.8024 | 5.88 | 51.04266 | 613.7765 | 85.61175 | 478.2897 | 104.1763
3715 | 3715 | 3715 | 41 | 9 | 10 | 5 | 35 | 62.42991 | 0.2973914 | 0.1339207 | 717.7789 | 0 | 0 | 0 |  | Fe_Cr_Ni_Mo_Al | Fe41Cr9Ni10Mo5Al35 | 0.06809183 | -12.0356 | 6.17 | 49.02612 | 624.2707 | 93.4043 | 504.4277 | 112.7683
3716 | 3716 | 3716 | 44 | 13 | 9 | 6 | 28 | 68.65321 | 0.2904715 | 0.1302039 | 755.8976 | 0 | 0 | 0 |  | Fe_Cr_Ni_Mo_Al | Fe44Cr13Ni9Mo6Al28 | 0.06527932 | -10.666 | 6.4 | 46.66418 | 641.6964 | 91.91834 | 528.5609 | 104.6597
3717 | 3717 | 3717 | 45 | 18 | 8 | 7 | 22 | 74.77694 | 0.2834898 | 0.1248122 | 769.5664 | 0 | 0 | 0 |  | Fe_Cr_Ni_Mo_Al | Fe45Cr18Ni8Mo7Al22 | 0.06153982 | -9.2208 | 6.56 | 43.77636 | 643.6902 | 96.74959 | 573.2025 | 120.5049
3718 | 3718 | 3718 | 45 | 25 | 6 | 8 | 16 | 81.80477 | 0.2750601 | 0.1166945 | 754.9947 | 0 | 0 | 0 |  | Fe_Cr_Ni_Mo_Al | Fe45Cr25Ni6Mo8Al16 | 0.05633276 | -7.3772 | 6.66 | 39.81684 | 605.9153 | 128.9396 | 632.0291 | 170.6888
3719 | 3719 | 3719 | 43 | 32 | 5 | 9 | 11 | 88.30664 | 0.2675277 | 0.1080324 | 720.2319 | 0 | 0 | 0 |  | Fe_Cr_Ni_Mo_Al | Fe43Cr32Ni5Mo9Al11 | 0.05057419 | -5.7772 | 6.73 | 35.70141 | 542.9589 | 143.6897 | 727.0713 | 166.746
3720 | 3720 | 3720 | 38 | 43 | 3 | 11 | 6 | 96.76478 | 0.2570707 | 0.09574556 | 650.068 | 0 | 0 | 0 |  | Fe_Cr_Ni_Mo_Al | Fe38Cr43Ni3Mo11Al6 | 0.0433107 | -3.782374 | 6.693069 | 30.87839 | 424.48 | 165.2541 | 847.6339 | 122.9331
3721 | 3721 | 3721 | 50 | 9 | 6 | 3 | 32 | 63.30511 | 0.2965966 | 0.1334531 | 720.3294 | 0 | 0 | 0 |  | Fe_Cr_Ni_Mo_Al | Fe50Cr9Ni6Mo3Al32 | 0.06757471 | -10.8152 | 6.28 | 46.19203 | 573.2323 | 121.6462 | 405.4533 | 88.07879
3722 | 3722 | 3722 | 52 | 13 | 6 | 4 | 25 | 69.58396 | 0.2899019 | 0.1288857 | 750.1652 | 0 | 0 | 0 |  | Fe_Cr_Ni_Mo_Al | Fe52Cr13Ni6Mo4Al25 | 0.06373807 | -9.512 | 6.53 | 43.55181 | 574.7734375 | 128.4956 | 451.9279 | 101.3618
3723 | 3723 | 3723 | 53 | 18 | 5 | 5 | 19 | 75.82018 | 0.2829062 | 0.1217629 | 747.2137 | 0 | 0 | 0 |  | Fe_Cr_Ni_Mo_Al | Fe53Cr18Ni5Mo5Al19 | 0.05898298 | -7.9524 | 6.69 | 40.25785 | 552.1154 | 136.8144 | 496.5107 | 128.434
3724 | 3724 | 3724 | 53 | 23 | 4 | 6 | 13 | 82.32288 | 0.2761376 | 0.1124398 | 717.4601 | 0 | 0 | 0 |  | Fe_Cr_Ni_Mo_Al | Fe53Cr23Ni4Mo6Al13 | 0.05268285 | -6.201 | 6.838384 | 35.95581 | 514.98 | 157.7135 | 521.1132 | 154.8747
3725 | 3725 | 3725 | 50 | 30 | 4 | 8 | 8 | 89.4657 | 0.2685621 | 0.101067 | 660.7192 | 0 | 0 | 0 |  | Fe_Cr_Ni_Mo_Al | Fe50Cr30Ni4Mo8Al8 | 0.04572797 | -4.6352 | 6.92 | 31.63191 | 438.0386 | 151.4557 | 642.4191 | 175.4056
3726 | 3726 | 3726 | 33 | 3 | 47 | 12 | 5 | 83.71556 | 0.2954996 | 0.1111589 | 763.1715 | 1 | 1 | 1 | 763.1715 | Fe_Cr_Ni_Mo_Al | Fe33Cr3Ni47Mo12Al5 | 0.04252566 | -6.5452 | 8.39 | 29.60051 | 296.1108 | 109.0298 | 558.4044 | 100.4722 | 296.1108 | 109.0298 | 558.4044 | 100.4722
3727 | 3727 | 3727 | 39 | 5 | 40 | 11 | 5 | 84.0682 | 0.2931236 | 0.1076342 | 725.05 | 1 | 1 | 1 | 725.05 | Fe_Cr_Ni_Mo_Al | Fe39Cr5Ni40Mo11Al5 | 0.04201439 | -6.2892 | 8.23 | 29.21712 | 344.3372 | 101.4346 | 577.0412 | 83.09319 | 344.3372 | 101.4346 | 577.0412 | 83.09319
3728 | 3728 | 3728 | 44 | 7 | 34 | 10 | 4 | 85.19065 | 0.2905807 | 0.1011189 | 664.0918 | 1 | 1 | 1 | 664.0918 | Fe_Cr_Ni_Mo_Al | Fe44Cr7Ni34Mo10Al4 | 0.03951635 | -5.56433 | 8.141414 | 27.15072 | 340.3772 | 79.88749 | 588.3273 | 76.67512 | 340.3772 | 79.88749 | 588.3273 | 76.67512
3729 | 3729 | 3729 | 49 | 11 | 27 | 9 | 4 | 86.13887 | 0.2866285 | 0.0975057 | 628.3914 | 1 | 1 | 1 | 628.3914 | Fe_Cr_Ni_Mo_Al | Fe49Cr11Ni27Mo9Al4 | 0.03864436 | -5.1996 | 7.94 | 26.55075 | 363.9396 | 84.07614 | 601.281 | 83.46429 | 363.9396 | 84.07614 | 601.281 | 83.46429
3730 | 3730 | 3730 | 53 | 14 | 22 | 7 | 3 | 86.95265 | 0.2838656 | 0.08772035 | 533.2912 | 1 | 1 | 1 | 533.2912 | Fe_Cr_Ni_Mo_Al | Fe53Cr14Ni22Mo7Al3 | 0.03461375 | -4.397919 | 7.868687 | 23.53333 | 313.875 | 89.43004 | 594.3932 | 89.07208 | 313.875 | 89.43004 | 594.3932 | 89.07208
3731 | 3731 | 3731 | 21 | 3 | 51 | 19 | 6 | 86.97035 | 0.2929225 | 0.1263944 | 970.1685 | 1 | 0 | 0 |  | Fe_Cr_Ni_Mo_Al | Fe21Cr3Ni51Mo19Al6 | 0.04713086 | -7.89 | 8.28 | 34.0095 | 307.5005 | 131.2877 | 607.6923 | 90.43431
3732 | 3732 | 3732 | 27 | 5 | 44 | 17 | 7 | 85.95008 | 0.2914311 | 0.1231028 | 915.6024 | 1 | 0 | 0 |  | Fe_Cr_Ni_Mo_Al | Fe27Cr5Ni44Mo17Al7 | 0.0479307 | -8.002 | 8.09 | 34.97098 | 381.921 | 129.6156 | 632.8607 | 103.4131
3733 | 3733 | 3733 | 32 | 7 | 38 | 16 | 8 | 85.44707 | 0.2896193 | 0.1224152 | 896.2581 | 1 | 0 | 0 |  | Fe_Cr_Ni_Mo_Al | Fe32Cr7Ni38Mo16Al8 | 0.04887166 | -8.039212 | 7.90099 | 35.89469 | 472.3677 | 113.9932 | 648.7868 | 102.205
3734 | 3734 | 3734 | 36 | 10 | 32 | 14 | 8 | 85.49416 | 0.2871432 | 0.1182055 | 843.0248 | 1 | 0 | 0 |  | Fe_Cr_Ni_Mo_Al | Fe36Cr10Ni32Mo14Al8 | 0.04837281 | -7.6832 | 7.76 | 35.26179 | 520.7891 | 91.76971 | 657.016 | 101.3923
3735 | 3735 | 3735 | 40 | 14 | 26 | 11 | 9 | 84.45422 | 0.2846203 | 0.1147249 | 785.3761 | 1 | 0 | 0 |  | Fe_Cr_Ni_Mo_Al | Fe40Cr14Ni26Mo11Al9 | 0.04867086 | -7.5732 | 7.57 | 35.08282 | 542.592 | 82.24705 | 648.1399 | 102.0829
3736 | 3736 | 3736 | 44 | 18 | 21 | 9 | 8 | 85.49744 | 0.2811288 | 0.1079594 | 717.2315 | 1 | 0 | 0 |  | Fe_Cr_Ni_Mo_Al | Fe44Cr18Ni21Mo9Al8 | 0.04624673 | -6.7076 | 7.48 | 32.65835 | 475.0891 | 95.64323 | 652.0477 | 111.1479
3737 | 3737 | 3737 | 46 | 23 | 16 | 7 | 7 | 86.9274 | 0.2765898 | 0.1003033 | 643.2636 | 0 | 0 | 0 |  | Fe_Cr_Ni_Mo_Al | Fe46Cr23Ni16Mo7Al7 | 0.04352862 | -5.874911 | 7.363636 | 30.15009 | 414.3231 | 108.0158 | 646.4757 | 123.5494
3738 | 3738 | 3738 | 12 | 3 | 52 | 29 | 4 | 94.23816 | 0.2878705 | 0.133786 | 1154.206 | 1 | 0 | 0 |  | Fe_Cr_Ni_Mo_Al | Fe12Cr3Ni52Mo29Al4 | 0.04718758 | -7.7728 | 8.2 | 33.29727 | 308.1378 | 132.0266 | 578.6152 | 89.61343
3739 | 3739 | 3739 | 16 | 4 | 46 | 27 | 8 | 90.49432 | 0.2881114 | 0.1352689 | 1119.639 | 1 | 0 | 0 |  | Fe_Cr_Ni_Mo_Al | Fe16Cr4Ni46Mo27Al8 | 0.05106652 | -9.13087 | 7.90099 | 39.35907 | 420.609 | 145.793 | 604.8373 | 98.07652
3740 | 3740 | 3740 | 21 | 6 | 39 | 24 | 10 | 88.26826 | 0.2872901 | 0.1324258 | 1050.463 | 1 | 0 | 0 |  | Fe_Cr_Ni_Mo_Al | Fe21Cr6Ni39Mo24Al10 | 0.05279955 | -9.4608 | 7.68 | 41.51759 | 538.5454 | 134.1595 | 645.8899 | 105.9455
3741 | 3741 | 3741 | 25 | 9 | 34 | 21 | 12 | 86.13619 | 0.2861877 | 0.1304196 | 993.0204 | 1 | 0 | 0 |  | Fe_Cr_Ni_Mo_Al | Fe25Cr9Ni34Mo21Al12 | 0.05418823 | -9.697481 | 7.485149 | 42.73881 | 658.8303 | 95.78571 | 663.0625 | 110.1356
3742 | 3742 | 3742 | 28 | 13 | 29 | 17 | 13 | 84.5493 | 0.2843223 | 0.1284955 | 939.8773 | 1 | 0 | 0 |  | Fe_Cr_Ni_Mo_Al | Fe28Cr13Ni29Mo17Al13 | 0.05473703 | -9.6492 | 7.33 | 42.4559 | 732.2805 | 67.89585 | 687.5465 | 118.7267
3743 | 3743 | 3743 | 31 | 17 | 24 | 14 | 14 | 83.49644 | 0.2819365 | 0.1260774 | 890.7863 | 1 | 0 | 0 |  | Fe_Cr_Ni_Mo_Al | Fe31Cr17Ni24Mo14Al14 | 0.05523755 | -9.4468 | 7.16 | 42.01852 | 746.53 | 58.11773 | 700.4899 | 119.9783
3744 | 3744 | 3744 | 34 | 23 | 19 | 11 | 13 | 84.52722 | 0.2772852 | 0.1202339 | 826.9058 | 1 | 0 | 0 |  | Fe_Cr_Ni_Mo_Al | Fe34Cr23Ni19Mo11Al13 | 0.0535596 | -8.538 | 7.05 | 39.37562 | 661.178 | 77.87153 | 721.8469 | 121.2063
3745 | 3745 | 3745 | 36 | 29 | 15 | 8 | 12 | 85.54154 | 0.2726427 | 0.1137688 | 757.8408 | 0 | 0 | 0 |  | Fe_Cr_Ni_Mo_Al | Fe36Cr29Ni15Mo8Al12 | 0.05143611 | -7.7028 | 6.96 | 36.47226 | 542.1169 | 115.7209 | 736.1622 | 153.6094
3746 | 3746 | 3746 | 37 | 36 | 12 | 6 | 9 | 89.00187 | 0.2663364 | 0.1023171 | 662.0138 | 0 | 0 | 0 |  | Fe_Cr_Ni_Mo_Al | Fe37Cr36Ni12Mo6Al9 | 0.04607729 | -6.2964 | 6.95 | 31.72589 | 400.5996 | 128.2146 | 764.6046 | 175.151
3747 | 3747 | 3747 | 10 | 3 | 43 | 38 | 6 | 97.93434 | 0.2831574 | 0.1358198 | 1229.638 | 1 | 0 | 0 |  | Fe_Cr_Ni_Mo_Al | Fe10Cr3Ni43Mo38Al6 | 0.04999609 | -8.6588 | 7.74 | 38.68352 | 477.0578 | 144.1283 | 534.8866 | 113.9049
3748 | 3748 | 3748 | 13 | 4 | 38 | 34 | 10 | 93.36118 | 0.284125 | 0.13544 | 1159.884 | 1 | 0 | 0 |  | Fe_Cr_Ni_Mo_Al | Fe13Cr4Ni38Mo34Al10 | 0.05302905 | -9.763085 | 7.494949 | 44.26898 | 606.335 | 131.0493 | 586.773 | 124.4029
3749 | 3749 | 3749 | 16 | 7 | 33 | 29 | 14 | 88.72415 | 0.2842953 | 0.1349558 | 1084.137 | 1 | 0 | 0 |  | Fe_Cr_Ni_Mo_Al | Fe16Cr7Ni33Mo29Al14 | 0.0557937 | -10.63157 | 7.232323 | 47.92441 | 726.3194 | 91.16516 | 630.9637 | 121.384
3750 | 3750 | 3750 | 19 | 10 | 29 | 25 | 17 | 85.32367 | 0.2840364 | 0.1346975 | 1028.433 | 1 | 0 | 0 |  | Fe_Cr_Ni_Mo_Al | Fe19Cr10Ni29Mo25Al17 | 0.05771169 | -11.0284 | 7.03 | 49.39913 | 813.2088 | 63.65777 | 672.1175 | 118.3662
3751 | 3751 | 3751 | 21 | 15 | 25 | 20 | 19 | 82.71404 | 0.2823512 | 0.1338814 | 972.5868 | 1 | 0 | 0 |  | Fe_Cr_Ni_Mo_Al | Fe21Cr15Ni25Mo20Al19 | 0.05908445 | -11.1676 | 6.85 | 49.14489 | 869.6662 | 40.76736 | 702.5166 | 114.2173
3752 | 3752 | 3752 | 24 | 20 | 21 | 16 | 19 | 82.07419 | 0.2795083 | 0.1315365 | 926.3976 | 1 | 0 | 0 |  | Fe_Cr_Ni_Mo_Al | Fe24Cr20Ni21Mo16Al19 | 0.05917692 | -10.6648 | 6.75 | 47.21498 | 880.8728 | 32.5269 | 739.6139 | 114.7359
3753 | 3753 | 3753 | 26 | 26 | 17 | 12 | 18 | 82.45352 | 0.2752345 | 0.1275837 | 874.0573 | 1 | 0 | 0 |  | Fe_Cr_Ni_Mo_Al | Fe26Cr26Ni17Mo12Al18 | 0.05839183 | -9.936129 | 6.666667 | 44.39898 | 799.3965 | 47.80098 | 763.0038 | 130.1712
3754 | 3754 | 3754 | 28 | 34 | 13 | 9 | 17 | 84.00457 | 0.269276 | 0.1230213 | 827.937 | 0 | 0 | 0 |  | Fe_Cr_Ni_Mo_Al | Fe28Cr34Ni13Mo9Al17 | 0.05677717 | -8.916773 | 6.564356 | 41.19417 | 676.4501 | 87.27477 | 784.6422 | 147.6843
3755 | 3755 | 3755 | 28 | 43 | 11 | 6 | 12 | 88.92341 | 0.2610522 | 0.1091927 | 719.3091 | 0 | 0 | 0 |  | Fe_Cr_Ni_Mo_Al | Fe28Cr43Ni11Mo6Al12 | 0.05039085 | -7.2196 | 6.64 | 34.81301 | 478.9203 | 138.6803 | 846.0101 | 133.7124
3756 | 3756 | 3756 | 8 | 3 | 35 | 45 | 9 | 99.57598 | 0.2799678 | 0.1319801 | 1199.702 | 1 | 0 | 0 |  | Fe_Cr_Ni_Mo_Al | Fe8Cr3Ni35Mo45Al9 | 0.05103203 | -9.2324 | 7.29 | 44.50407 | 652.2491 | 134.7793 | 435.6439 | 148.8587
3757 | 3757 | 3757 | 10 | 5 | 31 | 39 | 14 | 93.62889 | 0.2812645 | 0.1322119 | 1120.488 | 1 | 0 | 0 |  | Fe_Cr_Ni_Mo_Al | Fe10Cr5Ni31Mo39Al14 | 0.05417239 | -10.41363 | 7.030303 | 50.3574 | 758.759 | 97.15816 | 543.5291 | 140.3611
3758 | 3758 | 3758 | 12 | 8 | 27 | 33 | 19 | 87.85209 | 0.2821304 | 0.1324507 | 1041.37 | 1 | 0 | 0 |  | Fe_Cr_Ni_Mo_Al | Fe12Cr8Ni27Mo33Al19 | 0.05708564 | -11.31885 | 6.757576 | 54.00099 | 818.4549 | 73.16561 | 621.3354 | 140.205
3759 | 3759 | 3759 | 14 | 12 | 24 | 28 | 22 | 84.26158 | 0.2817038 | 0.132865 | 990.4792 | 1 | 0 | 0 |  | Fe_Cr_Ni_Mo_Al | Fe14Cr12Ni24Mo28Al22 | 0.05905175 | -11.6272 | 6.58 | 54.59613 | 862.5035 | 59.39465 | 674.8632 | 125.2391
3760 | 3760 | 3760 | 16 | 17 | 20 | 23 | 24 | 81.72767 | 0.2799227 | 0.1328206 | 945.15 | 1 | 0 | 0 |  | Fe_Cr_Ni_Mo_Al | Fe16Cr17Ni20Mo23Al24 | 0.06063265 | -11.5488 | 6.4 | 53.98211 | 894.8152 | 44.52018 | 717.8163 | 121.2901
3761 | 3761 | 3761 | 18 | 22 | 17 | 18 | 25 | 79.80821 | 0.2779086 | 0.1334078 | 913.9587 | 1 | 0 | 0 |  | Fe_Cr_Ni_Mo_Al | Fe18Cr22Ni17Mo18Al25 | 0.06180026 | -11.3864 | 6.29 | 52.17049 | 890.5936 | 39.40083 | 759.3648 | 123.1307
3762 | 3762 | 3762 | 20 | 30 | 13 | 13 | 24 | 80.15554 | 0.2725253 | 0.1322601 | 886.4124 | 0 | 0 | 0 |  | Fe_Cr_Ni_Mo_Al | Fe20Cr30Ni13Mo13Al24 | 0.06184036 | -10.5828 | 6.2 | 48.58712 | 834.7302 | 39.7207 | 800.0057 | 121.069
3763 | 3763 | 3763 | 20 | 38 | 11 | 9 | 22 | 81.71943 | 0.2665308 | 0.1300199 | 863.2069 | 0 | 0 | 0 |  | Fe_Cr_Ni_Mo_Al | Fe20Cr38Ni11Mo9Al22 | 0.06063294 | -9.8772 | 6.18 | 44.65019 | 726.4987 | 68.71405 | 827.7535 | 111.4568
3764 | 3764 | 3764 | 20 | 50 | 8 | 6 | 16 | 88.2059 | 0.2553938 | 0.1166982 | 774.9384 | 0 | 0 | 0 |  | Fe_Cr_Ni_Mo_Al | Fe20Cr50Ni8Mo6Al16 | 0.05497134 | -7.8048 | 6.24 | 37.98882 | 551.6642 | 129.2706 | 893.8827 | 105.5373
3765 | 3765 | 3765 | 7 | 3 | 25 | 50 | 14 | 98.90594 | 0.2776274 | 0.1219891 | 1060.441 | 1 | 0 | 0 |  | Fe_Cr_Ni_Mo_Al | Fe7Cr3Ni25Mo50Al14 | 0.0507335 | -9.404755 | 6.727273 | 52.21224 | 794.4496 | 100.1348 | 340.6217 | 162.3157
3766 | 3766 | 3766 | 8 | 6 | 23 | 42 | 21 | 90.72202 | 0.2798654 | 0.1234546 | 977.2587 | 1 | 0 | 0 |  | Fe_Cr_Ni_Mo_Al | Fe8Cr6Ni23Mo42Al21 | 0.05445374 | -10.784 | 6.45 | 57.83852 | 839.2205 | 99.94908 | 506.5686 | 162.291
3767 | 3767 | 3767 | 9 | 9 | 20 | 36 | 26 | 85.17082 | 0.2808252 | 0.1238012 | 909.8031 | 1 | 0 | 0 |  | Fe_Cr_Ni_Mo_Al | Fe9Cr9Ni20Mo36Al26 | 0.05685361 | -11.3692 | 6.2 | 60.16089 | 845.1045 | 78.72701 | 597.1995 | 149.0967
3768 | 3768 | 3768 | 11 | 13 | 18 | 29 | 28 | 81.30135 | 0.2808901 | 0.1274465 | 893.0905 | 1 | 0 | 0 |  | Fe_Cr_Ni_Mo_Al | Fe11Cr13Ni18Mo29Al28 | 0.0594563 | -11.69064 | 6.10101 | 59.26714 | 854.1352 | 74.57751 | 667.0684 | 135.305
3769 | 3769 | 3769 | 12 | 18 | 16 | 24 | 30 | 78.73287 | 0.279559 | 0.1294128 | 871.0507 | 1 | 0 | 0 |  | Fe_Cr_Ni_Mo_Al | Fe12Cr18Ni16Mo24Al30 | 0.06128989 | -11.76 | 5.98 | 57.90337 | 847.7886 | 58.82785 | 706.6858 | 132.3126
3770 | 3770 | 3770 | 14 | 25 | 13 | 18 | 31 | 76.87866 | 0.2765039 | 0.1320784 | 858.351 | 1 | 0 | 0 |  | Fe_Cr_Ni_Mo_Al | Fe14Cr25Ni13Mo18Al31 | 0.06310847 | -11.49338 | 5.871287 | 54.92685 | 835.0967 | 45.83767 | 747.0895 | 124.4594
3771 | 3771 | 3771 | 15 | 32 | 10 | 13 | 30 | 76.80741 | 0.2718162 | 0.1339437 | 857.197 | 0 | 0 | 0 |  | Fe_Cr_Ni_Mo_Al | Fe15Cr32Ni10Mo13Al30 | 0.06393635 | -10.968 | 5.8 | 51.47854 | 799.5294 | 45.457 | 812.566 | 102.4229
3772 | 3772 | 3772 | 15 | 42 | 8 | 8 | 26 | 79.66063 | 0.2635009 | 0.1337109 | 864.0466 | 0 | 0 | 0 |  | Fe_Cr_Ni_Mo_Al | Fe15Cr42Ni8Mo8Al26 | 0.06291886 | -10.0953 | 5.838384 | 46.04737 | 724.537 | 65.3083 | 848.2775 | 94.21
3773 | 3773 | 3773 | 15 | 55 | 6 | 5 | 19 | 87.035 | 0.2515333 | 0.1214105 | 799.0924 | 0 | 0 | 0 |  | Fe_Cr_Ni_Mo_Al | Fe15Cr55Ni6Mo5Al19 | 0.05754805 | -8.0972 | 5.97 | 39.10732 | 580.105 | 127.758 | 902.5399 | 96.67989
3774 | 3774 | 3774 | 7 | 3 | 17 | 52 | 21 | 95.12082 | 0.2772796 | 0.1087829 | 859.0117 | 1 | 0 | 0 |  | Fe_Cr_Ni_Mo_Al | Fe7Cr3Ni17Mo52Al21 | 0.04961449 | -9.2372 | 6.19 | 59.85132 | 840.6906 | 100.349 | 321.633 | 186.249
3775 | 3775 | 3775 | 7 | 6 | 16 | 43 | 28 | 86.8144 | 0.279925 | 0.1116405 | 802.6936 | 1 | 0 | 0 |  | Fe_Cr_Ni_Mo_Al | Fe7Cr6Ni16Mo43Al28 | 0.05310681 | -10.4272 | 5.94 | 63.59127 | 847.9002 | 90.0232 | 491.0766 | 169.3652
3776 | 3776 | 3776 | 7 | 9 | 15 | 36 | 33 | 80.83292 | 0.2816723 | 0.1143224 | 763.303 | 1 | 0 | 0 |  | Fe_Cr_Ni_Mo_Al | Fe7Cr9Ni15Mo36Al33 | 0.05571061 | -11.1372 | 5.75 | 64.48324 | 830.6553 | 81.40533 | 583.1483 | 168.1234
3777 | 3777 | 3777 | 8 | 14 | 13 | 30 | 36 | 77.22877 | 0.2811076 | 0.1168043 | 740.4869 | 1 | 0 | 0 |  | Fe_Cr_Ni_Mo_Al | Fe8Cr14Ni13Mo30Al36 | 0.05838453 | -11.25694 | 5.60396 | 63.21731 | 825.7753 | 74.34469 | 653.9481 | 139.2987
3778 | 3778 | 3778 | 9 | 19 | 11 | 24 | 38 | 74.20559 | 0.2800929 | 0.1206101 | 733.1678 | 1 | 0 | 0 |  | Fe_Cr_Ni_Mo_Al | Fe9Cr19Ni11Mo24Al38 | 0.06085496 | -11.31262 | 5.485149 | 61.07316 | 806.1354 | 64.28978 | 725.3326 | 133.9522
3779 | 3779 | 3779 | 10 | 25 | 9 | 18 | 38 | 72.56429 | 0.2774285 | 0.1260828 | 750.5988 | 1 | 0 | 0 |  | Fe_Cr_Ni_Mo_Al | Fe10Cr25Ni9Mo18Al38 | 0.06321119 | -11.2492 | 5.42 | 57.76132 | 787.3337 | 55.68647 | 737.1935 | 134.4191
3780 | 3780 | 3780 | 11 | 33 | 7 | 12 | 37 | 72.12969 | 0.2726188 | 0.1318806 | 778.6219 | 0 | 0 | 0 |  | Fe_Cr_Ni_Mo_Al | Fe11Cr33Ni7Mo12Al37 | 0.06519253 | -11.0364 | 5.39 | 53.20233 | 752.6846 | 55.7045 | 791.3238 | 117.0686
3781 | 3781 | 3781 | 12 | 44 | 5 | 7 | 32 | 75.76194 | 0.2632079 | 0.1357971 | 831.8138 | 0 | 0 | 0 |  | Fe_Cr_Ni_Mo_Al | Fe12Cr44Ni5Mo7Al32 | 0.06523821 | -10.218 | 5.48 | 47.34629 | 713.5274 | 84.70718 | 866.7725 | 89.15424
3782 | 3782 | 3782 | 12 | 57 | 4 | 4 | 23 | 84.24002 | 0.2503547 | 0.127022 | 818.5758 | 0 | 0 | 0 |  | Fe_Cr_Ni_Mo_Al | Fe12Cr57Ni4Mo4Al23 | 0.06059594 | -8.4856 | 5.71 | 40.44811 | 597.6854 | 130.1682 | 899.7103 | 121.1272
3783 | 3783 | 3783 | 5 | 6 | 10 | 42 | 37 | 80.84574 | 0.2814205 | 0.09578631 | 590.1668 | 1 | 0 | 0 |  | Fe_Cr_Ni_Mo_Al | Fe5Cr6Ni10Mo42Al37 | 0.05001692 | -9.63 | 5.39 | 68.65164 | 822.0488 | 77.28276 | 481.8125 | 175.0846
3784 | 3784 | 3784 | 5 | 9 | 10 | 35 | 41 | 75.5933 | 0.283252 | 0.101008 | 588.3854 | 1 | 0 | 0 |  | Fe_Cr_Ni_Mo_Al | Fe5Cr9Ni10Mo35Al41 | 0.05307337 | -10.286 | 5.27 | 67.80565 | 805.4135 | 81.05234 | 599.8136 | 173.112
3785 | 3785 | 3785 | 6 | 13 | 9 | 28 | 44 | 71.19179 | 0.2840713 | 0.1067225 | 591.1128 | 1 | 0 | 0 |  | Fe_Cr_Ni_Mo_Al | Fe6Cr13Ni9Mo28Al44 | 0.05646967 | -10.6404 | 5.16 | 65.53502 | 779.4145 | 77.48981 | 643.2611 | 160.0759
3786 | 3786 | 3786 | 7 | 18 | 8 | 22 | 45 | 68.70757 | 0.2830815 | 0.1133713 | 613.4456 | 1 | 0 | 0 |  | Fe_Cr_Ni_Mo_Al | Fe7Cr18Ni8Mo22Al45 | 0.05976636 | -10.8884 | 5.11 | 62.35535 | 760.715 | 69.56206 | 694.5891 | 139.2973
3787 | 3787 | 3787 | 8 | 25 | 6 | 16 | 45 | 67.34441 | 0.2797434 | 0.1199406 | 639.6669 | 1 | 0 | 0 |  | Fe_Cr_Ni_Mo_Al | Fe8Cr25Ni6Mo16Al45 | 0.0629157 | -10.8096 | 5.05 | 58.18969 | 731.1296 | 58.6796875 | 722.7552 | 133.8671
3788 | 3788 | 3788 | 9 | 32 | 5 | 11 | 43 | 67.67085 | 0.2751978 | 0.1277059 | 692.0217 | 0 | 0 | 0 |  | Fe_Cr_Ni_Mo_Al | Fe9Cr32Ni5Mo11Al43 | 0.06539308 | -10.8772 | 5.09 | 53.84022 | 714.8903 | 61.22205 | 776.0963 | 127.5266
3789 | 3789 | 3789 | 11 | 43 | 3 | 6 | 38 | 71.18084 | 0.2658561 | 0.1344625 | 766.554 | 0 | 0 | 0 |  | Fe_Cr_Ni_Mo_Al | Fe11Cr43Ni3Mo6Al38 | 0.06674127 | -10.30722 | 5.207921 | 48.00931 | 706.2153 | 80.94083 | 847.9288 | 97.84544
3790 | 3790 | 3790 | 3 | 9 | 6 | 32 | 50 | 68.96387 | 0.2863659 | 0.08639238 | 417.2051 | 1 | 0 | 0 |  | Fe_Cr_Ni_Mo_Al | Fe3Cr9Ni6Mo32Al50 | 0.04945256 | -9.0908 | 4.8 | 69.24875 | 762.3818 | 88.05238 | 574.4865 | 171.3948
3791 | 3791 | 3791 | 4 | 13 | 6 | 25 | 52 | 65.12879 | 0.2873407 | 0.09616021 | 455.0637 | 1 | 0 | 0 |  | Fe_Cr_Ni_Mo_Al | Fe4Cr13Ni6Mo25Al52 | 0.05403777 | -9.7232 | 4.76 | 65.71106 | 736.2731 | 81.98477 | 627.3618 | 172.0586
3792 | 3792 | 3792 | 5 | 18 | 5 | 19 | 53 | 62.62751 | 0.2864785 | 0.1039808 | 483.0657 | 1 | 0 | 0 |  | Fe_Cr_Ni_Mo_Al | Fe5Cr18Ni5Mo19Al53 | 0.05794121 | -9.978 | 4.71 | 61.74465 | 706.7796 | 78.95749 | 651.752 | 164.9418
3793 | 3793 | 3793 | 6 | 23 | 4 | 13 | 53 | 60.46362 | 0.2850807 | 0.1130735 | 518.4818 | 1 | 0 | 0 |  | Fe_Cr_Ni_Mo_Al | Fe6Cr23Ni4Mo13Al53 | 0.06154864 | -10.26303 | 4.676768 | 57.11612 | 679.1924 | 75.51195 | 654.9462 | 167.8657
3794 | 3794 | 3794 | 8 | 30 | 4 | 8 | 50 | 61.33425 | 0.2804781 | 0.1246858 | 598.8938 | 0 | 0 | 0 |  | Fe_Cr_Ni_Mo_Al | Fe8Cr30Ni4Mo8Al50 | 0.06554974 | -10.9184 | 4.82 | 52.27772 | 692.371 | 85.47102 | 703.6204 | 130.6968
3795 | 3795 | 3795 | 3 | 33 | 47 | 12 | 5 | 93.11778 | 0.2726792 | 0.1126787 | 826.2143 | 1 | 0 | 0 |  | Fe_Cr_Ni_Mo_Al | Fe3Cr33Ni47Mo12Al5 | 0.04159639 | -9.0172 | 7.79 | 30.63642 | 288.0694 | 72.47115 | 589.1769 | 85.93968
3796 | 3796 | 3796 | 5 | 39 | 40 | 11 | 5 | 94.76971 | 0.267002 | 0.1073834 | 772.4851 | 1 | 0 | 0 |  | Fe_Cr_Ni_Mo_Al | Fe5Cr39Ni40Mo11Al5 | 0.04099849 | -8.642 | 7.55 | 30.21258 | 309.8472 | 70.01931 | 661.42 | 115.1805
3797 | 3797 | 3797 | 7 | 44 | 34 | 10 | 4 | 97.05061 | 0.2616967 | 0.09923198 | 694.9425 | 0 | 0 | 0 |  | Fe_Cr_Ni_Mo_Al | Fe7Cr44Ni34Mo10Al4 | 0.03847431 | -7.769003 | 7.393939 | 28.24651 | 302.1979 | 69.60031 | 741.2522 | 145.7875
3798 | 3798 | 3798 | 11 | 49 | 27 | 9 | 4 | 98.25924 | 0.2569397 | 0.09432687 | 644.2325 | 0 | 0 | 0 |  | Fe_Cr_Ni_Mo_Al | Fe11Cr49Ni27Mo9Al4 | 0.0376352 | -6.9172 | 7.18 | 27.44315 | 302.2078 | 82.17094 | 819.6275 | 146.5257
3799 | 3799 | 3799 | 14 | 53 | 22 | 7 | 3 | 99.66589 | 0.2526606 | 0.0841693 | 542.8448 | 0 | 0 | 0 |  | Fe_Cr_Ni_Mo_Al | Fe14Cr53Ni22Mo7Al3 | 0.03370011 | -5.878176 | 7.080808 | 24.39349 | 248.8135 | 78.37322 | 872.1037 | 138.7371
3800 | 3800 | 3800 | 3 | 21 | 51 | 19 | 6 | 92.46233 | 0.2799009 | 0.127463 | 1014.396 | 1 | 0 | 0 |  | Fe_Cr_Ni_Mo_Al | Fe3Cr21Ni51Mo19Al6 | 0.04643577 | -9.4092 | 7.92 | 34.77675 | 303.6954 | 119.4199 | 571.9904 | 51.48912
3801 | 3801 | 3801 | 5 | 27 | 44 | 17 | 7 | 92.68034 | 0.2752002 | 0.1236542 | 958.5147 | 1 | 0 | 0 |  | Fe_Cr_Ni_Mo_Al | Fe5Cr27Ni44Mo17Al7 | 0.04710425 | -9.5772 | 7.65 | 35.68217 | 358.1816 | 109.9339 | 599.8367 | 86.934
3802 | 3802 | 3802 | 7 | 32 | 38 | 16 | 8 | 93.02316 | 0.2711133 | 0.1216398 | 928.4718 | 1 | 0 | 0 |  | Fe_Cr_Ni_Mo_Al | Fe7Cr32Ni38Mo16Al8 | 0.04794934 | -9.509656 | 7.405941 | 36.50266 | 433.5802 | 95.87002 | 657.4777 | 109.9787
3803 | 3803 | 3803 | 10 | 36 | 32 | 14 | 8 | 93.50282 | 0.2673928 | 0.1164739 | 864.9183 | 1 | 0 | 0 |  | Fe_Cr_Ni_Mo_Al | Fe10Cr36Ni32Mo14Al8 | 0.04744788 | -8.9728 | 7.24 | 35.75821 | 454.9421 | 81.85838 | 735.5706 | 139.0668
3804 | 3804 | 3804 | 14 | 40 | 26 | 11 | 9 | 92.51318 | 0.2643083 | 0.1129878 | 806.0975 | 1 | 0 | 0 |  | Fe_Cr_Ni_Mo_Al | Fe14Cr40Ni26Mo11Al9 | 0.04779457 | -8.6028 | 7.05 | 35.3074 | 475.8965 | 91.92616 | 803.8954 | 146.23
3805 | 3805 | 3805 | 18 | 44 | 21 | 9 | 8 | 93.65304 | 0.2605238 | 0.1056414 | 729.5583 | 0 | 0 | 0 |  | Fe_Cr_Ni_Mo_Al | Fe18Cr44Ni21Mo9Al8 | 0.04544715 | -7.5292 | 6.96 | 32.80768 | 413.6877 | 91.45213 | 840.9922 | 144.6867
3806 | 3806 | 3806 | 23 | 46 | 16 | 7 | 7 | 94.29941 | 0.2579165 | 0.09774913 | 647.3895 | 0 | 0 | 0 |  | Fe_Cr_Ni_Mo_Al | Fe23Cr46Ni16Mo7Al7 | 0.04288274 | -6.428732 | 6.89899 | 30.20608 | 351.3856 | 109.6762 | 859.7031 | 134.9011
3807 | 3807 | 3807 | 3 | 12 | 52 | 29 | 4 | 96.92456 | 0.2818314 | 0.1336823 | 1169.217 | 1 | 0 | 0 |  | Fe_Cr_Ni_Mo_Al | Fe3Cr12Ni52Mo29Al4 | 0.04677078 | -8.4856 | 8.02 | 33.91564 | 306.1628 | 120.0372 | 554.9559 | 62.80934
3808 | 3808 | 3808 | 4 | 16 | 46 | 27 | 8 | 94.00829 | 0.2799154 | 0.1349452 | 1137.309 | 1 | 0 | 0 |  | Fe_Cr_Ni_Mo_Al | Fe4Cr16Ni46Mo27Al8 | 0.05050414 | -9.92138 | 7.663366 | 39.87367 | 402.8746 | 134.091 | 575.214 | 71.30524
3809 | 3809 | 3809 | 6 | 21 | 39 | 24 | 10 | 92.70538 | 0.2766627 | 0.1319654 | 1070.74 | 1 | 0 | 0 |  | Fe_Cr_Ni_Mo_Al | Fe6Cr21Ni39Mo24Al10 | 0.05210147 | -10.2828 | 7.38 | 41.96856 | 532.684 | 126.664 | 609.6708 | 105.6994
3810 | 3810 | 3810 | 9 | 25 | 34 | 21 | 12 | 90.83373 | 0.274623 | 0.1307181 | 1022.339 | 1 | 0 | 0 |  | Fe_Cr_Ni_Mo_Al | Fe9Cr25Ni34Mo21Al12 | 0.05347138 | -10.42525 | 7.168317 | 43.03395 | 643.085 | 87.05824 | 654.2667 | 124.3434
3811 | 3811 | 3811 | 13 | 28 | 29 | 17 | 13 | 89.03085 | 0.2730069 | 0.1278589 | 957.8513 | 1 | 0 | 0 |  | Fe_Cr_Ni_Mo_Al | Fe13Cr28Ni29Mo17Al13 | 0.05409425 | -10.2372 | 7.03 | 42.591 | 713.0385 | 61.67198 | 719.2942 | 126.2969
3812 | 3812 | 3812 | 17 | 31 | 24 | 14 | 14 | 87.70393 | 0.2710809 | 0.1256239 | 908.5808 | 1 | 0 | 0 |  | Fe_Cr_Ni_Mo_Al | Fe17Cr31Ni24Mo14Al14 | 0.05466214 | -9.8836 | 6.88 | 42.02652 | 734.4033 | 56.84511 | 774.5992 | 128.2611
3813 | 3813 | 3813 | 23 | 34 | 19 | 11 | 13 | 87.88241 | 0.2685652 | 0.1196697 | 837.8492 | 1 | 0 | 0 |  | Fe_Cr_Ni_Mo_Al | Fe23Cr34Ni19Mo11Al13 | 0.05314714 | -8.802 | 6.83 | 39.33174 | 641.4886 | 93.69498 | 801.5264 | 149.3235
3814 | 3814 | 3814 | 29 | 36 | 15 | 8 | 12 | 87.70876 | 0.2669689 | 0.1133427 | 763.6064 | 0 | 0 | 0 |  | Fe_Cr_Ni_Mo_Al | Fe29Cr36Ni15Mo8Al12 | 0.05119928 | -7.8344 | 6.82 | 36.41021 | 530.8671 | 114.7375 | 797.3478 | 150.1234
3815 | 3815 | 3815 | 36 | 37 | 12 | 6 | 9 | 89.3179 | 0.2655196 | 0.1022187 | 662.3358 | 0 | 0 | 0 |  | Fe_Cr_Ni_Mo_Al | Fe36Cr37Ni12Mo6Al9 | 0.04604847 | -6.312 | 6.93 | 31.71861 | 391.604 | 122.8608 | 772.9918 | 162.6156
3816 | 3816 | 3816 | 3 | 10 | 43 | 38 | 6 | 99.95285 | 0.2786942 | 0.1347227 | 1227.201 | 0 | 0 | 0 |  | Fe_Cr_Ni_Mo_Al | Fe3Cr10Ni43Mo38Al6 | 0.04959963 | -9.0312 | 7.6 | 39.14778 | 479.5268 | 156.5665 | 519.4268 | 107.2289
3817 | 3817 | 3817 | 4 | 13 | 38 | 34 | 10 | 95.96829 | 0.2781204 | 0.1340882 | 1158.155 | 0 | 0 | 0 |  | Fe_Cr_Ni_Mo_Al | Fe4Cr13Ni38Mo34Al10 | 0.05251558 | -10.17447 | 7.313131 | 44.65931 | 595.741 | 126.0142 | 542.0954 | 110.2184
3818 | 3818 | 3818 | 7 | 16 | 33 | 29 | 14 | 91.32829 | 0.278007 | 0.1340035 | 1087.919 | 1 | 0 | 0 |  | Fe_Cr_Ni_Mo_Al | Fe7Cr16Ni33Mo29Al14 | 0.0552921 | -10.97317 | 7.050505 | 48.14121 | 727.2096 | 88.52061 | 614.0314 | 104.25
3819 | 3819 | 3819 | 10 | 19 | 29 | 25 | 17 | 87.90537 | 0.277561 | 0.1341663 | 1037.422 | 1 | 0 | 0 |  | Fe_Cr_Ni_Mo_Al | Fe10Cr19Ni29Mo25Al17 | 0.0572281 | -11.3092 | 6.85 | 49.49868 | 816.9959 | 55.96403 | 654.1476 | 110.2077
3820 | 3820 | 3820 | 15 | 21 | 25 | 20 | 19 | 84.4473 | 0.2778415 | 0.1338679 | 982.3798 | 1 | 0 | 0 |  | Fe_Cr_Ni_Mo_Al | Fe15Cr21Ni25Mo20Al19 | 0.0587785 | -11.326 | 6.73 | 49.14294 | 869.4922 | 41.3046 | 718.9882 | 124.8133
3821 | 3821 | 3821 | 20 | 24 | 21 | 16 | 19 | 83.24449 | 0.2764048 | 0.1316058 | 933.6315 | 1 | 0 | 0 |  | Fe_Cr_Ni_Mo_Al | Fe20Cr24Ni21Mo16Al19 | 0.05898722 | -10.7512 | 6.67 | 47.18651 | 886.1451 | 29.79994 | 752.7141 | 134.3835
3822 | 3822 | 3822 | 26 | 26 | 17 | 12 | 18 | 82.45352 | 0.2752345 | 0.1276017 | 874.0944 | 1 | 0 | 0 |  | Fe_Cr_Ni_Mo_Al | Fe26Cr26Ni17Mo12Al18 | 0.05839183 | -9.936129 | 6.666667 | 44.39898 | 803.1886 | 44.31656 | 772.46 | 130.5538
3823 | 3823 | 3823 | 34 | 28 | 13 | 9 | 17 | 82.208 | 0.2741331 | 0.1230055 | 818.8741 | 0 | 0 | 0 |  | Fe_Cr_Ni_Mo_Al | Fe34Cr28Ni13Mo9Al17 | 0.05701055 | -8.846192 | 6.683168 | 41.2987 | 664.0969 | 92.3179 | 744.2612 | 146.7796
3824 | 3824 | 3824 | 43 | 28 | 11 | 6 | 12 | 84.24399 | 0.2734277 | 0.1102367 | 708.9716 | 0 | 0 | 0 |  | Fe_Cr_Ni_Mo_Al | Fe43Cr28Ni11Mo6Al12 | 0.05087076 | -7.0336 | 6.94 | 35.03335 | 490.5412 | 123.9744 | 627.1544 | 162.2581
3825 | 3825 | 3825 | 3 | 8 | 35 | 45 | 9 | 100.9728 | 0.2768873 | 0.1306338 | 1189.697 | 1 | 0 | 0 |  | Fe_Cr_Ni_Mo_Al | Fe3Cr8Ni35Mo45Al9 | 0.05069708 | -9.3844 | 7.19 | 44.8007 | 649.6489 | 127.2611 | 429.8012 | 146.8995
3826 | 3826 | 3826 | 5 | 10 | 31 | 39 | 14 | 95.03452 | 0.2779968 | 0.1308963 | 1111.896 | 1 | 0 | 0 |  | Fe_Cr_Ni_Mo_Al | Fe5Cr10Ni31Mo39Al14 | 0.05384052 | -10.54219 | 6.929293 | 50.53478 | 764.2833 | 88.90821 | 523.7068 | 122.8538
3827 | 3827 | 3827 | 8 | 12 | 27 | 33 | 19 | 88.97402 | 0.2793701 | 0.1317335 | 1039.146 | 1 | 0 | 0 |  | Fe_Cr_Ni_Mo_Al | Fe8Cr12Ni27Mo33Al19 | 0.05682599 | -11.40047 | 6.676768 | 54.06587 | 829.5997 | 71.88194 | 616.5956 | 129.1598
3828 | 3828 | 3828 | 12 | 14 | 24 | 28 | 22 | 84.81935 | 0.2802734 | 0.1327243 | 992.0341 | 1 | 0 | 0 |  | Fe_Cr_Ni_Mo_Al | Fe12Cr14Ni24Mo28Al22 | 0.05892865 | -11.6608 | 6.54 | 54.60426 | 861.6134 | 53.29544 | 674.8876 | 137.9017
3829 | 3829 | 3829 | 17 | 16 | 20 | 23 | 24 | 81.44687 | 0.2806697 | 0.1328266 | 943.6676 | 1 | 0 | 0 |  | Fe_Cr_Ni_Mo_Al | Fe17Cr16Ni20Mo23Al24 | 0.06069123 | -11.5368 | 6.42 | 53.98843 | 891.0699 | 47.21621 | 714.3991 | 123.3478
3830 | 3830 | 3830 | 22 | 18 | 17 | 18 | 25 | 78.6727 | 0.2810245 | 0.1331672 | 905.2649 | 1 | 0 | 0 |  | Fe_Cr_Ni_Mo_Al | Fe22Cr18Ni17Mo18Al25 | 0.06201966 | -11.348 | 6.37 | 52.23179 | 888.6129 | 42.28056 | 738.3152 | 128.2821
3831 | 3831 | 3831 | 30 | 20 | 13 | 13 | 24 | 77.2596 | 0.2806157 | 0.1313925 | 862.1943 | 0 | 0 | 0 |  | Fe_Cr_Ni_Mo_Al | Fe30Cr20Ni13Mo13Al24 | 0.06233477 | -10.5228 | 6.4 | 48.81217 | 815.0074 | 48.76458 | 711.1782 | 130.5832
3832 | 3832 | 3832 | 38 | 20 | 11 | 9 | 22 | 76.39483 | 0.281493 | 0.1284566 | 819.8387 | 0 | 0 | 0 |  | Fe_Cr_Ni_Mo_Al | Fe38Cr20Ni11Mo9Al22 | 0.06142838 | -9.7692 | 6.54 | 45.13455 | 709.6409 | 76.59662 | 652.8016 | 132.696
3833 | 3833 | 3833 | 50 | 20 | 8 | 6 | 16 | 79.00123 | 0.2804949 | 0.1178151 | 742.4204 | 0 | 0 | 0 |  | Fe_Cr_Ni_Mo_Al | Fe50Cr20Ni8Mo6Al16 | 0.05605057 | -7.6608 | 6.84 | 38.70388 | 548.28125 | 122.6837 | 533.3969 | 129.7714
3834 | 3834 | 3834 | 3 | 7 | 25 | 50 | 14 | 99.99645 | 0.2751843 | 0.1200332 | 1040.814 | 1 | 0 | 0 |  | Fe_Cr_Ni_Mo_Al | Fe3Cr7Ni25Mo50Al14 | 0.05041003 | -9.422712 | 6.646465 | 52.39786 | 796.7183 | 101.6159 | 332.6179 | 189.1695
3835 | 3835 | 3835 | 6 | 8 | 23 | 42 | 21 | 91.26063 | 0.2785678 | 0.1228927 | 973.3794 | 1 | 0 | 0 |  | Fe_Cr_Ni_Mo_Al | Fe6Cr8Ni23Mo42Al21 | 0.05429998 | -10.792 | 6.41 | 57.88021 | 832.0645 | 86.16455 | 486.0703125 | 160.9444
3836 | 3836 | 3836 | 9 | 9 | 20 | 36 | 26 | 85.17082 | 0.2808252 | 0.1238012 | 909.8031 | 1 | 0 | 0 |  | Fe_Cr_Ni_Mo_Al | Fe9Cr9Ni20Mo36Al26 | 0.05685361 | -11.3692 | 6.2 | 60.16089 | 842.5227 | 79.14965 | 605.6778 | 146.9942
3837 | 3837 | 3837 | 13 | 11 | 18 | 29 | 28 | 80.75331 | 0.2823497 | 0.1275408 | 890.9908 | 1 | 0 | 0 |  | Fe_Cr_Ni_Mo_Al | Fe13Cr11Ni18Mo29Al28 | 0.05959749 | -11.68738 | 6.141414 | 59.27874 | 857.2625 | 72.60014 | 660.9194 | 144.6731
3838 | 3838 | 3838 | 18 | 12 | 16 | 24 | 30 | 77.09187 | 0.2840917 | 0.129546 | 863.7401 | 1 | 0 | 0 |  | Fe_Cr_Ni_Mo_Al | Fe18Cr12Ni16Mo24Al30 | 0.06168559 | -11.7552 | 6.1 | 57.99345 | 852.8483 | 54.50994 | 714.8593 | 118.44
3839 | 3839 | 3839 | 25 | 14 | 13 | 18 | 31 | 73.85436 | 0.2851612 | 0.1314418 | 836.2209 | 1 | 0 | 0 |  | Fe_Cr_Ni_Mo_Al | Fe25Cr14Ni13Mo18Al31 | 0.06376612 | -11.50201 | 6.089109 | 55.19984 | 835.9113 | 50.43647 | 718.8185 | 117.3796
3840 | 3840 | 3840 | 32 | 15 | 10 | 13 | 30 | 72.00348 | 0.2858499 | 0.1322045 | 814.5305 | 0 | 0 | 0 |  | Fe_Cr_Ni_Mo_Al | Fe32Cr15Ni10Mo13Al30 | 0.06487444 | -11.0088 | 6.14 | 52.02874 | 790.2809 | 53.69027 | 677.497 | 114.9752
3841 | 3841 | 3841 | 42 | 15 | 8 | 8 | 26 | 71.71022 | 0.2866921 | 0.1306211 | 791.4234 | 0 | 0 | 0 |  | Fe_Cr_Ni_Mo_Al | Fe42Cr15Ni8Mo8Al26 | 0.0642112 | -10.11733 | 6.383838 | 47.03819 | 684.8138 | 89.50773 | 597.5065 | 114.7593
3842 | 3842 | 3842 | 55 | 15 | 6 | 5 | 19 | 74.87437 | 0.2856452 | 0.1217693 | 742.4896 | 0 | 0 | 0 |  | Fe_Cr_Ni_Mo_Al | Fe55Cr15Ni6Mo5Al19 | 0.05906889 | -8.0812 | 6.77 | 40.39137 | 544.9128 | 144.5626 | 495.9805 | 97.61704
3843 | 3843 | 3843 | 3 | 7 | 17 | 52 | 21 | 96.16982 | 0.2748384 | 0.1068227 | 840.415 | 1 | 0 | 0 |  | Fe_Cr_Ni_Mo_Al | Fe3Cr7Ni17Mo52Al21 | 0.04924243 | -9.1732 | 6.11 | 59.96923 | 837.6708 | 93.98374 | 343.7171 | 183.2806
3844 | 3844 | 3844 | 6 | 7 | 16 | 43 | 28 | 87.0762 | 0.2792675 | 0.1112762 | 799.8995 | 1 | 0 | 0 |  | Fe_Cr_Ni_Mo_Al | Fe6Cr7Ni16Mo43Al28 | 0.05301802 | -10.4136 | 5.92 | 63.59981 | 838.2759 | 84.82023 | 484.9402 | 166.131
3845 | 3845 | 3845 | 9 | 7 | 15 | 36 | 33 | 80.30947 | 0.2830696 | 0.1148544 | 766.3097 | 1 | 0 | 0 |  | Fe_Cr_Ni_Mo_Al | Fe9Cr7Ni15Mo36Al33 | 0.05588156 | -11.1612 | 5.79 | 64.49477 | 833.9362 | 72.74607 | 614.2189 | 154.4587
3846 | 3846 | 3846 | 14 | 8 | 13 | 30 | 36 | 75.6633 | 0.2854845 | 0.1181616 | 746.4773 | 1 | 0 | 0 |  | Fe_Cr_Ni_Mo_Al | Fe14Cr8Ni13Mo30Al36 | 0.05886033 | -11.32987 | 5.722772 | 63.31576 | 829.892 | 71.94663 | 658.5906 | 139.4406
3847 | 3847 | 3847 | 19 | 9 | 11 | 24 | 38 | 71.57448 | 0.2877713 | 0.1218978 | 732.453 | 1 | 0 | 0 |  | Fe_Cr_Ni_Mo_Al | Fe19Cr9Ni11Mo24Al38 | 0.06159707 | -11.43417 | 5.683168 | 61.33855 | 816.4609 | 57.66533 | 694.8737 | 115.565
3848 | 3848 | 3848 | 25 | 10 | 9 | 18 | 38 | 68.52005 | 0.2896266 | 0.1265038 | 733.4305 | 1 | 0 | 0 |  | Fe_Cr_Ni_Mo_Al | Fe25Cr10Ni9Mo18Al38 | 0.06424106 | -11.4232 | 5.72 | 58.2982 | 796.2881 | 43.65237 | 674.0928 | 105.1804
3849 | 3849 | 3849 | 33 | 11 | 7 | 12 | 37 | 66.07064 | 0.2913765 | 0.1306022 | 734.2497 | 0 | 0 | 0 |  | Fe_Cr_Ni_Mo_Al | Fe33Cr11Ni7Mo12Al37 | 0.06654291 | -11.2652 | 5.83 | 54.18893 | 747.4881 | 63.56322 | 617.5144 | 102.8314
3850 | 3850 | 3850 | 44 | 12 | 5 | 7 | 32 | 66.62205 | 0.2912402 | 0.1325538 | 751.3368 | 0 | 0 | 0 |  | Fe_Cr_Ni_Mo_Al | Fe44Cr12Ni5Mo7Al32 | 0.06689842 | -10.4868 | 6.12 | 48.88787 | 669.4188 | 109.3692 | 515.2854 | 98.00034
3851 | 3851 | 3851 | 57 | 12 | 4 | 4 | 23 | 70.74418 | 0.2896157 | 0.1264398 | 742.3582 | 0 | 0 | 0 |  | Fe_Cr_Ni_Mo_Al | Fe57Cr12Ni4Mo4Al23 | 0.06243996 | -8.6836 | 6.61 | 42.32587 | 554.1402 | 145.2908 | 453.443 | 90.1102
3852 | 3852 | 3852 | 6 | 5 | 10 | 42 | 37 | 80.59168 | 0.2820991 | 0.09630973 | 594.1864 | 1 | 0 | 0 |  | Fe_Cr_Ni_Mo_Al | Fe6Cr5Ni10Mo42Al37 | 0.05012195 | -9.6584 | 5.41 | 68.65766 | 821.3504 | 75.88171 | 506.8618 | 164.2776
3853 | 3853 | 3853 | 9 | 5 | 10 | 35 | 41 | 74.57427 | 0.2861337 | 0.1026255 | 598.8891 | 1 | 0 | 0 |  | Fe_Cr_Ni_Mo_Al | Fe9Cr5Ni10Mo35Al41 | 0.05346761 | -10.3836 | 5.35 | 67.87782 | 804.8377 | 69.32402 | 586.9108 | 184.6301
3854 | 3854 | 3854 | 13 | 6 | 9 | 28 | 44 | 69.39706 | 0.2894307 | 0.1087828 | 601.0631 | 1 | 0 | 0 |  | Fe_Cr_Ni_Mo_Al | Fe13Cr6Ni9Mo28Al44 | 0.05710798 | -10.7944 | 5.3 | 65.74414 | 787.8856 | 63.38743 | 650.2792 | 149.924
3855 | 3855 | 3855 | 18 | 7 | 8 | 22 | 45 | 65.85443 | 0.2919386 | 0.1154192 | 617.2432 | 1 | 0 | 0 |  | Fe_Cr_Ni_Mo_Al | Fe18Cr7Ni8Mo22Al45 | 0.06068217 | -11.104 | 5.33 | 62.78694 | 785.9227 | 53.64948 | 673.9221 | 125.8654
3856 | 3856 | 3856 | 25 | 8 | 6 | 16 | 45 | 62.8632 | 0.2941354 | 0.1214973 | 629.9103 | 0 | 0 | 0 |  | Fe_Cr_Ni_Mo_Al | Fe25Cr8Ni6Mo16Al45 | 0.06419369 | -11.1292 | 5.39 | 59.02364 | 759.0853 | 53.11276 | 628.8008 | 96.74694
3857 | 3857 | 3857 | 32 | 9 | 5 | 11 | 43 | 61.47358 | 0.2953969 | 0.1275019 | 657.0123 | 0 | 0 | 0 |  | Fe_Cr_Ni_Mo_Al | Fe32Cr9Ni5Mo11Al43 | 0.0669346 | -11.2452 | 5.55 | 55.12233 | 733.433 | 65.74412 | 586.3385 | 86.93009
3858 | 3858 | 3858 | 43 | 11 | 3 | 6 | 38 | 62.31476 | 0.2944457 | 0.1319979 | 696.0626 | 0 | 0 | 0 |  | Fe_Cr_Ni_Mo_Al | Fe43Cr11Ni3Mo6Al38 | 0.06852952 | -10.7464 | 5.841584 | 49.89775 | 656.2069 | 118.3588 | 470.251 | 91.32507
3859 | 3859 | 3859 | 9 | 3 | 6 | 32 | 50 | 67.47457 | 0.2909065 | 0.08995215 | 439.4025 | 1 | 0 | 0 |  | Fe_Cr_Ni_Mo_Al | Fe9Cr3Ni6Mo32Al50 | 0.05013819 | -9.2924 | 4.92 | 69.44602 | 777.1853 | 66.94587 | 594.4772 | 148.0778
3860 | 3860 | 3860 | 13 | 4 | 6 | 25 | 52 | 62.87428 | 0.2945766 | 0.09988733 | 474.1077 | 1 | 0 | 0 |  | Fe_Cr_Ni_Mo_Al | Fe13Cr4Ni6Mo25Al52 | 0.05495659 | -9.9824 | 4.94 | 66.10883 | 755.9861 | 68.09631 | 639.3463 | 141.134
3861 | 3861 | 3861 | 18 | 5 | 5 | 19 | 53 | 59.33527 | 0.2974991 | 0.1077174 | 496.0189 | 1 | 0 | 0 |  | Fe_Cr_Ni_Mo_Al | Fe18Cr5Ni5Mo19Al53 | 0.0591423 | -10.3212 | 4.97 | 62.45785 | 736.9256 | 60.98289 | 610.4459 | 119.0326
3862 | 3862 | 3862 | 23 | 6 | 4 | 13 | 53 | 56.06024 | 0.3004322 | 0.1155685 | 514.5824 | 0 | 0 | 0 |  | Fe_Cr_Ni_Mo_Al | Fe23Cr6Ni4Mo13Al53 | 0.06298959 | -10.67238 | 5.020202 | 58.26226 | 707.569 | 69.12495 | 558.2346 | 91.71062
3863 | 3863 | 3863 | 30 | 8 | 4 | 8 | 50 | 55.53357 | 0.3008279 | 0.124776 | 568.2179 | 0 | 0 | 0 |  | Fe_Cr_Ni_Mo_Al | Fe30Cr8Ni4Mo8Al50 | 0.06713983 | -11.3232 | 5.26 | 53.88172 | 673.2987 | 84.64384 | 498.9011 | 106.2622
3864 | 3864 | 3864 | 33 | 5 | 47 | 12 | 3 | 85.90671 | 0.2933621 | 0.1048671 | 715.6619 | 1 | 1 | 1 | 715.6619 | Fe_Cr_Ni_Mo_Al | Fe33Cr5Ni47Mo12Al3 | 0.0384373 | -5.6692 | 8.45 | 25.98968 | 266.3465 | 97.88437 | 572.0844 | 85.8017 | 266.3465 | 97.88437 | 572.0844 | 85.8017
3865 | 3865 | 3865 | 39 | 5 | 40 | 11 | 5 | 84.0682 | 0.2931236 | 0.1076342 | 725.05 | 1 | 1 | 1 | 725.05 | Fe_Cr_Ni_Mo_Al | Fe39Cr5Ni40Mo11Al5 | 0.04201439 | -6.2892 | 8.23 | 29.21712 | 341.524 | 98.37038 | 579.2908 | 91.75201 | 341.524 | 98.37038 | 579.2908 | 91.75201
3866 | 3866 | 3866 | 44 | 4 | 34 | 10 | 7 | 81.91044 | 0.2938581 | 0.1102195 | 730.1565 | 1 | 1 | 1 | 730.1565 | Fe_Cr_Ni_Mo_Al | Fe44Cr4Ni34Mo10Al7 | 0.04539235 | -6.788695 | 8.050505 | 31.95016 | 426.0202 | 80.71687 | 568.3988 | 79.06493 | 426.0202 | 80.71687 | 568.3988 | 79.06493
3867 | 3867 | 3867 | 49 | 4 | 27 | 9 | 11 | 78.65476 | 0.2942731 | 0.1169469 | 762.3619 | 1 | 0 | 0 |  | Fe_Cr_Ni_Mo_Al | Fe49Cr4Ni27Mo9Al11 | 0.05101682 | -7.8316 | 7.73 | 36.33167 | 551.2137 | 99.5675 | 556.4257 | 80.88658
3868 | 3868 | 3868 | 53 | 3 | 22 | 7 | 14 | 75.14583 | 0.2962109 | 0.1194713 | 748.4359 | 1 | 0 | 0 |  | Fe_Cr_Ni_Mo_Al | Fe53Cr3Ni22Mo7Al14 | 0.05449658 | -8.415876 | 7.535354 | 38.45098 | 563.0413 | 111.318 | 516.2368 | 92.38445
3869 | 3869 | 3869 | 21 | 6 | 51 | 19 | 3 | 90.23761 | 0.2898929 | 0.1195323 | 923.3492 | 1 | 0 | 0 |  | Fe_Cr_Ni_Mo_Al | Fe21Cr6Ni51Mo19Al3 | 0.04244196 | -6.606 | 8.37 | 28.89626 | 269.8865 | 119.1897 | 624.6458 | 90.94231
3870 | 3870 | 3870 | 27 | 7 | 44 | 17 | 5 | 88.10784 | 0.2893792 | 0.1186256 | 886.2595 | 1 | 0 | 0 |  | Fe_Cr_Ni_Mo_Al | Fe27Cr7Ni44Mo17Al5 | 0.04493507 | -7.19 | 8.15 | 31.93994 | 348.1072 | 125.1274 | 629.2094 | 103.1487
3871 | 3871 | 3871 | 32 | 8 | 38 | 16 | 7 | 86.50543 | 0.2885944 | 0.1202944 | 883.0515 | 1 | 0 | 0 |  | Fe_Cr_Ni_Mo_Al | Fe32Cr8Ni38Mo16Al7 | 0.04747507 | -7.658857 | 7.930693 | 34.53565 | 445.033 | 114.0562 | 649.0594 | 107.6254
3872 | 3872 | 3872 | 36 | 8 | 32 | 14 | 10 | 83.37589 | 0.2892469 | 0.1223161 | 867.2359 | 1 | 0 | 0 |  | Fe_Cr_Ni_Mo_Al | Fe36Cr8Ni32Mo14Al10 | 0.05106743 | -8.4112 | 7.7 | 37.75765 | 575.9583 | 85.02163 | 657.348 | 88.03846
3873 | 3873 | 3873 | 40 | 9 | 26 | 11 | 14 | 79.22901 | 0.2900333 | 0.124622 | 839.1012 | 1 | 0 | 0 |  | Fe_Cr_Ni_Mo_Al | Fe40Cr9Ni26Mo11Al14 | 0.05498272 | -9.2632 | 7.42 | 40.55145 | 663.3495 | 72.89072 | 623.1478 | 93.25842
3874 | 3874 | 3874 | 44 | 8 | 21 | 9 | 18 | 75.13168 | 0.2921584 | 0.1275339 | 819.6723 | 1 | 0 | 0 |  | Fe_Cr_Ni_Mo_Al | Fe44Cr8Ni21Mo9Al18 | 0.05862888 | -9.9076 | 7.18 | 42.88393 | 671.8609 | 71.8248 | 596.6247 | 72.92286
3875 | 3875 | 3875 | 46 | 7 | 16 | 7 | 23 | 70.36008 | 0.2947829 | 0.1307282 | 791.8651 | 0 | 0 | 0 |  | Fe_Cr_Ni_Mo_Al | Fe46Cr7Ni16Mo7Al23 | 0.06261998 | -10.67442 | 6.878788 | 45.30049 | 653.2919 | 88.99698 | 559.0831 | 82.84427
3876 | 3876 | 3876 | 12 | 4 | 52 | 29 | 3 | 95.32504 | 0.286941 | 0.1321522 | 1145.37 | 1 | 0 | 0 |  | Fe_Cr_Ni_Mo_Al | Fe12Cr4Ni52Mo29Al3 | 0.04595755 | -7.3548 | 8.23 | 31.45625 | 301.4966 | 115.5791 | 567.4716 | 78.37787
3877 | 3877 | 3877 | 16 | 8 | 46 | 27 | 4 | 94.74043 | 0.2843591 | 0.1292889 | 1091.849 | 1 | 0 | 0 |  | Fe_Cr_Ni_Mo_Al | Fe16Cr8Ni46Mo27Al4 | 0.04661831 | -7.585923 | 8.019802 | 33.27523 | 356.9955 | 132.7276 | 610.9635 | 97.29451
3878 | 3878 | 3878 | 21 | 10 | 39 | 24 | 6 | 92.50896 | 0.283415 | 0.126581 | 1025.393 | 1 | 0 | 0 |  | Fe_Cr_Ni_Mo_Al | Fe21Cr10Ni39Mo24Al6 | 0.04852985 | -7.9968 | 7.8 | 36.15528 | 455.9891 | 135.7238 | 632.9261 | 91.62847
3879 | 3879 | 3879 | 25 | 12 | 34 | 21 | 9 | 89.24713 | 0.2832273 | 0.1262334 | 977.0986 | 1 | 0 | 0 |  | Fe_Cr_Ni_Mo_Al | Fe25Cr12Ni34Mo21Al9 | 0.05119558 | -8.679933 | 7.574257 | 39.26859 | 602.1854 | 105.9008 | 674.4249 | 112.2476
3880 | 3880 | 3880 | 28 | 13 | 29 | 17 | 13 | 84.5493 | 0.2843223 | 0.1284955 | 939.8773 | 1 | 0 | 0 |  | Fe_Cr_Ni_Mo_Al | Fe28Cr13Ni29Mo17Al13 | 0.05473703 | -9.6492 | 7.33 | 42.4559 | 726.0363 | 69.81496 | 684.6115 | 119.9803
3881 | 3881 | 3881 | 31 | 14 | 24 | 14 | 17 | 80.43271 | 0.2851246 | 0.1301471 | 902.7835 | 1 | 0 | 0 |  | Fe_Cr_Ni_Mo_Al | Fe31Cr14Ni24Mo14Al17 | 0.05793304 | -10.3348 | 7.07 | 44.73057 | 787.5078125 | 47.73526 | 678.8984 | 111.0814
3882 | 3882 | 3882 | 34 | 13 | 19 | 11 | 23 | 74.43961 | 0.2882359 | 0.1331887 | 858.4037 | 1 | 0 | 0 |  | Fe_Cr_Ni_Mo_Al | Fe34Cr13Ni19Mo11Al23 | 0.06209506 | -11.258 | 6.75 | 47.45886 | 758.5182 | 51.82745 | 652.8531 | 106.0026
3883 | 3883 | 3883 | 36 | 12 | 15 | 8 | 29 | 68.59078 | 0.2918647 | 0.1352341 | 802.9417 | 0 | 0 | 0 |  | Fe_Cr_Ni_Mo_Al | Fe36Cr12Ni15Mo8Al29 | 0.06537902 | -11.9528 | 6.45 | 48.85053 | 690.2204 | 56.4924 | 594.2609 | 94.15177
3884 | 3884 | 3884 | 37 | 9 | 12 | 6 | 36 | 62.3068 | 0.2975916 | 0.1362695 | 735.2188 | 0 | 0 | 0 |  | Fe_Cr_Ni_Mo_Al | Fe37Cr9Ni12Mo6Al36 | 0.06802902 | -12.5604 | 6.14 | 50.2151 | 638.1371 | 73.83863 | 536.7764 | 106.7466
3885 | 3885 | 3885 | 10 | 6 | 43 | 38 | 3 | 101.1407 | 0.2805614 | 0.1328393 | 1225.471 | 0 | 0 | 0 |  | Fe_Cr_Ni_Mo_Al | Fe10Cr6Ni43Mo38Al3 | 0.04739119 | -7.5368 | 7.83 | 33.48638 | 419.7186 | 138.7999 | 537.6323 | 120.5129
3886 | 3886 | 3886 | 13 | 10 | 38 | 34 | 4 | 99.76272 | 0.2787236 | 0.1295226 | 1153.377 | 1 | 0 | 0 |  | Fe_Cr_Ni_Mo_Al | Fe13Cr10Ni38Mo34Al4 | 0.04804914 | -7.632691 | 7.676768 | 35.44392 | 486.3965 | 141.2851 | 582.7762 | 107.1383
3887 | 3887 | 3887 | 16 | 14 | 33 | 29 | 7 | 96.07538 | 0.2777163 | 0.12794 | 1077.266 | 1 | 0 | 0 |  | Fe_Cr_Ni_Mo_Al | Fe16Cr14Ni33Mo29Al7 | 0.05040934 | -8.346087 | 7.444444 | 39.5184 | 597.931 | 129.6244 | 626.1341 | 101.3339
3888 | 3888 | 3888 | 19 | 17 | 29 | 25 | 10 | 92.50728 | 0.2772723 | 0.1278737 | 1024.986 | 1 | 0 | 0 |  | Fe_Cr_Ni_Mo_Al | Fe19Cr17Ni29Mo25Al10 | 0.05266748 | -8.9284 | 7.24 | 42.22985 | 726.5923 | 102.6616 | 689.4072 | 116.377
3889 | 3889 | 3889 | 21 | 19 | 25 | 20 | 15 | 86.75519 | 0.2783003 | 0.1300772 | 973.2348 | 1 | 0 | 0 |  | Fe_Cr_Ni_Mo_Al | Fe21Cr19Ni25Mo20Al15 | 0.05641019 | -10.0716 | 6.97 | 45.68534 | 854.6811 | 45.00998 | 724.1352 | 124.0667
3890 | 3890 | 3890 | 24 | 19 | 21 | 16 | 20 | 81.07531 | 0.2805601 | 0.132465 | 925.7619 | 1 | 0 | 0 |  | Fe_Cr_Ni_Mo_Al | Fe24Cr19Ni21Mo16Al20 | 0.059823 | -10.9188 | 6.72 | 47.98125 | 879.3801 | 35.78162 | 729.933 | 127.7351
3891 | 3891 | 3891 | 26 | 18 | 17 | 12 | 26 | 74.48024 | 0.2840732 | 0.1348833 | 865.5302 | 1 | 0 | 0 |  | Fe_Cr_Ni_Mo_Al | Fe26Cr18Ni17Mo12Al26 | 0.06338606 | -11.81349 | 6.424242 | 49.85481 | 803.9681 | 43.48762 | 709.4123 | 121.1123
3892 | 3892 | 3892 | 28 | 17 | 13 | 9 | 34 | 67.62338 | 0.2883451 | 0.1364523 | 792.7514 | 1 | 0 | 0 |  | Fe_Cr_Ni_Mo_Al | Fe28Cr17Ni13Mo9Al34 | 0.06642967 | -12.3831 | 6.059406 | 51.11233 | 719.1041 | 49.47488 | 639.6586 | 124.5916
3893 | 3893 | 3893 | 28 | 12 | 11 | 6 | 43 | 58.99427 | 0.2974213 | 0.1353638 | 680.4929 | 0 | 0 | 0 |  | Fe_Cr_Ni_Mo_Al | Fe28Cr12Ni11Mo6Al43 | 0.06846698 | -13.1096 | 5.71 | 51.72421 | 633.4384 | 70.84134 | 538.9848 | 121.2086
3894 | 3894 | 3894 | 8 | 9 | 35 | 45 | 3 | 105.878 | 0.2750383 | 0.128593 | 1220.781 | 0 | 0 | 0 |  | Fe_Cr_Ni_Mo_Al | Fe8Cr9Ni35Mo45Al3 | 0.04742553 | -7.2404 | 7.47 | 34.81252 | 534.5316 | 151.06 | 457.7651 | 149.0807
3895 | 3895 | 3895 | 10 | 14 | 31 | 39 | 5 | 103.0427 | 0.2734545 | 0.1267973 | 1149.364 | 0 | 0 | 0 |  | Fe_Cr_Ni_Mo_Al | Fe10Cr14Ni31Mo39Al5 | 0.04904601 | -7.622079 | 7.30303 | 38.53945 | 622.4387 | 152.3315 | 532.8394 | 140.8149
3896 | 3896 | 3896 | 12 | 19 | 27 | 33 | 8 | 99.17075 | 0.2720864 | 0.1257515 | 1077.005 | 0 | 0 | 0 |  | Fe_Cr_Ni_Mo_Al | Fe12Cr19Ni27Mo33Al8 | 0.05129906 | -8.221202 | 7.090909 | 42.2602 | 742.1531 | 130.7674 | 639.0993 | 139.6832
3897 | 3897 | 3897 | 14 | 22 | 24 | 28 | 12 | 94.30932 | 0.272232 | 0.1268489 | 1024.771 | 1 | 0 | 0 |  | Fe_Cr_Ni_Mo_Al | Fe14Cr22Ni24Mo28Al12 | 0.05413434 | -9.0672 | 6.88 | 45.62457 | 836.833 | 80.30324 | 688.4708 | 136.4263
3898 | 3898 | 3898 | 16 | 24 | 20 | 23 | 17 | 88.65542 | 0.272981 | 0.1288681 | 973.2839 | 1 | 0 | 0 |  | Fe_Cr_Ni_Mo_Al | Fe16Cr24Ni20Mo23Al17 | 0.05746762 | -9.9388 | 6.61 | 48.65659 | 914.4298 | 44.9199 | 747.5975 | 129.0102
3899 | 3899 | 3899 | 18 | 25 | 17 | 18 | 22 | 82.74032 | 0.2747882 | 0.1317676 | 927.312 | 1 | 0 | 0 |  | Fe_Cr_Ni_Mo_Al | Fe18Cr25Ni17Mo18Al22 | 0.06049217 | -10.7564 | 6.38 | 50.19818 | 905.1136 | 35.19738 | 774.0818 | 116.4238
3900 | 3900 | 3900 | 20 | 24 | 13 | 13 | 30 | 74.37956 | 0.2790906 | 0.1349921 | 853.5624 | 1 | 0 | 0 |  | Fe_Cr_Ni_Mo_Al | Fe20Cr24Ni13Mo13Al30 | 0.06427537 | -11.6868 | 6.02 | 51.89942 | 811.2762 | 40.02703 | 767.1154 | 124.1701
3901 | 3901 | 3901 | 20 | 22 | 11 | 9 | 38 | 66.50407 | 0.2848374 | 0.1360302 | 764.7546 | 0 | 0 | 0 |  | Fe_Cr_Ni_Mo_Al | Fe20Cr22Ni11Mo9Al38 | 0.06675477 | -12.5012 | 5.7 | 52.22512 | 713.8331 | 49.52826 | 678.5341 | 152.1398
3902 | 3902 | 3902 | 20 | 16 | 8 | 6 | 50 | 56.22383 | 0.2958012 | 0.1297603 | 598.295 | 0 | 0 | 0 |  | Fe_Cr_Ni_Mo_Al | Fe20Cr16Ni8Mo6Al50 | 0.06740595 | -12.5648 | 5.22 | 52.00346 | 643.147 | 76.60003 | 524.1841 | 128.1268
3903 | 3903 | 3903 | 7 | 14 | 25 | 50 | 3 | 110.3246 | 0.2688447 | 0.1200837 | 1143.93 | 0 | 0 | 0 |  | Fe_Cr_Ni_Mo_Al | Fe7Cr14Ni25Mo50Al3 | 0.04681872 | -6.284665 | 7.060606 | 36.18476 | 664.6429 | 149.1456 | 354.4732 | 171.0079
3904 | 3904 | 3904 | 8 | 21 | 23 | 42 | 6 | 105.8826 | 0.2671875 | 0.1201368 | 1080.289 | 0 | 0 | 0 |  | Fe_Cr_Ni_Mo_Al | Fe8Cr21Ni23Mo42Al6 | 0.04939647 | -6.974 | 6.9 | 41.17891 | 750.7432 | 126.2205 | 491.2861 | 153.2224
3905 | 3905 | 3905 | 9 | 26 | 20 | 36 | 9 | 102.0935 | 0.2657167 | 0.1200058 | 1024.793 | 0 | 0 | 0 |  | Fe_Cr_Ni_Mo_Al | Fe9Cr26Ni20Mo36Al9 | 0.0516403 | -7.4932 | 6.71 | 44.49706 | 818.5252 | 115.712 | 622.2953 | 159.2392
3906 | 3906 | 3906 | 11 | 28 | 18 | 29 | 13 | 96.21729 | 0.266628 | 0.1227772 | 985.3437 | 0 |  | 0 |  | Fe_Cr_Ni_Mo_Al | Fe11Cr28Ni18Mo29Al13 | 0.05460764 | -8.476686 | 6.555556 | 47.36524 | 882.5678 | 81.42715 | 692.8455 | 139.1903
3907 | 3907 | 3907 | 12 | 30 | 16 | 24 | 18 | 90.39294 | 0.2676979 | 0.12613 | 950.9978 | 1 | 0 | 0 |  | Fe_Cr_Ni_Mo_Al | Fe12Cr30Ni16Mo24Al18 | 0.05768448 | -9.456 | 6.34 | 49.85091 | 912.5026 | 55.17876 | 749.4423 | 122.2525
3908 | 3908 | 3908 | 14 | 31 | 13 | 18 | 25 | 82.56409 | 0.2702726 | 0.1311127 | 905.9918 | 1 | 0 | 0 |  | Fe_Cr_Ni_Mo_Al | Fe14Cr31Ni13Mo18Al25 | 0.061418 | -10.49348 | 6.049505 | 51.63497 | 869.9529 | 51.90238 | 787.4159 | 120.8683
3909 | 3909 | 3909 | 15 | 30 | 10 | 13 | 32 | 74.9194 | 0.2740209 | 0.1340271 | 838.7729 | 0 | 0 | 0 |  | Fe_Cr_Ni_Mo_Al | Fe15Cr30Ni10Mo13Al32 | 0.06446106 | -11.26 | 5.74 | 52.40231 | 792.1436 | 47.05155 | 796.5165 | 112.3207
3910 | 3910 | 3910 | 15 | 26 | 8 | 8 | 42 | 64.60181 | 0.2823258 | 0.1339329 | 714.7078 | 0 | 0 | 0 |  | Fe_Cr_Ni_Mo_Al | Fe15Cr26Ni8Mo8Al42 | 0.06692783 | -12.11958 | 5.353535 | 52.11572 | 700.8798 | 52.94984 | 706.1995 | 136.2882
3911 | 3911 | 3911 | 15 | 19 | 6 | 5 | 55 | 53.77563 | 0.2951741 | 0.1250328 | 532.3139 | 0 | 0 | 0 |  | Fe_Cr_Ni_Mo_Al | Fe15Cr19Ni6Mo5Al55 | 0.06630764 | -11.9132 | 4.89 | 50.64385 | 641.5007 | 82.64812 | 468.5868 | 148.2007
3912 | 3912 | 3912 | 7 | 21 | 17 | 52 | 3 | 113.2422 | 0.2631738 | 0.1113943 | 1042.074 | 0 | 0 | 0 |  | Fe_Cr_Ni_Mo_Al | Fe7Cr21Ni17Mo52Al3 | 0.04640606 | -5.0252 | 6.73 | 37.31219 | 720.4618 | 148.5098 | 341.5143 | 196.9695
3913 | 3913 | 3913 | 7 | 28 | 16 | 43 | 6 | 108.621 | 0.2614157 | 0.1129802 | 1002.082 | 0 | 0 | 0 |  | Fe_Cr_Ni_Mo_Al | Fe7Cr28Ni16Mo43Al6 | 0.04911751 | -5.8072 | 6.6 | 41.98426 | 774.0267 | 130.1726 | 522.5549 | 163.9911
3914 | 3914 | 3914 | 7 | 33 | 15 | 36 | 9 | 104.3081 | 0.2602534 | 0.1145556 | 966.611 | 0 | 0 | 0 |  | Fe_Cr_Ni_Mo_Al | Fe7Cr33Ni15Mo36Al9 | 0.05141927 | -6.5772 | 6.47 | 44.84021 | 832.1166 | 120.4305 | 627.0665 | 154.3421
3915 | 3915 | 3915 | 8 | 36 | 13 | 30 | 14 | 98.23941 | 0.260563 | 0.117522 | 931.3308 | 0 | 0 | 0 |  | Fe_Cr_Ni_Mo_Al | Fe8Cr36Ni13Mo30Al14 | 0.0547398 | -7.590628 | 6.257426 | 48.33518 | 877.9659 | 91.06053 | 714.3348 | 141.8968
3916 | 3916 | 3916 | 9 | 38 | 11 | 24 | 19 | 92.11369 | 0.2613484 | 0.1218981 | 907.7215 | 0 | 0 | 0 |  | Fe_Cr_Ni_Mo_Al | Fe9Cr38Ni11Mo24Al19 | 0.05784475 | -8.518773 | 6.049505 | 50.28897 | 877.8918 | 71.74947 | 771.1852 | 131.9546
3917 | 3917 | 3917 | 10 | 38 | 9 | 18 | 25 | 84.78126 | 0.2637299 | 0.1277373 | 882.2317 | 0 | 0 | 0 |  | Fe_Cr_Ni_Mo_Al | Fe10Cr38Ni9Mo18Al25 | 0.06119465 | -9.5592 | 5.81 | 51.58139 | 836.5373 | 65.81802 | 829.4421 | 100.7589
3918 | 3918 | 3918 | 11 | 37 | 7 | 12 | 33 | 75.83644 | 0.2681342 | 0.1329189 | 824.7086 | 0 | 0 | 0 |  | Fe_Cr_Ni_Mo_Al | Fe11Cr37Ni7Mo12Al33 | 0.06459706 | -10.5964 | 5.51 | 51.69688 | 761.5526 | 65.93632 | 825.2615 | 96.02126
3919 | 3919 | 3919 | 12 | 32 | 5 | 7 | 44 | 64.7706 | 0.2774294 | 0.1321558 | 691.3325 | 0 | 0 | 0 |  | Fe_Cr_Ni_Mo_Al | Fe12Cr32Ni5Mo7Al44 | 0.06699549 | -11.322 | 5.12 | 50.87259 | 699.7209 | 69.47118 | 748.1367 | 137.8318
3920 | 3920 | 3920 | 12 | 23 | 4 | 4 | 57 | 53.26337 | 0.2922508 | 0.1225955 | 504.3378 | 0 | 0 | 0 |  | Fe_Cr_Ni_Mo_Al | Fe12Cr23Ni4Mo4Al57 | 0.06591376 | -11.2056 | 4.69 | 48.88797 | 650.4598 | 81.70963 | 384.0221 | 188.9077
3921 | 3921 | 3921 | 5 | 37 | 10 | 42 | 6 | 110.9326 | 0.255008 | 0.1057599 | 915.1674 | 0 | 0 | 0 |  | Fe_Cr_Ni_Mo_Al | Fe5Cr37Ni10Mo42Al6 | 0.04892029 | -4.546 | 6.32 | 42.48412 | 783.0266 | 139.3351 | 524.8209 | 207.2744
3922 | 3922 | 3922 | 5 | 41 | 10 | 35 | 9 | 106.3256 | 0.254317 | 0.1086031 | 898.148 | 0 | 0 | 0 |  | Fe_Cr_Ni_Mo_Al | Fe5Cr41Ni10Mo35Al9 | 0.05123121 | -5.486 | 6.23 | 44.91243 | 809.918 | 135.267 | 653.278 | 171.1106
3923 | 3923 | 3923 | 6 | 44 | 9 | 28 | 13 | 100.6183 | 0.2542406 | 0.1124599 | 879.9484 | 0 | 0 | 0 |  | Fe_Cr_Ni_Mo_Al | Fe6Cr44Ni9Mo28Al13 | 0.05410005 | -6.4864 | 6.09 | 46.99483 | 824.1938 | 117.226 | 747.0592 | 146.522
3924 | 3924 | 3924 | 7 | 45 | 8 | 22 | 18 | 94.05851 | 0.2556018 | 0.1182866 | 873.3542 | 0 | 0 | 0 |  | Fe_Cr_Ni_Mo_Al | Fe7Cr45Ni8Mo22Al18 | 0.05738293 | -7.6484 | 5.92 | 48.78958 | 825.851 | 82.32337 | 815.9697 | 128.3614
3925 | 3925 | 3925 | 8 | 45 | 6 | 16 | 25 | 85.86015 | 0.2581418 | 0.1254511 | 855.7758 | 0 | 0 | 0 |  | Fe_Cr_Ni_Mo_Al | Fe8Cr45Ni6Mo16Al25 | 0.06128516 | -8.8096 | 5.65 | 50.19123 | 785.3141 | 69.71671 | 842.4639 | 102.6871
3926 | 3926 | 3926 | 9 | 43 | 5 | 11 | 32 | 77.75333 | 0.2626853 | 0.1316919 | 823.3982 | 0 | 0 | 0 |  | Fe_Cr_Ni_Mo_Al | Fe9Cr43Ni5Mo11Al32 | 0.06440921 | -9.9092 | 5.42 | 50.27247 | 734.4562 | 77.24513 | 848.5177 | 99.96091
3927 | 3927 | 3927 | 11 | 38 | 3 | 6 | 43 | 66.69027 | 0.2718063 | 0.132302 | 704.422 | 0 | 0 | 0 |  | Fe_Cr_Ni_Mo_Al | Fe11Cr38Ni3Mo6Al43 | 0.06722789 | -10.66993 | 5.059406 | 49.22039 | 702.7703 | 74.07704 | 792.2959 | 124.9381
3928 | 3928 | 3928 | 3 | 50 | 6 | 32 | 9 | 107.6404 | 0.2481167 | 0.1031545 | 827.9182 | 0 | 0 | 0 |  | Fe_Cr_Ni_Mo_Al | Fe3Cr50Ni6Mo32Al9 | 0.05105638 | -4.4988 | 6.03 | 44.30626 | 756.1266 | 159.6866 | 718.4912 | 165.6367
3929 | 3929 | 3929 | 4 | 52 | 6 | 25 | 13 | 101.5745 | 0.2485593 | 0.1083032 | 825.7334 | 0 | 0 | 0 |  | Fe_Cr_Ni_Mo_Al | Fe4Cr52Ni6Mo25Al13 | 0.05394215 | -5.7452 | 5.93 | 45.86249 | 768.7892 | 137.7617 | 792.8239 | 164.963
3930 | 3930 | 3930 | 5 | 53 | 5 | 19 | 18 | 94.97328 | 0.2496006 | 0.1144825 | 824.72 | 0 | 0 | 0 |  | Fe_Cr_Ni_Mo_Al | Fe5Cr53Ni5Mo19Al18 | 0.05732405 | -6.898 | 5.76 | 47.18027 | 745.3497 | 118.4047 | 842.6967 | 128.4133
3931 | 3931 | 3931 | 6 | 53 | 4 | 13 | 23 | 88.16012 | 0.2511834 | 0.1219571 | 826.7713 | 0 | 0 | 0 |  | Fe_Cr_Ni_Mo_Al | Fe6Cr53Ni4Mo13Al23 | 0.06056766 | -7.997959 | 5.585859 | 47.17581 | 718.6923 | 118.6995 | 867.8089 | 95.31641
3932 | 3932 | 3932 | 8 | 50 | 4 | 8 | 30 | 79.49466 | 0.2568916 | 0.1322593 | 832.6879 | 0 | 0 | 0 |  | Fe_Cr_Ni_Mo_Al | Fe8Cr50Ni4Mo8Al30 | 0.06416589 | -9.4784 | 5.42 | 46.99787 | 708.2318 | 107.2251 | 875.0648 | 88.58403
3933 | 3933 | 3933 | 3 | 5 | 47 | 12 | 33 | 64.7179 | 0.3038639 | 0.1588606 | 984.1788 | 1 | 0 | 0 |  | Fe_Cr_Ni_Mo_Al | Fe3Cr5Ni47Mo12Al33 | 0.06497751 | -17.9212 | 6.95 | 54.90843 | 410.4592 | 103.5887 | 573.1949 | 59.13568
3934 | 3934 | 3934 | 5 | 5 | 40 | 11 | 39 | 60.81921 | 0.3053625 | 0.1552139 | 887.2201 | 1 | 0 | 0 |  | Fe_Cr_Ni_Mo_Al | Fe5Cr5Ni40Mo11Al39 | 0.06600692 | -18.23 | 6.53 | 56.40573 | 428.9406 | 83.22311 | 568.7122 | 70.11356
3935 | 3935 | 3935 | 7 | 4 | 34 | 10 | 44 | 57.14282 | 0.307807 | 0.1496161 | 785.445 | 1 | 0 | 0 |  | Fe_Cr_Ni_Mo_Al | Fe7Cr4Ni34Mo10Al44 | 0.06622205 | -18.05367 | 6.181818 | 57.10254 | 442.8764 | 76.01085 | 550.4657 | 89.2126
3936 | 3936 | 3936 | 11 | 4 | 27 | 9 | 49 | 54.31901 | 0.3089123 | 0.1423161 | 687.1931 | 1 | 0 | 0 |  | Fe_Cr_Ni_Mo_Al | Fe11Cr4Ni27Mo9Al49 | 0.06613026 | -16.9972 | 5.83 | 56.68466 | 472.5783 | 82.73709 | 549.1642 | 84.57265
3937 | 3937 | 3937 | 14 | 3 | 22 | 7 | 53 | 50.72082 | 0.3122662 | 0.1364458 | 597.603 | 1 | 0 | 0 |  | Fe_Cr_Ni_Mo_Al | Fe14Cr3Ni22Mo7Al53 | 0.06607097 | -16.18325 | 5.565657 | 55.31667 | 474.5099 | 93.56258 | 495.1449 | 79.39943
3938 | 3938 | 3938 | 3 | 6 | 51 | 19 | 21 | 76.87939 | 0.2953918 | 0.151734 | 1108.173 | 1 | 0 | 0 |  | Fe_Cr_Ni_Mo_Al | Fe3Cr6Ni51Mo19Al21 | 0.05977778 | -14.7492 | 7.47 | 50.81156 | 411.7853 | 120.7358 | 583.5354 | 65.2697
3939 | 3939 | 3939 | 5 | 7 | 44 | 17 | 27 | 72.28605 | 0.2963037 | 0.1519678 | 1035.269 | 1 | 0 | 0 |  | Fe_Cr_Ni_Mo_Al | Fe5Cr7Ni44Mo17Al27 | 0.06247387 | -15.9372 | 7.05 | 54.00861 | 490.6088 | 96.31657 | 595.9766 | 82.71725
3940 | 3940 | 3940 | 7 | 8 | 38 | 16 | 32 | 69.15372 | 0.2965147 | 0.1498939 | 962.945 | 1 | 0 | 0 |  | Fe_Cr_Ni_Mo_Al | Fe7Cr8Ni38Mo16Al32 | 0.06388784 | -16.28546 | 6.693069 | 55.81968 | 541.3688 | 92.82261 | 610.1491 | 83.3817
3941 | 3941 | 3941 | 10 | 8 | 32 | 14 | 36 | 65.68482 | 0.2978854 | 0.1469809 | 883.073 | 1 | 0 | 0 |  | Fe_Cr_Ni_Mo_Al | Fe10Cr8Ni32Mo14Al36 | 0.06503782 | -16.2528 | 6.4 | 56.51653 | 563.4637 | 77.76035 | 614.8414 | 90.78616
3942 | 3942 | 3942 | 14 | 9 | 26 | 11 | 40 | 62.08402 | 0.2991047 | 0.1437304 | 799.0767 | 1 | 0 | 0 |  | Fe_Cr_Ni_Mo_Al | Fe14Cr9Ni26Mo11Al40 | 0.06629379 | -15.8568 | 6.12 | 55.73966 | 574.2609 | 68.76292 | 609.901 | 92.55517
3943 | 3943 | 3943 | 18 | 8 | 21 | 9 | 44 | 58.55508 | 0.3017516 | 0.1398264 | 719.1692 | 1 | 0 | 0 |  | Fe_Cr_Ni_Mo_Al | Fe18Cr8Ni21Mo9Al44 | 0.06706596 | -15.3052 | 5.88 | 55.13188 | 571.1332 | 70.64044 | 587.0488 | 94.43781
3944 | 3944 | 3944 | 23 | 7 | 16 | 7 | 46 | 56.02498 | 0.3038376 | 0.1361078 | 657.9804 | 0 | 0 | 0 |  | Fe_Cr_Ni_Mo_Al | Fe23Cr7Ni16Mo7Al46 | 0.06783984 | -14.46669 | 5.717172 | 53.84421 | 585.4748 | 72.08136 | 542.1178 | 89.55766
3945 | 3945 | 3945 | 3 | 4 | 52 | 29 | 12 | 88.43311 | 0.2893427 | 0.1447004 | 1208.352 | 1 | 0 | 0 |  | Fe_Cr_Ni_Mo_Al | Fe3Cr4Ni52Mo29Al12 | 0.05409201 | -11.5416 | 7.78 | 45.17824 | 391.6501 | 139.783 | 560.3468 | 64.40034
3946 | 3946 | 3946 | 4 | 8 | 46 | 27 | 16 | 85.77412 | 0.2875212 | 0.1435273 | 1144.706 | 1 | 0 | 0 |  | Fe_Cr_Ni_Mo_Al | Fe4Cr8Ni46Mo27Al16 | 0.05647864 | -12.63484 | 7.425743 | 48.90283 | 505.271 | 110.3472 | 578.1207 | 69.68978
3947 | 3947 | 3947 | 6 | 10 | 39 | 24 | 21 | 81.48103 | 0.2875061 | 0.1436964 | 1078.949 | 1 | 0 | 0 |  | Fe_Cr_Ni_Mo_Al | Fe6Cr10Ni39Mo24Al21 | 0.05920961 | -13.6488 | 7.05 | 52.5605 | 625.6981 | 87.63036 | 597.3469 | 85.38758
3948 | 3948 | 3948 | 9 | 12 | 34 | 21 | 25 | 77.87845 | 0.2876967 | 0.1426696 | 1010.082 | 1 | 0 | 0 |  | Fe_Cr_Ni_Mo_Al | Fe9Cr12Ni34Mo21Al25 | 0.06112784 | -14.01902 | 6.782178 | 53.9165 | 699.9962 | 73.73534 | 620.7421 | 82.42893
3949 | 3949 | 3949 | 13 | 13 | 29 | 17 | 28 | 74.08172 | 0.2887863 | 0.1422396 | 948.1688 | 1 | 0 | 0 |  | Fe_Cr_Ni_Mo_Al | Fe13Cr13Ni29Mo17Al28 | 0.06292909 | -14.1372 | 6.58 | 54.01157 | 719.4154 | 63.30618 | 644.8932 | 107.3061
3950 | 3950 | 3950 | 17 | 14 | 24 | 14 | 31 | 70.92276 | 0.2894784 | 0.1408603 | 886.9196 | 1 | 0 | 0 |  | Fe_Cr_Ni_Mo_Al | Fe17Cr14Ni24Mo14Al31 | 0.06442767 | -13.9636 | 6.37 | 53.7726 | 728.8206 | 60.02911 | 672.4709 | 110.4823
3951 | 3951 | 3951 | 23 | 13 | 19 | 11 | 34 | 67.24412 | 0.2919099 | 0.1389173 | 819.216 | 1 | 0 | 0 |  | Fe_Cr_Ni_Mo_Al | Fe23Cr13Ni19Mo11Al34 | 0.06596658 | -13.59 | 6.2 | 53.09597 | 711.6208 | 49.56455 | 638.0823 | 110.9242
3952 | 3952 | 3952 | 29 | 12 | 15 | 8 | 36 | 64.16483 | 0.2943805 | 0.1375825 | 766.5925 | 0 | 0 | 0 |  | Fe_Cr_Ni_Mo_Al | Fe29Cr12Ni15Mo8Al36 | 0.06726555 | -13.1624 | 6.1 | 51.67178 | 663.3625 | 53.45874 | 607.1201 | 109.9161
3953 | 3953 | 3953 | 36 | 9 | 12 | 6 | 37 | 61.69719 | 0.2979815 | 0.1363769 | 728.2879 | 0 | 0 | 0 |  | Fe_Cr_Ni_Mo_Al | Fe36Cr9Ni12Mo6Al37 | 0.06820659 | -12.696 | 6.09 | 50.5247 | 628.9373 | 70.43005 | 531.3114 | 113.4145
3954 | 3954 | 3954 | 3 | 6 | 43 | 38 | 10 | 95.7542 | 0.28218 | 0.1381636 | 1224.718 | 1 | 0 | 0 |  | Fe_Cr_Ni_Mo_Al | Fe3Cr6Ni43Mo38Al10 | 0.05227126 | -10.4152 | 7.48 | 44.81283 | 538.7531 | 136.7932 | 518.7556 | 110.007
3955 | 3955 | 3955 | 4 | 10 | 38 | 34 | 13 | 92.84111 | 0.2808465 | 0.1372414 | 1163.398 | 1 | 0 | 0 |  | Fe_Cr_Ni_Mo_Al | Fe4Cr10Ni38Mo34Al13 | 0.05426638 | -11.12948 | 7.222222 | 48.18841 | 645.0056 | 101.6243 | 548.8657 | 116.6206
3956 | 3956 | 3956 | 7 | 14 | 33 | 29 | 16 | 89.27576 | 0.279905 | 0.1362952 | 1093.219 | 1 | 0 | 0 |  | Fe_Cr_Ni_Mo_Al | Fe7Cr14Ni33Mo29Al16 | 0.05636968 | -11.5527 | 6.989899 | 50.11531 | 750.9471 | 72.48882 | 620.4597 | 103.0205
3957 | 3957 | 3957 | 10 | 17 | 29 | 25 | 19 | 85.89871 | 0.279513 | 0.1356582 | 1032.527 | 1 | 0 | 0 |  | Fe_Cr_Ni_Mo_Al | Fe10Cr17Ni29Mo25Al19 | 0.05824096 | -11.8372 | 6.79 | 51.20629 | 814.5783 | 62.40148 | 661.0205 | 115.385
3958 | 3958 | 3958 | 15 | 19 | 25 | 20 | 21 | 82.45653 | 0.2798812 | 0.1354349 | 977.9531 | 1 | 0 | 0 |  | Fe_Cr_Ni_Mo_Al | Fe15Cr19Ni25Mo20Al21 | 0.05984338 | -11.826 | 6.67 | 50.68116 | 866.609 | 47.31514 | 706.5641 | 129.0327
3959 | 3959 | 3959 | 20 | 19 | 21 | 16 | 24 | 78.29846 | 0.2816897 | 0.1356346 | 923.384 | 1 | 0 | 0 |  | Fe_Cr_Ni_Mo_Al | Fe20Cr19Ni21Mo16Al24 | 0.06178257 | -11.9412 | 6.52 | 50.73285 | 867.3521 | 35.50397 | 723.4631 | 124.3274
3960 | 3960 | 3960 | 26 | 18 | 17 | 12 | 26 | 74.48024 | 0.2840732 | 0.1355118 | 872.2353 | 1 | 0 | 0 |  | Fe_Cr_Ni_Mo_Al | Fe26Cr18Ni17Mo12Al26 | 0.06338606 | -11.81349 | 6.424242 | 49.85481 | 812.6086 | 44.59564 | 703.3743 | 125.2357
3961 | 3961 | 3961 | 34 | 17 | 13 | 9 | 28 | 71.46014 | 0.2863711 | 0.133433 | 813.1465 | 0 | 0 | 0 |  | Fe_Cr_Ni_Mo_Al | Fe34Cr17Ni13Mo9Al28 | 0.06458134 | -11.34791 | 6.356436 | 48.52312 | 718.6232 | 63.06092 | 643.0612 | 116.7246
3962 | 3962 | 3962 | 43 | 12 | 11 | 6 | 28 | 68.25693 | 0.2917845 | 0.1328002 | 774.5718 | 0 | 0 | 0 |  | Fe_Cr_Ni_Mo_Al | Fe43Cr12Ni11Mo6Al28 | 0.06526645 | -11.0336 | 6.46 | 46.8223 | 638.0834 | 83.06101 | 551.4702 | 101.9421
3963 | 3963 | 3963 | 3 | 9 | 35 | 45 | 8 | 102.0099 | 0.2760619 | 0.1301587 | 1194.385 | 0 | 0 | 0 |  | Fe_Cr_Ni_Mo_Al | Fe3Cr9Ni35Mo45Al8 | 0.05022305 | -9.0724 | 7.22 | 43.39762 | 640.9764 | 134.8125 | 429.314 | 134.7344
3964 | 3964 | 3964 | 5 | 14 | 31 | 39 | 10 | 99.16531 | 0.2745088 | 0.1294523 | 1137.677 | 0 | 0 | 0 |  | Fe_Cr_Ni_Mo_Al | Fe5Cr14Ni31Mo39Al10 | 0.05205797 | -9.383124 | 7.050505 | 45.87665 | 729.6892 | 120.192 | 523.7635 | 145.0084
3965 | 3965 | 3965 | 8 | 19 | 27 | 33 | 12 | 96.10389 | 0.2729526 | 0.1287391 | 1078.215 | 1 | 0 | 0 |  | Fe_Cr_Ni_Mo_Al | Fe8Cr19Ni27Mo33Al12 | 0.05380729 | -9.543516 | 6.888889 | 47.2109 | 805.6608 | 90.29552 | 605.2202 | 123.3387
3966 | 3966 | 3966 | 12 | 22 | 24 | 28 | 14 | 92.81745 | 0.2726801 | 0.1282944 | 1024.187 | 1 | 0 | 0 |  | Fe_Cr_Ni_Mo_Al | Fe12Cr22Ni24Mo28Al14 | 0.05535283 | -9.6768 | 6.78 | 47.71053 | 857.6531 | 69.57281 | 678.709 | 138.4474
3967 | 3967 | 3967 | 17 | 24 | 20 | 23 | 16 | 89.38387 | 0.272745 | 0.1280925 | 973.2574 | 1 | 0 | 0 |  | Fe_Cr_Ni_Mo_Al | Fe17Cr24Ni20Mo23Al16 | 0.05690262 | -9.6648 | 6.66 | 47.78149 | 915.2673 | 51.19512 | 749.2076 | 119.814
3968 | 3968 | 3968 | 22 | 25 | 17 | 18 | 18 | 85.58141 | 0.2737773 | 0.128458 | 926.4446 | 1 | 0 | 0 |  | Fe_Cr_Ni_Mo_Al | Fe22Cr25Ni17Mo18Al18 | 0.05838461 | -9.766 | 6.58 | 47.25033 | 907.7579 | 40.27591 | 772.8402 | 126.0415
3969 | 3969 | 3969 | 30 | 24 | 13 | 13 | 20 | 81.2034 | 0.2762931 | 0.1280754 | 868.4165 | 0 | 0 | 0 |  | Fe_Cr_Ni_Mo_Al | Fe30Cr24Ni13Mo13Al20 | 0.05990558 | -9.6268 | 6.52 | 46.10629 | 811.1937 | 53.27422 | 747.3886 | 143.9785
3970 | 3970 | 3970 | 38 | 22 | 11 | 9 | 20 | 78.37904 | 0.279259 | 0.1262531 | 817.743 | 0 |  | 0 |  | Fe_Cr_Ni_Mo_Al | Fe38Cr22Ni11Mo9Al20 | 0.05993741 | -9.2972 | 6.6 | 43.74871 | 700.9779 | 77.17206 | 682.9702 | 141.1022
3971 | 3971 | 3971 | 50 | 16 | 8 | 6 | 20 | 74.97108 | 0.2850454 | 0.1240273 | 764.9004 | 0 | 0 | 0 |  | Fe_Cr_Ni_Mo_Al | Fe50Cr16Ni8Mo6Al20 | 0.05999792 | -8.7008 | 6.72 | 41.84734 | 583.9343 | 110.5001 | 541.0638 | 114.198
3972 | 3972 | 3972 | 3 | 14 | 25 | 50 | 7 | 107.1901 | 0.2695759 | 0.1195948 | 1103.157 | 0 | 0 | 0 |  | Fe_Cr_Ni_Mo_Al | Fe3Cr14Ni25Mo50Al7 | 0.04858328 | -7.551474 | 6.858586 | 43.23084 | 735.462 | 124.9983 | 347.8321 | 180.5413
3973 | 3973 | 3973 | 6 | 21 | 23 | 42 | 8 | 104.3342 | 0.2675604 | 0.1205627 | 1068.808 | 0 | 0 | 0 |  | Fe_Cr_Ni_Mo_Al | Fe6Cr21Ni23Mo42Al8 | 0.05050406 | -7.594 | 6.8 | 44.08158 | 779.2532 | 114.5719 | 525.6385 | 155.8776
3974 | 3974 | 3974 | 9 | 26 | 20 | 36 | 9 | 102.0935 | 0.2657167 | 0.1200058 | 1024.793 | 0 | 0 | 0 |  | Fe_Cr_Ni_Mo_Al | Fe9Cr26Ni20Mo36Al9 | 0.0516403 | -7.4932 | 6.71 | 44.49706 | 814.1081 | 114.1767 | 628.9568 | 147.851
3975 | 3975 | 3975 | 13 | 28 | 18 | 29 | 11 | 97.7433 | 0.2662183 | 0.1221413 | 995.2567 | 0 |  | 0 |  | Fe_Cr_Ni_Mo_Al | Fe13Cr28Ni18Mo29Al11 | 0.05335988 | -7.906132 | 6.656566 | 45.2252 | 864.0347 | 92.79432 | 703.2389 | 143.3033
3976 | 3976 | 3976 | 18 | 30 | 16 | 24 | 12 | 94.84343 | 0.2664114 | 0.1213315 | 946.5849 | 0 | 0 | 0 |  | Fe_Cr_Ni_Mo_Al | Fe18Cr30Ni16Mo24Al12 | 0.05401727 | -7.8672 | 6.64 | 44.35495 | 866.1732 | 86.36981 | 774.4607 | 132.2183
3977 | 3977 | 3977 | 25 | 31 | 13 | 18 | 14 | 90.39669 | 0.2677205 | 0.1202914 | 880.1067 | 0 | 0 | 0 |  | Fe_Cr_Ni_Mo_Al | Fe25Cr31Ni13Mo18Al14 | 0.05525422 | -7.935693 | 6.594059 | 43.50834 | 840.6924 | 96.62418 | 820.5032 | 114.1101
3978 | 3978 | 3978 | 32 | 30 | 10 | 13 | 15 | 86.7533 | 0.2696493 | 0.1202994 | 838.4616 | 0 | 0 | 0 |  | Fe_Cr_Ni_Mo_Al | Fe32Cr30Ni10Mo13Al15 | 0.05586699 | -7.7988 | 6.59 | 42.00607 | 732.046 | 107.065 | 791.0309 | 130.6267
3979 | 3979 | 3979 | 42 | 26 | 8 | 8 | 15 | 82.74899 | 0.2742075 | 0.118933 | 784.5383 | 0 |  | 0 |  | Fe_Cr_Ni_Mo_Al | Fe42Cr26Ni8Mo8Al15 | 0.05538044 | -7.513519 | 6.717172 | 39.22153 | 610.0097 | 123.6214 | 645.7872 | 157.3654
3980 | 3980 | 3980 | 55 | 19 | 6 | 5 | 15 | 78.92426 | 0.2810704 | 0.1147017 | 711.7223 | 0 | 0 | 0 |  | Fe_Cr_Ni_Mo_Al | Fe55Cr19Ni6Mo5Al15 | 0.05475038 | -7.0172 | 6.89 | 37.1031 | 512.1834 | 137.2402 | 492.2859 | 116.7905
3981 | 3981 | 3981 | 3 | 21 | 17 | 52 | 7 | 110.1258 | 0.263831 | 0.1101372 | 994.5669 | 0 | 0 | 0 |  | Fe_Cr_Ni_Mo_Al | Fe3Cr21Ni17Mo52Al7 | 0.04799789 | -6.1212 | 6.53 | 44.06713 | 778.8109 | 124.6569 | 337.0546 | 203.2026
3982 | 3982 | 3982 | 6 | 28 | 16 | 43 | 7 | 107.8399 | 0.2615843 | 0.1130552 | 995.2129 | 0 | 0 | 0 |  | Fe_Cr_Ni_Mo_Al | Fe6Cr28Ni16Mo43Al7 | 0.04966805 | -6.0876 | 6.55 | 43.42579 | 787.0692 | 125.8322 | 516.3066 | 172.0903
3983 | 3983 | 3983 | 9 | 33 | 15 | 36 | 7 | 105.8684 | 0.2599076 | 0.1137549 | 972.4006 | 0 | 0 | 0 |  | Fe_Cr_Ni_Mo_Al | Fe9Cr33Ni15Mo36Al7 | 0.05011078 | -6.0132 | 6.57 | 42.28181 | 801.986 | 130.1671 | 640.304 | 158.8543
3984 | 3984 | 3984 | 14 | 36 | 13 | 30 | 8 | 102.8025 | 0.2594834 | 0.1130791 | 924.6319 | 0 | 0 | 0 |  | Fe_Cr_Ni_Mo_Al | Fe14Cr36Ni13Mo30Al8 | 0.05076057 | -6.004901 | 6.554455 | 41.8582 | 806.5241 | 131.0311 | 728.1133 | 145.8164
3985 | 3985 | 3985 | 19 | 38 | 11 | 24 | 9 | 99.5858 | 0.2594431 | 0.1124715 | 878.0273 | 0 | 0 | 0 |  | Fe_Cr_Ni_Mo_Al | Fe19Cr38Ni11Mo24Al9 | 0.05115069 | -6.032742 | 6.544554 | 41.00044 | 782.6852 | 152.4979 | 802.1571 | 124.8554
3986 | 3986 | 3986 | 25 | 38 | 9 | 18 | 10 | 95.81827 | 0.2605911 | 0.1129119 | 841.1538 | 0 | 0 | 0 |  | Fe_Cr_Ni_Mo_Al | Fe25Cr38Ni9Mo18Al10 | 0.05141696 | -6.1032 | 6.56 | 39.70327 | 725.0701 | 148.7445 | 833.8233 | 118.1524
3987 | 3987 | 3987 | 33 | 37 | 7 | 12 | 11 | 91.47834 | 0.2629625 | 0.1111193 | 776.2836 | 0 | 0 | 0 |  | Fe_Cr_Ni_Mo_Al | Fe33Cr37Ni7Mo12Al11 | 0.05127052 | -6.1172 | 6.61 | 37.55343 | 617.6407 | 156.4794 | 819.9658 | 145.579
3988 | 3988 | 3988 | 44 | 32 | 5 | 7 | 12 | 86.37566 | 0.2684968 | 0.109262 | 712.2779 | 0 | 0 | 0 |  | Fe_Cr_Ni_Mo_Al | Fe44Cr32Ni5Mo7Al12 | 0.05122169 | -6.0868 | 6.72 | 35.40723 | 510.3044 | 142.9199 | 673.9128 | 171.5971
3989 | 3989 | 3989 | 57 | 23 | 4 | 4 | 12 | 81.85556 | 0.2769121 | 0.1066756 | 655.4686 | 0 | 0 | 0 |  | Fe_Cr_Ni_Mo_Al | Fe57Cr23Ni4Mo4Al12 | 0.05037499 | -5.8236 | 6.94 | 33.39329 | 438.795 | 147.852 | 435.8148 | 154.3433
3990 | 3990 | 3990 | 6 | 37 | 10 | 42 | 5 | 111.7265 | 0.2548572 | 0.1056985 | 921.6009 | 0 | 0 | 0 |  | Fe_Cr_Ni_Mo_Al | Fe6Cr37Ni10Mo42Al5 | 0.04829365 | -4.2824 | 6.37 | 41.03608 | 766.2474 | 139.15 | 536.3884 | 199.5919
3991 | 3991 | 3991 | 9 | 41 | 10 | 35 | 5 | 109.4962 | 0.2536944 | 0.1069163 | 906.7525 | 0 | 0 | 0 |  | Fe_Cr_Ni_Mo_Al | Fe9Cr41Ni10Mo35Al5 | 0.04828916 | -4.4076 | 6.43 | 39.7311 | 758.8328 | 154.2248 | 688.7231 | 151.3181
3992 | 3992 | 3992 | 13 | 44 | 9 | 28 | 6 | 106.1058 | 0.2530972 | 0.1071409 | 869.1309 | 0 | 0 | 0 |  | Fe_Cr_Ni_Mo_Al | Fe13Cr44Ni9Mo28Al6 | 0.04855976 | -4.6384 | 6.44 | 39.14696 | 729.2338 | 155.864 | 771.8254 | 137.283
3993 | 3993 | 3993 | 18 | 45 | 8 | 22 | 7 | 102.5242 | 0.2536743 | 0.1070103 | 828.9357 | 0 | 0 | 0 |  | Fe_Cr_Ni_Mo_Al | Fe18Cr45Ni8Mo22Al7 | 0.04861883 | -4.872 | 6.47 | 38.14438 | 695.4221 | 166.1697 | 838.343 | 107.0521
3994 | 3994 | 3994 | 25 | 45 | 6 | 16 | 8 | 98.58048 | 0.2548747 | 0.1055602 | 772.1709 | 0 | 0 | 0 |  | Fe_Cr_Ni_Mo_Al | Fe25Cr45Ni6Mo16Al8 | 0.04837652 | -4.9132 | 6.5 | 36.47695 | 605.5327 | 168.2054 | 858.1991 | 113.2734
3995 | 3995 | 3995 | 32 | 43 | 5 | 11 | 9 | 94.42787 | 0.257712 | 0.1043431 | 721.4211 | 0 | 0 | 0 |  | Fe_Cr_Ni_Mo_Al | Fe32Cr43Ni5Mo11Al9 | 0.04816373 | -5.1252 | 6.57 | 34.74485 | 517.6819 | 167.5225 | 860.078 | 113.4542
3996 | 3996 | 3996 | 43 | 38 | 3 | 6 | 11 | 88.45284 | 0.2635707 | 0.1020644 | 649.7727 | 0 | 0 | 0 |  | Fe_Cr_Ni_Mo_Al | Fe43Cr38Ni3Mo6Al11 | 0.04913985 | -5.399863 | 6.643564 | 33.37665 | 457.6745 | 170.986 | 729.8373 | 185.8969
3997 | 3997 | 3997 | 9 | 50 | 6 | 32 | 3 | 112.4863 | 0.2472806 | 0.09985209 | 829.0019 | 0 | 0 | 0 |  | Fe_Cr_Ni_Mo_Al | Fe9Cr50Ni6Mo32Al3 | 0.04574673 | -2.9004 | 6.33 | 36.46313 | 672.2242 | 170.087 | 718.8035 | 173.0402
3998 | 3998 | 3998 | 13 | 52 | 6 | 25 | 4 | 108.7594 | 0.2472279 | 0.09973725 | 789.2983 | 0 | 0 | 0 |  | Fe_Cr_Ni_Mo_Al | Fe13Cr52Ni6Mo25Al4 | 0.04542829 | -3.3584 | 6.38 | 35.59987 | 615.9198 | 179.6467 | 823.7466 | 142.3905
3999 | 3999 | 3999 | 18 | 53 | 5 | 19 | 5 | 105.1639 | 0.2475434 | 0.09827863 | 737.3397 | 0 | 0 | 0 |  | Fe_Cr_Ni_Mo_Al | Fe18Cr53Ni5Mo19Al5 | 0.0449545 | -3.6012 | 6.41 | 34.35389 | 558.1321 | 177.9104 | 862.9988 | 111.0615
4000 | 4000 | 4000 | 23 | 53 | 4 | 13 | 6 | 101.3448 | 0.248242 | 0.09764556 | 694.8858 | 0 | 0 | 0 |  | Fe_Cr_Ni_Mo_Al | Fe23Cr53Ni4Mo13Al6 | 0.04423626 | -3.862871 | 6.444444 | 32.52934 | 456.0139 | 178.5842 | 895.3419 | 102.1434
4001 | 4001 | 4001 | 30 | 50 | 4 | 8 | 8 | 95.7848 | 0.252493 | 0.09614798 | 636.421 | 0 | 0 | 0 |  | Fe_Cr_Ni_Mo_Al | Fe30Cr50Ni4Mo8Al8 | 0.04513659 | -4.6032 | 6.52 | 31.54834 | 402.2769 | 172.6376 | 882.8785 | 124.2538
4002 | 4002 | 4002 | 5 | 33 | 47 | 12 | 3 | 94.76157 | 0.2721884 | 0.1061746 | 770.1505 | 1 | 0 | 0 |  | Fe_Cr_Ni_Mo_Al | Fe5Cr33Ni47Mo12Al3 | 0.03762528 | -7.9988 | 7.89 | 27.27034 | 249.2067 | 64.17056 | 599.5645 | 81.97223
4003 | 4003 | 4003 | 5 | 39 | 40 | 11 | 5 | 94.76971 | 0.267002 | 0.1073834 | 772.4851 | 1 | 0 | 0 |  | Fe_Cr_Ni_Mo_Al | Fe5Cr39Ni40Mo11Al5 | 0.04099849 | -8.642 | 7.55 | 30.21258 | 314.9659 | 77.1218 | 657.7709 | 105.069
4004 | 4004 | 4004 | 4 | 44 | 34 | 10 | 7 | 94.55961 | 0.2623445 | 0.108736 | 774.6841 | 1 | 0 | 0 |  | Fe_Cr_Ni_Mo_Al | Fe4Cr44Ni34Mo10Al7 | 0.04413841 | -9.123151 | 7.242424 | 32.6289 | 378.6608 | 83.60415 | 714.7045 | 140.1474
4005 | 4005 | 4005 | 4 | 49 | 27 | 9 | 11 | 92.56851 | 0.2583494 | 0.1153719 | 815.662 | 1 | 0 | 0 |  | Fe_Cr_Ni_Mo_Al | Fe4Cr49Ni27Mo9Al11 | 0.0494919 | -9.7396 | 6.83 | 36.34529 | 485.7002 | 104.8356 | 798.8015 | 139.2195
4006 | 4006 | 4006 | 3 | 53 | 22 | 7 | 14 | 90.65889 | 0.2547826 | 0.1190548 | 823.2286 | 0 | 0 | 0 |  | Fe_Cr_Ni_Mo_Al | Fe3Cr53Ni22Mo7Al14 | 0.05271678 | -10.08917 | 6.525253 | 37.8344 | 537.6385 | 136.5005 | 848.7541 | 131.274
4007 | 4007 | 4007 | 6 | 21 | 51 | 19 | 3 | 94.87494 | 0.2791324 | 0.1203383 | 957.3667 | 1 | 0 | 0 |  | Fe_Cr_Ni_Mo_Al | Fe6Cr21Ni51Mo19Al3 | 0.04190151 | -7.89 | 8.07 | 29.78227 | 264.7008 | 108.0302 | 581.1735 | 52.49616
4008 | 4008 | 4008 | 7 | 27 | 44 | 17 | 5 | 94.28016 | 0.2747081 | 0.1189056 | 921.2293 | 1 | 0 | 0 |  | Fe_Cr_Ni_Mo_Al | Fe7Cr27Ni44Mo17Al5 | 0.04421989 | -8.638 | 7.75 | 32.75607 | 323.653 | 104.71 | 601.6011 | 84.952
4009 | 4009 | 4009 | 8 | 32 | 38 | 16 | 7 | 93.81001 | 0.2708797 | 0.1193594 | 911.0566 | 1 | 0 | 0 |  | Fe_Cr_Ni_Mo_Al | Fe8Cr32Ni38Mo16Al7 | 0.04661137 | -9.079894 | 7.455446 | 35.20162 | 400.265625 | 83.53136 | 653.0586 | 106.8167
4010 | 4010 | 4010 | 8 | 36 | 32 | 14 | 10 | 91.92557 | 0.2678507 | 0.1210448 | 898.9492 | 1 | 0 | 0 |  | Fe_Cr_Ni_Mo_Al | Fe8Cr36Ni32Mo14Al10 | 0.05001846 | -9.7776 | 7.14 | 38.12663 | 522.0277 | 79.80206 | 711.8055 | 134.6411
4011 | 4011 | 4011 | 9 | 40 | 26 | 11 | 14 | 88.62933 | 0.2654409 | 0.1246337 | 889.878 | 1 | 0 | 0 |  | Fe_Cr_Ni_Mo_Al | Fe9Cr40Ni26Mo11Al14 | 0.05378809 | -10.4288 | 6.8 | 40.44352 | 598.1029 | 86.25751 | 792.9323 | 137.1552
4012 | 4012 | 4012 | 8 | 44 | 21 | 9 | 18 | 85.93868 | 0.2627192 | 0.1296567 | 900.4601 | 1 | 0 | 0 |  | Fe_Cr_Ni_Mo_Al | Fe8Cr44Ni21Mo9Al18 | 0.05716864 | -10.9012 | 6.46 | 42.29051 | 628.94 | 90.50822 | 822.2702 | 136.7852
4013 | 4013 | 4013 | 7 | 46 | 16 | 7 | 23 | 82.00249 | 0.2614307 | 0.1366414 | 914.7441 | 0 | 0 | 0 |  | Fe_Cr_Ni_Mo_Al | Fe7Cr46Ni16Mo7Al23 | 0.06089384 | -11.35884 | 6.090909 | 44.09691 | 664.0394 | 91.82388 | 846.1494 | 99.80697
4014 | 4014 | 4014 | 4 | 12 | 52 | 29 | 3 | 97.72304 | 0.2815869 | 0.1320677 | 1158.55 | 1 | 0 | 0 |  | Fe_Cr_Ni_Mo_Al | Fe4Cr12Ni52Mo29Al3 | 0.04559329 | -7.9916 | 8.07 | 32.06031 | 296.6958 | 113.1803 | 562.2391 | 62.73662
4015 | 4015 | 4015 | 8 | 16 | 46 | 27 | 4 | 97.12254 | 0.2789526 | 0.1288874 | 1100.589 | 1 | 0 | 0 |  | Fe_Cr_Ni_Mo_Al | Fe8Cr16Ni46Mo27Al4 | 0.0462695 | -8.125478 | 7.861386 | 33.76398 | 361.6074 | 133.3482 | 582.2187 | 77.71694
4016 | 4016 | 4016 | 10 | 21 | 39 | 24 | 6 | 95.81832 | 0.2757066 | 0.1258474 | 1034.539 | 1 | 0 | 0 |  | Fe_Cr_Ni_Mo_Al | Fe10Cr21Ni39Mo24Al6 | 0.04805608 | -8.6172 | 7.58 | 36.64214 | 453.2006 | 131.898 | 611.8474 | 95.32548
4017 | 4017 | 4017 | 12 | 25 | 34 | 21 | 9 | 93.11235 | 0.2739096 | 0.1261214 | 996.0778 | 1 | 0 | 0 |  | Fe_Cr_Ni_Mo_Al | Fe12Cr25Ni34Mo21Al9 | 0.05064739 | -9.286541 | 7.316832 | 39.6156 | 577.6613 | 112.1675 | 663.7247 | 128.7756
4018 | 4018 | 4018 | 13 | 28 | 29 | 17 | 13 | 89.03085 | 0.2730069 | 0.1278589 | 957.8513 | 1 | 0 | 0 |  | Fe_Cr_Ni_Mo_Al | Fe13Cr28Ni29Mo17Al13 | 0.05409425 | -10.2372 | 7.03 | 42.591 | 708.3732 | 61.71753 | 715.733 | 135.2271
4019 | 4019 | 4019 | 14 | 31 | 24 | 14 | 17 | 85.47618 | 0.2718223 | 0.1304891 | 934.6109 | 1 | 0 | 0 |  | Fe_Cr_Ni_Mo_Al | Fe14Cr31Ni24Mo14Al17 | 0.05718697 | -10.8448 | 6.73 | 44.63812 | 779.9318 | 51.92369 | 764.6747 | 128.8635
4020 | 4020 | 4020 | 13 | 34 | 19 | 11 | 23 | 80.57327 | 0.2710585 | 0.1361378 | 922.6487 | 1 | 0 | 0 |  | Fe_Cr_Ni_Mo_Al | Fe13Cr34Ni19Mo11Al23 | 0.06111058 | -11.678 | 6.33 | 46.99329 | 769.0995 | 52.92863 | 800.777 | 129.8955
4021 | 4021 | 4021 | 12 | 36 | 15 | 8 | 29 | 75.48951 | 0.2713084 | 0.1410713 | 897.5325 | 0 | 0 | 0 |  | Fe_Cr_Ni_Mo_Al | Fe12Cr36Ni15Mo8Al29 | 0.06417975 | -12.2408 | 5.97 | 47.94003 | 717.6707 | 61.29435 | 802.1614 | 119.934
4022 | 4022 | 4022 | 9 | 37 | 12 | 6 | 36 | 70.16643 | 0.27257 | 0.1431182 | 841.7841 | 0 | 0 | 0 |  | Fe_Cr_Ni_Mo_Al | Fe9Cr37Ni12Mo6Al36 | 0.06648943 | -12.6948 | 5.58 | 48.72425 | 671.3285 | 63.68589 | 794.076 | 124.4155
4023 | 4023 | 4023 | 6 | 10 | 43 | 38 | 3 | 102.3081 | 0.2780299 | 0.13215 | 1222.963 | 0 | 0 | 0 |  | Fe_Cr_Ni_Mo_Al | Fe6Cr10Ni43Mo38Al3 | 0.04717446 | -7.7544 | 7.75 | 33.82487 | 438.976 | 151.8244 | 522.9012 | 97.07355
4024 | 4024 | 4024 | 10 | 13 | 38 | 34 | 4 | 100.6534 | 0.2767528 | 0.1287819 | 1148.628 | 0 | 0 | 0 |  | Fe_Cr_Ni_Mo_Al | Fe10Cr13Ni38Mo34Al4 | 0.04789376 | -7.777166 | 7.616162 | 35.65265 | 475.8217 | 148.4743 | 569.3661 | 98.28094
4025 | 4025 | 4025 | 14 | 16 | 33 | 29 | 7 | 96.67111 | 0.2763451 | 0.1274802 | 1074.707 | 1 | 0 | 0 |  | Fe_Cr_Ni_Mo_Al | Fe14Cr16Ni33Mo29Al7 | 0.0503107 | -8.427711 | 7.40404 | 39.60903 | 607.6068 | 131.7396 | 637.86 | 115.784
4026 | 4026 | 4026 | 17 | 19 | 29 | 25 | 10 | 93.09788 | 0.275861 | 0.1275731 | 1024.666 | 1 | 0 | 0 |  | Fe_Cr_Ni_Mo_Al | Fe17Cr19Ni29Mo25Al10 | 0.05257284 | -8.9964 | 7.2 | 42.28522 | 738.3663 | 99.2933 | 671.0314 | 120.9412
4027 | 4027 | 4027 | 19 | 21 | 25 | 20 | 15 | 87.34274 | 0.2768145 | 0.1299391 | 974.9654 | 1 | 0 | 0 |  | Fe_Cr_Ni_Mo_Al | Fe19Cr21Ni25Mo20Al15 | 0.05631564 | -10.1276 | 6.93 | 45.70022 | 844.452 | 56.02414 | 711.349 | 117.4276
4028 | 4028 | 4028 | 19 | 24 | 21 | 16 | 20 | 82.53198 | 0.276669 | 0.1326467 | 935.8215 | 1 | 0 | 0 |  | Fe_Cr_Ni_Mo_Al | Fe19Cr24Ni21Mo16Al20 | 0.05958121 | -11.0248 | 6.62 | 47.93694 | 875.5907 | 36.66476 | 755.5662 | 123.3649
4029 | 4029 | 4029 | 18 | 26 | 17 | 12 | 26 | 76.80099 | 0.2774509 | 0.1364454 | 893.6902 | 1 | 0 | 0 |  | Fe_Cr_Ni_Mo_Al | Fe18Cr26Ni17Mo12Al26 | 0.06297491 | -11.92776 | 6.262626 | 49.64497 | 822.2004 | 37.40907 | 765.5657 | 131.389
4030 | 4030 | 4030 | 17 | 28 | 13 | 9 | 34 | 70.68538 | 0.2789365 | 0.1387662 | 831.5819 | 1 | 0 | 0 |  | Fe_Cr_Ni_Mo_Al | Fe17Cr28Ni13Mo9Al34 | 0.06582828 | -12.43917 | 5.841584 | 50.63627 | 734.4697 | 43.96804 | 750.5653 | 142.7843
4031 | 4031 | 4031 | 12 | 28 | 11 | 6 | 43 | 63.35127 | 0.2827613 | 0.1386604 | 733.1926 | 1 | 0 | 0 |  | Fe_Cr_Ni_Mo_Al | Fe12Cr28Ni11Mo6Al43 | 0.06747273 | -13.1096 | 5.39 | 50.70197 | 652.2548 | 65.404 | 701.8841 | 141.6309
4032 | 4032 | 4032 | 9 | 8 | 35 | 45 | 3 | 105.592 | 0.2756457 | 0.1288965 | 1223.404 | 0 | 0 | 0 |  | Fe_Cr_Ni_Mo_Al | Fe9Cr8Ni35Mo45Al3 | 0.04748699 | -7.2076 | 7.49 | 34.72097 | 536.7175 | 150.0959 | 453.0267 | 147.1547
4033 | 4033 | 4033 | 14 | 10 | 31 | 39 | 5 | 101.8772 | 0.2760101 | 0.1276506 | 1154.292 | 0 | 0 | 0 |  | Fe_Cr_Ni_Mo_Al | Fe14Cr10Ni31Mo39Al5 | 0.04927661 | -7.50454 | 7.383838 | 38.26793 | 629.1955 | 140.1462 | 560.5267 | 131.1791
4034 | 4034 | 4034 | 19 | 12 | 27 | 33 | 8 | 97.11814 | 0.2767784 | 0.1273009 | 1085.348 | 1 | 0 | 0 |  | Fe_Cr_Ni_Mo_Al | Fe19Cr12Ni27Mo33Al8 | 0.05167733 | -8.046934 | 7.232323 | 41.94842 | 736.0844 | 125.5653 | 643.8773 | 139.5545
4035 | 4035 | 4035 | 22 | 14 | 24 | 28 | 12 | 91.98577 | 0.2777987 | 0.1284625 | 1031.409 | 1 | 0 | 0 |  | Fe_Cr_Ni_Mo_Al | Fe22Cr14Ni24Mo28Al12 | 0.05454896 | -8.9008 | 7.04 | 45.42917 | 842.6417 | 76.08414 | 702.3404 | 126.297
4036 | 4036 | 4036 | 24 | 16 | 20 | 23 | 17 | 86.34332 | 0.2788374 | 0.1297742 | 970.9182 | 1 | 0 | 0 |  | Fe_Cr_Ni_Mo_Al | Fe24Cr16Ni20Mo23Al17 | 0.05788173 | -9.8204 | 6.77 | 48.6102 | 908.2594 | 44.08367 | 726.096 | 116.1326
4037 | 4037 | 4037 | 25 | 18 | 17 | 18 | 22 | 80.72807 | 0.2801919 | 0.1316857 | 915.5198 | 1 | 0 | 0 |  | Fe_Cr_Ni_Mo_Al | Fe25Cr18Ni17Mo18Al22 | 0.06085582 | -10.6808 | 6.52 | 50.27245 | 898.6992 | 41.92741 | 743.5175 | 115.2243
4038 | 4038 | 4038 | 24 | 20 | 13 | 13 | 30 | 73.25037 | 0.2823891 | 0.1343639 | 841.3368 | 1 | 0 | 0 |  | Fe_Cr_Ni_Mo_Al | Fe24Cr20Ni13Mo13Al30 | 0.06449623 | -11.6724 | 6.1 | 52.0249 | 807.7108 | 42.92543 | 734.4841 | 129.9745
4039 | 4039 | 4039 | 22 | 20 | 11 | 9 | 38 | 65.95196 | 0.2865906 | 0.1356568 | 758.3462 | 0 | 0 | 0 |  | Fe_Cr_Ni_Mo_Al | Fe22Cr20Ni11Mo9Al38 | 0.06687409 | -12.502 | 5.74 | 52.32582 | 709.6516 | 49.89426 | 665.1932 | 138.9453
4040 | 4040 | 4040 | 16 | 20 | 8 | 6 | 50 | 57.28164 | 0.292038 | 0.1302266 | 607.8038 | 0 | 0 | 0 |  | Fe_Cr_Ni_Mo_Al | Fe16Cr20Ni8Mo6Al50 | 0.06712551 | -12.5296 | 5.14 | 51.69952 | 643.3604 | 80.29779 | 585.1666 | 144.5224
4041 | 4041 | 4041 | 14 | 7 | 25 | 50 | 3 | 108.3348 | 0.2730111 | 0.1227064 | 1170.317 | 0 | 0 | 0 |  | Fe_Cr_Ni_Mo_Al | Fe14Cr7Ni25Mo50Al3 | 0.04729757 | -6.221814 | 7.20202 | 35.51577 | 645.6806 | 142.7417 | 373.508 | 180.2809
4042 | 4042 | 4042 | 21 | 8 | 23 | 42 | 6 | 102.1733 | 0.275314 | 0.1250988 | 1126.703 | 0 | 0 | 0 |  | Fe_Cr_Ni_Mo_Al | Fe21Cr8Ni23Mo42Al6 | 0.05018326 | -6.844 | 7.16 | 40.36876 | 732.9019 | 119.213 | 539.3142 | 171.1232
4043 | 4043 | 4043 | 26 | 9 | 20 | 36 | 9 | 97.21188 | 0.2768505 | 0.1257769 | 1072.311 | 0 | 0 | 0 |  | Fe_Cr_Ni_Mo_Al | Fe26Cr9Ni20Mo36Al9 | 0.05260707 | -7.364 | 7.05 | 43.78884 | 807.1077 | 99.67699 | 625.0208 | 158.2969
4044 | 4044 | 4044 | 28 | 11 | 18 | 29 | 13 | 91.26756 | 0.2785272 | 0.1268141 | 1007.347 | 1 | 0 | 0 |  | Fe_Cr_Ni_Mo_Al | Fe28Cr11Ni18Mo29Al13 | 0.05553521 | -8.344863 | 6.89899 | 46.99835 | 861.8194 | 68.12641 | 700.2261 | 122.7853
4045 | 4045 | 4045 | 30 | 12 | 16 | 24 | 18 | 85.22322 | 0.2808328 | 0.1288046 | 953.7043 | 1 | 0 | 0 |  | Fe_Cr_Ni_Mo_Al | Fe30Cr12Ni16Mo24Al18 | 0.05864892 | -9.3552 | 6.7 | 49.77937 | 889.8625 | 51.96206 | 724.7484 | 115.0689
4046 | 4046 | 4046 | 31 | 14 | 13 | 18 | 25 | 77.77317 | 0.2834107 | 0.1309475 | 879.117 | 1 | 0 | 0 |  | Fe_Cr_Ni_Mo_Al | Fe31Cr14Ni13Mo18Al25 | 0.06233358 | -10.46682 | 6.386139 | 51.91179 | 858.4694 | 48.29868 | 712.4541 | 118.7765
4047 | 4047 | 4047 | 30 | 15 | 10 | 13 | 32 | 70.71639 | 0.2864836 | 0.1324172 | 800.729 | 0 | 0 | 0 |  | Fe_Cr_Ni_Mo_Al | Fe30Cr15Ni10Mo13Al32 | 0.06531868 | -11.308 | 6.04 | 52.93006 | 783.3486 | 47.01709 | 683.9140625 | 119.7618
4048 | 4048 | 4048 | 26 | 15 | 8 | 8 | 42 | 61.58139 | 0.2923075 | 0.1325333 | 685.6816 | 0 | 0 | 0 |  | Fe_Cr_Ni_Mo_Al | Fe26Cr15Ni8Mo8Al42 | 0.06763309 | -12.20039 | 5.575758 | 52.77867 | 688.2947 | 65.11396 | 578.777 | 127.7015
4049 | 4049 | 4049 | 19 | 15 | 6 | 5 | 55 | 52.73718 | 0.2990476 | 0.124809 | 524.9868 | 0 | 0 | 0 |  | Fe_Cr_Ni_Mo_Al | Fe19Cr15Ni6Mo5Al55 | 0.06660921 | -11.9692 | 4.97 | 50.99647 | 631.9133 | 88.78056 | 402.1644 | 124.5028
4050 | 4050 | 4050 | 21 | 7 | 17 | 52 | 3 | 109.318 | 0.2713677 | 0.118694 | 1124.079 | 0 | 0 | 0 |  | Fe_Cr_Ni_Mo_Al | Fe21Cr7Ni17Mo52Al3 | 0.04737751 | -5.1484 | 7.01 | 36.02632 | 716.9393 | 133.3253 | 373.0843 | 195.4005
4051 | 4051 | 4051 | 28 | 7 | 16 | 43 | 6 | 102.6438 | 0.2744861 | 0.1223972 | 1096.479 | 0 | 0 | 0 |  | Fe_Cr_Ni_Mo_Al | Fe28Cr7Ni16Mo43Al6 | 0.05040893 | -5.908 | 7.02 | 40.71408 | 774.436 | 121.4389 | 543.9401 | 170.1066
4052 | 4052 | 4052 | 33 | 7 | 15 | 36 | 9 | 96.8377 | 0.2773057 | 0.1245067 | 1054.032 | 0 | 0 | 0 |  | Fe_Cr_Ni_Mo_Al | Fe33Cr7Ni15Mo36Al9 | 0.05289596 | -6.6396 | 6.99 | 43.80544 | 827.3185 | 84.56796 | 637.8404 | 130.6581
4053 | 4053 | 4053 | 36 | 8 | 13 | 30 | 14 | 90.27458 | 0.2797875 | 0.1262578 | 994.3395 | 1 | 0 | 0 |  | Fe_Cr_Ni_Mo_Al | Fe36Cr8Ni13Mo30Al14 | 0.05626524 | -7.689442 | 6.811881 | 47.82193 | 862.6485 | 71.26985 | 693.902 | 114.7754
4054 | 4054 | 4054 | 38 | 9 | 11 | 24 | 19 | 83.87957 | 0.2824196 | 0.1277379 | 930.6082 | 1 | 0 | 0 |  | Fe_Cr_Ni_Mo_Al | Fe38Cr9Ni11Mo24Al19 | 0.05939735 | -8.65523 | 6.623762 | 50.26974 | 859.9705 | 69.74602 | 706.0149 | 117.7228
4055 | 4055 | 4055 | 38 | 10 | 9 | 18 | 25 | 76.8149 | 0.2856004 | 0.1293883 | 857.6936 | 0 | 0 | 0 |  | Fe_Cr_Ni_Mo_Al | Fe38Cr10Ni9Mo18Al25 | 0.06272783 | -9.7384 | 6.37 | 52.0784 | 828.363 | 74.27332 | 682.3515625 | 108.7615
4056 | 4056 | 4056 | 37 | 11 | 7 | 12 | 33 | 68.55331 | 0.2900122 | 0.1314053 | 771.0477 | 0 | 0 | 0 |  | Fe_Cr_Ni_Mo_Al | Fe37Cr11Ni7Mo12Al33 | 0.06608537 | -10.8252 | 6.03 | 52.7188 | 750.9527 | 70.72316 | 628.7203 | 96.65057
4057 | 4057 | 4057 | 32 | 12 | 5 | 7 | 44 | 59.34753 | 0.2956962 | 0.1302808 | 645.974 | 0 | 0 | 0 |  | Fe_Cr_Ni_Mo_Al | Fe32Cr12Ni5Mo7Al44 | 0.06827788 | -11.586 | 5.52 | 52.18678 | 671.3094 | 83.57213 | 514.4752 | 120.5808
4058 | 4058 | 4058 | 23 | 12 | 4 | 4 | 57 | 50.4228 | 0.3030987 | 0.1223913 | 487.3797 | 0 | 0 | 0 |  | Fe_Cr_Ni_Mo_Al | Fe23Cr12Ni4Mo4Al57 | 0.06675972 | -11.4036 | 4.91 | 49.94597 | 626.9375 | 85.75865 | 276.2482 | 144.1731
4059 | 4059 | 4059 | 37 | 5 | 10 | 42 | 6 | 101.7923 | 0.2750816 | 0.1213985 | 1074.781 | 0 | 0 | 0 |  | Fe_Cr_Ni_Mo_Al | Fe37Cr5Ni10Mo42Al6 | 0.05085017 | -5.058 | 6.96 | 40.6787 | 795.5864 | 114.0133 | 580.2582 | 161.2134
4060 | 4060 | 4060 | 41 | 5 | 10 | 35 | 9 | 95.94412 | 0.2781172 | 0.1236561 | 1034.487 | 0 | 0 | 0 |  | Fe_Cr_Ni_Mo_Al | Fe41Cr5Ni10Mo35Al9 | 0.05323703 | -5.9036 | 6.95 | 43.59127 | 818.8341 | 97.44501 | 666.3051 | 126.2927
4061 | 4061 | 4061 | 44 | 6 | 9 | 28 | 13 | 89.59886 | 0.2808747 | 0.1251538 | 974.3352 | 0 | 0 | 0 |  | Fe_Cr_Ni_Mo_Al | Fe44Cr6Ni9Mo28Al13 | 0.05609693 | -6.8512 | 6.85 | 46.34507 | 827.3893 | 90.21402 | 685.1523 | 114.4897
4062 | 4062 | 4062 | 45 | 7 | 8 | 22 | 18 | 83.05932 | 0.2838132 | 0.1269197 | 913.0171 | 0 | 0 | 0 |  | Fe_Cr_Ni_Mo_Al | Fe45Cr7Ni8Mo22Al18 | 0.05934571 | -7.9828 | 6.68 | 48.83007 | 826.4949 | 85.17193 | 701.7692 | 107.1035
4063 | 4063 | 4063 | 45 | 8 | 6 | 16 | 25 | 75.26112 | 0.2875304 | 0.1292096 | 838.5564 | 0 | 0 | 0 |  | Fe_Cr_Ni_Mo_Al | Fe45Cr8Ni6Mo16Al25 | 0.06324363 | -9.2092 | 6.39 | 50.99206 | 780.337 | 97.58931 | 656.2064 | 100.6147
4064 | 4064 | 4064 | 43 | 9 | 5 | 11 | 32 | 68.15379 | 0.2914638 | 0.131178 | 766.3536 | 0 | 0 | 0 |  | Fe_Cr_Ni_Mo_Al | Fe43Cr9Ni5Mo11Al32 | 0.06629045 | -10.3036 | 6.1 | 51.64558 | 729.3716 | 93.87413 | 589.5871 | 89.29518
4065 | 4065 | 4065 | 38 | 11 | 3 | 6 | 43 | 59.36871 | 0.296355 | 0.1304472 | 648.8179 | 0 | 0 | 0 |  | Fe_Cr_Ni_Mo_Al | Fe38Cr11Ni3Mo6Al43 | 0.06887289 | -11.09342 | 5.594059 | 51.01182 | 654.2742 | 99.71986 | 449.4465 | 104.4865
4066 | 4066 | 4066 | 50 | 3 | 6 | 32 | 9 | 93.95368 | 0.2798537 | 0.1234529 | 1009.618 | 0 | 0 | 0 |  | Fe_Cr_Ni_Mo_Al | Fe50Cr3Ni6Mo32Al9 | 0.05353404 | -5.3072 | 6.97 | 42.82941 | 804.7494 | 105.4952 | 669.6545 | 129.3174
4067 | 4067 | 4067 | 52 | 4 | 6 | 25 | 13 | 87.51782 | 0.2829558 | 0.1248763 | 947.7056 | 0 | 0 | 0 |  | Fe_Cr_Ni_Mo_Al | Fe52Cr4Ni6Mo25Al13 | 0.05632912 | -6.3788 | 6.89 | 45.27471 | 789.6303 | 99.55444 | 683.6761 | 126.1465
4068 | 4068 | 4068 | 53 | 5 | 5 | 19 | 18 | 80.94076 | 0.2860825 | 0.1266584 | 885.76 | 0 | 0 | 0 |  | Fe_Cr_Ni_Mo_Al | Fe53Cr5Ni5Mo19Al18 | 0.05967316 | -7.4932 | 6.72 | 47.47641 | 776.1957 | 117.1982 | 662.1534 | 107.512
4069 | 4069 | 4069 | 53 | 6 | 4 | 13 | 23 | 74.33109 | 0.2895817 | 0.128492 | 820.361 | 0 | 0 | 0 |  | Fe_Cr_Ni_Mo_Al | Fe53Cr6Ni4Mo13Al23 | 0.06288179 | -8.554229 | 6.535354 | 48.32272 | 716.0445 | 126.7532 | 588.8711 | 91.00519
4070 | 4070 | 4070 | 50 | 8 | 4 | 8 | 30 | 67.42388 | 0.2931351 | 0.1315012 | 759.2717 | 0 | 0 | 0 |  | Fe_Cr_Ni_Mo_Al | Fe50Cr8Ni4Mo8Al30 | 0.06629978 | -9.9152 | 6.26 | 48.82991 | 666.5486 | 127.3367 | 507.7701 | 87.28738
4071 | 4071 | 4071 | 5 | 3 | 47 | 12 | 33 | 64.16484 | 0.3055225 | 0.1579329 | 970.9669 | 1 | 0 | 0 |  | Fe_Cr_Ni_Mo_Al | Fe5Cr3Ni47Mo12Al33 | 0.06509296 | -17.7788 | 6.99 | 54.96129 | 396.3813 | 85.96218 | 555.5578 | 72.01335
4072 | 4072 | 4072 | 5 | 5 | 40 | 11 | 39 | 60.81921 | 0.3053625 | 0.1552139 | 887.2201 | 1 | 0 | 0 |  | Fe_Cr_Ni_Mo_Al | Fe5Cr5Ni40Mo11Al39 | 0.06600692 | -18.23 | 6.53 | 56.40573 | 432.5363 | 91.5944 | 567.2736 | 64.74146
4073 | 4073 | 4073 | 4 | 7 | 34 | 10 | 44 | 57.94656 | 0.3051417 | 0.150653 | 800.0819 | 1 | 0 | 0 |  | Fe_Cr_Ni_Mo_Al | Fe4Cr7Ni34Mo10Al44 | 0.06601545 | -18.18345 | 6.121212 | 56.95462 | 449.4961 | 86.8643 | 562.444 | 71.49412
4074 | 4074 | 4074 | 4 | 11 | 27 | 9 | 49 | 56.14891 | 0.3025777 | 0.1442293 | 714.8505 | 1 | 0 | 0 |  | Fe_Cr_Ni_Mo_Al | Fe4Cr11Ni27Mo9Al49 | 0.06562294 | -17.1876 | 5.69 | 56.26683 | 486.1867 | 95.56982 | 561.9021 | 72.59623
4075 | 4075 | 4075 | 3 | 14 | 22 | 7 | 53 | 53.58668 | 0.301844 | 0.1388615 | 634.2179 | 1 | 0 | 0 |  | Fe_Cr_Ni_Mo_Al | Fe3Cr14Ni22Mo7Al53 | 0.06522483 | -16.37629 | 5.343434 | 54.51305 | 493.4733 | 99.14135 | 515.2366 | 83.87327
4076 | 4076 | 4076 | 6 | 3 | 51 | 19 | 21 | 76.02203 | 0.2976576 | 0.1508247 | 1091.979 | 1 | 0 | 0 |  | Fe_Cr_Ni_Mo_Al | Fe6Cr3Ni51Mo19Al21 | 0.05993472 | -14.514 | 7.53 | 50.80382 | 385.689 | 110.5217 | 586.4666 | 62.33425
4077 | 4077 | 4077 | 7 | 5 | 44 | 17 | 27 | 71.72526 | 0.297869 | 0.151288 | 1024.244 | 1 | 0 | 0 |  | Fe_Cr_Ni_Mo_Al | Fe7Cr5Ni44Mo17Al27 | 0.06258636 | -15.81 | 7.09 | 54.03223 | 481.0647 | 95.69198 | 596.0906 | 75.59639
4078 | 4078 | 4078 | 8 | 7 | 38 | 16 | 32 | 68.88037 | 0.2973098 | 0.1495757 | 957.9147 | 1 | 0 | 0 |  | Fe_Cr_Ni_Mo_Al | Fe8Cr7Ni38Mo16Al32 | 0.06394709 | -16.23606 | 6.712871 | 55.84142 | 539.0743 | 85.835 | 601.2453 | 88.2758
4079 | 4079 | 4079 | 8 | 10 | 32 | 14 | 36 | 66.2303 | 0.2962292 | 0.1475876 | 892.4246 | 1 | 0 | 0 |  | Fe_Cr_Ni_Mo_Al | Fe8Cr10Ni32Mo14Al36 | 0.06491269 | -16.3296 | 6.36 | 56.4523 | 567.2558 | 90.58494 | 614.7022 | 97.85617
4080 | 4080 | 4080 | 9 | 14 | 26 | 11 | 40 | 63.43746 | 0.2947925 | 0.1451321 | 820.2913 | 1 | 0 | 0 |  | Fe_Cr_Ni_Mo_Al | Fe9Cr14Ni26Mo11Al40 | 0.06597428 | -15.9928 | 6.02 | 55.51901 | 568.3115 | 67.19971 | 619.5954 | 102.8002
4081 | 4081 | 4081 | 8 | 18 | 21 | 9 | 44 | 61.23394 | 0.2928375 | 0.1422407 | 756.3291 | 1 | 0 | 0 |  | Fe_Cr_Ni_Mo_Al | Fe8Cr18Ni21Mo9Al44 | 0.06640268 | -15.4772 | 5.68 | 54.58209 | 572.6631 | 70.84325 | 630.9135 | 115.4361
4082 | 4082 | 4082 | 7 | 23 | 16 | 7 | 46 | 60.3378 | 0.2890224 | 0.1393946 | 710.7944 | 1 | 0 | 0 |  | Fe_Cr_Ni_Mo_Al | Fe7Cr23Ni16Mo7Al46 | 0.06675484 | -14.59729 | 5.393939 | 52.80362 | 586.756 | 75.30486 | 644.2414 | 120.86
4083 | 4083 | 4083 | 4 | 3 | 52 | 29 | 12 | 88.14449 | 0.290028 | 0.1446456 | 1205.692 | 1 | 0 | 0 |  | Fe_Cr_Ni_Mo_Al | Fe4Cr3Ni52Mo29Al12 | 0.05414519 | -11.4656 | 7.8 | 45.14288 | 384.7763 | 139.6193 | 574.2959 | 68.37779
4084 | 4084 | 4084 | 8 | 4 | 46 | 27 | 16 | 84.6411 | 0.2903125 | 0.1432377 | 1133.765 | 1 | 0 | 0 |  | Fe_Cr_Ni_Mo_Al | Fe8Cr4Ni46Mo27Al16 | 0.05669446 | -12.38388 | 7.50495 | 48.8209 | 506.3219 | 117.0582 | 585.4098 | 77.10925
4085 | 4085 | 4085 | 10 | 6 | 39 | 24 | 21 | 80.35127 | 0.2904286 | 0.1432225 | 1066.312 | 1 | 0 | 0 |  | Fe_Cr_Ni_Mo_Al | Fe10Cr6Ni39Mo24Al21 | 0.05943677 | -13.4472 | 7.13 | 52.53949 | 627.4185 | 90.21555 | 608.775 | 86.41209
4086 | 4086 | 4086 | 12 | 9 | 34 | 21 | 25 | 77.04432 | 0.2899473 | 0.1422467 | 1000.274 | 1 | 0 | 0 |  | Fe_Cr_Ni_Mo_Al | Fe12Cr9Ni34Mo21Al25 | 0.06129835 | -13.89785 | 6.841584 | 53.93559 | 697.0774 | 73.83952 | 630.9862 | 104.716
4087 | 4087 | 4087 | 13 | 13 | 29 | 17 | 28 | 74.08172 | 0.2887863 | 0.1422396 | 948.1688 | 1 | 0 | 0 |  | Fe_Cr_Ni_Mo_Al | Fe13Cr13Ni29Mo17Al28 | 0.06292909 | -14.1372 | 6.58 | 54.01157 | 717.8973 | 68.89343 | 651.2469 | 115.6143
4088 | 4088 | 4088 | 14 | 17 | 24 | 14 | 31 | 71.76082 | 0.2870264 | 0.1415926 | 899.0802 | 1 | 0 | 0 |  | Fe_Cr_Ni_Mo_Al | Fe14Cr17Ni24Mo14Al31 | 0.06425592 | -14.0368 | 6.31 | 53.68946 | 727.8973 | 60.92887 | 679.4783 | 114.0645
4089 | 4089 | 4089 | 13 | 23 | 19 | 11 | 34 | 70.02921 | 0.2834337 | 0.1414348 | 859.0557 | 1 | 0 | 0 |  | Fe_Cr_Ni_Mo_Al | Fe13Cr23Ni19Mo11Al34 | 0.06539172 | -13.746 | 6 | 52.71302 | 714.6473 | 45.30126 | 715.3264 | 125.3627
4090 | 4090 | 4090 | 12 | 29 | 15 | 8 | 36 | 68.90443 | 0.2794723 | 0.141898 | 833.0539 | 1 | 0 | 0 |  | Fe_Cr_Ni_Mo_Al | Fe12Cr29Ni15Mo8Al36 | 0.06630054 | -13.3188 | 5.76 | 50.85633 | 688.5296 | 54.69383 | 725.8591 | 126.6461
4091 | 4091 | 4091 | 9 | 36 | 12 | 6 | 37 | 69.24291 | 0.2737694 | 0.1429048 | 829.7956 | 0 | 0 | 0 |  | Fe_Cr_Ni_Mo_Al | Fe9Cr36Ni12Mo6Al37 | 0.06669531 | -12.8148 | 5.55 | 49.04797 | 668.8445 | 61.32518 | 780.529 | 133.9229
4092 | 4092 | 4092 | 6 | 3 | 43 | 38 | 10 | 94.90291 | 0.284112 | 0.1385315 | 1224.199 | 1 | 0 | 0 |  | Fe_Cr_Ni_Mo_Al | Fe6Cr3Ni43Mo38Al10 | 0.05245199 | -10.2604 | 7.54 | 44.66363 | 531.6026 | 146.9832 | 527.0468 | 117.4947
4093 | 4093 | 4093 | 10 | 4 | 38 | 34 | 13 | 91.12418 | 0.284881 | 0.1378001 | 1159.906 | 1 | 0 | 0 |  | Fe_Cr_Ni_Mo_Al | Fe10Cr4Ni38Mo34Al13 | 0.05462599 | -10.86257 | 7.343434 | 47.98178 | 633.1302 | 116.1943 | 582.567 | 123.1485
4094 | 4094 | 4094 | 14 | 7 | 33 | 29 | 16 | 87.26698 | 0.2848227 | 0.1367257 | 1086.313 | 1 | 0 | 0 |  | Fe_Cr_Ni_Mo_Al | Fe14Cr7Ni33Mo29Al16 | 0.05677347 | -11.29273 | 7.131313 | 49.97888 | 740.1614 | 81.8375 | 628.7264 | 116.6489
4095 | 4095 | 4095 | 17 | 10 | 29 | 25 | 19 | 83.90725 | 0.2845778 | 0.1358629 | 1023.102 | 1 | 0 | 0 |  | Fe_Cr_Ni_Mo_Al | Fe17Cr10Ni29Mo25Al19 | 0.05863052 | -11.6244 | 6.93 | 51.15582 | 821.626 | 58.05781 | 674.9779 | 121.847
4096 | 4096 | 4096 | 19 | 15 | 25 | 20 | 21 | 81.31067 | 0.2829053 | 0.1353059 | 969.9253 | 1 | 0 | 0 |  | Fe_Cr_Ni_Mo_Al | Fe19Cr15Ni25Mo20Al21 | 0.06005494 | -11.7236 | 6.75 | 50.69647 | 868.817 | 43.724 | 696.2587 | 112.0773
4097 | 4097 | 4097 | 19 | 20 | 21 | 16 | 24 | 78.58489 | 0.280902 | 0.1357447 | 926.1478 | 1 | 0 | 0 |  | Fe_Cr_Ni_Mo_Al | Fe19Cr20Ni21Mo16Al24 | 0.06173043 | -11.9608 | 6.5 | 50.71746 | 866.7413 | 33.52246 | 735.1081 | 113.4642
4098 | 4098 | 4098 | 18 | 26 | 17 | 12 | 26 | 76.80099 | 0.2774509 | 0.137019 | 900.154 | 1 | 0 | 0 |  | Fe_Cr_Ni_Mo_Al | Fe18Cr26Ni17Mo12Al26 | 0.06297491 | -11.92776 | 6.262626 | 49.64497 | 821.05 | 39.68937 | 756.2768 | 131.2544
4099 | 4099 | 4099 | 17 | 34 | 13 | 9 | 28 | 76.31568 | 0.2721151 | 0.136806 | 872.1093 | 0 | 0 | 0 |  | Fe_Cr_Ni_Mo_Al | Fe17Cr34Ni13Mo9Al28 | 0.06374821 | -11.47456 | 6.019802 | 47.93153 | 750.8239 | 48.02535 | 794.2537 | 134.1229
4100 | 4100 | 4100 | 12 | 43 | 11 | 6 | 28 | 77.27266 | 0.2648214 | 0.1395808 | 888.4388 | 0 | 0 | 0 |  | Fe_Cr_Ni_Mo_Al | Fe12Cr43Ni11Mo6Al28 | 0.06379903 | -11.2196 | 5.84 | 45.52179 | 685.2738 | 90.41717 | 851.7836 | 108.015
4101 | 4101 | 4101 | 9 | 3 | 35 | 45 | 8 | 100.3272 | 0.2797497 | 0.1318129 | 1207.053 | 1 | 0 | 0 |  | Fe_Cr_Ni_Mo_Al | Fe9Cr3Ni35Mo45Al8 | 0.050619 | -8.8876 | 7.34 | 43.01741 | 638.7725 | 132.1416 | 423.1349 | 161.1242
4102 | 4102 | 4102 | 14 | 5 | 31 | 39 | 10 | 96.59469 | 0.2803314 | 0.1316546 | 1151.662 | 1 | 0 | 0 |  | Fe_Cr_Ni_Mo_Al | Fe14Cr5Ni31Mo39Al10 | 0.05261834 | -9.137027 | 7.232323 | 45.45235 | 722.0623 | 100.6428 | 551.6425 | 153.6683
4103 | 4103 | 4103 | 19 | 8 | 27 | 33 | 12 | 92.93021 | 0.2804035 | 0.1310666 | 1089.312 | 1 | 0 | 0 |  | Fe_Cr_Ni_Mo_Al | Fe19Cr8Ni27Mo33Al12 | 0.05444252 | -9.287624 | 7.111111 | 46.85726 | 788.9142 | 94.59667 | 629.656 | 148.7561
4104 | 4104 | 4104 | 22 | 12 | 24 | 28 | 14 | 89.93658 | 0.2796764 | 0.1300682 | 1029.283 | 1 | 0 | 0 |  | Fe_Cr_Ni_Mo_Al | Fe22Cr12Ni24Mo28Al14 | 0.05588953 | -9.4768 | 6.98 | 47.51436 | 859.5053 | 57.94947 | 686.6692 | 121.1212
4105 | 4105 | 4105 | 24 | 17 | 20 | 23 | 16 | 87.35242 | 0.2778547 | 0.1289935 | 972.4712 | 1 | 0 | 0 |  | Fe_Cr_Ni_Mo_Al | Fe24Cr17Ni20Mo23Al16 | 0.05725841 | -9.5584 | 6.8 | 47.7271 | 903.3729 | 47.02827 | 732.0779 | 113.8844
4106 | 4106 | 4106 | 25 | 22 | 17 | 18 | 18 | 84.70443 | 0.2760657 | 0.1286377 | 923.7091 | 1 | 0 | 0 |  | Fe_Cr_Ni_Mo_Al | Fe25Cr22Ni17Mo18Al18 | 0.05852918 | -9.7288 | 6.64 | 47.26157 | 900.0266 | 41.52556 | 771.7552 | 122.9961
4107 | 4107 | 4107 | 24 | 30 | 13 | 13 | 20 | 82.97081 | 0.2714992 | 0.1281355 | 878.2706 | 0 | 0 | 0 |  | Fe_Cr_Ni_Mo_Al | Fe24Cr30Ni13Mo13Al20 | 0.05963141 | -9.6724 | 6.4 | 46.00989 | 818.2592 | 51.03472 | 788.6064 | 143.9147
4108 | 4108 | 4108 | 22 | 38 | 11 | 9 | 20 | 83.15312 | 0.2660449 | 0.1269735 | 849.4718 | 0 | 0 | 0 |  | Fe_Cr_Ni_Mo_Al | Fe22Cr38Ni11Mo9Al20 | 0.05926026 | -9.406 | 6.28 | 43.37038 | 717.4366 | 77.54296875 | 830.8525 | 127.7241
4109 | 4109 | 4109 | 16 | 50 | 8 | 6 | 20 | 85.22243 | 0.2562214 | 0.1253186 | 829.3051 | 0 | 0 | 0 |  | Fe_Cr_Ni_Mo_Al | Fe16Cr50Ni8Mo6Al20 | 0.05864415 | -8.8096 | 6.04 | 40.80245 | 622.4445 | 110.7445 | 891.272 | 95.86446
4110 | 4110 | 4110 | 14 | 3 | 25 | 50 | 7 | 104.1106 | 0.2761843 | 0.1242095 | 1150.015 | 0 | 0 | 0 |  | Fe_Cr_Ni_Mo_Al | Fe14Cr3Ni25Mo50Al7 | 0.0493796 | -7.470666 | 7.080808 | 42.44432 | 715.1741 | 123.0422 | 359.9157 | 173.94
4111 | 4111 | 4111 | 21 | 6 | 23 | 42 | 8 | 100.0873 | 0.276983 | 0.1261302 | 1119.38 | 0 | 0 | 0 |  | Fe_Cr_Ni_Mo_Al | Fe21Cr6Ni23Mo42Al8 | 0.05143938 | -7.456 | 7.1 | 43.27003 | 766.0653 | 110.1015 | 521.5392 | 164.6183
4112 | 4112 | 4112 | 26 | 9 | 20 | 36 | 9 | 97.21188 | 0.2768505 | 0.1257769 | 1072.311 | 0 | 0 | 0 |  | Fe_Cr_Ni_Mo_Al | Fe26Cr9Ni20Mo36Al9 | 0.05260707 | -7.364 | 7.05 | 43.78884 | 810.8829 | 90.30474 | 620.1895 | 158.9643
4113 | 4113 | 4113 | 28 | 13 | 18 | 29 | 11 | 93.34022 | 0.2766607 | 0.1260915 | 1020.101 | 1 | 0 | 0 |  | Fe_Cr_Ni_Mo_Al | Fe28Cr13Ni18Mo29Al11 | 0.05415023 | -7.777574 | 6.959596 | 44.82547 | 850.2602 | 82.3571 | 706.4101 | 125.1681
4114 | 4114 | 4114 | 30 | 18 | 16 | 24 | 12 | 91.31125 | 0.2750211 | 0.1240928 | 960.5393 | 1 | 0 | 0 |  | Fe_Cr_Ni_Mo_Al | Fe30Cr18Ni16Mo24Al12 | 0.0545935 | -7.7712 | 6.88 | 44.15647 | 853.2033 | 77.86157 | 747.2172 | 122.3505
4115 | 4115 | 4115 | 31 | 25 | 13 | 18 | 14 | 88.62713 | 0.2722088 | 0.1213598 | 882.974 | 0 | 0 | 0 |  | Fe_Cr_Ni_Mo_Al | Fe31Cr25Ni13Mo18Al14 | 0.05551657 | -7.900402 | 6.712871 | 43.49225 | 823.5576 | 84.53692 | 787.4919 | 116.59
4116 | 4116 | 4116 | 30 | 32 | 10 | 13 | 15 | 87.35559 | 0.2680742 | 0.1200682 | 838.9662 | 0 | 0 | 0 |  | Fe_Cr_Ni_Mo_Al | Fe30Cr32Ni10Mo13Al15 | 0.05578498 | -7.806 | 6.55 | 41.98988 | 739.4075 | 115.5603 | 811.3524 | 131.2432
4117 | 4117 | 4117 | 26 | 42 | 8 | 8 | 15 | 87.69226 | 0.2609527 | 0.1180195 | 798.774 | 0 | 0 | 0 |  | Fe_Cr_Ni_Mo_Al | Fe26Cr42Ni8Mo8Al15 | 0.05478373 | -7.572289 | 6.393939 | 38.93119 | 603.1428 | 136.2439 | 848.8795 | 124.6785
4118 | 4118 | 4118 | 19 | 55 | 6 | 5 | 15 | 90.06204 | 0.2507728 | 0.1121374 | 737.4206 | 0 | 0 | 0 |  | Fe_Cr_Ni_Mo_Al | Fe19Cr55Ni6Mo5Al15 | 0.05352245 | -7.0892 | 6.17 | 36.19945 | 524.8152 | 151.9827 | 899.9891 | 117.7011
4119 | 4119 | 4119 | 21 | 3 | 17 | 52 | 7 | 105.155 | 0.274463 | 0.1194058 | 1095.168 | 0 | 0 | 0 |  | Fe_Cr_Ni_Mo_Al | Fe21Cr3Ni17Mo52Al7 | 0.04931912 | -6.3084 | 6.89 | 42.81915 | 773.5569 | 102.6434 | 352.5746 | 189.4711
4120 | 4120 | 4120 | 28 | 6 | 16 | 43 | 7 | 101.6019 | 0.2753104 | 0.1228374 | 1092.243 | 0 | 0 | 0 |  | Fe_Cr_Ni_Mo_Al | Fe28Cr6Ni16Mo43Al7 | 0.05104108 | -6.202 | 6.99 | 42.18615 | 785.1742 | 113.106 | 556.8369 | 167.2126
4121 | 4121 | 4121 | 33 | 9 | 15 | 36 | 7 | 98.91834 | 0.275568 | 0.1232162 | 1057.959 | 0 | 0 | 0 |  | Fe_Cr_Ni_Mo_Al | Fe33Cr9Ni15Mo36Al7 | 0.05143119 | -6.0516 | 7.05 | 41.16474 | 790.879 | 112.0427 | 643.6467 | 146.3139
4122 | 4122 | 4122 | 36 | 14 | 13 | 30 | 8 | 96.39396 | 0.2743496 | 0.1209543 | 989.0272 | 0 | 0 | 0 |  | Fe_Cr_Ni_Mo_Al | Fe36Cr14Ni13Mo30Al8 | 0.05184215 | -6.030781 | 6.990099 | 41.11325 | 795.0583 | 95.94718 | 715.7797 | 117.2843
4123 | 4123 | 4123 | 38 | 19 | 11 | 24 | 9 | 93.96887 | 0.2728681 | 0.1184039 | 920.2016 | 0 | 0 | 0 |  | Fe_Cr_Ni_Mo_Al | Fe38Cr19Ni11Mo24Al9 | 0.05199689 | -6.047642 | 6.920792 | 40.57851 | 784.8871 | 101.7849 | 758.3273 | 105.0394
4124 | 4124 | 4124 | 38 | 25 | 9 | 18 | 10 | 91.88176 | 0.2703018 | 0.1161787 | 859.1802 | 0 | 0 | 0 |  | Fe_Cr_Ni_Mo_Al | Fe38Cr25Ni9Mo18Al10 | 0.0519466 | -6.1084 | 6.82 | 39.56716 | 725.4393 | 140.8082 | 778.0907 | 121.3172
4125 | 4125 | 4125 | 37 | 33 | 7 | 12 | 11 | 90.24817 | 0.2661019 | 0.1118926 | 778.9136 | 0 | 0 | 0 |  | Fe_Cr_Ni_Mo_Al | Fe37Cr33Ni7Mo12Al11 | 0.05141579 | -6.1172 | 6.69 | 37.56344 | 620.1877 | 148.1378 | 787.8162 | 139.5402
4126 | 4126 | 4126 | 32 | 44 | 5 | 7 | 12 | 90.11299 | 0.2586566 | 0.1075283 | 711.1055 | 0 | 0 | 0 |  | Fe_Cr_Ni_Mo_Al | Fe32Cr44Ni5Mo7Al12 | 0.05082783 | -6.082 | 6.48 | 35.22442 | 499.7803 | 175.8133 | 845.3332 | 132.8241
4127 | 4127 | 4127 | 23 | 57 | 4 | 4 | 12 | 92.55594 | 0.2483188 | 0.102085 | 655.8102 | 0 | 0 | 0 |  | Fe_Cr_Ni_Mo_Al | Fe23Cr57Ni4Mo4Al12 | 0.04935163 | -5.8236 | 6.26 | 32.62281 | 427.8236 | 188.5424 | 916.6461 | 118.3701
4128 | 4128 | 4128 | 37 | 6 | 10 | 42 | 5 | 102.8379 | 0.2742561 | 0.1209028 | 1078.124 | 0 | 0 | 0 |  | Fe_Cr_Ni_Mo_Al | Fe37Cr6Ni10Mo42Al5 | 0.050136 | -4.766 | 6.99 | 39.15342 | 774.9597 | 115.825 | 584.752 | 154.7957
4129 | 4129 | 4129 | 41 | 9 | 10 | 35 | 5 | 100.1224 | 0.2746341 | 0.1207702 | 1037.894 | 0 | 0 | 0 |  | Fe_Cr_Ni_Mo_Al | Fe41Cr9Ni10Mo35Al5 | 0.04996142 | -4.7276 | 7.07 | 38.10302 | 768.1627 | 119.5096 | 661.5051 | 138.7785
4130 | 4130 | 4130 | 44 | 13 | 9 | 28 | 6 | 96.86026 | 0.2744171 | 0.1188467 | 967.8195 | 0 | 0 | 0 |  | Fe_Cr_Ni_Mo_Al | Fe44Cr13Ni9Mo28Al6 | 0.04999716 | -4.8492 | 7.06 | 38.00503 | 745.5393 | 127.604 | 725.3591 | 112.9015
4131 | 4131 | 4131 | 45 | 18 | 8 | 22 | 7 | 94.34903 | 0.2731006 | 0.1157857 | 893.314 | 0 | 0 | 0 |  | Fe_Cr_Ni_Mo_Al | Fe45Cr18Ni8Mo22Al7 | 0.04974375 | -4.9908 | 7.01 | 37.48247 | 714.4128 | 126.7991 | 751.5983 | 104.4366
4132 | 4132 | 4132 | 45 | 25 | 6 | 16 | 8 | 92.42977 | 0.2699658 | 0.1110279 | 805.3846 | 0 | 0 | 0 |  | Fe_Cr_Ni_Mo_Al | Fe45Cr25Ni6Mo16Al8 | 0.0491178 | -4.9932 | 6.9 | 36.24704 | 633.332 | 148.6579 | 768.7444 | 114.9362
4133 | 4133 | 4133 | 43 | 32 | 5 | 11 | 9 | 91.00288 | 0.2663659 | 0.1063225 | 728.1395 | 0 | 0 | 0 |  | Fe_Cr_Ni_Mo_Al | Fe43Cr32Ni5Mo11Al9 | 0.04853151 | -5.1516 | 6.79 | 34.74833 | 536.8422 | 149.6956 | 750.8129 | 164.5564
4134 | 4134 | 4134 | 38 | 43 | 3 | 6 | 11 | 90.00844 | 0.2594875 | 0.1000143 | 636.8896 | 0 | 0 | 0 |  | Fe_Cr_Ni_Mo_Al | Fe38Cr43Ni3Mo6Al11 | 0.04898794 | -5.384178 | 6.544554 | 33.29666 | 449.0028 | 184.6397 | 797.4716 | 165.1418
4135 | 4135 | 4135 | 50 | 9 | 6 | 32 | 3 | 100.2605 | 0.2745351 | 0.1180026 | 1000.678 | 0 | 0 | 0 |  | Fe_Cr_Ni_Mo_Al | Fe50Cr9Ni6Mo32Al3 | 0.04770225 | -3.5072 | 7.15 | 34.25658 | 701.6268 | 150.1912 | 704.289 | 104.1901
4136 | 4136 | 4136 | 52 | 13 | 6 | 25 | 4 | 96.91463 | 0.274489 | 0.1147687 | 915.8768 | 0 | 0 | 0 |  | Fe_Cr_Ni_Mo_Al | Fe52Cr13Ni6Mo25Al4 | 0.04706127 | -3.7328 | 7.16 | 34.07856 | 671.1388 | 146.64 | 718.0765 | 105.0715
4137 | 4137 | 4137 | 53 | 18 | 5 | 19 | 5 | 94.36738 | 0.2731573 | 0.1102261 | 826.3859 | 0 | 0 | 0 |  | Fe_Cr_Ni_Mo_Al | Fe53Cr18Ni5Mo19Al5 | 0.04625292 | -3.8532 | 7.11 | 33.46102 | 592.8916 | 155.0264 | 736.5313 | 88.61647
4138 | 4138 | 4138 | 53 | 23 | 4 | 13 | 6 | 91.8546 | 0.2714917 | 0.1064753 | 750.6106 | 0 | 0 | 0 |  | Fe_Cr_Ni_Mo_Al | Fe53Cr23Ni4Mo13Al6 | 0.04522174 | -4.009795 | 7.050505 | 32.17835 | 506.909 | 158.8605 | 697.595 | 115.617
4139 | 4139 | 4139 | 50 | 30 | 4 | 8 | 8 | 89.4657 | 0.2685621 | 0.101067 | 660.7192 | 0 | 0 | 0 |  | Fe_Cr_Ni_Mo_Al | Fe50Cr30Ni4Mo8Al8 | 0.04572797 | -4.6352 | 6.92 | 31.63191 | 448.4293 | 161.2934 | 637.0602 | 182.5869
4140 | 4140 | 4140 | 33 | 12 | 47 | 3 | 5 | 80.88644 | 0.2935082 | 0.08786067 | 497.0139 | 1 | 1 | 1 | 497.0139 | Fe_Cr_Ni_Mo_Al | Fe33Cr12Ni47Mo3Al5 | 0.03571476 | -6.5164 | 8.39 | 24.66658 | 243.2644 | 53.31787 | 411.6711 | 112.321 | 243.2644 | 53.31787 | 411.6711 | 112.321
4141 | 4141 | 4141 | 39 | 11 | 40 | 5 | 5 | 82.21145 | 0.2917016 | 0.09293023 | 554.0387 | 1 | 1 | 1 | 554.0387 | Fe_Cr_Ni_Mo_Al | Fe39Cr11Ni40Mo5Al5 | 0.0375926 | -6.2556 | 8.23 | 25.91062 | 281.7493 | 61.88372 | 538.7152 | 72.87194 | 281.7493 | 61.88372 | 538.7152 | 72.87194
4142 | 4142 | 4142 | 44 | 10 | 34 | 7 | 4 | 84.27029 | 0.2898153 | 0.09353931 | 576.6248 | 1 | 1 | 1 | 576.6248 | Fe_Cr_Ni_Mo_Al | Fe44Cr10Ni34Mo7Al4 | 0.03710572 | -5.534945 | 8.141414 | 25.45134 | 307.7649 | 70.42529 | 567.1633 | 62.33504 | 307.7649 | 70.42529 | 567.1633 | 62.33504
4143 | 4143 | 4143 | 49 | 9 | 27 | 11 | 4 | 86.72922 | 0.2871799 | 0.1020305 | 682.7591 | 1 | 0 | 0 |  | Fe_Cr_Ni_Mo_Al | Fe49Cr9Ni27Mo11Al4 | 0.04013395 | -5.2228 | 7.94 | 27.63893 | 400.2166 | 95.08736 | 616.0477 | 87.03814
4144 | 4144 | 4144 | 53 | 7 | 22 | 14 | 3 | 89.00181 | 0.2859096 | 0.104349 | 729.7197 | 1 | 0 | 0 |  | Fe_Cr_Ni_Mo_Al | Fe53Cr7Ni22Mo14Al3 | 0.04035865 | -4.506479 | 7.868687 | 27.47721 | 453.6219 | 109.7926 | 628.2273 | 103.2914
4145 | 4145 | 4145 | 21 | 19 | 51 | 3 | 6 | 82.12134 | 0.2890093 | 0.09422421 | 557.347 | 1 | 1 | 1 | 557.347 | Fe_Cr_Ni_Mo_Al | Fe21Cr19Ni51Mo3Al6 | 0.03799045 | -7.9476 | 8.28 | 26.60358 | 252.4496 | 59.42676 | 525.8942 | 79.82113 | 252.4496 | 59.42676 | 525.8942 | 79.82113
4146 | 4146 | 4146 | 27 | 17 | 44 | 5 | 7 | 82.33321 | 0.2883888 | 0.1019816 | 634.5562 | 1 | 1 | 1 | 634.5562 | Fe_Cr_Ni_Mo_Al | Fe27Cr17Ni44Mo5Al7 | 0.04178261 | -8.0404 | 8.09 | 29.30436 | 282.5502 | 66.4047 | 598.9538 | 71.4669 | 282.5502 | 66.4047 | 598.9538 | 71.4669
4147 | 4147 | 4147 | 32 | 16 | 38 | 7 | 8 | 82.78778 | 0.2872576 | 0.1085699 | 704.1322 | 1 | 1 | 1 | 704.1322 | Fe_Cr_Ni_Mo_Al | Fe32Cr16Ni38Mo7Al8 | 0.04480313 | -8.067444 | 7.90099 | 31.64841 | 347.7082 | 70.29494 | 618.2754 | 83.52777 | 347.7082 | 70.29494 | 618.2754 | 83.52777
4148 | 4148 | 4148 | 36 | 14 | 32 | 10 | 8 | 84.31825 | 0.28603 | 0.1123548 | 760.497 | 1 | 0 | 0 |  | Fe_Cr_Ni_Mo_Al | Fe36Cr14Ni32Mo10Al8 | 0.04661772 | -7.6896 | 7.76 | 33.35868 | 444.5907 | 78.58457 | 646.6345 | 104.7858
4149 | 4149 | 4149 | 40 | 11 | 26 | 14 | 9 | 85.327 | 0.2854905 | 0.1185863 | 841.9477 | 1 | 0 | 0 |  | Fe_Cr_Ni_Mo_Al | Fe40Cr11Ni26Mo14Al9 | 0.04982991 | -7.5672 | 7.57 | 36.52624 | 610.5628 | 86.70112 | 670.5117 | 108.2234
4150 | 4150 | 4150 | 44 | 9 | 21 | 18 | 8 | 88.05552 | 0.2838882 | 0.1197445 | 888.0899 | 1 | 0 | 0 |  | Fe_Cr_Ni_Mo_Al | Fe44Cr9Ni21Mo18Al8 | 0.04994361 | -6.722 | 7.48 | 36.94333 | 668.3546 | 94.34801 | 691.4464 | 122.4788
4151 | 4151 | 4151 | 46 | 7 | 16 | 23 | 7 | 91.3775 | 0.2818746 | 0.1211519 | 944.8156 | 1 | 0 | 0 |  | Fe_Cr_Ni_Mo_Al | Fe46Cr7Ni16Mo23Al7 | 0.05033059 | -5.94674 | 7.363636 | 37.64426 | 726.5963 | 96.04008 | 687.0502 | 129.5119
4152 | 4152 | 4152 | 12 | 29 | 52 | 3 | 4 | 86.91509 | 0.2804296 | 0.08781408 | 521.1534 | 1 | 1 | 1 | 521.1534 | Fe_Cr_Ni_Mo_Al | Fe12Cr29Ni52Mo3Al4 | 0.03254592 | -7.856 | 8.2 | 23.28786 | 250.9759 | 71.83073 | 577.6534 | 61.25705 | 250.9759 | 71.83073 | 577.6534 | 61.25705
4153 | 4153 | 4153 | 16 | 27 | 46 | 4 | 8 | 83.96989 | 0.2816077 | 0.1056614 | 670.6584 | 1 | 1 | 1 | 670.6584 | Fe_Cr_Ni_Mo_Al | Fe16Cr27Ni46Mo4Al8 | 0.04265561 | -9.347319 | 7.90099 | 30.07605 | 290.9554 | 65.90781 | 603.678 | 74.64333 | 290.9554 | 65.90781 | 603.678 | 74.64333
4154 | 4154 | 4154 | 21 | 24 | 39 | 6 | 10 | 83.09031 | 0.2820806 | 0.1136814 | 745.6134 | 1 | 1 | 1 | 745.6134 | Fe_Cr_Ni_Mo_Al | Fe21Cr24Ni39Mo6Al10 | 0.04751474 | -9.6696 | 7.68 | 33.8247 | 348.1758 | 73.54578 | 651.3312 | 88.18345 | 348.1758 | 73.54578 | 651.3312 | 88.18345
4155 | 4155 | 4155 | 25 | 21 | 34 | 9 | 12 | 82.71195 | 0.2827034 | 0.1216084 | 827.8579 | 1 | 0 | 0 |  | Fe_Cr_Ni_Mo_Al | Fe25Cr21Ni34Mo9Al12 | 0.05143283 | -9.86217 | 7.485149 | 37.47674 | 477.4652 | 79.81102 | 677.8107 | 106.9045
4156 | 4156 | 4156 | 28 | 17 | 29 | 13 | 13 | 83.401 | 0.2831241 | 0.1256487 | 885.9022 | 1 | 0 | 0 |  | Fe_Cr_Ni_Mo_Al | Fe28Cr17Ni29Mo13Al13 | 0.05395567 | -9.7084 | 7.33 | 40.64864 | 667.9495 | 62.43509 | 683.7145 | 119.4414
4157 | 4157 | 4157 | 31 | 14 | 24 | 17 | 14 | 84.34988 | 0.2828655 | 0.1278447 | 927.1278 | 1 | 0 | 0 |  | Fe_Cr_Ni_Mo_Al | Fe31Cr14Ni24Mo17Al14 | 0.05571767 | -9.4 | 7.16 | 43.39583 | 797.9485 | 53.076 | 698.3695 | 121.4015
4158 | 4158 | 4158 | 34 | 11 | 19 | 23 | 13 | 87.84346 | 0.2812374 | 0.1272468 | 969.3431 | 1 | 0 | 0 |  | Fe_Cr_Ni_Mo_Al | Fe34Cr11Ni19Mo23Al13 | 0.05556414 | -8.3892 | 7.05 | 44.73271 | 840.6042 | 64.16448 | 719.7158 | 115.1279
4159 | 4159 | 4159 | 36 | 8 | 15 | 29 | 12 | 91.18411 | 0.2799349 | 0.1261893 | 1003.759 | 1 | 0 | 0 |  | Fe_Cr_Ni_Mo_Al | Fe36Cr8Ni15Mo29Al12 | 0.0551201 | -7.5012 | 6.96 | 45.61587 | 842.6624 | 75.1656 | 679.0517 | 122.766
4160 | 4160 | 4160 | 37 | 6 | 12 | 36 | 9 | 96.67098 | 0.2774483 | 0.1237814 | 1043.822 | 0 | 0 | 0 |  | Fe_Cr_Ni_Mo_Al | Fe37Cr6Ni12Mo36Al9 | 0.05305684 | -6.2004 | 6.95 | 43.82297 | 821.1477 | 90.85577 | 652.6154 | 139.1272
4161 | 4161 | 4161 | 10 | 38 | 43 | 3 | 6 | 88.67957 | 0.2716446 | 0.09541808 | 594.4701 | 1 | 1 | 1 | 594.4701 | Fe_Cr_Ni_Mo_Al | Fe10Cr38Ni43Mo3Al6 | 0.03767348 | -8.9388 | 7.74 | 26.60835 | 282.0397 | 75.53811 | 655.3323 | 114.7776 | 282.0397 | 75.53811 | 655.3323 | 114.7776
4162 | 4162 | 4162 | 13 | 34 | 38 | 4 | 10 | 85.10461 | 0.2743586 | 0.111197 | 722.586 | 1 | 1 | 1 | 722.586 | Fe_Cr_Ni_Mo_Al | Fe13Cr34Ni38Mo4Al10 | 0.04647631 | -10.2161 | 7.494949 | 32.65368 | 336.2272 | 74.77177 | 679.8209 | 118.4747 | 336.2272 | 74.77177 | 679.8209 | 118.4747
4163 | 4163 | 4163 | 16 | 29 | 33 | 7 | 14 | 82.53279 | 0.277251 | 0.124605 | 839.7851 | 1 | 0 | 0 |  | Fe_Cr_Ni_Mo_Al | Fe16Cr29Ni33Mo7Al14 | 0.05334205 | -11.11642 | 7.232323 | 38.62571 | 456.9911 | 68.70814 | 701.1835 | 120.3812
4164 | 4164 | 4164 | 19 | 25 | 29 | 10 | 17 | 81.08936 | 0.2793205 | 0.1310876 | 898.1493 | 1 | 0 | 0 |  | Fe_Cr_Ni_Mo_Al | Fe19Cr25Ni29Mo10Al17 | 0.0569926 | -11.4244 | 7.03 | 42.71234 | 651.5501 | 57.02436 | 716.3746 | 116.2113
4165 | 4165 | 4165 | 21 | 20 | 25 | 15 | 19 | 81.30046 | 0.2807644 | 0.1334743 | 937.5988 | 1 | 0 | 0 |  | Fe_Cr_Ni_Mo_Al | Fe21Cr20Ni25Mo15Al19 | 0.05907488 | -11.3156 | 6.85 | 46.83962 | 835.7584 | 36.32573 | 712.7933 | 119.3758
4166 | 4166 | 4166 | 24 | 16 | 21 | 20 | 19 | 83.19251 | 0.2808161 | 0.1317706 | 952.8125 | 1 | 0 | 0 |  | Fe_Cr_Ni_Mo_Al | Fe24Cr16Ni21Mo20Al19 | 0.05916339 | -10.5512 | 6.75 | 49.06231 | 905.0544 | 42.62673 | 721.3646 | 114.1683
4167 | 4167 | 4167 | 26 | 12 | 17 | 26 | 18 | 86.32049 | 0.2800779 | 0.1288389 | 968.2956 | 1 | 0 | 0 |  | Fe_Cr_Ni_Mo_Al | Fe26Cr12Ni17Mo26Al18 | 0.05839616 | -9.570452 | 6.666667 | 50.79967 | 898.4077 | 55.79437 | 713.7189 | 115.4391
4168 | 4168 | 4168 | 28 | 9 | 13 | 34 | 17 | 90.53144 | 0.2783127 | 0.1242958 | 974.8188 | 1 | 0 | 0 |  | Fe_Cr_Ni_Mo_Al | Fe28Cr9Ni13Mo34Al17 | 0.05687448 | -8.358004 | 6.564356 | 51.94359 | 889.7209 | 69.99144 | 667.2812 | 143.4433
4169 | 4169 | 4169 | 28 | 6 | 11 | 43 | 12 | 98.07006 | 0.2755429 | 0.120046 | 1016.194 | 0 | 0 | 0 |  | Fe_Cr_Ni_Mo_Al | Fe28Cr6Ni11Mo43Al12 | 0.05338307 | -6.746 | 6.64 | 48.98693 | 859.79 | 96.10086 | 558.2281 | 159.1205
4170 | 4170 | 4170 | 8 | 45 | 35 | 3 | 9 | 88.93731 | 0.2648216 | 0.1050685 | 679.4425 | 1 | 0 | 0 |  | Fe_Cr_Ni_Mo_Al | Fe8Cr45Ni35Mo3Al9 | 0.04380211 | -9.854 | 7.29 | 30.40665 | 342.7309 | 78.34803 | 757.7024 | 152.1163
4171 | 4171 | 4171 | 10 | 39 | 31 | 5 | 14 | 84.55972 | 0.2692623 | 0.1225507 | 820.9048 | 1 | 0 | 0 |  | Fe_Cr_Ni_Mo_Al | Fe10Cr39Ni31Mo5Al14 | 0.05250067 | -11.2462 | 7.030303 | 37.14162 | 429.8907 | 79.79079 | 747.2128 | 140.337
4172 | 4172 | 4172 | 12 | 33 | 27 | 8 | 19 | 80.9596 | 0.2735671 | 0.1338641 | 906.2165 | 1 | 0 | 0 |  | Fe_Cr_Ni_Mo_Al | Fe12Cr33Ni27Mo8Al19 | 0.05834012 | -12.1657 | 6.757576 | 43.0921 | 599.5276 | 65.91855 | 748.2189 | 121.7406
4173 | 4173 | 4173 | 14 | 28 | 24 | 12 | 22 | 79.83405 | 0.2763477 | 0.1370525 | 937.3289 | 1 | 0 | 0 |  | Fe_Cr_Ni_Mo_Al | Fe14Cr28Ni24Mo12Al22 | 0.06063418 | -12.2416 | 6.58 | 47.2786 | 771.4393 | 61.30088 | 742.6505 | 132.5677
4174 | 4174 | 4174 | 16 | 23 | 20 | 17 | 24 | 80.06531 | 0.2778959 | 0.1352212 | 933.932 | 1 | 0 | 0 |  | Fe_Cr_Ni_Mo_Al | Fe16Cr23Ni20Mo17Al24 | 0.06145937 | -11.7984 | 6.4 | 51.14063 | 882.5169 | 41.5898 | 745.4214 | 126.809
4175 | 4175 | 4175 | 18 | 18 | 17 | 22 | 25 | 80.9158 | 0.2792739 | 0.1315672 | 918.7969 | 1 | 0 | 0 |  | Fe_Cr_Ni_Mo_Al | Fe18Cr18Ni17Mo22Al25 | 0.0611758 | -11.2152 | 6.29 | 54.10952 | 898.55 | 46.792 | 736.4607 | 126.8318
4176 | 4176 | 4176 | 20 | 13 | 13 | 30 | 24 | 84.74302 | 0.2786403 | 0.1245705 | 902.5925 | 1 | 0 | 0 |  | Fe_Cr_Ni_Mo_Al | Fe20Cr13Ni13Mo30Al24 | 0.0592015 | -9.9028 | 6.2 | 56.62019 | 895.2426 | 68.51127 | 690.3323 | 122.6582
4177 | 4177 | 4177 | 20 | 9 | 11 | 38 | 22 | 89.2891 | 0.2775283 | 0.1184029 | 895.0862 | 1 | 0 | 0 |  | Fe_Cr_Ni_Mo_Al | Fe20Cr9Ni11Mo38Al22 | 0.05650418 | -8.8332 | 6.18 | 57.67614 | 884.012 | 72.50404 | 630.7299 | 148.7996
4178 | 4178 | 4178 | 20 | 6 | 8 | 50 | 16 | 98.75143 | 0.2736473 | 0.1096616 | 898.0944 | 0 | 0 | 0 |  | Fe_Cr_Ni_Mo_Al | Fe20Cr6Ni8Mo50Al16 | 0.05162969 | -6.7488 | 6.24 | 54.7534 | 871.0899 | 95.83069 | 418.0897 | 176.8786
4179 | 4179 | 4179 | 7 | 50 | 25 | 3 | 14 | 87.17368 | 0.2591822 | 0.1180405 | 779.5741 | 1 | 0 | 0 |  | Fe_Cr_Ni_Mo_Al | Fe7Cr50Ni25Mo3Al14 | 0.05165871 | -10.6132 | 6.727273 | 35.19068 | 441.4374 | 85.71405 | 840.3264 | 138.5699
4180 | 4180 | 4180 | 8 | 42 | 23 | 6 | 21 | 81.27056 | 0.2666111 | 0.1364103 | 914.5826 | 1 | 0 | 0 |  | Fe_Cr_Ni_Mo_Al | Fe8Cr42Ni23Mo6Al21 | 0.05935254 | -12.1808 | 6.45 | 42.55724 | 599.2963 | 85.70963 | 789.8425 | 139.4233
4181 | 4181 | 4181 | 9 | 36 | 20 | 9 | 26 | 77.85737 | 0.2711934 | 0.1414455 | 934.8211 | 1 | 0 | 0 |  | Fe_Cr_Ni_Mo_Al | Fe9Cr36Ni20Mo9Al26 | 0.06265042 | -12.676 | 6.2 | 47.4484 | 710.8511 | 69.86957 | 779.8839 | 129.4025
4182 | 4182 | 4182 | 11 | 29 | 18 | 13 | 28 | 76.8378 | 0.2752928 | 0.138807 | 912.1907 | 1 | 0 | 0 |  | Fe_Cr_Ni_Mo_Al | Fe11Cr29Ni18Mo13Al28 | 0.06331096 | -12.53301 | 6.10101 | 51.24951 | 802.1978 | 54.69509 | 764.7877 | 124.2938
4183 | 4183 | 4183 | 12 | 24 | 16 | 18 | 30 | 77.06833 | 0.2774864 | 0.1343442 | 884.8509 | 1 | 0 | 0 |  | Fe_Cr_Ni_Mo_Al | Fe12Cr24Ni16Mo18Al30 | 0.06288751 | -12.0912 | 5.98 | 54.84123 | 844.3342 | 47.45379 | 740.9509 | 124.3455
4184 | 4184 | 4184 | 14 | 18 | 13 | 25 | 31 | 78.79156 | 0.2789418 | 0.1258597 | 836.6892 | 1 | 0 | 0 |  | Fe_Cr_Ni_Mo_Al | Fe14Cr18Ni13Mo25Al31 | 0.06115654 | -11.10636 | 5.871287 | 58.51252 | 858.7806 | 57.14824 | 715.9537 | 121.9457
4185 | 4185 | 4185 | 15 | 13 | 10 | 32 | 30 | 81.95203 | 0.2787847 | 0.1175028 | 798.5332 | 1 | 0 | 0 |  | Fe_Cr_Ni_Mo_Al | Fe15Cr13Ni10Mo32Al30 | 0.05851326 | -9.942 | 5.8 | 61.1499 | 869.7275 | 71.23666 | 694.1646 | 139.1231
4186 | 4186 | 4186 | 15 | 8 | 8 | 42 | 26 | 88.54051 | 0.2770135 | 0.108935 | 786.1339 | 1 | 0 | 0 |  | Fe_Cr_Ni_Mo_Al | Fe15Cr8Ni8Mo42Al26 | 0.05416731 | -8.499541 | 5.838384 | 62.15634 | 874.8096 | 82.41111 | 545.7141 | 154.3822
4187 | 4187 | 4187 | 15 | 5 | 6 | 55 | 19 | 98.84711 | 0.2730092 | 0.09873668 | 772.4864 | 0 | 0 | 0 |  | Fe_Cr_Ni_Mo_Al | Fe15Cr5Ni6Mo55Al19 | 0.04868037 | -6.4972 | 5.97 | 58.6309 | 858.6091 | 82.30054 | 331.3646 | 163.2025
4188 | 4188 | 4188 | 7 | 52 | 17 | 3 | 21 | 82.88885 | 0.2575752 | 0.1338483 | 882.6079 | 0 | 0 | 0 |  | Fe_Cr_Ni_Mo_Al | Fe7Cr52Ni17Mo3Al21 | 0.05887156 | -11.158 | 6.19 | 39.65963 | 561.0936 | 96.4744 | 881.3097 | 104.9983
4189 | 4189 | 4189 | 7 | 43 | 16 | 6 | 28 | 77.00613 | 0.2659514 | 0.1436417 | 925.4726 | 1 | 0 | 0 |  | Fe_Cr_Ni_Mo_Al | Fe7Cr43Ni16Mo6Al28 | 0.06364325 | -12.3956 | 5.94 | 45.85743 | 663.7326 | 86.00981 | 827.2491 | 111.398
4190 | 4190 | 4190 | 7 | 36 | 15 | 9 | 33 | 73.41144 | 0.2719851 | 0.1426165 | 885.6689 | 1 | 0 | 0 |  | Fe_Cr_Ni_Mo_Al | Fe7Cr36Ni15Mo9Al33 | 0.06513537 | -12.8436 | 5.75 | 50.22431 | 708.9602 | 70.0351 | 776.2678 | 118.335
4191 | 4191 | 4191 | 8 | 30 | 13 | 14 | 36 | 72.82216 | 0.2755327 | 0.135391 | 827.6201 | 1 | 0 | 0 |  | Fe_Cr_Ni_Mo_Al | Fe8Cr30Ni13Mo14Al36 | 0.06447642 | -12.33605 | 5.60396 | 54.48838 | 763.0677 | 59.03358 | 755.2084 | 130.6738
4192 | 4192 | 4192 | 9 | 24 | 11 | 19 | 38 | 72.81785 | 0.2783692 | 0.1267138 | 762.2835 | 1 | 0 | 0 |  | Fe_Cr_Ni_Mo_Al | Fe9Cr24Ni11Mo19Al38 | 0.06289442 | -11.66748 | 5.485149 | 58.24831 | 782.8021 | 54.11098 | 743.5995 | 134.9057
4193 | 4193 | 4193 | 10 | 18 | 9 | 25 | 38 | 74.51942 | 0.279897 | 0.11762 | 710.6863 | 1 | 0 | 0 |  | Fe_Cr_Ni_Mo_Al | Fe10Cr18Ni9Mo25Al38 | 0.06026145 | -10.7452 | 5.42 | 61.78394 | 805.9972 | 68.06949 | 708.4789 | 134.8321
4194 | 4194 | 4194 | 11 | 12 | 7 | 33 | 37 | 77.90527 | 0.2803133 | 0.1067111 | 655.7471 | 1 | 0 | 0 |  | Fe_Cr_Ni_Mo_Al | Fe11Cr12Ni7Mo33Al37 | 0.05638132 | -9.5748 | 5.39 | 65.08986 | 836.9376 | 71.57502 | 660.0883 | 150.1496
4195 | 4195 | 4195 | 12 | 7 | 5 | 44 | 32 | 85.44618 | 0.2779321 | 0.09607898 | 628.9471 | 1 | 0 | 0 |  | Fe_Cr_Ni_Mo_Al | Fe12Cr7Ni5Mo44Al32 | 0.0514037 | -8.0276 | 5.48 | 66.39628 | 867.7922 | 80.83158 | 529.1976 | 147.9719
4196 | 4196 | 4196 | 12 | 4 | 4 | 57 | 23 | 96.87313 | 0.2734705 | 0.08817923 | 640.4767 | 0 | 0 | 0 |  | Fe_Cr_Ni_Mo_Al | Fe12Cr4Ni4Mo57Al23 | 0.04599632 | -6.302 | 5.71 | 62.7218 | 847.4065 | 101.6043 | 283.3682 | 187.6192
4197 | 4197 | 4197 | 5 | 42 | 10 | 6 | 37 | 71.06519 | 0.2678394 | 0.1426373 | 838.5524 | 0 | 0 | 0 |  | Fe_Cr_Ni_Mo_Al | Fe5Cr42Ni10Mo6Al37 | 0.06642404 | -12.222 | 5.39 | 48.5318 | 677.9682 | 95.09189 | 816.6917 | 109.8948
4198 | 4198 | 4198 | 5 | 35 | 10 | 9 | 41 | 68.3071 | 0.2740081 | 0.1370651 | 771.6293 | 1 | 0 | 0 |  | Fe_Cr_Ni_Mo_Al | Fe5Cr35Ni10Mo9Al41 | 0.06600758 | -12.366 | 5.27 | 52.16848 | 678.5613 | 72.80714 | 782.2413 | 111.0599
4199 | 4199 | 4199 | 6 | 28 | 9 | 13 | 44 | 66.90035 | 0.2789834 | 0.1282696 | 696.457 | 1 | 0 | 0 |  | Fe_Cr_Ni_Mo_Al | Fe6Cr28Ni9Mo13Al44 | 0.06437878 | -11.9244 | 5.16 | 55.9949 | 711.5698 | 66.14499 | 724.3531 | 138.2802
4200 | 4200 | 4200 | 7 | 22 | 8 | 18 | 45 | 67.55651 | 0.2817446 | 0.1191517 | 641.3029 | 1 | 0 | 0 |  | Fe_Cr_Ni_Mo_Al | Fe7Cr22Ni8Mo18Al45 | 0.06190912 | -11.2372 | 5.11 | 59.76445 | 736.9643 | 61.70901 | 691.46 | 141.7699
4201 | 4201 | 4201 | 8 | 16 | 6 | 25 | 45 | 69.91504 | 0.2828245 | 0.1068497 | 575.2802 | 1 | 0 | 0 |  | Fe_Cr_Ni_Mo_Al | Fe8Cr16Ni6Mo25Al45 | 0.05802299 | -10.0284 | 5.05 | 64.01023 | 777.3876 | 64.83068 | 683.9349 | 140.2614
4202 | 4202 | 4202 | 9 | 11 | 5 | 32 | 43 | 73.57731 | 0.2826868 | 0.09810486 | 543.0093 | 1 | 0 | 0 |  | Fe_Cr_Ni_Mo_Al | Fe9Cr11Ni5Mo32Al43 | 0.05440239 | -9.1468 | 5.09 | 67.01767 | 801.0413 | 71.89445 | 659.3734 | 143.9844
4203 | 4203 | 4203 | 11 | 6 | 3 | 43 | 38 | 81.03815 | 0.2801422 | 0.08616975 | 504.4664 | 1 | 0 | 0 |  | Fe_Cr_Ni_Mo_Al | Fe11Cr6Ni3Mo43Al38 | 0.04959116 | -7.710224 | 5.207921 | 69.01905 | 835.7889 | 81.34032 | 542.2468 | 142.46875
4204 | 4204 | 4204 | 3 | 32 | 6 | 9 | 50 | 62.33104 | 0.2785757 | 0.125826 | 616.0087 | 1 | 0 | 0 |  | Fe_Cr_Ni_Mo_Al | Fe3Cr32Ni6Mo9Al50 | 0.06475851 | -11.3632 | 4.8 | 53.16352 | 665.1055 | 86.03215 | 708.5807 | 135.4949
4205 | 4205 | 4205 | 4 | 25 | 6 | 13 | 52 | 61.60537 | 0.2835063 | 0.116673 | 553.4688 | 1 | 0 | 0 |  | Fe_Cr_Ni_Mo_Al | Fe4Cr25Ni6Mo13Al52 | 0.06211792 | -10.952 | 4.76 | 56.97754 | 668.8923 | 69.18554 | 646.5187 | 160.5875
4206 | 4206 | 4206 | 5 | 19 | 5 | 18 | 53 | 62.33235 | 0.2861644 | 0.1056921 | 491.1238 | 1 | 0 | 0 |  | Fe_Cr_Ni_Mo_Al | Fe5Cr19Ni5Mo18Al53 | 0.05862384 | -10.082 | 4.71 | 61.00249 | 703.8283 | 76.16357 | 642.1236 | 173.6356
4207 | 4207 | 4207 | 6 | 13 | 4 | 23 | 53 | 63.45393 | 0.2882374 | 0.09641865 | 442.7631 | 1 | 0 | 0 |  | Fe_Cr_Ni_Mo_Al | Fe6Cr13Ni4Mo23Al53 | 0.05457517 | -9.205999 | 4.676768 | 64.75459 | 733.1264 | 78.0752 | 610.8449 | 173.0951
4208 | 4208 | 4208 | 8 | 8 | 4 | 30 | 50 | 67.76167 | 0.2877054 | 0.08970212 | 434.0532 | 1 | 0 | 0 |  | Fe_Cr_Ni_Mo_Al | Fe8Cr8Ni4Mo30Al50 | 0.0516648 | -8.7888 | 4.82 | 68.15893 | 770.8235 | 82.19827 | 591.1281 | 154.8227
4209 | 4209 | 4209 | 3 | 12 | 47 | 33 | 5 | 98.51305 | 0.2796652 | 0.134535 | 1201.204 | 0 | 0 | 0 |  | Fe_Cr_Ni_Mo_Al | Fe3Cr12Ni47Mo33Al5 | 0.04846332 | -8.8324 | 7.79 | 36.64478 | 388.4166 | 142.1544 | 545.3313 | 71.76077
4210 | 4210 | 4210 | 5 | 11 | 40 | 39 | 5 | 101.6536 | 0.2769923 | 0.132165 | 1212.409 | 0 | 0 | 0 |  | Fe_Cr_Ni_Mo_Al | Fe5Cr11Ni40Mo39Al5 | 0.04888322 | -8.418 | 7.55 | 37.81851 | 510.8677 | 142.7128 | 522.0924 | 110.4831
4211 | 4211 | 4211 | 7 | 10 | 34 | 44 | 4 | 105.1202 | 0.2746489 | 0.1281709 | 1203.736 | 0 | 0 | 0 |  | Fe_Cr_Ni_Mo_Al | Fe7Cr10Ni34Mo44Al4 | 0.04813359 | -7.588613 | 7.393939 | 36.90152 | 582.8834 | 164.5948 | 428.4182 | 152.794
4212 | 4212 | 4212 | 11 | 9 | 27 | 49 | 4 | 107.3353 | 0.2727657 | 0.1237119 | 1169.68 | 0 | 0 | 0 |  | Fe_Cr_Ni_Mo_Al | Fe11Cr9Ni27Mo49Al4 | 0.04787366 | -6.7732 | 7.18 | 37.42307 | 656.0551 | 156.3991 | 383.4346 | 168.1606
4213 | 4213 | 4213 | 14 | 7 | 22 | 53 | 3 | 109.8808 | 0.2716833 | 0.1196274 | 1145.436 | 0 | 0 | 0 |  | Fe_Cr_Ni_Mo_Al | Fe14Cr7Ni22Mo53Al3 | 0.04684196 | -5.859402 | 7.080808 | 35.72716 | 681.3916 | 153.5754 | 317.3097 | 194.5636
4214 | 4214 | 4214 | 3 | 19 | 51 | 21 | 6 | 92.99937 | 0.28052 | 0.1296357 | 1051.724 | 1 | 0 | 0 |  | Fe_Cr_Ni_Mo_Al | Fe3Cr19Ni51Mo21Al6 | 0.04709499 | -9.3876 | 7.92 | 35.39681 | 304.9194 | 118.5021 | 571.9437 | 57.66232
4215 | 4215 | 4215 | 5 | 17 | 44 | 27 | 7 | 95.28223 | 0.2785081 | 0.132244 | 1117.228 | 1 | 0 | 0 |  | Fe_Cr_Ni_Mo_Al | Fe5Cr17Ni44Mo27Al7 | 0.04964678 | -9.4572 | 7.65 | 38.72645 | 426.2594 | 129.508 | 577.28 | 65.05318
4216 | 4216 | 4216 | 7 | 16 | 38 | 32 | 8 | 97.03233 | 0.2766463 | 0.1317649 | 1135.314 | 1 | 0 | 0 |  | Fe_Cr_Ni_Mo_Al | Fe7Cr16Ni38Mo32Al8 | 0.05101187 | -9.302617 | 7.405941 | 41.29264 | 564.9642 | 135.1082 | 585.2291 | 98.36622
4217 | 4217 | 4217 | 10 | 14 | 32 | 36 | 8 | 98.93991 | 0.2754041 | 0.1293188 | 1132.148 | 0 | 0 | 0 |  | Fe_Cr_Ni_Mo_Al | Fe10Cr14Ni32Mo36Al8 | 0.05125425 | -8.7088 | 7.24 | 42.38756 | 669.9274 | 125.2183 | 579.3903 | 132.8168
4218 | 4218 | 4218 | 14 | 11 | 26 | 40 | 9 | 99.61499 | 0.2752022 | 0.1267637 | 1112.945 | 1 | 0 | 0 |  | Fe_Cr_Ni_Mo_Al | Fe14Cr11Ni26Mo40Al9 | 0.05182481 | -8.2432 | 7.05 | 44.51829 | 766.6091 | 103.8969 | 565.7218 | 147.3884
4219 | 4219 | 4219 | 18 | 9 | 21 | 44 | 8 | 102.0092 | 0.2741404 | 0.1233489 | 1100.27 | 0 | 0 | 0 |  | Fe_Cr_Ni_Mo_Al | Fe18Cr9Ni21Mo44Al8 | 0.05100196 | -7.2212 | 6.96 | 43.79125 | 789.7421 | 105.2493 | 506.8767 | 162.5624
4220 | 4220 | 4220 | 23 | 7 | 16 | 46 | 7 | 103.564 | 0.2736005 | 0.1204701 | 1083.157 | 0 | 0 | 0 |  | Fe_Cr_Ni_Mo_Al | Fe23Cr7Ni16Mo46Al7 | 0.05043411 | -6.237731 | 6.89899 | 42.78417 | 788.3448 | 120.6468 | 484.6905 | 173.5386
4221 | 4221 | 4221 | 3 | 29 | 52 | 12 | 4 | 92.42797 | 0.2764885 | 0.1120067 | 819.1014 | 1 | 1 | 1 | 819.1014 | Fe_Cr_Ni_Mo_Al | Fe3Cr29Ni52Mo12Al4 | 0.03971695 | -8.6012 | 8.02 | 28.87027 | 253.0328 | 75.11976 | 575.973 | 56.26975 | 253.0328 | 75.11976 | 575.973 | 56.26975
4222 | 4222 | 4222 | 4 | 27 | 46 | 16 | 8 | 91.12813 | 0.2763882 | 0.1248383 | 953.6978 | 1 | 0 | 0 |  | Fe_Cr_Ni_Mo_Al | Fe4Cr27Ni46Mo16Al8 | 0.04794177 | -10.07666 | 7.663366 | 36.42701 | 345.9409 | 104.9771 | 593.0324 | 74.50631
4223 | 4223 | 4223 | 6 | 24 | 39 | 21 | 10 | 91.92402 | 0.2756491 | 0.1302847 | 1033.602 | 1 | 0 | 0 |  | Fe_Cr_Ni_Mo_Al | Fe6Cr24Ni39Mo21Al10 | 0.05165772 | -10.3356 | 7.38 | 40.99402 | 517.0117 | 114.1044 | 624.0624 | 95.39663
4224 | 4224 | 4224 | 9 | 21 | 34 | 25 | 12 | 91.86327 | 0.2759908 | 0.1318673 | 1057.68 | 1 | 0 | 0 |  | Fe_Cr_Ni_Mo_Al | Fe9Cr21Ni34Mo25Al12 | 0.05383726 | -10.34526 | 7.168317 | 44.39214 | 674.0447 | 93.58168 | 630.5637 | 112.8391
4225 | 4225 | 4225 | 13 | 17 | 29 | 28 | 13 | 91.89809 | 0.2768553 | 0.1310903 | 1057.236 | 1 | 0 | 0 |  | Fe_Cr_Ni_Mo_Al | Fe13Cr17Ni29Mo28Al13 | 0.05486402 | -10.0084 | 7.03 | 46.57544 | 788.8243 | 86.01472 | 653.9217 | 118.8925
4226 | 4226 | 4226 | 17 | 14 | 24 | 31 | 14 | 92.12682 | 0.2771476 | 0.1292284 | 1043.639 | 1 | 0 | 0 |  | Fe_Cr_Ni_Mo_Al | Fe17Cr14Ni24Mo31Al14 | 0.05547094 | -9.5232 | 6.88 | 48.47233 | 847.874 | 73.17323 | 658.8346 | 127.4902
4227 | 4227 | 4227 | 23 | 11 | 19 | 34 | 13 | 93.80374 | 0.2769702 | 0.1263567 | 1034.792 | 1 | 0 | 0 |  | Fe_Cr_Ni_Mo_Al | Fe23Cr11Ni19Mo34Al13 | 0.05493329 | -8.4156 | 6.83 | 48.18755 | 867.2123 | 66.45235 | 637.6462 | 154.7118
4228 | 4228 | 4228 | 29 | 8 | 15 | 36 | 12 | 94.89758 | 0.2773247 | 0.124667 | 1032.125 | 0 | 0 | 0 |  | Fe_Cr_Ni_Mo_Al | Fe29Cr8Ni15Mo36Al12 | 0.05449059 | -7.4872 | 6.82 | 47.51715 | 866.2484 | 69.00186 | 647.5657 | 157.2619
4229 | 4229 | 4229 | 36 | 6 | 12 | 37 | 9 | 97.18983 | 0.2770971 | 0.1235367 | 1047.184 | 0 | 0 | 0 |  | Fe_Cr_Ni_Mo_Al | Fe36Cr6Ni12Mo37Al9 | 0.05298286 | -6.2004 | 6.93 | 44.04094 | 825.7775 | 88.22588 | 626.7598 | 151.2405
4230 | 4230 | 4230 | 3 | 38 | 43 | 10 | 6 | 92.90478 | 0.2689736 | 0.1103426 | 788.5238 | 1 | 0 | 0 |  | Fe_Cr_Ni_Mo_Al | Fe3Cr38Ni43Mo10Al6 | 0.04226145 | -9.3336 | 7.6 | 31.15157 | 311.3858 | 68.79716 | 619.3041 | 105.8879
4231 | 4231 | 4231 | 4 | 34 | 38 | 13 | 10 | 90.53294 | 0.2707426 | 0.1240794 | 922.3282 | 1 | 0 | 0 |  | Fe_Cr_Ni_Mo_Al | Fe4Cr34Ni38Mo13Al10 | 0.04981887 | -10.56872 | 7.313131 | 37.90133 | 438.8012 | 82.56022 | 639.309 | 107.1438
4232 | 4232 | 4232 | 7 | 29 | 33 | 16 | 14 | 87.87932 | 0.2734792 | 0.1314772 | 983.257 | 1 | 0 | 0 |  | Fe_Cr_Ni_Mo_Al | Fe7Cr29Ni33Mo16Al14 | 0.05483496 | -11.30742 | 7.050505 | 43.40267 | 626.9374 | 74.71685 | 667.2093 | 126.7667
4233 | 4233 | 4233 | 10 | 25 | 29 | 19 | 17 | 86.30515 | 0.275499 | 0.1340753 | 1000.682 | 1 | 0 | 0 |  | Fe_Cr_Ni_Mo_Al | Fe10Cr25Ni29Mo19Al17 | 0.05735447 | -11.4892 | 6.85 | 47.14496 | 778.4238 | 61.45077 | 688.3802 | 128.4231
4234 | 4234 | 4234 | 15 | 20 | 25 | 21 | 19 | 84.71973 | 0.2781795 | 0.1337969 | 987.6113 | 1 | 0 | 0 |  | Fe_Cr_Ni_Mo_Al | Fe15Cr20Ni25Mo21Al19 | 0.0587364 | -11.294 | 6.73 | 49.56997 | 876.3061 | 41.30465 | 697.5776 | 115.4915
4235 | 4235 | 4235 | 20 | 16 | 21 | 24 | 19 | 85.4267 | 0.2791317 | 0.1312502 | 976.8655 | 1 | 0 | 0 |  | Fe_Cr_Ni_Mo_Al | Fe20Cr16Ni21Mo24Al19 | 0.05872688 | -10.5112 | 6.67 | 50.7058 | 909.6149 | 44.22146 | 710.5173 | 110.6816
4236 | 4236 | 4236 | 26 | 12 | 17 | 26 | 18 | 86.32049 | 0.2800779 | 0.1285603 | 965.8953 | 1 | 0 | 0 |  | Fe_Cr_Ni_Mo_Al | Fe26Cr12Ni17Mo26Al18 | 0.05839616 | -9.570452 | 6.666667 | 50.79967 | 899.1631 | 47.49311 | 713.0101 | 118.5762
4237 | 4237 | 4237 | 34 | 9 | 13 | 28 | 17 | 87.35625 | 0.280622 | 0.1271412 | 966.7907 | 1 | 0 | 0 |  | Fe_Cr_Ni_Mo_Al | Fe34Cr9Ni13Mo28Al17 | 0.05792155 | -8.466229 | 6.683168 | 50.05587 | 876.2549 | 60.54419 | 696.7488 | 118.3961
4238 | 4238 | 4238 | 43 | 6 | 11 | 28 | 12 | 90.24082 | 0.280987 | 0.1254038 | 985.1963 | 1 | 0 | 0 |  | Fe_Cr_Ni_Mo_Al | Fe43Cr6Ni11Mo28Al12 | 0.05537474 | -6.884 | 6.94 | 45.26676 | 813.9318 | 87.54971 | 685.0657 | 121.5996
4239 | 4239 | 4239 | 3 | 45 | 35 | 8 | 9 | 91.92238 | 0.2631277 | 0.1126227 | 788.589 | 1 | 0 | 0 |  | Fe_Cr_Ni_Mo_Al | Fe3Cr45Ni35Mo8Al9 | 0.04625149 | -10.006 | 7.19 | 33.78645 | 396.4043 | 87.3028 | 720.0309 | 138.7171
4240 | 4240 | 4240 | 5 | 39 | 31 | 10 | 14 | 87.55358 | 0.267376 | 0.1271169 | 907.203 | 1 | 0 | 0 |  | Fe_Cr_Ni_Mo_Al | Fe5Cr39Ni31Mo10Al14 | 0.0536603 | -11.3115 | 6.929293 | 40.23967 | 530.5814 | 82.38708 | 719.4093 | 129.0033
4241 | 4241 | 4241 | 8 | 33 | 27 | 12 | 19 | 83.3299 | 0.2719222 | 0.135183 | 953.5188 | 1 | 0 | 0 |  | Fe_Cr_Ni_Mo_Al | Fe8Cr33Ni27Mo12Al19 | 0.05852009 | -12.14611 | 6.676768 | 45.42473 | 682.9123 | 81.26795 | 733.463 | 139.7026
4242 | 4242 | 4242 | 12 | 28 | 24 | 14 | 22 | 80.9924 | 0.2754959 | 0.1370628 | 953.7596 | 1 | 0 | 0 |  | Fe_Cr_Ni_Mo_Al | Fe12Cr28Ni24Mo14Al22 | 0.06051309 | -12.2096 | 6.54 | 48.36463 | 793.3964 | 58.65651 | 739.5393 | 137.098
4243 | 4243 | 4243 | 17 | 23 | 20 | 16 | 24 | 79.49578 | 0.2783291 | 0.1354481 | 928.4063 | 1 | 0 | 0 |  | Fe_Cr_Ni_Mo_Al | Fe17Cr23Ni20Mo16Al24 | 0.06160694 | -11.8252 | 6.42 | 50.6341 | 872.3157 | 38.23735 | 740.8791 | 117.8155
4244 | 4244 | 4244 | 22 | 18 | 17 | 18 | 25 | 78.6727 | 0.2810245 | 0.1331672 | 905.2649 | 1 | 0 | 0 |  | Fe_Cr_Ni_Mo_Al | Fe22Cr18Ni17Mo18Al25 | 0.06201966 | -11.348 | 6.37 | 52.23179 | 890.3113 | 38.67596 | 738.2667 | 128.7681
4245 | 4245 | 4245 | 30 | 13 | 13 | 20 | 24 | 79.26414 | 0.2828783 | 0.1300734 | 890.7809 | 1 | 0 | 0 |  | Fe_Cr_Ni_Mo_Al | Fe30Cr13Ni13Mo20Al24 | 0.06173583 | -10.2708 | 6.4 | 52.4893 | 879.1793 | 56.20915 | 711.8474 | 111.5197
4246 | 4246 | 4246 | 38 | 9 | 11 | 20 | 22 | 79.59413 | 0.2849427 | 0.1291849 | 892.3294 | 1 | 0 | 0 |  | Fe_Cr_Ni_Mo_Al | Fe38Cr9Ni11Mo20Al22 | 0.0612691 | -9.4524 | 6.54 | 51.10782 | 845.9208 | 65.67004 | 693.9651 | 106.6813
4247 | 4247 | 4247 | 50 | 6 | 8 | 20 | 16 | 83.05689 | 0.2848958 | 0.1261795 | 905.1978 | 0 | 0 | 0 |  | Fe_Cr_Ni_Mo_Al | Fe50Cr6Ni8Mo20Al16 | 0.05822479 | -7.4928 | 6.84 | 46.25683 | 787.243 | 94.30115 | 677.4704 | 112.2049
4248 | 4248 | 4248 | 3 | 50 | 25 | 7 | 14 | 89.55357 | 0.2579594 | 0.12149 | 844.5027 | 1 | 0 | 0 |  | Fe_Cr_Ni_Mo_Al | Fe3Cr50Ni25Mo7Al14 | 0.05275669 | -10.59851 | 6.646465 | 38.02421 | 528.3034 | 123.9187 | 806.2511 | 128.4043
4249 | 4249 | 4249 | 6 | 42 | 23 | 8 | 21 | 82.4466 | 0.2658752 | 0.1365568 | 932.7331 | 1 | 0 | 0 |  | Fe_Cr_Ni_Mo_Al | Fe6Cr42Ni23Mo8Al21 | 0.05943287 | -12.1384 | 6.41 | 43.87453 | 630.9374 | 98.40748 | 782.2649 | 141.8287
4250 | 4250 | 4250 | 9 | 36 | 20 | 9 | 26 | 77.85737 | 0.2711934 | 0.1414455 | 934.8211 | 1 | 0 | 0 |  | Fe_Cr_Ni_Mo_Al | Fe9Cr36Ni20Mo9Al26 | 0.06265042 | -12.676 | 6.2 | 47.4484 | 705.1249 | 71.62907 | 782.1484 | 134.4601
4251 | 4251 | 4251 | 13 | 29 | 18 | 11 | 28 | 75.67184 | 0.2761763 | 0.1392039 | 900.2055 | 1 | 0 | 0 |  | Fe_Cr_Ni_Mo_Al | Fe13Cr29Ni18Mo11Al28 | 0.06367916 | -12.62034 | 6.141414 | 50.0427 | 768.9158 | 47.25889 | 770.8822 | 136.3566
4252 | 4252 | 4252 | 18 | 24 | 16 | 12 | 30 | 73.6457 | 0.2802091 | 0.1376089 | 869.0164 | 1 | 0 | 0 |  | Fe_Cr_Ni_Mo_Al | Fe18Cr24Ni16Mo12Al30 | 0.06438522 | -12.3888 | 6.1 | 51.45445 | 793.4966 | 38.69266 | 747.3396 | 137.388
4253 | 4253 | 4253 | 25 | 18 | 13 | 14 | 31 | 72.6914 | 0.2839351 | 0.1343422 | 838.3769 | 1 | 0 | 0 |  | Fe_Cr_Ni_Mo_Al | Fe25Cr18Ni13Mo14Al31 | 0.06458475 | -11.70591 | 6.089109 | 52.91025 | 807.4277 | 39.60064 | 726.4548 | 115.2209
4254 | 4254 | 4254 | 32 | 13 | 10 | 15 | 30 | 72.60004 | 0.286449 | 0.1313441 | 818.7666 | 1 | 0 | 0 |  | Fe_Cr_Ni_Mo_Al | Fe32Cr13Ni10Mo15Al30 | 0.06453896 | -10.9144 | 6.14 | 53.2311 | 805.4611 | 52.22787 | 691.9797 | 109.4153
4255 | 4255 | 4255 | 42 | 8 | 8 | 15 | 26 | 73.85321 | 0.2887257 | 0.1300258 | 830.1717 | 0 | 0 | 0 |  | Fe_Cr_Ni_Mo_Al | Fe42Cr8Ni8Mo15Al26 | 0.06376727 | -9.865932 | 6.383838 | 51.37069 | 784.7526 | 78.43945 | 654.7745 | 102.4847
4256 | 4256 | 4256 | 55 | 5 | 6 | 15 | 19 | 77.89806 | 0.2885296 | 0.1270284 | 851.8413 | 0 | 0 | 0 |  | Fe_Cr_Ni_Mo_Al | Fe55Cr5Ni6Mo15Al19 | 0.06030857 | -7.9212 | 6.77 | 46.40153 | 724.9382 | 131.6749 | 619.04 | 108.3863
4257 | 4257 | 4257 | 3 | 52 | 17 | 7 | 21 | 85.22377 | 0.2563858 | 0.1334597 | 911.1083 | 1 | 0 | 0 |  | Fe_Cr_Ni_Mo_Al | Fe3Cr52Ni17Mo7Al21 | 0.05913315 | -11.0092 | 6.11 | 42.59153 | 631.3691 | 122.8097 | 854.6963 | 100.6949
4258 | 4258 | 4258 | 6 | 43 | 16 | 7 | 28 | 77.59052 | 0.265576 | 0.143122 | 929.2296 | 1 | 0 | 0 |  | Fe_Cr_Ni_Mo_Al | Fe6Cr43Ni16Mo7Al28 | 0.06353162 | -12.3432 | 5.92 | 46.57304 | 672.664 | 81.16456 | 829.2269 | 107.4939
4259 | 4259 | 4259 | 9 | 36 | 15 | 7 | 33 | 72.24586 | 0.2728526 | 0.1439846 | 880.9764 | 1 | 0 | 0 |  | Fe_Cr_Ni_Mo_Al | Fe9Cr36Ni15Mo7Al33 | 0.0655881 | -12.9708 | 5.79 | 48.811 | 684.5947 | 70.07939 | 794.4221 | 115.0444
4260 | 4260 | 4260 | 14 | 30 | 13 | 8 | 36 | 69.39911 | 0.2782898 | 0.1411434 | 830.3733 | 1 | 0 | 0 |  | Fe_Cr_Ni_Mo_Al | Fe14Cr30Ni13Mo8Al36 | 0.06630954 | -12.76189 | 5.722772 | 50.50604 | 704.4897 | 41.57089 | 749.9959 | 133.2257
4261 | 4261 | 4261 | 19 | 24 | 11 | 9 | 38 | 67.1791 | 0.2831894 | 0.1371708 | 779.1543 | 1 | 0 | 0 |  | Fe_Cr_Ni_Mo_Al | Fe19Cr24Ni11Mo9Al38 | 0.06665713 | -12.43996 | 5.683168 | 51.95919 | 710.7401 | 48.57728 | 724.9457 | 135.9954
4262 | 4262 | 4262 | 25 | 18 | 9 | 10 | 38 | 66.09627 | 0.2873171 | 0.1332231 | 743.5504 | 0 | 0 | 0 |  | Fe_Cr_Ni_Mo_Al | Fe25Cr18Ni9Mo10Al38 | 0.06674748 | -11.9512 | 5.72 | 52.98203 | 727.2882 | 51.13729 | 663.035 | 137.0312
4263 | 4263 | 4263 | 33 | 12 | 7 | 11 | 37 | 65.76079 | 0.2911075 | 0.1312621 | 733.7178 | 0 | 0 | 0 |  | Fe_Cr_Ni_Mo_Al | Fe33Cr12Ni7Mo11Al37 | 0.06680381 | -11.326 | 5.83 | 53.49558 | 735.3474 | 70.53229 | 626.595 | 109.3344
4264 | 4264 | 4264 | 44 | 7 | 5 | 12 | 32 | 68.18702 | 0.292551 | 0.1308891 | 768.4123 | 0 | 0 | 0 |  | Fe_Cr_Ni_Mo_Al | Fe44Cr7Ni5Mo12Al32 | 0.06617776 | -10.2548 | 6.12 | 52.33387 | 737.7084 | 95.67818 | 587.649 | 83.98094
4265 | 4265 | 4265 | 57 | 4 | 4 | 12 | 23 | 73.23971 | 0.291748 | 0.1287693 | 813.2749 | 0 | 0 | 0 |  | Fe_Cr_Ni_Mo_Al | Fe57Cr4Ni4Mo12Al23 | 0.0629065 | -8.498 | 6.61 | 47.58512 | 695.0751 | 139.9324 | 545.5731 | 97.67522
4266 | 4266 | 4266 | 6 | 42 | 10 | 5 | 37 | 70.48216 | 0.2682519 | 0.143614 | 838.5258 | 0 | 0 | 0 |  | Fe_Cr_Ni_Mo_Al | Fe6Cr42Ni10Mo5Al37 | 0.06669764 | -12.3076 | 5.41 | 47.72546 | 661.7773 | 79.67453 | 810.2983 | 111.4264
4267 | 4267 | 4267 | 9 | 35 | 10 | 5 | 41 | 65.98132 | 0.2759041 | 0.1412644 | 773.9061 | 0 | 0 | 0 |  | Fe_Cr_Ni_Mo_Al | Fe9Cr35Ni10Mo5Al41 | 0.06745527 | -12.7356 | 5.35 | 48.99713 | 660.9391 | 68.32217 | 743.4885 | 145.5715
4268 | 4268 | 4268 | 13 | 28 | 9 | 6 | 44 | 62.86523 | 0.2826176 | 0.1363874 | 708.6314 | 0 | 0 | 0 |  | Fe_Cr_Ni_Mo_Al | Fe13Cr28Ni9Mo6Al44 | 0.06749408 | -12.616 | 5.3 | 50.67469 | 668.262 | 71.24622 | 694.9672 | 153.1199
4269 | 4269 | 4269 | 18 | 22 | 8 | 7 | 45 | 61.28333 | 0.2876844 | 0.1327444 | 671.866 | 0 | 0 | 0 |  | Fe_Cr_Ni_Mo_Al | Fe18Cr22Ni8Mo7Al45 | 0.06741987 | -12.346 | 5.33 | 51.94179 | 672.0867 | 73.71975 | 629.5524 | 158.5401
4270 | 4270 | 4270 | 25 | 16 | 6 | 8 | 45 | 60.36841 | 0.2920576 | 0.1295422 | 646.7963 | 0 | 0 | 0 |  | Fe_Cr_Ni_Mo_Al | Fe25Cr16Ni6Mo8Al45 | 0.067472 | -11.7692 | 5.39 | 52.95234 | 686.118 | 70.65374 | 588.6451 | 128.4638
4271 | 4271 | 4271 | 32 | 11 | 5 | 9 | 43 | 60.8396 | 0.2949106 | 0.1291384 | 657.8628 | 0 | 0 | 0 |  | Fe_Cr_Ni_Mo_Al | Fe32Cr11Ni5Mo9Al43 | 0.06762585 | -11.3916 | 5.55 | 53.57887 | 703.1225 | 72.70264 | 544.902 | 108.4857
4272 | 4272 | 4272 | 43 | 6 | 3 | 11 | 38 | 63.89381 | 0.2956435 | 0.1299469 | 709.3811 | 0 | 0 | 0 |  | Fe_Cr_Ni_Mo_Al | Fe43Cr6Ni3Mo11Al38 | 0.06738939 | -10.45819 | 5.841584 | 53.63715 | 721.6843 | 102.3688 | 550.7314 | 76.52147
4273 | 4273 | 4273 | 9 | 32 | 6 | 3 | 50 | 58.84934 | 0.2818447 | 0.1343297 | 633.9443 | 0 | 0 | 0 |  | Fe_Cr_Ni_Mo_Al | Fe9Cr32Ni6Mo3Al50 | 0.06783919 | -12.088 | 4.92 | 47.74055 | 651.872 | 77.65434 | 586.8423 | 214.0304
4274 | 4274 | 4274 | 13 | 25 | 6 | 4 | 52 | 56.42369 | 0.2888133 | 0.129939 | 586.1755 | 0 | 0 | 0 |  | Fe_Cr_Ni_Mo_Al | Fe13Cr25Ni6Mo4Al52 | 0.06736806 | -12.0572 | 4.94 | 49.28586 | 652.7982 | 89.23344 | 522.7678 | 179.8472
4275 | 4275 | 4275 | 18 | 19 | 5 | 5 | 53 | 54.92948 | 0.2940947 | 0.1260334 | 551.9898 | 0 | 0 | 0 |  | Fe_Cr_Ni_Mo_Al | Fe18Cr19Ni5Mo5Al53 | 0.06702994 | -11.7044 | 4.97 | 50.61533 | 645.8947 | 86.51016 | 456.1126 | 153.5383
4276 | 4276 | 4276 | 23 | 13 | 4 | 6 | 53 | 53.78457 | 0.2989349 | 0.1226355 | 525.753 | 0 | 0 | 0 |  | Fe_Cr_Ni_Mo_Al | Fe23Cr13Ni4Mo6Al53 | 0.06674999 | -11.36374 | 5.020202 | 51.96501 | 657.5473 | 85.47044 | 438.1446 | 113.7547
4277 | 4277 | 4277 | 30 | 8 | 4 | 8 | 50 | 55.53357 | 0.3008279 | 0.124776 | 568.2179 | 0 | 0 | 0 |  | Fe_Cr_Ni_Mo_Al | Fe30Cr8Ni4Mo8Al50 | 0.06713983 | -11.3232 | 5.26 | 53.88172 | 673.8699 | 79.34687 | 490.3713 | 101.4857
4278 | 4278 | 4278 | 33 | 12 | 47 | 5 | 3 | 83.75135 | 0.2917263 | 0.08506594 | 492.9278 | 1 | 1 | 1 | 492.9278 | Fe_Cr_Ni_Mo_Al | Fe33Cr12Ni47Mo5Al3 | 0.0321293 | -5.6188 | 8.45 | 22.14808 | 220.194 | 53.68265 | 522.4381 | 89.85655 | 220.194 | 53.68265 | 522.4381 | 89.85655
4279 | 4279 | 4279 | 39 | 11 | 40 | 5 | 5 | 82.21145 | 0.2917016 | 0.09293023 | 554.0387 | 1 | 1 | 1 | 554.0387 | Fe_Cr_Ni_Mo_Al | Fe39Cr11Ni40Mo5Al5 | 0.0375926 | -6.2556 | 8.23 | 25.91062 | 277.5204 | 63.67701 | 533.884 | 70.89548 | 277.5204 | 63.67701 | 533.884 | 70.89548
4280 | 4280 | 4280 | 44 | 10 | 34 | 4 | 7 | 80.01224 | 0.2924387 | 0.09695742 | 573.3386 | 1 | 1 | 1 | 573.3386 | Fe_Cr_Ni_Mo_Al | Fe44Cr10Ni34Mo4Al7 | 0.04160449 | -6.766656 | 8.050505 | 28.48568 | 337.2211 | 76.99895 | 502.8551 | 76.68835 | 337.2211 | 76.99895 | 502.8551 | 76.68835
4281 | 4281 | 4281 | 49 | 9 | 27 | 4 | 11 | 77.07242 | 0.2931039 | 0.1087162 | 656.5985 | 1 | 0 | 0 |  | Fe_Cr_Ni_Mo_Al | Fe49Cr9Ni27Mo4Al11 | 0.04882724 | -7.8436 | 7.73 | 33.38054 | 453.116 | 97.30867 | 514.0049 | 71.86232
4282 | 4282 | 4282 | 53 | 7 | 22 | 3 | 14 | 73.84057 | 0.295316 | 0.1137824 | 672.7571 | 0 | 0 | 0 |  | Fe_Cr_Ni_Mo_Al | Fe53Cr7Ni22Mo3Al14 | 0.053096 | -8.443628 | 7.535354 | 35.89883 | 479.2635 | 106.011 | 467.9459 | 90.2713
4283 | 4283 | 4283 | 21 | 19 | 51 | 6 | 3 | 86.42326 | 0.2865015 | 0.09014957 | 553.079 | 1 | 1 | 1 | 553.079 | Fe_Cr_Ni_Mo_Al | Fe21Cr19Ni51Mo6Al3 | 0.03295732 | -6.5748 | 8.37 | 23.13525 | 213.2548 | 51.43484 | 597.83 | 62.52468 | 213.2548 | 51.43484 | 597.83 | 62.52468
4284 | 4284 | 4284 | 27 | 17 | 44 | 7 | 5 | 85.15661 | 0.2867349 | 0.09902255 | 631.7561 | 1 | 1 | 1 | 631.7561 | Fe_Cr_Ni_Mo_Al | Fe27Cr17Ni44Mo7Al5 | 0.03895317 | -7.182 | 8.15 | 27.3854 | 262.4874 | 61.24994 | 608.206 | 78.61068 | 262.4874 | 61.24994 | 608.206 | 78.61068
4285 | 4285 | 4285 | 32 | 16 | 38 | 8 | 7 | 84.16572 | 0.2864528 | 0.1073974 | 706.0401 | 1 | 1 | 1 | 706.0401 | Fe_Cr_Ni_Mo_Al | Fe32Cr16Ni38Mo8Al7 | 0.04357468 | -7.668268 | 7.930693 | 30.83564 | 336.5816 | 68.02312 | 621.4973 | 78.12293 | 336.5816 | 68.02312 | 621.4973 | 78.12293
4286 | 4286 | 4286 | 36 | 14 | 32 | 8 | 10 | 81.57598 | 0.2876422 | 0.1143675 | 752.1239 | 1 | 1 | 1 | 752.1239 | Fe_Cr_Ni_Mo_Al | Fe36Cr14Ni32Mo8Al10 | 0.04881162 | -8.4448 | 7.7 | 34.7816 | 456.894 | 77.02238 | 610.1373 | 82.22215 | 456.894 | 77.02238 | 610.1373 | 82.22215
4287 | 4287 | 4287 | 40 | 11 | 26 | 9 | 14 | 78.61812 | 0.2895088 | 0.1226622 | 807.6877 | 1 | 0 | 0 |  | Fe_Cr_Ni_Mo_Al | Fe40Cr11Ni26Mo9Al14 | 0.05447274 | -9.2872 | 7.42 | 39.4823 | 610.2828 | 74.65578 | 618.890625 | 79.17898
4288 | 4288 | 4288 | 44 | 9 | 21 | 8 | 18 | 74.81901 | 0.2919084 | 0.1268039 | 806.4987 | 1 | 0 | 0 |  | Fe_Cr_Ni_Mo_Al | Fe44Cr9Ni21Mo8Al18 | 0.05846317 | -9.926 | 7.18 | 42.29933 | 647.9935 | 72.62957 | 581.4192 | 81.12657
4289 | 4289 | 4289 | 46 | 7 | 16 | 7 | 23 | 70.36008 | 0.2947829 | 0.1307282 | 791.8651 | 0 | 0 | 0 |  | Fe_Cr_Ni_Mo_Al | Fe46Cr7Ni16Mo7Al23 | 0.06261998 | -10.67442 | 6.878788 | 45.30049 | 648.9779 | 88.64296 | 556.8418 | 79.07208
4290 | 4290 | 4290 | 12 | 29 | 52 | 4 | 3 | 88.36521 | 0.2796764 | 0.08606479 | 515.4226 | 1 | 1 | 1 | 515.4226 | Fe_Cr_Ni_Mo_Al | Fe12Cr29Ni52Mo4Al3 | 0.03061842 | -7.3848 | 8.23 | 22.05778 | 229.7256 | 60.44146 | 577.1668 | 63.01908 | 229.7256 | 60.44146 | 577.1668 | 63.01908
4291 | 4291 | 4291 | 16 | 27 | 46 | 8 | 4 | 89.58555 | 0.2786571 | 0.0999037 | 664.7327 | 1 | 1 | 1 | 664.7327 | Fe_Cr_Ni_Mo_Al | Fe16Cr27Ni46Mo8Al4 | 0.03701034 | -7.615724 | 8.019802 | 26.43659 | 246.223 | 46.9511 | 628.2094 | 71.4331 | 246.223 | 46.9511 | 628.2094 | 71.4331
4292 | 4292 | 4292 | 21 | 24 | 39 | 10 | 6 | 88.65307 | 0.279111 | 0.1079032 | 743.7826 | 1 | 1 | 1 | 743.7826 | Fe_Cr_Ni_Mo_Al | Fe21Cr24Ni39Mo10Al6 | 0.04277625 | -8.0472 | 7.8 | 30.81721 | 310.3892 | 66.76996 | 666.1121 | 104.6091 | 310.3892 | 66.76996 | 666.1121 | 104.6091
4293 | 4293 | 4293 | 25 | 21 | 34 | 12 | 9 | 86.75741 | 0.2804909 | 0.1181489 | 837.4644 | 1 | 0 | 0 |  | Fe_Cr_Ni_Mo_Al | Fe25Cr21Ni34Mo12Al9 | 0.04847808 | -8.750515 | 7.574257 | 35.63065 | 463.8696 | 84.94695 | 678.0916 | 112.6805
4294 | 4294 | 4294 | 28 | 17 | 29 | 13 | 13 | 83.401 | 0.2831241 | 0.1256487 | 885.9022 | 1 | 0 | 0 |  | Fe_Cr_Ni_Mo_Al | Fe28Cr17Ni29Mo13Al13 | 0.05395567 | -9.7084 | 7.33 | 40.64864 | 664.5531 | 64.90947 | 677.3743 | 118.0982
4295 | 4295 | 4295 | 31 | 14 | 24 | 14 | 17 | 80.43271 | 0.2851246 | 0.1301471 | 902.7835 | 1 | 0 | 0 |  | Fe_Cr_Ni_Mo_Al | Fe31Cr14Ni24Mo14Al17 | 0.05793304 | -10.3348 | 7.07 | 44.73057 | 791.062 | 48.88934 | 683.5496 | 110.0072
4296 | 4296 | 4296 | 34 | 11 | 19 | 13 | 23 | 75.04613 | 0.2887903 | 0.1334297 | 873.4135 | 1 | 0 | 0 |  | Fe_Cr_Ni_Mo_Al | Fe34Cr11Ni19Mo13Al23 | 0.06208427 | -11.1932 | 6.75 | 48.58765 | 787.1999 | 48.74749 | 660.2944 | 106.8199
4297 | 4297 | 4297 | 36 | 8 | 15 | 12 | 29 | 69.84315 | 0.2928825 | 0.1346483 | 823.5708 | 1 | 0 | 0 |  | Fe_Cr_Ni_Mo_Al | Fe36Cr8Ni15Mo12Al29 | 0.06498342 | -11.7784 | 6.45 | 51.40652 | 751.3475 | 60.67358 | 625.9587 | 96.703125
4298 | 4298 | 4298 | 37 | 6 | 12 | 9 | 36 | 63.28051 | 0.2982417 | 0.1350744 | 745.1166 | 0 | 0 | 0 |  | Fe_Cr_Ni_Mo_Al | Fe37Cr6Ni12Mo9Al36 | 0.06744474 | -12.3888 | 6.14 | 52.42036 | 680.4687 | 75.85448 | 570.7051 | 98.80704
4299 | 4299 | 4299 | 10 | 38 | 43 | 6 | 3 | 92.98591 | 0.2697165 | 0.09005058 | 576.4434 | 1 | 1 | 1 | 576.4434 | Fe_Cr_Ni_Mo_Al | Fe10Cr38Ni43Mo6Al3 | 0.03264484 | -7.6008 | 7.83 | 23.67365 | 239.3737 | 51.62712 | 675.0156 | 128.0371 | 239.3737 | 51.62712 | 675.0156 | 128.0371
4300 | 4300 | 4300 | 13 | 34 | 38 | 10 | 4 | 93.61159 | 0.2703956 | 0.1016766 | 706.9326 | 1 | 0 | 0 |  | Fe_Cr_Ni_Mo_Al | Fe13Cr34Ni38Mo10Al4 | 0.03869379 | -7.701255 | 7.676768 | 28.04037 | 282.7881 | 60.82918 | 691.6074 | 113.5177
4301 | 4301 | 4301 | 16 | 29 | 33 | 14 | 7 | 92.17084 | 0.2725075 | 0.1151634 | 848.4304 | 1 | 0 | 0 |  | Fe_Cr_Ni_Mo_Al | Fe16Cr29Ni33Mo14Al7 | 0.04638968 | -8.462402 | 7.444444 | 34.51748 | 436.7466 | 81.89697 | 712.02 | 119.5167
4302 | 4302 | 4302 | 19 | 25 | 29 | 17 | 10 | 90.40878 | 0.2745308 | 0.1230282 | 925.2961 | 1 | 0 | 0 |  | Fe_Cr_Ni_Mo_Al | Fe19Cr25Ni29Mo17Al10 | 0.0512225 | -9.0276 | 7.24 | 39.34666 | 639.7125 | 85.17348 | 723.0446 | 121.9625
4303 | 4303 | 4303 | 21 | 20 | 25 | 19 | 15 | 86.48342 | 0.2779655 | 0.1297985 | 964.3329 | 1 | 0 | 0 |  | Fe_Cr_Ni_Mo_Al | Fe21Cr20Ni25Mo19Al15 | 0.05634243 | -10.0932 | 6.97 | 45.27207 | 847.7784 | 45.57689 | 723.6015 | 118.9993
4304 | 4304 | 4304 | 24 | 16 | 21 | 19 | 20 | 81.92201 | 0.2815271 | 0.1325022 | 944.3129 | 1 | 0 | 0 |  | Fe_Cr_Ni_Mo_Al | Fe24Cr16Ni21Mo19Al20 | 0.05976712 | -10.8276 | 6.72 | 49.40233 | 897.9227 | 41.19593 | 721.4296875 | 113.1773
4305 | 4305 | 4305 | 26 | 12 | 17 | 18 | 26 | 76.26342 | 0.2859081 | 0.1333672 | 888.4486 | 1 | 0 | 0 |  | Fe_Cr_Ni_Mo_Al | Fe26Cr12Ni17Mo18Al26 | 0.06268984 | -11.55882 | 6.424242 | 53.18119 | 865.2859 | 45.9097 | 714.2119 | 120.7725
4306 | 4306 | 4306 | 28 | 9 | 13 | 17 | 34 | 70.04314 | 0.2905493 | 0.1315752 | 798.9882 | 1 | 0 | 0 |  | Fe_Cr_Ni_Mo_Al | Fe28Cr9Ni13Mo17Al34 | 0.06466925 | -11.93765 | 6.059406 | 56.16901 | 802.7353 | 53.50886 | 671.634 | 115.1901
4307 | 4307 | 4307 | 28 | 6 | 11 | 12 | 43 | 60.92863 | 0.2987333 | 0.1305158 | 680.4346 | 0 | 0 | 0 |  | Fe_Cr_Ni_Mo_Al | Fe28Cr6Ni11Mo12Al43 | 0.06645083 | -12.6608 | 5.71 | 56.3727 | 713.9612 | 56.84547 | 597.2764 | 98.83644
4308 | 4308 | 4308 | 8 | 45 | 35 | 9 | 3 | 97.43074 | 0.2615058 | 0.09412355 | 642.8233 | 0 | 0 | 0 |  | Fe_Cr_Ni_Mo_Al | Fe8Cr45Ni35Mo9Al3 | 0.03527321 | -7.3412 | 7.47 | 25.81828 | 271.1505 | 66.71441 | 756.6307 | 154.3721
4309 | 4309 | 4309 | 10 | 39 | 31 | 14 | 5 | 97.05839 | 0.2639699 | 0.1081006 | 800.8961 | 0 | 0 | 0 |  | Fe_Cr_Ni_Mo_Al | Fe10Cr39Ni31Mo14Al5 | 0.04290073 | -7.775125 | 7.30303 | 31.89796 | 404.987 | 87.71424 | 757.3818 | 136.4169
4310 | 4310 | 4310 | 12 | 33 | 27 | 19 | 8 | 95.7578 | 0.2667825 | 0.1187664 | 921.1481 | 0 | 0 | 0 |  | Fe_Cr_Ni_Mo_Al | Fe12Cr33Ni27Mo19Al8 | 0.04922463 | -8.381186 | 7.090909 | 38.13867 | 623.0836 | 92.42898 | 731.5851 | 132.2094
4311 | 4311 | 4311 | 14 | 28 | 24 | 22 | 12 | 92.81314 | 0.2700091 | 0.1254469 | 976.2245 | 1 | 0 | 0 |  | Fe_Cr_Ni_Mo_Al | Fe14Cr28Ni24Mo22Al12 | 0.05378794 | -9.1776 | 6.88 | 43.61204 | 816.0741 | 73.49889 | 734.3536 | 120.8853
4312 | 4312 | 4312 | 16 | 23 | 20 | 24 | 17 | 88.91408 | 0.273346 | 0.1287995 | 978.0974 | 1 | 0 | 0 |  | Fe_Cr_Ni_Mo_Al | Fe16Cr23Ni20Mo24Al17 | 0.05742886 | -9.9112 | 6.61 | 49.04677 | 917.1154 | 51.16213 | 738.7896 | 128.946
4313 | 4313 | 4313 | 18 | 18 | 17 | 25 | 22 | 84.62527 | 0.2772664 | 0.1294744 | 943.3477 | 1 | 0 | 0 |  | Fe_Cr_Ni_Mo_Al | Fe18Cr18Ni17Mo25Al22 | 0.05967748 | -10.4988 | 6.38 | 53.34334 | 916.304 | 54.46837 | 731.2905 | 122.4211
4314 | 4314 | 4314 | 20 | 13 | 13 | 24 | 30 | 77.50914 | 0.2827447 | 0.1274703 | 845.7815 | 1 | 0 | 0 |  | Fe_Cr_Ni_Mo_Al | Fe20Cr13Ni13Mo24Al30 | 0.06174502 | -11.1148 | 6.02 | 57.88229 | 865.0046 | 54.72557 | 714.8903 | 127.0082
4315 | 4315 | 4315 | 20 | 9 | 11 | 22 | 38 | 70.38947 | 0.288735 | 0.1239537 | 736.1772 | 1 | 0 | 0 |  | Fe_Cr_Ni_Mo_Al | Fe20Cr9Ni11Mo22Al38 | 0.06239115 | -11.6172 | 5.7 | 60.59288 | 803.4157 | 54.95546 | 692.6063 | 111.8965
4316 | 4316 | 4316 | 20 | 6 | 8 | 16 | 50 | 59.40094 | 0.2981169 | 0.1180853 | 569.4884 | 1 | 0 | 0 |  | Fe_Cr_Ni_Mo_Al | Fe20Cr6Ni8Mo16Al50 | 0.06251247 | -11.6448 | 5.22 | 60.201 | 721.8519 | 52.25084 | 604.0424 | 99.90955
4317 | 4317 | 4317 | 7 | 50 | 25 | 14 | 3 | 102.5439 | 0.253944 | 0.09797436 | 718.1312 | 0 | 0 | 0 |  | Fe_Cr_Ni_Mo_Al | Fe7Cr50Ni25Mo14Al3 | 0.03895935 | -6.402204 | 7.060606 | 29.03321 | 372.4321 | 107.5728 | 806.1526 | 126.2693
4318 | 4318 | 4318 | 8 | 42 | 23 | 21 | 6 | 101.2612 | 0.2586851 | 0.1122915 | 887.2587 | 0 | 0 | 0 |  | Fe_Cr_Ni_Mo_Al | Fe8Cr42Ni23Mo21Al6 | 0.04689327 | -7.1588 | 6.9 | 36.40819 | 604.9071 | 118.9959 | 753.9752 | 133.3173
4319 | 4319 | 4319 | 9 | 36 | 20 | 26 | 9 | 99.84566 | 0.2616719 | 0.1183276 | 956.9478 | 0 | 0 | 0 |  | Fe_Cr_Ni_Mo_Al | Fe9Cr36Ni20Mo26Al9 | 0.05123719 | -7.6372 | 6.71 | 41.9112 | 780.9882 | 120.8977 | 710.725 | 126.9505
4320 | 4320 | 4320 | 11 | 29 | 18 | 28 | 13 | 95.97841 | 0.266228 | 0.1227851 | 980.3657 | 0 |  | 0 |  | Fe_Cr_Ni_Mo_Al | Fe11Cr29Ni18Mo28Al13 | 0.05463622 | -8.498725 | 6.555556 | 47.04873 | 884.7205 | 77.55489 | 706.5786 | 133.8189
4321 | 4321 | 4321 | 12 | 24 | 16 | 30 | 18 | 91.87549 | 0.2700316 | 0.1243553 | 962.4328 | 1 | 0 | 0 |  | Fe_Cr_Ni_Mo_Al | Fe12Cr24Ni16Mo30Al18 | 0.05701908 | -9.2688 | 6.34 | 52.06152 | 911.3469 | 61.79855 | 702.9831 | 140.3515
4322 | 4322 | 4322 | 14 | 18 | 13 | 31 | 25 | 85.93101 | 0.2751102 | 0.1224718 | 885.4547 | 1 | 0 | 0 |  | Fe_Cr_Ni_Mo_Al | Fe14Cr18Ni13Mo31Al25 | 0.05872514 | -9.927654 | 6.049505 | 57.39501 | 887.1868 | 74.34827 | 703.3824 | 133.1558
4323 | 4323 | 4323 | 15 | 13 | 10 | 30 | 32 | 79.60216 | 0.280106 | 0.1182718 | 780.5641 | 1 | 0 | 0 |  | Fe_Cr_Ni_Mo_Al | Fe15Cr13Ni10Mo30Al32 | 0.05920949 | -10.274 | 5.74 | 61.45938 | 854.8293 | 67.8337 | 690.2927 | 134.4395
4324 | 4324 | 4324 | 15 | 8 | 8 | 26 | 42 | 69.96834 | 0.2880448 | 0.1130658 | 639.109 | 1 | 0 | 0 |  | Fe_Cr_Ni_Mo_Al | Fe15Cr8Ni8Mo26Al42 | 0.05889335 | -10.68707 | 5.353535 | 64.25254 | 804.8154 | 60.25713 | 663.6663 | 138.1667
4325 | 4325 | 4325 | 15 | 5 | 6 | 19 | 55 | 58.1955 | 0.2984728 | 0.1053776 | 469.066 | 1 | 0 | 0 |  | Fe_Cr_Ni_Mo_Al | Fe15Cr5Ni6Mo19Al55 | 0.05782066 | -10.4572 | 4.89 | 62.75954 | 710.6992 | 72.76447 | 576.9875 | 125.0984
4326 | 4326 | 4326 | 7 | 52 | 17 | 21 | 3 | 107.094 | 0.2497984 | 0.1009564 | 790.0758 | 0 | 0 | 0 |  | Fe_Cr_Ni_Mo_Al | Fe7Cr52Ni17Mo21Al3 | 0.04241617 | -5.1244 | 6.73 | 32.4136 | 507.821 | 140.0255 | 797.8561 | 140.5316
4327 | 4327 | 4327 | 7 | 43 | 16 | 28 | 6 | 105.5394 | 0.2550214 | 0.1105731 | 909.0453 | 0 | 0 | 0 |  | Fe_Cr_Ni_Mo_Al | Fe7Cr43Ni16Mo28Al6 | 0.04839025 | -5.9452 | 6.6 | 39.05878 | 717.8879 | 154.8008 | 730.46875 | 143.3314
4328 | 4328 | 4328 | 7 | 36 | 15 | 33 | 9 | 103.6709 | 0.2589838 | 0.1145494 | 953.4146 | 0 | 0 | 0 |  | Fe_Cr_Ni_Mo_Al | Fe7Cr36Ni15Mo33Al9 | 0.05146779 | -6.6228 | 6.47 | 44.14592 | 820.5856 | 126.7645 | 673.7123 | 138.8205
4329 | 4329 | 4329 | 8 | 30 | 13 | 36 | 14 | 99.56786 | 0.2630525 | 0.1159063 | 939.4167 | 0 | 0 | 0 |  | Fe_Cr_Ni_Mo_Al | Fe8Cr30Ni13Mo36Al14 | 0.05412576 | -7.44476 | 6.257426 | 50.05999 | 876.5407 | 90.0178 | 657.6838 | 166.0978
4330 | 4330 | 4330 | 9 | 24 | 11 | 38 | 19 | 95.36952 | 0.2670827 | 0.114522 | 890.4138 | 1 | 0 | 0 |  | Fe_Cr_Ni_Mo_Al | Fe9Cr24Ni11Mo38Al19 | 0.05533529 | -8.046662 | 6.049505 | 55.12112 | 890.1755 | 86.29052 | 632.8111 | 171.6034
4331 | 4331 | 4331 | 10 | 18 | 9 | 38 | 25 | 89.76041 | 0.2717931 | 0.1118034 | 812.7512 | 1 | 0 | 0 |  | Fe_Cr_Ni_Mo_Al | Fe10Cr18Ni9Mo38Al25 | 0.05584056 | -8.6392 | 5.81 | 60.012 | 874.2489 | 74.75461 | 614.9508 | 157.0445
4332 | 4332 | 4332 | 11 | 12 | 7 | 37 | 33 | 82.48699 | 0.2777288 | 0.1055589 | 688.0492 | 1 | 0 | 0 |  | Fe_Cr_Ni_Mo_Al | Fe11Cr12Ni7Mo37Al33 | 0.05526051 | -9.0564 | 5.51 | 64.65306 | 854.1973 | 79.54568 | 604.4801 | 152.9919
4333 | 4333 | 4333 | 12 | 7 | 5 | 32 | 44 | 71.96915 | 0.2859357 | 0.09831835 | 536.3429 | 1 | 0 | 0 |  | Fe_Cr_Ni_Mo_Al | Fe12Cr7Ni5Mo32Al44 | 0.05419463 | -9.242 | 5.12 | 67.46755 | 803.1051 | 62.76384 | 631.4262 | 151.7972
4334 | 4334 | 4334 | 12 | 4 | 4 | 23 | 57 | 59.17709 | 0.2970884 | 0.09290939 | 394.9976 | 1 | 0 | 0 |  | Fe_Cr_Ni_Mo_Al | Fe12Cr4Ni4Mo23Al57 | 0.05295578 | -9.1308 | 4.69 | 65.49864 | 726.6132 | 82.34626 | 589.4595 | 136.022
4335 | 4335 | 4335 | 5 | 42 | 10 | 37 | 6 | 109.9738 | 0.2527874 | 0.1059311 | 898.4311 | 0 | 0 | 0 |  | Fe_Cr_Ni_Mo_Al | Fe5Cr42Ni10Mo37Al6 | 0.04901867 | -4.596 | 6.32 | 41.66138 | 764.2744 | 127.3903 | 642.6346 | 172.0248
4336 | 4336 | 4336 | 5 | 35 | 10 | 41 | 9 | 107.5283 | 0.2569599 | 0.1076807 | 910.4946 | 0 | 0 | 0 |  | Fe_Cr_Ni_Mo_Al | Fe5Cr35Ni10Mo41Al9 | 0.05080068 | -5.39 | 6.23 | 46.15399 | 826.857 | 122.1438 | 581.8812 | 186.7606
4337 | 4337 | 4337 | 6 | 28 | 9 | 44 | 13 | 104.0011 | 0.261231 | 0.1072783 | 884.3882 | 0 | 0 | 0 |  | Fe_Cr_Ni_Mo_Al | Fe6Cr28Ni9Mo44Al13 | 0.05195076 | -6.1088 | 6.09 | 51.17501 | 857.2723 | 104.2059 | 519.0921 | 176.5657
4338 | 4338 | 4338 | 7 | 22 | 8 | 45 | 18 | 99.22602 | 0.2655102 | 0.1056511 | 830.0975 | 0 | 0 | 0 |  | Fe_Cr_Ni_Mo_Al | Fe7Cr22Ni8Mo45Al18 | 0.05263795 | -6.8848 | 5.92 | 56.25956 | 875.2908 | 97.99198 | 467.7039 | 205.1602
4339 | 4339 | 4339 | 8 | 16 | 6 | 45 | 25 | 92.83591 | 0.2703781 | 0.1001595 | 720.7204 | 1 | 0 | 0 |  | Fe_Cr_Ni_Mo_Al | Fe8Cr16Ni6Mo45Al25 | 0.05238444 | -7.4524 | 5.65 | 62.00605 | 866.2927 | 85.69808 | 494.1484375 | 169.8069
4340 | 4340 | 4340 | 9 | 11 | 5 | 43 | 32 | 85.98029 | 0.2756335 | 0.09553854 | 622.8353 | 1 | 0 | 0 |  | Fe_Cr_Ni_Mo_Al | Fe9Cr11Ni5Mo43Al32 | 0.05175947 | -7.9764 | 5.42 | 66.08862 | 854.4211 | 87.6394 | 517.3771 | 165.1748
4341 | 4341 | 4341 | 11 | 6 | 3 | 38 | 43 | 75.55104 | 0.2834091 | 0.08689025 | 471.4903 | 1 | 0 | 0 |  | Fe_Cr_Ni_Mo_Al | Fe11Cr6Ni3Mo38Al43 | 0.05057412 | -8.110185 | 5.059406 | 69.35725 | 819.5692 | 81.51167 | 583.3505 | 138.4628
4342 | 4342 | 4342 | 3 | 32 | 6 | 50 | 9 | 111.0727 | 0.2563037 | 0.09813122 | 830.0765 | 0 | 0 | 0 |  | Fe_Cr_Ni_Mo_Al | Fe3Cr32Ni6Mo50Al9 | 0.04889282 | -4.1964 | 6.03 | 47.69189 | 820.241 | 114.102 | 405.0115 | 207.4858
4343 | 4343 | 4343 | 4 | 25 | 6 | 52 | 13 | 107.064 | 0.2607316 | 0.09704865 | 793.897 | 0 | 0 | 0 |  | Fe_Cr_Ni_Mo_Al | Fe4Cr25Ni6Mo52Al13 | 0.0492275 | -5.0864 | 5.93 | 52.53526 | 841.2869 | 103.4305 | 338.6621 | 195.1472
4344 | 4344 | 4344 | 5 | 19 | 5 | 53 | 18 | 102.3346 | 0.2648012 | 0.09313834 | 718.2407 | 0 | 0 | 0 |  | Fe_Cr_Ni_Mo_Al | Fe5Cr19Ni5Mo53Al18 | 0.04890335 | -5.742 | 5.76 | 57.79939 | 861.2664 | 95.12611 | 339.9774 | 191.3905
4345 | 4345 | 4345 | 6 | 13 | 4 | 53 | 23 | 97.44888 | 0.269019 | 0.08914694 | 644.0993 | 0 | 0 | 0 |  | Fe_Cr_Ni_Mo_Al | Fe6Cr13Ni4Mo53Al23 | 0.04762431 | -6.218549 | 5.585859 | 62.52508 | 862.97 | 94.73721 | 340.0902 | 167.5129
4346 | 4346 | 4346 | 8 | 8 | 4 | 50 | 30 | 89.96331 | 0.2746137 | 0.08628044 | 566.4688 | 1 | 0 | 0 |  | Fe_Cr_Ni_Mo_Al | Fe8Cr8Ni4Mo50Al30 | 0.04763671 | -7.0928 | 5.42 | 66.78952 | 845.5176 | 88.33848 | 408.3133 | 173.5849
4347 | 4347 | 4347 | 3 | 12 | 47 | 5 | 33 | 62.38865 | 0.302702 | 0.1620595 | 955.2715 | 1 | 0 | 0 |  | Fe_Cr_Ni_Mo_Al | Fe3Cr12Ni47Mo5Al33 | 0.06617614 | -18.3748 | 6.95 | 50.53365 | 406.6177 | 78.209 | 547.2326 | 53.24356
4348 | 4348 | 4348 | 5 | 11 | 40 | 5 | 39 | 58.81115 | 0.3044277 | 0.1597209 | 877.2394 | 1 | 0 | 0 |  | Fe_Cr_Ni_Mo_Al | Fe5Cr11Ni40Mo5Al39 | 0.06762201 | -18.686 | 6.53 | 52.25765 | 411.8754 | 78.45096 | 525.3487 | 72.30958
4349 | 4349 | 4349 | 7 | 10 | 34 | 4 | 44 | 55.09559 | 0.306977 | 0.155411 | 784.4726 | 1 | 0 | 0 |  | Fe_Cr_Ni_Mo_Al | Fe7Cr10Ni34Mo4Al44 | 0.06833964 | -18.57525 | 6.181818 | 52.4713 | 406.9452 | 69.81239 | 486.5678 | 94.3504
4350 | 4350 | 4350 | 11 | 9 | 27 | 4 | 49 | 52.62708 | 0.3082693 | 0.1476844 | 690.6782 | 1 | 0 | 0 |  | Fe_Cr_Ni_Mo_Al | Fe11Cr9Ni27Mo4Al49 | 0.06821749 | -17.4652 | 5.83 | 52.51076 | 428.5366 | 76.90665 | 461.1114 | 100.3495
4351 | 4351 | 4351 | 14 | 7 | 22 | 3 | 53 | 49.33735 | 0.3118693 | 0.1410774 | 601.4711 | 0 | 0 | 0 |  | Fe_Cr_Ni_Mo_Al | Fe14Cr7Ni22Mo3Al53 | 0.06799124 | -16.593 | 5.565657 | 51.58214 | 430.6826 | 80.48701 | 404.3165 | 101.8044
4352 | 4352 | 4352 | 3 | 19 | 51 | 6 | 21 | 72.8244 | 0.292386 | 0.1487506 | 980.5012 | 1 | 0 | 0 |  | Fe_Cr_Ni_Mo_Al | Fe3Cr19Ni51Mo6Al21 | 0.05956296 | -15.2796 | 7.47 | 44.43103 | 409.8163 | 100.744 | 574.881 | 39.81659
4353 | 4353 | 4353 | 5 | 17 | 44 | 7 | 27 | 69.13041 | 0.2940416 | 0.1542248 | 981.1925 | 1 | 0 | 0 |  | Fe_Cr_Ni_Mo_Al | Fe5Cr17Ni44Mo7Al27 | 0.06348247 | -16.4572 | 7.05 | 48.5511 | 438.6265 | 103.6923 | 576.4352 | 58.6168
4354 | 4354 | 4354 | 7 | 16 | 38 | 8 | 32 | 66.6457 | 0.2947213 | 0.1538919 | 940.8303 | 1 | 0 | 0 |  | Fe_Cr_Ni_Mo_Al | Fe7Cr16Ni38Mo8Al32 | 0.06536194 | -16.76542 | 6.693069 | 51.14634 | 480.3097 | 90.91644 | 585.3386 | 53.26034
4355 | 4355 | 4355 | 10 | 14 | 32 | 8 | 36 | 63.76457 | 0.296581 | 0.151315 | 877.5197 | 1 | 0 | 0 |  | Fe_Cr_Ni_Mo_Al | Fe10Cr14Ni32Mo8Al36 | 0.06654041 | -16.6608 | 6.4 | 52.65874 | 498.9448 | 71.22772 | 604.5201 | 86.09789
4356 | 4356 | 4356 | 14 | 11 | 26 | 9 | 40 | 61.43765 | 0.2986898 | 0.1454123 | 799.0527 | 1 | 0 | 0 |  | Fe_Cr_Ni_Mo_Al | Fe14Cr11Ni26Mo9Al40 | 0.06690393 | -16.0056 | 6.12 | 54.34068 | 541.2935 | 68.23773 | 600.6028 | 87.66554
4357 | 4357 | 4357 | 18 | 9 | 21 | 8 | 44 | 58.22707 | 0.3015638 | 0.1407378 | 719.5018 | 1 | 0 | 0 |  | Fe_Cr_Ni_Mo_Al | Fe18Cr9Ni21Mo8Al44 | 0.06741856 | -15.386 | 5.88 | 54.36461 | 555.7762 | 66.55605 | 577.3365 | 86.53996
4358 | 4358 | 4358 | 23 | 7 | 16 | 7 | 46 | 56.02498 | 0.3038376 | 0.1361078 | 657.9804 | 0 | 0 | 0 |  | Fe_Cr_Ni_Mo_Al | Fe23Cr7Ni16Mo7Al46 | 0.06783984 | -14.46669 | 5.717172 | 53.84421 | 585.3561 | 69.21583 | 545.836 | 91.00494
4359 | 4359 | 4359 | 3 | 29 | 52 | 4 | 12 | 81.20222 | 0.2823437 | 0.1244474 | 825.837 | 1 | 1 | 1 | 825.837 | Fe_Cr_Ni_Mo_Al | Fe3Cr29Ni52Mo4Al12 | 0.04924311 | -12.1116 | 7.78 | 35.24236 | 373.6981 | 86.9974 | 578.4287 | 52.80936 | 373.6981 | 86.9974 | 578.4287 | 52.80936
4360 | 4360 | 4360 | 4 | 27 | 46 | 8 | 16 | 80.3612 | 0.282066 | 0.1348622 | 926.9829 | 1 | 0 | 0 |  | Fe_Cr_Ni_Mo_Al | Fe4Cr27Ni46Mo8Al16 | 0.05512797 | -13.20106 | 7.425743 | 41.09748 | 425.6771 | 91.52011 | 579.2034 | 56.15813
4361 | 4361 | 4361 | 6 | 24 | 39 | 10 | 21 | 77.40205 | 0.2834425 | 0.1440338 | 987.5774 | 1 | 0 | 0 |  | Fe_Cr_Ni_Mo_Al | Fe6Cr24Ni39Mo10Al21 | 0.05980502 | -14.2032 | 7.05 | 46.1383 | 514.1215 | 106.1118 | 614.3531 | 85.46992
4362 | 4362 | 4362 | 9 | 21 | 34 | 12 | 25 | 75.25079 | 0.2851327 | 0.1447966 | 971.2207 | 1 | 0 | 0 |  | Fe_Cr_Ni_Mo_Al | Fe9Cr21Ni34Mo12Al25 | 0.06210369 | -14.42839 | 6.782178 | 49.48475 | 595.5237 | 86.46251 | 633.2507 | 92.13072
4363 | 4363 | 4363 | 13 | 17 | 29 | 13 | 28 | 72.88065 | 0.2876709 | 0.143983 | 938.0589 | 1 | 0 | 0 |  | Fe_Cr_Ni_Mo_Al | Fe13Cr17Ni29Mo13Al28 | 0.06354129 | -14.3404 | 6.58 | 51.84687 | 675.5948 | 72.43118 | 661.6326 | 105.0309
4364 | 4364 | 4364 | 17 | 14 | 24 | 14 | 31 | 70.92276 | 0.2894784 | 0.1408603 | 886.9196 | 1 | 0 | 0 |  | Fe_Cr_Ni_Mo_Al | Fe17Cr14Ni24Mo14Al31 | 0.06442767 | -13.9636 | 6.37 | 53.7726 | 737.9122 | 54.52292 | 666.7125 | 111.4961
4365 | 4365 | 4365 | 23 | 11 | 19 | 13 | 34 | 67.8657 | 0.2924246 | 0.1377462 | 821.9565 | 1 | 0 | 0 |  | Fe_Cr_Ni_Mo_Al | Fe23Cr11Ni19Mo13Al34 | 0.06552627 | -13.4724 | 6.2 | 54.37417 | 739.7704 | 52.79853 | 648.2631 | 107.8806
4366 | 4366 | 4366 | 29 | 8 | 15 | 12 | 36 | 65.43364 | 0.2953385 | 0.1353568 | 773.78 | 1 | 0 | 0 |  | Fe_Cr_Ni_Mo_Al | Fe29Cr8Ni15Mo12Al36 | 0.06635308 | -12.9208 | 6.1 | 54.43415 | 730.3486 | 53.44309 | 627.3469 | 100.0031
4367 | 4367 | 4367 | 36 | 6 | 12 | 9 | 37 | 62.67235 | 0.2986237 | 0.1350244 | 736.9745 | 0 | 0 | 0 |  | Fe_Cr_Ni_Mo_Al | Fe36Cr6Ni12Mo9Al37 | 0.0675692 | -12.5172 | 6.09 | 52.75445 | 683.6838 | 67.82018 | 568.0561 | 87.54337
4368 | 4368 | 4368 | 3 | 38 | 43 | 6 | 10 | 87.3069 | 0.2714863 | 0.1170833 | 800.9796 | 1 | 0 | 0 |  | Fe_Cr_Ni_Mo_Al | Fe3Cr38Ni43Mo6Al10 | 0.04699647 | -11.0168 | 7.48 | 33.94864 | 377.9518 | 83.42773 | 618.7233 | 106.282
4369 | 4369 | 4369 | 4 | 34 | 38 | 10 | 13 | 86.41392 | 0.2726643 | 0.1301999 | 938.533 | 1 | 0 | 0 |  | Fe_Cr_Ni_Mo_Al | Fe4Cr34Ni38Mo10Al13 | 0.05260384 | -11.72697 | 7.222222 | 39.52324 | 450.7271 | 85.58957 | 629.9481 | 104.2293
4370 | 4370 | 4370 | 7 | 29 | 33 | 14 | 16 | 85.2102 | 0.2747932 | 0.1354635 | 991.929 | 1 | 0 | 0 |  | Fe_Cr_Ni_Mo_Al | Fe7Cr29Ni33Mo14Al16 | 0.0563521 | -11.99959 | 6.989899 | 44.27222 | 609.0132 | 76.74432 | 665.9140625 | 117.8863
4371 | 4371 | 4371 | 10 | 25 | 29 | 17 | 19 | 83.72165 | 0.2768264 | 0.136353 | 991.281 | 1 | 0 | 0 |  | Fe_Cr_Ni_Mo_Al | Fe10Cr25Ni29Mo17Al19 | 0.05865275 | -12.1092 | 6.79 | 47.87622 | 766.8676 | 67.46514 | 695.6498 | 122.8384
4372 | 4372 | 4372 | 15 | 20 | 25 | 19 | 21 | 82.1788 | 0.2795517 | 0.1356035 | 973.6034 | 1 | 0 | 0 |  | Fe_Cr_Ni_Mo_Al | Fe15Cr20Ni25Mo19Al21 | 0.05991462 | -11.862 | 6.67 | 50.23041 | 866.4745 | 47.01601 | 707.7551 | 126.0255
4373 | 4373 | 4373 | 20 | 16 | 21 | 19 | 24 | 79.15577 | 0.2826435 | 0.1348189 | 933.6904 | 1 | 0 | 0 |  | Fe_Cr_Ni_Mo_Al | Fe20Cr16Ni21Mo19Al24 | 0.06147186 | -11.8212 | 6.52 | 52.2303 | 879.494 | 45.38473 | 712.1371 | 125.0061
4374 | 4374 | 4374 | 26 | 12 | 17 | 18 | 26 | 76.26342 | 0.2859081 | 0.1335998 | 891.4062 | 1 | 0 | 0 |  | Fe_Cr_Ni_Mo_Al | Fe26Cr12Ni17Mo18Al26 | 0.06268984 | -11.55882 | 6.424242 | 53.18119 | 861.1122 | 47.607 | 694.8412 | 113.3648
4375 | 4375 | 4375 | 34 | 9 | 13 | 17 | 28 | 73.84871 | 0.2886547 | 0.1319241 | 848.3561 | 1 | 0 | 0 |  | Fe_Cr_Ni_Mo_Al | Fe34Cr9Ni13Mo17Al28 | 0.06370357 | -11.01539 | 6.356436 | 53.24526 | 826.2947 | 57.80801 | 675.7078 | 105.4486
4376 | 4376 | 4376 | 43 | 6 | 11 | 12 | 28 | 70.14369 | 0.2933073 | 0.1326984 | 811.987 | 0 | 0 | 0 |  | Fe_Cr_Ni_Mo_Al | Fe43Cr6Ni11Mo12Al28 | 0.06488088 | -10.8008 | 6.46 | 50.75801 | 741.6844 | 77.36037 | 606.3288 | 91.07296
4377 | 4377 | 4377 | 3 | 45 | 35 | 9 | 8 | 93.31279 | 0.2625843 | 0.1108478 | 783.9921 | 1 | 0 | 0 |  | Fe_Cr_Ni_Mo_Al | Fe3Cr45Ni35Mo9Al8 | 0.04511537 | -9.6052 | 7.22 | 33.18351 | 379.5817 | 88.52724 | 733.4687 | 133.1696
4378 | 4378 | 4378 | 5 | 39 | 31 | 14 | 10 | 93.01164 | 0.265066 | 0.122319 | 919.1394 | 1 | 0 | 0 |  | Fe_Cr_Ni_Mo_Al | Fe5Cr39Ni31Mo14Al10 | 0.05005896 | -9.842261 | 7.050505 | 38.32776 | 517.1423 | 84.04813 | 710.5243 | 134.8483
4379 | 4379 | 4379 | 8 | 33 | 27 | 19 | 12 | 92.61913 | 0.2676693 | 0.1269064 | 980.2124 | 1 | 0 | 0 |  | Fe_Cr_Ni_Mo_Al | Fe8Cr33Ni27Mo19Al12 | 0.05334179 | -9.840629 | 6.888889 | 42.68853 | 724.6669 | 68.70791 | 708.8943 | 137.7128
4380 | 4380 | 4380 | 12 | 28 | 24 | 22 | 14 | 91.30722 | 0.2704625 | 0.1277654 | 985.2591 | 1 | 0 | 0 |  | Fe_Cr_Ni_Mo_Al | Fe12Cr28Ni24Mo22Al14 | 0.05531083 | -9.816 | 6.78 | 45.617 | 842.0004 | 69.62298 | 724.4346 | 123.1613
4381 | 4381 | 4381 | 17 | 23 | 20 | 24 | 16 | 89.64146 | 0.2731105 | 0.1280962 | 978.8359 | 1 | 0 | 0 |  | Fe_Cr_Ni_Mo_Al | Fe17Cr23Ni20Mo24Al16 | 0.05688695 | -9.6396 | 6.66 | 48.1651 | 912.3329 | 49.39629 | 736.8124 | 127.524
4382 | 4382 | 4382 | 22 | 18 | 17 | 25 | 18 | 87.43899 | 0.2762752 | 0.1281603 | 962.6219 | 1 | 0 | 0 |  | Fe_Cr_Ni_Mo_Al | Fe22Cr18Ni17Mo25Al18 | 0.05817453 | -9.5756 | 6.58 | 50.21354 | 921.361 | 50.08291 | 733.2002 | 115.363
4383 | 4383 | 4383 | 30 | 13 | 13 | 24 | 20 | 84.24025 | 0.2800559 | 0.127866 | 929.2227 | 1 | 0 | 0 |  | Fe_Cr_Ni_Mo_Al | Fe30Cr13Ni13Mo24Al20 | 0.05959021 | -9.3188 | 6.52 | 51.35991 | 892.6328 | 60.59819 | 730.9205 | 108.7043
4384 | 4384 | 4384 | 38 | 9 | 11 | 22 | 20 | 82.09264 | 0.2834699 | 0.1282222 | 913.1213 | 1 | 0 | 0 |  | Fe_Cr_Ni_Mo_Al | Fe38Cr9Ni11Mo22Al20 | 0.06014396 | -8.9748 | 6.6 | 50.49792 | 848.9059 | 68.17368 | 705.2779 | 110.8858
4385 | 4385 | 4385 | 50 | 6 | 8 | 16 | 20 | 77.97471 | 0.2879677 | 0.1281155 | 863.6666 | 0 | 0 | 0 |  | Fe_Cr_Ni_Mo_Al | Fe50Cr6Ni8Mo16Al20 | 0.06082941 | -8.5008 | 6.72 | 47.70954 | 759.6182 | 99.51847 | 640.4317 | 102.6576
4386 | 4386 | 4386 | 3 | 50 | 25 | 14 | 7 | 99.19685 | 0.2546736 | 0.1105221 | 828.881 | 0 | 0 | 0 |  | Fe_Cr_Ni_Mo_Al | Fe3Cr50Ni25Mo14Al7 | 0.04581027 | -8.02163 | 6.858586 | 34.77275 | 494.0063 | 109.9357 | 790.2116 | 135.2372
4387 | 4387 | 4387 | 6 | 42 | 23 | 21 | 8 | 99.6546 | 0.25906 | 0.1156018 | 909.9822 | 0 | 0 | 0 |  | Fe_Cr_Ni_Mo_Al | Fe6Cr42Ni23Mo21Al8 | 0.04925453 | -7.8796 | 6.8 | 38.95854 | 656.90625 | 113.6495 | 720.1879 | 129.9144
4388 | 4388 | 4388 | 9 | 36 | 20 | 26 | 9 | 99.84566 | 0.2616719 | 0.1183276 | 956.9478 | 0 | 0 | 0 |  | Fe_Cr_Ni_Mo_Al | Fe9Cr36Ni20Mo26Al9 | 0.05123719 | -7.6372 | 6.71 | 41.9112 | 778.7381 | 118.0097 | 725.7678 | 129.8956
4389 | 4389 | 4389 | 13 | 29 | 18 | 28 | 11 | 97.50693 | 0.265818 | 0.1220799 | 989.4942 | 0 |  | 0 |  | Fe_Cr_Ni_Mo_Al | Fe13Cr29Ni18Mo28Al11 | 0.05333763 | -7.923273 | 6.656566 | 44.92351 | 857.7799 | 91.7226 | 718.7667 | 136.8358
4390 | 4390 | 4390 | 18 | 24 | 16 | 30 | 12 | 96.2847 | 0.2687555 | 0.1220868 | 985.606 | 0 | 0 | 0 |  | Fe_Cr_Ni_Mo_Al | Fe18Cr24Ni16Mo30Al12 | 0.05419497 | -7.7664 | 6.64 | 46.3171 | 880.8613 | 85.13173 | 710.9383 | 134.1588
4391 | 4391 | 4391 | 25 | 18 | 13 | 31 | 14 | 93.6199 | 0.2726241 | 0.1225804 | 971.9241 | 1 | 0 | 0 |  | Fe_Cr_Ni_Mo_Al | Fe25Cr18Ni13Mo31Al14 | 0.05562277 | -7.706303 | 6.594059 | 48.33749 | 896.9747 | 75.23317 | 719.3627 | 121.6692
4392 | 4392 | 4392 | 32 | 13 | 10 | 30 | 15 | 91.17244 | 0.2759343 | 0.1235342 | 963.1765 | 1 | 0 | 0 |  | Fe_Cr_Ni_Mo_Al | Fe32Cr13Ni10Mo30Al15 | 0.05664218 | -7.5064 | 6.59 | 49.14713 | 885.1837 | 71.4178 | 721.8211 | 109.6538
4393 | 4393 | 4393 | 42 | 8 | 8 | 26 | 15 | 87.73512 | 0.2804925 | 0.1254632 | 952.2281 | 0 | 0 | 0 |  | Fe_Cr_Ni_Mo_Al | Fe42Cr8Ni8Mo26Al15 | 0.05740848 | -7.271095 | 6.717172 | 47.93859 | 844.9711 | 84.36659 | 711.5488 | 104.4888
4394 | 4394 | 4394 | 55 | 5 | 6 | 19 | 15 | 83.00663 | 0.285424 | 0.1250157 | 892.245 | 0 | 0 | 0 |  | Fe_Cr_Ni_Mo_Al | Fe55Cr5Ni6Mo19Al15 | 0.05756921 | -6.9052 | 6.89 | 44.8736 | 755.1324 | 117.8852 | 662.4333 | 124.4537
4395 | 4395 | 4395 | 3 | 52 | 17 | 21 | 7 | 103.7947 | 0.2504301 | 0.10773 | 839.8884 | 0 | 0 | 0 |  | Fe_Cr_Ni_Mo_Al | Fe3Cr52Ni17Mo21Al7 | 0.047851 | -6.518 | 6.53 | 37.91002 | 621.9642 | 146.5054 | 788.0314 | 132.4713
4396 | 4396 | 4396 | 6 | 43 | 16 | 28 | 7 | 104.7369 | 0.2551878 | 0.1116014 | 913.7587 | 0 | 0 | 0 |  | Fe_Cr_Ni_Mo_Al | Fe6Cr43Ni16Mo28Al7 | 0.04936435 | -6.2616 | 6.55 | 40.3605 | 737.8913 | 142.264 | 721.9903 | 150.2511
4397 | 4397 | 4397 | 9 | 36 | 15 | 33 | 7 | 105.2396 | 0.2586386 | 0.1133646 | 954.5952 | 0 | 0 | 0 |  | Fe_Cr_Ni_Mo_Al | Fe9Cr36Ni15Mo33Al7 | 0.04999866 | -6.0444 | 6.57 | 41.63971 | 802.1859 | 130.052 | 693.8673 | 161.3689
4398 | 4398 | 4398 | 14 | 30 | 13 | 36 | 8 | 104.0853 | 0.2619718 | 0.1142227 | 964.6794 | 0 | 0 | 0 |  | Fe_Cr_Ni_Mo_Al | Fe14Cr30Ni13Mo36Al8 | 0.05102757 | -5.943731 | 6.554455 | 43.30565 | 832.7689 | 118.5652 | 662.2113 | 159.422
4399 | 4399 | 4399 | 19 | 24 | 11 | 38 | 9 | 102.6758 | 0.265185 | 0.1154925 | 976.2939 | 0 | 0 | 0 |  | Fe_Cr_Ni_Mo_Al | Fe19Cr24Ni11Mo38Al9 | 0.05189424 | -5.890011 | 6.544554 | 44.83062 | 852.5922 | 100.5028 | 648.642 | 160.8761
4400 | 4400 | 4400 | 25 | 18 | 9 | 38 | 10 | 100.4662 | 0.2687136 | 0.1174124 | 986.4985 | 0 | 0 | 0 |  | Fe_Cr_Ni_Mo_Al | Fe25Cr18Ni9Mo38Al10 | 0.05285308 | -5.9032 | 6.56 | 46.06897 | 863.6917 | 93.65076 | 653.2431 | 131.3079
4401 | 4401 | 4401 | 33 | 12 | 7 | 37 | 11 | 97.59058 | 0.2727927 | 0.1195358 | 990.7702 | 0 | 0 | 0 |  | Fe_Cr_Ni_Mo_Al | Fe33Cr12Ni7Mo37Al11 | 0.0539252 | -5.8972 | 6.61 | 46.8392 | 860.4037 | 91.91509 | 661.4603 | 140.3082
4402 | 4402 | 4402 | 44 | 7 | 5 | 32 | 12 | 92.92188 | 0.2777071 | 0.1225792 | 981.0427 | 0 | 0 | 0 |  | Fe_Cr_Ni_Mo_Al | Fe44Cr7Ni5Mo32Al12 | 0.05534289 | -5.9268 | 6.72 | 46.52657 | 836.1865 | 105.7304 | 683.1238 | 111.8251
4403 | 4403 | 4403 | 57 | 4 | 4 | 23 | 12 | 87.22337 | 0.2831726 | 0.1235802 | 927.3692 | 0 | 0 | 0 |  | Fe_Cr_Ni_Mo_Al | Fe57Cr4Ni4Mo23Al12 | 0.05553568 | -5.8008 | 6.94 | 43.47378 | 758.4606 | 117.7995 | 688.348 | 127.4961
4404 | 4404 | 4404 | 6 | 42 | 10 | 37 | 5 | 110.7751 | 0.2526382 | 0.1055732 | 901.2 | 0 | 0 | 0 |  | Fe_Cr_Ni_Mo_Al | Fe6Cr42Ni10Mo37Al5 | 0.04825433 | -4.3204 | 6.37 | 40.26549 | 748.5441 | 156.72 | 644.2044 | 173.1108
4405 | 4405 | 4405 | 9 | 35 | 10 | 41 | 5 | 110.6645 | 0.256331 | 0.1074547 | 936.837 | 0 | 0 | 0 |  | Fe_Cr_Ni_Mo_Al | Fe9Cr35Ni10Mo41Al5 | 0.04849847 | -4.3692 | 6.43 | 40.74359 | 775.0019 | 140.7274 | 573.6822 | 207.3194
4406 | 4406 | 4406 | 13 | 28 | 9 | 44 | 6 | 109.3371 | 0.2600656 | 0.1090464 | 956.6767 | 0 | 0 | 0 |  | Fe_Cr_Ni_Mo_Al | Fe13Cr28Ni9Mo44Al6 | 0.04926188 | -4.5296 | 6.44 | 42.37287 | 804.9842 | 118.9004 | 533.2515 | 178.8352
4407 | 4407 | 4407 | 18 | 22 | 8 | 45 | 7 | 107.3721 | 0.2635565 | 0.1110073 | 972.3719 | 0 | 0 | 0 |  | Fe_Cr_Ni_Mo_Al | Fe18Cr22Ni8Mo45Al7 | 0.05004384 | -4.7156 | 6.47 | 43.66646 | 823.082 | 109.9181 | 517.8495 | 173.0858
4408 | 4408 | 4408 | 25 | 16 | 6 | 45 | 8 | 104.9894 | 0.2671247 | 0.1130145 | 983.2748 | 0 | 0 | 0 |  | Fe_Cr_Ni_Mo_Al | Fe25Cr16Ni6Mo45Al8 | 0.05097791 | -4.7392 | 6.5 | 44.80368 | 831.3063 | 101.4483 | 537.7578125 | 156.5059
4409 | 4409 | 4409 | 32 | 11 | 5 | 43 | 9 | 101.8925 | 0.2708299 | 0.1161552 | 998.195 | 0 | 0 | 0 |  | Fe_Cr_Ni_Mo_Al | Fe32Cr11Ni5Mo43Al9 | 0.05216145 | -4.9588 | 6.57 | 45.59619 | 842.4999 | 98.86471 | 566.5349 | 161.5176
4410 | 4410 | 4410 | 43 | 6 | 3 | 38 | 11 | 96.44453 | 0.2758178 | 0.1201514 | 994.2786 | 0 | 0 | 0 |  | Fe_Cr_Ni_Mo_Al | Fe43Cr6Ni3Mo38Al11 | 0.054288 | -5.249289 | 6.643564 | 46.69851 | 844.4291 | 112.1914 | 660.4118 | 148.9312
4411 | 4411 | 4411 | 9 | 32 | 6 | 50 | 3 | 115.7597 | 0.2554263 | 0.1011447 | 907.9562 | 0 | 0 | 0 |  | Fe_Cr_Ni_Mo_Al | Fe9Cr32Ni6Mo50Al3 | 0.0465104 | -2.8572 | 6.33 | 38.71568 | 745.8068 | 142.9057 | 414.5206 | 190.568
4412 | 4412 | 4412 | 13 | 25 | 6 | 52 | 4 | 113.9099 | 0.2593234 | 0.1034904 | 933.3422 | 0 | 0 | 0 |  | Fe_Cr_Ni_Mo_Al | Fe13Cr25Ni6Mo52Al4 | 0.04709559 | -3.2828 | 6.38 | 40.05182 | 768.1228 | 135.2698 | 370.168 | 212.9732
4413 | 4413 | 4413 | 18 | 19 | 5 | 53 | 5 | 111.9478 | 0.2626366 | 0.1053757 | 949.1978 | 0 | 0 | 0 |  | Fe_Cr_Ni_Mo_Al | Fe18Cr19Ni5Mo53Al5 | 0.04774032 | -3.506 | 6.41 | 41.39215 | 801.8812 | 127.5702 | 349.4966 | 188.2669
4414 | 4414 | 4414 | 23 | 13 | 4 | 53 | 6 | 109.7905 | 0.2659738 | 0.1074128 | 964.6323 | 0 | 0 | 0 |  | Fe_Cr_Ni_Mo_Al | Fe23Cr13Ni4Mo53Al6 | 0.04843642 | -3.748597 | 6.444444 | 42.76607 | 795.9333 | 110.7697 | 373.006 | 187.1181
4415 | 4415 | 4415 | 30 | 8 | 4 | 50 | 8 | 105.2504 | 0.2702836 | 0.1124768 | 992.7417 | 0 | 0 | 0 |  | Fe_Cr_Ni_Mo_Al | Fe30Cr8Ni4Mo50Al8 | 0.0504327 | -4.4352 | 6.52 | 45.07054 | 834.3942 | 106.6167 | 442.3774 | 170.2623
4416 | 4416 | 4416 | 5 | 12 | 47 | 33 | 3 | 100.0988 | 0.2792019 | 0.1320583 | 1188.918 | 0 | 0 | 0 |  | Fe_Cr_Ni_Mo_Al | Fe5Cr12Ni47Mo33Al3 | 0.04646909 | -7.9148 | 7.89 | 33.05525 | 350.5904 | 121.9056 | 546.301 | 77.8441
4417 | 4417 | 4417 | 5 | 11 | 40 | 39 | 5 | 101.6536 | 0.2769923 | 0.132165 | 1212.409 | 0 | 0 | 0 |  | Fe_Cr_Ni_Mo_Al | Fe5Cr11Ni40Mo39Al5 | 0.04888322 | -8.418 | 7.55 | 37.81851 | 505.4477 | 146.2389 | 525.942 | 102.6777
4418 | 4418 | 4418 | 4 | 10 | 34 | 44 | 7 | 102.7738 | 0.2752665 | 0.1290595 | 1187.092 | 0 | 0 | 0 |  | Fe_Cr_Ni_Mo_Al | Fe4Cr10Ni34Mo44Al7 | 0.04985877 | -8.692991 | 7.242424 | 42.01737 | 634.0241 | 147.5522 | 455.2466 | 145.757
4419 | 4419 | 4419 | 4 | 9 | 27 | 49 | 11 | 102.0231 | 0.2741315 | 0.1229373 | 1098.134 | 1 | 0 | 0 |  | Fe_Cr_Ni_Mo_Al | Fe4Cr9Ni27Mo49Al11 | 0.05040511 | -8.9236 | 6.83 | 48.34067 | 768.6656 | 118.2713 | 375.4977 | 166.2263
4420 | 4420 | 4420 | 3 | 7 | 22 | 53 | 14 | 101.5637 | 0.2737777 | 0.1142874 | 985.5328 | 1 | 0 | 0 |  | Fe_Cr_Ni_Mo_Al | Fe3Cr7Ni22Mo53Al14 | 0.04912631 | -8.831344 | 6.525253 | 52.8417 | 797.2184 | 104.0057 | 288.0252 | 177.6449
4421 | 4421 | 4421 | 6 | 19 | 51 | 21 | 3 | 95.40396 | 0.2797568 | 0.1231066 | 1001.127 | 1 | 0 | 0 |  | Fe_Cr_Ni_Mo_Al | Fe6Cr19Ni51Mo21Al3 | 0.04284215 | -7.8828 | 8.07 | 30.37432 | 264.393 | 105.485 | 575.948 | 58.22932
4422 | 4422 | 4422 | 7 | 17 | 44 | 27 | 5 | 96.85567 | 0.27803 | 0.129272 | 1099.564 | 1 | 0 | 0 |  | Fe_Cr_Ni_Mo_Al | Fe7Cr17Ni44Mo27Al5 | 0.04754151 | -8.566 | 7.75 | 35.68137 | 390.6258 | 140.3344 | 586.3261 | 79.67651
4423 | 4423 | 4423 | 8 | 16 | 38 | 32 | 7 | 97.79879 | 0.2764213 | 0.1307211 | 1131.627 | 1 | 0 | 0 |  | Fe_Cr_Ni_Mo_Al | Fe8Cr16Ni38Mo32Al7 | 0.05020793 | -8.910499 | 7.455446 | 39.88923 | 550.2442 | 138.1124 | 591.0632 | 103.8656
4424 | 4424 | 4424 | 8 | 14 | 32 | 36 | 10 | 97.41861 | 0.2758422 | 0.1304633 | 1128 | 0 | 0 | 0 |  | Fe_Cr_Ni_Mo_Al | Fe8Cr14Ni32Mo36Al10 | 0.05247246 | -9.408 | 7.14 | 45.05108 | 705.4286 | 119.6373 | 570.8914 | 114.2728
4425 | 4425 | 4425 | 9 | 11 | 26 | 40 | 14 | 95.90716 | 0.276278 | 0.1273617 | 1076.195 | 1 | 0 | 0 |  | Fe_Cr_Ni_Mo_Al | Fe9Cr11Ni26Mo40Al14 | 0.05380313 | -9.7212 | 6.8 | 50.61388 | 802.3388 | 84.54377 | 549.0908 | 139.2445
4426 | 4426 | 4426 | 8 | 9 | 21 | 44 | 18 | 94.71106 | 0.27623 | 0.1208754 | 986.9038 | 1 | 0 | 0 |  | Fe_Cr_Ni_Mo_Al | Fe8Cr9Ni21Mo44Al18 | 0.0534354 | -9.7532 | 6.46 | 55.59152 | 844.9249 | 85.64536 | 475.1758 | 174.7792
4427 | 4427 | 4427 | 7 | 7 | 16 | 46 | 23 | 91.99571 | 0.2769479 | 0.1110527 | 847.1789 | 1 | 0 | 0 |  | Fe_Cr_Ni_Mo_Al | Fe7Cr7Ni16Mo46Al23 | 0.05214222 | -9.639833 | 6.090909 | 60.83151 | 847.7455 | 86.62846 | 443.6293 | 180.5128
4428 | 4428 | 4428 | 4 | 29 | 52 | 12 | 3 | 93.2498 | 0.2762301 | 0.1086167 | 789.6031 | 1 | 1 | 1 | 789.6031 | Fe_Cr_Ni_Mo_Al | Fe4Cr29Ni52Mo12Al3 | 0.03764588 | -8.0664 | 8.07 | 27.08242 | 232.7207 | 65.70433 | 572.9756 | 51.90409 | 232.7207 | 65.70433 | 572.9756 | 51.90409
4429 | 4429 | 4429 | 8 | 27 | 46 | 16 | 4 | 94.299 | 0.275393 | 0.1143373 | 868.1702 | 1 | 0 | 0 |  | Fe_Cr_Ni_Mo_Al | Fe8Cr27Ni46Mo16Al4 | 0.04196706 | -8.177238 | 7.861386 | 30.55794 | 288.5234 | 87.10917 | 601.9954 | 77.13506
4430 | 4430 | 4430 | 10 | 24 | 39 | 21 | 6 | 95.05221 | 0.2746852 | 0.12317 | 986.3395 | 1 | 0 | 0 |  | Fe_Cr_Ni_Mo_Al | Fe10Cr24Ni39Mo21Al6 | 0.04720957 | -8.6412 | 7.58 | 35.74337 | 428.3018 | 116.6708 | 619.8976 | 97.19852
4431 | 4431 | 4431 | 12 | 21 | 34 | 25 | 9 | 94.12765 | 0.2752848 | 0.1279763 | 1038.962 | 1 | 0 | 0 |  | Fe_Cr_Ni_Mo_Al | Fe12Cr21Ni34Mo25Al9 | 0.05135773 | -9.234781 | 7.316832 | 40.89812 | 617.1769 | 104.021 | 646.2458 | 120.2361
4432 | 4432 | 4432 | 13 | 17 | 29 | 28 | 13 | 91.89809 | 0.2768553 | 0.1310903 | 1057.236 | 1 | 0 | 0 |  | Fe_Cr_Ni_Mo_Al | Fe13Cr17Ni29Mo28Al13 | 0.05486402 | -10.0084 | 7.03 | 46.57544 | 787.8356 | 88.508 | 647.7155 | 116.2911
4433 | 4433 | 4433 | 14 | 14 | 24 | 31 | 17 | 89.95443 | 0.2778571 | 0.1302796 | 1029.472 | 1 | 0 | 0 |  | Fe_Cr_Ni_Mo_Al | Fe14Cr14Ni24Mo31Al17 | 0.05675637 | -10.362 | 6.73 | 51.41027 | 860.4801 | 74.57919 | 656.3475 | 135.5423
4434 | 4434 | 4434 | 13 | 11 | 19 | 34 | 23 | 86.73193 | 0.2793227 | 0.12586 | 946.1173 | 1 | 0 | 0 |  | Fe_Cr_Ni_Mo_Al | Fe13Cr11Ni19Mo34Al23 | 0.05759458 | -10.7396 | 6.33 | 57.32455 | 879.1063 | 74.9585 | 637.4265 | 136.5611
4435 | 4435 | 4435 | 12 | 8 | 15 | 36 | 29 | 83.14324 | 0.2813584 | 0.1183896 | 830.5868 | 1 | 0 | 0 |  | Fe_Cr_Ni_Mo_Al | Fe12Cr8Ni15Mo36Al29 | 0.05679201 | -10.7512 | 5.97 | 62.10345 | 859.647 | 79.2559 | 617.0673 | 153.2966
4436 | 4436 | 4436 | 9 | 6 | 12 | 37 | 36 | 78.82288 | 0.2835764 | 0.1077698 | 684.1494 | 1 | 0 | 0 |  | Fe_Cr_Ni_Mo_Al | Fe9Cr6Ni12Mo37Al36 | 0.05432676 | -10.5744 | 5.58 | 66.40089 | 826.1139 | 79.75335 | 587.9078 | 163.6879
4437 | 4437 | 4437 | 6 | 38 | 43 | 10 | 3 | 95.37641 | 0.2682646 | 0.1000247 | 699.9922 | 1 | 0 | 0 |  | Fe_Cr_Ni_Mo_Al | Fe6Cr38Ni43Mo10Al3 | 0.03610725 | -7.8552 | 7.75 | 26.31611 | 260.1993 | 61.53394 | 630.1289 | 105.9085
4438 | 4438 | 4438 | 10 | 34 | 38 | 13 | 4 | 95.38648 | 0.2693042 | 0.1087684 | 802.4675 | 1 | 0 | 0 |  | Fe_Cr_Ni_Mo_Al | Fe10Cr34Ni38Mo13Al4 | 0.04057772 | -7.862871 | 7.616162 | 29.70439 | 304.2714 | 63.74685 | 676.0401 | 106.2822
4439 | 4439 | 4439 | 14 | 29 | 33 | 16 | 7 | 93.33409 | 0.2717593 | 0.1183708 | 898.6166 | 1 | 0 | 0 |  | Fe_Cr_Ni_Mo_Al | Fe14Cr29Ni33Mo16Al7 | 0.04710769 | -8.539129 | 7.40404 | 35.45812 | 464.9654 | 93.85609 | 700.2729 | 118.1069
4440 | 4440 | 4440 | 17 | 25 | 29 | 19 | 10 | 91.54497 | 0.2737704 | 0.1242773 | 953.5444 | 1 | 0 | 0 |  | Fe_Cr_Ni_Mo_Al | Fe17Cr25Ni29Mo19Al10 | 0.05159851 | -9.0756 | 7.2 | 40.19751 | 666.8515625 | 86.59898 | 702.0026 | 121.3326
4441 | 4441 | 4441 | 19 | 20 | 25 | 21 | 15 | 87.61106 | 0.2771557 | 0.1301664 | 983.2816 | 1 | 0 | 0 |  | Fe_Cr_Ni_Mo_Al | Fe19Cr20Ni25Mo21Al15 | 0.05636769 | -10.1052 | 6.93 | 46.10206 | 853.8202 | 52.91018 | 714.2391 | 114.5511
4442 | 4442 | 4442 | 19 | 16 | 21 | 24 | 20 | 84.72193 | 0.2793891 | 0.1317099 | 973.2091 | 1 | 0 | 0 |  | Fe_Cr_Ni_Mo_Al | Fe19Cr16Ni21Mo24Al20 | 0.05914424 | -10.7656 | 6.62 | 51.50718 | 910.008 | 47.20856 | 714.6894 | 114.0649
4443 | 4443 | 4443 | 18 | 12 | 17 | 26 | 26 | 80.77125 | 0.2821895 | 0.1289327 | 903.2631 | 1 | 0 | 0 |  | Fe_Cr_Ni_Mo_Al | Fe18Cr12Ni17Mo26Al26 | 0.06056792 | -11.28783 | 6.262626 | 56.78332 | 880.9256 | 60.80158 | 698.6046 | 125.3124
4444 | 4444 | 4444 | 17 | 9 | 13 | 28 | 34 | 76.0991 | 0.2851071 | 0.1229859 | 794.1957 | 1 | 0 | 0 |  | Fe_Cr_Ni_Mo_Al | Fe17Cr9Ni13Mo28Al34 | 0.06023994 | -11.29928 | 5.841584 | 61.48766 | 842.903 | 68.17434 | 690.3379 | 139.6186
4445 | 4445 | 4445 | 12 | 6 | 11 | 28 | 43 | 69.88639 | 0.2895278 | 0.1116873 | 630.4825 | 1 | 0 | 0 |  | Fe_Cr_Ni_Mo_Al | Fe12Cr6Ni11Mo28Al43 | 0.05748499 | -11.3232 | 5.39 | 65.49768 | 790.9698 | 66.56931 | 636.0846 | 154.7961
4446 | 4446 | 4446 | 9 | 45 | 35 | 8 | 3 | 96.84563 | 0.2618118 | 0.09194564 | 615.2353 | 1 | 0 | 0 |  | Fe_Cr_Ni_Mo_Al | Fe9Cr45Ni35Mo8Al3 | 0.03443833 | -7.2964 | 7.49 | 25.14199 | 256.7047 | 57.85613 | 770.0176 | 145.4806
4447 | 4447 | 4447 | 14 | 39 | 31 | 10 | 5 | 94.73044 | 0.2652679 | 0.1038757 | 731.7953 | 1 | 0 | 0 |  | Fe_Cr_Ni_Mo_Al | Fe14Cr39Ni31Mo10Al5 | 0.04073615 | -7.634731 | 7.383838 | 29.67071 | 326.5091 | 74.8454 | 780.214 | 138.5268
4448 | 4448 | 4448 | 19 | 33 | 27 | 12 | 8 | 91.74106 | 0.2691868 | 0.1138613 | 820.805 | 1 | 0 | 0 |  | Fe_Cr_Ni_Mo_Al | Fe19Cr33Ni27Mo12Al8 | 0.0470952 | -8.226916 | 7.232323 | 34.78687 | 479.0154 | 86.23627 | 764.049 | 140.1393
4449 | 4449 | 4449 | 22 | 28 | 24 | 14 | 12 | 88.30373 | 0.2729155 | 0.1222999 | 884.8719 | 1 | 0 | 0 |  | Fe_Cr_Ni_Mo_Al | Fe22Cr28Ni24Mo14Al12 | 0.05279441 | -9.1136 | 7.04 | 40.06946 | 693.5375 | 71.53534 | 765.884 | 125.1291
4450 | 4450 | 4450 | 24 | 23 | 20 | 16 | 17 | 84.43838 | 0.2764531 | 0.1288741 | 920.6981 | 1 | 0 | 0 |  | Fe_Cr_Ni_Mo_Al | Fe24Cr23Ni20Mo16Al17 | 0.05773167 | -9.9912 | 6.77 | 45.5686 | 866.0814 | 34.36471 | 756.8076 | 125.3039
4451 | 4451 | 4451 | 25 | 18 | 17 | 18 | 22 | 80.72807 | 0.2801919 | 0.1316857 | 915.5198 | 1 | 0 | 0 |  | Fe_Cr_Ni_Mo_Al | Fe25Cr18Ni17Mo18Al22 | 0.06085582 | -10.6808 | 6.52 | 50.27245 | 896.9675 | 37.72856 | 742.4609 | 116.8358
4452 | 4452 | 4452 | 24 | 13 | 13 | 20 | 30 | 75.28762 | 0.2846007 | 0.1303317 | 845.2794 | 1 | 0 | 0 |  | Fe_Cr_Ni_Mo_Al | Fe24Cr13Ni13Mo20Al30 | 0.0630774 | -11.3196 | 6.1 | 55.98536 | 852.3907 | 54.33738 | 715.3295 | 116.7797
4453 | 4453 | 4453 | 22 | 9 | 11 | 20 | 38 | 69.27483 | 0.2897819 | 0.1260015 | 740.6931 | 1 | 0 | 0 |  | Fe_Cr_Ni_Mo_Al | Fe22Cr9Ni11Mo20Al38 | 0.06333657 | -11.7628 | 5.74 | 59.53562 | 797.3414 | 50.85215 | 679.7966 | 125.1435
4454 | 4454 | 4454 | 16 | 6 | 8 | 20 | 50 | 61.64338 | 0.2956253 | 0.11232 | 551.0637 | 1 | 0 | 0 |  | Fe_Cr_Ni_Mo_Al | Fe16Cr6Ni8Mo20Al50 | 0.05981696 | -11.2192 | 5.14 | 62.77707 | 738.546875 | 67.93624 | 615.6122 | 126.4099
4455 | 4455 | 4455 | 14 | 50 | 25 | 7 | 3 | 98.53037 | 0.2557111 | 0.08799886 | 578.3756 | 0 | 0 | 0 |  | Fe_Cr_Ni_Mo_Al | Fe14Cr50Ni25Mo7Al3 | 0.03372504 | -6.239363 | 7.20202 | 24.4291 | 247.1741 | 72.75468 | 843.0264 | 134.9198
4456 | 4456 | 4456 | 21 | 42 | 23 | 8 | 6 | 93.95278 | 0.2624106 | 0.099172 | 667.7377 | 0 | 0 | 0 |  | Fe_Cr_Ni_Mo_Al | Fe21Cr42Ni23Mo8Al6 | 0.04139961 | -6.9664 | 7.16 | 29.59142 | 314.4852 | 83.39649 | 828.2335 | 145.722
4457 | 4457 | 4457 | 26 | 36 | 20 | 9 | 9 | 90.37834 | 0.2669383 | 0.1090106 | 746.6926 | 0 | 0 | 0 |  | Fe_Cr_Ni_Mo_Al | Fe26Cr36Ni20Mo9Al9 | 0.04728571 | -7.5692 | 7.05 | 33.96357 | 446.9665 | 100.8523 | 804.9846 | 142.9346
4458 | 4458 | 4458 | 28 | 29 | 18 | 11 | 13 | 86.4476 | 0.272128 | 0.120229 | 837.2388 | 1 | 0 | 0 |  | Fe_Cr_Ni_Mo_Al | Fe28Cr29Ni18Mo11Al13 | 0.05351206 | -8.616672 | 6.89899 | 39.51813 | 668.5386 | 97.15446 | 786.5907 | 135.5721
4459 | 4459 | 4459 | 30 | 24 | 16 | 12 | 18 | 81.90018 | 0.2768001 | 0.1270729 | 866.3476 | 1 | 0 | 0 |  | Fe_Cr_Ni_Mo_Al | Fe30Cr24Ni16Mo12Al18 | 0.05837614 | -9.6432 | 6.7 | 44.17929 | 782.0855 | 56.9365 | 746.1365 | 121.7993
4460 | 4460 | 4460 | 31 | 18 | 13 | 14 | 25 | 76.62801 | 0.2821542 | 0.1319488 | 864.1016 | 1 | 0 | 0 |  | Fe_Cr_Ni_Mo_Al | Fe31Cr18Ni13Mo14Al25 | 0.06269715 | -10.61425 | 6.386139 | 49.78219 | 826.6741 | 50.67076 | 722.3489 | 121.5178
4461 | 4461 | 4461 | 30 | 13 | 10 | 15 | 32 | 71.31565 | 0.2870766 | 0.1313252 | 802.9867 | 0 | 0 | 0 |  | Fe_Cr_Ni_Mo_Al | Fe30Cr13Ni10Mo15Al32 | 0.06490882 | -11.204 | 6.04 | 54.16102 | 798.4618 | 51.73495 | 686.056 | 111.2132
4462 | 4462 | 4462 | 26 | 8 | 8 | 15 | 42 | 63.79187 | 0.2941239 | 0.1253206 | 670.8031 | 0 | 0 | 0 |  | Fe_Cr_Ni_Mo_Al | Fe26Cr8Ni8Mo15Al42 | 0.06509196 | -11.67473 | 5.575758 | 57.98559 | 758.1017 | 50.56509 | 632.6569 | 97.85339
4463 | 4463 | 4463 | 19 | 5 | 6 | 15 | 55 | 55.95456 | 0.301133 | 0.1119855 | 491.7064 | 1 | 0 | 0 |  | Fe_Cr_Ni_Mo_Al | Fe19Cr5Ni6Mo15Al55 | 0.06091143 | -10.9452 | 4.97 | 59.96699 | 699.1497 | 63.01779 | 561.0648 | 94.56375
4464 | 4464 | 4464 | 21 | 52 | 17 | 7 | 3 | 99.38145 | 0.2528471 | 0.08319027 | 531.6649 | 0 | 0 | 0 |  | Fe_Cr_Ni_Mo_Al | Fe21Cr52Ni17Mo7Al3 | 0.0336841 | -5.0404 | 7.01 | 24.11609 | 239.699 | 87.72459 | 881.7377 | 133.7263
4465 | 4465 | 4465 | 28 | 43 | 16 | 7 | 6 | 94.01981 | 0.2604826 | 0.09521274 | 624.1014 | 0 | 0 | 0 |  | Fe_Cr_Ni_Mo_Al | Fe28Cr43Ni16Mo7Al6 | 0.04087551 | -5.9368 | 7.02 | 28.70576 | 317.6629 | 100.1504 | 847.3572 | 134.0775
4466 | 4466 | 4466 | 33 | 36 | 15 | 7 | 9 | 89.44557 | 0.2666094 | 0.1047268 | 691.488 | 0 | 0 | 0 |  | Fe_Cr_Ni_Mo_Al | Fe33Cr36Ni15Mo7Al9 | 0.0465032 | -6.7788 | 6.99 | 32.52369 | 408.402 | 115.3365 | 773.8606 | 174.0356
4467 | 4467 | 4467 | 36 | 30 | 13 | 8 | 14 | 84.41687 | 0.2721404 | 0.1162066 | 768.7067 | 0 | 0 | 0 |  | Fe_Cr_Ni_Mo_Al | Fe36Cr30Ni13Mo8Al14 | 0.05369285 | -7.982747 | 6.811881 | 38.12224 | 582.7733 | 108.7883 | 725.7381 | 149.013
4468 | 4468 | 4468 | 38 | 24 | 11 | 9 | 19 | 79.69647 | 0.2774928 | 0.1245777 | 812.2333 | 0 |  | 0 |  | Fe_Cr_Ni_Mo_Al | Fe38Cr24Ni11Mo9Al19 | 0.05893234 | -8.990491 | 6.623762 | 42.80253 | 688.3561 | 90.95325 | 672.6095 | 155.1096
4469 | 4469 | 4469 | 38 | 18 | 9 | 10 | 25 | 74.46078 | 0.2831309 | 0.1302908 | 818.3362 | 0 | 0 | 0 |  | Fe_Cr_Ni_Mo_Al | Fe38Cr18Ni9Mo10Al25 | 0.0632859 | -10.0168 | 6.37 | 47.51252 | 735.4977 | 73.86602 | 646.379 | 136.6384
4470 | 4470 | 4470 | 37 | 12 | 7 | 11 | 33 | 68.24577 | 0.2897357 | 0.1318784 | 769.0139 | 0 | 0 | 0 |  | Fe_Cr_Ni_Mo_Al | Fe37Cr12Ni7Mo11Al33 | 0.06627448 | -10.8764 | 6.03 | 52.05645 | 741.6262 | 76.41156 | 618.3623 | 104.3723
4471 | 4471 | 4471 | 32 | 7 | 5 | 12 | 44 | 60.94273 | 0.2968704 | 0.1261288 | 643.9089 | 0 | 0 | 0 |  | Fe_Cr_Ni_Mo_Al | Fe32Cr7Ni5Mo12Al44 | 0.06649493 | -11.21 | 5.52 | 56.13582 | 732.0421 | 72.51442 | 570.2682 | 84.19833
4472 | 4472 | 4472 | 23 | 4 | 4 | 12 | 57 | 53.04412 | 0.3045194 | 0.112721 | 467.7717 | 0 | 0 | 0 |  | Fe_Cr_Ni_Mo_Al | Fe23Cr4Ni4Mo12Al57 | 0.06216346 | -10.5652 | 4.91 | 57.66642 | 680.2469 | 83.02573 | 518.8527 | 83.52117
4473 | 4473 | 4473 | 37 | 42 | 10 | 5 | 6 | 92.81145 | 0.2606641 | 0.08987696 | 560.8753 | 0 | 0 | 0 |  | Fe_Cr_Ni_Mo_Al | Fe37Cr42Ni10Mo5Al6 | 0.03963516 | -4.9544 | 6.96 | 26.98248 | 290.0034 | 122.5654 | 817.3378 | 163.8954
4474 | 4474 | 4474 | 41 | 35 | 10 | 5 | 9 | 88.19133 | 0.267093 | 0.1002532 | 635.0256 | 0 | 0 | 0 |  | Fe_Cr_Ni_Mo_Al | Fe41Cr35Ni10Mo5Al9 | 0.04562919 | -5.9516 | 6.95 | 30.93345 | 391.1323 | 132.1362 | 691.5863 | 171.6731
4475 | 4475 | 4475 | 44 | 28 | 9 | 6 | 13 | 83.59368 | 0.2732688 | 0.111836 | 717.9758 | 0 | 0 | 0 |  | Fe_Cr_Ni_Mo_Al | Fe44Cr28Ni9Mo6Al13 | 0.05223828 | -7.036 | 6.85 | 35.93062 | 510.121 | 127.6231 | 621.1645 | 172.8662
4476 | 4476 | 4476 | 45 | 22 | 8 | 7 | 18 | 78.76529 | 0.2789588 | 0.1216134 | 774.294 | 0 | 0 | 0 |  | Fe_Cr_Ni_Mo_Al | Fe45Cr22Ni8Mo7Al18 | 0.05814717 | -8.2528 | 6.68 | 40.90361 | 609.8262 | 114.4884 | 577.5135 | 149.81
4477 | 4477 | 4477 | 45 | 16 | 6 | 8 | 25 | 72.8606 | 0.2851566 | 0.1295424 | 793.0164 | 0 | 0 | 0 |  | Fe_Cr_Ni_Mo_Al | Fe45Cr16Ni6Mo8Al25 | 0.0635728 | -9.4652 | 6.39 | 46.16178 | 676.279 | 109.6239 | 591.0334 | 116.4332
4478 | 4478 | 4478 | 43 | 11 | 5 | 9 | 32 | 67.53123 | 0.2909294 | 0.1318958 | 760.0762 | 0 | 0 | 0 |  | Fe_Cr_Ni_Mo_Al | Fe43Cr11Ni5Mo9Al32 | 0.06659146 | -10.3972 | 6.1 | 50.28361 | 711.4241 | 104.7267 | 569.0104 | 86.10767
4479 | 4479 | 4479 | 38 | 6 | 3 | 11 | 43 | 60.95897 | 0.2974918 | 0.1276334 | 656.3082 | 0 | 0 | 0 |  | Fe_Cr_Ni_Mo_Al | Fe38Cr6Ni3Mo11Al43 | 0.06730708 | -10.7464 | 5.594059 | 54.96923 | 725.4542 | 93.54702 | 549.7476 | 78.54726
4480 | 4480 | 4480 | 50 | 32 | 6 | 3 | 9 | 86.24556 | 0.2694727 | 0.0958691 | 578.9042 | 0 | 0 | 0 |  | Fe_Cr_Ni_Mo_Al | Fe50Cr32Ni6Mo3Al9 | 0.04465591 | -5.2492 | 6.97 | 29.2488 | 357.2425 | 149.6715 | 477.8806 | 212.3546
4481 | 4481 | 4481 | 52 | 25 | 6 | 4 | 13 | 81.62251 | 0.2759632 | 0.1089545 | 673.3536 | 0 | 0 | 0 |  | Fe_Cr_Ni_Mo_Al | Fe52Cr25Ni6Mo4Al13 | 0.05169514 | -6.488 | 6.89 | 34.44302 | 452.8593 | 141.0912 | 457.9869 | 177.8735
4482 | 4482 | 4482 | 53 | 19 | 5 | 5 | 18 | 76.8247 | 0.2817589 | 0.1201517 | 741.2068 | 0 | 0 | 0 |  | Fe_Cr_Ni_Mo_Al | Fe53Cr19Ni5Mo5Al18 | 0.05799752 | -7.7004 | 6.72 | 39.49402 | 556.3063 | 139.4227 | 467.7663 | 123.4534
4483 | 4483 | 4483 | 53 | 13 | 4 | 6 | 23 | 72.16443 | 0.2875935 | 0.1274773 | 768.7037 | 0 |  | 0 |  | Fe_Cr_Ni_Mo_Al | Fe53Cr13Ni4Mo6Al23 | 0.06266579 | -8.731354 | 6.535354 | 43.85119 | 592.8458 | 137.8138 | 511.518 | 84.16122
4484 | 4484 | 4484 | 50 | 8 | 4 | 8 | 30 | 67.42388 | 0.2931351 | 0.1315012 | 759.2717 | 0 | 0 | 0 |  | Fe_Cr_Ni_Mo_Al | Fe50Cr8Ni4Mo8Al30 | 0.06629978 | -9.9152 | 6.26 | 48.82991 | 665.2184 | 126.7852 | 533.1694 | 79.3916
4485 | 4485 | 4485 | 5 | 12 | 47 | 3 | 33 | 61.1379 | 0.3041413 | 0.1617074 | 930.0133 | 1 | 0 | 0 |  | Fe_Cr_Ni_Mo_Al | Fe5Cr12Ni47Mo3Al33 | 0.06651779 | -18.3548 | 6.99 | 49.20733 | 416.1259 | 85.6108 | 487.9578 | 89.13494
4486 | 4486 | 4486 | 5 | 11 | 40 | 5 | 39 | 58.81115 | 0.3044277 | 0.1597209 | 877.2394 | 1 | 0 | 0 |  | Fe_Cr_Ni_Mo_Al | Fe5Cr11Ni40Mo5Al39 | 0.06762201 | -18.686 | 6.53 | 52.25765 | 419.6494 | 88.68319 | 529.0823 | 68.61673
4487 | 4487 | 4487 | 4 | 10 | 34 | 7 | 44 | 56.93823 | 0.304662 | 0.1537316 | 801.8128 | 1 | 0 | 0 |  | Fe_Cr_Ni_Mo_Al | Fe4Cr10Ni34Mo7Al44 | 0.06713591 | -18.44791 | 6.121212 | 54.71116 | 431.1763 | 93.60419 | 550.5015 | 68.58419
4488 | 4488 | 4488 | 4 | 9 | 27 | 11 | 49 | 56.80314 | 0.3029362 | 0.1417664 | 709.7831 | 1 | 0 | 0 |  | Fe_Cr_Ni_Mo_Al | Fe4Cr9Ni27Mo11Al49 | 0.06468703 | -16.9948 | 5.69 | 57.82183 | 499.9534 | 99.42523 | 571.2452 | 89.97099
4489 | 4489 | 4489 | 3 | 7 | 22 | 14 | 53 | 55.88468 | 0.3031454 | 0.1288332 | 606.256 | 1 | 0 | 0 |  | Fe_Cr_Ni_Mo_Al | Fe3Cr7Ni22Mo14Al53 | 0.06124523 | -15.62779 | 5.343434 | 60.35565 | 543.575 | 116.9796 | 556.7207 | 111.9102
4490 | 4490 | 4490 | 6 | 19 | 51 | 3 | 21 | 70.94183 | 0.2941874 | 0.1459358 | 923.6575 | 1 | 0 | 0 |  | Fe_Cr_Ni_Mo_Al | Fe6Cr19Ni51Mo3Al21 | 0.0593127 | -15.1476 | 7.53 | 42.61798 | 421.9614 | 96.29077 | 557.9807 | 49.02753
4491 | 4491 | 4491 | 7 | 17 | 44 | 5 | 27 | 67.89534 | 0.2952765 | 0.1534648 | 953.6552 | 1 | 0 | 0 |  | Fe_Cr_Ni_Mo_Al | Fe7Cr17Ni44Mo5Al27 | 0.06363421 | -16.4244 | 7.09 | 47.32249 | 432.2061 | 85.13809 | 567.518 | 50.43748
4492 | 4492 | 4492 | 8 | 16 | 38 | 7 | 32 | 66.04347 | 0.2953388 | 0.1538607 | 930.6444 | 1 | 0 | 0 |  | Fe_Cr_Ni_Mo_Al | Fe8Cr16Ni38Mo7Al32 | 0.06554747 | -16.77247 | 6.712871 | 50.52526 | 470.1636 | 79.05129 | 583.4395 | 69.83604
4493 | 4493 | 4493 | 8 | 14 | 32 | 10 | 36 | 64.96372 | 0.2953155 | 0.1506621 | 890.9001 | 1 | 0 | 0 |  | Fe_Cr_Ni_Mo_Al | Fe8Cr14Ni32Mo10Al36 | 0.06596705 | -16.6048 | 6.36 | 53.93402 | 528.2852 | 83.18353 | 608.8404 | 84.75433
4494 | 4494 | 4494 | 9 | 11 | 26 | 14 | 40 | 64.3822 | 0.2955017 | 0.1422579 | 816.2007 | 1 | 0 | 0 |  | Fe_Cr_Ni_Mo_Al | Fe9Cr11Ni26Mo14Al40 | 0.06495791 | -15.7636 | 6.02 | 57.51617 | 607.7416 | 76.63959 | 627.5671 | 104.5252
4495 | 4495 | 4495 | 8 | 9 | 21 | 18 | 44 | 64.04075 | 0.2950749 | 0.1318547 | 728.2391 | 1 | 0 | 0 |  | Fe_Cr_Ni_Mo_Al | Fe8Cr9Ni21Mo18Al44 | 0.06259326 | -14.714 | 5.68 | 60.8591 | 654.4489 | 73.6123 | 617.1256 | 123.9704
4496 | 4496 | 4496 | 7 | 7 | 16 | 23 | 46 | 65.28651 | 0.293414 | 0.1181614 | 634.5047 | 1 | 0 | 0 |  | Fe_Cr_Ni_Mo_Al | Fe7Cr7Ni16Mo23Al46 | 0.05877014 | -13.14111 | 5.393939 | 64.2973 | 718.0390625 | 71.01307 | 624.9861 | 140.6528
4497 | 4497 | 4497 | 4 | 29 | 52 | 3 | 12 | 80.57535 | 0.2828432 | 0.1227033 | 800.5426 | 1 | 1 | 1 | 800.5426 | Fe_Cr_Ni_Mo_Al | Fe4Cr29Ni52Mo3Al12 | 0.04884673 | -12.048 | 7.8 | 34.60878 | 390.0535 | 87.84494 | 561.9667 | 55.01343 | 390.0535 | 87.84494 | 561.9667 | 55.01343
4498 | 4498 | 4498 | 8 | 27 | 46 | 4 | 16 | 77.92316 | 0.2840452 | 0.130132 | 845.9882 | 1 | 0 | 0 |  | Fe_Cr_Ni_Mo_Al | Fe8Cr27Ni46Mo4Al16 | 0.0543105 | -13.03323 | 7.50495 | 38.7497 | 413.5211 | 87.65034 | 587.9795 | 60.56679
4499 | 4499 | 4499 | 10 | 24 | 39 | 6 | 21 | 74.97858 | 0.2854888 | 0.1419583 | 930.4313 | 1 | 0 | 0 |  | Fe_Cr_Ni_Mo_Al | Fe10Cr24Ni39Mo6Al21 | 0.05967642 | -14.1312 | 7.13 | 43.82043 | 474.939 | 87.67954 | 609.1812 | 65.67263
4500 | 4500 | 4500 | 12 | 21 | 34 | 9 | 25 | 73.47925 | 0.2866755 | 0.1441937 | 938.4766 | 1 | 0 | 0 |  | Fe_Cr_Ni_Mo_Al | Fe12Cr21Ni34Mo9Al25 | 0.06235554 | -14.42957 | 6.841584 | 47.80897 | 556.0641 | 82.16677 | 644.0787 | 90.89795
4501 | 4501 | 4501 | 13 | 17 | 29 | 13 | 28 | 72.88065 | 0.2876709 | 0.143983 | 938.0589 | 1 | 0 | 0 |  | Fe_Cr_Ni_Mo_Al | Fe13Cr17Ni29Mo13Al28 | 0.06354129 | -14.3404 | 6.58 | 51.84687 | 673.2352 | 74.61269 | 656.2119 | 112.3436
4502 | 4502 | 4502 | 14 | 14 | 24 | 17 | 31 | 72.65758 | 0.2878877 | 0.1396868 | 900.6976 | 1 | 0 | 0 |  | Fe_Cr_Ni_Mo_Al | Fe14Cr14Ni24Mo17Al31 | 0.0636139 | -13.8676 | 6.31 | 55.38336 | 760.2211 | 52.18876 | 673.2091 | 113.8561
4503 | 4503 | 4503 | 13 | 11 | 19 | 23 | 34 | 73.56078 | 0.2870941 | 0.1311558 | 838.2015 | 1 | 0 | 0 |  | Fe_Cr_Ni_Mo_Al | Fe13Cr11Ni19Mo23Al34 | 0.06193908 | -12.9924 | 6 | 59.67303 | 804.6488 | 51.0899 | 678.2594 | 127.1495
4504 | 4504 | 4504 | 12 | 8 | 15 | 29 | 36 | 74.98439 | 0.2862656 | 0.120712 | 762.5444 | 1 | 0 | 0 |  | Fe_Cr_Ni_Mo_Al | Fe12Cr8Ni15Mo29Al36 | 0.05904793 | -11.9076 | 5.76 | 63.24723 | 814.8411 | 62.69547 | 658.9201 | 144.7524
4505 | 4505 | 4505 | 9 | 6 | 12 | 36 | 37 | 77.68668 | 0.2842675 | 0.1080053 | 675.3586 | 1 | 0 | 0 |  | Fe_Cr_Ni_Mo_Al | Fe9Cr6Ni12Mo36Al37 | 0.05458267 | -10.7028 | 5.55 | 66.52115 | 819.2246 | 74.00087 | 595.671875 | 173
4506 | 4506 | 4506 | 6 | 38 | 43 | 3 | 10 | 85.47378 | 0.2727103 | 0.1120611 | 729.2041 | 1 | 0 | 0 |  | Fe_Cr_Ni_Mo_Al | Fe6Cr38Ni43Mo3Al10 | 0.04560157 | -10.8764 | 7.54 | 31.97171 | 361.3761 | 77.91929 | 635.2006 | 101.1259
4507 | 4507 | 4507 | 10 | 34 | 38 | 4 | 13 | 82.76344 | 0.2751985 | 0.1242796 | 829.4515 | 1 | 0 | 0 |  | Fe_Cr_Ni_Mo_Al | Fe10Cr34Ni38Mo4Al13 | 0.05092865 | -11.53597 | 7.343434 | 35.88769 | 393.9749 | 74.03802 | 661.0451 | 107.8382
4508 | 4508 | 4508 | 14 | 29 | 33 | 7 | 16 | 81.02907 | 0.2778241 | 0.1317257 | 895.146 | 1 | 0 | 0 |  | Fe_Cr_Ni_Mo_Al | Fe14Cr29Ni33Mo7Al16 | 0.05550244 | -11.88532 | 7.131313 | 40.42283 | 489.0379 | 65.99733 | 673.1046 | 105.2421
4509 | 4509 | 4509 | 17 | 25 | 29 | 10 | 19 | 79.64399 | 0.2798947 | 0.1345785 | 915.9249 | 1 | 0 | 0 |  | Fe_Cr_Ni_Mo_Al | Fe17Cr25Ni29Mo10Al19 | 0.05862422 | -12.0924 | 6.93 | 44.28892 | 646.4576 | 66.04324 | 710.1433 | 121.2613
4510 | 4510 | 4510 | 19 | 20 | 25 | 15 | 21 | 79.88786 | 0.2813295 | 0.1356379 | 942.212 | 1 | 0 | 0 |  | Fe_Cr_Ni_Mo_Al | Fe19Cr20Ni25Mo15Al21 | 0.06026819 | -11.8956 | 6.75 | 48.32911 | 832.2662 | 43.67405 | 711.1044 | 124.336
4511 | 4511 | 4511 | 19 | 16 | 21 | 20 | 24 | 79.72123 | 0.2821889 | 0.1345495 | 938.635 | 1 | 0 | 0 |  | Fe_Cr_Ni_Mo_Al | Fe19Cr16Ni21Mo20Al24 | 0.06128846 | -11.7992 | 6.5 | 52.6919 | 889.8336 | 41.56577 | 710.9564 | 125.3033
4512 | 4512 | 4512 | 18 | 12 | 17 | 26 | 26 | 80.77125 | 0.2821895 | 0.1294459 | 908.5579 | 1 | 0 | 0 |  | Fe_Cr_Ni_Mo_Al | Fe18Cr12Ni17Mo26Al26 | 0.06056792 | -11.28783 | 6.262626 | 56.78332 | 879.8237 | 60.77384 | 709.5564 | 135.6572
4513 | 4513 | 4513 | 17 | 9 | 13 | 34 | 28 | 83.09335 | 0.280962 | 0.1204789 | 848.9948 | 1 | 0 | 0 |  | Fe_Cr_Ni_Mo_Al | Fe17Cr9Ni13Mo34Al28 | 0.05813751 | -10.2688 | 6.019802 | 60.44318 | 876.2716 | 77.62686 | 656.2225 | 136.3966
4514 | 4514 | 4514 | 12 | 6 | 11 | 43 | 28 | 87.0204 | 0.2790677 | 0.1080977 | 766.5773 | 1 | 0 | 0 |  | Fe_Cr_Ni_Mo_Al | Fe12Cr6Ni11Mo43Al28 | 0.0533869 | -9.3252 | 5.84 | 63.55375 | 859.8803 | 79.07241 | 521.6281 | 162.9158
4515 | 4515 | 4515 | 9 | 45 | 35 | 3 | 8 | 89.74204 | 0.2645828 | 0.1011412 | 647.7012 | 1 | 0 | 0 |  | Fe_Cr_Ni_Mo_Al | Fe9Cr45Ni35Mo3Al8 | 0.04191406 | -9.4084 | 7.34 | 29.14998 | 315.4144 | 80.88197 | 765.3714 | 158.5377
4516 | 4516 | 4516 | 14 | 39 | 31 | 5 | 10 | 87.68664 | 0.2682408 | 0.1135914 | 763.0805 | 1 | 0 | 0 |  | Fe_Cr_Ni_Mo_Al | Fe14Cr39Ni31Mo5Al10 | 0.04693347 | -9.636568 | 7.232323 | 33.04781 | 351.8759 | 80.09508 | 776.3379 | 154.1362
4517 | 4517 | 4517 | 19 | 33 | 27 | 8 | 12 | 86.22702 | 0.271702 | 0.1207717 | 833.4843 | 1 | 0 | 0 |  | Fe_Cr_Ni_Mo_Al | Fe19Cr33Ni27Mo8Al12 | 0.05119414 | -9.705948 | 7.111111 | 37.03244 | 482.2544 | 74.16142 | 746.3525 | 155.7986
4518 | 4518 | 4518 | 22 | 28 | 24 | 12 | 14 | 85.63705 | 0.2742123 | 0.1246484 | 878.752 | 1 | 0 | 0 |  | Fe_Cr_Ni_Mo_Al | Fe22Cr28Ni24Mo12Al14 | 0.05448721 | -9.784 | 6.98 | 40.995 | 711.2263 | 55.43895 | 758.1535 | 133.9753
4519 | 4519 | 4519 | 24 | 23 | 20 | 17 | 16 | 85.73608 | 0.2757873 | 0.1279348 | 926.6274 | 1 | 0 | 0 |  | Fe_Cr_Ni_Mo_Al | Fe24Cr23Ni20Mo17Al16 | 0.05703131 | -9.6928 | 6.8 | 45.19226 | 871.4325 | 41.68747 | 758.1909 | 116.6506
4520 | 4520 | 4520 | 25 | 18 | 17 | 22 | 18 | 85.78603 | 0.2774546 | 0.1287677 | 947.9751 | 1 | 0 | 0 |  | Fe_Cr_Ni_Mo_Al | Fe25Cr18Ni17Mo22Al18 | 0.05849753 | -9.6248 | 6.64 | 49.01926 | 912.2906 | 47.99558 | 756.7265 | 114.811
4521 | 4521 | 4521 | 24 | 13 | 13 | 30 | 20 | 87.49457 | 0.2776614 | 0.1252161 | 941.2439 | 1 | 0 | 0 |  | Fe_Cr_Ni_Mo_Al | Fe24Cr13Ni13Mo30Al20 | 0.05841119 | -9.1556 | 6.4 | 53.59627 | 904.4714 | 70.27151 | 701.31 | 129.7362
4522 | 4522 | 4522 | 22 | 9 | 11 | 38 | 20 | 90.66593 | 0.2770717 | 0.1195023 | 922.3151 | 1 | 0 | 0 |  | Fe_Cr_Ni_Mo_Al | Fe22Cr9Ni11Mo38Al20 | 0.05636893 | -8.5012 | 6.28 | 56.01393 | 893.7966 | 78.33955 | 612.0031 | 149.358
4523 | 4523 | 4523 | 16 | 6 | 8 | 50 | 20 | 95.95982 | 0.2744502 | 0.1055551 | 823.477 | 1 | 0 | 0 |  | Fe_Cr_Ni_Mo_Al | Fe16Cr6Ni8Mo50Al20 | 0.05127263 | -7.3312 | 6.04 | 58.74726 | 872.4018 | 86.87067 | 387.8986 | 156.381
4524 | 4524 | 4524 | 14 | 50 | 25 | 3 | 7 | 92.7979 | 0.2576498 | 0.09726136 | 624.676 | 0 | 0 | 0 |  | Fe_Cr_Ni_Mo_Al | Fe14Cr50Ni25Mo3Al7 | 0.04006526 | -7.873482 | 7.080808 | 27.48712 | 273.9541 | 65.02785 | 851.5862 | 146.2014
4525 | 4525 | 4525 | 21 | 42 | 23 | 6 | 8 | 91.1638 | 0.2635032 | 0.1023989 | 675.7093 | 0 | 0 | 0 |  | Fe_Cr_Ni_Mo_Al | Fe21Cr42Ni23Mo6Al8 | 0.04397109 | -7.7296 | 7.1 | 30.88701 | 329.1079 | 79.01277 | 828.4437 | 142.627
4526 | 4526 | 4526 | 26 | 36 | 20 | 9 | 9 | 90.37834 | 0.2669383 | 0.1090106 | 746.6926 | 0 | 0 | 0 |  | Fe_Cr_Ni_Mo_Al | Fe26Cr36Ni20Mo9Al9 | 0.04728571 | -7.5692 | 7.05 | 33.96357 | 448.447 | 95.81224 | 803.8239 | 150.634
4527 | 4527 | 4527 | 28 | 29 | 18 | 13 | 11 | 89.14967 | 0.2708607 | 0.1191133 | 855.3557 | 1 | 0 | 0 |  | Fe_Cr_Ni_Mo_Al | Fe28Cr29Ni18Mo13Al11 | 0.05171097 | -7.953882 | 6.959596 | 38.58058 | 678.0508 | 105.3036 | 778.5431 | 139.9432
4528 | 4528 | 4528 | 30 | 24 | 16 | 18 | 12 | 89.74987 | 0.2728673 | 0.1215419 | 899.9217 | 1 | 0 | 0 |  | Fe_Cr_Ni_Mo_Al | Fe30Cr24Ni16Mo18Al12 | 0.05382379 | -7.8432 | 6.88 | 41.79332 | 807.9138 | 99.40414 | 769.1943 | 129.6109
4529 | 4529 | 4529 | 31 | 18 | 13 | 25 | 14 | 90.43119 | 0.2747309 | 0.1236313 | 944.8527 | 1 | 0 | 0 |  | Fe_Cr_Ni_Mo_Al | Fe31Cr18Ni13Mo25Al14 | 0.05603764 | -7.793354 | 6.712871 | 46.31214 | 872.6996 | 71.21108 | 753.4459 | 114.1682
4530 | 4530 | 4530 | 30 | 13 | 10 | 32 | 15 | 92.2316 | 0.2752141 | 0.1227517 | 967.0734 | 0 | 0 | 0 |  | Fe_Cr_Ni_Mo_Al | Fe30Cr13Ni10Mo32Al15 | 0.05636019 | -7.464 | 6.55 | 49.77309 | 891.3224 | 80.09319 | 697.365 | 130.7701
4531 | 4531 | 4531 | 26 | 8 | 8 | 42 | 15 | 96.18772 | 0.2746001 | 0.1169273 | 953.936 | 0 | 0 | 0 |  | Fe_Cr_Ni_Mo_Al | Fe26Cr8Ni8Mo42Al15 | 0.05433963 | -6.892358 | 6.393939 | 52.50248 | 886.0274 | 81.36768 | 571.6796 | 164.3556
4532 | 4532 | 4532 | 19 | 5 | 6 | 55 | 15 | 101.648 | 0.2722474 | 0.1037925 | 856.6071 | 0 | 0 | 0 |  | Fe_Cr_Ni_Mo_Al | Fe19Cr5Ni6Mo55Al15 | 0.04937282 | -5.9692 | 6.17 | 54.36359 | 865.8905 | 92.642 | 307.6989 | 171.5109
4533 | 4533 | 4533 | 21 | 52 | 17 | 3 | 7 | 93.73074 | 0.2546287 | 0.09045737 | 561.2509 | 0 | 0 | 0 |  | Fe_Cr_Ni_Mo_Al | Fe21Cr52Ni17Mo3Al7 | 0.03999629 | -6.5828 | 6.89 | 26.96223 | 261.208 | 88.51392 | 873.2367 | 136.4621
4534 | 4534 | 4534 | 28 | 43 | 16 | 6 | 7 | 92.62577 | 0.2610041 | 0.09676492 | 628.037 | 0 | 0 | 0 |  | Fe_Cr_Ni_Mo_Al | Fe28Cr43Ni16Mo6Al7 | 0.04222061 | -6.3056 | 6.99 | 29.34719 | 320.8276 | 98.92783 | 843.5397 | 134.4899
4535 | 4535 | 4535 | 33 | 36 | 15 | 9 | 7 | 92.198 | 0.2654552 | 0.1020731 | 689.7059 | 0 | 0 | 0 |  | Fe_Cr_Ni_Mo_Al | Fe33Cr36Ni15Mo9Al7 | 0.04413795 | -6.0732 | 7.05 | 31.34903 | 406.6689 | 116.8922 | 800.1716 | 145.6571
4536 | 4536 | 4536 | 36 | 30 | 13 | 14 | 8 | 92.40708 | 0.2684766 | 0.1085386 | 771.2315 | 0 | 0 | 0 |  | Fe_Cr_Ni_Mo_Al | Fe36Cr30Ni13Mo14Al8 | 0.04796232 | -6.055877 | 6.990099 | 35.22508 | 595.8039 | 140.78 | 778.3874 | 138.9463
4537 | 4537 | 4537 | 38 | 24 | 11 | 19 | 9 | 92.71213 | 0.2710411 | 0.1148752 | 855.7298 | 0 | 0 | 0 |  | Fe_Cr_Ni_Mo_Al | Fe38Cr24Ni11Mo19Al9 | 0.05091253 | -6.061367 | 6.920792 | 38.68606 | 726.5136 | 130.2146 | 764.766 | 113.2925
4538 | 4538 | 4538 | 38 | 18 | 9 | 25 | 10 | 93.65857 | 0.2729082 | 0.120018 | 937.6935 | 0 | 0 | 0 |  | Fe_Cr_Ni_Mo_Al | Fe38Cr18Ni9Mo25Al10 | 0.05322052 | -6.0748 | 6.82 | 42.29078 | 806.8241 | 110.1433 | 753.4114 | 99.13278
4539 | 4539 | 4539 | 37 | 12 | 7 | 33 | 11 | 95.52135 | 0.2741234 | 0.1210336 | 984.2318 | 0 | 0 | 0 |  | Fe_Cr_Ni_Mo_Al | Fe37Cr12Ni7Mo33Al11 | 0.05433994 | -5.966 | 6.69 | 45.81133 | 854.0867 | 96.27308 | 696.1296 | 107.2286
4540 | 4540 | 4540 | 32 | 7 | 5 | 44 | 12 | 99.06588 | 0.2736194 | 0.1163526 | 978.1933 | 0 | 0 | 0 |  | Fe_Cr_Ni_Mo_Al | Fe32Cr7Ni5Mo44Al12 | 0.05331108 | -5.6676 | 6.48 | 49.33268 | 861.0856 | 93.44754 | 561.4896 | 166.6301
4541 | 4541 | 4541 | 23 | 4 | 4 | 57 | 12 | 104.5326 | 0.2714035 | 0.1040589 | 887.237 | 0 | 0 | 0 |  | Fe_Cr_Ni_Mo_Al | Fe23Cr4Ni4Mo57Al12 | 0.04869683 | -5.0392 | 6.26 | 50.94108 | 854.1673 | 110.9588 | 323.7897 | 170.9676
4542 | 4542 | 4542 | 37 | 42 | 10 | 6 | 5 | 94.2102 | 0.260145 | 0.0883797 | 556.8235 | 0 | 0 | 0 |  | Fe_Cr_Ni_Mo_Al | Fe37Cr42Ni10Mo6Al5 | 0.03814802 | -4.5932 | 6.99 | 26.29277 | 287.4061 | 117.3341 | 815.9173 | 152.7109
4543 | 4543 | 4543 | 41 | 35 | 10 | 9 | 5 | 93.7178 | 0.2647821 | 0.09512412 | 630.7404 | 0 | 0 | 0 |  | Fe_Cr_Ni_Mo_Al | Fe41Cr35Ni10Mo9Al5 | 0.04047358 | -4.5612 | 7.07 | 28.4176 | 359.4273 | 136.4345 | 779.8898 | 140.3737
4544 | 4544 | 4544 | 44 | 28 | 9 | 13 | 6 | 93.0748 | 0.2688723 | 0.1045099 | 735.0722 | 0 | 0 | 0 |  | Fe_Cr_Ni_Mo_Al | Fe44Cr28Ni9Mo13Al6 | 0.04480721 | -4.7652 | 7.06 | 32.17285 | 517.6256 | 147.0329 | 758.499 | 136.1429
4545 | 4545 | 4545 | 45 | 22 | 8 | 18 | 7 | 93.32916 | 0.2716338 | 0.1122552 | 834.1055 | 0 | 0 | 0 |  | Fe_Cr_Ni_Mo_Al | Fe45Cr22Ni8Mo18Al7 | 0.04849073 | -4.9748 | 7.01 | 35.89662 | 667.3289 | 140.9317 | 764.3451 | 114.5852
4546 | 4546 | 4546 | 45 | 16 | 6 | 25 | 8 | 94.71424 | 0.2733135 | 0.1179527 | 926.9191 | 0 | 0 | 0 |  | Fe_Cr_Ni_Mo_Al | Fe45Cr16Ni6Mo25Al8 | 0.05153424 | -5.0112 | 6.9 | 39.83578 | 760.3752 | 123.1441 | 731.2199 | 101.5119
4547 | 4547 | 4547 | 43 | 11 | 5 | 32 | 9 | 96.28264 | 0.2743482 | 0.1203107 | 984.0608 | 0 | 0 | 0 |  | Fe_Cr_Ni_Mo_Al | Fe43Cr11Ni5Mo32Al9 | 0.05316233 | -5.1348 | 6.79 | 43.13259 | 813.5211 | 101.9382 | 699.2123 | 132.5974
4548 | 4548 | 4548 | 38 | 6 | 3 | 43 | 11 | 98.94936 | 0.2741802 | 0.1174106 | 990.1283 | 0 | 0 | 0 |  | Fe_Cr_Ni_Mo_Al | Fe38Cr6Ni3Mo43Al11 | 0.05343044 | -5.137536 | 6.544554 | 47.73493 | 871.2659 | 97.9214 | 580.8666 | 162.9678
4549 | 4549 | 4549 | 50 | 32 | 6 | 9 | 3 | 94.56855 | 0.2658787 | 0.08865448 | 573.6306 | 0 | 0 | 0 |  | Fe_Cr_Ni_Mo_Al | Fe50Cr32Ni6Mo9Al3 | 0.03611862 | -3.1852 | 7.15 | 25.04156 | 332.747 | 140.0844 | 697.1269 | 166.6526
4550 | 4550 | 4550 | 52 | 25 | 6 | 13 | 4 | 93.86684 | 0.2700971 | 0.09986542 | 694.9368 | 0 | 0 | 0 |  | Fe_Cr_Ni_Mo_Al | Fe52Cr25Ni6Mo13Al4 | 0.04136603 | -3.5792 | 7.16 | 29.11804 | 457.1156 | 158.7951 | 714.412 | 123.2368
4551 | 4551 | 4551 | 53 | 19 | 5 | 18 | 5 | 94.11071 | 0.272794 | 0.1090658 | 808.7822 | 0 | 0 | 0 |  | Fe_Cr_Ni_Mo_Al | Fe53Cr19Ni5Mo18Al5 | 0.04581946 | -3.842 | 7.11 | 33.04104 | 585.507 | 160.1677 | 716.7537 | 98.87325
4552 | 4552 | 4552 | 53 | 13 | 4 | 23 | 6 | 94.46926 | 0.2751556 | 0.1166495 | 911.8022 | 0 | 0 | 0 |  | Fe_Cr_Ni_Mo_Al | Fe53Cr13Ni4Mo23Al6 | 0.04922303 | -4.103663 | 7.050505 | 36.54138 | 688.9958 | 153.7902 | 728.5508 | 95.41546
4553 | 4553 | 4553 | 50 | 8 | 4 | 30 | 8 | 95.15272 | 0.2766658 | 0.1207484 | 980.0339 | 0 | 0 | 0 |  | Fe_Cr_Ni_Mo_Al | Fe50Cr8Ni4Mo30Al8 | 0.05248426 | -4.7232 | 6.92 | 41.19798 | 779.8085 | 119.7208 | 693.4267 | 113.0978
4554 | 4554 | 4554 | 12 | 33 | 47 | 3 | 5 | 87.6599 | 0.2763633 | 0.09159872 | 557.0203 | 1 | 1 | 1 | 557.0203 | Fe_Cr_Ni_Mo_Al | Fe12Cr33Ni47Mo3Al5 | 0.03526799 | -8.398 | 7.97 | 25.05095 | 264.5493 | 70.3299 | 594.7029 | 90.30384 | 264.5493 | 70.3299 | 594.7029 | 90.30384
4555 | 4555 | 4555 | 11 | 39 | 40 | 5 | 5 | 91.19661 | 0.269153 | 0.09506444 | 610.2315 | 1 | 0 | 0 |  | Fe_Cr_Ni_Mo_Al | Fe11Cr39Ni40Mo5Al5 | 0.03693443 | -8.3276 | 7.67 | 26.42423 | 266.7159 | 61.81948 | 718.9764 | 136.5
4556 | 4556 | 4556 | 10 | 44 | 34 | 7 | 4 | 95.27706 | 0.2626384 | 0.09330044 | 617.2508 | 1 | 0 | 0 |  | Fe_Cr_Ni_Mo_Al | Fe10Cr44Ni34Mo7Al4 | 0.03626105 | -7.644118 | 7.454545 | 26.2683 | 266.5502 | 59.10655 | 767.9515 | 160.7937
4557 | 4557 | 4557 | 9 | 49 | 27 | 11 | 4 | 99.40382 | 0.256408 | 0.09761416 | 689.3498 | 0 | 0 | 0 |  | Fe_Cr_Ni_Mo_Al | Fe9Cr49Ni27Mo11Al4 | 0.03898726 | -6.9668 | 7.14 | 28.72334 | 332.3024 | 88.76734 | 817.2886 | 144.97
4558 | 4558 | 4558 | 7 | 53 | 22 | 14 | 3 | 103.6482 | 0.2510507 | 0.09571641 | 697.1452 | 0 | 0 | 0 |  | Fe_Cr_Ni_Mo_Al | Fe7Cr53Ni22Mo14Al3 | 0.03892485 | -5.989593 | 6.939394 | 29.09176 | 380.416 | 116.8606 | 828.8445 | 141.2729
4559 | 4559 | 4559 | 19 | 21 | 51 | 3 | 6 | 82.76287 | 0.2873736 | 0.09487733 | 565.7549 | 1 | 1 | 1 | 565.7549 | Fe_Cr_Ni_Mo_Al | Fe19Cr21Ni51Mo3Al6 | 0.03794512 | -8.142 | 8.24 | 26.63559 | 251.4368 | 61.56502 | 541.4367 | 70.31593 | 251.4368 | 61.56502 | 541.4367 | 70.31593
4560 | 4560 | 4560 | 17 | 27 | 44 | 5 | 7 | 85.50984 | 0.2802965 | 0.1031488 | 660.1003 | 1 | 1 | 1 | 660.1003 | Fe_Cr_Ni_Mo_Al | Fe17Cr27Ni44Mo5Al7 | 0.04152285 | -8.8524 | 7.89 | 29.42763 | 282.477 | 62.99846 | 631.0554 | 83.84636 | 282.477 | 62.99846 | 631.0554 | 83.84636
4561 | 4561 | 4561 | 16 | 32 | 38 | 7 | 8 | 87.7744 | 0.2745707 | 0.1094416 | 736.6869 | 1 | 1 | 1 | 736.6869 | Fe_Cr_Ni_Mo_Al | Fe16Cr32Ni38Mo7Al8 | 0.04434563 | -9.121459 | 7.584158 | 31.80315 | 318.9907 | 68.48457 | 693.0762 | 117.2238 | 318.9907 | 68.48457 | 693.0762 | 117.2238
4562 | 4562 | 4562 | 14 | 36 | 32 | 10 | 8 | 91.18124 | 0.2687958 | 0.1118925 | 788.8674 | 1 | 0 | 0 |  | Fe_Cr_Ni_Mo_Al | Fe14Cr36Ni32Mo10Al8 | 0.04591711 | -8.8512 | 7.32 | 33.63322 | 390.6309 | 81.46832 | 743.1923 | 129.5973
4563 | 4563 | 4563 | 11 | 40 | 26 | 14 | 9 | 94.23065 | 0.2633523 | 0.1156219 | 854.2662 | 0 | 0 | 0 |  | Fe_Cr_Ni_Mo_Al | Fe11Cr40Ni26Mo14Al9 | 0.04877302 | -8.646 | 6.99 | 36.9203 | 550.6098 | 81.82526 | 784.1523 | 151.0751
4564 | 4564 | 4564 | 9 | 44 | 21 | 18 | 8 | 98.72168 | 0.2579928 | 0.1129937 | 864.319 | 0 | 0 | 0 |  | Fe_Cr_Ni_Mo_Al | Fe9Cr44Ni21Mo18Al8 | 0.04857554 | -7.576 | 6.78 | 37.66855 | 626.024 | 123.2902 | 798.3372 | 132.206
4565 | 4565 | 4565 | 7 | 46 | 16 | 23 | 7 | 103.2413 | 0.2538427 | 0.1097632 | 868.5413 | 0 | 0 | 0 |  | Fe_Cr_Ni_Mo_Al | Fe7Cr46Ni16Mo23Al7 | 0.04863765 | -6.376492 | 6.575758 | 38.8019 | 685.47 | 136.706 | 782.5594 | 117.4446
4566 | 4566 | 4566 | 29 | 12 | 52 | 3 | 4 | 81.411 | 0.2942404 | 0.08345872 | 462.6735 | 1 | 1 | 1 | 462.6735 | Fe_Cr_Ni_Mo_Al | Fe29Cr12Ni52Mo3Al4 | 0.03288516 | -6.156 | 8.54 | 22.83152 | 217.35 | 56.77593 | 356.9867 | 117.0832 | 217.35 | 56.77593 | 356.9867 | 117.0832
4567 | 4567 | 4567 | 27 | 16 | 46 | 4 | 8 | 80.5146 | 0.2905168 | 0.1044439 | 642.2283 | 1 | 1 | 1 | 642.2283 | Fe_Cr_Ni_Mo_Al | Fe27Cr16Ni46Mo4Al8 | 0.0429388 | -8.424272 | 8.118812 | 29.99059 | 293.8513 | 68.25785 | 534.4419 | 66.84549 | 293.8513 | 68.25785 | 534.4419 | 66.84549
4568 | 4568 | 4568 | 24 | 21 | 39 | 6 | 10 | 82.15242 | 0.2845159 | 0.113949 | 743.0436 | 1 | 1 | 1 | 743.0436 | Fe_Cr_Ni_Mo_Al | Fe24Cr21Ni39Mo6Al10 | 0.04760545 | -9.462 | 7.74 | 33.81716 | 351.3709 | 65.59304 | 635.5543 | 87.59298 | 351.3709 | 65.59304 | 635.5543 | 87.59298
4569 | 4569 | 4569 | 21 | 25 | 34 | 9 | 12 | 83.92984 | 0.2795384 | 0.121919 | 837.6163 | 1 | 0 | 0 |  | Fe_Cr_Ni_Mo_Al | Fe21Cr25Ni34Mo9Al12 | 0.05129522 | -10.08176 | 7.405941 | 37.47957 | 461.2862 | 78.51244 | 687.1533 | 115.9214
4570 | 4570 | 4570 | 17 | 28 | 29 | 13 | 13 | 86.72797 | 0.2745686 | 0.1254755 | 902.3743 | 1 | 0 | 0 |  | Fe_Cr_Ni_Mo_Al | Fe17Cr28Ni29Mo13Al13 | 0.05352274 | -10.1748 | 7.11 | 40.68191 | 637.4437 | 66.75239 | 736.7645 | 128.9636
4571 | 4571 | 4571 | 14 | 31 | 24 | 17 | 14 | 89.41224 | 0.2699826 | 0.1260238 | 935.1084 | 1 | 0 | 0 |  | Fe_Cr_Ni_Mo_Al | Fe14Cr31Ni24Mo17Al14 | 0.05497462 | -9.8896 | 6.82 | 43.48154 | 793.9759 | 55.76536 | 759.1362 | 132.9348
4572 | 4572 | 4572 | 11 | 34 | 19 | 23 | 13 | 94.60313 | 0.2645848 | 0.1216853 | 941.904 | 0 | 0 | 0 |  | Fe_Cr_Ni_Mo_Al | Fe11Cr34Ni19Mo23Al13 | 0.05445873 | -8.7204 | 6.59 | 45.0519 | 847.1485 | 78.18642 | 751.14 | 131.1445
4573 | 4573 | 4573 | 8 | 36 | 15 | 29 | 12 | 99.30336 | 0.2605336 | 0.1165868 | 931.8002 | 0 | 0 | 0 |  | Fe_Cr_Ni_Mo_Al | Fe8Cr36Ni15Mo29Al12 | 0.05364576 | -7.5572 | 6.4 | 46.25105 | 849.7197 | 104.5111 | 728.1921 | 136.1432
4574 | 4574 | 4574 | 6 | 37 | 12 | 36 | 9 | 105.5812 | 0.2570995 | 0.1104752 | 921.9526 | 0 | 0 | 0 |  | Fe_Cr_Ni_Mo_Al | Fe6Cr37Ni12Mo36Al9 | 0.05129751 | -5.94 | 6.33 | 45.02255 | 815.1351 | 127.6547 | 643.0006 | 175.1191
4575 | 4575 | 4575 | 38 | 10 | 43 | 3 | 6 | 79.68301 | 0.2946102 | 0.09178842 | 524.3978 | 1 | 1 | 1 | 524.3978 | Fe_Cr_Ni_Mo_Al | Fe38Cr10Ni43Mo3Al6 | 0.038305 | -6.6652 | 8.3 | 26.28438 | 281.0679 | 61.7939 | 404.2187 | 105.1753 | 281.0679 | 61.7939 | 404.2187 | 105.1753
4576 | 4576 | 4576 | 34 | 13 | 38 | 4 | 10 | 78.43365 | 0.2918653 | 0.1088842 | 667.5769 | 1 | 1 | 1 | 667.5769 | Fe_Cr_Ni_Mo_Al | Fe34Cr13Ni38Mo4Al10 | 0.04708039 | -8.741965 | 7.919192 | 32.69302 | 367.8307 | 71.19693 | 527.5849 | 58.50004 | 367.8307 | 71.19693 | 527.5849 | 58.50004
4577 | 4577 | 4577 | 29 | 16 | 33 | 7 | 14 | 78.51219 | 0.2879792 | 0.1227134 | 799.0215 | 1 | 0 | 0 |  | Fe_Cr_Ni_Mo_Al | Fe29Cr16Ni33Mo7Al14 | 0.05380627 | -10.38955 | 7.494949 | 38.72723 | 509.1109 | 64.53513 | 620.0287 | 84.53294
4578 | 4578 | 4578 | 25 | 19 | 29 | 10 | 17 | 79.28984 | 0.2841583 | 0.1296022 | 873.3159 | 1 | 0 | 0 |  | Fe_Cr_Ni_Mo_Al | Fe25Cr19Ni29Mo10Al17 | 0.05723587 | -11.1652 | 7.15 | 42.77242 | 659.2616 | 56.9358 | 678.9411 | 105.8342
4579 | 4579 | 4579 | 20 | 21 | 25 | 15 | 19 | 81.59363 | 0.2799835 | 0.1323375 | 928.2261 | 1 | 0 | 0 |  | Fe_Cr_Ni_Mo_Al | Fe20Cr21Ni25Mo15Al19 | 0.05902827 | -11.346 | 6.83 | 46.83234 | 831.9968 | 38.38715 | 729.4257 | 124.6769
4580 | 4580 | 4580 | 16 | 24 | 21 | 20 | 19 | 85.50548 | 0.2747955 | 0.1294182 | 941.538 | 1 | 0 | 0 |  | Fe_Cr_Ni_Mo_Al | Fe16Cr24Ni21Mo20Al19 | 0.05875585 | -10.6984 | 6.59 | 49.04992 | 915.2391 | 38.62655 | 741.81 | 125.745
4581 | 4581 | 4581 | 12 | 26 | 17 | 26 | 18 | 90.35104 | 0.2699245 | 0.1238828 | 935.3936 | 1 | 0 | 0 |  | Fe_Cr_Ni_Mo_Al | Fe12Cr26Ni17Mo26Al18 | 0.05760563 | -9.656158 | 6.383838 | 50.89603 | 912.5941 | 54.94736 | 728.9534 | 120.9288
4582 | 4582 | 4582 | 9 | 28 | 13 | 34 | 17 | 95.81059 | 0.2655156 | 0.1165177 | 911.6332 | 1 | 0 | 0 |  | Fe_Cr_Ni_Mo_Al | Fe9Cr28Ni13Mo34Al17 | 0.05570959 | -8.208999 | 6.188119 | 52.26246 | 897.7959 | 74.62517 | 662.152 | 152.8532
4583 | 4583 | 4583 | 6 | 28 | 11 | 43 | 12 | 104.1929 | 0.2616292 | 0.1088143 | 905.774 | 0 | 0 | 0 |  | Fe_Cr_Ni_Mo_Al | Fe6Cr28Ni11Mo43Al12 | 0.05190285 | -6.3676 | 6.2 | 49.82938 | 858.7803 | 107.7183 | 503.686 | 186.7954
4584 | 4584 | 4584 | 45 | 8 | 35 | 3 | 9 | 77.192 | 0.2955511 | 0.1018272 | 596.3808 | 1 | 1 | 1 | 596.3808 | Fe_Cr_Ni_Mo_Al | Fe45Cr8Ni35Mo3Al9 | 0.04477014 | -7.486 | 8.03 | 30.50506 | 373.3109 | 74.7655 | 434.4091 | 100.9671 | 373.3109 | 74.7655 | 434.4091 | 100.9671
4585 | 4585 | 4585 | 39 | 10 | 31 | 5 | 14 | 75.52875 | 0.2936134 | 0.1190594 | 738.7587 | 1 | 0 | 0 |  | Fe_Cr_Ni_Mo_Al | Fe39Cr10Ni31Mo5Al14 | 0.0534841 | -9.695745 | 7.616162 | 37.50313 | 503.8857 | 71.96724 | 552.0568 | 67.05696
4586 | 4586 | 4586 | 33 | 12 | 27 | 8 | 19 | 74.61924 | 0.2910718 | 0.1298279 | 830.0262 | 1 | 0 | 0 |  | Fe_Cr_Ni_Mo_Al | Fe33Cr12Ni27Mo8Al19 | 0.0592094 | -11.30864 | 7.181818 | 43.4713 | 644.1713 | 57.57751 | 595.8092 | 85.12232
4587 | 4587 | 4587 | 28 | 14 | 24 | 12 | 22 | 75.74513 | 0.2876511 | 0.133891 | 882.4863 | 1 | 0 | 0 |  | Fe_Cr_Ni_Mo_Al | Fe28Cr14Ni24Mo12Al22 | 0.06128995 | -11.8272 | 6.86 | 47.5202 | 771.4109 | 49.32099 | 668.1597 | 112.919
4588 | 4588 | 4588 | 23 | 16 | 20 | 17 | 24 | 78.06556 | 0.2833691 | 0.1328814 | 900.1403 | 1 | 0 | 0 |  | Fe_Cr_Ni_Mo_Al | Fe23Cr16Ni20Mo17Al24 | 0.06183047 | -11.6808 | 6.54 | 51.24059 | 873.5668 | 36.28662 | 714.7866 | 116.3184
4589 | 4589 | 4589 | 18 | 18 | 17 | 22 | 25 | 80.9158 | 0.2792739 | 0.1289259 | 893.325 | 1 | 0 | 0 |  | Fe_Cr_Ni_Mo_Al | Fe18Cr18Ni17Mo22Al25 | 0.0611758 | -11.2152 | 6.29 | 54.10952 | 895.8817 | 44.37442 | 734.49 | 125.7827
4590 | 4590 | 4590 | 13 | 20 | 13 | 30 | 24 | 86.6728 | 0.2736603 | 0.1204546 | 869.6398 | 1 | 0 | 0 |  | Fe_Cr_Ni_Mo_Al | Fe13Cr20Ni13Mo30Al24 | 0.05874192 | -9.8496 | 6.06 | 56.62131 | 892.6159 | 66.61054 | 698.1697 | 140.1047
4591 | 4591 | 4591 | 9 | 20 | 11 | 38 | 22 | 92.27826 | 0.2701574 | 0.1123899 | 842.783 | 1 | 0 | 0 |  | Fe_Cr_Ni_Mo_Al | Fe9Cr20Ni11Mo38Al22 | 0.05570497 | -8.644 | 5.96 | 57.80512 | 879.0201 | 83.73694 | 629.5664 | 155.7339
4592 | 4592 | 4592 | 6 | 20 | 8 | 50 | 16 | 102.515 | 0.2650802 | 0.1006603 | 806.087 | 0 | 0 | 0 |  | Fe_Cr_Ni_Mo_Al | Fe6Cr20Ni8Mo50Al16 | 0.05048978 | -6.3232 | 5.96 | 55.24873 | 860.9357 | 103.4501 | 398.229 | 206.7261
4593 | 4593 | 4593 | 50 | 7 | 25 | 3 | 14 | 73.67319 | 0.2959872 | 0.1144143 | 677.5802 | 0 | 0 | 0 |  | Fe_Cr_Ni_Mo_Al | Fe50Cr7Ni25Mo3Al14 | 0.05303694 | -8.770534 | 7.59596 | 36.02361 | 483.0234 | 101.4676 | 467.7162 | 89.3021
4594 | 4594 | 4594 | 42 | 8 | 23 | 6 | 21 | 71.11214 | 0.2953729 | 0.129682 | 791.3389 | 1 | 0 | 0 |  | Fe_Cr_Ni_Mo_Al | Fe42Cr8Ni23Mo6Al21 | 0.06074383 | -11.0656 | 7.13 | 43.45377 | 623.2349 | 67.0185 | 554.2135 | 70.86889
4595 | 4595 | 4595 | 36 | 9 | 20 | 9 | 26 | 70.02954 | 0.2938573 | 0.1346573 | 824.0243 | 1 | 0 | 0 |  | Fe_Cr_Ni_Mo_Al | Fe36Cr9Ni20Mo9Al26 | 0.06394728 | -12.0712 | 6.74 | 48.2547 | 702.4457 | 53.78232 | 606.0513 | 87.10657
4596 | 4596 | 4596 | 29 | 11 | 18 | 13 | 28 | 71.67742 | 0.2901607 | 0.1343733 | 840.4998 | 1 | 0 | 0 |  | Fe_Cr_Ni_Mo_Al | Fe29Cr11Ni18Mo13Al28 | 0.06428758 | -12.26854 | 6.464646 | 51.74061 | 782.4686 | 49.6383 | 658.6204 | 105.8549
4597 | 4597 | 4597 | 24 | 12 | 16 | 18 | 30 | 73.73116 | 0.2869813 | 0.1315001 | 840.305 | 1 | 0 | 0 |  | Fe_Cr_Ni_Mo_Al | Fe24Cr12Ni16Mo18Al30 | 0.063606 | -12.024 | 6.22 | 55.11624 | 835.9386 | 46.23933 | 697.6326 | 120.3411
4598 | 4598 | 4598 | 18 | 14 | 13 | 25 | 31 | 77.71281 | 0.2819259 | 0.1240735 | 815.5585 | 1 | 0 | 0 |  | Fe_Cr_Ni_Mo_Al | Fe18Cr14Ni13Mo25Al31 | 0.06142393 | -11.13146 | 5.950495 | 58.57542 | 859.7758 | 63.68626 | 724.0283 | 121.8187
4599 | 4599 | 4599 | 13 | 15 | 10 | 32 | 30 | 82.48789 | 0.2773571 | 0.114854 | 775.6591 | 1 | 0 | 0 |  | Fe_Cr_Ni_Mo_Al | Fe13Cr15Ni10Mo32Al30 | 0.05836278 | -9.9068 | 5.76 | 61.13551 | 868.4492 | 72.97269 | 669.5524 | 139.1868
4600 | 4600 | 4600 | 8 | 15 | 8 | 42 | 26 | 90.409 | 0.2723576 | 0.1036862 | 738.4185 | 1 | 0 | 0 |  | Fe_Cr_Ni_Mo_Al | Fe8Cr15Ni8Mo42Al26 | 0.05356787 | -8.299561 | 5.69697 | 62.2179 | 871.4472 | 85.59917 | 530.1522 | 158.1826
4601 | 4601 | 4601 | 5 | 15 | 6 | 55 | 19 | 101.4701 | 0.2670265 | 0.0910996 | 694.3968 | 0 | 0 | 0 |  | Fe_Cr_Ni_Mo_Al | Fe5Cr15Ni6Mo55Al19 | 0.0477305 | -6.1012 | 5.77 | 58.96662 | 858.9697 | 102.7652 | 282.6732 | 187.6305
4602 | 4602 | 4602 | 52 | 7 | 17 | 3 | 21 | 69.29207 | 0.2967205 | 0.1256425 | 730.9179 | 0 | 0 | 0 |  | Fe_Cr_Ni_Mo_Al | Fe52Cr7Ni17Mo3Al21 | 0.06059997 | -10.114 | 7.09 | 41.23829 | 536.6785 | 108.0524 | 469.6148 | 90.29669
4603 | 4603 | 4603 | 43 | 7 | 16 | 6 | 28 | 66.5543 | 0.2972053 | 0.1339965 | 774.7072 | 0 | 0 | 0 |  | Fe_Cr_Ni_Mo_Al | Fe43Cr7Ni16Mo6Al28 | 0.06534933 | -11.8196 | 6.66 | 47.29659 | 642.2067 | 81.28162 | 542.4505 | 76.73535
4604 | 4604 | 4604 | 36 | 7 | 15 | 9 | 33 | 65.242 | 0.2969437 | 0.1355054 | 773.2901 | 0 | 0 | 0 |  | Fe_Cr_Ni_Mo_Al | Fe36Cr7Ni15Mo9Al33 | 0.06672091 | -12.5652 | 6.33 | 51.4378 | 679.7943 | 64.34614 | 581.3428 | 89.49884
4605 | 4605 | 4605 | 30 | 8 | 13 | 14 | 36 | 66.83198 | 0.2936961 | 0.1320097 | 764.6561 | 1 | 0 | 0 |  | Fe_Cr_Ni_Mo_Al | Fe30Cr8Ni13Mo14Al36 | 0.06582256 | -12.32742 | 6.039604 | 55.31292 | 757.2628 | 51.17941 | 643.7533 | 99.54636
4606 | 4606 | 4606 | 24 | 9 | 11 | 19 | 38 | 68.81866 | 0.2903454 | 0.1258405 | 735.106 | 1 | 0 | 0 |  | Fe_Cr_Ni_Mo_Al | Fe24Cr9Ni11Mo19Al38 | 0.06392111 | -11.791 | 5.782178 | 58.74653 | 800.7424 | 48.44871 | 684.8748 | 108.0424
4607 | 4607 | 4607 | 18 | 10 | 9 | 25 | 38 | 72.40249 | 0.2860531 | 0.1176612 | 702.2694 | 1 | 0 | 0 |  | Fe_Cr_Ni_Mo_Al | Fe18Cr10Ni9Mo25Al38 | 0.06087758 | -10.8828 | 5.58 | 61.99361 | 822.7055 | 58.77514 | 693.6033 | 124.4626
4608 | 4608 | 4608 | 12 | 11 | 7 | 33 | 37 | 77.64503 | 0.2810367 | 0.1060858 | 649.6515 | 1 | 0 | 0 |  | Fe_Cr_Ni_Mo_Al | Fe12Cr11Ni7Mo33Al37 | 0.05646843 | -9.602 | 5.41 | 65.10588 | 842.2444 | 70.11031 | 678.8616 | 141.5015
4609 | 4609 | 4609 | 7 | 12 | 5 | 44 | 32 | 86.73478 | 0.2746224 | 0.09233054 | 596.991 | 1 | 0 | 0 |  | Fe_Cr_Ni_Mo_Al | Fe7Cr12Ni5Mo44Al32 | 0.05091373 | -7.8376 | 5.38 | 66.40283 | 854.2307 | 89.98998 | 494.9846 | 162.1682
4610 | 4610 | 4610 | 4 | 12 | 4 | 57 | 23 | 98.93103 | 0.2686944 | 0.08114071 | 571.3477 | 0 | 0 | 0 |  | Fe_Cr_Ni_Mo_Al | Fe4Cr12Ni4Mo57Al23 | 0.04513128 | -5.9276 | 5.55 | 62.94054 | 854.9631 | 108.1295 | 297.0893 | 186.7146
4611 | 4611 | 4611 | 42 | 5 | 10 | 6 | 37 | 60.71488 | 0.3010458 | 0.1346025 | 708.7389 | 0 | 0 | 0 |  | Fe_Cr_Ni_Mo_Al | Fe42Cr5Ni10Mo6Al37 | 0.0684944 | -12.2072 | 6.13 | 50.58713 | 634.9335 | 93.60181 | 498.4909 | 95.32853
4612 | 4612 | 4612 | 35 | 5 | 10 | 9 | 41 | 60.12712 | 0.3005888 | 0.1324293 | 686.1727 | 0 | 0 | 0 |  | Fe_Cr_Ni_Mo_Al | Fe35Cr5Ni10Mo9Al41 | 0.06789285 | -12.474 | 5.87 | 53.81812 | 686.8702 | 72.36457 | 552.7879 | 88.844
4613 | 4613 | 4613 | 28 | 6 | 9 | 13 | 44 | 61.03807 | 0.2980069 | 0.127004 | 654.9991 | 0 | 0 | 0 |  | Fe_Cr_Ni_Mo_Al | Fe28Cr6Ni9Mo13Al44 | 0.06592822 | -12.1444 | 5.6 | 57.13679 | 727.4241 | 58.66426 | 605.7137 | 98.4805
4614 | 4614 | 4614 | 22 | 7 | 8 | 18 | 45 | 63.62582 | 0.2942234 | 0.1201162 | 630.2748 | 1 | 0 | 0 |  | Fe_Cr_Ni_Mo_Al | Fe22Cr7Ni8Mo18Al45 | 0.06307515 | -11.4832 | 5.41 | 60.44204 | 763.8589 | 52.06051 | 644.6875 | 108.5625
4615 | 4615 | 4615 | 16 | 8 | 6 | 25 | 45 | 67.85447 | 0.2891188 | 0.1090253 | 584.7091 | 1 | 0 | 0 |  | Fe_Cr_Ni_Mo_Al | Fe16Cr8Ni6Mo25Al45 | 0.0587258 | -10.2364 | 5.21 | 64.2958 | 802.2386 | 63.13431 | 664.2592 | 144.71875
4616 | 4616 | 4616 | 11 | 9 | 5 | 32 | 43 | 73.06715 | 0.2841703 | 0.09890399 | 548.0297 | 1 | 0 | 0 |  | Fe_Cr_Ni_Mo_Al | Fe11Cr9Ni5Mo32Al43 | 0.05459554 | -9.2124 | 5.13 | 67.06755 | 810.2024 | 70.14033 | 644.6552 | 154.7353
4617 | 4617 | 4617 | 6 | 11 | 3 | 43 | 38 | 82.29291 | 0.276783 | 0.08308371 | 480.8579 | 1 | 0 | 0 |  | Fe_Cr_Ni_Mo_Al | Fe6Cr11Ni3Mo43Al38 | 0.04905752 | -7.49652 | 5.108911 | 68.98055 | 826.1313 | 88.54602 | 507.4327 | 163.9813
4618 | 4618 | 4618 | 32 | 3 | 6 | 9 | 50 | 54.71056 | 0.3051345 | 0.1258083 | 574.0042 | 0 | 0 | 0 |  | Fe_Cr_Ni_Mo_Al | Fe32Cr3Ni6Mo9Al50 | 0.06688893 | -11.804 | 5.38 | 55.18433 | 668.5468 | 77.75678 | 505.4203 | 85.83765
4619 | 4619 | 4619 | 25 | 4 | 6 | 13 | 52 | 56.18829 | 0.3021884 | 0.1191757 | 544.1807 | 0 | 0 | 0 |  | Fe_Cr_Ni_Mo_Al | Fe25Cr4Ni6Mo13Al52 | 0.06382623 | -11.3552 | 5.18 | 58.32277 | 701.2553 | 61.2212 | 550.6224 | 92.39033
4620 | 4620 | 4620 | 19 | 5 | 5 | 18 | 53 | 58.77823 | 0.298134 | 0.1099417 | 505.7117 | 1 | 0 | 0 |  | Fe_Cr_Ni_Mo_Al | Fe19Cr5Ni5Mo18Al53 | 0.05989306 | -10.4404 | 4.99 | 61.79417 | 735.2798 | 58.71346 | 605.8763 | 102.4663
4621 | 4621 | 4621 | 13 | 6 | 4 | 23 | 53 | 61.68472 | 0.2940362 | 0.09986005 | 459.8913 | 1 | 0 | 0 |  | Fe_Cr_Ni_Mo_Al | Fe13Cr6Ni4Mo23Al53 | 0.05529503 | -9.431691 | 4.818182 | 65.10241 | 747.9139 | 71.62269 | 616.8255 | 140.513
4622 | 4622 | 4622 | 8 | 8 | 4 | 30 | 50 | 67.76167 | 0.2877054 | 0.09032955 | 438.3671 | 1 | 0 | 0 |  | Fe_Cr_Ni_Mo_Al | Fe8Cr8Ni4Mo30Al50 | 0.0516648 | -8.7888 | 4.82 | 68.15893 | 773.2651 | 76.471 | 611.5289 | 152.4398
4623 | 4623 | 4623 | 12 | 3 | 47 | 33 | 5 | 95.86895 | 0.2855702 | 0.135328 | 1195.474 | 1 | 0 | 0 |  | Fe_Cr_Ni_Mo_Al | Fe12Cr3Ni47Mo33Al5 | 0.04892117 | -8.242 | 7.97 | 36.04927 | 380.6628 | 140.6188 | 555.4139 | 96.15578
4624 | 4624 | 4624 | 11 | 5 | 40 | 39 | 5 | 99.92138 | 0.2807874 | 0.1333626 | 1218.355 | 1 | 0 | 0 |  | Fe_Cr_Ni_Mo_Al | Fe11Cr5Ni40Mo39Al5 | 0.04922385 | -8.1372 | 7.67 | 37.3893 | 498.7969 | 149.4955 | 543.5604 | 121.0784
4625 | 4625 | 4625 | 10 | 7 | 34 | 44 | 4 | 104.2558 | 0.2765005 | 0.1290956 | 1211.634 | 0 | 0 | 0 |  | Fe_Cr_Ni_Mo_Al | Fe10Cr7Ni34Mo44Al4 | 0.04832056 | -7.493113 | 7.454545 | 36.65066 | 557.6951 | 163.0141 | 446.7408 | 147.4269
4626 | 4626 | 4626 | 9 | 11 | 27 | 49 | 4 | 107.8985 | 0.2715746 | 0.1228985 | 1161.37 | 0 | 0 | 0 |  | Fe_Cr_Ni_Mo_Al | Fe9Cr11Ni27Mo49Al4 | 0.04774005 | -6.7996 | 7.14 | 37.59551 | 675.1771 | 137.5198 | 384.9521 | 158.7385
4627 | 4627 | 4627 | 7 | 14 | 22 | 53 | 3 | 111.8532 | 0.2675868 | 0.1161567 | 1106.648 | 0 | 0 | 0 |  | Fe_Cr_Ni_Mo_Al | Fe7Cr14Ni22Mo53Al3 | 0.04633632 | -5.862259 | 6.939394 | 36.42168 | 676.9876 | 140.6519 | 299.1459 | 174.2479
4628 | 4628 | 4628 | 19 | 3 | 51 | 21 | 6 | 88.14742 | 0.2919301 | 0.1289607 | 1014.98 | 1 | 0 | 0 |  | Fe_Cr_Ni_Mo_Al | Fe19Cr3Ni51Mo21Al6 | 0.04774246 | -8.0628 | 8.24 | 34.66789 | 314.6816 | 121.4449 | 605.1048 | 84.89188
4629 | 4629 | 4629 | 17 | 5 | 44 | 27 | 7 | 91.72167 | 0.2867544 | 0.1329246 | 1104.46 | 1 | 0 | 0 |  | Fe_Cr_Ni_Mo_Al | Fe17Cr5Ni44Mo27Al7 | 0.05020807 | -8.694 | 7.89 | 38.16713 | 428.6547 | 130.5432 | 621.2958 | 98.91907
4630 | 4630 | 4630 | 16 | 7 | 38 | 32 | 8 | 94.43359 | 0.2826044 | 0.1328996 | 1134.63 | 1 | 0 | 0 |  | Fe_Cr_Ni_Mo_Al | Fe16Cr7Ni38Mo32Al8 | 0.05147442 | -8.886188 | 7.584158 | 40.87647 | 557.8422 | 144.7851 | 612.6379 | 118.5262
4631 | 4631 | 4631 | 14 | 10 | 32 | 36 | 8 | 97.78804 | 0.2780084 | 0.1302302 | 1137.429 | 1 | 0 | 0 |  | Fe_Cr_Ni_Mo_Al | Fe14Cr10Ni32Mo36Al8 | 0.05147888 | -8.5808 | 7.32 | 42.18817 | 671.1674 | 122.8403 | 593.2245 | 128.5881
4632 | 4632 | 4632 | 11 | 14 | 26 | 40 | 9 | 100.4658 | 0.2732906 | 0.1258134 | 1105.23 | 0 | 0 | 0 |  | Fe_Cr_Ni_Mo_Al | Fe11Cr14Ni26Mo40Al9 | 0.05164134 | -8.2924 | 6.99 | 44.66556 | 764.2064 | 113.0428 | 533.8864 | 158.6828
4633 | 4633 | 4633 | 9 | 18 | 21 | 44 | 8 | 104.5428 | 0.2685539 | 0.1197211 | 1065.597 | 0 | 0 | 0 |  | Fe_Cr_Ni_Mo_Al | Fe9Cr18Ni21Mo44Al8 | 0.05042084 | -7.2536 | 6.78 | 44.29455 | 783.539 | 119.6635 | 494.1155 | 160.6924
4634 | 4634 | 4634 | 7 | 23 | 16 | 46 | 7 | 108.0985 | 0.2637288 | 0.1128346 | 1004.441 | 0 | 0 | 0 |  | Fe_Cr_Ni_Mo_Al | Fe7Cr23Ni16Mo46Al7 | 0.04936005 | -6.113662 | 6.575758 | 43.7676 | 796.8109 | 119.6456 | 462.0714 | 186.0966
4635 | 4635 | 4635 | 29 | 3 | 52 | 12 | 4 | 84.24825 | 0.2961753 | 0.1090828 | 747.9161 | 1 | 1 | 1 | 747.9161 | Fe_Cr_Ni_Mo_Al | Fe29Cr3Ni52Mo12Al4 | 0.04049851 | -6.1884 | 8.54 | 27.76481 | 256.338 | 98.15009 | 539.4191 | 108.0581 | 256.338 | 98.15009 | 539.4191 | 108.0581
4636 | 4636 | 4636 | 27 | 4 | 46 | 16 | 8 | 84.1664 | 0.2933702 | 0.1232882 | 897.9184 | 1 | 0 | 0 |  | Fe_Cr_Ni_Mo_Al | Fe27Cr4Ni46Mo16Al8 | 0.04879267 | -8.363102 | 8.118812 | 35.79137 | 367.1579 | 124.2763 | 605.8056 | 85.44140625
4637 | 4637 | 4637 | 24 | 6 | 39 | 21 | 10 | 86.55107 | 0.2886783 | 0.130292 | 1003.158 | 1 | 0 | 0 |  | Fe_Cr_Ni_Mo_Al | Fe24Cr6Ni39Mo21Al10 | 0.05244647 | -9.306 | 7.74 | 40.52592 | 514.2024 | 131.336 | 646.0199 | 107.0177
4638 | 4638 | 4638 | 21 | 9 | 34 | 25 | 12 | 88.38177 | 0.2844212 | 0.1320027 | 1039.962 | 1 | 0 | 0 |  | Fe_Cr_Ni_Mo_Al | Fe21Cr9Ni34Mo25Al12 | 0.05441748 | -9.837075 | 7.405941 | 44.10849 | 685.2677 | 95.44135 | 654.0428 | 111.7332
4639 | 4639 | 4639 | 17 | 13 | 29 | 28 | 13 | 90.74186 | 0.2796421 | 0.1316538 | 1057.393 | 1 | 0 | 0 |  | Fe_Cr_Ni_Mo_Al | Fe17Cr13Ni29Mo28Al13 | 0.05507527 | -9.8868 | 7.11 | 46.48105 | 803.149 | 71.60911 | 656.9844 | 110.3551
4640 | 4640 | 4640 | 14 | 17 | 24 | 31 | 14 | 92.98346 | 0.2750917 | 0.1286143 | 1040.964 | 1 | 0 | 0 |  | Fe_Cr_Ni_Mo_Al | Fe14Cr17Ni24Mo31Al14 | 0.05530121 | -9.576 | 6.82 | 48.54215 | 859.8321 | 70.76758 | 672.8173 | 132.4913
4641 | 4641 | 4641 | 11 | 23 | 19 | 34 | 13 | 97.21611 | 0.2689215 | 0.1228651 | 1010.057 | 0 | 0 | 0 |  | Fe_Cr_Ni_Mo_Al | Fe11Cr23Ni19Mo34Al13 | 0.05423061 | -8.4828 | 6.59 | 48.5196 | 867.7369 | 81.11604 | 645.4651 | 141.5746
4642 | 4642 | 4642 | 8 | 29 | 15 | 36 | 12 | 100.8607 | 0.2634455 | 0.1171619 | 969.7561 | 0 | 0 | 0 |  | Fe_Cr_Ni_Mo_Al | Fe8Cr29Ni15Mo36Al12 | 0.05323902 | -7.4116 | 6.4 | 48.1742 | 865.6711 | 95.11391 | 619.8226 | 159.3484
4643 | 4643 | 4643 | 6 | 36 | 12 | 37 | 9 | 105.7866 | 0.2575329 | 0.1110296 | 932.3803 | 0 | 0 | 0 |  | Fe_Cr_Ni_Mo_Al | Fe6Cr36Ni12Mo37Al9 | 0.05124963 | -5.9244 | 6.33 | 45.23985 | 827.7945 | 113.356 | 621.2294 | 168.3424
4644 | 4644 | 4644 | 38 | 3 | 43 | 10 | 6 | 81.90823 | 0.2961258 | 0.1091952 | 723.2152 | 1 | 1 | 1 | 723.2152 | Fe_Cr_Ni_Mo_Al | Fe38Cr3Ni43Mo10Al6 | 0.04330971 | -6.6876 | 8.3 | 30.28449 | 339.3239 | 98.63746 | 541.6823 | 96.37814 | 339.3239 | 98.63746 | 541.6823 | 96.37814
4645 | 4645 | 4645 | 34 | 4 | 38 | 13 | 10 | 81.26964 | 0.2940109 | 0.1241564 | 871.4442 | 1 | 0 | 0 |  | Fe_Cr_Ni_Mo_Al | Fe34Cr4Ni38Mo13Al10 | 0.05093585 | -8.683196 | 7.919192 | 37.47494 | 487.0142 | 110.2224 | 609.8363 | 80.65408
4646 | 4646 | 4646 | 29 | 7 | 33 | 16 | 14 | 81.26089 | 0.2903824 | 0.1315489 | 945.207 | 1 | 0 | 0 |  | Fe_Cr_Ni_Mo_Al | Fe29Cr7Ni33Mo16Al14 | 0.05579546 | -10.23896 | 7.494949 | 43.25295 | 656.9377 | 91.20937 | 662.0383 | 104.886
4647 | 4647 | 4647 | 25 | 10 | 29 | 19 | 17 | 81.9258 | 0.2867771 | 0.1340575 | 974.8205 | 1 | 0 | 0 |  | Fe_Cr_Ni_Mo_Al | Fe25Cr10Ni29Mo19Al17 | 0.05807877 | -10.9492 | 7.15 | 47.09498 | 792.5064 | 60.56028 | 682.5177 | 118.2583
4648 | 4648 | 4648 | 20 | 15 | 25 | 21 | 19 | 83.27957 | 0.2819096 | 0.1338681 | 980.1455 | 1 | 0 | 0 |  | Fe_Cr_Ni_Mo_Al | Fe20Cr15Ni25Mo21Al19 | 0.05899587 | -11.166 | 6.83 | 49.56503 | 875.3307 | 44.30984 | 703.2402 | 118.9791
4649 | 4649 | 4649 | 16 | 20 | 21 | 24 | 19 | 86.56967 | 0.2762092 | 0.1309138 | 979.3957 | 1 | 0 | 0 |  | Fe_Cr_Ni_Mo_Al | Fe16Cr20Ni21Mo24Al19 | 0.05850848 | -10.572 | 6.59 | 50.72032 | 914.6085 | 46.27585 | 712.3678 | 116.6921
4650 | 4650 | 4650 | 12 | 26 | 17 | 26 | 18 | 90.35104 | 0.2699245 | 0.1261339 | 959.7453 | 1 | 0 | 0 |  | Fe_Cr_Ni_Mo_Al | Fe12Cr26Ni17Mo26Al18 | 0.05760563 | -9.656158 | 6.383838 | 50.89603 | 919.6165 | 61.44032 | 727.8051 | 135.8962
4651 | 4651 | 4651 | 9 | 34 | 13 | 28 | 17 | 94.42506 | 0.2630762 | 0.1213748 | 936.6398 | 1 | 0 | 0 |  | Fe_Cr_Ni_Mo_Al | Fe9Cr34Ni13Mo28Al17 | 0.05653683 | -8.387805 | 6.188119 | 50.30105 | 895.2604 | 77.55123 | 741.548 | 125.9831
4652 | 4652 | 4652 | 6 | 43 | 11 | 28 | 12 | 101.0098 | 0.2551399 | 0.1134212 | 897.2151 | 0 | 0 | 0 |  | Fe_Cr_Ni_Mo_Al | Fe6Cr43Ni11Mo28Al12 | 0.05346331 | -6.6916 | 6.2 | 46.01019 | 828.5215 | 117.1048 | 745.5174 | 149.2982
4653 | 4653 | 4653 | 45 | 3 | 35 | 8 | 9 | 78.80075 | 0.2966226 | 0.1121923 | 719.6635 | 1 | 1 | 1 | 719.6635 | Fe_Cr_Ni_Mo_Al | Fe45Cr3Ni35Mo8Al9 | 0.04755476 | -7.486 | 8.03 | 33.48176 | 443.5796 | 84.64169 | 511.3787 | 91.21854 | 443.5796 | 84.64169 | 511.3787 | 91.21854
4654 | 4654 | 4654 | 39 | 5 | 31 | 10 | 14 | 77.12923 | 0.2947782 | 0.1261712 | 838.7421 | 1 | 0 | 0 |  | Fe_Cr_Ni_Mo_Al | Fe39Cr5Ni31Mo10Al14 | 0.0549639 | -9.632486 | 7.616162 | 40.35244 | 603.3217 | 82.81512 | 587.1263 | 76.19227
4655 | 4655 | 4655 | 33 | 8 | 27 | 12 | 19 | 75.87238 | 0.2920904 | 0.1331921 | 888.9199 | 1 | 0 | 0 |  | Fe_Cr_Ni_Mo_Al | Fe33Cr8Ni27Mo12Al19 | 0.05964045 | -11.20743 | 7.181818 | 45.70798 | 724.8593 | 64.54118 | 630.0696 | 92.81876
4656 | 4656 | 4656 | 28 | 12 | 24 | 14 | 22 | 76.34666 | 0.2882092 | 0.135202 | 907.4256 | 1 | 0 | 0 |  | Fe_Cr_Ni_Mo_Al | Fe28Cr12Ni24Mo14Al22 | 0.06128979 | -11.7616 | 6.86 | 48.5917 | 801.6203 | 50.11364 | 679.8799 | 112.1555
4657 | 4657 | 4657 | 23 | 17 | 20 | 16 | 24 | 77.77675 | 0.2830574 | 0.1348434 | 912.4784 | 1 | 0 | 0 |  | Fe_Cr_Ni_Mo_Al | Fe23Cr17Ni20Mo16Al24 | 0.06191971 | -11.7196 | 6.54 | 50.72834 | 869.3859 | 38.27295 | 714.3043 | 122.0764
4658 | 4658 | 4658 | 18 | 22 | 17 | 18 | 25 | 79.80821 | 0.2779086 | 0.1334078 | 913.9587 | 1 | 0 | 0 |  | Fe_Cr_Ni_Mo_Al | Fe18Cr22Ni17Mo18Al25 | 0.06180026 | -11.3864 | 6.29 | 52.17049 | 887.978 | 36.36597 | 750.3 | 121.3081
4659 | 4659 | 4659 | 13 | 30 | 13 | 20 | 24 | 84.08727 | 0.2698599 | 0.1294871 | 910.0163 | 1 | 0 | 0 |  | Fe_Cr_Ni_Mo_Al | Fe13Cr30Ni13Mo20Al24 | 0.06078974 | -10.2776 | 6.06 | 52.28128 | 884.6584 | 52.87948 | 787.5832 | 125.9297
4660 | 4660 | 4660 | 9 | 38 | 11 | 20 | 22 | 87.89471 | 0.2628517 | 0.1262982 | 904.8273 | 0 | 0 | 0 |  | Fe_Cr_Ni_Mo_Al | Fe9Cr38Ni11Mo20Al22 | 0.05971228 | -9.3712 | 5.96 | 50.82731 | 858.7429 | 70.23731 | 816.2303 | 105.6622
4661 | 4661 | 4661 | 6 | 50 | 8 | 20 | 16 | 95.97721 | 0.2519318 | 0.1159075 | 856.6319 | 0 | 0 | 0 |  | Fe_Cr_Ni_Mo_Al | Fe6Cr50Ni8Mo20Al16 | 0.05611275 | -7.2112 | 5.96 | 46.25303 | 763.7857 | 97.73813 | 824.205 | 128.1374
4662 | 4662 | 4662 | 50 | 3 | 25 | 7 | 14 | 74.98338 | 0.2968599 | 0.1213498 | 766.4432 | 1 | 0 | 0 |  | Fe_Cr_Ni_Mo_Al | Fe50Cr3Ni25Mo7Al14 | 0.05443125 | -8.737884 | 7.59596 | 38.54527 | 570.1623 | 98.93576 | 516.0355 | 90.92541
4663 | 4663 | 4663 | 42 | 6 | 23 | 8 | 21 | 71.75491 | 0.2958236 | 0.1314213 | 819.7616 | 1 | 0 | 0 |  | Fe_Cr_Ni_Mo_Al | Fe42Cr6Ni23Mo8Al21 | 0.0609653 | -11.0152 | 7.13 | 44.69074 | 657.0119 | 64.23376 | 566.1549 | 78.32603
4664 | 4664 | 4664 | 36 | 9 | 20 | 9 | 26 | 70.02954 | 0.2938573 | 0.1355109 | 831.1091 | 1 | 0 | 0 |  | Fe_Cr_Ni_Mo_Al | Fe36Cr9Ni20Mo9Al26 | 0.06394728 | -12.0712 | 6.74 | 48.2547 | 701.0922 | 51.55436 | 596.0292 | 89.17177
4665 | 4665 | 4665 | 29 | 13 | 18 | 11 | 28 | 71.05837 | 0.2896137 | 0.1360356 | 842.9542 | 1 | 0 | 0 |  | Fe_Cr_Ni_Mo_Al | Fe29Cr13Ni18Mo11Al28 | 0.06451886 | -12.35915 | 6.464646 | 50.53192 | 756.593 | 46.34263 | 654.7641 | 116.1317
4666 | 4666 | 4666 | 24 | 18 | 16 | 12 | 30 | 71.94872 | 0.2851925 | 0.1363601 | 847.4785 | 1 | 0 | 0 |  | Fe_Cr_Ni_Mo_Al | Fe24Cr18Ni16Mo12Al30 | 0.06471141 | -12.3264 | 6.22 | 51.64649 | 786.5356 | 47.40581 | 709.0448 | 122.7844
4667 | 4667 | 4667 | 18 | 25 | 13 | 14 | 31 | 74.6375 | 0.2782472 | 0.1354433 | 859.6183 | 1 | 0 | 0 |  | Fe_Cr_Ni_Mo_Al | Fe18Cr25Ni13Mo14Al31 | 0.06419193 | -11.72238 | 5.950495 | 52.6953 | 810.3037 | 40.04292 | 749.9891 | 140.7298
4668 | 4668 | 4668 | 13 | 32 | 10 | 15 | 30 | 77.93857 | 0.2710184 | 0.1324821 | 858.4036 | 0 | 0 | 0 |  | Fe_Cr_Ni_Mo_Al | Fe13Cr32Ni10Mo15Al30 | 0.06345618 | -10.8384 | 5.76 | 52.67675 | 818.4647 | 59.38924 | 805.5901 | 113.1234
4669 | 4669 | 4669 | 8 | 42 | 8 | 15 | 26 | 83.65784 | 0.2611741 | 0.1285116 | 866.8982 | 0 | 0 | 0 |  | Fe_Cr_Ni_Mo_Al | Fe8Cr42Ni8Mo15Al26 | 0.06193251 | -9.643914 | 5.69697 | 50.5408 | 792.0593 | 74.43645 | 844.9818 | 92.01382
4670 | 4670 | 4670 | 5 | 55 | 6 | 15 | 19 | 92.63173 | 0.2492318 | 0.1182847 | 834.844 | 0 | 0 | 0 |  | Fe_Cr_Ni_Mo_Al | Fe5Cr55Ni6Mo15Al19 | 0.05798822 | -7.5412 | 5.77 | 45.72201 | 708.7601 | 112.9693 | 859.6703 | 111.8275
4671 | 4671 | 4671 | 52 | 3 | 17 | 7 | 21 | 70.59809 | 0.2975814 | 0.1290297 | 786.0894 | 0 | 0 | 0 |  | Fe_Cr_Ni_Mo_Al | Fe52Cr3Ni17Mo7Al21 | 0.06117573 | -10.0292 | 7.09 | 43.90467 | 629.2337 | 100.8345 | 526.6623 | 77.3171
4672 | 4672 | 4672 | 43 | 6 | 16 | 7 | 28 | 66.8795 | 0.2974224 | 0.1348094 | 787.7652 | 0 | 0 | 0 |  | Fe_Cr_Ni_Mo_Al | Fe43Cr6Ni16Mo7Al28 | 0.06531551 | -11.7808 | 6.66 | 47.97943 | 656.8221 | 79.64053 | 550.0319 | 76.75061
4673 | 4673 | 4673 | 36 | 9 | 15 | 7 | 33 | 64.59718 | 0.2964958 | 0.1368546 | 770.8591 | 0 | 0 | 0 |  | Fe_Cr_Ni_Mo_Al | Fe36Cr9Ni15Mo7Al33 | 0.06701779 | -12.6684 | 6.33 | 50.0439 | 649.4034 | 62.55141 | 560.5674 | 84.47535
4674 | 4674 | 4674 | 30 | 14 | 13 | 8 | 36 | 64.97107 | 0.2921861 | 0.1370575 | 768.2076 | 0 | 0 | 0 |  | Fe_Cr_Ni_Mo_Al | Fe30Cr14Ni13Mo8Al36 | 0.06720163 | -12.68033 | 6.039604 | 51.27317 | 681.684 | 56.55176 | 593.0604 | 109.1513
4675 | 4675 | 4675 | 24 | 19 | 11 | 9 | 38 | 65.80988 | 0.2875269 | 0.1361385 | 762.2844 | 0 | 0 | 0 |  | Fe_Cr_Ni_Mo_Al | Fe24Cr19Ni11Mo9Al38 | 0.06695013 | -12.44192 | 5.782178 | 52.20688 | 714.281 | 46.4255 | 661.1321 | 131.8939
4676 | 4676 | 4676 | 18 | 25 | 9 | 10 | 38 | 68.02491 | 0.2812296 | 0.1341927 | 762.7925 | 0 | 0 | 0 |  | Fe_Cr_Ni_Mo_Al | Fe18Cr25Ni9Mo10Al38 | 0.06632352 | -11.9148 | 5.58 | 52.6378 | 734.3491 | 46.46227 | 724.0511 | 134.6496
4677 | 4677 | 4677 | 12 | 33 | 7 | 11 | 37 | 71.56037 | 0.2730489 | 0.1329403 | 780.4221 | 0 | 0 | 0 |  | Fe_Cr_Ni_Mo_Al | Fe12Cr33Ni7Mo11Al37 | 0.06553473 | -11.1244 | 5.41 | 52.51582 | 749.6456 | 56.0266 | 796.4108 | 114.2712
4678 | 4678 | 4678 | 7 | 44 | 5 | 12 | 32 | 78.60396 | 0.2614952 | 0.130431 | 820.5464 | 0 | 0 | 0 |  | Fe_Cr_Ni_Mo_Al | Fe7Cr44Ni5Mo12Al32 | 0.06409753 | -9.796 | 5.38 | 50.90532 | 738.796 | 83.42313 | 859.0021 | 89.50265
4679 | 4679 | 4679 | 4 | 57 | 4 | 12 | 23 | 88.74834 | 0.2485162 | 0.1211957 | 818.2196 | 0 | 0 | 0 |  | Fe_Cr_Ni_Mo_Al | Fe4Cr57Ni4Mo12Al23 | 0.06038526 | -7.9256 | 5.55 | 46.22122 | 693.6119 | 127.8278 | 875.6852 | 114.75
4680 | 4680 | 4680 | 42 | 6 | 10 | 5 | 37 | 60.38375 | 0.3008526 | 0.135629 | 709.5895 | 0 | 0 | 0 |  | Fe_Cr_Ni_Mo_Al | Fe42Cr6Ni10Mo5Al37 | 0.06868086 | -12.2644 | 6.13 | 49.80578 | 615.2689 | 99.92677 | 486.0179 | 97.57684
4681 | 4681 | 4681 | 35 | 9 | 10 | 5 | 41 | 58.81597 | 0.2997847 | 0.1355735 | 684.1358 | 0 | 0 | 0 |  | Fe_Cr_Ni_Mo_Al | Fe35Cr9Ni10Mo5Al41 | 0.06899203 | -12.746 | 5.87 | 50.65339 | 623.644 | 79.42822 | 497.8365 | 101.7665
4682 | 4682 | 4682 | 28 | 13 | 9 | 6 | 44 | 58.79474 | 0.2964215 | 0.1337364 | 663.6374 | 0 | 0 | 0 |  | Fe_Cr_Ni_Mo_Al | Fe28Cr13Ni9Mo6Al44 | 0.06844206 | -12.682 | 5.6 | 51.6687 | 640.6577 | 68.65038 | 509.4246 | 116.7341
4683 | 4683 | 4683 | 22 | 18 | 8 | 7 | 45 | 60.20496 | 0.2913463 | 0.1321832 | 661.2656 | 0 | 0 | 0 |  | Fe_Cr_Ni_Mo_Al | Fe22Cr18Ni8Mo7Al45 | 0.06768096 | -12.3764 | 5.41 | 52.20527 | 669.988 | 75.6672 | 578.4373 | 144.9041
4684 | 4684 | 4684 | 16 | 25 | 6 | 8 | 45 | 62.79063 | 0.2838863 | 0.1303465 | 666.6118 | 0 | 0 | 0 |  | Fe_Cr_Ni_Mo_Al | Fe16Cr25Ni6Mo8Al45 | 0.06687571 | -11.6576 | 5.21 | 52.37213 | 696.6505 | 65.08781 | 670.2834 | 150.7855
4685 | 4685 | 4685 | 11 | 32 | 5 | 9 | 43 | 66.52809 | 0.2761391 | 0.1303049 | 698.6338 | 0 | 0 | 0 |  | Fe_Cr_Ni_Mo_Al | Fe11Cr32Ni5Mo9Al43 | 0.06626123 | -11.0892 | 5.13 | 52.32286 | 717.0596 | 57.35195 | 778.6782 | 105.1257
4686 | 4686 | 4686 | 6 | 43 | 3 | 11 | 38 | 74.0047 | 0.2639966 | 0.1288573 | 754.6953 | 0 | 0 | 0 |  | Fe_Cr_Ni_Mo_Al | Fe6Cr43Ni3Mo11Al38 | 0.06515671 | -9.805313 | 5.108911 | 51.83376 | 717.6379 | 88.36755 | 844.7025 | 90.62516
4687 | 4687 | 4687 | 32 | 9 | 6 | 3 | 50 | 52.71409 | 0.3041297 | 0.1309823 | 573.5074 | 0 | 0 | 0 |  | Fe_Cr_Ni_Mo_Al | Fe32Cr9Ni6Mo3Al50 | 0.06937898 | -12.3272 | 5.38 | 49.70664 | 598.1041 | 100.0747 | 350.6243 | 136.5802
4688 | 4688 | 4688 | 25 | 13 | 6 | 4 | 52 | 53.25908 | 0.3004152 | 0.1286081 | 558.5609 | 0 | 0 | 0 |  | Fe_Cr_Ni_Mo_Al | Fe25Cr13Ni6Mo4Al52 | 0.06821261 | -12.2012 | 5.18 | 50.31667 | 617.5955 | 87.28999 | 377.3911 | 165.5482
4689 | 4689 | 4689 | 19 | 18 | 5 | 5 | 53 | 54.66743 | 0.2950562 | 0.1259694 | 550.083 | 0 | 0 | 0 |  | Fe_Cr_Ni_Mo_Al | Fe19Cr18Ni5Mo5Al53 | 0.06710267 | -11.7196 | 4.99 | 50.70055 | 647.886 | 85.95207 | 456.9095 | 143.5195
4690 | 4690 | 4690 | 13 | 23 | 4 | 6 | 53 | 56.4198 | 0.289297 | 0.1225929 | 539.7129 | 0 | 0 | 0 |  | Fe_Cr_Ni_Mo_Al | Fe13Cr23Ni4Mo6Al53 | 0.06599595 | -11.18008 | 4.818182 | 51.12034 | 666.7662 | 74.07187 | 557.6243 | 174.0378
4691 | 4691 | 4691 | 8 | 30 | 4 | 8 | 50 | 61.33425 | 0.2804781 | 0.1246858 | 598.8938 | 0 | 0 | 0 |  | Fe_Cr_Ni_Mo_Al | Fe8Cr30Ni4Mo8Al50 | 0.06554974 | -10.9184 | 4.82 | 52.27772 | 685.0534 | 78.93457 | 701.2726 | 143.1105
4692 | 4692 | 4692 | 12 | 33 | 47 | 5 | 3 | 90.54424 | 0.274961 | 0.08813072 | 545.9641 | 1 | 1 | 1 | 545.9641 | Fe_Cr_Ni_Mo_Al | Fe12Cr33Ni47Mo5Al3 | 0.03168744 | -7.4836 | 8.03 | 22.86009 | 236.9217 | 59.20353 | 615.9406 | 91.40002 | 236.9217 | 59.20353 | 615.9406 | 91.40002
4693 | 4693 | 4693 | 11 | 39 | 40 | 5 | 5 | 91.19661 | 0.269153 | 0.09506444 | 610.2315 | 1 | 0 | 0 |  | Fe_Cr_Ni_Mo_Al | Fe11Cr39Ni40Mo5Al5 | 0.03693443 | -8.3276 | 7.67 | 26.42423 | 263.0425 | 64.75004 | 711.6126 | 129.6146
4694 | 4694 | 4694 | 10 | 44 | 34 | 4 | 7 | 90.97586 | 0.2643268 | 0.09879828 | 636.2853 | 1 | 0 | 0 |  | Fe_Cr_Ni_Mo_Al | Fe10Cr44Ni34Mo4Al7 | 0.04074847 | -8.917457 | 7.363636 | 28.66414 | 293.5136 | 70.47124 | 785.0147 | 143.1484
4695 | 4695 | 4695 | 9 | 49 | 27 | 4 | 11 | 89.63868 | 0.2598479 | 0.1103544 | 730.9176 | 1 | 0 | 0 |  | Fe_Cr_Ni_Mo_Al | Fe9Cr49Ni27Mo4Al11 | 0.04765545 | -9.6996 | 6.93 | 33.00213 | 389.8293 | 100.3739 | 831.1923 | 141.9875
4696 | 4696 | 4696 | 7 | 53 | 22 | 3 | 14 | 88.29606 | 0.2558993 | 0.1165186 | 769.3948 | 0 | 0 | 0 |  | Fe_Cr_Ni_Mo_Al | Fe7Cr53Ni22Mo3Al14 | 0.05162313 | -10.13325 | 6.606061 | 34.94348 | 462.6205 | 112.5247 | 876.3253 | 119.0165
4697 | 4697 | 4697 | 19 | 21 | 51 | 6 | 3 | 87.06764 | 0.2849196 | 0.09063642 | 559.9891 | 1 | 1 | 1 | 559.9891 | Fe_Cr_Ni_Mo_Al | Fe19Cr21Ni51Mo6Al3 | 0.03291263 | -6.7668 | 8.33 | 23.21188 | 216.7088 | 50.18271 | 603.1761 | 58.6893 | 216.7088 | 50.18271 | 603.1761 | 58.6893
4698 | 4698 | 4698 | 17 | 27 | 44 | 7 | 5 | 88.34221 | 0.2788202 | 0.1003642 | 658.003 | 1 | 1 | 1 | 658.003 | Fe_Cr_Ni_Mo_Al | Fe17Cr27Ni44Mo7Al5 | 0.03869544 | -7.986 | 7.95 | 27.62897 | 257.1784 | 54.73228 | 630.7597 | 82.3741 | 257.1784 | 54.73228 | 630.7597 | 82.3741
4699 | 4699 | 4699 | 16 | 32 | 38 | 8 | 7 | 89.15899 | 0.2739039 | 0.1079286 | 734.8528 | 1 | 1 | 1 | 734.8528 | Fe_Cr_Ni_Mo_Al | Fe16Cr32Ni38Mo8Al7 | 0.04311866 | -8.716008 | 7.613861 | 31.07228 | 311.5274 | 64.3978 | 697.0829 | 108.8924 | 311.5274 | 64.3978 | 697.0829 | 108.8924
4700 | 4700 | 4700 | 14 | 36 | 32 | 8 | 10 | 88.42123 | 0.2700252 | 0.1149773 | 792.4261 | 1 | 0 | 0 |  | Fe_Cr_Ni_Mo_Al | Fe14Cr36Ni32Mo8Al10 | 0.04810726 | -9.624 | 7.26 | 34.85111 | 394.9453 | 81.49554 | 751.4835 | 137.259
4701 | 4701 | 4701 | 11 | 40 | 26 | 9 | 14 | 87.46663 | 0.2661331 | 0.1234894 | 863.1595 | 1 | 0 | 0 |  | Fe_Cr_Ni_Mo_Al | Fe11Cr40Ni26Mo9Al14 | 0.05340535 | -10.424 | 6.84 | 39.28275 | 553.9583 | 71.65639 | 777.4258 | 139.5319
4702 | 4702 | 4702 | 9 | 44 | 21 | 8 | 18 | 85.35801 | 0.2630516 | 0.1294437 | 890.5559 | 1 | 0 | 0 |  | Fe_Cr_Ni_Mo_Al | Fe9Cr44Ni21Mo8Al18 | 0.05707281 | -10.92 | 6.48 | 41.65986 | 621.4777 | 86.1636 | 828.8843 | 115.7002
4703 | 4703 | 4703 | 7 | 46 | 16 | 7 | 23 | 82.00249 | 0.2614307 | 0.1366414 | 914.7441 | 0 | 0 | 0 |  | Fe_Cr_Ni_Mo_Al | Fe7Cr46Ni16Mo7Al23 | 0.06089384 | -11.35884 | 6.090909 | 44.09691 | 663.9528 | 109.4678 | 840.5094 | 115.7732
4704 | 4704 | 4704 | 29 | 12 | 52 | 4 | 3 | 82.85293 | 0.2933334 | 0.0819909 | 459.7436 | 1 | 1 | 1 | 459.7436 | Fe_Cr_Ni_Mo_Al | Fe29Cr12Ni52Mo4Al3 | 0.03095566 | -5.6916 | 8.57 | 21.45375 | 206.4035 | 58.9456 | 422.0867 | 104.0884 | 206.4035 | 58.9456 | 422.0867 | 104.0884
4705 | 4705 | 4705 | 27 | 16 | 46 | 8 | 4 | 86.11068 | 0.2871832 | 0.09827505 | 634.5009 | 1 | 1 | 1 | 634.5009 | Fe_Cr_Ni_Mo_Al | Fe27Cr16Ni46Mo8Al4 | 0.03728931 | -6.70993 | 8.237624 | 26.08592 | 246.8608 | 68.86681 | 618.5544 | 78.87829 | 246.8608 | 68.86681 | 618.5544 | 78.87829
4706 | 4706 | 4706 | 24 | 21 | 39 | 10 | 6 | 87.71005 | 0.2814413 | 0.1075464 | 736.0951 | 1 | 1 | 1 | 736.0951 | Fe_Cr_Ni_Mo_Al | Fe24Cr21Ni39Mo10Al6 | 0.04286591 | -7.8444 | 7.86 | 30.74889 | 321.5692 | 76.17995 | 662.611 | 95.193 | 321.5692 | 76.17995 | 662.611 | 95.193
4707 | 4707 | 4707 | 21 | 25 | 34 | 12 | 9 | 87.98009 | 0.2774268 | 0.1181329 | 843.6484 | 1 | 0 | 0 |  | Fe_Cr_Ni_Mo_Al | Fe21Cr25Ni34Mo12Al9 | 0.04834137 | -8.965396 | 7.49505 | 35.68442 | 451.6447 | 84.96243 | 706.1777 | 112.7774
4708 | 4708 | 4708 | 17 | 28 | 29 | 13 | 13 | 86.72797 | 0.2745686 | 0.1256794 | 904.423 | 1 | 0 | 0 |  | Fe_Cr_Ni_Mo_Al | Fe17Cr28Ni29Mo13Al13 | 0.05352274 | -10.1748 | 7.11 | 40.68191 | 641.0643 | 64.15074 | 732.8342 | 129.2225
4709 | 4709 | 4709 | 14 | 31 | 24 | 14 | 17 | 85.47618 | 0.2718223 | 0.1304891 | 934.6109 | 1 | 0 | 0 |  | Fe_Cr_Ni_Mo_Al | Fe14Cr31Ni24Mo14Al17 | 0.05718697 | -10.8448 | 6.73 | 44.63812 | 775.6451 | 50.75801 | 764.3358 | 129.4971
4710 | 4710 | 4710 | 11 | 34 | 19 | 13 | 23 | 81.72448 | 0.2702789 | 0.13584 | 935.6885 | 1 | 0 | 0 |  | Fe_Cr_Ni_Mo_Al | Fe11Cr34Ni19Mo13Al23 | 0.06096712 | -11.6164 | 6.29 | 48.15161 | 792.5643 | 58.32422 | 782.8138 | 135.4594
4711 | 4711 | 4711 | 8 | 36 | 15 | 12 | 29 | 77.7999 | 0.2696925 | 0.138917 | 910.1657 | 1 | 0 | 0 |  | Fe_Cr_Ni_Mo_Al | Fe8Cr36Ni15Mo12Al29 | 0.06348862 | -12.0248 | 5.89 | 50.54082 | 769.6816 | 60.72901 | 792.0303 | 115.7221
4712 | 4712 | 4712 | 6 | 37 | 12 | 9 | 36 | 71.91058 | 0.2712605 | 0.1405377 | 844.2321 | 1 | 0 | 0 |  | Fe_Cr_Ni_Mo_Al | Fe6Cr37Ni12Mo9Al36 | 0.06565823 | -12.4632 | 5.52 | 50.95759 | 699.46 | 69.80386 | 790.326 | 110.2563
4713 | 4713 | 4713 | 38 | 10 | 43 | 6 | 3 | 83.95178 | 0.2919243 | 0.0877075 | 520.5193 | 1 | 1 | 1 | 520.5193 | Fe_Cr_Ni_Mo_Al | Fe38Cr10Ni43Mo6Al3 | 0.03326691 | -5.3608 | 8.39 | 22.74717 | 236.9017 | 60.51494 | 533.3533 | 89.13601 | 236.9017 | 60.51494 | 533.3533 | 89.13601
4714 | 4714 | 4714 | 34 | 13 | 38 | 10 | 4 | 86.88568 | 0.2867667 | 0.1018337 | 679.2569 | 1 | 1 | 1 | 679.2569 | Fe_Cr_Ni_Mo_Al | Fe34Cr13Ni38Mo10Al4 | 0.03928634 | -6.278543 | 8.10101 | 27.37221 | 301.854 | 72.82161 | 626.7037 | 98.18237 | 301.854 | 72.82161 | 626.7037 | 98.18237
4715 | 4715 | 4715 | 29 | 16 | 33 | 14 | 7 | 88.11256 | 0.28244 | 0.1158855 | 835.9624 | 1 | 0 | 0 |  | Fe_Cr_Ni_Mo_Al | Fe29Cr16Ni33Mo14Al7 | 0.04684713 | -7.772676 | 7.707071 | 34.21566 | 468.2433 | 95.15176 | 680.1666 | 124.2393
4716 | 4716 | 4716 | 25 | 19 | 29 | 17 | 10 | 88.59296 | 0.2790174 | 0.1235168 | 921.0839 | 1 | 0 | 0 |  | Fe_Cr_Ni_Mo_Al | Fe25Cr19Ni29Mo17Al10 | 0.05146311 | -8.7852 | 7.36 | 39.24742 | 650.6989 | 80.55033 | 717.2793 | 120.9836
4717 | 4717 | 4717 | 20 | 21 | 25 | 19 | 15 | 86.77808 | 0.277217 | 0.1297403 | 965.3273 | 1 | 0 | 0 |  | Fe_Cr_Ni_Mo_Al | Fe20Cr21Ni25Mo19Al15 | 0.05629604 | -10.122 | 6.95 | 45.27814 | 845.7716 | 42.54125 | 719.2479 | 126.1644
4718 | 4718 | 4718 | 16 | 24 | 21 | 19 | 20 | 84.23212 | 0.2754429 | 0.1324604 | 956.744 | 1 | 0 | 0 |  | Fe_Cr_Ni_Mo_Al | Fe16Cr24Ni21Mo19Al20 | 0.05935917 | -10.978 | 6.56 | 49.36507 | 903.8784 | 36.47306 | 741.0755 | 123.4822
4719 | 4719 | 4719 | 12 | 26 | 17 | 18 | 26 | 80.2546 | 0.2748662 | 0.1343045 | 919.8773 | 1 | 0 | 0 |  | Fe_Cr_Ni_Mo_Al | Fe12Cr26Ni17Mo18Al26 | 0.06189418 | -11.69024 | 6.141414 | 52.94187 | 870.4526 | 45.95002 | 755.4678 | 124.4607
4720 | 4720 | 4720 | 9 | 28 | 13 | 17 | 34 | 75.21718 | 0.2753364 | 0.1326403 | 837.4998 | 1 | 0 | 0 |  | Fe_Cr_Ni_Mo_Al | Fe9Cr28Ni13Mo17Al34 | 0.06349202 | -11.9153 | 5.683168 | 55.59373 | 796.6711 | 55.07185 | 761.5058 | 121.7801
4721 | 4721 | 4721 | 6 | 28 | 11 | 12 | 43 | 66.82643 | 0.2796236 | 0.132247 | 728.148 | 1 | 0 | 0 |  | Fe_Cr_Ni_Mo_Al | Fe6Cr28Ni11Mo12Al43 | 0.06495133 | -12.5552 | 5.27 | 55.23652 | 697.6126 | 63.9607 | 725.1621 | 120.7065
4722 | 4722 | 4722 | 45 | 8 | 35 | 9 | 3 | 85.59298 | 0.2902487 | 0.09528557 | 607.6542 | 1 | 1 | 1 | 607.6542 | Fe_Cr_Ni_Mo_Al | Fe45Cr8Ni35Mo9Al3 | 0.0362197 | -5.062 | 8.21 | 24.58051 | 308.4929 | 79.33726 | 589.9349 | 83.0808 | 308.4929 | 79.33726 | 589.9349 | 83.0808
4723 | 4723 | 4723 | 39 | 10 | 31 | 14 | 5 | 87.92085 | 0.2860109 | 0.1109589 | 789.307 | 1 | 0 | 0 |  | Fe_Cr_Ni_Mo_Al | Fe39Cr10Ni31Mo14Al5 | 0.04386435 | -6.331191 | 7.888889 | 31.02329 | 444.7447 | 96.5255 | 653.9908 | 102.4553
4724 | 4724 | 4724 | 33 | 12 | 27 | 19 | 8 | 89.32714 | 0.2823124 | 0.1217306 | 921.754 | 1 | 0 | 0 |  | Fe_Cr_Ni_Mo_Al | Fe33Cr12Ni27Mo19Al8 | 0.05007988 | -7.618406 | 7.515152 | 37.61371 | 643.1321 | 95.02585 | 697.452 | 116.2179
4725 | 4725 | 4725 | 28 | 14 | 24 | 22 | 12 | 88.67252 | 0.2801742 | 0.1275156 | 977.6421 | 1 | 0 | 0 |  | Fe_Cr_Ni_Mo_Al | Fe28Cr14Ni24Mo22Al12 | 0.05443637 | -8.8192 | 7.16 | 43.37964 | 814.6895 | 66.74291 | 706.8434 | 118.8491
4726 | 4726 | 4726 | 23 | 16 | 20 | 24 | 17 | 86.89699 | 0.2784331 | 0.1296701 | 977.0053 | 1 | 0 | 0 |  | Fe_Cr_Ni_Mo_Al | Fe23Cr16Ni20Mo24Al17 | 0.05779763 | -9.8132 | 6.75 | 48.99722 | 908.9809 | 46.2755 | 730.8702 | 116.3027
4727 | 4727 | 4727 | 18 | 18 | 17 | 25 | 22 | 84.62527 | 0.2772664 | 0.1294744 | 943.3477 | 1 | 0 | 0 |  | Fe_Cr_Ni_Mo_Al | Fe18Cr18Ni17Mo25Al22 | 0.05967748 | -10.4988 | 6.38 | 53.34334 | 914.9968 | 52.16197 | 719.2916 | 123.9631
4728 | 4728 | 4728 | 13 | 20 | 13 | 24 | 30 | 79.4251 | 0.2774513 | 0.1270699 | 851.558 | 1 | 0 | 0 |  | Fe_Cr_Ni_Mo_Al | Fe13Cr20Ni13Mo24Al30 | 0.06128368 | -11.0784 | 5.88 | 57.77153 | 856.037 | 52.27538 | 731.8017 | 130.2772
4729 | 4729 | 4729 | 9 | 20 | 11 | 22 | 38 | 73.32179 | 0.2800768 | 0.1231094 | 743.2103 | 1 | 0 | 0 |  | Fe_Cr_Ni_Mo_Al | Fe9Cr20Ni11Mo22Al38 | 0.06158501 | -11.4984 | 5.48 | 60.2676 | 798.7252 | 59.15182 | 700.9776 | 144.8307
4730 | 4730 | 4730 | 6 | 20 | 8 | 16 | 50 | 63.01262 | 0.2860754 | 0.116543 | 575.5816 | 1 | 0 | 0 |  | Fe_Cr_Ni_Mo_Al | Fe6Cr20Ni8Mo16Al50 | 0.06135773 | -11.4096 | 4.94 | 59.43097 | 699.9189 | 68.15737 | 670.2465 | 156.1343
4731 | 4731 | 4731 | 50 | 7 | 25 | 14 | 3 | 88.85981 | 0.2864975 | 0.1047677 | 733.9424 | 1 | 0 | 0 |  | Fe_Cr_Ni_Mo_Al | Fe50Cr7Ni25Mo14Al3 | 0.04030155 | -4.752576 | 7.929293 | 27.4518 | 433.0678 | 108.7398 | 630.6417 | 103.4998
4732 | 4732 | 4732 | 42 | 8 | 23 | 21 | 6 | 90.91395 | 0.2831425 | 0.1198641 | 924.5294 | 1 | 0 | 0 |  | Fe_Cr_Ni_Mo_Al | Fe42Cr8Ni23Mo21Al6 | 0.04825614 | -6.2476 | 7.58 | 35.29289 | 643.6135 | 109.7143 | 674.925 | 117.8922
4733 | 4733 | 4733 | 36 | 9 | 20 | 26 | 9 | 91.85336 | 0.2805914 | 0.1253081 | 999.1239 | 1 | 0 | 0 |  | Fe_Cr_Ni_Mo_Al | Fe36Cr9Ni20Mo26Al9 | 0.05251267 | -7.216 | 7.25 | 41.13809 | 785.0161 | 87.51041 | 695.63 | 125.4094
4734 | 4734 | 4734 | 29 | 11 | 18 | 28 | 13 | 90.72163 | 0.2789158 | 0.1269162 | 1001.593 | 1 | 0 | 0 |  | Fe_Cr_Ni_Mo_Al | Fe29Cr11Ni18Mo28Al13 | 0.05560082 | -8.344455 | 6.919192 | 46.68311 | 862.1316 | 62.85683 | 694.6479 | 117.8453
4735 | 4735 | 4735 | 24 | 12 | 16 | 30 | 18 | 88.4893 | 0.2784217 | 0.1269548 | 974.8958 | 1 | 0 | 0 |  | Fe_Cr_Ni_Mo_Al | Fe24Cr12Ni16Mo30Al18 | 0.05773156 | -9.2592 | 6.58 | 51.92581 | 898.9559 | 60.98668 | 694.6239 | 128.2447
4736 | 4736 | 4736 | 18 | 14 | 13 | 31 | 25 | 84.84454 | 0.2779198 | 0.1234399 | 890.8348 | 1 | 0 | 0 |  | Fe_Cr_Ni_Mo_Al | Fe18Cr14Ni13Mo31Al25 | 0.05899155 | -9.962161 | 6.128713 | 57.39603 | 893.3741 | 62.99421 | 703.5546875 | 136.0687
4737 | 4737 | 4737 | 13 | 15 | 10 | 30 | 32 | 80.13676 | 0.2786496 | 0.1178428 | 778.7584 | 1 | 0 | 0 |  | Fe_Cr_Ni_Mo_Al | Fe13Cr15Ni10Mo30Al32 | 0.05905884 | -10.2404 | 5.7 | 61.43504 | 856.92 | 68.81667 | 691.9362 | 139.2048
4738 | 4738 | 4738 | 8 | 15 | 8 | 26 | 42 | 71.80114 | 0.2825827 | 0.1111316 | 630.2381 | 1 | 0 | 0 |  | Fe_Cr_Ni_Mo_Al | Fe8Cr15Ni8Mo26Al42 | 0.05828871 | -10.5328 | 5.212121 | 64.03787 | 799.3309 | 65.42049 | 662.2064 | 157.0257
4739 | 4739 | 4739 | 5 | 15 | 6 | 19 | 55 | 60.7063 | 0.2899424 | 0.1023835 | 458.624 | 1 | 0 | 0 |  | Fe_Cr_Ni_Mo_Al | Fe5Cr15Ni6Mo19Al55 | 0.05685597 | -10.2052 | 4.69 | 62.1881 | 701.5318 | 83.58362 | 619.5145 | 180.7715
4740 | 4740 | 4740 | 52 | 7 | 17 | 21 | 3 | 93.21182 | 0.2819583 | 0.1136798 | 876.0928 | 0 | 0 | 0 |  | Fe_Cr_Ni_Mo_Al | Fe52Cr7Ni17Mo21Al3 | 0.04410138 | -4.4044 | 7.63 | 30.47739 | 590.4255 | 135.538 | 682.4633 | 119.2838
4741 | 4741 | 4741 | 43 | 7 | 16 | 28 | 6 | 94.81191 | 0.2797296 | 0.1225231 | 1002.347 | 0 | 0 | 0 |  | Fe_Cr_Ni_Mo_Al | Fe43Cr7Ni16Mo28Al6 | 0.05006331 | -5.686 | 7.32 | 37.62601 | 739.5141 | 117.1838 | 697.0106 | 129.5894
4742 | 4742 | 4742 | 36 | 7 | 15 | 33 | 9 | 95.2627 | 0.2783845 | 0.1249323 | 1039.631 | 0 | 0 | 0 |  | Fe_Cr_Ni_Mo_Al | Fe36Cr7Ni15Mo33Al9 | 0.05302817 | -6.6228 | 7.05 | 43.1029 | 820.9855 | 76.57114 | 650.1465 | 139.3113
4743 | 4743 | 4743 | 30 | 8 | 13 | 36 | 14 | 93.41936 | 0.2775611 | 0.1241736 | 1009.062 | 0 | 0 | 0 |  | Fe_Cr_Ni_Mo_Al | Fe30Cr8Ni13Mo36Al14 | 0.05545477 | -7.625919 | 6.693069 | 49.50155 | 877.3783 | 73.57647 | 663.3622 | 147.1153
4744 | 4744 | 4744 | 24 | 9 | 11 | 38 | 19 | 91.27955 | 0.2769774 | 0.1203251 | 938.825 | 1 | 0 | 0 |  | Fe_Cr_Ni_Mo_Al | Fe24Cr9Ni11Mo38Al19 | 0.0563515 | -8.281933 | 6.346535 | 54.86872 | 894.9002 | 72.88873 | 632.5607 | 143.2783
4745 | 4745 | 4745 | 18 | 10 | 9 | 38 | 25 | 87.61057 | 0.2771992 | 0.1147441 | 835.3791 | 1 | 0 | 0 |  | Fe_Cr_Ni_Mo_Al | Fe18Cr10Ni9Mo38Al25 | 0.05645233 | -8.8184 | 5.97 | 59.96132 | 882.2753 | 76.37019 | 619.0852 | 140.5505
4746 | 4746 | 4746 | 12 | 11 | 7 | 37 | 33 | 82.22552 | 0.2784243 | 0.1059765 | 691.1209 | 1 | 0 | 0 |  | Fe_Cr_Ni_Mo_Al | Fe12Cr11Ni7Mo37Al33 | 0.05534742 | -9.0852 | 5.53 | 64.65966 | 851.2381 | 79.69099 | 636.5637 | 153.3204
4747 | 4747 | 4747 | 7 | 12 | 5 | 32 | 44 | 73.23965 | 0.2822163 | 0.09588262 | 520.5526 | 1 | 0 | 0 |  | Fe_Cr_Ni_Mo_Al | Fe7Cr12Ni5Mo32Al44 | 0.053701 | -9.076 | 5.02 | 67.33692 | 805.1918 | 77.75501 | 643.7626 | 157.702
4748 | 4748 | 4748 | 4 | 12 | 4 | 23 | 57 | 61.15238 | 0.2904413 | 0.08874271 | 373.9143 | 1 | 0 | 0 |  | Fe_Cr_Ni_Mo_Al | Fe4Cr12Ni4Mo23Al57 | 0.05207383 | -8.8652 | 4.53 | 65.06753 | 710.916 | 85.6954 | 593.0645 | 190.8691
4749 | 4749 | 4749 | 42 | 5 | 10 | 37 | 6 | 99.24345 | 0.2767475 | 0.1225107 | 1058.091 | 0 | 0 | 0 |  | Fe_Cr_Ni_Mo_Al | Fe42Cr5Ni10Mo37Al6 | 0.05105717 | -5.04 | 7.06 | 39.82608 | 785.6346 | 121.1217 | 638.1068 | 152.2953
4750 | 4750 | 4750 | 35 | 5 | 10 | 41 | 9 | 99.03186 | 0.2760382 | 0.1217692 | 1048.672 | 0 | 0 | 0 |  | Fe_Cr_Ni_Mo_Al | Fe35Cr5Ni10Mo41Al9 | 0.05266026 | -5.882 | 6.83 | 44.82578 | 841.0635 | 92.88175 | 597.96 | 154.9455
4751 | 4751 | 4751 | 28 | 6 | 9 | 44 | 13 | 97.91783 | 0.2750989 | 0.1180676 | 989.989 | 0 | 0 | 0 |  | Fe_Cr_Ni_Mo_Al | Fe28Cr6Ni9Mo44Al13 | 0.05348047 | -6.6016 | 6.53 | 50.37866 | 877.9088 | 93.37601 | 559.3034 | 157.6709
4752 | 4752 | 4752 | 22 | 7 | 8 | 45 | 18 | 95.16671 | 0.2750251 | 0.1131544 | 901.1218 | 0 | 0 | 0 |  | Fe_Cr_Ni_Mo_Al | Fe22Cr7Ni8Mo45Al18 | 0.05378991 | -7.2928 | 6.22 | 55.8735 | 883.1044 | 84.63048 | 528.9307 | 145.4288
4753 | 4753 | 4753 | 16 | 8 | 6 | 45 | 25 | 90.72605 | 0.2755449 | 0.1045417 | 760.1051 | 1 | 0 | 0 |  | Fe_Cr_Ni_Mo_Al | Fe16Cr8Ni6Mo45Al25 | 0.05307992 | -7.7244 | 5.81 | 61.90404 | 882.5818 | 88.30208 | 524.1489 | 160.3883
4754 | 4754 | 4754 | 11 | 9 | 5 | 43 | 32 | 85.46348 | 0.2769661 | 0.09672054 | 632.6882 | 1 | 0 | 0 |  | Fe_Cr_Ni_Mo_Al | Fe11Cr9Ni5Mo43Al32 | 0.05195134 | -8.0508 | 5.46 | 66.08795 | 858.4548 | 83.67511 | 531.5203 | 163.0185
4755 | 4755 | 4755 | 6 | 11 | 3 | 38 | 43 | 76.79856 | 0.2798857 | 0.0840398 | 451.6684 | 1 | 0 | 0 |  | Fe_Cr_Ni_Mo_Al | Fe6Cr11Ni3Mo38Al43 | 0.05003856 | -7.906284 | 4.960396 | 69.26447 | 814.3511 | 77.21306 | 589.0733 | 140.6628
4756 | 4756 | 4756 | 32 | 3 | 6 | 50 | 9 | 103.0713 | 0.2737678 | 0.1154096 | 1016.693 | 0 | 0 | 0 |  | Fe_Cr_Ni_Mo_Al | Fe32Cr3Ni6Mo50Al9 | 0.05100095 | -5.1128 | 6.61 | 46.12217 | 835.4046 | 104.4677 | 461.4586 | 159.6412
4757 | 4757 | 4757 | 25 | 4 | 6 | 52 | 13 | 101.3872 | 0.2733448 | 0.1101221 | 932.3287 | 0 | 0 | 0 |  | Fe_Cr_Ni_Mo_Al | Fe25Cr4Ni6Mo52Al13 | 0.05091506 | -5.8172 | 6.35 | 51.6024 | 862.1301 | 98.98473 | 392.5436 | 185.2582
4758 | 4758 | 4758 | 19 | 5 | 5 | 53 | 18 | 98.62838 | 0.2732604 | 0.1025377 | 814.1432 | 0 | 0 | 0 |  | Fe_Cr_Ni_Mo_Al | Fe19Cr5Ni5Mo53Al18 | 0.05015459 | -6.2964 | 6.04 | 57.33294 | 872.598 | 93.59096 | 357.3956 | 183.2283
4759 | 4759 | 4759 | 13 | 6 | 4 | 53 | 23 | 95.61455 | 0.2733316 | 0.0935595 | 686.0596 | 0 | 0 | 0 |  | Fe_Cr_Ni_Mo_Al | Fe13Cr6Ni4Mo53Al23 | 0.04833266 | -6.529946 | 5.727273 | 62.35831 | 859.8856 | 92.34 | 355.7762 | 183.2951
4760 | 4760 | 4760 | 8 | 8 | 4 | 50 | 30 | 89.96331 | 0.2746137 | 0.08628044 | 566.4688 | 1 | 0 | 0 |  | Fe_Cr_Ni_Mo_Al | Fe8Cr8Ni4Mo50Al30 | 0.04763671 | -7.0928 | 5.42 | 66.78952 | 845.7938 | 96.27026 | 382.2327 | 174.1277
4761 | 4761 | 4761 | 12 | 3 | 47 | 5 | 33 | 59.85459 | 0.3106241 | 0.1569278 | 888.6243 | 1 | 0 | 0 |  | Fe_Cr_Ni_Mo_Al | Fe12Cr3Ni47Mo5Al33 | 0.06664066 | -17.6836 | 7.13 | 50.87215 | 375.9732 | 72.97649 | 345.2051 | 113.8357
4762 | 4762 | 4762 | 11 | 5 | 40 | 5 | 39 | 57.16347 | 0.3098346 | 0.1566914 | 838.2202 | 1 | 0 | 0 |  | Fe_Cr_Ni_Mo_Al | Fe11Cr5Ni40Mo5Al39 | 0.06796648 | -18.3236 | 6.65 | 52.54916 | 403.6631 | 79.47729 | 444.6413 | 110.5991
4763 | 4763 | 4763 | 10 | 7 | 34 | 4 | 44 | 54.28008 | 0.3097919 | 0.1540701 | 767.3663 | 1 | 0 | 0 |  | Fe_Cr_Ni_Mo_Al | Fe10Cr7Ni34Mo4Al44 | 0.06852791 | -18.43077 | 6.242424 | 52.6545 | 411.7066 | 85.09428 | 453.2653 | 98.3168
4764 | 4764 | 4764 | 9 | 11 | 27 | 4 | 49 | 53.15608 | 0.3063739 | 0.1484141 | 700.0596 | 1 | 0 | 0 |  | Fe_Cr_Ni_Mo_Al | Fe9Cr11Ni27Mo4Al49 | 0.06808334 | -17.5276 | 5.79 | 52.3698 | 437.523 | 82.60644 | 469.0184 | 102.8739
4765 | 4765 | 4765 | 7 | 14 | 22 | 3 | 53 | 51.17788 | 0.3049765 | 0.1431725 | 629.1373 | 0 | 0 | 0 |  | Fe_Cr_Ni_Mo_Al | Fe7Cr14Ni22Mo3Al53 | 0.06748596 | -16.7387 | 5.424242 | 50.99841 | 458.0218 | 97.26572 | 392.1718 | 131.1073
4766 | 4766 | 4766 | 19 | 3 | 51 | 6 | 21 | 68.08186 | 0.3057824 | 0.1418615 | 879.4931 | 1 | 0 | 0 |  | Fe_Cr_Ni_Mo_Al | Fe19Cr3Ni51Mo6Al21 | 0.06022238 | -13.8588 | 7.79 | 44.68741 | 353.8806 | 108.2159 | 363.9232 | 102.0505
4767 | 4767 | 4767 | 17 | 5 | 44 | 7 | 27 | 65.67288 | 0.3042286 | 0.1487522 | 903.6624 | 1 | 0 | 0 |  | Fe_Cr_Ni_Mo_Al | Fe17Cr5Ni44Mo7Al27 | 0.0640533 | -15.598 | 7.29 | 48.86841 | 416.3091 | 83.39904 | 504.1842 | 97.60989
4768 | 4768 | 4768 | 16 | 7 | 38 | 8 | 32 | 64.13324 | 0.3023625 | 0.1498591 | 885.4452 | 1 | 0 | 0 |  | Fe_Cr_Ni_Mo_Al | Fe16Cr7Ni38Mo8Al32 | 0.06583165 | -16.26429 | 6.871287 | 51.4487 | 481.3317 | 74.3984 | 557.1696 | 88.13464
4769 | 4769 | 4769 | 14 | 10 | 32 | 8 | 36 | 62.65641 | 0.3000661 | 0.1496419 | 854.8045 | 1 | 0 | 0 |  | Fe_Cr_Ni_Mo_Al | Fe14Cr10Ni32Mo8Al36 | 0.06676826 | -16.488 | 6.48 | 52.82589 | 501.9275 | 65.7215 | 579.1337 | 79.48228
4770 | 4770 | 4770 | 11 | 14 | 26 | 9 | 40 | 62.25389 | 0.2960572 | 0.1463681 | 812.787 | 1 | 0 | 0 |  | Fe_Cr_Ni_Mo_Al | Fe11Cr14Ni26Mo9Al40 | 0.06671806 | -16.092 | 6.06 | 54.19779 | 537.3507 | 67.75247 | 609.9516 | 91.43824
4771 | 4771 | 4771 | 9 | 18 | 21 | 8 | 44 | 60.6441 | 0.2934692 | 0.1430845 | 754.4416 | 1 | 0 | 0 |  | Fe_Cr_Ni_Mo_Al | Fe9Cr18Ni21Mo8Al44 | 0.06683073 | -15.548 | 5.7 | 53.85213 | 552.8524 | 69.47088 | 625.2223 | 106.6246
4772 | 4772 | 4772 | 7 | 23 | 16 | 7 | 46 | 60.3378 | 0.2890224 | 0.1393946 | 710.7944 | 1 | 0 | 0 |  | Fe_Cr_Ni_Mo_Al | Fe7Cr23Ni16Mo7Al46 | 0.06675484 | -14.59729 | 5.393939 | 52.80362 | 586.2016 | 73.37126 | 617.3802 | 131.3142
4773 | 4773 | 4773 | 29 | 3 | 52 | 4 | 12 | 73.12042 | 0.3038352 | 0.1175188 | 712.4238 | 1 | 1 | 1 | 712.4238 | Fe_Cr_Ni_Mo_Al | Fe29Cr3Ni52Mo4Al12 | 0.0500403 | -9.6156 | 8.3 | 35.26301 | 325.6008 | 115.4759 | 245.9362 | 78.84288 | 325.6008 | 115.4759 | 245.9362 | 78.84288
4774 | 4774 | 4774 | 27 | 4 | 46 | 8 | 16 | 73.47909 | 0.3005627 | 0.1298373 | 833.3964 | 1 | 0 | 0 |  | Fe_Cr_Ni_Mo_Al | Fe27Cr4Ni46Mo8Al16 | 0.0559904 | -11.41535 | 7.881188 | 41.21472 | 416.8319 | 118.6901 | 503.8877 | 98.01202
4775 | 4775 | 4775 | 24 | 6 | 39 | 10 | 21 | 72.11133 | 0.2980885 | 0.1394431 | 906.2992 | 1 | 0 | 0 |  | Fe_Cr_Ni_Mo_Al | Fe24Cr6Ni39Mo10Al21 | 0.06060419 | -13.0944 | 7.41 | 46.38498 | 515.6716 | 94.35362 | 592.3085 | 82.9821
4776 | 4776 | 4776 | 21 | 9 | 34 | 12 | 25 | 71.8298 | 0.2947853 | 0.1417118 | 918.1447 | 1 | 0 | 0 |  | Fe_Cr_Ni_Mo_Al | Fe21Cr9Ni34Mo12Al25 | 0.06269101 | -13.85903 | 7.019802 | 49.70652 | 613.2094 | 71.16003 | 619.8584 | 89.85071
4777 | 4777 | 4777 | 17 | 13 | 29 | 13 | 28 | 71.74723 | 0.2909299 | 0.1428822 | 920.0522 | 1 | 0 | 0 |  | Fe_Cr_Ni_Mo_Al | Fe17Cr13Ni29Mo13Al28 | 0.06375509 | -14.1948 | 6.66 | 51.94029 | 672.2483 | 69.58353 | 651.2167 | 99.78129
4778 | 4778 | 4778 | 14 | 17 | 24 | 14 | 31 | 71.76082 | 0.2870264 | 0.1415926 | 899.0802 | 1 | 0 | 0 |  | Fe_Cr_Ni_Mo_Al | Fe14Cr17Ni24Mo14Al31 | 0.06425592 | -14.0368 | 6.31 | 53.68946 | 730.2258 | 56.18257 | 678.6801 | 121.7334
4779 | 4779 | 4779 | 11 | 23 | 19 | 13 | 34 | 71.18963 | 0.2824222 | 0.1402452 | 864.9302 | 1 | 0 | 0 |  | Fe_Cr_Ni_Mo_Al | Fe11Cr23Ni19Mo13Al34 | 0.06481435 | -13.6404 | 5.96 | 53.95411 | 733.6466 | 46.78464 | 727.2596 | 117.5578
4780 | 4780 | 4780 | 8 | 29 | 15 | 12 | 36 | 71.22499 | 0.277545 | 0.1388451 | 839.1357 | 1 | 0 | 0 |  | Fe_Cr_Ni_Mo_Al | Fe8Cr29Ni15Mo12Al36 | 0.06508416 | -13.0468 | 5.68 | 53.57909 | 731.9506 | 54.122 | 749.332 | 128.1997
4781 | 4781 | 4781 | 6 | 36 | 12 | 9 | 37 | 70.98797 | 0.2724243 | 0.1402526 | 831.8005 | 1 | 0 | 0 |  | Fe_Cr_Ni_Mo_Al | Fe6Cr36Ni12Mo9Al37 | 0.06580976 | -12.5772 | 5.49 | 51.2967 | 707.8261 | 69.59131 | 789.312 | 112.7806
4782 | 4782 | 4782 | 38 | 3 | 43 | 6 | 10 | 76.37198 | 0.2998594 | 0.1130031 | 703.5494 | 1 | 1 | 1 | 703.5494 | Fe_Cr_Ni_Mo_Al | Fe38Cr3Ni43Mo6Al10 | 0.04805671 | -8.3148 | 8.18 | 33.79882 | 380.2124 | 101.6328 | 415.6166 | 103.4598 | 380.2124 | 101.6328 | 415.6166 | 103.4598
4783 | 4783 | 4783 | 34 | 4 | 38 | 10 | 13 | 77.18908 | 0.2967084 | 0.1273207 | 854.4534 | 1 | 0 | 0 |  | Fe_Cr_Ni_Mo_Al | Fe34Cr4Ni38Mo10Al13 | 0.05372723 | -9.804714 | 7.828283 | 39.47442 | 509.034 | 101.6762 | 579.1218 | 87.15186
4784 | 4784 | 4784 | 29 | 7 | 33 | 14 | 16 | 78.60965 | 0.2920643 | 0.1337353 | 933.7188 | 1 | 0 | 0 |  | Fe_Cr_Ni_Mo_Al | Fe29Cr7Ni33Mo14Al16 | 0.05731524 | -10.91317 | 7.434343 | 44.28185 | 655.9055 | 84.76006 | 648.7768 | 95.41061
4785 | 4785 | 4785 | 25 | 10 | 29 | 17 | 19 | 79.35374 | 0.2883447 | 0.1354704 | 955.7723 | 1 | 0 | 0 |  | Fe_Cr_Ni_Mo_Al | Fe25Cr10Ni29Mo17Al19 | 0.05937861 | -11.5572 | 7.09 | 47.92351 | 781.6541 | 65.32426 | 667.3752 | 112.8969
4786 | 4786 | 4786 | 20 | 15 | 25 | 19 | 21 | 80.74231 | 0.2833606 | 0.1353767 | 962.8357 | 1 | 0 | 0 |  | Fe_Cr_Ni_Mo_Al | Fe20Cr15Ni25Mo19Al21 | 0.06017457 | -11.73 | 6.77 | 50.25619 | 858.3168 | 44.24212 | 694.325 | 117.8872
4787 | 4787 | 4787 | 16 | 20 | 21 | 19 | 24 | 80.29163 | 0.279565 | 0.1350696 | 942.7357 | 1 | 0 | 0 |  | Fe_Cr_Ni_Mo_Al | Fe16Cr20Ni21Mo19Al24 | 0.06125253 | -11.89 | 6.44 | 52.1854 | 882.6567 | 41.72582 | 728.6642 | 126.155
4788 | 4788 | 4788 | 12 | 26 | 17 | 18 | 26 | 80.2546 | 0.2748662 | 0.1346336 | 923.9996 | 1 | 0 | 0 |  | Fe_Cr_Ni_Mo_Al | Fe12Cr26Ni17Mo18Al26 | 0.06189418 | -11.69024 | 6.141414 | 52.94187 | 866.9461 | 52.46308 | 750.8621 | 123.086
4789 | 4789 | 4789 | 9 | 34 | 13 | 17 | 28 | 80.82776 | 0.2690049 | 0.1327532 | 894.5119 | 1 | 0 | 0 |  | Fe_Cr_Ni_Mo_Al | Fe9Cr34Ni13Mo17Al28 | 0.06230688 | -11.0448 | 5.861386 | 52.69376 | 829.9412 | 59.95414 | 797.7014 | 108.0188
4790 | 4790 | 4790 | 6 | 43 | 11 | 12 | 28 | 80.71748 | 0.2627176 | 0.1357034 | 899.7671 | 0 | 0 | 0 |  | Fe_Cr_Ni_Mo_Al | Fe6Cr43Ni11Mo12Al28 | 0.06294289 | -10.8452 | 5.72 | 49.61751 | 746.5412 | 82.12473 | 832.3031 | 107.4669
4791 | 4791 | 4791 | 45 | 3 | 35 | 9 | 8 | 80.17384 | 0.2957128 | 0.1113211 | 725.2539 | 1 | 1 | 1 | 725.2539 | Fe_Cr_Ni_Mo_Al | Fe45Cr3Ni35Mo9Al8 | 0.04641497 | -7.102 | 8.06 | 32.67589 | 427.654 | 87.12489 | 524.3187 | 96.87796 | 427.654 | 87.12489 | 524.3187 | 96.87796
4792 | 4792 | 4792 | 39 | 5 | 31 | 14 | 10 | 82.53235 | 0.2912955 | 0.1239718 | 880.8723 | 1 | 0 | 0 |  | Fe_Cr_Ni_Mo_Al | Fe39Cr5Ni31Mo14Al10 | 0.05135299 | -8.218753 | 7.737374 | 37.88625 | 590.4973 | 90.0683 | 635.4277 | 98.60799
4793 | 4793 | 4793 | 33 | 8 | 27 | 19 | 12 | 85.0938 | 0.2863728 | 0.1291578 | 964.0985 | 1 | 0 | 0 |  | Fe_Cr_Ni_Mo_Al | Fe33Cr8Ni27Mo19Al12 | 0.05445203 | -8.97337 | 7.393939 | 42.34536 | 746.7277 | 61.72052 | 675.3711 | 114.0811
4794 | 4794 | 4794 | 28 | 12 | 24 | 22 | 14 | 86.61439 | 0.2821459 | 0.1296959 | 981.4092 | 1 | 0 | 0 |  | Fe_Cr_Ni_Mo_Al | Fe28Cr12Ni24Mo22Al14 | 0.05608097 | -9.4192 | 7.1 | 45.42579 | 838.5311 | 53.13019 | 702.7254 | 124.3769
4795 | 4795 | 4795 | 23 | 17 | 20 | 24 | 16 | 87.90541 | 0.2774585 | 0.128933 | 978.9836 | 1 | 0 | 0 |  | Fe_Cr_Ni_Mo_Al | Fe23Cr17Ni20Mo24Al16 | 0.0571974 | -9.5532 | 6.78 | 48.11075 | 904.8807 | 46.38354 | 728.4342 | 112.0801
4796 | 4796 | 4796 | 18 | 22 | 17 | 25 | 18 | 88.58416 | 0.2733784 | 0.12758 | 962.1385 | 1 | 0 | 0 |  | Fe_Cr_Ni_Mo_Al | Fe18Cr22Ni17Mo25Al18 | 0.05795643 | -9.6028 | 6.5 | 50.23568 | 925.9183 | 55.59971 | 743.1757 | 125.5832
4797 | 4797 | 4797 | 13 | 30 | 13 | 24 | 20 | 89.08603 | 0.2675681 | 0.1253796 | 926.8232 | 1 | 0 | 0 |  | Fe_Cr_Ni_Mo_Al | Fe13Cr30Ni13Mo24Al20 | 0.05864729 | -9.2984 | 6.18 | 51.35163 | 909.431 | 57.69477 | 790.0325 | 110.1583
4798 | 4798 | 4798 | 9 | 38 | 11 | 22 | 20 | 90.41222 | 0.261836 | 0.1237602 | 907.3073 | 0 | 0 | 0 |  | Fe_Cr_Ni_Mo_Al | Fe9Cr38Ni11Mo22Al20 | 0.05858996 | -8.8704 | 6.02 | 50.39157 | 864.4362 | 72.54156 | 792.9361 | 129.5147
4799 | 4799 | 4799 | 6 | 50 | 8 | 16 | 20 | 90.83877 | 0.2535738 | 0.1222981 | 868.6608 | 0 | 0 | 0 |  | Fe_Cr_Ni_Mo_Al | Fe6Cr50Ni8Mo16Al20 | 0.05870775 | -8.2896 | 5.84 | 47.13428 | 747.3341 | 96.56584 | 853.738 | 104.0018
4800 | 4800 | 4800 | 50 | 3 | 25 | 14 | 7 | 84.49991 | 0.2906805 | 0.1170315 | 829.4172 | 1 | 0 | 0 |  | Fe_Cr_Ni_Mo_Al | Fe50Cr3Ni25Mo14Al7 | 0.04745986 | -6.295276 | 7.808081 | 33.84749 | 555.8984 | 109.4634 | 598.1982 | 113.3251
4801 | 4801 | 4801 | 42 | 6 | 23 | 21 | 8 | 88.79036 | 0.2851021 | 0.1231021 | 941.6177 | 1 | 0 | 0 |  | Fe_Cr_Ni_Mo_Al | Fe42Cr6Ni23Mo21Al8 | 0.05076077 | -6.9436 | 7.52 | 38.02514 | 691.2062 | 100.9595 | 673.3082 | 120.0266
4802 | 4802 | 4802 | 36 | 9 | 20 | 26 | 9 | 91.85336 | 0.2805914 | 0.1253081 | 999.1239 | 1 | 0 | 0 |  | Fe_Cr_Ni_Mo_Al | Fe36Cr9Ni20Mo26Al9 | 0.05251267 | -7.216 | 7.25 | 41.13809 | 781.231 | 80.61473 | 706.417 | 121.9545
4803 | 4803 | 4803 | 29 | 13 | 18 | 28 | 11 | 92.79592 | 0.2770344 | 0.1261485 | 1013.898 | 1 | 0 | 0 |  | Fe_Cr_Ni_Mo_Al | Fe29Cr13Ni18Mo28Al11 | 0.05416525 | -7.773084 | 6.979798 | 44.51795 | 845.7374 | 90.36832 | 712.2865 | 128.0812
4804 | 4804 | 4804 | 24 | 18 | 16 | 30 | 12 | 94.55051 | 0.2728831 | 0.1238053 | 997.3426 | 1 | 0 | 0 |  | Fe_Cr_Ni_Mo_Al | Fe24Cr18Ni16Mo30Al12 | 0.05451666 | -7.7472 | 6.76 | 46.17152 | 880.29 | 73.06214 | 723.907 | 120.8023
4805 | 4805 | 4805 | 18 | 25 | 13 | 31 | 14 | 95.60504 | 0.2678507 | 0.1204064 | 956.1821 | 0 | 0 | 0 |  | Fe_Cr_Ni_Mo_Al | Fe18Cr25Ni13Mo31Al14 | 0.05523479 | -7.67611 | 6.455446 | 48.47415 | 900.3252 | 72.43147 | 712.8891 | 128.2872
4806 | 4806 | 4806 | 13 | 32 | 10 | 30 | 15 | 96.60388 | 0.2627341 | 0.1176109 | 920.7339 | 0 | 0 | 0 |  | Fe_Cr_Ni_Mo_Al | Fe13Cr32Ni10Mo30Al15 | 0.05557155 | -7.3164 | 6.21 | 49.44199 | 904.489 | 77.92728 | 748.8359375 | 123.4958
4807 | 4807 | 4807 | 8 | 42 | 8 | 26 | 15 | 97.66197 | 0.2559727 | 0.1155508 | 887.4355 | 0 | 0 | 0 |  | Fe_Cr_Ni_Mo_Al | Fe8Cr42Ni8Mo26Al15 | 0.05559169 | -6.896439 | 6.030303 | 48.2811 | 839.8254 | 102.1947 | 784.0732 | 139.9709
4808 | 4808 | 4808 | 5 | 55 | 6 | 19 | 15 | 97.80298 | 0.2477686 | 0.1117055 | 818.804 | 0 | 0 | 0 |  | Fe_Cr_Ni_Mo_Al | Fe5Cr55Ni6Mo19Al15 | 0.05526034 | -6.4452 | 5.89 | 44.86246 | 719.132 | 125.7258 | 852.2943 | 111.6826
4809 | 4809 | 4809 | 52 | 3 | 17 | 21 | 7 | 88.92904 | 0.2858435 | 0.1207944 | 919.4445 | 1 | 0 | 0 |  | Fe_Cr_Ni_Mo_Al | Fe52Cr3Ni17Mo21Al7 | 0.04985452 | -5.8124 | 7.51 | 36.59868 | 694.909 | 110.1279 | 654.4293 | 120.915
4810 | 4810 | 4810 | 43 | 6 | 16 | 28 | 7 | 93.75598 | 0.2806505 | 0.1236782 | 1006.203 | 1 | 0 | 0 |  | Fe_Cr_Ni_Mo_Al | Fe43Cr6Ni16Mo28Al7 | 0.05111517 | -6.01 | 7.29 | 39.02091 | 756.2355 | 106.8672 | 678.3072 | 127.9398
4811 | 4811 | 4811 | 36 | 9 | 15 | 33 | 7 | 97.3488 | 0.2766076 | 0.1233667 | 1040.492 | 0 | 0 | 0 |  | Fe_Cr_Ni_Mo_Al | Fe36Cr9Ni15Mo33Al7 | 0.05140421 | -6.0228 | 7.11 | 40.49108 | 789.837 | 112.0225 | 676.732 | 133.7024
4812 | 4812 | 4812 | 30 | 14 | 13 | 36 | 8 | 99.50856 | 0.2723632 | 0.12073 | 1023.82 | 0 | 0 | 0 |  | Fe_Cr_Ni_Mo_Al | Fe30Cr14Ni13Mo36Al8 | 0.05190564 | -6.037839 | 6.871287 | 42.64027 | 829.5578 | 98.38879 | 663.5665 | 128.6481
4813 | 4813 | 4813 | 24 | 19 | 11 | 38 | 9 | 101.2593 | 0.2684005 | 0.1176527 | 996.5356 | 0 | 0 | 0 |  | Fe_Cr_Ni_Mo_Al | Fe24Cr19Ni11Mo38Al9 | 0.05218288 | -5.948829 | 6.643564 | 44.62965 | 836.2191 | 96.33328 | 658.3436 | 137.7998
4814 | 4814 | 4814 | 18 | 25 | 9 | 38 | 10 | 102.4589 | 0.2641629 | 0.1143455 | 957.7724 | 0 | 0 | 0 |  | Fe_Cr_Ni_Mo_Al | Fe18Cr25Ni9Mo38Al10 | 0.05243531 | -5.7884 | 6.42 | 46.32882 | 860.2599 | 93.84652 | 622.92 | 164.0291
4815 | 4815 | 4815 | 12 | 33 | 7 | 37 | 11 | 103.565 | 0.2590087 | 0.1101607 | 903.7973 | 0 | 0 | 0 |  | Fe_Cr_Ni_Mo_Al | Fe12Cr33Ni7Mo37Al11 | 0.05267454 | -5.4772 | 6.19 | 47.52065 | 854.9461 | 101.7787 | 649.7667 | 156.5095
4816 | 4816 | 4816 | 7 | 44 | 5 | 32 | 12 | 103.5704 | 0.2525171 | 0.1068832 | 844.5863 | 0 | 0 | 0 |  | Fe_Cr_Ni_Mo_Al | Fe7Cr44Ni5Mo32Al12 | 0.0532925 | -5.172 | 5.98 | 47.38312 | 814.7885 | 117.5908 | 721.9479 | 169.4589
4817 | 4817 | 4817 | 4 | 57 | 4 | 23 | 12 | 102.9115 | 0.2447267 | 0.1043796 | 784.0042 | 0 | 0 | 0 |  | Fe_Cr_Ni_Mo_Al | Fe4Cr57Ni4Mo23Al12 | 0.05304566 | -4.9952 | 5.88 | 44.0635 | 700.8514 | 163.9501 | 804.843 | 168.8469
4818 | 4818 | 4818 | 42 | 6 | 10 | 37 | 5 | 100.294 | 0.275892 | 0.1218005 | 1058.96 | 0 | 0 | 0 |  | Fe_Cr_Ni_Mo_Al | Fe42Cr6Ni10Mo37Al5 | 0.05020737 | -4.738 | 7.09 | 38.33262 | 767.7714 | 124.1737 | 642.4307 | 133.8124
4819 | 4819 | 4819 | 35 | 9 | 10 | 41 | 5 | 103.1872 | 0.2727032 | 0.1199314 | 1063.876 | 0 | 0 | 0 |  | Fe_Cr_Ni_Mo_Al | Fe35Cr9Ni10Mo41Al5 | 0.05001583 | -4.754 | 6.95 | 39.20204 | 783.3192 | 108.0182 | 577.6657 | 154.9389
4820 | 4820 | 4820 | 28 | 13 | 9 | 44 | 6 | 105.0782 | 0.2693611 | 0.1166205 | 1035.763 | 0 | 0 | 0 |  | Fe_Cr_Ni_Mo_Al | Fe28Cr13Ni9Mo44Al6 | 0.05019899 | -4.8236 | 6.74 | 41.49253 | 809.012 | 113.5854 | 534.2669 | 178.8301
4821 | 4821 | 4821 | 22 | 18 | 8 | 45 | 7 | 106.244 | 0.2660266 | 0.1129529 | 992.6221 | 0 | 0 | 0 |  | Fe_Cr_Ni_Mo_Al | Fe22Cr18Ni8Mo45Al7 | 0.0503019 | -4.8068 | 6.55 | 43.44403 | 821.256 | 110.8722 | 516.473 | 173.8894
4822 | 4822 | 4822 | 16 | 25 | 6 | 45 | 8 | 107.5185 | 0.2615505 | 0.1078473 | 928.8183 | 0 | 0 | 0 |  | Fe_Cr_Ni_Mo_Al | Fe16Cr25Ni6Mo45Al8 | 0.0503889 | -4.4944 | 6.32 | 45.26393 | 831.8605 | 118.7599 | 521.5745 | 184.6197
4823 | 4823 | 4823 | 11 | 32 | 5 | 43 | 9 | 107.8074 | 0.2576249 | 0.1044827 | 878.1633 | 0 | 0 | 0 |  | Fe_Cr_Ni_Mo_Al | Fe11Cr32Ni5Mo43Al9 | 0.05081499 | -4.3708 | 6.15 | 46.53934 | 844.3966 | 111.4036 | 560.8759 | 197.351
4824 | 4824 | 4824 | 6 | 43 | 3 | 38 | 11 | 106.8578 | 0.2518492 | 0.1006211 | 805.1488 | 0 | 0 | 0 |  | Fe_Cr_Ni_Mo_Al | Fe6Cr43Ni3Mo38Al11 | 0.05208793 | -4.204686 | 5.910891 | 47.87667 | 817.1802 | 129.3819 | 642.4378 | 189.0497
4825 | 4825 | 4825 | 32 | 9 | 6 | 50 | 3 | 109.2711 | 0.2690847 | 0.1146598 | 1060.841 | 0 | 0 | 0 |  | Fe_Cr_Ni_Mo_Al | Fe32Cr9Ni6Mo50Al3 | 0.04804422 | -3.5288 | 6.79 | 36.84489 | 757.5494 | 124.2305 | 443.3792 | 176.662
4826 | 4826 | 4826 | 25 | 13 | 6 | 52 | 4 | 110.5572 | 0.2663822 | 0.1107617 | 1016.171 | 0 | 0 | 0 |  | Fe_Cr_Ni_Mo_Al | Fe25Cr13Ni6Mo52Al4 | 0.04793666 | -3.6572 | 6.62 | 39.1077 | 789.9542 | 117.3576 | 399.0706 | 203.2669
4827 | 4827 | 4827 | 19 | 18 | 5 | 53 | 5 | 111.6702 | 0.2632229 | 0.1059695 | 955.9482 | 0 | 0 | 0 |  | Fe_Cr_Ni_Mo_Al | Fe19Cr18Ni5Mo53Al5 | 0.04781268 | -3.5404 | 6.43 | 41.31779 | 806.6516 | 102.8436 | 351.8569 | 185.9949
4828 | 4828 | 4828 | 13 | 23 | 4 | 53 | 6 | 112.5791 | 0.2600545 | 0.1008804 | 890.5423 | 0 | 0 | 0 |  | Fe_Cr_Ni_Mo_Al | Fe13Cr23Ni4Mo53Al6 | 0.04768716 | -3.373125 | 6.242424 | 43.46911 | 797.9598 | 113.2348 | 368.0683 | 211.5409
4829 | 4829 | 4829 | 8 | 30 | 4 | 50 | 8 | 111.3437 | 0.2570593 | 0.09872598 | 842.3269 | 0 | 0 | 0 |  | Fe_Cr_Ni_Mo_Al | Fe8Cr30Ni4Mo50Al8 | 0.04885854 | -3.6608 | 6.08 | 46.32133 | 815.4034 | 115.5431 | 408.5073 | 221.8901
4830 | 4830 | 4830 | 12 | 5 | 47 | 33 | 3 | 98.02518 | 0.2837713 | 0.132723 | 1185.447 | 1 | 0 | 0 |  | Fe_Cr_Ni_Mo_Al | Fe12Cr5Ni47Mo33Al3 | 0.04681415 | -7.45 | 8.03 | 32.50366 | 356.0078 | 124.767 | 572.1684 | 110.6379
4831 | 4831 | 4831 | 11 | 5 | 40 | 39 | 5 | 99.92138 | 0.2807874 | 0.1333626 | 1218.355 | 1 | 0 | 0 |  | Fe_Cr_Ni_Mo_Al | Fe11Cr5Ni40Mo39Al5 | 0.04922385 | -8.1372 | 7.67 | 37.3893 | 502.4864 | 149.8889 | 538.6568 | 134.3263
4832 | 4832 | 4832 | 10 | 4 | 34 | 44 | 7 | 101.0652 | 0.2789966 | 0.13081 | 1201.051 | 0 | 0 | 0 |  | Fe_Cr_Ni_Mo_Al | Fe10Cr4Ni34Mo44Al7 | 0.0502493 | -8.509336 | 7.363636 | 41.61521 | 632.0661 | 129.8146 | 462.7711 | 143.7775
4833 | 4833 | 4833 | 9 | 4 | 27 | 49 | 11 | 100.652 | 0.2771585 | 0.1248122 | 1115.615 | 1 | 0 | 0 |  | Fe_Cr_Ni_Mo_Al | Fe9Cr4Ni27Mo49Al11 | 0.05077537 | -8.8716 | 6.93 | 48.06985 | 755.3158 | 96.04501 | 380.4987 | 174.6315
4834 | 4834 | 4834 | 7 | 3 | 22 | 53 | 14 | 100.4821 | 0.2761788 | 0.1161511 | 1004.204 | 1 | 0 | 0 |  | Fe_Cr_Ni_Mo_Al | Fe7Cr3Ni22Mo53Al14 | 0.04946884 | -8.847669 | 6.606061 | 52.64602 | 804.6471 | 100.7853 | 293.1449 | 164.6505
4835 | 4835 | 4835 | 19 | 6 | 51 | 21 | 3 | 91.40992 | 0.2889509 | 0.1226324 | 973.6207 | 1 | 0 | 0 |  | Fe_Cr_Ni_Mo_Al | Fe19Cr6Ni51Mo21Al3 | 0.04333541 | -6.7908 | 8.33 | 29.56622 | 275.4088 | 112.1014 | 609.677 | 86.81318
4836 | 4836 | 4836 | 17 | 7 | 44 | 27 | 5 | 93.86347 | 0.2848653 | 0.1299792 | 1091.143 | 1 | 0 | 0 |  | Fe_Cr_Ni_Mo_Al | Fe17Cr7Ni44Mo27Al5 | 0.04799257 | -7.922 | 7.95 | 35.12492 | 401.7039 | 141.8424 | 614.4412 | 93.72822
4837 | 4837 | 4837 | 16 | 8 | 38 | 32 | 7 | 95.47942 | 0.2817038 | 0.1318029 | 1132.096 | 1 | 0 | 0 |  | Fe_Cr_Ni_Mo_Al | Fe16Cr8Ni38Mo32Al7 | 0.05061235 | -8.537202 | 7.613861 | 39.4887 | 540.275 | 131.2827 | 608.3431 | 111.2854
4838 | 4838 | 4838 | 14 | 8 | 32 | 36 | 10 | 95.70455 | 0.2797685 | 0.131741 | 1134.52 | 1 | 0 | 0 |  | Fe_Cr_Ni_Mo_Al | Fe14Cr8Ni32Mo36Al10 | 0.0528203 | -9.2208 | 7.26 | 44.7933 | 704.5124 | 120.1129 | 589.3079 | 132.1643
4839 | 4839 | 4839 | 11 | 9 | 26 | 40 | 14 | 95.35088 | 0.2775684 | 0.1279133 | 1080.072 | 1 | 0 | 0 |  | Fe_Cr_Ni_Mo_Al | Fe11Cr9Ni26Mo40Al14 | 0.05393545 | -9.6924 | 6.84 | 50.54491 | 805.9106 | 84.80972 | 544.3602 | 158.7878
4840 | 4840 | 4840 | 9 | 8 | 21 | 44 | 18 | 94.4401 | 0.2768661 | 0.1212139 | 989.6614 | 1 | 0 | 0 |  | Fe_Cr_Ni_Mo_Al | Fe9Cr8Ni21Mo44Al18 | 0.05351109 | -9.7536 | 6.48 | 55.56322 | 847.2097 | 92.40895 | 486.3894 | 159.3717
4841 | 4841 | 4841 | 7 | 7 | 16 | 46 | 23 | 91.99571 | 0.2769479 | 0.1110527 | 847.1789 | 1 | 0 | 0 |  | Fe_Cr_Ni_Mo_Al | Fe7Cr7Ni16Mo46Al23 | 0.05214222 | -9.639833 | 6.090909 | 60.83151 | 846.2783 | 94.99011 | 440.1687 | 187.066
4842 | 4842 | 4842 | 29 | 4 | 52 | 12 | 3 | 85.34893 | 0.2951041 | 0.1058126 | 722.8416 | 1 | 1 | 1 | 722.8416 | Fe_Cr_Ni_Mo_Al | Fe29Cr4Ni52Mo12Al3 | 0.03837283 | -5.7364 | 8.57 | 25.86131 | 239.5477 | 95.15419 | 540.0603 | 78.91571 | 239.5477 | 95.15419 | 540.0603 | 78.91571
4843 | 4843 | 4843 | 27 | 8 | 46 | 16 | 4 | 88.44653 | 0.2892622 | 0.1134422 | 829.6599 | 1 | 0 | 0 |  | Fe_Cr_Ni_Mo_Al | Fe27Cr8Ni46Mo16Al4 | 0.04260165 | -6.731889 | 8.237624 | 29.70866 | 310.4999 | 112.8107 | 636.3032 | 96.61448
4844 | 4844 | 4844 | 24 | 10 | 39 | 21 | 6 | 90.80109 | 0.284706 | 0.1236585 | 969.7396 | 1 | 0 | 0 |  | Fe_Cr_Ni_Mo_Al | Fe24Cr10Ni39Mo21Al6 | 0.04777374 | -7.818 | 7.86 | 35.18438 | 448.7935 | 136.0683 | 660.6383 | 112.1947
4845 | 4845 | 4845 | 21 | 12 | 34 | 25 | 9 | 91.48391 | 0.2815561 | 0.1283416 | 1029.259 | 1 | 0 | 0 |  | Fe_Cr_Ni_Mo_Al | Fe21Cr12Ni34Mo25Al9 | 0.05176937 | -8.843055 | 7.49505 | 40.60933 | 609.0386 | 120.5442 | 664.1845 | 114.5802
4846 | 4846 | 4846 | 17 | 13 | 29 | 28 | 13 | 90.74186 | 0.2796421 | 0.1316538 | 1057.393 | 1 | 0 | 0 |  | Fe_Cr_Ni_Mo_Al | Fe17Cr13Ni29Mo28Al13 | 0.05507527 | -9.8868 | 7.11 | 46.48105 | 793.995 | 84.53298 | 665.3653 | 120.3813
4847 | 4847 | 4847 | 14 | 14 | 24 | 31 | 17 | 89.95443 | 0.2778571 | 0.1302796 | 1029.472 | 1 | 0 | 0 |  | Fe_Cr_Ni_Mo_Al | Fe14Cr14Ni24Mo31Al17 | 0.05675637 | -10.362 | 6.73 | 51.41027 | 867.3796 | 72.44636 | 655.4969 | 138.8202
4848 | 4848 | 4848 | 11 | 13 | 19 | 34 | 23 | 87.27868 | 0.2779453 | 0.1254798 | 944.6442 | 1 | 0 | 0 |  | Fe_Cr_Ni_Mo_Al | Fe11Cr13Ni19Mo34Al23 | 0.05745631 | -10.7428 | 6.29 | 57.34017 | 870.1589 | 76.41467 | 645.2541 | 151.3345
4849 | 4849 | 4849 | 8 | 12 | 15 | 36 | 29 | 84.20643 | 0.2785939 | 0.1173825 | 824.906 | 1 | 0 | 0 |  | Fe_Cr_Ni_Mo_Al | Fe8Cr12Ni15Mo36Al29 | 0.05647455 | -10.7096 | 5.89 | 62.10242 | 846.7362 | 83.95872 | 622.1948 | 144.2559
4850 | 4850 | 4850 | 6 | 9 | 12 | 37 | 36 | 79.59755 | 0.2814761 | 0.1067083 | 677.105 | 1 | 0 | 0 |  | Fe_Cr_Ni_Mo_Al | Fe6Cr9Ni12Mo37Al36 | 0.0540496 | -10.5144 | 5.52 | 66.37292 | 824.8018 | 69.99703 | 594.8961 | 154.7077
4851 | 4851 | 4851 | 38 | 6 | 43 | 10 | 3 | 85.18509 | 0.2928666 | 0.09925719 | 648.5765 | 1 | 1 | 1 | 648.5765 | Fe_Cr_Ni_Mo_Al | Fe38Cr6Ni43Mo10Al3 | 0.03696514 | -5.3976 | 8.39 | 25.03489 | 274.4973 | 83.87424 | 574.7105 | 85.17374 | 274.4973 | 83.87424 | 574.7105 | 85.17374
4852 | 4852 | 4852 | 34 | 10 | 38 | 13 | 4 | 87.77434 | 0.2875876 | 0.1099462 | 779.2886 | 1 | 0 | 0 |  | Fe_Cr_Ni_Mo_Al | Fe34Cr10Ni38Mo13Al4 | 0.04133008 | -6.295684 | 8.10101 | 28.81817 | 339.4527 | 101.3151 | 647.6221 | 100.6107
4853 | 4853 | 4853 | 29 | 14 | 33 | 16 | 7 | 88.6812 | 0.2830478 | 0.1196806 | 889.2346 | 1 | 0 | 0 |  | Fe_Cr_Ni_Mo_Al | Fe29Cr14Ni33Mo16Al7 | 0.04766392 | -7.767779 | 7.707071 | 35.06227 | 495.7023 | 104.4938 | 675.355 | 125.2626
4854 | 4854 | 4854 | 25 | 17 | 29 | 19 | 10 | 89.1388 | 0.2796646 | 0.1250801 | 949.7036 | 1 | 0 | 0 |  | Fe_Cr_Ni_Mo_Al | Fe25Cr17Ni29Mo19Al10 | 0.05193364 | -8.7652 | 7.36 | 40.04198 | 677.8059 | 82.66687 | 709.827 | 118.6692
4855 | 4855 | 4855 | 20 | 19 | 25 | 21 | 15 | 87.31817 | 0.2778932 | 0.1302461 | 982.5444 | 1 | 0 | 0 |  | Fe_Cr_Ni_Mo_Al | Fe20Cr19Ni25Mo21Al15 | 0.05641586 | -10.078 | 6.95 | 46.09327 | 856.785 | 54.84198 | 720.0381 | 113.7526
4856 | 4856 | 4856 | 16 | 19 | 21 | 24 | 20 | 85.57564 | 0.277191 | 0.1315043 | 975.6355 | 1 | 0 | 0 |  | Fe_Cr_Ni_Mo_Al | Fe16Cr19Ni21Mo24Al20 | 0.05897753 | -10.81 | 6.56 | 51.51272 | 914.8373 | 46.15343 | 721.0287 | 125.8032
4857 | 4857 | 4857 | 12 | 18 | 17 | 26 | 26 | 82.44307 | 0.2777375 | 0.1284534 | 906.9883 | 1 | 0 | 0 |  | Fe_Cr_Ni_Mo_Al | Fe12Cr18Ni17Mo26Al26 | 0.06017878 | -11.30497 | 6.141414 | 56.74352 | 874.3261 | 63.14344 | 704.0167 | 137.8887
4858 | 4858 | 4858 | 9 | 17 | 13 | 28 | 34 | 78.21395 | 0.2792191 | 0.1219921 | 794.7708 | 1 | 0 | 0 |  | Fe_Cr_Ni_Mo_Al | Fe9Cr17Ni13Mo28Al34 | 0.05964833 | -11.22086 | 5.683168 | 61.35858 | 833.1003 | 79.10623 | 687.0642 | 139.2612
4859 | 4859 | 4859 | 6 | 12 | 11 | 28 | 43 | 71.42989 | 0.2849508 | 0.1102078 | 624.4308 | 1 | 0 | 0 |  | Fe_Cr_Ni_Mo_Al | Fe6Cr12Ni11Mo28Al43 | 0.05694862 | -11.2176 | 5.27 | 65.32872 | 776.4742 | 61.40746 | 650.2159 | 152.4996
4860 | 4860 | 4860 | 45 | 9 | 35 | 8 | 3 | 85.28989 | 0.2899963 | 0.09254576 | 576.8227 | 1 | 1 | 1 | 576.8227 | Fe_Cr_Ni_Mo_Al | Fe45Cr9Ni35Mo8Al3 | 0.0353185 | -5.05 | 8.21 | 24.00216 | 292.5957 | 69.19904 | 583.5776 | 77.63742 | 292.5957 | 69.19904 | 583.5776 | 77.63742
4861 | 4861 | 4861 | 39 | 14 | 31 | 10 | 5 | 86.74984 | 0.2848629 | 0.1055731 | 714.0403 | 1 | 0 | 0 |  | Fe_Cr_Ni_Mo_Al | Fe39Cr14Ni31Mo10Al5 | 0.04146577 | -6.308336 | 7.888889 | 29.08902 | 371.8377 | 81.72691 | 639.5291 | 95.50351
4862 | 4862 | 4862 | 33 | 19 | 27 | 12 | 8 | 87.35718 | 0.2801037 | 0.115072 | 812.3443 | 1 | 0 | 0 |  | Fe_Cr_Ni_Mo_Al | Fe33Cr19Ni27Mo12Al8 | 0.04757389 | -7.638404 | 7.515152 | 34.5921 | 506.4821 | 89.07602 | 698.3396 | 109.8125
4863 | 4863 | 4863 | 28 | 22 | 24 | 14 | 12 | 86.48491 | 0.27754 | 0.1226762 | 879.4332 | 1 | 0 | 0 |  | Fe_Cr_Ni_Mo_Al | Fe28Cr22Ni24Mo14Al12 | 0.05302982 | -8.9216 | 7.16 | 40.0392 | 707.556 | 77.12225 | 735.8531 | 125.5087
4864 | 4864 | 4864 | 23 | 24 | 20 | 16 | 17 | 84.73352 | 0.2756816 | 0.1288453 | 921.9896 | 1 | 0 | 0 |  | Fe_Cr_Ni_Mo_Al | Fe23Cr24Ni20Mo16Al17 | 0.05768612 | -10.0116 | 6.75 | 45.56481 | 869.6171 | 35.33227 | 767.7914 | 123.1977
4865 | 4865 | 4865 | 18 | 25 | 17 | 18 | 22 | 82.74032 | 0.2747882 | 0.1317676 | 927.312 | 1 | 0 | 0 |  | Fe_Cr_Ni_Mo_Al | Fe18Cr25Ni17Mo18Al22 | 0.06049217 | -10.7564 | 6.38 | 50.19818 | 905.4943 | 42.03622 | 772.0157 | 131.5672
4866 | 4866 | 4866 | 13 | 24 | 13 | 20 | 30 | 78.33218 | 0.2760238 | 0.1304949 | 863.0038 | 1 | 0 | 0 |  | Fe_Cr_Ni_Mo_Al | Fe13Cr24Ni13Mo20Al30 | 0.06239776 | -11.2976 | 5.88 | 55.75401 | 849.678 | 51.53975 | 747.7545 | 131.6795
4867 | 4867 | 4867 | 9 | 22 | 11 | 20 | 38 | 72.75881 | 0.2793862 | 0.1255034 | 754.1542 | 1 | 0 | 0 |  | Fe_Cr_Ni_Mo_Al | Fe9Cr22Ni11Mo20Al38 | 0.06241447 | -11.6432 | 5.48 | 59.11554 | 789.8705 | 54.71421 | 725.5784 | 129.7813
4868 | 4868 | 4868 | 6 | 16 | 8 | 20 | 50 | 64.19778 | 0.2873097 | 0.1102852 | 547.0827 | 1 | 0 | 0 |  | Fe_Cr_Ni_Mo_Al | Fe6Cr16Ni8Mo20Al50 | 0.05893119 | -11.0192 | 4.94 | 62.29254 | 724.0295 | 69.52148 | 641.5538 | 155.3465
4869 | 4869 | 4869 | 50 | 14 | 25 | 7 | 3 | 86.80245 | 0.284486 | 0.09096675 | 564.8524 | 1 | 1 | 1 | 564.8524 | Fe_Cr_Ni_Mo_Al | Fe50Cr14Ni25Mo7Al3 | 0.03457018 | -4.652586 | 7.929293 | 23.56739 | 304.0583 | 83.70654 | 599.7846 | 79.4708 | 304.0583 | 83.70654 | 599.7846 | 79.4708
4870 | 4870 | 4870 | 42 | 21 | 23 | 8 | 6 | 87.28803 | 0.2790706 | 0.1007977 | 656.6634 | 1 | 0 | 0 |  | Fe_Cr_Ni_Mo_Al | Fe42Cr21Ni23Mo8Al6 | 0.04198026 | -6.1852 | 7.58 | 29.35559 | 376.0737 | 94.795 | 651.4719 | 108.7324
4871 | 4871 | 4871 | 36 | 26 | 20 | 9 | 9 | 87.25499 | 0.2748904 | 0.1097983 | 740.6173 | 1 | 0 | 0 |  | Fe_Cr_Ni_Mo_Al | Fe36Cr26Ni20Mo9Al9 | 0.04760339 | -7.2772 | 7.25 | 33.93883 | 484.709 | 107.1201 | 720.4218 | 135.352
4872 | 4872 | 4872 | 29 | 28 | 18 | 11 | 13 | 86.13973 | 0.2729286 | 0.1202986 | 836.4193 | 1 | 0 | 0 |  | Fe_Cr_Ni_Mo_Al | Fe29Cr28Ni18Mo11Al13 | 0.05355015 | -8.594225 | 6.919192 | 39.52257 | 674.9343 | 93.54129 | 770.3243 | 143.7509
4873 | 4873 | 4873 | 24 | 30 | 16 | 12 | 18 | 83.68684 | 0.2720028 | 0.127126 | 876.2976 | 1 | 0 | 0 |  | Fe_Cr_Ni_Mo_Al | Fe24Cr30Ni16Mo12Al18 | 0.05811801 | -9.7344 | 6.58 | 44.10018 | 795.9672 | 53.81492 | 797.5434 | 125.2042
4874 | 4874 | 4874 | 18 | 31 | 13 | 14 | 25 | 80.33431 | 0.2717878 | 0.1332615 | 897.1716 | 1 | 0 | 0 |  | Fe_Cr_Ni_Mo_Al | Fe18Cr31Ni13Mo14Al25 | 0.06204208 | -10.67542 | 6.128713 | 49.49465 | 843.3495 | 44.14134 | 806.4529 | 126.2563
4875 | 4875 | 4875 | 13 | 30 | 10 | 15 | 32 | 76.0523 | 0.2731825 | 0.1324278 | 838.9616 | 1 | 0 | 0 |  | Fe_Cr_Ni_Mo_Al | Fe13Cr30Ni10Mo15Al32 | 0.06390545 | -11.1224 | 5.7 | 53.61747 | 806.222 | 48.68106 | 789.796875 | 120.8702
4876 | 4876 | 4876 | 8 | 26 | 8 | 15 | 42 | 68.64312 | 0.2787633 | 0.1247419 | 691.3392 | 1 | 0 | 0 |  | Fe_Cr_Ni_Mo_Al | Fe8Cr26Ni8Mo15Al42 | 0.06380339 | -11.43965 | 5.212121 | 57.14236 | 739.8856 | 56.07144 | 742.8741 | 123.4284
4877 | 4877 | 4877 | 5 | 19 | 6 | 15 | 55 | 59.50342 | 0.2887696 | 0.1092887 | 489.368 | 1 | 0 | 0 |  | Fe_Cr_Ni_Mo_Al | Fe5Cr19Ni6Mo15Al55 | 0.05966046 | -10.6372 | 4.69 | 59.06606 | 677.335 | 82.56104 | 624.825 | 166.4643
4878 | 4878 | 4878 | 52 | 21 | 17 | 7 | 3 | 89.36371 | 0.2774573 | 0.08688802 | 533.565 | 0 | 0 | 0 |  | Fe_Cr_Ni_Mo_Al | Fe52Cr21Ni17Mo7Al3 | 0.03439644 | -4.1972 | 7.63 | 23.53975 | 305.3947 | 104.6595 | 629.8504 | 116.8691
4879 | 4879 | 4879 | 43 | 28 | 16 | 7 | 6 | 89.23632 | 0.2725061 | 0.09678523 | 621.3247 | 0 | 0 | 0 |  | Fe_Cr_Ni_Mo_Al | Fe43Cr28Ni16Mo7Al6 | 0.04127326 | -5.5768 | 7.32 | 28.6215 | 354.9902 | 114.7565 | 699.7592 | 154.6988
4880 | 4880 | 4880 | 36 | 33 | 15 | 7 | 9 | 88.50132 | 0.2690377 | 0.1046603 | 687.086 | 0 | 0 | 0 |  | Fe_Cr_Ni_Mo_Al | Fe36Cr33Ni15Mo7Al9 | 0.04659265 | -6.7164 | 7.05 | 32.53485 | 428.3496 | 117.4886 | 763.8499 | 160.9473
4881 | 4881 | 4881 | 30 | 36 | 13 | 8 | 14 | 86.24261 | 0.2672901 | 0.1139274 | 755.85 | 0 | 0 | 0 |  | Fe_Cr_Ni_Mo_Al | Fe30Cr36Ni13Mo8Al14 | 0.05348148 | -8.065092 | 6.693069 | 38.04023 | 579.395 | 114.8184 | 796.1542 | 150.9096
4882 | 4882 | 4882 | 24 | 38 | 11 | 9 | 19 | 83.85501 | 0.2660798 | 0.1201494 | 791.9893 | 0 | 0 | 0 |  | Fe_Cr_Ni_Mo_Al | Fe24Cr38Ni11Mo9Al19 | 0.05836218 | -9.089305 | 6.346535 | 42.49974 | 697.944 | 89.34521 | 824.0475 | 151.1826
4883 | 4883 | 4883 | 18 | 38 | 9 | 10 | 25 | 80.28713 | 0.2664707 | 0.1241502 | 793.8838 | 0 | 0 | 0 |  | Fe_Cr_Ni_Mo_Al | Fe18Cr38Ni9Mo10Al25 | 0.06232982 | -10.0168 | 5.97 | 46.90245 | 758.9727 | 54.77669 | 838.8508 | 104.4458
4884 | 4884 | 4884 | 12 | 37 | 7 | 11 | 33 | 75.26865 | 0.268521 | 0.1256868 | 754.6491 | 0 | 0 | 0 |  | Fe_Cr_Ni_Mo_Al | Fe12Cr37Ni7Mo11Al33 | 0.06486591 | -10.6764 | 5.53 | 51.02963 | 760.1287 | 60.37753 | 826.2411 | 116.3778
4885 | 4885 | 4885 | 7 | 32 | 5 | 12 | 44 | 67.63288 | 0.2750316 | 0.1233543 | 657.6745 | 0 | 0 | 0 |  | Fe_Cr_Ni_Mo_Al | Fe7Cr32Ni5Mo12Al44 | 0.06476311 | -10.78 | 5.02 | 54.75564 | 720.2986 | 70.33018 | 766.0513 | 132.0803
4886 | 4886 | 4886 | 4 | 23 | 4 | 12 | 57 | 57.85888 | 0.2871488 | 0.1145945 | 501.4559 | 1 | 0 | 0 |  | Fe_Cr_Ni_Mo_Al | Fe4Cr23Ni4Mo12Al57 | 0.06049027 | -10.1016 | 4.53 | 56.25444 | 668.3865 | 77.30848 | 597.97 | 187.8942
4887 | 4887 | 4887 | 42 | 37 | 10 | 5 | 6 | 91.2039 | 0.2647456 | 0.09041489 | 560.4325 | 0 | 0 | 0 |  | Fe_Cr_Ni_Mo_Al | Fe42Cr37Ni10Mo5Al6 | 0.03975666 | -4.8864 | 7.06 | 26.99341 | 306.0226 | 128.3001 | 739.3815 | 186.1756
4888 | 4888 | 4888 | 35 | 41 | 10 | 5 | 9 | 90.09486 | 0.262148 | 0.09886201 | 629.5784 | 0 | 0 | 0 |  | Fe_Cr_Ni_Mo_Al | Fe35Cr41Ni10Mo5Al9 | 0.04546226 | -6.026 | 6.83 | 30.87015 | 375.3165 | 132.1567 | 787.4 | 171.1779
4889 | 4889 | 4889 | 28 | 44 | 9 | 6 | 13 | 88.56591 | 0.2600162 | 0.1080718 | 704.497 | 0 | 0 | 0 |  | Fe_Cr_Ni_Mo_Al | Fe28Cr44Ni9Mo6Al13 | 0.05171036 | -7.164 | 6.53 | 35.64808 | 504.5251 | 133.7804 | 846.1059 | 151.9138
4890 | 4890 | 4890 | 22 | 45 | 8 | 7 | 18 | 85.73801 | 0.2597501 | 0.1157613 | 753.6808 | 0 | 0 | 0 |  | Fe_Cr_Ni_Mo_Al | Fe22Cr45Ni8Mo7Al18 | 0.05725609 | -8.3264 | 6.22 | 40.322 | 629.7523 | 105.3115 | 870.527 | 126.3971
4891 | 4891 | 4891 | 16 | 45 | 6 | 8 | 25 | 81.369 | 0.2605639 | 0.1216709 | 767.1287 | 0 | 0 | 0 |  | Fe_Cr_Ni_Mo_Al | Fe16Cr45Ni6Mo8Al25 | 0.06223543 | -9.3376 | 5.81 | 45.1358 | 703.3146 | 84.33435 | 868.5227 | 92.44144
4892 | 4892 | 4892 | 11 | 43 | 5 | 9 | 32 | 76.61821 | 0.2633786 | 0.124835 | 749.2859 | 0 | 0 | 0 |  | Fe_Cr_Ni_Mo_Al | Fe11Cr43Ni5Mo9Al32 | 0.06487676 | -10.0772 | 5.46 | 48.87136 | 727.9393 | 75.70785 | 867.9301 | 87.60597
4893 | 4893 | 4893 | 6 | 38 | 3 | 11 | 43 | 69.52181 | 0.2696588 | 0.1244614 | 676.7052 | 0 | 0 | 0 |  | Fe_Cr_Ni_Mo_Al | Fe6Cr38Ni3Mo11Al43 | 0.06520347 | -10.11901 | 4.960396 | 53.19018 | 709.7797 | 84.44145 | 802.1462 | 113.5387
4894 | 4894 | 4894 | 32 | 50 | 6 | 3 | 9 | 92.00149 | 0.2543682 | 0.09273064 | 571.2046 | 0 | 0 | 0 |  | Fe_Cr_Ni_Mo_Al | Fe32Cr50Ni6Mo3Al9 | 0.04419179 | -5.3572 | 6.61 | 28.92951 | 328.899 | 155.3796 | 849.7858 | 194.1815
4895 | 4895 | 4895 | 25 | 52 | 6 | 4 | 13 | 90.07671 | 0.2531988 | 0.1032803 | 656.5072 | 0 | 0 | 0 |  | Fe_Cr_Ni_Mo_Al | Fe25Cr52Ni6Mo4Al13 | 0.0508533 | -6.5852 | 6.35 | 33.80449 | 440.5683 | 160.9866 | 877.0174 | 146.8441
4896 | 4896 | 4896 | 19 | 53 | 5 | 5 | 18 | 87.20917 | 0.2528499 | 0.1118363 | 713.9516 | 0 | 0 | 0 |  | Fe_Cr_Ni_Mo_Al | Fe19Cr53Ni5Mo5Al18 | 0.05673798 | -7.6596 | 6.04 | 38.44531 | 578.4395 | 145.019 | 888.4852 | 121.738
4897 | 4897 | 4897 | 13 | 53 | 4 | 6 | 23 | 84.19097 | 0.2529377 | 0.1173411 | 738.4887 | 0 | 0 | 0 |  | Fe_Cr_Ni_Mo_Al | Fe13Cr53Ni4Mo6Al23 | 0.06093388 | -8.486481 | 5.727273 | 42.33879 | 653.6394 | 119.291 | 898.4318 | 98.92802
4898 | 4898 | 4898 | 8 | 50 | 4 | 8 | 30 | 79.49466 | 0.2568916 | 0.1228713 | 749.0039 | 0 | 0 | 0 |  | Fe_Cr_Ni_Mo_Al | Fe8Cr50Ni4Mo8Al30 | 0.06416589 | -9.4784 | 5.42 | 46.99787 | 707.5558 | 98.57464 | 875.928 | 89.35446
4899 | 4899 | 4899 | 12 | 5 | 47 | 3 | 33 | 59.15679 | 0.3104131 | 0.1573958 | 875.9033 | 1 | 0 | 0 |  | Fe_Cr_Ni_Mo_Al | Fe12Cr5Ni47Mo3Al33 | 0.06686749 | -17.806 | 7.13 | 49.49626 | 395.8432 | 76.45244 | 285.6718 | 104.2278
4900 | 4900 | 4900 | 11 | 5 | 40 | 5 | 39 | 57.16347 | 0.3098346 | 0.1566914 | 838.2202 | 1 | 0 | 0 |  | Fe_Cr_Ni_Mo_Al | Fe11Cr5Ni40Mo5Al39 | 0.06796648 | -18.3236 | 6.65 | 52.54916 | 398.3068 | 75.38374 | 430.0943 | 113.2339
4901 | 4901 | 4901 | 10 | 4 | 34 | 7 | 44 | 55.31901 | 0.3101381 | 0.1513649 | 770.0859 | 1 | 0 | 0 |  | Fe_Cr_Ni_Mo_Al | Fe10Cr4Ni34Mo7Al44 | 0.06753023 | -18.17366 | 6.242424 | 55.04037 | 422.7023 | 75.68363 | 500.6685 | 92.57581
4902 | 4902 | 4902 | 9 | 4 | 27 | 11 | 49 | 55.50221 | 0.3073806 | 0.1405734 | 691.5191 | 1 | 0 | 0 |  | Fe_Cr_Ni_Mo_Al | Fe9Cr4Ni27Mo11Al49 | 0.06506114 | -16.8668 | 5.79 | 58.10141 | 494.1354 | 85.65838 | 559.0974 | 91.97131
4903 | 4903 | 4903 | 7 | 3 | 22 | 14 | 53 | 54.85928 | 0.3067001 | 0.1284902 | 597.487 | 1 | 0 | 0 |  | Fe_Cr_Ni_Mo_Al | Fe7Cr3Ni22Mo14Al53 | 0.06159179 | -15.58045 | 5.424242 | 60.59031 | 542.4379 | 104.215 | 557.3771 | 109.8645
4904 | 4904 | 4904 | 19 | 6 | 51 | 3 | 21 | 67.05562 | 0.3053516 | 0.1397435 | 837.9153 | 1 | 0 | 0 |  | Fe_Cr_Ni_Mo_Al | Fe19Cr6Ni51Mo3Al21 | 0.05981649 | -13.962 | 7.79 | 42.89436 | 366.1174 | 89.11798 | 259.3604 | 93.31146
4905 | 4905 | 4905 | 17 | 7 | 44 | 5 | 27 | 64.99826 | 0.3039119 | 0.1485294 | 886.26 | 1 | 0 | 0 |  | Fe_Cr_Ni_Mo_Al | Fe17Cr7Ni44Mo5Al27 | 0.06409351 | -15.6924 | 7.29 | 47.62119 | 412.5978 | 77.18867 | 486.5961 | 89.12746
4906 | 4906 | 4906 | 16 | 8 | 38 | 7 | 32 | 63.80426 | 0.3021889 | 0.1501083 | 880.0821 | 1 | 0 | 0 |  | Fe_Cr_Ni_Mo_Al | Fe16Cr8Ni38Mo7Al32 | 0.06595833 | -16.32075 | 6.871287 | 50.80743 | 451.3361 | 64.9425 | 540.8088 | 93.97679
4907 | 4907 | 4907 | 14 | 8 | 32 | 10 | 36 | 63.31013 | 0.3004539 | 0.1484038 | 858.9408 | 1 | 0 | 0 |  | Fe_Cr_Ni_Mo_Al | Fe14Cr8Ni32Mo10Al36 | 0.06631966 | -16.3552 | 6.48 | 54.16425 | 531.7548 | 68.72256 | 591.0975 | 75.72671
4908 | 4908 | 4908 | 11 | 9 | 26 | 14 | 40 | 63.84496 | 0.2971832 | 0.1418049 | 808.7001 | 1 | 0 | 0 |  | Fe_Cr_Ni_Mo_Al | Fe11Cr9Ni26Mo14Al40 | 0.06509183 | -15.714 | 6.06 | 57.5947 | 598.4804 | 71.99888 | 617.1987 | 101.6294
4909 | 4909 | 4909 | 9 | 8 | 21 | 18 | 44 | 63.77884 | 0.2959003 | 0.1317763 | 726.0324 | 1 | 0 | 0 |  | Fe_Cr_Ni_Mo_Al | Fe9Cr8Ni21Mo18Al44 | 0.06266981 | -14.704 | 5.7 | 60.89903 | 665.2022 | 68.39288 | 615.3356 | 122.1897
4910 | 4910 | 4910 | 7 | 7 | 16 | 23 | 46 | 65.28651 | 0.293414 | 0.1181614 | 634.5047 | 1 | 0 | 0 |  | Fe_Cr_Ni_Mo_Al | Fe7Cr7Ni16Mo23Al46 | 0.05877014 | -13.14111 | 5.393939 | 64.2973 | 725.8258 | 71.10924 | 622.843 | 140.9834
4911 | 4911 | 4911 | 29 | 4 | 52 | 3 | 12 | 72.78073 | 0.30368 | 0.1156075 | 688.9505 | 1 | 1 | 1 | 688.9505 | Fe_Cr_Ni_Mo_Al | Fe29Cr4Ni52Mo3Al12 | 0.04959021 | -9.628 | 8.3 | 34.67589 | 329.3652 | 109.6371 | 224.6328 | 84.68291 | 329.3652 | 109.6371 | 224.6328 | 84.68291
4912 | 4912 | 4912 | 27 | 8 | 46 | 4 | 16 | 72.17053 | 0.2998315 | 0.1248874 | 761.118 | 1 | 0 | 0 |  | Fe_Cr_Ni_Mo_Al | Fe27Cr8Ni46Mo4Al16 | 0.05495925 | -11.49848 | 7.881188 | 38.97687 | 392.944 | 102.8339 | 413.9251 | 107.1739
4913 | 4913 | 4913 | 24 | 10 | 39 | 6 | 21 | 70.81569 | 0.2972623 | 0.137487 | 859.8218 | 1 | 0 | 0 |  | Fe_Cr_Ni_Mo_Al | Fe24Cr10Ni39Mo6Al21 | 0.06025161 | -13.224 | 7.41 | 44.10513 | 477.5004 | 86.46714 | 553.8575 | 67.33538
4914 | 4914 | 4914 | 21 | 12 | 34 | 9 | 25 | 70.89182 | 0.2940936 | 0.1414235 | 894.656 | 1 | 0 | 0 |  | Fe_Cr_Ni_Mo_Al | Fe21Cr12Ni34Mo9Al25 | 0.06277377 | -13.98137 | 7.019802 | 48.01705 | 572.4417 | 79.38567 | 606.0567 | 77.6267
4915 | 4915 | 4915 | 17 | 13 | 29 | 13 | 28 | 71.74723 | 0.2909299 | 0.1428822 | 920.0522 | 1 | 0 | 0 |  | Fe_Cr_Ni_Mo_Al | Fe17Cr13Ni29Mo13Al28 | 0.06375509 | -14.1948 | 6.66 | 51.94029 | 674.7699 | 70.76563 | 651.3367 | 102.4485
4916 | 4916 | 4916 | 14 | 14 | 24 | 17 | 31 | 72.65758 | 0.2878877 | 0.1396868 | 900.6976 | 1 | 0 | 0 |  | Fe_Cr_Ni_Mo_Al | Fe14Cr14Ni24Mo17Al31 | 0.0636139 | -13.8676 | 6.31 | 55.38336 | 760.7213 | 53.23697 | 675.8344 | 112.9081
4917 | 4917 | 4917 | 11 | 13 | 19 | 23 | 34 | 74.09999 | 0.2855551 | 0.131201 | 841.6032 | 1 | 0 | 0 |  | Fe_Cr_Ni_Mo_Al | Fe11Cr13Ni19Mo23Al34 | 0.06179994 | -13.0044 | 5.96 | 59.63125 | 803.1813 | 59.38519 | 688.6129 | 120.263
4918 | 4918 | 4918 | 8 | 12 | 15 | 29 | 36 | 76.03838 | 0.2833023 | 0.1201256 | 762.0273 | 1 | 0 | 0 |  | Fe_Cr_Ni_Mo_Al | Fe8Cr12Ni15Mo29Al36 | 0.05872924 | -11.8772 | 5.68 | 63.17801 | 812.4912 | 71.17752 | 650.8333 | 144.8226
4919 | 4919 | 4919 | 6 | 9 | 12 | 36 | 37 | 78.4604 | 0.2821466 | 0.1069797 | 668.8078 | 1 | 0 | 0 |  | Fe_Cr_Ni_Mo_Al | Fe6Cr9Ni12Mo36Al37 | 0.05430534 | -10.644 | 5.49 | 66.48628 | 820.9925 | 79.84155 | 594.8976 | 166.84
4920 | 4920 | 4920 | 38 | 6 | 43 | 3 | 10 | 75.38185 | 0.2992962 | 0.1067633 | 629.4111 | 1 | 1 | 1 | 629.4111 | Fe_Cr_Ni_Mo_Al | Fe38Cr6Ni43Mo3Al10 | 0.04647896 | -8.3292 | 8.18 | 32.02171 | 357.3987 | 80.18483 | 316.4694 | 100.1673 | 357.3987 | 80.18483 | 316.4694 | 100.1673
4921 | 4921 | 4921 | 34 | 10 | 38 | 4 | 13 | 75.24502 | 0.2954028 | 0.1198234 | 744.4572 | 1 | 0 | 0 |  | Fe_Cr_Ni_Mo_Al | Fe34Cr10Ni38Mo4Al13 | 0.05169772 | -9.880624 | 7.828283 | 36.11013 | 426.2083 | 79.35639 | 503.677 | 67.84634
4922 | 4922 | 4922 | 29 | 14 | 33 | 7 | 16 | 76.43189 | 0.2902828 | 0.1290439 | 841.4289 | 1 | 0 | 0 |  | Fe_Cr_Ni_Mo_Al | Fe29Cr14Ni33Mo7Al16 | 0.05606785 | -11.05887 | 7.434343 | 40.6019 | 541.7196 | 66.98314 | 615.0291 | 79.17827
4923 | 4923 | 4923 | 25 | 17 | 29 | 10 | 19 | 77.2657 | 0.2863858 | 0.1333098 | 889.0341 | 1 | 0 | 0 |  | Fe_Cr_Ni_Mo_Al | Fe25Cr17Ni29Mo10Al19 | 0.05896357 | -11.7532 | 7.09 | 44.39825 | 675.8787 | 62.46936 | 657.9949 | 102.9374
4924 | 4924 | 4924 | 20 | 19 | 25 | 15 | 21 | 79.59719 | 0.2821152 | 0.1355361 | 939.4563 | 1 | 0 | 0 |  | Fe_Cr_Ni_Mo_Al | Fe20Cr19Ni25Mo15Al21 | 0.06031667 | -11.866 | 6.77 | 48.33984 | 832.6141 | 40.21621 | 707.4011 | 115.166
4925 | 4925 | 4925 | 16 | 19 | 21 | 20 | 24 | 80.57068 | 0.2798976 | 0.1346923 | 944.9229 | 1 | 0 | 0 |  | Fe_Cr_Ni_Mo_Al | Fe16Cr19Ni21Mo20Al24 | 0.0611212 | -11.8484 | 6.44 | 52.66223 | 884.0494 | 38.91165 | 715.4786 | 125.1752
4926 | 4926 | 4926 | 12 | 18 | 17 | 26 | 26 | 82.44307 | 0.2777375 | 0.1291032 | 913.7021 | 1 | 0 | 0 |  | Fe_Cr_Ni_Mo_Al | Fe12Cr18Ni17Mo26Al26 | 0.06017878 | -11.30497 | 6.141414 | 56.74352 | 872.9853 | 58.52066 | 707.2509 | 140.6947
4927 | 4927 | 4927 | 9 | 17 | 13 | 34 | 28 | 85.2235 | 0.2754137 | 0.1185501 | 838.6011 | 1 | 0 | 0 |  | Fe_Cr_Ni_Mo_Al | Fe9Cr17Ni13Mo34Al28 | 0.0575479 | -10.17155 | 5.861386 | 60.43189 | 867.0671 | 83.15443 | 656.0167 | 140.5742
4928 | 4928 | 4928 | 6 | 12 | 11 | 43 | 28 | 88.59247 | 0.2751174 | 0.1054888 | 745.2084 | 1 | 0 | 0 |  | Fe_Cr_Ni_Mo_Al | Fe6Cr12Ni11Mo43Al28 | 0.05285491 | -9.1836 | 5.72 | 63.59792 | 854.2286 | 87.68233 | 511.5467 | 156.7259
4929 | 4929 | 4929 | 45 | 9 | 35 | 3 | 8 | 78.2614 | 0.2943853 | 0.09819378 | 571.2043 | 1 | 1 | 1 | 571.2043 | Fe_Cr_Ni_Mo_Al | Fe45Cr9Ni35Mo3Al8 | 0.04281288 | -7.09 | 8.06 | 29.1401 | 343.4177 | 75.12894 | 459.3688 | 104.4753 | 343.4177 | 75.12894 | 459.3688 | 104.4753
4930 | 4930 | 4930 | 39 | 14 | 31 | 5 | 10 | 79.75736 | 0.2889621 | 0.1117872 | 706.716 | 1 | 0 | 0 |  | Fe_Cr_Ni_Mo_Al | Fe39Cr14Ni31Mo5Al10 | 0.04767477 | -8.259157 | 7.737374 | 33.12491 | 410.0521 | 76.06738 | 573.9742 | 69.56147
4931 | 4931 | 4931 | 33 | 19 | 27 | 8 | 12 | 81.86522 | 0.2831126 | 0.1201342 | 804.3959 | 1 | 0 | 0 |  | Fe_Cr_Ni_Mo_Al | Fe33Cr19Ni27Mo8Al12 | 0.05167737 | -9.094582 | 7.393939 | 37.08755 | 526.5654 | 70.30724 | 666.2921 | 104.0788
4932 | 4932 | 4932 | 28 | 22 | 24 | 12 | 14 | 83.8227 | 0.2789378 | 0.1246796 | 869.4146 | 1 | 0 | 0 |  | Fe_Cr_Ni_Mo_Al | Fe28Cr22Ni24Mo12Al14 | 0.05472343 | -9.5872 | 7.1 | 41.01052 | 715.0699 | 54.98881 | 719.4675 | 129.9333
4933 | 4933 | 4933 | 23 | 24 | 20 | 17 | 16 | 86.03157 | 0.275024 | 0.1278754 | 927.5734 | 1 | 0 | 0 |  | Fe_Cr_Ni_Mo_Al | Fe23Cr24Ni20Mo17Al16 | 0.05698581 | -9.7128 | 6.78 | 45.19184 | 867.0699 | 38.96565 | 772.7309 | 113.7731
4934 | 4934 | 4934 | 18 | 25 | 17 | 22 | 18 | 87.80797 | 0.2722729 | 0.127999 | 950.2126 | 1 | 0 | 0 |  | Fe_Cr_Ni_Mo_Al | Fe18Cr25Ni17Mo22Al18 | 0.05813526 | -9.6892 | 6.5 | 49.03111 | 921.1862 | 48.3929 | 752.9739 | 133.983
4935 | 4935 | 4935 | 13 | 24 | 13 | 30 | 20 | 90.57558 | 0.2699214 | 0.122776 | 929.1227 | 1 | 0 | 0 |  | Fe_Cr_Ni_Mo_Al | Fe13Cr24Ni13Mo30Al20 | 0.05773616 | -9.0896 | 6.18 | 53.67113 | 908.836 | 64.6406 | 707.7454 | 142.0241
4936 | 4936 | 4936 | 9 | 22 | 11 | 38 | 20 | 94.22581 | 0.2684058 | 0.1148863 | 885.7148 | 1 | 0 | 0 |  | Fe_Cr_Ni_Mo_Al | Fe9Cr22Ni11Mo38Al20 | 0.05545572 | -8.288 | 6.02 | 56.21201 | 886.9965 | 84.90977 | 612.0194 | 157.5441
4937 | 4937 | 4937 | 6 | 16 | 8 | 50 | 20 | 98.60889 | 0.2682719 | 0.09978073 | 767.1274 | 1 | 0 | 0 |  | Fe_Cr_Ni_Mo_Al | Fe6Cr16Ni8Mo50Al20 | 0.05039861 | -7.0112 | 5.84 | 59.01729 | 863.3691 | 99.06381 | 385.1967 | 195.8048
4938 | 4938 | 4938 | 50 | 14 | 25 | 3 | 7 | 81.12621 | 0.2877601 | 0.09670323 | 572.98 | 1 | 1 | 1 | 572.98 | Fe_Cr_Ni_Mo_Al | Fe50Cr14Ni25Mo3Al7 | 0.04092762 | -6.227936 | 7.808081 | 27.55785 | 341.7207 | 89.27052 | 515.3572 | 59.37007 | 341.7207 | 89.27052 | 515.3572 | 59.37007
4939 | 4939 | 4939 | 42 | 21 | 23 | 6 | 8 | 84.51476 | 0.280538 | 0.103089 | 654.2391 | 1 | 0 | 0 |  | Fe_Cr_Ni_Mo_Al | Fe42Cr21Ni23Mo6Al8 | 0.04455609 | -6.9316 | 7.52 | 30.87137 | 382.5734 | 95.52495 | 634.2625 | 105.827
4940 | 4940 | 4940 | 36 | 26 | 20 | 9 | 9 | 87.25499 | 0.2748904 | 0.1097983 | 740.6173 | 1 | 0 | 0 |  | Fe_Cr_Ni_Mo_Al | Fe36Cr26Ni20Mo9Al9 | 0.04760339 | -7.2772 | 7.25 | 33.93883 | 482.1759 | 108.9744 | 715.0959 | 135.8968
4941 | 4941 | 4941 | 29 | 28 | 18 | 13 | 11 | 88.84108 | 0.2716438 | 0.119211 | 854.8812 | 1 | 0 | 0 |  | Fe_Cr_Ni_Mo_Al | Fe29Cr28Ni18Mo13Al11 | 0.05174891 | -7.932252 | 6.979798 | 38.57698 | 664.9284 | 112.668 | 784.5689 | 138.469
4942 | 4942 | 4942 | 24 | 30 | 16 | 18 | 12 | 91.54902 | 0.2683693 | 0.1205316 | 897.7383 | 1 | 0 | 0 |  | Fe_Cr_Ni_Mo_Al | Fe24Cr30Ni16Mo18Al12 | 0.05356787 | -7.92 | 6.76 | 41.84239 | 801.5958 | 114.3808 | 793.3185 | 119.7449
4943 | 4943 | 4943 | 18 | 31 | 13 | 25 | 14 | 94.18451 | 0.2654888 | 0.1203538 | 926.2398 | 0 | 0 | 0 |  | Fe_Cr_Ni_Mo_Al | Fe18Cr31Ni13Mo25Al14 | 0.05538945 | -7.798451 | 6.455446 | 46.46982 | 888.4584 | 77.04535 | 781.921 | 126.2335
4944 | 4944 | 4944 | 13 | 30 | 10 | 32 | 15 | 97.06243 | 0.2635649 | 0.117098 | 924.1104 | 0 | 0 | 0 |  | Fe_Cr_Ni_Mo_Al | Fe13Cr30Ni10Mo32Al15 | 0.05536853 | -7.2668 | 6.21 | 50.07784 | 892.5118 | 85.34367 | 694.4072 | 134.6618
4945 | 4945 | 4945 | 8 | 26 | 8 | 42 | 15 | 101.1977 | 0.2629593 | 0.1085327 | 875.0676 | 0 | 0 | 0 |  | Fe_Cr_Ni_Mo_Al | Fe8Cr26Ni8Mo42Al15 | 0.05306714 | -6.458933 | 6.030303 | 53.02978 | 878.6611 | 98.8491 | 542.9718 | 166.5938
4946 | 4946 | 4946 | 5 | 19 | 6 | 55 | 15 | 105.3736 | 0.263949 | 0.09441338 | 757.3334 | 0 | 0 | 0 |  | Fe_Cr_Ni_Mo_Al | Fe5Cr19Ni6Mo55Al15 | 0.04813856 | -5.4372 | 5.89 | 54.96035 | 853.7119 | 108.1935 | 316.1359 | 188.112
4947 | 4947 | 4947 | 52 | 21 | 17 | 3 | 7 | 83.75676 | 0.2803731 | 0.09177398 | 537.3494 | 0 | 0 | 0 |  | Fe_Cr_Ni_Mo_Al | Fe52Cr21Ni17Mo3Al7 | 0.040724 | -5.69 | 7.51 | 27.16041 | 321.0329 | 104.5836 | 508.7123 | 106.7649
4948 | 4948 | 4948 | 43 | 28 | 16 | 6 | 7 | 87.84753 | 0.2731628 | 0.09791275 | 620.7784 | 0 | 0 | 0 |  | Fe_Cr_Ni_Mo_Al | Fe43Cr28Ni16Mo6Al7 | 0.04262004 | -5.9396 | 7.29 | 29.34361 | 359.2856 | 112.936 | 677.731 | 147.06
4949 | 4949 | 4949 | 36 | 33 | 15 | 9 | 7 | 91.25168 | 0.2678301 | 0.1024474 | 689.6455 | 0 | 0 | 0 |  | Fe_Cr_Ni_Mo_Al | Fe36Cr33Ni15Mo9Al7 | 0.04422681 | -6.0132 | 7.11 | 31.33113 | 408.8232 | 121.0425 | 780.989 | 146.795
4950 | 4950 | 4950 | 30 | 36 | 13 | 14 | 8 | 94.24477 | 0.2639321 | 0.1072637 | 765.6998 | 0 | 0 | 0 |  | Fe_Cr_Ni_Mo_Al | Fe30Cr36Ni13Mo14Al8 | 0.0477537 | -6.124105 | 6.871287 | 35.29064 | 577.679 | 152.1861 | 829.5 | 126.2551
4951 | 4951 | 4951 | 24 | 38 | 11 | 19 | 9 | 96.91623 | 0.2607876 | 0.1107583 | 829.5079 | 0 | 0 | 0 |  | Fe_Cr_Ni_Mo_Al | Fe24Cr38Ni11Mo19Al9 | 0.05035107 | -6.105284 | 6.643564 | 38.89797 | 713.2835 | 161.5388 | 824.777 | 138.8683
4952 | 4952 | 4952 | 18 | 38 | 9 | 25 | 10 | 99.58264 | 0.2587092 | 0.112553 | 879.7449 | 0 | 0 | 0 |  | Fe_Cr_Ni_Mo_Al | Fe18Cr38Ni9Mo25Al10 | 0.05227954 | -5.9548 | 6.42 | 42.70023 | 817.739 | 137.9456 | 799.4886 | 122.9509
4953 | 4953 | 4953 | 12 | 37 | 7 | 33 | 11 | 102.7201 | 0.2572724 | 0.1095943 | 881.4636 | 0 | 0 | 0 |  | Fe_Cr_Ni_Mo_Al | Fe12Cr37Ni7Mo33Al11 | 0.05295256 | -5.546 | 6.19 | 46.49977 | 846.8387 | 112.1504 | 725.5443 | 147.4422
4954 | 4954 | 4954 | 7 | 32 | 5 | 44 | 12 | 106.0078 | 0.257882 | 0.1019511 | 832.2508 | 0 | 0 | 0 |  | Fe_Cr_Ni_Mo_Al | Fe7Cr32Ni5Mo44Al12 | 0.05160186 | -4.9176 | 5.98 | 50.26991 | 851.1929 | 112.2649 | 513.3543 | 213.2572
4955 | 4955 | 4955 | 4 | 23 | 4 | 57 | 12 | 109.6159 | 0.2603431 | 0.09007038 | 733.6782 | 0 | 0 | 0 |  | Fe_Cr_Ni_Mo_Al | Fe4Cr23Ni4Mo57Al12 | 0.04704284 | -4.2336 | 5.88 | 51.93727 | 827.9189 | 112.7806 | 289.4849 | 215.7507
4956 | 4956 | 4956 | 42 | 37 | 10 | 6 | 5 | 92.60101 | 0.2641807 | 0.08910064 | 558.2092 | 0 | 0 | 0 |  | Fe_Cr_Ni_Mo_Al | Fe42Cr37Ni10Mo6Al5 | 0.03826887 | -4.5272 | 7.09 | 26.2747 | 304.4171 | 120.0825 | 751.7962 | 167.8623
4957 | 4957 | 4957 | 35 | 41 | 10 | 9 | 5 | 95.62921 | 0.2600534 | 0.09393869 | 625.9481 | 0 | 0 | 0 |  | Fe_Cr_Ni_Mo_Al | Fe35Cr41Ni10Mo9Al5 | 0.04030923 | -4.626 | 6.95 | 28.47876 | 354.9926 | 130.4881 | 831.3994 | 139.6918
4958 | 4958 | 4958 | 28 | 44 | 9 | 13 | 6 | 98.0835 | 0.2566064 | 0.1006227 | 714.2876 | 0 | 0 | 0 |  | Fe_Cr_Ni_Mo_Al | Fe28Cr44Ni9Mo13Al6 | 0.04428885 | -4.8484 | 6.74 | 32.39389 | 470.4019 | 163.3884 | 872.796 | 99.41866
4959 | 4959 | 4959 | 22 | 45 | 8 | 18 | 7 | 100.3835 | 0.2545964 | 0.1052287 | 786.9023 | 0 | 0 | 0 |  | Fe_Cr_Ni_Mo_Al | Fe22Cr45Ni8Mo18Al7 | 0.04761669 | -4.9472 | 6.55 | 36.32148 | 620.4327 | 167.2147 | 871.7042 | 91.5574
4960 | 4960 | 4960 | 16 | 45 | 6 | 25 | 8 | 103.3789 | 0.2528195 | 0.1066985 | 835.3331 | 0 | 0 | 0 |  | Fe_Cr_Ni_Mo_Al | Fe16Cr45Ni6Mo25Al8 | 0.05022186 | -4.6864 | 6.32 | 40.55938 | 734.136 | 153.4785 | 810.9153 | 129.1733
4961 | 4961 | 4961 | 11 | 43 | 5 | 32 | 9 | 105.6012 | 0.2527345 | 0.1056938 | 851.0759 | 0 | 0 | 0 |  | Fe_Cr_Ni_Mo_Al | Fe11Cr43Ni5Mo32Al9 | 0.05147639 | -4.5204 | 6.15 | 44.12569 | 794.3373 | 148.0354 | 722.839 | 166.2937
4962 | 4962 | 4962 | 6 | 38 | 3 | 43 | 11 | 107.8232 | 0.2540996 | 0.09914744 | 804.8823 | 0 | 0 | 0 |  | Fe_Cr_Ni_Mo_Al | Fe6Cr38Ni3Mo43Al11 | 0.05135528 | -4.108617 | 5.910891 | 48.94263 | 835.3991 | 118.6397 | 558.4343 | 197.1171
4963 | 4963 | 4963 | 32 | 50 | 6 | 9 | 3 | 100.3584 | 0.2517605 | 0.0846939 | 553.6832 | 0 | 0 | 0 |  | Fe_Cr_Ni_Mo_Al | Fe32Cr50Ni6Mo9Al3 | 0.03566682 | -3.25 | 6.79 | 25.33313 | 297.8459 | 145.918 | 875.6898 | 129.8124
4964 | 4964 | 4964 | 25 | 52 | 6 | 13 | 4 | 102.3975 | 0.2495011 | 0.09253677 | 649.9211 | 0 | 0 | 0 |  | Fe_Cr_Ni_Mo_Al | Fe25Cr52Ni6Mo13Al4 | 0.04054559 | -3.5792 | 6.62 | 29.65007 | 396.5846 | 164.6089 | 900.9303 | 84.35986
4965 | 4965 | 4965 | 19 | 53 | 5 | 18 | 5 | 104.6333 | 0.247729 | 0.09784098 | 727.3628 | 0 | 0 | 0 |  | Fe_Cr_Ni_Mo_Al | Fe19Cr53Ni5Mo18Al5 | 0.04459009 | -3.6244 | 6.43 | 33.85425 | 524.0851 | 179.4085 | 877.616 | 103.8926
4966 | 4966 | 4966 | 13 | 53 | 4 | 23 | 6 | 106.7111 | 0.2463799 | 0.1013401 | 787.4361 | 0 | 0 | 0 |  | Fe_Cr_Ni_Mo_Al | Fe13Cr53Ni4Mo23Al6 | 0.04752868 | -3.581267 | 6.242424 | 37.66445 | 645.6483 | 167.3188 | 840.0726 | 127.1557
4967 | 4967 | 4967 | 8 | 50 | 4 | 30 | 8 | 107.5111 | 0.247978 | 0.1025335 | 817.7594 | 0 | 0 | 0 |  | Fe_Cr_Ni_Mo_Al | Fe8Cr50Ni4Mo30Al8 | 0.05038883 | -3.9168 | 6.08 | 42.50065 | 743.7064 | 158.3529 | 730.7911 | 180.2147
4968 | 4968 | 4968 | 33 | 47 | 3 | 5 | 12 | 89.99638 | 0.2563152 | 0.1022339 | 652.5251 | 0 | 0 | 0 |  | Fe_Cr_Ni_Mo_Al | Fe33Cr47Ni3Mo5Al12 | 0.05006848 | -5.7036 | 6.42 | 33.60859 | 454.3353 | 178.5468 | 857.3526 | 146.483
4969 | 4969 | 4969 | 39 | 40 | 5 | 5 | 11 | 88.46254 | 0.2623701 | 0.1022075 | 649.3555 | 0 | 0 | 0 |  | Fe_Cr_Ni_Mo_Al | Fe39Cr40Ni5Mo5Al11 | 0.04879734 | -5.8076 | 6.65 | 32.85505 | 433.3407 | 155.3179 | 763.8867 | 193.5988
4970 | 4970 | 4970 | 44 | 34 | 7 | 4 | 10 | 86.70281 | 0.2676347 | 0.09997317 | 620.1061 | 0 | 0 | 0 |  | Fe_Cr_Ni_Mo_Al | Fe44Cr34Ni7Mo4Al10 | 0.0470662 | -5.838588 | 6.868687 | 31.35911 | 407.036 | 139.7459 | 603.7265625 | 208.0381
4971 | 4971 | 4971 | 49 | 27 | 11 | 4 | 9 | 85.01859 | 0.2742787 | 0.09904819 | 607.5646 | 0 | 0 | 0 |  | Fe_Cr_Ni_Mo_Al | Fe49Cr27Ni11Mo4Al9 | 0.04527778 | -5.9276 | 7.15 | 30.30783 | 377.1716 | 134.2426 | 534.175 | 168.3122
4972 | 4972 | 4972 | 53 | 22 | 14 | 3 | 7 | 84.25462 | 0.2787651 | 0.09123067 | 533.9278 | 0 | 0 | 0 |  | Fe_Cr_Ni_Mo_Al | Fe53Cr22Ni14Mo3Al7 | 0.04091561 | -5.428018 | 7.424242 | 27.1745 | 320.3109 | 116.4532 | 482.201 | 118.2307
4973 | 4973 | 4973 | 21 | 51 | 3 | 6 | 19 | 86.52087 | 0.2540709 | 0.1130027 | 722.4239 | 0 | 0 | 0 |  | Fe_Cr_Ni_Mo_Al | Fe21Cr51Ni3Mo6Al19 | 0.05790227 | -7.4196 | 5.97 | 39.81905 | 600.198 | 130.0038 | 898.9219 | 116.1572
4974 | 4974 | 4974 | 27 | 44 | 5 | 7 | 17 | 86.32271 | 0.2597297 | 0.1132687 | 735.5171 | 0 | 0 | 0 |  | Fe_Cr_Ni_Mo_Al | Fe27Cr44Ni5Mo7Al17 | 0.05644799 | -7.446 | 6.23 | 39.4621 | 597.8865 | 133.0912 | 855.8556 | 128.6308
4975 | 4975 | 4975 | 32 | 38 | 7 | 8 | 16 | 85.66404 | 0.2648823 | 0.1145231 | 752.8941 | 0 | 0 | 0 |  | Fe_Cr_Ni_Mo_Al | Fe32Cr38Ni7Mo8Al16 | 0.05566649 | -7.546711 | 6.435644 | 39.43369 | 608.5899 | 127.12 | 794.0259 | 135.3922
4976 | 4976 | 4976 | 36 | 32 | 10 | 8 | 14 | 85.20761 | 0.2696683 | 0.1139761 | 752.0115 | 0 | 0 | 0 |  | Fe_Cr_Ni_Mo_Al | Fe36Cr32Ni10Mo8Al14 | 0.05385464 | -7.5648 | 6.7 | 38.15136 | 585.7075 | 121.6985 | 737.8051 | 157.7808
4977 | 4977 | 4977 | 40 | 26 | 14 | 9 | 11 | 86.01705 | 0.2741784 | 0.1118879 | 749.1506 | 0 | 0 | 0 |  | Fe_Cr_Ni_Mo_Al | Fe40Cr26Ni14Mo9Al11 | 0.0505784 | -7.1572 | 7.03 | 36.03138 | 554.9769 | 116.1845 | 712.0817 | 140.1211
4978 | 4978 | 4978 | 44 | 21 | 18 | 8 | 9 | 85.20635 | 0.2788721 | 0.1078113 | 707.5954 | 0 | 0 | 0 |  | Fe_Cr_Ni_Mo_Al | Fe44Cr21Ni18Mo8Al9 | 0.04735492 | -6.8144 | 7.33 | 33.26497 | 485.096 | 110.3307 | 645.674 | 123.8726
4979 | 4979 | 4979 | 46 | 16 | 23 | 7 | 7 | 84.36419 | 0.2836727 | 0.1020503 | 649.7562 | 1 | 0 | 0 |  | Fe_Cr_Ni_Mo_Al | Fe46Cr16Ni23Mo7Al7 | 0.04359122 | -6.386287 | 7.646465 | 30.26264 | 413.1022 | 94.44772 | 612.0518 | 95.91547
4980 | 4980 | 4980 | 12 | 52 | 3 | 4 | 29 | 78.53186 | 0.2558574 | 0.1233293 | 735.625 | 0 | 0 | 0 |  | Fe_Cr_Ni_Mo_Al | Fe12Cr52Ni3Mo4Al29 | 0.06425849 | -9.348 | 5.49 | 43.3103 | 669.5609 | 120.6464 | 886.4658 | 110.41
4981 | 4981 | 4981 | 16 | 46 | 4 | 8 | 27 | 80.38124 | 0.2600656 | 0.1217702 | 756.2126 | 0 | 0 | 0 |  | Fe_Cr_Ni_Mo_Al | Fe16Cr46Ni4Mo8Al27 | 0.06312887 | -9.120674 | 5.673267 | 45.76902 | 712.1068 | 85.94925 | 881.989 | 84.03184
4982 | 4982 | 4982 | 21 | 39 | 6 | 10 | 24 | 81.43362 | 0.2647454 | 0.1217143 | 780.2031 | 0 | 0 | 0 |  | Fe_Cr_Ni_Mo_Al | Fe21Cr39Ni6Mo10Al24 | 0.06186674 | -9.1284 | 5.94 | 46.16514 | 751.1625 | 71.77747 | 849.3909 | 102.6902
4983 | 4983 | 4983 | 25 | 34 | 9 | 12 | 21 | 83.05171 | 0.2683142 | 0.1220964 | 812.5845 | 0 | 0 | 0 |  | Fe_Cr_Ni_Mo_Al | Fe25Cr34Ni9Mo12Al21 | 0.06009962 | -9.070091 | 6.227723 | 45.66991 | 787.9888 | 57.28413 | 813.442 | 123.3541
4984 | 4984 | 4984 | 28 | 29 | 13 | 13 | 17 | 84.83876 | 0.2715413 | 0.1220626 | 840.5555 | 0 | 0 | 0 |  | Fe_Cr_Ni_Mo_Al | Fe28Cr29Ni13Mo13Al17 | 0.05752729 | -8.8892 | 6.57 | 43.77752 | 790.9623 | 75.45009 | 786.8873 | 127.5902
4985 | 4985 | 4985 | 31 | 24 | 17 | 14 | 14 | 85.92997 | 0.2751139 | 0.1220292 | 861.6693 | 1 | 0 | 0 |  | Fe_Cr_Ni_Mo_Al | Fe31Cr24Ni17Mo14Al14 | 0.05513675 | -8.6152 | 6.88 | 41.85963 | 768.5591 | 69.25966 | 752.9084 | 135.3523
4986 | 4986 | 4986 | 34 | 19 | 23 | 13 | 11 | 85.79424 | 0.2798072 | 0.1196105 | 843.5676 | 1 | 0 | 0 |  | Fe_Cr_Ni_Mo_Al | Fe34Cr19Ni23Mo13Al11 | 0.05181411 | -8.2924 | 7.27 | 38.43671 | 655.357 | 86.54603 | 705.7906 | 116.7225
4987 | 4987 | 4987 | 36 | 15 | 29 | 12 | 8 | 85.97572 | 0.283697 | 0.1145646 | 799.1136 | 1 | 0 | 0 |  | Fe_Cr_Ni_Mo_Al | Fe36Cr15Ni29Mo12Al8 | 0.04750656 | -7.57 | 7.64 | 34.37606 | 499.5744 | 82.0611 | 670.6619 | 107.4823
4988 | 4988 | 4988 | 37 | 12 | 36 | 9 | 6 | 84.43615 | 0.2882936 | 0.1059724 | 699.3855 | 1 | 1 | 1 | 699.3855 | Fe_Cr_Ni_Mo_Al | Fe37Cr12Ni36Mo9Al6 | 0.04260383 | -6.9 | 8 | 29.95821 | 348.1317 | 76.56514 | 617.8828125 | 78.30867 | 348.1317 | 76.56514 | 617.8828125 | 78.30867
4989 | 4989 | 4989 | 10 | 43 | 3 | 6 | 38 | 71.09515 | 0.2655493 | 0.128047 | 712.4306 | 0 | 0 | 0 |  | Fe_Cr_Ni_Mo_Al | Fe10Cr43Ni3Mo6Al38 | 0.06673819 | -10.3228 | 5.18 | 48.11471 | 707.5726 | 93.30083 | 842.9777 | 97.77695
4990 | 4990 | 4990 | 13 | 38 | 4 | 10 | 34 | 74.42886 | 0.2673644 | 0.1247227 | 732.5564 | 0 | 0 | 0 |  | Fe_Cr_Ni_Mo_Al | Fe13Cr38Ni4Mo10Al34 | 0.06534932 | -10.07081 | 5.393939 | 50.60765 | 745.8947 | 65.63554 | 840.1307 | 91.4066
4991 | 4991 | 4991 | 16 | 33 | 7 | 14 | 29 | 78.45502 | 0.2694574 | 0.1237435 | 780.4088 | 0 | 0 | 0 |  | Fe_Cr_Ni_Mo_Al | Fe16Cr33Ni7Mo14Al29 | 0.06353712 | -10.06958 | 5.727273 | 51.65207 | 806.8318 | 50.15414 | 819.6316 | 101.6937
4992 | 4992 | 4992 | 19 | 29 | 10 | 17 | 25 | 81.58808 | 0.2713929 | 0.1242006 | 829.6592 | 0 | 0 | 0 |  | Fe_Cr_Ni_Mo_Al | Fe19Cr29Ni10Mo17Al25 | 0.06184293 | -9.9588 | 6.03 | 51.27338 | 865.5399 | 52.82088 | 804.3788 | 102.4259
4993 | 4993 | 4993 | 21 | 25 | 15 | 19 | 20 | 84.80615 | 0.273493 | 0.126075 | 894.1333 | 1 | 0 | 0 |  | Fe_Cr_Ni_Mo_Al | Fe21Cr25Ni15Mo19Al20 | 0.05950453 | -9.8772 | 6.42 | 49.2 | 913.6522 | 40.73675 | 783.8033 | 129.5898
4994 | 4994 | 4994 | 24 | 21 | 20 | 19 | 16 | 86.28037 | 0.2764976 | 0.1274785 | 933.8771 | 1 | 0 | 0 |  | Fe_Cr_Ni_Mo_Al | Fe24Cr21Ni20Mo19Al16 | 0.05716187 | -9.648 | 6.8 | 46.09525 | 892.638 | 39.20967 | 756.7086 | 116.8919
4995 | 4995 | 4995 | 26 | 17 | 26 | 18 | 12 | 87.25154 | 0.279909 | 0.1262742 | 939.4258 | 1 | 0 | 0 |  | Fe_Cr_Ni_Mo_Al | Fe26Cr17Ni26Mo18Al12 | 0.05396984 | -9.189266 | 7.212121 | 42.05746 | 760.2872 | 64.08855 | 720.0125 | 111.5734
4996 | 4996 | 4996 | 28 | 13 | 34 | 17 | 9 | 87.25775 | 0.2842609 | 0.1240205 | 923.6397 | 1 | 0 | 0 |  | Fe_Cr_Ni_Mo_Al | Fe28Cr13Ni34Mo17Al9 | 0.05028603 | -8.547789 | 7.633663 | 37.75429 | 552.8106 | 94.92349 | 682.0104 | 109.5232
4997 | 4997 | 4997 | 28 | 11 | 43 | 12 | 6 | 85.60772 | 0.2889671 | 0.1135451 | 794.0705 | 1 | 1 | 1 | 794.0705 | Fe_Cr_Ni_Mo_Al | Fe28Cr11Ni43Mo12Al6 | 0.04414739 | -7.542 | 8.1 | 31.51987 | 325.9499 | 107.54 | 632.5699 | 94.59383 | 325.9499 | 107.54 | 632.5699 | 94.59383
4998 | 4998 | 4998 | 8 | 35 | 3 | 9 | 45 | 66.25362 | 0.2735486 | 0.1255471 | 652.6203 | 0 | 0 | 0 |  | Fe_Cr_Ni_Mo_Al | Fe8Cr35Ni3Mo9Al45 | 0.06587869 | -10.4404 | 4.93 | 52.25122 | 700.8423 | 73.21019 | 787.5533 | 116.1001
4999 | 4999 | 4999 | 10 | 31 | 5 | 14 | 39 | 71.46992 | 0.273377 | 0.1223134 | 693.5759 | 0 | 0 | 0 |  | Fe_Cr_Ni_Mo_Al | Fe10Cr31Ni5Mo14Al39 | 0.06448241 | -10.47444 | 5.222222 | 55.26868 | 757.0853 | 56.27864 | 786.0941 | 107.6072
5000 | 5000 | 5000 | 12 | 27 | 8 | 19 | 33 | 76.85802 | 0.2736305 | 0.1215216 | 755.4799 | 1 | 0 | 0 |  | Fe_Cr_Ni_Mo_Al | Fe12Cr27Ni8Mo19Al33 | 0.06285828 | -10.51199 | 5.565657 | 56.56043 | 817.085 | 57.37712 | 758.5059 | 130.9372
5001 | 5001 | 5001 | 14 | 24 | 12 | 22 | 28 | 80.81197 | 0.2744976 | 0.1236655 | 827.6903 | 1 | 0 | 0 |  | Fe_Cr_Ni_Mo_Al | Fe14Cr24Ni12Mo22Al28 | 0.06157633 | -10.6624 | 5.92 | 55.65085 | 875.0129 | 51.37114 | 750.2708 | 128.0246
5002 | 5002 | 5002 | 16 | 20 | 17 | 24 | 23 | 83.94985 | 0.2764404 | 0.1273712 | 910.3486 | 1 | 0 | 0 |  | Fe_Cr_Ni_Mo_Al | Fe16Cr20Ni17Mo24Al23 | 0.06006951 | -10.7512 | 6.31 | 53.63515 | 916.3707 | 52.51193 | 736.4882 | 125.4912
5003 | 5003 | 5003 | 18 | 17 | 22 | 25 | 18 | 86.92818 | 0.2779386 | 0.1300642 | 981.652 | 1 | 0 | 0 |  | Fe_Cr_Ni_Mo_Al | Fe18Cr17Ni22Mo25Al18 | 0.0580551 | -10.4208 | 6.7 | 50.27389 | 900.5657 | 39.27699 | 706.1716 | 125.5096
5004 | 5004 | 5004 | 20 | 13 | 30 | 24 | 13 | 88.48908 | 0.2814477 | 0.1317337 | 1028.558 | 1 | 0 | 0 |  | Fe_Cr_Ni_Mo_Al | Fe20Cr13Ni30Mo24Al13 | 0.05514828 | -9.952 | 7.21 | 45.17328 | 764.5339 | 76.53036 | 679.5004 | 117.3906
5005 | 5005 | 5005 | 20 | 11 | 38 | 22 | 9 | 89.40972 | 0.2841738 | 0.1296319 | 1020.586 | 1 | 0 | 0 |  | Fe_Cr_Ni_Mo_Al | Fe20Cr11Ni38Mo22Al9 | 0.05140917 | -9.1528 | 7.65 | 39.76036 | 508.7276 | 123.8211 | 646.3183 | 94.46136
5006 | 5006 | 5006 | 20 | 8 | 50 | 16 | 6 | 86.75456 | 0.2905946 | 0.1220947 | 908.3627 | 1 | 0 | 0 |  | Fe_Cr_Ni_Mo_Al | Fe20Cr8Ni50Mo16Al6 | 0.04588806 | -8.032 | 8.22 | 33.12966 | 298.6202 | 117.611 | 615.3022 | 84.37865
5007 | 5007 | 5007 | 7 | 25 | 3 | 14 | 50 | 63.32315 | 0.2814938 | 0.1160518 | 565.3752 | 0 | 0 | 0 |  | Fe_Cr_Ni_Mo_Al | Fe7Cr25Ni3Mo14Al50 | 0.06217002 | -9.950821 | 4.747475 | 57.45921 | 708.8478 | 65.37709 | 700.0203 | 137.4144
5008 | 5008 | 5008 | 8 | 23 | 6 | 21 | 42 | 71.37256 | 0.278208 | 0.1138813 | 637.0908 | 1 | 0 | 0 |  | Fe_Cr_Ni_Mo_Al | Fe8Cr23Ni6Mo21Al42 | 0.06114811 | -10.3096 | 5.14 | 60.65726 | 777.0361 | 68.70453 | 722.984375 | 134.9845
5009 | 5009 | 5009 | 9 | 20 | 9 | 26 | 36 | 76.84055 | 0.2774006 | 0.1147653 | 707.3364 | 1 | 0 | 0 |  | Fe_Cr_Ni_Mo_Al | Fe9Cr20Ni9Mo26Al36 | 0.06003409 | -10.512 | 5.46 | 61.41599 | 823.7464 | 73.70105 | 720.0243 | 129.4129
5010 | 5010 | 5010 | 11 | 18 | 13 | 28 | 29 | 81.69925 | 0.2769237 | 0.1206758 | 819.9579 | 1 | 0 | 0 |  | Fe_Cr_Ni_Mo_Al | Fe11Cr18Ni13Mo28Al29 | 0.0597194 | -10.76176 | 5.868687 | 59.28961 | 858.8053 | 70.0113 | 701.0455 | 140.5997
5011 | 5011 | 5011 | 12 | 16 | 18 | 30 | 24 | 85.34647 | 0.277434 | 0.1252122 | 913.5057 | 1 | 0 | 0 |  | Fe_Cr_Ni_Mo_Al | Fe12Cr16Ni18Mo30Al24 | 0.05879606 | -10.9008 | 6.24 | 56.70653 | 874.421875 | 61.3618 | 672.8722 | 132.3054
5012 | 5012 | 5012 | 14 | 13 | 25 | 31 | 18 | 88.85318 | 0.27909 | 0.130776 | 1024.491 | 1 | 0 | 0 |  | Fe_Cr_Ni_Mo_Al | Fe14Cr13Ni25Mo31Al18 | 0.05714587 | -10.68601 | 6.732673 | 52.04975 | 862.3331 | 59.39745 | 659.8733 | 131.4566
5013 | 5013 | 5013 | 15 | 10 | 32 | 30 | 13 | 90.83952 | 0.2814606 | 0.1335203 | 1088.513 | 1 | 0 | 0 |  | Fe_Cr_Ni_Mo_Al | Fe15Cr10Ni32Mo30Al13 | 0.05498693 | -10.2068 | 7.19 | 46.97871 | 744.6662 | 96.48632 | 628.2531 | 107.8028
5014 | 5014 | 5014 | 15 | 8 | 42 | 26 | 8 | 91.4582 | 0.2849542 | 0.1325213 | 1089.347 | 1 | 0 | 0 |  | Fe_Cr_Ni_Mo_Al | Fe15Cr8Ni42Mo26Al8 | 0.05106875 | -9.202326 | 7.757576 | 39.69274 | 470.9224 | 134.9922 | 615.2878 | 90.53474
5015 | 5015 | 5015 | 15 | 6 | 55 | 19 | 5 | 88.474 | 0.2912318 | 0.1256934 | 975.5099 | 1 | 0 | 0 |  | Fe_Cr_Ni_Mo_Al | Fe15Cr6Ni55Mo19Al5 | 0.04550454 | -7.834 | 8.35 | 32.43825 | 267.0076 | 122.799 | 598.7098 | 73.51309
5016 | 5016 | 5016 | 7 | 17 | 3 | 21 | 52 | 64.13132 | 0.2854916 | 0.1019146 | 482.1669 | 1 | 0 | 0 |  | Fe_Cr_Ni_Mo_Al | Fe7Cr17Ni3Mo21Al52 | 0.05719864 | -9.1956 | 4.7 | 62.85648 | 735.9642 | 68.64056 | 658.3216 | 157.3296
5017 | 5017 | 5017 | 7 | 16 | 6 | 28 | 43 | 72.70612 | 0.280885 | 0.1037711 | 576.2124 | 1 | 0 | 0 |  | Fe_Cr_Ni_Mo_Al | Fe7Cr16Ni6Mo28Al43 | 0.05687342 | -9.7292 | 5.09 | 64.9872 | 789.0562 | 75.98869 | 672.0735 | 148.8991
5018 | 5018 | 5018 | 7 | 15 | 9 | 33 | 36 | 79.22071 | 0.2782658 | 0.1068318 | 666.0429 | 1 | 0 | 0 |  | Fe_Cr_Ni_Mo_Al | Fe7Cr15Ni9Mo33Al36 | 0.05638656 | -9.9828 | 5.42 | 64.64233 | 831.8732 | 75.50132 | 639.795 | 153.5326
5019 | 5019 | 5019 | 8 | 13 | 14 | 36 | 30 | 83.8434 | 0.2780899 | 0.1135481 | 781.3413 | 1 | 0 | 0 |  | Fe_Cr_Ni_Mo_Al | Fe8Cr13Ni14Mo36Al30 | 0.05651844 | -10.5425 | 5.821782 | 62.39421 | 855.127 | 79.9982 | 618.5247 | 144.0211
5020 | 5020 | 5020 | 9 | 11 | 19 | 38 | 24 | 88.08007 | 0.2781709 | 0.1205275 | 904.7736 | 1 | 0 | 0 |  | Fe_Cr_Ni_Mo_Al | Fe9Cr11Ni19Mo38Al24 | 0.05615732 | -10.68523 | 6.217822 | 59.01476 | 853.7088 | 74.87946 | 563.6954 | 165.1968
5021 | 5021 | 5021 | 10 | 9 | 25 | 38 | 18 | 91.49344 | 0.2790266 | 0.1279291 | 1033.066 | 1 | 0 | 0 |  | Fe_Cr_Ni_Mo_Al | Fe10Cr9Ni25Mo38Al18 | 0.05548111 | -10.598 | 6.66 | 54.18976 | 835.2625 | 81.74876 | 579.7261 | 142.6141
5022 | 5022 | 5022 | 11 | 7 | 33 | 37 | 12 | 94.42089 | 0.2806844 | 0.1330685 | 1137.497 | 1 | 0 | 0 |  | Fe_Cr_Ni_Mo_Al | Fe11Cr7Ni33Mo37Al12 | 0.05370735 | -10.002 | 7.18 | 47.42921 | 723.1705 | 104.7179 | 569.8412 | 130.6841
5023 | 5023 | 5023 | 12 | 5 | 44 | 32 | 7 | 94.48627 | 0.2846435 | 0.1352021 | 1170.766 | 1 | 0 | 0 |  | Fe_Cr_Ni_Mo_Al | Fe12Cr5Ni44Mo32Al7 | 0.05062448 | -8.98 | 7.79 | 39.32696 | 443.66 | 150.4767 | 568.1151 | 93.86681
5024 | 5024 | 5024 | 12 | 4 | 57 | 23 | 4 | 90.90525 | 0.2908062 | 0.1294276 | 1055.218 | 1 | 0 | 0 |  | Fe_Cr_Ni_Mo_Al | Fe12Cr4Ni57Mo23Al4 | 0.04548178 | -7.562 | 8.4 | 31.73522 | 250.9075 | 119.5983 | 578.7017 | 69.21763
5025 | 5025 | 5025 | 5 | 10 | 6 | 37 | 42 | 76.46109 | 0.2811956 | 0.09089494 | 507.1506 | 1 | 0 | 0 |  | Fe_Cr_Ni_Mo_Al | Fe5Cr10Ni6Mo37Al42 | 0.05090101 | -8.9112 | 5.08 | 68.89512 | 800.4414 | 94.38344 | 572.4381 | 163.5793
5026 | 5026 | 5026 | 5 | 10 | 9 | 41 | 35 | 82.65104 | 0.2784264 | 0.09730072 | 614.4772 | 1 | 0 | 0 |  | Fe_Cr_Ni_Mo_Al | Fe5Cr10Ni9Mo41Al35 | 0.05164617 | -9.3172 | 5.41 | 67.20893 | 840.5438 | 85.24959 | 535.6589 | 165.1239
5027 | 5027 | 5027 | 6 | 9 | 13 | 44 | 28 | 88.22377 | 0.2770813 | 0.1057324 | 749.8127 | 1 | 0 | 0 |  | Fe_Cr_Ni_Mo_Al | Fe6Cr9Ni13Mo44Al28 | 0.05236449 | -9.6388 | 5.8 | 63.8737 | 849.8696 | 88.52014 | 482.2762 | 164.1335
5028 | 5028 | 5028 | 7 | 8 | 18 | 45 | 22 | 92.28147 | 0.2768952 | 0.1148408 | 891.9015 | 1 | 0 | 0 |  | Fe_Cr_Ni_Mo_Al | Fe7Cr8Ni18Mo45Al22 | 0.05299523 | -9.8928 | 6.2 | 59.46711 | 845.86 | 89.42307 | 439.9438 | 167.7123
5029 | 5029 | 5029 | 8 | 6 | 25 | 45 | 16 | 95.66235 | 0.2780098 | 0.1242644 | 1045.406 | 1 | 0 | 0 |  | Fe_Cr_Ni_Mo_Al | Fe8Cr6Ni25Mo45Al16 | 0.05293273 | -9.9444 | 6.68 | 53.59721 | 829.8216 | 92.30595 | 464.7281 | 160.349
5030 | 5030 | 5030 | 9 | 5 | 32 | 43 | 11 | 97.7411 | 0.279383 | 0.1307311 | 1155.118 | 1 | 0 | 0 |  | Fe_Cr_Ni_Mo_Al | Fe9Cr5Ni32Mo43Al11 | 0.05223374 | -9.558 | 7.13 | 47.19295 | 717.7415 | 107.8565 | 479.6874 | 146.3231
5031 | 5031 | 5031 | 11 | 3 | 43 | 38 | 6 | 97.78904 | 0.2832353 | 0.1355403 | 1224.318 | 1 | 0 | 0 |  | Fe_Cr_Ni_Mo_Al | Fe11Cr3Ni43Mo38Al6 | 0.04998137 | -8.578767 | 7.742574 | 38.54851 | 473.461 | 143.4782 | 533.9304 | 120.1418
5032 | 5032 | 5032 | 3 | 6 | 9 | 50 | 32 | 87.97536 | 0.2771361 | 0.08735007 | 565.5859 | 1 | 0 | 0 |  | Fe_Cr_Ni_Mo_Al | Fe3Cr6Ni9Mo50Al32 | 0.04625406 | -8.4848 | 5.46 | 68.13569 | 819.0575 | 100.4629 | 375.363 | 173.5819
5033 | 5033 | 5033 | 4 | 6 | 13 | 52 | 25 | 93.34984 | 0.2756335 | 0.09864205 | 724.4748 | 1 | 0 | 0 |  | Fe_Cr_Ni_Mo_Al | Fe4Cr6Ni13Mo52Al25 | 0.04817893 | -8.8288 | 5.85 | 63.47787 | 846.1924 | 96.92419 | 305.2845 | 161.3828
5034 | 5034 | 5034 | 5 | 5 | 18 | 53 | 19 | 97.46936 | 0.2754898 | 0.1090304 | 882.2844 | 1 | 0 | 0 |  | Fe_Cr_Ni_Mo_Al | Fe5Cr5Ni18Mo53Al19 | 0.0492278 | -9.0388 | 6.25 | 58.11697 | 824.2981 | 87.51243 | 293.1948 | 182.421
5035 | 5035 | 5035 | 6 | 4 | 23 | 53 | 13 | 101.4448 | 0.275534 | 0.1180596 | 1036.971 | 1 | 0 | 0 |  | Fe_Cr_Ni_Mo_Al | Fe6Cr4Ni23Mo53Al13 | 0.04934219 | -8.780329 | 6.656566 | 51.42052 | 788.1572 | 99.28313 | 280.9723 | 178.3553
5036 | 5036 | 5036 | 8 | 4 | 30 | 50 | 8 | 103.27 | 0.276689 | 0.1264306 | 1169.119 | 1 | 0 | 0 |  | Fe_Cr_Ni_Mo_Al | Fe8Cr4Ni30Mo50Al8 | 0.04954314 | -8.3824 | 7.12 | 43.72498 | 692.2851 | 138.0572 | 336.1177 | 175.4016
5037 | 5037 | 5037 | 3 | 47 | 33 | 5 | 12 | 88.50483 | 0.2627261 | 0.1173141 | 796.6264 | 1 | 0 | 0 |  | Fe_Cr_Ni_Mo_Al | Fe3Cr47Ni33Mo5Al12 | 0.04943134 | -10.9716 | 7.02 | 35.0231 | 445.6356 | 95.42443 | 752.283 | 162.0196
5038 | 5038 | 5038 | 5 | 40 | 39 | 5 | 11 | 86.75455 | 0.2696279 | 0.1170911 | 790.0608 | 1 | 0 | 0 |  | Fe_Cr_Ni_Mo_Al | Fe5Cr40Ni39Mo5Al11 | 0.04810608 | -11.0572 | 7.33 | 34.28712 | 388.2377 | 82.30241 | 665.1902 | 115.7609
5039 | 5039 | 5039 | 7 | 34 | 44 | 4 | 10 | 84.79106 | 0.2756679 | 0.1144365 | 752.9015 | 1 | 0 | 0 |  | Fe_Cr_Ni_Mo_Al | Fe7Cr34Ni44Mo4Al10 | 0.04635782 | -10.88215 | 7.616162 | 32.86391 | 357.3972 | 77.05582 | 595.4187 | 87.47102
5040 | 5040 | 5040 | 11 | 27 | 49 | 4 | 9 | 83.05164 | 0.2824376 | 0.111278 | 717.0175 | 1 | 1 | 1 | 717.0175 | Fe_Cr_Ni_Mo_Al | Fe11Cr27Ni49Mo4Al9 | 0.04459827 | -10.1988 | 7.91 | 31.62816 | 313.7271 | 75.7908 | 591.7836 | 60.64545 | 313.7271 | 75.7908 | 591.7836 | 60.64545
5041 | 5041 | 5041 | 14 | 22 | 53 | 3 | 7 | 82.19163 | 0.287246 | 0.1014318 | 620.5731 | 1 | 1 | 1 | 620.5731 | Fe_Cr_Ni_Mo_Al | Fe14Cr22Ni53Mo3Al7 | 0.04029848 | -8.993368 | 8.212121 | 28.40311 | 277.6707 | 77.39523 | 554.8862 | 57.22744 | 277.6707 | 77.39523 | 554.8862 | 57.22744
5042 | 5042 | 5042 | 3 | 51 | 21 | 6 | 19 | 85.61014 | 0.2579821 | 0.1312194 | 895.694 | 1 | 0 | 0 |  | Fe_Cr_Ni_Mo_Al | Fe3Cr51Ni21Mo6Al19 | 0.0574321 | -11.3436 | 6.33 | 40.85257 | 595.4172 | 131.1144 | 830.5254 | 128.7481
5043 | 5043 | 5043 | 5 | 44 | 27 | 7 | 17 | 85.2155 | 0.2644458 | 0.1299025 | 894.9898 | 1 | 0 | 0 |  | Fe_Cr_Ni_Mo_Al | Fe5Cr44Ni27Mo7Al17 | 0.05589304 | -11.7228 | 6.67 | 40.53899 | 546.6717 | 98.77407 | 801.5536 | 129.6421
5044 | 5044 | 5044 | 7 | 38 | 32 | 8 | 16 | 84.41997 | 0.2701368 | 0.13003 | 902.1943 | 1 | 0 | 0 |  | Fe_Cr_Ni_Mo_Al | Fe7Cr38Ni32Mo8Al16 | 0.05505261 | -11.89923 | 6.930693 | 40.48491 | 510.3061 | 80.33926 | 723.2994 | 127.0826
5045 | 5045 | 5045 | 10 | 32 | 36 | 8 | 14 | 83.89766 | 0.2751574 | 0.1274076 | 880.7643 | 1 | 0 | 0 |  | Fe_Cr_Ni_Mo_Al | Fe10Cr32Ni36Mo8Al14 | 0.05324259 | -11.5792 | 7.22 | 39.1111 | 457.046 | 69.45895 | 688.9323 | 108.4391
5046 | 5046 | 5046 | 14 | 26 | 40 | 9 | 11 | 84.72207 | 0.2795735 | 0.1219224 | 845.9438 | 1 | 0 | 0 |  | Fe_Cr_Ni_Mo_Al | Fe14Cr26Ni40Mo9Al11 | 0.05000488 | -10.506 | 7.55 | 36.73457 | 382.3583 | 85.32858 | 643.7857 | 87.70485
5047 | 5047 | 5047 | 18 | 21 | 44 | 8 | 9 | 83.89617 | 0.2842816 | 0.1151338 | 776.227 | 1 | 1 | 1 | 776.227 | Fe_Cr_Ni_Mo_Al | Fe18Cr21Ni44Mo8Al9 | 0.0468339 | -9.5704 | 7.85 | 33.85839 | 325.6755 | 87.82744 | 629.4349 | 78.38747 | 325.6755 | 87.82744 | 629.4349 | 78.38747
5048 | 5048 | 5048 | 23 | 16 | 46 | 7 | 7 | 83.18012 | 0.2885174 | 0.1068857 | 693.465 | 1 | 1 | 1 | 693.465 | Fe_Cr_Ni_Mo_Al | Fe23Cr16Ni46Mo7Al7 | 0.04317284 | -8.338741 | 8.111111 | 30.68464 | 288.2609 | 86.27877 | 608.3491 | 72.14535 | 288.2609 | 86.27877 | 608.3491 | 72.14535
5049 | 5049 | 5049 | 3 | 52 | 12 | 4 | 29 | 78.0494 | 0.257928 | 0.1443466 | 922.6061 | 0 | 0 | 0 |  | Fe_Cr_Ni_Mo_Al | Fe3Cr52Ni12Mo4Al29 | 0.06397995 | -11.6916 | 5.67 | 44.0175 | 646.0987 | 119.21 | 860.5917 | 116.2835
5050 | 5050 | 5050 | 4 | 46 | 16 | 8 | 27 | 79.76514 | 0.2626876 | 0.1411317 | 934.0384 | 0 | 0 | 0 |  | Fe_Cr_Ni_Mo_Al | Fe4Cr46Ni16Mo8Al27 | 0.06275509 | -12.0051 | 5.910891 | 46.51422 | 681.1718 | 94.31745 | 823.8671 | 104.7858
5051 | 5051 | 5051 | 6 | 39 | 21 | 10 | 24 | 80.66969 | 0.2679706 | 0.1397437 | 949.6025 | 1 | 0 | 0 |  | Fe_Cr_Ni_Mo_Al | Fe6Cr39Ni21Mo10Al24 | 0.0614059 | -12.4164 | 6.24 | 46.94199 | 705.3097 | 88.66058 | 787.9904 | 130.0667
5052 | 5052 | 5052 | 9 | 34 | 25 | 12 | 21 | 82.26142 | 0.2716329 | 0.1364795 | 951.2721 | 1 | 0 | 0 |  | Fe_Cr_Ni_Mo_Al | Fe9Cr34Ni25Mo12Al21 | 0.05962977 | -12.17567 | 6.544554 | 46.32766 | 722.1153 | 75.79636 | 746.276 | 129.5317
5053 | 5053 | 5053 | 13 | 29 | 28 | 13 | 17 | 84.10397 | 0.274617 | 0.1323344 | 942.0434 | 1 | 0 | 0 |  | Fe_Cr_Ni_Mo_Al | Fe13Cr29Ni28Mo13Al17 | 0.05710897 | -11.4452 | 6.87 | 44.25564 | 707.2961 | 59.99303 | 726.9447 | 134.993
5054 | 5054 | 5054 | 17 | 24 | 31 | 14 | 14 | 85.25329 | 0.2779357 | 0.1290594 | 932.3885 | 1 | 0 | 0 |  | Fe_Cr_Ni_Mo_Al | Fe17Cr24Ni31Mo14Al14 | 0.05476561 | -10.676 | 7.16 | 42.18479 | 652.6981 | 63.47308 | 701.1885 | 113.2755
5055 | 5055 | 5055 | 23 | 19 | 34 | 13 | 11 | 85.25928 | 0.2820221 | 0.1236746 | 884.0504 | 1 | 0 | 0 |  | Fe_Cr_Ni_Mo_Al | Fe23Cr19Ni34Mo13Al11 | 0.05154985 | -9.6124 | 7.49 | 38.62484 | 536.3323 | 84.47055 | 673.4431 | 114.1611
5056 | 5056 | 5056 | 29 | 15 | 36 | 12 | 8 | 85.63396 | 0.2851047 | 0.116423 | 817.3636 | 1 | 0 | 0 |  | Fe_Cr_Ni_Mo_Al | Fe29Cr15Ni36Mo12Al8 | 0.04735597 | -8.2364 | 7.78 | 34.44868 | 428.553 | 96.25298 | 655.6694 | 105.705
5057 | 5057 | 5057 | 36 | 12 | 37 | 9 | 6 | 84.38595 | 0.2884984 | 0.1059604 | 699.4089 | 1 | 1 | 1 | 699.4089 | Fe_Cr_Ni_Mo_Al | Fe36Cr12Ni37Mo9Al6 | 0.04258551 | -6.9732 | 8.02 | 29.96752 | 343.0494 | 72.36613 | 615.1523 | 89.04627 | 343.0494 | 72.36613 | 615.1523 | 89.04627
5058 | 5058 | 5058 | 3 | 43 | 10 | 6 | 38 | 70.71138 | 0.2671963 | 0.1428306 | 833.6177 | 0 | 0 | 0 |  | Fe_Cr_Ni_Mo_Al | Fe3Cr43Ni10Mo6Al38 | 0.06647754 | -12.2996 | 5.32 | 48.70425 | 671.0331 | 104.0699 | 821.0348 | 111.1927
5059 | 5059 | 5059 | 4 | 38 | 13 | 10 | 34 | 73.94906 | 0.2693982 | 0.14154 | 877.8251 | 1 | 0 | 0 |  | Fe_Cr_Ni_Mo_Al | Fe4Cr38Ni13Mo10Al34 | 0.06501221 | -12.46567 | 5.575758 | 51.21836 | 707.8093 | 80.48402 | 801.2318 | 106.3923
5060 | 5060 | 5060 | 7 | 33 | 16 | 14 | 29 | 77.99549 | 0.2713869 | 0.1387166 | 917.8611 | 1 | 0 | 0 |  | Fe_Cr_Ni_Mo_Al | Fe7Cr33Ni16Mo14Al29 | 0.06320967 | -12.22569 | 5.909091 | 52.11154 | 790.5048 | 67.16874 | 762.452 | 126.0278
5061 | 5061 | 5061 | 10 | 29 | 19 | 17 | 25 | 81.1483 | 0.2732318 | 0.1358255 | 941.3389 | 1 | 0 | 0 |  | Fe_Cr_Ni_Mo_Al | Fe10Cr29Ni19Mo17Al25 | 0.06152945 | -11.8812 | 6.21 | 51.61889 | 849.7063 | 52.83055 | 745.4625 | 137.6842
5062 | 5062 | 5062 | 15 | 25 | 21 | 19 | 20 | 84.52223 | 0.2746798 | 0.1324597 | 958.3269 | 1 | 0 | 0 |  | Fe_Cr_Ni_Mo_Al | Fe15Cr25Ni21Mo19Al20 | 0.05930776 | -10.9932 | 6.54 | 49.3595 | 899.2118 | 39.68663 | 735.6547 | 127.0926
5063 | 5063 | 5063 | 20 | 21 | 24 | 19 | 16 | 86.0931 | 0.2772789 | 0.1303643 | 963.6127 | 1 | 0 | 0 |  | Fe_Cr_Ni_Mo_Al | Fe20Cr21Ni24Mo19Al16 | 0.05704068 | -10.2832 | 6.88 | 46.1693 | 876.7332 | 37.39407 | 730.3563 | 119.1955
5064 | 5064 | 5064 | 26 | 17 | 26 | 18 | 12 | 87.25154 | 0.279909 | 0.1266656 | 943.5637 | 1 | 0 | 0 |  | Fe_Cr_Ni_Mo_Al | Fe26Cr17Ni26Mo18Al12 | 0.05396984 | -9.189266 | 7.212121 | 42.05746 | 760.0521 | 65.48193 | 712.3041 | 117.464
5065 | 5065 | 5065 | 34 | 13 | 28 | 17 | 9 | 87.53671 | 0.2831063 | 0.1216892 | 899.3835 | 1 | 0 | 0 |  | Fe_Cr_Ni_Mo_Al | Fe34Cr13Ni28Mo17Al9 | 0.0504329 | -7.931379 | 7.514851 | 37.73076 | 631.8641 | 92.08423 | 696.7824 | 110.9456
5066 | 5066 | 5066 | 43 | 11 | 28 | 12 | 6 | 86.33942 | 0.2859682 | 0.1095938 | 756.0105 | 1 | 0 | 0 |  | Fe_Cr_Ni_Mo_Al | Fe43Cr11Ni28Mo12Al6 | 0.04444926 | -6.39 | 7.8 | 31.47272 | 453.6691 | 92.76406 | 628.7649 | 103.7465
5067 | 5067 | 5067 | 3 | 35 | 8 | 9 | 45 | 65.97908 | 0.2747303 | 0.1327671 | 707.2798 | 1 | 0 | 0 |  | Fe_Cr_Ni_Mo_Al | Fe3Cr35Ni8Mo9Al45 | 0.06566033 | -11.9404 | 5.03 | 52.67865 | 675.6891 | 80.60289 | 749.0496 | 126.1072
5068 | 5068 | 5068 | 5 | 31 | 10 | 14 | 39 | 71.20589 | 0.2744922 | 0.1325219 | 777.9979 | 1 | 0 | 0 |  | Fe_Cr_Ni_Mo_Al | Fe5Cr31Ni10Mo14Al39 | 0.06426624 | -11.87226 | 5.323232 | 55.59594 | 732.3408 | 63.93296 | 758.2304 | 129.8574
5069 | 5069 | 5069 | 8 | 27 | 12 | 19 | 33 | 76.65779 | 0.274467 | 0.1309541 | 840.1176 | 1 | 0 | 0 |  | Fe_Cr_Ni_Mo_Al | Fe8Cr27Ni12Mo19Al33 | 0.06269017 | -11.52413 | 5.646465 | 56.74967 | 814.7708 | 60.73523 | 745.5732 | 120.255
5070 | 5070 | 5070 | 12 | 24 | 14 | 22 | 28 | 80.71651 | 0.2748951 | 0.1297765 | 885.7527 | 1 | 0 | 0 |  | Fe_Cr_Ni_Mo_Al | Fe12Cr24Ni14Mo22Al28 | 0.06149714 | -11.112 | 5.96 | 55.71989 | 867.7975 | 57.03523 | 755.4223 | 125.3904
5071 | 5071 | 5071 | 17 | 20 | 16 | 24 | 23 | 83.99612 | 0.2762478 | 0.1294166 | 930.5672 | 1 | 0 | 0 |  | Fe_Cr_Ni_Mo_Al | Fe17Cr20Ni16Mo24Al23 | 0.06010689 | -10.554 | 6.29 | 53.61171 | 912.5598 | 56.84666 | 724.1902 | 127.3714
5072 | 5072 | 5072 | 22 | 17 | 18 | 25 | 18 | 87.10842 | 0.2771861 | 0.1288296 | 968.2819 | 1 | 0 | 0 |  | Fe_Cr_Ni_Mo_Al | Fe22Cr17Ni18Mo25Al18 | 0.05819414 | -9.7408 | 6.62 | 50.22119 | 919.8104 | 44.58035 | 751.0714 | 129.3103
5073 | 5073 | 5073 | 30 | 13 | 20 | 24 | 13 | 88.9362 | 0.2795813 | 0.127442 | 981.7172 | 1 | 0 | 0 |  | Fe_Cr_Ni_Mo_Al | Fe30Cr13Ni20Mo24Al13 | 0.0554591 | -8.588 | 7.01 | 45.13741 | 859.1008 | 60.8268 | 707.4408 | 114.5326
5074 | 5074 | 5074 | 38 | 11 | 20 | 22 | 9 | 90.21597 | 0.2808068 | 0.1232974 | 951.1094 | 1 | 0 | 0 |  | Fe_Cr_Ni_Mo_Al | Fe38Cr11Ni20Mo22Al9 | 0.05190636 | -7.1728 | 7.29 | 39.83002 | 748.7399 | 81.06697 | 712.9504 | 119.1124
5075 | 5075 | 5075 | 50 | 8 | 20 | 16 | 6 | 88.16953 | 0.2847757 | 0.1139603 | 825.1596 | 1 | 0 | 0 |  | Fe_Cr_Ni_Mo_Al | Fe50Cr8Ni20Mo16Al6 | 0.04655931 | -5.704 | 7.62 | 33.27964 | 582.1028 | 112.2617 | 662.5291 | 105.2175
5076 | 5076 | 5076 | 3 | 25 | 7 | 14 | 50 | 63.10525 | 0.2824289 | 0.119747 | 591.6061 | 1 | 0 | 0 |  | Fe_Cr_Ni_Mo_Al | Fe3Cr25Ni7Mo14Al50 | 0.06196017 | -11.20784 | 4.828283 | 57.78183923 | 673.225 | 78.30355 | 666.9512 | 143.6266
5077 | 5077 | 5077 | 6 | 23 | 8 | 21 | 42 | 71.27178 | 0.2786299 | 0.1177822 | 668.6042 | 1 | 0 | 0 |  | Fe_Cr_Ni_Mo_Al | Fe6Cr23Ni8Mo21Al42 | 0.06104867 | -10.8736 | 5.18 | 60.76755 | 763.0652 | 66.87167 | 715.9045 | 137.1544
5078 | 5078 | 5078 | 9 | 20 | 9 | 26 | 36 | 76.84055 | 0.2774006 | 0.117823 | 734.0935 | 1 | 0 | 0 |  | Fe_Cr_Ni_Mo_Al | Fe9Cr20Ni9Mo26Al36 | 0.06003409 | -10.512 | 5.46 | 61.41599 | 825.6815 | 74.94752 | 705.3744 | 140.9924
5079 | 5079 | 5079 | 13 | 18 | 11 | 28 | 29 | 81.79198 | 0.2765387 | 0.1230288 | 842.2724 | 1 | 0 | 0 |  | Fe_Cr_Ni_Mo_Al | Fe13Cr18Ni11Mo28Al29 | 0.05980948 | -10.29895 | 5.828283 | 59.23448 | 868.701 | 67.45628 | 710.1879 | 128.521
5080 | 5080 | 5080 | 18 | 16 | 12 | 30 | 24 | 85.61279 | 0.2763242 | 0.1233692 | 894.0258 | 1 | 0 | 0 |  | Fe_Cr_Ni_Mo_Al | Fe18Cr16Ni12Mo30Al24 | 0.05904695 | -9.6768 | 6.12 | 56.60423 | 901.2104 | 65.34254 | 710.5206 | 135.4186
5081 | 5081 | 5081 | 25 | 13 | 14 | 31 | 18 | 89.32211 | 0.2771235 | 0.1247279 | 957.9963 | 1 | 0 | 0 |  | Fe_Cr_Ni_Mo_Al | Fe25Cr13Ni14Mo31Al18 | 0.05755968 | -8.826978 | 6.514851 | 51.99336 | 900.4782 | 58.46935 | 697.9314 | 125.049
5082 | 5082 | 5082 | 32 | 10 | 15 | 30 | 13 | 91.56141 | 0.2784203 | 0.1259354 | 1002.232 | 1 | 0 | 0 |  | Fe_Cr_Ni_Mo_Al | Fe32Cr10Ni15Mo30Al13 | 0.05557335 | -7.8064 | 6.85 | 47.05573 | 867.8232 | 81.31092 | 693.2567 | 118.9623
5083 | 5083 | 5083 | 42 | 8 | 15 | 26 | 8 | 92.63015 | 0.2800197 | 0.1234098 | 985.1038 | 1 | 0 | 0 |  | Fe_Cr_Ni_Mo_Al | Fe42Cr8Ni15Mo26Al8 | 0.05187173 | -6.271197 | 7.212121 | 40.05064 | 772.2953 | 107.2022 | 698.0746 | 125.23
5084 | 5084 | 5084 | 55 | 6 | 15 | 19 | 5 | 90.30143 | 0.2836694 | 0.1148483 | 859.6062 | 1 | 0 | 0 |  | Fe_Cr_Ni_Mo_Al | Fe55Cr6Ni15Mo19Al5 | 0.04644395 | -4.858 | 7.55 | 33.00061 | 606.8218 | 127.278 | 676.9676 | 119.7024
5085 | 5085 | 5085 | 3 | 17 | 7 | 21 | 52 | 63.92379 | 0.2863702 | 0.1051588 | 504.7069 | 1 | 0 | 0 |  | Fe_Cr_Ni_Mo_Al | Fe3Cr17Ni7Mo21Al52 | 0.05695788 | -10.442 | 4.78 | 63.12624 | 711.9755 | 83.66891 | 638.994 | 165.5733
5086 | 5086 | 5086 | 6 | 16 | 7 | 28 | 43 | 72.65782 | 0.2810854 | 0.1044878 | 581.9846 | 1 | 0 | 0 |  | Fe_Cr_Ni_Mo_Al | Fe6Cr16Ni7Mo28Al43 | 0.05681637 | -10.0128 | 5.11 | 65.03268 | 794.6761 | 81.89423 | 666.3126 | 161.0889
5087 | 5087 | 5087 | 9 | 15 | 7 | 33 | 36 | 79.31167 | 0.2778892 | 0.1054386 | 653.5785 | 1 | 0 | 0 |  | Fe_Cr_Ni_Mo_Al | Fe9Cr15Ni7Mo33Al36 | 0.05649559 | -9.462 | 5.38 | 64.58122 | 836.1663 | 76.88362 | 656.7925 | 141.7341
5088 | 5088 | 5088 | 14 | 13 | 8 | 36 | 30 | 84.10231 | 0.2770146 | 0.1088088 | 735.1598 | 1 | 0 | 0 |  | Fe_Cr_Ni_Mo_Al | Fe14Cr13Ni8Mo36Al30 | 0.05681961 | -9.159102 | 5.70297 | 62.28241 | 872.3561 | 75.22658 | 651.0915 | 140.1963
5089 | 5089 | 5089 | 19 | 11 | 9 | 38 | 24 | 88.49433 | 0.2764354 | 0.1135199 | 831.003 | 0 | 0 | 0 |  | Fe_Cr_Ni_Mo_Al | Fe19Cr11Ni9Mo38Al24 | 0.05662407 | -8.646211 | 6.019802 | 58.93979 | 886.048 | 78.51128 | 634.9749 | 145.5582
5090 | 5090 | 5090 | 25 | 9 | 10 | 38 | 18 | 92.10231 | 0.276449 | 0.1193582 | 936.5388 | 0 | 0 | 0 |  | Fe_Cr_Ni_Mo_Al | Fe25Cr9Ni10Mo38Al18 | 0.05612545 | -7.946 | 6.36 | 54.23762 | 894.4381 | 71.00907 | 631.3443 | 140.2903
5091 | 5091 | 5091 | 33 | 7 | 11 | 37 | 12 | 95.29392 | 0.2769445 | 0.1228387 | 1015.584 | 0 | 0 | 0 |  | Fe_Cr_Ni_Mo_Al | Fe33Cr7Ni11Mo37Al12 | 0.05454793 | -6.8428 | 6.74 | 47.77214 | 863.762 | 81.72182 | 638.0228 | 147.519
5092 | 5092 | 5092 | 44 | 5 | 12 | 32 | 7 | 95.7841 | 0.2790967 | 0.1235989 | 1030.809 | 0 | 0 | 0 |  | Fe_Cr_Ni_Mo_Al | Fe44Cr5Ni12Mo32Al7 | 0.05165208 | -5.5624 | 7.15 | 40.12602 | 783.3753 | 101.531 | 665.595 | 134.9964
5093 | 5093 | 5093 | 57 | 4 | 12 | 23 | 4 | 92.87472 | 0.2825685 | 0.1168833 | 913.8363 | 0 | 0 | 0 |  | Fe_Cr_Ni_Mo_Al | Fe57Cr4Ni12Mo23Al4 | 0.04661597 | -4.268 | 7.5 | 32.86236 | 645.9159 | 140.5019 | 676.3762 | 133.7406
5094 | 5094 | 5094 | 6 | 10 | 5 | 37 | 42 | 76.50638 | 0.2810088 | 0.09011565 | 500.799 | 1 | 0 | 0 |  | Fe_Cr_Ni_Mo_Al | Fe6Cr10Ni5Mo37Al42 | 0.05096793 | -8.6284 | 5.06 | 68.86212 | 823.3409 | 83.7708 | 594.0216 | 167.5288
5095 | 5095 | 5095 | 9 | 10 | 5 | 41 | 35 | 82.82222 | 0.277717 | 0.09441406 | 588.2247 | 1 | 0 | 0 |  | Fe_Cr_Ni_Mo_Al | Fe9Cr10Ni5Mo41Al35 | 0.05189542 | -8.2772 | 5.33 | 67.12794 | 841.4626 | 88.65493 | 548.1711 | 164.8916
5096 | 5096 | 5096 | 13 | 9 | 6 | 44 | 28 | 88.50753 | 0.2758909 | 0.1010191 | 702.2853 | 1 | 0 | 0 |  | Fe_Cr_Ni_Mo_Al | Fe13Cr9Ni6Mo44Al28 | 0.05276524 | -8.0092 | 5.66 | 63.82031 | 869.4188 | 82.01713 | 511.2584 | 162.4497
5097 | 5097 | 5097 | 18 | 8 | 7 | 45 | 22 | 92.7106 | 0.2750695 | 0.1079839 | 816.8815 | 0 | 0 | 0 |  | Fe_Cr_Ni_Mo_Al | Fe18Cr8Ni7Mo45Al22 | 0.05356785 | -7.6268 | 5.98 | 59.49985 | 876.7382 | 88.05295 | 523.3555 | 156.1045
5098 | 5098 | 5098 | 25 | 6 | 8 | 45 | 16 | 96.3047 | 0.2752357 | 0.114817 | 934.199 | 0 | 0 | 0 |  | Fe_Cr_Ni_Mo_Al | Fe25Cr6Ni8Mo45Al16 | 0.05372868 | -6.9728 | 6.34 | 53.85067 | 874.1986 | 86.52951 | 532.2965 | 164.0354
5099 | 5099 | 5099 | 32 | 5 | 9 | 43 | 11 | 98.59945 | 0.2756344 | 0.119854 | 1020.72 | 0 | 0 | 0 |  | Fe_Cr_Ni_Mo_Al | Fe32Cr5Ni9Mo43Al11 | 0.05319192 | -6.1908 | 6.67 | 47.77468 | 847.6061 | 88.36903 | 593.168 | 154.8403
5100 | 5100 | 5100 | 43 | 3 | 11 | 38 | 6 | 98.99863 | 0.2779619 | 0.1231203 | 1067.561 | 0 | 0 | 0 |  | Fe_Cr_Ni_Mo_Al | Fe43Cr3Ni11Mo38Al6 | 0.05108797 | -5.140672 | 7.108911 | 39.71173 | 776.5824 | 116.9558 | 631.1035 | 154.5505
5101 | 5101 | 5101 | 9 | 6 | 3 | 50 | 32 | 88.21226 | 0.2761432 | 0.0829009 | 523.9833 | 0 | 0 | 0 |  | Fe_Cr_Ni_Mo_Al | Fe9Cr6Ni3Mo50Al32 | 0.04668214 | -6.9536 | 5.34 | 68.09094 | 848.6385 | 85.9455 | 396.2785 | 170.4284
5102 | 5102 | 5102 | 13 | 6 | 4 | 52 | 25 | 93.68664 | 0.2741928 | 0.09260515 | 661.2804 | 0 | 0 | 0 |  | Fe_Cr_Ni_Mo_Al | Fe13Cr6Ni4Mo52Al25 | 0.04875085 | -6.7732 | 5.67 | 63.51968 | 867.6035 | 92.01038 | 393.6604 | 176.2937
5103 | 5103 | 5103 | 18 | 5 | 5 | 53 | 19 | 97.93498 | 0.2734558 | 0.1010856 | 791.4573 | 0 | 0 | 0 |  | Fe_Cr_Ni_Mo_Al | Fe18Cr5Ni5Mo53Al19 | 0.04997427 | -6.418 | 5.99 | 58.33109 | 880.5099 | 92.57112 | 372.8644 | 192.1884
5104 | 5104 | 5104 | 23 | 4 | 6 | 53 | 13 | 102.0327 | 0.2728984 | 0.1093569 | 929.142 | 0 | 0 | 0 |  | Fe_Cr_Ni_Mo_Al | Fe23Cr4Ni6Mo53Al13 | 0.05023821 | -5.783083 | 6.313131 | 51.94674 | 859.5163 | 93.57192 | 387.0627 | 188.5802
5105 | 5105 | 5105 | 30 | 4 | 8 | 50 | 8 | 104.0187 | 0.2732864 | 0.1161725 | 1035.473 | 0 | 0 | 0 |  | Fe_Cr_Ni_Mo_Al | Fe30Cr4Ni8Mo50Al8 | 0.05053384 | -5.1968 | 6.68 | 44.66974 | 820.9128 | 105.9954 | 447.6103 | 189.8956
5106 | 5106 | 5106 | 33 | 47 | 5 | 3 | 12 | 88.7265 | 0.2573181 | 0.1007672 | 626.7471 | 0 | 0 | 0 |  | Fe_Cr_Ni_Mo_Al | Fe33Cr47Ni5Mo3Al12 | 0.04923637 | -6.13 | 6.5 | 32.14308 | 397.3562 | 162.6134 | 838.2449 | 186.3113
5107 | 5107 | 5107 | 39 | 40 | 5 | 5 | 11 | 88.46254 | 0.2623701 | 0.1022075 | 649.3555 | 0 | 0 | 0 |  | Fe_Cr_Ni_Mo_Al | Fe39Cr40Ni5Mo5Al11 | 0.04879734 | -5.8076 | 6.65 | 32.85505 | 432.5713 | 157.013 | 760.9339 | 170.4956
5108 | 5108 | 5108 | 44 | 34 | 4 | 7 | 10 | 88.64599 | 0.265907 | 0.1033422 | 670.6461 | 0 | 0 | 0 |  | Fe_Cr_Ni_Mo_Al | Fe44Cr34Ni4Mo7Al10 | 0.04851498 | -5.339047 | 6.747475 | 33.4193 | 467.7022 | 148.7915 | 689.5333 | 186.0619
5109 | 5109 | 5109 | 49 | 27 | 4 | 11 | 9 | 89.50692 | 0.270074 | 0.107405 | 732.2457 | 0 | 0 | 0 |  | Fe_Cr_Ni_Mo_Al | Fe49Cr27Ni4Mo11Al9 | 0.04871605 | -4.97 | 6.87 | 34.71217 | 535.8625 | 149.2495 | 707.1974 | 139.8741
5110 | 5110 | 5110 | 53 | 22 | 3 | 14 | 7 | 91.38212 | 0.2719287 | 0.107547 | 758.9999 | 0 | 0 | 0 |  | Fe_Cr_Ni_Mo_Al | Fe53Cr22Ni3Mo14Al7 | 0.04730856 | -4.202428 | 6.979798 | 34.04562 | 547.778 | 161.1018 | 714.6854 | 114.0699
5111 | 5111 | 5111 | 21 | 51 | 6 | 3 | 19 | 84.6267 | 0.2555617 | 0.1136041 | 708.2367 | 0 | 0 | 0 |  | Fe_Cr_Ni_Mo_Al | Fe21Cr51Ni6Mo3Al19 | 0.05741959 | -8.2356 | 6.09 | 37.69783 | 542.8303 | 126.7247 | 877.2244 | 138.3897
5112 | 5112 | 5112 | 27 | 44 | 7 | 5 | 17 | 85.05783 | 0.2607919 | 0.1132634 | 722.1004 | 0 | 0 | 0 |  | Fe_Cr_Ni_Mo_Al | Fe27Cr44Ni7Mo5Al17 | 0.05604903 | -7.9236 | 6.31 | 38.14312 | 554.5535 | 117.9641 | 835.1677 | 158.6326
5113 | 5113 | 5113 | 32 | 38 | 8 | 7 | 16 | 85.03706 | 0.2654383 | 0.1144359 | 745.2844 | 0 | 0 | 0 |  | Fe_Cr_Ni_Mo_Al | Fe32Cr38Ni8Mo7Al16 | 0.05545343 | -7.757671 | 6.475248 | 38.82062 | 587.2196 | 120.7992 | 793.9773 | 147.1312
5114 | 5114 | 5114 | 36 | 32 | 8 | 10 | 14 | 86.47294 | 0.2685059 | 0.1145187 | 771.0882 | 0 | 0 | 0 |  | Fe_Cr_Ni_Mo_Al | Fe36Cr32Ni8Mo10Al14 | 0.0543553 | -7.1952 | 6.62 | 39.31471 | 633.8752 | 136.2976 | 777.4582 | 145.1729
5115 | 5115 | 5115 | 40 | 26 | 9 | 14 | 11 | 89.1621 | 0.2712241 | 0.1144687 | 809.3608 | 0 | 0 | 0 |  | Fe_Cr_Ni_Mo_Al | Fe40Cr26Ni9Mo14Al11 | 0.05214101 | -6.4192 | 6.83 | 38.70026 | 681.6647 | 117.863 | 756.9246 | 128.1327
5116 | 5116 | 5116 | 44 | 21 | 8 | 18 | 9 | 91.48701 | 0.2728406 | 0.1151459 | 850.0029 | 0 | 0 | 0 |  | Fe_Cr_Ni_Mo_Al | Fe44Cr21Ni8Mo18Al9 | 0.05100952 | -5.6144 | 6.93 | 38.35568 | 702.1625 | 113.211 | 741.1471 | 106.8778
5117 | 5117 | 5117 | 46 | 16 | 7 | 23 | 7 | 94.46389 | 0.2738097 | 0.1165608 | 906.5893 | 0 | 0 | 0 |  | Fe_Cr_Ni_Mo_Al | Fe46Cr16Ni7Mo23Al7 | 0.05019868 | -4.87787 | 7 | 37.99487 | 728.7449 | 130.2145 | 725.9466 | 103.3617
5118 | 5118 | 5118 | 12 | 52 | 4 | 3 | 29 | 77.89693 | 0.256391 | 0.1243147 | 737.0937 | 0 | 0 | 0 |  | Fe_Cr_Ni_Mo_Al | Fe12Cr52Ni4Mo3Al29 | 0.06432142 | -9.6908 | 5.53 | 42.55317 | 646.4591 | 108.3477 | 880.5713 | 121.5419
5119 | 5119 | 5119 | 16 | 46 | 8 | 4 | 27 | 77.87617 | 0.2622843 | 0.1252201 | 758.9205 | 0 | 0 | 0 |  | Fe_Cr_Ni_Mo_Al | Fe16Cr46Ni8Mo4Al27 | 0.06329958 | -10.34565 | 5.831683 | 43.07089 | 657.1461 | 83.65045 | 864.7025 | 113.5387
5120 | 5120 | 5120 | 21 | 39 | 10 | 6 | 24 | 78.90853 | 0.2670787 | 0.1242398 | 774.8074 | 0 | 0 | 0 |  | Fe_Cr_Ni_Mo_Al | Fe21Cr39Ni10Mo6Al24 | 0.06189351 | -10.218 | 6.1 | 43.67815 | 676.3459 | 80.29086 | 821.2393 | 139.5608
5121 | 5121 | 5121 | 25 | 34 | 12 | 9 | 21 | 81.18705 | 0.2700691 | 0.1235977 | 805.5176 | 0 | 0 | 0 |  | Fe_Cr_Ni_Mo_Al | Fe25Cr34Ni12Mo9Al21 | 0.05998889 | -9.770023 | 6.346535 | 43.99254 | 727.7088 | 69.51405 | 804.3927 | 133.5221
5122 | 5122 | 5122 | 28 | 29 | 13 | 13 | 17 | 84.83876 | 0.2715413 | 0.1220626 | 840.5555 | 0 | 0 | 0 |  | Fe_Cr_Ni_Mo_Al | Fe28Cr29Ni13Mo13Al17 | 0.05752729 | -8.8892 | 6.57 | 43.77752 | 789.6549 | 74.94901 | 786.4187 | 126.8785
5123 | 5123 | 5123 | 31 | 24 | 14 | 17 | 14 | 87.78521 | 0.2733411 | 0.1217658 | 880.6163 | 1 | 0 | 0 |  | Fe_Cr_Ni_Mo_Al | Fe31Cr24Ni14Mo17Al14 | 0.05556417 | -8.128 | 6.76 | 43.2592 | 823.7211 | 76.63857 | 781.7399 | 118.7954
5124 | 5124 | 5124 | 34 | 19 | 13 | 23 | 11 | 91.93471 | 0.2738803 | 0.1213005 | 932.5716 | 1 | 0 | 0 |  | Fe_Cr_Ni_Mo_Al | Fe34Cr19Ni13Mo23Al11 | 0.05375948 | -7.0124 | 6.87 | 42.70574 | 831.8397 | 98.31842 | 765.4944 | 107.6786
5125 | 5125 | 5125 | 36 | 15 | 12 | 29 | 8 | 96.32601 | 0.2736836 | 0.12074 | 983.7336 | 0 | 0 | 0 |  | Fe_Cr_Ni_Mo_Al | Fe36Cr15Ni12Mo29Al8 | 0.0518359 | -5.9312 | 6.96 | 41.06219 | 795.5153 | 119.8282 | 728.5328 | 113.1555
5126 | 5126 | 5126 | 37 | 12 | 9 | 36 | 6 | 100.7721 | 0.2724088 | 0.1196615 | 1026.42 | 0 | 0 | 0 |  | Fe_Cr_Ni_Mo_Al | Fe37Cr12Ni9Mo36Al6 | 0.05071496 | -4.8912 | 6.92 | 40.02405 | 794.6705 | 125.4485 | 663.5775 | 128.6545
5127 | 5127 | 5127 | 10 | 43 | 6 | 3 | 38 | 69.18084 | 0.2674762 | 0.1324641 | 725.7652 | 0 | 0 | 0 |  | Fe_Cr_Ni_Mo_Al | Fe10Cr43Ni6Mo3Al38 | 0.06746143 | -11.4592 | 5.3 | 45.81938 | 672.6954 | 78.48943 | 817.6004 | 138.4503
5128 | 5128 | 5128 | 13 | 38 | 10 | 4 | 34 | 70.58496 | 0.2712566 | 0.131918 | 748.6869 | 0 | 0 | 0 |  | Fe_Cr_Ni_Mo_Al | Fe13Cr38Ni10Mo4Al34 | 0.06657861 | -12.13754 | 5.636364 | 46.47681 | 669.9131 | 67.1114 | 787.11 | 145.6163
5129 | 5129 | 5129 | 16 | 33 | 14 | 7 | 29 | 74.0171 | 0.2739119 | 0.130915 | 793.1526 | 1 | 0 | 0 |  | Fe_Cr_Ni_Mo_Al | Fe16Cr33Ni14Mo7Al29 | 0.0645838 | -12.13795 | 6.010101 | 47.4836 | 711.3857 | 47.45543 | 777.7738 | 143.4598
5130 | 5130 | 5130 | 19 | 29 | 17 | 10 | 25 | 77.23336 | 0.2757323 | 0.1305304 | 838.2225 | 1 | 0 | 0 |  | Fe_Cr_Ni_Mo_Al | Fe19Cr29Ni17Mo10Al25 | 0.06251812 | -11.7172 | 6.31 | 47.59527 | 777.1845 | 42.31365 | 767.3068 | 132.7309
5131 | 5131 | 5131 | 21 | 25 | 19 | 15 | 20 | 82.35021 | 0.2758959 | 0.1289185 | 893.3844 | 1 | 0 | 0 |  | Fe_Cr_Ni_Mo_Al | Fe21Cr25Ni19Mo15Al20 | 0.05963938 | -10.7012 | 6.58 | 47.36074 | 875.605 | 35.19202 | 765.9072 | 127.6977
5132 | 5132 | 5132 | 24 | 21 | 19 | 20 | 16 | 86.88912 | 0.2759055 | 0.127007 | 936.2693 | 1 | 0 | 0 |  | Fe_Cr_Ni_Mo_Al | Fe24Cr21Ni19Mo20Al16 | 0.05718922 | -9.4804 | 6.76 | 46.51088 | 901.0106 | 40.82065 | 761.1681 | 116.0684
5133 | 5133 | 5133 | 26 | 17 | 18 | 26 | 12 | 92.12077 | 0.2752033 | 0.1250043 | 983.837 | 1 | 0 | 0 |  | Fe_Cr_Ni_Mo_Al | Fe26Cr17Ni18Mo26Al12 | 0.0546907 | -8.13468 | 6.888889 | 45.07666 | 863.7007 | 67.67668 | 725.8325 | 118.1693
5134 | 5134 | 5134 | 28 | 13 | 17 | 34 | 9 | 97.2905 | 0.2745558 | 0.1236814 | 1038.394 | 0 | 0 | 0 |  | Fe_Cr_Ni_Mo_Al | Fe28Cr13Ni17Mo34Al9 | 0.05257584 | -6.921282 | 6.960396 | 43.35522 | 818.367 | 93.76178 | 668.7313 | 137.6699
5135 | 5135 | 5135 | 28 | 11 | 12 | 43 | 6 | 103.9149 | 0.2713688 | 0.1191928 | 1060.594 | 0 | 0 | 0 |  | Fe_Cr_Ni_Mo_Al | Fe28Cr11Ni12Mo43Al6 | 0.05032215 | -5.3224 | 6.86 | 41.11803 | 799.6064 | 107.103 | 533.8998 | 180.216
5136 | 5136 | 5136 | 8 | 35 | 9 | 3 | 45 | 62.43025 | 0.2779676 | 0.1363937 | 689.9436 | 0 | 0 | 0 |  | Fe_Cr_Ni_Mo_Al | Fe8Cr35Ni9Mo3Al45 | 0.06815563 | -12.8644 | 5.17 | 47.65071 | 640.2947 | 70.3972 | 660.1909 | 171.5189
5137 | 5137 | 5137 | 10 | 31 | 14 | 5 | 39 | 65.73639 | 0.2797722 | 0.135894 | 737.5658 | 1 | 0 | 0 |  | Fe_Cr_Ni_Mo_Al | Fe10Cr31Ni14Mo5Al39 | 0.06741646 | -13.70676 | 5.585859 | 49.31942 | 632.4333 | 63.62468 | 716.6915 | 145.665
5138 | 5138 | 5138 | 12 | 27 | 19 | 8 | 33 | 69.93982 | 0.2810737 | 0.1365164 | 806.5273 | 1 | 0 | 0 |  | Fe_Cr_Ni_Mo_Al | Fe12Cr27Ni19Mo8Al33 | 0.06575726 | -13.87899 | 6.010101 | 50.37661 | 672.1111 | 52.24522 | 736.614 | 129.6359
5139 | 5139 | 5139 | 14 | 24 | 22 | 12 | 28 | 74.65872 | 0.280915 | 0.1360699 | 871.4135 | 1 | 0 | 0 |  | Fe_Cr_Ni_Mo_Al | Fe14Cr24Ni22Mo12Al28 | 0.06358386 | -13.2384 | 6.32 | 50.78206 | 762.5114 | 56.28268 | 720.0321 | 126.6168
5140 | 5140 | 5140 | 16 | 20 | 24 | 17 | 23 | 79.69651 | 0.2807815 | 0.1346192 | 931.5519 | 1 | 0 | 0 |  | Fe_Cr_Ni_Mo_Al | Fe16Cr20Ni24Mo17Al23 | 0.06108042 | -12.238 | 6.59 | 50.66399 | 852.4266 | 43.3054 | 715.5187 | 121.2778
5141 | 5141 | 5141 | 18 | 17 | 25 | 22 | 18 | 85.1276 | 0.279732 | 0.1323605 | 983.9886 | 1 | 0 | 0 |  | Fe_Cr_Ni_Mo_Al | Fe18Cr17Ni25Mo22Al18 | 0.05828506 | -10.9308 | 6.82 | 49.15235 | 875.3677 | 46.62344 | 715.7571 | 111.4718
5142 | 5142 | 5142 | 20 | 13 | 24 | 30 | 13 | 92.039 | 0.2779707 | 0.1291773 | 1043.373 | 1 | 0 | 0 |  | Fe_Cr_Ni_Mo_Al | Fe20Cr13Ni24Mo30Al13 | 0.0551021 | -9.2032 | 6.97 | 47.09932 | 842.4503 | 65.88128 | 672.748 | 125.741
5143 | 5143 | 5143 | 20 | 11 | 22 | 38 | 9 | 98.74029 | 0.2752053 | 0.1257004 | 1086.906 | 0 | 0 | 0 |  | Fe_Cr_Ni_Mo_Al | Fe20Cr11Ni22Mo38Al9 | 0.05223484 | -7.6808 | 7.01 | 44.24756 | 794.71 | 108.032 | 592.5784 | 165.5633
5144 | 5144 | 5144 | 20 | 8 | 16 | 50 | 6 | 106.362 | 0.2717559 | 0.1184192 | 1085.763 | 0 | 0 | 0 |  | Fe_Cr_Ni_Mo_Al | Fe20Cr8Ni16Mo50Al6 | 0.04916222 | -5.8832 | 6.86 | 41.48656 | 777.638 | 127.7153 | 390.5523 | 181.0133
5145 | 5145 | 5145 | 7 | 25 | 14 | 3 | 50 | 56.2837 | 0.2907082 | 0.1381097 | 642.6073 | 1 | 0 | 0 |  | Fe_Cr_Ni_Mo_Al | Fe7Cr25Ni14Mo3Al50 | 0.06782975 | -14.55239 | 5.191919 | 49.23307 | 558.36 | 74.07074 | 496.46 | 184.5126
5146 | 5146 | 5146 | 8 | 23 | 21 | 6 | 42 | 62.01003 | 0.2894224 | 0.1409405 | 747.538 | 1 | 0 | 0 |  | Fe_Cr_Ni_Mo_Al | Fe8Cr23Ni21Mo6Al42 | 0.06741869 | -15.5596 | 5.74 | 51.66579 | 549.246 | 62.94554 | 638.2783 | 120.6403
5147 | 5147 | 5147 | 9 | 20 | 26 | 9 | 36 | 66.36698 | 0.2893554 | 0.1432792 | 834.2614 | 1 | 0 | 0 |  | Fe_Cr_Ni_Mo_Al | Fe9Cr20Ni26Mo9Al36 | 0.06613321 | -15.6256 | 6.14 | 52.68676 | 580.4514 | 63.95595 | 640.8408 | 102.6936
5148 | 5148 | 5148 | 11 | 18 | 28 | 13 | 29 | 72.47637 | 0.2868936 | 0.1409606 | 902.4722 | 1 | 0 | 0 |  | Fe_Cr_Ni_Mo_Al | Fe11Cr18Ni28Mo13Al29 | 0.06385003 | -14.55117 | 6.474747 | 52.53403 | 676.3895 | 72.99497 | 661.0116 | 105.3536
5149 | 5149 | 5149 | 12 | 16 | 30 | 18 | 24 | 78.14074 | 0.2849334 | 0.1388853 | 965.2442 | 1 | 0 | 0 |  | Fe_Cr_Ni_Mo_Al | Fe12Cr16Ni30Mo18Al24 | 0.06133141 | -13.3968 | 6.72 | 52.03182 | 754.2079 | 65.9208 | 660.7022 | 110.0099
5150 | 5150 | 5150 | 14 | 13 | 31 | 25 | 18 | 85.34295 | 0.282617 | 0.1356839 | 1035.016 | 1 | 0 | 0 |  | Fe_Cr_Ni_Mo_Al | Fe14Cr13Ni31Mo25Al18 | 0.057927 | -11.62004 | 6.970297 | 50.09363 | 790.6074 | 58.34459 | 652.668 | 110.793
5151 | 5151 | 5151 | 15 | 10 | 30 | 32 | 13 | 92.00383 | 0.280317 | 0.1323649 | 1089.59 | 1 | 0 | 0 |  | Fe_Cr_Ni_Mo_Al | Fe15Cr10Ni30Mo32Al13 | 0.05485106 | -9.974 | 7.11 | 47.53987 | 770.4672 | 84.40543 | 617.2528 | 126.8933
5152 | 5152 | 5152 | 15 | 8 | 26 | 42 | 8 | 100.7076 | 0.2760879 | 0.1270011 | 1134.941 | 0 | 0 | 0 |  | Fe_Cr_Ni_Mo_Al | Fe15Cr8Ni26Mo42Al8 | 0.05115729 | -7.948577 | 7.111111 | 43.45643 | 733.5432 | 128.9913 | 532.0041 | 162.2743
5153 | 5153 | 5153 | 15 | 6 | 19 | 55 | 5 | 108.8582 | 0.2717693 | 0.1174517 | 1105.221 | 0 | 0 | 0 |  | Fe_Cr_Ni_Mo_Al | Fe15Cr6Ni19Mo55Al5 | 0.04747907 | -6.0052 | 6.91 | 39.6313 | 727.9703 | 135.4589 | 281.4998 | 167.9552
5154 | 5154 | 5154 | 7 | 17 | 21 | 3 | 52 | 52.82634 | 0.3011889 | 0.1415577 | 636.4573 | 1 | 0 | 0 |  | Fe_Cr_Ni_Mo_Al | Fe7Cr17Ni21Mo3Al52 | 0.06777039 | -16.4172 | 5.42 | 50.61322 | 475.5657 | 88.79214 | 415.7157 | 140.9934
5155 | 5155 | 5155 | 7 | 16 | 28 | 6 | 43 | 59.09843 | 0.2979107 | 0.147292 | 771.3499 | 1 | 0 | 0 |  | Fe_Cr_Ni_Mo_Al | Fe7Cr16Ni28Mo6Al43 | 0.06754851 | -17.1476 | 5.97 | 52.82703 | 463.9999 | 69.25832 | 570.4655 | 81.1366
5156 | 5156 | 5156 | 7 | 15 | 33 | 9 | 36 | 64.58712 | 0.2953074 | 0.1484738 | 865.495 | 1 | 0 | 0 |  | Fe_Cr_Ni_Mo_Al | Fe7Cr15Ni33Mo9Al36 | 0.0661651 | -16.866 | 6.38 | 53.32233 | 504.3301 | 80.06612 | 588.3898 | 78.59676
5157 | 5157 | 5157 | 8 | 13 | 36 | 14 | 30 | 70.75088 | 0.2925542 | 0.1466543 | 945.9148 | 1 | 0 | 0 |  | Fe_Cr_Ni_Mo_Al | Fe8Cr13Ni36Mo14Al30 | 0.06382603 | -15.72709 | 6.693069 | 53.58977 | 566.6676 | 88.62504 | 617.4053 | 98.52949
5158 | 5158 | 5158 | 9 | 11 | 38 | 19 | 24 | 76.93813 | 0.2899427 | 0.1439327 | 1013.865 | 1 | 0 | 0 |  | Fe_Cr_Ni_Mo_Al | Fe9Cr11Ni38Mo19Al24 | 0.06112099 | -14.2986 | 6.970297 | 52.49024 | 616.2009 | 80.37453 | 616.9045 | 92.13586
5159 | 5159 | 5159 | 10 | 9 | 38 | 25 | 18 | 83.91285 | 0.2867274 | 0.1399478 | 1073.789 | 1 | 0 | 0 |  | Fe_Cr_Ni_Mo_Al | Fe10Cr9Ni38Mo25Al18 | 0.05793372 | -12.5168 | 7.18 | 50.36387 | 645.6769 | 94.50036 | 612.6586 | 103.0746
5160 | 5160 | 5160 | 11 | 7 | 37 | 33 | 12 | 92.13053 | 0.2829287 | 0.1357217 | 1140.614 | 1 | 0 | 0 |  | Fe_Cr_Ni_Mo_Al | Fe11Cr7Ni37Mo33Al12 | 0.05412456 | -10.4068 | 7.34 | 46.4716 | 650.523 | 110.2785 | 589.7822 | 114.0047
5161 | 5161 | 5161 | 12 | 5 | 32 | 44 | 7 | 101.2486 | 0.2781672 | 0.1297647 | 1186.396 | 0 | 0 | 0 |  | Fe_Cr_Ni_Mo_Al | Fe12Cr5Ni32Mo44Al7 | 0.05032148 | -8.2408 | 7.31 | 41.62174 | 657.3011 | 123.6188 | 489.6706 | 160.0496
5162 | 5162 | 5162 | 12 | 4 | 23 | 57 | 4 | 109.8912 | 0.2727592 | 0.1191237 | 1144.567 | 0 | 0 | 0 |  | Fe_Cr_Ni_Mo_Al | Fe12Cr4Ni23Mo57Al4 | 0.04650062 | -6.2564 | 7.04 | 37.2366 | 683.3443 | 136.5868 | 220.2376 | 162.3836
5163 | 5163 | 5163 | 5 | 10 | 37 | 6 | 42 | 57.53642 | 0.3051469 | 0.1544717 | 817.6398 | 1 | 0 | 0 |  | Fe_Cr_Ni_Mo_Al | Fe5Cr10Ni37Mo6Al42 | 0.06759396 | -18.6328 | 6.32 | 53.60231 | 415.4554 | 77.78927 | 535.2307 | 66.94741
5164 | 5164 | 5164 | 5 | 10 | 41 | 9 | 35 | 63.37288 | 0.3010847 | 0.1539616 | 906.7955 | 1 | 0 | 0 |  | Fe_Cr_Ni_Mo_Al | Fe5Cr10Ni41Mo9Al35 | 0.06602632 | -17.8292 | 6.69 | 53.59328 | 438.5601 | 88.16609 | 578.205 | 61.32148
5165 | 5165 | 5165 | 6 | 9 | 44 | 13 | 28 | 69.81633 | 0.2974176 | 0.1509598 | 982.7188 | 1 | 0 | 0 |  | Fe_Cr_Ni_Mo_Al | Fe6Cr9Ni44Mo13Al28 | 0.06345718 | -16.3224 | 7.04 | 52.62585 | 458.8527 | 104.1336 | 592.5895 | 73.82124
5166 | 5166 | 5166 | 7 | 8 | 45 | 18 | 22 | 76.4772 | 0.2935252 | 0.1468221 | 1044.73 | 1 | 0 | 0 |  | Fe_Cr_Ni_Mo_Al | Fe7Cr8Ni45Mo18Al22 | 0.06044571 | -14.5368 | 7.28 | 51.05612 | 469.8023 | 111.4463 | 593.6082 | 79.33359
5167 | 5167 | 5167 | 8 | 6 | 45 | 25 | 16 | 84.15787 | 0.2896333 | 0.142509 | 1114.475 | 1 | 0 | 0 |  | Fe_Cr_Ni_Mo_Al | Fe8Cr6Ni45Mo25Al16 | 0.05685833 | -12.4564 | 7.48 | 48.47536 | 492.2921 | 120.9382 | 593.6628 | 73.02564
5168 | 5168 | 5168 | 9 | 5 | 43 | 32 | 11 | 91.50655 | 0.2854814 | 0.1383087 | 1169.782 | 1 | 0 | 0 |  | Fe_Cr_Ni_Mo_Al | Fe9Cr5Ni43Mo32Al11 | 0.05353821 | -10.5348 | 7.57 | 44.8518 | 520.8208 | 133.2641 | 583.6318 | 100.7149
5169 | 5169 | 5169 | 11 | 3 | 38 | 43 | 6 | 100.5536 | 0.2805914 | 0.1330714 | 1227.403 | 1 | 0 | 0 |  | Fe_Cr_Ni_Mo_Al | Fe11Cr3Ni38Mo43Al6 | 0.04982726 | -8.337614 | 7.544554 | 39.36258 | 561.095 | 155.5058 | 481.5185 | 153.4195
5170 | 5170 | 5170 | 3 | 6 | 50 | 9 | 32 | 63.6328 | 0.3053678 | 0.1584325 | 960.7894 | 1 | 0 | 0 |  | Fe_Cr_Ni_Mo_Al | Fe3Cr6Ni50Mo9Al32 | 0.06533149 | -18.0952 | 7.1 | 52.8795 | 382.3296 | 94.70002 | 551.7939 | 63.08138
5171 | 5171 | 5171 | 4 | 6 | 52 | 13 | 25 | 70.52355 | 0.3004806 | 0.1533249 | 1024.826 | 1 | 0 | 0 |  | Fe_Cr_Ni_Mo_Al | Fe4Cr6Ni52Mo13Al25 | 0.06224009 | -16.114 | 7.41 | 51.10567 | 381.1283 | 98.34116 | 576.8809 | 57.36118
5172 | 5172 | 5172 | 5 | 5 | 53 | 18 | 19 | 77.29504 | 0.29645 | 0.1483655 | 1081.515 | 1 | 0 | 0 |  | Fe_Cr_Ni_Mo_Al | Fe5Cr5Ni53Mo18Al19 | 0.05882758 | -14.0508 | 7.65 | 48.7825 | 381.0617 | 117.8856 | 582.0667 | 61.40817
5173 | 5173 | 5173 | 6 | 4 | 53 | 23 | 13 | 84.26441 | 0.2926695 | 0.1428617 | 1125.602 | 1 | 0 | 0 |  | Fe_Cr_Ni_Mo_Al | Fe6Cr4Ni53Mo23Al13 | 0.05493838 | -11.829 | 7.868687 | 44.8484 | 349.7935 | 127.6972 | 585.5995 | 71.94369
5174 | 5174 | 5174 | 8 | 4 | 50 | 30 | 8 | 92.07998 | 0.2874646 | 0.1384228 | 1182.368 | 1 | 0 | 0 |  | Fe_Cr_Ni_Mo_Al | Fe8Cr4Ni50Mo30Al8 | 0.051233 | -9.6944 | 7.92 | 40.16807 | 369.0314 | 128.6842 | 560.6751 | 64.44292
5175 | 5175 | 5175 | 3 | 47 | 5 | 33 | 12 | 104.9476 | 0.250257 | 0.1028927 | 807.5154 | 0 | 0 | 0 |  | Fe_Cr_Ni_Mo_Al | Fe3Cr47Ni5Mo33Al12 | 0.05299482 | -5.002 | 5.9 | 47.7667 | 802.5241 | 135.3232 | 673.9098 | 172.0785
5176 | 5176 | 5176 | 5 | 40 | 5 | 39 | 11 | 106.629 | 0.2536275 | 0.1023523 | 828.8082 | 0 | 0 | 0 |  | Fe_Cr_Ni_Mo_Al | Fe5Cr40Ni5Mo39Al11 | 0.05196018 | -4.706 | 5.97 | 48.26558 | 834.6514 | 112.2606 | 593.2238 | 205.461
5177 | 5177 | 5177 | 7 | 34 | 4 | 44 | 10 | 108.3503 | 0.2558539 | 0.1002305 | 828.2237 | 0 | 0 | 0 |  | Fe_Cr_Ni_Mo_Al | Fe7Cr34Ni4Mo44Al10 | 0.05078275 | -4.22161 | 6 | 48.2797 | 832.3715 | 119.138 | 501.9832 | 216.1349
5178 | 5178 | 5178 | 11 | 27 | 4 | 49 | 9 | 109.2772 | 0.2592481 | 0.1012024 | 859.5902 | 0 | 0 | 0 |  | Fe_Cr_Ni_Mo_Al | Fe11Cr27Ni4Mo49Al9 | 0.0496737 | -4.0428 | 6.11 | 47.35811 | 835.0989 | 99.06834 | 451.9404 | 191.838
5179 | 5179 | 5179 | 14 | 22 | 3 | 53 | 7 | 111.5557 | 0.260654 | 0.09994105 | 870.9358 | 0 | 0 | 0 |  | Fe_Cr_Ni_Mo_Al | Fe14Cr22Ni3Mo53Al7 | 0.04810343 | -3.422508 | 6.191919 | 44.97142 | 822.4404 | 114.1075 | 352.9167 | 215.1536
5180 | 5180 | 5180 | 3 | 51 | 6 | 21 | 19 | 94.65142 | 0.2510747 | 0.1105687 | 787.4207 | 0 | 0 | 0 |  | Fe_Cr_Ni_Mo_Al | Fe3Cr51Ni6Mo21Al19 | 0.05773561 | -7.2636 | 5.73 | 48.9549 | 773.7126 | 102.0381 | 815.6705 | 125.58
5181 | 5181 | 5181 | 5 | 44 | 7 | 27 | 17 | 97.1707 | 0.254783 | 0.1100831 | 820.9554 | 0 | 0 | 0 |  | Fe_Cr_Ni_Mo_Al | Fe5Cr44Ni7Mo27Al17 | 0.05634556 | -6.9468 | 5.87 | 50.12993 | 840.8671 | 106.0956 | 772.8109 | 139.1339
5182 | 5182 | 5182 | 7 | 38 | 8 | 32 | 16 | 98.54888 | 0.258156 | 0.1107521 | 854.0232 | 0 | 0 | 0 |  | Fe_Cr_Ni_Mo_Al | Fe7Cr38Ni8Mo32Al16 | 0.0553871 | -6.836193 | 5.980198 | 50.83878 | 871.2751 | 98.00774 | 711.8674 | 142.2696
5183 | 5183 | 5183 | 10 | 32 | 8 | 36 | 14 | 100.485 | 0.2606104 | 0.1103306 | 878.8442 | 0 | 0 | 0 |  | Fe_Cr_Ni_Mo_Al | Fe10Cr32Ni8Mo36Al14 | 0.05415328 | -6.4048 | 6.1 | 50.36426 | 878.2053 | 93.99875 | 665.5791 | 161.431
5184 | 5184 | 5184 | 14 | 26 | 9 | 40 | 11 | 102.9816 | 0.2631675 | 0.1117364 | 931.0257 | 0 | 0 | 0 |  | Fe_Cr_Ni_Mo_Al | Fe14Cr26Ni9Mo40Al11 | 0.05248991 | -5.9304 | 6.31 | 47.99915 | 856.9597 | 103.1727 | 593.465 | 168.09
5185 | 5185 | 5185 | 18 | 21 | 8 | 44 | 9 | 105.0789 | 0.2647837 | 0.1114826 | 957.5075 | 0 | 0 | 0 |  | Fe_Cr_Ni_Mo_Al | Fe18Cr21Ni8Mo44Al9 | 0.05120093 | -5.2504 | 6.41 | 46.16655 | 847.9412 | 97.81435 | 520.5242 | 167.8769
5186 | 5186 | 5186 | 23 | 16 | 7 | 46 | 7 | 106.4138 | 0.266632 | 0.1121548 | 987.5512 | 0 | 0 | 0 |  | Fe_Cr_Ni_Mo_Al | Fe23Cr16Ni7Mo46Al7 | 0.0502186 | -4.661973 | 6.535354 | 43.67715 | 824.9025 | 109.6079 | 494.537 | 187.7989
5187 | 5187 | 5187 | 3 | 52 | 4 | 12 | 29 | 83.0159 | 0.2538353 | 0.119044 | 749.7806 | 0 | 0 | 0 |  | Fe_Cr_Ni_Mo_Al | Fe3Cr52Ni4Mo12Al29 | 0.06299363 | -8.9492 | 5.35 | 49.31957 | 706.4238 | 113.9982 | 863.4788 | 99.39532
5188 | 5188 | 5188 | 4 | 46 | 8 | 16 | 27 | 84.62828 | 0.2584976 | 0.1201334 | 791.7836 | 0 | 0 | 0 |  | Fe_Cr_Ni_Mo_Al | Fe4Cr46Ni8Mo16Al27 | 0.0617698 | -9.555142 | 5.594059 | 51.08854 | 768.0955 | 78.07952 | 845.0676 | 100.6604
5189 | 5189 | 5189 | 6 | 39 | 10 | 21 | 24 | 87.35762 | 0.2620017 | 0.1187358 | 821.8276 | 1 | 0 | 0 |  | Fe_Cr_Ni_Mo_Al | Fe6Cr39Ni10Mo21Al24 | 0.0601734 | -9.42 | 5.8 | 52.53818 | 843.5935 | 72.60305 | 786.8963 | 131.0428
5190 | 5190 | 5190 | 9 | 34 | 12 | 25 | 21 | 90.02632 | 0.2645787 | 0.1196315 | 870.4909 | 1 | 0 | 0 |  | Fe_Cr_Ni_Mo_Al | Fe9Cr34Ni12Mo25Al21 | 0.05862486 | -9.142633 | 6.029703 | 52.21692 | 891.5072 | 70.35622 | 760.8019 | 116.4581
5191 | 5191 | 5191 | 13 | 29 | 13 | 28 | 17 | 93.09871 | 0.2663781 | 0.1196108 | 913.0532 | 1 | 0 | 0 |  | Fe_Cr_Ni_Mo_Al | Fe13Cr29Ni13Mo28Al17 | 0.05682724 | -8.4932 | 6.27 | 50.51249 | 906.6006 | 68.6856 | 732.9707 | 133.0395
5192 | 5192 | 5192 | 17 | 24 | 14 | 31 | 14 | 95.40093 | 0.268503 | 0.1204033 | 956.9535 | 0 | 0 | 0 |  | Fe_Cr_Ni_Mo_Al | Fe17Cr24Ni14Mo31Al14 | 0.05526655 | -7.9152 | 6.48 | 48.69627 | 904.2621 | 71.22845 | 721.1097 | 125.4922
5193 | 5193 | 5193 | 23 | 19 | 13 | 34 | 11 | 97.80223 | 0.2701558 | 0.1202518 | 990.6602 | 0 | 0 | 0 |  | Fe_Cr_Ni_Mo_Al | Fe23Cr19Ni13Mo34Al11 | 0.05365629 | -6.9244 | 6.65 | 46.24358 | 875.1972 | 79.37772 | 697.3378 | 127.8648
5194 | 5194 | 5194 | 29 | 15 | 12 | 36 | 8 | 99.99149 | 0.2713767 | 0.1201744 | 1020.665 | 0 | 0 | 0 |  | Fe_Cr_Ni_Mo_Al | Fe29Cr15Ni12Mo36Al8 | 0.05191194 | -5.9228 | 6.82 | 42.89512 | 828.321 | 97.03096 | 662.9905 | 150.2872
5195 | 5195 | 5195 | 36 | 12 | 9 | 37 | 6 | 101.2848 | 0.2720916 | 0.1194986 | 1030.459 | 0 | 0 | 0 |  | Fe_Cr_Ni_Mo_Al | Fe36Cr12Ni9Mo37Al6 | 0.05071867 | -4.89 | 6.9 | 40.23397 | 793.5941 | 122.8974 | 644.9709 | 128.1576
5196 | 5196 | 5196 | 3 | 43 | 6 | 10 | 38 | 73.22126 | 0.2647237 | 0.1262285 | 724.5569 | 0 | 0 | 0 |  | Fe_Cr_Ni_Mo_Al | Fe3Cr43Ni6Mo10Al38 | 0.06533077 | -10.7844 | 5.16 | 51.47605 | 695.6916 | 88.31969 | 838.3928 | 98.71524
5197 | 5197 | 5197 | 4 | 38 | 10 | 13 | 34 | 75.82909 | 0.267546 | 0.1251017 | 755.8419 | 1 | 0 | 0 |  | Fe_Cr_Ni_Mo_Al | Fe4Cr38Ni10Mo13Al34 | 0.06421613 | -11.4323 | 5.454545 | 53.04902 | 745.5035 | 76.03239 | 790.8295 | 111.9364
5198 | 5198 | 5198 | 7 | 33 | 14 | 16 | 29 | 79.23542 | 0.2701739 | 0.1262961 | 817.2614 | 1 | 0 | 0 |  | Fe_Cr_Ni_Mo_Al | Fe7Cr33Ni14Mo16Al29 | 0.06278704 | -11.63473 | 5.828283 | 53.17193 | 808.5349 | 62.11813 | 776.7076 | 119.8337
5199 | 5199 | 5199 | 10 | 29 | 17 | 19 | 25 | 82.36496 | 0.2720481 | 0.1278048 | 877.6869 | 1 | 0 | 0 |  | Fe_Cr_Ni_Mo_Al | Fe10Cr29Ni17Mo19Al25 | 0.06121189 | -11.3788 | 6.13 | 52.55578 | 871.9634 | 52.1971 | 751.6389 | 130.5515
5200 | 5200 | 5200 | 15 | 25 | 19 | 21 | 20 | 85.73179 | 0.2735135 | 0.1280959 | 928.4871 | 1 | 0 | 0 |  | Fe_Cr_Ni_Mo_Al | Fe15Cr25Ni19Mo21Al20 | 0.05915308 | -10.5812 | 6.46 | 50.20916 | 918.2559 | 39.31202 | 752.9743 | 123.8801
5201 | 5201 | 5201 | 20 | 21 | 19 | 24 | 16 | 89.10626 | 0.2743739 | 0.1267875 | 962.1395 | 1 | 0 | 0 |  | Fe_Cr_Ni_Mo_Al | Fe20Cr21Ni19Mo24Al16 | 0.05702399 | -9.4452 | 6.68 | 48.13579 | 916.7835 | 48.79321 | 759.4442 | 114.8376
5202 | 5202 | 5202 | 26 | 17 | 18 | 26 | 12 | 92.12077 | 0.2752033 | 0.1250046 | 984.5998 | 1 | 0 | 0 |  | Fe_Cr_Ni_Mo_Al | Fe26Cr17Ni18Mo26Al12 | 0.0546907 | -8.13468 | 6.888889 | 45.07666 | 862.9277 | 65.31361 | 723.0737 | 124.2855
5203 | 5203 | 5203 | 34 | 13 | 17 | 28 | 9 | 94.12664 | 0.2766625 | 0.1234978 | 996.3928 | 1 | 0 | 0 |  | Fe_Cr_Ni_Mo_Al | Fe34Cr13Ni17Mo28Al9 | 0.05248704 | -6.878933 | 7.079208 | 41.71578 | 803.7309 | 96.85131 | 705.7433 | 123.1105
5204 | 5204 | 5204 | 43 | 11 | 12 | 28 | 6 | 96.15028 | 0.276307 | 0.1202893 | 981.9872 | 0 | 0 | 0 |  | Fe_Cr_Ni_Mo_Al | Fe43Cr11Ni12Mo28Al6 | 0.05000004 | -5.2444 | 7.16 | 37.87311 | 758.1525 | 118.3747 | 703.5461 | 102.0472
5205 | 5205 | 5205 | 3 | 35 | 9 | 8 | 45 | 65.34921 | 0.2754447 | 0.1309028 | 685.8038 | 1 | 0 | 0 |  | Fe_Cr_Ni_Mo_Al | Fe3Cr35Ni9Mo8Al45 | 0.0660741 | -12.3444 | 5.07 | 51.96335 | 661.287 | 80.93549 | 747.9374 | 122.1543
5206 | 5206 | 5206 | 5 | 31 | 14 | 10 | 39 | 68.68801 | 0.2772507 | 0.13136 | 739.6614 | 1 | 0 | 0 |  | Fe_Cr_Ni_Mo_Al | Fe5Cr31Ni14Mo10Al39 | 0.06570791 | -13.30885 | 5.484848 | 53.11787 | 683.9159 | 62.56155 | 742.677 | 134.5036
5207 | 5207 | 5207 | 8 | 27 | 19 | 12 | 33 | 72.29824 | 0.2790956 | 0.1340612 | 817.2848 | 1 | 0 | 0 |  | Fe_Cr_Ni_Mo_Al | Fe8Cr27Ni19Mo12Al33 | 0.06472759 | -13.66677 | 5.929293 | 53.0067 | 729.1096 | 63.36764 | 719.5813 | 125.8091
5208 | 5208 | 5208 | 12 | 24 | 22 | 14 | 28 | 75.81814 | 0.2799732 | 0.135449 | 881.4527 | 1 | 0 | 0 |  | Fe_Cr_Ni_Mo_Al | Fe12Cr24Ni22Mo14Al28 | 0.06321261 | -13.1728 | 6.28 | 51.92057 | 784.2952 | 55.02041 | 733.8948 | 114.1691
5209 | 5209 | 5209 | 17 | 20 | 24 | 16 | 23 | 79.12301 | 0.2812351 | 0.1347601 | 925.1183 | 1 | 0 | 0 |  | Fe_Cr_Ni_Mo_Al | Fe17Cr20Ni24Mo16Al23 | 0.06120581 | -12.2532 | 6.61 | 50.17226 | 843.9704 | 41.48105 | 727.1415 | 111.8921
5210 | 5210 | 5210 | 22 | 17 | 25 | 18 | 18 | 82.86434 | 0.281455 | 0.1322002 | 951.8558 | 1 | 0 | 0 |  | Fe_Cr_Ni_Mo_Al | Fe22Cr17Ni25Mo18Al18 | 0.05852311 | -10.9308 | 6.9 | 47.45711 | 862.0193 | 42.42881 | 712.6182 | 116.6074
5211 | 5211 | 5211 | 30 | 13 | 24 | 20 | 13 | 86.50866 | 0.2820109 | 0.127821 | 956.3241 | 1 | 0 | 0 |  | Fe_Cr_Ni_Mo_Al | Fe30Cr13Ni24Mo20Al13 | 0.05517003 | -9.0872 | 7.17 | 43.64522 | 810.9409 | 53.97071 | 716.5193 | 129.6684
5212 | 5212 | 5212 | 38 | 11 | 22 | 20 | 9 | 88.99485 | 0.282022 | 0.1225968 | 928.9992 | 1 | 0 | 0 |  | Fe_Cr_Ni_Mo_Al | Fe38Cr11Ni22Mo20Al9 | 0.05148678 | -7.3568 | 7.37 | 39.07314 | 721.0322 | 95.11581 | 716.405 | 118.6316
5213 | 5213 | 5213 | 50 | 8 | 16 | 20 | 6 | 90.65735 | 0.2822606 | 0.1173297 | 889.5689 | 1 | 0 | 0 |  | Fe_Cr_Ni_Mo_Al | Fe50Cr8Ni16Mo20Al6 | 0.04811866 | -5.4512 | 7.46 | 34.96991 | 658.2277 | 117.4406 | 678.0878 | 115.2556
5214 | 5214 | 5214 | 3 | 25 | 14 | 7 | 50 | 58.66616 | 0.2881363 | 0.1323796 | 633.9571 | 0 | 0 | 0 |  | Fe_Cr_Ni_Mo_Al | Fe3Cr25Ni14Mo7Al50 | 0.06577965 | -14.13611 | 5.111111 | 52.82259 | 592.341 | 79.51106 | 599.2934 | 129.7205
5215 | 5215 | 5215 | 6 | 23 | 21 | 8 | 42 | 63.1955 | 0.2882268 | 0.1395493 | 753.191 | 0 | 0 | 0 |  | Fe_Cr_Ni_Mo_Al | Fe6Cr23Ni21Mo8Al42 | 0.06666783 | -15.4236 | 5.7 | 53.16489 | 578.0804 | 72.02625 | 629.5666 | 110.1979
5216 | 5216 | 5216 | 9 | 20 | 26 | 9 | 36 | 66.36698 | 0.2893554 | 0.1432792 | 834.2614 | 0 | 0 | 0 |  | Fe_Cr_Ni_Mo_Al | Fe9Cr20Ni26Mo9Al36 | 0.06613321 | -15.6256 | 6.14 | 52.68676 | 572.4674 | 67.50777 | 648.1597 | 88.46165
5217 | 5217 | 5217 | 13 | 18 | 28 | 11 | 29 | 71.28728 | 0.2879693 | 0.1411879 | 888.0681 | 0 | 0 | 0 |  | Fe_Cr_Ni_Mo_Al | Fe13Cr18Ni28Mo11Al29 | 0.0642508 | -14.59361 | 6.515152 | 51.38506 | 645.8924 | 77.95861 | 659.9499 | 104.1212
5218 | 5218 | 5218 | 18 | 16 | 30 | 12 | 24 | 74.64055 | 0.2879474 | 0.1390673 | 916.9208 | 0 | 0 | 0 |  | Fe_Cr_Ni_Mo_Al | Fe18Cr16Ni30Mo12Al24 | 0.06208729 | -13.4208 | 6.84 | 49.02814 | 685.7481 | 74.52442 | 658.493 | 97.9267
5219 | 5219 | 5219 | 25 | 13 | 31 | 14 | 18 | 79.09702 | 0.2876905 | 0.1334552 | 924.2298 | 1 | 0 | 0 |  | Fe_Cr_Ni_Mo_Al | Fe25Cr13Ni31Mo14Al18 | 0.05840743 | -11.47338 | 7.188119 | 45.53063 | 712.3766 | 67.67136 | 668.8918 | 111.8326
5220 | 5220 | 5220 | 32 | 10 | 30 | 15 | 13 | 82.43981 | 0.287736 | 0.1274085 | 907.7642 | 1 | 0 | 0 |  | Fe_Cr_Ni_Mo_Al | Fe32Cr10Ni30Mo15Al13 | 0.05455359 | -9.5524 | 7.45 | 41.55949 | 679.5637 | 77.05254 | 671.2902 | 112.9493
5221 | 5221 | 5221 | 42 | 8 | 26 | 15 | 8 | 85.80902 | 0.2869203 | 0.1191461 | 859.3344 | 1 | 0 | 0 |  | Fe_Cr_Ni_Mo_Al | Fe42Cr8Ni26Mo15Al8 | 0.04908082 | -7.13315 | 7.656566 | 35.81677 | 598.1799 | 102.1587 | 657.7119 | 106.116
5222 | 5222 | 5222 | 55 | 6 | 19 | 15 | 5 | 87.79454 | 0.2862334 | 0.1105605 | 786.2364 | 1 | 0 | 0 |  | Fe_Cr_Ni_Mo_Al | Fe55Cr6Ni19Mo15Al5 | 0.04458743 | -5.0612 | 7.71 | 31.23203 | 537.6433 | 117.8738 | 640.9131 | 104.429
5223 | 5223 | 5223 | 3 | 17 | 21 | 7 | 52 | 55.20889 | 0.2982431 | 0.1376001 | 642.4181 | 0 | 0 | 0 |  | Fe_Cr_Ni_Mo_Al | Fe3Cr17Ni21Mo7Al52 | 0.06564599 | -16.0588 | 5.34 | 54.07404 | 513.3456 | 96.77685 | 536.9874 | 105.146
5224 | 5224 | 5224 | 6 | 16 | 28 | 7 | 43 | 59.69889 | 0.2972306 | 0.1466717 | 775.6062 | 0 | 0 | 0 |  | Fe_Cr_Ni_Mo_Al | Fe6Cr16Ni28Mo7Al43 | 0.06716372 | -17.094 | 5.95 | 53.56379 | 487.8849 | 72.26123 | 574.6458 | 76.79125
5225 | 5225 | 5225 | 9 | 15 | 33 | 7 | 36 | 63.38196 | 0.2965845 | 0.149093 | 852.0127 | 0 | 0 | 0 |  | Fe_Cr_Ni_Mo_Al | Fe9Cr15Ni33Mo7Al36 | 0.0667155 | -16.9188 | 6.42 | 52.01821 | 479.8888 | 74.20251 | 591.6276 | 77.49682
5226 | 5226 | 5226 | 14 | 13 | 36 | 8 | 30 | 67.19272 | 0.2960857 | 0.1471127 | 894.4818 | 0 | 0 | 0 |  | Fe_Cr_Ni_Mo_Al | Fe14Cr13Ni36Mo8Al30 | 0.06495275 | -15.75767 | 6.811881 | 50.21733 | 500.179 | 77.63579 | 599.344 | 74.77444
5227 | 5227 | 5227 | 19 | 11 | 38 | 9 | 24 | 71.0578 | 0.2954353 | 0.1420477 | 906.3641 | 0 | 0 | 0 |  | Fe_Cr_Ni_Mo_Al | Fe19Cr11Ni38Mo9Al24 | 0.06215631 | -14.16136 | 7.168317 | 47.58129 | 513.148 | 85.29954 | 602.8271 | 68.15591
5228 | 5228 | 5228 | 25 | 9 | 38 | 10 | 18 | 75.13372 | 0.2944149 | 0.134483 | 891.5968 | 1 | 0 | 0 |  | Fe_Cr_Ni_Mo_Al | Fe25Cr9Ni38Mo10Al18 | 0.0582575 | -12.0788 | 7.48 | 43.96771 | 533.1438 | 98.57183 | 608.5576 | 75.78024
5229 | 5229 | 5229 | 33 | 7 | 37 | 11 | 12 | 79.52872 | 0.2932269 | 0.1243148 | 845.6613 | 1 | 0 | 0 |  | Fe_Cr_Ni_Mo_Al | Fe33Cr7Ni37Mo11Al12 | 0.05257584 | -9.474 | 7.78 | 38.69751 | 523.6757 | 99.09147 | 609.627 | 84.21291
5230 | 5230 | 5230 | 44 | 5 | 32 | 12 | 7 | 83.534 | 0.2916183 | 0.1132756 | 776.8289 | 1 | 0 | 0 |  | Fe_Cr_Ni_Mo_Al | Fe44Cr5Ni32Mo12Al7 | 0.04621496 | -6.7944 | 7.95 | 32.81002 | 467.3388 | 89.18472 | 596.4489 | 85.61914
5231 | 5231 | 5231 | 57 | 4 | 23 | 12 | 4 | 85.98112 | 0.289659 | 0.1037354 | 699.3607 | 1 | 0 | 0 |  | Fe_Cr_Ni_Mo_Al | Fe57Cr4Ni23Mo12Al4 | 0.04100497 | -4.6904 | 7.94 | 27.99865 | 445.1454 | 105.539 | 584.6991 | 109.6835
5232 | 5232 | 5232 | 6 | 10 | 37 | 5 | 42 | 56.92528 | 0.3059011 | 0.157444 | 829.9293 | 0 | 0 | 0 |  | Fe_Cr_Ni_Mo_Al | Fe6Cr10Ni37Mo5Al42 | 0.06794671 | -18.6636 | 6.34 | 52.88697 | 420.0283 | 71.90909 | 517.6824 | 84.81165
5233 | 5233 | 5233 | 9 | 10 | 41 | 5 | 35 | 60.92197 | 0.3038741 | 0.1573241 | 893.4577 | 0 | 0 | 0 |  | Fe_Cr_Ni_Mo_Al | Fe9Cr10Ni41Mo5Al35 | 0.06699915 | -17.8532 | 6.77 | 51.04273 | 428.9882 | 81.88097 | 522.6196 | 77.41077
5234 | 5234 | 5234 | 13 | 9 | 44 | 6 | 28 | 65.54328 | 0.3019056 | 0.151325 | 916.1506 | 0 | 0 | 0 |  | Fe_Cr_Ni_Mo_Al | Fe13Cr9Ni44Mo6Al28 | 0.06441922 | -16.202 | 7.18 | 48.72034 | 423.1188 | 71.09499 | 538.2996 | 79.82131
5235 | 5235 | 5235 | 18 | 8 | 45 | 7 | 22 | 69.83008 | 0.3000049 | 0.1426442 | 901.1253 | 1 | 0 | 0 |  | Fe_Cr_Ni_Mo_Al | Fe18Cr8Ni45Mo7Al22 | 0.06096211 | -14.1628 | 7.5 | 45.66828 | 423.5962 | 102.6711 | 548.5141 | 85.16404
5236 | 5236 | 5236 | 25 | 6 | 45 | 8 | 16 | 74.05433 | 0.298811 | 0.1318076 | 856.8826 | 1 | 0 | 0 |  | Fe_Cr_Ni_Mo_Al | Fe25Cr6Ni45Mo8Al16 | 0.05610214 | -11.62 | 7.82 | 41.38314 | 412.6516 | 114.8693 | 539.3661 | 90.93643
5237 | 5237 | 5237 | 32 | 5 | 43 | 9 | 11 | 78.12162 | 0.2968307 | 0.1211035 | 800.4967 | 1 | 1 | 1 | 800.4967 | Fe_Cr_Ni_Mo_Al | Fe32Cr5Ni43Mo9Al11 | 0.05064672 | -9.21 | 8.03 | 36.64233 | 408.305 | 107.9951 | 544.7543 | 78.349 | 408.305 | 107.9951 | 544.7543 | 78.349
5238 | 5238 | 5238 | 43 | 3 | 38 | 11 | 6 | 82.76672 | 0.2945454 | 0.1081823 | 719.8017 | 1 | 1 | 1 | 719.8017 | Fe_Cr_Ni_Mo_Al | Fe43Cr3Ni38Mo11Al6 | 0.04380369 | -6.442898 | 8.178218 | 30.62817 | 378.3914 | 87.81632 | 562.6474 | 89.44579 | 378.3914 | 87.81632 | 562.6474 | 89.44579
5239 | 5239 | 5239 | 9 | 6 | 50 | 3 | 32 | 59.88743 | 0.3097998 | 0.1593691 | 902.7945 | 0 | 0 | 0 |  | Fe_Cr_Ni_Mo_Al | Fe9Cr6Ni50Mo3Al32 | 0.06637126 | -17.9704 | 7.22 | 49.20636 | 378.9971 | 76.86375 | 284.1439 | 112.5309
5240 | 5240 | 5240 | 13 | 6 | 52 | 4 | 25 | 64.93536 | 0.3065151 | 0.1495808 | 897.5585 | 1 | 0 | 0 |  | Fe_Cr_Ni_Mo_Al | Fe13Cr6Ni52Mo4Al25 | 0.06278792 | -15.7396 | 7.59 | 46.24662 | 360.4154 | 77.97602 | 342.0348 | 110.5491
5241 | 5241 | 5241 | 18 | 5 | 53 | 5 | 19 | 69.30515 | 0.3044592 | 0.1374057 | 851.1009 | 1 | 0 | 0 |  | Fe_Cr_Ni_Mo_Al | Fe18Cr5Ni53Mo5Al19 | 0.05831207 | -13.2916 | 7.91 | 42.61029 | 342.5182 | 106.7189 | 353.3427 | 108.4617
5242 | 5242 | 5242 | 23 | 4 | 53 | 6 | 13 | 73.84635 | 0.3024059 | 0.1256207 | 799.2855 | 1 | 1 | 1 | 799.2855 | Fe_Cr_Ni_Mo_Al | Fe23Cr4Ni53Mo6Al13 | 0.05225984 | -10.55933 | 8.212121 | 37.70837 | 316.9479 | 115.4032 | 372.881 | 102.0605 | 316.9479 | 115.4032 | 372.881 | 102.0605
5243 | 5243 | 5243 | 30 | 4 | 50 | 8 | 8 | 79.07443 | 0.2986308 | 0.1128327 | 730.3959 | 1 | 1 | 1 | 730.3959 | Fe_Cr_Ni_Mo_Al | Fe30Cr4Ni50Mo8Al8 | 0.04560204 | -7.952 | 8.36 | 32.3318 | 308.5893 | 116.9301 | 472.9192 | 106.1415 | 308.5893 | 116.9301 | 472.9192 | 106.1415
5244 | 5244 | 5244 | 5 | 47 | 33 | 3 | 12 | 87.30538 | 0.2634053 | 0.1150053 | 759.2532 | 1 | 0 | 0 |  | Fe_Cr_Ni_Mo_Al | Fe5Cr47Ni33Mo3Al12 | 0.04867388 | -10.9348 | 7.06 | 33.61466 | 417.5448 | 98.51524 | 763.4103 | 156.2665
5245 | 5245 | 5245 | 5 | 40 | 39 | 5 | 11 | 86.75455 | 0.2696279 | 0.1170911 | 790.0608 | 1 | 0 | 0 |  | Fe_Cr_Ni_Mo_Al | Fe5Cr40Ni39Mo5Al11 | 0.04810608 | -11.0572 | 7.33 | 34.28712 | 389.6248 | 79.78959 | 687.9318 | 135.5735
5246 | 5246 | 5246 | 4 | 34 | 44 | 7 | 10 | 86.64274 | 0.2743722 | 0.1194701 | 825.9381 | 1 | 0 | 0 |  | Fe_Cr_Ni_Mo_Al | Fe4Cr34Ni44Mo7Al10 | 0.04767701 | -11.03642 | 7.555556 | 34.75429 | 366.3888 | 70.07943 | 597.344 | 81.11262
5247 | 5247 | 5247 | 4 | 27 | 49 | 11 | 9 | 87.33972 | 0.2791907 | 0.1239808 | 898.7934 | 1 | 0 | 0 |  | Fe_Cr_Ni_Mo_Al | Fe4Cr27Ni49Mo11Al9 | 0.0477242 | -10.658 | 7.77 | 35.59669 | 314.9508 | 85.49104 | 576.76 | 52.41452
5248 | 5248 | 5248 | 3 | 22 | 53 | 14 | 7 | 89.02645 | 0.2818571 | 0.1251068 | 941.8869 | 1 | 0 | 0 |  | Fe_Cr_Ni_Mo_Al | Fe3Cr22Ni53Mo14Al7 | 0.04617066 | -9.895725 | 7.989899 | 34.42264 | 281.414 | 96.11642 | 572.4617 | 50.08446
5249 | 5249 | 5249 | 6 | 51 | 21 | 3 | 19 | 83.84514 | 0.2589079 | 0.1307247 | 866.7973 | 0 | 0 | 0 |  | Fe_Cr_Ni_Mo_Al | Fe6Cr51Ni21Mo3Al19 | 0.05705164 | -11.4156 | 6.39 | 38.67242 | 524.451 | 104.0368 | 854.3064 | 131.493
5250 | 5250 | 5250 | 7 | 44 | 27 | 5 | 17 | 84.03125 | 0.2651538 | 0.1289718 | 869.7151 | 1 | 0 | 0 |  | Fe_Cr_Ni_Mo_Al | Fe7Cr44Ni27Mo5Al17 | 0.055566 | -11.7316 | 6.71 | 39.21247 | 512.2843 | 101.1441 | 795.8342 | 139.7028
5251 | 5251 | 5251 | 8 | 38 | 32 | 7 | 16 | 83.83104 | 0.2705252 | 0.1294142 | 887.9759 | 1 | 0 | 0 |  | Fe_Cr_Ni_Mo_Al | Fe8Cr38Ni32Mo7Al16 | 0.05487681 | -11.88903 | 6.950495 | 39.87831 | 497.3566 | 75.83781 | 728.5709 | 138.0356
5252 | 5252 | 5252 | 8 | 32 | 36 | 10 | 14 | 85.08999 | 0.2743196 | 0.1291326 | 914.4673 | 1 | 0 | 0 |  | Fe_Cr_Ni_Mo_Al | Fe8Cr32Ni36Mo10Al14 | 0.05366553 | -11.6304 | 7.18 | 40.24105 | 493.8347 | 69.05521 | 663.528 | 111.0515
5253 | 5253 | 5253 | 9 | 26 | 40 | 14 | 11 | 87.69431 | 0.2774016 | 0.1276251 | 944.5513 | 1 | 0 | 0 |  | Fe_Cr_Ni_Mo_Al | Fe9Cr26Ni40Mo14Al11 | 0.05137014 | -10.722 | 7.45 | 39.26409 | 438.583 | 98.17722 | 630.6246 | 90.57838
5254 | 5254 | 5254 | 8 | 21 | 44 | 18 | 9 | 89.84956 | 0.2797581 | 0.1291162 | 1000.172 | 1 | 0 | 0 |  | Fe_Cr_Ni_Mo_Al | Fe8Cr21Ni44Mo18Al9 | 0.05008143 | -10.1504 | 7.65 | 38.55788 | 389.6209 | 127.5843 | 604.2995 | 81.34409
5255 | 5255 | 5255 | 7 | 16 | 46 | 23 | 7 | 92.76596 | 0.2810536 | 0.1313154 | 1074.331 | 1 | 0 | 0 |  | Fe_Cr_Ni_Mo_Al | Fe7Cr16Ni46Mo23Al7 | 0.04911489 | -9.461892 | 7.787879 | 37.64556 | 371.8235 | 123.8863 | 587.6559 | 73.07885
5256 | 5256 | 5256 | 4 | 52 | 12 | 3 | 29 | 77.46416 | 0.2582485 | 0.1451198 | 921.0217 | 0 | 0 | 0 |  | Fe_Cr_Ni_Mo_Al | Fe4Cr52Ni12Mo3Al29 | 0.06407803 | -11.758 | 5.69 | 43.20357 | 628.8733 | 97.87682 | 880.2598 | 99.96729
5257 | 5257 | 5257 | 8 | 46 | 16 | 4 | 27 | 77.45029 | 0.2640954 | 0.1432095 | 919.7494 | 0 | 0 | 0 |  | Fe_Cr_Ni_Mo_Al | Fe8Cr46Ni16Mo4Al27 | 0.06306697 | -12.20586 | 5.990099 | 43.63941 | 629.5662 | 93.4734 | 838.9308 | 133.6076
5258 | 5258 | 5258 | 10 | 39 | 21 | 6 | 24 | 78.32719 | 0.2695277 | 0.1403527 | 921.5116 | 1 | 0 | 0 |  | Fe_Cr_Ni_Mo_Al | Fe10Cr39Ni21Mo6Al24 | 0.06157891 | -12.5412 | 6.32 | 44.33579 | 633.3958 | 72.32533 | 796.1041 | 142.38
5259 | 5259 | 5259 | 12 | 34 | 25 | 9 | 21 | 80.52671 | 0.2728341 | 0.1362266 | 924.2493 | 1 | 0 | 0 |  | Fe_Cr_Ni_Mo_Al | Fe12Cr34Ni25Mo9Al21 | 0.05962759 | -12.21684 | 6.60396 | 44.59501 | 653.8546 | 69.61231 | 761.7446 | 134.9634
5260 | 5260 | 5260 | 13 | 29 | 28 | 13 | 17 | 84.10397 | 0.274617 | 0.1323344 | 942.0434 | 1 | 0 | 0 |  | Fe_Cr_Ni_Mo_Al | Fe13Cr29Ni28Mo13Al17 | 0.05710897 | -11.4452 | 6.87 | 44.25564 | 707.0833 | 54.95632 | 720.8885 | 131.8382
5261 | 5261 | 5261 | 14 | 24 | 31 | 17 | 14 | 86.98747 | 0.2766871 | 0.1306026 | 972.1449 | 1 | 0 | 0 |  | Fe_Cr_Ni_Mo_Al | Fe14Cr24Ni31Mo17Al14 | 0.05508541 | -10.7324 | 7.1 | 43.57674 | 700.8093 | 68.45602 | 689.9083 | 116.1678
5262 | 5262 | 5262 | 13 | 19 | 34 | 23 | 11 | 91.01117 | 0.2777952 | 0.1304782 | 1034.159 | 1 | 0 | 0 |  | Fe_Cr_Ni_Mo_Al | Fe13Cr19Ni34Mo23Al11 | 0.05313697 | -9.9524 | 7.29 | 42.75931 | 635.0121 | 99.22392 | 655.929 | 109.4531
5263 | 5263 | 5263 | 12 | 15 | 36 | 29 | 8 | 95.3424 | 0.2779321 | 0.1303441 | 1097.193 | 1 | 0 | 0 |  | Fe_Cr_Ni_Mo_Al | Fe12Cr15Ni36Mo29Al8 | 0.05108411 | -9.032 | 7.44 | 40.72296 | 579.748 | 140.2954 | 610.1018 | 93.21766
5264 | 5264 | 5264 | 9 | 12 | 37 | 36 | 6 | 99.71246 | 0.2771084 | 0.1309273 | 1167.785 | 1 | 0 | 0 |  | Fe_Cr_Ni_Mo_Al | Fe9Cr12Ni37Mo36Al6 | 0.04975184 | -8.4528 | 7.48 | 39.17127 | 560.4954 | 145.2076 | 568.2664 | 105.3482
5265 | 5265 | 5265 | 6 | 43 | 10 | 3 | 38 | 68.95595 | 0.2684446 | 0.1458588 | 833.6886 | 0 | 0 | 0 |  | Fe_Cr_Ni_Mo_Al | Fe6Cr43Ni10Mo3Al38 | 0.06731931 | -12.5648 | 5.38 | 46.18822 | 652.5319 | 78.64277 | 813.7126 | 101.739
5266 | 5266 | 5266 | 10 | 38 | 13 | 4 | 34 | 70.41652 | 0.2719732 | 0.1460398 | 866.0956 | 0 | 0 | 0 |  | Fe_Cr_Ni_Mo_Al | Fe10Cr38Ni13Mo4Al34 | 0.06647657 | -12.89909 | 5.69697 | 46.7209 | 650.9648 | 57.87611 | 794.8626 | 129.0684
5267 | 5267 | 5267 | 14 | 33 | 16 | 7 | 29 | 73.90841 | 0.2743679 | 0.1420211 | 890.4989 | 1 | 0 | 0 |  | Fe_Cr_Ni_Mo_Al | Fe14Cr33Ni16Mo7Al29 | 0.064519 | -12.58851 | 6.050505 | 47.61154 | 695.5448 | 51.78809 | 773.6911 | 141.8913
5268 | 5268 | 5268 | 17 | 29 | 19 | 10 | 25 | 77.12923 | 0.2761656 | 0.1375718 | 902.6527 | 1 | 0 | 0 |  | Fe_Cr_Ni_Mo_Al | Fe17Cr29Ni19Mo10Al25 | 0.06245625 | -12.1164 | 6.35 | 47.69434 | 766.8853 | 47.2057 | 764.8824 | 135.7189
5269 | 5269 | 5269 | 19 | 25 | 21 | 15 | 20 | 82.25195 | 0.2763043 | 0.1326622 | 929.8768 | 1 | 0 | 0 |  | Fe_Cr_Ni_Mo_Al | Fe19Cr25Ni21Mo15Al20 | 0.05957825 | -11.0572 | 6.62 | 47.42531 | 869.0502 | 31.24581 | 765.7737 | 128.0257
5270 | 5270 | 5270 | 19 | 21 | 24 | 20 | 16 | 86.65729 | 0.2768746 | 0.1304936 | 972.5006 | 1 | 0 | 0 |  | Fe_Cr_Ni_Mo_Al | Fe19Cr21Ni24Mo20Al16 | 0.05703493 | -10.2844 | 6.86 | 46.5967 | 873.9386 | 40.45137 | 724.2377 | 113.3188
5271 | 5271 | 5271 | 18 | 17 | 26 | 26 | 12 | 91.77288 | 0.2766804 | 0.129196 | 1030.87 | 1 | 0 | 0 |  | Fe_Cr_Ni_Mo_Al | Fe18Cr17Ni26Mo26Al12 | 0.05443145 | -9.32313 | 7.050505 | 45.07901 | 813.5701 | 69.99743 | 703.4922 | 127.2353
5272 | 5272 | 5272 | 17 | 13 | 28 | 34 | 9 | 96.85982 | 0.2764288 | 0.1279112 | 1089.525 | 1 | 0 | 0 |  | Fe_Cr_Ni_Mo_Al | Fe17Cr13Ni28Mo34Al9 | 0.05219949 | -8.417998 | 7.178218 | 43.15979 | 754.6111 | 107.0312 | 635.2854 | 130.1714
5273 | 5273 | 5273 | 12 | 11 | 28 | 43 | 6 | 103.351 | 0.2739351 | 0.1260126 | 1149.028 | 0 | 0 | 0 |  | Fe_Cr_Ni_Mo_Al | Fe12Cr11Ni28Mo43Al6 | 0.04969859 | -7.5432 | 7.18 | 40.48827 | 694.5466 | 132.7491 | 488.6171 | 154.6109
5274 | 5274 | 5274 | 9 | 35 | 8 | 3 | 45 | 62.48782 | 0.2777172 | 0.1400931 | 717.4283 | 0 | 0 | 0 |  | Fe_Cr_Ni_Mo_Al | Fe9Cr35Ni8Mo3Al45 | 0.06819542 | -12.5764 | 5.15 | 47.54955 | 649.488 | 66.2467 | 685.4506 | 183.9684
5275 | 5275 | 5275 | 14 | 31 | 10 | 5 | 39 | 65.96392 | 0.2788026 | 0.1412098 | 779.9805 | 0 | 0 | 0 |  | Fe_Cr_Ni_Mo_Al | Fe14Cr31Ni10Mo5Al39 | 0.06756647 | -12.66197 | 5.505051 | 48.98305 | 667.4036 | 63.55779 | 715.1954 | 161.0241
5276 | 5276 | 5276 | 19 | 27 | 12 | 8 | 33 | 70.32494 | 0.2794624 | 0.1390299 | 828.4699 | 0 | 0 | 0 |  | Fe_Cr_Ni_Mo_Al | Fe19Cr27Ni12Mo8Al33 | 0.06600369 | -12.26487 | 5.868687 | 49.91629 | 726.6122 | 48.98276 | 732.842 | 151.5931
5277 | 5277 | 5277 | 22 | 24 | 14 | 12 | 28 | 75.07575 | 0.2791883 | 0.1351797 | 863.6627 | 1 | 0 | 0 |  | Fe_Cr_Ni_Mo_Al | Fe22Cr24Ni14Mo12Al28 | 0.06385291 | -11.6 | 6.16 | 50.39113 | 813.3431 | 39.86897 | 746.9894 | 141.1983
5278 | 5278 | 5278 | 24 | 20 | 16 | 17 | 23 | 80.09114 | 0.2791535 | 0.1318894 | 905.0687 | 1 | 0 | 0 |  | Fe_Cr_Ni_Mo_Al | Fe24Cr20Ni16Mo17Al23 | 0.06134642 | -10.7724 | 6.43 | 50.40404 | 891.2625 | 42.02533 | 751.0435 | 129.6424
5279 | 5279 | 5279 | 25 | 17 | 18 | 22 | 18 | 85.4521 | 0.2783849 | 0.1293809 | 952.8407 | 1 | 0 | 0 |  | Fe_Cr_Ni_Mo_Al | Fe25Cr17Ni18Mo22Al18 | 0.05851605 | -9.7828 | 6.68 | 49.03443 | 911.6506 | 44.55772 | 737.8652 | 125.537
5280 | 5280 | 5280 | 24 | 13 | 20 | 30 | 13 | 92.20759 | 0.277256 | 0.1273043 | 1022.019 | 1 | 0 | 0 |  | Fe_Cr_Ni_Mo_Al | Fe24Cr13Ni20Mo30Al13 | 0.05524064 | -8.6096 | 6.89 | 47.11358 | 868.6729 | 65.44402 | 701.1924 | 123.5046
5281 | 5281 | 5281 | 22 | 11 | 20 | 38 | 9 | 98.81638 | 0.274871 | 0.1246566 | 1074.152 | 0 | 0 | 0 |  | Fe_Cr_Ni_Mo_Al | Fe22Cr11Ni20Mo38Al9 | 0.05230943 | -7.3968 | 6.97 | 44.29427 | 805.2371 | 92.54289 | 609.09 | 155.6025
5282 | 5282 | 5282 | 16 | 8 | 20 | 50 | 6 | 106.2299 | 0.2723705 | 0.1201621 | 1108.937 | 0 | 0 | 0 |  | Fe_Cr_Ni_Mo_Al | Fe16Cr8Ni20Mo50Al6 | 0.04898625 | -6.4656 | 6.94 | 41.28979 | 751.0683 | 126.3001 | 369.1717 | 190.8828
5283 | 5283 | 5283 | 14 | 25 | 7 | 3 | 50 | 56.69816 | 0.2888854 | 0.1346104 | 620.7863 | 0 | 0 | 0 |  | Fe_Cr_Ni_Mo_Al | Fe14Cr25Ni7Mo3Al50 | 0.06813626 | -12.50974 | 5.050505 | 48.47875 | 630.1715 | 82.87485 | 469.5663 | 188.2712
5284 | 5284 | 5284 | 21 | 23 | 8 | 6 | 42 | 62.74808 | 0.2862855 | 0.1351841 | 706.4177 | 0 | 0 | 0 |  | Fe_Cr_Ni_Mo_Al | Fe21Cr23Ni8Mo6Al42 | 0.06792664 | -12.2836 | 5.48 | 50.6049 | 680.13 | 73.15726 | 606.5037 | 153.6552
5285 | 5285 | 5285 | 26 | 20 | 9 | 9 | 36 | 67.30198 | 0.2854608 | 0.1344689 | 764.6467 | 0 | 0 | 0 |  | Fe_Cr_Ni_Mo_Al | Fe26Cr20Ni9Mo9Al36 | 0.06675831 | -11.8108 | 5.8 | 51.58826 | 724.8723 | 51.80648 | 657.6186 | 142.8555
5286 | 5286 | 5286 | 28 | 18 | 11 | 13 | 29 | 73.37536 | 0.283197 | 0.1332228 | 834.866 | 1 | 0 | 0 |  | Fe_Cr_Ni_Mo_Al | Fe28Cr18Ni11Mo13Al29 | 0.06444813 | -11.13764 | 6.131313 | 51.72684 | 805.4124 | 46.93422 | 702.92 | 120.7632
5287 | 5287 | 5287 | 30 | 16 | 12 | 18 | 24 | 79.03106 | 0.2812817 | 0.1299676 | 879.8925 | 1 | 0 | 0 |  | Fe_Cr_Ni_Mo_Al | Fe30Cr16Ni12Mo18Al24 | 0.06194815 | -10.1568 | 6.36 | 51.46625 | 873.1751 | 52.7684 | 735.7496 | 105.7675
5288 | 5288 | 5288 | 31 | 13 | 14 | 25 | 18 | 86.10954 | 0.2794424 | 0.1270455 | 943.5515 | 1 | 0 | 0 |  | Fe_Cr_Ni_Mo_Al | Fe31Cr13Ni14Mo25Al18 | 0.05850476 | -8.946966 | 6.633663 | 49.89296 | 890.5133 | 58.28724 | 728.0651 | 118.4166
5289 | 5289 | 5289 | 30 | 10 | 15 | 32 | 13 | 92.62838 | 0.277672 | 0.1254923 | 1010.418 | 1 | 0 | 0 |  | Fe_Cr_Ni_Mo_Al | Fe30Cr10Ni15Mo32Al13 | 0.05538702 | -7.796 | 6.81 | 47.64168 | 877.2216 | 67.98605 | 681.0831 | 137.4548
5290 | 5290 | 5290 | 26 | 8 | 15 | 42 | 8 | 101.112 | 0.2742871 | 0.1224914 | 1077.706 | 0 | 0 | 0 |  | Fe_Cr_Ni_Mo_Al | Fe26Cr8Ni15Mo42Al8 | 0.05159738 | -6.395266 | 6.888889 | 43.816 | 810.7113 | 102.2995 | 554.9838 | 170.8432
5291 | 5291 | 5291 | 19 | 6 | 15 | 55 | 5 | 108.983 | 0.2711742 | 0.1155707 | 1079.789 | 0 | 0 | 0 |  | Fe_Cr_Ni_Mo_Al | Fe19Cr6Ni15Mo55Al5 | 0.04766868 | -5.4196 | 6.83 | 39.87681 | 751.5684 | 130.9935 | 328.913 | 180.2675
5292 | 5292 | 5292 | 21 | 17 | 7 | 3 | 52 | 53.65541 | 0.2975409 | 0.130804 | 571.3606 | 0 | 0 | 0 |  | Fe_Cr_Ni_Mo_Al | Fe21Cr17Ni7Mo3Al52 | 0.06838771 | -12.5588 | 5.14 | 49.14299 | 609.4542 | 87.3272 | 347.2915 | 127.2721
5293 | 5293 | 5293 | 28 | 16 | 7 | 6 | 43 | 60.30339 | 0.2928073 | 0.1330441 | 671.5797 | 0 | 0 | 0 |  | Fe_Cr_Ni_Mo_Al | Fe28Cr16Ni7Mo6Al43 | 0.06837727 | -12.116 | 5.55 | 51.14373 | 658.2686 | 77.41329 | 536.2806 | 139.6409
5294 | 5294 | 5294 | 33 | 15 | 7 | 9 | 36 | 66.02789 | 0.2893395 | 0.1327823 | 743.1386 | 0 | 0 | 0 |  | Fe_Cr_Ni_Mo_Al | Fe33Cr15Ni7Mo9Al36 | 0.06711604 | -11.3436 | 5.86 | 51.69122 | 719.3282 | 66.33573 | 602.2614 | 121.9768
5295 | 5295 | 5295 | 36 | 13 | 8 | 14 | 30 | 72.20826 | 0.2866026 | 0.1304223 | 804.7746 | 0 | 0 | 0 |  | Fe_Cr_Ni_Mo_Al | Fe36Cr13Ni8Mo14Al30 | 0.0648044 | -10.47897 | 6.138614 | 52.3487 | 789.2471 | 64.70515 | 657.8541 | 106.564
5296 | 5296 | 5296 | 38 | 11 | 9 | 19 | 24 | 78.36099 | 0.2841502 | 0.1283605 | 865.0783 | 0 | 0 | 0 |  | Fe_Cr_Ni_Mo_Al | Fe38Cr11Ni9Mo19Al24 | 0.06210804 | -9.465739 | 6.39604 | 51.67365 | 839.248 | 69.58478 | 697.4682 | 117.6753
5297 | 5297 | 5297 | 38 | 9 | 10 | 25 | 18 | 85.19737 | 0.2814465 | 0.126652 | 934.0589 | 1 | 0 | 0 |  | Fe_Cr_Ni_Mo_Al | Fe38Cr9Ni10Mo25Al18 | 0.05889726 | -8.2944 | 6.62 | 50.06164 | 863.4632 | 73.39014 | 704.9467 | 113.8164
5298 | 5298 | 5298 | 37 | 7 | 11 | 33 | 12 | 93.204 | 0.278386 | 0.1243891 | 1008.35 | 0 | 0 | 0 |  | Fe_Cr_Ni_Mo_Al | Fe37Cr7Ni11Mo33Al12 | 0.0550508 | -6.8812 | 6.82 | 46.76274 | 845.2134 | 86.68819 | 674.199 | 127.4271
5299 | 5299 | 5299 | 32 | 5 | 12 | 44 | 7 | 101.9648 | 0.2749653 | 0.1212982 | 1077.098 | 0 | 0 | 0 |  | Fe_Cr_Ni_Mo_Al | Fe32Cr5Ni12Mo44Al7 | 0.05111956 | -5.6248 | 6.91 | 42.40813 | 807.5912 | 101.3057 | 552.6061 | 174.0058
5300 | 5300 | 5300 | 23 | 4 | 12 | 57 | 4 | 110.2258 | 0.2711452 | 0.1141693 | 1076.354 | 0 | 0 | 0 |  | Fe_Cr_Ni_Mo_Al | Fe23Cr4Ni12Mo57Al4 | 0.04703273 | -4.7032 | 6.82 | 38.01976 | 750.5668 | 127.7899 | 270.1649 | 165.0225
5301 | 5301 | 5301 | 37 | 10 | 5 | 6 | 42 | 59.3844 | 0.2973852 | 0.1319528 | 661.6583 | 0 | 0 | 0 |  | Fe_Cr_Ni_Mo_Al | Fe37Cr10Ni5Mo6Al42 | 0.06882754 | -11.5672 | 5.68 | 51.17241 | 653.5253 | 94.15692 | 473.4896 | 98.92913
5302 | 5302 | 5302 | 41 | 10 | 5 | 9 | 35 | 65.37894 | 0.2928394 | 0.1318586 | 735.5968 | 0 | 0 | 0 |  | Fe_Cr_Ni_Mo_Al | Fe41Cr10Ni5Mo9Al35 | 0.06731324 | -10.7732 | 5.97 | 51.45483 | 703.5319 | 91.05648 | 546.837 | 82.52892
5303 | 5303 | 5303 | 44 | 9 | 6 | 13 | 28 | 71.83291 | 0.2892413 | 0.1305039 | 806.1288 | 0 | 0 | 0 |  | Fe_Cr_Ni_Mo_Al | Fe44Cr9Ni6Mo13Al28 | 0.0647344 | -9.832 | 6.28 | 51.0185 | 759.4414 | 87.82133 | 620.2205 | 104.0837
5304 | 5304 | 5304 | 45 | 8 | 7 | 18 | 22 | 78.3727 | 0.2858501 | 0.1282609 | 867.6072 | 0 | 0 | 0 |  | Fe_Cr_Ni_Mo_Al | Fe45Cr8Ni7Mo18Al22 | 0.06168973 | -8.7608 | 6.52 | 50.07314 | 808.5136 | 88.15365 | 666.1293 | 91.13536
5305 | 5305 | 5305 | 45 | 6 | 8 | 25 | 16 | 85.85039 | 0.2826948 | 0.1261557 | 940.5608 | 0 | 0 | 0 |  | Fe_Cr_Ni_Mo_Al | Fe45Cr6Ni8Mo25Al16 | 0.05808288 | -7.4688 | 6.74 | 48.2466 | 839.3168 | 94.96253 | 701.9562 | 108.3148
5306 | 5306 | 5306 | 43 | 5 | 9 | 32 | 11 | 92.92277 | 0.2795143 | 0.1243429 | 1006.666 | 0 | 0 | 0 |  | Fe_Cr_Ni_Mo_Al | Fe43Cr5Ni9Mo32Al11 | 0.05470543 | -6.3052 | 6.89 | 45.30135 | 833.1391 | 91.05663 | 668.8044 | 122.5257
5307 | 5307 | 5307 | 38 | 3 | 11 | 43 | 6 | 101.5227 | 0.2762831 | 0.1218702 | 1082.32 | 0 | 0 | 0 |  | Fe_Cr_Ni_Mo_Al | Fe38Cr3Ni11Mo43Al6 | 0.0508481 | -5.172042 | 7.009901 | 40.50655 | 790.8053 | 108.1153 | 581.3105 | 171.8765
5308 | 5308 | 5308 | 50 | 6 | 3 | 9 | 32 | 66.25216 | 0.2947169 | 0.1312575 | 747.2164 | 0 | 0 | 0 |  | Fe_Cr_Ni_Mo_Al | Fe50Cr6Ni3Mo9Al32 | 0.06691742 | -9.9548 | 6.16 | 50.36387 | 680.3642 | 134.0781 | 502.9096 | 76.75463
5309 | 5309 | 5309 | 52 | 6 | 4 | 13 | 25 | 73.06261 | 0.2902589 | 0.1294299 | 815.0061 | 0 | 0 | 0 |  | Fe_Cr_Ni_Mo_Al | Fe52Cr6Ni4Mo13Al25 | 0.06376164 | -8.8948 | 6.45 | 49.33751 | 727.9716 | 120.6417 | 596.8649 | 93.48605
5310 | 5310 | 5310 | 53 | 5 | 5 | 18 | 19 | 79.67666 | 0.2868487 | 0.1271288 | 875.3378 | 0 | 0 | 0 |  | Fe_Cr_Ni_Mo_Al | Fe53Cr5Ni5Mo18Al19 | 0.06030836 | -7.734 | 6.69 | 47.82255 | 761.7588 | 110.7744 | 660.362 | 111.6778
5311 | 5311 | 5311 | 53 | 4 | 6 | 23 | 13 | 86.45172 | 0.2837287 | 0.1249378 | 934.6198 | 0 | 0 | 0 |  | Fe_Cr_Ni_Mo_Al | Fe53Cr4Ni6Mo23Al13 | 0.05637891 | -6.419753 | 6.919192 | 44.76064 | 792.3639 | 108.6078 | 674.8189 | 118.3991
5312 | 5312 | 5312 | 50 | 4 | 8 | 30 | 8 | 93.83553 | 0.2800572 | 0.1231582 | 1002.477 | 0 | 0 | 0 |  | Fe_Cr_Ni_Mo_Al | Fe50Cr4Ni8Mo30Al8 | 0.05255216 | -5.2928 | 7.08 | 40.99397 | 778.8572 | 109.8961 | 680.7114 | 136.848
5313 | 5313 | 5313 | 5 | 47 | 3 | 33 | 12 | 105.0219 | 0.2499119 | 0.1018893 | 795.9746 | 0 | 0 | 0 |  | Fe_Cr_Ni_Mo_Al | Fe5Cr47Ni3Mo33Al12 | 0.0530701 | -4.5388 | 5.86 | 47.76343 | 797.5137 | 143.7537 | 718.2133 | 180.4534
5314 | 5314 | 5314 | 5 | 40 | 5 | 39 | 11 | 106.629 | 0.2536275 | 0.1023523 | 828.8082 | 0 | 0 | 0 |  | Fe_Cr_Ni_Mo_Al | Fe5Cr40Ni5Mo39Al11 | 0.05196018 | -4.706 | 5.97 | 48.26558 | 824.9271 | 118.3368 | 620.706 | 194.2643
5315 | 5315 | 5315 | 4 | 34 | 7 | 44 | 10 | 108.2485 | 0.2563378 | 0.1018382 | 847.6866 | 0 | 0 | 0 |  | Fe_Cr_Ni_Mo_Al | Fe4Cr34Ni7Mo44Al10 | 0.05064949 | -4.875421 | 6.060606 | 48.22134 | 833.6964 | 124.3093 | 507.9741 | 186.2295
5316 | 5316 | 5316 | 4 | 27 | 11 | 49 | 9 | 109.0505 | 0.2603336 | 0.1050104 | 906.9915 | 0 | 0 | 0 |  | Fe_Cr_Ni_Mo_Al | Fe4Cr27Ni11Mo49Al9 | 0.0493484 | -5.4596 | 6.25 | 47.15087 | 824.4092 | 122.4782 | 404.928 | 210.5871
5317 | 5317 | 5317 | 3 | 22 | 14 | 53 | 7 | 111.2143 | 0.2623235 | 0.1058267 | 946.4732 | 0 | 0 | 0 |  | Fe_Cr_Ni_Mo_Al | Fe3Cr22Ni14Mo53Al7 | 0.0475615 | -5.550454 | 6.414141 | 44.49674 | 789.188 | 126.1572 | 302.7447 | 209.0544
5318 | 5318 | 5318 | 6 | 51 | 3 | 21 | 19 | 94.78245 | 0.2504978 | 0.108974 | 770.8735 | 0 | 0 | 0 |  | Fe_Cr_Ni_Mo_Al | Fe6Cr51Ni3Mo21Al19 | 0.05783903 | -6.5196 | 5.67 | 48.86345 | 777.04 | 103.1677 | 816.0748 | 136.4548
5319 | 5319 | 5319 | 7 | 44 | 5 | 27 | 17 | 97.25331 | 0.2544168 | 0.1089931 | 809.1463 | 0 | 0 | 0 |  | Fe_Cr_Ni_Mo_Al | Fe7Cr44Ni5Mo27Al17 | 0.05641881 | -6.478 | 5.83 | 50.09568 | 835.2613 | 105.4597 | 771.556 | 148.7066
5320 | 5320 | 5320 | 8 | 38 | 7 | 32 | 16 | 98.58821 | 0.2579809 | 0.1101952 | 847.8032 | 0 | 0 | 0 |  | Fe_Cr_Ni_Mo_Al | Fe8Cr38Ni7Mo32Al16 | 0.05542535 | -6.615038 | 5.960396 | 50.83119 | 868.1508 | 94.4437 | 710.8656 | 152.8006
5321 | 5321 | 5321 | 8 | 32 | 10 | 36 | 14 | 100.4088 | 0.2609522 | 0.1114504 | 891.7657 | 0 | 0 | 0 |  | Fe_Cr_Ni_Mo_Al | Fe8Cr32Ni10Mo36Al14 | 0.05407306 | -6.8256 | 6.14 | 50.35973 | 874.5214 | 91.5078 | 640.1003 | 171.0296
5322 | 5322 | 5322 | 9 | 26 | 14 | 40 | 11 | 102.8 | 0.2639935 | 0.114481 | 964.1408 | 0 | 0 | 0 |  | Fe_Cr_Ni_Mo_Al | Fe9Cr26Ni14Mo40Al11 | 0.05228641 | -6.8844 | 6.41 | 47.92399 | 845.6783 | 102.4686 | 581.3927 | 159.154
5323 | 5323 | 5323 | 8 | 21 | 18 | 44 | 9 | 104.7314 | 0.2663865 | 0.1168035 | 1023.975 | 0 | 0 | 0 |  | Fe_Cr_Ni_Mo_Al | Fe8Cr21Ni18Mo44Al9 | 0.05078013 | -7.0304 | 6.61 | 45.90284 | 813.3515 | 113.3585 | 474.3565 | 174.1489
5324 | 5324 | 5324 | 7 | 16 | 23 | 46 | 7 | 105.8681 | 0.269172 | 0.1201561 | 1090.615 | 0 | 0 | 0 |  | Fe_Cr_Ni_Mo_Al | Fe7Cr16Ni23Mo46Al7 | 0.04953271 | -7.293541 | 6.858586 | 43.07612 | 753.0753 | 129.7872 | 425.0999 | 175.998
5325 | 5325 | 5325 | 4 | 52 | 3 | 12 | 29 | 83.06575 | 0.253621 | 0.1184132 | 744.0265 | 0 | 0 | 0 |  | Fe_Cr_Ni_Mo_Al | Fe4Cr52Ni3Mo12Al29 | 0.06302899 | -8.6728 | 5.33 | 49.25889 | 716.8575 | 110.6923 | 862.6444 | 112.1853
5326 | 5326 | 5326 | 8 | 46 | 4 | 16 | 27 | 84.81928 | 0.2576805 | 0.117744 | 769.1223 | 0 | 0 | 0 |  | Fe_Cr_Ni_Mo_Al | Fe8Cr46Ni4Mo16Al27 | 0.06191205 | -8.530928 | 5.514851 | 50.89761 | 775.8505 | 83.02993 | 852.384 | 101.6884
5327 | 5327 | 5327 | 10 | 39 | 6 | 21 | 24 | 87.54159 | 0.2612157 | 0.1163526 | 798.1639 | 0 | 0 | 0 |  | Fe_Cr_Ni_Mo_Al | Fe10Cr39Ni6Mo21Al24 | 0.0603215 | -8.4552 | 5.72 | 52.4005 | 848.2393 | 70.18948 | 817.7592 | 102.6476
5328 | 5328 | 5328 | 12 | 34 | 9 | 25 | 21 | 90.15753 | 0.2640168 | 0.1178214 | 851.6621 | 0 | 0 | 0 |  | Fe_Cr_Ni_Mo_Al | Fe12Cr34Ni9Mo25Al21 | 0.05873499 | -8.483874 | 5.970297 | 52.14851 | 895.2063 | 70.8465 | 777.088 | 118.0065
5329 | 5329 | 5329 | 13 | 29 | 13 | 28 | 17 | 93.09871 | 0.2663781 | 0.1196108 | 913.0532 | 1 | 0 | 0 |  | Fe_Cr_Ni_Mo_Al | Fe13Cr29Ni13Mo28Al17 | 0.05682724 | -8.4932 | 6.27 | 50.51249 | 905.5038 | 66.09086 | 751.8651 | 131.3865
5330 | 5330 | 5330 | 14 | 24 | 17 | 31 | 14 | 95.27836 | 0.2690351 | 0.1221087 | 976.336 | 0 | 0 | 0 |  | Fe_Cr_Ni_Mo_Al | Fe14Cr24Ni17Mo31Al14 | 0.05515743 | -8.4588 | 6.54 | 48.69879 | 890.9861 | 74.09776 | 699.097 | 143.2402
5331 | 5331 | 5331 | 13 | 19 | 23 | 34 | 11 | 97.40876 | 0.2718794 | 0.1255208 | 1053.088 | 0 | 0 | 0 |  | Fe_Cr_Ni_Mo_Al | Fe13Cr19Ni23Mo34Al11 | 0.05329364 | -8.5444 | 6.85 | 46.13619 | 830.4399 | 95.63211 | 631.2003 | 138.3424
5332 | 5332 | 5332 | 12 | 15 | 29 | 36 | 8 | 99.34356 | 0.2742446 | 0.1278647 | 1115.356 | 0 | 0 | 0 |  | Fe_Cr_Ni_Mo_Al | Fe12Cr15Ni29Mo36Al8 | 0.05130614 | -8.3572 | 7.16 | 42.51176 | 708.7905 | 127.4146 | 590.139 | 120.5239
5333 | 5333 | 5333 | 9 | 12 | 36 | 37 | 6 | 100.2737 | 0.2765933 | 0.1302864 | 1166.663 | 1 | 0 | 0 |  | Fe_Cr_Ni_Mo_Al | Fe9Cr12Ni36Mo37Al6 | 0.04977281 | -8.3784 | 7.44 | 39.37865 | 571.9817 | 146.8559 | 549.6672 | 113.6546
5334 | 5334 | 5334 | 6 | 43 | 3 | 10 | 38 | 73.3803 | 0.2640433 | 0.1241294 | 707.3188 | 0 | 0 | 0 |  | Fe_Cr_Ni_Mo_Al | Fe6Cr43Ni3Mo10Al38 | 0.06544969 | -9.9132 | 5.1 | 51.25077 | 715.9361 | 80.09613 | 839.6715 | 101.8253
5335 | 5335 | 5335 | 10 | 38 | 4 | 13 | 34 | 76.14075 | 0.2662258 | 0.1213043 | 723.2092 | 0 | 0 | 0 |  | Fe_Cr_Ni_Mo_Al | Fe10Cr38Ni4Mo13Al34 | 0.06445193 | -9.799 | 5.333333 | 52.67601 | 762.6912 | 68.06305 | 824.9244 | 98.52475
5336 | 5336 | 5336 | 14 | 33 | 7 | 16 | 29 | 79.58651 | 0.2686984 | 0.121763 | 775.8215 | 0 | 0 | 0 |  | Fe_Cr_Ni_Mo_Al | Fe14Cr33Ni7Mo16Al29 | 0.0630502 | -9.929191 | 5.686869 | 52.83695 | 829.1555 | 52.03429 | 817.2037 | 93.53374
5337 | 5337 | 5337 | 17 | 29 | 10 | 19 | 25 | 82.70085 | 0.2706407 | 0.1231995 | 833.2061 | 0 | 0 | 0 |  | Fe_Cr_Ni_Mo_Al | Fe17Cr29Ni10Mo19Al25 | 0.06146393 | -9.8556 | 5.99 | 52.30679 | 875.7265625 | 59.29994 | 796.65 | 120.0579
5338 | 5338 | 5338 | 19 | 25 | 15 | 21 | 20 | 85.91754 | 0.2727345 | 0.1255631 | 902.6714 | 1 | 0 | 0 |  | Fe_Cr_Ni_Mo_Al | Fe19Cr25Ni15Mo21Al20 | 0.05928887 | -9.8212 | 6.38 | 50.11347 | 922.938 | 44.37801 | 782.8411 | 114.2819
5339 | 5339 | 5339 | 19 | 21 | 20 | 24 | 16 | 89.06165 | 0.2745619 | 0.1273672 | 968.3527 | 1 | 0 | 0 |  | Fe_Cr_Ni_Mo_Al | Fe19Cr21Ni20Mo24Al16 | 0.05699083 | -9.614 | 6.7 | 48.14782 | 913.4107 | 50.39307 | 731.0253 | 123.0761
5340 | 5340 | 5340 | 18 | 17 | 26 | 26 | 12 | 91.77288 | 0.2766804 | 0.1289756 | 1029.11 | 1 | 0 | 0 |  | Fe_Cr_Ni_Mo_Al | Fe18Cr17Ni26Mo26Al12 | 0.05443145 | -9.32313 | 7.050505 | 45.07901 | 819.8491 | 73.97107 | 699.6385 | 124.4628
5341 | 5341 | 5341 | 17 | 13 | 34 | 28 | 9 | 93.4193 | 0.2796797 | 0.1303223 | 1075.344 | 1 | 0 | 0 |  | Fe_Cr_Ni_Mo_Al | Fe17Cr13Ni34Mo28Al9 | 0.05196589 | -8.99206 | 7.415842 | 41.53402 | 638.8312 | 125.4361 | 643.9921 | 106.8354
5342 | 5342 | 5342 | 12 | 11 | 43 | 28 | 6 | 94.87051 | 0.2818054 | 0.1310675 | 1109.829 | 1 | 0 | 0 |  | Fe_Cr_Ni_Mo_Al | Fe12Cr11Ni43Mo28Al6 | 0.04908589 | -8.6172 | 7.78 | 37.22835 | 417.8759 | 139.3991 | 602.0818 | 84.286
5343 | 5343 | 5343 | 9 | 35 | 3 | 8 | 45 | 65.68127 | 0.274013 | 0.126825 | 655.6541 | 0 | 0 | 0 |  | Fe_Cr_Ni_Mo_Al | Fe9Cr35Ni3Mo8Al45 | 0.06633205 | -10.5564 | 4.95 | 51.43647 | 705.7962 | 82.15047 | 782.0413 | 117.3237
5344 | 5344 | 5344 | 14 | 31 | 5 | 10 | 39 | 69.17925 | 0.2751694 | 0.1253547 | 692.3324 | 0 | 0 | 0 |  | Fe_Cr_Ni_Mo_Al | Fe14Cr31Ni5Mo10Al39 | 0.06607299 | -10.86624 | 5.30303 | 52.46103 | 736.6409 | 51.54567 | 786.4559 | 112.7287
5345 | 5345 | 5345 | 19 | 27 | 8 | 12 | 33 | 72.88301 | 0.276653 | 0.126249 | 751.198 | 0 | 0 | 0 |  | Fe_Cr_Ni_Mo_Al | Fe19Cr27Ni8Mo12Al33 | 0.06514054 | -11.04051 | 5.707071 | 52.36507 | 781.7186 | 40.1246 | 773.4823 | 130.8256
5346 | 5346 | 5346 | 22 | 24 | 12 | 14 | 28 | 76.33033 | 0.2778513 | 0.1282636 | 816.7399 | 1 | 0 | 0 |  | Fe_Cr_Ni_Mo_Al | Fe22Cr24Ni12Mo14Al28 | 0.06356016 | -11.0848 | 6.08 | 51.46363 | 828.759 | 40.8642 | 769.8028 | 120.6918
5347 | 5347 | 5347 | 24 | 20 | 17 | 16 | 23 | 79.47147 | 0.279799 | 0.1301316 | 881.1114 | 1 | 0 | 0 |  | Fe_Cr_Ni_Mo_Al | Fe24Cr20Ni17Mo16Al23 | 0.06143463 | -10.9848 | 6.47 | 49.93493 | 888.2579 | 40.73786 | 755.1328125 | 116.1379
5348 | 5348 | 5348 | 25 | 17 | 22 | 18 | 18 | 83.00878 | 0.2808595 | 0.1305638 | 935.4572 | 1 | 0 | 0 |  | Fe_Cr_Ni_Mo_Al | Fe25Cr17Ni22Mo18Al18 | 0.05861532 | -10.4628 | 6.84 | 47.39088 | 883.8165 | 31.92159 | 719.2988 | 115.5428
5349 | 5349 | 5349 | 24 | 13 | 30 | 20 | 13 | 86.22963 | 0.283165 | 0.1303988 | 983.3634 | 1 | 0 | 0 |  | Fe_Cr_Ni_Mo_Al | Fe24Cr13Ni30Mo20Al13 | 0.05499713 | -9.8576 | 7.29 | 43.69771 | 740.0225 | 72.8254 | 687.4197 | 118.4014
5350 | 5350 | 5350 | 22 | 11 | 38 | 20 | 9 | 88.26348 | 0.2850601 | 0.1281782 | 988.7765 | 1 | 0 | 0 |  | Fe_Cr_Ni_Mo_Al | Fe22Cr11Ni38Mo20Al9 | 0.051063 | -9.0528 | 7.69 | 39.05512 | 508.9428 | 124.6378 | 645.4755 | 91.99654
5351 | 5351 | 5351 | 16 | 8 | 50 | 20 | 6 | 89.11891 | 0.288658 | 0.127354 | 998.1952 | 1 | 0 | 0 |  | Fe_Cr_Ni_Mo_Al | Fe16Cr8Ni50Mo20Al6 | 0.04727873 | -8.3616 | 8.14 | 34.59258 | 316.6679 | 124.2103 | 609.4641 | 80.8762
5352 | 5352 | 5352 | 14 | 25 | 3 | 7 | 50 | 59.29808 | 0.2853858 | 0.1251784 | 586.197 | 0 | 0 | 0 |  | Fe_Cr_Ni_Mo_Al | Fe14Cr25Ni3Mo7Al50 | 0.06629279 | -10.83645 | 4.888889 | 51.76233 | 691.7757 | 72.32108 | 622.8206 | 158.628
5353 | 5353 | 5353 | 21 | 23 | 6 | 8 | 42 | 64.03372 | 0.2846755 | 0.1284917 | 671.5106 | 0 | 0 | 0 |  | Fe_Cr_Ni_Mo_Al | Fe21Cr23Ni6Mo8Al42 | 0.06727228 | -11.5836 | 5.4 | 52.00592 | 712.0834 | 65.20318 | 638.7911 | 165.2243
5354 | 5354 | 5354 | 26 | 20 | 9 | 9 | 36 | 67.30198 | 0.2854608 | 0.1300393 | 729.6046 | 0 | 0 | 0 |  | Fe_Cr_Ni_Mo_Al | Fe26Cr20Ni9Mo9Al36 | 0.06675831 | -11.8108 | 5.8 | 51.58826 | 721.4681 | 48.79471 | 653.7105 | 156.1906
5355 | 5355 | 5355 | 28 | 18 | 13 | 11 | 29 | 72.09448 | 0.2846502 | 0.1308622 | 799.7281 | 0 | 0 | 0 |  | Fe_Cr_Ni_Mo_Al | Fe28Cr18Ni13Mo11Al29 | 0.06476144 | -11.64289 | 6.212121 | 50.6241 | 772.148 | 46.42543 | 684.6453 | 114.6865
5356 | 5356 | 5356 | 30 | 16 | 18 | 12 | 24 | 75.26699 | 0.2853891 | 0.132132 | 854.5579 | 1 | 0 | 0 |  | Fe_Cr_Ni_Mo_Al | Fe30Cr16Ni18Mo12Al24 | 0.06245855 | -11.4048 | 6.6 | 48.54703 | 793.7285 | 42.46196 | 682.8072 | 105.8458
5357 | 5357 | 5357 | 31 | 13 | 25 | 14 | 18 | 79.39682 | 0.2864704 | 0.1306538 | 897.6373 | 1 | 0 | 0 |  | Fe_Cr_Ni_Mo_Al | Fe31Cr13Ni25Mo14Al18 | 0.05857503 | -10.65935 | 7.069307 | 45.37444 | 787.4697 | 56.57496 | 674.6077 | 115.6624
5358 | 5358 | 5358 | 30 | 10 | 32 | 15 | 13 | 82.34145 | 0.2881364 | 0.1281565 | 915.104 | 1 | 0 | 0 |  | Fe_Cr_Ni_Mo_Al | Fe30Cr10Ni32Mo15Al13 | 0.05450173 | -9.7748 | 7.49 | 41.58894 | 647.6911 | 84.6257 | 667.1864 | 102.4122
5359 | 5359 | 5359 | 26 | 8 | 42 | 15 | 8 | 85.03122 | 0.2900985 | 0.1238697 | 906.7735 | 1 | 0 | 0 |  | Fe_Cr_Ni_Mo_Al | Fe26Cr8Ni42Mo15Al8 | 0.04870765 | -8.510968 | 7.979798 | 35.85641 | 407.3834 | 123.6556 | 641.3475 | 98.90311
5360 | 5360 | 5360 | 19 | 6 | 55 | 15 | 5 | 86.07971 | 0.2932505 | 0.1194358 | 875.168 | 1 | 1 | 1 | 875.168 | Fe_Cr_Ni_Mo_Al | Fe19Cr6Ni55Mo15Al5 | 0.04382735 | -7.4516 | 8.43 | 30.95416 | 255.8371 | 112.228 | 602.2119 | 79.56073 | 255.8371 | 112.228 | 602.2119 | 79.56073
5361 | 5361 | 5361 | 21 | 17 | 3 | 7 | 52 | 56.24418 | 0.2937392 | 0.1248275 | 561.4737 | 0 | 0 | 0 |  | Fe_Cr_Ni_Mo_Al | Fe21Cr17Ni3Mo7Al52 | 0.06649119 | -10.954 | 4.98 | 52.37703 | 677.7387 | 87.78333 | 503.3594 | 138.5161
5362 | 5362 | 5362 | 28 | 16 | 6 | 7 | 43 | 60.95146 | 0.2919352 | 0.1293817 | 653.103 | 0 | 0 | 0 |  | Fe_Cr_Ni_Mo_Al | Fe28Cr16Ni6Mo7Al43 | 0.06804537 | -11.7788 | 5.51 | 51.84739 | 679.0121 | 78.66784 | 536.8884 | 140.6795
5363 | 5363 | 5363 | 33 | 15 | 9 | 7 | 36 | 64.73382 | 0.2909733 | 0.1316857 | 719.5641 | 0 | 0 | 0 |  | Fe_Cr_Ni_Mo_Al | Fe33Cr15Ni9Mo7Al36 | 0.0675662 | -11.9172 | 5.94 | 50.42323 | 676.7451 | 71.88931 | 562.6404 | 125.96
5364 | 5364 | 5364 | 36 | 13 | 14 | 8 | 30 | 68.39752 | 0.2911598 | 0.1335661 | 784.7338 | 0 | 0 | 0 |  | Fe_Cr_Ni_Mo_Al | Fe36Cr13Ni14Mo8Al30 | 0.0656504 | -11.89295 | 6.376238 | 49.03308 | 687.4821 | 63.56062 | 592.1136 | 92.68553
5365 | 5365 | 5365 | 38 | 11 | 19 | 9 | 24 | 72.07635 | 0.291313 | 0.1322573 | 822.961 | 0 | 0 | 0 |  | Fe_Cr_Ni_Mo_Al | Fe38Cr11Ni19Mo9Al24 | 0.06270145 | -11.36751 | 6.792079 | 46.77353 | 703.368 | 55.89153 | 616.0041 | 94.98586
5366 | 5366 | 5366 | 38 | 9 | 25 | 10 | 18 | 75.81998 | 0.2916524 | 0.1290646 | 843.4474 | 1 | 0 | 0 |  | Fe_Cr_Ni_Mo_Al | Fe38Cr9Ni25Mo10Al18 | 0.05859703 | -10.5084 | 7.22 | 43.56165 | 694.0107 | 64.22041 | 613.7744 | 96.7632
5367 | 5367 | 5367 | 37 | 7 | 33 | 11 | 12 | 79.73379 | 0.2924019 | 0.1230514 | 834.0618 | 1 | 0 | 0 |  | Fe_Cr_Ni_Mo_Al | Fe37Cr7Ni33Mo11Al12 | 0.05266797 | -9.1076 | 7.7 | 38.62633 | 562.4644 | 82.81188 | 611.5618 | 82.95524
5368 | 5368 | 5368 | 32 | 5 | 44 | 12 | 7 | 82.9364 | 0.2940309 | 0.1162282 | 804.42 | 1 | 1 | 1 | 804.42 | Fe_Cr_Ni_Mo_Al | Fe32Cr5Ni44Mo12Al7 | 0.04596922 | -7.596 | 8.19 | 32.8495 | 347.5307 | 107.203 | 589.9075 | 86.78076 | 347.5307 | 107.203 | 589.9075 | 86.78076
5369 | 5369 | 5369 | 23 | 4 | 57 | 12 | 4 | 84.3106 | 0.2964245 | 0.1107412 | 764.7422 | 1 | 1 | 1 | 764.7422 | Fe_Cr_Ni_Mo_Al | Fe23Cr4Ni57Mo12Al4 | 0.04037386 | -6.4312 | 8.62 | 27.74982 | 224.2773 | 104.0463 | 537.9158 | 87.3494 | 224.2773 | 104.0463 | 537.9158 | 87.3494
5370 | 5370 | 5370 | 37 | 10 | 6 | 5 | 42 | 58.72945 | 0.2983088 | 0.1316013 | 651.7598 | 0 | 0 | 0 |  | Fe_Cr_Ni_Mo_Al | Fe37Cr10Ni6Mo5Al42 | 0.06912361 | -11.8808 | 5.72 | 50.46767 | 622.8245 | 89.39577 | 466.6958 | 133.1662
5371 | 5371 | 5371 | 41 | 10 | 9 | 5 | 35 | 62.7644 | 0.2962682 | 0.1332232 | 714.5426 | 0 | 0 | 0 |  | Fe_Cr_Ni_Mo_Al | Fe41Cr10Ni9Mo5Al35 | 0.06807304 | -11.8372 | 6.13 | 48.90399 | 619.876 | 84.60043 | 493.1912 | 116.9462
5372 | 5372 | 5372 | 44 | 9 | 13 | 6 | 28 | 67.29069 | 0.294811 | 0.1325508 | 767.2447 | 0 | 0 | 0 |  | Fe_Cr_Ni_Mo_Al | Fe44Cr9Ni13Mo6Al28 | 0.06534562 | -11.3412 | 6.56 | 47.05207 | 631.5286 | 85.15659 | 543.7366 | 88.4031
5373 | 5373 | 5373 | 45 | 8 | 18 | 7 | 22 | 71.31756 | 0.2940236 | 0.1297427 | 793.9575 | 0 | 0 | 0 |  | Fe_Cr_Ni_Mo_Al | Fe45Cr8Ni18Mo7Al22 | 0.0616873 | -10.6528 | 6.96 | 44.52291 | 651.4135 | 82.69368 | 567.6832 | 85.15341
5374 | 5374 | 5374 | 45 | 6 | 25 | 8 | 16 | 75.12911 | 0.2945164 | 0.1246917 | 795.8872 | 1 | 0 | 0 |  | Fe_Cr_Ni_Mo_Al | Fe45Cr6Ni25Mo8Al16 | 0.05657752 | -9.604 | 7.42 | 40.7824 | 616.2066 | 81.11401 | 567.7037 | 70.10461
5375 | 5375 | 5375 | 43 | 5 | 32 | 9 | 11 | 78.69691 | 0.2945313 | 0.1180796 | 773.9476 | 1 | 1 | 1 | 773.9476 | Fe_Cr_Ni_Mo_Al | Fe43Cr5Ni32Mo9Al11 | 0.05088024 | -8.3476 | 7.81 | 36.44094 | 523.8259 | 83.97184 | 565.6526 | 80.46232 | 523.8259 | 83.97184 | 565.6526 | 80.46232
5376 | 5376 | 5376 | 38 | 3 | 43 | 11 | 6 | 82.51745 | 0.2955464 | 0.1092346 | 729.156 | 1 | 1 | 1 | 729.156 | Fe_Cr_Ni_Mo_Al | Fe38Cr3Ni43Mo11Al6 | 0.04370937 | -6.71542 | 8.277228 | 30.63361 | 346.6443 | 102.809 | 544.2244 | 94.51382 | 346.6443 | 102.809 | 544.2244 | 94.51382
5377 | 5377 | 5377 | 50 | 6 | 9 | 3 | 32 | 62.2892 | 0.2999785 | 0.1333529 | 714.0229 | 0 | 0 | 0 |  | Fe_Cr_Ni_Mo_Al | Fe50Cr6Ni9Mo3Al32 | 0.06762556 | -11.3612 | 6.4 | 46.55792 | 573.9807 | 125.4656 | 413.9172 | 88.70234
5378 | 5378 | 5378 | 52 | 6 | 13 | 4 | 25 | 67.16802 | 0.2975256 | 0.1300111 | 746.3552 | 0 | 0 | 0 |  | Fe_Cr_Ni_Mo_Al | Fe52Cr6Ni13Mo4Al25 | 0.06384142 | -10.576 | 6.81 | 44.22488 | 577.3101 | 108.2649 | 479.5298 | 70.6025
5379 | 5379 | 5379 | 53 | 5 | 18 | 5 | 19 | 71.26272 | 0.2966518 | 0.1248181 | 750.6261 | 0 | 0 | 0 |  | Fe_Cr_Ni_Mo_Al | Fe53Cr5Ni18Mo5Al19 | 0.05915042 | -9.5956 | 7.21 | 41.20639 | 574.9227 | 102.9486 | 501.083 | 87.65907
5380 | 5380 | 5380 | 53 | 4 | 23 | 6 | 13 | 75.49487 | 0.2958575 | 0.1175935 | 733.0512 | 1 | 0 | 0 |  | Fe_Cr_Ni_Mo_Al | Fe53Cr4Ni23Mo6Al13 | 0.05289278 | -8.147332 | 7.606061 | 36.8736 | 539.773 | 110.684 | 511.0283 | 87.23539
5381 | 5381 | 5381 | 50 | 4 | 30 | 8 | 8 | 80.1194 | 0.2944603 | 0.1084338 | 692.8549 | 1 | 1 | 1 | 692.8549 | Fe_Cr_Ni_Mo_Al | Fe50Cr4Ni30Mo8Al8 | 0.04597562 | -6.736 | 7.96 | 32.07593 | 449.0864 | 88.4874 | 535.4288 | 93.64361 | 449.0864 | 88.4874 | 535.4288 | 93.64361
5382 | 5382 | 5382 | 33 | 47 | 3 | 12 | 5 | 99.55318 | 0.2531752 | 0.09458513 | 655.0741 | 0 | 0 | 0 |  | Fe_Cr_Ni_Mo_Al | Fe33Cr47Ni3Mo12Al5 | 0.04207551 | -3.43 | 6.63 | 30.33463 | 409.2216 | 168.8566 | 882.3765 | 104.1291
5383 | 5383 | 5383 | 39 | 40 | 5 | 11 | 5 | 96.68005 | 0.2592643 | 0.09588764 | 655.3001 | 0 | 0 | 0 |  | Fe_Cr_Ni_Mo_Al | Fe39Cr40Ni5Mo11Al5 | 0.04167649 | -3.8252 | 6.83 | 29.66884 | 404.6922 | 167.9548 | 821.1141 | 134.1847
5384 | 5384 | 5384 | 44 | 34 | 7 | 10 | 4 | 95.05653 | 0.2641403 | 0.09348783 | 624.6249 | 0 | 0 | 0 |  | Fe_Cr_Ni_Mo_Al | Fe44Cr34Ni7Mo10Al4 | 0.03927976 | -3.779206 | 7.050505 | 27.60153 | 362.0496 | 142.0963 | 755.1091 | 170.9918
5385 | 5385 | 5385 | 49 | 27 | 11 | 9 | 4 | 91.9407 | 0.2710097 | 0.09355687 | 610.8984 | 0 | 0 | 0 |  | Fe_Cr_Ni_Mo_Al | Fe49Cr27Ni11Mo9Al4 | 0.03851572 | -4.1756 | 7.3 | 26.74768 | 365.5744 | 127.1951 | 687.5086 | 146.3786
5386 | 5386 | 5386 | 53 | 22 | 14 | 7 | 3 | 89.90887 | 0.2758939 | 0.08634063 | 530.0187 | 0 | 0 | 0 |  | Fe_Cr_Ni_Mo_Al | Fe53Cr22Ni14Mo7Al3 | 0.03456155 | -3.947352 | 7.545455 | 23.62887 | 307.5339 | 106.5916 | 617.2 | 132.2328
5387 | 5387 | 5387 | 21 | 51 | 3 | 19 | 6 | 103.8005 | 0.2488084 | 0.09999092 | 747.7435 | 0 | 0 | 0 |  | Fe_Cr_Ni_Mo_Al | Fe21Cr51Ni3Mo19Al6 | 0.04648308 | -3.5508 | 6.36 | 35.59829 | 575.0294 | 179.9506 | 872.3793 | 115.1397
5388 | 5388 | 5388 | 27 | 44 | 5 | 17 | 7 | 99.65682 | 0.2550165 | 0.1042824 | 769.5197 | 0 | 0 | 0 |  | Fe_Cr_Ni_Mo_Al | Fe27Cr44Ni5Mo17Al7 | 0.04742459 | -4.414 | 6.53 | 35.76928 | 609.066 | 175.1135 | 868.2576 | 99.31358
5389 | 5389 | 5389 | 32 | 38 | 7 | 16 | 8 | 96.23098 | 0.2606752 | 0.1080972 | 790.2639 | 0 | 0 | 0 |  | Fe_Cr_Ni_Mo_Al | Fe32Cr38Ni7Mo16Al8 | 0.04847947 | -5.121851 | 6.673267 | 36.24518 | 622.5293 | 167.3154 | 843.7162 | 109.0966
5390 | 5390 | 5390 | 36 | 32 | 10 | 14 | 8 | 93.26346 | 0.2661302 | 0.109158 | 782.1392 | 0 | 0 | 0 |  | Fe_Cr_Ni_Mo_Al | Fe36Cr32Ni10Mo14Al8 | 0.04810765 | -5.6592 | 6.88 | 35.37142 | 594.4818 | 150.5678 | 790.8775 | 130.9718
5391 | 5391 | 5391 | 40 | 26 | 14 | 11 | 9 | 88.72272 | 0.2728696 | 0.1104792 | 761.3481 | 0 | 0 | 0 |  | Fe_Cr_Ni_Mo_Al | Fe40Cr26Ni14Mo11Al9 | 0.04853528 | -6.4932 | 7.09 | 34.95535 | 556.9127 | 121.7851 | 740.5055 | 137.3546
5392 | 5392 | 5392 | 44 | 21 | 18 | 9 | 8 | 86.57452 | 0.278158 | 0.1070652 | 712.9752 | 0 | 0 | 0 |  | Fe_Cr_Ni_Mo_Al | Fe44Cr21Ni18Mo9Al8 | 0.04621653 | -6.464 | 7.36 | 32.61937 | 475.7887 | 114.4163 | 667.5438 | 119.0655
5393 | 5393 | 5393 | 46 | 16 | 23 | 7 | 7 | 84.36419 | 0.2836727 | 0.1020236 | 649.5322 | 1 | 0 | 0 |  | Fe_Cr_Ni_Mo_Al | Fe46Cr16Ni23Mo7Al7 | 0.04359122 | -6.386287 | 7.646465 | 30.26264 | 410.153 | 102.9109 | 612.741 | 91.81934
5394 | 5394 | 5394 | 12 | 52 | 3 | 29 | 4 | 110.8893 | 0.2460325 | 0.09867173 | 795.9648 | 0 | 0 | 0 |  | Fe_Cr_Ni_Mo_Al | Fe12Cr52Ni3Mo29Al4 | 0.04637422 | -2.618 | 6.24 | 37.09518 | 656.6519 | 181.0311 | 801.046 | 144.515
5395 | 5395 | 5395 | 16 | 46 | 4 | 27 | 8 | 104.5802 | 0.251693 | 0.1052577 | 829.1733 | 0 | 0 | 0 |  | Fe_Cr_Ni_Mo_Al | Fe16Cr46Ni4Mo27Al8 | 0.05036231 | -4.173708 | 6.237624 | 41.13499 | 747.8958 | 157.4542 | 798.7869 | 136.0823
5396 | 5396 | 5396 | 21 | 39 | 6 | 24 | 10 | 99.47684 | 0.2576979 | 0.1110955 | 858.5834 | 0 | 0 | 0 |  | Fe_Cr_Ni_Mo_Al | Fe21Cr39Ni6Mo24Al10 | 0.05225366 | -5.382 | 6.36 | 42.30496 | 785.9294 | 151.1678 | 821.0159 | 138.0533
5397 | 5397 | 5397 | 25 | 34 | 9 | 21 | 12 | 94.59066 | 0.2633707 | 0.1169712 | 883.7404 | 0 | 0 | 0 |  | Fe_Cr_Ni_Mo_Al | Fe25Cr34Ni9Mo21Al12 | 0.05379187 | -6.599745 | 6.49505 | 42.88993 | 815.6712 | 133.66 | 820.1212 | 98.3035
5398 | 5398 | 5398 | 28 | 29 | 13 | 17 | 13 | 90.07034 | 0.2691147 | 0.1203974 | 880.5285 | 0 | 0 | 0 |  | Fe_Cr_Ni_Mo_Al | Fe28Cr29Ni13Mo17Al13 | 0.0544957 | -7.71 | 6.69 | 42.30338 | 804.986 | 104.0978 | 810.4312 | 120.6561
5399 | 5399 | 5399 | 31 | 24 | 17 | 14 | 14 | 85.92997 | 0.2751139 | 0.1229225 | 870.3634 | 0 | 0 | 0 |  | Fe_Cr_Ni_Mo_Al | Fe31Cr24Ni17Mo14Al14 | 0.05513675 | -8.6152 | 6.88 | 41.85963 | 772.6952 | 75.07581 | 765.6507 | 125.8311
5400 | 5400 | 5400 | 34 | 19 | 23 | 11 | 13 | 83.1176 | 0.2812601 | 0.1217826 | 835.6012 | 0 | 0 | 0 |  | Fe_Cr_Ni_Mo_Al | Fe34Cr19Ni23Mo11Al13 | 0.0536116 | -8.9652 | 7.21 | 39.48964 | 659.3742 | 69.06595 | 694.2128 | 119.7504
5401 | 5401 | 5401 | 36 | 15 | 29 | 8 | 12 | 80.53672 | 0.2868375 | 0.1183861 | 779.2826 | 1 | 0 | 0 |  | Fe_Cr_Ni_Mo_Al | Fe36Cr15Ni29Mo8Al12 | 0.05159835 | -9.0244 | 7.52 | 36.96638 | 518.1683 | 68.81427 | 621.0641 | 91.16747
5402 | 5402 | 5402 | 37 | 12 | 36 | 6 | 9 | 80.27233 | 0.2908191 | 0.1089439 | 688.3427 | 1 | 1 | 1 | 688.3427 | Fe_Cr_Ni_Mo_Al | Fe37Cr12Ni36Mo6Al9 | 0.04630814 | -8.0916 | 7.91 | 32.45286 | 390.9388 | 75.88102 | 567.6877 | 69.4379 | 390.9388 | 75.88102 | 567.6877 | 69.4379
5403 | 5403 | 5403 | 10 | 43 | 3 | 38 | 6 | 110.9913 | 0.250792 | 0.101269 | 846.9085 | 0 | 0 | 0 |  | Fe_Cr_Ni_Mo_Al | Fe10Cr43Ni3Mo38Al6 | 0.04917482 | -3.0908 | 6.14 | 42.08295 | 771.5985 | 150.3505 | 652.0599 | 198.3914
5404 | 5404 | 5404 | 13 | 38 | 4 | 34 | 10 | 104.5979 | 0.2553771 | 0.1069865 | 865.329 | 0 | 0 | 0 |  | Fe_Cr_Ni_Mo_Al | Fe13Cr38Ni4Mo34Al10 | 0.05232763 | -4.615039 | 6.121212 | 45.96064 | 835.6555 | 122.5116 | 710.116 | 162.2409
5405 | 5405 | 5405 | 16 | 33 | 7 | 29 | 14 | 97.38028 | 0.2613069 | 0.1139082 | 883.8198 | 0 | 0 | 0 |  | Fe_Cr_Ni_Mo_Al | Fe16Cr33Ni7Mo29Al14 | 0.05527077 | -6.525048 | 6.181818 | 48.39153 | 878.8376 | 92.77712 | 770.2032 | 135.4793
5406 | 5406 | 5406 | 19 | 29 | 10 | 25 | 17 | 91.63166 | 0.2667636 | 0.1193322 | 891.8312 | 0 | 0 | 0 |  | Fe_Cr_Ni_Mo_Al | Fe19Cr29Ni10Mo25Al17 | 0.05734409 | -8.0036 | 6.27 | 49.32368 | 909.484 | 67.28133 | 786.8681 | 117.0734
5407 | 5407 | 5407 | 21 | 25 | 15 | 20 | 19 | 86.07585 | 0.2728669 | 0.1254633 | 902.6555 | 0 | 0 | 0 |  | Fe_Cr_Ni_Mo_Al | Fe21Cr25Ni15Mo20Al19 | 0.05890112 | -9.6116 | 6.45 | 48.90583 | 915.3203125 | 49.00573 | 767.3817 | 112.0798
5408 | 5408 | 5408 | 24 | 21 | 20 | 16 | 19 | 82.41512 | 0.2785313 | 0.1294678 | 907.8329 | 0 | 0 | 0 |  | Fe_Cr_Ni_Mo_Al | Fe24Cr21Ni20Mo16Al19 | 0.05915995 | -10.5192 | 6.71 | 47.17998 | 884.7351 | 30.245 | 751.4642 | 119.298
5409 | 5409 | 5409 | 26 | 17 | 26 | 12 | 18 | 79.30239 | 0.2843623 | 0.1306633 | 888.3714 | 0 | 0 | 0 |  | Fe_Cr_Ni_Mo_Al | Fe26Cr17Ni26Mo12Al18 | 0.05853199 | -11.13356 | 7.030303 | 44.79924 | 759.4402 | 45.30899 | 696.0045 | 116.5394
5410 | 5410 | 5410 | 28 | 13 | 34 | 9 | 17 | 76.67907 | 0.2905972 | 0.130573 | 863.2198 | 1 | 0 | 0 |  | Fe_Cr_Ni_Mo_Al | Fe28Cr13Ni34Mo9Al17 | 0.05706636 | -11.34595 | 7.39604 | 42.23838 | 577.437 | 74.82851 | 623.4269 | 85.99226
5411 | 5411 | 5411 | 28 | 11 | 43 | 6 | 12 | 77.33863 | 0.2941254 | 0.1196176 | 765.3903 | 1 | 1 | 1 | 765.3903 | Fe_Cr_Ni_Mo_Al | Fe28Cr11Ni43Mo6Al12 | 0.05074728 | -9.9588 | 7.92 | 36.19737 | 384.2472 | 101.4519 | 559.5402 | 61.32555 | 384.2472 | 101.4519 | 559.5402 | 61.32555
5412 | 5412 | 5412 | 8 | 35 | 3 | 45 | 9 | 109.6771 | 0.2549956 | 0.09963321 | 830.7867 | 0 | 0 | 0 |  | Fe_Cr_Ni_Mo_Al | Fe8Cr35Ni3Mo45Al9 | 0.05024959 | -3.7156 | 6.01 | 47.09484 | 831.8846 | 118.1386 | 557.9494 | 218.3541
5413 | 5413 | 5413 | 10 | 31 | 5 | 39 | 14 | 101.9804 | 0.2597541 | 0.1066341 | 851.0522 | 0 | 0 | 0 |  | Fe_Cr_Ni_Mo_Al | Fe10Cr31Ni5Mo39Al14 | 0.05354324 | -5.627997 | 5.979798 | 51.42496 | 870.4327 | 93.79655 | 613.7473 | 189.0772
5414 | 5414 | 5414 | 12 | 27 | 8 | 33 | 19 | 94.00758 | 0.2655438 | 0.1137904 | 861.398 | 0 | 0 | 0 |  | Fe_Cr_Ni_Mo_Al | Fe12Cr27Ni8Mo33Al19 | 0.05663632 | -7.666565 | 5.989899 | 54.14009 | 893.3211 | 74.84025 | 694.7405 | 150.1472
5415 | 5415 | 5415 | 14 | 24 | 12 | 28 | 22 | 88.15436 | 0.2708555 | 0.1205138 | 878.4722 | 1 | 0 | 0 |  | Fe_Cr_Ni_Mo_Al | Fe14Cr24Ni12Mo28Al22 | 0.05878293 | -9.352 | 6.1 | 54.4253 | 905.3702 | 64.70335 | 719.3226 | 136.8185
5416 | 5416 | 5416 | 16 | 20 | 17 | 23 | 24 | 82.71268 | 0.277094 | 0.1279002 | 900.923 | 1 | 0 | 0 |  | Fe_Cr_Ni_Mo_Al | Fe16Cr20Ni17Mo23Al24 | 0.06056877 | -10.9908 | 6.28 | 53.88466 | 904.4647 | 50.97606 | 727.1829 | 125.3808
5417 | 5417 | 5417 | 18 | 17 | 22 | 18 | 25 | 78.1419 | 0.2828195 | 0.1341439 | 913.0476 | 1 | 0 | 0 |  | Fe_Cr_Ni_Mo_Al | Fe18Cr17Ni22Mo18Al25 | 0.06189978 | -12.2744 | 6.49 | 52.41336 | 865.9147 | 39.91409 | 716.132 | 108.4721
5418 | 5418 | 5418 | 20 | 13 | 30 | 13 | 24 | 74.36906 | 0.2898342 | 0.1391299 | 920.3088 | 0 | 0 | 0 |  | Fe_Cr_Ni_Mo_Al | Fe20Cr13Ni30Mo13Al24 | 0.06214452 | -13.296 | 6.88 | 49.60924 | 693.0463 | 70.62746 | 657.9986 | 103.5516
5419 | 5419 | 5419 | 20 | 11 | 38 | 9 | 22 | 72.32545 | 0.2947544 | 0.1399419 | 903.9702 | 0 | 0 | 0 |  | Fe_Cr_Ni_Mo_Al | Fe20Cr11Ni38Mo9Al22 | 0.06106399 | -13.6248 | 7.26 | 46.46142 | 518.3376 | 90.01337 | 608.8982 | 81.26737
5420 | 5420 | 5420 | 20 | 8 | 50 | 6 | 16 | 73.1267 | 0.2995139 | 0.1318266 | 841.5175 | 1 | 0 | 0 |  | Fe_Cr_Ni_Mo_Al | Fe20Cr8Ni50Mo6Al16 | 0.05551292 | -12.072 | 7.92 | 40.43937 | 364.0431 | 116.0555 | 488.7762 | 85.42123
5421 | 5421 | 5421 | 7 | 25 | 3 | 50 | 14 | 105.6965 | 0.2606448 | 0.09639684 | 774.1023 | 0 | 0 | 0 |  | Fe_Cr_Ni_Mo_Al | Fe7Cr25Ni3Mo50Al14 | 0.05008187 | -4.69095 | 5.838384 | 53.64064 | 849.8256 | 108.8395 | 418.1909 | 197.862
5422 | 5422 | 5422 | 8 | 23 | 6 | 42 | 21 | 95.98757 | 0.2659195 | 0.1035435 | 775.5199 | 0 | 0 | 0 |  | Fe_Cr_Ni_Mo_Al | Fe8Cr23Ni6Mo42Al21 | 0.05397468 | -7.0168 | 5.77 | 58.1586 | 881.5403 | 90.46885 | 547.5056 | 169.8677
5423 | 5423 | 5423 | 9 | 20 | 9 | 36 | 26 | 88.60583 | 0.271305 | 0.1103755 | 784.0744 | 1 | 0 | 0 |  | Fe_Cr_Ni_Mo_Al | Fe9Cr20Ni9Mo36Al26 | 0.05654973 | -8.848 | 5.76 | 60.05694 | 870.2735 | 77.29774 | 626.234 | 171.1491
5424 | 5424 | 5424 | 11 | 18 | 13 | 29 | 28 | 82.90557 | 0.2762792 | 0.1202421 | 829.0632 | 1 | 0 | 0 |  | Fe_Cr_Ni_Mo_Al | Fe11Cr18Ni13Mo29Al28 | 0.05932705 | -10.56831 | 5.89899 | 59.11338 | 872.0517 | 71.26367 | 689.3634 | 137.6231
5425 | 5425 | 5425 | 12 | 16 | 18 | 24 | 30 | 78.0887 | 0.2814676 | 0.1279984 | 855.1213 | 1 | 0 | 0 |  | Fe_Cr_Ni_Mo_Al | Fe12Cr16Ni18Mo24Al30 | 0.0613382 | -12.192 | 6.06 | 57.99862 | 848.0393 | 62.71067 | 701.574 | 126.9809
5426 | 5426 | 5426 | 14 | 13 | 25 | 18 | 31 | 72.97587 | 0.2884204 | 0.1378593 | 891.5014 | 1 | 0 | 0 |  | Fe_Cr_Ni_Mo_Al | Fe14Cr13Ni25Mo18Al31 | 0.06337093 | -13.90256 | 6.346535 | 55.70688 | 759.1992 | 56.7486 | 664.8214 | 114.7864
5427 | 5427 | 5427 | 15 | 10 | 32 | 13 | 30 | 69.43834 | 0.2947049 | 0.1440611 | 906.6134 | 0 | 0 | 0 |  | Fe_Cr_Ni_Mo_Al | Fe15Cr10Ni32Mo13Al30 | 0.06438012 | -15.0688 | 6.68 | 53.19361 | 607.9495 | 81.07099 | 615.8232 | 93.51556
5428 | 5428 | 5428 | 15 | 8 | 42 | 8 | 26 | 67.79883 | 0.3002727 | 0.1464439 | 908.396 | 0 | 0 | 0 |  | Fe_Cr_Ni_Mo_Al | Fe15Cr8Ni42Mo8Al26 | 0.06351299 | -15.40986 | 7.212121 | 48.91715 | 444.3434 | 75.77851 | 568.6052 | 79.5373
5429 | 5429 | 5429 | 15 | 6 | 55 | 5 | 19 | 69.48977 | 0.304074 | 0.1393877 | 870.2057 | 1 | 0 | 0 |  | Fe_Cr_Ni_Mo_Al | Fe15Cr6Ni55Mo5Al19 | 0.05822485 | -13.546 | 7.93 | 42.66894 | 324.3051 | 102.2543 | 361.2889 | 104.761
5430 | 5430 | 5430 | 7 | 17 | 3 | 52 | 21 | 99.30655 | 0.2664974 | 0.09000657 | 662.8451 | 0 | 0 | 0 |  | Fe_Cr_Ni_Mo_Al | Fe7Cr17Ni3Mo52Al21 | 0.04913721 | -5.7484 | 5.63 | 60.38507 | 861.9789 | 94.81165 | 363.4479 | 190.2517
5431 | 5431 | 5431 | 7 | 16 | 6 | 43 | 28 | 89.84692 | 0.2716205 | 0.09826828 | 676.188 | 1 | 0 | 0 |  | Fe_Cr_Ni_Mo_Al | Fe7Cr16Ni6Mo43Al28 | 0.05278065 | -7.8512 | 5.54 | 63.57491 | 862.7471 | 87.89671 | 534.0859375 | 171.2458
5432 | 5432 | 5432 | 7 | 15 | 9 | 36 | 33 | 82.67308 | 0.2763733 | 0.1057632 | 688.5391 | 1 | 0 | 0 |  | Fe_Cr_Ni_Mo_Al | Fe7Cr15Ni9Mo36Al33 | 0.05552191 | -9.5652 | 5.51 | 64.30769 | 850.1095 | 80.88115 | 623.2039 | 161.7815
5433 | 5433 | 5433 | 8 | 13 | 14 | 30 | 36 | 76.92075 | 0.2820296 | 0.115701 | 729.7345 | 1 | 0 | 0 |  | Fe_Cr_Ni_Mo_Al | Fe8Cr13Ni14Mo30Al36 | 0.05841373 | -11.51181 | 5.643564 | 63.26641 | 817.1865 | 71.7091 | 667.2684 | 155.1678
5434 | 5434 | 5434 | 9 | 11 | 19 | 24 | 38 | 71.70503 | 0.2878547 | 0.1260254 | 769.7724 | 1 | 0 | 0 |  | Fe_Cr_Ni_Mo_Al | Fe9Cr11Ni19Mo24Al38 | 0.06107357 | -13.2983 | 5.80198 | 61.61826 | 775.8933 | 58.62644 | 665.2882 | 124.196
5435 | 5435 | 5435 | 10 | 9 | 25 | 18 | 38 | 67.41771 | 0.293861 | 0.1373156 | 819.9047 | 1 | 0 | 0 |  | Fe_Cr_Ni_Mo_Al | Fe10Cr9Ni25Mo18Al38 | 0.06361568 | -15.038 | 6.06 | 59.12578 | 677.3018 | 64.1399 | 625.6015625 | 110.2677
5436 | 5436 | 5436 | 11 | 7 | 33 | 12 | 37 | 63.56165 | 0.3005951 | 0.1472046 | 856.0453 | 0 | 0 | 0 |  | Fe_Cr_Ni_Mo_Al | Fe11Cr7Ni33Mo12Al37 | 0.06578004 | -16.642 | 6.43 | 55.83296 | 532.2015 | 80.69218 | 593.0988 | 82.80739
5437 | 5437 | 5437 | 12 | 5 | 44 | 7 | 32 | 62.46158 | 0.3062618 | 0.1533238 | 896.2438 | 0 | 0 | 0 |  | Fe_Cr_Ni_Mo_Al | Fe12Cr5Ni44Mo7Al32 | 0.06598203 | -17.16 | 7.04 | 51.43345 | 398.1125 | 68.55689 | 506.8706 | 90.18238
5438 | 5438 | 5438 | 12 | 4 | 57 | 4 | 23 | 65.39915 | 0.3085479 | 0.1473661 | 889.6808 | 0 | 0 | 0 |  | Fe_Cr_Ni_Mo_Al | Fe12Cr4Ni57Mo4Al23 | 0.06139158 | -15.1848 | 7.83 | 45.20524 | 334.5122 | 85.71815 | 237.4518 | 88.76579
5439 | 5439 | 5439 | 5 | 10 | 6 | 42 | 37 | 82.03564 | 0.2779918 | 0.08961347 | 538.1818 | 1 | 0 | 0 |  | Fe_Cr_Ni_Mo_Al | Fe5Cr10Ni6Mo42Al37 | 0.04986212 | -8.4412 | 5.23 | 68.53991 | 830.7292 | 93.14793 | 517.4144 | 164.4901
5440 | 5440 | 5440 | 5 | 10 | 9 | 35 | 41 | 75.89463 | 0.2823412 | 0.09894595 | 571.9933 | 1 | 0 | 0 |  | Fe_Cr_Ni_Mo_Al | Fe5Cr10Ni9Mo35Al41 | 0.05303698 | -9.9892 | 5.23 | 67.7539 | 813.1292 | 80.56753 | 602.1474 | 165.2226
5441 | 5441 | 5441 | 6 | 9 | 13 | 28 | 44 | 69.96869 | 0.2879442 | 0.1104077 | 616.79 | 1 | 0 | 0 |  | Fe_Cr_Ni_Mo_Al | Fe6Cr9Ni13Mo28Al44 | 0.05660436 | -11.8084 | 5.32 | 65.83414 | 765.9289 | 68.64765 | 625.169 | 169.0976
5442 | 5442 | 5442 | 7 | 8 | 18 | 22 | 45 | 65.59779 | 0.2932637 | 0.1225735 | 672.808 | 1 | 0 | 0 |  | Fe_Cr_Ni_Mo_Al | Fe7Cr8Ni18Mo22Al45 | 0.06007386 | -13.6924 | 5.51 | 63.28183 | 697.8371 | 67.47353 | 620.6621 | 144.5542
5443 | 5443 | 5443 | 8 | 6 | 25 | 16 | 45 | 61.31642 | 0.3000734 | 0.1364044 | 735.7192 | 1 | 0 | 0 |  | Fe_Cr_Ni_Mo_Al | Fe8Cr6Ni25Mo16Al45 | 0.06344343 | -15.8256 | 5.81 | 60.28731 | 588.2884 | 84.68454 | 590.3804 | 102.6283
5444 | 5444 | 5444 | 9 | 5 | 32 | 11 | 43 | 58.90306 | 0.3051498 | 0.1470635 | 789.4441 | 0 | 0 | 0 |  | Fe_Cr_Ni_Mo_Al | Fe9Cr5Ni32Mo11Al43 | 0.0660615 | -17.3788 | 6.17 | 57.13165 | 485.1728 | 77.93559 | 574.2803 | 84.52656
5445 | 5445 | 5445 | 11 | 3 | 43 | 6 | 38 | 57.86281 | 0.3109136 | 0.1566971 | 855.2021 | 0 | 0 | 0 |  | Fe_Cr_Ni_Mo_Al | Fe11Cr3Ni43Mo6Al38 | 0.06756536 | -18.29076 | 6.792079 | 52.99705 | 389.1469 | 72.95026 | 425.912 | 126.6485
5446 | 5446 | 5446 | 3 | 6 | 9 | 32 | 50 | 68.07292 | 0.2892382 | 0.09108267 | 449.091 | 1 | 0 | 0 |  | Fe_Cr_Ni_Mo_Al | Fe3Cr6Ni9Mo32Al50 | 0.04957956 | -10.0832 | 4.92 | 69.48921 | 762.2986 | 82.33922 | 575.9454 | 167.7352
5447 | 5447 | 5447 | 4 | 6 | 13 | 25 | 52 | 63.0155 | 0.294465 | 0.1053261 | 513.1041 | 1 | 0 | 0 |  | Fe_Cr_Ni_Mo_Al | Fe4Cr6Ni13Mo25Al52 | 0.05430255 | -11.9716 | 5.04 | 66.42897 | 712.7307 | 89.7141 | 579.0536 | 161.4899
5448 | 5448 | 5448 | 5 | 5 | 18 | 19 | 53 | 58.63963 | 0.3004297 | 0.118968 | 570.2946 | 1 | 0 | 0 |  | Fe_Cr_Ni_Mo_Al | Fe5Cr5Ni18Mo19Al53 | 0.05838631 | -14.0028 | 5.23 | 63.34182 | 638.3011 | 97.23544 | 578.3962 | 139.5254
5449 | 5449 | 5449 | 6 | 4 | 23 | 13 | 53 | 54.47601 | 0.3067997 | 0.1323108 | 617.3953 | 1 | 0 | 0 |  | Fe_Cr_Ni_Mo_Al | Fe6Cr4Ni23Mo13Al53 | 0.06214542 | -15.94694 | 5.444444 | 59.90065 | 532.8111 | 98.05158 | 554.5244 | 98.97038
5450 | 5450 | 5450 | 8 | 4 | 30 | 8 | 50 | 52.99486 | 0.3108976 | 0.145892 | 693.9761 | 0 | 0 | 0 |  | Fe_Cr_Ni_Mo_Al | Fe8Cr4Ni30Mo8Al50 | 0.06624512 | -17.824 | 5.86 | 56.31909 | 428.1668 | 85.53014 | 509.0269 | 85.48477
5451 | 5451 | 5451 | 3 | 47 | 33 | 12 | 5 | 98.23078 | 0.2590774 | 0.1046815 | 761.2322 | 0 | 0 | 0 |  | Fe_Cr_Ni_Mo_Al | Fe3Cr47Ni33Mo12Al5 | 0.04143919 | -8.194 | 7.23 | 30.86406 | 364.8933 | 94.66029 | 714.5466 | 148.6906
5452 | 5452 | 5452 | 5 | 40 | 39 | 11 | 5 | 95.13612 | 0.2660235 | 0.1068486 | 768.2989 | 1 | 0 | 0 |  | Fe_Cr_Ni_Mo_Al | Fe5Cr40Ni39Mo11Al5 | 0.04098771 | -8.5852 | 7.51 | 30.22516 | 321.4906 | 74.84579 | 664.1891 | 121.6495
5453 | 5453 | 5453 | 7 | 34 | 44 | 10 | 4 | 93.32821 | 0.2716131 | 0.104634 | 736.6872 | 1 | 1 | 1 | 736.6872 | Fe_Cr_Ni_Mo_Al | Fe7Cr34Ni44Mo10Al4 | 0.0385751 | -8.279155 | 7.79798 | 28.08422 | 263.9283 | 62.91569 | 611.9948 | 88.90875 | 263.9283 | 62.91569 | 611.9948 | 88.90875
5454 | 5454 | 5454 | 11 | 27 | 49 | 9 | 4 | 90.12751 | 0.2786938 | 0.1038142 | 710.3394 | 1 | 1 | 1 | 710.3394 | Fe_Cr_Ni_Mo_Al | Fe11Cr27Ni49Mo9Al4 | 0.03784148 | -7.9908 | 8.06 | 27.17893 | 239.2289 | 54.05644 | 592.4529 | 63.51983 | 239.2289 | 54.05644 | 592.4529 | 63.51983
5455 | 5455 | 5455 | 14 | 22 | 53 | 7 | 3 | 87.97681 | 0.2839707 | 0.09548816 | 613.0275 | 1 | 1 | 1 | 613.0275 | Fe_Cr_Ni_Mo_Al | Fe14Cr22Ni53Mo7Al3 | 0.03394979 | -7.130701 | 8.333333 | 24.03295 | 216.0137 | 56.96687 | 599.264 | 59.37072 | 216.0137 | 56.96687 | 599.264 | 59.37072
5456 | 5456 | 5456 | 3 | 51 | 21 | 19 | 6 | 103.0682 | 0.252172 | 0.107321 | 829.9259 | 0 | 0 | 0 |  | Fe_Cr_Ni_Mo_Al | Fe3Cr51Ni21Mo19Al6 | 0.04601345 | -6.9132 | 6.72 | 35.75671 | 563.3066 | 140.8274 | 774.6883 | 150.2977
5457 | 5457 | 5457 | 5 | 44 | 27 | 17 | 7 | 98.71711 | 0.2592143 | 0.1129195 | 864.6459 | 0 | 0 | 0 |  | Fe_Cr_Ni_Mo_Al | Fe5Cr44Ni27Mo17Al7 | 0.04687195 | -8.1628 | 6.97 | 36.02546 | 534.2662 | 96.63315 | 754.134 | 147.2803
5458 | 5458 | 5458 | 7 | 38 | 32 | 16 | 8 | 95.13521 | 0.2654659 | 0.1174474 | 891.5555 | 0 | 0 | 0 |  | Fe_Cr_Ni_Mo_Al | Fe7Cr38Ni32Mo16Al8 | 0.04786896 | -9.003823 | 7.168317 | 36.56963 | 496.5199 | 83.67469 | 697.0681 | 129.673
5459 | 5459 | 5459 | 10 | 32 | 36 | 14 | 8 | 92.0722 | 0.2712463 | 0.1186197 | 881.8329 | 1 | 0 | 0 |  | Fe_Cr_Ni_Mo_Al | Fe10Cr32Ni36Mo14Al8 | 0.04749922 | -9.2992 | 7.4 | 35.73852 | 428.5424 | 89.02274 | 667.5046 | 112.3514
5460 | 5460 | 5460 | 14 | 26 | 40 | 11 | 9 | 87.46759 | 0.2781388 | 0.1192008 | 848.5062 | 1 | 0 | 0 |  | Fe_Cr_Ni_Mo_Al | Fe14Cr26Ni40Mo11Al9 | 0.04796337 | -9.7172 | 7.61 | 35.4546 | 377.2436 | 88.15756 | 656.5377 | 91.6569
5461 | 5461 | 5461 | 18 | 21 | 44 | 9 | 8 | 85.28459 | 0.2835035 | 0.1140025 | 779.3014 | 1 | 1 | 1 | 779.3014 | Fe_Cr_Ni_Mo_Al | Fe18Cr21Ni44Mo9Al8 | 0.04569651 | -9.1576 | 7.88 | 33.10359 | 316.4681 | 88.7468 | 630.7191 | 84.74955 | 316.4681 | 88.7468 | 630.7191 | 84.74955
5462 | 5462 | 5462 | 23 | 16 | 46 | 7 | 7 | 83.18012 | 0.2885174 | 0.1068857 | 693.465 | 1 | 1 | 1 | 693.465 | Fe_Cr_Ni_Mo_Al | Fe23Cr16Ni46Mo7Al7 | 0.04317284 | -8.338741 | 8.111111 | 30.68464 | 293.7211 | 91.7493 | 607.8766 | 74.83859 | 293.7211 | 91.7493 | 607.8766 | 74.83859
5463 | 5463 | 5463 | 3 | 52 | 12 | 29 | 4 | 110.5689 | 0.2475876 | 0.1024177 | 841.061 | 0 | 0 | 0 |  | Fe_Cr_Ni_Mo_Al | Fe3Cr52Ni12Mo29Al4 | 0.04609396 | -4.4216 | 6.42 | 36.99338 | 650.2133 | 163.8109 | 753.7571 | 165.3512
5464 | 5464 | 5464 | 4 | 46 | 16 | 27 | 8 | 104.1219 | 0.2538089 | 0.1109476 | 895.2678 | 0 | 0 | 0 |  | Fe_Cr_Ni_Mo_Al | Fe4Cr46Ni16Mo27Al8 | 0.04998949 | -6.521714 | 6.475248 | 41.13413 | 732.1018 | 123.5826 | 731.7476 | 159.0971
5465 | 5465 | 5465 | 6 | 39 | 21 | 24 | 10 | 98.86064 | 0.2604465 | 0.1189434 | 947.5375 | 0 | 0 | 0 |  | Fe_Cr_Ni_Mo_Al | Fe6Cr39Ni21Mo24Al10 | 0.05179526 | -8.166 | 6.66 | 42.39528 | 763.5586 | 104.3905 | 719.3781 | 125.9653
5466 | 5466 | 5466 | 9 | 34 | 25 | 21 | 12 | 93.89994 | 0.2663674 | 0.1241373 | 962.7989 | 0 | 0 | 0 |  | Fe_Cr_Ni_Mo_Al | Fe9Cr34Ni25Mo21Al12 | 0.05332449 | -9.366533 | 6.811881 | 43.08804 | 769.3048 | 73.94752 | 729.2868 | 126.1324
5467 | 5467 | 5467 | 13 | 29 | 28 | 17 | 13 | 89.37843 | 0.2720517 | 0.1272924 | 953.4041 | 1 | 0 | 0 |  | Fe_Cr_Ni_Mo_Al | Fe13Cr29Ni28Mo17Al13 | 0.05407874 | -10.122 | 6.99 | 42.58152 | 727.485 | 60.29801 | 721.0105 | 122.8877
5468 | 5468 | 5468 | 17 | 24 | 31 | 14 | 14 | 85.25329 | 0.2779357 | 0.1290594 | 932.3885 | 1 | 0 | 0 |  | Fe_Cr_Ni_Mo_Al | Fe17Cr24Ni31Mo14Al14 | 0.05476561 | -10.676 | 7.16 | 42.18479 | 650.7089 | 66.73471 | 706.5636 | 116.4977
5469 | 5469 | 5469 | 23 | 19 | 34 | 11 | 13 | 82.56643 | 0.2835275 | 0.1258323 | 874.6801 | 1 | 0 | 0 |  | Fe_Cr_Ni_Mo_Al | Fe23Cr19Ni34Mo11Al13 | 0.0533466 | -10.338 | 7.43 | 39.75809 | 532.3423 | 79.22993 | 663.0571 | 98.18865
5470 | 5470 | 5470 | 29 | 15 | 36 | 8 | 12 | 80.17381 | 0.2883134 | 0.1206128 | 799.5456 | 1 | 0 | 0 |  | Fe_Cr_Ni_Mo_Al | Fe29Cr15Ni36Mo8Al12 | 0.05144662 | -9.758 | 7.66 | 37.15018 | 457.8483 | 78.3776 | 630.1593 | 81.77053
5471 | 5471 | 5471 | 36 | 12 | 37 | 6 | 9 | 80.21979 | 0.2910313 | 0.1091929 | 690.489 | 1 | 1 | 1 | 690.489 | Fe_Cr_Ni_Mo_Al | Fe36Cr12Ni37Mo6Al9 | 0.04628967 | -8.172 | 7.93 | 32.47569 | 381.733 | 77.4584 | 567.6712 | 68.16299 | 381.733 | 77.4584 | 567.6712 | 68.16299
5472 | 5472 | 5472 | 3 | 43 | 10 | 38 | 6 | 110.755 | 0.2519408 | 0.1048018 | 890.3997 | 0 | 0 | 0 |  | Fe_Cr_Ni_Mo_Al | Fe3Cr43Ni10Mo38Al6 | 0.04891313 | -4.53 | 6.28 | 41.94115 | 745.5181 | 152.2114 | 595.6885 | 195.1432
5473 | 5473 | 5473 | 4 | 38 | 13 | 34 | 10 | 104.262 | 0.2569268 | 0.1131427 | 937.9051 | 0 | 0 | 0 |  | Fe_Cr_Ni_Mo_Al | Fe4Cr38Ni13Mo34Al10 | 0.05199157 | -6.480971 | 6.30303 | 45.89866 | 825.251 | 123.2361 | 665.2278 | 153.876
5474 | 5474 | 5474 | 7 | 33 | 16 | 29 | 14 | 97.0108 | 0.2629349 | 0.1213248 | 966.9715 | 0 | 0 | 0 |  | Fe_Cr_Ni_Mo_Al | Fe7Cr33Ni16Mo29Al14 | 0.05494501 | -8.350576 | 6.363636 | 48.44578 | 882.8696 | 91.74825 | 700.8197 | 142.628
5475 | 5475 | 5475 | 10 | 29 | 19 | 25 | 17 | 91.23916 | 0.2684444 | 0.1270311 | 974.3618 | 1 | 0 | 0 |  | Fe_Cr_Ni_Mo_Al | Fe10Cr29Ni19Mo25Al17 | 0.05703183 | -9.7532 | 6.45 | 49.45907 | 902.3573 | 61.60986 | 719.3028 | 131.4508
5476 | 5476 | 5476 | 15 | 25 | 21 | 20 | 19 | 85.79594 | 0.2740404 | 0.13145 | 963.7159 | 1 | 0 | 0 |  | Fe_Cr_Ni_Mo_Al | Fe15Cr25Ni21Mo20Al19 | 0.05870447 | -10.7132 | 6.57 | 49.04745 | 903.6415 | 41.47599 | 747.4094 | 136.0138
5477 | 5477 | 5477 | 20 | 21 | 24 | 16 | 19 | 82.21966 | 0.2793399 | 0.1331593 | 944.1517 | 1 | 0 | 0 |  | Fe_Cr_Ni_Mo_Al | Fe20Cr21Ni24Mo16Al19 | 0.05903846 | -11.1832 | 6.79 | 47.29142 | 859.8842 | 42.57676 | 738.1017 | 123.4268
5478 | 5478 | 5478 | 26 | 17 | 26 | 12 | 18 | 79.30239 | 0.2843623 | 0.1319591 | 900.6816 | 0 | 0 | 0 |  | Fe_Cr_Ni_Mo_Al | Fe26Cr17Ni26Mo12Al18 | 0.05853199 | -11.13356 | 7.030303 | 44.79924 | 758.7795 | 48.23434 | 675.1407 | 112.7519
5479 | 5479 | 5479 | 34 | 13 | 28 | 9 | 17 | 76.99198 | 0.2893305 | 0.12828 | 842.4612 | 0 | 0 | 0 |  | Fe_Cr_Ni_Mo_Al | Fe34Cr13Ni28Mo9Al17 | 0.05721485 | -10.61661 | 7.277228 | 42.04535 | 646.6645 | 60.10532 | 621.5598 | 92.18405
5480 | 5480 | 5480 | 43 | 11 | 28 | 6 | 12 | 78.13898 | 0.2909042 | 0.1150949 | 726.5147 | 0 | 0 | 0 |  | Fe_Cr_Ni_Mo_Al | Fe43Cr11Ni28Mo6Al12 | 0.05105322 | -8.5908 | 7.62 | 35.77093 | 498.4595 | 91.50639 | 566.0037 | 68.2768
5481 | 5481 | 5481 | 3 | 35 | 8 | 45 | 9 | 109.5121 | 0.2557887 | 0.1029268 | 870.6851 | 0 | 0 | 0 |  | Fe_Cr_Ni_Mo_Al | Fe3Cr35Ni8Mo45Al9 | 0.05003091 | -4.7836 | 6.11 | 46.98228 | 826.3901 | 124.253 | 483.314 | 195.1227
5482 | 5482 | 5482 | 5 | 31 | 10 | 39 | 14 | 101.794 | 0.2605983 | 0.1116957 | 909.1991 | 0 | 0 | 0 |  | Fe_Cr_Ni_Mo_Al | Fe5Cr31Ni10Mo39Al14 | 0.05332803 | -6.719722 | 6.080808 | 51.39578 | 866.3102 | 103.7471 | 573.1822 | 196.3793
5483 | 5483 | 5483 | 8 | 27 | 12 | 33 | 19 | 93.8422 | 0.2662596 | 0.1195828 | 924.0159 | 1 | 0 | 0 |  | Fe_Cr_Ni_Mo_Al | Fe8Cr27Ni12Mo33Al19 | 0.056469 | -8.541577 | 6.070707 | 54.17559 | 896.3654 | 77.81112 | 669.7178 | 147.461
5484 | 5484 | 5484 | 12 | 24 | 14 | 28 | 22 | 88.06631 | 0.2712275 | 0.1250156 | 924.76 | 1 | 0 | 0 |  | Fe_Cr_Ni_Mo_Al | Fe12Cr24Ni14Mo28Al22 | 0.05870396 | -9.7728 | 6.14 | 54.46196 | 911.1707 | 66.24998 | 709.7947 | 132.5351
5485 | 5485 | 5485 | 17 | 20 | 16 | 23 | 24 | 82.75958 | 0.2768993 | 0.1301578 | 922.9812 | 1 | 0 | 0 |  | Fe_Cr_Ni_Mo_Al | Fe17Cr20Ni16Mo23Al24 | 0.06060618 | -10.7912 | 6.26 | 53.85847 | 903.9909 | 50.91602 | 745.9344 | 120.5277
5486 | 5486 | 5486 | 22 | 17 | 18 | 18 | 25 | 78.3401 | 0.2820053 | 0.1337352 | 909.0558 | 0 | 0 | 0 |  | Fe_Cr_Ni_Mo_Al | Fe22Cr17Ni18Mo18Al25 | 0.06203945 | -11.5272 | 6.41 | 52.2804 | 884.2288 | 42.76268 | 729.9852 | 115.3365
5487 | 5487 | 5487 | 30 | 13 | 20 | 13 | 24 | 74.88938 | 0.287718 | 0.1346923 | 880.2963 | 0 | 0 | 0 |  | Fe_Cr_Ni_Mo_Al | Fe30Cr13Ni20Mo13Al24 | 0.06245817 | -11.668 | 6.68 | 49.23369 | 803.0035 | 42.80366 | 673.3704 | 110.3938
5488 | 5488 | 5488 | 38 | 11 | 20 | 9 | 22 | 73.29375 | 0.29084 | 0.1320152 | 835.42 | 0 | 0 | 0 |  | Fe_Cr_Ni_Mo_Al | Fe38Cr11Ni20Mo9Al22 | 0.061568 | -11.0832 | 6.9 | 45.73987 | 694.3004 | 60.56731 | 600.6867 | 83.99522
5489 | 5489 | 5489 | 50 | 8 | 20 | 6 | 16 | 74.76278 | 0.2929648 | 0.1214682 | 754.5054 | 0 | 0 | 0 |  | Fe_Cr_Ni_Mo_Al | Fe50Cr8Ni20Mo6Al16 | 0.05619618 | -9.024 | 7.32 | 39.40688 | 582.8122 | 105.25 | 546.7336 | 67.43967
5490 | 5490 | 5490 | 3 | 25 | 7 | 50 | 14 | 105.5609 | 0.2612747 | 0.1003345 | 819.8565 | 0 | 0 | 0 |  | Fe_Cr_Ni_Mo_Al | Fe3Cr25Ni7Mo50Al14 | 0.04987285 | -5.595347 | 5.919192 | 53.56534 | 848.8964 | 101.8484 | 406.8057 | 199.8548
5491 | 5491 | 5491 | 6 | 23 | 8 | 42 | 21 | 95.91056 | 0.2662557 | 0.1067534 | 809.6863 | 0 | 0 | 0 |  | Fe_Cr_Ni_Mo_Al | Fe6Cr23Ni8Mo42Al21 | 0.05387585 | -7.48 | 5.81 | 58.16252 | 878.868 | 95.93037 | 546.83 | 165.36
5492 | 5492 | 5492 | 9 | 20 | 9 | 36 | 26 | 88.60583 | 0.271305 | 0.1128763 | 808.9324 | 1 | 0 | 0 |  | Fe_Cr_Ni_Mo_Al | Fe9Cr20Ni9Mo36Al26 | 0.05654973 | -8.848 | 5.76 | 60.05694 | 877.9422 | 85.6377 | 634.9222 | 153.4108
5493 | 5493 | 5493 | 13 | 18 | 11 | 29 | 28 | 82.99711 | 0.2758984 | 0.122485 | 850.5897 | 1 | 0 | 0 |  | Fe_Cr_Ni_Mo_Al | Fe13Cr18Ni11Mo29Al28 | 0.05941709 | -10.1104 | 5.858586 | 59.0634 | 880.9328 | 67.04388 | 710.2278 | 133.4925
5494 | 5494 | 5494 | 18 | 16 | 12 | 24 | 30 | 78.37645 | 0.2802821 | 0.1265674 | 841.4059 | 0 | 0 | 0 |  | Fe_Cr_Ni_Mo_Al | Fe18Cr16Ni12Mo24Al30 | 0.06158981 | -10.8816 | 5.94 | 57.80277 | 862.1045 | 61.76428 | 724.9968 | 119.4429
5495 | 5495 | 5495 | 25 | 13 | 14 | 18 | 31 | 73.53094 | 0.2861505 | 0.1314418 | 834.2677 | 0 | 0 | 0 |  | Fe_Cr_Ni_Mo_Al | Fe25Cr13Ni14Mo18Al31 | 0.06378766 | -11.70709 | 6.128713 | 55.26495 | 832.5971 | 47.76427 | 708.2455 | 114.6575
5496 | 5496 | 5496 | 32 | 10 | 15 | 13 | 30 | 70.34382 | 0.2910203 | 0.1346877 | 827.236 | 0 | 0 | 0 |  | Fe_Cr_Ni_Mo_Al | Fe32Cr10Ni15Mo13Al30 | 0.06497297 | -11.9748 | 6.34 | 52.41937 | 776.8868 | 48.04659 | 652.3172 | 107.7647
5497 | 5497 | 5497 | 42 | 8 | 15 | 8 | 26 | 69.30454 | 0.2941871 | 0.1335998 | 803.838 | 0 | 0 | 0 |  | Fe_Cr_Ni_Mo_Al | Fe42Cr8Ni15Mo8Al26 | 0.06432872 | -11.28864 | 6.666667 | 47.63087 | 683.7741 | 80.32529 | 569.1123 | 88.28146
5498 | 5498 | 5498 | 55 | 6 | 15 | 5 | 19 | 71.72262 | 0.2951545 | 0.1242618 | 747.9225 | 0 | 0 | 0 |  | Fe_Cr_Ni_Mo_Al | Fe55Cr6Ni15Mo5Al19 | 0.05918438 | -9.226 | 7.13 | 41.04824 | 563.4758 | 117.6181 | 503.3224 | 75.07803
5499 | 5499 | 5499 | 3 | 17 | 7 | 52 | 21 | 99.16428 | 0.2671286 | 0.09362578 | 701.5726 | 1 | 0 | 0 |  | Fe_Cr_Ni_Mo_Al | Fe3Cr17Ni7Mo52Al21 | 0.04889879 | -6.6972 | 5.71 | 60.35021 | 852.338 | 84.16403 | 332.6339 | 191.3833
5500 | 5500 | 5500 | 6 | 16 | 7 | 43 | 28 | 89.80662 | 0.2717914 | 0.1003673 | 696.6892 | 1 | 0 | 0 |  | Fe_Cr_Ni_Mo_Al | Fe6Cr16Ni7Mo43Al28 | 0.05272395 | -8.0988 | 5.56 | 63.58509 | 865.1486 | 90.37621 | 502.7289 | 175.1234
5501 | 5501 | 5501 | 9 | 15 | 7 | 36 | 33 | 82.76081 | 0.2760086 | 0.1059358 | 689.7289 | 1 | 0 | 0 |  | Fe_Cr_Ni_Mo_Al | Fe9Cr15Ni7Mo36Al33 | 0.0556308 | -9.0588 | 5.47 | 64.26065 | 846.989 | 74.43877 | 627.0389 | 153.825
5502 | 5502 | 5502 | 14 | 13 | 8 | 30 | 36 | 77.19909 | 0.2808833 | 0.1121576 | 697.7452 | 1 | 0 | 0 |  | Fe_Cr_Ni_Mo_Al | Fe14Cr13Ni8Mo30Al36 | 0.0587157 | -10.04372 | 5.524752 | 63.07004 | 840.7881 | 68.85689 | 691.4966 | 129.7728
5503 | 5503 | 5503 | 19 | 11 | 9 | 24 | 38 | 72.19654 | 0.2858373 | 0.1192565 | 712.0524 | 0 | 0 | 0 |  | Fe_Cr_Ni_Mo_Al | Fe19Cr11Ni9Mo24Al38 | 0.06154319 | -10.92991 | 5.60396 | 61.20211 | 827.882 | 56.96474 | 702.6945 | 116.8104
5504 | 5504 | 5504 | 25 | 9 | 10 | 18 | 38 | 68.20091 | 0.2906482 | 0.1272378 | 737.9432 | 0 | 0 | 0 |  | Fe_Cr_Ni_Mo_Al | Fe25Cr9Ni10Mo18Al38 | 0.06426583 | -11.666 | 5.76 | 58.38362 | 793.3649 | 46.27304 | 681.1472 | 96.10557
5505 | 5505 | 5505 | 33 | 7 | 11 | 12 | 37 | 64.76832 | 0.2956456 | 0.1328881 | 745.397 | 0 | 0 | 0 |  | Fe_Cr_Ni_Mo_Al | Fe33Cr7Ni11Mo12Al37 | 0.06663072 | -12.1628 | 5.99 | 54.59457 | 724.4146 | 59.0794 | 605.2502 | 100.5395
5506 | 5506 | 5506 | 44 | 5 | 12 | 7 | 32 | 64.27771 | 0.2988746 | 0.1350642 | 757.9653 | 0 | 0 | 0 |  | Fe_Cr_Ni_Mo_Al | Fe44Cr5Ni12Mo7Al32 | 0.06702626 | -11.8224 | 6.4 | 49.62346 | 652.7348 | 88.23408 | 538.2145 | 80.86114
5507 | 5507 | 5507 | 57 | 4 | 12 | 4 | 23 | 67.97205 | 0.298252 | 0.1281552 | 741.7024 | 0 | 0 | 0 |  | Fe_Cr_Ni_Mo_Al | Fe57Cr4Ni12Mo4Al23 | 0.06255149 | -9.8388 | 6.93 | 43.0463 | 562.1803 | 130.7288 | 436.8407 | 93.38914
5508 | 5508 | 5508 | 6 | 10 | 5 | 42 | 37 | 82.07841 | 0.2778146 | 0.08922893 | 534.6758 | 1 | 0 | 0 |  | Fe_Cr_Ni_Mo_Al | Fe6Cr10Ni5Mo42Al37 | 0.04992884 | -8.1704 | 5.21 | 68.51798 | 828.2203 | 85.77473 | 525.6581 | 162.5988
5509 | 5509 | 5509 | 9 | 10 | 5 | 35 | 41 | 76.07812 | 0.2815855 | 0.09622778 | 549.2821 | 1 | 0 | 0 |  | Fe_Cr_Ni_Mo_Al | Fe9Cr10Ni5Mo35Al41 | 0.05328704 | -8.8916 | 5.15 | 67.61892 | 821.2728 | 71.02161 | 628.3963 | 161.6794
5510 | 5510 | 5510 | 13 | 9 | 6 | 28 | 44 | 70.31124 | 0.2865329 | 0.105397 | 577.1636 | 1 | 0 | 0 |  | Fe_Cr_Ni_Mo_Al | Fe13Cr9Ni6Mo28Al44 | 0.05700814 | -9.91 | 5.18 | 65.51962 | 807.1984 | 65.15741 | 659.9736 | 138.4405
5511 | 5511 | 5511 | 18 | 8 | 7 | 22 | 45 | 66.16364 | 0.2909243 | 0.1144385 | 610.9461 | 0 | 0 | 0 |  | Fe_Cr_Ni_Mo_Al | Fe18Cr8Ni7Mo22Al45 | 0.06065193 | -10.8192 | 5.29 | 62.69418 | 784.0408 | 57.98663 | 657.2385 | 112.6754
5512 | 5512 | 5512 | 25 | 6 | 8 | 16 | 45 | 62.23451 | 0.296262 | 0.1231599 | 639.27 | 0 | 0 | 0 |  | Fe_Cr_Ni_Mo_Al | Fe25Cr6Ni8Mo16Al45 | 0.06424795 | -11.6708 | 5.47 | 59.24483 | 748.3697 | 49.6707 | 620.1996 | 96.72514
5513 | 5513 | 5513 | 32 | 5 | 9 | 11 | 43 | 60.19138 | 0.2997954 | 0.1302149 | 669.9804 | 0 | 0 | 0 |  | Fe_Cr_Ni_Mo_Al | Fe32Cr5Ni9Mo11Al43 | 0.0670307 | -12.2452 | 5.71 | 55.611 | 700.1249 | 71.37579 | 577.2816 | 96.78925
5514 | 5514 | 5514 | 43 | 3 | 11 | 6 | 38 | 59.69979 | 0.3033461 | 0.1353568 | 705.2442 | 0 | 0 | 0 |  | Fe_Cr_Ni_Mo_Al | Fe43Cr3Ni11Mo6Al38 | 0.06868776 | -12.44349 | 6.158416 | 50.89739 | 633.26 | 97.62547 | 473.7367 | 78.53402
5515 | 5515 | 5515 | 9 | 6 | 3 | 32 | 50 | 68.36292 | 0.2880399 | 0.08552051 | 409.6203 | 1 | 0 | 0 |  | Fe_Cr_Ni_Mo_Al | Fe9Cr6Ni3Mo32Al50 | 0.05001284 | -8.2928 | 4.8 | 69.20542 | 773.2916 | 77.33279 | 595.6564 | 146.7614
5516 | 5516 | 5516 | 13 | 6 | 4 | 25 | 52 | 63.47529 | 0.2925475 | 0.09735512 | 458.3622 | 1 | 0 | 0 |  | Fe_Cr_Ni_Mo_Al | Fe13Cr6Ni4Mo25Al52 | 0.05488218 | -9.3328 | 4.86 | 65.90352 | 762.7546 | 70.85065 | 621.6614 | 141.7142
5517 | 5517 | 5517 | 18 | 5 | 5 | 19 | 53 | 59.33527 | 0.2974991 | 0.1077174 | 496.0189 | 0 | 0 | 0 |  | Fe_Cr_Ni_Mo_Al | Fe18Cr5Ni5Mo19Al53 | 0.0591423 | -10.3212 | 4.97 | 62.45785 | 735.5448 | 62.07869 | 594.487 | 111.4615
5518 | 5518 | 5518 | 23 | 4 | 6 | 13 | 53 | 55.43609 | 0.3027032 | 0.1183991 | 530.3767 | 0 | 0 | 0 |  | Fe_Cr_Ni_Mo_Al | Fe23Cr4Ni6Mo13Al53 | 0.06305086 | -11.28456 | 5.10101 | 58.55587 | 688.927 | 66.59851 | 550.4607 | 94.13052
5519 | 5519 | 5519 | 30 | 4 | 8 | 8 | 50 | 54.26711 | 0.3054665 | 0.1278236 | 581.0842 | 0 | 0 | 0 |  | Fe_Cr_Ni_Mo_Al | Fe30Cr4Ni8Mo8Al50 | 0.06724379 | -12.4208 | 5.42 | 54.50468 | 652.9437 | 79.16912 | 503.8994 | 101.0496
5520 | 5520 | 5520 | 33 | 47 | 5 | 12 | 3 | 101.1147 | 0.2532094 | 0.09017459 | 620.4492 | 0 | 0 | 0 |  | Fe_Cr_Ni_Mo_Al | Fe33Cr47Ni5Mo12Al3 | 0.03804387 | -3.0988 | 6.77 | 27.36873 | 350.2535 | 150.1491 | 876.9743 | 107.615
5521 | 5521 | 5521 | 39 | 40 | 5 | 11 | 5 | 96.68005 | 0.2592643 | 0.09588764 | 655.3001 | 0 | 0 | 0 |  | Fe_Cr_Ni_Mo_Al | Fe39Cr40Ni5Mo11Al5 | 0.04167649 | -3.8252 | 6.83 | 29.66884 | 400.9745 | 166.9213 | 836.5984 | 123.8987
5522 | 5522 | 5522 | 44 | 34 | 4 | 10 | 7 | 92.77156 | 0.2642003 | 0.10057 | 678.8933 | 0 | 0 | 0 |  | Fe_Cr_Ni_Mo_Al | Fe44Cr34Ni4Mo10Al7 | 0.04508777 | -4.364453 | 6.838384 | 31.83883 | 448.8788 | 158.5304 | 756.9305 | 147.4032
5523 | 5523 | 5523 | 49 | 27 | 4 | 9 | 11 | 86.81562 | 0.2713177 | 0.1096113 | 728.3956 | 0 | 0 | 0 |  | Fe_Cr_Ni_Mo_Al | Fe49Cr27Ni4Mo9Al11 | 0.05075987 | -5.5868 | 6.81 | 35.70073 | 540.3181 | 154.5813 | 664.319 | 173.0448
5524 | 5524 | 5524 | 53 | 22 | 3 | 7 | 14 | 81.92426 | 0.2765881 | 0.1143998 | 733.7248 | 0 | 0 | 0 |  | Fe_Cr_Ni_Mo_Al | Fe53Cr22Ni3Mo7Al14 | 0.05427267 | -6.322212 | 6.767677 | 37.53664 | 536.9802 | 155.5641 | 563.2924 | 144.0625
5525 | 5525 | 5525 | 21 | 51 | 6 | 19 | 3 | 106.15 | 0.2488988 | 0.09631145 | 725.5855 | 0 | 0 | 0 |  | Fe_Cr_Ni_Mo_Al | Fe21Cr51Ni6Mo19Al3 | 0.04188177 | -3.186 | 6.57 | 31.45526 | 498.8947 | 165.9504 | 891.4765625 | 99.53313
5526 | 5526 | 5526 | 27 | 44 | 7 | 17 | 5 | 101.187 | 0.2550379 | 0.1015014 | 752.1487 | 0 | 0 | 0 |  | Fe_Cr_Ni_Mo_Al | Fe27Cr44Ni7Mo17Al5 | 0.04448191 | -4.1412 | 6.67 | 33.18976 | 541.9308 | 161.8264 | 861.6647 | 98.03885
5527 | 5527 | 5527 | 32 | 38 | 8 | 16 | 7 | 96.9718 | 0.2606676 | 0.1067094 | 781.9712 | 0 | 0 | 0 |  | Fe_Cr_Ni_Mo_Al | Fe32Cr38Ni8Mo16Al7 | 0.04710643 | -4.976767 | 6.742574 | 35.04622 | 593.3525 | 162.662 | 840.4813 | 109.1712
5528 | 5528 | 5528 | 36 | 32 | 8 | 14 | 10 | 91.80095 | 0.2661823 | 0.1120593 | 799.0292 | 0 | 0 | 0 |  | Fe_Cr_Ni_Mo_Al | Fe36Cr32Ni8Mo14Al10 | 0.05076007 | -5.9728 | 6.74 | 37.63031 | 659.48 | 145.398 | 804.9567 | 125.6173
5529 | 5529 | 5529 | 40 | 26 | 9 | 11 | 14 | 85.18359 | 0.2731208 | 0.1179615 | 802.5619 | 0 | 0 | 0 |  | Fe_Cr_Ni_Mo_Al | Fe40Cr26Ni9Mo11Al14 | 0.05475815 | -7.3252 | 6.74 | 39.99765 | 656.094 | 116.1752 | 733.335 | 133.2606
5530 | 5530 | 5530 | 44 | 21 | 8 | 9 | 18 | 79.65452 | 0.2788628 | 0.1227008 | 797.8835 | 0 | 0 | 0 |  | Fe_Cr_Ni_Mo_Al | Fe44Cr21Ni8Mo9Al18 | 0.05844759 | -8.228 | 6.66 | 42.17971 | 654.1629 | 105.4803 | 634.0878 | 141.559
5531 | 5531 | 5531 | 46 | 16 | 7 | 7 | 23 | 73.48904 | 0.2851776 | 0.1276976 | 782.5252 | 0 | 0 | 0 |  | Fe_Cr_Ni_Mo_Al | Fe46Cr16Ni7Mo7Al23 | 0.06248209 | -9.311703 | 6.515152 | 44.58866 | 641.1539 | 106.506 | 556.9937 | 112.9232
5532 | 5532 | 5532 | 12 | 52 | 4 | 29 | 3 | 111.6792 | 0.2460688 | 0.09828983 | 797.9476 | 0 | 0 | 0 |  | Fe_Cr_Ni_Mo_Al | Fe12Cr52Ni4Mo29Al3 | 0.04517531 | -2.5356 | 6.31 | 35.62908 | 639.5602 | 184.6485 | 796.7784 | 136.327
5533 | 5533 | 5533 | 16 | 46 | 8 | 27 | 4 | 107.6213 | 0.251772 | 0.1037658 | 838.8361 | 0 | 0 | 0 |  | Fe_Cr_Ni_Mo_Al | Fe16Cr46Ni8Mo27Al4 | 0.04602907 | -3.816096 | 6.514851 | 35.9528 | 665.8915 | 171.9071 | 805.1349 | 138.7162
5534 | 5534 | 5534 | 21 | 39 | 10 | 24 | 6 | 102.4685 | 0.2577057 | 0.1093433 | 866.9455 | 0 | 0 | 0 |  | Fe_Cr_Ni_Mo_Al | Fe21Cr39Ni10Mo24Al6 | 0.04808892 | -4.9692 | 6.64 | 37.53426 | 716.084 | 162.2052 | 812.1381 | 125.5162
5535 | 5535 | 5535 | 25 | 34 | 12 | 21 | 9 | 96.75036 | 0.2633233 | 0.1148258 | 882.1906 | 0 | 0 | 0 |  | Fe_Cr_Ni_Mo_Al | Fe25Cr34Ni12Mo21Al9 | 0.05086904 | -6.264484 | 6.70297 | 39.72073 | 762.5121 | 151.7767 | 805.1684 | 119.2011
5536 | 5536 | 5536 | 28 | 29 | 13 | 17 | 13 | 90.07034 | 0.2691147 | 0.1203974 | 880.5285 | 0 | 0 | 0 |  | Fe_Cr_Ni_Mo_Al | Fe28Cr29Ni13Mo17Al13 | 0.0544957 | -7.71 | 6.69 | 42.30338 | 799.7521 | 111.8788 | 802.5531 | 121.5822
5537 | 5537 | 5537 | 31 | 24 | 14 | 14 | 17 | 83.87764 | 0.2752858 | 0.1254874 | 873.5541 | 0 | 0 | 0 |  | Fe_Cr_Ni_Mo_Al | Fe31Cr24Ni14Mo14Al17 | 0.05777844 | -9.0028 | 6.67 | 44.39035 | 803.6468 | 66.98394 | 764.4401 | 124.4061
5538 | 5538 | 5538 | 34 | 19 | 13 | 11 | 23 | 76.48895 | 0.2820773 | 0.1305842 | 845.4479 | 0 | 0 | 0 |  | Fe_Cr_Ni_Mo_Al | Fe34Cr19Ni13Mo11Al23 | 0.06199567 | -10.3292 | 6.51 | 47.07755 | 767.2475 | 56.65716 | 689.5583 | 123.397
5539 | 5539 | 5539 | 36 | 15 | 12 | 8 | 29 | 69.60619 | 0.288645 | 0.1340266 | 798.5795 | 0 | 0 | 0 |  | Fe_Cr_Ni_Mo_Al | Fe36Cr15Ni12Mo8Al29 | 0.0653259 | -11.4248 | 6.33 | 48.57389 | 695.5427 | 57.9468 | 595.7879 | 120.6089
5540 | 5540 | 5540 | 37 | 12 | 9 | 6 | 36 | 63.30556 | 0.2942348 | 0.1350279 | 731.7033 | 0 | 0 | 0 |  | Fe_Cr_Ni_Mo_Al | Fe37Cr12Ni9Mo6Al36 | 0.06797036 | -11.9472 | 6.02 | 49.85247 | 645.0773 | 80.83624 | 527.3549 | 107.2249
5541 | 5541 | 5541 | 10 | 43 | 6 | 38 | 3 | 113.3087 | 0.2508549 | 0.1021059 | 877.7249 | 0 |  | 0 |  | Fe_Cr_Ni_Mo_Al | Fe10Cr43Ni6Mo38Al3 | 0.0466658 | -2.9192 | 6.35 | 37.64361 | 723.0925 | 153.9966 | 660.1705 | 191.0348
5542 | 5542 | 5542 | 13 | 38 | 10 | 34 | 4 | 109.1618 | 0.2554282 | 0.1083272 | 924.5325 | 0 | 0 | 0 |  | Fe_Cr_Ni_Mo_Al | Fe13Cr38Ni10Mo34Al4 | 0.04752702 | -4.215896 | 6.545455 | 38.03188 | 741.1175 | 155.8925 | 692.4164 | 163.7806
5543 | 5543 | 5543 | 16 | 33 | 14 | 29 | 7 | 102.5225 | 0.2612444 | 0.1148397 | 947.0379 | 0 | 0 | 0 |  | Fe_Cr_Ni_Mo_Al | Fe16Cr33Ni14Mo29Al7 | 0.050073 | -5.996531 | 6.676768 | 40.56607 | 806.3442 | 127.1418 | 748.1423 | 137.6033
5544 | 5544 | 5544 | 19 | 29 | 17 | 25 | 10 | 96.56993 | 0.2665815 | 0.119864 | 951.1456 | 0 | 0 | 0 |  | Fe_Cr_Ni_Mo_Al | Fe19Cr29Ni17Mo25Al10 | 0.05246422 | -7.4212 | 6.76 | 42.54692 | 828.3759 | 108.5713 | 751.3751 | 129.7162
5545 | 5545 | 5545 | 21 | 25 | 19 | 20 | 15 | 88.79595 | 0.2726782 | 0.1254698 | 934.0322 | 1 | 0 | 0 |  | Fe_Cr_Ni_Mo_Al | Fe21Cr25Ni19Mo20Al15 | 0.05630855 | -9.2532 | 6.73 | 45.63014 | 890.434 | 54.51555 | 769.1837 | 116.4362
5546 | 5546 | 5546 | 24 | 21 | 19 | 16 | 20 | 81.7551 | 0.2785999 | 0.1295717 | 900.9675 | 1 | 0 | 0 |  | Fe_Cr_Ni_Mo_Al | Fe24Cr21Ni19Mo16Al20 | 0.05978835 | -10.618 | 6.64 | 47.90449 | 888.6917 | 34.56918 | 739.3117 | 128.9456
5547 | 5547 | 5547 | 26 | 17 | 18 | 12 | 26 | 74.13884 | 0.2851144 | 0.133093 | 847.9282 | 1 | 0 | 0 |  | Fe_Cr_Ni_Mo_Al | Fe26Cr17Ni18Mo12Al26 | 0.0634045 | -11.98572 | 6.464646 | 49.92533 | 802.7848 | 40.85181 | 697.5637 | 117.5403
5548 | 5548 | 5548 | 28 | 13 | 17 | 9 | 34 | 66.30165 | 0.2926442 | 0.1360363 | 782.043 | 1 | 0 | 0 |  | Fe_Cr_Ni_Mo_Al | Fe28Cr13Ni17Mo9Al34 | 0.06650829 | -13.16577 | 6.217822 | 51.51824 | 689.84375 | 48.97756 | 617.2399 | 106.6633
5549 | 5549 | 5549 | 28 | 11 | 12 | 6 | 43 | 58.66748 | 0.2985732 | 0.133751 | 667.4223 | 0 | 0 | 0 |  | Fe_Cr_Ni_Mo_Al | Fe28Cr11Ni12Mo6Al43 | 0.06848937 | -13.344 | 5.75 | 51.86638 | 629.2269 | 72.39462 | 540.019 | 116.0252
5550 | 5550 | 5550 | 8 | 35 | 9 | 45 | 3 | 114.2038 | 0.2550489 | 0.1045146 | 932.6683 | 0 | 0 | 0 |  | Fe_Cr_Ni_Mo_Al | Fe8Cr35Ni9Mo45Al3 | 0.04684314 | -3.5068 | 6.43 | 38.2542 | 744.0394 | 139.9431 | 495.7255 | 204.8767
5551 | 5551 | 5551 | 10 | 31 | 14 | 39 | 5 | 108.6293 | 0.2597183 | 0.1126165 | 989.2094 | 0 | 0 | 0 |  | Fe_Cr_Ni_Mo_Al | Fe10Cr31Ni14Mo39Al5 | 0.04868968 | -5.242322 | 6.616162 | 40.18745 | 773.7833 | 128.7444 | 575.0202 | 190.6244
5552 | 5552 | 5552 | 12 | 27 | 19 | 33 | 8 | 101.8398 | 0.2653114 | 0.1197892 | 1014.98 | 0 | 0 | 0 |  | Fe_Cr_Ni_Mo_Al | Fe12Cr27Ni19Mo33Al8 | 0.05114217 | -7.114376 | 6.767677 | 42.73194 | 805.5919 | 130.2216 | 663.4555 | 151.0146
5553 | 5553 | 5553 | 14 | 24 | 22 | 28 | 12 | 94.97628 | 0.2704749 | 0.1252301 | 1009.055 | 1 | 0 | 0 |  | Fe_Cr_Ni_Mo_Al | Fe14Cr24Ni22Mo28Al12 | 0.05409676 | -8.784 | 6.8 | 45.67294 | 853.0275 | 77.21849 | 715.1556 | 141.0002
5554 | 5554 | 5554 | 16 | 20 | 24 | 23 | 17 | 87.31532 | 0.2766745 | 0.1306459 | 986.4711 | 1 | 0 | 0 |  | Fe_Cr_Ni_Mo_Al | Fe16Cr20Ni24Mo23Al17 | 0.05754269 | -10.5484 | 6.77 | 48.69242 | 890.4803 | 44.82743 | 711.1359 | 125.6032
5555 | 5555 | 5555 | 18 | 17 | 25 | 18 | 22 | 80.05012 | 0.2825721 | 0.1349306 | 945.6589 | 1 | 0 | 0 |  | Fe_Cr_Ni_Mo_Al | Fe18Cr17Ni25Mo18Al22 | 0.0606428 | -12.062 | 6.7 | 50.51211 | 853.8547 | 41.40309 | 703.779 | 121.6627
5556 | 5556 | 5556 | 20 | 13 | 24 | 13 | 30 | 70.70508 | 0.2905143 | 0.1388277 | 867.5232 | 1 | 0 | 0 |  | Fe_Cr_Ni_Mo_Al | Fe20Cr13Ni24Mo13Al30 | 0.06449573 | -13.7592 | 6.46 | 52.75708 | 734.7198 | 59.14574 | 660.0924 | 110.4425
5557 | 5557 | 5557 | 20 | 11 | 22 | 9 | 38 | 62.87034 | 0.2969876 | 0.1402362 | 776.3901 | 1 | 0 | 0 |  | Fe_Cr_Ni_Mo_Al | Fe20Cr11Ni22Mo9Al38 | 0.06699346 | -14.8728 | 6.14 | 53.48712 | 604.1917 | 57.47303 | 613.8746 | 100.2875
5558 | 5558 | 5558 | 20 | 8 | 16 | 6 | 50 | 53.65937 | 0.3052921 | 0.1343849 | 613.3672 | 1 | 0 | 0 |  | Fe_Cr_Ni_Mo_Al | Fe20Cr8Ni16Mo6Al50 | 0.06761024 | -14.6832 | 5.54 | 53.32204 | 549.3976 | 80.39716 | 516.1313 | 89.33462
5559 | 5559 | 5559 | 7 | 25 | 14 | 50 | 3 | 113.8093 | 0.2605787 | 0.1093889 | 1011.89 | 0 | 0 | 0 |  | Fe_Cr_Ni_Mo_Al | Fe7Cr25Ni14Mo50Al3 | 0.04654316 | -4.520355 | 6.616162 | 37.83328 | 728.4644 | 147.0015 | 355.725 | 209.5219
5560 | 5560 | 5560 | 8 | 23 | 21 | 42 | 6 | 106.5258 | 0.2656091 | 0.1188255 | 1065.509 | 0 | 0 | 0 |  | Fe_Cr_Ni_Mo_Al | Fe8Cr23Ni21Mo42Al6 | 0.04935216 | -6.6748 | 6.82 | 41.36847 | 756.5273 | 136.3779 | 520.4628 | 149.658
5561 | 5561 | 5561 | 9 | 20 | 26 | 36 | 9 | 100.1344 | 0.2706754 | 0.1255571 | 1084.976 | 0 | 0 | 0 |  | Fe_Cr_Ni_Mo_Al | Fe9Cr20Ni26Mo36Al9 | 0.05176516 | -8.3788 | 6.95 | 44.14128 | 771.9494 | 118.485 | 598.1215 | 140.2805
5562 | 5562 | 5562 | 11 | 18 | 28 | 29 | 13 | 92.87166 | 0.275458 | 0.130216 | 1056.794 | 1 | 0 | 0 |  | Fe_Cr_Ni_Mo_Al | Fe11Cr18Ni28Mo29Al13 | 0.05480689 | -9.986736 | 6.959596 | 47.14154 | 807.2826 | 82.65653 | 640.4481 | 124.7682
5563 | 5563 | 5563 | 12 | 16 | 30 | 24 | 18 | 85.72504 | 0.2805846 | 0.1348644 | 1023.873 | 1 | 0 | 0 |  | Fe_Cr_Ni_Mo_Al | Fe12Cr16Ni30Mo24Al18 | 0.05795857 | -11.6736 | 6.9 | 49.99226 | 804.5494 | 60.58581 | 654.7862 | 116.0332
5564 | 5564 | 5564 | 14 | 13 | 31 | 18 | 25 | 76.60357 | 0.2878122 | 0.1401731 | 964.219 | 1 | 0 | 0 |  | Fe_Cr_Ni_Mo_Al | Fe14Cr13Ni31Mo18Al25 | 0.0617722 | -13.59906 | 6.762376 | 52.49579 | 723.7685 | 67.56722 | 643.8004 | 106.7878
5565 | 5565 | 5565 | 15 | 10 | 30 | 13 | 32 | 68.26238 | 0.2949686 | 0.1435138 | 884.5771 | 1 | 0 | 0 |  | Fe_Cr_Ni_Mo_Al | Fe15Cr10Ni30Mo13Al32 | 0.06487923 | -15.18 | 6.54 | 54.07626 | 620.7123 | 78.00098 | 630.4855 | 91.17014
5566 | 5566 | 5566 | 15 | 8 | 26 | 8 | 42 | 58.64705 | 0.302937 | 0.1440328 | 753.791 | 1 | 0 | 0 |  | Fe_Cr_Ni_Mo_Al | Fe15Cr8Ni26Mo8Al42 | 0.06735066 | -16.34364 | 6.080808 | 54.50517 | 513.8406 | 68.70879 | 576.9141 | 80.52551
5567 | 5567 | 5567 | 15 | 6 | 19 | 5 | 55 | 49.65424 | 0.3110825 | 0.135291 | 570.1282 | 0 | 0 | 0 |  | Fe_Cr_Ni_Mo_Al | Fe15Cr6Ni19Mo5Al55 | 0.06666694 | -15.6052 | 5.41 | 53.08521 | 482.3217 | 93.74839 | 453.8413 | 102.9147
5568 | 5568 | 5568 | 7 | 17 | 21 | 52 | 3 | 111.9946 | 0.2661232 | 0.1156231 | 1094.785 | 0 | 0 | 0 |  | Fe_Cr_Ni_Mo_Al | Fe7Cr17Ni21Mo52Al3 | 0.04650796 | -5.6764 | 6.89 | 36.69866 | 686.8701 | 148.4388 | 307.901 | 202.8744
5569 | 5569 | 5569 | 7 | 16 | 28 | 43 | 6 | 104.7752 | 0.2708292 | 0.1244829 | 1135.887 | 0 | 0 | 0 |  | Fe_Cr_Ni_Mo_Al | Fe7Cr16Ni28Mo43Al6 | 0.04938869 | -7.6312 | 7.08 | 40.81557 | 692.6091 | 135.3664 | 473.7684 | 139.7633
5570 | 5570 | 5570 | 7 | 15 | 33 | 36 | 9 | 98.42533 | 0.2751382 | 0.1301671 | 1135.053 | 0 | 0 | 0 |  | Fe_Cr_Ni_Mo_Al | Fe7Cr15Ni33Mo36Al9 | 0.0517952 | -9.2196 | 7.19 | 43.77255 | 679.0733 | 127.8978 | 572.7177 | 106.5385
5571 | 5571 | 5571 | 8 | 13 | 36 | 30 | 14 | 90.71241 | 0.2804729 | 0.135566 | 1107.047 | 1 | 0 | 0 |  | Fe_Cr_Ni_Mo_Al | Fe8Cr13Ni36Mo30Al14 | 0.05520053 | -11.07186 | 7.168317 | 47.88151 | 688.9184 | 92.35519 | 610.2832 | 110.1335
5572 | 5572 | 5572 | 9 | 11 | 38 | 24 | 19 | 83.19888 | 0.2860819 | 0.1404401 | 1065.353 | 1 | 0 | 0 |  | Fe_Cr_Ni_Mo_Al | Fe9Cr11Ni38Mo24Al19 | 0.05837623 | -12.80659 | 7.118812 | 50.65187 | 653.6788 | 86.25807 | 617.5496 | 97.02159
5573 | 5573 | 5573 | 10 | 9 | 38 | 18 | 25 | 75.07597 | 0.2922908 | 0.1446764 | 998.4234 | 1 | 0 | 0 |  | Fe_Cr_Ni_Mo_Al | Fe10Cr9Ni38Mo18Al25 | 0.06177861 | -14.6168 | 6.97 | 52.99019 | 598.7839 | 83.97639 | 617.0143 | 89.26155
5574 | 5574 | 5574 | 11 | 7 | 37 | 12 | 33 | 65.82289 | 0.299975 | 0.148991 | 906.1282 | 1 | 0 | 0 |  | Fe_Cr_Ni_Mo_Al | Fe11Cr7Ni37Mo12Al33 | 0.06522898 | -16.4884 | 6.71 | 54.39125 | 518.252 | 83.41752 | 589.7059 | 85.07732
5575 | 5575 | 5575 | 12 | 5 | 32 | 7 | 44 | 55.92407 | 0.3085583 | 0.1492591 | 760.8306 | 1 | 0 | 0 |  | Fe_Cr_Ni_Mo_Al | Fe12Cr5Ni32Mo7Al44 | 0.06763285 | -17.6832 | 6.2 | 54.67493 | 436.9532 | 65.39788 | 526.7769 | 95.17085
5576 | 5576 | 5576 | 12 | 4 | 23 | 4 | 57 | 47.25158 | 0.3159491 | 0.1392086 | 565.4449 | 0 | 0 | 0 |  | Fe_Cr_Ni_Mo_Al | Fe12Cr4Ni23Mo4Al57 | 0.06645176 | -16.708 | 5.45 | 52.71624 | 418.3428 | 99.43248 | 351.8712 | 105.6399
5577 | 5577 | 5577 | 5 | 10 | 37 | 42 | 6 | 102.2385 | 0.2763335 | 0.1307569 | 1203.405 | 0 | 0 | 0 |  | Fe_Cr_Ni_Mo_Al | Fe5Cr10Ni37Mo42Al6 | 0.04952185 | -8.5528 | 7.4 | 39.92058 | 571.9219 | 139.9731 | 491.0334 | 132.9639
5578 | 5578 | 5578 | 5 | 10 | 41 | 35 | 9 | 96.14493 | 0.2801371 | 0.1351073 | 1181.513 | 1 | 0 | 0 |  | Fe_Cr_Ni_Mo_Al | Fe5Cr10Ni41Mo35Al9 | 0.05186939 | -9.9252 | 7.47 | 43.14662 | 544.7154 | 133.5844 | 552.2424 | 105.359
5579 | 5579 | 5579 | 6 | 9 | 44 | 28 | 13 | 88.9335 | 0.2851518 | 0.1394848 | 1139.875 | 1 | 0 | 0 |  | Fe_Cr_Ni_Mo_Al | Fe6Cr9Ni44Mo28Al13 | 0.05477892 | -11.4984 | 7.49 | 46.3076 | 510.0358 | 126.5081 | 596.3665 | 80.50785
5580 | 5580 | 5580 | 7 | 8 | 45 | 22 | 18 | 81.59305 | 0.2902232 | 0.1437412 | 1086.83 | 1 | 0 | 0 |  | Fe_Cr_Ni_Mo_Al | Fe7Cr8Ni45Mo22Al18 | 0.05808798 | -13.228 | 7.4 | 49.35058 | 494.2056 | 115.235 | 591.1721 | 77.27466
5581 | 5581 | 5581 | 8 | 6 | 45 | 16 | 25 | 72.69258 | 0.2971918 | 0.1491725 | 1016.119 | 1 | 0 | 0 |  | Fe_Cr_Ni_Mo_Al | Fe8Cr6Ni45Mo16Al25 | 0.06204698 | -15.3616 | 7.21 | 52.30679 | 463.1537 | 110.761 | 593.4424 | 69.93819
5582 | 5582 | 5582 | 9 | 5 | 43 | 11 | 32 | 64.96612 | 0.3032525 | 0.1528559 | 932.8941 | 1 | 0 | 0 |  | Fe_Cr_Ni_Mo_Al | Fe9Cr5Ni43Mo11Al32 | 0.06518521 | -17.0532 | 6.94 | 53.70491 | 437.4018 | 87.48306 | 571.5071 | 76.4949
5583 | 5583 | 5583 | 11 | 3 | 38 | 6 | 43 | 55.23018 | 0.3119566 | 0.1545296 | 795.0211 | 1 | 0 | 0 |  | Fe_Cr_Ni_Mo_Al | Fe11Cr3Ni38Mo6Al43 | 0.0680144 | -18.47897 | 6.445545 | 54.11072 | 398.1877 | 73.19905 | 443.7223 | 114.7315
5584 | 5584 | 5584 | 3 | 6 | 50 | 32 | 9 | 93.00399 | 0.2855323 | 0.1398877 | 1210.197 | 1 | 0 | 0 |  | Fe_Cr_Ni_Mo_Al | Fe3Cr6Ni50Mo32Al9 | 0.05191717 | -10.3948 | 7.79 | 42.11912 | 396.2711 | 136.1849 | 548.1567 | 78.2244
5585 | 5585 | 5585 | 4 | 6 | 52 | 25 | 13 | 86.0173 | 0.2900891 | 0.1431342 | 1150.145 | 1 | 0 | 0 |  | Fe_Cr_Ni_Mo_Al | Fe4Cr6Ni52Mo25Al13 | 0.05478979 | -11.9092 | 7.77 | 45.30139 | 366.8575 | 126.9137 | 574.5067 | 62.71611
5586 | 5586 | 5586 | 5 | 5 | 53 | 19 | 18 | 78.59076 | 0.2955746 | 0.1475106 | 1091.957 | 1 | 0 | 0 |  | Fe_Cr_Ni_Mo_Al | Fe5Cr5Ni53Mo19Al18 | 0.05819389 | -13.6948 | 7.68 | 48.29039 | 379.5154 | 126.5577 | 575.3195 | 57.36269
5587 | 5587 | 5587 | 6 | 4 | 53 | 13 | 23 | 71.14984 | 0.3016461 | 0.1512973 | 1018.571 | 1 | 0 | 0 |  | Fe_Cr_Ni_Mo_Al | Fe6Cr4Ni53Mo13Al23 | 0.06146053 | -15.4572 | 7.565657 | 50.01929 | 347.2897 | 103.7359 | 575.3759 | 61.83162
5588 | 5588 | 5588 | 8 | 4 | 50 | 8 | 30 | 63.72665 | 0.3069545 | 0.1558454 | 942.3194 | 1 | 0 | 0 |  | Fe_Cr_Ni_Mo_Al | Fe8Cr4Ni50Mo8Al30 | 0.06502953 | -17.28 | 7.26 | 51.3747 | 365.0997 | 84.16985 | 499.1501 | 101.1425
5589 | 5589 | 5589 | 3 | 47 | 5 | 12 | 33 | 78.8009 | 0.2591551 | 0.1220722 | 742.8073 | 0 | 0 | 0 |  | Fe_Cr_Ni_Mo_Al | Fe3Cr47Ni5Mo12Al33 | 0.06408317 | -9.8068 | 5.27 | 51.13472 | 704.0768 | 91.18517 | 832.3874 | 100.6562
5590 | 5590 | 5590 | 5 | 40 | 5 | 11 | 39 | 72.36045 | 0.2670225 | 0.1247985 | 708.2036 | 0 | 0 | 0 |  | Fe_Cr_Ni_Mo_Al | Fe5Cr40Ni5Mo11Al39 | 0.06519419 | -10.53 | 5.13 | 52.543 | 712.964 | 77.93105 | 822.4488 | 109.52
5591 | 5591 | 5591 | 7 | 34 | 4 | 10 | 44 | 66.9788 | 0.2737192 | 0.1250408 | 658.9413 | 0 | 0 | 0 |  | Fe_Cr_Ni_Mo_Al | Fe7Cr34Ni4Mo10Al44 | 0.06546144 | -10.64626 | 4.969697 | 53.17673 | 705.9848 | 76.8638 | 776.1137 | 116.9747
5592 | 5592 | 5592 | 11 | 27 | 4 | 9 | 49 | 61.68299 | 0.2823821 | 0.1250389 | 610.2993 | 0 | 0 | 0 |  | Fe_Cr_Ni_Mo_Al | Fe11Cr27Ni4Mo9Al49 | 0.06551884 | -10.9068 | 4.91 | 53.283 | 698.7126 | 70.80064 | 696.2277 | 148.8474
5593 | 5593 | 5593 | 14 | 22 | 3 | 7 | 53 | 56.79902 | 0.2893666 | 0.1247179 | 558.7668 | 0 | 0 | 0 |  | Fe_Cr_Ni_Mo_Al | Fe14Cr22Ni3Mo7Al53 | 0.06553664 | -10.76298 | 4.79798 | 52.02097 | 682.4702 | 80.17621 | 572.5734 | 170.5956
5594 | 5594 | 5594 | 3 | 51 | 6 | 19 | 21 | 92.11778 | 0.2518613 | 0.1125052 | 782.4512 | 0 | 0 | 0 |  | Fe_Cr_Ni_Mo_Al | Fe3Cr51Ni6Mo19Al21 | 0.05891216 | -7.7652 | 5.67 | 49.31221 | 762.953125 | 99.83347 | 818.6318 | 126.6251
5595 | 5595 | 5595 | 5 | 44 | 7 | 17 | 27 | 84.67426 | 0.2592759 | 0.1185822 | 780.6346 | 0 | 0 | 0 |  | Fe_Cr_Ni_Mo_Al | Fe5Cr44Ni7Mo17Al27 | 0.06170866 | -9.3068 | 5.57 | 51.88705 | 784.9296875 | 79.71726 | 839.7317 | 96.05785
5596 | 5596 | 5596 | 7 | 38 | 8 | 16 | 32 | 78.98953 | 0.2660705 | 0.1219835 | 763.466 | 0 | 0 | 0 |  | Fe_Cr_Ni_Mo_Al | Fe7Cr38Ni8Mo16Al32 | 0.06323465 | -10.3684 | 5.50495 | 53.61827 | 782.2966 | 68.9883 | 822.7005 | 93.5483
5597 | 5597 | 5597 | 10 | 32 | 8 | 14 | 36 | 73.56578 | 0.2725737 | 0.1245877 | 736.4851 | 1 | 0 | 0 |  | Fe_Cr_Ni_Mo_Al | Fe10Cr32Ni8Mo14Al36 | 0.06448732 | -11.0688 | 5.44 | 54.31293 | 768.5162 | 57.87327 | 786.5931 | 108.423
5598 | 5598 | 5598 | 14 | 26 | 9 | 11 | 40 | 67.64246 | 0.2804807 | 0.1278613 | 705.9574 | 1 | 0 | 0 |  | Fe_Cr_Ni_Mo_Al | Fe14Cr26Ni9Mo11Al40 | 0.06589686 | -11.974 | 5.44 | 53.81552 | 728.7228 | 50.3665 | 752.5618 | 131.4776
5599 | 5599 | 5599 | 18 | 21 | 8 | 9 | 44 | 62.76997 | 0.2870689 | 0.1282839 | 659.3194 | 0 | 0 | 0 |  | Fe_Cr_Ni_Mo_Al | Fe18Cr21Ni8Mo9Al44 | 0.06675207 | -12.1384 | 5.36 | 53.4091 | 700.9968 | 54.4842 | 671.8153 | 147.9164
5600 | 5600 | 5600 | 23 | 16 | 7 | 7 | 46 | 58.95853 | 0.2933147 | 0.1286611 | 624.0103 | 0 | 0 | 0 |  | Fe_Cr_Ni_Mo_Al | Fe23Cr16Ni7Mo7Al46 | 0.06761884 | -12.17468 | 5.353535 | 52.49573 | 669.0074 | 74.53617 | 546.5803 | 139.929
5601 | 5601 | 5601 | 3 | 52 | 4 | 29 | 12 | 104.4632 | 0.2473264 | 0.1022389 | 785.8824 | 0 | 0 | 0 |  | Fe_Cr_Ni_Mo_Al | Fe3Cr52Ni4Mo29Al12 | 0.05315579 | -4.8216 | 5.86 | 46.4605 | 766.0158 | 136.4501 | 750.625 | 173.6724
5602 | 5602 | 5602 | 4 | 46 | 8 | 27 | 16 | 98.31142 | 0.2536972 | 0.1094405 | 821.8135 | 0 | 0 | 0 |  | Fe_Cr_Ni_Mo_Al | Fe4Cr46Ni8Mo27Al16 | 0.05572574 | -6.898147 | 5.920792 | 49.07924 | 825.6862 | 109.391 | 763.9562 | 152.0703
5603 | 5603 | 5603 | 6 | 39 | 10 | 24 | 21 | 91.09664 | 0.2605217 | 0.1164309 | 837.8373 | 1 | 0 | 0 |  | Fe_Cr_Ni_Mo_Al | Fe6Cr39Ni10Mo24Al21 | 0.05860503 | -8.7072 | 5.89 | 51.9679 | 860.6315 | 76.75441 | 771.2494 | 128.2044
5604 | 5604 | 5604 | 9 | 34 | 12 | 21 | 25 | 85.09993 | 0.2667134 | 0.1217087 | 837.4887 | 1 | 0 | 0 |  | Fe_Cr_Ni_Mo_Al | Fe9Cr34Ni12Mo21Al25 | 0.06066985 | -10.08529 | 5.910891 | 53.03734 | 865.7805 | 65.14227 | 785.9364 | 117.354
5605 | 5605 | 5605 | 13 | 29 | 13 | 17 | 28 | 79.3994 | 0.2727673 | 0.1264363 | 827.8821 | 1 | 0 | 0 |  | Fe_Cr_Ni_Mo_Al | Fe13Cr29Ni13Mo17Al28 | 0.06259604 | -11.142 | 5.94 | 53.04792 | 844.7732 | 53.15117 | 768.9183 | 120.9663
5606 | 5606 | 5606 | 17 | 24 | 14 | 14 | 31 | 74.24566 | 0.2791332 | 0.1298999 | 808.1128 | 1 | 0 | 0 |  | Fe_Cr_Ni_Mo_Al | Fe17Cr24Ni14Mo14Al31 | 0.06421956 | -12.0156 | 5.97 | 52.99559 | 811.5957 | 39.01225 | 746.6578 | 132.6233
5607 | 5607 | 5607 | 23 | 19 | 13 | 11 | 34 | 69.23437 | 0.2854939 | 0.1315832 | 769.8858 | 1 | 0 | 0 |  | Fe_Cr_Ni_Mo_Al | Fe23Cr19Ni13Mo11Al34 | 0.06584196 | -12.3708 | 5.96 | 52.5197 | 750.7758 | 39.34381 | 704.0616 | 134.2337
5608 | 5608 | 5608 | 29 | 15 | 12 | 8 | 36 | 65.16094 | 0.2910725 | 0.1329643 | 736.6204 | 0 | 0 | 0 |  | Fe_Cr_Ni_Mo_Al | Fe29Cr15Ni12Mo8Al36 | 0.0672044 | -12.542 | 5.98 | 51.33346 | 688.1236 | 51.72147 | 616.4816 | 129.052
5609 | 5609 | 5609 | 36 | 12 | 9 | 6 | 37 | 62.69315 | 0.2946112 | 0.1326322 | 706.5489 | 0 | 0 | 0 |  | Fe_Cr_Ni_Mo_Al | Fe36Cr12Ni9Mo6Al37 | 0.06814677 | -12.0696 | 5.97 | 50.15306 | 652.2734375 | 88.58477 | 521.2778 | 109.7863
5610 | 5610 | 5610 | 3 | 43 | 6 | 38 | 10 | 107.7449 | 0.2518682 | 0.1021457 | 831.2853 | 0 | 0 | 0 |  | Fe_Cr_Ni_Mo_Al | Fe3Cr43Ni6Mo38Al10 | 0.05145181 | -4.658 | 6 | 46.9735 | 809.8561 | 136.2929 | 611.5695 | 199.6307
5611 | 5611 | 5611 | 4 | 38 | 10 | 34 | 13 | 102.0573 | 0.2569143 | 0.1098412 | 878.0018 | 0 | 0 | 0 |  | Fe_Cr_Ni_Mo_Al | Fe4Cr38Ni10Mo34Al13 | 0.0536494 | -6.581369 | 6.090909 | 49.14875 | 850.1735 | 109.2957 | 637.879 | 169.8728
5612 | 5612 | 5612 | 7 | 33 | 14 | 29 | 16 | 95.59209 | 0.2629634 | 0.1180232 | 915.318 | 1 | 0 | 0 |  | Fe_Cr_Ni_Mo_Al | Fe7Cr33Ni14Mo29Al16 | 0.05596795 | -8.435466 | 6.222222 | 50.29756 | 887.5754 | 80.46905 | 726.6768 | 131.0661
5613 | 5613 | 5613 | 10 | 29 | 17 | 25 | 19 | 89.8768 | 0.2685087 | 0.123862 | 924.6469 | 1 | 0 | 0 |  | Fe_Cr_Ni_Mo_Al | Fe10Cr29Ni17Mo25Al19 | 0.05799686 | -9.8548 | 6.31 | 51.07207 | 901.6885 | 65.35778 | 730.8505 | 128.1799
5614 | 5614 | 5614 | 15 | 25 | 19 | 20 | 21 | 84.46765 | 0.2741445 | 0.1287391 | 919.9455 | 1 | 0 | 0 |  | Fe_Cr_Ni_Mo_Al | Fe15Cr25Ni19Mo20Al21 | 0.0597281 | -10.8492 | 6.43 | 50.49757 | 913.0285 | 38.45985 | 743.4211 | 124.9098
5615 | 5615 | 5615 | 20 | 21 | 19 | 16 | 24 | 78.97141 | 0.2797018 | 0.1316408 | 888.9546 | 1 | 0 | 0 |  | Fe_Cr_Ni_Mo_Al | Fe20Cr21Ni19Mo16Al24 | 0.06174489 | -11.6052 | 6.44 | 50.63057 | 877.777 | 32.87904 | 745.8632 | 120.6161
5616 | 5616 | 5616 | 26 | 17 | 18 | 12 | 26 | 74.13884 | 0.2851144 | 0.1335307 | 852.8643 | 1 | 0 | 0 |  | Fe_Cr_Ni_Mo_Al | Fe26Cr17Ni18Mo12Al26 | 0.0634045 | -11.98572 | 6.464646 | 49.92533 | 799.2939 | 39.99012 | 691.4837 | 114.2475
5617 | 5617 | 5617 | 34 | 13 | 17 | 9 | 28 | 70.11694 | 0.290574 | 0.1335814 | 807.3358 | 1 | 0 | 0 |  | Fe_Cr_Ni_Mo_Al | Fe34Cr13Ni17Mo9Al28 | 0.06465102 | -12.02706 | 6.514851 | 48.86006 | 717.2242 | 48.43262 | 612.6117 | 102.4369
5618 | 5618 | 5618 | 43 | 11 | 12 | 6 | 28 | 67.91611 | 0.2928698 | 0.1318584 | 765.3676 | 0 | 0 | 0 |  | Fe_Cr_Ni_Mo_Al | Fe43Cr11Ni12Mo6Al28 | 0.06528305 | -11.202 | 6.5 | 46.91925 | 639.7265625 | 83.64723 | 542.1896 | 101.3274
5619 | 5619 | 5619 | 3 | 35 | 9 | 45 | 8 | 110.2527 | 0.2557956 | 0.1032944 | 882.4512 | 0 | 0 | 0 |  | Fe_Cr_Ni_Mo_Al | Fe3Cr35Ni9Mo45Al8 | 0.04959114 | -4.7668 | 6.18 | 45.67215 | 800.2366 | 115.9322 | 484.9901 | 219.7646
5620 | 5620 | 5620 | 5 | 31 | 14 | 39 | 10 | 104.6933 | 0.2605725 | 0.1126731 | 952.1246 | 0 | 0 | 0 |  | Fe_Cr_Ni_Mo_Al | Fe5Cr31Ni14Mo39Al10 | 0.05166901 | -6.621773 | 6.363636 | 46.92334 | 842.0678 | 106.5532 | 592.3444 | 174.1022
5621 | 5621 | 5621 | 8 | 27 | 19 | 33 | 12 | 98.74941 | 0.266095 | 0.1211757 | 999.5788 | 0 | 0 | 0 |  | Fe_Cr_Ni_Mo_Al | Fe8Cr27Ni19Mo33Al12 | 0.05363814 | -8.293031 | 6.565657 | 47.50459 | 862.8541 | 94.26897 | 671.8407 | 145.1658
5622 | 5622 | 5622 | 12 | 24 | 22 | 28 | 14 | 93.48138 | 0.270912 | 0.1261553 | 1002.992 | 1 |  | 0 |  | Fe_Cr_Ni_Mo_Al | Fe12Cr24Ni22Mo28Al14 | 0.05531374 | -9.376 | 6.7 | 47.74103 | 870.6052 | 74.66897 | 696.9534 | 132.1712
5623 | 5623 | 5623 | 17 | 20 | 24 | 23 | 16 | 88.04058 | 0.2764263 | 0.1300701 | 988.7127 | 1 | 0 | 0 |  | Fe_Cr_Ni_Mo_Al | Fe17Cr20Ni24Mo23Al16 | 0.05697617 | -10.2568 | 6.82 | 47.80224 | 883.9365 | 45.96721 | 716.4424 | 129.5589
5624 | 5624 | 5624 | 22 | 17 | 25 | 18 | 18 | 82.86434 | 0.281455 | 0.1322002 | 951.8558 | 1 | 0 | 0 |  | Fe_Cr_Ni_Mo_Al | Fe22Cr17Ni25Mo18Al18 | 0.05852311 | -10.9308 | 6.9 | 47.45711 | 860.5997 | 42.00691 | 706.873 | 118.0297
5625 | 5625 | 5625 | 30 | 13 | 24 | 13 | 20 | 77.43213 | 0.2873104 | 0.132324 | 890.2919 | 1 | 0 | 0 |  | Fe_Cr_Ni_Mo_Al | Fe30Cr13Ni24Mo13Al20 | 0.0600841 | -11.2152 | 6.96 | 46.62821 | 786.8953 | 49.73255 | 662.6156 | 110.7734
5626 | 5626 | 5626 | 38 | 11 | 22 | 9 | 20 | 74.56448 | 0.2906076 | 0.129756 | 830.3868 | 1 | 0 | 0 |  | Fe_Cr_Ni_Mo_Al | Fe38Cr11Ni22Mo9Al20 | 0.06010031 | -10.7976 | 7.04 | 44.41745 | 688.799 | 62.86939 | 609.6355 | 94.44735
5627 | 5627 | 5627 | 50 | 8 | 16 | 6 | 20 | 72.18213 | 0.293471 | 0.1261467 | 769.2199 | 0 | 0 | 0 |  | Fe_Cr_Ni_Mo_Al | Fe50Cr8Ni16Mo6Al20 | 0.06010686 | -9.7632 | 7.04 | 42.42452 | 605.8538 | 101.6018 | 534.1917 | 80.22547
5628 | 5628 | 5628 | 3 | 25 | 14 | 50 | 7 | 110.6476 | 0.2612206 | 0.1077182 | 960.2069 | 0 | 0 | 0 |  | Fe_Cr_Ni_Mo_Al | Fe3Cr25Ni14Mo50Al7 | 0.04828933 | -5.589634 | 6.414141 | 44.43024 | 787.1201 | 125.1811 | 357.9267 | 190.8545
5629 | 5629 | 5629 | 6 | 23 | 21 | 42 | 8 | 104.9747 | 0.2659731 | 0.118669 | 1047.228 | 0 | 0 | 0 |  | Fe_Cr_Ni_Mo_Al | Fe6Cr23Ni21Mo42Al8 | 0.05045823 | -7.2772 | 6.72 | 44.24172 | 788.1916 | 121.884 | 512.4474 | 161.4443
5630 | 5630 | 5630 | 9 | 20 | 26 | 36 | 9 | 100.1344 | 0.2706754 | 0.1251287 | 1079.914 | 0 | 0 | 0 |  | Fe_Cr_Ni_Mo_Al | Fe9Cr20Ni26Mo36Al9 | 0.05176516 | -8.3788 | 6.95 | 44.14128 | 769.9293 | 115.5024 | 597.5011 | 123.9512
5631 | 5631 | 5631 | 13 | 18 | 28 | 29 | 11 | 94.38237 | 0.2749933 | 0.1296021 | 1068.343 | 1 | 0 | 0 |  | Fe_Cr_Ni_Mo_Al | Fe13Cr18Ni28Mo29Al11 | 0.05355145 | -9.326395 | 7.060606 | 44.90551 | 785.4478 | 92.95353 | 649.1022 | 125.9416
5632 | 5632 | 5632 | 18 | 16 | 30 | 24 | 12 | 90.1091 | 0.27905 | 0.1303551 | 1026.83 | 1 | 0 | 0 |  | Fe_Cr_Ni_Mo_Al | Fe18Cr16Ni30Mo24Al12 | 0.05425964 | -9.7152 | 7.2 | 44.15755 | 755.301 | 75.77474 | 674.1722 | 119.8261
5633 | 5633 | 5633 | 25 | 13 | 31 | 18 | 14 | 84.27294 | 0.2846166 | 0.1298239 | 951.7971 | 1 | 0 | 0 |  | Fe_Cr_Ni_Mo_Al | Fe25Cr13Ni31Mo18Al14 | 0.05553471 | -10.18724 | 7.306931 | 43.69935 | 717.6292 | 63.49493 | 685.0375 | 115.5419
5634 | 5634 | 5634 | 32 | 10 | 30 | 13 | 15 | 79.79676 | 0.2893506 | 0.1291937 | 893.4772 | 1 | 0 | 0 |  | Fe_Cr_Ni_Mo_Al | Fe32Cr10Ni30Mo13Al15 | 0.05615527 | -10.2228 | 7.39 | 42.60176 | 684.8793 | 75.47496 | 643.3876 | 100.5615
5635 | 5635 | 5635 | 42 | 8 | 26 | 8 | 15 | 76.33703 | 0.2927789 | 0.1251843 | 811.8554 | 1 | 0 | 0 |  | Fe_Cr_Ni_Mo_Al | Fe42Cr8Ni26Mo8Al15 | 0.05561054 | -9.55576 | 7.444444 | 40.08302 | 613.6119 | 74.89799 | 575.8476 | 70.97362
5636 | 5636 | 5636 | 55 | 6 | 19 | 5 | 15 | 74.31143 | 0.2946223 | 0.1182035 | 720.7729 | 0 | 0 | 0 |  | Fe_Cr_Ni_Mo_Al | Fe55Cr6Ni19Mo5Al15 | 0.05489737 | -8.4212 | 7.41 | 37.87295 | 536.8719 | 126.4449 | 501.96875 | 82.297
5637 | 5637 | 5637 | 3 | 17 | 21 | 52 | 7 | 108.8878 | 0.2668117 | 0.1145253 | 1047.72 | 0 | 0 | 0 |  | Fe_Cr_Ni_Mo_Al | Fe3Cr17Ni21Mo52Al7 | 0.04810652 | -6.8428 | 6.69 | 43.61788 | 757.2374 | 114.3096 | 337.2773 | 179.8914
5638 | 5638 | 5638 | 6 | 16 | 28 | 43 | 7 | 104.0019 | 0.2710241 | 0.1244919 | 1127.272 | 0 | 0 | 0 |  | Fe_Cr_Ni_Mo_Al | Fe6Cr16Ni28Mo43Al7 | 0.0499438 | -7.9644 | 7.03 | 42.35025 | 708.4222 | 144.5645 | 485.105 | 154.4528
5639 | 5639 | 5639 | 9 | 15 | 33 | 36 | 7 | 99.96046 | 0.2747054 | 0.1289247 | 1137.877 | 0 | 0 | 0 |  | Fe_Cr_Ni_Mo_Al | Fe9Cr15Ni33Mo36Al7 | 0.05047342 | -8.4972 | 7.29 | 40.98302 | 622.1949 | 127.4044 | 568.8757 | 110.5038
5640 | 5640 | 5640 | 14 | 13 | 36 | 30 | 8 | 95.17455 | 0.2790325 | 0.1298337 | 1092.755 | 1 | 0 | 0 |  | Fe_Cr_Ni_Mo_Al | Fe14Cr13Ni36Mo30Al8 | 0.05117096 | -8.890893 | 7.465347 | 40.71355 | 596.5397 | 134.3998 | 606.6317 | 105.4302
5641 | 5641 | 5641 | 19 | 11 | 38 | 24 | 9 | 90.46117 | 0.2833969 | 0.1290527 | 1027.545 | 1 | 0 | 0 |  | Fe_Cr_Ni_Mo_Al | Fe19Cr11Ni38Mo24Al9 | 0.0515828 | -9.155965 | 7.613861 | 40.22621 | 548.66 | 134.5324 | 646.2959 | 99.46078
5642 | 5642 | 5642 | 25 | 9 | 38 | 18 | 10 | 85.7476 | 0.2877276 | 0.1271334 | 950.7313 | 1 | 0 | 0 |  | Fe_Cr_Ni_Mo_Al | Fe25Cr9Ni38Mo18Al10 | 0.05183573 | -9.2468 | 7.72 | 39.49823 | 517.8357 | 125.3611 | 657.1137 | 107.0414
5643 | 5643 | 5643 | 33 | 7 | 37 | 12 | 11 | 80.87676 | 0.2923641 | 0.1234761 | 853.0259 | 1 | 0 | 0 |  | Fe_Cr_Ni_Mo_Al | Fe33Cr7Ni37Mo12Al11 | 0.05164868 | -9.1052 | 7.81 | 38.05181 | 501.4009 | 93.52486 | 616.8561 | 84.99609
5644 | 5644 | 5644 | 44 | 5 | 32 | 7 | 12 | 76.72294 | 0.2960183 | 0.117426 | 745.2221 | 1 | 0 | 0 |  | Fe_Cr_Ni_Mo_Al | Fe44Cr5Ni32Mo7Al12 | 0.05151982 | -8.6464 | 7.8 | 36.47102 | 501.6564 | 82.77553 | 542.6226 | 84.18218
5645 | 5645 | 5645 | 57 | 4 | 23 | 4 | 12 | 75.02677 | 0.2966707 | 0.1106123 | 660.4139 | 0 | 0 | 0 |  | Fe_Cr_Ni_Mo_Al | Fe57Cr4Ni23Mo4Al12 | 0.05055893 | -7.564 | 7.7 | 34.38895 | 480.9364 | 120.0072 | 427.6581 | 102.2871
5646 | 5646 | 5646 | 6 | 10 | 37 | 42 | 5 | 103.0147 | 0.276123 | 0.1306913 | 1211.821 | 0 | 0 | 0 |  | Fe_Cr_Ni_Mo_Al | Fe6Cr10Ni37Mo42Al5 | 0.04888528 | -8.1704 | 7.45 | 38.24343 | 557.561 | 139.6906 | 497.8072 | 122.5066
5647 | 5647 | 5647 | 9 | 10 | 41 | 35 | 5 | 99.22799 | 0.2792124 | 0.1323038 | 1184.36 | 1 | 0 | 0 |  | Fe_Cr_Ni_Mo_Al | Fe9Cr10Ni41Mo35Al5 | 0.04888268 | -8.3012 | 7.67 | 37.1004 | 463.7656 | 152.263 | 560.6927 | 120.2083
5648 | 5648 | 5648 | 13 | 9 | 44 | 28 | 6 | 94.23517 | 0.283344 | 0.1320389 | 1117.828 | 1 | 0 | 0 |  | Fe_Cr_Ni_Mo_Al | Fe13Cr9Ni44Mo28Al6 | 0.04914921 | -8.5724 | 7.84 | 37.09777 | 419.2523 | 151.9774 | 598.3536 | 97.52963
5649 | 5649 | 5649 | 18 | 8 | 45 | 22 | 7 | 89.7303 | 0.2870742 | 0.1293187 | 1028.456 | 1 | 0 | 0 |  | Fe_Cr_Ni_Mo_Al | Fe18Cr8Ni45Mo22Al7 | 0.04917217 | -8.6608 | 7.95 | 36.83772 | 393.6592 | 128.5462 | 627.6047 | 85.69725
5650 | 5650 | 5650 | 25 | 6 | 45 | 16 | 8 | 84.84425 | 0.2916976 | 0.1241053 | 912.1485 | 1 | 0 | 0 |  | Fe_Cr_Ni_Mo_Al | Fe25Cr6Ni45Mo16Al8 | 0.04888589 | -8.548 | 8.06 | 36.02943 | 388.5829 | 125.2315 | 616.1043 | 87.34463
5651 | 5651 | 5651 | 32 | 5 | 43 | 11 | 9 | 80.85299 | 0.295024 | 0.1192818 | 813.2973 | 1 | 1 | 1 | 813.2973 | Fe_Cr_Ni_Mo_Al | Fe32Cr5Ni43Mo11Al9 | 0.04860184 | -8.4236 | 8.09 | 35.14934 | 392.4826 | 118.3262 | 588.3312 | 80.00648 | 392.4826 | 118.3262 | 588.3312 | 80.00648
5652 | 5652 | 5652 | 43 | 3 | 38 | 6 | 11 | 75.95545 | 0.2990888 | 0.1118393 | 686.6303 | 1 | 1 | 1 | 686.6303 | Fe_Cr_Ni_Mo_Al | Fe43Cr3Ni38Mo6Al11 | 0.04949546 | -8.378002 | 8.029703 | 34.73473 | 436.0586 | 91.15087 | 463.8322 | 98.88174 | 436.0586 | 91.15087 | 463.8322 | 98.88174
5653 | 5653 | 5653 | 9 | 6 | 50 | 32 | 3 | 97.65802 | 0.2840299 | 0.1334613 | 1188.748 | 1 | 0 | 0 |  | Fe_Cr_Ni_Mo_Al | Fe9Cr6Ni50Mo32Al3 | 0.04651526 | -7.6348 | 8.09 | 32.26874 | 328.9571 | 133.6931 | 558.9863 | 85.46799
5654 | 5654 | 5654 | 13 | 6 | 52 | 25 | 4 | 92.87849 | 0.2875922 | 0.130128 | 1083.59 | 1 | 0 | 0 |  | Fe_Cr_Ni_Mo_Al | Fe13Cr6Ni52Mo25Al4 | 0.04612611 | -7.7008 | 8.22 | 32.56585 | 293.9909 | 123.1191 | 585.7665 | 70.98093
5655 | 5655 | 5655 | 18 | 5 | 53 | 19 | 5 | 88.26197 | 0.2915695 | 0.1251591 | 967.8683 | 1 | 0 | 0 |  | Fe_Cr_Ni_Mo_Al | Fe18Cr5Ni53Mo19Al5 | 0.04559023 | -7.6524 | 8.33 | 32.42761 | 272.79 | 110.0922 | 604.9315 | 88.64718
5656 | 5656 | 5656 | 23 | 4 | 53 | 13 | 6 | 83.5829 | 0.2957493 | 0.1201886 | 858.8884 | 1 | 1 | 1 | 858.8884 | Fe_Cr_Ni_Mo_Al | Fe23Cr4Ni53Mo13Al6 | 0.04479997 | -7.582492 | 8.424242 | 31.85848 | 271.0999 | 118.5441 | 577.8727 | 88.83098 | 271.0999 | 118.5441 | 577.8727 | 88.83098
5657 | 5657 | 5657 | 30 | 4 | 50 | 8 | 8 | 79.07443 | 0.2986308 | 0.1128327 | 730.3959 | 1 | 1 | 1 | 730.3959 | Fe_Cr_Ni_Mo_Al | Fe30Cr4Ni50Mo8Al8 | 0.04560204 | -7.952 | 8.36 | 32.3318 | 304.4413 | 112.1293 | 464.778 | 101.618 | 304.4413 | 112.1293 | 464.778 | 101.618
5658 | 5658 | 5658 | 5 | 47 | 33 | 12 | 3 | 99.89963 | 0.2586799 | 0.09862401 | 709.2559 | 0 | 0 | 0 |  | Fe_Cr_Ni_Mo_Al | Fe5Cr47Ni33Mo12Al3 | 0.03747987 | -7.2988 | 7.33 | 27.71641 | 306.2802 | 76.46009 | 746.5947 | 155.9731
5659 | 5659 | 5659 | 5 | 40 | 39 | 11 | 5 | 95.13612 | 0.2660235 | 0.1068486 | 768.2989 | 1 | 0 | 0 |  | Fe_Cr_Ni_Mo_Al | Fe5Cr40Ni39Mo11Al5 | 0.04098771 | -8.5852 | 7.51 | 30.22516 | 312.3084 | 67.82384 | 664.8018 | 114.8588
5660 | 5660 | 5660 | 4 | 34 | 44 | 10 | 7 | 90.86521 | 0.2723669 | 0.1146419 | 820.8291 | 1 | 0 | 0 |  | Fe_Cr_Ni_Mo_Al | Fe4Cr34Ni44Mo10Al7 | 0.04425256 | -9.767983 | 7.646465 | 32.66515 | 319.8861 | 76.60329 | 594.2564 | 79.79881
5661 | 5661 | 5661 | 4 | 27 | 49 | 9 | 11 | 84.57936 | 0.2806521 | 0.1269214 | 897.1501 | 1 | 1 | 1 | 897.1501 | Fe_Cr_Ni_Mo_Al | Fe4Cr27Ni49Mo9Al11 | 0.04976533 | -11.4908 | 7.71 | 36.93849 | 340.6856 | 89.74307 | 579.8271 | 50.22369 | 340.6856 | 89.74307 | 579.8271 | 50.22369
5662 | 5662 | 5662 | 3 | 22 | 53 | 7 | 14 | 79.29876 | 0.2873795 | 0.1349138 | 924.3867 | 1 | 0 | 0 |  | Fe_Cr_Ni_Mo_Al | Fe3Cr22Ni53Mo7Al14 | 0.0531237 | -12.87256 | 7.777778 | 39.30396 | 354.8067 | 92.10641 | 577.7774 | 41.98767
5663 | 5663 | 5663 | 6 | 51 | 21 | 19 | 3 | 105.5556 | 0.2516741 | 0.1014056 | 783.5474 | 0 | 0 | 0 |  | Fe_Cr_Ni_Mo_Al | Fe6Cr51Ni21Mo19Al3 | 0.04151223 | -5.79 | 6.87 | 31.46337 | 459.02 | 119.7776 | 803.6738 | 140.4035
5664 | 5664 | 5664 | 7 | 44 | 27 | 17 | 5 | 100.3458 | 0.2588283 | 0.1086081 | 830.9791 | 0 | 0 | 0 |  | Fe_Cr_Ni_Mo_Al | Fe7Cr44Ni27Mo17Al5 | 0.04400052 | -7.3732 | 7.07 | 33.32206 | 482.2989 | 96.88437 | 754.9517 | 138.8456
5665 | 5665 | 5665 | 8 | 38 | 32 | 16 | 7 | 95.92711 | 0.265251 | 0.1152562 | 874.8843 | 0 | 0 | 0 |  | Fe_Cr_Ni_Mo_Al | Fe8Cr38Ni32Mo16Al7 | 0.04653326 | -8.599941 | 7.217822 | 35.30239 | 471.0013 | 83.12619 | 705.828125 | 131.2146
5666 | 5666 | 5666 | 8 | 32 | 36 | 14 | 10 | 90.50196 | 0.2717307 | 0.1232898 | 916.5848 | 1 | 0 | 0 |  | Fe_Cr_Ni_Mo_Al | Fe8Cr32Ni36Mo14Al10 | 0.05007293 | -10.1392 | 7.3 | 38.14761 | 474.8351 | 88.5069 | 664.1998 | 119.7148
5667 | 5667 | 5667 | 9 | 26 | 40 | 11 | 14 | 83.64714 | 0.2795185 | 0.1316332 | 937.0929 | 1 | 0 | 0 |  | Fe_Cr_Ni_Mo_Al | Fe9Cr26Ni40Mo11Al14 | 0.0539847 | -11.8512 | 7.36 | 40.89516 | 463.6681 | 95.51218 | 628.2012 | 89.60624
5668 | 5668 | 5668 | 8 | 21 | 44 | 9 | 18 | 77.78293 | 0.2865448 | 0.1402006 | 960.6417 | 1 | 0 | 0 |  | Fe_Cr_Ni_Mo_Al | Fe8Cr21Ni44Mo9Al18 | 0.05751057 | -13.5416 | 7.38 | 43.52553 | 436.2328 | 105.3008 | 602.15 | 66.49827
5669 | 5669 | 5669 | 7 | 16 | 46 | 7 | 23 | 71.34505 | 0.2939153 | 0.1492659 | 969.1974 | 1 | 0 | 0 |  | Fe_Cr_Ni_Mo_Al | Fe7Cr16Ni46Mo7Al23 | 0.06138293 | -15.42373 | 7.30303 | 46.45236 | 417.8178 | 92.16631 | 579.5707 | 49.93184
5670 | 5670 | 5670 | 4 | 52 | 12 | 29 | 3 | 111.3973 | 0.2474469 | 0.1014112 | 835.8725 | 0 | 0 | 0 |  | Fe_Cr_Ni_Mo_Al | Fe4Cr52Ni12Mo29Al3 | 0.04492979 | -4.1036 | 6.47 | 35.51258 | 618.3652 | 158.4203 | 720.3114 | 166.7661
5671 | 5671 | 5671 | 8 | 46 | 16 | 27 | 4 | 107.3264 | 0.2531651 | 0.1064956 | 871.7054 | 0 | 0 | 0 |  | Fe_Cr_Ni_Mo_Al | Fe8Cr46Ni16Mo27Al4 | 0.0457961 | -5.243408 | 6.673267 | 35.86566 | 641.9016 | 162.564 | 740.2207 | 156.1639
5672 | 5672 | 5672 | 10 | 39 | 21 | 24 | 6 | 102.0304 | 0.2596954 | 0.1136653 | 917.5325 | 0 | 0 | 0 |  | Fe_Cr_Ni_Mo_Al | Fe10Cr39Ni21Mo24Al6 | 0.0477759 | -6.8172 | 6.86 | 37.49291 | 668.5814 | 134.1053 | 730.0475 | 131.2307
5673 | 5673 | 5673 | 12 | 34 | 25 | 21 | 9 | 96.20019 | 0.265734 | 0.1198506 | 938.6388 | 0 | 0 | 0 |  | Fe_Cr_Ni_Mo_Al | Fe12Cr34Ni25Mo21Al9 | 0.0505103 | -8.34428 | 6.960396 | 39.79958 | 700.2595 | 97.25641 | 733.9686 | 135.8407
5674 | 5674 | 5674 | 13 | 29 | 28 | 17 | 13 | 89.37843 | 0.2720517 | 0.1272924 | 953.4041 | 1 | 0 | 0 |  | Fe_Cr_Ni_Mo_Al | Fe13Cr29Ni28Mo17Al13 | 0.05407874 | -10.122 | 6.99 | 42.58152 | 727.4124 | 63.4193 | 730.8161 | 137.5804
5675 | 5675 | 5675 | 14 | 24 | 31 | 14 | 17 | 83.04395 | 0.2787495 | 0.1340287 | 958.4669 | 1 | 0 | 0 |  | Fe_Cr_Ni_Mo_Al | Fe14Cr24Ni31Mo14Al17 | 0.05729839 | -11.7296 | 7.01 | 44.87522 | 687.2629 | 67.54001 | 708.4216 | 117.0485
5676 | 5676 | 5676 | 13 | 19 | 34 | 11 | 23 | 75.39275 | 0.2865706 | 0.1427294 | 956.4764 | 1 | 0 | 0 |  | Fe_Cr_Ni_Mo_Al | Fe13Cr19Ni34Mo11Al23 | 0.06136718 | -13.874 | 6.93 | 47.94257 | 600.0064 | 87.31313 | 641.0393 | 96.776
5677 | 5677 | 5677 | 12 | 15 | 36 | 8 | 29 | 68.28668 | 0.294049 | 0.1495761 | 927.9966 | 1 | 0 | 0 |  | Fe_Cr_Ni_Mo_Al | Fe12Cr15Ni36Mo8Al29 | 0.0645644 | -15.7352 | 6.81 | 49.86893 | 499.2158 | 79.35342 | 594.2465 | 75.47179
5678 | 5678 | 5678 | 9 | 12 | 37 | 6 | 36 | 61.70841 | 0.3008502 | 0.1553795 | 884.9718 | 1 | 0 | 0 |  | Fe_Cr_Ni_Mo_Al | Fe9Cr12Ni37Mo6Al36 | 0.06699644 | -17.5248 | 6.58 | 51.73444 | 441.2198 | 75.35204 | 555.8845 | 62.94517
5679 | 5679 | 5679 | 6 | 43 | 10 | 38 | 3 | 113.1779 | 0.2515057 | 0.1038015 | 899.2855 | 0 | 0 | 0 |  | Fe_Cr_Ni_Mo_Al | Fe6Cr43Ni10Mo38Al3 | 0.04652227 | -3.6888 | 6.43 | 37.52143 | 709.634 | 157.8613 | 621.5135 | 163.5519
5680 | 5680 | 5680 | 10 | 38 | 13 | 34 | 4 | 109.0559 | 0.2559354 | 0.1097821 | 942.8778 | 0 | 0 | 0 |  | Fe_Cr_Ni_Mo_Al | Fe10Cr38Ni13Mo34Al4 | 0.04742474 | -4.757066 | 6.606061 | 37.95905 | 726.8571 | 164.6629 | 675.936 | 165.7276
5681 | 5681 | 5681 | 14 | 33 | 16 | 29 | 7 | 102.4446 | 0.2615982 | 0.1160477 | 961.5164 | 0 | 0 | 0 |  | Fe_Cr_Ni_Mo_Al | Fe14Cr33Ni16Mo29Al7 | 0.05000859 | -6.339353 | 6.717172 | 40.54559 | 778.9749 | 131.7756 | 715.8556 | 131.8797
5682 | 5682 | 5682 | 17 | 29 | 19 | 25 | 10 | 96.48648 | 0.2669465 | 0.1210135 | 964.1701 | 0 | 0 | 0 |  | Fe_Cr_Ni_Mo_Al | Fe17Cr29Ni19Mo25Al10 | 0.05240284 | -7.7484 | 6.8 | 42.54927 | 835.8198 | 105.5906 | 741.0163 | 134.8561
5683 | 5683 | 5683 | 19 | 25 | 21 | 20 | 15 | 88.70455 | 0.273064 | 0.1275981 | 956.2912 | 1 | 0 | 0 |  | Fe_Cr_Ni_Mo_Al | Fe19Cr25Ni21Mo20Al15 | 0.05624765 | -9.5852 | 6.77 | 45.66344 | 882.8514 | 48.13759 | 759.9366 | 120.0795
5684 | 5684 | 5684 | 19 | 21 | 24 | 16 | 20 | 81.50972 | 0.2796143 | 0.1342084 | 946.2783 | 1 | 0 | 0 |  | Fe_Cr_Ni_Mo_Al | Fe19Cr21Ni24Mo16Al20 | 0.05963358 | -11.47 | 6.74 | 48.05195 | 861.2181 | 39.36375 | 728.1076 | 121.9213
5685 | 5685 | 5685 | 18 | 17 | 26 | 12 | 26 | 73.71525 | 0.2868496 | 0.1409584 | 918.2291 | 1 | 0 | 0 |  | Fe_Cr_Ni_Mo_Al | Fe18Cr17Ni26Mo12Al26 | 0.06314276 | -13.44842 | 6.626263 | 50.27869 | 729.6136 | 63.04206 | 676.8631 | 115.2098
5686 | 5686 | 5686 | 17 | 13 | 28 | 9 | 34 | 65.69874 | 0.2951245 | 0.1454611 | 857.0343 | 1 | 0 | 0 |  | Fe_Cr_Ni_Mo_Al | Fe17Cr13Ni28Mo9Al34 | 0.06612744 | -15.30948 | 6.435644 | 52.15603 | 572.4183 | 65.12277 | 624.8917 | 89.26368
5687 | 5687 | 5687 | 12 | 11 | 28 | 6 | 43 | 57.74348 | 0.3024692 | 0.1488425 | 771.9004 | 1 | 0 | 0 |  | Fe_Cr_Ni_Mo_Al | Fe12Cr11Ni28Mo6Al43 | 0.06786122 | -16.9856 | 6.07 | 53.1137 | 464.6995 | 70.68716 | 539.1666 | 84.34863
5688 | 5688 | 5688 | 9 | 35 | 8 | 45 | 3 | 114.2348 | 0.2548929 | 0.1039835 | 925.8237 | 0 | 0 | 0 |  | Fe_Cr_Ni_Mo_Al | Fe9Cr35Ni8Mo45Al3 | 0.04688338 | -3.3196 | 6.41 | 38.29738 | 746.7772 | 144.9656 | 481.3162 | 195.0636
5689 | 5689 | 5689 | 14 | 31 | 10 | 39 | 5 | 108.7673 | 0.2590607 | 0.1110138 | 968.8632 | 0 | 0 | 0 |  | Fe_Cr_Ni_Mo_Al | Fe14Cr31Ni10Mo39Al5 | 0.04883981 | -4.530558 | 6.535354 | 40.30761 | 789.1824 | 131.5796 | 621.6083 | 182.6374
5690 | 5690 | 5690 | 19 | 27 | 12 | 33 | 8 | 102.1076 | 0.264101 | 0.1168436 | 979.1473 | 0 |  | 0 |  | Fe_Cr_Ni_Mo_Al | Fe19Cr27Ni12Mo33Al8 | 0.05138691 | -5.928783 | 6.626263 | 42.83511 | 837.0948 | 105.7929 | 693.7554 | 137.2164
5691 | 5691 | 5691 | 22 | 24 | 14 | 28 | 12 | 95.3087 | 0.2690345 | 0.1215809 | 967.1176 | 0 | 0 | 0 |  | Fe_Cr_Ni_Mo_Al | Fe22Cr24Ni14Mo28Al12 | 0.05436361 | -7.4528 | 6.64 | 45.67154 | 885.9112 | 74.73376 | 752.004 | 118.0959
5692 | 5692 | 5692 | 24 | 20 | 16 | 23 | 17 | 87.67838 | 0.2751533 | 0.127263 | 950.3367 | 1 | 0 | 0 |  | Fe_Cr_Ni_Mo_Al | Fe24Cr20Ni16Mo23Al17 | 0.05780762 | -9.198 | 6.61 | 48.57431 | 914.1826 | 49.96941 | 757.8615 | 121.0864
5693 | 5693 | 5693 | 25 | 17 | 18 | 18 | 22 | 80.39296 | 0.2811626 | 0.1322423 | 919.3455 | 1 | 0 | 0 |  | Fe_Cr_Ni_Mo_Al | Fe25Cr17Ni18Mo18Al22 | 0.06087446 | -10.8468 | 6.56 | 50.31174 | 897.1465 | 40.87739 | 744.3181 | 113.7388
5694 | 5694 | 5694 | 24 | 13 | 20 | 13 | 30 | 70.91704 | 0.2896483 | 0.1378582 | 859.3614 | 1 | 0 | 0 |  | Fe_Cr_Ni_Mo_Al | Fe24Cr13Ni20Mo13Al30 | 0.06463569 | -13.0024 | 6.38 | 52.571 | 772.9959 | 51.41837 | 667.6249 | 114.3527
5695 | 5695 | 5695 | 22 | 11 | 20 | 9 | 38 | 62.98225 | 0.2965241 | 0.1405215 | 778.8975 | 1 | 0 | 0 |  | Fe_Cr_Ni_Mo_Al | Fe22Cr11Ni20Mo9Al38 | 0.06706887 | -14.4496 | 6.1 | 53.35863 | 630.5491 | 52.0497 | 610.4846 | 97.8334
5696 | 5696 | 5696 | 16 | 8 | 20 | 6 | 50 | 53.42574 | 0.3062977 | 0.1388949 | 641.6306 | 1 | 0 | 0 |  | Fe_Cr_Ni_Mo_Al | Fe16Cr8Ni20Mo6Al50 | 0.06743351 | -15.688 | 5.62 | 53.67644 | 506.8093 | 78.03049 | 520.2006 | 94.90392
5697 | 5697 | 5697 | 14 | 25 | 7 | 50 | 3 | 114.0222 | 0.2595093 | 0.1064846 | 972.9239 | 0 | 0 | 0 |  | Fe_Cr_Ni_Mo_Al | Fe14Cr25Ni7Mo50Al3 | 0.0468529 | -3.283338 | 6.474747 | 38.22355 | 764.606 | 126.8161 | 380.5333 | 199.5155
5698 | 5698 | 5698 | 21 | 23 | 8 | 42 | 6 | 106.9723 | 0.2635179 | 0.1124677 | 984.1713 | 0 | 0 | 0 |  | Fe_Cr_Ni_Mo_Al | Fe21Cr23Ni8Mo42Al6 | 0.04985883 | -4.522 | 6.56 | 41.79709 | 814.3443 | 114.3205 | 571.4158 | 165.061
5699 | 5699 | 5699 | 26 | 20 | 9 | 36 | 9 | 100.7783 | 0.2678032 | 0.1173598 | 984.7434 | 0 | 0 | 0 |  | Fe_Cr_Ni_Mo_Al | Fe26Cr20Ni9Mo36Al9 | 0.05238493 | -5.6656 | 6.61 | 44.4441 | 850.0641 | 102.5614 | 673.6018 | 134.0919
5700 | 5700 | 5700 | 28 | 18 | 11 | 29 | 13 | 93.59167 | 0.272378 | 0.1226805 | 970.728 | 1 | 0 | 0 |  | Fe_Cr_Ni_Mo_Al | Fe28Cr18Ni11Mo29Al13 | 0.05539968 | -7.239261 | 6.616162 | 47.15552 | 877.3074 | 81.29202 | 741.4664 | 109.2211
5701 | 5701 | 5701 | 30 | 16 | 12 | 24 | 18 | 86.54565 | 0.2771718 | 0.1262531 | 932.8738 | 1 | 0 | 0 |  | Fe_Cr_Ni_Mo_Al | Fe30Cr16Ni12Mo24Al18 | 0.05857279 | -8.6928 | 6.54 | 49.73885 | 897.8616 | 55.26086 | 749.6794 | 102.1651
5702 | 5702 | 5702 | 31 | 13 | 14 | 18 | 25 | 77.44484 | 0.2843796 | 0.1309475 | 877.1982 | 1 | 0 | 0 |  | Fe_Cr_Ni_Mo_Al | Fe31Cr13Ni14Mo18Al25 | 0.06235279 | -10.64602 | 6.425743 | 51.95973 | 867.0889 | 46.20486 | 709.59 | 118.7301
5703 | 5703 | 5703 | 30 | 10 | 15 | 13 | 32 | 69.06547 | 0.2916922 | 0.1350017 | 813.8868 | 1 | 0 | 0 |  | Fe_Cr_Ni_Mo_Al | Fe30Cr10Ni15Mo13Al32 | 0.06542112 | -12.318 | 6.24 | 53.34934 | 768.2814 | 46.83515 | 654.4719 | 103.7154
5704 | 5704 | 5704 | 26 | 8 | 15 | 8 | 42 | 59.28041 | 0.3002882 | 0.1372881 | 707.1596 | 0 | 0 | 0 |  | Fe_Cr_Ni_Mo_Al | Fe26Cr8Ni15Mo8Al42 | 0.06779521 | -13.8745 | 5.858586 | 53.70906 | 633.7646 | 60.72325 | 571.9473 | 97.60587
5705 | 5705 | 5705 | 19 | 6 | 15 | 5 | 55 | 49.89088 | 0.3100425 | 0.1320272 | 551.7416 | 0 | 0 | 0 |  | Fe_Cr_Ni_Mo_Al | Fe19Cr6Ni15Mo5Al55 | 0.06685666 | -14.5396 | 5.33 | 52.68738 | 521.3115 | 94.53884 | 449.1436 | 110.7051
5706 | 5706 | 5706 | 21 | 17 | 7 | 52 | 3 | 112.4208 | 0.2640202 | 0.1092643 | 1008.361 | 0 | 0 | 0 |  | Fe_Cr_Ni_Mo_Al | Fe21Cr17Ni7Mo52Al3 | 0.04712971 | -3.4644 | 6.61 | 37.56881 | 749.0646 | 127.8848 | 393.1713 | 196.1695
5707 | 5707 | 5707 | 28 | 16 | 7 | 43 | 6 | 105.5043 | 0.2674658 | 0.1148964 | 1011.968 | 0 | 0 | 0 |  | Fe_Cr_Ni_Mo_Al | Fe28Cr16Ni7Mo43Al6 | 0.05021327 | -4.4644 | 6.66 | 41.59582 | 804.8276 | 115.6772 | 570.6703 | 156.1142
5708 | 5708 | 5708 | 33 | 15 | 7 | 36 | 9 | 99.42389 | 0.2707389 | 0.1183681 | 990.7578 | 0 | 0 | 0 |  | Fe_Cr_Ni_Mo_Al | Fe33Cr15Ni7Mo36Al9 | 0.05273638 | -5.382 | 6.67 | 44.28278 | 843.8676 | 105.4847 | 673.5596 | 135.4691
5709 | 5709 | 5709 | 36 | 13 | 8 | 30 | 14 | 91.89075 | 0.2754951 | 0.1216555 | 949.9072 | 0 | 0 | 0 |  | Fe_Cr_Ni_Mo_Al | Fe36Cr13Ni8Mo30Al14 | 0.05616956 | -6.877757 | 6.613861 | 47.92105 | 864.3312 | 82.64123 | 716.887 | 107.5206
5710 | 5710 | 5710 | 38 | 11 | 9 | 24 | 19 | 84.53098 | 0.2806042 | 0.1251384 | 906.9111 | 0 | 0 | 0 |  | Fe_Cr_Ni_Mo_Al | Fe38Cr11Ni9Mo24Al19 | 0.0593597 | -8.314871 | 6.544554 | 50.24275 | 866.4591 | 72.53366 | 724.744 | 107.6196
5711 | 5711 | 5711 | 38 | 9 | 10 | 18 | 25 | 76.48494 | 0.286576 | 0.1290297 | 853.2156 | 0 | 0 | 0 |  | Fe_Cr_Ni_Mo_Al | Fe38Cr9Ni10Mo18Al25 | 0.06274717 | -9.924 | 6.41 | 52.12715 | 831.3756 | 66.17361 | 674.2486 | 122.6291
5712 | 5712 | 5712 | 37 | 7 | 11 | 12 | 33 | 67.23692 | 0.2942176 | 0.1324049 | 772.6993 | 0 | 0 | 0 |  | Fe_Cr_Ni_Mo_Al | Fe37Cr7Ni11Mo12Al33 | 0.06616675 | -11.6524 | 6.19 | 53.07903 | 738.7942 | 66.1841 | 609.2756 | 84.99833
5713 | 5713 | 5713 | 32 | 5 | 12 | 7 | 44 | 57.08066 | 0.3037028 | 0.1338937 | 658.2714 | 0 | 0 | 0 |  | Fe_Cr_Ni_Mo_Al | Fe32Cr5Ni12Mo7Al44 | 0.06843899 | -13.2912 | 5.8 | 53.17432 | 627.2272 | 71.89704 | 529.0822 | 98.17963
5714 | 5714 | 5714 | 23 | 4 | 12 | 4 | 57 | 47.90877 | 0.3130298 | 0.1291875 | 511.6075 | 0 | 0 | 0 |  | Fe_Cr_Ni_Mo_Al | Fe23Cr4Ni12Mo4Al57 | 0.06698299 | -13.7556 | 5.23 | 51.55944 | 535.4394 | 90.14956 | 380.3125 | 116.1221
5715 | 5715 | 5715 | 37 | 10 | 5 | 42 | 6 | 103.3818 | 0.2711666 | 0.1175036 | 1031.766 | 0 | 0 | 0 |  | Fe_Cr_Ni_Mo_Al | Fe37Cr10Ni5Mo42Al6 | 0.05074514 | -4.252 | 6.76 | 41.15673 | 799.788 | 104.953 | 593.7636 | 146.4395
5716 | 5716 | 5716 | 41 | 10 | 5 | 35 | 9 | 97.56126 | 0.2739953 | 0.1201465 | 999.2635 | 0 | 0 | 0 |  | Fe_Cr_Ni_Mo_Al | Fe41Cr10Ni5Mo35Al9 | 0.05314044 | -5.1156 | 6.75 | 43.87799 | 830.6091 | 112.2229 | 686.851 | 109.667
5717 | 5717 | 5717 | 44 | 9 | 6 | 28 | 13 | 90.58333 | 0.2782555 | 0.1232816 | 957.8307 | 0 | 0 | 0 |  | Fe_Cr_Ni_Mo_Al | Fe44Cr9Ni6Mo28Al13 | 0.05604235 | -6.376 | 6.73 | 46.40433 | 833.4313 | 100.0333 | 708.3791 | 100.1098
5718 | 5718 | 5718 | 45 | 8 | 7 | 22 | 18 | 83.39011 | 0.2828889 | 0.1263619 | 908.826 | 0 | 0 | 0 |  | Fe_Cr_Ni_Mo_Al | Fe45Cr8Ni7Mo22Al18 | 0.05932776 | -7.8168 | 6.64 | 48.81483 | 827.9692 | 87.9082 | 692.4147 | 105.729
5719 | 5719 | 5719 | 45 | 6 | 8 | 16 | 25 | 74.59862 | 0.2895076 | 0.1300946 | 843.4723 | 0 | 0 | 0 |  | Fe_Cr_Ni_Mo_Al | Fe45Cr6Ni8Mo16Al25 | 0.06328066 | -9.5748 | 6.47 | 51.10098 | 772.4984 | 79.30706 | 637.7025 | 104.5483
5720 | 5720 | 5720 | 43 | 5 | 9 | 11 | 32 | 66.83261 | 0.2956811 | 0.1329494 | 773.8871 | 0 | 0 | 0 |  | Fe_Cr_Ni_Mo_Al | Fe43Cr5Ni9Mo11Al32 | 0.06636848 | -11.11 | 6.26 | 52.00801 | 715.4833 | 88.39375 | 575.003 | 84.75927
5721 | 5721 | 5721 | 38 | 3 | 11 | 6 | 43 | 56.7902 | 0.3054349 | 0.1344928 | 661.6278 | 0 | 0 | 0 |  | Fe_Cr_Ni_Mo_Al | Fe38Cr3Ni11Mo6Al43 | 0.06904671 | -12.96304 | 5.910891 | 52.13165 | 625.6442 | 87.89948 | 469.466 | 88.44469
5722 | 5722 | 5722 | 50 | 6 | 3 | 32 | 9 | 94.93141 | 0.2773373 | 0.1215353 | 991.3582 | 0 | 0 | 0 |  | Fe_Cr_Ni_Mo_Al | Fe50Cr6Ni3Mo32Al9 | 0.05348008 | -4.8488 | 6.85 | 42.9796 | 802.4004 | 110.0538 | 691.4684 | 131.9768
5723 | 5723 | 5723 | 52 | 6 | 4 | 25 | 13 | 88.1793 | 0.2811767 | 0.1238335 | 939.2673 | 0 | 0 | 0 |  | Fe_Cr_Ni_Mo_Al | Fe52Cr6Ni4Mo25Al13 | 0.05629518 | -6.0724 | 6.81 | 45.29927 | 790.7017 | 112.5469 | 697.2281 | 119.4733
5724 | 5724 | 5724 | 53 | 5 | 5 | 19 | 18 | 80.94076 | 0.2860825 | 0.1266584 | 885.76 | 0 | 0 | 0 |  | Fe_Cr_Ni_Mo_Al | Fe53Cr5Ni5Mo19Al18 | 0.05967316 | -7.4932 | 6.72 | 47.47641 | 772.054 | 116.6189 | 669.9335 | 100.0248
5725 | 5725 | 5725 | 53 | 4 | 6 | 13 | 23 | 73.65392 | 0.2916075 | 0.1295733 | 827.197 | 0 | 0 | 0 |  | Fe_Cr_Ni_Mo_Al | Fe53Cr4Ni6Mo13Al23 | 0.06291573 | -8.897051 | 6.616162 | 48.4393 | 721.273 | 124.803 | 584.6702 | 108.9615
5726 | 5726 | 5726 | 50 | 4 | 8 | 8 | 30 | 66.08459 | 0.2974206 | 0.1329135 | 763.4352 | 0 | 0 | 0 |  | Fe_Cr_Ni_Mo_Al | Fe50Cr4Ni8Mo8Al30 | 0.06637063 | -10.6608 | 6.42 | 49.21179 | 662.2421 | 111.3262 | 514.9533 | 80.09945
5727 | 5727 | 5727 | 5 | 47 | 3 | 12 | 33 | 78.90292 | 0.2587189 | 0.1207433 | 731.1617 | 0 | 0 | 0 |  | Fe_Cr_Ni_Mo_Al | Fe5Cr47Ni3Mo12Al33 | 0.06415857 | -9.2428 | 5.23 | 51.00502 | 721.3685 | 91.95573 | 857.701 | 91.85416
5728 | 5728 | 5728 | 5 | 40 | 5 | 11 | 39 | 72.36045 | 0.2670225 | 0.1247985 | 708.2036 | 0 | 0 | 0 |  | Fe_Cr_Ni_Mo_Al | Fe5Cr40Ni5Mo11Al39 | 0.06519419 | -10.53 | 5.13 | 52.543 | 707.944 | 76.13158 | 826.4406 | 102.4995
5729 | 5729 | 5729 | 4 | 34 | 7 | 10 | 44 | 66.8139 | 0.2744266 | 0.1270443 | 674.0476 | 1 | 0 | 0 |  | Fe_Cr_Ni_Mo_Al | Fe4Cr34Ni7Mo10Al44 | 0.06532818 | -11.54984 | 5.030303 | 53.42459 | 686.9425 | 84.97308 | 774.7952 | 121.0769
5730 | 5730 | 5730 | 4 | 27 | 11 | 9 | 49 | 61.29224 | 0.2840705 | 0.1295449 | 641.5505 | 1 | 0 | 0 |  | Fe_Cr_Ni_Mo_Al | Fe4Cr27Ni11Mo9Al49 | 0.06519363 | -12.9956 | 5.05 | 53.90485 | 644.1671 | 77.63482 | 646.0579 | 138.8585
5731 | 5731 | 5731 | 3 | 22 | 14 | 7 | 53 | 56.16278 | 0.2921578 | 0.1318057 | 603.5879 | 1 | 0 | 0 |  | Fe_Cr_Ni_Mo_Al | Fe3Cr22Ni14Mo7Al53 | 0.06499647 | -14.12999 | 5.020202 | 53.12932 | 575.8105 | 82.85221 | 545.0795 | 137.7178
5732 | 5732 | 5732 | 6 | 51 | 3 | 19 | 21 | 92.25292 | 0.2512713 | 0.1108723 | 765.9336 | 0 | 0 | 0 |  | Fe_Cr_Ni_Mo_Al | Fe6Cr51Ni3Mo19Al21 | 0.05901562 | -7.0068 | 5.61 | 49.20265 | 761.2295 | 100.6398 | 843.6438 | 116.1359
5733 | 5733 | 5733 | 7 | 44 | 5 | 17 | 27 | 84.77008 | 0.2588665 | 0.1173913 | 769.3292 | 0 | 0 | 0 |  | Fe_Cr_Ni_Mo_Al | Fe7Cr44Ni5Mo17Al27 | 0.06178208 | -8.79 | 5.53 | 51.79453 | 792.0781 | 79.44777 | 838.8294 | 98.99447
5734 | 5734 | 5734 | 8 | 38 | 7 | 16 | 32 | 79.03889 | 0.2658618 | 0.1213578 | 757.8563 | 0 | 0 | 0 |  | Fe_Cr_Ni_Mo_Al | Fe8Cr38Ni7Mo16Al32 | 0.06327304 | -10.1096 | 5.485149 | 53.56599 | 781.5579 | 64.39937 | 815.7401 | 109.5138
5735 | 5735 | 5735 | 8 | 32 | 10 | 14 | 36 | 73.46216 | 0.27301 | 0.1259063 | 747.5956 | 1 | 0 | 0 |  | Fe_Cr_Ni_Mo_Al | Fe8Cr32Ni10Mo14Al36 | 0.06440671 | -11.5952 | 5.48 | 54.43336 | 762.2323 | 53.61889 | 785.5617 | 115.1838
5736 | 5736 | 5736 | 9 | 26 | 14 | 11 | 40 | 67.37188 | 0.2816213 | 0.1313919 | 733.4909 | 1 | 0 | 0 |  | Fe_Cr_Ni_Mo_Al | Fe9Cr26Ni14Mo11Al40 | 0.06569226 | -13.276 | 5.54 | 54.16235 | 697.9811 | 54.92214 | 727.1529 | 131.4298
5737 | 5737 | 5737 | 8 | 21 | 18 | 9 | 44 | 62.21214 | 0.289436 | 0.1356681 | 712.6929 | 1 | 0 | 0 |  | Fe_Cr_Ni_Mo_Al | Fe8Cr21Ni18Mo9Al44 | 0.0663293 | -14.7584 | 5.56 | 54.18535 | 600.3919 | 68.44879 | 655.3455 | 126.05
5738 | 5738 | 5738 | 7 | 16 | 23 | 7 | 46 | 58.03455 | 0.2972602 | 0.1413055 | 709.869 | 1 | 0 | 0 |  | Fe_Cr_Ni_Mo_Al | Fe7Cr16Ni23Mo7Al46 | 0.06693031 | -16.33425 | 5.676768 | 53.84936 | 508.8993 | 78.73803 | 572.7249 | 98.23232
5739 | 5739 | 5739 | 4 | 52 | 3 | 29 | 12 | 104.5014 | 0.2471492 | 0.1017579 | 780.4368 | 0 | 0 | 0 |  | Fe_Cr_Ni_Mo_Al | Fe4Cr52Ni3Mo29Al12 | 0.0531911 | -4.586 | 5.84 | 46.45247 | 773.6096 | 144.0156 | 753.6922 | 166.3938
5740 | 5740 | 5740 | 8 | 46 | 4 | 27 | 16 | 98.47358 | 0.2529737 | 0.107307 | 798.5674 | 0 | 0 | 0 |  | Fe_Cr_Ni_Mo_Al | Fe8Cr46Ni4Mo27Al16 | 0.05586763 | -5.977453 | 5.841584 | 49.01616 | 823.7405 | 108.9872 | 771.0389 | 157.1407
5741 | 5741 | 5741 | 10 | 39 | 6 | 24 | 21 | 91.27278 | 0.2597615 | 0.114106 | 813.7849 | 0 | 0 | 0 |  | Fe_Cr_Ni_Mo_Al | Fe10Cr39Ni6Mo24Al21 | 0.05875297 | -7.7712 | 5.81 | 51.86435 | 868.4494 | 77.41714 | 813.0062 | 115.0612
5742 | 5742 | 5742 | 12 | 34 | 9 | 21 | 25 | 85.23873 | 0.2661261 | 0.1198454 | 819.2153 | 0 | 0 | 0 |  | Fe_Cr_Ni_Mo_Al | Fe12Cr34Ni9Mo21Al25 | 0.06078016 | -9.398294 | 5.851485 | 52.93577 | 870.8103 | 72.48549 | 805.4072 | 101.2767
5743 | 5743 | 5743 | 13 | 29 | 13 | 17 | 28 | 79.3994 | 0.2727673 | 0.1264363 | 827.8821 | 1 | 0 | 0 |  | Fe_Cr_Ni_Mo_Al | Fe13Cr29Ni13Mo17Al28 | 0.06259604 | -11.142 | 5.94 | 53.04792 | 851.8606 | 51.75849 | 780.7957 | 123.2386
5744 | 5744 | 5744 | 14 | 24 | 17 | 14 | 31 | 74.09052 | 0.2797771 | 0.1320869 | 827.221 | 1 | 0 | 0 |  | Fe_Cr_Ni_Mo_Al | Fe14Cr24Ni17Mo14Al31 | 0.06410965 | -12.6816 | 6.03 | 53.1459 | 799.2341 | 41.28232 | 743.2839 | 132.2577
5745 | 5745 | 5745 | 13 | 19 | 23 | 11 | 34 | 68.69513 | 0.2877269 | 0.1394125 | 833.9996 | 1 | 0 | 0 |  | Fe_Cr_Ni_Mo_Al | Fe13Cr19Ni23Mo11Al34 | 0.06547592 | -14.5428 | 6.16 | 53.0965 | 662.2398 | 57.83345 | 676.9142 | 114.825
5746 | 5746 | 5746 | 12 | 15 | 29 | 8 | 36 | 64.21118 | 0.2950105 | 0.1457872 | 835.2915 | 1 | 0 | 0 |  | Fe_Cr_Ni_Mo_Al | Fe12Cr15Ni29Mo8Al36 | 0.06659231 | -16.1188 | 6.32 | 52.43082 | 526.2789 | 67.22109 | 609.2618 | 90.2895
5747 | 5747 | 5747 | 9 | 12 | 36 | 6 | 37 | 61.15029 | 0.3010172 | 0.1518626 | 847.9821 | 1 | 0 | 0 |  | Fe_Cr_Ni_Mo_Al | Fe9Cr12Ni36Mo6Al37 | 0.06719085 | -17.5668 | 6.51 | 52.00992 | 442.0101 | 67.45419 | 571.5231 | 70.33303
5748 | 5748 | 5748 | 6 | 43 | 3 | 38 | 10 | 107.8501 | 0.2513701 | 0.1006211 | 813.158 | 0 | 0 | 0 |  | Fe_Cr_Ni_Mo_Al | Fe6Cr43Ni3Mo38Al10 | 0.05157074 | -3.9884 | 5.94 | 47.00255 | 815.3707 | 116.8469 | 634.0804 | 209.5417
5749 | 5749 | 5749 | 10 | 38 | 4 | 34 | 13 | 102.2867 | 0.2558716 | 0.1065634 | 840.1694 | 0 | 0 | 0 |  | Fe_Cr_Ni_Mo_Al | Fe10Cr38Ni4Mo34Al13 | 0.05388435 | -5.256606 | 5.969697 | 49.15037 | 849.5642 | 116.4472 | 693.5525 | 177.6074
5750 | 5750 | 5750 | 14 | 33 | 7 | 29 | 16 | 95.8833 | 0.261689 | 0.11396 | 870.3231 | 0 | 0 | 0 |  | Fe_Cr_Ni_Mo_Al | Fe14Cr33Ni7Mo29Al16 | 0.05622993 | -6.95276 | 6.080808 | 50.22879 | 882.7611 | 85.29182 | 750.2584 | 148.7691
5751 | 5751 | 5751 | 17 | 29 | 10 | 25 | 19 | 90.18549 | 0.2671927 | 0.1195903 | 879.5337 | 1 | 0 | 0 |  | Fe_Cr_Ni_Mo_Al | Fe17Cr29Ni10Mo25Al19 | 0.0582482 | -8.4324 | 6.17 | 50.94293 | 908.9564 | 70.83588 | 773.7871 | 118.3044
5752 | 5752 | 5752 | 19 | 25 | 15 | 20 | 21 | 84.65603 | 0.2733567 | 0.126162 | 894.0814 | 1 | 0 | 0 |  | Fe_Cr_Ni_Mo_Al | Fe19Cr25Ni15Mo20Al21 | 0.05986397 | -10.0796 | 6.35 | 50.3902 | 914.5341 | 47.71886 | 773.8807 | 124.451
5753 | 5753 | 5753 | 19 | 21 | 20 | 16 | 24 | 78.92154 | 0.2799077 | 0.1323195 | 895.3603 | 1 | 0 | 0 |  | Fe_Cr_Ni_Mo_Al | Fe19Cr21Ni20Mo16Al24 | 0.06171157 | -11.7932 | 6.46 | 50.66632 | 873.4375 | 36.45693 | 735.047 | 125.2492
5754 | 5754 | 5754 | 18 | 17 | 26 | 12 | 26 | 73.71525 | 0.2868496 | 0.1389021 | 900.5794 | 1 | 0 | 0 |  | Fe_Cr_Ni_Mo_Al | Fe18Cr17Ni26Mo12Al26 | 0.06314276 | -13.44842 | 6.626263 | 50.27869 | 731.3543 | 61.64376 | 674.3819 | 107.775
5755 | 5755 | 5755 | 17 | 13 | 34 | 9 | 28 | 69.19856 | 0.2943173 | 0.1434573 | 889.4284 | 1 | 0 | 0 |  | Fe_Cr_Ni_Mo_Al | Fe17Cr13Ni34Mo9Al28 | 0.0641229 | -14.90011 | 6.851485 | 49.69605 | 545.5374 | 74.67943 | 619.407 | 90.99464
5756 | 5756 | 5756 | 12 | 11 | 43 | 6 | 28 | 66.17464 | 0.2999591 | 0.1492017 | 903.2574 | 1 | 0 | 0 |  | Fe_Cr_Ni_Mo_Al | Fe12Cr11Ni43Mo6Al28 | 0.06435449 | -16.2116 | 7.12 | 48.61121 | 428.0148 | 76.25423 | 558.733 | 71.51424
5757 | 5757 | 5757 | 9 | 35 | 3 | 45 | 8 | 110.4488 | 0.2548465 | 0.1001606 | 843.652 | 0 | 0 | 0 |  | Fe_Cr_Ni_Mo_Al | Fe9Cr35Ni3Mo45Al8 | 0.04984973 | -3.5116 | 6.06 | 45.82403 | 813.2336 | 114.6107 | 523.1027 | 215.2751
5758 | 5758 | 5758 | 14 | 31 | 5 | 39 | 10 | 105.0182 | 0.2590711 | 0.1077523 | 892.5443 | 0 | 0 | 0 |  | Fe_Cr_Ni_Mo_Al | Fe14Cr31Ni5Mo39Al10 | 0.05203282 | -4.818284 | 6.181818 | 47.05818 | 845.3937 | 108.4847 | 626.4592 | 188.324
5759 | 5759 | 5759 | 19 | 27 | 8 | 33 | 12 | 99.18355 | 0.2641694 | 0.1149893 | 927.2186 | 0 | 0 | 0 |  | Fe_Cr_Ni_Mo_Al | Fe19Cr27Ni8Mo33Al12 | 0.05404828 | -6.232425 | 6.343434 | 47.55701 | 883.1495 | 89.7354 | 712.7858 | 145.4374
5760 | 5760 | 5760 | 22 | 24 | 12 | 28 | 14 | 93.90229 | 0.2690999 | 0.1204764 | 939.3957 | 0 | 0 | 0 |  | Fe_Cr_Ni_Mo_Al | Fe22Cr24Ni12Mo28Al14 | 0.05565884 | -7.624 | 6.5 | 47.69787 | 900.8167 | 70.00904 | 748.6003 | 120.4704
5761 | 5761 | 5761 | 24 | 20 | 17 | 23 | 16 | 88.35658 | 0.2750998 | 0.1260578 | 946.0266 | 1 | 0 | 0 |  | Fe_Cr_Ni_Mo_Al | Fe24Cr20Ni17Mo23Al16 | 0.05720388 | -9.106 | 6.68 | 47.71151 | 911.446 | 47.47494 | 751.4633 | 117.3116
5762 | 5762 | 5762 | 25 | 17 | 22 | 18 | 18 | 83.00878 | 0.2808595 | 0.1305638 | 935.4572 | 1 | 0 | 0 |  | Fe_Cr_Ni_Mo_Al | Fe25Cr17Ni22Mo18Al18 | 0.05861532 | -10.4628 | 6.84 | 47.39088 | 881.1345 | 39.18019 | 725.4764 | 117.2466
5763 | 5763 | 5763 | 24 | 13 | 30 | 13 | 20 | 77.12434 | 0.2885613 | 0.1353209 | 918.0844 | 1 | 0 | 0 |  | Fe_Cr_Ni_Mo_Al | Fe24Cr13Ni30Mo13Al20 | 0.05990997 | -12.0864 | 7.08 | 46.8157 | 723.3649 | 72.01328 | 649.1844 | 99.99453
5764 | 5764 | 5764 | 22 | 11 | 38 | 9 | 20 | 73.70943 | 0.2940604 | 0.1370769 | 894.4155 | 1 | 0 | 0 |  | Fe_Cr_Ni_Mo_Al | Fe22Cr11Ni38Mo9Al20 | 0.05967097 | -12.916 | 7.36 | 45.00789 | 522.9641 | 94.5803 | 603.3276 | 83.04366
5765 | 5765 | 5765 | 16 | 8 | 50 | 6 | 20 | 70.30324 | 0.3010101 | 0.1403531 | 886.5752 | 1 | 0 | 0 |  | Fe_Cr_Ni_Mo_Al | Fe16Cr8Ni50Mo6Al20 | 0.0592511 | -13.816 | 7.72 | 43.82009 | 373.3399 | 107.1203 | 509.0049 | 77.34937
5766 | 5766 | 5766 | 14 | 25 | 3 | 50 | 7 | 110.997 | 0.2595217 | 0.1016613 | 882.8953 | 0 | 0 | 0 |  | Fe_Cr_Ni_Mo_Al | Fe14Cr25Ni3Mo50Al7 | 0.04880391 | -3.44822 | 6.191919 | 44.85311 | 829.351 | 117.0284 | 414.9283 | 188.6011
5767 | 5767 | 5767 | 21 | 23 | 6 | 42 | 8 | 105.4993 | 0.2635463 | 0.1111918 | 953.3142 | 0 | 0 | 0 |  | Fe_Cr_Ni_Mo_Al | Fe21Cr23Ni6Mo42Al8 | 0.05106012 | -4.6612 | 6.42 | 44.63765 | 847.9103 | 98.71018 | 605.3985 | 163.728
5768 | 5768 | 5768 | 26 | 20 | 9 | 36 | 9 | 100.7783 | 0.2678032 | 0.1170415 | 981.1725 | 0 | 0 | 0 |  | Fe_Cr_Ni_Mo_Al | Fe26Cr20Ni9Mo36Al9 | 0.05238493 | -5.6656 | 6.61 | 44.4441 | 848.7866 | 101.9142 | 669.8777 | 126.9521
5769 | 5769 | 5769 | 28 | 18 | 13 | 29 | 11 | 95.00946 | 0.272293 | 0.122194 | 982.6125 | 1 | 0 | 0 |  | Fe_Cr_Ni_Mo_Al | Fe28Cr18Ni13Mo29Al11 | 0.05405694 | -7.036833 | 6.757576 | 44.98588 | 866.4863 | 85.76568 | 735.0618 | 106.1305
5770 | 5770 | 5770 | 30 | 16 | 18 | 24 | 12 | 90.63866 | 0.2768199 | 0.1250539 | 968.3499 | 1 | 0 | 0 |  | Fe_Cr_Ni_Mo_Al | Fe30Cr16Ni18Mo24Al12 | 0.0546274 | -8.0448 | 6.96 | 44.1282 | 858.3768 | 73.02466 | 730.7483 | 118.3092
5771 | 5771 | 5771 | 31 | 13 | 25 | 18 | 14 | 84.55649 | 0.2834511 | 0.127272 | 925.8976 | 1 | 0 | 0 |  | Fe_Cr_Ni_Mo_Al | Fe31Cr13Ni25Mo18Al14 | 0.05570158 | -9.429664 | 7.188119 | 43.61973 | 796.4296 | 52.40326 | 706.8877 | 117.1511
5772 | 5772 | 5772 | 30 | 10 | 32 | 13 | 15 | 79.69557 | 0.2897605 | 0.12963 | 897.6519 | 1 | 0 | 0 |  | Fe_Cr_Ni_Mo_Al | Fe30Cr10Ni32Mo13Al15 | 0.05610326 | -10.4548 | 7.43 | 42.64493 | 658.1352 | 77.89881 | 648.8597 | 101.3239
5773 | 5773 | 5773 | 26 | 8 | 42 | 8 | 15 | 75.47575 | 0.2962332 | 0.1307644 | 860.8139 | 1 | 0 | 0 |  | Fe_Cr_Ni_Mo_Al | Fe26Cr8Ni42Mo8Al15 | 0.05523271 | -11.20784 | 7.767677 | 40.55472 | 436.5598 | 110.9126 | 579.8864 | 85.07106
5774 | 5774 | 5774 | 19 | 6 | 55 | 5 | 15 | 72.32797 | 0.3025248 | 0.1296744 | 814.5154 | 1 | 0 | 0 |  | Fe_Cr_Ni_Mo_Al | Fe19Cr6Ni55Mo5Al15 | 0.05412154 | -11.6756 | 8.13 | 39.08913 | 320.3781 | 129.5415 | 348.9875 | 106.9903
5775 | 5775 | 5775 | 21 | 17 | 3 | 52 | 7 | 109.459 | 0.2640786 | 0.1054735 | 929.8544 | 0 | 0 | 0 |  | Fe_Cr_Ni_Mo_Al | Fe21Cr17Ni3Mo52Al7 | 0.0489517 | -3.682 | 6.33 | 44.39991 | 817.7136 | 112.4142 | 377.0505 | 186.7043
5776 | 5776 | 5776 | 28 | 16 | 6 | 43 | 7 | 104.7725 | 0.2674905 | 0.1143724 | 997.5928 | 0 | 0 | 0 |  | Fe_Cr_Ni_Mo_Al | Fe28Cr16Ni6Mo43Al7 | 0.05082029 | -4.55 | 6.59 | 43.08772 | 826.0123 | 113.1503 | 568.2657 | 165.5012
5777 | 5777 | 5777 | 33 | 15 | 9 | 36 | 7 | 100.868 | 0.2706687 | 0.1187612 | 1011.384 | 0 | 0 | 0 |  | Fe_Cr_Ni_Mo_Al | Fe33Cr15Ni9Mo36Al7 | 0.05131552 | -5.166 | 6.81 | 41.60028 | 808.0247 | 109.3166 | 671.9589 | 135.5871
5778 | 5778 | 5778 | 36 | 13 | 14 | 30 | 8 | 96.06547 | 0.2751941 | 0.1214832 | 993.9524 | 0 | 0 | 0 |  | Fe_Cr_Ni_Mo_Al | Fe36Cr13Ni14Mo30Al8 | 0.05185928 | -6.164886 | 7.029703 | 41.06324 | 800.35 | 105.8611 | 712.4979 | 124.8612
5779 | 5779 | 5779 | 38 | 11 | 19 | 24 | 9 | 91.28862 | 0.2799245 | 0.1227064 | 956.8516 | 1 | 0 | 0 |  | Fe_Cr_Ni_Mo_Al | Fe38Cr11Ni19Mo24Al9 | 0.05212035 | -7.032644 | 7.237624 | 40.34826 | 769.1327 | 88.39617 | 704.2953 | 118.2175
5780 | 5780 | 5780 | 38 | 9 | 25 | 18 | 10 | 86.36043 | 0.285211 | 0.1237658 | 915.5476 | 1 | 0 | 0 |  | Fe_Cr_Ni_Mo_Al | Fe38Cr9Ni25Mo18Al10 | 0.05217161 | -7.926 | 7.46 | 39.45377 | 704.0955 | 76.81563 | 686.8111 | 110.0111
5781 | 5781 | 5781 | 37 | 7 | 33 | 12 | 11 | 81.0789 | 0.2915488 | 0.1222686 | 841.7114 | 1 | 0 | 0 |  | Fe_Cr_Ni_Mo_Al | Fe37Cr7Ni33Mo12Al11 | 0.05174064 | -8.7484 | 7.73 | 37.99564 | 558.2587 | 84.42328 | 623.6385 | 88.23692
5782 | 5782 | 5782 | 32 | 5 | 44 | 7 | 12 | 76.08027 | 0.2985788 | 0.1208152 | 773.7728 | 1 | 1 | 1 | 773.7728 | Fe_Cr_Ni_Mo_Al | Fe32Cr5Ni44Mo7Al12 | 0.05127105 | -9.592 | 8.04 | 36.75878 | 400.2817 | 116.0813 | 488.094 | 85.10999 | 400.2817 | 116.0813 | 488.094 | 85.10999
5783 | 5783 | 5783 | 23 | 4 | 57 | 4 | 12 | 73.14754 | 0.3041174 | 0.1194777 | 730.1305 | 1 | 1 | 1 | 730.1305 | Fe_Cr_Ni_Mo_Al | Fe23Cr4Ni57Mo4Al12 | 0.04991327 | -9.9576 | 8.38 | 35.39073 | 293.3366 | 121.5898 | 238.6349 | 79.63432 | 293.3366 | 121.5898 | 238.6349 | 79.63432
5784 | 5784 | 5784 | 37 | 10 | 6 | 42 | 5 | 104.1127 | 0.2711319 | 0.1178335 | 1043.979 | 0 | 0 | 0 |  | Fe_Cr_Ni_Mo_Al | Fe37Cr10Ni6Mo42Al5 | 0.0500533 | -4.1404 | 6.83 | 39.57006 | 792.0992 | 101.0355 | 607.7125 | 144.5686
5785 | 5785 | 5785 | 41 | 10 | 9 | 35 | 5 | 100.4492 | 0.2738184 | 0.1201077 | 1031.058 | 0 | 0 | 0 |  | Fe_Cr_Ni_Mo_Al | Fe41Cr10Ni9Mo35Al5 | 0.04994342 | -4.5892 | 7.03 | 38.18848 | 772.5945 | 116.7744 | 674.3016 | 132.5359
5786 | 5786 | 5786 | 44 | 9 | 13 | 28 | 6 | 95.52212 | 0.2778422 | 0.1211395 | 989.0555 | 0 | 0 | 0 |  | Fe_Cr_Ni_Mo_Al | Fe44Cr9Ni13Mo28Al6 | 0.05006045 | -5.3484 | 7.22 | 37.76938 | 743.3273 | 119.722 | 686.6458 | 119.7346
5787 | 5787 | 5787 | 45 | 8 | 18 | 22 | 7 | 90.93442 | 0.2820523 | 0.1207856 | 934.3443 | 1 | 0 | 0 |  | Fe_Cr_Ni_Mo_Al | Fe45Cr8Ni18Mo22Al7 | 0.04988494 | -6.1228 | 7.41 | 37.12756 | 701.6535 | 104.7654 | 687.454 | 109.8846
5788 | 5788 | 5788 | 45 | 6 | 25 | 16 | 8 | 85.80313 | 0.2877889 | 0.1191109 | 861.6568 | 1 | 0 | 0 |  | Fe_Cr_Ni_Mo_Al | Fe45Cr6Ni25Mo16Al8 | 0.0493547 | -6.916 | 7.66 | 36.02832 | 616.6493 | 96.24182 | 645.1981 | 112.0834
5789 | 5789 | 5789 | 43 | 5 | 32 | 11 | 9 | 81.41187 | 0.2927785 | 0.1164534 | 787.401 | 1 | 0 | 0 |  | Fe_Cr_Ni_Mo_Al | Fe43Cr5Ni32Mo11Al9 | 0.04883426 | -7.614 | 7.87 | 35.03619 | 507.2821 | 86.99255 | 587.8098 | 80.71874
5790 | 5790 | 5790 | 38 | 3 | 43 | 6 | 11 | 75.68751 | 0.3001509 | 0.1130031 | 695.8942 | 1 | 1 | 1 | 695.8942 | Fe_Cr_Ni_Mo_Al | Fe38Cr3Ni43Mo6Al11 | 0.04939975 | -8.709342 | 8.128713 | 34.848 | 404.2264 | 114.644 | 420.1723 | 110.0608 | 404.2264 | 114.644 | 420.1723 | 110.0608
5791 | 5791 | 5791 | 50 | 6 | 9 | 32 | 3 | 99.26708 | 0.2770115 | 0.1197339 | 1017.771 | 0 | 0 | 0 |  | Fe_Cr_Ni_Mo_Al | Fe50Cr6Ni9Mo32Al3 | 0.04775029 | -3.8792 | 7.27 | 33.96848 | 712.1367 | 131.556 | 677.442 | 107.7236
5792 | 5792 | 5792 | 52 | 6 | 13 | 25 | 4 | 94.54017 | 0.2805596 | 0.1181996 | 945.6356 | 0 | 0 | 0 |  | Fe_Cr_Ni_Mo_Al | Fe52Cr6Ni13Mo25Al4 | 0.04715839 | -4.5028 | 7.44 | 33.61363 | 677.9206 | 126.0482 | 689.6486 | 116.1625
5793 | 5793 | 5793 | 53 | 5 | 18 | 19 | 5 | 89.86528 | 0.2849502 | 0.1156151 | 866.4252 | 1 | 0 | 0 |  | Fe_Cr_Ni_Mo_Al | Fe53Cr5Ni18Mo19Al5 | 0.0464106 | -5.1324 | 7.63 | 32.9363 | 605.1688 | 119.727 | 656.291 | 126.3035
5794 | 5794 | 5794 | 53 | 4 | 23 | 13 | 6 | 85.07094 | 0.2897296 | 0.1130524 | 789.9288 | 1 | 0 | 0 |  | Fe_Cr_Ni_Mo_Al | Fe53Cr4Ni23Mo13Al6 | 0.0454223 | -5.684726 | 7.818182 | 31.91703 | 531.2164 | 100.3755 | 609.9473 | 115.8458
5795 | 5795 | 5795 | 50 | 4 | 30 | 8 | 8 | 80.1194 | 0.2944603 | 0.1084338 | 692.8549 | 1 | 1 | 1 | 692.8549 | Fe_Cr_Ni_Mo_Al | Fe50Cr4Ni30Mo8Al8 | 0.04597562 | -6.736 | 7.96 | 32.07593 | 448.09375 | 98.09447 | 549.7345 | 86.35791 | 448.09375 | 98.09447 | 549.7345 | 86.35791
5796 | 5796 | 5796 | 33 | 47 | 12 | 3 | 5 | 93.97525 | 0.2573436 | 0.0817161 | 484.7494 | 0 | 0 | 0 |  | Fe_Cr_Ni_Mo_Al | Fe33Cr47Ni12Mo3Al5 | 0.03548854 | -4.9204 | 6.99 | 23.82939 | 220.9082 | 78.74551 | 836.0495 | 166.6145
5797 | 5797 | 5797 | 39 | 40 | 11 | 5 | 5 | 92.92892 | 0.2622847 | 0.08672537 | 533.9032 | 0 | 0 | 0 |  | Fe_Cr_Ni_Mo_Al | Fe39Cr40Ni11Mo5Al5 | 0.0373845 | -4.7012 | 7.07 | 25.52724 | 266.7567 | 104.1329 | 776.5079 | 157.3176
5798 | 5798 | 5798 | 44 | 34 | 10 | 7 | 4 | 93.15247 | 0.2657487 | 0.08822157 | 556.9239 | 0 | 0 | 0 |  | Fe_Cr_Ni_Mo_Al | Fe44Cr34Ni10Mo7Al4 | 0.03692685 | -4.153862 | 7.171717 | 25.53586 | 298.1173 | 117.6169 | 739.8363 | 166.0009
5799 | 5799 | 5799 | 49 | 27 | 9 | 11 | 4 | 93.20203 | 0.2698781 | 0.09689314 | 655.5055 | 0 | 0 | 0 |  | Fe_Cr_Ni_Mo_Al | Fe49Cr27Ni9Mo11Al4 | 0.03997433 | -3.97 | 7.22 | 28.0064 | 418.265625 | 139.6244 | 714.9662 | 144.0107
5800 | 5800 | 5800 | 53 | 22 | 7 | 14 | 3 | 94.3837 | 0.2717505 | 0.09967714 | 701.5235 | 0 | 0 | 0 |  | Fe_Cr_Ni_Mo_Al | Fe53Cr22Ni7Mo14Al3 | 0.04021433 | -3.361698 | 7.262626 | 28.09194 | 464.337 | 149.5975 | 723.8731 | 116.0527
5801 | 5801 | 5801 | 21 | 51 | 19 | 3 | 6 | 94.12605 | 0.2556918 | 0.0889667 | 550.3826 | 0 | 0 | 0 |  | Fe_Cr_Ni_Mo_Al | Fe21Cr51Ni19Mo3Al6 | 0.03775155 | -6.4884 | 7 | 25.66317 | 241.1684 | 68.12602 | 862.5156 | 154.0845
5802 | 5802 | 5802 | 27 | 44 | 17 | 5 | 7 | 92.31064 | 0.2607043 | 0.09589915 | 614.7078 | 0 | 0 | 0 |  | Fe_Cr_Ni_Mo_Al | Fe27Cr44Ni17Mo5Al7 | 0.04155001 | -6.4636 | 7.01 | 28.63707 | 301.2506 | 87.25477 | 839.7496 | 161.5435
5803 | 5803 | 5803 | 32 | 38 | 16 | 7 | 8 | 90.72835 | 0.2652407 | 0.1021323 | 674.2604 | 0 | 0 | 0 |  | Fe_Cr_Ni_Mo_Al | Fe32Cr38Ni16Mo7Al8 | 0.04459317 | -6.540535 | 7.029703 | 31.19265 | 370.2853 | 107.5777 | 807.2434 | 157.9404
5804 | 5804 | 5804 | 36 | 32 | 14 | 10 | 8 | 90.78039 | 0.2682971 | 0.1060114 | 724.4212 | 0 | 0 | 0 |  | Fe_Cr_Ni_Mo_Al | Fe36Cr32Ni14Mo10Al8 | 0.04642585 | -6.2352 | 7.04 | 33.19424 | 479.3956 | 131.3162 | 782.552 | 139.2069
5805 | 5805 | 5805 | 40 | 26 | 11 | 14 | 9 | 90.59784 | 0.2711384 | 0.1120675 | 798.0058 | 0 | 0 | 0 |  | Fe_Cr_Ni_Mo_Al | Fe40Cr26Ni11Mo14Al9 | 0.04964516 | -6.0912 | 6.97 | 36.52131 | 631.9827 | 131.9489 | 769.2264 | 132.8198
5806 | 5806 | 5806 | 44 | 21 | 9 | 18 | 8 | 92.209 | 0.272794 | 0.11413 | 846.0873 | 0 | 0 | 0 |  | Fe_Cr_Ni_Mo_Al | Fe44Cr21Ni9Mo18Al8 | 0.04978558 | -5.4452 | 7 | 37.1558 | 682.8043 | 133.1058 | 745.2001 | 112.5797
5807 | 5807 | 5807 | 46 | 16 | 7 | 23 | 7 | 94.46389 | 0.2738097 | 0.1165608 | 906.5893 | 0 | 0 | 0 |  | Fe_Cr_Ni_Mo_Al | Fe46Cr16Ni7Mo23Al7 | 0.05019868 | -4.87787 | 7 | 37.99487 | 732.097 | 125.7039 | 737.2065 | 91.37264
5808 | 5808 | 5808 | 12 | 52 | 29 | 3 | 4 | 95.63939 | 0.2565652 | 0.08514826 | 524.0317 | 0 | 0 | 0 |  | Fe_Cr_Ni_Mo_Al | Fe12Cr52Ni29Mo3Al4 | 0.03239285 | -7.1108 | 7.28 | 22.89743 | 226.9233 | 59.3476 | 842.4055 | 164.1102
5809 | 5809 | 5809 | 16 | 46 | 27 | 4 | 8 | 90.97319 | 0.2620158 | 0.1022796 | 665.9569 | 1 | 0 | 0 |  | Fe_Cr_Ni_Mo_Al | Fe16Cr46Ni27Mo4Al8 | 0.04248636 | -8.304284 | 7.148515 | 29.43507 | 285.1029 | 79.30971 | 812.86 | 160.81
5810 | 5810 | 5810 | 21 | 39 | 24 | 6 | 10 | 88.57446 | 0.2666416 | 0.1100938 | 734.3871 | 1 | 0 | 0 |  | Fe_Cr_Ni_Mo_Al | Fe21Cr39Ni24Mo6Al10 | 0.04735704 | -8.5716 | 7.08 | 33.30631 | 374.8624 | 86.38226 | 801.0079 | 150.0219
5811 | 5811 | 5811 | 25 | 34 | 21 | 9 | 12 | 87.32452 | 0.2697027 | 0.116445 | 798.2151 | 1 | 0 | 0 |  | Fe_Cr_Ni_Mo_Al | Fe25Cr34Ni21Mo9Al12 | 0.05127645 | -8.679541 | 6.970297 | 37.07469 | 532.7222 | 89.23407 | 784.2634 | 161.643
5812 | 5812 | 5812 | 28 | 29 | 17 | 13 | 13 | 87.60866 | 0.2713617 | 0.1194611 | 843.1516 | 1 | 0 | 0 |  | Fe_Cr_Ni_Mo_Al | Fe28Cr29Ni17Mo13Al13 | 0.05379004 | -8.3884 | 6.85 | 40.38682 | 720.9558 | 92.90617 | 777.515 | 148.5886
5813 | 5813 | 5813 | 31 | 24 | 14 | 17 | 14 | 87.78521 | 0.2733411 | 0.1217658 | 880.6163 | 1 | 0 | 0 |  | Fe_Cr_Ni_Mo_Al | Fe31Cr24Ni14Mo17Al14 | 0.05556417 | -8.128 | 6.76 | 43.2592 | 821.054 | 83.5614 | 765.1651 | 122.0781
5814 | 5814 | 5814 | 34 | 19 | 11 | 23 | 13 | 90.53177 | 0.2739781 | 0.1218982 | 923.7383 | 0 | 0 | 0 |  | Fe_Cr_Ni_Mo_Al | Fe34Cr19Ni11Mo23Al13 | 0.05542937 | -7.266 | 6.73 | 44.78919 | 851.6349 | 79.54855 | 750.6987 | 121.622
5815 | 5815 | 5815 | 36 | 15 | 8 | 29 | 12 | 93.48687 | 0.2738681 | 0.1211585 | 957.0115 | 0 | 0 | 0 |  | Fe_Cr_Ni_Mo_Al | Fe36Cr15Ni8Mo29Al12 | 0.05499108 | -6.4288 | 6.68 | 45.80331 | 848.3132 | 78.63619 | 727.5842 | 113.8784
5816 | 5816 | 5816 | 37 | 12 | 6 | 36 | 9 | 98.6074 | 0.2725287 | 0.1192663 | 997.5984 | 0 | 0 | 0 |  | Fe_Cr_Ni_Mo_Al | Fe37Cr12Ni6Mo36Al9 | 0.05293798 | -5.2476 | 6.71 | 44.18131 | 834.7562 | 96.76154 | 662.5638 | 119.4824
5817 | 5817 | 5817 | 10 | 43 | 38 | 3 | 6 | 90.566 | 0.2664182 | 0.09533952 | 600.1174 | 1 | 1 | 1 | 600.1174 | Fe_Cr_Ni_Mo_Al | Fe10Cr43Ni38Mo3Al6 | 0.03763423 | -8.7328 | 7.54 | 26.46364 | 277.657 | 73.8996 | 707.7525 | 155.876 | 277.657 | 73.8996 | 707.7525 | 155.876
5818 | 5818 | 5818 | 13 | 38 | 34 | 4 | 10 | 86.59994 | 0.2701185 | 0.1103552 | 720.8901 | 1 | 0 | 0 |  | Fe_Cr_Ni_Mo_Al | Fe13Cr38Ni34Mo4Al10 | 0.04643556 | -9.95327 | 7.333333 | 32.47823 | 333.0127 | 82.47543 | 742.6465 | 136.9245
5819 | 5819 | 5819 | 16 | 33 | 29 | 7 | 14 | 83.98798 | 0.2730648 | 0.1223951 | 825.527 | 1 | 0 | 0 |  | Fe_Cr_Ni_Mo_Al | Fe16Cr33Ni29Mo7Al14 | 0.05329098 | -10.73605 | 7.070707 | 38.4359 | 480.6219 | 62.55942 | 739.7578125 | 140.8952
5820 | 5820 | 5820 | 19 | 29 | 25 | 10 | 17 | 82.49804 | 0.2752403 | 0.1280151 | 875.509 | 1 | 0 | 0 |  | Fe_Cr_Ni_Mo_Al | Fe19Cr29Ni25Mo10Al17 | 0.05693447 | -10.9556 | 6.87 | 42.525 | 692.7968 | 47.83521 | 753.8103 | 130.7299
5821 | 5821 | 5821 | 21 | 25 | 20 | 15 | 19 | 83.01435 | 0.2758358 | 0.1288003 | 900.0503 | 1 | 0 | 0 |  | Fe_Cr_Ni_Mo_Al | Fe21Cr25Ni20Mo15Al19 | 0.05899119 | -10.6076 | 6.65 | 46.65008 | 869.7387 | 39.60905 | 762.952 | 120.1829
5822 | 5822 | 5822 | 24 | 21 | 16 | 20 | 19 | 84.87095 | 0.2760787 | 0.1270137 | 912.6161 | 1 | 0 | 0 |  | Fe_Cr_Ni_Mo_Al | Fe24Cr21Ni16Mo20Al19 | 0.05907215 | -9.7672 | 6.55 | 48.94273 | 915.364 | 47.20749 | 762.7191 | 124.2772
5823 | 5823 | 5823 | 26 | 17 | 12 | 26 | 18 | 87.97796 | 0.2755229 | 0.124227 | 927.0804 | 1 | 0 | 0 |  | Fe_Cr_Ni_Mo_Al | Fe26Cr17Ni12Mo26Al18 | 0.05829528 | -8.705234 | 6.464646 | 50.77316 | 914.1988 | 60.60174 | 732.8046875 | 115.6775
5824 | 5824 | 5824 | 28 | 13 | 9 | 34 | 17 | 91.79942 | 0.2749355 | 0.12037 | 936.6806 | 1 | 0 | 0 |  | Fe_Cr_Ni_Mo_Al | Fe28Cr13Ni9Mo34Al17 | 0.05678706 | -7.620821 | 6.405941 | 52.01028 | 901.8846 | 71.9683 | 695.5069 | 124.529
5825 | 5825 | 5825 | 28 | 11 | 6 | 43 | 12 | 99.63572 | 0.2715833 | 0.115364 | 965.8423 | 0 | 0 | 0 |  | Fe_Cr_Ni_Mo_Al | Fe28Cr11Ni6Mo43Al12 | 0.05326358 | -5.8 | 6.44 | 49.28245 | 867.0256 | 90.34718 | 584.428 | 160.2681
5826 | 5826 | 5826 | 8 | 35 | 45 | 3 | 9 | 85.19611 | 0.2753884 | 0.1080042 | 692.0394 | 1 | 1 | 1 | 692.0394 | Fe_Cr_Ni_Mo_Al | Fe8Cr35Ni45Mo3Al9 | 0.04389581 | -10.402 | 7.69 | 30.8416 | 342.0085 | 87.64908 | 592.3751 | 86.93194 | 342.0085 | 87.64908 | 592.3751 | 86.93194
5827 | 5827 | 5827 | 10 | 31 | 39 | 5 | 14 | 81.61508 | 0.2777958 | 0.1238947 | 819.699 | 1 | 0 | 0 |  | Fe_Cr_Ni_Mo_Al | Fe10Cr31Ni39Mo5Al14 | 0.05259885 | -11.94164 | 7.353535 | 37.58553 | 413.5982 | 66.09671 | 645.6086 | 98.99228
5828 | 5828 | 5828 | 12 | 27 | 33 | 8 | 19 | 78.81558 | 0.2799092 | 0.1335649 | 892.0676 | 1 | 0 | 0 |  | Fe_Cr_Ni_Mo_Al | Fe12Cr27Ni33Mo8Al19 | 0.05843041 | -12.89052 | 7 | 43.46158 | 538.5701 | 82.3663 | 666.9792 | 109.5009
5829 | 5829 | 5829 | 14 | 24 | 28 | 12 | 22 | 78.45447 | 0.2804355 | 0.1360677 | 920.628 | 1 | 0 | 0 |  | Fe_Cr_Ni_Mo_Al | Fe14Cr24Ni28Mo12Al22 | 0.06070234 | -12.8208 | 6.74 | 47.50614 | 720.2332 | 68.51887 | 713.9016 | 125.4323
5830 | 5830 | 5830 | 16 | 20 | 23 | 17 | 24 | 79.05768 | 0.2808583 | 0.1343594 | 920.7314 | 1 | 0 | 0 |  | Fe_Cr_Ni_Mo_Al | Fe16Cr20Ni23Mo17Al24 | 0.06151719 | -12.306 | 6.52 | 51.28544 | 857.7656 | 43.22922 | 717.2897 | 132.8209
5831 | 5831 | 5831 | 18 | 17 | 18 | 22 | 25 | 80.58751 | 0.2802263 | 0.1298306 | 900.6485 | 1 | 0 | 0 |  | Fe_Cr_Ni_Mo_Al | Fe18Cr17Ni18Mo22Al25 | 0.06119706 | -11.404 | 6.33 | 54.14758 | 895.6131 | 47.40185 | 723.8444 | 122.5708
5832 | 5832 | 5832 | 20 | 13 | 13 | 30 | 24 | 84.74302 | 0.2786403 | 0.1230424 | 887.4845 | 1 | 0 | 0 |  | Fe_Cr_Ni_Mo_Al | Fe20Cr13Ni13Mo30Al24 | 0.0592015 | -9.9028 | 6.2 | 56.62019 | 894.7886 | 72.15514 | 702.238 | 131.5376
5833 | 5833 | 5833 | 20 | 11 | 9 | 38 | 22 | 89.91277 | 0.2758448 | 0.1155856 | 867.5571 | 1 | 0 | 0 |  | Fe_Cr_Ni_Mo_Al | Fe20Cr11Ni9Mo38Al22 | 0.05645173 | -8.3932 | 6.1 | 57.69085 | 888.1625 | 79.56799 | 632.7213 | 138.8355
5834 | 5834 | 5834 | 20 | 8 | 6 | 50 | 16 | 99.35788 | 0.2721124 | 0.1072009 | 871.4098 | 0 | 0 | 0 |  | Fe_Cr_Ni_Mo_Al | Fe20Cr8Ni6Mo50Al16 | 0.05157115 | -6.2992 | 6.16 | 54.86258 | 879.3981 | 92.60561 | 415.6783 | 171.2148
5835 | 5835 | 5835 | 7 | 25 | 50 | 3 | 14 | 77.87611 | 0.2863419 | 0.1247993 | 798.5293 | 1 | 0 | 0 |  | Fe_Cr_Ni_Mo_Al | Fe7Cr25Ni50Mo3Al14 | 0.05195084 | -12.613 | 7.737374 | 36.80068 | 385.7489 | 88.69591 | 560.4831 | 52.01217
5836 | 5836 | 5836 | 8 | 23 | 42 | 6 | 21 | 74.51565 | 0.2870019 | 0.1398173 | 908.1976 | 1 | 0 | 0 |  | Fe_Cr_Ni_Mo_Al | Fe8Cr23Ni42Mo6Al21 | 0.05963768 | -14.476 | 7.21 | 43.97479 | 463.3354 | 93.3726 | 598.0771 | 63.64198
5837 | 5837 | 5837 | 9 | 20 | 36 | 9 | 26 | 72.32879 | 0.2882142 | 0.1440703 | 926.2451 | 1 | 0 | 0 |  | Fe_Cr_Ni_Mo_Al | Fe9Cr20Ni36Mo9Al26 | 0.06293276 | -15.1336 | 6.84 | 48.71557 | 531.8538 | 100.0722 | 626.6624 | 86.52973
5838 | 5838 | 5838 | 11 | 18 | 29 | 13 | 28 | 73.09041 | 0.2867903 | 0.1411167 | 912.5071 | 1 | 0 | 0 |  | Fe_Cr_Ni_Mo_Al | Fe11Cr18Ni29Mo13Al28 | 0.06352983 | -14.49934 | 6.545455 | 52.05435 | 668.3699 | 73.51189 | 664.3818 | 109.8793
5839 | 5839 | 5839 | 12 | 16 | 24 | 18 | 30 | 74.43418 | 0.2854862 | 0.1366772 | 893.1356 | 1 | 0 | 0 |  | Fe_Cr_Ni_Mo_Al | Fe12Cr16Ni24Mo18Al30 | 0.06306305 | -13.6848 | 6.3 | 55.34654 | 780.3378 | 53.94009 | 675.6071 | 128.0634
5840 | 5840 | 5840 | 14 | 13 | 18 | 25 | 31 | 77.20607 | 0.2836461 | 0.1275937 | 846.495 | 1 | 0 | 0 |  | Fe_Cr_Ni_Mo_Al | Fe14Cr13Ni18Mo25Al31 | 0.06127869 | -12.20625 | 6.069307 | 58.74894 | 842.5133 | 58.93824 | 694.4781 | 131.4851
5841 | 5841 | 5841 | 15 | 10 | 13 | 32 | 30 | 81.01456 | 0.2814807 | 0.1188884 | 808.9552 | 1 | 0 | 0 |  | Fe_Cr_Ni_Mo_Al | Fe15Cr10Ni13Mo32Al30 | 0.05859552 | -10.6608 | 5.92 | 61.23814 | 856.6765 | 73.05037 | 665.2233 | 152.9944
5842 | 5842 | 5842 | 15 | 8 | 8 | 42 | 26 | 88.54051 | 0.2770135 | 0.1082382 | 779.3237 | 1 | 0 | 0 |  | Fe_Cr_Ni_Mo_Al | Fe15Cr8Ni8Mo42Al26 | 0.05416731 | -8.499541 | 5.838384 | 62.15634 | 876.9672 | 84.92993 | 562.0558 | 163.0933
5843 | 5843 | 5843 | 15 | 6 | 5 | 55 | 19 | 99.14345 | 0.2722582 | 0.09725163 | 756.6904 | 0 | 0 | 0 |  | Fe_Cr_Ni_Mo_Al | Fe15Cr6Ni5Mo55Al19 | 0.04864603 | -6.246 | 5.93 | 58.68252 | 868.5323 | 94.75657 | 300.5226 | 179.5377
5844 | 5844 | 5844 | 7 | 17 | 52 | 3 | 21 | 70.28326 | 0.2961427 | 0.1420126 | 883.7032 | 1 | 0 | 0 |  | Fe_Cr_Ni_Mo_Al | Fe7Cr17Ni52Mo3Al21 | 0.05936587 | -15.078 | 7.59 | 42.70886 | 399.5057 | 87.85796 | 539.217 | 58.53681
5845 | 5845 | 5845 | 7 | 16 | 43 | 6 | 28 | 67.61638 | 0.2956549 | 0.1498097 | 920.4492 | 1 | 0 | 0 |  | Fe_Cr_Ni_Mo_Al | Fe7Cr16Ni43Mo6Al28 | 0.06411531 | -16.5536 | 7.02 | 48.45905 | 445.8916 | 86.7691 | 574.59375 | 55.91328
5846 | 5846 | 5846 | 7 | 15 | 36 | 9 | 33 | 66.30833 | 0.2948889 | 0.1493311 | 899.0493 | 1 | 0 | 0 |  | Fe_Cr_Ni_Mo_Al | Fe7Cr15Ni36Mo9Al33 | 0.06555947 | -16.758 | 6.59 | 52.32294 | 500.8201 | 93.00892 | 599.1313 | 76.93195
5847 | 5847 | 5847 | 8 | 13 | 30 | 14 | 36 | 67.28024 | 0.293297 | 0.1438754 | 869.2829 | 1 | 0 | 0 |  | Fe_Cr_Ni_Mo_Al | Fe8Cr13Ni30Mo14Al36 | 0.06486036 | -15.92236 | 6.277228 | 56.02291 | 598.4016 | 79.71301 | 617.4256 | 96.81174
5848 | 5848 | 5848 | 9 | 11 | 24 | 19 | 38 | 68.68254 | 0.2914899 | 0.1353694 | 816.0734 | 1 | 0 | 0 |  | Fe_Cr_Ni_Mo_Al | Fe9Cr11Ni24Mo19Al38 | 0.06322237 | -14.71581 | 6 | 59.30293 | 704.3704 | 66.64879 | 643.9732 | 126.3545
5849 | 5849 | 5849 | 10 | 9 | 18 | 25 | 38 | 71.69512 | 0.2886389 | 0.1246028 | 759.7763 | 1 | 0 | 0 |  | Fe_Cr_Ni_Mo_Al | Fe10Cr9Ni18Mo25Al38 | 0.0605163 | -13.0528 | 5.78 | 62.38467 | 781.7327 | 64.42081 | 655.2134 | 127.9216
5850 | 5850 | 5850 | 11 | 7 | 12 | 33 | 37 | 76.37556 | 0.2848716 | 0.1114362 | 693.082 | 1 | 0 | 0 |  | Fe_Cr_Ni_Mo_Al | Fe11Cr7Ni12Mo33Al37 | 0.05654089 | -10.9468 | 5.59 | 65.3196 | 826.3881 | 74.53857 | 625.2331 | 157.2803
5851 | 5851 | 5851 | 12 | 5 | 7 | 44 | 32 | 84.84928 | 0.2795973 | 0.09834628 | 649.2627 | 1 | 0 | 0 |  | Fe_Cr_Ni_Mo_Al | Fe12Cr5Ni7Mo44Al32 | 0.05147511 | -8.5908 | 5.56 | 66.41844 | 851.4008 | 81.57037 | 502.9909 | 162.9713
5852 | 5852 | 5852 | 12 | 4 | 4 | 57 | 23 | 96.87313 | 0.2734705 | 0.08806667 | 639.3899 | 0 | 0 | 0 |  | Fe_Cr_Ni_Mo_Al | Fe12Cr4Ni4Mo57Al23 | 0.04599632 | -6.302 | 5.71 | 62.7218 | 851.8627 | 100.6999 | 299.3537 | 200.7657
5853 | 5853 | 5853 | 5 | 10 | 42 | 6 | 37 | 60.24876 | 0.3042272 | 0.156485 | 877.9449 | 1 | 0 | 0 |  | Fe_Cr_Ni_Mo_Al | Fe5Cr10Ni42Mo6Al37 | 0.06708822 | -18.5068 | 6.67 | 52.48276 | 407.1417 | 78.97849 | 540.715 | 64.21604
5854 | 5854 | 5854 | 5 | 10 | 35 | 9 | 41 | 60.05897 | 0.3020815 | 0.1511133 | 830.3431 | 1 | 0 | 0 |  | Fe_Cr_Ni_Mo_Al | Fe5Cr10Ni35Mo9Al41 | 0.0665904 | -17.966 | 6.27 | 55.25351 | 459.0964 | 74.40937 | 569.0174 | 67.24631
5855 | 5855 | 5855 | 6 | 9 | 28 | 13 | 44 | 60.78339 | 0.2997903 | 0.1420239 | 768.5489 | 1 | 0 | 0 |  | Fe_Cr_Ni_Mo_Al | Fe6Cr9Ni28Mo13Al44 | 0.06487448 | -16.6744 | 5.92 | 58.22787 | 541.5987 | 88.85897 | 586.0276 | 94.23708
5856 | 5856 | 5856 | 7 | 8 | 22 | 18 | 45 | 63.14295 | 0.2964785 | 0.1311387 | 713.3562 | 1 | 0 | 0 |  | Fe_Cr_Ni_Mo_Al | Fe7Cr8Ni22Mo18Al45 | 0.06231145 | -15.006 | 5.67 | 61.22246 | 652.4984 | 85.46512 | 619.8767 | 125.4279
5857 | 5857 | 5857 | 8 | 6 | 16 | 25 | 45 | 66.83827 | 0.2927612 | 0.117284 | 646.0597 | 1 | 0 | 0 |  | Fe_Cr_Ni_Mo_Al | Fe8Cr6Ni16Mo25Al45 | 0.05834684 | -12.9204 | 5.45 | 64.85761 | 734.7595 | 67.42438 | 631.7555 | 147.5246
5858 | 5858 | 5858 | 9 | 5 | 11 | 32 | 43 | 71.76462 | 0.2882996 | 0.1052691 | 596.1031 | 1 | 0 | 0 |  | Fe_Cr_Ni_Mo_Al | Fe9Cr5Ni11Mo32Al43 | 0.0546152 | -10.9444 | 5.33 | 67.39655 | 790.634 | 71.72884 | 633.8873 | 172.4836
5859 | 5859 | 5859 | 11 | 3 | 6 | 43 | 38 | 80.15999 | 0.2826782 | 0.09049468 | 540.1696 | 1 | 0 | 0 |  | Fe_Cr_Ni_Mo_Al | Fe11Cr3Ni6Mo43Al38 | 0.04970788 | -8.613665 | 5.326733 | 69.10354 | 831.037 | 79.86386 | 528.4191 | 168.8827
5860 | 5860 | 5860 | 3 | 6 | 32 | 9 | 50 | 53.99524 | 0.3087743 | 0.1472609 | 715.8725 | 1 | 0 | 0 |  | Fe_Cr_Ni_Mo_Al | Fe3Cr6Ni32Mo9Al50 | 0.06546957 | -18.2896 | 5.84 | 57.08765 | 445.1868 | 103.8749 | 541.9073 | 70.427
5861 | 5861 | 5861 | 4 | 6 | 25 | 13 | 52 | 55.63825 | 0.3049313 | 0.1352072 | 650.5993 | 1 | 0 | 0 |  | Fe_Cr_Ni_Mo_Al | Fe4Cr6Ni25Mo13Al52 | 0.06269221 | -16.4164 | 5.52 | 59.6544 | 517.5963 | 104.5734 | 561.8181 | 93.2317
5862 | 5862 | 5862 | 5 | 5 | 19 | 18 | 53 | 58.02366 | 0.3013186 | 0.1214487 | 581.4206 | 1 | 0 | 0 |  | Fe_Cr_Ni_Mo_Al | Fe5Cr5Ni19Mo18Al53 | 0.05909432 | -14.3772 | 5.27 | 62.76795 | 617.3405 | 99.98566 | 578.2474 | 134.5805
5863 | 5863 | 5863 | 6 | 4 | 13 | 23 | 53 | 60.70939 | 0.2976655 | 0.1080314 | 513.2689 | 1 | 0 | 0 |  | Fe_Cr_Ni_Mo_Al | Fe6Cr4Ni13Mo23Al53 | 0.05491708 | -12.15549 | 5.040404 | 65.76824 | 694.4707 | 83.56274 | 598.4036 | 134.7386
5864 | 5864 | 5864 | 8 | 4 | 8 | 30 | 50 | 66.56891 | 0.291588 | 0.09554397 | 473.1363 | 1 | 0 | 0 |  | Fe_Cr_Ni_Mo_Al | Fe8Cr4Ni8Mo30Al50 | 0.0518246 | -10.0976 | 4.98 | 68.49847 | 755.5798 | 73.12607 | 596.6612 | 168.1226
5865 | 5865 | 5865 | 3 | 47 | 12 | 33 | 5 | 110.2291 | 0.2504206 | 0.1052086 | 882.3832 | 0 | 0 | 0 |  | Fe_Cr_Ni_Mo_Al | Fe3Cr47Ni12Mo33Al5 | 0.04781073 | -4.7164 | 6.39 | 39.42385 | 720.2757 | 157.4331 | 651.4212 | 180.9523
5866 | 5866 | 5866 | 5 | 40 | 11 | 39 | 5 | 111.1247 | 0.253706 | 0.1061792 | 916.4493 | 0 | 0 | 0 |  | Fe_Cr_Ni_Mo_Al | Fe5Cr40Ni11Mo39Al5 | 0.04828039 | -4.4972 | 6.39 | 40.58522 | 759.3264 | 151.4425 | 603.5322 | 199.2438
5867 | 5867 | 5867 | 7 | 34 | 10 | 44 | 4 | 112.8833 | 0.255894 | 0.1054604 | 934.5277 | 0 | 0 | 0 |  | Fe_Cr_Ni_Mo_Al | Fe7Cr34Ni10Mo44Al4 | 0.04758714 | -4.033058 | 6.424242 | 39.79295 | 766.4617 | 137.1747 | 517.0266 | 206.8148
5868 | 5868 | 5868 | 11 | 27 | 9 | 49 | 4 | 112.9918 | 0.2592362 | 0.1062451 | 958.0674 | 0 | 0 | 0 |  | Fe_Cr_Ni_Mo_Al | Fe11Cr27Ni9Mo49Al4 | 0.0474368 | -3.8788 | 6.46 | 39.81324 | 774.8707 | 135.967 | 440.9833 | 190.3719
5869 | 5869 | 5869 | 14 | 22 | 7 | 53 | 3 | 114.5666 | 0.2606303 | 0.1044965 | 957.5905 | 0 | 0 | 0 |  | Fe_Cr_Ni_Mo_Al | Fe14Cr22Ni7Mo53Al3 | 0.04645049 | -3.282114 | 6.474747 | 38.12926 | 759.8136 | 119.9864 | 333.0988 | 219.2818
5870 | 5870 | 5870 | 3 | 51 | 19 | 21 | 6 | 104.2185 | 0.2513724 | 0.1086726 | 856.0882 | 0 | 0 | 0 |  | Fe_Cr_Ni_Mo_Al | Fe3Cr51Ni19Mo21Al6 | 0.04662244 | -6.546 | 6.64 | 36.63362 | 593.1826 | 139.8468 | 788.184 | 132.5396
5871 | 5871 | 5871 | 5 | 44 | 17 | 27 | 7 | 104.4838 | 0.2548905 | 0.1121269 | 915.3056 | 0 | 0 | 0 |  | Fe_Cr_Ni_Mo_Al | Fe5Cr44Ni17Mo27Al7 | 0.04918545 | -6.4548 | 6.57 | 40.04539 | 721.3633 | 136.9032 | 725.0277 | 146.5651
5872 | 5872 | 5872 | 7 | 38 | 16 | 32 | 8 | 104.2934 | 0.25816 | 0.1141392 | 950.9895 | 0 | 0 | 0 |  | Fe_Cr_Ni_Mo_Al | Fe7Cr38Ni16Mo32Al8 | 0.05059896 | -6.481717 | 6.534653 | 42.49519 | 784.3246 | 137.5254 | 686.4041 | 150.2019
5873 | 5873 | 5873 | 10 | 32 | 14 | 36 | 8 | 104.8303 | 0.2605713 | 0.1139825 | 966.2981 | 0 | 0 | 0 |  | Fe_Cr_Ni_Mo_Al | Fe10Cr32Ni14Mo36Al8 | 0.05088636 | -6.1312 | 6.52 | 43.56698 | 812.1787 | 127.8836 | 651.8047 | 162.6738
5874 | 5874 | 5874 | 14 | 26 | 11 | 40 | 9 | 104.4283 | 0.2631406 | 0.1131717 | 963.3376 | 0 | 0 | 0 |  | Fe_Cr_Ni_Mo_Al | Fe14Cr26Ni11Mo40Al9 | 0.05149258 | -5.8312 | 6.45 | 45.55347 | 849.4567 | 102.2563 | 597.4826 | 172.3301
5875 | 5875 | 5875 | 18 | 21 | 9 | 44 | 8 | 105.8051 | 0.2647662 | 0.1122721 | 974.8063 | 0 | 0 | 0 |  | Fe_Cr_Ni_Mo_Al | Fe18Cr21Ni9Mo44Al8 | 0.05072312 | -5.1956 | 6.48 | 44.81403 | 839.2488 | 100.3648 | 526.7631 | 178.9072
5876 | 5876 | 5876 | 23 | 16 | 7 | 46 | 7 | 106.4138 | 0.266632 | 0.1121548 | 987.5512 | 0 | 0 | 0 |  | Fe_Cr_Ni_Mo_Al | Fe23Cr16Ni7Mo46Al7 | 0.0502186 | -4.661973 | 6.535354 | 43.67715 | 831.1226 | 90.99334 | 476.9445 | 168.2921
5877 | 5877 | 5877 | 3 | 52 | 29 | 12 | 4 | 100.8533 | 0.2542121 | 0.1018899 | 742.7786 | 0 | 0 | 0 |  | Fe_Cr_Ni_Mo_Al | Fe3Cr52Ni29Mo12Al4 | 0.0394675 | -7.3592 | 7.1 | 29.41327 | 349.7586 | 83.40774 | 782.8411 | 144.8257
5878 | 5878 | 5878 | 4 | 46 | 27 | 16 | 8 | 97.8265 | 0.2584872 | 0.1148206 | 872.0758 | 0 | 0 | 0 |  | Fe_Cr_Ni_Mo_Al | Fe4Cr46Ni27Mo16Al8 | 0.04768551 | -8.497206 | 6.910891 | 36.6391 | 524.0909 | 119.3881 | 741.9005 | 148.2346
5879 | 5879 | 5879 | 6 | 39 | 24 | 21 | 10 | 97.11607 | 0.2618378 | 0.1206926 | 947.8552 | 0 | 0 | 0 |  | Fe_Cr_Ni_Mo_Al | Fe6Cr39Ni24Mo21Al10 | 0.05141765 | -8.6976 | 6.78 | 41.22754 | 712.5173 | 94.70972 | 719.8914 | 139.2212
5880 | 5880 | 5880 | 9 | 34 | 21 | 25 | 12 | 96.22262 | 0.2644052 | 0.1221787 | 966.7475 | 0 | 0 | 0 |  | Fe_Cr_Ni_Mo_Al | Fe9Cr34Ni21Mo25Al12 | 0.05360808 | -8.673267 | 6.653465 | 44.60522 | 841.0596 | 87.77623 | 705.8018 | 136.4105
5881 | 5881 | 5881 | 13 | 29 | 17 | 28 | 13 | 95.89084 | 0.2662798 | 0.1211548 | 961.3195 | 0 | 0 | 0 |  | Fe_Cr_Ni_Mo_Al | Fe13Cr29Ni17Mo28Al13 | 0.05463402 | -8.2564 | 6.55 | 46.81085 | 885.965 | 78.26344 | 731.3387 | 132.5531
5882 | 5882 | 5882 | 17 | 24 | 14 | 31 | 14 | 95.40093 | 0.268503 | 0.1204033 | 956.9535 | 0 | 0 | 0 |  | Fe_Cr_Ni_Mo_Al | Fe17Cr24Ni14Mo31Al14 | 0.05526655 | -7.9152 | 6.48 | 48.69627 | 897.7418 | 76.38934 | 719.0395 | 129.7124
5883 | 5883 | 5883 | 23 | 19 | 11 | 34 | 13 | 96.39336 | 0.2702249 | 0.1194023 | 964.9701 | 0 | 0 | 0 |  | Fe_Cr_Ni_Mo_Al | Fe23Cr19Ni11Mo34Al13 | 0.05476559 | -7.0812 | 6.51 | 48.45839 | 890.2745 | 78.27148 | 684.6934 | 128.7098
5884 | 5884 | 5884 | 29 | 15 | 8 | 36 | 12 | 97.14661 | 0.2715264 | 0.1187886 | 972.3435 | 0 | 0 | 0 |  | Fe_Cr_Ni_Mo_Al | Fe29Cr15Ni8Mo36Al12 | 0.05434267 | -6.2972 | 6.54 | 47.82024 | 877.5348 | 90.65568 | 668.9296875 | 123.2033
5885 | 5885 | 5885 | 36 | 12 | 6 | 37 | 9 | 99.11972 | 0.2722081 | 0.118921 | 999.3809 | 0 | 0 | 0 |  | Fe_Cr_Ni_Mo_Al | Fe36Cr12Ni6Mo37Al9 | 0.05286163 | -5.2332 | 6.69 | 44.41374 | 840.7962 | 102.3166 | 654.4947 | 138.1734
5886 | 5886 | 5886 | 3 | 43 | 38 | 10 | 6 | 94.74117 | 0.2640236 | 0.1082472 | 773.8429 | 1 | 0 | 0 |  | Fe_Cr_Ni_Mo_Al | Fe3Cr43Ni38Mo10Al6 | 0.04220707 | -9.0436 | 7.4 | 31.16313 | 343.6444 | 77.37509 | 690.4496 | 124.6066
5887 | 5887 | 5887 | 4 | 38 | 34 | 13 | 10 | 91.97861 | 0.2667903 | 0.1214917 | 901.2169 | 1 | 0 | 0 |  | Fe_Cr_Ni_Mo_Al | Fe4Cr38Ni34Mo13Al10 | 0.04976441 | -10.21773 | 7.151515 | 37.86685 | 479.2146 | 73.82327 | 692.231 | 122.6182
5888 | 5888 | 5888 | 7 | 33 | 29 | 16 | 14 | 89.28788 | 0.2695738 | 0.1279852 | 952.9326 | 1 | 0 | 0 |  | Fe_Cr_Ni_Mo_Al | Fe7Cr33Ni29Mo16Al14 | 0.0547711 | -10.83889 | 6.888889 | 43.33566 | 670.9393 | 70.63612 | 715.0588 | 137.9185
5889 | 5889 | 5889 | 10 | 29 | 25 | 19 | 17 | 87.67035 | 0.2716859 | 0.1300325 | 964.7157 | 1 | 0 | 0 |  | Fe_Cr_Ni_Mo_Al | Fe10Cr29Ni25Mo19Al17 | 0.05728396 | -10.934 | 6.69 | 47.06718 | 835.3548 | 53.96883 | 721.2997 | 131.0918
5890 | 5890 | 5890 | 15 | 25 | 20 | 21 | 19 | 86.399 | 0.2734639 | 0.1283588 | 939.2685 | 1 | 0 | 0 |  | Fe_Cr_Ni_Mo_Al | Fe15Cr25Ni20Mo21Al19 | 0.05864223 | -10.514 | 6.53 | 49.46375 | 915.0808 | 40.89798 | 761.2695 | 127.6656
5891 | 5891 | 5891 | 20 | 21 | 16 | 24 | 19 | 87.08275 | 0.2745274 | 0.1260378 | 930.0863 | 1 | 0 | 0 |  | Fe_Cr_Ni_Mo_Al | Fe20Cr21Ni16Mo24Al19 | 0.05862844 | -9.6792 | 6.47 | 50.63752 | 928.783 | 46.14887 | 760.9953 | 127.4629
5892 | 5892 | 5892 | 26 | 17 | 12 | 26 | 18 | 87.97796 | 0.2755229 | 0.1238482 | 923.5863 | 1 | 0 | 0 |  | Fe_Cr_Ni_Mo_Al | Fe26Cr17Ni12Mo26Al18 | 0.05829528 | -8.705234 | 6.464646 | 50.77316 | 909.972 | 59.53304 | 743.1237 | 111.3521
5893 | 5893 | 5893 | 34 | 13 | 9 | 28 | 17 | 88.64937 | 0.2771089 | 0.1237368 | 936.1468 | 1 | 0 | 0 |  | Fe_Cr_Ni_Mo_Al | Fe34Cr13Ni9Mo28Al17 | 0.05784329 | -7.785511 | 6.524752 | 50.06872 | 888.1144 | 72.10909 | 723.6908 | 104.1246
5894 | 5894 | 5894 | 43 | 11 | 6 | 28 | 12 | 91.88688 | 0.2766326 | 0.1220038 | 954.5269 | 0 | 0 | 0 |  | Fe_Cr_Ni_Mo_Al | Fe43Cr11Ni6Mo28Al12 | 0.05528534 | -6.118 | 6.74 | 45.38854 | 826.5022 | 100.664 | 726.7443 | 95.4457
5895 | 5895 | 5895 | 3 | 35 | 45 | 8 | 9 | 88.25135 | 0.2732848 | 0.1163058 | 810.6435 | 1 | 0 | 0 |  | Fe_Cr_Ni_Mo_Al | Fe3Cr35Ni45Mo8Al9 | 0.04636492 | -10.674 | 7.59 | 34.00242 | 352.0176 | 73.45822 | 590.7319 | 74.39825
5896 | 5896 | 5896 | 5 | 31 | 39 | 10 | 14 | 84.66252 | 0.2755757 | 0.1293432 | 916.1572 | 1 | 0 | 0 |  | Fe_Cr_Ni_Mo_Al | Fe5Cr31Ni39Mo10Al14 | 0.05377275 | -12.10489 | 7.252525 | 40.5291 | 451.2043 | 75.08155 | 608.7482 | 77.89905
5897 | 5897 | 5897 | 8 | 27 | 33 | 12 | 19 | 81.21588 | 0.278066 | 0.13543 | 945.2315 | 1 | 0 | 0 |  | Fe_Cr_Ni_Mo_Al | Fe8Cr27Ni33Mo12Al19 | 0.0586186 | -12.9297 | 6.919192 | 45.71115 | 609.5092 | 87.75573 | 667.3649 | 117.8725
5898 | 5898 | 5898 | 12 | 24 | 28 | 14 | 22 | 79.62215 | 0.2795209 | 0.1361828 | 938.1341 | 1 | 0 | 0 |  | Fe_Cr_Ni_Mo_Al | Fe12Cr24Ni28Mo14Al22 | 0.06058396 | -12.808 | 6.7 | 48.56733 | 743.0427 | 68.95419 | 704.6541 | 121.8218
5899 | 5899 | 5899 | 17 | 20 | 23 | 16 | 24 | 78.48481 | 0.281314 | 0.1345629 | 914.9554 | 1 | 0 | 0 |  | Fe_Cr_Ni_Mo_Al | Fe17Cr20Ni23Mo16Al24 | 0.06166371 | -12.3256 | 6.54 | 50.78744 | 848.2542 | 41.02928 | 723.6462 | 125.7045
5900 | 5900 | 5900 | 22 | 17 | 18 | 18 | 25 | 78.3401 | 0.2820053 | 0.1314604 | 887.7315 | 1 | 0 | 0 |  | Fe_Cr_Ni_Mo_Al | Fe22Cr17Ni18Mo18Al25 | 0.06203945 | -11.5272 | 6.41 | 52.2804 | 887.6541 | 43.42028 | 729.631 | 116.5249
5901 | 5901 | 5901 | 30 | 13 | 13 | 20 | 24 | 79.26414 | 0.2828783 | 0.1286522 | 877.5748 | 1 | 0 | 0 |  | Fe_Cr_Ni_Mo_Al | Fe30Cr13Ni13Mo20Al24 | 0.06173583 | -10.2708 | 6.4 | 52.4893 | 881.1399 | 56.63226 | 729.3299 | 122.9358
5902 | 5902 | 5902 | 38 | 11 | 9 | 20 | 22 | 80.25509 | 0.2830391 | 0.1270721 | 875.3247 | 0 | 0 | 0 |  | Fe_Cr_Ni_Mo_Al | Fe38Cr11Ni9Mo20Al22 | 0.06123127 | -9.0988 | 6.46 | 51.03984 | 845.8567 | 74.00803 | 715.7117 | 111.9989
5903 | 5903 | 5903 | 50 | 8 | 6 | 20 | 16 | 83.72588 | 0.2830336 | 0.1247804 | 894.3344 | 0 | 0 | 0 |  | Fe_Cr_Ni_Mo_Al | Fe50Cr8Ni6Mo20Al16 | 0.05819184 | -7.1872 | 6.76 | 46.23054 | 783.6595 | 97.42665 | 686.7108 | 106.3896
5904 | 5904 | 5904 | 3 | 25 | 50 | 7 | 14 | 80.39291 | 0.284247 | 0.1343052 | 926.7634 | 1 | 0 | 0 |  | Fe_Cr_Ni_Mo_Al | Fe3Cr25Ni50Mo7Al14 | 0.05308485 | -12.84318 | 7.656566 | 39.2079 | 386.3143 | 88.48521 | 571.8842 | 44.78515
5905 | 5905 | 5905 | 6 | 23 | 42 | 8 | 21 | 75.73857 | 0.2859374 | 0.1449063 | 974.6796 | 1 | 0 | 0 |  | Fe_Cr_Ni_Mo_Al | Fe6Cr23Ni42Mo8Al21 | 0.05973056 | -14.5248 | 7.17 | 45.14995 | 472.548 | 98.33248 | 600.7927 | 56.80711
5906 | 5906 | 5906 | 9 | 20 | 36 | 9 | 26 | 72.32879 | 0.2882142 | 0.1481228 | 963.2054 | 1 | 0 | 0 |  | Fe_Cr_Ni_Mo_Al | Fe9Cr20Ni36Mo9Al26 | 0.06293276 | -15.1336 | 6.84 | 48.71557 | 526.1236 | 88.1329 | 614.3908 | 80.98559
5907 | 5907 | 5907 | 13 | 18 | 29 | 11 | 28 | 71.89969 | 0.2878603 | 0.1443888 | 925.3364 | 1 | 0 | 0 |  | Fe_Cr_Ni_Mo_Al | Fe13Cr18Ni29Mo11Al28 | 0.06389026 | -14.5328 | 6.585859 | 50.91956 | 639.1663 | 68.93706 | 660.0102 | 102.043
5908 | 5908 | 5908 | 18 | 16 | 24 | 12 | 30 | 70.96056 | 0.2885928 | 0.1414391 | 887.6891 | 1 | 0 | 0 |  | Fe_Cr_Ni_Mo_Al | Fe18Cr16Ni24Mo12Al30 | 0.06454335 | -13.8672 | 6.42 | 52.10336 | 719.843 | 56.64055 | 674.9962 | 111.7484
5909 | 5909 | 5909 | 25 | 13 | 18 | 14 | 31 | 71.0507 | 0.2890429 | 0.1368871 | 851.8642 | 1 | 0 | 0 |  | Fe_Cr_Ni_Mo_Al | Fe25Cr13Ni18Mo14Al31 | 0.06468591 | -12.6764 | 6.287129 | 53.29312 | 789.0305 | 52.64551 | 686.8008 | 126.2381
5910 | 5910 | 5910 | 32 | 10 | 13 | 15 | 30 | 71.6115 | 0.2895009 | 0.1329483 | 827.7863 | 1 | 0 | 0 |  | Fe_Cr_Ni_Mo_Al | Fe32Cr10Ni13Mo15Al30 | 0.0646 | -11.5108 | 6.26 | 53.44708 | 802.5646 | 50.50286 | 664.6824 | 110.416
5911 | 5911 | 5911 | 42 | 8 | 8 | 15 | 26 | 73.85321 | 0.2887257 | 0.1300258 | 830.1717 | 0 | 0 | 0 |  | Fe_Cr_Ni_Mo_Al | Fe42Cr8Ni8Mo15Al26 | 0.06376727 | -9.865932 | 6.383838 | 51.37069 | 782.8054 | 83.24953 | 649.6259 | 97.75898
5912 | 5912 | 5912 | 55 | 6 | 5 | 15 | 19 | 78.23509 | 0.2875552 | 0.126681 | 850.0923 | 0 | 0 | 0 |  | Fe_Cr_Ni_Mo_Al | Fe55Cr6Ni5Mo15Al19 | 0.06029273 | -7.766 | 6.73 | 46.36333 | 730.9479 | 121.7939 | 627.9467 | 120.7888
5913 | 5913 | 5913 | 3 | 17 | 52 | 7 | 21 | 72.79386 | 0.293698 | 0.1495588 | 993.3068 | 1 | 0 | 0 |  | Fe_Cr_Ni_Mo_Al | Fe3Cr17Ni52Mo7Al21 | 0.05967354 | -15.2652 | 7.51 | 45.07326 | 395.6918 | 98.02266 | 573.6279 | 42.81377
5914 | 5914 | 5914 | 6 | 16 | 43 | 7 | 28 | 68.23191 | 0.2950322 | 0.1544021 | 970.9447 | 1 | 0 | 0 |  | Fe_Cr_Ni_Mo_Al | Fe6Cr16Ni43Mo7Al28 | 0.06401257 | -16.566 | 7 | 49.0708 | 450.6034 | 89.88493 | 580.6818 | 56.92873
5915 | 5915 | 5915 | 9 | 15 | 36 | 7 | 33 | 65.09733 | 0.2961441 | 0.1535457 | 915.4279 | 1 | 0 | 0 |  | Fe_Cr_Ni_Mo_Al | Fe9Cr15Ni36Mo7Al33 | 0.06599777 | -16.7844 | 6.63 | 51.06664 | 469.0746 | 75.13861 | 581.0711 | 69.6485
5916 | 5916 | 5916 | 14 | 13 | 30 | 8 | 36 | 63.75417 | 0.2969469 | 0.1493656 | 861.7721 | 1 | 0 | 0 |  | Fe_Cr_Ni_Mo_Al | Fe14Cr13Ni30Mo8Al36 | 0.06665682 | -16.10822 | 6.39604 | 52.38741 | 521.8021 | 61.15538 | 602.9402 | 85.02304
5917 | 5917 | 5917 | 19 | 11 | 24 | 9 | 38 | 62.91772 | 0.2974052 | 0.1440204 | 807.6817 | 1 | 0 | 0 |  | Fe_Cr_Ni_Mo_Al | Fe19Cr11Ni24Mo9Al38 | 0.06693463 | -15.18243 | 6.19802 | 53.42579 | 583.0958 | 61.24297 | 612.3107 | 91.41338
5918 | 5918 | 5918 | 25 | 9 | 18 | 10 | 38 | 63.14201 | 0.2971527 | 0.1382478 | 766.027 | 1 | 0 | 0 |  | Fe_Cr_Ni_Mo_Al | Fe25Cr9Ni18Mo10Al38 | 0.06694451 | -13.9348 | 6.08 | 53.98229 | 668.5881 | 51.24892 | 604.4858 | 104.7623
5919 | 5919 | 5919 | 33 | 7 | 12 | 11 | 37 | 64.12715 | 0.2964898 | 0.1340099 | 746.4171 | 0 | 0 | 0 |  | Fe_Cr_Ni_Mo_Al | Fe33Cr7Ni12Mo11Al37 | 0.06691191 | -12.434 | 6.03 | 54.01979 | 720.7236 | 56.49108 | 602.7141 | 98.40749
5920 | 5920 | 5920 | 44 | 5 | 7 | 12 | 32 | 67.52914 | 0.2946413 | 0.1318397 | 772.8366 | 0 | 0 | 0 |  | Fe_Cr_Ni_Mo_Al | Fe44Cr5Ni7Mo12Al32 | 0.06621735 | -10.6644 | 6.2 | 52.50845 | 730.0732 | 100.1699 | 582.9255 | 94.04263
5921 | 5921 | 5921 | 57 | 4 | 4 | 12 | 23 | 73.23971 | 0.291748 | 0.1287693 | 813.2749 | 0 | 0 | 0 |  | Fe_Cr_Ni_Mo_Al | Fe57Cr4Ni4Mo12Al23 | 0.0629065 | -8.498 | 6.61 | 47.58512 | 679.2224 | 146.9435 | 556.4614 | 101.2633
5922 | 5922 | 5922 | 6 | 10 | 42 | 5 | 37 | 59.63205 | 0.3049583 | 0.1599308 | 894.8146 | 0 | 0 | 0 |  | Fe_Cr_Ni_Mo_Al | Fe6Cr10Ni42Mo5Al37 | 0.06735072 | -18.5156 | 6.69 | 51.8122 | 405.3621 | 84.98129 | 519.994 | 71.46702
5923 | 5923 | 5923 | 9 | 10 | 35 | 5 | 41 | 57.63369 | 0.3049741 | 0.1551876 | 822.8412 | 0 | 0 | 0 |  | Fe_Cr_Ni_Mo_Al | Fe9Cr10Ni35Mo5Al41 | 0.06800082 | -18.0956 | 6.35 | 52.49875 | 430.6696 | 79.60993 | 522.3978 | 82.58472
5924 | 5924 | 5924 | 13 | 9 | 28 | 6 | 44 | 56.62242 | 0.3047175 | 0.1481029 | 753.4894 | 0 | 0 | 0 |  | Fe_Cr_Ni_Mo_Al | Fe13Cr9Ni28Mo6Al44 | 0.06793531 | -17.0468 | 6.06 | 53.43127 | 460.9471 | 66.04299 | 534.119 | 80.42922
5925 | 5925 | 5925 | 18 | 8 | 22 | 7 | 45 | 56.7282 | 0.3038463 | 0.1417702 | 708.2833 | 0 | 0 | 0 |  | Fe_Cr_Ni_Mo_Al | Fe18Cr8Ni22Mo7Al45 | 0.06775355 | -15.7452 | 5.89 | 53.95656 | 522.6776 | 72.05071 | 561.6664 | 88.67148
5926 | 5926 | 5926 | 25 | 6 | 16 | 8 | 45 | 57.13892 | 0.3034649 | 0.136114 | 674.4261 | 0 | 0 | 0 |  | Fe_Cr_Ni_Mo_Al | Fe25Cr6Ni16Mo8Al45 | 0.06771182 | -14.2532 | 5.79 | 54.35025 | 608.5981 | 68.08232 | 549.9346 | 96.59374
5927 | 5927 | 5927 | 32 | 5 | 11 | 9 | 43 | 58.9032 | 0.3016262 | 0.1329463 | 674.4462 | 0 | 0 | 0 |  | Fe_Cr_Ni_Mo_Al | Fe32Cr5Ni11Mo9Al43 | 0.06776572 | -12.858 | 5.79 | 54.35755 | 667.0878 | 65.87386 | 562.296 | 94.11499
5928 | 5928 | 5928 | 43 | 3 | 6 | 11 | 38 | 62.92994 | 0.2988394 | 0.1316802 | 717.5484 | 0 | 0 | 0 |  | Fe_Cr_Ni_Mo_Al | Fe43Cr3Ni6Mo11Al38 | 0.06745341 | -11.13577 | 5.960396 | 53.95553 | 716.9177 | 98.26412 | 548.4651 | 85.33069
5929 | 5929 | 5929 | 9 | 6 | 32 | 3 | 50 | 50.37376 | 0.3137398 | 0.1520469 | 692.8674 | 0 | 0 | 0 |  | Fe_Cr_Ni_Mo_Al | Fe9Cr6Ni32Mo3Al50 | 0.06848268 | -18.64 | 5.96 | 52.4332 | 411.9918 | 78.12706 | 351.8394 | 126.912
5930 | 5930 | 5930 | 13 | 6 | 25 | 4 | 52 | 50.30911 | 0.3120371 | 0.1437656 | 635.0576 | 0 | 0 | 0 |  | Fe_Cr_Ni_Mo_Al | Fe13Cr6Ni25Mo4Al52 | 0.06785983 | -17.1112 | 5.7 | 52.74793 | 439.5189 | 86.60351 | 428.0808 | 93.35577
5931 | 5931 | 5931 | 18 | 5 | 19 | 5 | 53 | 50.46804 | 0.3110721 | 0.1367144 | 591.6616 | 0 | 0 | 0 |  | Fe_Cr_Ni_Mo_Al | Fe18Cr5Ni19Mo5Al53 | 0.06740196 | -15.5628 | 5.53 | 53.1423 | 486.1825 | 86.34743 | 453.2757 | 96.90851
5932 | 5932 | 5932 | 23 | 4 | 13 | 6 | 53 | 50.91184 | 0.309846 | 0.1298836 | 554.0043 | 0 | 0 | 0 |  | Fe_Cr_Ni_Mo_Al | Fe23Cr4Ni13Mo6Al53 | 0.06699619 | -13.93858 | 5.383838 | 53.57362 | 572.6177 | 82.84522 | 472.4942 | 94.82215
5933 | 5933 | 5933 | 30 | 4 | 8 | 8 | 50 | 54.26711 | 0.3054665 | 0.1278236 | 581.0842 | 0 | 0 | 0 |  | Fe_Cr_Ni_Mo_Al | Fe30Cr4Ni8Mo8Al50 | 0.06724379 | -12.4208 | 5.42 | 54.50468 | 650.8824 | 73.69142 | 510.9038 | 101.4314
5934 | 5934 | 5934 | 33 | 47 | 12 | 5 | 3 | 96.80961 | 0.2563788 | 0.07840947 | 472.1114 | 0 | 0 | 0 |  | Fe_Cr_Ni_Mo_Al | Fe33Cr47Ni12Mo5Al3 | 0.03191224 | -4.1628 | 7.05 | 22.2049 | 215.9341 | 78.45773 | 850.3167 | 155.8524
5935 | 5935 | 5935 | 39 | 40 | 11 | 5 | 5 | 92.92892 | 0.2622847 | 0.08672537 | 533.9032 | 0 | 0 | 0 |  | Fe_Cr_Ni_Mo_Al | Fe39Cr40Ni11Mo5Al5 | 0.0373845 | -4.7012 | 7.07 | 25.52724 | 264.036 | 103.6777 | 786.9456 | 165.3153
5936 | 5936 | 5936 | 44 | 34 | 10 | 4 | 7 | 88.92302 | 0.267534 | 0.09206445 | 562.0644 | 0 | 0 | 0 |  | Fe_Cr_Ni_Mo_Al | Fe44Cr34Ni10Mo4Al7 | 0.04141759 | -5.238649 | 7.080808 | 27.75772 | 319.4638 | 120.4348 | 647.0804 | 210.9086
5937 | 5937 | 5937 | 49 | 27 | 9 | 4 | 11 | 83.59025 | 0.2743939 | 0.1045249 | 646.945 | 0 | 0 | 0 |  | Fe_Cr_Ni_Mo_Al | Fe49Cr27Ni9Mo4Al11 | 0.04865706 | -6.3388 | 7.01 | 32.51296 | 422.1346 | 132.5452 | 510.9628 | 173.2563
5938 | 5938 | 5938 | 53 | 22 | 7 | 3 | 14 | 79.27891 | 0.2792964 | 0.1103265 | 667.8832 | 0 | 0 | 0 |  | Fe_Cr_Ni_Mo_Al | Fe53Cr22Ni7Mo3Al14 | 0.05293907 | -6.962147 | 6.929293 | 34.91678 | 455.7856 | 136.4158 | 402.7877 | 146.2575
5939 | 5939 | 5939 | 21 | 51 | 19 | 6 | 3 | 98.38374 | 0.2543088 | 0.08166934 | 511.3514 | 0 | 0 | 0 |  | Fe_Cr_Ni_Mo_Al | Fe21Cr51Ni19Mo6Al3 | 0.03272745 | -5.3076 | 7.09 | 23.35002 | 219.82 | 68.6678 | 875.5271 | 143.1764
5940 | 5940 | 5940 | 27 | 44 | 17 | 7 | 5 | 95.11099 | 0.2596712 | 0.09199629 | 599.066 | 0 | 0 | 0 |  | Fe_Cr_Ni_Mo_Al | Fe27Cr44Ni17Mo7Al5 | 0.03872491 | -5.7132 | 7.07 | 27.28663 | 293.5341 | 94.51295 | 844.5845 | 158.714
5941 | 5941 | 5941 | 32 | 38 | 16 | 8 | 7 | 92.09769 | 0.2646797 | 0.1006252 | 671.3161 | 0 | 0 | 0 |  | Fe_Cr_Ni_Mo_Al | Fe32Cr38Ni16Mo8Al7 | 0.04336625 | -6.184492 | 7.059406 | 30.58564 | 367.329 | 115.8429 | 809.408 | 158.2135
5942 | 5942 | 5942 | 36 | 32 | 14 | 8 | 10 | 88.0515 | 0.2695096 | 0.1086213 | 724.7097 | 0 | 0 | 0 |  | Fe_Cr_Ni_Mo_Al | Fe36Cr32Ni14Mo8Al10 | 0.04861751 | -6.9184 | 6.98 | 34.30219 | 489.8631 | 125.6902 | 761.5912 | 147.3374
5943 | 5943 | 5943 | 40 | 26 | 11 | 9 | 14 | 83.91431 | 0.2743453 | 0.1173077 | 781.7913 | 0 | 0 | 0 |  | Fe_Cr_Ni_Mo_Al | Fe40Cr26Ni11Mo9Al14 | 0.0542841 | -7.6612 | 6.82 | 38.8882 | 613.3789 | 111.7228 | 699.8145 | 151.2765
5944 | 5944 | 5944 | 44 | 21 | 9 | 8 | 18 | 79.01029 | 0.2795345 | 0.1225185 | 788.57 | 0 | 0 | 0 |  | Fe_Cr_Ni_Mo_Al | Fe44Cr21Ni9Mo8Al18 | 0.05829948 | -8.4092 | 6.7 | 41.60598 | 638.9777 | 101.7311 | 609.0223 | 149.4752
5945 | 5945 | 5945 | 46 | 16 | 7 | 7 | 23 | 73.48904 | 0.2851776 | 0.1276976 | 782.5252 | 0 | 0 | 0 |  | Fe_Cr_Ni_Mo_Al | Fe46Cr16Ni7Mo7Al23 | 0.06248209 | -9.311703 | 6.515152 | 44.58866 | 647.2935 | 110.4931 | 553.3439 | 115.4725
5946 | 5946 | 5946 | 12 | 52 | 29 | 4 | 3 | 97.07807 | 0.2560858 | 0.07910895 | 478.7299 | 0 | 0 | 0 |  | Fe_Cr_Ni_Mo_Al | Fe12Cr52Ni29Mo4Al3 | 0.03046759 | -6.6856 | 7.31 | 21.97002 | 212.7109 | 54.09489 | 841.3056 | 146.6709
5947 | 5947 | 5947 | 16 | 46 | 27 | 8 | 4 | 96.55495 | 0.2599293 | 0.09298898 | 621.1741 | 0 | 0 | 0 |  | Fe_Cr_Ni_Mo_Al | Fe16Cr46Ni27Mo8Al4 | 0.03684603 | -6.721694 | 7.267327 | 26.58273 | 279.6518 | 76.8828125 | 829.4991 | 143.0993
5948 | 5948 | 5948 | 21 | 39 | 24 | 10 | 6 | 94.11217 | 0.2643517 | 0.1030347 | 715.2009 | 1 | 0 | 0 |  | Fe_Cr_Ni_Mo_Al | Fe21Cr39Ni24Mo10Al6 | 0.04262196 | -7.0692 | 7.2 | 30.85223 | 364.1727 | 87.00301 | 806.0555 | 155.3151
5949 | 5949 | 5949 | 25 | 34 | 21 | 12 | 9 | 91.35536 | 0.2679124 | 0.1128576 | 802.8504 | 1 | 0 | 0 |  | Fe_Cr_Ni_Mo_Al | Fe25Cr34Ni21Mo12Al9 | 0.04832353 | -7.644349 | 7.059406 | 35.5404 | 529.9146 | 107.0545 | 792.381 | 150.9229
5950 | 5950 | 5950 | 28 | 29 | 17 | 13 | 13 | 87.60866 | 0.2713617 | 0.1204177 | 852.5323 | 1 | 0 | 0 |  | Fe_Cr_Ni_Mo_Al | Fe28Cr29Ni17Mo13Al13 | 0.05379004 | -8.3884 | 6.85 | 40.38682 | 729.0328 | 90.91157 | 780.7516 | 141.0765
5951 | 5951 | 5951 | 31 | 24 | 14 | 14 | 17 | 83.87764 | 0.2752858 | 0.1254874 | 873.5541 | 1 | 0 | 0 |  | Fe_Cr_Ni_Mo_Al | Fe31Cr24Ni14Mo14Al17 | 0.05777844 | -9.0028 | 6.67 | 44.39035 | 808.0256 | 67.32379 | 766.6659 | 139.7523
5952 | 5952 | 5952 | 34 | 19 | 11 | 13 | 23 | 77.75784 | 0.280711 | 0.129677 | 852.6256 | 0 | 0 | 0 |  | Fe_Cr_Ni_Mo_Al | Fe34Cr19Ni11Mo13Al23 | 0.06194688 | -9.91 | 6.43 | 48.1304 | 802.1299 | 53.47284 | 714.2169 | 120.4029
5953 | 5953 | 5953 | 36 | 15 | 8 | 12 | 29 | 72.17774 | 0.2856185 | 0.1314349 | 808.2516 | 0 | 0 | 0 |  | Fe_Cr_Ni_Mo_Al | Fe36Cr15Ni8Mo12Al29 | 0.06485093 | -10.468 | 6.17 | 50.85727 | 767.0943 | 66.89919 | 658.5898 | 117.5505
5954 | 5954 | 5954 | 37 | 12 | 6 | 9 | 36 | 65.25693 | 0.291703 | 0.1321825 | 733.6841 | 0 | 0 | 0 |  | Fe_Cr_Ni_Mo_Al | Fe37Cr12Ni6Mo9Al36 | 0.06732181 | -11.112 | 5.9 | 51.76522 | 705.2899 | 83.53526 | 583.1979 | 108.3648
5955 | 5955 | 5955 | 10 | 43 | 38 | 6 | 3 | 94.86502 | 0.2646672 | 0.08820489 | 564.9587 | 1 | 0 | 0 |  | Fe_Cr_Ni_Mo_Al | Fe10Cr43Ni38Mo6Al3 | 0.0326067 | -7.4248 | 7.63 | 23.70657 | 241.5274 | 58.18112 | 742.0319 | 143.5621
5956 | 5956 | 5956 | 13 | 38 | 34 | 10 | 4 | 95.09596 | 0.2664371 | 0.1000653 | 695.8791 | 1 | 0 | 0 |  | Fe_Cr_Ni_Mo_Al | Fe13Cr38Ni34Mo10Al4 | 0.03865435 | -7.487399 | 7.515152 | 28.1055 | 284.0698 | 60.22617 | 758.2166 | 131.7391
5957 | 5957 | 5957 | 16 | 33 | 29 | 14 | 7 | 93.61461 | 0.2686383 | 0.1132977 | 834.4914 | 1 | 0 | 0 |  | Fe_Cr_Ni_Mo_Al | Fe16Cr33Ni29Mo14Al7 | 0.04633977 | -8.139169 | 7.282828 | 34.56049 | 470.3449 | 96.2593 | 748.6812 | 135.41
5958 | 5958 | 5958 | 19 | 29 | 25 | 17 | 10 | 91.80729 | 0.2707523 | 0.1209432 | 908.9695 | 1 | 0 | 0 |  | Fe_Cr_Ni_Mo_Al | Fe19Cr29Ni25Mo17Al10 | 0.05116535 | -8.6148 | 7.08 | 39.36293 | 687.7615 | 85.51418 | 770.0037 | 129.0862
5959 | 5959 | 5959 | 21 | 25 | 20 | 19 | 15 | 88.19077 | 0.2732451 | 0.1269908 | 942.6102 | 1 | 0 | 0 |  | Fe_Cr_Ni_Mo_Al | Fe21Cr25Ni20Mo19Al15 | 0.05625934 | -9.4252 | 6.77 | 45.21239 | 882.443 | 50.68822 | 760.5202 | 129.5014
5960 | 5960 | 5960 | 24 | 21 | 16 | 19 | 20 | 83.60195 | 0.2767389 | 0.1296545 | 923.6649 | 1 | 0 | 0 |  | Fe_Cr_Ni_Mo_Al | Fe24Cr21Ni16Mo19Al20 | 0.05967574 | -10.0336 | 6.52 | 49.25231 | 912.0807 | 44.44033 | 758.6219 | 123.7354
5961 | 5961 | 5961 | 26 | 17 | 12 | 18 | 26 | 77.9321 | 0.2809488 | 0.1305039 | 869.7658 | 1 | 0 | 0 |  | Fe_Cr_Ni_Mo_Al | Fe26Cr17Ni12Mo18Al26 | 0.0625879 | -10.61198 | 6.222222 | 52.91885 | 870.7779 | 49.3524 | 742.9654 | 117.9509
5962 | 5962 | 5962 | 28 | 13 | 9 | 17 | 34 | 71.32768 | 0.286526 | 0.1290356 | 783.5656 | 1 | 0 | 0 |  | Fe_Cr_Ni_Mo_Al | Fe28Cr13Ni9Mo17Al34 | 0.06458023 | -11.06715 | 5.90099 | 55.86437 | 814.2565 | 50.31657 | 698.7635 | 114.2804
5963 | 5963 | 5963 | 28 | 11 | 6 | 12 | 43 | 62.52946 | 0.2932748 | 0.1270142 | 662.9553 | 0 | 0 | 0 |  | Fe_Cr_Ni_Mo_Al | Fe28Cr11Ni6Mo12Al43 | 0.06632822 | -11.4048 | 5.51 | 55.7803 | 732.613 | 58.27134 | 599.0289 | 107.1565
5964 | 5964 | 5964 | 8 | 35 | 45 | 9 | 3 | 93.71799 | 0.2713727 | 0.09866381 | 675.6132 | 1 | 1 | 1 | 675.6132 | Fe_Cr_Ni_Mo_Al | Fe8Cr35Ni45Mo9Al3 | 0.03536366 | -7.7692 | 7.87 | 25.61764 | 247.1901 | 55.08778 | 616.7191 | 84.20415 | 247.1901 | 55.08778 | 616.7191 | 84.20415
5965 | 5965 | 5965 | 10 | 31 | 39 | 14 | 5 | 94.14495 | 0.2716758 | 0.1122254 | 833.8606 | 1 | 0 | 0 |  | Fe_Cr_Ni_Mo_Al | Fe10Cr31Ni39Mo14Al5 | 0.04299605 | -8.32364 | 7.626263 | 31.70803 | 330.9544 | 83.60219 | 651.9561 | 109.6772
5966 | 5966 | 5966 | 12 | 27 | 33 | 19 | 8 | 93.63912 | 0.2723946 | 0.1222785 | 951.3328 | 1 | 0 | 0 |  | Fe_Cr_Ni_Mo_Al | Fe12Cr27Ni33Mo19Al8 | 0.04931287 | -8.971329 | 7.333333 | 38.01391 | 536.8944 | 100.3063 | 690.6207 | 117.1841
5967 | 5967 | 5967 | 14 | 24 | 28 | 22 | 12 | 91.44719 | 0.2736775 | 0.1279927 | 998.4534 | 1 | 0 | 0 |  | Fe_Cr_Ni_Mo_Al | Fe14Cr24Ni28Mo22Al12 | 0.05385502 | -9.6768 | 7.04 | 43.5768 | 772.8752 | 68.33208 | 692.929 | 125.5843
5968 | 5968 | 5968 | 16 | 20 | 23 | 24 | 17 | 87.9129 | 0.2760958 | 0.1308003 | 995.1606 | 1 | 0 | 0 |  | Fe_Cr_Ni_Mo_Al | Fe16Cr20Ni23Mo24Al17 | 0.05748616 | -10.3768 | 6.73 | 49.06609 | 901.6385 | 49.04114 | 717.2205 | 117.8718
5969 | 5969 | 5969 | 18 | 17 | 18 | 25 | 22 | 84.29782 | 0.2781892 | 0.1301679 | 949.0344 | 1 | 0 | 0 |  | Fe_Cr_Ni_Mo_Al | Fe18Cr17Ni18Mo25Al22 | 0.05969867 | -10.6816 | 6.42 | 53.36463 | 915.2796 | 43.09518 | 725.3936 | 126.2695
5970 | 5970 | 5970 | 20 | 13 | 13 | 24 | 30 | 77.50914 | 0.2827447 | 0.1274703 | 845.7815 | 1 | 0 | 0 |  | Fe_Cr_Ni_Mo_Al | Fe20Cr13Ni13Mo24Al30 | 0.06174502 | -11.1148 | 6.02 | 57.88229 | 862.2984 | 59.44126 | 729.8555 | 115.7043
5971 | 5971 | 5971 | 20 | 11 | 9 | 22 | 38 | 71.02053 | 0.286753 | 0.1222896 | 724.8886 | 1 | 0 | 0 |  | Fe_Cr_Ni_Mo_Al | Fe20Cr11Ni9Mo22Al38 | 0.06233801 | -11.1132 | 5.62 | 60.44404 | 820.8317 | 55.71446 | 713.5751 | 110.2373
5972 | 5972 | 5972 | 20 | 8 | 6 | 16 | 50 | 60.02134 | 0.2959493 | 0.1161941 | 559.1303 | 1 | 0 | 0 |  | Fe_Cr_Ni_Mo_Al | Fe20Cr8Ni6Mo16Al50 | 0.06245264 | -11.0592 | 5.14 | 59.95198 | 728.0493 | 55.85242 | 611.3749 | 108.1081
5973 | 5973 | 5973 | 7 | 25 | 50 | 14 | 3 | 93.37094 | 0.277901 | 0.1114828 | 829.5625 | 1 | 1 | 1 | 829.5625 | Fe_Cr_Ni_Mo_Al | Fe7Cr25Ni50Mo14Al3 | 0.03924096 | -7.840833 | 8.070707 | 28.03559 | 246.9201 | 72.42118 | 583.0292 | 57.37817 | 246.9201 | 72.42118 | 583.0292 | 57.37817
5974 | 5974 | 5974 | 8 | 23 | 42 | 21 | 6 | 94.61634 | 0.2759643 | 0.1247458 | 1002.682 | 1 | 0 | 0 |  | Fe_Cr_Ni_Mo_Al | Fe8Cr23Ni42Mo21Al6 | 0.04717071 | -8.884 | 7.66 | 35.67437 | 393.3983 | 129.4517 | 594.434 | 79.97164
5975 | 5975 | 5975 | 9 | 20 | 36 | 26 | 9 | 94.41076 | 0.2758287 | 0.1298843 | 1068.887 | 1 | 0 | 0 |  | Fe_Cr_Ni_Mo_Al | Fe9Cr20Ni36Mo26Al9 | 0.05151338 | -9.5508 | 7.35 | 41.36245 | 587.3039 | 126.3328 | 618.8348 | 98.25644
5976 | 5976 | 5976 | 11 | 18 | 29 | 28 | 13 | 92.28369 | 0.2760099 | 0.1309369 | 1057.891 | 1 | 0 | 0 |  | Fe_Cr_Ni_Mo_Al | Fe11Cr18Ni29Mo28Al13 | 0.05485146 | -10.12835 | 7 | 46.82971 | 787.2415 | 78.25993 | 652.7145 | 126.1558
5977 | 5977 | 5977 | 12 | 16 | 24 | 30 | 18 | 89.26879 | 0.2770846 | 0.1306513 | 1021.042 | 1 | 0 | 0 |  | Fe_Cr_Ni_Mo_Al | Fe12Cr16Ni24Mo30Al18 | 0.05719265 | -10.6704 | 6.66 | 52.02832 | 868.6533 | 57.84661 | 669.0056 | 119.5048
5978 | 5978 | 5978 | 14 | 13 | 18 | 31 | 25 | 84.35309 | 0.2795351 | 0.1267133 | 922.8362 | 1 | 0 | 0 |  | Fe_Cr_Ni_Mo_Al | Fe14Cr13Ni18Mo31Al25 | 0.05884668 | -10.96873 | 6.247525 | 57.47864 | 871.6674 | 70.50997 | 673.9767 | 138.4911
5979 | 5979 | 5979 | 15 | 10 | 13 | 30 | 32 | 78.66329 | 0.2828573 | 0.121032 | 802.9891 | 1 | 0 | 0 |  | Fe_Cr_Ni_Mo_Al | Fe15Cr10Ni13Mo30Al32 | 0.05929188 | -11.0048 | 5.86 | 61.5772 | 853.9128 | 70.35551 | 678.4706 | 133.8965
5980 | 5980 | 5980 | 15 | 8 | 8 | 26 | 42 | 69.96834 | 0.2880448 | 0.1130658 | 639.109 | 1 | 0 | 0 |  | Fe_Cr_Ni_Mo_Al | Fe15Cr8Ni8Mo26Al42 | 0.05889335 | -10.68707 | 5.353535 | 64.25254 | 802.2362 | 63.2097 | 674.2236 | 133.2912
5981 | 5981 | 5981 | 15 | 6 | 5 | 19 | 55 | 58.49867 | 0.2973962 | 0.1042162 | 462.6115 | 1 | 0 | 0 |  | Fe_Cr_Ni_Mo_Al | Fe15Cr6Ni5Mo19Al55 | 0.05778553 | -10.134 | 4.85 | 62.63098 | 726.8498 | 69.89703 | 594.3864 | 123.0663
5982 | 5982 | 5982 | 7 | 17 | 52 | 21 | 3 | 94.74296 | 0.2813623 | 0.1236101 | 1003.492 | 1 | 0 | 0 |  | Fe_Cr_Ni_Mo_Al | Fe7Cr17Ni52Mo21Al3 | 0.04289418 | -7.7844 | 8.13 | 30.22783 | 268.5676 | 112.473 | 574.887 | 53.08095
5983 | 5983 | 5983 | 7 | 16 | 43 | 28 | 6 | 96.35855 | 0.2783963 | 0.1309368 | 1116.524 | 1 | 0 | 0 |  | Fe_Cr_Ni_Mo_Al | Fe7Cr16Ni43Mo28Al6 | 0.04885049 | -8.9152 | 7.68 | 37.48414 | 428.1049 | 143.712 | 585.3007 | 81.57253
5984 | 5984 | 5984 | 7 | 15 | 36 | 33 | 9 | 96.72673 | 0.2767001 | 0.1320009 | 1136.807 | 1 | 0 | 0 |  | Fe_Cr_Ni_Mo_Al | Fe7Cr15Ni36Mo33Al9 | 0.0518832 | -9.5292 | 7.31 | 43.05353 | 614.2762 | 123.3116 | 578.8923 | 102.8298
5985 | 5985 | 5985 | 8 | 13 | 30 | 36 | 14 | 94.13035 | 0.277183 | 0.131165 | 1097.484 | 1 | 0 | 0 |  | Fe_Cr_Ni_Mo_Al | Fe8Cr13Ni30Mo36Al14 | 0.05450338 | -10.29781 | 6.930693 | 49.49486 | 792.3721 | 87.50179 | 589.1062 | 137.2822
5986 | 5986 | 5986 | 9 | 11 | 24 | 38 | 19 | 91.29701 | 0.2778861 | 0.126974 | 1015.503 | 1 | 0 | 0 |  | Fe_Cr_Ni_Mo_Al | Fe9Cr11Ni24Mo38Al19 | 0.0556589 | -10.61072 | 6.564356 | 54.89222 | 850.9321 | 74.7134 | 599.5332 | 149.8209
5987 | 5987 | 5987 | 10 | 9 | 18 | 38 | 25 | 86.96393 | 0.2794531 | 0.1209449 | 899.1195 | 1 | 0 | 0 |  | Fe_Cr_Ni_Mo_Al | Fe10Cr9Ni18Mo38Al25 | 0.05609309 | -10.7128 | 6.17 | 60.03299 | 859.7959 | 79.84476 | 577.6247 | 157.644
5988 | 5988 | 5988 | 11 | 7 | 12 | 37 | 33 | 80.96162 | 0.2821085 | 0.1112012 | 736.6401 | 1 | 0 | 0 |  | Fe_Cr_Ni_Mo_Al | Fe11Cr7Ni12Mo37Al33 | 0.05541961 | -10.3884 | 5.71 | 64.78933 | 848.5966 | 76.0154 | 602.8439 | 161.79
5989 | 5989 | 5989 | 12 | 5 | 7 | 32 | 44 | 71.36751 | 0.2878105 | 0.1008252 | 554.6391 | 1 | 0 | 0 |  | Fe_Cr_Ni_Mo_Al | Fe12Cr5Ni7Mo32Al44 | 0.05426672 | -9.8532 | 5.2 | 67.5988 | 790.2813 | 73.74816 | 647.2743 | 159.5893
5990 | 5990 | 5990 | 12 | 4 | 4 | 23 | 57 | 59.17709 | 0.2970884 | 0.09290939 | 394.9976 | 1 | 0 | 0 |  | Fe_Cr_Ni_Mo_Al | Fe12Cr4Ni4Mo23Al57 | 0.05295578 | -9.1308 | 4.69 | 65.49864 | 724.5569 | 78.84615 | 578.5068 | 152.3607
5991 | 5991 | 5991 | 5 | 10 | 42 | 37 | 6 | 99.46658 | 0.2788844 | 0.1340872 | 1211.855 | 1 | 0 | 0 |  | Fe_Cr_Ni_Mo_Al | Fe5Cr10Ni42Mo37Al6 | 0.04966981 | -8.8968 | 7.6 | 39.03463 | 472.3643 | 147.8386 | 538.2811 | 110.5337
5992 | 5992 | 5992 | 5 | 10 | 35 | 41 | 9 | 99.5068 | 0.2769841 | 0.1315266 | 1178.075 | 1 | 0 | 0 |  | Fe_Cr_Ni_Mo_Al | Fe5Cr10Ni35Mo41Al9 | 0.05137334 | -9.39 | 7.23 | 44.37105 | 646.5707 | 121.8868 | 508.6516 | 122.8352
5993 | 5993 | 5993 | 6 | 9 | 28 | 44 | 13 | 98.03556 | 0.2763112 | 0.1267384 | 1099.257 | 1 | 0 | 0 |  | Fe_Cr_Ni_Mo_Al | Fe6Cr9Ni28Mo44Al13 | 0.05243832 | -9.6808 | 6.85 | 50.11101 | 778.7049 | 88.71593 | 481.9291 | 156.3706
5994 | 5994 | 5994 | 7 | 8 | 22 | 45 | 18 | 94.90238 | 0.2766904 | 0.120891 | 991.4191 | 1 | 0 | 0 |  | Fe_Cr_Ni_Mo_Al | Fe7Cr8Ni22Mo45Al18 | 0.0530341 | -9.8976 | 6.48 | 55.75562 | 835.777 | 90.09599 | 450.9785 | 168.6569
5995 | 5995 | 5995 | 8 | 6 | 16 | 45 | 25 | 89.80275 | 0.2785076 | 0.1121008 | 838.0798 | 1 | 0 | 0 |  | Fe_Cr_Ni_Mo_Al | Fe8Cr6Ni16Mo45Al25 | 0.0527041 | -9.9444 | 6.05 | 61.89305 | 855.7864 | 87.06216 | 462.1389 | 178.2087
5996 | 5996 | 5996 | 9 | 5 | 11 | 43 | 32 | 84.18112 | 0.2806669 | 0.1032582 | 692.1103 | 1 | 0 | 0 |  | Fe_Cr_Ni_Mo_Al | Fe9Cr5Ni11Mo43Al32 | 0.05197055 | -9.642 | 5.66 | 66.16629 | 843.8283 | 77.99197 | 513.7696 | 163.2434
5997 | 5997 | 5997 | 11 | 3 | 6 | 38 | 43 | 74.67008 | 0.2860709 | 0.09122937 | 504.5246 | 1 | 0 | 0 |  | Fe_Cr_Ni_Mo_Al | Fe11Cr3Ni6Mo38Al43 | 0.05069135 | -9.043035 | 5.178218 | 69.50652 | 814.5107 | 76.22701 | 581.9058 | 170.2929
5998 | 5998 | 5998 | 3 | 6 | 32 | 50 | 9 | 103.0026 | 0.2760067 | 0.1267794 | 1167.34 | 1 | 0 | 0 |  | Fe_Cr_Ni_Mo_Al | Fe3Cr6Ni32Mo50Al9 | 0.04959435 | -8.9908 | 7.07 | 45.28245 | 683.2762 | 119.8338 | 326.3038 | 161.8526
5999 | 5999 | 5999 | 4 | 6 | 25 | 52 | 13 | 101.2672 | 0.2750922 | 0.1194522 | 1049.916 | 1 | 0 | 0 |  | Fe_Cr_Ni_Mo_Al | Fe4Cr6Ni25Mo52Al13 | 0.04979296 | -9.0688 | 6.69 | 51.14397 | 786.8739 | 101.4898 | 331.6765 | 176.9737
6000 | 6000 | 6000 | 5 | 5 | 19 | 53 | 18 | 98.13034 | 0.2754448 | 0.1110043 | 912.3899 | 1 | 0 | 0 |  | Fe_Cr_Ni_Mo_Al | Fe5Cr5Ni19Mo53Al18 | 0.04936563 | -9.0572 | 6.32 | 57.074 | 815.1912 | 104.7093 | 305.7063 | 173.1507
6001 | 6001 | 6001 | 6 | 4 | 13 | 53 | 23 | 94.75899 | 0.2759949 | 0.1014691 | 770.1419 | 1 | 0 | 0 |  | Fe_Cr_Ni_Mo_Al | Fe6Cr4Ni13Mo53Al23 | 0.04795967 | -8.61708 | 5.949495 | 62.22534 | 833.9318 | 95.92382 | 306.6640625 | 179.0938
6002 | 6002 | 6002 | 8 | 4 | 8 | 50 | 30 | 88.78585 | 0.2778037 | 0.09212471 | 620.7939 | 1 | 0 | 0 |  | Fe_Cr_Ni_Mo_Al | Fe8Cr4Ni8Mo50Al30 | 0.04779398 | -8.2416 | 5.58 | 66.76796 | 848.0862 | 84.32837 | 411.8181 | 184.7902
6003 | 6003 | 6003 | 3 | 47 | 12 | 5 | 33 | 74.43702 | 0.2630902 | 0.1322821 | 782.6984 | 0 | 0 | 0 |  | Fe_Cr_Ni_Mo_Al | Fe3Cr47Ni12Mo5Al33 | 0.06550961 | -12.2988 | 5.55 | 46.49053 | 655.8515625 | 93.91899 | 837.467 | 127.5651
6004 | 6004 | 6004 | 5 | 40 | 11 | 5 | 39 | 68.58353 | 0.2709026 | 0.1346808 | 745.6559 | 1 | 0 | 0 |  | Fe_Cr_Ni_Mo_Al | Fe5Cr40Ni11Mo5Al39 | 0.0670079 | -12.7932 | 5.37 | 48.37775 | 657.4522 | 78.26962 | 800.0922 | 124.4944
6005 | 6005 | 6005 | 7 | 34 | 10 | 4 | 44 | 63.13225 | 0.2781384 | 0.1359143 | 697.606 | 1 | 0 | 0 |  | Fe_Cr_Ni_Mo_Al | Fe7Cr34Ni10Mo4Al44 | 0.06778466 | -13.06071 | 5.212121 | 48.69936 | 640.8703 | 66.43803 | 699.119 | 171.5353
6006 | 6006 | 6006 | 11 | 27 | 9 | 4 | 49 | 58.48774 | 0.2865053 | 0.1340568 | 637.8294 | 0 | 0 | 0 |  | Fe_Cr_Ni_Mo_Al | Fe11Cr27Ni9Mo4Al49 | 0.06777413 | -12.9508 | 5.11 | 49.427 | 627.4162 | 70.55354 | 573.952 | 169.8725
6007 | 6007 | 6007 | 14 | 22 | 7 | 3 | 53 | 54.19896 | 0.2930677 | 0.1324525 | 580.1304 | 0 | 0 | 0 |  | Fe_Cr_Ni_Mo_Al | Fe14Cr22Ni7Mo3Al53 | 0.06759488 | -12.48526 | 4.959596 | 48.64922 | 622.0645 | 93.24406 | 403.3312 | 172.8039
6008 | 6008 | 6008 | 3 | 51 | 19 | 6 | 21 | 84.23458 | 0.2579795 | 0.1251812 | 822.5096 | 1 | 0 | 0 |  | Fe_Cr_Ni_Mo_Al | Fe3Cr51Ni19Mo6Al21 | 0.05907867 | -11.478 | 6.19 | 42.04194 | 609.3922 | 113.7483 | 848.5425 | 129.2433
6009 | 6009 | 6009 | 5 | 44 | 17 | 7 | 27 | 78.52465 | 0.2646771 | 0.130861 | 826.6261 | 1 | 0 | 0 |  | Fe_Cr_Ni_Mo_Al | Fe5Cr44Ni17Mo7Al27 | 0.06301029 | -12.3748 | 5.97 | 46.1353 | 676.9971 | 92.70998 | 818.9991 | 120.1771
6010 | 6010 | 6010 | 7 | 38 | 16 | 8 | 32 | 74.07537 | 0.2708497 | 0.13287 | 804.5098 | 1 | 0 | 0 |  | Fe_Cr_Ni_Mo_Al | Fe7Cr38Ni16Mo8Al32 | 0.06493984 | -12.90932 | 5.821782 | 48.96803 | 692.6907 | 67.66051 | 811.8957 | 112.0798
6011 | 6011 | 6011 | 10 | 32 | 14 | 8 | 36 | 69.80577 | 0.276588 | 0.1333506 | 767.3911 | 1 | 0 | 0 |  | Fe_Cr_Ni_Mo_Al | Fe10Cr32Ni14Mo8Al36 | 0.0661643 | -13.0752 | 5.68 | 50.63452 | 691.3712 | 56.42839 | 766.4006 | 124.7951
6012 | 6012 | 6012 | 14 | 26 | 11 | 9 | 40 | 66.37701 | 0.2819645 | 0.1308087 | 714.9036 | 1 | 0 | 0 |  | Fe_Cr_Ni_Mo_Al | Fe14Cr26Ni11Mo9Al40 | 0.06656425 | -12.6636 | 5.52 | 52.53294 | 699.8494 | 50.61288 | 742.8859 | 131.7473
6013 | 6013 | 6013 | 18 | 21 | 9 | 8 | 44 | 62.13112 | 0.2878874 | 0.1297397 | 662.8651 | 0 | 0 | 0 |  | Fe_Cr_Ni_Mo_Al | Fe18Cr21Ni9Mo8Al44 | 0.06713317 | -12.4964 | 5.4 | 52.72592 | 682.3909 | 62.6037 | 638.3412 | 139.3487
6014 | 6014 | 6014 | 23 | 16 | 7 | 7 | 46 | 58.95853 | 0.2933147 | 0.1286611 | 624.0103 | 0 | 0 | 0 |  | Fe_Cr_Ni_Mo_Al | Fe23Cr16Ni7Mo7Al46 | 0.06761884 | -12.17468 | 5.353535 | 52.49573 | 671.6102 | 69.77818 | 548.8649 | 136.599
6015 | 6015 | 6015 | 3 | 52 | 29 | 4 | 12 | 89.71258 | 0.2579531 | 0.1133753 | 758.2022 | 1 | 0 | 0 |  | Fe_Cr_Ni_Mo_Al | Fe3Cr52Ni29Mo4Al12 | 0.0489866 | -10.5016 | 6.86 | 34.06358 | 446.65 | 99.40504 | 825.9446 | 133.1642
6016 | 6016 | 6016 | 4 | 46 | 27 | 8 | 16 | 87.12129 | 0.2625166 | 0.1230984 | 845.1652 | 1 | 0 | 0 |  | Fe_Cr_Ni_Mo_Al | Fe4Cr46Ni27Mo8Al16 | 0.05486717 | -11.3236 | 6.673267 | 40.15859 | 548.8857 | 98.84436 | 790.5002 | 125.5052
6017 | 6017 | 6017 | 6 | 39 | 24 | 10 | 21 | 82.65537 | 0.2678664 | 0.1312463 | 892.2367 | 1 | 0 | 0 |  | Fe_Cr_Ni_Mo_Al | Fe6Cr39Ni24Mo10Al21 | 0.05956078 | -12.2352 | 6.45 | 45.23607 | 672.3275 | 89.00012 | 766.562 | 134.3578
6018 | 6018 | 6018 | 9 | 34 | 21 | 12 | 25 | 79.66621 | 0.271822 | 0.1319418 | 874.1761 | 1 | 0 | 0 |  | Fe_Cr_Ni_Mo_Al | Fe9Cr34Ni21Mo12Al25 | 0.06187067 | -12.42506 | 6.267327 | 48.63795 | 762.3079 | 71.54764 | 762.3792 | 132.7096
6019 | 6019 | 6019 | 13 | 29 | 17 | 13 | 28 | 76.92939 | 0.2752602 | 0.1312352 | 843.7297 | 1 | 0 | 0 |  | Fe_Cr_Ni_Mo_Al | Fe13Cr29Ni17Mo13Al28 | 0.06330727 | -12.2284 | 6.1 | 50.98237 | 808.5939 | 49.30033 | 777.6446 | 124.0677
6020 | 6020 | 6020 | 17 | 24 | 14 | 14 | 31 | 74.24566 | 0.2791332 | 0.1298999 | 808.1128 | 1 | 0 | 0 |  | Fe_Cr_Ni_Mo_Al | Fe17Cr24Ni14Mo14Al31 | 0.06421956 | -12.0156 | 5.97 | 52.99559 | 814.7802 | 43.95456 | 760.0245 | 133.9226
6021 | 6021 | 6021 | 23 | 19 | 11 | 13 | 34 | 70.50023 | 0.2840134 | 0.1292316 | 765.0562 | 1 | 0 | 0 |  | Fe_Cr_Ni_Mo_Al | Fe23Cr19Ni11Mo13Al34 | 0.06535482 | -11.802 | 5.88 | 53.65854 | 780.1549 | 39.2193 | 710.8753 | 130.6029
6022 | 6022 | 6022 | 29 | 15 | 8 | 12 | 36 | 67.72499 | 0.2878821 | 0.1285881 | 732.0745 | 0 | 0 | 0 |  | Fe_Cr_Ni_Mo_Al | Fe29Cr15Ni8Mo12Al36 | 0.06620129 | -11.3948 | 5.82 | 53.74462 | 754.7317 | 46.52901 | 661.1542 | 127.4371
6023 | 6023 | 6023 | 36 | 12 | 6 | 9 | 37 | 64.64334 | 0.2920596 | 0.1298446 | 708.6451 | 0 | 0 | 0 |  | Fe_Cr_Ni_Mo_Al | Fe36Cr12Ni6Mo9Al37 | 0.0674439 | -11.214 | 5.85 | 52.08185 | 709.1217 | 78.21484 | 574.4749 | 106.7422
6024 | 6024 | 6024 | 3 | 43 | 38 | 6 | 10 | 89.15252 | 0.266307 | 0.1138172 | 776.7831 | 1 | 0 | 0 |  | Fe_Cr_Ni_Mo_Al | Fe3Cr43Ni38Mo6Al10 | 0.04694128 | -10.6868 | 7.28 | 33.77736 | 400.3315 | 82.14111 | 696.8906 | 151.7038
6025 | 6025 | 6025 | 4 | 38 | 34 | 10 | 13 | 87.86469 | 0.2685765 | 0.1260417 | 902.9858 | 1 | 0 | 0 |  | Fe_Cr_Ni_Mo_Al | Fe4Cr38Ni34Mo10Al13 | 0.05254898 | -11.35149 | 7.060606 | 39.39457 | 487.9165 | 82.40254 | 690.8161 | 124.4296
6026 | 6026 | 6026 | 7 | 33 | 29 | 14 | 16 | 86.62181 | 0.2708005 | 0.1308135 | 950.9427 | 1 | 0 | 0 |  | Fe_Cr_Ni_Mo_Al | Fe7Cr33Ni29Mo14Al16 | 0.05628802 | -11.51474 | 6.828283 | 44.14963 | 662.267 | 69.95025 | 700.1625 | 141.0468
6027 | 6027 | 6027 | 10 | 29 | 25 | 17 | 19 | 85.08958 | 0.2729303 | 0.1316559 | 950.0715 | 1 | 0 | 0 |  | Fe_Cr_Ni_Mo_Al | Fe10Cr29Ni25Mo17Al19 | 0.05858204 | -11.538 | 6.63 | 47.74805 | 817.9764 | 70.8241 | 728.4879 | 133.2565
6028 | 6028 | 6028 | 15 | 25 | 20 | 19 | 21 | 83.8612 | 0.2747344 | 0.1296834 | 922.3054 | 1 | 0 | 0 |  | Fe_Cr_Ni_Mo_Al | Fe15Cr25Ni20Mo19Al21 | 0.05982019 | -11.062 | 6.47 | 50.0641 | 902.8974 | 36.9821 | 750.2548 | 129.1214
6029 | 6029 | 6029 | 20 | 21 | 16 | 19 | 24 | 80.81912 | 0.2777893 | 0.1287961 | 883.6171 | 1 | 0 | 0 |  | Fe_Cr_Ni_Mo_Al | Fe20Cr21Ni16Mo19Al24 | 0.06137279 | -10.9392 | 6.32 | 52.01619 | 903.8774 | 44.39615 | 758.0851 | 127.7419
6030 | 6030 | 6030 | 26 | 17 | 12 | 18 | 26 | 77.9321 | 0.2809488 | 0.1280219 | 847.8031 | 1 | 0 | 0 |  | Fe_Cr_Ni_Mo_Al | Fe26Cr17Ni12Mo18Al26 | 0.0625879 | -10.61198 | 6.222222 | 52.91885 | 867.7739 | 51.78547 | 752.7285 | 118.4352
6031 | 6031 | 6031 | 34 | 13 | 9 | 17 | 28 | 75.15307 | 0.2847159 | 0.1279246 | 819.1724 | 1 | 0 | 0 |  | Fe_Cr_Ni_Mo_Al | Fe34Cr13Ni9Mo17Al28 | 0.0636241 | -10.24841 | 6.19802 | 53.0073 | 826.6617 | 65.26349 | 706.3005 | 107.381
6032 | 6032 | 6032 | 43 | 11 | 6 | 12 | 28 | 71.81046 | 0.2881489 | 0.1288193 | 787.8684 | 0 | 0 | 0 |  | Fe_Cr_Ni_Mo_Al | Fe43Cr11Ni6Mo12Al28 | 0.06478893 | -9.8748 | 6.26 | 50.37991 | 745.8498 | 94.38892 | 620.3838 | 92.06987
6033 | 6033 | 6033 | 3 | 35 | 45 | 9 | 8 | 89.64632 | 0.2726273 | 0.1149563 | 811.2164 | 1 | 0 | 0 |  | Fe_Cr_Ni_Mo_Al | Fe3Cr35Ni45Mo9Al8 | 0.04522839 | -10.2532 | 7.62 | 33.31104 | 334.8102 | 64.11541 | 594.4661 | 85.60884
6034 | 6034 | 6034 | 5 | 31 | 39 | 14 | 10 | 90.13395 | 0.2729062 | 0.1260406 | 946.5513 | 1 | 0 | 0 |  | Fe_Cr_Ni_Mo_Al | Fe5Cr31Ni39Mo14Al10 | 0.05017037 | -10.57035 | 7.373737 | 38.37033 | 436.1024 | 90.9167 | 623.7623 | 89.56107
6035 | 6035 | 6035 | 8 | 27 | 33 | 19 | 12 | 90.52079 | 0.2733571 | 0.1299868 | 1004.796 | 1 | 0 | 0 |  | Fe_Cr_Ni_Mo_Al | Fe8Cr27Ni33Mo19Al12 | 0.05343915 | -10.53852 | 7.131313 | 42.68509 | 629.0748 | 86.84998 | 654.7955 | 120.8481
6036 | 6036 | 6036 | 12 | 24 | 28 | 22 | 14 | 89.94772 | 0.274155 | 0.1299176 | 1002.877 | 1 | 0 | 0 |  | Fe_Cr_Ni_Mo_Al | Fe12Cr24Ni28Mo22Al14 | 0.05538089 | -10.3504 | 6.94 | 45.6163 | 792.0322 | 65.16174 | 683.5677 | 117.4213
6037 | 6037 | 6037 | 17 | 20 | 23 | 24 | 16 | 88.63791 | 0.2758513 | 0.1293761 | 988.4579 | 1 | 0 | 0 |  | Fe_Cr_Ni_Mo_Al | Fe17Cr20Ni23Mo24Al16 | 0.05694311 | -10.092 | 6.78 | 48.17307 | 890.9661 | 45.32694 | 720.3702 | 129.9816
6038 | 6038 | 6038 | 22 | 17 | 18 | 25 | 18 | 87.10842 | 0.2771861 | 0.1277176 | 956.8556 | 1 | 0 | 0 |  | Fe_Cr_Ni_Mo_Al | Fe22Cr17Ni18Mo25Al18 | 0.05819414 | -9.7408 | 6.62 | 50.22119 | 917.6041 | 52.37292 | 727.2261 | 118.0998
6039 | 6039 | 6039 | 30 | 13 | 13 | 24 | 20 | 84.24025 | 0.2800559 | 0.126866 | 919.413 | 1 | 0 | 0 |  | Fe_Cr_Ni_Mo_Al | Fe30Cr13Ni13Mo24Al20 | 0.05959021 | -9.3188 | 6.52 | 51.35991 | 891.3493 | 61.163 | 728.7382 | 108.4148
6040 | 6040 | 6040 | 38 | 11 | 9 | 22 | 20 | 82.75255 | 0.2816059 | 0.1262288 | 896.5298 | 1 | 0 | 0 |  | Fe_Cr_Ni_Mo_Al | Fe38Cr11Ni9Mo22Al20 | 0.06010626 | -8.6292 | 6.52 | 50.45354 | 859.693 | 75.8981 | 715.1916 | 114.9331
6041 | 6041 | 6041 | 50 | 8 | 6 | 16 | 20 | 78.64581 | 0.2860246 | 0.1265806 | 852.6781 | 0 | 0 | 0 |  | Fe_Cr_Ni_Mo_Al | Fe50Cr8Ni6Mo16Al20 | 0.06079615 | -8.1792 | 6.64 | 47.63234 | 761.0869 | 104.4992 | 653.0453 | 104.2844
6042 | 6042 | 6042 | 3 | 25 | 50 | 14 | 7 | 90.11319 | 0.2789613 | 0.1257331 | 956.3705 | 1 | 0 | 0 |  | Fe_Cr_Ni_Mo_Al | Fe3Cr25Ni50Mo14Al7 | 0.04613259 | -9.909193 | 7.868687 | 34.50471 | 301.3232 | 96.01524 | 577.8373 | 56.24221
6043 | 6043 | 6043 | 6 | 23 | 42 | 21 | 8 | 93.04066 | 0.2764515 | 0.1285104 | 1028.939 | 1 | 0 | 0 |  | Fe_Cr_Ni_Mo_Al | Fe6Cr23Ni42Mo21Al8 | 0.04954585 | -9.772 | 7.56 | 38.45984 | 417.2137 | 120.5145 | 599.9767 | 90.76435
6044 | 6044 | 6044 | 9 | 20 | 36 | 26 | 9 | 94.41076 | 0.2758287 | 0.1298843 | 1068.887 | 1 | 0 | 0 |  | Fe_Cr_Ni_Mo_Al | Fe9Cr20Ni36Mo26Al9 | 0.05151338 | -9.5508 | 7.35 | 41.36245 | 590.0411 | 118.0551 | 625.1459 | 109.954
6045 | 6045 | 6045 | 13 | 18 | 29 | 28 | 11 | 93.79521 | 0.2755385 | 0.1301283 | 1067.372 | 1 | 0 | 0 |  | Fe_Cr_Ni_Mo_Al | Fe13Cr18Ni29Mo28Al11 | 0.05354447 | -9.454137 | 7.10101 | 44.59955 | 746.3163 | 107.2458 | 649.9418 | 124.6051
6046 | 6046 | 6046 | 18 | 16 | 24 | 30 | 12 | 93.64225 | 0.2756784 | 0.1279599 | 1042.471 | 1 | 0 | 0 |  | Fe_Cr_Ni_Mo_Al | Fe18Cr16Ni24Mo30Al12 | 0.0543498 | -8.9568 | 6.96 | 46.08437 | 825.0012 | 85.00191 | 666.63 | 129.689
6047 | 6047 | 6047 | 25 | 13 | 18 | 31 | 14 | 92.00209 | 0.276901 | 0.1262182 | 1006.377 | 1 | 0 | 0 |  | Fe_Cr_Ni_Mo_Al | Fe25Cr13Ni18Mo31Al14 | 0.0557219 | -8.510146 | 6.792079 | 48.22704 | 882.3889 | 64.18488 | 694.2348 | 122.4907
6048 | 6048 | 6048 | 32 | 10 | 13 | 30 | 15 | 90.19563 | 0.2785412 | 0.1256473 | 982.5368 | 1 | 0 | 0 |  | Fe_Cr_Ni_Mo_Al | Fe32Cr10Ni13Mo30Al15 | 0.05670203 | -8.0128 | 6.71 | 49.09949 | 875.5154 | 71.74115 | 705.803 | 118.7171
6049 | 6049 | 6049 | 42 | 8 | 8 | 26 | 15 | 87.73512 | 0.2804925 | 0.1254632 | 952.2281 | 0 | 0 | 0 |  | Fe_Cr_Ni_Mo_Al | Fe42Cr8Ni8Mo26Al15 | 0.05740848 | -7.271095 | 6.717172 | 47.93859 | 847.1836 | 86.04687 | 710.6594 | 98.02612
6050 | 6050 | 6050 | 55 | 6 | 5 | 19 | 15 | 83.34261 | 0.2844903 | 0.1245936 | 889.4484 | 0 | 0 | 0 |  | Fe_Cr_Ni_Mo_Al | Fe55Cr6Ni5Mo19Al15 | 0.05755354 | -6.758 | 6.85 | 44.86156 | 751.8341 | 116.0643 | 665.4091 | 124.4887
6051 | 6051 | 6051 | 3 | 17 | 52 | 21 | 7 | 91.55751 | 0.2824038 | 0.1322253 | 1069.084 | 1 | 0 | 0 |  | Fe_Cr_Ni_Mo_Al | Fe3Cr17Ni52Mo21Al7 | 0.0483794 | -9.794 | 7.93 | 36.78165 | 314.7908 | 125.2303 | 570.1682 | 60.3237
6052 | 6052 | 6052 | 6 | 16 | 43 | 28 | 7 | 95.57644 | 0.2786348 | 0.132306 | 1123.898 | 1 | 0 | 0 |  | Fe_Cr_Ni_Mo_Al | Fe6Cr16Ni43Mo28Al7 | 0.04983411 | -9.3504 | 7.63 | 38.96914 | 445.046875 | 144.0738 | 590.952 | 85.00439
6053 | 6053 | 6053 | 9 | 15 | 36 | 33 | 7 | 98.26505 | 0.2762493 | 0.130275 | 1134.072 | 0 | 0 | 0 |  | Fe_Cr_Ni_Mo_Al | Fe9Cr15Ni36Mo33Al7 | 0.05039883 | -8.766 | 7.41 | 40.28421 | 581.1876 | 144.9997 | 582.965 | 112.1678
6054 | 6054 | 6054 | 14 | 13 | 30 | 36 | 8 | 98.57743 | 0.2758562 | 0.127964 | 1111.44 | 1 | 0 | 0 |  | Fe_Cr_Ni_Mo_Al | Fe14Cr13Ni30Mo36Al8 | 0.05136654 | -8.356828 | 7.227723 | 42.20808 | 706.976 | 126.3745 | 589.382 | 126.2909
6055 | 6055 | 6055 | 19 | 11 | 24 | 38 | 9 | 98.51525 | 0.2756785 | 0.1260898 | 1089.621 | 0 | 0 | 0 |  | Fe_Cr_Ni_Mo_Al | Fe19Cr11Ni24Mo38Al9 | 0.05216485 | -7.893344 | 7.059406 | 44.00779 | 784.9714 | 106.5203 | 590.569 | 153.7092
6056 | 6056 | 6056 | 25 | 9 | 18 | 38 | 10 | 97.5767 | 0.2760411 | 0.1246538 | 1062.796 | 0 | 0 | 0 |  | Fe_Cr_Ni_Mo_Al | Fe25Cr9Ni18Mo38Al10 | 0.05304491 | -7.3828 | 6.92 | 45.5424 | 828.1687 | 97.98225 | 596.7314 | 164.9631
6057 | 6057 | 6057 | 33 | 7 | 12 | 37 | 11 | 95.98867 | 0.2768917 | 0.1233771 | 1030.042 | 0 | 0 | 0 |  | Fe_Cr_Ni_Mo_Al | Fe33Cr7Ni12Mo37Al11 | 0.05403023 | -6.7452 | 6.81 | 46.5853 | 852.8317 | 82.96493 | 630.3434 | 162.1057
6058 | 6058 | 6058 | 44 | 5 | 7 | 32 | 12 | 92.27366 | 0.2794013 | 0.123914 | 993.5938 | 0 | 0 | 0 |  | Fe_Cr_Ni_Mo_Al | Fe44Cr5Ni7Mo32Al12 | 0.0553813 | -6.2564 | 6.8 | 46.45843 | 838.5031 | 95.95492 | 682.1674 | 108.0066
6059 | 6059 | 6059 | 57 | 4 | 4 | 23 | 12 | 87.22337 | 0.2831726 | 0.1235802 | 927.3692 | 0 | 0 | 0 |  | Fe_Cr_Ni_Mo_Al | Fe57Cr4Ni4Mo23Al12 | 0.05553568 | -5.8008 | 6.94 | 43.47378 | 760.9813 | 111.0437 | 679.0729 | 134.2358
6060 | 6060 | 6060 | 6 | 10 | 42 | 37 | 5 | 100.2458 | 0.2786597 | 0.1326072 | 1202.874 | 1 | 0 | 0 |  | Fe_Cr_Ni_Mo_Al | Fe6Cr10Ni42Mo37Al5 | 0.04889417 | -8.4804 | 7.65 | 37.38061 | 464.3682 | 146.0589 | 537.0074 | 109.6189
6061 | 6061 | 6061 | 9 | 10 | 35 | 41 | 5 | 102.5766 | 0.2761299 | 0.1295508 | 1190.364 | 0 | 0 | 0 |  | Fe_Cr_Ni_Mo_Al | Fe9Cr10Ni35Mo41Al5 | 0.04903337 | -7.9292 | 7.43 | 38.22355 | 567.1931 | 155.4085 | 518.6646 | 136.2408
6062 | 6062 | 6062 | 13 | 9 | 28 | 44 | 6 | 103.2854 | 0.2748539 | 0.126488 | 1158.519 | 0 | 0 | 0 |  | Fe_Cr_Ni_Mo_Al | Fe13Cr9Ni28Mo44Al6 | 0.04969415 | -7.5164 | 7.2 | 40.46831 | 691.1631 | 130.7606 | 498.2715 | 167.76
6063 | 6063 | 6063 | 18 | 8 | 22 | 45 | 7 | 102.9494 | 0.2743983 | 0.1238504 | 1119.881 | 0 | 0 | 0 |  | Fe_Cr_Ni_Mo_Al | Fe18Cr8Ni22Mo45Al7 | 0.05036996 | -7.0508 | 7.03 | 42.33684 | 749.09 | 123.4057 | 486.9506 | 176.978
6064 | 6064 | 6064 | 25 | 6 | 16 | 45 | 8 | 101.8466 | 0.2748736 | 0.1218501 | 1083.013 | 0 | 0 | 0 |  | Fe_Cr_Ni_Mo_Al | Fe25Cr6Ni16Mo45Al8 | 0.05121147 | -6.4832 | 6.9 | 43.9255 | 800.4105 | 103.9977 | 480.3037 | 169.0134
6065 | 6065 | 6065 | 32 | 5 | 11 | 43 | 9 | 100.0026 | 0.2755404 | 0.1211146 | 1052.463 | 0 | 0 | 0 |  | Fe_Cr_Ni_Mo_Al | Fe32Cr5Ni11Mo43Al9 | 0.0522972 | -6.0172 | 6.81 | 45.13753 | 834.7479 | 91.48008 | 579.4283 | 151.5013
6066 | 6066 | 6066 | 43 | 3 | 6 | 38 | 11 | 95.49859 | 0.2782358 | 0.1223136 | 1016.182 | 0 | 0 | 0 |  | Fe_Cr_Ni_Mo_Al | Fe43Cr3Ni6Mo38Al11 | 0.05434995 | -5.768062 | 6.762376 | 46.54131 | 850.4963 | 98.45733 | 657.7489 | 145.5035
6067 | 6067 | 6067 | 9 | 6 | 32 | 50 | 3 | 107.5945 | 0.274816 | 0.1267862 | 1222.642 | 0 | 0 | 0 |  | Fe_Cr_Ni_Mo_Al | Fe9Cr6Ni32Mo50Al3 | 0.04714666 | -6.9652 | 7.37 | 34.87451 | 580.174 | 159.6269 | 342.721 | 169.3329
6068 | 6068 | 6068 | 13 | 6 | 25 | 52 | 4 | 108.0105 | 0.2733451 | 0.1224895 | 1166.17 | 0 | 0 | 0 |  | Fe_Cr_Ni_Mo_Al | Fe13Cr6Ni25Mo52Al4 | 0.04758048 | -6.5128 | 7.14 | 37.35779 | 666.6693 | 141.0994 | 310.6532 | 169.7164
6069 | 6069 | 6069 | 18 | 5 | 19 | 53 | 5 | 107.635 | 0.2729191 | 0.1193537 | 1119.122 | 0 | 0 | 0 |  | Fe_Cr_Ni_Mo_Al | Fe18Cr5Ni19Mo53Al5 | 0.04810573 | -6.0204 | 6.97 | 39.51645 | 729.2463 | 131.5977 | 335.6376 | 184.4257
6070 | 6070 | 6070 | 23 | 4 | 13 | 53 | 6 | 107.0077 | 0.2726376 | 0.1163894 | 1072.559 | 0 | 0 | 0 |  | Fe_Cr_Ni_Mo_Al | Fe23Cr4Ni13Mo53Al6 | 0.0486773 | -5.460259 | 6.808081 | 41.6275 | 789.9181 | 112.5913 | 345.8043 | 172.6345
6071 | 6071 | 6071 | 30 | 4 | 8 | 50 | 8 | 104.0187 | 0.2732864 | 0.1162107 | 1035.914 | 0 | 0 | 0 |  | Fe_Cr_Ni_Mo_Al | Fe30Cr4Ni8Mo50Al8 | 0.05053384 | -5.1968 | 6.68 | 44.66974 | 828.5615 | 105.2209 | 429.8482 | 172.1187
6072 | 6072 | 6072 | 5 | 47 | 12 | 33 | 3 | 111.865 | 0.2501299 | 0.1037869 | 879.2221 | 0 | 0 | 0 |  | Fe_Cr_Ni_Mo_Al | Fe5Cr47Ni12Mo33Al3 | 0.04584001 | -4.1068 | 6.49 | 36.47423 | 663.1607 | 162.2887 | 689.1545 | 167.1659
6073 | 6073 | 6073 | 5 | 40 | 11 | 39 | 5 | 111.1247 | 0.253706 | 0.1061792 | 916.4493 | 0 | 0 | 0 |  | Fe_Cr_Ni_Mo_Al | Fe5Cr40Ni11Mo39Al5 | 0.04828039 | -4.4972 | 6.39 | 40.58522 | 756.8232 | 147.9986 | 599.9669 | 194.4805
6074 | 6074 | 6074 | 4 | 34 | 10 | 44 | 7 | 110.4897 | 0.2563541 | 0.1051392 | 908.7077 | 0 | 0 | 0 |  | Fe_Cr_Ni_Mo_Al | Fe4Cr34Ni10Mo44Al7 | 0.04928449 | -4.814203 | 6.272727 | 44.26731 | 800.4967 | 131.8346 | 514.0847 | 185.498
6075 | 6075 | 6075 | 4 | 27 | 9 | 49 | 11 | 107.602 | 0.2603442 | 0.1032182 | 870.6967 | 0 | 0 | 0 |  | Fe_Cr_Ni_Mo_Al | Fe4Cr27Ni9Mo49Al11 | 0.04991413 | -5.4748 | 6.11 | 49.73985 | 833.9143 | 119.0405 | 375.6317 | 206.2957
6076 | 6076 | 6076 | 3 | 22 | 7 | 53 | 14 | 106.15 | 0.2623969 | 0.09574414 | 775.2097 | 0 | 0 | 0 |  | Fe_Cr_Ni_Mo_Al | Fe3Cr22Ni7Mo53Al14 | 0.04865217 | -5.513315 | 5.919192 | 53.91063 | 848.0526 | 102.2714 | 347.2153 | 212.048
6077 | 6077 | 6077 | 6 | 51 | 19 | 21 | 3 | 106.7011 | 0.2508895 | 0.1020861 | 802.039 | 0 | 0 | 0 |  | Fe_Cr_Ni_Mo_Al | Fe6Cr51Ni19Mo21Al3 | 0.04240398 | -5.4636 | 6.79 | 32.36949 | 508.4539 | 141.2477 | 805.0785 | 122.0702
6078 | 6078 | 6078 | 7 | 44 | 17 | 27 | 5 | 106.0986 | 0.2545582 | 0.1093831 | 897.9669 | 0 | 0 | 0 |  | Fe_Cr_Ni_Mo_Al | Fe7Cr44Ni17Mo27Al5 | 0.04709912 | -5.8012 | 6.67 | 37.38128 | 664.8329 | 152.0556 | 738.4833 | 146.5345
6079 | 6079 | 6079 | 8 | 38 | 16 | 32 | 7 | 105.0756 | 0.25799 | 0.113384 | 949.5247 | 0 | 0 | 0 |  | Fe_Cr_Ni_Mo_Al | Fe8Cr38Ni16Mo32Al7 | 0.04980274 | -6.184492 | 6.584158 | 41.23128 | 767.3704 | 148.4437 | 695.2437 | 152.6834
6080 | 6080 | 6080 | 8 | 32 | 14 | 36 | 10 | 103.2838 | 0.260922 | 0.1148331 | 960.982 | 0 | 0 | 0 |  | Fe_Cr_Ni_Mo_Al | Fe8Cr32Ni14Mo36Al10 | 0.05209105 | -6.672 | 6.42 | 46.01565 | 846.756 | 98.08189 | 621.9814 | 167.0005
6081 | 6081 | 6081 | 9 | 26 | 11 | 40 | 14 | 100.6699 | 0.2640415 | 0.1131638 | 925.1818 | 0 | 0 | 0 |  | Fe_Cr_Ni_Mo_Al | Fe9Cr26Ni11Mo40Al14 | 0.05344017 | -6.9792 | 6.2 | 51.25236 | 872.4929 | 82.2859 | 574.5563 | 195.0001
6082 | 6082 | 6082 | 8 | 21 | 9 | 44 | 18 | 98.42903 | 0.2665882 | 0.1081569 | 853.0841 | 1 | 0 | 0 |  | Fe_Cr_Ni_Mo_Al | Fe8Cr21Ni9Mo44Al18 | 0.05310243 | -7.1996 | 5.98 | 55.9993 | 883.6381 | 95.07056 | 488.2933 | 180.5149
6083 | 6083 | 6083 | 7 | 16 | 7 | 46 | 23 | 94.75215 | 0.2696585 | 0.1001892 | 737.7961 | 1 | 0 | 0 |  | Fe_Cr_Ni_Mo_Al | Fe7Cr16Ni7Mo46Al23 | 0.05185253 | -7.41761 | 5.727273 | 61.01178 | 867.4876 | 80.22313 | 448.8304 | 181.425
6084 | 6084 | 6084 | 4 | 52 | 29 | 12 | 3 | 101.6958 | 0.2540301 | 0.09596968 | 687.0266 | 0 | 0 | 0 |  | Fe_Cr_Ni_Mo_Al | Fe4Cr52Ni29Mo12Al3 | 0.03740613 | -6.9256 | 7.15 | 27.81643 | 326.2259 | 89.12858 | 781.458 | 150.2632
6085 | 6085 | 6085 | 8 | 46 | 27 | 16 | 4 | 101.0614 | 0.2577285 | 0.10366 | 777.3319 | 0 | 0 | 0 |  | Fe_Cr_Ni_Mo_Al | Fe8Cr46Ni27Mo16Al4 | 0.04173961 | -6.925596 | 7.108911 | 31.26175 | 409.5863 | 99.58343 | 767.059 | 149.3496
6086 | 6086 | 6086 | 10 | 39 | 24 | 21 | 6 | 100.2931 | 0.2610523 | 0.1136361 | 898.7765 | 0 | 0 | 0 |  | Fe_Cr_Ni_Mo_Al | Fe10Cr39Ni24Mo21Al6 | 0.04699152 | -7.2672 | 6.98 | 36.32284 | 608.4838 | 110.2281 | 741.0187 | 143.3623
6087 | 6087 | 6087 | 12 | 34 | 21 | 25 | 9 | 98.51699 | 0.2638082 | 0.1192642 | 956.9659 | 0 | 0 | 0 |  | Fe_Cr_Ni_Mo_Al | Fe12Cr34Ni21Mo25Al9 | 0.05114257 | -7.731007 | 6.80198 | 41.30368 | 773.5107 | 120.1105 | 744.6678 | 119.8453
6088 | 6088 | 6088 | 13 | 29 | 17 | 28 | 13 | 95.89084 | 0.2662798 | 0.1222665 | 973.522 | 0 | 0 | 0 |  | Fe_Cr_Ni_Mo_Al | Fe13Cr29Ni17Mo28Al13 | 0.05463402 | -8.2564 | 6.55 | 46.81085 | 892.2274 | 70.72802 | 719.8096 | 135.2645
6089 | 6089 | 6089 | 14 | 24 | 14 | 31 | 17 | 93.20641 | 0.2691322 | 0.1223621 | 954.5506 | 1 | 0 | 0 |  | Fe_Cr_Ni_Mo_Al | Fe14Cr24Ni14Mo31Al17 | 0.05654013 | -8.622 | 6.33 | 51.51209 | 908.6633 | 67.0873 | 708.3202 | 139.5428
6090 | 6090 | 6090 | 13 | 19 | 11 | 34 | 23 | 89.26423 | 0.2723691 | 0.1187264 | 880.0563 | 1 | 0 | 0 |  | Fe_Cr_Ni_Mo_Al | Fe13Cr19Ni11Mo34Al23 | 0.0573929 | -9.0532 | 6.01 | 57.29048 | 891.2921 | 76.22166 | 668.0934 | 157.6848
6091 | 6091 | 6091 | 12 | 15 | 8 | 36 | 29 | 85.30865 | 0.2752547 | 0.1112213 | 766.7108 | 1 | 0 | 0 |  | Fe_Cr_Ni_Mo_Al | Fe12Cr15Ni8Mo36Al29 | 0.05658911 | -9.0376 | 5.69 | 61.97572 | 870.6119 | 84.75271 | 634.8091 | 139.521
6092 | 6092 | 6092 | 9 | 12 | 6 | 37 | 36 | 80.64011 | 0.2782729 | 0.1005199 | 623.6658 | 1 | 0 | 0 |  | Fe_Cr_Ni_Mo_Al | Fe9Cr12Ni6Mo37Al36 | 0.05412358 | -8.8944 | 5.34 | 66.1902 | 843.8529 | 73.27996 | 615.6453 | 150.1693
6093 | 6093 | 6093 | 6 | 43 | 38 | 10 | 3 | 97.22652 | 0.2633664 | 0.09755217 | 681.203 | 1 | 0 | 0 |  | Fe_Cr_Ni_Mo_Al | Fe6Cr43Ni38Mo10Al3 | 0.03605955 | -7.6312 | 7.55 | 26.43667 | 279.5063 | 67.19402 | 700.6654 | 142.5848
6094 | 6094 | 6094 | 10 | 38 | 34 | 13 | 4 | 96.85382 | 0.2654335 | 0.1066804 | 785.7316 | 0 | 0 | 0 |  | Fe_Cr_Ni_Mo_Al | Fe10Cr38Ni34Mo13Al4 | 0.04053311 | -7.619631 | 7.454545 | 29.8152 | 330.2529 | 71.83788 | 728.9984 | 122.2186
6095 | 6095 | 6095 | 14 | 33 | 29 | 16 | 7 | 94.76715 | 0.2679464 | 0.1162072 | 880.9539 | 1 | 0 | 0 |  | Fe_Cr_Ni_Mo_Al | Fe14Cr33Ni29Mo16Al7 | 0.04705471 | -8.196306 | 7.242424 | 35.52757 | 511.8266 | 86.4902 | 738.4763 | 138.6364
6096 | 6096 | 6096 | 17 | 29 | 25 | 19 | 10 | 92.93348 | 0.2700457 | 0.1220171 | 934.8162 | 1 | 0 | 0 |  | Fe_Cr_Ni_Mo_Al | Fe17Cr29Ni25Mo19Al10 | 0.05153849 | -8.6436 | 7.04 | 40.2373 | 711.8476 | 95.76534 | 747.0302 | 128.0759
6097 | 6097 | 6097 | 19 | 25 | 20 | 21 | 15 | 89.30663 | 0.2725024 | 0.1271571 | 958.755 | 1 | 0 | 0 |  | Fe_Cr_Ni_Mo_Al | Fe19Cr25Ni20Mo21Al15 | 0.05628107 | -9.4132 | 6.73 | 46.06951 | 894.2648 | 50.38176 | 756.3475 | 126.7425
6098 | 6098 | 6098 | 19 | 21 | 16 | 24 | 20 | 86.37403 | 0.2747697 | 0.1283782 | 945.8863 | 1 | 0 | 0 |  | Fe_Cr_Ni_Mo_Al | Fe19Cr21Ni16Mo24Al20 | 0.05904385 | -9.9116 | 6.42 | 51.42169 | 927.2194 | 53.03338 | 738.9357 | 122.6595
6099 | 6099 | 6099 | 18 | 17 | 12 | 26 | 26 | 82.39722 | 0.2775134 | 0.1251225 | 872.5462 | 1 | 0 | 0 |  | Fe_Cr_Ni_Mo_Al | Fe18Cr17Ni12Mo26Al26 | 0.06045033 | -10.24304 | 6.060606 | 56.62426 | 890.769 | 64.59878 | 737.6522 | 123.5319
6100 | 6100 | 6100 | 17 | 13 | 9 | 28 | 34 | 77.34157 | 0.2813972 | 0.1194636 | 766.8835 | 1 | 0 | 0 |  | Fe_Cr_Ni_Mo_Al | Fe17Cr13Ni9Mo28Al34 | 0.0601324 | -10.32526 | 5.683168 | 61.294 | 851.1531 | 64.40924 | 701.7924 | 127.4014
6101 | 6101 | 6101 | 12 | 11 | 6 | 28 | 43 | 71.41523 | 0.2847114 | 0.1061462 | 590.8523 | 1 | 0 | 0 |  | Fe_Cr_Ni_Mo_Al | Fe12Cr11Ni6Mo28Al43 | 0.05732161 | -9.8752 | 5.19 | 65.13605 | 811.5585 | 63.60393 | 679.5185 | 139.8149
6102 | 6102 | 6102 | 9 | 35 | 45 | 8 | 3 | 93.11843 | 0.2717536 | 0.09617835 | 644.3982 | 1 | 1 | 1 | 644.3982 | Fe_Cr_Ni_Mo_Al | Fe9Cr35Ni45Mo8Al3 | 0.03452408 | -7.7004 | 7.89 | 24.98399 | 243.9494 | 54.71776 | 616.4326 | 77.22695 | 243.9494 | 54.71776 | 616.4326 | 77.22695
6103 | 6103 | 6103 | 14 | 31 | 39 | 10 | 5 | 91.77219 | 0.2732073 | 0.1072968 | 755.6764 | 1 | 0 | 0 |  | Fe_Cr_Ni_Mo_Al | Fe14Cr31Ni39Mo10Al5 | 0.0408182 | -8.104887 | 7.707071 | 29.5991 | 295.065 | 58.56525 | 661.3924 | 96.69677
6104 | 6104 | 6104 | 19 | 27 | 33 | 12 | 8 | 89.56681 | 0.2750942 | 0.1165124 | 839.2551 | 1 | 0 | 0 |  | Fe_Cr_Ni_Mo_Al | Fe19Cr27Ni33Mo12Al8 | 0.04716755 | -8.714213 | 7.474747 | 34.79813 | 429.6244 | 85.43358 | 716.6533 | 119.4732
6105 | 6105 | 6105 | 22 | 24 | 28 | 14 | 12 | 86.89846 | 0.2768016 | 0.1241555 | 897.6674 | 1 | 0 | 0 |  | Fe_Cr_Ni_Mo_Al | Fe22Cr24Ni28Mo14Al12 | 0.05285014 | -9.536 | 7.2 | 40.12692 | 661.7673 | 69.73744 | 727.8483 | 123.4086
6106 | 6106 | 6106 | 24 | 20 | 23 | 16 | 17 | 83.40943 | 0.2793659 | 0.1303947 | 931.1381 | 1 | 0 | 0 |  | Fe_Cr_Ni_Mo_Al | Fe24Cr20Ni23Mo16Al17 | 0.0577805 | -10.3992 | 6.89 | 45.65253 | 855.3859 | 37.24939 | 729.9838 | 119.8482
6107 | 6107 | 6107 | 25 | 17 | 18 | 18 | 22 | 80.39296 | 0.2811626 | 0.1322423 | 919.3455 | 1 | 0 | 0 |  | Fe_Cr_Ni_Mo_Al | Fe25Cr17Ni18Mo18Al22 | 0.06087446 | -10.8468 | 6.56 | 50.31174 | 897.0421 | 42.48206 | 751.2078 | 116.5292
6108 | 6108 | 6108 | 24 | 13 | 13 | 20 | 30 | 75.28762 | 0.2846007 | 0.1303317 | 845.2794 | 1 | 0 | 0 |  | Fe_Cr_Ni_Mo_Al | Fe24Cr13Ni13Mo20Al30 | 0.0630774 | -11.3196 | 6.1 | 55.98536 | 852.3683 | 50.00564 | 717.8282 | 120.489
6109 | 6109 | 6109 | 22 | 11 | 9 | 20 | 38 | 69.90965 | 0.2877694 | 0.1244348 | 730.5295 | 1 | 0 | 0 |  | Fe_Cr_Ni_Mo_Al | Fe22Cr11Ni9Mo20Al38 | 0.06328525 | -11.2684 | 5.66 | 59.37604 | 809.1844 | 51.83113 | 696.2852 | 110.8874
6110 | 6110 | 6110 | 16 | 8 | 6 | 20 | 50 | 62.25703 | 0.2935272 | 0.1102158 | 538.5499 | 1 | 0 | 0 |  | Fe_Cr_Ni_Mo_Al | Fe16Cr8Ni6Mo20Al50 | 0.05975247 | -10.6144 | 5.06 | 62.55366 | 752.709 | 69.564 | 631.6221 | 118.9234
6111 | 6111 | 6111 | 14 | 25 | 50 | 7 | 3 | 89.10445 | 0.280961 | 0.09728802 | 637.0231 | 1 | 1 | 1 | 637.0231 | Fe_Cr_Ni_Mo_Al | Fe14Cr25Ni50Mo7Al3 | 0.03392639 | -7.249464 | 8.212121 | 24.13919 | 225.1314 | 55.80449 | 600.2965 | 65.01786 | 225.1314 | 55.80449 | 600.2965 | 65.01786
6112 | 6112 | 6112 | 21 | 23 | 42 | 8 | 6 | 86.97844 | 0.2814039 | 0.1047859 | 697.1695 | 1 | 1 | 1 | 697.1695 | Fe_Cr_Ni_Mo_Al | Fe21Cr23Ni42Mo8Al6 | 0.04158056 | -8.0988 | 7.92 | 29.6991 | 284.8716 | 58.64083 | 646.166 | 84.83463 | 284.8716 | 58.64083 | 646.166 | 84.83463
6113 | 6113 | 6113 | 26 | 20 | 36 | 9 | 9 | 84.59884 | 0.2829314 | 0.1145764 | 777.4587 | 1 | 1 | 1 | 777.4587 | Fe_Cr_Ni_Mo_Al | Fe26Cr20Ni36Mo9Al9 | 0.04746187 | -8.83 | 7.69 | 34.25067 | 392.4767 | 78.51441 | 671.8146 | 98.32575 | 392.4767 | 78.51441 | 671.8146 | 98.32575
6114 | 6114 | 6114 | 28 | 18 | 29 | 11 | 13 | 82.52388 | 0.2831859 | 0.1248236 | 864.599 | 1 | 0 | 0 |  | Fe_Cr_Ni_Mo_Al | Fe28Cr18Ni29Mo11Al13 | 0.05365915 | -9.788389 | 7.343434 | 39.83607 | 613.6638 | 70.57224 | 681.1964 | 112.7022
6115 | 6115 | 6115 | 30 | 16 | 24 | 12 | 18 | 79.12962 | 0.2848252 | 0.1305356 | 885.9291 | 1 | 0 | 0 |  | Fe_Cr_Ni_Mo_Al | Fe30Cr16Ni24Mo12Al18 | 0.0584979 | -10.6992 | 7.02 | 44.52992 | 763.4069 | 50.78729 | 680.1305 | 114.6247
6116 | 6116 | 6116 | 31 | 13 | 18 | 14 | 25 | 74.96173 | 0.2871532 | 0.1343283 | 877.3761 | 1 | 0 | 0 |  | Fe_Cr_Ni_Mo_Al | Fe31Cr13Ni18Mo14Al25 | 0.06278695 | -11.45535 | 6.584158 | 50.07866 | 816.4188 | 39.83658 | 681.619 | 116.1363
6117 | 6117 | 6117 | 30 | 10 | 13 | 15 | 32 | 70.33225 | 0.2901507 | 0.1329979 | 812.3387 | 1 | 0 | 0 |  | Fe_Cr_Ni_Mo_Al | Fe30Cr10Ni13Mo15Al32 | 0.06497226 | -11.8268 | 6.16 | 54.39404 | 793.0042 | 47.55271 | 677.4568 | 105.5416
6118 | 6118 | 6118 | 26 | 8 | 8 | 15 | 42 | 63.79187 | 0.2941239 | 0.1253206 | 670.8031 | 0 | 0 | 0 |  | Fe_Cr_Ni_Mo_Al | Fe26Cr8Ni8Mo15Al42 | 0.06509196 | -11.67473 | 5.575758 | 57.98559 | 759.5972 | 52.4122 | 633.8997 | 114.0752
6119 | 6119 | 6119 | 19 | 6 | 5 | 15 | 55 | 56.26094 | 0.3000198 | 0.1109407 | 486.3351 | 0 | 0 | 0 |  | Fe_Cr_Ni_Mo_Al | Fe19Cr6Ni5Mo15Al55 | 0.06087901 | -10.6316 | 4.93 | 59.82441 | 710.037 | 64.45485 | 565.3809 | 112.5357
6120 | 6120 | 6120 | 21 | 17 | 52 | 7 | 3 | 86.35616 | 0.2877776 | 0.09337831 | 586.6198 | 1 | 1 | 1 | 586.6198 | Fe_Cr_Ni_Mo_Al | Fe21Cr17Ni52Mo7Al3 | 0.03395205 | -6.5244 | 8.41 | 23.71214 | 216.2005 | 65.63206 | 593.6563 | 63.34341 | 216.2005 | 65.63206 | 593.6563 | 63.34341
6121 | 6121 | 6121 | 28 | 16 | 43 | 7 | 6 | 84.10139 | 0.2876241 | 0.1028515 | 660.8532 | 1 | 1 | 1 | 660.8532 | Fe_Cr_Ni_Mo_Al | Fe28Cr16Ni43Mo7Al6 | 0.04111586 | -7.546 | 8.1 | 28.97538 | 287.4559 | 69.89915 | 616.8691 | 73.42722 | 287.4559 | 69.89915 | 616.8691 | 73.42722
6122 | 6122 | 6122 | 33 | 15 | 36 | 7 | 9 | 81.8235 | 0.2878884 | 0.1110435 | 720.2452 | 1 | 1 | 1 | 720.2452 | Fe_Cr_Ni_Mo_Al | Fe33Cr15Ni36Mo7Al9 | 0.04671524 | -8.3748 | 7.83 | 33.06924 | 388.3144 | 72.05905 | 605.7387 | 83.6058 | 388.3144 | 72.05905 | 605.7387 | 83.6058
6123 | 6123 | 6123 | 36 | 13 | 30 | 8 | 14 | 78.43188 | 0.2893235 | 0.1217482 | 792.8595 | 1 | 0 | 0 |  | Fe_Cr_Ni_Mo_Al | Fe36Cr13Ni30Mo8Al14 | 0.05389976 | -9.71591 | 7.485149 | 38.84628 | 566.4693 | 69.16494 | 614.3851 | 86.85235
6124 | 6124 | 6124 | 38 | 11 | 24 | 9 | 19 | 75.21357 | 0.2907314 | 0.1293318 | 833.1383 | 1 | 0 | 0 |  | Fe_Cr_Ni_Mo_Al | Fe38Cr11Ni24Mo9Al19 | 0.05911728 | -10.66758 | 7.138614 | 43.53816 | 676.1124 | 58.62045 | 616.6503 | 95.39614
6125 | 6125 | 6125 | 38 | 9 | 18 | 10 | 25 | 71.40105 | 0.2924939 | 0.1340319 | 834.9275 | 1 | 0 | 0 |  | Fe_Cr_Ni_Mo_Al | Fe38Cr9Ni18Mo10Al25 | 0.06343765 | -11.4856 | 6.73 | 48.17095 | 720.5961 | 62.27206 | 611.347 | 88.25564
6126 | 6126 | 6126 | 37 | 7 | 12 | 11 | 33 | 66.59436 | 0.2950368 | 0.1342243 | 779.2917 | 0 | 0 | 0 |  | Fe_Cr_Ni_Mo_Al | Fe37Cr7Ni12Mo11Al33 | 0.0663746 | -11.8964 | 6.23 | 52.52346 | 724.959 | 60.65531 | 603.0964 | 101.9475
6127 | 6127 | 6127 | 32 | 5 | 7 | 12 | 44 | 60.30589 | 0.2990582 | 0.1275712 | 651.0762 | 0 | 0 | 0 |  | Fe_Cr_Ni_Mo_Al | Fe32Cr5Ni7Mo12Al44 | 0.06654458 | -11.7252 | 5.6 | 56.37871 | 716.4506 | 73.49693 | 571.2491 | 90.36836
6128 | 6128 | 6128 | 23 | 4 | 4 | 12 | 57 | 53.04412 | 0.3045194 | 0.112721 | 467.7717 | 0 | 0 | 0 |  | Fe_Cr_Ni_Mo_Al | Fe23Cr4Ni4Mo12Al57 | 0.06216346 | -10.5652 | 4.91 | 57.66642 | 690.8675 | 79.1162 | 496.1353 | 93.28767
6129 | 6129 | 6129 | 37 | 10 | 42 | 5 | 6 | 81.00993 | 0.2932532 | 0.09729933 | 586.8853 | 1 | 1 | 1 | 586.8853 | Fe_Cr_Ni_Mo_Al | Fe37Cr10Ni42Mo5Al6 | 0.03988435 | -6.7976 | 8.24 | 27.60157 | 288.794 | 74.05428 | 512.3092 | 81.85086 | 288.794 | 74.05428 | 512.3092 | 81.85086
6130 | 6130 | 6130 | 41 | 10 | 35 | 5 | 9 | 79.07897 | 0.2927686 | 0.1064988 | 655.5718 | 1 | 1 | 1 | 655.5718 | Fe_Cr_Ni_Mo_Al | Fe41Cr10Ni35Mo5Al9 | 0.04585756 | -7.7916 | 7.95 | 31.80375 | 388.3668 | 73.63401 | 535.6006 | 74.14449 | 388.3668 | 73.63401 | 535.6006 | 74.14449
6131 | 6131 | 6131 | 44 | 9 | 28 | 6 | 13 | 76.79575 | 0.292859 | 0.1173942 | 737.8647 | 1 | 0 | 0 |  | Fe_Cr_Ni_Mo_Al | Fe44Cr9Ni28Mo6Al13 | 0.05244944 | -8.8752 | 7.61 | 36.83099 | 527.9065 | 83.09505 | 555.8443 | 64.97031
6132 | 6132 | 6132 | 45 | 8 | 22 | 7 | 18 | 73.85877 | 0.2935095 | 0.1263196 | 791.9013 | 1 | 0 | 0 |  | Fe_Cr_Ni_Mo_Al | Fe45Cr8Ni22Mo7Al18 | 0.05833354 | -9.9888 | 7.24 | 41.76527 | 611.2838 | 79.75569 | 564.8828125 | 78.64909
6133 | 6133 | 6133 | 45 | 6 | 16 | 8 | 25 | 69.44786 | 0.2957087 | 0.1328663 | 803.1109 | 0 | 0 | 0 |  | Fe_Cr_Ni_Mo_Al | Fe45Cr6Ni16Mo8Al25 | 0.06373375 | -11.0692 | 6.79 | 46.96499 | 673.2158 | 76.97731 | 566.4789 | 85.83199
6134 | 6134 | 6134 | 43 | 5 | 11 | 9 | 32 | 65.53515 | 0.2973636 | 0.1343027 | 768.5538 | 0 | 0 | 0 |  | Fe_Cr_Ni_Mo_Al | Fe43Cr5Ni11Mo9Al32 | 0.06670481 | -11.5732 | 6.34 | 50.86918 | 689.0121 | 80.15588 | 557.6805 | 82.29867
6135 | 6135 | 6135 | 38 | 3 | 6 | 11 | 43 | 60.0081 | 0.3007493 | 0.129635 | 665.8292 | 0 | 0 | 0 |  | Fe_Cr_Ni_Mo_Al | Fe38Cr3Ni6Mo11Al43 | 0.0673773 | -11.48868 | 5.712871 | 55.32992 | 711.9719 | 89.63067 | 546.702 | 74.41732
6136 | 6136 | 6136 | 50 | 6 | 32 | 3 | 9 | 76.73439 | 0.2965325 | 0.1010676 | 587.5001 | 1 | 1 | 1 | 587.5001 | Fe_Cr_Ni_Mo_Al | Fe50Cr6Ni32Mo3Al9 | 0.04486688 | -7.1108 | 8.01 | 30.40981 | 387.7065 | 82.63737 | 382.8609 | 104.8977 | 387.7065 | 82.63737 | 382.8609 | 104.8977
6137 | 6137 | 6137 | 52 | 6 | 25 | 4 | 13 | 74.7981 | 0.2958236 | 0.1135467 | 683.2079 | 1 | 0 | 0 |  | Fe_Cr_Ni_Mo_Al | Fe52Cr6Ni25Mo4Al13 | 0.05188972 | -8.2816 | 7.65 | 35.50991 | 482.9956 | 106.8506 | 481.7827 | 96.20513
6138 | 6138 | 6138 | 53 | 5 | 19 | 5 | 18 | 71.90045 | 0.2965118 | 0.1237136 | 747.5286 | 0 | 0 | 0 |  | Fe_Cr_Ni_Mo_Al | Fe53Cr5Ni19Mo5Al18 | 0.05817264 | -9.4028 | 7.28 | 40.46887 | 571.9168 | 110.902 | 508.1158 | 83.19836
6139 | 6139 | 6139 | 53 | 4 | 13 | 6 | 23 | 69.0353 | 0.2972562 | 0.1299308 | 772.8478 | 0 | 0 | 0 |  | Fe_Cr_Ni_Mo_Al | Fe53Cr4Ni13Mo6Al23 | 0.06279946 | -10.09407 | 6.89899 | 44.59951 | 599.0475 | 110.6521 | 499.7476 | 77.60573
6140 | 6140 | 6140 | 50 | 4 | 8 | 8 | 30 | 66.08459 | 0.2974206 | 0.1329135 | 763.4352 | 0 | 0 | 0 |  | Fe_Cr_Ni_Mo_Al | Fe50Cr4Ni8Mo8Al30 | 0.06637063 | -10.6608 | 6.42 | 49.21179 | 659.2203 | 120.1467 | 514.4218 | 97.77431
6141 | 6141 | 6141 | 5 | 47 | 12 | 3 | 33 | 73.26415 | 0.2638332 | 0.1335197 | 777.9096 | 0 | 0 | 0 |  | Fe_Cr_Ni_Mo_Al | Fe5Cr47Ni12Mo3Al33 | 0.06587438 | -12.4468 | 5.59 | 44.85846 | 638.2578125 | 91.05315 | 853.9446 | 98.72897
6142 | 6142 | 6142 | 5 | 40 | 11 | 5 | 39 | 68.58353 | 0.2709026 | 0.1346808 | 745.6559 | 1 | 0 | 0 |  | Fe_Cr_Ni_Mo_Al | Fe5Cr40Ni11Mo5Al39 | 0.0670079 | -12.7932 | 5.37 | 48.37775 | 661.7556 | 72.91284 | 801.8973 | 112.7557
6143 | 6143 | 6143 | 4 | 34 | 10 | 7 | 44 | 64.90416 | 0.2765956 | 0.1327007 | 696.0002 | 1 | 0 | 0 |  | Fe_Cr_Ni_Mo_Al | Fe4Cr34Ni10Mo7Al44 | 0.06655269 | -12.75707 | 5.151515 | 51.27701 | 654.6539 | 72.93092 | 736.1837 | 134.827
6144 | 6144 | 6144 | 4 | 27 | 9 | 11 | 49 | 62.55037 | 0.2824928 | 0.1254456 | 625.5258 | 1 | 0 | 0 |  | Fe_Cr_Ni_Mo_Al | Fe4Cr27Ni9Mo11Al49 | 0.06418858 | -12.178 | 4.97 | 55.31051 | 665.1644 | 71.2388 | 670.9583 | 151.7262
6145 | 6145 | 6145 | 3 | 22 | 7 | 14 | 53 | 60.6041 | 0.2861339 | 0.1156833 | 540.0588 | 1 | 0 | 0 |  | Fe_Cr_Ni_Mo_Al | Fe3Cr22Ni7Mo14Al53 | 0.06076361 | -11.11601 | 4.737374 | 58.21717 | 673.264 | 91.0011 | 631.4121 | 169.3115
6146 | 6146 | 6146 | 6 | 51 | 19 | 3 | 21 | 82.47292 | 0.2589123 | 0.1249237 | 797.695 | 1 | 0 | 0 |  | Fe_Cr_Ni_Mo_Al | Fe6Cr51Ni19Mo3Al21 | 0.05885997 | -11.5764 | 6.25 | 39.83291 | 552.0085 | 96.31136 | 851.7064 | 125.12
6147 | 6147 | 6147 | 7 | 44 | 17 | 5 | 27 | 77.35274 | 0.2654163 | 0.1314097 | 816.213 | 1 | 0 | 0 |  | Fe_Cr_Ni_Mo_Al | Fe7Cr44Ni17Mo5Al27 | 0.06317971 | -12.4716 | 6.01 | 44.69579 | 638.5228 | 82.43669 | 834.726 | 120.8699
6148 | 6148 | 6148 | 8 | 38 | 16 | 7 | 32 | 73.49689 | 0.2712678 | 0.1333198 | 800.8135 | 1 | 0 | 0 |  | Fe_Cr_Ni_Mo_Al | Fe8Cr38Ni16Mo7Al32 | 0.06513266 | -12.96814 | 5.841584 | 48.26536 | 682.5494 | 68.7261 | 790.0505 | 121.1376
6149 | 6149 | 6149 | 8 | 32 | 14 | 10 | 36 | 70.9675 | 0.2756558 | 0.1320228 | 771.1983 | 1 | 0 | 0 |  | Fe_Cr_Ni_Mo_Al | Fe8Cr32Ni14Mo10Al36 | 0.06557802 | -12.9328 | 5.64 | 52.04258 | 717.8583 | 57.02133 | 761.7682 | 124.3884
6150 | 6150 | 6150 | 9 | 26 | 11 | 14 | 40 | 69.24815 | 0.279459 | 0.1264055 | 714.2263 | 1 | 0 | 0 |  | Fe_Cr_Ni_Mo_Al | Fe9Cr26Ni11Mo14Al40 | 0.06458865 | -12.2416 | 5.42 | 55.9724 | 732.3754 | 48.59052 | 746.387 | 122.2577
6151 | 6151 | 6151 | 8 | 21 | 9 | 18 | 44 | 67.83354 | 0.2824929 | 0.118904 | 644.8642 | 1 | 0 | 0 |  | Fe_Cr_Ni_Mo_Al | Fe8Cr21Ni9Mo18Al44 | 0.06225508 | -11.5364 | 5.2 | 59.64178 | 746.5373 | 51.98067 | 709.0704 | 148.6251
6152 | 6152 | 6152 | 7 | 16 | 7 | 23 | 46 | 68.08925 | 0.2842057 | 0.1080941 | 568.0109 | 1 | 0 | 0 |  | Fe_Cr_Ni_Mo_Al | Fe7Cr16Ni7Mo23Al46 | 0.05847626 | -10.49648 | 5.030303 | 63.45082 | 761.6542 | 70.90578 | 662.6697 | 168.232
6153 | 6153 | 6153 | 4 | 52 | 29 | 3 | 12 | 89.11764 | 0.2582536 | 0.112294 | 740.6295 | 1 | 0 | 0 |  | Fe_Cr_Ni_Mo_Al | Fe4Cr52Ni29Mo3Al12 | 0.04859877 | -10.4932 | 6.88 | 33.32494 | 438.061 | 100.8493 | 814.2347 | 152.3683
6154 | 6154 | 6154 | 8 | 46 | 27 | 4 | 16 | 84.78083 | 0.2638617 | 0.1204745 | 789.8091 | 1 | 0 | 0 |  | Fe_Cr_Ni_Mo_Al | Fe8Cr46Ni27Mo4Al16 | 0.0540753 | -11.33458 | 6.752475 | 37.5149 | 477.3897 | 86.13973 | 809.3947 | 153.7549
6155 | 6155 | 6155 | 10 | 39 | 24 | 6 | 21 | 80.30533 | 0.2694027 | 0.1306738 | 855.1134 | 1 | 0 | 0 |  | Fe_Cr_Ni_Mo_Al | Fe10Cr39Ni24Mo6Al21 | 0.05945207 | -12.3072 | 6.53 | 42.70118 | 582.6479 | 77.51772 | 792.1871 | 140.8718
6156 | 6156 | 6156 | 12 | 34 | 21 | 9 | 25 | 77.93892 | 0.2730452 | 0.1322788 | 854.2761 | 1 | 0 | 0 |  | Fe_Cr_Ni_Mo_Al | Fe12Cr34Ni21Mo9Al25 | 0.06213535 | -12.51799 | 6.326733 | 46.83409 | 712.7928 | 63.47618 | 770.7347 | 129.183
6157 | 6157 | 6157 | 13 | 29 | 17 | 13 | 28 | 76.92939 | 0.2752602 | 0.1312352 | 843.7297 | 1 | 0 | 0 |  | Fe_Cr_Ni_Mo_Al | Fe13Cr29Ni17Mo13Al28 | 0.06330727 | -12.2284 | 6.1 | 50.98237 | 804.9019 | 46.25909 | 771.0289 | 132.1758
6158 | 6158 | 6158 | 14 | 24 | 14 | 17 | 31 | 75.94903 | 0.277782 | 0.1281121 | 813.1302 | 1 | 0 | 0 |  | Fe_Cr_Ni_Mo_Al | Fe14Cr24Ni14Mo17Al31 | 0.06339473 | -11.8476 | 5.91 | 54.69512 | 828.8411 | 40.78629 | 750.6347 | 127.3026
6159 | 6159 | 6159 | 13 | 19 | 11 | 23 | 34 | 76.11532 | 0.2793078 | 0.1212256 | 760.6925 | 1 | 0 | 0 |  | Fe_Cr_Ni_Mo_Al | Fe13Cr19Ni11Mo23Al34 | 0.06173563 | -11.13 | 5.68 | 59.18411 | 831.0273 | 60.80432 | 728.7068 | 127.9896
6160 | 6160 | 6160 | 12 | 15 | 8 | 29 | 36 | 77.16105 | 0.2797147 | 0.1119462 | 692.6531 | 1 | 0 | 0 |  | Fe_Cr_Ni_Mo_Al | Fe12Cr15Ni8Mo29Al36 | 0.05884398 | -10.096 | 5.48 | 62.88227 | 840.8871 | 69.0147 | 689.9373 | 144.2391
6161 | 6161 | 6161 | 9 | 12 | 6 | 36 | 37 | 79.50518 | 0.2789111 | 0.09994996 | 609.0352 | 1 | 0 | 0 |  | Fe_Cr_Ni_Mo_Al | Fe9Cr12Ni6Mo36Al37 | 0.05437934 | -9.0108 | 5.31 | 66.28297 | 843.8793 | 77.27392 | 609.9603 | 149.2792
6162 | 6162 | 6162 | 6 | 43 | 38 | 3 | 10 | 87.34044 | 0.2674051 | 0.1094844 | 712.7693 | 1 | 0 | 0 |  | Fe_Cr_Ni_Mo_Al | Fe6Cr43Ni38Mo3Al10 | 0.0455522 | -10.5824 | 7.34 | 31.73311 | 371.1174 | 87.95451 | 722.9462 | 150.8014
6163 | 6163 | 6163 | 10 | 38 | 34 | 4 | 13 | 84.2468 | 0.2709099 | 0.1209825 | 805.1275 | 1 | 0 | 0 |  | Fe_Cr_Ni_Mo_Al | Fe10Cr38Ni34Mo4Al13 | 0.0508825 | -11.21926 | 7.181818 | 35.66364 | 396.6207 | 74.08724 | 741.4975 | 128.5809
6164 | 6164 | 6164 | 14 | 33 | 29 | 7 | 16 | 82.47656 | 0.2736065 | 0.1279409 | 866.1267 | 1 | 0 | 0 |  | Fe_Cr_Ni_Mo_Al | Fe14Cr33Ni29Mo7Al16 | 0.05544812 | -11.46903 | 6.969697 | 40.20335 | 520.0897 | 67.8557 | 737.6451 | 138.2871
6165 | 6165 | 6165 | 17 | 29 | 25 | 10 | 19 | 81.04537 | 0.2757846 | 0.1306722 | 885.7627 | 1 | 0 | 0 |  | Fe_Cr_Ni_Mo_Al | Fe17Cr29Ni25Mo10Al19 | 0.05856305 | -11.5884 | 6.77 | 44.07417 | 709.7448 | 47.74556 | 745.7976 | 136.7047
6166 | 6166 | 6166 | 19 | 25 | 20 | 15 | 21 | 81.59309 | 0.2763662 | 0.1302451 | 898.3811 | 1 | 0 | 0 |  | Fe_Cr_Ni_Mo_Al | Fe19Cr25Ni20Mo15Al21 | 0.06018073 | -11.1436 | 6.55 | 48.10637 | 875.1617 | 30.89262 | 768.0097 | 127.3657
6167 | 6167 | 6167 | 19 | 21 | 16 | 20 | 24 | 81.37913 | 0.2773703 | 0.1284052 | 886.8206 | 1 | 0 | 0 |  | Fe_Cr_Ni_Mo_Al | Fe19Cr21Ni16Mo20Al24 | 0.06118758 | -10.9052 | 6.3 | 52.49111 | 908.2008 | 47.89558 | 755.7288 | 117.6365
6168 | 6168 | 6168 | 18 | 17 | 12 | 26 | 26 | 82.39722 | 0.2775134 | 0.1230343 | 852.8003 | 1 | 0 | 0 |  | Fe_Cr_Ni_Mo_Al | Fe18Cr17Ni12Mo26Al26 | 0.06045033 | -10.24304 | 6.060606 | 56.62426 | 892.5771 | 66.10608 | 728.8815 | 129.3277
6169 | 6169 | 6169 | 17 | 13 | 9 | 34 | 28 | 84.33034 | 0.2774695 | 0.1152078 | 801.4981 | 1 | 0 | 0 |  | Fe_Cr_Ni_Mo_Al | Fe17Cr13Ni9Mo34Al28 | 0.05803049 | -9.341829 | 5.861386 | 60.36632 | 881.308 | 75.50755 | 688.1476 | 131.4196
6170 | 6170 | 6170 | 12 | 11 | 6 | 43 | 28 | 88.53343 | 0.2749214 | 0.101377 | 703.4107 | 1 | 0 | 0 |  | Fe_Cr_Ni_Mo_Al | Fe12Cr11Ni6Mo43Al28 | 0.05322528 | -8.0272 | 5.64 | 63.54557 | 873.9111 | 75.04758 | 545.4627 | 168.2967
6171 | 6171 | 6171 | 9 | 35 | 45 | 3 | 8 | 85.99095 | 0.27511 | 0.104412 | 663.8127 | 1 | 1 | 1 | 663.8127 | Fe_Cr_Ni_Mo_Al | Fe9Cr35Ni45Mo3Al8 | 0.04200281 | -9.9124 | 7.74 | 29.53983 | 320.7699 | 86.95405 | 596.8958 | 88.91221 | 320.7699 | 86.95405 | 596.8958 | 88.91221
6172 | 6172 | 6172 | 14 | 31 | 39 | 5 | 10 | 84.71047 | 0.2766469 | 0.1161412 | 774.7469 | 1 | 0 | 0 |  | Fe_Cr_Ni_Mo_Al | Fe14Cr31Ni39Mo5Al10 | 0.04701765 | -10.18835 | 7.555556 | 33.36246 | 337.2306 | 74.10646 | 651.5979 | 92.56617
6173 | 6173 | 6173 | 19 | 27 | 33 | 8 | 12 | 84.04302 | 0.2778816 | 0.122738 | 842.7714 | 1 | 0 | 0 |  | Fe_Cr_Ni_Mo_Al | Fe19Cr27Ni33Mo8Al12 | 0.0512676 | -10.24222 | 7.353535 | 37.24606 | 447.6377 | 76.80719 | 689.8885 | 116.1914
6174 | 6174 | 6174 | 22 | 24 | 28 | 12 | 14 | 84.22887 | 0.2781847 | 0.1261206 | 886.9348 | 1 | 0 | 0 |  | Fe_Cr_Ni_Mo_Al | Fe22Cr24Ni28Mo12Al14 | 0.05454324 | -10.2224 | 7.14 | 41.11115 | 662.2757 | 56.36193 | 724.2524 | 123.2354
6175 | 6175 | 6175 | 24 | 20 | 23 | 17 | 16 | 84.7081 | 0.2786688 | 0.1288852 | 931.7205 | 1 | 0 | 0 |  | Fe_Cr_Ni_Mo_Al | Fe24Cr20Ni23Mo17Al16 | 0.05708003 | -10.0948 | 6.92 | 45.25647 | 859.9153 | 37.14562 | 729.7535 | 113.8906
6176 | 6176 | 6176 | 25 | 17 | 18 | 22 | 18 | 85.4521 | 0.2783849 | 0.1283234 | 942.202 | 1 | 0 | 0 |  | Fe_Cr_Ni_Mo_Al | Fe25Cr17Ni18Mo22Al18 | 0.05851605 | -9.7828 | 6.68 | 49.03443 | 905.3408 | 43.42468 | 736.6672 | 111.9763
6177 | 6177 | 6177 | 24 | 13 | 13 | 30 | 20 | 87.49457 | 0.2776614 | 0.1241496 | 930.3869 | 1 | 0 | 0 |  | Fe_Cr_Ni_Mo_Al | Fe24Cr13Ni13Mo30Al20 | 0.05841119 | -9.1556 | 6.4 | 53.59627 | 905.8271 | 58.2245 | 695.4871 | 122.3834
6178 | 6178 | 6178 | 22 | 11 | 9 | 38 | 20 | 91.29236 | 0.2753982 | 0.1168785 | 896.3083 | 1 | 0 | 0 |  | Fe_Cr_Ni_Mo_Al | Fe22Cr11Ni9Mo38Al20 | 0.05631838 | -8.0788 | 6.2 | 56.04248 | 897.431 | 84.70918 | 626.3665 | 134.4686
6179 | 6179 | 6179 | 16 | 8 | 6 | 50 | 20 | 96.56133 | 0.2728983 | 0.1028216 | 794.9373 | 0 | 0 | 0 |  | Fe_Cr_Ni_Mo_Al | Fe16Cr8Ni6Mo50Al20 | 0.05120939 | -6.8464 | 5.96 | 58.82346 | 876.4301 | 92.84873 | 405.3831 | 158.6247
6180 | 6180 | 6180 | 14 | 25 | 50 | 3 | 7 | 83.32391 | 0.2840949 | 0.1049077 | 660.0512 | 1 | 1 | 1 | 660.0512 | Fe_Cr_Ni_Mo_Al | Fe14Cr25Ni50Mo3Al7 | 0.04027407 | -9.087644 | 8.090909 | 28.3604 | 284.2556 | 72.94604 | 571.8591 | 61.02781 | 284.2556 | 72.94604 | 571.8591 | 61.02781
6181 | 6181 | 6181 | 21 | 23 | 42 | 6 | 8 | 84.17313 | 0.2829309 | 0.1090004 | 710.8808 | 1 | 1 | 1 | 710.8808 | Fe_Cr_Ni_Mo_Al | Fe21Cr23Ni42Mo6Al8 | 0.04415448 | -8.938 | 7.86 | 31.36558 | 302.2083 | 62.57096 | 637.3044 | 78.36663 | 302.2083 | 62.57096 | 637.3044 | 78.36663
6182 | 6182 | 6182 | 26 | 20 | 36 | 9 | 9 | 84.59884 | 0.2829314 | 0.1150051 | 781.4638 | 1 | 1 | 1 | 781.4638 | Fe_Cr_Ni_Mo_Al | Fe26Cr20Ni36Mo9Al9 | 0.04746187 | -8.83 | 7.69 | 34.25067 | 394.4057 | 75.07828 | 670.4416 | 101.6619 | 394.4057 | 75.07828 | 670.4416 | 101.6619
6183 | 6183 | 6183 | 28 | 18 | 29 | 13 | 11 | 85.23397 | 0.2816754 | 0.123725 | 885.0533 | 1 | 0 | 0 |  | Fe_Cr_Ni_Mo_Al | Fe28Cr18Ni29Mo13Al11 | 0.05185707 | -9.080706 | 7.40404 | 38.72808 | 610.9498 | 73.40646 | 692.5618 | 117.0829
6184 | 6184 | 6184 | 30 | 16 | 24 | 18 | 12 | 86.99499 | 0.2803862 | 0.1254541 | 928.9961 | 1 | 0 | 0 |  | Fe_Cr_Ni_Mo_Al | Fe30Cr16Ni24Mo18Al12 | 0.05394377 | -8.8032 | 7.2 | 41.81169 | 779.6422 | 63.41693 | 714.3139 | 122.6326
6185 | 6185 | 6185 | 31 | 13 | 18 | 25 | 14 | 88.78044 | 0.2791822 | 0.1264852 | 968.859 | 1 | 0 | 0 |  | Fe_Cr_Ni_Mo_Al | Fe31Cr13Ni18Mo25Al14 | 0.05612583 | -8.526615 | 6.910891 | 46.27317 | 867.236 | 61.73083 | 725.2367 | 117.9838
6186 | 6186 | 6186 | 30 | 10 | 13 | 32 | 15 | 91.26129 | 0.2777869 | 0.1245959 | 984.0568 | 1 | 0 | 0 |  | Fe_Cr_Ni_Mo_Al | Fe30Cr10Ni13Mo32Al15 | 0.05642235 | -7.9848 | 6.67 | 49.71157 | 885.8272 | 69.31884 | 675.6061 | 134.8076
6187 | 6187 | 6187 | 26 | 8 | 8 | 42 | 15 | 96.18772 | 0.2746001 | 0.1165708 | 950.0859 | 0 | 0 | 0 |  | Fe_Cr_Ni_Mo_Al | Fe26Cr8Ni8Mo42Al15 | 0.05433963 | -6.892358 | 6.393939 | 52.50248 | 887.642 | 82.29023 | 572.5322 | 154.6247
6188 | 6188 | 6188 | 19 | 6 | 5 | 55 | 15 | 101.9467 | 0.2715043 | 0.1024585 | 841.8012 | 0 | 0 | 0 |  | Fe_Cr_Ni_Mo_Al | Fe19Cr6Ni5Mo55Al15 | 0.04934115 | -5.7356 | 6.13 | 54.43308 | 854.9682 | 94.55833 | 329.7345 | 173.3597
6189 | 6189 | 6189 | 21 | 17 | 52 | 3 | 7 | 80.64179 | 0.291192 | 0.09987713 | 599.0883 | 1 | 1 | 1 | 599.0883 | Fe_Cr_Ni_Mo_Al | Fe21Cr17Ni52Mo3Al7 | 0.04027611 | -8.3468 | 8.29 | 28.1759 | 270.6354 | 76.96427 | 485.383 | 82.9907 | 270.6354 | 76.96427 | 485.383 | 82.9907
6190 | 6190 | 6190 | 28 | 16 | 43 | 6 | 7 | 82.69605 | 0.2884544 | 0.1049079 | 666.9152 | 1 | 1 | 1 | 666.9152 | Fe_Cr_Ni_Mo_Al | Fe28Cr16Ni43Mo6Al7 | 0.04246302 | -7.9688 | 8.07 | 29.89049 | 299.6968 | 78.50141 | 608.8707 | 73.93639 | 299.6968 | 78.50141 | 608.8707 | 73.93639
6191 | 6191 | 6191 | 33 | 15 | 36 | 9 | 7 | 84.59229 | 0.2862626 | 0.1091166 | 728.5536 | 1 | 1 | 1 | 728.5536 | Fe_Cr_Ni_Mo_Al | Fe33Cr15Ni36Mo9Al7 | 0.04434717 | -7.5852 | 7.89 | 31.50672 | 362.2346 | 67.99039 | 630.3364 | 98.97851 | 362.2346 | 67.99039 | 630.3364 | 98.97851
6192 | 6192 | 6192 | 36 | 13 | 30 | 14 | 8 | 86.4574 | 0.2845681 | 0.1154258 | 817.3008 | 1 | 0 | 0 |  | Fe_Cr_Ni_Mo_Al | Fe36Cr13Ni30Mo14Al8 | 0.04816405 | -7.58906 | 7.663366 | 35.14171 | 531.3287 | 88.19547 | 675.0809 | 112.7249
6193 | 6193 | 6193 | 38 | 11 | 24 | 19 | 9 | 88.27007 | 0.2829259 | 0.1210562 | 902.9933 | 1 | 0 | 0 |  | Fe_Cr_Ni_Mo_Al | Fe38Cr11Ni24Mo19Al9 | 0.05109212 | -7.48358 | 7.435644 | 38.49187 | 700.7186 | 88.01716 | 688.6544 | 111.8614
6194 | 6194 | 6194 | 38 | 9 | 18 | 25 | 10 | 90.63765 | 0.2808798 | 0.125089 | 981.559 | 1 | 0 | 0 |  | Fe_Cr_Ni_Mo_Al | Fe38Cr9Ni18Mo25Al10 | 0.05336771 | -7.2736 | 7.18 | 42.05175 | 805.4256 | 79.28708 | 699.6123 | 123.544
6195 | 6195 | 6195 | 37 | 7 | 12 | 33 | 11 | 93.89775 | 0.2783276 | 0.1244013 | 1016.858 | 0 | 0 | 0 |  | Fe_Cr_Ni_Mo_Al | Fe37Cr7Ni12Mo33Al11 | 0.0544371 | -6.766 | 6.89 | 45.60437 | 837.5003 | 82.39465 | 684.867 | 131.4925
6196 | 6196 | 6196 | 32 | 5 | 7 | 44 | 12 | 98.44292 | 0.2751916 | 0.1179893 | 995.7749 | 0 | 0 | 0 |  | Fe_Cr_Ni_Mo_Al | Fe32Cr5Ni7Mo44Al12 | 0.05335938 | -6.0548 | 6.56 | 49.20993 | 853.4052 | 94.77956 | 549.3615 | 180.7744
6197 | 6197 | 6197 | 23 | 4 | 4 | 57 | 12 | 104.5326 | 0.2714035 | 0.1039897 | 886.4721 | 0 | 0 | 0 |  | Fe_Cr_Ni_Mo_Al | Fe23Cr4Ni4Mo57Al12 | 0.04869683 | -5.0392 | 6.26 | 50.94108 | 849.7865 | 105.6889 | 315.5775 | 164.1933
6198 | 6198 | 6198 | 37 | 10 | 42 | 6 | 5 | 82.42175 | 0.292367 | 0.09635459 | 589.5731 | 1 | 1 | 1 | 589.5731 | Fe_Cr_Ni_Mo_Al | Fe37Cr10Ni42Mo6Al5 | 0.03839397 | -6.3724 | 8.27 | 26.55918 | 276.9231 | 65.0316 | 534.4812 | 68.74545 | 276.9231 | 65.0316 | 534.4812 | 68.74545
6199 | 6199 | 6199 | 41 | 10 | 35 | 9 | 5 | 84.6436 | 0.2893296 | 0.1024783 | 668.5078 | 1 | 1 | 1 | 668.5078 | Fe_Cr_Ni_Mo_Al | Fe41Cr10Ni35Mo9Al5 | 0.04069363 | -6.2012 | 8.07 | 28.29417 | 347.5658 | 76.46485 | 605.8064 | 87.94943 | 347.5658 | 76.46485 | 605.8064 | 87.94943
6200 | 6200 | 6200 | 44 | 9 | 28 | 13 | 6 | 86.32321 | 0.2869991 | 0.1113944 | 778.2668 | 1 | 0 | 0 |  | Fe_Cr_Ni_Mo_Al | Fe44Cr9Ni28Mo13Al6 | 0.04500991 | -6.3384 | 7.82 | 31.91671 | 486.9152 | 99.14919 | 644.4122 | 102.3973
6201 | 6201 | 6201 | 45 | 8 | 22 | 18 | 7 | 88.47147 | 0.2845346 | 0.1184698 | 880.2365 | 1 | 0 | 0 |  | Fe_Cr_Ni_Mo_Al | Fe45Cr8Ni22Mo18Al7 | 0.04866955 | -6.4028 | 7.57 | 35.56593 | 638.2758 | 100.2125 | 670.5681 | 111.4599
6202 | 6202 | 6202 | 45 | 6 | 16 | 25 | 8 | 91.34934 | 0.2821021 | 0.123454 | 974.624 | 1 | 0 | 0 |  | Fe_Cr_Ni_Mo_Al | Fe45Cr6Ni16Mo25Al8 | 0.05168886 | -6.2752 | 7.3 | 39.45845 | 752.5625 | 105.2761 | 688.6281 | 119.1274
6203 | 6203 | 6203 | 43 | 5 | 11 | 32 | 9 | 94.32139 | 0.2793911 | 0.1242568 | 1022.129 | 0 | 0 | 0 |  | Fe_Cr_Ni_Mo_Al | Fe43Cr5Ni11Mo32Al9 | 0.05327159 | -6.0348 | 7.03 | 42.83275 | 812.1559 | 105.4602 | 665.4052 | 132.0284
6204 | 6204 | 6204 | 38 | 3 | 6 | 43 | 11 | 98.01877 | 0.276526 | 0.1199123 | 1016.828 | 0 | 0 | 0 |  | Fe_Cr_Ni_Mo_Al | Fe38Cr3Ni6Mo43Al11 | 0.05349854 | -5.691599 | 6.663366 | 47.54406 | 852.1663 | 88.10389 | 595.6906 | 140.6385
6205 | 6205 | 6205 | 50 | 6 | 32 | 9 | 3 | 85.11527 | 0.2911718 | 0.09488204 | 601.2297 | 1 | 1 | 1 | 601.2297 | Fe_Cr_Ni_Mo_Al | Fe50Cr6Ni32Mo9Al3 | 0.036313 | -4.7348 | 8.19 | 24.49995 | 321.8935 | 78.89819 | 566.4361 | 93.25481 | 321.8935 | 78.89819 | 566.4361 | 93.25481
6206 | 6206 | 6206 | 52 | 6 | 25 | 13 | 4 | 87.1006 | 0.2880666 | 0.1058536 | 730.214 | 1 | 0 | 0 |  | Fe_Cr_Ni_Mo_Al | Fe52Cr6Ni25Mo13Al4 | 0.04154767 | -5.0308 | 7.92 | 28.58595 | 451.4577 | 105.9232 | 624.0021 | 89.71562
6207 | 6207 | 6207 | 53 | 5 | 19 | 18 | 5 | 89.24269 | 0.2855867 | 0.1146667 | 849.1234 | 1 | 0 | 0 |  | Fe_Cr_Ni_Mo_Al | Fe53Cr5Ni19Mo18Al5 | 0.04598437 | -5.1804 | 7.67 | 32.51999 | 581.7133 | 115.1803 | 644.7506 | 117.2506
6208 | 6208 | 6208 | 53 | 4 | 13 | 23 | 6 | 91.38379 | 0.28318 | 0.1210721 | 948.4037 | 1 | 0 | 0 |  | Fe_Cr_Ni_Mo_Al | Fe53Cr4Ni13Mo23Al6 | 0.04934979 | -5.154168 | 7.414141 | 36.12894 | 692.012 | 132.8438 | 675.7038 | 130.508
6209 | 6209 | 6209 | 50 | 4 | 8 | 30 | 8 | 93.83553 | 0.2800572 | 0.1231582 | 1002.477 | 0 | 0 | 0 |  | Fe_Cr_Ni_Mo_Al | Fe50Cr4Ni8Mo30Al8 | 0.05255216 | -5.2928 | 7.08 | 40.99397 | 772.6636 | 106.7198 | 706.1888 | 128.2217
6210 | 6210 | 6210 | 12 | 47 | 33 | 3 | 5 | 92.95317 | 0.2617887 | 0.08746146 | 536.875 | 1 | 0 | 0 |  | Fe_Cr_Ni_Mo_Al | Fe12Cr47Ni33Mo3Al5 | 0.0351667 | -7.8772 | 7.41 | 24.72468 | 247.8217 | 67.05241 | 788.689 | 158.9259
6211 | 6211 | 6211 | 11 | 40 | 39 | 5 | 5 | 91.57157 | 0.2681286 | 0.09471514 | 608.2239 | 1 | 0 | 0 |  | Fe_Cr_Ni_Mo_Al | Fe11Cr40Ni39Mo5Al5 | 0.03692627 | -8.2852 | 7.63 | 26.41136 | 266.1421 | 54.92986 | 735.1252 | 137.4405
6212 | 6212 | 6212 | 10 | 34 | 44 | 7 | 4 | 91.51092 | 0.2727853 | 0.09770277 | 647.0679 | 1 | 1 | 1 | 647.0679 | Fe_Cr_Ni_Mo_Al | Fe10Cr34Ni44Mo7Al4 | 0.03634814 | -8.080808 | 7.858586 | 26.23409 | 259.0022 | 58.24047 | 622.1242 | 91.22591 | 259.0022 | 58.24047 | 622.1242 | 91.22591
6213 | 6213 | 6213 | 9 | 27 | 49 | 11 | 4 | 91.33421 | 0.2778385 | 0.1083544 | 770.7456 | 1 | 1 | 1 | 770.7456 | Fe_Cr_Ni_Mo_Al | Fe9Cr27Ni49Mo11Al4 | 0.03921267 | -8.146 | 8.02 | 28.28495 | 252.0198 | 72.75961 | 594.1953 | 58.63708 | 252.0198 | 72.75961 | 594.1953 | 58.63708
6214 | 6214 | 6214 | 7 | 22 | 53 | 14 | 3 | 92.27294 | 0.2807575 | 0.1133107 | 844.0057 | 1 | 1 | 1 | 844.0057 | Fe_Cr_Ni_Mo_Al | Fe7Cr22Ni53Mo14Al3 | 0.03927405 | -7.773493 | 8.191919 | 27.852 | 235.8443 | 83.47617 | 585.0524 | 49.77809 | 235.8443 | 83.47617 | 585.0524 | 49.77809
6215 | 6215 | 6215 | 19 | 51 | 21 | 3 | 6 | 94.02904 | 0.2561161 | 0.08781041 | 540.2289 | 0 | 0 | 0 |  | Fe_Cr_Ni_Mo_Al | Fe19Cr51Ni21Mo3Al6 | 0.03771907 | -6.798 | 7.04 | 25.75606 | 244.8222 | 69.74413 | 867.7502 | 159.7909
6216 | 6216 | 6216 | 17 | 44 | 27 | 5 | 7 | 91.82456 | 0.2628038 | 0.09839041 | 638.6092 | 1 | 0 | 0 |  | Fe_Cr_Ni_Mo_Al | Fe17Cr44Ni27Mo5Al7 | 0.04137094 | -7.9276 | 7.21 | 29.01106 | 283.1689 | 73.5585 | 822.6609 | 152.5004
6217 | 6217 | 6217 | 16 | 38 | 32 | 7 | 8 | 89.95772 | 0.2685328 | 0.1070222 | 721.746 | 1 | 0 | 0 |  | Fe_Cr_Ni_Mo_Al | Fe16Cr38Ni32Mo7Al8 | 0.0442855 | -8.742672 | 7.346535 | 31.68011 | 331.9424 | 81.09245 | 760.6775 | 129.9794
6218 | 6218 | 6218 | 14 | 32 | 36 | 10 | 8 | 89.7292 | 0.2727661 | 0.1135931 | 800.2141 | 1 | 0 | 0 |  | Fe_Cr_Ni_Mo_Al | Fe14Cr32Ni36Mo10Al8 | 0.04596239 | -9.1392 | 7.48 | 33.66936 | 367.8488 | 73.84337 | 706.3831 | 119.9275
6219 | 6219 | 6219 | 11 | 26 | 40 | 14 | 9 | 89.24054 | 0.2768768 | 0.1230253 | 911.5372 | 1 | 0 | 0 |  | Fe_Cr_Ni_Mo_Al | Fe11Cr26Ni40Mo14Al9 | 0.04895736 | -9.8612 | 7.55 | 36.92485 | 415.498 | 104.3126 | 626.2777 | 92.89199
6220 | 6220 | 6220 | 9 | 21 | 44 | 18 | 8 | 90.62686 | 0.2794966 | 0.1270534 | 985.6965 | 1 | 0 | 0 |  | Fe_Cr_Ni_Mo_Al | Fe9Cr21Ni44Mo18Al8 | 0.04890273 | -9.7012 | 7.7 | 37.26585 | 377.291 | 125.9193 | 600.0315 | 70.90087
6221 | 6221 | 6221 | 7 | 16 | 46 | 23 | 7 | 92.76596 | 0.2810536 | 0.1313154 | 1074.331 | 1 | 0 | 0 |  | Fe_Cr_Ni_Mo_Al | Fe7Cr16Ni46Mo23Al7 | 0.04911489 | -9.461892 | 7.787879 | 37.64556 | 364.7169 | 134.2739 | 581.2807 | 70.01151
6222 | 6222 | 6222 | 29 | 52 | 12 | 3 | 4 | 96.45064 | 0.2529872 | 0.07636529 | 445.3602 | 0 | 0 | 0 |  | Fe_Cr_Ni_Mo_Al | Fe29Cr52Ni12Mo3Al4 | 0.03264601 | -4.588 | 6.94 | 22.1341 | 195.186 | 73.82352 | 869.2048 | 156.9813
6223 | 6223 | 6223 | 27 | 46 | 16 | 4 | 8 | 91.50955 | 0.2597024 | 0.0960204 | 607.2546 | 0 | 0 | 0 |  | Fe_Cr_Ni_Mo_Al | Fe27Cr46Ni16Mo4Al8 | 0.04268164 | -6.647976 | 6.930693 | 28.96906 | 294.8449 | 85.1356 | 851.8656 | 153.0882
6224 | 6224 | 6224 | 24 | 39 | 21 | 6 | 10 | 88.72313 | 0.2660088 | 0.1080645 | 715.0248 | 0 | 0 | 0 |  | Fe_Cr_Ni_Mo_Al | Fe24Cr39Ni21Mo6Al10 | 0.04741776 | -8.1228 | 7.02 | 33.19398 | 389.8717 | 86.79187 | 806.5765 | 162.7936
6225 | 6225 | 6225 | 21 | 34 | 25 | 9 | 12 | 87.12967 | 0.2705255 | 0.1180616 | 814.0295 | 1 | 0 | 0 |  | Fe_Cr_Ni_Mo_Al | Fe21Cr34Ni25Mo9Al12 | 0.05118598 | -9.27713 | 7.049505 | 37.20171 | 519.0076 | 80.22319 | 777.7105 | 149.767
6226 | 6226 | 6226 | 17 | 29 | 28 | 13 | 13 | 87.08055 | 0.2735848 | 0.1252067 | 901.2103 | 1 | 0 | 0 |  | Fe_Cr_Ni_Mo_Al | Fe17Cr29Ni28Mo13Al13 | 0.05350863 | -10.0692 | 7.07 | 40.66017 | 656.3259 | 54.66798 | 744.3077 | 131.5067
6227 | 6227 | 6227 | 14 | 24 | 31 | 17 | 14 | 86.98747 | 0.2766871 | 0.1306026 | 972.1449 | 1 | 0 | 0 |  | Fe_Cr_Ni_Mo_Al | Fe14Cr24Ni31Mo17Al14 | 0.05508541 | -10.7324 | 7.1 | 43.57674 | 699.5699 | 68.3209 | 693.1938 | 122.717
6228 | 6228 | 6228 | 11 | 19 | 34 | 23 | 13 | 89.50818 | 0.2782945 | 0.1330011 | 1044.837 | 1 | 0 | 0 |  | Fe_Cr_Ni_Mo_Al | Fe11Cr19Ni34Mo23Al13 | 0.05472175 | -10.6884 | 7.19 | 44.94656 | 671.0617 | 84.04576 | 654.3088 | 115.1965
6229 | 6229 | 6229 | 8 | 15 | 36 | 29 | 12 | 92.30831 | 0.2788877 | 0.1343599 | 1108.088 | 1 | 0 | 0 |  | Fe_Cr_Ni_Mo_Al | Fe8Cr15Ni36Mo29Al12 | 0.05405182 | -10.5392 | 7.24 | 45.69192 | 649.8354 | 103.9124 | 604.2133 | 100.4375
6230 | 6230 | 6230 | 6 | 12 | 37 | 36 | 9 | 97.40686 | 0.2777788 | 0.1330972 | 1166.754 | 1 | 0 | 0 |  | Fe_Cr_Ni_Mo_Al | Fe6Cr12Ni37Mo36Al9 | 0.05182057 | -9.6 | 7.33 | 43.53884 | 602.8358 | 137.748 | 560.1334 | 109.0759
6231 | 6231 | 6231 | 38 | 43 | 10 | 3 | 6 | 91.95147 | 0.2604598 | 0.08545196 | 510.503 | 0 | 0 | 0 |  | Fe_Cr_Ni_Mo_Al | Fe38Cr43Ni10Mo3Al6 | 0.03807785 | -4.936 | 6.98 | 25.30179 | 251.2009 | 100.1661 | 783.3848 | 190.6462
6232 | 6232 | 6232 | 34 | 38 | 13 | 4 | 10 | 87.67486 | 0.2655661 | 0.102737 | 650.1069 | 0 | 0 | 0 |  | Fe_Cr_Ni_Mo_Al | Fe34Cr38Ni13Mo4Al10 | 0.04684113 | -6.885012 | 6.909091 | 31.58184 | 368.3491 | 118.1191 | 775.6824 | 165.2208
6233 | 6233 | 6233 | 29 | 33 | 16 | 7 | 14 | 84.6542 | 0.2702705 | 0.1178487 | 782.2296 | 0 | 0 | 0 |  | Fe_Cr_Ni_Mo_Al | Fe29Cr33Ni16Mo7Al14 | 0.05359518 | -8.682787 | 6.808081 | 37.91613 | 555.9978 | 94.58694 | 761.2088 | 168.857
6234 | 6234 | 6234 | 25 | 29 | 19 | 10 | 17 | 82.8006 | 0.2739792 | 0.1264141 | 859.9935 | 1 | 0 | 0 |  | Fe_Cr_Ni_Mo_Al | Fe25Cr29Ni19Mo10Al17 | 0.0570921 | -9.9692 | 6.75 | 42.30319 | 723.3521 | 54.82433 | 767.349 | 145.639
6235 | 6235 | 6235 | 20 | 25 | 21 | 15 | 19 | 82.96543 | 0.2760393 | 0.1315398 | 926.8945 | 1 | 0 | 0 |  | Fe_Cr_Ni_Mo_Al | Fe20Cr25Ni21Mo15Al19 | 0.05896121 | -10.7812 | 6.67 | 46.68075 | 865.8975 | 34.538 | 747.7731 | 131.7247
6236 | 6236 | 6236 | 16 | 21 | 24 | 20 | 19 | 84.4945 | 0.2776454 | 0.133288 | 976.386 | 1 | 0 | 0 |  | Fe_Cr_Ni_Mo_Al | Fe16Cr21Ni24Mo20Al19 | 0.05881128 | -11.1592 | 6.71 | 49.12155 | 884.3633 | 41.79299 | 724.8181 | 118.8907
6237 | 6237 | 6237 | 12 | 17 | 26 | 26 | 18 | 87.34801 | 0.2781597 | 0.133616 | 1027.108 | 1 | 0 | 0 |  | Fe_Cr_Ni_Mo_Al | Fe12Cr17Ni26Mo26Al18 | 0.05779126 | -11.16213 | 6.747475 | 50.94364 | 857.1643 | 52.95764 | 681.8535 | 123.743
6238 | 6238 | 6238 | 9 | 13 | 28 | 34 | 17 | 91.01636 | 0.2782508 | 0.1309248 | 1054.823 | 1 | 0 | 0 |  | Fe_Cr_Ni_Mo_Al | Fe9Cr13Ni28Mo34Al17 | 0.0560474 | -10.86168 | 6.782178 | 52.01314 | 824.2564 | 77.05892 | 615.4443 | 137.4124
6239 | 6239 | 6239 | 6 | 11 | 28 | 43 | 12 | 98.82206 | 0.2751732 | 0.1267921 | 1105.362 | 1 | 0 | 0 |  | Fe_Cr_Ni_Mo_Al | Fe6Cr11Ni28Mo43Al12 | 0.05232477 | -9.4344 | 6.88 | 48.82859 | 766.9935 | 107.3912 | 478.7919 | 138.0863
6240 | 6240 | 6240 | 45 | 35 | 8 | 3 | 9 | 87.09525 | 0.2673999 | 0.09623946 | 585.7642 | 0 | 0 | 0 |  | Fe_Cr_Ni_Mo_Al | Fe45Cr35Ni8Mo3Al9 | 0.0445471 | -5.6068 | 6.95 | 29.3024 | 347.1256 | 137.7444 | 585.5915 | 211.113
6241 | 6241 | 6241 | 39 | 31 | 10 | 5 | 14 | 83.13806 | 0.2714492 | 0.1135042 | 724.0882 | 0 | 0 | 0 |  | Fe_Cr_Ni_Mo_Al | Fe39Cr31Ni10Mo5Al14 | 0.05324273 | -7.621671 | 6.767677 | 36.32366 | 505.4193 | 126.0823 | 663.5341 | 184.3591
6242 | 6242 | 6242 | 33 | 27 | 12 | 8 | 19 | 79.91915 | 0.2753369 | 0.125555 | 818.1149 | 0 | 0 | 0 |  | Fe_Cr_Ni_Mo_Al | Fe33Cr27Ni12Mo8Al19 | 0.05899182 | -9.368024 | 6.575758 | 42.54178 | 674.5552 | 74.84155 | 722.4337 | 157.2286
6243 | 6243 | 6243 | 28 | 24 | 14 | 12 | 22 | 79.16903 | 0.2774817 | 0.1305084 | 868.3752 | 0 | 0 | 0 |  | Fe_Cr_Ni_Mo_Al | Fe28Cr24Ni14Mo12Al22 | 0.06112322 | -10.3232 | 6.46 | 46.94944 | 803.7643 | 46.58489 | 750.212 | 133.9912
6244 | 6244 | 6244 | 23 | 20 | 16 | 17 | 24 | 79.40433 | 0.2794286 | 0.1324509 | 902.3372 | 1 | 0 | 0 |  | Fe_Cr_Ni_Mo_Al | Fe23Cr20Ni16Mo17Al24 | 0.06175417 | -10.9928 | 6.38 | 51.04726 | 889.178 | 44.79042 | 749.1832 | 124.094
6245 | 6245 | 6245 | 18 | 17 | 18 | 22 | 25 | 80.58751 | 0.2802263 | 0.1322179 | 923.6716 | 1 | 0 | 0 |  | Fe_Cr_Ni_Mo_Al | Fe18Cr17Ni18Mo22Al25 | 0.06119706 | -11.404 | 6.33 | 54.14758 | 895.1506 | 55.0724 | 724.9024 | 124.306
6246 | 6246 | 6246 | 13 | 13 | 20 | 30 | 24 | 84.43036 | 0.2799363 | 0.1290155 | 948.3975 | 1 | 0 | 0 |  | Fe_Cr_Ni_Mo_Al | Fe13Cr13Ni20Mo30Al24 | 0.05890988 | -11.2804 | 6.34 | 56.73394 | 874.4218 | 69.71139 | 683.101 | 133.9313
6247 | 6247 | 6247 | 9 | 11 | 20 | 38 | 22 | 89.45836 | 0.2777573 | 0.1234167 | 951.7686 | 1 | 0 | 0 |  | Fe_Cr_Ni_Mo_Al | Fe9Cr11Ni20Mo38Al22 | 0.05594519 | -10.5844 | 6.32 | 57.73906 | 863.601 | 77.07829 | 578.1534 | 137.0663
6248 | 6248 | 6248 | 6 | 8 | 20 | 50 | 16 | 98.85634 | 0.2743239 | 0.1156336 | 971.1064 | 1 | 0 | 0 |  | Fe_Cr_Ni_Mo_Al | Fe6Cr8Ni20Mo50Al16 | 0.05085012 | -8.9536 | 6.44 | 54.595 | 830.9142 | 91.12886 | 341.9643 | 175.3967
6249 | 6249 | 6249 | 50 | 25 | 7 | 3 | 14 | 80.20993 | 0.2767423 | 0.1104594 | 673.4949 | 0 | 0 | 0 |  | Fe_Cr_Ni_Mo_Al | Fe50Cr25Ni7Mo3Al14 | 0.05284722 | -7.014794 | 6.868687 | 34.84605 | 459.188 | 136.6258 | 417.6456 | 155.1479
6250 | 6250 | 6250 | 42 | 23 | 8 | 6 | 21 | 76.34684 | 0.2794749 | 0.1253214 | 780.6449 | 0 | 0 | 0 |  | Fe_Cr_Ni_Mo_Al | Fe42Cr23Ni8Mo6Al21 | 0.0605313 | -9.0496 | 6.53 | 42.32482 | 623.5411 | 100.6364 | 565.2694 | 162.5984
6251 | 6251 | 6251 | 36 | 20 | 9 | 9 | 26 | 73.77529 | 0.2822703 | 0.1311339 | 813.6155 | 0 | 0 | 0 |  | Fe_Cr_Ni_Mo_Al | Fe36Cr20Ni9Mo9Al26 | 0.06376072 | -10.2628 | 6.3 | 47.37869 | 729.6927 | 66.49409 | 637.6995 | 140.6306
6252 | 6252 | 6252 | 29 | 18 | 11 | 13 | 28 | 74.03937 | 0.2828913 | 0.1328732 | 839.7652 | 1 | 0 | 0 |  | Fe_Cr_Ni_Mo_Al | Fe29Cr18Ni11Mo13Al28 | 0.06415181 | -10.96582 | 6.181818 | 51.22677 | 803.58 | 52.95751 | 725.6868 | 119.0498
6253 | 6253 | 6253 | 24 | 16 | 12 | 18 | 30 | 75.04019 | 0.2829979 | 0.1309106 | 841.0076 | 1 | 0 | 0 |  | Fe_Cr_Ni_Mo_Al | Fe24Cr16Ni12Mo18Al30 | 0.06351968 | -11.208 | 6.06 | 54.8631 | 848.3691 | 52.33247 | 728.3654 | 119.6332
6254 | 6254 | 6254 | 18 | 13 | 14 | 25 | 31 | 77.39633 | 0.2828655 | 0.1262363 | 833.5243 | 1 | 0 | 0 |  | Fe_Cr_Ni_Mo_Al | Fe18Cr13Ni14Mo25Al31 | 0.06144822 | -11.353 | 5.990099 | 58.62272 | 858.7435 | 60.39072 | 715.4879 | 121.5873
6255 | 6255 | 6255 | 13 | 10 | 15 | 32 | 30 | 80.924 | 0.2818532 | 0.1217113 | 835.8776 | 1 | 0 | 0 |  | Fe_Cr_Ni_Mo_Al | Fe13Cr10Ni15Mo32Al30 | 0.0585003 | -11.1008 | 5.96 | 61.28254 | 850.5182 | 71.03691 | 662.3975 | 138.1976
6256 | 6256 | 6256 | 8 | 8 | 15 | 42 | 26 | 88.25179 | 0.2782228 | 0.1143438 | 842.4309 | 1 | 0 | 0 |  | Fe_Cr_Ni_Mo_Al | Fe8Cr8Ni15Mo42Al26 | 0.05378825 | -10.05367 | 5.979798 | 62.20045 | 852.547 | 88.29144 | 516.7745 | 158.7607
6257 | 6257 | 6257 | 5 | 6 | 15 | 55 | 19 | 98.79285 | 0.2738031 | 0.1038384 | 831.4661 | 1 | 0 | 0 |  | Fe_Cr_Ni_Mo_Al | Fe5Cr6Ni15Mo55Al19 | 0.04804599 | -8.326 | 6.13 | 58.50264 | 836.2673 | 107.9585 | 254.4398 | 171.6771
6258 | 6258 | 6258 | 52 | 17 | 7 | 3 | 21 | 72.80348 | 0.2858868 | 0.1234428 | 730.9268 | 0 | 0 | 0 |  | Fe_Cr_Ni_Mo_Al | Fe52Cr17Ni7Mo3Al21 | 0.06046955 | -8.814 | 6.69 | 40.35885 | 534.2869 | 123.4681 | 423.6244 | 122.04
6259 | 6259 | 6259 | 43 | 16 | 7 | 6 | 28 | 69.62171 | 0.2874377 | 0.1318187 | 773.9006 | 0 | 0 | 0 |  | Fe_Cr_Ni_Mo_Al | Fe43Cr16Ni7Mo6Al28 | 0.06519994 | -10.304 | 6.3 | 46.42387 | 644.055 | 97.6911 | 521.6848 | 107.5029
6260 | 6260 | 6260 | 36 | 15 | 7 | 9 | 33 | 67.90481 | 0.2883128 | 0.1328547 | 766.5835 | 0 | 0 | 0 |  | Fe_Cr_Ni_Mo_Al | Fe36Cr15Ni7Mo9Al33 | 0.0665655 | -10.9812 | 6.01 | 50.63461 | 720.0562 | 71.339 | 599.1199 | 126.8454
6261 | 6261 | 6261 | 30 | 13 | 8 | 14 | 36 | 68.44301 | 0.2885124 | 0.1294298 | 751.1094 | 0 | 0 | 0 |  | Fe_Cr_Ni_Mo_Al | Fe30Cr13Ni8Mo14Al36 | 0.06571287 | -11.22949 | 5.841584 | 54.86021 | 779.166 | 52.05629 | 666.3181 | 102.7026
6262 | 6262 | 6262 | 24 | 11 | 9 | 19 | 38 | 69.44997 | 0.2883374 | 0.1247787 | 728.4433 | 1 | 0 | 0 |  | Fe_Cr_Ni_Mo_Al | Fe24Cr11Ni9Mo19Al38 | 0.06387167 | -11.31026 | 5.70297 | 58.58397 | 807.8067 | 49.07777 | 701.6719 | 102.3887
6263 | 6263 | 6263 | 18 | 9 | 10 | 25 | 38 | 72.08992 | 0.2870218 | 0.1198531 | 719.3729 | 1 | 0 | 0 |  | Fe_Cr_Ni_Mo_Al | Fe18Cr9Ni10Mo25Al38 | 0.06090556 | -11.1424 | 5.62 | 62.06042 | 822.5583 | 54.67059 | 688.9636 | 130.3652
6264 | 6264 | 6264 | 12 | 7 | 11 | 33 | 37 | 76.42183 | 0.2846822 | 0.111492 | 693.4019 | 1 | 0 | 0 |  | Fe_Cr_Ni_Mo_Al | Fe12Cr7Ni11Mo33Al37 | 0.05659588 | -10.7012 | 5.57 | 65.28969 | 827.3571 | 70.19505 | 641.5237 | 164.6731
6265 | 6265 | 6265 | 7 | 5 | 12 | 44 | 32 | 84.64118 | 0.280459 | 0.1023169 | 687.0583 | 1 | 0 | 0 |  | Fe_Cr_Ni_Mo_Al | Fe7Cr5Ni12Mo44Al32 | 0.05116612 | -9.7948 | 5.66 | 66.48037 | 828.1369 | 70.99986 | 482.044 | 178.9688
6266 | 6266 | 6266 | 4 | 4 | 12 | 57 | 23 | 96.58903 | 0.2747055 | 0.09368235 | 699.2408 | 1 | 0 | 0 |  | Fe_Cr_Ni_Mo_Al | Fe4Cr4Ni12Mo57Al23 | 0.0454508 | -8.1004 | 5.87 | 62.61993 | 840.4613 | 93.84202 | 256.2905 | 183.9102
6267 | 6267 | 6267 | 42 | 10 | 5 | 6 | 37 | 62.36924 | 0.2954417 | 0.133088 | 706.8185 | 0 | 0 | 0 |  | Fe_Cr_Ni_Mo_Al | Fe42Cr10Ni5Mo6Al37 | 0.06839548 | -11.1512 | 5.93 | 49.96697 | 640.9515 | 102.1716 | 489.3756 | 109.4779
6268 | 6268 | 6268 | 35 | 10 | 5 | 9 | 41 | 61.74886 | 0.2950387 | 0.1301812 | 678.428 | 0 | 0 | 0 |  | Fe_Cr_Ni_Mo_Al | Fe35Cr10Ni5Mo9Al41 | 0.0677807 | -11.294 | 5.67 | 53.19878 | 702.683 | 81.47347 | 535.2476 | 97.09859
6269 | 6269 | 6269 | 28 | 9 | 6 | 13 | 44 | 61.9922 | 0.2947487 | 0.1254888 | 648.4858 | 0 | 0 | 0 |  | Fe_Cr_Ni_Mo_Al | Fe28Cr9Ni6Mo13Al44 | 0.06585221 | -11.368 | 5.48 | 56.78328 | 738.8573 | 59.04211 | 604.9781 | 101.1315
6270 | 6270 | 6270 | 22 | 8 | 7 | 18 | 45 | 63.93856 | 0.2931767 | 0.1197611 | 628.8403 | 1 | 0 | 0 |  | Fe_Cr_Ni_Mo_Al | Fe22Cr8Ni7Mo18Al45 | 0.06304702 | -11.208 | 5.37 | 60.33772 | 770.8028 | 47.76919 | 653.9001 | 107.2038
6271 | 6271 | 6271 | 16 | 6 | 8 | 25 | 45 | 67.2416 | 0.2911006 | 0.1113362 | 600.3696 | 1 | 0 | 0 |  | Fe_Cr_Ni_Mo_Al | Fe16Cr6Ni8Mo25Al45 | 0.05878975 | -10.8212 | 5.29 | 64.46542 | 794.3918 | 57.61735 | 670.4686 | 137.0864
6272 | 6272 | 6272 | 11 | 5 | 9 | 32 | 43 | 71.85984 | 0.2879097 | 0.1039645 | 585.5462 | 1 | 0 | 0 |  | Fe_Cr_Ni_Mo_Al | Fe11Cr5Ni9Mo32Al43 | 0.05473691 | -10.414 | 5.29 | 67.32019 | 800.5126 | 70.76793 | 628.3658 | 150.4648
6273 | 6273 | 6273 | 6 | 3 | 11 | 43 | 38 | 79.94606 | 0.2835556 | 0.09361123 | 567.1752 | 1 | 0 | 0 |  | Fe_Cr_Ni_Mo_Al | Fe6Cr3Ni11Mo43Al38 | 0.04937207 | -9.890011 | 5.425743 | 69.20574 | 821.9672 | 86.34543 | 510.6744 | 164.0361
6274 | 6274 | 6274 | 32 | 6 | 3 | 9 | 50 | 55.65624 | 0.3016901 | 0.1233822 | 563.2312 | 0 | 0 | 0 |  | Fe_Cr_Ni_Mo_Al | Fe32Cr6Ni3Mo9Al50 | 0.06680997 | -10.97 | 5.26 | 54.73016 | 682.8622 | 81.39911 | 503.875 | 84.84439
6275 | 6275 | 6275 | 25 | 6 | 4 | 13 | 52 | 56.80898 | 0.2999514 | 0.1170256 | 533.0992 | 0 | 0 | 0 |  | Fe_Cr_Ni_Mo_Al | Fe25Cr6Ni4Mo13Al52 | 0.06376755 | -10.7632 | 5.1 | 58.04034 | 710.4036 | 65.48946 | 548.3829 | 79.46455
6276 | 6276 | 6276 | 19 | 5 | 5 | 18 | 53 | 58.77823 | 0.298134 | 0.1093456 | 501.9522 | 1 | 0 | 0 |  | Fe_Cr_Ni_Mo_Al | Fe19Cr5Ni5Mo18Al53 | 0.05989306 | -10.4404 | 4.99 | 61.79417 | 736.3139 | 65.91423 | 608.1906 | 110.8157
6277 | 6277 | 6277 | 13 | 4 | 6 | 23 | 53 | 61.07708 | 0.296126 | 0.1026695 | 477.702 | 1 | 0 | 0 |  | Fe_Cr_Ni_Mo_Al | Fe13Cr4Ni6Mo23Al53 | 0.05537004 | -10.09285 | 4.89899 | 65.32782 | 737.171875 | 69.00059 | 616.1431 | 125.7591
6278 | 6278 | 6278 | 8 | 4 | 8 | 30 | 50 | 66.56891 | 0.291588 | 0.09529899 | 471.4357 | 1 | 0 | 0 |  | Fe_Cr_Ni_Mo_Al | Fe8Cr4Ni8Mo30Al50 | 0.0518246 | -10.0976 | 4.98 | 68.49847 | 759.9058 | 70.26112 | 616.8011 | 170.3324
6279 | 6279 | 6279 | 12 | 47 | 3 | 33 | 5 | 110.5432 | 0.2489002 | 0.1011246 | 832.5382 | 0 | 0 | 0 |  | Fe_Cr_Ni_Mo_Al | Fe12Cr47Ni3Mo33Al5 | 0.04811524 | -2.9092 | 6.21 | 39.564 | 726.7822 | 169.2748 | 719.6056 | 177.4413
6280 | 6280 | 6280 | 11 | 40 | 5 | 39 | 5 | 111.3249 | 0.2527297 | 0.103375 | 881.2385 | 0 | 0 | 0 |  | Fe_Cr_Ni_Mo_Al | Fe11Cr40Ni5Mo39Al5 | 0.04850458 | -3.3212 | 6.27 | 40.74015 | 770.1311 | 140.3849 | 604.6677 | 199.8629
6281 | 6281 | 6281 | 10 | 34 | 7 | 44 | 4 | 112.9792 | 0.2554183 | 0.1040782 | 916.6465 | 0 | 0 | 0 |  | Fe_Cr_Ni_Mo_Al | Fe10Cr34Ni7Mo44Al4 | 0.04770939 | -3.460055 | 6.363636 | 39.90924 | 766.4756 | 148.107 | 525.7649 | 193.9194
6282 | 6282 | 6282 | 9 | 27 | 11 | 49 | 4 | 112.9302 | 0.2595421 | 0.1071708 | 970.2861 | 0 | 0 | 0 |  | Fe_Cr_Ni_Mo_Al | Fe9Cr27Ni11Mo49Al4 | 0.04735023 | -4.2396 | 6.5 | 39.71799 | 759.4012 | 139.0152 | 423.3336 | 186.3705
6283 | 6283 | 6283 | 7 | 22 | 14 | 53 | 3 | 114.3587 | 0.2616813 | 0.107746 | 1001.403 | 0 | 0 | 0 |  | Fe_Cr_Ni_Mo_Al | Fe7Cr22Ni14Mo53Al3 | 0.04612456 | -4.51056 | 6.616162 | 37.69825 | 728.9234 | 142.666 | 320.9754 | 199.9849
6284 | 6284 | 6284 | 19 | 51 | 3 | 21 | 6 | 104.8552 | 0.2484264 | 0.1006076 | 764.9453 | 0 | 0 | 0 |  | Fe_Cr_Ni_Mo_Al | Fe19Cr51Ni3Mo21Al6 | 0.04705867 | -3.4932 | 6.32 | 36.54442 | 622.6019 | 174.451 | 853.5032 | 103.7646
6285 | 6285 | 6285 | 17 | 44 | 5 | 27 | 7 | 104.9437 | 0.2527626 | 0.106295 | 846.7682 | 0 | 0 | 0 |  | Fe_Cr_Ni_Mo_Al | Fe17Cr44Ni5Mo27Al7 | 0.04955731 | -4.17 | 6.33 | 40.08493 | 738.9901 | 168.5637 | 805.8253 | 135.5127
6286 | 6286 | 6286 | 16 | 38 | 7 | 32 | 8 | 104.6266 | 0.2566231 | 0.1099486 | 900.5423 | 0 | 0 | 0 |  | Fe_Cr_Ni_Mo_Al | Fe16Cr38Ni7Mo32Al8 | 0.05090209 | -4.801882 | 6.356436 | 42.57774 | 808.4381 | 141.5322 | 750.2716 | 151.2678
6287 | 6287 | 6287 | 14 | 32 | 10 | 36 | 8 | 104.9755 | 0.2599 | 0.112271 | 945.1476 | 0 | 0 | 0 |  | Fe_Cr_Ni_Mo_Al | Fe14Cr32Ni10Mo36Al8 | 0.05103248 | -5.3952 | 6.44 | 43.63193 | 829.7753 | 118.6298 | 673.1027 | 145.694
6288 | 6288 | 6288 | 11 | 26 | 14 | 40 | 9 | 104.3211 | 0.2636333 | 0.1150754 | 986.56 | 0 | 0 | 0 |  | Fe_Cr_Ni_Mo_Al | Fe11Cr26Ni14Mo40Al9 | 0.05137414 | -6.3772 | 6.51 | 45.4929 | 843.7043 | 102.3034 | 578.3926 | 171.3754
6289 | 6289 | 6289 | 9 | 21 | 18 | 44 | 8 | 105.4951 | 0.2662047 | 0.1168622 | 1032.779 | 0 | 0 | 0 |  | Fe_Cr_Ni_Mo_Al | Fe9Cr21Ni18Mo44Al8 | 0.05034999 | -6.758 | 6.66 | 44.54956 | 807.4325 | 109.2016 | 495.1965 | 171.5824
6290 | 6290 | 6290 | 7 | 16 | 23 | 46 | 7 | 105.8681 | 0.269172 | 0.1198246 | 1086.528 | 0 | 0 | 0 |  | Fe_Cr_Ni_Mo_Al | Fe7Cr16Ni23Mo46Al7 | 0.04953271 | -7.293541 | 6.858586 | 43.07612 | 757.3073 | 126.2691 | 447.7925 | 152.6283
6291 | 6291 | 6291 | 29 | 52 | 3 | 12 | 4 | 101.9751 | 0.2491239 | 0.09052884 | 623.9335 | 0 | 0 | 0 |  | Fe_Cr_Ni_Mo_Al | Fe29Cr52Ni3Mo12Al4 | 0.04001141 | -3.0328 | 6.58 | 28.95356 | 367.5122 | 166.5566 | 882.3426 | 108.9944
6292 | 6292 | 6292 | 27 | 46 | 4 | 16 | 8 | 98.81413 | 0.254092 | 0.1037906 | 752.8146 | 0 | 0 | 0 |  | Fe_Cr_Ni_Mo_Al | Fe27Cr46Ni4Mo16Al8 | 0.04825514 | -4.492893 | 6.455446 | 36.26675 | 603.045 | 176.1859 | 883.1653 | 100.1831
6293 | 6293 | 6293 | 24 | 39 | 6 | 21 | 10 | 97.87908 | 0.2584657 | 0.1118691 | 849.2274 | 0 | 0 | 0 |  | Fe_Cr_Ni_Mo_Al | Fe24Cr39Ni6Mo21Al10 | 0.05193638 | -5.4648 | 6.42 | 41.04376 | 767.0791 | 155.8326 | 829.0201 | 120.237
6294 | 6294 | 6294 | 21 | 34 | 9 | 25 | 12 | 96.72014 | 0.2622228 | 0.1168269 | 906.0164 | 0 | 0 | 0 |  | Fe_Cr_Ni_Mo_Al | Fe21Cr34Ni9Mo25Al12 | 0.05398587 | -6.504068 | 6.415842 | 44.51995 | 849.3927 | 117.3466 | 801.3989 | 127.7207
6295 | 6295 | 6295 | 17 | 29 | 13 | 28 | 13 | 96.05606 | 0.2655585 | 0.1202063 | 950.0189 | 0 | 0 | 0 |  | Fe_Cr_Ni_Mo_Al | Fe17Cr29Ni13Mo28Al13 | 0.05477066 | -7.5252 | 6.47 | 46.79529 | 897.9037 | 79.62925 | 757.6727 | 121.3343
6296 | 6296 | 6296 | 14 | 24 | 17 | 31 | 14 | 95.27836 | 0.2690351 | 0.1231707 | 988.034 | 0 | 0 | 0 |  | Fe_Cr_Ni_Mo_Al | Fe14Cr24Ni17Mo31Al14 | 0.05515743 | -8.4588 | 6.54 | 48.69879 | 893.28125 | 72.95489 | 695.0027 | 139.252
6297 | 6297 | 6297 | 11 | 19 | 23 | 34 | 13 | 95.91461 | 0.2723059 | 0.1261993 | 1044.022 | 1 | 0 | 0 |  | Fe_Cr_Ni_Mo_Al | Fe11Cr19Ni23Mo34Al13 | 0.05431615 | -9.1308 | 6.75 | 48.38454 | 845.4327 | 81.31943 | 637.384 | 129.0323
6298 | 6298 | 6298 | 8 | 15 | 29 | 36 | 12 | 96.32242 | 0.275112 | 0.1294581 | 1099.098 | 1 | 0 | 0 |  | Fe_Cr_Ni_Mo_Al | Fe8Cr15Ni29Mo36Al12 | 0.05354552 | -9.674 | 6.96 | 47.5706 | 780.4045 | 93.82114 | 580.295 | 143.4786
6299 | 6299 | 6299 | 6 | 12 | 36 | 37 | 9 | 97.96977 | 0.2772548 | 0.1324379 | 1165.52 | 1 | 0 | 0 |  | Fe_Cr_Ni_Mo_Al | Fe6Cr12Ni36Mo37Al9 | 0.05176083 | -9.5052 | 7.29 | 43.75775 | 623.8123 | 126.5257 | 541.543 | 109.7105
6300 | 6300 | 6300 | 38 | 43 | 3 | 10 | 6 | 96.34653 | 0.2569927 | 0.09574556 | 646.2622 | 0 | 0 | 0 |  | Fe_Cr_Ni_Mo_Al | Fe38Cr43Ni3Mo10Al6 | 0.04291989 | -3.8076 | 6.7 | 30.37944 | 396.8181 | 171.8278 | 843.2322 | 124.6451
6301 | 6301 | 6301 | 34 | 38 | 4 | 13 | 10 | 93.37604 | 0.2607557 | 0.1091862 | 772.1598 | 0 | 0 | 0 |  | Fe_Cr_Ni_Mo_Al | Fe34Cr38Ni4Mo13Al10 | 0.05050299 | -5.283542 | 6.545455 | 37.17754 | 605.2913 | 171.9335 | 836.744 | 109.6583
6302 | 6302 | 6302 | 29 | 33 | 7 | 16 | 14 | 90.31779 | 0.2651832 | 0.1181676 | 849.795 | 0 | 0 | 0 |  | Fe_Cr_Ni_Mo_Al | Fe29Cr33Ni7Mo16Al14 | 0.05539677 | -6.960106 | 6.444444 | 42.81403 | 766.7106 | 133.3084 | 818.3705 | 118.4662
6303 | 6303 | 6303 | 25 | 29 | 10 | 19 | 17 | 88.3637 | 0.2687539 | 0.1233457 | 894.5313 | 0 | 0 | 0 |  | Fe_Cr_Ni_Mo_Al | Fe25Cr29Ni10Mo19Al17 | 0.05775199 | -8.198 | 6.39 | 46.72397 | 873.7913 | 76.95348 | 811.5912 | 102.7317
6304 | 6304 | 6304 | 20 | 25 | 15 | 21 | 19 | 86.63006 | 0.2724935 | 0.12777 | 932.6949 | 1 | 0 | 0 |  | Fe_Cr_Ni_Mo_Al | Fe20Cr25Ni15Mo21Al19 | 0.05880898 | -9.586 | 6.43 | 49.35233 | 923.9619 | 48.42651 | 767.7431 | 130.6254
6305 | 6305 | 6305 | 16 | 21 | 20 | 24 | 19 | 86.9015 | 0.2752871 | 0.130243 | 973.7951 | 1 | 0 | 0 |  | Fe_Cr_Ni_Mo_Al | Fe16Cr21Ni20Mo24Al19 | 0.05848867 | -10.4072 | 6.55 | 50.70667 | 919.2196 | 46.76479 | 720.9341 | 114.5499
6306 | 6306 | 6306 | 12 | 17 | 26 | 26 | 18 | 87.34801 | 0.2781597 | 0.1327678 | 1018.466 | 1 | 0 | 0 |  | Fe_Cr_Ni_Mo_Al | Fe12Cr17Ni26Mo26Al18 | 0.05779126 | -11.16213 | 6.747475 | 50.94364 | 857.7195 | 51.3831 | 667.0882 | 124.0778
6307 | 6307 | 6307 | 9 | 13 | 34 | 28 | 17 | 87.55889 | 0.2816608 | 0.1373162 | 1083.64 | 1 | 0 | 0 |  | Fe_Cr_Ni_Mo_Al | Fe9Cr13Ni34Mo28Al17 | 0.05696413 | -11.75571 | 7.019802 | 50.23389 | 732.742 | 79.01147 | 619.5271 | 100.6425
6308 | 6308 | 6308 | 6 | 11 | 43 | 28 | 12 | 90.29789 | 0.2833216 | 0.138683 | 1143.631 | 1 | 0 | 0 |  | Fe_Cr_Ni_Mo_Al | Fe6Cr11Ni43Mo28Al12 | 0.05407302 | -11.1204 | 7.48 | 45.23584 | 523.8892 | 128.1609 | 593.9349 | 83.11285
6309 | 6309 | 6309 | 45 | 35 | 3 | 8 | 9 | 90.29778 | 0.2645904 | 0.102227 | 672.6909 | 0 | 0 | 0 |  | Fe_Cr_Ni_Mo_Al | Fe45Cr35Ni3Mo8Al9 | 0.04723129 | -4.8108 | 6.75 | 32.77469 | 457.1738 | 161.1879 | 711.8766 | 174.4594
6310 | 6310 | 6310 | 39 | 31 | 5 | 10 | 14 | 86.36091 | 0.2684453 | 0.1160464 | 784.9396 | 0 | 0 | 0 |  | Fe_Cr_Ni_Mo_Al | Fe39Cr31Ni5Mo10Al14 | 0.05462264 | -6.693195 | 6.565657 | 39.39979 | 634.4279 | 136.1488 | 740.6671 | 149.0306
6311 | 6311 | 6311 | 33 | 27 | 8 | 12 | 19 | 82.48038 | 0.2728051 | 0.1245561 | 839.9067 | 0 | 0 | 0 |  | Fe_Cr_Ni_Mo_Al | Fe33Cr27Ni8Mo12Al19 | 0.05934126 | -8.532191 | 6.414141 | 44.79463 | 761.6607 | 83.45692 | 770.0833 | 139.3591
6312 | 6312 | 6312 | 28 | 24 | 12 | 14 | 22 | 80.42386 | 0.2762009 | 0.1293956 | 873.0554 | 0 | 0 | 0 |  | Fe_Cr_Ni_Mo_Al | Fe28Cr24Ni12Mo14Al22 | 0.06108232 | -9.8896 | 6.38 | 47.98135 | 837.1894 | 47.30384 | 765.2495 | 127.1749
6313 | 6313 | 6313 | 23 | 20 | 17 | 16 | 24 | 78.78464 | 0.2800786 | 0.1332686 | 902.581 | 1 | 0 | 0 |  | Fe_Cr_Ni_Mo_Al | Fe23Cr20Ni17Mo16Al24 | 0.06186344 | -11.212 | 6.42 | 50.57482 | 881.3242 | 41.57011 | 750.7241 | 121.5443
6314 | 6314 | 6314 | 18 | 17 | 22 | 18 | 25 | 78.1419 | 0.2828195 | 0.1362608 | 933.132 | 1 | 0 | 0 |  | Fe_Cr_Ni_Mo_Al | Fe18Cr17Ni22Mo18Al25 | 0.06189978 | -12.2744 | 6.49 | 52.41336 | 862.639 | 36.51692 | 703.5573 | 126.8051
6315 | 6315 | 6315 | 13 | 13 | 30 | 20 | 24 | 78.43339 | 0.2862758 | 0.1401599 | 988.3622 | 1 | 0 | 0 |  | Fe_Cr_Ni_Mo_Al | Fe13Cr13Ni30Mo20Al24 | 0.06113576 | -13.2764 | 6.74 | 52.96358 | 766.7208 | 63.73096 | 663.9691 | 112.8509
6316 | 6316 | 6316 | 9 | 11 | 38 | 20 | 22 | 78.84323 | 0.288798 | 0.143994 | 1040.748 | 1 | 0 | 0 |  | Fe_Cr_Ni_Mo_Al | Fe9Cr11Ni38Mo20Al22 | 0.06024549 | -13.8316 | 7.04 | 51.74128 | 618.5136 | 80.83022 | 610.7543 | 87.01158
6317 | 6317 | 6317 | 6 | 8 | 50 | 20 | 16 | 81.62467 | 0.2915987 | 0.145097 | 1101.966 | 1 | 0 | 0 |  | Fe_Cr_Ni_Mo_Al | Fe6Cr8Ni50Mo20Al16 | 0.0568572 | -12.8896 | 7.64 | 46.80186 | 405.1648 | 137.5471 | 584.2996 | 62.40192
6318 | 6318 | 6318 | 50 | 25 | 3 | 7 | 14 | 82.84461 | 0.2741144 | 0.114973 | 744.7405 | 0 | 0 | 0 |  | Fe_Cr_Ni_Mo_Al | Fe50Cr25Ni3Mo7Al14 | 0.05417027 | -6.340577 | 6.707071 | 37.48719 | 546.7344 | 153.9909 | 581.4421 | 172.2514
6319 | 6319 | 6319 | 42 | 23 | 6 | 8 | 21 | 77.6419 | 0.2781056 | 0.1255863 | 798.5185 | 0 | 0 | 0 |  | Fe_Cr_Ni_Mo_Al | Fe42Cr23Ni6Mo8Al21 | 0.0607143 | -8.6352 | 6.45 | 43.5393 | 668.7589 | 105.7326 | 623.3578 | 157.4268
6320 | 6320 | 6320 | 36 | 20 | 9 | 9 | 26 | 73.77529 | 0.2822703 | 0.1311339 | 813.6155 | 0 | 0 | 0 |  | Fe_Cr_Ni_Mo_Al | Fe36Cr20Ni9Mo9Al26 | 0.06376072 | -10.2628 | 6.3 | 47.37869 | 724.7217 | 65.86858 | 639.9745 | 135.9242
6321 | 6321 | 6321 | 29 | 18 | 13 | 11 | 28 | 72.75819 | 0.2843338 | 0.1336973 | 831.7963 | 0 | 0 | 0 |  | Fe_Cr_Ni_Mo_Al | Fe29Cr18Ni13Mo11Al28 | 0.06442506 | -11.4572 | 6.262626 | 50.13217 | 775.8136 | 45.6809 | 674.6523 | 130.1855
6322 | 6322 | 6322 | 24 | 16 | 18 | 12 | 30 | 71.27959 | 0.2872839 | 0.1373145 | 852.1097 | 1 | 0 | 0 |  | Fe_Cr_Ni_Mo_Al | Fe24Cr16Ni18Mo12Al30 | 0.06475062 | -12.7008 | 6.3 | 51.80888 | 772.7104 | 49.69096 | 691.2739 | 114.1157
6323 | 6323 | 6323 | 18 | 13 | 25 | 14 | 31 | 70.68536 | 0.2905364 | 0.1416535 | 893.0158 | 1 | 0 | 0 |  | Fe_Cr_Ni_Mo_Al | Fe18Cr13Ni25Mo14Al31 | 0.06443702 | -14.01863 | 6.425743 | 53.61329 | 716.4792 | 59.38658 | 659.9775 | 105.3737
6324 | 6324 | 6324 | 13 | 10 | 32 | 15 | 30 | 70.61659 | 0.2935493 | 0.1452431 | 934.6081 | 1 | 0 | 0 |  | Fe_Cr_Ni_Mo_Al | Fe13Cr10Ni32Mo15Al30 | 0.0639157 | -15.0448 | 6.64 | 54.2568 | 638.0216 | 79.52554 | 630.6241 | 93.89421
6325 | 6325 | 6325 | 8 | 8 | 42 | 15 | 26 | 72.07067 | 0.2959371 | 0.149649 | 1005.971 | 1 | 0 | 0 |  | Fe_Cr_Ni_Mo_Al | Fe8Cr8Ni42Mo15Al26 | 0.06260939 | -15.54127 | 7.070707 | 52.61768 | 493.9875 | 91.22559 | 602.0092 | 87.07284
6326 | 6326 | 6326 | 5 | 6 | 55 | 15 | 19 | 75.68982 | 0.2977974 | 0.1500042 | 1070.654 | 1 | 0 | 0 |  | Fe_Cr_Ni_Mo_Al | Fe5Cr6Ni55Mo15Al19 | 0.05883002 | -14.166 | 7.73 | 47.58317 | 341.8166 | 117.4099 | 585.4866 | 59.8357
6327 | 6327 | 6327 | 52 | 17 | 3 | 7 | 21 | 75.43917 | 0.2829209 | 0.1251574 | 777.4596 | 0 |  | 0 |  | Fe_Cr_Ni_Mo_Al | Fe52Cr17Ni3Mo7Al21 | 0.06097658 | -8.0524 | 6.53 | 42.90217 | 614.7244 | 146.2423 | 544.8964 | 107.7495
6328 | 6328 | 6328 | 43 | 16 | 6 | 7 | 28 | 70.27512 | 0.2866627 | 0.1315778 | 780.0089 | 0 | 0 | 0 |  | Fe_Cr_Ni_Mo_Al | Fe43Cr16Ni6Mo7Al28 | 0.06514658 | -10.0688 | 6.26 | 47.04833 | 669.1456 | 100.6921 | 541.5502 | 112.6923
6329 | 6329 | 6329 | 36 | 15 | 9 | 7 | 33 | 66.60877 | 0.2899092 | 0.1344688 | 763.6136 | 0 | 0 | 0 |  | Fe_Cr_Ni_Mo_Al | Fe36Cr15Ni9Mo7Al33 | 0.0669049 | -11.514 | 6.09 | 49.3966 | 679.2909 | 73.35535 | 562.3166 | 124.5027
6330 | 6330 | 6330 | 30 | 13 | 14 | 8 | 36 | 64.64197 | 0.2932769 | 0.1375051 | 769.7848 | 0 | 0 | 0 |  | Fe_Cr_Ni_Mo_Al | Fe30Cr13Ni14Mo8Al36 | 0.06722164 | -12.88344 | 6.079208 | 51.3841 | 667.0593 | 52.85044 | 596.018 | 113.566
6331 | 6331 | 6331 | 24 | 11 | 19 | 9 | 38 | 63.19479 | 0.2962586 | 0.1402554 | 779.0665 | 1 | 0 | 0 |  | Fe_Cr_Ni_Mo_Al | Fe24Cr11Ni19Mo9Al38 | 0.06711981 | -14.14528 | 6.09901 | 53.10999 | 646.5187 | 52.23468 | 601.9913 | 100.1253
6332 | 6332 | 6332 | 18 | 9 | 25 | 10 | 38 | 62.75229 | 0.2987616 | 0.1434115 | 805.1413 | 1 | 0 | 0 |  | Fe_Cr_Ni_Mo_Al | Fe18Cr9Ni25Mo10Al38 | 0.06667699 | -15.3964 | 6.22 | 54.41457 | 589.6556 | 61.27096 | 600.8416 | 91.00253
6333 | 6333 | 6333 | 12 | 7 | 33 | 11 | 37 | 62.96603 | 0.3012569 | 0.1489192 | 860.9539 | 1 | 0 | 0 |  | Fe_Cr_Ni_Mo_Al | Fe12Cr7Ni33Mo11Al37 | 0.06611246 | -16.6676 | 6.45 | 55.23571 | 521.1896 | 82.1698 | 590.3656 | 91.87082
6334 | 6334 | 6334 | 7 | 5 | 44 | 12 | 32 | 65.51479 | 0.3028085 | 0.1552116 | 962.9155 | 1 | 0 | 0 |  | Fe_Cr_Ni_Mo_Al | Fe7Cr5Ni44Mo12Al32 | 0.06490894 | -17.206 | 6.94 | 54.29806 | 438.1941 | 84.34084 | 580.2211 | 66.98676
6335 | 6335 | 6335 | 4 | 4 | 57 | 12 | 23 | 70.41758 | 0.3030527 | 0.1556137 | 1049.493 | 1 | 0 | 0 |  | Fe_Cr_Ni_Mo_Al | Fe4Cr4Ni57Mo12Al23 | 0.06132114 | -15.6424 | 7.67 | 49.41766 | 327.1919 | 89.9045 | 559.434 | 60.65256
6336 | 6336 | 6336 | 42 | 10 | 6 | 5 | 37 | 61.71189 | 0.2963289 | 0.1339858 | 705.3581 | 0 | 0 | 0 |  | Fe_Cr_Ni_Mo_Al | Fe42Cr10Ni6Mo5Al37 | 0.06860294 | -11.4308 | 5.97 | 49.29267 | 628.9612 | 107.052 | 466.0721 | 109.7391
6337 | 6337 | 6337 | 35 | 10 | 9 | 5 | 41 | 59.14481 | 0.298634 | 0.1350737 | 682.5773 | 0 | 0 | 0 |  | Fe_Cr_Ni_Mo_Al | Fe35Cr10Ni9Mo5Al41 | 0.06897091 | -12.5212 | 5.83 | 50.51287 | 623.5793 | 84.86484 | 483.9736 | 118.0346
6338 | 6338 | 6338 | 28 | 9 | 13 | 6 | 44 | 57.49201 | 0.3010462 | 0.1360995 | 672.3064 | 0 | 0 | 0 |  | Fe_Cr_Ni_Mo_Al | Fe28Cr9Ni13Mo6Al44 | 0.06853321 | -13.6388 | 5.76 | 52.25008 | 610.4014 | 70.4872 | 531.9045 | 97.99763
6339 | 6339 | 6339 | 22 | 8 | 18 | 7 | 45 | 56.9589 | 0.3028721 | 0.1385642 | 686.7519 | 0 | 0 | 0 |  | Fe_Cr_Ni_Mo_Al | Fe22Cr8Ni18Mo7Al45 | 0.06791809 | -14.8204 | 5.81 | 53.64504 | 567.5585 | 67.81293 | 557.7561 | 103.1938
6340 | 6340 | 6340 | 16 | 6 | 25 | 8 | 45 | 56.62244 | 0.3056375 | 0.1431588 | 721.7777 | 1 | 0 | 0 |  | Fe_Cr_Ni_Mo_Al | Fe16Cr6Ni25Mo8Al45 | 0.06733664 | -16.3088 | 5.97 | 55.02581 | 505.1999 | 76.58958 | 548.4544 | 89.07363
6341 | 6341 | 6341 | 11 | 5 | 32 | 9 | 43 | 57.70871 | 0.306607 | 0.1488252 | 784.7283 | 1 | 0 | 0 |  | Fe_Cr_Ni_Mo_Al | Fe11Cr5Ni32Mo9Al43 | 0.0669078 | -17.4612 | 6.21 | 55.82023 | 461.6025 | 73.99911 | 550.9801 | 87.78
6342 | 6342 | 6342 | 6 | 3 | 43 | 11 | 38 | 60.8879 | 0.307197 | 0.1572809 | 910.1125 | 1 | 0 | 0 |  | Fe_Cr_Ni_Mo_Al | Fe6Cr3Ni43Mo11Al38 | 0.066052 | -18.25939 | 6.693069 | 56.06673 | 410.3708 | 81.41821 | 551.1738 | 69.8693
6343 | 6343 | 6343 | 32 | 6 | 9 | 3 | 50 | 51.74988 | 0.3077743 | 0.132948 | 579.7605 | 0 | 0 | 0 |  | Fe_Cr_Ni_Mo_Al | Fe32Cr6Ni9Mo3Al50 | 0.06945114 | -13.1108 | 5.5 | 50.24928 | 581.0511 | 89.57822 | 384.3451 | 112.497
6344 | 6344 | 6344 | 25 | 6 | 13 | 4 | 52 | 51.02285 | 0.3089281 | 0.1336162 | 575.8876 | 0 | 0 | 0 |  | Fe_Cr_Ni_Mo_Al | Fe25Cr6Ni13Mo4Al52 | 0.06839106 | -14.0968 | 5.46 | 51.59372 | 551.6647 | 85.68224 | 429.7456 | 108.9174
6345 | 6345 | 6345 | 19 | 5 | 18 | 5 | 53 | 50.52719 | 0.3108144 | 0.1358727 | 586.7953 | 0 | 0 | 0 |  | Fe_Cr_Ni_Mo_Al | Fe19Cr5Ni18Mo5Al53 | 0.06744768 | -15.3076 | 5.51 | 53.04724 | 495.0345 | 87.09487 | 458.89 | 84.43123
6346 | 6346 | 6346 | 13 | 4 | 23 | 6 | 53 | 50.31799 | 0.3124286 | 0.1381957 | 601.9442 | 1 | 0 | 0 |  | Fe_Cr_Ni_Mo_Al | Fe13Cr4Ni23Mo6Al53 | 0.06652261 | -16.53831 | 5.585859 | 54.51324 | 447.7539 | 84.23595 | 473.5897 | 97.40753
6347 | 6347 | 6347 | 8 | 4 | 30 | 8 | 50 | 52.99486 | 0.3108976 | 0.1456548 | 692.3727 | 1 | 0 | 0 |  | Fe_Cr_Ni_Mo_Al | Fe8Cr4Ni30Mo8Al50 | 0.06624512 | -17.824 | 5.86 | 56.31909 | 440.4296 | 97.81522 | 499.0464 | 90.72202
6348 | 6348 | 6348 | 12 | 47 | 33 | 5 | 3 | 95.82378 | 0.2607181 | 0.08360527 | 520.4555 | 1 | 0 | 0 |  | Fe_Cr_Ni_Mo_Al | Fe12Cr47Ni33Mo5Al3 | 0.03158855 | -7.0188 | 7.47 | 22.88212 | 223.1043 | 48.60659 | 802.329 | 155.5454
6349 | 6349 | 6349 | 11 | 40 | 39 | 5 | 5 | 91.57157 | 0.2681286 | 0.09471514 | 608.2239 | 1 | 0 | 0 |  | Fe_Cr_Ni_Mo_Al | Fe11Cr40Ni39Mo5Al5 | 0.03692627 | -8.2852 | 7.63 | 26.41136 | 266.2981 | 58.26937 | 718.9652 | 135.5546
6350 | 6350 | 6350 | 10 | 34 | 44 | 4 | 7 | 87.19519 | 0.2748315 | 0.1027074 | 658.9136 | 1 | 1 | 1 | 658.9136 | Fe_Cr_Ni_Mo_Al | Fe10Cr34Ni44Mo4Al7 | 0.04083747 | -9.415366 | 7.767677 | 28.96019 | 300.8714 | 70.77673 | 619.0343 | 89.97114 | 300.8714 | 70.77673 | 619.0343 | 89.97114
6351 | 6351 | 6351 | 9 | 27 | 49 | 4 | 11 | 81.4993 | 0.2830482 | 0.1187318 | 774.8711 | 1 | 1 | 1 | 774.8711 | Fe_Cr_Ni_Mo_Al | Fe9Cr27Ni49Mo4Al11 | 0.04788805 | -11.1868 | 7.81 | 34.04427 | 341.5913 | 76.33493 | 588.5204 | 58.08669 | 341.5913 | 76.33493 | 588.5204 | 58.08669
6352 | 6352 | 6352 | 7 | 22 | 53 | 3 | 14 | 76.76609 | 0.2895775 | 0.1287489 | 828.1173 | 1 | 0 | 0 |  | Fe_Cr_Ni_Mo_Al | Fe7Cr22Ni53Mo3Al14 | 0.05198537 | -12.613 | 7.858586 | 36.94281 | 367.3222 | 89.99735 | 565.4433 | 45.81927
6353 | 6353 | 6353 | 19 | 51 | 21 | 6 | 3 | 98.29189 | 0.2547181 | 0.0822133 | 516.5287 | 0 | 0 | 0 |  | Fe_Cr_Ni_Mo_Al | Fe19Cr51Ni21Mo6Al3 | 0.03269471 | -5.6028 | 7.13 | 23.41264 | 225.3889 | 66.24681 | 879.5136 | 129.1773
6354 | 6354 | 6354 | 17 | 44 | 27 | 7 | 5 | 94.64159 | 0.2617212 | 0.09492753 | 627.6203 | 1 | 0 | 0 |  | Fe_Cr_Ni_Mo_Al | Fe17Cr44Ni27Mo7Al5 | 0.03854585 | -7.1292 | 7.27 | 27.56737 | 278.3228 | 71.76438 | 817.3564 | 145.1834
6355 | 6355 | 6355 | 16 | 38 | 32 | 8 | 7 | 91.33975 | 0.2679332 | 0.1054197 | 718.4943 | 1 | 0 | 0 |  | Fe_Cr_Ni_Mo_Al | Fe16Cr38Ni32Mo8Al7 | 0.04305886 | -8.348985 | 7.376238 | 31.00482 | 320.6291 | 74.02123 | 768.3979 | 140.2017
6356 | 6356 | 6356 | 14 | 32 | 36 | 8 | 10 | 86.96581 | 0.2740857 | 0.1165644 | 801.883 | 1 | 0 | 0 |  | Fe_Cr_Ni_Mo_Al | Fe14Cr32Ni36Mo8Al10 | 0.04815292 | -9.928 | 7.42 | 34.95654 | 382.3978 | 81.94043 | 697.8775 | 113.3474
6357 | 6357 | 6357 | 11 | 26 | 40 | 9 | 14 | 82.44836 | 0.2804302 | 0.1297256 | 900.9932 | 1 | 0 | 0 |  | Fe_Cr_Ni_Mo_Al | Fe11Cr26Ni40Mo9Al14 | 0.05359221 | -11.7792 | 7.4 | 39.83203 | 430.2592 | 85.34263 | 643.8545 | 92.13617
6358 | 6358 | 6358 | 9 | 21 | 44 | 8 | 18 | 77.17337 | 0.2870671 | 0.1393438 | 943.0448 | 1 | 0 | 0 |  | Fe_Cr_Ni_Mo_Al | Fe9Cr21Ni44Mo8Al18 | 0.05740701 | -13.5052 | 7.4 | 42.97729 | 441.9186 | 99.2766 | 605.2864 | 62.30833
6359 | 6359 | 6359 | 7 | 16 | 46 | 7 | 23 | 71.34505 | 0.2939153 | 0.1492659 | 969.1974 | 1 | 0 | 0 |  | Fe_Cr_Ni_Mo_Al | Fe7Cr16Ni46Mo7Al23 | 0.06138293 | -15.42373 | 7.30303 | 46.45236 | 424.3153 | 98.03217 | 575.5223 | 53.97394
6360 | 6360 | 6360 | 29 | 52 | 12 | 4 | 3 | 97.87443 | 0.2525507 | 0.07453432 | 437.0803 | 0 | 0 | 0 |  | Fe_Cr_Ni_Mo_Al | Fe29Cr52Ni12Mo4Al3 | 0.03072212 | -4.2036 | 6.97 | 21.29656 | 196.4233 | 87.31329 | 890.2874 | 136.2193
6361 | 6361 | 6361 | 27 | 46 | 16 | 8 | 4 | 97.05525 | 0.2577229 | 0.08953434 | 587.0687 | 0 | 0 | 0 |  | Fe_Cr_Ni_Mo_Al | Fe27Cr46Ni16Mo8Al4 | 0.03704158 | -5.168905 | 7.049505 | 26.31937 | 276.3297 | 87.54236 | 861.9522 | 130.27
6362 | 6362 | 6362 | 24 | 39 | 21 | 10 | 6 | 94.2512 | 0.2637482 | 0.1020949 | 705.659 | 0 | 0 | 0 |  | Fe_Cr_Ni_Mo_Al | Fe24Cr39Ni21Mo10Al6 | 0.04268249 | -6.6492 | 7.14 | 30.79101 | 377.2419 | 99.39951 | 805.5808 | 151.565
6363 | 6363 | 6363 | 21 | 34 | 25 | 12 | 9 | 91.16955 | 0.2687069 | 0.1139538 | 814.1303 | 1 | 0 | 0 |  | Fe_Cr_Ni_Mo_Al | Fe21Cr34Ni25Mo12Al9 | 0.04823334 | -8.213705 | 7.138614 | 35.62206 | 514.965 | 89.01066 | 782.6344 | 146.982
6364 | 6364 | 6364 | 17 | 29 | 28 | 13 | 13 | 87.08055 | 0.2735848 | 0.1252067 | 901.2103 | 1 | 0 | 0 |  | Fe_Cr_Ni_Mo_Al | Fe17Cr29Ni28Mo13Al13 | 0.05350863 | -10.0692 | 7.07 | 40.66017 | 650.9517 | 59.19673 | 740.5353 | 132.4727
6365 | 6365 | 6365 | 14 | 24 | 31 | 14 | 17 | 83.04395 | 0.2787495 | 0.1340287 | 958.4669 | 1 | 0 | 0 |  | Fe_Cr_Ni_Mo_Al | Fe14Cr24Ni31Mo14Al17 | 0.05729839 | -11.7296 | 7.01 | 44.87522 | 691.6572 | 63.28723 | 694.4156 | 120.6994
6366 | 6366 | 6366 | 11 | 19 | 34 | 13 | 23 | 76.57887 | 0.2855499 | 0.1431745 | 978.6189 | 1 | 0 | 0 |  | Fe_Cr_Ni_Mo_Al | Fe11Cr19Ni34Mo13Al23 | 0.06123384 | -13.8844 | 6.89 | 49.00508 | 621.8633 | 90.81995 | 638.7363 | 101.5367
6367 | 6367 | 6367 | 8 | 15 | 36 | 12 | 29 | 70.6905 | 0.2917053 | 0.149768 | 967.7659 | 1 | 0 | 0 |  | Fe_Cr_Ni_Mo_Al | Fe8Cr15Ni36Mo12Al29 | 0.06390187 | -15.7208 | 6.73 | 52.18121 | 552.6359 | 99.54974 | 612.8914 | 98.52311
6368 | 6368 | 6368 | 6 | 12 | 37 | 9 | 36 | 63.5313 | 0.2988267 | 0.1547837 | 910.0292 | 1 | 0 | 0 |  | Fe_Cr_Ni_Mo_Al | Fe6Cr12Ni37Mo9Al36 | 0.06619162 | -17.4732 | 6.52 | 53.67566 | 471.9425 | 88.0321 | 578.2278 | 73.16992
6369 | 6369 | 6369 | 38 | 43 | 10 | 6 | 3 | 96.1789 | 0.2589201 | 0.08084252 | 495.6704 | 0 | 0 | 0 |  | Fe_Cr_Ni_Mo_Al | Fe38Cr43Ni10Mo6Al3 | 0.03305209 | -3.8296 | 7.07 | 22.97237 | 234.3829 | 100.2868 | 826.4916 | 152.733
6370 | 6370 | 6370 | 34 | 38 | 13 | 10 | 4 | 96.06624 | 0.2622019 | 0.09440785 | 638.5823 | 0 | 0 | 0 |  | Fe_Cr_Ni_Mo_Al | Fe34Cr38Ni13Mo10Al4 | 0.03905856 | -4.727681 | 7.090909 | 27.78656 | 346.8824 | 116.74 | 830.4499 | 127.1501
6371 | 6371 | 6371 | 29 | 33 | 16 | 14 | 7 | 94.20966 | 0.2660668 | 0.109223 | 791.3028 | 0 | 0 | 0 |  | Fe_Cr_Ni_Mo_Al | Fe29Cr33Ni16Mo14Al7 | 0.04664198 | -6.308744 | 7.020202 | 34.39969 | 551.8846 | 130.5078125 | 809.3783 | 122.5669
6372 | 6372 | 6372 | 25 | 29 | 19 | 17 | 10 | 92.07918 | 0.2695897 | 0.1185593 | 883.3733 | 1 | 0 | 0 |  | Fe_Cr_Ni_Mo_Al | Fe25Cr29Ni19Mo17Al10 | 0.051322 | -7.7292 | 6.96 | 39.28817 | 734.1653 | 123.1968 | 786.3363 | 126.2299
6373 | 6373 | 6373 | 20 | 25 | 21 | 19 | 15 | 88.14462 | 0.2734395 | 0.1274811 | 947.7828 | 1 | 0 | 0 |  | Fe_Cr_Ni_Mo_Al | Fe20Cr25Ni21Mo19Al15 | 0.05622946 | -9.5892 | 6.79 | 45.23041 | 880.0994 | 50.28319 | 768.9557 | 126.9301
6374 | 6374 | 6374 | 16 | 21 | 24 | 19 | 20 | 83.2202 | 0.2783235 | 0.1342105 | 969.707 | 1 | 0 | 0 |  | Fe_Cr_Ni_Mo_Al | Fe16Cr21Ni24Mo19Al20 | 0.05941468 | -11.4448 | 6.68 | 49.45493 | 878.667 | 42.57682 | 739.2729 | 112.9081
6375 | 6375 | 6375 | 12 | 17 | 26 | 18 | 26 | 77.22951 | 0.2838358 | 0.1402141 | 961.6465 | 1 | 0 | 0 |  | Fe_Cr_Ni_Mo_Al | Fe12Cr17Ni26Mo18Al26 | 0.06208143 | -13.34313 | 6.505051 | 53.41294 | 797.9868 | 57.44957 | 680.9744 | 115.1584
6376 | 6376 | 6376 | 9 | 13 | 28 | 17 | 34 | 70.35269 | 0.2905236 | 0.1422386 | 896.9527 | 1 | 0 | 0 |  | Fe_Cr_Ni_Mo_Al | Fe9Cr13Ni28Mo17Al34 | 0.06383446 | -15.06793 | 6.277228 | 56.73315 | 675.9237 | 67.74696 | 639.6668 | 110.8883
6377 | 6377 | 6377 | 6 | 11 | 28 | 12 | 43 | 61.31657 | 0.298338 | 0.1448799 | 794.7198 | 1 | 0 | 0 |  | Fe_Cr_Ni_Mo_Al | Fe6Cr11Ni28Mo12Al43 | 0.06538044 | -16.676 | 5.95 | 57.24482 | 542.7333 | 95.94759 | 591.0619 | 91.76809
6378 | 6378 | 6378 | 45 | 35 | 8 | 9 | 3 | 95.43421 | 0.2639387 | 0.08853876 | 575.8928 | 0 | 0 | 0 |  | Fe_Cr_Ni_Mo_Al | Fe45Cr35Ni8Mo9Al3 | 0.03601292 | -3.5068 | 7.13 | 25.14091 | 321.9352 | 135.9583 | 778.343 | 144.2339
6379 | 6379 | 6379 | 39 | 31 | 10 | 14 | 5 | 95.46125 | 0.2659755 | 0.1034354 | 740.6237 | 0 | 0 | 0 |  | Fe_Cr_Ni_Mo_Al | Fe39Cr31Ni10Mo14Al5 | 0.04363439 | -4.642792 | 7.040404 | 31.53023 | 506.7768 | 142.3498 | 789.644 | 136.8403
6380 | 6380 | 6380 | 33 | 27 | 12 | 19 | 8 | 94.57131 | 0.2683763 | 0.1148297 | 869.0707 | 0 | 0 | 0 |  | Fe_Cr_Ni_Mo_Al | Fe33Cr27Ni12Mo19Al8 | 0.0498691 | -6.014488 | 6.909091 | 37.92814 | 713.3676 | 152.7544 | 794.1419 | 115.6994
6381 | 6381 | 6381 | 28 | 24 | 14 | 22 | 12 | 92.06517 | 0.2710436 | 0.1217345 | 929.5401 | 1 | 0 | 0 |  | Fe_Cr_Ni_Mo_Al | Fe28Cr24Ni14Mo22Al12 | 0.05427284 | -7.5152 | 6.76 | 43.46808 | 852.3989 | 91.27306 | 787.314 | 122.3774
6382 | 6382 | 6382 | 23 | 20 | 16 | 24 | 17 | 88.22754 | 0.2747748 | 0.1270842 | 955.3589 | 1 | 0 | 0 |  | Fe_Cr_Ni_Mo_Al | Fe23Cr20Ni16Mo24Al17 | 0.05772207 | -9.1812 | 6.59 | 48.97142 | 916.4261 | 52.48568 | 752.301 | 117.6899
6383 | 6383 | 6383 | 18 | 17 | 18 | 25 | 22 | 84.29782 | 0.2781892 | 0.1301679 | 949.0344 | 1 | 0 | 0 |  | Fe_Cr_Ni_Mo_Al | Fe18Cr17Ni18Mo25Al22 | 0.05969867 | -10.6816 | 6.42 | 53.36463 | 915.6024 | 53.67051 | 720.1935 | 122.2724
6384 | 6384 | 6384 | 13 | 13 | 20 | 24 | 30 | 77.17159 | 0.2841292 | 0.1323843 | 891.8791 | 1 | 0 | 0 |  | Fe_Cr_Ni_Mo_Al | Fe13Cr13Ni20Mo24Al30 | 0.0614525 | -12.5932 | 6.16 | 58.10499 | 827.3747 | 54.35178 | 692.8811 | 126.2611
6385 | 6385 | 6385 | 9 | 11 | 20 | 22 | 38 | 70.46616 | 0.2890298 | 0.1308622 | 797.0935 | 1 | 0 | 0 |  | Fe_Cr_Ni_Mo_Al | Fe9Cr11Ni20Mo22Al38 | 0.06182793 | -13.7268 | 5.84 | 60.93649 | 748.9518 | 61.08199 | 667.1118 | 112.4281
6386 | 6386 | 6386 | 6 | 8 | 20 | 16 | 50 | 59.26151 | 0.2991494 | 0.1281988 | 641.3167 | 1 | 0 | 0 |  | Fe_Cr_Ni_Mo_Al | Fe6Cr8Ni20Mo16Al50 | 0.06172413 | -14.856 | 5.42 | 60.92257 | 611.0121 | 90.74245 | 593.3954 | 120.9783
6387 | 6387 | 6387 | 50 | 25 | 7 | 14 | 3 | 95.32745 | 0.2694901 | 0.09930034 | 701.4615 | 0 | 0 | 0 |  | Fe_Cr_Ni_Mo_Al | Fe50Cr25Ni7Mo14Al3 | 0.0401265 | -3.400877 | 7.20202 | 28.18853 | 459.9543 | 153.0065 | 722.4422 | 123.0435
6388 | 6388 | 6388 | 42 | 23 | 8 | 21 | 6 | 96.07817 | 0.2696449 | 0.1125742 | 865.1444 | 0 | 0 | 0 |  | Fe_Cr_Ni_Mo_Al | Fe42Cr23Ni8Mo21Al6 | 0.04805333 | -4.6816 | 6.98 | 35.87964 | 678.3582 | 149.0151 | 772.772 | 102.7284
6389 | 6389 | 6389 | 36 | 20 | 9 | 26 | 9 | 95.54474 | 0.2709381 | 0.1187698 | 940.5295 | 0 | 0 | 0 |  | Fe_Cr_Ni_Mo_Al | Fe36Cr20Ni9Mo26Al9 | 0.05233218 | -5.7816 | 6.81 | 41.51817 | 803.7696 | 113.3266 | 752.3082 | 110.0391
6390 | 6390 | 6390 | 29 | 18 | 11 | 28 | 13 | 93.05372 | 0.2727251 | 0.1228878 | 966.5714 | 1 | 0 | 0 |  | Fe_Cr_Ni_Mo_Al | Fe29Cr18Ni11Mo28Al13 | 0.05546797 | -7.255994 | 6.636364 | 46.82304 | 885.8771 | 70.74027 | 741.9464 | 109.2877
6391 | 6391 | 6391 | 24 | 16 | 12 | 30 | 18 | 89.78563 | 0.274908 | 0.1239699 | 947.8218 | 1 | 0 | 0 |  | Fe_Cr_Ni_Mo_Al | Fe24Cr16Ni12Mo30Al18 | 0.05764639 | -8.5392 | 6.42 | 51.94245 | 908.2122 | 67.7648 | 709.3618 | 125.5721
6392 | 6392 | 6392 | 18 | 13 | 14 | 31 | 25 | 84.52953 | 0.2788038 | 0.1234399 | 889.2522 | 1 | 0 | 0 |  | Fe_Cr_Ni_Mo_Al | Fe18Cr13Ni14Mo31Al25 | 0.05901571 | -10.17194 | 6.168317 | 57.41277 | 884.9409 | 67.31715 | 695.3045 | 138.9833
6393 | 6393 | 6393 | 13 | 10 | 15 | 30 | 32 | 78.57049 | 0.283238 | 0.1224792 | 816.5752 | 1 | 0 | 0 |  | Fe_Cr_Ni_Mo_Al | Fe13Cr10Ni15Mo30Al32 | 0.05919656 | -11.4544 | 5.9 | 61.63135 | 841.1688 | 70.77019 | 675.1541 | 139.4338
6394 | 6394 | 6394 | 8 | 8 | 15 | 26 | 42 | 69.61846 | 0.2894827 | 0.1194802 | 691.0502 | 1 | 0 | 0 |  | Fe_Cr_Ni_Mo_Al | Fe8Cr8Ni15Mo26Al42 | 0.05851148 | -12.51546 | 5.494949 | 64.56834 | 758.8099 | 66.02258 | 645.7791 | 142.9291
6395 | 6395 | 6395 | 5 | 6 | 15 | 19 | 55 | 57.96285 | 0.2996679 | 0.1130338 | 519.0278 | 1 | 0 | 0 |  | Fe_Cr_Ni_Mo_Al | Fe5Cr6Ni15Mo19Al55 | 0.0571775 | -13.078 | 5.05 | 63.34382 | 648.5618 | 93.62251 | 580.9811 | 139.7868
6396 | 6396 | 6396 | 52 | 17 | 7 | 21 | 3 | 96.66841 | 0.2730645 | 0.1094325 | 842.4081 | 0 | 0 | 0 |  | Fe_Cr_Ni_Mo_Al | Fe52Cr17Ni7Mo21Al3 | 0.04398015 | -3.4644 | 7.23 | 31.11256 | 586.1263 | 151.3729 | 730.6908 | 95.79967
6397 | 6397 | 6397 | 43 | 16 | 7 | 28 | 6 | 97.82405 | 0.2720208 | 0.1173121 | 953.9431 | 0 | 0 | 0 |  | Fe_Cr_Ni_Mo_Al | Fe43Cr16Ni7Mo28Al6 | 0.04992062 | -4.5664 | 6.96 | 38.15616 | 761.4718 | 127.8745 | 741.618 | 91.63819
6398 | 6398 | 6398 | 36 | 15 | 7 | 33 | 9 | 97.87542 | 0.2716919 | 0.1194146 | 985.0485 | 0 | 0 | 0 |  | Fe_Cr_Ni_Mo_Al | Fe36Cr15Ni7Mo33Al9 | 0.05287789 | -5.4228 | 6.73 | 43.52182 | 835.0172 | 94.38703 | 703.9871 | 122.0639
6399 | 6399 | 6399 | 30 | 13 | 8 | 36 | 14 | 95.0038 | 0.2734311 | 0.1194445 | 960.5786 | 0 | 0 | 0 |  | Fe_Cr_Ni_Mo_Al | Fe30Cr13Ni8Mo36Al14 | 0.05534761 | -6.743653 | 6.49505 | 49.66841 | 882.6487 | 76.16211 | 672.4091 | 114.6713
6400 | 6400 | 6400 | 24 | 11 | 9 | 38 | 19 | 91.90211 | 0.2753224 | 0.1176785 | 911.5023 | 0 | 0 | 0 |  | Fe_Cr_Ni_Mo_Al | Fe24Cr11Ni9Mo38Al19 | 0.05630288 | -7.875698 | 6.267327 | 54.90401 | 891.1146 | 80.72546 | 666.9102 | 147.1425
6401 | 6401 | 6401 | 18 | 9 | 10 | 38 | 25 | 87.30093 | 0.2780483 | 0.1157212 | 844.4882 | 1 | 0 | 0 |  | Fe_Cr_Ni_Mo_Al | Fe18Cr9Ni10Mo38Al25 | 0.05648003 | -9.052 | 6.01 | 59.96366 | 876.2307 | 81.78829 | 623.8965 | 151.4984
6402 | 6402 | 6402 | 12 | 7 | 11 | 37 | 33 | 81.00577 | 0.281927 | 0.1104692 | 729.7494 | 1 | 0 | 0 |  | Fe_Cr_Ni_Mo_Al | Fe12Cr7Ni11Mo37Al33 | 0.05547448 | -10.1524 | 5.69 | 64.76869 | 847.5448 | 75.9624 | 598.9739 | 156.192
6403 | 6403 | 6403 | 7 | 5 | 12 | 32 | 44 | 71.12884 | 0.2887885 | 0.1048442 | 586.5038 | 1 | 0 | 0 |  | Fe_Cr_Ni_Mo_Al | Fe7Cr5Ni12Mo32Al44 | 0.05395562 | -11.2012 | 5.3 | 67.79608 | 780.8613 | 75.05587 | 605.7676 | 162.8431
6404 | 6404 | 6404 | 4 | 4 | 12 | 23 | 57 | 58.7584 | 0.2988574 | 0.09994198 | 438.7425 | 1 | 0 | 0 |  | Fe_Cr_Ni_Mo_Al | Fe4Cr4Ni12Mo23Al57 | 0.05240057 | -11.582 | 4.85 | 66.03847 | 681.8937 | 105.3356 | 556.1144 | 164.8207
6405 | 6405 | 6405 | 42 | 10 | 5 | 37 | 6 | 100.8602 | 0.2727119 | 0.1190383 | 1021.777 | 0 | 0 | 0 |  | Fe_Cr_Ni_Mo_Al | Fe42Cr10Ni5Mo37Al6 | 0.05096221 | -4.294 | 6.86 | 40.23974 | 804.6948 | 119.6831 | 666.7354 | 130.8114
6406 | 6406 | 6406 | 35 | 10 | 5 | 41 | 9 | 100.6167 | 0.2720662 | 0.1177735 | 1005.784 | 0 | 0 | 0 |  | Fe_Cr_Ni_Mo_Al | Fe35Cr10Ni5Mo41Al9 | 0.05255161 | -5.022 | 6.63 | 45.1844 | 852.7474 | 95.39356 | 603.2441 | 155.3501
6407 | 6407 | 6407 | 28 | 9 | 6 | 44 | 13 | 98.85143 | 0.2727321 | 0.1153606 | 960.9787 | 0 | 0 | 0 |  | Fe_Cr_Ni_Mo_Al | Fe28Cr9Ni6Mo44Al13 | 0.05340634 | -6.0112 | 6.41 | 50.54726 | 867.8406 | 89.69556 | 550.3655 | 157.1844
6408 | 6408 | 6408 | 22 | 8 | 7 | 45 | 18 | 95.47366 | 0.2742298 | 0.1121541 | 890.7411 | 0 | 0 | 0 |  | Fe_Cr_Ni_Mo_Al | Fe22Cr8Ni7Mo45Al18 | 0.05376233 | -7.0716 | 6.18 | 55.90957 | 888.6838 | 87.03063 | 525.6896 | 174.3901
6409 | 6409 | 6409 | 16 | 6 | 8 | 45 | 25 | 90.12143 | 0.2771671 | 0.1068233 | 782.301 | 1 | 0 | 0 |  | Fe_Cr_Ni_Mo_Al | Fe16Cr6Ni8Mo45Al25 | 0.05314295 | -8.2292 | 5.89 | 61.88142 | 873.5872 | 88.28552 | 517.9352 | 163.0983
6410 | 6410 | 6410 | 11 | 5 | 9 | 43 | 32 | 84.26507 | 0.2803198 | 0.1018089 | 678.2337 | 1 | 0 | 0 |  | Fe_Cr_Ni_Mo_Al | Fe11Cr5Ni9Mo43Al32 | 0.05209152 | -9.1644 | 5.62 | 66.13974 | 860.5918 | 85.31184 | 519.8898 | 179.0973
6411 | 6411 | 6411 | 6 | 3 | 11 | 38 | 43 | 74.44402 | 0.286995 | 0.09439602 | 529.9154 | 1 | 0 | 0 |  | Fe_Cr_Ni_Mo_Al | Fe6Cr3Ni11Mo38Al43 | 0.05035441 | -10.3782 | 5.277228 | 69.66233 | 800.3274 | 77.11909 | 550.2527 | 169.593
6412 | 6412 | 6412 | 32 | 6 | 3 | 50 | 9 | 103.9921 | 0.2715115 | 0.1126013 | 984.561 | 0 | 0 | 0 |  | Fe_Cr_Ni_Mo_Al | Fe32Cr6Ni3Mo50Al9 | 0.05092419 | -4.5248 | 6.49 | 46.40153 | 836.5318 | 99.07735 | 425.4687 | 158.3204
6413 | 6413 | 6413 | 25 | 6 | 4 | 52 | 13 | 101.9925 | 0.2718413 | 0.1080371 | 908.9619 | 0 | 0 | 0 |  | Fe_Cr_Ni_Mo_Al | Fe25Cr6Ni4Mo52Al13 | 0.05085782 | -5.3812 | 6.27 | 51.74931 | 865.226 | 100.5974 | 413.7777 | 153.1709
6414 | 6414 | 6414 | 19 | 5 | 5 | 53 | 18 | 98.62838 | 0.2732604 | 0.1025377 | 814.1432 | 0 | 0 | 0 |  | Fe_Cr_Ni_Mo_Al | Fe19Cr5Ni5Mo53Al18 | 0.05015459 | -6.2964 | 6.04 | 57.33294 | 863.5727 | 97.57874 | 360.9523 | 179.9009
6415 | 6415 | 6415 | 13 | 4 | 6 | 53 | 23 | 95.01844 | 0.2748789 | 0.09751077 | 727.238 | 1 | 0 | 0 |  | Fe_Cr_Ni_Mo_Al | Fe13Cr4Ni6Mo53Al23 | 0.04840608 | -7.068666 | 5.808081 | 62.29165 | 856.1541 | 94.86849 | 336.3875 | 195.9985
6416 | 6416 | 6416 | 8 | 4 | 8 | 50 | 30 | 88.78585 | 0.2778037 | 0.09212471 | 620.7939 | 1 | 0 | 0 |  | Fe_Cr_Ni_Mo_Al | Fe8Cr4Ni8Mo50Al30 | 0.04779398 | -8.2416 | 5.58 | 66.76796 | 846.9857 | 83.47722 | 392.0515 | 180.5301
6417 | 6417 | 6417 | 12 | 47 | 3 | 5 | 33 | 74.92513 | 0.2610002 | 0.1262574 | 732.2965 | 0 | 0 | 0 |  | Fe_Cr_Ni_Mo_Al | Fe12Cr47Ni3Mo5Al33 | 0.06581287 | -9.8868 | 5.37 | 45.76924 | 687.2729 | 96.27841 | 860.7516 | 93.2373
6418 | 6418 | 6418 | 11 | 40 | 5 | 5 | 39 | 68.91738 | 0.2694697 | 0.130565 | 713.5923 | 0 | 0 | 0 |  | Fe_Cr_Ni_Mo_Al | Fe11Cr40Ni5Mo5Al39 | 0.06723101 | -11.1276 | 5.25 | 47.85577 | 700.7797 | 85.97246 | 808.3734 | 112.1535
6419 | 6419 | 6419 | 10 | 34 | 7 | 4 | 44 | 63.30526 | 0.2773888 | 0.1338599 | 682.856 | 0 | 0 | 0 |  | Fe_Cr_Ni_Mo_Al | Fe10Cr34Ni7Mo4Al44 | 0.06790593 | -12.19386 | 5.151515 | 48.40646 | 666.2473 | 69.07661 | 701.4339 | 150.3783
6420 | 6420 | 6420 | 9 | 27 | 11 | 4 | 49 | 58.37179 | 0.287012 | 0.1354307 | 646.931 | 1 | 0 | 0 |  | Fe_Cr_Ni_Mo_Al | Fe9Cr27Ni11Mo4Al49 | 0.06768824 | -13.5276 | 5.15 | 49.63036 | 608.2703 | 80.63561 | 586.1771 | 174.7336
6421 | 6421 | 6421 | 7 | 22 | 14 | 3 | 53 | 53.78199 | 0.2949186 | 0.1370989 | 608.2655 | 1 | 0 | 0 |  | Fe_Cr_Ni_Mo_Al | Fe7Cr22Ni14Mo3Al53 | 0.06727265 | -14.57076 | 5.10101 | 49.43737 | 540.0587 | 77.32284 | 426.0741 | 176.3019
6422 | 6422 | 6422 | 19 | 51 | 3 | 6 | 21 | 85.05163 | 0.2544758 | 0.11537 | 731.2934 | 0 | 0 | 0 |  | Fe_Cr_Ni_Mo_Al | Fe19Cr51Ni3Mo6Al21 | 0.05951525 | -7.8492 | 5.87 | 41.07404 | 631.6241 | 122.9596 | 883.8408 | 112.2258
6423 | 6423 | 6423 | 17 | 44 | 5 | 7 | 27 | 79.15444 | 0.2620028 | 0.1230185 | 756.8867 | 0 | 0 | 0 |  | Fe_Cr_Ni_Mo_Al | Fe17Cr44Ni5Mo7Al27 | 0.06338311 | -9.514 | 5.73 | 45.36203 | 703.0137 | 86.0351 | 858.6705 | 100.9778
6424 | 6424 | 6424 | 16 | 38 | 7 | 8 | 32 | 74.5514 | 0.2688378 | 0.1267458 | 752.5029 | 0 | 0 | 0 |  | Fe_Cr_Ni_Mo_Al | Fe16Cr38Ni7Mo8Al32 | 0.06524406 | -10.7213 | 5.643564 | 48.37017 | 730.7731 | 59.03979 | 836.2552 | 105.6844
6425 | 6425 | 6425 | 14 | 32 | 10 | 8 | 36 | 70.0237 | 0.2756676 | 0.1305113 | 744.5112 | 0 | 0 | 0 |  | Fe_Cr_Ni_Mo_Al | Fe14Cr32Ni10Mo8Al36 | 0.06631097 | -12.0704 | 5.6 | 50.34901 | 712.1296 | 51.41603 | 775.7737 | 118.0396
6426 | 6426 | 6426 | 11 | 26 | 14 | 9 | 40 | 66.21202 | 0.2826615 | 0.1329863 | 731.6044 | 1 | 0 | 0 |  | Fe_Cr_Ni_Mo_Al | Fe11Cr26Ni14Mo9Al40 | 0.06644526 | -13.4328 | 5.58 | 52.75263 | 680.8389 | 50.12185 | 719.9954 | 131.3868
6427 | 6427 | 6427 | 9 | 21 | 18 | 8 | 44 | 61.62515 | 0.2900379 | 0.1364887 | 711.1875 | 1 | 0 | 0 |  | Fe_Cr_Ni_Mo_Al | Fe9Cr21Ni18Mo8Al44 | 0.06675855 | -14.8364 | 5.58 | 53.44324 | 593.7381 | 62.96918 | 655.6539 | 116.2016
6428 | 6428 | 6428 | 7 | 16 | 23 | 7 | 46 | 58.03455 | 0.2972602 | 0.1413055 | 709.869 | 1 | 0 | 0 |  | Fe_Cr_Ni_Mo_Al | Fe7Cr16Ni23Mo7Al46 | 0.06693031 | -16.33425 | 5.676768 | 53.84936 | 509.1262 | 73.13017 | 579.8734 | 99.95356
6429 | 6429 | 6429 | 29 | 52 | 3 | 4 | 12 | 91.00421 | 0.2523603 | 0.1000049 | 631.4193 | 0 | 0 | 0 |  | Fe_Cr_Ni_Mo_Al | Fe29Cr52Ni3Mo4Al12 | 0.0495291 | -5.676 | 6.34 | 32.70217 | 417.8275 | 188.7627 | 880.3362 | 145.0393
6430 | 6430 | 6430 | 27 | 46 | 4 | 8 | 16 | 88.24678 | 0.257697 | 0.1100024 | 718.8202 | 0 | 0 | 0 |  | Fe_Cr_Ni_Mo_Al | Fe27Cr46Ni4Mo8Al16 | 0.05543877 | -6.886384 | 6.217822 | 39.11535 | 609.2969 | 138.6565 | 872.7482 | 113.3537
6431 | 6431 | 6431 | 24 | 39 | 6 | 10 | 21 | 83.56071 | 0.2640401 | 0.1195751 | 781.4847 | 0 | 0 | 0 |  | Fe_Cr_Ni_Mo_Al | Fe24Cr39Ni6Mo10Al21 | 0.06008224 | -8.5272 | 6.09 | 44.38692 | 732.2904 | 87.50332 | 846.4053 | 102.3073
6432 | 6432 | 6432 | 21 | 34 | 9 | 12 | 25 | 80.26859 | 0.2692956 | 0.1238848 | 799.6306 | 0 | 0 | 0 |  | Fe_Cr_Ni_Mo_Al | Fe21Cr34Ni9Mo12Al25 | 0.06225071 | -9.888834 | 6.029703 | 48.07234 | 799.7565 | 50.20831 | 827.6631 | 102.5975
6433 | 6433 | 6433 | 17 | 29 | 13 | 13 | 28 | 77.13426 | 0.2744058 | 0.1284256 | 818.4241 | 1 | 0 | 0 |  | Fe_Cr_Ni_Mo_Al | Fe17Cr29Ni13Mo13Al28 | 0.06344481 | -11.3532 | 6.02 | 50.78647 | 818.7308 | 44.39388 | 789.7579 | 121.2555
6434 | 6434 | 6434 | 14 | 24 | 17 | 14 | 31 | 74.09052 | 0.2797771 | 0.1320869 | 827.221 | 1 | 0 | 0 |  | Fe_Cr_Ni_Mo_Al | Fe14Cr24Ni17Mo14Al31 | 0.06410965 | -12.6816 | 6.03 | 53.1459 | 802.6432 | 38.63458 | 751.8228 | 128.7879
6435 | 6435 | 6435 | 11 | 19 | 23 | 13 | 34 | 69.86387 | 0.2866462 | 0.1384179 | 841.597 | 1 | 0 | 0 |  | Fe_Cr_Ni_Mo_Al | Fe11Cr19Ni23Mo13Al34 | 0.06490147 | -14.4564 | 6.12 | 54.31116 | 699.5944 | 62.82801 | 688.2204 | 106.2557
6436 | 6436 | 6436 | 8 | 15 | 29 | 12 | 36 | 66.58956 | 0.2925739 | 0.1441159 | 856.4759 | 1 | 0 | 0 |  | Fe_Cr_Ni_Mo_Al | Fe8Cr15Ni29Mo12Al36 | 0.06539629 | -15.9812 | 6.24 | 54.95364 | 579.7999 | 79.80291 | 630.3403 | 101.1484
6437 | 6437 | 6437 | 6 | 12 | 36 | 9 | 37 | 62.97011 | 0.2989817 | 0.1510458 | 870.2327 | 1 | 0 | 0 |  | Fe_Cr_Ni_Mo_Al | Fe6Cr12Ni36Mo9Al37 | 0.06633091 | -17.502 | 6.45 | 53.97592 | 470.3795 | 90.07214 | 580.9958 | 72.09916
6438 | 6438 | 6438 | 38 | 43 | 3 | 6 | 10 | 90.87093 | 0.2589348 | 0.1000143 | 643.7056 | 0 | 0 | 0 |  | Fe_Cr_Ni_Mo_Al | Fe38Cr43Ni3Mo6Al10 | 0.04765557 | -5.1148 | 6.58 | 32.39691 | 431.7033 | 173.6328 | 808.0486 | 164.7933
6439 | 6439 | 6439 | 34 | 38 | 4 | 10 | 13 | 89.33193 | 0.2623245 | 0.1116589 | 759.0013 | 0 | 0 | 0 |  | Fe_Cr_Ni_Mo_Al | Fe34Cr38Ni4Mo10Al13 | 0.05328931 | -6.196919 | 6.454545 | 38.36561 | 599.72 | 154.64 | 818.5177 | 122.7127
6440 | 6440 | 6440 | 29 | 33 | 7 | 14 | 16 | 87.68393 | 0.2663066 | 0.1184397 | 825.6456 | 0 | 0 | 0 |  | Fe_Cr_Ni_Mo_Al | Fe29Cr33Ni7Mo14Al16 | 0.0569146 | -7.528211 | 6.383838 | 43.47901 | 760.7634 | 112.6632 | 812.6682 | 135.9701
6441 | 6441 | 6441 | 25 | 29 | 10 | 17 | 19 | 85.80347 | 0.2699307 | 0.12218 | 854.8226 | 0 | 0 | 0 |  | Fe_Cr_Ni_Mo_Al | Fe25Cr29Ni10Mo17Al19 | 0.05905067 | -8.73 | 6.33 | 47.31222 | 857.4777 | 66.12125 | 815.1099 | 115.9009
6442 | 6442 | 6442 | 20 | 25 | 15 | 19 | 21 | 84.09888 | 0.2737419 | 0.1264484 | 890.0587 | 1 | 0 | 0 |  | Fe_Cr_Ni_Mo_Al | Fe20Cr25Ni15Mo19Al21 | 0.05998715 | -10.11 | 6.37 | 49.92318 | 915.0146 | 44.18784 | 778.8495 | 117.779
6443 | 6443 | 6443 | 16 | 21 | 20 | 19 | 24 | 80.62496 | 0.2785929 | 0.131482 | 909.5421 | 1 | 0 | 0 |  | Fe_Cr_Ni_Mo_Al | Fe16Cr21Ni20Mo19Al24 | 0.0612326 | -11.7152 | 6.4 | 52.14262 | 896.7649 | 43.51757 | 733.5828 | 128.157
6444 | 6444 | 6444 | 12 | 17 | 26 | 18 | 26 | 77.22951 | 0.2838358 | 0.1375259 | 936.7085 | 1 | 0 | 0 |  | Fe_Cr_Ni_Mo_Al | Fe12Cr17Ni26Mo18Al26 | 0.06208143 | -13.34313 | 6.505051 | 53.41294 | 787.4279 | 59.62759 | 677.3472 | 111.4638
6445 | 6445 | 6445 | 9 | 13 | 34 | 17 | 28 | 73.89239 | 0.2898606 | 0.1431995 | 957.1061 | 1 | 0 | 0 |  | Fe_Cr_Ni_Mo_Al | Fe9Cr13Ni34Mo17Al28 | 0.06273886 | -14.8656 | 6.693069 | 53.93859 | 638.7986 | 79.14668 | 621.4194 | 96.61164
6446 | 6446 | 6446 | 6 | 11 | 43 | 12 | 28 | 69.83691 | 0.2961729 | 0.1503321 | 972.1747 | 1 | 0 | 0 |  | Fe_Cr_Ni_Mo_Al | Fe6Cr11Ni43Mo12Al28 | 0.06356286 | -16.298 | 7 | 52.02532 | 462.0657 | 92.2981 | 591.4766 | 73.98099
6447 | 6447 | 6447 | 45 | 35 | 3 | 9 | 8 | 91.65944 | 0.2640353 | 0.101169 | 674.0319 | 0 | 0 | 0 |  | Fe_Cr_Ni_Mo_Al | Fe45Cr35Ni3Mo9Al8 | 0.04609382 | -4.4908 | 6.78 | 32.25799 | 460.9721 | 162.7444 | 736.3814 | 181.0674
6448 | 6448 | 6448 | 39 | 31 | 5 | 14 | 10 | 91.72858 | 0.2661042 | 0.1128797 | 807.8143 | 0 | 0 | 0 |  | Fe_Cr_Ni_Mo_Al | Fe39Cr31Ni5Mo14Al10 | 0.05101696 | -5.491685 | 6.686869 | 37.74595 | 651.1575 | 151.2113 | 788.4068 | 131.4242
6449 | 6449 | 6449 | 33 | 27 | 8 | 19 | 12 | 91.65917 | 0.2685075 | 0.119117 | 886.8125 | 0 | 0 | 0 |  | Fe_Cr_Ni_Mo_Al | Fe33Cr27Ni8Mo19Al12 | 0.05415782 | -6.569534 | 6.626263 | 42.35635 | 789.0945 | 123.5785 | 805.3206 | 109.1472
6450 | 6450 | 6450 | 28 | 24 | 12 | 22 | 14 | 90.66237 | 0.2711245 | 0.1226141 | 923.4718 | 1 | 0 | 0 |  | Fe_Cr_Ni_Mo_Al | Fe28Cr24Ni12Mo22Al14 | 0.05587648 | -7.7392 | 6.62 | 45.4279 | 870.459 | 80.05396 | 787.2072 | 121.546
6451 | 6451 | 6451 | 23 | 20 | 17 | 24 | 16 | 88.90616 | 0.2747228 | 0.1270067 | 962.7049 | 1 | 0 | 0 |  | Fe_Cr_Ni_Mo_Al | Fe23Cr20Ni17Mo24Al16 | 0.05714178 | -9.0936 | 6.66 | 48.10277 | 911.7029 | 50.47935 | 736.776 | 124.9798
6452 | 6452 | 6452 | 18 | 17 | 22 | 25 | 18 | 86.92818 | 0.2779386 | 0.1309787 | 991.1606 | 1 | 0 | 0 |  | Fe_Cr_Ni_Mo_Al | Fe18Cr17Ni22Mo25Al18 | 0.0580551 | -10.4208 | 6.7 | 50.27389 | 909.6845 | 48.86178 | 694.5994 | 111.1609
6453 | 6453 | 6453 | 13 | 13 | 30 | 24 | 20 | 83.45262 | 0.2833041 | 0.1371328 | 1024.913 | 1 | 0 | 0 |  | Fe_Cr_Ni_Mo_Al | Fe13Cr13Ni30Mo24Al20 | 0.05899176 | -12.1612 | 6.86 | 51.64213 | 799.8879 | 57.04623 | 666.6842 | 120.1748
6454 | 6454 | 6454 | 9 | 11 | 38 | 22 | 20 | 81.37788 | 0.2872362 | 0.1423354 | 1059.361 | 1 | 0 | 0 |  | Fe_Cr_Ni_Mo_Al | Fe9Cr11Ni38Mo22Al20 | 0.05912197 | -13.2228 | 7.1 | 50.98814 | 645.4836 | 84.11578 | 610.2628 | 90.84473
6455 | 6455 | 6455 | 6 | 8 | 50 | 16 | 20 | 76.42738 | 0.2949912 | 0.1488711 | 1064.872 | 1 | 0 | 0 |  | Fe_Cr_Ni_Mo_Al | Fe6Cr8Ni50Mo16Al20 | 0.05945618 | -14.304 | 7.52 | 48.74628 | 405.0394 | 113.1284 | 589.4294 | 61.10963
6456 | 6456 | 6456 | 50 | 25 | 3 | 14 | 7 | 92.31023 | 0.2696384 | 0.1086506 | 775.9416 | 0 | 0 | 0 |  | Fe_Cr_Ni_Mo_Al | Fe50Cr25Ni3Mo14Al7 | 0.04720849 | -4.212223 | 6.919192 | 34.08803 | 553.6177 | 160.9173 | 730.1599 | 114.8137
6457 | 6457 | 6457 | 42 | 23 | 6 | 21 | 8 | 94.60987 | 0.269716 | 0.1143814 | 871.0113 | 0 | 0 | 0 |  | Fe_Cr_Ni_Mo_Al | Fe42Cr23Ni6Mo21Al8 | 0.05051892 | -5.0056 | 6.84 | 38.47669 | 720.1192 | 138.1208 | 774.7232 | 97.96497
6458 | 6458 | 6458 | 36 | 20 | 9 | 26 | 9 | 95.54474 | 0.2709381 | 0.1185534 | 938.2414 | 0 | 0 | 0 |  | Fe_Cr_Ni_Mo_Al | Fe36Cr20Ni9Mo26Al9 | 0.05233218 | -5.7816 | 6.81 | 41.51817 | 796.6073 | 113.4207 | 763.5713 | 101.7885
6459 | 6459 | 6459 | 29 | 18 | 13 | 28 | 11 | 94.47095 | 0.2726374 | 0.122826 | 983.0255 | 1 | 0 | 0 |  | Fe_Cr_Ni_Mo_Al | Fe29Cr18Ni13Mo28Al11 | 0.05407385 | -7.044587 | 6.777778 | 44.66576 | 859.0906 | 88.89503 | 730.1802 | 115.6285
6460 | 6460 | 6460 | 24 | 16 | 18 | 30 | 12 | 93.89165 | 0.2746107 | 0.1252243 | 1010.894 | 1 | 0 | 0 |  | Fe_Cr_Ni_Mo_Al | Fe24Cr16Ni18Mo30Al12 | 0.05455498 | -8.0496 | 6.84 | 46.11327 | 868.6231 | 65.35345 | 714.9439 | 130.1451
6461 | 6461 | 6461 | 18 | 13 | 25 | 31 | 14 | 91.71036 | 0.2781367 | 0.1294692 | 1043.304 | 1 | 0 | 0 |  | Fe_Cr_Ni_Mo_Al | Fe18Cr13Ni25Mo31Al14 | 0.05547542 | -9.572395 | 6.930693 | 48.20939 | 853.293 | 62.25161 | 656.3622 | 130.7164
6462 | 6462 | 6462 | 13 | 10 | 32 | 30 | 15 | 89.37935 | 0.2819609 | 0.1347593 | 1084.426 | 1 | 0 | 0 |  | Fe_Cr_Ni_Mo_Al | Fe13Cr10Ni32Mo30Al15 | 0.0560241 | -10.8628 | 7.09 | 49.09369 | 762.7643 | 76.8863 | 623.5974 | 117.9005
6463 | 6463 | 6463 | 8 | 8 | 42 | 26 | 15 | 86.19719 | 0.2868508 | 0.1415818 | 1127.678 | 1 | 0 | 0 |  | Fe_Cr_Ni_Mo_Al | Fe8Cr8Ni42Mo26Al15 | 0.05626043 | -12.03061 | 7.40404 | 48.06506 | 545.1306 | 125.2588 | 587.7682 | 78.78829
6464 | 6464 | 6464 | 5 | 6 | 55 | 19 | 15 | 80.93209 | 0.2942717 | 0.1460623 | 1107.686 | 1 | 0 | 0 |  | Fe_Cr_Ni_Mo_Al | Fe5Cr6Ni55Mo19Al15 | 0.05609736 | -12.678 | 7.85 | 45.44843 | 329.856 | 123.6437 | 580.9832 | 57.3302
6465 | 6465 | 6465 | 52 | 17 | 3 | 21 | 7 | 93.71342 | 0.2732485 | 0.1142573 | 868.2628 | 0 | 0 | 0 |  | Fe_Cr_Ni_Mo_Al | Fe52Cr17Ni3Mo21Al7 | 0.04966448 | -4.2276 | 6.95 | 37.05638 | 681.5692 | 143.4913 | 739.538 | 93.27518
6466 | 6466 | 6466 | 43 | 16 | 6 | 28 | 7 | 97.0937 | 0.2720616 | 0.1177838 | 951.7673 | 0 | 0 | 0 |  | Fe_Cr_Ni_Mo_Al | Fe43Cr16Ni6Mo28Al7 | 0.0509533 | -4.718 | 6.89 | 39.54126 | 769.716 | 127.5656 | 729.3912 | 101.0541
6467 | 6467 | 6467 | 36 | 15 | 9 | 33 | 7 | 99.31872 | 0.2716149 | 0.1193268 | 999.9491 | 0 | 0 | 0 |  | Fe_Cr_Ni_Mo_Al | Fe36Cr15Ni9Mo33Al7 | 0.05129549 | -5.1804 | 6.87 | 40.88099 | 803.2799 | 115.4896 | 696.2722 | 120.1917
6468 | 6468 | 6468 | 30 | 13 | 14 | 36 | 8 | 99.18672 | 0.2731763 | 0.1214622 | 1031.417 | 0 | 0 | 0 |  | Fe_Cr_Ni_Mo_Al | Fe30Cr13Ni14Mo36Al8 | 0.05192502 | -6.18606 | 6.910891 | 42.57548 | 826.1936 | 102.4841 | 654.1113 | 145.2858
6469 | 6469 | 6469 | 24 | 11 | 19 | 38 | 9 | 98.70425 | 0.2748491 | 0.1239855 | 1063.705 | 0 | 0 | 0 |  | Fe_Cr_Ni_Mo_Al | Fe24Cr11Ni19Mo38Al9 | 0.05234797 | -7.197334 | 6.960396 | 44.1228 | 807.4004 | 96.48782 | 614.4579 | 152.4887
6470 | 6470 | 6470 | 18 | 9 | 25 | 38 | 10 | 97.30693 | 0.2772154 | 0.1277438 | 1100.553 | 1 | 0 | 0 |  | Fe_Cr_Ni_Mo_Al | Fe18Cr9Ni25Mo38Al10 | 0.05278049 | -8.374 | 7.06 | 45.39383 | 790.4606 | 92.23677 | 582.86 | 148.0326
6471 | 6471 | 6471 | 12 | 7 | 33 | 37 | 11 | 95.16092 | 0.2804508 | 0.1327592 | 1143.02 | 1 | 0 | 0 |  | Fe_Cr_Ni_Mo_Al | Fe12Cr7Ni33Mo37Al11 | 0.05324055 | -9.6684 | 7.23 | 46.20464 | 709.5099 | 116.4858 | 573.8098 | 128.4718
6472 | 6472 | 6472 | 7 | 5 | 44 | 32 | 12 | 90.72287 | 0.2859151 | 0.1401887 | 1182.139 | 1 | 0 | 0 |  | Fe_Cr_Ni_Mo_Al | Fe7Cr5Ni44Mo32Al12 | 0.05408968 | -11.022 | 7.54 | 46.06091 | 528.9225 | 131.7798 | 570.441 | 90.93325
6473 | 6473 | 6473 | 4 | 4 | 57 | 23 | 12 | 84.79007 | 0.2931338 | 0.1449115 | 1157.152 | 1 | 0 | 0 |  | Fe_Cr_Ni_Mo_Al | Fe4Cr4Ni57Mo23Al12 | 0.05396847 | -11.546 | 8 | 43.45305 | 316.558 | 124.5981 | 573.5562 | 59.9186
6474 | 6474 | 6474 | 42 | 10 | 6 | 37 | 5 | 101.5907 | 0.2726718 | 0.119063 | 1030.136 | 0 | 0 | 0 |  | Fe_Cr_Ni_Mo_Al | Fe42Cr10Ni6Mo37Al5 | 0.0501327 | -4.1604 | 6.93 | 38.69612 | 777.7794 | 128.8089 | 659.1213 | 138.5235
6475 | 6475 | 6475 | 35 | 10 | 9 | 41 | 5 | 103.5073 | 0.2719168 | 0.1191864 | 1055.642 | 0 | 0 | 0 |  | Fe_Cr_Ni_Mo_Al | Fe35Cr10Ni9Mo41Al5 | 0.04999545 | -4.6012 | 6.91 | 39.30343 | 780.6305 | 115.4082 | 592.8835 | 149.4773
6476 | 6476 | 6476 | 28 | 9 | 13 | 44 | 6 | 103.8116 | 0.272462 | 0.1200289 | 1074.464 | 0 | 0 | 0 |  | Fe_Cr_Ni_Mo_Al | Fe28Cr9Ni13Mo44Al6 | 0.05028751 | -5.4764 | 6.9 | 41.09032 | 796.7542 | 102.6462 | 517.0701 | 169.6733
6477 | 6477 | 6477 | 22 | 8 | 18 | 45 | 7 | 103.0899 | 0.2737625 | 0.1219637 | 1095.587 | 0 | 0 | 0 |  | Fe_Cr_Ni_Mo_Al | Fe22Cr8Ni18Mo45Al7 | 0.05053316 | -6.4908 | 6.95 | 42.49357 | 778.2263 | 112.3099 | 490.8151 | 183.4723
6478 | 6478 | 6478 | 16 | 6 | 25 | 45 | 8 | 101.5259 | 0.276309 | 0.1258254 | 1133.981 | 0 | 0 | 0 |  | Fe_Cr_Ni_Mo_Al | Fe16Cr6Ni25Mo45Al8 | 0.05083989 | -7.7396 | 7.08 | 43.59789 | 748.4399 | 114.175 | 480.2519 | 176.7852
6479 | 6479 | 6479 | 11 | 5 | 32 | 43 | 9 | 99.23057 | 0.2789434 | 0.1305211 | 1170.987 | 1 | 0 | 0 |  | Fe_Cr_Ni_Mo_Al | Fe11Cr5Ni32Mo43Al9 | 0.05144886 | -8.9068 | 7.23 | 44.48189 | 694.1721 | 111.6758 | 474.308 | 150.2507
6480 | 6480 | 6480 | 6 | 3 | 43 | 38 | 11 | 94.04907 | 0.2844238 | 0.1385315 | 1211.981 | 1 | 0 | 0 |  | Fe_Cr_Ni_Mo_Al | Fe6Cr3Ni43Mo38Al11 | 0.05296723 | -10.54132 | 7.49505 | 45.79021 | 545.7971 | 145.1768 | 526.2773 | 106.7999
6481 | 6481 | 6481 | 32 | 6 | 9 | 50 | 3 | 108.3371 | 0.2713089 | 0.1172538 | 1092.014 | 0 | 0 | 0 |  | Fe_Cr_Ni_Mo_Al | Fe32Cr6Ni9Mo50Al3 | 0.04811442 | -4.0304 | 6.91 | 36.39958 | 757.8884 | 122.5991 | 428.5681 | 167.872
6482 | 6482 | 6482 | 25 | 6 | 13 | 52 | 4 | 108.3934 | 0.2715323 | 0.1173189 | 1095.712 | 0 | 0 | 0 |  | Fe_Cr_Ni_Mo_Al | Fe25Cr6Ni13Mo52Al4 | 0.0481112 | -4.8808 | 6.9 | 38.11273 | 750.2725 | 131.6449 | 378.4476 | 165.8049
6483 | 6483 | 6483 | 19 | 5 | 18 | 53 | 5 | 107.667 | 0.2727685 | 0.1189107 | 1113.133 | 0 | 0 | 0 |  | Fe_Cr_Ni_Mo_Al | Fe19Cr5Ni18Mo53Al5 | 0.04815134 | -5.8804 | 6.95 | 39.57575 | 746.157 | 132.4446 | 331.2197 | 172.0612
6484 | 6484 | 6484 | 13 | 4 | 23 | 53 | 6 | 106.6822 | 0.2741587 | 0.1210373 | 1134.78 | 0 | 0 | 0 |  | Fe_Cr_Ni_Mo_Al | Fe13Cr4Ni23Mo53Al6 | 0.04820566 | -6.909091 | 7.010101 | 41.06958 | 710.0554 | 123.1475 | 298.3066 | 170.7246
6485 | 6485 | 6485 | 8 | 4 | 30 | 50 | 8 | 103.27 | 0.276689 | 0.1264633 | 1169.528 | 1 | 0 | 0 |  | Fe_Cr_Ni_Mo_Al | Fe8Cr4Ni30Mo50Al8 | 0.04954314 | -8.3824 | 7.12 | 43.72498 | 692.8171 | 140.283 | 359.1076 | 161.69
6486 | 6486 | 6486 | 12 | 47 | 5 | 33 | 3 | 112.1044 | 0.2489545 | 0.1009699 | 844.1598 | 0 | 0 | 0 |  | Fe_Cr_Ni_Mo_Al | Fe12Cr47Ni5Mo33Al3 | 0.04607027 | -2.7628 | 6.35 | 36.62993 | 681.6799 | 156.7805 | 724.2789 | 179.5861
6487 | 6487 | 6487 | 11 | 40 | 5 | 39 | 5 | 111.3249 | 0.2527297 | 0.1032603 | 879.9251 | 0 | 0 | 0 |  | Fe_Cr_Ni_Mo_Al | Fe11Cr40Ni5Mo39Al5 | 0.04850458 | -3.3212 | 6.27 | 40.74015 | 775.0114 | 140.3268 | 620.5237 | 188.9765
6488 | 6488 | 6488 | 10 | 34 | 4 | 44 | 7 | 110.6875 | 0.2553945 | 0.1017426 | 866.4769 | 0 | 0 | 0 |  | Fe_Cr_Ni_Mo_Al | Fe10Cr34Ni4Mo44Al7 | 0.04953941 | -3.587389 | 6.151515 | 44.43529 | 809.551 | 138.0051 | 527.5967 | 205.6257
6489 | 6489 | 6489 | 9 | 27 | 4 | 49 | 11 | 107.767 | 0.2595646 | 0.09967293 | 828.0478 | 0 | 0 | 0 |  | Fe_Cr_Ni_Mo_Al | Fe9Cr27Ni4Mo49Al11 | 0.05015372 | -4.4188 | 6.01 | 49.86043 | 854.4241 | 100.7425 | 414.1241 | 209.8747
6490 | 6490 | 6490 | 7 | 22 | 3 | 53 | 14 | 106.2826 | 0.2617781 | 0.09258028 | 738.6063 | 0 | 0 | 0 |  | Fe_Cr_Ni_Mo_Al | Fe7Cr22Ni3Mo53Al14 | 0.04887296 | -4.613815 | 5.838384 | 54.00133 | 857.4146 | 103.3311 | 331.399 | 191.1624
6491 | 6491 | 6491 | 19 | 51 | 6 | 21 | 3 | 107.2047 | 0.2485191 | 0.09754068 | 749.441 | 0 | 0 | 0 |  | Fe_Cr_Ni_Mo_Al | Fe19Cr51Ni6Mo21Al3 | 0.0427398 | -3.1548 | 6.53 | 32.40681 | 541.4134 | 163.9959 | 866.6682 | 99.02499
6492 | 6492 | 6492 | 17 | 44 | 7 | 27 | 5 | 106.4751 | 0.252796 | 0.1053376 | 849.5644 | 0 | 0 | 0 |  | Fe_Cr_Ni_Mo_Al | Fe17Cr44Ni7Mo27Al5 | 0.04739901 | -3.9852 | 6.47 | 37.46945 | 710.1009 | 167.6437 | 797.9855 | 133.0417
6493 | 6493 | 6493 | 16 | 38 | 8 | 32 | 7 | 105.3693 | 0.256628 | 0.1098156 | 906.2264 | 0 | 0 | 0 |  | Fe_Cr_Ni_Mo_Al | Fe16Cr38Ni8Mo32Al7 | 0.05006804 | -4.725811 | 6.425743 | 41.3257 | 801.0817 | 150.2165 | 745.6259 | 160.4359
6494 | 6494 | 6494 | 14 | 32 | 8 | 36 | 10 | 103.5053 | 0.259909 | 0.1117508 | 923.8054 | 0 | 0 | 0 |  | Fe_Cr_Ni_Mo_Al | Fe14Cr32Ni8Mo36Al10 | 0.05231705 | -5.5152 | 6.3 | 46.0821 | 842.662 | 107.1738 | 654.861 | 170.2419
6495 | 6495 | 6495 | 11 | 26 | 9 | 40 | 14 | 100.7442 | 0.2637082 | 0.1119741 | 911.1777 | 0 | 0 | 0 |  | Fe_Cr_Ni_Mo_Al | Fe11Cr26Ni9Mo40Al14 | 0.05352548 | -6.5712 | 6.16 | 51.2689 | 877.7487 | 95.22311 | 579.4119 | 168.3446
6496 | 6496 | 6496 | 9 | 21 | 8 | 44 | 18 | 98.46626 | 0.2664237 | 0.1074803 | 845.4015 | 0 | 0 | 0 |  | Fe_Cr_Ni_Mo_Al | Fe9Cr21Ni8Mo44Al18 | 0.05315098 | -6.982 | 5.96 | 56.00507 | 881.1373 | 85.11894 | 511.8172 | 176.6377
6497 | 6497 | 6497 | 7 | 16 | 7 | 46 | 23 | 94.75215 | 0.2696585 | 0.1001892 | 737.7961 | 1 | 0 | 0 |  | Fe_Cr_Ni_Mo_Al | Fe7Cr16Ni7Mo46Al23 | 0.05185253 | -7.41761 | 5.727273 | 61.01178 | 864.8326 | 92.08348 | 436.7266 | 173.0613
6498 | 6498 | 6498 | 29 | 52 | 4 | 12 | 3 | 102.7655 | 0.2491545 | 0.08828374 | 606.0736 | 0 | 0 | 0 |  | Fe_Cr_Ni_Mo_Al | Fe29Cr52Ni4Mo12Al3 | 0.03791634 | -2.8756 | 6.65 | 27.43909 | 346.5895 | 167.4889 | 888.7631 | 110.4585
6499 | 6499 | 6499 | 27 | 46 | 8 | 16 | 4 | 101.8527 | 0.2541464 | 0.09737365 | 708.5034 | 0 | 0 | 0 |  | Fe_Cr_Ni_Mo_Al | Fe27Cr46Ni8Mo16Al4 | 0.04217083 | -3.945496 | 6.732673 | 31.13878 | 457.2644 | 155.2472 | 874.0471 | 85.67428
6500 | 6500 | 6500 | 24 | 39 | 10 | 21 | 6 | 100.8691 | 0.2584639 | 0.1083394 | 838.1655 | 0 | 0 | 0 |  | Fe_Cr_Ni_Mo_Al | Fe24Cr39Ni10Mo21Al6 | 0.04736527 | -4.9992 | 6.7 | 36.31358 | 665.2547 | 173.8817 | 824.4239 | 119.2213
6501 | 6501 | 6501 | 21 | 34 | 12 | 25 | 9 | 98.88238 | 0.2621872 | 0.1153617 | 911.9251 | 0 | 0 | 0 |  | Fe_Cr_Ni_Mo_Al | Fe21Cr34Ni12Mo25Al9 | 0.0514114 | -6.220567 | 6.623762 | 41.29813 | 808.0822 | 137.3593 | 788.4134 | 125.4035
6502 | 6502 | 6502 | 17 | 29 | 13 | 28 | 13 | 96.05606 | 0.2655585 | 0.1202063 | 950.0189 | 0 | 0 | 0 |  | Fe_Cr_Ni_Mo_Al | Fe17Cr29Ni13Mo28Al13 | 0.05477066 | -7.5252 | 6.47 | 46.79529 | 892.6074 | 79.60178 | 753.1277 | 138.8622
6503 | 6503 | 6503 | 14 | 24 | 14 | 31 | 17 | 93.20641 | 0.2691322 | 0.1223621 | 954.5506 | 1 | 0 | 0 |  | Fe_Cr_Ni_Mo_Al | Fe14Cr24Ni14Mo31Al17 | 0.05654013 | -8.622 | 6.33 | 51.51209 | 909.8968 | 64.93974 | 715.5248 | 135.7323
6504 | 6504 | 6504 | 11 | 19 | 13 | 34 | 23 | 89.17959 | 0.2727269 | 0.1200985 | 894.6194 | 1 | 0 | 0 |  | Fe_Cr_Ni_Mo_Al | Fe11Cr19Ni13Mo34Al23 | 0.05730458 | -9.4828 | 6.05 | 57.31464 | 886.7709 | 77.08763 | 668.3658 | 149.5761
6505 | 6505 | 6505 | 8 | 15 | 12 | 36 | 29 | 85.13611 | 0.2759748 | 0.1142813 | 797.071 | 1 | 0 | 0 |  | Fe_Cr_Ni_Mo_Al | Fe8Cr15Ni12Mo36Al29 | 0.05638703 | -9.98 | 5.77 | 62.04771 | 860.5666 | 74.8453 | 626.1276 | 138.211
6506 | 6506 | 6506 | 6 | 12 | 9 | 37 | 36 | 80.50739 | 0.2788219 | 0.1030597 | 646.5019 | 1 | 0 | 0 |  | Fe_Cr_Ni_Mo_Al | Fe6Cr12Ni9Mo37Al36 | 0.05394747 | -9.678 | 5.4 | 66.26761 | 833.1688 | 75.63581 | 573.5309 | 163.8491
6507 | 6507 | 6507 | 38 | 43 | 6 | 10 | 3 | 98.66256 | 0.2570062 | 0.08832874 | 587.5222 | 0 | 0 | 0 |  | Fe_Cr_Ni_Mo_Al | Fe38Cr43Ni6Mo10Al3 | 0.03665611 | -3.2664 | 6.91 | 25.95784 | 327.7539 | 145.2174 | 839.5051 | 132.1136
6508 | 6508 | 6508 | 34 | 38 | 10 | 13 | 4 | 97.92639 | 0.2607072 | 0.09919761 | 706.0787 | 0 | 0 | 0 |  | Fe_Cr_Ni_Mo_Al | Fe34Cr38Ni10Mo13Al4 | 0.04104123 | -4.318743 | 6.969697 | 29.60833 | 413.6841 | 140.0575 | 831.5673 | 136.2628
6509 | 6509 | 6509 | 29 | 33 | 14 | 16 | 7 | 95.43917 | 0.2650254 | 0.1108191 | 822.3651 | 0 | 0 | 0 |  | Fe_Cr_Ni_Mo_Al | Fe29Cr33Ni14Mo16Al7 | 0.04742124 | -6.023059 | 6.939394 | 35.39464 | 610.2332 | 152.6183 | 813.951 | 126.699
6510 | 6510 | 6510 | 25 | 29 | 17 | 19 | 10 | 93.2886 | 0.268519 | 0.1187403 | 898.9701 | 1 | 0 | 0 |  | Fe_Cr_Ni_Mo_Al | Fe25Cr29Ni17Mo19Al10 | 0.05175641 | -7.4308 | 6.88 | 40.16167 | 775.296 | 116.312 | 787.8894 | 136.1728
6511 | 6511 | 6511 | 20 | 25 | 19 | 21 | 15 | 89.35189 | 0.272311 | 0.1266559 | 953.3831 | 1 | 0 | 0 |  | Fe_Cr_Ni_Mo_Al | Fe20Cr25Ni19Mo21Al15 | 0.05631209 | -9.2452 | 6.71 | 46.05421 | 900.086 | 51.47021 | 761.75 | 124.6652
6512 | 6512 | 6512 | 16 | 21 | 19 | 24 | 20 | 86.23742 | 0.2753414 | 0.130158 | 964.5142 | 1 | 0 | 0 |  | Fe_Cr_Ni_Mo_Al | Fe16Cr21Ni19Mo24Al20 | 0.05893719 | -10.4708 | 6.48 | 51.47854 | 917.5878 | 44.06854 | 730.9177 | 127.9408
6513 | 6513 | 6513 | 12 | 17 | 18 | 26 | 26 | 82.11694 | 0.2786745 | 0.1292292 | 913.3237 | 1 | 0 | 0 |  | Fe_Cr_Ni_Mo_Al | Fe12Cr17Ni18Mo26Al26 | 0.06020251 | -11.51148 | 6.181818 | 56.7753 | 873.7372 | 54.85763 | 699.1307 | 131.8614
6514 | 6514 | 6514 | 9 | 13 | 17 | 28 | 34 | 76.96675 | 0.2829386 | 0.1256009 | 823.2099 | 1 | 0 | 0 |  | Fe_Cr_Ni_Mo_Al | Fe9Cr13Ni17Mo28Al34 | 0.05975714 | -12.18234 | 5.841584 | 61.55203 | 816.6942 | 63.25095 | 670.6193 | 142.094
6515 | 6515 | 6515 | 6 | 11 | 12 | 28 | 43 | 71.12322 | 0.285916 | 0.1113287 | 632.5411 | 1 | 0 | 0 |  | Fe_Cr_Ni_Mo_Al | Fe6Cr11Ni12Mo28Al43 | 0.05698162 | -11.5048 | 5.31 | 65.40099 | 778.1708 | 69.03207 | 661.59 | 158.1906
6516 | 6516 | 6516 | 45 | 35 | 9 | 8 | 3 | 94.80679 | 0.2644622 | 0.08659575 | 551.8579 | 0 | 0 | 0 |  | Fe_Cr_Ni_Mo_Al | Fe45Cr35Ni9Mo8Al3 | 0.03513123 | -3.6252 | 7.17 | 24.42735 | 301.1829 | 132.5779 | 737.6677 | 175.6801
6517 | 6517 | 6517 | 39 | 31 | 14 | 10 | 5 | 92.95741 | 0.2681345 | 0.1001111 | 683.2437 | 0 | 0 | 0 |  | Fe_Cr_Ni_Mo_Al | Fe39Cr31Ni14Mo10Al5 | 0.04130582 | -5.135802 | 7.20202 | 29.24364 | 387.1649 | 120.7872 | 775.5725 | 140.1765
6518 | 6518 | 6518 | 33 | 27 | 19 | 12 | 8 | 90.23585 | 0.2722645 | 0.1119217 | 792.2725 | 1 | 0 | 0 |  | Fe_Cr_Ni_Mo_Al | Fe33Cr27Ni19Mo12Al8 | 0.04748084 | -6.942965 | 7.191919 | 34.577 | 539.1584 | 110.1922 | 758.7037 | 135.9154
6519 | 6519 | 6519 | 28 | 24 | 22 | 14 | 12 | 87.18545 | 0.2756008 | 0.1217848 | 873.4742 | 1 | 0 | 0 |  | Fe_Cr_Ni_Mo_Al | Fe28Cr24Ni22Mo14Al12 | 0.05300229 | -8.7056 | 7.08 | 40.01042 | 713.8132 | 88.22483 | 755.0765 | 128.9753
6520 | 6520 | 6520 | 23 | 20 | 24 | 16 | 17 | 83.3609 | 0.2795667 | 0.1308807 | 936.0128 | 1 | 0 | 0 |  | Fe_Cr_Ni_Mo_Al | Fe23Cr20Ni24Mo16Al17 | 0.05775132 | -10.554 | 6.91 | 45.67669 | 847.9583 | 35.23068 | 727.426 | 117.4486
6521 | 6521 | 6521 | 18 | 17 | 25 | 18 | 22 | 80.05012 | 0.2825721 | 0.1362744 | 958.7497 | 1 | 0 | 0 |  | Fe_Cr_Ni_Mo_Al | Fe18Cr17Ni25Mo18Al22 | 0.0606428 | -12.062 | 6.7 | 50.51211 | 852.6439 | 47.40418 | 699.7183 | 112.6238
6522 | 6522 | 6522 | 13 | 13 | 24 | 20 | 30 | 74.73865 | 0.286847 | 0.1379032 | 914.4969 | 1 | 0 | 0 |  | Fe_Cr_Ni_Mo_Al | Fe13Cr13Ni24Mo20Al30 | 0.0626466 | -13.5548 | 6.32 | 56.38963 | 793.0278 | 56.95979 | 666.3007 | 105.6515
6523 | 6523 | 6523 | 9 | 11 | 22 | 20 | 38 | 69.24382 | 0.2905052 | 0.1344978 | 814.2924 | 1 | 0 | 0 |  | Fe_Cr_Ni_Mo_Al | Fe9Cr11Ni22Mo20Al38 | 0.06270193 | -14.3052 | 5.92 | 59.9918 | 724.7695 | 61.44883 | 641.5421 | 124.5863
6524 | 6524 | 6524 | 6 | 8 | 16 | 20 | 50 | 61.73011 | 0.2957329 | 0.1188684 | 599.1726 | 1 | 0 | 0 |  | Fe_Cr_Ni_Mo_Al | Fe6Cr8Ni16Mo20Al50 | 0.05919325 | -13.4064 | 5.26 | 63.18512 | 678.8836 | 80.04745 | 612.5525 | 143.6335
6525 | 6525 | 6525 | 50 | 25 | 14 | 7 | 3 | 90.87346 | 0.2735136 | 0.08871988 | 557.2662 | 0 | 0 | 0 |  | Fe_Cr_Ni_Mo_Al | Fe50Cr25Ni14Mo7Al3 | 0.03449714 | -4.046526 | 7.484848 | 23.69846 | 298.0749 | 104.8371 | 651.3832 | 136.8112
6526 | 6526 | 6526 | 42 | 23 | 21 | 8 | 6 | 88.0143 | 0.2770856 | 0.1002727 | 654.3721 | 1 | 0 | 0 |  | Fe_Cr_Ni_Mo_Al | Fe42Cr23Ni21Mo8Al6 | 0.04196257 | -6.0492 | 7.5 | 29.34414 | 378.5305 | 99.27413 | 687.945 | 112.8219
6527 | 6527 | 6527 | 36 | 20 | 26 | 9 | 9 | 85.09881 | 0.2808672 | 0.1117349 | 750.4469 | 1 | 0 | 0 |  | Fe_Cr_Ni_Mo_Al | Fe36Cr20Ni26Mo9Al9 | 0.04766771 | -7.774 | 7.49 | 34.04686 | 460.6771 | 84.07257 | 678.2549 | 107.3316
6528 | 6528 | 6528 | 29 | 18 | 28 | 11 | 13 | 82.57456 | 0.2829778 | 0.1244526 | 861.0195 | 1 | 0 | 0 |  | Fe_Cr_Ni_Mo_Al | Fe29Cr18Ni28Mo11Al13 | 0.05368359 | -9.663504 | 7.323232 | 39.81168 | 629.5804 | 67.34696 | 678.4368 | 110.7109
6529 | 6529 | 6529 | 24 | 16 | 30 | 12 | 18 | 78.82327 | 0.286076 | 0.1332847 | 911.8423 | 1 | 0 | 0 |  | Fe_Cr_Ni_Mo_Al | Fe24Cr16Ni30Mo12Al18 | 0.05833328 | -11.5488 | 7.14 | 44.71306 | 693.4969 | 70.41171 | 672.6641 | 112.437
6530 | 6530 | 6530 | 18 | 13 | 31 | 14 | 25 | 74.29531 | 0.2898652 | 0.141833 | 945.5574 | 1 | 0 | 0 |  | Fe_Cr_Ni_Mo_Al | Fe18Cr13Ni31Mo14Al25 | 0.06237153 | -13.61161 | 6.841584 | 50.55985 | 691.15 | 69.0171 | 657.327 | 104.7088
6531 | 6531 | 6531 | 13 | 10 | 30 | 15 | 32 | 69.43723 | 0.2938005 | 0.1445082 | 910.4158 | 1 | 0 | 0 |  | Fe_Cr_Ni_Mo_Al | Fe13Cr10Ni30Mo15Al32 | 0.06433824 | -15.1384 | 6.5 | 55.16769 | 645.6049 | 67.12425 | 641.8839 | 94.66727
6532 | 6532 | 6532 | 8 | 8 | 26 | 15 | 42 | 62.81073 | 0.2981863 | 0.1393859 | 776.6269 | 1 | 0 | 0 |  | Fe_Cr_Ni_Mo_Al | Fe8Cr8Ni26Mo15Al42 | 0.06427935 | -15.97225 | 5.939394 | 59.06912 | 591.055 | 81.20386 | 609.9288 | 108.2484
6533 | 6533 | 6533 | 5 | 6 | 19 | 15 | 55 | 55.48912 | 0.3033192 | 0.1231988 | 563.0033 | 1 | 0 | 0 |  | Fe_Cr_Ni_Mo_Al | Fe5Cr6Ni19Mo15Al55 | 0.06009113 | -14.6412 | 5.21 | 60.91666 | 585.0964 | 104.2289 | 563.6409 | 126.0063
6534 | 6534 | 6534 | 52 | 17 | 21 | 7 | 3 | 87.8987 | 0.2814072 | 0.08754354 | 534.9873 | 1 | 0 | 0 |  | Fe_Cr_Ni_Mo_Al | Fe52Cr17Ni21Mo7Al3 | 0.0344223 | -4.4164 | 7.79 | 23.4928 | 300.2436 | 93.72395 | 596.5297 | 99.92081
6535 | 6535 | 6535 | 43 | 16 | 28 | 7 | 6 | 84.86244 | 0.2845065 | 0.09980327 | 633.4814 | 1 | 1 | 1 | 633.4814 | Fe_Cr_Ni_Mo_Al | Fe43Cr16Ni28Mo7Al6 | 0.04137425 | -6.364 | 7.8 | 28.742 | 359.7513 | 81.23338 | 622.8649 | 94.17586 | 359.7513 | 81.23338 | 622.8649 | 94.17586
6536 | 6536 | 6536 | 36 | 15 | 33 | 7 | 9 | 81.97842 | 0.2872577 | 0.1102557 | 713.1897 | 1 | 1 | 1 | 713.1897 | Fe_Cr_Ni_Mo_Al | Fe36Cr15Ni33Mo7Al9 | 0.04677283 | -8.106 | 7.77 | 33.00285 | 405.0579 | 74.71579 | 621.0895 | 85.7448 | 405.0579 | 74.71579 | 621.0895 | 85.7448
6537 | 6537 | 6537 | 30 | 13 | 36 | 8 | 14 | 78.1197 | 0.2905866 | 0.1238053 | 811.2109 | 1 | 0 | 0 |  | Fe_Cr_Ni_Mo_Al | Fe30Cr13Ni36Mo8Al14 | 0.05376497 | -10.35585 | 7.60396 | 39.01866 | 506.0714 | 88.25835 | 621.0872 | 88.74641
6538 | 6538 | 6538 | 24 | 11 | 38 | 9 | 19 | 74.47509 | 0.2937115 | 0.1353088 | 885.7833 | 1 | 0 | 0 |  | Fe_Cr_Ni_Mo_Al | Fe24Cr11Ni38Mo9Al19 | 0.05875566 | -12.42427 | 7.415842 | 44.02436 | 525.6833 | 97.26524 | 611.0049 | 91.07243
6539 | 6539 | 6539 | 18 | 9 | 38 | 10 | 25 | 70.32089 | 0.2968592 | 0.144684 | 925.826 | 1 | 0 | 0 |  | Fe_Cr_Ni_Mo_Al | Fe18Cr9Ni38Mo10Al25 | 0.06283353 | -14.5176 | 7.13 | 49.01877 | 519.0031 | 84.64974 | 614.3135 | 86.0019
6540 | 6540 | 6540 | 12 | 7 | 37 | 11 | 33 | 65.2234 | 0.3006219 | 0.1506136 | 910.5006 | 1 | 0 | 0 |  | Fe_Cr_Ni_Mo_Al | Fe12Cr7Ni37Mo11Al33 | 0.06548709 | -16.4964 | 6.73 | 53.82438 | 502.6342 | 77.15845 | 597.5515 | 89.69552
6541 | 6541 | 6541 | 7 | 5 | 32 | 12 | 44 | 58.91418 | 0.3048486 | 0.1468136 | 787.6687 | 1 | 0 | 0 |  | Fe_Cr_Ni_Mo_Al | Fe7Cr5Ni32Mo12Al44 | 0.0654557 | -17.4652 | 6.1 | 58.02679 | 488.3745 | 80.47095 | 567.5653 | 92.27006
6542 | 6542 | 6542 | 4 | 4 | 23 | 12 | 57 | 51.97006 | 0.3091701 | 0.1291499 | 564.224 | 1 | 0 | 0 |  | Fe_Cr_Ni_Mo_Al | Fe4Cr4Ni23Mo12Al57 | 0.06111209 | -15.9688 | 5.29 | 59.30472 | 499.9649 | 105.1634 | 539.5575 | 108.5385
6543 | 6543 | 6543 | 42 | 10 | 37 | 5 | 6 | 81.27285 | 0.2921942 | 0.0963551 | 579.1842 | 1 | 1 | 1 | 579.1842 | Fe_Cr_Ni_Mo_Al | Fe42Cr10Ni37Mo5Al6 | 0.03996246 | -6.4956 | 8.14 | 27.51648 | 311.6891 | 76.78051 | 528.7515 | 76.35167 | 311.6891 | 76.78051 | 528.7515 | 76.35167
6544 | 6544 | 6544 | 35 | 10 | 41 | 5 | 9 | 78.75903 | 0.2940538 | 0.107916 | 667.3442 | 1 | 1 | 1 | 667.3442 | Fe_Cr_Ni_Mo_Al | Fe35Cr10Ni41Mo5Al9 | 0.04575087 | -8.2332 | 8.07 | 31.94793 | 349.4888 | 83.8904 | 522.0208 | 71.48009 | 349.4888 | 83.8904 | 522.0208 | 71.48009
6545 | 6545 | 6545 | 28 | 9 | 44 | 6 | 13 | 75.93476 | 0.2963105 | 0.1222164 | 778.7578 | 1 | 0 | 0 |  | Fe_Cr_Ni_Mo_Al | Fe28Cr9Ni44Mo6Al13 | 0.05211416 | -10.328 | 7.93 | 37.30235 | 394.7335 | 108.8419 | 529.9417 | 82.14439
6546 | 6546 | 6546 | 22 | 8 | 45 | 7 | 18 | 72.60758 | 0.2985258 | 0.1351344 | 866.5798 | 1 | 0 | 0 |  | Fe_Cr_Ni_Mo_Al | Fe22Cr8Ni45Mo7Al18 | 0.05776992 | -12.574 | 7.7 | 42.59248 | 416.4637 | 107.9986 | 541.1766 | 77.76654
6547 | 6547 | 6547 | 16 | 6 | 45 | 8 | 25 | 67.845 | 0.302157 | 0.1474487 | 922.5729 | 1 | 0 | 0 |  | Fe_Cr_Ni_Mo_Al | Fe16Cr6Ni45Mo8Al25 | 0.06289112 | -15.1408 | 7.37 | 48.2593 | 421.19 | 89.0586 | 543.6837 | 82.34547
6548 | 6548 | 6548 | 11 | 5 | 43 | 9 | 32 | 63.74898 | 0.3046179 | 0.154145 | 923.7742 | 1 | 0 | 0 |  | Fe_Cr_Ni_Mo_Al | Fe11Cr5Ni43Mo9Al32 | 0.06562629 | -17.0388 | 6.98 | 52.56944 | 427.9893 | 84.71758 | 556.0762 | 72.56318
6549 | 6549 | 6549 | 6 | 3 | 38 | 11 | 43 | 58.22803 | 0.3081252 | 0.1534023 | 834.4942 | 1 | 0 | 0 |  | Fe_Cr_Ni_Mo_Al | Fe6Cr3Ni38Mo11Al43 | 0.06605706 | -18.33977 | 6.346535 | 57.38768 | 434.3032 | 85.83948 | 556.5551 | 81.00365
6550 | 6550 | 6550 | 32 | 6 | 50 | 3 | 9 | 75.74586 | 0.3004604 | 0.1048404 | 616.2125 | 1 | 1 | 1 | 616.2125 | Fe_Cr_Ni_Mo_Al | Fe32Cr6Ni50Mo3Al9 | 0.04457219 | -8.1908 | 8.37 | 30.88903 | 295.5482 | 93.35777 | 253.9095 | 84.41396 | 295.5482 | 93.35777 | 253.9095 | 84.41396
6551 | 6551 | 6551 | 25 | 6 | 52 | 4 | 13 | 73.3069 | 0.301756 | 0.1209023 | 741.8186 | 1 | 1 | 1 | 741.8186 | Fe_Cr_Ni_Mo_Al | Fe25Cr6Ni52Mo4Al13 | 0.05135716 | -10.4308 | 8.19 | 36.379 | 323.3984 | 113.5734 | 311.265625 | 100.262 | 323.3984 | 113.5734 | 311.265625 | 100.262
6552 | 6552 | 6552 | 19 | 5 | 53 | 5 | 18 | 70.00464 | 0.3040662 | 0.1350849 | 838.5988 | 1 | 0 | 0 |  | Fe_Cr_Ni_Mo_Al | Fe19Cr5Ni53Mo5Al18 | 0.05737866 | -12.8436 | 7.96 | 41.77685 | 342.2243 | 109.8943 | 341.48 | 106.981
6553 | 6553 | 6553 | 13 | 4 | 53 | 6 | 23 | 66.76593 | 0.306339 | 0.1476662 | 914.1618 | 1 | 0 | 0 |  | Fe_Cr_Ni_Mo_Al | Fe13Cr4Ni53Mo6Al23 | 0.06171011 | -15.10581 | 7.707071 | 46.39974 | 340.4435 | 90.69404 | 401.5729 | 117.0201
6554 | 6554 | 6554 | 8 | 4 | 50 | 8 | 30 | 63.72665 | 0.3069545 | 0.1573946 | 955.4832 | 1 | 0 | 0 |  | Fe_Cr_Ni_Mo_Al | Fe8Cr4Ni50Mo8Al30 | 0.06502953 | -17.28 | 7.26 | 51.3747 | 365.7149 | 91.00115 | 507.1376 | 87.68362
6555 | 6555 | 6555 | 12 | 47 | 5 | 3 | 33 | 73.65049 | 0.262177 | 0.1286277 | 737.636 | 0 | 0 | 0 |  | Fe_Cr_Ni_Mo_Al | Fe12Cr47Ni5Mo3Al33 | 0.06610271 | -10.5988 | 5.45 | 44.26041 | 667.2906 | 107.455 | 855.7754 | 124.6861
6556 | 6556 | 6556 | 11 | 40 | 5 | 5 | 39 | 68.91738 | 0.2694697 | 0.130565 | 713.5923 | 0 | 0 | 0 |  | Fe_Cr_Ni_Mo_Al | Fe11Cr40Ni5Mo5Al39 | 0.06723101 | -11.1276 | 5.25 | 47.85577 | 699.7895 | 80.31054 | 824.32 | 116.3361
6557 | 6557 | 6557 | 10 | 34 | 4 | 7 | 44 | 65.24197 | 0.2751397 | 0.1287461 | 666.862 | 0 | 0 | 0 |  | Fe_Cr_Ni_Mo_Al | Fe10Cr34Ni4Mo7Al44 | 0.06680685 | -10.98663 | 5.030303 | 50.73921 | 706.9761 | 74.99263 | 778.9016 | 117.0167
6558 | 6558 | 6558 | 9 | 27 | 4 | 11 | 49 | 62.82527 | 0.2813095 | 0.1222075 | 602.7144 | 0 | 0 | 0 |  | Fe_Cr_Ni_Mo_Al | Fe9Cr27Ni4Mo11Al49 | 0.06442854 | -10.666 | 4.87 | 54.88845 | 704.0387 | 61.30729 | 713.8431 | 142.7756
6559 | 6559 | 6559 | 7 | 22 | 3 | 14 | 53 | 60.82378 | 0.2851858 | 0.1126837 | 519.9819 | 1 | 0 | 0 |  | Fe_Cr_Ni_Mo_Al | Fe7Cr22Ni3Mo14Al53 | 0.06098542 | -9.834507 | 4.656566 | 57.8792 | 689.0369 | 77.70963 | 657.9361 | 151.6261
6560 | 6560 | 6560 | 19 | 51 | 6 | 3 | 21 | 83.15623 | 0.2559891 | 0.1165155 | 721.6608 | 0 | 0 | 0 |  | Fe_Cr_Ni_Mo_Al | Fe19Cr51Ni6Mo3Al21 | 0.0591942 | -8.706 | 5.99 | 38.94877 | 570.0287 | 119.789 | 877.9026 | 133.4343
6561 | 6561 | 6561 | 17 | 44 | 7 | 5 | 27 | 77.88721 | 0.2631474 | 0.124636 | 756.9973 | 0 | 0 | 0 |  | Fe_Cr_Ni_Mo_Al | Fe17Cr44Ni7Mo5Al27 | 0.06347981 | -10.1276 | 5.81 | 44.00629 | 681.1154 | 99.51939 | 850.6913 | 118.4955
6562 | 6562 | 6562 | 16 | 38 | 8 | 7 | 32 | 73.92369 | 0.2694634 | 0.1277876 | 754.2234 | 0 | 0 | 0 |  | Fe_Cr_Ni_Mo_Al | Fe16Cr38Ni8Mo7Al32 | 0.06539877 | -11.03892 | 5.683168 | 47.71744 | 720.8783 | 61.21536 | 826.8995 | 119.1138
6563 | 6563 | 6563 | 14 | 32 | 8 | 10 | 36 | 71.28896 | 0.2743 | 0.1278874 | 737.3258 | 0 | 0 | 0 |  | Fe_Cr_Ni_Mo_Al | Fe14Cr32Ni8Mo10Al36 | 0.06580505 | -11.4016 | 5.52 | 51.63819 | 745.782 | 49.4954 | 795.9597 | 116.0741
6564 | 6564 | 6564 | 11 | 26 | 9 | 14 | 40 | 69.35379 | 0.2790149 | 0.1250392 | 703.3336 | 1 | 0 | 0 |  | Fe_Cr_Ni_Mo_Al | Fe11Cr26Ni9Mo14Al40 | 0.06467446 | -11.7088 | 5.38 | 55.84434 | 755.9484 | 47.67214 | 762.0009 | 118.4826
6565 | 6565 | 6565 | 9 | 21 | 8 | 18 | 44 | 67.88553 | 0.2822747 | 0.1182242 | 639.6187 | 1 | 0 | 0 |  | Fe_Cr_Ni_Mo_Al | Fe9Cr21Ni8Mo18Al44 | 0.06230397 | -11.2564 | 5.18 | 59.58003 | 748.7098 | 58.87396 | 716.1439 | 128.5526
6566 | 6566 | 6566 | 7 | 16 | 7 | 23 | 46 | 68.08925 | 0.2842057 | 0.1080941 | 568.0109 | 1 | 0 | 0 |  | Fe_Cr_Ni_Mo_Al | Fe7Cr16Ni7Mo23Al46 | 0.05847626 | -10.49648 | 5.030303 | 63.45082 | 761.098 | 69.48141 | 673.4214 | 154.2299
6567 | 6567 | 6567 | 29 | 52 | 4 | 3 | 12 | 90.37256 | 0.2528294 | 0.09931513 | 619.1386 | 0 | 0 | 0 |  | Fe_Cr_Ni_Mo_Al | Fe29Cr52Ni4Mo3Al12 | 0.04910599 | -5.9032 | 6.38 | 31.94373 | 386.1496 | 157.1849 | 862.4203 | 173.7408
6568 | 6568 | 6568 | 27 | 46 | 8 | 4 | 16 | 85.748 | 0.2597428 | 0.1093638 | 687.1556 | 0 | 0 | 0 |  | Fe_Cr_Ni_Mo_Al | Fe27Cr46Ni8Mo4Al16 | 0.05450711 | -7.818057 | 6.376238 | 36.48087 | 506.1661 | 123.2348 | 857.7889 | 130.6944
6569 | 6569 | 6569 | 24 | 39 | 10 | 6 | 21 | 81.03667 | 0.2663223 | 0.121199 | 768.4793 | 0 | 0 | 0 |  | Fe_Cr_Ni_Mo_Al | Fe24Cr39Ni10Mo6Al21 | 0.05982799 | -9.5352 | 6.25 | 41.92897 | 640.9116 | 93.18808 | 811.6423 | 137.2889
6570 | 6570 | 6570 | 21 | 34 | 12 | 9 | 25 | 78.40313 | 0.2711016 | 0.1260347 | 797.9577 | 0 | 0 | 0 |  | Fe_Cr_Ni_Mo_Al | Fe21Cr34Ni12Mo9Al25 | 0.06240609 | -10.66876 | 6.148515 | 46.36265 | 752.9893 | 50.17135 | 791.0521 | 127.807
6571 | 6571 | 6571 | 17 | 29 | 13 | 13 | 28 | 77.13426 | 0.2744058 | 0.1284256 | 818.4241 | 1 | 0 | 0 |  | Fe_Cr_Ni_Mo_Al | Fe17Cr29Ni13Mo13Al28 | 0.06344481 | -11.3532 | 6.02 | 50.78647 | 820.8946 | 45.53028 | 789.4307 | 122.887
6572 | 6572 | 6572 | 14 | 24 | 14 | 17 | 31 | 75.94903 | 0.277782 | 0.1281121 | 813.1302 | 1 | 0 | 0 |  | Fe_Cr_Ni_Mo_Al | Fe14Cr24Ni14Mo17Al31 | 0.06339473 | -11.8476 | 5.91 | 54.69512 | 827.4158 | 36.8786 | 762.806 | 111.5238
6573 | 6573 | 6573 | 11 | 19 | 13 | 23 | 34 | 76.01778 | 0.2797114 | 0.1226264 | 773.1467 | 1 | 0 | 0 |  | Fe_Cr_Ni_Mo_Al | Fe11Cr19Ni13Mo23Al34 | 0.06164691 | -11.6124 | 5.72 | 59.26468 | 818.7021 | 65.45485 | 712.7412 | 129.9095
6574 | 6574 | 6574 | 8 | 15 | 12 | 29 | 36 | 76.97301 | 0.2804911 | 0.1147494 | 717.507 | 1 | 0 | 0 |  | Fe_Cr_Ni_Mo_Al | Fe8Cr15Ni12Mo29Al36 | 0.05864129 | -11.1056 | 5.56 | 63.02168 | 826.2444 | 70.52669 | 678.8871 | 142.8031
6575 | 6575 | 6575 | 6 | 12 | 9 | 36 | 37 | 79.37089 | 0.2794659 | 0.1020984 | 628.0337 | 1 | 0 | 0 |  | Fe_Cr_Ni_Mo_Al | Fe6Cr12Ni9Mo36Al37 | 0.05420313 | -9.8016 | 5.37 | 66.36723 | 823.3234 | 85.97289 | 615.6172 | 150.4335
6576 | 6576 | 6576 | 38 | 43 | 6 | 3 | 10 | 88.96152 | 0.2604909 | 0.09682312 | 596.0938 | 0 | 0 | 0 |  | Fe_Cr_Ni_Mo_Al | Fe38Cr43Ni6Mo3Al10 | 0.04614805 | -5.68 | 6.7 | 30.2144 | 351.2939 | 141.6216 | 770.2684 | 198.0039
6577 | 6577 | 6577 | 34 | 38 | 10 | 4 | 13 | 85.49466 | 0.2656463 | 0.1095955 | 698.9801 | 0 | 0 | 0 |  | Fe_Cr_Ni_Mo_Al | Fe34Cr38Ni10Mo4Al13 | 0.05139307 | -7.38945 | 6.69697 | 34.52136 | 446.1717 | 130.2106 | 757.1008 | 181.2539
6578 | 6578 | 6578 | 29 | 33 | 14 | 7 | 16 | 83.25259 | 0.2703575 | 0.1195368 | 786.7291 | 0 | 0 | 0 |  | Fe_Cr_Ni_Mo_Al | Fe29Cr33Ni14Mo7Al16 | 0.05581737 | -8.965208 | 6.666667 | 39.55322 | 598.7394 | 88.22601 | 773.8388 | 159.6821
6579 | 6579 | 6579 | 25 | 29 | 17 | 10 | 19 | 81.45232 | 0.2740905 | 0.125487 | 836.7335 | 1 | 0 | 0 |  | Fe_Cr_Ni_Mo_Al | Fe25Cr29Ni17Mo10Al19 | 0.05878252 | -10.2028 | 6.61 | 43.75244 | 756.6956 | 50.46846 | 775.1656 | 136.8257
6580 | 6580 | 6580 | 20 | 25 | 19 | 15 | 21 | 81.64243 | 0.2761612 | 0.1295873 | 892.0206 | 1 | 0 | 0 |  | Fe_Cr_Ni_Mo_Al | Fe20Cr25Ni19Mo15Al21 | 0.06021188 | -10.9612 | 6.53 | 48.07249 | 878.1381 | 32.43872 | 756.5168 | 125.8175
6581 | 6581 | 6581 | 16 | 21 | 19 | 20 | 24 | 81.23482 | 0.2779683 | 0.1304118 | 906.3225 | 1 | 0 | 0 |  | Fe_Cr_Ni_Mo_Al | Fe16Cr21Ni19Mo20Al24 | 0.06108067 | -11.4932 | 6.36 | 52.58196 | 898.1284 | 44.5714 | 736.4089 | 126.0788
6582 | 6582 | 6582 | 12 | 17 | 18 | 26 | 26 | 82.11694 | 0.2786745 | 0.1270796 | 892.5555 | 1 | 0 | 0 |  | Fe_Cr_Ni_Mo_Al | Fe12Cr17Ni18Mo26Al26 | 0.06020251 | -11.51148 | 6.181818 | 56.7753 | 875.737 | 58.42379 | 703.2299 | 134.6395
6583 | 6583 | 6583 | 9 | 13 | 17 | 34 | 28 | 83.98209 | 0.2789147 | 0.1204995 | 854.1629 | 1 | 0 | 0 |  | Fe_Cr_Ni_Mo_Al | Fe9Cr13Ni17Mo34Al28 | 0.05765624 | -11.08597 | 6.019802 | 60.50866 | 862.0084 | 75.72916 | 642.7773 | 146.1605
6584 | 6584 | 6584 | 6 | 11 | 12 | 43 | 28 | 88.2891 | 0.2759481 | 0.1054045 | 743.9441 | 1 | 0 | 0 |  | Fe_Cr_Ni_Mo_Al | Fe6Cr11Ni12Mo43Al28 | 0.05288759 | -9.4408 | 5.76 | 63.59956 | 847.4686 | 84.21783 | 521.9973 | 153.1039
6585 | 6585 | 6585 | 45 | 35 | 9 | 3 | 8 | 87.82878 | 0.2673671 | 0.09282662 | 559.7647 | 0 | 0 | 0 |  | Fe_Cr_Ni_Mo_Al | Fe45Cr35Ni9Mo3Al8 | 0.04261128 | -5.4052 | 7.02 | 28.10085 | 317.9935 | 131.5762 | 569.5837 | 228.229
6586 | 6586 | 6586 | 39 | 31 | 14 | 5 | 10 | 85.99777 | 0.2712594 | 0.1065056 | 684.7508 | 0 | 0 | 0 |  | Fe_Cr_Ni_Mo_Al | Fe39Cr31Ni14Mo5Al10 | 0.04750829 | -6.913172 | 7.050505 | 32.44774 | 409.7354 | 121.3313 | 700.4664 | 153.5775
6587 | 6587 | 6587 | 33 | 27 | 19 | 8 | 12 | 84.75585 | 0.2749138 | 0.1166777 | 784.6025 | 0 | 0 | 0 |  | Fe_Cr_Ni_Mo_Al | Fe33Cr27Ni19Mo8Al12 | 0.05158255 | -8.333843 | 7.070707 | 36.80122 | 550.683 | 98.56435 | 726.609 | 145.5133
6588 | 6588 | 6588 | 28 | 24 | 22 | 12 | 14 | 84.52464 | 0.2769557 | 0.1232804 | 858.9691 | 1 | 0 | 0 |  | Fe_Cr_Ni_Mo_Al | Fe28Cr24Ni22Mo12Al14 | 0.05469574 | -9.3632 | 7.02 | 40.95234 | 722.2764 | 67.57774 | 741.8021 | 115.2059
6589 | 6589 | 6589 | 23 | 20 | 24 | 17 | 16 | 84.66026 | 0.2788673 | 0.1294237 | 937.1797 | 1 | 0 | 0 |  | Fe_Cr_Ni_Mo_Al | Fe23Cr20Ni24Mo17Al16 | 0.05705089 | -10.2472 | 6.94 | 45.27744 | 848.5584 | 40.59555 | 727.4099 | 115.7101
6590 | 6590 | 6590 | 18 | 17 | 25 | 22 | 18 | 85.1276 | 0.279732 | 0.1323605 | 983.9886 | 1 | 0 | 0 |  | Fe_Cr_Ni_Mo_Al | Fe18Cr17Ni25Mo22Al18 | 0.05828506 | -10.9308 | 6.82 | 49.15235 | 875.6566 | 45.45205 | 700.2782 | 112.3542
6591 | 6591 | 6591 | 13 | 13 | 24 | 30 | 20 | 87.01255 | 0.2796715 | 0.130721 | 1000.387 | 1 | 0 | 0 |  | Fe_Cr_Ni_Mo_Al | Fe13Cr13Ni24Mo30Al20 | 0.05798272 | -11.1268 | 6.62 | 53.70391 | 867.7646 | 59.84921 | 654.1171 | 131.5949
6592 | 6592 | 6592 | 9 | 11 | 22 | 38 | 20 | 90.76114 | 0.2776445 | 0.1246871 | 982.3579 | 1 | 0 | 0 |  | Fe_Cr_Ni_Mo_Al | Fe9Cr11Ni22Mo38Al20 | 0.0557396 | -10.554 | 6.46 | 56.05524 | 850.0287 | 79.5463 | 584.5236 | 144.5454
6593 | 6593 | 6593 | 6 | 8 | 16 | 50 | 20 | 96.1933 | 0.2744959 | 0.1090044 | 864.4463 | 1 | 0 | 0 |  | Fe_Cr_Ni_Mo_Al | Fe6Cr8Ni16Mo50Al20 | 0.05065634 | -8.9184 | 6.16 | 58.71286 | 848.5767 | 95.24289 | 373.9869 | 176.0663
6594 | 6594 | 6594 | 50 | 25 | 14 | 3 | 7 | 85.21427 | 0.2762751 | 0.09472896 | 570.7601 | 0 | 0 | 0 |  | Fe_Cr_Ni_Mo_Al | Fe50Cr25Ni14Mo3Al7 | 0.04084878 | -5.532089 | 7.363636 | 27.16572 | 311.8369 | 118.8695 | 492.0269 | 151.0411
6595 | 6595 | 6595 | 42 | 23 | 21 | 6 | 8 | 85.24255 | 0.278508 | 0.1026021 | 652.582 | 0 | 0 | 0 |  | Fe_Cr_Ni_Mo_Al | Fe42Cr23Ni21Mo6Al8 | 0.04453806 | -6.7876 | 7.44 | 30.82054 | 390.4561 | 106.0772 | 648.2748 | 116.2343
6596 | 6596 | 6596 | 36 | 20 | 26 | 9 | 9 | 85.09881 | 0.2808672 | 0.1117349 | 750.4469 | 1 | 0 | 0 |  | Fe_Cr_Ni_Mo_Al | Fe36Cr20Ni26Mo9Al9 | 0.04766771 | -7.774 | 7.49 | 34.04686 | 465.2631 | 86.347 | 672.2051 | 105.3737
6597 | 6597 | 6597 | 29 | 18 | 28 | 13 | 11 | 85.28316 | 0.2814721 | 0.1234938 | 882.7024 | 1 | 0 | 0 |  | Fe_Cr_Ni_Mo_Al | Fe29Cr18Ni28Mo13Al11 | 0.05188144 | -8.960718 | 7.383838 | 38.71111 | 621.2342 | 74.34035 | 693.4386 | 116.4016
6598 | 6598 | 6598 | 24 | 16 | 30 | 18 | 12 | 86.71392 | 0.281553 | 0.1278948 | 954.4422 | 1 | 0 | 0 |  | Fe_Cr_Ni_Mo_Al | Fe24Cr16Ni30Mo18Al12 | 0.05378023 | -9.5664 | 7.32 | 41.8745 | 703.2419 | 72.19879 | 691.6156 | 114.2581
6599 | 6599 | 6599 | 18 | 13 | 31 | 25 | 14 | 88.20624 | 0.281578 | 0.1323203 | 1032.242 | 1 | 0 | 0 |  | Fe_Cr_Ni_Mo_Al | Fe18Cr13Ni31Mo25Al14 | 0.05571391 | -10.34644 | 7.168317 | 46.32987 | 762.7225 | 78.90267 | 666.9587 | 103.1229
6600 | 6600 | 6600 | 13 | 10 | 30 | 32 | 15 | 90.54492 | 0.2808034 | 0.1332932 | 1082.199 | 1 | 0 | 0 |  | Fe_Cr_Ni_Mo_Al | Fe13Cr10Ni30Mo32Al15 | 0.05579444 | -10.6028 | 7.01 | 49.6688 | 789.6459 | 68.71876 | 630.6496 | 127.4153
6601 | 6601 | 6601 | 8 | 8 | 26 | 42 | 15 | 95.49106 | 0.2776082 | 0.1266963 | 1069.436 | 1 | 0 | 0 |  | Fe_Cr_Ni_Mo_Al | Fe8Cr8Ni26Mo42Al15 | 0.05353533 | -9.999796 | 6.757576 | 52.25529 | 807.3829 | 85.99747 | 481.5805 | 170.3293
6602 | 6602 | 6602 | 5 | 6 | 19 | 55 | 15 | 101.4699 | 0.2736438 | 0.1107971 | 941.9441 | 1 | 0 | 0 |  | Fe_Cr_Ni_Mo_Al | Fe5Cr6Ni19Mo55Al15 | 0.04856187 | -8.4012 | 6.41 | 54.05886 | 815.7495 | 100.5611 | 275.0211 | 183.1163
6603 | 6603 | 6603 | 52 | 17 | 21 | 3 | 7 | 82.28573 | 0.2845055 | 0.09238511 | 537.4174 | 0 | 1 | 0 |  | Fe_Cr_Ni_Mo_Al | Fe52Cr17Ni21Mo3Al7 | 0.04075198 | -5.9412 | 7.67 | 27.30084 | 329.6323 | 105.1709 | 516.1176 | 65.39088
6604 | 6604 | 6604 | 43 | 16 | 28 | 6 | 7 | 83.46906 | 0.285299 | 0.1009296 | 632.056 | 1 | 1 | 1 | 632.056 | Fe_Cr_Ni_Mo_Al | Fe43Cr16Ni28Mo6Al7 | 0.04272215 | -6.7508 | 7.77 | 29.58634 | 360.5332 | 87.72266 | 599.4749 | 82.10577 | 360.5332 | 87.72266 | 599.4749 | 82.10577
6605 | 6605 | 6605 | 36 | 15 | 33 | 9 | 7 | 84.74254 | 0.2856467 | 0.1081049 | 719.2463 | 1 | 1 | 1 | 719.2463 | Fe_Cr_Ni_Mo_Al | Fe36Cr15Ni33Mo9Al7 | 0.04440448 | -7.3308 | 7.83 | 31.46642 | 384.3134 | 74.20299 | 633.1588 | 98.22294 | 384.3134 | 74.20299 | 633.1588 | 98.22294
6606 | 6606 | 6606 | 30 | 13 | 36 | 14 | 8 | 86.17145 | 0.2857456 | 0.1168899 | 831.9291 | 1 | 0 | 0 |  | Fe_Cr_Ni_Mo_Al | Fe30Cr13Ni36Mo14Al8 | 0.04803065 | -8.1443 | 7.782178 | 35.17802 | 461.7022 | 103.3784 | 661.0391 | 101.6661
6607 | 6607 | 6607 | 24 | 11 | 38 | 19 | 9 | 87.62892 | 0.285581 | 0.1246386 | 941.0777 | 1 | 0 | 0 |  | Fe_Cr_Ni_Mo_Al | Fe24Cr11Ni38Mo19Al9 | 0.05073505 | -8.910891 | 7.712871 | 38.49579 | 508.9274 | 118.6479 | 654.6409 | 107.5176
6608 | 6608 | 6608 | 18 | 9 | 38 | 25 | 10 | 89.75881 | 0.2845535 | 0.1323753 | 1062.951 | 1 | 0 | 0 |  | Fe_Cr_Ni_Mo_Al | Fe18Cr9Ni38Mo25Al10 | 0.05277167 | -9.5856 | 7.58 | 41.93268 | 563.4096 | 120.4813 | 650.3059 | 101.7288
6609 | 6609 | 6609 | 12 | 7 | 37 | 33 | 11 | 92.87214 | 0.2826821 | 0.135195 | 1143.739 | 1 | 0 | 0 |  | Fe_Cr_Ni_Mo_Al | Fe12Cr7Ni37Mo33Al11 | 0.05356104 | -10.046 | 7.39 | 45.26266 | 638.2562 | 117.2339 | 594.1451 | 109.7311
6610 | 6610 | 6610 | 7 | 5 | 32 | 44 | 12 | 97.51247 | 0.2792516 | 0.1303675 | 1147.73 | 1 | 0 | 0 |  | Fe_Cr_Ni_Mo_Al | Fe7Cr5Ni32Mo44Al12 | 0.05228264 | -9.8748 | 7.06 | 48.61859 | 730.9833 | 103.1 | 453.2681 | 142.7526
6611 | 6611 | 6611 | 4 | 4 | 23 | 57 | 12 | 103.9098 | 0.2742507 | 0.1144835 | 1017.943 | 1 | 0 | 0 |  | Fe_Cr_Ni_Mo_Al | Fe4Cr4Ni23Mo57Al12 | 0.04765534 | -8.3908 | 6.64 | 50.23234 | 781.9172 | 106.4003 | 212.7269 | 172.2153
6612 | 6612 | 6612 | 42 | 10 | 37 | 6 | 5 | 82.68065 | 0.2913208 | 0.09519619 | 580.1018 | 1 | 1 | 1 | 580.1018 | Fe_Cr_Ni_Mo_Al | Fe42Cr10Ni37Mo6Al5 | 0.03847176 | -6.0824 | 8.17 | 26.49981 | 308.0294 | 72.99175 | 550.4828 | 61.41902 | 308.0294 | 72.99175 | 550.4828 | 61.41902
6613 | 6613 | 6613 | 35 | 10 | 41 | 9 | 5 | 84.3425 | 0.2905545 | 0.1035114 | 677.9823 | 1 | 1 | 1 | 677.9823 | Fe_Cr_Ni_Mo_Al | Fe35Cr10Ni41Mo9Al5 | 0.04058824 | -6.5852 | 8.19 | 28.32596 | 307.7611 | 85.61561 | 599.9332 | 81.29075 | 307.7611 | 85.61561 | 599.9332 | 81.29075
6614 | 6614 | 6614 | 28 | 9 | 44 | 13 | 6 | 85.54678 | 0.2901749 | 0.1146718 | 810.5842 | 1 | 1 | 1 | 810.5842 | Fe_Cr_Ni_Mo_Al | Fe28Cr9Ni44Mo13Al6 | 0.04467969 | -7.5224 | 8.14 | 31.92373 | 335.334 | 114.9415 | 627.7311 | 93.98264 | 335.334 | 114.9415 | 627.7311 | 93.98264
6615 | 6615 | 6615 | 22 | 8 | 45 | 18 | 7 | 87.40263 | 0.2889429 | 0.1247385 | 946.1034 | 1 | 0 | 0 |  | Fe_Cr_Ni_Mo_Al | Fe22Cr8Ni45Mo18Al7 | 0.04811519 | -8.3808 | 8.03 | 35.45128 | 371.5651 | 129.3483 | 630.253 | 93.72189
6616 | 6616 | 6616 | 16 | 6 | 45 | 25 | 8 | 90.08063 | 0.2873993 | 0.1334335 | 1087.034 | 1 | 0 | 0 |  | Fe_Cr_Ni_Mo_Al | Fe16Cr6Ni45Mo25Al8 | 0.05086015 | -9.1636 | 7.88 | 39.09444 | 417.9514 | 145.8279 | 614.2849 | 92.74844
6617 | 6617 | 6617 | 11 | 5 | 43 | 32 | 9 | 93.00565 | 0.2849723 | 0.1369553 | 1172.745 | 1 | 0 | 0 |  | Fe_Cr_Ni_Mo_Al | Fe11Cr5Ni43Mo32Al9 | 0.05220913 | -9.734 | 7.67 | 42.23539 | 497.357 | 140.2804 | 586.2278 | 109.3831
6618 | 6618 | 6618 | 6 | 3 | 38 | 43 | 11 | 96.82562 | 0.2817055 | 0.1346151 | 1198.559 | 1 | 0 | 0 |  | Fe_Cr_Ni_Mo_Al | Fe6Cr3Ni38Mo43Al11 | 0.05219432 | -10.13352 | 7.29703 | 46.72479 | 637.7813 | 124.3843 | 489.8643 | 131.5002
6619 | 6619 | 6619 | 32 | 6 | 50 | 9 | 3 | 84.21244 | 0.2948248 | 0.09779917 | 626.7143 | 1 | 1 | 1 | 626.7143 | Fe_Cr_Ni_Mo_Al | Fe32Cr6Ni50Mo9Al3 | 0.0360249 | -5.5556 | 8.55 | 24.42048 | 233.5945 | 87.25931 | 530.0156 | 100.8919 | 233.5945 | 87.25931 | 530.0156 | 100.8919
6620 | 6620 | 6620 | 25 | 6 | 52 | 13 | 4 | 85.79491 | 0.2933936 | 0.1112521 | 782.4312 | 1 | 1 | 1 | 782.4312 | Fe_Cr_Ni_Mo_Al | Fe25Cr6Ni52Mo13Al4 | 0.04102687 | -6.5968 | 8.46 | 28.36883 | 246.0556 | 97.65112 | 593.1715 | 83.82366 | 246.0556 | 97.65112 | 593.1715 | 83.82366
6621 | 6621 | 6621 | 19 | 5 | 53 | 18 | 5 | 87.66885 | 0.2920655 | 0.1236572 | 943.261 | 1 | 0 | 0 |  | Fe_Cr_Ni_Mo_Al | Fe19Cr5Ni53Mo18Al5 | 0.04520742 | -7.5604 | 8.35 | 32.07787 | 275.6397 | 118.9835 | 607.9186 | 85.09172
6622 | 6622 | 6622 | 13 | 4 | 53 | 23 | 6 | 89.59613 | 0.2906135 | 0.1340184 | 1093.469 | 1 | 0 | 0 |  | Fe_Cr_Ni_Mo_Al | Fe13Cr4Ni53Mo23Al6 | 0.04828199 | -8.500765 | 8.222222 | 35.43202 | 295.2498 | 122.1529 | 593.7631 | 86.27994
6623 | 6623 | 6623 | 8 | 4 | 50 | 30 | 8 | 92.07998 | 0.2874646 | 0.1390559 | 1189.725 | 1 | 0 | 0 |  | Fe_Cr_Ni_Mo_Al | Fe8Cr4Ni50Mo30Al8 | 0.051233 | -9.6944 | 7.92 | 40.16807 | 373.5569 | 145.7185 | 569.9445 | 78.1891
6624 | 6624 | 6624 | 47 | 33 | 3 | 5 | 12 | 85.60453 | 0.2679946 | 0.1051711 | 662.6074 | 0 | 0 | 0 |  | Fe_Cr_Ni_Mo_Al | Fe47Cr33Ni3Mo5Al12 | 0.0505024 | -5.7428 | 6.7 | 33.89811 | 467.5897 | 161.3153 | 579.7252 | 211.9539
6625 | 6625 | 6625 | 40 | 39 | 5 | 5 | 11 | 88.14765 | 0.2632011 | 0.1023978 | 649.9053 | 0 | 0 | 0 |  | Fe_Cr_Ni_Mo_Al | Fe40Cr39Ni5Mo5Al11 | 0.04882729 | -5.806 | 6.67 | 32.87267 | 442.6514 | 160.769 | 743.0967 | 181.6541
6626 | 6626 | 6626 | 34 | 44 | 7 | 4 | 10 | 89.90469 | 0.2592049 | 0.09825189 | 616.4029 | 0 | 0 | 0 |  | Fe_Cr_Ni_Mo_Al | Fe34Cr44Ni7Mo4Al10 | 0.04678247 | -5.907969 | 6.666667 | 31.18782 | 382.5967 | 151.067 | 833.1927 | 147.8468
6627 | 6627 | 6627 | 27 | 49 | 11 | 4 | 9 | 92.02036 | 0.2560031 | 0.09656327 | 611.2268 | 0 | 0 | 0 |  | Fe_Cr_Ni_Mo_Al | Fe27Cr49Ni11Mo4Al9 | 0.04468706 | -6.262 | 6.71 | 30.03365 | 343.5414 | 125.4949 | 865.1808 | 152.0587
6628 | 6628 | 6628 | 22 | 53 | 14 | 3 | 7 | 94.33251 | 0.2527348 | 0.08937165 | 552.455 | 0 | 0 | 0 |  | Fe_Cr_Ni_Mo_Al | Fe22Cr53Ni14Mo3Al7 | 0.04017794 | -6.149168 | 6.79798 | 26.91957 | 262.963 | 101.1231 | 894.4343 | 136.3461
6629 | 6629 | 6629 | 51 | 21 | 3 | 6 | 19 | 77.42173 | 0.2794657 | 0.1192395 | 738.238 | 0 | 0 | 0 |  | Fe_Cr_Ni_Mo_Al | Fe51Cr21Ni3Mo6Al19 | 0.05906665 | -7.6116 | 6.57 | 40.75434 | 582.4274 | 138.5873 | 516.1705 | 140.1852
6630 | 6630 | 6630 | 44 | 27 | 5 | 7 | 17 | 81.14198 | 0.2738964 | 0.1167407 | 744.7323 | 0 | 0 | 0 |  | Fe_Cr_Ni_Mo_Al | Fe44Cr27Ni5Mo7Al17 | 0.05708977 | -7.4868 | 6.57 | 39.88332 | 597.3523 | 130.2763 | 633.7437 | 169.2708
6631 | 6631 | 6631 | 38 | 32 | 7 | 8 | 16 | 83.851 | 0.2697735 | 0.1159129 | 758.0229 | 0 | 0 | 0 |  | Fe_Cr_Ni_Mo_Al | Fe38Cr32Ni7Mo8Al16 | 0.05588888 | -7.539653 | 6.554455 | 39.55269 | 615.8022 | 131.6543 | 726.9835 | 177.5755
6632 | 6632 | 6632 | 32 | 36 | 10 | 8 | 14 | 86.43683 | 0.2663998 | 0.1132833 | 750.886 | 0 | 0 | 0 |  | Fe_Cr_Ni_Mo_Al | Fe32Cr36Ni10Mo8Al14 | 0.05371163 | -7.5968 | 6.62 | 38.09092 | 579.9221 | 130.7118 | 805.2727 | 148.3143
6633 | 6633 | 6633 | 26 | 40 | 14 | 9 | 11 | 90.35763 | 0.262953 | 0.1100208 | 749.8862 | 0 | 0 | 0 |  | Fe_Cr_Ni_Mo_Al | Fe26Cr40Ni14Mo9Al11 | 0.05010635 | -7.3868 | 6.75 | 35.95982 | 530.3036 | 126.8016 | 821.4641 | 144.4044
6634 | 6634 | 6634 | 21 | 44 | 18 | 8 | 9 | 92.4173 | 0.2604231 | 0.1062418 | 723.0169 | 0 | 0 | 0 |  | Fe_Cr_Ni_Mo_Al | Fe21Cr44Ni18Mo8Al9 | 0.04664637 | -7.4124 | 6.87 | 33.25737 | 416.7192 | 108.09 | 859.6452 | 126.8058
6635 | 6635 | 6635 | 16 | 46 | 23 | 7 | 7 | 93.9652 | 0.2593748 | 0.1022842 | 691.489 | 0 | 0 | 0 |  | Fe_Cr_Ni_Mo_Al | Fe16Cr46Ni23Mo7Al7 | 0.0427458 | -7.53719 | 7.040404 | 30.44114 | 340.1214 | 86.20963 | 839.5446 | 135.0462
6636 | 6636 | 6636 | 52 | 12 | 3 | 4 | 29 | 66.84318 | 0.2914954 | 0.128732 | 720.1079 | 0 | 0 | 0 |  | Fe_Cr_Ni_Mo_Al | Fe52Cr12Ni3Mo4Al29 | 0.06612118 | -9.7 | 6.29 | 45.36367 | 604.0038 | 148.7163 | 438.612 | 86.32306
6637 | 6637 | 6637 | 46 | 16 | 4 | 8 | 27 | 71.72315 | 0.2854356 | 0.1274678 | 763.2934 | 0 |  | 0 |  | Fe_Cr_Ni_Mo_Al | Fe46Cr16Ni4Mo8Al27 | 0.06454423 | -9.391236 | 6.267327 | 46.92577 | 685.518 | 115.8323 | 561.9371 | 114.8965
6638 | 6638 | 6638 | 39 | 21 | 6 | 10 | 24 | 76.1624 | 0.279707 | 0.1253631 | 787.6168 | 0 | 0 | 0 |  | Fe_Cr_Ni_Mo_Al | Fe39Cr21Ni6Mo10Al24 | 0.06270975 | -9.2292 | 6.3 | 46.70628 | 728.5784 | 80.55308 | 660.3853 | 150.1504
6639 | 6639 | 6639 | 34 | 25 | 9 | 12 | 21 | 80.42376 | 0.2755259 | 0.1242259 | 820.142 | 0 | 0 | 0 |  | Fe_Cr_Ni_Mo_Al | Fe34Cr25Ni9Mo12Al21 | 0.06050456 | -9.070091 | 6.405941 | 45.85384 | 771.725 | 75.81929 | 744.5744 | 136.6112
6640 | 6640 | 6640 | 29 | 28 | 13 | 13 | 17 | 84.5404 | 0.2723329 | 0.122261 | 841.0471 | 0 | 0 | 0 |  | Fe_Cr_Ni_Mo_Al | Fe29Cr28Ni13Mo13Al17 | 0.05757019 | -8.8804 | 6.59 | 43.78833 | 788.7035 | 79.35551 | 790.7144 | 125.851
6641 | 6641 | 6641 | 24 | 31 | 17 | 14 | 14 | 88.03692 | 0.2696735 | 0.1208887 | 860.4671 | 1 | 0 | 0 |  | Fe_Cr_Ni_Mo_Al | Fe24Cr31Ni17Mo14Al14 | 0.05484964 | -8.7356 | 6.74 | 41.84608 | 776.3193 | 80.4889 | 798.6555 | 126.7819
6642 | 6642 | 6642 | 19 | 34 | 23 | 13 | 11 | 90.37647 | 0.2681876 | 0.119004 | 859.7525 | 1 | 0 | 0 |  | Fe_Cr_Ni_Mo_Al | Fe19Cr34Ni23Mo13Al11 | 0.05125312 | -8.7604 | 6.97 | 38.51896 | 625.9206 | 83.48943 | 797.7167 | 139.7282
6643 | 6643 | 6643 | 15 | 36 | 29 | 12 | 8 | 92.48872 | 0.2674833 | 0.1145219 | 829.7611 | 1 | 0 | 0 |  | Fe_Cr_Ni_Mo_Al | Fe15Cr36Ni29Mo12Al8 | 0.04679923 | -8.5192 | 7.22 | 34.68198 | 456.8806 | 87.46281 | 769.0854 | 144.4963
6644 | 6644 | 6644 | 12 | 37 | 36 | 9 | 6 | 92.32482 | 0.268702 | 0.1070782 | 746.4121 | 1 | 0 | 0 |  | Fe_Cr_Ni_Mo_Al | Fe12Cr37Ni36Mo9Al6 | 0.04188262 | -8.46 | 7.5 | 30.4474 | 314.0239 | 73.76736 | 728.3382 | 128.8997
6645 | 6645 | 6645 | 43 | 10 | 3 | 6 | 38 | 61.87711 | 0.2953503 | 0.130671 | 682.3574 | 0 | 0 | 0 |  | Fe_Cr_Ni_Mo_Al | Fe43Cr10Ni3Mo6Al38 | 0.06861494 | -10.7848 | 5.84 | 50.09519 | 647.34 | 118.4906 | 474.4858 | 96.66711
6646 | 6646 | 6646 | 38 | 13 | 4 | 10 | 34 | 67.34965 | 0.2890785 | 0.1284831 | 727.0185 | 0 | 0 | 0 |  | Fe_Cr_Ni_Mo_Al | Fe38Cr13Ni4Mo10Al34 | 0.06678491 | -10.41771 | 5.89899 | 51.76182 | 729.3329 | 84.10645 | 585.8388 | 91.5088
6647 | 6647 | 6647 | 33 | 16 | 7 | 14 | 29 | 73.5995 | 0.2834837 | 0.1272199 | 787.0405 | 0 | 0 | 0 |  | Fe_Cr_Ni_Mo_Al | Fe33Cr16Ni7Mo14Al29 | 0.06448962 | -10.22222 | 6.070707 | 52.17529 | 800.4952 | 63.52297 | 702.5597 | 113.9899
6648 | 6648 | 6648 | 29 | 19 | 10 | 17 | 25 | 78.73568 | 0.2792623 | 0.1266881 | 839.1489 | 1 | 0 | 0 |  | Fe_Cr_Ni_Mo_Al | Fe29Cr19Ni10Mo17Al25 | 0.06238153 | -9.9948 | 6.23 | 51.46222 | 862.1008 | 55.21004 | 750.0088 | 115.397
6649 | 6649 | 6649 | 25 | 21 | 15 | 19 | 20 | 83.64952 | 0.2765411 | 0.1270299 | 897.8745 | 1 | 0 | 0 |  | Fe_Cr_Ni_Mo_Al | Fe25Cr21Ni15Mo19Al20 | 0.0597082 | -9.85 | 6.5 | 49.22601 | 906.2773 | 46.59682 | 770.1124 | 119.4774
6650 | 6650 | 6650 | 21 | 24 | 20 | 19 | 16 | 87.16151 | 0.2742421 | 0.126937 | 932.83 | 1 | 0 | 0 |  | Fe_Cr_Ni_Mo_Al | Fe21Cr24Ni20Mo19Al16 | 0.05702012 | -9.7032 | 6.74 | 46.10248 | 894.9993 | 47.50544 | 758.1417 | 116.9083
6651 | 6651 | 6651 | 17 | 26 | 26 | 18 | 12 | 89.96933 | 0.273123 | 0.1255702 | 946.0674 | 1 | 0 | 0 |  | Fe_Cr_Ni_Mo_Al | Fe17Cr26Ni26Mo18Al12 | 0.05357845 | -9.49046 | 7.030303 | 42.16475 | 763.6592 | 65.11682 | 732.6543 | 123.5306
6652 | 6652 | 6652 | 13 | 28 | 34 | 17 | 9 | 91.77251 | 0.2731932 | 0.123514 | 942.29 | 1 | 0 | 0 |  | Fe_Cr_Ni_Mo_Al | Fe13Cr28Ni34Mo17Al9 | 0.04970659 | -9.294775 | 7.336634 | 38.07001 | 529.9987 | 90.21788 | 683.0529 | 111.5462
6653 | 6653 | 6653 | 11 | 28 | 43 | 12 | 6 | 90.91441 | 0.2759804 | 0.1140307 | 826.187 | 1 | 0 | 0 |  | Fe_Cr_Ni_Mo_Al | Fe11Cr28Ni43Mo12Al6 | 0.04360506 | -8.8 | 7.76 | 31.99682 | 309.8013 | 78.86404 | 629.7196 | 86.13049
6654 | 6654 | 6654 | 35 | 8 | 3 | 9 | 45 | 58.99535 | 0.2978716 | 0.1268105 | 623.2253 | 0 | 0 | 0 |  | Fe_Cr_Ni_Mo_Al | Fe35Cr8Ni3Mo9Al45 | 0.0676944 | -10.9588 | 5.47 | 53.96703 | 696.8845 | 88.98183 | 511.385 | 90.38933
6655 | 6655 | 6655 | 31 | 10 | 5 | 14 | 39 | 65.71597 | 0.2912917 | 0.1256193 | 691.2884 | 0 | 0 | 0 |  | Fe_Cr_Ni_Mo_Al | Fe31Cr10Ni5Mo14Al39 | 0.06588502 | -10.8344 | 5.646465 | 56.22419 | 765.6813 | 62.31833 | 646.2178 | 96.6526
6656 | 6656 | 6656 | 27 | 12 | 8 | 19 | 33 | 72.70612 | 0.2856618 | 0.1251188 | 767.0838 | 1 | 0 | 0 |  | Fe_Cr_Ni_Mo_Al | Fe27Cr12Ni8Mo19Al33 | 0.06383605 | -10.70177 | 5.868687 | 56.98689 | 831.7266 | 52.35327 | 714.3223 | 107.4149
6657 | 6657 | 6657 | 24 | 14 | 12 | 22 | 28 | 78.03635 | 0.2821323 | 0.1265291 | 841.3261 | 1 | 0 | 0 |  | Fe_Cr_Ni_Mo_Al | Fe24Cr14Ni12Mo22Al28 | 0.06219268 | -10.7104 | 6.12 | 55.80912 | 874.4737 | 62.61011 | 732.4728 | 116.3925
6658 | 6658 | 6658 | 20 | 16 | 17 | 24 | 23 | 82.82451 | 0.2794003 | 0.1284392 | 915.3999 | 1 | 0 | 0 |  | Fe_Cr_Ni_Mo_Al | Fe20Cr16Ni17Mo24Al23 | 0.06030347 | -10.7288 | 6.39 | 53.65245 | 910.5677 | 53.08858 | 723.6569 | 136.8857
6659 | 6659 | 6659 | 17 | 18 | 22 | 25 | 18 | 87.21421 | 0.2772155 | 0.1298509 | 980.8898 | 1 | 0 | 0 |  | Fe_Cr_Ni_Mo_Al | Fe17Cr18Ni22Mo25Al18 | 0.05800051 | -10.4376 | 6.68 | 50.28091 | 903.0252 | 46.64886 | 708.5137 | 122.4824
6660 | 6660 | 6660 | 13 | 20 | 30 | 24 | 13 | 90.53638 | 0.276433 | 0.1308109 | 1029.719 | 1 | 0 | 0 |  | Fe_Cr_Ni_Mo_Al | Fe13Cr20Ni30Mo24Al13 | 0.05480452 | -10.2012 | 7.07 | 45.30527 | 772.8361 | 68.24259 | 668.8827 | 115.3259
6661 | 6661 | 6661 | 11 | 20 | 38 | 22 | 9 | 92.09979 | 0.277722 | 0.1289395 | 1028.039 | 1 | 0 | 0 |  | Fe_Cr_Ni_Mo_Al | Fe11Cr20Ni38Mo22Al9 | 0.05101478 | -9.646 | 7.47 | 40.03084 | 513.7972 | 136.674 | 626.3729 | 91.42628
6662 | 6662 | 6662 | 8 | 20 | 50 | 16 | 6 | 90.45022 | 0.2817186 | 0.1220695 | 929.298 | 1 | 0 | 0 |  | Fe_Cr_Ni_Mo_Al | Fe8Cr20Ni50Mo16Al6 | 0.04545841 | -9.0496 | 7.98 | 33.58152 | 293.1256 | 114.696 | 584.621 | 61.81141
6663 | 6663 | 6663 | 25 | 7 | 3 | 14 | 50 | 58.61087 | 0.2974431 | 0.1174042 | 552.5928 | 0 | 0 | 0 |  | Fe_Cr_Ni_Mo_Al | Fe25Cr7Ni3Mo14Al50 | 0.06363512 | -10.41363 | 5.111111 | 58.56565 | 730.8881 | 59.45741 | 585.0649 | 87.65659
6664 | 6664 | 6664 | 23 | 8 | 6 | 21 | 42 | 67.42148 | 0.2902779 | 0.1177586 | 651.2942 | 1 | 0 | 0 |  | Fe_Cr_Ni_Mo_Al | Fe23Cr8Ni6Mo21Al42 | 0.06230842 | -10.6336 | 5.44 | 61.21923 | 800.0605 | 57.10695 | 684.1545 | 102.2275
6665 | 6665 | 6665 | 20 | 9 | 9 | 26 | 36 | 73.91424 | 0.2857511 | 0.1185686 | 728.4872 | 1 | 0 | 0 |  | Fe_Cr_Ni_Mo_Al | Fe20Cr9Ni9Mo26Al36 | 0.0608653 | -10.7012 | 5.68 | 61.66249 | 836.3875 | 61.62117 | 704.6454 | 127.1892
6666 | 6666 | 6666 | 18 | 11 | 13 | 28 | 29 | 79.78135 | 0.2820925 | 0.1227709 | 831.0913 | 1 | 0 | 0 |  | Fe_Cr_Ni_Mo_Al | Fe18Cr11Ni13Mo28Al29 | 0.06021331 | -10.8189 | 6.010101 | 59.35775 | 868.9123 | 63.31399 | 698.0656 | 136.5415
6667 | 6667 | 6667 | 16 | 12 | 18 | 30 | 24 | 84.24482 | 0.2802753 | 0.1264797 | 921.2188 | 1 | 0 | 0 |  | Fe_Cr_Ni_Mo_Al | Fe16Cr12Ni18Mo30Al24 | 0.05905899 | -10.8912 | 6.32 | 56.7006 | 879.4701 | 61.41673 | 683.7473 | 137.2389
6668 | 6668 | 6668 | 13 | 14 | 25 | 31 | 18 | 89.1318 | 0.2784032 | 0.130776 | 1026.188 | 1 | 0 | 0 |  | Fe_Cr_Ni_Mo_Al | Fe13Cr14Ni25Mo31Al18 | 0.05708644 | -10.70366 | 6.712871 | 52.06458 | 861.4498 | 66.37225 | 657.8259 | 136.069
6669 | 6669 | 6669 | 10 | 15 | 32 | 30 | 13 | 92.27575 | 0.278028 | 0.1326279 | 1086.255 | 1 | 0 | 0 |  | Fe_Cr_Ni_Mo_Al | Fe10Cr15Ni32Mo30Al13 | 0.05471307 | -10.3808 | 7.09 | 47.11401 | 726.9771 | 94.33873 | 630.9973 | 122.1376
6670 | 6670 | 6670 | 8 | 15 | 42 | 26 | 8 | 93.5516 | 0.2800541 | 0.1315957 | 1090.722 | 1 | 0 | 0 |  | Fe_Cr_Ni_Mo_Al | Fe8Cr15Ni42Mo26Al8 | 0.0507365 | -9.630854 | 7.616162 | 39.98103 | 461.3824 | 137.8245 | 590.3425 | 83.21948
6671 | 6671 | 6671 | 6 | 15 | 55 | 19 | 5 | 91.23086 | 0.2847474 | 0.125475 | 989.7353 | 1 | 0 | 0 |  | Fe_Cr_Ni_Mo_Al | Fe6Cr15Ni55Mo19Al5 | 0.04516437 | -8.6692 | 8.17 | 32.88328 | 264.3814 | 114.2226 | 584.8757 | 57.80615
6672 | 6672 | 6672 | 17 | 7 | 3 | 21 | 52 | 61.59892 | 0.293807 | 0.1043376 | 490.113 | 1 | 0 | 0 |  | Fe_Cr_Ni_Mo_Al | Fe17Cr7Ni3Mo21Al52 | 0.05813838 | -9.5116 | 4.9 | 63.36638 | 759.2941 | 62.3154 | 638.308 | 122.0218
6673 | 6673 | 6673 | 16 | 7 | 6 | 28 | 43 | 70.38742 | 0.287762 | 0.1073182 | 596.7992 | 1 | 0 | 0 |  | Fe_Cr_Ni_Mo_Al | Fe16Cr7Ni6Mo28Al43 | 0.05767695 | -9.9776 | 5.27 | 65.25214 | 807.6434 | 56.49342 | 670.186 | 128.6431
6674 | 6674 | 6674 | 15 | 7 | 9 | 33 | 36 | 77.13173 | 0.2840331 | 0.1105106 | 691.5884 | 1 | 0 | 0 |  | Fe_Cr_Ni_Mo_Al | Fe15Cr7Ni9Mo33Al36 | 0.05707045 | -10.1652 | 5.58 | 64.75658 | 840.1671 | 69.37901 | 638.4423 | 147.1995
6675 | 6675 | 6675 | 13 | 8 | 14 | 36 | 30 | 82.52958 | 0.2815275 | 0.1162145 | 802.6198 | 1 | 0 | 0 |  | Fe_Cr_Ni_Mo_Al | Fe13Cr8Ni14Mo36Al30 | 0.05691372 | -10.60523 | 5.920792 | 62.40364 | 860.2112 | 76.26068 | 634.633 | 142.3653
6676 | 6676 | 6676 | 11 | 9 | 19 | 38 | 24 | 87.54572 | 0.2795042 | 0.1216931 | 915.1158 | 1 | 0 | 0 |  | Fe_Cr_Ni_Mo_Al | Fe11Cr9Ni19Mo38Al24 | 0.05630492 | -10.68915 | 6.257426 | 58.99419 | 861.2117 | 72.46146 | 602.921875 | 146.0522
6677 | 6677 | 6677 | 9 | 10 | 25 | 38 | 18 | 91.76886 | 0.2783661 | 0.1276358 | 1031.082 | 1 | 0 | 0 |  | Fe_Cr_Ni_Mo_Al | Fe9Cr10Ni25Mo38Al18 | 0.05541292 | -10.6104 | 6.64 | 54.21269 | 842.1393 | 81.60439 | 583.6591 | 147.8239
6678 | 6678 | 6678 | 7 | 11 | 33 | 37 | 12 | 95.55113 | 0.2780713 | 0.1321285 | 1132.29 | 1 | 0 | 0 |  | Fe_Cr_Ni_Mo_Al | Fe7Cr11Ni33Mo37Al12 | 0.05346361 | -10.1284 | 7.1 | 47.58346 | 720.8302 | 108.3998 | 560.528 | 113.1601
6679 | 6679 | 6679 | 5 | 12 | 44 | 32 | 7 | 96.53242 | 0.2799926 | 0.1339683 | 1167.842 | 1 | 0 | 0 |  | Fe_Cr_Ni_Mo_Al | Fe5Cr12Ni44Mo32Al7 | 0.05026384 | -9.3972 | 7.65 | 39.70198 | 453.9494 | 142.6993 | 563.101 | 83.91778
6680 | 6680 | 6680 | 4 | 12 | 57 | 23 | 4 | 93.33618 | 0.285222 | 0.1288787 | 1063.998 | 1 | 0 | 0 |  | Fe_Cr_Ni_Mo_Al | Fe4Cr12Ni57Mo23Al4 | 0.04515589 | -8.314 | 8.24 | 32.23396 | 252.6489 | 103.631 | 566.3838 | 48.91831
6681 | 6681 | 6681 | 10 | 5 | 6 | 37 | 42 | 75.19731 | 0.2847609 | 0.09392282 | 528.8547 | 1 | 0 | 0 |  | Fe_Cr_Ni_Mo_Al | Fe10Cr5Ni6Mo37Al42 | 0.05142728 | -9.0832 | 5.18 | 68.98527 | 815.8366 | 76.56635 | 581.8182 | 174.7161
6682 | 6682 | 6682 | 10 | 5 | 9 | 41 | 35 | 81.36765 | 0.2818259 | 0.1003179 | 638.4569 | 1 | 0 | 0 |  | Fe_Cr_Ni_Mo_Al | Fe10Cr5Ni9Mo41Al35 | 0.05213697 | -9.4612 | 5.51 | 67.23236 | 837.2838 | 79.51813 | 544.7863 | 163.5067
6683 | 6683 | 6683 | 9 | 6 | 13 | 44 | 28 | 87.44009 | 0.2790425 | 0.1074091 | 764.2314 | 1 | 0 | 0 |  | Fe_Cr_Ni_Mo_Al | Fe9Cr6Ni13Mo44Al28 | 0.05263595 | -9.7 | 5.86 | 63.84725 | 854.5345 | 87.22724 | 496.3626 | 164.427
6684 | 6684 | 6684 | 8 | 7 | 18 | 45 | 22 | 92.01521 | 0.2775341 | 0.1153152 | 896.0933 | 1 | 0 | 0 |  | Fe_Cr_Ni_Mo_Al | Fe8Cr7Ni18Mo45Al22 | 0.05307778 | -9.9016 | 6.22 | 59.44631 | 845.1611 | 82.3754 | 460.1758 | 182.356
6685 | 6685 | 6685 | 6 | 8 | 25 | 45 | 16 | 96.20667 | 0.2767531 | 0.1235465 | 1039.351 | 1 | 0 | 0 |  | Fe_Cr_Ni_Mo_Al | Fe6Cr8Ni25Mo45Al16 | 0.0527835 | -9.9596 | 6.64 | 53.66716 | 815.0765 | 94.22681 | 443.91 | 160.1202
6686 | 6686 | 6686 | 5 | 9 | 32 | 43 | 11 | 98.85649 | 0.2768737 | 0.1295599 | 1146.232 | 1 | 0 | 0 |  | Fe_Cr_Ni_Mo_Al | Fe5Cr9Ni32Mo43Al11 | 0.05196729 | -9.6588 | 7.05 | 47.38715 | 729.0836 | 110.7018 | 464.3286 | 140.4898
6687 | 6687 | 6687 | 3 | 11 | 43 | 38 | 6 | 100.0762 | 0.2781732 | 0.1338593 | 1216.293 | 0 | 0 | 0 |  | Fe_Cr_Ni_Mo_Al | Fe3Cr11Ni43Mo38Al6 | 0.04953628 | -8.995981 | 7.584158 | 39.07006 | 472.4527 | 143.0461 | 532.2405 | 99.97758
6688 | 6688 | 6688 | 6 | 3 | 9 | 50 | 32 | 87.21475 | 0.2790442 | 0.08965744 | 585.7581 | 1 | 0 | 0 |  | Fe_Cr_Ni_Mo_Al | Fe6Cr3Ni9Mo50Al32 | 0.04659273 | -8.5892 | 5.52 | 68.11204 | 834.8984375 | 85.8101 | 359.3416 | 154.2809
6689 | 6689 | 6689 | 6 | 4 | 13 | 52 | 25 | 92.83272 | 0.2768672 | 0.09996721 | 737.0111 | 1 | 0 | 0 |  | Fe_Cr_Ni_Mo_Al | Fe6Cr4Ni13Mo52Al25 | 0.04838052 | -8.88 | 5.89 | 63.43532 | 844.9317 | 82.39069 | 327.9624 | 167.9415
6690 | 6690 | 6690 | 5 | 5 | 18 | 53 | 19 | 97.46936 | 0.2754898 | 0.1090304 | 882.2844 | 1 | 0 | 0 |  | Fe_Cr_Ni_Mo_Al | Fe5Cr5Ni18Mo53Al19 | 0.0492278 | -9.0388 | 6.25 | 58.11697 | 833.8414 | 101.7 | 283.9128 | 177.3409
6691 | 6691 | 6691 | 4 | 6 | 23 | 53 | 13 | 101.9876 | 0.2743366 | 0.1166811 | 1021.747 | 1 | 0 | 0 |  | Fe_Cr_Ni_Mo_Al | Fe4Cr6Ni23Mo53Al13 | 0.04917379 | -8.777064 | 6.616162 | 51.5249 | 777.6411 | 115.7391 | 280.1155 | 186.1904
6692 | 6692 | 6692 | 4 | 8 | 30 | 50 | 8 | 104.3761 | 0.2743005 | 0.1249573 | 1155.063 | 0 | 0 | 0 |  | Fe_Cr_Ni_Mo_Al | Fe4Cr8Ni30Mo50Al8 | 0.04925476 | -8.4496 | 7.04 | 43.99747 | 692.0211 | 126.7509 | 339.6944 | 142.4147
6693 | 6693 | 6693 | 47 | 3 | 33 | 5 | 12 | 74.80806 | 0.2990464 | 0.1143359 | 697.6654 | 1 | 0 | 0 |  | Fe_Cr_Ni_Mo_Al | Fe47Cr3Ni33Mo5Al12 | 0.05081106 | -8.4548 | 7.9 | 35.33329 | 466.0835 | 92.59136 | 438.5092 | 104.2846
6694 | 6694 | 6694 | 40 | 5 | 39 | 5 | 11 | 75.82612 | 0.2983644 | 0.1131085 | 694.7762 | 1 | 1 | 1 | 694.7762 | Fe_Cr_Ni_Mo_Al | Fe40Cr5Ni39Mo5Al11 | 0.04916907 | -8.6212 | 8.03 | 34.35748 | 415.6662 | 84.66161 | 458.3684 | 103.165 | 415.6662 | 84.66161 | 458.3684 | 103.165
6695 | 6695 | 6695 | 34 | 7 | 44 | 4 | 10 | 76.22522 | 0.2981281 | 0.1096709 | 663.6014 | 1 | 1 | 1 | 663.6014 | Fe_Cr_Ni_Mo_Al | Fe34Cr7Ni44Mo4Al10 | 0.04713659 | -8.65626 | 8.161616 | 32.83876 | 353.2165 | 93.42908 | 408.9989 | 100.1302 | 353.2165 | 93.42908 | 408.9989 | 100.1302
6696 | 6696 | 6696 | 27 | 11 | 49 | 4 | 9 | 78.00508 | 0.2955507 | 0.1076006 | 657.0073 | 1 | 1 | 1 | 657.0073 | Fe_Cr_Ni_Mo_Al | Fe27Cr11Ni49Mo4Al9 | 0.04503565 | -8.7396 | 8.23 | 31.52987 | 300.0348 | 97.3458 | 440.799 | 100.2167 | 300.0348 | 97.3458 | 440.799 | 100.2167
6697 | 6697 | 6697 | 22 | 14 | 53 | 3 | 7 | 79.61414 | 0.2938698 | 0.0984943 | 582.6522 | 1 | 1 | 1 | 582.6522 | Fe_Cr_Ni_Mo_Al | Fe22Cr14Ni53Mo3Al7 | 0.04049325 | -8.170595 | 8.373737 | 28.29744 | 261.3446 | 87.87611 | 394.647 | 107.5501 | 261.3446 | 87.87611 | 394.647 | 107.5501
6698 | 6698 | 6698 | 51 | 3 | 21 | 6 | 19 | 71.12897 | 0.2983527 | 0.1267531 | 771.4506 | 0 | 0 | 0 |  | Fe_Cr_Ni_Mo_Al | Fe51Cr3Ni21Mo6Al19 | 0.05930478 | -9.9228 | 7.29 | 41.9951 | 603.5206 | 101.8917 | 491.6191 | 94.32265
6699 | 6699 | 6699 | 44 | 5 | 27 | 7 | 17 | 73.40223 | 0.2966939 | 0.1261542 | 791.2915 | 1 | 0 | 0 |  | Fe_Cr_Ni_Mo_Al | Fe44Cr5Ni27Mo7Al17 | 0.05737508 | -10.1004 | 7.45 | 41.16241 | 600.8058 | 76.48388 | 539.7572 | 74.28874
6700 | 6700 | 6700 | 38 | 7 | 32 | 8 | 16 | 75.11308 | 0.29519 | 0.1267384 | 815.7651 | 1 | 0 | 0 |  | Fe_Cr_Ni_Mo_Al | Fe38Cr7Ni32Mo8Al16 | 0.05621031 | -10.3433 | 7.544554 | 40.80193 | 585.9907 | 75.49049 | 575.9963 | 83.01037
6701 | 6701 | 6701 | 32 | 10 | 36 | 8 | 14 | 77.18042 | 0.2929718 | 0.1247431 | 815.6291 | 1 | 0 | 0 |  | Fe_Cr_Ni_Mo_Al | Fe32Cr10Ni36Mo8Al14 | 0.05403575 | -10.2592 | 7.66 | 39.21559 | 514.145 | 82.29728 | 584.6791 | 79.66451
6702 | 6702 | 6702 | 26 | 14 | 40 | 9 | 11 | 81.02305 | 0.2891097 | 0.1206615 | 812.8654 | 1 | 1 | 1 | 812.8654 | Fe_Cr_Ni_Mo_Al | Fe26Cr14Ni40Mo9Al11 | 0.05041326 | -9.6852 | 7.79 | 36.66721 | 416.8677 | 97.20898 | 623.132 | 80.64651 | 416.8677 | 97.20898 | 623.132 | 80.64651
6703 | 6703 | 6703 | 21 | 18 | 44 | 8 | 9 | 82.96083 | 0.2866665 | 0.1144258 | 764.6324 | 1 | 1 | 1 | 764.6324 | Fe_Cr_Ni_Mo_Al | Fe21Cr18Ni44Mo8Al9 | 0.0469273 | -9.3364 | 7.91 | 33.82479 | 330.3174 | 97.5451 | 614.8139 | 74.57945 | 330.3174 | 97.5451 | 614.8139 | 74.57945
6704 | 6704 | 6704 | 16 | 23 | 46 | 7 | 7 | 85.40972 | 0.2828932 | 0.1085226 | 719.6192 | 1 | 1 | 1 | 719.6192 | Fe_Cr_Ni_Mo_Al | Fe16Cr23Ni46Mo7Al7 | 0.04297339 | -8.935823 | 7.969697 | 30.8059 | 278.2569 | 70.59048 | 620.0118 | 74.28424 | 278.2569 | 70.59048 | 620.0118 | 74.28424
6705 | 6705 | 6705 | 52 | 3 | 12 | 4 | 29 | 63.77861 | 0.3014362 | 0.133602 | 740.1579 | 0 | 0 | 0 |  | Fe_Cr_Ni_Mo_Al | Fe52Cr3Ni12Mo4Al29 | 0.06626658 | -11.2408 | 6.65 | 46.3396 | 579.0695 | 117.4868 | 428.8565 | 92.61156
6706 | 6706 | 6706 | 46 | 4 | 16 | 8 | 27 | 67.69122 | 0.2980526 | 0.1339683 | 795.1227 | 0 | 0 | 0 |  | Fe_Cr_Ni_Mo_Al | Fe46Cr4Ni16Mo8Al27 | 0.06474219 | -11.39575 | 6.742574 | 47.94649 | 676.0502 | 85.39702 | 541.1696 | 80.13981
6707 | 6707 | 6707 | 39 | 6 | 21 | 10 | 24 | 71.04902 | 0.2952547 | 0.1344806 | 840.8519 | 1 |  | 0 |  | Fe_Cr_Ni_Mo_Al | Fe39Cr6Ni21Mo10Al24 | 0.06295706 | -11.6112 | 6.9 | 47.7581 | 706.5631 | 58.46695 | 600.6297 | 80.60854
6708 | 6708 | 6708 | 34 | 9 | 25 | 12 | 21 | 74.99247 | 0.2915562 | 0.1336726 | 880.088 | 1 | 0 | 0 |  | Fe_Cr_Ni_Mo_Al | Fe34Cr9Ni25Mo12Al21 | 0.06075912 | -11.39143 | 7.039604 | 46.70384 | 741.3613 | 55.09795 | 629.6894 | 91.6439
6709 | 6709 | 6709 | 29 | 13 | 28 | 13 | 17 | 79.34723 | 0.2872181 | 0.1313188 | 903.9679 | 1 | 0 | 0 |  | Fe_Cr_Ni_Mo_Al | Fe29Cr13Ni28Mo13Al17 | 0.05779823 | -10.8244 | 7.19 | 44.34521 | 737.1366 | 62.59535 | 672.1496 | 116.9844
6710 | 6710 | 6710 | 24 | 17 | 31 | 14 | 14 | 83.15268 | 0.2833508 | 0.1288531 | 918.2869 | 1 | 0 | 0 |  | Fe_Cr_Ni_Mo_Al | Fe24Cr17Ni31Mo14Al14 | 0.05505389 | -10.3596 | 7.3 | 42.16338 | 672.7242 | 62.30799 | 694.1866 | 113.5153
6711 | 6711 | 6711 | 19 | 23 | 34 | 13 | 11 | 86.47851 | 0.2789349 | 0.1237502 | 891.4791 | 1 | 0 | 0 |  | Fe_Cr_Ni_Mo_Al | Fe19Cr23Ni34Mo13Al11 | 0.05139972 | -9.8252 | 7.41 | 38.66376 | 520.3577 | 80.71355 | 694.0522 | 102.2429
6712 | 6712 | 6712 | 15 | 29 | 36 | 12 | 8 | 89.97029 | 0.2743207 | 0.1163424 | 838.5733 | 1 | 0 | 0 |  | Fe_Cr_Ni_Mo_Al | Fe15Cr29Ni36Mo12Al8 | 0.04688316 | -9.0652 | 7.5 | 34.69489 | 394.6412 | 90.63535 | 696.6732 | 112.5767
6713 | 6713 | 6713 | 12 | 36 | 37 | 9 | 6 | 91.95766 | 0.2696968 | 0.1061376 | 735.8928 | 1 | 0 | 0 |  | Fe_Cr_Ni_Mo_Al | Fe12Cr36Ni37Mo9Al6 | 0.04189282 | -8.5188 | 7.54 | 30.44898 | 313.2914 | 72.5957 | 703.1644 | 122.6297
6714 | 6714 | 6714 | 43 | 3 | 10 | 6 | 38 | 59.57011 | 0.3032213 | 0.1353568 | 702.9126 | 0 | 0 | 0 |  | Fe_Cr_Ni_Mo_Al | Fe43Cr3Ni10Mo6Al38 | 0.06875579 | -12.2996 | 6.12 | 50.98494 | 628.5401 | 97.88229 | 481.8794 | 88.11359
6715 | 6715 | 6715 | 38 | 4 | 13 | 10 | 34 | 64.35272 | 0.2988307 | 0.1356712 | 767.705 | 0 | 0 | 0 |  | Fe_Cr_Ni_Mo_Al | Fe38Cr4Ni13Mo10Al34 | 0.06696848 | -12.31303 | 6.262626 | 52.67485 | 701.1204 | 72.2461 | 582.0457 | 98.46436
6716 | 6716 | 6716 | 33 | 7 | 16 | 14 | 29 | 70.58987 | 0.2927708 | 0.135209 | 841.078 | 1 | 0 | 0 |  | Fe_Cr_Ni_Mo_Al | Fe33Cr7Ni16Mo14Al29 | 0.06466942 | -11.98163 | 6.434343 | 52.83498 | 779.7852 | 53.66157 | 638.4453125 | 91.37389
6717 | 6717 | 6717 | 29 | 10 | 19 | 17 | 25 | 75.74157 | 0.2881384 | 0.1343715 | 895.8699 | 1 | 0 | 0 |  | Fe_Cr_Ni_Mo_Al | Fe29Cr10Ni19Mo17Al25 | 0.06255493 | -11.6076 | 6.59 | 51.92533 | 842.137 | 44.88165 | 688.2033 | 108.7977
6718 | 6718 | 6718 | 25 | 15 | 21 | 19 | 20 | 81.63457 | 0.282285 | 0.1325234 | 942.9033 | 1 | 0 | 0 |  | Fe_Cr_Ni_Mo_Al | Fe25Cr15Ni21Mo19Al20 | 0.05981768 | -10.8052 | 6.74 | 49.40607 | 895.6903 | 37.81731 | 720.2605 | 124.5113
6719 | 6719 | 6719 | 21 | 20 | 24 | 19 | 16 | 85.79963 | 0.2780298 | 0.1304139 | 962.525 | 1 | 0 | 0 |  | Fe_Cr_Ni_Mo_Al | Fe21Cr20Ni24Mo19Al16 | 0.05708798 | -10.2568 | 6.9 | 46.1656 | 868.5131 | 42.98864 | 737.8572 | 113.9003
6720 | 6720 | 6720 | 17 | 26 | 26 | 18 | 12 | 89.96933 | 0.273123 | 0.1259383 | 950.1987 | 1 | 0 | 0 |  | Fe_Cr_Ni_Mo_Al | Fe17Cr26Ni26Mo18Al12 | 0.05357845 | -9.49046 | 7.030303 | 42.16475 | 752.6236 | 70.03311 | 750.2593 | 130.1184
6721 | 6721 | 6721 | 13 | 34 | 28 | 17 | 9 | 93.86377 | 0.2675818 | 0.1191919 | 904.2512 | 1 | 0 | 0 |  | Fe_Cr_Ni_Mo_Al | Fe13Cr34Ni28Mo17Al9 | 0.04962324 | -8.730124 | 7.09901 | 38.12373 | 611.5284 | 77.56694 | 747.9592 | 134.9199
6722 | 6722 | 6722 | 11 | 43 | 28 | 12 | 6 | 96.35453 | 0.2614006 | 0.1064597 | 768.4493 | 0 | 0 | 0 |  | Fe_Cr_Ni_Mo_Al | Fe11Cr43Ni28Mo12Al6 | 0.04343484 | -7.798 | 7.16 | 32.14275 | 392.383 | 94.35863 | 790.4649 | 139.1844
6723 | 6723 | 6723 | 35 | 3 | 8 | 9 | 45 | 57.39514 | 0.3035018 | 0.1303942 | 639.3763 | 0 | 0 | 0 |  | Fe_Cr_Ni_Mo_Al | Fe35Cr3Ni8Mo9Al45 | 0.0678146 | -12.2348 | 5.67 | 54.6465 | 671.3135 | 76.29602 | 521.2123 | 86.5304
6724 | 6724 | 6724 | 31 | 5 | 10 | 14 | 39 | 64.0949 | 0.2966317 | 0.1309742 | 724.8773 | 1 | 0 | 0 |  | Fe_Cr_Ni_Mo_Al | Fe31Cr5Ni10Mo14Al39 | 0.06600473 | -12.05265 | 5.848485 | 56.7347 | 749.5701 | 62.23225 | 617.9437 | 96.33396
6725 | 6725 | 6725 | 27 | 8 | 12 | 19 | 33 | 71.405 | 0.2896856 | 0.1305545 | 808.0706 | 1 | 0 | 0 |  | Fe_Cr_Ni_Mo_Al | Fe27Cr8Ni12Mo19Al33 | 0.0639298 | -11.60943 | 6.030303 | 57.26723 | 818.6368 | 49.95649 | 686.9961 | 109.0557
6726 | 6726 | 6726 | 24 | 12 | 14 | 22 | 28 | 77.38745 | 0.2840508 | 0.1299924 | 870.4442 | 1 | 0 | 0 |  | Fe_Cr_Ni_Mo_Al | Fe24Cr12Ni14Mo22Al28 | 0.06223711 | -11.1216 | 6.2 | 55.90307 | 873.8818 | 51.25145 | 724.1773 | 114.3588
6727 | 6727 | 6727 | 20 | 17 | 16 | 24 | 23 | 83.15194 | 0.2784684 | 0.129623 | 928.3391 | 1 | 0 | 0 |  | Fe_Cr_Ni_Mo_Al | Fe20Cr17Ni16Mo24Al23 | 0.06028233 | -10.5432 | 6.35 | 53.62553 | 914.8168 | 48.05407 | 735.821 | 114.3901
6728 | 6728 | 6728 | 17 | 22 | 18 | 25 | 18 | 88.53961 | 0.2735662 | 0.1281456 | 968.2023 | 1 | 0 | 0 |  | Fe_Cr_Ni_Mo_Al | Fe17Cr22Ni18Mo25Al18 | 0.05792145 | -9.7848 | 6.52 | 50.25035 | 926.0588 | 46.99813 | 739.8935 | 121.0967
6729 | 6729 | 6729 | 13 | 30 | 20 | 24 | 13 | 93.91633 | 0.267365 | 0.1242533 | 971.2715 | 0 | 0 | 0 |  | Fe_Cr_Ni_Mo_Al | Fe13Cr30Ni20Mo24Al13 | 0.05462645 | -8.8532 | 6.67 | 45.40141 | 867.1671 | 74.32121 | 745.8826 | 126.43
6730 | 6730 | 6730 | 11 | 38 | 20 | 22 | 9 | 98.30794 | 0.2613431 | 0.1172946 | 922.4852 | 0 | 0 | 0 |  | Fe_Cr_Ni_Mo_Al | Fe11Cr38Ni20Mo22Al9 | 0.05072954 | -7.6804 | 6.75 | 40.45487 | 733.5379 | 126.0356 | 761.9941 | 131.6532
6731 | 6731 | 6731 | 8 | 50 | 20 | 16 | 6 | 101.1649 | 0.2534085 | 0.1055168 | 791.174 | 0 | 0 | 0 |  | Fe_Cr_Ni_Mo_Al | Fe8Cr50Ni20Mo16Al6 | 0.04507228 | -6.7456 | 6.78 | 34.28175 | 512.2336 | 128.381 | 821.7369 | 131.3913
6732 | 6732 | 6732 | 25 | 3 | 7 | 14 | 50 | 57.3556 | 0.3018926 | 0.12129 | 573.653 | 0 | 0 | 0 |  | Fe_Cr_Ni_Mo_Al | Fe25Cr3Ni7Mo14Al50 | 0.06375257 | -11.59392 | 5.272727 | 59.10118 | 717.5355 | 57.49122 | 573.1285 | 83.89622
6733 | 6733 | 6733 | 23 | 6 | 8 | 21 | 42 | 66.79684 | 0.2922996 | 0.1201254 | 667.1803 | 1 | 0 | 0 |  | Fe_Cr_Ni_Mo_Al | Fe23Cr6Ni8Mo21Al42 | 0.06236432 | -11.1728 | 5.52 | 61.39461 | 784.8679 | 52.27268 | 668.285 | 113.7427
6734 | 6734 | 6734 | 20 | 9 | 9 | 26 | 36 | 73.91424 | 0.2857511 | 0.1197489 | 738.4433 | 1 | 0 | 0 |  | Fe_Cr_Ni_Mo_Al | Fe20Cr9Ni9Mo26Al36 | 0.0608653 | -10.7012 | 5.68 | 61.66249 | 844.2778 | 64.15289 | 693.5839 | 123.503
6735 | 6735 | 6735 | 18 | 13 | 11 | 28 | 29 | 80.42142 | 0.2802331 | 0.1237466 | 842.9528 | 1 | 0 | 0 |  | Fe_Cr_Ni_Mo_Al | Fe18Cr13Ni11Mo28Al29 | 0.0601621 | -10.36017 | 5.929293 | 59.28579 | 869.4875 | 67.25875 | 703.3952 | 120.6994
6736 | 6736 | 6736 | 16 | 18 | 12 | 30 | 24 | 86.16427 | 0.2749009 | 0.1229802 | 892.4934 | 1 | 0 | 0 |  | Fe_Cr_Ni_Mo_Al | Fe16Cr18Ni12Mo30Al24 | 0.05891567 | -9.6576 | 6.08 | 56.60401 | 906.5769 | 63.00129 | 709.6419 | 144.4321
6737 | 6737 | 6737 | 13 | 25 | 14 | 31 | 18 | 92.67158 | 0.2688552 | 0.121647 | 939.3283 | 1 | 0 | 0 |  | Fe_Cr_Ni_Mo_Al | Fe13Cr25Ni14Mo31Al18 | 0.05684842 | -8.779924 | 6.277228 | 52.13413 | 910.8016 | 76.00839 | 696.699 | 144.3899
6738 | 6738 | 6738 | 10 | 32 | 15 | 30 | 13 | 97.89595 | 0.2632405 | 0.1195612 | 958.6633 | 0 | 0 | 0 |  | Fe_Cr_Ni_Mo_Al | Fe10Cr32Ni15Mo30Al13 | 0.05437364 | -7.824 | 6.41 | 47.52929 | 880.1484375 | 85.47871 | 719.6669 | 137.1945
6739 | 6739 | 6739 | 8 | 42 | 15 | 26 | 8 | 102.8338 | 0.2560236 | 0.1132051 | 913.516 | 0 | 0 | 0 |  | Fe_Cr_Ni_Mo_Al | Fe8Cr42Ni15Mo26Al8 | 0.05027068 | -6.479339 | 6.525253 | 41.07942 | 756.6429 | 132.3792 | 754.5412 | 134.1258
6740 | 6740 | 6740 | 6 | 55 | 15 | 19 | 5 | 105.3938 | 0.2479197 | 0.1015278 | 775.8726 | 0 | 0 | 0 |  | Fe_Cr_Ni_Mo_Al | Fe6Cr55Ni15Mo19Al5 | 0.04461869 | -5.4852 | 6.57 | 34.47477 | 539.6981 | 150.2426 | 834.614 | 135.301
6741 | 6741 | 6741 | 17 | 3 | 7 | 21 | 52 | 60.38384 | 0.297995 | 0.1079693 | 511.0042 | 1 | 0 | 0 |  | Fe_Cr_Ni_Mo_Al | Fe17Cr3Ni7Mo21Al52 | 0.05827495 | -10.7724 | 5.06 | 63.82277 | 733.9824 | 59.73235 | 620.2485 | 128.6811
6742 | 6742 | 6742 | 16 | 6 | 7 | 28 | 43 | 70.08225 | 0.288724 | 0.108668 | 606.5265 | 1 | 0 | 0 |  | Fe_Cr_Ni_Mo_Al | Fe16Cr6Ni7Mo28Al43 | 0.05770941 | -10.2688 | 5.31 | 65.32449 | 809.1313 | 59.23077 | 654.6278 | 134.6427
6743 | 6743 | 6743 | 15 | 9 | 7 | 33 | 36 | 77.74419 | 0.2822174 | 0.1090918 | 680.5775 | 1 | 0 | 0 |  | Fe_Cr_Ni_Mo_Al | Fe15Cr9Ni7Mo33Al36 | 0.05700823 | -9.6228 | 5.5 | 64.6698 | 846.6147 | 69.03878 | 663.8002 | 136.5978
6744 | 6744 | 6744 | 13 | 14 | 8 | 36 | 30 | 84.36538 | 0.2763258 | 0.109812 | 745.3031 | 1 | 0 | 0 |  | Fe_Cr_Ni_Mo_Al | Fe13Cr14Ni8Mo36Al30 | 0.05674067 | -9.134791 | 5.683168 | 62.2791 | 864.4669 | 81.24553 | 658.7951 | 152.6248
6745 | 6745 | 6745 | 11 | 19 | 9 | 38 | 24 | 90.63524 | 0.2710866 | 0.1114697 | 816.8192 | 1 | 0 | 0 |  | Fe_Cr_Ni_Mo_Al | Fe11Cr19Ni9Mo38Al24 | 0.05603515 | -8.473679 | 5.861386 | 59.00217 | 883.4303 | 84.6076 | 624.4348 | 152.2864
6746 | 6746 | 6746 | 9 | 25 | 10 | 38 | 18 | 96.51818 | 0.2658354 | 0.1138057 | 891.5249 | 1 | 0 | 0 |  | Fe_Cr_Ni_Mo_Al | Fe9Cr25Ni10Mo38Al18 | 0.05503849 | -7.6644 | 6.04 | 54.5371 | 884.0242 | 87.4942 | 620.7664 | 159.151
6747 | 6747 | 6747 | 7 | 33 | 11 | 37 | 12 | 102.6587 | 0.2598539 | 0.1124777 | 923.9685 | 0 | 0 | 0 |  | Fe_Cr_Ni_Mo_Al | Fe7Cr33Ni11Mo37Al12 | 0.05297265 | -6.5204 | 6.22 | 48.58273 | 862.2365 | 105.3102 | 627.8395 | 159.3169
6748 | 6748 | 6748 | 5 | 44 | 12 | 32 | 7 | 107.2219 | 0.252945 | 0.1084493 | 898.758 | 0 | 0 | 0 |  | Fe_Cr_Ni_Mo_Al | Fe5Cr44Ni12Mo32Al7 | 0.04966093 | -5.3908 | 6.37 | 41.68673 | 765.4105 | 138.0824 | 690.4088 | 157.0679
6749 | 6749 | 6749 | 4 | 57 | 12 | 23 | 4 | 109.0647 | 0.2450637 | 0.0992883 | 779.6363 | 0 | 0 | 0 |  | Fe_Cr_Ni_Mo_Al | Fe4Cr57Ni12Mo23Al4 | 0.04449058 | -4.48 | 6.44 | 34.9249 | 563.7809 | 164.4446 | 793.3875 | 153.5606
6750 | 6750 | 6750 | 10 | 6 | 5 | 37 | 42 | 75.49511 | 0.283862 | 0.09257498 | 518.483 | 1 | 0 | 0 |  | Fe_Cr_Ni_Mo_Al | Fe10Cr6Ni5Mo37Al42 | 0.05138881 | -8.774 | 5.14 | 68.93516 | 817.5208 | 75.7593 | 597.8643 | 159.4208
6751 | 6751 | 6751 | 10 | 9 | 5 | 41 | 35 | 82.56533 | 0.2783977 | 0.09505419 | 593.3682 | 1 | 0 | 0 |  | Fe_Cr_Ni_Mo_Al | Fe10Cr9Ni5Mo41Al35 | 0.05199346 | -8.314 | 5.35 | 67.13352 | 844.8707 | 78.24032 | 548.2139 | 145.1357
6752 | 6752 | 6752 | 9 | 13 | 6 | 44 | 28 | 89.55362 | 0.2732709 | 0.09849427 | 680.0598 | 1 | 0 | 0 |  | Fe_Cr_Ni_Mo_Al | Fe9Cr13Ni6Mo44Al28 | 0.05240403 | -7.8716 | 5.58 | 63.84901 | 863.3307 | 82.05984 | 473.7137 | 154.2118
6753 | 6753 | 6753 | 8 | 18 | 7 | 45 | 22 | 95.37708 | 0.2686611 | 0.1019745 | 760.6971 | 1 | 0 | 0 |  | Fe_Cr_Ni_Mo_Al | Fe8Cr18Ni7Mo45Al22 | 0.05274482 | -7.3188 | 5.78 | 59.67974 | 865.8793 | 93.06284 | 479.1447 | 189.9462
6754 | 6754 | 6754 | 6 | 25 | 8 | 45 | 16 | 101.4852 | 0.2632427 | 0.1040456 | 828.535 | 0 | 0 | 0 |  | Fe_Cr_Ni_Mo_Al | Fe6Cr25Ni8Mo45Al16 | 0.05231741 | -6.4712 | 5.96 | 54.4196 | 865.2249 | 97.37725 | 505.8386 | 199.8159
6755 | 6755 | 6755 | 5 | 32 | 9 | 43 | 11 | 106.1441 | 0.2585911 | 0.1057527 | 879.9553 | 0 | 0 | 0 |  | Fe_Cr_Ni_Mo_Al | Fe5Cr32Ni9Mo43Al11 | 0.05140436 | -5.6292 | 6.13 | 48.86486 | 849.0201 | 104.8411 | 516.9423 | 190.5461
6756 | 6756 | 6756 | 3 | 43 | 11 | 38 | 6 | 110.4642 | 0.2524284 | 0.1046521 | 887.172 | 0 | 0 | 0 |  | Fe_Cr_Ni_Mo_Al | Fe3Cr43Ni11Mo38Al6 | 0.04888227 | -4.717185 | 6.316832 | 41.73476 | 759.1769 | 144.0235 | 622.7845 | 153.9743
6757 | 6757 | 6757 | 6 | 9 | 3 | 50 | 32 | 88.97358 | 0.274232 | 0.08031954 | 501.5143 | 1 | 0 | 0 |  | Fe_Cr_Ni_Mo_Al | Fe6Cr9Ni3Mo50Al32 | 0.04634422 | -6.8132 | 5.28 | 68.11063 | 837.0051 | 92.5339 | 386.8679 | 177.1629
6758 | 6758 | 6758 | 6 | 13 | 4 | 52 | 25 | 95.4986 | 0.2698647 | 0.08715054 | 609.4353 | 0 | 0 | 0 |  | Fe_Cr_Ni_Mo_Al | Fe6Cr13Ni4Mo52Al25 | 0.04804741 | -6.468 | 5.53 | 63.65344 | 864.9929 | 92.01727 | 359.9895 | 191.9241
6759 | 6759 | 6759 | 5 | 18 | 5 | 53 | 19 | 101.364 | 0.2655823 | 0.09170783 | 696.4224 | 0 | 0 | 0 |  | Fe_Cr_Ni_Mo_Al | Fe5Cr18Ni5Mo53Al19 | 0.04879054 | -5.898 | 5.73 | 58.7373 | 867.1095 | 105.0389 | 345.0092 | 191.9331
6760 | 6760 | 6760 | 4 | 23 | 6 | 53 | 13 | 107.1958 | 0.261473 | 0.09688544 | 795.938 | 0 | 0 | 0 |  | Fe_Cr_Ni_Mo_Al | Fe4Cr23Ni6Mo53Al13 | 0.04864655 | -5.09295 | 5.929293 | 52.82673 | 840.2676 | 108.8695 | 340.5554 | 201.4679
6761 | 6761 | 6761 | 4 | 30 | 8 | 50 | 8 | 111.2179 | 0.2576736 | 0.1008699 | 869.136 | 0 | 0 | 0 |  | Fe_Cr_Ni_Mo_Al | Fe4Cr30Ni8Mo50Al8 | 0.04867112 | -4.4896 | 6.16 | 46.19093 | 816.3007 | 122.1003 | 429.476 | 187.5639
6762 | 6762 | 6762 | 47 | 33 | 5 | 3 | 12 | 84.30777 | 0.2691867 | 0.1030865 | 630.5432 | 0 | 0 | 0 |  | Fe_Cr_Ni_Mo_Al | Fe47Cr33Ni5Mo3Al12 | 0.04964494 | -6.0908 | 6.78 | 32.48879 | 419.176 | 152.7606 | 489.7877 | 229.5713
6763 | 6763 | 6763 | 40 | 39 | 5 | 5 | 11 | 88.14765 | 0.2632011 | 0.1023978 | 649.9053 | 0 | 0 | 0 |  | Fe_Cr_Ni_Mo_Al | Fe40Cr39Ni5Mo5Al11 | 0.04882729 | -5.806 | 6.67 | 32.87267 | 443.7429 | 157.23 | 726.8549 | 189.066
6764 | 6764 | 6764 | 34 | 44 | 4 | 7 | 10 | 91.8181 | 0.2576761 | 0.1008411 | 658.9356 | 0 | 0 | 0 |  | Fe_Cr_Ni_Mo_Al | Fe34Cr44Ni4Mo7Al10 | 0.04820272 | -5.322722 | 6.545455 | 33.30461 | 457.0882 | 175.4075 | 844.2913 | 137.5428
6765 | 6765 | 6765 | 27 | 49 | 4 | 11 | 9 | 96.35891 | 0.2527601 | 0.1012272 | 697.2121 | 0 | 0 | 0 |  | Fe_Cr_Ni_Mo_Al | Fe27Cr49Ni4Mo11Al9 | 0.04798071 | -4.8732 | 6.43 | 34.69568 | 510.28 | 186.8483 | 889.1234 | 99.60638
6766 | 6766 | 6766 | 22 | 53 | 3 | 14 | 7 | 101.1161 | 0.2480087 | 0.09780506 | 694.8824 | 0 | 0 | 0 |  | Fe_Cr_Ni_Mo_Al | Fe22Cr53Ni3Mo14Al7 | 0.04623011 | -3.949393 | 6.353535 | 34.35268 | 514.2679 | 188.2836 | 902.9493 | 88.63905
6767 | 6767 | 6767 | 51 | 21 | 6 | 3 | 19 | 75.44892 | 0.2815877 | 0.1202719 | 723.4727 | 0 | 0 | 0 |  | Fe_Cr_Ni_Mo_Al | Fe51Cr21Ni6Mo3Al19 | 0.05851045 | -8.1756 | 6.69 | 38.8006 | 519.1397 | 135.6074 | 403.3263 | 145.7622
6768 | 6768 | 6768 | 44 | 27 | 7 | 5 | 17 | 79.84693 | 0.2751877 | 0.1182767 | 743.3062 | 0 | 0 | 0 |  | Fe_Cr_Ni_Mo_Al | Fe44Cr27Ni7Mo5Al17 | 0.05666257 | -7.8692 | 6.65 | 38.62279 | 552.5029 | 134.1671 | 553.5963 | 198.2817
6769 | 6769 | 6769 | 38 | 32 | 8 | 7 | 16 | 83.21878 | 0.2703679 | 0.1180286 | 770.1187 | 0 | 0 | 0 |  | Fe_Cr_Ni_Mo_Al | Fe38Cr32Ni8Mo7Al16 | 0.05567089 | -7.734144 | 6.594059 | 38.94904 | 588.7435 | 127.0488 | 714.6593 | 164.6645
6770 | 6770 | 6770 | 32 | 36 | 8 | 10 | 14 | 87.69493 | 0.2652876 | 0.1158524 | 788.8968 | 0 | 0 | 0 |  | Fe_Cr_Ni_Mo_Al | Fe32Cr36Ni8Mo10Al14 | 0.05420547 | -7.2048 | 6.54 | 39.26625 | 638.01 | 136.3591 | 800.799 | 154.3931
6771 | 6771 | 6771 | 26 | 40 | 9 | 14 | 11 | 93.43808 | 0.2604126 | 0.1124083 | 806.1738 | 0 | 0 | 0 |  | Fe_Cr_Ni_Mo_Al | Fe26Cr40Ni9Mo14Al11 | 0.05160741 | -6.4528 | 6.55 | 38.72413 | 661.6045 | 139.7747 | 842.2502 | 117.5759
6772 | 6772 | 6772 | 21 | 44 | 8 | 18 | 9 | 98.48254 | 0.2557043 | 0.1091881 | 815.1043 | 0 | 0 | 0 |  | Fe_Cr_Ni_Mo_Al | Fe21Cr44Ni8Mo18Al9 | 0.05009365 | -5.5684 | 6.47 | 38.6478 | 677.1951 | 159.6765 | 876.0604 | 84.7656
6773 | 6773 | 6773 | 16 | 46 | 7 | 23 | 7 | 103.6021 | 0.2521876 | 0.1058872 | 823.9078 | 0 | 0 | 0 |  | Fe_Cr_Ni_Mo_Al | Fe16Cr46Ni7Mo23Al7 | 0.04890042 | -4.657484 | 6.393939 | 38.77397 | 712.2322 | 161.8144 | 824.9427 | 114.6982
6774 | 6774 | 6774 | 52 | 12 | 4 | 3 | 29 | 66.17763 | 0.2923347 | 0.1315211 | 732.921 | 0 | 0 | 0 |  | Fe_Cr_Ni_Mo_Al | Fe52Cr12Ni4Mo3Al29 | 0.06615238 | -9.9308 | 6.33 | 44.68615 | 573.0113 | 138.1501 | 407.5643 | 96.57388
6775 | 6775 | 6775 | 46 | 16 | 8 | 4 | 27 | 69.12654 | 0.288501 | 0.1309774 | 759.8896 | 0 | 0 | 0 |  | Fe_Cr_Ni_Mo_Al | Fe46Cr16Ni8Mo4Al27 | 0.06462043 | -10.28683 | 6.425743 | 44.43073 | 594.0482 | 104.3664 | 467.1425 | 107.9052
6776 | 6776 | 6776 | 39 | 21 | 10 | 6 | 24 | 73.57988 | 0.2825308 | 0.1295132 | 792.3057 | 0 | 0 | 0 |  | Fe_Cr_Ni_Mo_Al | Fe39Cr21Ni10Mo6Al24 | 0.06267808 | -10.1172 | 6.46 | 44.33099 | 639.7952 | 86.33356 | 575.1227 | 145.9555
6777 | 6777 | 6777 | 34 | 25 | 12 | 9 | 21 | 78.53738 | 0.2774503 | 0.1279393 | 831.5661 | 0 | 0 | 0 |  | Fe_Cr_Ni_Mo_Al | Fe34Cr25Ni12Mo9Al21 | 0.06037204 | -9.695912 | 6.524752 | 44.21339 | 713.6078 | 67.27295 | 706.4821 | 137.5194
6778 | 6778 | 6778 | 29 | 28 | 13 | 13 | 17 | 84.5404 | 0.2723329 | 0.1245279 | 862.7652 | 0 | 0 | 0 |  | Fe_Cr_Ni_Mo_Al | Fe29Cr28Ni13Mo13Al17 | 0.05757019 | -8.8804 | 6.59 | 43.78833 | 791.9372 | 74.21664 | 789.7823 | 118.0733
6779 | 6779 | 6779 | 24 | 31 | 14 | 17 | 14 | 89.87395 | 0.2680191 | 0.1218095 | 890.5764 | 0 | 0 | 0 |  | Fe_Cr_Ni_Mo_Al | Fe24Cr31Ni14Mo17Al14 | 0.05525908 | -8.1896 | 6.62 | 43.27036 | 821.692 | 93.33945 | 812.1754 | 119.7714
6780 | 6780 | 6780 | 19 | 34 | 13 | 23 | 11 | 96.38414 | 0.263061 | 0.1178554 | 914.3379 | 0 | 0 | 0 |  | Fe_Cr_Ni_Mo_Al | Fe19Cr34Ni13Mo23Al11 | 0.05306687 | -7.0604 | 6.57 | 42.95475 | 837.7936 | 108.9411 | 796.7645 | 110.4424
6781 | 6781 | 6781 | 15 | 36 | 12 | 29 | 8 | 102.5166 | 0.2592756 | 0.1135669 | 926.5786 | 0 | 0 | 0 |  | Fe_Cr_Ni_Mo_Al | Fe15Cr36Ni12Mo29Al8 | 0.05080591 | -5.8808 | 6.54 | 41.74841 | 802.797 | 127.9672 | 739.3173 | 140.5097
6782 | 6782 | 6782 | 12 | 37 | 9 | 36 | 6 | 108.0447 | 0.2561101 | 0.1086358 | 921.2303 | 0 |  | 0 |  | Fe_Cr_Ni_Mo_Al | Fe12Cr37Ni9Mo36Al6 | 0.04936338 | -4.5612 | 6.42 | 41.21862 | 788.8327 | 139.5001 | 672.8091 | 169.9288
6783 | 6783 | 6783 | 43 | 10 | 6 | 3 | 38 | 59.89723 | 0.2980683 | 0.134774 | 687.4319 | 0 | 0 | 0 |  | Fe_Cr_Ni_Mo_Al | Fe43Cr10Ni6Mo3Al38 | 0.0692539 | -11.644 | 5.96 | 47.9981 | 592.9891 | 105.1393 | 397.9803 | 108.421
6784 | 6784 | 6784 | 38 | 13 | 10 | 4 | 34 | 63.39996 | 0.2941072 | 0.1358542 | 735.8597 | 0 | 0 | 0 |  | Fe_Cr_Ni_Mo_Al | Fe38Cr13Ni10Mo4Al34 | 0.06788422 | -12.05591 | 6.141414 | 47.89102 | 606.6066 | 87.09624 | 484.4196 | 98.03329
6785 | 6785 | 6785 | 33 | 16 | 14 | 7 | 29 | 69.07296 | 0.2887566 | 0.1353451 | 800.9231 | 0 | 0 | 0 |  | Fe_Cr_Ni_Mo_Al | Fe33Cr16Ni14Mo7Al29 | 0.06543313 | -11.95062 | 6.353535 | 48.17841 | 680.6786 | 53.57001 | 589.3188 | 113.2102
6786 | 6786 | 6786 | 29 | 19 | 17 | 10 | 25 | 74.32764 | 0.2840385 | 0.1342821 | 854.9389 | 1 | 0 | 0 |  | Fe_Cr_Ni_Mo_Al | Fe29Cr19Ni17Mo10Al25 | 0.06299703 | -11.5572 | 6.51 | 47.87181 | 762.1837 | 45.07041 | 692.2708 | 116.948
6787 | 6787 | 6787 | 25 | 21 | 19 | 15 | 20 | 81.18083 | 0.2790352 | 0.1313744 | 910.6624 | 1 | 0 | 0 |  | Fe_Cr_Ni_Mo_Al | Fe25Cr21Ni19Mo15Al20 | 0.05982926 | -10.6292 | 6.66 | 47.40464 | 876.8154 | 35.62926 | 740.0302 | 133.3722
6788 | 6788 | 6788 | 21 | 24 | 19 | 20 | 16 | 87.76778 | 0.273666 | 0.1277098 | 947.8234 | 1 | 0 | 0 |  | Fe_Cr_Ni_Mo_Al | Fe21Cr24Ni19Mo20Al16 | 0.05704486 | -9.5272 | 6.7 | 46.52127 | 904.61 | 41.37747 | 766.7272 | 126.2619
6789 | 6789 | 6789 | 17 | 26 | 18 | 26 | 12 | 94.776 | 0.2687869 | 0.1229239 | 972.8831 | 0 | 0 | 0 |  | Fe_Cr_Ni_Mo_Al | Fe17Cr26Ni18Mo26Al12 | 0.05423403 | -8.230181 | 6.707071 | 45.25801 | 873.4632 | 87.165 | 742.5299 | 129.4245
6790 | 6790 | 6790 | 13 | 28 | 17 | 34 | 9 | 101.5882 | 0.2646717 | 0.1188726 | 1000.299 | 0 | 0 | 0 |  | Fe_Cr_Ni_Mo_Al | Fe13Cr28Ni17Mo34Al9 | 0.05176794 | -6.968336 | 6.663366 | 43.91596 | 824.7643 | 123.271 | 658.8313 | 146.3134
6791 | 6791 | 6791 | 11 | 28 | 12 | 43 | 6 | 108.755 | 0.2607768 | 0.1110973 | 977.8672 | 0 | 0 | 0 |  | Fe_Cr_Ni_Mo_Al | Fe11Cr28Ni12Mo43Al6 | 0.049278 | -5.1048 | 6.52 | 42.11516 | 802.9758 | 126.1745 | 545.2501 | 159.2068
6792 | 6792 | 6792 | 35 | 8 | 9 | 3 | 45 | 55.07727 | 0.3036133 | 0.1351786 | 633.9301 | 0 | 0 | 0 |  | Fe_Cr_Ni_Mo_Al | Fe35Cr8Ni9Mo3Al45 | 0.06981475 | -12.9292 | 5.71 | 49.68944 | 586.0966 | 92.32413 | 416.1895 | 117.5836
6793 | 6793 | 6793 | 31 | 10 | 14 | 5 | 39 | 59.86075 | 0.2991032 | 0.1382743 | 716.8344 | 0 | 0 | 0 |  | Fe_Cr_Ni_Mo_Al | Fe31Cr10Ni14Mo5Al39 | 0.06863741 | -13.52678 | 6.010101 | 50.57886 | 602.6639 | 65.51266 | 529.4451 | 105.0779
6794 | 6794 | 6794 | 27 | 12 | 19 | 8 | 33 | 65.67379 | 0.2942111 | 0.1395207 | 803.0934 | 1 | 0 | 0 |  | Fe_Cr_Ni_Mo_Al | Fe27Cr12Ni19Mo8Al33 | 0.06657916 | -13.59739 | 6.313131 | 51.02021 | 658.9169 | 51.25468 | 602.7091 | 105.3513
6795 | 6795 | 6795 | 24 | 14 | 22 | 12 | 28 | 71.8113 | 0.2891497 | 0.1385325 | 875.3346 | 1 | 0 | 0 |  | Fe_Cr_Ni_Mo_Al | Fe24Cr14Ni22Mo12Al28 | 0.06410881 | -13.0064 | 6.52 | 51.05348 | 756.1693 | 51.71104 | 662.0927 | 110.1689
6796 | 6796 | 6796 | 20 | 16 | 24 | 17 | 23 | 78.5501 | 0.2838954 | 0.1363842 | 941.6566 | 1 | 0 | 0 |  | Fe_Cr_Ni_Mo_Al | Fe20Cr16Ni24Mo17Al23 | 0.06128883 | -12.1372 | 6.67 | 50.70992 | 853.8483 | 38.82921 | 709.6262 | 109.9209
6797 | 6797 | 6797 | 17 | 18 | 25 | 22 | 18 | 85.41599 | 0.2789936 | 0.1329911 | 992.064 | 1 | 0 | 0 |  | Fe_Cr_Ni_Mo_Al | Fe17Cr18Ni25Mo22Al18 | 0.0582332 | -10.956 | 6.8 | 49.15648 | 877.7438 | 45.21686 | 702.1328125 | 117.9278
6798 | 6798 | 6798 | 13 | 20 | 24 | 30 | 13 | 94.05185 | 0.2731537 | 0.127681 | 1036.443 | 1 | 0 | 0 |  | Fe_Cr_Ni_Mo_Al | Fe13Cr20Ni24Mo30Al13 | 0.05471951 | -9.3348 | 6.83 | 47.27037 | 848.8378 | 75.45367 | 673.163 | 130.3976
6799 | 6799 | 6799 | 11 | 20 | 22 | 38 | 9 | 101.3088 | 0.2693902 | 0.1224924 | 1059.631 | 0 | 0 | 0 |  | Fe_Cr_Ni_Mo_Al | Fe11Cr20Ni22Mo38Al9 | 0.05170418 | -7.7708 | 6.83 | 44.65231 | 798.8878 | 117.4473 | 619.2196 | 141.4275
6800 | 6800 | 6800 | 8 | 20 | 16 | 50 | 6 | 109.7077 | 0.2645982 | 0.1122982 | 1019.64 | 0 | 0 | 0 |  | Fe_Cr_Ni_Mo_Al | Fe8Cr20Ni16Mo50Al6 | 0.04832552 | -5.7584 | 6.62 | 42.33295 | 779.8528 | 136.6152 | 380.5254 | 192.8116
6801 | 6801 | 6801 | 25 | 7 | 14 | 3 | 50 | 51.46553 | 0.3082922 | 0.1365419 | 598.4176 | 0 | 0 | 0 |  | Fe_Cr_Ni_Mo_Al | Fe25Cr7Ni14Mo3Al50 | 0.06906017 | -14.44955 | 5.555556 | 50.71954 | 530.0196 | 80.64003 | 416.123 | 95.53883
6802 | 6802 | 6802 | 23 | 8 | 21 | 6 | 42 | 57.9251 | 0.3030629 | 0.142044 | 726.2248 | 1 | 0 | 0 |  | Fe_Cr_Ni_Mo_Al | Fe23Cr8Ni21Mo6Al42 | 0.06833664 | -15.2536 | 6.04 | 52.53897 | 539.5759 | 57.8474 | 551.1653 | 89.76521
6803 | 6803 | 6803 | 20 | 9 | 26 | 9 | 36 | 63.32099 | 0.2988786 | 0.1441911 | 819.3902 | 1 | 0 | 0 |  | Fe_Cr_Ni_Mo_Al | Fe20Cr9Ni26Mo9Al36 | 0.06676888 | -15.2912 | 6.36 | 53.15009 | 584.1095 | 57.98478 | 598.4388 | 89.51225
6804 | 6804 | 6804 | 18 | 11 | 28 | 13 | 29 | 70.48431 | 0.2926734 | 0.142568 | 902.8541 | 1 | 0 | 0 |  | Fe_Cr_Ni_Mo_Al | Fe18Cr11Ni28Mo13Al29 | 0.06423764 | -14.30834 | 6.616162 | 52.71264 | 673.9231 | 59.6734 | 638.3774 | 102.0521
6805 | 6805 | 6805 | 16 | 12 | 30 | 18 | 24 | 77.00408 | 0.2880264 | 0.1402794 | 971.3186 | 1 | 0 | 0 |  | Fe_Cr_Ni_Mo_Al | Fe16Cr12Ni30Mo18Al24 | 0.06154756 | -13.2528 | 6.8 | 52.07147 | 747.8234 | 67.37704 | 664.8693 | 112.8038
6806 | 6806 | 6806 | 13 | 14 | 31 | 25 | 18 | 85.62612 | 0.2819021 | 0.1363526 | 1043.931 | 1 | 0 | 0 |  | Fe_Cr_Ni_Mo_Al | Fe13Cr14Ni31Mo25Al18 | 0.05787323 | -11.65415 | 6.950495 | 50.10318 | 798.6686 | 58.16267 | 655.3913 | 125.3003
6807 | 6807 | 6807 | 10 | 15 | 30 | 32 | 13 | 93.43204 | 0.2769288 | 0.1315194 | 1087.423 | 1 | 0 | 0 |  | Fe_Cr_Ni_Mo_Al | Fe10Cr15Ni30Mo32Al13 | 0.05456753 | -10.12 | 7.01 | 47.68406 | 771.4988 | 84.84484 | 615.7352 | 122.1022
6808 | 6808 | 6808 | 8 | 15 | 26 | 42 | 8 | 102.7059 | 0.2716611 | 0.1240904 | 1107.562 | 0 | 0 | 0 |  | Fe_Cr_Ni_Mo_Al | Fe8Cr15Ni26Mo42Al8 | 0.05071213 | -8.057137 | 6.969697 | 43.8504 | 753.4971 | 120.7575 | 488.944 | 160.0217
6809 | 6809 | 6809 | 6 | 15 | 19 | 55 | 5 | 111.3403 | 0.2665718 | 0.1126564 | 1051.184 | 0 | 0 | 0 |  | Fe_Cr_Ni_Mo_Al | Fe6Cr15Ni19Mo55Al5 | 0.04680026 | -5.9332 | 6.73 | 40.39938 | 737.2729 | 135.9562 | 298.8802 | 204.0848
6810 | 6810 | 6810 | 17 | 7 | 21 | 3 | 52 | 50.20327 | 0.3108889 | 0.1411614 | 613.6708 | 1 | 0 | 0 |  | Fe_Cr_Ni_Mo_Al | Fe17Cr7Ni21Mo3Al52 | 0.06846555 | -16.2292 | 5.62 | 51.4204 | 450.2323 | 79.66477 | 411.9418 | 100.0209
6811 | 6811 | 6811 | 16 | 7 | 28 | 6 | 43 | 56.66559 | 0.306101 | 0.1474359 | 752.7418 | 1 | 0 | 0 |  | Fe_Cr_Ni_Mo_Al | Fe16Cr7Ni28Mo6Al43 | 0.06810966 | -16.8416 | 6.15 | 53.33856 | 466.0807 | 66.27119 | 513.4152 | 87.21655
6812 | 6812 | 6812 | 15 | 7 | 33 | 9 | 36 | 62.37733 | 0.3022149 | 0.1491272 | 853.0398 | 1 | 0 | 0 |  | Fe_Cr_Ni_Mo_Al | Fe15Cr7Ni33Mo9Al36 | 0.06662807 | -16.5108 | 6.54 | 53.64004 | 503.4057 | 72.24387 | 578.8214 | 83.0845
6813 | 6813 | 6813 | 13 | 8 | 36 | 14 | 30 | 69.36432 | 0.2965716 | 0.1476475 | 944.4534 | 1 | 0 | 0 |  | Fe_Cr_Ni_Mo_Al | Fe13Cr8Ni36Mo14Al30 | 0.06410309 | -15.48789 | 6.792079 | 53.70124 | 571.8453 | 85.77689 | 610.0392 | 90.90214
6814 | 6814 | 6814 | 11 | 9 | 38 | 19 | 24 | 76.3771 | 0.2914594 | 0.1450234 | 1020.713 | 1 | 0 | 0 |  | Fe_Cr_Ni_Mo_Al | Fe11Cr9Ni38Mo19Al24 | 0.06122918 | -14.19822 | 7.009901 | 52.5026 | 615.2114 | 81.95689 | 616.8559 | 85.82166
6815 | 6815 | 6815 | 9 | 10 | 38 | 25 | 18 | 84.19809 | 0.2860079 | 0.1406862 | 1083.449 | 1 | 0 | 0 |  | Fe_Cr_Ni_Mo_Al | Fe9Cr10Ni38Mo25Al18 | 0.05787891 | -12.5656 | 7.16 | 50.37564 | 649.825 | 84.9764 | 610.1132 | 88.59003
6816 | 6816 | 6816 | 7 | 11 | 37 | 33 | 12 | 93.27349 | 0.2802488 | 0.1354375 | 1143.75 | 1 | 0 | 0 |  | Fe_Cr_Ni_Mo_Al | Fe7Cr11Ni37Mo33Al12 | 0.05389708 | -10.578 | 7.26 | 46.61186 | 653.5026 | 100.1938 | 583.0941 | 104.8189
6817 | 6817 | 6817 | 5 | 12 | 32 | 44 | 7 | 103.2254 | 0.2738452 | 0.1276658 | 1169.144 | 0 | 0 | 0 |  | Fe_Cr_Ni_Mo_Al | Fe5Cr12Ni32Mo44Al7 | 0.04987474 | -8.4228 | 7.17 | 42.07621 | 661.514 | 139.9378 | 464.7314 | 143.9624
6818 | 6818 | 6818 | 4 | 12 | 23 | 57 | 4 | 112.0927 | 0.2682064 | 0.1150483 | 1098.169 | 0 | 0 | 0 |  | Fe_Cr_Ni_Mo_Al | Fe4Cr12Ni23Mo57Al4 | 0.04588204 | -6.2468 | 6.88 | 38.02195 | 673.7947 | 148.7137 | 248.472 | 177.8448
6819 | 6819 | 6819 | 10 | 5 | 37 | 6 | 42 | 56.1837 | 0.3096648 | 0.1547992 | 807.7184 | 1 | 0 | 0 |  | Fe_Cr_Ni_Mo_Al | Fe10Cr5Ni37Mo6Al42 | 0.06790092 | -18.3708 | 6.42 | 53.86221 | 407.4554 | 73.77104 | 477.1293 | 107.1549
6820 | 6820 | 6820 | 10 | 5 | 41 | 9 | 35 | 61.98934 | 0.3053746 | 0.1547608 | 901.1194 | 1 | 0 | 0 |  | Fe_Cr_Ni_Mo_Al | Fe10Cr5Ni41Mo9Al35 | 0.0663111 | -17.5252 | 6.79 | 53.77165 | 432.9229 | 81.04959 | 541.7525 | 80.21967
6821 | 6821 | 6821 | 9 | 6 | 44 | 13 | 28 | 68.96973 | 0.2998489 | 0.1520874 | 985.9133 | 1 | 0 | 0 |  | Fe_Cr_Ni_Mo_Al | Fe9Cr6Ni44Mo13Al28 | 0.06361806 | -16.1232 | 7.1 | 52.68208 | 459.338 | 94.40543 | 598.8098 | 71.35391
6822 | 6822 | 6822 | 8 | 7 | 45 | 18 | 22 | 76.19153 | 0.2942899 | 0.1479819 | 1054.014 | 1 | 0 | 0 |  | Fe_Cr_Ni_Mo_Al | Fe8Cr7Ni45Mo18Al22 | 0.060498 | -14.47 | 7.3 | 51.05834 | 483.8656 | 113.4944 | 599.9136 | 77.6535
6823 | 6823 | 6823 | 6 | 8 | 45 | 25 | 16 | 84.73255 | 0.2882054 | 0.1434549 | 1128.635 | 1 | 0 | 0 |  | Fe_Cr_Ni_Mo_Al | Fe6Cr8Ni45Mo25Al16 | 0.0567523247 | -12.5836 | 7.44 | 48.51149 | 499.8696 | 107.2826 | 594.4883 | 75.90938
6824 | 6824 | 6824 | 5 | 9 | 43 | 32 | 11 | 92.65682 | 0.2827952 | 0.1385054 | 1179.022 | 1 | 0 | 0 |  | Fe_Cr_Ni_Mo_Al | Fe5Cr9Ni43Mo32Al11 | 0.05331805 | -10.7588 | 7.49 | 45.00725 | 522.6026 | 139.1707 | 567.5154 | 89.4386
6825 | 6825 | 6825 | 3 | 11 | 38 | 43 | 6 | 102.8084 | 0.2756776 | 0.1315553 | 1219.774 | 0 | 0 | 0 |  | Fe_Cr_Ni_Mo_Al | Fe3Cr11Ni38Mo43Al6 | 0.04934127 | -8.645035 | 7.386139 | 39.92263 | 568.0081 | 143.6664 | 470.3082 | 126.134
6826 | 6826 | 6826 | 6 | 3 | 50 | 9 | 32 | 62.79376 | 0.3079077 | 0.1595714 | 962.4169 | 1 | 0 | 0 |  | Fe_Cr_Ni_Mo_Al | Fe6Cr3Ni50Mo9Al32 | 0.06549376 | -17.8552 | 7.16 | 52.96527 | 364.5319 | 75.57587 | 513.7554 | 89.28815
6827 | 6827 | 6827 | 6 | 4 | 52 | 13 | 25 | 69.95272 | 0.3020818 | 0.1546499 | 1032.162 | 1 | 0 | 0 |  | Fe_Cr_Ni_Mo_Al | Fe6Cr4Ni52Mo13Al25 | 0.06234177 | -15.9468 | 7.45 | 51.12915 | 366.7531 | 93.40292 | 583.3033 | 67.10107
6828 | 6828 | 6828 | 5 | 5 | 53 | 18 | 19 | 77.29504 | 0.29645 | 0.1499425 | 1097.496 | 1 | 0 | 0 |  | Fe_Cr_Ni_Mo_Al | Fe5Cr5Ni53Mo18Al19 | 0.05882758 | -14.0508 | 7.65 | 48.7825 | 376.0362 | 119.4406 | 580.0739 | 61.74289
6829 | 6829 | 6829 | 4 | 6 | 53 | 23 | 13 | 84.85433 | 0.2912244 | 0.1442352 | 1144.722 | 1 | 0 | 0 |  | Fe_Cr_Ni_Mo_Al | Fe4Cr6Ni53Mo23Al13 | 0.05483971 | -11.99714 | 7.828283 | 44.89992 | 357.7884 | 131.6506 | 577.527 | 54.47764
6830 | 6830 | 6830 | 4 | 8 | 50 | 30 | 8 | 93.25073 | 0.2847689 | 0.139004 | 1196.599 | 1 | 0 | 0 |  | Fe_Cr_Ni_Mo_Al | Fe4Cr8Ni50Mo30Al8 | 0.05103083 | -9.9856 | 7.84 | 40.36555 | 375.9815 | 136.2014 | 557.9221 | 58.13596
6831 | 6831 | 6831 | 47 | 3 | 5 | 33 | 12 | 92.32191 | 0.2800111 | 0.1236564 | 994.3738 | 0 | 0 | 0 |  | Fe_Cr_Ni_Mo_Al | Fe47Cr3Ni5Mo33Al12 | 0.05547698 | -5.9348 | 6.78 | 46.69349 | 843.5323 | 97.9302 | 681.4302 | 114.03
6832 | 6832 | 6832 | 40 | 5 | 5 | 39 | 11 | 96.72772 | 0.2763169 | 0.1206011 | 1006.393 | 0 | 0 | 0 |  | Fe_Cr_Ni_Mo_Al | Fe40Cr5Ni5Mo39Al11 | 0.05411832 | -5.602 | 6.67 | 47.068 | 859.0847 | 95.83574 | 643.1571 | 130.2756
6833 | 6833 | 6833 | 34 | 7 | 4 | 44 | 10 | 100.7322 | 0.2728993 | 0.1159265 | 990.3227 | 0 | 0 | 0 |  | Fe_Cr_Ni_Mo_Al | Fe34Cr7Ni4Mo44Al10 | 0.05260686 | -5.081114 | 6.545455 | 47.10715 | 857.0062 | 97.36018 | 532.3621 | 157.2381
6834 | 6834 | 6834 | 27 | 11 | 4 | 49 | 9 | 104.8493 | 0.2689466 | 0.1110482 | 965.7971 | 0 | 0 | 0 |  | Fe_Cr_Ni_Mo_Al | Fe27Cr11Ni4Mo49Al9 | 0.05081499 | -4.5996 | 6.43 | 46.52507 | 843.9912 | 98.36903 | 462.5548 | 171.4911
6835 | 6835 | 6835 | 22 | 14 | 3 | 53 | 7 | 109.3329 | 0.2654015 | 0.1052892 | 931.1158 | 0 | 0 | 0 |  | Fe_Cr_Ni_Mo_Al | Fe22Cr14Ni3Mo53Al7 | 0.04871161 | -3.742475 | 6.353535 | 44.44801 | 814.5544 | 117.115 | 361.6248 | 183.4156
6836 | 6836 | 6836 | 51 | 3 | 6 | 21 | 19 | 80.76455 | 0.2871052 | 0.1276876 | 899.8236 | 0 | 0 | 0 |  | Fe_Cr_Ni_Mo_Al | Fe51Cr3Ni6Mo21Al19 | 0.06021598 | -7.8588 | 6.69 | 49.18575 | 797.7036 | 96.06319 | 666.0435 | 116.2037
6837 | 6837 | 6837 | 44 | 5 | 7 | 27 | 17 | 86.00325 | 0.2826338 | 0.1259354 | 942.5714 | 0 | 0 | 0 |  | Fe_Cr_Ni_Mo_Al | Fe44Cr5Ni7Mo27Al17 | 0.05850384 | -7.5084 | 6.65 | 49.85924 | 846.4105 | 82.89749 | 683.247 | 116.0633
6838 | 6838 | 6838 | 38 | 7 | 8 | 32 | 16 | 89.84407 | 0.2792949 | 0.1242862 | 967.1881 | 0 | 0 | 0 |  | Fe_Cr_Ni_Mo_Al | Fe38Cr7Ni8Mo32Al16 | 0.05719238 | -7.322419 | 6.594059 | 50.37279 | 873.8601 | 80.24208 | 682.8429 | 105.7889
6839 | 6839 | 6839 | 32 | 10 | 8 | 36 | 14 | 94.28075 | 0.2752549 | 0.1210118 | 975.8317 | 0 | 0 | 0 |  | Fe_Cr_Ni_Mo_Al | Fe32Cr10Ni8Mo36Al14 | 0.05550521 | -6.8096 | 6.54 | 49.83114 | 878.9723 | 83.39217 | 661.8165 | 126.2669
6840 | 6840 | 6840 | 26 | 14 | 9 | 40 | 11 | 99.59889 | 0.270888 | 0.1179444 | 991.5024 | 0 | 0 | 0 |  | Fe_Cr_Ni_Mo_Al | Fe26Cr14Ni9Mo40Al11 | 0.05324351 | -6.1512 | 6.55 | 47.55812 | 864.5253 | 95.37734 | 621.1667 | 158.5209
6841 | 6841 | 6841 | 21 | 18 | 8 | 44 | 9 | 104.2367 | 0.2666569 | 0.1133609 | 977.1551 | 0 | 0 | 0 |  | Fe_Cr_Ni_Mo_Al | Fe21Cr18Ni8Mo44Al9 | 0.05139685 | -5.3188 | 6.47 | 46.02474 | 852.2308 | 103.6046 | 547.2335 | 176.5123
6842 | 6842 | 6842 | 16 | 23 | 7 | 46 | 7 | 108.3989 | 0.2623028 | 0.1084339 | 948.0431 | 0 | 0 | 0 |  | Fe_Cr_Ni_Mo_Al | Fe16Cr23Ni7Mo46Al7 | 0.04974998 | -4.479135 | 6.393939 | 44.07952 | 825.1617 | 108.8859 | 479.1411 | 167.7499
6843 | 6843 | 6843 | 52 | 3 | 4 | 12 | 29 | 69.03741 | 0.2945804 | 0.1308243 | 784.5261 | 0 | 0 | 0 |  | Fe_Cr_Ni_Mo_Al | Fe52Cr3Ni4Mo12Al29 | 0.06560394 | -9.596 | 6.33 | 51.01998 | 714.59 | 117.5564 | 542.7762 | 99.1754
6844 | 6844 | 6844 | 46 | 4 | 8 | 16 | 27 | 72.80212 | 0.2917258 | 0.1310079 | 833.6137 | 0 | 0 | 0 |  | Fe_Cr_Ni_Mo_Al | Fe46Cr4Ni8Mo16Al27 | 0.06403613 | -9.868052 | 6.425743 | 52.08065 | 774.7257 | 87.31866 | 627.4515 | 105.0021
6845 | 6845 | 6845 | 39 | 6 | 10 | 21 | 24 | 78.01427 | 0.2871063 | 0.1293332 | 880.6669 | 1 | 0 | 0 |  | Fe_Cr_Ni_Mo_Al | Fe39Cr6Ni10Mo21Al24 | 0.06203966 | -9.6312 | 6.46 | 52.9268 | 840.0279 | 75.19882 | 683.6627 | 112.459
6846 | 6846 | 6846 | 34 | 9 | 12 | 25 | 21 | 83.00695 | 0.282709 | 0.1283078 | 926.4875 | 1 | 0 | 0 |  | Fe_Cr_Ni_Mo_Al | Fe34Cr9Ni12Mo25Al21 | 0.06003443 | -9.250466 | 6.524752 | 52.24695 | 876.5703 | 71.90912 | 705.8196 | 116.5442
6847 | 6847 | 6847 | 29 | 13 | 13 | 28 | 17 | 88.53658 | 0.2777022 | 0.1259082 | 959.9763 | 1 | 0 | 0 |  | Fe_Cr_Ni_Mo_Al | Fe29Cr13Ni13Mo28Al17 | 0.05772917 | -8.5444 | 6.59 | 50.35323 | 901.1117 | 64.38007 | 728.0382 | 117.1991
6848 | 6848 | 6848 | 24 | 17 | 14 | 31 | 14 | 93.39921 | 0.2733141 | 0.1236207 | 983.9098 | 1 | 0 | 0 |  | Fe_Cr_Ni_Mo_Al | Fe24Cr17Ni14Mo31Al14 | 0.05566156 | -7.932 | 6.62 | 48.55533 | 893.6611 | 74.61415 | 714.8948 | 127.6343
6849 | 6849 | 6849 | 19 | 23 | 13 | 34 | 11 | 98.94956 | 0.2674823 | 0.119244 | 983.518 | 0 | 0 | 0 |  | Fe_Cr_Ni_Mo_Al | Fe19Cr23Ni13Mo34Al11 | 0.05342999 | -6.902 | 6.57 | 46.36676 | 871.1968 | 78.89024 | 678.5566 | 128.1776
6850 | 6850 | 6850 | 15 | 29 | 12 | 36 | 8 | 104.0309 | 0.2622106 | 0.1145848 | 969.9121 | 0 | 0 | 0 |  | Fe_Cr_Ni_Mo_Al | Fe15Cr29Ni12Mo36Al8 | 0.05113014 | -5.8108 | 6.54 | 43.48121 | 824.1635 | 123.4669 | 651.947 | 149.4697
6851 | 6851 | 6851 | 12 | 36 | 9 | 37 | 6 | 108.2451 | 0.256546 | 0.108726 | 926.3611 | 0 |  | 0 |  | Fe_Cr_Ni_Mo_Al | Fe12Cr36Ni9Mo37Al6 | 0.04939709 | -4.554 | 6.42 | 41.41329 | 801.3863 | 125.4618 | 646.4226 | 177.8287
6852 | 6852 | 6852 | 43 | 3 | 6 | 10 | 38 | 62.18421 | 0.2995513 | 0.1316802 | 708.1047 | 0 | 0 | 0 |  | Fe_Cr_Ni_Mo_Al | Fe43Cr3Ni6Mo10Al38 | 0.06775254 | -11.2324 | 5.96 | 53.48966 | 696.2146 | 98.93794 | 539.8728 | 92.27652
6853 | 6853 | 6853 | 38 | 4 | 10 | 13 | 34 | 66.3031 | 0.2962666 | 0.1320919 | 763.5505 | 1 | 0 | 0 |  | Fe_Cr_Ni_Mo_Al | Fe38Cr4Ni10Mo13Al34 | 0.0662666 | -11.57106 | 6.141414 | 54.36093 | 749.1184 | 73.67698 | 607.0005 | 97.91889
6854 | 6854 | 6854 | 33 | 7 | 14 | 16 | 29 | 71.86763 | 0.2912273 | 0.1327427 | 835.7296 | 1 | 0 | 0 |  | Fe_Cr_Ni_Mo_Al | Fe33Cr7Ni14Mo16Al29 | 0.06429453 | -11.53923 | 6.353535 | 53.83188 | 806.325 | 52.10884 | 661.3727 | 101.846
6855 | 6855 | 6855 | 29 | 10 | 17 | 19 | 25 | 76.98649 | 0.2867346 | 0.1328745 | 897.2144 | 1 | 0 | 0 |  | Fe_Cr_Ni_Mo_Al | Fe29Cr10Ni17Mo19Al25 | 0.06227147 | -11.2116 | 6.51 | 52.82083 | 864.939 | 49.15798 | 703.6504 | 115
6856 | 6856 | 6856 | 25 | 15 | 19 | 21 | 20 | 82.85981 | 0.2810098 | 0.1313146 | 945.7947 | 1 | 0 | 0 |  | Fe_Cr_Ni_Mo_Al | Fe25Cr15Ni19Mo21Al20 | 0.05968075 | -10.4492 | 6.66 | 50.23505 | 909.7916 | 40.62368 | 728.2499 | 122.0288
6857 | 6857 | 6857 | 21 | 20 | 19 | 24 | 16 | 88.81686 | 0.2750988 | 0.1280112 | 973.5168 | 1 | 0 | 0 |  | Fe_Cr_Ni_Mo_Al | Fe21Cr20Ni19Mo24Al16 | 0.05707572 | -9.4328 | 6.7 | 48.12704 | 906.5653 | 45.20303 | 729.8382 | 121.0417
6858 | 6858 | 6858 | 17 | 26 | 18 | 26 | 12 | 94.776 | 0.2687869 | 0.1230745 | 975.4558 | 0 | 0 | 0 |  | Fe_Cr_Ni_Mo_Al | Fe17Cr26Ni18Mo26Al12 | 0.05423403 | -8.230181 | 6.707071 | 45.25801 | 877.0992 | 81.26306 | 725.3911 | 134.3214
6859 | 6859 | 6859 | 13 | 34 | 17 | 28 | 9 | 100.2535 | 0.2622564 | 0.1176204 | 956.367 | 0 | 0 | 0 |  | Fe_Cr_Ni_Mo_Al | Fe13Cr34Ni17Mo28Al9 | 0.0514742 | -7.043623 | 6.663366 | 42.33982 | 807.4369 | 121.2833 | 729.9506 | 146.978
6860 | 6860 | 6860 | 11 | 43 | 12 | 28 | 6 | 105.6904 | 0.2543186 | 0.1088823 | 888.7299 | 0 | 0 | 0 |  | Fe_Cr_Ni_Mo_Al | Fe11Cr43Ni12Mo28Al6 | 0.04851484 | -5.2188 | 6.52 | 39.09215 | 743.2439 | 151.864 | 747.4631 | 164.451
6861 | 6861 | 6861 | 35 | 3 | 9 | 8 | 45 | 56.74672 | 0.3044651 | 0.131746 | 641.0312 | 0 | 0 | 0 |  | Fe_Cr_Ni_Mo_Al | Fe35Cr3Ni9Mo8Al45 | 0.06819587 | -12.5492 | 5.71 | 53.98694 | 660.0271 | 80.23014 | 511.3468 | 98.34528
6862 | 6862 | 6862 | 31 | 5 | 14 | 10 | 39 | 61.51074 | 0.3001339 | 0.1347293 | 722.7702 | 1 | 0 | 0 |  | Fe_Cr_Ni_Mo_Al | Fe31Cr5Ni14Mo10Al39 | 0.06734188 | -13.19212 | 6.010101 | 54.40622 | 682.3461 | 54.6328125 | 583.3821 | 97.42556
6863 | 6863 | 6863 | 27 | 8 | 19 | 12 | 33 | 66.9543 | 0.2951745 | 0.1373267 | 811.7859 | 1 | 0 | 0 |  | Fe_Cr_Ni_Mo_Al | Fe27Cr8Ni19Mo12Al33 | 0.06583757 | -13.3721 | 6.313131 | 53.68697 | 727.1517 | 48.30744 | 639.2281 | 91.02252
6864 | 6864 | 6864 | 24 | 12 | 22 | 14 | 28 | 72.42049 | 0.2896952 | 0.1379526 | 882.9822 | 1 | 0 | 0 |  | Fe_Cr_Ni_Mo_Al | Fe24Cr12Ni22Mo14Al28 | 0.06386362 | -12.9136 | 6.52 | 52.20913 | 788.5242 | 50.4325 | 676.4465 | 115.4652
6865 | 6865 | 6865 | 20 | 17 | 24 | 16 | 23 | 78.26072 | 0.2835888 | 0.1365395 | 936.909 | 1 | 0 | 0 |  | Fe_Cr_Ni_Mo_Al | Fe20Cr17Ni24Mo16Al23 | 0.06135947 | -12.1752 | 6.67 | 50.21093 | 851.2433 | 39.59091 | 712.5907 | 117.0809
6866 | 6866 | 6866 | 17 | 22 | 25 | 18 | 18 | 84.32342 | 0.2776511 | 0.1328818 | 966.9702 | 1 | 0 | 0 |  | Fe_Cr_Ni_Mo_Al | Fe17Cr22Ni25Mo18Al18 | 0.05828169 | -11.0728 | 6.8 | 47.45111 | 861.4885 | 39.08092 | 743.1165 | 125.3812
6867 | 6867 | 6867 | 13 | 30 | 24 | 20 | 13 | 91.54618 | 0.26945 | 0.1260547 | 963.5267 | 1 | 0 | 0 |  | Fe_Cr_Ni_Mo_Al | Fe13Cr30Ni24Mo20Al13 | 0.05439761 | -9.5428 | 6.83 | 43.84071 | 807.308 | 64.32011 | 758.757 | 124.2972
6868 | 6868 | 6868 | 11 | 38 | 22 | 20 | 9 | 97.1349 | 0.2622866 | 0.1176251 | 913.357 | 0 | 0 | 0 |  | Fe_Cr_Ni_Mo_Al | Fe11Cr38Ni22Mo20Al9 | 0.05035804 | -8.0156 | 6.83 | 39.64185 | 711.140625 | 105.7545 | 772.4241 | 127.6022
6869 | 6869 | 6869 | 8 | 50 | 16 | 20 | 6 | 103.4947 | 0.2517634 | 0.1061931 | 821.4836 | 0 | 0 | 0 |  | Fe_Cr_Ni_Mo_Al | Fe8Cr50Ni16Mo20Al6 | 0.04647773 | -6.0224 | 6.62 | 36.15796 | 598.6736 | 144.053 | 814.2341 | 137.5505
6870 | 6870 | 6870 | 25 | 3 | 14 | 7 | 50 | 52.83452 | 0.3088219 | 0.1318648 | 593.2899 | 1 | 0 | 0 |  | Fe_Cr_Ni_Mo_Al | Fe25Cr3Ni14Mo7Al50 | 0.06738013 | -14.08224 | 5.555556 | 54.40723 | 585.8223 | 76.47983 | 508.6059 | 84.37736
6871 | 6871 | 6871 | 23 | 6 | 21 | 8 | 42 | 58.58954 | 0.3034108 | 0.1405656 | 728.5237 | 1 | 0 | 0 |  | Fe_Cr_Ni_Mo_Al | Fe23Cr6Ni21Mo8Al42 | 0.0677405 | -15.104 | 6.04 | 54.08519 | 574.7295 | 64.1029 | 562.6898 | 98.85579
6872 | 6872 | 6872 | 20 | 9 | 26 | 9 | 36 | 63.32099 | 0.2988786 | 0.1441911 | 819.3902 | 1 | 0 | 0 |  | Fe_Cr_Ni_Mo_Al | Fe20Cr9Ni26Mo9Al36 | 0.06676888 | -15.2912 | 6.36 | 53.15009 | 582.6938 | 59.82993 | 593.8607 | 91.96685
6873 | 6873 | 6873 | 18 | 13 | 28 | 11 | 29 | 69.85641 | 0.2921668 | 0.1429245 | 893.3143 | 1 | 0 | 0 |  | Fe_Cr_Ni_Mo_Al | Fe18Cr13Ni28Mo11Al29 | 0.06451869 | -14.412 | 6.616162 | 51.52842 | 643.7252 | 65.90065 | 649.3895 | 100.3148
6874 | 6874 | 6874 | 16 | 18 | 30 | 12 | 24 | 75.21868 | 0.2863259 | 0.1412266 | 940.8188 | 1 | 0 | 0 |  | Fe_Cr_Ni_Mo_Al | Fe16Cr18Ni30Mo12Al24 | 0.06198973 | -13.5024 | 6.8 | 48.99117 | 679.9542 | 70.66185 | 660.7109375 | 105.5099
6875 | 6875 | 6875 | 13 | 25 | 31 | 14 | 18 | 82.60539 | 0.2783813 | 0.1353171 | 964.127 | 1 | 0 | 0 |  | Fe_Cr_Ni_Mo_Al | Fe13Cr25Ni31Mo14Al18 | 0.05787744 | -11.98628 | 6.950495 | 45.47194 | 695.3083 | 72.34489 | 690.6484375 | 112.6027
6876 | 6876 | 6876 | 10 | 32 | 30 | 15 | 13 | 89.05202 | 0.2708919 | 0.127171 | 941.7759 | 1 | 0 | 0 |  | Fe_Cr_Ni_Mo_Al | Fe10Cr32Ni30Mo15Al13 | 0.05364904 | -10.494 | 7.01 | 41.70112 | 637.6633 | 66.00808 | 716.0751 | 130.0096
6877 | 6877 | 6877 | 8 | 42 | 26 | 15 | 8 | 96.35678 | 0.261003 | 0.114464 | 860.4053 | 0 | 0 | 0 |  | Fe_Cr_Ni_Mo_Al | Fe8Cr42Ni26Mo15Al8 | 0.04782263 | -8.409754 | 6.969697 | 36.44375 | 539.81 | 88.51851 | 768.2335 | 138.7293
6878 | 6878 | 6878 | 6 | 55 | 19 | 15 | 5 | 103.0747 | 0.2494588 | 0.100365 | 741.5634 | 0 | 0 | 0 |  | Fe_Cr_Ni_Mo_Al | Fe6Cr55Ni19Mo15Al5 | 0.04294518 | -6.2372 | 6.73 | 32.48554 | 465.234 | 131.7459 | 828.7109 | 142.8599
6879 | 6879 | 6879 | 17 | 3 | 21 | 7 | 52 | 51.57048 | 0.3113173 | 0.1368928 | 611.6485 | 1 | 0 | 0 |  | Fe_Cr_Ni_Mo_Al | Fe17Cr3Ni21Mo7Al52 | 0.06668167 | -15.8404 | 5.62 | 55.06383 | 496.341 | 97.03495 | 498.4811 | 86.61861
6880 | 6880 | 6880 | 16 | 6 | 28 | 7 | 43 | 57.00244 | 0.3062491 | 0.1466147 | 753.6799 | 1 | 0 | 0 |  | Fe_Cr_Ni_Mo_Al | Fe16Cr6Ni28Mo7Al43 | 0.06779681 | -16.762 | 6.15 | 54.1121 | 481.3541 | 61.0355 | 536.498 | 91.00845
6881 | 6881 | 6881 | 15 | 9 | 33 | 7 | 36 | 61.71596 | 0.3018559 | 0.1502676 | 847.7507 | 1 | 0 | 0 |  | Fe_Cr_Ni_Mo_Al | Fe15Cr9Ni33Mo7Al36 | 0.06705203 | -16.6428 | 6.54 | 52.27755 | 480.2939 | 68.18418 | 565.6886 | 81.56329
6882 | 6882 | 6882 | 13 | 14 | 36 | 8 | 30 | 67.47454 | 0.2952416 | 0.150083 | 922.2626 | 1 | 0 | 0 |  | Fe_Cr_Ni_Mo_Al | Fe13Cr14Ni36Mo8Al30 | 0.06490246 | -15.81021 | 6.792079 | 50.18589 | 497.7644 | 76.25475 | 598.3424 | 75.0188
6883 | 6883 | 6883 | 11 | 19 | 38 | 9 | 24 | 73.36534 | 0.2888719 | 0.1459836 | 959.4302 | 1 | 0 | 0 |  | Fe_Cr_Ni_Mo_Al | Fe11Cr19Ni38Mo9Al24 | 0.06179155 | -14.62562 | 7.009901 | 47.41932 | 513.0756 | 94.07239 | 612.5392 | 78.68103
6884 | 6884 | 6884 | 9 | 25 | 38 | 10 | 18 | 79.90102 | 0.2815142 | 0.1380228 | 957.207 | 1 | 0 | 0 |  | Fe_Cr_Ni_Mo_Al | Fe9Cr25Ni38Mo10Al18 | 0.05759214 | -13.0516 | 7.16 | 43.82848 | 507.9055 | 93.84698 | 624.2612 | 87.18327
6885 | 6885 | 6885 | 7 | 33 | 37 | 11 | 12 | 87.46373 | 0.2728042 | 0.125765 | 905.4354 | 1 | 0 | 0 |  | Fe_Cr_Ni_Mo_Al | Fe7Cr33Ni37Mo11Al12 | 0.05162017 | -11.0444 | 7.26 | 38.833 | 452.372 | 73.97017 | 661.8966 | 103.6343
6886 | 6886 | 6886 | 5 | 44 | 32 | 12 | 7 | 95.6784 | 0.2616259 | 0.1105364 | 806.2822 | 0 | 0 | 0 |  | Fe_Cr_Ni_Mo_Al | Fe5Cr44Ni32Mo12Al7 | 0.04493777 | -8.8068 | 7.17 | 33.55866 | 415.032 | 90.67618 | 737.2758 | 129.6476
6887 | 6887 | 6887 | 4 | 57 | 23 | 12 | 4 | 102.7344 | 0.2491421 | 0.0953551 | 680.123 | 0 | 0 | 0 |  | Fe_Cr_Ni_Mo_Al | Fe4Cr57Ni23Mo12Al4 | 0.03943379 | -6.5348 | 6.88 | 29.41833 | 380.8783 | 124.5896 | 838.0362 | 133.8926
6888 | 6888 | 6888 | 10 | 6 | 37 | 5 | 42 | 55.84047 | 0.3095483 | 0.15558 | 805.9179 | 1 | 0 | 0 |  | Fe_Cr_Ni_Mo_Al | Fe10Cr6Ni37Mo5Al42 | 0.06818855 | -18.4508 | 6.42 | 53.10269 | 404.4299 | 72.39717 | 463.4821 | 110.0158
6889 | 6889 | 6889 | 10 | 9 | 41 | 5 | 35 | 60.6424 | 0.3047625 | 0.1567765 | 886.4599 | 1 | 0 | 0 |  | Fe_Cr_Ni_Mo_Al | Fe10Cr9Ni41Mo5Al35 | 0.06705263 | -17.7892 | 6.79 | 51.08532 | 418.3311 | 67.86946 | 518.0345 | 87.30633
6890 | 6890 | 6890 | 9 | 13 | 44 | 6 | 28 | 66.69366 | 0.2984695 | 0.1533523 | 943.6372 | 1 | 0 | 0 |  | Fe_Cr_Ni_Mo_Al | Fe9Cr13Ni44Mo6Al28 | 0.06422849 | -16.49 | 7.1 | 48.60181 | 427.19 | 79.2762 | 558.5144 | 51.26435
6891 | 6891 | 6891 | 8 | 18 | 45 | 7 | 22 | 72.77676 | 0.2916564 | 0.1466238 | 960.3681 | 1 | 0 | 0 |  | Fe_Cr_Ni_Mo_Al | Fe8Cr18Ni45Mo7Al22 | 0.06053303 | -14.9188 | 7.3 | 45.48661 | 433.2439 | 94.83857 | 590.5106 | 55.3577
6892 | 6892 | 6892 | 6 | 25 | 45 | 8 | 16 | 79.79148 | 0.2833777 | 0.1363895 | 939.3859 | 1 | 0 | 0 |  | Fe_Cr_Ni_Mo_Al | Fe6Cr25Ni45Mo8Al16 | 0.05537856 | -13.0868 | 7.44 | 41.27787 | 421.2246 | 94.57084 | 600.7890625 | 65.92832
6893 | 6893 | 6893 | 5 | 32 | 43 | 9 | 11 | 86.44021 | 0.2753958 | 0.1240817 | 877.7902 | 1 | 0 | 0 |  | Fe_Cr_Ni_Mo_Al | Fe5Cr32Ni43Mo9Al11 | 0.04972677 | -11.2188 | 7.49 | 36.82682 | 376.4016 | 74.09879 | 598.8704 | 75.12788
6894 | 6894 | 6894 | 3 | 43 | 38 | 11 | 6 | 95.18952 | 0.2639823 | 0.1076224 | 772.0947 | 1 | 0 | 0 |  | Fe_Cr_Ni_Mo_Al | Fe3Cr43Ni38Mo11Al6 | 0.04258797 | -8.983825 | 7.386139 | 31.575 | 350.8091 | 83.58675 | 673.9525 | 140.7762
6895 | 6895 | 6895 | 6 | 9 | 50 | 3 | 32 | 60.73956 | 0.3071244 | 0.1612994 | 926.9662 | 1 | 0 | 0 |  | Fe_Cr_Ni_Mo_Al | Fe6Cr9Ni50Mo3Al32 | 0.06622412 | -18.2248 | 7.16 | 49.0902 | 387.8485 | 86.27365 | 386.8593 | 112.234
6896 | 6896 | 6896 | 6 | 13 | 52 | 4 | 25 | 66.98287 | 0.3004771 | 0.1536903 | 951.448 | 1 | 0 | 0 |  | Fe_Cr_Ni_Mo_Al | Fe6Cr13Ni52Mo4Al25 | 0.06248456 | -16.3752 | 7.45 | 46.06691 | 388.5753 | 96.19775 | 539.1536 | 56.05095
6897 | 6897 | 6897 | 5 | 18 | 53 | 5 | 19 | 73.20341 | 0.2935625 | 0.1440752 | 941.751 | 1 | 0 | 0 |  | Fe_Cr_Ni_Mo_Al | Fe5Cr18Ni53Mo5Al19 | 0.05781136 | -14.5188 | 7.65 | 42.43572 | 383.707 | 97.35437 | 574.9539 | 46.05409
6898 | 6898 | 6898 | 4 | 23 | 53 | 6 | 13 | 79.74153 | 0.2867597 | 0.1316315 | 894.8766 | 1 | 1 | 1 | 894.8766 | Fe_Cr_Ni_Mo_Al | Fe4Cr23Ni53Mo6Al13 | 0.05161314 | -12.42037 | 7.828283 | 37.72276 | 349.6935 | 93.31478 | 575.3339 | 43.66065 | 349.6935 | 93.31478 | 575.3339 | 43.66065
6899 | 6899 | 6899 | 4 | 30 | 50 | 8 | 8 | 87.20994 | 0.278067 | 0.1168623 | 814.0288 | 1 | 1 | 1 | 814.0288 | Fe_Cr_Ni_Mo_Al | Fe4Cr30Ni50Mo8Al8 | 0.0448176 | -10.3024 | 7.84 | 32.77746 | 305.0782 | 71.86212 | 581.7793 | 62.29332 | 305.0782 | 71.86212 | 581.7793 | 62.29332
6900 | 6900 | 6900 | 47 | 5 | 33 | 3 | 12 | 74.1486 | 0.298655 | 0.1107097 | 653.2988 | 1 | 0 | 0 |  | Fe_Cr_Ni_Mo_Al | Fe47Cr5Ni33Mo3Al12 | 0.04991377 | -8.4652 | 7.9 | 34.08369 | 441.9079 | 89.65529 | 365.2429 | 103.7153
6901 | 6901 | 6901 | 40 | 5 | 39 | 5 | 11 | 75.82612 | 0.2983644 | 0.1131085 | 694.7762 | 1 | 1 | 1 | 694.7762 | Fe_Cr_Ni_Mo_Al | Fe40Cr5Ni39Mo5Al11 | 0.04916907 | -8.6212 | 8.03 | 34.35748 | 416.2972 | 83.92212 | 443.7254 | 98.29224 | 416.2972 | 83.92212 | 443.7254 | 98.29224
6902 | 6902 | 6902 | 34 | 4 | 44 | 7 | 10 | 77.21445 | 0.2987219 | 0.1155563 | 736.0367 | 1 | 1 | 1 | 736.0367 | Fe_Cr_Ni_Mo_Al | Fe34Cr4Ni44Mo7Al10 | 0.048629 | -8.63667 | 8.161616 | 34.55555 | 372.3608 | 107.3026 | 483.7862 | 93.04784 | 372.3608 | 107.3026 | 483.7862 | 93.04784
6903 | 6903 | 6903 | 27 | 4 | 49 | 11 | 9 | 80.24088 | 0.2970206 | 0.1205573 | 823.241 | 1 | 1 | 1 | 823.241 | Fe_Cr_Ni_Mo_Al | Fe27Cr4Ni49Mo11Al9 | 0.04850608 | -8.6892 | 8.23 | 35.17485 | 334.8684 | 129.0928 | 561.3444 | 84.31819 | 334.8684 | 129.0928 | 561.3444 | 84.31819
6904 | 6904 | 6904 | 22 | 3 | 53 | 14 | 7 | 83.11279 | 0.2962786 | 0.122288 | 877.2781 | 1 | 1 | 1 | 877.2781 | Fe_Cr_Ni_Mo_Al | Fe22Cr3Ni53Mo14Al7 | 0.04684448 | -8.112233 | 8.373737 | 33.8078 | 276.6415 | 123.0987 | 567.4813 | 93.5847 | 276.6415 | 123.0987 | 567.4813 | 93.5847
6905 | 6905 | 6905 | 51 | 6 | 21 | 3 | 19 | 70.14336 | 0.2977322 | 0.1239094 | 726.998 | 0 | 0 | 0 |  | Fe_Cr_Ni_Mo_Al | Fe51Cr6Ni21Mo3Al19 | 0.05869531 | -9.9756 | 7.29 | 40.02307 | 535.1396 | 108.1621 | 457.5301 | 91.09946
6906 | 6906 | 6906 | 44 | 7 | 27 | 5 | 17 | 72.75492 | 0.2962612 | 0.1241229 | 759.8961 | 1 | 0 | 0 |  | Fe_Cr_Ni_Mo_Al | Fe44Cr7Ni27Mo5Al17 | 0.05690961 | -10.1332 | 7.45 | 39.94446 | 552.4772 | 72.27719 | 517.8109 | 72.95822
6907 | 6907 | 6907 | 38 | 8 | 32 | 7 | 16 | 74.79715 | 0.2949672 | 0.12575 | 800.0791 | 1 | 0 | 0 |  | Fe_Cr_Ni_Mo_Al | Fe38Cr8Ni32Mo7Al16 | 0.05597211 | -10.35977 | 7.544554 | 40.23731 | 563.8946 | 71.45787 | 568.0201 | 64.23837
6908 | 6908 | 6908 | 32 | 8 | 36 | 10 | 14 | 77.80666 | 0.2934445 | 0.1268786 | 849.1172 | 1 | 0 | 0 |  | Fe_Cr_Ni_Mo_Al | Fe32Cr8Ni36Mo10Al14 | 0.05457239 | -10.2288 | 7.66 | 40.27444 | 540.259 | 92.11847 | 611.0822 | 80.10554
6909 | 6909 | 6909 | 26 | 9 | 40 | 14 | 11 | 82.53394 | 0.2903963 | 0.1268518 | 906.4686 | 1 | 0 | 0 |  | Fe_Cr_Ni_Mo_Al | Fe26Cr9Ni40Mo14Al11 | 0.05202459 | -9.6272 | 7.79 | 39.0335 | 467.0552 | 117.3914 | 636.2324 | 104.7807
6910 | 6910 | 6910 | 21 | 8 | 44 | 18 | 9 | 85.91948 | 0.2893335 | 0.1287453 | 972.96 | 1 | 0 | 0 |  | Fe_Cr_Ni_Mo_Al | Fe21Cr8Ni44Mo18Al9 | 0.05060513 | -9.2404 | 7.91 | 38.20938 | 413.9499 | 129.1406 | 627.2189 | 90.43543
6911 | 6911 | 6911 | 16 | 7 | 46 | 23 | 7 | 90.0392 | 0.2874628 | 0.1310628 | 1055.322 | 1 | 0 | 0 |  | Fe_Cr_Ni_Mo_Al | Fe16Cr7Ni46Mo23Al7 | 0.04950925 | -8.811754 | 7.969697 | 37.2626 | 372.7909 | 134.8183 | 605.5693 | 82.56087
6912 | 6912 | 6912 | 52 | 4 | 12 | 3 | 29 | 63.44359 | 0.3012495 | 0.1329852 | 728.7639 | 0 | 0 | 0 |  | Fe_Cr_Ni_Mo_Al | Fe52Cr4Ni12Mo3Al29 | 0.06627934 | -11.278 | 6.65 | 45.58864 | 561.9311 | 109.2122 | 408.3237 | 94.01355
6913 | 6913 | 6913 | 46 | 8 | 16 | 4 | 27 | 66.39862 | 0.2972043 | 0.1322772 | 755.0017 | 0 | 0 | 0 |  | Fe_Cr_Ni_Mo_Al | Fe46Cr8Ni16Mo4Al27 | 0.06474325 | -11.53534 | 6.742574 | 45.23468 | 587.7148 | 86.15783 | 497.953 | 70.26527
6914 | 6914 | 6914 | 39 | 10 | 21 | 6 | 24 | 69.77261 | 0.2943224 | 0.132389 | 796.2851 | 0 | 0 | 0 |  | Fe_Cr_Ni_Mo_Al | Fe39Cr10Ni21Mo6Al24 | 0.06284639 | -11.7408 | 6.9 | 45.26213 | 633.5244 | 63.13533 | 569.1765 | 86.82396
6915 | 6915 | 6915 | 34 | 12 | 25 | 9 | 21 | 74.07342 | 0.2907949 | 0.1317184 | 842.8516 | 1 | 0 | 0 |  | Fe_Cr_Ni_Mo_Al | Fe34Cr12Ni25Mo9Al21 | 0.06056729 | -11.47495 | 7.039604 | 45.03246 | 678.757 | 58.25852 | 618.3733 | 92.43924
6916 | 6916 | 6916 | 29 | 13 | 28 | 13 | 17 | 79.34723 | 0.2872181 | 0.1307687 | 898.806 | 1 | 0 | 0 |  | Fe_Cr_Ni_Mo_Al | Fe29Cr13Ni28Mo13Al17 | 0.05779823 | -10.8244 | 7.19 | 44.34521 | 735.1534 | 59.29855 | 661.6025 | 99.89915
6917 | 6917 | 6917 | 24 | 14 | 31 | 17 | 14 | 84.01374 | 0.2842479 | 0.1305321 | 954.4468 | 1 | 0 | 0 |  | Fe_Cr_Ni_Mo_Al | Fe24Cr14Ni31Mo17Al14 | 0.05552334 | -10.3044 | 7.3 | 43.50233 | 710.3137 | 71.17991 | 680.4473 | 109.3313
6918 | 6918 | 6918 | 19 | 13 | 34 | 23 | 11 | 89.23731 | 0.282095 | 0.1310639 | 1030.7 | 1 | 0 | 0 |  | Fe_Cr_Ni_Mo_Al | Fe19Cr13Ni34Mo23Al11 | 0.05341567 | -9.6812 | 7.41 | 42.6151 | 648.0476 | 103.5526 | 666.5147 | 108.2284
6919 | 6919 | 6919 | 15 | 12 | 36 | 29 | 8 | 94.4606 | 0.2799759 | 0.130845 | 1098.272 | 1 | 0 | 0 |  | Fe_Cr_Ni_Mo_Al | Fe15Cr12Ni36Mo29Al8 | 0.05123228 | -8.8952 | 7.5 | 40.59657 | 590.8375 | 123.667 | 626.755 | 102.1166
6920 | 6920 | 6920 | 12 | 9 | 37 | 36 | 6 | 98.84193 | 0.279049 | 0.1313808 | 1168.879 | 1 | 0 | 0 |  | Fe_Cr_Ni_Mo_Al | Fe12Cr9Ni37Mo36Al6 | 0.04991535 | -8.3244 | 7.54 | 38.99003 | 543.9298 | 141.0325 | 567.158 | 128.8189
6921 | 6921 | 6921 | 43 | 6 | 10 | 3 | 38 | 58.56512 | 0.3026904 | 0.1354148 | 684.1812 | 0 | 0 | 0 |  | Fe_Cr_Ni_Mo_Al | Fe43Cr6Ni10Mo3Al38 | 0.06933074 | -12.476 | 6.12 | 48.56016 | 576.0573 | 106.6437 | 430.9928 | 94.50842
6922 | 6922 | 6922 | 38 | 10 | 13 | 4 | 34 | 62.3791 | 0.2975358 | 0.1357881 | 729.8065 | 0 | 0 | 0 |  | Fe_Cr_Ni_Mo_Al | Fe38Cr10Ni13Mo4Al34 | 0.06793981 | -12.63626 | 6.262626 | 48.2674 | 593.0437 | 75.40081 | 506.4958 | 92.7648
6923 | 6923 | 6923 | 33 | 14 | 16 | 7 | 29 | 68.38647 | 0.2909465 | 0.1345968 | 791.3622 | 0 | 0 | 0 |  | Fe_Cr_Ni_Mo_Al | Fe33Cr14Ni16Mo7Al29 | 0.06546869 | -12.3016 | 6.434343 | 48.37336 | 669.8877 | 51.10161 | 597.8567 | 101.5306
6924 | 6924 | 6924 | 29 | 17 | 19 | 10 | 25 | 73.64447 | 0.2861259 | 0.1331462 | 841.3977 | 1 | 0 | 0 |  | Fe_Cr_Ni_Mo_Al | Fe29Cr17Ni19Mo10Al25 | 0.0630312 | -11.8764 | 6.59 | 48.01781 | 757.3643 | 42.84934 | 670.4918 | 122.8057
6925 | 6925 | 6925 | 25 | 19 | 21 | 15 | 20 | 80.49874 | 0.2810102 | 0.1309652 | 903.5805 | 1 | 0 | 0 |  | Fe_Cr_Ni_Mo_Al | Fe25Cr19Ni21Mo15Al20 | 0.05986322 | -10.9252 | 6.74 | 47.48726 | 861.2859 | 30.62679 | 733.1502 | 120.8166
6926 | 6926 | 6926 | 21 | 19 | 24 | 20 | 16 | 86.0721 | 0.2783652 | 0.1301268 | 965.5935 | 1 | 0 | 0 |  | Fe_Cr_Ni_Mo_Al | Fe21Cr19Ni24Mo20Al16 | 0.05713129 | -10.2332 | 6.9 | 46.58657 | 878.4797 | 40.97005 | 720.8814 | 121.4986
6927 | 6927 | 6927 | 17 | 18 | 26 | 26 | 12 | 92.06754 | 0.2759692 | 0.1291933 | 1032.333 | 1 | 0 | 0 |  | Fe_Cr_Ni_Mo_Al | Fe17Cr18Ni26Mo26Al12 | 0.0543806 | -9.350066 | 7.030303 | 45.10191 | 821.9297 | 85.8557 | 676.4117 | 120.9825
6928 | 6928 | 6928 | 13 | 17 | 28 | 34 | 9 | 98.0045 | 0.2738012 | 0.1272593 | 1087.226 | 1 | 0 | 0 |  | Fe_Cr_Ni_Mo_Al | Fe13Cr17Ni28Mo34Al9 | 0.0519834 | -8.516812 | 7.09901 | 43.32564 | 754.666 | 111.2981 | 625.0061 | 129.9976
6929 | 6929 | 6929 | 11 | 12 | 28 | 43 | 6 | 103.6354 | 0.2733146 | 0.1258473 | 1148.156 | 0 | 0 | 0 |  | Fe_Cr_Ni_Mo_Al | Fe11Cr12Ni28Mo43Al6 | 0.04963688 | -7.5624 | 7.16 | 40.55444 | 696.3342 | 148.506 | 504.2001 | 147.3264
6930 | 6930 | 6930 | 35 | 9 | 8 | 3 | 45 | 55.40379 | 0.3024231 | 0.1331219 | 622.6958 | 0 | 0 | 0 |  | Fe_Cr_Ni_Mo_Al | Fe35Cr9Ni8Mo3Al45 | 0.06979277 | -12.6908 | 5.67 | 49.52615 | 590.7291 | 96.74592 | 407.1954 | 122.8664
6931 | 6931 | 6931 | 31 | 14 | 10 | 5 | 39 | 61.19929 | 0.2944764 | 0.1338132 | 693.1831 | 0 | 0 | 0 |  | Fe_Cr_Ni_Mo_Al | Fe31Cr14Ni10Mo5Al39 | 0.06855404 | -12.65504 | 5.848485 | 50.0327 | 634.5361 | 72.94744 | 521.0521 | 135.2762
6932 | 6932 | 6932 | 27 | 19 | 12 | 8 | 33 | 68.04387 | 0.2864876 | 0.1327286 | 762.5129 | 0 | 0 | 0 |  | Fe_Cr_Ni_Mo_Al | Fe27Cr19Ni12Mo8Al33 | 0.06644137 | -12.22896 | 6.030303 | 50.28076 | 711.6442 | 45.34266 | 655.6312 | 126.5767
6933 | 6933 | 6933 | 24 | 22 | 14 | 12 | 28 | 74.50487 | 0.2808399 | 0.1305315 | 819.2152 | 1 | 0 | 0 |  | Fe_Cr_Ni_Mo_Al | Fe24Cr22Ni14Mo12Al28 | 0.06395771 | -11.5856 | 6.2 | 50.4507 | 805.4815 | 40.21352 | 736.2272 | 126.7784
6934 | 6934 | 6934 | 20 | 24 | 16 | 17 | 23 | 81.23984 | 0.2760312 | 0.1285076 | 878.9935 | 1 | 0 | 0 |  | Fe_Cr_Ni_Mo_Al | Fe20Cr24Ni16Mo17Al23 | 0.06113839 | -10.8092 | 6.35 | 50.3483 | 894.4521 | 40.2251 | 772.0565 | 124.6011
6935 | 6935 | 6935 | 17 | 25 | 18 | 22 | 18 | 87.76243 | 0.2724648 | 0.1264306 | 934.2416 | 1 | 0 | 0 |  | Fe_Cr_Ni_Mo_Al | Fe17Cr25Ni18Mo22Al18 | 0.05810192 | -9.8724 | 6.52 | 49.05042 | 921.6637 | 47.70704 | 755.6168 | 123.0147
6936 | 6936 | 6936 | 13 | 24 | 20 | 30 | 13 | 95.37242 | 0.2696774 | 0.1240222 | 1000.03 | 0 | 0 | 0 |  | Fe_Cr_Ni_Mo_Al | Fe13Cr24Ni20Mo30Al13 | 0.05464004 | -8.7284 | 6.67 | 47.36809 | 873.0254 | 82.90932 | 702.2799 | 129.9524
6937 | 6937 | 6937 | 11 | 22 | 20 | 38 | 9 | 101.9563 | 0.2677597 | 0.1209102 | 1042.527 | 0 | 0 | 0 |  | Fe_Cr_Ni_Mo_Al | Fe11Cr22Ni20Mo38Al9 | 0.0516612 | -7.4628 | 6.75 | 44.78058 | 821.5917 | 102.6203 | 598.3818 | 148.5963
6938 | 6938 | 6938 | 8 | 16 | 20 | 50 | 6 | 108.4599 | 0.2676036 | 0.116645 | 1072.099 | 0 | 0 | 0 |  | Fe_Cr_Ni_Mo_Al | Fe8Cr16Ni20Mo50Al6 | 0.04842779 | -6.4464 | 6.78 | 41.87007 | 744.9566 | 145.5818 | 361.8981 | 188.6945
6939 | 6939 | 6939 | 25 | 14 | 7 | 3 | 50 | 53.74307 | 0.2996633 | 0.1316429 | 582.649 | 0 | 0 | 0 |  | Fe_Cr_Ni_Mo_Al | Fe25Cr14Ni7Mo3Al50 | 0.06888711 | -12.60402 | 5.272727 | 49.43018 | 605.2313 | 90.43413 | 358.1216 | 156.9597
6940 | 6940 | 6940 | 23 | 21 | 8 | 6 | 42 | 62.20037 | 0.2881136 | 0.1309774 | 672.1984 | 0 | 0 | 0 |  | Fe_Cr_Ni_Mo_Al | Fe23Cr21Ni8Mo6Al42 | 0.06804871 | -12.2948 | 5.52 | 50.73231 | 677.4271 | 72.23811 | 583.0753 | 150.5282
6941 | 6941 | 6941 | 20 | 26 | 9 | 9 | 36 | 68.97394 | 0.280233 | 0.1294909 | 734.4071 | 0 | 0 | 0 |  | Fe_Cr_Ni_Mo_Al | Fe20Cr26Ni9Mo9Al36 | 0.0664128 | -11.7892 | 5.68 | 51.29854 | 734.2307 | 49.25529 | 731.0948 | 145.8335
6942 | 6942 | 6942 | 18 | 28 | 11 | 13 | 29 | 76.2361 | 0.2748897 | 0.1281683 | 806.0826 | 1 | 0 | 0 |  | Fe_Cr_Ni_Mo_Al | Fe18Cr28Ni11Mo13Al29 | 0.06389647 | -11.13764 | 5.929293 | 51.41603 | 815.4769 | 40.6521 | 792.3388 | 120.3513
6943 | 6943 | 6943 | 16 | 30 | 12 | 18 | 24 | 83.02725 | 0.2703907 | 0.1245101 | 848.1457 | 1 | 0 | 0 |  | Fe_Cr_Ni_Mo_Al | Fe16Cr30Ni12Mo18Al24 | 0.06119475 | -10.1568 | 6.08 | 51.25199 | 879.6848 | 49.65247 | 799.1389 | 118.7058
6944 | 6944 | 6944 | 13 | 31 | 14 | 25 | 18 | 91.2225 | 0.2665064 | 0.1204838 | 898.6878 | 1 | 0 | 0 |  | Fe_Cr_Ni_Mo_Al | Fe13Cr31Ni14Mo25Al18 | 0.0575409 | -8.961082 | 6.277228 | 49.97529 | 907.1729 | 60.61188 | 744.6705 | 122.6672
6945 | 6945 | 6945 | 10 | 30 | 15 | 32 | 13 | 98.3527 | 0.2640597 | 0.1179998 | 950.6202 | 0 | 0 | 0 |  | Fe_Cr_Ni_Mo_Al | Fe10Cr30Ni15Mo32Al13 | 0.05425725 | -7.78 | 6.41 | 48.1212 | 875.9394 | 83.37106 | 697.4841 | 140.5021
6946 | 6946 | 6946 | 8 | 26 | 15 | 42 | 8 | 106.255 | 0.2628697 | 0.1147452 | 1002.751 | 0 | 0 | 0 |  | Fe_Cr_Ni_Mo_Al | Fe8Cr26Ni15Mo42Al8 | 0.05045621 | -6.270381 | 6.525253 | 44.74628 | 818.8968 | 115.887 | 520.074 | 166.7664
6947 | 6947 | 6947 | 6 | 19 | 15 | 55 | 5 | 112.5687 | 0.2636592 | 0.1083934 | 998.304 | 0 | 0 | 0 |  | Fe_Cr_Ni_Mo_Al | Fe6Cr19Ni15Mo55Al5 | 0.04668938 | -5.2116 | 6.57 | 40.95595 | 752.9361 | 133.0767 | 302.3965 | 183.5156
6948 | 6948 | 6948 | 17 | 21 | 7 | 3 | 52 | 54.71229 | 0.2936376 | 0.1322264 | 587.0619 | 0 | 0 | 0 |  | Fe_Cr_Ni_Mo_Al | Fe17Cr21Ni7Mo3Al52 | 0.06811043 | -12.522 | 5.06 | 48.78944 | 622.214 | 91.79094 | 381.6693 | 156.9501
6949 | 6949 | 6949 | 16 | 28 | 7 | 6 | 43 | 63.57695 | 0.2817948 | 0.1308219 | 674.9492 | 0 | 0 | 0 |  | Fe_Cr_Ni_Mo_Al | Fe16Cr28Ni7Mo6Al43 | 0.06763219 | -12.02 | 5.31 | 50.35587 | 694.2162 | 61.90989 | 697.1949 | 145.6188
6950 | 6950 | 6950 | 15 | 33 | 7 | 9 | 36 | 71.04796 | 0.2736439 | 0.1279474 | 732.3863 | 0 | 0 | 0 |  | Fe_Cr_Ni_Mo_Al | Fe15Cr33Ni7Mo9Al36 | 0.06607988 | -11.2068 | 5.5 | 50.80825 | 741.3312 | 49.88949 | 803.0959 | 103.5083
6951 | 6951 | 6951 | 13 | 36 | 8 | 14 | 30 | 78.64004 | 0.2679401 | 0.1232723 | 774.6026 | 0 | 0 | 0 |  | Fe_Cr_Ni_Mo_Al | Fe13Cr36Ni8Mo14Al30 | 0.06353744 | -10.31664 | 5.683168 | 51.63751 | 805.3581 | 54.55199 | 828.6572 | 108.1596
6952 | 6952 | 6952 | 11 | 38 | 9 | 19 | 24 | 85.98768 | 0.2634776 | 0.1192499 | 813.7914 | 0 | 0 | 0 |  | Fe_Cr_Ni_Mo_Al | Fe11Cr38Ni9Mo19Al24 | 0.06065688 | -9.285756 | 5.861386 | 51.2798 | 844.2216 | 70.37485 | 808.7772 | 109.3148
6953 | 6953 | 6953 | 9 | 38 | 10 | 25 | 18 | 93.51206 | 0.2603982 | 0.1159773 | 859.4642 | 0 | 0 | 0 |  | Fe_Cr_Ni_Mo_Al | Fe9Cr38Ni10Mo25Al18 | 0.05731851 | -8.0856 | 6.04 | 50.16175 | 879.9639 | 76.80505 | 778.2145 | 119.8864
6954 | 6954 | 6954 | 7 | 37 | 11 | 33 | 12 | 101.8041 | 0.2581348 | 0.1117895 | 899.8625 | 0 | 0 | 0 |  | Fe_Cr_Ni_Mo_Al | Fe7Cr37Ni11Mo33Al12 | 0.05335615 | -6.6052 | 6.22 | 47.55285 | 855.9535 | 106.6072 | 690.3643 | 147.4423
6955 | 6955 | 6955 | 5 | 32 | 12 | 44 | 7 | 109.6003 | 0.258206 | 0.108019 | 940.833 | 0 | 0 | 0 |  | Fe_Cr_Ni_Mo_Al | Fe5Cr32Ni12Mo44Al7 | 0.04940603 | -5.2468 | 6.37 | 43.92001 | 801.3992 | 129.6234 | 495.8389 | 195.2208
6956 | 6956 | 6956 | 4 | 23 | 12 | 57 | 4 | 115.4561 | 0.2603032 | 0.1026876 | 942.4136 | 0 | 0 | 0 |  | Fe_Cr_Ni_Mo_Al | Fe4Cr23Ni12Mo57Al4 | 0.04556864 | -4.2624 | 6.44 | 39.74424 | 746.2854 | 142.7659 | 278.0596 | 196.1891
6957 | 6957 | 6957 | 10 | 37 | 5 | 6 | 42 | 66.78962 | 0.272675 | 0.1303661 | 692.8228 | 0 | 0 | 0 |  | Fe_Cr_Ni_Mo_Al | Fe10Cr37Ni5Mo6Al42 | 0.06718038 | -11.254 | 5.14 | 49.41532 | 701.1427 | 80.65054 | 794.4659 | 122.2373
6958 | 6958 | 6958 | 10 | 41 | 5 | 9 | 35 | 74.06955 | 0.2658786 | 0.1260265 | 735.0957 | 0 | 0 | 0 |  | Fe_Cr_Ni_Mo_Al | Fe10Cr41Ni5Mo9Al35 | 0.0655605 | -10.426 | 5.35 | 49.95388 | 716.8313 | 68.43016 | 843.4298 | 102.3364
6959 | 6959 | 6959 | 9 | 44 | 6 | 13 | 28 | 81.82169 | 0.2604913 | 0.1211681 | 772.8319 | 0 | 0 | 0 |  | Fe_Cr_Ni_Mo_Al | Fe9Cr44Ni6Mo13Al28 | 0.06287279 | -9.496 | 5.58 | 49.93894 | 754.4104 | 68.66711 | 854.2024 | 84.35596
6960 | 6960 | 6960 | 8 | 45 | 7 | 18 | 22 | 89.0378 | 0.2571915 | 0.1164321 | 802.307 | 0 | 0 | 0 |  | Fe_Cr_Ni_Mo_Al | Fe8Cr45Ni7Mo18Al22 | 0.05977161 | -8.4204 | 5.78 | 49.56589 | 798.0621 | 84.30118 | 838.8281 | 101.4081
6961 | 6961 | 6961 | 6 | 45 | 8 | 25 | 16 | 97.12842 | 0.2545296 | 0.1113399 | 831.7771 | 0 | 0 | 0 |  | Fe_Cr_Ni_Mo_Al | Fe6Cr45Ni8Mo25Al16 | 0.05603449 | -7.0632 | 5.96 | 48.50539 | 825.8231 | 99.83176 | 784.1099 | 144.3163
6962 | 6962 | 6962 | 5 | 43 | 9 | 32 | 11 | 103.8961 | 0.2537418 | 0.1080487 | 864.7949 | 0 | 0 | 0 |  | Fe_Cr_Ni_Mo_Al | Fe5Cr43Ni9Mo32Al11 | 0.05263241 | -5.8492 | 6.13 | 46.32654 | 828.5037 | 123.8236 | 701.8759 | 158.7857
6963 | 6963 | 6963 | 3 | 38 | 11 | 43 | 6 | 111.4055 | 0.2546309 | 0.104283 | 900.8335 | 0 | 0 | 0 |  | Fe_Cr_Ni_Mo_Al | Fe3Cr38Ni11Mo43Al6 | 0.04873773 | -4.664249 | 6.316832 | 42.51181 | 787.6242 | 135.0432 | 506.9768 | 186.253
6964 | 6964 | 6964 | 6 | 50 | 3 | 9 | 32 | 78.75824 | 0.2568049 | 0.1225137 | 738.3093 | 0 | 0 | 0 |  | Fe_Cr_Ni_Mo_Al | Fe6Cr50Ni3Mo9Al32 | 0.06456037 | -9.3388 | 5.28 | 48.38735 | 695.5002 | 108.1566 | 875.8675 | 95.08443
6965 | 6965 | 6965 | 6 | 52 | 4 | 13 | 25 | 86.36793 | 0.2528047 | 0.1165378 | 760.3254 | 0 | 0 | 0 |  | Fe_Cr_Ni_Mo_Al | Fe6Cr52Ni4Mo13Al25 | 0.06144784 | -8.3244 | 5.53 | 48.09106 | 730.7939 | 96.60563 | 858.7576 | 105.6007
6966 | 6966 | 6966 | 5 | 53 | 5 | 18 | 19 | 93.69429 | 0.249978 | 0.110912 | 776.3831 | 0 | 0 | 0 |  | Fe_Cr_Ni_Mo_Al | Fe5Cr53Ni5Mo18Al19 | 0.05795664 | -7.158 | 5.73 | 47.37278 | 749.986 | 105.8122 | 837.3319 | 128.7044
6967 | 6967 | 6967 | 4 | 53 | 6 | 23 | 13 | 101.0181 | 0.2477942 | 0.1067442 | 800.7256 | 0 | 0 | 0 |  | Fe_Cr_Ni_Mo_Al | Fe4Cr53Ni6Mo23Al13 | 0.05399123 | -5.839812 | 5.929293 | 45.23616 | 752.7612 | 124.4209 | 811.8685 | 134.8706
6968 | 6968 | 6968 | 4 | 50 | 8 | 30 | 8 | 107.3639 | 0.2486734 | 0.1039313 | 834.5761 | 0 | 0 | 0 |  | Fe_Cr_Ni_Mo_Al | Fe4Cr50Ni8Mo30Al8 | 0.05025428 | -4.7776 | 6.16 | 42.49049 | 743.5543 | 145.4598 | 733.5594 | 171.0819
6969 | 6969 | 6969 | 47 | 5 | 3 | 33 | 12 | 92.96688 | 0.2783297 | 0.1222533 | 981.0283 | 0 | 0 | 0 |  | Fe_Cr_Ni_Mo_Al | Fe47Cr5Ni3Mo33Al12 | 0.05543807 | -5.5972 | 6.7 | 46.76642 | 841.6266 | 97.73463 | 674.6757 | 130.5148
6970 | 6970 | 6970 | 40 | 5 | 5 | 39 | 11 | 96.72772 | 0.2763169 | 0.1206011 | 1006.393 | 0 | 0 | 0 |  | Fe_Cr_Ni_Mo_Al | Fe40Cr5Ni5Mo39Al11 | 0.05411832 | -5.602 | 6.67 | 47.068 | 849.6277 | 85.58076 | 623.4 | 158.2788
6971 | 6971 | 6971 | 34 | 4 | 7 | 44 | 10 | 99.78625 | 0.275262 | 0.1185611 | 1019.105 | 0 | 0 | 0 |  | Fe_Cr_Ni_Mo_Al | Fe34Cr4Ni7Mo44Al10 | 0.05267812 | -5.646771 | 6.666667 | 46.88571 | 842.9875 | 91.10405 | 550.8981 | 147.3972
6972 | 6972 | 6972 | 27 | 4 | 11 | 49 | 9 | 102.6886 | 0.2742501 | 0.117721 | 1042.101 | 0 | 0 | 0 |  | Fe_Cr_Ni_Mo_Al | Fe27Cr4Ni11Mo49Al9 | 0.05099252 | -5.938 | 6.71 | 45.89064 | 822.5463 | 111.71 | 470.8439 | 181.8522
6973 | 6973 | 6973 | 22 | 3 | 14 | 53 | 7 | 105.9383 | 0.2735677 | 0.1164994 | 1064.645 | 0 | 0 | 0 |  | Fe_Cr_Ni_Mo_Al | Fe22Cr3Ni14Mo53Al7 | 0.04901105 | -5.883889 | 6.79798 | 43.15558 | 787.4119 | 112.4781 | 333.916 | 180.9422
6974 | 6974 | 6974 | 51 | 6 | 3 | 21 | 19 | 81.75497 | 0.2843085 | 0.1256134 | 884.057 | 0 | 0 | 0 |  | Fe_Cr_Ni_Mo_Al | Fe51Cr6Ni3Mo21Al19 | 0.06016255 | -7.3476 | 6.57 | 49.12155 | 799.537 | 111.1488 | 684.3878 | 108.2213
6975 | 6975 | 6975 | 44 | 7 | 5 | 27 | 17 | 86.6547 | 0.2808554 | 0.1243053 | 928.4029 | 0 | 0 | 0 |  | Fe_Cr_Ni_Mo_Al | Fe44Cr7Ni5Mo27Al17 | 0.05846532 | -7.1588 | 6.57 | 49.861 | 850.3058 | 90.90893 | 700.025 | 110.8519
6976 | 6976 | 6976 | 38 | 8 | 7 | 32 | 16 | 90.1629 | 0.2784439 | 0.12323 | 957.1306 | 0 | 0 | 0 |  | Fe_Cr_Ni_Mo_Al | Fe38Cr8Ni7Mo32Al16 | 0.05717193 | -7.144398 | 6.554455 | 50.38898 | 872.1546 | 89.19140625 | 700.582 | 113.7795
6977 | 6977 | 6977 | 32 | 8 | 10 | 36 | 14 | 93.64234 | 0.276919 | 0.1223114 | 988.4944 | 0 | 0 | 0 |  | Fe_Cr_Ni_Mo_Al | Fe32Cr8Ni10Mo36Al14 | 0.05554871 | -7.1712 | 6.62 | 49.76334 | 871.6432 | 81.8714 | 662.0899 | 129.9591
6978 | 6978 | 6978 | 26 | 9 | 14 | 40 | 11 | 98.01038 | 0.274916 | 0.1219862 | 1034.315 | 0 | 0 | 0 |  | Fe_Cr_Ni_Mo_Al | Fe26Cr9Ni14Mo40Al11 | 0.0533555 | -7.0272 | 6.75 | 47.27002 | 855.4544 | 84.16553 | 588.8128 | 167.6455
6979 | 6979 | 6979 | 21 | 8 | 18 | 44 | 9 | 101.0849 | 0.274482 | 0.1223551 | 1077.759 | 0 | 0 | 0 |  | Fe_Cr_Ni_Mo_Al | Fe21Cr8Ni18Mo44Al9 | 0.05163158 | -7.0668 | 6.87 | 45.23844 | 812.0528 | 100.7307 | 501.6681 | 187.636
6980 | 6980 | 6980 | 16 | 7 | 23 | 46 | 7 | 103.3186 | 0.2747146 | 0.1237016 | 1125.032 | 0 | 0 | 0 |  | Fe_Cr_Ni_Mo_Al | Fe16Cr7Ni23Mo46Al7 | 0.05013808 | -7.234772 | 7.040404 | 42.49406 | 741.7284 | 122.1017 | 453.5089 | 181.2836
6981 | 6981 | 6981 | 52 | 4 | 3 | 12 | 29 | 69.36815 | 0.2935486 | 0.1297513 | 777.6049 | 0 | 0 | 0 |  | Fe_Cr_Ni_Mo_Al | Fe52Cr4Ni3Mo12Al29 | 0.06558543 | -9.4024 | 6.29 | 50.94128 | 717.2202 | 127.1555 | 552.745 | 105.91
6982 | 6982 | 6982 | 46 | 8 | 4 | 16 | 27 | 74.1074 | 0.2877846 | 0.1279711 | 813.3785 | 0 | 0 | 0 |  | Fe_Cr_Ni_Mo_Al | Fe46Cr8Ni4Mo16Al27 | 0.06396062 | -9.112048 | 6.267327 | 51.84248 | 783.8471 | 97.68846 | 648.8306 | 95.06138
6983 | 6983 | 6983 | 39 | 10 | 6 | 21 | 24 | 79.32285 | 0.2833059 | 0.1259208 | 854.4723 | 0 | 0 | 0 |  | Fe_Cr_Ni_Mo_Al | Fe39Cr10Ni6Mo21Al24 | 0.06195996 | -8.8728 | 6.3 | 52.77604 | 847.2853 | 74.10786 | 706.2744 | 97.88396
6984 | 6984 | 6984 | 34 | 12 | 9 | 25 | 21 | 83.9767 | 0.2799863 | 0.125376 | 901.4055 | 1 | 0 | 0 |  | Fe_Cr_Ni_Mo_Al | Fe34Cr12Ni9Mo25Al21 | 0.0599745 | -8.708166 | 6.405941 | 52.19356 | 876.4025 | 72.38298 | 723.0786 | 109.2135
6985 | 6985 | 6985 | 29 | 13 | 13 | 28 | 17 | 88.53658 | 0.2777022 | 0.1251894 | 952.6068 | 1 | 0 | 0 |  | Fe_Cr_Ni_Mo_Al | Fe29Cr13Ni13Mo28Al17 | 0.05772917 | -8.5444 | 6.59 | 50.35323 | 892.5881 | 63.57551 | 720.8518 | 119.5927
6986 | 6986 | 6986 | 24 | 14 | 17 | 31 | 14 | 92.42001 | 0.2759021 | 0.1254148 | 1000.44 | 1 | 0 | 0 |  | Fe_Cr_Ni_Mo_Al | Fe24Cr14Ni17Mo31Al14 | 0.05572218 | -8.4228 | 6.74 | 48.48806 | 885.5721 | 63.87898 | 694.636 | 118.7911
6987 | 6987 | 6987 | 19 | 13 | 23 | 34 | 11 | 95.68983 | 0.2758782 | 0.1271938 | 1064.583 | 1 | 0 | 0 |  | Fe_Cr_Ni_Mo_Al | Fe19Cr13Ni23Mo34Al11 | 0.05363399 | -8.458 | 6.97 | 45.93078 | 825.1262 | 92.61 | 654.0148 | 139.9047
6988 | 6988 | 6988 | 15 | 12 | 29 | 36 | 8 | 98.47943 | 0.2761994 | 0.1286047 | 1120.123 | 1 | 0 | 0 |  | Fe_Cr_Ni_Mo_Al | Fe15Cr12Ni29Mo36Al8 | 0.05147447 | -8.2792 | 7.22 | 42.36592 | 714.569 | 125.2025 | 596.8245 | 133.6463
6989 | 6989 | 6989 | 12 | 9 | 36 | 37 | 6 | 99.40574 | 0.278522 | 0.1310173 | 1171.247 | 1 | 0 | 0 |  | Fe_Cr_Ni_Mo_Al | Fe12Cr9Ni36Mo37Al6 | 0.0499393 | -8.2584 | 7.5 | 39.19455 | 564.8678 | 144.0266 | 559.5434 | 124.7338
6990 | 6990 | 6990 | 43 | 6 | 3 | 10 | 38 | 63.1593 | 0.2962948 | 0.1293089 | 695.7057 | 0 | 0 | 0 |  | Fe_Cr_Ni_Mo_Al | Fe43Cr6Ni3Mo10Al38 | 0.06768837 | -10.5496 | 5.84 | 53.15524 | 710.3953 | 111.3759 | 532.7814 | 83.35872
6991 | 6991 | 6991 | 38 | 10 | 4 | 13 | 34 | 68.27965 | 0.2899295 | 0.1272489 | 734.7642 | 0 | 0 | 0 |  | Fe_Cr_Ni_Mo_Al | Fe38Cr10Ni4Mo13Al34 | 0.06613829 | -10.2561 | 5.89899 | 53.81403 | 765.7433 | 80.56629 | 622.3699 | 88.67202
6992 | 6992 | 6992 | 33 | 14 | 7 | 16 | 29 | 74.19121 | 0.2841211 | 0.1266128 | 793.5352 | 0 | 0 | 0 |  | Fe_Cr_Ni_Mo_Al | Fe33Cr14Ni7Mo16Al29 | 0.06415007 | -10.1308 | 6.070707 | 53.36122 | 818.7566 | 67.82358 | 708.9979 | 109.6584
6993 | 6993 | 6993 | 29 | 17 | 10 | 19 | 25 | 79.2979 | 0.279938 | 0.1264585 | 847.9457 | 1 | 0 | 0 |  | Fe_Cr_Ni_Mo_Al | Fe29Cr17Ni10Mo19Al25 | 0.06213205 | -9.918 | 6.23 | 52.49914 | 870.8016 | 55.66172 | 745.9071 | 115.9655
6994 | 6994 | 6994 | 25 | 19 | 15 | 21 | 20 | 84.19286 | 0.2772381 | 0.1271154 | 909.8444 | 1 | 0 | 0 |  | Fe_Cr_Ni_Mo_Al | Fe25Cr19Ni15Mo21Al20 | 0.05960517 | -9.79 | 6.5 | 50.13621 | 917.5647 | 50.59565 | 755.0202 | 121.5845
6995 | 6995 | 6995 | 21 | 19 | 20 | 24 | 16 | 88.48297 | 0.2760113 | 0.1278269 | 970.3423 | 1 | 0 | 0 |  | Fe_Cr_Ni_Mo_Al | Fe21Cr19Ni20Mo24Al16 | 0.05709432 | -9.5852 | 6.74 | 48.1297 | 907.3137 | 53.21436 | 733.6822 | 116.3717
6996 | 6996 | 6996 | 17 | 18 | 26 | 26 | 12 | 92.06754 | 0.2759692 | 0.1287954 | 1028.619 | 1 | 0 | 0 |  | Fe_Cr_Ni_Mo_Al | Fe17Cr18Ni26Mo26Al12 | 0.0543806 | -9.350066 | 7.030303 | 45.10191 | 820.5187 | 82.24746 | 685.2665 | 122.1449
6997 | 6997 | 6997 | 13 | 17 | 34 | 28 | 9 | 94.58378 | 0.2769494 | 0.1297759 | 1075.295 | 1 | 0 | 0 |  | Fe_Cr_Ni_Mo_Al | Fe13Cr17Ni34Mo28Al9 | 0.05177205 | -9.156749 | 7.336634 | 41.67812 | 630.3693 | 125.9826 | 623.7408 | 110.8618
6998 | 6998 | 6998 | 11 | 12 | 43 | 28 | 6 | 95.1676 | 0.2811245 | 0.1309248 | 1109.834 | 1 | 0 | 0 |  | Fe_Cr_Ni_Mo_Al | Fe11Cr12Ni43Mo28Al6 | 0.04903903 | -8.6784 | 7.76 | 37.28019 | 426.8012 | 146.1892 | 594.4427 | 87.46272
6999 | 6999 | 6999 | 35 | 9 | 3 | 8 | 45 | 58.6734 | 0.2976476 | 0.1275527 | 622.902 | 0 | 0 | 0 |  | Fe_Cr_Ni_Mo_Al | Fe35Cr9Ni3Mo8Al45 | 0.06805378 | -11.0348 | 5.47 | 53.14687 | 678.5811 | 86.25936 | 497.1581 | 91.35187
7000 | 7000 | 7000 | 31 | 14 | 5 | 10 | 39 | 64.46987 | 0.2901828 | 0.1273444 | 683.3313 | 0 | 0 | 0 |  | Fe_Cr_Ni_Mo_Al | Fe31Cr14Ni5Mo10Al39 | 0.06713929 | -11.10213 | 5.646465 | 53.36122 | 731.1906 | 70.80083 | 612.5399 | 127.2926
7001 | 7001 | 7001 | 27 | 19 | 8 | 12 | 33 | 70.62449 | 0.2834503 | 0.1276398 | 751.2761 | 0 | 0 | 0 |  | Fe_Cr_Ni_Mo_Al | Fe27Cr19Ni8Mo12Al33 | 0.06560678 | -11.09601 | 5.868687 | 52.68163 | 776.6636 | 46.23573 | 696.6653 | 130.1777
7002 | 7002 | 7002 | 24 | 22 | 12 | 14 | 28 | 75.76238 | 0.2794773 | 0.1286487 | 817.2241 | 1 | 0 | 0 |  | Fe_Cr_Ni_Mo_Al | Fe24Cr22Ni12Mo14Al28 | 0.06366842 | -11.0816 | 6.12 | 51.51809 | 830.4787 | 46.38129 | 762.0097 | 122.9593
7003 | 7003 | 7003 | 20 | 24 | 17 | 16 | 23 | 80.62325 | 0.2766533 | 0.1293835 | 880.16 | 1 | 0 | 0 |  | Fe_Cr_Ni_Mo_Al | Fe20Cr24Ni17Mo16Al23 | 0.06123008 | -11.0328 | 6.39 | 49.87466 | 887.495 | 36.76961 | 768.9629 | 120.1013
7004 | 7004 | 7004 | 17 | 25 | 22 | 18 | 18 | 85.34482 | 0.2747672 | 0.1294375 | 936.76 | 1 | 0 | 0 |  | Fe_Cr_Ni_Mo_Al | Fe17Cr25Ni22Mo18Al18 | 0.05822933 | -10.642 | 6.68 | 47.37366 | 889.092 | 32.90949 | 754.1016 | 128.6173
7005 | 7005 | 7005 | 13 | 24 | 30 | 20 | 13 | 89.4857 | 0.2750529 | 0.1294586 | 991.3823 | 1 | 0 | 0 |  | Fe_Cr_Ni_Mo_Al | Fe13Cr24Ni30Mo20Al13 | 0.05449651 | -10.2844 | 7.07 | 43.84673 | 730.9257 | 65.78765 | 695.8517 | 114.7344
7006 | 7006 | 7006 | 11 | 22 | 38 | 20 | 9 | 91.57146 | 0.2770601 | 0.1275401 | 1000.335 | 1 | 0 | 0 |  | Fe_Cr_Ni_Mo_Al | Fe11Cr22Ni38Mo20Al9 | 0.05060088 | -9.6732 | 7.47 | 39.35506 | 476.2049 | 127.6233 | 634.4262 | 102.1707
7007 | 7007 | 7007 | 8 | 16 | 50 | 20 | 6 | 91.55251 | 0.2829103 | 0.1269948 | 1008.666 | 1 | 0 | 0 |  | Fe_Cr_Ni_Mo_Al | Fe8Cr16Ni50Mo20Al6 | 0.04696252 | -9.0144 | 7.98 | 34.94141 | 307.5193 | 112.4916 | 588.2709 | 56.07263
7008 | 7008 | 7008 | 25 | 14 | 3 | 7 | 50 | 56.3668 | 0.2957753 | 0.1245036 | 565.6243 | 0 | 0 | 0 |  | Fe_Cr_Ni_Mo_Al | Fe25Cr14Ni3Mo7Al50 | 0.06709114 | -11.05642 | 5.111111 | 52.61182 | 679.6306 | 85.13287 | 464.7961 | 128.9605
7009 | 7009 | 7009 | 23 | 21 | 6 | 8 | 42 | 63.48846 | 0.2864723 | 0.1285424 | 668.8866 | 0 | 0 | 0 |  | Fe_Cr_Ni_Mo_Al | Fe23Cr21Ni6Mo8Al42 | 0.06739809 | -11.606 | 5.44 | 52.12607 | 708.9395 | 69.88143 | 633.8339 | 147.8335
7010 | 7010 | 7010 | 20 | 26 | 9 | 9 | 36 | 68.97394 | 0.280233 | 0.1294909 | 734.4071 | 0 | 0 | 0 |  | Fe_Cr_Ni_Mo_Al | Fe20Cr26Ni9Mo9Al36 | 0.0664128 | -11.7892 | 5.68 | 51.29854 | 737.28 | 47.55058 | 726.7497 | 157.3459
7011 | 7011 | 7011 | 18 | 28 | 13 | 11 | 29 | 74.97 | 0.276209 | 0.1292374 | 801.3666 | 1 | 0 | 0 |  | Fe_Cr_Ni_Mo_Al | Fe18Cr28Ni13Mo11Al29 | 0.06422741 | -11.70003 | 6.010101 | 50.28619 | 791.509 | 36.76509 | 771.1936 | 130.497
7012 | 7012 | 7012 | 16 | 30 | 18 | 12 | 24 | 79.3275 | 0.2739903 | 0.130265 | 860.2837 | 1 | 0 | 0 |  | Fe_Cr_Ni_Mo_Al | Fe16Cr30Ni18Mo12Al24 | 0.06177749 | -11.64 | 6.32 | 48.23284 | 814.2327 | 42.60904 | 786.3888 | 132.5864
7013 | 7013 | 7013 | 13 | 31 | 25 | 14 | 18 | 84.6667 | 0.2724784 | 0.1301875 | 922.9479 | 1 | 0 | 0 |  | Fe_Cr_Ni_Mo_Al | Fe13Cr31Ni25Mo14Al18 | 0.05778126 | -11.21694 | 6.712871 | 45.251 | 765.7524 | 61.5769 | 744.0228 | 145.1909
7014 | 7014 | 7014 | 10 | 30 | 32 | 15 | 13 | 88.35014 | 0.2728337 | 0.1275915 | 943.0913 | 1 | 0 | 0 |  | Fe_Cr_Ni_Mo_Al | Fe10Cr30Ni32Mo15Al13 | 0.05367894 | -10.7108 | 7.09 | 41.732 | 624.632 | 66.55934 | 702.0616 | 125.4868
7015 | 7015 | 7015 | 8 | 26 | 42 | 15 | 8 | 90.59992 | 0.2764497 | 0.1234969 | 934.0884 | 1 | 0 | 0 |  | Fe_Cr_Ni_Mo_Al | Fe8Cr26Ni42Mo15Al8 | 0.04803784 | -9.774513 | 7.616162 | 36.31092 | 377.8927 | 110.0494 | 621.1332 | 84.46175
7016 | 7016 | 7016 | 6 | 19 | 55 | 15 | 5 | 90.11133 | 0.283607 | 0.1196562 | 900.7562 | 1 | 1 | 1 | 900.7562 | Fe_Cr_Ni_Mo_Al | Fe6Cr19Ni55Mo15Al5 | 0.04338526 | -8.6996 | 8.17 | 31.51809 | 247.6303 | 89.40688 | 577.1301 | 48.02991 | 247.6303 | 89.40688 | 577.1301 | 48.02991
7017 | 7017 | 7017 | 17 | 21 | 3 | 7 | 52 | 57.29282 | 0.2899761 | 0.1253463 | 570.7255 | 0 | 0 | 0 |  | Fe_Cr_Ni_Mo_Al | Fe17Cr21Ni3Mo7Al52 | 0.0661964 | -10.8724 | 4.9 | 52.06083 | 686.2996 | 79.09576 | 551.4109 | 157.2349
7018 | 7018 | 7018 | 16 | 28 | 6 | 7 | 43 | 64.21777 | 0.2810184 | 0.1294091 | 671.6957 | 0 | 0 | 0 |  | Fe_Cr_Ni_Mo_Al | Fe16Cr28Ni6Mo7Al43 | 0.06728899 | -11.6492 | 5.27 | 51.08213 | 704.3928 | 60.22768 | 702.2486 | 146.4425
7019 | 7019 | 7019 | 15 | 33 | 9 | 7 | 36 | 69.77804 | 0.2750121 | 0.1304671 | 738.4943 | 0 | 0 | 0 |  | Fe_Cr_Ni_Mo_Al | Fe15Cr33Ni9Mo7Al36 | 0.06656152 | -11.8812 | 5.58 | 49.48129 | 714.2177 | 50.89784 | 770.757 | 144.6218
7020 | 7020 | 7020 | 13 | 36 | 14 | 8 | 30 | 74.92735 | 0.2715878 | 0.1313456 | 803.8235 | 0 | 0 | 0 |  | Fe_Cr_Ni_Mo_Al | Fe13Cr36Ni14Mo8Al30 | 0.0644991 | -12.1094 | 5.920792 | 48.13274 | 717.5392 | 50.50982 | 799.1717 | 135.2775
7021 | 7021 | 7021 | 11 | 38 | 19 | 9 | 24 | 79.9077 | 0.2690103 | 0.1303768 | 851.2836 | 1 | 0 | 0 |  | Fe_Cr_Ni_Mo_Al | Fe11Cr38Ni19Mo9Al24 | 0.06147575 | -11.92863 | 6.257426 | 46.05156 | 714.9832 | 68.45367 | 801.775 | 133.3359375
7022 | 7022 | 7022 | 9 | 38 | 25 | 10 | 18 | 84.48929 | 0.2681627 | 0.1287174 | 889.4996 | 1 | 0 | 0 |  | Fe_Cr_Ni_Mo_Al | Fe9Cr38Ni25Mo10Al18 | 0.05739517 | -11.5176 | 6.64 | 43.17582 | 651.7673 | 75.35741 | 770.9811 | 141.1356
7023 | 7023 | 7023 | 7 | 37 | 33 | 11 | 12 | 88.89735 | 0.2688051 | 0.1229157 | 882.8119 | 1 | 0 | 0 |  | Fe_Cr_Ni_Mo_Al | Fe7Cr37Ni33Mo11Al12 | 0.05156666 | -10.6796 | 7.1 | 38.73646 | 497.8325 | 79.22215 | 718.2556 | 135.6949
7024 | 7024 | 7024 | 5 | 32 | 44 | 12 | 7 | 91.32618 | 0.2733498 | 0.1165562 | 852.2866 | 1 | 0 | 0 |  | Fe_Cr_Ni_Mo_Al | Fe5Cr32Ni44Mo12Al7 | 0.04508084 | -9.6372 | 7.65 | 33.51429 | 324.0148 | 83.07903 | 594.2637 | 83.56948
7025 | 7025 | 7025 | 4 | 23 | 57 | 12 | 4 | 90.28408 | 0.2820617 | 0.1117304 | 806.935 | 1 | 1 | 1 | 806.935 | Fe_Cr_Ni_Mo_Al | Fe4Cr23Ni57Mo12Al4 | 0.03980134 | -8.3844 | 8.24 | 28.61214 | 229.8347 | 71.13478 | 572.8255 | 44.23508 | 229.8347 | 71.13478 | 572.8255 | 44.23508
7026 | 7026 | 7026 | 10 | 37 | 6 | 5 | 42 | 66.15133 | 0.2733809 | 0.1319538 | 697.686 | 0 | 0 | 0 |  | Fe_Cr_Ni_Mo_Al | Fe10Cr37Ni6Mo5Al42 | 0.06750101 | -11.6432 | 5.18 | 48.65741 | 685.9091 | 78.30432 | 767.6891 | 133.5472
7027 | 7027 | 7027 | 10 | 41 | 9 | 5 | 35 | 71.53996 | 0.2683814 | 0.1314233 | 751.3409 | 0 | 0 | 0 |  | Fe_Cr_Ni_Mo_Al | Fe10Cr41Ni9Mo5Al35 | 0.06642613 | -11.8372 | 5.51 | 47.19099 | 672.5615 | 71.39877 | 826.7354 | 106.8225
7028 | 7028 | 7028 | 9 | 44 | 13 | 6 | 28 | 77.46291 | 0.2643911 | 0.1291297 | 796.1662 | 0 | 0 | 0 |  | Fe_Cr_Ni_Mo_Al | Fe9Cr44Ni13Mo6Al28 | 0.06368806 | -11.6912 | 5.86 | 45.61149 | 675.6731 | 87.91467 | 844.7512 | 111.0437
7029 | 7029 | 7029 | 8 | 45 | 18 | 7 | 22 | 82.30751 | 0.2628273 | 0.1267813 | 828.6413 | 0 | 0 | 0 |  | Fe_Cr_Ni_Mo_Al | Fe8Cr45Ni18Mo7Al22 | 0.06011013 | -11.452 | 6.22 | 43.48618 | 648.125 | 85.26631 | 841.8098 | 118.5634
7030 | 7030 | 7030 | 6 | 45 | 25 | 8 | 16 | 86.9648 | 0.2626114 | 0.1242189 | 855.9809 | 1 | 0 | 0 |  | Fe_Cr_Ni_Mo_Al | Fe6Cr45Ni25Mo8Al16 | 0.05510073 | -11.0548 | 6.64 | 40.27335 | 564.3836 | 103.5428 | 812.2501 | 124.1886
7031 | 7031 | 7031 | 5 | 43 | 32 | 9 | 11 | 90.43236 | 0.2642484 | 0.1180922 | 834.9169 | 1 | 0 | 0 |  | Fe_Cr_Ni_Mo_Al | Fe5Cr43Ni32Mo9Al11 | 0.04959037 | -10.3388 | 7.05 | 36.53051 | 441.9017 | 81.96375 | 755.9946 | 134.4039
7032 | 7032 | 7032 | 3 | 38 | 43 | 11 | 6 | 93.37796 | 0.2688481 | 0.109951 | 789.3917 | 1 | 0 | 0 |  | Fe_Cr_Ni_Mo_Al | Fe3Cr38Ni43Mo11Al6 | 0.04264333 | -9.281835 | 7.584158 | 31.54518 | 323.6703 | 75.50375 | 603.6138 | 104.174
7033 | 7033 | 7033 | 6 | 50 | 9 | 3 | 32 | 74.98579 | 0.2600983 | 0.1305217 | 765.0589 | 0 | 0 | 0 |  | Fe_Cr_Ni_Mo_Al | Fe6Cr50Ni9Mo3Al32 | 0.06548583 | -11.4844 | 5.52 | 44.11412 | 645.6549 | 116.2973 | 860.9101 | 120.9297
7034 | 7034 | 7034 | 6 | 52 | 13 | 4 | 25 | 80.79871 | 0.2572539 | 0.125866 | 786.3187 | 0 | 0 | 0 |  | Fe_Cr_Ni_Mo_Al | Fe6Cr52Ni13Mo4Al25 | 0.06186596 | -11.1648 | 5.89 | 42.34383 | 620.7365 | 110.7805 | 871.2206 | 113.6127
7035 | 7035 | 7035 | 5 | 53 | 18 | 5 | 19 | 85.80186 | 0.255895 | 0.1212596 | 795.4547 | 0 | 0 | 0 |  | Fe_Cr_Ni_Mo_Al | Fe5Cr53Ni18Mo5Al19 | 0.05731908 | -10.7668 | 6.25 | 39.90928 | 581.3381 | 135.8207 | 854.9402 | 121.5485
7036 | 7036 | 7036 | 4 | 53 | 23 | 6 | 13 | 90.81102 | 0.2550669 | 0.1154818 | 788.9701 | 1 | 0 | 0 |  | Fe_Cr_Ni_Mo_Al | Fe4Cr53Ni23Mo6Al13 | 0.05124168 | -9.947148 | 6.616162 | 36.29692 | 498.226 | 122.5662 | 844.2171 | 122.5
7037 | 7037 | 7037 | 4 | 50 | 30 | 8 | 8 | 94.57121 | 0.2578257 | 0.1082979 | 757.5462 | 0 | 0 | 0 |  | Fe_Cr_Ni_Mo_Al | Fe4Cr50Ni30Mo8Al8 | 0.04459935 | -9.0544 | 7.04 | 32.44382 | 400.8388 | 95.92414 | 805.8072 | 138.6983
7038 | 7038 | 7038 | 47 | 33 | 3 | 12 | 5 | 95.1315 | 0.2639792 | 0.09850841 | 679.3288 | 0 | 0 | 0 |  | Fe_Cr_Ni_Mo_Al | Fe47Cr33Ni3Mo12Al5 | 0.04250029 | -3.5084 | 6.91 | 30.15875 | 440.4565 | 165.7436 | 774.6827 | 134.8813
7039 | 7039 | 7039 | 40 | 39 | 5 | 11 | 5 | 96.36329 | 0.2600415 | 0.09614301 | 656.7444 | 0 | 0 | 0 |  | Fe_Cr_Ni_Mo_Al | Fe40Cr39Ni5Mo11Al5 | 0.04170586 | -3.826 | 6.85 | 29.65721 | 407.9441 | 162.8755 | 830.0092 | 127.8078
7040 | 7040 | 7040 | 34 | 44 | 7 | 10 | 4 | 98.27789 | 0.2562633 | 0.09097258 | 610.7689 | 0 | 0 | 0 |  | Fe_Cr_Ni_Mo_Al | Fe34Cr44Ni7Mo10Al4 | 0.0390024 | -3.8241 | 6.848485 | 27.74863 | 339.216 | 142.711 | 860.5331 | 132.3672
7041 | 7041 | 7041 | 27 | 49 | 11 | 9 | 4 | 98.97897 | 0.2537299 | 0.08937362 | 594.3777 | 0 | 0 | 0 |  | Fe_Cr_Ni_Mo_Al | Fe27Cr49Ni11Mo9Al4 | 0.03793704 | -4.466 | 6.86 | 27.06981 | 317.1741 | 135.3611 | 881.9785 | 122.0634
7042 | 7042 | 7042 | 22 | 53 | 14 | 7 | 3 | 100.0301 | 0.2510227 | 0.08188236 | 520.6188 | 0 | 0 | 0 |  | Fe_Cr_Ni_Mo_Al | Fe22Cr53Ni14Mo7Al3 | 0.03383973 | -4.617896 | 6.919192 | 24.15575 | 257.3114 | 118.4163 | 892.7429 | 114.8079
7043 | 7043 | 7043 | 51 | 21 | 3 | 19 | 6 | 94.58186 | 0.2708395 | 0.1105362 | 827.0847 | 0 | 0 | 0 |  | Fe_Cr_Ni_Mo_Al | Fe51Cr21Ni3Mo19Al6 | 0.0476218 | -3.8988 | 6.96 | 34.96396 | 627.991 | 155.0311 | 739.7036 | 95.00121
7044 | 7044 | 7044 | 44 | 27 | 5 | 17 | 7 | 94.42289 | 0.2677151 | 0.1094374 | 804.0965 | 0 | 0 | 0 |  | Fe_Cr_Ni_Mo_Al | Fe44Cr27Ni5Mo17Al7 | 0.04805428 | -4.5228 | 6.87 | 35.50357 | 629.7519 | 150.9193 | 773.1539 | 111.5537
7045 | 7045 | 7045 | 38 | 32 | 7 | 16 | 8 | 94.40292 | 0.2651606 | 0.1099467 | 802.5188 | 0 | 0 | 0 |  | Fe_Cr_Ni_Mo_Al | Fe38Cr32Ni7Mo16Al8 | 0.04869841 | -5.133614 | 6.792079 | 36.17484 | 627.8802 | 156.6498 | 801.2809 | 116.479
7046 | 7046 | 7046 | 32 | 36 | 10 | 14 | 8 | 94.50058 | 0.2630699 | 0.1082775 | 778.0641 | 0 | 0 | 0 |  | Fe_Cr_Ni_Mo_Al | Fe32Cr36Ni10Mo14Al8 | 0.04796652 | -5.6816 | 6.8 | 35.41076 | 592.0389 | 156.5345 | 822.0738 | 123.4342
7047 | 7047 | 7047 | 26 | 40 | 14 | 11 | 9 | 93.07288 | 0.2618885 | 0.1084078 | 759.046 | 0 | 0 | 0 |  | Fe_Cr_Ni_Mo_Al | Fe26Cr40Ni14Mo11Al9 | 0.0480656 | -6.7116 | 6.81 | 35.00498 | 523.1994 | 132.014 | 838.655 | 132.0599
7048 | 7048 | 7048 | 21 | 44 | 18 | 9 | 8 | 93.79365 | 0.2599121 | 0.1045641 | 718.6863 | 0 | 0 | 0 |  | Fe_Cr_Ni_Mo_Al | Fe21Cr44Ni18Mo9Al8 | 0.04551013 | -7.0528 | 6.9 | 32.72005 | 409.1595 | 106.8957 | 846.1791 | 141.7397
7049 | 7049 | 7049 | 16 | 46 | 23 | 7 | 7 | 93.9652 | 0.2593748 | 0.1001068 | 670.5742 | 0 | 0 | 0 |  | Fe_Cr_Ni_Mo_Al | Fe16Cr46Ni23Mo7Al7 | 0.0427458 | -7.53719 | 7.040404 | 30.44114 | 341.2685 | 85.72373 | 840.2872 | 148.3989
7050 | 7050 | 7050 | 52 | 12 | 3 | 29 | 4 | 98.89101 | 0.2732574 | 0.1161797 | 956.1494 | 0 | 0 | 0 |  | Fe_Cr_Ni_Mo_Al | Fe52Cr12Ni3Mo29Al4 | 0.04819752 | -3.37 | 7.04 | 35.35721 | 704.3245 | 141.7149 | 723.4708 | 116.7192
7051 | 7051 | 7051 | 46 | 16 | 4 | 27 | 8 | 95.74819 | 0.2724386 | 0.1180961 | 940.3931 | 0 | 0 | 0 |  | Fe_Cr_Ni_Mo_Al | Fe46Cr16Ni4Mo27Al8 | 0.05175107 | -4.667778 | 6.831683 | 40.33871 | 762.2528 | 125.0523 | 740.3703 | 93.98275
7052 | 7052 | 7052 | 39 | 21 | 6 | 24 | 10 | 94.12581 | 0.2705799 | 0.1175571 | 908.1288 | 0 | 0 | 0 |  | Fe_Cr_Ni_Mo_Al | Fe39Cr21Ni6Mo24Al10 | 0.05308339 | -5.5836 | 6.72 | 41.98035 | 785.7834 | 123.7057 | 764.1619 | 96.43885
7053 | 7053 | 7053 | 34 | 25 | 9 | 21 | 12 | 91.9369 | 0.2699267 | 0.1187567 | 892.0172 | 0 | 0 | 0 |  | Fe_Cr_Ni_Mo_Al | Fe34Cr25Ni9Mo21Al12 | 0.05419225 | -6.631507 | 6.673267 | 42.80097 | 805.6906 | 121.1456 | 803.7529 | 98.67522
7054 | 7054 | 7054 | 29 | 28 | 13 | 17 | 13 | 89.77063 | 0.269873 | 0.1194178 | 869.3664 | 0 | 0 | 0 |  | Fe_Cr_Ni_Mo_Al | Fe29Cr28Ni13Mo17Al13 | 0.05453835 | -7.7028 | 6.71 | 42.3 | 799.7919 | 98.95929 | 804.9105 | 132.0325
7055 | 7055 | 7055 | 24 | 31 | 17 | 14 | 14 | 88.03692 | 0.2696735 | 0.1208887 | 860.4671 | 1 | 0 | 0 |  | Fe_Cr_Ni_Mo_Al | Fe24Cr31Ni17Mo14Al14 | 0.05484964 | -8.7356 | 6.74 | 41.84608 | 776.9723 | 84.18195 | 797.8661 | 131.685
7056 | 7056 | 7056 | 19 | 34 | 23 | 11 | 13 | 87.68871 | 0.2693854 | 0.1209655 | 850.9539 | 1 | 0 | 0 |  | Fe_Cr_Ni_Mo_Al | Fe19Cr34Ni23Mo11Al13 | 0.05304843 | -9.4452 | 6.91 | 39.45278 | 634.1101 | 72.11419 | 790.5579 | 136.3762
7057 | 7057 | 7057 | 15 | 36 | 29 | 8 | 12 | 87.01681 | 0.2698982 | 0.1191087 | 819.9949 | 1 | 0 | 0 |  | Fe_Cr_Ni_Mo_Al | Fe15Cr36Ni29Mo8Al12 | 0.05088433 | -10.0072 | 7.1 | 36.90214 | 455.1957 | 84.05045 | 769.7881 | 143.472
7058 | 7058 | 7058 | 12 | 37 | 36 | 6 | 9 | 88.12964 | 0.2705672 | 0.111131 | 747.4709 | 1 | 1 | 1 | 747.4709 | Fe_Cr_Ni_Mo_Al | Fe12Cr37Ni36Mo6Al9 | 0.04557996 | -9.6816 | 7.41 | 32.55209 | 333.7829 | 77.90715 | 722.3573 | 128.3061 | 333.7829 | 77.90715 | 722.3573 | 128.3061
7059 | 7059 | 7059 | 43 | 10 | 3 | 38 | 6 | 101.4437 | 0.2720652 | 0.1181923 | 1017.115 | 0 | 0 | 0 |  | Fe_Cr_Ni_Mo_Al | Fe43Cr10Ni3Mo38Al6 | 0.05102253 | -3.9752 | 6.8 | 40.49973 | 803.1451 | 105.7574 | 645.142 | 142.8177
7060 | 7060 | 7060 | 38 | 13 | 4 | 34 | 10 | 97.32759 | 0.2722207 | 0.1187035 | 973.1741 | 0 | 0 | 0 |  | Fe_Cr_Ni_Mo_Al | Fe38Cr13Ni4Mo34Al10 | 0.05374074 | -5.206816 | 6.626263 | 45.18827 | 848.125 | 97.55644 | 675.923 | 114.8772
7061 | 7061 | 7061 | 33 | 16 | 7 | 29 | 14 | 92.44189 | 0.2732782 | 0.1211816 | 943.0564 | 0 | 0 | 0 |  | Fe_Cr_Ni_Mo_Al | Fe33Cr16Ni7Mo29Al14 | 0.05621185 | -6.781757 | 6.525253 | 48.12412 | 877.1501 | 76.71732 | 739.2773 | 121.6493
7062 | 7062 | 7062 | 29 | 19 | 10 | 25 | 17 | 88.75319 | 0.274001 | 0.12406 | 928.5302 | 1 | 0 | 0 |  | Fe_Cr_Ni_Mo_Al | Fe29Cr19Ni10Mo25Al17 | 0.05787886 | -8.0716 | 6.47 | 49.27053 | 898.3059 | 68.69509 | 761.0655 | 108.0626
7063 | 7063 | 7063 | 25 | 21 | 15 | 20 | 19 | 84.91786 | 0.2758831 | 0.1283184 | 925.4257 | 1 | 0 | 0 |  | Fe_Cr_Ni_Mo_Al | Fe25Cr21Ni15Mo20Al19 | 0.05910459 | -9.586 | 6.53 | 48.91941 | 912.0673 | 53.04823 | 771.1192 | 117.5286
7064 | 7064 | 7064 | 21 | 24 | 20 | 16 | 19 | 83.29305 | 0.2762029 | 0.1310532 | 928.108 | 1 | 0 | 0 |  | Fe_Cr_Ni_Mo_Al | Fe21Cr24Ni20Mo16Al19 | 0.05901771 | -10.578 | 6.65 | 47.15765 | 883.2513 | 35.74212 | 767.8337 | 116.4667
7065 | 7065 | 7065 | 17 | 26 | 26 | 12 | 18 | 81.99936 | 0.2771221 | 0.1323633 | 920.4409 | 1 | 0 | 0 |  | Fe_Cr_Ni_Mo_Al | Fe17Cr26Ni26Mo12Al18 | 0.05813735 | -11.45679 | 6.848485 | 44.7106 | 745.0724 | 46.96263 | 739.1611 | 127.2467
7066 | 7066 | 7066 | 13 | 28 | 34 | 9 | 17 | 81.14638 | 0.2785428 | 0.1333829 | 917.8482 | 1 | 0 | 0 |  | Fe_Cr_Ni_Mo_Al | Fe13Cr28Ni34Mo9Al17 | 0.05647945 | -12.13999 | 7.09901 | 42.09261 | 532.7245 | 76.63129 | 681.7303 | 110.0727
7067 | 7067 | 7067 | 11 | 28 | 43 | 6 | 12 | 82.60051 | 0.2802572 | 0.12241 | 822.3666 | 1 | 0 | 0 |  | Fe_Cr_Ni_Mo_Al | Fe11Cr28Ni43Mo6Al12 | 0.05019696 | -11.2576 | 7.58 | 36.18187 | 370.742 | 73.84172 | 620.1834 | 79.64162
7068 | 7068 | 7068 | 35 | 8 | 3 | 45 | 9 | 102.1155 | 0.2717721 | 0.1154997 | 997.2316 | 0 | 0 | 0 |  | Fe_Cr_Ni_Mo_Al | Fe35Cr8Ni3Mo45Al9 | 0.05204233 | -4.6228 | 6.55 | 45.83447 | 840.8723 | 108.0583 | 567.3035 | 151.1424
7069 | 7069 | 7069 | 31 | 10 | 5 | 39 | 14 | 96.05873 | 0.2735793 | 0.1174798 | 953.0975 | 0 | 0 | 0 |  | Fe_Cr_Ni_Mo_Al | Fe31Cr10Ni5Mo39Al14 | 0.05492763 | -6.202224 | 6.40404 | 50.85346 | 884.0128 | 84.21012 | 635.2067 | 134.2292
7070 | 7070 | 7070 | 27 | 12 | 8 | 33 | 19 | 89.78746 | 0.2759538 | 0.1209101 | 920.2997 | 1 | 0 | 0 |  | Fe_Cr_Ni_Mo_Al | Fe27Cr12Ni8Mo33Al19 | 0.05760544 | -7.942047 | 6.292929 | 53.97759 | 899.9055 | 74.05201 | 696.8486 | 113.8118
7071 | 7071 | 7071 | 24 | 14 | 12 | 28 | 22 | 85.35904 | 0.2780342 | 0.1255058 | 916.8213 | 1 | 0 | 0 |  | Fe_Cr_Ni_Mo_Al | Fe24Cr14Ni12Mo28Al22 | 0.0593967 | -9.424 | 6.3 | 54.41759 | 901.0508 | 63.14558 | 721.5027 | 114.5704
7072 | 7072 | 7072 | 20 | 16 | 17 | 23 | 24 | 81.58871 | 0.2800846 | 0.1309439 | 924.9306 | 1 | 0 | 0 |  | Fe_Cr_Ni_Mo_Al | Fe20Cr16Ni17Mo23Al24 | 0.06080292 | -10.9668 | 6.36 | 53.9133 | 910.9688 | 53.0878 | 724.9036 | 122.3595
7073 | 7073 | 7073 | 17 | 18 | 22 | 18 | 25 | 78.42542 | 0.2820418 | 0.1363622 | 935.8084 | 1 | 0 | 0 |  | Fe_Cr_Ni_Mo_Al | Fe17Cr18Ni22Mo18Al25 | 0.06184487 | -12.294 | 6.47 | 52.39952 | 866.3377 | 37.08049 | 715.6234 | 120.1155
7074 | 7074 | 7074 | 13 | 20 | 30 | 13 | 24 | 76.38672 | 0.2842044 | 0.1418215 | 959.0697 | 1 | 0 | 0 |  | Fe_Cr_Ni_Mo_Al | Fe13Cr20Ni30Mo13Al24 | 0.06179707 | -13.576 | 6.74 | 49.49043 | 695.6497 | 75.65148 | 664.2715 | 113.9193
7075 | 7075 | 7075 | 11 | 20 | 38 | 9 | 22 | 74.9672 | 0.2873453 | 0.1434952 | 955.8303 | 1 | 0 | 0 |  | Fe_Cr_Ni_Mo_Al | Fe11Cr20Ni38Mo9Al22 | 0.06066363 | -14.1648 | 7.08 | 46.30561 | 510.8165 | 99.18917 | 627.1738 | 83.42272
7076 | 7076 | 7076 | 8 | 20 | 50 | 6 | 16 | 76.76742 | 0.2896238 | 0.1359135 | 905.0925 | 1 | 0 | 0 |  | Fe_Cr_Ni_Mo_Al | Fe8Cr20Ni50Mo6Al16 | 0.0550757 | -13.1376 | 7.68 | 40.355 | 377.493 | 99.81248 | 584.2377 | 49.36
7077 | 7077 | 7077 | 25 | 7 | 3 | 50 | 14 | 100.7799 | 0.2717023 | 0.1078301 | 892.3967 | 0 | 0 | 0 |  | Fe_Cr_Ni_Mo_Al | Fe25Cr7Ni3Mo50Al14 | 0.05152822 | -5.418223 | 6.20202 | 52.93446 | 871.7424 | 94.44759 | 458.0243 | 184.1012
7078 | 7078 | 7078 | 23 | 8 | 6 | 42 | 21 | 91.93851 | 0.2756978 | 0.112549 | 858.876 | 0 | 0 | 0 |  | Fe_Cr_Ni_Mo_Al | Fe23Cr8Ni6Mo42Al21 | 0.05512279 | -7.4668 | 6.07 | 57.9128 | 887.6918 | 85.9864 | 592.4001 | 142.1102
7079 | 7079 | 7079 | 20 | 9 | 9 | 36 | 26 | 85.64472 | 0.2788601 | 0.1165661 | 835.4071 | 1 | 0 | 0 |  | Fe_Cr_Ni_Mo_Al | Fe20Cr9Ni9Mo36Al26 | 0.05737629 | -9.0812 | 5.98 | 60.02745 | 886.5753 | 73.36658 | 644.2631 | 151.913
7080 | 7080 | 7080 | 18 | 11 | 13 | 29 | 28 | 80.98533 | 0.2813956 | 0.1241246 | 857.5383 | 1 | 0 | 0 |  | Fe_Cr_Ni_Mo_Al | Fe18Cr11Ni13Mo29Al28 | 0.05982065 | -10.6283 | 6.040404 | 59.16313 | 867.2962 | 64.72546 | 693.158 | 134.7633
7081 | 7081 | 7081 | 16 | 12 | 18 | 24 | 30 | 76.99525 | 0.2844874 | 0.1309341 | 876.7301 | 1 | 0 | 0 |  | Fe_Cr_Ni_Mo_Al | Fe16Cr12Ni18Mo24Al30 | 0.06160211 | -12.1728 | 6.14 | 58.05652 | 845.743 | 52.22884 | 701.0136 | 122.1521
7082 | 7082 | 7082 | 13 | 14 | 25 | 18 | 31 | 73.24988 | 0.2876366 | 0.1398017 | 911.0857 | 1 | 0 | 0 |  | Fe_Cr_Ni_Mo_Al | Fe13Cr14Ni25Mo18Al31 | 0.06331099 | -13.9253 | 6.326733 | 55.68551 | 757.5256 | 54.27048 | 676.9574 | 115.9422
7083 | 7083 | 7083 | 10 | 15 | 32 | 13 | 30 | 70.84168 | 0.2906096 | 0.1471363 | 944.3658 | 1 | 0 | 0 |  | Fe_Cr_Ni_Mo_Al | Fe10Cr15Ni32Mo13Al30 | 0.0641029 | -15.2768 | 6.58 | 53.06703 | 608.4021 | 84.97044 | 619.1443 | 87.94747
7084 | 7084 | 7084 | 8 | 15 | 42 | 8 | 26 | 69.83773 | 0.2943356 | 0.1509271 | 964.6555 | 1 | 0 | 0 |  | Fe_Cr_Ni_Mo_Al | Fe8Cr15Ni42Mo8Al26 | 0.06317533 | -15.88981 | 7.070707 | 48.7469 | 446.4169 | 95.10753 | 591.2604 | 62.46377
7085 | 7085 | 7085 | 6 | 15 | 55 | 5 | 19 | 72.18721 | 0.2965357 | 0.1442173 | 935.4032 | 1 | 0 | 0 |  | Fe_Cr_Ni_Mo_Al | Fe6Cr15Ni55Mo5Al19 | 0.05787802 | -14.4316 | 7.75 | 42.55468 | 360.2968 | 83.61709 | 565.7292 | 51.63186
7086 | 7086 | 7086 | 17 | 7 | 3 | 52 | 21 | 96.68006 | 0.272623 | 0.09767993 | 738.8396 | 0 | 0 | 0 |  | Fe_Cr_Ni_Mo_Al | Fe17Cr7Ni3Mo52Al21 | 0.05006329 | -6.1884 | 5.83 | 60.12684 | 878.5173 | 96.6065 | 391.5464 | 180.3499
7087 | 7087 | 7087 | 16 | 7 | 6 | 43 | 28 | 87.48684 | 0.2775543 | 0.1043016 | 729.1975 | 1 | 0 | 0 |  | Fe_Cr_Ni_Mo_Al | Fe16Cr7Ni6Mo43Al28 | 0.05357751 | -8.1536 | 5.72 | 63.51925 | 879.1688 | 78.46902 | 521.8799 | 167.2172
7088 | 7088 | 7088 | 15 | 7 | 9 | 36 | 33 | 80.5766 | 0.2819727 | 0.1104879 | 725.2585 | 1 | 0 | 0 |  | Fe_Cr_Ni_Mo_Al | Fe15Cr7Ni9Mo36Al33 | 0.05620463 | -9.7572 | 5.67 | 64.36514 | 854.7426 | 68.60054 | 628.3417 | 143.4724
7089 | 7089 | 7089 | 13 | 8 | 14 | 30 | 36 | 75.61651 | 0.2856758 | 0.1189017 | 753.0785 | 1 | 0 | 0 |  | Fe_Cr_Ni_Mo_Al | Fe13Cr8Ni14Mo30Al36 | 0.05881032 | -11.56279 | 5.742574 | 63.34724 | 816.3972 | 69.26608 | 657.23 | 139.9254
7090 | 7090 | 7090 | 11 | 9 | 19 | 24 | 38 | 71.18001 | 0.2893863 | 0.1279409 | 783.7601 | 1 | 0 | 0 |  | Fe_Cr_Ni_Mo_Al | Fe11Cr9Ni19Mo24Al38 | 0.06122226 | -13.29125 | 5.841584 | 61.66715 | 769.1924 | 61.41275 | 667.5584 | 131.0915
7091 | 7091 | 7091 | 9 | 10 | 25 | 18 | 38 | 67.68594 | 0.2930524 | 0.1386737 | 833.088 | 1 | 0 | 0 |  | Fe_Cr_Ni_Mo_Al | Fe9Cr10Ni25Mo18Al38 | 0.06354678 | -15.0584 | 6.04 | 59.0947 | 681.2933 | 70.13482 | 637.1131 | 109.2329
7092 | 7092 | 7092 | 7 | 11 | 33 | 12 | 37 | 64.65318 | 0.2972172 | 0.1499228 | 887.182 | 1 | 0 | 0 |  | Fe_Cr_Ni_Mo_Al | Fe7Cr11Ni33Mo12Al37 | 0.06553321 | -16.8084 | 6.35 | 55.6882 | 533.3508 | 89.14655 | 594.4175 | 89.96336
7093 | 7093 | 7093 | 5 | 12 | 44 | 7 | 32 | 64.4332 | 0.3002199 | 0.1583472 | 956.2963 | 1 | 0 | 0 |  | Fe_Cr_Ni_Mo_Al | Fe5Cr12Ni44Mo7Al32 | 0.06561589 | -17.6472 | 6.9 | 51.19705 | 415.9378 | 86.23153 | 567.7764 | 60.55859
7094 | 7094 | 7094 | 4 | 12 | 57 | 4 | 23 | 67.75786 | 0.3017061 | 0.1531288 | 961.1955 | 1 | 0 | 0 |  | Fe_Cr_Ni_Mo_Al | Fe4Cr12Ni57Mo4Al23 | 0.06105942 | -15.9976 | 7.67 | 45.04 | 365.8286 | 90.07022 | 511.1283 | 69.03147
7095 | 7095 | 7095 | 10 | 5 | 6 | 42 | 37 | 80.76432 | 0.2813892 | 0.09319184 | 566.6186 | 1 | 0 | 0 |  | Fe_Cr_Ni_Mo_Al | Fe10Cr5Ni6Mo42Al37 | 0.05038657 | -8.6232 | 5.33 | 68.57441 | 832.092 | 88.58035 | 530.4529 | 161.1911
7096 | 7096 | 7096 | 10 | 5 | 9 | 35 | 41 | 74.62052 | 0.2859445 | 0.1018397 | 592.3387 | 1 | 0 | 0 |  | Fe_Cr_Ni_Mo_Al | Fe10Cr5Ni9Mo35Al41 | 0.05352965 | -10.1212 | 5.33 | 67.84527 | 807.4731 | 72.48685 | 596.8825 | 167.3764
7097 | 7097 | 7097 | 9 | 6 | 13 | 28 | 44 | 69.20043 | 0.290238 | 0.1119933 | 626.3597 | 1 | 0 | 0 |  | Fe_Cr_Ni_Mo_Al | Fe9Cr6Ni13Mo28Al44 | 0.05687821 | -11.8504 | 5.38 | 65.92071 | 762.8646 | 63.9406 | 639.859375 | 153.3655
7098 | 7098 | 7098 | 8 | 7 | 18 | 22 | 45 | 65.33929 | 0.2940661 | 0.1235119 | 678.7505 | 1 | 0 | 0 |  | Fe_Cr_Ni_Mo_Al | Fe8Cr7Ni18Mo22Al45 | 0.06015731 | -13.692 | 5.53 | 63.31824 | 712.6461 | 62.17725 | 635.0021 | 130.7619
7099 | 7099 | 7099 | 6 | 8 | 25 | 16 | 45 | 61.83989 | 0.2983921 | 0.1369037 | 743.074 | 1 | 0 | 0 |  | Fe_Cr_Ni_Mo_Al | Fe6Cr8Ni25Mo16Al45 | 0.06329246 | -15.864 | 5.77 | 60.20133 | 599.495 | 84.45978 | 587.304 | 105.4489
7100 | 7100 | 7100 | 5 | 9 | 32 | 11 | 43 | 59.96937 | 0.301673 | 0.1489319 | 812.4351 | 1 | 0 | 0 |  | Fe_Cr_Ni_Mo_Al | Fe5Cr9Ni32Mo11Al43 | 0.06579194 | -17.5308 | 6.09 | 56.94708 | 488.4593 | 83.28897 | 574.6972 | 86.76025
7101 | 7101 | 7101 | 3 | 11 | 43 | 6 | 38 | 60.04446 | 0.3038763 | 0.1614212 | 913.4556 | 1 | 0 | 0 |  | Fe_Cr_Ni_Mo_Al | Fe3Cr11Ni43Mo6Al38 | 0.06711476 | -18.80835 | 6.633663 | 52.64861 | 415.8773 | 81.77513 | 546.7579 | 59.1901
7102 | 7102 | 7102 | 6 | 3 | 9 | 32 | 50 | 67.32896 | 0.2915063 | 0.0924495 | 457.1748 | 1 | 0 | 0 |  | Fe_Cr_Ni_Mo_Al | Fe6Cr3Ni9Mo32Al50 | 0.04992272 | -10.166 | 4.98 | 69.58563 | 757.3692 | 86.6469 | 563.165 | 177.8251
7103 | 7103 | 7103 | 6 | 4 | 13 | 25 | 52 | 62.51574 | 0.2960691 | 0.1057599 | 514.316 | 1 | 0 | 0 |  | Fe_Cr_Ni_Mo_Al | Fe6Cr4Ni13Mo25Al52 | 0.05450715 | -12.0012 | 5.08 | 66.51345 | 709.6296 | 80.0513 | 598.3051 | 155.0282
7104 | 7104 | 7104 | 5 | 5 | 18 | 19 | 53 | 58.63963 | 0.3004297 | 0.1187695 | 568.9381 | 1 | 0 | 0 |  | Fe_Cr_Ni_Mo_Al | Fe5Cr5Ni18Mo19Al53 | 0.05838631 | -14.0028 | 5.23 | 63.34182 | 622.3243 | 99.22647 | 570.696 | 137.9335
7105 | 7105 | 7105 | 4 | 6 | 23 | 13 | 53 | 54.98968 | 0.3050071 | 0.1321126 | 619.2625 | 1 | 0 | 0 |  | Fe_Cr_Ni_Mo_Al | Fe4Cr6Ni23Mo13Al53 | 0.06197515 | -15.97633 | 5.40404 | 59.78038 | 521.6478 | 103.5826 | 560.5821 | 105.6328
7106 | 7106 | 7106 | 4 | 8 | 30 | 8 | 50 | 54.03697 | 0.3072364 | 0.1469321 | 709.7885 | 1 | 0 | 0 |  | Fe_Cr_Ni_Mo_Al | Fe4Cr8Ni30Mo8Al50 | 0.06595447 | -17.9584 | 5.78 | 56.07138 | 443.7458 | 101.3416 | 540.0623 | 75.65495
7107 | 7107 | 7107 | 47 | 3 | 33 | 12 | 5 | 84.40901 | 0.292703 | 0.1083166 | 736.8905 | 1 | 1 | 1 | 736.8905 | Fe_Cr_Ni_Mo_Al | Fe47Cr3Ni33Mo12Al5 | 0.04279367 | -5.8004 | 8.11 | 29.65721 | 409.8039 | 92.36971 | 577.407 | 103.4917 | 409.8039 | 92.36971 | 577.407 | 103.4917
7108 | 7108 | 7108 | 40 | 5 | 39 | 11 | 5 | 84.11798 | 0.2929224 | 0.1074302 | 723.1867 | 1 | 1 | 1 | 723.1867 | Fe_Cr_Ni_Mo_Al | Fe40Cr5Ni39Mo11Al5 | 0.042033 | -6.2332 | 8.21 | 29.21832 | 345.5732 | 89.07365 | 586.7783 | 89.84917 | 345.5732 | 89.07365 | 586.7783 | 89.84917
7109 | 7109 | 7109 | 34 | 7 | 44 | 10 | 4 | 84.68839 | 0.2926195 | 0.1031919 | 682.8691 | 1 | 1 | 1 | 682.8691 | Fe_Cr_Ni_Mo_Al | Fe34Cr7Ni44Mo10Al4 | 0.03933953 | -6.119376 | 8.343434 | 27.1323 | 278.0605 | 88.21799 | 581.2206 | 89.8 | 278.0605 | 88.21799 | 581.2206 | 89.8
7110 | 7110 | 7110 | 27 | 11 | 49 | 9 | 4 | 85.04379 | 0.291102 | 0.1013944 | 663.8657 | 1 | 1 | 1 | 663.8657 | Fe_Cr_Ni_Mo_Al | Fe27Cr11Ni49Mo9Al4 | 0.03827163 | -6.5636 | 8.38 | 26.60538 | 246.3231 | 90.53568 | 595.0416 | 79.69032 | 246.3231 | 90.53568 | 595.0416 | 79.69032
7111 | 7111 | 7111 | 22 | 14 | 53 | 7 | 3 | 85.38354 | 0.2903037 | 0.09342019 | 582.9838 | 1 | 1 | 1 | 582.9838 | Fe_Cr_Ni_Mo_Al | Fe22Cr14Ni53Mo7Al3 | 0.03414136 | -6.320988 | 8.494949 | 23.69674 | 213.0918 | 70.57545 | 584.3595 | 65.84243 | 213.0918 | 70.57545 | 584.3595 | 65.84243
7112 | 7112 | 7112 | 51 | 3 | 21 | 19 | 6 | 88.36034 | 0.2872262 | 0.1182893 | 885.0505 | 1 | 0 | 0 |  | Fe_Cr_Ni_Mo_Al | Fe51Cr3Ni21Mo19Al6 | 0.04784795 | -5.742 | 7.68 | 34.36577 | 631.9666 | 112.6187 | 647.0264 | 119.8869
7113 | 7113 | 7113 | 44 | 5 | 27 | 17 | 7 | 86.75448 | 0.2881446 | 0.1189575 | 873.0533 | 1 | 0 | 0 |  | Fe_Cr_Ni_Mo_Al | Fe44Cr5Ni27Mo17Al7 | 0.04832846 | -6.6964 | 7.75 | 35.05207 | 583.1041 | 98.25794 | 653.1056 | 108.6852
7114 | 7114 | 7114 | 38 | 7 | 32 | 16 | 8 | 85.73154 | 0.2884576 | 0.120518 | 877.0264 | 1 | 0 | 0 |  | Fe_Cr_Ni_Mo_Al | Fe38Cr7Ni32Mo16Al8 | 0.04901033 | -7.545143 | 7.782178 | 35.89191 | 549.2825 | 101.4953 | 640.0579 | 101.7645
7115 | 7115 | 7115 | 32 | 10 | 36 | 14 | 8 | 85.30041 | 0.2879362 | 0.1192822 | 853.7108 | 1 | 0 | 0 |  | Fe_Cr_Ni_Mo_Al | Fe32Cr10Ni36Mo14Al8 | 0.04828296 | -8.032 | 7.84 | 35.28129 | 467.9887 | 102.3152 | 654.0945 | 104.9595
7116 | 7116 | 7116 | 26 | 14 | 40 | 11 | 9 | 83.75831 | 0.2874694 | 0.1189736 | 826.0622 | 1 | 0 | 0 |  | Fe_Cr_Ni_Mo_Al | Fe26Cr14Ni40Mo11Al9 | 0.04836989 | -8.906 | 7.85 | 35.2802 | 396.4522 | 104.7333 | 638.8451 | 95.63659
7117 | 7117 | 7117 | 21 | 18 | 44 | 9 | 8 | 84.34791 | 0.2858625 | 0.1147669 | 781.4548 | 1 | 1 | 1 | 781.4548 | Fe_Cr_Ni_Mo_Al | Fe21Cr18Ni44Mo9Al8 | 0.04578965 | -8.9248 | 7.94 | 33.05525 | 329.7096 | 94.4966 | 629.9911 | 77.70271 | 329.7096 | 94.4966 | 629.9911 | 77.70271
7118 | 7118 | 7118 | 16 | 23 | 46 | 7 | 7 | 85.40972 | 0.2828932 | 0.1092165 | 726.0572 | 1 | 1 | 1 | 726.0572 | Fe_Cr_Ni_Mo_Al | Fe16Cr23Ni46Mo7Al7 | 0.04297339 | -8.935823 | 7.969697 | 30.8059 | 283.8268 | 73.57451 | 616.5165 | 68.78425 | 283.8268 | 73.57451 | 616.5165 | 68.78425
7119 | 7119 | 7119 | 52 | 3 | 12 | 29 | 4 | 95.88591 | 0.2808524 | 0.1210684 | 1001.79 | 0 | 0 | 0 |  | Fe_Cr_Ni_Mo_Al | Fe52Cr3Ni12Mo29Al4 | 0.04833469 | -4.4608 | 7.4 | 34.65586 | 704.1044 | 131.9226 | 676.0282 | 118.5355
7120 | 7120 | 7120 | 46 | 4 | 16 | 27 | 8 | 91.77734 | 0.2827512 | 0.1244344 | 995.8055 | 1 | 0 | 0 |  | Fe_Cr_Ni_Mo_Al | Fe46Cr4Ni16Mo27Al8 | 0.05194109 | -6.225272 | 7.306931 | 39.82924 | 753.1985 | 102.9595 | 666.2757 | 137.1541
7121 | 7121 | 7121 | 39 | 6 | 21 | 24 | 10 | 89.07335 | 0.2839564 | 0.1264679 | 984.8333 | 1 | 0 | 0 |  | Fe_Cr_Ni_Mo_Al | Fe39Cr6Ni21Mo24Al10 | 0.05332333 | -7.5456 | 7.32 | 41.62151 | 769.412 | 80.08604 | 689.2242 | 119.5871
7122 | 7122 | 7122 | 34 | 9 | 25 | 21 | 12 | 86.54899 | 0.2844882 | 0.1277988 | 964.833 | 1 | 0 | 0 |  | Fe_Cr_Ni_Mo_Al | Fe34Cr9Ni25Mo21Al12 | 0.05444181 | -8.670522 | 7.306931 | 42.70412 | 774.1526 | 66.59332 | 692.9406 | 121.9015
7123 | 7123 | 7123 | 29 | 13 | 28 | 17 | 13 | 84.59719 | 0.2841254 | 0.1281194 | 936.0446 | 1 | 0 | 0 |  | Fe_Cr_Ni_Mo_Al | Fe29Cr13Ni28Mo17Al13 | 0.05476418 | -9.5268 | 7.31 | 42.44302 | 743.7112 | 61.10564 | 687.4136 | 117.5965
7124 | 7124 | 7124 | 24 | 17 | 31 | 14 | 14 | 83.15268 | 0.2833508 | 0.1288531 | 918.2869 | 1 | 0 | 0 |  | Fe_Cr_Ni_Mo_Al | Fe24Cr17Ni31Mo14Al14 | 0.05505389 | -10.3596 | 7.3 | 42.16338 | 674.0375 | 67.14111 | 679.7335 | 114.8725
7125 | 7125 | 7125 | 19 | 23 | 34 | 11 | 13 | 83.78241 | 0.2803728 | 0.1261148 | 884.4165 | 1 | 0 | 0 |  | Fe_Cr_Ni_Mo_Al | Fe19Cr23Ni34Mo11Al13 | 0.05319591 | -10.554 | 7.35 | 39.76493 | 524.4485 | 87.4558 | 686.4219 | 104.8789
7126 | 7126 | 7126 | 15 | 29 | 36 | 8 | 12 | 84.48691 | 0.2770481 | 0.121921 | 836.1426 | 1 | 0 | 0 |  | Fe_Cr_Ni_Mo_Al | Fe15Cr29Ni36Mo8Al12 | 0.05096948 | -10.6092 | 7.38 | 37.14716 | 426.0677 | 77.89409 | 683.4061 | 102.8887
7127 | 7127 | 7127 | 12 | 36 | 37 | 6 | 9 | 87.76114 | 0.2715964 | 0.1109856 | 744.6181 | 1 | 1 | 1 | 744.6181 | Fe_Cr_Ni_Mo_Al | Fe12Cr36Ni37Mo6Al9 | 0.04559031 | -9.7464 | 7.45 | 32.58193 | 329.5917 | 75.32069 | 720.3193 | 136.2157 | 329.5917 | 75.32069 | 720.3193 | 136.2157
7128 | 7128 | 7128 | 43 | 3 | 10 | 38 | 6 | 99.18974 | 0.2776775 | 0.1231203 | 1069.106 | 0 | 0 | 0 |  | Fe_Cr_Ni_Mo_Al | Fe43Cr3Ni10Mo38Al6 | 0.05115772 | -5.042 | 7.08 | 39.90214 | 779.552 | 112.9063 | 620.266 | 139.8675
7129 | 7129 | 7129 | 38 | 4 | 13 | 34 | 10 | 94.38529 | 0.2797753 | 0.1257432 | 1044.247 | 0 | 0 | 0 |  | Fe_Cr_Ni_Mo_Al | Fe38Cr4Ni13Mo34Al10 | 0.05391846 | -6.661361 | 6.989899 | 44.73897 | 834.0551 | 84.47382 | 651.2107 | 142.6626
7130 | 7130 | 7130 | 33 | 7 | 16 | 29 | 14 | 89.46863 | 0.2811946 | 0.1279754 | 1006.271 | 1 | 0 | 0 |  | Fe_Cr_Ni_Mo_Al | Fe33Cr7Ni16Mo29Al14 | 0.05638784 | -8.265687 | 6.888889 | 47.96204 | 867.1677 | 66.72491 | 689.7603 | 134.3599
7131 | 7131 | 7131 | 29 | 10 | 19 | 25 | 17 | 85.77915 | 0.2821573 | 0.1299095 | 977.6853 | 1 | 0 | 0 |  | Fe_Cr_Ni_Mo_Al | Fe29Cr10Ni19Mo25Al17 | 0.05805025 | -9.5404 | 6.83 | 49.30632 | 879.8107 | 53.0892 | 708.6822 | 117.0202
7132 | 7132 | 7132 | 25 | 15 | 21 | 20 | 19 | 82.9047 | 0.2815662 | 0.1318172 | 951.6885 | 1 | 0 | 0 |  | Fe_Cr_Ni_Mo_Al | Fe25Cr15Ni21Mo20Al19 | 0.0592139 | -10.5292 | 6.77 | 49.06294 | 898.5717 | 39.63472 | 726.9963 | 128.4281
7133 | 7133 | 7133 | 21 | 20 | 24 | 16 | 19 | 81.92729 | 0.280115 | 0.1331174 | 942.0415 | 1 | 0 | 0 |  | Fe_Cr_Ni_Mo_Al | Fe21Cr20Ni24Mo16Al19 | 0.05908592 | -11.1556 | 6.81 | 47.29757 | 853.0652 | 33.40873 | 721.6669 | 114.1021
7134 | 7134 | 7134 | 17 | 26 | 26 | 12 | 18 | 81.99936 | 0.2771221 | 0.1328158 | 925.0631 | 1 | 0 | 0 |  | Fe_Cr_Ni_Mo_Al | Fe17Cr26Ni26Mo12Al18 | 0.05813735 | -11.45679 | 6.848485 | 44.7106 | 743.4013 | 47.24482 | 736.1507 | 129.4167
7135 | 7135 | 7135 | 13 | 34 | 28 | 9 | 17 | 83.25566 | 0.2724189 | 0.1304352 | 899.7271 | 1 | 0 | 0 |  | Fe_Cr_Ni_Mo_Al | Fe13Cr34Ni28Mo9Al17 | 0.05639453 | -11.48123 | 6.861386 | 41.79589 | 595.7016 | 72.59245 | 762.9238 | 138.8694
7136 | 7136 | 7136 | 11 | 43 | 28 | 6 | 12 | 88.07934 | 0.2646599 | 0.1165316 | 790.3457 | 1 | 0 | 0 |  | Fe_Cr_Ni_Mo_Al | Fe11Cr43Ni28Mo6Al12 | 0.05002286 | -10.0756 | 6.98 | 35.53938 | 423.7453 | 90.62386 | 793.327 | 159.725
7137 | 7137 | 7137 | 35 | 3 | 8 | 45 | 9 | 100.5541 | 0.2756459 | 0.1197735 | 1044.521 | 0 | 0 | 0 |  | Fe_Cr_Ni_Mo_Al | Fe35Cr3Ni8Mo45Al9 | 0.05215887 | -5.5388 | 6.75 | 45.42817 | 832.6381 | 99.01241 | 540.3943 | 170.8639
7138 | 7138 | 7138 | 31 | 5 | 10 | 39 | 14 | 94.46689 | 0.2776912 | 0.1224328 | 1004.934 | 0 | 0 | 0 |  | Fe_Cr_Ni_Mo_Al | Fe31Cr5Ni10Mo39Al14 | 0.05504444 | -7.165391 | 6.606061 | 50.6476 | 876.8149 | 79.40857 | 604.2402 | 152.2333
7139 | 7139 | 7139 | 27 | 8 | 12 | 33 | 19 | 88.50024 | 0.27943 | 0.1248602 | 958.3709 | 1 | 0 | 0 |  | Fe_Cr_Ni_Mo_Al | Fe27Cr8Ni12Mo33Al19 | 0.05769783 | -8.735435 | 6.454545 | 53.94825 | 896.4323 | 69.54004 | 661.6124 | 126.6928
7140 | 7140 | 7140 | 24 | 12 | 14 | 28 | 22 | 84.71324 | 0.2798366 | 0.1269784 | 929.3463 | 1 | 0 | 0 |  | Fe_Cr_Ni_Mo_Al | Fe24Cr12Ni14Mo28Al22 | 0.05944083 | -9.8112 | 6.38 | 54.4461 | 898.6144 | 63.96621 | 714.0707 | 117.6669
7141 | 7141 | 7141 | 20 | 17 | 16 | 23 | 24 | 81.91642 | 0.279143 | 0.1302815 | 919.8288 | 1 | 0 | 0 |  | Fe_Cr_Ni_Mo_Al | Fe20Cr17Ni16Mo23Al24 | 0.06078175 | -10.7792 | 6.32 | 53.8808 | 905.6156 | 50.33609 | 735.9954 | 119.2708
7142 | 7142 | 7142 | 17 | 22 | 18 | 18 | 25 | 79.75913 | 0.2781118 | 0.1340767 | 920.4185 | 1 | 0 | 0 |  | Fe_Cr_Ni_Mo_Al | Fe17Cr22Ni18Mo18Al25 | 0.06176514 | -11.5852 | 6.31 | 52.20527 | 888.0712 | 40.39074 | 751.8961 | 120.4272
7143 | 7143 | 7143 | 13 | 30 | 20 | 13 | 24 | 79.80287 | 0.2739976 | 0.1370481 | 932.1684 | 1 | 0 | 0 |  | Fe_Cr_Ni_Mo_Al | Fe13Cr30Ni20Mo13Al24 | 0.06161627 | -12.008 | 6.34 | 48.89031 | 813.7927 | 51.29941 | 766.1184 | 129.5729
7144 | 7144 | 7144 | 11 | 38 | 20 | 9 | 22 | 81.25966 | 0.2684685 | 0.1360712 | 920.9916 | 1 | 0 | 0 |  | Fe_Cr_Ni_Mo_Al | Fe11Cr38Ni20Mo9Al22 | 0.06037211 | -11.7312 | 6.36 | 45.10204 | 687.3898 | 75.33209 | 802.249 | 139.4444
7145 | 7145 | 7145 | 8 | 50 | 20 | 6 | 16 | 87.60648 | 0.2579724 | 0.1234293 | 840.4901 | 0 | 0 | 0 |  | Fe_Cr_Ni_Mo_Al | Fe8Cr50Ni20Mo6Al16 | 0.05467948 | -10.2336 | 6.48 | 38.61666 | 546.6529 | 119.164 | 855.5333 | 128.7004
7146 | 7146 | 7146 | 25 | 3 | 7 | 50 | 14 | 99.55398 | 0.2747753 | 0.1129429 | 949.8561 | 0 | 0 | 0 |  | Fe_Cr_Ni_Mo_Al | Fe25Cr3Ni7Mo50Al14 | 0.05164284 | -6.304663 | 6.363636 | 52.67415 | 858.6687 | 96.47589 | 431.3626 | 178.8385
7147 | 7147 | 7147 | 23 | 6 | 8 | 42 | 21 | 91.32292 | 0.2773316 | 0.1145072 | 878.2478 | 0 | 0 | 0 |  | Fe_Cr_Ni_Mo_Al | Fe23Cr6Ni8Mo42Al21 | 0.05517776 | -7.922 | 6.15 | 57.87508 | 882.8928 | 82.43085 | 592.7277 | 166.1031
7148 | 7148 | 7148 | 20 | 9 | 9 | 36 | 26 | 85.64472 | 0.2788601 | 0.1165661 | 835.4071 | 1 | 0 | 0 |  | Fe_Cr_Ni_Mo_Al | Fe20Cr9Ni9Mo36Al26 | 0.05737629 | -9.0812 | 5.98 | 60.02745 | 890.1069 | 78.11282 | 651.1391 | 148.998
7149 | 7149 | 7149 | 18 | 13 | 11 | 29 | 28 | 81.6249 | 0.2795554 | 0.1232982 | 852.3948 | 1 | 0 | 0 |  | Fe_Cr_Ni_Mo_Al | Fe18Cr13Ni11Mo29Al28 | 0.0597695 | -10.17366 | 5.959596 | 59.10157 | 880.3633 | 70.53779 | 695.5497 | 128.8295
7150 | 7150 | 7150 | 16 | 18 | 12 | 24 | 30 | 78.924 | 0.2787692 | 0.1264313 | 842.8107 | 1 | 0 | 0 |  | Fe_Cr_Ni_Mo_Al | Fe16Cr18Ni12Mo24Al30 | 0.06145803 | -10.8672 | 5.9 | 57.77058 | 863.9401 | 56.19333 | 730.0226 | 131.151
7151 | 7151 | 7151 | 13 | 25 | 14 | 18 | 31 | 76.82923 | 0.2767093 | 0.1320784 | 858.2269 | 1 | 0 | 0 |  | Fe_Cr_Ni_Mo_Al | Fe13Cr25Ni14Mo18Al31 | 0.06307007 | -11.7212 | 5.891089 | 54.97063 | 834.3239 | 47.78307 | 747.7162 | 124.3133
7152 | 7152 | 7152 | 10 | 32 | 15 | 13 | 30 | 76.55091 | 0.2728912 | 0.138046 | 894.7031 | 1 | 0 | 0 |  | Fe_Cr_Ni_Mo_Al | Fe10Cr32Ni15Mo13Al30 | 0.06375761 | -12.142 | 5.9 | 51.7435 | 792.1156 | 53.70514 | 781.2679 | 124.9309
7153 | 7153 | 7153 | 8 | 42 | 15 | 8 | 26 | 79.29318 | 0.2650582 | 0.1401838 | 924.4715 | 0 | 0 | 0 |  | Fe_Cr_Ni_Mo_Al | Fe8Cr42Ni15Mo8Al26 | 0.06269859 | -11.74656 | 5.979798 | 46.4741 | 698.8488 | 77.91729 | 833.142 | 116.1571
7154 | 7154 | 7154 | 6 | 55 | 15 | 5 | 19 | 86.57873 | 0.2535028 | 0.1279303 | 861.9617 | 0 | 0 | 0 |  | Fe_Cr_Ni_Mo_Al | Fe6Cr55Ni15Mo5Al19 | 0.05731643 | -10.1276 | 6.15 | 39.66283 | 577.2335 | 123.0252 | 873.0685 | 117.9485
7155 | 7155 | 7155 | 17 | 3 | 7 | 52 | 21 | 95.48882 | 0.2756955 | 0.1025629 | 789.4961 | 1 | 0 | 0 |  | Fe_Cr_Ni_Mo_Al | Fe17Cr3Ni7Mo52Al21 | 0.05019701 | -7.2012 | 5.99 | 59.97416 | 869.2902 | 90.10934 | 378.5754 | 159.354
7156 | 7156 | 7156 | 16 | 6 | 7 | 43 | 28 | 87.18474 | 0.2783826 | 0.105453 | 739.9403 | 1 | 0 | 0 |  | Fe_Cr_Ni_Mo_Al | Fe16Cr6Ni7Mo43Al28 | 0.05360961 | -8.4148 | 5.76 | 63.52089 | 865.4115 | 87.63492 | 538.9911 | 182.0953
7157 | 7157 | 7157 | 15 | 9 | 7 | 36 | 33 | 81.18777 | 0.2802106 | 0.1083201 | 706.8309 | 1 | 0 | 0 |  | Fe_Cr_Ni_Mo_Al | Fe15Cr9Ni7Mo36Al33 | 0.05614256 | -9.2268 | 5.59 | 64.30658 | 856.1992 | 73.59779 | 641.3533 | 153.1017
7158 | 7158 | 7158 | 13 | 14 | 8 | 30 | 36 | 77.46033 | 0.2801527 | 0.1118665 | 696.1301 | 1 | 0 | 0 |  | Fe_Cr_Ni_Mo_Al | Fe13Cr14Ni8Mo30Al36 | 0.0586365 | -10.02176 | 5.50495 | 63.05241 | 835.7436 | 67.55824 | 693.7204 | 128.1124
7159 | 7159 | 7159 | 11 | 19 | 9 | 24 | 38 | 74.30265 | 0.2796905 | 0.1179595 | 710.1625 | 1 | 0 | 0 |  | Fe_Cr_Ni_Mo_Al | Fe11Cr19Ni9Mo24Al38 | 0.06094978 | -10.80129 | 5.445545 | 60.98555 | 813.3936 | 59.74448 | 717.9993 | 137.6061
7160 | 7160 | 7160 | 9 | 25 | 10 | 18 | 38 | 72.51335 | 0.2776414 | 0.1270038 | 758.4219 | 1 | 0 | 0 |  | Fe_Cr_Ni_Mo_Al | Fe9Cr25Ni10Mo18Al38 | 0.06316706 | -11.5124 | 5.44 | 57.81577 | 784.0973 | 52.67779 | 752.7572 | 124.3898
7161 | 7161 | 7161 | 7 | 33 | 11 | 12 | 37 | 71.91869 | 0.2735098 | 0.1357516 | 811.3868 | 1 | 0 | 0 |  | Fe_Cr_Ni_Mo_Al | Fe7Cr33Ni11Mo12Al37 | 0.06503344 | -12.1004 | 5.47 | 53.46468 | 733.0699 | 57.62147 | 778.2554 | 113.5075
7162 | 7162 | 7162 | 5 | 44 | 12 | 7 | 32 | 75.38834 | 0.2647994 | 0.1429536 | 895.192 | 0 | 0 | 0 |  | Fe_Cr_Ni_Mo_Al | Fe5Cr44Ni12Mo7Al32 | 0.06499973 | -12.0408 | 5.62 | 47.85262 | 686.376 | 87.30904 | 833.5551 | 106.2107
7163 | 7163 | 7163 | 4 | 57 | 12 | 4 | 23 | 83.8245 | 0.2521474 | 0.1352125 | 895.9052 | 0 | 0 | 0 |  | Fe_Cr_Ni_Mo_Al | Fe4Cr57Ni12Mo4Al23 | 0.060375 | -10.4536 | 5.87 | 41.02001 | 601.0051 | 123.3217 | 904.6855 | 94.14503
7164 | 7164 | 7164 | 10 | 6 | 5 | 42 | 37 | 81.06114 | 0.2805333 | 0.0918055 | 555.0256 | 1 | 0 | 0 |  | Fe_Cr_Ni_Mo_Al | Fe10Cr6Ni5Mo42Al37 | 0.05034826 | -8.324 | 5.29 | 68.54646 | 828.26 | 74.90289 | 525.3044 | 156.4221
7165 | 7165 | 7165 | 10 | 9 | 5 | 35 | 41 | 75.82304 | 0.2823071 | 0.09674545 | 552.9001 | 1 | 0 | 0 |  | Fe_Cr_Ni_Mo_Al | Fe10Cr9Ni5Mo35Al41 | 0.05338546 | -8.926 | 5.17 | 67.63813 | 823.2934 | 78.32817 | 633.8891 | 138.8406
7166 | 7166 | 7166 | 9 | 13 | 6 | 28 | 44 | 71.33772 | 0.2834673 | 0.1039777 | 569.3582 | 1 | 0 | 0 |  | Fe_Cr_Ni_Mo_Al | Fe9Cr13Ni6Mo28Al44 | 0.05664369 | -9.798 | 5.1 | 65.39704 | 793.8928 | 69.62411 | 660.8438 | 150.7761
7167 | 7167 | 7167 | 8 | 18 | 7 | 22 | 45 | 68.75829 | 0.2828696 | 0.1124001 | 605.9172 | 1 | 0 | 0 |  | Fe_Cr_Ni_Mo_Al | Fe8Cr18Ni7Mo22Al45 | 0.05981957 | -10.6032 | 5.09 | 62.29896 | 759.5563 | 60.54846 | 684.3859 | 146.9843
7168 | 7168 | 7168 | 6 | 25 | 8 | 16 | 45 | 67.23914 | 0.2801886 | 0.1220382 | 655.7664 | 1 | 0 | 0 |  | Fe_Cr_Ni_Mo_Al | Fe6Cr25Ni8Mo16Al45 | 0.06281896 | -11.3896 | 5.09 | 58.32529 | 722.8219 | 65.09113 | 713.9885 | 145.1585
7169 | 7169 | 7169 | 5 | 32 | 9 | 11 | 43 | 67.45474 | 0.2761193 | 0.1320568 | 725.99 | 1 | 0 | 0 |  | Fe_Cr_Ni_Mo_Al | Fe5Cr32Ni9Mo11Al43 | 0.06521953 | -12.0292 | 5.17 | 54.14634 | 699.1295 | 62.57211 | 757.3406 | 122.0578
7170 | 7170 | 7170 | 3 | 43 | 11 | 6 | 38 | 70.74652 | 0.2677182 | 0.1428306 | 835.591 | 0 | 0 | 0 |  | Fe_Cr_Ni_Mo_Al | Fe3Cr43Ni11Mo6Al38 | 0.06644866 | -12.52191 | 5.366337 | 48.67074 | 665.4232 | 90.58545 | 814.683 | 98.87994
7171 | 7171 | 7171 | 6 | 9 | 3 | 32 | 50 | 69.10826 | 0.2857674 | 0.08346074 | 396.5157 | 1 | 0 | 0 |  | Fe_Cr_Ni_Mo_Al | Fe6Cr9Ni3Mo32Al50 | 0.04967039 | -8.174 | 4.74 | 69.10456 | 772.1049 | 79.32528 | 603.5647 | 166.7598
7172 | 7172 | 7172 | 6 | 13 | 4 | 25 | 52 | 65.23005 | 0.2869156 | 0.09408961 | 440.815 | 1 | 0 | 0 |  | Fe_Cr_Ni_Mo_Al | Fe6Cr13Ni4Mo25Al52 | 0.05416797 | -9.1032 | 4.72 | 65.59018 | 747.2867 | 77.09602 | 639.984 | 173.2193
7173 | 7173 | 7173 | 5 | 18 | 5 | 19 | 53 | 62.62751 | 0.2864785 | 0.1039808 | 483.0657 | 1 | 0 | 0 |  | Fe_Cr_Ni_Mo_Al | Fe5Cr18Ni5Mo19Al53 | 0.05794121 | -9.978 | 4.71 | 61.74465 | 705.9046 | 77.44653 | 648.3737 | 157.3047
7174 | 7174 | 7174 | 4 | 23 | 6 | 13 | 53 | 60.35308 | 0.285559 | 0.1165387 | 541.8138 | 1 | 0 | 0 |  | Fe_Cr_Ni_Mo_Al | Fe4Cr23Ni6Mo13Al53 | 0.0614396 | -10.9046 | 4.717172 | 57.2901 | 665.4615 | 84.26283 | 635.2297 | 156.423
7175 | 7175 | 7175 | 4 | 30 | 8 | 8 | 50 | 61.10969 | 0.2814552 | 0.1293816 | 631.5072 | 1 | 0 | 0 |  | Fe_Cr_Ni_Mo_Al | Fe4Cr30Ni8Mo8Al50 | 0.06536296 | -12.1504 | 4.9 | 52.65586 | 651.4379 | 82.44608 | 672.7182 | 138.7775
7176 | 7176 | 7176 | 47 | 33 | 5 | 12 | 3 | 96.65675 | 0.2639418 | 0.09385398 | 642.7147 | 0 | 0 | 0 |  | Fe_Cr_Ni_Mo_Al | Fe47Cr33Ni5Mo12Al3 | 0.03844058 | -3.11 | 7.05 | 27.06628 | 386.3165 | 153.6679 | 767.2665 | 135.4035
7177 | 7177 | 7177 | 40 | 39 | 5 | 11 | 5 | 96.36329 | 0.2600415 | 0.09614301 | 656.7444 | 0 | 0 | 0 |  | Fe_Cr_Ni_Mo_Al | Fe40Cr39Ni5Mo11Al5 | 0.04170586 | -3.826 | 6.85 | 29.65721 | 410.4005 | 161.6647 | 829.6827 | 123.1284
7178 | 7178 | 7178 | 34 | 44 | 4 | 10 | 7 | 95.95309 | 0.2562419 | 0.09779125 | 662.9842 | 0 | 0 | 0 |  | Fe_Cr_Ni_Mo_Al | Fe34Cr44Ni4Mo10Al7 | 0.04477848 | -4.335884 | 6.636364 | 31.8667 | 428.4841 | 173.0696 | 835.371 | 145.664
7179 | 7179 | 7179 | 27 | 49 | 4 | 9 | 11 | 93.65407 | 0.2536172 | 0.1033508 | 695.185 | 0 | 0 | 0 |  | Fe_Cr_Ni_Mo_Al | Fe27Cr49Ni4Mo9Al11 | 0.05002068 | -5.5076 | 6.37 | 35.49432 | 510.4462 | 188.8086 | 894.8544 | 102.3571
7180 | 7180 | 7180 | 22 | 53 | 3 | 7 | 14 | 91.59072 | 0.2507302 | 0.1053017 | 689.0829 | 0 | 0 | 0 |  | Fe_Cr_Ni_Mo_Al | Fe22Cr53Ni3Mo7Al14 | 0.05317632 | -6.157739 | 6.141414 | 36.90268 | 530.3848 | 165.6092 | 900.9229 | 101.741
7181 | 7181 | 7181 | 51 | 21 | 6 | 19 | 3 | 96.82026 | 0.270722 | 0.1062129 | 799.5784 | 0 | 0 | 0 |  | Fe_Cr_Ni_Mo_Al | Fe51Cr21Ni6Mo19Al3 | 0.04294248 | -3.318 | 7.17 | 30.42949 | 555.0383 | 160.8198 | 751.3135 | 99.62372
7182 | 7182 | 7182 | 44 | 27 | 7 | 17 | 5 | 95.91081 | 0.2676549 | 0.1065822 | 786.4923 | 0 | 0 | 0 |  | Fe_Cr_Ni_Mo_Al | Fe44Cr27Ni7Mo17Al5 | 0.04508089 | -4.1684 | 7.01 | 32.79558 | 572.8123 | 158.0506 | 784.0939 | 112.9329
7183 | 7183 | 7183 | 38 | 32 | 8 | 16 | 7 | 95.13644 | 0.2651386 | 0.1084076 | 792.8174 | 0 | 0 | 0 |  | Fe_Cr_Ni_Mo_Al | Fe38Cr32Ni8Mo16Al7 | 0.04731996 | -4.974414 | 6.861386 | 34.95598 | 605.13 | 160.0846 | 805.8824 | 120.6583
7184 | 7184 | 7184 | 32 | 36 | 8 | 14 | 10 | 93.0281 | 0.2631016 | 0.1102461 | 785.887 | 0 | 0 | 0 |  | Fe_Cr_Ni_Mo_Al | Fe32Cr36Ni8Mo14Al10 | 0.05061144 | -5.976 | 6.66 | 37.64519 | 640.2631 | 155.5664 | 828.2436 | 118.5931
7185 | 7185 | 7185 | 26 | 40 | 9 | 11 | 14 | 89.4459 | 0.2619503 | 0.1136483 | 779.8431 | 0 | 0 | 0 |  | Fe_Cr_Ni_Mo_Al | Fe26Cr40Ni9Mo11Al14 | 0.05422148 | -7.3756 | 6.46 | 39.85881 | 660.5453 | 130.7047 | 837.5999 | 131.0596
7186 | 7186 | 7186 | 21 | 44 | 8 | 9 | 18 | 86.58333 | 0.2599689 | 0.1164544 | 772.3515 | 0 | 0 | 0 |  | Fe_Cr_Ni_Mo_Al | Fe21Cr44Ni8Mo9Al18 | 0.05751808 | -8.2648 | 6.2 | 41.68772 | 677.8448 | 101.1692 | 870.7158 | 107.4706
7187 | 7187 | 7187 | 16 | 46 | 7 | 7 | 23 | 82.47037 | 0.2594376 | 0.1203388 | 762.6439 | 0 | 0 | 0 |  | Fe_Cr_Ni_Mo_Al | Fe16Cr46Ni7Mo7Al23 | 0.06115735 | -9.287216 | 5.909091 | 43.55591 | 683.2907 | 98.56282 | 877.0356 | 98.15817
7188 | 7188 | 7188 | 52 | 12 | 4 | 29 | 3 | 99.63426 | 0.2732139 | 0.1154955 | 955.5946 | 0 | 0 | 0 |  | Fe_Cr_Ni_Mo_Al | Fe52Cr12Ni4Mo29Al3 | 0.04696753 | -3.1916 | 7.11 | 33.6926 | 690.166 | 141.4341 | 714.003 | 99.16386
7189 | 7189 | 7189 | 46 | 16 | 8 | 27 | 4 | 98.65187 | 0.2722724 | 0.1157004 | 942.6114 | 0 | 0 | 0 |  | Fe_Cr_Ni_Mo_Al | Fe46Cr16Ni8Mo27Al4 | 0.04732065 | -4.02784 | 7.108911 | 34.68803 | 681.5759 | 144.0915 | 733.0497 | 99.54021
7190 | 7190 | 7190 | 39 | 21 | 10 | 24 | 6 | 97.03277 | 0.2704302 | 0.1153292 | 912.6034 | 0 | 0 | 0 |  | Fe_Cr_Ni_Mo_Al | Fe39Cr21Ni10Mo24Al6 | 0.04885682 | -4.998 | 7 | 36.96599 | 718.099 | 148.9036 | 764.9902 | 110.9117
7191 | 7191 | 7191 | 34 | 25 | 12 | 21 | 9 | 94.0652 | 0.2698179 | 0.1174871 | 899.8705 | 0 | 0 | 0 |  | Fe_Cr_Ni_Mo_Al | Fe34Cr25Ni12Mo21Al9 | 0.05124598 | -6.232722 | 6.881188 | 39.55513 | 759.5593 | 132.935 | 781.0532 | 108.5356
7192 | 7192 | 7192 | 29 | 28 | 13 | 17 | 13 | 89.77063 | 0.269873 | 0.1205643 | 880.8747 | 0 | 0 | 0 |  | Fe_Cr_Ni_Mo_Al | Fe29Cr28Ni13Mo17Al13 | 0.05453835 | -7.7028 | 6.71 | 42.3 | 803.4717 | 108.9391 | 799.6822 | 122.1827
7193 | 7193 | 7193 | 24 | 31 | 14 | 14 | 17 | 85.95924 | 0.26979 | 0.1251039 | 880.2313 | 0 | 0 | 0 |  | Fe_Cr_Ni_Mo_Al | Fe24Cr31Ni14Mo14Al17 | 0.05747206 | -9.0728 | 6.53 | 44.32834 | 816.2166 | 68.68339 | 814.3765 | 116.1337
7194 | 7194 | 7194 | 19 | 34 | 13 | 11 | 23 | 80.87765 | 0.2697818 | 0.1320471 | 883.5368 | 0 | 0 | 0 |  | Fe_Cr_Ni_Mo_Al | Fe19Cr34Ni13Mo11Al23 | 0.0612935 | -10.4492 | 6.21 | 46.71387 | 788.4554 | 43.41128 | 812.9963 | 132.4246
7195 | 7195 | 7195 | 15 | 36 | 12 | 8 | 29 | 75.64874 | 0.2706383 | 0.1386445 | 875.7231 | 0 | 0 | 0 |  | Fe_Cr_Ni_Mo_Al | Fe15Cr36Ni12Mo8Al29 | 0.06427725 | -11.5508 | 5.91 | 47.75375 | 729.2769 | 55.58105 | 810.857 | 137.2223
7196 | 7196 | 7196 | 12 | 37 | 9 | 6 | 36 | 70.33146 | 0.2718682 | 0.1403474 | 818.773 | 0 | 0 | 0 |  | Fe_Cr_Ni_Mo_Al | Fe12Cr37Ni9Mo6Al36 | 0.0665966 | -11.9172 | 5.52 | 48.49039 | 692.57 | 64.66491 | 809.2521 | 116.4887
7197 | 7197 | 7197 | 43 | 10 | 6 | 38 | 3 | 103.6524 | 0.2719518 | 0.1182441 | 1041.864 | 0 | 0 | 0 |  | Fe_Cr_Ni_Mo_Al | Fe43Cr10Ni6Mo38Al3 | 0.04843363 | -3.566 | 7.01 | 35.57673 | 746.45 | 130.132 | 635.2682 | 134.5693
7198 | 7198 | 7198 | 38 | 13 | 10 | 34 | 4 | 101.7218 | 0.2719824 | 0.1183728 | 1017.333 | 0 | 0 | 0 |  | Fe_Cr_Ni_Mo_Al | Fe38Cr13Ni10Mo34Al4 | 0.04881063 | -4.440363 | 7.050505 | 36.66319 | 756.5743 | 138.997 | 688.3015 | 123.6602
7199 | 7199 | 7199 | 33 | 16 | 14 | 29 | 7 | 97.44756 | 0.2729658 | 0.120096 | 986.7164 | 0 | 0 | 0 |  | Fe_Cr_Ni_Mo_Al | Fe33Cr16Ni14Mo29Al7 | 0.05090675 | -5.961841 | 7.020202 | 39.93171 | 785.2794 | 113.8682 | 731.8367 | 116.372
7200 | 7200 | 7200 | 29 | 19 | 17 | 25 | 10 | 93.61178 | 0.2736638 | 0.1226784 | 969.0674 | 1 | 0 | 0 |  | Fe_Cr_Ni_Mo_Al | Fe29Cr19Ni17Mo25Al10 | 0.05293576 | -7.3212 | 6.96 | 42.31359 | 823.4034 | 99.77012 | 744.7619 | 113.8339
7201 | 7201 | 7201 | 25 | 21 | 19 | 20 | 15 | 87.61949 | 0.2756555 | 0.1270834 | 944.7998 | 1 | 0 | 0 |  | Fe_Cr_Ni_Mo_Al | Fe25Cr21Ni19Mo20Al15 | 0.05649734 | -9.1892 | 6.81 | 45.60822 | 889.7581 | 44.3625 | 762.3301 | 124.6932
7202 | 7202 | 7202 | 21 | 24 | 19 | 16 | 20 | 82.62952 | 0.2762637 | 0.1314989 | 924.4272 | 1 | 0 | 0 |  | Fe_Cr_Ni_Mo_Al | Fe21Cr24Ni19Mo16Al20 | 0.05964335 | -10.6696 | 6.58 | 47.87599 | 892.5178 | 31.61598 | 761.2293 | 121.8235
7203 | 7203 | 7203 | 17 | 26 | 18 | 12 | 26 | 76.74891 | 0.2776671 | 0.1371476 | 900.1684 | 1 | 0 | 0 |  | Fe_Cr_Ni_Mo_Al | Fe17Cr26Ni18Mo12Al26 | 0.06294184 | -12.13264 | 6.282828 | 49.6923 | 815.3109 | 40.23952 | 756.9435 | 129.2549
7204 | 7204 | 7204 | 13 | 28 | 17 | 9 | 34 | 70.47115 | 0.2798333 | 0.1420425 | 859.2976 | 1 | 0 | 0 |  | Fe_Cr_Ni_Mo_Al | Fe13Cr28Ni17Mo9Al34 | 0.06568753 | -13.35987 | 5.920792 | 50.89048 | 710.9552 | 54.9743 | 743.4808 | 120.2371
7205 | 7205 | 7205 | 11 | 28 | 12 | 6 | 43 | 63.29476 | 0.2830032 | 0.1396007 | 740.1959 | 0 | 0 | 0 |  | Fe_Cr_Ni_Mo_Al | Fe11Cr28Ni12Mo6Al43 | 0.06743276 | -13.378 | 5.41 | 50.78763 | 639.8719 | 65.40995 | 686.9365 | 149.7433
7206 | 7206 | 7206 | 35 | 8 | 9 | 45 | 3 | 106.4729 | 0.2715592 | 0.1185733 | 1084.448 | 0 | 0 | 0 |  | Fe_Cr_Ni_Mo_Al | Fe35Cr8Ni9Mo45Al3 | 0.04848959 | -4.0252 | 6.97 | 36.22929 | 749.3523 | 124.1964 | 535.7659 | 180.8291
7207 | 7207 | 7207 | 31 | 10 | 14 | 39 | 5 | 102.5026 | 0.2731981 | 0.1210011 | 1068.751 | 0 | 0 | 0 |  | Fe_Cr_Ni_Mo_Al | Fe31Cr10Ni14Mo39Al5 | 0.04989432 | -5.353739 | 7.040404 | 38.94188 | 763.8157 | 113.1471 | 600.8593 | 168.0655
7208 | 7208 | 7208 | 27 | 12 | 19 | 33 | 8 | 97.43751 | 0.2753888 | 0.1241019 | 1046.563 | 0 | 0 | 0 |  | Fe_Cr_Ni_Mo_Al | Fe27Cr12Ni19Mo33Al8 | 0.0519509 | -6.985818 | 7.070707 | 42.11214 | 803.1057 | 100.7891 | 665.7711 | 132.2594
7209 | 7209 | 7209 | 24 | 14 | 22 | 28 | 12 | 92.07101 | 0.2774375 | 0.1275927 | 1021.523 | 1 | 0 | 0 |  | Fe_Cr_Ni_Mo_Al | Fe24Cr14Ni22Mo28Al12 | 0.05461475 | -8.616 | 7 | 45.43542 | 843.8222 | 79.03716 | 697.8518 | 135.6777
7210 | 7210 | 7210 | 20 | 16 | 24 | 23 | 17 | 86.16015 | 0.2795989 | 0.1317843 | 992.1461 | 1 | 0 | 0 |  | Fe_Cr_Ni_Mo_Al | Fe20Cr16Ni24Mo23Al17 | 0.05774995 | -10.4572 | 6.85 | 48.66432 | 881.7249 | 44.07693 | 718.7612 | 118.4365
7211 | 7211 | 7211 | 17 | 18 | 25 | 18 | 22 | 80.33703 | 0.2818022 | 0.1363519 | 961.2442 | 1 | 0 | 0 |  | Fe_Cr_Ni_Mo_Al | Fe17Cr18Ni25Mo18Al22 | 0.06059075 | -12.0888 | 6.68 | 50.50394 | 851.4006 | 45.62931 | 710.7589 | 122.105
7212 | 7212 | 7212 | 13 | 20 | 24 | 13 | 30 | 72.67443 | 0.2847646 | 0.1422948 | 911.4231 | 1 | 0 | 0 |  | Fe_Cr_Ni_Mo_Al | Fe13Cr20Ni24Mo13Al30 | 0.0641083 | -13.9384 | 6.32 | 52.56234 | 729.4498 | 60.70841 | 697.1586 | 115.5357
7213 | 7213 | 7213 | 11 | 20 | 22 | 9 | 38 | 65.34437 | 0.2891313 | 0.1446895 | 829.4372 | 1 | 0 | 0 |  | Fe_Cr_Ni_Mo_Al | Fe11Cr20Ni22Mo9Al38 | 0.06645531 | -15.0672 | 5.96 | 53.07038 | 606.931 | 57.51443 | 664.1194 | 112.4365
7214 | 7214 | 7214 | 8 | 20 | 16 | 6 | 50 | 56.82063 | 0.2940393 | 0.1379476 | 658.7761 | 1 | 0 | 0 |  | Fe_Cr_Ni_Mo_Al | Fe8Cr20Ni16Mo6Al50 | 0.06676752 | -14.7696 | 5.3 | 52.45531 | 559.8754 | 70.33369 | 573.1385 | 118.5268
7215 | 7215 | 7215 | 25 | 7 | 14 | 50 | 3 | 108.6904 | 0.2713223 | 0.11815 | 1107.926 | 0 | 0 | 0 |  | Fe_Cr_Ni_Mo_Al | Fe25Cr7Ni14Mo50Al3 | 0.04777035 | -4.762779 | 6.979798 | 36.25017 | 730.1104 | 126.5666 | 412.6354 | 173.0052
7216 | 7216 | 7216 | 23 | 8 | 21 | 42 | 6 | 102.2452 | 0.2749909 | 0.1242871 | 1116.218 | 0 | 0 | 0 |  | Fe_Cr_Ni_Mo_Al | Fe23Cr8Ni21Mo42Al6 | 0.05025947 | -6.5848 | 7.12 | 40.44775 | 746.7068 | 119.9554 | 541.4417 | 176.9517
7217 | 7217 | 7217 | 20 | 9 | 26 | 36 | 9 | 96.97759 | 0.2778675 | 0.1282709 | 1102.746 | 1 | 0 | 0 |  | Fe_Cr_Ni_Mo_Al | Fe20Cr9Ni26Mo36Al9 | 0.05239174 | -8.1632 | 7.17 | 43.65792 | 759.665 | 111.7218 | 609.8945 | 152.9838
7218 | 7218 | 7218 | 18 | 11 | 28 | 29 | 13 | 90.8365 | 0.2803429 | 0.1313007 | 1058.087 | 1 | 0 | 0 |  | Fe_Cr_Ni_Mo_Al | Fe18Cr11Ni28Mo29Al13 | 0.05518982 | -9.789613 | 7.10101 | 46.96729 | 801.7968 | 89.75134 | 664.1451 | 125.251
7219 | 7219 | 7219 | 16 | 12 | 30 | 24 | 18 | 84.57925 | 0.2834906 | 0.1358563 | 1027.583 | 1 | 0 | 0 |  | Fe_Cr_Ni_Mo_Al | Fe16Cr12Ni30Mo24Al18 | 0.05817361 | -11.5392 | 6.98 | 49.9596 | 804.1947 | 64.24017 | 663.2372 | 111.6024
7220 | 7220 | 7220 | 13 | 14 | 31 | 18 | 25 | 76.88412 | 0.287044 | 0.1417748 | 981.6342 | 1 | 0 | 0 |  | Fe_Cr_Ni_Mo_Al | Fe13Cr14Ni31Mo18Al25 | 0.06171813 | -13.63592 | 6.742574 | 52.48477 | 726.3798 | 67.79951 | 640.4711 | 107.3153
7221 | 7221 | 7221 | 10 | 15 | 30 | 13 | 32 | 69.65443 | 0.2908441 | 0.1466156 | 921.8639 | 1 | 0 | 0 |  | Fe_Cr_Ni_Mo_Al | Fe10Cr15Ni30Mo13Al32 | 0.06459215 | -15.364 | 6.44 | 53.93247 | 614.6572 | 73.61853 | 630.3955 | 99.66383
7222 | 7222 | 7222 | 8 | 15 | 26 | 8 | 42 | 60.55467 | 0.29663 | 0.1475706 | 795.1024 | 1 | 0 | 0 |  | Fe_Cr_Ni_Mo_Al | Fe8Cr15Ni26Mo8Al42 | 0.06690022 | -16.54933 | 5.939394 | 54.13333 | 513.6776 | 77.64854 | 605.5898 | 88.86547
7223 | 7223 | 7223 | 6 | 15 | 19 | 5 | 55 | 51.97502 | 0.3024149 | 0.1374569 | 600.3161 | 1 | 0 | 0 |  | Fe_Cr_Ni_Mo_Al | Fe6Cr15Ni19Mo5Al55 | 0.06598656 | -15.7132 | 5.23 | 52.3537 | 499.1269 | 87.59537 | 462.0446 | 126.7406
7224 | 7224 | 7224 | 17 | 7 | 21 | 52 | 3 | 109.1921 | 0.2719701 | 0.1203756 | 1147.21 | 0 | 0 | 0 |  | Fe_Cr_Ni_Mo_Al | Fe17Cr7Ni21Mo52Al3 | 0.0472027 | -5.6844 | 7.09 | 35.75236 | 684.8571 | 135.163 | 353.5798 | 183.4668
7225 | 7225 | 7225 | 16 | 7 | 28 | 43 | 6 | 102.2157 | 0.2764129 | 0.1273142 | 1160.276 | 0 | 0 | 0 |  | Fe_Cr_Ni_Mo_Al | Fe16Cr7Ni28Mo43Al6 | 0.04994404 | -7.4584 | 7.26 | 40.22005 | 681.6306 | 134.0836 | 496.21 | 166.429
7226 | 7226 | 7226 | 15 | 7 | 33 | 36 | 9 | 96.13096 | 0.2803586 | 0.1318733 | 1143.868 | 1 | 0 | 0 |  | Fe_Cr_Ni_Mo_Al | Fe15Cr7Ni33Mo36Al9 | 0.05225178 | -8.9508 | 7.35 | 43.39922 | 660.4208 | 128.2596 | 578.3898 | 134.8167
7227 | 7227 | 7227 | 13 | 8 | 36 | 30 | 14 | 89.29481 | 0.2838826 | 0.1365749 | 1110.427 | 1 | 0 | 0 |  | Fe_Cr_Ni_Mo_Al | Fe13Cr8Ni36Mo30Al14 | 0.0554745 | -10.86403 | 7.267327 | 47.75399 | 692.7618 | 90.77912 | 613.7982 | 111.9834
7228 | 7228 | 7228 | 11 | 9 | 38 | 24 | 19 | 82.63394 | 0.2875229 | 0.1412803 | 1070.662 | 1 | 0 | 0 |  | Fe_Cr_Ni_Mo_Al | Fe11Cr9Ni38Mo24Al19 | 0.05848399 | -12.71013 | 7.158416 | 50.63488 | 655.0121 | 84.46184 | 610.1583 | 95.88679
7229 | 7229 | 7229 | 9 | 10 | 38 | 18 | 25 | 75.3584 | 0.2915173 | 0.1462717 | 1015.847 | 1 | 0 | 0 |  | Fe_Cr_Ni_Mo_Al | Fe9Cr10Ni38Mo18Al25 | 0.06172349 | -14.6684 | 6.95 | 52.98103 | 593.1619 | 82.79707 | 614.4061 | 89.88351
7230 | 7230 | 7230 | 7 | 11 | 37 | 12 | 33 | 66.93229 | 0.2966458 | 0.1520362 | 941.4162 | 1 | 0 | 0 |  | Fe_Cr_Ni_Mo_Al | Fe7Cr11Ni37Mo12Al33 | 0.06499857 | -16.6932 | 6.63 | 54.2733 | 507.2906 | 86.27024 | 592.8991 | 84.05624
7231 | 7231 | 7231 | 5 | 12 | 32 | 7 | 44 | 57.80011 | 0.3022333 | 0.1525109 | 800.8647 | 1 | 0 | 0 |  | Fe_Cr_Ni_Mo_Al | Fe5Cr12Ni32Mo7Al44 | 0.0671816 | -17.9688 | 6.06 | 54.29194 | 449.2516 | 87.06705 | 550.6367 | 79.33372
7232 | 7232 | 7232 | 4 | 12 | 23 | 4 | 57 | 49.29631 | 0.3081243 | 0.1406657 | 590.3177 | 1 | 0 | 0 |  | Fe_Cr_Ni_Mo_Al | Fe4Cr12Ni23Mo4Al57 | 0.06583406 | -16.868 | 5.29 | 52.03377 | 454.1506 | 111.5887 | 378.5687 | 129.5484
7233 | 7233 | 7233 | 10 | 5 | 37 | 42 | 6 | 100.8131 | 0.2794473 | 0.1324097 | 1217.074 | 1 | 0 | 0 |  | Fe_Cr_Ni_Mo_Al | Fe10Cr5Ni37Mo42Al6 | 0.04982569 | -8.3628 | 7.5 | 39.57452 | 565.3693 | 147.1883 | 492.472 | 157.4428
7234 | 7234 | 7234 | 10 | 5 | 41 | 35 | 9 | 94.7077 | 0.2834138 | 0.1363885 | 1188.676 | 1 | 0 | 0 |  | Fe_Cr_Ni_Mo_Al | Fe10Cr5Ni41Mo35Al9 | 0.05215031 | -9.6732 | 7.57 | 42.90385 | 532.1302 | 140.4067 | 562.6604 | 100.0266
7235 | 7235 | 7235 | 9 | 6 | 44 | 28 | 13 | 88.068 | 0.2872325 | 0.1403256 | 1143.755 | 1 | 0 | 0 |  | Fe_Cr_Ni_Mo_Al | Fe9Cr6Ni44Mo28Al13 | 0.05493798 | -11.3172 | 7.55 | 46.22181 | 510.2204 | 136.0909 | 589.8331 | 83.78907
7236 | 7236 | 7236 | 8 | 7 | 45 | 22 | 18 | 81.30569 | 0.2909568 | 0.1446735 | 1094.526 | 1 | 0 | 0 |  | Fe_Cr_Ni_Mo_Al | Fe8Cr7Ni45Mo22Al18 | 0.05814009 | -13.1628 | 7.42 | 49.34039 | 499.4485 | 124.1245 | 593.8857 | 72.57053
7237 | 7237 | 7237 | 6 | 8 | 45 | 16 | 25 | 73.25967 | 0.2956244 | 0.1511548 | 1039.591 | 1 | 0 | 0 |  | Fe_Cr_Ni_Mo_Al | Fe6Cr8Ni45Mo16Al25 | 0.0619402 | -15.496 | 7.17 | 52.28728 | 465.5611 | 105.3734 | 601.4112 | 75.88391
7238 | 7238 | 7238 | 5 | 9 | 43 | 11 | 32 | 66.08135 | 0.2999136 | 0.1560912 | 970.6796 | 1 | 0 | 0 |  | Fe_Cr_Ni_Mo_Al | Fe5Cr9Ni43Mo11Al32 | 0.06496213 | -17.3108 | 6.86 | 53.59397 | 437.0954 | 92.42322 | 589.0225 | 71.52995
7239 | 7239 | 7239 | 3 | 11 | 38 | 6 | 43 | 57.36733 | 0.304783 | 0.1582684 | 842.9468 | 1 | 0 | 0 |  | Fe_Cr_Ni_Mo_Al | Fe3Cr11Ni38Mo6Al43 | 0.06752366 | -18.90246 | 6.287129 | 53.69359 | 428.0806 | 94.14328 | 532.5079 | 64.91292
7240 | 7240 | 7240 | 6 | 3 | 50 | 32 | 9 | 92.13469 | 0.2875324 | 0.1410574 | 1218.423 | 1 | 0 | 0 |  | Fe_Cr_Ni_Mo_Al | Fe6Cr3Ni50Mo32Al9 | 0.05207721 | -10.1824 | 7.85 | 41.97435 | 411.4608 | 143.1934 | 555.5146 | 77.09888
7241 | 7241 | 7241 | 6 | 4 | 52 | 25 | 13 | 85.43582 | 0.2915021 | 0.1442699 | 1158.551 | 1 | 0 | 0 |  | Fe_Cr_Ni_Mo_Al | Fe6Cr4Ni52Mo25Al13 | 0.05489043 | -11.7516 | 7.81 | 45.24626 | 378.1351 | 132.751 | 576.1934 | 66.05384
7242 | 7242 | 7242 | 5 | 5 | 53 | 19 | 18 | 78.59076 | 0.2955746 | 0.1490255 | 1107.524 | 1 | 0 | 0 |  | Fe_Cr_Ni_Mo_Al | Fe5Cr5Ni53Mo19Al18 | 0.05819389 | -13.6948 | 7.68 | 48.29039 | 365.9968 | 121.7797 | 582.5771 | 57.78109
7243 | 7243 | 7243 | 4 | 6 | 53 | 13 | 23 | 71.73058 | 0.3000401 | 0.1540029 | 1049.147 | 1 | 0 | 0 |  | Fe_Cr_Ni_Mo_Al | Fe4Cr6Ni53Mo13Al23 | 0.06136094 | -15.63351 | 7.525253 | 50.00268 | 361.1432 | 103.6553 | 579.5809 | 52.40053
7244 | 7244 | 7244 | 4 | 8 | 50 | 8 | 30 | 64.8585 | 0.3035616 | 0.1596767 | 985.9728 | 1 | 0 | 0 |  | Fe_Cr_Ni_Mo_Al | Fe4Cr8Ni50Mo8Al30 | 0.06482432 | -17.6064 | 7.18 | 51.26558 | 378.5734 | 83.21499 | 549.701 | 62.70177
7245 | 7245 | 7245 | 47 | 3 | 5 | 12 | 33 | 66.46409 | 0.2962084 | 0.1307807 | 754.1348 | 0 | 0 | 0 |  | Fe_Cr_Ni_Mo_Al | Fe47Cr3Ni5Mo12Al33 | 0.06660133 | -10.37 | 6.15 | 52.89589 | 736.2658 | 99.40429 | 545.4215 | 87.0379
7246 | 7246 | 7246 | 40 | 5 | 5 | 11 | 39 | 62.76731 | 0.2973468 | 0.1293692 | 694.2245 | 0 | 0 | 0 |  | Fe_Cr_Ni_Mo_Al | Fe40Cr5Ni5Mo11Al39 | 0.06738336 | -11.034 | 5.83 | 54.29951 | 722.7219 | 90.81014 | 559.1491 | 91.02757
7247 | 7247 | 7247 | 34 | 7 | 4 | 10 | 44 | 59.65449 | 0.2979907 | 0.1264752 | 630.9671 | 0 | 0 | 0 |  | Fe_Cr_Ni_Mo_Al | Fe34Cr7Ni4Mo10Al44 | 0.0673095 | -11.13111 | 5.515152 | 54.81244 | 705.6667 | 82.4929 | 543.2867 | 87.76679
7248 | 7248 | 7248 | 27 | 11 | 4 | 9 | 49 | 57.45709 | 0.2969944 | 0.1245293 | 584.0789 | 0 | 0 | 0 |  | Fe_Cr_Ni_Mo_Al | Fe27Cr11Ni4Mo9Al49 | 0.06667294 | -11.2076 | 5.23 | 54.38741 | 696.9577 | 79.11217 | 542.6939 | 114.0856
7249 | 7249 | 7249 | 22 | 14 | 3 | 7 | 53 | 54.69497 | 0.2970067 | 0.1233046 | 537.9829 | 0 | 0 | 0 |  | Fe_Cr_Ni_Mo_Al | Fe22Cr14Ni3Mo7Al53 | 0.06614951 | -10.93276 | 4.959596 | 52.67849 | 667.7767 | 84.44431 | 466.3027 | 131.9946
7250 | 7250 | 7250 | 51 | 3 | 6 | 19 | 21 | 78.26095 | 0.2886581 | 0.1282724 | 875.557 | 0 | 0 | 0 |  | Fe_Cr_Ni_Mo_Al | Fe51Cr3Ni6Mo19Al21 | 0.06139741 | -8.322 | 6.63 | 49.83892 | 788.0064 | 105.1984 | 640.9586 | 120.5123
7251 | 7251 | 7251 | 44 | 5 | 7 | 17 | 27 | 73.63016 | 0.2901889 | 0.1293469 | 827.5319 | 0 | 0 | 0 |  | Fe_Cr_Ni_Mo_Al | Fe44Cr5Ni7Mo17Al27 | 0.06388477 | -9.7124 | 6.35 | 52.77613 | 796.9102 | 87.68699 | 642.0776 | 119.3564
7252 | 7252 | 7252 | 38 | 7 | 8 | 16 | 32 | 70.44001 | 0.2909789 | 0.1293109 | 785.37 | 0 | 0 | 0 |  | Fe_Cr_Ni_Mo_Al | Fe38Cr7Ni8Mo16Al32 | 0.0650599 | -10.66013 | 6.118812 | 54.56659 | 786.442 | 71.45086 | 637.3947 | 96.01365
7253 | 7253 | 7253 | 32 | 10 | 8 | 14 | 36 | 67.51683 | 0.2909511 | 0.128443 | 737.5337 | 0 | 0 | 0 |  | Fe_Cr_Ni_Mo_Al | Fe32Cr10Ni8Mo14Al36 | 0.06585691 | -11.28 | 5.88 | 55.18651 | 772.9228 | 53.02383 | 635.0641 | 90.85492
7254 | 7254 | 7254 | 26 | 14 | 9 | 11 | 40 | 64.37315 | 0.2908966 | 0.1289341 | 696.543 | 0 | 0 | 0 |  | Fe_Cr_Ni_Mo_Al | Fe26Cr14Ni9Mo11Al40 | 0.066661 | -12.0556 | 5.68 | 54.41645 | 725.3032 | 48.66402 | 645.697 | 122.2925
7255 | 7255 | 7255 | 21 | 18 | 8 | 9 | 44 | 61.96192 | 0.2897567 | 0.1283161 | 655.0605 | 0 | 0 | 0 |  | Fe_Cr_Ni_Mo_Al | Fe21Cr18Ni8Mo9Al44 | 0.06695052 | -12.1648 | 5.42 | 53.58916 | 695.52 | 63.09426 | 624.2166 | 131.2701
7256 | 7256 | 7256 | 16 | 23 | 7 | 7 | 46 | 60.85313 | 0.2868094 | 0.1291216 | 638.1147 | 0 | 0 | 0 |  | Fe_Cr_Ni_Mo_Al | Fe16Cr23Ni7Mo7Al46 | 0.06714504 | -12.10325 | 5.212121 | 52.0127 | 678.2033 | 68.57666 | 630.9198 | 160.9973
7257 | 7257 | 7257 | 52 | 3 | 4 | 29 | 12 | 90.22728 | 0.281391 | 0.1240595 | 972.6144 | 0 | 0 | 0 |  | Fe_Cr_Ni_Mo_Al | Fe52Cr3Ni4Mo29Al12 | 0.05572923 | -5.8016 | 6.84 | 45.52616 | 816.7138 | 106.8301 | 686.9086 | 121.8191
7258 | 7258 | 7258 | 46 | 4 | 8 | 27 | 16 | 86.34074 | 0.2833461 | 0.1260214 | 948.9231 | 0 | 0 | 0 |  | Fe_Cr_Ni_Mo_Al | Fe46Cr4Ni8Mo27Al16 | 0.05797114 | -7.392216 | 6.752475 | 48.69943 | 841.3468 | 78.51498 | 697.578125 | 113.6689
7259 | 7259 | 7259 | 39 | 6 | 10 | 24 | 21 | 81.72122 | 0.284856 | 0.1277277 | 910.1795 | 1 | 0 | 0 |  | Fe_Cr_Ni_Mo_Al | Fe39Cr6Ni10Mo24Al21 | 0.0604667 | -8.958 | 6.55 | 52.06877 | 858.2214 | 72.16239 | 713.31 | 98.97997
7260 | 7260 | 7260 | 34 | 9 | 12 | 21 | 25 | 78.11283 | 0.2856037 | 0.1288854 | 872.9488 | 1 | 0 | 0 |  | Fe_Cr_Ni_Mo_Al | Fe34Cr9Ni12Mo21Al25 | 0.0620839 | -10.15391 | 6.405941 | 53.35063 | 862.6909 | 60.23946 | 709.7753 | 108.6692
7261 | 7261 | 7261 | 29 | 13 | 13 | 17 | 28 | 74.89595 | 0.2854622 | 0.130022 | 837.4395 | 1 | 0 | 0 |  | Fe_Cr_Ni_Mo_Al | Fe29Cr13Ni13Mo17Al28 | 0.06350574 | -11.1228 | 6.26 | 53.40623 | 840.8376 | 53.87152 | 705.7298 | 117.6862
7262 | 7262 | 7262 | 24 | 17 | 14 | 14 | 31 | 72.28411 | 0.2848747 | 0.1311163 | 807.9736 | 1 | 0 | 0 |  | Fe_Cr_Ni_Mo_Al | Fe24Cr17Ni14Mo14Al31 | 0.06461944 | -11.9848 | 6.11 | 53.21164 | 809.9767 | 42.78542 | 711.5762 | 129.8025
7263 | 7263 | 7263 | 19 | 23 | 13 | 11 | 34 | 70.35073 | 0.2820959 | 0.1310755 | 771.9811 | 1 | 0 | 0 |  | Fe_Cr_Ni_Mo_Al | Fe19Cr23Ni13Mo11Al34 | 0.0656123 | -12.3852 | 5.88 | 52.35829 | 760.182 | 39.0512 | 728.3781 | 139.9414
7264 | 7264 | 7264 | 15 | 29 | 12 | 8 | 36 | 69.0686 | 0.2787812 | 0.1318781 | 750.7713 | 0 | 0 | 0 |  | Fe_Cr_Ni_Mo_Al | Fe15Cr29Ni12Mo8Al36 | 0.06641019 | -12.5868 | 5.7 | 50.64595 | 707.7488 | 52.02897 | 741.0667 | 146.1638
7265 | 7265 | 7265 | 12 | 36 | 9 | 6 | 37 | 69.40858 | 0.2730644 | 0.131476 | 736.4634 | 0 | 0 | 0 |  | Fe_Cr_Ni_Mo_Al | Fe12Cr36Ni9Mo6Al37 | 0.06680426 | -12.0312 | 5.49 | 48.81051 | 695.7704 | 60.60299 | 797.1667 | 116.0856
7266 | 7266 | 7266 | 43 | 3 | 6 | 38 | 10 | 96.35245 | 0.2778945 | 0.1223136 | 1026.219 | 0 | 0 | 0 |  | Fe_Cr_Ni_Mo_Al | Fe43Cr3Ni6Mo38Al10 | 0.05383816 | -5.554 | 6.8 | 45.52922 | 834.8397 | 103.2929 | 652.3917 | 133.546
7267 | 7267 | 7267 | 38 | 4 | 10 | 34 | 13 | 92.2935 | 0.2799637 | 0.1247457 | 1008.331 | 0 | 0 | 0 |  | Fe_Cr_Ni_Mo_Al | Fe38Cr4Ni10Mo34Al13 | 0.05567268 | -7.011529 | 6.777778 | 48.29218 | 861.9963 | 86.56429 | 655.6653 | 135.9901
7268 | 7268 | 7268 | 33 | 7 | 14 | 29 | 16 | 88.10829 | 0.2813346 | 0.1271944 | 981.8747 | 1 | 0 | 0 |  | Fe_Cr_Ni_Mo_Al | Fe33Cr7Ni14Mo29Al16 | 0.05746071 | -8.47791 | 6.747475 | 49.94241 | 875.5899 | 68.90194 | 690.082 | 125.4187
7269 | 7269 | 7269 | 29 | 10 | 17 | 25 | 19 | 84.45912 | 0.2823077 | 0.1291857 | 953.7595 | 1 | 0 | 0 |  | Fe_Cr_Ni_Mo_Al | Fe29Cr10Ni17Mo25Al19 | 0.05905122 | -9.7332 | 6.69 | 51.00171 | 891.5234 | 48.9791 | 716.0995 | 120.7344
7270 | 7270 | 7270 | 25 | 15 | 19 | 20 | 21 | 81.59918 | 0.2817196 | 0.1307916 | 925.2415 | 1 | 0 | 0 |  | Fe_Cr_Ni_Mo_Al | Fe25Cr15Ni19Mo20Al21 | 0.06025626 | -10.7132 | 6.63 | 50.55378 | 901.6337 | 40.96849 | 732.0849 | 118.0042
7271 | 7271 | 7271 | 21 | 20 | 19 | 16 | 24 | 78.68484 | 0.2804901 | 0.1318051 | 888.9115 | 1 | 0 | 0 |  | Fe_Cr_Ni_Mo_Al | Fe21Cr20Ni19Mo16Al24 | 0.06179701 | -11.5896 | 6.46 | 50.64658 | 880.2133 | 37.24058 | 740.8785 | 122.8513
7272 | 7272 | 7272 | 17 | 26 | 18 | 12 | 26 | 76.74891 | 0.2776671 | 0.1323337 | 857.1417 | 1 | 0 | 0 |  | Fe_Cr_Ni_Mo_Al | Fe17Cr26Ni18Mo12Al26 | 0.06294184 | -12.13264 | 6.282828 | 49.6923 | 814.8952 | 39.61289 | 762.3179 | 130.4305
7273 | 7273 | 7273 | 13 | 34 | 17 | 9 | 28 | 76.10721 | 0.272989 | 0.1313921 | 823.3682 | 1 | 0 | 0 |  | Fe_Cr_Ni_Mo_Al | Fe13Cr34Ni17Mo9Al28 | 0.06362092 | -12.3482 | 6.09901 | 48.15899 | 732.1447 | 54.24104 | 789.1396 | 133.3918
7274 | 7274 | 7274 | 11 | 43 | 12 | 6 | 28 | 77.21942 | 0.2650472 | 0.1285068 | 789.2144 | 0 | 0 | 0 |  | Fe_Cr_Ni_Mo_Al | Fe11Cr43Ni12Mo6Al28 | 0.06376794 | -11.458 | 5.86 | 45.58956 | 685.8414 | 79.88871 | 847.9223 | 108.6911
7275 | 7275 | 7275 | 35 | 3 | 9 | 45 | 8 | 101.2617 | 0.2755996 | 0.1203625 | 1060.102 | 0 | 0 | 0 |  | Fe_Cr_Ni_Mo_Al | Fe35Cr3Ni9Mo45Al8 | 0.05168787 | -5.4452 | 6.82 | 43.99629 | 823.0653 | 96.82468 | 543.1939 | 161.7762
7276 | 7276 | 7276 | 31 | 5 | 14 | 39 | 10 | 97.25478 | 0.2774733 | 0.1239911 | 1057.636 | 0 | 0 | 0 |  | Fe_Cr_Ni_Mo_Al | Fe31Cr5Ni14Mo39Al10 | 0.0532805 | -6.812774 | 6.888889 | 45.86263 | 834.6561 | 78.89471 | 605.5886 | 157.7177
7277 | 7277 | 7277 | 27 | 8 | 19 | 33 | 12 | 93.26207 | 0.2789948 | 0.1273687 | 1046.15 | 1 | 0 | 0 |  | Fe_Cr_Ni_Mo_Al | Fe27Cr8Ni19Mo33Al12 | 0.05473308 | -8.161208 | 6.949495 | 46.9455 | 847.6583 | 67.56976 | 658.624 | 137.1762
7278 | 7278 | 7278 | 24 | 12 | 22 | 28 | 14 | 90.02326 | 0.2793126 | 0.1290419 | 1017.894 | 1 | 0 | 0 |  | Fe_Cr_Ni_Mo_Al | Fe24Cr12Ni22Mo28Al14 | 0.05595745 | -9.184 | 6.94 | 47.51327 | 851.6837 | 59.82104 | 686.748 | 133.0879
7279 | 7279 | 7279 | 20 | 17 | 24 | 23 | 16 | 87.1706 | 0.2786134 | 0.1305556 | 989.2296 | 1 | 0 | 0 |  | Fe_Cr_Ni_Mo_Al | Fe20Cr17Ni24Mo23Al16 | 0.0571288 | -10.1872 | 6.88 | 47.77519 | 878.6602 | 42.53326 | 719.6144 | 123.2135
7280 | 7280 | 7280 | 17 | 22 | 25 | 18 | 18 | 84.32342 | 0.2776511 | 0.131781 | 955.8546 | 1 | 0 | 0 |  | Fe_Cr_Ni_Mo_Al | Fe17Cr22Ni25Mo18Al18 | 0.05828169 | -11.0728 | 6.8 | 47.45111 | 856.6235 | 41.28807 | 725.8878 | 125.5027
7281 | 7281 | 7281 | 13 | 30 | 24 | 13 | 20 | 82.42569 | 0.2737788 | 0.1315896 | 912.1902 | 1 | 0 | 0 |  | Fe_Cr_Ni_Mo_Al | Fe13Cr30Ni24Mo13Al20 | 0.05930511 | -11.7184 | 6.62 | 46.4181 | 776.5608 | 57.03016 | 761.0827 | 136.649
7282 | 7282 | 7282 | 11 | 38 | 22 | 9 | 20 | 82.59591 | 0.2683952 | 0.1286533 | 865.7557 | 1 | 0 | 0 |  | Fe_Cr_Ni_Mo_Al | Fe11Cr38Ni22Mo9Al20 | 0.05895427 | -11.5752 | 6.5 | 43.8885 | 662.4575 | 76.8924 | 797.8517 | 131.4096
7283 | 7283 | 7283 | 8 | 50 | 16 | 6 | 20 | 84.81498 | 0.2579671 | 0.1220719 | 799.0131 | 0 | 0 | 0 |  | Fe_Cr_Ni_Mo_Al | Fe8Cr50Ni16Mo6Al20 | 0.05843082 | -10.5696 | 6.2 | 41.27033 | 615.1018 | 115.2842 | 866.7786 | 112.3435
7284 | 7284 | 7284 | 25 | 3 | 14 | 50 | 7 | 104.4848 | 0.274475 | 0.1191636 | 1083.576 | 0 | 0 | 0 |  | Fe_Cr_Ni_Mo_Al | Fe25Cr3Ni14Mo50Al7 | 0.04987689 | -5.921845 | 6.858586 | 42.97305 | 781.1736 | 122.5152 | 396.0073 | 176.3018
7285 | 7285 | 7285 | 23 | 6 | 21 | 42 | 8 | 100.1608 | 0.2766578 | 0.1253589 | 1109.536 | 0 | 0 | 0 |  | Fe_Cr_Ni_Mo_Al | Fe23Cr6Ni21Mo42Al8 | 0.05151768 | -7.1888 | 7.06 | 43.33599 | 785.576 | 96.34122 | 532.1188 | 172.9545
7286 | 7286 | 7286 | 20 | 9 | 26 | 36 | 9 | 96.97759 | 0.2778675 | 0.1284789 | 1105.146 | 1 | 0 | 0 |  | Fe_Cr_Ni_Mo_Al | Fe20Cr9Ni26Mo36Al9 | 0.05239174 | -8.1632 | 7.17 | 43.65792 | 775.3358 | 98.94836 | 614.0926 | 153.9239
7287 | 7287 | 7287 | 18 | 13 | 28 | 29 | 11 | 92.91668 | 0.2784637 | 0.1306052 | 1072.232 | 1 | 0 | 0 |  | Fe_Cr_Ni_Mo_Al | Fe18Cr13Ni28Mo29Al11 | 0.05381561 | -9.181512 | 7.161616 | 44.75462 | 768.8397 | 97.58317 | 658.1852 | 114.1698
7288 | 7288 | 7288 | 16 | 18 | 30 | 24 | 12 | 90.69648 | 0.2776212 | 0.1302186 | 1028.484 | 1 | 0 | 0 |  | Fe_Cr_Ni_Mo_Al | Fe16Cr18Ni30Mo24Al12 | 0.05416324 | -9.7872 | 7.16 | 44.2002 | 746.7704 | 80.64978 | 678.2737 | 104.7738
7289 | 7289 | 7289 | 13 | 25 | 31 | 18 | 14 | 87.79965 | 0.2756915 | 0.1290993 | 964.0973 | 1 | 0 | 0 |  | Fe_Cr_Ni_Mo_Al | Fe13Cr25Ni31Mo18Al14 | 0.05500739 | -10.68131 | 7.069307 | 43.80394 | 695.2535 | 75.3558 | 694.9999 | 116.5152
7290 | 7290 | 7290 | 10 | 32 | 30 | 13 | 15 | 86.39182 | 0.2721411 | 0.1285112 | 924.5153 | 1 | 0 | 0 |  | Fe_Cr_Ni_Mo_Al | Fe10Cr32Ni30Mo13Al15 | 0.05524794 | -11.182 | 6.95 | 42.5811 | 631.4902 | 68.07043 | 729.0245 | 136.6738
7291 | 7291 | 7291 | 8 | 42 | 26 | 8 | 15 | 86.7923 | 0.2647902 | 0.1250044 | 867.9057 | 1 | 0 | 0 |  | Fe_Cr_Ni_Mo_Al | Fe8Cr42Ni26Mo8Al15 | 0.05433531 | -10.9295 | 6.757576 | 39.71349 | 536.9727 | 90.34246 | 801.7203 | 130.8266
7292 | 7292 | 7292 | 6 | 55 | 19 | 5 | 15 | 89.41633 | 0.253574 | 0.1148146 | 763.8233 | 0 | 0 | 0 |  | Fe_Cr_Ni_Mo_Al | Fe6Cr55Ni19Mo5Al15 | 0.05321862 | -9.7932 | 6.43 | 36.92303 | 500.2075 | 119.5112 | 877.2956 | 117.9122
7293 | 7293 | 7293 | 17 | 3 | 21 | 52 | 7 | 105.0225 | 0.2750727 | 0.1212701 | 1119.779 | 0 | 0 | 0 |  | Fe_Cr_Ni_Mo_Al | Fe17Cr3Ni21Mo52Al7 | 0.04913534 | -6.8764 | 6.97 | 42.62046 | 753.3388 | 116.0398 | 352.4064 | 185.5615
7294 | 7294 | 7294 | 16 | 6 | 28 | 43 | 7 | 101.169 | 0.2772433 | 0.1279571 | 1157.964 | 0 | 0 | 0 |  | Fe_Cr_Ni_Mo_Al | Fe16Cr6Ni28Mo43Al7 | 0.05057 | -7.7764 | 7.23 | 41.73372 | 693.2075 | 138.4551 | 497.1335 | 155.0677
7295 | 7295 | 7295 | 15 | 9 | 33 | 36 | 7 | 98.22586 | 0.2786008 | 0.1303781 | 1146.892 | 1 | 0 | 0 |  | Fe_Cr_Ni_Mo_Al | Fe15Cr9Ni33Mo36Al7 | 0.0508052 | -8.2908 | 7.41 | 40.65788 | 642.1935 | 133.632 | 568.5777 | 139.0416
7296 | 7296 | 7296 | 13 | 14 | 36 | 30 | 8 | 95.46507 | 0.2783612 | 0.1297803 | 1093.642 | 1 | 0 | 0 |  | Fe_Cr_Ni_Mo_Al | Fe13Cr14Ni36Mo30Al8 | 0.05112147 | -8.93481 | 7.445545 | 40.75633 | 590.1554 | 126.4492 | 612.1545 | 111.2929
7297 | 7297 | 7297 | 11 | 19 | 38 | 24 | 9 | 92.81705 | 0.2777902 | 0.1286885 | 1036.34 | 1 | 0 | 0 |  | Fe_Cr_Ni_Mo_Al | Fe11Cr19Ni38Mo24Al9 | 0.05122365 | -9.573179 | 7.455446 | 40.48448 | 524.2377 | 130.9806 | 627.716 | 103.1266
7298 | 7298 | 7298 | 9 | 25 | 38 | 18 | 10 | 90.56797 | 0.2758859 | 0.1275229 | 981.5258 | 1 | 0 | 0 |  | Fe_Cr_Ni_Mo_Al | Fe9Cr25Ni38Mo18Al10 | 0.05117792 | -10.1684 | 7.4 | 39.84106 | 502.0773 | 112.3716 | 637.5549 | 110.5189
7299 | 7299 | 7299 | 7 | 33 | 37 | 12 | 11 | 88.82256 | 0.2721614 | 0.123574 | 898.3506 | 1 | 0 | 0 |  | Fe_Cr_Ni_Mo_Al | Fe7Cr33Ni37Mo12Al11 | 0.05069486 | -10.6652 | 7.29 | 38.29429 | 455.5886 | 75.36781 | 645.8763 | 105.2339
7300 | 7300 | 7300 | 5 | 44 | 32 | 7 | 12 | 88.78907 | 0.2643364 | 0.1182943 | 816.7869 | 1 | 0 | 0 |  | Fe_Cr_Ni_Mo_Al | Fe5Cr44Ni32Mo7Al12 | 0.05022701 | -10.7368 | 7.02 | 36.32852 | 452.2194 | 90.06416 | 755.2083 | 143.6231
7301 | 7301 | 7301 | 4 | 57 | 23 | 4 | 12 | 91.6225 | 0.2523977 | 0.1101662 | 733.6845 | 0 | 0 | 0 |  | Fe_Cr_Ni_Mo_Al | Fe4Cr57Ni23Mo4Al12 | 0.04895138 | -9.578 | 6.64 | 33.66781 | 439.9122 | 112.5902 | 862.9091 | 133.747
7302 | 7302 | 7302 | 10 | 6 | 37 | 42 | 5 | 101.8698 | 0.278608 | 0.131479 | 1216.201 | 0 | 0 | 0 |  | Fe_Cr_Ni_Mo_Al | Fe10Cr6Ni37Mo42Al5 | 0.04912485 | -8.0168 | 7.53 | 37.94522 | 547.6857 | 150.9447 | 501.525 | 135.5967
7303 | 7303 | 7303 | 10 | 9 | 41 | 35 | 5 | 98.93584 | 0.2798611 | 0.1320912 | 1180.253 | 1 | 0 | 0 |  | Fe_Cr_Ni_Mo_Al | Fe10Cr9Ni41Mo35Al5 | 0.04893542 | -8.2492 | 7.69 | 37.03444 | 470.424 | 156.5361 | 557.5359 | 107.4182
7304 | 7304 | 7304 | 9 | 13 | 44 | 28 | 6 | 95.42341 | 0.2806212 | 0.131165 | 1114.458 | 1 | 0 | 0 |  | Fe_Cr_Ni_Mo_Al | Fe9Cr13Ni44Mo28Al6 | 0.04896174 | -8.8252 | 7.76 | 37.307 | 416.5307 | 141.356 | 588.1304 | 84.62589
7305 | 7305 | 7305 | 8 | 18 | 45 | 22 | 7 | 92.74238 | 0.2799606 | 0.1286146 | 1038.072 | 1 | 0 | 0 |  | Fe_Cr_Ni_Mo_Al | Fe8Cr18Ni45Mo22Al7 | 0.04875051 | -9.3568 | 7.75 | 37.23785 | 382.1532 | 134.3824 | 592.2334 | 70.41103
7306 | 7306 | 7306 | 6 | 25 | 45 | 16 | 8 | 90.64822 | 0.2775397 | 0.1245213 | 949.277 | 1 | 0 | 0 |  | Fe_Cr_Ni_Mo_Al | Fe6Cr25Ni45Mo16Al8 | 0.04817197 | -9.954 | 7.68 | 36.55453 | 351.1867 | 110.7745 | 601.5195 | 77.3196
7307 | 7307 | 7307 | 5 | 32 | 43 | 11 | 9 | 89.19516 | 0.2740508 | 0.1200438 | 867.0148 | 1 | 0 | 0 |  | Fe_Cr_Ni_Mo_Al | Fe5Cr32Ni43Mo11Al9 | 0.04768601 | -10.4108 | 7.55 | 35.57615 | 359.3921 | 85.88775 | 612.8588 | 85.20966
7308 | 7308 | 7308 | 3 | 43 | 38 | 6 | 11 | 88.29561 | 0.2668159 | 0.1138172 | 768.4204 | 1 | 0 | 0 |  | Fe_Cr_Ni_Mo_Al | Fe3Cr43Ni38Mo6Al11 | 0.04826327 | -10.99735 | 7.237624 | 34.71327 | 404.5507 | 84.49361 | 691.7675 | 147.3793
7309 | 7309 | 7309 | 6 | 9 | 50 | 32 | 3 | 98.54923 | 0.2820605 | 0.132339 | 1180.333 | 1 | 0 | 0 |  | Fe_Cr_Ni_Mo_Al | Fe6Cr9Ni50Mo32Al3 | 0.04637014 | -7.8544 | 8.03 | 32.50615 | 322.6349 | 127.0906 | 547.4346 | 67.78427
7310 | 7310 | 7310 | 6 | 13 | 52 | 25 | 4 | 94.99342 | 0.2827659 | 0.1289677 | 1082.884 | 1 | 0 | 0 |  | Fe_Cr_Ni_Mo_Al | Fe6Cr13Ni52Mo25Al4 | 0.04582834 | -8.2776 | 8.08 | 33.00334 | 300.0811 | 122.5195 | 575.3336 | 66.30731
7311 | 7311 | 7311 | 5 | 18 | 53 | 19 | 5 | 92.24495 | 0.2821973 | 0.1245147 | 984.4185 | 1 | 0 | 0 |  | Fe_Cr_Ni_Mo_Al | Fe5Cr18Ni53Mo19Al5 | 0.04509924 | -8.8068 | 8.07 | 33.05692 | 273.6131 | 108.8484 | 576.879 | 58.55622
7312 | 7312 | 7312 | 4 | 23 | 53 | 13 | 6 | 89.54208 | 0.2812609 | 0.1211305 | 903.1636 | 1 | 0 | 0 |  | Fe_Cr_Ni_Mo_Al | Fe4Cr23Ni53Mo13Al6 | 0.04416287 | -9.389246 | 8.040404 | 32.52451 | 268.205 | 88.2971 | 580.1151 | 43.33252
7313 | 7313 | 7313 | 4 | 30 | 50 | 8 | 8 | 87.20994 | 0.278067 | 0.1150321 | 796.0674 | 1 | 1 | 1 | 796.0674 | Fe_Cr_Ni_Mo_Al | Fe4Cr30Ni50Mo8Al8 | 0.0448176 | -10.3024 | 7.84 | 32.77746 | 304.5045 | 73.89149 | 585.092 | 57.53951 | 304.5045 | 73.89149 | 585.092 | 57.53951
7314 | 7314 | 7314 | 47 | 5 | 33 | 12 | 3 | 86.58876 | 0.290587 | 0.1022926 | 691.6482 | 1 | 1 | 1 | 691.6482 | Fe_Cr_Ni_Mo_Al | Fe47Cr5Ni33Mo12Al3 | 0.03868904 | -4.9804 | 8.17 | 26.14436 | 353.3846 | 91.06439 | 600.6954 | 88.64072 | 353.3846 | 91.06439 | 600.6954 | 88.64072
7315 | 7315 | 7315 | 40 | 5 | 39 | 11 | 5 | 84.11798 | 0.2929224 | 0.1074302 | 723.1867 | 1 | 1 | 1 | 723.1867 | Fe_Cr_Ni_Mo_Al | Fe40Cr5Ni39Mo11Al5 | 0.042033 | -6.2332 | 8.21 | 29.21832 | 345.9635 | 94.12609 | 595.1191 | 90.53093 | 345.9635 | 94.12609 | 595.1191 | 90.53093
7316 | 7316 | 7316 | 34 | 4 | 44 | 10 | 7 | 81.39615 | 0.2959214 | 0.1126543 | 751.9334 | 1 | 1 | 1 | 751.9334 | Fe_Cr_Ni_Mo_Al | Fe34Cr4Ni44Mo10Al7 | 0.04519696 | -7.404959 | 8.252525 | 32.01492 | 340.5819 | 111.5961 | 555.1844 | 81.97242 | 340.5819 | 111.5961 | 555.1844 | 81.97242
7317 | 7317 | 7317 | 27 | 4 | 49 | 9 | 11 | 77.50149 | 0.2988736 | 0.123036 | 815.6127 | 1 | 1 | 1 | 815.6127 | Fe_Cr_Ni_Mo_Al | Fe27Cr4Ni49Mo9Al11 | 0.05055064 | -9.5036 | 8.17 | 36.72556 | 344.1373 | 112.9704 | 523.3773 | 87.61666 | 344.1373 | 112.9704 | 523.3773 | 87.61666
7318 | 7318 | 7318 | 22 | 3 | 53 | 7 | 14 | 73.44874 | 0.3029476 | 0.1292021 | 829.5919 | 1 | 1 | 1 | 829.5919 | Fe_Cr_Ni_Mo_Al | Fe22Cr3Ni53Mo7Al14 | 0.05380663 | -11.03479 | 8.161616 | 39.30199 | 323.5088 | 119.5235 | 387.9754 | 98.9687 | 323.5088 | 119.5235 | 387.9754 | 98.9687
7319 | 7319 | 7319 | 51 | 6 | 21 | 19 | 3 | 91.59066 | 0.2842589 | 0.1121994 | 844.6463 | 1 | 0 | 0 |  | Fe_Cr_Ni_Mo_Al | Fe51Cr6Ni21Mo19Al3 | 0.04311398 | -4.638 | 7.77 | 29.5715 | 542.1755 | 121.1779 | 648.031 | 117.3588
7320 | 7320 | 7320 | 44 | 7 | 27 | 17 | 5 | 88.89871 | 0.2861172 | 0.1147882 | 846.1996 | 1 | 0 | 0 |  | Fe_Cr_Ni_Mo_Al | Fe44Cr7Ni27Mo17Al5 | 0.045315 | -5.9524 | 7.81 | 32.11775 | 526.1672 | 100.3151 | 654.261 | 112.0453
7321 | 7321 | 7321 | 38 | 8 | 32 | 16 | 7 | 86.78763 | 0.287437 | 0.118482 | 864.5349 | 1 | 0 | 0 |  | Fe_Cr_Ni_Mo_Al | Fe38Cr8Ni32Mo16Al7 | 0.04761059 | -7.176551 | 7.811881 | 34.54706 | 517.932 | 92.87519 | 654.0871 | 110.4536
7322 | 7322 | 7322 | 32 | 8 | 36 | 14 | 10 | 83.17915 | 0.2900461 | 0.1234918 | 878.7151 | 1 | 0 | 0 |  | Fe_Cr_Ni_Mo_Al | Fe32Cr8Ni36Mo14Al10 | 0.05097321 | -8.776 | 7.78 | 37.79365 | 525.3412 | 101.8724 | 638.2863 | 105.2441
7323 | 7323 | 7323 | 26 | 9 | 40 | 11 | 14 | 78.50833 | 0.2929399 | 0.1293882 | 883.0443 | 1 | 0 | 0 |  | Fe_Cr_Ni_Mo_Al | Fe26Cr9Ni40Mo11Al14 | 0.05464252 | -10.736 | 7.7 | 40.86647 | 481.9171 | 111.1195 | 611.107 | 81.95339
7324 | 7324 | 7324 | 21 | 8 | 44 | 9 | 18 | 73.90359 | 0.2970892 | 0.1364397 | 897.5137 | 1 | 0 | 0 |  | Fe_Cr_Ni_Mo_Al | Fe21Cr8Ni44Mo9Al18 | 0.05804111 | -12.5848 | 7.64 | 43.63202 | 439.962 | 112.4611 | 577.3238 | 79.14279
7325 | 7325 | 7325 | 16 | 7 | 46 | 7 | 23 | 68.68282 | 0.3015267 | 0.1451955 | 910.8094 | 1 | 0 | 0 |  | Fe_Cr_Ni_Mo_Al | Fe16Cr7Ni46Mo7Al23 | 0.06178413 | -14.71483 | 7.484848 | 46.63032 | 406.3975 | 88.81568 | 534.2068 | 87.35583
7326 | 7326 | 7326 | 52 | 4 | 12 | 29 | 3 | 96.95585 | 0.2799468 | 0.1197592 | 995.5997 | 0 | 0 | 0 |  | Fe_Cr_Ni_Mo_Al | Fe52Cr4Ni12Mo29Al3 | 0.04708683 | -4.1228 | 7.43 | 32.99296 | 680.0826 | 141.5463 | 675.0036 | 120.6983
7327 | 7327 | 7327 | 46 | 8 | 16 | 27 | 4 | 95.97572 | 0.2790725 | 0.1194391 | 975.4675 | 0 | 0 | 0 |  | Fe_Cr_Ni_Mo_Al | Fe46Cr8Ni16Mo27Al4 | 0.04743679 | -4.915597 | 7.425743 | 34.1209 | 692.6976 | 123.018 | 694.6419 | 133.4488
7328 | 7328 | 7328 | 39 | 10 | 21 | 24 | 6 | 93.28592 | 0.2801286 | 0.1212035 | 963.9867 | 1 | 0 | 0 |  | Fe_Cr_Ni_Mo_Al | Fe39Cr10Ni21Mo24Al6 | 0.04901775 | -6.2256 | 7.44 | 36.44092 | 686.4223 | 105.1745 | 691.6369 | 118.3819
7329 | 7329 | 7329 | 34 | 12 | 25 | 21 | 9 | 89.65007 | 0.2815464 | 0.1238171 | 950.3185 | 1 | 0 | 0 |  | Fe_Cr_Ni_Mo_Al | Fe34Cr12Ni25Mo21Al9 | 0.05143549 | -7.705911 | 7.39604 | 39.28746 | 707.8186 | 85.30882 | 708.6774 | 118.9287
7330 | 7330 | 7330 | 29 | 13 | 28 | 17 | 13 | 84.59719 | 0.2841254 | 0.1281194 | 936.0446 | 1 | 0 | 0 |  | Fe_Cr_Ni_Mo_Al | Fe29Cr13Ni28Mo17Al13 | 0.05476418 | -9.5268 | 7.31 | 42.44302 | 741.2001 | 64.22482 | 684.3097 | 111.7063
7331 | 7331 | 7331 | 24 | 14 | 31 | 14 | 17 | 80.08196 | 0.2865559 | 0.1332076 | 932.2842 | 1 | 0 | 0 |  | Fe_Cr_Ni_Mo_Al | Fe24Cr14Ni31Mo14Al17 | 0.05773806 | -11.2896 | 7.21 | 44.90596 | 711.8693 | 70.9389 | 670.7206 | 114.0959
7332 | 7332 | 7332 | 19 | 13 | 34 | 11 | 23 | 73.6476 | 0.2914524 | 0.1411407 | 929.3248 | 1 | 0 | 0 |  | Fe_Cr_Ni_Mo_Al | Fe19Cr13Ni34Mo11Al23 | 0.06164945 | -13.574 | 7.05 | 48.04533 | 603.303 | 83.82603 | 631.3511 | 89.37013
7333 | 7333 | 7333 | 15 | 12 | 36 | 8 | 29 | 67.43035 | 0.2965985 | 0.1483043 | 910.0737 | 1 | 0 | 0 |  | Fe_Cr_Ni_Mo_Al | Fe15Cr12Ni36Mo8Al29 | 0.06471499 | -15.5732 | 6.87 | 49.96035 | 502.7863 | 75.45448 | 597.6053 | 69.46487
7334 | 7334 | 7334 | 12 | 9 | 37 | 6 | 36 | 60.87446 | 0.3035051 | 0.1538948 | 865.6581 | 1 | 0 | 0 |  | Fe_Cr_Ni_Mo_Al | Fe12Cr9Ni37Mo6Al36 | 0.06716222 | -17.3604 | 6.64 | 51.86527 | 440.3095 | 75.84102 | 538.7758 | 79.41612
7335 | 7335 | 7335 | 43 | 6 | 10 | 38 | 3 | 102.3546 | 0.2751342 | 0.1209384 | 1070.866 | 0 | 0 | 0 |  | Fe_Cr_Ni_Mo_Al | Fe43Cr6Ni10Mo38Al3 | 0.04850706 | -4.118 | 7.17 | 35.12457 | 734.7111 | 128.6213 | 634.5524 | 147.5951
7336 | 7336 | 7336 | 38 | 10 | 13 | 34 | 4 | 100.7254 | 0.2744606 | 0.1209767 | 1045.599 | 0 | 0 | 0 |  | Fe_Cr_Ni_Mo_Al | Fe38Cr10Ni13Mo34Al4 | 0.04886382 | -4.837057 | 7.171717 | 36.38428 | 732.9545 | 128.2312 | 665.1325 | 124.7297
7337 | 7337 | 7337 | 33 | 14 | 16 | 29 | 7 | 96.77401 | 0.2746909 | 0.1220086 | 1006.556 | 0 | 0 | 0 |  | Fe_Cr_Ni_Mo_Al | Fe33Cr14Ni16Mo29Al7 | 0.05094101 | -6.223038 | 7.10101 | 39.82097 | 781.3104 | 109.4135 | 710.7512 | 127.1482
7338 | 7338 | 7338 | 29 | 17 | 19 | 25 | 10 | 92.93775 | 0.2754401 | 0.1235647 | 976.3971 | 1 | 0 | 0 |  | Fe_Cr_Ni_Mo_Al | Fe29Cr17Ni19Mo25Al10 | 0.05296902 | -7.5804 | 7.04 | 42.26062 | 815.1316 | 91.43682 | 729.2728 | 122.7901
7339 | 7339 | 7339 | 25 | 19 | 21 | 20 | 15 | 86.94055 | 0.2775272 | 0.1276846 | 948.2403 | 1 | 0 | 0 |  | Fe_Cr_Ni_Mo_Al | Fe25Cr19Ni21Mo20Al15 | 0.056531 | -9.4652 | 6.89 | 45.62664 | 876.8449 | 44.45527 | 746.0104 | 112.7285
7340 | 7340 | 7340 | 21 | 19 | 24 | 16 | 20 | 80.92747 | 0.2811692 | 0.1328555 | 929.6879 | 1 | 0 | 0 |  | Fe_Cr_Ni_Mo_Al | Fe21Cr19Ni24Mo16Al20 | 0.05973037 | -11.4156 | 6.78 | 48.06776 | 857.6802 | 36.34008 | 717.8079 | 113.8964
7341 | 7341 | 7341 | 17 | 18 | 26 | 12 | 26 | 74.00457 | 0.2860244 | 0.1388629 | 901.1102 | 1 | 0 | 0 |  | Fe_Cr_Ni_Mo_Al | Fe17Cr18Ni26Mo12Al26 | 0.06309126 | -13.48107 | 6.606061 | 50.25547 | 729.8461 | 68.6133 | 688.3633 | 114.8095
7342 | 7342 | 7342 | 13 | 17 | 28 | 9 | 34 | 66.80631 | 0.2917222 | 0.1434118 | 848.174 | 1 | 0 | 0 |  | Fe_Cr_Ni_Mo_Al | Fe13Cr17Ni28Mo9Al34 | 0.06590807 | -15.44751 | 6.356436 | 52.00387 | 575.5546 | 60.92119 | 635.3954 | 97.08955
7343 | 7343 | 7343 | 11 | 12 | 28 | 6 | 43 | 58.01379 | 0.3015592 | 0.1470059 | 760.6088 | 1 | 0 | 0 |  | Fe_Cr_Ni_Mo_Al | Fe11Cr12Ni28Mo6Al43 | 0.06779887 | -17.0196 | 6.05 | 53.05687 | 461.5738 | 75.27779 | 566.9093 | 88.95583
7344 | 7344 | 7344 | 35 | 9 | 8 | 45 | 3 | 106.7897 | 0.2707959 | 0.1177843 | 1075.306 | 0 | 0 | 0 |  | Fe_Cr_Ni_Mo_Al | Fe35Cr9Ni8Mo45Al3 | 0.04846833 | -3.8708 | 6.93 | 36.36253 | 750.5675 | 123.0194 | 545.7594 | 150.1792
7345 | 7345 | 7345 | 31 | 14 | 10 | 39 | 5 | 103.8059 | 0.2699849 | 0.1187007 | 1044.943 | 0 | 0 | 0 |  | Fe_Cr_Ni_Mo_Al | Fe31Cr14Ni10Mo39Al5 | 0.04981377 | -4.759514 | 6.878788 | 39.33189 | 781.1427 | 119.5296 | 626.8419 | 151.3585
7346 | 7346 | 7346 | 27 | 19 | 12 | 33 | 8 | 99.7579 | 0.2694864 | 0.1197165 | 1003.489 | 0 | 0 | 0 |  | Fe_Cr_Ni_Mo_Al | Fe27Cr19Ni12Mo33Al8 | 0.05181735 | -5.974492 | 6.787879 | 42.52663 | 828.6973 | 99.35808 | 707.4089 | 129.7577
7347 | 7347 | 7347 | 24 | 22 | 14 | 28 | 12 | 94.72697 | 0.2704304 | 0.1215175 | 964.0934 | 0 | 0 | 0 |  | Fe_Cr_Ni_Mo_Al | Fe24Cr22Ni14Mo28Al12 | 0.05446698 | -7.4512 | 6.68 | 45.62939 | 877.5133 | 84.66303 | 737.6293 | 132.2469
7348 | 7348 | 7348 | 20 | 24 | 16 | 23 | 17 | 88.83531 | 0.2722215 | 0.1248841 | 931.3407 | 1 | 0 | 0 |  | Fe_Cr_Ni_Mo_Al | Fe20Cr24Ni16Mo23Al17 | 0.05760078 | -9.2252 | 6.53 | 48.59259 | 923.7677 | 47.8698 | 763.556 | 116.8846
7349 | 7349 | 7349 | 17 | 25 | 18 | 18 | 22 | 82.69213 | 0.274989 | 0.1289812 | 900.1363 | 1 | 0 | 0 |  | Fe_Cr_Ni_Mo_Al | Fe17Cr25Ni18Mo18Al22 | 0.06045875 | -10.9492 | 6.4 | 50.22931 | 906.7191 | 42.85762 | 765.4305 | 124.113
7350 | 7350 | 7350 | 13 | 24 | 20 | 13 | 30 | 74.01554 | 0.2806 | 0.1347589 | 851.2726 | 1 | 0 | 0 |  | Fe_Cr_Ni_Mo_Al | Fe13Cr24Ni20Mo13Al30 | 0.06402739 | -13.196 | 6.16 | 52.25093 | 780.3828125 | 49.79369 | 738.4388 | 123.4907
7351 | 7351 | 7351 | 11 | 22 | 20 | 9 | 38 | 66.00838 | 0.2869145 | 0.1379699 | 779.209 | 1 | 0 | 0 |  | Fe_Cr_Ni_Mo_Al | Fe11Cr22Ni20Mo9Al38 | 0.0664114 | -14.6432 | 5.88 | 52.84136 | 631.1122 | 57.64783 | 686.5372 | 125.8744
7352 | 7352 | 7352 | 8 | 16 | 20 | 6 | 50 | 55.52923 | 0.2988082 | 0.1382319 | 652.4281 | 1 | 0 | 0 |  | Fe_Cr_Ni_Mo_Al | Fe8Cr16Ni20Mo6Al50 | 0.06687125 | -15.8096 | 5.46 | 53.11309 | 515.8744 | 76.08771 | 541.2837 | 102.6229
7353 | 7353 | 7353 | 25 | 14 | 7 | 50 | 3 | 110.893 | 0.2660865 | 0.1127667 | 1043.913 | 0 | 0 | 0 |  | Fe_Cr_Ni_Mo_Al | Fe25Cr14Ni7Mo50Al3 | 0.04760113 | -3.588613 | 6.69697 | 37.30582 | 748.4144 | 132.3407 | 405.611 | 186.3491
7354 | 7354 | 7354 | 23 | 21 | 8 | 42 | 6 | 106.401 | 0.2647731 | 0.1133618 | 993.2257 | 0 | 0 | 0 |  | Fe_Cr_Ni_Mo_Al | Fe23Cr21Ni8Mo42Al6 | 0.04997934 | -4.562 | 6.6 | 41.68612 | 820.9689 | 115.0389 | 580.2335 | 157.6689
7355 | 7355 | 7355 | 20 | 26 | 9 | 36 | 9 | 102.5032 | 0.2638615 | 0.1143496 | 956.0455 | 0 | 0 | 0 |  | Fe_Cr_Ni_Mo_Al | Fe20Cr26Ni9Mo36Al9 | 0.05204479 | -5.5792 | 6.49 | 44.66952 | 846.3918 | 104.8652 | 683.9109 | 148.2988
7356 | 7356 | 7356 | 18 | 28 | 11 | 29 | 13 | 96.50635 | 0.2653638 | 0.1184117 | 935.9653 | 0 | 0 | 0 |  | Fe_Cr_Ni_Mo_Al | Fe18Cr28Ni11Mo29Al13 | 0.0548551 | -7.173962 | 6.414141 | 47.34835 | 892.8464 | 76.07374 | 728.543 | 138.945
7357 | 7357 | 7357 | 16 | 30 | 12 | 24 | 18 | 90.56967 | 0.2669431 | 0.1206918 | 893.7781 | 1 | 0 | 0 |  | Fe_Cr_Ni_Mo_Al | Fe16Cr30Ni12Mo24Al18 | 0.05782343 | -8.6592 | 6.26 | 49.77768 | 913.1885 | 60.04022 | 770.3107 | 126.0061
7358 | 7358 | 7358 | 13 | 31 | 14 | 18 | 25 | 82.51628 | 0.2704732 | 0.1250761 | 847.7534 | 1 | 0 | 0 |  | Fe_Cr_Ni_Mo_Al | Fe13Cr31Ni14Mo18Al25 | 0.06138312 | -10.70954 | 6.069307 | 51.67198 | 875.8171 | 54.52433 | 796.3141 | 113.9048
7359 | 7359 | 7359 | 10 | 30 | 15 | 13 | 32 | 74.66039 | 0.2751049 | 0.1304509 | 807.0833 | 1 | 0 | 0 |  | Fe_Cr_Ni_Mo_Al | Fe10Cr30Ni15Mo13Al32 | 0.06427638 | -12.454 | 5.84 | 52.67857 | 783.8737 | 49.87492 | 776.7867 | 123.6343
7360 | 7360 | 7360 | 8 | 26 | 15 | 8 | 42 | 64.20833 | 0.2839993 | 0.1353213 | 724.5431 | 1 | 0 | 0 |  | Fe_Cr_Ni_Mo_Al | Fe8Cr26Ni15Mo8Al42 | 0.06663946 | -13.99939 | 5.494949 | 52.67568 | 643.3173 | 62.63317 | 698.1651 | 132.4906
7361 | 7361 | 7361 | 6 | 19 | 15 | 5 | 55 | 53.25007 | 0.2975013 | 0.1342169 | 588.0265 | 1 | 0 | 0 |  | Fe_Cr_Ni_Mo_Al | Fe6Cr19Ni15Mo5Al55 | 0.06587468 | -14.5916 | 5.07 | 51.60417 | 534.7411 | 81.74455 | 471.7642 | 132.406
7362 | 7362 | 7362 | 17 | 21 | 7 | 52 | 3 | 113.5425 | 0.2616733 | 0.106879 | 981.0152 | 0 | 0 | 0 |  | Fe_Cr_Ni_Mo_Al | Fe17Cr21Ni7Mo52Al3 | 0.04685305 | -3.3492 | 6.53 | 37.90989 | 764.4114 | 131.2539 | 383.9142 | 207.0575
7363 | 7363 | 7363 | 16 | 28 | 7 | 43 | 6 | 108.9221 | 0.2599792 | 0.1086308 | 946.5647 | 0 | 0 | 0 |  | Fe_Cr_Ni_Mo_Al | Fe16Cr28Ni7Mo43Al6 | 0.04947734 | -4.1908 | 6.42 | 42.27288 | 806.2698 | 121.1726 | 564.5869 | 192.8559
7364 | 7364 | 7364 | 15 | 33 | 7 | 36 | 9 | 104.6002 | 0.2589071 | 0.1099334 | 910.978 | 0 | 0 | 0 |  | Fe_Cr_Ni_Mo_Al | Fe15Cr33Ni7Mo36Al9 | 0.05171643 | -5.0508 | 6.31 | 44.94606 | 844.2474 | 113.8361 | 680.7113 | 175.5325
7365 | 7365 | 7365 | 13 | 36 | 8 | 30 | 14 | 98.43825 | 0.2596805 | 0.1119665 | 869.4011 | 0 | 0 | 0 |  | Fe_Cr_Ni_Mo_Al | Fe13Cr36Ni8Mo30Al14 | 0.05491819 | -6.57112 | 6.158416 | 48.30718 | 878.1599 | 99.78165 | 745.6204 | 138.5848
7366 | 7366 | 7366 | 11 | 38 | 9 | 24 | 19 | 92.20029 | 0.260974 | 0.1155429 | 841.5413 | 0 | 0 | 0 |  | Fe_Cr_Ni_Mo_Al | Fe11Cr38Ni9Mo24Al19 | 0.0579149 | -8.081953 | 6.009901 | 50.24485 | 874.0623 | 75.33985 | 795.0443 | 121.4606
7367 | 7367 | 7367 | 9 | 38 | 10 | 18 | 25 | 84.73366 | 0.2639319 | 0.1212506 | 819.5432 | 1 | 0 | 0 |  | Fe_Cr_Ni_Mo_Al | Fe9Cr38Ni10Mo18Al25 | 0.06115886 | -9.7964 | 5.83 | 51.62122 | 838.4404 | 65.61606 | 825.6712 | 93.18486
7368 | 7368 | 7368 | 7 | 37 | 11 | 12 | 33 | 75.62915 | 0.26901 | 0.1275625 | 777.5514 | 1 | 0 | 0 |  | Fe_Cr_Ni_Mo_Al | Fe7Cr37Ni11Mo12Al33 | 0.06444794 | -11.6284 | 5.59 | 51.94096 | 755.0853 | 64.46686 | 807.2432 | 112.6504
7369 | 7369 | 7369 | 5 | 32 | 12 | 7 | 44 | 64.37941 | 0.2791105 | 0.1338347 | 703.1544 | 1 | 0 | 0 |  | Fe_Cr_Ni_Mo_Al | Fe5Cr32Ni12Mo7Al44 | 0.06670523 | -13.3128 | 5.26 | 51.4814 | 643.5668 | 69.9626 | 719.1047 | 128.7204
7370 | 7370 | 7370 | 4 | 23 | 12 | 4 | 57 | 52.79391 | 0.2943568 | 0.1342296 | 574.2333 | 1 | 0 | 0 |  | Fe_Cr_Ni_Mo_Al | Fe4Cr23Ni12Mo4Al57 | 0.06551925 | -13.7176 | 4.85 | 49.8229 | 578.2712 | 90.39111 | 403.053 | 185.8147
7371 | 7371 | 7371 | 10 | 37 | 5 | 42 | 6 | 111.0971 | 0.2542069 | 0.1030704 | 881.5914 | 0 | 0 | 0 |  | Fe_Cr_Ni_Mo_Al | Fe10Cr37Ni5Mo42Al6 | 0.04911934 | -3.55 | 6.22 | 42.62054 | 800.1693 | 130.4148 | 584.1553 | 210.3935
7372 | 7372 | 7372 | 10 | 41 | 5 | 35 | 9 | 106.506 | 0.253472 | 0.105153 | 857.4556 | 0 | 0 | 0 |  | Fe_Cr_Ni_Mo_Al | Fe10Cr41Ni5Mo35Al9 | 0.05141577 | -4.446 | 6.13 | 44.95905 | 804.9414 | 130.0704 | 701.4324 | 169.0127
7373 | 7373 | 7373 | 9 | 44 | 6 | 28 | 13 | 100.7376 | 0.2537022 | 0.1084748 | 836.0543 | 0 | 0 | 0 |  | Fe_Cr_Ni_Mo_Al | Fe9Cr44Ni6Mo28Al13 | 0.05420466 | -5.83 | 6.03 | 46.96884 | 817.0811 | 128.7753 | 765.5872 | 158.8258
7374 | 7374 | 7374 | 8 | 45 | 7 | 22 | 18 | 94.10207 | 0.2554112 | 0.1129779 | 818.473 | 0 | 0 | 0 |  | Fe_Cr_Ni_Mo_Al | Fe8Cr45Ni7Mo22Al18 | 0.05741714 | -7.4172 | 5.9 | 48.76402 | 818.5463 | 95.02773 | 829.376 | 122.4475
7375 | 7375 | 7375 | 6 | 45 | 8 | 16 | 25 | 85.76447 | 0.2585514 | 0.1191773 | 795.6588 | 0 | 0 | 0 |  | Fe_Cr_Ni_Mo_Al | Fe6Cr45Ni8Mo16Al25 | 0.06121533 | -9.3096 | 5.69 | 50.28161 | 779.1405 | 75.76972 | 832.3244 | 114.0366
7376 | 7376 | 7376 | 5 | 43 | 9 | 11 | 32 | 77.54689 | 0.2635633 | 0.1259327 | 772.2361 | 0 | 0 | 0 |  | Fe_Cr_Ni_Mo_Al | Fe5Cr43Ni9Mo11Al32 | 0.06426403 | -10.9732 | 5.5 | 50.52708 | 719.6019 | 77.64205 | 840.5425 | 93.72398
7377 | 7377 | 7377 | 3 | 38 | 11 | 6 | 43 | 66.24819 | 0.2737118 | 0.1339966 | 716.5085 | 1 | 0 | 0 |  | Fe_Cr_Ni_Mo_Al | Fe3Cr38Ni11Mo6Al43 | 0.06691076 | -12.96304 | 5.217822 | 49.93177 | 645.9402 | 84.7366 | 757.3082 | 136.0569
7378 | 7378 | 7378 | 6 | 50 | 3 | 32 | 9 | 107.7494 | 0.2476007 | 0.1006966 | 799.7778 | 0 | 0 | 0 |  | Fe_Cr_Ni_Mo_Al | Fe6Cr50Ni3Mo32Al9 | 0.05116269 | -3.828 | 5.97 | 44.31431 | 765.6247 | 149.3162 | 735.2219 | 180.2421875
7379 | 7379 | 7379 | 6 | 52 | 4 | 25 | 13 | 101.6549 | 0.2481935 | 0.1048085 | 788.1577 | 0 | 0 | 0 |  | Fe_Cr_Ni_Mo_Al | Fe6Cr52Ni4Mo25Al13 | 0.05400898 | -5.2812 | 5.89 | 45.8323 | 762.3765 | 135.3766 | 797.4804 | 163.2482
7380 | 7380 | 7380 | 5 | 53 | 5 | 19 | 18 | 94.97328 | 0.2496006 | 0.1099148 | 778.485 | 0 | 0 | 0 |  | Fe_Cr_Ni_Mo_Al | Fe5Cr53Ni5Mo19Al18 | 0.05732405 | -6.898 | 5.76 | 47.18027 | 749.092 | 108.5018 | 827.4203 | 130.603
7381 | 7381 | 7381 | 4 | 53 | 6 | 13 | 23 | 88.06323 | 0.2516028 | 0.1168604 | 778.1447 | 0 | 0 | 0 |  | Fe_Cr_Ni_Mo_Al | Fe4Cr53Ni6Mo13Al23 | 0.0605019 | -8.51709 | 5.626263 | 47.27766 | 711.7938 | 112.3244 | 861.8103 | 108.2809
7382 | 7382 | 7382 | 4 | 50 | 8 | 8 | 30 | 79.28645 | 0.2577836 | 0.1254345 | 771.5904 | 0 | 0 | 0 |  | Fe_Cr_Ni_Mo_Al | Fe4Cr50Ni8Mo8Al30 | 0.06403137 | -10.5504 | 5.5 | 47.27621 | 683.1975 | 102.8416 | 861.8166 | 92.36375
7383 | 7383 | 7383 | 47 | 5 | 3 | 12 | 33 | 67.11883 | 0.2941134 | 0.1294782 | 747.0682 | 0 | 0 | 0 |  | Fe_Cr_Ni_Mo_Al | Fe47Cr5Ni3Mo12Al33 | 0.06656118 | -9.9484 | 6.07 | 52.71546 | 729.1073 | 117.737 | 567.0604 | 93.74489
7384 | 7384 | 7384 | 40 | 5 | 5 | 11 | 39 | 62.76731 | 0.2973468 | 0.1293692 | 694.2245 | 0 | 0 | 0 |  | Fe_Cr_Ni_Mo_Al | Fe40Cr5Ni5Mo11Al39 | 0.06738336 | -11.034 | 5.83 | 54.29951 | 717.8754 | 88.04033 | 558.8033 | 90.56068
7385 | 7385 | 7385 | 34 | 4 | 7 | 10 | 44 | 58.68608 | 0.3013637 | 0.1284992 | 640.1848 | 0 | 0 | 0 |  | Fe_Cr_Ni_Mo_Al | Fe34Cr4Ni7Mo10Al44 | 0.06738292 | -11.90491 | 5.636364 | 55.20595 | 697.1959 | 80.77968 | 551.5792 | 83.07935
7386 | 7386 | 7386 | 27 | 4 | 11 | 9 | 49 | 55.23668 | 0.3050176 | 0.1292009 | 603.3859 | 1 | 0 | 0 |  | Fe_Cr_Ni_Mo_Al | Fe27Cr4Ni11Mo9Al49 | 0.06685517 | -13.106 | 5.51 | 55.42417 | 642.0372 | 69.24026 | 548.1194 | 94.81396
7387 | 7387 | 7387 | 22 | 3 | 14 | 7 | 53 | 51.19304 | 0.3102202 | 0.1299145 | 559.6564 | 1 | 0 | 0 |  | Fe_Cr_Ni_Mo_Al | Fe22Cr3Ni14Mo7Al53 | 0.06645558 | -14.10672 | 5.40404 | 54.5878 | 567.8922 | 88.72893 | 496.9914 | 86.58855
7388 | 7388 | 7388 | 51 | 6 | 3 | 19 | 21 | 79.25285 | 0.2858019 | 0.1263941 | 862.2901 | 0 | 0 | 0 |  | Fe_Cr_Ni_Mo_Al | Fe51Cr6Ni3Mo19Al21 | 0.06134376 | -7.7988 | 6.51 | 49.73842 | 787.3483 | 114.0021 | 680.7388 | 109.793
7389 | 7389 | 7389 | 44 | 7 | 5 | 17 | 27 | 74.28651 | 0.288214 | 0.1279593 | 818.3293 | 0 | 0 | 0 |  | Fe_Cr_Ni_Mo_Al | Fe44Cr7Ni5Mo17Al27 | 0.06384562 | -9.3228 | 6.27 | 52.66095 | 800.7067 | 83.35698 | 650.722 | 93.91486
7390 | 7390 | 7390 | 38 | 8 | 7 | 16 | 32 | 70.76263 | 0.289975 | 0.1285616 | 780.6043 | 0 | 0 | 0 |  | Fe_Cr_Ni_Mo_Al | Fe38Cr8Ni7Mo16Al32 | 0.06503902 | -10.45074 | 6.079208 | 54.49296 | 797.6884 | 69.56942 | 658.1168 | 96.22724
7391 | 7391 | 7391 | 32 | 8 | 10 | 14 | 36 | 66.86782 | 0.2930436 | 0.130028 | 747.0049 | 1 | 0 | 0 |  | Fe_Cr_Ni_Mo_Al | Fe32Cr8Ni10Mo14Al36 | 0.06590146 | -11.7296 | 5.96 | 55.37059 | 764.1505 | 54.30845 | 647.0228 | 97.94908
7392 | 7392 | 7392 | 26 | 9 | 14 | 11 | 40 | 62.74921 | 0.2963494 | 0.1330019 | 718.7541 | 1 | 0 | 0 |  | Fe_Cr_Ni_Mo_Al | Fe26Cr9Ni14Mo11Al40 | 0.06677594 | -13.2216 | 5.88 | 54.98318 | 693.116 | 51.66938 | 615.0265 | 93.21058
7393 | 7393 | 7393 | 21 | 8 | 18 | 9 | 44 | 58.72528 | 0.3010379 | 0.1362396 | 694.0366 | 1 | 0 | 0 |  | Fe_Cr_Ni_Mo_Al | Fe21Cr8Ni18Mo9Al44 | 0.06719105 | -14.6128 | 5.82 | 54.91483 | 598.427 | 60.26658 | 589.4678 | 109.2689
7394 | 7394 | 7394 | 16 | 7 | 23 | 7 | 46 | 55.61623 | 0.30557 | 0.141197 | 691.1746 | 1 | 0 | 0 |  | Fe_Cr_Ni_Mo_Al | Fe16Cr7Ni23Mo7Al46 | 0.06754148 | -16.13223 | 5.858586 | 54.40818 | 502.6516 | 70.56705 | 554.2115 | 92.73476
7395 | 7395 | 7395 | 52 | 4 | 3 | 29 | 12 | 90.55396 | 0.2805285 | 0.1234226 | 966.93 | 0 | 0 | 0 |  | Fe_Cr_Ni_Mo_Al | Fe52Cr4Ni3Mo29Al12 | 0.05571129 | -5.642 | 6.8 | 45.55304 | 815.1841 | 108.3227 | 715.6432 | 126.3312
7396 | 7396 | 7396 | 46 | 8 | 4 | 27 | 16 | 87.63537 | 0.2798311 | 0.1233466 | 926.1284 | 0 | 0 | 0 |  | Fe_Cr_Ni_Mo_Al | Fe46Cr8Ni4Mo27Al16 | 0.05789701 | -6.722478 | 6.594059 | 48.7181 | 849.4632 | 88.70589 | 713.6317 | 101.2259
7397 | 7397 | 7397 | 39 | 10 | 6 | 24 | 21 | 83.02679 | 0.2811731 | 0.1247874 | 886.5896 | 0 | 0 | 0 |  | Fe_Cr_Ni_Mo_Al | Fe39Cr10Ni6Mo24Al21 | 0.06038735 | -8.2236 | 6.39 | 51.98666 | 859.1763 | 78.91832 | 715.9655 | 105.9061
7398 | 7398 | 7398 | 34 | 12 | 9 | 21 | 25 | 79.08562 | 0.2827657 | 0.1265883 | 855.6533 | 1 | 0 | 0 |  | Fe_Cr_Ni_Mo_Al | Fe34Cr12Ni9Mo21Al25 | 0.06202364 | -9.58808 | 6.287129 | 53.23032 | 866.0807 | 68.84342 | 725.2752 | 108.9808
7399 | 7399 | 7399 | 29 | 13 | 13 | 17 | 28 | 74.89595 | 0.2854622 | 0.130022 | 837.4395 | 1 | 0 | 0 |  | Fe_Cr_Ni_Mo_Al | Fe29Cr13Ni13Mo17Al28 | 0.06350574 | -11.1228 | 6.26 | 53.40623 | 836.4199 | 47.14354 | 706.6624 | 118.8042
7400 | 7400 | 7400 | 24 | 14 | 17 | 14 | 31 | 71.29092 | 0.2879705 | 0.1336503 | 824.7598 | 1 | 0 | 0 |  | Fe_Cr_Ni_Mo_Al | Fe24Cr14Ni17Mo14Al31 | 0.06468128 | -12.5776 | 6.23 | 53.44498 | 794.236 | 43.58477 | 691.659 | 110.5873
7401 | 7401 | 7401 | 19 | 13 | 23 | 11 | 34 | 67.02637 | 0.2928051 | 0.1397035 | 825.2744 | 1 | 0 | 0 |  | Fe_Cr_Ni_Mo_Al | Fe19Cr13Ni23Mo11Al34 | 0.06582112 | -14.4012 | 6.28 | 53.3182 | 662.6395 | 60.12199 | 649.1813 | 93.5819
7402 | 7402 | 7402 | 15 | 12 | 29 | 8 | 36 | 63.37917 | 0.2976273 | 0.1456225 | 827.6274 | 1 | 0 | 0 |  | Fe_Cr_Ni_Mo_Al | Fe15Cr12Ni29Mo8Al36 | 0.06676309 | -16.0072 | 6.38 | 52.55934 | 526.3859 | 67.95203 | 598.7285 | 89.48735
7403 | 7403 | 7403 | 12 | 9 | 36 | 6 | 37 | 60.3198 | 0.3036823 | 0.151469 | 837.7712 | 1 | 0 | 0 |  | Fe_Cr_Ni_Mo_Al | Fe12Cr9Ni36Mo6Al37 | 0.06735957 | -17.4096 | 6.57 | 52.14604 | 438.8 | 67.99241 | 534.4111 | 73.34497
7404 | 7404 | 7404 | 43 | 6 | 3 | 38 | 10 | 97.30855 | 0.2754642 | 0.1200616 | 1003.126 | 0 | 0 | 0 |  | Fe_Cr_Ni_Mo_Al | Fe43Cr6Ni3Mo38Al10 | 0.05377615 | -5.0392 | 6.68 | 45.70547 | 837.2974 | 100.0539 | 650.5312 | 141.6781
7405 | 7405 | 7405 | 38 | 10 | 4 | 34 | 13 | 94.23933 | 0.2748863 | 0.1201117 | 963.2308 | 0 | 0 | 0 |  | Fe_Cr_Ni_Mo_Al | Fe38Cr10Ni4Mo34Al13 | 0.05554778 | -5.953678 | 6.535354 | 48.49912 | 864.833 | 97.12031 | 679.7645 | 113.5535
7406 | 7406 | 7406 | 33 | 14 | 7 | 29 | 16 | 90.40798 | 0.2751425 | 0.1217634 | 932.5301 | 0 | 0 | 0 |  | Fe_Cr_Ni_Mo_Al | Fe33Cr14Ni7Mo29Al16 | 0.05731878 | -7.255178 | 6.464646 | 50.00986 | 885.0978 | 76.93404 | 723.1555 | 95.16277
7407 | 7407 | 7407 | 29 | 17 | 10 | 25 | 19 | 86.75913 | 0.2759268 | 0.1237209 | 907.2076 | 1 | 0 | 0 |  | Fe_Cr_Ni_Mo_Al | Fe29Cr17Ni10Mo25Al19 | 0.05891295 | -8.5236 | 6.41 | 50.92314 | 898.4413 | 66.01654 | 751.2952 | 114.5643
7408 | 7408 | 7408 | 25 | 19 | 15 | 20 | 21 | 82.9334 | 0.2779077 | 0.1276512 | 900.2921 | 1 | 0 | 0 |  | Fe_Cr_Ni_Mo_Al | Fe25Cr19Ni15Mo20Al21 | 0.06018056 | -10.046 | 6.47 | 50.43115 | 908.6062 | 51.00737 | 760.5798 | 125.4729
7409 | 7409 | 7409 | 21 | 19 | 20 | 16 | 24 | 78.34853 | 0.2814837 | 0.132623 | 894.9898 | 1 | 0 | 0 |  | Fe_Cr_Ni_Mo_Al | Fe21Cr19Ni20Mo16Al24 | 0.06181582 | -11.758 | 6.5 | 50.69774 | 874.9792 | 40.84879 | 732.2131 | 125.8206
7410 | 7410 | 7410 | 17 | 18 | 26 | 12 | 26 | 74.00457 | 0.2860244 | 0.1388937 | 902.3929 | 1 | 0 | 0 |  | Fe_Cr_Ni_Mo_Al | Fe17Cr18Ni26Mo12Al26 | 0.06309126 | -13.48107 | 6.606061 | 50.25547 | 731.3392 | 59.29803 | 685.659 | 106.5337
7411 | 7411 | 7411 | 13 | 17 | 34 | 9 | 28 | 70.33344 | 0.2909884 | 0.143702 | 899.9273 | 1 | 0 | 0 |  | Fe_Cr_Ni_Mo_Al | Fe13Cr17Ni34Mo9Al28 | 0.06392597 | -15.0946 | 6.772277 | 49.5857 | 544.1075 | 77.7635 | 629.309 | 81.54806
7412 | 7412 | 7412 | 11 | 12 | 43 | 6 | 28 | 66.46232 | 0.2990998 | 0.14935 | 906.9303 | 1 | 0 | 0 |  | Fe_Cr_Ni_Mo_Al | Fe11Cr12Ni43Mo6Al28 | 0.06430682 | -16.2816 | 7.1 | 48.58123 | 431.8863 | 77.49029 | 551.7436 | 63.56715
7413 | 7413 | 7413 | 35 | 9 | 3 | 45 | 8 | 103.14 | 0.2709626 | 0.1153067 | 1003.715 | 0 | 0 | 0 |  | Fe_Cr_Ni_Mo_Al | Fe35Cr9Ni3Mo45Al8 | 0.0515502 | -4.3748 | 6.58 | 44.52444 | 842.7193 | 106.1442 | 540.5721 | 165.868
7414 | 7414 | 7414 | 31 | 14 | 5 | 39 | 10 | 100.15 | 0.2701491 | 0.1168332 | 982.1474 | 0 | 0 | 0 |  | Fe_Cr_Ni_Mo_Al | Fe31Cr14Ni5Mo39Al10 | 0.05308373 | -5.255382 | 6.525253 | 46.41987 | 848.4336 | 101.2807 | 615.2802 | 147.807
7415 | 7415 | 7415 | 27 | 19 | 8 | 33 | 12 | 96.86974 | 0.2696182 | 0.1191983 | 965.7212 | 0 | 0 | 0 |  | Fe_Cr_Ni_Mo_Al | Fe27Cr19Ni8Mo33Al12 | 0.05450791 | -6.356494 | 6.505051 | 47.35112 | 879.4934 | 83.00839 | 724.1784 | 125.1041
7416 | 7416 | 7416 | 24 | 22 | 12 | 28 | 14 | 93.32503 | 0.2705042 | 0.1222224 | 955.7054 | 0 | 0 | 0 |  | Fe_Cr_Ni_Mo_Al | Fe24Cr22Ni12Mo28Al14 | 0.05576584 | -7.632 | 6.54 | 47.66624 | 898.1553 | 72.54537 | 748.0169 | 115.4534
7417 | 7417 | 7417 | 20 | 24 | 17 | 23 | 16 | 89.51806 | 0.2721772 | 0.1265118 | 956.218 | 1 | 0 | 0 |  | Fe_Cr_Ni_Mo_Al | Fe20Cr24Ni17Mo23Al16 | 0.05700072 | -9.1428 | 6.6 | 47.73884 | 914.1445 | 51.31696 | 764.6282 | 123.2968
7418 | 7418 | 7418 | 17 | 25 | 22 | 18 | 18 | 85.34482 | 0.2747672 | 0.1311965 | 954.5308 | 1 | 0 | 0 |  | Fe_Cr_Ni_Mo_Al | Fe17Cr25Ni22Mo18Al18 | 0.05822933 | -10.642 | 6.68 | 47.37366 | 887.1126 | 37.50515 | 752.1971 | 125.992
7419 | 7419 | 7419 | 13 | 24 | 30 | 13 | 20 | 80.35061 | 0.2798237 | 0.1375959 | 960.4393 | 1 | 0 | 0 |  | Fe_Cr_Ni_Mo_Al | Fe13Cr24Ni30Mo13Al20 | 0.05940518 | -12.544 | 6.86 | 46.70161 | 706.9122 | 74.32784 | 696.0756 | 119.1277
7420 | 7420 | 7420 | 11 | 22 | 38 | 9 | 20 | 76.96728 | 0.2850624 | 0.1405535 | 949.5483 | 1 | 0 | 0 |  | Fe_Cr_Ni_Mo_Al | Fe11Cr22Ni38Mo9Al20 | 0.05920217 | -13.5848 | 7.14 | 44.85488 | 498.4677 | 96.58809 | 629.9575 | 82.97285
7421 | 7421 | 7421 | 8 | 16 | 50 | 6 | 20 | 72.68599 | 0.2943312 | 0.1443232 | 941.2501 | 1 | 0 | 0 |  | Fe_Cr_Ni_Mo_Al | Fe8Cr16Ni50Mo6Al20 | 0.05892902 | -14.5136 | 7.56 | 43.70309 | 394.204 | 88.59158 | 575.9626 | 57.1935
7422 | 7422 | 7422 | 25 | 14 | 3 | 50 | 7 | 107.9135 | 0.2661676 | 0.1086385 | 960.0981 | 0 | 0 | 0 |  | Fe_Cr_Ni_Mo_Al | Fe25Cr14Ni3Mo50Al7 | 0.04959493 | -3.861239 | 6.414141 | 44.17945 | 821.636 | 114.2498 | 430.5631 | 171.9437
7423 | 7423 | 7423 | 23 | 21 | 6 | 42 | 8 | 104.9323 | 0.2648084 | 0.1124959 | 966.954 | 0 | 0 | 0 |  | Fe_Cr_Ni_Mo_Al | Fe23Cr21Ni6Mo42Al8 | 0.05118422 | -4.7108 | 6.46 | 44.5431 | 841.1581 | 106.9971 | 584.2557 | 174.7502
7424 | 7424 | 7424 | 20 | 26 | 9 | 36 | 9 | 102.5032 | 0.2638615 | 0.1148074 | 961.22 | 0 | 0 | 0 |  | Fe_Cr_Ni_Mo_Al | Fe20Cr26Ni9Mo36Al9 | 0.05204479 | -5.5792 | 6.49 | 44.66952 | 849.1854 | 103.9755 | 680.4244 | 146.7345
7425 | 7425 | 7425 | 18 | 28 | 13 | 29 | 11 | 97.94691 | 0.2653211 | 0.1196583 | 966.2479 | 0 | 0 | 0 |  | Fe_Cr_Ni_Mo_Al | Fe18Cr28Ni13Mo29Al11 | 0.05353077 | -7.020508 | 6.555556 | 45.2349 | 873.153 | 82.92432 | 756.296875 | 116.1366
7426 | 7426 | 7426 | 16 | 30 | 18 | 24 | 12 | 94.75819 | 0.2667814 | 0.1222873 | 957.3232 | 0 | 0 | 0 |  | Fe_Cr_Ni_Mo_Al | Fe16Cr30Ni18Mo24Al12 | 0.05395476 | -8.2128 | 6.68 | 44.36929 | 865.7557 | 88.78663 | 761.3361 | 121.8971
7427 | 7427 | 7427 | 13 | 31 | 25 | 18 | 14 | 89.85263 | 0.2700375 | 0.1259556 | 940.0008 | 1 | 0 | 0 |  | Fe_Cr_Ni_Mo_Al | Fe13Cr31Ni25Mo18Al14 | 0.05491189 | -9.959024 | 6.831683 | 43.74052 | 797.9562 | 53.03851 | 754.7419 | 142.0279
7428 | 7428 | 7428 | 10 | 30 | 32 | 13 | 15 | 85.68842 | 0.274126 | 0.1309867 | 946.3377 | 1 | 0 | 0 |  | Fe_Cr_Ni_Mo_Al | Fe10Cr30Ni32Mo13Al15 | 0.05527796 | -11.4068 | 7.03 | 42.64024 | 617.7191 | 64.86508 | 692.9949 | 123.2596
7429 | 7429 | 7429 | 8 | 26 | 42 | 8 | 15 | 80.98886 | 0.2815002 | 0.1347597 | 935.3259 | 1 | 0 | 0 |  | Fe_Cr_Ni_Mo_Al | Fe8Cr26Ni42Mo8Al15 | 0.05455436 | -12.5228 | 7.40404 | 40.47085 | 429.5046 | 89.66675 | 607.1424 | 78.61412
7430 | 7430 | 7430 | 6 | 19 | 55 | 5 | 15 | 76.29771 | 0.2917759 | 0.134755 | 889.5619 | 1 | 0 | 0 |  | Fe_Cr_Ni_Mo_Al | Fe6Cr19Ni55Mo5Al15 | 0.05367109 | -12.9756 | 7.87 | 39.02755 | 352.7946 | 95.95133 | 574.8199 | 49.99222
7431 | 7431 | 7431 | 17 | 21 | 3 | 52 | 7 | 110.5645 | 0.2617076 | 0.1029104 | 901.2151 | 0 | 0 | 0 |  | Fe_Cr_Ni_Mo_Al | Fe17Cr21Ni3Mo52Al7 | 0.04865937 | -3.5284 | 6.25 | 44.65162 | 817.4298 | 118.7144 | 375.3543 | 204.8927
7432 | 7432 | 7432 | 16 | 28 | 6 | 43 | 7 | 108.1777 | 0.2599836 | 0.1079686 | 931.013 | 0 | 0 | 0 |  | Fe_Cr_Ni_Mo_Al | Fe16Cr28Ni6Mo43Al7 | 0.05007361 | -4.2476 | 6.35 | 43.71315 | 819.3298 | 123.2541 | 577.3251 | 185.1973
7433 | 7433 | 7433 | 15 | 33 | 9 | 36 | 7 | 106.0837 | 0.2589038 | 0.1107245 | 935.1436 | 0 | 0 | 0 |  | Fe_Cr_Ni_Mo_Al | Fe15Cr33Ni9Mo36Al7 | 0.050327 | -4.9212 | 6.45 | 42.39405 | 805.7603 | 130.6246 | 674.6097 | 156.8104
7434 | 7434 | 7434 | 13 | 36 | 14 | 30 | 8 | 102.7645 | 0.2596566 | 0.1135523 | 930.2453 | 0 | 0 | 0 |  | Fe_Cr_Ni_Mo_Al | Fe13Cr36Ni14Mo30Al8 | 0.0507282 | -6.182923 | 6.574257 | 41.85075 | 799.2505 | 126.0349 | 715.3752 | 142.5888
7435 | 7435 | 7435 | 11 | 38 | 19 | 24 | 9 | 99.26105 | 0.2608925 | 0.1163242 | 921.8723 | 0 | 0 | 0 |  | Fe_Cr_Ni_Mo_Al | Fe11Cr38Ni19Mo24Al9 | 0.05091489 | -7.434957 | 6.70297 | 41.0274 | 759.2637 | 122.81 | 757.59 | 125.2872
7436 | 7436 | 7436 | 9 | 38 | 25 | 18 | 10 | 95.1167 | 0.2636582 | 0.1206667 | 925.8253 | 0 | 0 | 0 |  | Fe_Cr_Ni_Mo_Al | Fe9Cr38Ni25Mo18Al10 | 0.05098401 | -8.8424 | 6.88 | 39.93232 | 676.6475 | 83.39597 | 762.6276 | 136.197
7437 | 7437 | 7437 | 7 | 37 | 33 | 12 | 11 | 90.25454 | 0.2682065 | 0.1217826 | 886.0277 | 1 | 0 | 0 |  | Fe_Cr_Ni_Mo_Al | Fe7Cr37Ni33Mo12Al11 | 0.05064149 | -10.3084 | 7.13 | 38.22863 | 499.1744 | 77.83459 | 706.4028 | 126.8543
7438 | 7438 | 7438 | 5 | 32 | 44 | 7 | 12 | 84.41052 | 0.276738 | 0.1229056 | 842.6902 | 1 | 0 | 0 |  | Fe_Cr_Ni_Mo_Al | Fe5Cr32Ni44Mo7Al12 | 0.05037233 | -11.6872 | 7.5 | 36.79328 | 386.144 | 76.60747 | 610.0843 | 78.4278
7439 | 7439 | 7439 | 4 | 23 | 57 | 4 | 12 | 79.04697 | 0.2884405 | 0.122532 | 795.811 | 1 | 1 | 1 | 795.811 | Fe_Cr_Ni_Mo_Al | Fe4Cr23Ni57Mo4Al12 | 0.04932962 | -11.9716 | 8 | 35.41595 | 336.5907 | 83.81564 | 570.6398 | 43.66105 | 336.5907 | 83.81564 | 570.6398 | 43.66105
7440 | 7440 | 7440 | 10 | 37 | 6 | 42 | 5 | 111.8567 | 0.2542181 | 0.1036862 | 896.1731 | 0 | 0 | 0 |  | Fe_Cr_Ni_Mo_Al | Fe10Cr37Ni6Mo42Al5 | 0.0484507 | -3.5032 | 6.29 | 41.15872 | 784.8009 | 149.4099 | 574.9108 | 210.8604
7441 | 7441 | 7441 | 10 | 41 | 9 | 35 | 5 | 109.5309 | 0.2535274 | 0.1064552 | 901.0427 | 0 | 0 | 0 |  | Fe_Cr_Ni_Mo_Al | Fe10Cr41Ni9Mo35Al5 | 0.04832395 | -4.2172 | 6.41 | 39.7516 | 760.3311 | 144.1413 | 686.8282 | 175.0178
7442 | 7442 | 7442 | 9 | 44 | 13 | 28 | 6 | 105.9555 | 0.2537993 | 0.1090279 | 891.5485 | 0 | 0 | 0 |  | Fe_Cr_Ni_Mo_Al | Fe9Cr44Ni13Mo28Al6 | 0.04843543 | -5.3904 | 6.52 | 39.11772 | 719.7761 | 155.0794 | 741.7823 | 140.8965
7443 | 7443 | 7443 | 8 | 45 | 18 | 22 | 7 | 102.1207 | 0.2555119 | 0.1118647 | 884.2274 | 0 | 0 | 0 |  | Fe_Cr_Ni_Mo_Al | Fe8Cr45Ni18Mo22Al7 | 0.04833807 | -6.7 | 6.67 | 38.18578 | 671.8135 | 131.6735 | 778.986 | 130.7131
7444 | 7444 | 7444 | 6 | 45 | 25 | 16 | 8 | 97.75622 | 0.258539 | 0.1150003 | 874.5135 | 0 | 0 | 0 |  | Fe_Cr_Ni_Mo_Al | Fe6Cr45Ni25Mo16Al8 | 0.04789916 | -8.242 | 6.88 | 36.78143 | 551.8966 | 101.4781 | 773.8054 | 140.9883
7445 | 7445 | 7445 | 5 | 43 | 32 | 11 | 9 | 93.17777 | 0.2631505 | 0.1156051 | 837.4912 | 1 | 0 | 0 |  | Fe_Cr_Ni_Mo_Al | Fe5Cr43Ni32Mo11Al9 | 0.04755043 | -9.5748 | 7.11 | 35.46094 | 439.9709 | 85.02967 | 750.343 | 142.9119
7446 | 7446 | 7446 | 3 | 38 | 43 | 6 | 11 | 86.47286 | 0.2719618 | 0.1154963 | 777.0663 | 1 | 0 | 0 |  | Fe_Cr_Ni_Mo_Al | Fe3Cr38Ni43Mo6Al11 | 0.04831958 | -11.34438 | 7.435644 | 34.90309 | 397.2438 | 72.13364 | 603.2073 | 89.07222
7447 | 7447 | 7447 | 6 | 50 | 9 | 32 | 3 | 112.3836 | 0.2477873 | 0.1012804 | 846.3864 | 0 | 0 | 0 |  | Fe_Cr_Ni_Mo_Al | Fe6Cr50Ni9Mo32Al3 | 0.04564943 | -3.492 | 6.39 | 36.40442 | 658.3826 | 172.1043 | 721.3624 | 176.4436
7448 | 7448 | 7448 | 6 | 52 | 13 | 25 | 4 | 108.4986 | 0.2484717 | 0.1032592 | 830.2627 | 0 | 0 | 0 |  | Fe_Cr_Ni_Mo_Al | Fe6Cr52Ni13Mo25Al4 | 0.04522723 | -4.7052 | 6.52 | 35.56071 | 600.0144 | 159.3481 | 768.5773 | 152.1746
7449 | 7449 | 7449 | 5 | 53 | 18 | 19 | 5 | 104.6425 | 0.2499629 | 0.1050126 | 812.2068 | 0 | 0 | 0 |  | Fe_Cr_Ni_Mo_Al | Fe5Cr53Ni18Mo19Al5 | 0.04462059 | -6.0348 | 6.67 | 34.44648 | 534.9498 | 140.1026 | 812.1109 | 136.77
7450 | 7450 | 7450 | 4 | 53 | 23 | 13 | 6 | 100.5171 | 0.2519896 | 0.1078702 | 803.713 | 0 | 0 | 0 |  | Fe_Cr_Ni_Mo_Al | Fe4Cr53Ni23Mo13Al6 | 0.04379905 | -7.344557 | 6.828283 | 32.92856 | 460.2191 | 115.5818 | 816.4177 | 125.4844
7451 | 7451 | 7451 | 4 | 50 | 30 | 8 | 8 | 94.57121 | 0.2578257 | 0.1082979 | 757.5462 | 0 | 0 | 0 |  | Fe_Cr_Ni_Mo_Al | Fe4Cr50Ni30Mo8Al8 | 0.04459935 | -9.0544 | 7.04 | 32.44382 | 397.0412 | 95.72282 | 772.0889 | 163.1151
7452 | 7452 | 7452 | 47 | 33 | 12 | 3 | 5 | 89.42492 | 0.2689152 | 0.08262634 | 478.7524 | 0 | 0 | 0 |  | Fe_Cr_Ni_Mo_Al | Fe47Cr33Ni12Mo3Al5 | 0.03577865 | -4.646 | 7.27 | 23.87048 | 249.1582 | 98.3587 | 556.8131 | 197.3199
7453 | 7453 | 7453 | 40 | 39 | 11 | 5 | 5 | 92.60606 | 0.2630981 | 0.08687197 | 534.1826 | 0 | 0 | 0 |  | Fe_Cr_Ni_Mo_Al | Fe40Cr39Ni11Mo5Al5 | 0.03740756 | -4.6852 | 7.09 | 25.52548 | 262.6881 | 99.8015 | 771.7743 | 164.841
7454 | 7454 | 7454 | 34 | 44 | 10 | 7 | 4 | 96.4052 | 0.2576898 | 0.08641603 | 550.5327 | 0 | 0 | 0 |  | Fe_Cr_Ni_Mo_Al | Fe34Cr44Ni10Mo7Al4 | 0.03668234 | -4.284461 | 6.969697 | 25.63516 | 289.3969 | 127.9269 | 859.7181 | 135.6658
7455 | 7455 | 7455 | 27 | 49 | 9 | 11 | 4 | 100.1956 | 0.2528538 | 0.09208458 | 631.8413 | 0 | 0 | 0 |  | Fe_Cr_Ni_Mo_Al | Fe27Cr49Ni9Mo11Al4 | 0.03934981 | -4.1372 | 6.78 | 28.3918 | 359.2139 | 144.516 | 904.1427 | 87.69855
7456 | 7456 | 7456 | 22 | 53 | 7 | 14 | 3 | 104.2784 | 0.2481455 | 0.0909004 | 645.1736 | 0 | 0 | 0 |  | Fe_Cr_Ni_Mo_Al | Fe22Cr53Ni7Mo14Al3 | 0.03925571 | -3.412305 | 6.636364 | 28.92187 | 397.232 | 162.2059 | 889.7014 | 104.8337
7457 | 7457 | 7457 | 51 | 21 | 19 | 3 | 6 | 84.43492 | 0.2805078 | 0.08819182 | 509.9728 | 0 | 0 | 0 |  | Fe_Cr_Ni_Mo_Al | Fe51Cr21Ni19Mo3Al6 | 0.03841757 | -5.4924 | 7.6 | 25.72622 | 297.1442 | 104.7671 | 523.0292 | 80.75336
7458 | 7458 | 7458 | 44 | 27 | 17 | 5 | 7 | 86.87837 | 0.2745917 | 0.09637005 | 598.705 | 0 | 0 | 0 |  | Fe_Cr_Ni_Mo_Al | Fe44Cr27Ni17Mo5Al7 | 0.04198532 | -6.0012 | 7.35 | 28.66258 | 335.64 | 108.7462 | 623.8591 | 145.9492
7459 | 7459 | 7459 | 38 | 32 | 16 | 7 | 8 | 88.84953 | 0.2700342 | 0.1026796 | 672.0032 | 0 | 0 | 0 |  | Fe_Cr_Ni_Mo_Al | Fe38Cr32Ni16Mo7Al8 | 0.04476303 | -6.404078 | 7.148515 | 31.19586 | 396.3957 | 115.4393 | 745.8311 | 161.0977
7460 | 7460 | 7460 | 32 | 36 | 14 | 10 | 8 | 92.03278 | 0.2651446 | 0.105657 | 725.9242 | 0 | 0 | 0 |  | Fe_Cr_Ni_Mo_Al | Fe32Cr36Ni14Mo10Al8 | 0.04629942 | -6.3024 | 6.96 | 33.21207 | 469.8688 | 135.9868 | 813.7105 | 139.3151
7461 | 7461 | 7461 | 26 | 40 | 11 | 14 | 9 | 94.90855 | 0.2603987 | 0.1096346 | 790.728 | 0 | 0 | 0 |  | Fe_Cr_Ni_Mo_Al | Fe26Cr40Ni11Mo14Al9 | 0.04913767 | -6.192 | 6.69 | 36.6262 | 612.304 | 151.2809 | 833.5971 | 120.0655
7462 | 7462 | 7462 | 21 | 44 | 9 | 18 | 8 | 99.23256 | 0.2557127 | 0.1080626 | 809.715 | 0 | 0 | 0 |  | Fe_Cr_Ni_Mo_Al | Fe21Cr44Ni9Mo18Al8 | 0.04889034 | -5.4544 | 6.54 | 37.52108 | 662.823 | 164.5292 | 858.9007 | 110.0079
7463 | 7463 | 7463 | 16 | 46 | 7 | 23 | 7 | 103.6021 | 0.2521876 | 0.1058872 | 823.9078 | 0 | 0 | 0 |  | Fe_Cr_Ni_Mo_Al | Fe16Cr46Ni7Mo23Al7 | 0.04890042 | -4.657484 | 6.393939 | 38.77397 | 703.6904 | 163.7189 | 821.5255 | 125.7051
7464 | 7464 | 7464 | 52 | 12 | 29 | 3 | 4 | 82.6276 | 0.2893271 | 0.08012383 | 437.2649 | 1 | 1 | 1 | 437.2649 | Fe_Cr_Ni_Mo_Al | Fe52Cr12Ni29Mo3Al4 | 0.03317581 | -4.9508 | 8.08 | 22.41367 | 260.3444 | 77.13795 | 498.8947 | 78.45121 | 260.3444 | 77.13795 | 498.8947 | 78.45121
7465 | 7465 | 7465 | 46 | 16 | 27 | 4 | 8 | 81.50949 | 0.2864766 | 0.09954958 | 601.0966 | 1 | 1 | 1 | 601.0966 | Fe_Cr_Ni_Mo_Al | Fe46Cr16Ni27Mo4Al8 | 0.04325138 | -6.904421 | 7.742574 | 29.48199 | 359.7909 | 88.32186 | 556.047 | 69.86568 | 359.7909 | 88.32186 | 556.047 | 69.86568
7466 | 7466 | 7466 | 39 | 21 | 24 | 6 | 10 | 82.92769 | 0.2813305 | 0.1091677 | 699.7498 | 1 | 0 | 0 |  | Fe_Cr_Ni_Mo_Al | Fe39Cr21Ni24Mo6Al10 | 0.04789798 | -7.866 | 7.44 | 33.38188 | 428.2469 | 94.78459 | 625.5739 | 94.38054
7467 | 7467 | 7467 | 34 | 25 | 21 | 9 | 12 | 84.57621 | 0.2768557 | 0.1171073 | 791.3647 | 1 | 0 | 0 |  | Fe_Cr_Ni_Mo_Al | Fe34Cr25Ni21Mo9Al12 | 0.05158471 | -8.414861 | 7.148515 | 37.11465 | 569.0794 | 86.9456 | 704.8449 | 138.6698
7468 | 7468 | 7468 | 29 | 28 | 17 | 13 | 13 | 87.30543 | 0.2721426 | 0.1205071 | 851.9643 | 1 | 0 | 0 |  | Fe_Cr_Ni_Mo_Al | Fe29Cr28Ni17Mo13Al13 | 0.05382925 | -8.37 | 6.87 | 40.38824 | 725.3077 | 99.0862 | 772.8252 | 128.5514
7469 | 7469 | 7469 | 24 | 31 | 14 | 17 | 14 | 89.87395 | 0.2680191 | 0.1218095 | 890.5764 | 1 | 0 | 0 |  | Fe_Cr_Ni_Mo_Al | Fe24Cr31Ni14Mo17Al14 | 0.05525908 | -8.1896 | 6.62 | 43.27036 | 828.9792 | 95.77676 | 821.8431 | 121.8922
7470 | 7470 | 7470 | 19 | 34 | 11 | 23 | 13 | 94.94638 | 0.2630909 | 0.1188222 | 909.7043 | 0 | 0 | 0 |  | Fe_Cr_Ni_Mo_Al | Fe19Cr34Ni11Mo23Al13 | 0.05471006 | -7.242 | 6.43 | 44.95733 | 860.4978 | 110.4852 | 803.6424 | 120.0742
7471 | 7471 | 7471 | 15 | 36 | 8 | 29 | 12 | 99.58258 | 0.2592871 | 0.1142062 | 903.7498 | 0 | 0 | 0 |  | Fe_Cr_Ni_Mo_Al | Fe15Cr36Ni8Mo29Al12 | 0.05388749 | -6.1768 | 6.26 | 46.23092 | 860.0488 | 103.4413 | 757.4493 | 139.2507
7472 | 7472 | 7472 | 12 | 37 | 6 | 36 | 9 | 105.7978 | 0.256091 | 0.1079965 | 891.6082 | 0 | 0 | 0 |  | Fe_Cr_Ni_Mo_Al | Fe12Cr37Ni6Mo36Al9 | 0.05152167 | -4.7376 | 6.21 | 45.09366 | 826.075 | 117.0807 | 658.0811 | 184.7848
7473 | 7473 | 7473 | 43 | 10 | 38 | 3 | 6 | 79.95142 | 0.2935331 | 0.09068397 | 516.071 | 1 | 1 | 1 | 516.071 | Fe_Cr_Ni_Mo_Al | Fe43Cr10Ni38Mo3Al6 | 0.03837615 | -6.3832 | 8.2 | 26.174 | 290.0698 | 63.30883 | 431.3432 | 104.9871 | 290.0698 | 63.30883 | 431.3432 | 104.9871
7474 | 7474 | 7474 | 38 | 13 | 34 | 4 | 10 | 78.65065 | 0.29099 | 0.1076818 | 657.5653 | 1 | 1 | 1 | 657.5653 | Fe_Cr_Ni_Mo_Al | Fe38Cr13Ni34Mo4Al10 | 0.04715347 | -8.402408 | 7.838384 | 32.57234 | 386.1159 | 73.85323 | 540.6088 | 59.78465 | 386.1159 | 73.85323 | 540.6088 | 59.78465
7475 | 7475 | 7475 | 33 | 16 | 29 | 7 | 14 | 78.72498 | 0.287114 | 0.1217155 | 790.0971 | 1 | 0 | 0 |  | Fe_Cr_Ni_Mo_Al | Fe33Cr16Ni29Mo7Al14 | 0.05389726 | -9.924293 | 7.414141 | 38.59622 | 539.5708 | 60.92501 | 619.2521 | 81.95695
7476 | 7476 | 7476 | 29 | 19 | 25 | 10 | 17 | 79.49583 | 0.2833145 | 0.1285973 | 863.9178 | 1 | 0 | 0 |  | Fe_Cr_Ni_Mo_Al | Fe29Cr19Ni25Mo10Al17 | 0.05733946 | -10.6036 | 7.07 | 42.6396 | 699.4881 | 49.1198 | 682.5168 | 116.4786
7477 | 7477 | 7477 | 25 | 21 | 20 | 15 | 19 | 81.84026 | 0.2789646 | 0.1308959 | 913.982 | 1 | 0 | 0 |  | Fe_Cr_Ni_Mo_Al | Fe25Cr21Ni20Mo15Al19 | 0.05917739 | -10.526 | 6.73 | 46.68574 | 867.9319 | 38.77234 | 735.3139 | 127.2766
7478 | 7478 | 7478 | 21 | 24 | 16 | 20 | 19 | 85.73925 | 0.2738173 | 0.1286227 | 932.9784 | 1 | 0 | 0 |  | Fe_Cr_Ni_Mo_Al | Fe21Cr24Ni16Mo20Al19 | 0.05891951 | -9.7924 | 6.49 | 48.93347 | 919.3632 | 48.91733 | 773.2083 | 118.2335
7479 | 7479 | 7479 | 17 | 26 | 12 | 26 | 18 | 90.57145 | 0.2689856 | 0.123414 | 929.6096 | 1 | 0 | 0 |  | Fe_Cr_Ni_Mo_Al | Fe17Cr26Ni12Mo26Al18 | 0.05778773 | -8.668503 | 6.282828 | 50.8216 | 918.8168 | 60.08362 | 756.5878 | 114.0832
7480 | 7480 | 7480 | 13 | 28 | 9 | 34 | 17 | 95.96966 | 0.2648209 | 0.1162553 | 907.7732 | 0 | 0 | 0 |  | Fe_Cr_Ni_Mo_Al | Fe13Cr28Ni9Mo34Al17 | 0.05586836 | -7.38555 | 6.108911 | 52.24497 | 895.9855 | 83.57703 | 706.4174 | 138.0114
7481 | 7481 | 7481 | 11 | 28 | 6 | 43 | 12 | 104.3694 | 0.2608173 | 0.1069147 | 882.3535 | 0 | 0 | 0 |  | Fe_Cr_Ni_Mo_Al | Fe11Cr28Ni6Mo43Al12 | 0.05212141 | -5.3376 | 6.1 | 49.90529 | 868.7107 | 105.0772 | 558.0427 | 188.7627
7482 | 7482 | 7482 | 35 | 8 | 45 | 3 | 9 | 76.64538 | 0.2977317 | 0.1039092 | 612.5383 | 1 | 1 | 1 | 612.5383 | Fe_Cr_Ni_Mo_Al | Fe35Cr8Ni45Mo3Al9 | 0.04460559 | -8.134 | 8.23 | 30.78114 | 322.4503 | 74.5846 | 348.6836 | 109.8135 | 322.4503 | 74.5846 | 348.6836 | 109.8135
7483 | 7483 | 7483 | 31 | 10 | 39 | 5 | 14 | 75.08903 | 0.295378 | 0.1218511 | 762.0988 | 1 | 0 | 0 |  | Fe_Cr_Ni_Mo_Al | Fe31Cr10Ni39Mo5Al14 | 0.05331287 | -10.47607 | 7.777778 | 37.77659 | 443.1726 | 89.58269 | 525.7281 | 65.74513
7484 | 7484 | 7484 | 27 | 12 | 33 | 8 | 19 | 74.29423 | 0.2923854 | 0.1333147 | 860.5033 | 1 | 0 | 0 |  | Fe_Cr_Ni_Mo_Al | Fe27Cr12Ni33Mo8Al19 | 0.05905231 | -12.09468 | 7.30303 | 43.69898 | 583.6568 | 70.55128 | 610.983 | 85.8952
7485 | 7485 | 7485 | 24 | 14 | 28 | 12 | 22 | 75.53695 | 0.288498 | 0.1370561 | 911.2976 | 1 | 0 | 0 |  | Fe_Cr_Ni_Mo_Al | Fe24Cr14Ni28Mo12Al22 | 0.06117119 | -12.4448 | 6.94 | 47.66543 | 728.6091 | 62.36368 | 664.9659 | 105.7998
7486 | 7486 | 7486 | 20 | 16 | 23 | 17 | 24 | 77.91584 | 0.2839827 | 0.1364324 | 933.6767 | 1 | 0 | 0 |  | Fe_Cr_Ni_Mo_Al | Fe20Cr16Ni23Mo17Al24 | 0.06172939 | -12.2148 | 6.6 | 51.33892 | 855.1088 | 38.70699 | 711.1796875 | 112.0327
7487 | 7487 | 7487 | 17 | 18 | 18 | 22 | 25 | 80.86809 | 0.279471 | 0.1322226 | 925.2451 | 1 | 0 | 0 |  | Fe_Cr_Ni_Mo_Al | Fe17Cr18Ni18Mo22Al25 | 0.06113846 | -11.4124 | 6.31 | 54.13788 | 894.4803 | 48.69845 | 736.6689 | 120.7597
7488 | 7488 | 7488 | 13 | 20 | 13 | 30 | 24 | 86.6728 | 0.2736603 | 0.1232811 | 898.0846 | 1 | 0 | 0 |  | Fe_Cr_Ni_Mo_Al | Fe13Cr20Ni13Mo30Al24 | 0.05874192 | -9.8496 | 6.06 | 56.62131 | 895.0319 | 72.51933 | 701.6774 | 129.0764
7489 | 7489 | 7489 | 11 | 20 | 9 | 38 | 22 | 92.35923 | 0.2698106 | 0.1131949 | 850.6464 | 1 | 0 | 0 |  | Fe_Cr_Ni_Mo_Al | Fe11Cr20Ni9Mo38Al22 | 0.05579817 | -8.2024 | 5.92 | 57.79169 | 877.687 | 86.57124 | 624.6746 | 143.5236
7490 | 7490 | 7490 | 8 | 20 | 6 | 50 | 16 | 102.5844 | 0.2647653 | 0.1003382 | 801.7673 | 0 | 0 | 0 |  | Fe_Cr_Ni_Mo_Al | Fe8Cr20Ni6Mo50Al16 | 0.05059468 | -5.8864 | 5.92 | 55.28007 | 860.8206 | 92.67009 | 400.6505 | 196.3177
7491 | 7491 | 7491 | 25 | 7 | 50 | 3 | 14 | 72.26295 | 0.301606 | 0.1218294 | 735.9013 | 1 | 0 | 0 |  | Fe_Cr_Ni_Mo_Al | Fe25Cr7Ni50Mo3Al14 | 0.0525328 | -10.92338 | 8.10101 | 36.95059 | 347.4785 | 105.2149 | 286.8122 | 103.4382
7492 | 7492 | 7492 | 23 | 8 | 42 | 6 | 21 | 70.05903 | 0.2996025 | 0.1385389 | 864.1054 | 1 | 0 | 0 |  | Fe_Cr_Ni_Mo_Al | Fe23Cr8Ni42Mo6Al21 | 0.06025444 | -13.414 | 7.51 | 44.26344 | 445.8852 | 87.46478 | 532.5042 | 75.41703
7493 | 7493 | 7493 | 20 | 9 | 36 | 9 | 26 | 69.15533 | 0.2973938 | 0.144245 | 904.1032 | 1 | 0 | 0 |  | Fe_Cr_Ni_Mo_Al | Fe20Cr9Ni36Mo9Al26 | 0.063463 | -14.5352 | 7.06 | 48.98331 | 532.3266 | 81.45147 | 590.663 | 77.06578
7494 | 7494 | 7494 | 18 | 11 | 29 | 13 | 28 | 71.09022 | 0.2925495 | 0.1426372 | 912.1471 | 1 | 0 | 0 |  | Fe_Cr_Ni_Mo_Al | Fe18Cr11Ni29Mo13Al28 | 0.06391054 | -14.23936 | 6.686869 | 52.22037 | 671.1614 | 67.93671 | 642.98 | 100.9815
7495 | 7495 | 7495 | 16 | 12 | 24 | 18 | 30 | 73.32428 | 0.2886425 | 0.1387181 | 904.78 | 1 | 0 | 0 |  | Fe_Cr_Ni_Mo_Al | Fe16Cr12Ni24Mo18Al30 | 0.06330296 | -13.5984 | 6.38 | 55.42887 | 778.6335 | 51.50166 | 658.4583 | 112.6724
7496 | 7496 | 7496 | 13 | 14 | 18 | 25 | 31 | 77.47543 | 0.2829013 | 0.1298353 | 868.9573 | 1 | 0 | 0 |  | Fe_Cr_Ni_Mo_Al | Fe13Cr14Ni18Mo25Al31 | 0.06121177 | -12.20978 | 6.049505 | 58.73452 | 834.484375 | 67.1792 | 699.5127 | 130.7649
7497 | 7497 | 7497 | 10 | 15 | 13 | 32 | 30 | 82.35335 | 0.2779149 | 0.1192765 | 817.9832 | 1 | 0 | 0 |  | Fe_Cr_Ni_Mo_Al | Fe10Cr15Ni13Mo32Al30 | 0.05821905 | -10.6028 | 5.82 | 61.20588 | 853.6125 | 80.15689 | 683.748 | 138.1118
7498 | 7498 | 7498 | 8 | 15 | 8 | 42 | 26 | 90.409 | 0.2723576 | 0.1052745 | 754.1649 | 1 | 0 | 0 |  | Fe_Cr_Ni_Mo_Al | Fe8Cr15Ni8Mo42Al26 | 0.05356787 | -8.299561 | 5.69697 | 62.2179 | 859.8928 | 88.43029 | 538.1104 | 182.0278
7499 | 7499 | 7499 | 6 | 15 | 5 | 55 | 19 | 101.5044 | 0.2668724 | 0.09105355 | 693.4872 | 0 | 0 | 0 |  | Fe_Cr_Ni_Mo_Al | Fe6Cr15Ni5Mo55Al19 | 0.04779144 | -5.8716 | 5.75 | 58.9822 | 858.7958 | 101.4276 | 318.9677 | 207.9009
7500 | 7500 | 7500 | 17 | 7 | 52 | 3 | 21 | 67.29472 | 0.3047273 | 0.1404748 | 846.2739 | 1 | 0 | 0 |  | Fe_Cr_Ni_Mo_Al | Fe17Cr7Ni52Mo3Al21 | 0.05975351 | -14.146 | 7.79 | 42.91767 | 362.9504 | 89.58473 | 287.1102 | 102.6522
7501 | 7501 | 7501 | 16 | 7 | 43 | 6 | 28 | 65.0272 | 0.3033891 | 0.1497078 | 897.7481 | 1 | 0 | 0 |  | Fe_Cr_Ni_Mo_Al | Fe16Cr7Ni43Mo6Al28 | 0.06454435 | -15.9236 | 7.2 | 48.7289 | 416.7274 | 70.81074 | 508.7701 | 93.22337
7502 | 7502 | 7502 | 15 | 7 | 36 | 9 | 33 | 64.07117 | 0.30172 | 0.1499217 | 885.7949 | 1 | 0 | 0 |  | Fe_Cr_Ni_Mo_Al | Fe15Cr7Ni36Mo9Al33 | 0.06599875 | -16.3452 | 6.75 | 52.59925 | 493.8236 | 74.57069 | 579.3476 | 84.8984
7503 | 7503 | 7503 | 13 | 8 | 30 | 14 | 36 | 65.92648 | 0.2973999 | 0.1449798 | 868.8986 | 1 | 0 | 0 |  | Fe_Cr_Ni_Mo_Al | Fe13Cr8Ni30Mo14Al36 | 0.06516736 | -15.75375 | 6.376238 | 56.18401 | 600.0927 | 70.97478 | 614.0948 | 96.68185
7504 | 7504 | 7504 | 11 | 9 | 24 | 19 | 38 | 68.15148 | 0.2930796 | 0.1367368 | 824.5576 | 1 | 0 | 0 |  | Fe_Cr_Ni_Mo_Al | Fe11Cr9Ni24Mo19Al38 | 0.06335964 | -14.68131 | 6.039604 | 59.36198 | 702.8152 | 64.72089 | 636.9704 | 121.343
7505 | 7505 | 7505 | 9 | 10 | 18 | 25 | 38 | 71.95906 | 0.2878717 | 0.125951 | 772.6475 | 1 | 0 | 0 |  | Fe_Cr_Ni_Mo_Al | Fe9Cr10Ni18Mo25Al38 | 0.06043912 | -13.0536 | 5.76 | 62.36083 | 779.3486 | 60.35922 | 666.1222 | 138.5624
7506 | 7506 | 7506 | 7 | 11 | 12 | 33 | 37 | 77.41526 | 0.2819825 | 0.1111457 | 694.156 | 1 | 0 | 0 |  | Fe_Cr_Ni_Mo_Al | Fe7Cr11Ni12Mo33Al37 | 0.05619198 | -10.878 | 5.51 | 65.26029 | 815.549 | 73.02408 | 639.3884 | 146.9194
7507 | 7507 | 7507 | 5 | 12 | 7 | 44 | 32 | 86.65268 | 0.2749663 | 0.09468643 | 618.9554 | 1 | 0 | 0 |  | Fe_Cr_Ni_Mo_Al | Fe5Cr12Ni7Mo44Al32 | 0.05078873 | -8.3528 | 5.42 | 66.43077 | 841.2355 | 81.79733 | 481.6299 | 179.4009
7508 | 7508 | 7508 | 4 | 12 | 4 | 57 | 23 | 98.93103 | 0.2686944 | 0.08151479 | 574.9916 | 0 | 0 | 0 |  | Fe_Cr_Ni_Mo_Al | Fe4Cr12Ni4Mo57Al23 | 0.04513128 | -5.9276 | 5.55 | 62.94054 | 848.1854 | 98.82286 | 287.468 | 190.6824
7509 | 7509 | 7509 | 10 | 5 | 42 | 6 | 37 | 58.86761 | 0.3086586 | 0.1572338 | 870.9101 | 1 | 0 | 0 |  | Fe_Cr_Ni_Mo_Al | Fe10Cr5Ni42Mo6Al37 | 0.06736977 | -18.1848 | 6.77 | 52.69886 | 407.703 | 83.59343 | 477.59 | 96.96384
7510 | 7510 | 7510 | 10 | 5 | 35 | 9 | 41 | 58.70912 | 0.3064689 | 0.1515563 | 822.2027 | 1 | 0 | 0 |  | Fe_Cr_Ni_Mo_Al | Fe10Cr5Ni35Mo9Al41 | 0.06690617 | -17.734 | 6.37 | 55.48279 | 459.591 | 78.89263 | 548.0074 | 84.17854
7511 | 7511 | 7511 | 9 | 6 | 28 | 13 | 44 | 59.98985 | 0.3023658 | 0.1425102 | 766.3729 | 1 | 0 | 0 |  | Fe_Cr_Ni_Mo_Al | Fe9Cr6Ni28Mo13Al44 | 0.06508659 | -16.5904 | 5.98 | 58.36429 | 536.9217 | 91.92326 | 586.4755 | 85.9053
7512 | 7512 | 7512 | 8 | 7 | 22 | 18 | 45 | 62.88222 | 0.2973062 | 0.1318798 | 717.4557 | 1 | 0 | 0 |  | Fe_Cr_Ni_Mo_Al | Fe8Cr7Ni22Mo18Al45 | 0.06238943 | -14.9944 | 5.69 | 61.26337 | 642.6572 | 77.68737 | 609.3311 | 122.2912
7513 | 7513 | 7513 | 6 | 8 | 16 | 25 | 45 | 67.35177 | 0.291193 | 0.1175108 | 650.1399 | 1 | 0 | 0 |  | Fe_Cr_Ni_Mo_Al | Fe6Cr8Ni16Mo25Al45 | 0.05817069 | -12.9084 | 5.41 | 64.79159 | 737.1296 | 69.70707 | 640.3083 | 141.6333
7514 | 7514 | 7514 | 5 | 9 | 11 | 32 | 43 | 72.78326 | 0.2853384 | 0.1041902 | 590.6216 | 1 | 0 | 0 |  | Fe_Cr_Ni_Mo_Al | Fe5Cr9Ni11Mo32Al43 | 0.05422821 | -10.8612 | 5.25 | 67.3026 | 788.3448 | 73.16477 | 625.1703 | 157.045
7515 | 7515 | 7515 | 3 | 11 | 6 | 43 | 38 | 82.16637 | 0.2773081 | 0.08586876 | 504.6327 | 1 | 0 | 0 |  | Fe_Cr_Ni_Mo_Al | Fe3Cr11Ni6Mo43Al38 | 0.04885317 | -8.318792 | 5.168317 | 69.04711 | 820.4462 | 87.32127 | 501.4893 | 179.8616
7516 | 7516 | 7516 | 6 | 3 | 32 | 9 | 50 | 53.21612 | 0.3114932 | 0.1465913 | 704.6791 | 1 | 0 | 0 |  | Fe_Cr_Ni_Mo_Al | Fe6Cr3Ni32Mo9Al50 | 0.06569113 | -18.1792 | 5.9 | 57.26526 | 431.544 | 91.44907 | 518.9143 | 86.03654
7517 | 7517 | 7517 | 6 | 4 | 25 | 13 | 52 | 55.12657 | 0.3066975 | 0.13457 | 642.6767 | 1 | 0 | 0 |  | Fe_Cr_Ni_Mo_Al | Fe6Cr4Ni25Mo13Al52 | 0.06285559 | -16.3788 | 5.56 | 59.76855 | 511.8407 | 106.0204 | 558.423 | 99.21073
7518 | 7518 | 7518 | 5 | 5 | 19 | 18 | 53 | 58.02366 | 0.3013186 | 0.1212312 | 579.9365 | 1 | 0 | 0 |  | Fe_Cr_Ni_Mo_Al | Fe5Cr5Ni19Mo18Al53 | 0.05909432 | -14.3772 | 5.27 | 62.76795 | 611.5667 | 100.471 | 575.9557 | 133.7412
7519 | 7519 | 7519 | 4 | 6 | 13 | 23 | 53 | 61.21317 | 0.2960141 | 0.1070097 | 507.8931 | 1 | 0 | 0 |  | Fe_Cr_Ni_Mo_Al | Fe4Cr6Ni13Mo23Al53 | 0.05471086 | -12.12774 | 5 | 65.67425 | 695.7375 | 86.50361 | 580.929 | 175.5402
7520 | 7520 | 7520 | 4 | 8 | 8 | 30 | 50 | 67.56599 | 0.2885165 | 0.09340035 | 460.3848 | 1 | 0 | 0 |  | Fe_Cr_Ni_Mo_Al | Fe4Cr8Ni8Mo30Al50 | 0.05138893 | -9.9856 | 4.9 | 68.35934 | 757.2905 | 78.8515625 | 606.3011 | 155.5394
7521 | 7521 | 7521 | 47 | 3 | 12 | 33 | 5 | 97.26139 | 0.2795779 | 0.1231593 | 1045.662 | 0 | 0 | 0 |  | Fe_Cr_Ni_Mo_Al | Fe47Cr3Ni12Mo33Al5 | 0.05002618 | -4.91 | 7.27 | 37.26661 | 755.4251 | 112.4421 | 661.2161 | 136.3491
7522 | 7522 | 7522 | 40 | 5 | 11 | 39 | 5 | 100.998 | 0.2760201 | 0.1222699 | 1075.965 | 0 | 0 | 0 |  | Fe_Cr_Ni_Mo_Al | Fe40Cr5Ni11Mo39Al5 | 0.05025092 | -4.8892 | 7.09 | 38.59158 | 761.6967 | 124.7047 | 612.5336 | 153.3104
7523 | 7523 | 7523 | 34 | 7 | 10 | 44 | 4 | 105.0926 | 0.2726648 | 0.1193846 | 1082.517 | 0 | 0 | 0 |  | Fe_Cr_Ni_Mo_Al | Fe34Cr7Ni10Mo44Al4 | 0.049258 | -4.495868 | 6.969697 | 37.91112 | 782.0231 | 107.3947 | 546.0374 | 169.4691
7524 | 7524 | 7524 | 27 | 11 | 9 | 49 | 4 | 108.4823 | 0.2688092 | 0.1151143 | 1056.449 | 0 | 0 | 0 |  | Fe_Cr_Ni_Mo_Al | Fe27Cr11Ni9Mo49Al4 | 0.04849983 | -4.2436 | 6.78 | 38.60371 | 776.7487 | 120.3421 | 456.9691 | 191.3436
7525 | 7525 | 7525 | 22 | 14 | 7 | 53 | 3 | 112.3112 | 0.2653296 | 0.1094193 | 1014.519 | 0 | 0 | 0 |  | Fe_Cr_Ni_Mo_Al | Fe22Cr14Ni7Mo53Al3 | 0.04702559 | -3.523722 | 6.636364 | 37.41986 | 751.25 | 127.3157 | 341.9686 | 203.7258
7526 | 7526 | 7526 | 51 | 3 | 19 | 21 | 6 | 89.59978 | 0.2859444 | 0.1197794 | 915.8319 | 1 | 0 | 0 |  | Fe_Cr_Ni_Mo_Al | Fe51Cr3Ni19Mo21Al6 | 0.04854436 | -5.6436 | 7.6 | 35.14095 | 655.5709 | 109.9201 | 650.8061 | 132.3753
7527 | 7527 | 7527 | 44 | 5 | 17 | 27 | 7 | 92.87462 | 0.2819072 | 0.1238467 | 999.6792 | 1 | 0 | 0 |  | Fe_Cr_Ni_Mo_Al | Fe44Cr5Ni17Mo27Al7 | 0.05099516 | -6.0804 | 7.35 | 38.67102 | 747.8232 | 99.10309 | 680.9208 | 137.4272
7528 | 7528 | 7528 | 38 | 7 | 16 | 32 | 8 | 95.32085 | 0.2788118 | 0.1247428 | 1037.091 | 0 | 0 | 0 |  | Fe_Cr_Ni_Mo_Al | Fe38Cr7Ni16Mo32Al8 | 0.05218252 | -6.384472 | 7.148515 | 41.32928 | 793.7677 | 81.71567 | 675.5139 | 137.4238
7529 | 7529 | 7529 | 32 | 10 | 14 | 36 | 8 | 98.48381 | 0.2749673 | 0.1228533 | 1046.506 | 0 | 0 | 0 |  | Fe_Cr_Ni_Mo_Al | Fe32Cr10Ni14Mo36Al8 | 0.0521157 | -6.2192 | 6.96 | 42.62874 | 814.1512 | 100.2841 | 648.3015 | 146.5936
7530 | 7530 | 7530 | 26 | 14 | 11 | 40 | 9 | 101.0202 | 0.2708184 | 0.1189425 | 1019.622 | 0 | 0 | 0 |  | Fe_Cr_Ni_Mo_Al | Fe26Cr14Ni11Mo40Al9 | 0.05222342 | -5.9944 | 6.69 | 45.03313 | 836.3779 | 100.4513 | 612.1398 | 141.0758
7531 | 7531 | 7531 | 21 | 18 | 9 | 44 | 8 | 104.9598 | 0.2666344 | 0.1140283 | 993.1777 | 0 | 0 | 0 |  | Fe_Cr_Ni_Mo_Al | Fe21Cr18Ni9Mo44Al8 | 0.05091616 | -5.2568 | 6.54 | 44.66094 | 832.8892 | 108.3437 | 537.9579 | 179.3057
7532 | 7532 | 7532 | 16 | 23 | 7 | 46 | 7 | 108.3989 | 0.2623028 | 0.1084339 | 948.0431 | 0 | 0 | 0 |  | Fe_Cr_Ni_Mo_Al | Fe16Cr23Ni7Mo46Al7 | 0.04974998 | -4.479135 | 6.393939 | 44.07952 | 819.2867 | 119.0911 | 478.2505 | 179.2322
7533 | 7533 | 7533 | 52 | 3 | 29 | 12 | 4 | 85.38127 | 0.2915972 | 0.1047616 | 707.8729 | 1 | 1 | 1 | 707.8729 | Fe_Cr_Ni_Mo_Al | Fe52Cr3Ni29Mo12Al4 | 0.04092432 | -5.066 | 8.08 | 27.94563 | 420.0412 | 98.38431 | 580.2592 | 102.5015 | 420.0412 | 98.38431 | 580.2592 | 102.5015
7534 | 7534 | 7534 | 46 | 4 | 27 | 16 | 8 | 85.07407 | 0.2896878 | 0.1186159 | 851.4676 | 1 | 0 | 0 |  | Fe_Cr_Ni_Mo_Al | Fe46Cr4Ni27Mo16Al8 | 0.04922946 | -6.932654 | 7.742574 | 35.80593 | 594.328125 | 98.32993 | 632.4571 | 99.29821
7535 | 7535 | 7535 | 39 | 6 | 24 | 21 | 10 | 87.24241 | 0.2858374 | 0.1259438 | 956.6443 | 1 | 0 | 0 |  | Fe_Cr_Ni_Mo_Al | Fe39Cr6Ni24Mo21Al10 | 0.05285743 | -7.8 | 7.44 | 40.55367 | 730.9691 | 83.78742 | 684.2451 | 116.8182
7536 | 7536 | 7536 | 34 | 9 | 21 | 25 | 12 | 88.95515 | 0.282038 | 0.127707 | 992.4942 | 1 | 0 | 0 |  | Fe_Cr_Ni_Mo_Al | Fe34Cr9Ni21Mo25Al12 | 0.0548127 | -8.25174 | 7.148515 | 44.12351 | 826.4128 | 59.88683 | 698.9664 | 123.2127
7537 | 7537 | 7537 | 29 | 13 | 17 | 28 | 13 | 91.25769 | 0.277467 | 0.1262745 | 996.8144 | 1 | 0 | 0 |  | Fe_Cr_Ni_Mo_Al | Fe29Cr13Ni17Mo28Al13 | 0.05547637 | -8.154 | 6.87 | 46.49602 | 865.106 | 60.66151 | 711.4157 | 120.4645
7538 | 7538 | 7538 | 24 | 17 | 14 | 31 | 14 | 93.39921 | 0.2733141 | 0.1236207 | 983.9098 | 1 | 0 | 0 |  | Fe_Cr_Ni_Mo_Al | Fe24Cr17Ni14Mo31Al14 | 0.05566156 | -7.932 | 6.62 | 48.55533 | 901.5017 | 67.05183 | 713.215 | 127.191
7539 | 7539 | 7539 | 19 | 23 | 11 | 34 | 13 | 97.53201 | 0.2675358 | 0.118693 | 961.1724 | 0 | 0 | 0 |  | Fe_Cr_Ni_Mo_Al | Fe19Cr23Ni11Mo34Al13 | 0.05453186 | -7.0396 | 6.43 | 48.55883 | 890.7875 | 75.33322 | 698.575 | 140.0849
7540 | 7540 | 7540 | 15 | 29 | 8 | 36 | 12 | 101.1254 | 0.2622553 | 0.1133737 | 924.7799 | 0 | 0 | 0 |  | Fe_Cr_Ni_Mo_Al | Fe15Cr29Ni8Mo36Al12 | 0.0535099 | -6.0508 | 6.26 | 48.22605 | 870.6667 | 93.09525 | 677.4268 | 153.2632
7541 | 7541 | 7541 | 12 | 36 | 6 | 37 | 9 | 106.0016 | 0.2565308 | 0.1078995 | 894.4073 | 0 | 0 | 0 |  | Fe_Cr_Ni_Mo_Al | Fe12Cr36Ni6Mo37Al9 | 0.05147749 | -4.7244 | 6.21 | 45.31989 | 831.9557 | 121.7499 | 650.3721 | 181.5818
7542 | 7542 | 7542 | 43 | 3 | 38 | 10 | 6 | 82.16238 | 0.2951073 | 0.1081823 | 714.2801 | 1 | 1 | 1 | 714.2801 | Fe_Cr_Ni_Mo_Al | Fe43Cr3Ni38Mo10Al6 | 0.04340241 | -6.4196 | 8.2 | 30.26979 | 370.3031 | 84.77001 | 547.8027 | 88.55499 | 370.3031 | 84.77001 | 547.8027 | 88.55499
7543 | 7543 | 7543 | 38 | 4 | 34 | 13 | 10 | 81.47213 | 0.2931967 | 0.1230154 | 860.6337 | 1 | 0 | 0 |  | Fe_Cr_Ni_Mo_Al | Fe38Cr4Ni34Mo13Al10 | 0.05102865 | -8.358331 | 7.838384 | 37.43844 | 535.0544 | 94.80817 | 611.1277 | 91.66155
7544 | 7544 | 7544 | 33 | 7 | 29 | 16 | 14 | 81.45976 | 0.2895769 | 0.130082 | 930.7903 | 1 | 0 | 0 |  | Fe_Cr_Ni_Mo_Al | Fe33Cr7Ni29Mo16Al14 | 0.055905 | -9.788389 | 7.414141 | 43.19525 | 713.2656 | 71.46448 | 657.4792 | 107.885
7545 | 7545 | 7545 | 29 | 10 | 25 | 19 | 17 | 82.11863 | 0.2859901 | 0.1322888 | 957.0587 | 1 | 0 | 0 |  | Fe_Cr_Ni_Mo_Al | Fe29Cr10Ni25Mo19Al17 | 0.0582005 | -10.402 | 7.07 | 47.02801 | 829.2316 | 54.858 | 680.2597 | 120.2936
7546 | 7546 | 7546 | 25 | 15 | 20 | 21 | 19 | 83.51569 | 0.280936 | 0.1312594 | 953.5128 | 1 | 0 | 0 |  | Fe_Cr_Ni_Mo_Al | Fe25Cr15Ni20Mo21Al19 | 0.05916053 | -10.358 | 6.73 | 49.469 | 899.2767 | 38.07026 | 727.2628 | 115.5469
7547 | 7547 | 7547 | 21 | 20 | 16 | 24 | 19 | 86.79673 | 0.2752592 | 0.1280721 | 949.4506 | 1 | 0 | 0 |  | Fe_Cr_Ni_Mo_Al | Fe21Cr20Ni16Mo24Al19 | 0.05868297 | -9.674 | 6.49 | 50.63537 | 923.5418 | 53.39735 | 752.2966 | 121.7131
7548 | 7548 | 7548 | 17 | 26 | 12 | 26 | 18 | 90.57145 | 0.2689856 | 0.1231432 | 927.403 | 1 | 0 | 0 |  | Fe_Cr_Ni_Mo_Al | Fe17Cr26Ni12Mo26Al18 | 0.05778773 | -8.668503 | 6.282828 | 50.8216 | 914.1998 | 70.68826 | 751.5487 | 124.3883
7549 | 7549 | 7549 | 13 | 34 | 9 | 28 | 17 | 94.59127 | 0.2623528 | 0.118831 | 908.5221 | 0 | 0 | 0 |  | Fe_Cr_Ni_Mo_Al | Fe13Cr34Ni9Mo28Al17 | 0.05668132 | -7.554946 | 6.108911 | 50.25012 | 885.7653 | 79.61223 | 759.0585 | 131.6637
7550 | 7550 | 7550 | 11 | 43 | 6 | 28 | 12 | 101.2077 | 0.2542452 | 0.1104794 | 863.6566 | 0 | 0 | 0 |  | Fe_Cr_Ni_Mo_Al | Fe11Cr43Ni6Mo28Al12 | 0.05363456 | -5.6316 | 6.1 | 45.97834 | 819.5222 | 128.0928 | 762.757 | 141.8938
7551 | 7551 | 7551 | 35 | 3 | 45 | 8 | 9 | 78.27465 | 0.2987163 | 0.1145167 | 739.3373 | 1 | 1 | 1 | 739.3373 | Fe_Cr_Ni_Mo_Al | Fe35Cr3Ni45Mo8Al9 | 0.04736179 | -8.114 | 8.23 | 33.62958 | 370.44 | 108.4689 | 485.5278 | 89.53597 | 370.44 | 108.4689 | 485.5278 | 89.53597
7552 | 7552 | 7552 | 31 | 5 | 39 | 10 | 14 | 76.7057 | 0.2964716 | 0.1288103 | 862.2764 | 1 | 0 | 0 |  | Fe_Cr_Ni_Mo_Al | Fe31Cr5Ni39Mo10Al14 | 0.05477199 | -10.39649 | 7.777778 | 40.5363 | 506.9765 | 107.2667 | 566.153 | 84.78802
7553 | 7553 | 7553 | 27 | 8 | 33 | 12 | 19 | 75.55673 | 0.2933616 | 0.1357985 | 912.573 | 1 | 0 | 0 |  | Fe_Cr_Ni_Mo_Al | Fe27Cr8Ni33Mo12Al19 | 0.05947136 | -11.98368 | 7.30303 | 45.88723 | 644.5576 | 86.97118 | 635.4574 | 89.40797
7554 | 7554 | 7554 | 24 | 12 | 28 | 14 | 22 | 76.14142 | 0.2890428 | 0.1372749 | 926.5966 | 1 | 0 | 0 |  | Fe_Cr_Ni_Mo_Al | Fe24Cr12Ni28Mo14Al22 | 0.06116703 | -12.376 | 6.94 | 48.72225 | 759.8689 | 61.98923 | 663.1068 | 103.9033
7555 | 7555 | 7555 | 20 | 17 | 23 | 16 | 24 | 77.62596 | 0.2836757 | 0.1366557 | 929.6048 | 1 | 0 | 0 |  | Fe_Cr_Ni_Mo_Al | Fe20Cr17Ni23Mo16Al24 | 0.0618202 | -12.2548 | 6.6 | 50.83179 | 847.7728 | 46.0579 | 707.7932 | 118.2529
7556 | 7556 | 7556 | 17 | 22 | 18 | 18 | 25 | 79.75913 | 0.2781118 | 0.1340767 | 920.4185 | 1 | 0 | 0 |  | Fe_Cr_Ni_Mo_Al | Fe17Cr22Ni18Mo18Al25 | 0.06176514 | -11.5852 | 6.31 | 52.20527 | 886.6486 | 43.29227 | 745.4709 | 122.8921
7557 | 7557 | 7557 | 13 | 30 | 13 | 20 | 24 | 84.08727 | 0.2698599 | 0.1294871 | 910.0163 | 1 | 0 | 0 |  | Fe_Cr_Ni_Mo_Al | Fe13Cr30Ni13Mo20Al24 | 0.06078974 | -10.2776 | 6.06 | 52.28128 | 887.0707 | 58.54744 | 779.1807 | 128.7383
7558 | 7558 | 7558 | 11 | 38 | 9 | 20 | 22 | 87.98684 | 0.2624582 | 0.1247457 | 888.9066 | 0 | 0 | 0 |  | Fe_Cr_Ni_Mo_Al | Fe11Cr38Ni9Mo20Al22 | 0.05978253 | -8.9152 | 5.92 | 50.76242 | 859.4916 | 65.297 | 824.7245 | 111.1626
7559 | 7559 | 7559 | 8 | 50 | 6 | 20 | 16 | 96.06402 | 0.251548 | 0.1143432 | 839.9587 | 0 | 0 | 0 |  | Fe_Cr_Ni_Mo_Al | Fe8Cr50Ni6Mo20Al16 | 0.05617691 | -6.7504 | 5.92 | 46.19964 | 766.9117 | 111.1884 | 825.7155 | 114.6663
7560 | 7560 | 7560 | 25 | 3 | 50 | 7 | 14 | 73.61479 | 0.3022927 | 0.1290506 | 830.8405 | 1 | 0 | 0 |  | Fe_Cr_Ni_Mo_Al | Fe25Cr3Ni50Mo7Al14 | 0.05387485 | -10.84991 | 8.10101 | 39.23137 | 350.1227 | 122.4864 | 421.7091 | 104.6816
7561 | 7561 | 7561 | 23 | 6 | 42 | 8 | 21 | 70.71674 | 0.2999827 | 0.1392286 | 885.0395 | 1 | 0 | 0 |  | Fe_Cr_Ni_Mo_Al | Fe23Cr6Ni42Mo8Al21 | 0.06045761 | -13.3484 | 7.51 | 45.41987 | 461.5338 | 104.6154 | 545.1176 | 80.4097
7562 | 7562 | 7562 | 20 | 9 | 36 | 9 | 26 | 69.15533 | 0.2973938 | 0.1432837 | 895.7574 | 1 | 0 | 0 |  | Fe_Cr_Ni_Mo_Al | Fe20Cr9Ni36Mo9Al26 | 0.063463 | -14.5352 | 7.06 | 48.98331 | 536.6893 | 77.80997 | 593.8973 | 78.24477
7563 | 7563 | 7563 | 18 | 13 | 29 | 11 | 28 | 70.46294 | 0.2920426 | 0.1412865 | 887.593 | 1 | 0 | 0 |  | Fe_Cr_Ni_Mo_Al | Fe18Cr13Ni29Mo11Al28 | 0.0641533 | -14.33895 | 6.686869 | 51.05383 | 647.304 | 71.17478 | 622.4345 | 97.72219
7564 | 7564 | 7564 | 16 | 18 | 24 | 12 | 30 | 71.52479 | 0.2869364 | 0.1389074 | 869.2282 | 1 | 0 | 0 |  | Fe_Cr_Ni_Mo_Al | Fe16Cr18Ni24Mo12Al30 | 0.06443443 | -13.92 | 6.38 | 52.0446 | 716.1192 | 55.05039 | 683.1801 | 117.8649
7565 | 7565 | 7565 | 13 | 25 | 18 | 14 | 31 | 74.38176 | 0.2793094 | 0.133232 | 839.7771 | 1 | 0 | 0 |  | Fe_Cr_Ni_Mo_Al | Fe13Cr25Ni18Mo14Al31 | 0.06401178 | -12.82227 | 6.049505 | 52.94344 | 797.8039 | 45.0691 | 753.9162 | 130.0333
7566 | 7566 | 7566 | 10 | 32 | 13 | 15 | 30 | 77.78735 | 0.2716526 | 0.1272324 | 810.6115 | 1 | 0 | 0 |  | Fe_Cr_Ni_Mo_Al | Fe10Cr32Ni13Mo15Al30 | 0.06334541 | -11.5548 | 5.82 | 52.82604 | 812.1955 | 53.60292 | 794.3459 | 120.8329
7567 | 7567 | 7567 | 8 | 42 | 8 | 15 | 26 | 83.65784 | 0.2611741 | 0.1203492 | 789.5987 | 0 | 0 | 0 |  | Fe_Cr_Ni_Mo_Al | Fe8Cr42Ni8Mo15Al26 | 0.06193251 | -9.643914 | 5.69697 | 50.5408 | 798.5227 | 77.24945 | 836.0618 | 99.37259
7568 | 7568 | 7568 | 6 | 55 | 5 | 15 | 19 | 92.67767 | 0.2490305 | 0.1114856 | 767.2283 | 0 | 0 | 0 |  | Fe_Cr_Ni_Mo_Al | Fe6Cr55Ni5Mo15Al19 | 0.05801939 | -7.2956 | 5.75 | 45.68085 | 711.0214 | 114.3049 | 871.3558 | 104.0776
7569 | 7569 | 7569 | 17 | 3 | 52 | 7 | 21 | 68.65692 | 0.3053185 | 0.1432027 | 901.1739 | 1 | 0 | 0 |  | Fe_Cr_Ni_Mo_Al | Fe17Cr3Ni52Mo7Al21 | 0.06026222 | -14.0052 | 7.79 | 45.26975 | 345.9465 | 103.0139 | 432.5162 | 91.94337
7570 | 7570 | 7570 | 16 | 6 | 43 | 7 | 28 | 65.36285 | 0.3035527 | 0.1486894 | 896.9016 | 1 | 0 | 0 |  | Fe_Cr_Ni_Mo_Al | Fe16Cr6Ni43Mo7Al28 | 0.06449754 | -15.874 | 7.2 | 49.35366 | 428.456 | 74.19916 | 531.025 | 86.0789
7571 | 7571 | 7571 | 15 | 9 | 36 | 7 | 33 | 63.41055 | 0.3013563 | 0.1489662 | 863.3448 | 1 | 0 | 0 |  | Fe_Cr_Ni_Mo_Al | Fe15Cr9Ni36Mo7Al33 | 0.06631685 | -16.4652 | 6.75 | 51.2943 | 470.7749 | 75.47775 | 565.686 | 74.57617
7572 | 7572 | 7572 | 13 | 14 | 30 | 8 | 36 | 64.02918 | 0.2960839 | 0.1467684 | 842.8596 | 1 | 0 | 0 |  | Fe_Cr_Ni_Mo_Al | Fe13Cr14Ni30Mo8Al36 | 0.06660087 | -16.14665 | 6.376238 | 52.34559 | 517.9333 | 63.75881 | 598.4874 | 87.06435
7573 | 7573 | 7573 | 11 | 19 | 24 | 9 | 38 | 65.09775 | 0.290499 | 0.1423848 | 810.4317 | 1 | 0 | 0 |  | Fe_Cr_Ni_Mo_Al | Fe11Cr19Ni24Mo9Al38 | 0.06646458 | -15.3832 | 6.039604 | 53.06685 | 586.0719 | 62.36834 | 648.4061 | 109.8247
7574 | 7574 | 7574 | 9 | 25 | 18 | 10 | 38 | 67.53537 | 0.2832854 | 0.1355159 | 772.665 | 1 | 0 | 0 |  | Fe_Cr_Ni_Mo_Al | Fe9Cr25Ni18Mo10Al38 | 0.06597363 | -14.1396 | 5.76 | 53.24757 | 669.8017 | 57.1404 | 698.6638 | 132.2677
7575 | 7575 | 7575 | 7 | 33 | 12 | 11 | 37 | 71.29442 | 0.2741727 | 0.1298277 | 754.1255 | 1 | 0 | 0 |  | Fe_Cr_Ni_Mo_Al | Fe7Cr33Ni12Mo11Al37 | 0.06533897 | -12.4444 | 5.51 | 52.85302 | 726.6141 | 56.69519 | 774.2924 | 122.3139
7576 | 7576 | 7576 | 5 | 44 | 7 | 12 | 32 | 78.5018 | 0.2619302 | 0.1236684 | 760.2078 | 0 | 0 | 0 |  | Fe_Cr_Ni_Mo_Al | Fe5Cr44Ni7Mo12Al32 | 0.06402369 | -10.3368 | 5.42 | 51.02963 | 728.9828 | 81.25639 | 832.1459 | 104.2347
7577 | 7577 | 7577 | 4 | 57 | 4 | 12 | 23 | 88.74834 | 0.2485162 | 0.1142733 | 752.0962 | 0 | 0 | 0 |  | Fe_Cr_Ni_Mo_Al | Fe4Cr57Ni4Mo12Al23 | 0.06038526 | -7.9256 | 5.55 | 46.22122 | 683.0739 | 133.8898 | 866.6673 | 115.7787
7578 | 7578 | 7578 | 10 | 6 | 42 | 5 | 37 | 58.52434 | 0.308535 | 0.1558738 | 852.5141 | 1 | 0 | 0 |  | Fe_Cr_Ni_Mo_Al | Fe10Cr6Ni42Mo5Al37 | 0.06757248 | -18.2548 | 6.77 | 51.99238 | 401.0039 | 75.05677 | 460.5052 | 112.8895
7579 | 7579 | 7579 | 10 | 9 | 35 | 5 | 41 | 57.36103 | 0.3058834 | 0.1526195 | 801.1829 | 1 | 0 | 0 |  | Fe_Cr_Ni_Mo_Al | Fe10Cr9Ni35Mo5Al41 | 0.06806022 | -18.046 | 6.37 | 52.55204 | 432.3307 | 88.20719 | 509.7524 | 80.26476
7580 | 7580 | 7580 | 9 | 13 | 28 | 6 | 44 | 57.69884 | 0.3010644 | 0.1471099 | 755.0672 | 1 | 0 | 0 |  | Fe_Cr_Ni_Mo_Al | Fe9Cr13Ni28Mo6Al44 | 0.06768156 | -17.1812 | 5.98 | 53.19824 | 464.561 | 74.57545 | 554.2687 | 80.31394
7581 | 7581 | 7581 | 8 | 18 | 22 | 7 | 45 | 59.40755 | 0.2947424 | 0.1407605 | 720.6389 | 1 | 0 | 0 |  | Fe_Cr_Ni_Mo_Al | Fe8Cr18Ni22Mo7Al45 | 0.06709898 | -15.9492 | 5.69 | 53.35644 | 528.7409 | 63.77075 | 585.8722 | 102.092
7582 | 7582 | 7582 | 6 | 25 | 16 | 8 | 45 | 62.23033 | 0.2862822 | 0.1350291 | 699.8689 | 1 | 0 | 0 |  | Fe_Cr_Ni_Mo_Al | Fe6Cr25Ni16Mo8Al45 | 0.06645038 | -14.3976 | 5.41 | 53.20376 | 616.0771 | 67.44078 | 668.7571 | 124.4154
7583 | 7583 | 7583 | 5 | 32 | 11 | 9 | 43 | 66.19871 | 0.2775472 | 0.1310149 | 703.5319 | 1 | 0 | 0 |  | Fe_Cr_Ni_Mo_Al | Fe5Cr32Ni11Mo9Al43 | 0.06600897 | -12.7932 | 5.25 | 52.80706 | 664.0121 | 69.64861 | 743.7811 | 138.643
7584 | 7584 | 7584 | 3 | 43 | 6 | 11 | 38 | 73.84848 | 0.264664 | 0.1262285 | 732.4776 | 0 | 0 | 0 |  | Fe_Cr_Ni_Mo_Al | Fe3Cr43Ni6Mo11Al38 | 0.06503812 | -10.66523 | 5.168317 | 52.04903 | 705.7013 | 83.58685 | 833.7783 | 91.42402
7585 | 7585 | 7585 | 6 | 9 | 32 | 3 | 50 | 51.1636 | 0.310865 | 0.1520919 | 700.4216 | 1 | 0 | 0 |  | Fe_Cr_Ni_Mo_Al | Fe6Cr9Ni32Mo3Al50 | 0.06828082 | -18.7648 | 5.9 | 52.21676 | 409.0722 | 79.90836 | 402.1488 | 118.8372
7586 | 7586 | 7586 | 6 | 13 | 25 | 4 | 52 | 52.13737 | 0.3053236 | 0.1444465 | 654.2982 | 1 | 0 | 0 |  | Fe_Cr_Ni_Mo_Al | Fe6Cr13Ni25Mo4Al52 | 0.06736529 | -17.2932 | 5.56 | 52.21534 | 449.9774 | 99.1101 | 457.0606 | 108.8529
7587 | 7587 | 7587 | 5 | 18 | 19 | 5 | 53 | 53.85047 | 0.298645 | 0.1378115 | 623.0726 | 1 | 0 | 0 |  | Fe_Cr_Ni_Mo_Al | Fe5Cr18Ni19Mo5Al53 | 0.06645371 | -15.7292 | 5.27 | 52.12793 | 507.051 | 90.25581 | 478.0172 | 114.8255
7588 | 7588 | 7588 | 4 | 23 | 13 | 6 | 53 | 55.89593 | 0.291603 | 0.1317227 | 597.5287 | 1 | 0 | 0 |  | Fe_Cr_Ni_Mo_Al | Fe4Cr23Ni13Mo6Al53 | 0.06556071 | -13.93858 | 5 | 52.05697 | 580.6507 | 89.36694 | 549.1827 | 147.1355
7589 | 7589 | 7589 | 4 | 30 | 8 | 8 | 50 | 61.10969 | 0.2814552 | 0.1290847 | 629.3955 | 1 | 0 | 0 |  | Fe_Cr_Ni_Mo_Al | Fe4Cr30Ni8Mo8Al50 | 0.06536296 | -12.1504 | 4.9 | 52.65586 | 648.8593 | 83.54383 | 679.7474 | 141.2882
7590 | 7590 | 7590 | 47 | 33 | 12 | 5 | 3 | 92.24991 | 0.2676911 | 0.07974669 | 470.7816 | 0 | 0 | 0 |  | Fe_Cr_Ni_Mo_Al | Fe47Cr33Ni12Mo5Al3 | 0.03219813 | -3.8996 | 7.33 | 22.05433 | 234.85 | 98.18214 | 674.0539 | 168.938
7591 | 7591 | 7591 | 40 | 39 | 11 | 5 | 5 | 92.60606 | 0.2630981 | 0.08687197 | 534.1826 | 0 | 0 | 0 |  | Fe_Cr_Ni_Mo_Al | Fe40Cr39Ni11Mo5Al5 | 0.03740756 | -4.6852 | 7.09 | 25.52548 | 271.842 | 107.7634 | 769.1338 | 167.6712
7592 | 7592 | 7592 | 34 | 44 | 10 | 4 | 7 | 92.16569 | 0.2591954 | 0.09067386 | 560.6832 | 0 | 0 | 0 |  | Fe_Cr_Ni_Mo_Al | Fe34Cr44Ni10Mo4Al7 | 0.04116927 | -5.381492 | 6.878788 | 27.67932 | 301.8184 | 125.494 | 823.4396 | 165.9807
7593 | 7593 | 7593 | 27 | 49 | 9 | 4 | 11 | 90.53378 | 0.2559862 | 0.100818 | 640.8372 | 0 | 0 | 0 |  | Fe_Cr_Ni_Mo_Al | Fe27Cr49Ni9Mo4Al11 | 0.04801749 | -6.5676 | 6.57 | 32.11536 | 397.4886 | 151.0784 | 877.4802 | 135.1640625
7594 | 7594 | 7594 | 22 | 53 | 7 | 3 | 14 | 89.06275 | 0.2525874 | 0.1045205 | 657.1722 | 0 | 0 | 0 |  | Fe_Cr_Ni_Mo_Al | Fe22Cr53Ni7Mo3Al14 | 0.05195201 | -7.151923 | 6.30303 | 34.04907 | 448.971 | 147.5871 | 891.4905 | 139.5593
7595 | 7595 | 7595 | 51 | 21 | 19 | 6 | 3 | 88.66017 | 0.2782989 | 0.08437908 | 504.964 | 0 | 0 | 0 |  | Fe_Cr_Ni_Mo_Al | Fe51Cr21Ni19Mo6Al3 | 0.03338156 | -4.3476 | 7.69 | 22.81981 | 273.661 | 93.36505 | 611.9776 | 115.4501
7596 | 7596 | 7596 | 44 | 27 | 17 | 7 | 5 | 89.6667 | 0.2732508 | 0.09386221 | 597.1648 | 0 | 0 | 0 |  | Fe_Cr_Ni_Mo_Al | Fe44Cr27Ni17Mo7Al5 | 0.03915627 | -5.2644 | 7.41 | 27.12103 | 326.8591 | 106.7055 | 680.9728 | 144.8994
7597 | 7597 | 7597 | 38 | 32 | 16 | 8 | 7 | 90.21682 | 0.2694206 | 0.1011936 | 669.572 | 0 | 0 | 0 |  | Fe_Cr_Ni_Mo_Al | Fe38Cr32Ni16Mo8Al7 | 0.04353549 | -6.050387 | 7.178218 | 30.55929 | 382.6928 | 116.1283 | 747.6198 | 151.9491
7598 | 7598 | 7598 | 32 | 36 | 14 | 8 | 10 | 89.30114 | 0.2662867 | 0.1075932 | 720.2668 | 0 | 0 | 0 |  | Fe_Cr_Ni_Mo_Al | Fe32Cr36Ni14Mo8Al10 | 0.04849035 | -6.9888 | 6.9 | 34.28352 | 475.1581 | 124.5275 | 798.1233 | 150.9788
7599 | 7599 | 7599 | 26 | 40 | 11 | 9 | 14 | 88.20176 | 0.263002 | 0.1136199 | 766.2307 | 0 | 0 | 0 |  | Fe_Cr_Ni_Mo_Al | Fe26Cr40Ni11Mo9Al14 | 0.05377128 | -7.79 | 6.54 | 38.70923 | 610.7087 | 117.7323 | 843.0762 | 121.6937
7600 | 7600 | 7600 | 21 | 44 | 9 | 8 | 18 | 85.95891 | 0.2604912 | 0.1167657 | 768.5849 | 0 | 0 | 0 |  | Fe_Cr_Ni_Mo_Al | Fe21Cr44Ni9Mo8Al18 | 0.05738894 | -8.5104 | 6.24 | 41.07914 | 663.9343 | 104.3635 | 862.4053 | 126.9164
7601 | 7601 | 7601 | 16 | 46 | 7 | 7 | 23 | 82.47037 | 0.2594376 | 0.1203388 | 762.6439 | 0 | 0 | 0 |  | Fe_Cr_Ni_Mo_Al | Fe16Cr46Ni7Mo7Al23 | 0.06115735 | -9.287216 | 5.909091 | 43.55591 | 680.8513 | 92.84901 | 863.3478 | 112.6934
7602 | 7602 | 7602 | 52 | 12 | 29 | 4 | 3 | 84.0504 | 0.2884796 | 0.0788404 | 435.0021 | 1 | 1 | 1 | 435.0021 | Fe_Cr_Ni_Mo_Al | Fe52Cr12Ni29Mo4Al3 | 0.03124482 | -4.5416 | 8.11 | 21.17644 | 257.4377 | 77.35969 | 526.3438 | 75.3997 | 257.4377 | 77.35969 | 526.3438 | 75.3997
7603 | 7603 | 7603 | 46 | 16 | 27 | 8 | 4 | 87.04563 | 0.2833314 | 0.09515344 | 605.7264 | 1 | 1 | 1 | 605.7264 | Fe_Cr_Ni_Mo_Al | Fe46Cr16Ni27Mo8Al4 | 0.03759832 | -5.368885 | 7.861386 | 25.9456 | 328.6523 | 84.84779 | 612.9976 | 93.00953 | 328.6523 | 84.84779 | 612.9976 | 93.00953
7604 | 7604 | 7604 | 39 | 21 | 24 | 10 | 6 | 88.43823 | 0.2784044 | 0.1048159 | 709.0605 | 1 | 0 | 0 |  | Fe_Cr_Ni_Mo_Al | Fe39Cr21Ni24Mo10Al6 | 0.04315618 | -6.3924 | 7.56 | 30.57326 | 407.0626 | 98.72241 | 680.1927 | 111.0758
7605 | 7605 | 7605 | 34 | 25 | 21 | 12 | 9 | 88.59738 | 0.2748364 | 0.1138666 | 800.6036 | 1 | 0 | 0 |  | Fe_Cr_Ni_Mo_Al | Fe34Cr25Ni21Mo12Al9 | 0.04862967 | -7.390256 | 7.237624 | 35.46734 | 562.4644 | 103.9739 | 744.0428 | 131.0111
7606 | 7606 | 7606 | 29 | 28 | 17 | 13 | 13 | 87.30543 | 0.2721426 | 0.1196104 | 843.1973 | 1 | 0 | 0 |  | Fe_Cr_Ni_Mo_Al | Fe29Cr28Ni17Mo13Al13 | 0.05382925 | -8.37 | 6.87 | 40.38824 | 726.9373 | 93.98039 | 778.1102 | 141.221
7607 | 7607 | 7607 | 24 | 31 | 14 | 14 | 17 | 85.95924 | 0.26979 | 0.1223786 | 853.6053 | 1 | 0 | 0 |  | Fe_Cr_Ni_Mo_Al | Fe24Cr31Ni14Mo14Al17 | 0.05747206 | -9.0728 | 6.53 | 44.32834 | 813.1711 | 66.06232 | 804.8832 | 128.5736
7608 | 7608 | 7608 | 19 | 34 | 11 | 13 | 23 | 82.12287 | 0.268605 | 0.1242855 | 825.0762 | 0 | 0 | 0 |  | Fe_Cr_Ni_Mo_Al | Fe19Cr34Ni11Mo13Al23 | 0.06121971 | -9.946 | 6.13 | 47.80613 | 818.1809 | 47.15181 | 826.4929 | 114.0455
7609 | 7609 | 7609 | 15 | 36 | 8 | 12 | 29 | 78.15849 | 0.2681827 | 0.1248808 | 782.2114 | 0 | 0 | 0 |  | Fe_Cr_Ni_Mo_Al | Fe15Cr36Ni8Mo12Al29 | 0.0637316 | -10.3588 | 5.75 | 50.15835 | 793.0735 | 44.63059 | 813.9359 | 103.3039
7610 | 7610 | 7610 | 12 | 37 | 6 | 9 | 36 | 72.23237 | 0.2698952 | 0.1271494 | 731.5993 | 0 | 0 | 0 |  | Fe_Cr_Ni_Mo_Al | Fe12Cr37Ni6Mo9Al36 | 0.06588294 | -10.872 | 5.4 | 50.52908 | 727.0862 | 62.05783 | 821.9239 | 106.8031
7611 | 7611 | 7611 | 43 | 10 | 38 | 6 | 3 | 84.20794 | 0.2908858 | 0.08709689 | 515.236 | 1 | 1 | 1 | 515.236 | Fe_Cr_Ni_Mo_Al | Fe43Cr10Ni38Mo6Al3 | 0.03333709 | -5.1148 | 8.29 | 22.72143 | 263.492 | 64.47169 | 546.5054 | 78.1767 | 263.492 | 64.47169 | 546.5054 | 78.1767
7612 | 7612 | 7612 | 38 | 13 | 34 | 10 | 4 | 87.08339 | 0.2859528 | 0.1013289 | 674.2557 | 1 | 1 | 1 | 674.2557 | Fe_Cr_Ni_Mo_Al | Fe38Cr13Ni34Mo10Al4 | 0.03935826 | -5.997755 | 8.020202 | 27.3661 | 327.2159 | 67.79951 | 630.6868 | 94.23418 | 327.2159 | 67.79951 | 630.6868 | 94.23418
7613 | 7613 | 7613 | 33 | 16 | 29 | 14 | 7 | 88.30395 | 0.2816441 | 0.1149306 | 826.1486 | 1 | 0 | 0 |  | Fe_Cr_Ni_Mo_Al | Fe33Cr16Ni29Mo14Al7 | 0.04693708 | -7.375982 | 7.626263 | 34.19621 | 506.3802 | 94.79922 | 687.6139 | 112.052
7614 | 7614 | 7614 | 29 | 19 | 25 | 17 | 10 | 88.77877 | 0.2782396 | 0.1222017 | 907.1884 | 1 | 0 | 0 |  | Fe_Cr_Ni_Mo_Al | Fe29Cr19Ni25Mo17Al10 | 0.05156587 | -8.2908 | 7.28 | 39.21275 | 693.1736 | 96.54445 | 728.0028 | 121.7763
7615 | 7615 | 7615 | 25 | 21 | 20 | 19 | 15 | 87.01097 | 0.2762438 | 0.1266689 | 933.4043 | 1 | 0 | 0 |  | Fe_Cr_Ni_Mo_Al | Fe25Cr21Ni20Mo19Al15 | 0.05644466 | -9.35 | 6.85 | 45.19469 | 873.7206 | 48.82801 | 751.4679 | 123.7863
7616 | 7616 | 7616 | 21 | 24 | 16 | 19 | 20 | 84.46922 | 0.2744536 | 0.1269077 | 901.0186 | 1 | 0 | 0 |  | Fe_Cr_Ni_Mo_Al | Fe21Cr24Ni16Mo19Al20 | 0.05952295 | -10.06 | 6.46 | 49.23373 | 914.6613 | 41.4188 | 773.1839 | 120.2944
7617 | 7617 | 7617 | 17 | 26 | 12 | 18 | 26 | 80.50127 | 0.2738384 | 0.1255421 | 836.503 | 1 | 0 | 0 |  | Fe_Cr_Ni_Mo_Al | Fe17Cr26Ni12Mo18Al26 | 0.06207699 | -10.60463 | 6.040404 | 52.75131 | 876.8888 | 48.17725 | 781.0554 | 114.7253
7618 | 7618 | 7618 | 13 | 28 | 9 | 17 | 34 | 75.41748 | 0.2744993 | 0.1236793 | 758.4092 | 1 | 0 | 0 |  | Fe_Cr_Ni_Mo_Al | Fe13Cr28Ni9Mo17Al34 | 0.06365165 | -10.93187 | 5.60396 | 55.39227 | 808.0652 | 48.55359 | 767.365 | 128.4467
7619 | 7619 | 7619 | 11 | 28 | 6 | 12 | 43 | 67.09584 | 0.2784804 | 0.1243245 | 666.6254 | 0 | 0 | 0 |  | Fe_Cr_Ni_Mo_Al | Fe11Cr28Ni6Mo12Al43 | 0.06517077 | -11.1532 | 5.17 | 54.8717 | 727.3339 | 53.27377 | 755.7648 | 124.6346
7620 | 7620 | 7620 | 35 | 8 | 45 | 9 | 3 | 85.09409 | 0.2922768 | 0.09724037 | 624.5659 | 1 | 1 | 1 | 624.5659 | Fe_Cr_Ni_Mo_Al | Fe35Cr8Ni45Mo9Al3 | 0.0360586 | -5.566 | 8.41 | 24.54876 | 255.8934 | 78.71735 | 574.7916 | 83.96547 | 255.8934 | 78.71735 | 574.7916 | 83.96547
7621 | 7621 | 7621 | 31 | 10 | 39 | 14 | 5 | 87.53658 | 0.2875947 | 0.1131782 | 811.304 | 1 | 0 | 0 |  | Fe_Cr_Ni_Mo_Al | Fe31Cr10Ni39Mo14Al5 | 0.04369619 | -6.935211 | 8.050505 | 30.99039 | 354.3884 | 96.93903 | 644.4371 | 111.657
7622 | 7622 | 7622 | 27 | 12 | 33 | 19 | 8 | 89.05013 | 0.2834662 | 0.1237791 | 943.6066 | 1 | 0 | 0 |  | Fe_Cr_Ni_Mo_Al | Fe27Cr12Ni33Mo19Al8 | 0.04992495 | -8.242832 | 7.636364 | 37.60183 | 552.2177 | 106.6728 | 678.1437 | 117.3188
7623 | 7623 | 7623 | 24 | 14 | 28 | 22 | 12 | 88.49156 | 0.2809292 | 0.1292117 | 995.9651 | 1 | 0 | 0 |  | Fe_Cr_Ni_Mo_Al | Fe24Cr14Ni28Mo22Al12 | 0.05431869 | -9.3408 | 7.24 | 43.39698 | 772.7551 | 71.09497 | 689.4377 | 121.5711
7624 | 7624 | 7624 | 20 | 16 | 23 | 24 | 17 | 86.76092 | 0.279 | 0.1306295 | 987.3608 | 1 | 0 | 0 |  | Fe_Cr_Ni_Mo_Al | Fe20Cr16Ni23Mo24Al17 | 0.05769705 | -10.2968 | 6.81 | 49.03413 | 898.9161 | 44.28376 | 707.3799 | 122.3531
7625 | 7625 | 7625 | 17 | 18 | 18 | 25 | 22 | 84.57943 | 0.277457 | 0.1280392 | 929.0597 | 1 | 0 | 0 |  | Fe_Cr_Ni_Mo_Al | Fe17Cr18Ni18Mo25Al22 | 0.0596402 | -10.6888 | 6.4 | 53.36345 | 910.3847 | 54.2774 | 719.7323 | 132.4657
7626 | 7626 | 7626 | 13 | 20 | 13 | 24 | 30 | 79.4251 | 0.2774513 | 0.1232589 | 816.0491 | 1 | 0 | 0 |  | Fe_Cr_Ni_Mo_Al | Fe13Cr20Ni13Mo24Al30 | 0.06128368 | -11.0784 | 5.88 | 57.77153 | 856.8016 | 63.79144 | 740.112 | 131.4892
7627 | 7627 | 7627 | 11 | 20 | 9 | 22 | 38 | 73.42116 | 0.2796641 | 0.1182304 | 701.8133 | 1 | 0 | 0 |  | Fe_Cr_Ni_Mo_Al | Fe11Cr20Ni9Mo22Al38 | 0.06167875 | -10.98 | 5.44 | 60.17288 | 808.7974 | 59.81334 | 722.7045 | 130.1824
7628 | 7628 | 7628 | 8 | 20 | 6 | 16 | 50 | 63.11957 | 0.2856204 | 0.1152421 | 566.4148 | 1 | 0 | 0 |  | Fe_Cr_Ni_Mo_Al | Fe8Cr20Ni6Mo16Al50 | 0.06146333 | -10.8096 | 4.9 | 59.28372 | 711.6912 | 64.125 | 672.335 | 139.3182
7629 | 7629 | 7629 | 25 | 7 | 50 | 14 | 3 | 87.66375 | 0.2914172 | 0.110342 | 788.8998 | 1 | 1 | 1 | 788.8998 | Fe_Cr_Ni_Mo_Al | Fe25Cr7Ni50Mo14Al3 | 0.03980962 | -6.232017 | 8.434343 | 27.10771 | 256.1724 | 100.7204 | 605.7719 | 89.01431 | 256.1724 | 100.7204 | 605.7719 | 89.01431
7630 | 7630 | 7630 | 23 | 8 | 42 | 21 | 6 | 90.06317 | 0.286691 | 0.1255673 | 986.9066 | 1 | 0 | 0 |  | Fe_Cr_Ni_Mo_Al | Fe23Cr8Ni42Mo21Al6 | 0.04777581 | -7.912 | 7.96 | 35.05468 | 406.3325 | 137.6624 | 643.3166 | 95.97627
7631 | 7631 | 7631 | 20 | 9 | 36 | 26 | 9 | 91.16162 | 0.2834996 | 0.13117 | 1065.666 | 1 | 0 | 0 |  | Fe_Cr_Ni_Mo_Al | Fe20Cr9Ni36Mo26Al9 | 0.05203539 | -9.0272 | 7.57 | 40.98066 | 588.5241 | 123.8194 | 647.5447 | 111.8098
7632 | 7632 | 7632 | 18 | 11 | 29 | 28 | 13 | 90.24274 | 0.2809276 | 0.1318435 | 1056.908 | 1 | 0 | 0 |  | Fe_Cr_Ni_Mo_Al | Fe18Cr11Ni29Mo28Al13 | 0.05522766 | -9.911234 | 7.141414 | 46.66195 | 783.8217 | 72.74961 | 668.7316 | 119.2169
7633 | 7633 | 7633 | 16 | 12 | 24 | 30 | 18 | 88.14156 | 0.2798746 | 0.1307916 | 1016.846 | 1 | 0 | 0 |  | Fe_Cr_Ni_Mo_Al | Fe16Cr12Ni24Mo30Al18 | 0.0574306 | -10.6032 | 6.74 | 51.97385 | 870.2441 | 61.16011 | 659.8264 | 124.1161
7634 | 7634 | 7634 | 13 | 14 | 18 | 31 | 25 | 84.62444 | 0.2788337 | 0.1250455 | 907.6712 | 1 | 0 | 0 |  | Fe_Cr_Ni_Mo_Al | Fe13Cr14Ni18Mo31Al25 | 0.05878 | -10.9699 | 6.227723 | 57.47966 | 869.0701 | 67.99564 | 678.6243 | 136.2041
7635 | 7635 | 7635 | 10 | 15 | 13 | 30 | 32 | 79.99884 | 0.2792196 | 0.1176556 | 777.4281 | 1 | 0 | 0 |  | Fe_Cr_Ni_Mo_Al | Fe10Cr15Ni13Mo30Al32 | 0.05891498 | -10.9508 | 5.76 | 61.52009 | 850.2294 | 70.68967 | 689.6311 | 131.7702
7636 | 7636 | 7636 | 8 | 15 | 8 | 26 | 42 | 71.80114 | 0.2825827 | 0.1096748 | 618.5422 | 1 | 0 | 0 |  | Fe_Cr_Ni_Mo_Al | Fe8Cr15Ni8Mo26Al42 | 0.05828871 | -10.5328 | 5.212121 | 64.03787 | 788.1885 | 66.44248 | 669.6788 | 146.9558
7637 | 7637 | 7637 | 6 | 15 | 5 | 19 | 55 | 60.75933 | 0.289716 | 0.1038387 | 468.1745 | 1 | 0 | 0 |  | Fe_Cr_Ni_Mo_Al | Fe6Cr15Ni5Mo19Al55 | 0.05691755 | -9.8892 | 4.67 | 62.11369 | 710.1912 | 80.27861 | 625.5583 | 179.1077
7638 | 7638 | 7638 | 17 | 7 | 52 | 21 | 3 | 91.67092 | 0.2884325 | 0.1228261 | 977.5771 | 1 | 0 | 0 |  | Fe_Cr_Ni_Mo_Al | Fe17Cr7Ni52Mo21Al3 | 0.04327375 | -6.9244 | 8.33 | 29.60003 | 263.2361 | 101.7491 | 605.3339 | 88.08692
7639 | 7639 | 7639 | 16 | 7 | 43 | 28 | 6 | 93.68476 | 0.2845244 | 0.1315528 | 1108.719 | 1 | 0 | 0 |  | Fe_Cr_Ni_Mo_Al | Fe16Cr7Ni43Mo28Al6 | 0.04927219 | -8.3644 | 7.86 | 37.0176 | 420.0504 | 141.9471 | 604.4557 | 92.97038
7640 | 7640 | 7640 | 15 | 7 | 36 | 33 | 9 | 94.41259 | 0.2820198 | 0.1332767 | 1139.48 | 1 | 0 | 0 |  | Fe_Cr_Ni_Mo_Al | Fe15Cr7Ni36Mo33Al9 | 0.05231611 | -9.1932 | 7.47 | 42.70202 | 608.2228 | 132.7918 | 598.8222 | 108.5109
7641 | 7641 | 7641 | 13 | 8 | 30 | 36 | 14 | 92.73591 | 0.2804645 | 0.1322931 | 1103.694 | 1 | 0 | 0 |  | Fe_Cr_Ni_Mo_Al | Fe13Cr8Ni30Mo36Al14 | 0.05480672 | -10.17234 | 7.029703 | 49.34172 | 786.9028 | 82.62603 | 599.7559 | 148.9926
7642 | 7642 | 7642 | 11 | 9 | 24 | 38 | 19 | 90.75268 | 0.2792005 | 0.1273254 | 1017.248 | 1 | 0 | 0 |  | Fe_Cr_Ni_Mo_Al | Fe11Cr9Ni24Mo38Al19 | 0.05579483 | -10.59112 | 6.60396 | 54.85153 | 848.3287 | 78.42728 | 586.3082 | 155.4224
7643 | 7643 | 7643 | 9 | 10 | 18 | 38 | 25 | 87.23225 | 0.2787791 | 0.1195387 | 885.784 | 1 | 0 | 0 |  | Fe_Cr_Ni_Mo_Al | Fe9Cr10Ni18Mo38Al25 | 0.05601644 | -10.7084 | 6.15 | 60.04157 | 861.0135 | 81.60661 | 565.3542 | 161.5217
7644 | 7644 | 7644 | 7 | 11 | 12 | 37 | 33 | 82.00642 | 0.2793307 | 0.1084143 | 714.3519 | 1 | 0 | 0 |  | Fe_Cr_Ni_Mo_Al | Fe7Cr11Ni12Mo37Al33 | 0.05507149 | -10.3132 | 5.63 | 64.7676 | 838.8337 | 84.81415 | 596.4708 | 147.0459
7645 | 7645 | 7645 | 5 | 12 | 7 | 32 | 44 | 73.14521 | 0.2826066 | 0.09733573 | 532.1012829 | 1 | 0 | 0 |  | Fe_Cr_Ni_Mo_Al | Fe5Cr12Ni7Mo32Al44 | 0.05357521 | -9.6488 | 5.06 | 67.41932 | 786.9393 | 82.03387 | 626.577 | 148.2274
7646 | 7646 | 7646 | 4 | 12 | 4 | 23 | 57 | 61.15238 | 0.2904413 | 0.09115758 | 388.9606 | 1 | 0 | 0 |  | Fe_Cr_Ni_Mo_Al | Fe4Cr12Ni4Mo23Al57 | 0.05207383 | -8.8652 | 4.53 | 65.06753 | 709.9797 | 91.146 | 606.001 | 156.7193
7647 | 7647 | 7647 | 10 | 5 | 42 | 37 | 6 | 98.02045 | 0.2820936 | 0.1345528 | 1209.726 | 1 | 0 | 0 |  | Fe_Cr_Ni_Mo_Al | Fe10Cr5Ni42Mo37Al6 | 0.04994779 | -8.6368 | 7.7 | 38.71295 | 483.9299 | 146.7329 | 549.0736 | 115.1768
7648 | 7648 | 7648 | 10 | 5 | 35 | 41 | 9 | 98.09382 | 0.2801423 | 0.132587 | 1183.997 | 1 | 0 | 0 |  | Fe_Cr_Ni_Mo_Al | Fe10Cr5Ni35Mo41Al9 | 0.05168537 | -9.222 | 7.33 | 44.10102 | 649.128 | 120.5943 | 520.6326 | 136.9565
7649 | 7649 | 7649 | 9 | 6 | 28 | 44 | 13 | 97.20755 | 0.2781926 | 0.127607 | 1105.927 | 1 | 0 | 0 |  | Fe_Cr_Ni_Mo_Al | Fe9Cr6Ni28Mo44Al13 | 0.05264798 | -9.634 | 6.91 | 49.98375 | 776.2238 | 89.07279 | 472.0977 | 163.2505
7650 | 7650 | 7650 | 8 | 7 | 22 | 45 | 18 | 94.63219 | 0.2773223 | 0.1209218 | 990.7406 | 1 | 0 | 0 |  | Fe_Cr_Ni_Mo_Al | Fe8Cr7Ni22Mo45Al18 | 0.05311118 | -9.8968 | 6.5 | 55.72597 | 829.8486 | 85.48759 | 460.4351 | 161.2459
7651 | 7651 | 7651 | 6 | 8 | 16 | 45 | 25 | 90.32945 | 0.2772195 | 0.1104981 | 823.1736 | 1 | 0 | 0 |  | Fe_Cr_Ni_Mo_Al | Fe6Cr8Ni16Mo45Al25 | 0.05252973 | -9.9164 | 6.01 | 61.92342 | 847.3563 | 78.79394 | 447.9096 | 187.3962
7652 | 7652 | 7652 | 5 | 9 | 11 | 43 | 32 | 85.21362 | 0.2780061 | 0.100426 | 668.223 | 1 | 0 | 0 |  | Fe_Cr_Ni_Mo_Al | Fe5Cr9Ni11Mo43Al32 | 0.05158611 | -9.5412 | 5.58 | 66.17306 | 838.7515 | 83.56473 | 490.0788 | 161.1067
7653 | 7653 | 7653 | 3 | 11 | 6 | 38 | 43 | 76.66466 | 0.2804388 | 0.08672215 | 473.0078 | 1 | 0 | 0 |  | Fe_Cr_Ni_Mo_Al | Fe3Cr11Ni6Mo38Al43 | 0.04983358 | -8.763847 | 5.019802 | 69.36342 | 809.939 | 81.97978 | 567.7418 | 166.6873
7654 | 7654 | 7654 | 6 | 3 | 32 | 50 | 9 | 102.1763 | 0.2778013 | 0.1277011 | 1175.389 | 1 | 0 | 0 |  | Fe_Cr_Ni_Mo_Al | Fe6Cr3Ni32Mo50Al9 | 0.04981404 | -8.9296 | 7.13 | 45.08799 | 692.9566 | 120.4536 | 334.2335 | 178.2907
7655 | 7655 | 7655 | 6 | 4 | 25 | 52 | 13 | 100.7273 | 0.2762876 | 0.1202852 | 1058.023 | 1 | 0 | 0 |  | Fe_Cr_Ni_Mo_Al | Fe6Cr4Ni25Mo52Al13 | 0.04995457 | -9.0624 | 6.73 | 51.04227 | 782.8367 | 100.799 | 321.6433 | 178.8764
7656 | 7656 | 7656 | 5 | 5 | 19 | 53 | 18 | 98.13034 | 0.2754448 | 0.110768 | 909.7269 | 1 | 0 | 0 |  | Fe_Cr_Ni_Mo_Al | Fe5Cr5Ni19Mo53Al18 | 0.04936563 | -9.0572 | 6.32 | 57.074 | 834.3813 | 85.31318 | 300.9498 | 176.4274
7657 | 7657 | 7657 | 4 | 6 | 13 | 53 | 23 | 95.28254 | 0.2747657 | 0.09921232 | 747.0023 | 1 | 0 | 0 |  | Fe_Cr_Ni_Mo_Al | Fe4Cr6Ni13Mo53Al23 | 0.04775666 | -8.56484 | 5.909091 | 62.27756 | 830.0617 | 94.76102 | 304.4342 | 171.9797
7658 | 7658 | 7658 | 4 | 8 | 8 | 50 | 30 | 89.80754 | 0.2752714 | 0.08889009 | 591.8103 | 1 | 0 | 0 |  | Fe_Cr_Ni_Mo_Al | Fe4Cr8Ni8Mo50Al30 | 0.04736407 | -8.0976 | 5.5 | 66.80988 | 843.0071 | 94.05424 | 368.2845 | 188.1728
7659 | 7659 | 7659 | 47 | 3 | 12 | 5 | 33 | 61.88423 | 0.3023528 | 0.1353974 | 732.5621 | 0 | 0 | 0 |  | Fe_Cr_Ni_Mo_Al | Fe47Cr3Ni12Mo5Al33 | 0.06776448 | -11.9996 | 6.43 | 48.73793 | 606.0256 | 106.203 | 460.5665 | 77.1225
7660 | 7660 | 7660 | 40 | 5 | 11 | 5 | 39 | 58.85584 | 0.3028099 | 0.1354557 | 691.3374 | 0 | 0 | 0 |  | Fe_Cr_Ni_Mo_Al | Fe40Cr5Ni11Mo5Al39 | 0.06900599 | -12.7092 | 6.07 | 50.48838 | 606.6754 | 81.39346 | 473.2137 | 90.24189
7661 | 7661 | 7661 | 34 | 7 | 10 | 4 | 44 | 55.71079 | 0.3037268 | 0.1339113 | 636.4727 | 0 | 0 | 0 |  | Fe_Cr_Ni_Mo_Al | Fe34Cr7Ni10Mo4Al44 | 0.06947118 | -13.08275 | 5.757576 | 50.64381 | 586.2445 | 80.2543 | 445.0802 | 99.68605
7662 | 7662 | 7662 | 27 | 11 | 9 | 4 | 49 | 54.21841 | 0.3017831 | 0.1315021 | 593.9798 | 0 | 0 | 0 |  | Fe_Cr_Ni_Mo_Al | Fe27Cr11Ni9Mo4Al49 | 0.06884358 | -13.0276 | 5.43 | 50.69458 | 600.4339 | 87.41288 | 436.8737 | 140.0847
7663 | 7663 | 7663 | 22 | 14 | 7 | 3 | 53 | 52.0786 | 0.3009967 | 0.1300864 | 551.8259 | 0 | 0 | 0 |  | Fe_Cr_Ni_Mo_Al | Fe22Cr14Ni7Mo3Al53 | 0.06817059 | -12.56362 | 5.121212 | 49.38475 | 601.4391 | 90.68312 | 321.7769 | 146.5184
7664 | 7664 | 7664 | 51 | 3 | 19 | 6 | 21 | 69.87272 | 0.2986458 | 0.1287814 | 775.1707 | 0 | 0 | 0 |  | Fe_Cr_Ni_Mo_Al | Fe51Cr3Ni19Mo6Al21 | 0.06104112 | -10.2876 | 7.15 | 43.38373 | 605.2684 | 97.50671 | 497.0616 | 91.21967
7665 | 7665 | 7665 | 44 | 5 | 17 | 7 | 27 | 67.18857 | 0.2981207 | 0.1341066 | 787.8565 | 0 | 0 | 0 |  | Fe_Cr_Ni_Mo_Al | Fe44Cr5Ni17Mo7Al27 | 0.06485449 | -11.6884 | 6.75 | 47.54492 | 664.976 | 80.44382 | 542.2045 | 77.28199
7666 | 7666 | 7666 | 38 | 7 | 16 | 8 | 32 | 65.35537 | 0.2973861 | 0.135621 | 774.7354 | 0 | 0 | 0 |  | Fe_Cr_Ni_Mo_Al | Fe38Cr7Ni16Mo8Al32 | 0.06655047 | -12.52034 | 6.435644 | 50.24712 | 670.6676 | 63.86816 | 575.1635 | 95.36641
7667 | 7667 | 7667 | 32 | 10 | 14 | 8 | 36 | 63.66958 | 0.2958885 | 0.1350689 | 743.9459 | 0 | 0 | 0 |  | Fe_Cr_Ni_Mo_Al | Fe32Cr10Ni14Mo8Al36 | 0.06741291 | -12.9168 | 6.12 | 51.69826 | 671.6557 | 59.41676 | 580.1252 | 99.04697
7668 | 7668 | 7668 | 26 | 14 | 11 | 9 | 40 | 63.09272 | 0.2925558 | 0.1314821 | 701.1469 | 1 | 0 | 0 |  | Fe_Cr_Ni_Mo_Al | Fe26Cr14Ni11Mo9Al40 | 0.06730548 | -12.678 | 5.76 | 53.17095 | 689.6022 | 50.69131 | 605.2961 | 115.0165
7669 | 7669 | 7669 | 21 | 18 | 9 | 8 | 44 | 61.32131 | 0.2905983 | 0.1297108 | 658.0148 | 0 | 0 | 0 |  | Fe_Cr_Ni_Mo_Al | Fe21Cr18Ni9Mo8Al44 | 0.06732864 | -12.5144 | 5.46 | 52.91114 | 683.2473 | 65.81924 | 631.8819 | 133.9555
7670 | 7670 | 7670 | 16 | 23 | 7 | 7 | 46 | 60.85313 | 0.2868094 | 0.1291216 | 638.1147 | 0 | 0 | 0 |  | Fe_Cr_Ni_Mo_Al | Fe16Cr23Ni7Mo7Al46 | 0.06714504 | -12.10325 | 5.212121 | 52.0127 | 675.5159 | 70.11971 | 637.7288 | 145.5438
7671 | 7671 | 7671 | 52 | 3 | 29 | 4 | 12 | 74.39443 | 0.298796 | 0.1117052 | 667.3911 | 1 | 0 | 0 |  | Fe_Cr_Ni_Mo_Al | Fe52Cr3Ni29Mo4Al12 | 0.05047618 | -8.0516 | 7.84 | 34.59598 | 473.3107 | 103.4682 | 391.538 | 112.0635
7672 | 7672 | 7672 | 46 | 4 | 27 | 8 | 16 | 74.49458 | 0.29652 | 0.1236178 | 781.195 | 1 | 0 | 0 |  | Fe_Cr_Ni_Mo_Al | Fe46Cr4Ni27Mo8Al16 | 0.05643356 | -9.627291 | 7.50495 | 40.66697 | 599.7292 | 75.48419 | 551.972 | 70.23236
7673 | 7673 | 7673 | 39 | 6 | 24 | 10 | 21 | 72.91619 | 0.2948611 | 0.1328125 | 849.1031 | 1 | 0 | 0 |  | Fe_Cr_Ni_Mo_Al | Fe39Cr6Ni24Mo10Al21 | 0.0610206 | -11.1924 | 7.11 | 45.85844 | 690.8373 | 57.31522 | 605.4547 | 83.5573
7674 | 7674 | 7674 | 34 | 9 | 21 | 12 | 25 | 72.51309 | 0.2920236 | 0.1349136 | 858.9158 | 1 | 0 | 0 |  | Fe_Cr_Ni_Mo_Al | Fe34Cr9Ni21Mo12Al25 | 0.06309073 | -11.87609 | 6.762376 | 49.20404 | 753.48 | 44.04903 | 635.9285 | 94.44327
7675 | 7675 | 7675 | 29 | 13 | 17 | 13 | 28 | 72.37949 | 0.2883516 | 0.1353098 | 853.6773 | 1 | 0 | 0 |  | Fe_Cr_Ni_Mo_Al | Fe29Cr13Ni17Mo13Al28 | 0.06416023 | -12.03 | 6.42 | 51.41737 | 789.2341 | 45.93498 | 671.4197 | 106.4903
7676 | 7676 | 7676 | 24 | 17 | 14 | 14 | 31 | 72.28411 | 0.2848747 | 0.1344191 | 836.3792 | 1 | 0 | 0 |  | Fe_Cr_Ni_Mo_Al | Fe24Cr17Ni14Mo14Al31 | 0.06461944 | -11.9848 | 6.11 | 53.21164 | 807.0193 | 44.03802 | 710.7074 | 119.0263
7677 | 7677 | 7677 | 19 | 23 | 11 | 13 | 34 | 71.61117 | 0.2806696 | 0.1338252 | 809.8466 | 1 | 0 | 0 |  | Fe_Cr_Ni_Mo_Al | Fe19Cr23Ni11Mo13Al34 | 0.06511792 | -11.794 | 5.8 | 53.50804 | 781.898 | 44.58816 | 755.5995 | 134.7895
7678 | 7678 | 7678 | 15 | 29 | 8 | 12 | 36 | 71.59547 | 0.2759893 | 0.1326717 | 786.7945 | 0 | 0 | 0 |  | Fe_Cr_Ni_Mo_Al | Fe15Cr29Ni8Mo12Al36 | 0.06535661 | -11.2828 | 5.54 | 53.14106 | 763.1868 | 45.48244 | 779.8337 | 122.2428
7679 | 7679 | 7679 | 12 | 36 | 6 | 9 | 37 | 71.31108 | 0.2710528 | 0.1343759 | 782.6246 | 0 | 0 | 0 |  | Fe_Cr_Ni_Mo_Al | Fe12Cr36Ni6Mo9Al37 | 0.06603815 | -10.974 | 5.37 | 50.86114 | 728.0497 | 62.03265 | 810.9995 | 117.7482
7680 | 7680 | 7680 | 43 | 3 | 38 | 6 | 10 | 76.64146 | 0.2987909 | 0.1118393 | 694.1584 | 1 | 1 | 1 | 694.1584 | Fe_Cr_Ni_Mo_Al | Fe43Cr3Ni38Mo6Al10 | 0.0481506 | -7.9988 | 8.08 | 33.69436 | 420.077 | 88.25473 | 443.6654 | 103.8496 | 420.077 | 88.25473 | 443.6654 | 103.8496
7681 | 7681 | 7681 | 38 | 4 | 34 | 10 | 13 | 77.40047 | 0.2958646 | 0.1260354 | 842.9767 | 1 | 0 | 0 |  | Fe_Cr_Ni_Mo_Al | Fe38Cr4Ni34Mo10Al13 | 0.05382058 | -9.450464 | 7.747475 | 39.39193 | 546.5473 | 90.33792 | 570.1695 | 81.95828
7682 | 7682 | 7682 | 33 | 7 | 29 | 14 | 16 | 78.81418 | 0.2912397 | 0.1321321 | 918.5164 | 1 | 0 | 0 |  | Fe_Cr_Ni_Mo_Al | Fe33Cr7Ni29Mo14Al16 | 0.05742507 | -10.44302 | 7.353535 | 44.19707 | 714.4482 | 70.66646 | 651.216 | 103.255
7683 | 7683 | 7683 | 29 | 10 | 25 | 17 | 19 | 79.55192 | 0.2875395 | 0.1336058 | 937.6986 | 1 | 0 | 0 |  | Fe_Cr_Ni_Mo_Al | Fe29Cr10Ni25Mo17Al19 | 0.05950057 | -10.9908 | 7.01 | 47.83194 | 825.1803 | 48.57625 | 683.7123 | 113.8059
7684 | 7684 | 7684 | 25 | 15 | 20 | 19 | 21 | 80.98496 | 0.2823647 | 0.1326377 | 935.7717 | 1 | 0 | 0 |  | Fe_Cr_Ni_Mo_Al | Fe25Cr15Ni20Mo19Al21 | 0.06033948 | -10.898 | 6.67 | 50.13077 | 895.968 | 40.82563 | 729.3996 | 120.6128
7685 | 7685 | 7685 | 21 | 20 | 16 | 19 | 24 | 80.5348 | 0.2785602 | 0.1318718 | 911.511 | 1 | 0 | 0 |  | Fe_Cr_Ni_Mo_Al | Fe21Cr20Ni16Mo19Al24 | 0.06142756 | -10.932 | 6.34 | 52.0289 | 903.7656 | 45.25012 | 749.2669 | 121.4438
7686 | 7686 | 7686 | 17 | 26 | 12 | 18 | 26 | 80.50127 | 0.2738384 | 0.1309566 | 888.4477 | 1 | 0 | 0 |  | Fe_Cr_Ni_Mo_Al | Fe17Cr26Ni12Mo18Al26 | 0.06207699 | -10.60463 | 6.040404 | 52.75131 | 879.5184 | 46.54927 | 782.8138 | 117.1841
7687 | 7687 | 7687 | 13 | 34 | 9 | 17 | 28 | 81.02197 | 0.2681878 | 0.1294669 | 863.0722 | 0 | 0 | 0 |  | Fe_Cr_Ni_Mo_Al | Fe13Cr34Ni9Mo17Al28 | 0.06245195 | -10.10842 | 5.782178 | 52.51882 | 840.0983 | 58.42973 | 796.0382 | 126.2849
7688 | 7688 | 7688 | 11 | 43 | 6 | 12 | 28 | 80.96962 | 0.2616461 | 0.1307747 | 853.2876 | 0 | 0 | 0 |  | Fe_Cr_Ni_Mo_Al | Fe11Cr43Ni6Mo12Al28 | 0.06311476 | -9.5932 | 5.62 | 49.33891 | 758.9396 | 72.53072 | 863.0418 | 84.24878
7689 | 7689 | 7689 | 35 | 3 | 45 | 9 | 8 | 79.65535 | 0.2977816 | 0.1135666 | 744.6836 | 1 | 1 | 1 | 744.6836 | Fe_Cr_Ni_Mo_Al | Fe35Cr3Ni45Mo9Al8 | 0.04622258 | -7.706 | 8.26 | 32.78038 | 347.674 | 106.5939 | 514.687 | 100.8742 | 347.674 | 106.5939 | 514.687 | 100.8742
7690 | 7690 | 7690 | 31 | 5 | 39 | 14 | 10 | 82.1324 | 0.2929104 | 0.1263724 | 904.1865 | 1 | 0 | 0 |  | Fe_Cr_Ni_Mo_Al | Fe31Cr5Ni39Mo14Al10 | 0.05116249 | -8.904398 | 7.89899 | 37.94975 | 478.2957 | 115.9098 | 623.8518 | 101.0868
7691 | 7691 | 7691 | 27 | 8 | 33 | 19 | 12 | 84.80765 | 0.2875442 | 0.1313384 | 986.7483 | 1 | 0 | 0 |  | Fe_Cr_Ni_Mo_Al | Fe27Cr8Ni33Mo19Al12 | 0.05428436 | -9.646771 | 7.515152 | 42.38337 | 651.1669 | 94.54015 | 660.6448 | 109.3806
7692 | 7692 | 7692 | 24 | 12 | 28 | 22 | 14 | 86.43058 | 0.2829065 | 0.1313754 | 999.2547 | 1 | 0 | 0 |  | Fe_Cr_Ni_Mo_Al | Fe24Cr12Ni28Mo22Al14 | 0.0559591 | -9.9568 | 7.18 | 45.45713 | 799.9191 | 64.78926 | 690.5807 | 123.0131
7693 | 7693 | 7693 | 20 | 17 | 23 | 24 | 16 | 87.77035 | 0.2780233 | 0.1304199 | 994.9581 | 1 | 0 | 0 |  | Fe_Cr_Ni_Mo_Al | Fe20Cr17Ni23Mo24Al16 | 0.05709845 | -10.0308 | 6.84 | 48.1431 | 885.8399 | 49.52526 | 714.3851 | 124.9171
7694 | 7694 | 7694 | 17 | 22 | 18 | 25 | 18 | 88.53961 | 0.2735662 | 0.1281456 | 968.2023 | 1 | 0 | 0 |  | Fe_Cr_Ni_Mo_Al | Fe17Cr22Ni18Mo25Al18 | 0.05792145 | -9.7848 | 6.52 | 50.25035 | 920.6739 | 47.75454 | 734.074 | 125.3992
7695 | 7695 | 7695 | 13 | 30 | 13 | 24 | 20 | 89.08603 | 0.2675681 | 0.1253796 | 926.8232 | 1 | 0 | 0 |  | Fe_Cr_Ni_Mo_Al | Fe13Cr30Ni13Mo24Al20 | 0.05864729 | -9.2984 | 6.18 | 51.35163 | 914.6422 | 61.41591 | 766.0752 | 121.2081
7696 | 7696 | 7696 | 11 | 38 | 9 | 22 | 20 | 90.5017 | 0.2614513 | 0.1222978 | 891.9363 | 0 | 0 | 0 |  | Fe_Cr_Ni_Mo_Al | Fe11Cr38Ni9Mo22Al20 | 0.05866016 | -8.424 | 5.98 | 50.33836 | 867.8382 | 74.35777 | 812.2449 | 109.8197
7697 | 7697 | 7697 | 8 | 50 | 6 | 16 | 20 | 90.93121 | 0.2531723 | 0.120426 | 849.5383 | 0 | 0 | 0 |  | Fe_Cr_Ni_Mo_Al | Fe8Cr50Ni6Mo16Al20 | 0.05877198 | -7.8096 | 5.8 | 47.05571 | 748.9763 | 90.33152 | 856.436 | 101.2367
7698 | 7698 | 7698 | 25 | 3 | 50 | 14 | 7 | 83.26286 | 0.2956765 | 0.1231713 | 889.3401 | 1 | 0 | 0 |  | Fe_Cr_Ni_Mo_Al | Fe25Cr3Ni50Mo14Al7 | 0.04691192 | -7.978778 | 8.313131 | 33.82337 | 312.4583 | 115.2158 | 566.6939 | 102.2345
7699 | 7699 | 7699 | 23 | 6 | 42 | 21 | 8 | 87.92457 | 0.2886765 | 0.1285675 | 1000.665 | 1 | 0 | 0 |  | Fe_Cr_Ni_Mo_Al | Fe23Cr6Ni42Mo21Al8 | 0.05026132 | -8.684 | 7.9 | 37.88849 | 447.622 | 135.5864 | 637.2692 | 98.80818
7700 | 7700 | 7700 | 20 | 9 | 36 | 26 | 9 | 91.16162 | 0.2834996 | 0.1306758 | 1060.278 | 1 | 0 | 0 |  | Fe_Cr_Ni_Mo_Al | Fe20Cr9Ni36Mo26Al9 | 0.05203539 | -9.0272 | 7.57 | 40.98066 | 586.0145 | 126.0412 | 640.6163 | 106.0291
7701 | 7701 | 7701 | 18 | 13 | 29 | 28 | 11 | 92.32528 | 0.279032 | 0.1308957 | 1068.406 | 1 | 0 | 0 |  | Fe_Cr_Ni_Mo_Al | Fe18Cr13Ni29Mo28Al11 | 0.05380387 | -9.29497 | 7.20202 | 44.45336 | 767.5875 | 91.74807 | 663.1807 | 122.3694
7702 | 7702 | 7702 | 16 | 18 | 24 | 30 | 12 | 94.21968 | 0.2743058 | 0.1275222 | 1040.321 | 1 | 0 | 0 |  | Fe_Cr_Ni_Mo_Al | Fe16Cr18Ni24Mo30Al12 | 0.05424234 | -8.9952 | 6.92 | 46.13824 | 839.5218 | 84.69657 | 668.3681 | 126.8496
7703 | 7703 | 7703 | 13 | 25 | 18 | 31 | 14 | 95.40273 | 0.2687301 | 0.1229776 | 985.6111 | 0 | 0 | 0 |  | Fe_Cr_Ni_Mo_Al | Fe13Cr25Ni18Mo31Al14 | 0.05505592 | -8.576022 | 6.554455 | 48.47981 | 893.3903 | 63.85252 | 688.9482 | 137.954
7704 | 7704 | 7704 | 10 | 32 | 13 | 30 | 15 | 96.48171 | 0.2632703 | 0.1193778 | 940.7279 | 0 | 0 | 0 |  | Fe_Cr_Ni_Mo_Al | Fe10Cr32Ni13Mo30Al15 | 0.05546136 | -7.9248 | 6.27 | 49.4611 | 887.5435 | 77.73779 | 714.7428 | 148.7299
7705 | 7705 | 7705 | 8 | 42 | 8 | 26 | 15 | 97.66197 | 0.2559727 | 0.1155508 | 887.4355 | 0 | 0 | 0 |  | Fe_Cr_Ni_Mo_Al | Fe8Cr42Ni8Mo26Al15 | 0.05559169 | -6.896439 | 6.030303 | 48.2811 | 843.6891 | 100.705 | 780.416 | 136.3978
7706 | 7706 | 7706 | 6 | 55 | 5 | 19 | 15 | 97.84604 | 0.2475762 | 0.110843 | 809.665 | 0 | 0 | 0 |  | Fe_Cr_Ni_Mo_Al | Fe6Cr55Ni5Mo19Al15 | 0.05529148 | -6.2092 | 5.87 | 44.83425 | 728.8311 | 122.4162 | 850.3938 | 127.4034
7707 | 7707 | 7707 | 17 | 3 | 52 | 21 | 7 | 87.33095 | 0.2924123 | 0.1313786 | 1033.251 | 1 | 0 | 0 |  | Fe_Cr_Ni_Mo_Al | Fe17Cr3Ni52Mo21Al7 | 0.04895824 | -8.6124 | 8.21 | 36.1977 | 314.2732 | 125.5617 | 608.8941 | 85.65164
7708 | 7708 | 7708 | 16 | 6 | 43 | 28 | 7 | 92.61796 | 0.2854619 | 0.1330216 | 1115.267 | 1 | 0 | 0 |  | Fe_Cr_Ni_Mo_Al | Fe16Cr6Ni43Mo28Al7 | 0.05031107 | -8.7424 | 7.83 | 38.49355 | 433.6171 | 137.3031 | 618.4888 | 107.9684
7709 | 7709 | 7709 | 15 | 9 | 36 | 33 | 7 | 96.5153 | 0.2802185 | 0.1312779 | 1136.96 | 1 | 0 | 0 |  | Fe_Cr_Ni_Mo_Al | Fe15Cr9Ni36Mo33Al7 | 0.05071304 | -8.5092 | 7.53 | 39.97591 | 572.2897 | 138.7552 | 602.0934 | 113.7456
7710 | 7710 | 7710 | 13 | 14 | 30 | 36 | 8 | 98.86299 | 0.2752098 | 0.1277063 | 1109.716 | 0 | 0 | 0 |  | Fe_Cr_Ni_Mo_Al | Fe13Cr14Ni30Mo36Al8 | 0.0513114 | -8.384276 | 7.207921 | 42.25631 | 698.811 | 127.9423 | 605.9227 | 137.9244
7711 | 7711 | 7711 | 11 | 19 | 24 | 38 | 9 | 100.7787 | 0.2705519 | 0.1234747 | 1068.315 | 0 | 0 | 0 |  | Fe_Cr_Ni_Mo_Al | Fe11Cr19Ni24Mo38Al9 | 0.05170136 | -8.003137 | 6.90099 | 44.36789 | 795.5344 | 119.9022 | 598.3635 | 142.5679
7712 | 7712 | 7712 | 9 | 25 | 18 | 38 | 10 | 102.127 | 0.2656655 | 0.1188146 | 1012.33 | 0 | 0 | 0 |  | Fe_Cr_Ni_Mo_Al | Fe9Cr25Ni18Mo38Al10 | 0.05208758 | -7.4084 | 6.6 | 46.18777 | 835.4153 | 99.70759 | 596.4821 | 151.7977
7713 | 7713 | 7713 | 7 | 33 | 12 | 37 | 11 | 103.3813 | 0.2598496 | 0.1129148 | 936.7266 | 0 | 0 | 0 |  | Fe_Cr_Ni_Mo_Al | Fe7Cr33Ni12Mo37Al11 | 0.05247959 | -6.4852 | 6.29 | 47.47318 | 855.026 | 104.8085 | 627.2068 | 178.9192
7714 | 7714 | 7714 | 5 | 44 | 7 | 32 | 12 | 103.4947 | 0.252865 | 0.1082066 | 859.7763 | 0 | 0 | 0 |  | Fe_Cr_Ni_Mo_Al | Fe5Cr44Ni7Mo32Al12 | 0.05321884 | -5.6168 | 6.02 | 47.38683 | 812.8384 | 128.1317 | 708.4841 | 159.4002
7715 | 7715 | 7715 | 4 | 57 | 4 | 23 | 12 | 102.9115 | 0.2447267 | 0.1043796 | 784.0042 | 0 | 0 | 0 |  | Fe_Cr_Ni_Mo_Al | Fe4Cr57Ni4Mo23Al12 | 0.05304566 | -4.9952 | 5.88 | 44.0635 | 696.6862 | 155.2076 | 815.6912 | 144.2225
7716 | 7716 | 7716 | 10 | 6 | 42 | 37 | 5 | 99.0842 | 0.2812207 | 0.1339008 | 1212.585 | 1 | 0 | 0 |  | Fe_Cr_Ni_Mo_Al | Fe10Cr6Ni42Mo37Al5 | 0.0491132 | -8.2708 | 7.73 | 37.10243 | 462.9294 | 138.6565 | 546.6154 | 111.348
7717 | 7717 | 7717 | 10 | 9 | 35 | 41 | 5 | 102.2895 | 0.2767553 | 0.1300115 | 1194.744 | 0 | 0 | 0 |  | Fe_Cr_Ni_Mo_Al | Fe10Cr9Ni35Mo41Al5 | 0.04909216 | -7.894 | 7.45 | 38.15167 | 585.8381 | 151.6523 | 521.1638 | 136.6084
7718 | 7718 | 7718 | 9 | 13 | 28 | 44 | 6 | 104.4196 | 0.2723875 | 0.1249823 | 1144.491 | 0 | 0 | 0 |  | Fe_Cr_Ni_Mo_Al | Fe9Cr13Ni28Mo44Al6 | 0.04944287 | -7.59 | 7.12 | 40.73883 | 684.383 | 141.4677 | 469.4144 | 160.4716
7719 | 7719 | 7719 | 8 | 18 | 22 | 45 | 7 | 105.7668 | 0.2682456 | 0.1196192 | 1078.315 | 0 | 0 | 0 |  | Fe_Cr_Ni_Mo_Al | Fe8Cr18Ni22Mo45Al7 | 0.04972216 | -7.1028 | 6.83 | 42.95402 | 762.3238 | 126.5491 | 466.4927 | 173.9707
7720 | 7720 | 7720 | 6 | 25 | 16 | 45 | 8 | 107.1817 | 0.2631369 | 0.1131756 | 995.8415 | 0 | 0 | 0 |  | Fe_Cr_Ni_Mo_Al | Fe6Cr25Ni16Mo45Al8 | 0.04996431 | -6.3464 | 6.52 | 44.97403 | 798.5294 | 105.4878 | 500.3382 | 180.6459
7721 | 7721 | 7721 | 5 | 32 | 11 | 43 | 9 | 107.6033 | 0.2585897 | 0.1082591 | 924.2128 | 0 | 0 | 0 |  | Fe_Cr_Ni_Mo_Al | Fe5Cr32Ni11Mo43Al9 | 0.05056294 | -5.5852 | 6.27 | 46.41102 | 834.1718 | 115.1287 | 497.8325 | 190.474
7722 | 7722 | 7722 | 3 | 43 | 6 | 38 | 11 | 106.7523 | 0.252345 | 0.1031475 | 834.2269 | 0 | 0 | 0 |  | Fe_Cr_Ni_Mo_Al | Fe3Cr43Ni6Mo38Al11 | 0.05196944 | -4.874032 | 5.970297 | 47.85479 | 824.3028 | 131.8249 | 640.4473 | 193.8983
7723 | 7723 | 7723 | 6 | 9 | 32 | 50 | 3 | 108.44 | 0.2730462 | 0.1256732 | 1211.532 | 0 | 0 | 0 |  | Fe_Cr_Ni_Mo_Al | Fe6Cr9Ni32Mo50Al3 | 0.04694501 | -7.0336 | 7.31 | 35.17115 | 590.7416 | 166.0176 | 337.1221 | 167.9344
7724 | 7724 | 7724 | 6 | 13 | 25 | 52 | 4 | 109.9647 | 0.269247 | 0.1193407 | 1132.314 | 0 | 0 | 0 |  | Fe_Cr_Ni_Mo_Al | Fe6Cr13Ni25Mo52Al4 | 0.04708696 | -6.5604 | 7 | 37.98935 | 670.8835 | 149.6469 | 312.6753 | 170.7509
7725 | 7725 | 7725 | 5 | 18 | 19 | 53 | 5 | 111.241 | 0.265324 | 0.112726 | 1045.773 | 0 | 0 | 0 |  | Fe_Cr_Ni_Mo_Al | Fe5Cr18Ni19Mo53Al5 | 0.0471609 | -5.9372 | 6.71 | 40.58275 | 739.3573 | 147.4414 | 312.4683 | 194.8473
7726 | 7726 | 7726 | 4 | 23 | 13 | 53 | 6 | 112.3036 | 0.2614164 | 0.1057684 | 953.8696 | 0 | 0 | 0 |  | Fe_Cr_Ni_Mo_Al | Fe4Cr23Ni13Mo53Al6 | 0.04724953 | -5.095807 | 6.424242 | 43.04966 | 778.7751 | 130.0439 | 330.3494 | 195.5006
7727 | 7727 | 7727 | 4 | 30 | 8 | 50 | 8 | 111.2179 | 0.2576736 | 0.1012703 | 873.8281 | 0 | 0 | 0 |  | Fe_Cr_Ni_Mo_Al | Fe4Cr30Ni8Mo50Al8 | 0.04867112 | -4.4896 | 6.16 | 46.19093 | 812.4161 | 128.638 | 402.2936 | 201.5359
7728 | 7728 | 7728 | 47 | 5 | 12 | 33 | 3 | 99.38814 | 0.2778187 | 0.1211015 | 1039.84 | 0 | 0 | 0 |  | Fe_Cr_Ni_Mo_Al | Fe47Cr5Ni12Mo33Al3 | 0.04788774 | -4.258 | 7.33 | 34.02202 | 708.1805 | 134.8741 | 680.3713 | 130.923
7729 | 7729 | 7729 | 40 | 5 | 11 | 39 | 5 | 100.998 | 0.2760201 | 0.1222677 | 1075.939 | 0 | 0 | 0 |  | Fe_Cr_Ni_Mo_Al | Fe40Cr5Ni11Mo39Al5 | 0.05025092 | -4.8892 | 7.09 | 38.59158 | 756.0694 | 122.1124 | 621.4504 | 141.0247
7730 | 7730 | 7730 | 34 | 4 | 10 | 44 | 7 | 101.9322 | 0.2751247 | 0.1205053 | 1067.932 | 0 | 0 | 0 |  | Fe_Cr_Ni_Mo_Al | Fe34Cr4Ni10Mo44Al7 | 0.05122403 | -5.365167 | 6.878788 | 42.58481 | 811.9227 | 95.31728 | 542.26 | 176.9561
7731 | 7731 | 7731 | 27 | 4 | 9 | 49 | 11 | 101.2863 | 0.2743339 | 0.1158937 | 1003.374 | 0 | 0 | 0 |  | Fe_Cr_Ni_Mo_Al | Fe27Cr4Ni9Mo49Al11 | 0.05160881 | -6.0636 | 6.57 | 48.64531 | 851.0102 | 97.86406 | 486.5546 | 181.2461
7732 | 7732 | 7732 | 22 | 3 | 7 | 53 | 14 | 101.0063 | 0.2738462 | 0.1078834 | 903.3274 | 0 | 0 | 0 |  | Fe_Cr_Ni_Mo_Al | Fe22Cr3Ni7Mo53Al14 | 0.0502719 | -6.172431 | 6.30303 | 53.07567 | 851.1608 | 96.41526 | 399.9311 | 168.7211
7733 | 7733 | 7733 | 51 | 6 | 19 | 21 | 3 | 92.82274 | 0.2830298 | 0.1142379 | 880.9235 | 0 | 0 | 0 |  | Fe_Cr_Ni_Mo_Al | Fe51Cr6Ni19Mo21Al3 | 0.04409055 | -4.5636 | 7.69 | 30.38608 | 576.2586 | 125.5988 | 672.1778 | 127.9164
7734 | 7734 | 7734 | 44 | 7 | 17 | 27 | 5 | 94.99453 | 0.2800517 | 0.1213239 | 989.512 | 1 | 0 | 0 |  | Fe_Cr_Ni_Mo_Al | Fe44Cr7Ni17Mo27Al5 | 0.04875386 | -5.4164 | 7.41 | 35.79874 | 706.3065 | 113.7697 | 689.3936 | 123.2433
7735 | 7735 | 7735 | 38 | 8 | 16 | 32 | 7 | 96.35808 | 0.2779239 | 0.1238223 | 1035.811 | 0 | 0 | 0 |  | Fe_Cr_Ni_Mo_Al | Fe38Cr8Ni16Mo32Al7 | 0.05130989 | -6.07862 | 7.178218 | 40.00256 | 780.6991 | 103.7062 | 672.4639 | 128.3248
7736 | 7736 | 7736 | 32 | 8 | 14 | 36 | 10 | 96.41436 | 0.2767073 | 0.1240146 | 1041.087 | 0 | 0 | 0 |  | Fe_Cr_Ni_Mo_Al | Fe32Cr8Ni14Mo36Al10 | 0.05347574 | -6.7872 | 6.9 | 45.14156 | 840.7036 | 87.50089 | 635.6537 | 133.2462
7737 | 7737 | 7737 | 26 | 9 | 11 | 40 | 14 | 95.93349 | 0.2750557 | 0.1202637 | 989.3242 | 0 | 0 | 0 |  | Fe_Cr_Ni_Mo_Al | Fe26Cr9Ni11Mo40Al14 | 0.05456055 | -7.2444 | 6.54 | 50.74602 | 886.196 | 84.06928 | 610.3305 | 137.8801
7738 | 7738 | 7738 | 21 | 8 | 9 | 44 | 18 | 94.90146 | 0.2748847 | 0.1142806 | 909.9408 | 0 | 0 | 0 |  | Fe_Cr_Ni_Mo_Al | Fe21Cr8Ni9Mo44Al18 | 0.05408321 | -7.5168 | 6.24 | 55.67498 | 886.1989 | 88.0034 | 549.275 | 155.7817
7739 | 7739 | 7739 | 16 | 7 | 7 | 46 | 23 | 92.34886 | 0.2754477 | 0.1051826 | 783.8011 | 1 | 0 | 0 |  | Fe_Cr_Ni_Mo_Al | Fe16Cr7Ni7Mo46Al23 | 0.05263942 | -7.711458 | 5.909091 | 60.85384 | 873.8494 | 84.81821 | 497.1288 | 177.7491
7740 | 7740 | 7740 | 52 | 4 | 29 | 12 | 3 | 86.47251 | 0.2905436 | 0.101685 | 684.4373 | 1 | 1 | 1 | 684.4373 | Fe_Cr_Ni_Mo_Al | Fe52Cr4Ni29Mo12Al3 | 0.03878527 | -4.66 | 8.11 | 26.1294 | 384.3778 | 102.7199 | 577.4355 | 98.57339 | 384.3778 | 102.7199 | 577.4355 | 98.57339
7741 | 7741 | 7741 | 46 | 8 | 27 | 16 | 4 | 89.3246 | 0.2856344 | 0.1094806 | 789.0721 | 1 | 0 | 0 |  | Fe_Cr_Ni_Mo_Al | Fe46Cr8Ni27Mo16Al4 | 0.04299874 | -5.450446 | 7.861386 | 29.936 | 474.8206 | 106.3124 | 655.1376 | 108.6
7742 | 7742 | 7742 | 39 | 10 | 24 | 21 | 6 | 91.46914 | 0.2819064 | 0.1197954 | 926.8491 | 1 | 0 | 0 |  | Fe_Cr_Ni_Mo_Al | Fe39Cr10Ni24Mo21Al6 | 0.04815428 | -6.432 | 7.56 | 35.35916 | 638.2104 | 116.9302 | 696.129 | 131.312
7743 | 7743 | 7743 | 34 | 12 | 21 | 25 | 9 | 92.04293 | 0.2791982 | 0.1243299 | 983.6665 | 1 | 0 | 0 |  | Fe_Cr_Ni_Mo_Al | Fe34Cr12Ni21Mo25Al9 | 0.05214505 | -7.334183 | 7.237624 | 40.70462 | 777.038 | 98.94294 | 716.9339 | 125.3308
7744 | 7744 | 7744 | 29 | 13 | 17 | 28 | 13 | 91.25769 | 0.277467 | 0.1262745 | 996.8144 | 1 | 0 | 0 |  | Fe_Cr_Ni_Mo_Al | Fe29Cr13Ni17Mo28Al13 | 0.05547637 | -8.154 | 6.87 | 46.49602 | 875.7932 | 56.40916 | 716.9232 | 121.3063
7745 | 7745 | 7745 | 24 | 14 | 14 | 31 | 17 | 90.38067 | 0.2760609 | 0.1249356 | 970.1854 | 1 | 0 | 0 |  | Fe_Cr_Ni_Mo_Al | Fe24Cr14Ni14Mo31Al17 | 0.05713366 | -8.658 | 6.53 | 51.37369 | 909.6806 | 59.77864 | 694.0484 | 122.4935
7746 | 7746 | 7746 | 19 | 13 | 11 | 34 | 23 | 87.62169 | 0.2765111 | 0.120388 | 890.7266 | 1 | 0 | 0 |  | Fe_Cr_Ni_Mo_Al | Fe19Cr13Ni11Mo34Al23 | 0.05780691 | -9.1396 | 6.13 | 57.25612 | 896.0599 | 73.58957 | 684.9467 | 138.7421
7747 | 7747 | 7747 | 15 | 12 | 8 | 36 | 29 | 84.51018 | 0.2773325 | 0.1122836 | 774.3046 | 1 | 0 | 0 |  | Fe_Cr_Ni_Mo_Al | Fe15Cr12Ni8Mo36Al29 | 0.05682677 | -9.1108 | 5.75 | 61.98158 | 881.8721 | 79.7286 | 638.3642 | 145.8009
7748 | 7748 | 7748 | 12 | 9 | 6 | 37 | 36 | 79.86441 | 0.2803771 | 0.1019336 | 634.0748 | 1 | 0 | 0 |  | Fe_Cr_Ni_Mo_Al | Fe12Cr9Ni6Mo37Al36 | 0.05440027 | -8.9904 | 5.4 | 66.22233 | 858.0145 | 75.09573 | 618.783 | 139.7872
7749 | 7749 | 7749 | 43 | 6 | 38 | 10 | 3 | 85.43322 | 0.2918599 | 0.09839125 | 640.8695 | 1 | 1 | 1 | 640.8695 | Fe_Cr_Ni_Mo_Al | Fe43Cr6Ni38Mo10Al3 | 0.03704862 | -5.1596 | 8.29 | 25.06742 | 298.3789 | 72.31815 | 581.7021 | 79.62786 | 298.3789 | 72.31815 | 581.7021 | 79.62786
7750 | 7750 | 7750 | 38 | 10 | 34 | 13 | 4 | 87.96737 | 0.2867922 | 0.109077 | 770.6588 | 1 | 0 | 0 |  | Fe_Cr_Ni_Mo_Al | Fe38Cr10Ni34Mo13Al4 | 0.04140923 | -6.019794 | 8.020202 | 28.84209 | 368.9733 | 83.0394 | 651.7302 | 102.0459
7751 | 7751 | 7751 | 33 | 14 | 29 | 16 | 7 | 88.8696 | 0.2822638 | 0.1185576 | 877.4656 | 1 | 0 | 0 |  | Fe_Cr_Ni_Mo_Al | Fe33Cr14Ni29Mo16Al7 | 0.04775826 | -7.37435 | 7.626263 | 35.05959 | 547.2129 | 98.77109 | 692.5671 | 113.6966
7752 | 7752 | 7752 | 29 | 17 | 25 | 19 | 10 | 89.32179 | 0.2788982 | 0.123654 | 934.4202 | 1 | 0 | 0 |  | Fe_Cr_Ni_Mo_Al | Fe29Cr17Ni25Mo19Al10 | 0.05204057 | -8.274 | 7.28 | 40.02199 | 730.0614 | 74.99433 | 731.504 | 125.1947
7753 | 7753 | 7753 | 25 | 19 | 20 | 21 | 15 | 87.54762 | 0.2769341 | 0.1278913 | 957.5562 | 1 | 0 | 0 |  | Fe_Cr_Ni_Mo_Al | Fe25Cr19Ni20Mo21Al15 | 0.05656968 | -9.31 | 6.85 | 46.02651 | 889.5117 | 45.26888 | 746.079 | 120.4824
7754 | 7754 | 7754 | 21 | 19 | 16 | 24 | 20 | 85.80432 | 0.2762375 | 0.1285997 | 945.3301 | 1 | 0 | 0 |  | Fe_Cr_Ni_Mo_Al | Fe21Cr19Ni16Mo24Al20 | 0.05915485 | -9.902 | 6.46 | 51.42091 | 923.9885 | 51.4747 | 744.3095 | 128.6808
7755 | 7755 | 7755 | 17 | 18 | 12 | 26 | 26 | 82.67617 | 0.2767702 | 0.1249893 | 872.5427 | 1 | 0 | 0 |  | Fe_Cr_Ni_Mo_Al | Fe17Cr18Ni12Mo26Al26 | 0.06038555 | -10.23569 | 6.040404 | 56.61625 | 891.0575 | 63.01573 | 729.2614 | 128.3857
7756 | 7756 | 7756 | 13 | 17 | 9 | 28 | 34 | 78.40005 | 0.2784495 | 0.1187407 | 764.7917 | 1 | 0 | 0 |  | Fe_Cr_Ni_Mo_Al | Fe13Cr17Ni9Mo28Al34 | 0.05983688 | -10.25468 | 5.60396 | 61.22544 | 848.8171 | 76.80083 | 703.8836 | 138.9443
7757 | 7757 | 7757 | 11 | 12 | 6 | 28 | 43 | 71.67286 | 0.2839473 | 0.1058057 | 588.9983 | 1 | 0 | 0 |  | Fe_Cr_Ni_Mo_Al | Fe11Cr12Ni6Mo28Al43 | 0.05723234 | -9.8476 | 5.17 | 65.10662 | 802.5737 | 70.80766 | 653.7249 | 150.3784
7758 | 7758 | 7758 | 35 | 9 | 45 | 8 | 3 | 84.78701 | 0.2920402 | 0.09420257 | 591.1087 | 1 | 1 | 1 | 591.1087 | Fe_Cr_Ni_Mo_Al | Fe35Cr9Ni45Mo8Al3 | 0.03516393 | -5.558 | 8.41 | 23.99882 | 247.6487 | 72.92018 | 567.5878 | 80.19708 | 247.6487 | 72.92018 | 567.5878 | 80.19708
7759 | 7759 | 7759 | 31 | 14 | 39 | 10 | 5 | 86.35316 | 0.2864959 | 0.1073248 | 730.7659 | 1 | 1 | 1 | 730.7659 | Fe_Cr_Ni_Mo_Al | Fe31Cr14Ni39Mo10Al5 | 0.04131629 | -6.925416 | 8.050505 | 29.13248 | 312.7027 | 79.62382 | 634.424 | 93.88506 | 312.7027 | 79.62382 | 634.424 | 93.88506
7760 | 7760 | 7760 | 27 | 19 | 33 | 12 | 8 | 87.0646 | 0.2813199 | 0.1168144 | 829.7962 | 1 | 0 | 0 |  | Fe_Cr_Ni_Mo_Al | Fe27Cr19Ni33Mo12Al8 | 0.04744171 | -8.279971 | 7.636364 | 34.66582 | 452.2599 | 82.0522 | 685.7002 | 114.5173
7761 | 7761 | 7761 | 24 | 22 | 28 | 14 | 12 | 86.29268 | 0.278341 | 0.1242149 | 895.0568 | 1 | 0 | 0 |  | Fe_Cr_Ni_Mo_Al | Fe24Cr22Ni28Mo14Al12 | 0.0529287 | -9.456 | 7.24 | 40.11386 | 664.6234 | 70.93304 | 729.3201 | 120.3516
7762 | 7762 | 7762 | 20 | 24 | 23 | 16 | 17 | 84.5892 | 0.2762831 | 0.1303755 | 937.4868 | 1 | 0 | 0 |  | Fe_Cr_Ni_Mo_Al | Fe20Cr24Ni23Mo16Al17 | 0.05759813 | -10.5048 | 6.81 | 45.64131 | 859.6921 | 34.19852 | 748.1584 | 125.5598
7763 | 7763 | 7763 | 17 | 25 | 18 | 18 | 22 | 82.69213 | 0.274989 | 0.1323989 | 933.6005 | 1 | 0 | 0 |  | Fe_Cr_Ni_Mo_Al | Fe17Cr25Ni18Mo18Al22 | 0.06045875 | -10.9492 | 6.4 | 50.22931 | 906.9637 | 34.63681 | 776.7803 | 122.1385
7764 | 7764 | 7764 | 13 | 24 | 13 | 20 | 30 | 78.33218 | 0.2760238 | 0.1304949 | 863.0038 | 1 | 0 | 0 |  | Fe_Cr_Ni_Mo_Al | Fe13Cr24Ni13Mo20Al30 | 0.06239776 | -11.2976 | 5.88 | 55.75401 | 846.7291 | 54.38507 | 750.6476 | 127.7497
7765 | 7765 | 7765 | 11 | 22 | 9 | 20 | 38 | 72.8595 | 0.2789669 | 0.1237163 | 738.9173 | 1 | 0 | 0 |  | Fe_Cr_Ni_Mo_Al | Fe11Cr22Ni9Mo20Al38 | 0.06250535 | -11.1232 | 5.44 | 59.01423 | 797.2037 | 57.78654 | 742.3057 | 122.2897
7766 | 7766 | 7766 | 8 | 16 | 6 | 20 | 50 | 64.30209 | 0.2868699 | 0.1082862 | 532.8646 | 1 | 0 | 0 |  | Fe_Cr_Ni_Mo_Al | Fe8Cr16Ni6Mo20Al50 | 0.05904422 | -10.4224 | 4.9 | 62.16108 | 732.3981 | 66.03828 | 654.7885 | 152.5385
7767 | 7767 | 7767 | 25 | 14 | 50 | 7 | 3 | 85.53707 | 0.289678 | 0.09520645 | 602.6164 | 1 | 1 | 1 | 602.6164 | Fe_Cr_Ni_Mo_Al | Fe25Cr14Ni50Mo7Al3 | 0.03418923 | -6.203449 | 8.434343 | 23.69906 | 220.8804 | 69.61037 | 581.7881 | 75.90881 | 220.8804 | 69.61037 | 581.7881 | 75.90881
7768 | 7768 | 7768 | 23 | 21 | 42 | 8 | 6 | 86.34605 | 0.2829803 | 0.1044611 | 691.2944 | 1 | 1 | 1 | 691.2944 | Fe_Cr_Ni_Mo_Al | Fe23Cr21Ni42Mo8Al6 | 0.04163639 | -7.9484 | 7.96 | 29.65759 | 285.1357 | 60.24245 | 648.7346 | 84.51852 | 285.1357 | 60.24245 | 648.7346 | 84.51852
7769 | 7769 | 7769 | 20 | 26 | 36 | 9 | 9 | 86.46654 | 0.2781862 | 0.114788 | 789.0408 | 1 | 1 | 1 | 789.0408 | Fe_Cr_Ni_Mo_Al | Fe20Cr26Ni36Mo9Al9 | 0.04727005 | -9.1972 | 7.57 | 34.30738 | 384.5074 | 79.12253 | 694.9987 | 111.6874 | 384.5074 | 79.12253 | 694.9987 | 111.6874
7770 | 7770 | 7770 | 18 | 28 | 29 | 11 | 13 | 85.59486 | 0.2752104 | 0.1249677 | 882.8676 | 1 | 0 | 0 |  | Fe_Cr_Ni_Mo_Al | Fe18Cr28Ni29Mo11Al13 | 0.05327693 | -10.23732 | 7.141414 | 39.83428 | 592.6638 | 68.54254 | 734.4807 | 122.3704
7771 | 7771 | 7771 | 16 | 30 | 24 | 12 | 18 | 83.29015 | 0.2736621 | 0.1314967 | 919.2945 | 1 | 0 | 0 |  | Fe_Cr_Ni_Mo_Al | Fe16Cr30Ni24Mo12Al18 | 0.0578943 | -11.136 | 6.74 | 44.38443 | 757.0356 | 52.62699 | 754.0046 | 144.7707
7772 | 7772 | 7772 | 13 | 31 | 18 | 14 | 25 | 80.08644 | 0.2728242 | 0.1368265 | 931.3922 | 1 | 0 | 0 |  | Fe_Cr_Ni_Mo_Al | Fe13Cr31Ni18Mo14Al25 | 0.06187889 | -11.7165 | 6.227723 | 49.70908 | 835.1526 | 50.94372 | 784.597 | 125.4697
7773 | 7773 | 7773 | 10 | 30 | 13 | 15 | 32 | 75.89955 | 0.2738219 | 0.1349832 | 862.0564 | 1 | 0 | 0 |  | Fe_Cr_Ni_Mo_Al | Fe10Cr30Ni13Mo15Al32 | 0.06379104 | -11.8508 | 5.76 | 53.77352 | 800.364 | 52.37317 | 786.119 | 118.123
7774 | 7774 | 7774 | 8 | 26 | 8 | 15 | 42 | 68.64312 | 0.2787633 | 0.1247419 | 691.3392 | 1 | 0 | 0 |  | Fe_Cr_Ni_Mo_Al | Fe8Cr26Ni8Mo15Al42 | 0.06380339 | -11.43965 | 5.212121 | 57.14236 | 740.1021 | 56.20229 | 736.7574 | 132.4838
7775 | 7775 | 7775 | 6 | 19 | 5 | 15 | 55 | 59.55775 | 0.2885351 | 0.1081711 | 482.1313 | 1 | 0 | 0 |  | Fe_Cr_Ni_Mo_Al | Fe6Cr19Ni5Mo15Al55 | 0.05971769 | -10.3196 | 4.67 | 58.98296 | 685.5323 | 83.16952 | 630.593 | 157.0209
7776 | 7776 | 7776 | 17 | 21 | 52 | 7 | 3 | 87.64058 | 0.2846396 | 0.09433557 | 600.7501 | 1 | 1 | 1 | 600.7501 | Fe_Cr_Ni_Mo_Al | Fe17Cr21Ni52Mo7Al3 | 0.03385781 | -6.9132 | 8.33 | 23.87487 | 214.5397 | 58.63052 | 598.3273 | 60.56087 | 214.5397 | 58.63052 | 598.3273 | 60.56087
7777 | 7777 | 7777 | 16 | 28 | 43 | 7 | 6 | 87.90729 | 0.2780939 | 0.1039044 | 688.3468 | 1 | 1 | 1 | 688.3468 | Fe_Cr_Ni_Mo_Al | Fe16Cr28Ni43Mo7Al6 | 0.04079309 | -8.482 | 7.86 | 29.20884 | 271.8124 | 54.61563 | 638.6964 | 87.2289 | 271.8124 | 54.61563 | 638.6964 | 87.2289
7778 | 7778 | 7778 | 15 | 33 | 36 | 7 | 9 | 87.4625 | 0.2734242 | 0.1120743 | 758.1311 | 1 | 0 | 0 |  | Fe_Cr_Ni_Mo_Al | Fe15Cr33Ni36Mo7Al9 | 0.04617372 | -9.5052 | 7.47 | 33.17467 | 341.4054 | 79.1609 | 704.9321 | 115.5384
7779 | 7779 | 7779 | 13 | 36 | 30 | 8 | 14 | 85.40129 | 0.2708393 | 0.1238195 | 851.1124 | 1 | 0 | 0 |  | Fe_Cr_Ni_Mo_Al | Fe13Cr36Ni30Mo8Al14 | 0.05308504 | -10.79816 | 7.029703 | 38.68575 | 495.8507 | 70.17638 | 767.1819 | 133.5159
7780 | 7780 | 7780 | 11 | 38 | 24 | 9 | 19 | 83.20539 | 0.2688199 | 0.1328122 | 913.1942 | 1 | 0 | 0 |  | Fe_Cr_Ni_Mo_Al | Fe11Cr38Ni24Mo9Al19 | 0.05801381 | -11.54632 | 6.60396 | 43.08227 | 639.4384 | 79.09792 | 782.0206 | 143.6203
7781 | 7781 | 7781 | 9 | 38 | 18 | 10 | 25 | 79.82614 | 0.268414 | 0.1389433 | 931.6312 | 1 | 0 | 0 |  | Fe_Cr_Ni_Mo_Al | Fe9Cr38Ni18Mo10Al25 | 0.06204835 | -12.0076 | 6.15 | 47.37879 | 738.3287 | 69.05936 | 806.1203 | 125.0386
7782 | 7782 | 7782 | 7 | 37 | 12 | 11 | 33 | 75.00728 | 0.2696255 | 0.1385895 | 867.6689 | 1 | 0 | 0 |  | Fe_Cr_Ni_Mo_Al | Fe7Cr37Ni12Mo11Al33 | 0.06468246 | -11.9564 | 5.63 | 51.34388 | 743.2952 | 65.31017 | 800.9845 | 108.0645
7783 | 7783 | 7783 | 5 | 32 | 7 | 12 | 44 | 67.52545 | 0.27549 | 0.1278496 | 692.4819 | 1 | 0 | 0 |  | Fe_Cr_Ni_Mo_Al | Fe5Cr32Ni7Mo12Al44 | 0.06467339 | -11.3688 | 5.06 | 54.90796 | 700.132 | 68.8165 | 754.7848 | 132.3326
7784 | 7784 | 7784 | 4 | 23 | 4 | 12 | 57 | 57.85888 | 0.2871488 | 0.1090926 | 466.3043 | 1 | 0 | 0 |  | Fe_Cr_Ni_Mo_Al | Fe4Cr23Ni4Mo12Al57 | 0.06049027 | -10.1016 | 4.53 | 56.25444 | 657.9928 | 84.29092 | 592.6675 | 170.4655
7785 | 7785 | 7785 | 10 | 37 | 42 | 5 | 6 | 89.63085 | 0.2714568 | 0.09996262 | 649.2011 | 1 | 1 | 1 | 649.2011 | Fe_Cr_Ni_Mo_Al | Fe10Cr37Ni42Mo5Al6 | 0.03921572 | -8.8928 | 7.7 | 28.01036 | 284.6368 | 73.83037 | 669.1483 | 118.3261 | 284.6368 | 73.83037 | 669.1483 | 118.3261
7786 | 7786 | 7786 | 10 | 41 | 35 | 5 | 9 | 88.85589 | 0.2674424 | 0.108595 | 721.6059 | 1 | 1 | 1 | 721.6059 | Fe_Cr_Ni_Mo_Al | Fe10Cr41Ni35Mo5Al9 | 0.04498504 | -9.726 | 7.33 | 31.85147 | 335.6577 | 76.21845 | 736.0319 | 155.3959 | 335.6577 | 76.21845 | 736.0319 | 155.3959
7787 | 7787 | 7787 | 9 | 44 | 28 | 6 | 13 | 87.61952 | 0.2640621 | 0.1193571 | 812.799 | 1 | 0 | 0 |  | Fe_Cr_Ni_Mo_Al | Fe9Cr44Ni28Mo6Al13 | 0.05128673 | -10.4852 | 6.91 | 36.49975 | 455.8021 | 86.93232 | 801.2351 | 143.8151
7788 | 7788 | 7788 | 8 | 45 | 22 | 7 | 18 | 85.0315 | 0.2627616 | 0.1297331 | 887.158 | 1 | 0 | 0 |  | Fe_Cr_Ni_Mo_Al | Fe8Cr45Ni22Mo7Al18 | 0.05689423 | -11.1432 | 6.5 | 41.0351 | 581.6854 | 99.45499 | 824.6823 | 128.4293
7789 | 7789 | 7789 | 6 | 45 | 16 | 8 | 25 | 80.85378 | 0.2627548 | 0.1392779 | 930.662 | 0 | 0 | 0 |  | Fe_Cr_Ni_Mo_Al | Fe6Cr45Ni16Mo8Al25 | 0.06193082 | -11.6776 | 6.01 | 45.73226 | 684.5699 | 88.49387 | 837.4140625 | 103.8837
7790 | 7790 | 7790 | 5 | 43 | 11 | 9 | 32 | 76.30306 | 0.2647191 | 0.1401288 | 884.2853 | 0 | 0 | 0 |  | Fe_Cr_Ni_Mo_Al | Fe5Cr43Ni11Mo9Al32 | 0.06466588 | -11.6492 | 5.58 | 49.27703 | 705.5212 | 80.58872 | 826.2626 | 111.3548
7791 | 7791 | 7791 | 3 | 38 | 6 | 11 | 43 | 69.36252 | 0.2703411 | 0.1306417 | 725.7497 | 0 | 0 | 0 |  | Fe_Cr_Ni_Mo_Al | Fe3Cr38Ni6Mo11Al43 | 0.06507498 | -11.00833 | 5.019802 | 53.42311 | 691.2678 | 89.18536 | 802.8429 | 107.1215
7792 | 7792 | 7792 | 6 | 50 | 32 | 3 | 9 | 90.71306 | 0.2599492 | 0.1036287 | 672.5743 | 1 | 0 | 0 |  | Fe_Cr_Ni_Mo_Al | Fe6Cr50Ni32Mo3Al9 | 0.04371727 | -9.6628 | 7.13 | 30.22695 | 375.9956 | 101.5503 | 804.1035 | 158.0557
7793 | 7793 | 7793 | 6 | 52 | 25 | 4 | 13 | 89.12754 | 0.2573015 | 0.1156814 | 773.9762 | 1 | 0 | 0 |  | Fe_Cr_Ni_Mo_Al | Fe6Cr52Ni25Mo4Al13 | 0.05044506 | -10.1952 | 6.73 | 34.82714 | 462.8095 | 116.5526 | 842.5609 | 128.5824
7794 | 7794 | 7794 | 5 | 53 | 19 | 5 | 18 | 86.50006 | 0.2559041 | 0.1276084 | 863.4348 | 0 | 0 | 0 |  | Fe_Cr_Ni_Mo_Al | Fe5Cr53Ni19Mo5Al18 | 0.05638693 | -10.6892 | 6.32 | 39.27464 | 561.0195 | 135.1907 | 885.5369 | 112.1701
7795 | 7795 | 7795 | 4 | 53 | 13 | 6 | 23 | 83.72463 | 0.2549427 | 0.1347793 | 901.2778 | 0 | 0 | 0 |  | Fe_Cr_Ni_Mo_Al | Fe4Cr53Ni13Mo6Al23 | 0.06067288 | -10.69401 | 5.909091 | 42.92937 | 640.5995 | 146.7796 | 869.4501 | 104.8353
7796 | 7796 | 7796 | 4 | 50 | 8 | 8 | 30 | 79.28645 | 0.2577836 | 0.1375594 | 881.1202 | 0 | 0 | 0 |  | Fe_Cr_Ni_Mo_Al | Fe4Cr50Ni8Mo8Al30 | 0.06403137 | -10.5504 | 5.5 | 47.27621 | 700.553 | 119.0929 | 861.1514 | 100.1469
7797 | 7797 | 7797 | 47 | 5 | 12 | 3 | 33 | 61.2137 | 0.3019901 | 0.1351533 | 717.3752 | 0 | 0 | 0 |  | Fe_Cr_Ni_Mo_Al | Fe47Cr5Ni12Mo3Al33 | 0.06795761 | -12.094 | 6.43 | 47.19629 | 571.5932 | 109.4786 | 432.2116 | 91.98238
7798 | 7798 | 7798 | 40 | 5 | 11 | 5 | 39 | 58.85584 | 0.3028099 | 0.1354557 | 691.3374 | 0 | 0 | 0 |  | Fe_Cr_Ni_Mo_Al | Fe40Cr5Ni11Mo5Al39 | 0.06900599 | -12.7092 | 6.07 | 50.48838 | 613.8262 | 82.15456 | 485.2773 | 89.90279
7799 | 7799 | 7799 | 34 | 4 | 10 | 7 | 44 | 56.72265 | 0.3042432 | 0.1325098 | 645.1029 | 0 | 0 | 0 |  | Fe_Cr_Ni_Mo_Al | Fe34Cr4Ni10Mo7Al44 | 0.06851498 | -12.85501 | 5.757576 | 53.21678 | 638.8416 | 83.03337 | 511.5085 | 104.368
7800 | 7800 | 7800 | 27 | 4 | 9 | 11 | 49 | 56.51953 | 0.3030822 | 0.1259516 | 595.9672 | 1 | 0 | 0 |  | Fe_Cr_Ni_Mo_Al | Fe27Cr4Ni9Mo11Al49 | 0.06590308 | -12.4172 | 5.43 | 56.75173 | 681.42 | 59.12384 | 562.757 | 84.99382
7801 | 7801 | 7801 | 22 | 3 | 7 | 14 | 53 | 55.7013 | 0.3031184 | 0.1164566 | 521.9673 | 1 | 0 | 0 |  | Fe_Cr_Ni_Mo_Al | Fe22Cr3Ni7Mo14Al53 | 0.06240403 | -11.47271 | 5.121212 | 59.43712 | 690.4708 | 66.16328 | 550.5537 | 89.45886
7802 | 7802 | 7802 | 51 | 6 | 19 | 3 | 21 | 68.88519 | 0.2980284 | 0.126274 | 733.8958 | 0 | 0 | 0 |  | Fe_Cr_Ni_Mo_Al | Fe51Cr6Ni19Mo3Al21 | 0.06058931 | -10.3524 | 7.15 | 41.37234 | 542.6921 | 101.745 | 461.0496 | 86.50803
7803 | 7803 | 7803 | 44 | 7 | 17 | 5 | 27 | 66.53502 | 0.2976969 | 0.1334235 | 768.8531 | 0 | 0 | 0 |  | Fe_Cr_Ni_Mo_Al | Fe44Cr7Ni17Mo5Al27 | 0.06486891 | -11.7612 | 6.75 | 46.18025 | 608.8701 | 81.42098 | 524.8639 | 71.65902
7804 | 7804 | 7804 | 38 | 8 | 16 | 7 | 32 | 65.03458 | 0.2971693 | 0.1355805 | 767.9449 | 0 | 0 | 0 |  | Fe_Cr_Ni_Mo_Al | Fe38Cr8Ni16Mo7Al32 | 0.06666646 | -12.56818 | 6.435644 | 49.55986 | 655.3842 | 64.5937 | 553.8254 | 90.28851
7805 | 7805 | 7805 | 32 | 8 | 14 | 10 | 36 | 64.30999 | 0.2963488 | 0.1345573 | 752.2885 | 1 | 0 | 0 |  | Fe_Cr_Ni_Mo_Al | Fe32Cr8Ni14Mo10Al36 | 0.06698337 | -12.7984 | 6.12 | 53.11254 | 699.5101 | 50.41577 | 594.0522 | 95.42323
7806 | 7806 | 7806 | 26 | 9 | 11 | 14 | 40 | 64.65697 | 0.2938308 | 0.1288063 | 708.668 | 1 | 0 | 0 |  | Fe_Cr_Ni_Mo_Al | Fe26Cr9Ni11Mo14Al40 | 0.06572348 | -12.33 | 5.76 | 56.72213 | 746.6456 | 51.64264 | 642.4404 | 109.4537
7807 | 7807 | 7807 | 21 | 8 | 9 | 18 | 44 | 64.41417 | 0.2932691 | 0.1213239 | 647.3373 | 1 | 0 | 0 |  | Fe_Cr_Ni_Mo_Al | Fe21Cr8Ni9Mo18Al44 | 0.06324762 | -11.7184 | 5.46 | 60.20821 | 767.9035 | 50.12813 | 640.6295 | 115.6928
7808 | 7808 | 7808 | 16 | 7 | 7 | 23 | 46 | 65.75173 | 0.2914893 | 0.1106026 | 578.0258 | 1 | 0 | 0 |  | Fe_Cr_Ni_Mo_Al | Fe16Cr7Ni7Mo23Al46 | 0.05927233 | -10.70585 | 5.212121 | 63.81073 | 778.4658 | 59.86296 | 664.723 | 119.8986
7809 | 7809 | 7809 | 52 | 4 | 29 | 3 | 12 | 74.06434 | 0.2985983 | 0.10985 | 645.0875 | 1 | 0 | 0 |  | Fe_Cr_Ni_Mo_Al | Fe52Cr4Ni29Mo3Al12 | 0.05001368 | -8.0548 | 7.84 | 33.94996 | 443.2817 | 93.20534 | 353.1097 | 126.0698
7810 | 7810 | 7810 | 46 | 8 | 27 | 4 | 16 | 73.21602 | 0.2956534 | 0.1187263 | 711.9298 | 1 | 0 | 0 |  | Fe_Cr_Ni_Mo_Al | Fe46Cr8Ni27Mo4Al16 | 0.05536524 | -9.68062 | 7.50495 | 38.26115 | 519.0699 | 83.82111 | 503.0879 | 71.22774
7811 | 7811 | 7811 | 39 | 10 | 24 | 6 | 21 | 71.64389 | 0.2939255 | 0.1303989 | 800.8991 | 1 | 0 | 0 |  | Fe_Cr_Ni_Mo_Al | Fe39Cr10Ni24Mo6Al21 | 0.06063901 | -11.298 | 7.11 | 43.45449 | 619.665 | 64.51737 | 561.9432 | 75.85885
7812 | 7812 | 7812 | 34 | 12 | 21 | 9 | 25 | 71.58949 | 0.2912632 | 0.1333939 | 826.3294 | 1 | 0 | 0 |  | Fe_Cr_Ni_Mo_Al | Fe34Cr12Ni21Mo9Al25 | 0.06315466 | -11.98314 | 6.762376 | 47.44031 | 711.0724 | 55.84473 | 611.5284 | 89.38779
7813 | 7813 | 7813 | 29 | 13 | 17 | 13 | 28 | 72.37949 | 0.2883516 | 0.1336403 | 839.2394 | 1 | 0 | 0 |  | Fe_Cr_Ni_Mo_Al | Fe29Cr13Ni17Mo13Al28 | 0.06416023 | -12.03 | 6.42 | 51.41737 | 792.7781 | 46.46583 | 675.3876 | 114.7112
7814 | 7814 | 7814 | 24 | 14 | 14 | 17 | 31 | 73.17027 | 0.2857876 | 0.1302067 | 817.0251 | 1 | 0 | 0 |  | Fe_Cr_Ni_Mo_Al | Fe24Cr14Ni14Mo17Al31 | 0.06399403 | -11.8276 | 6.11 | 54.9585 | 824.8776 | 47.28933 | 714.9959 | 115.022
7815 | 7815 | 7815 | 19 | 13 | 11 | 23 | 34 | 74.49412 | 0.2839374 | 0.1229872 | 768.8404 | 1 | 0 | 0 |  | Fe_Cr_Ni_Mo_Al | Fe19Cr13Ni11Mo23Al34 | 0.06215232 | -11.19 | 5.8 | 59.32243 | 844.888 | 58.54964 | 721.5289 | 118.6711
7816 | 7816 | 7816 | 15 | 12 | 8 | 29 | 36 | 76.36914 | 0.2819422 | 0.1131344 | 700.1382 | 1 | 0 | 0 |  | Fe_Cr_Ni_Mo_Al | Fe15Cr12Ni8Mo29Al36 | 0.05908258 | -10.1608 | 5.54 | 62.93945 | 842.9349 | 62.63448 | 700.7704 | 135.1522
7817 | 7817 | 7817 | 12 | 9 | 6 | 36 | 37 | 78.7304 | 0.2810359 | 0.1015673 | 621.0118 | 1 | 0 | 0 |  | Fe_Cr_Ni_Mo_Al | Fe12Cr9Ni6Mo36Al37 | 0.05465619 | -9.1056 | 5.37 | 66.32201 | 846.1086 | 73.81779 | 635.9645 | 134.8745
7818 | 7818 | 7818 | 43 | 6 | 38 | 3 | 10 | 75.65754 | 0.2982009 | 0.1056843 | 621.147 | 1 | 1 | 1 | 621.147 | Fe_Cr_Ni_Mo_Al | Fe43Cr6Ni38Mo3Al10 | 0.04656445 | -8.0072 | 8.08 | 31.87852 | 380.2528 | 70.91183 | 357.569 | 100.5458 | 380.2528 | 70.91183 | 357.569 | 100.5458
7819 | 7819 | 7819 | 38 | 10 | 34 | 4 | 13 | 75.4662 | 0.2945162 | 0.1184678 | 733.2158 | 1 | 0 | 0 |  | Fe_Cr_Ni_Mo_Al | Fe38Cr10Ni34Mo4Al13 | 0.05177847 | -9.51658 | 7.747475 | 35.97232 | 451.4647 | 69.27805 | 516.3159 | 73.14384
7820 | 7820 | 7820 | 33 | 14 | 29 | 7 | 16 | 76.64733 | 0.2894102 | 0.1266896 | 820.5347 | 1 | 0 | 0 |  | Fe_Cr_Ni_Mo_Al | Fe33Cr14Ni29Mo7Al16 | 0.05616347 | -10.57729 | 7.353535 | 40.46002 | 576.4755 | 63.95791 | 604.4155 | 87.56778
7821 | 7821 | 7821 | 29 | 17 | 25 | 10 | 19 | 77.4742 | 0.285535 | 0.130351 | 861.9173 | 1 | 0 | 0 |  | Fe_Cr_Ni_Mo_Al | Fe29Cr17Ni25Mo10Al19 | 0.05907154 | -11.1756 | 7.01 | 44.25513 | 715.5472 | 48.17073 | 664.5121 | 104.0047
7822 | 7822 | 7822 | 25 | 19 | 20 | 15 | 21 | 79.84691 | 0.2810881 | 0.1310941 | 896.8987 | 1 | 0 | 0 |  | Fe_Cr_Ni_Mo_Al | Fe25Cr19Ni20Mo15Al21 | 0.06047124 | -11.026 | 6.67 | 48.18039 | 867.2917 | 37.48273 | 726.9007 | 125.8305
7823 | 7823 | 7823 | 21 | 19 | 16 | 20 | 24 | 80.81214 | 0.2789004 | 0.1288779 | 888.4797 | 1 | 0 | 0 |  | Fe_Cr_Ni_Mo_Al | Fe21Cr19Ni16Mo20Al24 | 0.06129895 | -10.8924 | 6.34 | 52.51381 | 908.7834 | 46.39323 | 749.3699 | 109.9131
7824 | 7824 | 7824 | 17 | 18 | 12 | 26 | 26 | 82.67617 | 0.2767702 | 0.1227018 | 850.8144 | 1 | 0 | 0 |  | Fe_Cr_Ni_Mo_Al | Fe17Cr18Ni12Mo26Al26 | 0.06038555 | -10.23569 | 6.040404 | 56.61625 | 893.4625 | 61.68994 | 729.6768 | 117.1273
7825 | 7825 | 7825 | 13 | 17 | 9 | 34 | 28 | 85.39625 | 0.274692 | 0.1133972 | 787.6788 | 1 | 0 | 0 |  | Fe_Cr_Ni_Mo_Al | Fe13Cr17Ni9Mo34Al28 | 0.05773598 | -9.261837 | 5.782178 | 60.35677 | 876.1555 | 77.27954 | 673.6257 | 143.7379
7826 | 7826 | 7826 | 11 | 12 | 6 | 43 | 28 | 88.79566 | 0.2742621 | 0.1007634 | 698.0558 | 1 | 0 | 0 |  | Fe_Cr_Ni_Mo_Al | Fe11Cr12Ni6Mo43Al28 | 0.05313674 | -7.9936 | 5.62 | 63.55176 | 871.6699 | 84.10635 | 536.7206 | 176.0651
7827 | 7827 | 7827 | 35 | 9 | 45 | 3 | 8 | 77.71837 | 0.2965567 | 0.1004581 | 588.737 | 1 | 1 | 1 | 588.737 | Fe_Cr_Ni_Mo_Al | Fe35Cr9Ni45Mo3Al8 | 0.04265534 | -7.718 | 8.26 | 29.40044 | 309.8525 | 75.29837 | 363.186 | 105.0437 | 309.8525 | 75.29837 | 363.186 | 105.0437
7828 | 7828 | 7828 | 31 | 14 | 39 | 5 | 10 | 79.32873 | 0.2906969 | 0.1141529 | 727.2511 | 1 | 1 | 1 | 727.2511 | Fe_Cr_Ni_Mo_Al | Fe31Cr14Ni39Mo5Al10 | 0.04752342 | -8.974186 | 7.89899 | 33.35206 | 367.9802 | 77.56513 | 560.5048 | 67.26745 | 367.9802 | 77.56513 | 560.5048 | 67.26745
7829 | 7829 | 7829 | 27 | 19 | 33 | 8 | 12 | 81.55407 | 0.2843882 | 0.1219964 | 821.8263 | 1 | 0 | 0 |  | Fe_Cr_Ni_Mo_Al | Fe27Cr19Ni33Mo8Al12 | 0.0515443 | -9.794919 | 7.515152 | 37.25767 | 478.4483 | 69.21542 | 659.9244 | 95.5459
7830 | 7830 | 7830 | 24 | 22 | 28 | 12 | 14 | 83.62463 | 0.2797578 | 0.1260718 | 883.1213 | 1 | 0 | 0 |  | Fe_Cr_Ni_Mo_Al | Fe24Cr22Ni28Mo12Al14 | 0.05462207 | -10.1408 | 7.18 | 41.11338 | 667.3632 | 57.13704 | 715.048 | 119.2777
7831 | 7831 | 7831 | 20 | 24 | 23 | 17 | 16 | 85.88934 | 0.2756186 | 0.1284525 | 933.6758 | 1 | 0 | 0 |  | Fe_Cr_Ni_Mo_Al | Fe20Cr24Ni23Mo17Al16 | 0.05689789 | -10.1988 | 6.84 | 45.25877 | 858.9272 | 36.23968 | 749.8998 | 128.2489
7832 | 7832 | 7832 | 17 | 25 | 18 | 22 | 18 | 87.76243 | 0.2724648 | 0.1264306 | 934.2416 | 1 | 0 | 0 |  | Fe_Cr_Ni_Mo_Al | Fe17Cr25Ni18Mo22Al18 | 0.05810192 | -9.8724 | 6.52 | 49.05042 | 925.4904 | 43.34769 | 750.6738 | 122.1476
7833 | 7833 | 7833 | 13 | 24 | 13 | 30 | 20 | 90.57558 | 0.2699214 | 0.1200995 | 901.1704 | 1 | 0 | 0 |  | Fe_Cr_Ni_Mo_Al | Fe13Cr24Ni13Mo30Al20 | 0.05773616 | -9.0896 | 6.18 | 53.67113 | 909.9769 | 65.92461 | 709.8796 | 125.5694
7834 | 7834 | 7834 | 11 | 22 | 9 | 38 | 20 | 94.30547 | 0.2680614 | 0.1115023 | 849.3272 | 1 | 0 | 0 |  | Fe_Cr_Ni_Mo_Al | Fe11Cr22Ni9Mo38Al20 | 0.05554607 | -7.8544 | 5.98 | 56.20418 | 893.5815 | 84.39268 | 619.91 | 156.1803
7835 | 7835 | 7835 | 8 | 16 | 6 | 50 | 20 | 98.68107 | 0.2679531 | 0.09745854 | 741.9369 | 0 | 0 | 0 |  | Fe_Cr_Ni_Mo_Al | Fe8Cr16Ni6Mo50Al20 | 0.05051061 | -6.5584 | 5.8 | 59.03524 | 868.6885 | 94.82457 | 379.0305 | 204.1753
7836 | 7836 | 7836 | 25 | 14 | 50 | 3 | 7 | 79.77777 | 0.2932125 | 0.1028006 | 623.1581 | 1 | 1 | 1 | 623.1581 | Fe_Cr_Ni_Mo_Al | Fe25Cr14Ni50Mo3Al7 | 0.0405414 | -8.023671 | 8.313131 | 28.23268 | 268.4182 | 67.62421 | 419.641 | 92.76174 | 268.4182 | 67.62421 | 419.641 | 92.76174
7837 | 7837 | 7837 | 23 | 21 | 42 | 6 | 8 | 83.54251 | 0.2845426 | 0.1087309 | 705.1819 | 1 | 1 | 1 | 705.1819 | Fe_Cr_Ni_Mo_Al | Fe23Cr21Ni42Mo6Al8 | 0.04421068 | -8.786 | 7.9 | 31.34593 | 308.932 | 64.58817 | 621.9472 | 89.45933 | 308.932 | 64.58817 | 621.9472 | 89.45933
7838 | 7838 | 7838 | 20 | 26 | 36 | 9 | 9 | 86.46654 | 0.2781862 | 0.1155231 | 796.0977 | 1 | 1 | 1 | 796.0977 | Fe_Cr_Ni_Mo_Al | Fe20Cr26Ni36Mo9Al9 | 0.04727005 | -9.1972 | 7.57 | 34.30738 | 379.5411 | 70.03365 | 699.8756 | 110.1138 | 379.5411 | 70.03365 | 699.8756 | 110.1138
7839 | 7839 | 7839 | 18 | 28 | 29 | 13 | 11 | 88.31292 | 0.2738725 | 0.1238266 | 902.4345 | 1 | 0 | 0 |  | Fe_Cr_Ni_Mo_Al | Fe18Cr28Ni29Mo13Al11 | 0.05147629 | -9.521477 | 7.20202 | 38.8073 | 583.7908 | 72.76432 | 742.1046 | 131.9685
7840 | 7840 | 7840 | 16 | 30 | 24 | 18 | 12 | 91.18669 | 0.2699177 | 0.1241624 | 936.7108 | 1 | 0 | 0 |  | Fe_Cr_Ni_Mo_Al | Fe16Cr30Ni24Mo18Al12 | 0.0533452 | -9.2064 | 6.92 | 41.9661 | 768.0775 | 74.38365 | 772.2271 | 127.7669
7841 | 7841 | 7841 | 13 | 31 | 18 | 25 | 14 | 93.97297 | 0.266405 | 0.1217556 | 942.2317 | 0 | 0 | 0 |  | Fe_Cr_Ni_Mo_Al | Fe13Cr31Ni18Mo25Al14 | 0.05522714 | -8.710126 | 6.554455 | 46.52 | 888.9963 | 66.13573 | 754.1112 | 126.8372
7842 | 7842 | 7842 | 10 | 30 | 13 | 32 | 15 | 96.94207 | 0.2640939 | 0.1168669 | 922.3619 | 0 | 0 | 0 |  | Fe_Cr_Ni_Mo_Al | Fe10Cr30Ni13Mo32Al15 | 0.05525476 | -7.8728 | 6.27 | 50.08832 | 895.0865 | 78.87074 | 689.2281 | 124.7546
7843 | 7843 | 7843 | 8 | 26 | 8 | 42 | 15 | 101.1977 | 0.2629593 | 0.1069726 | 857.7814 | 0 | 0 | 0 |  | Fe_Cr_Ni_Mo_Al | Fe8Cr26Ni8Mo42Al15 | 0.05306714 | -6.458933 | 6.030303 | 53.02978 | 882.3245 | 98.9809 | 539.6749 | 182.9813
7844 | 7844 | 7844 | 6 | 19 | 5 | 55 | 15 | 105.4064 | 0.2637967 | 0.09313672 | 742.9142 | 0 | 0 | 0 |  | Fe_Cr_Ni_Mo_Al | Fe6Cr19Ni5Mo55Al15 | 0.04819542 | -5.2156 | 5.87 | 54.98318 | 847.7581 | 107.9251 | 319.2 | 209.0316
7845 | 7845 | 7845 | 17 | 21 | 52 | 3 | 7 | 81.91856 | 0.2879113 | 0.1007164 | 612.7833 | 1 | 1 | 1 | 612.7833 | Fe_Cr_Ni_Mo_Al | Fe17Cr21Ni52Mo3Al7 | 0.04018027 | -8.742 | 8.21 | 28.22583 | 271.1727 | 76.7508 | 541.5939 | 68.8542 | 271.1727 | 76.7508 | 541.5939 | 68.8542
7846 | 7846 | 7846 | 16 | 28 | 43 | 6 | 7 | 86.49661 | 0.278818 | 0.1064274 | 699.5836 | 1 | 1 | 1 | 699.5836 | Fe_Cr_Ni_Mo_Al | Fe16Cr28Ni43Mo6Al7 | 0.04213906 | -8.9096 | 7.83 | 30.05544 | 282.0366 | 60.78476 | 636.8174 | 82.05288 | 282.0366 | 60.78476 | 636.8174 | 82.05288
7847 | 7847 | 7847 | 15 | 33 | 36 | 9 | 7 | 90.24633 | 0.2721136 | 0.1101676 | 765.8527 | 1 | 0 | 0 |  | Fe_Cr_Ni_Mo_Al | Fe15Cr33Ni36Mo9Al7 | 0.0438089 | -8.7012 | 7.53 | 31.79223 | 330.3336 | 70.32272 | 722.3609 | 123.6313
7848 | 7848 | 7848 | 13 | 36 | 30 | 14 | 8 | 93.48 | 0.2672425 | 0.1147078 | 843.4893 | 1 | 0 | 0 |  | Fe_Cr_Ni_Mo_Al | Fe13Cr36Ni30Mo14Al8 | 0.04735928 | -8.617194 | 7.207921 | 35.55504 | 487.3966 | 85.51704 | 749.621 | 136.0096
7849 | 7849 | 7849 | 11 | 38 | 24 | 19 | 9 | 96.36024 | 0.2632311 | 0.1176898 | 905.1511 | 0 | 0 | 0 |  | Fe_Cr_Ni_Mo_Al | Fe11Cr38Ni24Mo19Al9 | 0.05000471 | -8.256445 | 6.90099 | 39.03403 | 666.1994 | 92.20495 | 750.185 | 139.4361
7850 | 7850 | 7850 | 9 | 38 | 18 | 25 | 10 | 99.21581 | 0.2603469 | 0.1174778 | 935.7093 | 0 | 0 | 0 |  | Fe_Cr_Ni_Mo_Al | Fe9Cr38Ni18Mo25Al10 | 0.05199962 | -7.6216 | 6.6 | 42.73921 | 794.7156 | 120.6095 | 739.3995 | 150.5062
7851 | 7851 | 7851 | 7 | 37 | 12 | 33 | 11 | 102.5306 | 0.2581353 | 0.1123028 | 913.1638 | 0 | 0 | 0 |  | Fe_Cr_Ni_Mo_Al | Fe7Cr37Ni12Mo33Al11 | 0.05276988 | -6.562 | 6.29 | 46.48138 | 842.6357 | 120.521 | 670.6042 | 150.4997
7852 | 7852 | 7852 | 5 | 32 | 7 | 44 | 12 | 105.9387 | 0.2582043 | 0.1030496 | 845.3447 | 0 | 0 | 0 |  | Fe_Cr_Ni_Mo_Al | Fe5Cr32Ni7Mo44Al12 | 0.05151235 | -5.3528 | 6.02 | 50.23998 | 849.1743 | 101.0931 | 519.5931 | 215.0311
7853 | 7853 | 7853 | 4 | 23 | 4 | 57 | 12 | 109.6159 | 0.2603431 | 0.09007038 | 733.6782 | 0 | 0 | 0 |  | Fe_Cr_Ni_Mo_Al | Fe4Cr23Ni4Mo57Al12 | 0.04704284 | -4.2336 | 5.88 | 51.93727 | 825.6923 | 121.8486 | 282.0134 | 183.4636
7854 | 7854 | 7854 | 10 | 37 | 42 | 6 | 5 | 91.0546 | 0.2708119 | 0.09919149 | 653.302 | 1 | 0 | 0 |  | Fe_Cr_Ni_Mo_Al | Fe10Cr37Ni42Mo6Al5 | 0.03772825 | -8.4568 | 7.73 | 27.13743 | 274.2408 | 62.02007 | 675.9781 | 111.5621
7855 | 7855 | 7855 | 10 | 41 | 35 | 9 | 5 | 94.47202 | 0.2651015 | 0.103472 | 721.0181 | 1 | 0 | 0 |  | Fe_Cr_Ni_Mo_Al | Fe10Cr41Ni35Mo9Al5 | 0.03983296 | -8.086 | 7.45 | 29.01362 | 298.2314 | 62.48154 | 733.0648 | 143.6179
7856 | 7856 | 7856 | 9 | 44 | 28 | 13 | 6 | 97.24222 | 0.2603324 | 0.1096631 | 809.478 | 0 | 0 | 0 |  | Fe_Cr_Ni_Mo_Al | Fe9Cr44Ni28Mo13Al6 | 0.04386658 | -7.8504 | 7.12 | 32.70851 | 415.7125 | 95.06439 | 791.2599 | 136.2431
7857 | 7857 | 7857 | 8 | 45 | 22 | 18 | 7 | 99.79355 | 0.2572466 | 0.1127413 | 869.5292 | 0 | 0 | 0 |  | Fe_Cr_Ni_Mo_Al | Fe8Cr45Ni22Mo18Al7 | 0.04725625 | -7.3944 | 6.83 | 36.46688 | 582.4089 | 117.5072 | 779.3326 | 126.7515
7858 | 7858 | 7858 | 6 | 45 | 16 | 25 | 8 | 102.9851 | 0.2546233 | 0.1119924 | 896.1013 | 0 | 0 | 0 |  | Fe_Cr_Ni_Mo_Al | Fe6Cr45Ni16Mo25Al8 | 0.04991826 | -6.6184 | 6.52 | 40.58206 | 732.4527 | 141.6916 | 756.4283 | 146.1815
7859 | 7859 | 7859 | 5 | 43 | 11 | 32 | 9 | 105.379 | 0.2537688 | 0.1088317 | 888.0722 | 0 | 0 | 0 |  | Fe_Cr_Ni_Mo_Al | Fe5Cr43Ni11Mo32Al9 | 0.05126593 | -5.7612 | 6.27 | 44.09522 | 813.4979 | 136.826 | 698.4278 | 164.9171
7860 | 7860 | 7860 | 3 | 38 | 6 | 43 | 11 | 107.7217 | 0.2545804 | 0.1007124 | 823.5488 | 0 | 0 | 0 |  | Fe_Cr_Ni_Mo_Al | Fe3Cr38Ni6Mo43Al11 | 0.05122683 | -4.772081 | 5.970297 | 48.90019 | 825.8155 | 120.5443 | 527.503 | 212.3102
7861 | 7861 | 7861 | 6 | 50 | 32 | 9 | 3 | 99.20096 | 0.256956 | 0.09510386 | 657.5414 | 0 | 0 | 0 |  | Fe_Cr_Ni_Mo_Al | Fe6Cr50Ni32Mo9Al3 | 0.03518937 | -7.1812 | 7.31 | 25.89347 | 291.4234 | 76.34661 | 789.0383 | 142.8149
7862 | 7862 | 7862 | 6 | 52 | 25 | 13 | 4 | 101.587 | 0.2531907 | 0.1020757 | 750.4003 | 0 | 0 | 0 |  | Fe_Cr_Ni_Mo_Al | Fe6Cr52Ni25Mo13Al4 | 0.0401364 | -6.7788 | 7 | 29.94402 | 375.2049 | 104.0773 | 796.9021 | 147.8467
7863 | 7863 | 7863 | 5 | 53 | 19 | 18 | 5 | 104.0654 | 0.2503541 | 0.1050585 | 807.0265 | 0 | 0 | 0 |  | Fe_Cr_Ni_Mo_Al | Fe5Cr53Ni19Mo18Al5 | 0.04423878 | -6.2172 | 6.71 | 33.97808 | 510.4586 | 139.3984 | 805.7972 | 124.2848
7864 | 7864 | 7864 | 4 | 53 | 13 | 23 | 6 | 106.3605 | 0.2480257 | 0.1057449 | 838.0948 | 0 | 0 | 0 |  | Fe_Cr_Ni_Mo_Al | Fe4Cr53Ni13Mo23Al6 | 0.04726747 | -5.414141 | 6.424242 | 37.69467 | 628.9782 | 145.2672 | 797.3972 | 136.6331
7865 | 7865 | 7865 | 4 | 50 | 8 | 30 | 8 | 107.3639 | 0.2486734 | 0.1039313 | 834.5761 | 0 | 0 | 0 |  | Fe_Cr_Ni_Mo_Al | Fe4Cr50Ni8Mo30Al8 | 0.05025428 | -4.7776 | 6.16 | 42.49049 | 739.0994 | 157.0283 | 716.3554 | 178.7683
7866 | 7866 | 7866 | 47 | 12 | 33 | 3 | 5 | 81.63069 | 0.2905061 | 0.0855476 | 479.2108 | 1 | 1 | 1 | 479.2108 | Fe_Cr_Ni_Mo_Al | Fe47Cr12Ni33Mo3Al5 | 0.03590377 | -5.7212 | 8.11 | 24.3754 | 278.1152 | 71.3992 | 503.1617 | 86.65504 | 278.1152 | 71.3992 | 503.1617 | 86.65504
7867 | 7867 | 7867 | 40 | 11 | 39 | 5 | 5 | 82.26364 | 0.2914907 | 0.09275304 | 552.5956 | 1 | 1 | 1 | 552.5956 | Fe_Cr_Ni_Mo_Al | Fe40Cr11Ni39Mo5Al5 | 0.03760751 | -6.1972 | 8.21 | 25.89575 | 277.9994 | 69.59658 | 534.3898 | 73.35006 | 277.9994 | 69.59658 | 534.3898 | 73.35006
7868 | 7868 | 7868 | 34 | 10 | 44 | 7 | 4 | 83.75584 | 0.2919027 | 0.09545279 | 592.9851 | 1 | 1 | 1 | 592.9851 | Fe_Cr_Ni_Mo_Al | Fe34Cr10Ni44Mo7Al4 | 0.03694811 | -6.102234 | 8.343434 | 25.5158 | 261.3768 | 72.87833 | 568.6878 | 79.98621 | 261.3768 | 72.87833 | 568.6878 | 79.98621
7869 | 7869 | 7869 | 27 | 9 | 49 | 11 | 4 | 85.65135 | 0.2915851 | 0.1061484 | 721.6117 | 1 | 1 | 1 | 721.6117 | Fe_Cr_Ni_Mo_Al | Fe27Cr9Ni49Mo11Al4 | 0.03973445 | -6.5692 | 8.38 | 27.57996 | 258.6274 | 98.66724 | 611.1243 | 91.38847 | 258.6274 | 98.66724 | 611.1243 | 91.38847
7870 | 7870 | 7870 | 22 | 7 | 53 | 14 | 3 | 87.51867 | 0.29201 | 0.111169 | 797.2051 | 1 | 1 | 1 | 797.2051 | Fe_Cr_Ni_Mo_Al | Fe22Cr7Ni53Mo14Al3 | 0.03974863 | -6.340986 | 8.494949 | 27.05029 | 239.8158 | 107.944 | 598.2653 | 76.32471 | 239.8158 | 107.944 | 598.2653 | 76.32471
7871 | 7871 | 7871 | 51 | 19 | 21 | 3 | 6 | 83.69663 | 0.2825679 | 0.08846526 | 509.8474 | 0 | 1 | 0 |  | Fe_Cr_Ni_Mo_Al | Fe51Cr19Ni21Mo3Al6 | 0.03843046 | -5.6076 | 7.68 | 25.78586 | 302.6403 | 95.35917 | 522.9276 | 74.74949
7872 | 7872 | 7872 | 44 | 17 | 27 | 5 | 7 | 83.21623 | 0.2847838 | 0.09848051 | 604.2885 | 1 | 1 | 1 | 604.2885 | Fe_Cr_Ni_Mo_Al | Fe44Cr17Ni27Mo5Al7 | 0.04206611 | -6.6532 | 7.75 | 28.91131 | 355.5443 | 86.73113 | 592.027 | 78.99813 | 355.5443 | 86.73113 | 592.027 | 78.99813
7873 | 7873 | 7873 | 38 | 16 | 32 | 7 | 8 | 83.09253 | 0.2860133 | 0.1068372 | 688.47 | 1 | 1 | 1 | 688.47 | Fe_Cr_Ni_Mo_Al | Fe38Cr16Ni32Mo7Al8 | 0.04491289 | -7.552201 | 7.782178 | 31.52794 | 380.4294 | 74.66547 | 613.5264 | 83.78972 | 380.4294 | 74.66547 | 613.5264 | 83.78972
7874 | 7874 | 7874 | 32 | 14 | 36 | 10 | 8 | 84.11842 | 0.2868477 | 0.11339 | 770.2676 | 1 | 1 | 1 | 770.2676 | Fe_Cr_Ni_Mo_Al | Fe32Cr14Ni36Mo10Al8 | 0.04653653 | -8.0448 | 7.84 | 33.41284 | 401.1329 | 82.73124 | 639.1533 | 93.41948 | 401.1329 | 82.73124 | 639.1533 | 93.41948
7875 | 7875 | 7875 | 26 | 11 | 40 | 14 | 9 | 84.64694 | 0.2882749 | 0.1216605 | 872.8298 | 1 | 0 | 0 |  | Fe_Cr_Ni_Mo_Al | Fe26Cr11Ni40Mo14Al9 | 0.04950664 | -8.8832 | 7.85 | 36.6357 | 430.4745 | 109.0093 | 637.6959 | 99.27952
7876 | 7876 | 7876 | 21 | 9 | 44 | 18 | 8 | 86.98325 | 0.2883101 | 0.1263566 | 957.4671 | 1 | 0 | 0 |  | Fe_Cr_Ni_Mo_Al | Fe21Cr9Ni44Mo18Al8 | 0.04937532 | -8.8564 | 7.94 | 36.90409 | 390.0917 | 127.9683 | 635.4041 | 93.20882
7877 | 7877 | 7877 | 16 | 7 | 46 | 23 | 7 | 90.0392 | 0.2874628 | 0.1312336 | 1057.177 | 1 | 0 | 0 |  | Fe_Cr_Ni_Mo_Al | Fe16Cr7Ni46Mo23Al7 | 0.04950925 | -8.811754 | 7.969697 | 37.2626 | 371.3423 | 141.1369 | 607.4919 | 94.25137
7878 | 7878 | 7878 | 52 | 29 | 12 | 3 | 4 | 88.94092 | 0.271937 | 0.07833094 | 440.6676 | 0 | 0 | 0 |  | Fe_Cr_Ni_Mo_Al | Fe52Cr29Ni12Mo3Al4 | 0.03308939 | -4.128 | 7.4 | 22.11435 | 245.0921 | 116.0396 | 472.5329 | 180.9339
7879 | 7879 | 7879 | 46 | 27 | 16 | 4 | 8 | 85.50039 | 0.2752536 | 0.09699184 | 593.4257 | 0 | 0 | 0 |  | Fe_Cr_Ni_Mo_Al | Fe46Cr27Ni16Mo4Al8 | 0.04316337 | -6.17116 | 7.306931 | 29.10504 | 348.5568 | 112.8462 | 579.988 | 160.8493
7880 | 7880 | 7880 | 39 | 24 | 21 | 6 | 10 | 84.01414 | 0.2782623 | 0.1083682 | 696.8873 | 0 | 0 | 0 |  | Fe_Cr_Ni_Mo_Al | Fe39Cr24Ni21Mo6Al10 | 0.04786798 | -7.6248 | 7.32 | 33.27747 | 430.9907 | 106.7766 | 649.8344 | 112.1593
7881 | 7881 | 7881 | 34 | 21 | 25 | 9 | 12 | 83.16351 | 0.2808435 | 0.1181421 | 794.9047 | 1 | 0 | 0 |  | Fe_Cr_Ni_Mo_Al | Fe34Cr21Ni25Mo9Al12 | 0.05163186 | -8.792863 | 7.306931 | 37.23869 | 558.2226 | 73.49013 | 684.7786 | 115.3036
7882 | 7882 | 7882 | 29 | 17 | 28 | 13 | 13 | 83.45036 | 0.2829211 | 0.1252769 | 882.2445 | 1 | 0 | 0 |  | Fe_Cr_Ni_Mo_Al | Fe29Cr17Ni28Mo13Al13 | 0.05398078 | -9.5844 | 7.31 | 40.62829 | 679.3601 | 61.38741 | 686.4606 | 110.7415
7883 | 7883 | 7883 | 24 | 14 | 31 | 17 | 14 | 84.01374 | 0.2842479 | 0.1306345 | 955.4691 | 1 | 0 | 0 |  | Fe_Cr_Ni_Mo_Al | Fe24Cr14Ni31Mo17Al14 | 0.05552334 | -10.3044 | 7.3 | 43.50233 | 713.8503 | 73.74886 | 687.4107 | 114.1433
7884 | 7884 | 7884 | 19 | 11 | 34 | 23 | 13 | 87.16286 | 0.2840597 | 0.1331918 | 1033.478 | 1 | 0 | 0 |  | Fe_Cr_Ni_Mo_Al | Fe19Cr11Ni34Mo23Al13 | 0.05510777 | -10.3332 | 7.35 | 44.79537 | 682.4069 | 89.11314 | 662.2869 | 105.9517
7885 | 7885 | 7885 | 15 | 8 | 36 | 29 | 12 | 90.2844 | 0.2837078 | 0.1348016 | 1101.64 | 1 | 0 | 0 |  | Fe_Cr_Ni_Mo_Al | Fe15Cr8Ni36Mo29Al12 | 0.05442243 | -10.2312 | 7.38 | 45.48355 | 659.5617 | 103.229 | 621.7334 | 112.5377
7886 | 7886 | 7886 | 12 | 6 | 37 | 36 | 9 | 95.68667 | 0.2816896 | 0.134112 | 1169.735 | 1 | 0 | 0 |  | Fe_Cr_Ni_Mo_Al | Fe12Cr6Ni37Mo36Al9 | 0.05216338 | -9.3504 | 7.45 | 43.24931 | 598.8157 | 122.6298 | 571.5435 | 128.6789
7887 | 7887 | 7887 | 43 | 38 | 10 | 3 | 6 | 90.33286 | 0.2646088 | 0.08585194 | 508.8843 | 0 | 0 | 0 |  | Fe_Cr_Ni_Mo_Al | Fe43Cr38Ni10Mo3Al6 | 0.03818816 | -4.86 | 7.08 | 25.33911 | 260.214 | 104.1425 | 659.2647 | 221.2908
7888 | 7888 | 7888 | 38 | 34 | 13 | 4 | 10 | 86.39628 | 0.2689308 | 0.1029057 | 646.4663 | 0 | 0 | 0 |  | Fe_Cr_Ni_Mo_Al | Fe38Cr34Ni13Mo4Al10 | 0.04695492 | -6.808285 | 6.989899 | 31.638 | 383.1479 | 114.9481 | 705.6143 | 183.7594
7889 | 7889 | 7889 | 33 | 29 | 16 | 7 | 14 | 83.4117 | 0.2735915 | 0.1178307 | 776.0037 | 0 | 0 | 0 |  | Fe_Cr_Ni_Mo_Al | Fe33Cr29Ni16Mo7Al14 | 0.05373722 | -8.597898 | 6.888889 | 37.97539 | 552.4509 | 93.93241 | 742.0881 | 156.9801
7890 | 7890 | 7890 | 29 | 25 | 19 | 10 | 17 | 81.59788 | 0.2772156 | 0.1262508 | 851.9534 | 1 | 0 | 0 |  | Fe_Cr_Ni_Mo_Al | Fe29Cr25Ni19Mo10Al17 | 0.05725382 | -9.8764 | 6.83 | 42.3578 | 722.7119 | 59.96436 | 736.4941 | 129.5999
7891 | 7891 | 7891 | 25 | 20 | 21 | 15 | 19 | 81.49817 | 0.279949 | 0.1313879 | 917.1482 | 1 | 0 | 0 |  | Fe_Cr_Ni_Mo_Al | Fe25Cr20Ni21Mo15Al19 | 0.05919402 | -10.6692 | 6.77 | 46.72368 | 859.6594 | 32.82329 | 745.0336 | 115.6449
7892 | 7892 | 7892 | 21 | 16 | 24 | 20 | 19 | 83.04982 | 0.2814047 | 0.1333384 | 968.723 | 1 | 0 | 0 |  | Fe_Cr_Ni_Mo_Al | Fe21Cr16Ni24Mo20Al19 | 0.05906618 | -11.0372 | 6.81 | 49.1247 | 881.3409 | 41.51394 | 711.1567 | 113.132
7893 | 7893 | 7893 | 17 | 12 | 26 | 26 | 18 | 85.91089 | 0.2817758 | 0.133976 | 1022.964 | 1 | 0 | 0 |  | Fe_Cr_Ni_Mo_Al | Fe17Cr12Ni26Mo26Al18 | 0.05807421 | -11.03969 | 6.848485 | 50.89575 | 855.2302 | 56.94953 | 679.2157 | 123.0231
7894 | 7894 | 7894 | 13 | 9 | 28 | 34 | 17 | 89.90736 | 0.2809333 | 0.1316248 | 1056.952 | 1 | 0 | 0 |  | Fe_Cr_Ni_Mo_Al | Fe13Cr9Ni28Mo34Al17 | 0.05629354 | -10.77541 | 6.861386 | 51.92886 | 812.265 | 74.80113 | 617.609 | 135.1837
7895 | 7895 | 7895 | 11 | 6 | 28 | 43 | 12 | 97.43277 | 0.2783209 | 0.1283045 | 1117.228 | 1 | 0 | 0 |  | Fe_Cr_Ni_Mo_Al | Fe11Cr6Ni28Mo43Al12 | 0.05266271 | -9.3504 | 6.98 | 48.60825 | 767.7562 | 97.37708 | 495.4394 | 158.9802
7896 | 7896 | 7896 | 35 | 45 | 8 | 3 | 9 | 90.29106 | 0.2590146 | 0.09538401 | 589.6335 | 0 | 0 | 0 |  | Fe_Cr_Ni_Mo_Al | Fe35Cr45Ni8Mo3Al9 | 0.04428901 | -5.7068 | 6.75 | 29.13607 | 318.3607 | 128.1862 | 805.9835 | 185.764
7897 | 7897 | 7897 | 31 | 39 | 10 | 5 | 14 | 85.64355 | 0.2646806 | 0.1133394 | 733.9077 | 0 | 0 | 0 |  | Fe_Cr_Ni_Mo_Al | Fe31Cr39Ni10Mo5Al14 | 0.05297341 | -7.706561 | 6.606061 | 36.14999 | 503.0981 | 132.2771 | 797.2579 | 162.0915
7898 | 7898 | 7898 | 27 | 33 | 12 | 8 | 19 | 81.73837 | 0.2703086 | 0.1259182 | 831.0488 | 0 | 0 | 0 |  | Fe_Cr_Ni_Mo_Al | Fe27Cr33Ni12Mo8Al19 | 0.05874448 | -9.429242 | 6.454545 | 42.39893 | 679.3965 | 78.32596 | 769.5775 | 155.474
7899 | 7899 | 7899 | 24 | 28 | 14 | 12 | 22 | 80.34048 | 0.274241 | 0.130812 | 877.6972 | 0 | 0 | 0 |  | Fe_Cr_Ni_Mo_Al | Fe24Cr28Ni14Mo12Al22 | 0.06093631 | -10.3616 | 6.38 | 46.86689 | 815.7776 | 44.65988 | 788.4553 | 117.5589
7900 | 7900 | 7900 | 20 | 23 | 16 | 17 | 24 | 80.26225 | 0.2770798 | 0.1326097 | 908.6295 | 1 | 0 | 0 |  | Fe_Cr_Ni_Mo_Al | Fe20Cr23Ni16Mo17Al24 | 0.06159527 | -11.0192 | 6.32 | 51.00075 | 893.8103 | 40.45973 | 767.999 | 117.1261
7901 | 7901 | 7901 | 17 | 18 | 18 | 22 | 25 | 80.86809 | 0.279471 | 0.1322226 | 925.2451 | 1 | 0 | 0 |  | Fe_Cr_Ni_Mo_Al | Fe17Cr18Ni18Mo22Al25 | 0.06113846 | -11.4124 | 6.31 | 54.13788 | 893.2756 | 47.40273 | 725.9451 | 127.7666
7902 | 7902 | 7902 | 13 | 13 | 20 | 30 | 24 | 84.43036 | 0.2799363 | 0.1290155 | 948.3975 | 1 | 0 | 0 |  | Fe_Cr_Ni_Mo_Al | Fe13Cr13Ni20Mo30Al24 | 0.05890988 | -11.2804 | 6.34 | 56.73394 | 873.5786 | 66.12163 | 667.3467 | 131.2349
7903 | 7903 | 7903 | 11 | 9 | 20 | 38 | 22 | 88.91564 | 0.279094 | 0.1239085 | 954.6825 | 1 | 0 | 0 |  | Fe_Cr_Ni_Mo_Al | Fe11Cr9Ni20Mo38Al22 | 0.05609083 | -10.5828 | 6.36 | 57.71093 | 857.4169 | 77.3105 | 583.8746 | 153.1996
7904 | 7904 | 7904 | 8 | 6 | 20 | 50 | 16 | 98.3193 | 0.2755439 | 0.1164964 | 979.3125 | 1 | 0 | 0 |  | Fe_Cr_Ni_Mo_Al | Fe8Cr6Ni20Mo50Al16 | 0.05101353 | -8.9664 | 6.48 | 54.51707 | 827.0207 | 99.09729 | 368.1523 | 169.0204
7905 | 7905 | 7905 | 25 | 50 | 7 | 3 | 14 | 88.09963 | 0.2552031 | 0.1097971 | 701.7365 | 0 | 0 | 0 |  | Fe_Cr_Ni_Mo_Al | Fe25Cr50Ni7Mo3Al14 | 0.05205125 | -7.16784 | 6.363636 | 34.14655 | 452.5642 | 154.6591 | 878.7795 | 141.8574
7906 | 7906 | 7906 | 23 | 42 | 8 | 6 | 21 | 82.0497 | 0.2633146 | 0.1267517 | 823.5066 | 0 | 0 | 0 |  | Fe_Cr_Ni_Mo_Al | Fe23Cr42Ni8Mo6Al21 | 0.05975694 | -9.1028 | 6.15 | 41.71029 | 647.9373 | 94.93151 | 852.7524 | 127.9001
7907 | 7907 | 7907 | 20 | 36 | 9 | 9 | 26 | 78.43015 | 0.2687865 | 0.1332591 | 858.9686 | 0 | 0 | 0 |  | Fe_Cr_Ni_Mo_Al | Fe20Cr36Ni9Mo9Al26 | 0.06299419 | -10.2692 | 5.98 | 46.8373 | 752.6595 | 56.16394 | 825.3156 | 110.1151
7908 | 7908 | 7908 | 18 | 29 | 11 | 13 | 28 | 77.1997 | 0.2737827 | 0.1342773 | 870.53 | 0 | 0 | 0 |  | Fe_Cr_Ni_Mo_Al | Fe18Cr29Ni11Mo13Al28 | 0.06355593 | -10.97031 | 5.959596 | 50.90104 | 822.8926 | 44.64756 | 794.5045 | 122.19
7909 | 7909 | 7909 | 16 | 24 | 12 | 18 | 30 | 77.2675 | 0.2766594 | 0.1312566 | 856.2296 | 1 | 0 | 0 |  | Fe_Cr_Ni_Mo_Al | Fe16Cr24Ni12Mo18Al30 | 0.06304111 | -11.1888 | 5.9 | 54.67028 | 848.0032 | 48.76768 | 777.6463 | 114.4286
7910 | 7910 | 7910 | 13 | 18 | 14 | 25 | 31 | 78.74442 | 0.2791366 | 0.1258597 | 836.5892 | 1 | 0 | 0 |  | Fe_Cr_Ni_Mo_Al | Fe13Cr18Ni14Mo25Al31 | 0.06111391 | -11.33144 | 5.891089 | 58.54542 | 849.1132 | 58.34069 | 715.7875 | 134.8856
7911 | 7911 | 7911 | 10 | 13 | 15 | 32 | 30 | 81.72694 | 0.279715 | 0.121172 | 834.1796 | 1 | 0 | 0 |  | Fe_Cr_Ni_Mo_Al | Fe10Cr13Ni15Mo32Al30 | 0.05827431 | -11.078 | 5.9 | 61.26467 | 848.7979 | 73.80905 | 656.9446 | 148.4577
7912 | 7912 | 7912 | 8 | 8 | 15 | 42 | 26 | 88.25179 | 0.2782228 | 0.1143438 | 842.4309 | 1 | 0 | 0 |  | Fe_Cr_Ni_Mo_Al | Fe8Cr8Ni15Mo42Al26 | 0.05378825 | -10.05367 | 5.979798 | 62.20045 | 847.957 | 85.58015 | 530.8779 | 171.6408
7913 | 7913 | 7913 | 6 | 5 | 15 | 55 | 19 | 98.53076 | 0.2744 | 0.1043958 | 837.0573 | 1 | 0 | 0 |  | Fe_Cr_Ni_Mo_Al | Fe6Cr5Ni15Mo55Al19 | 0.04814126 | -8.3476 | 6.15 | 58.46658 | 836.2505 | 97.69376 | 261.9051 | 180.7386
7914 | 7914 | 7914 | 17 | 52 | 7 | 3 | 21 | 83.4135 | 0.2553275 | 0.1266269 | 814.8378 | 0 | 0 | 0 |  | Fe_Cr_Ni_Mo_Al | Fe17Cr52Ni7Mo3Al21 | 0.05912902 | -8.926 | 5.99 | 38.97443 | 572.4374 | 117.5455 | 858.0194 | 141.5075
7915 | 7915 | 7915 | 16 | 43 | 7 | 6 | 28 | 77.48525 | 0.2639187 | 0.135977 | 855.8704 | 0 | 0 | 0 |  | Fe_Cr_Ni_Mo_Al | Fe16Cr43Ni7Mo6Al28 | 0.06392306 | -10.25 | 5.76 | 45.24751 | 698.2839 | 82.01688 | 859.126 | 94.70384
7916 | 7916 | 7916 | 15 | 36 | 7 | 9 | 33 | 73.83756 | 0.2701857 | 0.1355029 | 823.5848 | 0 | 0 | 0 |  | Fe_Cr_Ni_Mo_Al | Fe15Cr36Ni7Mo9Al33 | 0.06541935 | -10.8468 | 5.59 | 49.69396 | 742.9799 | 53.08163 | 818.704 | 108.4129
7917 | 7917 | 7917 | 13 | 30 | 8 | 14 | 36 | 73.07959 | 0.2744521 | 0.1298816 | 779.9718 | 0 | 0 | 0 |  | Fe_Cr_Ni_Mo_Al | Fe13Cr30Ni8Mo14Al36 | 0.06467379 | -11.0695 | 5.50495 | 54.19578 | 780.296875 | 46.5494 | 788.2362 | 125.0113
7918 | 7918 | 7918 | 11 | 24 | 9 | 19 | 38 | 72.91813 | 0.2779508 | 0.1239669 | 738.6996 | 1 | 0 | 0 |  | Fe_Cr_Ni_Mo_Al | Fe11Cr24Ni9Mo19Al38 | 0.06298228 | -11.15224 | 5.445545 | 58.14465 | 790.6038 | 49.72794 | 736.6013 | 128.6544
7919 | 7919 | 7919 | 9 | 18 | 10 | 25 | 38 | 74.47078 | 0.2800985 | 0.1184963 | 718.2538 | 1 | 0 | 0 |  | Fe_Cr_Ni_Mo_Al | Fe9Cr18Ni10Mo25Al38 | 0.06021225 | -11.0056 | 5.44 | 61.82693 | 815.017 | 64.8998 | 706.3735 | 149.3298
7920 | 7920 | 7920 | 7 | 12 | 11 | 33 | 37 | 77.72177 | 0.2810697 | 0.1100271 | 685.1306 | 1 | 0 | 0 |  | Fe_Cr_Ni_Mo_Al | Fe7Cr12Ni11Mo33Al37 | 0.05615985 | -10.6052 | 5.47 | 65.21437 | 823.4426 | 73.45797 | 640.165 | 140.507
7921 | 7921 | 7921 | 5 | 7 | 12 | 44 | 32 | 85.15598 | 0.2791378 | 0.1013779 | 679.5044 | 1 | 0 | 0 |  | Fe_Cr_Ni_Mo_Al | Fe5Cr7Ni12Mo44Al32 | 0.05096971 | -9.7468 | 5.62 | 66.48615 | 827.5439 | 87.39346 | 477.955 | 174.2742
7922 | 7922 | 7922 | 4 | 4 | 12 | 57 | 23 | 96.58903 | 0.2747055 | 0.09368235 | 699.2408 | 1 | 0 | 0 |  | Fe_Cr_Ni_Mo_Al | Fe4Cr4Ni12Mo57Al23 | 0.0454508 | -8.1004 | 5.87 | 62.61993 | 839.9569 | 96.57201 | 235.0178 | 170.6235
7923 | 7923 | 7923 | 10 | 42 | 5 | 6 | 37 | 71.339 | 0.2666673 | 0.1372099 | 793.3532 | 0 | 0 | 0 |  | Fe_Cr_Ni_Mo_Al | Fe10Cr42Ni5Mo6Al37 | 0.0666068 | -10.844 | 5.29 | 48.12178 | 699.5724 | 79.33337 | 828.8629 | 110.4301
7924 | 7924 | 7924 | 10 | 35 | 5 | 9 | 41 | 68.57934 | 0.2728459 | 0.1317332 | 729.1409 | 0 | 0 | 0 |  | Fe_Cr_Ni_Mo_Al | Fe10Cr35Ni5Mo9Al41 | 0.06621131 | -10.954 | 5.17 | 51.77509 | 719.9601 | 67.59496 | 799.3045 | 116.0256
7925 | 7925 | 7925 | 9 | 28 | 6 | 13 | 44 | 67.06105 | 0.2783009 | 0.1251402 | 672.2993 | 0 | 0 | 0 |  | Fe_Cr_Ni_Mo_Al | Fe9Cr28Ni6Mo13Al44 | 0.06451494 | -11.064 | 5.1 | 55.7769 | 727.201 | 59.10015 | 754.1888 | 118.3125
7926 | 7926 | 7926 | 8 | 22 | 7 | 18 | 45 | 67.60854 | 0.2815256 | 0.1181458 | 633.5601 | 1 | 0 | 0 |  | Fe_Cr_Ni_Mo_Al | Fe8Cr22Ni7Mo18Al45 | 0.06195898 | -10.9504 | 5.09 | 59.70092 | 740.0998 | 53.49632 | 715.8919 | 132.7456
7927 | 7927 | 7927 | 6 | 16 | 8 | 25 | 45 | 69.81566 | 0.2832382 | 0.1087797 | 590.3047 | 1 | 0 | 0 |  | Fe_Cr_Ni_Mo_Al | Fe6Cr16Ni8Mo25Al45 | 0.05791078 | -10.6012 | 5.09 | 64.11388 | 769.3762 | 73.40565 | 678.6829 | 157.592
7928 | 7928 | 7928 | 5 | 11 | 9 | 32 | 43 | 73.38864 | 0.283465 | 0.1016928 | 571.9266 | 1 | 0 | 0 |  | Fe_Cr_Ni_Mo_Al | Fe5Cr11Ni9Mo32Al43 | 0.05415676 | -10.2652 | 5.17 | 67.17636 | 795.1912 | 72.55097 | 611.7579 | 153.2568
7929 | 7929 | 7929 | 3 | 6 | 11 | 43 | 38 | 80.69769 | 0.2815447 | 0.09190527 | 553.9659 | 1 | 0 | 0 |  | Fe_Cr_Ni_Mo_Al | Fe3Cr6Ni11Mo43Al38 | 0.04905103 | -9.808842 | 5.366337 | 69.18781 | 814.3573 | 78.06612 | 503.9121 | 157.076
7930 | 7930 | 7930 | 6 | 32 | 3 | 9 | 50 | 62.49781 | 0.2778505 | 0.1218394 | 588.0294 | 0 | 0 | 0 |  | Fe_Cr_Ni_Mo_Al | Fe6Cr32Ni3Mo9Al50 | 0.0649012 | -10.4188 | 4.74 | 52.88431 | 687.6119 | 89.00089 | 740.0998 | 140.3713
7931 | 7931 | 7931 | 6 | 25 | 4 | 13 | 52 | 61.71445 | 0.2830355 | 0.1142696 | 537.0534 | 1 | 0 | 0 |  | Fe_Cr_Ni_Mo_Al | Fe6Cr25Ni4Mo13Al52 | 0.06222268 | -10.3224 | 4.72 | 56.80852 | 684.5518 | 70.32553 | 674.2814 | 140.8093
7932 | 7932 | 7932 | 5 | 19 | 5 | 18 | 53 | 62.33235 | 0.2861644 | 0.1056921 | 491.1238 | 1 | 0 | 0 |  | Fe_Cr_Ni_Mo_Al | Fe5Cr19Ni5Mo18Al53 | 0.05862384 | -10.082 | 4.71 | 61.00249 | 699.4017 | 78.30714 | 661.5127 | 164.6849
7933 | 7933 | 7933 | 4 | 13 | 6 | 23 | 53 | 63.35006 | 0.2886758 | 0.09949609 | 463.6627 | 1 | 0 | 0 |  | Fe_Cr_Ni_Mo_Al | Fe4Cr13Ni6Mo23Al53 | 0.05444395 | -9.839404 | 4.717172 | 64.88608 | 725.0155 | 83.36739 | 600.9849 | 167.3366
7934 | 7934 | 7934 | 4 | 8 | 8 | 30 | 50 | 67.56599 | 0.2885165 | 0.09340035 | 460.3848 | 1 | 0 | 0 |  | Fe_Cr_Ni_Mo_Al | Fe4Cr8Ni8Mo30Al50 | 0.05138893 | -9.9856 | 4.9 | 68.35934 | 756.1401 | 73.05633 | 605.3588 | 176.7769
7935 | 7935 | 7935 | 47 | 12 | 3 | 33 | 5 | 100.2183 | 0.272152 | 0.1175938 | 990.277 | 0 | 0 | 0 |  | Fe_Cr_Ni_Mo_Al | Fe47Cr12Ni3Mo33Al5 | 0.04987228 | -3.6932 | 6.91 | 37.98895 | 754.7888 | 127.5229 | 689.3587 | 119.3608
7936 | 7936 | 7936 | 40 | 11 | 5 | 39 | 5 | 102.9298 | 0.2712484 | 0.1179707 | 1029.621 | 0 | 0 | 0 |  | Fe_Cr_Ni_Mo_Al | Fe40Cr11Ni5Mo39Al5 | 0.05013418 | -3.994 | 6.85 | 39.16874 | 782.0511 | 123.9151 | 639.3068 | 142.9024
7937 | 7937 | 7937 | 34 | 10 | 7 | 44 | 4 | 106.0527 | 0.2703374 | 0.1169744 | 1054.902 | 0 | 0 | 0 |  | Fe_Cr_Ni_Mo_Al | Fe34Cr10Ni7Mo44Al4 | 0.04919315 | -4.018365 | 6.848485 | 38.27497 | 765.3464 | 125.9996 | 550.8536 | 179.1802
7938 | 7938 | 7938 | 27 | 9 | 11 | 49 | 4 | 107.8576 | 0.2703063 | 0.1169059 | 1077.8 | 0 | 0 | 0 |  | Fe_Cr_Ni_Mo_Al | Fe27Cr9Ni11Mo49Al4 | 0.0485469 | -4.578 | 6.86 | 38.33712 | 759.8174 | 125.2863 | 433.3096 | 197.722
7939 | 7939 | 7939 | 22 | 7 | 14 | 53 | 3 | 110.1309 | 0.2704772 | 0.1161766 | 1097.868 | 0 | 0 | 0 |  | Fe_Cr_Ni_Mo_Al | Fe22Cr7Ni14Mo53Al3 | 0.04720538 | -4.749311 | 6.919192 | 36.29675 | 729.6171 | 125.8352 | 331.5811 | 168.161
7940 | 7940 | 7940 | 51 | 19 | 3 | 21 | 6 | 95.08588 | 0.271587 | 0.112441 | 857.9572 | 0 | 0 | 0 |  | Fe_Cr_Ni_Mo_Al | Fe51Cr19Ni3Mo21Al6 | 0.04833244 | -3.9156 | 6.96 | 35.76913 | 650.3119 | 144.7039 | 739.9913 | 87.85093
7941 | 7941 | 7941 | 44 | 17 | 5 | 27 | 7 | 96.89388 | 0.2715324 | 0.1169821 | 937.4761 | 0 | 0 | 0 |  | Fe_Cr_Ni_Mo_Al | Fe44Cr17Ni5Mo27Al7 | 0.05080532 | -4.5588 | 6.87 | 39.26351 | 753.2571 | 131.2905 | 737.2806 | 99.26738
7942 | 7942 | 7942 | 38 | 16 | 7 | 32 | 8 | 98.25225 | 0.2713166 | 0.1188941 | 979.9762 | 0 | 0 | 0 |  | Fe_Cr_Ni_Mo_Al | Fe38Cr16Ni7Mo32Al8 | 0.05202288 | -5.121067 | 6.792079 | 41.82498 | 808.2584 | 106.7093 | 701.8726 | 109.9488
7943 | 7943 | 7943 | 32 | 14 | 10 | 36 | 8 | 99.78079 | 0.2716916 | 0.1199171 | 1016.04 | 0 | 0 | 0 |  | Fe_Cr_Ni_Mo_Al | Fe32Cr14Ni10Mo36Al8 | 0.05203711 | -5.6112 | 6.8 | 42.89216 | 821.71875 | 107.9821 | 664.093 | 148.6839
7944 | 7944 | 7944 | 26 | 11 | 14 | 40 | 9 | 100.0623 | 0.2732227 | 0.1213987 | 1046.117 | 0 | 0 | 0 |  | Fe_Cr_Ni_Mo_Al | Fe26Cr11Ni14Mo40Al9 | 0.05228848 | -6.4912 | 6.81 | 44.8256 | 832.61 | 90.85587 | 592.8816 | 157.491
7945 | 7945 | 7945 | 21 | 9 | 18 | 44 | 8 | 102.1162 | 0.2736593 | 0.1220111 | 1083.187 | 0 | 0 | 0 |  | Fe_Cr_Ni_Mo_Al | Fe21Cr9Ni18Mo44Al8 | 0.05112417 | -6.7868 | 6.9 | 43.89341 | 791.8691 | 118.7239 | 530.4385 | 165.5959
7946 | 7946 | 7946 | 16 | 7 | 23 | 46 | 7 | 103.3186 | 0.2747146 | 0.123569 | 1123.417 | 0 | 0 | 0 |  | Fe_Cr_Ni_Mo_Al | Fe16Cr7Ni23Mo46Al7 | 0.05013808 | -7.234772 | 7.040404 | 42.49406 | 757.5652 | 123.0059 | 438.3892 | 175.0984
7947 | 7947 | 7947 | 52 | 29 | 3 | 12 | 4 | 94.67932 | 0.2668203 | 0.09695642 | 664.1632 | 0 | 0 | 0 |  | Fe_Cr_Ni_Mo_Al | Fe52Cr29Ni3Mo12Al4 | 0.04068594 | -3.1524 | 7.04 | 28.57857 | 422.4428 | 160.8924 | 731.9765 | 124.0149
7948 | 7948 | 7948 | 46 | 27 | 4 | 16 | 8 | 93.02151 | 0.2683096 | 0.109243 | 787.5025 | 0 | 0 | 0 |  | Fe_Cr_Ni_Mo_Al | Fe46Cr27Ni4Mo16Al8 | 0.04894778 | -4.641898 | 6.831683 | 36.06694 | 628.1283 | 152.5637 | 766.1412 | 113.314
7949 | 7949 | 7949 | 39 | 24 | 6 | 21 | 10 | 93.3775 | 0.2694356 | 0.116512 | 881.0488 | 0 | 0 | 0 |  | Fe_Cr_Ni_Mo_Al | Fe39Cr24Ni6Mo21Al10 | 0.05258719 | -5.5968 | 6.72 | 40.83675 | 765.2804 | 124.0076 | 787.8331 | 98.26797
7950 | 7950 | 7950 | 34 | 21 | 9 | 25 | 12 | 92.93382 | 0.271425 | 0.1205907 | 931.208 | 0 | 0 | 0 |  | Fe_Cr_Ni_Mo_Al | Fe34Cr21Ni9Mo25Al12 | 0.05461017 | -6.590726 | 6.673267 | 44.32142 | 844.0476 | 101.1224 | 771.975 | 105.4753
7951 | 7951 | 7951 | 29 | 17 | 13 | 28 | 13 | 92.57906 | 0.2739589 | 0.1235892 | 972.3283 | 1 | 0 | 0 |  | Fe_Cr_Ni_Mo_Al | Fe29Cr17Ni13Mo28Al13 | 0.05540174 | -7.5444 | 6.71 | 46.57475 | 880.5999 | 64.25605 | 740.6816 | 106.0194
7952 | 7952 | 7952 | 24 | 14 | 17 | 31 | 14 | 92.42001 | 0.2759021 | 0.1258325 | 1004.945 | 1 | 0 | 0 |  | Fe_Cr_Ni_Mo_Al | Fe24Cr14Ni17Mo31Al14 | 0.05572218 | -8.4228 | 6.74 | 48.48806 | 894.5818 | 62.6051 | 689.1249 | 133.1008
7953 | 7953 | 7953 | 19 | 11 | 23 | 34 | 13 | 93.64086 | 0.2776655 | 0.128242 | 1056.773 | 1 | 0 | 0 |  | Fe_Cr_Ni_Mo_Al | Fe19Cr11Ni23Mo34Al13 | 0.05478509 | -9.022 | 6.91 | 48.15284 | 841.2162 | 78.5854 | 639.5823 | 142.7223
7954 | 7954 | 7954 | 15 | 8 | 29 | 36 | 12 | 94.33795 | 0.2797201 | 0.131055 | 1107.949 | 1 | 0 | 0 |  | Fe_Cr_Ni_Mo_Al | Fe15Cr8Ni29Mo36Al12 | 0.05396422 | -9.5032 | 7.1 | 47.31874 | 771.8708 | 90.07024 | 604.2265625 | 145.4404
7955 | 7955 | 7955 | 12 | 6 | 36 | 37 | 9 | 96.25446 | 0.2811415 | 0.1335649 | 1170.11 | 1 | 0 | 0 |  | Fe_Cr_Ni_Mo_Al | Fe12Cr6Ni36Mo37Al9 | 0.05210972 | -9.2724 | 7.41 | 43.46277 | 626.7308 | 134.9124 | 552.9828 | 138.0876
7956 | 7956 | 7956 | 43 | 38 | 3 | 10 | 6 | 94.76348 | 0.2609236 | 0.09703886 | 653.4967 | 0 | 0 | 0 |  | Fe_Cr_Ni_Mo_Al | Fe43Cr38Ni3Mo10Al6 | 0.04306682 | -3.8296 | 6.8 | 30.35293 | 419.5523 | 165.3188 | 794.9203 | 148.4885
7957 | 7957 | 7957 | 38 | 34 | 4 | 13 | 10 | 92.1324 | 0.2638935 | 0.1102258 | 777.7589 | 0 | 0 | 0 |  | Fe_Cr_Ni_Mo_Al | Fe38Cr34Ni4Mo13Al10 | 0.05065017 | -5.309662 | 6.626263 | 37.17589 | 620.9499 | 151.9054 | 800.8317 | 142.4232
7958 | 7958 | 7958 | 33 | 29 | 7 | 16 | 14 | 89.10787 | 0.268283 | 0.1190118 | 853.0969 | 0 | 0 | 0 |  | Fe_Cr_Ni_Mo_Al | Fe33Cr29Ni7Mo16Al14 | 0.05557011 | -6.978063 | 6.525253 | 42.82366 | 769.3061 | 118.263 | 802.8754 | 132.2487
7959 | 7959 | 7959 | 29 | 25 | 10 | 19 | 17 | 87.19123 | 0.2717799 | 0.1239624 | 895.3616 | 0 | 0 | 0 |  | Fe_Cr_Ni_Mo_Al | Fe29Cr25Ni10Mo19Al17 | 0.05794419 | -8.206 | 6.47 | 46.73493 | 858.9843 | 73.97049 | 788.6462 | 125.8721
7960 | 7960 | 7960 | 25 | 20 | 15 | 21 | 19 | 85.18688 | 0.2762356 | 0.1282576 | 930.4414 | 1 | 0 | 0 |  | Fe_Cr_Ni_Mo_Al | Fe25Cr20Ni15Mo21Al19 | 0.05906781 | -9.558 | 6.53 | 49.36256 | 909.3996 | 47.85437 | 761.1912 | 114.7623
7961 | 7961 | 7961 | 21 | 16 | 20 | 24 | 19 | 85.47251 | 0.2789415 | 0.1307063 | 971.1725 | 1 | 0 | 0 |  | Fe_Cr_Ni_Mo_Al | Fe21Cr16Ni20Mo24Al19 | 0.0587616 | -10.3412 | 6.65 | 50.69 | 915.6744 | 40.20802 | 709.3109 | 124.3023
7962 | 7962 | 7962 | 17 | 12 | 26 | 26 | 18 | 85.91089 | 0.2817758 | 0.1332304 | 1015.526 | 1 | 0 | 0 |  | Fe_Cr_Ni_Mo_Al | Fe17Cr12Ni26Mo26Al18 | 0.05807421 | -11.03969 | 6.848485 | 50.89575 | 855.38 | 56.55481 | 670.109375 | 119.8312
7963 | 7963 | 7963 | 13 | 9 | 34 | 28 | 17 | 86.43181 | 0.2844504 | 0.1374138 | 1077.993 | 1 | 0 | 0 |  | Fe_Cr_Ni_Mo_Al | Fe13Cr9Ni34Mo28Al17 | 0.05718681 | -11.60357 | 7.09901 | 50.17007 | 739.837 | 79.09579 | 630.4135 | 112.2334
7964 | 7964 | 7964 | 11 | 6 | 43 | 28 | 12 | 88.84919 | 0.2867811 | 0.1387022 | 1134.792 | 1 | 0 | 0 |  | Fe_Cr_Ni_Mo_Al | Fe11Cr6Ni43Mo28Al12 | 0.05433348 | -10.8264 | 7.58 | 45.08117 | 518.9239 | 135.0215 | 600.0897 | 87.18299
7965 | 7965 | 7965 | 35 | 45 | 3 | 8 | 9 | 93.44428 | 0.2565279 | 0.1001969 | 664.7436 | 0 | 0 | 0 |  | Fe_Cr_Ni_Mo_Al | Fe35Cr45Ni3Mo8Al9 | 0.04692514 | -4.7708 | 6.55 | 32.70261 | 445.3311 | 180.2171 | 845.6925 | 120.2418
7966 | 7966 | 7966 | 31 | 39 | 5 | 10 | 14 | 88.82923 | 0.2619396 | 0.1146841 | 782.4342 | 0 | 0 | 0 |  | Fe_Cr_Ni_Mo_Al | Fe31Cr39Ni5Mo10Al14 | 0.05431842 | -6.66381 | 6.40404 | 39.29171 | 628.4803 | 143.5033 | 835.197 | 120.5971
7967 | 7967 | 7967 | 27 | 33 | 8 | 12 | 19 | 84.27905 | 0.2679328 | 0.1241598 | 844.8894 | 0 | 0 | 0 |  | Fe_Cr_Ni_Mo_Al | Fe27Cr33Ni8Mo12Al19 | 0.05907371 | -8.524844 | 6.292929 | 44.68639 | 779.4404 | 77.19683 | 805.5345 | 125.6476
7968 | 7968 | 7968 | 24 | 28 | 12 | 14 | 22 | 81.58895 | 0.2730095 | 0.1294994 | 880.223 | 0 | 0 | 0 |  | Fe_Cr_Ni_Mo_Al | Fe24Cr28Ni12Mo14Al22 | 0.06088871 | -9.9056 | 6.3 | 47.90893 | 846.1469 | 47.72599 | 780.4894 | 132.9499
7969 | 7969 | 7969 | 20 | 23 | 17 | 16 | 24 | 79.64483 | 0.277712 | 0.133501 | 909.6884 | 1 | 0 | 0 |  | Fe_Cr_Ni_Mo_Al | Fe20Cr23Ni17Mo16Al24 | 0.06170717 | -11.2468 | 6.36 | 50.52491 | 878.2221 | 40.44365 | 770.9194 | 121.3354
7970 | 7970 | 7970 | 17 | 18 | 22 | 18 | 25 | 78.42542 | 0.2820418 | 0.1363622 | 935.8084 | 1 | 0 | 0 |  | Fe_Cr_Ni_Mo_Al | Fe17Cr18Ni22Mo18Al25 | 0.06184487 | -12.294 | 6.47 | 52.39952 | 863.0851 | 40.51224 | 721.4988 | 119.2526
7971 | 7971 | 7971 | 13 | 13 | 30 | 20 | 24 | 78.43339 | 0.2862758 | 0.1401599 | 988.3622 | 1 | 0 | 0 |  | Fe_Cr_Ni_Mo_Al | Fe13Cr13Ni30Mo20Al24 | 0.06113576 | -13.2764 | 6.74 | 52.96358 | 761.2266 | 61.05393 | 654.4827 | 117.0562
7972 | 7972 | 7972 | 11 | 9 | 38 | 20 | 22 | 78.27427 | 0.290308 | 0.1436327 | 1033.143 | 1 | 0 | 0 |  | Fe_Cr_Ni_Mo_Al | Fe11Cr9Ni38Mo20Al22 | 0.06035353 | -13.7292 | 7.08 | 51.74468 | 616.4036 | 82.28114 | 622.6501 | 87.96043
7973 | 7973 | 7973 | 8 | 6 | 50 | 20 | 16 | 81.04213 | 0.2930769 | 0.1446782 | 1093.252 | 1 | 0 | 0 |  | Fe_Cr_Ni_Mo_Al | Fe8Cr6Ni50Mo20Al16 | 0.05695422 | -12.7344 | 7.68 | 46.7751 | 400.4787 | 127.0708 | 594.8678 | 65.26183
7974 | 7974 | 7974 | 25 | 50 | 3 | 7 | 14 | 90.63967 | 0.2532616 | 0.1103632 | 734.4936 | 0 | 0 | 0 |  | Fe_Cr_Ni_Mo_Al | Fe25Cr50Ni3Mo7Al14 | 0.05328617 | -6.207938 | 6.20202 | 36.9761 | 544.603 | 155.0417 | 890.8525 | 111.5732
7975 | 7975 | 7975 | 23 | 42 | 6 | 8 | 21 | 83.31299 | 0.2622035 | 0.1255737 | 827.317 | 0 | 0 | 0 |  | Fe_Cr_Ni_Mo_Al | Fe23Cr42Ni6Mo8Al21 | 0.05990913 | -8.582 | 6.07 | 42.98637 | 690.4142 | 102.8497 | 859.0276 | 105.9316
7976 | 7976 | 7976 | 20 | 36 | 9 | 9 | 26 | 78.43015 | 0.2687865 | 0.1332591 | 858.9686 | 0 | 0 | 0 |  | Fe_Cr_Ni_Mo_Al | Fe20Cr36Ni9Mo9Al26 | 0.06299419 | -10.2692 | 5.98 | 46.8373 | 750.5416 | 54.76395 | 815.4217 | 135.955
7977 | 7977 | 7977 | 18 | 29 | 13 | 11 | 28 | 75.935 | 0.2750789 | 0.1354449 | 866.1025 | 1 | 0 | 0 |  | Fe_Cr_Ni_Mo_Al | Fe18Cr29Ni13Mo11Al28 | 0.06384842 | -11.52454 | 6.040404 | 49.77674 | 792.709 | 39.90559 | 789.2022 | 130.5649
7978 | 7978 | 7978 | 16 | 24 | 18 | 12 | 30 | 73.54079 | 0.2806441 | 0.13911 | 882.3397 | 1 | 0 | 0 |  | Fe_Cr_Ni_Mo_Al | Fe16Cr24Ni18Mo12Al30 | 0.06431551 | -12.816 | 6.14 | 51.55812 | 780.1971 | 45.11066 | 737.0855 | 135.5495
7979 | 7979 | 7979 | 13 | 18 | 25 | 14 | 31 | 72.07035 | 0.2864908 | 0.1430003 | 914.5433 | 1 | 0 | 0 |  | Fe_Cr_Ni_Mo_Al | Fe13Cr18Ni25Mo14Al31 | 0.06415572 | -14.14802 | 6.326733 | 53.47836 | 716.2403 | 58.5272 | 678.8273 | 115.5885
7980 | 7980 | 7980 | 10 | 13 | 32 | 15 | 30 | 71.45402 | 0.2911316 | 0.1460885 | 948.4134 | 1 | 0 | 0 |  | Fe_Cr_Ni_Mo_Al | Fe10Cr13Ni32Mo15Al30 | 0.06374392 | -15.1648 | 6.58 | 54.18957 | 632.7703 | 82.47611 | 624.8397 | 97.02216
7981 | 7981 | 7981 | 8 | 8 | 42 | 15 | 26 | 72.07067 | 0.2959371 | 0.149649 | 1005.971 | 1 | 0 | 0 |  | Fe_Cr_Ni_Mo_Al | Fe8Cr8Ni42Mo15Al26 | 0.06260939 | -15.54127 | 7.070707 | 52.61768 | 493.1264 | 91.05185 | 606.3583 | 82.90417
7982 | 7982 | 7982 | 6 | 5 | 55 | 15 | 19 | 75.39849 | 0.2985704 | 0.1496325 | 1064.535 | 1 | 0 | 0 |  | Fe_Cr_Ni_Mo_Al | Fe6Cr5Ni55Mo15Al19 | 0.05887698 | -14.0756 | 7.75 | 47.58088 | 337.0063 | 110.6115 | 578.6124 | 59.84903
7983 | 7983 | 7983 | 17 | 52 | 3 | 7 | 21 | 85.93048 | 0.2533479 | 0.1224103 | 804.323 | 0 | 0 | 0 |  | Fe_Cr_Ni_Mo_Al | Fe17Cr52Ni3Mo7Al21 | 0.0595231 | -7.7724 | 5.83 | 41.7704 | 644.4843 | 127.0878 | 897.9836 | 96.82023
7984 | 7984 | 7984 | 16 | 43 | 6 | 7 | 28 | 78.1181 | 0.2633376 | 0.1344694 | 850.0995 | 0 | 0 | 0 |  | Fe_Cr_Ni_Mo_Al | Fe16Cr43Ni6Mo7Al28 | 0.06384785 | -9.9392 | 5.72 | 45.9174 | 708.5274 | 74.75645 | 866.2036 | 102.6929
7985 | 7985 | 7985 | 15 | 36 | 9 | 7 | 33 | 72.571 | 0.2714784 | 0.138782 | 836.2292 | 0 | 0 | 0 |  | Fe_Cr_Ni_Mo_Al | Fe15Cr36Ni9Mo7Al33 | 0.06579437 | -11.4972 | 5.67 | 48.38853 | 717.1377 | 53.78553 | 806.3175 | 112.0586
7986 | 7986 | 7986 | 13 | 30 | 14 | 8 | 36 | 69.345 | 0.2785176 | 0.1420026 | 837.4985 | 0 | 0 | 0 |  | Fe_Cr_Ni_Mo_Al | Fe13Cr30Ni14Mo8Al36 | 0.06627359 | -13.00343 | 5.742574 | 50.57536 | 702.5327 | 51.32915 | 758.9777 | 135.4824
7987 | 7987 | 7987 | 11 | 24 | 19 | 9 | 38 | 66.744 | 0.2850148 | 0.1439432 | 833.4973 | 1 | 0 | 0 |  | Fe_Cr_Ni_Mo_Al | Fe11Cr24Ni19Mo9Al38 | 0.06635675 | -14.34408 | 5.841584 | 52.50377 | 648.0944 | 59.18076 | 686.9023 | 131.846
7988 | 7988 | 7988 | 9 | 18 | 25 | 10 | 38 | 65.2171 | 0.2909818 | 0.1461281 | 845.317 | 1 | 0 | 0 |  | Fe_Cr_Ni_Mo_Al | Fe9Cr18Ni25Mo10Al38 | 0.0661301 | -15.6376 | 6.04 | 54.02332 | 589.3836 | 63.43647 | 645.7156 | 107.2989
7989 | 7989 | 7989 | 7 | 12 | 33 | 11 | 37 | 64.33396 | 0.2969987 | 0.15072 | 886.8776 | 1 | 0 | 0 |  | Fe_Cr_Ni_Mo_Al | Fe7Cr12Ni33Mo11Al37 | 0.06580869 | -16.8796 | 6.35 | 55.04683 | 516.0637 | 83.07429 | 596.3059 | 75.78521
7990 | 7990 | 7990 | 5 | 7 | 44 | 12 | 32 | 66.07078 | 0.3011535 | 0.1561053 | 975.6853 | 1 | 0 | 0 |  | Fe_Cr_Ni_Mo_Al | Fe5Cr7Ni44Mo12Al32 | 0.06479558 | -17.3372 | 6.9 | 54.24618 | 434.8299 | 93.82255 | 589.3859 | 66.26414
7991 | 7991 | 7991 | 4 | 4 | 57 | 12 | 23 | 70.41758 | 0.3030527 | 0.1556137 | 1049.493 | 1 | 0 | 0 |  | Fe_Cr_Ni_Mo_Al | Fe4Cr4Ni57Mo12Al23 | 0.06132114 | -15.6424 | 7.67 | 49.41766 | 317.5451 | 92.45503 | 561.1678 | 57.46812
7992 | 7992 | 7992 | 10 | 42 | 6 | 5 | 37 | 70.70306 | 0.2673054 | 0.1394268 | 803.8845 | 0 | 0 | 0 |  | Fe_Cr_Ni_Mo_Al | Fe10Cr42Ni6Mo5Al37 | 0.06684158 | -11.2132 | 5.33 | 47.3875 | 696.5493 | 75.23299 | 839.4567 | 108.1048
7993 | 7993 | 7993 | 10 | 35 | 9 | 5 | 41 | 66.03757 | 0.2756627 | 0.1402845 | 766.3142 | 0 | 0 | 0 |  | Fe_Cr_Ni_Mo_Al | Fe10Cr35Ni9Mo5Al41 | 0.06749356 | -12.4612 | 5.33 | 48.9091 | 664.3286 | 62.82967 | 749.6989 | 128.7025
7994 | 7994 | 7994 | 9 | 28 | 13 | 6 | 44 | 62.63881 | 0.2835892 | 0.1402126 | 736.7781 | 0 | 0 | 0 |  | Fe_Cr_Ni_Mo_Al | Fe9Cr28Ni13Mo6Al44 | 0.06733145 | -13.7072 | 5.38 | 51.02443 | 625.3332 | 62.57154 | 678.6798 | 151.3978
7995 | 7995 | 7995 | 8 | 22 | 18 | 7 | 45 | 60.71657 | 0.2901062 | 0.1419418 | 737.8162 | 1 | 0 | 0 |  | Fe_Cr_Ni_Mo_Al | Fe8Cr22Ni18Mo7Al45 | 0.06700242 | -14.994 | 5.53 | 52.7821 | 579.3425 | 74.77708 | 632.9855 | 110.7472
7996 | 7996 | 7996 | 6 | 16 | 25 | 8 | 45 | 59.2918 | 0.2966262 | 0.1460724 | 763.673 | 1 | 0 | 0 |  | Fe_Cr_Ni_Mo_Al | Fe6Cr16Ni25Mo8Al45 | 0.06667155 | -16.5648 | 5.77 | 54.45769 | 509.5272 | 74.37187 | 581.5031 | 85.85323
7997 | 7997 | 7997 | 5 | 11 | 32 | 9 | 43 | 59.31605 | 0.3012998 | 0.1509291 | 814.132 | 1 | 0 | 0 |  | Fe_Cr_Ni_Mo_Al | Fe5Cr11Ni32Mo9Al43 | 0.06651579 | -17.6988 | 6.09 | 55.52255 | 467.1855 | 87.91873 | 576.6893 | 71.76545
7998 | 7998 | 7998 | 3 | 6 | 43 | 11 | 38 | 61.69595 | 0.3046689 | 0.1586203 | 928.655 | 1 | 0 | 0 |  | Fe_Cr_Ni_Mo_Al | Fe3Cr6Ni43Mo11Al38 | 0.06586953 | -18.44172 | 6.633663 | 55.96057 | 416.7507 | 88.75407 | 573.0555 | 72.70641
7999 | 7999 | 7999 | 6 | 32 | 9 | 3 | 50 | 58.67479 | 0.2826143 | 0.1376482 | 656.3104 | 0 | 0 | 0 |  | Fe_Cr_Ni_Mo_Al | Fe6Cr32Ni9Mo3Al50 | 0.06770942 | -12.9964 | 4.98 | 48.07026 | 622.0226 | 69.95399 | 577.0626 | 181.7027
8000 | 8000 | 8000 | 6 | 25 | 13 | 4 | 52 | 56.01556 | 0.2906125 | 0.1372421 | 633.1791 | 0 | 0 | 0 |  | Fe_Cr_Ni_Mo_Al | Fe6Cr25Ni13Mo4Al52 | 0.06705191 | -14.1348 | 5.08 | 50.03336 | 567.4745 | 75.21484 | 503.0776 | 171.1454
8001 | 8001 | 8001 | 5 | 19 | 18 | 5 | 53 | 54.17165 | 0.2974257 | 0.1389428 | 632.6305 | 1 | 0 | 0 |  | Fe_Cr_Ni_Mo_Al | Fe5Cr19Ni18Mo5Al53 | 0.06642669 | -15.4588 | 5.23 | 51.94799 | 517.0398 | 89.69637 | 467.7408 | 133.6955
8002 | 8002 | 8002 | 4 | 13 | 23 | 6 | 53 | 52.66701 | 0.3038237 | 0.1403538 | 633.5349 | 1 | 0 | 0 |  | Fe_Cr_Ni_Mo_Al | Fe4Cr13Ni23Mo6Al53 | 0.06584126 | -16.72197 | 5.40404 | 53.8383 | 469.1369 | 101.8177 | 494.8996 | 103.2396
8003 | 8003 | 8003 | 4 | 8 | 30 | 8 | 50 | 54.03697 | 0.3072364 | 0.1469321 | 709.7885 | 1 | 0 | 0 |  | Fe_Cr_Ni_Mo_Al | Fe4Cr8Ni30Mo8Al50 | 0.06595447 | -17.9584 | 5.78 | 56.07138 | 441.0625 | 98.32995 | 540.5045 | 73.41773
8004 | 8004 | 8004 | 47 | 12 | 33 | 5 | 3 | 84.47249 | 0.2887964 | 0.08293669 | 475.844 | 1 | 1 | 1 | 475.844 | Fe_Cr_Ni_Mo_Al | Fe47Cr12Ni33Mo5Al3 | 0.03231656 | -4.8908 | 8.17 | 22.02003 | 267.885 | 70.99079 | 544.8041 | 63.49821 | 267.885 | 70.99079 | 544.8041 | 63.49821
8005 | 8005 | 8005 | 40 | 11 | 39 | 5 | 5 | 82.26364 | 0.2914907 | 0.09275304 | 552.5956 | 1 | 1 | 1 | 552.5956 | Fe_Cr_Ni_Mo_Al | Fe40Cr11Ni39Mo5Al5 | 0.03760751 | -6.1972 | 8.21 | 25.89575 | 277.1929 | 62.13491 | 529.7372 | 71.07626 | 277.1929 | 62.13491 | 529.7372 | 71.07626
8006 | 8006 | 8006 | 34 | 10 | 44 | 4 | 7 | 79.47321 | 0.294604 | 0.09912498 | 590.7501 | 1 | 1 | 1 | 590.7501 | Fe_Cr_Ni_Mo_Al | Fe34Cr10Ni44Mo4Al7 | 0.04144502 | -7.407407 | 8.252525 | 28.70796 | 291.1455 | 74.97433 | 467.5189 | 92.53947 | 291.1455 | 74.97433 | 467.5189 | 92.53947
8007 | 8007 | 8007 | 27 | 9 | 49 | 4 | 11 | 75.87469 | 0.2978951 | 0.1142909 | 701.8507 | 1 | 1 | 1 | 701.8507 | Fe_Cr_Ni_Mo_Al | Fe27Cr9Ni49Mo4Al11 | 0.04842001 | -9.5596 | 8.17 | 34.03581 | 331.2627 | 106.1422 | 407.1017 | 112.9007 | 331.2627 | 106.1422 | 407.1017 | 112.9007
8008 | 8008 | 8008 | 22 | 7 | 53 | 3 | 14 | 72.09184 | 0.3022834 | 0.1220684 | 737.6129 | 1 | 1 | 1 | 737.6129 | Fe_Cr_Ni_Mo_Al | Fe22Cr7Ni53Mo3Al14 | 0.05247085 | -11.11315 | 8.161616 | 37.04871 | 325.5695 | 111.1585 | 258.079 | 90.19207 | 325.5695 | 111.1585 | 258.079 | 90.19207
8009 | 8009 | 8009 | 51 | 19 | 21 | 6 | 3 | 87.92418 | 0.2802902 | 0.08460487 | 504.8325 | 0 | 0 | 0 |  | Fe_Cr_Ni_Mo_Al | Fe51Cr19Ni21Mo6Al3 | 0.03339357 | -4.4508 | 7.77 | 22.80613 | 276.2529 | 89.32157 | 604.8964 | 89.1204
8010 | 8010 | 8010 | 44 | 17 | 27 | 7 | 5 | 86.01226 | 0.2832158 | 0.09614437 | 605.6129 | 1 | 1 | 1 | 605.6129 | Fe_Cr_Ni_Mo_Al | Fe44Cr17Ni27Mo7Al5 | 0.03923504 | -5.8764 | 7.81 | 27.15787 | 337.035 | 87.34135 | 620.5955 | 94.90101 | 337.035 | 87.34135 | 620.5955 | 94.90101
8011 | 8011 | 8011 | 38 | 16 | 32 | 8 | 7 | 84.46585 | 0.2852232 | 0.1057391 | 690.773 | 1 | 1 | 1 | 690.773 | Fe_Cr_Ni_Mo_Al | Fe38Cr16Ni32Mo8Al7 | 0.04368417 | -7.16714 | 7.811881 | 30.74146 | 369.1138 | 83.11571 | 623.2656 | 94.29127 | 369.1138 | 83.11571 | 623.2656 | 94.29127
8012 | 8012 | 8012 | 32 | 14 | 36 | 8 | 10 | 81.37002 | 0.2884796 | 0.1154925 | 762.3409 | 1 | 1 | 1 | 762.3409 | Fe_Cr_Ni_Mo_Al | Fe32Cr14Ni36Mo8Al10 | 0.04873008 | -8.8192 | 7.78 | 34.8689 | 425.7609 | 77.44425 | 623.0811 | 95.91942 | 425.7609 | 77.44425 | 623.0811 | 95.91942
8013 | 8013 | 8013 | 26 | 11 | 40 | 9 | 14 | 77.88663 | 0.2924621 | 0.1274142 | 850.5669 | 1 | 0 | 0 |  | Fe_Cr_Ni_Mo_Al | Fe26Cr11Ni40Mo9Al14 | 0.05414668 | -10.7712 | 7.7 | 39.85499 | 470.1 | 108.8622 | 603.9529 | 85.11723
8014 | 8014 | 8014 | 21 | 9 | 44 | 8 | 18 | 73.58195 | 0.2968798 | 0.1357637 | 884.043 | 1 | 0 | 0 |  | Fe_Cr_Ni_Mo_Al | Fe21Cr9Ni44Mo8Al18 | 0.05788666 | -12.6124 | 7.64 | 43.09496 | 429.6279 | 101.3488 | 576.1728 | 75.9031
8015 | 8015 | 8015 | 16 | 7 | 46 | 7 | 23 | 68.68282 | 0.3015267 | 0.1451955 | 910.8094 | 1 | 0 | 0 |  | Fe_Cr_Ni_Mo_Al | Fe16Cr7Ni46Mo7Al23 | 0.06178413 | -14.71483 | 7.484848 | 46.63032 | 400.8757 | 88.8261 | 536.2365 | 76.10427
8016 | 8016 | 8016 | 52 | 29 | 12 | 4 | 3 | 90.35702 | 0.2712863 | 0.07685394 | 436.1745 | 0 | 0 | 0 |  | Fe_Cr_Ni_Mo_Al | Fe52Cr29Ni12Mo4Al3 | 0.03116174 | -3.7528 | 7.43 | 21.1089 | 230.0554 | 94.53989 | 529.5397 | 184.3521
8017 | 8017 | 8017 | 46 | 27 | 16 | 8 | 4 | 91.02006 | 0.2725984 | 0.09225269 | 592.0918 | 0 | 0 | 0 |  | Fe_Cr_Ni_Mo_Al | Fe46Cr27Ni16Mo8Al4 | 0.03751476 | -4.72189 | 7.425743 | 26.0319 | 327.0601 | 109.9787 | 692.0262 | 141.2806
8018 | 8018 | 8018 | 39 | 24 | 21 | 10 | 6 | 89.52019 | 0.2754705 | 0.1038166 | 703.4251 | 1 | 0 | 0 |  | Fe_Cr_Ni_Mo_Al | Fe39Cr24Ni21Mo10Al6 | 0.04312704 | -6.1752 | 7.44 | 30.58033 | 421.5548 | 108.0097 | 698.779 | 123.7613
8019 | 8019 | 8019 | 34 | 21 | 25 | 12 | 9 | 87.18895 | 0.2786951 | 0.1150676 | 806.6594 | 1 | 0 | 0 |  | Fe_Cr_Ni_Mo_Al | Fe34Cr21Ni25Mo12Al9 | 0.04867619 | -7.744731 | 7.39604 | 35.49519 | 539.2637 | 91.37802 | 701.881 | 121.9794
8020 | 8020 | 8020 | 29 | 17 | 28 | 13 | 13 | 83.45036 | 0.2829211 | 0.1252769 | 882.2445 | 1 | 0 | 0 |  | Fe_Cr_Ni_Mo_Al | Fe29Cr17Ni28Mo13Al13 | 0.05398078 | -9.5844 | 7.31 | 40.62829 | 668.9826 | 70.66784 | 686.5736 | 116.6754
8021 | 8021 | 8021 | 24 | 14 | 31 | 14 | 17 | 80.08196 | 0.2865559 | 0.1332076 | 932.2842 | 1 | 0 | 0 |  | Fe_Cr_Ni_Mo_Al | Fe24Cr14Ni31Mo14Al17 | 0.05773806 | -11.2896 | 7.21 | 44.90596 | 709.4025 | 70.08216 | 669.9875 | 112.9773
8022 | 8022 | 8022 | 19 | 11 | 34 | 13 | 23 | 74.26528 | 0.291955 | 0.1412994 | 944.6399 | 1 | 0 | 0 |  | Fe_Cr_Ni_Mo_Al | Fe19Cr11Ni34Mo13Al23 | 0.06162377 | -13.4972 | 7.05 | 49.11792 | 629.4012 | 86.57629 | 631.9369 | 91.71062
8023 | 8023 | 8023 | 15 | 8 | 36 | 12 | 29 | 68.71411 | 0.2974592 | 0.147309 | 930.2622 | 1 | 0 | 0 |  | Fe_Cr_Ni_Mo_Al | Fe15Cr8Ni36Mo12Al29 | 0.06427725 | -15.3652 | 6.87 | 52.35009 | 553.8068 | 83.46183 | 611.0668 | 88.14304
8024 | 8024 | 8024 | 12 | 6 | 37 | 9 | 36 | 61.87624 | 0.3039996 | 0.1521881 | 874.3944 | 1 | 0 | 0 |  | Fe_Cr_Ni_Mo_Al | Fe12Cr6Ni37Mo9Al36 | 0.06653913 | -17.1588 | 6.64 | 53.90588 | 463.8868 | 76.12152 | 568.7848 | 83.35793
8025 | 8025 | 8025 | 43 | 38 | 10 | 6 | 3 | 94.55537 | 0.2629306 | 0.08158118 | 497.5535 | 0 | 0 | 0 |  | Fe_Cr_Ni_Mo_Al | Fe43Cr38Ni10Mo6Al3 | 0.0331603 | -3.7596 | 7.17 | 22.91287 | 246.0716 | 108.4389 | 753.34375 | 162.334
8026 | 8026 | 8026 | 38 | 34 | 13 | 10 | 4 | 94.77933 | 0.2653464 | 0.09508527 | 640.6882 | 0 | 0 | 0 |  | Fe_Cr_Ni_Mo_Al | Fe38Cr34Ni13Mo10Al4 | 0.03916987 | -4.660749 | 7.171717 | 27.71464 | 352.0399 | 127.2109 | 783.3828125 | 144.4303
8027 | 8027 | 8027 | 33 | 29 | 16 | 14 | 7 | 92.95717 | 0.2691401 | 0.1099371 | 793.4223 | 0 | 0 | 0 |  | Fe_Cr_Ni_Mo_Al | Fe33Cr29Ni16Mo14Al7 | 0.04678181 | -6.235282 | 7.10101 | 34.33711 | 572.3718 | 131.1943 | 791.1444 | 141.2867
8028 | 8028 | 8028 | 29 | 25 | 19 | 17 | 10 | 90.86645 | 0.2725904 | 0.1192063 | 884.5316 | 1 | 0 | 0 |  | Fe_Cr_Ni_Mo_Al | Fe29Cr25Ni19Mo17Al10 | 0.0514819 | -7.6476 | 7.04 | 39.23723 | 737.0027 | 106.618 | 781.7681 | 125.9443
8029 | 8029 | 8029 | 25 | 20 | 21 | 19 | 15 | 86.67016 | 0.2771866 | 0.1279412 | 944.9224 | 1 | 0 | 0 |  | Fe_Cr_Ni_Mo_Al | Fe25Cr20Ni21Mo19Al15 | 0.05646116 | -9.4852 | 6.89 | 45.20664 | 872.4537 | 45.39629 | 739.2998 | 119.8151
8030 | 8030 | 8030 | 21 | 16 | 24 | 19 | 20 | 81.77734 | 0.2821223 | 0.1341101 | 960.3668 | 1 | 0 | 0 |  | Fe_Cr_Ni_Mo_Al | Fe21Cr16Ni24Mo19Al20 | 0.05966983 | -11.3208 | 6.78 | 49.47363 | 875.8563 | 37.22375 | 706.0078125 | 110.3658
8031 | 8031 | 8031 | 17 | 12 | 26 | 18 | 26 | 75.80744 | 0.2877673 | 0.1394599 | 945.2752 | 1 | 0 | 0 |  | Fe_Cr_Ni_Mo_Al | Fe17Cr12Ni26Mo18Al26 | 0.06236616 | -13.20437 | 6.606061 | 53.48491 | 789.9209 | 49.23605 | 663.7605 | 115.2007
8032 | 8032 | 8032 | 13 | 9 | 28 | 17 | 34 | 69.26836 | 0.2937097 | 0.1413985 | 882.0886 | 1 | 0 | 0 |  | Fe_Cr_Ni_Mo_Al | Fe13Cr9Ni28Mo17Al34 | 0.06408307 | -14.955 | 6.356436 | 56.8368 | 672.9835 | 66.5404 | 638.1227 | 108.9425
8033 | 8033 | 8033 | 11 | 6 | 28 | 12 | 43 | 59.98499 | 0.3026532 | 0.1435666 | 774.4861 | 1 | 0 | 0 |  | Fe_Cr_Ni_Mo_Al | Fe11Cr6Ni28Mo12Al43 | 0.06572241 | -16.53 | 6.05 | 57.47382 | 540.4908 | 80.18346 | 597.4915 | 99.69938
8034 | 8034 | 8034 | 35 | 45 | 8 | 9 | 3 | 98.64929 | 0.2561006 | 0.08648244 | 566.3574 | 0 | 0 | 0 |  | Fe_Cr_Ni_Mo_Al | Fe35Cr45Ni8Mo9Al3 | 0.03576162 | -3.5828 | 6.93 | 25.31453 | 285.9149 | 134.0533 | 859.4559 | 129.7424
8035 | 8035 | 8035 | 31 | 39 | 10 | 14 | 5 | 97.99098 | 0.2598537 | 0.1015687 | 730.8225 | 0 | 0 | 0 |  | Fe_Cr_Ni_Mo_Al | Fe31Cr39Ni10Mo14Al5 | 0.04337104 | -4.698296 | 6.878788 | 31.68904 | 480.202 | 147.9615 | 844.6391 | 123.2469
8036 | 8036 | 8036 | 27 | 33 | 12 | 19 | 8 | 96.41318 | 0.2639181 | 0.1133376 | 860.7624 | 0 | 0 | 0 |  | Fe_Cr_Ni_Mo_Al | Fe27Cr33Ni12Mo19Al8 | 0.04962598 | -6.048771 | 6.787879 | 38.04144 | 707.2275 | 151.0358 | 816.3924 | 122.0304
8037 | 8037 | 8037 | 24 | 28 | 14 | 22 | 12 | 93.25023 | 0.2681302 | 0.1208351 | 925.2081 | 0 | 0 | 0 |  | Fe_Cr_Ni_Mo_Al | Fe24Cr28Ni14Mo22Al12 | 0.0540881 | -7.5376 | 6.68 | 43.52068 | 857.7727 | 96.39119 | 786.3107 | 123.2336
8038 | 8038 | 8038 | 20 | 23 | 16 | 24 | 17 | 89.09266 | 0.2725919 | 0.1266131 | 954.5835 | 1 | 0 | 0 |  | Fe_Cr_Ni_Mo_Al | Fe20Cr23Ni16Mo24Al17 | 0.05756419 | -9.1992 | 6.53 | 48.98899 | 919.6918 | 50.65716 | 748.6824 | 126.0634
8039 | 8039 | 8039 | 17 | 18 | 18 | 25 | 22 | 84.57943 | 0.277457 | 0.1300898 | 949.6863 | 1 | 0 | 0 |  | Fe_Cr_Ni_Mo_Al | Fe17Cr18Ni18Mo25Al22 | 0.0596402 | -10.6888 | 6.4 | 53.36345 | 913.5352 | 49.01007 | 713.6978 | 125.2472
8040 | 8040 | 8040 | 13 | 13 | 20 | 24 | 30 | 77.17159 | 0.2841292 | 0.1323843 | 891.8791 | 1 | 0 | 0 |  | Fe_Cr_Ni_Mo_Al | Fe13Cr13Ni20Mo24Al30 | 0.0614525 | -12.5932 | 6.16 | 58.10499 | 833.7942 | 58.61895 | 688.4376 | 129.0223
8041 | 8041 | 8041 | 11 | 9 | 20 | 22 | 38 | 69.93445 | 0.2905992 | 0.1307972 | 793.5155 | 1 | 0 | 0 |  | Fe_Cr_Ni_Mo_Al | Fe11Cr9Ni20Mo22Al38 | 0.06197479 | -13.7124 | 5.88 | 60.99068 | 750.843 | 58.57471 | 661.6749 | 131.1713
8042 | 8042 | 8042 | 8 | 6 | 20 | 16 | 50 | 58.74804 | 0.3008619 | 0.1280856 | 637.4368 | 1 | 0 | 0 |  | Fe_Cr_Ni_Mo_Al | Fe8Cr6Ni20Mo16Al50 | 0.06188955 | -14.8416 | 5.46 | 61.02459 | 610.9147 | 87.23032 | 596.8726 | 110.8863
8043 | 8043 | 8043 | 25 | 50 | 7 | 14 | 3 | 103.3066 | 0.250454 | 0.09263356 | 660.3063 | 0 | 0 | 0 |  | Fe_Cr_Ni_Mo_Al | Fe25Cr50Ni7Mo14Al3 | 0.03935351 | -3.44169 | 6.69697 | 28.85745 | 382.7597 | 157.4591 | 894.3344 | 75.75443
8044 | 8044 | 8044 | 23 | 42 | 8 | 21 | 6 | 101.8733 | 0.2559147 | 0.1065036 | 821.021 | 0 | 0 | 0 |  | Fe_Cr_Ni_Mo_Al | Fe23Cr42Ni8Mo21Al6 | 0.04729583 | -4.6208 | 6.6 | 36.37975 | 661.0319 | 164.3702 | 843.9011 | 114.3156
8045 | 8045 | 8045 | 20 | 36 | 9 | 26 | 9 | 100.2884 | 0.2596897 | 0.1133717 | 899.3083 | 0 | 0 | 0 |  | Fe_Cr_Ni_Mo_Al | Fe20Cr36Ni9Mo26Al9 | 0.05157886 | -5.6792 | 6.49 | 41.91093 | 808.6818 | 150.5975 | 786.766 | 128.4454
8046 | 8046 | 8046 | 18 | 29 | 11 | 28 | 13 | 96.26968 | 0.2649551 | 0.1196945 | 945.0224 | 0 | 0 | 0 |  | Fe_Cr_Ni_Mo_Al | Fe18Cr29Ni11Mo28Al13 | 0.05487961 | -7.193144 | 6.414141 | 47.02109 | 892.7766 | 84.11066 | 753.1373 | 129.1873
8047 | 8047 | 8047 | 16 | 24 | 12 | 30 | 18 | 92.04461 | 0.2693079 | 0.1219469 | 935.8946 | 1 | 0 | 0 |  | Fe_Cr_Ni_Mo_Al | Fe16Cr24Ni12Mo30Al18 | 0.05717189 | -8.4816 | 6.26 | 52.0237 | 906.9319 | 64.10885 | 707.9637 | 129.7436
8048 | 8048 | 8048 | 13 | 18 | 14 | 31 | 25 | 85.88735 | 0.2752927 | 0.1224718 | 885.4166 | 1 | 0 | 0 |  | Fe_Cr_Ni_Mo_Al | Fe13Cr18Ni14Mo31Al25 | 0.05868262 | -10.13861 | 6.069307 | 57.41277 | 887.9276 | 66.81675 | 705.0031 | 135.6009
8049 | 8049 | 8049 | 10 | 13 | 15 | 30 | 32 | 79.37145 | 0.2810567 | 0.1220381 | 816.0535 | 1 | 0 | 0 |  | Fe_Cr_Ni_Mo_Al | Fe10Cr13Ni15Mo30Al32 | 0.05897032 | -11.434 | 5.84 | 61.59858 | 833.4699 | 69.21266 | 673.2278 | 153.0284
8050 | 8050 | 8050 | 8 | 8 | 15 | 26 | 42 | 69.61846 | 0.2894827 | 0.1194802 | 691.0502 | 1 | 0 | 0 |  | Fe_Cr_Ni_Mo_Al | Fe8Cr8Ni15Mo26Al42 | 0.05851148 | -12.51546 | 5.494949 | 64.56834 | 754.0543 | 60.75518 | 651.0096 | 143.8326
8051 | 8051 | 8051 | 6 | 5 | 15 | 19 | 55 | 57.71269 | 0.3005181 | 0.1131701 | 518.7812 | 1 | 0 | 0 |  | Fe_Cr_Ni_Mo_Al | Fe6Cr5Ni15Mo19Al55 | 0.0572742 | -13.0852 | 5.07 | 63.39803 | 652.645 | 94.34468 | 574.2004 | 134.8289
8052 | 8052 | 8052 | 17 | 52 | 7 | 21 | 3 | 107.4802 | 0.2479756 | 0.09742368 | 749.2498 | 0 | 0 | 0 |  | Fe_Cr_Ni_Mo_Al | Fe17Cr52Ni7Mo21Al3 | 0.042675 | -3.3244 | 6.53 | 32.43766 | 539.9775 | 164.3419 | 856.8381 | 130.5656
8053 | 8053 | 8053 | 16 | 43 | 7 | 28 | 6 | 105.8786 | 0.2534411 | 0.1067375 | 863.1877 | 0 | 0 | 0 |  | Fe_Cr_Ni_Mo_Al | Fe16Cr43Ni7Mo28Al6 | 0.04866955 | -4.2748 | 6.42 | 39.12808 | 735.0768 | 156.8359 | 786.4402 | 131.3437
8054 | 8054 | 8054 | 15 | 36 | 7 | 33 | 9 | 103.97 | 0.2576112 | 0.1106121 | 906.1478 | 0 | 0 | 0 |  | Fe_Cr_Ni_Mo_Al | Fe15Cr36Ni7Mo33Al9 | 0.05175061 | -5.0868 | 6.31 | 44.21545 | 832.3395 | 111.5754 | 728.6 | 170.9424
8055 | 8055 | 8055 | 13 | 30 | 8 | 36 | 14 | 99.75801 | 0.2622042 | 0.1123328 | 897.9709 | 0 | 0 | 0 |  | Fe_Cr_Ni_Mo_Al | Fe13Cr30Ni8Mo36Al14 | 0.05432202 | -6.437016 | 6.158416 | 50.07408 | 890.0004 | 87.60153 | 663.2373 | 146.7043
8056 | 8056 | 8056 | 11 | 24 | 9 | 38 | 19 | 95.44778 | 0.2667422 | 0.1124779 | 867.686 | 0 | 0 | 0 |  | Fe_Cr_Ni_Mo_Al | Fe11Cr24Ni9Mo38Al19 | 0.05542262 | -7.620821 | 6.009901 | 55.11575 | 891.5777 | 81.51505 | 638.8036 | 164.2269
8057 | 8057 | 8057 | 9 | 18 | 10 | 38 | 25 | 89.71909 | 0.2719682 | 0.1125479 | 820.5254 | 1 | 0 | 0 |  | Fe_Cr_Ni_Mo_Al | Fe9Cr18Ni10Mo38Al25 | 0.0557916 | -8.8684 | 5.83 | 60.02291 | 875.8431 | 80.61095 | 614.5623 | 157.2289
8058 | 8058 | 8058 | 7 | 12 | 11 | 37 | 33 | 82.31204 | 0.2784537 | 0.1087455 | 718.0314 | 1 | 0 | 0 |  | Fe_Cr_Ni_Mo_Al | Fe7Cr12Ni11Mo37Al33 | 0.05503945 | -10.0484 | 5.59 | 64.74036 | 831.4958 | 71.53431 | 603.3766 | 159.811
8059 | 8059 | 8059 | 5 | 7 | 12 | 32 | 44 | 71.63604499 | 0.2873041 | 0.104171 | 582.7748 | 1 | 0 | 0 |  | Fe_Cr_Ni_Mo_Al | Fe5Cr7Ni12Mo32Al44 | 0.05375776 | -11.1628 | 5.26 | 67.74721 | 783.7365 | 74.59104 | 609.1608 | 163.1876
8060 | 8060 | 8060 | 4 | 4 | 12 | 23 | 57 | 58.7584 | 0.2988574 | 0.09994198 | 438.7425 | 1 | 0 | 0 |  | Fe_Cr_Ni_Mo_Al | Fe4Cr4Ni12Mo23Al57 | 0.05240057 | -11.582 | 4.85 | 66.03847 | 687.2676 | 98.49968 | 564.829 | 158.8406
8061 | 8061 | 8061 | 10 | 42 | 5 | 37 | 6 | 110.1449 | 0.2519612 | 0.1035024 | 868.4734 | 0 | 0 | 0 |  | Fe_Cr_Ni_Mo_Al | Fe10Cr42Ni5Mo37Al6 | 0.04920195 | -3.59 | 6.22 | 41.7586 | 770.3116 | 146.489 | 635.3312 | 194.2011
8062 | 8062 | 8062 | 10 | 35 | 5 | 41 | 9 | 107.7004 | 0.2561462 | 0.1049359 | 876.957 | 0 | 0 | 0 |  | Fe_Cr_Ni_Mo_Al | Fe10Cr35Ni5Mo41Al9 | 0.05100425 | -4.362 | 6.13 | 46.24479 | 832.5779 | 115.3666 | 596.6085 | 202.2495
8063 | 8063 | 8063 | 9 | 28 | 6 | 44 | 13 | 104.1068 | 0.2607456 | 0.105407 | 862.1538 | 0 | 0 | 0 |  | Fe_Cr_Ni_Mo_Al | Fe9Cr28Ni6Mo44Al13 | 0.05208637 | -5.4716 | 6.03 | 51.21679 | 862.747 | 101.6773 | 525.6644 | 194.6516
8064 | 8064 | 8064 | 8 | 22 | 7 | 45 | 18 | 99.26281 | 0.2653468 | 0.1049517 | 822.1795 | 0 | 0 | 0 |  | Fe_Cr_Ni_Mo_Al | Fe8Cr22Ni7Mo45Al18 | 0.05268748 | -6.6628 | 5.9 | 56.26601 | 868.5108 | 96.49031 | 480.8317 | 184.5712
8065 | 8065 | 8065 | 6 | 16 | 8 | 45 | 25 | 92.75798 | 0.2707123 | 0.1017209 | 736.9939 | 1 | 0 | 0 |  | Fe_Cr_Ni_Mo_Al | Fe6Cr16Ni8Mo45Al25 | 0.05227308 | -7.9292 | 5.69 | 62.01379 | 865.279 | 92.15853 | 475.3645 | 180.2564
8066 | 8066 | 8066 | 5 | 11 | 9 | 43 | 32 | 85.81436 | 0.2763263 | 0.09879394 | 653.7438 | 1 | 0 | 0 |  | Fe_Cr_Ni_Mo_Al | Fe5Cr11Ni9Mo43Al32 | 0.05151522 | -8.9892 | 5.5 | 66.14718 | 846.8079 | 89.64046 | 474.4813 | 149.4769
8067 | 8067 | 8067 | 3 | 6 | 11 | 38 | 43 | 75.19107 | 0.2848861 | 0.09283368 | 519.0267 | 1 | 0 | 0 |  | Fe_Cr_Ni_Mo_Al | Fe3Cr6Ni11Mo38Al43 | 0.05003222 | -10.30291 | 5.217822 | 69.61199 | 794.8143 | 77.47004 | 554.0978 | 174.2473
8068 | 8068 | 8068 | 6 | 32 | 3 | 50 | 9 | 111.1674 | 0.255842 | 0.09629838 | 807.6405 | 0 | 0 | 0 |  | Fe_Cr_Ni_Mo_Al | Fe6Cr32Ni3Mo50Al9 | 0.04903593 | -3.5472 | 5.97 | 47.77856 | 824.3752 | 111.6572 | 409.1705 | 234.4415
8069 | 8069 | 8069 | 6 | 25 | 4 | 52 | 13 | 107.1295 | 0.2604236 | 0.0951312 | 771.6423 | 0 | 0 | 0 |  | Fe_Cr_Ni_Mo_Al | Fe6Cr25Ni4Mo52Al13 | 0.04933195 | -4.644 | 5.89 | 52.58085 | 846.9109 | 105.9424 | 353.4384 | 214.69
8070 | 8070 | 8070 | 5 | 19 | 5 | 53 | 18 | 102.3346 | 0.2648012 | 0.09237669 | 710.167 | 0 | 0 | 0 |  | Fe_Cr_Ni_Mo_Al | Fe5Cr19Ni5Mo53Al18 | 0.04890335 | -5.742 | 5.76 | 57.79939 | 869.0706 | 95.31574 | 340.4312 | 194.2373
8071 | 8071 | 8071 | 4 | 13 | 6 | 53 | 23 | 97.37633 | 0.2693371 | 0.09065635 | 660.3666 | 1 | 0 | 0 |  | Fe_Cr_Ni_Mo_Al | Fe4Cr13Ni6Mo53Al23 | 0.0474947 | -6.70503 | 5.626263 | 62.51062 | 849.1758 | 93.99445 | 343.9121 | 190.0714
8072 | 8072 | 8072 | 4 | 8 | 8 | 50 | 30 | 89.80754 | 0.2752714 | 0.08889009 | 591.8103 | 1 | 0 | 0 |  | Fe_Cr_Ni_Mo_Al | Fe4Cr8Ni8Mo50Al30 | 0.04736407 | -8.0976 | 5.5 | 66.80988 | 845.3481 | 94.44311 | 370.5522 | 171.1107
8073 | 8073 | 8073 | 47 | 12 | 3 | 5 | 33 | 64.90499 | 0.2923392 | 0.1302288 | 710.9691 | 0 | 0 | 0 |  | Fe_Cr_Ni_Mo_Al | Fe47Cr12Ni3Mo5Al33 | 0.06760294 | -10.2788 | 6.07 | 47.69186 | 623.501 | 126.7937 | 461.772 | 92.08233
8074 | 8074 | 8074 | 40 | 11 | 5 | 5 | 39 | 60.83676 | 0.2959693 | 0.1314758 | 674.6076 | 0 | 0 | 0 |  | Fe_Cr_Ni_Mo_Al | Fe40Cr11Ni5Mo5Al39 | 0.06888448 | -11.406 | 5.83 | 49.68191 | 639.5615 | 108.6425 | 454.5293 | 121.3428
8075 | 8075 | 8075 | 34 | 10 | 7 | 4 | 44 | 56.69911 | 0.3001619 | 0.1319253 | 629.1002 | 0 | 0 | 0 |  | Fe_Cr_Ni_Mo_Al | Fe34Cr10Ni7Mo4Al44 | 0.06940413 | -12.36037 | 5.636364 | 50.17065 | 612.5622 | 102.1238 | 416.7422 | 116.5053
8076 | 8076 | 8076 | 27 | 9 | 11 | 4 | 49 | 53.57351 | 0.3041853 | 0.1327337 | 597.9913 | 0 | 0 | 0 |  | Fe_Cr_Ni_Mo_Al | Fe27Cr9Ni11Mo4Al49 | 0.06889186 | -13.542 | 5.51 | 51.03791 | 585.9572 | 82.38752 | 447.8553 | 110.2514
8077 | 8077 | 8077 | 22 | 7 | 14 | 3 | 53 | 49.82119 | 0.3097404 | 0.1333732 | 557.7127 | 0 | 0 | 0 |  | Fe_Cr_Ni_Mo_Al | Fe22Cr7Ni14Mo3Al53 | 0.06835368 | -14.50342 | 5.40404 | 50.7547 | 515.3456 | 87.92112 | 407.7227 | 104.1614
8078 | 8078 | 8078 | 51 | 19 | 3 | 6 | 21 | 75.42965 | 0.2817436 | 0.1217963 | 744.443 | 0 | 0 | 0 |  | Fe_Cr_Ni_Mo_Al | Fe51Cr19Ni3Mo6Al21 | 0.06081787 | -8.0796 | 6.51 | 42.17644 | 591.0998 | 139.2088 | 501.0934 | 109.045
8079 | 8079 | 8079 | 44 | 17 | 5 | 7 | 27 | 71.2746 | 0.2852582 | 0.1273979 | 754.9419 | 0 | 0 | 0 |  | Fe_Cr_Ni_Mo_Al | Fe44Cr17Ni5Mo7Al27 | 0.06465624 | -9.6868 | 6.27 | 46.46349 | 661.6342 | 103.9186 | 537.9449 | 121.5948
8080 | 8080 | 8080 | 38 | 16 | 7 | 8 | 32 | 68.34327 | 0.2877325 | 0.1296512 | 743.6927 | 0 | 0 | 0 |  | Fe_Cr_Ni_Mo_Al | Fe38Cr16Ni7Mo8Al32 | 0.06638485 | -10.83345 | 6.079208 | 49.35137 | 699.4338 | 82.2179 | 582.1946 | 125.7054
8081 | 8081 | 8081 | 32 | 14 | 10 | 8 | 36 | 64.99552 | 0.2914828 | 0.1319613 | 727.512 | 0 | 0 | 0 |  | Fe_Cr_Ni_Mo_Al | Fe32Cr14Ni10Mo8Al36 | 0.0673317 | -12.0848 | 5.96 | 51.24692 | 694.3065 | 57.76233 | 581.0119 | 111.1756
8082 | 8082 | 8082 | 26 | 11 | 14 | 9 | 40 | 62.11153 | 0.2958855 | 0.1339441 | 714.114 | 1 | 0 | 0 |  | Fe_Cr_Ni_Mo_Al | Fe26Cr11Ni14Mo9Al40 | 0.06737237 | -13.3608 | 5.88 | 53.53307 | 672.5071 | 52.88605 | 608.1329 | 110.8509
8083 | 8083 | 8083 | 21 | 9 | 18 | 8 | 44 | 58.39834 | 0.3008436 | 0.1368524 | 692.3914 | 1 | 0 | 0 |  | Fe_Cr_Ni_Mo_Al | Fe21Cr9Ni18Mo8Al44 | 0.06754186 | -14.6924 | 5.82 | 54.1406 | 587.6183 | 61.20075 | 569.0897 | 93.12481
8084 | 8084 | 8084 | 16 | 7 | 23 | 7 | 46 | 55.61623 | 0.30557 | 0.141197 | 691.1746 | 1 | 0 | 0 |  | Fe_Cr_Ni_Mo_Al | Fe16Cr7Ni23Mo7Al46 | 0.06754148 | -16.13223 | 5.858586 | 54.40818 | 508.8654 | 76.40582 | 555.4436 | 96.79584
8085 | 8085 | 8085 | 52 | 29 | 3 | 4 | 12 | 83.76438 | 0.2717092 | 0.1045995 | 645.5371 | 0 | 0 | 0 |  | Fe_Cr_Ni_Mo_Al | Fe52Cr29Ni3Mo4Al12 | 0.05022102 | -5.722 | 6.8 | 33.23446 | 440.2384 | 151.5914 | 467.1422 | 199.2761
8086 | 8086 | 8086 | 46 | 27 | 4 | 8 | 16 | 82.50022 | 0.2732023 | 0.1143681 | 735.1601 | 0 | 0 | 0 |  | Fe_Cr_Ni_Mo_Al | Fe46Cr27Ni4Mo8Al16 | 0.05614242 | -6.975787 | 6.594059 | 39.5152 | 597.2037 | 139.9474 | 639.8834 | 174.0077
8087 | 8087 | 8087 | 39 | 24 | 6 | 10 | 21 | 79.11134 | 0.2763881 | 0.122797 | 790.3673 | 0 | 0 | 0 |  | Fe_Cr_Ni_Mo_Al | Fe39Cr24Ni6Mo10Al21 | 0.06074272 | -8.5932 | 6.39 | 44.76682 | 714.1639 | 93.43658 | 686.8948 | 150.4051
8088 | 8088 | 8088 | 34 | 21 | 9 | 12 | 25 | 76.53609 | 0.2798444 | 0.1265276 | 805.0579 | 0 | 0 | 0 |  | Fe_Cr_Ni_Mo_Al | Fe34Cr21Ni9Mo12Al25 | 0.06288336 | -9.909225 | 6.287129 | 48.41837 | 778.5912 | 60.14899 | 713.2719 | 140.3094
8089 | 8089 | 8089 | 29 | 17 | 13 | 13 | 28 | 73.71771 | 0.2842382 | 0.130557 | 819.0961 | 1 | 0 | 0 |  | Fe_Cr_Ni_Mo_Al | Fe29Cr17Ni13Mo13Al28 | 0.06408396 | -11.3004 | 6.26 | 51.1284 | 810.5324 | 46.90341 | 699.412 | 125.1935
8090 | 8090 | 8090 | 24 | 14 | 17 | 14 | 31 | 71.29092 | 0.2879705 | 0.1336503 | 824.7598 | 1 | 0 | 0 |  | Fe_Cr_Ni_Mo_Al | Fe24Cr14Ni17Mo14Al31 | 0.06468128 | -12.5776 | 6.23 | 53.44498 | 790.9405 | 46.28512 | 686.6195 | 121.3289
8091 | 8091 | 8091 | 19 | 11 | 23 | 13 | 34 | 67.65085 | 0.2933048 | 0.1389805 | 831.8755 | 1 | 0 | 0 |  | Fe_Cr_Ni_Mo_Al | Fe19Cr11Ni23Mo13Al34 | 0.06537647 | -14.2804 | 6.28 | 54.58093 | 695.0104 | 55.97674 | 645.2225 | 110.6884
8092 | 8092 | 8092 | 15 | 8 | 29 | 12 | 36 | 64.66849 | 0.2984745 | 0.1440537 | 841.8739 | 1 | 0 | 0 |  | Fe_Cr_Ni_Mo_Al | Fe15Cr8Ni29Mo12Al36 | 0.06582047 | -15.7432 | 6.38 | 55.20642 | 586.826 | 70.616 | 608.7131 | 92.05426
8093 | 8093 | 8093 | 12 | 6 | 36 | 9 | 37 | 61.32182 | 0.3041739 | 0.1504633 | 851.749 | 1 | 0 | 0 |  | Fe_Cr_Ni_Mo_Al | Fe12Cr6Ni36Mo9Al37 | 0.06668449 | -17.202 | 6.57 | 54.21638 | 464.055 | 78.10804 | 573.3025 | 90.11661
8094 | 8094 | 8094 | 43 | 38 | 3 | 6 | 10 | 89.29396 | 0.2630451 | 0.1011461 | 648.4375 | 0 | 0 | 0 |  | Fe_Cr_Ni_Mo_Al | Fe43Cr38Ni3Mo6Al10 | 0.04780453 | -5.1288 | 6.68 | 32.46706 | 434.1745 | 162.8184 | 707.6144 | 205.116
8095 | 8095 | 8095 | 38 | 34 | 4 | 10 | 13 | 88.09208 | 0.2655682 | 0.1126639 | 763.6344 | 0 | 0 | 0 |  | Fe_Cr_Ni_Mo_Al | Fe38Cr34Ni4Mo10Al13 | 0.05343745 | -6.218141 | 6.535354 | 38.41313 | 612.2787 | 144.4275 | 789.0859 | 148.0157
8096 | 8096 | 8096 | 33 | 29 | 7 | 14 | 16 | 86.4766 | 0.2694745 | 0.1194796 | 830.5472 | 0 | 0 | 0 |  | Fe_Cr_Ni_Mo_Al | Fe33Cr29Ni7Mo14Al16 | 0.05708846 | -7.542904 | 6.464646 | 43.51738 | 767.5429 | 109.4244 | 792.7946 | 127.2019
8097 | 8097 | 8097 | 29 | 25 | 10 | 17 | 19 | 84.63362 | 0.2730216 | 0.1232293 | 859.7167 | 0 | 0 | 0 |  | Fe_Cr_Ni_Mo_Al | Fe29Cr25Ni10Mo17Al19 | 0.05924331 | -8.7348 | 6.41 | 47.34907 | 852.1832 | 71.40602 | 777.7694 | 132.6811
8098 | 8098 | 8098 | 25 | 20 | 15 | 19 | 21 | 82.65911 | 0.2775633 | 0.1276389 | 894.5836 | 1 | 0 | 0 |  | Fe_Cr_Ni_Mo_Al | Fe25Cr20Ni15Mo19Al21 | 0.06024648 | -10.078 | 6.47 | 49.96413 | 901.5814 | 51.88256 | 774.4716 | 110.6834
8099 | 8099 | 8099 | 21 | 16 | 20 | 19 | 24 | 79.20479 | 0.2824423 | 0.1323897 | 910.4585 | 1 | 0 | 0 |  | Fe_Cr_Ni_Mo_Al | Fe21Cr16Ni20Mo19Al24 | 0.0615067 | -11.6392 | 6.5 | 52.20021 | 890.3663 | 41.25161 | 712.4517 | 121.5256
8100 | 8100 | 8100 | 17 | 12 | 26 | 18 | 26 | 75.80744 | 0.2877673 | 0.1379593 | 931.9527 | 1 | 0 | 0 |  | Fe_Cr_Ni_Mo_Al | Fe17Cr12Ni26Mo18Al26 | 0.06236616 | -13.20437 | 6.606061 | 53.48491 | 790.8389 | 51.08552 | 684.3683 | 111.5938
8101 | 8101 | 8101 | 13 | 9 | 34 | 17 | 28 | 72.78207 | 0.2929822 | 0.1432967 | 950.2085 | 1 | 0 | 0 |  | Fe_Cr_Ni_Mo_Al | Fe13Cr9Ni34Mo17Al28 | 0.06296334 | -14.69621 | 6.772277 | 54.00231 | 641.7276 | 74.64165 | 636.991 | 102.8233
8102 | 8102 | 8102 | 11 | 6 | 43 | 12 | 28 | 68.42171 | 0.3002594 | 0.1499176 | 956.8718 | 1 | 0 | 0 |  | Fe_Cr_Ni_Mo_Al | Fe11Cr6Ni43Mo12Al28 | 0.06382655 | -15.972 | 7.1 | 52.12776 | 461.3033 | 91.37949 | 591.6828 | 74.56335
8103 | 8103 | 8103 | 35 | 45 | 3 | 9 | 8 | 94.80898 | 0.256062 | 0.0986911 | 661.3797 | 0 | 0 | 0 |  | Fe_Cr_Ni_Mo_Al | Fe35Cr45Ni3Mo9Al8 | 0.04578867 | -4.4468 | 6.58 | 32.23255 | 440.1899 | 178.7013 | 874.4623 | 106.2567
8104 | 8104 | 8104 | 31 | 39 | 5 | 14 | 10 | 94.20711 | 0.2598794 | 0.1109696 | 798.2805 | 0 | 0 | 0 |  | Fe_Cr_Ni_Mo_Al | Fe31Cr39Ni5Mo14Al10 | 0.0507152 | -5.44924 | 6.525253 | 37.76649 | 642.382 | 162.0194 | 838.4574 | 125.5115
8105 | 8105 | 8105 | 27 | 33 | 8 | 19 | 12 | 93.47166 | 0.2639912 | 0.1177069 | 879.717 | 0 | 0 | 0 |  | Fe_Cr_Ni_Mo_Al | Fe27Cr33Ni8Mo19Al12 | 0.05389286 | -6.545046 | 6.505051 | 42.39781 | 789.5192 | 143.4475 | 840.4844 | 93.43098
8106 | 8106 | 8106 | 24 | 28 | 12 | 22 | 14 | 91.83813 | 0.2681927 | 0.1217557 | 919.6715 | 0 | 0 | 0 |  | Fe_Cr_Ni_Mo_Al | Fe24Cr28Ni12Mo22Al14 | 0.05568457 | -7.7424 | 6.54 | 45.45994 | 871.3702 | 84.81793 | 794.3259 | 109.1376
8107 | 8107 | 8107 | 20 | 23 | 17 | 24 | 16 | 89.77466 | 0.2725468 | 0.1265151 | 961.6995 | 1 | 0 | 0 |  | Fe_Cr_Ni_Mo_Al | Fe20Cr23Ni17Mo24Al16 | 0.05698668 | -9.1188 | 6.6 | 48.12715 | 919.695 | 53.35195 | 755.5986 | 115.0655
8108 | 8108 | 8108 | 17 | 18 | 22 | 25 | 18 | 87.21421 | 0.2772155 | 0.130876 | 991.5783 | 1 | 0 | 0 |  | Fe_Cr_Ni_Mo_Al | Fe17Cr18Ni22Mo25Al18 | 0.05800051 | -10.4376 | 6.68 | 50.28091 | 904.2906 | 48.23779 | 713.275 | 119.5959
8109 | 8109 | 8109 | 13 | 13 | 30 | 24 | 20 | 83.45262 | 0.2833041 | 0.1371328 | 1024.913 | 1 | 0 | 0 |  | Fe_Cr_Ni_Mo_Al | Fe13Cr13Ni30Mo24Al20 | 0.05899176 | -12.1612 | 6.86 | 51.64213 | 793.6684 | 63.45161 | 656.2728 | 107.7121
8110 | 8110 | 8110 | 11 | 9 | 38 | 22 | 20 | 80.80731 | 0.2887153 | 0.142077 | 1052.851 | 1 | 0 | 0 |  | Fe_Cr_Ni_Mo_Al | Fe11Cr9Ni38Mo22Al20 | 0.05922983 | -13.122 | 7.14 | 50.97951 | 637.7841 | 88.07801 | 630.1721 | 96.21823
8111 | 8111 | 8111 | 8 | 6 | 50 | 16 | 20 | 75.84836 | 0.2965325 | 0.1481623 | 1053.215 | 1 | 0 | 0 |  | Fe_Cr_Ni_Mo_Al | Fe8Cr6Ni50Mo16Al20 | 0.05955358 | -14.1456 | 7.56 | 48.74587 | 401.1317 | 113.7756 | 596.3814 | 68.22103
8112 | 8112 | 8112 | 25 | 50 | 3 | 14 | 7 | 100.1598 | 0.2503483 | 0.1012536 | 728.8017 | 0 | 0 | 0 |  | Fe_Cr_Ni_Mo_Al | Fe25Cr50Ni3Mo14Al7 | 0.04633884 | -4.008162 | 6.414141 | 34.33557 | 518.004 | 188.8245 | 901.7944 | 89.65158
8113 | 8113 | 8113 | 23 | 42 | 6 | 21 | 8 | 100.3592 | 0.2558994 | 0.1083879 | 828.2997 | 0 | 0 | 0 |  | Fe_Cr_Ni_Mo_Al | Fe23Cr42Ni6Mo21Al8 | 0.04972846 | -4.8536 | 6.46 | 38.84185 | 707.0212 | 165.7835 | 846.4591 | 121.2195
8114 | 8114 | 8114 | 20 | 36 | 9 | 26 | 9 | 100.2884 | 0.2596897 | 0.1133717 | 899.3083 | 0 | 0 | 0 |  | Fe_Cr_Ni_Mo_Al | Fe20Cr36Ni9Mo26Al9 | 0.05157886 | -5.6792 | 6.49 | 41.91093 | 809.709 | 138.952 | 800.8574 | 131.6211
8115 | 8115 | 8115 | 18 | 29 | 13 | 28 | 11 | 97.71211 | 0.2649146 | 0.119604 | 960.7133 | 0 | 0 | 0 |  | Fe_Cr_Ni_Mo_Al | Fe18Cr29Ni13Mo28Al11 | 0.05350567 | -7.035609 | 6.555556 | 44.92532 | 870.5623 | 87.66494 | 742.5109 | 117.1436
8116 | 8116 | 8116 | 16 | 24 | 18 | 30 | 12 | 96.20326 | 0.2691105 | 0.1230604 | 996.9022 | 0 | 0 | 0 |  | Fe_Cr_Ni_Mo_Al | Fe16Cr24Ni18Mo30Al12 | 0.05412582 | -8.1072 | 6.68 | 46.31269 | 884.3541 | 79.58196 | 705.0895 | 132.6724
8117 | 8117 | 8117 | 13 | 18 | 25 | 31 | 14 | 93.12588 | 0.2747391 | 0.1284289 | 1038.659 | 1 | 0 | 0 |  | Fe_Cr_Ni_Mo_Al | Fe13Cr18Ni25Mo31Al14 | 0.05519743 | -9.668464 | 6.831683 | 48.32556 | 857.685 | 73.41132 | 649.4395 | 125.5971
8118 | 8118 | 8118 | 10 | 13 | 32 | 30 | 15 | 90.2341 | 0.2798903 | 0.1344467 | 1085.709 | 1 | 0 | 0 |  | Fe_Cr_Ni_Mo_Al | Fe10Cr13Ni32Mo30Al15 | 0.05585412 | -10.9648 | 7.03 | 49.16055 | 759.5353 | 77.34473 | 619.2938 | 104.7382
8119 | 8119 | 8119 | 8 | 8 | 42 | 26 | 15 | 86.19719 | 0.2868508 | 0.1415818 | 1127.678 | 1 | 0 | 0 |  | Fe_Cr_Ni_Mo_Al | Fe8Cr8Ni42Mo26Al15 | 0.05626043 | -12.03061 | 7.40404 | 48.06506 | 548.1791 | 116.3425 | 601.2341 | 80.48821
8120 | 8120 | 8120 | 6 | 5 | 55 | 19 | 15 | 80.63894 | 0.2950129 | 0.1458282 | 1102.961 | 1 | 0 | 0 |  | Fe_Cr_Ni_Mo_Al | Fe6Cr5Ni55Mo19Al15 | 0.05614412 | -12.5892 | 7.87 | 45.43248 | 331.2141 | 128.0441 | 584.3546 | 62.70513
8121 | 8121 | 8121 | 17 | 52 | 3 | 21 | 7 | 104.3549 | 0.2478447 | 0.1013004 | 767.3739 | 0 | 0 | 0 |  | Fe_Cr_Ni_Mo_Al | Fe17Cr52Ni3Mo21Al7 | 0.04824046 | -3.7516 | 6.25 | 37.7924 | 633.875 | 172.5842 | 851.1451 | 106.1773
8122 | 8122 | 8122 | 16 | 43 | 6 | 28 | 7 | 105.117 | 0.2534264 | 0.1071216 | 860.6003 | 0 | 0 | 0 |  | Fe_Cr_Ni_Mo_Al | Fe16Cr43Ni6Mo28Al7 | 0.04967976 | -4.3616 | 6.35 | 40.41051 | 753.2253 | 152.3874 | 786.9023 | 153.4259
8123 | 8123 | 8123 | 15 | 36 | 9 | 33 | 7 | 105.46 | 0.2576153 | 0.1106618 | 921.5864 | 0 | 0 | 0 |  | Fe_Cr_Ni_Mo_Al | Fe15Cr36Ni9Mo33Al7 | 0.0502043 | -4.9452 | 6.45 | 41.72349 | 808.274 | 137.8251 | 723.627 | 141.9704
8124 | 8124 | 8124 | 13 | 30 | 14 | 36 | 8 | 104.049 | 0.2621384 | 0.1146714 | 970.1893 | 0 |  | 0 |  | Fe_Cr_Ni_Mo_Al | Fe13Cr30Ni14Mo36Al8 | 0.0509918 | -6.1194 | 6.574257 | 43.28894 | 820.4039 | 121.4165 | 651.1877 | 160.0518
8125 | 8125 | 8125 | 11 | 24 | 19 | 38 | 9 | 102.3842 | 0.2665069 | 0.119173 | 1021.592 | 0 | 0 | 0 |  | Fe_Cr_Ni_Mo_Al | Fe11Cr24Ni19Mo38Al9 | 0.05159581 | -7.248309 | 6.70297 | 44.68361 | 832.8928 | 110.1374 | 616.6015 | 141.5732
8126 | 8126 | 8126 | 9 | 18 | 25 | 38 | 10 | 99.86466 | 0.2713904 | 0.1250201 | 1079.644 | 0 | 0 | 0 |  | Fe_Cr_Ni_Mo_Al | Fe9Cr18Ni25Mo38Al10 | 0.05224098 | -8.5144 | 6.88 | 45.7798 | 799.067 | 113.2457 | 580.9504 | 145.5269
8127 | 8127 | 8127 | 7 | 12 | 33 | 37 | 11 | 96.57936 | 0.2771928 | 0.131744 | 1138.266 | 1 | 0 | 0 |  | Fe_Cr_Ni_Mo_Al | Fe7Cr12Ni33Mo37Al11 | 0.0529407 | -9.8284 | 7.13 | 46.41205 | 712.7201 | 112.4314 | 558.1106 | 124.8979
8128 | 8128 | 8128 | 5 | 7 | 44 | 32 | 12 | 91.29559 | 0.2845689 | 0.1401163 | 1184.887 | 1 | 0 | 0 |  | Fe_Cr_Ni_Mo_Al | Fe5Cr7Ni44Mo32Al12 | 0.05397773 | -11.1372 | 7.5 | 46.13345 | 527.2735 | 125.9216 | 571.0101 | 77.87707
8129 | 8129 | 8129 | 4 | 4 | 57 | 23 | 12 | 84.79007 | 0.2931338 | 0.1449115 | 1157.152 | 1 | 0 | 0 |  | Fe_Cr_Ni_Mo_Al | Fe4Cr4Ni57Mo23Al12 | 0.05396847 | -11.546 | 8 | 43.45305 | 316.1532 | 112.4869 | 572.2252 | 56.99057
8130 | 8130 | 8130 | 10 | 42 | 6 | 37 | 5 | 110.9106 | 0.2519792 | 0.1037303 | 878.2394 | 0 | 0 | 0 |  | Fe_Cr_Ni_Mo_Al | Fe10Cr42Ni6Mo37Al5 | 0.04839889 | -3.5332 | 6.29 | 40.35579 | 755.0392 | 150.4701 | 655.5324 | 190.2822
8131 | 8131 | 8131 | 10 | 35 | 9 | 41 | 5 | 110.6977 | 0.2561701 | 0.1069978 | 931.0162 | 0 | 0 | 0 |  | Fe_Cr_Ni_Mo_Al | Fe10Cr35Ni9Mo41Al5 | 0.04853691 | -4.1812 | 6.41 | 40.77389 | 788.8868 | 129.3521 | 572.263 | 187.7228
8132 | 8132 | 8132 | 9 | 28 | 13 | 44 | 6 | 109.2047 | 0.2607 | 0.1109264 | 980.7971 | 0 | 0 | 0 |  | Fe_Cr_Ni_Mo_Al | Fe9Cr28Ni13Mo44Al6 | 0.04909906 | -5.256 | 6.52 | 42.23994 | 792.7909 | 134.1049 | 509.8082 | 194.3522
8133 | 8133 | 8133 | 8 | 22 | 18 | 45 | 7 | 107.0354 | 0.2651397 | 0.1157606 | 1033.345 | 0 | 0 | 0 |  | Fe_Cr_Ni_Mo_Al | Fe8Cr22Ni18Mo45Al7 | 0.04962726 | -6.4516 | 6.67 | 43.33266 | 784.9311 | 125.5482 | 485.4699 | 167.9698
8134 | 8134 | 8134 | 6 | 16 | 25 | 45 | 8 | 104.332 | 0.2701464 | 0.1220623 | 1098.868 | 0 | 0 | 0 |  | Fe_Cr_Ni_Mo_Al | Fe6Cr16Ni25Mo45Al8 | 0.05018185 | -7.8476 | 6.88 | 44.18751 | 752.5043 | 126.6816 | 466.0208 | 149.33
8135 | 8135 | 8135 | 5 | 11 | 32 | 43 | 9 | 100.9167 | 0.2751978 | 0.1288238 | 1158.023 | 0 | 0 | 0 |  | Fe_Cr_Ni_Mo_Al | Fe5Cr11Ni32Mo43Al9 | 0.05106127 | -9.0628 | 7.11 | 44.81435 | 690.7842 | 114.9605 | 492.8475 | 136.9084
8136 | 8136 | 8136 | 3 | 6 | 43 | 38 | 11 | 94.88987 | 0.2825018 | 0.1381636 | 1212.495 | 1 | 0 | 0 |  | Fe_Cr_Ni_Mo_Al | Fe3Cr6Ni43Mo38Al11 | 0.05278698 | -10.69189 | 7.435644 | 45.92719 | 555.8129 | 134.1404 | 528.4788 | 102.1392
8137 | 8137 | 8137 | 6 | 32 | 9 | 50 | 3 | 115.6709 | 0.2558806 | 0.1025362 | 926.3317 | 0 | 0 | 0 |  | Fe_Cr_Ni_Mo_Al | Fe6Cr32Ni9Mo50Al3 | 0.04637881 | -3.4272 | 6.39 | 38.56249 | 734.2677 | 134.8846 | 398.9278 | 205.4622
8138 | 8138 | 8138 | 6 | 25 | 13 | 52 | 4 | 113.7002 | 0.2603754 | 0.1068258 | 977.5818 | 0 | 0 | 0 |  | Fe_Cr_Ni_Mo_Al | Fe6Cr25Ni13Mo52Al4 | 0.04677647 | -4.554 | 6.52 | 39.68504 | 745.288 | 136.2629 | 363.6859 | 210.6089
8139 | 8139 | 8139 | 5 | 19 | 18 | 53 | 5 | 111.5506 | 0.2645871 | 0.1116516 | 1032.52 | 0 | 0 | 0 |  | Fe_Cr_Ni_Mo_Al | Fe5Cr19Ni18Mo53Al5 | 0.04713413 | -5.7628 | 6.67 | 40.71609 | 742.7184 | 135.4211 | 309.0941 | 191.3431
8140 | 8140 | 8140 | 4 | 13 | 23 | 53 | 6 | 109.1897 | 0.2688568 | 0.1168275 | 1089.436 | 0 | 0 | 0 |  | Fe_Cr_Ni_Mo_Al | Fe4Cr13Ni23Mo53Al6 | 0.04752731 | -6.92011 | 6.828283 | 41.79125 | 725.6612 | 129.7023 | 310.8536 | 181.4769
8141 | 8141 | 8141 | 4 | 8 | 30 | 50 | 8 | 104.3761 | 0.2743005 | 0.1249908 | 1155.484 | 0 | 0 | 0 |  | Fe_Cr_Ni_Mo_Al | Fe4Cr8Ni30Mo50Al8 | 0.04925476 | -8.4496 | 7.04 | 43.99747 | 700.9851 | 128.3522 | 333.1157 | 156.2333
8142 | 8142 | 8142 | 47 | 12 | 5 | 33 | 3 | 101.7001 | 0.2720735 | 0.1169131 | 997.6598 | 0 | 0 | 0 |  | Fe_Cr_Ni_Mo_Al | Fe47Cr12Ni5Mo33Al3 | 0.04777252 | -3.3788 | 7.05 | 34.71371 | 716.0784 | 145.8471 | 700.6829 | 117.1342
8143 | 8143 | 8143 | 40 | 11 | 5 | 39 | 5 | 102.9298 | 0.2712484 | 0.1179707 | 1029.621 | 0 | 0 | 0 |  | Fe_Cr_Ni_Mo_Al | Fe40Cr11Ni5Mo39Al5 | 0.05013418 | -3.994 | 6.85 | 39.16874 | 796.7297 | 117.6232 | 631.4511 | 150.9709
8144 | 8144 | 8144 | 34 | 10 | 4 | 44 | 7 | 103.8383 | 0.2704348 | 0.11546 | 1011.449 | 0 | 0 | 0 |  | Fe_Cr_Ni_Mo_Al | Fe34Cr10Ni4Mo44Al7 | 0.05108815 | -4.322008 | 6.636364 | 43.1509 | 827.1949 | 102.0616 | 552.5519 | 166.05
8145 | 8145 | 8145 | 27 | 9 | 4 | 49 | 11 | 102.8222 | 0.2705272 | 0.110973 | 948.0706 | 0 | 0 | 0 |  | Fe_Cr_Ni_Mo_Al | Fe27Cr9Ni4Mo49Al11 | 0.05147797 | -5.0596 | 6.37 | 49.03556 | 857.3885 | 98.57835 | 459.02 | 194.9019
8146 | 8146 | 8146 | 22 | 7 | 3 | 53 | 14 | 102.2205 | 0.2708263 | 0.1032939 | 852.2206 | 0 | 0 | 0 |  | Fe_Cr_Ni_Mo_Al | Fe22Cr7Ni3Mo53Al14 | 0.05015002 | -5.256606 | 6.141414 | 53.36156 | 868.9744 | 94.56635 | 383.4283 | 172.84
8147 | 8147 | 8147 | 51 | 19 | 6 | 21 | 3 | 97.31837 | 0.2714643 | 0.1086992 | 836.8462 | 0 | 0 | 0 |  | Fe_Cr_Ni_Mo_Al | Fe51Cr19Ni6Mo21Al3 | 0.04393252 | -3.3468 | 7.17 | 31.21169 | 592.9727 | 154.6686 | 731.0378 | 95.89177
8148 | 8148 | 8148 | 44 | 17 | 7 | 27 | 5 | 98.3623 | 0.2714537 | 0.1158141 | 939.0353 | 0 | 0 | 0 |  | Fe_Cr_Ni_Mo_Al | Fe44Cr17Ni7Mo27Al5 | 0.04860236 | -4.2444 | 7.01 | 36.43556 | 728.8226 | 134.6728 | 738.368 | 122.0335
8149 | 8149 | 8149 | 38 | 16 | 8 | 32 | 7 | 98.97064 | 0.2712792 | 0.1186874 | 985.3258 | 0 | 0 | 0 |  | Fe_Cr_Ni_Mo_Al | Fe38Cr16Ni8Mo32Al7 | 0.05117058 | -4.993236 | 6.861386 | 40.49436 | 791.7341 | 118.596 | 707.3138 | 113.7599
8150 | 8150 | 8150 | 32 | 14 | 8 | 36 | 10 | 98.34976 | 0.2717678 | 0.1195106 | 995.0576 | 0 | 0 | 0 |  | Fe_Cr_Ni_Mo_Al | Fe32Cr14Ni8Mo36Al10 | 0.05335378 | -5.8176 | 6.66 | 45.46471 | 851.6468 | 95.95013 | 674.3317 | 140.5378
8151 | 8151 | 8151 | 26 | 11 | 9 | 40 | 14 | 96.56405 | 0.273432 | 0.1185406 | 971.4878 | 0 | 0 | 0 |  | Fe_Cr_Ni_Mo_Al | Fe26Cr11Ni9Mo40Al14 | 0.05451351 | -6.8652 | 6.46 | 50.83139 | 880.5829 | 78.7759 | 609.4576 | 151.2377
8152 | 8152 | 8152 | 21 | 9 | 8 | 44 | 18 | 95.20965 | 0.2740841 | 0.113293 | 899.7369 | 0 | 0 | 0 |  | Fe_Cr_Ni_Mo_Al | Fe21Cr9Ni8Mo44Al18 | 0.05405606 | -7.2988 | 6.2 | 55.70903 | 867.0508 | 86.30658 | 522.8396 | 169.264
8153 | 8153 | 8153 | 16 | 7 | 7 | 46 | 23 | 92.34886 | 0.2754477 | 0.1051826 | 783.8011 | 1 | 0 | 0 |  | Fe_Cr_Ni_Mo_Al | Fe16Cr7Ni7Mo46Al23 | 0.05263942 | -7.711458 | 5.909091 | 60.85384 | 878.0036 | 90.95566 | 488.4007 | 163.2047
8154 | 8154 | 8154 | 52 | 29 | 4 | 12 | 3 | 95.43989 | 0.2667923 | 0.09449874 | 644.5352 | 0 | 0 | 0 |  | Fe_Cr_Ni_Mo_Al | Fe52Cr29Ni4Mo12Al3 | 0.03856779 | -2.94 | 7.11 | 26.95451 | 390.6845 | 158.8497 | 714.2892 | 141.2462
8155 | 8155 | 8155 | 46 | 27 | 8 | 16 | 4 | 95.96687 | 0.2681823 | 0.102615 | 742.1812 | 0 | 0 | 0 |  | Fe_Cr_Ni_Mo_Al | Fe46Cr27Ni8Mo16Al4 | 0.04279502 | -3.915695 | 7.108911 | 30.65409 | 522.4002 | 150.9084 | 778.6834 | 105.6883
8156 | 8156 | 8156 | 39 | 24 | 10 | 21 | 6 | 96.29564 | 0.2692969 | 0.112913 | 870.3005 | 0 | 0 | 0 |  | Fe_Cr_Ni_Mo_Al | Fe39Cr24Ni10Mo21Al6 | 0.04796369 | -4.9872 | 7 | 35.90608 | 681.9377 | 158.8266 | 782.1937 | 104.7054
8157 | 8157 | 8157 | 34 | 21 | 12 | 25 | 9 | 95.05182 | 0.2713057 | 0.119192 | 938.4654 | 0 | 0 | 0 |  | Fe_Cr_Ni_Mo_Al | Fe34Cr21Ni12Mo25Al9 | 0.05200217 | -6.215469 | 6.881188 | 40.98714 | 797.2504 | 112.9123 | 770.7314 | 113.5593
8158 | 8158 | 8158 | 29 | 17 | 13 | 28 | 13 | 92.57906 | 0.2739589 | 0.1235892 | 972.3283 | 1 | 0 | 0 |  | Fe_Cr_Ni_Mo_Al | Fe29Cr17Ni13Mo28Al13 | 0.05540174 | -7.5444 | 6.71 | 46.57475 | 878.6501 | 65.46008 | 734.2936 | 113.3689
8159 | 8159 | 8159 | 24 | 14 | 14 | 31 | 17 | 90.38067 | 0.2760609 | 0.1249356 | 970.1854 | 1 | 0 | 0 |  | Fe_Cr_Ni_Mo_Al | Fe24Cr14Ni14Mo31Al17 | 0.05713366 | -8.658 | 6.53 | 51.37369 | 904.0506 | 57.84758 | 703.9143 | 127.4695
8160 | 8160 | 8160 | 19 | 11 | 13 | 34 | 23 | 86.9903 | 0.2782464 | 0.1221238 | 906.6206 | 1 | 0 | 0 |  | Fe_Cr_Ni_Mo_Al | Fe19Cr11Ni13Mo34Al23 | 0.05785686 | -9.566 | 6.21 | 57.26465 | 891.2712 | 69.13476 | 648.5328 | 144.2668
8161 | 8161 | 8161 | 15 | 8 | 12 | 36 | 29 | 83.27446 | 0.2808172 | 0.1163219 | 810.1026 | 1 | 0 | 0 |  | Fe_Cr_Ni_Mo_Al | Fe15Cr8Ni12Mo36Al29 | 0.05694216 | -10.0948 | 5.91 | 62.05459 | 860.6062 | 82.5498 | 626.8801 | 153.9123
8162 | 8162 | 8162 | 12 | 6 | 9 | 37 | 36 | 78.95703 | 0.2830264 | 0.1055069 | 663.7448 | 1 | 0 | 0 |  | Fe_Cr_Ni_Mo_Al | Fe12Cr6Ni9Mo37Al36 | 0.05450132 | -9.834 | 5.52 | 66.3277 | 835.5141 | 75.6339 | 612.9154 | 153.6623
8163 | 8163 | 8163 | 43 | 38 | 6 | 10 | 3 | 97.05987 | 0.2608975 | 0.08948817 | 593.7117 | 0 | 0 | 0 |  | Fe_Cr_Ni_Mo_Al | Fe43Cr38Ni6Mo10Al3 | 0.03678714 | -3.2524 | 7.01 | 25.86657 | 337.1869 | 146.3969 | 800.2958 | 133.2598
8164 | 8164 | 8164 | 38 | 34 | 10 | 13 | 4 | 96.65175 | 0.2637824 | 0.1001869 | 711.5997 | 0 | 0 | 0 |  | Fe_Cr_Ni_Mo_Al | Fe38Cr34Ni10Mo13Al4 | 0.04116491 | -4.286093 | 7.050505 | 29.52012 | 417.5539 | 135.5406 | 801.2079 | 132.9453
8165 | 8165 | 8165 | 33 | 29 | 14 | 16 | 7 | 94.19439 | 0.2680542 | 0.1117421 | 826.9229 | 0 | 0 | 0 |  | Fe_Cr_Ni_Mo_Al | Fe33Cr29Ni14Mo16Al7 | 0.04756852 | -5.972452 | 7.020202 | 35.32227 | 625.0789 | 144.8274 | 794.848 | 136.6144
8166 | 8166 | 8166 | 29 | 25 | 17 | 19 | 10 | 92.08305 | 0.2714774 | 0.1195283 | 901.8842 | 1 | 0 | 0 |  | Fe_Cr_Ni_Mo_Al | Fe29Cr25Ni17Mo19Al10 | 0.05192336 | -7.3716 | 6.96 | 40.10187 | 766.2084 | 120.1157 | 764.9634 | 118.737
8167 | 8167 | 8167 | 25 | 20 | 19 | 21 | 15 | 87.88576 | 0.2760052 | 0.1273076 | 952.8874 | 1 | 0 | 0 |  | Fe_Cr_Ni_Mo_Al | Fe25Cr20Ni19Mo21Al15 | 0.05655253 | -9.1692 | 6.81 | 46.02 | 893.6 | 51.95768 | 751.8963 | 123.6458
8168 | 8168 | 8168 | 21 | 16 | 19 | 24 | 20 | 84.81399 | 0.2790074 | 0.1305861 | 961.546 | 1 | 0 | 0 |  | Fe_Cr_Ni_Mo_Al | Fe21Cr16Ni19Mo24Al20 | 0.0592149 | -10.4168 | 6.58 | 51.47223 | 918.7764 | 44.82548 | 726.9155 | 117.6685
8169 | 8169 | 8169 | 17 | 12 | 18 | 26 | 26 | 80.72407 | 0.2823833 | 0.1295789 | 909.625 | 1 | 0 | 0 |  | Fe_Cr_Ni_Mo_Al | Fe17Cr12Ni18Mo26Al26 | 0.06052686 | -11.48699 | 6.282828 | 56.8071 | 879.7352 | 55.16166 | 705.3029 | 117.0421
8170 | 8170 | 8170 | 13 | 9 | 17 | 28 | 34 | 75.91037 | 0.2858788 | 0.1259005 | 820.7661 | 1 | 0 | 0 |  | Fe_Cr_Ni_Mo_Al | Fe13Cr9Ni17Mo28Al34 | 0.06005322 | -12.19018 | 5.920792 | 61.61259 | 828.4778 | 66.00561 | 673.3369 | 131.9023
8171 | 8171 | 8171 | 11 | 6 | 12 | 28 | 43 | 69.83735 | 0.2897289 | 0.1124801 | 636.8229 | 1 | 0 | 0 |  | Fe_Cr_Ni_Mo_Al | Fe11Cr6Ni12Mo28Al43 | 0.05742871 | -11.5828 | 5.41 | 65.54052 | 782.8455 | 68.01758 | 654.9007 | 142.1104
8172 | 8172 | 8172 | 35 | 45 | 9 | 8 | 3 | 98.03225 | 0.2565649 | 0.08474506 | 544.4635 | 0 | 0 | 0 |  | Fe_Cr_Ni_Mo_Al | Fe35Cr45Ni9Mo8Al3 | 0.03489114 | -3.7292 | 6.97 | 24.58568 | 281.2151 | 123.2489 | 857.2875 | 130.341
8173 | 8173 | 8173 | 31 | 39 | 14 | 10 | 5 | 95.51939 | 0.2618283 | 0.09866436 | 678.4927 | 0 | 0 | 0 |  | Fe_Cr_Ni_Mo_Al | Fe31Cr39Ni14Mo10Al5 | 0.04107438 | -5.282726 | 7.040404 | 29.35924 | 362.1137 | 114.6333 | 837.3753 | 125.8734
8174 | 8174 | 8174 | 27 | 33 | 19 | 12 | 8 | 92.11759 | 0.2675733 | 0.1110603 | 791.7925 | 1 | 0 | 0 |  | Fe_Cr_Ni_Mo_Al | Fe27Cr33Ni19Mo12Al8 | 0.04727633 | -7.097235 | 7.070707 | 34.63944 | 528.453125 | 113.7266 | 801.0394 | 150.0829
8175 | 8175 | 8175 | 24 | 28 | 22 | 14 | 12 | 88.3985 | 0.2725158 | 0.1214726 | 876.353 | 1 | 0 | 0 |  | Fe_Cr_Ni_Mo_Al | Fe24Cr28Ni22Mo14Al12 | 0.05284545 | -8.8176 | 7 | 40.02761 | 723.9637 | 81.0764 | 773.4705 | 147.796
8176 | 8176 | 8176 | 20 | 23 | 24 | 16 | 17 | 84.24554 | 0.2772554 | 0.1308913 | 941.0811 | 1 | 0 | 0 |  | Fe_Cr_Ni_Mo_Al | Fe20Cr23Ni24Mo16Al17 | 0.05761451 | -10.6392 | 6.85 | 45.66926 | 844.1125 | 34.09916 | 743.7498 | 113.2457
8177 | 8177 | 8177 | 17 | 18 | 25 | 18 | 22 | 80.33703 | 0.2818022 | 0.1363519 | 961.2442 | 1 | 0 | 0 |  | Fe_Cr_Ni_Mo_Al | Fe17Cr18Ni25Mo18Al22 | 0.06059075 | -12.0888 | 6.68 | 50.50394 | 853.2559 | 42.08942 | 704.5427 | 119.7381
8178 | 8178 | 8178 | 13 | 13 | 24 | 20 | 30 | 74.73865 | 0.286847 | 0.1379032 | 914.4969 | 1 | 0 | 0 |  | Fe_Cr_Ni_Mo_Al | Fe13Cr13Ni24Mo20Al30 | 0.0626466 | -13.5548 | 6.32 | 56.38963 | 788.8356 | 53.8797 | 685.2429 | 117.3021
8179 | 8179 | 8179 | 11 | 9 | 22 | 20 | 38 | 68.70965 | 0.2920985 | 0.1343177 | 809.4996 | 1 | 0 | 0 |  | Fe_Cr_Ni_Mo_Al | Fe11Cr9Ni22Mo20Al38 | 0.06284414 | -14.2796 | 5.96 | 60.05018 | 727.5448 | 62.17393 | 650.9429 | 120.9885
8180 | 8180 | 8180 | 8 | 6 | 16 | 20 | 50 | 61.22076 | 0.2973912 | 0.1190253 | 597.7816 | 1 | 0 | 0 |  | Fe_Cr_Ni_Mo_Al | Fe8Cr6Ni16Mo20Al50 | 0.05937075 | -13.4144 | 5.3 | 63.27717 | 674.9265 | 78.1423 | 605.4919 | 142.4124
8181 | 8181 | 8181 | 25 | 50 | 14 | 7 | 3 | 99.03527 | 0.2534564 | 0.08490788 | 548.0106 | 0 | 0 | 0 |  | Fe_Cr_Ni_Mo_Al | Fe25Cr50Ni14Mo7Al3 | 0.0339151 | -4.587287 | 6.979798 | 24.12304 | 249.6723 | 100.2496 | 897.5513 | 109.5582
8182 | 8182 | 8182 | 23 | 42 | 21 | 8 | 6 | 94.04676 | 0.2620022 | 0.0985528 | 661.6057 | 0 | 0 | 0 |  | Fe_Cr_Ni_Mo_Al | Fe23Cr42Ni21Mo8Al6 | 0.04143776 | -6.68 | 7.12 | 29.53839 | 330.9365 | 90.35058 | 830.8553 | 147.6954
8183 | 8183 | 8183 | 20 | 36 | 26 | 9 | 9 | 90.08975 | 0.2681698 | 0.1111384 | 767.8665 | 1 | 0 | 0 |  | Fe_Cr_Ni_Mo_Al | Fe20Cr36Ni26Mo9Al9 | 0.04715819 | -8.4332 | 7.17 | 34.12853 | 422.9672 | 85.43517 | 798.1208 | 146.912
8184 | 8184 | 8184 | 18 | 29 | 28 | 11 | 13 | 85.9534 | 0.2742017 | 0.1245185 | 880.0156 | 1 | 0 | 0 |  | Fe_Cr_Ni_Mo_Al | Fe18Cr29Ni28Mo11Al13 | 0.05326328 | -10.13488 | 7.10101 | 39.80548 | 601.6119 | 58.72762 | 745.5706 | 127.1115
8185 | 8185 | 8185 | 16 | 24 | 30 | 12 | 18 | 81.19721 | 0.2797102 | 0.1342383 | 935.7339 | 1 | 0 | 0 |  | Fe_Cr_Ni_Mo_Al | Fe16Cr24Ni30Mo12Al18 | 0.05798783 | -11.8944 | 6.98 | 44.64645 | 682.7278 | 68.79258 | 703.8011 | 113.389
8186 | 8186 | 8186 | 13 | 18 | 31 | 14 | 25 | 75.71384 | 0.2859028 | 0.1430684 | 967.0177 | 1 | 0 | 0 |  | Fe_Cr_Ni_Mo_Al | Fe13Cr18Ni31Mo14Al25 | 0.06211855 | -13.81159 | 6.742574 | 50.47738 | 684.0607 | 77.26488 | 659.0555 | 114.8449
8187 | 8187 | 8187 | 10 | 13 | 30 | 15 | 32 | 70.26797 | 0.2913659 | 0.1453333 | 923.7775 | 1 | 0 | 0 |  | Fe_Cr_Ni_Mo_Al | Fe10Cr13Ni30Mo15Al32 | 0.06416042 | -15.244 | 6.44 | 55.09025 | 639.858 | 79.20384 | 639.2321 | 105.9051
8188 | 8188 | 8188 | 8 | 8 | 26 | 15 | 42 | 62.81073 | 0.2981863 | 0.1393859 | 776.6269 | 1 | 0 | 0 |  | Fe_Cr_Ni_Mo_Al | Fe8Cr8Ni26Mo15Al42 | 0.06427935 | -15.97225 | 5.939394 | 59.06912 | 592.6472 | 76.56259 | 597.3483 | 104.8393
8189 | 8189 | 8189 | 6 | 5 | 19 | 15 | 55 | 55.23707 | 0.3041979 | 0.1231851 | 561.4717 | 1 | 0 | 0 |  | Fe_Cr_Ni_Mo_Al | Fe6Cr5Ni19Mo15Al55 | 0.06018076 | -14.6372 | 5.23 | 60.97631 | 581.5453 | 106.1338 | 563.9503 | 112.9198
8190 | 8190 | 8190 | 17 | 52 | 21 | 7 | 3 | 99.20032 | 0.2536587 | 0.084307 | 542.5165 | 0 | 0 | 0 |  | Fe_Cr_Ni_Mo_Al | Fe17Cr52Ni21Mo7Al3 | 0.03361561 | -5.6484 | 7.09 | 24.23059 | 238.944 | 71.74391 | 872.4453125 | 108.0558
8191 | 8191 | 8191 | 16 | 43 | 28 | 7 | 6 | 93.45123 | 0.2629524 | 0.09891845 | 660.2764 | 1 | 0 | 0 |  | Fe_Cr_Ni_Mo_Al | Fe16Cr43Ni28Mo7Al6 | 0.04065364 | -7.66 | 7.26 | 29.06056 | 303.671 | 71.89226 | 808.0615 | 154.3069
8192 | 8192 | 8192 | 15 | 36 | 33 | 7 | 9 | 88.56153 | 0.2703651 | 0.1109843 | 752.0204 | 1 | 0 | 0 |  | Fe_Cr_Ni_Mo_Al | Fe15Cr36Ni33Mo7Al9 | 0.04614183 | -9.2988 | 7.35 | 33.09753 | 350.765 | 80.29845 | 737.5214 | 142.2838
8193 | 8193 | 8193 | 13 | 30 | 36 | 8 | 14 | 83.26362 | 0.2769529 | 0.1261685 | 863.8475 | 1 | 0 | 0 |  | Fe_Cr_Ni_Mo_Al | Fe13Cr30Ni36Mo8Al14 | 0.05316166 | -11.35575 | 7.267327 | 38.93913 | 446.5041 | 64.06509 | 689.4855 | 103.9123
8194 | 8194 | 8194 | 11 | 24 | 38 | 9 | 19 | 78.30887 | 0.2832134 | 0.1385172 | 942.1248 | 1 | 0 | 0 |  | Fe_Cr_Ni_Mo_Al | Fe11Cr24Ni38Mo9Al19 | 0.05822244 | -13.2042 | 7.158416 | 43.86893 | 505.7988 | 100.4932 | 630.8303 | 83.28176
8195 | 8195 | 8195 | 9 | 18 | 38 | 10 | 25 | 72.92015 | 0.2894398 | 0.1477627 | 973.8302 | 1 | 0 | 0 |  | Fe_Cr_Ni_Mo_Al | Fe9Cr18Ni38Mo10Al25 | 0.06240042 | -15.0396 | 6.95 | 48.8339 | 517.5878 | 96.31517 | 607.614 | 86.28168
8196 | 8196 | 8196 | 7 | 12 | 37 | 11 | 33 | 66.61381 | 0.2964255 | 0.1526322 | 939.3745 | 1 | 0 | 0 |  | Fe_Cr_Ni_Mo_Al | Fe7Cr12Ni37Mo11Al33 | 0.06520362 | -16.7564 | 6.63 | 53.6693 | 496.6444 | 88.07208 | 593.0576 | 80.57042
8197 | 8197 | 8197 | 5 | 7 | 32 | 12 | 44 | 59.44372 | 0.3031193 | 0.1474083 | 796.4788 | 1 | 0 | 0 |  | Fe_Cr_Ni_Mo_Al | Fe5Cr7Ni32Mo12Al44 | 0.06531638 | -17.5388 | 6.06 | 57.93517 | 489.9435 | 87.50108 | 577.304 | 83.76967
8198 | 8198 | 8198 | 4 | 4 | 23 | 12 | 57 | 51.97006 | 0.3091701 | 0.1291499 | 564.224 | 1 | 0 | 0 |  | Fe_Cr_Ni_Mo_Al | Fe4Cr4Ni23Mo12Al57 | 0.06111209 | -15.9688 | 5.29 | 59.30472 | 498.8261 | 106.8341 | 534.0535 | 82.91804
8199 | 8199 | 8199 | 10 | 42 | 37 | 5 | 6 | 91.50079 | 0.2663161 | 0.09811517 | 638.3789 | 1 | 0 | 0 |  | Fe_Cr_Ni_Mo_Al | Fe10Cr42Ni37Mo5Al6 | 0.03917225 | -8.6588 | 7.5 | 27.91595 | 281.6053 | 66.8895 | 730.0629 | 159.3103
8200 | 8200 | 8200 | 10 | 35 | 41 | 5 | 9 | 86.63298 | 0.2736729 | 0.110879 | 734.4479 | 1 | 1 | 1 | 734.4479 | Fe_Cr_Ni_Mo_Al | Fe10Cr35Ni41Mo5Al9 | 0.04504537 | -10.0932 | 7.57 | 32.05652 | 336.468 | 74.84281 | 647.179 | 114.0397 | 336.468 | 74.84281 | 647.179 | 114.0397
8201 | 8201 | 8201 | 9 | 28 | 44 | 6 | 13 | 81.78753 | 0.280767 | 0.1259882 | 849.7299 | 1 | 0 | 0 |  | Fe_Cr_Ni_Mo_Al | Fe9Cr28Ni44Mo6Al13 | 0.05147955 | -11.81 | 7.55 | 37.24781 | 384.5568 | 77.85699 | 606.5876 | 66.00774
8202 | 8202 | 8202 | 8 | 22 | 45 | 7 | 18 | 76.8089 | 0.2869876 | 0.1394325 | 936.5215 | 1 | 0 | 0 |  | Fe_Cr_Ni_Mo_Al | Fe8Cr22Ni45Mo7Al18 | 0.0572219 | -13.6548 | 7.42 | 42.43705 | 428.4652 | 97.62081 | 602.3525 | 53.66806
8203 | 8203 | 8203 | 6 | 16 | 45 | 8 | 25 | 70.74368 | 0.2937969 | 0.1518012 | 985.757 | 1 | 0 | 0 |  | Fe_Cr_Ni_Mo_Al | Fe6Cr16Ni45Mo8Al25 | 0.06242578 | -15.8768 | 7.17 | 48.0454 | 434.4224 | 90.16103 | 585.5613 | 58.09348
8204 | 8204 | 8204 | 5 | 11 | 43 | 9 | 32 | 65.43062 | 0.2995248 | 0.1570328 | 963.5301 | 1 | 0 | 0 |  | Fe_Cr_Ni_Mo_Al | Fe5Cr11Ni43Mo9Al32 | 0.06530223 | -17.4348 | 6.86 | 52.38444 | 436.4419 | 94.37245 | 576.7159 | 61.16359
8205 | 8205 | 8205 | 3 | 6 | 38 | 11 | 43 | 59.01992 | 0.3055503 | 0.1545659 | 850.5915 | 1 | 0 | 0 |  | Fe_Cr_Ni_Mo_Al | Fe3Cr6Ni38Mo11Al43 | 0.06585847 | -18.48682 | 6.287129 | 57.25727 | 429.7934 | 89.0394 | 563.3698 | 75.15607
8206 | 8206 | 8206 | 6 | 32 | 50 | 3 | 9 | 83.97113 | 0.2789833 | 0.1107643 | 712.5102 | 1 | 1 | 1 | 712.5102 | Fe_Cr_Ni_Mo_Al | Fe6Cr32Ni50Mo3Al9 | 0.04388703 | -10.6348 | 7.85 | 31.01 | 342.3424 | 86.0901 | 567.39 | 75.61008 | 342.3424 | 86.0901 | 567.39 | 75.61008
8207 | 8207 | 8207 | 6 | 25 | 52 | 4 | 13 | 79.18493 | 0.2860002 | 0.1268797 | 834.0169 | 1 | 1 | 1 | 834.0169 | Fe_Cr_Ni_Mo_Al | Fe6Cr25Ni52Mo4Al13 | 0.05075472 | -12.2472 | 7.81 | 36.31784 | 367.5513 | 90.25638 | 570.5214 | 42.46925 | 367.5513 | 90.25638 | 570.5214 | 42.46925
8208 | 8208 | 8208 | 5 | 19 | 53 | 5 | 18 | 74.22235 | 0.2923694 | 0.1418639 | 932.1058 | 1 | 0 | 0 |  | Fe_Cr_Ni_Mo_Al | Fe5Cr19Ni53Mo5Al18 | 0.05685285 | -14.1708 | 7.68 | 41.61502 | 393.0659 | 94.21336 | 575.8593 | 44.74686
8209 | 8209 | 8209 | 4 | 13 | 53 | 6 | 23 | 69.43066 | 0.2986829 | 0.1528443 | 983.5839 | 1 | 0 | 0 |  | Fe_Cr_Ni_Mo_Al | Fe4Cr13Ni53Mo6Al23 | 0.06131574 | -15.95062 | 7.525253 | 46.22884 | 374.489 | 95.14816 | 570.1011 | 51.44801
8210 | 8210 | 8210 | 4 | 8 | 50 | 8 | 30 | 64.8585 | 0.3035616 | 0.1596767 | 985.9728 | 1 | 0 | 0 |  | Fe_Cr_Ni_Mo_Al | Fe4Cr8Ni50Mo8Al30 | 0.06482432 | -17.6064 | 7.18 | 51.26558 | 373.011 | 89.36751 | 559.8455 | 57.33272
8211 | 8211 | 8211 | 47 | 12 | 5 | 3 | 33 | 63.58007 | 0.294061 | 0.1310582 | 701.124 | 0 | 0 | 0 |  | Fe_Cr_Ni_Mo_Al | Fe47Cr12Ni5Mo3Al33 | 0.06783604 | -10.7948 | 6.15 | 46.32142 | 586.8809 | 125.7345 | 400.4921875 | 109.569
8212 | 8212 | 8212 | 40 | 11 | 5 | 5 | 39 | 60.83676 | 0.2959693 | 0.1314758 | 674.6076 | 0 | 0 | 0 |  | Fe_Cr_Ni_Mo_Al | Fe40Cr11Ni5Mo5Al39 | 0.06888448 | -11.406 | 5.83 | 49.68191 | 631.9206 | 106.7629 | 447.6667 | 99.65627
8213 | 8213 | 8213 | 34 | 10 | 4 | 7 | 44 | 58.67926 | 0.2973107 | 0.1286268 | 629.3895 | 0 | 0 | 0 |  | Fe_Cr_Ni_Mo_Al | Fe34Cr10Ni4Mo7Al44 | 0.06837468 | -11.35884 | 5.515152 | 52.35485 | 670.4012 | 86.01711 | 491.7633 | 96.49043
8214 | 8214 | 8214 | 27 | 9 | 4 | 11 | 49 | 58.09517 | 0.2974543 | 0.1224463 | 580.1881 | 0 | 0 | 0 |  | Fe_Cr_Ni_Mo_Al | Fe27Cr9Ni4Mo11Al49 | 0.06576884 | -11.0332 | 5.23 | 56.0521 | 709.6727 | 67.64777 | 547.8044 | 80.3484
8215 | 8215 | 8215 | 22 | 7 | 3 | 14 | 53 | 56.94629 | 0.2986156 | 0.1131642 | 506.0012 | 0 | 0 | 0 |  | Fe_Cr_Ni_Mo_Al | Fe22Cr7Ni3Mo14Al53 | 0.0622792 | -10.23855 | 4.959596 | 58.86555 | 712.8841 | 68.93259 | 561.2106 | 91.10444
8216 | 8216 | 8216 | 51 | 19 | 6 | 3 | 21 | 73.4526 | 0.2839392 | 0.1210385 | 714.7311 | 0 | 0 | 0 |  | Fe_Cr_Ni_Mo_Al | Fe51Cr19Ni6Mo3Al21 | 0.06041946 | -8.6676 | 6.63 | 40.22912 | 547.1727 | 133.2621 | 395.5116 | 130.8367
8217 | 8217 | 8217 | 44 | 17 | 7 | 5 | 27 | 69.96552 | 0.2867917 | 0.1279945 | 744.1228 | 0 | 0 | 0 |  | Fe_Cr_Ni_Mo_Al | Fe44Cr17Ni7Mo5Al27 | 0.06470954 | -10.1492 | 6.35 | 45.20062 | 625.6588 | 105.9206 | 511.408 | 116.0209
8218 | 8218 | 8218 | 38 | 16 | 8 | 7 | 32 | 67.70008 | 0.2885143 | 0.1303023 | 741.1956 | 0 | 0 | 0 |  | Fe_Cr_Ni_Mo_Al | Fe38Cr16Ni8Mo7Al32 | 0.0665216 | -11.09068 | 6.118812 | 48.73392 | 683.2253 | 78.69652 | 549.9838 | 128.2851
8219 | 8219 | 8219 | 32 | 14 | 8 | 10 | 36 | 66.2848 | 0.2898544 | 0.1299408 | 726.9573 | 0 | 0 | 0 |  | Fe_Cr_Ni_Mo_Al | Fe32Cr14Ni8Mo10Al36 | 0.06685772 | -11.5168 | 5.88 | 52.47977 | 728.6185 | 60.29971 | 610.1212 | 117.7619
8220 | 8220 | 8220 | 26 | 11 | 9 | 14 | 40 | 65.29981 | 0.2917051 | 0.1271521 | 699.0708 | 1 | 0 | 0 |  | Fe_Cr_Ni_Mo_Al | Fe26Cr11Ni9Mo14Al40 | 0.06567534 | -11.8468 | 5.68 | 56.51584 | 755.109375 | 53.55906 | 661.168 | 101.6309
8221 | 8221 | 8221 | 21 | 9 | 8 | 18 | 44 | 64.72806 | 0.2922255 | 0.1204493 | 642.0807 | 1 | 0 | 0 |  | Fe_Cr_Ni_Mo_Al | Fe21Cr9Ni8Mo18Al44 | 0.06321995 | -11.4484 | 5.42 | 60.10661 | 771.7953 | 45.22326 | 666.757 | 108.062
8222 | 8222 | 8222 | 16 | 7 | 7 | 23 | 46 | 65.75173 | 0.2914893 | 0.1106026 | 578.0258 | 1 | 0 | 0 |  | Fe_Cr_Ni_Mo_Al | Fe16Cr7Ni7Mo23Al46 | 0.05927233 | -10.70585 | 5.212121 | 63.81073 | 778.0988 | 65.24717 | 652.5353 | 124.0209
8223 | 8223 | 8223 | 52 | 29 | 4 | 3 | 12 | 83.11056 | 0.2723351 | 0.1034104 | 628.2104 | 0 | 0 | 0 |  | Fe_Cr_Ni_Mo_Al | Fe52Cr29Ni4Mo3Al12 | 0.04977699 | -5.8848 | 6.84 | 32.52383 | 420.1587 | 152.9606 | 418.8375 | 194.606
8224 | 8224 | 8224 | 46 | 27 | 8 | 4 | 16 | 79.93429 | 0.275747 | 0.1121507 | 686.7957 | 0 |  | 0 |  | Fe_Cr_Ni_Mo_Al | Fe46Cr27Ni8Mo4Al16 | 0.05514809 | -7.698853 | 6.752475 | 37.01005 | 503.9337 | 128.93 | 514.5106 | 187.6146
8225 | 8225 | 8225 | 39 | 24 | 10 | 6 | 21 | 76.53746 | 0.2790712 | 0.1233023 | 764.8684 | 0 | 0 | 0 |  | Fe_Cr_Ni_Mo_Al | Fe39Cr24Ni10Mo6Al21 | 0.06043964 | -9.4332 | 6.55 | 42.40175 | 623.8363 | 86.58546 | 615.092 | 151.9266
8226 | 8226 | 8226 | 34 | 21 | 12 | 9 | 25 | 74.64088 | 0.2819013 | 0.1280066 | 795.6285 | 0 | 0 | 0 |  | Fe_Cr_Ni_Mo_Al | Fe34Cr21Ni12Mo9Al25 | 0.06300713 | -10.5821 | 6.405941 | 46.76224 | 727.4987 | 60.74054 | 674.9322 | 130.208
8227 | 8227 | 8227 | 29 | 17 | 13 | 13 | 28 | 73.71771 | 0.2842382 | 0.130557 | 819.0961 | 1 | 0 | 0 |  | Fe_Cr_Ni_Mo_Al | Fe29Cr17Ni13Mo13Al28 | 0.06408396 | -11.3004 | 6.26 | 51.1284 | 804.9659 | 50.60698 | 711.7663 | 123.5577
8228 | 8228 | 8228 | 24 | 14 | 14 | 17 | 31 | 73.17027 | 0.2857876 | 0.1302067 | 817.0251 | 1 | 0 | 0 |  | Fe_Cr_Ni_Mo_Al | Fe24Cr14Ni14Mo17Al31 | 0.06399403 | -11.8276 | 6.11 | 54.9585 | 833.1318 | 46.04437 | 713.7054 | 118.9216
8229 | 8229 | 8229 | 19 | 11 | 13 | 23 | 34 | 73.85739 | 0.28588 | 0.1249022 | 783.035 | 1 | 0 | 0 |  | Fe_Cr_Ni_Mo_Al | Fe19Cr11Ni13Mo23Al34 | 0.06220275 | -11.6604 | 5.88 | 59.44475 | 834.7614 | 49.90631 | 724.6028 | 116.9085
8230 | 8230 | 8230 | 15 | 8 | 12 | 29 | 36 | 75.12712 | 0.285682 | 0.1173839 | 733.2838 | 1 | 0 | 0 |  | Fe_Cr_Ni_Mo_Al | Fe15Cr8Ni12Mo29Al36 | 0.05919859 | -11.2008 | 5.7 | 63.14807 | 828.2542 | 65.19497 | 658.0234 | 153.3505
8231 | 8231 | 8231 | 12 | 6 | 9 | 36 | 37 | 77.82239 | 0.2837117 | 0.1052121 | 650.7448 | 1 | 0 | 0 |  | Fe_Cr_Ni_Mo_Al | Fe12Cr6Ni9Mo36Al37 | 0.05475732 | -9.9552 | 5.49 | 66.44114 | 832.7669 | 73.96731 | 615.9547 | 147.9585
8232 | 8232 | 8232 | 43 | 38 | 6 | 3 | 10 | 87.36983 | 0.2647003 | 0.09759631 | 597.2197 | 0 | 0 | 0 |  | Fe_Cr_Ni_Mo_Al | Fe43Cr38Ni6Mo3Al10 | 0.04628281 | -5.652 | 6.8 | 30.31435 | 360.1076 | 140.8644 | 642.7501 | 227.006
8233 | 8233 | 8233 | 38 | 34 | 10 | 4 | 13 | 84.23214 | 0.2690481 | 0.1100933 | 698.0963 | 0 | 0 | 0 |  | Fe_Cr_Ni_Mo_Al | Fe38Cr34Ni10Mo4Al13 | 0.05151992 | -7.342108 | 6.777778 | 34.60956 | 456.327 | 128.6919 | 681.7846 | 182.8702
8234 | 8234 | 8234 | 33 | 29 | 14 | 7 | 16 | 82.02041 | 0.2737025 | 0.1200283 | 785.2966 | 0 | 0 | 0 |  | Fe_Cr_Ni_Mo_Al | Fe33Cr29Ni14Mo7Al16 | 0.05596728 | -8.899908 | 6.747475 | 39.63146 | 595.4977 | 90.10826 | 731.871 | 160.5339
8235 | 8235 | 8235 | 29 | 25 | 17 | 10 | 19 | 80.25939 | 0.2773497 | 0.125991 | 835.1789 | 1 | 0 | 0 |  | Fe_Cr_Ni_Mo_Al | Fe29Cr25Ni17Mo10Al19 | 0.05895166 | -10.1292 | 6.69 | 43.82424 | 740.482 | 55.10856 | 741.3096 | 139.8461
8236 | 8236 | 8236 | 25 | 20 | 19 | 15 | 21 | 80.18692 | 0.2800975 | 0.1303621 | 891.5428 | 1 | 0 | 0 |  | Fe_Cr_Ni_Mo_Al | Fe25Cr20Ni19Mo15Al21 | 0.06045391 | -10.8732 | 6.63 | 48.13579 | 867.9551 | 36.30928 | 729.9659 | 117.4621
8237 | 8237 | 8237 | 21 | 16 | 19 | 20 | 24 | 79.81839 | 0.2817896 | 0.1314319 | 908.5851 | 1 | 0 | 0 |  | Fe_Cr_Ni_Mo_Al | Fe21Cr16Ni19Mo20Al24 | 0.0613593 | -11.4312 | 6.46 | 52.63433 | 897.5555 | 41.55265 | 721.9335 | 123.1725
8238 | 8238 | 8238 | 17 | 12 | 18 | 26 | 26 | 80.72407 | 0.2823833 | 0.1284657 | 899.1996 | 1 | 0 | 0 |  | Fe_Cr_Ni_Mo_Al | Fe17Cr12Ni18Mo26Al26 | 0.06052686 | -11.48699 | 6.282828 | 56.8071 | 873.5402 | 58.53212 | 705.4431 | 128.6374
8239 | 8239 | 8239 | 13 | 9 | 17 | 34 | 28 | 82.91784 | 0.2816855 | 0.1220074 | 864.5372 | 1 | 0 | 0 |  | Fe_Cr_Ni_Mo_Al | Fe13Cr9Ni17Mo34Al28 | 0.05795133 | -11.10323 | 6.09901 | 60.51041 | 856.4164 | 65.53886 | 644.0671 | 147.3104
8240 | 8240 | 8240 | 11 | 6 | 12 | 43 | 28 | 86.97925 | 0.279239 | 0.1081823 | 767.6804 | 1 | 0 | 0 |  | Fe_Cr_Ni_Mo_Al | Fe11Cr6Ni12Mo43Al28 | 0.05333104 | -9.5488 | 5.86 | 63.56157 | 852.9656 | 80.98604 | 504.9093 | 159.313
8241 | 8241 | 8241 | 35 | 45 | 9 | 3 | 8 | 91.03801 | 0.2590121 | 0.09165697 | 560.4766 | 0 | 0 | 0 |  | Fe_Cr_Ni_Mo_Al | Fe35Cr45Ni9Mo3Al8 | 0.04236516 | -5.5292 | 6.82 | 27.96458 | 299.9406 | 120.0831 | 802.8162 | 172.9007
8242 | 8242 | 8242 | 31 | 39 | 14 | 5 | 10 | 88.54573 | 0.2645885 | 0.1058907 | 689.6529 | 0 | 0 | 0 |  | Fe_Cr_Ni_Mo_Al | Fe31Cr39Ni14Mo5Al10 | 0.04727281 | -7.076421 | 6.888889 | 32.35831 | 384.1812 | 111.0927 | 815.6354 | 159.3837
8243 | 8243 | 8243 | 27 | 33 | 19 | 8 | 12 | 86.62877 | 0.2700099 | 0.1164092 | 790.9704 | 0 | 0 | 0 |  | Fe_Cr_Ni_Mo_Al | Fe27Cr33Ni19Mo8Al12 | 0.05137603 | -8.497908 | 6.949495 | 36.75744 | 517.9177 | 99.1101 | 780.3313 | 145.4939
8244 | 8244 | 8244 | 24 | 28 | 22 | 12 | 14 | 85.73476 | 0.2738032 | 0.1230866 | 863.289 | 1 | 0 | 0 |  | Fe_Cr_Ni_Mo_Al | Fe24Cr28Ni22Mo12Al14 | 0.05453835 | -9.4784 | 6.94 | 40.93906 | 715.0408 | 60.49625 | 766.6946 | 138.3769
8245 | 8245 | 8245 | 20 | 23 | 24 | 17 | 16 | 85.54601 | 0.2765804 | 0.1291643 | 939.3656 | 1 | 0 | 0 |  | Fe_Cr_Ni_Mo_Al | Fe20Cr23Ni24Mo17Al16 | 0.05691424 | -10.3312 | 6.88 | 45.28015 | 845.4911 | 40.11501 | 737.3439 | 126.1784
8246 | 8246 | 8246 | 17 | 18 | 25 | 22 | 18 | 85.41599 | 0.2789936 | 0.1322265 | 984.1932 | 1 | 0 | 0 |  | Fe_Cr_Ni_Mo_Al | Fe17Cr18Ni25Mo22Al18 | 0.0582332 | -10.956 | 6.8 | 49.15648 | 874.9521 | 49.67651 | 706.9646 | 126.6444
8247 | 8247 | 8247 | 13 | 13 | 24 | 30 | 20 | 87.01255 | 0.2796715 | 0.130721 | 1000.387 | 1 | 0 | 0 |  | Fe_Cr_Ni_Mo_Al | Fe13Cr13Ni24Mo30Al20 | 0.05798272 | -11.1268 | 6.62 | 53.70391 | 866.5137 | 60.09032 | 656.1951 | 131.9809
8248 | 8248 | 8248 | 11 | 9 | 22 | 38 | 20 | 90.21435 | 0.2789735 | 0.125364 | 987.3171 | 1 | 0 | 0 |  | Fe_Cr_Ni_Mo_Al | Fe11Cr9Ni22Mo38Al20 | 0.05588048 | -10.5428 | 6.5 | 56.01884 | 846.7184 | 79.53317 | 576.3727 | 168.8077
8249 | 8249 | 8249 | 8 | 6 | 16 | 50 | 20 | 95.66395 | 0.2757289 | 0.1101102 | 875.1015 | 1 | 0 | 0 |  | Fe_Cr_Ni_Mo_Al | Fe8Cr6Ni16Mo50Al20 | 0.05083155 | -8.9504 | 6.2 | 58.65458 | 850.9916 | 96.10561 | 352.3795 | 176.3985
8250 | 8250 | 8250 | 25 | 50 | 14 | 3 | 7 | 93.3411 | 0.2552833 | 0.09328289 | 587.2081 | 0 | 0 | 0 |  | Fe_Cr_Ni_Mo_Al | Fe25Cr50Ni14Mo3Al7 | 0.04025394 | -6.113662 | 6.858586 | 26.96025 | 263.8658 | 95.57662 | 864.8276 | 164.5641
8251 | 8251 | 8251 | 23 | 42 | 21 | 6 | 8 | 91.26105 | 0.2630849 | 0.1028635 | 679.8972 | 0 | 0 | 0 |  | Fe_Cr_Ni_Mo_Al | Fe23Cr42Ni21Mo6Al8 | 0.04400928 | -7.4336 | 7.06 | 30.81622 | 337.896 | 82.29989 | 823.2248 | 155.0008
8252 | 8252 | 8252 | 20 | 36 | 26 | 9 | 9 | 90.08975 | 0.2681698 | 0.1124248 | 780.4246 | 1 | 0 | 0 |  | Fe_Cr_Ni_Mo_Al | Fe20Cr36Ni26Mo9Al9 | 0.04715819 | -8.4332 | 7.17 | 34.12853 | 417.9103 | 86.25048 | 788.1887 | 150.4747
8253 | 8253 | 8253 | 18 | 29 | 28 | 13 | 11 | 88.67068 | 0.272886 | 0.1233925 | 899.5303 | 1 | 0 | 0 |  | Fe_Cr_Ni_Mo_Al | Fe18Cr29Ni28Mo13Al11 | 0.05146272 | -9.42312 | 7.161616 | 38.79394 | 595.8025 | 74.51633 | 752.1673 | 138.1257
8254 | 8254 | 8254 | 16 | 24 | 30 | 18 | 12 | 89.10654 | 0.2755825 | 0.1275169 | 963.47 | 1 | 0 | 0 |  | Fe_Cr_Ni_Mo_Al | Fe16Cr24Ni30Mo18Al12 | 0.0534376 | -9.8928 | 7.16 | 41.97982 | 687.0494 | 76.69363 | 699.0283 | 124.287
8255 | 8255 | 8255 | 13 | 18 | 31 | 25 | 14 | 89.64555 | 0.2780429 | 0.1316784 | 1033.233 | 1 | 0 | 0 |  | Fe_Cr_Ni_Mo_Al | Fe13Cr18Ni31Mo25Al14 | 0.05546344 | -10.52485 | 7.069307 | 46.41908 | 769.3342 | 65.66888 | 666.1275 | 120.0021
8256 | 8256 | 8256 | 10 | 13 | 30 | 32 | 15 | 91.39496 | 0.2787597 | 0.132478 | 1077.602 | 1 | 0 | 0 |  | Fe_Cr_Ni_Mo_Al | Fe10Cr13Ni30Mo32Al15 | 0.05561855 | -10.688 | 6.95 | 49.74093 | 793.1879 | 75.59238 | 624.4133 | 109.364
8257 | 8257 | 8257 | 8 | 8 | 26 | 42 | 15 | 95.49106 | 0.2776082 | 0.1265119 | 1067.305 | 1 | 0 | 0 |  | Fe_Cr_Ni_Mo_Al | Fe8Cr8Ni26Mo42Al15 | 0.05353533 | -9.999796 | 6.757576 | 52.25529 | 805.0742 | 98.97607 | 511.3203 | 139.8764
8258 | 8258 | 8258 | 6 | 5 | 19 | 55 | 15 | 101.2041 | 0.2742346 | 0.1111493 | 945.3443 | 1 | 0 | 0 |  | Fe_Cr_Ni_Mo_Al | Fe6Cr5Ni19Mo55Al15 | 0.04865038 | -8.4132 | 6.43 | 54.01213 | 822.0762 | 102.3002 | 289.2131 | 167.8275
8259 | 8259 | 8259 | 17 | 52 | 21 | 3 | 7 | 93.53592 | 0.2554801 | 0.09372263 | 591.2168 | 0 | 0 | 0 |  | Fe_Cr_Ni_Mo_Al | Fe17Cr52Ni21Mo3Al7 | 0.03992836 | -7.2292 | 6.97 | 27.15558 | 272.2547 | 77.16641 | 872.079 | 137.5384
8260 | 8260 | 8260 | 16 | 43 | 28 | 6 | 7 | 92.04727 | 0.2635036 | 0.1029024 | 686.8379 | 1 | 0 | 0 |  | Fe_Cr_Ni_Mo_Al | Fe16Cr43Ni28Mo6Al7 | 0.04199866 | -8.0576 | 7.23 | 29.75651 | 303.5656 | 83.61434 | 818.1013 | 156.0515
8261 | 8261 | 8261 | 15 | 36 | 33 | 9 | 7 | 91.34277 | 0.2691228 | 0.1092793 | 761.2262 | 1 | 0 | 0 |  | Fe_Cr_Ni_Mo_Al | Fe15Cr36Ni33Mo9Al7 | 0.04377733 | -8.5068 | 7.41 | 31.76995 | 339.2825 | 78.58147 | 742.7704 | 130.3322
8262 | 8262 | 8262 | 13 | 30 | 36 | 14 | 8 | 91.3566 | 0.2729648 | 0.117068 | 859.8104 | 1 | 0 | 0 |  | Fe_Cr_Ni_Mo_Al | Fe13Cr30Ni36Mo14Al8 | 0.04743454 | -9.104205 | 7.445545 | 35.52591 | 429.1884 | 86.516 | 668.0378 | 107.4867
8263 | 8263 | 8263 | 11 | 24 | 38 | 19 | 9 | 91.51548 | 0.27614 | 0.124961 | 965.1535 | 1 | 0 | 0 |  | Fe_Cr_Ni_Mo_Al | Fe11Cr24Ni38Mo19Al9 | 0.05020921 | -9.639839 | 7.455446 | 38.82674 | 482.8518 | 106.203 | 634.7504 | 98.17804
8264 | 8264 | 8264 | 9 | 18 | 38 | 25 | 10 | 92.41339 | 0.2782199 | 0.1317796 | 1071.308 | 1 | 0 | 0 |  | Fe_Cr_Ni_Mo_Al | Fe9Cr18Ni38Mo25Al10 | 0.05234471 | -10.0536 | 7.4 | 42.21185 | 565.7185 | 120.8977 | 611.5372 | 93.30792
8265 | 8265 | 8265 | 7 | 12 | 37 | 33 | 11 | 94.30663 | 0.2793409 | 0.1342187 | 1140.349 | 1 | 0 | 0 |  | Fe_Cr_Ni_Mo_Al | Fe7Cr12Ni37Mo33Al11 | 0.05328135 | -10.262 | 7.29 | 45.45238 | 629.6397 | 121.885 | 581.4553 | 102.8292
8266 | 8266 | 8266 | 5 | 7 | 32 | 44 | 12 | 98.06643 | 0.2780017 | 0.1296331 | 1141.497 | 1 | 0 | 0 |  | Fe_Cr_Ni_Mo_Al | Fe5Cr7Ni32Mo44Al12 | 0.05214491 | -9.9228 | 7.02 | 48.71197 | 726.952 | 100.0233 | 439.6236 | 148.345
8267 | 8267 | 8267 | 4 | 4 | 23 | 57 | 12 | 103.9098 | 0.2742507 | 0.1144772 | 1017.866 | 1 | 0 | 0 |  | Fe_Cr_Ni_Mo_Al | Fe4Cr4Ni23Mo57Al12 | 0.04765534 | -8.3908 | 6.64 | 50.23234 | 763.7821 | 96.88554 | 244.7547 | 174.6245
8268 | 8268 | 8268 | 10 | 42 | 37 | 6 | 5 | 92.92216 | 0.2657297 | 0.09807425 | 649.0114 | 1 | 0 | 0 |  | Fe_Cr_Ni_Mo_Al | Fe10Cr42Ni37Mo6Al5 | 0.03768511 | -8.2328 | 7.53 | 27.09686 | 276.3229 | 70.60275 | 756.7263 | 138.4707
8269 | 8269 | 8269 | 10 | 35 | 41 | 9 | 5 | 92.26006 | 0.2710553 | 0.1051843 | 730.3043 | 1 | 0 | 0 |  | Fe_Cr_Ni_Mo_Al | Fe10Cr35Ni41Mo9Al5 | 0.03989203 | -8.4052 | 7.69 | 28.98465 | 284.7525 | 64.66923 | 648.4742 | 99.40385
8270 | 8270 | 8270 | 9 | 28 | 44 | 13 | 6 | 91.45828 | 0.2757747 | 0.1157419 | 851.6601 | 1 | 0 | 0 |  | Fe_Cr_Ni_Mo_Al | Fe9Cr28Ni44Mo13Al6 | 0.04405497 | -8.9512 | 7.76 | 32.4965 | 313.3658 | 81.62274 | 612.1038 | 79.37852
8271 | 8271 | 8271 | 8 | 22 | 45 | 18 | 7 | 91.67159 | 0.278693 | 0.1247502 | 970.1856 | 1 | 0 | 0 |  | Fe_Cr_Ni_Mo_Al | Fe8Cr22Ni45Mo18Al7 | 0.04757623 | -9.4 | 7.75 | 35.93062 | 358.2917 | 112.7693 | 598.8073 | 80.33334
8272 | 8272 | 8272 | 6 | 16 | 45 | 25 | 8 | 93.05278 | 0.2804151 | 0.132296 | 1091.877 | 1 | 0 | 0 |  | Fe_Cr_Ni_Mo_Al | Fe6Cr16Ni45Mo25Al8 | 0.05040227 | -9.8316 | 7.68 | 39.49855 | 406.4774 | 138.5224 | 582.2642 | 72.36014
8273 | 8273 | 8273 | 5 | 11 | 43 | 32 | 9 | 94.74526 | 0.280964 | 0.1356443 | 1167.557 | 1 | 0 | 0 |  | Fe_Cr_Ni_Mo_Al | Fe5Cr11Ni43Mo32Al9 | 0.05188969 | -10.0748 | 7.55 | 42.50784 | 504.7011 | 145.0078125 | 563.8306 | 85.11672
8274 | 8274 | 8274 | 3 | 6 | 38 | 43 | 11 | 97.65491 | 0.2798405 | 0.1335076 | 1189.397 | 1 | 0 | 0 |  | Fe_Cr_Ni_Mo_Al | Fe3Cr6Ni38Mo43Al11 | 0.05199797 | -10.24292 | 7.237624 | 46.87472 | 646.0854 | 121.085 | 455.9518 | 141.5697
8275 | 8275 | 8275 | 6 | 32 | 50 | 9 | 3 | 92.51082 | 0.2747286 | 0.100028 | 685.1287 | 1 | 1 | 1 | 685.1287 | Fe_Cr_Ni_Mo_Al | Fe6Cr32Ni50Mo9Al3 | 0.03535358 | -7.9372 | 8.03 | 25.53225 | 236.617 | 57.88558 | 581.5115 | 61.26225 | 236.617 | 57.88558 | 581.5115 | 61.26225
8276 | 8276 | 8276 | 6 | 25 | 52 | 13 | 4 | 91.7533 | 0.2791151 | 0.1123182 | 824.0041 | 1 | 1 | 1 | 824.0041 | Fe_Cr_Ni_Mo_Al | Fe6Cr25Ni52Mo13Al4 | 0.04043663 | -8.3448 | 8.08 | 29.20638 | 245.9169 | 74.86698 | 575.0043 | 56.30384 | 245.9169 | 74.86698 | 575.0043 | 56.30384
8277 | 8277 | 8277 | 5 | 19 | 53 | 18 | 5 | 91.97146 | 0.2818992 | 0.1231939 | 963.4527 | 1 | 0 | 0 |  | Fe_Cr_Ni_Mo_Al | Fe5Cr19Ni53Mo18Al5 | 0.04469181 | -8.8148 | 8.07 | 32.73454 | 268.4017 | 100.5398 | 580.752 | 64.52811
8278 | 8278 | 8278 | 4 | 13 | 53 | 23 | 6 | 92.33285 | 0.2842357 | 0.132974 | 1099.063 | 1 | 0 | 0 |  | Fe_Cr_Ni_Mo_Al | Fe4Cr13Ni53Mo23Al6 | 0.04789456 | -9.283134 | 8.040404 | 35.88422 | 286.3809 | 106.1343 | 573.158 | 54.71846
8279 | 8279 | 8279 | 4 | 8 | 50 | 30 | 8 | 93.25073 | 0.2847689 | 0.1378724 | 1183.295 | 1 | 0 | 0 |  | Fe_Cr_Ni_Mo_Al | Fe4Cr8Ni50Mo30Al8 | 0.05103083 | -9.9856 | 7.84 | 40.36555 | 373.6749 | 145.9337 | 557.4009 | 69.35986