## Sheet1
Var1 | Fe | Cr | Ni | Mo | Al | ShearModulus_eff | PoissonsRatio_eff | delta_prime_misfit | sigma_SSS | Gmin_FCC | eq_FCC | Gmin_eq_FCC | sigma_SSS_FCC | compo_A_B_C_D_E | FORMULA | delta_a | Hmix | VEC | sigma_bulk_modulus
0 | 39.1131 | 3.310546 | 6.228974 | 24.43371 | 26.91368 | 58.18382 | 0.3015055 | 0.1245207 | 606.2187 | 0 | 0 | 0 |  | Fe_Cr_Ni_Mo_Al | Fe33Cr3Ni5Mo12Al47 | 0.06616978 | -11.2828 | 5.45 | 56.92233
1 | 44.75918 | 5.342661 | 6.031506 | 21.68753 | 22.17912 | 62.17268 | 0.2977228 | 0.1289893 | 684.0471 | 0 | 0 | 0 |  | Fe_Cr_Ni_Mo_Al | Fe39Cr5Ni5Mo11Al40 | 0.06738246 | -11.1052 | 5.78 | 54.58388
2 | 49.81475 | 7.37859 | 4.759962 | 19.44935 | 18.59735 | 65.68215 | 0.2942207 | 0.1300781 | 730.5986 | 0 | 0 | 0 |  | Fe_Cr_Ni_Mo_Al | Fe44Cr7Ni4Mo10Al34 | 0.06712095 | -10.42506 | 6.020202 | 52.01677
3 | 53.28891 | 11.13791 | 4.572345 | 16.81447 | 14.18637 | 70.80498 | 0.2890104 | 0.1282763 | 768.165 | 0 | 0 | 0 |  | Fe_Cr_Ni_Mo_Al | Fe49Cr11Ni4Mo9Al27 | 0.0648076 | -9.3948 | 6.33 | 47.92763
4 | 57.7077 | 14.19241 | 3.433345 | 13.0935 | 11.57304 | 73.80481 | 0.2856567 | 0.1240198 | 755.6218 | 0 | 0 | 0 |  | Fe_Cr_Ni_Mo_Al | Fe53Cr14Ni3Mo7Al22 | 0.06199087 | -8.313846 | 6.525253 | 43.81713
5 | 24.03304 | 3.196545 | 7.217371 | 37.3545 | 28.19854 | 59.87707 | 0.2986593 | 0.1122163 | 536.1375 | 1 | 0 | 0 |  | Fe_Cr_Ni_Mo_Al | Fe21Cr3Ni6Mo19Al51 | 0.06037958 | -10.77 | 5.13 | 62.33797
6 | 30.17599 | 5.202808 | 8.223071 | 32.63973 | 23.75841 | 63.17299 | 0.2959023 | 0.1221108 | 643.6563 | 1 | 0 | 0 |  | Fe_Cr_Ni_Mo_Al | Fe27Cr5Ni7Mo17Al44 | 0.06410184 | -11.3172 | 5.5 | 59.60972
7 | 34.49332 | 7.025111 | 9.063862 | 29.62817 | 19.78953 | 66.75753 | 0.2929657 | 0.1269812 | 722.0573 | 1 | 0 | 0 |  | Fe_Cr_Ni_Mo_Al | Fe32Cr7Ni8Mo16Al38 | 0.06539423 | -11.29772 | 5.821782 | 56.97266
8 | 38.61414 | 9.986515 | 9.019285 | 25.79715 | 16.58291 | 70.017 | 0.2896205 | 0.1293203 | 774.8547 | 0 | 0 | 0 |  | Fe_Cr_Ni_Mo_Al | Fe36Cr10Ni8Mo14Al32 | 0.06542051 | -10.8128 | 6.08 | 53.57971
9 | 42.57455 | 13.87357 | 10.06864 | 20.11327 | 13.36997 | 73.23314 | 0.2862268 | 0.12896 | 800.9373 | 0 | 0 | 0 |  | Fe_Cr_Ni_Mo_Al | Fe40Cr14Ni9Mo11Al26 | 0.06386855 | -10.1572 | 6.38 | 48.78529
10 | 46.42602 | 17.68281 | 8.872316 | 16.31365 | 10.7052 | 76.65873 | 0.2821928 | 0.124532 | 789.4285 | 0 | 0 | 0 |  | Fe_Cr_Ni_Mo_Al | Fe44Cr18Ni8Mo9Al21 | 0.06091477 | -8.954 | 6.57 | 44.38744
11 | 48.6633 | 22.65383 | 7.783591 | 12.7216 | 8.177688 | 80.54838 | 0.2771854 | 0.1166752 | 744.1026 | 0 | 0 | 0 |  | Fe_Cr_Ni_Mo_Al | Fe46Cr23Ni7Mo7Al16 | 0.05635541 | -7.597592 | 6.727273 | 39.4334
12 | 12.77415 | 2.973323 | 4.475576 | 53.03329 | 26.74366 | 64.87285 | 0.2927144 | 0.09113217 | 427.9528 | 1 | 0 | 0 |  | Fe_Cr_Ni_Mo_Al | Fe12Cr3Ni4Mo29Al52 | 0.05151974 | -8.9056 | 4.84 | 68.27163
13 | 16.53909 | 3.849654 | 8.692004 | 47.94632 | 22.97293 | 67.35006 | 0.291921 | 0.1074581 | 573.3742 | 1 | 0 | 0 |  | Fe_Cr_Ni_Mo_Al | Fe16Cr4Ni8Mo27Al46 | 0.05747788 | -10.65072 | 5.267327 | 65.59625
14 | 21.61181 | 5.749011 | 10.81708 | 42.43096 | 19.39114 | 70.14636 | 0.2901416 | 0.1200056 | 704.5614 | 0 | 0 | 0 |  | Fe_Cr_Ni_Mo_Al | Fe21Cr6Ni10Mo24Al39 | 0.06142683 | -11.3052 | 5.65 | 62.0337
15 | 25.38199 | 8.507429 | 12.80576 | 36.6273 | 16.67752 | 72.33408 | 0.2882621 | 0.126588 | 783.588 | 0 | 0 | 0 |  | Fe_Cr_Ni_Mo_Al | Fe25Cr9Ni12Mo21Al34 | 0.06329867 | -11.50907 | 5.960396 | 58.20375
16 | 28.87104 | 12.4801 | 14.08919 | 30.11295 | 14.44672 | 74.24108 | 0.2857642 | 0.130008 | 829.4807 | 0 | 0 | 0 |  | Fe_Cr_Ni_Mo_Al | Fe28Cr13Ni13Mo17Al29 | 0.06373566 | -11.294 | 6.21 | 53.93882
17 | 31.89666 | 16.28555 | 15.14083 | 24.74637 | 11.93058 | 76.92611 | 0.2827607 | 0.129679 | 849.5783 | 0 | 0 | 0 |  | Fe_Cr_Ni_Mo_Al | Fe31Cr17Ni14Mo14Al24 | 0.06235322 | -10.6548 | 6.46 | 49.4626
18 | 34.99575 | 22.04116 | 14.0643 | 19.45042 | 9.448371 | 80.45605 | 0.2776852 | 0.1245341 | 826.2192 | 0 | 0 | 0 |  | Fe_Cr_Ni_Mo_Al | Fe34Cr23Ni13Mo11Al19 | 0.05920363 | -9.3852 | 6.63 | 44.2779
19 | 37.26571 | 27.94956 | 13.05649 | 14.22646 | 7.501792 | 83.44644 | 0.2727954 | 0.1168336 | 768.2693 | 0 | 0 | 0 |  | Fe_Cr_Ni_Mo_Al | Fe36Cr29Ni12Mo8Al15 | 0.05501128 | -8.1768 | 6.75 | 39.15865
20 | 38.50862 | 34.8842 | 9.845481 | 10.72772 | 6.033986 | 86.82962 | 0.2664225 | 0.1075215 | 694.887 | 0 | 0 | 0 |  | Fe_Cr_Ni_Mo_Al | Fe37Cr36Ni9Mo6Al12 | 0.05065913 | -6.8112 | 6.74 | 34.83641
21 | 9.509783 | 2.656207 | 5.99736 | 62.08034 | 19.75631 | 74.61685 | 0.2860089 | 0.09126539 | 504.2217 | 1 | 0 | 0 |  | Fe_Cr_Ni_Mo_Al | Fe10Cr3Ni6Mo38Al43 | 0.05002649 | -8.9992 | 5.15 | 69.83192
22 | 12.49964 | 3.580835 | 10.10631 | 56.16077 | 17.65244 | 75.55893 | 0.2864156 | 0.1087052 | 663.7906 | 1 | 0 | 0 |  | Fe_Cr_Ni_Mo_Al | Fe13Cr4Ni10Mo34Al38 | 0.05541069 | -10.46016 | 5.515152 | 66.49078
23 | 15.5347 | 6.327775 | 14.28727 | 48.37052 | 15.47974 | 76.60574 | 0.2858926 | 0.1216529 | 791.5434 | 1 | 0 | 0 |  | Fe_Cr_Ni_Mo_Al | Fe16Cr7Ni14Mo29Al33 | 0.05959213 | -11.46128 | 5.888889 | 62.05461
24 | 18.42202 | 9.027212 | 17.3249 | 41.64122 | 13.58465 | 77.70033 | 0.285043 | 0.1284568 | 865.5368 | 1 | 0 | 0 |  | Fe_Cr_Ni_Mo_Al | Fe19Cr10Ni17Mo25Al29 | 0.06137157 | -11.7532 | 6.19 | 57.92932
25 | 20.71562 | 13.77654 | 19.70019 | 33.89288 | 11.91477 | 78.85811 | 0.2828335 | 0.1317924 | 902.3294 | 1 | 0 | 0 |  | Fe_Cr_Ni_Mo_Al | Fe21Cr15Ni19Mo20Al25 | 0.06172312 | -11.6332 | 6.43 | 53.28968
26 | 23.9464 | 18.57929 | 19.92603 | 27.42514 | 10.12314 | 80.76173 | 0.2796527 | 0.1303475 | 898.9856 | 0 | 0 | 0 |  | Fe_Cr_Ni_Mo_Al | Fe24Cr20Ni19Mo16Al21 | 0.06039053 | -10.86 | 6.61 | 48.63849
27 | 26.54284 | 24.71255 | 19.31456 | 21.0453 | 8.384746 | 83.13414 | 0.2751753 | 0.1249344 | 856.2443 | 0 | 0 | 0 |  | Fe_Cr_Ni_Mo_Al | Fe26Cr26Ni18Mo12Al17 | 0.05757493 | -9.81859 | 6.737374 | 43.64013
28 | 28.20708 | 31.8896 | 18.00061 | 15.57552 | 6.327183 | 86.7649 | 0.2691237 | 0.1160817 | 788.312 | 0 | 0 | 0 |  | Fe_Cr_Ni_Mo_Al | Fe28Cr34Ni17Mo9Al13 | 0.05256754 | -8.389766 | 6.841584 | 37.91351
29 | 29.08492 | 41.58612 | 13.10175 | 10.70683 | 5.520385 | 89.6505 | 0.2610424 | 0.1055762 | 691.0102 | 0 | 0 | 0 |  | Fe_Cr_Ni_Mo_Al | Fe28Cr43Ni12Mo6Al11 | 0.04897168 | -7.072 | 6.71 | 33.85461
30 | 6.988827 | 2.440089 | 8.264091 | 67.53466 | 14.77234 | 82.86839 | 0.2815937 | 0.09420826 | 595.693 | 1 | 0 | 0 |  | Fe_Cr_Ni_Mo_Al | Fe8Cr3Ni9Mo45Al35 | 0.04908436 | -9.1388 | 5.47 | 68.53109
31 | 8.981017 | 4.18086 | 13.21575 | 60.17139 | 13.45099 | 82.66648 | 0.2824335 | 0.1122474 | 768.0402 | 1 | 0 | 0 |  | Fe_Cr_Ni_Mo_Al | Fe10Cr5Ni14Mo39Al31 | 0.05451908 | -10.60096 | 5.828283 | 64.65525
32 | 10.99359 | 6.823674 | 18.29574 | 51.93642 | 11.95058 | 82.71234 | 0.2827186 | 0.1247005 | 892.1941 | 1 | 0 | 0 |  | Fe_Cr_Ni_Mo_Al | Fe12Cr8Ni19Mo33Al27 | 0.05808454 | -11.53433 | 6.191919 | 60.13828
33 | 12.9638 | 10.3456 | 21.41239 | 44.54122 | 10.73699 | 82.98433 | 0.2818509 | 0.1304918 | 949.1456 | 1 | 0 | 0 |  | Fe_Cr_Ni_Mo_Al | Fe14Cr12Ni22Mo28Al24 | 0.05952463 | -11.712 | 6.44 | 56.03555
34 | 15.06189 | 14.89974 | 23.74702 | 37.19523 | 9.096125 | 84.31367 | 0.2796444 | 0.1325184 | 976.0903 | 1 | 0 | 0 |  | Fe_Cr_Ni_Mo_Al | Fe16Cr17Ni24Mo23Al20 | 0.05913867 | -11.3104 | 6.68 | 51.16356
35 | 17.32506 | 19.71492 | 25.29185 | 29.76286 | 7.905296 | 85.04552 | 0.2773893 | 0.1309489 | 955.5683 | 1 | 0 | 0 |  | Fe_Cr_Ni_Mo_Al | Fe18Cr22Ni25Mo18Al17 | 0.05764272 | -10.772 | 6.85 | 46.61873
36 | 19.65198 | 27.44528 | 24.78711 | 21.94419 | 6.171441 | 87.57727 | 0.2719937 | 0.1231771 | 882.0857 | 1 | 0 | 0 |  | Fe_Cr_Ni_Mo_Al | Fe20Cr30Ni24Mo13Al13 | 0.05357176 | -9.5092 | 6.97 | 40.56451
37 | 20.14521 | 35.63653 | 23.29178 | 15.57343 | 5.353051 | 89.34679 | 0.2662155 | 0.1147046 | 793.3328 | 0 | 0 | 0 |  | Fe_Cr_Ni_Mo_Al | Fe20Cr38Ni22Mo9Al11 | 0.04999547 | -8.6628 | 6.95 | 36.23794
38 | 20.50397 | 47.72524 | 17.24115 | 10.56718 | 3.96246 | 94.07246 | 0.2554773 | 0.09907449 | 653.1322 | 0 | 0 | 0 |  | Fe_Cr_Ni_Mo_Al | Fe20Cr50Ni16Mo6Al8 | 0.04387302 | -6.7872 | 6.8 | 30.58264
39 | 5.715123 | 2.280441 | 12.01417 | 70.12896 | 9.861306 | 91.64629 | 0.2782096 | 0.1045577 | 777.7227 | 1 | 0 | 0 |  | Fe_Cr_Ni_Mo_Al | Fe7Cr3Ni14Mo50Al25 | 0.04939677 | -9.279053 | 5.949495 | 63.30667
40 | 6.727027 | 4.697367 | 18.56055 | 60.67117 | 9.343894 | 89.43617 | 0.2799881 | 0.1204274 | 927.8897 | 1 | 0 | 0 |  | Fe_Cr_Ni_Mo_Al | Fe8Cr6Ni21Mo42Al23 | 0.05442315 | -10.7888 | 6.31 | 59.54388
41 | 7.744269 | 7.210253 | 23.51524 | 53.21576 | 8.314474 | 89.00565 | 0.2804284 | 0.1294534 | 1020.39 | 1 | 0 | 0 |  | Fe_Cr_Ni_Mo_Al | Fe9Cr9Ni26Mo36Al20 | 0.0564071 | -11.2828 | 6.62 | 55.47928
42 | 9.905475 | 10.89924 | 26.50201 | 44.86219 | 7.831086 | 87.76183 | 0.2801921 | 0.1331664 | 1037.825 | 1 | 0 | 0 |  | Fe_Cr_Ni_Mo_Al | Fe11Cr13Ni28Mo29Al18 | 0.05740784 | -11.36415 | 6.808081 | 51.94714
43 | 10.98385 | 15.33967 | 28.86243 | 37.73849 | 7.075552 | 87.74367 | 0.2786194 | 0.1333756 | 1028.68 | 1 | 0 | 0 |  | Fe_Cr_Ni_Mo_Al | Fe12Cr18Ni30Mo24Al16 | 0.05681404 | -11.1216 | 6.96 | 48.22288
44 | 13.07643 | 21.74059 | 30.43415 | 28.88242 | 5.866398 | 88.5416 | 0.2754418 | 0.1290993 | 973.5635 | 1 | 0 | 0 |  | Fe_Cr_Ni_Mo_Al | Fe14Cr25Ni31Mo18Al13 | 0.05415897 | -10.32879 | 7.118812 | 42.82146
45 | 14.49414 | 28.78864 | 30.46917 | 21.57965 | 4.6684 | 90.20457 | 0.2709062 | 0.1202908 | 877.3607 | 1 | 0 | 0 |  | Fe_Cr_Ni_Mo_Al | Fe15Cr32Ni30Mo13Al10 | 0.04995305 | -9.328 | 7.2 | 37.55476
46 | 15.14533 | 39.48271 | 27.59302 | 13.87642 | 3.902514 | 92.30242 | 0.2631726 | 0.108324 | 747.2403 | 1 | 0 | 0 |  | Fe_Cr_Ni_Mo_Al | Fe15Cr42Ni26Mo8Al8 | 0.0450904 | -8.29548 | 7.111111 | 32.47422
47 | 15.35841 | 52.43095 | 20.44781 | 8.794776 | 2.968063 | 96.61242 | 0.2518482 | 0.09237733 | 598.0501 | 0 | 0 | 0 |  | Fe_Cr_Ni_Mo_Al | Fe15Cr55Ni19Mo5Al6 | 0.03914733 | -6.5892 | 6.88 | 27.29876
48 | 5.409148 | 2.158351 | 17.05644 | 69.02938 | 6.34668 | 97.74728 | 0.2770801 | 0.1152932 | 964.0039 | 1 | 0 | 0 |  | Fe_Cr_Ni_Mo_Al | Fe7Cr3Ni21Mo52Al17 | 0.0501329 | -9.2884 | 6.47 | 55.75338
49 | 5.662659 | 4.519014 | 23.80777 | 59.75726 | 6.2533 | 94.53756 | 0.2792055 | 0.1275955 | 1073.342 | 1 | 0 | 0 |  | Fe_Cr_Ni_Mo_Al | Fe7Cr6Ni28Mo43Al16 | 0.05354274 | -10.4512 | 6.78 | 53.17705
50 | 5.874607 | 7.032235 | 29.10938 | 51.90188 | 6.081895 | 92.26555 | 0.2804546 | 0.1336306 | 1112.702 | 1 | 0 | 0 |  | Fe_Cr_Ni_Mo_Al | Fe7Cr9Ni33Mo36Al15 | 0.05494753 | -11.0076 | 7.01 | 50.64968
51 | 6.855673 | 11.17013 | 32.42656 | 44.16531 | 5.38233 | 91.72787 | 0.2795478 | 0.1347845 | 1108.801 | 1 | 0 | 0 |  | Fe_Cr_Ni_Mo_Al | Fe8Cr14Ni36Mo30Al13 | 0.0546014 | -10.76992 | 7.19802 | 46.83688
52 | 7.952261 | 15.63046 | 35.29149 | 36.43001 | 4.69578 | 91.30368 | 0.2782787 | 0.1324683 | 1063.522 | 1 | 0 | 0 |  | Fe_Cr_Ni_Mo_Al | Fe9Cr19Ni38Mo24Al11 | 0.05299271 | -10.35977 | 7.356436 | 42.88818
53 | 9.217618 | 21.45501 | 36.81633 | 28.50303 | 4.008003 | 91.34215 | 0.2756363 | 0.1258498 | 971.2694 | 1 | 0 | 0 |  | Fe_Cr_Ni_Mo_Al | Fe10Cr25Ni38Mo18Al9 | 0.05007664 | -9.7528 | 7.45 | 38.63923
54 | 10.5151 | 29.37006 | 37.17584 | 19.70615 | 3.232851 | 91.96977 | 0.2711748 | 0.1147023 | 834.1826 | 1 | 0 | 0 |  | Fe_Cr_Ni_Mo_Al | Fe11Cr33Ni37Mo12Al7 | 0.04520316 | -8.9484 | 7.49 | 33.45863
55 | 11.87628 | 40.54358 | 33.28799 | 11.90138 | 2.390762 | 94.40566 | 0.2627486 | 0.09900338 | 666.9319 | 1 | 0 | 0 |  | Fe_Cr_Ni_Mo_Al | Fe12Cr44Ni32Mo7Al5 | 0.03845458 | -7.7772 | 7.37 | 27.69314
56 | 12.23882 | 54.12568 | 24.65611 | 7.008391 | 1.970994 | 98.17751 | 0.2508957 | 0.08524748 | 535.3851 | 0 | 0 | 0 |  | Fe_Cr_Ni_Mo_Al | Fe12Cr57Ni23Mo4Al4 | 0.03335842 | -6.426 | 7.04 | 23.55382
57 | 3.953822 | 4.417418 | 30.75297 | 57.05534 | 3.820446 | 98.06464 | 0.2797069 | 0.1333397 | 1192.359 | 1 | 0 | 0 |  | Fe_Cr_Ni_Mo_Al | Fe5Cr6Ni37Mo42Al10 | 0.05180557 | -9.8568 | 7.28 | 45.62225
58 | 4.11753 | 6.900481 | 35.4886 | 49.51476 | 3.978631 | 95.10141 | 0.2810298 | 0.1360036 | 1181.241 | 1 | 0 | 0 |  | Fe_Cr_Ni_Mo_Al | Fe5Cr9Ni41Mo35Al10 | 0.05253441 | -10.2612 | 7.44 | 44.43602
59 | 5.136944 | 10.36256 | 39.59538 | 41.18238 | 3.722742 | 93.10373 | 0.2813616 | 0.1348534 | 1130.899 | 1 | 0 | 0 |  | Fe_Cr_Ni_Mo_Al | Fe6Cr13Ni44Mo28Al9 | 0.05172001 | -10.1224 | 7.61 | 41.58565
60 | 6.21026 | 14.86806 | 41.96261 | 33.53006 | 3.429009 | 91.96253 | 0.2802153 | 0.1302678 | 1048.386 | 1 | 0 | 0 |  | Fe_Cr_Ni_Mo_Al | Fe7Cr18Ni45Mo22Al8 | 0.04986378 | -9.808 | 7.7 | 38.62196
61 | 7.342124 | 21.362 | 43.40927 | 25.22619 | 2.660418 | 92.2316 | 0.2770267 | 0.1201353 | 916.7266 | 1 | 0 | 0 |  | Fe_Cr_Ni_Mo_Al | Fe8Cr25Ni45Mo16Al6 | 0.04539497 | -9.0156 | 7.78 | 33.77334
62 | 8.546785 | 28.29309 | 42.92072 | 17.94539 | 2.29402 | 92.39528 | 0.2730366 | 0.1093303 | 782.5171 | 1 | 0 | 0 |  | Fe_Cr_Ni_Mo_Al | Fe9Cr32Ni43Mo11Al5 | 0.04115643 | -8.5212 | 7.75 | 30.06327
63 | 10.70737 | 38.96984 | 38.87871 | 10.03324 | 1.410841 | 94.73235 | 0.2649455 | 0.09030052 | 583.7335 | 1 | 0 | 0 |  | Fe_Cr_Ni_Mo_Al | Fe11Cr43Ni38Mo6Al3 | 0.03248178 | -7.34281 | 7.633663 | 23.58894
64 | 2.462942 | 6.87932 | 43.14607 | 45.13181 | 2.379858 | 96.18587 | 0.2827877 | 0.1361014 | 1198.692 | 1 | 0 | 0 |  | Fe_Cr_Ni_Mo_Al | Fe3Cr9Ni50Mo32Al6 | 0.04936005 | -9.2668 | 7.88 | 37.80588
65 | 3.430339 | 10.37984 | 46.87256 | 36.83129 | 2.485966 | 93.41117 | 0.2832791 | 0.1324109 | 1105.924 | 1 | 0 | 0 |  | Fe_Cr_Ni_Mo_Al | Fe4Cr13Ni52Mo25Al6 | 0.04823802 | -9.2632 | 7.98 | 36.32262
66 | 4.443565 | 14.89375 | 49.50803 | 29.00782 | 2.146834 | 92.24495 | 0.2821973 | 0.1245147 | 984.4185 | 1 | 0 | 0 |  | Fe_Cr_Ni_Mo_Al | Fe5Cr18Ni53Mo19Al5 | 0.04509924 | -8.8068 | 8.07 | 33.05692
67 | 5.587274 | 19.94099 | 51.87556 | 20.79658 | 1.799598 | 91.16791 | 0.280709 | 0.112713 | 825.6624 | 1 | 1 | 1 | 825.6624 | Fe_Cr_Ni_Mo_Al | Fe6Cr23Ni53Mo13Al4 | 0.04061341 | -8.323232 | 8.141414 | 29.2564
68 | 7.680388 | 26.81541 | 50.45468 | 13.1942 | 1.855325 | 90.43516 | 0.276975 | 0.1016167 | 685.9243 | 1 | 1 | 1 | 685.9243 | Fe_Cr_Ni_Mo_Al | Fe8Cr30Ni50Mo8Al4 | 0.03699616 | -8.232 | 8.04 | 26.68705
69 | 3.645111 | 37.33133 | 6.385541 | 25.04786 | 27.59016 | 66.11143 | 0.2750287 | 0.1223335 | 630.9362 | 1 | 0 | 0 |  | Fe_Cr_Ni_Mo_Al | Fe3Cr33Ni5Mo12Al47 | 0.06397876 | -10.7308 | 4.85 | 55.14047
70 | 5.89703 | 42.82506 | 6.198285 | 22.28722 | 22.79241 | 71.4522 | 0.2681653 | 0.1248723 | 700.4212 | 0 | 0 | 0 |  | Fe_Cr_Ni_Mo_Al | Fe5Cr39Ni5Mo11Al40 | 0.06521876 | -10.602 | 5.1 | 52.83029
71 | 8.160803 | 47.75926 | 4.901546 | 20.02787 | 19.15052 | 76.16087 | 0.2620828 | 0.1238321 | 732.834 | 0 | 0 | 0 |  | Fe_Cr_Ni_Mo_Al | Fe7Cr44Ni4Mo10Al34 | 0.06499602 | -9.911642 | 5.272727 | 50.30786
72 | 12.31372 | 51.06963 | 4.706465 | 17.30768 | 14.6025 | 81.83399 | 0.2568208 | 0.1207065 | 756.1662 | 0 | 0 | 0 |  | Fe_Cr_Ni_Mo_Al | Fe11Cr49Ni4Mo9Al27 | 0.06295314 | -9.0148 | 5.57 | 46.5129
73 | 15.70337 | 55.34911 | 3.536912 | 13.48847 | 11.92214 | 85.54899 | 0.2522564 | 0.115571 | 734.7514 | 0 | 0 | 0 |  | Fe_Cr_Ni_Mo_Al | Fe14Cr53Ni3Mo7Al22 | 0.06030743 | -7.979594 | 5.737374 | 42.47244
74 | 3.482764 | 22.69824 | 7.321369 | 37.89276 | 28.60486 | 64.47126 | 0.2835055 | 0.1088781 | 531.4687 | 1 | 0 | 0 |  | Fe_Cr_Ni_Mo_Al | Fe3Cr21Ni6Mo19Al51 | 0.05878311 | -10.3452 | 4.77 | 61.40292
75 | 5.684526 | 28.57973 | 8.364896 | 33.20267 | 24.16817 | 68.97918 | 0.2775 | 0.1181857 | 640.8902 | 1 | 0 | 0 |  | Fe_Cr_Ni_Mo_Al | Fe5Cr27Ni7Mo17Al44 | 0.0624502 | -10.9388 | 5.06 | 58.60251
76 | 7.68828 | 32.72286 | 9.235478 | 30.18916 | 20.16423 | 73.48362 | 0.2724945 | 0.122288 | 716.9594 | 1 | 0 | 0 |  | Fe_Cr_Ni_Mo_Al | Fe7Cr32Ni8Mo16Al38 | 0.06376289 | -11.00363 | 5.326733 | 56.00869
77 | 10.93646 | 36.65637 | 9.196131 | 26.30297 | 16.90806 | 77.28701 | 0.2681804 | 0.124081 | 766.398 | 0 | 0 | 0 |  | Fe_Cr_Ni_Mo_Al | Fe10Cr36Ni8Mo14Al32 | 0.06391067 | -10.6048 | 5.56 | 52.69013
78 | 15.19098 | 40.4099 | 10.26451 | 20.50455 | 13.63006 | 80.75295 | 0.2646775 | 0.1240423 | 795.2393 | 0 | 0 | 0 |  | Fe_Cr_Ni_Mo_Al | Fe14Cr40Ni9Mo11Al26 | 0.06257926 | -10.126 | 5.86 | 47.99871
79 | 19.35867 | 44.05811 | 9.043391 | 16.62821 | 10.91162 | 84.39073 | 0.2606273 | 0.1195214 | 780.8055 | 0 | 0 | 0 |  | Fe_Cr_Ni_Mo_Al | Fe18Cr44Ni8Mo9Al21 | 0.05979086 | -8.9644 | 6.05 | 43.7003
80 | 24.74686 | 46.08081 | 7.916414 | 12.93868 | 8.317237 | 87.64857 | 0.2579029 | 0.1120803 | 732.8759 | 0 | 0 | 0 |  | Fe_Cr_Ni_Mo_Al | Fe23Cr46Ni7Mo7Al16 | 0.05549516 | -7.644526 | 6.262626 | 38.91583
81 | 3.214775 | 11.97239 | 4.50534 | 53.38598 | 26.92152 | 67.10718 | 0.2856986 | 0.08665681 | 402.1757 | 1 | 0 | 0 |  | Fe_Cr_Ni_Mo_Al | Fe3Cr12Ni4Mo29Al52 | 0.05051358 | -8.5816 | 4.66 | 67.91702
82 | 4.170445 | 15.53147 | 8.766993 | 48.35997 | 23.17112 | 70.38852 | 0.2826893 | 0.1033342 | 552.4275 | 1 | 0 | 0 |  | Fe_Cr_Ni_Mo_Al | Fe4Cr16Ni8Mo27Al46 | 0.0563867 | -10.3684 | 5.029703 | 65.1971
83 | 6.241239 | 20.33803 | 10.93346 | 42.88749 | 19.59977 | 74.10912 | 0.2784784 | 0.1153534 | 682.6807 | 1 | 0 | 0 |  | Fe_Cr_Ni_Mo_Al | Fe6Cr21Ni10Mo24Al39 | 0.06026993 | -11.0832 | 5.35 | 61.60642
84 | 9.241032 | 23.89946 | 12.95083 | 37.04223 | 16.86645 | 76.64528 | 0.2758437 | 0.1226106 | 769.6992 | 1 | 0 | 0 |  | Fe_Cr_Ni_Mo_Al | Fe9Cr25Ni12Mo21Al34 | 0.06224298 | -11.40869 | 5.643564 | 57.80327
85 | 13.54892 | 27.16998 | 14.24108 | 30.43757 | 14.60246 | 78.44546 | 0.273826 | 0.1266877 | 821.1836 | 1 | 0 | 0 |  | Fe_Cr_Ni_Mo_Al | Fe13Cr28Ni13Mo17Al29 | 0.0628677 | -11.306 | 5.91 | 53.5814
86 | 17.66721 | 29.99513 | 15.29274 | 24.99464 | 12.05028 | 80.96737 | 0.2715286 | 0.1269839 | 845.703 | 1 | 0 | 0 |  | Fe_Cr_Ni_Mo_Al | Fe17Cr31Ni14Mo14Al24 | 0.06164884 | -10.7556 | 6.18 | 49.17418
87 | 23.85988 | 32.83896 | 14.17497 | 19.60347 | 9.522718 | 83.73022 | 0.2687822 | 0.122597 | 824.2093 | 0 | 0 | 0 |  | Fe_Cr_Ni_Mo_Al | Fe23Cr34Ni13Mo11Al19 | 0.05872976 | -9.4908 | 6.41 | 44.08345
88 | 30.17035 | 34.87024 | 13.12205 | 14.2979 | 7.539464 | 85.58705 | 0.2670613 | 0.1157585 | 768.0134 | 0 | 0 | 0 |  | Fe_Cr_Ni_Mo_Al | Fe29Cr36Ni12Mo8Al15 | 0.05475405 | -8.258 | 6.61 | 39.04497
89 | 37.49475 | 35.87896 | 9.852552 | 10.73542 | 6.03832 | 87.14174 | 0.2655969 | 0.1073626 | 694.6944 | 0 | 0 | 0 |  | Fe_Cr_Ni_Mo_Al | Fe36Cr37Ni9Mo6Al12 | 0.05062716 | -6.8196 | 6.72 | 34.82082
90 | 2.866091 | 8.894854 | 6.025016 | 62.36662 | 19.84742 | 76.37503 | 0.281039 | 0.08672215 | 471.6054 | 1 | 0 | 0 |  | Fe_Cr_Ni_Mo_Al | Fe3Cr10Ni6Mo38Al43 | 0.04925336 | -8.75 | 5.01 | 69.7048
91 | 3.869132 | 11.70758 | 10.16698 | 56.49791 | 17.75841 | 77.90218 | 0.2798835 | 0.1038843 | 629.3286 | 1 | 0 | 0 |  | Fe_Cr_Ni_Mo_Al | Fe4Cr13Ni10Mo34Al38 | 0.05457445 | -10.25446 | 5.333333 | 66.34948
92 | 6.837632 | 14.55116 | 14.37388 | 48.66375 | 15.57358 | 79.02523 | 0.2792215 | 0.1180608 | 768.8295 | 1 | 0 | 0 |  | Fe_Cr_Ni_Mo_Al | Fe7Cr16Ni14Mo29Al33 | 0.05889862 | -11.38414 | 5.707071 | 61.92989
93 | 9.754494 | 17.25553 | 17.42978 | 41.8933 | 13.66689 | 80.16442 | 0.2783166 | 0.1259466 | 854.049 | 1 | 0 | 0 |  | Fe_Cr_Ni_Mo_Al | Fe10Cr19Ni17Mo25Al29 | 0.0607784 | -11.7748 | 6.01 | 57.82031
94 | 14.85751 | 19.36619 | 19.78093 | 34.03178 | 11.96359 | 80.55079 | 0.2782342 | 0.1305698 | 899.7496 | 1 | 0 | 0 |  | Fe_Cr_Ni_Mo_Al | Fe15Cr21Ni19Mo20Al25 | 0.06138281 | -11.7052 | 6.31 | 53.21757
95 | 20.0104 | 22.35667 | 19.98102 | 27.50082 | 10.15108 | 81.9227 | 0.2765282 | 0.1296871 | 898.8779 | 1 | 0 | 0 |  | Fe_Cr_Ni_Mo_Al | Fe20Cr24Ni19Mo16Al21 | 0.06019345 | -10.9272 | 6.53 | 48.59373
96 | 26.54284 | 24.71255 | 19.31456 | 21.0453 | 8.384746 | 83.13414 | 0.2751753 | 0.124801 | 854.8153 | 1 | 0 | 0 |  | Fe_Cr_Ni_Mo_Al | Fe26Cr26Ni18Mo12Al17 | 0.05757493 | -9.81859 | 6.737374 | 43.64013
97 | 34.10929 | 26.15302 | 17.9259 | 15.51087 | 6.30092 | 84.93889 | 0.2739137 | 0.1167592 | 786.3432 | 0 | 0 | 0 |  | Fe_Cr_Ni_Mo_Al | Fe34Cr28Ni17Mo9Al13 | 0.05277855 | -8.262719 | 6.960396 | 37.96265
98 | 44.19132 | 26.79148 | 12.96248 | 10.59302 | 5.461704 | 84.95163 | 0.273374 | 0.1074068 | 688.6626 | 0 | 0 | 0 |  | Fe_Cr_Ni_Mo_Al | Fe43Cr28Ni12Mo6Al11 | 0.04943615 | -6.85 | 7.01 | 34.03534
99 | 2.628728 | 6.526562 | 8.289057 | 67.73869 | 14.81697 | 84.13854 | 0.2782841 | 0.09074854 | 567.2024 | 1 | 0 | 0 |  | Fe_Cr_Ni_Mo_Al | Fe3Cr8Ni9Mo45Al35 | 0.04854725 | -8.9788 | 5.37 | 68.52707
100 | 4.504457 | 8.387693 | 13.2568 | 60.35828 | 13.49277 | 83.98524 | 0.279001 | 0.1093004 | 743.8815 | 1 | 0 | 0 |  | Fe_Cr_Ni_Mo_Al | Fe5Cr10Ni14Mo39Al31 | 0.05407348 | -10.52138 | 5.727273 | 64.65414
101 | 7.347625 | 10.26144 | 18.34209 | 52.06799 | 11.98085 | 83.80049 | 0.2798908 | 0.1229979 | 879.8211 | 1 | 0 | 0 |  | Fe_Cr_Ni_Mo_Al | Fe8Cr12Ni19Mo33Al27 | 0.05778735 | -11.5376 | 6.111111 | 60.14011
102 | 11.12604 | 12.0853 | 21.43977 | 44.59818 | 10.75072 | 83.53782 | 0.2804115 | 0.1300051 | 947.0795 | 1 | 0 | 0 |  | Fe_Cr_Ni_Mo_Al | Fe12Cr14Ni22Mo28Al24 | 0.05939734 | -11.736 | 6.4 | 56.03605
103 | 15.99288 | 14.01418 | 23.73161 | 37.1711 | 9.090225 | 84.02844 | 0.2803818 | 0.1326826 | 976.2018 | 1 | 0 | 0 |  | Fe_Cr_Ni_Mo_Al | Fe17Cr16Ni24Mo23Al20 | 0.05919334 | -11.2888 | 6.7 | 51.1621
104 | 21.11901 | 16.08768 | 25.22488 | 29.68406 | 7.884365 | 83.87331 | 0.2804234 | 0.1312808 | 952.4141 | 1 | 0 | 0 |  | Fe_Cr_Ni_Mo_Al | Fe22Cr18Ni25Mo18Al17 | 0.05783215 | -10.6568 | 6.93 | 46.61598
105 | 29.27958 | 18.17372 | 24.62029 | 21.79651 | 6.129907 | 84.54956 | 0.2797844 | 0.1233913 | 868.6118 | 1 | 0 | 0 |  | Fe_Cr_Ni_Mo_Al | Fe30Cr20Ni24Mo13Al13 | 0.05396474 | -9.1852 | 7.17 | 40.55268
106 | 37.80327 | 18.52447 | 23.00418 | 15.38113 | 5.286952 | 83.7765 | 0.2806087 | 0.1148751 | 768.7257 | 1 | 0 | 0 |  | Fe_Cr_Ni_Mo_Al | Fe38Cr20Ni22Mo9Al11 | 0.05060414 | -8.0796 | 7.31 | 36.26972
107 | 50.19538 | 18.69364 | 16.88309 | 10.34772 | 3.880169 | 84.55738 | 0.2798724 | 0.1014818 | 638.4055 | 0 | 0 | 0 |  | Fe_Cr_Ni_Mo_Al | Fe50Cr20Ni16Mo6Al8 | 0.04470607 | -6.0672 | 7.4 | 30.66297
108 | 2.454867 | 5.333039 | 12.04129 | 70.28724 | 9.883563 | 92.69404 | 0.2756935 | 0.1014781 | 747.9759 | 1 | 0 | 0 |  | Fe_Cr_Ni_Mo_Al | Fe3Cr7Ni14Mo50Al25 | 0.04900055 | -9.189266 | 5.868687 | 63.38623
109 | 5.051128 | 6.270428 | 18.58209 | 60.74161 | 9.354743 | 89.97082 | 0.2786832 | 0.1196262 | 921.4588 | 1 | 0 | 0 |  | Fe_Cr_Ni_Mo_Al | Fe6Cr8Ni21Mo42Al23 | 0.05426402 | -10.7872 | 6.27 | 59.57739
110 | 7.744269 | 7.210253 | 23.51524 | 53.21576 | 8.314474 | 89.00565 | 0.2804284 | 0.1294534 | 1020.39 | 1 | 0 | 0 |  | Fe_Cr_Ni_Mo_Al | Fe9Cr9Ni26Mo36Al20 | 0.0564071 | -11.2828 | 6.62 | 55.47928
111 | 11.69195 | 9.210991 | 26.46914 | 44.80654 | 7.821373 | 87.19216 | 0.281607 | 0.1333562 | 1036.505 | 1 | 0 | 0 |  | Fe_Cr_Ni_Mo_Al | Fe13Cr11Ni28Mo29Al18 | 0.05752708 | -11.31191 | 6.848485 | 51.91951
112 | 16.41362 | 10.18787 | 28.75354 | 37.59611 | 7.048857 | 86.01063 | 0.2829539 | 0.1341717 | 1027.321 | 1 | 0 | 0 |  | Fe_Cr_Ni_Mo_Al | Fe18Cr12Ni30Mo24Al16 | 0.05712529 | -10.9152 | 7.08 | 48.14992
113 | 23.1865 | 12.08908 | 30.22005 | 28.67924 | 5.825128 | 85.29506 | 0.2835995 | 0.129775 | 962.6783 | 1 | 0 | 0 |  | Fe_Cr_Ni_Mo_Al | Fe25Cr14Ni31Mo18Al13 | 0.05463248 | -9.871581 | 7.336634 | 42.70092
114 | 30.5745 | 13.34353 | 30.12791 | 21.33795 | 4.616112 | 84.99587 | 0.284005 | 0.1203086 | 850.879 | 1 | 0 | 0 |  | Fe_Cr_Ni_Mo_Al | Fe32Cr15Ni30Mo13Al10 | 0.05057418 | -8.5528 | 7.54 | 37.37098
115 | 41.62446 | 13.84078 | 27.08388 | 13.62038 | 3.830506 | 83.73464 | 0.2849109 | 0.1075041 | 701.0181 | 1 | 0 | 0 |  | Fe_Cr_Ni_Mo_Al | Fe42Cr15Ni26Mo8Al8 | 0.04590924 | -7.127436 | 7.656566 | 32.30582
116 | 54.76744 | 13.9066 | 19.88619 | 8.55322 | 2.886542 | 83.77632 | 0.2843999 | 0.09347209 | 561.5183 | 0 | 0 | 0 |  | Fe_Cr_Ni_Mo_Al | Fe55Cr15Ni19Mo5Al6 | 0.04012487 | -5.3252 | 7.68 | 27.18717
117 | 2.323158 | 5.04691 | 17.09287 | 69.17683 | 6.360236 | 98.81143 | 0.2746643 | 0.1135988 | 947.878 | 1 | 0 | 0 |  | Fe_Cr_Ni_Mo_Al | Fe3Cr7Ni21Mo52Al17 | 0.04978712 | -9.2628 | 6.39 | 55.90971
118 | 4.856417 | 5.275126 | 23.82105 | 59.79061 | 6.25679 | 94.81117 | 0.2785698 | 0.1275091 | 1073.577 | 1 | 0 | 0 |  | Fe_Cr_Ni_Mo_Al | Fe6Cr7Ni28Mo43Al16 | 0.05347068 | -10.4664 | 6.76 | 53.21072
119 | 7.544334 | 5.463193 | 29.07573 | 51.84188 | 6.074864 | 91.70552 | 0.2817798 | 0.1343587 | 1118.024 | 1 | 0 | 0 |  | Fe_Cr_Ni_Mo_Al | Fe9Cr7Ni33Mo36Al15 | 0.05507325 | -10.9452 | 7.05 | 50.59041
120 | 11.95504 | 6.360381 | 32.312 | 44.00927 | 5.363315 | 90.01985 | 0.2836286 | 0.1358184 | 1111.001 | 1 | 0 | 0 |  | Fe_Cr_Ni_Mo_Al | Fe14Cr8Ni36Mo30Al13 | 0.05492467 | -10.51818 | 7.316832 | 46.66918
121 | 16.68644 | 7.359065 | 35.07777 | 36.20939 | 4.667342 | 88.38333 | 0.2853255 | 0.1330683 | 1053.587 | 1 | 0 | 0 |  | Fe_Cr_Ni_Mo_Al | Fe19Cr9Ni38Mo24Al11 | 0.053459 | -9.846094 | 7.554455 | 42.62429
122 | 22.82641 | 8.500956 | 36.46864 | 28.23385 | 3.970151 | 86.80347 | 0.286706 | 0.1254042 | 942.026 | 1 | 0 | 0 |  | Fe_Cr_Ni_Mo_Al | Fe25Cr10Ni38Mo18Al9 | 0.05067975 | -8.8828 | 7.75 | 38.27297
123 | 31.09438 | 9.650077 | 36.64443 | 19.42447 | 3.18664 | 85.12607 | 0.288065 | 0.1142653 | 795.7628 | 1 | 0 | 0 |  | Fe_Cr_Ni_Mo_Al | Fe33Cr11Ni37Mo12Al7 | 0.04592492 | -7.5932 | 7.93 | 32.98714
124 | 42.61571 | 10.82103 | 32.57657 | 11.64702 | 2.339667 | 84.18789 | 0.2881805 | 0.0970141 | 606.6709 | 1 | 1 | 1 | 606.6709 | Fe_Cr_Ni_Mo_Al | Fe44Cr12Ni32Mo7Al5 | 0.03927385 | -5.9724 | 8.01 | 27.12103
125 | 56.35102 | 11.04532 | 23.89973 | 6.793394 | 1.91053 | 83.56856 | 0.2875312 | 0.08281771 | 466.042 | 1 | 1 | 1 | 466.042 | Fe_Cr_Ni_Mo_Al | Fe57Cr12Ni23Mo4Al4 | 0.03429197 | -4.572 | 7.94 | 23.0732
126 | 4.742001 | 3.679175 | 30.73621 | 57.02425 | 3.818364 | 97.784 | 0.2803358 | 0.1339013 | 1197.766 | 1 | 0 | 0 |  | Fe_Cr_Ni_Mo_Al | Fe6Cr5Ni37Mo42Al10 | 0.05187011 | -9.8204 | 7.3 | 45.56973
127 | 7.394757 | 3.824912 | 35.40817 | 49.40254 | 3.969614 | 93.95628 | 0.2836579 | 0.1371098 | 1187.799 | 1 | 0 | 0 |  | Fe_Cr_Ni_Mo_Al | Fe9Cr5Ni41Mo35Al10 | 0.05276278 | -10.0612 | 7.52 | 44.25562
128 | 11.08424 | 4.763035 | 39.43242 | 41.01289 | 3.707421 | 91.05024 | 0.2861647 | 0.1359991 | 1131.718 | 1 | 0 | 0 |  | Fe_Cr_Ni_Mo_Al | Fe13Cr6Ni44Mo28Al9 | 0.05206603 | -9.6884 | 7.75 | 41.30206
129 | 15.86249 | 5.743374 | 41.68212 | 33.30593 | 3.406088 | 88.66343 | 0.2880619 | 0.1310051 | 1037.04 | 1 | 0 | 0 |  | Fe_Cr_Ni_Mo_Al | Fe18Cr7Ni45Mo22Al8 | 0.05033718 | -9.0468 | 7.92 | 38.22316
130 | 22.69992 | 6.763078 | 42.94722 | 24.95768 | 2.6321 | 86.9926 | 0.2896213 | 0.1196612 | 883.8436 | 1 | 0 | 0 |  | Fe_Cr_Ni_Mo_Al | Fe25Cr8Ni45Mo16Al6 | 0.04600249 | -7.744 | 8.12 | 33.17355
131 | 29.93767 | 7.83936 | 42.28387 | 17.67912 | 2.259982 | 85.16008 | 0.2906891 | 0.1082341 | 736.8605 | 1 | 1 | 1 | 736.8605 | Fe_Cr_Ni_Mo_Al | Fe32Cr9Ni43Mo11Al5 | 0.04184453 | -6.7916 | 8.21 | 29.3549
132 | 40.97595 | 9.759406 | 38.0612 | 9.822267 | 1.381175 | 84.49658 | 0.2901306 | 0.08693936 | 515.3227 | 1 | 1 | 1 | 515.3227 | Fe_Cr_Ni_Mo_Al | Fe43Cr11Ni38Mo6Al3 | 0.03317929 | -5.146946 | 8.267327 | 22.64862
133 | 7.363814 | 2.285344 | 43.00001 | 44.97903 | 2.371802 | 94.42552 | 0.286757 | 0.1375581 | 1205.394 | 1 | 0 | 0 |  | Fe_Cr_Ni_Mo_Al | Fe9Cr3Ni50Mo32Al6 | 0.04966467 | -8.8348 | 8 | 37.43972
134 | 11.08958 | 3.176888 | 46.62442 | 36.63631 | 2.472805 | 90.71516 | 0.2895178 | 0.1336589 | 1103.421 | 1 | 0 | 0 |  | Fe_Cr_Ni_Mo_Al | Fe13Cr4Ni52Mo25Al6 | 0.04863567 | -8.5288 | 8.16 | 35.85602
135 | 15.8704 | 4.104455 | 49.11673 | 28.77854 | 2.129866 | 88.26197 | 0.2915695 | 0.1251591 | 967.8683 | 1 | 0 | 0 |  | Fe_Cr_Ni_Mo_Al | Fe18Cr5Ni53Mo19Al5 | 0.04559023 | -7.6524 | 8.33 | 32.42761
136 | 21.18661 | 5.145823 | 51.31539 | 20.57201 | 1.780166 | 85.78714 | 0.2935959 | 0.1117441 | 787.5024 | 1 | 1 | 1 | 787.5024 | Fe_Cr_Ni_Mo_Al | Fe23Cr6Ni53Mo13Al4 | 0.04115016 | -6.692786 | 8.484848 | 28.48499
137 | 28.388 | 7.048126 | 49.73039 | 13.00479 | 1.828692 | 83.42346 | 0.2941636 | 0.09898521 | 629.0233 | 1 | 1 | 1 | 629.0233 | Fe_Cr_Ni_Mo_Al | Fe30Cr8Ni50Mo8Al4 | 0.03756416 | -6.208 | 8.48 | 25.92262
138 | 39.22471 | 5.533322 | 3.74805 | 24.50343 | 26.99048 | 58.81408 | 0.2992953 | 0.1230708 | 599.2596 | 0 | 0 | 0 |  | Fe_Cr_Ni_Mo_Al | Fe33Cr5Ni3Mo12Al47 | 0.06611754 | -10.738 | 5.37 | 56.66187
139 | 44.75918 | 5.342661 | 6.031506 | 21.68753 | 22.17912 | 62.17268 | 0.2977228 | 0.1289893 | 684.0471 | 0 | 0 | 0 |  | Fe_Cr_Ni_Mo_Al | Fe39Cr5Ni5Mo11Al40 | 0.06738246 | -11.1052 | 5.78 | 54.58388
140 | 49.61247 | 4.199216 | 8.296109 | 19.37037 | 18.52183 | 64.68644 | 0.2974641 | 0.1320494 | 740.6282 | 0 | 0 | 0 |  | Fe_Cr_Ni_Mo_Al | Fe44Cr4Ni7Mo10Al34 | 0.06718166 | -11.06418 | 6.141414 | 52.3214
141 | 52.80634 | 4.01347 | 12.46008 | 16.6622 | 14.05791 | 68.44543 | 0.296374 | 0.1323191 | 789.155 | 0 | 0 | 0 |  | Fe_Cr_Ni_Mo_Al | Fe49Cr4Ni11Mo9Al27 | 0.06492653 | -10.6156 | 6.61 | 48.50775
142 | 56.88977 | 2.998124 | 15.79518 | 12.90792 | 11.40901 | 69.9822 | 0.2973265 | 0.1291164 | 778.8581 | 0 | 0 | 0 |  | Fe_Cr_Ni_Mo_Al | Fe53Cr3Ni14Mo7Al22 | 0.06215357 | -9.956943 | 6.969697 | 44.65339
143 | 24.1325 | 6.419548 | 3.62362 | 37.50909 | 28.31523 | 60.79522 | 0.2954806 | 0.1093802 | 520.0791 | 0 | 0 | 0 |  | Fe_Cr_Ni_Mo_Al | Fe21Cr6Ni3Mo19Al51 | 0.0602834 | -9.8508 | 5.01 | 61.98528
144 | 30.25718 | 7.303529 | 5.889425 | 32.72754 | 23.82233 | 63.8009 | 0.2938022 | 0.1204668 | 634.1518 | 0 | 0 | 0 |  | Fe_Cr_Ni_Mo_Al | Fe27Cr7Ni5Mo17Al44 | 0.06404783 | -10.778 | 5.42 | 59.40026
145 | 34.53801 | 8.0391 | 7.941155 | 29.66656 | 19.81517 | 67.07517 | 0.2919398 | 0.1261768 | 717.1484 | 0 | 0 | 0 |  | Fe_Cr_Ni_Mo_Al | Fe32Cr8Ni7Mo16Al38 | 0.06537088 | -11.06244 | 5.782178 | 56.8827
146 | 38.51496 | 7.968691 | 11.24515 | 25.73089 | 16.54031 | 69.36108 | 0.2916824 | 0.1308344 | 784.1872 | 1 | 0 | 0 |  | Fe_Cr_Ni_Mo_Al | Fe36Cr8Ni10Mo14Al32 | 0.06546181 | -11.2272 | 6.16 | 53.74132
147 | 42.30429 | 8.862109 | 15.56291 | 19.98559 | 13.2851 | 71.54685 | 0.2913991 | 0.1321833 | 820.0391989 | 0 | 0 | 0 |  | Fe_Cr_Ni_Mo_Al | Fe40Cr9Ni14Mo11Al26 | 0.06395586 | -11.0152 | 6.58 | 49.14961
148 | 45.84534 | 7.76073 | 19.71302 | 16.1096 | 10.57131 | 73.21287 | 0.2925218 | 0.1296399 | 817.147 | 0 | 0 | 0 |  | Fe_Cr_Ni_Mo_Al | Fe44Cr8Ni18Mo9Al21 | 0.06106491 | -10.39 | 6.97 | 45.02893
149 | 47.69421 | 6.757343 | 25.06536 | 12.46826 | 8.014837 | 74.85647 | 0.2938619 | 0.1231018 | 774.4809 | 1 | 0 | 0 |  | Fe_Cr_Ni_Mo_Al | Fe46Cr7Ni23Mo7Al16 | 0.05655932 | -9.471687 | 7.373737 | 40.32093
150 | 12.79049 | 3.969503 | 3.360977 | 53.10114 | 26.77788 | 65.16966 | 0.2917313 | 0.08978055 | 419.288 | 1 | 0 | 0 |  | Fe_Cr_Ni_Mo_Al | Fe12Cr4Ni3Mo29Al52 | 0.05147905 | -8.57 | 4.8 | 68.17935
151 | 16.62159 | 7.737715 | 4.367681 | 48.18549 | 23.08752 | 68.55482 | 0.2880427 | 0.1030532 | 543.3637 | 0 | 0 | 0 |  | Fe_Cr_Ni_Mo_Al | Fe16Cr8Ni4Mo27Al46 | 0.05734571 | -9.463386 | 5.108911 | 65.27217
152 | 21.71913 | 9.629269 | 6.522479 | 42.64168 | 19.48744 | 71.3954 | 0.2862282 | 0.1161657 | 677.5742 | 0 | 0 | 0 |  | Fe_Cr_Ni_Mo_Al | Fe21Cr10Ni6Mo24Al39 | 0.06131522 | -10.254 | 5.49 | 61.74597
153 | 25.47514 | 11.38486 | 9.639562 | 36.76171 | 16.73872 | 73.2854 | 0.2853355 | 0.1238909 | 764.3506 | 0 | 0 | 0 |  | Fe_Cr_Ni_Mo_Al | Fe25Cr12Ni9Mo21Al34 | 0.06322734 | -10.82678 | 5.841584 | 58.00778
154 | 28.87104 | 12.4801 | 14.08919 | 30.11295 | 14.44672 | 74.24108 | 0.2857642 | 0.130008 | 829.4807 | 0 | 0 | 0 |  | Fe_Cr_Ni_Mo_Al | Fe28Cr13Ni13Mo17Al29 | 0.06373566 | -11.294 | 6.21 | 53.93882
155 | 31.77891 | 13.36212 | 18.31743 | 24.65501 | 11.88654 | 75.91468 | 0.285779 | 0.1318271 | 864.1959 | 0 | 0 | 0 |  | Fe_Cr_Ni_Mo_Al | Fe31Cr14Ni17Mo14Al24 | 0.06240695 | -11.1552 | 6.58 | 49.63406
156 | 34.56863 | 12.30599 | 24.57929 | 19.21303 | 9.333054 | 76.99715 | 0.2878162 | 0.1299576 | 859.7001 | 0 | 0 | 0 |  | Fe_Cr_Ni_Mo_Al | Fe34Cr13Ni23Mo11Al19 | 0.05935525 | -10.7412 | 7.03 | 44.78362
157 | 36.49477 | 11.32607 | 30.90042 | 13.93214 | 7.346597 | 77.42641 | 0.2902018 | 0.1240638 | 807.098 | 0 | 0 | 0 |  | Fe_Cr_Ni_Mo_Al | Fe36Cr12Ni29Mo8Al15 | 0.05522784 | -10.0264 | 7.43 | 39.95798
158 | 37.252 | 8.436463 | 38.09681 | 10.37765 | 5.837084 | 77.10192 | 0.2942386 | 0.1171605 | 740.692 | 1 | 0 | 0 |  | Fe_Cr_Ni_Mo_Al | Fe37Cr9Ni36Mo6Al12 | 0.05095328 | -9.2196 | 7.82 | 36.00722
159 | 9.542463 | 5.33067 | 3.008985 | 62.29367 | 19.82421 | 75.50483 | 0.2833236 | 0.0869949 | 471.7585 | 1 | 0 | 0 |  | Fe_Cr_Ni_Mo_Al | Fe10Cr6Ni3Mo38Al43 | 0.04990559 | -8.0488 | 5.03 | 69.68037
160 | 12.58681 | 9.014517 | 4.070714 | 56.55242 | 17.77554 | 77.39568 | 0.2809255 | 0.1016656 | 608.0285 | 0 | 0 | 0 |  | Fe_Cr_Ni_Mo_Al | Fe13Cr10Ni4Mo34Al38 | 0.05520761 | -8.728905 | 5.272727 | 66.20807
161 | 15.66248 | 12.75965 | 7.202395 | 48.7684 | 15.60707 | 78.81455 | 0.2793509 | 0.1144611 | 733.9374 | 0 | 0 | 0 |  | Fe_Cr_Ni_Mo_Al | Fe16Cr14Ni7Mo29Al33 | 0.05939601 | -9.704316 | 5.606061 | 61.7403
162 | 18.57334 | 15.47232 | 10.27483 | 41.98327 | 13.69624 | 79.94567 | 0.2784486 | 0.1218305 | 812.4727 | 0 | 0 | 0 |  | Fe_Cr_Ni_Mo_Al | Fe19Cr17Ni10Mo25Al29 | 0.06120438 | -10.2356 | 5.91 | 57.63227
163 | 20.81421 | 17.53333 | 15.6268 | 34.05419 | 11.97147 | 80.17919 | 0.2789693 | 0.1283508 | 875.4927 | 0 | 0 | 0 |  | Fe_Cr_Ni_Mo_Al | Fe21Cr19Ni15Mo20Al25 | 0.06164119 | -10.8956 | 6.27 | 53.11676
164 | 23.91775 | 17.62921 | 20.94968 | 27.39233 | 10.11103 | 80.42286 | 0.2806359 | 0.1311005 | 904.6278 | 0 | 0 | 0 |  | Fe_Cr_Ni_Mo_Al | Fe24Cr19Ni20Mo16Al21 | 0.0604082 | -11.0152 | 6.65 | 48.68016
165 | 26.28515 | 16.94258 | 27.62795 | 20.84098 | 8.303341 | 80.32439 | 0.2832625 | 0.129406 | 885.8809 | 0 | 0 | 0 |  | Fe_Cr_Ni_Mo_Al | Fe26Cr18Ni26Mo12Al17 | 0.05769665 | -10.84379 | 7.060606 | 43.96735
166 | 27.63888 | 15.62361 | 35.27602 | 15.26177 | 6.199728 | 80.76074 | 0.2861617 | 0.1233969 | 831.4485 | 1 | 0 | 0 |  | Fe_Cr_Ni_Mo_Al | Fe28Cr17Ni34Mo9Al13 | 0.05277703 | -10.03627 | 7.514851 | 38.50839
167 | 28.00248 | 11.17352 | 45.2007 | 10.30836 | 5.314936 | 78.39219 | 0.2929762 | 0.1170043 | 749.4794 | 1 | 1 | 1 | 749.4794 | Fe_Cr_Ni_Mo_Al | Fe28Cr12Ni43Mo6Al11 | 0.04930433 | -9.5768 | 7.95 | 35.06723
168 | 7.03308 | 7.366619 | 2.77214 | 67.96228 | 14.86588 | 84.64217 | 0.2765854 | 0.0854914 | 520.3693 | 0 | 0 | 0 |  | Fe_Cr_Ni_Mo_Al | Fe8Cr9Ni3Mo45Al35 | 0.04884849 | -7.3556 | 5.23 | 68.4277
169 | 9.069013 | 11.82111 | 4.766156 | 60.76094 | 13.58278 | 85.43048 | 0.2746358 | 0.1014034 | 671.4962 | 0 | 0 | 0 |  | Fe_Cr_Ni_Mo_Al | Fe10Cr14Ni5Mo39Al31 | 0.05422572 | -8.195082 | 5.464646 | 64.49199
170 | 11.12821 | 16.40468 | 7.797802 | 52.5724 | 12.09692 | 86.19864 | 0.2728957 | 0.1130272 | 788.0111 | 0 | 0 | 0 |  | Fe_Cr_Ni_Mo_Al | Fe12Cr19Ni8Mo33Al27 | 0.05778612 | -8.988879 | 5.747475 | 59.92965
171 | 13.10952 | 19.18013 | 11.81077 | 45.0419 | 10.85768 | 86.21014 | 0.2727579 | 0.1207249 | 863.0822 | 1 | 0 | 0 |  | Fe_Cr_Ni_Mo_Al | Fe14Cr22Ni12Mo28Al24 | 0.05929281 | -9.72 | 6.04 | 55.82958
172 | 15.18199 | 21.20264 | 16.95492 | 37.4918 | 9.168652 | 86.63877 | 0.2731229 | 0.1263941 | 923.275 | 1 | 0 | 0 |  | Fe_Cr_Ni_Mo_Al | Fe16Cr24Ni17Mo23Al20 | 0.05899986 | -10.1428 | 6.4 | 51.02656
173 | 17.38533 | 22.48125 | 22.33424 | 29.86639 | 7.932793 | 86.06944 | 0.2745152 | 0.1286858 | 937.1144 | 1 | 0 | 0 |  | Fe_Cr_Ni_Mo_Al | Fe18Cr25Ni22Mo18Al17 | 0.05759149 | -10.3544 | 6.73 | 46.55201
174 | 19.51388 | 21.80193 | 30.76615 | 21.78998 | 6.128071 | 85.46501 | 0.2778908 | 0.1260378 | 901.4971 | 1 | 0 | 0 |  | Fe_Cr_Ni_Mo_Al | Fe20Cr24Ni30Mo13Al13 | 0.0536559 | -10.15 | 7.21 | 40.69506
175 | 19.76287 | 20.24011 | 39.46771 | 15.27786 | 5.251455 | 83.58513 | 0.2823454 | 0.1209551 | 829.6344 | 1 | 0 | 0 |  | Fe_Cr_Ni_Mo_Al | Fe20Cr22Ni38Mo9Al11 | 0.05018703 | -10.0388 | 7.59 | 36.67157
176 | 19.68048 | 14.65871 | 51.71471 | 10.14278 | 3.803318 | 81.55393 | 0.2902554 | 0.110524 | 712.8927 | 1 | 1 | 1 | 712.8927 | Fe_Cr_Ni_Mo_Al | Fe20Cr16Ni50Mo6Al8 | 0.04420223 | -8.936 | 8.16 | 31.44216
177 | 5.777408 | 10.75804 | 2.602523 | 70.89325 | 9.968778 | 94.95121 | 0.2694806 | 0.08964882 | 629.7767 | 0 | 0 | 0 |  | Fe_Cr_Ni_Mo_Al | Fe7Cr14Ni3Mo50Al25 | 0.0489974 | -6.329558 | 5.505051 | 63.53672
178 | 6.830448 | 16.69354 | 5.384541 | 61.60392 | 9.487546 | 94.05845 | 0.2676178 | 0.1027581 | 752.685 | 0 | 0 | 0 |  | Fe_Cr_Ni_Mo_Al | Fe8Cr21Ni6Mo42Al23 | 0.05398555 | -7.3208 | 5.71 | 59.72398
179 | 7.882688 | 21.20192 | 8.285383 | 54.16692 | 8.463085 | 94.39998 | 0.2659564 | 0.1115547 | 843.9536 | 0 | 0 | 0 |  | Fe_Cr_Ni_Mo_Al | Fe9Cr26Ni9Mo36Al20 | 0.05598305 | -7.876 | 5.94 | 55.65061
180 | 10.06874 | 23.86219 | 12.50731 | 45.6016 | 7.960157 | 92.71171 | 0.2667568 | 0.1194352 | 908.763 | 1 | 0 | 0 |  | Fe_Cr_Ni_Mo_Al | Fe11Cr28Ni13Mo29Al18 | 0.05708157 | -8.731762 | 6.20202 | 51.97541
181 | 11.13061 | 25.90772 | 17.54885 | 38.24273 | 7.170091 | 91.76742 | 0.2676386 | 0.1237173 | 941.6714 | 1 | 0 | 0 |  | Fe_Cr_Ni_Mo_Al | Fe12Cr30Ni18Mo24Al16 | 0.05658756 | -9.336 | 6.48 | 48.19102
182 | 13.165 | 27.14092 | 24.7099 | 29.07804 | 5.906131 | 90.59954 | 0.2698067 | 0.1257581 | 947.0472 | 1 | 0 | 0 |  | Fe_Cr_Ni_Mo_Al | Fe14Cr31Ni25Mo18Al13 | 0.05406567 | -9.632389 | 6.881188 | 42.78243
183 | 14.46059 | 26.92689 | 32.42523 | 21.5297 | 4.657595 | 89.49231 | 0.2728568 | 0.1211219 | 882.9433 | 1 | 0 | 0 |  | Fe_Cr_Ni_Mo_Al | Fe15Cr30Ni32Mo13Al10 | 0.04997921 | -9.5088 | 7.28 | 37.5718
184 | 14.85721 | 23.9767 | 43.72538 | 13.61244 | 3.828273 | 86.39219 | 0.2794595 | 0.1130193 | 769.9565 | 1 | 1 | 1 | 769.9565 | Fe_Cr_Ni_Mo_Al | Fe15Cr26Ni42Mo8Al8 | 0.04526221 | -9.385981 | 7.757576 | 32.74655
185 | 14.70763 | 17.34503 | 56.68293 | 8.422116 | 2.842297 | 83.18055 | 0.2887963 | 0.1024502 | 644.8032 | 1 | 1 | 1 | 644.8032 | Fe_Cr_Ni_Mo_Al | Fe15Cr19Ni55Mo5Al6 | 0.03945416 | -8.346 | 8.32 | 27.9864
186 | 5.500997 | 15.36501 | 2.478009 | 70.20154 | 6.45445 | 103.1809 | 0.2633529 | 0.09269662 | 717.2865 | 0 | 0 | 0 |  | Fe_Cr_Ni_Mo_Al | Fe7Cr21Ni3Mo52Al17 | 0.04956271 | -5.1484 | 5.75 | 56.72763
187 | 5.786276 | 21.5491 | 5.213035 | 61.06177 | 6.38981 | 101.4165 | 0.2615017 | 0.1034483 | 815.5952 | 0 | 0 | 0 |  | Fe_Cr_Ni_Mo_Al | Fe7Cr28Ni6Mo43Al16 | 0.05296148 | -6.0512 | 5.9 | 54.06003
188 | 6.020164 | 26.42374 | 8.135628 | 53.18788 | 6.232588 | 99.98878 | 0.2602871 | 0.1100625 | 869.7676 | 0 | 0 | 0 |  | Fe_Cr_Ni_Mo_Al | Fe7Cr33Ni9Mo36Al15 | 0.05439468 | -6.7932 | 6.05 | 51.35553
189 | 7.014421 | 29.3883 | 12.90233 | 45.18799 | 5.506962 | 98.94683 | 0.2605563 | 0.1157875 | 919.8957 | 0 | 0 | 0 |  | Fe_Cr_Ni_Mo_Al | Fe8Cr36Ni14Mo30Al13 | 0.05416823 | -7.543574 | 6.326733 | 47.36618
190 | 8.115818 | 31.90388 | 18.00867 | 37.17927 | 4.792359 | 97.71816 | 0.2612735 | 0.1188941 | 936.9982 | 0 | 0 | 0 |  | Fe_Cr_Ni_Mo_Al | Fe9Cr38Ni19Mo24Al11 | 0.05267031 | -8.057641 | 6.60396 | 43.23938
191 | 9.352144 | 33.08757 | 24.57477 | 28.91902 | 4.066498 | 95.90181 | 0.2634495 | 0.1192253 | 917.5231 | 0 | 0 | 0 |  | Fe_Cr_Ni_Mo_Al | Fe10Cr38Ni25Mo18Al9 | 0.04988762 | -8.484 | 6.93 | 38.79637
192 | 10.56359 | 33.08191 | 33.30972 | 19.79702 | 3.247758 | 93.41609 | 0.2672747 | 0.1132347 | 824.5721 | 1 | 0 | 0 |  | Fe_Cr_Ni_Mo_Al | Fe11Cr37Ni33Mo12Al7 | 0.04515623 | -8.662 | 7.33 | 33.47345
193 | 11.70935 | 29.07178 | 45.12762 | 11.73409 | 2.357157 | 89.94762 | 0.2748394 | 0.101857 | 679.0531 | 1 | 1 | 1 | 679.0531 | Fe_Cr_Ni_Mo_Al | Fe12Cr32Ni44Mo7Al5 | 0.03856227 | -8.358 | 7.85 | 27.73644
194 | 11.74972 | 20.96739 | 58.66235 | 6.728313 | 1.892227 | 85.33588 | 0.2858842 | 0.0914453 | 551.7142 | 1 | 1 | 1 | 551.7142 | Fe_Cr_Ni_Mo_Al | Fe12Cr23Ni57Mo4Al4 | 0.0336013 | -7.6228 | 8.4 | 23.94323
195 | 4.073698 | 28.06666 | 5.138169 | 58.7852 | 3.936278 | 107.9494 | 0.2549712 | 0.1023622 | 846.1679 | 0 | 0 | 0 |  | Fe_Cr_Ni_Mo_Al | Fe5Cr37Ni6Mo42Al10 | 0.05107155 | -4.6612 | 6.04 | 47.72117
196 | 4.252038 | 32.46243 | 8.044663 | 51.13226 | 4.108601 | 105.5835 | 0.2543054 | 0.1072391 | 875.34 | 0 | 0 | 0 |  | Fe_Cr_Ni_Mo_Al | Fe5Cr41Ni9Mo35Al10 | 0.05186478 | -5.5252 | 6.16 | 46.07646
197 | 5.305994 | 36.22749 | 12.08362 | 42.53764 | 3.845253 | 103.5653 | 0.2542901 | 0.1109189 | 892.1943 | 0 | 0 | 0 |  | Fe_Cr_Ni_Mo_Al | Fe6Cr44Ni13Mo28Al9 | 0.0511605 | -6.2784 | 6.37 | 42.81101
198 | 6.394122 | 38.27062 | 17.28198 | 34.52275 | 3.530528 | 101.3191 | 0.2556877 | 0.1129906 | 889.8487 | 0 | 0 | 0 |  | Fe_Cr_Ni_Mo_Al | Fe7Cr45Ni18Mo22Al8 | 0.04944152 | -7.0324 | 6.62 | 39.40812
199 | 7.507547 | 39.31793 | 24.65962 | 25.79455 | 2.720359 | 99.37395 | 0.2581534 | 0.1112452 | 847.2461 | 0 | 0 | 0 |  | Fe_Cr_Ni_Mo_Al | Fe8Cr45Ni25Mo16Al6 | 0.04513756 | -7.4796 | 6.98 | 34.23914
200 | 8.65532 | 38.50164 | 32.34662 | 18.17327 | 2.323151 | 96.41775 | 0.2622877 | 0.1057234 | 759.9051 | 0 | 0 | 0 |  | Fe_Cr_Ni_Mo_Al | Fe9Cr43Ni32Mo11Al5 | 0.04103929 | -7.8788 | 7.31 | 30.20199
201 | 10.64517 | 34.23842 | 43.73879 | 9.974961 | 1.402646 | 92.87205 | 0.2699451 | 0.0912438 | 586.87 | 1 | 1 | 1 | 586.87 | Fe_Cr_Ni_Mo_Al | Fe11Cr38Ni43Mo6Al3 | 0.03251914 | -7.517302 | 7.831683 | 23.5565
202 | 2.566651 | 39.82775 | 8.093314 | 47.03222 | 2.480069 | 109.9309 | 0.2482063 | 0.1029198 | 845.8974 | 0 | 0 | 0 |  | Fe_Cr_Ni_Mo_Al | Fe3Cr50Ni9Mo32Al6 | 0.0485976 | -4.3632 | 6.24 | 40.64072
203 | 3.573825 | 43.25604 | 12.20829 | 38.37189 | 2.589951 | 106.8555 | 0.2487692 | 0.1053318 | 840.9176 | 0 | 0 | 0 |  | Fe_Cr_Ni_Mo_Al | Fe4Cr52Ni13Mo25Al6 | 0.04760969 | -5.3476 | 6.42 | 38.27987
204 | 4.615919 | 45.5548 | 17.46622 | 30.13295 | 2.230104 | 104.6425 | 0.2499629 | 0.1050126 | 812.2068 | 0 | 0 | 0 |  | Fe_Cr_Ni_Mo_Al | Fe5Cr53Ni18Mo19Al5 | 0.04462059 | -6.0348 | 6.67 | 34.44648
205 | 5.781147 | 47.54542 | 23.29318 | 21.5182 | 1.862043 | 102.1971 | 0.2516393 | 0.1009448 | 740.2786 | 0 | 0 | 0 |  | Fe_Cr_Ni_Mo_Al | Fe6Cr53Ni23Mo13Al4 | 0.04027455 | -6.547903 | 6.929293 | 30.08989
206 | 7.861592 | 45.74679 | 30.98703 | 13.50549 | 1.899098 | 97.87132 | 0.2570208 | 0.0964136 | 659.5833 | 0 | 0 | 0 |  | Fe_Cr_Ni_Mo_Al | Fe8Cr50Ni30Mo8Al4 | 0.0368147 | -7.336 | 7.24 | 26.84247
207 | 3.502087 | 5.434327 | 40.49094 | 24.06505 | 26.5076 | 57.13712 | 0.3063304 | 0.1466103 | 760.1983 | 1 | 0 | 0 |  | Fe_Cr_Ni_Mo_Al | Fe3Cr5Ni33Mo12Al47 | 0.06474 | -18.022 | 5.97 | 58.77625
208 | 5.626203 | 5.238241 | 46.12626 | 21.26366 | 21.74564 | 60.27704 | 0.3055411 | 0.1531165 | 861.3835 | 1 | 0 | 0 |  | Fe_Cr_Ni_Mo_Al | Fe5Cr5Ni39Mo11Al40 | 0.06602207 | -18.2452 | 6.46 | 56.68016
209 | 7.728183 | 4.111586 | 51.05876 | 18.96615 | 18.13532 | 62.60602 | 0.3059354 | 0.1557166 | 922.6627 | 1 | 0 | 0 |  | Fe_Cr_Ni_Mo_Al | Fe7Cr4Ni44Mo10Al34 | 0.06584648 | -17.8292 | 6.888889 | 54.35691
210 | 11.61156 | 3.931227 | 54.36662 | 16.32076 | 13.76983 | 66.34498 | 0.3048217 | 0.151949 | 947.9773 | 1 | 0 | 0 |  | Fe_Cr_Ni_Mo_Al | Fe11Cr4Ni49Mo9Al27 | 0.0637607 | -16.1788 | 7.37 | 50.23037
211 | 14.71284 | 2.93535 | 58.54403 | 12.63765 | 11.17013 | 67.79123 | 0.3060713 | 0.1461912 | 916.8191 | 1 | 0 | 0 |  | Fe_Cr_Ni_Mo_Al | Fe14Cr3Ni53Mo7Al22 | 0.0610957 | -14.65238 | 7.757576 | 46.2623
212 | 3.411451 | 6.352421 | 25.1001 | 37.11687 | 28.01915 | 59.83586 | 0.2995047 | 0.1240919 | 620.8411 | 1 | 0 | 0 |  | Fe_Cr_Ni_Mo_Al | Fe3Cr6Ni21Mo19Al51 | 0.05927771 | -14.8332 | 5.37 | 63.16295
213 | 5.533488 | 7.212687 | 31.40733 | 32.32048 | 23.52602 | 62.62547 | 0.2986701 | 0.1376819 | 762.5574 | 1 | 0 | 0 |  | Fe_Cr_Ni_Mo_Al | Fe5Cr7Ni27Mo17Al44 | 0.0630071 | -16.1548 | 5.86 | 60.69213
214 | 7.452462 | 7.929792 | 35.80882 | 29.26318 | 19.54574 | 65.75901 | 0.2973349 | 0.1435847 | 855.9293 | 1 | 0 | 0 |  | Fe_Cr_Ni_Mo_Al | Fe7Cr8Ni32Mo16Al38 | 0.06434222 | -16.41486 | 6.277228 | 58.16171
215 | 10.5487 | 7.85704 | 39.91532 | 25.37037 | 16.30857 | 67.97603 | 0.2973165 | 0.1474447 | 922.5152 | 1 | 0 | 0 |  | Fe_Cr_Ni_Mo_Al | Fe10Cr8Ni36Mo14Al32 | 0.06450953 | -16.1152 | 6.68 | 54.94602
216 | 14.60139 | 8.739342 | 43.84948 | 19.70873 | 13.10106 | 70.1509 | 0.2970468 | 0.1462489 | 940.1301 | 1 | 0 | 0 |  | Fe_Cr_Ni_Mo_Al | Fe14Cr9Ni40Mo11Al26 | 0.06314138 | -15.1232 | 7.1 | 50.2503
217 | 18.4989 | 7.654792 | 47.52961 | 15.8897 | 10.427 | 71.81052 | 0.2981602 | 0.1413346 | 917.5327 | 1 | 0 | 0 |  | Fe_Cr_Ni_Mo_Al | Fe18Cr8Ni44Mo9Al21 | 0.06035482 | -13.7596 | 7.49 | 46.00231
218 | 23.56008 | 6.676012 | 49.52735 | 12.31819 | 7.918371 | 73.59909 | 0.2988917 | 0.1315915 | 846.5357 | 1 | 0 | 0 |  | Fe_Cr_Ni_Mo_Al | Fe23Cr7Ni46Mo7Al16 | 0.05601545 | -11.84655 | 7.838384 | 41.07286
219 | 3.182029 | 3.950145 | 13.37835 | 52.84219 | 26.6473 | 64.72195 | 0.2935873 | 0.09737904 | 471.6917 | 1 | 0 | 0 |  | Fe_Cr_Ni_Mo_Al | Fe3Cr4Ni12Mo29Al52 | 0.05084532 | -11.2376 | 4.98 | 68.65463
220 | 4.129102 | 7.688749 | 17.36016 | 47.88056 | 22.94142 | 67.96466 | 0.2904772 | 0.1115263 | 608.108 | 1 | 0 | 0 |  | Fe_Cr_Ni_Mo_Al | Fe4Cr8Ni16Mo27Al46 | 0.05665634 | -12.70542 | 5.346535 | 65.8444
221 | 6.156673 | 9.553554 | 22.64918 | 42.30639 | 19.33421 | 70.64839 | 0.2892949 | 0.1273676 | 770.9703 | 1 | 0 | 0 |  | Fe_Cr_Ni_Mo_Al | Fe6Cr10Ni21Mo24Al39 | 0.06058367 | -13.908 | 5.79 | 62.39627
222 | 9.095294 | 11.29082 | 26.55538 | 36.45805 | 16.60046 | 72.48972 | 0.288594 | 0.13488 | 860.1643 | 1 | 0 | 0 |  | Fe_Cr_Ni_Mo_Al | Fe9Cr12Ni25Mo21Al34 | 0.06255895 | -14.2837 | 6.158416 | 58.65072
223 | 13.29933 | 12.38226 | 30.10806 | 29.87688 | 14.33347 | 73.47533 | 0.2888922 | 0.1399899 | 918.6921 | 1 | 0 | 0 |  | Fe_Cr_Ni_Mo_Al | Fe13Cr13Ni28Mo17Al29 | 0.06318553 | -14.186 | 6.51 | 54.52822
224 | 17.3003 | 13.26487 | 33.15925 | 24.47556 | 11.80002 | 75.1941 | 0.288716 | 0.1397964 | 936.9076 | 1 | 0 | 0 |  | Fe_Cr_Ni_Mo_Al | Fe17Cr14Ni31Mo14Al24 | 0.0619597 | -13.496 | 6.86 | 50.14368
225 | 23.25181 | 12.23608 | 36.12819 | 19.10388 | 9.280033 | 76.42446 | 0.2901396 | 0.1351219 | 906.7568 | 1 | 0 | 0 |  | Fe_Cr_Ni_Mo_Al | Fe23Cr13Ni34Mo11Al19 | 0.05905412 | -12.246 | 7.25 | 45.14349
226 | 29.29237 | 11.28516 | 38.22058 | 13.88182 | 7.320061 | 77.05644 | 0.2916961 | 0.1267136 | 830.594 | 1 | 0 | 0 |  | Fe_Cr_Ni_Mo_Al | Fe29Cr12Ni36Mo8Al15 | 0.05506412 | -10.802 | 7.57 | 40.17201
227 | 36.22655 | 8.432126 | 39.13492 | 10.37231 | 5.834084 | 77.04833 | 0.2944535 | 0.1174597 | 743.2286 | 1 | 0 | 0 |  | Fe_Cr_Ni_Mo_Al | Fe36Cr9Ni37Mo6Al12 | 0.05093296 | -9.306 | 7.84 | 36.03478
228 | 2.853003 | 5.312542 | 9.99584 | 62.08183 | 19.75679 | 75.18727 | 0.2846271 | 0.09255539 | 516.343 | 1 | 0 | 0 |  | Fe_Cr_Ni_Mo_Al | Fe3Cr6Ni10Mo38Al43 | 0.04941699 | -10.006 | 5.17 | 69.90674
229 | 3.855701 | 8.974566 | 13.17119 | 56.30178 | 17.69676 | 76.97994 | 0.2826364 | 0.108937 | 671.4289 | 1 | 0 | 0 |  | Fe_Cr_Ni_Mo_Al | Fe4Cr10Ni13Mo34Al38 | 0.05467761 | -11.10907 | 5.454545 | 66.49068
230 | 6.821634 | 12.70248 | 16.38885 | 48.54989 | 15.53714 | 78.39142 | 0.281096 | 0.1214516 | 798.3127 | 1 | 0 | 0 |  | Fe_Cr_Ni_Mo_Al | Fe7Cr14Ni16Mo29Al33 | 0.05895543 | -11.87879 | 5.787879 | 62.01958
231 | 9.731703 | 15.40309 | 19.43483 | 41.79542 | 13.63496 | 79.52011 | 0.2802062 | 0.1280241 | 871.2044 | 1 | 0 | 0 |  | Fe_Cr_Ni_Mo_Al | Fe10Cr17Ni19Mo25Al29 | 0.06082679 | -12.2012 | 6.09 | 57.90506
232 | 14.82226 | 17.48022 | 21.81126 | 33.95104 | 11.93521 | 79.88829 | 0.2801702 | 0.1324007 | 914.3849 | 1 | 0 | 0 |  | Fe_Cr_Ni_Mo_Al | Fe15Cr19Ni21Mo20Al25 | 0.06142414 | -12.0692 | 6.39 | 53.30394
233 | 19.89095 | 17.59338 | 25.08852 | 27.33666 | 10.09048 | 80.22492 | 0.2814508 | 0.1335927 | 928.6787 | 1 | 0 | 0 |  | Fe_Cr_Ni_Mo_Al | Fe20Cr19Ni24Mo16Al21 | 0.06028235 | -11.6952 | 6.73 | 48.80195
234 | 26.28515 | 16.94258 | 27.62795 | 20.84098 | 8.303341 | 80.32439 | 0.2832625 | 0.1298906 | 890.5938 | 1 | 0 | 0 |  | Fe_Cr_Ni_Mo_Al | Fe26Cr18Ni26Mo12Al17 | 0.05769665 | -10.84379 | 7.060606 | 43.96735
235 | 33.66335 | 15.67102 | 29.139 | 15.30808 | 6.218543 | 81.0659 | 0.2849154 | 0.1206796 | 806.1381 | 1 | 0 | 0 |  | Fe_Cr_Ni_Mo_Al | Fe34Cr17Ni28Mo9Al13 | 0.05291237 | -9.353985 | 7.39604 | 38.34814
236 | 43.33592 | 11.25981 | 29.66032 | 10.38797 | 5.355982 | 79.18736 | 0.2897684 | 0.112553 | 710.9949 | 1 | 0 | 0 |  | Fe_Cr_Ni_Mo_Al | Fe43Cr12Ni28Mo6Al11 | 0.04960121 | -8.2388 | 7.65 | 34.66324
237 | 2.631496 | 7.350113 | 7.375809 | 67.81001 | 14.83257 | 84.4348 | 0.2774481 | 0.08925283 | 554.2009 | 1 | 0 | 0 |  | Fe_Cr_Ni_Mo_Al | Fe3Cr9Ni8Mo45Al35 | 0.04850751 | -8.6836 | 5.33 | 68.50985
238 | 4.524027 | 11.79379 | 9.510282 | 60.62052 | 13.55139 | 85.2164 | 0.2755301 | 0.1054924 | 710.91 | 1 | 0 | 0 |  | Fe_Cr_Ni_Mo_Al | Fe5Cr14Ni10Mo39Al31 | 0.05394194 | -9.460259 | 5.565657 | 64.58163
239 | 7.404773 | 16.37365 | 11.67458 | 52.47296 | 12.07403 | 86.02308 | 0.2736322 | 0.1162857 | 820.6948 | 1 | 0 | 0 |  | Fe_Cr_Ni_Mo_Al | Fe8Cr19Ni12Mo33Al27 | 0.05759626 | -9.929191 | 5.828283 | 60.00743
240 | 11.22599 | 19.1618 | 13.76606 | 44.99885 | 10.8473 | 86.12086 | 0.2731326 | 0.1220116 | 876.1718 | 1 | 0 | 0 |  | Fe_Cr_Ni_Mo_Al | Fe12Cr22Ni14Mo28Al24 | 0.05921133 | -10.1488 | 6.08 | 55.87134
241 | 16.13868 | 21.21292 | 15.96531 | 37.50998 | 9.173098 | 86.68444 | 0.2729311 | 0.1257655 | 916.7926 | 1 | 0 | 0 |  | Fe_Cr_Ni_Mo_Al | Fe17Cr24Ni16Mo23Al20 | 0.05903494 | -9.9512 | 6.38 | 51.00549
242 | 21.29075 | 22.52571 | 18.30961 | 29.92545 | 7.948481 | 86.25778 | 0.2737261 | 0.1262615 | 912.3286 | 1 | 0 | 0 |  | Fe_Cr_Ni_Mo_Al | Fe22Cr25Ni18Mo18Al17 | 0.0577134 | -9.6712 | 6.65 | 46.46015
243 | 29.41745 | 21.91114 | 20.61351 | 21.89913 | 6.158769 | 85.95067 | 0.2758663 | 0.1215047 | 856.123 | 1 | 0 | 0 |  | Fe_Cr_Ni_Mo_Al | Fe30Cr24Ni20Mo13Al13 | 0.05390975 | -8.742 | 7.01 | 40.46539
244 | 37.89378 | 20.42571 | 20.96296 | 15.41795 | 5.299609 | 84.49003 | 0.278605 | 0.114166 | 765.0267 | 1 | 0 | 0 |  | Fe_Cr_Ni_Mo_Al | Fe38Cr22Ni20Mo9Al11 | 0.0505812 | -7.8932 | 7.23 | 36.2152
245 | 49.95457 | 14.88317 | 21.00262 | 10.29808 | 3.861554 | 83.10778 | 0.283921 | 0.1024571 | 641.6372 | 0 | 0 | 0 |  | Fe_Cr_Ni_Mo_Al | Fe50Cr16Ni20Mo6Al8 | 0.04474118 | -6.368 | 7.56 | 30.76507
246 | 2.471863 | 10.73993 | 6.062329 | 70.77389 | 9.951993 | 94.80055 | 0.2701326 | 0.09301889 | 664.5931 | 1 | 0 | 0 |  | Fe_Cr_Ni_Mo_Al | Fe3Cr14Ni7Mo50Al25 | 0.04874429 | -7.323742 | 5.585859 | 63.53254
247 | 5.118371 | 16.679 | 7.173131 | 61.55023 | 9.479277 | 93.98014 | 0.2679562 | 0.1040071 | 765.9696 | 1 | 0 | 0 |  | Fe_Cr_Ni_Mo_Al | Fe6Cr21Ni8Mo42Al23 | 0.05388347 | -7.792 | 5.75 | 59.73342
248 | 7.882688 | 21.20192 | 8.285383 | 54.16692 | 8.463085 | 94.39998 | 0.2659564 | 0.1115547 | 843.9536 | 1 | 0 | 0 |  | Fe_Cr_Ni_Mo_Al | Fe9Cr26Ni9Mo36Al20 | 0.05598305 | -7.876 | 5.94 | 55.65061
249 | 11.91055 | 23.88453 | 10.59301 | 45.64429 | 7.967609 | 92.79695 | 0.2663897 | 0.1188381 | 902.257 | 1 | 0 | 0 |  | Fe_Cr_Ni_Mo_Al | Fe13Cr28Ni11Mo29Al18 | 0.05715847 | -8.314662 | 6.161616 | 51.95158
250 | 16.74352 | 25.98159 | 11.73259 | 38.35177 | 7.190535 | 92.02952 | 0.2665138 | 0.1201593 | 903.308 | 0 | 0 | 0 |  | Fe_Cr_Ni_Mo_Al | Fe18Cr30Ni12Mo24Al16 | 0.05678887 | -8.1936 | 6.36 | 48.10204
251 | 23.63382 | 27.2851 | 13.91106 | 29.23252 | 5.937506 | 91.09543 | 0.26769 | 0.11891 | 874.5304 | 0 | 0 | 0 |  | Fe_Cr_Ni_Mo_Al | Fe25Cr31Ni14Mo18Al13 | 0.05437337 | -7.825115 | 6.663366 | 42.58994
252 | 31.10972 | 27.15423 | 15.32765 | 21.71148 | 4.696919 | 90.29302 | 0.2694589 | 0.1137698 | 807.4256 | 0 | 0 | 0 |  | Fe_Cr_Ni_Mo_Al | Fe32Cr30Ni15Mo13Al10 | 0.05038536 | -7.0948 | 6.94 | 37.24231
253 | 42.1764 | 24.30881 | 15.83251 | 13.80098 | 3.881299 | 87.74128 | 0.2738187 | 0.1043389 | 687.1851 | 0 | 0 | 0 |  | Fe_Cr_Ni_Mo_Al | Fe42Cr26Ni15Mo8Al8 | 0.04580021 | -6.256504 | 7.212121 | 32.11627
254 | 55.03056 | 17.69966 | 15.77505 | 8.594313 | 2.90041 | 85.23753 | 0.2803519 | 0.09274301 | 560.2075 | 0 | 0 | 0 |  | Fe_Cr_Ni_Mo_Al | Fe55Cr19Ni15Mo5Al6 | 0.04009608 | -5.066 | 7.52 | 27.10938
255 | 2.353791 | 15.34037 | 5.772751 | 70.08898 | 6.444101 | 103.0441 | 0.2639764 | 0.09513501 | 745.0042 | 0 | 0 | 0 |  | Fe_Cr_Ni_Mo_Al | Fe3Cr21Ni7Mo52Al17 | 0.04934021 | -6.0652 | 5.83 | 56.66681
256 | 4.957572 | 21.54001 | 6.079306 | 61.036 | 6.387113 | 101.38 | 0.261666 | 0.1040234 | 822.1908 | 0 | 0 | 0 |  | Fe_Cr_Ni_Mo_Al | Fe6Cr28Ni7Mo43Al16 | 0.05291489 | -6.2748 | 5.92 | 54.05335
257 | 7.747018 | 26.44698 | 6.333275 | 53.23466 | 6.23807 | 100.0653 | 0.2599443 | 0.1089396 | 856.9481 | 0 | 0 | 0 |  | Fe_Cr_Ni_Mo_Al | Fe9Cr33Ni7Mo36Al15 | 0.05447629 | -6.3588 | 6.01 | 51.35553
258 | 12.30832 | 29.46749 | 7.392628 | 45.30976 | 5.521802 | 99.18379 | 0.2595006 | 0.111896 | 875.695 | 0 | 0 | 0 |  | Fe_Cr_Ni_Mo_Al | Fe14Cr36Ni8Mo30Al13 | 0.05437885 | -6.346045 | 6.207921 | 47.34419
259 | 17.21269 | 32.05153 | 8.569902 | 37.35134 | 4.814538 | 98.12999 | 0.25945 | 0.1127966 | 868.6988 | 0 | 0 | 0 |  | Fe_Cr_Ni_Mo_Al | Fe19Cr38Ni9Mo24Al11 | 0.05297571 | -6.218606 | 6.405941 | 43.16246
260 | 23.54912 | 33.3264 | 9.900862 | 29.12776 | 4.095851 | 96.55508 | 0.2605837 | 0.1111509 | 829.5326 | 0 | 0 | 0 |  | Fe_Cr_Ni_Mo_Al | Fe25Cr38Ni10Mo18Al9 | 0.05028528 | -5.982 | 6.63 | 38.61384
261 | 32.03654 | 33.44286 | 11.22438 | 20.01302 | 3.283194 | 94.42593 | 0.2629002 | 0.1041798 | 730.8858 | 0 | 0 | 0 |  | Fe_Cr_Ni_Mo_Al | Fe33Cr37Ni11Mo12Al7 | 0.04563755 | -5.5028 | 6.89 | 33.08473
262 | 43.63025 | 29.54304 | 12.50704 | 11.9243 | 2.395366 | 91.49728 | 0.2682505 | 0.09228066 | 588.2081 | 0 | 0 | 0 |  | Fe_Cr_Ni_Mo_Al | Fe44Cr32Ni12Mo7Al5 | 0.03911631 | -4.7484 | 7.21 | 27.04718
263 | 57.09638 | 21.45021 | 12.63436 | 6.88325 | 1.9358 | 87.62571 | 0.2763894 | 0.08152735 | 467.3224 | 0 | 0 | 0 |  | Fe_Cr_Ni_Mo_Al | Fe57Cr23Ni12Mo4Al4 | 0.0342323 | -3.9868 | 7.5 | 22.94316
264 | 4.890473 | 28.07834 | 4.28359 | 58.80968 | 3.937917 | 107.9836 | 0.2548092 | 0.1018329 | 839.7876 | 0 | 0 | 0 |  | Fe_Cr_Ni_Mo_Al | Fe6Cr37Ni5Mo42Al10 | 0.05111374 | -4.4444 | 6.02 | 47.7372
265 | 7.666992 | 32.51894 | 4.477037 | 51.22127 | 4.115754 | 105.7291 | 0.2536273 | 0.1051349 | 850.4465 | 0 | 0 | 0 |  | Fe_Cr_Ni_Mo_Al | Fe9Cr41Ni5Mo35Al10 | 0.05201471 | -4.6756 | 6.08 | 46.10423
266 | 11.53279 | 36.34242 | 5.594749 | 42.67259 | 3.857452 | 103.8352 | 0.2530497 | 0.1072196 | 849.3327 | 0 | 0 | 0 |  | Fe_Cr_Ni_Mo_Al | Fe13Cr44Ni6Mo28Al9 | 0.05138899 | -4.87 | 6.23 | 42.80921
267 | 16.52686 | 38.46807 | 6.755448 | 34.70087 | 3.548744 | 101.7665 | 0.2536597 | 0.1070972 | 823.4254 | 0 | 0 | 0 |  | Fe_Cr_Ni_Mo_Al | Fe18Cr45Ni7Mo22Al8 | 0.04975608 | -4.9732 | 6.4 | 39.33631
268 | 23.65386 | 39.64101 | 7.955918 | 26.0065 | 2.742712 | 100.1005 | 0.2548972 | 0.1024775 | 752.1128 | 0 | 0 | 0 |  | Fe_Cr_Ni_Mo_Al | Fe25Cr45Ni8Mo16Al6 | 0.04554637 | -4.6508 | 6.64 | 34.04545
269 | 31.12619 | 38.94167 | 9.201461 | 18.38098 | 2.349703 | 97.45382 | 0.2577203 | 0.09620009 | 661.9902 | 0 | 0 | 0 |  | Fe_Cr_Ni_Mo_Al | Fe32Cr43Ni9Mo11Al5 | 0.04150852 | -4.4932 | 6.85 | 29.79178
270 | 42.28186 | 34.78879 | 11.36885 | 10.1353 | 1.425193 | 94.38108 | 0.2634267 | 0.08158118 | 497.1493 | 0 | 0 | 0 |  | Fe_Cr_Ni_Mo_Al | Fe43Cr38Ni11Mo6Al3 | 0.03301136 | -3.865896 | 7.19802 | 22.8302
271 | 7.7202 | 39.93246 | 2.704865 | 47.15588 | 2.48659 | 110.1429 | 0.2471837 | 0.1001295 | 812.3898 | 0 | 0 | 0 |  | Fe_Cr_Ni_Mo_Al | Fe9Cr50Ni3Mo32Al6 | 0.04880075 | -3.1008 | 6.12 | 40.70209
272 | 11.66284 | 43.43446 | 3.771892 | 38.53017 | 2.600634 | 107.1971 | 0.2471598 | 0.1007945 | 788.5461 | 0 | 0 | 0 |  | Fe_Cr_Ni_Mo_Al | Fe13Cr52Ni4Mo25Al6 | 0.0478768 | -3.5368 | 6.24 | 38.2801
273 | 16.71982 | 45.83582 | 4.881658 | 30.31884 | 2.243861 | 105.1639 | 0.2475434 | 0.09827863 | 737.3397 | 0 | 0 | 0 |  | Fe_Cr_Ni_Mo_Al | Fe18Cr53Ni5Mo19Al5 | 0.0449545 | -3.6012 | 6.41 | 34.35389
274 | 22.34807 | 47.94663 | 6.127759 | 21.69978 | 1.877756 | 102.9257 | 0.2483096 | 0.09253395 | 651.6736 | 0 | 0 | 0 |  | Fe_Cr_Ni_Mo_Al | Fe23Cr53Ni6Mo13Al4 | 0.04064744 | -3.585348 | 6.585859 | 29.81424
275 | 29.81021 | 46.25768 | 8.355491 | 13.65632 | 1.920307 | 98.86938 | 0.2525734 | 0.0865856 | 562.7794 | 0 | 0 | 0 |  | Fe_Cr_Ni_Mo_Al | Fe30Cr50Ni8Mo8Al4 | 0.03721652 | -3.9568 | 6.8 | 26.25746
276 | 6.082736 | 37.37773 | 3.836087 | 25.07899 | 27.62445 | 66.21937 | 0.2745648 | 0.1207335 | 619.0959 | 0 | 0 | 0 |  | Fe_Cr_Ni_Mo_Al | Fe5Cr33Ni3Mo12Al47 | 0.06407351 | -10.1108 | 4.81 | 54.97745
277 | 5.89703 | 42.82506 | 6.198285 | 22.28722 | 22.79241 | 71.4522 | 0.2681653 | 0.1248723 | 700.4212 | 0 | 0 | 0 |  | Fe_Cr_Ni_Mo_Al | Fe5Cr39Ni5Mo11Al40 | 0.06521876 | -10.602 | 5.1 | 52.83029
278 | 4.654999 | 47.67408 | 8.562407 | 19.99215 | 19.11637 | 76.0024 | 0.2627591 | 0.1257796 | 749.4339 | 0 | 0 | 0 |  | Fe_Cr_Ni_Mo_Al | Fe4Cr44Ni7Mo10Al34 | 0.0648829 | -10.754 | 5.333333 | 50.51891
279 | 4.459863 | 50.86601 | 12.89117 | 17.23868 | 14.54428 | 81.47634 | 0.2583506 | 0.125068 | 795.7836 | 0 | 0 | 0 |  | Fe_Cr_Ni_Mo_Al | Fe4Cr49Ni11Mo9Al27 | 0.0627268 | -10.7956 | 5.71 | 46.94924
280 | 3.34393 | 55.00242 | 16.4022 | 13.40398 | 11.84746 | 84.98699 | 0.2546759 | 0.1221926 | 796.3613 | 0 | 0 | 0 |  | Fe_Cr_Ni_Mo_Al | Fe3Cr53Ni14Mo7Al22 | 0.05998901 | -10.65075 | 5.959596 | 43.1509
281 | 6.977943 | 22.7387 | 3.667209 | 37.9603 | 28.65585 | 64.6282 | 0.2828385 | 0.1064447 | 514.2801 | 1 | 0 | 0 |  | Fe_Cr_Ni_Mo_Al | Fe6Cr21Ni3Mo19Al51 | 0.05895405 | -9.4068 | 4.71 | 61.19154
282 | 7.967592 | 28.61297 | 5.981875 | 33.24129 | 24.19628 | 69.08313 | 0.2770607 | 0.1168682 | 630.6581 | 1 | 0 | 0 |  | Fe_Cr_Ni_Mo_Al | Fe7Cr27Ni5Mo17Al44 | 0.06254703 | -10.354 | 5.02 | 58.47179
283 | 8.791538 | 32.74123 | 8.08558 | 30.20611 | 20.17555 | 73.53439 | 0.2722806 | 0.1216418 | 711.5487 | 1 | 0 | 0 |  | Fe_Cr_Ni_Mo_Al | Fe8Cr32Ni7Mo16Al38 | 0.06380514 | -10.73307 | 5.306931 | 55.94981
284 | 8.739406 | 36.61546 | 11.48233 | 26.27361 | 16.88919 | 77.18531 | 0.2686093 | 0.1253753 | 777.8272 | 1 | 0 | 0 |  | Fe_Cr_Ni_Mo_Al | Fe8Cr36Ni10Mo14Al32 | 0.0638351 | -11.1152 | 5.6 | 52.80153
285 | 9.738636 | 40.29821 | 15.92289 | 20.44788 | 13.59239 | 80.49911 | 0.2657512 | 0.1272994 | 825.16 | 1 | 0 | 0 |  | Fe_Cr_Ni_Mo_Al | Fe9Cr40Ni14Mo11Al26 | 0.06241681 | -11.288 | 5.96 | 48.26558
286 | 8.556842 | 43.81737 | 20.23645 | 16.53735 | 10.852 | 83.88787 | 0.262767 | 0.1258748 | 840.851 | 1 | 0 | 0 |  | Fe_Cr_Ni_Mo_Al | Fe8Cr44Ni18Mo9Al21 | 0.05950464 | -11.1244 | 6.25 | 44.21082
287 | 7.465992 | 45.67908 | 25.78431 | 12.82589 | 8.244728 | 86.84327 | 0.261351 | 0.121961 | 827.5778 | 1 | 0 | 0 |  | Fe_Cr_Ni_Mo_Al | Fe7Cr46Ni23Mo7Al16 | 0.05509334 | -10.82461 | 6.585859 | 39.70035
288 | 4.288715 | 11.97894 | 3.380856 | 53.41522 | 26.93627 | 67.1564 | 0.2854929 | 0.08563094 | 395.1245 | 1 | 0 | 0 |  | Fe_Cr_Ni_Mo_Al | Fe4Cr12Ni3Mo29Al52 | 0.05058499 | -8.266 | 4.64 | 67.86203
289 | 8.358698 | 15.56463 | 4.392855 | 48.46322 | 23.2206 | 70.58299 | 0.28188 | 0.1003395 | 529.3123 | 1 | 0 | 0 |  | Fe_Cr_Ni_Mo_Al | Fe8Cr16Ni4Mo27Al46 | 0.05661905 | -9.21243 | 4.950495 | 64.99778
290 | 10.42422 | 20.38135 | 6.574052 | 42.97885 | 19.64152 | 74.30489 | 0.2776637 | 0.1126454 | 659.8233 | 1 | 0 | 0 |  | Fe_Cr_Ni_Mo_Al | Fe10Cr21Ni6Mo24Al39 | 0.06046765 | -10.0032 | 5.27 | 61.4207
291 | 12.3408 | 23.93713 | 9.728428 | 37.10061 | 16.89304 | 76.79126 | 0.2752355 | 0.1205795 | 751.6431 | 1 | 0 | 0 |  | Fe_Cr_Ni_Mo_Al | Fe12Cr25Ni9Mo21Al34 | 0.06237017 | -10.66876 | 5.584158 | 57.67155
292 | 13.54892 | 27.16998 | 14.24108 | 30.43757 | 14.60246 | 78.44546 | 0.273826 | 0.1266877 | 821.1836 | 1 | 0 | 0 |  | Fe_Cr_Ni_Mo_Al | Fe13Cr28Ni13Mo17Al29 | 0.0628677 | -11.306 | 5.91 | 53.5814
293 | 14.52633 | 29.94743 | 18.54023 | 24.95489 | 12.03112 | 80.81789 | 0.2721541 | 0.1290099 | 864.8193 | 1 | 0 | 0 |  | Fe_Cr_Ni_Mo_Al | Fe14Cr31Ni17Mo14Al24 | 0.06155103 | -11.3796 | 6.24 | 49.30037
294 | 13.41493 | 32.66585 | 24.94658 | 19.50013 | 9.472517 | 83.23146 | 0.2708783 | 0.1291212 | 887 | 1 | 0 | 0 |  | Fe_Cr_Ni_Mo_Al | Fe13Cr34Ni23Mo11Al19 | 0.0584482 | -11.3628 | 6.61 | 44.48674
295 | 12.3725 | 34.558 | 31.42768 | 14.16987 | 7.471954 | 84.73383 | 0.2706585 | 0.12498 | 856.5644 | 1 | 0 | 0 |  | Fe_Cr_Ni_Mo_Al | Fe12Cr36Ni29Mo8Al15 | 0.05434119 | -11.1208 | 6.95 | 39.72908
296 | 9.240933 | 35.37082 | 38.85206 | 10.58338 | 5.952802 | 85.78289 | 0.2713399 | 0.1191043 | 806.1377 | 1 | 0 | 0 |  | Fe_Cr_Ni_Mo_Al | Fe9Cr37Ni36Mo6Al12 | 0.05004911 | -10.9668 | 7.26 | 35.89974
297 | 5.740587 | 8.907897 | 3.016926 | 62.45807 | 19.87652 | 76.51025 | 0.280481 | 0.08422935 | 451.7696 | 1 | 0 | 0 |  | Fe_Cr_Ni_Mo_Al | Fe6Cr10Ni3Mo38Al43 | 0.04946426 | -7.8824 | 4.95 | 69.60501
298 | 9.701594 | 11.74239 | 4.078884 | 56.66591 | 17.81122 | 78.17792 | 0.2787441 | 0.0995874 | 592.0313 | 1 | 0 | 0 |  | Fe_Cr_Ni_Mo_Al | Fe10Cr13Ni4Mo34Al38 | 0.05492934 | -8.62361 | 5.212121 | 66.15664
299 | 13.7232 | 14.60217 | 7.212131 | 48.83433 | 15.62817 | 79.35314 | 0.2778651 | 0.113258 | 724.6942 | 1 | 0 | 0 |  | Fe_Cr_Ni_Mo_Al | Fe14Cr16Ni7Mo29Al33 | 0.05924216 | -9.658606 | 5.565657 | 61.70899
300 | 16.64069 | 17.31594 | 10.2887 | 42.03995 | 13.71473 | 80.49418 | 0.2769505 | 0.1211661 | 808.6425 | 1 | 0 | 0 |  | Fe_Cr_Ni_Mo_Al | Fe17Cr19Ni10Mo25Al29 | 0.06107278 | -10.2124 | 5.87 | 57.60429
301 | 18.85768 | 19.40547 | 15.64819 | 34.1008 | 11.98786 | 80.74397 | 0.2774342 | 0.1278616 | 873.6776 | 1 | 0 | 0 |  | Fe_Cr_Ni_Mo_Al | Fe19Cr21Ni15Mo20Al25 | 0.06152786 | -10.9036 | 6.23 | 53.09039
302 | 19.00017 | 22.34525 | 21.02191 | 27.48678 | 10.14589 | 81.87372 | 0.2767316 | 0.1303403 | 905.2357 | 1 | 0 | 0 |  | Fe_Cr_Ni_Mo_Al | Fe19Cr24Ni20Mo16Al21 | 0.06016179 | -11.1092 | 6.55 | 48.6258
303 | 18.29946 | 24.60987 | 27.78289 | 20.95786 | 8.349908 | 82.73227 | 0.2768468 | 0.1294881 | 900.3052 | 1 | 0 | 0 |  | Fe_Cr_Ni_Mo_Al | Fe18Cr26Ni26Mo12Al17 | 0.05735346 | -11.13437 | 6.89899 | 43.90362
304 | 16.90734 | 25.92713 | 35.54213 | 15.3769 | 6.246498 | 84.0952 | 0.277431 | 0.1241404 | 857.4806 | 1 | 0 | 0 |  | Fe_Cr_Ni_Mo_Al | Fe17Cr28Ni34Mo9Al13 | 0.05238802 | -10.63582 | 7.29703 | 38.49103
305 | 12.13496 | 26.36242 | 45.70501 | 10.42337 | 5.374236 | 83.36731 | 0.2799651 | 0.1187955 | 794.4036 | 1 | 1 | 1 | 794.4036 | Fe_Cr_Ni_Mo_Al | Fe12Cr28Ni43Mo6Al11 | 0.04880292 | -10.8056 | 7.63 | 35.09277
306 | 7.907422 | 6.544138 | 2.77046 | 67.92111 | 14.85687 | 84.38786 | 0.2772485 | 0.0862598 | 526.7254 | 1 | 0 | 0 |  | Fe_Cr_Ni_Mo_Al | Fe9Cr8Ni3Mo45Al35 | 0.04895569 | -7.3996 | 5.25 | 68.42982
307 | 12.66494 | 8.422579 | 4.754264 | 60.60933 | 13.54889 | 84.37363 | 0.2773892 | 0.1031167 | 684.3121 | 1 | 0 | 0 |  | Fe_Cr_Ni_Mo_Al | Fe14Cr10Ni5Mo39Al31 | 0.0545813 | -8.332211 | 5.545455 | 64.50142
308 | 17.54114 | 10.31468 | 7.763053 | 52.33812 | 12.04301 | 84.2902 | 0.2778611 | 0.1157113 | 806.9839 | 1 | 0 | 0 |  | Fe_Cr_Ni_Mo_Al | Fe19Cr12Ni8Mo33Al27 | 0.05830477 | -9.140292 | 5.888889 | 59.94609
309 | 20.49481 | 12.14281 | 11.75008 | 44.81043 | 10.80188 | 83.99166 | 0.2785331 | 0.123577 | 881.9639 | 1 | 0 | 0 |  | Fe_Cr_Ni_Mo_Al | Fe22Cr14Ni12Mo28Al24 | 0.05980078 | -9.784 | 6.2 | 55.84907
310 | 22.6544 | 14.06149 | 16.86663 | 37.29657 | 9.120909 | 84.35368 | 0.2790354 | 0.1284566 | 932.9659 | 1 | 0 | 0 |  | Fe_Cr_Ni_Mo_Al | Fe24Cr16Ni17Mo23Al20 | 0.0594365 | -10.082 | 6.56 | 51.03126
311 | 24.03424 | 16.11139 | 22.2306 | 29.72779 | 7.895981 | 84.01676 | 0.2798302 | 0.1296652 | 936.0676 | 1 | 0 | 0 |  | Fe_Cr_Ni_Mo_Al | Fe25Cr18Ni22Mo18Al17 | 0.05792274 | -10.1948 | 6.87 | 46.55396
312 | 23.3538 | 18.11951 | 30.68357 | 21.73149 | 6.111624 | 84.25547 | 0.2810009 | 0.1259961 | 894.3954 | 1 | 0 | 0 |  | Fe_Cr_Ni_Mo_Al | Fe24Cr20Ni30Mo13Al13 | 0.05381338 | -9.9724 | 7.29 | 40.68149
313 | 21.70957 | 18.37506 | 39.414 | 15.25706 | 5.244308 | 82.96839 | 0.2839359 | 0.1207769 | 824.4668 | 1 | 0 | 0 |  | Fe_Cr_Ni_Mo_Al | Fe22Cr20Ni38Mo9Al11 | 0.05025504 | -9.91 | 7.63 | 36.66197
314 | 15.78724 | 18.37326 | 51.85545 | 10.17038 | 3.813669 | 82.81326 | 0.2870411 | 0.1111013 | 725.1002 | 1 | 1 | 1 | 725.1002 | Fe_Cr_Ni_Mo_Al | Fe16Cr20Ni50Mo6Al8 | 0.0440894 | -9.304 | 8.08 | 31.49656
315 | 11.50897 | 5.357676 | 2.592196 | 70.61194 | 9.929221 | 93.11501 | 0.2738969 | 0.09414223 | 671.1659 | 0 | 0 | 0 |  | Fe_Cr_Ni_Mo_Al | Fe14Cr7Ni3Mo50Al25 | 0.04968831 | -6.643812 | 5.646465 | 63.41633
316 | 17.79374 | 6.311142 | 5.343642 | 61.136 | 9.415482 | 90.57555 | 0.2761356 | 0.1102164 | 820.1286 | 0 | 0 | 0 |  | Fe_Cr_Ni_Mo_Al | Fe21Cr8Ni6Mo42Al23 | 0.05501582 | -7.7212 | 5.97 | 59.55548
317 | 22.54078 | 7.26454 | 8.201179 | 53.61643 | 8.377075 | 89.71663 | 0.2774481 | 0.1195181 | 911.6371 | 1 | 0 | 0 |  | Fe_Cr_Ni_Mo_Al | Fe26Cr9Ni9Mo36Al20 | 0.05713644 | -8.1956 | 6.28 | 55.43789
318 | 25.35742 | 9.274912 | 12.37453 | 45.11749 | 7.875651 | 87.85716 | 0.2788387 | 0.1251753 | 948.3137 | 1 | 0 | 0 |  | Fe_Cr_Ni_Mo_Al | Fe28Cr11Ni13Mo29Al18 | 0.05809137 | -8.808081 | 6.545455 | 51.81565
319 | 27.50981 | 10.24514 | 17.34911 | 37.80746 | 7.088482 | 86.55716 | 0.280691 | 0.1283403 | 965.4095 | 1 | 0 | 0 |  | Fe_Cr_Ni_Mo_Al | Fe30Cr12Ni18Mo24Al16 | 0.05751851 | -9.1488 | 6.84 | 48.03913
320 | 28.83323 | 12.12355 | 24.44049 | 28.761 | 5.841735 | 85.57654 | 0.2824384 | 0.127272 | 936.9124 | 1 | 0 | 0 |  | Fe_Cr_Ni_Mo_Al | Fe31Cr14Ni25Mo18Al13 | 0.05479623 | -9.125772 | 7.217822 | 42.63103
321 | 28.63564 | 13.33052 | 32.10509 | 21.31714 | 4.61161 | 84.89818 | 0.2844069 | 0.1210054 | 857.7458 | 1 | 0 | 0 |  | Fe_Cr_Ni_Mo_Al | Fe30Cr15Ni32Mo13Al10 | 0.05052763 | -8.7648 | 7.58 | 37.39773
322 | 25.56046 | 13.72956 | 43.39932 | 13.51093 | 3.799726 | 82.9132 | 0.2882667 | 0.1120726 | 742.7523 | 1 | 1 | 1 | 742.7523 | Fe_Cr_Ni_Mo_Al | Fe26Cr15Ni42Mo8Al8 | 0.0455981 | -8.550964 | 7.979798 | 32.59608
323 | 18.57941 | 13.65651 | 56.53005 | 8.3994 | 2.834631 | 81.90652 | 0.2920107 | 0.101712 | 631.6709 | 1 | 1 | 1 | 631.6709 | Fe_Cr_Ni_Mo_Al | Fe19Cr15Ni55Mo5Al6 | 0.03955395 | -7.9316 | 8.4 | 27.89821
324 | 16.37873 | 5.083106 | 2.459351 | 69.67296 | 6.405851 | 99.45013 | 0.2718477 | 0.1026151 | 819.2409 | 0 | 0 | 0 |  | Fe_Cr_Ni_Mo_Al | Fe21Cr7Ni3Mo52Al17 | 0.05076646 | -5.742 | 6.03 | 56.25378
325 | 22.87133 | 5.323553 | 5.151373 | 60.33951 | 6.314229 | 95.65643 | 0.2749335 | 0.1152613 | 930.0785 | 0 | 0 | 0 |  | Fe_Cr_Ni_Mo_Al | Fe28Cr7Ni6Mo43Al16 | 0.05446604 | -6.656 | 6.32 | 53.48948
326 | 27.94981 | 5.519924 | 8.012089 | 52.38023 | 6.137947 | 92.68576 | 0.2776344 | 0.1221249 | 977.074 | 0 | 0 | 0 |  | Fe_Cr_Ni_Mo_Al | Fe33Cr7Ni9Mo36Al15 | 0.0560192 | -7.23 | 6.57 | 50.77509
327 | 31.03943 | 6.422014 | 12.68754 | 44.43573 | 5.415286 | 90.95163 | 0.2797239 | 0.126192 | 1001.91 | 1 | 0 | 0 |  | Fe_Cr_Ni_Mo_Al | Fe36Cr8Ni14Mo30Al13 | 0.05566841 | -7.576512 | 6.881188 | 46.78134
328 | 33.65981 | 7.422337 | 17.68968 | 36.52071 | 4.707471 | 89.22486 | 0.2818282 | 0.1261863 | 977.9938 | 1 | 0 | 0 |  | Fe_Cr_Ni_Mo_Al | Fe38Cr9Ni19Mo24Al11 | 0.05401552 | -7.64827 | 7.178218 | 42.66621
329 | 34.90782 | 8.552818 | 24.1389 | 28.40609 | 3.994372 | 87.41142 | 0.284199 | 0.1221802 | 907.9814 | 1 | 0 | 0 |  | Fe_Cr_Ni_Mo_Al | Fe38Cr10Ni25Mo18Al9 | 0.05100883 | -7.588 | 7.49 | 38.25565
330 | 34.93066 | 9.668694 | 32.74592 | 19.46194 | 3.192787 | 85.32227 | 0.2872624 | 0.1134056 | 787.3793 | 1 | 0 | 0 |  | Fe_Cr_Ni_Mo_Al | Fe37Cr11Ni33Mo12Al7 | 0.04600787 | -7.2684 | 7.85 | 32.96312
331 | 30.81031 | 10.75716 | 44.5284 | 11.57828 | 2.325857 | 83.57612 | 0.2906689 | 0.09976168 | 630.3698 | 1 | 1 | 1 | 630.3698 | Fe_Cr_Ni_Mo_Al | Fe32Cr12Ni44Mo7Al5 | 0.03907778 | -6.75 | 8.25 | 27.24904
332 | 22.35428 | 10.85886 | 58.22988 | 6.678711 | 1.878277 | 81.78892 | 0.2947332 | 0.08897433 | 514.5863 | 1 | 1 | 1 | 514.5863 | Fe_Cr_Ni_Mo_Al | Fe23Cr12Ni57Mo4Al4 | 0.03383556 | -6.4216 | 8.62 | 23.59196
333 | 29.61298 | 3.725808 | 5.047426 | 57.74702 | 3.866761 | 98.94407 | 0.275265 | 0.1195726 | 1019.455 | 0 | 0 | 0 |  | Fe_Cr_Ni_Mo_Al | Fe37Cr5Ni6Mo42Al10 | 0.0531196 | -5.4804 | 6.68 | 46.40894
334 | 34.14587 | 3.876987 | 7.878346 | 50.07514 | 4.023659 | 95.24135 | 0.2781738 | 0.1234488 | 1023.867 | 0 | 0 | 0 |  | Fe_Cr_Ni_Mo_Al | Fe41Cr5Ni9Mo35Al10 | 0.0539028 | -6.0292 | 6.88 | 44.87315
335 | 38.02939 | 4.82823 | 11.80996 | 41.57426 | 3.758167 | 92.37403 | 0.2806053 | 0.124272 | 996.8328 | 0 | 0 | 0 |  | Fe_Cr_Ni_Mo_Al | Fe44Cr6Ni13Mo28Al9 | 0.05302277 | -6.2784 | 7.13 | 41.71952
336 | 40.1442 | 5.814046 | 16.878 | 33.71575 | 3.447999 | 89.87815 | 0.2830218 | 0.1222319 | 941.1061 | 1 | 0 | 0 |  | Fe_Cr_Ni_Mo_Al | Fe45Cr7Ni18Mo22Al8 | 0.0510635 | -6.4548 | 7.38 | 38.44362
337 | 41.24247 | 6.826408 | 24.08299 | 25.19138 | 2.656748 | 87.93588 | 0.285742 | 0.1150584 | 836.4835 | 1 | 0 | 0 |  | Fe_Cr_Ni_Mo_Al | Fe45Cr8Ni25Mo16Al6 | 0.04644997 | -6.192 | 7.72 | 33.27348
338 | 40.44136 | 7.880792 | 31.63337 | 17.77255 | 2.271926 | 85.70207 | 0.2884787 | 0.1060617 | 716.3274 | 1 | 1 | 1 | 716.3274 | Fe_Cr_Ni_Mo_Al | Fe43Cr9Ni32Mo11Al5 | 0.04205126 | -6.07 | 7.99 | 29.34553
339 | 36.12338 | 9.735709 | 42.96467 | 9.798417 | 1.377821 | 84.24343 | 0.2911589 | 0.08793625 | 523.1285 | 1 | 1 | 1 | 523.1285 | Fe_Cr_Ni_Mo_Al | Fe38Cr11Ni43Mo6Al3 | 0.03310989 | -5.399863 | 8.366337 | 22.67717
340 | 41.62339 | 2.325192 | 7.874958 | 45.7633 | 2.413157 | 96.08594 | 0.2796677 | 0.1228312 | 1026.687 | 0 | 0 | 0 |  | Fe_Cr_Ni_Mo_Al | Fe50Cr3Ni9Mo32Al6 | 0.05095572 | -4.8332 | 7.18 | 38.64783
341 | 45.12526 | 3.231815 | 11.85763 | 37.26973 | 2.515559 | 92.40891 | 0.2824355 | 0.1210978 | 960.4871 | 1 | 0 | 0 |  | Fe_Cr_Ni_Mo_Al | Fe52Cr4Ni13Mo25Al6 | 0.04970488 | -5.1748 | 7.38 | 36.63185
342 | 47.47799 | 4.170196 | 16.94834 | 29.2395 | 2.16398 | 89.86528 | 0.2849502 | 0.1156151 | 866.4252 | 1 | 0 | 0 |  | Fe_Cr_Ni_Mo_Al | Fe53Cr5Ni18Mo19Al5 | 0.0464106 | -5.1324 | 7.63 | 32.9363
343 | 49.52041 | 5.21951 | 22.58783 | 20.8666 | 1.805657 | 87.25066 | 0.2876227 | 0.1054298 | 726.3842 | 1 | 0 | 0 |  | Fe_Cr_Ni_Mo_Al | Fe53Cr6Ni23Mo13Al4 | 0.041738 | -4.917457 | 7.878788 | 28.73001
344 | 47.77524 | 7.116934 | 30.12953 | 13.13175 | 1.846544 | 84.43748 | 0.2900595 | 0.09562239 | 599.7548 | 1 | 1 | 1 | 599.7548 | Fe_Cr_Ni_Mo_Al | Fe50Cr8Ni30Mo8Al4 | 0.03788645 | -5.152 | 8.08 | 25.86392
345 | 5.827429 | 3.255355 | 40.42586 | 24.02637 | 26.46499 | 56.61466 | 0.3080766 | 0.1464872 | 755.0123 | 1 | 0 | 0 |  | Fe_Cr_Ni_Mo_Al | Fe5Cr3Ni33Mo12Al47 | 0.06488691 | -17.9468 | 6.01 | 58.87512
346 | 5.626203 | 5.238241 | 46.12626 | 21.26366 | 21.74564 | 60.27704 | 0.3055411 | 0.1531165 | 861.3835 | 1 | 0 | 0 |  | Fe_Cr_Ni_Mo_Al | Fe5Cr5Ni39Mo11Al40 | 0.06602207 | -18.2452 | 6.46 | 56.68016
347 | 4.426213 | 7.211747 | 51.17564 | 19.00957 | 18.17683 | 63.4437 | 0.3033687 | 0.1561241 | 933.6944 | 1 | 0 | 0 |  | Fe_Cr_Ni_Mo_Al | Fe4Cr7Ni44Mo10Al34 | 0.06567277 | -18.03245 | 6.828283 | 54.2602
348 | 4.244011 | 10.86624 | 54.64505 | 16.40434 | 13.84035 | 68.34809 | 0.2989889 | 0.1529232 | 974.1215 | 1 | 0 | 0 |  | Fe_Cr_Ni_Mo_Al | Fe4Cr11Ni49Mo9Al27 | 0.06341568 | -16.7388 | 7.23 | 50.07921
349 | 3.178085 | 13.80837 | 59.01446 | 12.7392 | 11.25988 | 71.0542 | 0.2968229 | 0.14791 | 959.7949 | 1 | 0 | 0 |  | Fe_Cr_Ni_Mo_Al | Fe3Cr14Ni53Mo7Al22 | 0.06061496 | -15.68044 | 7.535354 | 46.09022
350 | 6.80689 | 3.168756 | 25.04119 | 37.02977 | 27.95339 | 59.07458 | 0.3020165 | 0.1246362 | 620.4041 | 1 | 0 | 0 |  | Fe_Cr_Ni_Mo_Al | Fe6Cr3Ni21Mo19Al51 | 0.05954476 | -14.814 | 5.43 | 63.30476
351 | 7.735077 | 5.144068 | 31.35946 | 32.27122 | 23.49017 | 62.10143 | 0.3003309 | 0.1377985 | 759.8809 | 1 | 0 | 0 |  | Fe_Cr_Ni_Mo_Al | Fe7Cr5Ni27Mo17Al44 | 0.0631579 | -16.1092 | 5.9 | 60.77136
352 | 8.510851 | 6.933478 | 35.78255 | 29.24172 | 19.53141 | 65.49209 | 0.2981468 | 0.1435993 | 854.0998 | 1 | 0 | 0 |  | Fe_Cr_Ni_Mo_Al | Fe8Cr7Ni32Mo16Al38 | 0.0644078 | -16.37957 | 6.29703 | 58.19308
353 | 8.451254 | 9.835609 | 39.97348 | 25.40733 | 16.33233 | 68.53038 | 0.2956837 | 0.147508 | 927.3426 | 1 | 0 | 0 |  | Fe_Cr_Ni_Mo_Al | Fe8Cr10Ni36Mo14Al32 | 0.0643927 | -16.2112 | 6.64 | 54.89511
354 | 9.420483 | 13.64359 | 44.00772 | 19.77986 | 13.14834 | 71.58374 | 0.2929484 | 0.146605 | 954.4134 | 1 | 0 | 0 |  | Fe_Cr_Ni_Mo_Al | Fe9Cr14Ni40Mo11Al26 | 0.06289171 | -15.4272 | 7 | 50.1508
355 | 8.280413 | 17.34621 | 47.86884 | 16.00311 | 10.50142 | 74.75449 | 0.2899717 | 0.1423534 | 948.9181 | 1 | 0 | 0 |  | Fe_Cr_Ni_Mo_Al | Fe8Cr18Ni44Mo9Al21 | 0.05991864 | -14.4836 | 7.29 | 45.86646
356 | 7.252424 | 22.18621 | 50.09349 | 12.459 | 8.008885 | 78.48734 | 0.2856645 | 0.1334111 | 896.8712 | 1 | 0 | 0 |  | Fe_Cr_Ni_Mo_Al | Fe7Cr23Ni46Mo7Al16 | 0.05540997 | -13.15254 | 7.515152 | 40.96182
357 | 4.239605 | 2.960443 | 13.36857 | 52.80356 | 26.62782 | 64.47435 | 0.2943647 | 0.0978352 | 474.1524 | 1 | 0 | 0 |  | Fe_Cr_Ni_Mo_Al | Fe4Cr3Ni12Mo29Al52 | 0.05095741 | -11.2576 | 5 | 68.69195
358 | 8.234757 | 3.83346 | 17.31088 | 47.74462 | 22.87629 | 66.95435 | 0.2935462 | 0.1129416 | 614.9535 | 1 | 0 | 0 |  | Fe_Cr_Ni_Mo_Al | Fe8Cr4Ni16Mo27Al46 | 0.05702081 | -12.73679 | 5.425743 | 65.96928
359 | 10.23216 | 5.715955 | 22.58525 | 42.18699 | 19.27964 | 69.59507 | 0.2923936 | 0.1282741 | 772.9735 | 1 | 0 | 0 |  | Fe_Cr_Ni_Mo_Al | Fe10Cr6Ni21Mo24Al39 | 0.06089295 | -13.8792 | 5.87 | 62.4985
360 | 12.10176 | 8.45045 | 26.49998 | 36.38199 | 16.56582 | 71.68432 | 0.2909123 | 0.1353017 | 859.0521 | 1 | 0 | 0 |  | Fe_Cr_Ni_Mo_Al | Fe12Cr9Ni25Mo21Al34 | 0.06275744 | -14.22606 | 6.217822 | 58.71517
361 | 13.29933 | 12.38226 | 30.10806 | 29.87688 | 14.33347 | 73.47533 | 0.2888922 | 0.1399899 | 918.6921 | 1 | 0 | 0 |  | Fe_Cr_Ni_Mo_Al | Fe13Cr13Ni28Mo17Al29 | 0.06318553 | -14.186 | 6.51 | 54.52822
362 | 14.27736 | 16.14132 | 33.2292 | 24.5272 | 11.82492 | 76.05612 | 0.2863233 | 0.1397465 | 942.1816 | 1 | 0 | 0 |  | Fe_Cr_Ni_Mo_Al | Fe14Cr17Ni31Mo14Al24 | 0.06180817 | -13.6196 | 6.8 | 50.09813
363 | 13.23459 | 21.80043 | 36.38181 | 19.23799 | 9.345179 | 79.38484 | 0.2821048 | 0.1354939 | 929.4076 | 1 | 0 | 0 |  | Fe_Cr_Ni_Mo_Al | Fe13Cr23Ni34Mo11Al19 | 0.05862098 | -12.762 | 7.05 | 45.04014
364 | 12.26622 | 27.59928 | 38.67857 | 14.04816 | 7.407774 | 82.22357 | 0.2778871 | 0.1279492 | 873.3561 | 1 | 0 | 0 |  | Fe_Cr_Ni_Mo_Al | Fe12Cr29Ni36Mo8Al15 | 0.05443477 | -11.8152 | 7.23 | 40.05546
365 | 9.229557 | 34.37249 | 39.88213 | 10.57035 | 5.945474 | 85.41726 | 0.2723805 | 0.1194578 | 807.9265 | 1 | 0 | 0 |  | Fe_Cr_Ni_Mo_Al | Fe9Cr36Ni37Mo6Al12 | 0.05006077 | -11.0448 | 7.3 | 35.9425
366 | 5.694803 | 2.651055 | 9.976213 | 61.95993 | 19.718 | 74.43451 | 0.2867545 | 0.0943889 | 529.3448 | 1 | 0 | 0 |  | Fe_Cr_Ni_Mo_Al | Fe6Cr3Ni10Mo38Al43 | 0.04974878 | -10.0888 | 5.23 | 69.95851
367 | 9.600963 | 3.575567 | 13.11887 | 56.07814 | 17.62647 | 75.41891 | 0.286987 | 0.1116354 | 689.3536 | 1 | 0 | 0 |  | Fe_Cr_Ni_Mo_Al | Fe10Cr4Ni13Mo34Al38 | 0.05523557 | -11.20947 | 5.575758 | 66.58057
368 | 13.57939 | 6.321504 | 16.31212 | 48.32258 | 15.4644 | 76.51052 | 0.2862813 | 0.1237609 | 810.9125 | 1 | 0 | 0 |  | Fe_Cr_Ni_Mo_Al | Fe14Cr7Ni16Mo29Al33 | 0.05949508 | -11.91021 | 5.929293 | 62.11302
369 | 16.46654 | 9.018279 | 19.34396 | 41.60001 | 13.57121 | 77.60451 | 0.2854345 | 0.1298146 | 878.3011 | 1 | 0 | 0 |  | Fe_Cr_Ni_Mo_Al | Fe17Cr10Ni19Mo25Al29 | 0.06128835 | -12.1564 | 6.23 | 57.98612
370 | 18.72383 | 13.76266 | 21.75198 | 33.85876 | 11.90277 | 78.76039 | 0.2832344 | 0.1331118 | 914.9211 | 1 | 0 | 0 |  | Fe_Cr_Ni_Mo_Al | Fe19Cr15Ni21Mo20Al25 | 0.06165111 | -12.0052 | 6.47 | 53.3497
371 | 18.90937 | 18.53206 | 25.10574 | 27.35542 | 10.0974 | 80.51481 | 0.280671 | 0.13351 | 929.5642 | 1 | 0 | 0 |  | Fe_Cr_Ni_Mo_Al | Fe19Cr20Ni24Mo16Al21 | 0.06023302 | -11.722 | 6.71 | 48.79234
372 | 18.29946 | 24.60987 | 27.78289 | 20.95786 | 8.349908 | 82.73227 | 0.2768468 | 0.1299843 | 905.3587 | 1 | 0 | 0 |  | Fe_Cr_Ni_Mo_Al | Fe18Cr26Ni26Mo12Al17 | 0.05735346 | -11.13437 | 6.89899 | 43.90362
373 | 17.02932 | 31.71009 | 29.48118 | 15.48784 | 6.291566 | 86.22624 | 0.2713947 | 0.1214378 | 840.5718 | 1 | 0 | 0 |  | Fe_Cr_Ni_Mo_Al | Fe17Cr34Ni28Mo9Al13 | 0.05231232 | -10.08058 | 7.059406 | 38.28203
374 | 12.36002 | 41.236 | 30.31338 | 10.61669 | 5.473909 | 88.86048 | 0.2644252 | 0.113951 | 771.5486 | 1 | 0 | 0 |  | Fe_Cr_Ni_Mo_Al | Fe12Cr43Ni28Mo6Al11 | 0.0486352 | -9.6896 | 7.03 | 34.51177
375 | 7.865941 | 2.441178 | 7.349138 | 67.56481 | 14.77893 | 82.91034 | 0.2814209 | 0.09347718 | 589.0362 | 1 | 0 | 0 |  | Fe_Cr_Ni_Mo_Al | Fe9Cr3Ni8Mo45Al35 | 0.04915183 | -8.8876 | 5.45 | 68.51598
376 | 12.59654 | 4.188547 | 9.457178 | 60.28202 | 13.47572 | 82.8408 | 0.281716 | 0.1101965 | 748.2741 | 1 | 0 | 0 |  | Fe_Cr_Ni_Mo_Al | Fe14Cr5Ni10Mo39Al31 | 0.05474314 | -9.676972 | 5.747475 | 64.59216
377 | 17.46373 | 6.846103 | 11.59319 | 52.10713 | 11.98986 | 83.02651 | 0.2814253 | 0.120786 | 853.1613 | 1 | 0 | 0 |  | Fe_Cr_Ni_Mo_Al | Fe19Cr8Ni12Mo33Al27 | 0.05841212 | -10.07734 | 6.050505 | 60.02202
378 | 20.44907 | 10.3849 | 13.67783 | 44.71043 | 10.77777 | 83.3489 | 0.2803471 | 0.1254077 | 897.748 | 1 | 0 | 0 |  | Fe_Cr_Ni_Mo_Al | Fe22Cr12Ni14Mo28Al24 | 0.0598466 | -10.1888 | 6.28 | 55.89031
379 | 22.68009 | 14.95728 | 15.89249 | 37.33888 | 9.131256 | 84.68457 | 0.2781061 | 0.1276445 | 926.1576 | 1 | 0 | 0 |  | Fe_Cr_Ni_Mo_Al | Fe24Cr17Ni16Mo23Al20 | 0.05941691 | -9.912 | 6.52 | 51.01167
380 | 24.1457 | 19.78302 | 18.27303 | 29.86566 | 7.9326 | 85.37731 | 0.2760069 | 0.1268519 | 913.8414 | 1 | 0 | 0 |  | Fe_Cr_Ni_Mo_Al | Fe25Cr22Ni18Mo18Al17 | 0.05785522 | -9.6268 | 6.71 | 46.46486
381 | 23.62982 | 27.5005 | 20.69748 | 21.98834 | 6.183857 | 87.76887 | 0.2711856 | 0.1209017 | 859.0731 | 1 | 0 | 0 |  | Fe_Cr_Ni_Mo_Al | Fe24Cr30Ni20Mo13Al13 | 0.05367425 | -8.8884 | 6.89 | 40.46361
382 | 22.18256 | 35.67325 | 21.19616 | 15.58947 | 5.358565 | 89.44364 | 0.2658023 | 0.1135394 | 781.8109 | 1 | 0 | 0 |  | Fe_Cr_Ni_Mo_Al | Fe22Cr38Ni20Mo9Al11 | 0.05004055 | -8.3476 | 6.91 | 36.17364
383 | 16.36889 | 47.62547 | 21.50638 | 10.54509 | 3.954176 | 93.8817 | 0.2563113 | 0.1014149 | 675.7777 | 0 | 0 | 0 |  | Fe_Cr_Ni_Mo_Al | Fe16Cr50Ni20Mo6Al8 | 0.04379522 | -7.456 | 6.88 | 30.74075
384 | 11.46372 | 2.287119 | 6.024675 | 70.33431 | 9.890181 | 91.91663 | 0.2770651 | 0.1006501 | 736.4018 | 1 | 0 | 0 |  | Fe_Cr_Ni_Mo_Al | Fe14Cr3Ni7Mo50Al25 | 0.04983147 | -7.727783 | 5.808081 | 63.33261
385 | 17.75761 | 4.723747 | 7.110391 | 61.01188 | 9.396367 | 89.96261 | 0.2777789 | 0.1123667 | 841.051 | 1 | 0 | 0 |  | Fe_Cr_Ni_Mo_Al | Fe21Cr6Ni8Mo42Al23 | 0.05507291 | -8.194 | 6.05 | 59.53143
386 | 22.54078 | 7.26454 | 8.201179 | 53.61643 | 8.377075 | 89.71663 | 0.2774481 | 0.1195181 | 911.6371 | 1 | 0 | 0 |  | Fe_Cr_Ni_Mo_Al | Fe26Cr9Ni9Mo36Al20 | 0.05713644 | -8.1956 | 6.28 | 55.43789
387 | 25.41267 | 10.98514 | 10.49357 | 45.2158 | 7.892812 | 88.51203 | 0.2770567 | 0.1243535 | 942.5375 | 1 | 0 | 0 |  | Fe_Cr_Ni_Mo_Al | Fe28Cr13Ni11Mo29Al18 | 0.05804902 | -8.44322 | 6.464646 | 51.81943
388 | 27.69272 | 15.46988 | 11.64297 | 38.05883 | 7.135611 | 88.55218 | 0.2752317 | 0.1239827 | 928.0794 | 1 | 0 | 0 |  | Fe_Cr_Ni_Mo_Al | Fe30Cr18Ni12Mo24Al16 | 0.05740853 | -8.2128 | 6.6 | 48.02314
389 | 29.19175 | 21.91839 | 13.85686 | 29.11863 | 5.914373 | 89.31886 | 0.2721639 | 0.1204089 | 882.004 | 0 | 0 | 0 |  | Fe_Cr_Ni_Mo_Al | Fe31Cr25Ni14Mo18Al13 | 0.05463041 | -7.775708 | 6.782178 | 42.55913
390 | 29.20452 | 29.0034 | 15.34823 | 21.74063 | 4.703224 | 90.90764 | 0.2679102 | 0.113441 | 806.7926 | 0 | 0 | 0 |  | Fe_Cr_Ni_Mo_Al | Fe30Cr32Ni15Mo13Al10 | 0.05031266 | -7.126 | 6.9 | 37.25198
391 | 26.40171 | 39.70801 | 16.00989 | 13.9556 | 3.924783 | 92.83064 | 0.2608881 | 0.1030717 | 695.3255 | 0 | 0 | 0 |  | Fe_Cr_Ni_Mo_Al | Fe26Cr42Ni15Mo8Al8 | 0.04531735 | -6.589532 | 6.888889 | 32.13304
392 | 19.49477 | 52.54088 | 16.17685 | 8.813216 | 2.974286 | 96.80032 | 0.251015 | 0.09003776 | 575.8368 | 0 | 0 | 0 |  | Fe_Cr_Ni_Mo_Al | Fe19Cr55Ni15Mo5Al6 | 0.03921844 | -5.9156 | 6.8 | 27.13062
393 | 16.31762 | 2.170346 | 5.717075 | 69.413 | 6.381951 | 98.24921 | 0.274887 | 0.1072043 | 868.7713 | 1 | 0 | 0 |  | Fe_Cr_Ni_Mo_Al | Fe21Cr3Ni7Mo52Al17 | 0.05088986 | -6.6844 | 6.19 | 56.03691
394 | 22.84893 | 4.558576 | 6.004048 | 60.2804 | 6.308044 | 95.34644 | 0.2757336 | 0.1162207 | 940.0312 | 0 | 0 | 0 |  | Fe_Cr_Ni_Mo_Al | Fe28Cr6Ni7Mo43Al16 | 0.05449155 | -6.8644 | 6.36 | 53.44923
395 | 28.00676 | 7.111506 | 6.244322 | 52.48695 | 6.150454 | 93.32222 | 0.2759664 | 0.1204549 | 960.643 | 0 | 0 | 0 |  | Fe_Cr_Ni_Mo_Al | Fe33Cr9Ni7Mo36Al15 | 0.05597504 | -6.858 | 6.49 | 50.83414
396 | 31.23339 | 11.30875 | 7.295328 | 44.7134 | 5.449126 | 92.8963 | 0.2745872 | 0.1211475 | 953.2835 | 0 | 0 | 0 |  | Fe_Cr_Ni_Mo_Al | Fe36Cr14Ni8Mo30Al13 | 0.05555563 | -6.630722 | 6.643564 | 46.92646
397 | 34.02157 | 15.83778 | 8.469377 | 36.91321 | 4.758064 | 92.55653 | 0.2729575 | 0.1195631 | 919.4533 | 0 | 0 | 0 |  | Fe_Cr_Ni_Mo_Al | Fe38Cr19Ni9Mo24Al11 | 0.05385449 | -6.32291 | 6.782178 | 42.85237
398 | 35.49495 | 21.74168 | 9.817958 | 28.88386 | 4.061555 | 92.60281 | 0.2702632 | 0.1147505 | 851.3214 | 0 | 0 | 0 |  | Fe_Cr_Ni_Mo_Al | Fe38Cr25Ni10Mo18Al9 | 0.05080324 | -5.956 | 6.89 | 38.43871
399 | 35.82383 | 29.74776 | 11.19441 | 19.95958 | 3.274426 | 93.17556 | 0.2659975 | 0.1049463 | 733.7722 | 0 | 0 | 0 |  | Fe_Cr_Ni_Mo_Al | Fe37Cr33Ni11Mo12Al7 | 0.04576737 | -5.4644 | 6.97 | 33.04578
400 | 31.99361 | 40.95774 | 12.61051 | 12.02295 | 2.415184 | 95.34448 | 0.2586486 | 0.09079994 | 587.3552 | 0 | 0 | 0 |  | Fe_Cr_Ni_Mo_Al | Fe32Cr44Ni12Mo7Al5 | 0.03881273 | -4.9452 | 6.97 | 27.13135
401 | 23.59296 | 54.43768 | 12.93821 | 7.048789 | 1.982356 | 98.68985 | 0.2486042 | 0.0787379 | 475.5307 | 0 | 0 | 0 |  | Fe_Cr_Ni_Mo_Al | Fe23Cr57Ni12Mo4Al4 | 0.03353338 | -4.6396 | 6.82 | 23.0673
402 | 29.64146 | 4.47527 | 4.210233 | 57.80256 | 3.87048 | 99.25881 | 0.2744741 | 0.118746 | 1010.6 | 0 | 0 | 0 |  | Fe_Cr_Ni_Mo_Al | Fe37Cr6Ni5Mo42Al10 | 0.0530972 | -5.3 | 6.64 | 46.47698
403 | 34.28296 | 7.006596 | 4.394432 | 50.27619 | 4.039814 | 96.53167 | 0.2748675 | 0.1205617 | 995.0676 | 0 | 0 | 0 |  | Fe_Cr_Ni_Mo_Al | Fe41Cr9Ni5Mo35Al10 | 0.05382417 | -5.3796 | 6.72 | 45.07949
404 | 38.3076 | 10.5377 | 5.490625 | 41.87841 | 3.785661 | 94.69665 | 0.2745615 | 0.1200048 | 957.9571 | 0 | 0 | 0 |  | Fe_Cr_Ni_Mo_Al | Fe44Cr13Ni6Mo28Al9 | 0.05290497 | -5.304 | 6.85 | 41.99846
405 | 40.62273 | 15.12861 | 6.641908 | 34.11765 | 3.4891 | 93.62355 | 0.2731466 | 0.1166314 | 895.39 | 0 | 0 | 0 |  | Fe_Cr_Ni_Mo_Al | Fe45Cr18Ni7Mo22Al8 | 0.05090435 | -5.1568 | 6.94 | 38.7673
406 | 42.02854 | 21.73912 | 7.853441 | 25.67152 | 2.707384 | 93.90007 | 0.2698905 | 0.108176 | 788.3109 | 0 | 0 | 0 |  | Fe_Cr_Ni_Mo_Al | Fe45Cr25Ni8Mo16Al6 | 0.04625095 | -4.6348 | 7.04 | 33.67569
407 | 41.51949 | 28.7676 | 9.134069 | 18.24635 | 2.332493 | 93.97234 | 0.2662581 | 0.09865415 | 673.9773 | 0 | 0 | 0 |  | Fe_Cr_Ni_Mo_Al | Fe43Cr32Ni9Mo11Al5 | 0.0418322 | -4.414 | 7.07 | 29.64186
408 | 37.49247 | 39.50018 | 11.40753 | 10.16978 | 1.430042 | 95.98876 | 0.2594556 | 0.08084252 | 495.2439 | 0 | 0 | 0 |  | Fe_Cr_Ni_Mo_Al | Fe38Cr43Ni11Mo6Al3 | 0.0329047 | -3.944319 | 7.09901 | 22.89195
409 | 41.87447 | 7.017653 | 2.64082 | 46.03935 | 2.427713 | 98.05716 | 0.2746753 | 0.1191846 | 991.3041 | 0 | 0 | 0 |  | Fe_Cr_Ni_Mo_Al | Fe50Cr9Ni3Mo32Al6 | 0.05085381 | -4.0028 | 6.94 | 39.06659
410 | 45.55234 | 10.6028 | 3.683033 | 37.62246 | 2.539367 | 95.44488 | 0.2745867 | 0.116502 | 920.983 | 0 | 0 | 0 |  | Fe_Cr_Ni_Mo_Al | Fe52Cr13Ni4Mo25Al6 | 0.04957382 | -4.0984 | 7.02 | 37.08893
411 | 48.15112 | 15.22555 | 4.774619 | 29.65405 | 2.194661 | 94.36738 | 0.2731573 | 0.1102261 | 826.3859 | 0 | 0 | 0 |  | Fe_Cr_Ni_Mo_Al | Fe53Cr18Ni5Mo19Al5 | 0.04625292 | -3.8532 | 7.11 | 33.46102
412 | 50.48299 | 20.39704 | 6.007015 | 21.2722 | 1.840755 | 93.35721 | 0.2714046 | 0.1004391 | 698.9346 | 0 | 0 | 0 |  | Fe_Cr_Ni_Mo_Al | Fe53Cr23Ni6Mo13Al4 | 0.04157352 | -3.585348 | 7.191919 | 29.21376
413 | 49.01202 | 27.3794 | 8.242535 | 13.4717 | 1.894347 | 92.445 | 0.2684223 | 0.09052367 | 579.4008 | 0 | 0 | 0 |  | Fe_Cr_Ni_Mo_Al | Fe50Cr30Ni8Mo8Al4 | 0.03771984 | -3.7968 | 7.2 | 26.04025
414 | 41.40373 | 3.504426 | 15.82505 | 10.77694 | 28.48986 | 53.65254 | 0.3083645 | 0.134545 | 621.1946 | 0 | 0 | 0 |  | Fe_Cr_Ni_Mo_Al | Fe33Cr3Ni12Mo5Al47 | 0.0690919 | -13.5788 | 5.73 | 52.20576
415 | 46.91332 | 5.599789 | 13.90793 | 10.33241 | 23.24655 | 58.2641 | 0.303229 | 0.1353878 | 683.2774 | 0 | 0 | 0 |  | Fe_Cr_Ni_Mo_Al | Fe39Cr5Ni11Mo5Al40 | 0.06911167 | -12.8212 | 6.02 | 50.73855
416 | 52.17825 | 7.728673 | 12.46451 | 8.148857 | 19.47972 | 61.70916 | 0.2995146 | 0.1342751 | 713.5886 | 0 | 0 | 0 |  | Fe_Cr_Ni_Mo_Al | Fe44Cr7Ni10Mo4Al34 | 0.06818984 | -11.96041 | 6.262626 | 48.20458
417 | 55.29383 | 11.55695 | 10.67484 | 7.754262 | 14.72012 | 67.51879 | 0.2930314 | 0.1296604 | 738.9993 | 0 |  | 0 |  | Fe_Cr_Ni_Mo_Al | Fe49Cr11Ni9Mo4Al27 | 0.06495044 | -10.4668 | 6.53 | 44.85987
418 | 59.43379 | 14.61691 | 8.250757 | 5.779345 | 11.9192 | 71.13509 | 0.2887578 | 0.1233039 | 717.4525 | 0 | 0 | 0 |  | Fe_Cr_Ni_Mo_Al | Fe53Cr14Ni7Mo3Al22 | 0.06159702 | -9.084379 | 6.686869 | 41.26376
419 | 26.67988 | 3.54859 | 25.3721 | 13.09531 | 31.30413 | 51.63387 | 0.3111677 | 0.1369545 | 612.2913 | 0 | 0 | 0 |  | Fe_Cr_Ni_Mo_Al | Fe21Cr3Ni19Mo6Al51 | 0.06758183 | -15.3876 | 5.65 | 54.0153
420 | 32.60598 | 5.621777 | 21.57847 | 14.52217 | 25.67161 | 56.79295 | 0.3049134 | 0.1372516 | 680.1406 | 0 | 0 | 0 |  | Fe_Cr_Ni_Mo_Al | Fe27Cr5Ni17Mo7Al44 | 0.0682389 | -14.4492 | 5.9 | 53.56042
421 | 36.59778 | 7.453716 | 19.23371 | 15.7179 | 20.9969 | 61.68881 | 0.2996641 | 0.1367517 | 737.8288 | 0 | 0 | 0 |  | Fe_Cr_Ni_Mo_Al | Fe32Cr7Ni16Mo8Al38 | 0.06775209 | -13.47789 | 6.138614 | 52.43008
422 | 40.34555 | 10.4343 | 16.49147 | 15.40221 | 17.32647 | 66.16214 | 0.2944117 | 0.1345374 | 770.7758 | 0 | 0 | 0 |  | Fe_Cr_Ni_Mo_Al | Fe36Cr10Ni14Mo8Al32 | 0.06653242 | -12.2864 | 6.32 | 50.20464
423 | 43.18759 | 14.07334 | 12.48332 | 16.69327 | 13.56248 | 71.94482 | 0.2877196 | 0.1299468 | 793.7538 | 0 | 0 | 0 |  | Fe_Cr_Ni_Mo_Al | Fe40Cr14Ni11Mo9Al26 | 0.06398279 | -10.5892 | 6.46 | 47.6689
424 | 46.75498 | 17.80811 | 10.05208 | 14.60377 | 10.78106 | 76.01216 | 0.2828988 | 0.1246094 | 782.3857 | 0 | 0 | 0 |  | Fe_Cr_Ni_Mo_Al | Fe44Cr18Ni9Mo8Al21 | 0.06084168 | -9.1472 | 6.61 | 43.81386
425 | 48.6633 | 22.65383 | 7.783591 | 12.7216 | 8.177688 | 80.54838 | 0.2771854 | 0.1166752 | 744.1026 | 0 | 0 | 0 |  | Fe_Cr_Ni_Mo_Al | Fe46Cr23Ni7Mo7Al16 | 0.05635541 | -7.597592 | 6.727273 | 39.4334
426 | 15.53012 | 3.614806 | 39.44845 | 8.893107 | 32.51351 | 49.29104 | 0.3159406 | 0.1472832 | 649.1156 | 0 | 0 | 0 |  | Fe_Cr_Ni_Mo_Al | Fe12Cr3Ni29Mo4Al52 | 0.06789251 | -17.9556 | 5.84 | 53.34103
427 | 19.03156 | 4.429803 | 33.75642 | 16.34723 | 26.43499 | 55.62399 | 0.308185 | 0.1441949 | 719.4989 | 0 | 0 | 0 |  | Fe_Cr_Ni_Mo_Al | Fe16Cr4Ni27Mo8Al46 | 0.06736054 | -16.68542 | 6.019802 | 55.31541
428 | 23.90885 | 6.360052 | 28.72029 | 19.55866 | 21.45215 | 61.39095 | 0.3015051 | 0.141394 | 775.3567 | 0 | 0 | 0 |  | Fe_Cr_Ni_Mo_Al | Fe21Cr6Ni24Mo10Al39 | 0.0669303 | -15.2532 | 6.21 | 54.80092
429 | 27.02889 | 9.059429 | 23.86414 | 22.28791 | 17.75963 | 66.74797 | 0.2950998 | 0.1380671 | 814.799 | 0 | 0 | 0 |  | Fe_Cr_Ni_Mo_Al | Fe25Cr9Ni21Mo12Al34 | 0.06584773 | -13.7712 | 6.316832 | 53.73811
430 | 29.68753 | 12.83304 | 18.94537 | 23.67878 | 14.85528 | 71.7252 | 0.2886744 | 0.133891 | 833.4549 | 0 | 0 | 0 |  | Fe_Cr_Ni_Mo_Al | Fe28Cr13Ni17Mo13Al29 | 0.06446821 | -12.2284 | 6.37 | 51.93415
431 | 31.89666 | 16.28555 | 15.14083 | 24.74637 | 11.93058 | 76.92611 | 0.2827607 | 0.129679 | 849.5783 | 0 | 0 | 0 |  | Fe_Cr_Ni_Mo_Al | Fe31Cr17Ni14Mo14Al24 | 0.06235322 | -10.6548 | 6.46 | 49.4626
432 | 34.52187 | 21.74269 | 11.73941 | 22.67559 | 9.320429 | 81.71853 | 0.2764058 | 0.1240273 | 836.2848 | 0 | 0 | 0 |  | Fe_Cr_Ni_Mo_Al | Fe34Cr23Ni11Mo13Al19 | 0.05933519 | -8.998 | 6.55 | 45.32165
433 | 36.26442 | 27.19859 | 8.47045 | 20.76631 | 7.300228 | 85.97532 | 0.2704026 | 0.1174142 | 802.2387 | 0 | 0 | 0 |  | Fe_Cr_Ni_Mo_Al | Fe36Cr29Ni8Mo12Al15 | 0.05582408 | -7.444 | 6.59 | 41.39324
434 | 37.72321 | 34.17271 | 6.429784 | 15.76338 | 5.910919 | 88.73029 | 0.2647533 | 0.1091961 | 730.6969 | 0 | 0 | 0 |  | Fe_Cr_Ni_Mo_Al | Fe37Cr36Ni6Mo9Al12 | 0.05170449 | -6.264 | 6.62 | 36.70784
435 | 11.93081 | 3.332433 | 47.65319 | 12.29762 | 24.78594 | 55.00591 | 0.3121702 | 0.1545296 | 791.308 | 0 | 0 | 0 |  | Fe_Cr_Ni_Mo_Al | Fe10Cr3Ni38Mo6Al43 | 0.06796389 | -18.6248 | 6.43 | 54.27944
436 | 14.77285 | 4.232054 | 40.61049 | 19.52185 | 20.86275 | 60.70876 | 0.3052639 | 0.1486994 | 831.3348 | 0 | 0 | 0 |  | Fe_Cr_Ni_Mo_Al | Fe13Cr4Ni34Mo10Al38 | 0.0665989 | -17.06193 | 6.484848 | 55.3639
437 | 17.20561 | 7.008391 | 32.7783 | 25.86295 | 17.14474 | 67.32065 | 0.2970055 | 0.1427686 | 870.2805 | 0 | 0 | 0 |  | Fe_Cr_Ni_Mo_Al | Fe16Cr7Ni29Mo14Al33 | 0.06495879 | -15.19559 | 6.494949 | 55.36556
438 | 19.42683 | 9.519594 | 26.86746 | 29.8605 | 14.32561 | 72.79377 | 0.2906376 | 0.1382382 | 897.5031 | 1 | 0 | 0 |  | Fe_Cr_Ni_Mo_Al | Fe19Cr10Ni25Mo17Al29 | 0.06346941 | -13.5548 | 6.51 | 54.47317
439 | 20.85279 | 13.86776 | 20.87436 | 32.41144 | 11.99366 | 78.24377 | 0.2834963 | 0.1327963 | 904.5396 | 1 | 0 | 0 |  | Fe_Cr_Ni_Mo_Al | Fe21Cr15Ni20Mo19Al25 | 0.06189 | -11.8452 | 6.47 | 52.853
440 | 23.47778 | 18.2157 | 16.45145 | 31.93003 | 9.925035 | 82.61122 | 0.2777619 | 0.1282101 | 900.1928 | 0 | 0 | 0 |  | Fe_Cr_Ni_Mo_Al | Fe24Cr20Ni16Mo19Al21 | 0.06021346 | -10.2636 | 6.49 | 49.99172
441 | 25.50125 | 23.74278 | 12.37108 | 30.32917 | 8.055713 | 86.88152 | 0.271581 | 0.1227825 | 878.4932 | 0 | 0 | 0 |  | Fe_Cr_Ni_Mo_Al | Fe26Cr26Ni12Mo18Al17 | 0.05794364 | -8.665238 | 6.494949 | 46.54081
442 | 26.76853 | 30.26325 | 9.043724 | 27.91999 | 6.004499 | 91.66149 | 0.2647991 | 0.1159768 | 841.2888 | 0 | 0 | 0 |  | Fe_Cr_Ni_Mo_Al | Fe28Cr34Ni9Mo17Al13 | 0.05427152 | -6.949907 | 6.524752 | 42.02135
443 | 27.92439 | 39.92678 | 6.289487 | 20.55923 | 5.300115 | 93.37979 | 0.2580344 | 0.1077941 | 750.622 | 0 | 0 | 0 |  | Fe_Cr_Ni_Mo_Al | Fe28Cr43Ni6Mo12Al11 | 0.05107388 | -5.9008 | 6.47 | 37.49899
444 | 8.843411 | 3.087601 | 52.28542 | 17.09119 | 18.69239 | 61.21022 | 0.308009 | 0.1562705 | 907.2623 | 0 | 0 | 0 |  | Fe_Cr_Ni_Mo_Al | Fe8Cr3Ni45Mo9Al35 | 0.06628013 | -18.0092 | 6.91 | 54.05284
445 | 10.5624 | 4.91703 | 43.29778 | 25.40333 | 15.81945 | 67.49766 | 0.3001172 | 0.1490194 | 936.4904 | 1 | 0 | 0 |  | Fe_Cr_Ni_Mo_Al | Fe10Cr5Ni39Mo14Al31 | 0.06440134 | -16.33507 | 6.838384 | 54.89611
446 | 12.02176 | 7.461853 | 34.74872 | 32.69942 | 13.06825 | 74.23085 | 0.2921342 | 0.1422741 | 963.1924 | 1 | 0 | 0 |  | Fe_Cr_Ni_Mo_Al | Fe12Cr8Ni33Mo19Al27 | 0.06236028 | -14.47689 | 6.757576 | 54.84228
447 | 13.46256 | 10.74363 | 28.30062 | 36.34312 | 11.15007 | 79.38232 | 0.2856822 | 0.1371165 | 972.4464 | 1 | 0 | 0 |  | Fe_Cr_Ni_Mo_Al | Fe14Cr12Ni28Mo22Al24 | 0.06085297 | -12.8928 | 6.68 | 53.78125
448 | 14.96793 | 14.80679 | 22.61559 | 38.5703 | 9.039383 | 84.9142 | 0.2790388 | 0.1315938 | 973.7667 | 1 | 0 | 0 |  | Fe_Cr_Ni_Mo_Al | Fe16Cr17Ni23Mo24Al20 | 0.05901781 | -11.1268 | 6.64 | 51.54377
449 | 16.58016 | 18.86727 | 17.42718 | 39.55999 | 7.565403 | 89.26016 | 0.273331 | 0.1261105 | 955.0286 | 1 | 0 | 0 |  | Fe_Cr_Ni_Mo_Al | Fe18Cr22Ni18Mo25Al17 | 0.05744574 | -9.5316 | 6.57 | 49.39854
450 | 18.33081 | 25.60017 | 12.52371 | 37.78876 | 5.756544 | 94.21659 | 0.2660658 | 0.1194065 | 917.935 | 0 | 0 | 0 |  | Fe_Cr_Ni_Mo_Al | Fe20Cr30Ni13Mo24Al13 | 0.05484921 | -7.6128 | 6.53 | 45.33707
451 | 18.52746 | 32.77477 | 8.76328 | 35.01132 | 4.923177 | 97.21425 | 0.2596829 | 0.1134079 | 864.4269 | 0 | 0 | 0 |  | Fe_Cr_Ni_Mo_Al | Fe20Cr38Ni9Mo22Al11 | 0.05292501 | -6.3072 | 6.43 | 42.55536
452 | 19.19196 | 44.67139 | 6.051721 | 26.37602 | 3.70891 | 100.1384 | 0.2510666 | 0.1029655 | 750.5295 | 0 | 0 | 0 |  | Fe_Cr_Ni_Mo_Al | Fe20Cr50Ni6Mo16Al8 | 0.04818492 | -4.8432 | 6.4 | 36.51709
453 | 7.108297 | 2.836344 | 53.36737 | 24.4228 | 12.26519 | 70.27962 | 0.3019066 | 0.1527776 | 1021.16 | 1 | 0 | 0 |  | Fe_Cr_Ni_Mo_Al | Fe7Cr3Ni50Mo14Al25 | 0.06239477 | -15.83185 | 7.40404 | 51.80331
454 | 7.624857 | 5.324306 | 42.0755 | 34.38435 | 10.59099 | 77.11933 | 0.293154 | 0.1468763 | 1058.66 | 1 | 0 | 0 |  | Fe_Cr_Ni_Mo_Al | Fe8Cr6Ni42Mo21Al23 | 0.06057887 | -14.426 | 7.15 | 52.98022
455 | 8.21567 | 7.649148 | 34.5415 | 40.7731 | 8.820584 | 83.15696 | 0.2864483 | 0.1406351 | 1070.47 | 1 | 0 | 0 |  | Fe_Cr_Ni_Mo_Al | Fe9Cr9Ni36Mo26Al20 | 0.05864567 | -12.8948 | 7.02 | 52.42089
456 | 9.965313 | 10.96508 | 27.61433 | 43.57688 | 7.878393 | 87.16828 | 0.2807857 | 0.1346523 | 1046.676 | 1 | 0 | 0 |  | Fe_Cr_Ni_Mo_Al | Fe11Cr13Ni29Mo28Al18 | 0.05756492 | -11.52617 | 6.848485 | 51.62283
457 | 10.59582 | 14.79776 | 22.27423 | 45.5066 | 6.825589 | 91.27484 | 0.2752206 | 0.1296028 | 1029.572 | 1 | 0 | 0 |  | Fe_Cr_Ni_Mo_Al | Fe12Cr18Ni24Mo30Al16 | 0.0563077 | -10.1664 | 6.72 | 50.23033
458 | 12.09696 | 20.11215 | 16.34779 | 46.01611 | 5.426985 | 96.14 | 0.2685238 | 0.1229776 | 994.3758 | 0 | 0 | 0 |  | Fe_Cr_Ni_Mo_Al | Fe14Cr25Ni18Mo31Al13 | 0.05453599 | -8.310166 | 6.60396 | 47.46794
459 | 13.06323 | 25.94654 | 11.89984 | 44.88286 | 4.207521 | 100.2591 | 0.2623164 | 0.116804 | 950.2114 | 0 | 0 | 0 |  | Fe_Cr_Ni_Mo_Al | Fe15Cr32Ni13Mo30Al10 | 0.05255196 | -6.6488 | 6.52 | 44.31377
460 | 13.50826 | 35.21498 | 7.572448 | 40.22363 | 3.480687 | 103.1106 | 0.2547582 | 0.1095989 | 871.4119 | 0 | 0 | 0 |  | Fe_Cr_Ni_Mo_Al | Fe15Cr42Ni8Mo26Al8 | 0.0504901 | -5.136619 | 6.383838 | 41.08081
461 | 14.01844 | 47.85655 | 4.91153 | 30.50437 | 2.70911 | 104.971 | 0.2462071 | 0.09914015 | 742.5589 | 0 | 0 | 0 |  | Fe_Cr_Ni_Mo_Al | Fe15Cr55Ni5Mo19Al6 | 0.04627201 | -3.862 | 6.32 | 35.68729
462 | 6.437437 | 2.568658 | 50.26394 | 33.17677 | 7.553196 | 79.94506 | 0.295464 | 0.1474017 | 1114.857 | 1 | 0 | 0 |  | Fe_Cr_Ni_Mo_Al | Fe7Cr3Ni52Mo21Al17 | 0.05763169 | -13.1324 | 7.71 | 48.07088
463 | 6.161185 | 4.916856 | 39.78074 | 42.33739 | 6.803824 | 85.93397 | 0.2878669 | 0.1424027 | 1138.257 | 1 | 0 | 0 |  | Fe_Cr_Ni_Mo_Al | Fe7Cr6Ni43Mo28Al16 | 0.05659617 | -12.3352 | 7.38 | 49.40596
464 | 5.974917 | 7.152311 | 32.29792 | 48.38911 | 6.185744 | 90.54503 | 0.2821497 | 0.136782 | 1127.997 | 1 | 0 | 0 |  | Fe_Cr_Ni_Mo_Al | Fe7Cr9Ni36Mo33Al15 | 0.05545154 | -11.3892 | 7.13 | 49.87825
465 | 6.628409 | 10.79984 | 26.12636 | 51.24148 | 5.203908 | 95.13892 | 0.2763028 | 0.1306277 | 1101.497 | 1 | 0 | 0 |  | Fe_Cr_Ni_Mo_Al | Fe8Cr14Ni30Mo36Al13 | 0.05403704 | -10.01941 | 6.960396 | 48.43402
466 | 7.346288 | 14.4394 | 20.59088 | 53.28548 | 4.337954 | 99.27835 | 0.2709541 | 0.1244357 | 1063.734 | 0 | 0 | 0 |  | Fe_Cr_Ni_Mo_Al | Fe9Cr19Ni24Mo38Al11 | 0.05273468 | -8.603078 | 6.80198 | 46.84778
467 | 8.20854 | 19.10628 | 15.53019 | 53.58576 | 3.569237 | 102.8911 | 0.2654782 | 0.1185715 | 1017.486 | 0 | 0 | 0 |  | Fe_Cr_Ni_Mo_Al | Fe10Cr25Ni18Mo38Al9 | 0.05155837 | -7.1288 | 6.65 | 44.94653
468 | 9.069771 | 25.33306 | 10.39976 | 52.40892 | 2.788487 | 106.4744 | 0.2591672 | 0.111949 | 955.3839 | 0 |  | 0 |  | Fe_Cr_Ni_Mo_Al | Fe11Cr33Ni12Mo37Al7 | 0.05017008 | -5.4484 | 6.49 | 42.57616
469 | 10.19435 | 34.80175 | 6.250498 | 46.70122 | 2.052179 | 109.007 | 0.2517844 | 0.1048756 | 869.8339 | 0 | 0 | 0 |  | Fe_Cr_Ni_Mo_Al | Fe12Cr44Ni7Mo32Al5 | 0.04806289 | -3.8472 | 6.37 | 39.09169
470 | 10.83832 | 47.93202 | 3.797336 | 35.68687 | 1.745451 | 109.3651 | 0.2436242 | 0.09606392 | 742.3467 | 0 | 0 | 0 |  | Fe_Cr_Ni_Mo_Al | Fe12Cr57Ni4Mo23Al4 | 0.04471284 | -2.8768 | 6.28 | 34.9281
471 | 4.060887 | 4.537037 | 35.85407 | 51.6241 | 3.923899 | 95.26585 | 0.2823938 | 0.1376112 | 1210.481 | 1 | 0 | 0 |  | Fe_Cr_Ni_Mo_Al | Fe5Cr6Ni42Mo37Al10 | 0.05244616 | -10.2808 | 7.48 | 44.66139
472 | 3.986193 | 6.680376 | 29.32882 | 56.15288 | 3.851725 | 98.47108 | 0.277835 | 0.1321059 | 1174.486 | 1 | 0 | 0 |  | Fe_Cr_Ni_Mo_Al | Fe5Cr9Ni35Mo41Al10 | 0.05189509 | -9.702 | 7.2 | 45.68107
473 | 4.706985 | 9.49522 | 23.08808 | 59.29856 | 3.411151 | 102.1259 | 0.2729848 | 0.1254493 | 1123.792 | 0 | 0 | 0 |  | Fe_Cr_Ni_Mo_Al | Fe6Cr13Ni28Mo44Al9 | 0.05088761 | -8.5608 | 6.97 | 45.19211
474 | 5.466461 | 13.08732 | 18.05798 | 60.36992 | 3.018319 | 104.9997 | 0.2684315 | 0.1196319 | 1070.086 | 0 | 0 | 0 |  | Fe_Cr_Ni_Mo_Al | Fe7Cr18Ni22Mo45Al8 | 0.05017613 | -7.3976 | 6.78 | 44.40344
475 | 6.235477 | 18.14219 | 13.10805 | 60.25486 | 2.259425 | 108.731 | 0.2627952 | 0.1132903 | 1012.956 | 0 | 0 | 0 |  | Fe_Cr_Ni_Mo_Al | Fe8Cr25Ni16Mo45Al6 | 0.04901303 | -5.8024 | 6.62 | 42.10164
476 | 7.1067 | 23.52586 | 9.129699 | 58.33025 | 1.907491 | 110.7258 | 0.2579505 | 0.1084077 | 955.5401 | 0 | 0 | 0 |  | Fe_Cr_Ni_Mo_Al | Fe9Cr32Ni11Mo43Al5 | 0.04846352 | -4.566 | 6.47 | 40.88765
477 | 8.86587 | 32.26764 | 5.082978 | 52.61531 | 1.168199 | 113.0269 | 0.2511851 | 0.1021059 | 875.9623 | 0 |  | 0 |  | Fe_Cr_Ni_Mo_Al | Fe11Cr43Ni6Mo38Al3 | 0.04664932 | -2.925988 | 6.366337 | 37.49146
478 | 2.242013 | 6.262236 | 25.13651 | 64.19286 | 2.166382 | 106.1109 | 0.2736228 | 0.1258767 | 1186.729 | 0 | 0 | 0 |  | Fe_Cr_Ni_Mo_Al | Fe3Cr9Ni32Mo50Al6 | 0.04838181 | -8.0788 | 7.16 | 40.74806
479 | 2.971531 | 8.991534 | 19.52084 | 66.36262 | 2.153468 | 108.4162 | 0.2696068 | 0.1189979 | 1110.652 | 0 | 0 | 0 |  | Fe_Cr_Ni_Mo_Al | Fe4Cr13Ni25Mo52Al6 | 0.04788792 | -7.1788 | 6.9 | 41.52183
480 | 3.698383 | 12.39608 | 14.77181 | 67.34691 | 1.786812 | 111.241 | 0.265324 | 0.112726 | 1045.773 | 0 | 0 | 0 |  | Fe_Cr_Ni_Mo_Al | Fe5Cr18Ni19Mo53Al5 | 0.0471609 | -5.9372 | 6.71 | 40.58275
481 | 4.475616 | 15.97348 | 10.19256 | 67.91681 | 1.441546 | 113.877 | 0.2610993 | 0.107162 | 986.6673 | 0 | 0 | 0 |  | Fe_Cr_Ni_Mo_Al | Fe6Cr23Ni13Mo53Al4 | 0.04653353 | -4.584838 | 6.525253 | 39.68173
482 | 6.052906 | 21.1332 | 6.362125 | 64.98959 | 1.46218 | 114.3376 | 0.2570725 | 0.103048 | 923.9368 | 0 | 0 | 0 |  | Fe_Cr_Ni_Mo_Al | Fe8Cr30Ni8Mo50Al4 | 0.04708495 | -3.5616 | 6.36 | 40.16862
483 | 3.864273 | 39.57587 | 16.24673 | 11.06411 | 29.24901 | 61.69763 | 0.2802295 | 0.1363415 | 685.9609 | 1 | 0 | 0 |  | Fe_Cr_Ni_Mo_Al | Fe3Cr33Ni12Mo5Al47 | 0.06712383 | -13.6148 | 5.13 | 50.04759
484 | 6.189075 | 44.94594 | 14.31155 | 10.63226 | 23.92118 | 67.67226 | 0.2721232 | 0.1349765 | 738.7424 | 1 | 0 | 0 |  | Fe_Cr_Ni_Mo_Al | Fe5Cr39Ni11Mo5Al40 | 0.06713631 | -12.8892 | 5.34 | 48.63785
485 | 8.560079 | 50.09594 | 12.8534 | 8.403101 | 20.08748 | 72.34463 | 0.2656944 | 0.1322243 | 760.5925 | 0 | 0 | 0 |  | Fe_Cr_Ni_Mo_Al | Fe7Cr44Ni10Mo4Al34 | 0.06625733 | -12.08122 | 5.515152 | 46.11038
486 | 12.79112 | 53.0496 | 11.0001 | 7.990534 | 15.16864 | 78.69469 | 0.2594853 | 0.1256072 | 765.3347 | 0 | 0 | 0 |  | Fe_Cr_Ni_Mo_Al | Fe11Cr49Ni9Mo4Al27 | 0.06324941 | -10.6188 | 5.77 | 43.12539
487 | 16.18767 | 57.05613 | 8.507317 | 5.959056 | 12.28983 | 83.012 | 0.254228 | 0.1179332 | 729.4877 | 0 | 0 | 0 |  | Fe_Cr_Ni_Mo_Al | Fe14Cr53Ni7Mo3Al22 | 0.06004135 | -9.195796 | 5.89899 | 39.63267
488 | 3.872477 | 25.23812 | 25.77861 | 13.30512 | 31.80568 | 56.34825 | 0.2942478 | 0.1378249 | 651.5219 | 1 | 0 | 0 |  | Fe_Cr_Ni_Mo_Al | Fe3Cr21Ni19Mo6Al51 | 0.06629451 | -15.618 | 5.29 | 52.71194
489 | 6.150829 | 30.92413 | 21.98117 | 14.79318 | 26.15069 | 62.7268 | 0.2849153 | 0.1370595 | 718.3895 | 1 | 0 | 0 |  | Fe_Cr_Ni_Mo_Al | Fe5Cr27Ni17Mo7Al44 | 0.06682485 | -14.6868 | 5.46 | 52.22695
490 | 8.16678 | 34.75945 | 19.62054 | 16.03403 | 21.4192 | 68.5408 | 0.2778279 | 0.1352906 | 769.7223 | 1 | 0 | 0 |  | Fe_Cr_Ni_Mo_Al | Fe7Cr32Ni16Mo8Al38 | 0.06630778 | -13.73277 | 5.643564 | 51.18981
491 | 11.4369 | 38.3337 | 16.82963 | 15.71803 | 17.68174 | 73.54153 | 0.2719089 | 0.1319541 | 792.858 | 1 | 0 | 0 |  | Fe_Cr_Ni_Mo_Al | Fe10Cr36Ni14Mo8Al32 | 0.06515895 | -12.5152 | 5.8 | 49.09552
492 | 15.41403 | 41.00325 | 12.72973 | 17.02278 | 13.8302 | 79.50454 | 0.2658238 | 0.1259346 | 798.5063 | 0 | 0 | 0 |  | Fe_Cr_Ni_Mo_Al | Fe14Cr40Ni11Mo9Al26 | 0.06273654 | -10.7036 | 5.94 | 46.80808
493 | 19.49851 | 44.37635 | 10.2473 | 14.8874 | 10.99044 | 83.76571 | 0.2611611 | 0.1200804 | 779.2007 | 0 | 0 | 0 |  | Fe_Cr_Ni_Mo_Al | Fe18Cr44Ni9Mo8Al21 | 0.05973897 | -9.2304 | 6.09 | 43.08743
494 | 24.74686 | 46.08081 | 7.916414 | 12.93868 | 8.317237 | 87.64857 | 0.2579029 | 0.1120803 | 732.8759 | 0 | 0 | 0 |  | Fe_Cr_Ni_Mo_Al | Fe23Cr46Ni7Mo7Al16 | 0.05549516 | -7.644526 | 6.262626 | 38.91583
495 | 3.913967 | 14.5763 | 39.76785 | 8.965113 | 32.77677 | 51.63711 | 0.3073235 | 0.1483872 | 676.5922 | 1 | 0 | 0 |  | Fe_Cr_Ni_Mo_Al | Fe3Cr12Ni29Mo4Al52 | 0.06725617 | -18.2616 | 5.66 | 52.67325
496 | 4.805185 | 17.89535 | 34.09197 | 16.50973 | 26.69776 | 58.78623 | 0.2974577 | 0.1447205 | 748.08 | 1 | 0 | 0 |  | Fe_Cr_Ni_Mo_Al | Fe4Cr16Ni27Mo8Al46 | 0.06656352 | -17.02892 | 5.782178 | 54.63732
497 | 6.912502 | 22.52544 | 29.06253 | 19.79173 | 21.70778 | 65.4827 | 0.2884902 | 0.1412251 | 802.8924 | 1 | 0 | 0 |  | Fe_Cr_Ni_Mo_Al | Fe6Cr21Ni24Mo10Al39 | 0.06600304 | -15.6192 | 5.91 | 54.1231
498 | 9.84787 | 25.46888 | 24.15224 | 22.55698 | 17.97404 | 71.15322 | 0.2817946 | 0.1367605 | 832.0462 | 1 | 0 | 0 |  | Fe_Cr_Ni_Mo_Al | Fe9Cr25Ni21Mo12Al34 | 0.06492939 | -14.06607 | 6 | 53.17151
499 | 13.93633 | 27.94688 | 19.15545 | 23.94134 | 15.02 | 75.97254 | 0.276362 | 0.1316596 | 838.126 | 1 | 0 | 0 |  | Fe_Cr_Ni_Mo_Al | Fe13Cr28Ni17Mo13Al29 | 0.06365396 | -12.4084 | 6.07 | 51.50463
500 | 17.66721 | 29.99513 | 15.29274 | 24.99464 | 12.05028 | 80.96737 | 0.2715286 | 0.1269839 | 845.703 | 1 | 0 | 0 |  | Fe_Cr_Ni_Mo_Al | Fe17Cr31Ni14Mo14Al24 | 0.06164884 | -10.7556 | 6.18 | 49.17418
501 | 23.53428 | 32.39083 | 11.83053 | 22.85159 | 9.392769 | 84.97441 | 0.2676383 | 0.1216757 | 829.4085 | 0 | 0 | 0 |  | Fe_Cr_Ni_Mo_Al | Fe23Cr34Ni11Mo13Al19 | 0.05884303 | -9.042 | 6.33 | 45.15607
502 | 29.35575 | 33.92874 | 8.511838 | 20.86778 | 7.335898 | 88.09111 | 0.2648424 | 0.1157695 | 795.5386 | 0 | 0 | 0 |  | Fe_Cr_Ni_Mo_Al | Fe29Cr36Ni8Mo12Al15 | 0.05554321 | -7.4468 | 6.45 | 41.31961
503 | 36.72948 | 35.14667 | 6.434308 | 15.77447 | 5.915078 | 89.0396 | 0.2639468 | 0.108971 | 729.7923 | 0 | 0 | 0 |  | Fe_Cr_Ni_Mo_Al | Fe36Cr37Ni6Mo9Al12 | 0.05166988 | -6.264 | 6.6 | 36.69713
504 | 3.599976 | 11.17245 | 47.92921 | 12.36886 | 24.92951 | 56.89042 | 0.3058254 | 0.1556653 | 817.1284 | 1 | 0 | 0 |  | Fe_Cr_Ni_Mo_Al | Fe3Cr10Ni38Mo6Al43 | 0.06752656 | -19.0028 | 6.29 | 53.90844
505 | 4.577778 | 13.85186 | 40.89893 | 19.6605 | 21.01093 | 63.18539 | 0.2974301 | 0.1494177 | 857.1238 | 1 | 0 | 0 |  | Fe_Cr_Ni_Mo_Al | Fe4Cr13Ni34Mo10Al38 | 0.06604085 | -17.47332 | 6.30303 | 54.99412
506 | 7.578029 | 16.1268 | 32.99852 | 26.03671 | 17.25993 | 69.82999 | 0.2895427 | 0.1425875 | 886.2742 | 1 | 0 | 0 |  | Fe_Cr_Ni_Mo_Al | Fe7Cr16Ni29Mo14Al33 | 0.06441482 | -15.50413 | 6.313131 | 55.10088
507 | 10.28994 | 18.20273 | 27.03904 | 30.05119 | 14.4171 | 75.30787 | 0.2835041 | 0.1375424 | 906.9697 | 1 | 0 | 0 |  | Fe_Cr_Ni_Mo_Al | Fe10Cr19Ni25Mo17Al29 | 0.06294728 | -13.778 | 6.33 | 54.29096
508 | 14.9563 | 19.49495 | 20.96047 | 32.54515 | 12.04314 | 79.94088 | 0.2788631 | 0.1317086 | 903.571 | 1 | 0 | 0 |  | Fe_Cr_Ni_Mo_Al | Fe15Cr21Ni20Mo19Al25 | 0.06155518 | -11.934 | 6.35 | 52.77462
509 | 19.61775 | 21.91798 | 16.49596 | 32.01642 | 9.951887 | 83.76277 | 0.2747058 | 0.1272968 | 897.0362 | 1 | 0 | 0 |  | Fe_Cr_Ni_Mo_Al | Fe20Cr24Ni16Mo19Al21 | 0.06000595 | -10.2972 | 6.41 | 49.96019
510 | 25.50125 | 23.74278 | 12.37108 | 30.32917 | 8.055713 | 86.88152 | 0.271581 | 0.1225241 | 875.6966 | 1 | 0 | 0 |  | Fe_Cr_Ni_Mo_Al | Fe26Cr26Ni12Mo18Al17 | 0.05794364 | -8.665238 | 6.494949 | 46.54081
511 | 32.37658 | 24.82448 | 9.008093 | 27.80999 | 5.980842 | 89.87754 | 0.2693138 | 0.1179284 | 853.7973 | 0 | 0 | 0 |  | Fe_Cr_Ni_Mo_Al | Fe34Cr28Ni9Mo17Al13 | 0.05452303 | -6.954612 | 6.643564 | 42.00973
512 | 42.44604 | 25.73338 | 6.22527 | 20.34932 | 5.246 | 88.7654 | 0.2698112 | 0.1116865 | 770.651 | 0 | 0 | 0 |  | Fe_Cr_Ni_Mo_Al | Fe43Cr28Ni6Mo12Al11 | 0.05161844 | -5.9308 | 6.77 | 37.54257
513 | 3.328967 | 8.265103 | 52.48546 | 17.15657 | 18.7639 | 62.59196 | 0.3037256 | 0.1570177 | 926.2035 | 1 | 0 | 0 |  | Fe_Cr_Ni_Mo_Al | Fe3Cr8Ni45Mo9Al35 | 0.06599512 | -18.3532 | 6.81 | 53.88098
514 | 5.300505 | 9.870004 | 43.45604 | 25.49618 | 15.87727 | 68.89985 | 0.2960125 | 0.1493047 | 950.0462 | 1 | 0 | 0 |  | Fe_Cr_Ni_Mo_Al | Fe5Cr10Ni39Mo14Al31 | 0.06410898 | -16.61259 | 6.737374 | 54.77852
515 | 8.036711 | 11.22379 | 34.84501 | 32.79003 | 13.10446 | 75.35854 | 0.2890114 | 0.1420192 | 968.2925 | 1 | 0 | 0 |  | Fe_Cr_Ni_Mo_Al | Fe8Cr12Ni33Mo19Al27 | 0.06212419 | -14.64014 | 6.676768 | 54.79217
516 | 11.55466 | 12.55088 | 28.3382 | 36.39138 | 11.16488 | 79.94453 | 0.2841811 | 0.1368809 | 973.5244 | 1 | 0 | 0 |  | Fe_Cr_Ni_Mo_Al | Fe12Cr14Ni28Mo22Al24 | 0.06073752 | -12.9504 | 6.64 | 53.77061
517 | 15.89318 | 13.92682 | 22.60101 | 38.54543 | 9.033555 | 84.62974 | 0.2797711 | 0.1317833 | 974.1874 | 1 | 0 | 0 |  | Fe_Cr_Ni_Mo_Al | Fe17Cr16Ni23Mo24Al20 | 0.05907341 | -11.108 | 6.66 | 51.54134
518 | 20.21329 | 15.39774 | 17.38301 | 39.45973 | 7.546231 | 88.11053 | 0.2762188 | 0.1271689 | 960.6363 | 1 | 0 | 0 |  | Fe_Cr_Ni_Mo_Al | Fe22Cr18Ni18Mo25Al17 | 0.05766008 | -9.4948 | 6.65 | 49.3676
519 | 27.32352 | 16.9596 | 12.44506 | 37.55143 | 5.72039 | 91.28365 | 0.2732673 | 0.1224862 | 938.1756 | 1 | 0 | 0 |  | Fe_Cr_Ni_Mo_Al | Fe30Cr20Ni13Mo24Al13 | 0.05533806 | -7.5968 | 6.73 | 45.20497
520 | 34.80201 | 17.05379 | 8.663663 | 34.61332 | 4.867213 | 91.85438 | 0.2727765 | 0.1193174 | 905.667 | 0 | 0 | 0 |  | Fe_Cr_Ni_Mo_Al | Fe38Cr20Ni9Mo22Al11 | 0.053739 | -6.3792 | 6.79 | 42.30677
521 | 47.04599 | 17.52075 | 5.933926 | 25.86262 | 3.636717 | 90.91171 | 0.2737037 | 0.1122199 | 811.0462 | 0 | 0 | 0 |  | Fe_Cr_Ni_Mo_Al | Fe50Cr20Ni6Mo16Al8 | 0.04929697 | -4.9632 | 7 | 36.17206
522 | 3.05497 | 6.636724 | 53.51726 | 24.4914 | 12.29964 | 71.42836 | 0.298697 | 0.1549964 | 1051.975 | 1 | 0 | 0 |  | Fe_Cr_Ni_Mo_Al | Fe3Cr7Ni50Mo14Al25 | 0.06218445 | -16.15345 | 7.323232 | 51.75878
523 | 5.726169 | 7.108419 | 42.13088 | 34.42961 | 10.60493 | 77.68385 | 0.2916528 | 0.1473168 | 1067.272 | 1 | 0 | 0 |  | Fe_Cr_Ni_Mo_Al | Fe6Cr8Ni42Mo21Al23 | 0.06046693 | -14.542 | 7.11 | 52.97826
524 | 8.21567 | 7.649148 | 34.5415 | 40.7731 | 8.820584 | 83.15696 | 0.2864483 | 0.1406351 | 1070.47 | 1 | 0 | 0 |  | Fe_Cr_Ni_Mo_Al | Fe9Cr9Ni36Mo26Al20 | 0.05864567 | -12.8948 | 7.02 | 52.42089
525 | 11.76249 | 9.266565 | 27.57987 | 43.52251 | 7.868562 | 86.59706 | 0.2822102 | 0.1347278 | 1044.028 | 1 | 0 | 0 |  | Fe_Cr_Ni_Mo_Al | Fe13Cr11Ni29Mo28Al18 | 0.05768215 | -11.46822 | 6.888889 | 51.59701
526 | 15.83588 | 9.829262 | 22.19316 | 45.34096 | 6.800745 | 89.57031 | 0.2793829 | 0.130625 | 1032.203 | 1 | 0 | 0 |  | Fe_Cr_Ni_Mo_Al | Fe18Cr12Ni24Mo30Al16 | 0.05665278 | -10.0608 | 6.84 | 50.12439
527 | 21.46106 | 11.18947 | 16.24134 | 45.71648 | 5.391647 | 93.01038 | 0.2759941 | 0.1262182 | 1017.054 | 1 | 0 | 0 |  | Fe_Cr_Ni_Mo_Al | Fe25Cr14Ni18Mo31Al13 | 0.05513632 | -8.245466 | 6.821782 | 47.21099
528 | 27.5866 | 12.03953 | 11.77958 | 44.42929 | 4.165001 | 95.3038 | 0.2739592 | 0.1224688 | 994.1076 | 0 | 0 | 0 |  | Fe_Cr_Ni_Mo_Al | Fe32Cr15Ni13Mo30Al10 | 0.05343195 | -6.6828 | 6.86 | 43.82967
529 | 37.19941 | 12.36939 | 7.447577 | 39.56034 | 3.42329 | 94.99978 | 0.2738539 | 0.1188284 | 942.8723 | 0 | 0 | 0 |  | Fe_Cr_Ni_Mo_Al | Fe42Cr15Ni8Mo26Al8 | 0.05175869 | -5.357004 | 6.929293 | 40.33778
530 | 50.10927 | 12.7238 | 4.788105 | 29.7378 | 2.641031 | 92.68271 | 0.2755643 | 0.1125255 | 840.4768 | 0 | 0 | 0 |  | Fe_Cr_Ni_Mo_Al | Fe55Cr15Ni5Mo19Al6 | 0.04779167 | -4.166 | 7.12 | 34.80664
531 | 2.765917 | 6.008777 | 50.39176 | 33.26114 | 7.572404 | 81.10145 | 0.2925227 | 0.1482794 | 1133.036 | 1 | 0 | 0 |  | Fe_Cr_Ni_Mo_Al | Fe3Cr7Ni52Mo21Al17 | 0.05743026 | -13.454 | 7.63 | 48.12344
532 | 5.284223 | 5.739816 | 39.8049 | 42.3631 | 6.807956 | 86.21893 | 0.2871675 | 0.1424534 | 1140.709 | 1 | 0 | 0 |  | Fe_Cr_Ni_Mo_Al | Fe6Cr7Ni43Mo28Al16 | 0.05654035 | -12.3924 | 7.36 | 49.42702
533 | 7.673003 | 5.556368 | 32.25995 | 48.33221 | 6.178471 | 89.98038 | 0.2835006 | 0.1369679 | 1126.848 | 1 | 0 | 0 |  | Fe_Cr_Ni_Mo_Al | Fe9Cr7Ni36Mo33Al15 | 0.05557102 | -11.31 | 7.17 | 49.82409
534 | 11.56009 | 6.150256 | 26.0371 | 51.06643 | 5.186129 | 93.459 | 0.2802307 | 0.1320887 | 1110.275 | 1 | 0 | 0 |  | Fe_Cr_Ni_Mo_Al | Fe14Cr8Ni30Mo36Al13 | 0.05439525 | -9.866484 | 7.079208 | 48.23531
535 | 15.42203 | 6.801433 | 20.47563 | 52.98724 | 4.313675 | 96.47095 | 0.2773944 | 0.1277802 | 1091.007 | 1 | 0 | 0 |  | Fe_Cr_Ni_Mo_Al | Fe19Cr9Ni24Mo38Al11 | 0.05333245 | -8.473679 | 7 | 46.45884
536 | 20.34858 | 7.578168 | 15.39944 | 53.13462 | 3.539187 | 98.60856 | 0.2751808 | 0.1241501 | 1066.53 | 0 | 0 | 0 |  | Fe_Cr_Ni_Mo_Al | Fe25Cr10Ni18Mo38Al9 | 0.05244185 | -7.0988 | 6.95 | 44.2947
537 | 26.87318 | 8.340034 | 10.27128 | 51.76147 | 2.754038 | 100.121 | 0.2734416 | 0.1212815 | 1043.038 | 0 | 0 | 0 |  | Fe_Cr_Ni_Mo_Al | Fe33Cr11Ni12Mo37Al7 | 0.05140158 | -5.6332 | 6.93 | 41.54999
538 | 36.69148 | 9.316738 | 6.135484 | 45.84188 | 2.014417 | 99.54215 | 0.2731606 | 0.1186499 | 997.2028 | 0 | 0 | 0 |  | Fe_Cr_Ni_Mo_Al | Fe44Cr12Ni7Mo32Al5 | 0.04964041 | -4.2824 | 7.01 | 37.6404
539 | 50.07851 | 9.815849 | 3.693812 | 34.71397 | 1.697866 | 95.60408 | 0.2755439 | 0.1132788 | 884.3864 | 0 | 0 | 0 |  | Fe_Cr_Ni_Mo_Al | Fe57Cr12Ni4Mo23Al4 | 0.04651176 | -3.4168 | 7.18 | 33.3476
540 | 4.870337 | 3.778748 | 35.834 | 51.59521 | 3.921703 | 94.98124 | 0.2830421 | 0.1377335 | 1210.306 | 1 | 0 | 0 |  | Fe_Cr_Ni_Mo_Al | Fe6Cr5Ni42Mo37Al10 | 0.05250533 | -10.2304 | 7.5 | 44.61334
541 | 7.159404 | 3.703177 | 29.26447 | 56.02967 | 3.843273 | 97.34513 | 0.2803677 | 0.1330137 | 1179.829 | 1 | 0 | 0 |  | Fe_Cr_Ni_Mo_Al | Fe9Cr5Ni35Mo41Al10 | 0.05214858 | -9.5692 | 7.28 | 45.47923
542 | 10.16 | 4.365877 | 23.00099 | 59.07486 | 3.398283 | 100.1639 | 0.2773323 | 0.1277753 | 1143.822 | 1 | 0 | 0 |  | Fe_Cr_Ni_Mo_Al | Fe13Cr6Ni28Mo44Al9 | 0.05134736 | -8.4404 | 7.11 | 44.80648
543 | 13.97384 | 5.059544 | 17.95164 | 60.01443 | 3.000545 | 101.9123 | 0.2752157 | 0.1240706 | 1112.784 | 0 | 0 | 0 |  | Fe_Cr_Ni_Mo_Al | Fe18Cr7Ni22Mo45Al8 | 0.05089935 | -7.3448 | 7 | 43.76893
544 | 19.30944 | 5.752937 | 12.98936 | 59.7093 | 2.238967 | 103.9211 | 0.2732462 | 0.121177 | 1093.849 | 0 | 0 | 0 |  | Fe_Cr_Ni_Mo_Al | Fe25Cr8Ni16Mo45Al6 | 0.0500965 | -5.9112 | 6.96 | 41.02553
545 | 24.95573 | 6.53481 | 9.016777 | 57.60878 | 1.883897 | 104.1517 | 0.27225 | 0.1196632 | 1072.163 | 0 | 0 | 0 |  | Fe_Cr_Ni_Mo_Al | Fe32Cr9Ni11Mo43Al5 | 0.04985551 | -4.8972 | 6.93 | 39.44756
546 | 34.05188 | 8.110272 | 4.994157 | 51.6959 | 1.147786 | 103.744 | 0.2714875 | 0.1182441 | 1041.441 | 0 | 0 | 0 |  | Fe_Cr_Ni_Mo_Al | Fe43Cr11Ni6Mo38Al3 | 0.04833382 | -3.540829 | 7 | 35.52111
547 | 6.705305 | 2.080978 | 25.05903 | 63.99498 | 2.159704 | 104.4393 | 0.2771871 | 0.1280216 | 1207.247 | 0 | 0 | 0 |  | Fe_Cr_Ni_Mo_Al | Fe9Cr3Ni32Mo50Al6 | 0.04880216 | -7.9492 | 7.28 | 40.27471
548 | 9.613157 | 2.753929 | 19.43126 | 66.05807 | 2.143585 | 105.9225 | 0.2748999 | 0.1229906 | 1152.714 | 0 | 0 | 0 |  | Fe_Cr_Ni_Mo_Al | Fe13Cr4Ni25Mo52Al6 | 0.04854052 | -7.1248 | 7.08 | 40.8177
549 | 13.22648 | 3.420675 | 14.67451 | 66.90329 | 1.775042 | 107.635 | 0.2729191 | 0.1193537 | 1119.122 | 0 | 0 | 0 |  | Fe_Cr_Ni_Mo_Al | Fe18Cr5Ni19Mo53Al5 | 0.04810573 | -6.0204 | 6.97 | 39.51645
550 | 17.00781 | 4.130872 | 10.1042 | 67.32807 | 1.42905 | 109.1031 | 0.2710933 | 0.1161316 | 1087.194 | 0 | 0 | 0 |  | Fe_Cr_Ni_Mo_Al | Fe23Cr6Ni13Mo53Al4 | 0.04777499 | -4.897051 | 6.868687 | 38.21932
551 | 22.44082 | 5.571569 | 6.289928 | 64.2521 | 1.445587 | 108.155 | 0.2701607 | 0.1156502 | 1065.039 | 0 | 0 | 0 |  | Fe_Cr_Ni_Mo_Al | Fe30Cr8Ni8Mo50Al4 | 0.04857298 | -4.1248 | 6.8 | 38.48249
552 | 42.23771 | 5.958357 | 16.14381 | 6.596409 | 29.06372 | 52.9715 | 0.3080976 | 0.1355343 | 615.3192 | 0 | 0 | 0 |  | Fe_Cr_Ni_Mo_Al | Fe33Cr5Ni12Mo3Al47 | 0.06977228 | -13.7404 | 5.73 | 50.40533
553 | 46.91332 | 5.599789 | 13.90793 | 10.33241 | 23.24655 | 58.2641 | 0.303229 | 0.1353878 | 683.2774 | 0 | 0 | 0 |  | Fe_Cr_Ni_Mo_Al | Fe39Cr5Ni11Mo5Al40 | 0.06911167 | -12.8212 | 6.02 | 50.73855
554 | 50.75737 | 4.296121 | 12.12508 | 13.87217 | 18.94926 | 62.70838 | 0.3001247 | 0.1343036 | 733.3125 | 0 | 0 | 0 |  | Fe_Cr_Ni_Mo_Al | Fe44Cr4Ni10Mo7Al34 | 0.06776631 | -11.80614 | 6.262626 | 50.50376
555 | 52.05814 | 3.956604 | 10.05017 | 20.07637 | 13.85872 | 69.74732 | 0.29474 | 0.131599 | 799.589 | 0 | 0 | 0 |  | Fe_Cr_Ni_Mo_Al | Fe49Cr4Ni9Mo11Al27 | 0.06478721 | -10.226 | 6.53 | 49.60405
556 | 54.1754 | 2.855076 | 7.520775 | 24.58409 | 10.86465 | 74.58452 | 0.2917396 | 0.1290602 | 836.4618 | 0 | 0 | 0 |  | Fe_Cr_Ni_Mo_Al | Fe53Cr3Ni7Mo14Al22 | 0.06233664 | -8.828487 | 6.686869 | 48.3606
557 | 27.50476 | 7.316611 | 26.15655 | 6.750093 | 32.27198 | 50.60649 | 0.3108437 | 0.1392029 | 607.8781 | 0 | 0 | 0 |  | Fe_Cr_Ni_Mo_Al | Fe21Cr6Ni19Mo3Al51 | 0.06884165 | -15.6684 | 5.65 | 51.27118
558 | 33.23765 | 8.022962 | 21.99651 | 10.57393 | 26.16894 | 56.12332 | 0.3045886 | 0.1382586 | 674.572 | 0 | 0 | 0 |  | Fe_Cr_Ni_Mo_Al | Fe27Cr7Ni17Mo5Al44 | 0.06887383 | -14.6036 | 5.9 | 51.9237
559 | 36.93012 | 8.595889 | 19.40837 | 13.87806 | 21.18757 | 61.36503 | 0.2994627 | 0.1370506 | 733.8102 | 0 | 0 | 0 |  | Fe_Cr_Ni_Mo_Al | Fe32Cr8Ni16Mo7Al38 | 0.06797435 | -13.53985 | 6.138614 | 51.697
560 | 39.64631 | 8.202767 | 16.20566 | 18.91909 | 17.02618 | 66.79818 | 0.2948905 | 0.1343942 | 782.2059 | 0 | 0 | 0 |  | Fe_Cr_Ni_Mo_Al | Fe36Cr8Ni14Mo10Al32 | 0.06624794 | -12.1872 | 6.32 | 51.55783
561 | 41.4278 | 8.678497 | 11.97465 | 24.9092 | 13.00985 | 73.46656 | 0.2891281 | 0.1306027 | 829.9542 | 0 | 0 | 0 |  | Fe_Cr_Ni_Mo_Al | Fe40Cr9Ni11Mo14Al26 | 0.06369583 | -10.4092 | 6.46 | 50.69965
562 | 43.1473 | 7.304004 | 9.276447 | 30.32308 | 9.949175 | 78.95709 | 0.2859585 | 0.1280102 | 873.2228 | 0 | 0 | 0 |  | Fe_Cr_Ni_Mo_Al | Fe44Cr8Ni9Mo18Al21 | 0.06114207 | -8.9032 | 6.61 | 49.42079
563 | 42.94373 | 6.084292 | 6.868758 | 36.88668 | 7.216536 | 85.10457 | 0.2825504 | 0.1254489 | 921.0607 | 0 | 0 | 0 |  | Fe_Cr_Ni_Mo_Al | Fe46Cr7Ni7Mo23Al16 | 0.05825038 | -7.375574 | 6.727273 | 47.71768
564 | 15.6899 | 4.869328 | 39.8543 | 6.738451 | 32.84802 | 48.94153 | 0.31588 | 0.1481263 | 647.5463 | 0 | 0 | 0 |  | Fe_Cr_Ni_Mo_Al | Fe12Cr4Ni29Mo3Al52 | 0.06832251 | -18.0548 | 5.84 | 52.42465
565 | 19.77178 | 9.204194 | 35.06935 | 8.491523 | 27.46316 | 54.28103 | 0.3076554 | 0.146927 | 711.8774 | 0 | 0 | 0 |  | Fe_Cr_Ni_Mo_Al | Fe16Cr8Ni27Mo4Al46 | 0.06874265 | -17.02108 | 6.019802 | 52.10661
566 | 24.79745 | 10.99405 | 29.78771 | 12.17135 | 22.24944 | 60.07606 | 0.3007464 | 0.1431163 | 762.0449 | 0 | 0 | 0 |  | Fe_Cr_Ni_Mo_Al | Fe21Cr10Ni24Mo6Al39 | 0.06797164 | -15.5316 | 6.21 | 51.90072
567 | 27.73678 | 12.39559 | 24.48914 | 17.15372 | 18.22476 | 65.80731 | 0.2943936 | 0.1389133 | 802.7819 | 0 | 0 | 0 |  | Fe_Cr_Ni_Mo_Al | Fe25Cr12Ni21Mo9Al34 | 0.06642452 | -13.94177 | 6.316832 | 51.79284
568 | 29.68753 | 12.83304 | 18.94537 | 23.67878 | 14.85528 | 71.7252 | 0.2886744 | 0.133891 | 833.4549 | 0 | 0 | 0 |  | Fe_Cr_Ni_Mo_Al | Fe28Cr13Ni17Mo13Al29 | 0.06446821 | -12.2284 | 6.37 | 51.93415
569 | 31.1403 | 13.09361 | 14.7818 | 29.33661 | 11.64768 | 77.79641 | 0.2837015 | 0.1297986 | 868.2809 | 0 | 0 | 0 |  | Fe_Cr_Ni_Mo_Al | Fe31Cr14Ni14Mo17Al24 | 0.06213613 | -10.548 | 6.46 | 51.06731
570 | 31.96783 | 11.38014 | 10.87089 | 37.15027 | 8.630873 | 84.4798 | 0.2798301 | 0.1260495 | 912.2348 | 0 | 0 | 0 |  | Fe_Cr_Ni_Mo_Al | Fe34Cr13Ni11Mo23Al19 | 0.0593553 | -8.754 | 6.55 | 50.12676
571 | 31.95809 | 9.918126 | 7.4646 | 44.22585 | 6.433339 | 90.44023 | 0.2766351 | 0.1228347 | 948.1066 | 0 | 0 | 0 |  | Fe_Cr_Ni_Mo_Al | Fe36Cr12Ni8Mo29Al15 | 0.05688381 | -7.1788 | 6.59 | 48.79539
572 | 31.00692 | 7.022141 | 5.285018 | 51.82739 | 4.858532 | 95.53535 | 0.275133 | 0.1205419 | 985.1533 | 0 | 0 | 0 |  | Fe_Cr_Ni_Mo_Al | Fe37Cr9Ni6Mo36Al12 | 0.05476638 | -6.0156 | 6.62 | 47.65417
573 | 12.27657 | 6.858014 | 49.03417 | 6.327004 | 25.50424 | 53.96389 | 0.3118853 | 0.15603 | 779.2471 | 0 | 0 | 0 |  | Fe_Cr_Ni_Mo_Al | Fe10Cr6Ni38Mo3Al43 | 0.06884197 | -18.8708 | 6.43 | 51.93172
574 | 15.61036 | 11.17994 | 42.91277 | 8.251431 | 22.0455 | 58.67549 | 0.3043097 | 0.1509042 | 804.6045 | 0 | 0 | 0 |  | Fe_Cr_Ni_Mo_Al | Fe13Cr10Ni34Mo4Al38 | 0.06807304 | -17.49536 | 6.484848 | 51.04936
575 | 18.28888 | 14.89928 | 34.84202 | 13.74564 | 18.22418 | 65.06558 | 0.2954171 | 0.1446436 | 838.3106 | 0 | 0 | 0 |  | Fe_Cr_Ni_Mo_Al | Fe16Cr14Ni29Mo7Al33 | 0.0663407 | -15.62126 | 6.494949 | 50.88412
576 | 20.5862 | 17.14911 | 28.47088 | 18.61326 | 15.18055 | 70.66097 | 0.2887433 | 0.139577 | 864.766 | 0 | 0 | 0 |  | Fe_Cr_Ni_Mo_Al | Fe19Cr17Ni25Mo10Al29 | 0.06452024 | -13.9076 | 6.51 | 50.4562
577 | 21.52555 | 18.13254 | 21.54781 | 26.4135 | 12.3806 | 77.09199 | 0.2822381 | 0.1332252 | 884.8853 | 0 | 0 | 0 |  | Fe_Cr_Ni_Mo_Al | Fe21Cr19Ni20Mo15Al25 | 0.06235546 | -12.0116 | 6.47 | 50.8
578 | 23.29845 | 17.17273 | 16.32578 | 33.35382 | 9.849221 | 82.88585 | 0.2781048 | 0.1282191 | 905.9027 | 0 | 0 | 0 |  | Fe_Cr_Ni_Mo_Al | Fe24Cr19Ni16Mo20Al21 | 0.06014701 | -10.2312 | 6.49 | 50.45709
579 | 24.01832 | 15.48146 | 11.65169 | 41.26127 | 7.587263 | 88.98645 | 0.2745595 | 0.1237594 | 931.4332 | 0 | 0 | 0 |  | Fe_Cr_Ni_Mo_Al | Fe26Cr18Ni12Mo26Al17 | 0.05778834 | -8.472605 | 6.494949 | 49.92064
580 | 23.73342 | 13.41594 | 8.018313 | 49.50864 | 5.323686 | 95.7815 | 0.2713997 | 0.1192935 | 960.2268 | 0 | 0 | 0 |  | Fe_Cr_Ni_Mo_Al | Fe28Cr17Ni9Mo34Al13 | 0.05495346 | -6.703264 | 6.524752 | 48.18236
581 | 22.46046 | 8.962143 | 5.058829 | 59.25553 | 4.263047 | 100.6484 | 0.2707564 | 0.1152698 | 973.4477 | 0 | 0 | 0 |  | Fe_Cr_Ni_Mo_Al | Fe28Cr12Ni6Mo43Al11 | 0.05286276 | -5.566 | 6.47 | 48.13668
582 | 9.330355 | 9.772839 | 55.1644 | 6.010759 | 19.72164 | 59.15929 | 0.3072223 | 0.1571605 | 866.8757 | 0 | 0 | 0 |  | Fe_Cr_Ni_Mo_Al | Fe8Cr9Ni45Mo3Al35 | 0.06732838 | -18.41 | 6.91 | 49.9835
583 | 11.41635 | 14.88078 | 46.79833 | 9.806123 | 17.09842 | 64.5424 | 0.2983097 | 0.149939 | 878.0813 | 0 | 0 | 0 |  | Fe_Cr_Ni_Mo_Al | Fe10Cr14Ni39Mo5Al31 | 0.0657659 | -16.86767 | 6.838384 | 49.31516
584 | 13.16316 | 19.4045 | 38.04793 | 15.0754 | 14.30901 | 70.83016 | 0.2892379 | 0.1430771 | 896.1304 | 0 | 0 | 0 |  | Fe_Cr_Ni_Mo_Al | Fe12Cr19Ni33Mo8Al27 | 0.06372511 | -15.02908 | 6.757576 | 48.76383
585 | 14.5646 | 21.30901 | 30.6173 | 21.44627 | 12.06282 | 76.48255 | 0.2826484 | 0.1378713 | 917.2772 | 0 | 0 | 0 |  | Fe_Cr_Ni_Mo_Al | Fe14Cr22Ni28Mo12Al24 | 0.06185643 | -13.3168 | 6.68 | 48.83423
586 | 15.7811 | 22.03934 | 23.84423 | 28.80487 | 9.530465 | 83.00503 | 0.2766565 | 0.1316683 | 933.9295 | 1 | 0 | 0 |  | Fe_Cr_Ni_Mo_Al | Fe16Cr24Ni23Mo17Al20 | 0.05945836 | -11.362 | 6.64 | 48.48206
587 | 16.94869 | 21.91663 | 17.81453 | 35.58658 | 7.733561 | 88.48614 | 0.272228 | 0.1259888 | 937.5907 | 1 | 0 | 0 |  | Fe_Cr_Ni_Mo_Al | Fe18Cr25Ni18Mo22Al17 | 0.05755872 | -9.612 | 6.57 | 48.21835
588 | 17.5705 | 19.63069 | 12.00427 | 45.27676 | 5.517781 | 95.65939 | 0.268431 | 0.1201093 | 955.3741 | 0 | 0 | 0 |  | Fe_Cr_Ni_Mo_Al | Fe20Cr24Ni13Mo30Al13 | 0.05488612 | -7.5048 | 6.53 | 47.36853
589 | 16.59232 | 16.99299 | 7.84798 | 54.15774 | 4.408965 | 100.8504 | 0.2663051 | 0.1150919 | 956.0677 | 0 | 0 | 0 |  | Fe_Cr_Ni_Mo_Al | Fe20Cr22Ni9Mo38Al11 | 0.0531042 | -6.0832 | 6.43 | 47.39635
590 | 15.27141 | 11.37468 | 4.81547 | 65.58719 | 2.95125 | 107.3885 | 0.2658025 | 0.1087104 | 953.8966 | 0 | 0 | 0 |  | Fe_Cr_Ni_Mo_Al | Fe20Cr16Ni6Mo50Al8 | 0.04977852 | -4.5712 | 6.4 | 45.46966
591 | 7.793281 | 14.51177 | 58.51006 | 5.737773 | 13.44712 | 66.62103 | 0.2998888 | 0.1481747 | 893.9093 | 0 | 0 | 0 |  | Fe_Cr_Ni_Mo_Al | Fe7Cr14Ni50Mo3Al25 | 0.06263481 | -16.3616 | 7.40404 | 45.50592
592 | 8.591338 | 20.99714 | 47.40874 | 11.06935 | 11.93344 | 72.52101 | 0.2893668 | 0.1428946 | 915.0086 | 0 | 0 | 0 |  | Fe_Cr_Ni_Mo_Al | Fe8Cr21Ni42Mo6Al23 | 0.06114217 | -15.068 | 7.15 | 45.36335
593 | 9.358421 | 25.17118 | 39.34602 | 16.07691 | 10.04748 | 78.26661 | 0.281339 | 0.1369132 | 923.0876 | 1 | 0 | 0 |  | Fe_Cr_Ni_Mo_Al | Fe9Cr26Ni36Mo9Al20 | 0.05908488 | -13.5136 | 7.02 | 44.7151
594 | 11.15846 | 26.44476 | 30.92059 | 22.65451 | 8.821673 | 83.03987 | 0.2757102 | 0.1323171 | 931.8221 | 1 | 0 | 0 |  | Fe_Cr_Ni_Mo_Al | Fe11Cr28Ni29Mo13Al18 | 0.05799821 | -12.00979 | 6.848485 | 45.31927
595 | 11.5596 | 26.90623 | 24.30026 | 29.78748 | 7.446433 | 88.18725 | 0.2708571 | 0.1283312 | 949.2144 | 1 | 0 | 0 |  | Fe_Cr_Ni_Mo_Al | Fe12Cr30Ni24Mo18Al16 | 0.0566093 | -10.4928 | 6.72 | 45.74204
596 | 12.61144 | 25.9997 | 17.04305 | 38.68802 | 5.65779 | 94.71724 | 0.2661973 | 0.1217556 | 950.8957 | 0 | 0 | 0 |  | Fe_Cr_Ni_Mo_Al | Fe14Cr31Ni18Mo25Al13 | 0.05456459 | -8.430154 | 6.60396 | 45.54957
597 | 12.88662 | 23.99601 | 11.73895 | 47.22778 | 4.150636 | 100.7071 | 0.2631406 | 0.1163354 | 954.3085 | 0 | 0 | 0 |  | Fe_Cr_Ni_Mo_Al | Fe15Cr30Ni13Mo32Al10 | 0.05258667 | -6.6208 | 6.52 | 44.86636
598 | 12.13268 | 19.57983 | 6.801329 | 58.35992 | 3.126241 | 106.499 | 0.2617297 | 0.1105169 | 949.9805 | 0 | 0 | 0 |  | Fe_Cr_Ni_Mo_Al | Fe15Cr26Ni8Mo42Al8 | 0.05074379 | -4.97337 | 6.383838 | 44.92596
599 | 11.0841 | 13.07172 | 3.883447 | 69.81869 | 2.142039 | 112.0985 | 0.2623349 | 0.1025791 | 914.7468 | 0 | 0 | 0 |  | Fe_Cr_Ni_Mo_Al | Fe15Cr19Ni5Mo55Al6 | 0.04747796 | -3.646 | 6.32 | 43.13048
600 | 7.401504 | 20.67337 | 57.79144 | 5.449329 | 8.684358 | 74.35001 | 0.2912699 | 0.1364933 | 875.5717 | 1 | 0 | 0 |  | Fe_Cr_Ni_Mo_Al | Fe7Cr21Ni52Mo3Al17 | 0.0554119 | -13.694 | 7.71 | 39.50131
601 | 7.268687 | 27.06986 | 46.93152 | 10.70309 | 8.026843 | 79.59326 | 0.2814481 | 0.1338309 | 902.666 | 1 | 0 | 0 |  | Fe_Cr_Ni_Mo_Al | Fe7Cr28Ni43Mo6Al16 | 0.05494699 | -12.9776 | 7.38 | 40.02445
602 | 7.123108 | 31.26479 | 38.50457 | 15.73308 | 7.37445 | 84.05049 | 0.2741905 | 0.1307503 | 916.3302 | 1 | 0 | 0 |  | Fe_Cr_Ni_Mo_Al | Fe7Cr33Ni36Mo9Al15 | 0.05446988 | -12.042 | 7.13 | 40.5936
603 | 7.738321 | 32.42122 | 30.50115 | 23.26401 | 6.07529 | 89.62292 | 0.2683854 | 0.1263407 | 931.5291 | 1 | 0 | 0 |  | Fe_Cr_Ni_Mo_Al | Fe8Cr36Ni30Mo14Al13 | 0.05320966 | -10.51113 | 6.960396 | 41.01843
604 | 8.367389 | 32.89282 | 23.45292 | 30.34596 | 4.940911 | 94.81216 | 0.2636418 | 0.1214049 | 932.4843 | 0 | 0 | 0 |  | Fe_Cr_Ni_Mo_Al | Fe9Cr38Ni24Mo19Al11 | 0.05206652 | -8.94579 | 6.80198 | 41.24121
605 | 8.960966 | 31.7036 | 16.95374 | 38.48529 | 3.896406 | 99.9971 | 0.2601591 | 0.1167294 | 934.729 | 0 | 0 | 0 |  | Fe_Cr_Ni_Mo_Al | Fe10Cr38Ni18Mo25Al9 | 0.05112577 | -7.3108 | 6.65 | 41.60082
606 | 9.311417 | 29.1605 | 10.67684 | 47.98847 | 2.86278 | 105.6455 | 0.2574552 | 0.1115484 | 933.5793 | 0 | 0 | 0 |  | Fe_Cr_Ni_Mo_Al | Fe11Cr37Ni12Mo33Al7 | 0.05004822 | -5.4868 | 6.49 | 41.72052
607 | 9.43733 | 23.43084 | 5.786343 | 59.4457 | 1.899786 | 111.3341 | 0.2571006 | 0.1058999 | 928.222 | 0 | 0 | 0 |  | Fe_Cr_Ni_Mo_Al | Fe12Cr32Ni7Mo44Al5 | 0.04850996 | -3.7848 | 6.37 | 41.18446
608 | 8.729074 | 15.57704 | 3.058336 | 71.22979 | 1.405768 | 115.6843 | 0.2591351 | 0.09864294 | 888.7251 | 0 | 0 | 0 |  | Fe_Cr_Ni_Mo_Al | Fe12Cr23Ni4Mo57Al4 | 0.04596809 | -2.768 | 6.28 | 40.22323
609 | 5.064162 | 34.89068 | 44.71211 | 10.43972 | 4.89333 | 87.03912 | 0.2720958 | 0.1166091 | 794.7061 | 1 | 0 | 0 |  | Fe_Cr_Ni_Mo_Al | Fe5Cr37Ni42Mo6Al10 | 0.04704928 | -10.8388 | 7.48 | 33.91917
610 | 4.987367 | 38.07634 | 36.69506 | 15.42211 | 4.819125 | 90.44367 | 0.2662518 | 0.1172013 | 829.7599 | 1 | 0 | 0 |  | Fe_Cr_Ni_Mo_Al | Fe5Cr41Ni35Mo9Al10 | 0.04824229 | -10.278 | 7.2 | 35.53083
611 | 5.820872 | 39.7429 | 28.55177 | 21.66606 | 4.218385 | 94.82332 | 0.2609489 | 0.1148998 | 845.3732 | 0 | 0 | 0 |  | Fe_Cr_Ni_Mo_Al | Fe6Cr44Ni28Mo13Al9 | 0.04827209 | -9.0444 | 6.97 | 36.47098
612 | 6.5538 | 39.22633 | 21.64991 | 28.95126 | 3.618695 | 98.98935 | 0.2574334 | 0.1131023 | 866.8496 | 0 | 0 | 0 |  | Fe_Cr_Ni_Mo_Al | Fe7Cr45Ni22Mo18Al8 | 0.04850805 | -7.754 | 6.78 | 37.69509
613 | 7.107267 | 37.22162 | 14.9407 | 38.1551 | 2.575318 | 104.5909 | 0.254287 | 0.1095384 | 882.3187 | 0 | 0 | 0 |  | Fe_Cr_Ni_Mo_Al | Fe8Cr45Ni16Mo25Al6 | 0.04784261 | -5.9784 | 6.62 | 38.07136
614 | 7.628053 | 33.93202 | 9.79946 | 46.59304 | 2.047425 | 108.5642 | 0.2531402 | 0.1071249 | 896.1857 | 0 | 0 | 0 |  | Fe_Cr_Ni_Mo_Al | Fe9Cr43Ni11Mo32Al5 | 0.04798224 | -4.6364 | 6.47 | 38.98859
615 | 8.593373 | 27.63915 | 4.926749 | 57.70844 | 1.132294 | 113.9396 | 0.2534068 | 0.1025378 | 899.1948 | 0 | 0 | 0 |  | Fe_Cr_Ni_Mo_Al | Fe11Cr38Ni6Mo43Al3 | 0.04693919 | -2.918145 | 6.366337 | 38.14648
616 | 2.9543 | 45.84304 | 33.12238 | 15.22564 | 2.854641 | 96.69488 | 0.2575501 | 0.1025136 | 717.5222 | 0 | 0 | 0 |  | Fe_Cr_Ni_Mo_Al | Fe3Cr50Ni32Mo9Al6 | 0.04156398 | -8.5216 | 7.16 | 30.52865
617 | 3.849003 | 46.58667 | 25.2852 | 21.48975 | 2.789371 | 99.92542 | 0.2535484 | 0.1042138 | 761.9534 | 0 | 0 | 0 |  | Fe_Cr_Ni_Mo_Al | Fe4Cr52Ni25Mo13Al6 | 0.04365624 | -7.5844 | 6.9 | 32.78519
618 | 4.644511 | 45.83697 | 18.55077 | 28.72383 | 2.243917 | 104.0654 | 0.2503541 | 0.1032911 | 788.1232 | 0 | 0 | 0 |  | Fe_Cr_Ni_Mo_Al | Fe5Cr53Ni19Mo18Al5 | 0.04423878 | -6.2172 | 6.71 | 33.97808
619 | 5.432133 | 44.67506 | 12.37088 | 35.7723 | 1.749629 | 108.0248 | 0.2477262 | 0.1015899 | 803.2972 | 0 | 0 | 0 |  | Fe_Cr_Ni_Mo_Al | Fe6Cr53Ni13Mo23Al4 | 0.04473072 | -4.756249 | 6.525253 | 34.96882
620 | 6.871043 | 39.98276 | 7.222057 | 44.26432 | 1.659815 | 110.601 | 0.2480999 | 0.1017324 | 835.4279 | 0 | 0 | 0 |  | Fe_Cr_Ni_Mo_Al | Fe8Cr50Ni8Mo30Al4 | 0.04647671 | -3.6576 | 6.36 | 37.29126
621 | 3.010039 | 4.670797 | 12.65524 | 56.88067 | 22.78325 | 69.91363 | 0.2891863 | 0.09780928 | 517.8772 | 1 | 0 | 0 |  | Fe_Cr_Ni_Mo_Al | Fe3Cr5Ni12Mo33Al47 | 0.05099393 | -11.0164 | 5.13 | 69.26166
622 | 4.649394 | 4.328789 | 10.75121 | 62.3004 | 17.97021 | 77.19526 | 0.2842873 | 0.09738437 | 575.8414 | 1 | 0 | 0 |  | Fe_Cr_Ni_Mo_Al | Fe5Cr5Ni11Mo39Al40 | 0.05069828 | -10.2372 | 5.34 | 69.06113
623 | 6.181042 | 3.288469 | 9.281153 | 66.74461 | 14.50472 | 83.21885 | 0.2811529 | 0.09602287 | 614.7092 | 1 | 0 | 0 |  | Fe_Cr_Ni_Mo_Al | Fe7Cr4Ni10Mo44Al34 | 0.04977447 | -9.420263 | 5.515152 | 67.99725
624 | 9.060505 | 3.067537 | 7.791849 | 69.33551 | 10.7446 | 90.20855 | 0.2776597 | 0.09934656 | 707.003 | 1 | 0 | 0 |  | Fe_Cr_Ni_Mo_Al | Fe11Cr4Ni9Mo49Al27 | 0.04999788 | -8.3868 | 5.77 | 64.36062
625 | 11.12623 | 2.219787 | 5.847313 | 72.35953 | 8.447138 | 95.40036 | 0.275447 | 0.09782978 | 736.0359 | 1 | 0 | 0 |  | Fe_Cr_Ni_Mo_Al | Fe14Cr3Ni7Mo53Al22 | 0.04881289 | -7.236813 | 5.89899 | 61.36387
626 | 3.360488 | 6.257522 | 22.37036 | 40.41106 | 27.60057 | 61.06077 | 0.2977985 | 0.1191154 | 597.1077 | 1 | 0 | 0 |  | Fe_Cr_Ni_Mo_Al | Fe3Cr6Ni19Mo21Al51 | 0.05789418 | -14.106 | 5.29 | 64.25448
627 | 5.153197 | 6.716993 | 18.41594 | 47.80468 | 21.90919 | 68.71842 | 0.2908007 | 0.1161183 | 655.3243 | 1 | 0 | 0 |  | Fe_Cr_Ni_Mo_Al | Fe5Cr7Ni17Mo27Al44 | 0.05727889 | -12.9668 | 5.46 | 65.57541
628 | 6.692299 | 7.120941 | 16.07813 | 52.55658 | 17.55205 | 75.35554 | 0.2857033 | 0.1158441 | 722.3072 | 1 | 0 | 0 |  | Fe_Cr_Ni_Mo_Al | Fe7Cr8Ni16Mo32Al38 | 0.05686784 | -12.01059 | 5.643564 | 65.1655
629 | 9.135048 | 6.804103 | 13.44241 | 56.49541 | 14.12302 | 81.25199 | 0.2819333 | 0.113817 | 764.7217 | 1 | 0 | 0 |  | Fe_Cr_Ni_Mo_Al | Fe10Cr8Ni14Mo36Al32 | 0.05615166 | -10.8352 | 5.8 | 63.90169
630 | 12.15076 | 7.272572 | 10.03475 | 59.63968 | 10.90224 | 87.6134 | 0.2777196 | 0.1121474 | 810.8259 | 1 | 0 | 0 |  | Fe_Cr_Ni_Mo_Al | Fe14Cr9Ni11Mo40Al26 | 0.05532015 | -9.2652 | 5.94 | 61.29684
631 | 14.92019 | 6.173935 | 7.841203 | 62.65482 | 8.409848 | 92.82038 | 0.2755224 | 0.11132 | 855.5251 | 1 | 0 | 0 |  | Fe_Cr_Ni_Mo_Al | Fe18Cr8Ni9Mo44Al21 | 0.05405862 | -7.9776 | 6.09 | 58.40259
632 | 18.60408 | 5.271673 | 5.951366 | 63.92019 | 6.252695 | 97.23661 | 0.2739772 | 0.1117479 | 905.8804 | 0 | 0 | 0 |  | Fe_Cr_Ni_Mo_Al | Fe23Cr7Ni7Mo46Al16 | 0.05313493 | -6.737272 | 6.262626 | 54.35028
633 | 3.61692 | 4.490015 | 36.74971 | 24.85414 | 30.28921 | 54.3181 | 0.3084082 | 0.1403896 | 673.8995 | 1 | 0 | 0 |  | Fe_Cr_Ni_Mo_Al | Fe3Cr4Ni29Mo12Al52 | 0.06328725 | -17.4392 | 5.66 | 59.36874
634 | 4.467361 | 8.318617 | 31.69517 | 30.69806 | 24.8208 | 61.31876 | 0.2991551 | 0.1385737 | 750.0621 | 1 | 0 | 0 |  | Fe_Cr_Ni_Mo_Al | Fe4Cr8Ni27Mo16Al46 | 0.06314263 | -16.31997 | 5.782178 | 60.34642
635 | 6.2857 | 9.75377 | 26.42725 | 37.79389 | 19.7394 | 68.82615 | 0.291505 | 0.1332766 | 801.1866 | 1 | 0 | 0 |  | Fe_Cr_Ni_Mo_Al | Fe6Cr10Ni24Mo21Al39 | 0.06202152 | -14.7876 | 5.91 | 61.01282
636 | 8.856563 | 10.99446 | 21.72102 | 42.26322 | 16.16473 | 74.89135 | 0.2858323 | 0.1297908 | 841.659 | 1 | 0 | 0 |  | Fe_Cr_Ni_Mo_Al | Fe9Cr12Ni21Mo25Al34 | 0.06105467 | -13.24537 | 6 | 60.37728
637 | 12.37102 | 11.51796 | 17.00393 | 45.77412 | 13.33297 | 80.15225 | 0.2814959 | 0.1251562 | 857.2295 | 1 | 0 | 0 |  | Fe_Cr_Ni_Mo_Al | Fe13Cr13Ni17Mo28Al29 | 0.06003228 | -11.6164 | 6.07 | 59.15434
638 | 15.51093 | 11.89288 | 13.42626 | 48.59039 | 10.57954 | 85.50535 | 0.277727 | 0.1224911 | 889.0849 | 1 | 0 | 0 |  | Fe_Cr_Ni_Mo_Al | Fe17Cr14Ni14Mo31Al24 | 0.05875926 | -10.0552 | 6.18 | 56.99964
639 | 20.1306 | 10.59357 | 10.11952 | 51.12198 | 8.034325 | 90.39086 | 0.2755878 | 0.1207695 | 926.1927 | 1 | 0 | 0 |  | Fe_Cr_Ni_Mo_Al | Fe23Cr13Ni11Mo34Al19 | 0.05720525 | -8.4372 | 6.33 | 54.04965
640 | 24.64459 | 9.494561 | 7.145816 | 52.55644 | 6.158596 | 94.11718 | 0.2741494 | 0.1195897 | 954.5503 | 0 | 0 | 0 |  | Fe_Cr_Ni_Mo_Al | Fe29Cr12Ni8Mo36Al15 | 0.05575238 | -7.0052 | 6.45 | 50.90177
641 | 29.98848 | 6.980147 | 5.253412 | 52.94849 | 4.829477 | 96.05035 | 0.2747933 | 0.1200729 | 985.6223 | 0 | 0 | 0 |  | Fe_Cr_Ni_Mo_Al | Fe36Cr9Ni6Mo37Al12 | 0.05461824 | -5.9952 | 6.6 | 47.90131
642 | 3.468957 | 6.459501 | 46.18484 | 19.86449 | 24.02221 | 58.23247 | 0.3064133 | 0.1532415 | 828.0083 | 1 | 0 | 0 |  | Fe_Cr_Ni_Mo_Al | Fe3Cr6Ni38Mo10Al43 | 0.0661726 | -18.6636 | 6.29 | 56.82246
643 | 4.45736 | 10.37499 | 39.82308 | 24.88633 | 20.45824 | 64.15519 | 0.2980781 | 0.1472797 | 860.7577 | 1 | 0 | 0 |  | Fe_Cr_Ni_Mo_Al | Fe4Cr10Ni34Mo13Al38 | 0.06512355 | -17.24559 | 6.30303 | 56.95853
644 | 7.451087 | 13.87458 | 32.44575 | 29.25778 | 16.9708 | 70.44313 | 0.2900896 | 0.1412336 | 887.6687 | 1 | 0 | 0 |  | Fe_Cr_Ni_Mo_Al | Fe7Cr14Ni29Mo16Al33 | 0.06389846 | -15.37517 | 6.313131 | 56.26476
645 | 10.12597 | 16.02712 | 26.60815 | 33.05141 | 14.18735 | 75.88685 | 0.2841228 | 0.1367991 | 911.9845 | 1 | 0 | 0 |  | Fe_Cr_Ni_Mo_Al | Fe10Cr17Ni25Mo19Al29 | 0.06252579 | -13.67 | 6.33 | 55.33206
646 | 14.72524 | 17.36579 | 20.63665 | 35.41524 | 11.85708 | 80.49671 | 0.2795365 | 0.1312468 | 910.3779 | 1 | 0 | 0 |  | Fe_Cr_Ni_Mo_Al | Fe15Cr19Ni20Mo21Al25 | 0.06123965 | -11.846 | 6.35 | 53.73416
647 | 18.88881 | 16.70699 | 15.88301 | 38.93908 | 9.582102 | 85.1027 | 0.2764862 | 0.1269083 | 920.2801 | 1 | 0 | 0 |  | Fe_Cr_Ni_Mo_Al | Fe20Cr19Ni16Mo24Al21 | 0.0595313 | -10.1272 | 6.41 | 52.17998
648 | 24.01832 | 15.48146 | 11.65169 | 41.26127 | 7.587263 | 88.98645 | 0.2745595 | 0.123422 | 928.3762 | 1 | 0 | 0 |  | Fe_Cr_Ni_Mo_Al | Fe26Cr18Ni12Mo26Al17 | 0.05778834 | -8.472605 | 6.494949 | 49.92064
649 | 29.91123 | 13.92433 | 8.322162 | 42.31685 | 5.525424 | 92.64994 | 0.2734061 | 0.121498 | 947.9395 | 0 | 0 | 0 |  | Fe_Cr_Ni_Mo_Al | Fe34Cr17Ni9Mo28Al13 | 0.05547769 | -6.8209 | 6.643564 | 46.33641
650 | 37.7541 | 9.809502 | 5.537135 | 42.23315 | 4.666112 | 92.9126 | 0.2757081 | 0.1212846 | 955.635 | 0 | 0 | 0 |  | Fe_Cr_Ni_Mo_Al | Fe43Cr12Ni6Mo28Al11 | 0.05452926 | -5.854 | 6.77 | 44.31276
651 | 3.35829 | 9.380144 | 52.94777 | 15.38462 | 18.92918 | 62.25899 | 0.3035616 | 0.160582 | 948.098 | 1 | 0 | 0 |  | Fe_Cr_Ni_Mo_Al | Fe3Cr9Ni45Mo8Al35 | 0.06620185 | -18.422 | 6.81 | 53.23861
652 | 5.483468 | 14.29498 | 44.95605 | 18.84018 | 16.42532 | 67.62224 | 0.2950983 | 0.1537275 | 961.057 | 1 | 0 | 0 |  | Fe_Cr_Ni_Mo_Al | Fe5Cr14Ni39Mo10Al31 | 0.0648493 | -16.85746 | 6.737374 | 52.43416
653 | 8.507456 | 18.81193 | 36.88603 | 21.92254 | 13.87204 | 73.24403 | 0.2870416 | 0.1467831 | 967.0616 | 1 | 0 | 0 |  | Fe_Cr_Ni_Mo_Al | Fe8Cr19Ni33Mo12Al27 | 0.06318596 | -15.00296 | 6.676768 | 51.10207
654 | 12.30021 | 20.9954 | 30.16669 | 24.65241 | 11.88528 | 77.65211 | 0.2816932 | 0.1409011 | 962.7738 | 1 | 0 | 0 |  | Fe_Cr_Ni_Mo_Al | Fe12Cr22Ni28Mo14Al24 | 0.06165161 | -13.296 | 6.64 | 49.90758
655 | 16.88699 | 22.19651 | 24.01427 | 27.3038 | 9.59843 | 82.4343 | 0.2770745 | 0.1338128 | 947.4356 | 1 | 0 | 0 |  | Fe_Cr_Ni_Mo_Al | Fe17Cr24Ni23Mo16Al20 | 0.05951892 | -11.3736 | 6.66 | 47.99698
656 | 21.29075 | 22.52571 | 18.30961 | 29.92545 | 7.948481 | 86.25778 | 0.2737261 | 0.1280126 | 929.9036 | 1 | 0 | 0 |  | Fe_Cr_Ni_Mo_Al | Fe22Cr25Ni18Mo18Al17 | 0.0577134 | -9.6712 | 6.65 | 46.46015
657 | 28.12991 | 20.95214 | 12.81235 | 32.21639 | 5.889213 | 90.25581 | 0.2717949 | 0.1219889 | 910.9414 | 1 | 0 | 0 |  | Fe_Cr_Ni_Mo_Al | Fe30Cr24Ni13Mo20Al13 | 0.05499413 | -7.6528 | 6.73 | 43.63413
658 | 35.31094 | 19.03349 | 8.790357 | 31.92682 | 4.938389 | 91.34097 | 0.2720388 | 0.1188238 | 889.4033 | 0 | 0 | 0 |  | Fe_Cr_Ni_Mo_Al | Fe38Cr22Ni9Mo20Al11 | 0.05341828 | -6.3928 | 6.79 | 41.50699
659 | 45.6928 | 13.61344 | 5.763247 | 31.39841 | 3.532113 | 91.96181 | 0.2751333 | 0.1159269 | 871.5607 | 0 | 0 | 0 |  | Fe_Cr_Ni_Mo_Al | Fe50Cr16Ni6Mo20Al8 | 0.05056941 | -4.9792 | 7 | 37.90474
660 | 3.236504 | 14.06219 | 56.69741 | 12.97337 | 13.03052 | 69.15293 | 0.2972576 | 0.1550911 | 998.6345 | 1 | 0 | 0 |  | Fe_Cr_Ni_Mo_Al | Fe3Cr14Ni50Mo7Al25 | 0.06253499 | -16.50199 | 7.323232 | 47.948
661 | 6.345657 | 20.67829 | 46.68882 | 14.53501 | 11.75222 | 73.74538 | 0.2882562 | 0.1480005 | 981.3416 | 1 | 0 | 0 |  | Fe_Cr_Ni_Mo_Al | Fe6Cr21Ni42Mo8Al23 | 0.06113982 | -15.1088 | 7.11 | 46.54677
662 | 9.358421 | 25.17118 | 39.34602 | 16.07691 | 10.04748 | 78.26661 | 0.281339 | 0.1402946 | 955.4199 | 1 | 0 | 0 |  | Fe_Cr_Ni_Mo_Al | Fe9Cr26Ni36Mo9Al20 | 0.05908488 | -13.5136 | 7.02 | 44.7151
663 | 13.38218 | 26.83562 | 31.37761 | 19.45253 | 8.952059 | 81.8584 | 0.2765688 | 0.1341272 | 934.2067 | 1 | 0 | 0 |  | Fe_Cr_Ni_Mo_Al | Fe13Cr28Ni29Mo11Al18 | 0.05791162 | -12.00245 | 6.888889 | 44.24423
664 | 18.09002 | 28.07099 | 25.35222 | 20.71799 | 7.768789 | 84.75611 | 0.2731434 | 0.1281875 | 902.1597 | 0 | 0 | 0 |  | Fe_Cr_Ni_Mo_Al | Fe18Cr30Ni24Mo12Al16 | 0.05626665 | -10.5072 | 6.84 | 42.76127
665 | 24.24516 | 27.9909 | 18.3483 | 23.32454 | 6.091095 | 88.67491 | 0.2698575 | 0.1206687 | 863.8754 | 0 | 0 | 0 |  | Fe_Cr_Ni_Mo_Al | Fe25Cr31Ni18Mo14Al13 | 0.0537235 | -8.512107 | 6.821782 | 40.73247
666 | 30.71153 | 26.80667 | 13.11394 | 24.73106 | 4.636801 | 91.52653 | 0.2683588 | 0.1149127 | 832.5934 | 0 | 0 | 0 |  | Fe_Cr_Ni_Mo_Al | Fe32Cr30Ni13Mo15Al10 | 0.05097497 | -6.7908 | 6.86 | 38.23859
667 | 40.28796 | 23.22039 | 8.065926 | 24.71822 | 3.707514 | 92.17835 | 0.2697371 | 0.1114363 | 806.1742 | 0 | 0 | 0 |  | Fe_Cr_Ni_Mo_Al | Fe42Cr26Ni8Mo15Al8 | 0.04885742 | -5.348026 | 6.929293 | 35.96823
668 | 51.58861 | 16.59261 | 4.929461 | 24.17031 | 2.719 | 91.6296 | 0.274148 | 0.1077968 | 769.717 | 0 | 0 | 0 |  | Fe_Cr_Ni_Mo_Al | Fe55Cr19Ni5Mo15Al6 | 0.04609536 | -4.126 | 7.12 | 33.01997
669 | 3.078596 | 20.06415 | 56.0884 | 12.3404 | 8.428442 | 76.8552 | 0.2890159 | 0.1414548 | 961.3385 | 1 | 0 | 0 |  | Fe_Cr_Ni_Mo_Al | Fe3Cr21Ni52Mo7Al17 | 0.05616307 | -13.9132 | 7.63 | 41.85424
670 | 6.184202 | 26.86956 | 46.58425 | 12.39454 | 7.967449 | 80.20456 | 0.2809652 | 0.1348226 | 921.2723 | 1 | 0 | 0 |  | Fe_Cr_Ni_Mo_Al | Fe6Cr28Ni43Mo7Al16 | 0.05513834 | -13.014 | 7.36 | 40.61434
671 | 9.294074 | 31.72836 | 39.07549 | 12.41828 | 7.483793 | 82.85298 | 0.2750365 | 0.129119 | 883.4364 | 1 | 0 | 0 |  | Fe_Cr_Ni_Mo_Al | Fe9Cr33Ni36Mo7Al15 | 0.05407798 | -11.9964 | 7.17 | 39.42385
672 | 14.13083 | 33.8308 | 31.82725 | 13.87169 | 6.339425 | 86.15527 | 0.2705868 | 0.1212225 | 832.5458 | 0 | 0 | 0 |  | Fe_Cr_Ni_Mo_Al | Fe14Cr36Ni30Mo8Al13 | 0.0519333 | -10.42643 | 7.079208 | 37.74585
673 | 18.92782 | 35.24525 | 25.13023 | 15.40243 | 5.294275 | 89.17609 | 0.2668885 | 0.1144226 | 789.0162 | 0 | 0 | 0 |  | Fe_Cr_Ni_Mo_Al | Fe19Cr38Ni24Mo9Al11 | 0.04979561 | -8.883051 | 7 | 36.12632
674 | 24.79507 | 35.08965 | 18.76446 | 17.03826 | 4.312556 | 91.68331 | 0.264598 | 0.1092021 | 757.9847 | 0 | 0 | 0 |  | Fe_Cr_Ni_Mo_Al | Fe25Cr38Ni18Mo10Al9 | 0.04766603 | -7.3228 | 6.95 | 34.51592
675 | 32.24528 | 33.66076 | 12.32457 | 18.4648 | 3.304586 | 93.80877 | 0.2634118 | 0.1035898 | 718.5939 | 0 | 0 | 0 |  | Fe_Cr_Ni_Mo_Al | Fe33Cr37Ni12Mo11Al7 | 0.04516056 | -5.654 | 6.93 | 32.51722
676 | 42.23396 | 28.59757 | 7.062288 | 19.78747 | 2.318708 | 94.63722 | 0.2655329 | 0.09962615 | 689.6917 | 0 | 0 | 0 |  | Fe_Cr_Ni_Mo_Al | Fe44Cr32Ni7Mo12Al5 | 0.04245139 | -4.1304 | 7.01 | 30.21258
677 | 54.20014 | 20.36214 | 3.997825 | 19.60228 | 1.837606 | 92.7591 | 0.2715825 | 0.0983019 | 670.4375 | 0 | 0 | 0 |  | Fe_Cr_Ni_Mo_Al | Fe57Cr23Ni4Mo12Al4 | 0.0408339 | -3.254 | 7.18 | 28.4617
678 | 6.121506 | 35.14624 | 45.0396 | 8.763486 | 4.929171 | 86.43142 | 0.2725019 | 0.1150263 | 771.4833 | 1 | 0 | 0 |  | Fe_Cr_Ni_Mo_Al | Fe6Cr37Ni42Mo5Al10 | 0.04660896 | -10.7936 | 7.5 | 33.28348
679 | 9.241985 | 39.19915 | 37.77714 | 8.820488 | 4.961233 | 88.0627 | 0.2676887 | 0.1120237 | 748.7921 | 1 | 0 | 0 |  | Fe_Cr_Ni_Mo_Al | Fe9Cr41Ni35Mo5Al10 | 0.04662748 | -10.1596 | 7.28 | 33.02423
680 | 13.25827 | 41.7798 | 30.01511 | 10.51223 | 4.434585 | 90.76144 | 0.2631387 | 0.1072791 | 720.0413 | 0 | 0 | 0 |  | Fe_Cr_Ni_Mo_Al | Fe13Cr44Ni28Mo6Al9 | 0.04552721 | -8.9268 | 7.11 | 32.27241
681 | 18.19813 | 42.35813 | 23.37842 | 12.15772 | 3.907608 | 92.76158 | 0.2605288 | 0.10323 | 694.0282 | 0 | 0 | 0 |  | Fe_Cr_Ni_Mo_Al | Fe18Cr45Ni22Mo7Al8 | 0.0444284 | -7.6792 | 7 | 31.53245
682 | 24.91121 | 41.74818 | 16.75765 | 13.69445 | 2.888504 | 95.24358 | 0.2585806 | 0.09651861 | 644.9919 | 0 | 0 | 0 |  | Fe_Cr_Ni_Mo_Al | Fe25Cr45Ni16Mo8Al6 | 0.04144698 | -5.9852 | 6.96 | 29.41381
683 | 31.53528 | 39.45347 | 11.39404 | 15.23663 | 2.380584 | 96.22344 | 0.2586734 | 0.09393245 | 628.0531 | 0 | 0 | 0 |  | Fe_Cr_Ni_Mo_Al | Fe32Cr43Ni11Mo9Al5 | 0.0402349 | -4.802 | 6.93 | 28.5228
684 | 40.93968 | 33.68447 | 6.004344 | 17.99155 | 1.379953 | 97.47544 | 0.2609091 | 0.08948817 | 597.0653 | 0 | 0 | 0 |  | Fe_Cr_Ni_Mo_Al | Fe43Cr38Ni6Mo11Al3 | 0.03741802 | -3.244388 | 7 | 26.41532
685 | 9.255502 | 47.87376 | 34.58961 | 5.300033 | 2.981093 | 93.16327 | 0.2592923 | 0.09143544 | 572.6848 | 1 | 0 | 0 |  | Fe_Cr_Ni_Mo_Al | Fe9Cr50Ni32Mo3Al6 | 0.03756193 | -8.344 | 7.28 | 26.23643
686 | 13.33855 | 49.6751 | 26.96147 | 7.050585 | 2.974291 | 94.75625 | 0.2558509 | 0.09106857 | 577.2932 | 0 | 0 | 0 |  | Fe_Cr_Ni_Mo_Al | Fe13Cr52Ni25Mo4Al6 | 0.03839548 | -7.4512 | 7.08 | 26.75587
687 | 18.30735 | 50.18789 | 20.31163 | 8.736206 | 2.456914 | 96.78562 | 0.2533102 | 0.0871023 | 550.8923 | 0 | 0 | 0 |  | Fe_Cr_Ni_Mo_Al | Fe18Cr53Ni19Mo5Al5 | 0.03693916 | -6.1548 | 6.97 | 25.84163
688 | 23.40981 | 50.22454 | 13.90758 | 10.4911 | 1.966966 | 98.6481 | 0.2512289 | 0.0855226 | 547.2279 | 0 | 0 | 0 |  | Fe_Cr_Ni_Mo_Al | Fe23Cr53Ni13Mo6Al4 | 0.03556594 | -4.839506 | 6.868687 | 24.98403
689 | 29.81021 | 46.25768 | 8.355491 | 13.65632 | 1.920307 | 98.86938 | 0.2525734 | 0.08658232 | 562.7493 | 0 | 0 | 0 |  | Fe_Cr_Ni_Mo_Al | Fe30Cr50Ni8Mo8Al4 | 0.03721652 | -3.9568 | 6.8 | 26.25746
690 | 6.561812 | 40.32161 | 16.55287 | 6.763553 | 29.80016 | 60.51819 | 0.2813377 | 0.1386379 | 687.0788 | 1 | 0 | 0 |  | Fe_Cr_Ni_Mo_Al | Fe5Cr33Ni12Mo3Al47 | 0.0679902 | -13.8188 | 5.17 | 48.24365
691 | 6.189075 | 44.94594 | 14.31155 | 10.63226 | 23.92118 | 67.67226 | 0.2721232 | 0.1349765 | 738.7424 | 1 | 0 | 0 |  | Fe_Cr_Ni_Mo_Al | Fe5Cr39Ni11Mo5Al40 | 0.06713631 | -12.8892 | 5.34 | 48.63785
692 | 4.765952 | 48.81041 | 12.52356 | 14.32807 | 19.57201 | 74.10845 | 0.2645355 | 0.1302101 | 766.0665 | 0 | 0 | 0 |  | Fe_Cr_Ni_Mo_Al | Fe4Cr44Ni10Mo7Al34 | 0.0655736 | -11.83879 | 5.454545 | 48.50791
693 | 4.394518 | 50.12073 | 10.39279 | 20.76079 | 14.33118 | 82.71001 | 0.2573203 | 0.122666 | 787.1943 | 0 | 0 | 0 |  | Fe_Cr_Ni_Mo_Al | Fe4Cr49Ni9Mo11Al27 | 0.06251262 | -10.154 | 5.63 | 48.17459
694 | 3.178553 | 52.28224 | 7.79551 | 25.48215 | 11.26154 | 89.30142 | 0.2513895 | 0.1153623 | 776.6345 | 0 | 0 | 0 |  | Fe_Cr_Ni_Mo_Al | Fe3Cr53Ni7Mo14Al22 | 0.05987725 | -8.522396 | 5.676768 | 47.35539
695 | 7.966427 | 25.95982 | 26.51577 | 6.842794 | 32.71519 | 54.56306 | 0.2963357 | 0.1409668 | 648.7101 | 1 | 0 | 0 |  | Fe_Cr_Ni_Mo_Al | Fe6Cr21Ni19Mo3Al51 | 0.06781729 | -15.8964 | 5.35 | 50.0696
696 | 8.765993 | 31.48016 | 22.3764 | 10.75655 | 26.62089 | 61.54526 | 0.2860727 | 0.1387543 | 715.3184 | 1 | 0 | 0 |  | Fe_Cr_Ni_Mo_Al | Fe7Cr27Ni17Mo5Al44 | 0.0676269 | -14.8516 | 5.5 | 50.62243
697 | 9.412297 | 35.05304 | 19.78627 | 14.14828 | 21.60012 | 67.96051 | 0.2783157 | 0.1359698 | 767.605 | 1 | 0 | 0 |  | Fe_Cr_Ni_Mo_Al | Fe8Cr32Ni16Mo7Al38 | 0.06660894 | -13.80335 | 5.663366 | 50.45934
698 | 9.001698 | 37.71439 | 16.55773 | 19.33011 | 17.39608 | 74.70055 | 0.2710681 | 0.1308903 | 798.4353 | 1 | 0 | 0 |  | Fe_Cr_Ni_Mo_Al | Fe8Cr36Ni14Mo10Al32 | 0.06472045 | -12.3888 | 5.76 | 50.46664
699 | 9.532296 | 39.44438 | 12.24577 | 25.47316 | 13.3044 | 82.34846 | 0.2640738 | 0.1239461 | 814.5563 | 1 | 0 | 0 |  | Fe_Cr_Ni_Mo_Al | Fe9Cr40Ni11Mo14Al26 | 0.06207791 | -10.4216 | 5.84 | 49.93632
700 | 8.040699 | 41.17433 | 9.507899 | 31.07965 | 10.19741 | 89.3716 | 0.2581767 | 0.1176229 | 820.1723 | 0 | 0 | 0 |  | Fe_Cr_Ni_Mo_Al | Fe8Cr44Ni9Mo18Al21 | 0.05930913 | -8.7304 | 5.89 | 49.00823
701 | 6.703207 | 41.01215 | 7.045647 | 37.83662 | 7.402381 | 96.5525 | 0.2537121 | 0.1109344 | 817.8582 | 0 | 0 | 0 |  | Fe_Cr_Ni_Mo_Al | Fe7Cr46Ni7Mo23Al16 | 0.05623981 | -6.945822 | 5.939394 | 47.86422
702 | 5.267964 | 14.71411 | 40.14385 | 6.787407 | 33.08667 | 51.03161 | 0.3081466 | 0.1492133 | 672.8825 | 1 | 0 | 0 |  | Fe_Cr_Ni_Mo_Al | Fe4Cr12Ni29Mo3Al52 | 0.0677655 | -18.3332 | 5.68 | 51.81096
703 | 9.953742 | 18.53474 | 35.31006 | 8.549806 | 27.65165 | 56.40957 | 0.3002395 | 0.1476194 | 734.3106 | 1 | 0 | 0 |  | Fe_Cr_Ni_Mo_Al | Fe8Cr16Ni27Mo4Al46 | 0.06824246 | -17.27517 | 5.861386 | 51.58794
704 | 11.91503 | 23.29617 | 30.05693 | 12.28135 | 22.45053 | 63.10805 | 0.29086 | 0.1435721 | 787.8896 | 1 | 0 | 0 |  | Fe_Cr_Ni_Mo_Al | Fe10Cr21Ni24Mo6Al39 | 0.06733235 | -15.8352 | 5.99 | 51.32078
705 | 13.4474 | 26.08357 | 24.73515 | 17.32604 | 18.40784 | 69.41572 | 0.2833072 | 0.1382495 | 821.1836 | 1 | 0 | 0 |  | Fe_Cr_Ni_Mo_Al | Fe12Cr25Ni21Mo9Al34 | 0.06571261 | -14.21194 | 6.059406 | 51.26706
706 | 13.93633 | 27.94688 | 19.15545 | 23.94134 | 15.02 | 75.97254 | 0.276362 | 0.1316596 | 838.126 | 1 | 0 | 0 |  | Fe_Cr_Ni_Mo_Al | Fe13Cr28Ni17Mo13Al29 | 0.06365396 | -12.4084 | 6.07 | 51.50463
707 | 14.23094 | 29.33846 | 14.95794 | 29.68618 | 11.78647 | 82.66067 | 0.2703823 | 0.1259731 | 856.9043 | 1 | 0 | 0 |  | Fe_Cr_Ni_Mo_Al | Fe14Cr31Ni14Mo17Al24 | 0.06123609 | -10.6296 | 6.12 | 50.79327
708 | 12.39171 | 30.17428 | 11.02094 | 37.66306 | 8.750007 | 90.51068 | 0.2643249 | 0.1193513 | 870.9854 | 1 | 0 | 0 |  | Fe_Cr_Ni_Mo_Al | Fe13Cr34Ni11Mo23Al19 | 0.05823086 | -8.67 | 6.13 | 50.11377
709 | 10.81153 | 30.19803 | 7.5759 | 44.88527 | 6.529263 | 97.32406 | 0.2598347 | 0.1131295 | 870.5353 | 0 | 0 | 0 |  | Fe_Cr_Ni_Mo_Al | Fe12Cr36Ni8Mo29Al15 | 0.05555538 | -6.862 | 6.11 | 49.12382
710 | 7.666268 | 29.34359 | 5.371938 | 52.67977 | 4.938438 | 103.4955 | 0.25658 | 0.1069685 | 859.073 | 0 | 0 | 0 |  | Fe_Cr_Ni_Mo_Al | Fe9Cr37Ni6Mo36Al12 | 0.05310147 | -5.4108 | 6.06 | 48.44782
711 | 7.390969 | 11.46886 | 49.20078 | 6.348502 | 25.59089 | 55.04852 | 0.3081587 | 0.1568218 | 795.2495 | 1 | 0 | 0 |  | Fe_Cr_Ni_Mo_Al | Fe6Cr10Ni38Mo3Al43 | 0.06860322 | -19.0964 | 6.35 | 51.69533
712 | 12.03787 | 14.57012 | 43.01964 | 8.271979 | 22.1004 | 59.51384 | 0.3015549 | 0.151472 | 815.9987 | 1 | 0 | 0 |  | Fe_Cr_Ni_Mo_Al | Fe10Cr13Ni34Mo4Al38 | 0.06790368 | -17.64718 | 6.424242 | 50.8925
713 | 16.02804 | 17.05463 | 34.89704 | 13.76734 | 18.25295 | 65.63388 | 0.2936567 | 0.1448379 | 844.0258 | 1 | 0 | 0 |  | Fe_Cr_Ni_Mo_Al | Fe14Cr16Ni29Mo7Al33 | 0.06623265 | -15.70125 | 6.454545 | 50.80196
714 | 18.4468 | 19.19534 | 28.51348 | 18.64112 | 15.20327 | 71.23066 | 0.2870652 | 0.1396219 | 868.9637 | 1 | 0 | 0 |  | Fe_Cr_Ni_Mo_Al | Fe17Cr19Ni25Mo10Al29 | 0.0644167 | -13.9684 | 6.47 | 50.39449
715 | 19.50306 | 20.0696 | 21.57831 | 26.4509 | 12.39813 | 77.66423 | 0.2806446 | 0.1329424 | 885.5396 | 1 | 0 | 0 |  | Fe_Cr_Ni_Mo_Al | Fe19Cr21Ni20Mo15Al25 | 0.06225105 | -12.0476 | 6.43 | 50.76258
716 | 18.50655 | 21.76472 | 16.38061 | 33.46583 | 9.882298 | 84.32105 | 0.2743135 | 0.1270275 | 901.3134 | 1 | 0 | 0 |  | Fe_Cr_Ni_Mo_Al | Fe19Cr24Ni16Mo20Al21 | 0.05988313 | -10.2692 | 6.39 | 50.42448
717 | 16.71324 | 22.47665 | 11.71137 | 41.47261 | 7.626126 | 91.30118 | 0.2687649 | 0.120726 | 909.3923 | 0 | 0 | 0 |  | Fe_Cr_Ni_Mo_Al | Fe18Cr26Ni12Mo26Al17 | 0.05734506 | -8.44322 | 6.333333 | 49.97898
718 | 14.50282 | 22.23984 | 8.070199 | 49.82901 | 5.358136 | 98.8874 | 0.2640595 | 0.1149195 | 923.1022 | 0 | 0 | 0 |  | Fe_Cr_Ni_Mo_Al | Fe17Cr28Ni9Mo34Al13 | 0.05432246 | -6.547985 | 6.306931 | 48.4475
719 | 9.711862 | 21.09839 | 5.104001 | 59.78463 | 4.301113 | 105.1204 | 0.2606487 | 0.1065424 | 885.4118 | 0 | 0 | 0 |  | Fe_Cr_Ni_Mo_Al | Fe12Cr28Ni6Mo43Al11 | 0.0518045 | -5.1372 | 6.15 | 48.7661
720 | 10.48821 | 8.679988 | 55.12007 | 6.005928 | 19.7058 | 58.87869 | 0.3081252 | 0.1569439 | 862.5039 | 1 | 0 | 0 |  | Fe_Cr_Ni_Mo_Al | Fe9Cr8Ni45Mo3Al35 | 0.06738021 | -18.3364 | 6.93 | 50.02839
721 | 15.93273 | 10.59576 | 46.65142 | 9.775341 | 17.04475 | 63.39318 | 0.3018547 | 0.1495041 | 864.7611 | 1 | 0 | 0 |  | Fe_Cr_Ni_Mo_Al | Fe14Cr10Ni39Mo5Al31 | 0.06596779 | -16.61626 | 6.919192 | 49.46795
722 | 20.7319 | 12.19093 | 37.84754 | 14.99599 | 14.23364 | 68.79502 | 0.2952147 | 0.1426565 | 877.4564 | 1 | 0 | 0 |  | Fe_Cr_Ni_Mo_Al | Fe19Cr12Ni33Mo8Al27 | 0.06406878 | -14.68054 | 6.89899 | 48.9667
723 | 22.75663 | 13.4829 | 30.44259 | 21.32389 | 11.99398 | 74.16879 | 0.2891391 | 0.1378608 | 902.1933 | 1 | 0 | 0 |  | Fe_Cr_Ni_Mo_Al | Fe22Cr14Ni28Mo12Al24 | 0.06224651 | -13.0224 | 6.84 | 48.98733
724 | 23.54354 | 14.61338 | 23.71519 | 28.64899 | 9.47889 | 80.68231 | 0.2828303 | 0.1325727 | 929.7358 | 1 | 0 | 0 |  | Fe_Cr_Ni_Mo_Al | Fe24Cr16Ni23Mo17Al20 | 0.05985238 | -11.1668 | 6.8 | 48.53648
725 | 23.43335 | 15.70858 | 17.73393 | 35.42557 | 7.698571 | 86.45624 | 0.2773932 | 0.1276426 | 944.7066 | 1 | 0 | 0 |  | Fe_Cr_Ni_Mo_Al | Fe25Cr18Ni18Mo22Al17 | 0.05791452 | -9.5308 | 6.71 | 48.1912
726 | 21.03363 | 16.31936 | 11.97525 | 45.16731 | 5.504442 | 94.50738 | 0.2711925 | 0.1215596 | 966.6407 | 0 | 0 | 0 |  | Fe_Cr_Ni_Mo_Al | Fe24Cr20Ni13Mo30Al13 | 0.05510412 | -7.5176 | 6.61 | 47.28503
727 | 18.23069 | 15.43052 | 7.839011 | 54.09585 | 4.403926 | 100.2832 | 0.2676086 | 0.1160325 | 964.9356 | 0 | 0 | 0 |  | Fe_Cr_Ni_Mo_Al | Fe22Cr20Ni9Mo38Al11 | 0.05322547 | -6.1168 | 6.47 | 47.32769
728 | 12.24291 | 14.24836 | 4.825633 | 65.72562 | 2.957479 | 108.4962 | 0.2633993 | 0.1063004 | 927.5872 | 0 | 0 | 0 |  | Fe_Cr_Ni_Mo_Al | Fe16Cr20Ni6Mo50Al8 | 0.04949219 | -4.4464 | 6.32 | 45.70026
729 | 15.50325 | 7.217101 | 58.19731 | 5.707104 | 13.37524 | 64.54887 | 0.3060479 | 0.1469534 | 865.697 | 1 | 0 | 0 |  | Fe_Cr_Ni_Mo_Al | Fe14Cr7Ni50Mo3Al25 | 0.06293726 | -15.73595 | 7.545455 | 45.70637
730 | 22.33722 | 7.922641 | 46.95669 | 10.9638 | 11.81965 | 68.69371 | 0.300359 | 0.141216 | 871.1628 | 1 | 0 | 0 |  | Fe_Cr_Ni_Mo_Al | Fe21Cr8Ni42Mo6Al23 | 0.06170106 | -14.158 | 7.41 | 45.65671
731 | 26.70986 | 8.608171 | 38.87219 | 15.8833 | 9.926478 | 73.22906 | 0.295255 | 0.1358222 | 879.2436 | 1 | 0 | 0 |  | Fe_Cr_Ni_Mo_Al | Fe26Cr9Ni36Mo9Al20 | 0.05980903 | -12.548 | 7.36 | 44.96343
732 | 28.06956 | 10.26693 | 30.55722 | 22.38829 | 8.718003 | 77.96444 | 0.2892634 | 0.1324588 | 902.6812 | 1 | 0 | 0 |  | Fe_Cr_Ni_Mo_Al | Fe28Cr11Ni29Mo13Al18 | 0.05875898 | -11.30905 | 7.191919 | 45.44234
733 | 28.55754 | 10.63533 | 24.01315 | 29.43553 | 7.358451 | 82.88855 | 0.2844752 | 0.1301922 | 939.6843 | 1 | 0 | 0 |  | Fe_Cr_Ni_Mo_Al | Fe30Cr12Ni24Mo18Al16 | 0.05744491 | -10.0032 | 7.08 | 45.70031
734 | 27.63352 | 11.6191 | 16.86496 | 38.28375 | 5.598669 | 89.79327 | 0.2782314 | 0.1264852 | 979.6356 | 1 | 0 | 0 |  | Fe_Cr_Ni_Mo_Al | Fe31Cr14Ni18Mo25Al13 | 0.0553981 | -8.250172 | 6.940594 | 45.27876
735 | 25.54623 | 11.89233 | 11.63556 | 46.81181 | 4.114077 | 96.36128 | 0.2732751 | 0.1219977 | 1001.583 | 0 | 0 | 0 |  | Fe_Cr_Ni_Mo_Al | Fe30Cr15Ni13Mo32Al10 | 0.05339198 | -6.6748 | 6.82 | 44.4009
736 | 20.90174 | 11.22718 | 6.759855 | 58.00405 | 3.107177 | 103.3542 | 0.2687202 | 0.115608 | 1000.315 | 0 | 0 | 0 |  | Fe_Cr_Ni_Mo_Al | Fe26Cr15Ni8Mo42Al8 | 0.05143973 | -5.206816 | 6.606061 | 44.38863
737 | 14.0113 | 10.29879 | 3.875548 | 69.67668 | 2.137682 | 110.9987 | 0.2646581 | 0.1051956 | 944.6726 | 0 | 0 | 0 |  | Fe_Cr_Ni_Mo_Al | Fe19Cr15Ni5Mo55Al6 | 0.04778267 | -3.7916 | 6.4 | 42.84052
738 | 21.98015 | 6.821492 | 57.20749 | 5.394267 | 8.596607 | 70.08674 | 0.3031302 | 0.1305588 | 791.7239 | 1 | 0 | 0 |  | Fe_Cr_Ni_Mo_Al | Fe21Cr7Ni52Mo3Al17 | 0.05590031 | -12.3668 | 7.99 | 39.69153
739 | 28.64404 | 6.667213 | 46.23628 | 10.54453 | 7.907935 | 73.21122 | 0.2987995 | 0.1288033 | 813.7258 | 1 | 0 | 0 |  | Fe_Cr_Ni_Mo_Al | Fe28Cr7Ni43Mo6Al16 | 0.05571053 | -11.4068 | 7.8 | 40.22803
740 | 32.97871 | 6.513101 | 37.81468 | 15.45119 | 7.242322 | 76.17131 | 0.2951407 | 0.1276486 | 838.5352 | 1 | 0 | 0 |  | Fe_Cr_Ni_Mo_Al | Fe33Cr7Ni36Mo9Al15 | 0.05545479 | -10.5132 | 7.65 | 40.72788
741 | 34.18402 | 7.072626 | 29.94195 | 22.8375 | 5.963907 | 81.25602 | 0.2897914 | 0.1269264 | 891.5843 | 1 | 0 | 0 |  | Fe_Cr_Ni_Mo_Al | Fe36Cr8Ni30Mo14Al13 | 0.0543186 | -9.314381 | 7.514851 | 40.88237
742 | 34.68414 | 7.648212 | 23.02485 | 29.79208 | 4.850727 | 86.19528 | 0.2849164 | 0.1257365 | 935.978 | 1 | 0 | 0 |  | Fe_Cr_Ni_Mo_Al | Fe38Cr9Ni24Mo19Al11 | 0.05328592 | -8.138418 | 7.376238 | 40.81437
743 | 33.47254 | 8.201159 | 16.66541 | 37.83075 | 3.830139 | 91.6807 | 0.2799294 | 0.1241429 | 980.4044 | 1 | 0 | 0 |  | Fe_Cr_Ni_Mo_Al | Fe38Cr10Ni18Mo25Al9 | 0.05242197 | -6.9636 | 7.21 | 40.85786
744 | 30.852 | 8.539734 | 10.51722 | 47.27106 | 2.819983 | 98.04447 | 0.2747734 | 0.1217355 | 1023.567 | 0 | 0 | 0 |  | Fe_Cr_Ni_Mo_Al | Fe37Cr11Ni12Mo33Al7 | 0.0514005 | -5.622 | 7.01 | 40.646
745 | 24.89619 | 8.69229 | 5.724257 | 58.80786 | 1.879402 | 105.633 | 0.2694713 | 0.1164278 | 1039.845 | 0 | 0 | 0 |  | Fe_Cr_Ni_Mo_Al | Fe32Cr12Ni7Mo44Al5 | 0.04974084 | -4.2488 | 6.77 | 39.94196
746 | 16.63892 | 8.082553 | 3.041554 | 70.83892 | 1.398054 | 112.6554 | 0.2654243 | 0.1060427 | 975.5269 | 0 | 0 | 0 |  | Fe_Cr_Ni_Mo_Al | Fe23Cr12Ni4Mo57Al4 | 0.04681341 | -3.1992 | 6.5 | 39.2799
747 | 36.65558 | 4.611885 | 43.73468 | 10.2115 | 4.786359 | 77.03972 | 0.2980459 | 0.1129132 | 706.3492 | 1 | 1 | 1 | 706.3492 | Fe_Cr_Ni_Mo_Al | Fe37Cr5Ni42Mo6Al10 | 0.04801821 | -8.4324 | 8.12 | 33.7963
748 | 39.90822 | 4.531256 | 35.80839 | 15.04946 | 4.702679 | 79.28325 | 0.2948226 | 0.1164716 | 764.7909 | 1 | 1 | 1 | 764.7909 | Fe_Cr_Ni_Mo_Al | Fe41Cr5Ni35Mo9Al10 | 0.04942955 | -8.1612 | 7.92 | 35.30722
749 | 41.62816 | 5.285133 | 27.84395 | 21.12894 | 4.113808 | 83.1228 | 0.2901616 | 0.1182161 | 822.4031 | 1 | 0 | 0 |  | Fe_Cr_Ni_Mo_Al | Fe44Cr6Ni28Mo13Al9 | 0.04962359 | -7.4484 | 7.73 | 35.98428
750 | 41.1227 | 5.955761 | 21.13149 | 28.25801 | 3.532043 | 87.41055 | 0.2855398 | 0.120269 | 890.4956 | 1 | 0 | 0 |  | Fe_Cr_Ni_Mo_Al | Fe45Cr7Ni22Mo18Al8 | 0.04999396 | -6.7508 | 7.54 | 36.89216
751 | 39.09229 | 6.470512 | 14.60955 | 37.30941 | 2.518238 | 93.46092 | 0.2802142 | 0.1208984 | 964.378 | 1 | 0 | 0 |  | Fe_Cr_Ni_Mo_Al | Fe45Cr8Ni16Mo25Al6 | 0.04945886 | -5.6232 | 7.36 | 36.75506
752 | 35.73504 | 6.963675 | 9.608527 | 45.68522 | 2.007533 | 98.51229 | 0.2758268 | 0.1208035 | 1019.278 | 0 | 0 | 0 |  | Fe_Cr_Ni_Mo_Al | Fe43Cr9Ni11Mo32Al5 | 0.04966051 | -4.8268 | 7.15 | 37.38596
753 | 29.26061 | 7.886104 | 4.856118 | 56.88111 | 1.116061 | 106.226 | 0.2700115 | 0.1173401 | 1058.689 | 0 | 0 | 0 |  | Fe_Cr_Ni_Mo_Al | Fe38Cr11Ni6Mo43Al3 | 0.04849687 | -3.54279 | 6.90099 | 36.28453
754 | 47.71545 | 2.665511 | 32.09795 | 14.75474 | 2.76635 | 81.84962 | 0.2944342 | 0.1049951 | 677.3454 | 1 | 1 | 1 | 677.3454 | Fe_Cr_Ni_Mo_Al | Fe50Cr3Ni32Mo9Al6 | 0.04291782 | -5.9648 | 8.1 | 29.69991
755 | 48.49257 | 3.472977 | 24.50474 | 20.82644 | 2.703273 | 84.9405 | 0.2901572 | 0.1111047 | 767.9965 | 1 | 0 | 0 |  | Fe_Cr_Ni_Mo_Al | Fe52Cr4Ni25Mo13Al6 | 0.0452227 | -5.7988 | 7.86 | 31.76496
756 | 47.7633 | 4.195257 | 17.99742 | 27.86704 | 2.176984 | 89.24269 | 0.2855867 | 0.1146595 | 849.0576 | 1 | 0 | 0 |  | Fe_Cr_Ni_Mo_Al | Fe53Cr5Ni19Mo18Al5 | 0.04598437 | -5.1804 | 7.67 | 32.51999
757 | 46.61603 | 4.913385 | 12.01824 | 34.75259 | 1.699755 | 93.5392 | 0.2812579 | 0.1164341 | 912.8153 | 0 | 0 | 0 |  | Fe_Cr_Ni_Mo_Al | Fe53Cr6Ni13Mo23Al4 | 0.04664696 | -4.468524 | 7.474747 | 33.08891
758 | 41.90173 | 6.241975 | 7.046772 | 43.18999 | 1.619529 | 98.05038 | 0.2764528 | 0.1190523 | 991.5166 | 0 | 0 | 0 |  | Fe_Cr_Ni_Mo_Al | Fe50Cr8Ni8Mo30Al4 | 0.04843419 | -4.0608 | 7.2 | 35.30811
759 | 5.0098 | 2.798606 | 12.63775 | 56.80207 | 22.75177 | 69.41353 | 0.2906726 | 0.09883379 | 524.2527 | 1 | 0 | 0 |  | Fe_Cr_Ni_Mo_Al | Fe5Cr3Ni12Mo33Al47 | 0.05121106 | -11.0588 | 5.17 | 69.31529
760 | 4.649394 | 4.328789 | 10.75121 | 62.3004 | 17.97021 | 77.19526 | 0.2842873 | 0.09738437 | 575.8414 | 1 | 0 | 0 |  | Fe_Cr_Ni_Mo_Al | Fe5Cr5Ni11Mo39Al40 | 0.05069828 | -10.2372 | 5.34 | 69.06113
761 | 3.538488 | 5.765352 | 9.298137 | 66.86675 | 14.53127 | 83.99147 | 0.2791437 | 0.09402286 | 598.254 | 1 | 0 | 0 |  | Fe_Cr_Ni_Mo_Al | Fe4Cr7Ni10Mo44Al34 | 0.04945797 | -9.332109 | 5.454545 | 67.99653
762 | 3.307881 | 8.4694 | 7.822952 | 69.61227 | 10.78749 | 92.02067 | 0.2732342 | 0.09456801 | 663.2055 | 1 | 0 | 0 |  | Fe_Cr_Ni_Mo_Al | Fe4Cr11Ni9Mo49Al27 | 0.04930989 | -8.1628 | 5.63 | 64.46028
763 | 2.398652 | 10.42183 | 5.882775 | 72.79837 | 8.498368 | 98.2924 | 0.2686916 | 0.08961018 | 655.2663 | 1 | 0 | 0 |  | Fe_Cr_Ni_Mo_Al | Fe3Cr14Ni7Mo53Al22 | 0.04772182 | -6.819304 | 5.676768 | 61.65435
764 | 6.705437 | 3.121528 | 22.31864 | 40.31763 | 27.53676 | 60.30252 | 0.3002708 | 0.1198213 | 598.271 | 1 | 0 | 0 |  | Fe_Cr_Ni_Mo_Al | Fe6Cr3Ni19Mo21Al51 | 0.05817135 | -14.1036 | 5.35 | 64.38923
765 | 7.204236 | 4.791042 | 18.3898 | 47.73683 | 21.87809 | 68.20558 | 0.2923396 | 0.1167781 | 658.3252 | 1 | 0 | 0 |  | Fe_Cr_Ni_Mo_Al | Fe7Cr5Ni17Mo27Al44 | 0.05745819 | -12.9772 | 5.5 | 65.63352
766 | 7.643303 | 6.226718 | 16.06754 | 52.52196 | 17.54048 | 75.09817 | 0.2864257 | 0.1162244 | 724.5948 | 1 | 0 | 0 |  | Fe_Cr_Ni_Mo_Al | Fe8Cr7Ni16Mo32Al38 | 0.05695322 | -12.01921 | 5.663366 | 65.18148
767 | 7.317257 | 8.515858 | 13.45937 | 56.56668 | 14.14084 | 81.77758 | 0.2805393 | 0.1129145 | 758.1311 | 1 | 0 | 0 |  | Fe_Cr_Ni_Mo_Al | Fe8Cr10Ni14Mo36Al32 | 0.05598396 | -10.808 | 5.76 | 63.89236
768 | 7.834648 | 11.34684 | 10.06486 | 59.81868 | 10.93496 | 88.94414 | 0.274379 | 0.1095853 | 789.2563 | 1 | 0 | 0 |  | Fe_Cr_Ni_Mo_Al | Fe9Cr14Ni11Mo40Al26 | 0.05491653 | -9.1632 | 5.84 | 61.33362
769 | 6.669317 | 13.97121 | 7.88628 | 63.015 | 8.458193 | 95.50354 | 0.2690926 | 0.1056818 | 803.1575 | 1 | 0 | 0 |  | Fe_Cr_Ni_Mo_Al | Fe8Cr18Ni9Mo44Al21 | 0.0532644 | -7.7216 | 5.89 | 58.59507
770 | 5.713096 | 17.47718 | 6.004956 | 64.49577 | 6.308998 | 101.6226 | 0.2638626 | 0.1021727 | 810.7489 | 0 | 0 | 0 |  | Fe_Cr_Ni_Mo_Al | Fe7Cr23Ni7Mo46Al16 | 0.0518994 | -6.260586 | 5.939394 | 54.84989
771 | 4.818555 | 3.364714 | 36.71919 | 24.8335 | 30.26405 | 54.0621 | 0.3092977 | 0.1403656 | 671.7654 | 1 | 0 | 0 |  | Fe_Cr_Ni_Mo_Al | Fe4Cr3Ni29Mo12Al52 | 0.06336764 | -17.4116 | 5.68 | 59.4262
772 | 8.907282 | 4.146535 | 31.59783 | 30.60378 | 24.74457 | 60.28481 | 0.3024927 | 0.1387125 | 743.873 | 1 | 0 | 0 |  | Fe_Cr_Ni_Mo_Al | Fe8Cr4Ni27Mo16Al46 | 0.06344387 | -16.23057 | 5.861386 | 60.5183
773 | 10.44598 | 5.8354 | 26.3511 | 37.68499 | 19.68252 | 67.76561 | 0.2946739 | 0.1338463 | 799.5465 | 1 | 0 | 0 |  | Fe_Cr_Ni_Mo_Al | Fe10Cr6Ni24Mo21Al39 | 0.06231589 | -14.7252 | 5.99 | 61.12718
774 | 11.78476 | 8.229095 | 21.67689 | 42.17736 | 16.13189 | 74.09356 | 0.2880841 | 0.1304532 | 843.3438 | 1 | 0 | 0 |  | Fe_Cr_Ni_Mo_Al | Fe12Cr9Ni21Mo25Al34 | 0.06126618 | -13.22066 | 6.059406 | 60.43015
775 | 12.37102 | 11.51796 | 17.00393 | 45.77412 | 13.33297 | 80.15225 | 0.2814959 | 0.1251562 | 857.2295 | 1 | 0 | 0 |  | Fe_Cr_Ni_Mo_Al | Fe13Cr13Ni17Mo28Al29 | 0.06003228 | -11.6164 | 6.07 | 59.15434
776 | 12.79786 | 14.46866 | 13.45165 | 48.68228 | 10.59955 | 86.3299 | 0.2756084 | 0.1213787 | 881.3422 | 1 | 0 | 0 |  | Fe_Cr_Ni_Mo_Al | Fe14Cr17Ni14Mo31Al24 | 0.05855894 | -10.036 | 6.12 | 57.00432
777 | 11.44725 | 18.85627 | 10.18096 | 51.4324 | 8.08311 | 93.17146 | 0.2687579 | 0.1165072 | 891.443 | 1 | 0 | 0 |  | Fe_Cr_Ni_Mo_Al | Fe13Cr23Ni11Mo34Al19 | 0.05655999 | -8.3092 | 6.13 | 54.17605
778 | 10.30037 | 23.17607 | 7.217718 | 53.08527 | 6.220565 | 98.8927 | 0.2628038 | 0.1116142 | 883.2192 | 0 | 0 | 0 |  | Fe_Cr_Ni_Mo_Al | Fe12Cr29Ni8Mo36Al15 | 0.05469057 | -6.6856 | 6.11 | 51.27612
779 | 7.615226 | 28.36043 | 5.336172 | 53.78261 | 4.905558 | 103.7033 | 0.2570205 | 0.1067426 | 860.3054 | 0 | 0 | 0 |  | Fe_Cr_Ni_Mo_Al | Fe9Cr36Ni6Mo37Al12 | 0.05298454 | -5.3904 | 6.06 | 48.69901
780 | 6.921357 | 3.222043 | 46.07463 | 19.81709 | 23.96488 | 57.43256 | 0.3090376 | 0.1528845 | 818.1598 | 1 | 0 | 0 |  | Fe_Cr_Ni_Mo_Al | Fe6Cr3Ni38Mo10Al43 | 0.0663719 | -18.5112 | 6.35 | 56.95993
781 | 11.09226 | 4.130951 | 39.64032 | 24.77212 | 20.36435 | 62.51675 | 0.3031681 | 0.1470977 | 846.3675 | 1 | 0 | 0 |  | Fe_Cr_Ni_Mo_Al | Fe10Cr4Ni34Mo13Al38 | 0.06551353 | -16.98602 | 6.424242 | 57.17597
782 | 14.826 | 6.901826 | 32.2799 | 29.10823 | 16.88405 | 68.50191 | 0.2957995 | 0.1415802 | 877.3343 | 1 | 0 | 0 |  | Fe_Cr_Ni_Mo_Al | Fe14Cr7Ni29Mo16Al33 | 0.06433528 | -15.14662 | 6.454545 | 56.45003
783 | 17.13041 | 9.381862 | 26.47873 | 32.89065 | 14.11835 | 73.94222 | 0.2895847 | 0.1375077 | 906.5371 | 1 | 0 | 0 |  | Fe_Cr_Ni_Mo_Al | Fe17Cr10Ni25Mo19Al29 | 0.0629452 | -13.5076 | 6.47 | 55.45476
784 | 18.6016 | 13.67282 | 20.58092 | 35.3196 | 11.82506 | 79.37174 | 0.2825784 | 0.1320513 | 912.0285 | 1 | 0 | 0 |  | Fe_Cr_Ni_Mo_Al | Fe19Cr15Ni20Mo21Al25 | 0.06147034 | -11.7932 | 6.43 | 53.77583
785 | 17.95606 | 17.59777 | 15.89336 | 38.96446 | 9.588346 | 85.3864 | 0.2757502 | 0.1266307 | 918.842 | 1 | 0 | 0 |  | Fe_Cr_Ni_Mo_Al | Fe19Cr20Ni16Mo24Al21 | 0.05947482 | -10.1316 | 6.39 | 52.17866
786 | 16.71324 | 22.47665 | 11.71137 | 41.47261 | 7.626126 | 91.30118 | 0.2687649 | 0.12065 | 909.2735 | 1 | 0 | 0 |  | Fe_Cr_Ni_Mo_Al | Fe18Cr26Ni12Mo26Al17 | 0.05734506 | -8.44322 | 6.333333 | 49.97898
787 | 15.11146 | 28.13886 | 8.408881 | 42.7578 | 5.583001 | 97.53687 | 0.2615902 | 0.1151293 | 898.0756 | 0 | 0 | 0 |  | Fe_Cr_Ni_Mo_Al | Fe17Cr34Ni9Mo28Al13 | 0.05459983 | -6.660916 | 6.306931 | 46.62252
788 | 10.73756 | 35.82306 | 5.643047 | 43.04097 | 4.755364 | 101.9783 | 0.2540793 | 0.1084828 | 848.8755 | 0 | 0 | 0 |  | Fe_Cr_Ni_Mo_Al | Fe12Cr43Ni6Mo28Al11 | 0.05295816 | -5.3952 | 6.15 | 44.95934
789 | 10.02842 | 3.1123 | 52.70367 | 15.31369 | 18.84191 | 60.59667 | 0.3087459 | 0.156282 | 897.0114 | 1 | 0 | 0 |  | Fe_Cr_Ni_Mo_Al | Fe9Cr3Ni45Mo8Al35 | 0.06653854 | -18.0044 | 6.93 | 53.45456
790 | 15.24992 | 5.070836 | 44.65214 | 18.71282 | 16.31428 | 65.07107 | 0.3027368 | 0.1492236 | 900.8821 | 1 | 0 | 0 |  | Fe_Cr_Ni_Mo_Al | Fe14Cr5Ni39Mo10Al31 | 0.06534255 | -16.32854 | 6.919192 | 52.70038
791 | 20.04353 | 7.857433 | 36.59088 | 21.74712 | 13.76104 | 70.08172 | 0.2961243 | 0.1429132 | 908.8228 | 1 | 0 | 0 |  | Fe_Cr_Ni_Mo_Al | Fe19Cr8Ni33Mo12Al27 | 0.0637641 | -14.49117 | 6.89899 | 51.34921
792 | 22.39212 | 11.37166 | 29.95497 | 24.47938 | 11.80187 | 74.77645 | 0.2896773 | 0.1380683 | 917.2577 | 1 | 0 | 0 |  | Fe_Cr_Ni_Mo_Al | Fe22Cr12Ni28Mo14Al24 | 0.06215636 | -12.944 | 6.84 | 50.06882
793 | 23.72669 | 15.6475 | 23.89967 | 27.17351 | 9.552626 | 80.39592 | 0.2825185 | 0.1324029 | 921.9354 | 1 | 0 | 0 |  | Fe_Cr_Ni_Mo_Al | Fe24Cr17Ni23Mo16Al20 | 0.05985759 | -11.1972 | 6.8 | 48.05455
794 | 24.1457 | 19.78302 | 18.27303 | 29.86566 | 7.9326 | 85.37731 | 0.2760069 | 0.1268519 | 913.8414 | 1 | 0 | 0 |  | Fe_Cr_Ni_Mo_Al | Fe25Cr22Ni18Mo18Al17 | 0.05785522 | -9.6268 | 6.71 | 46.46486
795 | 22.59157 | 26.29217 | 12.86224 | 32.34186 | 5.912149 | 92.03738 | 0.2673461 | 0.1194709 | 892.7858 | 0 | 0 | 0 |  | Fe_Cr_Ni_Mo_Al | Fe24Cr30Ni13Mo20Al13 | 0.05472236 | -7.6816 | 6.61 | 43.68059
796 | 20.65494 | 33.21658 | 8.881411 | 32.25753 | 4.989543 | 96.1353 | 0.2602287 | 0.1133066 | 851.2322 | 0 | 0 | 0 |  | Fe_Cr_Ni_Mo_Al | Fe22Cr38Ni9Mo20Al11 | 0.05272336 | -6.3544 | 6.47 | 41.6824
797 | 14.94183 | 43.47343 | 5.889431 | 32.08586 | 3.609447 | 102.2843 | 0.2502276 | 0.1041847 | 785.666 | 0 | 0 | 0 |  | Fe_Cr_Ni_Mo_Al | Fe16Cr50Ni6Mo20Al8 | 0.04918549 | -4.7344 | 6.32 | 38.5081
798 | 14.98109 | 2.988869 | 56.23721 | 12.86807 | 12.92476 | 65.93247 | 0.3066079 | 0.1492549 | 918.5265 | 1 | 0 | 0 |  | Fe_Cr_Ni_Mo_Al | Fe14Cr3Ni50Mo7Al25 | 0.0630468 | -15.55474 | 7.545455 | 48.18616
799 | 21.96947 | 5.844153 | 46.1836 | 14.37772 | 11.62505 | 69.35423 | 0.3007292 | 0.1421835 | 894.4833 | 1 | 0 | 0 |  | Fe_Cr_Ni_Mo_Al | Fe21Cr6Ni42Mo8Al23 | 0.06180934 | -14.0828 | 7.41 | 46.83494
800 | 26.70986 | 8.608171 | 38.87219 | 15.8833 | 9.926478 | 73.22906 | 0.295255 | 0.1358222 | 879.2436 | 1 | 0 | 0 |  | Fe_Cr_Ni_Mo_Al | Fe26Cr9Ni36Mo9Al20 | 0.05980903 | -12.548 | 7.36 | 44.96343
801 | 28.5195 | 12.32813 | 31.04703 | 19.24759 | 8.857746 | 77.35303 | 0.2887207 | 0.1319391 | 885.8081 | 1 | 0 | 0 |  | Fe_Cr_Ni_Mo_Al | Fe28Cr13Ni29Mo11Al18 | 0.05855696 | -11.35966 | 7.191919 | 44.40031
802 | 29.90136 | 16.70369 | 25.14312 | 20.54711 | 7.704715 | 81.15882 | 0.2826528 | 0.1271109 | 871.9002 | 1 | 0 | 0 |  | Fe_Cr_Ni_Mo_Al | Fe30Cr18Ni24Mo12Al16 | 0.05676162 | -10.1232 | 7.08 | 42.8409
803 | 29.94386 | 22.4831 | 18.27497 | 23.23132 | 6.066752 | 86.87771 | 0.2744625 | 0.1204768 | 853.413 | 1 | 0 | 0 |  | Fe_Cr_Ni_Mo_Al | Fe31Cr25Ni18Mo14Al13 | 0.05396025 | -8.396824 | 6.940594 | 40.72914
804 | 28.83022 | 28.63168 | 13.13132 | 24.76383 | 4.642946 | 92.13748 | 0.2668327 | 0.1139338 | 825.3429 | 0 | 0 | 0 |  | Fe_Cr_Ni_Mo_Al | Fe30Cr32Ni13Mo15Al10 | 0.05089874 | -6.8108 | 6.82 | 38.25324
805 | 25.20694 | 37.91108 | 8.152203 | 24.98261 | 3.747172 | 97.1585 | 0.2574692 | 0.1066813 | 776.7309 | 0 | 0 | 0 |  | Fe_Cr_Ni_Mo_Al | Fe26Cr42Ni8Mo15Al8 | 0.04826927 | -5.361086 | 6.606061 | 36.14165
806 | 18.24638 | 49.1763 | 5.046977 | 24.74652 | 2.78382 | 102.8353 | 0.2469296 | 0.09680335 | 696.9338 | 0 | 0 | 0 |  | Fe_Cr_Ni_Mo_Al | Fe19Cr55Ni5Mo15Al6 | 0.04486218 | -3.9676 | 6.4 | 33.57783
807 | 21.27913 | 2.830258 | 55.38297 | 12.1852 | 8.322436 | 71.43744 | 0.3037665 | 0.1345283 | 856.6794 | 1 | 0 | 0 |  | Fe_Cr_Ni_Mo_Al | Fe21Cr3Ni52Mo7Al17 | 0.05685193 | -12.2644 | 7.99 | 41.97363
808 | 28.4153 | 5.66912 | 45.86707 | 12.20372 | 7.844787 | 73.53853 | 0.2989944 | 0.1298791 | 830.5314 | 1 | 0 | 0 |  | Fe_Cr_Ni_Mo_Al | Fe28Cr6Ni43Mo7Al16 | 0.05595698 | -11.386 | 7.8 | 40.78946
809 | 33.50565 | 8.50779 | 38.4189 | 12.20962 | 7.358042 | 75.5356 | 0.2946911 | 0.1255517 | 805.5959 | 1 | 0 | 0 |  | Fe_Cr_Ni_Mo_Al | Fe33Cr9Ni36Mo7Al15 | 0.05494591 | -10.5468 | 7.65 | 39.63029
810 | 35.78842 | 12.95801 | 31.34726 | 13.66249 | 6.243819 | 79.45935 | 0.2882121 | 0.1196079 | 781.1782 | 1 | 0 | 0 |  | Fe_Cr_Ni_Mo_Al | Fe36Cr14Ni30Mo8Al13 | 0.0526914 | -9.38261 | 7.514851 | 37.85254
811 | 37.36791 | 17.39558 | 24.80646 | 15.20399 | 5.226065 | 83.35242 | 0.2819274 | 0.1146627 | 763.339 | 1 | 0 | 0 |  | Fe_Cr_Ni_Mo_Al | Fe38Cr19Ni24Mo9Al11 | 0.05042859 | -8.205078 | 7.376238 | 36.14385
812 | 37.35638 | 22.88186 | 18.5991 | 16.88811 | 4.274552 | 87.63429 | 0.2748613 | 0.1105848 | 753.9885 | 0 | 0 | 0 |  | Fe_Cr_Ni_Mo_Al | Fe38Cr25Ni18Mo10Al9 | 0.0480908 | -7.0056 | 7.21 | 34.47107
813 | 36.05662 | 29.94107 | 12.29144 | 18.41517 | 3.295704 | 92.55451 | 0.2665323 | 0.1043125 | 720.9063 | 0 | 0 | 0 |  | Fe_Cr_Ni_Mo_Al | Fe37Cr33Ni12Mo11Al7 | 0.04528662 | -5.6044 | 7.01 | 32.48374
814 | 30.96152 | 39.63648 | 7.11883 | 19.94589 | 2.337272 | 98.42404 | 0.2562844 | 0.09659614 | 672.662 | 0 | 0 | 0 |  | Fe_Cr_Ni_Mo_Al | Fe32Cr44Ni7Mo12Al5 | 0.04208662 | -4.1592 | 6.77 | 30.38684
815 | 22.36891 | 51.61334 | 4.088983 | 20.04925 | 1.879507 | 103.5429 | 0.2454306 | 0.08896084 | 612.8487 | 0 | 0 | 0 |  | Fe_Cr_Ni_Mo_Al | Fe23Cr57Ni4Mo12Al4 | 0.03983608 | -3.1452 | 6.5 | 29.03412
816 | 36.94357 | 5.577743 | 44.07828 | 8.576439 | 4.823964 | 76.71416 | 0.297846 | 0.1109563 | 682.3729 | 1 | 1 | 1 | 682.3729 | Fe_Cr_Ni_Mo_Al | Fe37Cr6Ni42Mo5Al10 | 0.04751827 | -8.4376 | 8.12 | 33.22288
817 | 41.16951 | 8.414036 | 36.9401 | 8.625051 | 4.851306 | 78.01635 | 0.2939153 | 0.1095169 | 675.6769 | 1 | 1 | 1 | 675.6769 | Fe_Cr_Ni_Mo_Al | Fe41Cr9Ni35Mo5Al10 | 0.04756335 | -8.1756 | 7.92 | 33.06297
818 | 43.91672 | 12.08066 | 29.37471 | 10.28794 | 4.339969 | 81.00063 | 0.2883216 | 0.1071097 | 674.0392 | 1 | 1 | 1 | 674.0392 | Fe_Cr_Ni_Mo_Al | Fe44Cr13Ni28Mo6Al9 | 0.04642707 | -7.4512 | 7.73 | 32.26376
819 | 44.65477 | 16.63022 | 22.94649 | 11.9331 | 3.835414 | 84.23848 | 0.2822626 | 0.1047672 | 672.7221 | 1 | 0 | 0 |  | Fe_Cr_Ni_Mo_Al | Fe45Cr18Ni22Mo7Al8 | 0.04520686 | -6.7288 | 7.54 | 31.46988
820 | 44.23233 | 22.87902 | 16.53048 | 13.50881 | 2.849348 | 88.88675 | 0.2744848 | 0.0990332 | 645.2094 | 0 | 0 | 0 |  | Fe_Cr_Ni_Mo_Al | Fe45Cr25Ni16Mo8Al6 | 0.04199802 | -5.5212 | 7.36 | 29.25974
821 | 42.06112 | 29.14288 | 11.3095 | 15.12358 | 2.362921 | 92.71989 | 0.2673397 | 0.09586232 | 634.4422 | 0 | 0 | 0 |  | Fe_Cr_Ni_Mo_Al | Fe43Cr32Ni11Mo9Al5 | 0.04053638 | -4.6612 | 7.15 | 28.40493
822 | 36.29841 | 38.24217 | 6.024118 | 18.0508 | 1.384497 | 99.05764 | 0.2570832 | 0.08832874 | 590.7506 | 0 | 0 | 0 |  | Fe_Cr_Ni_Mo_Al | Fe38Cr43Ni6Mo11Al3 | 0.03728366 | -3.254191 | 6.90099 | 26.51496
823 | 49.96669 | 8.373811 | 33.61234 | 5.15029 | 2.896868 | 79.957 | 0.293053 | 0.08964534 | 506.72 | 1 | 1 | 1 | 506.72 | Fe_Cr_Ni_Mo_Al | Fe50Cr9Ni32Mo3Al6 | 0.03848023 | -5.9168 | 8.1 | 26.01516
824 | 51.92152 | 12.0853 | 26.23749 | 6.861261 | 2.894424 | 82.21651 | 0.2877813 | 0.0917096 | 536.6744 | 1 | 1 | 1 | 536.6744 | Fe_Cr_Ni_Mo_Al | Fe52Cr13Ni25Mo4Al6 | 0.03930898 | -5.7196 | 7.86 | 26.60824
825 | 52.61349 | 16.63657 | 19.82499 | 8.526898 | 2.398049 | 85.50411 | 0.2817025 | 0.08970426 | 535.7082 | 0 | 0 | 0 |  | Fe_Cr_Ni_Mo_Al | Fe53Cr18Ni19Mo5Al5 | 0.0377508 | -5.0348 | 7.67 | 25.61718
826 | 52.83194 | 21.3461 | 13.62079 | 10.27476 | 1.926405 | 88.86143 | 0.2755772 | 0.08988128 | 555.5503 | 0 | 0 | 0 |  | Fe_Cr_Ni_Mo_Al | Fe53Cr23Ni13Mo6Al4 | 0.03626608 | -4.239567 | 7.474747 | 24.70188
827 | 49.01202 | 27.3794 | 8.242535 | 13.4717 | 1.894347 | 92.445 | 0.2684223 | 0.09052367 | 579.4008 | 0 | 0 | 0 |  | Fe_Cr_Ni_Mo_Al | Fe50Cr30Ni8Mo8Al4 | 0.03771984 | -3.7968 | 7.2 | 26.04025
828 | 41.97267 | 14.21033 | 4.010626 | 10.92503 | 28.88135 | 56.55498 | 0.2977644 | 0.1290846 | 602.4912 | 0 | 0 | 0 |  | Fe_Cr_Ni_Mo_Al | Fe33Cr12Ni3Mo5Al47 | 0.06888042 | -11.3036 | 5.37 | 50.76607
829 | 47.32333 | 12.42721 | 6.377037 | 10.42271 | 23.44972 | 60.23938 | 0.2963606 | 0.1313976 | 666.7361 | 0 | 0 | 0 |  | Fe_Cr_Ni_Mo_Al | Fe39Cr11Ni5Mo5Al40 | 0.06898782 | -11.4916 | 5.78 | 49.91353
830 | 52.40204 | 11.08832 | 8.762576 | 8.183807 | 19.56326 | 62.72653 | 0.2960942 | 0.1323317 | 705.2635 | 0 | 0 | 0 |  | Fe_Cr_Ni_Mo_Al | Fe44Cr10Ni7Mo4Al34 | 0.06813469 | -11.37272 | 6.141414 | 47.8277
831 | 55.14443 | 9.430141 | 13.01177 | 7.73331 | 14.68034 | 66.83203 | 0.2952274 | 0.1306986 | 743.3648 | 0 | 0 | 0 |  | Fe_Cr_Ni_Mo_Al | Fe49Cr9Ni11Mo4Al27 | 0.06498151 | -10.7876 | 6.61 | 45.06431
832 | 58.87897 | 7.240231 | 16.34747 | 5.725395 | 11.80793 | 68.66484 | 0.2964442 | 0.1261948 | 727.7229 | 0 | 0 | 0 |  | Fe_Cr_Ni_Mo_Al | Fe53Cr7Ni14Mo3Al22 | 0.06169219 | -10.04999 | 6.969697 | 41.91224
833 | 27.34719 | 23.03653 | 4.106322 | 13.42285 | 32.0871 | 56.74239 | 0.2921213 | 0.1267607 | 577.1492 | 0 | 0 | 0 |  | Fe_Cr_Ni_Mo_Al | Fe21Cr19Ni3Mo6Al51 | 0.0671666 | -11.0676 | 5.01 | 51.32131
834 | 33.18323 | 19.45243 | 6.458969 | 14.77927 | 26.1261 | 60.69023 | 0.2911607 | 0.1286985 | 642.7303 | 0 | 0 | 0 |  | Fe_Cr_Ni_Mo_Al | Fe27Cr17Ni5Mo7Al44 | 0.06796097 | -11.55 | 5.42 | 51.86859
835 | 37.05564 | 17.25021 | 8.52002 | 15.91454 | 21.25959 | 64.62814 | 0.2897846 | 0.1300051 | 703.3934 | 0 | 0 | 0 |  | Fe_Cr_Ni_Mo_Al | Fe32Cr16Ni7Mo8Al38 | 0.06756599 | -11.55808 | 5.782178 | 51.37893
836 | 40.56384 | 14.68705 | 11.84336 | 15.48554 | 17.42021 | 67.50276 | 0.2900739 | 0.1316574 | 755.2492 | 0 | 0 | 0 |  | Fe_Cr_Ni_Mo_Al | Fe36Cr14Ni10Mo8Al32 | 0.06645737 | -11.5248 | 6.16 | 49.80018
837 | 43.02032 | 11.01479 | 15.82632 | 16.62861 | 13.50995 | 70.92546 | 0.290875 | 0.1317985 | 804.082 | 0 | 0 | 0 |  | Fe_Cr_Ni_Mo_Al | Fe40Cr11Ni14Mo9Al26 | 0.06403338 | -11.0872 | 6.58 | 47.90796
838 | 46.22431 | 8.802994 | 19.87598 | 14.43802 | 10.65869 | 72.89895 | 0.2922722 | 0.1290601 | 805.5038 | 0 | 0 | 0 |  | Fe_Cr_Ni_Mo_Al | Fe44Cr9Ni18Mo8Al21 | 0.06097412 | -10.4144 | 6.97 | 44.4234
839 | 47.69421 | 6.757343 | 25.06536 | 12.46826 | 8.014837 | 74.85647 | 0.2938619 | 0.1231018 | 774.4809 | 1 | 0 | 0 |  | Fe_Cr_Ni_Mo_Al | Fe46Cr7Ni23Mo7Al16 | 0.05655932 | -9.471687 | 7.373737 | 40.32093
840 | 16.18383 | 36.41398 | 4.252649 | 9.267443 | 33.8821 | 57.66419 | 0.284147 | 0.1310491 | 600.4689 | 0 | 0 | 0 |  | Fe_Cr_Ni_Mo_Al | Fe12Cr29Ni3Mo4Al52 | 0.06721871 | -11.05 | 4.8 | 48.59911
841 | 19.6778 | 30.9165 | 5.170764 | 16.90232 | 27.33262 | 63.00628 | 0.2820425 | 0.1269841 | 640.5745 | 0 | 0 | 0 |  | Fe_Cr_Ni_Mo_Al | Fe16Cr27Ni4Mo8Al46 | 0.06680341 | -11.05774 | 5.108911 | 52.08756
842 | 24.51185 | 26.08184 | 7.361161 | 20.05195 | 21.9932 | 67.29356 | 0.2817346 | 0.12723 | 698.7886 | 0 | 0 | 0 |  | Fe_Cr_Ni_Mo_Al | Fe21Cr24Ni6Mo10Al39 | 0.06652721 | -11.2284 | 5.49 | 52.74835
843 | 27.4565 | 21.47309 | 10.38929 | 22.64051 | 18.0406 | 70.67711 | 0.2825121 | 0.1283143 | 755.0699 | 0 | 0 | 0 |  | Fe_Cr_Ni_Mo_Al | Fe25Cr21Ni9Mo12Al34 | 0.06559959 | -11.3385 | 5.841584 | 52.64293
844 | 29.83944 | 16.86754 | 14.56177 | 23.79994 | 14.9313 | 73.05992 | 0.2845459 | 0.1307361 | 812.9253 | 1 | 0 | 0 |  | Fe_Cr_Ni_Mo_Al | Fe28Cr17Ni13Mo13Al29 | 0.06439039 | -11.4812 | 6.21 | 51.63352
845 | 31.77891 | 13.36212 | 18.31743 | 24.65501 | 11.88654 | 75.91468 | 0.285779 | 0.1318271 | 864.1959 | 1 | 0 | 0 |  | Fe_Cr_Ni_Mo_Al | Fe31Cr14Ni17Mo14Al24 | 0.06240695 | -11.1552 | 6.58 | 49.63406
846 | 34.02423 | 10.24878 | 24.1922 | 22.34872 | 9.186072 | 77.60005 | 0.2883697 | 0.1309464 | 881.8149 | 1 | 0 | 0 |  | Fe_Cr_Ni_Mo_Al | Fe34Cr11Ni23Mo13Al19 | 0.05952449 | -10.6924 | 7.03 | 45.85129
847 | 35.36633 | 7.317244 | 29.94496 | 20.25203 | 7.119437 | 78.65655 | 0.2912243 | 0.1277801 | 868.2387 | 1 | 0 | 0 |  | Fe_Cr_Ni_Mo_Al | Fe36Cr8Ni29Mo12Al15 | 0.05611796 | -9.964 | 7.43 | 42.08753
848 | 36.38719 | 5.493741 | 37.21239 | 15.2051 | 5.701577 | 78.05315 | 0.2949165 | 0.1214176 | 799.7045 | 1 | 0 | 0 |  | Fe_Cr_Ni_Mo_Al | Fe37Cr6Ni36Mo9Al12 | 0.05206123 | -9.192 | 7.82 | 37.65668
849 | 12.56043 | 44.43838 | 3.960628 | 12.9466 | 26.09396 | 66.56769 | 0.2715619 | 0.1292088 | 678.4755 | 0 | 0 | 0 |  | Fe_Cr_Ni_Mo_Al | Fe10Cr38Ni3Mo6Al43 | 0.06716199 | -10.6728 | 5.03 | 49.30292
850 | 15.40321 | 37.5074 | 4.98157 | 20.35485 | 21.75297 | 70.70733 | 0.2719822 | 0.1255311 | 704.9598 | 0 | 0 | 0 |  | Fe_Cr_Ni_Mo_Al | Fe13Cr34Ni4Mo10Al38 | 0.06591959 | -10.46261 | 5.272727 | 51.97384
851 | 17.70852 | 29.88343 | 8.143266 | 26.61891 | 17.64587 | 74.65116 | 0.273857 | 0.124664 | 753.6901 | 0 | 0 | 0 |  | Fe_Cr_Ni_Mo_Al | Fe16Cr29Ni7Mo14Al33 | 0.06447519 | -10.61647 | 5.606061 | 53.49998
852 | 19.7912 | 24.24536 | 10.94856 | 30.42057 | 14.59431 | 77.74863 | 0.2756026 | 0.1254175 | 805.5163 | 1 | 0 | 0 |  | Fe_Cr_Ni_Mo_Al | Fe19Cr25Ni10Mo17Al29 | 0.06315424 | -10.6388 | 5.91 | 53.52538
853 | 20.97782 | 18.60121 | 15.74964 | 32.60577 | 12.06557 | 79.90133 | 0.2786285 | 0.1285418 | 871.8248 | 1 | 0 | 0 |  | Fe_Cr_Ni_Mo_Al | Fe21Cr20Ni15Mo19Al25 | 0.06178926 | -10.9372 | 6.27 | 52.62357
854 | 23.36802 | 14.50443 | 20.46817 | 31.78075 | 9.878633 | 81.27125 | 0.2816043 | 0.1313415 | 924.8069 | 1 | 0 | 0 |  | Fe_Cr_Ni_Mo_Al | Fe24Cr16Ni20Mo19Al21 | 0.06028797 | -10.918 | 6.65 | 50.12501
855 | 25.08772 | 10.78051 | 26.36935 | 29.83735 | 7.925079 | 82.08012 | 0.2850804 | 0.132048 | 949.9952 | 1 | 0 | 0 |  | Fe_Cr_Ni_Mo_Al | Fe26Cr12Ni26Mo18Al17 | 0.05818351 | -10.69932 | 7.060606 | 46.8577
856 | 26.02195 | 7.787433 | 33.2123 | 27.14129 | 5.837031 | 83.10951 | 0.2883487 | 0.1304048 | 952.3217 | 1 | 0 | 0 |  | Fe_Cr_Ni_Mo_Al | Fe28Cr9Ni34Mo17Al13 | 0.05464261 | -9.920204 | 7.514851 | 42.25631
857 | 26.73993 | 5.334866 | 43.16273 | 19.68717 | 5.075301 | 80.27037 | 0.294358 | 0.1254459 | 869.6707 | 1 | 0 | 0 |  | Fe_Cr_Ni_Mo_Al | Fe28Cr6Ni43Mo12Al11 | 0.05154544 | -9.512 | 7.95 | 38.1136
858 | 9.365372 | 49.04759 | 3.691429 | 18.09995 | 19.79566 | 75.32119 | 0.2618951 | 0.1243088 | 726.0751 | 0 | 0 | 0 |  | Fe_Cr_Ni_Mo_Al | Fe8Cr45Ni3Mo9Al35 | 0.06540209 | -9.7604 | 5.23 | 49.59546
859 | 11.03826 | 40.08071 | 5.801081 | 26.5478 | 16.53215 | 78.93693 | 0.2645047 | 0.1215879 | 754.369 | 0 | 0 | 0 |  | Fe_Cr_Ni_Mo_Al | Fe10Cr39Ni5Mo14Al31 | 0.06367415 | -9.674523 | 5.464646 | 52.20912
860 | 12.39439 | 31.73423 | 8.685048 | 33.713 | 13.47332 | 82.57765 | 0.2673361 | 0.1209408 | 801.4311 | 0 | 0 | 0 |  | Fe_Cr_Ni_Mo_Al | Fe12Cr33Ni8Mo19Al27 | 0.06182195 | -9.691664 | 5.747475 | 53.52604
861 | 13.71589 | 25.54018 | 12.35706 | 37.02699 | 11.35989 | 84.66087 | 0.2704714 | 0.1229425 | 856.1111 | 1 | 0 | 0 |  | Fe_Cr_Ni_Mo_Al | Fe14Cr28Ni12Mo22Al24 | 0.06051684 | -9.9744 | 6.04 | 53.22141
862 | 15.06947 | 20.16861 | 16.82927 | 38.83195 | 9.100703 | 86.89954 | 0.2734903 | 0.1262804 | 927.4011 | 1 | 0 | 0 |  | Fe_Cr_Ni_Mo_Al | Fe16Cr23Ni17Mo24Al20 | 0.05889679 | -10.1092 | 6.4 | 51.44123
863 | 16.50715 | 15.36888 | 21.20609 | 39.38579 | 7.532089 | 87.93163 | 0.2769685 | 0.1294856 | 985.3575 | 1 | 0 | 0 |  | Fe_Cr_Ni_Mo_Al | Fe18Cr18Ni22Mo25Al17 | 0.05752325 | -10.1668 | 6.73 | 49.41441
864 | 17.99424 | 10.88973 | 28.37024 | 37.09494 | 5.65085 | 88.48908 | 0.2814477 | 0.1317337 | 1028.558 | 1 | 0 | 0 |  | Fe_Cr_Ni_Mo_Al | Fe20Cr13Ni30Mo24Al13 | 0.05514828 | -9.952 | 7.21 | 45.17328
865 | 17.94863 | 7.519933 | 35.84456 | 33.91751 | 4.769369 | 87.30923 | 0.2861512 | 0.1324545 | 1031.172 | 1 | 0 | 0 |  | Fe_Cr_Ni_Mo_Al | Fe20Cr9Ni38Mo22Al11 | 0.05339622 | -9.8568 | 7.59 | 42.16376
866 | 18.26615 | 5.101975 | 47.99823 | 25.10365 | 3.529993 | 84.60227 | 0.2926783 | 0.1266277 | 937.3721 | 1 | 0 | 0 |  | Fe_Cr_Ni_Mo_Al | Fe20Cr6Ni50Mo16Al8 | 0.04876625 | -8.856 | 8.16 | 36.01235
867 | 7.540301 | 50.14536 | 3.396645 | 25.90709 | 13.01061 | 86.42167 | 0.2535986 | 0.1159694 | 758.2223 | 0 | 0 | 0 |  | Fe_Cr_Ni_Mo_Al | Fe7Cr50Ni3Mo14Al25 | 0.06149045 | -8.063259 | 5.505051 | 48.9279
868 | 7.952406 | 38.8712 | 6.268997 | 35.86144 | 11.04596 | 89.11382 | 0.2587052 | 0.1151715 | 796.8549 | 0 | 0 | 0 |  | Fe_Cr_Ni_Mo_Al | Fe8Cr42Ni6Mo21Al23 | 0.0598416 | -8.2196 | 5.71 | 51.73988
869 | 8.466157 | 31.52945 | 8.898659 | 42.01622 | 9.089514 | 92.05351 | 0.2617885 | 0.1156642 | 845.0851 | 0 | 0 | 0 |  | Fe_Cr_Ni_Mo_Al | Fe9Cr36Ni9Mo26Al20 | 0.05807625 | -8.24 | 5.94 | 52.09021
870 | 10.14178 | 24.89371 | 12.59805 | 44.34855 | 8.017906 | 92.46854 | 0.2663515 | 0.1196444 | 906.2666 | 1 | 0 | 0 |  | Fe_Cr_Ni_Mo_Al | Fe11Cr29Ni13Mo28Al18 | 0.0572228 | -8.764004 | 6.20202 | 51.61524
871 | 10.66364 | 19.85662 | 16.8126 | 45.79786 | 6.869276 | 93.24054 | 0.2699606 | 0.1234106 | 968.7292 | 1 | 0 | 0 |  | Fe_Cr_Ni_Mo_Al | Fe12Cr24Ni18Mo30Al16 | 0.05618192 | -9.1728 | 6.48 | 50.301
872 | 12.00976 | 14.37636 | 22.5416 | 45.68441 | 5.387865 | 93.85808 | 0.2745146 | 0.1284029 | 1047.702 | 1 | 0 | 0 |  | Fe_Cr_Ni_Mo_Al | Fe14Cr18Ni25Mo31Al13 | 0.05467487 | -9.372414 | 6.881188 | 47.28312
873 | 12.80881 | 10.33549 | 28.72141 | 44.00871 | 4.125575 | 93.94078 | 0.2786821 | 0.1310253 | 1091.285 | 1 | 0 | 0 |  | Fe_Cr_Ni_Mo_Al | Fe15Cr13Ni32Mo30Al10 | 0.05290869 | -9.2708 | 7.28 | 43.57006
874 | 13.02936 | 6.469814 | 38.34593 | 38.79761 | 3.357288 | 91.4582 | 0.2849542 | 0.1325213 | 1089.347 | 1 | 0 | 0 |  | Fe_Cr_Ni_Mo_Al | Fe15Cr8Ni42Mo26Al8 | 0.05106875 | -9.202326 | 7.757576 | 39.69274
875 | 13.27387 | 4.119517 | 51.15724 | 28.88415 | 2.565218 | 87.38922 | 0.2922469 | 0.1279482 | 990.3799 | 1 | 0 | 0 |  | Fe_Cr_Ni_Mo_Al | Fe15Cr5Ni55Mo19Al6 | 0.04695639 | -8.262 | 8.32 | 34.03502
876 | 6.805574 | 47.06956 | 3.065676 | 35.07405 | 7.98514 | 96.56946 | 0.2494079 | 0.1078661 | 773.6688 | 0 | 0 | 0 |  | Fe_Cr_Ni_Mo_Al | Fe7Cr52Ni3Mo21Al17 | 0.05673144 | -6.1156 | 5.75 | 47.3768
877 | 6.411845 | 36.67106 | 5.776629 | 44.05983 | 7.080629 | 98.1802 | 0.2549192 | 0.1093005 | 823.5237 | 0 | 0 | 0 |  | Fe_Cr_Ni_Mo_Al | Fe7Cr43Ni6Mo28Al16 | 0.05584082 | -6.4892 | 5.9 | 49.66887
878 | 6.144916 | 29.42324 | 8.304217 | 49.76588 | 6.361742 | 99.33376 | 0.2589955 | 0.1109485 | 867.5919 | 0 | 0 | 0 |  | Fe_Cr_Ni_Mo_Al | Fe7Cr36Ni9Mo33Al15 | 0.05486082 | -6.8748 | 6.05 | 50.49158
879 | 6.735598 | 23.51676 | 12.38946 | 52.07012 | 5.288061 | 100.2697 | 0.2630389 | 0.1150062 | 937.1526 | 0 | 0 | 0 |  | Fe_Cr_Ni_Mo_Al | Fe8Cr30Ni14Mo36Al13 | 0.05368736 | -7.40947 | 6.326733 | 49.03778
880 | 7.382456 | 18.32904 | 16.38137 | 53.54782 | 4.359312 | 100.877 | 0.2668857 | 0.1196452 | 1011.864 | 0 | 0 | 0 |  | Fe_Cr_Ni_Mo_Al | Fe9Cr24Ni19Mo38Al11 | 0.05262534 | -7.805117 | 6.60396 | 47.10778
881 | 8.152309 | 13.66228 | 21.42194 | 53.21868 | 3.544786 | 100.624 | 0.2711865 | 0.1250701 | 1088.769 | 0 | 0 | 0 |  | Fe_Cr_Ni_Mo_Al | Fe10Cr18Ni25Mo38Al9 | 0.05170908 | -8.204 | 6.93 | 44.49762
882 | 8.885092 | 9.024446 | 28.01699 | 51.34177 | 2.731707 | 99.61425 | 0.2763092 | 0.1296684 | 1149.42 | 1 | 0 | 0 |  | Fe_Cr_Ni_Mo_Al | Fe11Cr12Ni33Mo37Al7 | 0.05059938 | -8.422 | 7.33 | 41.00636
883 | 9.823681 | 5.335328 | 37.86029 | 45.00314 | 1.977561 | 96.61925 | 0.2828267 | 0.1327507 | 1163.032 | 1 | 0 | 0 |  | Fe_Cr_Ni_Mo_Al | Fe12Cr7Ni44Mo32Al5 | 0.04872744 | -8.228 | 7.85 | 36.24307
884 | 10.24936 | 3.180867 | 51.17155 | 33.74762 | 1.650602 | 90.90525 | 0.2908062 | 0.1294276 | 1055.218 | 1 | 0 | 0 |  | Fe_Cr_Ni_Mo_Al | Fe12Cr4Ni57Mo23Al4 | 0.04548178 | -7.562 | 8.4 | 31.73522
885 | 4.208603 | 32.9145 | 5.308324 | 53.50194 | 4.066631 | 106.9676 | 0.2527241 | 0.1035875 | 842.7605 | 0 | 0 | 0 |  | Fe_Cr_Ni_Mo_Al | Fe5Cr42Ni6Mo37Al10 | 0.05166557 | -4.7512 | 6.04 | 46.67933
886 | 4.087911 | 26.64217 | 7.734143 | 57.58577 | 3.950011 | 106.7927 | 0.2569561 | 0.1061671 | 885.4962 | 0 | 0 | 0 |  | Fe_Cr_Ni_Mo_Al | Fe5Cr35Ni9Mo41Al10 | 0.05129019 | -5.4172 | 6.16 | 47.37974
887 | 4.774429 | 20.74428 | 10.87306 | 60.14821 | 3.460028 | 106.8819 | 0.2611995 | 0.1102993 | 950.5077 | 0 | 0 | 0 |  | Fe_Cr_Ni_Mo_Al | Fe6Cr28Ni13Mo44Al9 | 0.05052597 | -6.0288 | 6.37 | 46.36773
888 | 5.487036 | 16.05582 | 14.83032 | 60.59714 | 3.029679 | 106.2657 | 0.265317 | 0.1158243 | 1026.051 | 0 | 0 | 0 |  | Fe_Cr_Ni_Mo_Al | Fe7Cr22Ni18Mo45Al8 | 0.05007962 | -6.7288 | 6.62 | 44.75303
889 | 6.183407 | 11.51405 | 20.31029 | 59.7517 | 2.240557 | 105.8699 | 0.2697662 | 0.1222385 | 1118.24 | 0 | 0 | 0 |  | Fe_Cr_Ni_Mo_Al | Fe8Cr16Ni25Mo45Al6 | 0.04922342 | -7.2244 | 6.98 | 41.1783
890 | 6.967997 | 7.929179 | 26.04076 | 57.1918 | 1.870262 | 103.9844 | 0.274374 | 0.1275696 | 1178.655 | 0 | 0 | 0 |  | Fe_Cr_Ni_Mo_Al | Fe9Cr11Ni32Mo43Al5 | 0.04892939 | -7.674 | 7.31 | 38.65954
891 | 8.559455 | 4.346851 | 35.16901 | 50.79686 | 1.127825 | 100.9649 | 0.2806589 | 0.1324811 | 1218.83 | 0 | 0 | 0 |  | Fe_Cr_Ni_Mo_Al | Fe11Cr6Ni43Mo38Al3 | 0.04736082 | -7.467111 | 7.831683 | 33.40258
892 | 2.289249 | 22.73483 | 7.218592 | 65.5453 | 2.212024 | 113.3 | 0.2563195 | 0.1012956 | 889.7021 | 0 | 0 | 0 |  | Fe_Cr_Ni_Mo_Al | Fe3Cr32Ni9Mo50Al6 | 0.0477881 | -4.1688 | 6.24 | 43.41102
893 | 3.003675 | 17.47845 | 10.26064 | 67.08047 | 2.176762 | 112.1374 | 0.2606884 | 0.1060643 | 952.964 | 0 | 0 | 0 |  | Fe_Cr_Ni_Mo_Al | Fe4Cr25Ni13Mo52Al6 | 0.04756734 | -5.0668 | 6.42 | 42.97383
894 | 3.70167 | 13.09638 | 14.00679 | 67.40676 | 1.7884 | 111.5506 | 0.2645871 | 0.1118753 | 1035.321 | 0 | 0 | 0 |  | Fe_Cr_Ni_Mo_Al | Fe5Cr19Ni18Mo53Al5 | 0.04713413 | -5.7628 | 6.67 | 40.71609
895 | 4.435895 | 8.94836 | 17.87294 | 67.31405 | 1.428752 | 110.751 | 0.2685005 | 0.1177393 | 1118.119 | 0 | 0 | 0 |  | Fe_Cr_Ni_Mo_Al | Fe6Cr13Ni23Mo53Al4 | 0.04680243 | -6.319355 | 6.929293 | 38.21259
896 | 5.934328 | 5.525119 | 23.39059 | 63.71643 | 1.433536 | 107.4423 | 0.2735227 | 0.1250147 | 1191.995 | 0 | 0 | 0 |  | Fe_Cr_Ni_Mo_Al | Fe8Cr8Ni30Mo50Al4 | 0.04763178 | -7.1344 | 7.24 | 37.18342
897 | 3.742741 | 13.93862 | 43.27337 | 10.71614 | 28.32913 | 54.80296 | 0.3052688 | 0.1522527 | 753.2828 | 1 | 0 | 0 |  | Fe_Cr_Ni_Mo_Al | Fe3Cr12Ni33Mo5Al47 | 0.06763625 | -18.6716 | 5.97 | 53.3917
898 | 5.941862 | 12.17069 | 48.71418 | 10.20757 | 22.96569 | 58.26871 | 0.3046127 | 0.155959 | 839.0849 | 1 | 0 | 0 |  | Fe_Cr_Ni_Mo_Al | Fe5Cr11Ni39Mo5Al40 | 0.06773979 | -18.7132 | 6.46 | 52.47056
899 | 8.15315 | 10.8442 | 53.86645 | 8.003635 | 19.13257 | 60.56055 | 0.3050332 | 0.1565046 | 881.7086 | 1 | 0 | 0 |  | Fe_Cr_Ni_Mo_Al | Fe7Cr10Ni44Mo4Al34 | 0.06691406 | -18.22834 | 6.888889 | 50.36214
900 | 12.11469 | 9.228525 | 56.72233 | 7.567973 | 14.36648 | 64.65776 | 0.3040486 | 0.1505118 | 896.1796 | 1 | 0 | 0 |  | Fe_Cr_Ni_Mo_Al | Fe11Cr9Ni49Mo4Al27 | 0.06390688 | -16.4268 | 7.37 | 47.19618
901 | 15.21615 | 7.08345 | 60.54675 | 5.601416 | 11.55224 | 66.41027 | 0.3054984 | 0.143301 | 859.893 | 1 | 0 | 0 |  | Fe_Cr_Ni_Mo_Al | Fe14Cr7Ni53Mo3Al22 | 0.06071017 | -14.8091 | 7.757576 | 43.87703
902 | 3.860513 | 22.76394 | 28.40412 | 13.26401 | 31.70741 | 55.70281 | 0.2966463 | 0.1392941 | 657.3757 | 1 | 0 | 0 |  | Fe_Cr_Ni_Mo_Al | Fe3Cr19Ni21Mo6Al51 | 0.06634764 | -16.1436 | 5.37 | 53.04734
903 | 6.06132 | 19.1874 | 34.40323 | 14.57791 | 25.77014 | 59.4374 | 0.2964766 | 0.1458079 | 763.0108 | 1 | 0 | 0 |  | Fe_Cr_Ni_Mo_Al | Fe5Cr17Ni27Mo7Al44 | 0.06706303 | -17.0148 | 5.86 | 53.6311
904 | 7.987788 | 16.99881 | 38.38104 | 15.68261 | 20.94976 | 63.24163 | 0.2955594 | 0.1479645 | 839.4633 | 1 | 0 | 0 |  | Fe_Cr_Ni_Mo_Al | Fe7Cr16Ni32Mo8Al38 | 0.0666494 | -16.98892 | 6.277228 | 53.05078
905 | 11.10158 | 14.47048 | 42.00739 | 15.2572 | 17.16334 | 66.06041 | 0.2960015 | 0.1487643 | 891.6025 | 1 | 0 | 0 |  | Fe_Cr_Ni_Mo_Al | Fe10Cr14Ni36Mo8Al32 | 0.06558653 | -16.4752 | 6.68 | 51.31114
906 | 14.84505 | 10.85966 | 44.5812 | 16.39441 | 13.31968 | 69.50992 | 0.2966177 | 0.1459502 | 922.9238 | 1 | 0 | 0 |  | Fe_Cr_Ni_Mo_Al | Fe14Cr11Ni40Mo9Al26 | 0.06324453 | -15.216 | 7.1 | 49.1107
907 | 18.64971 | 8.681849 | 47.9171 | 14.23933 | 10.51201 | 71.48653 | 0.2979575 | 0.1407857 | 905.1916 | 1 | 0 | 0 |  | Fe_Cr_Ni_Mo_Al | Fe18Cr9Ni44Mo8Al21 | 0.06027662 | -13.7944 | 7.49 | 45.44982
908 | 23.56008 | 6.676012 | 49.52735 | 12.31819 | 7.918371 | 73.59909 | 0.2988917 | 0.1315915 | 846.5357 | 1 | 0 | 0 |  | Fe_Cr_Ni_Mo_Al | Fe23Cr7Ni46Mo7Al16 | 0.05601545 | -11.84655 | 7.838384 | 41.07286
909 | 4.021024 | 36.18958 | 16.90577 | 9.210332 | 33.6733 | 57.14158 | 0.2864562 | 0.1367666 | 637.2614 | 1 | 0 | 0 |  | Fe_Cr_Ni_Mo_Al | Fe3Cr29Ni12Mo4Al52 | 0.06681049 | -13.8076 | 4.98 | 49.58233
910 | 4.882637 | 30.68515 | 20.52828 | 16.77584 | 27.12809 | 62.34099 | 0.2848958 | 0.1343045 | 692.735 | 1 | 0 | 0 |  | Fe_Cr_Ni_Mo_Al | Fe4Cr27Ni16Mo8Al46 | 0.06629295 | -14.38918 | 5.346535 | 53.09834
911 | 6.941301 | 25.85062 | 25.53566 | 19.87419 | 21.79822 | 66.47468 | 0.2851763 | 0.1382067 | 784.3843 | 1 | 0 | 0 |  | Fe_Cr_Ni_Mo_Al | Fe6Cr24Ni21Mo10Al39 | 0.06593454 | -14.9664 | 5.79 | 53.78214
912 | 9.796399 | 21.28204 | 28.60238 | 22.43908 | 17.88009 | 69.83227 | 0.286015 | 0.1397262 | 849.9021 | 1 | 0 | 0 |  | Fe_Cr_Ni_Mo_Al | Fe9Cr21Ni25Mo12Al34 | 0.06501388 | -14.85188 | 6.158416 | 53.53546
913 | 13.74181 | 16.73091 | 31.10977 | 23.60716 | 14.81035 | 72.27281 | 0.2877764 | 0.1409924 | 902.3136 | 1 | 0 | 0 |  | Fe_Cr_Ni_Mo_Al | Fe13Cr17Ni28Mo13Al29 | 0.06387245 | -14.3972 | 6.51 | 52.32925
914 | 17.3003 | 13.26487 | 33.15925 | 24.47556 | 11.80002 | 75.1941 | 0.288716 | 0.1397964 | 936.9076 | 1 | 0 | 0 |  | Fe_Cr_Ni_Mo_Al | Fe17Cr14Ni31Mo14Al24 | 0.0619597 | -13.496 | 6.86 | 50.14368
915 | 22.88768 | 10.19147 | 35.56241 | 22.22374 | 9.134703 | 77.03559 | 0.2906563 | 0.1360691 | 929.3017 | 1 | 0 | 0 |  | Fe_Cr_Ni_Mo_Al | Fe23Cr11Ni34Mo13Al19 | 0.05921248 | -12.1884 | 7.25 | 46.1695
916 | 28.38981 | 7.291628 | 37.04292 | 20.18113 | 7.094513 | 78.29737 | 0.2926715 | 0.1304011 | 892.4737 | 1 | 0 | 0 |  | Fe_Cr_Ni_Mo_Al | Fe29Cr8Ni36Mo12Al15 | 0.05594023 | -10.7284 | 7.57 | 42.24441
917 | 35.38598 | 5.490982 | 38.22686 | 15.19746 | 5.698714 | 78.00075 | 0.2951263 | 0.1217175 | 802.3471 | 1 | 0 | 0 |  | Fe_Cr_Ni_Mo_Al | Fe36Cr6Ni37Mo9Al12 | 0.05203934 | -9.2772 | 7.84 | 37.67747
918 | 3.75128 | 44.23968 | 13.14306 | 12.88871 | 25.97728 | 66.17703 | 0.2732477 | 0.1339966 | 714.3892 | 1 | 0 | 0 |  | Fe_Cr_Ni_Mo_Al | Fe3Cr38Ni10Mo6Al43 | 0.06687929 | -12.7196 | 5.17 | 49.93732
919 | 4.713771 | 37.30418 | 16.10238 | 20.24456 | 21.6351 | 70.21937 | 0.2740525 | 0.1321303 | 758.2146 | 1 | 0 | 0 |  | Fe_Cr_Ni_Mo_Al | Fe4Cr34Ni13Mo10Al38 | 0.06555964 | -12.93093 | 5.454545 | 52.62734
920 | 7.708254 | 29.73213 | 18.51894 | 26.48414 | 17.55653 | 74.18239 | 0.2758193 | 0.1315273 | 813.0944 | 1 | 0 | 0 |  | Fe_Cr_Ni_Mo_Al | Fe7Cr29Ni16Mo14Al33 | 0.06412552 | -12.84604 | 5.787879 | 54.00088
921 | 10.36677 | 24.1298 | 20.7031 | 30.27558 | 14.52474 | 77.29891 | 0.2774714 | 0.1316979 | 862.8546 | 1 | 0 | 0 |  | Fe_Cr_Ni_Mo_Al | Fe10Cr25Ni19Mo17Al29 | 0.06281961 | -12.6332 | 6.09 | 53.91256
922 | 14.93841 | 18.54442 | 21.98218 | 32.50624 | 12.02874 | 79.60838 | 0.2798386 | 0.1326163 | 910.7368 | 1 | 0 | 0 |  | Fe_Cr_Ni_Mo_Al | Fe15Cr20Ni21Mo19Al25 | 0.06157551 | -12.1132 | 6.39 | 52.82045
923 | 19.43468 | 14.47563 | 24.51303 | 31.71764 | 9.859017 | 81.07753 | 0.2824007 | 0.1337705 | 948.7072 | 1 | 0 | 0 |  | Fe_Cr_Ni_Mo_Al | Fe20Cr16Ni24Mo19Al21 | 0.06015588 | -11.5932 | 6.73 | 50.22657
924 | 25.08772 | 10.78051 | 26.36935 | 29.83735 | 7.925079 | 82.08012 | 0.2850804 | 0.132522 | 954.8122 | 1 | 0 | 0 |  | Fe_Cr_Ni_Mo_Al | Fe26Cr12Ni26Mo18Al17 | 0.05818351 | -10.69932 | 7.060606 | 46.8577
925 | 31.68835 | 7.80968 | 27.42944 | 27.21883 | 5.853706 | 83.39706 | 0.2871766 | 0.1277461 | 925.5796 | 1 | 0 | 0 |  | Fe_Cr_Ni_Mo_Al | Fe34Cr9Ni28Mo17Al13 | 0.05480194 | -9.25674 | 7.39604 | 42.18847
926 | 41.36762 | 5.374195 | 28.31316 | 19.83231 | 5.112716 | 81.03021 | 0.2912997 | 0.1209095 | 827.3474 | 1 | 0 | 0 |  | Fe_Cr_Ni_Mo_Al | Fe43Cr6Ni28Mo12Al11 | 0.05188968 | -8.21 | 7.65 | 37.90879
927 | 3.501544 | 48.90136 | 9.814464 | 18.04599 | 19.73664 | 75.05692 | 0.2630247 | 0.1276193 | 753.9675 | 0 | 0 | 0 |  | Fe_Cr_Ni_Mo_Al | Fe3Cr45Ni8Mo9Al35 | 0.06521645 | -11.1604 | 5.33 | 49.96159
928 | 5.503613 | 39.96802 | 11.56954 | 26.47316 | 16.48567 | 78.68245 | 0.2655824 | 0.1253688 | 788.2757 | 1 | 0 | 0 |  | Fe_Cr_Ni_Mo_Al | Fe5Cr39Ni10Mo14Al31 | 0.06348442 | -10.99072 | 5.565657 | 52.49017
929 | 8.245525 | 31.6674 | 13.00013 | 33.642 | 13.44494 | 82.38388 | 0.2681526 | 0.1241302 | 831.8246 | 1 | 0 | 0 |  | Fe_Cr_Ni_Mo_Al | Fe8Cr33Ni12Mo19Al27 | 0.06166939 | -10.65483 | 5.828283 | 53.68767
930 | 11.74472 | 25.51464 | 14.40216 | 36.98996 | 11.34853 | 84.56771 | 0.2708628 | 0.1242328 | 868.8999 | 1 | 0 | 0 |  | Fe_Cr_Ni_Mo_Al | Fe12Cr28Ni14Mo22Al24 | 0.06044255 | -10.408 | 6.08 | 53.28098
931 | 16.01902 | 20.17832 | 15.84694 | 38.85064 | 9.105084 | 86.94488 | 0.2732998 | 0.1256541 | 920.9088 | 1 | 0 | 0 |  | Fe_Cr_Ni_Mo_Al | Fe17Cr23Ni16Mo24Al20 | 0.05893243 | -9.918 | 6.38 | 51.42169
932 | 20.21329 | 15.39774 | 17.38301 | 39.45973 | 7.546231 | 88.11053 | 0.2762188 | 0.1271689 | 960.6363 | 1 | 0 | 0 |  | Fe_Cr_Ni_Mo_Al | Fe22Cr18Ni18Mo25Al17 | 0.05766008 | -9.4948 | 6.65 | 49.3676
933 | 27.11599 | 10.94001 | 19.00083 | 37.26622 | 5.676943 | 88.9362 | 0.2795813 | 0.1272457 | 979.6831 | 1 | 0 | 0 |  | Fe_Cr_Ni_Mo_Al | Fe30Cr13Ni20Mo24Al13 | 0.0554591 | -8.588 | 7.01 | 45.13741
934 | 34.38617 | 7.582506 | 19.02254 | 34.19973 | 4.809055 | 88.12903 | 0.2827596 | 0.1256325 | 957.7982 | 1 | 0 | 0 |  | Fe_Cr_Ni_Mo_Al | Fe38Cr9Ni20Mo22Al11 | 0.05391187 | -7.8048 | 7.23 | 42.15778
935 | 46.31363 | 5.174402 | 19.47184 | 25.46002 | 3.580105 | 86.04064 | 0.2868152 | 0.1179599 | 849.9855 | 1 | 0 | 0 |  | Fe_Cr_Ni_Mo_Al | Fe50Cr6Ni20Mo16Al8 | 0.0494695 | -6.408 | 7.56 | 36.01069
936 | 3.22446 | 50.03522 | 7.908098 | 25.85019 | 12.98203 | 86.22679 | 0.2544378 | 0.1188846 | 786.0374 | 0 | 0 | 0 |  | Fe_Cr_Ni_Mo_Al | Fe3Cr50Ni7Mo14Al25 | 0.0613522 | -9.116213 | 5.585859 | 49.13225
937 | 5.958253 | 38.83176 | 8.350182 | 35.82506 | 11.03475 | 89.02283 | 0.2590964 | 0.116335 | 808.5231 | 0 | 0 | 0 |  | Fe_Cr_Ni_Mo_Al | Fe6Cr42Ni8Mo21Al23 | 0.05976855 | -8.7076 | 5.75 | 51.80756
938 | 8.466157 | 31.52945 | 8.898659 | 42.01622 | 9.089514 | 92.05351 | 0.2617885 | 0.1156642 | 845.0851 | 0 | 0 | 0 |  | Fe_Cr_Ni_Mo_Al | Fe9Cr36Ni9Mo26Al20 | 0.05807625 | -8.24 | 5.94 | 52.09021
939 | 11.99704 | 24.91718 | 10.66994 | 44.39037 | 8.025466 | 92.55442 | 0.2659818 | 0.1190472 | 899.7898 | 1 | 0 | 0 |  | Fe_Cr_Ni_Mo_Al | Fe13Cr29Ni11Mo28Al18 | 0.05729849 | -8.346087 | 6.161616 | 51.58847
940 | 16.03914 | 19.91086 | 11.23901 | 45.92295 | 6.888038 | 93.49124 | 0.268882 | 0.1198965 | 929.6862 | 0 | 0 | 0 |  | Fe_Cr_Ni_Mo_Al | Fe18Cr24Ni12Mo30Al16 | 0.05640363 | -8.0448 | 6.36 | 50.26592
941 | 21.54989 | 14.446 | 12.68444 | 45.9057 | 5.413963 | 94.30809 | 0.2725818 | 0.1219569 | 973.9066 | 1 | 0 | 0 |  | Fe_Cr_Ni_Mo_Al | Fe25Cr18Ni14Mo31Al13 | 0.05505839 | -7.621214 | 6.663366 | 47.31686
942 | 27.52962 | 10.41271 | 13.56375 | 44.33752 | 4.156398 | 94.64367 | 0.2756732 | 0.123641 | 1005.071 | 1 | 0 | 0 |  | Fe_Cr_Ni_Mo_Al | Fe32Cr13Ni15Mo30Al10 | 0.05346839 | -6.9724 | 6.94 | 43.75111
943 | 36.9246 | 6.54827 | 13.86105 | 39.26808 | 3.398 | 92.63015 | 0.2800197 | 0.1233282 | 984.2607 | 1 | 0 | 0 |  | Fe_Cr_Ni_Mo_Al | Fe42Cr8Ni15Mo26Al8 | 0.05187173 | -6.271197 | 7.212121 | 40.05064
944 | 49.56716 | 4.195382 | 14.20891 | 29.41608 | 2.612459 | 89.23279 | 0.2846566 | 0.116726 | 871.3422 | 1 | 0 | 0 |  | Fe_Cr_Ni_Mo_Al | Fe55Cr5Ni15Mo19Al6 | 0.0479161 | -5.206 | 7.52 | 34.47408
945 | 2.910892 | 46.97624 | 7.139061 | 35.0045 | 7.969308 | 96.39727 | 0.2501717 | 0.1099674 | 795.8095 | 0 | 0 | 0 |  | Fe_Cr_Ni_Mo_Al | Fe3Cr52Ni7Mo21Al17 | 0.05659811 | -7.082 | 5.83 | 47.48711
946 | 5.493296 | 36.65391 | 6.736248 | 44.03923 | 7.077317 | 98.13948 | 0.2551004 | 0.1098459 | 829.5084 | 0 | 0 | 0 |  | Fe_Cr_Ni_Mo_Al | Fe6Cr43Ni7Mo28Al16 | 0.05580423 | -6.7188 | 5.92 | 49.68274
947 | 7.907699 | 29.44965 | 6.464634 | 49.81056 | 6.367453 | 99.41203 | 0.2586459 | 0.1098344 | 854.9997 | 0 | 0 | 0 |  | Fe_Cr_Ni_Mo_Al | Fe9Cr36Ni7Mo33Al15 | 0.05493861 | -6.438 | 6.01 | 50.48326
948 | 11.8178 | 23.57761 | 7.098011 | 52.20484 | 5.301743 | 100.4963 | 0.262024 | 0.1110919 | 891.602 | 0 | 0 | 0 |  | Fe_Cr_Ni_Mo_Al | Fe14Cr30Ni8Mo36Al13 | 0.05391921 | -6.226056 | 6.207921 | 49.06692
949 | 15.65077 | 18.40617 | 7.792249 | 53.77316 | 4.377656 | 101.2474 | 0.2652235 | 0.1136392 | 939.8435 | 0 | 0 | 0 |  | Fe_Cr_Ni_Mo_Al | Fe19Cr24Ni9Mo38Al11 | 0.05300996 | -6.020978 | 6.405941 | 47.24098
950 | 20.50889 | 13.74817 | 8.622644 | 53.55323 | 3.56707 | 101.1836 | 0.2686844 | 0.117516 | 995.8926 | 0 | 0 | 0 |  | Fe_Cr_Ni_Mo_Al | Fe25Cr18Ni10Mo38Al9 | 0.05227411 | -5.822 | 6.63 | 44.80969
951 | 26.89947 | 9.107121 | 9.424552 | 51.81212 | 2.756733 | 100.4447 | 0.2726303 | 0.1204545 | 1034.255 | 0 | 0 | 0 |  | Fe_Cr_Ni_Mo_Al | Fe33Cr12Ni11Mo37Al7 | 0.05138194 | -5.4828 | 6.89 | 41.62511
952 | 36.50875 | 5.407698 | 10.46559 | 45.61358 | 2.004385 | 97.89098 | 0.277317 | 0.1217236 | 1027.57 | 0 | 0 | 0 |  | Fe_Cr_Ni_Mo_Al | Fe44Cr7Ni12Mo32Al5 | 0.04972469 | -4.9384 | 7.21 | 37.25319
953 | 49.65952 | 3.244574 | 10.98872 | 34.42353 | 1.683661 | 92.87472 | 0.2825685 | 0.1168833 | 913.8363 | 0 | 0 | 0 |  | Fe_Cr_Ni_Mo_Al | Fe57Cr4Ni12Mo23Al4 | 0.04661597 | -4.268 | 7.5 | 32.86236
954 | 5.052496 | 32.92866 | 4.425506 | 53.52495 | 4.068381 | 107.0032 | 0.2525569 | 0.1030685 | 836.598 | 0 | 0 | 0 |  | Fe_Cr_Ni_Mo_Al | Fe6Cr42Ni5Mo37Al10 | 0.05170446 | -4.5324 | 6.02 | 46.68822
955 | 7.370554 | 26.68675 | 4.303937 | 57.68214 | 3.956621 | 106.9317 | 0.2563032 | 0.1040265 | 859.647 | 0 | 0 | 0 |  | Fe_Cr_Ni_Mo_Al | Fe9Cr35Ni5Mo41Al10 | 0.0514555 | -4.5772 | 6.08 | 47.44218
956 | 10.37412 | 20.80347 | 5.032656 | 60.31985 | 3.469901 | 107.1202 | 0.2600798 | 0.1065281 | 903.8289 | 0 | 0 | 0 |  | Fe_Cr_Ni_Mo_Al | Fe13Cr28Ni6Mo44Al9 | 0.05082357 | -4.6652 | 6.23 | 46.53485
957 | 14.17195 | 16.12686 | 5.792864 | 60.86525 | 3.043084 | 106.6395 | 0.2635705 | 0.1100327 | 952.8927 | 0 | 0 | 0 |  | Fe_Cr_Ni_Mo_Al | Fe18Cr22Ni7Mo45Al8 | 0.05054459 | -4.7708 | 6.4 | 45.08436
958 | 19.45373 | 11.59186 | 6.543215 | 60.1555 | 2.255699 | 106.4475 | 0.2670778 | 0.1141946 | 1013.745 | 0 | 0 | 0 |  | Fe_Cr_Ni_Mo_Al | Fe25Cr16Ni8Mo45Al6 | 0.04991528 | -4.5928 | 6.64 | 41.85029
959 | 25.00255 | 8.001972 | 7.391201 | 57.71685 | 1.887431 | 104.7879 | 0.2706955 | 0.1180331 | 1053.748 | 0 | 0 | 0 |  | Fe_Cr_Ni_Mo_Al | Fe32Cr11Ni9Mo43Al5 | 0.04981301 | -4.5828 | 6.85 | 39.66094
960 | 33.8908 | 4.402858 | 9.112641 | 51.45135 | 1.142356 | 102.1351 | 0.2754358 | 0.1209384 | 1069.092 | 0 | 0 | 0 |  | Fe_Cr_Ni_Mo_Al | Fe43Cr6Ni11Mo38Al3 | 0.04842406 | -4.217234 | 7.19802 | 34.96536
961 | 6.883847 | 22.78813 | 2.411838 | 65.69897 | 2.21721 | 113.4836 | 0.2554037 | 0.09826084 | 850.9674 | 0 | 0 | 0 |  | Fe_Cr_Ni_Mo_Al | Fe9Cr32Ni3Mo50Al6 | 0.0480621 | -2.9496 | 6.12 | 43.64205
962 | 9.795762 | 17.53901 | 3.168058 | 67.31287 | 2.184304 | 112.413 | 0.2593285 | 0.1014333 | 892.9916 | 0 | 0 | 0 |  | Fe_Cr_Ni_Mo_Al | Fe13Cr25Ni4Mo52Al6 | 0.04798914 | -3.3532 | 6.24 | 43.36806
963 | 13.39186 | 13.16109 | 3.909998 | 67.73982 | 1.797236 | 111.9478 | 0.2626366 | 0.1053757 | 949.1978 | 0 | 0 | 0 |  | Fe_Cr_Ni_Mo_Al | Fe18Cr19Ni5Mo53Al5 | 0.04774032 | -3.506 | 6.41 | 41.39215
964 | 17.11415 | 9.006185 | 4.692637 | 67.74905 | 1.437985 | 111.2775 | 0.2659348 | 0.1103719 | 1017.929 | 0 | 0 | 0 |  | Fe_Cr_Ni_Mo_Al | Fe23Cr13Ni6Mo53Al4 | 0.04759301 | -3.634323 | 6.585859 | 39.25331
965 | 22.44082 | 5.571569 | 6.289928 | 64.2521 | 1.445587 | 108.155 | 0.2701607 | 0.1156502 | 1065.039 | 0 | 0 | 0 |  | Fe_Cr_Ni_Mo_Al | Fe30Cr8Ni8Mo50Al4 | 0.04857298 | -4.1248 | 6.8 | 38.48249
966 | 42.69692 | 14.45553 | 6.799718 | 6.668126 | 29.3797 | 55.24391 | 0.2996952 | 0.1313095 | 602.0796 | 0 | 0 | 0 |  | Fe_Cr_Ni_Mo_Al | Fe33Cr12Ni5Mo3Al47 | 0.06961259 | -12.01 | 5.45 | 49.21416
967 | 47.32333 | 12.42721 | 6.377037 | 10.42271 | 23.44972 | 60.23938 | 0.2963606 | 0.1313976 | 666.7361 | 0 | 0 | 0 |  | Fe_Cr_Ni_Mo_Al | Fe39Cr11Ni5Mo5Al40 | 0.06898782 | -11.4916 | 5.78 | 49.91353
968 | 51.18263 | 10.83029 | 4.890668 | 13.98839 | 19.10802 | 64.72131 | 0.2934655 | 0.1305058 | 715.8158 | 0 | 0 | 0 |  | Fe_Cr_Ni_Mo_Al | Fe44Cr10Ni4Mo7Al34 | 0.06765055 | -10.57933 | 6.020202 | 49.82623
969 | 52.39223 | 8.959492 | 4.495407 | 20.20521 | 13.94766 | 71.42036 | 0.2895671 | 0.1285647 | 782.6785 | 0 | 0 | 0 |  | Fe_Cr_Ni_Mo_Al | Fe49Cr9Ni4Mo11Al27 | 0.06469929 | -9.326 | 6.33 | 49.22399
970 | 54.44262 | 6.694702 | 3.239087 | 24.70535 | 10.91824 | 75.93806 | 0.2877333 | 0.1267868 | 822.6156 | 0 | 0 | 0 |  | Fe_Cr_Ni_Mo_Al | Fe53Cr7Ni3Mo14Al22 | 0.06226897 | -8.151005 | 6.525253 | 48.15289
971 | 28.07867 | 23.65271 | 8.432314 | 6.890939 | 32.94536 | 54.79796 | 0.2949147 | 0.1314003 | 585.6614 | 0 | 0 | 0 |  | Fe_Cr_Ni_Mo_Al | Fe21Cr19Ni6Mo3Al51 | 0.06851918 | -12.2676 | 5.13 | 48.87542
972 | 33.73619 | 19.77658 | 9.19324 | 10.73253 | 26.56145 | 59.39324 | 0.2929145 | 0.1310106 | 644.2797 | 0 | 0 | 0 |  | Fe_Cr_Ni_Mo_Al | Fe27Cr17Ni7Mo5Al44 | 0.06864906 | -12.2436 | 5.5 | 50.4245
973 | 37.344 | 17.38445 | 9.812939 | 14.03359 | 21.42502 | 63.98691 | 0.2906034 | 0.1310002 | 703.4802 | 0 | 0 | 0 |  | Fe_Cr_Ni_Mo_Al | Fe32Cr16Ni8Mo7Al38 | 0.06781143 | -11.85531 | 5.821782 | 50.73168
974 | 39.9633 | 14.46962 | 9.334415 | 19.07035 | 17.16231 | 68.79456 | 0.2884945 | 0.1300506 | 757.7494 | 0 | 0 | 0 |  | Fe_Cr_Ni_Mo_Al | Fe36Cr14Ni8Mo10Al32 | 0.06613167 | -11.0112 | 6.08 | 50.99429
975 | 41.53107 | 10.63349 | 9.821864 | 24.97129 | 13.04228 | 74.13359 | 0.2871092 | 0.1292277 | 821.1338 | 0 | 0 | 0 |  | Fe_Cr_Ni_Mo_Al | Fe40Cr11Ni9Mo14Al26 | 0.06365907 | -10.0492 | 6.38 | 50.57294
976 | 43.19815 | 8.226688 | 8.255449 | 30.35881 | 9.960901 | 79.29008 | 0.2849969 | 0.1273606 | 868.6037 | 0 | 0 | 0 |  | Fe_Cr_Ni_Mo_Al | Fe44Cr9Ni8Mo18Al21 | 0.06112431 | -8.7344 | 6.57 | 49.3846
977 | 42.94373 | 6.084292 | 6.868758 | 36.88668 | 7.216536 | 85.10457 | 0.2825504 | 0.1254489 | 921.0607 | 0 | 0 | 0 |  | Fe_Cr_Ni_Mo_Al | Fe46Cr7Ni7Mo23Al16 | 0.05825038 | -7.375574 | 6.727273 | 47.71768
978 | 16.33069 | 36.74443 | 5.721655 | 7.013657 | 34.18957 | 57.01909 | 0.2850081 | 0.1331429 | 607.0509 | 0 | 0 | 0 |  | Fe_Cr_Ni_Mo_Al | Fe12Cr29Ni4Mo3Al52 | 0.06768436 | -11.4848 | 4.84 | 47.72362
979 | 20.3452 | 31.96508 | 10.69228 | 8.737795 | 28.25964 | 60.46256 | 0.2852468 | 0.1331619 | 656.369 | 0 | 0 | 0 |  | Fe_Cr_Ni_Mo_Al | Fe16Cr27Ni8Mo4Al46 | 0.06830904 | -12.58073 | 5.267327 | 49.10021
980 | 25.29951 | 26.91995 | 12.66284 | 12.41778 | 22.69992 | 64.73247 | 0.2848108 | 0.1320746 | 707.0645 | 0 | 0 | 0 |  | Fe_Cr_Ni_Mo_Al | Fe21Cr24Ni10Mo6Al39 | 0.06767672 | -12.558 | 5.65 | 50.08541
981 | 28.07328 | 21.95546 | 14.16357 | 17.36183 | 18.44586 | 68.78612 | 0.2847096 | 0.1315991 | 760.2195 | 1 | 0 | 0 |  | Fe_Cr_Ni_Mo_Al | Fe25Cr21Ni12Mo9Al34 | 0.06624691 | -12.19135 | 5.960396 | 50.87992
982 | 29.83944 | 16.86754 | 14.56177 | 23.79994 | 14.9313 | 73.05992 | 0.2845459 | 0.1307361 | 812.9253 | 1 | 0 | 0 |  | Fe_Cr_Ni_Mo_Al | Fe28Cr17Ni13Mo13Al29 | 0.06439039 | -11.4812 | 6.21 | 51.63352
983 | 31.1403 | 13.09361 | 14.7818 | 29.33661 | 11.64768 | 77.79641 | 0.2837015 | 0.1297986 | 868.2809 | 1 | 0 | 0 |  | Fe_Cr_Ni_Mo_Al | Fe31Cr14Ni14Mo17Al24 | 0.06213613 | -10.548 | 6.46 | 51.06731
984 | 31.89583 | 9.607663 | 12.81848 | 37.06659 | 8.611434 | 83.81922 | 0.2816772 | 0.1275133 | 924.1791 | 1 | 0 | 0 |  | Fe_Cr_Ni_Mo_Al | Fe34Cr11Ni13Mo23Al19 | 0.05939317 | -9.0924 | 6.63 | 50.15915
985 | 31.82244 | 6.584019 | 11.14937 | 44.03813 | 6.406033 | 89.13519 | 0.2801311 | 0.1257841 | 974.8524 | 1 | 0 | 0 |  | Fe_Cr_Ni_Mo_Al | Fe36Cr8Ni12Mo29Al15 | 0.05696171 | -7.8492 | 6.75 | 48.74126
986 | 30.91363 | 4.667341 | 7.903674 | 51.67144 | 4.843913 | 94.57471 | 0.2776123 | 0.1228753 | 1008.496 | 0 | 0 | 0 |  | Fe_Cr_Ni_Mo_Al | Fe37Cr6Ni9Mo36Al12 | 0.05482893 | -6.5352 | 6.74 | 47.52405
987 | 12.88417 | 45.58375 | 8.125422 | 6.640145 | 26.76651 | 64.64666 | 0.2736975 | 0.1342554 | 694.4724 | 0 | 0 | 0 |  | Fe_Cr_Ni_Mo_Al | Fe10Cr38Ni6Mo3Al43 | 0.06814124 | -11.8692 | 5.15 | 46.93152
988 | 16.16975 | 39.37395 | 13.07369 | 8.54712 | 22.83549 | 66.85056 | 0.2761914 | 0.133559 | 724.8829 | 0 | 0 | 0 |  | Fe_Cr_Ni_Mo_Al | Fe13Cr34Ni10Mo4Al38 | 0.06757793 | -12.62728 | 5.515152 | 47.74589
989 | 18.67322 | 31.51137 | 17.17376 | 14.0345 | 18.60715 | 70.19515 | 0.2786488 | 0.1329389 | 772.8179 | 1 | 0 | 0 |  | Fe_Cr_Ni_Mo_Al | Fe16Cr29Ni14Mo7Al33 | 0.06604582 | -12.7991 | 5.888889 | 49.24435
990 | 20.80265 | 25.48445 | 19.56376 | 18.80897 | 15.34017 | 73.37349 | 0.2802492 | 0.1330301 | 822.7774 | 1 | 0 | 0 |  | Fe_Cr_Ni_Mo_Al | Fe19Cr25Ni17Mo10Al29 | 0.06437023 | -12.5092 | 6.19 | 49.77747
991 | 21.55207 | 19.1104 | 20.49564 | 26.44604 | 12.39586 | 77.42855 | 0.2812333 | 0.132404 | 878.9299 | 1 | 0 | 0 |  | Fe_Cr_Ni_Mo_Al | Fe21Cr20Ni19Mo15Al25 | 0.06233661 | -11.8412 | 6.43 | 50.74288
992 | 23.21728 | 14.41087 | 19.31932 | 33.23762 | 9.814908 | 81.88471 | 0.2809646 | 0.1306001 | 924.9023 | 1 | 0 | 0 |  | Fe_Cr_Ni_Mo_Al | Fe24Cr16Ni19Mo20Al21 | 0.06020387 | -10.7304 | 6.61 | 50.54905
993 | 23.85957 | 10.25276 | 17.36201 | 40.98855 | 7.537114 | 86.99182 | 0.2800096 | 0.1284566 | 972.8162 | 1 | 0 | 0 |  | Fe_Cr_Ni_Mo_Al | Fe26Cr12Ni18Mo26Al17 | 0.05790721 | -9.481481 | 6.737374 | 49.92996
994 | 23.54179 | 7.04521 | 15.02341 | 49.10889 | 5.280701 | 93.21855 | 0.2780818 | 0.1258679 | 1025.503 | 1 | 0 | 0 |  | Fe_Cr_Ni_Mo_Al | Fe28Cr9Ni17Mo34Al13 | 0.05511688 | -8.027056 | 6.841584 | 47.91533
995 | 22.33143 | 4.45533 | 10.05954 | 58.91514 | 4.238558 | 98.76488 | 0.2754959 | 0.1206553 | 1031.791 | 0 | 0 | 0 |  | Fe_Cr_Ni_Mo_Al | Fe28Cr6Ni12Mo43Al11 | 0.05300387 | -6.6724 | 6.71 | 47.74973
996 | 9.82558 | 51.45775 | 11.61847 | 6.329791 | 20.76841 | 71.52628 | 0.2655039 | 0.1327771 | 753.6163 | 0 | 0 | 0 |  | Fe_Cr_Ni_Mo_Al | Fe8Cr45Ni9Mo3Al35 | 0.06664385 | -11.9444 | 5.47 | 45.28256
997 | 11.82137 | 42.92422 | 17.39538 | 10.15401 | 17.70502 | 73.24535 | 0.269995 | 0.1325442 | 785.8697 | 1 | 0 | 0 |  | Fe_Cr_Ni_Mo_Al | Fe10Cr39Ni14Mo5Al31 | 0.06530427 | -12.613 | 5.828283 | 46.53255
998 | 13.41038 | 34.33553 | 22.31781 | 15.35853 | 14.57775 | 75.70556 | 0.274027 | 0.1331712 | 836.0246 | 1 | 0 | 0 |  | Fe_Cr_Ni_Mo_Al | Fe12Cr33Ni19Mo8Al27 | 0.06347438 | -12.78931 | 6.191919 | 47.54285
999 | 14.67456 | 27.32531 | 24.23807 | 21.60818 | 12.15389 | 78.53909 | 0.2764762 | 0.1334834 | 887.0149 | 1 | 0 | 0 |  | Fe_Cr_Ni_Mo_Al | Fe14Cr28Ni22Mo12Al24 | 0.06174999 | -12.3904 | 6.44 | 48.45532
1000 | 15.76243 | 21.09605 | 24.85151 | 28.77081 | 9.519194 | 82.66509 | 0.2776316 | 0.1324875 | 940.4644 | 1 | 0 | 0 |  | Fe_Cr_Ni_Mo_Al | Fe16Cr23Ni24Mo17Al20 | 0.05947622 | -11.512 | 6.68 | 48.51752
1001 | 16.81564 | 15.6561 | 24.54818 | 35.30722 | 7.672852 | 86.13406 | 0.2787352 | 0.1316254 | 986.3318 | 1 | 0 | 0 |  | Fe_Cr_Ni_Mo_Al | Fe18Cr18Ni25Mo22Al17 | 0.05768735 | -10.6648 | 6.85 | 48.299
1002 | 17.36901 | 10.51135 | 21.90759 | 44.75754 | 5.454505 | 92.039 | 0.2779707 | 0.1291773 | 1043.373 | 1 | 0 | 0 |  | Fe_Cr_Ni_Mo_Al | Fe20Cr13Ni24Mo30Al13 | 0.0551021 | -9.2032 | 6.97 | 47.09932
1003 | 16.38025 | 6.862829 | 18.93876 | 53.46555 | 4.352614 | 96.67861 | 0.276932 | 0.1266367 | 1078.22 | 1 | 0 | 0 |  | Fe_Cr_Ni_Mo_Al | Fe20Cr9Ni22Mo38Al11 | 0.05338828 | -8.2568 | 6.95 | 46.70784
1004 | 15.1327 | 4.226762 | 12.72462 | 64.99147 | 2.924444 | 104.2977 | 0.2733288 | 0.1186753 | 1070.258 | 0 | 0 | 0 |  | Fe_Cr_Ni_Mo_Al | Fe20Cr6Ni16Mo50Al8 | 0.05003602 | -6.4352 | 6.8 | 44.46987
1005 | 8.187188 | 54.44736 | 17.21088 | 6.027786 | 14.12679 | 79.53344 | 0.2592191 | 0.1269206 | 784.2278 | 0 | 0 | 0 |  | Fe_Cr_Ni_Mo_Al | Fe7Cr50Ni14Mo3Al25 | 0.06206627 | -11.5425 | 5.949495 | 41.85647
1006 | 8.830397 | 43.1628 | 24.36395 | 11.37736 | 12.26549 | 79.9391 | 0.2666732 | 0.1304633 | 842.8412 | 1 | 0 | 0 |  | Fe_Cr_Ni_Mo_Al | Fe8Cr42Ni21Mo6Al23 | 0.06081224 | -12.3296 | 6.31 | 43.66309
1007 | 9.476712 | 35.29293 | 28.77576 | 16.28012 | 10.17448 | 81.78816 | 0.2709145 | 0.1316312 | 890.9842 | 1 | 0 | 0 |  | Fe_Cr_Ni_Mo_Al | Fe9Cr36Ni26Mo9Al20 | 0.05892942 | -12.2656 | 6.62 | 44.11168
1008 | 11.17206 | 27.42261 | 29.89076 | 22.68214 | 8.832428 | 83.39131 | 0.2746989 | 0.1317695 | 928.099 | 1 | 0 | 0 |  | Fe_Cr_Ni_Mo_Al | Fe11Cr29Ni28Mo13Al18 | 0.05798191 | -11.88001 | 6.808081 | 45.27819
1009 | 11.47995 | 21.37667 | 30.16603 | 29.58224 | 7.395125 | 86.1273 | 0.276599 | 0.1321459 | 979.6333 | 1 | 0 | 0 |  | Fe_Cr_Ni_Mo_Al | Fe12Cr24Ni30Mo18Al16 | 0.05671069 | -11.2848 | 6.96 | 45.85314
1010 | 12.43661 | 14.88732 | 28.94502 | 38.15169 | 5.579357 | 90.37982 | 0.2777982 | 0.1316784 | 1042.943 | 1 | 0 | 0 |  | Fe_Cr_Ni_Mo_Al | Fe14Cr18Ni31Mo25Al13 | 0.05479612 | -10.18881 | 7.118812 | 45.39375
1011 | 12.66458 | 10.21911 | 26.62313 | 46.41405 | 4.079121 | 95.09792 | 0.277585 | 0.130218 | 1095.887 | 1 | 0 | 0 |  | Fe_Cr_Ni_Mo_Al | Fe15Cr13Ni30Mo32Al10 | 0.05291781 | -9.062 | 7.2 | 44.11746
1012 | 11.92428 | 5.92108 | 21.72463 | 57.35747 | 3.072541 | 100.7076 | 0.2760879 | 0.1270011 | 1134.941 | 0 | 0 | 0 |  | Fe_Cr_Ni_Mo_Al | Fe15Cr8Ni26Mo42Al8 | 0.05115729 | -7.948577 | 7.111111 | 43.45643
1013 | 10.94814 | 3.397732 | 14.57609 | 68.96228 | 2.115764 | 107.8224 | 0.2725297 | 0.1175115 | 1096.584 | 0 | 0 | 0 |  | Fe_Cr_Ni_Mo_Al | Fe15Cr5Ni19Mo55Al6 | 0.04786474 | -6.2892 | 6.88 | 41.31613
1014 | 7.704663 | 53.28795 | 24.29479 | 5.672529 | 9.040062 | 85.66119 | 0.2575866 | 0.1194556 | 776.2697 | 0 | 0 | 0 |  | Fe_Cr_Ni_Mo_Al | Fe7Cr52Ni21Mo3Al17 | 0.05501949 | -10.8172 | 6.47 | 37.20916
1015 | 7.407183 | 42.36367 | 31.14234 | 10.90702 | 8.179785 | 85.01488 | 0.2656168 | 0.1244866 | 840.1765 | 1 | 0 | 0 |  | Fe_Cr_Ni_Mo_Al | Fe7Cr43Ni28Mo6Al16 | 0.05474849 | -11.5316 | 6.78 | 39.15758
1016 | 7.149307 | 34.23249 | 35.42567 | 15.79095 | 7.401574 | 85.12472 | 0.2711124 | 0.1271059 | 885.4528 | 1 | 0 | 0 |  | Fe_Cr_Ni_Mo_Al | Fe7Cr36Ni33Mo9Al15 | 0.05442842 | -11.742 | 7.01 | 40.4648
1017 | 7.684782 | 26.83075 | 36.34815 | 23.10306 | 6.033257 | 87.52536 | 0.2742062 | 0.1285727 | 945.4096 | 1 | 0 | 0 |  | Fe_Cr_Ni_Mo_Al | Fe8Cr30Ni36Mo14Al13 | 0.05329635 | -11.12754 | 7.19802 | 41.12784
1018 | 8.238663 | 20.45481 | 36.56251 | 29.87911 | 4.864898 | 89.9903 | 0.2766358 | 0.1297616 | 1003.276 | 1 | 0 | 0 |  | Fe_Cr_Ni_Mo_Al | Fe9Cr24Ni38Mo19Al11 | 0.05228127 | -10.44996 | 7.356436 | 41.1706
1019 | 8.772241 | 14.70121 | 35.03744 | 37.67476 | 3.814345 | 93.17904 | 0.2779755 | 0.1305825 | 1066.327 | 1 | 0 | 0 |  | Fe_Cr_Ni_Mo_Al | Fe10Cr18Ni38Mo25Al9 | 0.05146357 | -9.6548 | 7.45 | 40.96716
1020 | 9.080733 | 9.223156 | 32.10467 | 46.79959 | 2.791857 | 97.34937 | 0.2784082 | 0.1312034 | 1140.848 | 1 | 0 | 0 |  | Fe_Cr_Ni_Mo_Al | Fe11Cr12Ni37Mo33Al7 | 0.05052283 | -8.7468 | 7.49 | 40.10488
1021 | 9.219729 | 5.007316 | 25.84194 | 58.07503 | 1.855982 | 103.3486 | 0.2765156 | 0.1286084 | 1192.871 | 0 | 0 | 0 |  | Fe_Cr_Ni_Mo_Al | Fe12Cr7Ni32Mo44Al5 | 0.04907145 | -7.5848 | 7.37 | 38.45985
1022 | 8.586613 | 2.664837 | 17.29843 | 70.06729 | 1.382826 | 109.8912 | 0.2727592 | 0.1191237 | 1144.567 | 0 | 0 | 0 |  | Fe_Cr_Ni_Mo_Al | Fe12Cr4Ni23Mo57Al4 | 0.04650062 | -6.2564 | 7.04 | 37.2366
1023 | 5.095136 | 39.84788 | 39.63016 | 10.50357 | 4.923259 | 88.88275 | 0.2669201 | 0.1137639 | 774.7143 | 1 | 0 | 0 |  | Fe_Cr_Ni_Mo_Al | Fe5Cr42Ni37Mo6Al10 | 0.04699438 | -10.5048 | 7.28 | 33.74774
1024 | 4.951791 | 32.27234 | 42.67902 | 15.3121 | 4.78475 | 88.2595 | 0.2723125 | 0.1192674 | 841.4485 | 1 | 0 | 0 |  | Fe_Cr_Ni_Mo_Al | Fe5Cr35Ni41Mo9Al10 | 0.04831441 | -10.7292 | 7.44 | 35.66567
1025 | 5.714394 | 24.8283 | 44.04634 | 21.26974 | 4.14122 | 89.08194 | 0.2765518 | 0.1229962 | 906.7925 | 1 | 0 | 0 |  | Fe_Cr_Ni_Mo_Al | Fe6Cr28Ni44Mo13Al9 | 0.04847976 | -10.3564 | 7.61 | 36.52884
1026 | 6.388654 | 18.69408 | 43.16802 | 28.22174 | 3.52751 | 90.88673 | 0.2789511 | 0.1267199 | 983.9477 | 1 | 0 | 0 |  | Fe_Cr_Ni_Mo_Al | Fe7Cr22Ni45Mo18Al8 | 0.04883667 | -9.8608 | 7.7 | 37.29267
1027 | 6.894052 | 12.83733 | 40.76011 | 37.01045 | 2.498059 | 94.61325 | 0.2799168 | 0.1293494 | 1075.061 | 1 | 0 | 0 |  | Fe_Cr_Ni_Mo_Al | Fe8Cr16Ni45Mo25Al6 | 0.04830591 | -8.9364 | 7.78 | 36.61765
1028 | 7.387531 | 8.406585 | 37.09911 | 45.1239 | 1.982868 | 97.8374 | 0.2800108 | 0.1316314 | 1155.96 | 1 | 0 | 0 |  | Fe_Cr_Ni_Mo_Al | Fe9Cr11Ni43Mo32Al5 | 0.04856043 | -8.3868 | 7.75 | 36.53095
1029 | 8.343006 | 4.236929 | 30.29366 | 56.0271 | 1.099304 | 103.7085 | 0.2781126 | 0.1308304 | 1231.177 | 0 | 0 | 0 |  | Fe_Cr_Ni_Mo_Al | Fe11Cr6Ni38Mo43Al3 | 0.04761406 | -7.284776 | 7.633663 | 34.15854
1030 | 2.892747 | 28.72825 | 50.67542 | 14.90842 | 2.795164 | 90.05473 | 0.2755118 | 0.1103482 | 772.3688 | 1 | 1 | 1 | 772.3688 | Fe_Cr_Ni_Mo_Al | Fe3Cr32Ni50Mo9Al6 | 0.04175299 | -9.5152 | 7.88 | 30.55694
1031 | 3.732591 | 21.72003 | 51.00256 | 20.8398 | 2.705008 | 90.13962 | 0.2796509 | 0.1180065 | 870.732 | 1 | 0 | 0 |  | Fe_Cr_Ni_Mo_Al | Fe4Cr25Ni52Mo13Al6 | 0.04397856 | -9.388 | 7.98 | 32.42746
1032 | 4.474858 | 15.8319 | 49.85668 | 27.67462 | 2.161952 | 91.97146 | 0.2818992 | 0.1231939 | 963.4527 | 1 | 0 | 0 |  | Fe_Cr_Ni_Mo_Al | Fe5Cr19Ni53Mo18Al5 | 0.04469181 | -8.8148 | 8.07 | 32.73454
1033 | 5.205823 | 10.50151 | 48.33395 | 34.28198 | 1.676737 | 93.93221 | 0.2837048 | 0.1274046 | 1049.972 | 1 | 0 | 0 |  | Fe_Cr_Ni_Mo_Al | Fe6Cr13Ni53Mo23Al4 | 0.04532897 | -8.266095 | 8.141414 | 32.541
1034 | 6.585857 | 6.131721 | 43.26439 | 42.42711 | 1.590923 | 96.36322 | 0.2837599 | 0.1327132 | 1158.401 | 1 | 0 | 0 |  | Fe_Cr_Ni_Mo_Al | Fe8Cr8Ni50Mo30Al4 | 0.04719459 | -8.1264 | 8.04 | 33.93238
1035 | 3.035633 | 11.30523 | 5.317852 | 57.36432 | 22.97697 | 72.00356 | 0.2825953 | 0.0882022 | 449.4219 | 1 | 0 | 0 |  | Fe_Cr_Ni_Mo_Al | Fe3Cr12Ni5Mo33Al47 | 0.05071278 | -8.782 | 4.85 | 68.7671
1036 | 4.680743 | 9.587548 | 4.919864 | 62.72047 | 18.09138 | 78.98388 | 0.278992 | 0.08895306 | 508.2934 | 1 | 0 | 0 |  | Fe_Cr_Ni_Mo_Al | Fe5Cr11Ni5Mo39Al40 | 0.0504656 | -8.418 | 5.1 | 68.81395
1037 | 6.220605 | 8.273793 | 3.736223 | 67.17182 | 14.59756 | 85.01771 | 0.2760828 | 0.08742453 | 539.8149 | 1 | 0 | 0 |  | Fe_Cr_Ni_Mo_Al | Fe7Cr10Ni4Mo44Al34 | 0.04954227 | -7.649832 | 5.272727 | 67.89706
1038 | 9.105522 | 6.93625 | 3.48025 | 69.67999 | 10.79799 | 91.69472 | 0.2736808 | 0.09262336 | 642.1894 | 0 | 0 | 0 |  | Fe_Cr_Ni_Mo_Al | Fe11Cr9Ni4Mo49Al27 | 0.04981886 | -7.0308 | 5.57 | 64.42305
1039 | 11.16885 | 5.199345 | 2.515591 | 72.63672 | 8.479496 | 96.59501 | 0.2723609 | 0.09250561 | 681.5303 | 0 | 0 | 0 |  | Fe_Cr_Ni_Mo_Al | Fe14Cr7Ni3Mo53Al22 | 0.04866932 | -6.177329 | 5.737374 | 61.51161
1040 | 3.420277 | 20.16804 | 7.19001 | 41.13004 | 28.09164 | 65.0516 | 0.2841645 | 0.1053677 | 513.801 | 1 | 0 | 0 |  | Fe_Cr_Ni_Mo_Al | Fe3Cr19Ni6Mo21Al51 | 0.05744929 | -10.1436 | 4.77 | 62.8082
1041 | 5.217751 | 16.51705 | 7.678028 | 48.40353 | 22.18365 | 71.78812 | 0.2810399 | 0.1045847 | 573.3446 | 1 | 0 | 0 |  | Fe_Cr_Ni_Mo_Al | Fe5Cr17Ni7Mo27Al44 | 0.05694789 | -10.0788 | 5.06 | 64.80351
1042 | 6.754312 | 14.37385 | 8.113557 | 53.04359 | 17.71469 | 77.79027 | 0.2783895 | 0.1064378 | 647.2792 | 1 | 0 | 0 |  | Fe_Cr_Ni_Mo_Al | Fe7Cr16Ni8Mo32Al38 | 0.05661641 | -9.855504 | 5.326733 | 64.76666
1043 | 9.195551 | 11.98604 | 7.732252 | 56.86959 | 14.21656 | 83.09467 | 0.2766541 | 0.106752 | 703.3278 | 1 | 0 | 0 |  | Fe_Cr_Ni_Mo_Al | Fe10Cr14Ni8Mo36Al32 | 0.05596738 | -9.2848 | 5.56 | 63.74224
1044 | 12.17613 | 8.90726 | 8.227391 | 59.76421 | 10.925 | 88.22772 | 0.2760377 | 0.1098729 | 789.3801 | 1 | 0 | 0 |  | Fe_Cr_Ni_Mo_Al | Fe14Cr11Ni9Mo40Al26 | 0.05526138 | -8.7804 | 5.86 | 61.29397
1045 | 14.93505 | 6.952594 | 6.976901 | 62.71723 | 8.418224 | 93.12662 | 0.2747149 | 0.110219 | 844.4327 | 1 | 0 | 0 |  | Fe_Cr_Ni_Mo_Al | Fe18Cr9Ni8Mo44Al21 | 0.05402991 | -7.7464 | 6.05 | 58.42539
1046 | 18.60408 | 5.271673 | 5.951366 | 63.92019 | 6.252695 | 97.23661 | 0.2739772 | 0.1117479 | 905.8804 | 0 | 0 | 0 |  | Fe_Cr_Ni_Mo_Al | Fe23Cr7Ni7Mo46Al16 | 0.05313493 | -6.737272 | 6.262626 | 54.35028
1047 | 3.7527 | 33.77464 | 5.259214 | 25.78717 | 31.42627 | 62.20065 | 0.2799502 | 0.1189156 | 568.5907 | 1 | 0 | 0 |  | Fe_Cr_Ni_Mo_Al | Fe3Cr29Ni4Mo12Al52 | 0.06254305 | -10.3292 | 4.66 | 55.74807
1048 | 4.584132 | 28.80919 | 9.636634 | 31.50047 | 25.46958 | 67.29316 | 0.278931 | 0.1205286 | 641.7831 | 1 | 0 | 0 |  | Fe_Cr_Ni_Mo_Al | Fe4Cr27Ni8Mo16Al46 | 0.06261335 | -11.3432 | 5.029703 | 58.23284
1049 | 6.39835 | 23.82858 | 11.20869 | 38.47122 | 20.09316 | 73.27745 | 0.2774066 | 0.1185185 | 696.3696 | 1 | 0 | 0 |  | Fe_Cr_Ni_Mo_Al | Fe6Cr24Ni10Mo21Al39 | 0.0616415 | -11.31 | 5.35 | 59.89848
1050 | 8.951734 | 19.44706 | 12.54539 | 42.71737 | 16.33844 | 77.72749 | 0.277273 | 0.1202953 | 767.1664 | 1 | 0 | 0 |  | Fe_Cr_Ni_Mo_Al | Fe9Cr21Ni12Mo25Al34 | 0.06082154 | -11.15616 | 5.643564 | 59.87957
1051 | 12.42781 | 15.13109 | 13.06269 | 45.98424 | 13.39418 | 81.42505 | 0.2778037 | 0.1210261 | 822.5033 | 1 | 0 | 0 |  | Fe_Cr_Ni_Mo_Al | Fe13Cr17Ni13Mo28Al29 | 0.05993111 | -10.7252 | 5.91 | 59.01271
1052 | 15.51093 | 11.89288 | 13.42626 | 48.59039 | 10.57954 | 85.50535 | 0.277727 | 0.1224911 | 889.0849 | 1 | 0 | 0 |  | Fe_Cr_Ni_Mo_Al | Fe17Cr14Ni14Mo31Al24 | 0.05875926 | -10.0552 | 6.18 | 56.99964
1053 | 20.08839 | 8.944994 | 11.93435 | 51.01479 | 8.017478 | 89.75374 | 0.277302 | 0.1226089 | 943.717 | 1 | 0 | 0 |  | Fe_Cr_Ni_Mo_Al | Fe23Cr11Ni13Mo34Al19 | 0.05725165 | -8.8284 | 6.41 | 54.03085
1054 | 24.54443 | 6.303984 | 10.67516 | 52.34285 | 6.133568 | 92.84211 | 0.2774894 | 0.1230189 | 988.5394 | 0 | 0 | 0 |  | Fe_Cr_Ni_Mo_Al | Fe29Cr8Ni12Mo36Al15 | 0.05584127 | -7.7428 | 6.61 | 50.78376
1055 | 29.89879 | 4.639513 | 7.856549 | 52.79012 | 4.815032 | 95.0929 | 0.2772571 | 0.1224571 | 1009.745 | 0 | 0 | 0 |  | Fe_Cr_Ni_Mo_Al | Fe36Cr6Ni9Mo37Al12 | 0.05468201 | -6.522 | 6.72 | 47.76433
1056 | 3.630204 | 42.8118 | 7.631313 | 20.78785 | 25.13883 | 68.69682 | 0.2705143 | 0.126654 | 685.5502 | 1 | 0 | 0 |  | Fe_Cr_Ni_Mo_Al | Fe3Cr38Ni6Mo10Al43 | 0.06538631 | -11.1244 | 5.01 | 52.80356
1057 | 4.605207 | 36.44501 | 12.10117 | 25.71179 | 21.13682 | 72.10658 | 0.2720542 | 0.125388 | 723.5082 | 1 | 0 | 0 |  | Fe_Cr_Ni_Mo_Al | Fe4Cr34Ni10Mo13Al38 | 0.06454721 | -11.84859 | 5.333333 | 54.50504
1058 | 7.59669 | 29.30181 | 15.96955 | 29.82952 | 17.30243 | 75.42797 | 0.2745172 | 0.1269262 | 786.7255 | 1 | 0 | 0 |  | Fe_Cr_Ni_Mo_Al | Fe7Cr29Ni14Mo16Al33 | 0.06355387 | -12.22243 | 5.707071 | 55.08714
1059 | 10.2254 | 23.80074 | 18.27122 | 33.37597 | 14.32667 | 78.52186 | 0.2762062 | 0.1289231 | 851.1075 | 1 | 0 | 0 |  | Fe_Cr_Ni_Mo_Al | Fe10Cr25Ni17Mo19Al29 | 0.06235002 | -12.0988 | 6.01 | 54.87153
1060 | 14.74261 | 18.30135 | 19.62795 | 35.45702 | 11.87107 | 80.82672 | 0.2785759 | 0.1303228 | 902.9012 | 1 | 0 | 0 |  | Fe_Cr_Ni_Mo_Al | Fe15Cr20Ni19Mo21Al25 | 0.06121864 | -11.6612 | 6.31 | 53.69358
1061 | 18.82478 | 14.02136 | 18.79714 | 38.80709 | 9.549622 | 84.11475 | 0.2792651 | 0.1295005 | 942.4018 | 1 | 0 | 0 |  | Fe_Cr_Ni_Mo_Al | Fe20Cr16Ni19Mo24Al21 | 0.05959253 | -10.6552 | 6.53 | 52.24135
1062 | 23.85957 | 10.25276 | 17.36201 | 40.98855 | 7.537114 | 86.99182 | 0.2800096 | 0.1282261 | 970.9464 | 1 | 0 | 0 |  | Fe_Cr_Ni_Mo_Al | Fe26Cr12Ni18Mo26Al17 | 0.05790721 | -9.481481 | 6.737374 | 49.92996
1063 | 29.66065 | 7.309948 | 15.58794 | 41.96233 | 5.479134 | 90.03504 | 0.2803541 | 0.1270399 | 998.3025 | 1 | 0 | 0 |  | Fe_Cr_Ni_Mo_Al | Fe34Cr9Ni17Mo28Al13 | 0.05562323 | -8.031762 | 6.960396 | 46.18111
1064 | 37.51685 | 4.873929 | 11.00468 | 41.96776 | 4.63679 | 90.93186 | 0.2809189 | 0.1251143 | 990.1978 | 1 | 0 | 0 |  | Fe_Cr_Ni_Mo_Al | Fe43Cr6Ni12Mo28Al11 | 0.05463449 | -6.7444 | 7.01 | 44.13747
1065 | 3.52901 | 49.28495 | 11.12788 | 16.16671 | 19.89146 | 74.43214 | 0.2636101 | 0.1291528 | 760.0144 | 0 | 0 | 0 |  | Fe_Cr_Ni_Mo_Al | Fe3Cr45Ni9Mo8Al35 | 0.06545602 | -11.5244 | 5.37 | 49.29209
1066 | 5.670084 | 41.17695 | 16.68729 | 19.48136 | 16.98432 | 76.18433 | 0.2679567 | 0.1295977 | 798.4081 | 1 | 0 | 0 |  | Fe_Cr_Ni_Mo_Al | Fe5Cr39Ni14Mo10Al31 | 0.06434456 | -12.2967 | 5.727273 | 50.13225
1067 | 8.662268 | 33.26792 | 21.62387 | 22.32147 | 14.12447 | 78.05482 | 0.2723191 | 0.1318084 | 855.1999 | 1 | 0 | 0 |  | Fe_Cr_Ni_Mo_Al | Fe8Cr33Ni19Mo12Al27 | 0.06291594 | -12.62606 | 6.111111 | 50.07541
1068 | 12.3917 | 26.92016 | 23.87869 | 24.83576 | 11.97368 | 79.69492 | 0.2756164 | 0.1331906 | 899.7645 | 1 | 0 | 0 |  | Fe_Cr_Ni_Mo_Al | Fe12Cr28Ni22Mo14Al24 | 0.06154108 | -12.3408 | 6.4 | 49.56594
1069 | 16.86688 | 21.24632 | 25.02852 | 27.27128 | 9.586998 | 82.0932 | 0.278057 | 0.1324952 | 932.8301 | 1 | 0 | 0 |  | Fe_Cr_Ni_Mo_Al | Fe17Cr23Ni24Mo16Al20 | 0.05953643 | -11.5212 | 6.7 | 48.0353
1070 | 21.11901 | 16.08768 | 25.22488 | 29.68406 | 7.884365 | 83.87331 | 0.2804234 | 0.1312808 | 952.4141 | 1 | 0 | 0 |  | Fe_Cr_Ni_Mo_Al | Fe22Cr18Ni25Mo18Al17 | 0.05783215 | -10.6568 | 6.93 | 46.61598
1071 | 27.78588 | 11.21028 | 23.36428 | 31.82238 | 5.817188 | 86.50866 | 0.2820109 | 0.127821 | 956.3241 | 1 | 0 | 0 |  | Fe_Cr_Ni_Mo_Al | Fe30Cr13Ni24Mo20Al13 | 0.05517003 | -9.0872 | 7.17 | 43.64522
1072 | 34.80621 | 7.675131 | 21.1804 | 31.47046 | 4.8678 | 86.90343 | 0.2840103 | 0.12536 | 939.9555 | 1 | 0 | 0 |  | Fe_Cr_Ni_Mo_Al | Fe38Cr9Ni22Mo20Al11 | 0.05361414 | -8.0048 | 7.31 | 41.40288
1073 | 45.19698 | 5.049644 | 15.20189 | 31.0577 | 3.493786 | 88.53763 | 0.2842269 | 0.1206024 | 907.332 | 1 | 0 | 0 |  | Fe_Cr_Ni_Mo_Al | Fe50Cr6Ni16Mo20Al8 | 0.050706 | -6.1232 | 7.4 | 37.66762
1074 | 3.394776 | 52.67808 | 16.65161 | 13.6078 | 13.66774 | 81.88893 | 0.2579439 | 0.1257449 | 803.8516 | 1 | 0 | 0 |  | Fe_Cr_Ni_Mo_Al | Fe3Cr50Ni14Mo7Al25 | 0.06191866 | -11.33027 | 5.868687 | 44.89373
1075 | 6.519474 | 42.48941 | 23.98385 | 14.93314 | 12.07413 | 81.11268 | 0.2659309 | 0.1304427 | 858.2134 | 1 | 0 | 0 |  | Fe_Cr_Ni_Mo_Al | Fe6Cr42Ni21Mo8Al23 | 0.06079608 | -12.2696 | 6.27 | 45.00348
1076 | 9.476712 | 35.29293 | 28.77576 | 16.28012 | 10.17448 | 81.78816 | 0.2709145 | 0.1316312 | 890.9842 | 1 | 0 | 0 |  | Fe_Cr_Ni_Mo_Al | Fe9Cr36Ni26Mo9Al20 | 0.05892942 | -12.2656 | 6.62 | 44.11168
1077 | 13.39874 | 27.82843 | 30.3331 | 19.4766 | 8.963135 | 82.21234 | 0.2755416 | 0.1314974 | 910.2885 | 1 | 0 | 0 |  | Fe_Cr_Ni_Mo_Al | Fe13Cr29Ni28Mo11Al18 | 0.05789601 | -11.87756 | 6.848485 | 44.19661
1078 | 17.96001 | 22.29541 | 31.46253 | 20.5691 | 7.712958 | 82.65244 | 0.2791485 | 0.130007 | 910.1469 | 1 | 0 | 0 |  | Fe_Cr_Ni_Mo_Al | Fe18Cr24Ni30Mo12Al16 | 0.05635562 | -11.2128 | 7.08 | 42.98072
1079 | 23.8837 | 16.01047 | 31.12874 | 22.9768 | 6.000285 | 84.16834 | 0.2823981 | 0.1263154 | 900.8367 | 1 | 0 | 0 |  | Fe_Cr_Ni_Mo_Al | Fe25Cr18Ni31Mo14Al13 | 0.05390527 | -9.93432 | 7.336634 | 40.9708
1080 | 30.12159 | 11.39308 | 29.68161 | 24.25599 | 4.547731 | 85.57167 | 0.2845932 | 0.1224492 | 884.9432 | 1 | 0 | 0 |  | Fe_Cr_Ni_Mo_Al | Fe32Cr13Ni30Mo15Al10 | 0.05120023 | -8.5384 | 7.54 | 38.27414
1081 | 39.46987 | 6.999653 | 25.68195 | 24.21629 | 3.63223 | 85.80902 | 0.2869203 | 0.1191461 | 859.3344 | 1 | 0 | 0 |  | Fe_Cr_Ni_Mo_Al | Fe42Cr8Ni26Mo15Al8 | 0.04908082 | -7.13315 | 7.656566 | 35.81677
1082 | 50.78801 | 4.298715 | 18.44125 | 23.79522 | 2.676805 | 86.72123 | 0.2872575 | 0.1128488 | 801.9042 | 1 | 0 | 0 |  | Fe_Cr_Ni_Mo_Al | Fe55Cr5Ni19Mo15Al6 | 0.04625007 | -5.4252 | 7.68 | 32.73381
1083 | 3.20083 | 51.65528 | 23.55043 | 12.83037 | 8.763087 | 88.00446 | 0.2564142 | 0.1210582 | 820.6515 | 1 | 0 | 0 |  | Fe_Cr_Ni_Mo_Al | Fe3Cr52Ni21Mo7Al17 | 0.05572852 | -10.7388 | 6.39 | 40.07126
1084 | 6.301146 | 42.04427 | 30.90755 | 12.62892 | 8.118114 | 85.60665 | 0.2652605 | 0.125068 | 853.6039 | 1 | 0 | 0 |  | Fe_Cr_Ni_Mo_Al | Fe6Cr43Ni28Mo7Al16 | 0.0549347 | -11.532 | 6.76 | 39.80558
1085 | 9.328768 | 34.74196 | 35.9529 | 12.46464 | 7.511729 | 83.935 | 0.2719095 | 0.1256986 | 855.5755 | 1 | 0 | 0 |  | Fe_Cr_Ni_Mo_Al | Fe9Cr36Ni33Mo7Al15 | 0.0540386 | -11.7108 | 7.05 | 39.27289
1086 | 14.02884 | 27.98886 | 37.91705 | 13.77158 | 6.293671 | 84.0121 | 0.2766783 | 0.1227923 | 838.0449 | 1 | 0 | 0 |  | Fe_Cr_Ni_Mo_Al | Fe14Cr30Ni36Mo8Al13 | 0.05200756 | -10.95814 | 7.316832 | 37.97639
1087 | 18.61614 | 21.89361 | 39.13434 | 15.14881 | 5.207097 | 84.17801 | 0.2808733 | 0.1197654 | 819.7398 | 1 | 0 | 0 |  | Fe_Cr_Ni_Mo_Al | Fe19Cr24Ni38Mo9Al11 | 0.04996104 | -10.05784 | 7.554455 | 36.49973
1088 | 24.21839 | 16.23484 | 38.69253 | 16.64199 | 4.212255 | 84.48515 | 0.284438 | 0.1170724 | 806.1563 | 1 | 1 | 1 | 806.1563 | Fe_Cr_Ni_Mo_Al | Fe25Cr18Ni38Mo10Al9 | 0.04789378 | -8.9468 | 7.75 | 34.79983
1089 | 31.32665 | 10.60599 | 36.91815 | 17.93876 | 3.210443 | 84.8294 | 0.287797 | 0.1128607 | 775.5257 | 1 | 0 | 0 |  | Fe_Cr_Ni_Mo_Al | Fe33Cr12Ni37Mo11Al7 | 0.04542791 | -7.594 | 7.93 | 32.51414
1090 | 41.05143 | 6.080563 | 31.38079 | 19.23343 | 2.253785 | 85.68931 | 0.289493 | 0.1080141 | 739.9076 | 1 | 0 | 0 |  | Fe_Cr_Ni_Mo_Al | Fe44Cr7Ni32Mo12Al5 | 0.04269827 | -6.0104 | 8.01 | 29.79597
1091 | 53.04962 | 3.466071 | 22.49953 | 19.18618 | 1.798599 | 85.98112 | 0.289659 | 0.1037354 | 699.3607 | 1 | 0 | 0 |  | Fe_Cr_Ni_Mo_Al | Fe57Cr4Ni23Mo12Al4 | 0.04100497 | -4.6904 | 7.94 | 27.99865
1092 | 6.159223 | 40.14154 | 39.92222 | 8.817481 | 4.959542 | 88.282 | 0.267285 | 0.1124065 | 754.0329 | 1 | 0 | 0 |  | Fe_Cr_Ni_Mo_Al | Fe6Cr42Ni37Mo5Al10 | 0.04655598 | -10.4716 | 7.3 | 33.09063
1093 | 9.174132 | 33.21701 | 43.92832 | 8.755729 | 4.924808 | 85.84559 | 0.2739423 | 0.1138328 | 756.8753 | 1 | 0 | 0 |  | Fe_Cr_Ni_Mo_Al | Fe9Cr35Ni41Mo5Al10 | 0.04669053 | -10.5532 | 7.52 | 33.25598
1094 | 13.00356 | 26.07636 | 46.26043 | 10.31027 | 4.349388 | 84.86825 | 0.2795993 | 0.1132532 | 753.607 | 1 | 1 | 1 | 753.607 | Fe_Cr_Ni_Mo_Al | Fe13Cr28Ni44Mo6Al9 | 0.04569245 | -9.97 | 7.75 | 32.75076
1095 | 17.70395 | 20.14607 | 46.52092 | 11.82757 | 3.801495 | 84.32163 | 0.2838809 | 0.111802 | 743.4734 | 1 | 1 | 1 | 743.4734 | Fe_Cr_Ni_Mo_Al | Fe18Cr22Ni45Mo7Al8 | 0.04466105 | -9.1788 | 7.92 | 32.01312
1096 | 24.07605 | 14.34615 | 45.5508 | 13.23534 | 2.791665 | 84.6192 | 0.2875306 | 0.1065724 | 702.69 | 1 | 1 | 1 | 702.69 | Fe_Cr_Ni_Mo_Al | Fe25Cr16Ni45Mo8Al6 | 0.04171939 | -7.76 | 8.12 | 29.57899
1097 | 30.38503 | 9.724616 | 42.91572 | 14.68088 | 2.293753 | 84.55489 | 0.2901905 | 0.1043483 | 686.8614 | 1 | 1 | 1 | 686.8614 | Fe_Cr_Ni_Mo_Al | Fe32Cr11Ni43Mo9Al5 | 0.04052611 | -6.786 | 8.21 | 28.3653
1098 | 39.49523 | 5.130947 | 36.6858 | 17.35676 | 1.331264 | 86.00376 | 0.2913571 | 0.09848947 | 646.1172 | 1 | 1 | 1 | 646.1172 | Fe_Cr_Ni_Mo_Al | Fe43Cr6Ni38Mo11Al3 | 0.037689 | -5.201843 | 8.267327 | 25.50174
1099 | 9.054306 | 29.97317 | 52.87141 | 5.184821 | 2.91629 | 86.36791 | 0.2781142 | 0.09726793 | 602.7499 | 1 | 1 | 1 | 602.7499 | Fe_Cr_Ni_Mo_Al | Fe9Cr32Ni50Mo3Al6 | 0.03770383 | -9.0784 | 8 | 26.75815
1100 | 12.90925 | 23.11361 | 54.27492 | 6.823661 | 2.878563 | 84.62881 | 0.2838104 | 0.09982201 | 622.8058 | 1 | 1 | 1 | 622.8058 | Fe_Cr_Ni_Mo_Al | Fe13Cr25Ni52Mo4Al6 | 0.03861615 | -8.6716 | 8.16 | 27.40198
1101 | 17.57768 | 17.27479 | 54.40053 | 8.388009 | 2.358989 | 84.08079 | 0.2880543 | 0.09766388 | 605.6417 | 1 | 1 | 1 | 605.6417 | Fe_Cr_Ni_Mo_Al | Fe18Cr19Ni53Mo5Al5 | 0.03720831 | -7.6916 | 8.33 | 26.28517
1102 | 22.31902 | 11.74521 | 54.05819 | 10.00227 | 1.875315 | 83.61436 | 0.291962 | 0.09809061 | 614.7564 | 1 | 1 | 1 | 614.7564 | Fe_Cr_Ni_Mo_Al | Fe23Cr13Ni53Mo6Al4 | 0.03587677 | -6.684216 | 8.484848 | 25.03625
1103 | 28.388 | 7.048126 | 49.73039 | 13.00479 | 1.828692 | 83.42346 | 0.2941636 | 0.09944573 | 632.6894 | 1 | 1 | 1 | 632.6894 | Fe_Cr_Ni_Mo_Al | Fe30Cr8Ni50Mo8Al4 | 0.03756416 | -6.208 | 8.48 | 25.92262
1104 | 6.351679 | 14.19286 | 44.06266 | 6.546959 | 28.84584 | 53.58402 | 0.3068412 | 0.1534652 | 742.5291 | 1 | 0 | 0 |  | Fe_Cr_Ni_Mo_Al | Fe5Cr12Ni33Mo3Al47 | 0.06848618 | -18.7748 | 6.01 | 51.80195
1105 | 5.941862 | 12.17069 | 48.71418 | 10.20757 | 22.96569 | 58.26871 | 0.3046127 | 0.155959 | 839.0849 | 1 | 0 | 0 |  | Fe_Cr_Ni_Mo_Al | Fe5Cr11Ni39Mo5Al40 | 0.06773979 | -18.7132 | 6.46 | 52.47056
1106 | 4.544933 | 10.57883 | 52.54827 | 13.66361 | 18.66437 | 62.43722 | 0.302859 | 0.1566531 | 914.7275 | 1 | 0 | 0 |  | Fe_Cr_Ni_Mo_Al | Fe4Cr10Ni44Mo7Al34 | 0.06626558 | -18.23569 | 6.828283 | 52.32799
1107 | 4.174311 | 8.744549 | 53.74761 | 19.72048 | 13.61305 | 68.99726 | 0.2993799 | 0.15325 | 992.4751 | 1 | 0 | 0 |  | Fe_Cr_Ni_Mo_Al | Fe4Cr9Ni49Mo11Al27 | 0.06326278 | -16.634 | 7.23 | 51.19836
1108 | 3.002868 | 6.523536 | 55.76081 | 24.0737 | 10.63909 | 73.32232 | 0.2982722 | 0.1513108 | 1046.093 | 1 | 0 | 0 |  | Fe_Cr_Ni_Mo_Al | Fe3Cr7Ni53Mo14Al22 | 0.06071771 | -15.37476 | 7.535354 | 49.73
1109 | 7.941114 | 23.41283 | 29.21378 | 6.821051 | 32.61123 | 53.91229 | 0.298802 | 0.1422151 | 652.5123 | 1 | 0 | 0 |  | Fe_Cr_Ni_Mo_Al | Fe6Cr19Ni21Mo3Al51 | 0.06786785 | -16.4076 | 5.43 | 50.43686
1110 | 8.636168 | 19.52729 | 35.01266 | 10.59724 | 26.22664 | 58.23656 | 0.2978417 | 0.1471413 | 755.1964 | 1 | 0 | 0 |  | Fe_Cr_Ni_Mo_Al | Fe7Cr17Ni27Mo5Al44 | 0.0678574 | -17.1316 | 5.9 | 52.11593
1111 | 9.204303 | 17.13922 | 38.69806 | 13.83563 | 21.1228 | 62.64516 | 0.2961985 | 0.1483766 | 833.6941 | 1 | 0 | 0 |  | Fe_Cr_Ni_Mo_Al | Fe8Cr16Ni32Mo7Al38 | 0.06694494 | -17.02186 | 6.29703 | 52.38223
1112 | 8.741923 | 14.24345 | 41.34831 | 18.77227 | 16.89405 | 67.26719 | 0.2947645 | 0.148526 | 908.3547 | 1 | 0 | 0 |  | Fe_Cr_Ni_Mo_Al | Fe8Cr14Ni36Mo10Al32 | 0.06516319 | -16.4544 | 6.64 | 52.52414
1113 | 9.193327 | 10.46148 | 42.94657 | 24.56734 | 12.83129 | 72.51836 | 0.2936684 | 0.1467605 | 977.1393 | 1 | 0 | 0 |  | Fe_Cr_Ni_Mo_Al | Fe9Cr11Ni40Mo14Al26 | 0.06263516 | -15.282 | 7 | 51.76582
1114 | 7.71491 | 8.080783 | 44.59968 | 29.82038 | 9.784239 | 77.50484 | 0.2922396 | 0.1452759 | 1040.961 | 1 | 0 | 0 |  | Fe_Cr_Ni_Mo_Al | Fe8Cr9Ni44Mo18Al21 | 0.05996576 | -14.1344 | 7.29 | 50.26894
1115 | 6.415587 | 5.973192 | 44.31333 | 36.21313 | 7.084761 | 83.27505 | 0.2900381 | 0.1431259 | 1106.141 | 1 | 0 | 0 |  | Fe_Cr_Ni_Mo_Al | Fe7Cr7Ni46Mo23Al16 | 0.05698134 | -12.67585 | 7.515152 | 48.06995
1116 | 5.413456 | 36.54119 | 17.07002 | 6.974864 | 34.00046 | 56.55108 | 0.2870819 | 0.1381695 | 639.0436 | 1 | 0 | 0 |  | Fe_Cr_Ni_Mo_Al | Fe4Cr29Ni12Mo3Al52 | 0.06732713 | -13.92 | 5 | 48.62336
1117 | 10.12001 | 31.79983 | 21.274 | 8.692621 | 28.11355 | 60.00519 | 0.2872237 | 0.1381627 | 690.5757 | 1 | 0 | 0 |  | Fe_Cr_Ni_Mo_Al | Fe8Cr27Ni16Mo4Al46 | 0.06798892 | -14.73895 | 5.425743 | 49.85138
1118 | 11.96637 | 26.73892 | 26.41315 | 12.33428 | 22.54728 | 64.11217 | 0.2874304 | 0.1406784 | 771.6782 | 1 | 0 | 0 |  | Fe_Cr_Ni_Mo_Al | Fe10Cr24Ni21Mo6Al39 | 0.06726826 | -15.2112 | 5.87 | 50.9328
1119 | 13.37543 | 21.79294 | 29.28901 | 17.23331 | 18.30932 | 68.08235 | 0.2876321 | 0.1410959 | 837.0026 | 1 | 0 | 0 |  | Fe_Cr_Ni_Mo_Al | Fe12Cr21Ni25Mo9Al34 | 0.06579291 | -14.96951 | 6.217822 | 51.67176
1120 | 13.74181 | 16.73091 | 31.10977 | 23.60716 | 14.81035 | 72.27281 | 0.2877764 | 0.1409924 | 902.3136 | 1 | 0 | 0 |  | Fe_Cr_Ni_Mo_Al | Fe13Cr17Ni28Mo13Al29 | 0.06387245 | -14.3972 | 6.51 | 52.32925
1121 | 13.94174 | 12.98037 | 32.44806 | 29.08289 | 11.54694 | 76.94465 | 0.2871809 | 0.1397307 | 961.5142 | 1 | 0 | 0 |  | Fe_Cr_Ni_Mo_Al | Fe14Cr14Ni31Mo17Al24 | 0.06156471 | -13.4924 | 6.8 | 51.61399
1122 | 12.07395 | 9.511933 | 33.19122 | 36.69727 | 8.525631 | 82.83739 | 0.2857092 | 0.1382506 | 1034.304 | 1 | 0 | 0 |  | Fe_Cr_Ni_Mo_Al | Fe13Cr11Ni34Mo23Al19 | 0.05868082 | -12.3684 | 7.05 | 50.48507
1123 | 10.49375 | 6.513427 | 33.0895 | 43.56597 | 6.337349 | 88.08907 | 0.2844846 | 0.1369961 | 1098.877 | 1 | 0 | 0 |  | Fe_Cr_Ni_Mo_Al | Fe12Cr8Ni36Mo29Al15 | 0.05612233 | -11.286 | 7.23 | 48.74618
1124 | 7.430725 | 4.61222 | 32.10914 | 51.06121 | 4.786707 | 93.44955 | 0.282406 | 0.1355507 | 1158.824 | 1 | 0 | 0 |  | Fe_Cr_Ni_Mo_Al | Fe9Cr6Ni37Mo36Al12 | 0.05377901 | -10.4328 | 7.3 | 47.10864
1125 | 7.710202 | 45.46406 | 13.50681 | 6.622708 | 26.69622 | 64.41798 | 0.2746893 | 0.1370492 | 714.9019 | 0 | 0 | 0 |  | Fe_Cr_Ni_Mo_Al | Fe6Cr38Ni10Mo3Al43 | 0.06798699 | -13.0148 | 5.23 | 47.3272
1126 | 12.4146 | 39.29903 | 16.96346 | 8.530858 | 22.79205 | 66.67956 | 0.2769216 | 0.1364873 | 747.4798 | 1 | 0 | 0 |  | Fe_Cr_Ni_Mo_Al | Fe10Cr34Ni13Mo4Al38 | 0.06746876 | -13.41333 | 5.575758 | 48.00496
1127 | 16.3196 | 31.47384 | 19.60378 | 14.01779 | 18.58499 | 70.08452 | 0.2791131 | 0.135199 | 791.4275 | 1 | 0 | 0 |  | Fe_Cr_Ni_Mo_Al | Fe14Cr29Ni16Mo7Al33 | 0.06597639 | -13.26599 | 5.929293 | 49.38161
1128 | 18.5921 | 25.45597 | 21.84095 | 18.78795 | 15.32302 | 73.26724 | 0.28069 | 0.1345332 | 835.7641 | 1 | 0 | 0 |  | Fe_Cr_Ni_Mo_Al | Fe17Cr25Ni19Mo10Al29 | 0.06430388 | -12.9244 | 6.23 | 49.88567
1129 | 19.47906 | 19.09038 | 22.62935 | 26.41834 | 12.38287 | 77.32733 | 0.2816501 | 0.133781 | 891.682 | 1 | 0 | 0 |  | Fe_Cr_Ni_Mo_Al | Fe19Cr20Ni21Mo15Al25 | 0.06226995 | -12.2172 | 6.47 | 50.81968
1130 | 18.33504 | 14.37535 | 24.3432 | 33.15569 | 9.790716 | 81.64478 | 0.2819524 | 0.1336571 | 955.2215 | 1 | 0 | 0 |  | Fe_Cr_Ni_Mo_Al | Fe19Cr16Ni24Mo20Al21 | 0.06003591 | -11.5844 | 6.71 | 50.66948
1131 | 16.45645 | 10.21445 | 24.98476 | 40.8354 | 7.508953 | 86.62958 | 0.2815137 | 0.1331662 | 1023.175 | 1 | 0 | 0 |  | Fe_Cr_Ni_Mo_Al | Fe18Cr12Ni26Mo26Al17 | 0.05762597 | -10.75156 | 6.89899 | 50.0007
1132 | 14.22601 | 7.01208 | 24.62808 | 48.87796 | 5.255869 | 92.77157 | 0.27998 | 0.1307254 | 1081.854 | 1 | 0 | 0 |  | Fe_Cr_Ni_Mo_Al | Fe17Cr9Ni28Mo34Al13 | 0.05471769 | -9.610038 | 7.059406 | 47.81441
1133 | 9.508628 | 4.426474 | 23.32023 | 58.53356 | 4.211106 | 98.16942 | 0.2781029 | 0.1283707 | 1126.992 | 1 | 0 | 0 |  | Fe_Cr_Ni_Mo_Al | Fe12Cr6Ni28Mo43Al11 | 0.0523364 | -9.0532 | 7.03 | 47.35065
1134 | 11.06072 | 51.49006 | 10.33401 | 6.333765 | 20.78144 | 71.58193 | 0.2652651 | 0.1320632 | 747.8663 | 0 | 0 | 0 |  | Fe_Cr_Ni_Mo_Al | Fe9Cr45Ni8Mo3Al35 | 0.0666776 | -11.6764 | 5.45 | 45.19469
1135 | 16.58999 | 43.02816 | 12.45536 | 10.1786 | 17.74789 | 73.46582 | 0.2690607 | 0.130411 | 768.2176 | 0 | 0 | 0 |  | Fe_Cr_Ni_Mo_Al | Fe14Cr39Ni10Mo5Al31 | 0.06543527 | -11.63351 | 5.747475 | 46.23524
1136 | 21.31829 | 34.4733 | 14.15202 | 15.42015 | 14.63624 | 76.08017 | 0.272458 | 0.1288746 | 798.4719 | 0 | 0 | 0 |  | Fe_Cr_Ni_Mo_Al | Fe19Cr33Ni12Mo8Al27 | 0.0636965 | -11.26089 | 6.050505 | 47.13126
1137 | 23.15923 | 27.44287 | 15.49058 | 21.70114 | 12.20617 | 78.94738 | 0.2747781 | 0.1279078 | 835.4524 | 1 | 0 | 0 |  | Fe_Cr_Ni_Mo_Al | Fe22Cr28Ni14Mo12Al24 | 0.06200111 | -10.816 | 6.28 | 48.10138
1138 | 23.73923 | 21.18133 | 16.63465 | 28.88711 | 9.557675 | 83.05243 | 0.2760228 | 0.1274023 | 890.2199 | 1 | 0 | 0 |  | Fe_Cr_Ni_Mo_Al | Fe24Cr23Ni16Mo17Al20 | 0.05972892 | -10.0944 | 6.52 | 48.28778
1139 | 23.43335 | 15.70858 | 17.73393 | 35.42557 | 7.698571 | 86.45624 | 0.2773932 | 0.1276426 | 944.7066 | 1 | 0 | 0 |  | Fe_Cr_Ni_Mo_Al | Fe25Cr18Ni18Mo22Al17 | 0.05791452 | -9.5308 | 6.71 | 48.1912
1140 | 20.87987 | 10.53004 | 18.28878 | 44.83711 | 5.464202 | 92.20759 | 0.277256 | 0.1271491 | 1020.338 | 1 | 0 | 0 |  | Fe_Cr_Ni_Mo_Al | Fe24Cr13Ni20Mo30Al13 | 0.05524064 | -8.6096 | 6.89 | 47.11358
1141 | 18.03337 | 6.868576 | 17.23147 | 53.51033 | 4.356259 | 96.75624 | 0.2765955 | 0.1256619 | 1066.463 | 1 | 0 | 0 |  | Fe_Cr_Ni_Mo_Al | Fe22Cr9Ni20Mo38Al11 | 0.05346503 | -7.9648 | 6.91 | 46.74491
1142 | 12.08747 | 4.220237 | 15.88122 | 64.89114 | 2.91993 | 104.1623 | 0.2739471 | 0.1206046 | 1095.294 | 0 | 0 | 0 |  | Fe_Cr_Ni_Mo_Al | Fe16Cr6Ni20Mo50Al8 | 0.04985537 | -7.0336 | 6.88 | 44.30153
1143 | 16.44315 | 54.67604 | 8.641582 | 6.053103 | 14.18613 | 79.91168 | 0.2576018 | 0.1228579 | 748.6166 | 0 | 0 | 0 |  | Fe_Cr_Ni_Mo_Al | Fe14Cr50Ni7Mo3Al25 | 0.06226562 | -9.856953 | 5.808081 | 41.33103
1144 | 23.35097 | 43.48154 | 9.350047 | 11.46137 | 12.35607 | 80.61983 | 0.2637938 | 0.1217708 | 764.0823 | 0 | 0 | 0 |  | Fe_Cr_Ni_Mo_Al | Fe21Cr42Ni8Mo6Al23 | 0.06117787 | -9.5476 | 6.05 | 42.88897
1145 | 27.62983 | 35.61865 | 10.05277 | 16.43037 | 10.26838 | 82.65272 | 0.2672796 | 0.1207214 | 788.153 | 0 | 0 | 0 |  | Fe_Cr_Ni_Mo_Al | Fe26Cr36Ni9Mo9Al20 | 0.05940106 | -8.9948 | 6.28 | 43.32424
1146 | 28.69105 | 27.66664 | 11.8473 | 22.88398 | 8.911027 | 84.23555 | 0.2711669 | 0.122458 | 836.9848 | 0 | 0 | 0 |  | Fe_Cr_Ni_Mo_Al | Fe28Cr29Ni11Mo13Al18 | 0.05847394 | -8.848077 | 6.464646 | 44.6991
1147 | 28.95458 | 21.56638 | 12.1735 | 29.84478 | 7.460757 | 86.97248 | 0.2730592 | 0.1226384 | 881.6774 | 1 | 0 | 0 |  | Fe_Cr_Ni_Mo_Al | Fe30Cr24Ni12Mo18Al16 | 0.05724819 | -8.3328 | 6.6 | 45.4771
1148 | 27.75231 | 15.00307 | 13.17358 | 38.44831 | 5.622736 | 91.11755 | 0.2746804 | 0.1230414 | 947.522 | 1 | 0 | 0 |  | Fe_Cr_Ni_Mo_Al | Fe31Cr18Ni14Mo25Al13 | 0.0553289 | -7.682384 | 6.782178 | 45.32688
1149 | 25.49411 | 10.28566 | 13.39825 | 46.7163 | 4.105684 | 95.70567 | 0.274967 | 0.1234815 | 1016.237 | 0 | 0 | 0 |  | Fe_Cr_Ni_Mo_Al | Fe30Cr13Ni15Mo32Al10 | 0.05342993 | -6.974 | 6.9 | 44.31253
1150 | 20.76149 | 5.947649 | 12.58968 | 57.61485 | 3.086328 | 101.112 | 0.2742871 | 0.1224876 | 1077.662 | 0 | 0 | 0 |  | Fe_Cr_Ni_Mo_Al | Fe26Cr8Ni15Mo42Al8 | 0.05159738 | -6.395266 | 6.888889 | 43.816
1151 | 13.88836 | 3.402807 | 11.52462 | 69.06529 | 2.118924 | 107.9489 | 0.2719328 | 0.1156186 | 1071.217 | 0 | 0 | 0 |  | Fe_Cr_Ni_Mo_Al | Fe19Cr5Ni15Mo55Al6 | 0.0480568 | -5.6956 | 6.8 | 41.5436
1152 | 23.29739 | 53.71077 | 8.162519 | 5.717538 | 9.11179 | 86.38245 | 0.2544893 | 0.1106526 | 694.9902 | 0 | 0 | 0 |  | Fe_Cr_Ni_Mo_Al | Fe21Cr52Ni7Mo3Al17 | 0.0553467 | -7.9388 | 6.19 | 36.33425
1153 | 29.96894 | 42.85011 | 7.874984 | 11.03226 | 8.273709 | 86.0793 | 0.2610919 | 0.1124704 | 726.4213 | 0 | 0 | 0 |  | Fe_Cr_Ni_Mo_Al | Fe28Cr43Ni7Mo6Al16 | 0.05525372 | -7.634 | 6.36 | 38.12556
1154 | 34.16738 | 34.70327 | 7.617879 | 16.00811 | 7.503362 | 86.4168 | 0.2656568 | 0.1140947 | 759.1295 | 0 | 0 | 0 |  | Fe_Cr_Ni_Mo_Al | Fe33Cr36Ni7Mo9Al15 | 0.05507399 | -7.3116 | 6.49 | 39.46948
1155 | 35.0633 | 27.20456 | 8.1899 | 23.42493 | 6.117311 | 88.84191 | 0.268646 | 0.1153389 | 809.9729 | 0 | 0 | 0 |  | Fe_Cr_Ni_Mo_Al | Fe36Cr30Ni8Mo14Al13 | 0.05401749 | -6.812665 | 6.643564 | 40.47733
1156 | 35.2637 | 20.73603 | 8.778596 | 30.28989 | 4.931782 | 91.29131 | 0.2711222 | 0.1170325 | 866.2377 | 0 | 0 | 0 |  | Fe_Cr_Ni_Mo_Al | Fe38Cr24Ni9Mo19Al11 | 0.05306829 | -6.35624 | 6.782178 | 40.89068
1157 | 33.75811 | 14.88803 | 9.337547 | 38.1535 | 3.862815 | 94.37347 | 0.2728636 | 0.1192681 | 937.2099 | 0 | 0 | 0 |  | Fe_Cr_Ni_Mo_Al | Fe38Cr18Ni10Mo25Al9 | 0.05229386 | -5.9364 | 6.89 | 41.11317
1158 | 30.88291 | 9.325408 | 9.650447 | 47.31843 | 2.822809 | 98.37265 | 0.2739415 | 0.1209645 | 1015.746 | 0 | 0 | 0 |  | Fe_Cr_Ni_Mo_Al | Fe37Cr12Ni11Mo33Al7 | 0.05138241 | -5.4812 | 6.97 | 40.711
1159 | 24.78047 | 5.046935 | 9.767402 | 58.53453 | 1.870667 | 104.0484 | 0.2733336 | 0.1204742 | 1085.87 | 0 | 0 | 0 |  | Fe_Cr_Ni_Mo_Al | Fe32Cr7Ni12Mo44Al5 | 0.04984901 | -5.0488 | 6.97 | 39.39492
1160 | 16.52412 | 2.675596 | 9.061705 | 70.35017 | 1.388409 | 110.2258 | 0.2711452 | 0.1141693 | 1076.354 | 0 | 0 | 0 |  | Fe_Cr_Ni_Mo_Al | Fe23Cr4Ni12Mo57Al4 | 0.04703273 | -4.7032 | 6.82 | 38.01976
1161 | 38.34275 | 40.52293 | 5.446152 | 10.68151 | 5.006663 | 90.45754 | 0.2601774 | 0.1019593 | 660.5847 | 0 | 0 | 0 |  | Fe_Cr_Ni_Mo_Al | Fe37Cr42Ni5Mo6Al10 | 0.04764611 | -5.4872 | 6.64 | 32.50154
1162 | 41.35797 | 32.87104 | 5.301315 | 15.59616 | 4.873514 | 90.00545 | 0.264894 | 0.106396 | 713.6627 | 0 | 0 | 0 |  | Fe_Cr_Ni_Mo_Al | Fe41Cr35Ni5Mo9Al10 | 0.04909992 | -5.4732 | 6.72 | 34.6208
1163 | 42.69493 | 25.29599 | 6.11946 | 21.67039 | 4.219228 | 90.87011 | 0.2689781 | 0.1097065 | 769.6841 | 0 | 0 | 0 |  | Fe_Cr_Ni_Mo_Al | Fe44Cr28Ni6Mo13Al9 | 0.04936254 | -5.31 | 6.85 | 35.90349
1164 | 41.81069 | 19.03126 | 6.836143 | 28.73077 | 3.591135 | 92.60006 | 0.2716764 | 0.1134381 | 839.9388 | 0 | 0 | 0 |  | Fe_Cr_Ni_Mo_Al | Fe45Cr22Ni7Mo18Al8 | 0.04979686 | -5.1488 | 6.94 | 37.15793
1165 | 39.42116 | 13.04989 | 7.366228 | 37.62329 | 2.539423 | 96.16786 | 0.2732227 | 0.1166341 | 926.9616 | 0 | 0 | 0 |  | Fe_Cr_Ni_Mo_Al | Fe45Cr16Ni8Mo25Al6 | 0.04934062 | -4.6888 | 7.04 | 37.16028
1166 | 35.80649 | 8.528173 | 7.877239 | 45.77655 | 2.011547 | 99.17303 | 0.2741637 | 0.1195675 | 1007.041 | 0 | 0 | 0 |  | Fe_Cr_Ni_Mo_Al | Fe43Cr11Ni9Mo32Al5 | 0.04962673 | -4.5652 | 7.07 | 37.54078
1167 | 29.12599 | 4.281722 | 8.861926 | 56.61943 | 1.110926 | 104.6442 | 0.2738442 | 0.1203516 | 1091.61 | 0 | 0 | 0 |  | Fe_Cr_Ni_Mo_Al | Fe38Cr6Ni11Mo43Al3 | 0.04859697 | -4.278012 | 7.09901 | 35.65828
1168 | 49.35511 | 29.40913 | 3.112588 | 15.26176 | 2.861411 | 92.29675 | 0.265956 | 0.09691041 | 639.3827 | 0 | 0 | 0 |  | Fe_Cr_Ni_Mo_Al | Fe50Cr32Ni3Mo9Al6 | 0.04265722 | -3.8188 | 6.94 | 29.653
1169 | 49.66 | 22.22867 | 4.015149 | 21.32783 | 2.768353 | 92.37418 | 0.2701749 | 0.1040139 | 725.9329 | 0 | 0 | 0 |  | Fe_Cr_Ni_Mo_Al | Fe52Cr25Ni4Mo13Al6 | 0.0450038 | -3.9928 | 7.02 | 32.04928
1170 | 48.49782 | 16.18714 | 4.808998 | 28.29559 | 2.210463 | 94.11071 | 0.272794 | 0.1090658 | 808.7822 | 0 | 0 | 0 |  | Fe_Cr_Ni_Mo_Al | Fe53Cr19Ni5Mo18Al5 | 0.04581946 | -3.842 | 7.11 | 33.04104
1171 | 46.96313 | 10.72493 | 5.588183 | 35.01135 | 1.712411 | 95.95268 | 0.2750522 | 0.1136727 | 891.5505 | 0 | 0 | 0 |  | Fe_Cr_Ni_Mo_Al | Fe53Cr13Ni6Mo23Al4 | 0.04655341 | -3.720029 | 7.191919 | 33.51953
1172 | 41.90173 | 6.241975 | 7.046772 | 43.18999 | 1.619529 | 98.05038 | 0.2764528 | 0.1190523 | 991.5166 | 0 | 0 | 0 |  | Fe_Cr_Ni_Mo_Al | Fe50Cr8Ni8Mo30Al4 | 0.04843419 | -4.0608 | 7.2 | 35.30811
1173 | 5.064624 | 11.31693 | 3.194014 | 57.42368 | 23.00075 | 72.09801 | 0.282204 | 0.08641641 | 436.0512 | 1 | 0 | 0 |  | Fe_Cr_Ni_Mo_Al | Fe5Cr12Ni3Mo33Al47 | 0.05085107 | -8.1788 | 4.81 | 68.67927
1174 | 4.680743 | 9.587548 | 4.919864 | 62.72047 | 18.09138 | 78.98388 | 0.278992 | 0.08895306 | 508.2934 | 1 | 0 | 0 |  | Fe_Cr_Ni_Mo_Al | Fe5Cr11Ni5Mo39Al40 | 0.0504656 | -8.418 | 5.1 | 68.81395
1175 | 3.549797 | 8.26254 | 6.529498 | 67.08046 | 14.57771 | 84.89206 | 0.2766065 | 0.08964131 | 559.9437 | 1 | 0 | 0 |  | Fe_Cr_Ni_Mo_Al | Fe4Cr10Ni7Mo44Al34 | 0.04934114 | -8.450566 | 5.333333 | 67.94645
1176 | 3.301326 | 6.915778 | 9.542439 | 69.47434 | 10.76612 | 91.42452 | 0.2748289 | 0.09739869 | 690.7022 | 1 | 0 | 0 |  | Fe_Cr_Ni_Mo_Al | Fe4Cr9Ni11Mo49Al27 | 0.04938252 | -8.6996 | 5.71 | 64.43533
1177 | 2.382644 | 5.17614 | 11.68703 | 72.31254 | 8.441652 | 96.19271 | 0.2741082 | 0.09968658 | 759.3591 | 1 | 0 | 0 |  | Fe_Cr_Ni_Mo_Al | Fe3Cr7Ni14Mo53Al22 | 0.04797894 | -8.641975 | 5.959596 | 61.39618
1178 | 6.852526 | 20.20334 | 3.601297 | 41.20203 | 28.14081 | 65.20659 | 0.2835087 | 0.1028772 | 496.179 | 1 | 0 | 0 |  | Fe_Cr_Ni_Mo_Al | Fe6Cr19Ni3Mo21Al51 | 0.0576265 | -9.2076 | 4.71 | 62.60828
1179 | 7.312649 | 16.53468 | 5.490159 | 48.45519 | 22.20732 | 71.88559 | 0.2806345 | 0.1031421 | 561.9061 | 1 | 0 | 0 |  | Fe_Cr_Ni_Mo_Al | Fe7Cr17Ni5Mo27Al44 | 0.05706229 | -9.502 | 5.02 | 64.70696
1180 | 7.72302 | 14.38094 | 7.102864 | 53.06975 | 17.72343 | 77.83598 | 0.2782002 | 0.1057391 | 641.1612 | 1 | 0 | 0 |  | Fe_Cr_Ni_Mo_Al | Fe8Cr16Ni7Mo32Al38 | 0.05667083 | -9.591217 | 5.306931 | 64.73272
1181 | 7.349535 | 11.97479 | 9.656242 | 56.81621 | 14.20322 | 83.00713 | 0.2770177 | 0.1081194 | 716.2877 | 1 | 0 | 0 |  | Fe_Cr_Ni_Mo_Al | Fe8Cr14Ni10Mo36Al32 | 0.0558607 | -9.7776 | 5.6 | 63.78609
1182 | 7.810164 | 8.887516 | 12.76979 | 59.63174 | 10.90079 | 88.02068 | 0.2769057 | 0.1131389 | 823.0569 | 1 | 0 | 0 |  | Fe_Cr_Ni_Mo_Al | Fe9Cr11Ni14Mo40Al26 | 0.05500543 | -9.8844 | 5.96 | 61.33792
1183 | 6.609785 | 6.923249 | 15.63177 | 62.45251 | 8.382692 | 92.73606 | 0.2763803 | 0.1163624 | 912.3333 | 1 | 0 | 0 |  | Fe_Cr_Ni_Mo_Al | Fe8Cr9Ni18Mo44Al21 | 0.05352724 | -9.7664 | 6.25 | 58.39012
1184 | 5.624922 | 5.237048 | 19.42605 | 63.50035 | 6.211626 | 96.63546 | 0.2765901 | 0.1208182 | 1012.561 | 1 | 0 | 0 |  | Fe_Cr_Ni_Mo_Al | Fe7Cr7Ni23Mo46Al16 | 0.05235461 | -9.662687 | 6.585859 | 54.09708
1185 | 5.0068 | 33.79624 | 3.946933 | 25.80366 | 31.44637 | 62.25535 | 0.2797129 | 0.1179698 | 562.0564 | 1 | 0 | 0 |  | Fe_Cr_Ni_Mo_Al | Fe4Cr29Ni3Mo12Al52 | 0.06259477 | -10.0068 | 4.64 | 55.65969
1186 | 9.189785 | 28.87681 | 4.829627 | 31.57441 | 25.52937 | 67.50165 | 0.2780468 | 0.1178719 | 621.5984 | 1 | 0 | 0 |  | Fe_Cr_Ni_Mo_Al | Fe8Cr27Ni4Mo16Al46 | 0.06280671 | -10.16998 | 4.950495 | 57.95752
1187 | 10.68721 | 23.88062 | 6.739904 | 38.55523 | 20.13704 | 73.47713 | 0.2765726 | 0.1158578 | 674.1087 | 1 | 0 | 0 |  | Fe_Cr_Ni_Mo_Al | Fe10Cr24Ni6Mo21Al39 | 0.06183006 | -10.2252 | 5.27 | 59.69339
1188 | 11.95387 | 19.47675 | 9.423407 | 42.78259 | 16.36338 | 77.86962 | 0.276683 | 0.1182483 | 748.6658 | 1 | 0 | 0 |  | Fe_Cr_Ni_Mo_Al | Fe12Cr21Ni9Mo25Al34 | 0.06095667 | -10.42094 | 5.584158 | 59.76621
1189 | 12.42781 | 15.13109 | 13.06269 | 45.98424 | 13.39418 | 81.42505 | 0.2778037 | 0.1210261 | 822.5033 | 1 | 0 | 0 |  | Fe_Cr_Ni_Mo_Al | Fe13Cr17Ni13Mo28Al29 | 0.05993111 | -10.7252 | 5.91 | 59.01271
1190 | 12.75587 | 11.87627 | 16.28055 | 48.52254 | 10.56477 | 85.37283 | 0.2782782 | 0.1244168 | 908.8613 | 1 | 0 | 0 |  | Fe_Cr_Ni_Mo_Al | Fe14Cr14Ni17Mo31Al24 | 0.05863201 | -10.6588 | 6.24 | 57.04598
1191 | 11.30387 | 8.90526 | 21.02083 | 50.78817 | 7.981864 | 89.33188 | 0.2790732 | 0.12844 | 1007.624 | 1 | 0 | 0 |  | Fe_Cr_Ni_Mo_Al | Fe13Cr11Ni23Mo34Al19 | 0.05684279 | -10.6084 | 6.61 | 54.06341
1192 | 10.08221 | 6.257986 | 25.61007 | 51.96092 | 6.088813 | 92.1495 | 0.2804248 | 0.131676 | 1088.235 | 1 | 0 | 0 |  | Fe_Cr_Ni_Mo_Al | Fe12Cr8Ni29Mo36Al15 | 0.05517035 | -10.4152 | 6.95 | 50.65807
1193 | 7.390039 | 4.586967 | 31.07027 | 52.19223 | 4.760498 | 94.01862 | 0.2818483 | 0.1348283 | 1157.231 | 1 | 0 | 0 |  | Fe_Cr_Ni_Mo_Al | Fe9Cr6Ni36Mo37Al12 | 0.05365176 | -10.3344 | 7.26 | 47.33449
1194 | 7.273898 | 42.89134 | 3.822746 | 20.82648 | 25.18554 | 68.85893 | 0.2698185 | 0.1244614 | 668.608 | 0 | 0 | 0 |  | Fe_Cr_Ni_Mo_Al | Fe6Cr38Ni3Mo10Al43 | 0.06551527 | -10.2232 | 4.95 | 52.56
1195 | 11.55379 | 36.57408 | 4.85761 | 25.80285 | 21.21167 | 72.42382 | 0.2707109 | 0.1215246 | 691.8834 | 0 | 0 | 0 |  | Fe_Cr_Ni_Mo_Al | Fe10Cr34Ni4Mo13Al38 | 0.06479891 | -10.16631 | 5.212121 | 54.10406
1196 | 15.25257 | 29.41597 | 8.015883 | 29.94573 | 17.36984 | 75.78634 | 0.273017 | 0.1222601 | 746.0051 | 0 | 0 | 0 |  | Fe_Cr_Ni_Mo_Al | Fe14Cr29Ni7Mo16Al33 | 0.06383474 | -10.45975 | 5.565657 | 54.72004
1197 | 17.44698 | 23.88809 | 10.78722 | 33.49846 | 14.37925 | 78.86556 | 0.2747763 | 0.124124 | 806.7345 | 1 | 0 | 0 |  | Fe_Cr_Ni_Mo_Al | Fe17Cr25Ni10Mo19Al29 | 0.06261885 | -10.5196 | 5.87 | 54.59002
1198 | 18.71155 | 18.33818 | 15.52693 | 35.52837 | 11.89496 | 81.01854 | 0.2777819 | 0.1276276 | 876.816 | 1 | 0 | 0 |  | Fe_Cr_Ni_Mo_Al | Fe19Cr20Ni15Mo21Al25 | 0.06136593 | -10.8612 | 6.23 | 53.57275
1199 | 17.87495 | 14.01462 | 19.77696 | 38.78844 | 9.545032 | 84.0685 | 0.2794567 | 0.1301182 | 948.7045 | 1 | 0 | 0 |  | Fe_Cr_Ni_Mo_Al | Fe19Cr16Ni20Mo24Al21 | 0.05955658 | -10.834 | 6.55 | 52.26047
1200 | 16.45645 | 10.21445 | 24.98476 | 40.8354 | 7.508953 | 86.62958 | 0.2815137 | 0.1325059 | 1016.643 | 1 | 0 | 0 |  | Fe_Cr_Ni_Mo_Al | Fe18Cr12Ni26Mo26Al17 | 0.05762597 | -10.75156 | 6.89899 | 50.0007
1201 | 14.71881 | 7.254982 | 30.94147 | 41.6468 | 5.437935 | 89.30271 | 0.2834136 | 0.1344649 | 1081.17 | 1 | 0 | 0 |  | Fe_Cr_Ni_Mo_Al | Fe17Cr9Ni34Mo28Al13 | 0.05506775 | -10.27821 | 7.29703 | 46.13851
1202 | 10.32712 | 4.807503 | 38.896 | 41.39578 | 4.573596 | 89.59166 | 0.2865139 | 0.1374039 | 1129.415 | 1 | 0 | 0 |  | Fe_Cr_Ni_Mo_Al | Fe12Cr6Ni43Mo28Al11 | 0.05364332 | -10.4272 | 7.63 | 43.88319
1203 | 10.62534 | 49.46329 | 3.722716 | 16.22521 | 19.96344 | 74.75201 | 0.2622423 | 0.1251757 | 726.7305 | 0 | 0 | 0 |  | Fe_Cr_Ni_Mo_Al | Fe9Cr45Ni3Mo8Al35 | 0.06567529 | -9.8564 | 5.25 | 48.83964
1204 | 15.95945 | 41.39277 | 5.990982 | 19.58347 | 17.07333 | 76.65891 | 0.2659479 | 0.1237671 | 747.7522 | 0 | 0 | 0 |  | Fe_Cr_Ni_Mo_Al | Fe14Cr39Ni5Mo10Al31 | 0.06466458 | -10.00102 | 5.545455 | 49.56043
1205 | 20.69883 | 33.47158 | 9.160527 | 22.45812 | 14.21094 | 78.62257 | 0.2699384 | 0.12439 | 787.9348 | 0 | 0 | 0 |  | Fe_Cr_Ni_Mo_Al | Fe19Cr33Ni8Mo12Al27 | 0.06328948 | -10.13448 | 5.888889 | 49.5101
1206 | 22.8386 | 27.06293 | 13.09382 | 24.96747 | 12.03718 | 80.19606 | 0.2735291 | 0.1263407 | 835.3612 | 1 | 0 | 0 |  | Fe_Cr_Ni_Mo_Al | Fe22Cr28Ni12Mo14Al24 | 0.06186594 | -10.3328 | 6.2 | 49.15549
1207 | 23.89685 | 21.32197 | 17.79166 | 27.36839 | 9.621134 | 82.43532 | 0.2766379 | 0.1280405 | 889.174 | 1 | 0 | 0 |  | Fe_Cr_Ni_Mo_Al | Fe24Cr23Ni17Mo16Al20 | 0.05975366 | -10.2948 | 6.56 | 47.82426
1208 | 24.03424 | 16.11139 | 22.2306 | 29.72779 | 7.895981 | 84.01676 | 0.2798302 | 0.1296652 | 936.0676 | 1 | 0 | 0 |  | Fe_Cr_Ni_Mo_Al | Fe25Cr18Ni22Mo18Al17 | 0.05792274 | -10.1948 | 6.87 | 46.55396
1209 | 22.16577 | 11.17854 | 29.12267 | 31.7323 | 5.80072 | 86.22963 | 0.283165 | 0.1303988 | 983.3634 | 1 | 0 | 0 |  | Fe_Cr_Ni_Mo_Al | Fe24Cr13Ni30Mo20Al13 | 0.05499713 | -9.8576 | 7.29 | 43.69771
1210 | 20.00122 | 7.618096 | 36.31246 | 31.2366 | 4.831627 | 86.16008 | 0.287071 | 0.1312364 | 1001.803 | 1 | 0 | 0 |  | Fe_Cr_Ni_Mo_Al | Fe22Cr9Ni38Mo20Al11 | 0.05317379 | -9.7648 | 7.63 | 41.45077
1211 | 14.23946 | 4.971586 | 46.77156 | 30.57761 | 3.439779 | 86.97241 | 0.2906714 | 0.1312512 | 1020.874 | 1 | 0 | 0 |  | Fe_Cr_Ni_Mo_Al | Fe16Cr6Ni50Mo20Al8 | 0.04983153 | -9.1696 | 8.08 | 37.47033
1212 | 15.94367 | 53.0152 | 3.591037 | 13.69488 | 13.75521 | 82.46135 | 0.2554926 | 0.1189778 | 742.3708 | 0 | 0 | 0 |  | Fe_Cr_Ni_Mo_Al | Fe14Cr50Ni3Mo7Al25 | 0.06225551 | -8.591776 | 5.646465 | 44.17804
1213 | 23.00974 | 42.84616 | 6.910063 | 15.05852 | 12.17551 | 81.88356 | 0.2626661 | 0.1206779 | 768.1351 | 0 | 0 | 0 |  | Fe_Cr_Ni_Mo_Al | Fe21Cr42Ni6Mo8Al23 | 0.06123378 | -8.9996 | 5.97 | 44.17356
1214 | 27.62983 | 35.61865 | 10.05277 | 16.43037 | 10.26838 | 82.65272 | 0.2672796 | 0.1207214 | 788.153 | 0 | 0 | 0 |  | Fe_Cr_Ni_Mo_Al | Fe26Cr36Ni9Mo9Al20 | 0.05940106 | -8.9948 | 6.28 | 43.32424
1215 | 29.08856 | 28.04996 | 14.19534 | 19.63165 | 9.034489 | 82.9718 | 0.2723728 | 0.1227795 | 826.4403 | 0 | 0 | 0 |  | Fe_Cr_Ni_Mo_Al | Fe28Cr29Ni13Mo11Al18 | 0.05831366 | -9.263545 | 6.545455 | 43.63483
1216 | 30.11757 | 22.43262 | 18.99369 | 20.69569 | 7.760426 | 83.24962 | 0.2766724 | 0.1240109 | 851.7944 | 1 | 0 | 0 |  | Fe_Cr_Ni_Mo_Al | Fe30Cr24Ni18Mo12Al16 | 0.05667455 | -9.3888 | 6.84 | 42.62073
1217 | 29.70277 | 16.0575 | 25.17755 | 23.04428 | 6.017907 | 84.45832 | 0.2812017 | 0.123783 | 875.7174 | 1 | 0 | 0 |  | Fe_Cr_Ni_Mo_Al | Fe31Cr18Ni25Mo14Al13 | 0.054057 | -9.1791 | 7.217822 | 40.85766
1218 | 28.21186 | 11.38214 | 31.62996 | 24.23268 | 4.543361 | 85.47546 | 0.284989 | 0.1231432 | 891.9262 | 1 | 0 | 0 |  | Fe_Cr_Ni_Mo_Al | Fe30Cr13Ni32Mo15Al10 | 0.05115159 | -8.7488 | 7.58 | 38.29295
1219 | 24.24748 | 6.946296 | 41.16999 | 24.03169 | 3.604542 | 85.03122 | 0.2900985 | 0.1238697 | 906.7735 | 1 | 0 | 0 |  | Fe_Cr_Ni_Mo_Al | Fe26Cr8Ni42Mo15Al8 | 0.04870765 | -8.510968 | 7.979798 | 35.85641
1220 | 17.25197 | 4.226931 | 52.49114 | 23.39786 | 2.632105 | 84.99202 | 0.2943013 | 0.1220674 | 893.6885 | 1 | 1 | 1 | 893.6885 | Fe_Cr_Ni_Mo_Al | Fe19Cr5Ni55Mo15Al6 | 0.04547049 | -7.8876 | 8.4 | 32.56179
1221 | 22.62781 | 52.1671 | 3.397682 | 12.9575 | 8.849914 | 88.89556 | 0.2525676 | 0.1103293 | 717.5834 | 0 | 0 | 0 |  | Fe_Cr_Ni_Mo_Al | Fe21Cr52Ni3Mo7Al17 | 0.05618797 | -6.894 | 6.03 | 39.12669
1222 | 29.75656 | 42.54645 | 6.702152 | 12.77976 | 8.215077 | 86.71076 | 0.2605604 | 0.1125434 | 733.767 | 0 | 0 | 0 |  | Fe_Cr_Ni_Mo_Al | Fe28Cr43Ni6Mo7Al16 | 0.05547588 | -7.4048 | 6.32 | 38.77304
1223 | 34.64578 | 35.18917 | 9.931552 | 12.62508 | 7.608421 | 85.15156 | 0.2667879 | 0.1137342 | 742.006 | 0 | 0 | 0 |  | Fe_Cr_Ni_Mo_Al | Fe33Cr36Ni9Mo7Al15 | 0.05460842 | -7.7172 | 6.57 | 38.25755
1224 | 36.48506 | 28.30766 | 14.91348 | 13.92844 | 6.365358 | 85.10991 | 0.2720921 | 0.113308 | 747.7523 | 0 | 0 | 0 |  | Fe_Cr_Ni_Mo_Al | Fe36Cr30Ni14Mo8Al13 | 0.0525027 | -7.826684 | 6.881188 | 37.23255
1225 | 37.58978 | 22.10383 | 19.75504 | 15.29426 | 5.257094 | 85.12018 | 0.2769653 | 0.1125449 | 750.94 | 0 | 0 | 0 |  | Fe_Cr_Ni_Mo_Al | Fe38Cr24Ni19Mo9Al11 | 0.05037211 | -7.74826 | 7.178218 | 36.00962
1226 | 37.05032 | 16.33996 | 25.62044 | 16.74975 | 4.239531 | 85.13164 | 0.2817745 | 0.1127851 | 765.1828 | 1 | 0 | 0 |  | Fe_Cr_Ni_Mo_Al | Fe38Cr18Ni25Mo10Al9 | 0.04816788 | -7.6104 | 7.49 | 34.57083
1227 | 35.19208 | 10.62661 | 32.991 | 17.97363 | 3.216682 | 85.02713 | 0.2869883 | 0.1117827 | 765.2799 | 1 | 0 | 0 |  | Fe_Cr_Ni_Mo_Al | Fe37Cr12Ni33Mo11Al7 | 0.04550865 | -7.2676 | 7.85 | 32.48116
1228 | 29.6858 | 6.045983 | 42.9032 | 19.12405 | 2.240968 | 85.10113 | 0.2918869 | 0.1107308 | 765.5853 | 1 | 1 | 1 | 765.5853 | Fe_Cr_Ni_Mo_Al | Fe32Cr7Ni44Mo12Al5 | 0.04246636 | -6.764 | 8.25 | 29.7718
1229 | 21.06545 | 3.410932 | 54.87267 | 18.88096 | 1.769986 | 84.3106 | 0.2964245 | 0.1107412 | 764.7422 | 1 | 1 | 1 | 764.7422 | Fe_Cr_Ni_Mo_Al | Fe23Cr4Ni57Mo12Al4 | 0.04037386 | -6.4312 | 8.62 | 27.74982
1230 | 38.60955 | 40.8049 | 6.580857 | 8.963195 | 5.041501 | 89.82356 | 0.2606977 | 0.1010471 | 645.7734 | 0 | 0 | 0 |  | Fe_Cr_Ni_Mo_Al | Fe37Cr42Ni6Mo5Al10 | 0.04716904 | -5.6728 | 6.68 | 31.80566
1231 | 42.5015 | 33.77992 | 9.80621 | 8.904106 | 5.008265 | 87.46299 | 0.2671244 | 0.1027707 | 653.2516 | 0 | 0 | 0 |  | Fe_Cr_Ni_Mo_Al | Fe41Cr35Ni9Mo5Al10 | 0.04731408 | -6.1372 | 6.88 | 32.0406
1232 | 44.72045 | 26.49608 | 13.88785 | 10.47622 | 4.419396 | 86.43637 | 0.2730576 | 0.1032562 | 660.5057 | 0 | 0 | 0 |  | Fe_Cr_Ni_Mo_Al | Fe44Cr28Ni13Mo6Al9 | 0.04628583 | -6.2872 | 7.13 | 31.80865
1233 | 44.86857 | 20.42314 | 18.86429 | 11.99023 | 3.853777 | 85.68579 | 0.2782395 | 0.1037327 | 668.7772 | 0 | 0 | 0 |  | Fe_Cr_Ni_Mo_Al | Fe45Cr22Ni18Mo7Al8 | 0.04516965 | -6.4248 | 7.38 | 31.38537
1234 | 43.76754 | 14.48871 | 25.55747 | 13.36686 | 2.819407 | 85.6234 | 0.2834078 | 0.1013574 | 655.092 | 1 | 0 | 0 |  | Fe_Cr_Ni_Mo_Al | Fe45Cr16Ni25Mo8Al6 | 0.04207678 | -6.144 | 7.72 | 29.31137
1235 | 41.04892 | 9.776784 | 32.10861 | 14.75963 | 2.306057 | 85.10547 | 0.2879457 | 0.1017292 | 663.2848 | 1 | 1 | 1 | 663.2848 | Fe_Cr_Ni_Mo_Al | Fe43Cr11Ni32Mo9Al5 | 0.04071984 | -6.0556 | 7.99 | 28.30124
1236 | 34.82106 | 5.118937 | 41.41571 | 17.31614 | 1.328148 | 85.76039 | 0.2923466 | 0.09925719 | 653.2164 | 1 | 1 | 1 | 653.2164 | Fe_Cr_Ni_Mo_Al | Fe38Cr6Ni43Mo11Al3 | 0.03760348 | -5.444956 | 8.366337 | 25.4598
1237 | 51.38445 | 30.61835 | 9.721706 | 5.296425 | 2.979064 | 88.45286 | 0.2693529 | 0.08615058 | 505.0062 | 0 | 0 | 0 |  | Fe_Cr_Ni_Mo_Al | Fe50Cr32Ni9Mo3Al6 | 0.03833122 | -4.6012 | 7.18 | 25.32707
1238 | 52.67922 | 23.58013 | 13.8426 | 6.961389 | 2.936663 | 86.6255 | 0.2755255 | 0.0897484 | 534.6507 | 0 | 0 | 0 |  | Fe_Cr_Ni_Mo_Al | Fe52Cr25Ni13Mo4Al6 | 0.03922666 | -4.99 | 7.38 | 26.31438
1239 | 52.67626 | 17.58178 | 18.80398 | 8.537072 | 2.40091 | 85.87096 | 0.2806931 | 0.08953254 | 535.4227 | 0 | 0 | 0 |  | Fe_Cr_Ni_Mo_Al | Fe53Cr19Ni18Mo5Al5 | 0.0377441 | -4.9756 | 7.63 | 25.60391
1240 | 52.20722 | 11.92252 | 23.81337 | 10.15327 | 1.903626 | 85.1621 | 0.2856541 | 0.09186507 | 561.1425 | 1 | 1 | 1 | 561.1425 | Fe_Cr_Ni_Mo_Al | Fe53Cr13Ni23Mo6Al4 | 0.03633267 | -4.823181 | 7.878788 | 24.71509
1241 | 47.77524 | 7.116934 | 30.12953 | 13.13175 | 1.846544 | 84.43748 | 0.2900595 | 0.09556031 | 599.3285 | 1 | 1 | 1 | 599.3285 | Fe_Cr_Ni_Mo_Al | Fe50Cr8Ni30Mo8Al4 | 0.03788645 | -5.152 | 8.08 | 25.86392
1242 | 15.54918 | 39.81165 | 4.085881 | 11.13002 | 29.42327 | 62.21056 | 0.2779977 | 0.1303397 | 643.9119 | 0 | 0 | 0 |  | Fe_Cr_Ni_Mo_Al | Fe12Cr33Ni3Mo5Al47 | 0.06750534 | -10.9508 | 4.95 | 49.16348
1243 | 13.66782 | 45.11711 | 6.530025 | 10.67275 | 24.01229 | 68.00729 | 0.2706835 | 0.1308674 | 707.133 | 0 | 0 | 0 |  | Fe_Cr_Ni_Mo_Al | Fe11Cr39Ni5Mo5Al40 | 0.06736309 | -11.2116 | 5.22 | 48.10821
1244 | 12.25165 | 50.19 | 9.014273 | 8.418879 | 20.1252 | 72.51161 | 0.2649796 | 0.1301259 | 743.4894 | 0 | 0 | 0 |  | Fe_Cr_Ni_Mo_Al | Fe10Cr44Ni7Mo4Al34 | 0.06636005 | -11.27558 | 5.454545 | 45.85703
1245 | 10.45304 | 52.98665 | 13.42862 | 7.981052 | 15.15064 | 78.58771 | 0.2599423 | 0.1269667 | 777.2133 | 0 | 0 | 0 |  | Fe_Cr_Ni_Mo_Al | Fe9Cr49Ni11Mo4Al27 | 0.06319008 | -11.1076 | 5.81 | 43.27299
1246 | 8.060507 | 56.82118 | 16.94457 | 5.934518 | 12.23922 | 82.64026 | 0.2558236 | 0.1224877 | 770.4239 | 0 | 0 | 0 |  | Fe_Cr_Ni_Mo_Al | Fe7Cr53Ni14Mo3Al22 | 0.05985375 | -10.83849 | 6.040404 | 40.1355
1247 | 24.78722 | 25.50724 | 4.11371 | 13.447 | 32.14484 | 57.27031 | 0.2902289 | 0.1270196 | 581.8772 | 0 | 0 | 0 |  | Fe_Cr_Ni_Mo_Al | Fe19Cr21Ni3Mo6Al51 | 0.06702404 | -11.0292 | 4.97 | 51.16112
1248 | 21.07173 | 31.15911 | 6.514175 | 14.90559 | 26.3494 | 63.4016 | 0.2820274 | 0.1287927 | 658.5803 | 0 | 0 | 0 |  | Fe_Cr_Ni_Mo_Al | Fe17Cr27Ni5Mo7Al44 | 0.06731981 | -11.418 | 5.22 | 51.21162
1249 | 18.7676 | 34.94691 | 8.630281 | 16.1205 | 21.53472 | 69.02875 | 0.275762 | 0.128984 | 719.739 | 0 | 0 | 0 |  | Fe_Cr_Ni_Mo_Al | Fe16Cr32Ni7Mo8Al38 | 0.06664336 | -11.43888 | 5.465347 | 50.53028
1250 | 16.04916 | 38.4235 | 12.04932 | 15.75485 | 17.72316 | 73.75582 | 0.2710047 | 0.1291695 | 769.3214 | 0 | 0 | 0 |  | Fe_Cr_Ni_Mo_Al | Fe14Cr36Ni10Mo8Al32 | 0.06529622 | -11.5424 | 5.72 | 48.82853
1251 | 12.09062 | 40.93418 | 16.17418 | 16.99411 | 13.8069 | 79.34943 | 0.2664792 | 0.127938 | 816.6267 | 1 | 0 | 0 |  | Fe_Cr_Ni_Mo_Al | Fe11Cr40Ni14Mo9Al26 | 0.06264234 | -11.3888 | 6 | 46.97947
1252 | 9.700938 | 44.15643 | 20.39304 | 14.81362 | 10.93597 | 83.3088 | 0.2631035 | 0.1258681 | 833.4345 | 1 | 0 | 0 |  | Fe_Cr_Ni_Mo_Al | Fe9Cr44Ni18Mo8Al21 | 0.05948617 | -11.1564 | 6.27 | 43.56499
1253 | 7.465992 | 45.67908 | 25.78431 | 12.82589 | 8.244728 | 86.84327 | 0.261351 | 0.121961 | 827.5778 | 1 | 0 | 0 |  | Fe_Cr_Ni_Mo_Al | Fe7Cr46Ni23Mo7Al16 | 0.05509334 | -10.82461 | 6.585859 | 39.70035
1254 | 38.50222 | 14.83334 | 4.186463 | 9.123208 | 33.35477 | 53.17373 | 0.300604 | 0.1279014 | 553.162 | 0 | 0 | 0 |  | Fe_Cr_Ni_Mo_Al | Fe29Cr12Ni3Mo4Al52 | 0.06841447 | -11.356 | 5.14 | 50.08848
1255 | 32.89937 | 18.15156 | 5.122973 | 16.7461 | 27.07999 | 60.07864 | 0.2919649 | 0.1268728 | 624.1044 | 0 | 0 | 0 |  | Fe_Cr_Ni_Mo_Al | Fe27Cr16Ni4Mo8Al46 | 0.06753065 | -11.2389 | 5.326733 | 52.81003
1256 | 27.94607 | 22.76663 | 7.34343 | 20.00365 | 21.94022 | 66.46955 | 0.2843553 | 0.1275038 | 696.5735 | 0 | 0 | 0 |  | Fe_Cr_Ni_Mo_Al | Fe24Cr21Ni6Mo10Al39 | 0.06671197 | -11.2632 | 5.55 | 52.90344
1257 | 23.13354 | 25.64088 | 10.42086 | 22.70931 | 18.09542 | 71.78288 | 0.2791714 | 0.127868 | 757.3766 | 0 | 0 | 0 |  | Fe_Cr_Ni_Mo_Al | Fe21Cr25Ni9Mo12Al34 | 0.06537059 | -11.31811 | 5.762376 | 52.48545
1258 | 18.26445 | 28.00823 | 14.68044 | 23.9939 | 15.05298 | 76.17847 | 0.275504 | 0.1288211 | 812.8437 | 1 | 0 | 0 |  | Fe_Cr_Ni_Mo_Al | Fe17Cr28Ni13Mo13Al29 | 0.06379381 | -11.5252 | 5.99 | 51.30418
1259 | 14.52633 | 29.94743 | 18.54023 | 24.95489 | 12.03112 | 80.81789 | 0.2721541 | 0.1290099 | 864.8193 | 1 | 0 | 0 |  | Fe_Cr_Ni_Mo_Al | Fe14Cr31Ni17Mo14Al24 | 0.06155103 | -11.3796 | 6.24 | 49.30037
1260 | 11.18536 | 32.18892 | 24.58236 | 22.70914 | 9.334218 | 84.38724 | 0.2701124 | 0.1293863 | 904.9206 | 1 | 0 | 0 |  | Fe_Cr_Ni_Mo_Al | Fe11Cr34Ni23Mo13Al19 | 0.05849219 | -11.3364 | 6.57 | 45.59928
1261 | 8.011139 | 33.56424 | 30.52393 | 20.6436 | 7.257088 | 87.0781 | 0.2691412 | 0.1271903 | 909.7923 | 1 | 0 | 0 |  | Fe_Cr_Ni_Mo_Al | Fe8Cr36Ni29Mo12Al15 | 0.0549875 | -11.1512 | 6.87 | 42.00762
1262 | 6.027335 | 34.60556 | 38.01148 | 15.53161 | 5.824011 | 87.57515 | 0.2701699 | 0.1221941 | 860.1257 | 1 | 0 | 0 |  | Fe_Cr_Ni_Mo_Al | Fe6Cr37Ni36Mo9Al12 | 0.05097694 | -11.052 | 7.2 | 37.70358
1263 | 46.59954 | 11.41742 | 3.866852 | 12.64006 | 25.47612 | 58.91439 | 0.2972994 | 0.1297811 | 639.801 | 0 | 0 | 0 |  | Fe_Cr_Ni_Mo_Al | Fe38Cr10Ni3Mo6Al43 | 0.06889931 | -11.1208 | 5.59 | 51.19306
1264 | 39.60578 | 14.09916 | 4.897539 | 20.01149 | 21.38603 | 64.86228 | 0.2904718 | 0.1279451 | 693.3314 | 0 | 0 | 0 |  | Fe_Cr_Ni_Mo_Al | Fe34Cr13Ni4Mo10Al38 | 0.0672137 | -10.78829 | 5.69697 | 53.06395
1265 | 31.78138 | 16.32544 | 8.063266 | 26.3574 | 17.47252 | 71.00055 | 0.2847225 | 0.1269837 | 754.9292 | 0 | 0 | 0 |  | Fe_Cr_Ni_Mo_Al | Fe29Cr16Ni7Mo14Al33 | 0.06525724 | -10.75441 | 5.868687 | 53.97438
1266 | 25.92931 | 18.3474 | 10.90157 | 30.29003 | 14.53168 | 76.06545 | 0.2803828 | 0.1268269 | 809.9512 | 1 | 0 | 0 |  | Fe_Cr_Ni_Mo_Al | Fe25Cr19Ni10Mo17Al29 | 0.06350118 | -10.67 | 6.03 | 53.67381
1267 | 19.99265 | 19.54473 | 15.76049 | 32.62825 | 12.07389 | 80.18453 | 0.277855 | 0.1283077 | 871.0493 | 1 | 0 | 0 |  | Fe_Cr_Ni_Mo_Al | Fe20Cr21Ni15Mo19Al25 | 0.06173352 | -10.942 | 6.25 | 52.60903
1268 | 15.66281 | 21.87414 | 20.5787 | 31.95237 | 9.93198 | 83.57223 | 0.2755001 | 0.1298829 | 922.7819 | 1 | 0 | 0 |  | Fe_Cr_Ni_Mo_Al | Fe16Cr24Ni20Mo19Al21 | 0.05987255 | -11.0492 | 6.49 | 50.07167
1269 | 11.68782 | 23.57739 | 26.61729 | 30.1179 | 7.999597 | 86.21809 | 0.2743672 | 0.130825 | 960.691 | 1 | 0 | 0 |  | Fe_Cr_Ni_Mo_Al | Fe12Cr26Ni26Mo18Al17 | 0.05750908 | -11.13927 | 6.777778 | 46.87202
1270 | 8.467296 | 24.5262 | 33.62168 | 27.47584 | 5.908979 | 88.73121 | 0.2741666 | 0.1296757 | 977.1418 | 1 | 0 | 0 |  | Fe_Cr_Ni_Mo_Al | Fe9Cr28Ni34Mo17Al13 | 0.05384038 | -10.83658 | 7.138614 | 42.45771
1271 | 5.814219 | 25.26203 | 43.79725 | 19.97659 | 5.149911 | 86.98608 | 0.277298 | 0.1260119 | 915.1522 | 1 | 0 | 0 |  | Fe_Cr_Ni_Mo_Al | Fe6Cr28Ni43Mo12Al11 | 0.05073677 | -11.096 | 7.51 | 38.37018
1272 | 51.15238 | 8.466686 | 3.58437 | 17.57502 | 19.22154 | 64.93962 | 0.2940989 | 0.1298847 | 717.8527 | 0 | 0 | 0 |  | Fe_Cr_Ni_Mo_Al | Fe45Cr8Ni3Mo9Al35 | 0.06749335 | -10.3228 | 5.97 | 51.41595
1273 | 42.11949 | 10.05515 | 5.675796 | 25.97445 | 16.17511 | 70.71757 | 0.2886045 | 0.1278608 | 768.678 | 0 | 0 | 0 |  | Fe_Cr_Ni_Mo_Al | Fe39Cr10Ni5Mo14Al31 | 0.06535759 | -10.07693 | 6.050505 | 53.20501
1274 | 33.5823 | 11.36967 | 8.557062 | 33.2162 | 13.27477 | 76.61834 | 0.2838703 | 0.1265674 | 825.5714 | 0 | 0 | 0 |  | Fe_Cr_Ni_Mo_Al | Fe33Cr12Ni8Mo19Al27 | 0.06305454 | -9.905928 | 6.171717 | 53.94392
1275 | 27.17475 | 12.65044 | 12.24129 | 36.68007 | 11.25345 | 80.71097 | 0.2810344 | 0.1270446 | 877.4199 | 1 | 0 | 0 |  | Fe_Cr_Ni_Mo_Al | Fe28Cr14Ni12Mo22Al24 | 0.06132203 | -10.0192 | 6.32 | 53.3596
1276 | 21.56433 | 13.96684 | 16.7531 | 38.65621 | 9.059516 | 84.90593 | 0.2786258 | 0.1281521 | 936.786 | 1 | 0 | 0 |  | Fe_Cr_Ni_Mo_Al | Fe23Cr16Ni17Mo24Al20 | 0.05928541 | -10.0616 | 6.54 | 51.43647
1277 | 16.50715 | 15.36888 | 21.20609 | 39.38579 | 7.532089 | 87.93163 | 0.2769685 | 0.1294856 | 985.3575 | 1 | 0 | 0 |  | Fe_Cr_Ni_Mo_Al | Fe18Cr18Ni22Mo25Al17 | 0.05752325 | -10.1668 | 6.73 | 49.41441
1278 | 11.74727 | 16.8265 | 28.49399 | 37.25674 | 5.675498 | 90.53638 | 0.276433 | 0.1308109 | 1029.719 | 1 | 0 | 0 |  | Fe_Cr_Ni_Mo_Al | Fe13Cr20Ni30Mo24Al13 | 0.05480452 | -10.2012 | 7.07 | 45.30527
1279 | 8.132242 | 16.8255 | 36.09023 | 34.14997 | 4.802058 | 90.56927 | 0.2782214 | 0.131643 | 1041.284 | 1 | 0 | 0 |  | Fe_Cr_Ni_Mo_Al | Fe9Cr20Ni38Mo22Al11 | 0.05289463 | -10.4508 | 7.37 | 42.42929
1280 | 5.52859 | 17.15786 | 48.4252 | 25.32696 | 3.561394 | 88.87581 | 0.282263 | 0.1266156 | 963.129 | 1 | 0 | 0 |  | Fe_Cr_Ni_Mo_Al | Fe6Cr20Ni50Mo16Al8 | 0.0482393 | -10.032 | 7.88 | 36.42902
1281 | 52.19228 | 6.803062 | 3.291515 | 25.10523 | 12.60791 | 73.91145 | 0.2886781 | 0.1275536 | 806.7918 | 0 | 0 | 0 |  | Fe_Cr_Ni_Mo_Al | Fe50Cr7Ni3Mo14Al25 | 0.06372787 | -8.73013 | 6.373737 | 50.05374
1282 | 40.79928 | 7.235412 | 6.126222 | 35.0447 | 10.79439 | 79.43824 | 0.2845278 | 0.1265709 | 865.5344 | 0 | 0 | 0 |  | Fe_Cr_Ni_Mo_Al | Fe42Cr8Ni6Mo21Al23 | 0.06172909 | -8.6956 | 6.39 | 52.12746
1283 | 33.28174 | 7.746688 | 8.745492 | 41.29302 | 8.933062 | 84.3957 | 0.2813601 | 0.1255858 | 914.2781 | 1 | 0 | 0 |  | Fe_Cr_Ni_Mo_Al | Fe36Cr9Ni9Mo26Al20 | 0.05962404 | -8.5316 | 6.48 | 52.06688
1284 | 26.43491 | 9.335608 | 12.45551 | 43.84678 | 7.927189 | 87.31316 | 0.2792356 | 0.1255834 | 946.0846 | 1 | 0 | 0 |  | Fe_Cr_Ni_Mo_Al | Fe29Cr11Ni13Mo28Al18 | 0.05827382 | -8.830119 | 6.565657 | 51.46808
1285 | 21.17159 | 9.85584 | 16.68987 | 45.46356 | 6.819133 | 89.82829 | 0.2783002 | 0.1271559 | 993.9261 | 1 | 0 | 0 |  | Fe_Cr_Ni_Mo_Al | Fe24Cr12Ni18Mo30Al16 | 0.05687105 | -9.1056 | 6.72 | 50.11074
1286 | 15.40468 | 11.15522 | 22.48839 | 45.57657 | 5.375146 | 92.72113 | 0.2772255 | 0.1295346 | 1055.143 | 1 | 0 | 0 |  | Fe_Cr_Ni_Mo_Al | Fe18Cr14Ni25Mo31Al13 | 0.05489356 | -9.293991 | 6.960396 | 47.18075
1287 | 11.11406 | 11.93962 | 28.75528 | 44.0606 | 4.130439 | 94.52235 | 0.27732 | 0.1306723 | 1090.275 | 1 | 0 | 0 |  | Fe_Cr_Ni_Mo_Al | Fe13Cr15Ni32Mo30Al10 | 0.05280462 | -9.3428 | 7.24 | 43.64069
1288 | 6.978249 | 12.18198 | 38.50738 | 38.96096 | 3.371424 | 93.5516 | 0.2800541 | 0.1315957 | 1090.722 | 1 | 0 | 0 |  | Fe_Cr_Ni_Mo_Al | Fe8Cr15Ni42Mo26Al8 | 0.0507365 | -9.630854 | 7.616162 | 39.98103
1289 | 4.451788 | 12.43443 | 51.47133 | 29.06149 | 2.580968 | 90.43893 | 0.2850218 | 0.1277024 | 1006.573 | 1 | 0 | 0 |  | Fe_Cr_Ni_Mo_Al | Fe5Cr15Ni55Mo19Al6 | 0.04656969 | -9.186 | 8.12 | 34.48046
1290 | 49.07517 | 6.150729 | 2.975898 | 34.04691 | 7.751295 | 83.43532 | 0.2830219 | 0.1246606 | 891.1911 | 0 | 0 | 0 |  | Fe_Cr_Ni_Mo_Al | Fe52Cr7Ni3Mo21Al17 | 0.0589705 | -6.9076 | 6.65 | 47.47454
1291 | 38.51136 | 5.836984 | 5.648198 | 43.08026 | 6.923206 | 87.85996 | 0.2803829 | 0.124279 | 942.5544 | 0 | 0 | 0 |  | Fe_Cr_Ni_Mo_Al | Fe43Cr7Ni6Mo28Al16 | 0.05783244 | -7.094 | 6.62 | 49.31536
1292 | 31.05723 | 5.622486 | 8.160955 | 48.90734 | 6.251991 | 91.11553 | 0.2787388 | 0.1236016 | 975.2512 | 0 | 0 | 0 |  | Fe_Cr_Ni_Mo_Al | Fe36Cr7Ni9Mo33Al15 | 0.0565817 | -7.2924 | 6.63 | 49.94587
1293 | 24.93994 | 6.192047 | 12.23321 | 51.41343 | 5.22137 | 94.09822 | 0.2775063 | 0.1244671 | 1020.781 | 1 | 0 | 0 |  | Fe_Cr_Ni_Mo_Al | Fe30Cr8Ni14Mo36Al13 | 0.05499547 | -7.538869 | 6.762376 | 48.42127
1294 | 19.52093 | 6.815563 | 16.24355 | 53.09732 | 4.322637 | 96.66373 | 0.2765597 | 0.1255125 | 1063.571 | 0 | 0 | 0 |  | Fe_Cr_Ni_Mo_Al | Fe24Cr9Ni19Mo38Al11 | 0.05352082 | -7.758063 | 6.90099 | 46.55011
1295 | 14.60846 | 7.556174 | 21.32604 | 52.98041 | 3.528916 | 98.3415 | 0.2763512 | 0.1273983 | 1106.457 | 1 | 0 | 0 |  | Fe_Cr_Ni_Mo_Al | Fe18Cr10Ni25Mo38Al9 | 0.05218116 | -8.076 | 7.09 | 44.12861
1296 | 9.687432 | 8.267804 | 28.00139 | 51.31319 | 2.730187 | 99.32601 | 0.2769543 | 0.1299094 | 1150.935 | 1 | 0 | 0 |  | Fe_Cr_Ni_Mo_Al | Fe12Cr11Ni33Mo37Al7 | 0.05065569 | -8.3884 | 7.35 | 40.95079
1297 | 5.746701 | 9.172165 | 37.96745 | 45.13052 | 1.983158 | 98.09289 | 0.2795217 | 0.1318279 | 1160.141 | 1 | 0 | 0 |  | Fe_Cr_Ni_Mo_Al | Fe7Cr12Ni44Mo32Al5 | 0.04847817 | -8.53 | 7.75 | 36.55831
1298 | 3.432627 | 9.587777 | 51.4138 | 33.90738 | 1.658416 | 93.33618 | 0.285222 | 0.1288787 | 1063.998 | 1 | 0 | 0 |  | Fe_Cr_Ni_Mo_Al | Fe4Cr12Ni57Mo23Al4 | 0.04515589 | -8.314 | 8.24 | 32.23396
1299 | 34.60902 | 3.836013 | 5.196722 | 52.37711 | 3.981135 | 96.39815 | 0.2769555 | 0.1218606 | 1017.385 | 0 | 0 | 0 |  | Fe_Cr_Ni_Mo_Al | Fe42Cr5Ni6Mo37Al10 | 0.05383415 | -5.5504 | 6.78 | 45.38932
1300 | 28.13945 | 3.742723 | 7.605509 | 56.628 | 3.884315 | 98.32796 | 0.276087 | 0.121216 | 1033.782 | 0 | 0 | 0 |  | Fe_Cr_Ni_Mo_Al | Fe35Cr5Ni9Mo41Al10 | 0.05317822 | -5.9812 | 6.76 | 46.15452
1301 | 22.01491 | 4.392181 | 10.74337 | 59.43078 | 3.418757 | 100.7082 | 0.2749178 | 0.1209536 | 1057.576 | 0 | 0 | 0 |  | Fe_Cr_Ni_Mo_Al | Fe28Cr6Ni13Mo44Al9 | 0.05196501 | -6.3104 | 6.81 | 45.28565
1302 | 17.10628 | 5.067583 | 14.71105 | 60.10978 | 3.005313 | 102.0544 | 0.2745779 | 0.1223362 | 1090.51 | 0 | 0 | 0 |  | Fe_Cr_Ni_Mo_Al | Fe22Cr7Ni18Mo45Al8 | 0.05106474 | -6.7768 | 6.92 | 43.91291
1303 | 12.31431 | 5.73258 | 20.22406 | 59.49801 | 2.231044 | 103.6077 | 0.2746727 | 0.1251248 | 1145.345 | 0 | 0 | 0 |  | Fe_Cr_Ni_Mo_Al | Fe16Cr8Ni25Mo45Al6 | 0.04973461 | -7.1316 | 7.14 | 40.63738
1304 | 8.507357 | 6.48059 | 26.01299 | 57.1308 | 1.868267 | 103.4135 | 0.2756105 | 0.1282094 | 1184.152 | 0 | 0 | 0 |  | Fe_Cr_Ni_Mo_Al | Fe11Cr9Ni32Mo43Al5 | 0.04905118 | -7.6188 | 7.35 | 38.51285
1305 | 4.681353 | 7.990665 | 35.26362 | 50.93351 | 1.130859 | 102.4116 | 0.2775183 | 0.1314827 | 1214.121 | 0 | 0 | 0 |  | Fe_Cr_Ni_Mo_Al | Fe6Cr11Ni43Mo38Al3 | 0.04709462 | -7.733752 | 7.732673 | 33.81791
1306 | 24.05163 | 2.099355 | 7.110094 | 64.56014 | 2.178777 | 105.2107 | 0.2736483 | 0.1178957 | 1072.457 | 0 | 0 | 0 |  | Fe_Cr_Ni_Mo_Al | Fe32Cr3Ni9Mo50Al6 | 0.04980641 | -4.8764 | 6.82 | 41.46274
1307 | 18.57103 | 2.76647 | 10.15027 | 66.35889 | 2.153347 | 106.3153 | 0.2730764 | 0.1176082 | 1080.8 | 0 | 0 | 0 |  | Fe_Cr_Ni_Mo_Al | Fe25Cr4Ni13Mo52Al6 | 0.0490847 | -5.4448 | 6.84 | 41.46117
1308 | 13.96653 | 3.42196 | 13.90739 | 66.92842 | 1.775709 | 107.667 | 0.2727685 | 0.1189523 | 1113.648 | 0 | 0 | 0 |  | Fe_Cr_Ni_Mo_Al | Fe19Cr5Ni18Mo53Al5 | 0.04815134 | -5.8804 | 6.95 | 39.57575
1309 | 9.576929 | 4.115326 | 17.80939 | 67.07469 | 1.423671 | 108.7861 | 0.2726054 | 0.1205549 | 1147.56 | 0 | 0 | 0 |  | Fe_Cr_Ni_Mo_Al | Fe13Cr6Ni23Mo53Al4 | 0.04731519 | -6.305071 | 7.070707 | 37.56527
1310 | 5.934328 | 5.525119 | 23.39059 | 63.71643 | 1.433536 | 107.4423 | 0.2735227 | 0.1250147 | 1191.995 | 0 | 0 | 0 |  | Fe_Cr_Ni_Mo_Al | Fe8Cr8Ni30Mo50Al4 | 0.04763178 | -7.1344 | 7.24 | 37.18342
1311 | 14.85594 | 3.457883 | 42.94089 | 10.63381 | 28.11148 | 52.4129 | 0.3136364 | 0.1509816 | 723.1127 | 1 | 0 | 0 |  | Fe_Cr_Ni_Mo_Al | Fe12Cr3Ni33Mo5Al47 | 0.06822906 | -18.2828 | 6.15 | 53.95561
1312 | 13.00814 | 5.505067 | 48.47584 | 10.15763 | 22.85332 | 56.6279 | 0.3100407 | 0.1549264 | 816.1281 | 1 | 0 | 0 |  | Fe_Cr_Ni_Mo_Al | Fe11Cr5Ni39Mo5Al40 | 0.06809028 | -18.3652 | 6.58 | 52.77272
1313 | 11.61936 | 7.572694 | 53.73697 | 7.984397 | 19.08658 | 59.70976 | 0.3077385 | 0.1559013 | 868.9377 | 1 | 0 | 0 |  | Fe_Cr_Ni_Mo_Al | Fe10Cr7Ni44Mo4Al34 | 0.06707185 | -18.01041 | 6.949495 | 50.48998
1314 | 9.927099 | 11.29647 | 56.80861 | 7.579485 | 14.38833 | 65.23786 | 0.3023098 | 0.1509041 | 904.6132 | 1 | 0 | 0 |  | Fe_Cr_Ni_Mo_Al | Fe9Cr11Ni49Mo4Al27 | 0.06381654 | -16.5948 | 7.33 | 47.13648
1315 | 7.648198 | 14.24161 | 60.86606 | 5.630957 | 11.61317 | 68.51022 | 0.2994088 | 0.144748 | 889.9544 | 1 | 0 | 0 |  | Fe_Cr_Ni_Mo_Al | Fe7Cr14Ni53Mo3Al22 | 0.0604276 | -15.48617 | 7.616162 | 43.71918
1316 | 24.10764 | 3.54399 | 28.00649 | 13.07833 | 31.26355 | 51.5163 | 0.3116738 | 0.1386939 | 622.6847 | 1 | 0 | 0 |  | Fe_Cr_Ni_Mo_Al | Fe19Cr3Ni21Mo6Al51 | 0.06749238 | -15.8748 | 5.69 | 54.19141
1317 | 20.40381 | 5.587307 | 34.06155 | 14.43312 | 25.5142 | 56.21466 | 0.3073412 | 0.145093 | 732.489 | 1 | 0 | 0 |  | Fe_Cr_Ni_Mo_Al | Fe17Cr5Ni27Mo7Al44 | 0.06783584 | -16.6452 | 6.1 | 54.31057
1318 | 18.12941 | 7.384683 | 38.11114 | 15.57233 | 20.80244 | 60.78991 | 0.3033725 | 0.1473159 | 814.8512 | 1 | 0 | 0 |  | Fe_Cr_Ni_Mo_Al | Fe16Cr7Ni32Mo8Al38 | 0.06717099 | -16.61484 | 6.455446 | 53.44545
1319 | 15.49477 | 10.30451 | 41.87915 | 15.21062 | 17.11095 | 64.93385 | 0.2994349 | 0.148384 | 879.3647 | 1 | 0 | 0 |  | Fe_Cr_Ni_Mo_Al | Fe14Cr10Ni36Mo8Al32 | 0.0657988 | -16.264 | 6.76 | 51.45034
1320 | 11.68961 | 13.85177 | 44.67921 | 16.43045 | 13.34896 | 70.37441 | 0.2941179 | 0.14623 | 932.1371 | 1 | 0 | 0 |  | Fe_Cr_Ni_Mo_Al | Fe11Cr14Ni40Mo9Al26 | 0.06309979 | -15.4032 | 7.04 | 49.04168
1321 | 9.385203 | 17.47607 | 48.22721 | 14.33148 | 10.58004 | 74.1437 | 0.2905271 | 0.1418101 | 934.4058 | 1 | 0 | 0 |  | Fe_Cr_Ni_Mo_Al | Fe9Cr18Ni44Mo8Al21 | 0.05989153 | -14.4532 | 7.31 | 45.31318
1322 | 7.252424 | 22.18621 | 50.09349 | 12.459 | 8.008885 | 78.48734 | 0.2856645 | 0.1334111 | 896.8712 | 1 | 0 | 0 |  | Fe_Cr_Ni_Mo_Al | Fe7Cr23Ni46Mo7Al16 | 0.05540997 | -13.15254 | 7.515152 | 40.96182
1323 | 37.95776 | 3.655896 | 16.50905 | 8.994197 | 32.8831 | 50.30544 | 0.3115309 | 0.1327485 | 565.7706 | 0 | 0 | 0 |  | Fe_Cr_Ni_Mo_Al | Fe29Cr3Ni12Mo4Al52 | 0.06864274 | -13.8076 | 5.5 | 51.73184
1324 | 32.33187 | 4.459612 | 20.13841 | 16.45724 | 26.61287 | 56.25139 | 0.3055457 | 0.1345329 | 655.3401 | 1 | 0 | 0 |  | Fe_Cr_Ni_Mo_Al | Fe27Cr4Ni16Mo8Al46 | 0.06781731 | -14.22684 | 5.80198 | 54.49565
1325 | 27.37216 | 6.371169 | 25.17418 | 19.59285 | 21.48965 | 61.559 | 0.3008121 | 0.1391996 | 759.2141 | 1 | 0 | 0 |  | Fe_Cr_Ni_Mo_Al | Fe24Cr6Ni21Mo10Al39 | 0.06704657 | -14.6352 | 6.15 | 54.61442
1326 | 22.65422 | 9.039458 | 28.34706 | 22.23878 | 17.72048 | 66.53271 | 0.2959794 | 0.1401687 | 831.4489 | 1 | 0 | 0 |  | Fe_Cr_Ni_Mo_Al | Fe21Cr9Ni25Mo12Al34 | 0.0657032 | -14.53661 | 6.39604 | 53.94501
1327 | 17.91781 | 12.75703 | 31.01933 | 23.53853 | 14.7673 | 71.14395 | 0.2910468 | 0.1410625 | 895.2634 | 1 | 0 | 0 |  | Fe_Cr_Ni_Mo_Al | Fe17Cr13Ni28Mo13Al29 | 0.0640901 | -14.2612 | 6.59 | 52.42975
1328 | 14.27736 | 16.14132 | 33.2292 | 24.5272 | 11.82492 | 76.05612 | 0.2863233 | 0.1397465 | 942.1816 | 1 | 0 | 0 |  | Fe_Cr_Ni_Mo_Al | Fe14Cr17Ni31Mo14Al24 | 0.06180817 | -13.6196 | 6.8 | 50.09813
1329 | 11.03717 | 21.48636 | 35.85767 | 22.40826 | 9.210546 | 80.56722 | 0.2811667 | 0.1362001 | 953.2919 | 1 | 0 | 0 |  | Fe_Cr_Ni_Mo_Al | Fe11Cr23Ni34Mo13Al19 | 0.0586724 | -12.7884 | 7.01 | 46.08208
1330 | 7.94429 | 26.81225 | 37.57559 | 20.47134 | 7.196532 | 84.60357 | 0.2761488 | 0.1307363 | 934.0484 | 1 | 0 | 0 |  | Fe_Cr_Ni_Mo_Al | Fe8Cr29Ni36Mo12Al15 | 0.05509073 | -11.9128 | 7.15 | 42.23695
1331 | 6.020075 | 33.62972 | 39.0203 | 15.5129 | 5.816997 | 87.21355 | 0.2711862 | 0.122611 | 862.6976 | 1 | 0 | 0 |  | Fe_Cr_Ni_Mo_Al | Fe6Cr36Ni37Mo9Al12 | 0.05098969 | -11.1372 | 7.24 | 37.73475
1332 | 46.12425 | 3.390292 | 12.75804 | 12.51114 | 25.21628 | 56.63989 | 0.3053307 | 0.1341653 | 656.9249 | 0 | 0 | 0 |  | Fe_Cr_Ni_Mo_Al | Fe38Cr3Ni10Mo6Al43 | 0.06905414 | -12.7896 | 5.87 | 52.19028
1333 | 39.11353 | 4.284284 | 15.71917 | 19.76278 | 21.12023 | 61.89823 | 0.3003765 | 0.1351026 | 731.8595 | 1 | 0 | 0 |  | Fe_Cr_Ni_Mo_Al | Fe34Cr4Ni13Mo10Al38 | 0.06741197 | -12.84522 | 6.060606 | 54.08278
1334 | 31.40949 | 7.058802 | 18.21466 | 26.04898 | 17.26807 | 68.02269 | 0.2941478 | 0.1348766 | 805.9088 | 1 | 0 | 0 |  | Fe_Cr_Ni_Mo_Al | Fe29Cr7Ni16Mo14Al33 | 0.06545162 | -12.67544 | 6.232323 | 54.73865
1335 | 25.64198 | 9.549522 | 20.48346 | 29.95438 | 14.37065 | 73.10171 | 0.2893851 | 0.1342718 | 862.3186 | 1 | 0 | 0 |  | Fe_Cr_Ni_Mo_Al | Fe25Cr10Ni19Mo17Al29 | 0.06368871 | -12.4412 | 6.39 | 54.24292
1336 | 19.84973 | 13.86072 | 21.90696 | 32.39501 | 11.98758 | 78.19447 | 0.2836983 | 0.1334555 | 910.7838 | 1 | 0 | 0 |  | Fe_Cr_Ni_Mo_Al | Fe20Cr15Ni21Mo19Al25 | 0.06185458 | -12.0292 | 6.49 | 52.88431
1337 | 15.58953 | 18.14317 | 24.57891 | 31.80288 | 9.885513 | 82.22698 | 0.2793526 | 0.1332881 | 950.4981 | 1 | 0 | 0 |  | Fe_Cr_Ni_Mo_Al | Fe16Cr20Ni24Mo19Al21 | 0.05994797 | -11.6908 | 6.65 | 50.20474
1338 | 11.68782 | 23.57739 | 26.61729 | 30.1179 | 7.999597 | 86.21809 | 0.2743672 | 0.1314342 | 967.2214 | 1 | 0 | 0 |  | Fe_Cr_Ni_Mo_Al | Fe12Cr26Ni26Mo18Al17 | 0.05750908 | -11.13927 | 6.777778 | 46.87202
1339 | 8.525064 | 29.985 | 27.87734 | 27.66329 | 5.949293 | 90.80243 | 0.2684797 | 0.1258187 | 945.0732 | 1 | 0 | 0 |  | Fe_Cr_Ni_Mo_Al | Fe9Cr34Ni28Mo17Al13 | 0.05374814 | -10.16841 | 6.90099 | 42.4017
1340 | 5.917472 | 39.48421 | 29.0256 | 20.33134 | 5.241367 | 92.35898 | 0.262462 | 0.119254 | 868.4568 | 1 | 0 | 0 |  | Fe_Cr_Ni_Mo_Al | Fe6Cr43Ni28Mo12Al11 | 0.0505362 | -9.764 | 6.91 | 38.12388
1341 | 50.80575 | 3.153492 | 9.493549 | 17.45592 | 19.09129 | 63.29435 | 0.2995126 | 0.133087 | 733.4708 | 0 | 0 | 0 |  | Fe_Cr_Ni_Mo_Al | Fe45Cr3Ni8Mo9Al35 | 0.06759291 | -11.3788 | 6.17 | 51.94805
1342 | 41.84822 | 4.995196 | 11.27848 | 25.80717 | 16.07093 | 69.06137 | 0.2937872 | 0.1321646 | 796.7783 | 1 | 0 | 0 |  | Fe_Cr_Ni_Mo_Al | Fe39Cr5Ni10Mo14Al31 | 0.06546036 | -11.1156 | 6.252525 | 53.60126
1343 | 33.419 | 7.542921 | 12.77318 | 33.05468 | 13.21022 | 75.29708 | 0.2878097 | 0.1304572 | 855.2724 | 1 | 0 | 0 |  | Fe_Cr_Ni_Mo_Al | Fe33Cr8Ni12Mo19Al27 | 0.06313813 | -10.70585 | 6.333333 | 54.15504
1344 | 27.11158 | 10.81803 | 14.2483 | 36.5948 | 11.22729 | 80.05564 | 0.2829271 | 0.1286757 | 890.2709 | 1 | 0 | 0 |  | Fe_Cr_Ni_Mo_Al | Fe28Cr12Ni14Mo22Al24 | 0.0613632 | -10.3952 | 6.4 | 53.42971
1345 | 21.58863 | 14.85649 | 15.78539 | 38.69976 | 9.069724 | 85.23573 | 0.2777031 | 0.1273225 | 929.7182 | 1 | 0 | 0 |  | Fe_Cr_Ni_Mo_Al | Fe23Cr17Ni16Mo24Al20 | 0.05926545 | -9.8892 | 6.5 | 51.41935
1346 | 16.58016 | 18.86727 | 17.42718 | 39.55999 | 7.565403 | 89.26016 | 0.273331 | 0.1261105 | 955.0286 | 1 | 0 | 0 |  | Fe_Cr_Ni_Mo_Al | Fe18Cr22Ni18Mo25Al17 | 0.05744574 | -9.5316 | 6.57 | 49.39854
1347 | 11.8761 | 25.51654 | 19.20431 | 37.66531 | 5.737738 | 93.91633 | 0.267365 | 0.1233928 | 961.9587 | 0 | 0 | 0 |  | Fe_Cr_Ni_Mo_Al | Fe13Cr30Ni20Mo24Al13 | 0.05462645 | -8.8532 | 6.67 | 45.40141
1348 | 8.29418 | 32.60503 | 19.3731 | 34.83 | 4.897681 | 96.74838 | 0.2617359 | 0.119544 | 932.4408 | 0 | 0 | 0 |  | Fe_Cr_Ni_Mo_Al | Fe9Cr38Ni20Mo22Al11 | 0.05259613 | -8.3268 | 6.65 | 42.67126
1349 | 5.718343 | 44.3669 | 20.0349 | 26.19623 | 3.683629 | 99.53894 | 0.2537618 | 0.1105765 | 832.4902 | 0 | 0 | 0 |  | Fe_Cr_Ni_Mo_Al | Fe6Cr50Ni20Mo16Al8 | 0.04783007 | -7.464 | 6.68 | 36.77001
1350 | 51.93199 | 2.901057 | 7.641898 | 24.98002 | 12.54503 | 72.56863 | 0.2927275 | 0.1306105 | 827.352 | 0 | 0 | 0 |  | Fe_Cr_Ni_Mo_Al | Fe50Cr3Ni7Mo14Al25 | 0.06380014 | -9.461484 | 6.535354 | 50.29938
1351 | 40.70435 | 5.413933 | 8.14929 | 34.96316 | 10.76927 | 78.78295 | 0.2864204 | 0.1279914 | 876.1268 | 0 | 0 | 0 |  | Fe_Cr_Ni_Mo_Al | Fe42Cr6Ni8Mo21Al23 | 0.06176805 | -9.0676 | 6.47 | 52.19662
1352 | 33.28174 | 7.746688 | 8.745492 | 41.29302 | 8.933062 | 84.3957 | 0.2813601 | 0.1255858 | 914.2781 | 1 | 0 | 0 |  | Fe_Cr_Ni_Mo_Al | Fe36Cr9Ni9Mo26Al20 | 0.05962404 | -8.5316 | 6.48 | 52.06688
1353 | 26.49289 | 11.05719 | 10.56239 | 43.94295 | 7.944576 | 87.97021 | 0.2774413 | 0.1247786 | 940.5866 | 1 | 0 | 0 |  | Fe_Cr_Ni_Mo_Al | Fe29Cr13Ni11Mo28Al18 | 0.05823225 | -8.470156 | 6.484848 | 51.46713
1354 | 21.30697 | 14.87829 | 11.19773 | 45.75427 | 6.862737 | 91.78349 | 0.2730592 | 0.122144 | 946.8757 | 1 | 0 | 0 |  | Fe_Cr_Ni_Mo_Al | Fe24Cr18Ni12Mo30Al16 | 0.05674766 | -8.0832 | 6.48 | 50.18157
1355 | 15.58075 | 20.14772 | 12.73744 | 46.0975 | 5.436584 | 96.30079 | 0.2678225 | 0.1193534 | 953.188 | 0 | 0 | 0 |  | Fe_Cr_Ni_Mo_Al | Fe18Cr25Ni14Mo31Al13 | 0.05467677 | -7.607489 | 6.524752 | 47.47149
1356 | 11.3114 | 25.92348 | 13.71838 | 44.84296 | 4.203781 | 100.1805 | 0.2626683 | 0.1172037 | 955.2514 | 0 | 0 | 0 |  | Fe_Cr_Ni_Mo_Al | Fe13Cr32Ni15Mo30Al10 | 0.05248431 | -7.0104 | 6.56 | 44.30564
1357 | 7.181277 | 35.10194 | 14.15276 | 40.09451 | 3.469513 | 102.8338 | 0.2560236 | 0.1131997 | 913.4566 | 0 | 0 | 0 |  | Fe_Cr_Ni_Mo_Al | Fe8Cr42Ni15Mo26Al8 | 0.05027068 | -6.479339 | 6.525253 | 41.07942
1358 | 4.650611 | 47.62915 | 14.66458 | 30.35942 | 2.696238 | 104.5686 | 0.2480732 | 0.1039644 | 796.1738 | 0 | 0 | 0 |  | Fe_Cr_Ni_Mo_Al | Fe5Cr55Ni15Mo19Al6 | 0.04600921 | -5.826 | 6.52 | 35.79193
1359 | 48.85379 | 2.624135 | 6.912437 | 33.89331 | 7.716328 | 82.10757 | 0.2867274 | 0.1270601 | 909.2534 | 0 | 0 | 0 |  | Fe_Cr_Ni_Mo_Al | Fe52Cr3Ni7Mo21Al17 | 0.05903884 | -7.5524 | 6.81 | 47.53146
1360 | 38.47 | 4.997756 | 6.582487 | 43.03399 | 6.915771 | 87.53439 | 0.2812636 | 0.1249854 | 948.7275 | 0 | 0 | 0 |  | Fe_Cr_Ni_Mo_Al | Fe43Cr6Ni7Mo28Al16 | 0.05785172 | -7.2664 | 6.66 | 49.30822
1361 | 31.12169 | 7.243914 | 6.360584 | 49.00885 | 6.264967 | 91.75832 | 0.2770383 | 0.1220325 | 960.3478 | 0 | 0 | 0 |  | Fe_Cr_Ni_Mo_Al | Fe36Cr9Ni7Mo33Al15 | 0.05653994 | -6.9348 | 6.55 | 49.9915
1362 | 25.09018 | 10.90136 | 7.032515 | 51.72313 | 5.252822 | 96.00451 | 0.2725634 | 0.118683 | 961.1135 | 0 | 0 | 0 |  | Fe_Cr_Ni_Mo_Al | Fe30Cr14Ni8Mo36Al13 | 0.05486902 | -6.508382 | 6.524752 | 48.64862
1363 | 19.71341 | 14.53028 | 7.770182 | 53.62087 | 4.365259 | 99.84142 | 0.2684571 | 0.1160363 | 962.5785 | 0 | 0 | 0 |  | Fe_Cr_Ni_Mo_Al | Fe24Cr19Ni9Mo38Al11 | 0.05330763 | -6.103323 | 6.50495 | 47.07198
1364 | 14.82511 | 19.17059 | 8.656924 | 53.76613 | 3.581251 | 103.1838 | 0.2641465 | 0.1143169 | 965.4395 | 0 | 0 | 0 |  | Fe_Cr_Ni_Mo_Al | Fe18Cr25Ni10Mo38Al9 | 0.05186276 | -5.724 | 6.49 | 45.09295
1365 | 9.898465 | 25.34374 | 9.537127 | 52.43101 | 2.789662 | 106.5099 | 0.259001 | 0.1112885 | 947.3478 | 0 |  | 0 |  | Fe_Cr_Ni_Mo_Al | Fe12Cr33Ni11Mo37Al7 | 0.05020677 | -5.2644 | 6.47 | 42.59605
1366 | 5.933829 | 34.7264 | 10.69194 | 46.6001 | 2.047736 | 108.8289 | 0.2526356 | 0.1072955 | 899.2515 | 0 | 0 | 0 |  | Fe_Cr_Ni_Mo_Al | Fe7Cr44Ni12Mo32Al5 | 0.04789766 | -4.8052 | 6.47 | 39.01423
1367 | 3.599487 | 47.75574 | 11.35011 | 35.55563 | 1.739032 | 109.0647 | 0.2450637 | 0.09988538 | 786.1012 | 0 | 0 | 0 |  | Fe_Cr_Ni_Mo_Al | Fe4Cr57Ni12Mo23Al4 | 0.04449058 | -4.48 | 6.44 | 34.9249
1368 | 34.64329 | 4.607773 | 4.33489 | 52.42898 | 3.985077 | 96.71818 | 0.2761399 | 0.1211174 | 1009.826 | 0 | 0 | 0 |  | Fe_Cr_Ni_Mo_Al | Fe42Cr6Ni5Mo37Al10 | 0.05381381 | -5.382 | 6.74 | 45.44568
1369 | 28.2485 | 6.763009 | 4.241658 | 56.84746 | 3.899368 | 99.59263 | 0.2729013 | 0.1179243 | 998.7071 | 0 | 0 | 0 |  | Fe_Cr_Ni_Mo_Al | Fe35Cr9Ni5Mo41Al10 | 0.05308988 | -5.274 | 6.6 | 46.41724
1370 | 22.16133 | 9.579683 | 4.991456 | 59.82604 | 3.441495 | 102.9084 | 0.2694506 | 0.1147616 | 988.9269 | 0 | 0 | 0 |  | Fe_Cr_Ni_Mo_Al | Fe28Cr13Ni6Mo44Al9 | 0.05180271 | -5.0672 | 6.53 | 45.83691
1371 | 17.28373 | 13.16611 | 5.780311 | 60.73336 | 3.036489 | 105.5155 | 0.2660473 | 0.112213 | 975.7332 | 0 | 0 | 0 |  | Fe_Cr_Ni_Mo_Al | Fe22Cr18Ni7Mo45Al8 | 0.05080645 | -4.8716 | 6.48 | 44.87823
1372 | 12.51081 | 18.20017 | 6.574967 | 60.44741 | 2.266645 | 108.9954 | 0.2615333 | 0.1094225 | 963.1727 | 0 | 0 | 0 |  | Fe_Cr_Ni_Mo_Al | Fe16Cr25Ni8Mo45Al6 | 0.04934306 | -4.3912 | 6.46 | 42.38684
1373 | 8.692981 | 23.54486 | 7.475785 | 58.37735 | 1.909031 | 110.7912 | 0.2576325 | 0.1074603 | 943.3928 | 0 | 0 | 0 |  | Fe_Cr_Ni_Mo_Al | Fe11Cr32Ni9Mo43Al5 | 0.04854286 | -4.1964 | 6.43 | 40.95559
1374 | 4.825994 | 32.20135 | 9.299647 | 52.50721 | 1.165799 | 112.8641 | 0.2519924 | 0.1040167 | 900.1159 | 0 | 0 | 0 |  | Fe_Cr_Ni_Mo_Al | Fe6Cr43Ni11Mo38Al3 | 0.0464731 | -3.869032 | 6.465347 | 37.34107
1375 | 24.18255 | 6.332346 | 2.382931 | 64.91154 | 2.190636 | 107.0656 | 0.2691681 | 0.1125015 | 1009.171 | 0 | 0 | 0 |  | Fe_Cr_Ni_Mo_Al | Fe32Cr9Ni3Mo50Al6 | 0.04965975 | -3.7868 | 6.58 | 42.16186
1376 | 18.72127 | 9.063769 | 3.148427 | 66.89576 | 2.170769 | 109.0844 | 0.2664234 | 0.1089521 | 977.5403 | 0 | 0 | 0 |  | Fe_Cr_Ni_Mo_Al | Fe25Cr13Ni4Mo52Al6 | 0.04885372 | -3.7852 | 6.48 | 42.55637
1377 | 14.1286 | 12.46201 | 3.907993 | 67.70508 | 1.796315 | 111.6702 | 0.2632229 | 0.1059695 | 955.9482 | 0 | 0 | 0 |  | Fe_Cr_Ni_Mo_Al | Fe19Cr18Ni5Mo53Al5 | 0.04781268 | -3.5404 | 6.43 | 41.31779
1378 | 9.723103 | 16.0162 | 4.716839 | 68.09846 | 1.445401 | 114.0865 | 0.2600457 | 0.1042854 | 948.1215 | 0 | 0 | 0 |  | Fe_Cr_Ni_Mo_Al | Fe13Cr23Ni6Mo53Al4 | 0.04686443 | -3.307826 | 6.383838 | 40.0711
1379 | 6.052906 | 21.1332 | 6.362125 | 64.98959 | 1.46218 | 114.3376 | 0.2570725 | 0.1030368 | 923.8025 | 0 | 0 | 0 |  | Fe_Cr_Ni_Mo_Al | Fe8Cr30Ni8Mo50Al4 | 0.04708495 | -3.5616 | 6.36 | 40.16862
1380 | 15.82261 | 40.51173 | 6.92955 | 6.795445 | 29.94067 | 60.92337 | 0.279567 | 0.1339164 | 654.6148 | 0 | 0 | 0 |  | Fe_Cr_Ni_Mo_Al | Fe12Cr33Ni5Mo3Al47 | 0.06827794 | -11.7748 | 5.03 | 47.51513
1381 | 13.66782 | 45.11711 | 6.530025 | 10.67275 | 24.01229 | 68.00729 | 0.2706835 | 0.1308674 | 707.133 | 0 | 0 | 0 |  | Fe_Cr_Ni_Mo_Al | Fe11Cr39Ni5Mo5Al40 | 0.06736309 | -11.2116 | 5.22 | 48.10821
1382 | 11.95855 | 48.98932 | 5.027787 | 14.38059 | 19.64375 | 74.43379 | 0.2631455 | 0.1262358 | 732.8958 | 0 | 0 | 0 |  | Fe_Cr_Ni_Mo_Al | Fe10Cr44Ni4Mo7Al34 | 0.06578921 | -10.1908 | 5.333333 | 48.04621
1383 | 9.91549 | 50.26178 | 4.632015 | 20.81921 | 14.37151 | 82.96083 | 0.2562463 | 0.1196122 | 759.0836 | 0 | 0 | 0 |  | Fe_Cr_Ni_Mo_Al | Fe9Cr49Ni4Mo11Al27 | 0.06267982 | -8.862 | 5.53 | 47.88279
1384 | 7.432717 | 52.39568 | 3.348182 | 25.53744 | 11.28598 | 89.49239 | 0.2505605 | 0.1131234 | 754.7881 | 0 | 0 | 0 |  | Fe_Cr_Ni_Mo_Al | Fe7Cr53Ni3Mo14Al22 | 0.06000865 | -7.493929 | 5.59596 | 47.16515
1385 | 25.45144 | 26.19077 | 8.447892 | 6.903669 | 33.00623 | 55.32903 | 0.2929696 | 0.1318503 | 591.8909 | 0 | 0 | 0 |  | Fe_Cr_Ni_Mo_Al | Fe19Cr21Ni6Mo3Al51 | 0.06838295 | -12.246 | 5.09 | 48.70103
1386 | 21.42591 | 31.68285 | 9.273137 | 10.82581 | 26.7923 | 62.11649 | 0.2836192 | 0.1315984 | 664.5285 | 0 | 0 | 0 |  | Fe_Cr_Ni_Mo_Al | Fe17Cr27Ni7Mo5Al44 | 0.06802686 | -12.1676 | 5.3 | 49.72837
1387 | 18.91555 | 35.2224 | 9.940933 | 14.21664 | 21.70448 | 68.39781 | 0.2764624 | 0.1302684 | 722.802 | 0 | 0 | 0 |  | Fe_Cr_Ni_Mo_Al | Fe16Cr32Ni8Mo7Al38 | 0.06690267 | -11.78002 | 5.50495 | 49.85628
1388 | 15.80749 | 37.84491 | 9.494304 | 19.39701 | 17.45628 | 75.01644 | 0.2697358 | 0.1268317 | 763.5772 | 0 | 0 | 0 |  | Fe_Cr_Ni_Mo_Al | Fe14Cr36Ni8Mo10Al32 | 0.06493308 | -10.9056 | 5.64 | 50.08978
1389 | 11.66321 | 39.48711 | 10.03012 | 25.50076 | 13.31881 | 82.44725 | 0.2636551 | 0.1226837 | 802.7152 | 0 | 0 | 0 |  | Fe_Cr_Ni_Mo_Al | Fe11Cr40Ni9Mo14Al26 | 0.06214624 | -9.9448 | 5.8 | 49.83995
1390 | 9.050433 | 41.19549 | 8.455808 | 31.09562 | 10.20265 | 89.41774 | 0.257978 | 0.1170376 | 814.2895 | 0 | 0 | 0 |  | Fe_Cr_Ni_Mo_Al | Fe9Cr44Ni8Mo18Al21 | 0.05934274 | -8.4964 | 5.87 | 48.97253
1391 | 6.703207 | 41.01215 | 7.045647 | 37.83662 | 7.402381 | 96.5525 | 0.2537121 | 0.1109344 | 817.8582 | 0 | 0 | 0 |  | Fe_Cr_Ni_Mo_Al | Fe7Cr46Ni7Mo23Al16 | 0.05623981 | -6.945822 | 5.939394 | 47.86422
1392 | 38.84613 | 14.96584 | 5.63181 | 6.903524 | 33.6527 | 52.51982 | 0.3016185 | 0.1293938 | 555.0608 | 0 | 0 | 0 |  | Fe_Cr_Ni_Mo_Al | Fe29Cr12Ni4Mo3Al52 | 0.06886217 | -11.7432 | 5.18 | 49.25673
1393 | 34.00455 | 18.76132 | 10.59013 | 8.654323 | 27.98968 | 57.50996 | 0.2955229 | 0.1318171 | 629.2976 | 0 | 0 | 0 |  | Fe_Cr_Ni_Mo_Al | Fe27Cr16Ni8Mo4Al46 | 0.06899426 | -12.64111 | 5.485149 | 49.9092
1394 | 28.84185 | 23.49639 | 12.63136 | 12.38691 | 22.64349 | 63.90079 | 0.287522 | 0.1321169 | 702.5087 | 0 | 0 | 0 |  | Fe_Cr_Ni_Mo_Al | Fe24Cr21Ni10Mo6Al39 | 0.06785058 | -12.5592 | 5.71 | 50.26066
1395 | 23.65482 | 26.21866 | 14.20757 | 17.41577 | 18.50317 | 69.89996 | 0.2812871 | 0.1312932 | 764.2434 | 1 | 0 | 0 |  | Fe_Cr_Ni_Mo_Al | Fe21Cr25Ni12Mo9Al34 | 0.06602828 | -12.2039 | 5.881188 | 50.70537
1396 | 18.26445 | 28.00823 | 14.68044 | 23.9939 | 15.05298 | 76.17847 | 0.275504 | 0.1288211 | 812.8437 | 1 | 0 | 0 |  | Fe_Cr_Ni_Mo_Al | Fe17Cr28Ni13Mo13Al29 | 0.06379381 | -11.5252 | 5.99 | 51.30418
1397 | 14.23094 | 29.33846 | 14.95794 | 29.68618 | 11.78647 | 82.66067 | 0.2703823 | 0.1259731 | 856.9043 | 1 | 0 | 0 |  | Fe_Cr_Ni_Mo_Al | Fe14Cr31Ni14Mo17Al24 | 0.06123609 | -10.6296 | 6.12 | 50.79327
1398 | 10.47509 | 30.14492 | 13.01208 | 37.62641 | 8.741493 | 90.42176 | 0.264706 | 0.1205547 | 883.5811 | 1 | 0 | 0 |  | Fe_Cr_Ni_Mo_Al | Fe11Cr34Ni13Mo23Al19 | 0.05816103 | -9.0924 | 6.17 | 50.15869
1399 | 7.194443 | 30.14254 | 11.34297 | 44.80279 | 6.517264 | 97.16114 | 0.2605538 | 0.1153883 | 895.714 | 0 | 0 | 0 |  | Fe_Cr_Ni_Mo_Al | Fe8Cr36Ni12Mo29Al15 | 0.05541022 | -7.7036 | 6.19 | 49.15882
1400 | 5.104182 | 29.30533 | 8.047401 | 52.61108 | 4.931999 | 103.3845 | 0.2570889 | 0.1085926 | 878.0799 | 0 | 0 | 0 |  | Fe_Cr_Ni_Mo_Al | Fe6Cr37Ni9Mo36Al12 | 0.05298408 | -6.0516 | 6.12 | 48.43315
1401 | 47.77146 | 11.70456 | 7.928197 | 6.478971 | 26.11682 | 56.94218 | 0.3001305 | 0.1325584 | 635.6733 | 0 | 0 | 0 |  | Fe_Cr_Ni_Mo_Al | Fe38Cr10Ni6Mo3Al43 | 0.06980223 | -12.082 | 5.71 | 48.99918
1402 | 41.54188 | 14.78838 | 12.84238 | 8.395896 | 22.43147 | 60.92207 | 0.2956626 | 0.1336423 | 689.3885 | 0 | 0 | 0 |  | Fe_Cr_Ni_Mo_Al | Fe34Cr13Ni10Mo4Al38 | 0.0687578 | -12.593 | 5.939394 | 49.06148
1403 | 33.49478 | 17.20558 | 16.99595 | 13.88919 | 18.4145 | 66.48061 | 0.2901569 | 0.1339589 | 758.6656 | 0 | 0 | 0 |  | Fe_Cr_Ni_Mo_Al | Fe29Cr16Ni14Mo7Al33 | 0.06674599 | -12.67707 | 6.151515 | 49.85256
1404 | 27.24848 | 19.28084 | 19.47554 | 18.72415 | 15.27099 | 71.66002 | 0.2852982 | 0.1337512 | 818.9206 | 1 | 0 | 0 |  | Fe_Cr_Ni_Mo_Al | Fe25Cr19Ni17Mo10Al29 | 0.06468029 | -12.4228 | 6.31 | 49.97908
1405 | 20.54031 | 20.08013 | 20.51015 | 26.46477 | 12.40463 | 77.71474 | 0.2804363 | 0.1322501 | 879.1166 | 1 | 0 | 0 |  | Fe_Cr_Ni_Mo_Al | Fe20Cr21Ni19Mo15Al25 | 0.06228441 | -11.8572 | 6.41 | 50.72386
1406 | 15.56123 | 21.73228 | 19.42298 | 33.41595 | 9.867568 | 84.17947 | 0.2749046 | 0.12896 | 920.6865 | 1 | 0 | 0 |  | Fe_Cr_Ni_Mo_Al | Fe16Cr24Ni19Mo20Al21 | 0.05978135 | -10.8392 | 6.45 | 50.50408
1407 | 11.11054 | 22.41286 | 17.5172 | 41.35491 | 7.604483 | 91.03818 | 0.2698879 | 0.1243161 | 948.1089 | 1 | 0 | 0 |  | Fe_Cr_Ni_Mo_Al | Fe12Cr26Ni18Mo26Al17 | 0.05713027 | -9.601469 | 6.454545 | 50.05768
1408 | 7.651286 | 22.16257 | 15.19075 | 49.65588 | 5.339519 | 98.57765 | 0.2654321 | 0.1194161 | 975.3426 | 0 | 0 | 0 |  | Fe_Cr_Ni_Mo_Al | Fe9Cr28Ni17Mo34Al13 | 0.05402465 | -8.056857 | 6.465347 | 48.42111
1409 | 4.843915 | 21.04618 | 10.18274 | 59.63669 | 4.290469 | 104.9104 | 0.2616201 | 0.1098426 | 925.3762 | 0 | 0 | 0 |  | Fe_Cr_Ni_Mo_Al | Fe6Cr28Ni12Mo43Al11 | 0.05154625 | -6.3468 | 6.27 | 48.66067
1410 | 53.5896 | 8.870092 | 11.26546 | 6.137467 | 20.13738 | 60.99175 | 0.2993972 | 0.1340414 | 700.6398 | 0 | 0 | 0 |  | Fe_Cr_Ni_Mo_Al | Fe45Cr8Ni9Mo3Al35 | 0.06854792 | -11.8852 | 6.21 | 47.50368
1411 | 45.03864 | 10.75204 | 16.99366 | 9.919517 | 17.29614 | 64.83603 | 0.2959475 | 0.1343584 | 749.8588 | 0 | 0 | 0 |  | Fe_Cr_Ni_Mo_Al | Fe39Cr10Ni14Mo5Al31 | 0.06676025 | -12.26977 | 6.414141 | 47.92587
1412 | 36.29125 | 12.28681 | 21.9624 | 15.11394 | 14.3456 | 69.57227 | 0.2920513 | 0.1345223 | 810.4235 | 1 | 0 | 0 |  | Fe_Cr_Ni_Mo_Al | Fe33Cr12Ni19Mo8Al27 | 0.06450216 | -12.34364 | 6.616162 | 48.25766
1413 | 29.05511 | 13.52579 | 23.99526 | 21.39171 | 12.03213 | 74.48319 | 0.2878591 | 0.1344555 | 871.7722 | 1 | 0 | 0 |  | Fe_Cr_Ni_Mo_Al | Fe28Cr14Ni22Mo12Al24 | 0.06243169 | -12.0432 | 6.72 | 48.75086
1414 | 22.55126 | 14.60606 | 24.73389 | 28.63464 | 9.474142 | 80.63318 | 0.2830319 | 0.1331372 | 935.2428 | 1 | 0 | 0 |  | Fe_Cr_Ni_Mo_Al | Fe23Cr16Ni24Mo17Al20 | 0.05982107 | -11.3272 | 6.82 | 48.56295
1415 | 16.81564 | 15.6561 | 24.54818 | 35.30722 | 7.672852 | 86.13406 | 0.2787352 | 0.1316254 | 986.3318 | 1 | 0 | 0 |  | Fe_Cr_Ni_Mo_Al | Fe18Cr18Ni25Mo22Al17 | 0.05768735 | -10.6648 | 6.85 | 48.299
1416 | 11.33738 | 16.23938 | 21.99981 | 44.94595 | 5.477466 | 94.05185 | 0.2731537 | 0.1275672 | 1035.174 | 1 | 0 | 0 |  | Fe_Cr_Ni_Mo_Al | Fe13Cr20Ni24Mo30Al13 | 0.05471951 | -9.3348 | 6.83 | 47.27037
1417 | 7.417191 | 15.34607 | 19.05715 | 53.79977 | 4.379823 | 99.79342 | 0.2697887 | 0.1230211 | 1049.17 | 0 | 0 | 0 |  | Fe_Cr_Ni_Mo_Al | Fe9Cr20Ni22Mo38Al11 | 0.05271892 | -8.358 | 6.73 | 47.13475
1418 | 4.573216 | 14.19288 | 12.81825 | 65.46969 | 2.945963 | 108.1719 | 0.2649392 | 0.1116398 | 995.6826 | 0 | 0 | 0 |  | Fe_Cr_Ni_Mo_Al | Fe6Cr20Ni16Mo50Al8 | 0.04903083 | -6.2784 | 6.52 | 45.33601
1419 | 56.51981 | 7.367138 | 16.63401 | 5.825749 | 13.6533 | 66.64563 | 0.2975857 | 0.1296391 | 734.3887 | 0 | 0 | 0 |  | Fe_Cr_Ni_Mo_Al | Fe50Cr7Ni14Mo3Al25 | 0.06390841 | -10.85808 | 6.818182 | 43.72256
1420 | 45.19012 | 8.014091 | 23.74935 | 11.09035 | 11.95608 | 69.86439 | 0.2956469 | 0.1313965 | 791.6438 | 0 | 0 | 0 |  | Fe_Cr_Ni_Mo_Al | Fe42Cr8Ni21Mo6Al23 | 0.06226657 | -11.3776 | 6.99 | 44.69588
1421 | 37.178 | 8.653586 | 28.22248 | 15.96709 | 9.978847 | 73.76559 | 0.2930955 | 0.1313866 | 840.8478 | 1 | 0 | 0 |  | Fe_Cr_Ni_Mo_Al | Fe36Cr9Ni26Mo9Al20 | 0.06007665 | -11.272 | 7.16 | 44.60168
1422 | 29.08694 | 10.27219 | 29.51864 | 22.39976 | 8.72247 | 78.01603 | 0.2890543 | 0.1319994 | 898.3973 | 1 | 0 | 0 |  | Fe_Cr_Ni_Mo_Al | Fe29Cr11Ni28Mo13Al18 | 0.05878723 | -11.17478 | 7.171717 | 45.41467
1423 | 22.77957 | 10.60439 | 29.92911 | 29.3499 | 7.337043 | 82.59915 | 0.28566 | 0.1329334 | 967.2137 | 1 | 0 | 0 |  | Fe_Cr_Ni_Mo_Al | Fe24Cr12Ni30Mo18Al16 | 0.05726863 | -10.8144 | 7.2 | 45.80182
1424 | 15.95084 | 11.55072 | 28.87427 | 38.05844 | 5.56572 | 89.22363 | 0.2806186 | 0.1323619 | 1044.273 | 1 | 0 | 0 |  | Fe_Cr_Ni_Mo_Al | Fe18Cr14Ni31Mo25Al13 | 0.05499291 | -10.04451 | 7.19802 | 45.31308
1425 | 10.98877 | 11.80503 | 26.65417 | 46.46816 | 4.083876 | 95.67617 | 0.2762404 | 0.1298058 | 1094.028 | 1 | 0 | 0 |  | Fe_Cr_Ni_Mo_Al | Fe13Cr15Ni30Mo32Al10 | 0.05280994 | -9.1228 | 7.16 | 44.19174
1426 | 6.384112 | 11.14479 | 21.80831 | 57.57841 | 3.084376 | 102.7059 | 0.2716611 | 0.1244394 | 1111.808 | 0 | 0 | 0 |  | Fe_Cr_Ni_Mo_Al | Fe8Cr15Ni26Mo42Al8 | 0.05071213 | -8.057137 | 6.969697 | 43.8504
1427 | 3.66784 | 10.24476 | 14.64982 | 69.31112 | 2.126466 | 110.5701 | 0.2667416 | 0.1123826 | 1039.538 | 0 | 0 | 0 |  | Fe_Cr_Ni_Mo_Al | Fe5Cr15Ni19Mo55Al6 | 0.04709956 | -6.2052 | 6.68 | 42.11345
1428 | 55.34441 | 6.93647 | 23.49243 | 5.485188 | 8.741505 | 71.83518 | 0.2961518 | 0.1200149 | 708.9646 | 0 | 0 | 0 |  | Fe_Cr_Ni_Mo_Al | Fe52Cr7Ni21Mo3Al17 | 0.05657475 | -9.3412 | 7.37 | 38.40302
1429 | 44.33662 | 6.719891 | 30.34523 | 10.62785 | 7.970416 | 74.03094 | 0.2955238 | 0.1234562 | 769.2362 | 1 | 0 | 0 |  | Fe_Cr_Ni_Mo_Al | Fe43Cr7Ni28Mo6Al16 | 0.0560516 | -9.9188 | 7.5 | 39.71806
1430 | 36.03196 | 6.523091 | 34.71663 | 15.47489 | 7.253431 | 76.33007 | 0.2945046 | 0.1264544 | 828.0448 | 1 | 0 | 0 |  | Fe_Cr_Ni_Mo_Al | Fe36Cr7Ni33Mo9Al15 | 0.05552602 | -10.2108 | 7.59 | 40.64714
1431 | 28.40401 | 7.0521 | 35.82607 | 22.77122 | 5.946599 | 80.95933 | 0.2909918 | 0.1288735 | 910.3359 | 1 | 0 | 0 |  | Fe_Cr_Ni_Mo_Al | Fe30Cr8Ni36Mo14Al13 | 0.05416918 | -9.928438 | 7.633663 | 40.97391
1432 | 21.7637 | 7.598608 | 36.21957 | 29.59886 | 4.819267 | 85.54388 | 0.2875912 | 0.1305577 | 986.2046 | 1 | 0 | 0 |  | Fe_Cr_Ni_Mo_Al | Fe24Cr9Ni38Mo19Al11 | 0.05291454 | -9.620625 | 7.653465 | 40.87452
1433 | 15.71399 | 8.128007 | 34.86871 | 37.49332 | 3.795975 | 90.80949 | 0.2835899 | 0.1314364 | 1062.646 | 1 | 0 | 0 |  | Fe_Cr_Ni_Mo_Al | Fe18Cr10Ni38Mo25Al9 | 0.05183605 | -9.2356 | 7.61 | 40.69403
1434 | 9.900618 | 8.449749 | 32.0864 | 46.77296 | 2.790268 | 97.05777 | 0.2790695 | 0.1313984 | 1141.64 | 1 | 0 | 0 |  | Fe_Cr_Ni_Mo_Al | Fe12Cr11Ni37Mo33Al7 | 0.05057521 | -8.702 | 7.51 | 40.05306
1435 | 5.39246 | 8.60677 | 25.91058 | 58.22928 | 1.860912 | 104.7716 | 0.2734432 | 0.1269573 | 1178.316 | 0 | 0 | 0 |  | Fe_Cr_Ni_Mo_Al | Fe7Cr12Ni32Mo44Al5 | 0.04876147 | -7.7188 | 7.27 | 38.83439
1436 | 2.873547 | 8.026194 | 17.36698 | 70.34497 | 1.388306 | 112.0927 | 0.2682064 | 0.1150319 | 1097.958 | 0 | 0 | 0 |  | Fe_Cr_Ni_Mo_Al | Fe4Cr12Ni23Mo57Al4 | 0.04588204 | -6.2468 | 6.88 | 38.02195
1437 | 41.7146 | 4.623585 | 38.62591 | 10.2374 | 4.798502 | 77.30795 | 0.296978 | 0.1117228 | 696.57 | 1 | 1 | 1 | 696.57 | Fe_Cr_Ni_Mo_Al | Fe42Cr5Ni37Mo6Al10 | 0.0481125 | -8.0924 | 8.02 | 33.68739
1438 | 33.96665 | 4.517777 | 41.82219 | 15.00469 | 4.68869 | 78.97083 | 0.2960722 | 0.1180942 | 779.0291 | 1 | 1 | 1 | 779.0291 | Fe_Cr_Ni_Mo_Al | Fe35Cr5Ni41Mo9Al10 | 0.04930594 | -8.6052 | 8.04 | 35.40395
1439 | 26.28737 | 5.244576 | 43.41901 | 20.9668 | 4.082239 | 82.32798 | 0.2933745 | 0.1227124 | 865.3331 | 1 | 0 | 0 |  | Fe_Cr_Ni_Mo_Al | Fe28Cr6Ni44Mo13Al9 | 0.04926653 | -8.7284 | 8.05 | 36.10236
1440 | 19.89086 | 5.892491 | 42.76432 | 27.95781 | 3.494521 | 86.33277 | 0.2899646 | 0.1272271 | 962.8516 | 1 | 0 | 0 |  | Fe_Cr_Ni_Mo_Al | Fe22Cr7Ni45Mo18Al8 | 0.04942762 | -8.7748 | 8 | 36.83414
1441 | 13.72287 | 6.388295 | 40.56726 | 36.83534 | 2.48624 | 92.21527 | 0.285474 | 0.1302301 | 1071.394 | 1 | 0 | 0 |  | Fe_Cr_Ni_Mo_Al | Fe16Cr8Ni45Mo25Al6 | 0.04865857 | -8.3956 | 7.94 | 36.22977
1442 | 9.018995 | 6.870337 | 37.05716 | 45.07288 | 1.980625 | 97.24791 | 0.2813332 | 0.1320048 | 1157.203 | 1 | 0 | 0 |  | Fe_Cr_Ni_Mo_Al | Fe11Cr9Ni43Mo32Al5 | 0.04866011 | -8.27 | 7.79 | 36.40591
1443 | 4.562662 | 7.788069 | 30.37308 | 56.174 | 1.102187 | 105.1343 | 0.2750634 | 0.1295755 | 1222.215 | 0 | 0 | 0 |  | Fe_Cr_Ni_Mo_Al | Fe6Cr11Ni38Mo43Al3 | 0.04732281 | -7.482796 | 7.534653 | 34.60022
1444 | 30.27224 | 2.642323 | 49.71676 | 14.62638 | 2.742286 | 80.92522 | 0.298131 | 0.1086128 | 708.4952 | 1 | 1 | 1 | 708.4952 | Fe_Cr_Ni_Mo_Al | Fe32Cr3Ni50Mo9Al6 | 0.04259534 | -6.8936 | 8.46 | 29.78705
1445 | 23.01766 | 3.428872 | 50.32257 | 20.56196 | 2.668943 | 83.61317 | 0.2955253 | 0.1175219 | 829.0753 | 1 | 1 | 1 | 829.0753 | Fe_Cr_Ni_Mo_Al | Fe25Cr4Ni52Mo13Al6 | 0.04467138 | -7.4728 | 8.4 | 31.71306
1446 | 16.8588 | 4.1306 | 49.42961 | 27.43756 | 2.143433 | 87.66885 | 0.2920655 | 0.1235672 | 942.3458 | 1 | 0 | 0 |  | Fe_Cr_Ni_Mo_Al | Fe19Cr5Ni53Mo18Al5 | 0.04520742 | -7.5604 | 8.35 | 32.07787
1447 | 11.23224 | 4.826635 | 48.13237 | 34.139 | 1.669745 | 91.78498 | 0.288638 | 0.1278371 | 1042.045 | 1 | 0 | 0 |  | Fe_Cr_Ni_Mo_Al | Fe13Cr6Ni53Mo23Al4 | 0.04561841 | -7.651872 | 8.282828 | 32.11371
1448 | 6.585857 | 6.131721 | 43.26439 | 42.42711 | 1.590923 | 96.36322 | 0.2837599 | 0.1327132 | 1158.401 | 1 | 0 | 0 |  | Fe_Cr_Ni_Mo_Al | Fe8Cr8Ni50Mo30Al4 | 0.04719459 | -8.1264 | 8.04 | 33.93238
1449 | 12.06676 | 2.808669 | 5.284666 | 57.00633 | 22.83358 | 69.74854 | 0.2892987 | 0.09322708 | 481.9862 | 1 | 0 | 0 |  | Fe_Cr_Ni_Mo_Al | Fe12Cr3Ni5Mo33Al47 | 0.05168768 | -9.0988 | 5.03 | 69.02353
1450 | 10.2579 | 4.341162 | 4.900881 | 62.47847 | 18.02158 | 77.46328 | 0.2831887 | 0.09283268 | 537.3799 | 1 | 0 | 0 |  | Fe_Cr_Ni_Mo_Al | Fe11Cr5Ni5Mo39Al40 | 0.05109585 | -8.6412 | 5.22 | 68.89673
1451 | 8.870271 | 5.781027 | 3.729367 | 67.04856 | 14.57078 | 84.24423 | 0.2780955 | 0.08963649 | 558.1609 | 1 | 0 | 0 |  | Fe_Cr_Ni_Mo_Al | Fe10Cr7Ni4Mo44Al34 | 0.04985813 | -7.774717 | 5.333333 | 67.90184
1452 | 7.458487 | 8.487328 | 3.484227 | 69.75963 | 10.81033 | 92.21284 | 0.2724146 | 0.09114488 | 628.5899 | 0 | 0 | 0 |  | Fe_Cr_Ni_Mo_Al | Fe9Cr11Ni4Mo49Al27 | 0.04962262 | -6.9468 | 5.53 | 64.44919
1453 | 5.606013 | 10.43889 | 2.525315 | 72.91751 | 8.512275 | 98.43623 | 0.2680575 | 0.08694452 | 626.9527 | 0 | 0 | 0 |  | Fe_Cr_Ni_Mo_Al | Fe7Cr14Ni3Mo53Al22 | 0.04797598 | -5.854505 | 5.59596 | 61.68923
1454 | 21.39266 | 3.144869 | 7.100693 | 40.61911 | 27.74267 | 60.98792 | 0.2974121 | 0.1091289 | 524.9152 | 1 | 0 | 0 |  | Fe_Cr_Ni_Mo_Al | Fe19Cr3Ni6Mo21Al51 | 0.05892269 | -10.5468 | 5.09 | 63.58898
1455 | 17.58848 | 4.816365 | 7.612295 | 47.98914 | 21.99373 | 68.7017 | 0.2903044 | 0.1090582 | 597.8269 | 1 | 0 | 0 |  | Fe_Cr_Ni_Mo_Al | Fe17Cr5Ni7Mo27Al44 | 0.05802091 | -10.3812 | 5.3 | 65.18311
1456 | 15.34653 | 6.251127 | 8.065261 | 52.72784 | 17.60924 | 75.46939 | 0.2849071 | 0.1103583 | 673.4077 | 1 | 0 | 0 |  | Fe_Cr_Ni_Mo_Al | Fe16Cr7Ni8Mo32Al38 | 0.05738327 | -10.07431 | 5.50495 | 64.92748
1457 | 12.8412 | 8.5398 | 7.712689 | 56.72571 | 14.1806 | 82.04219 | 0.279447 | 0.108759 | 718.713 | 1 | 0 | 0 |  | Fe_Cr_Ni_Mo_Al | Fe14Cr10Ni8Mo36Al32 | 0.05630224 | -9.3872 | 5.64 | 63.76659
1458 | 9.584205 | 11.35695 | 8.24222 | 59.87193 | 10.94469 | 89.02643 | 0.2740321 | 0.1082817 | 775.8393 | 1 | 0 | 0 |  | Fe_Cr_Ni_Mo_Al | Fe11Cr14Ni9Mo40Al26 | 0.05501934 | -8.7072 | 5.8 | 61.31457
1459 | 7.506179 | 13.97716 | 7.013013 | 63.04185 | 8.461797 | 95.54178 | 0.2689265 | 0.1050627 | 796.3791 | 1 | 0 | 0 |  | Fe_Cr_Ni_Mo_Al | Fe9Cr18Ni8Mo44Al21 | 0.05331531 | -7.498 | 5.87 | 58.59628
1460 | 5.713096 | 17.47718 | 6.004956 | 64.49577 | 6.308998 | 101.6226 | 0.2638626 | 0.1021727 | 810.7489 | 0 | 0 | 0 |  | Fe_Cr_Ni_Mo_Al | Fe7Cr23Ni7Mo46Al16 | 0.0518994 | -6.260586 | 5.939394 | 54.84989
1461 | 35.48039 | 3.417289 | 5.143854 | 25.22153 | 30.73694 | 55.47086 | 0.3033061 | 0.1194798 | 539.3969 | 0 | 0 | 0 |  | Fe_Cr_Ni_Mo_Al | Fe29Cr3Ni4Mo12Al52 | 0.06462194 | -10.9116 | 5.18 | 57.4876
1462 | 30.39051 | 4.191837 | 9.464605 | 30.93813 | 25.01491 | 61.30568 | 0.2982567 | 0.1234998 | 634.5544 | 1 | 0 | 0 |  | Fe_Cr_Ni_Mo_Al | Fe27Cr4Ni8Mo16Al46 | 0.06433849 | -11.68591 | 5.485149 | 59.35797
1463 | 25.25907 | 5.879324 | 11.06227 | 37.96866 | 19.83068 | 68.48424 | 0.291736 | 0.123248 | 713.4097 | 1 | 0 | 0 |  | Fe_Cr_Ni_Mo_Al | Fe24Cr6Ni10Mo21Al39 | 0.06296208 | -11.5332 | 5.71 | 60.48342
1464 | 20.71687 | 8.266421 | 12.44298 | 42.36866 | 16.20506 | 74.52882 | 0.286307 | 0.1239541 | 785.3994 | 1 | 0 | 0 |  | Fe_Cr_Ni_Mo_Al | Fe21Cr9Ni12Mo25Al34 | 0.0616659 | -11.26909 | 5.881188 | 60.11896
1465 | 16.20901 | 11.5404 | 13.02834 | 45.8633 | 13.35895 | 80.33792 | 0.2807315 | 0.1224216 | 831.0215 | 1 | 0 | 0 |  | Fe_Cr_Ni_Mo_Al | Fe17Cr13Ni13Mo28Al29 | 0.0602078 | -10.7572 | 5.99 | 59.05107
1466 | 12.79786 | 14.46866 | 13.45165 | 48.68228 | 10.59955 | 86.3299 | 0.2756084 | 0.1213787 | 881.3422 | 1 | 0 | 0 |  | Fe_Cr_Ni_Mo_Al | Fe14Cr17Ni14Mo31Al24 | 0.05855894 | -10.036 | 6.12 | 57.00432
1467 | 9.677432 | 18.83933 | 12.02123 | 51.38617 | 8.075844 | 93.0894 | 0.2691108 | 0.1177127 | 904.6586 | 1 | 0 | 0 |  | Fe_Cr_Ni_Mo_Al | Fe11Cr23Ni13Mo34Al19 | 0.05647694 | -8.7228 | 6.17 | 54.18919
1468 | 6.854892 | 23.13549 | 10.80762 | 52.99232 | 6.209673 | 98.73808 | 0.2634901 | 0.113895 | 909.3418 | 0 | 0 | 0 |  | Fe_Cr_Ni_Mo_Al | Fe8Cr29Ni12Mo36Al15 | 0.05452822 | -7.516 | 6.19 | 51.27143
1469 | 5.070242 | 28.3237 | 7.993891 | 53.71296 | 4.899205 | 103.5931 | 0.257526 | 0.1083711 | 879.4289 | 0 | 0 | 0 |  | Fe_Cr_Ni_Mo_Al | Fe6Cr36Ni9Mo37Al12 | 0.05286524 | -6.03 | 6.12 | 48.68009
1470 | 44.67779 | 3.283972 | 7.414768 | 20.19798 | 24.4255 | 59.24377 | 0.3015128 | 0.1293565 | 654.4725 | 0 | 0 | 0 |  | Fe_Cr_Ni_Mo_Al | Fe38Cr3Ni6Mo10Al43 | 0.06769681 | -11.5864 | 5.71 | 54.81155
1471 | 38.23365 | 4.187906 | 11.81966 | 25.11366 | 20.64512 | 63.84385 | 0.2977332 | 0.1304375 | 719.8155 | 1 | 0 | 0 |  | Fe_Cr_Ni_Mo_Al | Fe34Cr4Ni10Mo13Al38 | 0.0664876 | -12.02 | 5.939394 | 55.82945
1472 | 30.96225 | 6.958293 | 15.71089 | 29.34637 | 17.02219 | 69.29851 | 0.2925589 | 0.1315239 | 793.4323 | 1 | 0 | 0 |  | Fe_Cr_Ni_Mo_Al | Fe29Cr7Ni14Mo16Al33 | 0.06492242 | -12.17753 | 6.151515 | 55.77032
1473 | 25.29596 | 9.420658 | 18.08 | 33.02666 | 14.17673 | 74.34581 | 0.287942 | 0.1321342 | 858.064 | 1 | 0 | 0 |  | Fe_Cr_Ni_Mo_Al | Fe25Cr10Ni17Mo19Al29 | 0.06324719 | -11.9908 | 6.31 | 55.16896
1474 | 19.59043 | 13.67966 | 19.56166 | 35.33727 | 11.83098 | 79.42017 | 0.2823796 | 0.1313914 | 905.686 | 1 | 0 | 0 |  | Fe_Cr_Ni_Mo_Al | Fe20Cr15Ni19Mo21Al25 | 0.06150694 | -11.6052 | 6.41 | 53.74709
1475 | 15.09903 | 17.57232 | 18.84607 | 38.90811 | 9.574479 | 85.24884 | 0.276324 | 0.1285259 | 938.2595 | 1 | 0 | 0 |  | Fe_Cr_Ni_Mo_Al | Fe16Cr20Ni19Mo24Al21 | 0.05936644 | -10.6968 | 6.45 | 52.23951
1476 | 11.11054 | 22.41286 | 17.5172 | 41.35491 | 7.604483 | 91.03818 | 0.2698879 | 0.1242325 | 947.9176 | 1 | 0 | 0 |  | Fe_Cr_Ni_Mo_Al | Fe12Cr26Ni18Mo26Al17 | 0.05713027 | -9.601469 | 6.454545 | 50.05768
1477 | 7.971226 | 28.037 | 15.82595 | 42.60303 | 5.562792 | 97.21288 | 0.2630187 | 0.1196456 | 949.0939 | 0 | 0 | 0 |  | Fe_Cr_Ni_Mo_Al | Fe9Cr34Ni17Mo28Al13 | 0.05432945 | -8.188609 | 6.465347 | 46.66573
1478 | 5.354093 | 35.72508 | 11.25522 | 42.92325 | 4.742357 | 101.7426 | 0.2551496 | 0.1116998 | 885.6379 | 0 | 0 | 0 |  | Fe_Cr_Ni_Mo_Al | Fe6Cr43Ni12Mo28Al11 | 0.05275603 | -6.6408 | 6.27 | 44.98522
1479 | 51.19114 | 3.177413 | 10.76126 | 15.63407 | 19.23611 | 62.64098 | 0.3004031 | 0.1338819 | 731.3756 | 0 | 0 | 0 |  | Fe_Cr_Ni_Mo_Al | Fe45Cr3Ni9Mo8Al35 | 0.0677959 | -11.6252 | 6.21 | 51.3454
1480 | 43.08125 | 5.142375 | 16.25511 | 18.97682 | 16.54445 | 66.4655 | 0.297084 | 0.1345065 | 784.3364 | 1 | 0 | 0 |  | Fe_Cr_Ni_Mo_Al | Fe39Cr5Ni14Mo10Al31 | 0.06619824 | -12.03306 | 6.414141 | 51.42953
1481 | 35.0771 | 7.917167 | 21.22763 | 21.91245 | 13.86565 | 70.83755 | 0.2930661 | 0.1349975 | 841.4385 | 1 | 0 | 0 |  | Fe_Cr_Ni_Mo_Al | Fe33Cr8Ni19Mo12Al27 | 0.06422586 | -12.17712 | 6.616162 | 50.75239
1482 | 28.58825 | 11.40725 | 23.6097 | 24.55599 | 11.8388 | 75.08645 | 0.2884177 | 0.134701 | 886.7291 | 1 | 0 | 0 |  | Fe_Cr_Ni_Mo_Al | Fe28Cr12Ni22Mo14Al24 | 0.06234758 | -11.9696 | 6.72 | 49.85433
1483 | 22.7266 | 15.6396 | 24.9262 | 27.15979 | 9.547804 | 80.34643 | 0.2827217 | 0.1329712 | 927.4409 | 1 | 0 | 0 |  | Fe_Cr_Ni_Mo_Al | Fe23Cr17Ni24Mo16Al20 | 0.05982679 | -11.358 | 6.82 | 48.08274
1484 | 17.32506 | 19.71492 | 25.29185 | 29.76286 | 7.905296 | 85.04552 | 0.2773893 | 0.1309489 | 955.5683 | 1 | 0 | 0 |  | Fe_Cr_Ni_Mo_Al | Fe18Cr22Ni25Mo18Al17 | 0.05764272 | -10.772 | 6.85 | 46.61873
1485 | 12.17271 | 26.15383 | 23.62074 | 32.17168 | 5.881041 | 91.54618 | 0.26945 | 0.1257547 | 960.3361 | 1 | 0 | 0 |  | Fe_Cr_Ni_Mo_Al | Fe13Cr30Ni24Mo20Al13 | 0.05439761 | -9.5428 | 6.83 | 43.84071
1486 | 8.397389 | 33.01075 | 21.57559 | 32.05764 | 4.958626 | 95.57323 | 0.2626916 | 0.1205997 | 931.0028 | 0 | 0 | 0 |  | Fe_Cr_Ni_Mo_Al | Fe9Cr38Ni22Mo20Al11 | 0.05234962 | -8.6892 | 6.73 | 41.85638
1487 | 5.576582 | 43.26702 | 15.63058 | 31.93351 | 3.592309 | 101.8742 | 0.2520954 | 0.1095029 | 844.6535 | 0 | 0 | 0 |  | Fe_Cr_Ni_Mo_Al | Fe6Cr50Ni16Mo20Al8 | 0.04890887 | -6.6864 | 6.52 | 38.62271
1488 | 54.57799 | 3.04887 | 16.06253 | 13.12639 | 13.18422 | 67.97104 | 0.2984383 | 0.1321287 | 782.8729 | 0 | 0 | 0 |  | Fe_Cr_Ni_Mo_Al | Fe50Cr3Ni14Mo7Al25 | 0.06408759 | -10.73564 | 6.818182 | 46.53026
1489 | 44.43768 | 5.910489 | 23.35391 | 14.54092 | 11.75701 | 70.50849 | 0.2960963 | 0.1324604 | 814.2012 | 1 | 0 | 0 |  | Fe_Cr_Ni_Mo_Al | Fe42Cr6Ni21Mo8Al23 | 0.06239499 | -11.3192 | 6.99 | 45.96278
1490 | 37.178 | 8.653586 | 28.22248 | 15.96709 | 9.978847 | 73.76559 | 0.2930955 | 0.1313866 | 840.8478 | 1 | 0 | 0 |  | Fe_Cr_Ni_Mo_Al | Fe36Cr9Ni26Mo9Al20 | 0.06007665 | -11.272 | 7.16 | 44.60168
1491 | 29.55343 | 12.33455 | 29.99205 | 19.25761 | 8.862358 | 77.40539 | 0.2885082 | 0.1314775 | 881.5704 | 1 | 0 | 0 |  | Fe_Cr_Ni_Mo_Al | Fe29Cr13Ni28Mo11Al18 | 0.0585842 | -11.22457 | 7.171717 | 44.36877
1492 | 23.84823 | 16.65281 | 31.33318 | 20.48453 | 7.681248 | 80.85632 | 0.2838935 | 0.1299019 | 898.5947 | 1 | 0 | 0 |  | Fe_Cr_Ni_Mo_Al | Fe24Cr18Ni30Mo12Al16 | 0.05660352 | -10.9488 | 7.2 | 43.00779
1493 | 17.27593 | 22.33979 | 31.27295 | 23.08324 | 6.028083 | 86.25942 | 0.2770485 | 0.1264031 | 913.3357 | 1 | 0 | 0 |  | Fe_Cr_Ni_Mo_Al | Fe18Cr25Ni31Mo14Al13 | 0.05362799 | -10.24723 | 7.19802 | 41.0073
1494 | 12.38969 | 28.3947 | 30.05223 | 24.55887 | 4.604517 | 91.35692 | 0.270175 | 0.1218526 | 908.6377 | 1 | 0 | 0 |  | Fe_Cr_Ni_Mo_Al | Fe13Cr32Ni30Mo15Al10 | 0.05047196 | -9.3744 | 7.16 | 38.53881
1495 | 7.687447 | 37.57609 | 26.26055 | 24.76186 | 3.714061 | 96.35678 | 0.261003 | 0.1160673 | 877.359 | 0 | 0 | 0 |  | Fe_Cr_Ni_Mo_Al | Fe8Cr42Ni26Mo15Al8 | 0.04782263 | -8.409754 | 6.969697 | 36.44375
1496 | 4.768924 | 48.84084 | 19.04769 | 24.57772 | 2.764831 | 102.2465 | 0.2496222 | 0.1042442 | 776.6187 | 0 | 0 | 0 |  | Fe_Cr_Ni_Mo_Al | Fe5Cr55Ni19Mo15Al6 | 0.04452722 | -6.6052 | 6.68 | 33.82458
1497 | 53.55053 | 2.876416 | 22.73097 | 12.38392 | 8.458166 | 73.13559 | 0.2970194 | 0.1244922 | 774.1305 | 0 | 0 | 0 |  | Fe_Cr_Ni_Mo_Al | Fe52Cr3Ni21Mo7Al17 | 0.0575876 | -9.2884 | 7.37 | 40.96974
1498 | 43.9798 | 5.713551 | 30.10101 | 12.29937 | 7.906271 | 74.35225 | 0.2957457 | 0.1246218 | 786.2667 | 1 | 0 | 0 |  | Fe_Cr_Ni_Mo_Al | Fe43Cr6Ni28Mo7Al16 | 0.05630551 | -9.904 | 7.5 | 40.31266
1499 | 36.60859 | 8.521049 | 35.27221 | 12.22865 | 7.36951 | 75.69672 | 0.2940445 | 0.1245214 | 796.7372 | 1 | 0 | 0 |  | Fe_Cr_Ni_Mo_Al | Fe36Cr9Ni33Mo7Al15 | 0.05501413 | -10.242 | 7.59 | 39.53669
1500 | 29.73309 | 12.91864 | 37.50244 | 13.62099 | 6.224851 | 79.14915 | 0.2894701 | 0.1215794 | 798.8923 | 1 | 0 | 0 |  | Fe_Cr_Ni_Mo_Al | Fe30Cr14Ni36Mo8Al13 | 0.05255998 | -10.01078 | 7.633663 | 38.01643
1501 | 23.43596 | 17.27409 | 39.00258 | 15.09781 | 5.189566 | 82.65013 | 0.284812 | 0.1189596 | 803.6396 | 1 | 0 | 0 |  | Fe_Cr_Ni_Mo_Al | Fe24Cr19Ni38Mo9Al11 | 0.05012843 | -9.742182 | 7.653465 | 36.47609
1502 | 17.51916 | 22.65431 | 38.87431 | 16.72017 | 4.232044 | 86.65645 | 0.2789489 | 0.1168202 | 815.2482 | 1 | 0 | 0 |  | Fe_Cr_Ni_Mo_Al | Fe18Cr25Ni38Mo10Al9 | 0.04766329 | -9.3976 | 7.61 | 34.88401
1503 | 11.55028 | 29.57301 | 37.43272 | 18.1888 | 3.25519 | 91.38275 | 0.2715502 | 0.1125489 | 804.7924 | 1 | 0 | 0 |  | Fe_Cr_Ni_Mo_Al | Fe12Cr33Ni37Mo11Al7 | 0.04475898 | -8.9044 | 7.51 | 32.92937
1504 | 6.690163 | 39.15267 | 32.14599 | 19.70243 | 2.308743 | 97.31313 | 0.2612083 | 0.1049282 | 759.9827 | 0 | 0 | 0 |  | Fe_Cr_Ni_Mo_Al | Fe7Cr44Ni32Mo12Al5 | 0.04155999 | -7.9492 | 7.27 | 30.79139
1505 | 3.853865 | 51.13067 | 23.29178 | 19.86176 | 1.86193 | 102.7344 | 0.2491421 | 0.0953551 | 680.123 | 0 | 0 | 0 |  | Fe_Cr_Ni_Mo_Al | Fe4Cr57Ni23Mo12Al4 | 0.03943379 | -6.5348 | 6.88 | 29.41833
1506 | 42.04317 | 5.592005 | 38.93016 | 8.598368 | 4.836298 | 76.98443 | 0.2967694 | 0.1097624 | 672.7342 | 1 | 1 | 1 | 672.7342 | Fe_Cr_Ni_Mo_Al | Fe42Cr6Ni37Mo5Al10 | 0.04760979 | -8.0956 | 8.02 | 33.10151
1507 | 35.03686 | 8.388219 | 43.13991 | 8.598586 | 4.83642 | 77.69426 | 0.2952058 | 0.1110102 | 688.0291 | 1 | 1 | 1 | 688.0291 | Fe_Cr_Ni_Mo_Al | Fe35Cr9Ni41Mo5Al10 | 0.04745281 | -8.6292 | 8.04 | 33.21686
1508 | 27.72085 | 11.9829 | 45.78671 | 10.20469 | 4.304849 | 80.16197 | 0.2917163 | 0.1110148 | 707.9401 | 1 | 1 | 1 | 707.9401 | Fe_Cr_Ni_Mo_Al | Fe28Cr13Ni44Mo6Al9 | 0.04613085 | -8.776 | 8.05 | 32.63652
1509 | 21.57961 | 16.43855 | 46.39506 | 11.79557 | 3.79121 | 83.06508 | 0.2870751 | 0.109724 | 717.9261 | 1 | 1 | 1 | 717.9261 | Fe_Cr_Ni_Mo_Al | Fe22Cr18Ni45Mo7Al8 | 0.04477757 | -8.854 | 8 | 31.96084
1510 | 15.50132 | 22.55063 | 45.82468 | 13.31492 | 2.808451 | 87.46349 | 0.280444 | 0.106614 | 717.2718 | 1 | 1 | 1 | 717.2718 | Fe_Cr_Ni_Mo_Al | Fe16Cr25Ni45Mo8Al6 | 0.04146778 | -8.4908 | 7.94 | 29.77943
1511 | 10.59047 | 28.6842 | 43.51404 | 14.88556 | 2.325731 | 91.20325 | 0.2738223 | 0.1051516 | 725.8863 | 1 | 1 | 1 | 725.8863 | Fe_Cr_Ni_Mo_Al | Fe11Cr32Ni43Mo9Al5 | 0.03994071 | -8.3988 | 7.79 | 28.94063
1512 | 5.643206 | 37.65418 | 37.56614 | 17.77327 | 1.36321 | 97.64857 | 0.2633365 | 0.09755217 | 684.971 | 1 | 0 | 0 |  | Fe_Cr_Ni_Mo_Al | Fe6Cr43Ni38Mo11Al3 | 0.03667586 | -7.595726 | 7.534653 | 26.91071
1513 | 31.68749 | 8.297562 | 52.04106 | 5.103393 | 2.87049 | 78.98831 | 0.2969318 | 0.09271132 | 529.9894 | 1 | 1 | 1 | 529.9894 | Fe_Cr_Ni_Mo_Al | Fe32Cr9Ni50Mo3Al6 | 0.03822493 | -6.8888 | 8.46 | 26.40251
1514 | 24.62315 | 11.92112 | 53.83258 | 6.768048 | 2.855103 | 80.79251 | 0.2935418 | 0.09622751 | 573.6338 | 1 | 1 | 1 | 573.6338 | Fe_Cr_Ni_Mo_Al | Fe25Cr13Ni52Mo4Al6 | 0.03890185 | -7.4908 | 8.4 | 27.17948
1515 | 18.54173 | 16.35458 | 54.36393 | 8.382365 | 2.357402 | 83.76068 | 0.2888559 | 0.09671558 | 595.9291 | 1 | 1 | 1 | 595.9291 | Fe_Cr_Ni_Mo_Al | Fe19Cr18Ni53Mo5Al5 | 0.03723201 | -7.5916 | 8.35 | 26.25947
1516 | 12.70008 | 20.91997 | 54.42235 | 10.06965 | 1.887948 | 86.85118 | 0.2839579 | 0.09972933 | 645.1221 | 1 | 1 | 1 | 645.1221 | Fe_Cr_Ni_Mo_Al | Fe13Cr23Ni53Mo6Al4 | 0.03563695 | -7.700439 | 8.282828 | 25.37184
1517 | 7.680388 | 26.81541 | 50.45468 | 13.1942 | 1.855325 | 90.43516 | 0.276975 | 0.1021846 | 691.3418 | 1 | 1 | 1 | 691.3418 | Fe_Cr_Ni_Mo_Al | Fe8Cr30Ni50Mo8Al4 | 0.03699616 | -8.232 | 8.04 | 26.68705
1518 | 15.15112 | 5.87765 | 43.79412 | 6.507059 | 28.67004 | 51.71638 | 0.3134724 | 0.1523015 | 717.5288 | 1 | 0 | 0 |  | Fe_Cr_Ni_Mo_Al | Fe12Cr5Ni33Mo3Al47 | 0.06893348 | -18.4612 | 6.15 | 52.27182
1519 | 13.00814 | 5.505067 | 48.47584 | 10.15763 | 22.85332 | 56.6279 | 0.3100407 | 0.1549264 | 816.1281 | 1 | 0 | 0 |  | Fe_Cr_Ni_Mo_Al | Fe11Cr5Ni39Mo5Al40 | 0.06809028 | -18.3652 | 6.58 | 52.77272
1520 | 11.30917 | 4.211732 | 52.30239 | 13.59967 | 18.57704 | 60.7488 | 0.3081274 | 0.1556525 | 890.958 | 1 | 0 | 0 |  | Fe_Cr_Ni_Mo_Al | Fe10Cr4Ni44Mo7Al34 | 0.06659676 | -17.81451 | 6.949495 | 52.55108
1521 | 9.358528 | 3.872533 | 53.55492 | 19.64977 | 13.56425 | 67.57417 | 0.303478 | 0.1526552 | 974.7256 | 1 | 0 | 0 |  | Fe_Cr_Ni_Mo_Al | Fe9Cr4Ni49Mo11Al27 | 0.06351771 | -16.242 | 7.33 | 51.29134
1522 | 6.9874 | 2.788103 | 55.60728 | 24.00742 | 10.6098 | 72.15883 | 0.3014488 | 0.1509668 | 1032.925 | 1 | 0 | 0 |  | Fe_Cr_Ni_Mo_Al | Fe7Cr3Ni53Mo14Al22 | 0.06091656 | -15.02377 | 7.616162 | 49.75076
1523 | 24.852 | 7.306833 | 28.87124 | 6.741072 | 32.22886 | 50.48675 | 0.3113648 | 0.14102 | 618.4865 | 1 | 0 | 0 |  | Fe_Cr_Ni_Mo_Al | Fe19Cr6Ni21Mo3Al51 | 0.06875597 | -16.158 | 5.69 | 51.46485
1524 | 20.79663 | 7.972822 | 34.7173 | 10.50785 | 26.0054 | 55.53768 | 0.307062 | 0.1462818 | 727.3199 | 1 | 0 | 0 |  | Fe_Cr_Ni_Mo_Al | Fe17Cr7Ni27Mo5Al44 | 0.06848207 | -16.8076 | 6.1 | 52.72372
1525 | 18.2925 | 8.515561 | 38.45399 | 13.74837 | 20.98958 | 60.46028 | 0.3032041 | 0.1477046 | 810.8966 | 1 | 0 | 0 |  | Fe_Cr_Ni_Mo_Al | Fe16Cr8Ni32Mo7Al38 | 0.06740151 | -16.68307 | 6.455446 | 52.74731
1526 | 15.22951 | 8.10248 | 41.16221 | 18.68778 | 16.81802 | 65.58634 | 0.2998279 | 0.1480893 | 891.3079 | 1 | 0 | 0 |  | Fe_Cr_Ni_Mo_Al | Fe14Cr8Ni36Mo10Al32 | 0.065492 | -16.1472 | 6.76 | 52.7132
1527 | 11.22048 | 8.547348 | 42.88615 | 24.53278 | 12.81324 | 71.94995 | 0.2952685 | 0.1466795 | 972.0559 | 1 | 0 | 0 |  | Fe_Cr_Ni_Mo_Al | Fe11Cr9Ni40Mo14Al26 | 0.06274021 | -15.1652 | 7.04 | 51.79688
1528 | 8.673506 | 7.178145 | 44.57005 | 29.80057 | 9.777737 | 77.21787 | 0.2930023 | 0.1452663 | 1038.749 | 1 | 0 | 0 |  | Fe_Cr_Ni_Mo_Al | Fe9Cr8Ni44Mo18Al21 | 0.06001709 | -14.0692 | 7.31 | 50.26972
1529 | 6.415587 | 5.973192 | 44.31333 | 36.21313 | 7.084761 | 83.27505 | 0.2900381 | 0.1431259 | 1106.141 | 1 | 0 | 0 |  | Fe_Cr_Ni_Mo_Al | Fe7Cr7Ni46Mo23Al16 | 0.05698134 | -12.67585 | 7.515152 | 48.06995
1530 | 38.35276 | 4.925255 | 16.68085 | 6.815845 | 33.22529 | 49.96208 | 0.3114262 | 0.1334254 | 563.954 | 0 | 0 | 0 |  | Fe_Cr_Ni_Mo_Al | Fe29Cr4Ni12Mo3Al52 | 0.06906208 | -13.9 | 5.5 | 50.76299
1531 | 33.59818 | 9.268557 | 20.92716 | 8.550902 | 27.6552 | 54.92421 | 0.304916 | 0.136789 | 646.5084 | 0 | 0 | 0 |  | Fe_Cr_Ni_Mo_Al | Fe27Cr8Ni16Mo4Al46 | 0.06917437 | -14.54524 | 5.80198 | 51.17657
1532 | 28.39132 | 11.01398 | 26.1115 | 12.19342 | 22.28978 | 60.24854 | 0.3000281 | 0.1408307 | 745.7146 | 1 | 0 | 0 |  | Fe_Cr_Ni_Mo_Al | Fe24Cr10Ni21Mo6Al39 | 0.06808141 | -14.9088 | 6.15 | 51.68751
1533 | 23.24619 | 12.36756 | 29.08779 | 17.11492 | 18.18354 | 65.58773 | 0.2952958 | 0.1410762 | 819.5602 | 1 | 0 | 0 |  | Fe_Cr_Ni_Mo_Al | Fe21Cr12Ni25Mo9Al34 | 0.06628618 | -14.71189 | 6.39604 | 52.02332
1534 | 17.91781 | 12.75703 | 31.01933 | 23.53853 | 14.7673 | 71.14395 | 0.2910468 | 0.1410625 | 895.2634 | 1 | 0 | 0 |  | Fe_Cr_Ni_Mo_Al | Fe17Cr13Ni28Mo13Al29 | 0.0640901 | -14.2612 | 6.59 | 52.42975
1535 | 13.94174 | 12.98037 | 32.44806 | 29.08289 | 11.54694 | 76.94465 | 0.2871809 | 0.1397307 | 961.5142 | 1 | 0 | 0 |  | Fe_Cr_Ni_Mo_Al | Fe14Cr14Ni31Mo17Al24 | 0.06156471 | -13.4924 | 6.8 | 51.61399
1536 | 10.22952 | 11.25579 | 33.23379 | 36.74433 | 8.536565 | 83.40915 | 0.2842433 | 0.1380566 | 1035.841 | 1 | 0 | 0 |  | Fe_Cr_Ni_Mo_Al | Fe11Cr13Ni34Mo23Al19 | 0.05857314 | -12.4524 | 7.01 | 50.49751
1537 | 7.012749 | 9.793764 | 33.16951 | 43.6713 | 6.352672 | 89.23142 | 0.2817079 | 0.1364123 | 1099.127 | 1 | 0 | 0 |  | Fe_Cr_Ni_Mo_Al | Fe8Cr12Ni36Mo29Al15 | 0.05589936 | -11.4572 | 7.15 | 48.83554
1538 | 4.962292 | 6.930167 | 32.16408 | 51.14857 | 4.794897 | 94.29936 | 0.2804356 | 0.1349355 | 1156.282 | 1 | 0 | 0 |  | Fe_Cr_Ni_Mo_Al | Fe6Cr9Ni37Mo36Al12 | 0.05359918 | -10.554 | 7.24 | 47.22484
1539 | 47.48482 | 6.980597 | 13.13438 | 6.440096 | 25.96011 | 55.62923 | 0.3048495 | 0.1351854 | 645.2385 | 0 | 0 | 0 |  | Fe_Cr_Ni_Mo_Al | Fe38Cr6Ni10Mo3Al43 | 0.06988682 | -13.002 | 5.87 | 49.62572
1540 | 41.35989 | 11.32584 | 16.62195 | 8.359115 | 22.3332 | 59.91287 | 0.2991478 | 0.1366707 | 705.4361 | 0 | 0 | 0 |  | Fe_Cr_Ni_Mo_Al | Fe34Cr10Ni13Mo4Al38 | 0.06881803 | -13.22722 | 6.060606 | 49.47549
1541 | 33.40216 | 15.01325 | 19.37023 | 13.85079 | 18.36358 | 65.80172 | 0.2923815 | 0.1362988 | 773.629 | 1 | 0 | 0 |  | Fe_Cr_Ni_Mo_Al | Fe29Cr14Ni16Mo7Al33 | 0.06678462 | -13.06397 | 6.232323 | 50.07164
1542 | 27.17736 | 17.20625 | 21.70997 | 18.67528 | 15.23113 | 70.9841 | 0.287417 | 0.135336 | 828.8302 | 1 | 0 | 0 |  | Fe_Cr_Ni_Mo_Al | Fe25Cr17Ni19Mo10Al29 | 0.06471748 | -12.7772 | 6.39 | 50.14894
1543 | 20.48979 | 18.12305 | 22.61336 | 26.39968 | 12.37412 | 77.04129 | 0.2824466 | 0.1339087 | 891.2026 | 1 | 0 | 0 |  | Fe_Cr_Ni_Mo_Al | Fe20Cr19Ni21Mo15Al25 | 0.06232216 | -12.1972 | 6.49 | 50.83808
1544 | 15.47092 | 17.10487 | 24.3919 | 33.22201 | 9.8103 | 82.50436 | 0.2796836 | 0.1332601 | 956.1424 | 1 | 0 | 0 |  | Fe_Cr_Ni_Mo_Al | Fe16Cr19Ni24Mo20Al21 | 0.05987727 | -11.6552 | 6.65 | 50.65711
1545 | 11.01262 | 15.37985 | 25.07962 | 40.99045 | 7.537464 | 88.36128 | 0.2771866 | 0.1321568 | 1021.817 | 1 | 0 | 0 |  | Fe_Cr_Ni_Mo_Al | Fe12Cr18Ni26Mo26Al17 | 0.05729234 | -10.90093 | 6.777778 | 50.07007
1546 | 7.566347 | 13.30647 | 24.7423 | 49.10464 | 5.280244 | 95.0249 | 0.2746705 | 0.1287789 | 1070.692 | 1 | 0 | 0 |  | Fe_Cr_Ni_Mo_Al | Fe9Cr17Ni28Mo34Al13 | 0.05425651 | -9.795118 | 6.90099 | 48.0554
1547 | 4.769952 | 8.882067 | 23.39694 | 58.72609 | 4.224957 | 99.84302 | 0.2743349 | 0.1264714 | 1111.563 | 0 | 0 | 0 |  | Fe_Cr_Ni_Mo_Al | Fe6Cr12Ni28Mo43Al11 | 0.05193716 | -9.1564 | 6.91 | 47.63314
1548 | 53.66632 | 9.993139 | 10.02807 | 6.146253 | 20.16621 | 61.32786 | 0.2982553 | 0.1333851 | 697.9008 | 0 | 0 | 0 |  | Fe_Cr_Ni_Mo_Al | Fe45Cr9Ni8Mo3Al35 | 0.06852981 | -11.6908 | 6.17 | 47.37257
1549 | 45.28978 | 15.13679 | 12.20601 | 9.97483 | 17.39259 | 66.20541 | 0.2914679 | 0.1324085 | 742.92 | 0 | 0 | 0 |  | Fe_Cr_Ni_Mo_Al | Fe39Cr14Ni10Mo5Al31 | 0.0666893 | -11.54168 | 6.252525 | 47.47858
1550 | 36.62974 | 19.63557 | 14.00037 | 15.25491 | 14.4794 | 71.9818 | 0.2845052 | 0.1306349 | 791.0785 | 0 |  | 0 |  | Fe_Cr_Ni_Mo_Al | Fe33Cr19Ni12Mo8Al27 | 0.06438057 | -11.16376 | 6.333333 | 47.6446
1551 | 29.34756 | 21.46875 | 15.42341 | 21.60703 | 12.15324 | 77.20518 | 0.2796702 | 0.1289307 | 835.5761 | 1 | 0 | 0 |  | Fe_Cr_Ni_Mo_Al | Fe28Cr22Ni14Mo12Al24 | 0.06229271 | -10.7632 | 6.4 | 48.24411
1552 | 22.76562 | 22.11735 | 16.646 | 28.90683 | 9.564198 | 83.34325 | 0.2752493 | 0.1271934 | 889.6552 | 1 | 0 | 0 |  | Fe_Cr_Ni_Mo_Al | Fe23Cr24Ni16Mo17Al20 | 0.05967975 | -10.1048 | 6.5 | 48.27877
1553 | 16.94869 | 21.91663 | 17.81453 | 35.58658 | 7.733561 | 88.48614 | 0.272228 | 0.1259888 | 937.5907 | 1 | 0 | 0 |  | Fe_Cr_Ni_Mo_Al | Fe18Cr25Ni18Mo22Al17 | 0.05755872 | -9.612 | 6.57 | 48.21835
1554 | 11.38506 | 19.56921 | 18.41027 | 45.13496 | 5.5005 | 95.37242 | 0.2696774 | 0.1240222 | 1000.03 | 0 | 0 | 0 |  | Fe_Cr_Ni_Mo_Al | Fe13Cr24Ni20Mo30Al13 | 0.05464004 | -8.7284 | 6.67 | 47.36809
1555 | 7.431896 | 16.91414 | 17.35903 | 53.90643 | 4.388506 | 100.4382 | 0.2681487 | 0.1210611 | 1027.922 | 0 | 0 | 0 |  | Fe_Cr_Ni_Mo_Al | Fe9Cr22Ni20Mo38Al11 | 0.05267438 | -8.0324 | 6.65 | 47.24037
1556 | 4.556539 | 11.3129 | 15.96438 | 65.23096 | 2.935221 | 106.929 | 0.2679607 | 0.1160456 | 1048.08 | 0 | 0 | 0 |  | Fe_Cr_Ni_Mo_Al | Fe6Cr16Ni20Mo50Al8 | 0.04913654 | -7.0016 | 6.68 | 44.93757
1557 | 57.06182 | 14.87557 | 8.396763 | 5.881617 | 13.78423 | 69.09481 | 0.2898082 | 0.12684 | 726.0499 | 0 | 0 | 0 |  | Fe_Cr_Ni_Mo_Al | Fe50Cr14Ni7Mo3Al25 | 0.06380513 | -9.798184 | 6.535354 | 43.00777
1558 | 45.96186 | 21.39625 | 9.201879 | 11.27975 | 12.16026 | 74.37143 | 0.2817744 | 0.1248858 | 760.3008 | 0 | 0 | 0 |  | Fe_Cr_Ni_Mo_Al | Fe42Cr21Ni8Mo6Al23 | 0.06207315 | -9.5056 | 6.47 | 43.63505
1559 | 37.97839 | 25.53745 | 9.979639 | 16.31084 | 10.19368 | 79.66722 | 0.2755442 | 0.1225521 | 790.6676 | 0 | 0 | 0 |  | Fe_Cr_Ni_Mo_Al | Fe36Cr26Ni9Mo9Al20 | 0.05982405 | -8.9668 | 6.48 | 43.56822
1560 | 29.69475 | 26.69376 | 11.83893 | 22.86782 | 8.904735 | 83.93567 | 0.2719691 | 0.1226642 | 837.5337 | 0 | 0 | 0 |  | Fe_Cr_Ni_Mo_Al | Fe29Cr28Ni11Mo13Al18 | 0.05851848 | -8.843587 | 6.484848 | 44.71261
1561 | 23.25653 | 27.06606 | 12.22231 | 29.96443 | 7.490668 | 88.74317 | 0.2685021 | 0.1210816 | 874.0572 | 0 | 0 | 0 |  | Fe_Cr_Ni_Mo_Al | Fe24Cr30Ni12Mo18Al16 | 0.05697055 | -8.352 | 6.48 | 45.46733
1562 | 16.24461 | 26.04765 | 13.28015 | 38.75936 | 5.668224 | 94.88541 | 0.2654667 | 0.1189104 | 919.3414 | 0 | 0 | 0 |  | Fe_Cr_Ni_Mo_Al | Fe18Cr31Ni14Mo25Al13 | 0.0546922 | -7.718067 | 6.524752 | 45.51711
1563 | 11.15861 | 23.97497 | 13.53307 | 47.18636 | 4.146995 | 100.6297 | 0.2634878 | 0.1174196 | 967.1061 | 0 |  | 0 |  | Fe_Cr_Ni_Mo_Al | Fe13Cr30Ni15Mo32Al10 | 0.05251672 | -6.9808 | 6.56 | 44.85209
1564 | 6.452101 | 19.52336 | 12.71571 | 58.1916 | 3.117224 | 106.255 | 0.2628697 | 0.1147452 | 1002.751 | 0 | 0 | 0 |  | Fe_Cr_Ni_Mo_Al | Fe8Cr26Ni15Mo42Al8 | 0.05045621 | -6.270381 | 6.525253 | 44.74628
1565 | 3.680805 | 13.02256 | 11.60653 | 69.55612 | 2.133983 | 111.7963 | 0.2638215 | 0.1078286 | 983.4372 | 0 | 0 | 0 |  | Fe_Cr_Ni_Mo_Al | Fe5Cr19Ni15Mo55Al6 | 0.04698685 | -5.466 | 6.52 | 42.63002
1566 | 56.35237 | 21.1884 | 7.973429 | 5.585087 | 8.90071 | 76.81744 | 0.2811924 | 0.1151508 | 692.2623 | 0 | 0 | 0 |  | Fe_Cr_Ni_Mo_Al | Fe52Cr21Ni7Mo3Al17 | 0.05641326 | -7.79 | 6.81 | 37.35483
1567 | 45.51979 | 27.59688 | 7.788756 | 10.91146 | 8.183115 | 81.47613 | 0.2736465 | 0.1151281 | 730.5259 | 0 |  | 0 |  | Fe_Cr_Ni_Mo_Al | Fe43Cr28Ni7Mo6Al16 | 0.05579311 | -7.592 | 6.66 | 38.48933
1568 | 37.19384 | 31.74334 | 7.601597 | 15.9739 | 7.487325 | 85.50108 | 0.2680986 | 0.1147288 | 761.1599 | 0 | 0 | 0 |  | Fe_Cr_Ni_Mo_Al | Fe36Cr33Ni7Mo9Al15 | 0.05518663 | -7.3092 | 6.55 | 39.51848
1569 | 29.33764 | 32.77755 | 8.223036 | 23.5197 | 6.142062 | 90.64316 | 0.2640258 | 0.1137358 | 801.5657 | 0 | 0 | 0 |  | Fe_Cr_Ni_Mo_Al | Fe30Cr36Ni8Mo14Al13 | 0.05378144 | -6.810313 | 6.524752 | 40.45887
1570 | 22.47314 | 33.12884 | 8.857951 | 30.56371 | 4.976364 | 95.46237 | 0.2608034 | 0.1127088 | 838.0865 | 0 | 0 | 0 |  | Fe_Cr_Ni_Mo_Al | Fe24Cr38Ni9Mo19Al11 | 0.0524823 | -6.334281 | 6.50495 | 41.0217
1571 | 16.18903 | 31.82013 | 9.453367 | 38.62675 | 3.910728 | 100.3207 | 0.258708 | 0.1123755 | 884.9359 | 0 | 0 | 0 |  | Fe_Cr_Ni_Mo_Al | Fe18Cr38Ni10Mo25Al9 | 0.05137027 | -5.8644 | 6.49 | 41.58428
1572 | 10.1623 | 29.17311 | 9.791334 | 48.00923 | 2.864019 | 105.6822 | 0.2572847 | 0.1108698 | 925.4814 | 0 | 0 | 0 |  | Fe_Cr_Ni_Mo_Al | Fe12Cr37Ni11Mo33Al7 | 0.05008255 | -5.3012 | 6.47 | 41.73411
1573 | 5.494072 | 23.38387 | 9.899559 | 59.32652 | 1.895978 | 111.1723 | 0.2578905 | 0.1083544 | 959.6998 | 0 | 0 | 0 |  | Fe_Cr_Ni_Mo_Al | Fe7Cr32Ni12Mo44Al5 | 0.04830801 | -4.7188 | 6.47 | 41.00866
1574 | 2.901067 | 15.53086 | 9.147812 | 71.01865 | 1.401602 | 115.4561 | 0.2603032 | 0.1026876 | 942.4136 | 0 | 0 | 0 |  | Fe_Cr_Ni_Mo_Al | Fe4Cr23Ni12Mo57Al4 | 0.04556864 | -4.2624 | 6.44 | 39.74424
1575 | 43.36924 | 35.57168 | 5.426762 | 10.64348 | 4.988838 | 88.88143 | 0.2642847 | 0.1017579 | 653.0449 | 0 | 0 | 0 |  | Fe_Cr_Ni_Mo_Al | Fe42Cr37Ni5Mo6Al10 | 0.04779519 | -5.4812 | 6.74 | 32.56685
1576 | 35.45355 | 38.66746 | 5.323533 | 15.66152 | 4.893939 | 91.87794 | 0.2600834 | 0.104104 | 699.0452 | 0 | 0 | 0 |  | Fe_Cr_Ni_Mo_Al | Fe35Cr41Ni5Mo9Al10 | 0.04890431 | -5.466 | 6.6 | 34.58092
1577 | 27.46352 | 40.18101 | 6.185682 | 21.9049 | 4.264887 | 95.81813 | 0.256589 | 0.1049665 | 741.3382 | 0 | 0 | 0 |  | Fe_Cr_Ni_Mo_Al | Fe28Cr44Ni6Mo13Al9 | 0.0487981 | -5.278 | 6.53 | 35.96315
1578 | 20.7465 | 39.5098 | 6.938386 | 29.16047 | 3.644845 | 99.62627 | 0.2545844 | 0.1061344 | 790.2618 | 0 | 0 | 0 |  | Fe_Cr_Ni_Mo_Al | Fe22Cr45Ni7Mo18Al8 | 0.04890223 | -5.066 | 6.48 | 37.50479
1579 | 14.26633 | 37.35726 | 7.497572 | 38.29413 | 2.584702 | 104.9007 | 0.2528532 | 0.1059862 | 840.8074 | 0 | 0 | 0 |  | Fe_Cr_Ni_Mo_Al | Fe16Cr45Ni8Mo25Al6 | 0.0480773 | -4.5032 | 6.46 | 38.09363
1580 | 9.331257 | 33.96143 | 8.024689 | 46.63342 | 2.0492 | 108.6357 | 0.2527996 | 0.1062553 | 885.5329 | 0 | 0 | 0 |  | Fe_Cr_Ni_Mo_Al | Fe11Cr43Ni9Mo32Al5 | 0.04804822 | -4.258 | 6.43 | 39.02038
1581 | 4.67796 | 27.58411 | 9.014386 | 57.59351 | 1.130039 | 113.7833 | 0.2541902 | 0.1044463 | 923.8667 | 0 | 0 | 0 |  | Fe_Cr_Ni_Mo_Al | Fe6Cr38Ni11Mo43Al3 | 0.04674781 | -3.851387 | 6.465347 | 37.95351
1582 | 31.97908 | 46.52175 | 3.151197 | 15.45106 | 2.896904 | 98.01541 | 0.2516927 | 0.09244256 | 615.5305 | 0 | 0 | 0 |  | Fe_Cr_Ni_Mo_Al | Fe32Cr50Ni3Mo9Al6 | 0.04214625 | -3.754 | 6.58 | 29.71122
1583 | 24.30719 | 47.0726 | 4.087832 | 21.71391 | 2.818467 | 100.8357 | 0.2494422 | 0.0962718 | 677.6412 | 0 | 0 | 0 |  | Fe_Cr_Ni_Mo_Al | Fe25Cr52Ni4Mo13Al6 | 0.04413079 | -3.8632 | 6.48 | 32.36032
1584 | 17.76718 | 46.14353 | 4.91443 | 28.91594 | 2.258925 | 104.6333 | 0.247729 | 0.09789218 | 727.8871 | 0 | 0 | 0 |  | Fe_Cr_Ni_Mo_Al | Fe19Cr53Ni5Mo18Al5 | 0.04459009 | -3.6244 | 6.43 | 33.85425
1585 | 11.80785 | 44.82016 | 5.728184 | 35.88849 | 1.755312 | 108.2924 | 0.2464544 | 0.09925534 | 775.9615 | 0 | 0 | 0 |  | Fe_Cr_Ni_Mo_Al | Fe13Cr53Ni6Mo23Al4 | 0.04492703 | -3.393531 | 6.383838 | 34.98393
1586 | 6.871043 | 39.98276 | 7.222057 | 44.26432 | 1.659815 | 110.601 | 0.2480999 | 0.1017324 | 835.4279 | 0 | 0 | 0 |  | Fe_Cr_Ni_Mo_Al | Fe8Cr50Ni8Mo30Al4 | 0.04647671 | -3.6576 | 6.36 | 37.29126
1587 | 12.09596 | 4.692444 | 3.178473 | 57.14429 | 22.88884 | 70.3431 | 0.2874211 | 0.09053397 | 463.0292 | 1 | 0 | 0 |  | Fe_Cr_Ni_Mo_Al | Fe12Cr5Ni3Mo33Al47 | 0.05160881 | -8.4532 | 4.95 | 68.8821
1588 | 10.2579 | 4.341162 | 4.900881 | 62.47847 | 18.02158 | 77.46328 | 0.2831887 | 0.09283268 | 537.3799 | 1 | 0 | 0 |  | Fe_Cr_Ni_Mo_Al | Fe11Cr5Ni5Mo39Al40 | 0.05109585 | -8.6412 | 5.22 | 68.89673
1589 | 8.842026 | 3.292925 | 6.505611 | 66.83506 | 14.52438 | 83.34597 | 0.2806283 | 0.09385264 | 594.7745 | 1 | 0 | 0 |  | Fe_Cr_Ni_Mo_Al | Fe10Cr4Ni7Mo44Al34 | 0.0499735 | -8.663606 | 5.454545 | 67.95195
1590 | 7.406907 | 3.064958 | 9.515363 | 69.2772 | 10.73557 | 90.1305 | 0.2779882 | 0.1006872 | 720.7459 | 1 | 0 | 0 |  | Fe_Cr_Ni_Mo_Al | Fe9Cr4Ni11Mo49Al27 | 0.04987425 | -8.8396 | 5.81 | 64.3618
1591 | 5.54735 | 2.213497 | 11.66148 | 72.15447 | 8.423199 | 95.14187 | 0.2765601 | 0.102296 | 784.8443 | 1 | 0 | 0 |  | Fe_Cr_Ni_Mo_Al | Fe7Cr3Ni14Mo53Al22 | 0.0483766 | -8.73666 | 6.040404 | 61.28327
1592 | 21.47976 | 6.315345 | 3.564801 | 40.78448 | 27.85562 | 61.90111 | 0.2942839 | 0.1061077 | 507.1299 | 1 | 0 | 0 |  | Fe_Cr_Ni_Mo_Al | Fe19Cr6Ni3Mo21Al51 | 0.05882266 | -9.6132 | 4.97 | 63.25465
1593 | 17.63227 | 6.759702 | 5.450893 | 48.10864 | 22.0485 | 69.31199 | 0.2883601 | 0.1069278 | 583.0696 | 1 | 0 | 0 |  | Fe_Cr_Ni_Mo_Al | Fe17Cr7Ni5Mo27Al44 | 0.05795599 | -9.794 | 5.22 | 65.02854
1594 | 15.36422 | 7.15238 | 7.065238 | 52.78862 | 17.62954 | 75.77245 | 0.2839955 | 0.1092601 | 664.8095 | 1 | 0 | 0 |  | Fe_Cr_Ni_Mo_Al | Fe16Cr8Ni7Mo32Al38 | 0.0573523 | -9.801392 | 5.465347 | 64.87757
1595 | 12.81299 | 6.816828 | 9.619678 | 56.60107 | 14.14944 | 81.42907 | 0.2812046 | 0.1110434 | 738.4177 | 1 | 0 | 0 |  | Fe_Cr_Ni_Mo_Al | Fe14Cr8Ni10Mo36Al32 | 0.05636327 | -9.9072 | 5.72 | 63.81976
1596 | 9.534345 | 7.262912 | 12.75453 | 59.56046 | 10.88776 | 87.48865 | 0.2782408 | 0.114101 | 830.9839 | 1 | 0 | 0 |  | Fe_Cr_Ni_Mo_Al | Fe11Cr9Ni14Mo40Al26 | 0.055167 | -9.9132 | 6 | 61.32174
1597 | 7.431774 | 6.150495 | 15.62287 | 62.41695 | 8.377919 | 92.46807 | 0.2770217 | 0.1168215 | 916.3654 | 1 | 0 | 0 |  | Fe_Cr_Ni_Mo_Al | Fe9Cr8Ni18Mo44Al21 | 0.05360686 | -9.774 | 6.27 | 58.36852
1598 | 5.624922 | 5.237048 | 19.42605 | 63.50035 | 6.211626 | 96.63546 | 0.2765901 | 0.1208182 | 1012.561 | 1 | 0 | 0 |  | Fe_Cr_Ni_Mo_Al | Fe7Cr7Ni23Mo46Al16 | 0.05235461 | -9.662687 | 6.585859 | 54.09708
1599 | 35.53257 | 4.563087 | 3.863565 | 25.25863 | 30.78215 | 55.78151 | 0.3021793 | 0.1186905 | 535.7248 | 0 | 0 | 0 |  | Fe_Cr_Ni_Mo_Al | Fe29Cr4Ni3Mo12Al52 | 0.06459324 | -10.6168 | 5.14 | 57.34241
1600 | 30.55566 | 8.42923 | 4.758018 | 31.10625 | 25.15084 | 62.54798 | 0.2940347 | 0.1203465 | 617.1868 | 0 | 0 | 0 |  | Fe_Cr_Ni_Mo_Al | Fe27Cr8Ni4Mo16Al46 | 0.06423053 | -10.6021 | 5.326733 | 58.91184
1601 | 25.38737 | 9.848645 | 6.671076 | 38.16151 | 19.9314 | 69.74437 | 0.287733 | 0.1196427 | 689.3136 | 1 | 0 | 0 |  | Fe_Cr_Ni_Mo_Al | Fe24Cr10Ni6Mo21Al39 | 0.06285623 | -10.5108 | 5.55 | 60.16434
1602 | 20.79074 | 11.06119 | 9.365508 | 42.51973 | 16.26284 | 75.46871 | 0.2834651 | 0.1211065 | 763.8691 | 1 | 0 | 0 |  | Fe_Cr_Ni_Mo_Al | Fe21Cr12Ni9Mo25Al34 | 0.0615895 | -10.55857 | 5.762376 | 59.9528
1603 | 16.20901 | 11.5404 | 13.02834 | 45.8633 | 13.35895 | 80.33792 | 0.2807315 | 0.1224216 | 831.0215 | 1 | 0 | 0 |  | Fe_Cr_Ni_Mo_Al | Fe17Cr13Ni13Mo28Al29 | 0.0602078 | -10.7572 | 5.99 | 59.05107
1604 | 12.75587 | 11.87627 | 16.28055 | 48.52254 | 10.56477 | 85.37283 | 0.2782782 | 0.1244168 | 908.8613 | 1 | 0 | 0 |  | Fe_Cr_Ni_Mo_Al | Fe14Cr14Ni17Mo31Al24 | 0.05863201 | -10.6588 | 6.24 | 57.04598
1605 | 9.576297 | 10.53703 | 21.04607 | 50.84915 | 7.991447 | 89.88696 | 0.277712 | 0.1278706 | 1004.093 | 1 | 0 | 0 |  | Fe_Cr_Ni_Mo_Al | Fe11Cr13Ni23Mo34Al19 | 0.05671336 | -10.6308 | 6.57 | 54.09536
1606 | 6.737086 | 9.408783 | 25.66956 | 52.08162 | 6.102956 | 93.27007 | 0.2777713 | 0.1306811 | 1082.54 | 1 | 0 | 0 |  | Fe_Cr_Ni_Mo_Al | Fe8Cr12Ni29Mo36Al15 | 0.05491918 | -10.508 | 6.87 | 50.77165
1607 | 4.935076 | 6.892157 | 31.12313 | 52.28103 | 4.768598 | 94.86607 | 0.2798901 | 0.134172 | 1154.064 | 1 | 0 | 0 |  | Fe_Cr_Ni_Mo_Al | Fe6Cr9Ni36Mo37Al12 | 0.05346881 | -10.4472 | 7.2 | 47.4533
1608 | 44.86776 | 6.595871 | 3.723148 | 20.28386 | 24.52936 | 60.20548 | 0.2981923 | 0.1273584 | 645.2678 | 0 | 0 | 0 |  | Fe_Cr_Ni_Mo_Al | Fe38Cr6Ni3Mo10Al43 | 0.06762635 | -10.8376 | 5.59 | 54.43346
1609 | 38.54585 | 10.55526 | 4.766471 | 25.31873 | 20.81369 | 65.79913 | 0.2912995 | 0.1258973 | 694.5417 | 0 | 0 | 0 |  | Fe_Cr_Ni_Mo_Al | Fe34Cr10Ni4Mo13Al38 | 0.06634916 | -10.59729 | 5.69697 | 55.21376
1610 | 31.24255 | 14.04257 | 7.92656 | 29.61204 | 17.17629 | 71.59789 | 0.2853486 | 0.1257833 | 756.1789 | 0 | 0 | 0 |  | Fe_Cr_Ni_Mo_Al | Fe29Cr14Ni7Mo16Al33 | 0.06476638 | -10.6434 | 5.868687 | 55.21897
1611 | 25.51288 | 16.15245 | 10.72649 | 33.30987 | 14.2983 | 76.63407 | 0.2810502 | 0.1262003 | 814.9681 | 1 | 0 | 0 |  | Fe_Cr_Ni_Mo_Al | Fe25Cr17Ni10Mo19Al29 | 0.06309659 | -10.574 | 6.03 | 54.76501
1612 | 19.683 | 17.40945 | 15.5164 | 35.50426 | 11.88689 | 80.73696 | 0.2785436 | 0.1278827 | 877.8565 | 1 | 0 | 0 |  | Fe_Cr_Ni_Mo_Al | Fe20Cr19Ni15Mo21Al25 | 0.06142353 | -10.858 | 6.25 | 53.58461
1613 | 15.08194 | 16.67481 | 19.81552 | 38.86408 | 9.563645 | 84.91889 | 0.2772515 | 0.1294254 | 946.0465 | 1 | 0 | 0 |  | Fe_Cr_Ni_Mo_Al | Fe16Cr19Ni20Mo24Al21 | 0.05938697 | -10.8712 | 6.49 | 52.25995
1614 | 11.01262 | 15.37985 | 25.07962 | 40.99045 | 7.537464 | 88.36128 | 0.2771866 | 0.1314072 | 1014.215 | 1 | 0 | 0 |  | Fe_Cr_Ni_Mo_Al | Fe12Cr18Ni26Mo26Al17 | 0.05729234 | -10.90093 | 6.777778 | 50.07007
1615 | 7.829708 | 13.76962 | 31.08996 | 41.84667 | 5.464033 | 91.59392 | 0.2778943 | 0.1333454 | 1081.584 | 1 | 0 | 0 |  | Fe_Cr_Ni_Mo_Al | Fe9Cr17Ni34Mo28Al13 | 0.05465193 | -10.59504 | 7.138614 | 46.33746
1616 | 5.182014 | 9.649363 | 39.03498 | 41.5437 | 4.589938 | 91.33735 | 0.2823737 | 0.1367001 | 1132.084 | 1 | 0 | 0 |  | Fe_Cr_Ni_Mo_Al | Fe6Cr12Ni43Mo28Al11 | 0.05333619 | -10.7824 | 7.51 | 44.0859
1617 | 51.61404 | 9.610986 | 3.61672 | 15.76323 | 19.39502 | 64.62228 | 0.2938501 | 0.1300953 | 713.5409 | 0 | 0 | 0 |  | Fe_Cr_Ni_Mo_Al | Fe45Cr9Ni3Mo8Al35 | 0.06767827 | -10.3748 | 5.97 | 50.68442
1618 | 43.6016 | 14.57256 | 5.875517 | 19.20604 | 16.74428 | 69.49049 | 0.287436 | 0.1283774 | 750.6512 | 0 | 0 | 0 |  | Fe_Cr_Ni_Mo_Al | Fe39Cr14Ni5Mo10Al31 | 0.06602482 | -10.2663 | 6.050505 | 50.59645
1619 | 35.57644 | 19.07095 | 9.065188 | 22.22438 | 14.06304 | 74.56722 | 0.2816024 | 0.1273083 | 793.6839 | 0 | 0 | 0 |  | Fe_Cr_Ni_Mo_Al | Fe33Cr19Ni8Mo12Al27 | 0.06402118 | -10.19733 | 6.171717 | 49.94185
1620 | 28.94299 | 21.17279 | 13.03782 | 24.8607 | 11.9857 | 78.46315 | 0.2783461 | 0.1275708 | 837.9699 | 1 | 0 | 0 |  | Fe_Cr_Ni_Mo_Al | Fe28Cr22Ni12Mo14Al24 | 0.06216767 | -10.3136 | 6.32 | 49.283
1621 | 22.91688 | 22.2643 | 17.80389 | 27.38719 | 9.627744 | 82.72694 | 0.2758586 | 0.127852 | 888.8555 | 1 | 0 | 0 |  | Fe_Cr_Ni_Mo_Al | Fe23Cr24Ni17Mo16Al20 | 0.05970535 | -10.308 | 6.54 | 47.81412
1622 | 17.38533 | 22.48125 | 22.33424 | 29.86639 | 7.932793 | 86.06944 | 0.2745152 | 0.1286858 | 937.1144 | 1 | 0 | 0 |  | Fe_Cr_Ni_Mo_Al | Fe18Cr25Ni22Mo18Al17 | 0.05759149 | -10.3544 | 6.73 | 46.55201
1623 | 12.09117 | 20.7829 | 29.32813 | 31.95617 | 5.841643 | 89.4857 | 0.2750529 | 0.1294586 | 991.3823 | 1 | 0 | 0 |  | Fe_Cr_Ni_Mo_Al | Fe13Cr24Ni30Mo20Al13 | 0.05449651 | -10.2844 | 7.07 | 43.84673
1624 | 8.249551 | 18.77503 | 36.61083 | 31.49326 | 4.871328 | 90.03615 | 0.2775627 | 0.1305148 | 1016.568 | 1 | 0 | 0 |  | Fe_Cr_Ni_Mo_Al | Fe9Cr22Ni38Mo20Al11 | 0.05260434 | -10.4876 | 7.37 | 41.72928
1625 | 5.372771 | 13.33943 | 47.06037 | 30.76642 | 3.461019 | 89.98802 | 0.2834464 | 0.1308396 | 1035.105 | 1 | 0 | 0 |  | Fe_Cr_Ni_Mo_Al | Fe6Cr16Ni50Mo20Al8 | 0.04941871 | -9.9776 | 7.88 | 37.82573
1626 | 55.37616 | 14.43614 | 3.492307 | 13.31836 | 13.37703 | 71.76194 | 0.286635 | 0.1263827 | 755.5429 | 0 | 0 | 0 |  | Fe_Cr_Ni_Mo_Al | Fe50Cr14Ni3Mo7Al25 | 0.06391228 | -8.944393 | 6.373737 | 45.5897
1627 | 45.30072 | 21.08848 | 6.802136 | 14.82333 | 11.98534 | 75.66935 | 0.2803575 | 0.124577 | 772.9718 | 0 | 0 | 0 |  | Fe_Cr_Ni_Mo_Al | Fe42Cr21Ni6Mo8Al23 | 0.06216296 | -9.0752 | 6.39 | 44.85151
1628 | 37.97839 | 25.53745 | 9.979639 | 16.31084 | 10.19368 | 79.66722 | 0.2755442 | 0.1225521 | 790.6676 | 0 | 0 | 0 |  | Fe_Cr_Ni_Mo_Al | Fe36Cr26Ni9Mo9Al20 | 0.05982405 | -8.9668 | 6.48 | 43.56822
1629 | 30.10587 | 27.06334 | 14.18518 | 19.61759 | 9.028022 | 82.6702 | 0.2731874 | 0.1229665 | 826.7371 | 0 | 0 | 0 |  | Fe_Cr_Ni_Mo_Al | Fe29Cr28Ni13Mo11Al18 | 0.05835649 | -9.253341 | 6.565657 | 43.65101
1630 | 24.19455 | 28.15773 | 19.07292 | 20.78201 | 7.792794 | 85.05084 | 0.2719081 | 0.1232284 | 853.3279 | 1 | 0 | 0 |  | Fe_Cr_Ni_Mo_Al | Fe24Cr30Ni18Mo12Al16 | 0.05642749 | -9.5088 | 6.72 | 42.56804
1631 | 17.39619 | 27.89416 | 25.39568 | 23.24393 | 6.070044 | 88.34654 | 0.271247 | 0.123648 | 894.5344 | 1 | 0 | 0 |  | Fe_Cr_Ni_Mo_Al | Fe18Cr31Ni25Mo14Al13 | 0.05354295 | -9.607293 | 6.960396 | 40.89757
1632 | 12.36141 | 26.55926 | 31.98253 | 24.5028 | 4.594005 | 90.64983 | 0.2720969 | 0.1227672 | 915.3215 | 1 | 0 | 0 |  | Fe_Cr_Ni_Mo_Al | Fe13Cr30Ni32Mo15Al10 | 0.05049956 | -9.5648 | 7.24 | 38.54296
1633 | 7.548136 | 22.83985 | 41.65213 | 24.31313 | 3.646755 | 90.59992 | 0.2764497 | 0.1234969 | 934.0884 | 1 | 0 | 0 |  | Fe_Cr_Ni_Mo_Al | Fe8Cr26Ni42Mo15Al8 | 0.04803784 | -9.774513 | 7.616162 | 36.31092
1634 | 4.58014 | 16.20438 | 52.95533 | 23.60477 | 2.655381 | 89.31433 | 0.2838859 | 0.1222746 | 921.6088 | 1 | 1 | 1 | 921.6088 | Fe_Cr_Ni_Mo_Al | Fe5Cr19Ni55Mo15Al6 | 0.04498143 | -9.226 | 8.12 | 33.10164
1635 | 54.76924 | 20.59315 | 3.321184 | 12.66576 | 8.650659 | 79.44143 | 0.2784201 | 0.1173284 | 741.3746 | 0 | 0 | 0 |  | Fe_Cr_Ni_Mo_Al | Fe52Cr21Ni3Mo7Al17 | 0.05735772 | -7.0924 | 6.65 | 39.92122
1636 | 45.20072 | 27.40344 | 6.629281 | 12.64081 | 8.125756 | 82.12103 | 0.2730155 | 0.1155068 | 741.1762 | 0 |  | 0 |  | Fe_Cr_Ni_Mo_Al | Fe43Cr28Ni6Mo7Al16 | 0.05602784 | -7.4048 | 6.62 | 39.11161
1637 | 37.71349 | 32.18683 | 9.910029 | 12.59772 | 7.591932 | 84.23044 | 0.2692683 | 0.1142456 | 742.6848 | 0 | 0 | 0 |  | Fe_Cr_Ni_Mo_Al | Fe36Cr33Ni9Mo7Al15 | 0.05471599 | -7.698 | 6.63 | 38.31592
1638 | 30.53225 | 34.11223 | 14.97627 | 13.98709 | 6.392162 | 86.9431 | 0.2672587 | 0.1126211 | 749.479 | 0 | 0 | 0 |  | Fe_Cr_Ni_Mo_Al | Fe30Cr36Ni14Mo8Al13 | 0.05229705 | -7.923145 | 6.762376 | 37.16503
1639 | 23.96981 | 35.33516 | 19.94552 | 15.44172 | 5.307781 | 89.41612 | 0.2658653 | 0.1119978 | 765.0885 | 0 | 0 | 0 |  | Fe_Cr_Ni_Mo_Al | Fe24Cr38Ni19Mo9Al11 | 0.04990655 | -8.110577 | 6.90099 | 35.96805
1640 | 17.78936 | 34.96564 | 25.96965 | 16.97804 | 4.297315 | 91.35175 | 0.266022 | 0.113103 | 797.1852 | 1 | 0 | 0 |  | Fe_Cr_Ni_Mo_Al | Fe18Cr38Ni25Mo10Al9 | 0.04751258 | -8.3784 | 7.09 | 34.70018
1641 | 11.60391 | 33.31157 | 33.54096 | 18.27325 | 3.270305 | 92.83449 | 0.2676209 | 0.1120031 | 804.6536 | 1 | 0 | 0 |  | Fe_Cr_Ni_Mo_Al | Fe12Cr37Ni33Mo11Al7 | 0.0447136 | -8.6276 | 7.35 | 32.92986
1642 | 6.599307 | 28.08797 | 43.60047 | 19.43486 | 2.277389 | 92.93941 | 0.2728514 | 0.1111518 | 808.7555 | 1 | 0 | 0 |  | Fe_Cr_Ni_Mo_Al | Fe7Cr32Ni44Mo12Al5 | 0.0416931 | -8.674 | 7.75 | 30.59591
1643 | 3.708053 | 19.85107 | 55.53912 | 19.11028 | 1.791483 | 90.28408 | 0.2820617 | 0.1117304 | 806.935 | 1 | 1 | 1 | 806.935 | Fe_Cr_Ni_Mo_Al | Fe4Cr23Ni57Mo12Al4 | 0.03980134 | -8.3844 | 8.24 | 28.61214
1644 | 43.66994 | 35.81831 | 6.557265 | 8.931063 | 5.023428 | 88.24258 | 0.2648375 | 0.1007085 | 636.9712 | 0 | 0 | 0 |  | Fe_Cr_Ni_Mo_Al | Fe42Cr37Ni6Mo5Al10 | 0.04731345 | -5.6528 | 6.78 | 31.88024
1645 | 36.43805 | 39.7412 | 9.848449 | 8.942459 | 5.029838 | 89.3586 | 0.2621618 | 0.1010468 | 644.9349 | 0 | 0 | 0 |  | Fe_Cr_Ni_Mo_Al | Fe35Cr41Ni9Mo5Al10 | 0.04714057 | -6.1972 | 6.76 | 31.95997
1646 | 28.78121 | 42.10889 | 14.04535 | 10.59503 | 4.469515 | 91.49178 | 0.2599922 | 0.1011554 | 660.9405 | 0 | 0 | 0 |  | Fe_Cr_Ni_Mo_Al | Fe28Cr44Ni13Mo6Al9 | 0.0458245 | -6.5688 | 6.81 | 31.69982
1647 | 22.2882 | 42.44582 | 19.16739 | 12.18289 | 3.915698 | 92.95262 | 0.2597001 | 0.1023558 | 685.2509 | 0 | 0 | 0 |  | Fe_Cr_Ni_Mo_Al | Fe22Cr45Ni18Mo7Al8 | 0.04450775 | -7.0504 | 6.92 | 31.3949
1648 | 15.87047 | 41.55778 | 26.06442 | 13.632 | 2.875331 | 94.82391 | 0.2604165 | 0.1021038 | 699.8627 | 0 | 0 | 0 |  | Fe_Cr_Ni_Mo_Al | Fe16Cr45Ni25Mo8Al6 | 0.04127403 | -7.3388 | 7.14 | 29.66639
1649 | 10.72684 | 39.04072 | 32.79952 | 15.07723 | 2.355679 | 95.2565 | 0.2629107 | 0.1026495 | 715.1283 | 1 | 0 | 0 |  | Fe_Cr_Ni_Mo_Al | Fe11Cr43Ni32Mo9Al5 | 0.03983279 | -7.8092 | 7.35 | 28.99379
1650 | 5.611528 | 33.089 | 42.27042 | 17.6735 | 1.355558 | 95.82368 | 0.2681523 | 0.100464 | 708.3504 | 1 | 0 | 0 |  | Fe_Cr_Ni_Mo_Al | Fe6Cr38Ni43Mo11Al3 | 0.03672485 | -7.829036 | 7.732673 | 26.77266
1651 | 33.31096 | 48.45931 | 9.847317 | 5.364858 | 3.017556 | 94.28167 | 0.2544111 | 0.08401098 | 504.6098 | 0 | 0 | 0 |  | Fe_Cr_Ni_Mo_Al | Fe32Cr50Ni9Mo3Al6 | 0.03793433 | -4.8388 | 6.82 | 25.18167
1652 | 25.81343 | 49.98953 | 14.10871 | 7.095214 | 2.993118 | 95.33051 | 0.2533275 | 0.08765733 | 545.0783 | 0 | 0 | 0 |  | Fe_Cr_Ni_Mo_Al | Fe25Cr52Ni13Mo4Al6 | 0.03859909 | -5.5408 | 6.84 | 26.23319
1653 | 19.33447 | 50.21398 | 19.2526 | 8.740748 | 2.458191 | 96.8325 | 0.2531026 | 0.08866686 | 565.0718 | 0 | 0 | 0 |  | Fe_Cr_Ni_Mo_Al | Fe19Cr53Ni18Mo5Al5 | 0.03695619 | -5.9956 | 6.95 | 25.80233
1654 | 13.16319 | 49.96474 | 24.47844 | 10.43684 | 1.956792 | 98.18406 | 0.2533008 | 0.09203487 | 609.4945 | 0 | 0 | 0 |  | Fe_Cr_Ni_Mo_Al | Fe13Cr53Ni23Mo6Al4 | 0.03539244 | -6.439343 | 7.070707 | 25.3332
1655 | 7.861592 | 45.74679 | 30.98703 | 13.50549 | 1.899098 | 97.87132 | 0.2570208 | 0.0964136 | 659.5833 | 0 | 0 | 0 |  | Fe_Cr_Ni_Mo_Al | Fe8Cr50Ni30Mo8Al4 | 0.0368147 | -7.336 | 7.24 | 26.84247
1656 | 25.86454 | 2.189183 | 4.119068 | 63.28321 | 4.544006 | 99.45224 | 0.2751408 | 0.1157949 | 982.8838 | 0 | 0 | 0 |  | Fe_Cr_Ni_Mo_Al | Fe33Cr3Ni5Mo47Al12 | 0.05272073 | -5.6548 | 6.5 | 49.67117
1657 | 31.72242 | 3.786534 | 4.274743 | 55.89354 | 4.322762 | 97.2367 | 0.2759776 | 0.1200873 | 1006.133 | 0 | 0 | 0 |  | Fe_Cr_Ni_Mo_Al | Fe39Cr5Ni5Mo40Al11 | 0.05395174 | -5.5836 | 6.65 | 47.27964
1658 | 37.3002 | 5.524927 | 3.564156 | 49.51505 | 4.095673 | 95.60681 | 0.2762217 | 0.1213161 | 996.1486 | 0 | 0 | 0 |  | Fe_Cr_Ni_Mo_Al | Fe44Cr7Ni4Mo34Al10 | 0.05406904 | -5.272931 | 6.747475 | 44.97983
1659 | 42.91562 | 8.969786 | 3.682287 | 40.62403 | 3.808279 | 93.6609 | 0.2759402 | 0.1200689 | 949.2164 | 0 | 0 | 0 |  | Fe_Cr_Ni_Mo_Al | Fe49Cr11Ni4Mo27Al9 | 0.05298338 | -4.9956 | 6.87 | 41.62545
1660 | 48.023 | 11.81059 | 2.857149 | 34.24491 | 3.06435 | 93.48108 | 0.2748648 | 0.1156314 | 886.5708 | 0 | 0 | 0 |  | Fe_Cr_Ni_Mo_Al | Fe53Cr14Ni3Mo22Al7 | 0.05016214 | -4.261198 | 6.979798 | 37.56129
1661 | 16.54944 | 2.20118 | 4.969968 | 69.04531 | 7.234102 | 96.41489 | 0.2754492 | 0.1057857 | 834.6207 | 0 | 0 | 0 |  | Fe_Cr_Ni_Mo_Al | Fe21Cr3Ni6Mo51Al19 | 0.05123989 | -6.8148 | 6.09 | 57.91199
1662 | 21.98446 | 3.790462 | 5.990848 | 61.54667 | 6.687562 | 94.86992 | 0.2762454 | 0.1151374 | 924.2077 | 0 | 0 | 0 |  | Fe_Cr_Ni_Mo_Al | Fe27Cr5Ni7Mo44Al17 | 0.05432581 | -7.0188 | 6.31 | 54.63822
1663 | 26.68076 | 5.433958 | 7.010943 | 54.42916 | 6.44518 | 92.94922 | 0.2771043 | 0.1201621 | 957.865 | 0 | 0 | 0 |  | Fe_Cr_Ni_Mo_Al | Fe32Cr7Ni8Mo38Al16 | 0.05595476 | -7.174199 | 6.475248 | 52.04332
1664 | 31.1807 | 8.064054 | 7.283021 | 47.61384 | 5.85839 | 92.19152 | 0.276671 | 0.1224863 | 968.4499 | 0 | 0 | 0 |  | Fe_Cr_Ni_Mo_Al | Fe36Cr10Ni8Mo32Al14 | 0.05614174 | -6.896 | 6.62 | 48.71277
1665 | 35.56363 | 11.58895 | 8.410598 | 39.71178 | 4.725042 | 92.28423 | 0.2755904 | 0.1216209 | 949.1451 | 0 | 0 | 0 |  | Fe_Cr_Ni_Mo_Al | Fe40Cr14Ni9Mo26Al11 | 0.0542917 | -6.3472 | 6.83 | 43.68412
1666 | 40.14901 | 15.29202 | 7.672739 | 32.9186 | 3.967634 | 92.26449 | 0.2739289 | 0.1174327 | 890.4171 | 0 | 0 | 0 |  | Fe_Cr_Ni_Mo_Al | Fe44Cr18Ni8Mo21Al9 | 0.05176326 | -5.6132 | 6.93 | 39.59016
1667 | 43.54408 | 20.27072 | 6.964784 | 26.01903 | 3.201373 | 92.65513 | 0.271219 | 0.1101473 | 800.6057 | 0 | 0 | 0 |  | Fe_Cr_Ni_Mo_Al | Fe46Cr23Ni7Mo16Al7 | 0.04794967 | -4.846444 | 7 | 35.14017
1668 | 9.808766 | 2.283098 | 3.436619 | 73.01908 | 11.45244 | 90.2969 | 0.2768817 | 0.08777944 | 589.528 | 1 | 0 | 0 |  | Fe_Cr_Ni_Mo_Al | Fe12Cr3Ni4Mo52Al29 | 0.04705383 | -7.084 | 5.53 | 66.52156
1669 | 13.31101 | 3.098284 | 6.99551 | 65.74289 | 10.8523 | 88.71523 | 0.2786598 | 0.1035711 | 738.1282 | 1 | 0 | 0 |  | Fe_Cr_Ni_Mo_Al | Fe16Cr4Ni8Mo46Al27 | 0.0525192 | -8.385845 | 5.831683 | 63.29972
1670 | 18.15184 | 4.828617 | 9.085309 | 57.91165 | 10.02258 | 87.68226 | 0.2794502 | 0.1159776 | 856.8839 | 1 | 0 | 0 |  | Fe_Cr_Ni_Mo_Al | Fe21Cr6Ni10Mo39Al24 | 0.05631341 | -8.9112 | 6.1 | 59.49036
1671 | 21.82509 | 7.315239 | 11.01122 | 50.99114 | 8.857316 | 87.80359 | 0.2790786 | 0.1221581 | 920.2855 | 1 | 0 | 0 |  | Fe_Cr_Ni_Mo_Al | Fe25Cr9Ni12Mo34Al21 | 0.05788547 | -8.985786 | 6.346535 | 55.39818
1672 | 25.04466 | 10.82606 | 12.2219 | 44.561 | 7.346372 | 89.07463 | 0.2773202 | 0.1248218 | 955.1607 | 1 | 0 | 0 |  | Fe_Cr_Ni_Mo_Al | Fe28Cr13Ni13Mo29Al17 | 0.05757768 | -8.5244 | 6.57 | 50.69619
1673 | 28.30104 | 14.44973 | 13.43405 | 37.64019 | 6.174981 | 89.62975 | 0.2758443 | 0.1243099 | 945.8562 | 1 | 0 | 0 |  | Fe_Cr_Ni_Mo_Al | Fe31Cr17Ni14Mo24Al14 | 0.05614927 | -8.0188 | 6.76 | 46.16445
1674 | 31.76595 | 20.00695 | 12.76629 | 30.49555 | 4.965266 | 90.9025 | 0.2724263 | 0.1191838 | 888.1815 | 0 | 0 | 0 |  | Fe_Cr_Ni_Mo_Al | Fe34Cr23Ni13Mo19Al11 | 0.05312593 | -7.046 | 6.87 | 41.1334
1675 | 34.20526 | 25.6542 | 11.98422 | 24.48395 | 3.672377 | 92.81601 | 0.2684655 | 0.1109768 | 803.8482 | 0 | 0 | 0 |  | Fe_Cr_Ni_Mo_Al | Fe36Cr29Ni12Mo15Al8 | 0.0485095 | -5.9536 | 6.96 | 35.88637
1676 | 35.75189 | 32.38693 | 9.140669 | 19.9195 | 2.801015 | 95.0011 | 0.2630651 | 0.1014808 | 707.9415 | 0 | 0 | 0 |  | Fe_Cr_Ni_Mo_Al | Fe37Cr36Ni9Mo12Al6 | 0.04406624 | -4.824 | 6.92 | 31.7153
1677 | 8.982406 | 2.508904 | 5.664769 | 66.35307 | 16.49085 | 80.14926 | 0.2825908 | 0.09049468 | 539.9196 | 1 | 0 | 0 |  | Fe_Cr_Ni_Mo_Al | Fe10Cr3Ni6Mo43Al38 | 0.04906562 | -8.5792 | 5.3 | 69.4416
1678 | 11.93295 | 3.418491 | 9.648119 | 59.92222 | 15.07822 | 80.14671 | 0.2835807 | 0.1078393 | 700.3616 | 1 | 0 | 0 |  | Fe_Cr_Ni_Mo_Al | Fe13Cr4Ni10Mo38Al34 | 0.05436686 | -9.958984 | 5.636364 | 65.99836
1679 | 14.82383 | 6.038214 | 13.63348 | 52.52357 | 12.98091 | 81.34544 | 0.2830221 | 0.1204234 | 833.0762 | 1 | 0 | 0 |  | Fe_Cr_Ni_Mo_Al | Fe16Cr7Ni14Mo33Al29 | 0.05820703 | -10.76911 | 6.010101 | 61.34256
1680 | 17.58013 | 8.614669 | 16.53315 | 46.09633 | 11.17572 | 82.52823 | 0.2821858 | 0.1268715 | 908.1006 | 1 | 0 | 0 |  | Fe_Cr_Ni_Mo_Al | Fe19Cr10Ni17Mo29Al25 | 0.05967635 | -10.9116 | 6.31 | 57.01614
1681 | 19.52641 | 12.98567 | 18.56928 | 39.93402 | 8.984626 | 85.08093 | 0.2793273 | 0.1292224 | 953.248 | 1 | 0 | 0 |  | Fe_Cr_Ni_Mo_Al | Fe21Cr15Ni19Mo25Al20 | 0.0591043 | -10.3852 | 6.58 | 51.86174
1682 | 22.55688 | 17.5012 | 18.7698 | 33.90681 | 7.265318 | 87.15645 | 0.2762545 | 0.1272346 | 944.3211 | 1 | 0 | 0 |  | Fe_Cr_Ni_Mo_Al | Fe24Cr20Ni19Mo21Al16 | 0.05721978 | -9.458 | 6.76 | 46.92876
1683 | 24.9691 | 23.24732 | 18.16939 | 28.04647 | 5.567723 | 89.76922 | 0.2719278 | 0.121148 | 892.1831 | 1 | 0 | 0 |  | Fe_Cr_Ni_Mo_Al | Fe26Cr26Ni18Mo17Al12 | 0.05367176 | -8.259565 | 6.888889 | 41.59387
1684 | 26.87012 | 30.3781 | 17.14742 | 21.43161 | 4.172737 | 92.10898 | 0.266781 | 0.1123085 | 803.9115 | 0 | 0 | 0 |  | Fe_Cr_Ni_Mo_Al | Fe28Cr34Ni17Mo13Al9 | 0.0487538 | -7.061269 | 6.960396 | 35.99678
1685 | 27.33209 | 39.07989 | 12.31216 | 18.44622 | 2.829651 | 96.5068 | 0.258513 | 0.09994299 | 694.4533 | 0 | 0 | 0 |  | Fe_Cr_Ni_Mo_Al | Fe28Cr43Ni12Mo11Al6 | 0.04327582 | -5.348 | 6.86 | 31.25029
1686 | 7.833869 | 2.735128 | 9.263329 | 58.87816 | 21.28951 | 71.75745 | 0.2885204 | 0.09594801 | 520.416 | 1 | 0 | 0 |  | Fe_Cr_Ni_Mo_Al | Fe8Cr3Ni9Mo35Al45 | 0.05108839 | -10.0868 | 5.17 | 69.42413
1687 | 9.855347 | 4.58788 | 14.50234 | 52.48479 | 18.56964 | 73.41698 | 0.2881538 | 0.1143282 | 692.0102 | 1 | 0 | 0 |  | Fe_Cr_Ni_Mo_Al | Fe10Cr5Ni14Mo31Al39 | 0.05673973 | -11.7437 | 5.585859 | 65.77894
1688 | 11.79409 | 7.320541 | 19.62795 | 45.5876 | 15.66982 | 75.54008 | 0.2870728 | 0.1269278 | 828.8409 | 1 | 0 | 0 |  | Fe_Cr_Ni_Mo_Al | Fe12Cr8Ni19Mo27Al33 | 0.0602715 | -12.69258 | 6.010101 | 61.33811
1689 | 13.58512 | 10.84143 | 22.43863 | 40.00797 | 13.12684 | 78.11158 | 0.2847091 | 0.1324127 | 907.3149 | 1 | 0 | 0 |  | Fe_Cr_Ni_Mo_Al | Fe14Cr12Ni22Mo24Al28 | 0.06130151 | -12.6336 | 6.32 | 57.03362
1690 | 15.6061 | 15.43808 | 24.60503 | 33.5123 | 10.8385 | 80.54423 | 0.281747 | 0.1343457 | 946.8414 | 1 | 0 | 0 |  | Fe_Cr_Ni_Mo_Al | Fe16Cr17Ni24Mo20Al23 | 0.06078469 | -12.1192 | 6.59 | 52.09332
1691 | 17.53344 | 19.95205 | 25.59605 | 28.44746 | 8.470989 | 83.75332 | 0.2780703 | 0.131688 | 947.2166 | 1 | 0 | 0 |  | Fe_Cr_Ni_Mo_Al | Fe18Cr22Ni25Mo17Al18 | 0.05830841 | -11.0748 | 6.82 | 46.99217
1692 | 19.65198 | 27.44528 | 24.78711 | 21.94419 | 6.171441 | 87.57727 | 0.2719937 | 0.1231771 | 882.0857 | 1 | 0 | 0 |  | Fe_Cr_Ni_Mo_Al | Fe20Cr30Ni24Mo13Al13 | 0.05357176 | -9.5092 | 6.97 | 40.56451
1693 | 19.65626 | 34.7716 | 22.72647 | 18.57221 | 4.273467 | 92.07319 | 0.2650774 | 0.1125285 | 798.3302 | 1 | 0 | 0 |  | Fe_Cr_Ni_Mo_Al | Fe20Cr38Ni22Mo11Al9 | 0.04795479 | -7.9508 | 7.01 | 35.20324
1694 | 19.99768 | 46.54678 | 16.81542 | 13.74167 | 2.898462 | 96.85483 | 0.2545652 | 0.09641874 | 649.3076 | 0 | 0 | 0 |  | Fe_Cr_Ni_Mo_Al | Fe20Cr50Ni16Mo8Al6 | 0.04130247 | -6.0512 | 6.86 | 29.43098
1695 | 7.640863 | 3.048847 | 16.06241 | 46.87964 | 26.36825 | 63.18272 | 0.2964207 | 0.1102182 | 555.5043 | 1 | 0 | 0 |  | Fe_Cr_Ni_Mo_Al | Fe7Cr3Ni14Mo25Al50 | 0.05537064 | -12.37057 | 5.191919 | 66.44315
1696 | 8.38025 | 5.851785 | 23.12195 | 41.38993 | 21.25608 | 67.24249 | 0.2939216 | 0.1271737 | 734.5791 | 1 | 0 | 0 |  | Fe_Cr_Ni_Mo_Al | Fe8Cr6Ni21Mo23Al42 | 0.06057867 | -14.186 | 5.74 | 63.09871
1697 | 9.330429 | 8.687038 | 28.33158 | 35.6196 | 18.03136 | 69.73512 | 0.2922828 | 0.1371225 | 849.752 | 1 | 0 | 0 |  | Fe_Cr_Ni_Mo_Al | Fe9Cr9Ni26Mo20Al36 | 0.0628969 | -14.8732 | 6.14 | 59.41667
1698 | 11.28585 | 12.4181 | 30.1952 | 31.7259 | 14.37495 | 73.98505 | 0.2883273 | 0.1396147 | 922.0822 | 1 | 0 | 0 |  | Fe_Cr_Ni_Mo_Al | Fe11Cr13Ni28Mo18Al29 | 0.06290898 | -14.27773 | 6.474747 | 55.28053
1699 | 12.0757 | 16.86451 | 31.73151 | 27.65993 | 11.66835 | 77.55945 | 0.284334 | 0.1390236 | 953.915 | 1 | 0 | 0 |  | Fe_Cr_Ni_Mo_Al | Fe12Cr18Ni30Mo16Al24 | 0.06153426 | -13.4832 | 6.72 | 51.05235
1700 | 13.87664 | 23.071 | 32.29656 | 22.13602 | 8.619771 | 82.02714 | 0.2788158 | 0.1334649 | 938.6336 | 1 | 0 | 0 |  | Fe_Cr_Ni_Mo_Al | Fe14Cr25Ni31Mo13Al18 | 0.05784253 | -11.97765 | 6.970297 | 44.97093
1701 | 15.0322 | 29.85736 | 31.60027 | 17.21596 | 6.294214 | 86.1452 | 0.2728107 | 0.1234446 | 865.0582 | 1 | 0 | 0 |  | Fe_Cr_Ni_Mo_Al | Fe15Cr32Ni30Mo10Al13 | 0.0527308 | -10.414 | 7.11 | 39.10836
1702 | 15.14533 | 39.48271 | 27.59302 | 13.87642 | 3.902514 | 92.30242 | 0.2631726 | 0.108324 | 747.2403 | 1 | 0 | 0 |  | Fe_Cr_Ni_Mo_Al | Fe15Cr42Ni26Mo8Al8 | 0.0450904 | -8.29548 | 7.111111 | 32.47422
1703 | 15.16666 | 51.77635 | 20.19252 | 10.42197 | 2.442505 | 98.02254 | 0.2514275 | 0.09085209 | 593.566 | 0 | 0 | 0 |  | Fe_Cr_Ni_Mo_Al | Fe15Cr55Ni19Mo6Al5 | 0.03766112 | -6.2012 | 6.91 | 26.64038
1704 | 8.121281 | 3.240543 | 25.60849 | 33.88249 | 29.14719 | 57.39129 | 0.3037642 | 0.1262693 | 612.2129 | 1 | 0 | 0 |  | Fe_Cr_Ni_Mo_Al | Fe7Cr3Ni21Mo17Al52 | 0.06044802 | -15.0004 | 5.42 | 62.21403
1705 | 7.753834 | 6.18785 | 32.59978 | 30.44656 | 23.01197 | 62.31827 | 0.2999894 | 0.1399393 | 778.8031 | 1 | 0 | 0 |  | Fe_Cr_Ni_Mo_Al | Fe7Cr6Ni28Mo16Al43 | 0.06380983 | -16.3156 | 5.97 | 59.91974
1706 | 7.508583 | 8.988196 | 37.20593 | 27.64083 | 18.65646 | 66.48923 | 0.2966669 | 0.1457622 | 883.3341 | 1 | 0 | 0 |  | Fe_Cr_Ni_Mo_Al | Fe7Cr9Ni33Mo15Al36 | 0.06457974 | -16.4508 | 6.38 | 57.09121
1707 | 8.359412 | 13.62021 | 39.53908 | 23.33614 | 15.14516 | 70.44447 | 0.2923077 | 0.1468641 | 941.0131 | 1 | 0 | 0 |  | Fe_Cr_Ni_Mo_Al | Fe8Cr14Ni36Mo13Al30 | 0.06399172 | -15.78277 | 6.693069 | 53.03501
1708 | 9.266573 | 18.21379 | 41.1243 | 19.4567 | 11.93864 | 74.55653 | 0.2878043 | 0.1435037 | 955.8084 | 1 | 0 | 0 |  | Fe_Cr_Ni_Mo_Al | Fe9Cr19Ni38Mo11Al24 | 0.06168041 | -14.6468 | 6.970297 | 48.52185
1709 | 10.26958 | 23.90358 | 41.01802 | 15.87798 | 8.930838 | 79.30077 | 0.2819924 | 0.1348605 | 917.7735 | 1 | 0 | 0 |  | Fe_Cr_Ni_Mo_Al | Fe10Cr25Ni38Mo9Al18 | 0.05750493 | -13.0288 | 7.18 | 43.27854
1710 | 11.17459 | 31.21211 | 39.50745 | 12.21622 | 5.889619 | 85.07984 | 0.2744334 | 0.1207687 | 823.6331 | 1 | 0 | 0 |  | Fe_Cr_Ni_Mo_Al | Fe11Cr33Ni37Mo7Al12 | 0.0504947 | -10.9164 | 7.34 | 36.57455
1711 | 12.17382 | 41.55933 | 34.12196 | 8.713962 | 3.430921 | 91.58024 | 0.2638561 | 0.10201 | 672.9384 | 1 | 0 | 0 |  | Fe_Cr_Ni_Mo_Al | Fe12Cr44Ni32Mo5Al7 | 0.04127979 | -8.5996 | 7.31 | 29.18341
1712 | 12.23882 | 54.12568 | 24.65611 | 7.008391 | 1.970994 | 98.17751 | 0.2508957 | 0.08524748 | 535.3851 | 0 | 0 | 0 |  | Fe_Cr_Ni_Mo_Al | Fe12Cr57Ni23Mo4Al4 | 0.03335842 | -6.426 | 7.04 | 23.55382
1713 | 5.750622 | 6.424897 | 44.72855 | 19.75808 | 23.33786 | 58.87548 | 0.3057569 | 0.1521934 | 829.3114 | 1 | 0 | 0 |  | Fe_Cr_Ni_Mo_Al | Fe5Cr6Ni37Mo10Al42 | 0.06631282 | -18.3048 | 6.32 | 56.49049
1714 | 5.521039 | 9.252592 | 47.58531 | 18.96927 | 18.67178 | 63.70086 | 0.3012692 | 0.1536776 | 911.8598 | 1 | 0 | 0 |  | Fe_Cr_Ni_Mo_Al | Fe5Cr9Ni41Mo10Al35 | 0.06580875 | -17.7612 | 6.69 | 54.23016
1715 | 6.428095 | 12.96715 | 49.54752 | 16.56431 | 14.49292 | 68.53731 | 0.2965645 | 0.1508373 | 951.9625 | 1 | 0 | 0 |  | Fe_Cr_Ni_Mo_Al | Fe6Cr13Ni44Mo9Al28 | 0.06388617 | -16.5368 | 7.04 | 50.37388
1716 | 7.335231 | 17.56137 | 49.56402 | 14.40143 | 11.13795 | 73.39112 | 0.291085 | 0.1438654 | 944.6422 | 1 | 0 | 0 |  | Fe_Cr_Ni_Mo_Al | Fe7Cr18Ni45Mo8Al22 | 0.06054971 | -14.9488 | 7.28 | 46.05657
1717 | 8.280498 | 24.09221 | 48.95728 | 10.66885 | 8.001167 | 78.56582 | 0.2843817 | 0.1316619 | 875.9622 | 1 | 0 | 0 |  | Fe_Cr_Ni_Mo_Al | Fe8Cr25Ni45Mo6Al16 | 0.05501041 | -13.0036 | 7.48 | 40.13286
1718 | 9.193608 | 30.43432 | 46.16897 | 8.774317 | 5.42879 | 84.01228 | 0.2771297 | 0.1173233 | 779.0861 | 1 | 0 | 0 |  | Fe_Cr_Ni_Mo_Al | Fe9Cr32Ni43Mo5Al11 | 0.04827687 | -11.0316 | 7.57 | 34.4677
1719 | 11.10789 | 40.42757 | 40.33303 | 5.204274 | 2.927232 | 90.47593 | 0.2666886 | 0.09533952 | 599.8658 | 1 | 0 | 0 |  | Fe_Cr_Ni_Mo_Al | Fe11Cr43Ni38Mo3Al6 | 0.0374879 | -8.635624 | 7.544554 | 26.33581
1720 | 3.344429 | 9.34143 | 58.58805 | 11.49084 | 17.23525 | 62.62201 | 0.3049173 | 0.1584401 | 936.6991 | 1 | 0 | 0 |  | Fe_Cr_Ni_Mo_Al | Fe3Cr9Ni50Mo6Al32 | 0.06575485 | -18.2836 | 7.1 | 51.00643
1721 | 4.294342 | 12.99422 | 58.6784 | 11.06593 | 12.96712 | 68.23969 | 0.2991547 | 0.151061 | 949.6232 | 1 | 0 | 0 |  | Fe_Cr_Ni_Mo_Al | Fe4Cr13Ni52Mo6Al25 | 0.06244849 | -16.4528 | 7.41 | 47.26521
1722 | 5.250148 | 17.59722 | 58.49458 | 9.01927 | 9.638779 | 73.20341 | 0.2935625 | 0.1402391 | 906.4844 | 1 | 0 | 0 |  | Fe_Cr_Ni_Mo_Al | Fe5Cr18Ni53Mo5Al19 | 0.05781136 | -14.5188 | 7.65 | 42.43572
1723 | 6.232217 | 22.24279 | 57.8636 | 7.137583 | 6.523814 | 78.47629 | 0.2878356 | 0.1243601 | 806.004 | 1 | 1 | 1 | 806.004 | Fe_Cr_Ni_Mo_Al | Fe6Cr23Ni53Mo4Al13 | 0.05096867 | -12.2865 | 7.868687 | 36.53831
1724 | 8.062703 | 28.15023 | 52.96621 | 6.92549 | 3.895359 | 84.74539 | 0.2798818 | 0.1075542 | 692.646 | 1 | 1 | 1 | 692.646 | Fe_Cr_Ni_Mo_Al | Fe8Cr30Ni50Mo4Al8 | 0.04266324 | -10.0272 | 7.92 | 30.35038
1725 | 2.390074 | 24.47789 | 4.186955 | 64.32618 | 4.618896 | 107.7104 | 0.2566051 | 0.09770084 | 795.3297 | 0 | 0 | 0 |  | Fe_Cr_Ni_Mo_Al | Fe3Cr33Ni5Mo47Al12 | 0.05055704 | -4.6828 | 5.9 | 50.90133
1726 | 4.146043 | 30.10915 | 4.357848 | 56.98016 | 4.4068 | 106.8264 | 0.2540782 | 0.102053 | 828.8362 | 0 | 0 | 0 |  | Fe_Cr_Ni_Mo_Al | Fe5Cr39Ni5Mo40Al11 | 0.05181825 | -4.686 | 5.97 | 48.48394
1727 | 6.065308 | 35.49585 | 3.642949 | 50.60968 | 4.186216 | 106.3678 | 0.2512928 | 0.1029619 | 824.3492 | 0 | 0 | 0 |  | Fe_Cr_Ni_Mo_Al | Fe7Cr44Ni4Mo34Al10 | 0.05197722 | -4.397102 | 6 | 46.12352
1728 | 9.860413 | 40.89485 | 3.768779 | 41.57823 | 3.89773 | 104.9023 | 0.2493709 | 0.1039894 | 812.4262 | 0 | 0 | 0 |  | Fe_Cr_Ni_Mo_Al | Fe11Cr49Ni4Mo27Al9 | 0.05116127 | -4.342 | 6.11 | 42.54107
1729 | 13.00215 | 45.82824 | 2.92851 | 35.10021 | 3.140886 | 105.4083 | 0.246517 | 0.1002562 | 763.0302 | 0 | 0 | 0 |  | Fe_Cr_Ni_Mo_Al | Fe14Cr53Ni3Mo22Al7 | 0.04851275 | -3.688195 | 6.191919 | 38.45329
1730 | 2.387561 | 15.56046 | 5.019063 | 69.72735 | 7.305562 | 101.1886 | 0.2644169 | 0.09352304 | 711.6842 | 0 | 0 | 0 |  | Fe_Cr_Ni_Mo_Al | Fe3Cr21Ni6Mo51Al19 | 0.04966514 | -6.1596 | 5.73 | 58.4423
1731 | 4.122114 | 20.72449 | 6.065774 | 62.31642 | 6.771202 | 100.8638 | 0.2622322 | 0.102608 | 803.0314 | 0 | 0 | 0 |  | Fe_Cr_Ni_Mo_Al | Fe5Cr27Ni7Mo44Al17 | 0.05269424 | -6.4028 | 5.87 | 55.21978
1732 | 5.921529 | 25.20321 | 7.113184 | 55.22291 | 6.539171 | 99.84744 | 0.2607255 | 0.108319 | 851.0315 | 0 | 0 | 0 |  | Fe_Cr_Ni_Mo_Al | Fe7Cr32Ni8Mo38Al16 | 0.05434287 | -6.664445 | 5.980198 | 52.58953
1733 | 8.797924 | 29.48851 | 7.3979 | 48.36487 | 5.950797 | 99.61164 | 0.2588915 | 0.1112326 | 872.6428 | 0 | 0 | 0 |  | Fe_Cr_Ni_Mo_Al | Fe10Cr36Ni8Mo32Al14 | 0.05465087 | -6.5008 | 6.1 | 49.21933
1734 | 12.6489 | 33.64765 | 8.546836 | 40.35504 | 4.80158 | 99.93083 | 0.2572108 | 0.1120721 | 875.2158 | 0 | 0 | 0 |  | Fe_Cr_Ni_Mo_Al | Fe14Cr40Ni9Mo26Al11 | 0.0530213 | -6.16 | 6.31 | 44.18478
1735 | 16.69776 | 38.00218 | 7.800348 | 33.46609 | 4.033622 | 100.0971 | 0.2549799 | 0.1088266 | 829.0938 | 0 | 0 | 0 |  | Fe_Cr_Ni_Mo_Al | Fe18Cr44Ni8Mo21Al9 | 0.05065767 | -5.4988 | 6.41 | 40.03684
1736 | 22.10389 | 41.15938 | 7.070941 | 26.41562 | 3.250168 | 99.82277 | 0.2537637 | 0.1030127 | 753.5498 | 0 | 0 | 0 |  | Fe_Cr_Ni_Mo_Al | Fe23Cr46Ni7Mo16Al7 | 0.04710485 | -4.808897 | 6.535354 | 35.48706
1737 | 2.464694 | 9.178954 | 3.454141 | 73.39138 | 11.51083 | 92.59327 | 0.2712628 | 0.08018539 | 520.5951 | 1 | 0 | 0 |  | Fe_Cr_Ni_Mo_Al | Fe3Cr12Ni4Mo52Al29 | 0.04606331 | -6.6772 | 5.35 | 66.63768
1738 | 3.350821 | 12.47904 | 7.044001 | 66.19861 | 10.92753 | 91.82317 | 0.270984 | 0.09652119 | 675.6938 | 1 | 0 | 0 |  | Fe_Cr_Ni_Mo_Al | Fe4Cr16Ni8Mo46Al27 | 0.05143913 | -8.014116 | 5.594059 | 63.43098
1739 | 5.233028 | 17.05262 | 9.16727 | 58.43408 | 10.113 | 91.71679 | 0.2694108 | 0.1084117 | 792.5105 | 1 | 0 | 0 |  | Fe_Cr_Ni_Mo_Al | Fe6Cr21Ni10Mo39Al24 | 0.05516574 | -8.5992 | 5.8 | 59.62862
1740 | 7.933444 | 20.51773 | 11.11831 | 51.48706 | 8.943458 | 92.18146 | 0.2681847 | 0.1158382 | 871.3915 | 1 | 0 | 0 |  | Fe_Cr_Ni_Mo_Al | Fe9Cr25Ni12Mo34Al21 | 0.05683795 | -8.803843 | 6.029703 | 55.54549
1741 | 11.73646 | 23.53542 | 12.33603 | 44.97712 | 7.414973 | 93.339 | 0.2667783 | 0.1194526 | 916.0744 | 1 | 0 | 0 |  | Fe_Cr_Ni_Mo_Al | Fe13Cr28Ni13Mo29Al17 | 0.05671749 | -8.4644 | 6.27 | 50.86368
1742 | 15.65793 | 26.5838 | 13.5535 | 37.97488 | 6.229888 | 93.71843 | 0.265737 | 0.120122 | 919.4475 | 0 | 0 | 0 |  | Fe_Cr_Ni_Mo_Al | Fe17Cr31Ni14Mo24Al14 | 0.05545189 | -8.0636 | 6.48 | 46.32309
1743 | 21.64211 | 29.78658 | 12.8574 | 30.7132 | 5.000705 | 94.2064 | 0.264257 | 0.1163515 | 872.768 | 0 | 0 | 0 |  | Fe_Cr_Ni_Mo_Al | Fe23Cr34Ni13Mo19Al11 | 0.05265742 | -7.1164 | 6.65 | 41.25383
1744 | 27.68119 | 31.99332 | 12.03944 | 24.59676 | 3.689297 | 94.97307 | 0.2631539 | 0.1094567 | 796.9153 | 0 | 0 | 0 |  | Fe_Cr_Ni_Mo_Al | Fe29Cr36Ni12Mo15Al8 | 0.04825591 | -6.0152 | 6.82 | 35.97268
1745 | 34.80881 | 33.30876 | 9.146764 | 19.93278 | 2.802882 | 95.31517 | 0.2622926 | 0.1012535 | 706.817 | 0 | 0 | 0 |  | Fe_Cr_Ni_Mo_Al | Fe36Cr37Ni9Mo12Al6 | 0.04403481 | -4.83 | 6.9 | 31.72731
1746 | 2.706456 | 8.399431 | 5.689437 | 66.64201 | 16.56267 | 81.91797 | 0.277854 | 0.08546013 | 500.1728 | 1 | 0 | 0 |  | Fe_Cr_Ni_Mo_Al | Fe3Cr10Ni6Mo43Al38 | 0.04829536 | -8.316 | 5.16 | 69.39148
1747 | 3.692713 | 11.17375 | 9.703396 | 60.26553 | 15.16461 | 82.50147 | 0.2773014 | 0.1025146 | 658.382 | 1 | 0 | 0 |  | Fe_Cr_Ni_Mo_Al | Fe4Cr13Ni10Mo38Al34 | 0.05353261 | -9.738598 | 5.454545 | 65.94185
1748 | 6.522931 | 13.88145 | 13.71232 | 52.82731 | 13.05598 | 83.77695 | 0.2766144 | 0.1163868 | 803.526 | 1 | 0 | 0 |  | Fe_Cr_Ni_Mo_Al | Fe7Cr16Ni14Mo33Al29 | 0.0575151 | -10.67728 | 5.828283 | 61.30872
1749 | 9.306139 | 16.4624 | 16.62864 | 46.36256 | 11.24026 | 85.00453 | 0.2757271 | 0.1239916 | 890.8526 | 1 | 0 | 0 |  | Fe_Cr_Ni_Mo_Al | Fe10Cr19Ni17Mo29Al25 | 0.05908468 | -10.9188 | 6.13 | 57.00272
1750 | 14.0013 | 18.25015 | 18.64099 | 40.08824 | 9.019324 | 86.78408 | 0.2749602 | 0.1277018 | 946.1004 | 1 | 0 | 0 |  | Fe_Cr_Ni_Mo_Al | Fe15Cr21Ni19Mo25Al20 | 0.05876534 | -10.4452 | 6.46 | 51.87678
1751 | 18.84625 | 21.05603 | 18.81858 | 33.99494 | 7.284201 | 88.32448 | 0.2732906 | 0.1263799 | 941.2775 | 1 | 0 | 0 |  | Fe_Cr_Ni_Mo_Al | Fe20Cr24Ni19Mo21Al16 | 0.05702374 | -9.5172 | 6.68 | 46.94802
1752 | 24.9691 | 23.24732 | 18.16939 | 28.04647 | 5.567723 | 89.76922 | 0.2719278 | 0.1209693 | 890.1826 | 1 | 0 | 0 |  | Fe_Cr_Ni_Mo_Al | Fe26Cr26Ni18Mo17Al12 | 0.05367176 | -8.259565 | 6.888889 | 41.59387
1753 | 32.49897 | 24.91833 | 17.07961 | 21.34686 | 4.156235 | 90.27471 | 0.2713678 | 0.1132101 | 805.1767 | 1 | 0 | 0 |  | Fe_Cr_Ni_Mo_Al | Fe34Cr28Ni17Mo13Al9 | 0.04896297 | -6.943633 | 7.079208 | 35.94789
1754 | 41.55471 | 25.193 | 12.18909 | 18.26183 | 2.801367 | 91.78275 | 0.2701792 | 0.1025973 | 703.1307 | 0 | 0 | 0 |  | Fe_Cr_Ni_Mo_Al | Fe43Cr28Ni12Mo11Al6 | 0.04373331 | -5.156 | 7.16 | 31.07652
1755 | 2.947653 | 7.318383 | 9.29471 | 59.07762 | 21.36163 | 73.01221 | 0.2848762 | 0.09313035 | 501.5487 | 1 | 0 | 0 |  | Fe_Cr_Ni_Mo_Al | Fe3Cr8Ni9Mo35Al45 | 0.05054749 | -9.9468 | 5.07 | 69.30916
1756 | 4.944475 | 9.207044 | 14.55179 | 52.66374 | 18.63295 | 74.72254 | 0.2844383 | 0.1119067 | 676.0173 | 1 | 0 | 0 |  | Fe_Cr_Ni_Mo_Al | Fe5Cr10Ni14Mo31Al39 | 0.0562921 | -11.68044 | 5.484848 | 65.68223
1757 | 7.884098 | 11.01066 | 19.68131 | 45.71152 | 15.71241 | 76.61989 | 0.2840683 | 0.1255203 | 821.0407 | 1 | 0 | 0 |  | Fe_Cr_Ni_Mo_Al | Fe8Cr12Ni19Mo27Al33 | 0.05997331 | -12.70564 | 5.929293 | 61.2784
1758 | 11.65999 | 12.66529 | 22.4687 | 40.06158 | 13.14443 | 78.66225 | 0.28321 | 0.1320053 | 906.451 | 1 | 0 | 0 |  | Fe_Cr_Ni_Mo_Al | Fe12Cr14Ni22Mo24Al28 | 0.06117388 | -12.6608 | 6.28 | 57.0125
1759 | 16.57033 | 14.52019 | 24.58849 | 33.48977 | 10.83121 | 80.26009 | 0.2825077 | 0.1344786 | 946.5037 | 1 | 0 | 0 |  | Fe_Cr_Ni_Mo_Al | Fe17Cr16Ni24Mo20Al23 | 0.0608395 | -12.0964 | 6.61 | 52.10074
1760 | 21.37234 | 16.28066 | 25.52747 | 28.37124 | 8.448291 | 82.58259 | 0.2811367 | 0.1319678 | 943.3895 | 1 | 0 | 0 |  | Fe_Cr_Ni_Mo_Al | Fe22Cr18Ni25Mo17Al18 | 0.05849805 | -10.958 | 6.9 | 47.00255
1761 | 29.27958 | 18.17372 | 24.62029 | 21.79651 | 6.129907 | 84.54956 | 0.2797844 | 0.1233913 | 868.6118 | 1 | 0 | 0 |  | Fe_Cr_Ni_Mo_Al | Fe30Cr20Ni24Mo13Al13 | 0.05396474 | -9.1852 | 7.17 | 40.55268
1762 | 36.8968 | 18.08028 | 22.45257 | 18.34838 | 4.221964 | 86.48963 | 0.2791582 | 0.1131005 | 778.7659 | 1 | 0 | 0 |  | Fe_Cr_Ni_Mo_Al | Fe38Cr20Ni22Mo11Al9 | 0.0485605 | -7.382 | 7.37 | 35.07826
1763 | 48.98104 | 18.2414 | 16.47465 | 13.46319 | 2.839724 | 87.31881 | 0.2784221 | 0.09939789 | 642.1944 | 0 | 0 | 0 |  | Fe_Cr_Ni_Mo_Al | Fe50Cr20Ni16Mo8Al6 | 0.04212913 | -5.3552 | 7.46 | 29.1997
1764 | 3.284544 | 7.135461 | 16.11091 | 47.02121 | 26.44787 | 64.1974 | 0.2932029 | 0.108543 | 547.0932 | 1 | 0 | 0 |  | Fe_Cr_Ni_Mo_Al | Fe3Cr7Ni14Mo25Al50 | 0.05496899 | -12.3216 | 5.111111 | 66.28233
1765 | 6.294281 | 7.813668 | 23.15541 | 41.44981 | 21.28683 | 67.76407 | 0.2923459 | 0.126737 | 733.8626 | 1 | 0 | 0 |  | Fe_Cr_Ni_Mo_Al | Fe6Cr8Ni21Mo23Al42 | 0.06041805 | -14.1996 | 5.7 | 63.03757
1766 | 9.330429 | 8.687038 | 28.33158 | 35.6196 | 18.03136 | 69.73512 | 0.2922828 | 0.1371225 | 849.752 | 1 | 0 | 0 |  | Fe_Cr_Ni_Mo_Al | Fe9Cr9Ni26Mo20Al36 | 0.0628969 | -14.8732 | 6.14 | 59.41667
1767 | 13.31898 | 10.49277 | 30.15253 | 31.68107 | 14.35464 | 73.42374 | 0.2899134 | 0.1396861 | 918.8571 | 1 | 0 | 0 |  | Fe_Cr_Ni_Mo_Al | Fe13Cr11Ni28Mo18Al29 | 0.06302913 | -14.21651 | 6.515152 | 55.3171
1768 | 18.03845 | 11.19639 | 31.59994 | 27.54524 | 11.61997 | 75.84476 | 0.2890461 | 0.1392878 | 945.2819 | 1 |  | 0 |  | Fe_Cr_Ni_Mo_Al | Fe18Cr12Ni30Mo16Al24 | 0.06184774 | -13.2576 | 6.84 | 51.12822
1769 | 24.59481 | 12.82335 | 32.05556 | 21.97084 | 8.555449 | 78.80165 | 0.2874157 | 0.1334552 | 918.9964 | 1 | 0 | 0 |  | Fe_Cr_Ni_Mo_Al | Fe25Cr14Ni31Mo13Al18 | 0.05831916 | -11.49887 | 7.188119 | 45.04089
1770 | 31.69633 | 13.83313 | 31.23335 | 17.01606 | 6.22113 | 80.95657 | 0.2863433 | 0.1228307 | 830.8874 | 1 | 0 | 0 |  | Fe_Cr_Ni_Mo_Al | Fe32Cr15Ni30Mo10Al13 | 0.05335563 | -9.6184 | 7.45 | 39.13313
1771 | 41.62446 | 13.84078 | 27.08388 | 13.62038 | 3.830506 | 83.73464 | 0.2849109 | 0.1075041 | 701.0181 | 1 | 0 | 0 |  | Fe_Cr_Ni_Mo_Al | Fe42Cr15Ni26Mo8Al8 | 0.04590924 | -7.127436 | 7.656566 | 32.30582
1772 | 54.10223 | 13.73769 | 19.64465 | 10.1392 | 2.376235 | 85.17206 | 0.2836157 | 0.09234846 | 561.991 | 0 | 0 | 0 |  | Fe_Cr_Ni_Mo_Al | Fe55Cr15Ni19Mo6Al5 | 0.0386338 | -4.9532 | 7.71 | 26.29277
1773 | 3.491723 | 7.585542 | 25.69071 | 33.99126 | 29.24077 | 58.40684 | 0.300347 | 0.1256646 | 613.9957 | 1 | 0 | 0 |  | Fe_Cr_Ni_Mo_Al | Fe3Cr7Ni21Mo17Al52 | 0.0600978 | -15.0308 | 5.34 | 62.00743
1774 | 6.651223 | 7.224677 | 32.6247 | 30.46984 | 23.02956 | 62.58196 | 0.2991551 | 0.1399026 | 780.3773 | 1 | 0 | 0 |  | Fe_Cr_Ni_Mo_Al | Fe6Cr7Ni28Mo16Al43 | 0.06373694 | -16.3416 | 5.95 | 59.88023
1775 | 9.639632 | 6.980493 | 37.15097 | 27.6 | 18.62891 | 65.94533 | 0.298309 | 0.1457449 | 879.0871 | 1 | 0 | 0 |  | Fe_Cr_Ni_Mo_Al | Fe9Cr7Ni33Mo15Al36 | 0.06470688 | -16.3716 | 6.42 | 57.15192
1776 | 14.566 | 7.749476 | 39.36887 | 23.23568 | 15.07997 | 68.77613 | 0.2971676 | 0.1466153 | 926.3059 | 0 | 0 | 0 |  | Fe_Cr_Ni_Mo_Al | Fe14Cr8Ni36Mo13Al30 | 0.06431892 | -15.49103 | 6.811881 | 53.17733
1777 | 19.42485 | 8.566762 | 40.83438 | 19.31953 | 11.85447 | 71.68823 | 0.2958764 | 0.1428977 | 929.444 | 1 | 0 | 0 |  | Fe_Cr_Ni_Mo_Al | Fe19Cr9Ni38Mo11Al24 | 0.06215277 | -14.08215 | 7.168317 | 48.69348
1778 | 25.40411 | 9.460935 | 40.58689 | 15.71109 | 8.83697 | 74.81821 | 0.294185 | 0.1337797 | 878.0885 | 1 | 0 | 0 |  | Fe_Cr_Ni_Mo_Al | Fe25Cr10Ni38Mo9Al18 | 0.05811609 | -12.1048 | 7.48 | 43.43319
1779 | 33.01498 | 10.24613 | 38.90784 | 12.03081 | 5.800231 | 78.28219 | 0.2922732 | 0.1191713 | 770.702 | 1 | 0 | 0 |  | Fe_Cr_Ni_Mo_Al | Fe33Cr11Ni37Mo7Al12 | 0.05122513 | -9.5172 | 7.78 | 36.60942
1780 | 43.66 | 11.08619 | 33.37485 | 8.523165 | 3.355799 | 81.38846 | 0.2898613 | 0.09938149 | 604.8739 | 1 | 1 | 1 | 604.8739 | Fe_Cr_Ni_Mo_Al | Fe44Cr12Ni32Mo5Al7 | 0.04210597 | -6.7692 | 7.95 | 28.98316
1781 | 56.35102 | 11.04532 | 23.89973 | 6.793394 | 1.91053 | 83.56856 | 0.2875312 | 0.08286987 | 466.375 | 0 | 1 | 0 |  | Fe_Cr_Ni_Mo_Al | Fe57Cr12Ni23Mo4Al4 | 0.03429197 | -4.572 | 7.94 | 23.0732
1782 | 6.895278 | 5.349838 | 44.6931 | 19.74242 | 23.31936 | 58.60756 | 0.306629 | 0.1531252 | 834.1379 | 0 | 0 | 0 |  | Fe_Cr_Ni_Mo_Al | Fe6Cr5Ni37Mo10Al42 | 0.0663781 | -18.2556 | 6.34 | 56.53531
1783 | 9.907695 | 5.124721 | 47.44082 | 18.91167 | 18.61509 | 62.59687 | 0.304672 | 0.1546756 | 910.4359 | 0 | 0 | 0 |  | Fe_Cr_Ni_Mo_Al | Fe9Cr5Ni41Mo10Al35 | 0.06604018 | -17.5212 | 6.77 | 54.36644
1784 | 13.85589 | 5.954047 | 49.29262 | 16.47909 | 14.41836 | 66.54043 | 0.3024269 | 0.151131 | 937.671 | 0 | 0 | 0 |  | Fe_Cr_Ni_Mo_Al | Fe13Cr6Ni44Mo9Al28 | 0.06423742 | -16.0496 | 7.18 | 50.54687
1785 | 18.71328 | 6.775566 | 49.17317 | 14.28786 | 11.05012 | 70.15895 | 0.3001924 | 0.1430534 | 912.3012 | 1 | 0 | 0 |  | Fe_Cr_Ni_Mo_Al | Fe18Cr7Ni45Mo8Al22 | 0.06103078 | -14.126 | 7.5 | 46.23844
1786 | 25.56635 | 7.617084 | 48.37037 | 10.54095 | 7.905248 | 73.402 | 0.2984179 | 0.1297458 | 823.7961 | 1 | 0 | 0 |  | Fe_Cr_Ni_Mo_Al | Fe25Cr8Ni45Mo6Al16 | 0.05562887 | -11.664 | 7.82 | 40.28464
1787 | 32.16724 | 8.423186 | 45.43291 | 8.63443 | 5.34224 | 76.83796 | 0.2959863 | 0.1146059 | 714.181 | 1 | 1 | 1 | 714.181 | Fe_Cr_Ni_Mo_Al | Fe32Cr9Ni43Mo5Al11 | 0.04897642 | -9.2468 | 8.03 | 34.47371
1788 | 42.47531 | 10.11651 | 39.45391 | 5.090838 | 2.863428 | 80.28044 | 0.2927263 | 0.09068397 | 517.5341 | 1 | 1 | 1 | 517.5341 | Fe_Cr_Ni_Mo_Al | Fe43Cr11Ni38Mo3Al6 | 0.03819646 | -6.402117 | 8.178218 | 26.05921
1789 | 9.987223 | 3.099514 | 58.31906 | 11.43809 | 17.15612 | 60.93089 | 0.3101291 | 0.1587435 | 922.7798 | 0 | 0 | 0 |  | Fe_Cr_Ni_Mo_Al | Fe9Cr3Ni50Mo6Al32 | 0.06606401 | -17.7892 | 7.22 | 51.20695
1790 | 13.86424 | 3.971757 | 58.29002 | 10.99268 | 12.8813 | 65.62151 | 0.3067865 | 0.1501268 | 918.3723 | 1 | 0 | 0 |  | Fe_Cr_Ni_Mo_Al | Fe13Cr4Ni52Mo6Al25 | 0.06285317 | -15.65 | 7.59 | 47.46567
1791 | 18.72428 | 4.842535 | 57.94912 | 8.935165 | 9.548897 | 69.30515 | 0.3044592 | 0.1374057 | 851.1009 | 1 | 0 | 0 |  | Fe_Cr_Ni_Mo_Al | Fe18Cr5Ni53Mo5Al19 | 0.05831207 | -13.2916 | 7.91 | 42.61029
1792 | 23.60277 | 5.732664 | 57.16751 | 7.051719 | 6.445334 | 73.16964 | 0.3020685 | 0.1205601 | 738.0596 | 1 | 1 | 1 | 738.0596 | Fe_Cr_Ni_Mo_Al | Fe23Cr6Ni53Mo4Al13 | 0.05151641 | -10.59361 | 8.212121 | 36.5867
1793 | 29.77982 | 7.393685 | 52.16859 | 6.821199 | 3.836699 | 77.77492 | 0.2978488 | 0.1038694 | 623.8309 | 1 | 1 | 1 | 623.8309 | Fe_Cr_Ni_Mo_Al | Fe30Cr8Ni50Mo4Al8 | 0.04323959 | -7.968 | 8.36 | 30.1336
1794 | 25.9133 | 3.655517 | 2.4761 | 63.40251 | 4.552573 | 100.0682 | 0.273598 | 0.1139243 | 962.3999 | 0 | 0 | 0 |  | Fe_Cr_Ni_Mo_Al | Fe33Cr5Ni3Mo47Al12 | 0.05266993 | -5.25 | 6.42 | 49.80724
1795 | 31.72242 | 3.786534 | 4.274743 | 55.89354 | 4.322762 | 97.2367 | 0.2759776 | 0.1200873 | 1006.133 | 0 | 0 | 0 |  | Fe_Cr_Ni_Mo_Al | Fe39Cr5Ni5Mo40Al11 | 0.05395174 | -5.5836 | 6.65 | 47.27964
1796 | 37.18667 | 3.147492 | 6.218289 | 49.36434 | 4.083208 | 94.62854 | 0.2787356 | 0.1233983 | 1016.533 | 0 | 0 | 0 |  | Fe_Cr_Ni_Mo_Al | Fe44Cr4Ni7Mo34Al10 | 0.05412767 | -5.765126 | 6.868687 | 44.82987
1797 | 42.60209 | 3.237911 | 10.05231 | 40.32724 | 3.780456 | 91.33435 | 0.2820167 | 0.1240979 | 984.8441 | 0 | 0 | 0 |  | Fe_Cr_Ni_Mo_Al | Fe49Cr4Ni11Mo27Al9 | 0.05309778 | -5.9644 | 7.15 | 41.36431
1798 | 47.45522 | 2.500918 | 13.17572 | 33.84002 | 3.02812 | 89.70569 | 0.2847713 | 0.1208602 | 928.1403 | 1 | 0 | 0 |  | Fe_Cr_Ni_Mo_Al | Fe53Cr3Ni14Mo22Al7 | 0.05031726 | -5.567595 | 7.424242 | 37.16357
1799 | 16.59655 | 4.414889 | 2.492057 | 69.24182 | 7.254691 | 97.31442 | 0.2731445 | 0.1022994 | 797.8932 | 0 | 0 | 0 |  | Fe_Cr_Ni_Mo_Al | Fe21Cr6Ni3Mo51Al19 | 0.05114581 | -6.0876 | 5.97 | 58.04383
1800 | 22.02752 | 5.31704 | 4.287559 | 61.66722 | 6.700661 | 95.48635 | 0.2746509 | 0.1131567 | 903.6986 | 0 | 0 | 0 |  | Fe_Cr_Ni_Mo_Al | Fe27Cr7Ni5Mo44Al17 | 0.05427296 | -6.5876 | 6.23 | 54.71446
1801 | 26.70749 | 6.21646 | 6.140721 | 54.48369 | 6.451637 | 93.2619 | 0.2762853 | 0.1192811 | 949.0879 | 0 | 0 | 0 |  | Fe_Cr_Ni_Mo_Al | Fe32Cr8Ni7Mo38Al16 | 0.05593191 | -6.982061 | 6.435644 | 52.07254
1802 | 31.11599 | 6.437856 | 9.084885 | 47.51503 | 5.846233 | 91.54457 | 0.2783785 | 0.1240076 | 982.8531 | 0 | 0 | 0 |  | Fe_Cr_Ni_Mo_Al | Fe36Cr8Ni10Mo32Al14 | 0.05618207 | -7.2384 | 6.7 | 48.66315
1803 | 35.37486 | 7.410496 | 13.01371 | 39.50098 | 4.699961 | 90.61864 | 0.2799978 | 0.1247331 | 976.5793 | 1 | 0 | 0 |  | Fe_Cr_Ni_Mo_Al | Fe40Cr9Ni14Mo26Al11 | 0.05437653 | -7.0552 | 7.03 | 43.56354
1804 | 39.714 | 6.722813 | 17.07661 | 32.56193 | 3.924645 | 88.8543 | 0.2830003 | 0.1226293 | 932.0652 | 1 | 0 | 0 |  | Fe_Cr_Ni_Mo_Al | Fe44Cr8Ni18Mo21Al9 | 0.05190844 | -6.8092 | 7.33 | 39.38046
1805 | 42.76653 | 6.059187 | 22.47565 | 25.55442 | 3.144207 | 87.01063 | 0.2863118 | 0.1166831 | 845.5899 | 1 | 0 | 0 |  | Fe_Cr_Ni_Mo_Al | Fe46Cr7Ni23Mo16Al7 | 0.04814569 | -6.426691 | 7.646465 | 34.85844
1806 | 9.8184 | 3.04712 | 2.579996 | 73.0908 | 11.46369 | 90.58952 | 0.276097 | 0.08630778 | 575.7238 | 0 | 0 | 0 |  | Fe_Cr_Ni_Mo_Al | Fe12Cr4Ni3Mo52Al29 | 0.04701392 | -6.7944 | 5.49 | 66.53341
1807 | 13.3644 | 6.22142 | 3.511783 | 66.00657 | 10.89583 | 89.90504 | 0.2754441 | 0.09859171 | 690.6078 | 0 | 0 | 0 |  | Fe_Cr_Ni_Mo_Al | Fe16Cr8Ni4Mo46Al27 | 0.05238888 | -7.347515 | 5.673267 | 63.32722
1808 | 18.2275 | 8.081236 | 5.473905 | 58.15301 | 10.06435 | 88.91808 | 0.2760887 | 0.1117986 | 817.3415 | 1 | 0 | 0 |  | Fe_Cr_Ni_Mo_Al | Fe21Cr10Ni6Mo39Al24 | 0.05620316 | -7.98 | 5.94 | 59.50165
1809 | 21.89392 | 9.784414 | 8.284461 | 51.15196 | 8.88525 | 88.74569 | 0.2765157 | 0.1193594 | 894.1399 | 1 | 0 | 0 |  | Fe_Cr_Ni_Mo_Al | Fe25Cr12Ni9Mo34Al21 | 0.05781503 | -8.379963 | 6.227723 | 55.40518
1810 | 25.04466 | 10.82606 | 12.2219 | 44.561 | 7.346372 | 89.07463 | 0.2773202 | 0.1248218 | 955.1607 | 1 | 0 | 0 |  | Fe_Cr_Ni_Mo_Al | Fe28Cr13Ni13Mo29Al17 | 0.05757768 | -8.5244 | 6.57 | 50.69619
1811 | 28.2083 | 11.86078 | 16.25932 | 37.51685 | 6.154746 | 88.62701 | 0.2785573 | 0.1263879 | 963.8324 | 1 | 0 | 0 |  | Fe_Cr_Ni_Mo_Al | Fe31Cr14Ni17Mo24Al14 | 0.05620209 | -8.4592 | 6.88 | 46.14833
1812 | 31.41363 | 11.18286 | 22.336 | 30.15732 | 4.910196 | 87.46905 | 0.2817152 | 0.1245838 | 930.4967 | 1 | 0 | 0 |  | Fe_Cr_Ni_Mo_Al | Fe34Cr13Ni23Mo19Al11 | 0.05327449 | -8.242 | 7.27 | 41.08183
1813 | 33.55464 | 10.41361 | 28.41099 | 24.01824 | 3.602524 | 86.83719 | 0.2845799 | 0.1185066 | 857.1189 | 1 | 0 | 0 |  | Fe_Cr_Ni_Mo_Al | Fe36Cr12Ni29Mo15Al8 | 0.04872019 | -7.5652 | 7.64 | 35.74588
1814 | 34.66621 | 7.850859 | 35.45238 | 19.3146 | 2.715956 | 85.33329 | 0.2890823 | 0.1116052 | 772.2686 | 1 | 1 | 1 | 772.2686 | Fe_Cr_Ni_Mo_Al | Fe37Cr9Ni36Mo12Al6 | 0.04435031 | -6.9084 | 8 | 31.44857
1815 | 9.011557 | 5.034092 | 2.841576 | 66.5684 | 16.54437 | 81.03441 | 0.2800335 | 0.08613286 | 503.9585 | 1 | 0 | 0 |  | Fe_Cr_Ni_Mo_Al | Fe10Cr6Ni3Mo43Al38 | 0.04894525 | -7.6588 | 5.18 | 69.35583
1816 | 12.01237 | 8.603106 | 3.884932 | 60.32102 | 15.17858 | 81.97841 | 0.2783065 | 0.1006288 | 639.0008 | 1 | 0 | 0 |  | Fe_Cr_Ni_Mo_Al | Fe13Cr10Ni4Mo38Al34 | 0.05416441 | -8.276706 | 5.393939 | 65.82821
1817 | 14.94014 | 12.17118 | 6.870226 | 52.93568 | 13.08277 | 83.54766 | 0.2767429 | 0.113096 | 769.6011 | 1 | 0 | 0 |  | Fe_Cr_Ni_Mo_Al | Fe16Cr14Ni7Mo33Al29 | 0.05801154 | -9.069279 | 5.727273 | 61.1686
1818 | 17.71789 | 14.75969 | 9.801591 | 46.45754 | 11.26329 | 84.76647 | 0.2758581 | 0.1201923 | 850.0645 | 1 | 0 | 0 |  | Fe_Cr_Ni_Mo_Al | Fe19Cr17Ni10Mo29Al25 | 0.05950978 | -9.45 | 6.03 | 56.86616
1819 | 19.61398 | 16.52229 | 14.7257 | 40.11311 | 9.02492 | 86.39637 | 0.2756612 | 0.1258069 | 923.6082 | 1 | 0 | 0 |  | Fe_Cr_Ni_Mo_Al | Fe21Cr19Ni15Mo25Al20 | 0.05902286 | -9.6876 | 6.42 | 51.80309
1820 | 22.53146 | 16.6074 | 19.73542 | 33.8686 | 7.25713 | 86.81913 | 0.2771864 | 0.1279735 | 950.5278 | 1 | 0 | 0 |  | Fe_Cr_Ni_Mo_Al | Fe24Cr19Ni20Mo21Al16 | 0.05723731 | -9.6032 | 6.8 | 46.93916
1821 | 24.74092 | 15.94722 | 26.00484 | 27.79018 | 5.516843 | 86.97325 | 0.2795822 | 0.1256393 | 926.7091 | 1 | 0 | 0 |  | Fe_Cr_Ni_Mo_Al | Fe26Cr18Ni26Mo17Al12 | 0.05379199 | -9.203143 | 7.212121 | 41.63624
1822 | 26.35402 | 14.89731 | 33.63612 | 21.01996 | 4.092589 | 86.12956 | 0.2830877 | 0.1196934 | 854.2977 | 1 | 0 | 0 |  | Fe_Cr_Ni_Mo_Al | Fe28Cr17Ni34Mo13Al9 | 0.04896011 | -8.574453 | 7.633663 | 36.05783
1823 | 26.37404 | 10.52374 | 42.57212 | 17.79964 | 2.730466 | 85.30989 | 0.288707 | 0.1117737 | 770.2431 | 1 | 1 | 1 | 770.2431 | Fe_Cr_Ni_Mo_Al | Fe28Cr12Ni43Mo11Al6 | 0.04359933 | -7.5428 | 8.1 | 31.05924
1824 | 7.889514 | 8.263668 | 3.109709 | 59.29638 | 21.44073 | 73.54285 | 0.2829963 | 0.08766862 | 459.6595 | 1 | 0 | 0 |  | Fe_Cr_Ni_Mo_Al | Fe8Cr9Ni3Mo35Al45 | 0.05085054 | -8.1836 | 4.93 | 69.05498
1825 | 9.961411 | 12.98431 | 5.23515 | 53.04964 | 18.76949 | 76.19682 | 0.2797006 | 0.1040142 | 612.5958 | 1 | 0 | 0 |  | Fe_Cr_Ni_Mo_Al | Fe10Cr14Ni5Mo31Al39 | 0.05644466 | -9.190899 | 5.222222 | 65.27276
1826 | 11.94917 | 17.61489 | 8.373067 | 46.18702 | 15.87586 | 79.04275 | 0.2766237 | 0.1155352 | 738.4108 | 1 | 0 | 0 |  | Fe_Cr_Ni_Mo_Al | Fe12Cr19Ni8Mo27Al33 | 0.0599717 | -10.01245 | 5.565657 | 60.79335
1827 | 13.74523 | 20.11022 | 12.3835 | 40.4795 | 13.28155 | 81.34815 | 0.2752305 | 0.1226933 | 828.2815 | 1 | 0 | 0 |  | Fe_Cr_Ni_Mo_Al | Fe14Cr22Ni12Mo24Al28 | 0.06106883 | -10.5616 | 5.92 | 56.61408
1828 | 15.73506 | 21.97505 | 17.57259 | 33.78924 | 10.92806 | 82.87562 | 0.2750151 | 0.1281828 | 896.9342 | 1 | 0 | 0 |  | Fe_Cr_Ni_Mo_Al | Fe16Cr24Ni17Mo20Al23 | 0.06064538 | -10.9096 | 6.31 | 51.83414
1829 | 17.59517 | 22.7526 | 22.60382 | 28.54761 | 8.50081 | 84.77823 | 0.2751651 | 0.1294151 | 929.0916 | 1 | 0 | 0 |  | Fe_Cr_Ni_Mo_Al | Fe18Cr25Ni22Mo17Al18 | 0.05825709 | -10.6512 | 6.7 | 46.90629
1830 | 19.51388 | 21.80193 | 30.76615 | 21.78998 | 6.128071 | 85.46501 | 0.2778908 | 0.1260378 | 901.4971 | 1 | 0 | 0 |  | Fe_Cr_Ni_Mo_Al | Fe20Cr24Ni30Mo13Al13 | 0.0536559 | -10.15 | 7.21 | 40.69506
1831 | 19.29209 | 19.75796 | 38.52753 | 18.22812 | 4.194293 | 86.32427 | 0.2808515 | 0.1187945 | 837.7584 | 1 | 0 | 0 |  | Fe_Cr_Ni_Mo_Al | Fe20Cr22Ni38Mo11Al9 | 0.04814486 | -9.2628 | 7.65 | 35.37192
1832 | 19.21358 | 14.31094 | 50.4878 | 13.20286 | 2.784815 | 84.36574 | 0.2885653 | 0.1080363 | 716.1676 | 1 | 1 | 1 | 716.1676 | Fe_Cr_Ni_Mo_Al | Fe20Cr16Ni50Mo8Al6 | 0.0416274 | -8.064 | 8.22 | 29.62442
1833 | 7.752605 | 14.43603 | 3.492281 | 47.56522 | 26.75386 | 66.54425 | 0.285202 | 0.09763058 | 475.366 | 1 | 0 | 0 |  | Fe_Cr_Ni_Mo_Al | Fe7Cr14Ni3Mo25Al50 | 0.05496447 | -8.859912 | 4.747475 | 65.35315
1834 | 8.541359 | 20.87499 | 6.733277 | 42.18564 | 21.66472 | 71.93125 | 0.2789223 | 0.1114165 | 625.3553 | 1 | 0 | 0 |  | Fe_Cr_Ni_Mo_Al | Fe8Cr21Ni6Mo23Al42 | 0.06013567 | -10.148 | 5.14 | 61.86572
1835 | 9.532094 | 25.6383 | 10.01905 | 36.38947 | 18.42109 | 75.20062 | 0.2752095 | 0.1202324 | 728.521 | 1 | 0 | 0 |  | Fe_Cr_Ni_Mo_Al | Fe9Cr26Ni9Mo20Al36 | 0.06246784 | -10.9224 | 5.46 | 58.15349
1836 | 11.49827 | 27.25009 | 14.28307 | 32.32305 | 14.64552 | 78.98374 | 0.2732278 | 0.1260379 | 821.0544 | 1 | 0 | 0 |  | Fe_Cr_Ni_Mo_Al | Fe11Cr28Ni13Mo18Al29 | 0.06257924 | -11.30864 | 5.868687 | 54.36149
1837 | 12.25333 | 28.52096 | 19.31895 | 28.06678 | 11.83998 | 81.6138 | 0.2723738 | 0.1293233 | 880.7354 | 1 | 0 | 0 |  | Fe_Cr_Ni_Mo_Al | Fe12Cr30Ni18Mo16Al24 | 0.06130551 | -11.5056 | 6.24 | 50.43941
1838 | 13.97642 | 28.81375 | 26.23289 | 22.29519 | 8.681751 | 84.09556 | 0.2728682 | 0.1301875 | 916.2261 | 1 | 0 | 0 |  | Fe_Cr_Ni_Mo_Al | Fe14Cr31Ni25Mo13Al18 | 0.05774835 | -11.22243 | 6.732673 | 44.73173
1839 | 14.99612 | 27.92409 | 33.62605 | 17.17463 | 6.279107 | 85.43058 | 0.2748272 | 0.1242701 | 869.9975 | 1 | 0 | 0 |  | Fe_Cr_Ni_Mo_Al | Fe15Cr30Ni32Mo10Al13 | 0.05275719 | -10.6068 | 7.19 | 39.17192
1840 | 14.85721 | 23.9767 | 43.72538 | 13.61244 | 3.828273 | 86.39219 | 0.2794595 | 0.1130193 | 769.9565 | 1 | 1 | 1 | 769.9565 | Fe_Cr_Ni_Mo_Al | Fe15Cr26Ni42Mo8Al8 | 0.04526221 | -9.385981 | 7.757576 | 32.74655
1841 | 14.53169 | 17.13754 | 56.00488 | 9.985642 | 2.340247 | 84.60738 | 0.2879562 | 0.1010148 | 643.7561 | 1 | 1 | 1 | 643.7561 | Fe_Cr_Ni_Mo_Al | Fe15Cr19Ni55Mo6Al5 | 0.03796539 | -7.886 | 8.35 | 26.93604
1842 | 8.330107 | 23.26708 | 3.752425 | 34.75372 | 29.89667 | 62.96093 | 0.2841938 | 0.1091298 | 517.7729 | 1 | 0 | 0 |  | Fe_Cr_Ni_Mo_Al | Fe7Cr21Ni3Mo17Al52 | 0.05986764 | -9.6004 | 4.7 | 59.93404
1843 | 7.987494 | 29.74683 | 7.19618 | 31.36407 | 23.70543 | 69.34622 | 0.2766012 | 0.1193712 | 652.3638 | 1 | 0 | 0 |  | Fe_Cr_Ni_Mo_Al | Fe7Cr28Ni6Mo16Al43 | 0.06321929 | -10.7276 | 5.09 | 57.61215
1844 | 7.748023 | 34.00767 | 10.47065 | 28.52226 | 19.2514 | 74.35431 | 0.2715392 | 0.1241475 | 740.4408 | 1 | 0 | 0 |  | Fe_Cr_Ni_Mo_Al | Fe7Cr33Ni9Mo15Al36 | 0.06401833 | -11.2284 | 5.42 | 54.9631
1845 | 8.596643 | 36.01733 | 15.81267 | 23.99839 | 15.57496 | 77.77855 | 0.2695862 | 0.1285184 | 815.1992 | 1 | 0 | 0 |  | Fe_Cr_Ni_Mo_Al | Fe8Cr36Ni14Mo13Al30 | 0.06355131 | -11.82315 | 5.821782 | 51.3491
1846 | 9.489419 | 37.3036 | 21.05663 | 19.9246 | 12.22574 | 81.05517 | 0.2682547 | 0.1299794 | 863.315 | 1 | 0 | 0 |  | Fe_Cr_Ni_Mo_Al | Fe9Cr38Ni19Mo11Al24 | 0.06135219 | -11.86041 | 6.217822 | 47.28069
1847 | 10.43685 | 36.92521 | 27.42506 | 16.13659 | 9.076297 | 83.90523 | 0.2685355 | 0.1284213 | 878.8065 | 1 | 0 | 0 |  | Fe_Cr_Ni_Mo_Al | Fe10Cr38Ni25Mo9Al18 | 0.05731235 | -11.526 | 6.66 | 42.58084
1848 | 11.22937 | 35.16693 | 35.4091 | 12.27611 | 5.918489 | 86.53464 | 0.2703084 | 0.1193154 | 815.9734 | 1 | 0 | 0 |  | Fe_Cr_Ni_Mo_Al | Fe11Cr37Ni33Mo7Al12 | 0.05044693 | -10.59 | 7.18 | 36.41936
1849 | 11.99848 | 29.78963 | 46.24193 | 8.588452 | 3.381504 | 87.11107 | 0.2762258 | 0.1047869 | 682.6215 | 1 | 1 | 1 | 682.6215 | Fe_Cr_Ni_Mo_Al | Fe12Cr32Ni44Mo5Al7 | 0.04138897 | -9.2284 | 7.79 | 29.47636
1850 | 11.74972 | 20.96739 | 58.66235 | 6.728313 | 1.892227 | 85.33588 | 0.2858842 | 0.0914453 | 551.7142 | 1 | 1 | 1 | 551.7142 | Fe_Cr_Ni_Mo_Al | Fe12Cr23Ni57Mo4Al4 | 0.0336013 | -7.6228 | 8.4 | 23.94323
1851 | 6.007752 | 41.39175 | 7.577597 | 20.64153 | 24.38137 | 69.03428 | 0.2711312 | 0.1267262 | 691.8034 | 0 | 0 | 0 |  | Fe_Cr_Ni_Mo_Al | Fe5Cr37Ni6Mo10Al42 | 0.06556615 | -11.1252 | 5.08 | 52.68798
1852 | 5.765596 | 44.01778 | 10.90825 | 19.80952 | 19.49885 | 74.42847 | 0.2664011 | 0.1277936 | 756.68 | 0 | 0 | 0 |  | Fe_Cr_Ni_Mo_Al | Fe5Cr41Ni9Mo10Al35 | 0.06512651 | -11.4252 | 5.41 | 50.95675
1853 | 6.695013 | 45.71123 | 15.24691 | 17.25212 | 15.09472 | 79.20007 | 0.2633229 | 0.127949 | 807.493 | 0 | 0 | 0 |  | Fe_Cr_Ni_Mo_Al | Fe6Cr44Ni13Mo9Al28 | 0.06331489 | -11.5148 | 5.8 | 47.72965
1854 | 7.593121 | 45.44696 | 20.52263 | 14.90775 | 11.52954 | 82.889 | 0.2624889 | 0.1267514 | 835.7921 | 1 | 0 | 0 |  | Fe_Cr_Ni_Mo_Al | Fe7Cr45Ni18Mo8Al22 | 0.0601179 | -11.4172 | 6.2 | 44.15545
1855 | 8.491515 | 44.47109 | 27.8916 | 10.94073 | 8.205065 | 85.79099 | 0.2632809 | 0.1232122 | 830.9692 | 1 | 0 | 0 |  | Fe_Cr_Ni_Mo_Al | Fe8Cr45Ni25Mo6Al16 | 0.05474626 | -11.0676 | 6.68 | 38.97597
1856 | 9.319313 | 41.45529 | 34.82809 | 8.89429 | 5.503019 | 88.06423 | 0.2656264 | 0.1138359 | 763.1786 | 1 | 0 | 0 |  | Fe_Cr_Ni_Mo_Al | Fe9Cr43Ni32Mo5Al11 | 0.04815673 | -10.2572 | 7.13 | 33.99598
1857 | 11.04097 | 35.51145 | 45.36506 | 5.172921 | 2.909597 | 88.60847 | 0.2718618 | 0.09621192 | 601.4065 | 1 | 1 | 1 | 601.4065 | Fe_Cr_Ni_Mo_Al | Fe11Cr38Ni43Mo3Al6 | 0.03752638 | -8.839526 | 7.742574 | 26.47837
1858 | 3.538584 | 54.90961 | 11.15807 | 12.15792 | 18.23581 | 76.73025 | 0.2590947 | 0.128686 | 771.2985 | 0 | 0 | 0 |  | Fe_Cr_Ni_Mo_Al | Fe3Cr50Ni9Mo6Al32 | 0.06497598 | -11.248 | 5.46 | 46.55517
1859 | 4.521605 | 54.72755 | 15.44593 | 11.65155 | 13.65336 | 81.96156 | 0.2566506 | 0.1253654 | 796.2635 | 0 | 0 | 0 |  | Fe_Cr_Ni_Mo_Al | Fe4Cr52Ni13Mo6Al25 | 0.06180454 | -11.0552 | 5.85 | 43.85841
1860 | 5.492457 | 54.20541 | 20.78296 | 9.435535 | 10.08364 | 85.80186 | 0.255895 | 0.1212596 | 795.4547 | 0 | 0 | 0 |  | Fe_Cr_Ni_Mo_Al | Fe5Cr53Ni18Mo5Al19 | 0.05731908 | -10.7668 | 6.25 | 39.90928
1861 | 6.474401 | 53.2469 | 26.08642 | 7.41495 | 6.77733 | 89.62877 | 0.2556232 | 0.1132008 | 751.3905 | 0 | 0 | 0 |  | Fe_Cr_Ni_Mo_Al | Fe6Cr53Ni23Mo4Al13 | 0.0506192 | -9.960208 | 6.656566 | 34.85421
1862 | 8.262631 | 48.08044 | 32.56776 | 7.097219 | 3.991951 | 92.21951 | 0.258995 | 0.1026492 | 674.9941 | 1 | 0 | 0 |  | Fe_Cr_Ni_Mo_Al | Fe8Cr50Ni30Mo4Al8 | 0.04247731 | -8.9712 | 7.12 | 29.66792
1863 | 2.327741 | 3.612048 | 26.91321 | 62.64856 | 4.498436 | 98.98445 | 0.2783774 | 0.1292535 | 1152.483 | 1 | 0 | 0 |  | Fe_Cr_Ni_Mo_Al | Fe3Cr5Ni33Mo47Al12 | 0.05130685 | -10.014 | 7.02 | 49.00451
1864 | 4.010319 | 3.733783 | 32.87849 | 55.11487 | 4.26254 | 95.92911 | 0.281629 | 0.1359817 | 1200.419 | 1 | 0 | 0 |  | Fe_Cr_Ni_Mo_Al | Fe5Cr5Ni39Mo40Al11 | 0.05260785 | -10.3572 | 7.33 | 46.52866
1865 | 5.823038 | 3.098002 | 38.4718 | 48.58815 | 4.019004 | 93.11279 | 0.2851732 | 0.1394657 | 1208.394 | 1 | 0 | 0 |  | Fe_Cr_Ni_Mo_Al | Fe7Cr4Ni44Mo34Al10 | 0.05281124 | -10.35568 | 7.616162 | 44.13395
1866 | 9.404997 | 3.184169 | 44.03523 | 39.65789 | 3.717709 | 89.68644 | 0.2888847 | 0.1381884 | 1145.126 | 1 | 0 | 0 |  | Fe_Cr_Ni_Mo_Al | Fe11Cr4Ni49Mo27Al9 | 0.05195055 | -9.886 | 7.91 | 40.8708
1867 | 12.31564 | 2.457086 | 49.0053 | 33.24693 | 2.975047 | 87.92869 | 0.2920995 | 0.133419 | 1065.222 | 1 | 0 | 0 |  | Fe_Cr_Ni_Mo_Al | Fe14Cr3Ni53Mo22Al7 | 0.0492793 | -8.830527 | 8.212121 | 36.6547
1868 | 2.353829 | 4.383036 | 17.31854 | 68.74225 | 7.202349 | 96.65914 | 0.2759955 | 0.1135387 | 926.3846 | 1 | 0 | 0 |  | Fe_Cr_Ni_Mo_Al | Fe3Cr6Ni21Mo51Al19 | 0.05015184 | -9.6876 | 6.33 | 57.78462
1869 | 4.042108 | 5.268731 | 22.94246 | 61.10693 | 6.63978 | 94.64374 | 0.2782739 | 0.1257958 | 1050.546 | 1 | 0 | 0 |  | Fe_Cr_Ni_Mo_Al | Fe5Cr7Ni27Mo44Al17 | 0.05324286 | -10.5388 | 6.67 | 54.45974
1870 | 5.780646 | 6.150896 | 27.7758 | 53.90906 | 6.383593 | 92.26378 | 0.2805232 | 0.132267 | 1098.51 | 1 | 0 | 0 |  | Fe_Cr_Ni_Mo_Al | Fe7Cr8Ni32Mo38Al16 | 0.05491358 | -11.04049 | 6.930693 | 51.89056
1871 | 8.545229 | 6.364786 | 32.33437 | 46.97573 | 5.779878 | 90.44997 | 0.2829804 | 0.1364824 | 1124.888 | 1 | 0 | 0 |  | Fe_Cr_Ni_Mo_Al | Fe10Cr8Ni36Mo32Al14 | 0.05524 | -11.0032 | 7.22 | 48.52725
1872 | 12.23745 | 7.324459 | 36.75033 | 39.04237 | 4.645394 | 89.48072 | 0.2847543 | 0.1351335 | 1092.912 | 1 | 0 | 0 |  | Fe_Cr_Ni_Mo_Al | Fe14Cr9Ni40Mo26Al11 | 0.05357217 | -10.2272 | 7.55 | 43.44042
1873 | 16.05417 | 6.643171 | 41.24832 | 32.17618 | 3.878151 | 87.66872 | 0.2879048 | 0.131283 | 1025.301 | 1 | 0 | 0 |  | Fe_Cr_Ni_Mo_Al | Fe18Cr8Ni44Mo21Al9 | 0.05120836 | -9.43 | 7.85 | 39.28527
1874 | 21.1522 | 5.993712 | 44.46557 | 25.27829 | 3.110231 | 85.90731 | 0.2908304 | 0.1227943 | 907.8587 | 1 | 0 | 0 |  | Fe_Cr_Ni_Mo_Al | Fe23Cr7Ni46Mo16Al7 | 0.04761034 | -8.294664 | 8.111111 | 34.8032
1875 | 2.445401 | 3.0357 | 10.28131 | 72.81687 | 11.42072 | 90.24385 | 0.2775552 | 0.09297813 | 641.3041 | 1 | 0 | 0 |  | Fe_Cr_Ni_Mo_Al | Fe3Cr4Ni12Mo52Al29 | 0.04638929 | -8.9652 | 5.67 | 66.54301
1876 | 3.324079 | 6.189726 | 13.97557 | 65.67031 | 10.84032 | 89.43179 | 0.2774368 | 0.1068203 | 774.6275 | 1 | 0 | 0 |  | Fe_Cr_Ni_Mo_Al | Fe4Cr8Ni16Mo46Al27 | 0.05170557 | -10.05313 | 5.910891 | 63.37606
1877 | 5.173446 | 8.027842 | 19.03208 | 57.76878 | 9.997855 | 88.29627 | 0.2786955 | 0.1223458 | 928.7132 | 1 | 0 | 0 |  | Fe_Cr_Ni_Mo_Al | Fe6Cr10Ni21Mo39Al24 | 0.05547643 | -11.094 | 6.24 | 59.59762
1878 | 7.825792 | 9.714872 | 22.84883 | 50.7884 | 8.8221 | 88.07027 | 0.2793435 | 0.1293542 | 1001.435 | 1 | 0 | 0 |  | Fe_Cr_Ni_Mo_Al | Fe9Cr12Ni25Mo34Al21 | 0.05715079 | -11.34751 | 6.544554 | 55.5152
1879 | 11.54872 | 10.75237 | 26.14489 | 44.25766 | 7.296362 | 88.42142 | 0.2800545 | 0.1333537 | 1048.188 | 1 | 0 | 0 |  | Fe_Cr_Ni_Mo_Al | Fe13Cr13Ni28Mo29Al17 | 0.05703147 | -10.9844 | 6.87 | 50.77985
1880 | 15.36905 | 11.78409 | 29.45764 | 37.27427 | 6.11495 | 87.99907 | 0.2811781 | 0.1330231 | 1035.654 | 1 | 0 | 0 |  | Fe_Cr_Ni_Mo_Al | Fe17Cr14Ni31Mo24Al14 | 0.05575835 | -10.464 | 7.16 | 46.23198
1881 | 21.14064 | 11.12509 | 32.84788 | 30.00155 | 4.884834 | 86.95793 | 0.2838327 | 0.1286129 | 972.9109 | 1 | 0 | 0 |  | Fe_Cr_Ni_Mo_Al | Fe23Cr13Ni34Mo19Al11 | 0.0529761 | -9.5356 | 7.49 | 41.14577
1882 | 26.94033 | 10.37902 | 35.15165 | 23.93845 | 3.590557 | 86.50327 | 0.2859559 | 0.1204176 | 876.5534 | 1 | 0 | 0 |  | Fe_Cr_Ni_Mo_Al | Fe29Cr12Ni36Mo15Al8 | 0.04855834 | -8.2232 | 7.78 | 35.77465
1883 | 33.71315 | 7.847104 | 36.41973 | 19.30536 | 2.714657 | 85.28425 | 0.2892824 | 0.111672 | 773.0222 | 1 | 1 | 1 | 773.0222 | Fe_Cr_Ni_Mo_Al | Fe36Cr9Ni37Mo12Al6 | 0.04433028 | -6.9804 | 8.02 | 31.45076
1884 | 2.694783 | 5.017922 | 9.441495 | 66.35457 | 16.49123 | 80.73418 | 0.2812708 | 0.09190527 | 553.7858 | 1 | 0 | 0 |  | Fe_Cr_Ni_Mo_Al | Fe3Cr6Ni10Mo43Al38 | 0.04845832 | -9.532 | 5.32 | 69.50575
1885 | 3.680476 | 8.566711 | 12.57261596 | 60.06583 | 15.11436 | 81.58191 | 0.2799457 | 0.109061 | 717.0106 | 1 | 0 | 0 |  | Fe_Cr_Ni_Mo_Al | Fe4Cr10Ni13Mo38Al34 | 0.05363549 | -10.56872 | 5.575758 | 66.02683
1886 | 6.50837 | 12.11915 | 15.63624 | 52.70939 | 13.02684 | 83.14514 | 0.2784135 | 0.1220459 | 857.1781 | 1 | 0 | 0 |  | Fe_Cr_Ni_Mo_Al | Fe7Cr14Ni16Mo33Al29 | 0.05757175 | -11.1556 | 5.909091 | 61.35836
1887 | 9.285393 | 14.69668 | 18.54352 | 46.2592 | 11.2152 | 84.36237 | 0.2775401 | 0.1285153 | 934.0138 | 1 | 0 | 0 |  | Fe_Cr_Ni_Mo_Al | Fe10Cr17Ni19Mo29Al25 | 0.05913291 | -11.3292 | 6.21 | 57.04551
1888 | 13.96999 | 16.47512 | 20.55713 | 39.9986 | 8.999156 | 86.12451 | 0.2767967 | 0.1311713 | 979.2327 | 1 | 0 | 0 |  | Fe_Cr_Ni_Mo_Al | Fe15Cr19Ni21Mo25Al20 | 0.05880644 | -10.7892 | 6.54 | 51.90607
1889 | 18.74026 | 16.5756 | 23.63715 | 33.80375 | 7.243234 | 86.63461 | 0.2779563 | 0.1307164 | 979.1604 | 1 | 0 | 0 |  | Fe_Cr_Ni_Mo_Al | Fe20Cr19Ni24Mo21Al16 | 0.05711194 | -10.2352 | 6.88 | 46.99996
1890 | 24.74092 | 15.94722 | 26.00484 | 27.79018 | 5.516843 | 86.97325 | 0.2795822 | 0.1260298 | 930.8065 | 1 | 0 | 0 |  | Fe_Cr_Ni_Mo_Al | Fe26Cr18Ni26Mo17Al12 | 0.05379199 | -9.203143 | 7.212121 | 41.63624
1891 | 32.09389 | 14.94041 | 27.78048 | 21.08078 | 4.10443 | 86.41714 | 0.2818983 | 0.1173532 | 830.9251 | 1 | 0 | 0 |  | Fe_Cr_Ni_Mo_Al | Fe34Cr17Ni28Mo13Al9 | 0.04909458 | -7.948632 | 7.514851 | 35.98746
1892 | 40.79746 | 10.60025 | 27.92293 | 17.92905 | 2.750317 | 86.04734 | 0.285685 | 0.1078357 | 732.8487 | 1 | 0 | 0 |  | Fe_Cr_Ni_Mo_Al | Fe43Cr12Ni28Mo11Al6 | 0.04389274 | -6.3848 | 7.8 | 30.97751
1893 | 2.951134 | 8.242904 | 8.271721 | 59.14738 | 21.38686 | 73.31047 | 0.2839541 | 0.09198994 | 493.1823 | 1 | 0 | 0 |  | Fe_Cr_Ni_Mo_Al | Fe3Cr9Ni8Mo35Al45 | 0.05050743 | -9.6316 | 5.03 | 69.24767
1894 | 4.968065 | 12.95136 | 10.44373 | 52.915 | 18.72185 | 75.96098 | 0.2806753 | 0.1101328 | 664.9325 | 1 | 0 | 0 |  | Fe_Cr_Ni_Mo_Al | Fe5Cr14Ni10Mo31Al39 | 0.05615985 | -10.55403 | 5.323232 | 65.45741
1895 | 7.949934 | 17.57912 | 12.5341 | 46.09323 | 15.84362 | 78.85317 | 0.2774101 | 0.1224812 | 802.0874 | 1 | 0 | 0 |  | Fe_Cr_Ni_Mo_Al | Fe8Cr19Ni12Mo27Al33 | 0.05978138 | -11.01153 | 5.646465 | 60.93196
1896 | 11.76982 | 20.09006 | 14.43294 | 40.43893 | 13.26824 | 81.25401 | 0.2756221 | 0.1281971 | 880.8969 | 1 | 0 | 0 |  | Fe_Cr_Ni_Mo_Al | Fe12Cr22Ni14Mo24Al28 | 0.06098721 | -11.0096 | 5.96 | 56.67699
1897 | 16.72691 | 21.98609 | 16.54722 | 33.80622 | 10.93356 | 82.92323 | 0.2748167 | 0.1310967 | 925.4064 | 0 | 0 | 0 |  | Fe_Cr_Ni_Mo_Al | Fe17Cr24Ni16Mo20Al23 | 0.06068052 | -10.7108 | 6.29 | 51.80447
1898 | 21.54825 | 22.79814 | 18.53105 | 28.60474 | 8.517824 | 84.96932 | 0.2743669 | 0.1289791 | 924.3981 | 0 | 0 | 0 |  | Fe_Cr_Ni_Mo_Al | Fe22Cr25Ni18Mo17Al18 | 0.05837909 | -9.9584 | 6.62 | 46.80196
1899 | 29.41745 | 21.91114 | 20.61351 | 21.89913 | 6.158769 | 85.95067 | 0.2758663 | 0.1220172 | 861.1064 | 0 | 0 | 0 |  | Fe_Cr_Ni_Mo_Al | Fe30Cr24Ni20Mo13Al13 | 0.05390975 | -8.742 | 7.01 | 40.46539
1900 | 36.98302 | 19.93478 | 20.45912 | 18.39125 | 4.231829 | 87.20173 | 0.2771985 | 0.1126395 | 777.0433 | 0 | 0 | 0 |  | Fe_Cr_Ni_Mo_Al | Fe38Cr22Ni20Mo11Al9 | 0.04853779 | -7.2036 | 7.29 | 35.05704
1901 | 48.75172 | 14.5248 | 20.4969 | 13.40015 | 2.826429 | 85.87209 | 0.2823811 | 0.1003916 | 646.1624 | 0 | 0 | 0 |  | Fe_Cr_Ni_Mo_Al | Fe50Cr16Ni20Mo8Al6 | 0.04216351 | -5.64 | 7.62 | 29.2227
1902 | 3.315043 | 14.40343 | 8.130255 | 47.45782 | 26.69345 | 66.34096 | 0.2860537 | 0.1015132 | 503.353 | 1 | 0 | 0 |  | Fe_Cr_Ni_Mo_Al | Fe3Cr14Ni7Mo25Al50 | 0.05470863 | -10.09897 | 4.828283 | 65.58909
1903 | 6.399039 | 20.85225 | 8.96792 | 42.13968 | 21.64112 | 71.83176 | 0.2793375 | 0.1149619 | 654.0696 | 1 | 0 | 0 |  | Fe_Cr_Ni_Mo_Al | Fe6Cr21Ni8Mo23Al42 | 0.06003296 | -10.7104 | 5.18 | 61.96934
1904 | 9.532094 | 25.6383 | 10.01905 | 36.38947 | 18.42109 | 75.20062 | 0.2752095 | 0.1249311 | 769.3009 | 0 | 0 | 0 |  | Fe_Cr_Ni_Mo_Al | Fe9Cr26Ni9Mo20Al36 | 0.06246784 | -10.9224 | 5.46 | 58.15349
1905 | 13.6034 | 27.27923 | 12.09859 | 32.3576 | 14.66118 | 79.08316 | 0.2728124 | 0.1314359 | 871.146 | 0 | 0 | 0 |  | Fe_Cr_Ni_Mo_Al | Fe13Cr28Ni11Mo18Al29 | 0.06265648 | -10.83767 | 5.828283 | 54.27505
1906 | 18.4377 | 28.61051 | 12.91974 | 28.1549 | 11.87715 | 81.9079 | 0.2711427 | 0.1306932 | 893.5819 | 0 | 0 | 0 |  | Fe_Cr_Ni_Mo_Al | Fe18Cr30Ni12Mo16Al24 | 0.06150764 | -10.248 | 6.12 | 50.20739
1907 | 25.0987 | 28.9763 | 14.7733 | 22.42097 | 8.73073 | 84.62988 | 0.2706274 | 0.1256967 | 871.4239 | 0 | 0 | 0 |  | Fe_Cr_Ni_Mo_Al | Fe25Cr31Ni14Mo13Al18 | 0.0580572 | -9.285756 | 6.514851 | 44.36088
1908 | 32.27192 | 28.16866 | 15.90026 | 17.32506 | 6.334102 | 86.26971 | 0.2713079 | 0.1175185 | 803.4866 | 0 | 0 | 0 |  | Fe_Cr_Ni_Mo_Al | Fe32Cr30Ni15Mo10Al13 | 0.05316465 | -8.0704 | 6.85 | 38.65335
1909 | 42.1764 | 24.30881 | 15.83251 | 13.80098 | 3.881299 | 87.74128 | 0.2738187 | 0.1046477 | 689.9732 | 0 | 0 | 0 |  | Fe_Cr_Ni_Mo_Al | Fe42Cr26Ni15Mo8Al8 | 0.04580021 | -6.256504 | 7.212121 | 32.11627
1910 | 54.35898 | 17.48366 | 15.58254 | 10.18731 | 2.387512 | 86.63182 | 0.2796131 | 0.09159489 | 560.2308 | 0 | 0 | 0 |  | Fe_Cr_Ni_Mo_Al | Fe55Cr19Ni15Mo6Al5 | 0.0386055 | -4.702 | 7.55 | 26.25928
1911 | 3.561385 | 23.21064 | 8.734419 | 34.66941 | 29.82414 | 62.74818 | 0.2851028 | 0.1121948 | 538.9627 | 1 | 0 | 0 |  | Fe_Cr_Ni_Mo_Al | Fe3Cr21Ni7Mo17Al52 | 0.05964359 | -10.8532 | 4.78 | 60.23548
1912 | 6.842435 | 29.7295 | 8.390652 | 31.34579 | 23.69162 | 69.29402 | 0.2768218 | 0.1200209 | 657.4528 | 0 | 0 | 0 |  | Fe_Cr_Ni_Mo_Al | Fe6Cr28Ni7Mo16Al43 | 0.06317247 | -11.016 | 5.11 | 57.67802
1913 | 9.973022 | 34.04617 | 8.153059 | 28.55455 | 19.27319 | 74.45691 | 0.2711069 | 0.1228541 | 729.4549 | 0 | 0 | 0 |  | Fe_Cr_Ni_Mo_Al | Fe9Cr33Ni7Mo15Al36 | 0.06410032 | -10.6932 | 5.38 | 54.8453
1914 | 15.09384 | 36.13635 | 9.065672 | 24.0777 | 15.62643 | 78.08145 | 0.2683108 | 0.1239338 | 774.0358 | 0 | 0 | 0 |  | Fe_Cr_Ni_Mo_Al | Fe14Cr36Ni8Mo13Al30 | 0.06376299 | -10.38565 | 5.70297 | 51.02794
1915 | 20.14171 | 37.50562 | 10.02821 | 20.0325 | 12.29195 | 81.55607 | 0.2661427 | 0.1227552 | 795.8458 | 0 | 0 | 0 |  | Fe_Cr_Ni_Mo_Al | Fe19Cr38Ni9Mo11Al24 | 0.06165925 | -9.715518 | 6.019802 | 46.7928
1916 | 26.30247 | 37.22291 | 11.05847 | 16.26668 | 9.149471 | 84.65827 | 0.2653548 | 0.1187644 | 786.3176 | 0 | 0 | 0 |  | Fe_Cr_Ni_Mo_Al | Fe25Cr38Ni10Mo9Al18 | 0.05771217 | -8.7 | 6.36 | 41.92156
1917 | 34.07911 | 35.5751 | 11.94002 | 12.41859 | 5.987181 | 87.63063 | 0.2656682 | 0.1091925 | 718.6226 | 0 | 0 | 0 |  | Fe_Cr_Ni_Mo_Al | Fe33Cr37Ni11Mo7Al12 | 0.05093036 | -7.1668 | 6.74 | 35.58957
1918 | 44.72549 | 30.28465 | 12.821 | 8.731167 | 3.437695 | 88.71326 | 0.2694769 | 0.09466823 | 589.4457 | 0 | 0 | 0 |  | Fe_Cr_Ni_Mo_Al | Fe44Cr32Ni12Mo5Al7 | 0.0419444 | -5.4652 | 7.15 | 28.4848
1919 | 57.09638 | 21.45021 | 12.63436 | 6.88325 | 1.9358 | 87.62571 | 0.2763894 | 0.08152735 | 467.3224 | 0 | 0 | 0 |  | Fe_Cr_Ni_Mo_Al | Fe57Cr23Ni12Mo4Al4 | 0.0342323 | -3.9868 | 7.5 | 22.94316
1920 | 7.21373 | 41.41717 | 6.318542 | 20.65421 | 24.39635 | 69.08827 | 0.2709001 | 0.126063 | 686.6398 | 0 | 0 | 0 |  | Fe_Cr_Ni_Mo_Al | Fe6Cr37Ni5Mo10Al42 | 0.06560835 | -10.8316 | 5.06 | 52.60891
1921 | 10.40258 | 44.12174 | 6.07445 | 19.85631 | 19.54491 | 74.63933 | 0.265504 | 0.1251983 | 734.8156 | 0 | 0 | 0 |  | Fe_Cr_Ni_Mo_Al | Fe9Cr41Ni5Mo10Al35 | 0.06527673 | -10.3356 | 5.33 | 50.67889
1922 | 14.56398 | 45.89436 | 7.065227 | 17.32124 | 15.15519 | 79.56215 | 0.2617841 | 0.123429 | 767.0273 | 0 | 0 | 0 |  | Fe_Cr_Ni_Mo_Al | Fe13Cr44Ni6Mo9Al28 | 0.06354409 | -9.7872 | 5.66 | 47.29695
1923 | 19.64492 | 45.72569 | 8.02997 | 14.99918 | 11.60025 | 83.4488 | 0.2601068 | 0.1197253 | 770.3049 | 0 | 0 | 0 |  | Fe_Cr_Ni_Mo_Al | Fe18Cr45Ni7Mo8Al22 | 0.06043369 | -8.9884 | 5.98 | 43.55017
1924 | 26.78287 | 44.88485 | 9.008353 | 11.04252 | 8.281405 | 86.64907 | 0.2596208 | 0.1125303 | 729.5409 | 0 | 0 | 0 |  | Fe_Cr_Ni_Mo_Al | Fe25Cr45Ni8Mo6Al16 | 0.05515653 | -7.8308 | 6.34 | 38.12532
1925 | 33.54345 | 41.96587 | 9.916045 | 9.003836 | 5.570797 | 89.21172 | 0.2607224 | 0.1030941 | 661.2285 | 0 | 0 | 0 |  | Fe_Cr_Ni_Mo_Al | Fe32Cr43Ni9Mo5Al11 | 0.04862712 | -6.5404 | 6.67 | 32.99413
1926 | 43.88018 | 36.10386 | 11.79861 | 5.259217 | 2.958136 | 90.19721 | 0.2651056 | 0.08585194 | 508.7049 | 0 | 0 | 0 |  | Fe_Cr_Ni_Mo_Al | Fe43Cr38Ni11Mo3Al6 | 0.03801789 | -4.962259 | 7.108911 | 25.26712
1927 | 10.65427 | 55.10885 | 3.732852 | 12.20204 | 18.30198 | 77.05036 | 0.2577215 | 0.1247055 | 737.2865 | 0 | 0 | 0 |  | Fe_Cr_Ni_Mo_Al | Fe9Cr50Ni3Mo6Al32 | 0.06517845 | -9.6112 | 5.34 | 46.09043
1928 | 14.77199 | 55.01347 | 4.777425 | 11.71242 | 13.72469 | 82.42818 | 0.2546495 | 0.1196852 | 744.8522 | 0 | 0 | 0 |  | Fe_Cr_Ni_Mo_Al | Fe13Cr52Ni4Mo6Al25 | 0.06207143 | -8.834 | 5.67 | 43.25402
1929 | 19.91815 | 54.60376 | 5.81547 | 9.504876 | 10.15774 | 86.46349 | 0.2530479 | 0.1132482 | 720.6792 | 0 | 0 | 0 |  | Fe_Cr_Ni_Mo_Al | Fe18Cr53Ni5Mo5Al19 | 0.05765269 | -7.8964 | 5.99 | 39.11936
1930 | 25.05332 | 53.75061 | 6.869529 | 7.485095 | 6.841443 | 90.484 | 0.251917 | 0.1035046 | 659.6666 | 0 | 0 | 0 |  | Fe_Cr_Ni_Mo_Al | Fe23Cr53Ni6Mo4Al13 | 0.05099097 | -6.622998 | 6.313131 | 33.91493
1931 | 31.34876 | 48.64511 | 8.786731 | 7.18057 | 4.038834 | 93.29149 | 0.2543303 | 0.09215609 | 576.1074 | 0 | 0 | 0 |  | Fe_Cr_Ni_Mo_Al | Fe30Cr50Ni8Mo4Al8 | 0.04287793 | -5.3808 | 6.68 | 28.67085
1932 | 3.986701 | 24.49784 | 2.51422 | 64.37858 | 4.622659 | 107.7772 | 0.256289 | 0.09661082 | 782.362 | 0 | 0 | 0 |  | Fe_Cr_Ni_Mo_Al | Fe5Cr33Ni3Mo47Al12 | 0.05065171 | -4.2308 | 5.86 | 50.93676
1933 | 4.146043 | 30.10915 | 4.357848 | 56.98016 | 4.4068 | 106.8264 | 0.2540782 | 0.102053 | 828.8362 | 0 | 0 | 0 |  | Fe_Cr_Ni_Mo_Al | Fe5Cr39Ni5Mo40Al11 | 0.05181825 | -4.686 | 5.97 | 48.48394
1934 | 3.461294 | 35.44877 | 6.366705 | 50.54256 | 4.180665 | 106.2577 | 0.2518083 | 0.1045002 | 842.4226 | 0 | 0 | 0 |  | Fe_Cr_Ni_Mo_Al | Fe4Cr44Ni7Mo34Al10 | 0.05186423 | -5.063157 | 6.060606 | 46.10891
1935 | 3.574147 | 40.76417 | 10.33103 | 41.44538 | 3.885276 | 104.6332 | 0.250618 | 0.1075941 | 853.8353 | 0 | 0 | 0 |  | Fe_Cr_Ni_Mo_Al | Fe4Cr49Ni11Mo27Al9 | 0.05093533 | -5.8204 | 6.25 | 42.56426
1936 | 2.77171 | 45.59031 | 13.59543 | 34.91798 | 3.124579 | 104.9712 | 0.24855 | 0.1057859 | 825.3929 | 0 | 0 | 0 |  | Fe_Cr_Ni_Mo_Al | Fe3Cr53Ni14Mo22Al7 | 0.04819447 | -5.955311 | 6.414141 | 38.53435
1937 | 4.780952 | 15.57947 | 2.512596 | 69.8125 | 7.314483 | 101.2938 | 0.2639437 | 0.09165452 | 690.9877 | 0 | 0 | 0 |  | Fe_Cr_Ni_Mo_Al | Fe6Cr21Ni3Mo51Al19 | 0.04983477 | -5.4516 | 5.67 | 58.47355
1938 | 5.775824 | 20.74196 | 4.336349 | 62.36896 | 6.77691 | 100.9366 | 0.2619048 | 0.1014423 | 789.7962 | 0 | 0 | 0 |  | Fe_Cr_Ni_Mo_Al | Fe7Cr27Ni5Mo44Al17 | 0.05279056 | -5.9476 | 5.83 | 55.2318
1939 | 6.770387 | 25.21411 | 6.226727 | 55.24678 | 6.541998 | 99.88507 | 0.2605572 | 0.1077506 | 844.5675 | 0 | 0 | 0 |  | Fe_Cr_Ni_Mo_Al | Fe8Cr32Ni7Mo38Al16 | 0.05438492 | -6.445643 | 5.960396 | 52.59001
1940 | 7.032018 | 29.46202 | 9.23907 | 48.32144 | 5.945452 | 99.53314 | 0.2592424 | 0.1123438 | 885.2777 | 0 | 0 | 0 |  | Fe_Cr_Ni_Mo_Al | Fe8Cr36Ni10Mo32Al14 | 0.05457565 | -6.9248 | 6.14 | 49.22607
1941 | 8.112711 | 33.57017 | 13.26447 | 40.26213 | 4.790524 | 99.72871 | 0.2581164 | 0.1148082 | 906.2297 | 0 | 0 | 0 |  | Fe_Cr_Ni_Mo_Al | Fe9Cr40Ni14Mo26Al11 | 0.05285962 | -7.142 | 6.41 | 44.21407
1942 | 7.386224 | 37.82294 | 17.468 | 33.30824 | 4.014596 | 99.6817 | 0.2568439 | 0.1142628 | 889.6372 | 0 | 0 | 0 |  | Fe_Cr_Ni_Mo_Al | Fe8Cr44Ni18Mo21Al9 | 0.05037267 | -7.3708 | 6.61 | 40.13563
1943 | 6.674839 | 40.83858 | 23.05201 | 26.20973 | 3.224836 | 99.13033 | 0.2568653 | 0.1116313 | 846.7105 | 0 | 0 | 0 |  | Fe_Cr_Ni_Mo_Al | Fe7Cr46Ni23Mo16Al7 | 0.04670435 | -7.636364 | 6.858586 | 35.7177
1944 | 3.287639 | 9.182808 | 2.591694 | 73.42219 | 11.51567 | 92.63103 | 0.2711012 | 0.07943221 | 513.3949 | 0 | 0 | 0 |  | Fe_Cr_Ni_Mo_Al | Fe4Cr12Ni3Mo52Al29 | 0.04613379 | -6.4168 | 5.33 | 66.63481
1945 | 6.713133 | 12.50044 | 3.52804 | 66.31212 | 10.94626 | 91.97825 | 0.2703213 | 0.09383271 | 648.4856 | 0 | 0 | 0 |  | Fe_Cr_Ni_Mo_Al | Fe8Cr16Ni4Mo46Al27 | 0.05166971 | -7.036957 | 5.514851 | 63.40729
1946 | 8.737284 | 17.08307 | 5.510182 | 58.53841 | 10.13105 | 91.87868 | 0.268718 | 0.1059006 | 766.1653 | 0 | 0 | 0 |  | Fe_Cr_Ni_Mo_Al | Fe10Cr21Ni6Mo39Al24 | 0.05536243 | -7.6632 | 5.72 | 59.59198
1947 | 10.59224 | 20.54549 | 8.350013 | 51.55671 | 8.955556 | 92.30449 | 0.2676566 | 0.1140053 | 851.695 | 1 | 0 | 0 |  | Fe_Cr_Ni_Mo_Al | Fe12Cr25Ni9Mo34Al21 | 0.05696456 | -8.155671 | 5.970297 | 55.51456
1948 | 11.73646 | 23.53542 | 12.33603 | 44.97712 | 7.414973 | 93.339 | 0.2667783 | 0.1194526 | 916.0744 | 1 | 0 | 0 |  | Fe_Cr_Ni_Mo_Al | Fe13Cr28Ni13Mo29Al17 | 0.05671749 | -8.4644 | 6.27 | 50.86368
1949 | 12.87659 | 26.54633 | 16.43463 | 37.92135 | 6.221106 | 93.58925 | 0.2662954 | 0.1218561 | 938.4524 | 0 | 0 | 0 |  | Fe_Cr_Ni_Mo_Al | Fe14Cr31Ni17Mo24Al14 | 0.05535458 | -8.6156 | 6.54 | 46.35746
1950 | 12.17397 | 29.64408 | 22.63889 | 30.56627 | 4.976782 | 93.76519 | 0.2661686 | 0.1219494 | 933.4132 | 0 | 0 | 0 |  | Fe_Cr_Ni_Mo_Al | Fe13Cr34Ni23Mo19Al11 | 0.05237733 | -8.7964 | 6.85 | 41.3879
1951 | 11.36011 | 31.73029 | 28.8561 | 24.39453 | 3.658965 | 94.21019 | 0.2664684 | 0.1173617 | 881.0959 | 1 | 0 | 0 |  | Fe_Cr_Ni_Mo_Al | Fe12Cr36Ni29Mo15Al8 | 0.04784534 | -8.5924 | 7.16 | 36.21148
1952 | 8.587671 | 32.87038 | 36.10552 | 19.67044 | 2.765993 | 94.08415 | 0.2676424 | 0.1114889 | 812.9173 | 1 | 0 | 0 |  | Fe_Cr_Ni_Mo_Al | Fe9Cr37Ni36Mo12Al6 | 0.04345965 | -8.5884 | 7.44 | 32.14076
1953 | 5.420407 | 8.41106 | 2.848657 | 66.73428 | 16.5856 | 82.04572 | 0.2773244 | 0.08308371 | 479.8402 | 1 | 0 | 0 |  | Fe_Cr_Ni_Mo_Al | Fe6Cr10Ni3Mo43Al38 | 0.04850557 | -7.4844 | 5.1 | 69.32457
1954 | 9.257979 | 11.20546 | 3.892373 | 60.43655 | 15.20765 | 82.76433 | 0.2762097 | 0.09831333 | 619.6963 | 1 | 0 | 0 |  | Fe_Cr_Ni_Mo_Al | Fe10Cr13Ni4Mo38Al34 | 0.05388681 | -8.166514 | 5.333333 | 65.80515
1955 | 13.08948 | 13.92786 | 6.879084 | 53.00394 | 13.09964 | 84.08879 | 0.275316 | 0.1117266 | 758.0143 | 1 | 0 | 0 |  | Fe_Cr_Ni_Mo_Al | Fe14Cr16Ni7Mo33Al29 | 0.05785805 | -9.020304 | 5.686869 | 61.15756
1956 | 15.87326 | 16.51737 | 9.814213 | 46.51736 | 11.27779 | 85.31755 | 0.2744197 | 0.1194272 | 844.7493 | 1 | 0 | 0 |  | Fe_Cr_Ni_Mo_Al | Fe17Cr19Ni10Mo29Al25 | 0.05937852 | -9.4236 | 5.99 | 56.85948
1957 | 17.76887 | 18.28503 | 14.74469 | 40.16485 | 9.03656 | 86.96453 | 0.2742036 | 0.1252113 | 920.1668 | 1 | 0 | 0 |  | Fe_Cr_Ni_Mo_Al | Fe19Cr21Ni15Mo25Al20 | 0.05890999 | -9.6916 | 6.38 | 51.80579
1958 | 17.89533 | 21.04589 | 19.7995 | 33.97858 | 7.280696 | 88.27887 | 0.2734827 | 0.1269699 | 947.4883 | 1 | 0 | 0 |  | Fe_Cr_Ni_Mo_Al | Fe19Cr24Ni20Mo21Al16 | 0.05699219 | -9.6872 | 6.7 | 46.96482
1959 | 17.21872 | 23.15644 | 26.14206 | 27.93683 | 5.545956 | 89.39656 | 0.2735046 | 0.1251353 | 933.9636 | 1 | 0 | 0 |  | Fe_Cr_Ni_Mo_Al | Fe18Cr26Ni26Mo17Al12 | 0.05345129 | -9.4774 | 7.050505 | 41.71987
1960 | 16.11571 | 24.71318 | 33.87799 | 21.17111 | 4.122018 | 89.48153 | 0.2747252 | 0.1199099 | 873.9849 | 1 | 0 | 0 |  | Fe_Cr_Ni_Mo_Al | Fe17Cr28Ni34Mo13Al9 | 0.04857429 | -9.156749 | 7.415842 | 36.22313
1961 | 11.42186 | 24.81325 | 43.01919 | 17.98656 | 2.75914 | 90.32023 | 0.2763903 | 0.1124761 | 802.6252 | 1 | 0 | 0 |  | Fe_Cr_Ni_Mo_Al | Fe12Cr28Ni43Mo11Al6 | 0.04310448 | -8.7396 | 7.78 | 31.48187
1962 | 8.869671 | 7.34049 | 3.107596 | 59.25608 | 21.42616 | 73.29149 | 0.2837265 | 0.08829256 | 463.9415 | 1 | 0 | 0 |  | Fe_Cr_Ni_Mo_Al | Fe9Cr8Ni3Mo35Al45 | 0.0509585 | -8.2236 | 4.95 | 69.07937
1963 | 13.90776 | 9.249097 | 5.220805 | 52.90428 | 18.71806 | 75.14988 | 0.2826817 | 0.1053734 | 620.343 | 1 | 0 | 0 |  | Fe_Cr_Ni_Mo_Al | Fe14Cr10Ni5Mo31Al39 | 0.0568019 | -9.314968 | 5.30303 | 65.35905
1964 | 18.82901 | 11.07198 | 8.333014 | 45.96608 | 15.79991 | 77.14779 | 0.2819005 | 0.1177338 | 750.2619 | 1 | 0 | 0 |  | Fe_Cr_Ni_Mo_Al | Fe19Cr12Ni8Mo27Al33 | 0.06049218 | -10.14672 | 5.707071 | 60.91799
1965 | 21.48329 | 12.72847 | 12.31679 | 40.26144 | 13.21001 | 79.14015 | 0.2812466 | 0.1251679 | 841.4899 | 1 | 0 | 0 |  | Fe_Cr_Ni_Mo_Al | Fe22Cr14Ni12Mo24Al28 | 0.06157818 | -10.6128 | 6.08 | 56.72024
1966 | 23.47524 | 14.57098 | 17.47777 | 33.60691 | 10.8691 | 80.59879 | 0.2811151 | 0.1300016 | 902.8842 | 1 | 0 | 0 |  | Fe_Cr_Ni_Mo_Al | Fe24Cr16Ni17Mo20Al23 | 0.06108315 | -10.8392 | 6.47 | 51.91001
1967 | 24.32297 | 16.30494 | 22.49767 | 28.41354 | 8.460888 | 82.72809 | 0.2805366 | 0.1303213 | 927.0036 | 1 | 0 | 0 |  | Fe_Cr_Ni_Mo_Al | Fe25Cr18Ni22Mo17Al18 | 0.05858872 | -10.4888 | 6.84 | 46.9312
1968 | 23.3538 | 18.11951 | 30.68357 | 21.73149 | 6.111624 | 84.25547 | 0.2810009 | 0.1259961 | 894.3954 | 1 | 0 | 0 |  | Fe_Cr_Ni_Mo_Al | Fe24Cr20Ni30Mo13Al13 | 0.05381338 | -9.9724 | 7.29 | 40.68149
1969 | 21.19311 | 17.93792 | 38.47635 | 18.2039 | 4.18872 | 85.70585 | 0.2824077 | 0.1186748 | 833.2618 | 1 | 0 | 0 |  | Fe_Cr_Ni_Mo_Al | Fe22Cr20Ni38Mo11Al9 | 0.04821256 | -9.1356 | 7.69 | 35.34454
1970 | 15.4117 | 17.93621 | 50.62194 | 13.23794 | 2.792214 | 85.6288 | 0.285421 | 0.1085003 | 727.131 | 1 | 1 | 1 | 727.131 | Fe_Cr_Ni_Mo_Al | Fe16Cr20Ni50Mo8Al6 | 0.04151529 | -8.4288 | 8.14 | 29.72363
1971 | 15.42276 | 7.179633 | 3.473711 | 47.31229 | 26.6116 | 64.76172 | 0.2908548 | 0.099776 | 484.8088 | 1 | 0 | 0 |  | Fe_Cr_Ni_Mo_Al | Fe14Cr7Ni3Mo25Al50 | 0.05566513 | -9.102745 | 4.888889 | 65.65625
1972 | 22.20851 | 7.876989 | 6.669444 | 41.78572 | 21.45934 | 68.52486 | 0.2892175 | 0.1152508 | 642.4743 | 1 | 0 | 0 |  | Fe_Cr_Ni_Mo_Al | Fe21Cr8Ni6Mo23Al42 | 0.06117607 | -10.4496 | 5.4 | 62.3165
1973 | 27.19946 | 8.765962 | 9.896184 | 35.94321 | 18.19518 | 70.60424 | 0.2887292 | 0.1246098 | 744.3895 | 1 | 0 | 0 |  | Fe_Cr_Ni_Mo_Al | Fe26Cr9Ni9Mo20Al36 | 0.06363186 | -11.1332 | 5.8 | 58.66834
1974 | 28.91403 | 10.5758 | 14.11017 | 31.93177 | 14.46823 | 74.19269 | 0.2867791 | 0.1297719 | 830.1062 | 1 | 0 | 0 |  | Fe_Cr_Ni_Mo_Al | Fe28Cr11Ni13Mo18Al29 | 0.06359718 | -11.30864 | 6.212121 | 54.74811
1975 | 30.24993 | 11.2656 | 19.07716 | 27.71551 | 11.6918 | 76.45376 | 0.2865683 | 0.1324891 | 882.3772 | 1 | 0 | 0 |  | Fe_Cr_Ni_Mo_Al | Fe30Cr12Ni18Mo16Al24 | 0.06224341 | -11.2608 | 6.6 | 50.73333
1976 | 30.5898 | 12.86214 | 25.92945 | 22.03729 | 8.581325 | 79.10363 | 0.2861861 | 0.1306538 | 892.5704 | 1 | 0 | 0 |  | Fe_Cr_Ni_Mo_Al | Fe31Cr14Ni25Mo13Al18 | 0.05848383 | -10.68248 | 7.069307 | 44.87382
1977 | 29.68527 | 13.81914 | 33.28189 | 16.99885 | 6.214841 | 80.85444 | 0.2867595 | 0.1235889 | 837.9645 | 1 | 0 | 0 |  | Fe_Cr_Ni_Mo_Al | Fe30Cr15Ni32Mo10Al13 | 0.05330885 | -9.8448 | 7.49 | 39.18226
1978 | 25.56046 | 13.72956 | 43.39932 | 13.51093 | 3.799726 | 82.9132 | 0.2882667 | 0.1120726 | 742.7523 | 1 | 1 | 1 | 742.7523 | Fe_Cr_Ni_Mo_Al | Fe26Cr15Ni42Mo8Al8 | 0.0455981 | -8.550964 | 7.979798 | 32.59608
1979 | 18.35775 | 13.49358 | 55.85562 | 9.959031 | 2.334011 | 83.3314 | 0.2911351 | 0.1003315 | 631.2047 | 1 | 1 | 1 | 631.2047 | Fe_Cr_Ni_Mo_Al | Fe19Cr15Ni55Mo6Al5 | 0.03806478 | -7.4732 | 8.43 | 26.82145
1980 | 24.70649 | 7.667606 | 3.709806 | 34.359 | 29.55711 | 59.38045 | 0.296235 | 0.1109923 | 515.9295 | 0 | 0 | 0 |  | Fe_Cr_Ni_Mo_Al | Fe21Cr7Ni3Mo17Al52 | 0.06108812 | -9.998 | 4.98 | 60.74104
1981 | 31.43063 | 7.315823 | 7.079206 | 30.85424 | 23.3201 | 63.76438 | 0.2942633 | 0.1228491 | 652.672 | 0 | 0 | 0 |  | Fe_Cr_Ni_Mo_Al | Fe28Cr7Ni6Mo16Al43 | 0.0647427 | -11.1056 | 5.51 | 58.58697
1982 | 35.81565 | 7.07338 | 10.26691 | 27.96727 | 18.8768 | 67.22744 | 0.2930709 | 0.1291062 | 745.2918 | 1 | 0 | 0 |  | Fe_Cr_Ni_Mo_Al | Fe33Cr7Ni9Mo15Al36 | 0.06566294 | -11.4468 | 5.94 | 55.94489
1983 | 37.89859 | 7.841165 | 15.49126 | 23.5106 | 15.25839 | 69.94086 | 0.2924431 | 0.1334616 | 815.6127 | 1 | 0 | 0 |  | Fe_Cr_Ni_Mo_Al | Fe36Cr8Ni14Mo13Al30 | 0.06507122 | -11.66944 | 6.376238 | 52.20525
1984 | 39.23909 | 8.652625 | 20.62183 | 19.51317 | 11.97329 | 72.69266 | 0.2918211 | 0.133233 | 845.6043 | 1 | 0 | 0 |  | Fe_Cr_Ni_Mo_Al | Fe38Cr9Ni19Mo11Al24 | 0.06271613 | -11.30321 | 6.792079 | 47.95888
1985 | 38.87661 | 9.525216 | 26.88333 | 15.81784 | 8.897011 | 75.50948 | 0.2913999 | 0.1283398 | 830.2197 | 1 | 0 | 0 |  | Fe_Cr_Ni_Mo_Al | Fe38Cr10Ni25Mo9Al18 | 0.05844924 | -10.5292 | 7.22 | 43.00093
1986 | 37.09263 | 10.26712 | 34.77267 | 12.05546 | 5.812113 | 78.49353 | 0.2914215 | 0.1179127 | 759.6939 | 1 | 0 | 0 |  | Fe_Cr_Ni_Mo_Al | Fe37Cr11Ni33Mo7Al12 | 0.05130897 | -9.1444 | 7.7 | 36.5035
1987 | 31.56074 | 11.01916 | 45.61295 | 8.471633 | 3.335509 | 80.7575 | 0.2924105 | 0.1021523 | 628.016 | 1 | 1 | 1 | 628.016 | Fe_Cr_Ni_Mo_Al | Fe32Cr12Ni44Mo5Al7 | 0.04190855 | -7.6044 | 8.19 | 29.2297
1988 | 22.35428 | 10.85886 | 58.22988 | 6.678711 | 1.878277 | 81.78892 | 0.2947332 | 0.08897433 | 514.5863 | 1 | 1 | 1 | 514.5863 | Fe_Cr_Ni_Mo_Al | Fe23Cr12Ni57Mo4Al4 | 0.03383556 | -6.4216 | 8.62 | 23.59196
1989 | 43.30909 | 5.449008 | 7.381878 | 20.10839 | 23.75164 | 60.3549 | 0.2993751 | 0.1293015 | 664.4045 | 0 | 0 | 0 |  | Fe_Cr_Ni_Mo_Al | Fe37Cr5Ni6Mo10Al42 | 0.06764229 | -11.5348 | 5.72 | 54.4784
1990 | 45.9622 | 5.218637 | 10.60468 | 19.25825 | 18.95623 | 64.37921 | 0.2973954 | 0.1326299 | 740.8842 | 0 | 0 | 0 |  | Fe_Cr_Ni_Mo_Al | Fe41Cr5Ni9Mo10Al35 | 0.06719598 | -11.5692 | 6.13 | 52.57709
1991 | 47.70202 | 6.056273 | 14.81377 | 16.76202 | 14.66591 | 68.25216 | 0.2955131 | 0.1331852 | 791.8899 | 0 | 0 | 0 |  | Fe_Cr_Ni_Mo_Al | Fe44Cr6Ni13Mo9Al28 | 0.06520899 | -11.226 | 6.56 | 49.07374
1992 | 47.46382 | 6.87414 | 19.95542 | 14.49573 | 11.21088 | 71.63589 | 0.2942612 | 0.1303152 | 805.5155 | 0 | 0 | 0 |  | Fe_Cr_Ni_Mo_Al | Fe45Cr7Ni18Mo8Al22 | 0.06176897 | -10.6268 | 6.96 | 45.14944
1993 | 46.50534 | 7.697512 | 27.15617 | 10.65225 | 7.98872 | 74.49268 | 0.2940519 | 0.122567 | 763.6546 | 1 | 0 | 0 |  | Fe_Cr_Ni_Mo_Al | Fe45Cr8Ni25Mo6Al16 | 0.05608436 | -9.632 | 7.42 | 39.59662
1994 | 43.47028 | 8.471038 | 34.00261 | 8.683481 | 5.372589 | 77.43092 | 0.2936112 | 0.1117179 | 690.2212 | 1 | 1 | 1 | 690.2212 | Fe_Cr_Ni_Mo_Al | Fe43Cr9Ni32Mo5Al11 | 0.04918646 | -8.3668 | 7.81 | 34.16955
1995 | 37.44185 | 10.09105 | 44.53285 | 5.078025 | 2.856221 | 80.01526 | 0.2937924 | 0.09178842 | 525.9025 | 1 | 1 | 1 | 525.9025 | Fe_Cr_Ni_Mo_Al | Fe38Cr11Ni43Mo3Al6 | 0.03812614 | -6.690324 | 8.277228 | 26.1707
1996 | 56.80487 | 3.173269 | 10.74723 | 11.71026 | 17.56437 | 63.28477 | 0.3005695 | 0.1338254 | 737.3119 | 0 | 0 | 0 |  | Fe_Cr_Ni_Mo_Al | Fe50Cr3Ni9Mo6Al32 | 0.0673775 | -11.2292 | 6.4 | 48.84409
1997 | 56.66088 | 4.057982 | 14.88887 | 11.23133 | 13.16094 | 67.82325 | 0.2979522 | 0.131064 | 768.2954 | 0 | 0 | 0 |  | Fe_Cr_Ni_Mo_Al | Fe52Cr4Ni13Mo6Al25 | 0.06394362 | -10.5176 | 6.81 | 45.61798
1998 | 56.17749 | 4.934311 | 20.05383 | 9.104505 | 9.729868 | 71.26272 | 0.2966518 | 0.1248181 | 750.6261 | 0 | 0 | 0 |  | Fe_Cr_Ni_Mo_Al | Fe53Cr5Ni18Mo5Al19 | 0.05915042 | -9.5956 | 7.21 | 41.20639
1999 | 55.25806 | 5.824265 | 25.20495 | 7.164397 | 6.548322 | 74.8432 | 0.2954095 | 0.1131248 | 679.0027 | 0 | 0 | 0 |  | Fe_Cr_Ni_Mo_Al | Fe53Cr6Ni23Mo4Al13 | 0.05211748 | -8.157127 | 7.606061 | 35.60558
2000 | 50.14159 | 7.469442 | 31.62187 | 6.89109 | 3.87601 | 78.8526 | 0.2935415 | 0.09981449 | 591.6304 | 1 | 1 | 1 | 591.6304 | Fe_Cr_Ni_Mo_Al | Fe50Cr8Ni30Mo4Al8 | 0.04356677 | -6.72 | 7.96 | 29.67075
2001 | 3.875421 | 2.164912 | 26.88445 | 62.58159 | 4.493627 | 98.4352 | 0.279604 | 0.1298335 | 1157.015 | 1 | 0 | 0 |  | Fe_Cr_Ni_Mo_Al | Fe5Cr3Ni33Mo47Al12 | 0.0514522 | -9.9668 | 7.06 | 48.9031
2002 | 4.010319 | 3.733783 | 32.87849 | 55.11487 | 4.26254 | 95.92911 | 0.281629 | 0.1359817 | 1200.419 | 1 | 0 | 0 |  | Fe_Cr_Ni_Mo_Al | Fe5Cr5Ni39Mo40Al11 | 0.05260785 | -10.3572 | 7.33 | 46.52866
2003 | 3.333186 | 5.430849 | 38.53812 | 48.67191 | 4.025933 | 93.98137 | 0.2831751 | 0.1392573 | 1211.231 | 1 | 0 | 0 |  | Fe_Cr_Ni_Mo_Al | Fe4Cr7Ni44Mo34Al10 | 0.0526398 | -10.52954 | 7.555556 | 44.27106
2004 | 3.434172 | 8.792752 | 44.21772 | 39.82224 | 3.733116 | 91.74501 | 0.2840557 | 0.138267 | 1159.252 | 1 | 0 | 0 |  | Fe_Cr_Ni_Mo_Al | Fe4Cr11Ni49Mo27Al9 | 0.05161059 | -10.3956 | 7.77 | 41.15906
2005 | 2.656793 | 11.54342 | 49.33449 | 33.47026 | 2.995032 | 91.26916 | 0.2842271 | 0.1342331 | 1095.841 | 1 | 0 | 0 |  | Fe_Cr_Ni_Mo_Al | Fe3Cr14Ni53Mo22Al7 | 0.04880652 | -9.791246 | 7.989899 | 37.14198
2006 | 4.70003 | 2.187967 | 17.29047 | 68.63085 | 7.190678 | 95.86474 | 0.277827 | 0.1148286 | 938.3631 | 1 | 0 | 0 |  | Fe_Cr_Ni_Mo_Al | Fe6Cr3Ni21Mo51Al19 | 0.05041545 | -9.7068 | 6.39 | 57.68387
2007 | 5.652649 | 3.759188 | 22.91691 | 61.03887 | 6.632386 | 94.10009 | 0.2795409 | 0.1263751 | 1054.809 | 1 | 0 | 0 |  | Fe_Cr_Ni_Mo_Al | Fe7Cr5Ni27Mo44Al17 | 0.05339197 | -10.5148 | 6.71 | 54.39536
2008 | 6.602693 | 5.378971 | 27.75999 | 53.87838 | 6.37996 | 91.98869 | 0.2811739 | 0.1324577 | 1099.274 | 1 | 0 | 0 |  | Fe_Cr_Ni_Mo_Al | Fe8Cr7Ni32Mo38Al16 | 0.05497844 | -11.01382 | 6.950495 | 51.86172
2009 | 6.844249 | 7.965369 | 32.37253 | 47.03116 | 5.786697 | 91.01854 | 0.2816239 | 0.1363013 | 1126.096 | 1 | 0 | 0 |  | Fe_Cr_Ni_Mo_Al | Fe8Cr10Ni36Mo32Al14 | 0.0551245 | -11.0848 | 7.18 | 48.58385
2010 | 7.890714 | 11.42804 | 36.86142 | 39.16039 | 4.659436 | 90.94458 | 0.2812527 | 0.1350741 | 1100.915 | 1 | 0 | 0 |  | Fe_Cr_Ni_Mo_Al | Fe9Cr14Ni40Mo26Al11 | 0.05332577 | -10.5012 | 7.45 | 43.59106
2011 | 7.179341 | 15.03963 | 41.50358 | 32.3753 | 3.90215 | 90.66444 | 0.280698 | 0.1316077 | 1046.689 | 1 | 0 | 0 |  | Fe_Cr_Ni_Mo_Al | Fe8Cr18Ni44Mo21Al9 | 0.05077841 | -10.106 | 7.65 | 39.59561
2012 | 6.503617 | 19.8955 | 44.92137 | 25.5374 | 3.142113 | 90.86097 | 0.27884 | 0.1241551 | 950.1017 | 1 | 0 | 0 |  | Fe_Cr_Ni_Mo_Al | Fe7Cr23Ni46Mo16Al7 | 0.04701416 | -9.541883 | 7.787879 | 35.31863
2013 | 3.258703 | 2.275496 | 10.27553 | 72.77596 | 11.41431 | 89.98898 | 0.2781782 | 0.09360071 | 646.9216 | 1 | 0 | 0 |  | Fe_Cr_Ni_Mo_Al | Fe4Cr3Ni12Mo52Al29 | 0.04649966 | -8.9944 | 5.69 | 66.5283
2014 | 6.632954 | 3.087785 | 13.94361 | 65.52012 | 10.81553 | 88.39704 | 0.2799898 | 0.1085386 | 789.0475 | 1 | 0 | 0 |  | Fe_Cr_Ni_Mo_Al | Fe8Cr4Ni16Mo46Al27 | 0.05206641 | -10.1143 | 5.990099 | 63.32487
2015 | 8.601953 | 4.805277 | 18.98692 | 57.63171 | 9.974134 | 87.22228 | 0.2813642 | 0.1233265 | 934.4286 | 1 | 0 | 0 |  | Fe_Cr_Ni_Mo_Al | Fe10Cr6Ni21Mo39Al24 | 0.05578333 | -11.0892 | 6.32 | 59.54968
2016 | 10.41565 | 7.273072 | 22.80781 | 50.69721 | 8.806259 | 87.25116 | 0.2813783 | 0.129842 | 1002.595 | 1 | 0 | 0 |  | Fe_Cr_Ni_Mo_Al | Fe12Cr9Ni25Mo34Al21 | 0.05734781 | -11.30517 | 6.60396 | 55.47725
2017 | 11.54872 | 10.75237 | 26.14489 | 44.25766 | 7.296362 | 88.42142 | 0.2800545 | 0.1333537 | 1048.188 | 1 | 0 | 0 |  | Fe_Cr_Ni_Mo_Al | Fe13Cr13Ni28Mo29Al17 | 0.05703147 | -10.9844 | 6.87 | 50.77985
2018 | 12.68058 | 14.33607 | 29.51284 | 37.34411 | 6.126408 | 88.87269 | 0.2790236 | 0.1328238 | 1038.403 | 1 | 0 | 0 |  | Fe_Cr_Ni_Mo_Al | Fe14Cr17Ni31Mo24Al14 | 0.05560824 | -10.5756 | 7.1 | 46.28251
2019 | 12.02527 | 19.80841 | 33.05741 | 30.19292 | 4.915992 | 89.9504 | 0.2764555 | 0.1283333 | 986.4999 | 1 | 0 | 0 |  | Fe_Cr_Ni_Mo_Al | Fe13Cr23Ni34Mo19Al11 | 0.05254751 | -10.0196 | 7.29 | 41.33152
2020 | 11.27046 | 25.35878 | 35.53866 | 24.20201 | 3.630088 | 91.7195 | 0.2731561 | 0.1198666 | 897.9095 | 1 | 0 | 0 |  | Fe_Cr_Ni_Mo_Al | Fe12Cr29Ni36Mo15Al8 | 0.04793714 | -9.1888 | 7.44 | 36.15422
2021 | 8.577846 | 31.9454 | 37.066 | 19.64793 | 2.762828 | 93.72113 | 0.2686151 | 0.1109454 | 806.0825 | 1 | 0 | 0 |  | Fe_Cr_Ni_Mo_Al | Fe9Cr36Ni37Mo12Al6 | 0.04347106 | -8.6544 | 7.48 | 32.13105
2022 | 5.379569 | 2.504307 | 9.423983 | 66.2315 | 16.46064 | 79.97678 | 0.2832984 | 0.09361123 | 566.9721 | 1 | 0 | 0 |  | Fe_Cr_Ni_Mo_Al | Fe6Cr3Ni10Mo43Al38 | 0.04878888 | -9.6208 | 5.38 | 69.52461
2023 | 9.166296 | 3.413689 | 12.52494 | 59.83804 | 15.05704 | 80.01305 | 0.2841281 | 0.1110301 | 729.915 | 1 | 0 | 0 |  | Fe_Cr_Ni_Mo_Al | Fe10Cr4Ni13Mo38Al34 | 0.05419212 | -10.67891 | 5.69697 | 66.0603
2024 | 12.95858 | 6.032504 | 15.56638 | 52.47389 | 12.96864 | 81.25475 | 0.2833941 | 0.1232883 | 860.9396 | 1 | 0 | 0 |  | Fe_Cr_Ni_Mo_Al | Fe14Cr7Ni16Mo33Al29 | 0.05811018 | -11.19845 | 6.050505 | 61.38117
2025 | 15.71473 | 8.606532 | 18.46078 | 46.05279 | 11.16516 | 82.43714 | 0.2825604 | 0.1292295 | 931.5933 | 1 | 0 | 0 |  | Fe_Cr_Ni_Mo_Al | Fe17Cr10Ni19Mo29Al25 | 0.05959331 | -11.2956 | 6.35 | 57.05226
2026 | 17.64998 | 12.97335 | 20.50446 | 39.89611 | 8.976098 | 84.98952 | 0.2797063 | 0.1314977 | 976.6324 | 1 | 0 | 0 |  | Fe_Cr_Ni_Mo_Al | Fe19Cr15Ni21Mo25Al20 | 0.05903252 | -10.7332 | 6.62 | 51.89374
2027 | 17.81476 | 17.45929 | 23.65244 | 33.8256 | 7.247918 | 86.92633 | 0.2772165 | 0.1306444 | 979.982 | 1 | 0 | 0 |  | Fe_Cr_Ni_Mo_Al | Fe19Cr20Ni24Mo21Al16 | 0.05706287 | -10.26 | 6.86 | 47.00637
2028 | 17.21872 | 23.15644 | 26.14206 | 27.93683 | 5.545956 | 89.39656 | 0.2735046 | 0.1254666 | 937.668 | 1 | 0 | 0 |  | Fe_Cr_Ni_Mo_Al | Fe18Cr26Ni26Mo17Al12 | 0.05345129 | -9.4774 | 7.050505 | 41.71987
2029 | 16.2265 | 30.21516 | 28.09132 | 21.31666 | 4.150356 | 91.60327 | 0.2689489 | 0.1160617 | 842.974 | 1 | 0 | 0 |  | Fe_Cr_Ni_Mo_Al | Fe17Cr34Ni28Mo13Al9 | 0.04849957 | -8.648564 | 7.178218 | 36.20169
2030 | 11.62103 | 38.77054 | 28.50097 | 18.3002 | 2.807253 | 95.78088 | 0.2617016 | 0.1051734 | 748.637 | 0 | 0 | 0 |  | Fe_Cr_Ni_Mo_Al | Fe12Cr43Ni28Mo11Al6 | 0.04294024 | -7.7736 | 7.18 | 31.57322
2031 | 8.817514 | 2.736497 | 8.238191 | 58.90763 | 21.30017 | 71.80436 | 0.2883285 | 0.09510658 | 513.8745 | 1 | 0 | 0 |  | Fe_Cr_Ni_Mo_Al | Fe9Cr3Ni8Mo35Al45 | 0.0511563 | -9.8116 | 5.15 | 69.38703
2032 | 13.82533 | 4.597138 | 10.37972 | 52.5907 | 18.60711 | 73.60849 | 0.2873717 | 0.1125702 | 677.0849 | 1 | 0 | 0 |  | Fe_Cr_Ni_Mo_Al | Fe14Cr5Ni10Mo31Al39 | 0.05696474 | -10.74135 | 5.505051 | 65.64037
2033 | 18.73984 | 7.346361 | 12.44032 | 45.74839 | 15.72509 | 75.87842 | 0.2856915 | 0.1238311 | 800.6917 | 1 | 0 | 0 |  | Fe_Cr_Ni_Mo_Al | Fe19Cr8Ni12Mo27Al33 | 0.06060007 | -11.13274 | 5.868687 | 61.11624
2034 | 21.43304 | 10.8846 | 14.33598 | 40.16727 | 13.17911 | 78.49535 | 0.2831374 | 0.1287162 | 871.9398 | 1 | 0 | 0 |  | Fe_Cr_Ni_Mo_Al | Fe22Cr12Ni14Mo24Al28 | 0.06162418 | -11.0336 | 6.16 | 56.80424
2035 | 23.50284 | 15.49987 | 16.469 | 33.64642 | 10.88187 | 80.93054 | 0.2801559 | 0.1311692 | 915.4818 | 1 | 0 | 0 |  | Fe_Cr_Ni_Mo_Al | Fe24Cr17Ni16Mo20Al23 | 0.06106348 | -10.6632 | 6.43 | 51.87294
2036 | 24.43713 | 20.02179 | 18.49358 | 28.5469 | 8.5006 | 84.0899 | 0.276672 | 0.1290961 | 920.9255 | 1 | 0 | 0 |  | Fe_Cr_Ni_Mo_Al | Fe25Cr22Ni18Mo17Al18 | 0.05852107 | -9.9128 | 6.68 | 46.81651
2037 | 23.62982 | 27.5005 | 20.69748 | 21.98834 | 6.183857 | 87.76887 | 0.2711856 | 0.1216202 | 866.1927 | 1 | 0 | 0 |  | Fe_Cr_Ni_Mo_Al | Fe24Cr30Ni20Mo13Al13 | 0.05367425 | -8.8884 | 6.89 | 40.46361
2038 | 21.64362 | 34.80655 | 20.68119 | 18.59088 | 4.277763 | 92.16694 | 0.2646738 | 0.1109671 | 782.5721 | 1 | 0 | 0 |  | Fe_Cr_Ni_Mo_Al | Fe22Cr38Ni20Mo11Al9 | 0.04799979 | -7.6452 | 6.97 | 35.15458
2039 | 15.96552 | 46.45187 | 20.97642 | 13.71365 | 2.892552 | 96.67069 | 0.2553797 | 0.09683714 | 653.9051 | 0 | 0 | 0 |  | Fe_Cr_Ni_Mo_Al | Fe16Cr50Ni20Mo8Al6 | 0.04122466 | -6.7008 | 6.94 | 29.55359
2040 | 15.34161 | 3.060795 | 8.062676 | 47.06334 | 26.47158 | 63.54376 | 0.2949243 | 0.1051676 | 520.094 | 1 | 0 | 0 |  | Fe_Cr_Ni_Mo_Al | Fe14Cr3Ni7Mo25Al50 | 0.05581098 | -10.39078 | 5.050505 | 66.05288
2041 | 22.15227 | 5.89278 | 8.870071 | 41.67989 | 21.40499 | 67.90382 | 0.2912085 | 0.1176561 | 659.0381 | 1 | 0 | 0 |  | Fe_Cr_Ni_Mo_Al | Fe21Cr6Ni8Mo23Al42 | 0.06123402 | -10.9984 | 5.48 | 62.48111
2042 | 27.19946 | 8.765962 | 9.896184 | 35.94321 | 18.19518 | 70.60424 | 0.2887292 | 0.1259525 | 755.3378 | 1 | 0 | 0 |  | Fe_Cr_Ni_Mo_Al | Fe26Cr9Ni9Mo20Al36 | 0.06363186 | -11.1332 | 5.8 | 58.66834
2043 | 28.98589 | 12.52974 | 11.96905 | 32.01113 | 14.50419 | 74.85337 | 0.2847776 | 0.1309439 | 843.8097 | 1 | 0 | 0 |  | Fe_Cr_Ni_Mo_Al | Fe28Cr13Ni11Mo18Al29 | 0.06355426 | -10.89889 | 6.131313 | 54.62527
2044 | 30.47122 | 17.02203 | 12.81115 | 27.91827 | 11.77733 | 78.46244 | 0.2806249 | 0.1303947 | 872.3513 | 1 | 0 | 0 |  | Fe_Cr_Ni_Mo_Al | Fe30Cr18Ni12Mo16Al24 | 0.06213203 | -10.2288 | 6.36 | 50.42585
2045 | 30.99365 | 23.27132 | 14.71219 | 22.32823 | 8.694615 | 82.86332 | 0.2753453 | 0.1258816 | 864.2391 | 0 | 0 | 0 |  | Fe_Cr_Ni_Mo_Al | Fe31Cr25Ni14Mo13Al18 | 0.05831603 | -9.224586 | 6.633663 | 44.43335
2046 | 30.29706 | 30.08842 | 15.92241 | 17.34919 | 6.342924 | 86.88227 | 0.2697076 | 0.1173799 | 805.015 | 0 | 0 | 0 |  | Fe_Cr_Ni_Mo_Al | Fe30Cr32Ni15Mo10Al13 | 0.0530915 | -8.104 | 6.81 | 38.63876
2047 | 26.40171 | 39.70801 | 16.00989 | 13.9556 | 3.924783 | 92.83064 | 0.2608881 | 0.1029214 | 693.8946 | 0 | 0 | 0 |  | Fe_Cr_Ni_Mo_Al | Fe26Cr42Ni15Mo8Al8 | 0.04531735 | -6.589532 | 6.888889 | 32.13304
2048 | 19.25088 | 51.88355 | 15.97447 | 10.44355 | 2.447562 | 98.20703 | 0.2506042 | 0.08739056 | 560.7945 | 0 | 0 | 0 |  | Fe_Cr_Ni_Mo_Al | Fe19Cr55Ni15Mo6Al5 | 0.03773233 | -5.5372 | 6.83 | 26.49132
2049 | 24.5677 | 3.267657 | 8.607588 | 34.16599 | 29.39107 | 58.15223 | 0.3005612 | 0.1142933 | 533.3422 | 1 | 0 | 0 |  | Fe_Cr_Ni_Mo_Al | Fe21Cr3Ni7Mo17Al52 | 0.06121437 | -11.2204 | 5.14 | 61.24836
2050 | 31.38833 | 6.262267 | 8.24796 | 30.81272 | 23.28872 | 63.44854 | 0.2953183 | 0.1242112 | 661.2725 | 1 | 0 | 0 |  | Fe_Cr_Ni_Mo_Al | Fe28Cr6Ni7Mo16Al43 | 0.06476879 | -11.368 | 5.55 | 58.69209
2051 | 35.90922 | 9.118105 | 8.006234 | 28.04033 | 18.92611 | 67.87383 | 0.2909964 | 0.1289367 | 746.7307 | 0 | 0 | 0 |  | Fe_Cr_Ni_Mo_Al | Fe33Cr9Ni7Mo15Al36 | 0.06561775 | -10.9908 | 5.86 | 55.767
2052 | 38.18814 | 13.82688 | 8.919783 | 23.69023 | 15.37497 | 71.91177 | 0.2863076 | 0.1308378 | 802.5795 | 0 | 0 | 0 |  | Fe_Cr_Ni_Mo_Al | Fe36Cr14Ni8Mo13Al30 | 0.06495562 | -10.52367 | 6.138614 | 51.74353
2053 | 39.73159 | 18.49592 | 9.890838 | 19.75809 | 12.12357 | 76.06133 | 0.2816367 | 0.1291998 | 826.3918 | 0 | 0 | 0 |  | Fe_Cr_Ni_Mo_Al | Fe38Cr19Ni9Mo11Al24 | 0.06255072 | -9.722968 | 6.39604 | 47.30192
2054 | 39.60622 | 24.25995 | 10.95514 | 16.1147 | 9.063986 | 80.7445 | 0.2760263 | 0.1232194 | 808.7596 | 0 | 0 | 0 |  | Fe_Cr_Ni_Mo_Al | Fe38Cr25Ni10Mo9Al18 | 0.05823781 | -8.6272 | 6.62 | 42.18957
2055 | 38.10138 | 31.63902 | 11.90611 | 12.38331 | 5.970176 | 86.38691 | 0.2689413 | 0.1110116 | 730.1694 | 0 | 0 | 0 |  | Fe_Cr_Ni_Mo_Al | Fe37Cr33Ni11Mo7Al12 | 0.05106192 | -7.1204 | 6.82 | 35.63989
2056 | 32.80355 | 41.99461 | 12.92976 | 8.80523 | 3.466856 | 92.55241 | 0.259657 | 0.0936401 | 593.6262 | 0 | 0 | 0 |  | Fe_Cr_Ni_Mo_Al | Fe32Cr44Ni12Mo5Al7 | 0.04163795 | -5.6716 | 6.91 | 28.43504
2057 | 23.59296 | 54.43768 | 12.93821 | 7.048789 | 1.982356 | 98.68985 | 0.2486042 | 0.0779167 | 468.3682 | 0 | 0 | 0 |  | Fe_Cr_Ni_Mo_Al | Fe23Cr57Ni12Mo4Al4 | 0.03353338 | -4.6396 | 6.82 | 23.0673
2058 | 43.37003 | 6.54801 | 6.160221 | 20.13668 | 23.78506 | 60.67671 | 0.2982718 | 0.1292434 | 665.4511 | 0 | 0 | 0 |  | Fe_Cr_Ni_Mo_Al | Fe37Cr6Ni5Mo10Al42 | 0.06761917 | -11.2904 | 5.68 | 54.35535
2059 | 46.21095 | 9.444384 | 5.923376 | 19.36248 | 19.05882 | 65.69363 | 0.2930952 | 0.1313883 | 737.8917 | 0 | 0 | 0 |  | Fe_Cr_Ni_Mo_Al | Fe41Cr9Ni5Mo10Al35 | 0.06711465 | -10.7196 | 5.97 | 52.16618
2060 | 48.14058 | 13.24256 | 6.899985 | 16.91613 | 14.80074 | 70.61029 | 0.2881111 | 0.1312388 | 787.9949 | 0 |  | 0 |  | Fe_Cr_Ni_Mo_Al | Fe44Cr13Ni6Mo9Al28 | 0.06508677 | -9.9856 | 6.28 | 48.47325
2061 | 48.13422 | 17.92603 | 7.870054 | 14.70047 | 11.36923 | 75.42668 | 0.2827706 | 0.1268981 | 795.0848 | 0 | 0 | 0 |  | Fe_Cr_Ni_Mo_Al | Fe45Cr18Ni7Mo8Al22 | 0.06160348 | -9.0208 | 6.52 | 44.3689
2062 | 47.50726 | 24.57297 | 8.877194 | 10.88175 | 8.160831 | 80.51317 | 0.2763545 | 0.1175692 | 747.7542 | 0 | 0 | 0 |  | Fe_Cr_Ni_Mo_Al | Fe45Cr25Ni8Mo6Al16 | 0.05587596 | -7.7348 | 6.74 | 38.60182
2063 | 44.71845 | 30.98406 | 9.837824 | 8.932811 | 5.526852 | 85.75172 | 0.2698499 | 0.1056614 | 670.7921 | 0 | 0 | 0 |  | Fe_Cr_Ni_Mo_Al | Fe43Cr32Ni9Mo5Al11 | 0.04895716 | -6.4348 | 6.89 | 33.16671
2064 | 38.91475 | 40.99862 | 11.84027 | 5.277786 | 2.96858 | 91.80001 | 0.2609988 | 0.08545196 | 510.2947 | 0 | 0 | 0 |  | Fe_Cr_Ni_Mo_Al | Fe38Cr43Ni11Mo3Al6 | 0.03790917 | -5.046564 | 7.009901 | 25.23335
2065 | 57.27353 | 9.598349 | 3.611964 | 11.80688 | 17.70928 | 65.29483 | 0.2939833 | 0.1319442 | 733.8535 | 0 | 0 | 0 |  | Fe_Cr_Ni_Mo_Al | Fe50Cr9Ni3Mo6Al32 | 0.06727057 | -10.0868 | 6.16 | 48.18914
2066 | 57.33585 | 13.34555 | 4.635762 | 11.36512 | 13.31772 | 70.90626 | 0.2883177 | 0.129059 | 768.0546 | 0 | 0 | 0 |  | Fe_Cr_Ni_Mo_Al | Fe52Cr13Ni4Mo6Al25 | 0.06380554 | -9.0992 | 6.45 | 44.82589
2067 | 57.12236 | 18.06229 | 5.664199 | 9.257636 | 9.893518 | 75.82018 | 0.2829062 | 0.1217629 | 747.2137 | 0 | 0 | 0 |  | Fe_Cr_Ni_Mo_Al | Fe53Cr18Ni5Mo5Al19 | 0.05898298 | -7.9524 | 6.69 | 40.25785
2068 | 56.45933 | 22.81171 | 6.718144 | 7.320145 | 6.690677 | 81.00219 | 0.2774682 | 0.109258 | 672.8827 | 0 | 0 | 0 |  | Fe_Cr_Ni_Mo_Al | Fe53Cr23Ni6Mo4Al13 | 0.05194112 | -6.512805 | 6.919192 | 34.63561
2069 | 51.50567 | 28.77242 | 8.661902 | 7.078559 | 3.981456 | 86.89277 | 0.2709083 | 0.09527631 | 581.8533 | 0 | 0 | 0 |  | Fe_Cr_Ni_Mo_Al | Fe50Cr30Ni8Mo4Al8 | 0.04339072 | -5.1888 | 7.08 | 28.90152
2070 | 25.08295 | 2.123029 | 9.58703 | 61.37087 | 1.836122 | 104.4075 | 0.2748325 | 0.1209525 | 1104.079 | 0 | 0 | 0 |  | Fe_Cr_Ni_Mo_Al | Fe33Cr3Ni12Mo47Al5 | 0.04973752 | -5.0612 | 6.99 | 39.4137
2071 | 30.86685 | 3.684409 | 9.150791 | 54.38605 | 1.911897 | 101.5078 | 0.2756882 | 0.1221118 | 1080.125 | 0 | 0 | 0 |  | Fe_Cr_Ni_Mo_Al | Fe39Cr5Ni11Mo40Al5 | 0.05023696 | -4.8972 | 7.07 | 38.75294
2072 | 36.25291 | 5.369803 | 8.660211 | 48.12481 | 1.592271 | 99.96009 | 0.2759154 | 0.1208441 | 1039.398 | 0 | 0 | 0 |  | Fe_Cr_Ni_Mo_Al | Fe44Cr7Ni10Mo34Al4 | 0.04910745 | -4.418325 | 7.171717 | 36.3009
2073 | 41.87415 | 8.752109 | 8.084082 | 39.63817 | 1.651493 | 97.2828 | 0.2756791 | 0.1171485 | 953.8662 | 0 | 0 | 0 |  | Fe_Cr_Ni_Mo_Al | Fe49Cr11Ni9Mo27Al4 | 0.04761048 | -4.1556 | 7.22 | 34.57777
2074 | 47.0544 | 11.57237 | 6.532218 | 33.5542 | 1.286804 | 96.45196 | 0.2746607 | 0.1111054 | 864.5048 | 0 | 0 | 0 |  | Fe_Cr_Ni_Mo_Al | Fe53Cr14Ni7Mo22Al3 | 0.04464157 | -3.485767 | 7.262626 | 31.51769
2075 | 15.63944 | 2.080144 | 14.87284 | 65.24873 | 2.158839 | 105.3614 | 0.2748774 | 0.1212953 | 1123.086 | 0 | 0 | 0 |  | Fe_Cr_Ni_Mo_Al | Fe21Cr3Ni19Mo51Al6 | 0.04913823 | -6.3156 | 7 | 41.02105
2076 | 21.01273 | 3.62292 | 13.90611 | 58.82625 | 2.631986 | 101.7866 | 0.2757643 | 0.1232048 | 1101.591 | 0 | 0 | 0 |  | Fe_Cr_Ni_Mo_Al | Fe27Cr5Ni17Mo44Al7 | 0.05092206 | -6.3388 | 7.01 | 42.22179
2077 | 25.70689 | 5.235615 | 13.51008 | 52.44246 | 3.104963 | 98.4383 | 0.2766879 | 0.1241893 | 1069.822 | 0 | 0 | 0 |  | Fe_Cr_Ni_Mo_Al | Fe32Cr7Ni16Mo38Al8 | 0.0520768 | -6.44329 | 7.029703 | 42.66702
2078 | 30.28678 | 7.832865 | 12.37989 | 46.24879 | 3.251677 | 96.38893 | 0.2763513 | 0.1232471 | 1025.636 | 0 | 0 | 0 |  | Fe_Cr_Ni_Mo_Al | Fe36Cr10Ni14Mo32Al8 | 0.0521596 | -6.2 | 7.04 | 41.67678
2079 | 35.20806 | 11.47308 | 10.17684 | 39.31473 | 3.827291 | 93.69976 | 0.2754856 | 0.1211899 | 959.7135 | 0 | 0 | 0 |  | Fe_Cr_Ni_Mo_Al | Fe40Cr14Ni11Mo26Al9 | 0.05254899 | -6.0672 | 6.97 | 41.34555
2080 | 39.94201 | 15.21318 | 8.587328 | 32.74888 | 3.508602 | 92.98387 | 0.27388 | 0.1167831 | 890.4581 | 0 | 0 | 0 |  | Fe_Cr_Ni_Mo_Al | Fe44Cr18Ni9Mo21Al8 | 0.05064275 | -5.45 | 7 | 38.37196
2081 | 43.54408 | 20.27072 | 6.964784 | 26.01903 | 3.201373 | 92.65513 | 0.271219 | 0.1101473 | 800.6057 | 0 | 0 | 0 |  | Fe_Cr_Ni_Mo_Al | Fe46Cr23Ni7Mo16Al7 | 0.04794967 | -4.846444 | 7 | 35.14017
2082 | 8.788739 | 2.045675 | 22.32449 | 65.42572 | 1.415377 | 107.0468 | 0.2757019 | 0.1256039 | 1204.784 | 0 | 0 | 0 |  | Fe_Cr_Ni_Mo_Al | Fe12Cr3Ni29Mo52Al4 | 0.04761177 | -6.954 | 7.28 | 36.81085
2083 | 12.21446 | 2.843048 | 21.66487 | 60.32702 | 2.950605 | 101.2266 | 0.2776389 | 0.1270057 | 1150.64 | 0 | 0 | 0 |  | Fe_Cr_Ni_Mo_Al | Fe16Cr4Ni27Mo46Al8 | 0.05075627 | -7.909029 | 7.148515 | 43.34954
2084 | 16.98451 | 4.518092 | 20.40249 | 54.18739 | 3.907515 | 97.01549 | 0.2786236 | 0.1278496 | 1104.046 | 1 | 0 | 0 |  | Fe_Cr_Ni_Mo_Al | Fe21Cr6Ni24Mo39Al10 | 0.0528556 | -8.1888 | 7.08 | 45.47483
2085 | 20.89276 | 7.002747 | 18.44648 | 48.8129 | 4.845114 | 93.78342 | 0.2785406 | 0.1275436 | 1053.337 | 1 | 0 | 0 |  | Fe_Cr_Ni_Mo_Al | Fe25Cr9Ni21Mo34Al12 | 0.05446439 | -8.336438 | 6.970297 | 46.76539
2086 | 24.54588 | 10.61046 | 15.66418 | 43.67355 | 5.505932 | 91.79718 | 0.2770912 | 0.126155 | 1002.244 | 1 | 0 | 0 |  | Fe_Cr_Ni_Mo_Al | Fe28Cr13Ni17Mo29Al13 | 0.05541808 | -8.1516 | 6.85 | 46.81393
2087 | 28.30104 | 14.44973 | 13.43405 | 37.64019 | 6.174981 | 89.62975 | 0.2758443 | 0.1249371 | 952.3058 | 1 | 0 | 0 |  | Fe_Cr_Ni_Mo_Al | Fe31Cr17Ni14Mo24Al14 | 0.05614927 | -8.0188 | 6.76 | 46.16445
2088 | 32.10669 | 20.22155 | 10.91811 | 30.82266 | 5.930985 | 89.49308 | 0.2725176 | 0.1211648 | 893.946 | 0 | 0 | 0 |  | Fe_Cr_Ni_Mo_Al | Fe34Cr23Ni11Mo19Al13 | 0.05501616 | -7.3156 | 6.73 | 43.15785
2089 | 34.95988 | 26.22017 | 8.165743 | 25.02411 | 5.630093 | 89.92794 | 0.2686006 | 0.1162951 | 831.6029 | 0 | 0 | 0 |  | Fe_Cr_Ni_Mo_Al | Fe36Cr29Ni8Mo15Al12 | 0.05335478 | -6.5632 | 6.68 | 40.22606
2090 | 36.35035 | 32.92907 | 6.195786 | 20.25294 | 4.271853 | 92.76693 | 0.2631131 | 0.1071844 | 747.8859 | 0 | 0 | 0 |  | Fe_Cr_Ni_Mo_Al | Fe37Cr36Ni6Mo12Al9 | 0.04874173 | -5.3244 | 6.71 | 35.37078
2091 | 7.721815 | 2.156804 | 30.84191 | 57.04107 | 2.238399 | 100.7209 | 0.2804956 | 0.1332566 | 1231.807 | 1 | 0 | 0 |  | Fe_Cr_Ni_Mo_Al | Fe10Cr3Ni38Mo43Al6 | 0.04979742 | -8.4128 | 7.54 | 39.48879
2092 | 10.60593 | 3.038334 | 29.15564 | 53.2585 | 3.941598 | 95.66527 | 0.2818612 | 0.1332348 | 1162.014 | 1 | 0 | 0 |  | Fe_Cr_Ni_Mo_Al | Fe13Cr4Ni34Mo38Al10 | 0.05271747 | -9.439853 | 7.333333 | 45.14761
2093 | 13.73937 | 5.596482 | 26.17479 | 48.68115 | 5.808205 | 91.08345 | 0.2819229 | 0.1326073 | 1086.704 | 1 | 0 | 0 |  | Fe_Cr_Ni_Mo_Al | Fe16Cr7Ni29Mo33Al14 | 0.05540191 | -10.16304 | 7.070707 | 49.05269
2094 | 16.87087 | 8.267113 | 23.33254 | 44.23659 | 7.292889 | 87.70378 | 0.2816031 | 0.1320571 | 1029.285 | 1 | 0 | 0 |  | Fe_Cr_Ni_Mo_Al | Fe19Cr10Ni25Mo29Al17 | 0.05731306 | -10.454 | 6.87 | 50.72074
2095 | 19.42383 | 12.91746 | 19.44392 | 39.72423 | 8.490556 | 85.73882 | 0.2792609 | 0.1305601 | 975.2515 | 1 | 0 | 0 |  | Fe_Cr_Ni_Mo_Al | Fe21Cr15Ni20Mo25Al19 | 0.05867176 | -10.3116 | 6.65 | 51.07123
2096 | 22.92398 | 17.78603 | 16.06339 | 34.45863 | 8.767976 | 85.14031 | 0.2764297 | 0.1287867 | 935.863 | 1 | 0 | 0 |  | Fe_Cr_Ni_Mo_Al | Fe24Cr20Ni16Mo21Al19 | 0.05903484 | -9.7388 | 6.55 | 49.38425
2097 | 25.81388 | 24.03385 | 12.52274 | 28.99538 | 8.634145 | 85.58518 | 0.2722038 | 0.1257474 | 893.1421 | 0 | 0 | 0 |  | Fe_Cr_Ni_Mo_Al | Fe26Cr26Ni12Mo17Al18 | 0.05861021 | -8.940312 | 6.464646 | 46.85977
2098 | 28.09515 | 31.76306 | 9.491921 | 22.40869 | 8.241175 | 86.48211 | 0.2670121 | 0.1221145 | 847.7394 | 0 | 0 | 0 |  | Fe_Cr_Ni_Mo_Al | Fe28Cr34Ni9Mo13Al17 | 0.05729643 | -8.090187 | 6.405941 | 43.3748
2099 | 28.27255 | 40.42458 | 6.367904 | 19.08093 | 5.854032 | 92.04135 | 0.2585168 | 0.1107481 | 767.126 | 0 | 0 | 0 |  | Fe_Cr_Ni_Mo_Al | Fe28Cr43Ni6Mo11Al12 | 0.05199918 | -6.2096 | 6.44 | 37.88266
2100 | 6.527044 | 2.278861 | 38.59022 | 49.05626 | 3.54761 | 93.9723 | 0.2854082 | 0.1388517 | 1215.396 | 1 | 0 | 0 |  | Fe_Cr_Ni_Mo_Al | Fe8Cr3Ni45Mo35Al9 | 0.05211896 | -9.9284 | 7.69 | 42.69675
2101 | 8.64554 | 4.024688 | 35.4401 | 46.04194 | 5.847726 | 88.99114 | 0.2859099 | 0.1384523 | 1135.724 | 1 | 0 | 0 |  | Fe_Cr_Ni_Mo_Al | Fe10Cr5Ni39Mo31Al14 | 0.0554484 | -11.30497 | 7.353535 | 48.38926
2102 | 10.9392 | 6.789916 | 31.61961 | 42.28321 | 8.368061 | 84.29264 | 0.2858076 | 0.137979 | 1057.607 | 1 | 0 | 0 |  | Fe_Cr_Ni_Mo_Al | Fe12Cr8Ni33Mo27Al19 | 0.05826751 | -12.24691 | 7 | 52.13742
2103 | 13.15027 | 10.49441 | 27.64414 | 38.72736 | 9.983811 | 81.87266 | 0.2841999 | 0.1368822 | 1002.859 | 1 | 0 | 0 |  | Fe_Cr_Ni_Mo_Al | Fe14Cr12Ni28Mo24Al22 | 0.05983039 | -12.36 | 6.74 | 53.1603
2104 | 15.69303 | 15.52408 | 23.71117 | 33.69898 | 11.37274 | 79.90696 | 0.2818252 | 0.1358778 | 953.2955 | 1 | 0 | 0 |  | Fe_Cr_Ni_Mo_Al | Fe16Cr17Ni23Mo20Al24 | 0.06116168 | -12.1812 | 6.52 | 52.73934
2105 | 18.2398 | 20.75584 | 19.1716 | 29.59351 | 12.23924 | 79.19305 | 0.2785446 | 0.1344056 | 916.0618 | 1 | 0 | 0 |  | Fe_Cr_Ni_Mo_Al | Fe18Cr22Ni18Mo17Al25 | 0.06194577 | -11.618 | 6.33 | 51.70406
2106 | 20.93727 | 29.24027 | 14.30447 | 23.3794 | 12.13859 | 80.15554 | 0.2725253 | 0.1322601 | 886.4124 | 0 | 0 | 0 |  | Fe_Cr_Ni_Mo_Al | Fe20Cr30Ni13Mo13Al24 | 0.06184036 | -10.5828 | 6.2 | 48.58712
2107 | 21.19422 | 37.49222 | 10.02463 | 20.02534 | 11.26359 | 82.97048 | 0.2653911 | 0.1284785 | 863.4937 | 0 | 0 | 0 |  | Fe_Cr_Ni_Mo_Al | Fe20Cr38Ni9Mo11Al22 | 0.06065498 | -9.3652 | 6.1 | 45.81047
2108 | 21.20169 | 49.34925 | 6.68544 | 14.56902 | 8.194593 | 89.45235 | 0.2544298 | 0.1161107 | 782.8139 | 0 | 0 | 0 |  | Fe_Cr_Ni_Mo_Al | Fe20Cr50Ni6Mo8Al16 | 0.05538618 | -7.3072 | 6.16 | 39.28652
2109 | 6.24671 | 2.492554 | 46.89878 | 38.32597 | 6.035986 | 84.53448 | 0.2921167 | 0.1440675 | 1144.977 | 1 | 0 | 0 |  | Fe_Cr_Ni_Mo_Al | Fe7Cr3Ni50Mo25Al14 | 0.05572875 | -12.04734 | 7.737374 | 46.56739
2110 | 7.449514 | 5.201868 | 41.10792 | 36.79304 | 9.447658 | 79.63871 | 0.291508 | 0.1453765 | 1079.998 | 1 | 0 | 0 |  | Fe_Cr_Ni_Mo_Al | Fe8Cr6Ni42Mo23Al21 | 0.05950704 | -13.8164 | 7.21 | 52.21192
2111 | 8.811598 | 8.203983 | 37.04699 | 33.63892 | 12.29851 | 75.66275 | 0.2911422 | 0.1450163 | 1009.821 | 1 | 0 | 0 |  | Fe_Cr_Ni_Mo_Al | Fe9Cr9Ni36Mo20Al26 | 0.06171539 | -14.6012 | 6.84 | 54.4747
2112 | 11.22047 | 12.34615 | 31.09242 | 31.5421 | 13.79886 | 74.59721 | 0.2882232 | 0.1419642 | 952.729 | 1 | 0 | 0 |  | Fe_Cr_Ni_Mo_Al | Fe11Cr13Ni29Mo18Al28 | 0.06268365 | -14.2361 | 6.545455 | 54.7571
2113 | 12.50451 | 17.46337 | 26.28663 | 28.64213 | 15.10336 | 73.84777 | 0.2848832 | 0.1406787 | 917.6367 | 1 | 0 | 0 |  | Fe_Cr_Ni_Mo_Al | Fe12Cr18Ni24Mo16Al30 | 0.06349403 | -13.7952 | 6.3 | 54.26601
2114 | 14.97237 | 24.89273 | 20.2336 | 23.88393 | 16.01737 | 73.81197 | 0.2797716 | 0.1393196 | 887.054 | 1 | 0 | 0 |  | Fe_Cr_Ni_Mo_Al | Fe14Cr25Ni18Mo13Al31 | 0.06425247 | -12.86972 | 6.069307 | 52.3621
2115 | 16.64252 | 33.05581 | 15.16036 | 19.06021 | 16.08111 | 74.92998 | 0.2737239 | 0.1381442 | 872.0291 | 0 | 0 | 0 |  | Fe_Cr_Ni_Mo_Al | Fe15Cr32Ni13Mo10Al30 | 0.0644541 | -11.8488 | 5.92 | 49.74927
2116 | 16.88861 | 44.0273 | 9.467404 | 15.47364 | 14.14304 | 79.66063 | 0.2635009 | 0.1337109 | 864.0466 | 0 | 0 | 0 |  | Fe_Cr_Ni_Mo_Al | Fe15Cr42Ni8Mo8Al26 | 0.06291886 | -10.0953 | 5.838384 | 46.04737
2117 | 16.49261 | 56.30293 | 5.778385 | 11.33312 | 10.09296 | 87.65929 | 0.2510694 | 0.120486 | 797.2695 | 0 | 0 | 0 |  | Fe_Cr_Ni_Mo_Al | Fe15Cr55Ni5Mo6Al19 | 0.05768924 | -7.814 | 5.93 | 39.79815
2118 | 6.743749 | 2.690882 | 52.65564 | 28.13534 | 9.774387 | 74.7856 | 0.2990085 | 0.1507281 | 1071.467 | 1 | 0 | 0 |  | Fe_Cr_Ni_Mo_Al | Fe7Cr3Ni52Mo17Al21 | 0.06010671 | -14.5292 | 7.59 | 50.0103
2119 | 7.08522 | 5.654271 | 45.74693 | 27.82115 | 13.69242 | 70.81063 | 0.2978096 | 0.1515593 | 1010.111 | 1 | 0 | 0 |  | Fe_Cr_Ni_Mo_Al | Fe7Cr6Ni43Mo16Al28 | 0.06304803 | -16.0216 | 7.02 | 54.12541
2120 | 7.373815 | 8.826872 | 39.85979 | 27.14472 | 16.79481 | 68.20678 | 0.296255 | 0.1496351 | 943.7902 | 1 | 0 | 0 |  | Fe_Cr_Ni_Mo_Al | Fe7Cr9Ni36Mo15Al33 | 0.06429245 | -16.3788 | 6.59 | 55.92511
2121 | 8.668066 | 14.12311 | 34.16581 | 24.19778 | 18.84524 | 66.9723 | 0.2930514 | 0.1475087 | 893.8105 | 1 | 0 | 0 |  | Fe_Cr_Ni_Mo_Al | Fe8Cr14Ni30Mo13Al36 | 0.06513167 | -15.9898 | 6.277228 | 55.41527
2122 | 10.09286 | 19.83789 | 28.28924 | 21.19163 | 20.58838 | 66.26537 | 0.2893483 | 0.1449053 | 848.2468 | 1 | 0 | 0 |  | Fe_Cr_Ni_Mo_Al | Fe9Cr19Ni24Mo11Al38 | 0.06581302 | -15.2836 | 6 | 54.37025
2123 | 11.62576 | 27.06023 | 21.99541 | 17.97479 | 21.34381 | 66.95078 | 0.2838158 | 0.1426793 | 823.2574 | 1 | 0 | 0 |  | Fe_Cr_Ni_Mo_Al | Fe10Cr25Ni18Mo9Al38 | 0.06630703 | -14.2048 | 5.78 | 52.55892
2124 | 13.05812 | 36.47305 | 14.97296 | 14.27532 | 21.22055 | 68.97837 | 0.2760092 | 0.1412126 | 818.4879 | 0 | 0 | 0 |  | Fe_Cr_Ni_Mo_Al | Fe11Cr33Ni12Mo7Al37 | 0.06658712 | -12.7564 | 5.59 | 49.98337
2125 | 14.2225 | 48.55317 | 8.720294 | 10.1804 | 18.32364 | 74.49498 | 0.2643974 | 0.1397142 | 850.2924 | 0 | 0 | 0 |  | Fe_Cr_Ni_Mo_Al | Fe12Cr44Ni7Mo5Al32 | 0.06553649 | -10.8996 | 5.56 | 45.94683
2126 | 13.75239 | 60.81938 | 4.818316 | 7.875115 | 12.73479 | 84.24002 | 0.2503547 | 0.127022 | 818.5758 | 0 | 0 | 0 |  | Fe_Cr_Ni_Mo_Al | Fe12Cr57Ni4Mo4Al23 | 0.06059594 | -8.4856 | 5.71 | 40.44811
2127 | 5.568742 | 6.221691 | 49.16711 | 19.13317 | 19.90929 | 61.58691 | 0.3048584 | 0.157188 | 914.307 | 1 | 0 | 0 |  | Fe_Cr_Ni_Mo_Al | Fe5Cr6Ni42Mo10Al37 | 0.06614949 | -18.2188 | 6.67 | 55.166
2128 | 5.736909 | 9.614364 | 42.20989 | 19.71096 | 22.72787 | 60.38754 | 0.3022612 | 0.1525903 | 849.0005 | 1 | 0 | 0 |  | Fe_Cr_Ni_Mo_Al | Fe5Cr9Ni35Mo10Al41 | 0.06626905 | -17.886 | 6.27 | 55.94959
2129 | 7.121407 | 14.36574 | 34.93099 | 18.35088 | 25.23098 | 59.49392 | 0.2989711 | 0.1475202 | 784.7829 | 1 | 0 | 0 |  | Fe_Cr_Ni_Mo_Al | Fe6Cr13Ni28Mo9Al44 | 0.06644003 | -17.0168 | 5.92 | 55.36559
2130 | 8.498556 | 20.3465 | 28.07424 | 16.68541 | 26.39529 | 60.00022 | 0.294091 | 0.1437426 | 750.9676 | 1 | 0 | 0 |  | Fe_Cr_Ni_Mo_Al | Fe7Cr18Ni22Mo8Al45 | 0.06666505 | -15.878 | 5.67 | 54.10906
2131 | 9.982293 | 29.0436 | 20.9845 | 12.86149 | 27.12812 | 61.0545 | 0.2874576 | 0.1418455 | 734.9851 | 1 | 0 | 0 |  | Fe_Cr_Ni_Mo_Al | Fe8Cr25Ni16Mo6Al45 | 0.06731155 | -14.5696 | 5.45 | 51.62403
2132 | 11.28957 | 37.37274 | 14.50326 | 10.77469 | 26.05974 | 63.86744 | 0.2795861 | 0.1408026 | 748.7423 | 0 | 0 | 0 |  | Fe_Cr_Ni_Mo_Al | Fe9Cr32Ni11Mo5Al43 | 0.06759728 | -13.1692 | 5.33 | 49.60494
2133 | 13.60474 | 49.51492 | 7.799864 | 6.374096 | 22.70638 | 69.28393 | 0.2677695 | 0.1416647 | 802.096 | 0 | 0 | 0 |  | Fe_Cr_Ni_Mo_Al | Fe11Cr43Ni6Mo3Al38 | 0.0674342 | -11.42123 | 5.326733 | 45.74389
2134 | 3.774617 | 10.543 | 42.31944 | 12.96889 | 30.39405 | 52.98357 | 0.3083896 | 0.1511195 | 722.1754 | 1 | 0 | 0 |  | Fe_Cr_Ni_Mo_Al | Fe3Cr9Ni32Mo6Al50 | 0.06682844 | -18.586 | 5.84 | 54.64238
2135 | 5.140655 | 15.55507 | 33.77044 | 13.24676 | 32.28708 | 53.33549 | 0.3037614 | 0.1441411 | 669.3679 | 1 | 0 | 0 |  | Fe_Cr_Ni_Mo_Al | Fe4Cr13Ni25Mo6Al52 | 0.06630691 | -17.1332 | 5.52 | 53.9043
2136 | 6.585444 | 22.07281 | 26.3031 | 11.31319 | 33.72546 | 53.85047 | 0.298645 | 0.1397176 | 635.586 | 1 | 0 | 0 |  | Fe_Cr_Ni_Mo_Al | Fe5Cr18Ni19Mo5Al53 | 0.06645371 | -15.7292 | 5.27 | 52.12793
2137 | 8.157071 | 29.11259 | 18.57653 | 9.342064 | 34.81174 | 54.70735 | 0.2929596 | 0.1359415 | 610.3024 | 0 | 0 | 0 |  | Fe_Cr_Ni_Mo_Al | Fe6Cr23Ni13Mo4Al53 | 0.06669941 | -14.16386 | 5.040404 | 50.20063
2138 | 10.61454 | 37.05977 | 11.1568 | 9.117404 | 32.05149 | 58.78101 | 0.2837218 | 0.1347289 | 640.4381 | 0 | 0 | 0 |  | Fe_Cr_Ni_Mo_Al | Fe8Cr30Ni8Mo4Al50 | 0.06741231 | -12.6144 | 4.98 | 49.08931
2139 | 2.316695 | 23.72639 | 9.740183 | 62.35128 | 1.865454 | 112.8803 | 0.256637 | 0.1054089 | 937.1955 | 0 | 0 | 0 |  | Fe_Cr_Ni_Mo_Al | Fe3Cr33Ni12Mo47Al5 | 0.04778571 | -4.5932 | 6.39 | 41.48301
2140 | 4.032107 | 29.28173 | 9.323802 | 55.41431 | 1.948045 | 111.3153 | 0.2541487 | 0.1062069 | 920.5891 | 0 | 0 | 0 |  | Fe_Cr_Ni_Mo_Al | Fe5Cr39Ni11Mo40Al5 | 0.04828754 | -4.4892 | 6.39 | 40.73757
2141 | 5.891354 | 34.47782 | 8.846171 | 49.15819 | 1.626462 | 110.9723 | 0.2514147 | 0.1045088 | 884.2426 | 0 | 0 | 0 |  | Fe_Cr_Ni_Mo_Al | Fe7Cr44Ni10Mo34Al4 | 0.04720728 | -4.086114 | 6.424242 | 38.32835
2142 | 9.61564 | 39.87968 | 8.269253 | 40.5461 | 1.689322 | 108.7452 | 0.2495054 | 0.1027165 | 831.1543 | 0 | 0 | 0 |  | Fe_Cr_Ni_Mo_Al | Fe11Cr49Ni9Mo27Al4 | 0.04594651 | -3.958 | 6.46 | 36.22439
2143 | 12.73349 | 44.88129 | 6.691996 | 34.37494 | 1.31828 | 108.5713 | 0.2466648 | 0.09698872 | 751.6144 | 0 | 0 | 0 |  | Fe_Cr_Ni_Mo_Al | Fe14Cr53Ni7Mo22Al3 | 0.04312569 | -3.294766 | 6.474747 | 33.07986
2144 | 2.255052 | 14.69686 | 15.0116 | 65.8575 | 2.178981 | 110.3648 | 0.2642125 | 0.112449 | 1027.806 | 0 | 0 | 0 |  | Fe_Cr_Ni_Mo_Al | Fe3Cr21Ni19Mo51Al6 | 0.04785891 | -6.222 | 6.64 | 42.34504
2145 | 3.937736 | 19.7975 | 14.07226 | 59.52907 | 2.663431 | 108.0056 | 0.2621268 | 0.1134067 | 1003.771 | 0 | 0 | 0 |  | Fe_Cr_Ni_Mo_Al | Fe5Cr27Ni17Mo44Al7 | 0.04952394 | -6.2508 | 6.57 | 43.50089
2146 | 5.702353 | 24.27036 | 13.6998 | 53.17892 | 3.148567 | 105.5449 | 0.2606719 | 0.1146429 | 983.8245 | 0 | 0 | 0 |  | Fe_Cr_Ni_Mo_Al | Fe7Cr32Ni16Mo38Al8 | 0.05065363 | -6.404078 | 6.534653 | 43.79962
2147 | 8.541833 | 28.63015 | 12.56948 | 46.95706 | 3.301474 | 103.9813 | 0.2588816 | 0.1138247 | 946.7841 | 0 | 0 | 0 |  | Fe_Cr_Ni_Mo_Al | Fe10Cr36Ni14Mo32Al8 | 0.05080925 | -6.1792 | 6.52 | 42.64985
2148 | 12.5204 | 33.30583 | 10.34001 | 39.94509 | 3.888657 | 101.4062 | 0.2572177 | 0.1127532 | 897.0369 | 0 | 0 | 0 |  | Fe_Cr_Ni_Mo_Al | Fe14Cr40Ni11Mo26Al9 | 0.05132401 | -6.0048 | 6.45 | 42.00312
2149 | 16.61025 | 37.80301 | 8.7294 | 33.29069 | 3.56665 | 100.8476 | 0.2549905 | 0.1089596 | 837.0531 | 0 | 0 | 0 |  | Fe_Cr_Ni_Mo_Al | Fe18Cr44Ni9Mo21Al8 | 0.04955995 | -5.398 | 6.48 | 38.90223
2150 | 22.10389 | 41.15938 | 7.070941 | 26.41562 | 3.250168 | 99.82277 | 0.2537637 | 0.1035283 | 758.7847 | 0 | 0 | 0 |  | Fe_Cr_Ni_Mo_Al | Fe23Cr46Ni7Mo16Al7 | 0.04710485 | -4.808897 | 6.535354 | 35.48706
2151 | 2.207217 | 8.220063 | 22.42642 | 65.72446 | 1.42184 | 109.559 | 0.2704383 | 0.1218901 | 1165.961 | 0 | 0 | 0 |  | Fe_Cr_Ni_Mo_Al | Fe3Cr12Ni29Mo52Al4 | 0.04697644 | -7.0872 | 7.1 | 37.64705
2152 | 3.073026 | 11.44449 | 21.8026 | 60.71052 | 2.969362 | 104.556 | 0.2703462 | 0.1229764 | 1114.692 | 0 | 0 | 0 |  | Fe_Cr_Ni_Mo_Al | Fe4Cr16Ni27Mo46Al8 | 0.04996735 | -8.073718 | 6.910891 | 44.0716
2153 | 4.893656 | 15.94673 | 20.57461 | 54.64452 | 3.940479 | 101.2664 | 0.268975 | 0.1230017 | 1064.821 | 0 | 0 | 0 |  | Fe_Cr_Ni_Mo_Al | Fe6Cr21Ni24Mo39Al10 | 0.05194065 | -8.3808 | 6.78 | 46.13144
2154 | 7.59139 | 19.6331 | 18.61814 | 49.26716 | 4.890203 | 98.31176 | 0.2679278 | 0.1232544 | 1024.627 | 0 | 0 | 0 |  | Fe_Cr_Ni_Mo_Al | Fe9Cr25Ni21Mo34Al12 | 0.05355856 | -8.493285 | 6.653465 | 47.25153
2155 | 11.50058 | 23.06241 | 15.80752 | 44.07318 | 5.556314 | 96.12773 | 0.2666759 | 0.1222567 | 978.4129 | 0 | 0 | 0 |  | Fe_Cr_Ni_Mo_Al | Fe13Cr28Ni17Mo29Al13 | 0.05461413 | -8.2356 | 6.55 | 47.12784
2156 | 15.65793 | 26.5838 | 13.5535 | 37.97488 | 6.229888 | 93.71843 | 0.265737 | 0.1218469 | 937.7655 | 0 | 0 | 0 |  | Fe_Cr_Ni_Mo_Al | Fe17Cr31Ni14Mo24Al14 | 0.05545189 | -8.0636 | 6.48 | 46.32309
2157 | 21.87592 | 30.10839 | 10.99688 | 31.04503 | 5.973774 | 92.77081 | 0.2642956 | 0.1188894 | 884.7581 | 0 | 0 | 0 |  | Fe_Cr_Ni_Mo_Al | Fe23Cr34Ni11Mo19Al13 | 0.05452791 | -7.3332 | 6.51 | 43.21974
2158 | 28.29476 | 32.70247 | 8.2042 | 25.14196 | 5.656609 | 92.05049 | 0.2632184 | 0.1148612 | 826.0584 | 0 | 0 | 0 |  | Fe_Cr_Ni_Mo_Al | Fe29Cr36Ni8Mo15Al12 | 0.05307535 | -6.5576 | 6.54 | 40.23075
2159 | 35.39189 | 33.86671 | 6.199986 | 20.26667 | 4.274749 | 93.07719 | 0.2623328 | 0.1069622 | 746.8681 | 0 | 0 | 0 |  | Fe_Cr_Ni_Mo_Al | Fe36Cr37Ni6Mo12Al9 | 0.04870737 | -5.3232 | 6.69 | 35.37274
2160 | 2.325211 | 7.216244 | 30.95729 | 57.25448 | 2.246773 | 102.7106 | 0.2761643 | 0.1315553 | 1220.262 | 0 | 0 | 0 |  | Fe_Cr_Ni_Mo_Al | Fe3Cr10Ni38Mo43Al6 | 0.04936422 | -8.6872 | 7.4 | 39.98748
2161 | 3.27997 | 9.924836 | 29.30401 | 53.52952 | 3.961656 | 98.2428 | 0.2760057 | 0.131137 | 1149.738 | 0 | 0 | 0 |  | Fe_Cr_Ni_Mo_Al | Fe4Cr13Ni34Mo38Al10 | 0.05216653 | -9.748393 | 7.151515 | 45.57072
2162 | 6.043182 | 12.8605 | 26.31503 | 48.94197 | 5.839324 | 93.65854 | 0.275798 | 0.1307953 | 1079.193 | 1 | 0 | 0 |  | Fe_Cr_Ni_Mo_Al | Fe7Cr16Ni29Mo33Al14 | 0.05486428 | -10.4018 | 6.888889 | 49.30179
2163 | 8.928605 | 15.79455 | 23.46183 | 44.48171 | 7.3333 | 90.2573 | 0.2753009 | 0.1308009 | 1028.946 | 1 | 0 | 0 |  | Fe_Cr_Ni_Mo_Al | Fe10Cr19Ni25Mo29Al17 | 0.05679541 | -10.634 | 6.69 | 50.85312
2164 | 13.92746 | 18.15391 | 19.51862 | 39.87683 | 8.523173 | 87.4486 | 0.2749075 | 0.1299281 | 977.463 | 1 | 0 | 0 |  | Fe_Cr_Ni_Mo_Al | Fe15Cr21Ni20Mo25Al19 | 0.05833858 | -10.386 | 6.53 | 51.09871
2165 | 19.15378 | 21.39961 | 16.10582 | 34.54965 | 8.791137 | 86.2946 | 0.273437 | 0.1284324 | 938.104 | 1 | 0 | 0 |  | Fe_Cr_Ni_Mo_Al | Fe20Cr24Ni16Mo21Al19 | 0.05882773 | -9.7692 | 6.47 | 49.37729
2166 | 25.81388 | 24.03385 | 12.52274 | 28.99538 | 8.634145 | 85.58518 | 0.2722038 | 0.125656 | 892.0411 | 0 | 0 | 0 |  | Fe_Cr_Ni_Mo_Al | Fe26Cr26Ni12Mo17Al18 | 0.05861021 | -8.940312 | 6.464646 | 46.85977
2167 | 33.9745 | 26.04967 | 9.452678 | 22.31605 | 8.207104 | 84.7058 | 0.2717234 | 0.1227486 | 845.6772 | 0 | 0 | 0 |  | Fe_Cr_Ni_Mo_Al | Fe34Cr28Ni9Mo13Al17 | 0.05754945 | -8.085482 | 6.524752 | 43.44702
2168 | 42.96978 | 26.0509 | 6.302084 | 18.88371 | 5.793524 | 87.43169 | 0.2704232 | 0.1134814 | 774.8051 | 0 | 0 | 0 |  | Fe_Cr_Ni_Mo_Al | Fe43Cr28Ni6Mo11Al12 | 0.05254494 | -6.2336 | 6.74 | 37.98665
2169 | 2.454546 | 6.094106 | 38.69908 | 49.19465 | 3.557618 | 95.40908 | 0.2821352 | 0.1384061 | 1218.681 | 1 | 0 | 0 |  | Fe_Cr_Ni_Mo_Al | Fe3Cr8Ni45Mo35Al9 | 0.05183773 | -10.2204 | 7.59 | 42.94767
2170 | 4.335694 | 8.073441 | 35.54606 | 46.1796 | 5.865209 | 90.42836 | 0.2824705 | 0.1381767 | 1141.052 | 1 | 0 | 0 |  | Fe_Cr_Ni_Mo_Al | Fe5Cr10Ni39Mo31Al14 | 0.05515927 | -11.5478 | 7.252525 | 48.5318
2171 | 7.311184 | 10.21055 | 31.69932 | 42.3898 | 8.389155 | 85.43292 | 0.2829337 | 0.1379149 | 1063.611 | 1 | 0 | 0 |  | Fe_Cr_Ni_Mo_Al | Fe8Cr12Ni33Mo27Al19 | 0.05803278 | -12.3971 | 6.919192 | 52.18116
2172 | 11.28628 | 12.25936 | 27.68 | 38.77759 | 9.996761 | 82.43635 | 0.2827293 | 0.136919 | 1006.598 | 1 | 0 | 0 |  | Fe_Cr_Ni_Mo_Al | Fe12Cr14Ni28Mo24Al22 | 0.05971512 | -12.416 | 6.7 | 53.16113
2173 | 16.66258 | 14.60102 | 23.69514 | 33.6762 | 11.36505 | 79.62394 | 0.2825884 | 0.1358141 | 950.9986 | 1 | 0 | 0 |  | Fe_Cr_Ni_Mo_Al | Fe17Cr16Ni23Mo20Al24 | 0.06121745 | -12.1608 | 6.54 | 52.74865
2174 | 22.23096 | 16.93472 | 19.11817 | 29.51102 | 12.20513 | 78.05455 | 0.2816838 | 0.1340656 | 906.2637 | 1 | 0 | 0 |  | Fe_Cr_Ni_Mo_Al | Fe22Cr18Ni18Mo17Al25 | 0.0621616 | -11.5684 | 6.41 | 51.76978
2175 | 31.18082 | 19.35381 | 14.20195 | 23.21184 | 12.05159 | 77.2596 | 0.2806157 | 0.1313925 | 862.1943 | 0 | 0 | 0 |  | Fe_Cr_Ni_Mo_Al | Fe30Cr20Ni13Mo13Al24 | 0.06233477 | -10.5228 | 6.4 | 48.81217
2176 | 39.74622 | 19.47656 | 9.894482 | 19.76536 | 11.11736 | 77.67502 | 0.2801194 | 0.1279552 | 830.8448 | 0 | 0 | 0 |  | Fe_Cr_Ni_Mo_Al | Fe38Cr20Ni9Mo11Al22 | 0.06147998 | -9.358 | 6.46 | 46.24378
2177 | 51.8668 | 19.3161 | 6.541976 | 14.25638 | 8.018743 | 80.30129 | 0.2791361 | 0.1189028 | 767.4087 | 0 | 0 | 0 |  | Fe_Cr_Ni_Mo_Al | Fe50Cr20Ni6Mo8Al16 | 0.0565157 | -7.3312 | 6.76 | 39.90326
2178 | 2.683767 | 5.830311 | 47.0145 | 38.42054 | 6.05088 | 85.70288 | 0.2892569 | 0.1446079 | 1159.142 | 1 | 0 | 0 |  | Fe_Cr_Ni_Mo_Al | Fe3Cr7Ni50Mo25Al14 | 0.05552033 | -12.35098 | 7.656566 | 46.66623
2179 | 5.59432 | 6.944742 | 41.16078 | 36.84035 | 9.459806 | 80.20487 | 0.2900374 | 0.1457144 | 1087.541 | 1 | 0 | 0 |  | Fe_Cr_Ni_Mo_Al | Fe6Cr8Ni42Mo23Al21 | 0.05939527 | -13.9308 | 7.17 | 52.22172
2180 | 8.811598 | 8.203983 | 37.04699 | 33.63892 | 12.29851 | 75.66275 | 0.2911422 | 0.1450163 | 1009.821 | 1 | 0 | 0 |  | Fe_Cr_Ni_Mo_Al | Fe9Cr9Ni36Mo20Al26 | 0.06171539 | -14.6012 | 6.84 | 54.4747
2181 | 13.24192 | 10.43207 | 31.04874 | 31.49779 | 13.77947 | 74.03365 | 0.2898038 | 0.1417742 | 946.9443 | 1 | 0 | 0 |  | Fe_Cr_Ni_Mo_Al | Fe13Cr11Ni29Mo18Al28 | 0.06280173 | -14.16998 | 6.585859 | 54.79014
2182 | 18.67625 | 11.59227 | 26.17379 | 28.51917 | 15.03852 | 72.17372 | 0.2896934 | 0.1394843 | 895.8178 | 1 | 0 | 0 |  | Fe_Cr_Ni_Mo_Al | Fe18Cr12Ni24Mo16Al30 | 0.06384254 | -13.656 | 6.42 | 54.40625
2183 | 26.52123 | 13.82776 | 20.07079 | 23.69174 | 15.88848 | 70.75003 | 0.2887667 | 0.1368871 | 846.4514 | 1 | 0 | 0 |  | Fe_Cr_Ni_Mo_Al | Fe25Cr14Ni18Mo13Al31 | 0.06486069 | -12.72738 | 6.287129 | 52.69958
2184 | 35.04819 | 15.29597 | 14.96571 | 18.81549 | 15.87464 | 70.08937 | 0.2880973 | 0.134693 | 812.323 | 0 | 0 | 0 |  | Fe_Cr_Ni_Mo_Al | Fe32Cr15Ni13Mo10Al30 | 0.0653482 | -11.7468 | 6.26 | 50.36904
2185 | 46.31719 | 15.40119 | 9.27302 | 15.15594 | 13.85266 | 71.71022 | 0.2866921 | 0.1306211 | 791.4234 | 0 | 0 | 0 |  | Fe_Cr_Ni_Mo_Al | Fe42Cr15Ni8Mo8Al26 | 0.0642112 | -10.11733 | 6.383838 | 47.03819
2186 | 58.69292 | 14.90337 | 5.608301 | 10.99953 | 9.795881 | 75.5334 | 0.2849058 | 0.122454 | 756.2959 | 0 | 0 | 0 |  | Fe_Cr_Ni_Mo_Al | Fe55Cr15Ni5Mo6Al19 | 0.05924276 | -7.91 | 6.73 | 41.01186
2187 | 2.897878 | 6.295454 | 52.79594 | 28.2103 | 9.800429 | 75.9349 | 0.2959422 | 0.1521106 | 1094.778 | 1 | 0 | 0 |  | Fe_Cr_Ni_Mo_Al | Fe3Cr7Ni52Mo17Al21 | 0.05990454 | -14.8572 | 7.51 | 50.01158
2188 | 6.077287 | 6.601257 | 45.77889 | 27.84059 | 13.70198 | 71.09063 | 0.2970181 | 0.1519148 | 1015.725 | 1 | 0 | 0 |  | Fe_Cr_Ni_Mo_Al | Fe6Cr7Ni43Mo16Al28 | 0.06299172 | -16.0836 | 7 | 54.11049
2189 | 9.466866 | 6.855385 | 39.80196 | 27.10534 | 16.77044 | 67.65628 | 0.2978797 | 0.1489882 | 933.7288 | 1 | 0 | 0 |  | Fe_Cr_Ni_Mo_Al | Fe9Cr7Ni36Mo15Al33 | 0.06441323 | -16.2852 | 6.63 | 55.97594
2190 | 15.10142 | 8.034332 | 34.01333 | 24.08978 | 18.76113 | 65.34356 | 0.2980156 | 0.1454023 | 863.8811 | 0 | 0 | 0 |  | Fe_Cr_Ni_Mo_Al | Fe14Cr8Ni30Mo13Al36 | 0.0654944 | -15.78277 | 6.39604 | 55.61752
2191 | 21.14365 | 9.324787 | 28.07216 | 21.02901 | 20.4304 | 63.55447 | 0.2978349 | 0.141921 | 804.6422 | 0 | 0 | 0 |  | Fe_Cr_Ni_Mo_Al | Fe19Cr9Ni24Mo11Al38 | 0.06641891 | -15.04833 | 6.19802 | 54.78463
2192 | 28.71906 | 10.69548 | 21.73406 | 17.76121 | 21.0902 | 62.82102 | 0.2969298 | 0.1389013 | 764.8028 | 0 | 0 | 0 |  | Fe_Cr_Ni_Mo_Al | Fe25Cr10Ni18Mo9Al38 | 0.06720324 | -14.0008 | 6.08 | 53.27523
2193 | 38.48136 | 11.94261 | 14.70808 | 14.02279 | 20.84515 | 62.84719 | 0.2955625 | 0.1361574 | 738.35 | 0 | 0 | 0 |  | Fe_Cr_Ni_Mo_Al | Fe33Cr11Ni12Mo7Al37 | 0.0678378 | -12.6772 | 6.03 | 51.1399
2194 | 50.82009 | 12.90429 | 8.498046 | 9.920936 | 17.85664 | 65.30895 | 0.2929066 | 0.1336811 | 743.8321 | 0 | 0 | 0 |  | Fe_Cr_Ni_Mo_Al | Fe44Cr12Ni7Mo5Al32 | 0.06714408 | -10.9892 | 6.2 | 47.60109
2195 | 63.08062 | 12.36438 | 4.652853 | 7.60468 | 12.29747 | 70.74418 | 0.2896157 | 0.1264398 | 742.3582 | 0 | 0 | 0 |  | Fe_Cr_Ni_Mo_Al | Fe57Cr12Ni4Mo4Al23 | 0.06243996 | -8.6836 | 6.61 | 42.32587
2196 | 6.677362 | 5.180764 | 49.12938 | 19.11849 | 19.89401 | 61.31345 | 0.3057144 | 0.1567403 | 908.1177 | 0 | 0 | 0 |  | Fe_Cr_Ni_Mo_Al | Fe6Cr5Ni42Mo10Al37 | 0.06620942 | -18.1576 | 6.69 | 55.20248
2197 | 10.29386 | 5.324463 | 42.07673 | 19.64878 | 22.65617 | 59.31033 | 0.3057407 | 0.1511116 | 828.1942 | 0 | 0 | 0 |  | Fe_Cr_Ni_Mo_Al | Fe9Cr5Ni35Mo10Al41 | 0.06652559 | -17.7036 | 6.35 | 56.12618
2198 | 15.34182 | 6.592572 | 34.732 | 18.24635 | 25.08725 | 57.62402 | 0.3051939 | 0.1453577 | 753.8035 | 0 | 0 | 0 |  | Fe_Cr_Ni_Mo_Al | Fe13Cr6Ni28Mo9Al44 | 0.06690498 | -16.7984 | 6.06 | 55.73242
2199 | 21.65402 | 7.840325 | 27.81806 | 16.53316 | 26.15444 | 57.06023 | 0.3040152 | 0.1408574 | 708.1895 | 0 | 0 | 0 |  | Fe_Cr_Ni_Mo_Al | Fe18Cr7Ni22Mo8Al45 | 0.06739621 | -15.6624 | 5.89 | 54.74669
2200 | 30.74495 | 9.159966 | 20.68198 | 12.67608 | 26.73703 | 56.47592 | 0.303114 | 0.1377745 | 673.6852 | 0 | 0 | 0 |  | Fe_Cr_Ni_Mo_Al | Fe25Cr8Ni16Mo6Al45 | 0.06840618 | -14.4132 | 5.79 | 52.72371
2201 | 39.35768 | 10.30605 | 14.22036 | 10.56451 | 25.55141 | 57.5874 | 0.3008545 | 0.1357457 | 669.9697 | 0 | 0 | 0 |  | Fe_Cr_Ni_Mo_Al | Fe32Cr9Ni11Mo5Al43 | 0.06900501 | -13.1508 | 5.79 | 51.12877
2202 | 51.76932 | 12.3301 | 7.592652 | 6.204762 | 22.10316 | 60.35515 | 0.2971097 | 0.134774 | 692.1777 | 0 | 0 | 0 |  | Fe_Cr_Ni_Mo_Al | Fe43Cr11Ni6Mo3Al38 | 0.0691427 | -11.5969 | 5.960396 | 47.82056
2203 | 11.26521 | 3.496134 | 42.10028 | 12.90173 | 30.23665 | 51.41462 | 0.313979 | 0.1488731 | 693.1358 | 0 | 0 | 0 |  | Fe_Cr_Ni_Mo_Al | Fe9Cr3Ni32Mo6Al50 | 0.06725117 | -18.3508 | 5.96 | 55.03408
2204 | 16.57493 | 4.748303 | 33.50323 | 13.14194 | 32.0316 | 50.99558 | 0.3122311 | 0.1415505 | 633.8596 | 0 | 0 | 0 |  | Fe_Cr_Ni_Mo_Al | Fe13Cr4Ni25Mo6Al52 | 0.06696283 | -16.9136 | 5.7 | 54.54546
2205 | 23.43096 | 6.05979 | 25.99617 | 11.18117 | 33.33191 | 50.46804 | 0.3110721 | 0.1367144 | 591.6616 | 0 | 0 | 0 |  | Fe_Cr_Ni_Mo_Al | Fe18Cr5Ni19Mo5Al53 | 0.06740196 | -15.5628 | 5.53 | 53.1423
2206 | 30.77826 | 7.475454 | 18.28512 | 9.195516 | 34.26565 | 50.22665 | 0.309601 | 0.1330052 | 561.1055 | 0 | 0 | 0 |  | Fe_Cr_Ni_Mo_Al | Fe23Cr6Ni13Mo4Al53 | 0.06794365 | -14.13611 | 5.383838 | 51.65223
2207 | 39.01915 | 9.687609 | 10.93666 | 8.937507 | 31.41908 | 52.93332 | 0.3048162 | 0.1314047 | 581.3695 | 0 | 0 | 0 |  | Fe_Cr_Ni_Mo_Al | Fe30Cr8Ni8Mo4Al50 | 0.06890828 | -12.7728 | 5.42 | 50.88064
2208 | 24.91331 | 3.514452 | 9.522193 | 60.95582 | 1.094222 | 106.5058 | 0.2732398 | 0.120189 | 1113.462 | 0 | 0 | 0 |  | Fe_Cr_Ni_Mo_Al | Fe33Cr5Ni12Mo47Al3 | 0.04840776 | -4.4652 | 7.05 | 35.97101
2209 | 30.86685 | 3.684409 | 9.150791 | 54.38605 | 1.911897 | 101.5078 | 0.2756882 | 0.1221118 | 1080.125 | 0 | 0 | 0 |  | Fe_Cr_Ni_Mo_Al | Fe39Cr5Ni11Mo40Al5 | 0.05023696 | -4.8972 | 7.07 | 38.75294
2210 | 36.65877 | 3.102811 | 8.757165 | 48.66358 | 2.81767 | 96.76953 | 0.2785595 | 0.1234185 | 1041.645 | 0 | 0 | 0 |  | Fe_Cr_Ni_Mo_Al | Fe44Cr4Ni10Mo34Al7 | 0.05190767 | -5.348842 | 7.080808 | 40.7813
2211 | 43.02702 | 3.270207 | 8.306651 | 40.72948 | 4.666645 | 89.94121 | 0.28216 | 0.1247893 | 976.5935 | 0 | 0 | 0 |  | Fe_Cr_Ni_Mo_Al | Fe49Cr4Ni9Mo27Al11 | 0.05480188 | -6.2836 | 7.01 | 43.77797
2212 | 49.20685 | 2.59323 | 6.831027 | 35.0891 | 6.279783 | 84.82487 | 0.285361 | 0.1256545 | 925.4914 | 0 | 0 | 0 |  | Fe_Cr_Ni_Mo_Al | Fe53Cr3Ni7Mo22Al14 | 0.05711239 | -6.830323 | 6.929293 | 45.38104
2213 | 15.48449 | 4.119067 | 14.72548 | 64.60224 | 1.068724 | 108.4971 | 0.2725399 | 0.1205309 | 1142.395 | 0 | 0 | 0 |  | Fe_Cr_Ni_Mo_Al | Fe21Cr6Ni19Mo51Al3 | 0.04753725 | -5.4156 | 7.09 | 35.78315
2214 | 20.86725 | 5.036972 | 13.80984 | 58.41897 | 1.866974 | 103.8743 | 0.2741276 | 0.122337 | 1110.245 | 0 | 0 | 0 |  | Fe_Cr_Ni_Mo_Al | Fe27Cr7Ni17Mo44Al5 | 0.04965665 | -5.7428 | 7.07 | 39.17282
2215 | 25.61472 | 5.962107 | 13.46164 | 52.25443 | 2.707102 | 99.47012 | 0.2758383 | 0.1235953 | 1072.278 | 0 | 0 | 0 |  | Fe_Cr_Ni_Mo_Al | Fe32Cr8Ni16Mo38Al7 | 0.05136341 | -6.149201 | 7.059406 | 41.31152
2216 | 30.51677 | 6.313877 | 12.4739 | 46.59999 | 4.095462 | 94.31235 | 0.2781442 | 0.1247686 | 1024.169 | 0 | 0 | 0 |  | Fe_Cr_Ni_Mo_Al | Fe36Cr8Ni14Mo32Al10 | 0.05372584 | -6.784 | 6.98 | 44.15246
2217 | 35.91605 | 7.523869 | 10.38149 | 40.10531 | 6.073283 | 88.55365 | 0.2801979 | 0.1255603 | 961.3805 | 1 | 0 | 0 |  | Fe_Cr_Ni_Mo_Al | Fe40Cr9Ni11Mo26Al14 | 0.05658913 | -7.4572 | 6.82 | 46.75543
2218 | 41.63489 | 7.047983 | 8.951288 | 34.13689 | 8.228945 | 82.73613 | 0.2837174 | 0.1271156 | 909.296 | 0 | 0 | 0 |  | Fe_Cr_Ni_Mo_Al | Fe44Cr8Ni9Mo21Al18 | 0.05932789 | -8.17 | 6.7 | 48.43213
2219 | 46.71308 | 6.618335 | 7.471657 | 27.91261 | 11.28432 | 76.22036 | 0.2878526 | 0.1290364 | 850.0331 | 0 | 0 | 0 |  | Fe_Cr_Ni_Mo_Al | Fe46Cr7Ni7Mo16Al23 | 0.06249116 | -9.058259 | 6.515152 | 50.01354
2220 | 8.760002 | 2.718648 | 22.25149 | 65.21179 | 1.058062 | 108.1004 | 0.2749248 | 0.1252537 | 1210.503 | 0 | 0 | 0 |  | Fe_Cr_Ni_Mo_Al | Fe12Cr4Ni29Mo52Al3 | 0.04705766 | -6.628 | 7.31 | 34.87844
2221 | 12.04965 | 5.609375 | 21.37255 | 59.51303 | 1.455396 | 105.3716 | 0.2744139 | 0.1252237 | 1168.566 | 0 | 0 | 0 |  | Fe_Cr_Ni_Mo_Al | Fe16Cr8Ni27Mo46Al4 | 0.0484082 | -6.662092 | 7.267327 | 37.07702
2222 | 16.74191 | 7.422596 | 20.11107 | 53.4134 | 2.311021 | 101.1799 | 0.2752042 | 0.1254623 | 1115.363 | 0 | 0 | 0 |  | Fe_Cr_Ni_Mo_Al | Fe21Cr10Ni24Mo39Al6 | 0.05024636 | -6.9648 | 7.2 | 40.01318
2223 | 20.66075 | 9.233309 | 18.24163 | 48.27083 | 3.593482 | 96.84934 | 0.2758919 | 0.1256062 | 1060.156 | 1 | 0 | 0 |  | Fe_Cr_Ni_Mo_Al | Fe25Cr12Ni21Mo34Al9 | 0.05249285 | -7.471816 | 7.059406 | 43.24701
2224 | 24.54588 | 10.61046 | 15.66418 | 43.67355 | 5.505932 | 91.79718 | 0.2770912 | 0.126155 | 1002.244 | 1 | 0 | 0 |  | Fe_Cr_Ni_Mo_Al | Fe28Cr13Ni17Mo29Al13 | 0.05541808 | -8.1516 | 6.85 | 46.81393
2225 | 28.65254 | 12.04757 | 13.6009 | 38.10768 | 7.591318 | 86.59558 | 0.2787491 | 0.1271437 | 947.4047 | 1 | 0 | 0 |  | Fe_Cr_Ni_Mo_Al | Fe31Cr14Ni14Mo24Al17 | 0.05810144 | -8.7868 | 6.67 | 48.90423
2226 | 33.52468 | 11.93436 | 11.40031 | 32.18394 | 10.95672 | 79.4769 | 0.282653 | 0.1291483 | 882.7703 | 1 | 0 | 0 |  | Fe_Cr_Ni_Mo_Al | Fe34Cr13Ni11Mo19Al23 | 0.06160524 | -9.7156 | 6.43 | 51.30013
2227 | 37.7514 | 11.71607 | 8.817771 | 27.02226 | 14.69249 | 73.07339 | 0.286519 | 0.1303873 | 816.7731 | 0 | 0 | 0 |  | Fe_Cr_Ni_Mo_Al | Fe36Cr12Ni8Mo15Al29 | 0.0644273 | -10.3372 | 6.17 | 52.6711
2228 | 41.25155 | 9.342243 | 7.031177 | 22.98368 | 19.39135 | 66.19371 | 0.2924904 | 0.1304889 | 737.9447 | 0 | 0 | 0 |  | Fe_Cr_Ni_Mo_Al | Fe37Cr9Ni6Mo12Al36 | 0.06663267 | -10.9404 | 5.9 | 53.87204
2229 | 7.642516 | 4.26931 | 30.52518 | 56.45529 | 1.107706 | 103.9058 | 0.2779988 | 0.1310627 | 1236.506 | 0 | 0 | 0 |  | Fe_Cr_Ni_Mo_Al | Fe10Cr6Ni38Mo43Al3 | 0.04760481 | -7.3508 | 7.63 | 34.22992
2230 | 10.37838 | 7.432866 | 28.53011 | 52.11583 | 1.542812 | 102.034 | 0.2766326 | 0.1285859 | 1169.174 | 1 | 0 | 0 |  | Fe_Cr_Ni_Mo_Al | Fe13Cr10Ni34Mo38Al4 | 0.0483867 | -7.407407 | 7.515152 | 36.25281
2231 | 13.37916 | 10.89951 | 25.48854 | 47.40483 | 2.827963 | 98.3999 | 0.2755636 | 0.1271711 | 1095.905 | 1 | 0 | 0 |  | Fe_Cr_Ni_Mo_Al | Fe16Cr14Ni29Mo33Al7 | 0.0507315 | -7.991838 | 7.282828 | 40.58478
2232 | 16.4139 | 13.67342 | 22.70055 | 43.03839 | 4.173737 | 94.85615 | 0.275071 | 0.1268333 | 1041.218 | 1 | 0 | 0 |  | Fe_Cr_Ni_Mo_Al | Fe19Cr17Ni25Mo29Al10 | 0.05293867 | -8.466 | 7.08 | 43.49897
2233 | 19.10719 | 16.09538 | 19.12696 | 39.07667 | 6.5938 | 89.75997 | 0.2753903 | 0.1278873 | 986.0172 | 1 | 0 | 0 |  | Fe_Cr_Ni_Mo_Al | Fe21Cr19Ni20Mo25Al15 | 0.05644801 | -9.2956 | 6.77 | 47.5752
2234 | 23.02248 | 16.96932 | 16.1324 | 34.60669 | 9.269104 | 84.14597 | 0.277433 | 0.1294374 | 932.8844 | 1 | 0 | 0 |  | Fe_Cr_Ni_Mo_Al | Fe24Cr19Ni16Mo21Al20 | 0.05957165 | -9.9728 | 6.52 | 50.15925
2235 | 26.76612 | 17.25261 | 12.98469 | 30.06498 | 12.9316 | 77.64528 | 0.2806147 | 0.1308783 | 867.5084 | 1 | 0 | 0 |  | Fe_Cr_Ni_Mo_Al | Fe26Cr18Ni12Mo17Al26 | 0.06273577 | -10.65442 | 6.222222 | 52.38658
2236 | 30.41929 | 17.19531 | 10.27713 | 24.26243 | 17.84584 | 70.14936 | 0.2853238 | 0.1318464 | 785.242 | 1 | 0 | 0 |  | Fe_Cr_Ni_Mo_Al | Fe28Cr17Ni9Mo13Al34 | 0.06555478 | -11.28987 | 5.90099 | 53.41234
2237 | 32.88286 | 13.12088 | 7.406295 | 22.19239 | 24.39758 | 62.21695 | 0.2930165 | 0.1279158 | 664.2451 | 0 | 0 | 0 |  | Fe_Cr_Ni_Mo_Al | Fe28Cr12Ni6Mo11Al43 | 0.06669471 | -11.4796 | 5.51 | 55.03402
2238 | 6.386999 | 6.689898 | 37.76223 | 48.00371 | 1.157164 | 100.3578 | 0.2800764 | 0.1323565 | 1202.445 | 0 | 0 | 0 |  | Fe_Cr_Ni_Mo_Al | Fe8Cr9Ni45Mo35Al3 | 0.04693111 | -7.6964 | 7.87 | 33.2372
2239 | 8.354374 | 10.8896 | 34.24655 | 44.49134 | 2.018138 | 98.49863 | 0.2775677 | 0.1292984 | 1126.174 | 1 | 0 | 0 |  | Fe_Cr_Ni_Mo_Al | Fe10Cr14Ni39Mo31Al5 | 0.04849969 | -8.219569 | 7.626263 | 36.77839
2240 | 10.46899 | 15.43289 | 30.26047 | 40.46571 | 3.371944 | 95.68861 | 0.2752306 | 0.1276506 | 1058.404 | 1 | 0 | 0 |  | Fe_Cr_Ni_Mo_Al | Fe12Cr19Ni33Mo27Al8 | 0.05091446 | -8.87991 | 7.333333 | 40.55483
2241 | 12.61935 | 18.46297 | 26.52804 | 37.16379 | 5.225851 | 91.96202 | 0.2743858 | 0.1286694 | 1017.439 | 1 | 0 | 0 |  | Fe_Cr_Ni_Mo_Al | Fe14Cr22Ni28Mo24Al12 | 0.05403166 | -9.64 | 7.04 | 44.27733
2242 | 15.22484 | 21.26248 | 23.00375 | 32.69358 | 7.81535 | 86.85422 | 0.2746879 | 0.1307861 | 971.9666 | 1 | 0 | 0 |  | Fe_Cr_Ni_Mo_Al | Fe16Cr24Ni23Mo20Al17 | 0.05755767 | -10.4872 | 6.73 | 47.46023
2243 | 17.99478 | 23.26934 | 18.91406 | 29.19597 | 10.62585 | 82.12766 | 0.275394 | 0.1326077 | 928.2011 | 1 | 0 | 0 |  | Fe_Cr_Ni_Mo_Al | Fe18Cr25Ni18Mo17Al22 | 0.06057739 | -10.976 | 6.42 | 49.73859
2244 | 21.54337 | 24.06939 | 14.71856 | 24.0562 | 15.61248 | 74.37956 | 0.2790906 | 0.1349921 | 853.5624 | 1 | 0 | 0 |  | Fe_Cr_Ni_Mo_Al | Fe20Cr24Ni13Mo13Al30 | 0.06427537 | -11.6868 | 6.02 | 51.89942
2245 | 22.9361 | 23.48996 | 10.84852 | 21.67116 | 21.05426 | 67.77584 | 0.2833184 | 0.1329175 | 754.9874 | 1 | 0 | 0 |  | Fe_Cr_Ni_Mo_Al | Fe20Cr22Ni9Mo11Al38 | 0.06616774 | -11.8612 | 5.62 | 53.47246
2246 | 25.28345 | 18.832 | 7.972523 | 17.37385 | 30.53818 | 57.51013 | 0.2939658 | 0.1257962 | 586.0264 | 0 | 0 | 0 |  | Fe_Cr_Ni_Mo_Al | Fe20Cr16Ni6Mo8Al50 | 0.06647679 | -11.7952 | 5.14 | 53.49542
2247 | 5.983622 | 11.14203 | 44.92358 | 36.71182 | 1.238951 | 96.32155 | 0.2813614 | 0.1273452 | 1075.02 | 1 | 0 | 0 |  | Fe_Cr_Ni_Mo_Al | Fe7Cr14Ni50Mo25Al3 | 0.04460041 | -7.804918 | 8.070707 | 31.42341
2248 | 7.010889 | 17.13454 | 38.6875 | 34.62668 | 2.540395 | 95.13267 | 0.2766317 | 0.1266128 | 1035.977 | 1 | 0 | 0 |  | Fe_Cr_Ni_Mo_Al | Fe8Cr21Ni42Mo23Al6 | 0.04775276 | -8.8664 | 7.66 | 36.27523
2249 | 8.200262 | 22.0561 | 34.47672 | 31.3051 | 3.961819 | 92.87192 | 0.2737557 | 0.1262723 | 992.7007 | 1 | 0 | 0 |  | Fe_Cr_Ni_Mo_Al | Fe9Cr26Ni36Mo20Al9 | 0.05048524 | -9.6372 | 7.35 | 39.45413
2250 | 10.50081 | 24.88619 | 29.09822 | 29.51907 | 5.995708 | 89.67354 | 0.2724388 | 0.1282445 | 969.9504 | 1 | 0 | 0 |  | Fe_Cr_Ni_Mo_Al | Fe11Cr28Ni29Mo18Al13 | 0.05430187 | -10.34874 | 7 | 43.25074
2251 | 11.84129 | 27.5619 | 24.89243 | 27.123 | 8.581381 | 85.59004 | 0.2720884 | 0.1321978 | 957.679 | 1 | 0 | 0 |  | Fe_Cr_Ni_Mo_Al | Fe12Cr30Ni24Mo16Al18 | 0.05797403 | -11.1072 | 6.66 | 46.45163
2252 | 14.55407 | 30.00462 | 19.66831 | 23.21665 | 12.55635 | 79.51926 | 0.2732263 | 0.1368265 | 924.2344 | 1 | 0 | 0 |  | Fe_Cr_Ni_Mo_Al | Fe14Cr31Ni18Mo13Al25 | 0.0620037 | -11.75218 | 6.247525 | 49.14982
2253 | 16.80959 | 31.30093 | 15.31255 | 19.25155 | 17.32538 | 73.03807 | 0.2759981 | 0.1384791 | 855.0308 | 1 | 0 | 0 |  | Fe_Cr_Ni_Mo_Al | Fe15Cr30Ni13Mo10Al32 | 0.06508885 | -12.1648 | 5.86 | 50.65483
2254 | 18.37094 | 29.6472 | 10.29837 | 16.83178 | 24.85171 | 64.60181 | 0.2823258 | 0.1339329 | 714.7078 | 0 | 0 | 0 |  | Fe_Cr_Ni_Mo_Al | Fe15Cr26Ni8Mo8Al42 | 0.06692783 | -12.11958 | 5.353535 | 52.11572
2255 | 20.04677 | 23.64159 | 7.023625 | 13.7754 | 35.51261 | 54.41867 | 0.2942236 | 0.122683 | 524.4124 | 0 | 0 | 0 |  | Fe_Cr_Ni_Mo_Al | Fe15Cr19Ni5Mo6Al55 | 0.06576726 | -11.486 | 4.85 | 51.47378
2256 | 6.257698 | 17.47857 | 48.86053 | 26.1075 | 1.295701 | 93.66857 | 0.2801438 | 0.1177241 | 912.6451 | 1 | 0 | 0 |  | Fe_Cr_Ni_Mo_Al | Fe7Cr21Ni52Mo17Al3 | 0.04090054 | -7.7972 | 8.13 | 28.98706
2257 | 6.442632 | 23.99349 | 41.59796 | 25.29794 | 2.667985 | 93.25583 | 0.2744002 | 0.1195744 | 915.3239 | 1 | 0 | 0 |  | Fe_Cr_Ni_Mo_Al | Fe7Cr28Ni43Mo16Al6 | 0.04533272 | -9.0256 | 7.68 | 33.87253
2258 | 6.623748 | 29.07299 | 35.80523 | 24.38355 | 4.114482 | 92.17061 | 0.2703564 | 0.1218267 | 917.6848 | 1 | 0 | 0 |  | Fe_Cr_Ni_Mo_Al | Fe7Cr33Ni36Mo15Al9 | 0.04907512 | -9.8028 | 7.31 | 37.46377
2259 | 7.831864 | 32.81314 | 30.86986 | 21.86343 | 6.621709 | 88.29926 | 0.2689748 | 0.1278481 | 931.8525 | 1 | 0 | 0 |  | Fe_Cr_Ni_Mo_Al | Fe8Cr36Ni30Mo13Al14 | 0.05402962 | -10.85697 | 6.930693 | 41.45701
2260 | 9.213548 | 36.21913 | 25.82462 | 19.34536 | 9.397338 | 84.3586 | 0.2680805 | 0.1334322 | 936.3623 | 1 | 0 | 0 |  | Fe_Cr_Ni_Mo_Al | Fe9Cr38Ni24Mo11Al19 | 0.05812405 | -11.52122 | 6.564356 | 44.25568
2261 | 10.88865 | 38.52369 | 20.60084 | 16.83513 | 13.15168 | 79.24623 | 0.2687984 | 0.1392181 | 926.0151 | 1 | 0 | 0 |  | Fe_Cr_Ni_Mo_Al | Fe10Cr38Ni18Mo9Al25 | 0.06213277 | -12.0468 | 6.17 | 46.74388
2262 | 12.78618 | 40.04238 | 14.66113 | 13.97803 | 18.53228 | 72.69661 | 0.2712789 | 0.141687 | 862.9811 | 1 | 0 | 0 |  | Fe_Cr_Ni_Mo_Al | Fe11Cr37Ni12Mo7Al33 | 0.06563739 | -12.2364 | 5.71 | 48.55119
2263 | 15.19018 | 37.71393 | 9.313609 | 10.87305 | 26.90923 | 63.49173 | 0.278939 | 0.1364836 | 708.81 | 0 | 0 | 0 |  | Fe_Cr_Ni_Mo_Al | Fe12Cr32Ni7Mo5Al44 | 0.06771218 | -12.0996 | 5.2 | 49.36902
2264 | 16.66005 | 29.72988 | 5.83705 | 9.540146 | 38.23287 | 53.26337 | 0.2922508 | 0.1225955 | 504.3378 | 0 | 0 | 0 |  | Fe_Cr_Ni_Mo_Al | Fe12Cr23Ni4Mo4Al57 | 0.06591376 | -11.2056 | 4.69 | 48.88797
2265 | 4.822898 | 33.22843 | 42.58196 | 16.57059 | 2.796123 | 92.63225 | 0.2695571 | 0.1099615 | 783.1375 | 1 | 0 | 0 |  | Fe_Cr_Ni_Mo_Al | Fe5Cr37Ni42Mo10Al6 | 0.04231413 | -9.1668 | 7.6 | 31.11945
2266 | 4.926687 | 37.61308 | 36.2486 | 16.92719 | 4.284443 | 91.82294 | 0.2656761 | 0.1155134 | 826.6274 | 1 | 0 | 0 |  | Fe_Cr_Ni_Mo_Al | Fe5Cr41Ni35Mo10Al9 | 0.04718648 | -9.886 | 7.23 | 34.95535
2267 | 6.113825 | 41.74308 | 29.98873 | 15.75448 | 6.399882 | 89.382 | 0.2630583 | 0.1217166 | 858.8238 | 1 | 0 | 0 |  | Fe_Cr_Ni_Mo_Al | Fe6Cr44Ni28Mo9Al13 | 0.05209415 | -10.5068 | 6.85 | 38.38989
2268 | 7.410503 | 44.35395 | 24.47995 | 14.54921 | 9.206383 | 85.61518 | 0.2624286 | 0.129983 | 897.5063 | 1 | 0 | 0 |  | Fe_Cr_Ni_Mo_Al | Fe7Cr45Ni22Mo8Al18 | 0.05700493 | -11.126 | 6.48 | 41.68385
2269 | 8.978663 | 47.02235 | 18.87469 | 11.56839 | 13.55591 | 79.69016 | 0.2634496 | 0.1400092 | 920.9573 | 1 | 0 | 0 |  | Fe_Cr_Ni_Mo_Al | Fe8Cr45Ni16Mo6Al25 | 0.06203981 | -11.7696 | 6.05 | 44.3414
2270 | 10.63244 | 47.29649 | 13.65907 | 10.14753 | 18.26448 | 73.98475 | 0.266227 | 0.143359 | 880.2841 | 0 | 0 | 0 |  | Fe_Cr_Ni_Mo_Al | Fe9Cr43Ni11Mo5Al32 | 0.06545639 | -11.9372 | 5.66 | 46.31028
2271 | 13.99231 | 45.00392 | 8.022064 | 6.55568 | 26.42603 | 64.78674 | 0.2739239 | 0.1395692 | 737.33 | 0 | 0 | 0 |  | Fe_Cr_Ni_Mo_Al | Fe11Cr38Ni6Mo3Al43 | 0.06817212 | -11.84276 | 5.178218 | 46.88181
2272 | 3.06615 | 47.57866 | 34.37639 | 10.53472 | 4.444076 | 92.49648 | 0.2590318 | 0.1081056 | 736.3244 | 1 | 0 | 0 |  | Fe_Cr_Ni_Mo_Al | Fe3Cr50Ni32Mo6Al9 | 0.04525977 | -9.73 | 7.07 | 32.38648
2273 | 4.19817 | 50.81284 | 27.57899 | 10.8181 | 6.591895 | 90.30286 | 0.2567237 | 0.1172896 | 804.1611 | 1 | 0 | 0 |  | Fe_Cr_Ni_Mo_Al | Fe4Cr52Ni25Mo6Al13 | 0.05107462 | -10.1912 | 6.69 | 36.24276
2274 | 5.458403 | 53.86932 | 21.80155 | 9.377033 | 9.493688 | 86.50006 | 0.2559041 | 0.1276084 | 863.4348 | 1 | 0 | 0 |  | Fe_Cr_Ni_Mo_Al | Fe5Cr53Ni19Mo5Al18 | 0.05638693 | -10.6892 | 6.32 | 39.27464
2275 | 6.897096 | 56.72323 | 15.70712 | 7.899051 | 12.7735 | 82.55243 | 0.2555184 | 0.1358539 | 894.474 | 0 | 0 | 0 |  | Fe_Cr_Ni_Mo_Al | Fe6Cr53Ni13Mo4Al23 | 0.06065465 | -10.79686 | 5.949495 | 41.41031
2276 | 9.486934 | 55.20469 | 9.971584 | 8.14884 | 17.18795 | 76.9798 | 0.2590526 | 0.1412037 | 882.1424 | 0 | 0 | 0 |  | Fe_Cr_Ni_Mo_Al | Fe8Cr50Ni8Mo4Al30 | 0.06462552 | -10.8544 | 5.58 | 44.1905
2277 | 2.565126 | 3.980408 | 10.78467 | 69.03752 | 13.63227 | 85.49832 | 0.2795728 | 0.09478229 | 620.3457 | 1 | 0 | 0 |  | Fe_Cr_Ni_Mo_Al | Fe3Cr5Ni12Mo47Al33 | 0.04818703 | -9.5772 | 5.55 | 67.97342
2278 | 4.596616 | 4.279651 | 10.62917 | 63.1725 | 17.32207 | 78.31117 | 0.2836038 | 0.09717282 | 583.3409 | 1 | 0 | 0 |  | Fe_Cr_Ni_Mo_Al | Fe5Cr5Ni11Mo40Al39 | 0.05049045 | -10.1332 | 5.37 | 68.96808
2279 | 6.937441 | 3.690892 | 10.41692 | 57.88686 | 21.06788 | 71.94801 | 0.2881264 | 0.09816353 | 539.226 | 1 | 0 | 0 |  | Fe_Cr_Ni_Mo_Al | Fe7Cr4Ni10Mo34Al44 | 0.05189616 | -10.45281 | 5.212121 | 68.95411
2280 | 11.6722 | 3.951757 | 10.03786 | 49.21798 | 25.1202 | 65.47818 | 0.2930838 | 0.1037619 | 526.506 | 1 | 0 | 0 |  | Fe_Cr_Ni_Mo_Al | Fe11Cr4Ni9Mo27Al49 | 0.05514717 | -10.798 | 5.11 | 66.72803
2281 | 15.99072 | 3.190299 | 8.403812 | 43.16807 | 29.2471 | 60.22047 | 0.2977878 | 0.1036672 | 478.465 | 1 | 0 | 0 |  | Fe_Cr_Ni_Mo_Al | Fe14Cr3Ni7Mo22Al53 | 0.05627387 | -10.53892 | 4.959596 | 64.82253
2282 | 2.374996 | 4.422451 | 15.81006 | 69.36042 | 8.032076 | 95.34998 | 0.2760902 | 0.1097826 | 868.7964 | 1 | 0 | 0 |  | Fe_Cr_Ni_Mo_Al | Fe3Cr6Ni19Mo51Al21 | 0.04985243 | -9.642 | 6.19 | 59.73855
2283 | 4.236631 | 5.522284 | 15.14042 | 64.04764 | 11.05303 | 88.19607 | 0.2788416 | 0.1109619 | 808.5045 | 1 | 0 | 0 |  | Fe_Cr_Ni_Mo_Al | Fe5Cr7Ni17Mo44Al27 | 0.0526327 | -10.4508 | 5.97 | 63.16359
2284 | 6.249638 | 6.649927 | 15.01464 | 58.28278 | 13.80301 | 82.19434 | 0.2815817 | 0.1136767 | 773.4486 | 1 | 0 | 0 |  | Fe_Cr_Ni_Mo_Al | Fe7Cr8Ni16Mo38Al32 | 0.055169 | -11.1095 | 5.821782 | 64.31625
2285 | 9.566686 | 7.125603 | 14.07757 | 52.59099 | 16.63914 | 76.63326 | 0.2847013 | 0.1149997 | 727.6893 | 1 | 0 | 0 |  | Fe_Cr_Ni_Mo_Al | Fe10Cr8Ni14Mo32Al36 | 0.05733868 | -11.4432 | 5.68 | 64.4813
2286 | 14.29559 | 8.556315 | 11.80606 | 45.60867 | 19.73336 | 71.37057 | 0.2873295 | 0.1162456 | 680.814 | 1 | 0 | 0 |  | Fe_Cr_Ni_Mo_Al | Fe14Cr9Ni11Mo26Al40 | 0.0597242 | -11.3988 | 5.52 | 63.36529
2287 | 19.51388 | 8.074788 | 10.25538 | 39.11022 | 23.04574 | 66.09065 | 0.29157 | 0.1177033 | 637.0667 | 1 | 0 | 0 |  | Fe_Cr_Ni_Mo_Al | Fe18Cr8Ni9Mo21Al44 | 0.06153583 | -11.446 | 5.4 | 61.96325
2288 | 26.56332 | 7.527013 | 8.497493 | 31.74493 | 25.66724 | 61.81373 | 0.2955858 | 0.1201331 | 609.8267 | 1 | 0 | 0 |  | Fe_Cr_Ni_Mo_Al | Fe23Cr7Ni7Mo16Al46 | 0.06369305 | -11.41435 | 5.353535 | 59.55627
2289 | 2.266983 | 2.814214 | 23.03368 | 67.50411 | 4.381019 | 101.3154 | 0.2767055 | 0.1231968 | 1103.359 | 1 | 0 | 0 |  | Fe_Cr_Ni_Mo_Al | Fe3Cr4Ni29Mo52Al12 | 0.04968112 | -9.4072 | 6.86 | 49.62523
2290 | 3.160018 | 5.88423 | 22.41979 | 62.42912 | 6.106838 | 96.50528 | 0.2768681 | 0.1243161 | 1052.759 | 1 | 0 | 0 |  | Fe_Cr_Ni_Mo_Al | Fe4Cr8Ni27Mo46Al16 | 0.0524765 | -10.19116 | 6.673267 | 53.5635
2291 | 5.098542 | 7.911609 | 21.43602 | 56.93236 | 8.621462 | 90.22696 | 0.2785188 | 0.1251826 | 984.2917 | 1 | 0 | 0 |  | Fe_Cr_Ni_Mo_Al | Fe6Cr10Ni24Mo39Al21 | 0.05539593 | -11.0868 | 6.45 | 57.16604
2292 | 7.983499 | 9.910649 | 19.5798 | 51.8119 | 10.71415 | 85.52694 | 0.2795958 | 0.1253857 | 926.0924 | 1 | 0 | 0 |  | Fe_Cr_Ni_Mo_Al | Fe9Cr12Ni21Mo34Al25 | 0.05765831 | -11.42437 | 6.267327 | 58.54006
2293 | 12.22734 | 11.38419 | 16.80645 | 46.85831 | 12.72371 | 81.34917 | 0.2808106 | 0.124746 | 867.1848 | 1 | 0 | 0 |  | Fe_Cr_Ni_Mo_Al | Fe13Cr13Ni17Mo29Al28 | 0.05963823 | -11.4156 | 6.1 | 58.95328
2294 | 16.8389 | 12.91109 | 14.57575 | 40.83907 | 14.8352 | 77.08532 | 0.2824651 | 0.1252956 | 819.5687 | 1 | 0 | 0 |  | Fe_Cr_Ni_Mo_Al | Fe17Cr14Ni14Mo24Al31 | 0.0616568 | -11.4636 | 5.97 | 58.42852
2295 | 24.02533 | 12.64314 | 12.07737 | 34.09534 | 17.15882 | 72.26861 | 0.2858712 | 0.1264377 | 773.6295 | 1 | 0 | 0 |  | Fe_Cr_Ni_Mo_Al | Fe23Cr13Ni11Mo19Al34 | 0.06374153 | -11.4492 | 5.88 | 57.2823
2296 | 31.61017 | 12.17812 | 9.165519 | 28.08794 | 18.95825 | 68.6342 | 0.2887488 | 0.1272433 | 737.5913 | 1 | 0 | 0 |  | Fe_Cr_Ni_Mo_Al | Fe29Cr12Ni8Mo15Al36 | 0.06539166 | -11.2136 | 5.82 | 55.71268
2297 | 40.36927 | 9.39639 | 7.07193 | 23.1169 | 20.04551 | 65.58174 | 0.2928407 | 0.1287542 | 717.2813 | 0 | 0 | 0 |  | Fe_Cr_Ni_Mo_Al | Fe36Cr9Ni6Mo12Al37 | 0.06670155 | -11.0352 | 5.85 | 54.21278
2298 | 2.357955 | 4.390718 | 31.39324 | 58.06074 | 3.797354 | 98.53898 | 0.2795158 | 0.1335076 | 1201.248 | 1 | 0 | 0 |  | Fe_Cr_Ni_Mo_Al | Fe3Cr6Ni38Mo43Al10 | 0.05154781 | -9.9912 | 7.28 | 45.73226
2299 | 3.316513 | 7.719547 | 29.6305 | 54.12591 | 5.207533 | 95.13082 | 0.2786436 | 0.1329627 | 1140.447 | 1 | 0 | 0 |  | Fe_Cr_Ni_Mo_Al | Fe4Cr10Ni34Mo38Al13 | 0.05363658 | -10.65442 | 7.060606 | 49.13903
2300 | 6.090283 | 11.34064 | 26.52013 | 49.32342 | 6.725526 | 91.6152 | 0.277632 | 0.1317512 | 1070.274 | 1 | 0 | 0 |  | Fe_Cr_Ni_Mo_Al | Fe7Cr14Ni29Mo33Al16 | 0.05576328 | -10.94868 | 6.828283 | 51.29807
2301 | 9.000596 | 14.24591 | 23.651 | 44.84036 | 8.262125 | 88.25889 | 0.2771851 | 0.1308678 | 1009.641 | 1 | 0 | 0 |  | Fe_Cr_Ni_Mo_Al | Fe10Cr17Ni25Mo29Al19 | 0.05763895 | -11.13 | 6.63 | 52.58065
2302 | 14.04428 | 16.56273 | 19.68233 | 40.2113 | 9.499361 | 85.4673 | 0.2768556 | 0.1290126 | 948.6704 | 1 | 0 | 0 |  | Fe_Cr_Ni_Mo_Al | Fe15Cr19Ni20Mo25Al21 | 0.05919451 | -10.846 | 6.47 | 52.65957
2303 | 19.5736 | 17.31268 | 16.45883 | 35.30691 | 11.34798 | 81.37049 | 0.2784766 | 0.1284646 | 891.4175 | 1 | 0 | 0 |  | Fe_Cr_Ni_Mo_Al | Fe20Cr19Ni16Mo21Al24 | 0.06110166 | -10.8592 | 6.32 | 52.97521
2304 | 26.76612 | 17.25261 | 12.98469 | 30.06498 | 12.9316 | 77.64528 | 0.2806147 | 0.128216 | 844.0308 | 1 | 0 | 0 |  | Fe_Cr_Ni_Mo_Al | Fe26Cr18Ni12Mo17Al26 | 0.06273577 | -10.65442 | 6.222222 | 52.38658
2305 | 35.73379 | 16.63486 | 9.942163 | 23.47163 | 14.21756 | 73.99107 | 0.2834802 | 0.1282326 | 799.37 | 0 | 0 | 0 |  | Fe_Cr_Ni_Mo_Al | Fe34Cr17Ni9Mo13Al28 | 0.06415908 | -10.41467 | 6.19802 | 50.72263
2306 | 46.28446 | 12.02591 | 6.788225 | 20.34039 | 14.56101 | 71.50653 | 0.2878617 | 0.128788 | 781.6858 | 0 | 0 | 0 |  | Fe_Cr_Ni_Mo_Al | Fe43Cr12Ni6Mo11Al28 | 0.06488359 | -9.9136 | 6.26 | 49.75116
2307 | 2.445584 | 6.830836 | 38.55778 | 49.01502 | 3.15078 | 96.45954 | 0.281242 | 0.136434 | 1206.105 | 1 | 0 | 0 |  | Fe_Cr_Ni_Mo_Al | Fe3Cr9Ni45Mo35Al8 | 0.0511219 | -9.8684 | 7.62 | 41.58309
2308 | 4.269365 | 11.1299 | 35.00226 | 45.47313 | 4.125344 | 94.59904 | 0.2787434 | 0.1348171 | 1147.883 | 1 | 0 | 0 |  | Fe_Cr_Ni_Mo_Al | Fe5Cr14Ni39Mo31Al10 | 0.0526298 | -10.25814 | 7.373737 | 43.97345
2309 | 7.107524 | 15.71636 | 30.8163 | 41.20899 | 5.150821 | 92.61025 | 0.2761739 | 0.1325032 | 1080.324 | 1 | 0 | 0 |  | Fe_Cr_Ni_Mo_Al | Fe8Cr19Ni33Mo27Al12 | 0.0540752 | -10.36874 | 7.131313 | 45.43809
2310 | 10.91832 | 18.63663 | 26.77755 | 37.51333 | 6.15417 | 90.46715 | 0.2748609 | 0.1303604 | 1019.265 | 1 | 0 | 0 |  | Fe_Cr_Ni_Mo_Al | Fe12Cr22Ni28Mo24Al14 | 0.05545331 | -10.304 | 6.94 | 46.34279
2311 | 16.09722 | 21.15842 | 22.89117 | 32.53357 | 7.319624 | 87.58345 | 0.2744408 | 0.1288028 | 959.5747 | 1 | 0 | 0 |  | Fe_Cr_Ni_Mo_Al | Fe17Cr24Ni23Mo20Al16 | 0.05692078 | -10.1928 | 6.78 | 46.59292
2312 | 21.54825 | 22.79814 | 18.53105 | 28.60474 | 8.517824 | 84.96932 | 0.2743669 | 0.126939 | 904.1699 | 1 | 0 | 0 |  | Fe_Cr_Ni_Mo_Al | Fe22Cr25Ni18Mo17Al18 | 0.05837909 | -9.9584 | 6.62 | 46.80196
2313 | 30.6108 | 22.79999 | 13.94232 | 22.7875 | 9.859395 | 81.2034 | 0.2762931 | 0.1255461 | 844.7722 | 1 | 0 | 0 |  | Fe_Cr_Ni_Mo_Al | Fe30Cr24Ni13Mo13Al20 | 0.05990558 | -9.6268 | 6.52 | 46.10629
2314 | 39.37726 | 21.22534 | 9.802632 | 19.58188 | 10.01288 | 79.65614 | 0.2779304 | 0.1237868 | 810.7662 | 0 |  | 0 |  | Fe_Cr_Ni_Mo_Al | Fe38Cr22Ni9Mo11Al20 | 0.06008144 | -8.902 | 6.52 | 44.85477
2315 | 52.84901 | 15.74552 | 6.665863 | 14.52636 | 10.21325 | 76.27737 | 0.2835937 | 0.1229799 | 771.9441 | 0 | 0 | 0 |  | Fe_Cr_Ni_Mo_Al | Fe50Cr16Ni6Mo8Al20 | 0.06024304 | -8.3392 | 6.64 | 43.03719
2316 | 2.610545 | 11.34248 | 45.73178 | 37.3723 | 2.942895 | 93.12295 | 0.2823819 | 0.1361218 | 1144.8 | 1 | 0 | 0 |  | Fe_Cr_Ni_Mo_Al | Fe3Cr14Ni50Mo25Al7 | 0.04942507 | -9.765534 | 7.868687 | 38.09319
2317 | 5.306237 | 17.29119 | 39.04118 | 34.94324 | 3.418159 | 93.56215 | 0.2771162 | 0.1300327 | 1058.416 | 1 | 0 | 0 |  | Fe_Cr_Ni_Mo_Al | Fe6Cr21Ni42Mo23Al8 | 0.0499838 | -9.7448 | 7.56 | 39.08524
2318 | 8.200262 | 22.0561 | 34.47672 | 31.3051 | 3.961819 | 92.87192 | 0.2737557 | 0.1262723 | 992.7007 | 1 | 0 | 0 |  | Fe_Cr_Ni_Mo_Al | Fe9Cr26Ni36Mo20Al9 | 0.05048524 | -9.6372 | 7.35 | 39.45413
2319 | 12.28878 | 24.643 | 28.81388 | 29.23061 | 5.023716 | 91.20899 | 0.2719555 | 0.1266778 | 970.8543 | 1 | 0 | 0 |  | Fe_Cr_Ni_Mo_Al | Fe13Cr28Ni29Mo18Al11 | 0.05244426 | -9.625548 | 7.10101 | 41.15312
2320 | 17.23453 | 26.7435 | 24.1533 | 26.31763 | 5.551049 | 90.05616 | 0.2706327 | 0.1232559 | 912.5863 | 1 | 0 | 0 |  | Fe_Cr_Ni_Mo_Al | Fe18Cr30Ni24Mo16Al12 | 0.0530663 | -9.192 | 6.96 | 41.05023
2321 | 24.53902 | 28.33015 | 18.57068 | 21.921 | 6.639144 | 87.3616 | 0.270461 | 0.1206687 | 849.3016 | 1 | 0 | 0 |  | Fe_Cr_Ni_Mo_Al | Fe25Cr31Ni18Mo13Al14 | 0.05454396 | -8.827762 | 6.792079 | 41.14841
2322 | 32.6459 | 28.49509 | 13.93992 | 17.52583 | 7.393273 | 84.87409 | 0.2713988 | 0.1202362 | 816.2764 | 0 | 0 | 0 |  | Fe_Cr_Ni_Mo_Al | Fe32Cr30Ni13Mo10Al15 | 0.05533822 | -8.3568 | 6.71 | 40.40248
2323 | 43.93026 | 25.31966 | 8.795139 | 14.37488 | 7.580059 | 82.74899 | 0.2742075 | 0.118933 | 784.5383 | 0 |  | 0 |  | Fe_Cr_Ni_Mo_Al | Fe42Cr26Ni8Mo8Al15 | 0.05538044 | -7.513519 | 6.717172 | 39.22153
2324 | 57.5918 | 18.52344 | 5.503085 | 10.79317 | 7.588503 | 79.58021 | 0.2803783 | 0.1156571 | 727.711 | 0 | 0 | 0 |  | Fe_Cr_Ni_Mo_Al | Fe55Cr19Ni5Mo6Al15 | 0.05504382 | -6.862 | 6.85 | 37.73314
2325 | 2.732371 | 17.8077 | 49.78058 | 26.59911 | 3.080231 | 90.46216 | 0.2812005 | 0.1279697 | 995.5325 | 1 | 0 | 0 |  | Fe_Cr_Ni_Mo_Al | Fe3Cr21Ni52Mo17Al7 | 0.04713513 | -9.8452 | 7.93 | 35.47339
2326 | 5.548652 | 24.10817 | 41.79679 | 25.41886 | 3.127527 | 92.45805 | 0.274647 | 0.1220006 | 934.3351 | 1 | 0 | 0 |  | Fe_Cr_Ni_Mo_Al | Fe6Cr28Ni43Mo16Al7 | 0.04676815 | -9.4896 | 7.63 | 35.28583
2327 | 8.43375 | 28.79137 | 35.45839 | 24.14734 | 3.169153 | 93.75529 | 0.2698865 | 0.1171913 | 882.5432 | 1 | 0 | 0 |  | Fe_Cr_Ni_Mo_Al | Fe9Cr33Ni36Mo15Al7 | 0.04640633 | -8.9532 | 7.41 | 34.93024
2328 | 13.30191 | 31.84628 | 29.96026 | 21.21921 | 3.67234 | 92.9108 | 0.267581 | 0.1121634 | 810.3244 | 1 | 0 | 0 |  | Fe_Cr_Ni_Mo_Al | Fe14Cr36Ni30Mo13Al8 | 0.04700773 | -8.591315 | 7.227723 | 35.04987
2329 | 18.47334 | 34.39898 | 24.52683 | 18.37318 | 4.227672 | 91.87984 | 0.265746 | 0.1099529 | 770.3557 | 1 | 0 | 0 |  | Fe_Cr_Ni_Mo_Al | Fe19Cr38Ni24Mo11Al9 | 0.04776144 | -8.168611 | 7.059406 | 35.07725
2330 | 25.10249 | 35.52471 | 18.99711 | 15.52456 | 4.851139 | 90.31847 | 0.2651592 | 0.110601 | 758.9629 | 0 | 0 | 0 |  | Fe_Cr_Ni_Mo_Al | Fe25Cr38Ni18Mo9Al10 | 0.04872223 | -7.6728 | 6.92 | 35.03712
2331 | 33.88039 | 35.36766 | 12.94953 | 12.34617 | 5.456247 | 88.35044 | 0.2656422 | 0.108712 | 719.5595 | 0 | 0 | 0 |  | Fe_Cr_Ni_Mo_Al | Fe33Cr37Ni12Mo7Al11 | 0.04954708 | -7.0092 | 6.81 | 34.61662
2332 | 46.05491 | 31.18482 | 7.70122 | 8.990691 | 6.06836 | 85.09089 | 0.2696778 | 0.1075695 | 682.9002 | 0 | 0 | 0 |  | Fe_Cr_Ni_Mo_Al | Fe44Cr32Ni7Mo5Al12 | 0.05045308 | -6.4292 | 6.8 | 34.10442
2333 | 59.81892 | 22.47303 | 4.412269 | 7.211466 | 6.084317 | 81.85556 | 0.2769121 | 0.1066756 | 655.4686 | 0 | 0 | 0 |  | Fe_Cr_Ni_Mo_Al | Fe57Cr23Ni4Mo4Al12 | 0.05037499 | -5.8236 | 6.94 | 33.39329
2334 | 5.758767 | 33.06359 | 42.37071 | 16.48838 | 2.318543 | 93.44792 | 0.2693172 | 0.1066737 | 755.4291 | 1 | 0 | 0 |  | Fe_Cr_Ni_Mo_Al | Fe6Cr37Ni42Mo10Al5 | 0.04043397 | -8.6856 | 7.65 | 29.62364
2335 | 8.690988 | 36.86214 | 35.5249 | 16.58924 | 2.332725 | 95.05773 | 0.2647711 | 0.1034647 | 728.0471 | 1 | 0 | 0 |  | Fe_Cr_Ni_Mo_Al | Fe9Cr41Ni35Mo10Al5 | 0.04045353 | -8.1276 | 7.43 | 29.61942
2336 | 12.77562 | 40.25886 | 28.92244 | 15.19431 | 2.848766 | 94.94426 | 0.2615224 | 0.1021361 | 706.1155 | 0 | 0 | 0 |  | Fe_Cr_Ni_Mo_Al | Fe13Cr44Ni28Mo9Al6 | 0.04183092 | -7.7544 | 7.2 | 30.3772
2337 | 17.97375 | 41.83586 | 23.09017 | 13.72322 | 3.377 | 94.15126 | 0.260014 | 0.1015636 | 689.5485 | 0 | 0 | 0 |  | Fe_Cr_Ni_Mo_Al | Fe18Cr45Ni22Mo8Al7 | 0.0431976 | -7.3024 | 7.03 | 30.93337
2338 | 25.53969 | 42.80142 | 17.18042 | 10.52996 | 3.948503 | 92.46416 | 0.2595841 | 0.09969233 | 653.2845 | 0 | 0 | 0 |  | Fe_Cr_Ni_Mo_Al | Fe25Cr45Ni16Mo6Al8 | 0.04401818 | -6.7172 | 6.9 | 30.61646
2339 | 33.14875 | 41.47207 | 11.977 | 8.89789 | 4.504292 | 90.68335 | 0.2607052 | 0.09976878 | 640.1863 | 0 | 0 | 0 |  | Fe_Cr_Ni_Mo_Al | Fe32Cr43Ni11Mo5Al9 | 0.04538709 | -6.2148 | 6.81 | 30.89085
2340 | 45.18973 | 37.18133 | 6.627669 | 5.416171 | 5.585099 | 86.54543 | 0.2652283 | 0.09860758 | 599.4917 | 0 | 0 | 0 |  | Fe_Cr_Ni_Mo_Al | Fe43Cr38Ni6Mo3Al11 | 0.04776017 | -5.932752 | 6.762376 | 31.26851
2341 | 8.915853 | 46.11694 | 33.32028 | 10.21108 | 1.435848 | 97.45376 | 0.2577832 | 0.08560231 | 547.8381 | 0 | 0 | 0 |  | Fe_Cr_Ni_Mo_Al | Fe9Cr50Ni32Mo6Al3 | 0.03253563 | -7.0708 | 7.37 | 23.70737
2342 | 13.00892 | 48.44751 | 26.29519 | 10.31452 | 1.933859 | 97.59531 | 0.2549206 | 0.08725552 | 561.2744 | 0 | 0 | 0 |  | Fe_Cr_Ni_Mo_Al | Fe13Cr52Ni25Mo6Al4 | 0.03524901 | -6.6416 | 7.14 | 25.26382
2343 | 18.30735 | 50.18789 | 20.31163 | 8.736206 | 2.456914 | 96.78562 | 0.2533102 | 0.0871023 | 550.8923 | 0 | 0 | 0 |  | Fe_Cr_Ni_Mo_Al | Fe18Cr53Ni19Mo5Al5 | 0.03693916 | -6.1548 | 6.97 | 25.84163
2344 | 24.0134 | 51.51951 | 14.26617 | 7.174401 | 3.026522 | 95.80106 | 0.2520796 | 0.09081399 | 577.6711 | 0 | 0 | 0 |  | Fe_Cr_Ni_Mo_Al | Fe23Cr53Ni13Mo4Al6 | 0.03872478 | -5.600245 | 6.808081 | 26.34681
2345 | 31.34876 | 48.64511 | 8.786731 | 7.18057 | 4.038834 | 93.29149 | 0.2543303 | 0.0930196 | 583.8534 | 0 | 0 | 0 |  | Fe_Cr_Ni_Mo_Al | Fe30Cr50Ni8Mo4Al8 | 0.04287793 | -5.3808 | 6.68 | 28.67085
2346 | 3.83058 | 23.53849 | 9.663045 | 61.85748 | 1.110408 | 114.4736 | 0.2563373 | 0.1056368 | 954.708 | 0 | 0 | 0 |  | Fe_Cr_Ni_Mo_Al | Fe5Cr33Ni12Mo47Al3 | 0.0466357 | -4.0508 | 6.49 | 38.21154
2347 | 4.032107 | 29.28173 | 9.323802 | 55.41431 | 1.948045 | 111.3153 | 0.2541487 | 0.1062069 | 920.5891 | 0 | 0 | 0 |  | Fe_Cr_Ni_Mo_Al | Fe5Cr39Ni11Mo40Al5 | 0.04828754 | -4.4892 | 6.39 | 40.73757
2348 | 3.411002 | 34.93372 | 8.963142 | 49.8082 | 2.883945 | 108.5335 | 0.2518653 | 0.1061529 | 882.6716 | 0 | 0 | 0 |  | Fe_Cr_Ni_Mo_Al | Fe4Cr44Ni10Mo34Al7 | 0.04975131 | -4.94072 | 6.272727 | 42.48407
2349 | 3.610796 | 41.18216 | 8.539329 | 41.87035 | 4.797363 | 103.1371 | 0.2505706 | 0.109242 | 857.8871 | 0 | 0 | 0 |  | Fe_Cr_Ni_Mo_Al | Fe4Cr49Ni9Mo27Al11 | 0.05256082 | -5.9236 | 6.11 | 44.70459
2350 | 2.877401 | 47.32875 | 7.056924 | 36.24947 | 6.48745 | 99.67103 | 0.2483278 | 0.1104757 | 827.9162 | 0 | 0 | 0 |  | Fe_Cr_Ni_Mo_Al | Fe3Cr53Ni7Mo22Al14 | 0.05467465 | -6.360984 | 5.919192 | 45.70477
2351 | 4.458141 | 14.52753 | 14.83865 | 65.09874 | 1.076938 | 112.7136 | 0.2637136 | 0.1130667 | 1059.825 | 0 | 0 | 0 |  | Fe_Cr_Ni_Mo_Al | Fe6Cr21Ni19Mo51Al3 | 0.04651456 | -5.3556 | 6.79 | 37.15405
2352 | 5.468312 | 19.63763 | 13.95862 | 59.04835 | 1.887088 | 109.5713 | 0.2617895 | 0.1132895 | 1018.036 | 0 | 0 | 0 |  | Fe_Cr_Ni_Mo_Al | Fe7Cr27Ni17Mo44Al5 | 0.0484221 | -5.6788 | 6.67 | 40.51308
2353 | 6.48965 | 24.16859 | 13.64236 | 52.95595 | 2.743445 | 106.3189 | 0.2605013 | 0.1143258 | 987.6856 | 0 | 0 | 0 |  | Fe_Cr_Ni_Mo_Al | Fe8Cr32Ni16Mo38Al7 | 0.05001807 | -6.120969 | 6.584158 | 42.48345
2354 | 6.894343 | 28.88521 | 12.68146 | 47.37538 | 4.163608 | 102.424 | 0.2592316 | 0.1150121 | 945.5074 | 0 |  | 0 |  | Fe_Cr_Ni_Mo_Al | Fe8Cr36Ni14Mo32Al10 | 0.05222196 | -6.7392 | 6.42 | 45.03154
2355 | 8.239256 | 34.09381 | 10.58465 | 40.89015 | 6.192135 | 97.55802 | 0.2581144 | 0.1169342 | 906.8212 | 0 | 0 | 0 |  | Fe_Cr_Ni_Mo_Al | Fe9Cr40Ni11Mo26Al14 | 0.05498885 | -7.3208 | 6.2 | 47.15749
2356 | 7.752076 | 39.69637 | 9.166611 | 34.95805 | 8.426892 | 93.18548 | 0.2568001 | 0.1199589 | 883.7913 | 0 | 0 | 0 |  | Fe_Cr_Ni_Mo_Al | Fe8Cr44Ni9Mo21Al18 | 0.05750052 | -7.954 | 5.98 | 48.35626
2357 | 7.308094 | 44.71302 | 7.681436 | 28.6963 | 11.60114 | 87.57998 | 0.2567834 | 0.1248264 | 865.7754 | 0 | 0 | 0 |  | Fe_Cr_Ni_Mo_Al | Fe7Cr46Ni7Mo16Al23 | 0.06046653 | -8.739924 | 5.727273 | 49.29066
2358 | 2.931807 | 8.188922 | 22.34146 | 65.47547 | 1.06234 | 110.3419 | 0.2702566 | 0.1219209 | 1175.263 | 0 | 0 | 0 |  | Fe_Cr_Ni_Mo_Al | Fe4Cr12Ni29Mo52Al3 | 0.04650047 | -6.7496 | 7.15 | 35.68296
2359 | 6.049958 | 11.26555 | 21.46171 | 59.76131 | 1.461468 | 107.6253 | 0.2695977 | 0.1225342 | 1143.65 | 0 | 0 | 0 |  | Fe_Cr_Ni_Mo_Al | Fe8Cr16Ni27Mo46Al4 | 0.04791137 | -6.784433 | 7.108911 | 37.71434
2360 | 8.020842 | 15.68229 | 20.23343 | 53.73836 | 2.325081 | 104.3465 | 0.2681988 | 0.1216239 | 1081.757 | 0 | 0 | 0 |  | Fe_Cr_Ni_Mo_Al | Fe10Cr21Ni24Mo39Al6 | 0.04961546 | -7.1232 | 6.98 | 40.65706
2361 | 9.991177 | 19.37963 | 18.37778 | 48.63111 | 3.620302 | 100.5723 | 0.2673354 | 0.1218573 | 1032.736 | 0 | 0 | 0 |  | Fe_Cr_Ni_Mo_Al | Fe12Cr25Ni21Mo34Al9 | 0.0517919 | -7.614548 | 6.80198 | 43.75208
2362 | 11.50058 | 23.06241 | 15.80752 | 44.07318 | 5.556314 | 96.12773 | 0.2666759 | 0.1222567 | 978.4129 | 0 | 0 | 0 |  | Fe_Cr_Ni_Mo_Al | Fe13Cr28Ni17Mo29Al13 | 0.05461413 | -8.2356 | 6.55 | 47.12784
2363 | 13.08159 | 26.96897 | 13.74988 | 38.52509 | 7.67447 | 91.49997 | 0.2663714 | 0.124089 | 938.3741 | 1 | 0 | 0 |  | Fe_Cr_Ni_Mo_Al | Fe14Cr31Ni14Mo24Al17 | 0.05720715 | -8.8208 | 6.33 | 48.99349
2364 | 13.00393 | 31.66507 | 11.56545 | 32.65013 | 11.11543 | 85.48022 | 0.2664854 | 0.1279086 | 900.9862 | 1 | 0 | 0 |  | Fe_Cr_Ni_Mo_Al | Fe13Cr34Ni11Mo19Al23 | 0.06047673 | -9.6652 | 6.01 | 51.03459
2365 | 12.80605 | 35.76897 | 8.973503 | 27.49951 | 14.95198 | 79.84955 | 0.2670754 | 0.1307074 | 855.8298 | 0 | 0 | 0 |  | Fe_Cr_Ni_Mo_Al | Fe12Cr36Ni8Mo15Al29 | 0.06308409 | -10.1548 | 5.69 | 51.98958
2366 | 10.25491 | 39.25195 | 7.185863 | 23.48932 | 19.81795 | 73.94119 | 0.2686868 | 0.1313895 | 788.1226 | 0 | 0 | 0 |  | Fe_Cr_Ni_Mo_Al | Fe9Cr37Ni6Mo12Al36 | 0.06494384 | -10.6044 | 5.34 | 52.64497
2367 | 4.595196 | 7.130548 | 30.58966 | 56.57455 | 1.110046 | 105.0562 | 0.2755415 | 0.1300244 | 1228.706 | 0 | 0 | 0 |  | Fe_Cr_Ni_Mo_Al | Fe6Cr10Ni38Mo43Al3 | 0.04736753 | -7.5124 | 7.55 | 34.59005
2368 | 7.996576 | 9.678711 | 28.5773 | 52.20205 | 1.545365 | 102.9142 | 0.27471 | 0.1275722 | 1160.469 | 0 | 0 | 0 |  | Fe_Cr_Ni_Mo_Al | Fe10Cr13Ni34Mo38Al4 | 0.04821927 | -7.5176 | 7.454545 | 36.47368
2369 | 11.72028 | 12.47096 | 25.51797 | 47.45956 | 2.831228 | 98.98863 | 0.2742273 | 0.1264357 | 1089.723 | 0 | 0 | 0 |  | Fe_Cr_Ni_Mo_Al | Fe14Cr16Ni29Mo33Al7 | 0.05062513 | -8.050607 | 7.242424 | 40.68306
2370 | 14.70364 | 15.30029 | 22.72763 | 43.08973 | 4.178715 | 95.43995 | 0.2736968 | 0.1263863 | 1038.939 | 1 | 0 | 0 |  | Fe_Cr_Ni_Mo_Al | Fe17Cr19Ni25Mo29Al10 | 0.0528367 | -8.5116 | 7.04 | 43.56191
2371 | 17.30918 | 17.81198 | 19.15099 | 39.12576 | 6.602084 | 90.3393 | 0.2739554 | 0.1275583 | 985.34 | 1 | 0 | 0 |  | Fe_Cr_Ni_Mo_Al | Fe19Cr21Ni20Mo25Al15 | 0.05634455 | -9.3236 | 6.73 | 47.6
2372 | 18.28661 | 21.50606 | 16.18594 | 34.72152 | 9.299862 | 85.58288 | 0.2736812 | 0.1290776 | 936.6109 | 1 | 0 | 0 |  | Fe_Cr_Ni_Mo_Al | Fe19Cr24Ni16Mo21Al20 | 0.059308 | -10.0088 | 6.42 | 50.1418
2373 | 18.63623 | 25.06276 | 13.05885 | 30.23669 | 13.00546 | 79.93565 | 0.2742441 | 0.1312038 | 882.7057 | 1 | 0 | 0 |  | Fe_Cr_Ni_Mo_Al | Fe18Cr26Ni12Mo17Al26 | 0.06228911 | -10.65442 | 6.060606 | 52.226
2374 | 18.62231 | 28.55702 | 10.36252 | 24.46403 | 17.99412 | 73.18184 | 0.2762127 | 0.1327724 | 810.4747 | 1 | 0 | 0 |  | Fe_Cr_Ni_Mo_Al | Fe17Cr28Ni9Mo13Al34 | 0.0649151 | -11.22517 | 5.683168 | 52.99767
2375 | 14.27765 | 31.01727 | 7.503518 | 22.48371 | 24.71785 | 66.52608 | 0.2789705 | 0.1284861 | 692.2104 | 0 | 0 | 0 |  | Fe_Cr_Ni_Mo_Al | Fe12Cr28Ni6Mo11Al43 | 0.06562218 | -11.2556 | 5.19 | 54.14831
2376 | 7.181421 | 5.943304 | 37.74145 | 47.9773 | 1.156528 | 100.0633 | 0.2807212 | 0.1324859 | 1202.44 | 0 | 0 | 0 |  | Fe_Cr_Ni_Mo_Al | Fe9Cr8Ni45Mo35Al3 | 0.04698233 | -7.6356 | 7.89 | 33.15638
2377 | 11.66923 | 7.760405 | 34.16781 | 44.38905 | 2.013498 | 97.3052 | 0.2802544 | 0.129728 | 1124.813 | 1 | 0 | 0 |  | Fe_Cr_Ni_Mo_Al | Fe14Cr10Ni39Mo31Al5 | 0.04869833 | -8.010611 | 7.707071 | 36.53847
2378 | 16.50639 | 9.706213 | 30.13358 | 40.29602 | 3.357804 | 93.59951 | 0.2801099 | 0.128324 | 1055.159 | 1 | 0 | 0 |  | Fe_Cr_Ni_Mo_Al | Fe19Cr12Ni33Mo27Al8 | 0.05125244 | -8.585655 | 7.474747 | 40.28306
2379 | 19.73229 | 11.69103 | 26.39678 | 36.97991 | 5.199994 | 89.61177 | 0.2801044 | 0.1296949 | 1016.316 | 1 | 0 | 0 |  | Fe_Cr_Ni_Mo_Al | Fe22Cr14Ni28Mo24Al12 | 0.05441708 | -9.384 | 7.2 | 44.11224
2380 | 22.718 | 14.10097 | 22.88363 | 32.52286 | 7.774539 | 84.52276 | 0.2806696 | 0.1312177 | 963.7415 | 1 | 0 | 0 |  | Fe_Cr_Ni_Mo_Al | Fe24Cr16Ni23Mo20Al17 | 0.05795045 | -10.3016 | 6.89 | 47.43798
2381 | 24.87273 | 16.67347 | 18.82323 | 29.05576 | 10.57482 | 80.10998 | 0.2808378 | 0.1323654 | 914.5808 | 1 | 0 | 0 |  | Fe_Cr_Ni_Mo_Al | Fe25Cr18Ni18Mo17Al22 | 0.06093494 | -10.8808 | 6.56 | 49.82057
2382 | 25.77547 | 19.99841 | 14.67496 | 23.98493 | 15.56623 | 73.25037 | 0.2823891 | 0.1343639 | 841.3368 | 1 | 0 | 0 |  | Fe_Cr_Ni_Mo_Al | Fe24Cr20Ni13Mo13Al30 | 0.06449623 | -11.6724 | 6.1 | 52.0249
2383 | 25.18987 | 21.32079 | 10.83139 | 21.63694 | 21.02102 | 67.22631 | 0.2850427 | 0.1326785 | 749.8484 | 1 | 0 | 0 |  | Fe_Cr_Ni_Mo_Al | Fe22Cr20Ni9Mo11Al38 | 0.06629076 | -11.8732 | 5.66 | 53.56708
2384 | 20.29753 | 23.62236 | 8.00042 | 17.43465 | 30.64504 | 58.56369 | 0.2902689 | 0.1259725 | 593.0885 | 0 | 0 | 0 |  | Fe_Cr_Ni_Mo_Al | Fe16Cr20Ni6Mo8Al50 | 0.06618759 | -11.7376 | 5.06 | 53.20752
2385 | 11.91807 | 5.548121 | 44.73898 | 36.56097 | 1.23386 | 94.17777 | 0.2862175 | 0.1273613 | 1062.875 | 1 | 0 | 0 |  | Fe_Cr_Ni_Mo_Al | Fe14Cr7Ni50Mo25Al3 | 0.04489727 | -7.242118 | 8.212121 | 30.94058
2386 | 18.26013 | 6.476565 | 38.38594 | 34.35677 | 2.520593 | 91.21082 | 0.2857974 | 0.1271249 | 1020.338 | 1 | 0 | 0 |  | Fe_Cr_Ni_Mo_Al | Fe21Cr8Ni42Mo23Al6 | 0.0483012 | -8.0448 | 7.92 | 35.70051
2387 | 23.43929 | 7.554118 | 34.11237 | 30.97427 | 3.91995 | 87.75801 | 0.2861271 | 0.1265737 | 968.6902 | 1 | 0 | 0 |  | Fe_Cr_Ni_Mo_Al | Fe26Cr9Ni36Mo20Al9 | 0.05119899 | -8.7464 | 7.69 | 39.00388
2388 | 26.43354 | 9.66852 | 28.7762 | 29.19239 | 5.929355 | 84.56465 | 0.285282 | 0.1291016 | 950.6805 | 1 | 0 | 0 |  | Fe_Cr_Ni_Mo_Al | Fe28Cr11Ni29Mo18Al13 | 0.05505768 | -9.682685 | 7.343434 | 43.0707
2389 | 29.24504 | 10.89136 | 24.59124 | 26.79481 | 8.477549 | 80.3046 | 0.2859984 | 0.1319762 | 925.3508 | 1 | 0 | 0 |  | Fe_Cr_Ni_Mo_Al | Fe30Cr12Ni24Mo16Al18 | 0.05881163 | -10.6032 | 7.02 | 46.52984
2390 | 31.83886 | 13.38733 | 19.43151 | 22.93713 | 12.40517 | 74.66529 | 0.2868676 | 0.1343283 | 872.111 | 1 | 0 | 0 |  | Fe_Cr_Ni_Mo_Al | Fe31Cr14Ni18Mo13Al25 | 0.06284695 | -11.49221 | 6.584158 | 49.52475
2391 | 33.23396 | 15.47113 | 15.13709 | 19.03096 | 17.12686 | 68.80361 | 0.2887645 | 0.1353398 | 801.9363 | 1 | 0 | 0 |  | Fe_Cr_Ni_Mo_Al | Fe30Cr15Ni13Mo10Al32 | 0.0659069 | -12.0868 | 6.16 | 51.24453
2392 | 31.54987 | 16.94672 | 10.20358 | 16.67685 | 24.62297 | 61.58139 | 0.2923075 | 0.1325333 | 685.6816 | 0 | 0 | 0 |  | Fe_Cr_Ni_Mo_Al | Fe26Cr15Ni8Mo8Al42 | 0.06763309 | -12.20039 | 5.575758 | 52.77867
2393 | 25.29931 | 18.59587 | 6.997829 | 13.72481 | 35.38219 | 53.38215 | 0.2980617 | 0.1226198 | 518.3476 | 0 | 0 | 0 |  | Fe_Cr_Ni_Mo_Al | Fe19Cr15Ni5Mo6Al55 | 0.06607362 | -11.5532 | 4.93 | 51.81689
2394 | 18.61247 | 5.77634 | 48.44246 | 25.88412 | 1.284614 | 89.31366 | 0.2903295 | 0.1164894 | 876.1237 | 1 | 1 | 1 | 876.1237 | Fe_Cr_Ni_Mo_Al | Fe21Cr7Ni52Mo17Al3 | 0.04137803 | -6.5484 | 8.41 | 28.19478
2395 | 25.43158 | 5.919479 | 41.05084 | 24.96521 | 2.632895 | 86.78225 | 0.2899682 | 0.1191769 | 877.2288 | 1 | 0 | 0 |  | Fe_Cr_Ni_Mo_Al | Fe28Cr7Ni43Mo16Al6 | 0.04608264 | -7.5388 | 8.1 | 33.15127
2396 | 30.70532 | 6.064121 | 35.20793 | 23.97678 | 4.045844 | 84.22727 | 0.2899903 | 0.1226896 | 884.2628 | 1 | 0 | 0 |  | Fe_Cr_Ni_Mo_Al | Fe33Cr7Ni36Mo15Al9 | 0.05004953 | -8.3364 | 7.83 | 36.96493
2397 | 34.58958 | 7.156535 | 30.29718 | 21.45784 | 6.498867 | 79.94305 | 0.2906102 | 0.1276588 | 883.123 | 1 | 0 | 0 |  | Fe_Cr_Ni_Mo_Al | Fe36Cr8Ni30Mo13Al14 | 0.05514036 | -9.64925 | 7.485149 | 41.42455
2398 | 38.12124 | 8.406127 | 25.30655 | 18.95728 | 9.208817 | 75.8259 | 0.2912402 | 0.1310548 | 863.5128 | 1 | 0 | 0 |  | Fe_Cr_Ni_Mo_Al | Fe38Cr9Ni24Mo11Al19 | 0.0593569 | -10.62288 | 7.138614 | 44.64963
2399 | 40.52491 | 9.929069 | 20.17666 | 16.48849 | 12.88087 | 71.08779 | 0.2922422 | 0.1338954 | 827.1801 | 1 | 0 | 0 |  | Fe_Cr_Ni_Mo_Al | Fe38Cr10Ni18Mo9Al25 | 0.06345081 | -11.5204 | 6.73 | 47.55744
2400 | 42.13007 | 11.66147 | 14.36183 | 13.69268 | 18.15395 | 65.32294 | 0.2940722 | 0.1355051 | 764.3684 | 0 | 0 | 0 |  | Fe_Cr_Ni_Mo_Al | Fe37Cr11Ni12Mo7Al33 | 0.06701326 | -12.1012 | 6.23 | 49.76868
2401 | 39.81212 | 13.90006 | 9.153805 | 10.68649 | 26.44752 | 58.04487 | 0.2975299 | 0.1331174 | 650.4215 | 0 | 0 | 0 |  | Fe_Cr_Ni_Mo_Al | Fe32Cr12Ni7Mo5Al44 | 0.06895664 | -12.2516 | 5.6 | 50.7616
2402 | 31.59901 | 15.3496 | 5.776222 | 9.440728 | 37.83444 | 50.4228 | 0.3030987 | 0.1223913 | 487.3797 | 0 | 0 | 0 |  | Fe_Cr_Ni_Mo_Al | Fe23Cr12Ni4Mo4Al57 | 0.06675972 | -11.4036 | 4.91 | 49.94597
2403 | 34.94565 | 4.396747 | 41.69451 | 16.22524 | 2.737849 | 82.5769 | 0.2943902 | 0.1090211 | 724.8792 | 1 | 1 | 1 | 724.8792 | Fe_Cr_Ni_Mo_Al | Fe37Cr5Ni42Mo10Al6 | 0.04327204 | -6.8116 | 8.24 | 30.34265
2404 | 39.43426 | 4.477442 | 35.38312 | 16.52303 | 4.182146 | 80.64772 | 0.2939359 | 0.1156155 | 771.0219 | 1 | 0 | 0 |  | Fe_Cr_Ni_Mo_Al | Fe41Cr5Ni35Mo10Al9 | 0.04837081 | -7.7836 | 7.95 | 34.56803
2405 | 43.66874 | 5.544206 | 29.20884 | 15.34477 | 6.233446 | 77.74024 | 0.2935723 | 0.1212971 | 793.0302 | 1 | 0 | 0 |  | Fe_Cr_Ni_Mo_Al | Fe44Cr6Ni28Mo9Al13 | 0.05345698 | -8.85 | 7.61 | 38.54005
2406 | 46.35311 | 6.713276 | 23.81921 | 14.15651 | 8.957891 | 74.17557 | 0.293748 | 0.1271234 | 805.714 | 1 | 0 | 0 |  | Fe_Cr_Ni_Mo_Al | Fe45Cr7Ni22Mo8Al18 | 0.05851493 | -9.9708 | 7.24 | 42.36385
2407 | 49.09903 | 8.126817 | 18.34926 | 11.24635 | 13.17854 | 68.80488 | 0.2952495 | 0.1322729 | 784.7569 | 0 | 0 | 0 |  | Fe_Cr_Ni_Mo_Al | Fe45Cr8Ni16Mo6Al25 | 0.06368964 | -11.1332 | 6.79 | 45.65293
2408 | 49.43032 | 9.632468 | 13.29095 | 9.874039 | 17.77223 | 64.23979 | 0.2964717 | 0.1348798 | 747.1806 | 0 | 0 | 0 |  | Fe_Cr_Ni_Mo_Al | Fe43Cr9Ni11Mo5Al32 | 0.06716593 | -11.7604 | 6.34 | 48.01027
2409 | 47.21878 | 12.72606 | 7.836474 | 6.404015 | 25.81467 | 57.41644 | 0.2991287 | 0.1341345 | 650.9875 | 0 | 0 | 0 |  | Fe_Cr_Ni_Mo_Al | Fe38Cr11Ni6Mo3Al43 | 0.06974548 | -12.04392 | 5.712871 | 48.8406
2410 | 49.46404 | 2.763191 | 33.27422 | 10.19696 | 4.30159 | 77.70805 | 0.297161 | 0.1077198 | 663.8202 | 1 | 1 | 1 | 663.8202 | Fe_Cr_Ni_Mo_Al | Fe50Cr3Ni32Mo6Al9 | 0.04662685 | -7.1168 | 8.01 | 32.2862
2411 | 52.74395 | 3.777456 | 26.65309 | 10.45491 | 6.370589 | 75.44484 | 0.2962604 | 0.1166389 | 723.2191 | 1 | 0 | 0 |  | Fe_Cr_Ni_Mo_Al | Fe52Cr4Ni25Mo6Al13 | 0.05266783 | -8.2712 | 7.65 | 36.75826
2412 | 55.84132 | 4.904784 | 21.04126 | 9.050024 | 9.162611 | 71.90045 | 0.2965118 | 0.1237136 | 747.5286 | 0 | 0 | 0 |  | Fe_Cr_Ni_Mo_Al | Fe53Cr5Ni19Mo5Al18 | 0.05817264 | -9.4028 | 7.28 | 40.46887
2413 | 58.73613 | 6.190857 | 15.14297 | 7.61534 | 12.31471 | 68.37605 | 0.2968161 | 0.1283132 | 744.5313 | 0 | 0 | 0 |  | Fe_Cr_Ni_Mo_Al | Fe53Cr6Ni13Mo4Al23 | 0.06261655 | -10.14468 | 6.89899 | 43.21458
2414 | 57.32455 | 8.539466 | 9.640485 | 7.878264 | 16.61724 | 64.78418 | 0.2965311 | 0.1328613 | 736.845 | 0 | 0 | 0 |  | Fe_Cr_Ni_Mo_Al | Fe50Cr8Ni8Mo4Al30 | 0.06662281 | -10.8208 | 6.42 | 46.31587
2415 | 4.270175 | 2.385432 | 10.77197 | 68.95621 | 13.61622 | 84.9894 | 0.2808717 | 0.09612468 | 631.7276 | 1 | 0 | 0 |  | Fe_Cr_Ni_Mo_Al | Fe5Cr3Ni12Mo47Al33 | 0.04840208 | -9.6308 | 5.59 | 67.96465
2416 | 4.596616 | 4.279651 | 10.62917 | 63.1725 | 17.32207 | 78.31117 | 0.2836038 | 0.09717282 | 583.3409 | 1 | 0 | 0 |  | Fe_Cr_Ni_Mo_Al | Fe5Cr5Ni11Mo40Al39 | 0.05049045 | -10.1332 | 5.37 | 68.96808
2417 | 3.972396 | 6.47233 | 10.43832 | 58.00579 | 21.11116 | 72.71111 | 0.2859115 | 0.09657544 | 528.772 | 1 | 0 | 0 |  | Fe_Cr_Ni_Mo_Al | Fe4Cr7Ni10Mo34Al44 | 0.05157751 | -10.3769 | 5.151515 | 68.88501
2418 | 4.266289 | 10.92328 | 10.08953 | 49.47137 | 25.24953 | 67.24223 | 0.2876009 | 0.1010906 | 512.7185 | 1 | 0 | 0 |  | Fe_Cr_Ni_Mo_Al | Fe4Cr11Ni9Mo27Al49 | 0.05445049 | -10.6356 | 4.97 | 66.46831
2419 | 3.45653 | 15.01818 | 8.477257 | 43.54533 | 29.5027 | 63.00424 | 0.2886095 | 0.1008256 | 468.8755 | 1 | 0 | 0 |  | Fe_Cr_Ni_Mo_Al | Fe3Cr14Ni7Mo22Al53 | 0.05516556 | -10.26059 | 4.737374 | 64.26923
2420 | 4.742226 | 2.20761 | 15.78421 | 69.24701 | 8.018944 | 94.56127 | 0.2779314 | 0.1113662 | 883.8368 | 1 | 0 | 0 |  | Fe_Cr_Ni_Mo_Al | Fe6Cr3Ni19Mo51Al21 | 0.05012594 | -9.6756 | 6.25 | 59.65156
2421 | 5.92436 | 3.939885 | 15.12274 | 63.97289 | 11.04013 | 87.67198 | 0.2801443 | 0.1119616 | 816.9476 | 1 | 0 | 0 |  | Fe_Cr_Ni_Mo_Al | Fe7Cr5Ni17Mo44Al27 | 0.05281039 | -10.4748 | 6.01 | 63.14105
2422 | 7.138049 | 5.815106 | 15.00541 | 58.24692 | 13.79451 | 81.93504 | 0.2822631 | 0.1141289 | 776.8084 | 1 | 0 | 0 |  | Fe_Cr_Ni_Mo_Al | Fe8Cr7Ni16Mo38Al32 | 0.0552541 | -11.12048 | 5.841584 | 64.31835
2423 | 7.66346 | 8.918771 | 14.09617 | 52.66047 | 16.66112 | 77.15625 | 0.2832513 | 0.1141856 | 722.4753 | 1 | 0 | 0 |  | Fe_Cr_Ni_Mo_Al | Fe8Cr10Ni14Mo32Al36 | 0.05717061 | -11.4192 | 5.64 | 64.45295
2424 | 9.222494 | 13.35685 | 11.84777 | 45.7698 | 19.80308 | 72.67892 | 0.283491 | 0.1145717 | 672.2818 | 1 | 0 | 0 |  | Fe_Cr_Ni_Mo_Al | Fe9Cr14Ni11Mo26Al40 | 0.05931756 | -11.3248 | 5.42 | 63.23061
2425 | 8.738157 | 18.30511 | 10.33262 | 39.40479 | 23.21932 | 68.70071 | 0.2834813 | 0.1152788 | 629.6243 | 1 | 0 | 0 |  | Fe_Cr_Ni_Mo_Al | Fe8Cr18Ni9Mo21Al44 | 0.06073274 | -11.282 | 5.2 | 61.57211
2426 | 8.188833 | 25.05082 | 8.607168 | 32.15465 | 25.99853 | 66.04462 | 0.2818616 | 0.1180537 | 614.4274 | 1 | 0 | 0 |  | Fe_Cr_Ni_Mo_Al | Fe7Cr23Ni7Mo16Al46 | 0.06244181 | -11.13356 | 5.030303 | 58.74236
2427 | 3.02107 | 2.109561 | 23.02168 | 67.46895 | 4.378737 | 101.0445 | 0.2773012 | 0.1235884 | 1107.097 | 1 | 0 | 0 |  | Fe_Cr_Ni_Mo_Al | Fe4Cr3Ni29Mo52Al12 | 0.04976071 | -9.3956 | 6.88 | 49.56985
2428 | 6.306294 | 2.935718 | 22.37104 | 62.29338 | 6.09356 | 95.42857 | 0.2793458 | 0.1257274 | 1064.626 | 1 | 0 | 0 |  | Fe_Cr_Ni_Mo_Al | Fe8Cr4Ni27Mo46Al16 | 0.05277429 | -10.14881 | 6.752475 | 53.41901
2429 | 8.477699 | 4.735865 | 21.3859 | 56.79923 | 8.601302 | 89.14092 | 0.2811646 | 0.1264654 | 993.3228 | 1 | 0 | 0 |  | Fe_Cr_Ni_Mo_Al | Fe10Cr6Ni24Mo39Al21 | 0.05568765 | -11.0532 | 6.53 | 57.09421
2430 | 10.62517 | 7.419372 | 19.54394 | 51.717 | 10.69452 | 84.72 | 0.2816548 | 0.1263407 | 932.1338 | 1 | 0 | 0 |  | Fe_Cr_Ni_Mo_Al | Fe12Cr9Ni21Mo34Al25 | 0.05786876 | -11.41025 | 6.326733 | 58.52499
2431 | 12.22734 | 11.38419 | 16.80645 | 46.85831 | 12.72371 | 81.34917 | 0.2808106 | 0.124746 | 867.1848 | 1 | 0 | 0 |  | Fe_Cr_Ni_Mo_Al | Fe13Cr13Ni17Mo29Al28 | 0.05963823 | -11.4156 | 6.1 | 58.95328
2432 | 13.8958 | 15.70994 | 14.60568 | 40.92292 | 14.86566 | 77.90292 | 0.2801906 | 0.1244183 | 815.4103 | 1 | 0 | 0 |  | Fe_Cr_Ni_Mo_Al | Fe14Cr17Ni14Mo24Al31 | 0.06145561 | -11.4528 | 5.91 | 58.37772
2433 | 13.67806 | 22.53092 | 12.165 | 34.34271 | 17.28331 | 75.00033 | 0.2779101 | 0.124042 | 766.246 | 1 | 0 | 0 |  | Fe_Cr_Ni_Mo_Al | Fe13Cr23Ni11Mo19Al34 | 0.06309034 | -11.3812 | 5.68 | 56.99774
2434 | 13.24937 | 29.81137 | 9.284149 | 28.45149 | 19.20363 | 73.29537 | 0.2746656 | 0.124071 | 734.5509 | 1 | 0 | 0 |  | Fe_Cr_Ni_Mo_Al | Fe12Cr29Ni8Mo15Al36 | 0.06431665 | -11.0368 | 5.48 | 55.06538
2435 | 10.30752 | 38.387 | 7.222725 | 23.60982 | 20.47294 | 73.02096 | 0.2698112 | 0.1247099 | 722.7928 | 0 | 0 | 0 |  | Fe_Cr_Ni_Mo_Al | Fe9Cr36Ni6Mo12Al37 | 0.06504454 | -10.7004 | 5.31 | 52.9923
2436 | 4.708254 | 2.191795 | 31.34227 | 57.96649 | 3.79119 | 97.69952 | 0.2813902 | 0.1343101 | 1206.768 | 1 | 0 | 0 |  | Fe_Cr_Ni_Mo_Al | Fe6Cr3Ni38Mo43Al10 | 0.05174491 | -9.8784 | 7.34 | 45.56962
2437 | 8.262938 | 3.077263 | 29.5292 | 53.94087 | 5.18973 | 93.43295 | 0.2825771 | 0.1343869 | 1148.25 | 1 | 0 | 0 |  | Fe_Cr_Ni_Mo_Al | Fe10Cr4Ni34Mo38Al13 | 0.05402193 | -10.45608 | 7.181818 | 48.91139
2438 | 12.12963 | 5.646606 | 26.40922 | 49.11715 | 6.6974 | 89.62849 | 0.2824211 | 0.133303 | 1077.193 | 1 | 0 | 0 |  | Fe_Cr_Ni_Mo_Al | Fe14Cr7Ni29Mo33Al16 | 0.05619562 | -10.7687 | 6.969697 | 51.13686
2439 | 15.23483 | 8.343699 | 23.54869 | 44.6464 | 8.226385 | 86.28882 | 0.2821137 | 0.1323221 | 1014.812 | 1 | 0 | 0 |  | Fe_Cr_Ni_Mo_Al | Fe17Cr10Ni25Mo29Al19 | 0.05805546 | -10.9956 | 6.77 | 52.50484
2440 | 17.7436 | 13.04216 | 19.63163 | 40.10772 | 9.474892 | 84.33671 | 0.2797744 | 0.1299754 | 952.7381 | 1 | 0 | 0 |  | Fe_Cr_Ni_Mo_Al | Fe19Cr15Ni20Mo25Al21 | 0.05942449 | -10.7996 | 6.55 | 52.65532
2441 | 18.60747 | 18.23618 | 16.46994 | 35.33076 | 11.35565 | 81.65316 | 0.2777174 | 0.1282181 | 890.4574 | 1 | 0 | 0 |  | Fe_Cr_Ni_Mo_Al | Fe19Cr20Ni16Mo21Al24 | 0.06104504 | -10.8648 | 6.3 | 52.96518
2442 | 18.63623 | 25.06276 | 13.05885 | 30.23669 | 13.00546 | 79.93565 | 0.2742441 | 0.1263715 | 838.404 | 1 | 0 | 0 |  | Fe_Cr_Ni_Mo_Al | Fe18Cr26Ni12Mo17Al26 | 0.06228911 | -10.65442 | 6.060606 | 52.226
2443 | 18.08976 | 33.68472 | 10.06618 | 23.76442 | 14.39491 | 78.79694 | 0.2696666 | 0.1247679 | 792.7662 | 0 | 0 | 0 |  | Fe_Cr_Ni_Mo_Al | Fe17Cr34Ni9Mo13Al28 | 0.06326979 | -10.35467 | 5.861386 | 50.2234
2444 | 13.22079 | 44.10774 | 6.948095 | 20.81943 | 14.90394 | 80.40556 | 0.2619734 | 0.1225996 | 771.6228 | 0 | 0 | 0 |  | Fe_Cr_Ni_Mo_Al | Fe12Cr43Ni6Mo11Al28 | 0.06328842 | -9.6656 | 5.64 | 48.68864
2445 | 7.312089 | 2.269292 | 38.42817 | 48.85026 | 3.140189 | 94.72837 | 0.2851596 | 0.1376205 | 1210.267 | 1 | 0 | 0 |  | Fe_Cr_Ni_Mo_Al | Fe9Cr3Ni45Mo35Al8 | 0.05145403 | -9.5156 | 7.74 | 41.25891
2446 | 11.89121 | 3.954012 | 34.81776 | 45.23343 | 4.103598 | 91.96893 | 0.2848685 | 0.1362213 | 1149.162 | 1 | 0 | 0 |  | Fe_Cr_Ni_Mo_Al | Fe14Cr5Ni39Mo31Al10 | 0.05311617 | -9.806346 | 7.555556 | 43.61489
2447 | 16.76737 | 6.573119 | 30.61002 | 40.93314 | 5.116342 | 89.38178 | 0.2839254 | 0.1341088 | 1080.33 | 1 | 0 | 0 |  | Fe_Cr_Ni_Mo_Al | Fe19Cr8Ni33Mo27Al12 | 0.05464613 | -9.924293 | 7.353535 | 45.14519
2448 | 19.89211 | 10.10205 | 26.61059 | 37.27944 | 6.115799 | 87.55366 | 0.2820492 | 0.1317815 | 1018.856 | 1 | 0 | 0 |  | Fe_Cr_Ni_Mo_Al | Fe22Cr12Ni28Mo24Al14 | 0.05595328 | -9.992 | 7.14 | 46.18414
2449 | 22.62209 | 14.91902 | 22.78702 | 32.38555 | 7.286321 | 85.53486 | 0.2796596 | 0.1298154 | 959.1895 | 1 | 0 | 0 |  | Fe_Cr_Ni_Mo_Al | Fe24Cr17Ni23Mo20Al16 | 0.05725797 | -10.0276 | 6.92 | 46.55971
2450 | 24.43713 | 20.02179 | 18.49358 | 28.5469 | 8.5006 | 84.0899 | 0.276672 | 0.1275003 | 905.2426 | 1 | 0 | 0 |  | Fe_Cr_Ni_Mo_Al | Fe25Cr22Ni18Mo17Al18 | 0.05852107 | -9.9128 | 6.68 | 46.81651
2451 | 24.59246 | 28.62082 | 14.00143 | 22.8841 | 9.901194 | 82.97081 | 0.2714992 | 0.1243739 | 842.4427 | 1 | 0 | 0 |  | Fe_Cr_Ni_Mo_Al | Fe24Cr30Ni13Mo13Al20 | 0.05963141 | -9.6724 | 6.4 | 46.00989
2452 | 23.06102 | 37.08595 | 9.916001 | 19.80835 | 10.12868 | 84.40361 | 0.2649215 | 0.1204811 | 802.4965 | 0 | 0 | 0 |  | Fe_Cr_Ni_Mo_Al | Fe22Cr38Ni9Mo11Al20 | 0.05937796 | -8.9212 | 6.2 | 44.52179
2453 | 17.34142 | 50.45507 | 6.835248 | 14.89548 | 10.47277 | 86.47104 | 0.2552289 | 0.1160378 | 755.9516 | 0 | 0 | 0 |  | Fe_Cr_Ni_Mo_Al | Fe16Cr50Ni6Mo8Al20 | 0.0588339 | -8.2576 | 5.96 | 42.10273
2454 | 12.10266 | 2.414594 | 45.43191 | 37.12724 | 2.923598 | 89.8118 | 0.2900963 | 0.1356179 | 1118.135 | 1 | 0 | 0 |  | Fe_Cr_Ni_Mo_Al | Fe14Cr3Ni50Mo25Al7 | 0.04992843 | -8.899092 | 8.090909 | 37.57345
2455 | 18.40349 | 4.895557 | 38.68729 | 34.62649 | 3.387175 | 89.07536 | 0.2877503 | 0.1307099 | 1040.207 | 1 | 0 | 0 |  | Fe_Cr_Ni_Mo_Al | Fe21Cr6Ni42Mo23Al8 | 0.05064246 | -8.8088 | 7.86 | 38.53914
2456 | 23.43929 | 7.554118 | 34.11237 | 30.97427 | 3.91995 | 87.75801 | 0.2861271 | 0.127506 | 978.1731 | 1 | 0 | 0 |  | Fe_Cr_Ni_Mo_Al | Fe26Cr9Ni36Mo20Al9 | 0.05119899 | -8.7464 | 7.69 | 39.00388
2457 | 26.21186 | 11.33061 | 28.53488 | 28.94758 | 4.975072 | 86.66211 | 0.2832214 | 0.1275819 | 956.1558 | 1 | 0 | 0 |  | Fe_Cr_Ni_Mo_Al | Fe28Cr13Ni29Mo18Al11 | 0.05308324 | -9.02561 | 7.40404 | 40.91965
2458 | 28.49842 | 15.91997 | 23.96344 | 26.11076 | 5.507414 | 86.44102 | 0.2797416 | 0.1241118 | 903.0765 | 1 | 0 | 0 |  | Fe_Cr_Ni_Mo_Al | Fe30Cr18Ni24Mo16Al12 | 0.05355821 | -8.8272 | 7.2 | 40.95307
2459 | 30.30531 | 22.75449 | 18.49557 | 21.83234 | 6.612291 | 85.56648 | 0.2751156 | 0.1204768 | 838.8177 | 1 | 0 | 0 |  | Fe_Cr_Ni_Mo_Al | Fe31Cr25Ni18Mo13Al14 | 0.05478111 | -8.710126 | 6.910891 | 41.16713
2460 | 30.64865 | 30.43758 | 13.95956 | 17.55052 | 7.40369 | 85.48165 | 0.2697874 | 0.1180717 | 798.6775 | 0 | 0 | 0 |  | Fe_Cr_Ni_Mo_Al | Fe30Cr32Ni13Mo10Al15 | 0.05526128 | -8.3808 | 6.67 | 40.37821
2461 | 27.51242 | 41.3785 | 8.89782 | 14.54271 | 7.668555 | 87.69226 | 0.2609527 | 0.1141163 | 761.7044 | 0 | 0 | 0 |  | Fe_Cr_Ni_Mo_Al | Fe26Cr42Ni8Mo8Al15 | 0.05478373 | -7.572289 | 6.393939 | 38.93119
2462 | 20.42631 | 55.0515 | 5.64995 | 11.08122 | 7.791023 | 90.68504 | 0.2503223 | 0.107032 | 695.9357 | 0 | 0 | 0 |  | Fe_Cr_Ni_Mo_Al | Fe19Cr55Ni5Mo6Al15 | 0.05378525 | -6.8332 | 6.13 | 36.89377
2463 | 18.91279 | 2.515519 | 49.22411 | 26.30178 | 3.045799 | 84.96137 | 0.2944464 | 0.1262335 | 943.6494 | 1 | 0 | 0 |  | Fe_Cr_Ni_Mo_Al | Fe21Cr3Ni52Mo17Al7 | 0.04781324 | -8.2684 | 8.29 | 34.82714
2464 | 25.53547 | 5.094565 | 41.21853 | 25.06719 | 3.084258 | 85.70597 | 0.2910036 | 0.1214333 | 891.9088 | 1 | 0 | 0 |  | Fe_Cr_Ni_Mo_Al | Fe28Cr6Ni43Mo16Al7 | 0.04757399 | -7.9408 | 8.07 | 34.61736
2465 | 30.4515 | 7.732276 | 34.91689 | 23.77858 | 3.120755 | 86.35854 | 0.2879042 | 0.1184391 | 858.2151 | 1 | 0 | 0 |  | Fe_Cr_Ni_Mo_Al | Fe33Cr9Ni36Mo15Al7 | 0.04726095 | -7.5804 | 7.89 | 34.31189
2466 | 33.7189 | 12.20869 | 29.53455 | 20.91771 | 3.62016 | 86.17243 | 0.2842787 | 0.1138965 | 796.0697 | 1 | 0 | 0 |  | Fe_Cr_Ni_Mo_Al | Fe36Cr14Ni30Mo13Al8 | 0.04775757 | -7.590628 | 7.663366 | 34.68929
2467 | 36.48196 | 16.98315 | 24.21832 | 18.14208 | 4.174495 | 86.04221 | 0.2804618 | 0.1116324 | 760.545 | 1 | 0 | 0 |  | Fe_Cr_Ni_Mo_Al | Fe38Cr19Ni24Mo11Al9 | 0.04839134 | -7.505539 | 7.435644 | 34.93146
2468 | 37.81541 | 23.16302 | 18.82764 | 15.38606 | 4.807863 | 86.27408 | 0.2755361 | 0.1116582 | 751.2562 | 0 | 0 | 0 |  | Fe_Cr_Ni_Mo_Al | Fe38Cr25Ni18Mo9Al10 | 0.04914813 | -7.3504 | 7.18 | 35.05011
2469 | 37.87984 | 31.45505 | 12.91296 | 12.31131 | 5.44084 | 87.10156 | 0.2689038 | 0.1090606 | 717.5628 | 0 | 0 | 0 |  | Fe_Cr_Ni_Mo_Al | Fe37Cr33Ni12Mo7Al11 | 0.04967459 | -6.9532 | 6.89 | 34.65635
2470 | 33.78711 | 43.25376 | 7.768504 | 9.069242 | 6.121379 | 88.85094 | 0.259681 | 0.1064534 | 687.9803 | 0 | 0 | 0 |  | Fe_Cr_Ni_Mo_Al | Fe32Cr44Ni7Mo5Al12 | 0.05008059 | -6.4916 | 6.56 | 33.87919
2471 | 24.74633 | 57.09893 | 4.523569 | 7.393377 | 6.237795 | 92.55594 | 0.2483188 | 0.102085 | 655.8102 | 0 | 0 | 0 |  | Fe_Cr_Ni_Mo_Al | Fe23Cr57Ni4Mo4Al12 | 0.04935163 | -5.8236 | 6.26 | 32.62281
2472 | 34.79844 | 5.25387 | 41.51887 | 16.15689 | 2.27193 | 83.66274 | 0.2933017 | 0.1059083 | 702.1287 | 1 | 1 | 1 | 702.1287 | Fe_Cr_Ni_Mo_Al | Fe37Cr6Ni42Mo10Al5 | 0.0413297 | -6.3916 | 8.27 | 28.73656
2473 | 38.76623 | 7.922866 | 34.78372 | 16.24313 | 2.284055 | 84.94504 | 0.2895873 | 0.1044907 | 693.7658 | 1 | 1 | 1 | 693.7658 | Fe_Cr_Ni_Mo_Al | Fe41Cr9Ni35Mo10Al5 | 0.04137491 | -6.2076 | 8.07 | 28.81996
2474 | 42.35088 | 11.64993 | 28.32736 | 14.88169 | 2.790152 | 85.14712 | 0.2858818 | 0.1040536 | 683.3286 | 1 | 1 | 1 | 683.3286 | Fe_Cr_Ni_Mo_Al | Fe44Cr13Ni28Mo9Al6 | 0.04272185 | -6.316 | 7.82 | 29.89268
2475 | 44.11424 | 16.42892 | 22.66873 | 13.47275 | 3.315364 | 85.61817 | 0.2815078 | 0.10371 | 675.0768 | 1 | 0 | 0 |  | Fe_Cr_Ni_Mo_Al | Fe45Cr18Ni22Mo8Al7 | 0.04397336 | -6.3628 | 7.57 | 30.7346
2476 | 45.33275 | 23.44821 | 16.94173 | 10.38367 | 3.893646 | 86.12131 | 0.2758472 | 0.1013369 | 643.716 | 0 | 0 | 0 |  | Fe_Cr_Ni_Mo_Al | Fe45Cr25Ni16Mo6Al8 | 0.04457348 | -6.2372 | 7.3 | 30.66998
2477 | 44.19636 | 30.62232 | 11.88363 | 8.82852 | 4.469176 | 87.19442 | 0.2697678 | 0.1007885 | 636.2084 | 0 | 0 | 0 |  | Fe_Cr_Ni_Mo_Al | Fe43Cr32Ni11Mo5Al9 | 0.04569328 | -6.0564 | 7.03 | 31.00139
2478 | 40.08034 | 42.22662 | 6.65177 | 5.435868 | 5.605409 | 88.1153 | 0.2610472 | 0.09812769 | 601.0515 | 0 | 0 | 0 |  | Fe_Cr_Ni_Mo_Al | Fe38Cr43Ni6Mo3Al11 | 0.04762187 | -5.958239 | 6.663366 | 31.15953
2479 | 48.18302 | 8.07489 | 32.41248 | 9.932879 | 1.396729 | 84.19743 | 0.2904255 | 0.08602034 | 505.4047 | 1 | 1 | 1 | 505.4047 | Fe_Cr_Ni_Mo_Al | Fe50Cr9Ni32Mo6Al3 | 0.03343905 | -4.6928 | 8.19 | 22.64053
2480 | 50.67204 | 11.79447 | 25.60609 | 10.04422 | 1.88318 | 85.02582 | 0.2861418 | 0.08934852 | 536.4244 | 1 | 1 | 1 | 536.4244 | Fe_Cr_Ni_Mo_Al | Fe52Cr13Ni25Mo6Al4 | 0.03615293 | -4.9412 | 7.92 | 24.62435
2481 | 52.61349 | 16.63657 | 19.82499 | 8.526898 | 2.398049 | 85.50411 | 0.2817025 | 0.08970426 | 535.7082 | 0 | 0 | 0 |  | Fe_Cr_Ni_Mo_Al | Fe53Cr18Ni19Mo5Al5 | 0.0377508 | -5.0348 | 7.67 | 25.61718
2482 | 54.16534 | 21.88485 | 13.96456 | 7.022721 | 2.962537 | 86.03512 | 0.2769888 | 0.0934183 | 567.2644 | 0 | 0 | 0 |  | Fe_Cr_Ni_Mo_Al | Fe53Cr23Ni13Mo4Al6 | 0.03943293 | -4.975819 | 7.414141 | 26.43843
2483 | 51.50567 | 28.77242 | 8.661902 | 7.078559 | 3.981456 | 86.89277 | 0.2709083 | 0.09527631 | 581.8533 | 0 | 0 | 0 |  | Fe_Cr_Ni_Mo_Al | Fe50Cr30Ni8Mo4Al8 | 0.04339072 | -5.1888 | 7.08 | 28.90152
2484 | 25.29063 | 8.562429 | 2.416602 | 61.87902 | 1.851325 | 107.2267 | 0.2680083 | 0.1133416 | 1015.799 | 0 | 0 | 0 |  | Fe_Cr_Ni_Mo_Al | Fe33Cr12Ni3Mo47Al5 | 0.04953243 | -3.542 | 6.63 | 40.47271
2485 | 31.04381 | 8.15217 | 4.183297 | 54.69786 | 1.922859 | 103.4331 | 0.2709453 | 0.1177079 | 1032.127 | 0 | 0 | 0 |  | Fe_Cr_Ni_Mo_Al | Fe39Cr11Ni5Mo40Al5 | 0.05011782 | -3.9876 | 6.83 | 39.34603
2486 | 36.3608 | 7.693976 | 6.080189 | 48.26803 | 1.59701 | 100.9541 | 0.2734415 | 0.1189629 | 1020.238 | 0 | 0 | 0 |  | Fe_Cr_Ni_Mo_Al | Fe44Cr10Ni7Mo34Al4 | 0.04905489 | -4.014284 | 7.050505 | 36.58044
2487 | 41.78841 | 7.146154 | 9.860314 | 39.55701 | 1.648112 | 96.60887 | 0.2773914 | 0.1181986 | 963.4093 | 0 | 0 | 0 |  | Fe_Cr_Ni_Mo_Al | Fe49Cr9Ni11Mo27Al4 | 0.04763979 | -4.3844 | 7.3 | 34.43357
2488 | 46.70596 | 5.74334 | 12.96769 | 33.30573 | 1.277275 | 94.02181 | 0.2808928 | 0.1141385 | 888.9653 | 0 | 0 | 0 |  | Fe_Cr_Ni_Mo_Al | Fe53Cr7Ni14Mo22Al3 | 0.04473008 | -4.179982 | 7.545455 | 31.04369
2489 | 15.8664 | 13.36542 | 2.382421 | 66.19559 | 2.190167 | 110.3101 | 0.2629674 | 0.1058166 | 938.7587 | 0 | 0 | 0 |  | Fe_Cr_Ni_Mo_Al | Fe21Cr19Ni3Mo51Al6 | 0.04873185 | -3.4356 | 6.36 | 42.92401
2490 | 21.25097 | 12.45759 | 4.136406 | 59.49322 | 2.661827 | 105.5784 | 0.2664361 | 0.1129061 | 985.5087 | 0 | 0 | 0 |  | Fe_Cr_Ni_Mo_Al | Fe27Cr17Ni5Mo44Al7 | 0.05065189 | -4.3276 | 6.53 | 43.33377
2491 | 25.93196 | 12.07189 | 5.962407 | 52.9016 | 3.132147 | 101.3107 | 0.269468 | 0.1173053 | 996.918 | 0 | 0 | 0 |  | Fe_Cr_Ni_Mo_Al | Fe32Cr16Ni7Mo38Al8 | 0.05189663 | -5.052838 | 6.673267 | 43.29433
2492 | 30.40962 | 11.01049 | 8.878646 | 46.43638 | 3.264866 | 97.70381 | 0.2729916 | 0.1205752 | 999.3336 | 0 | 0 | 0 |  | Fe_Cr_Ni_Mo_Al | Fe36Cr14Ni10Mo32Al8 | 0.05208718 | -5.6304 | 6.88 | 41.90038
2493 | 35.0968 | 8.986082 | 12.91142 | 39.1905 | 3.815197 | 92.69483 | 0.2781151 | 0.1229404 | 975.2505 | 1 | 0 | 0 |  | Fe_Cr_Ni_Mo_Al | Fe40Cr11Ni14Mo26Al9 | 0.05259785 | -6.4632 | 7.09 | 41.2418
2494 | 39.55409 | 7.532711 | 17.00785 | 32.43082 | 3.474526 | 89.90589 | 0.2820205 | 0.1212707 | 926.3907 | 1 | 0 | 0 |  | Fe_Cr_Ni_Mo_Al | Fe44Cr9Ni18Mo21Al8 | 0.05077025 | -6.4832 | 7.36 | 38.13292
2495 | 42.76653 | 6.059187 | 22.47565 | 25.55442 | 3.144207 | 87.01063 | 0.2863118 | 0.1166808 | 845.5687 | 1 | 0 | 0 |  | Fe_Cr_Ni_Mo_Al | Fe46Cr7Ni23Mo16Al7 | 0.04814569 | -6.426691 | 7.646465 | 34.85844
2496 | 8.994338 | 20.23746 | 2.363456 | 66.95626 | 1.448488 | 115.123 | 0.2565095 | 0.09944244 | 884.4446 | 0 | 0 | 0 |  | Fe_Cr_Ni_Mo_Al | Fe12Cr29Ni3Mo52Al4 | 0.04694692 | -2.5444 | 6.24 | 40.50203
2497 | 12.47745 | 19.60377 | 3.278718 | 61.62593 | 3.014135 | 108.3963 | 0.2600125 | 0.1049366 | 897.573 | 0 | 0 | 0 |  | Fe_Cr_Ni_Mo_Al | Fe16Cr27Ni4Mo46Al8 | 0.05021101 | -3.994902 | 6.237624 | 45.39029
2498 | 17.28661 | 18.39382 | 5.191347 | 55.15121 | 3.977017 | 102.7824 | 0.2640468 | 0.1122332 | 936.8741 | 0 | 0 | 0 |  | Fe_Cr_Ni_Mo_Al | Fe21Cr24Ni6Mo39Al10 | 0.05246242 | -5.208 | 6.36 | 46.56995
2499 | 21.14734 | 16.53885 | 8.001964 | 49.4077 | 4.904152 | 97.6429 | 0.2685356 | 0.117624 | 953.5086 | 0 | 0 | 0 |  | Fe_Cr_Ni_Mo_Al | Fe25Cr21Ni9Mo34Al12 | 0.05422218 | -6.421331 | 6.49505 | 47.22198
2500 | 24.64964 | 13.93386 | 12.02913 | 43.85816 | 5.529206 | 93.11407 | 0.2736065 | 0.122841 | 970.7539 | 0 | 0 | 0 |  | Fe_Cr_Ni_Mo_Al | Fe28Cr17Ni13Mo29Al13 | 0.05534196 | -7.5324 | 6.69 | 46.90236
2501 | 28.2083 | 11.86078 | 16.25932 | 37.51685 | 6.154746 | 88.62701 | 0.2785573 | 0.1263879 | 963.8324 | 1 | 0 | 0 |  | Fe_Cr_Ni_Mo_Al | Fe31Cr14Ni17Mo24Al14 | 0.05620209 | -8.4592 | 6.88 | 46.14833
2502 | 31.67581 | 9.541388 | 22.52241 | 30.40901 | 5.851389 | 85.3969 | 0.2837312 | 0.1271657 | 938.7654 | 1 | 0 | 0 |  | Fe_Cr_Ni_Mo_Al | Fe34Cr11Ni23Mo19Al13 | 0.05520283 | -8.866 | 7.21 | 43.20342
2503 | 34.1245 | 7.060311 | 28.89349 | 24.42614 | 5.495559 | 82.62985 | 0.2887518 | 0.1256979 | 894.8509 | 1 | 0 | 0 |  | Fe_Cr_Ni_Mo_Al | Fe36Cr8Ni29Mo15Al12 | 0.05364592 | -8.9572 | 7.52 | 40.46341
2504 | 35.10821 | 5.30064 | 35.9044 | 19.56087 | 4.125878 | 82.12175 | 0.2922918 | 0.1189254 | 820.6299 | 1 | 0 | 0 |  | Fe_Cr_Ni_Mo_Al | Fe37Cr6Ni36Mo12Al9 | 0.04909354 | -8.0724 | 7.91 | 35.58388
2505 | 7.980734 | 28.23557 | 2.516531 | 58.95371 | 2.313455 | 111.9263 | 0.2530615 | 0.1008306 | 859.0708 | 0 | 0 | 0 |  | Fe_Cr_Ni_Mo_Al | Fe10Cr38Ni3Mo43Al6 | 0.04901087 | -3.0508 | 6.14 | 42.91392
2506 | 10.92697 | 26.60759 | 3.533904 | 54.87063 | 4.06091 | 105.4267 | 0.2571619 | 0.1065699 | 876.1142 | 0 | 0 | 0 |  | Fe_Cr_Ni_Mo_Al | Fe13Cr34Ni4Mo38Al10 | 0.05205259 | -4.554637 | 6.121212 | 46.92943
2507 | 14.05819 | 23.72342 | 6.464658 | 49.81075 | 5.942979 | 98.29506 | 0.2630051 | 0.1134887 | 896.7794 | 0 | 0 | 0 |  | Fe_Cr_Ni_Mo_Al | Fe16Cr29Ni7Mo33Al14 | 0.0549271 | -6.436894 | 6.181818 | 49.65667
2508 | 17.14499 | 21.0036 | 9.484663 | 44.95536 | 7.411386 | 92.60804 | 0.2683512 | 0.1189498 | 906.9096 | 0 | 0 | 0 |  | Fe_Cr_Ni_Mo_Al | Fe19Cr25Ni10Mo29Al17 | 0.05700205 | -7.898 | 6.27 | 50.80466
2509 | 19.53227 | 17.31943 | 14.66435 | 39.946 | 8.537955 | 87.38779 | 0.2746917 | 0.1253917 | 928.62 | 1 | 0 | 0 |  | Fe_Cr_Ni_Mo_Al | Fe21Cr20Ni15Mo25Al19 | 0.05857177 | -9.4636 | 6.45 | 51.0152
2510 | 22.81932 | 14.16386 | 19.98756 | 34.30131 | 8.727946 | 83.80271 | 0.2801913 | 0.1301977 | 944.4854 | 1 | 0 | 0 |  | Fe_Cr_Ni_Mo_Al | Fe24Cr16Ni20Mo21Al19 | 0.05910913 | -10.3772 | 6.71 | 49.46939
2511 | 25.39023 | 10.9105 | 26.68732 | 28.51951 | 8.492444 | 80.77933 | 0.2858504 | 0.1326766 | 939.9624 | 1 | 0 | 0 |  | Fe_Cr_Ni_Mo_Al | Fe26Cr12Ni26Mo17Al18 | 0.05885053 | -11.00296 | 7.030303 | 47.26769
2512 | 27.27386 | 8.162088 | 34.81014 | 21.75364 | 8.000267 | 77.89745 | 0.2915979 | 0.1333147 | 916.0095 | 1 | 0 | 0 |  | Fe_Cr_Ni_Mo_Al | Fe28Cr9Ni34Mo13Al17 | 0.0576711 | -11.25654 | 7.39604 | 44.28952
2513 | 27.05901 | 5.398526 | 43.67778 | 18.26192 | 5.60276 | 78.9184 | 0.2952437 | 0.1263057 | 862.1145 | 1 | 0 | 0 |  | Fe_Cr_Ni_Mo_Al | Fe28Cr6Ni43Mo11Al12 | 0.05247244 | -9.8948 | 7.92 | 38.78607
2514 | 6.807051 | 35.64935 | 2.683048 | 51.16075 | 3.699801 | 107.7498 | 0.2504559 | 0.101836 | 822.1959 | 0 | 0 | 0 |  | Fe_Cr_Ni_Mo_Al | Fe8Cr45Ni3Mo35Al9 | 0.05125892 | -3.8636 | 6.01 | 45.09639
2515 | 8.961766 | 32.54081 | 4.709794 | 47.72602 | 6.061618 | 100.2542 | 0.2562127 | 0.1087886 | 843.8761 | 0 | 0 | 0 |  | Fe_Cr_Ni_Mo_Al | Fe10Cr39Ni5Mo31Al14 | 0.0547328 | -5.823896 | 5.979798 | 49.16306
2516 | 11.24689 | 28.7962 | 7.880965 | 43.47252 | 8.60343 | 92.57967 | 0.2630313 | 0.1157182 | 855.5337 | 0 | 0 | 0 |  | Fe_Cr_Ni_Mo_Al | Fe12Cr33Ni8Mo27Al19 | 0.05773357 | -7.869809 | 5.989899 | 51.97474
2517 | 13.39188 | 24.93685 | 12.06516 | 39.43888 | 10.16724 | 87.14188 | 0.2693058 | 0.1217553 | 871.8994 | 0 | 0 | 0 |  | Fe_Cr_Ni_Mo_Al | Fe14Cr28Ni12Mo24Al22 | 0.05949499 | -9.5056 | 6.1 | 52.78092
2518 | 15.80468 | 21.1526 | 17.65034 | 33.93873 | 11.45365 | 81.89939 | 0.2760371 | 0.1285961 | 891.575 | 1 | 0 | 0 |  | Fe_Cr_Ni_Mo_Al | Fe16Cr23Ni17Mo20Al24 | 0.06104009 | -11.1156 | 6.28 | 52.49852
2519 | 18.15148 | 16.89983 | 23.3185 | 29.45021 | 12.17998 | 77.85495 | 0.2825043 | 0.1342842 | 908.4189 | 1 | 0 | 0 |  | Fe_Cr_Ni_Mo_Al | Fe18Cr18Ni22Mo17Al25 | 0.06202408 | -12.3172 | 6.49 | 51.90944
2520 | 20.49933 | 12.40575 | 32.31984 | 22.89038 | 11.88469 | 74.36906 | 0.2898342 | 0.1391299 | 920.3088 | 0 | 0 | 0 |  | Fe_Cr_Ni_Mo_Al | Fe20Cr13Ni30Mo13Al24 | 0.06214452 | -13.296 | 6.88 | 49.60924
2521 | 20.44016 | 8.563809 | 40.8203 | 19.31287 | 10.86285 | 72.95914 | 0.295208 | 0.1407125 | 925.2148 | 1 | 0 | 0 |  | Fe_Cr_Ni_Mo_Al | Fe20Cr9Ni38Mo11Al22 | 0.06113564 | -13.5528 | 7.26 | 47.55973
2522 | 20.07751 | 5.607911 | 52.75797 | 13.79652 | 7.760089 | 73.78306 | 0.299889 | 0.1339715 | 875.7512 | 1 | 0 | 0 |  | Fe_Cr_Ni_Mo_Al | Fe20Cr6Ni50Mo8Al16 | 0.05598121 | -12.024 | 7.92 | 41.51692
2523 | 6.577896 | 43.74506 | 2.963115 | 40.35793 | 6.356 | 100.5012 | 0.2492326 | 0.1057137 | 790.1134 | 0 | 0 | 0 |  | Fe_Cr_Ni_Mo_Al | Fe7Cr50Ni3Mo25Al14 | 0.05483586 | -5.333741 | 5.838384 | 46.94482
2524 | 7.761864 | 37.93983 | 6.11879 | 38.33573 | 9.843787 | 91.61078 | 0.2577813 | 0.1135637 | 805.9087 | 0 | 0 | 0 |  | Fe_Cr_Ni_Mo_Al | Fe8Cr42Ni6Mo23Al21 | 0.0587713 | -7.754 | 5.77 | 51.38627
2525 | 9.10038 | 33.89141 | 9.565282 | 34.74137 | 12.70157 | 84.60802 | 0.264872 | 0.1199258 | 809.318 | 0 | 0 | 0 |  | Fe_Cr_Ni_Mo_Al | Fe9Cr36Ni9Mo20Al26 | 0.0611426 | -9.6224 | 5.76 | 53.22725
2526 | 11.44469 | 28.09179 | 14.21651 | 32.17241 | 14.0746 | 79.94547 | 0.2721689 | 0.1258213 | 828.1011 | 0 | 0 | 0 |  | Fe_Cr_Ni_Mo_Al | Fe11Cr29Ni13Mo18Al28 | 0.06233812 | -11.14743 | 5.89899 | 53.82374
2527 | 12.59907 | 23.46057 | 19.86406 | 28.85872 | 15.21757 | 75.8381 | 0.2787861 | 0.1317101 | 846.2678 | 1 | 0 | 0 |  | Fe_Cr_Ni_Mo_Al | Fe12Cr24Ni18Mo16Al30 | 0.06336651 | -12.6336 | 6.06 | 53.85313
2528 | 14.83902 | 17.76314 | 27.85193 | 23.6712 | 15.87471 | 71.49323 | 0.2870097 | 0.1397215 | 877.6263 | 0 | 0 | 0 |  | Fe_Cr_Ni_Mo_Al | Fe14Cr18Ni25Mo13Al31 | 0.06439396 | -14.179 | 6.346535 | 52.91847
2529 | 16.23176 | 13.09749 | 36.39676 | 18.58978 | 15.68421 | 68.49393 | 0.2939961 | 0.1445236 | 890.1508 | 0 | 0 | 0 |  | Fe_Cr_Ni_Mo_Al | Fe15Cr13Ni32Mo10Al30 | 0.06481916 | -15.2308 | 6.68 | 51.41702
2530 | 16.14662 | 8.017713 | 47.52017 | 14.79382 | 13.52168 | 67.79883 | 0.3002727 | 0.1464439 | 908.396 | 0 | 0 | 0 |  | Fe_Cr_Ni_Mo_Al | Fe15Cr8Ni42Mo8Al26 | 0.06351299 | -15.40986 | 7.212121 | 48.91715
2531 | 15.47159 | 4.801574 | 59.62721 | 10.6315 | 9.468126 | 69.82819 | 0.3042277 | 0.1403257 | 886.2689 | 1 | 0 | 0 |  | Fe_Cr_Ni_Mo_Al | Fe15Cr5Ni55Mo6Al19 | 0.05839516 | -13.514 | 7.93 | 43.233
2532 | 7.148856 | 49.44381 | 3.220313 | 29.82547 | 10.36155 | 91.47661 | 0.2509303 | 0.1117273 | 764.3494 | 0 | 0 | 0 |  | Fe_Cr_Ni_Mo_Al | Fe7Cr52Ni3Mo17Al21 | 0.05920193 | -7.1204 | 5.63 | 48.10454
2533 | 7.418739 | 42.42976 | 6.683771 | 29.13077 | 14.33696 | 83.19541 | 0.2603887 | 0.1192316 | 772.4016 | 0 | 0 | 0 |  | Fe_Cr_Ni_Mo_Al | Fe7Cr43Ni6Mo16Al28 | 0.06228378 | -9.2876 | 5.54 | 51.78903
2534 | 7.634473 | 36.55558 | 10.3172 | 28.10426 | 17.38849 | 77.13837 | 0.2682682 | 0.1239078 | 764.0196 | 0 | 0 | 0 |  | Fe_Cr_Ni_Mo_Al | Fe7Cr36Ni9Mo15Al33 | 0.06369296 | -10.8924 | 5.51 | 53.75687
2535 | 8.852288 | 30.907 | 16.2829 | 24.71205 | 19.24575 | 72.20705 | 0.2761916 | 0.1298305 | 772.6335 | 0 | 0 | 0 |  | Fe_Cr_Ni_Mo_Al | Fe8Cr30Ni14Mo13Al36 | 0.06477585 | -12.65837 | 5.643564 | 53.92105
2536 | 10.16126 | 25.2282 | 22.54741 | 21.33523 | 20.7279 | 67.90167 | 0.2839544 | 0.1357201 | 782.1214 | 0 | 0 | 0 |  | Fe_Cr_Ni_Mo_Al | Fe9Cr24Ni19Mo11Al38 | 0.06570155 | -14.22096 | 5.80198 | 53.84266
2537 | 11.51329 | 19.29487 | 30.25364 | 17.80089 | 21.13731 | 64.62542 | 0.2915774 | 0.1428439 | 810.0502 | 0 | 0 | 0 |  | Fe_Cr_Ni_Mo_Al | Fe10Cr18Ni25Mo9Al38 | 0.06646091 | -15.686 | 6.06 | 53.36043
2538 | 12.67871 | 12.87756 | 39.97923 | 13.86054 | 20.60397 | 61.93155 | 0.2996187 | 0.1492693 | 837.8211 | 0 | 0 | 0 |  | Fe_Cr_Ni_Mo_Al | Fe11Cr12Ni33Mo7Al37 | 0.06702634 | -16.99 | 6.43 | 52.49009
2539 | 13.51125 | 7.338078 | 52.07211 | 9.671283 | 17.40729 | 61.78157 | 0.3059758 | 0.15333 | 880.6613 | 0 | 0 | 0 |  | Fe_Cr_Ni_Mo_Al | Fe12Cr7Ni44Mo5Al32 | 0.0662195 | -17.2784 | 7.04 | 50.11881
2540 | 12.81781 | 3.977979 | 63.99492 | 7.339936 | 11.86936 | 65.39915 | 0.3085479 | 0.1473661 | 889.6808 | 0 | 0 | 0 |  | Fe_Cr_Ni_Mo_Al | Fe12Cr4Ni57Mo4Al23 | 0.06139158 | -15.1848 | 7.83 | 45.20524
2541 | 5.850323 | 45.75402 | 7.379032 | 20.10063 | 20.91599 | 73.57856 | 0.2653553 | 0.1261556 | 729.7843 | 0 | 0 | 0 |  | Fe_Cr_Ni_Mo_Al | Fe5Cr42Ni6Mo10Al37 | 0.06535451 | -10.7452 | 5.23 | 51.27237
2542 | 5.949984 | 38.77787 | 11.2571 | 20.44305 | 23.572 | 68.93511 | 0.2733242 | 0.1287177 | 711.7303 | 0 | 0 | 0 |  | Fe_Cr_Ni_Mo_Al | Fe5Cr35Ni9Mo10Al41 | 0.06565356 | -11.9892 | 5.23 | 52.83882
2543 | 7.276928 | 31.61731 | 16.57213 | 18.75164 | 25.78199 | 64.39082 | 0.2819499 | 0.1321087 | 698.0663 | 0 | 0 | 0 |  | Fe_Cr_Ni_Mo_Al | Fe6Cr28Ni13Mo9Al44 | 0.06607217 | -13.4348 | 5.32 | 53.38154
2544 | 8.54839 | 25.01376 | 23.10452 | 16.78325 | 26.55007 | 61.30545 | 0.2894955 | 0.1364213 | 704.7219 | 0 | 0 | 0 |  | Fe_Cr_Ni_Mo_Al | Fe7Cr22Ni18Mo8Al45 | 0.06656688 | -14.9132 | 5.51 | 53.55175
2545 | 9.849513 | 18.34065 | 32.35214 | 12.69042 | 26.76728 | 58.0989 | 0.2979863 | 0.144628 | 735.7454 | 0 | 0 | 0 |  | Fe_Cr_Ni_Mo_Al | Fe8Cr16Ni25Mo6Al45 | 0.06752555 | -16.6936 | 5.81 | 52.95621
2546 | 10.94351 | 12.45309 | 40.89804 | 10.44442 | 25.26095 | 56.90316 | 0.3041883 | 0.1508296 | 775.9791 | 0 | 0 | 0 |  | Fe_Cr_Ni_Mo_Al | Fe9Cr11Ni32Mo5Al43 | 0.0680718 | -17.8732 | 6.17 | 52.67806
2547 | 12.89631 | 6.549286 | 52.98822 | 6.042181 | 21.52401 | 56.83089 | 0.3106022 | 0.157463 | 837.4355 | 0 | 0 | 0 |  | Fe_Cr_Ni_Mo_Al | Fe11Cr6Ni43Mo3Al38 | 0.06816216 | -18.50132 | 6.792079 | 50.83923
2548 | 3.910462 | 38.83532 | 12.3307 | 13.43563 | 31.4879 | 60.43249 | 0.2809117 | 0.1328355 | 644.9558 | 0 | 0 | 0 |  | Fe_Cr_Ni_Mo_Al | Fe3Cr32Ni9Mo6Al50 | 0.0662281 | -12.652 | 4.92 | 50.85774
2549 | 5.237619 | 30.47783 | 17.89186 | 13.49662 | 32.89608 | 57.19265 | 0.2893205 | 0.1338026 | 625.0096 | 0 | 0 | 0 |  | Fe_Cr_Ni_Mo_Al | Fe4Cr25Ni13Mo6Al52 | 0.0659829 | -13.9172 | 5.04 | 51.8491
2550 | 6.595873 | 23.33598 | 24.95819 | 11.3311 | 33.77886 | 54.17165 | 0.2974257 | 0.137194 | 621.1252 | 0 | 0 | 0 |  | Fe_Cr_Ni_Mo_Al | Fe5Cr19Ni18Mo5Al53 | 0.06642669 | -15.4588 | 5.23 | 51.94799
2551 | 8.026086 | 16.19071 | 32.33841 | 9.192051 | 34.25274 | 51.46092 | 0.3054126 | 0.1417817 | 626.0794 | 0 | 0 | 0 |  | Fe_Cr_Ni_Mo_Al | Fe6Cr13Ni23Mo4Al53 | 0.06697055 | -16.89828 | 5.444444 | 52.09255
2552 | 10.2552 | 9.548038 | 40.42161 | 8.808742 | 30.96642 | 51.62946 | 0.3104595 | 0.1492996 | 689.7811 | 0 | 0 | 0 |  | Fe_Cr_Ni_Mo_Al | Fe8Cr8Ni30Mo4Al50 | 0.06796576 | -18.2112 | 5.86 | 52.93619
2553 | 2.272457 | 8.463028 | 26.27403 | 61.16066 | 1.829832 | 106.2259 | 0.2726859 | 0.126613 | 1192.088 | 0 | 0 | 0 |  | Fe_Cr_Ni_Mo_Al | Fe3Cr12Ni33Mo47Al5 | 0.04829205 | -7.886 | 7.23 | 39.03127
2554 | 3.9257 | 8.040997 | 32.18474 | 53.95193 | 1.896636 | 102.2065 | 0.2764889 | 0.1316371 | 1212.372 | 0 | 0 | 0 |  | Fe_Cr_Ni_Mo_Al | Fe5Cr11Ni39Mo40Al5 | 0.04888033 | -8.3532 | 7.51 | 37.99197
2555 | 5.695705 | 7.575644 | 37.63053 | 47.52567 | 1.572448 | 99.5293 | 0.2797508 | 0.1329656 | 1196.895 | 1 | 0 | 0 |  | Fe_Cr_Ni_Mo_Al | Fe7Cr10Ni44Mo34Al4 | 0.04784907 | -8.151821 | 7.79798 | 35.18755
2556 | 9.228292 | 7.029772 | 43.20788 | 38.91278 | 1.621271 | 95.0374 | 0.2841406 | 0.1306719 | 1111.5 | 1 | 0 | 0 |  | Fe_Cr_Ni_Mo_Al | Fe11Cr9Ni49Mo27Al4 | 0.04658393 | -7.926 | 8.06 | 33.36415
2557 | 12.12455 | 5.644242 | 48.24492 | 32.73106 | 1.255237 | 92.30992 | 0.2881155 | 0.1253647 | 1015.341 | 1 | 0 | 0 |  | Fe_Cr_Ni_Mo_Al | Fe14Cr7Ni53Mo22Al3 | 0.04376919 | -7.124579 | 8.333333 | 29.99012
2558 | 2.250989 | 13.27321 | 16.56188 | 65.73887 | 2.175055 | 109.742 | 0.2657082 | 0.1145925 | 1053.89 | 0 | 0 | 0 |  | Fe_Cr_Ni_Mo_Al | Fe3Cr19Ni21Mo51Al6 | 0.04791147 | -6.5676 | 6.72 | 42.1086
2559 | 3.900858 | 12.34835 | 22.14074 | 58.97156 | 2.638487 | 104.8183 | 0.2699463 | 0.1231372 | 1116.998 | 0 | 0 | 0 |  | Fe_Cr_Ni_Mo_Al | Fe5Cr17Ni27Mo44Al7 | 0.04975829 | -7.8388 | 6.97 | 42.5799
2560 | 5.614507 | 11.94823 | 26.97751 | 52.35969 | 3.100063 | 100.3859 | 0.2735966 | 0.1279765 | 1129.894 | 0 | 0 | 0 |  | Fe_Cr_Ni_Mo_Al | Fe7Cr16Ni32Mo38Al8 | 0.05098846 | -8.719145 | 7.168317 | 42.69123
2561 | 8.353394 | 10.88832 | 31.60849 | 45.92115 | 3.228641 | 96.66796 | 0.2775001 | 0.1312153 | 1127.747 | 1 | 0 | 0 |  | Fe_Cr_Ni_Mo_Al | Fe10Cr14Ni36Mo32Al8 | 0.05122697 | -9.0832 | 7.4 | 41.42735
2562 | 12.14237 | 8.882562 | 36.46479 | 38.73903 | 3.771246 | 91.57662 | 0.282838 | 0.132681 | 1086.38 | 1 | 0 | 0 |  | Fe_Cr_Ni_Mo_Al | Fe14Cr11Ni40Mo26Al9 | 0.05181993 | -9.5312 | 7.61 | 41.00535
2563 | 15.99029 | 7.44383 | 41.0842 | 32.04815 | 3.433529 | 88.73032 | 0.2869071 | 0.1296215 | 1017.21 | 1 | 0 | 0 |  | Fe_Cr_Ni_Mo_Al | Fe18Cr9Ni44Mo21Al8 | 0.05008342 | -9.052 | 7.88 | 37.97715
2564 | 21.1522 | 5.993712 | 44.46557 | 25.27829 | 3.110231 | 85.90731 | 0.2908304 | 0.1227943 | 907.8587 | 1 | 0 | 0 |  | Fe_Cr_Ni_Mo_Al | Fe23Cr7Ni46Mo16Al7 | 0.04761034 | -8.294664 | 8.111111 | 34.8032
2565 | 2.240862 | 20.16796 | 9.421355 | 66.72631 | 1.443513 | 114.857 | 0.2578606 | 0.1037945 | 941.6667 | 0 | 0 | 0 |  | Fe_Cr_Ni_Mo_Al | Fe3Cr29Ni12Mo52Al4 | 0.04653396 | -4.2652 | 6.42 | 40.04863
2566 | 3.10452 | 19.5105 | 13.05247 | 61.33272 | 2.999794 | 108.0008 | 0.2618894 | 0.1107866 | 971.1136 | 0 | 0 | 0 |  | Fe_Cr_Ni_Mo_Al | Fe4Cr27Ni16Mo46Al8 | 0.04970087 | -6.253505 | 6.475248 | 45.0435
2567 | 4.908072 | 18.27852 | 18.05582 | 54.8055 | 3.952088 | 102.2334 | 0.2665354 | 0.1202411 | 1034.473 | 0 | 0 | 0 |  | Fe_Cr_Ni_Mo_Al | Fe6Cr24Ni21Mo39Al10 | 0.05187338 | -7.902 | 6.66 | 46.31317
2568 | 7.560768 | 16.42528 | 22.07505 | 49.06843 | 4.870477 | 97.01651 | 0.2712782 | 0.1257786 | 1049.262 | 0 | 0 | 0 |  | Fe_Cr_Ni_Mo_Al | Fe9Cr21Ni25Mo34Al12 | 0.05364149 | -9.106558 | 6.811881 | 47.09992
2569 | 11.36779 | 13.8405 | 25.73528 | 43.56428 | 5.492156 | 92.48195 | 0.2763024 | 0.1305063 | 1057.662 | 1 | 0 | 0 |  | Fe_Cr_Ni_Mo_Al | Fe13Cr17Ni28Mo29Al13 | 0.05482879 | -9.8724 | 6.99 | 46.88541
2570 | 15.36905 | 11.78409 | 29.45764 | 37.27427 | 6.11495 | 87.99907 | 0.2811781 | 0.1330231 | 1035.654 | 1 | 0 | 0 |  | Fe_Cr_Ni_Mo_Al | Fe17Cr14Ni31Mo24Al14 | 0.05575835 | -10.464 | 7.16 | 46.23198
2571 | 21.31615 | 9.491696 | 33.1206 | 30.25063 | 5.820915 | 84.87785 | 0.2858647 | 0.1315507 | 984.0668 | 1 | 0 | 0 |  | Fe_Cr_Ni_Mo_Al | Fe23Cr11Ni34Mo19Al13 | 0.05489288 | -10.2036 | 7.43 | 43.30692
2572 | 27.39631 | 7.036459 | 35.74661 | 24.34362 | 5.476994 | 82.28559 | 0.2901492 | 0.1281303 | 918.6767 | 1 | 0 | 0 |  | Fe_Cr_Ni_Mo_Al | Fe29Cr8Ni36Mo15Al12 | 0.05346899 | -9.6712 | 7.66 | 40.54688
2573 | 34.14279 | 5.298072 | 36.88387 | 19.55139 | 4.123879 | 82.07157 | 0.2924942 | 0.119144 | 822.7004 | 1 | 0 | 0 |  | Fe_Cr_Ni_Mo_Al | Fe36Cr6Ni37Mo12Al9 | 0.0490718 | -8.1504 | 7.93 | 35.5929
2574 | 2.387407 | 28.15521 | 8.364566 | 58.78594 | 2.306871 | 111.6992 | 0.2541755 | 0.1044211 | 904.0619 | 0 | 0 | 0 |  | Fe_Cr_Ni_Mo_Al | Fe3Cr38Ni10Mo43Al6 | 0.04872671 | -4.476 | 6.28 | 42.71757
2575 | 3.349202 | 26.50516 | 11.44097 | 54.65939 | 4.045277 | 105.1011 | 0.258672 | 0.112642 | 948.8558 | 0 | 0 | 0 |  | Fe_Cr_Ni_Mo_Al | Fe4Cr34Ni13Mo38Al10 | 0.05169367 | -6.405877 | 6.30303 | 46.81384
2576 | 6.12571 | 23.62797 | 14.71691 | 49.61034 | 5.919068 | 97.93662 | 0.2645894 | 0.1205997 | 977.9162 | 0 | 0 | 0 |  | Fe_Cr_Ni_Mo_Al | Fe7Cr29Ni16Mo33Al14 | 0.05457949 | -8.24773 | 6.363636 | 49.65778
2577 | 8.986396 | 20.91682 | 17.9464 | 44.76962 | 7.380764 | 92.22695 | 0.2699855 | 0.126141 | 985.452 | 1 | 0 | 0 |  | Fe_Cr_Ni_Mo_Al | Fe10Cr25Ni19Mo29Al17 | 0.05666922 | -9.6332 | 6.45 | 50.88662
2578 | 13.91196 | 17.27019 | 20.47173 | 39.83244 | 8.513683 | 87.11788 | 0.275823 | 0.1306195 | 983.3521 | 1 | 0 | 0 |  | Fe_Cr_Ni_Mo_Al | Fe15Cr20Ni21Mo25Al19 | 0.05835876 | -10.5532 | 6.57 | 51.10991
2579 | 18.97923 | 14.13639 | 23.93856 | 34.23479 | 8.711021 | 83.61423 | 0.2809699 | 0.1333055 | 976.0135 | 1 | 0 | 0 |  | Fe_Cr_Ni_Mo_Al | Fe20Cr16Ni24Mo21Al19 | 0.05897724 | -11.0332 | 6.79 | 49.54744
2580 | 25.39023 | 10.9105 | 26.68732 | 28.51951 | 8.492444 | 80.77933 | 0.2858504 | 0.1335959 | 949.0241 | 1 | 0 | 0 |  | Fe_Cr_Ni_Mo_Al | Fe26Cr12Ni26Mo17Al18 | 0.05885053 | -11.00296 | 7.030303 | 47.26769
2581 | 33.21744 | 8.18653 | 28.75302 | 21.81878 | 8.024224 | 78.20141 | 0.2903707 | 0.1308221 | 892.5828 | 1 | 0 | 0 |  | Fe_Cr_Ni_Mo_Al | Fe34Cr9Ni28Mo13Al17 | 0.05783125 | -10.53661 | 7.277228 | 44.14279
2582 | 41.86493 | 5.438803 | 28.65354 | 18.39817 | 5.64456 | 79.68919 | 0.2921491 | 0.1217026 | 820.0007 | 1 | 0 | 0 |  | Fe_Cr_Ni_Mo_Al | Fe43Cr6Ni28Mo11Al12 | 0.05281736 | -8.5568 | 7.62 | 38.52492
2583 | 2.547108 | 35.57204 | 7.139279 | 51.0498 | 3.691778 | 107.5714 | 0.2512998 | 0.1053074 | 862.8676 | 0 | 0 | 0 |  | Fe_Cr_Ni_Mo_Al | Fe3Cr45Ni8Mo35Al9 | 0.05107328 | -4.9516 | 6.11 | 45.05657
2584 | 4.470649 | 32.46649 | 9.398074 | 47.61702 | 6.047774 | 100.0561 | 0.2571026 | 0.1144964 | 907.6418 | 0 | 0 | 0 |  | Fe_Cr_Ni_Mo_Al | Fe5Cr39Ni10Mo31Al14 | 0.05454379 | -6.931946 | 6.080808 | 49.19065
2585 | 7.483593 | 28.74115 | 11.79885 | 43.38942 | 8.586984 | 92.40682 | 0.2637776 | 0.12252 | 927.5349 | 1 | 0 | 0 |  | Fe_Cr_Ni_Mo_Al | Fe8Cr33Ni12Mo27Al19 | 0.05758146 | -8.754617 | 6.070707 | 52.04465
2586 | 11.46754 | 24.9125 | 14.06227 | 39.40037 | 10.15731 | 87.05128 | 0.2696886 | 0.1271407 | 926.5097 | 1 | 0 | 0 |  | Fe_Cr_Ni_Mo_Al | Fe12Cr28Ni14Mo24Al22 | 0.05942076 | -9.9296 | 6.14 | 52.82933
2587 | 16.80095 | 21.16328 | 16.62047 | 33.95587 | 11.45943 | 81.9473 | 0.275838 | 0.1315516 | 920.2006 | 1 | 0 | 0 |  | Fe_Cr_Ni_Mo_Al | Fe17Cr23Ni16Mo20Al24 | 0.06107581 | -10.9148 | 6.26 | 52.46763
2588 | 22.23096 | 16.93472 | 19.11817 | 29.51102 | 12.20513 | 78.05455 | 0.2816838 | 0.1340656 | 906.2637 | 1 | 0 | 0 |  | Fe_Cr_Ni_Mo_Al | Fe22Cr18Ni18Mo17Al25 | 0.0621616 | -11.5684 | 6.41 | 51.76978
2589 | 30.91085 | 12.47105 | 21.65998 | 23.01087 | 11.94725 | 74.88938 | 0.287718 | 0.1346923 | 880.2963 | 1 | 0 | 0 |  | Fe_Cr_Ni_Mo_Al | Fe30Cr13Ni20Mo13Al24 | 0.06245817 | -11.668 | 6.68 | 49.23369
2590 | 39.20475 | 8.645054 | 21.68819 | 19.4961 | 10.96591 | 73.91376 | 0.2913574 | 0.1326434 | 854.1821 | 1 | 0 | 0 |  | Fe_Cr_Ni_Mo_Al | Fe38Cr9Ni20Mo11Al22 | 0.06165723 | -11.0256 | 6.9 | 46.90884
2591 | 50.97808 | 5.695538 | 21.43294 | 14.0121 | 7.881345 | 75.39528 | 0.293447 | 0.1235207 | 785.8881 | 0 | 0 | 0 |  | Fe_Cr_Ni_Mo_Al | Fe50Cr6Ni20Mo8Al16 | 0.05669429 | -9 | 7.32 | 40.61545
2592 | 2.813695 | 43.66122 | 6.900684 | 40.28058 | 6.343818 | 100.3372 | 0.2499733 | 0.1114319 | 851.8975 | 0 | 0 | 0 |  | Fe_Cr_Ni_Mo_Al | Fe3Cr50Ni7Mo25Al14 | 0.05469788 | -6.278951 | 5.919192 | 47.01093
2593 | 5.815633 | 37.90226 | 8.150307 | 38.29776 | 9.834038 | 91.52243 | 0.2581638 | 0.120205 | 873.5638 | 0 | 0 | 0 |  | Fe_Cr_Ni_Mo_Al | Fe6Cr42Ni8Mo23Al21 | 0.0586983 | -8.2324 | 5.81 | 51.44244
2594 | 9.10038 | 33.89141 | 9.565282 | 34.74137 | 12.70157 | 84.60802 | 0.264872 | 0.1266089 | 873.8713 | 1 | 0 | 0 |  | Fe_Cr_Ni_Mo_Al | Fe9Cr36Ni9Mo20Al26 | 0.0611426 | -9.6224 | 5.76 | 53.22725
2595 | 13.53993 | 28.12168 | 12.04215 | 32.20665 | 14.08958 | 80.04434 | 0.2717552 | 0.1313345 | 879.7718 | 1 | 0 | 0 |  | Fe_Cr_Ni_Mo_Al | Fe13Cr29Ni11Mo18Al28 | 0.06241411 | -10.68054 | 5.858586 | 53.73962
2596 | 18.95962 | 23.53632 | 13.28546 | 28.9519 | 15.2667 | 76.14209 | 0.2775248 | 0.1326103 | 854.3957 | 1 | 0 | 0 |  | Fe_Cr_Ni_Mo_Al | Fe18Cr24Ni12Mo16Al30 | 0.0635896 | -11.304 | 5.94 | 53.57947
2597 | 26.65702 | 17.86957 | 15.69054 | 23.81304 | 15.96983 | 72.06737 | 0.2846469 | 0.1343422 | 831.093 | 1 | 0 | 0 |  | Fe_Cr_Ni_Mo_Al | Fe25Cr18Ni14Mo13Al31 | 0.06478103 | -11.96196 | 6.128713 | 52.38105
2598 | 34.95628 | 13.22174 | 17.22284 | 18.76614 | 15.833 | 69.41815 | 0.290218 | 0.1355796 | 816.0972 | 1 | 0 | 0 |  | Fe_Cr_Ni_Mo_Al | Fe32Cr13Ni15Mo10Al30 | 0.06538573 | -12.1164 | 6.34 | 50.54503
2599 | 45.89193 | 8.138551 | 17.22727 | 15.01678 | 13.72547 | 69.30454 | 0.2941871 | 0.1335998 | 803.838 | 0 | 0 | 0 |  | Fe_Cr_Ni_Mo_Al | Fe42Cr8Ni15Mo8Al26 | 0.06432872 | -11.28864 | 6.666667 | 47.63087
2600 | 57.95056 | 4.904955 | 16.6121 | 10.86041 | 9.671981 | 72.04498 | 0.2953833 | 0.1251245 | 761.9438 | 0 | 0 | 0 |  | Fe_Cr_Ni_Mo_Al | Fe55Cr5Ni15Mo6Al19 | 0.05937409 | -9.21 | 7.13 | 41.70147
2601 | 3.057415 | 49.34084 | 7.498414 | 29.76336 | 10.33997 | 91.29328 | 0.2517292 | 0.1209236 | 856.0196 | 0 | 0 | 0 |  | Fe_Cr_Ni_Mo_Al | Fe3Cr52Ni7Mo17Al21 | 0.05906848 | -8.1252 | 5.71 | 48.26426
2602 | 6.355479 | 42.4068 | 7.793514 | 29.115 | 14.3292 | 83.14677 | 0.2605959 | 0.1280212 | 854.9861 | 0 | 0 | 0 |  | Fe_Cr_Ni_Mo_Al | Fe6Cr43Ni7Mo16Al28 | 0.06224707 | -9.546 | 5.56 | 51.83799
2603 | 9.826702 | 36.59636 | 8.03344 | 28.13561 | 17.40789 | 77.23953 | 0.2678413 | 0.1297695 | 816.1288 | 0 | 0 | 0 |  | Fe_Cr_Ni_Mo_Al | Fe9Cr36Ni7Mo15Al33 | 0.06377108 | -10.3692 | 5.47 | 53.64582
2604 | 15.54423 | 31.01219 | 9.336182 | 24.79615 | 19.31125 | 72.51854 | 0.2748836 | 0.1309114 | 781.9062 | 0 | 0 | 0 |  | Fe_Cr_Ni_Mo_Al | Fe14Cr30Ni8Mo13Al36 | 0.06500901 | -11.15028 | 5.524752 | 53.55998
2605 | 21.57598 | 25.37455 | 10.74231 | 21.459 | 20.84815 | 68.4368 | 0.2817132 | 0.1323776 | 755.5826 | 0 | 0 | 0 |  | Fe_Cr_Ni_Mo_Al | Fe19Cr24Ni9Mo11Al38 | 0.06608882 | -11.80159 | 5.60396 | 53.19848
2606 | 29.03942 | 19.46662 | 12.20917 | 17.95934 | 21.32546 | 65.45634 | 0.2881101 | 0.1346172 | 746.8599 | 0 | 0 | 0 |  | Fe_Cr_Ni_Mo_Al | Fe25Cr18Ni10Mo9Al38 | 0.06703076 | -12.26 | 5.76 | 52.35671
2607 | 38.53531 | 13.04657 | 13.50131 | 14.04245 | 20.87437 | 63.17856 | 0.2944477 | 0.1356964 | 736.7892 | 0 | 0 | 0 |  | Fe_Cr_Ni_Mo_Al | Fe33Cr12Ni11Mo7Al37 | 0.06781748 | -12.4668 | 5.99 | 51.02017
2608 | 50.47021 | 7.475678 | 14.46778 | 9.852633 | 17.7337 | 63.62228 | 0.2984563 | 0.1352344 | 746.0952 | 0 | 0 | 0 |  | Fe_Cr_Ni_Mo_Al | Fe44Cr7Ni12Mo5Al32 | 0.06723244 | -11.9152 | 6.4 | 48.16662
2609 | 62.41725 | 4.078119 | 13.81177 | 7.524708 | 12.16815 | 67.97205 | 0.298252 | 0.1281552 | 741.7024 | 0 | 0 | 0 |  | Fe_Cr_Ni_Mo_Al | Fe57Cr4Ni12Mo4Al23 | 0.06255149 | -9.8388 | 6.93 | 43.0463
2610 | 7.024587 | 45.78138 | 6.152871 | 20.11266 | 20.9285 | 73.6315 | 0.2651294 | 0.1323566 | 782.1078 | 0 | 0 | 0 |  | Fe_Cr_Ni_Mo_Al | Fe6Cr42Ni5Mo10Al37 | 0.06539343 | -10.4616 | 5.21 | 51.19931
2611 | 10.73608 | 38.87239 | 6.269189 | 20.49288 | 23.62946 | 69.15114 | 0.2724029 | 0.1304702 | 726.0438 | 0 | 0 | 0 |  | Fe_Cr_Ni_Mo_Al | Fe9Cr35Ni5Mo10Al41 | 0.06581911 | -10.8516 | 5.15 | 52.53255
2612 | 15.83536 | 31.75504 | 7.681995 | 18.83332 | 25.89429 | 64.77782 | 0.2802976 | 0.1302289 | 684.6036 | 0 | 0 | 0 |  | Fe_Cr_Ni_Mo_Al | Fe13Cr28Ni6Mo9Al44 | 0.06637034 | -11.4832 | 5.18 | 52.81718
2613 | 22.13346 | 25.18661 | 9.047179 | 16.89922 | 26.73353 | 61.92408 | 0.2868569 | 0.1308504 | 665.4646 | 0 | 0 | 0 |  | Fe_Cr_Ni_Mo_Al | Fe18Cr22Ni7Mo8Al45 | 0.06703325 | -11.9784 | 5.29 | 52.65169
2614 | 31.11239 | 18.53888 | 10.46458 | 12.82757 | 27.05658 | 59.07706 | 0.293819 | 0.1328657 | 655.385 | 0 | 0 | 0 |  | Fe_Cr_Ni_Mo_Al | Fe25Cr16Ni8Mo6Al45 | 0.06822 | -12.4708 | 5.47 | 51.53591
2615 | 39.47424 | 12.63358 | 11.66929 | 10.5958 | 25.62708 | 58.24171 | 0.2985331 | 0.1346538 | 666.3511 | 0 | 0 | 0 |  | Fe_Cr_Ni_Mo_Al | Fe32Cr11Ni9Mo5Al43 | 0.0689611 | -12.6844 | 5.71 | 50.83518
2616 | 51.39791 | 6.67726 | 13.82 | 6.160247 | 21.94459 | 58.70376 | 0.3028246 | 0.1363335 | 692.8848 | 0 | 0 | 0 |  | Fe_Cr_Ni_Mo_Al | Fe43Cr6Ni11Mo3Al38 | 0.06923715 | -12.61641 | 6.158416 | 48.51092
2617 | 11.77845 | 38.9911 | 4.12672 | 13.48952 | 31.61421 | 60.77374 | 0.2794183 | 0.1265634 | 601.8887 | 0 | 0 | 0 |  | Fe_Cr_Ni_Mo_Al | Fe9Cr32Ni3Mo6Al50 | 0.06650007 | -10.7992 | 4.8 | 50.25246
2618 | 17.12536 | 30.66242 | 5.538531 | 13.57837 | 33.09532 | 57.70969 | 0.2870536 | 0.1251829 | 568.8209 | 0 | 0 | 0 |  | Fe_Cr_Ni_Mo_Al | Fe13Cr25Ni4Mo6Al52 | 0.06640244 | -11.21 | 4.86 | 50.93973
2619 | 23.95501 | 23.54223 | 6.994104 | 11.43125 | 34.07741 | 54.92948 | 0.2940947 | 0.1260334 | 551.9898 | 0 | 0 | 0 |  | Fe_Cr_Ni_Mo_Al | Fe18Cr19Ni5Mo5Al53 | 0.06702994 | -11.7044 | 4.97 | 50.61533
2620 | 31.12829 | 16.38102 | 8.535263 | 9.300092 | 34.65534 | 52.47542 | 0.3009473 | 0.128591 | 548.4992 | 0 | 0 | 0 |  | Fe_Cr_Ni_Mo_Al | Fe23Cr13Ni6Mo4Al53 | 0.06775799 | -12.17345 | 5.10101 | 50.32376
2621 | 39.01915 | 9.687609 | 10.93666 | 8.937507 | 31.41908 | 52.93332 | 0.3048162 | 0.1314047 | 581.3695 | 0 | 0 | 0 |  | Fe_Cr_Ni_Mo_Al | Fe30Cr8Ni8Mo4Al50 | 0.06890828 | -12.7728 | 5.42 | 50.88064
2622 | 25.07236 | 8.488534 | 3.992911 | 61.34498 | 1.101208 | 108.709 | 0.2679578 | 0.1144306 | 1045.641 | 0 | 0 | 0 |  | Fe_Cr_Ni_Mo_Al | Fe33Cr12Ni5Mo47Al3 | 0.04825287 | -3.3508 | 6.77 | 36.9456
2623 | 31.04381 | 8.15217 | 4.183297 | 54.69786 | 1.922859 | 103.4331 | 0.2709453 | 0.1177079 | 1032.127 | 0 | 0 | 0 |  | Fe_Cr_Ni_Mo_Al | Fe39Cr11Ni5Mo40Al5 | 0.05011782 | -3.9876 | 6.83 | 39.34603
2624 | 36.88009 | 7.803857 | 3.524013 | 48.95736 | 2.834681 | 98.74178 | 0.273572 | 0.1194752 | 1002.258 | 0 | 0 | 0 |  | Fe_Cr_Ni_Mo_Al | Fe44Cr10Ni4Mo34Al7 | 0.0517966 | -4.452607 | 6.838384 | 41.19412
2625 | 43.25499 | 7.396952 | 3.711406 | 40.94528 | 4.691371 | 91.59381 | 0.2777952 | 0.1219189 | 951.6699 | 0 | 0 | 0 |  | Fe_Cr_Ni_Mo_Al | Fe49Cr9Ni4Mo27Al11 | 0.05471676 | -5.5436 | 6.81 | 43.91162
2626 | 49.4272 | 6.077966 | 2.940693 | 35.24623 | 6.307904 | 86.17007 | 0.2816843 | 0.1237031 | 910.9719 | 0 | 0 | 0 |  | Fe_Cr_Ni_Mo_Al | Fe53Cr7Ni3Mo22Al14 | 0.05704599 | -6.218141 | 6.767677 | 45.38176
2627 | 15.66474 | 13.19555 | 4.704282 | 65.35426 | 1.081165 | 112.5459 | 0.2629319 | 0.108452 | 994.9529 | 0 | 0 | 0 |  | Fe_Cr_Ni_Mo_Al | Fe21Cr19Ni6Mo51Al3 | 0.04722087 | -3.2628 | 6.57 | 37.74771
2628 | 21.06266 | 12.3472 | 5.739654 | 58.96604 | 1.884457 | 107.0496 | 0.2663927 | 0.1140138 | 1014.979 | 0 | 0 | 0 |  | Fe_Cr_Ni_Mo_Al | Fe27Cr17Ni7Mo44Al5 | 0.04943828 | -4.1628 | 6.67 | 40.26549
2629 | 25.81315 | 12.01659 | 6.78296 | 52.65923 | 2.728073 | 102.0299 | 0.2694371 | 0.1175475 | 1007.754 | 0 | 0 | 0 |  | Fe_Cr_Ni_Mo_Al | Fe32Cr16Ni8Mo38Al7 | 0.05120588 | -4.950887 | 6.742574 | 41.92282
2630 | 30.70423 | 11.11716 | 7.171731 | 46.88626 | 4.12062 | 96.27418 | 0.2730774 | 0.1206656 | 984.3654 | 0 | 0 | 0 |  | Fe_Cr_Ni_Mo_Al | Fe36Cr14Ni8Mo32Al10 | 0.05361318 | -5.872 | 6.74 | 44.41801
2631 | 35.99365 | 9.215706 | 8.512294 | 40.19195 | 6.086404 | 89.21431 | 0.2784199 | 0.1243233 | 950.8031 | 0 | 0 | 0 |  | Fe_Cr_Ni_Mo_Al | Fe40Cr11Ni9Mo26Al14 | 0.05655314 | -7.1452 | 6.74 | 46.7763
2632 | 41.68224 | 7.937998 | 7.965749 | 34.17571 | 8.238303 | 83.06834 | 0.2827859 | 0.1265606 | 905.1935 | 0 | 0 | 0 |  | Fe_Cr_Ni_Mo_Al | Fe44Cr9Ni8Mo21Al18 | 0.05931024 | -8.0072 | 6.66 | 48.41429
2633 | 46.71308 | 6.618335 | 7.471657 | 27.91261 | 11.28432 | 76.22036 | 0.2878526 | 0.1290364 | 850.0331 | 0 | 0 | 0 |  | Fe_Cr_Ni_Mo_Al | Fe46Cr7Ni7Mo16Al23 | 0.06249116 | -9.058259 | 6.515152 | 50.01354
2634 | 8.956212 | 20.15168 | 3.137916 | 66.67243 | 1.081761 | 115.8837 | 0.2565141 | 0.1004337 | 904.0475 | 0 | 0 | 0 |  | Fe_Cr_Ni_Mo_Al | Fe12Cr29Ni4Mo52Al3 | 0.04642707 | -2.508 | 6.31 | 38.73378
2635 | 12.26024 | 19.26251 | 6.443283 | 60.55314 | 1.480832 | 111.3509 | 0.2599948 | 0.1079305 | 963.8749 | 0 | 0 | 0 |  | Fe_Cr_Ni_Mo_Al | Fe16Cr27Ni8Mo46Al4 | 0.04798338 | -3.786295 | 6.514851 | 39.39948
2636 | 16.96927 | 18.05615 | 8.49341 | 54.13876 | 2.342405 | 105.7108 | 0.2639833 | 0.1141725 | 990.8934 | 0 | 0 | 0 |  | Fe_Cr_Ni_Mo_Al | Fe21Cr24Ni10Mo39Al6 | 0.04995956 | -4.9152 | 6.64 | 41.23725
2637 | 20.84688 | 16.30386 | 10.5177 | 48.70571 | 3.625855 | 99.76666 | 0.2684479 | 0.1186296 | 988.5052 | 0 | 0 | 0 |  | Fe_Cr_Ni_Mo_Al | Fe25Cr21Ni12Mo34Al9 | 0.05232026 | -6.162533 | 6.70297 | 43.73146
2638 | 24.64964 | 13.93386 | 12.02913 | 43.85816 | 5.529206 | 93.11407 | 0.2736065 | 0.122841 | 970.7539 | 1 | 0 | 0 |  | Fe_Cr_Ni_Mo_Al | Fe28Cr17Ni13Mo29Al13 | 0.05534196 | -7.5324 | 6.69 | 46.90236
2639 | 28.65254 | 12.04757 | 13.6009 | 38.10768 | 7.591318 | 86.59558 | 0.2787491 | 0.1263892 | 939.8279 | 1 | 0 | 0 |  | Fe_Cr_Ni_Mo_Al | Fe31Cr14Ni14Mo24Al17 | 0.05810144 | -8.7868 | 6.67 | 48.90423
2640 | 33.4455 | 10.07446 | 13.44127 | 32.10793 | 10.93084 | 78.81416 | 0.2845796 | 0.1293139 | 881.6436 | 1 | 0 | 0 |  | Fe_Cr_Ni_Mo_Al | Fe34Cr11Ni13Mo19Al23 | 0.06164336 | -10.07 | 6.51 | 51.37976
2641 | 37.56227 | 7.771581 | 13.16039 | 26.88688 | 14.61888 | 71.75393 | 0.2905693 | 0.1315091 | 820.3884 | 1 | 0 | 0 |  | Fe_Cr_Ni_Mo_Al | Fe36Cr8Ni12Mo15Al29 | 0.06450679 | -11.1196 | 6.33 | 52.94771
2642 | 41.08658 | 6.203255 | 10.50459 | 22.89177 | 19.3138 | 65.21591 | 0.2956766 | 0.1312315 | 739.0828 | 0 | 0 | 0 |  | Fe_Cr_Ni_Mo_Al | Fe37Cr6Ni9Mo12Al36 | 0.06669704 | -11.604 | 6.02 | 54.16793
2643 | 7.873668 | 27.85677 | 4.965541 | 58.16281 | 1.141209 | 114.2251 | 0.2531041 | 0.1025378 | 901.0837 | 0 | 0 | 0 |  | Fe_Cr_Ni_Mo_Al | Fe10Cr38Ni6Mo43Al3 | 0.04691637 | -2.9092 | 6.35 | 38.28618
2644 | 10.6227 | 25.86668 | 8.588751 | 53.34273 | 1.579133 | 109.9628 | 0.2571815 | 0.1092453 | 952.3642 | 0 | 0 | 0 |  | Fe_Cr_Ni_Mo_Al | Fe13Cr34Ni10Mo38Al4 | 0.04790336 | -4.204469 | 6.545455 | 38.73966
2645 | 13.58368 | 22.9227 | 12.49292 | 48.12951 | 2.871194 | 103.409 | 0.2629095 | 0.1159583 | 979.0224 | 0 | 0 | 0 |  | Fe_Cr_Ni_Mo_Al | Fe16Cr29Ni14Mo33Al7 | 0.05044449 | -5.965514 | 6.676768 | 41.56988
2646 | 16.55121 | 20.27619 | 15.56551 | 43.39844 | 4.208653 | 97.52211 | 0.2681409 | 0.1209924 | 984.2965 | 0 | 0 | 0 |  | Fe_Cr_Ni_Mo_Al | Fe19Cr25Ni17Mo29Al10 | 0.05279229 | -7.3716 | 6.76 | 43.79224
2647 | 19.12809 | 16.96103 | 18.19048 | 39.11939 | 6.60101 | 90.09351 | 0.274487 | 0.1264344 | 971.8949 | 1 | 0 | 0 |  | Fe_Cr_Ni_Mo_Al | Fe21Cr20Ni19Mo25Al15 | 0.05642942 | -9.1452 | 6.73 | 47.57899
2648 | 22.94322 | 14.24076 | 19.09128 | 34.48755 | 9.237193 | 83.1457 | 0.2802627 | 0.1300478 | 934.8195 | 1 | 0 | 0 |  | Fe_Cr_Ni_Mo_Al | Fe24Cr16Ni19Mo21Al20 | 0.05962842 | -10.466 | 6.64 | 50.23336
2649 | 26.56912 | 11.41708 | 19.33368 | 29.84369 | 12.83642 | 75.63532 | 0.2866133 | 0.1328988 | 876.6897 | 1 | 0 | 0 |  | Fe_Cr_Ni_Mo_Al | Fe26Cr12Ni18Mo17Al26 | 0.0628561 | -11.77349 | 6.464646 | 52.71834
2650 | 30.1052 | 9.009405 | 19.21192 | 24.01191 | 17.66157 | 67.54347 | 0.293637 | 0.1349541 | 797.5739 | 1 | 0 | 0 |  | Fe_Cr_Ni_Mo_Al | Fe28Cr9Ni17Mo13Al34 | 0.06572213 | -12.94304 | 6.217822 | 54.11716
2651 | 32.60705 | 6.505411 | 14.68835 | 22.00625 | 24.19295 | 60.28939 | 0.2996243 | 0.1311233 | 677.6811 | 1 | 0 | 0 |  | Fe_Cr_Ni_Mo_Al | Fe28Cr6Ni12Mo11Al43 | 0.06683961 | -12.97 | 5.75 | 55.76658
2652 | 6.615238 | 34.6448 | 7.822332 | 49.71911 | 1.198515 | 112.3486 | 0.2505899 | 0.1034105 | 881.8367 | 0 | 0 | 0 |  | Fe_Cr_Ni_Mo_Al | Fe8Cr45Ni9Mo35Al3 | 0.04626217 | -3.5348 | 6.43 | 36.96625
2653 | 8.569221 | 31.11545 | 12.60978 | 45.63551 | 2.070038 | 106.9812 | 0.2562689 | 0.1108889 | 933.4625 | 0 | 0 | 0 |  | Fe_Cr_Ni_Mo_Al | Fe10Cr39Ni14Mo31Al5 | 0.04805017 | -5.291297 | 6.616162 | 38.6584
2654 | 10.62477 | 27.20334 | 17.68194 | 41.06783 | 3.422118 | 100.4729 | 0.2628733 | 0.1182336 | 967.1159 | 0 | 0 | 0 |  | Fe_Cr_Ni_Mo_Al | Fe12Cr33Ni19Mo27Al8 | 0.05066991 | -7.182941 | 6.767677 | 41.16174
2655 | 12.70181 | 23.65188 | 20.97966 | 37.40664 | 5.26 | 93.99471 | 0.2689625 | 0.1244371 | 978.8176 | 1 | 0 | 0 |  | Fe_Cr_Ni_Mo_Al | Fe14Cr28Ni22Mo24Al12 | 0.05392706 | -8.8576 | 6.8 | 44.3618
2656 | 15.20746 | 20.3533 | 23.97653 | 32.65628 | 7.806433 | 86.51525 | 0.2756321 | 0.1303321 | 965.8358 | 1 | 0 | 0 |  | Fe_Cr_Ni_Mo_Al | Fe16Cr23Ni24Mo20Al17 | 0.05757545 | -10.6312 | 6.77 | 47.477
2657 | 17.84487 | 16.61436 | 26.05069 | 28.95275 | 10.53733 | 79.76467 | 0.2822582 | 0.1349306 | 939.5318 | 1 | 0 | 0 |  | Fe_Cr_Ni_Mo_Al | Fe18Cr18Ni25Mo17Al22 | 0.06070694 | -12.0988 | 6.7 | 50.03271
2658 | 21.24125 | 12.85474 | 26.79165 | 23.71883 | 15.39353 | 70.70508 | 0.2905143 | 0.1388277 | 867.5232 | 1 | 0 | 0 |  | Fe_Cr_Ni_Mo_Al | Fe20Cr13Ni24Mo13Al30 | 0.06449573 | -13.7592 | 6.46 | 52.75708
2659 | 22.53284 | 9.440577 | 26.05235 | 21.29014 | 20.68409 | 63.51188 | 0.2974291 | 0.1393256 | 781.931 | 1 | 0 | 0 |  | Fe_Cr_Ni_Mo_Al | Fe20Cr9Ni22Mo11Al38 | 0.06645862 | -14.7368 | 6.14 | 54.8701
2660 | 24.9055 | 6.956432 | 20.94225 | 17.11414 | 30.08168 | 54.32557 | 0.305609 | 0.1328135 | 614.653 | 1 | 0 | 0 |  | Fe_Cr_Ni_Mo_Al | Fe20Cr6Ni16Mo8Al50 | 0.06674007 | -14.4992 | 5.54 | 55.05052
2661 | 6.213138 | 41.31931 | 13.06108 | 38.11999 | 1.286474 | 108.9271 | 0.2495392 | 0.1034896 | 838.9872 | 0 | 0 | 0 |  | Fe_Cr_Ni_Mo_Al | Fe7Cr50Ni14Mo25Al3 | 0.04404891 | -4.601979 | 6.616162 | 34.15236
2662 | 7.169273 | 35.04326 | 19.78075 | 35.40893 | 2.597785 | 102.4168 | 0.2578068 | 0.1136991 | 914.975 | 0 | 0 | 0 |  | Fe_Cr_Ni_Mo_Al | Fe8Cr42Ni21Mo23Al6 | 0.0474317 | -6.842 | 6.82 | 37.20802
2663 | 8.290945 | 30.87693 | 25.17521 | 31.65129 | 4.005631 | 96.35226 | 0.2645164 | 0.1209009 | 947.0973 | 0 | 0 | 0 |  | Fe_Cr_Ni_Mo_Al | Fe9Cr36Ni26Mo20Al9 | 0.05033284 | -8.6092 | 6.95 | 39.63317
2664 | 10.51286 | 25.80455 | 28.12707 | 29.55293 | 6.002587 | 90.02315 | 0.2714816 | 0.1273331 | 961.8086 | 1 | 0 | 0 |  | Fe_Cr_Ni_Mo_Al | Fe11Cr29Ni28Mo18Al13 | 0.05428572 | -10.22916 | 6.959596 | 43.24404
2665 | 11.75773 | 21.89391 | 30.89595 | 26.93159 | 8.520822 | 83.52594 | 0.2779559 | 0.1337885 | 964.0415 | 1 | 0 | 0 |  | Fe_Cr_Ni_Mo_Al | Fe12Cr24Ni30Mo16Al18 | 0.05807575 | -11.9232 | 6.9 | 46.64034
2666 | 14.32173 | 17.14391 | 33.33245 | 22.84602 | 12.35589 | 75.13223 | 0.2864061 | 0.1404611 | 934.7624 | 1 | 0 | 0 |  | Fe_Cr_Ni_Mo_Al | Fe14Cr18Ni31Mo13Al25 | 0.062239 | -13.81668 | 6.762376 | 49.95734
2667 | 16.43377 | 13.26048 | 34.5466 | 18.82113 | 16.93802 | 67.31645 | 0.2942614 | 0.1442879 | 871.0293 | 1 | 0 | 0 |  | Fe_Cr_Ni_Mo_Al | Fe15Cr13Ni30Mo10Al32 | 0.06542773 | -15.354 | 6.54 | 52.24611
2668 | 17.89732 | 8.887032 | 32.60681 | 16.39784 | 24.21101 | 58.64705 | 0.302937 | 0.1440328 | 753.791 | 1 | 0 | 0 |  | Fe_Cr_Ni_Mo_Al | Fe15Cr8Ni26Mo8Al42 | 0.06735066 | -16.34364 | 6.080808 | 54.50517
2669 | 19.6064 | 6.084806 | 26.10348 | 13.4728 | 34.73251 | 49.99438 | 0.3111902 | 0.1343313 | 570.1227 | 1 | 0 | 0 |  | Fe_Cr_Ni_Mo_Al | Fe15Cr5Ni19Mo6Al55 | 0.0661603 | -15.5012 | 5.41 | 54.02694
2670 | 6.473036 | 44.76962 | 20.41115 | 27.00591 | 1.340288 | 104.7943 | 0.2513589 | 0.1018311 | 776.9954 | 0 | 0 | 0 |  | Fe_Cr_Ni_Mo_Al | Fe7Cr52Ni21Mo17Al3 | 0.04052195 | -5.7884 | 6.89 | 30.52477
2671 | 6.551202 | 37.46809 | 27.54351 | 25.72426 | 2.712946 | 98.615 | 0.2602407 | 0.1126658 | 860.5114 | 0 | 0 | 0 |  | Fe_Cr_Ni_Mo_Al | Fe7Cr43Ni28Mo16Al6 | 0.04513918 | -7.8796 | 7.08 | 34.22146
2672 | 6.646396 | 31.82444 | 32.93369 | 24.46692 | 4.12855 | 93.23755 | 0.2674767 | 0.1204579 | 907.4114 | 1 | 0 | 0 |  | Fe_Cr_Ni_Mo_Al | Fe7Cr36Ni33Mo15Al9 | 0.04903425 | -9.5388 | 7.19 | 37.47242
2673 | 7.777027 | 27.15282 | 36.78446 | 21.71035 | 6.575345 | 86.1994 | 0.2748596 | 0.129602 | 940.2638 | 1 | 0 | 0 |  | Fe_Cr_Ni_Mo_Al | Fe8Cr30Ni36Mo13Al14 | 0.05411649 | -11.48515 | 7.168317 | 41.60882
2674 | 9.057713 | 22.48834 | 40.19739 | 19.01816 | 9.238395 | 79.49589 | 0.2822516 | 0.1373788 | 950.0431 | 1 | 0 | 0 |  | Fe_Cr_Ni_Mo_Al | Fe9Cr24Ni38Mo11Al19 | 0.05834189 | -13.24498 | 7.118812 | 44.94863
2675 | 10.61126 | 17.78318 | 42.3827 | 16.40624 | 12.81662 | 72.31699 | 0.2899943 | 0.1441646 | 931.4005 | 1 | 0 | 0 |  | Fe_Cr_Ni_Mo_Al | Fe10Cr18Ni38Mo9Al25 | 0.06247816 | -15.0308 | 6.97 | 48.2679
2676 | 12.35518 | 12.54896 | 43.68139 | 13.50686 | 17.9076 | 64.19572 | 0.2989858 | 0.1500484 | 878.9349 | 1 | 0 | 0 |  | Fe_Cr_Ni_Mo_Al | Fe11Cr12Ni37Mo7Al33 | 0.06612378 | -16.7964 | 6.71 | 51.23883
2677 | 14.63424 | 7.947987 | 41.01826 | 10.47512 | 25.92439 | 55.24339 | 0.3083022 | 0.1504633 | 755.296 | 1 | 0 | 0 |  | Fe_Cr_Ni_Mo_Al | Fe12Cr7Ni32Mo5Al44 | 0.06828479 | -17.8496 | 6.2 | 53.11215
2678 | 16.1487 | 5.011716 | 32.53288 | 9.247327 | 37.05938 | 47.25158 | 0.3159491 | 0.1392086 | 565.4449 | 0 | 0 | 0 |  | Fe_Cr_Ni_Mo_Al | Fe12Cr4Ni23Mo4Al57 | 0.06645176 | -16.708 | 5.45 | 52.71624
2679 | 4.850983 | 37.93841 | 37.73112 | 16.66708 | 2.812405 | 94.46675 | 0.2646106 | 0.1082574 | 772.4765 | 1 | 0 | 0 |  | Fe_Cr_Ni_Mo_Al | Fe5Cr42Ni37Mo10Al6 | 0.04226009 | -8.8728 | 7.4 | 31.13102
2680 | 4.891969 | 31.88246 | 42.16342 | 16.8079 | 4.254251 | 89.6414 | 0.2716691 | 0.1179985 | 843.094 | 1 | 0 | 0 |  | Fe_Cr_Ni_Mo_Al | Fe5Cr35Ni41Mo10Al9 | 0.04725837 | -10.3252 | 7.47 | 35.0397
2681 | 5.996467 | 26.05388 | 46.22055 | 15.45207 | 6.277034 | 83.61377 | 0.2793731 | 0.1276888 | 892.1137 | 1 | 0 | 0 |  | Fe_Cr_Ni_Mo_Al | Fe6Cr28Ni44Mo9Al13 | 0.05230402 | -11.9468 | 7.49 | 38.95422
2682 | 7.200054 | 21.06835 | 48.65063 | 14.13603 | 8.944933 | 77.4217 | 0.2864614 | 0.1373392 | 926.0045 | 1 | 0 | 0 |  | Fe_Cr_Ni_Mo_Al | Fe7Cr22Ni45Mo8Al18 | 0.05734032 | -13.6928 | 7.4 | 43.00055
2683 | 8.641049 | 16.09039 | 51.08898 | 11.1334 | 13.04618 | 69.5113 | 0.2950073 | 0.1471598 | 923.84 | 1 | 0 | 0 |  | Fe_Cr_Ni_Mo_Al | Fe8Cr16Ni45Mo6Al25 | 0.06251572 | -15.8296 | 7.21 | 46.87217
2684 | 10.17087 | 11.57387 | 51.07665 | 9.707012 | 17.4716 | 62.97133 | 0.3022282 | 0.153329 | 891.0949 | 1 | 0 | 0 |  | Fe_Cr_Ni_Mo_Al | Fe9Cr11Ni43Mo5Al32 | 0.06604952 | -17.4156 | 6.94 | 49.91258
2685 | 13.34045 | 6.774842 | 48.4395 | 6.250273 | 25.19493 | 54.19883 | 0.3116689 | 0.15603 | 783.2092 | 1 |  | 0 |  | Fe_Cr_Ni_Mo_Al | Fe11Cr6Ni38Mo3Al43 | 0.06885969 | -18.71895 | 6.445545 | 51.79286
2686 | 2.9999 | 29.7924 | 52.55254 | 10.3071 | 4.348053 | 85.83102 | 0.2776158 | 0.1145778 | 772.9172 | 1 | 1 | 1 | 772.9172 | Fe_Cr_Ni_Mo_Al | Fe3Cr32Ni50Mo6Al9 | 0.0454511 | -10.8316 | 7.79 | 32.92228
2687 | 4.060059 | 23.62558 | 55.47712 | 10.46221 | 6.375035 | 80.43356 | 0.2849642 | 0.1268932 | 852.2661 | 1 | 0 | 0 |  | Fe_Cr_Ni_Mo_Al | Fe4Cr25Ni52Mo6Al13 | 0.05140372 | -12.3728 | 7.77 | 37.50511
2688 | 5.225571 | 18.48789 | 58.22076 | 8.977049 | 9.088728 | 74.22235 | 0.2923694 | 0.1381174 | 897.4717 | 1 | 0 | 0 |  | Fe_Cr_Ni_Mo_Al | Fe5Cr19Ni53Mo5Al18 | 0.05685285 | -14.1708 | 7.68 | 41.61502
2689 | 6.536316 | 13.18546 | 60.68704 | 7.48586 | 12.10533 | 68.15834 | 0.3000013 | 0.1468945 | 907.876 | 1 | 0 | 0 |  | Fe_Cr_Ni_Mo_Al | Fe6Cr13Ni53Mo4Al23 | 0.0612709 | -15.85757 | 7.565657 | 45.03973
2690 | 8.951722 | 8.334445 | 58.80644 | 7.689117 | 16.21828 | 62.36128 | 0.3064065 | 0.1552649 | 905.1385 | 1 | 0 | 0 |  | Fe_Cr_Ni_Mo_Al | Fe8Cr8Ni50Mo4Al30 | 0.06536291 | -17.5072 | 7.26 | 48.84916
2691 | 2.58369 | 9.622112 | 4.526133 | 69.53714 | 13.73093 | 87.56868 | 0.2738288 | 0.08420861 | 525.7776 | 1 | 0 | 0 |  | Fe_Cr_Ni_Mo_Al | Fe3Cr12Ni5Mo47Al33 | 0.04790892 | -7.5388 | 5.27 | 67.91531
2692 | 4.627255 | 9.477989 | 4.863643 | 63.59358 | 17.43753 | 80.09859 | 0.2783603 | 0.0886862 | 514.2307 | 1 | 0 | 0 |  | Fe_Cr_Ni_Mo_Al | Fe5Cr11Ni5Mo40Al39 | 0.05025794 | -8.326 | 5.13 | 68.74745
2693 | 6.987317 | 9.293569 | 4.196727 | 58.30304 | 21.21935 | 73.75899 | 0.282527 | 0.09012747 | 479.9447 | 1 | 0 | 0 |  | Fe_Cr_Ni_Mo_Al | Fe7Cr10Ni4Mo34Al44 | 0.05166209 | -8.559943 | 4.969697 | 68.58093
2694 | 11.74702 | 8.948445 | 4.489865 | 49.53346 | 25.28122 | 66.98599 | 0.2881359 | 0.09796439 | 488.391 | 1 | 0 | 0 |  | Fe_Cr_Ni_Mo_Al | Fe11Cr9Ni4Mo27Al49 | 0.05496525 | -9.222 | 4.91 | 66.27903
2695 | 16.07891 | 7.485083 | 3.621496 | 43.40613 | 29.40839 | 61.43905 | 0.2935745 | 0.09930445 | 452.9817 | 1 | 0 | 0 |  | Fe_Cr_Ni_Mo_Al | Fe14Cr7Ni3Mo22Al53 | 0.05612717 | -9.226405 | 4.79798 | 64.35976
2696 | 2.404705 | 14.17961 | 5.055103 | 70.22804 | 8.132549 | 99.25662 | 0.2660054 | 0.09220588 | 684.5777 | 0 | 0 | 0 |  | Fe_Cr_Ni_Mo_Al | Fe3Cr19Ni6Mo51Al21 | 0.04941471 | -6.4596 | 5.67 | 60.20935
2697 | 4.280166 | 13.54908 | 6.298352 | 64.7058 | 11.16661 | 91.22828 | 0.2706089 | 0.09797142 | 683.6902 | 1 | 0 | 0 |  | Fe_Cr_Ni_Mo_Al | Fe5Cr17Ni7Mo44Al27 | 0.0523053 | -7.9028 | 5.57 | 63.19588
2698 | 6.303686 | 13.41487 | 7.572246 | 58.78682 | 13.92238 | 84.61851 | 0.2746907 | 0.1038525 | 686.4175 | 1 | 0 | 0 |  | Fe_Cr_Ni_Mo_Al | Fe7Cr16Ni8Mo38Al32 | 0.0549186 | -9.048525 | 5.50495 | 64.13846
2699 | 9.633062 | 12.55632 | 8.100142 | 52.95588 | 16.75459 | 78.48131 | 0.2792057 | 0.1081027 | 671.9449 | 1 | 0 | 0 |  | Fe_Cr_Ni_Mo_Al | Fe10Cr14Ni8Mo32Al36 | 0.05715387 | -9.8448 | 5.44 | 64.20827
2700 | 14.33073 | 10.48342 | 9.683245 | 45.72075 | 19.78186 | 71.99111 | 0.2853924 | 0.1141581 | 665.7054 | 1 | 0 | 0 |  | Fe_Cr_Ni_Mo_Al | Fe14Cr11Ni9Mo26Al40 | 0.05966482 | -10.858 | 5.44 | 63.22626
2701 | 19.5393 | 9.095974 | 9.127773 | 39.16118 | 23.07577 | 66.40186 | 0.2905507 | 0.1167643 | 631.0741 | 1 | 0 | 0 |  | Fe_Cr_Ni_Mo_Al | Fe18Cr9Ni8Mo21Al44 | 0.06150664 | -11.1688 | 5.36 | 61.87035
2702 | 26.56332 | 7.527013 | 8.497493 | 31.74493 | 25.66724 | 61.81373 | 0.2955858 | 0.1201331 | 609.8267 | 1 | 0 | 0 |  | Fe_Cr_Ni_Mo_Al | Fe23Cr7Ni7Mo16Al46 | 0.06369305 | -11.41435 | 5.353535 | 59.55627
2703 | 2.319586 | 20.87648 | 3.250779 | 69.07048 | 4.482676 | 108.964 | 0.2578508 | 0.09319443 | 757.7601 | 0 | 0 | 0 |  | Fe_Cr_Ni_Mo_Al | Fe3Cr29Ni4Mo52Al12 | 0.04894772 | -4.2972 | 5.86 | 51.59325
2704 | 3.218001 | 20.22367 | 6.764792 | 63.57464 | 6.218893 | 102.3418 | 0.2619668 | 0.1023374 | 813.6577 | 0 | 0 | 0 |  | Fe_Cr_Ni_Mo_Al | Fe4Cr27Ni8Mo46Al16 | 0.05195521 | -6.331928 | 5.920792 | 54.42999
2705 | 5.172409 | 19.26296 | 9.061077 | 57.75719 | 8.746368 | 94.61463 | 0.2667971 | 0.1092365 | 824.5763 | 1 | 0 | 0 |  | Fe_Cr_Ni_Mo_Al | Fe6Cr24Ni10Mo39Al21 | 0.05502031 | -8.1132 | 5.89 | 57.34503
2706 | 8.06075 | 17.51146 | 11.29672 | 52.31325 | 10.81782 | 88.34283 | 0.2717844 | 0.1155915 | 835.0939 | 1 | 0 | 0 |  | Fe_Cr_Ni_Mo_Al | Fe9Cr21Ni12Mo34Al25 | 0.05742671 | -9.493971 | 5.910891 | 58.44654
2707 | 12.28282 | 14.95456 | 12.9103 | 47.0709 | 12.78143 | 82.62096 | 0.2771561 | 0.1206054 | 831.6863 | 1 | 0 | 0 |  | Fe_Cr_Ni_Mo_Al | Fe13Cr17Ni13Mo29Al28 | 0.05953714 | -10.5324 | 5.94 | 58.83211
2708 | 16.8389 | 12.91109 | 14.57575 | 40.83907 | 14.8352 | 77.08532 | 0.2824651 | 0.1252956 | 819.5687 | 1 | 0 | 0 |  | Fe_Cr_Ni_Mo_Al | Fe17Cr14Ni14Mo24Al31 | 0.0616568 | -11.4636 | 5.97 | 58.42852
2709 | 23.96523 | 10.67128 | 14.23755 | 34.01005 | 17.11589 | 71.62404 | 0.2878733 | 0.1282248 | 786.022 | 1 | 0 | 0 |  | Fe_Cr_Ni_Mo_Al | Fe23Cr11Ni13Mo19Al34 | 0.06378861 | -11.9004 | 5.96 | 57.42569
2710 | 31.44559 | 8.076474 | 13.6767 | 27.9417 | 18.85954 | 67.33871 | 0.2929037 | 0.1305206 | 757.8205 | 1 | 0 | 0 |  | Fe_Cr_Ni_Mo_Al | Fe29Cr8Ni12Mo15Al36 | 0.06548252 | -12.1192 | 5.98 | 56.06823
2711 | 40.20691 | 6.239065 | 10.56523 | 23.02392 | 19.96488 | 64.60658 | 0.296039 | 0.1309811 | 729.5515 | 0 | 0 | 0 |  | Fe_Cr_Ni_Mo_Al | Fe36Cr6Ni9Mo12Al37 | 0.06676716 | -11.712 | 5.97 | 54.51717
2712 | 2.431364 | 28.67361 | 5.111145 | 59.86831 | 3.915575 | 108.7122 | 0.2541299 | 0.1007124 | 831.688 | 0 | 0 | 0 |  | Fe_Cr_Ni_Mo_Al | Fe3Cr38Ni6Mo43Al10 | 0.05077392 | -4.564 | 6 | 47.97249
2713 | 3.397675 | 26.88876 | 8.928121 | 55.45047 | 5.334971 | 102.909 | 0.258675 | 0.1086338 | 879.9659 | 0 | 0 | 0 |  | Fe_Cr_Ni_Mo_Al | Fe4Cr34Ni10Mo38Al13 | 0.05306935 | -6.481788 | 6.090909 | 50.18241
2714 | 6.187213 | 23.8652 | 13.00659 | 50.10843 | 6.832567 | 96.52512 | 0.264627 | 0.1170015 | 922.138 | 1 | 0 | 0 |  | Fe_Cr_Ni_Mo_Al | Fe7Cr29Ni14Mo33Al16 | 0.05542339 | -8.316294 | 6.222222 | 51.58131
2715 | 9.079072 | 21.13253 | 16.22291 | 45.23133 | 8.334162 | 90.8707 | 0.2700574 | 0.1230509 | 935.9076 | 1 | 0 | 0 |  | Fe_Cr_Ni_Mo_Al | Fe10Cr25Ni17Mo29Al19 | 0.0574648 | -9.7188 | 6.31 | 52.56665
2716 | 14.06008 | 17.45407 | 18.71925 | 40.25655 | 9.51005 | 85.79615 | 0.2759346 | 0.1280947 | 940.6088 | 1 | 0 | 0 |  | Fe_Cr_Ni_Mo_Al | Fe15Cr20Ni19Mo25Al21 | 0.0591736 | -10.6692 | 6.43 | 52.64157
2717 | 19.50485 | 14.5279 | 19.47621 | 35.18291 | 11.30813 | 80.37998 | 0.2813448 | 0.1310696 | 912.2778 | 1 | 0 | 0 |  | Fe_Cr_Ni_Mo_Al | Fe20Cr16Ni19Mo21Al24 | 0.06116311 | -11.4052 | 6.44 | 53.08789
2718 | 26.56912 | 11.41708 | 19.33368 | 29.84369 | 12.83642 | 75.63532 | 0.2866133 | 0.1330843 | 879.2318 | 1 | 0 | 0 |  | Fe_Cr_Ni_Mo_Al | Fe26Cr12Ni18Mo17Al26 | 0.0628561 | -11.77349 | 6.464646 | 52.71834
2719 | 35.37673 | 8.718691 | 18.59199 | 23.2371 | 14.07549 | 71.34395 | 0.2916133 | 0.1338885 | 835.0314 | 1 | 0 | 0 |  | Fe_Cr_Ni_Mo_Al | Fe34Cr9Ni17Mo13Al28 | 0.06430804 | -11.8608 | 6.514851 | 51.29212
2720 | 45.92839 | 5.966699 | 13.47201 | 20.18391 | 14.449 | 69.49904 | 0.2941033 | 0.1326806 | 803.9952 | 0 | 0 | 0 |  | Fe_Cr_Ni_Mo_Al | Fe43Cr6Ni12Mo11Al28 | 0.06499211 | -11.008 | 6.5 | 50.22455
2721 | 2.534885 | 35.40133 | 7.993145 | 50.80481 | 3.265832 | 108.3234 | 0.2513201 | 0.1048583 | 864.9573 | 0 | 0 | 0 |  | Fe_Cr_Ni_Mo_Al | Fe3Cr45Ni9Mo35Al8 | 0.05039009 | -4.9148 | 6.18 | 43.85505
2722 | 4.381645 | 31.82013 | 12.89536 | 46.66903 | 4.233837 | 102.9881 | 0.2571173 | 0.1135201 | 928.0925 | 0 | 0 | 0 |  | Fe_Cr_Ni_Mo_Al | Fe5Cr39Ni14Mo31Al10 | 0.05213456 | -6.768697 | 6.363636 | 45.02812
2723 | 7.215255 | 27.71059 | 18.01165 | 41.83361 | 5.228894 | 97.35089 | 0.2636596 | 0.12127 | 971.3116 | 0 | 0 | 0 |  | Fe_Cr_Ni_Mo_Al | Fe8Cr33Ni19Mo27Al12 | 0.05380971 | -8.420365 | 6.565657 | 45.74639
2724 | 10.99034 | 23.87581 | 21.17829 | 37.76079 | 6.194766 | 92.49035 | 0.2694025 | 0.1258105 | 977.8539 | 1 | 0 | 0 |  | Fe_Cr_Ni_Mo_Al | Fe12Cr28Ni22Mo24Al14 | 0.05534423 | -9.4688 | 6.7 | 46.37489
2725 | 16.07894 | 20.2538 | 23.85932 | 32.49663 | 7.311313 | 87.24366 | 0.2753818 | 0.1295862 | 966.2529 | 1 | 0 | 0 |  | Fe_Cr_Ni_Mo_Al | Fe17Cr23Ni24Mo20Al16 | 0.05693818 | -10.3324 | 6.82 | 46.60597
2726 | 21.37234 | 16.28066 | 25.52747 | 28.37124 | 8.448291 | 82.58259 | 0.2811367 | 0.1319678 | 943.3895 | 1 | 0 | 0 |  | Fe_Cr_Ni_Mo_Al | Fe22Cr18Ni25Mo17Al18 | 0.05849805 | -10.958 | 6.9 | 47.00255
2727 | 30.20385 | 12.18581 | 25.39747 | 22.48455 | 9.728321 | 77.43213 | 0.2873104 | 0.132324 | 890.2919 | 1 | 0 | 0 |  | Fe_Cr_Ni_Mo_Al | Fe30Cr13Ni24Mo13Al20 | 0.0600841 | -11.2152 | 6.96 | 46.62821
2728 | 38.75062 | 8.544914 | 23.58066 | 19.27026 | 9.853533 | 75.18283 | 0.2911252 | 0.130859 | 853.4596 | 1 | 0 | 0 |  | Fe_Cr_Ni_Mo_Al | Fe38Cr9Ni22Mo11Al20 | 0.06028181 | -10.748 | 7.04 | 45.55645
2729 | 52.18686 | 5.83059 | 17.55292 | 14.34435 | 10.08528 | 72.81795 | 0.2939516 | 0.1276389 | 795.2889 | 0 | 0 | 0 |  | Fe_Cr_Ni_Mo_Al | Fe50Cr6Ni16Mo8Al20 | 0.06038518 | -9.7232 | 7.04 | 43.68295
2730 | 2.71255 | 42.09172 | 13.30524 | 38.8326 | 3.057887 | 105.6141 | 0.2501548 | 0.1085729 | 871.4542 | 0 | 0 | 0 |  | Fe_Cr_Ni_Mo_Al | Fe3Cr50Ni14Mo25Al7 | 0.0488224 | -5.916131 | 6.414141 | 39.68376
2731 | 5.427232 | 35.37093 | 19.96571 | 35.74003 | 3.496101 | 100.8127 | 0.2581706 | 0.1160427 | 927.1265 | 0 | 0 | 0 |  | Fe_Cr_Ni_Mo_Al | Fe6Cr42Ni21Mo23Al8 | 0.04964759 | -7.5356 | 6.72 | 39.75434
2732 | 8.290945 | 30.87693 | 25.17521 | 31.65129 | 4.005631 | 96.35226 | 0.2645164 | 0.1209009 | 947.0973 | 0 | 0 | 0 |  | Fe_Cr_Ni_Mo_Al | Fe9Cr36Ni26Mo20Al9 | 0.05033284 | -8.6092 | 6.95 | 39.63317
2733 | 12.30274 | 25.55211 | 27.85191 | 29.26382 | 5.029423 | 91.56032 | 0.2710048 | 0.1261052 | 966.1714 | 1 | 0 | 0 |  | Fe_Cr_Ni_Mo_Al | Fe13Cr29Ni28Mo18Al11 | 0.05242887 | -9.514947 | 7.060606 | 41.1554
2734 | 17.11649 | 21.24827 | 29.98484 | 26.13738 | 5.513029 | 87.96116 | 0.2763804 | 0.1264571 | 936.9101 | 1 | 0 | 0 |  | Fe_Cr_Ni_Mo_Al | Fe18Cr24Ni30Mo16Al12 | 0.05315446 | -9.8496 | 7.2 | 41.09931
2735 | 24.16881 | 16.2016 | 31.50033 | 21.59029 | 6.538981 | 82.85053 | 0.2831385 | 0.1263154 | 885.0435 | 1 | 0 | 0 |  | Fe_Cr_Ni_Mo_Al | Fe25Cr18Ni31Mo13Al14 | 0.05472622 | -10.27546 | 7.306931 | 41.47908
2736 | 31.9801 | 12.09604 | 31.51297 | 17.1684 | 7.242491 | 78.88985 | 0.2885493 | 0.1263898 | 847.086 | 1 | 0 | 0 |  | Fe_Cr_Ni_Mo_Al | Fe32Cr13Ni30Mo10Al15 | 0.05556724 | -10.2744 | 7.39 | 41.07846
2737 | 42.95935 | 7.618482 | 27.95246 | 14.05718 | 7.412531 | 76.33703 | 0.2927789 | 0.12489 | 809.329 | 1 | 0 | 0 |  | Fe_Cr_Ni_Mo_Al | Fe42Cr8Ni26Mo8Al15 | 0.05561054 | -9.55576 | 7.444444 | 40.08302
2738 | 56.59583 | 4.790291 | 20.55009 | 10.60652 | 7.457271 | 74.63217 | 0.2948523 | 0.1194172 | 737.9345 | 0 | 0 | 0 |  | Fe_Cr_Ni_Mo_Al | Fe55Cr5Ni19Mo6Al15 | 0.05520656 | -8.4132 | 7.41 | 38.50442
2739 | 2.828229 | 45.64222 | 20.80898 | 27.53228 | 3.188293 | 101.4826 | 0.2520306 | 0.1094467 | 835.4364 | 0 | 0 | 0 |  | Fe_Cr_Ni_Mo_Al | Fe3Cr52Ni21Mo17Al7 | 0.04670954 | -7.2908 | 6.69 | 36.10055
2740 | 5.642611 | 37.65021 | 27.67739 | 25.8493 | 3.180488 | 97.80435 | 0.2604399 | 0.1146297 | 875.1149 | 0 | 0 | 0 |  | Fe_Cr_Ni_Mo_Al | Fe6Cr43Ni28Mo16Al7 | 0.04656882 | -8.2776 | 7.03 | 35.54166
2741 | 8.462308 | 31.51512 | 32.61358 | 24.22911 | 3.179884 | 94.82743 | 0.2670263 | 0.1165338 | 879.5312 | 1 | 0 | 0 |  | Fe_Cr_Ni_Mo_Al | Fe9Cr36Ni33Mo15Al7 | 0.04636779 | -8.7156 | 7.29 | 34.97178
2742 | 13.2115 | 26.35818 | 35.70795 | 21.07499 | 3.64738 | 90.77962 | 0.2733452 | 0.1158853 | 840.1204 | 1 | 0 | 0 |  | Fe_Cr_Ni_Mo_Al | Fe14Cr30Ni36Mo13Al8 | 0.04708079 | -9.064209 | 7.465347 | 35.04048
2743 | 18.17634 | 21.37638 | 38.20979 | 18.07779 | 4.159702 | 86.89279 | 0.2794251 | 0.1163895 | 814.4724 | 1 | 0 | 0 |  | Fe_Cr_Ni_Mo_Al | Fe19Cr24Ni38Mo11Al9 | 0.04792559 | -9.288501 | 7.613861 | 35.2225
2744 | 24.51159 | 16.43138 | 39.16096 | 15.15912 | 4.736946 | 83.11247 | 0.2852218 | 0.1181059 | 801.7793 | 1 | 1 | 1 | 801.7793 | Fe_Cr_Ni_Mo_Al | Fe25Cr18Ni38Mo9Al10 | 0.04895102 | -9.3368 | 7.72 | 35.49084
2745 | 32.8677 | 11.12773 | 38.73427 | 11.97714 | 5.293159 | 79.33318 | 0.2911402 | 0.1167391 | 756.2206 | 1 | 1 | 1 | 756.2206 | Fe_Cr_Ni_Mo_Al | Fe33Cr12Ni37Mo7Al11 | 0.04982043 | -9.1492 | 7.81 | 35.4924
2746 | 44.65228 | 6.613923 | 34.13337 | 8.716876 | 5.883546 | 76.08021 | 0.2955819 | 0.1142754 | 703.9702 | 1 | 0 | 0 |  | Fe_Cr_Ni_Mo_Al | Fe44Cr7Ni32Mo5Al12 | 0.0507123 | -8.6592 | 7.8 | 35.29747
2747 | 58.42056 | 3.81699 | 24.77747 | 7.042887 | 5.942087 | 75.02677 | 0.2966707 | 0.1106077 | 660.3808 | 0 | 0 | 0 |  | Fe_Cr_Ni_Mo_Al | Fe57Cr4Ni23Mo4Al12 | 0.05055893 | -7.564 | 7.7 | 34.38895
2748 | 5.792134 | 37.74911 | 37.54286 | 16.58392 | 2.331977 | 95.287 | 0.2643879 | 0.1053635 | 748.5425 | 1 | 0 | 0 |  | Fe_Cr_Ni_Mo_Al | Fe6Cr42Ni37Mo10Al5 | 0.04038212 | -8.4136 | 7.45 | 29.66749
2749 | 8.630957 | 31.25033 | 41.32745 | 16.47465 | 2.316612 | 92.85421 | 0.2706802 | 0.1069649 | 755.408 | 1 | 0 | 0 |  | Fe_Cr_Ni_Mo_Al | Fe9Cr35Ni41Mo10Al5 | 0.04051514 | -8.4612 | 7.67 | 29.5667
2750 | 12.53895 | 25.14466 | 44.60757 | 14.91283 | 2.795991 | 89.07235 | 0.2774336 | 0.1092828 | 755.3552 | 1 | 1 | 1 | 755.3552 | Fe_Cr_Ni_Mo_Al | Fe13Cr28Ni44Mo9Al6 | 0.04199364 | -8.7016 | 7.84 | 30.40247
2751 | 17.49152 | 19.90434 | 45.96272 | 13.35503 | 3.286396 | 85.72123 | 0.2831038 | 0.1105486 | 744.9503 | 1 | 1 | 1 | 744.9503 | Fe_Cr_Ni_Mo_Al | Fe18Cr22Ni45Mo8Al7 | 0.04342892 | -8.756 | 7.95 | 31.19695
2752 | 24.6626 | 14.69565 | 46.66052 | 10.16834 | 3.812902 | 81.8154 | 0.2891955 | 0.108956 | 698.9414 | 1 | 1 | 1 | 698.9414 | Fe_Cr_Ni_Mo_Al | Fe25Cr16Ni45Mo6Al8 | 0.04429454 | -8.608 | 8.06 | 31.35027
2753 | 31.88016 | 10.20313 | 45.02743 | 8.557371 | 4.331914 | 78.96317 | 0.2936753 | 0.1087915 | 676.3328 | 1 | 1 | 1 | 676.3328 | Fe_Cr_Ni_Mo_Al | Fe32Cr11Ni43Mo5Al9 | 0.04568783 | -8.4548 | 8.09 | 32.00207
2754 | 43.43622 | 5.642933 | 40.34646 | 5.206006 | 5.368379 | 74.97876 | 0.2985102 | 0.1056843 | 614.3057 | 1 | 1 | 1 | 614.3057 | Fe_Cr_Ni_Mo_Al | Fe43Cr6Ni38Mo3Al11 | 0.04805212 | -8.392118 | 8.029703 | 32.93749
2755 | 8.729004 | 28.8963 | 50.97186 | 9.997083 | 1.405757 | 90.68495 | 0.2759669 | 0.0923662 | 590.3441 | 1 | 1 | 1 | 590.3441 | Fe_Cr_Ni_Mo_Al | Fe9Cr32Ni50Mo6Al3 | 0.03267366 | -7.6972 | 8.09 | 23.58863
2756 | 12.60025 | 22.56036 | 52.97579 | 9.990494 | 1.873108 | 87.49353 | 0.282247 | 0.09677183 | 617.7978 | 1 | 1 | 1 | 617.7978 | Fe_Cr_Ni_Mo_Al | Fe13Cr25Ni52Mo6Al4 | 0.03546572 | -7.754 | 8.22 | 25.29799
2757 | 17.57768 | 17.27479 | 54.40053 | 8.388009 | 2.358989 | 84.08079 | 0.2880543 | 0.09766388 | 605.6417 | 1 | 1 | 1 | 605.6417 | Fe_Cr_Ni_Mo_Al | Fe18Cr19Ni53Mo5Al5 | 0.03720831 | -7.6916 | 8.33 | 26.28517
2758 | 22.86702 | 12.03359 | 55.38546 | 6.8319 | 2.882039 | 80.73067 | 0.2937624 | 0.1020813 | 627.1705 | 1 | 1 | 1 | 627.1705 | Fe_Cr_Ni_Mo_Al | Fe23Cr13Ni53Mo4Al6 | 0.03904285 | -7.608203 | 8.424242 | 27.33216
2759 | 29.77982 | 7.393685 | 52.16859 | 6.821199 | 3.836699 | 77.77492 | 0.2978488 | 0.1041826 | 626.3207 | 1 | 1 | 1 | 626.3207 | Fe_Cr_Ni_Mo_Al | Fe30Cr8Ni50Mo4Al8 | 0.04323959 | -7.968 | 8.36 | 30.1336
2760 | 3.758002 | 8.397274 | 26.06989 | 60.68547 | 1.089369 | 107.793 | 0.2722995 | 0.1261097 | 1203.791 | 0 | 0 | 0 |  | Fe_Cr_Ni_Mo_Al | Fe5Cr12Ni33Mo47Al3 | 0.04712633 | -7.1588 | 7.33 | 35.31189
2761 | 3.9257 | 8.040997 | 32.18474 | 53.95193 | 1.896636 | 102.2065 | 0.2764889 | 0.1316371 | 1212.372 | 0 | 0 | 0 |  | Fe_Cr_Ni_Mo_Al | Fe5Cr11Ni39Mo40Al5 | 0.04888033 | -8.3532 | 7.51 | 37.99197
2762 | 3.296277 | 7.672445 | 38.11138 | 48.13295 | 2.786947 | 97.16434 | 0.2804555 | 0.1361694 | 1208.082 | 1 | 0 | 0 |  | Fe_Cr_Ni_Mo_Al | Fe4Cr10Ni44Mo34Al7 | 0.05042942 | -9.46434 | 7.646465 | 40.16376
2763 | 3.460789 | 7.249828 | 44.56044 | 40.13089 | 4.598061 | 89.64375 | 0.2859682 | 0.1409527 | 1167.591 | 1 | 0 | 0 |  | Fe_Cr_Ni_Mo_Al | Fe4Cr9Ni49Mo27Al11 | 0.05329821 | -11.1236 | 7.71 | 43.64333
2764 | 2.732671 | 5.936551 | 50.74348 | 34.42616 | 6.161139 | 83.82508 | 0.2912917 | 0.1458563 | 1145.873 | 1 | 0 | 0 |  | Fe_Cr_Ni_Mo_Al | Fe3Cr7Ni53Mo22Al14 | 0.05550685 | -12.4624 | 7.777778 | 45.69655
2765 | 4.450202 | 13.12055 | 16.37141 | 64.98282 | 1.07502 | 112.0873 | 0.2651974 | 0.1151029 | 1085.109 | 0 | 0 | 0 |  | Fe_Cr_Ni_Mo_Al | Fe6Cr19Ni21Mo51Al3 | 0.0465647 | -5.6748 | 6.87 | 36.85376
2766 | 5.417509 | 12.24956 | 21.9636 | 58.49977 | 1.869556 | 106.3711 | 0.2695658 | 0.1227097 | 1128.972 | 0 | 0 | 0 |  | Fe_Cr_Ni_Mo_Al | Fe7Cr17Ni27Mo44Al5 | 0.04864883 | -7.1788 | 7.07 | 39.42727
2767 | 6.390089 | 11.8989 | 26.86613 | 52.14352 | 2.701356 | 101.1491 | 0.2733891 | 0.1274517 | 1132.257 | 0 | 0 | 0 |  | Fe_Cr_Ni_Mo_Al | Fe8Cr16Ni32Mo38Al7 | 0.05034711 | -8.367023 | 7.217822 | 41.2684
2768 | 6.740924 | 10.98317 | 31.88381 | 46.32115 | 4.070955 | 95.14271 | 0.2779628 | 0.1329526 | 1130.309 | 1 | 0 | 0 |  | Fe_Cr_Ni_Mo_Al | Fe8Cr14Ni36Mo32Al10 | 0.05265582 | -9.8368 | 7.3 | 44.06359
2769 | 7.984783 | 9.086223 | 37.30086 | 39.62724 | 6.000888 | 87.84081 | 0.2841433 | 0.1384499 | 1106.134 | 1 | 0 | 0 |  | Fe_Cr_Ni_Mo_Al | Fe9Cr11Ni40Mo26Al14 | 0.05553847 | -11.4852 | 7.36 | 46.85642
2770 | 7.448815 | 7.802069 | 43.0614 | 33.59049 | 8.097232 | 81.35362 | 0.2897856 | 0.1440058 | 1082.829 | 1 | 0 | 0 |  | Fe_Cr_Ni_Mo_Al | Fe8Cr9Ni44Mo21Al18 | 0.05815472 | -13.148 | 7.38 | 48.97762
2771 | 6.967542 | 6.487086 | 48.12576 | 27.35907 | 11.06054 | 74.20995 | 0.2959673 | 0.1501599 | 1045.874 | 1 | 0 | 0 |  | Fe_Cr_Ni_Mo_Al | Fe7Cr7Ni46Mo16Al23 | 0.06121426 | -15.02704 | 7.30303 | 51.19461
2772 | 2.976325 | 20.0904 | 9.385122 | 66.46969 | 1.078471 | 115.65 | 0.2577119 | 0.1041489 | 953.4995 | 0 | 0 | 0 |  | Fe_Cr_Ni_Mo_Al | Fe4Cr29Ni12Mo52Al3 | 0.04606478 | -4.0024 | 6.47 | 38.29174
2773 | 6.110982 | 19.20237 | 12.84634 | 60.3641 | 1.476209 | 111.0975 | 0.2612323 | 0.1111216 | 1005.823 | 0 | 0 | 0 |  | Fe_Cr_Ni_Mo_Al | Fe8Cr27Ni16Mo46Al4 | 0.04766165 | -5.154005 | 6.673267 | 39.05381
2774 | 8.044078 | 17.97453 | 17.75554 | 53.89404 | 2.331817 | 105.3217 | 0.265787 | 0.119026 | 1052.534 | 0 | 0 | 0 |  | Fe_Cr_Ni_Mo_Al | Fe10Cr24Ni21Mo39Al6 | 0.04955274 | -6.6972 | 6.86 | 40.91831
2775 | 9.951393 | 16.21407 | 21.79119 | 48.43747 | 3.605886 | 99.26864 | 0.2706561 | 0.1242786 | 1056.775 | 0 | 0 | 0 |  | Fe_Cr_Ni_Mo_Al | Fe12Cr21Ni25Mo34Al9 | 0.05187039 | -8.176061 | 6.960396 | 43.53753
2776 | 11.36779 | 13.8405 | 25.73528 | 43.56428 | 5.492156 | 92.48195 | 0.2763024 | 0.1305063 | 1057.662 | 1 | 0 | 0 |  | Fe_Cr_Ni_Mo_Al | Fe13Cr17Ni28Mo29Al13 | 0.05482879 | -9.8724 | 6.99 | 46.88541
2777 | 12.83681 | 11.95164 | 29.87646 | 37.80422 | 7.530868 | 85.82095 | 0.2819635 | 0.1356433 | 1037.568 | 1 | 0 | 0 |  | Fe_Cr_Ni_Mo_Al | Fe14Cr14Ni31Mo24Al17 | 0.05753291 | -11.4456 | 7.01 | 49.10301
2778 | 12.65444 | 9.969249 | 34.78699 | 31.77263 | 10.81669 | 77.77848 | 0.288798 | 0.1420134 | 1003.463 | 1 | 0 | 0 |  | Fe_Cr_Ni_Mo_Al | Fe13Cr11Ni34Mo19Al23 | 0.06092885 | -13.5476 | 6.93 | 51.9476
2779 | 12.3626 | 7.673417 | 38.98248 | 26.54727 | 14.43423 | 70.49632 | 0.2956673 | 0.1472226 | 956.9362 | 1 | 0 | 0 |  | Fe_Cr_Ni_Mo_Al | Fe12Cr8Ni36Mo15Al29 | 0.06365938 | -15.3628 | 6.81 | 53.92057
2780 | 9.837771 | 6.106264 | 42.5103 | 22.53385 | 19.01182 | 63.68084 | 0.3019532 | 0.1515095 | 897.5216 | 1 | 0 | 0 |  | Fe_Cr_Ni_Mo_Al | Fe9Cr6Ni37Mo12Al36 | 0.06563407 | -17.1144 | 6.58 | 55.69406
2781 | 4.716612 | 27.81202 | 8.262608 | 58.06938 | 1.139376 | 114.0995 | 0.2537353 | 0.1042943 | 923.8605 | 0 | 0 | 0 |  | Fe_Cr_Ni_Mo_Al | Fe6Cr38Ni10Mo43Al3 | 0.04676038 | -3.6708 | 6.43 | 38.12935
2782 | 8.161091 | 25.83433 | 11.15141 | 53.27601 | 1.577158 | 109.8602 | 0.2576761 | 0.110786 | 972.1207 | 0 | 0 | 0 |  | Fe_Cr_Ni_Mo_Al | Fe10Cr34Ni13Mo38Al4 | 0.04779385 | -4.740741 | 6.606061 | 38.64599
2783 | 11.87542 | 22.90283 | 14.26525 | 48.08779 | 2.868706 | 103.3335 | 0.263254 | 0.1172119 | 994.3619 | 0 | 0 | 0 |  | Fe_Cr_Ni_Mo_Al | Fe14Cr29Ni16Mo33Al7 | 0.05037545 | -6.305071 | 6.717172 | 41.53614
2784 | 14.79581 | 20.25816 | 17.38128 | 43.35984 | 4.20491 | 97.44118 | 0.268496 | 0.1221026 | 997.187 | 0 | 0 | 0 |  | Fe_Cr_Ni_Mo_Al | Fe17Cr25Ni19Mo29Al10 | 0.05272653 | -7.6956 | 6.8 | 43.78173
2785 | 17.29027 | 16.94526 | 20.08657 | 39.08302 | 6.594872 | 90.00545 | 0.2748592 | 0.1282246 | 991.1839 | 1 | 0 | 0 |  | Fe_Cr_Ni_Mo_Al | Fe19Cr20Ni21Mo25Al15 | 0.05636319 | -9.4732 | 6.77 | 47.59622
2786 | 18.11914 | 14.20607 | 24.05656 | 34.40354 | 9.214692 | 82.90903 | 0.2812393 | 0.1339861 | 974.4692 | 1 | 0 | 0 |  | Fe_Cr_Ni_Mo_Al | Fe19Cr16Ni24Mo21Al20 | 0.05946058 | -11.308 | 6.74 | 50.33925
2787 | 18.31751 | 11.3696 | 27.81028 | 29.71958 | 12.78304 | 75.22638 | 0.2882796 | 0.1396415 | 938.7878 | 1 | 0 | 0 |  | Fe_Cr_Ni_Mo_Al | Fe18Cr12Ni26Mo17Al26 | 0.06257312 | -13.21988 | 6.626263 | 52.99923
2788 | 18.16838 | 8.955297 | 31.45312 | 23.8677 | 17.5555 | 66.95635 | 0.2960349 | 0.1431391 | 864.1515 | 1 | 0 | 0 |  | Fe_Cr_Ni_Mo_Al | Fe17Cr9Ni28Mo13Al34 | 0.06531838 | -15.0695 | 6.435644 | 54.66947
2789 | 13.84268 | 6.444073 | 33.94966 | 21.79875 | 23.96483 | 59.3944 | 0.3033477 | 0.1442529 | 771.2408 | 1 | 0 | 0 |  | Fe_Cr_Ni_Mo_Al | Fe12Cr6Ni28Mo11Al43 | 0.06616468 | -16.5796 | 6.07 | 56.83006
2790 | 7.445288 | 34.65944 | 6.956122 | 49.74013 | 1.199022 | 112.3822 | 0.2504241 | 0.1028203 | 874.6178 | 0 | 0 | 0 |  | Fe_Cr_Ni_Mo_Al | Fe9Cr45Ni8Mo35Al3 | 0.04629622 | -3.3436 | 6.41 | 36.99202
2791 | 12.01795 | 31.17003 | 9.022788 | 45.71556 | 2.073669 | 107.1283 | 0.2555768 | 0.1092095 | 913.0636 | 0 | 0 | 0 |  | Fe_Cr_Ni_Mo_Al | Fe14Cr39Ni10Mo31Al5 | 0.04818109 | -4.566473 | 6.535354 | 38.72433
2792 | 16.87598 | 27.28974 | 11.20301 | 41.19828 | 3.432988 | 100.7537 | 0.2616132 | 0.1152832 | 932.4296 | 0 | 0 | 0 |  | Fe_Cr_Ni_Mo_Al | Fe19Cr33Ni12Mo27Al8 | 0.05089053 | -5.980206 | 6.626263 | 41.19609
2793 | 20.03427 | 23.73991 | 13.40038 | 37.54586 | 5.279576 | 94.33738 | 0.2674815 | 0.1209004 | 939.0595 | 0 | 0 | 0 |  | Fe_Cr_Ni_Mo_Al | Fe22Cr28Ni14Mo24Al12 | 0.05417642 | -7.5136 | 6.64 | 44.30984
2794 | 22.90015 | 20.43267 | 16.04669 | 32.78362 | 7.836875 | 86.88641 | 0.2740772 | 0.1271734 | 932.6568 | 1 | 0 | 0 |  | Fe_Cr_Ni_Mo_Al | Fe24Cr23Ni16Mo20Al17 | 0.05782761 | -9.2712 | 6.61 | 47.32037
2795 | 24.87273 | 16.67347 | 18.82323 | 29.05576 | 10.57482 | 80.10998 | 0.2808378 | 0.1323654 | 914.5808 | 1 | 0 | 0 |  | Fe_Cr_Ni_Mo_Al | Fe25Cr18Ni18Mo17Al22 | 0.06093494 | -10.8808 | 6.56 | 49.82057
2796 | 25.54494 | 12.8827 | 22.37494 | 23.77042 | 15.42701 | 70.91704 | 0.2896483 | 0.1378582 | 859.3614 | 1 | 0 | 0 |  | Fe_Cr_Ni_Mo_Al | Fe24Cr13Ni20Mo13Al30 | 0.06463569 | -13.0024 | 6.38 | 52.571
2797 | 24.81469 | 9.451457 | 23.71125 | 21.31468 | 20.70793 | 63.62234 | 0.2969736 | 0.1391275 | 780.6408 | 1 | 0 | 0 |  | Fe_Cr_Ni_Mo_Al | Fe22Cr9Ni20Mo11Al38 | 0.06653625 | -14.3152 | 6.1 | 54.74997
2798 | 19.87382 | 6.938775 | 26.11137 | 17.0707 | 30.00533 | 54.09479 | 0.3065957 | 0.1367374 | 639.4545 | 1 | 0 | 0 |  | Fe_Cr_Ni_Mo_Al | Fe16Cr6Ni20Mo8Al50 | 0.06655811 | -15.5008 | 5.62 | 55.38375
2799 | 12.46584 | 41.45088 | 6.551337 | 38.24137 | 1.290571 | 109.1885 | 0.2482883 | 0.1003112 | 801.7669 | 0 | 0 | 0 |  | Fe_Cr_Ni_Mo_Al | Fe14Cr50Ni7Mo25Al3 | 0.04424943 | -3.293541 | 6.474747 | 34.22089
2800 | 18.93202 | 35.25307 | 7.580639 | 35.62093 | 2.613339 | 102.9357 | 0.2554406 | 0.1071417 | 839.5068 | 0 | 0 | 0 |  | Fe_Cr_Ni_Mo_Al | Fe21Cr42Ni8Mo23Al6 | 0.04779584 | -4.5904 | 6.56 | 37.22234
2801 | 24.14479 | 31.12595 | 8.784778 | 31.90655 | 4.037936 | 97.08099 | 0.2613151 | 0.1127315 | 856.1714 | 0 | 0 | 0 |  | Fe_Cr_Ni_Mo_Al | Fe26Cr36Ni9Mo20Al9 | 0.0508015 | -5.7872 | 6.61 | 39.49094
2802 | 26.98398 | 26.02052 | 11.1424 | 29.80028 | 6.052825 | 90.80596 | 0.2681489 | 0.1202109 | 885.7856 | 0 | 0 | 0 |  | Fe_Cr_Ni_Mo_Al | Fe28Cr29Ni11Mo18Al13 | 0.05477586 | -7.405367 | 6.616162 | 42.94943
2803 | 29.66156 | 22.09297 | 12.47074 | 27.17644 | 8.598291 | 84.39597 | 0.2743341 | 0.1258973 | 884.6459 | 0 | 0 | 0 |  | Fe_Cr_Ni_Mo_Al | Fe30Cr24Ni12Mo16Al18 | 0.05861411 | -8.8848 | 6.54 | 46.15073
2804 | 31.99666 | 17.29759 | 15.1883 | 23.05081 | 12.46665 | 76.0033 | 0.2828362 | 0.1319488 | 857.0266 | 1 | 0 | 0 |  | Fe_Cr_Ni_Mo_Al | Fe31Cr18Ni14Mo13Al25 | 0.06277632 | -10.83031 | 6.425743 | 49.27551
2805 | 33.1458 | 13.37275 | 17.41954 | 18.98048 | 17.08143 | 68.13599 | 0.2909012 | 0.1362557 | 805.7987 | 0 | 0 | 0 |  | Fe_Cr_Ni_Mo_Al | Fe30Cr13Ni15Mo10Al32 | 0.06594597 | -12.474 | 6.24 | 51.43215
2806 | 31.23142 | 8.947021 | 18.9386 | 16.50852 | 24.37443 | 59.28041 | 0.3002882 | 0.1372881 | 707.1596 | 0 | 0 | 0 |  | Fe_Cr_Ni_Mo_Al | Fe26Cr8Ni15Mo8Al42 | 0.06779521 | -13.8745 | 5.858586 | 53.70906
2807 | 24.90129 | 6.101102 | 20.6632 | 13.50888 | 34.82553 | 50.22961 | 0.3101604 | 0.1308847 | 550.5078 | 0 | 0 | 0 |  | Fe_Cr_Ni_Mo_Al | Fe19Cr5Ni15Mo6Al55 | 0.06635288 | -14.4372 | 5.33 | 53.64131
2808 | 19.54839 | 45.06768 | 6.849014 | 27.1857 | 1.349211 | 105.3602 | 0.2487307 | 0.09465604 | 698.4051 | 0 | 0 | 0 |  | Fe_Cr_Ni_Mo_Al | Fe21Cr52Ni7Mo17Al3 | 0.04085074 | -3.3804 | 6.61 | 30.45957
2809 | 26.47058 | 37.84809 | 6.955714 | 25.98515 | 2.740461 | 99.51737 | 0.2562154 | 0.1029835 | 755.1003 | 0 | 0 | 0 |  | Fe_Cr_Ni_Mo_Al | Fe28Cr43Ni7Mo16Al6 | 0.04564224 | -4.486 | 6.66 | 34.00045
2810 | 31.73321 | 32.23092 | 7.075162 | 24.77942 | 4.181282 | 94.41207 | 0.2623898 | 0.1097209 | 792.8486 | 0 | 0 | 0 |  | Fe_Cr_Ni_Mo_Al | Fe33Cr36Ni7Mo15Al9 | 0.04967675 | -5.4828 | 6.67 | 37.04957
2811 | 35.49012 | 27.53572 | 8.289594 | 22.0165 | 6.668067 | 87.53606 | 0.269235 | 0.1177043 | 819.5752 | 0 | 0 | 0 |  | Fe_Cr_Ni_Mo_Al | Fe36Cr30Ni8Mo13Al14 | 0.0548383 | -7.104402 | 6.613861 | 40.86263
2812 | 38.82252 | 22.82871 | 9.664532 | 19.30602 | 9.378223 | 80.95865 | 0.276209 | 0.1244259 | 826.8156 | 0 |  | 0 |  | Fe_Cr_Ni_Mo_Al | Fe38Cr24Ni9Mo11Al19 | 0.05913457 | -8.605431 | 6.544554 | 43.90172
2813 | 40.94424 | 18.05726 | 11.32524 | 16.6591 | 13.01416 | 73.81783 | 0.2838498 | 0.1306743 | 813.8177 | 0 | 0 | 0 |  | Fe_Cr_Ni_Mo_Al | Fe38Cr18Ni10Mo9Al25 | 0.06331831 | -10.2372 | 6.41 | 46.94454
2814 | 42.18773 | 12.73901 | 13.18303 | 13.71142 | 18.1788 | 65.65801 | 0.2929749 | 0.1351035 | 763.1255 | 0 | 0 | 0 |  | Fe_Cr_Ni_Mo_Al | Fe37Cr12Ni11Mo7Al33 | 0.06699447 | -11.9084 | 6.19 | 49.66079
2815 | 39.51703 | 8.048269 | 15.57593 | 10.60728 | 26.25149 | 56.41469 | 0.3033552 | 0.1359591 | 660.0543 | 0 | 0 | 0 |  | Fe_Cr_Ni_Mo_Al | Fe32Cr7Ni12Mo5Al44 | 0.06906832 | -13.4416 | 5.8 | 51.51175
2816 | 31.18753 | 5.049905 | 17.10301 | 9.317791 | 37.34177 | 47.90877 | 0.3130298 | 0.1290112 | 510.641 | 0 | 0 | 0 |  | Fe_Cr_Ni_Mo_Al | Fe23Cr4Ni12Mo4Al57 | 0.06698299 | -13.7556 | 5.23 | 51.55944
2817 | 36.47579 | 38.54982 | 5.180972 | 16.93569 | 2.85773 | 95.93831 | 0.25818 | 0.09651273 | 652.9057 | 0 | 0 | 0 |  | Fe_Cr_Ni_Mo_Al | Fe37Cr42Ni5Mo10Al6 | 0.0429103 | -4.1624 | 6.76 | 30.43032
2818 | 40.84917 | 32.46665 | 5.236096 | 17.11588 | 4.332203 | 91.35923 | 0.2643376 | 0.1051883 | 714.0649 | 0 | 0 | 0 |  | Fe_Cr_Ni_Mo_Al | Fe41Cr35Ni5Mo10Al9 | 0.04804306 | -5.1556 | 6.75 | 34.13837
2819 | 44.84413 | 26.56935 | 6.427505 | 15.75779 | 6.401226 | 85.51699 | 0.2714351 | 0.1137451 | 757.1268 | 0 | 0 | 0 |  | Fe_Cr_Ni_Mo_Al | Fe44Cr28Ni6Mo9Al13 | 0.05319099 | -6.5356 | 6.73 | 37.75341
2820 | 47.22911 | 21.4976 | 7.722066 | 14.42405 | 9.12718 | 79.41203 | 0.2782862 | 0.1218928 | 784.4553 | 0 | 0 | 0 |  | Fe_Cr_Ni_Mo_Al | Fe45Cr22Ni7Mo8Al18 | 0.05831068 | -8.0688 | 6.64 | 41.49669
2821 | 49.61895 | 16.42575 | 9.271783 | 11.36544 | 13.31809 | 71.55569 | 0.2866633 | 0.1295841 | 777.3127 | 0 | 0 | 0 |  | Fe_Cr_Ni_Mo_Al | Fe45Cr16Ni8Mo6Al25 | 0.06356558 | -9.8948 | 6.47 | 44.95008
2822 | 49.56712 | 11.8056 | 10.90451 | 9.901366 | 17.82141 | 64.91482 | 0.294251 | 0.1342166 | 745.9554 | 0 | 0 | 0 |  | Fe_Cr_Ni_Mo_Al | Fe43Cr11Ni9Mo5Al32 | 0.06713054 | -11.3908 | 6.26 | 47.78411
2823 | 46.86922 | 6.890099 | 14.26051 | 6.356606 | 25.62356 | 55.78856 | 0.3049621 | 0.1361601 | 654.2731 | 0 | 0 | 0 |  | Fe_Cr_Ni_Mo_Al | Fe38Cr6Ni11Mo3Al43 | 0.06984939 | -13.17126 | 5.910891 | 49.6097
2824 | 51.2283 | 30.5253 | 3.230721 | 10.56066 | 4.455017 | 88.18615 | 0.2677123 | 0.1001572 | 636.8458 | 0 | 0 | 0 |  | Fe_Cr_Ni_Mo_Al | Fe50Cr32Ni3Mo6Al9 | 0.04635877 | -4.7968 | 6.85 | 31.40099
2825 | 54.12798 | 24.22861 | 4.376397 | 10.72926 | 6.537756 | 82.92719 | 0.2746694 | 0.1112295 | 708.0798 | 0 | 0 | 0 |  | Fe_Cr_Ni_Mo_Al | Fe52Cr25Ni4Mo6Al13 | 0.05243882 | -6.1712 | 6.81 | 35.75978
2826 | 56.84792 | 18.97415 | 5.636986 | 9.21316 | 9.327776 | 76.8247 | 0.2817589 | 0.1201517 | 741.2068 | 0 | 0 | 0 |  | Fe_Cr_Ni_Mo_Al | Fe53Cr19Ni5Mo5Al18 | 0.05799752 | -7.7004 | 6.72 | 39.49402
2827 | 59.28824 | 13.53961 | 7.054759 | 7.686923 | 12.43047 | 70.82848 | 0.2891697 | 0.1266327 | 744.2622 | 0 | 0 | 0 |  | Fe_Cr_Ni_Mo_Al | Fe53Cr13Ni6Mo4Al23 | 0.06251675 | -9.124783 | 6.616162 | 42.57454
2828 | 57.32455 | 8.539466 | 9.640485 | 7.878264 | 16.61724 | 64.78418 | 0.2965311 | 0.1328613 | 736.845 | 0 | 0 | 0 |  | Fe_Cr_Ni_Mo_Al | Fe50Cr8Ni8Mo4Al30 | 0.06662281 | -10.8208 | 6.42 | 46.31587
2829 | 4.309942 | 9.630586 | 2.718072 | 69.59838 | 13.74302 | 87.64908 | 0.2734907 | 0.08268347 | 511.819 | 1 | 0 | 0 |  | Fe_Cr_Ni_Mo_Al | Fe5Cr12Ni3Mo47Al33 | 0.04804608 | -7.0028 | 5.23 | 67.88992
2830 | 4.627255 | 9.477989 | 4.863643 | 63.59358 | 17.43753 | 80.09859 | 0.2783603 | 0.0886862 | 514.2307 | 1 | 0 | 0 |  | Fe_Cr_Ni_Mo_Al | Fe5Cr11Ni5Mo40Al39 | 0.05025794 | -8.326 | 5.13 | 68.74745
2831 | 3.986654 | 9.279373 | 7.333053 | 58.21399 | 21.18693 | 73.61789 | 0.2831091 | 0.09252495 | 498.7507 | 1 | 0 | 0 |  | Fe_Cr_Ni_Mo_Al | Fe4Cr10Ni7Mo34Al44 | 0.05145977 | -9.434139 | 5.030303 | 68.69848
2832 | 4.255393 | 8.914402 | 12.30015 | 49.34501 | 25.18504 | 66.63699 | 0.2895848 | 0.1034593 | 528.4803 | 1 | 0 | 0 |  | Fe_Cr_Ni_Mo_Al | Fe4Cr9Ni11Mo27Al49 | 0.05452418 | -11.2604 | 5.05 | 66.64776
2833 | 3.423386 | 7.437084 | 16.79194 | 43.12778 | 29.21981 | 60.85921 | 0.2960124 | 0.1083751 | 513.5418 | 1 | 0 | 0 |  | Fe_Cr_Ni_Mo_Al | Fe3Cr7Ni14Mo22Al53 | 0.0554274 | -12.52607 | 5.020202 | 65.07805
2834 | 4.815325 | 14.19705 | 2.53066 | 70.31442 | 8.142552 | 99.3638 | 0.2655293 | 0.09027962 | 663.7591 | 0 | 0 | 0 |  | Fe_Cr_Ni_Mo_Al | Fe6Cr19Ni3Mo51Al21 | 0.04959035 | -5.7396 | 5.61 | 60.23132
2835 | 5.997479 | 13.56094 | 4.502761 | 64.76244 | 11.17638 | 91.30759 | 0.2702706 | 0.09664661 | 670.2903 | 1 | 0 | 0 |  | Fe_Cr_Ni_Mo_Al | Fe7Cr17Ni5Mo44Al27 | 0.05241893 | -7.4076 | 5.53 | 63.1798
2836 | 7.207528 | 13.42105 | 6.628765 | 58.81388 | 13.92878 | 84.66104 | 0.2745131 | 0.1031778 | 679.9886 | 1 | 0 | 0 |  | Fe_Cr_Ni_Mo_Al | Fe8Cr16Ni7Mo38Al32 | 0.05497288 | -8.798353 | 5.485149 | 64.11832
2837 | 7.698873 | 12.54398 | 10.11522 | 52.90381 | 16.73811 | 78.38943 | 0.2795853 | 0.109504 | 684.4575 | 1 | 0 | 0 |  | Fe_Cr_Ni_Mo_Al | Fe8Cr14Ni10Mo32Al36 | 0.05704701 | -10.3568 | 5.48 | 64.27098
2838 | 9.188585 | 10.45608 | 15.02354 | 45.60152 | 19.73027 | 71.74581 | 0.2864015 | 0.1178401 | 696.2632 | 1 | 0 | 0 |  | Fe_Cr_Ni_Mo_Al | Fe9Cr11Ni14Mo26Al40 | 0.05940731 | -12.13 | 5.54 | 63.43903
2839 | 8.636243 | 9.045811 | 20.42423 | 38.94521 | 22.94851 | 65.88526 | 0.2926867 | 0.1244769 | 690.1986 | 1 | 0 | 0 |  | Fe_Cr_Ni_Mo_Al | Fe8Cr9Ni18Mo21Al44 | 0.06099934 | -13.7408 | 5.56 | 62.40721
2840 | 8.008884 | 7.456621 | 27.65923 | 31.44806 | 25.42721 | 60.94119 | 0.2992239 | 0.1330846 | 702.559 | 1 | 0 | 0 |  | Fe_Cr_Ni_Mo_Al | Fe7Cr7Ni23Mo16Al46 | 0.06290453 | -15.51515 | 5.676768 | 60.58327
2841 | 3.094004 | 20.88473 | 2.439048 | 69.09777 | 4.484448 | 108.996 | 0.2576974 | 0.09263281 | 751.0678 | 0 | 0 | 0 |  | Fe_Cr_Ni_Mo_Al | Fe4Cr29Ni3Mo52Al12 | 0.04899941 | -4.0708 | 5.84 | 51.61722
2842 | 6.4466 | 20.25698 | 3.387966 | 63.67933 | 6.229133 | 102.4828 | 0.2613269 | 0.1000389 | 787.2048 | 0 | 0 | 0 |  | Fe_Cr_Ni_Mo_Al | Fe8Cr27Ni4Mo46Al16 | 0.0521476 | -5.441035 | 5.841584 | 54.46895
2843 | 8.635894 | 19.29695 | 5.44624 | 57.85911 | 8.761803 | 94.77269 | 0.2661113 | 0.1068108 | 798.2675 | 0 | 0 | 0 |  | Fe_Cr_Ni_Mo_Al | Fe10Cr24Ni6Mo39Al21 | 0.05520785 | -7.2012 | 5.81 | 57.32452
2844 | 10.76244 | 17.53553 | 8.484187 | 52.38516 | 10.83269 | 88.46956 | 0.271249 | 0.1136959 | 815.576 | 1 | 0 | 0 |  | Fe_Cr_Ni_Mo_Al | Fe12Cr21Ni9Mo34Al25 | 0.05756138 | -8.822272 | 5.851485 | 58.40023
2845 | 12.28282 | 14.95456 | 12.9103 | 47.0709 | 12.78143 | 82.62096 | 0.2771561 | 0.1206054 | 831.6863 | 1 | 0 | 0 |  | Fe_Cr_Ni_Mo_Al | Fe13Cr17Ni13Mo29Al28 | 0.05953714 | -10.5324 | 5.94 | 58.83211
2846 | 13.84631 | 12.89152 | 17.6723 | 40.77717 | 14.81271 | 76.94042 | 0.2830603 | 0.1274167 | 839.0601 | 1 | 0 | 0 |  | Fe_Cr_Ni_Mo_Al | Fe14Cr14Ni17Mo24Al31 | 0.06152911 | -12.1176 | 6.03 | 58.52902
2847 | 13.47384 | 10.61478 | 25.05614 | 33.82997 | 17.02527 | 71.11298 | 0.289964 | 0.1356061 | 849.3146 | 1 | 0 | 0 |  | Fe_Cr_Ni_Mo_Al | Fe13Cr11Ni23Mo19Al34 | 0.0633767 | -14.0404 | 6.16 | 57.85698
2848 | 12.89058 | 8.001127 | 32.74367 | 27.68103 | 18.6836 | 66.43199 | 0.2966126 | 0.1426573 | 855.6499 | 1 | 0 | 0 |  | Fe_Cr_Ni_Mo_Al | Fe12Cr8Ni29Mo15Al36 | 0.06480458 | -15.6484 | 6.32 | 56.92848
2849 | 9.899228 | 6.144409 | 41.61976 | 22.67462 | 19.66199 | 63.1234 | 0.3021156 | 0.1495453 | 872.3765 | 1 | 0 | 0 |  | Fe_Cr_Ni_Mo_Al | Fe9Cr6Ni36Mo12Al37 | 0.06572424 | -17.1444 | 6.51 | 56.02806
2850 | 4.868775 | 28.70927 | 2.55875 | 59.94276 | 3.920445 | 108.8134 | 0.253647 | 0.09914744 | 812.8295 | 0 | 0 | 0 |  | Fe_Cr_Ni_Mo_Al | Fe6Cr38Ni3Mo43Al10 | 0.05090296 | -3.9004 | 5.94 | 48.02281
2851 | 8.51636 | 26.95895 | 3.580571 | 55.59522 | 5.348897 | 103.1314 | 0.2576591 | 0.1053128 | 841.1491 | 0 | 0 | 0 |  | Fe_Cr_Ni_Mo_Al | Fe10Cr34Ni4Mo38Al13 | 0.05332011 | -5.16682 | 5.969697 | 50.21814
2852 | 12.41366 | 23.94087 | 6.523914 | 50.26732 | 6.854232 | 96.80774 | 0.263387 | 0.1129189 | 876.2186 | 0 | 0 | 0 |  | Fe_Cr_Ni_Mo_Al | Fe14Cr29Ni7Mo33Al16 | 0.05570275 | -6.845016 | 6.080808 | 51.55305
2853 | 15.4847 | 21.20137 | 9.573969 | 45.37866 | 8.361309 | 91.17051 | 0.268778 | 0.1187949 | 890.1329 | 1 | 0 | 0 |  | Fe_Cr_Ni_Mo_Al | Fe17Cr25Ni10Mo29Al19 | 0.05773246 | -8.3076 | 6.17 | 52.47855
2854 | 17.84362 | 17.48757 | 14.80672 | 40.3338 | 9.528301 | 85.97787 | 0.2751753 | 0.1255728 | 914.6142 | 1 | 0 | 0 |  | Fe_Cr_Ni_Mo_Al | Fe19Cr20Ni15Mo25Al21 | 0.05932056 | -9.9076 | 6.35 | 52.56522
2855 | 18.52038 | 14.52066 | 20.49107 | 35.16539 | 11.3025 | 80.33183 | 0.2815429 | 0.1317226 | 918.6244 | 1 | 0 | 0 |  | Fe_Cr_Ni_Mo_Al | Fe19Cr16Ni20Mo21Al24 | 0.0611271 | -11.5912 | 6.46 | 53.11541
2856 | 18.31751 | 11.3696 | 27.81028 | 29.71958 | 12.78304 | 75.22638 | 0.2882796 | 0.1382301 | 926.4602 | 1 | 0 | 0 |  | Fe_Cr_Ni_Mo_Al | Fe18Cr12Ni26Mo17Al26 | 0.06257312 | -13.21988 | 6.626263 | 52.99923
2857 | 17.52996 | 8.640612 | 36.85098 | 23.029 | 13.94944 | 70.45035 | 0.2952351 | 0.1435774 | 918.0905 | 1 | 0 | 0 |  | Fe_Cr_Ni_Mo_Al | Fe17Cr9Ni34Mo13Al28 | 0.06374643 | -14.70719 | 6.851485 | 51.99943
2858 | 12.60403 | 5.86745 | 47.4717 | 19.84818 | 14.20865 | 67.81648 | 0.3008967 | 0.149769 | 945.8329 | 1 | 0 | 0 |  | Fe_Cr_Ni_Mo_Al | Fe12Cr6Ni43Mo11Al28 | 0.06398751 | -15.9556 | 7.12 | 51.59883
2859 | 7.624401 | 35.49325 | 2.6713 | 50.93674 | 3.274312 | 108.5355 | 0.2503104 | 0.101839 | 828.7825 | 0 | 0 | 0 |  | Fe_Cr_Ni_Mo_Al | Fe9Cr45Ni3Mo35Al8 | 0.05060953 | -3.6356 | 6.06 | 43.91767
2860 | 12.31824 | 31.94885 | 4.624117 | 46.85783 | 4.250964 | 103.3339 | 0.2555356 | 0.1086554 | 871.023 | 0 | 0 | 0 |  | Fe_Cr_Ni_Mo_Al | Fe14Cr39Ni5Mo31Al10 | 0.05245336 | -4.935823 | 6.181818 | 45.05463
2861 | 17.22352 | 27.85175 | 7.622486 | 42.04671 | 5.25553 | 97.80548 | 0.2616538 | 0.1150468 | 900.5725 | 0 | 0 | 0 |  | Fe_Cr_Ni_Mo_Al | Fe19Cr33Ni8Mo27Al12 | 0.05418104 | -6.332823 | 6.343434 | 45.69778
2862 | 20.24368 | 23.98804 | 11.6061 | 37.9383 | 6.223886 | 92.92407 | 0.2675391 | 0.1200513 | 914.7706 | 0 | 0 | 0 |  | Fe_Cr_Ni_Mo_Al | Fe22Cr28Ni12Mo24Al14 | 0.05566727 | -7.7008 | 6.5 | 46.26997
2863 | 22.77672 | 20.32253 | 16.9577 | 32.60692 | 7.336126 | 87.56676 | 0.274026 | 0.1254942 | 923.5289 | 1 | 0 | 0 |  | Fe_Cr_Ni_Mo_Al | Fe24Cr23Ni17Mo20Al16 | 0.05715477 | -9.1732 | 6.68 | 46.48129
2864 | 24.32297 | 16.30494 | 22.49767 | 28.41354 | 8.460888 | 82.72809 | 0.2805366 | 0.1303213 | 927.0036 | 1 | 0 | 0 |  | Fe_Cr_Ni_Mo_Al | Fe25Cr18Ni22Mo17Al18 | 0.05858872 | -10.4888 | 6.84 | 46.9312
2865 | 24.08874 | 12.14832 | 31.64917 | 22.41538 | 9.698391 | 77.12434 | 0.2885613 | 0.1353209 | 918.0844 | 1 | 0 | 0 |  | Fe_Cr_Ni_Mo_Al | Fe24Cr13Ni30Mo13Al20 | 0.05990997 | -12.0864 | 7.08 | 46.8157
2866 | 22.24912 | 8.474279 | 40.39355 | 19.11097 | 9.772081 | 74.33999 | 0.2945222 | 0.1381195 | 918.1318 | 1 | 0 | 0 |  | Fe_Cr_Ni_Mo_Al | Fe22Cr9Ni38Mo11Al20 | 0.05983682 | -12.8536 | 7.36 | 46.08373
2867 | 16.40244 | 5.726769 | 53.87616 | 14.08894 | 9.905701 | 70.96585 | 0.3013655 | 0.1418231 | 914.965 | 1 | 0 | 0 |  | Fe_Cr_Ni_Mo_Al | Fe16Cr6Ni50Mo8Al20 | 0.05949654 | -13.7488 | 7.72 | 44.93373
2868 | 12.72322 | 42.30668 | 2.865684 | 39.03092 | 3.073504 | 106.0406 | 0.2481638 | 0.1029445 | 806.3005 | 0 | 0 | 0 |  | Fe_Cr_Ni_Mo_Al | Fe14Cr50Ni3Mo25Al7 | 0.049159 | -3.662483 | 6.191919 | 39.66453
2869 | 19.1279 | 35.61782 | 5.744304 | 35.98948 | 3.520503 | 101.4213 | 0.2554226 | 0.108025 | 835.9779 | 0 | 0 | 0 |  | Fe_Cr_Ni_Mo_Al | Fe21Cr42Ni6Mo23Al8 | 0.05008324 | -4.8056 | 6.42 | 39.69506
2870 | 24.14479 | 31.12595 | 8.784778 | 31.90655 | 4.037936 | 97.08099 | 0.2613151 | 0.1120327 | 848.8897 | 0 | 0 | 0 |  | Fe_Cr_Ni_Mo_Al | Fe26Cr36Ni9Mo20Al9 | 0.0508015 | -5.7872 | 6.61 | 39.49094
2871 | 26.69178 | 25.73876 | 13.0257 | 29.47759 | 5.066163 | 92.2428 | 0.2680845 | 0.118451 | 883.7079 | 0 | 0 | 0 |  | Fe_Cr_Ni_Mo_Al | Fe28Cr29Ni13Mo18Al11 | 0.05284415 | -7.158045 | 6.757576 | 40.95634
2872 | 28.69476 | 21.37286 | 18.09639 | 26.29064 | 5.545356 | 88.52376 | 0.2740166 | 0.1209899 | 880.1093 | 1 | 0 | 0 |  | Fe_Cr_Ni_Mo_Al | Fe30Cr24Ni18Mo16Al12 | 0.05347209 | -8.1408 | 6.96 | 40.90381
2873 | 30.05839 | 16.24975 | 25.47899 | 21.65445 | 6.558416 | 83.14475 | 0.2819282 | 0.123783 | 860.4248 | 1 | 0 | 0 |  | Fe_Cr_Ni_Mo_Al | Fe31Cr18Ni25Mo13Al14 | 0.05487813 | -9.506127 | 7.188119 | 41.34543
2874 | 29.95076 | 12.0837 | 33.57955 | 17.15088 | 7.235104 | 78.78638 | 0.2889689 | 0.1271852 | 854.3879 | 1 | 0 | 0 |  | Fe_Cr_Ni_Mo_Al | Fe30Cr13Ni32Mo10Al15 | 0.05551824 | -10.5088 | 7.43 | 41.13344
2875 | 26.37339 | 7.555316 | 44.77959 | 13.94063 | 7.351073 | 75.47575 | 0.2962332 | 0.1307644 | 860.8139 | 1 | 0 | 0 |  | Fe_Cr_Ni_Mo_Al | Fe26Cr8Ni42Mo8Al15 | 0.05523271 | -11.20784 | 7.767677 | 40.55472
2876 | 19.18816 | 4.70132 | 58.38223 | 10.40952 | 7.318766 | 72.6633 | 0.3026892 | 0.1309939 | 833.7668 | 1 | 0 | 0 |  | Fe_Cr_Ni_Mo_Al | Fe19Cr5Ni55Mo6Al15 | 0.05441257 | -11.6532 | 8.13 | 39.63773
2877 | 19.97073 | 46.04135 | 2.998708 | 27.77304 | 3.216174 | 102.2352 | 0.2486058 | 0.1001885 | 734.2876 | 0 | 0 | 0 |  | Fe_Cr_Ni_Mo_Al | Fe21Cr52Ni3Mo17Al7 | 0.04716826 | -3.878 | 6.33 | 35.83129
2878 | 26.61348 | 38.05241 | 5.994226 | 26.12543 | 3.214464 | 98.75678 | 0.2562085 | 0.1044487 | 764.4354 | 0 | 0 | 0 |  | Fe_Cr_Ni_Mo_Al | Fe28Cr43Ni6Mo16Al7 | 0.04710766 | -4.6256 | 6.59 | 35.25702
2879 | 31.39034 | 31.88266 | 8.998348 | 24.51168 | 3.216969 | 95.89715 | 0.2623631 | 0.1068265 | 775.4476 | 0 | 0 | 0 |  | Fe_Cr_Ni_Mo_Al | Fe33Cr36Ni9Mo15Al7 | 0.04693409 | -5.1828 | 6.81 | 34.69066
2880 | 34.3366 | 26.64073 | 14.03528 | 21.3009 | 3.686478 | 91.79489 | 0.2690185 | 0.1077828 | 757.0501 | 0 | 0 | 0 |  | Fe_Cr_Ni_Mo_Al | Fe36Cr30Ni14Mo13Al8 | 0.04757311 | -6.19155 | 7.029703 | 34.71461
2881 | 36.6934 | 21.57673 | 19.28396 | 18.24723 | 4.198689 | 87.80645 | 0.2756075 | 0.1099007 | 750.7772 | 1 | 0 | 0 |  | Fe_Cr_Ni_Mo_Al | Fe38Cr24Ni19Mo11Al9 | 0.04833543 | -7.068327 | 7.237624 | 34.87922
2882 | 37.50181 | 16.53908 | 25.93265 | 15.25847 | 4.767992 | 83.76889 | 0.2825265 | 0.1139454 | 762.6308 | 1 | 0 | 0 |  | Fe_Cr_Ni_Mo_Al | Fe38Cr18Ni25Mo9Al10 | 0.04922563 | -7.9692 | 7.46 | 35.20952
2883 | 36.92682 | 11.15043 | 34.61723 | 12.00157 | 5.303954 | 79.54313 | 0.290292 | 0.1155456 | 745.7093 | 1 | 1 | 1 | 745.7093 | Fe_Cr_Ni_Mo_Al | Fe37Cr12Ni33Mo7Al11 | 0.0499019 | -8.7844 | 7.73 | 35.39263
2884 | 32.27361 | 6.573031 | 46.64321 | 8.662982 | 5.847169 | 75.42781 | 0.2981847 | 0.1175504 | 730.7745 | 1 | 1 | 1 | 730.7745 | Fe_Cr_Ni_Mo_Al | Fe32Cr7Ni44Mo5Al12 | 0.05047619 | -9.6144 | 8.04 | 35.64188
2885 | 23.1609 | 3.750228 | 60.33102 | 6.919702 | 5.838156 | 73.14754 | 0.3041174 | 0.1186945 | 723.6585 | 1 | 1 | 1 | 723.6585 | Fe_Cr_Ni_Mo_Al | Fe23Cr4Ni57Mo4Al12 | 0.04991327 | -9.9576 | 8.38 | 35.39073
2886 | 36.2727 | 38.33518 | 6.18255 | 16.84139 | 2.368182 | 96.70261 | 0.2581805 | 0.094221 | 635.2862 | 0 | 0 | 0 |  | Fe_Cr_Ni_Mo_Al | Fe37Cr42Ni6Mo10Al5 | 0.04099379 | -3.9868 | 6.83 | 29.06045
2887 | 39.94503 | 31.74805 | 9.216365 | 16.73704 | 2.353509 | 94.34277 | 0.2642563 | 0.0965267 | 650.3907 | 0 | 0 | 0 |  | Fe_Cr_Ni_Mo_Al | Fe41Cr35Ni9Mo10Al5 | 0.04113572 | -4.4292 | 7.03 | 29.05357
2888 | 43.09783 | 25.5347 | 13.38395 | 15.14416 | 2.839362 | 90.56626 | 0.2711219 | 0.09973223 | 662.2012 | 0 | 0 | 0 |  | Fe_Cr_Ni_Mo_Al | Fe44Cr28Ni13Mo9Al6 | 0.04258424 | -5.242 | 7.22 | 29.86859
2889 | 44.32288 | 20.17475 | 18.63486 | 13.53647 | 3.331044 | 87.06401 | 0.2775294 | 0.10264 | 670.5145 | 0 | 0 | 0 |  | Fe_Cr_Ni_Mo_Al | Fe45Cr22Ni18Mo8Al7 | 0.04393648 | -6.0668 | 7.41 | 30.68823
2890 | 44.84467 | 14.84528 | 26.18645 | 10.27187 | 3.851725 | 82.85127 | 0.2849726 | 0.1035047 | 650.9043 | 1 | 0 | 0 |  | Fe_Cr_Ni_Mo_Al | Fe45Cr16Ni25Mo6Al8 | 0.04465382 | -6.896 | 7.66 | 30.89918
2891 | 43.08014 | 10.26057 | 33.69744 | 8.605548 | 4.356303 | 79.54835 | 0.29132 | 0.1058984 | 652.1262 | 1 | 1 | 1 | 652.1262 | Fe_Cr_Ni_Mo_Al | Fe43Cr11Ni32Mo5Al9 | 0.04588388 | -7.6188 | 7.87 | 31.73248
2892 | 38.28671 | 5.628411 | 45.53771 | 5.192608 | 5.354563 | 74.70473 | 0.2995987 | 0.1067633 | 622.4564 | 1 | 1 | 1 | 622.4564 | Fe_Cr_Ni_Mo_Al | Fe38Cr6Ni43Mo3Al11 | 0.04796447 | -8.72934 | 8.128713 | 33.08804
2893 | 49.50004 | 29.49549 | 9.365184 | 10.20438 | 1.434907 | 92.66654 | 0.2675175 | 0.08207106 | 495.8911 | 0 | 0 | 0 |  | Fe_Cr_Ni_Mo_Al | Fe50Cr32Ni9Mo6Al3 | 0.03330008 | -3.5152 | 7.27 | 22.79846
2894 | 51.39346 | 23.0046 | 13.50474 | 10.18722 | 1.909991 | 89.42576 | 0.2741598 | 0.08725378 | 531.8328 | 0 | 0 | 0 |  | Fe_Cr_Ni_Mo_Al | Fe52Cr25Ni13Mo6Al4 | 0.0360738 | -4.2596 | 7.44 | 24.60875
2895 | 52.67626 | 17.58178 | 18.80398 | 8.537072 | 2.40091 | 85.87096 | 0.2806931 | 0.08953254 | 535.4227 | 0 | 0 | 0 |  | Fe_Cr_Ni_Mo_Al | Fe53Cr19Ni18Mo5Al5 | 0.0377441 | -4.9756 | 7.63 | 25.60391
2896 | 53.50888 | 12.21978 | 24.4071 | 6.93761 | 2.926632 | 82.32818 | 0.2872981 | 0.09521899 | 569.9005 | 0 | 1 | 0 |  | Fe_Cr_Ni_Mo_Al | Fe53Cr13Ni23Mo4Al6 | 0.03950225 | -5.600245 | 7.818182 | 26.68734
2897 | 50.14159 | 7.469442 | 31.62187 | 6.89109 | 3.87601 | 78.8526 | 0.2935415 | 0.09977873 | 591.3736 | 1 | 1 | 1 | 591.3736 | Fe_Cr_Ni_Mo_Al | Fe50Cr8Ni30Mo4Al8 | 0.04356677 | -6.72 | 7.96 | 29.67075
2898 | 9.2998 | 23.81093 | 2.443722 | 62.57345 | 1.872101 | 113.161 | 0.255242 | 0.1010154 | 880.6574 | 0 | 0 | 0 |  | Fe_Cr_Ni_Mo_Al | Fe12Cr33Ni3Mo47Al5 | 0.04817007 | -2.8364 | 6.21 | 41.82762
2899 | 8.892617 | 29.35429 | 4.248593 | 55.55163 | 1.952872 | 111.5138 | 0.2531783 | 0.1032769 | 883.7815 | 0 | 0 | 0 |  | Fe_Cr_Ni_Mo_Al | Fe11Cr39Ni5Mo40Al5 | 0.04851547 | -3.3156 | 6.27 | 40.9022
2900 | 8.42709 | 34.52235 | 6.200317 | 49.22168 | 1.628563 | 111.0763 | 0.2509084 | 0.1032098 | 868.1257 | 0 | 0 | 0 |  | Fe_Cr_Ni_Mo_Al | Fe10Cr44Ni7Mo34Al4 | 0.04731057 | -3.500867 | 6.363636 | 38.3933
2901 | 7.860321 | 39.84409 | 10.09785 | 40.50992 | 1.687814 | 108.6717 | 0.2498562 | 0.1038896 | 844.8752 | 0 | 0 | 0 |  | Fe_Cr_Ni_Mo_Al | Fe9Cr49Ni11Mo27Al4 | 0.04588697 | -4.3364 | 6.5 | 36.20484
2902 | 6.346104 | 44.73579 | 13.3406 | 34.2635 | 1.314006 | 108.3031 | 0.2479418 | 0.1006181 | 792.9186 | 0 | 0 | 0 |  | Fe_Cr_Ni_Mo_Al | Fe7Cr53Ni14Mo22Al3 | 0.04293686 | -4.611774 | 6.616162 | 33.05437
2903 | 14.37029 | 14.78772 | 2.384906 | 66.26464 | 2.192451 | 110.8665 | 0.2617776 | 0.1045634 | 924.7331 | 0 | 0 | 0 |  | Fe_Cr_Ni_Mo_Al | Fe19Cr21Ni3Mo51Al6 | 0.04859041 | -3.3612 | 6.32 | 43.05548
2904 | 13.45325 | 19.89355 | 4.158978 | 59.81787 | 2.676353 | 108.4079 | 0.2602176 | 0.1073466 | 926.9739 | 0 | 0 | 0 |  | Fe_Cr_Ni_Mo_Al | Fe17Cr27Ni5Mo44Al7 | 0.05001866 | -4.0476 | 6.33 | 43.86406
2905 | 13.08295 | 24.3616 | 6.016197 | 53.37885 | 3.160404 | 105.863 | 0.2591926 | 0.1098703 | 925.2404 | 0 | 0 | 0 |  | Fe_Cr_Ni_Mo_Al | Fe16Cr32Ni7Mo38Al8 | 0.05098819 | -4.745417 | 6.356436 | 43.96408
2906 | 11.97948 | 28.68021 | 8.993899 | 47.03917 | 3.307247 | 104.1311 | 0.2581927 | 0.1114954 | 919.0585 | 0 | 0 | 0 |  | Fe_Cr_Ni_Mo_Al | Fe14Cr36Ni10Mo32Al8 | 0.05094595 | -5.4368 | 6.44 | 42.68997
2907 | 9.823994 | 33.26025 | 13.14201 | 39.89042 | 3.883334 | 101.2867 | 0.2577576 | 0.1135982 | 907.1645 | 0 | 0 | 0 |  | Fe_Cr_Ni_Mo_Al | Fe11Cr40Ni14Mo26Al9 | 0.05123026 | -6.5676 | 6.51 | 42.00748
2908 | 8.270037 | 37.6433 | 17.38504 | 33.15004 | 3.551582 | 100.4765 | 0.2566626 | 0.1131462 | 884.3148 | 0 | 0 | 0 |  | Fe_Cr_Ni_Mo_Al | Fe9Cr44Ni18Mo21Al8 | 0.04930823 | -7.0432 | 6.66 | 38.97088
2909 | 6.674839 | 40.83858 | 23.05201 | 26.20973 | 3.224836 | 99.13033 | 0.2568653 | 0.1116313 | 846.7105 | 0 | 0 | 0 |  | Fe_Cr_Ni_Mo_Al | Fe7Cr46Ni23Mo16Al7 | 0.04670435 | -7.636364 | 6.858586 | 35.7177
2910 | 21.547 | 8.301185 | 2.34287 | 66.37308 | 1.435872 | 110.3724 | 0.2665169 | 0.1101502 | 1006.707 | 0 | 0 | 0 |  | Fe_Cr_Ni_Mo_Al | Fe29Cr12Ni3Mo52Al4 | 0.0481374 | -3.1768 | 6.58 | 39.19271
2911 | 20.93188 | 11.54874 | 3.259437 | 61.26354 | 2.99641 | 105.3392 | 0.2667376 | 0.1119241 | 973.0938 | 0 | 0 | 0 |  | Fe_Cr_Ni_Mo_Al | Fe27Cr16Ni4Mo46Al8 | 0.05092946 | -4.339967 | 6.455446 | 44.83142
2912 | 19.72254 | 16.06723 | 5.182522 | 55.05745 | 3.970256 | 101.9307 | 0.2659861 | 0.1141786 | 956.4964 | 0 | 0 | 0 |  | Fe_Cr_Ni_Mo_Al | Fe24Cr21Ni6Mo39Al10 | 0.05264449 | -5.2776 | 6.42 | 46.45805
2913 | 17.80531 | 19.73515 | 8.020677 | 49.52324 | 4.915621 | 98.7767 | 0.2658733 | 0.1171616 | 952.5701 | 0 | 0 | 0 |  | Fe_Cr_Ni_Mo_Al | Fe21Cr25Ni9Mo34Al12 | 0.05399645 | -6.366435 | 6.415842 | 47.3279
2914 | 15.06646 | 23.10417 | 12.10999 | 44.153 | 5.566376 | 96.2917 | 0.2659595 | 0.1201921 | 954.7458 | 0 | 0 | 0 |  | Fe_Cr_Ni_Mo_Al | Fe17Cr28Ni13Mo29Al13 | 0.05475303 | -7.506 | 6.47 | 47.11834
2915 | 12.87659 | 26.54633 | 16.43463 | 37.92135 | 6.221106 | 93.58925 | 0.2662954 | 0.1234167 | 955.1635 | 0 | 0 | 0 |  | Fe_Cr_Ni_Mo_Al | Fe14Cr31Ni17Mo24Al14 | 0.05535458 | -8.6156 | 6.54 | 46.35746
2916 | 10.40175 | 29.93386 | 22.86019 | 30.86506 | 5.939145 | 92.2347 | 0.2666051 | 0.1247492 | 948.1184 | 1 | 0 | 0 |  | Fe_Cr_Ni_Mo_Al | Fe11Cr34Ni23Mo19Al13 | 0.0541784 | -9.4548 | 6.75 | 43.42803
2917 | 7.724596 | 32.36372 | 29.43215 | 24.88152 | 5.598013 | 91.08393 | 0.2673703 | 0.1243983 | 926.5799 | 1 | 0 | 0 |  | Fe_Cr_Ni_Mo_Al | Fe8Cr36Ni29Mo15Al12 | 0.0525209 | -10.1108 | 6.96 | 40.69938
2918 | 5.811093 | 33.36402 | 36.64775 | 19.96584 | 4.211298 | 91.68219 | 0.2683406 | 0.1185643 | 866.9603 | 1 | 0 | 0 |  | Fe_Cr_Ni_Mo_Al | Fe6Cr37Ni36Mo12Al9 | 0.04801627 | -9.8952 | 7.29 | 36.03318
2919 | 29.86658 | 7.317655 | 2.478343 | 58.05908 | 2.278347 | 103.9479 | 0.2705491 | 0.1163682 | 1022.864 | 0 | 0 | 0 |  | Fe_Cr_Ni_Mo_Al | Fe38Cr10Ni3Mo43Al6 | 0.0507264 | -3.9132 | 6.7 | 41.38198
2920 | 28.23457 | 10.05115 | 3.491408 | 54.21079 | 4.012076 | 99.39389 | 0.27094 | 0.1170659 | 977.2413 | 0 | 0 | 0 |  | Fe_Cr_Ni_Mo_Al | Fe34Cr13Ni4Mo38Al10 | 0.05332761 | -5.120294 | 6.545455 | 46.17459
2921 | 25.28134 | 12.9865 | 6.414138 | 49.42149 | 5.896536 | 94.56418 | 0.2719093 | 0.1195588 | 949.4564 | 0 | 0 | 0 |  | Fe_Cr_Ni_Mo_Al | Fe29Cr16Ni7Mo33Al14 | 0.05569923 | -6.675645 | 6.444444 | 49.38776
2922 | 22.47529 | 15.90336 | 9.449384 | 44.78815 | 7.383819 | 90.90144 | 0.2725717 | 0.122548 | 937.8972 | 0 | 0 | 0 |  | Fe_Cr_Ni_Mo_Al | Fe25Cr19Ni10Mo29Al17 | 0.05734585 | -7.958 | 6.39 | 50.74298
2923 | 18.6141 | 18.19707 | 14.67376 | 39.97163 | 8.543435 | 87.67303 | 0.273965 | 0.1270333 | 946.7218 | 1 | 0 | 0 |  | Fe_Cr_Ni_Mo_Al | Fe20Cr21Ni15Mo25Al19 | 0.05851631 | -9.466 | 6.43 | 51.01831
2924 | 15.2931 | 21.35781 | 20.09295 | 34.48217 | 8.773966 | 86.10935 | 0.2742136 | 0.1307419 | 962.1076 | 1 | 0 | 0 |  | Fe_Cr_Ni_Mo_Al | Fe16Cr24Ni20Mo21Al19 | 0.0586945 | -10.502 | 6.55 | 49.46518
2925 | 11.8301 | 23.8644 | 26.9413 | 28.79094 | 8.573268 | 84.91195 | 0.2750223 | 0.1334077 | 971.0362 | 1 | 0 | 0 |  | Fe_Cr_Ni_Mo_Al | Fe12Cr26Ni26Mo17Al18 | 0.05817534 | -11.44863 | 6.747475 | 47.23534
2926 | 8.879924 | 25.72142 | 35.26013 | 22.03484 | 8.103685 | 83.48937 | 0.2768033 | 0.1355754 | 973.3246 | 1 | 0 | 0 |  | Fe_Cr_Ni_Mo_Al | Fe9Cr28Ni34Mo13Al17 | 0.05686447 | -12.20273 | 7.019802 | 44.22302
2927 | 5.884631 | 25.56796 | 44.32765 | 18.53363 | 5.686122 | 85.62457 | 0.2779983 | 0.1287533 | 927.1953 | 1 | 0 | 0 |  | Fe_Cr_Ni_Mo_Al | Fe6Cr28Ni43Mo11Al12 | 0.05166224 | -11.4876 | 7.48 | 38.95135
2928 | 37.47608 | 6.203 | 2.626039 | 50.07369 | 3.621188 | 97.0706 | 0.2749655 | 0.1202477 | 997.7281 | 0 | 0 | 0 |  | Fe_Cr_Ni_Mo_Al | Fe45Cr8Ni3Mo35Al9 | 0.05331648 | -4.8108 | 6.75 | 43.83239
2929 | 34.33556 | 8.196899 | 4.626875 | 46.88577 | 5.954899 | 91.87763 | 0.2763636 | 0.1217627 | 954.1988 | 0 | 0 | 0 |  | Fe_Cr_Ni_Mo_Al | Fe39Cr10Ni5Mo31Al14 | 0.05639527 | -6.427507 | 6.565657 | 48.65245
2930 | 30.5148 | 10.33113 | 7.775437 | 42.89041 | 8.488228 | 86.56566 | 0.278237 | 0.1243054 | 918.9944 | 0 | 0 | 0 |  | Fe_Cr_Ni_Mo_Al | Fe33Cr12Ni8Mo27Al19 | 0.05895848 | -8.152637 | 6.414141 | 51.89883
2931 | 26.53868 | 12.35434 | 11.95476 | 39.07801 | 10.07421 | 83.18275 | 0.2796523 | 0.1275684 | 911.526 | 1 | 0 | 0 |  | Fe_Cr_Ni_Mo_Al | Fe28Cr14Ni12Mo24Al22 | 0.0602989 | -9.5616 | 6.38 | 52.83871
2932 | 22.61142 | 14.64502 | 17.56658 | 33.77768 | 11.3993 | 79.91541 | 0.2813905 | 0.1321266 | 915.0743 | 1 | 0 | 0 |  | Fe_Cr_Ni_Mo_Al | Fe23Cr16Ni17Mo20Al24 | 0.06143 | -11.0568 | 6.42 | 52.57593
2933 | 18.15148 | 16.89983 | 23.3185 | 29.45021 | 12.17998 | 77.85495 | 0.2825043 | 0.1366052 | 930.3453 | 1 | 0 | 0 |  | Fe_Cr_Ni_Mo_Al | Fe18Cr18Ni22Mo17Al25 | 0.06202408 | -12.3172 | 6.49 | 51.90944
2934 | 13.39082 | 19.18067 | 32.48054 | 23.00419 | 11.94378 | 76.38672 | 0.2842044 | 0.1418215 | 959.0697 | 1 | 0 | 0 |  | Fe_Cr_Ni_Mo_Al | Fe13Cr20Ni30Mo13Al24 | 0.06179707 | -13.576 | 6.74 | 49.49043
2935 | 9.269935 | 19.17937 | 41.13922 | 19.46376 | 10.94772 | 76.16948 | 0.2862987 | 0.1443242 | 982.266 | 1 | 0 | 0 |  | Fe_Cr_Ni_Mo_Al | Fe9Cr20Ni38Mo11Al22 | 0.06062793 | -14.1952 | 7.04 | 47.40381
2936 | 6.082197 | 18.87597 | 53.27427 | 13.93154 | 7.83603 | 78.00565 | 0.2885372 | 0.1383541 | 947.4641 | 1 | 0 | 0 |  | Fe_Cr_Ni_Mo_Al | Fe6Cr20Ni50Mo8Al16 | 0.05544726 | -13.2448 | 7.64 | 41.46495
2937 | 45.71131 | 5.958292 | 2.882791 | 39.26391 | 6.183702 | 87.84349 | 0.2804283 | 0.1234809 | 929.2625 | 0 | 0 | 0 |  | Fe_Cr_Ni_Mo_Al | Fe50Cr7Ni3Mo25Al14 | 0.05704945 | -6.193654 | 6.707071 | 46.54687
2938 | 39.84346 | 7.065905 | 5.9827 | 37.48309 | 9.624848 | 81.9139 | 0.283071 | 0.1265044 | 893.7242 | 0 | 0 | 0 |  | Fe_Cr_Ni_Mo_Al | Fe42Cr8Ni6Mo23Al21 | 0.06065556 | -8.2572 | 6.45 | 51.57383
2939 | 35.72889 | 8.316291 | 9.388535 | 34.09941 | 12.46687 | 77.00226 | 0.2857001 | 0.1288628 | 857.7448 | 1 | 0 | 0 |  | Fe_Cr_Ni_Mo_Al | Fe36Cr9Ni9Mo20Al26 | 0.06269774 | -9.8492 | 6.3 | 53.67128
2940 | 29.78768 | 10.51966 | 14.03526 | 31.76224 | 13.89516 | 74.85125 | 0.286473 | 0.131491 | 853.2175 | 1 | 0 | 0 |  | Fe_Cr_Ni_Mo_Al | Fe29Cr11Ni13Mo18Al28 | 0.06339713 | -11.14009 | 6.262626 | 54.20693
2941 | 24.98111 | 11.62925 | 19.69297 | 28.61016 | 15.0865 | 72.48414 | 0.2884266 | 0.1354857 | 860.5516 | 1 | 0 | 0 |  | Fe_Cr_Ni_Mo_Al | Fe24Cr12Ni18Mo16Al30 | 0.06406262 | -12.4992 | 6.3 | 54.15533
2942 | 19.02312 | 13.7755 | 27.77075 | 23.6022 | 15.82843 | 70.38222 | 0.2902725 | 0.1416535 | 887.321 | 1 | 0 | 0 |  | Fe_Cr_Ni_Mo_Al | Fe18Cr14Ni25Mo13Al31 | 0.06461546 | -14.07235 | 6.425743 | 53.03239
2943 | 14.08855 | 15.13507 | 36.45116 | 18.61757 | 15.70765 | 69.05988 | 0.2923169 | 0.1474591 | 919.9545 | 1 | 0 | 0 |  | Fe_Cr_Ni_Mo_Al | Fe13Cr15Ni32Mo10Al30 | 0.06471354 | -15.3188 | 6.64 | 51.35708
2944 | 8.65651 | 15.11173 | 47.76837 | 14.87109 | 13.5923 | 69.83773 | 0.2943356 | 0.1509271 | 964.6555 | 1 | 0 | 0 |  | Fe_Cr_Ni_Mo_Al | Fe8Cr15Ni42Mo8Al26 | 0.06317533 | -15.88981 | 7.070707 | 48.7469
2945 | 5.194138 | 14.50791 | 60.05434 | 10.70766 | 9.53595 | 72.8168 | 0.2959212 | 0.1454147 | 956.801 | 1 | 0 | 0 |  | Fe_Cr_Ni_Mo_Al | Fe5Cr15Ni55Mo6Al19 | 0.05800148 | -14.49 | 7.73 | 43.12276
2946 | 51.47455 | 6.45145 | 3.121395 | 28.90933 | 10.04328 | 78.39732 | 0.2859979 | 0.1271458 | 855.9131 | 0 | 0 | 0 |  | Fe_Cr_Ni_Mo_Al | Fe52Cr7Ni3Mo17Al21 | 0.06145055 | -7.8404 | 6.53 | 48.7725
2947 | 44.40402 | 6.730107 | 6.512434 | 28.38401 | 13.96943 | 73.01082 | 0.2892507 | 0.129698 | 818.3346 | 0 | 0 | 0 |  | Fe_Cr_Ni_Mo_Al | Fe43Cr7Ni6Mo16Al28 | 0.06429487 | -9.7196 | 6.26 | 52.72729
2948 | 38.42496 | 6.956313 | 10.09699 | 27.50439 | 17.01734 | 69.08859 | 0.2920546 | 0.1309706 | 783.1542 | 0 | 0 | 0 |  | Fe_Cr_Ni_Mo_Al | Fe36Cr7Ni9Mo15Al33 | 0.06543447 | -11.1012 | 6.09 | 54.73361
2949 | 32.64803 | 8.105799 | 16.01408 | 24.30407 | 18.92802 | 66.2027 | 0.2944992 | 0.1341988 | 774.5755 | 1 | 0 | 0 |  | Fe_Cr_Ni_Mo_Al | Fe30Cr8Ni14Mo13Al36 | 0.06610155 | -12.58935 | 6.079208 | 54.77383
2950 | 26.7839 | 9.351368 | 22.28714 | 21.08896 | 20.48863 | 63.82797 | 0.296708 | 0.1382723 | 776.6502 | 1 | 0 | 0 |  | Fe_Cr_Ni_Mo_Al | Fe24Cr9Ni19Mo11Al38 | 0.06660948 | -14.0151 | 6.09901 | 54.4893
2951 | 20.59312 | 10.65172 | 30.0627 | 17.68854 | 21.00391 | 62.42874 | 0.2985528 | 0.144119 | 804.0906 | 1 | 0 | 0 |  | Fe_Cr_Ni_Mo_Al | Fe18Cr10Ni25Mo9Al38 | 0.06693956 | -15.4652 | 6.22 | 53.72232
2952 | 13.82033 | 11.79505 | 39.94748 | 13.84953 | 20.5876 | 61.65512 | 0.3005003 | 0.1516428 | 854.3658 | 1 | 0 | 0 |  | Fe_Cr_Ni_Mo_Al | Fe12Cr11Ni33Mo7Al37 | 0.06708343 | -16.9444 | 6.45 | 52.53471
2953 | 7.912277 | 12.62859 | 52.27504 | 9.708973 | 17.47513 | 63.19727 | 0.3015845 | 0.1580376 | 932.3723 | 1 | 0 | 0 |  | Fe_Cr_Ni_Mo_Al | Fe7Cr12Ni44Mo5Al32 | 0.06596636 | -17.6344 | 6.94 | 49.93261
2954 | 4.297927 | 12.00467 | 64.37425 | 7.383443 | 11.93971 | 67.75786 | 0.3017061 | 0.1531288 | 961.1955 | 1 | 0 | 0 |  | Fe_Cr_Ni_Mo_Al | Fe4Cr12Ni57Mo4Al23 | 0.06105942 | -15.9976 | 7.67 | 45.04
2955 | 47.71819 | 5.289015 | 7.165132 | 19.51797 | 20.30969 | 63.32614 | 0.2974617 | 0.1317235 | 719.038 | 0 | 0 | 0 |  | Fe_Cr_Ni_Mo_Al | Fe42Cr5Ni6Mo10Al37 | 0.06755592 | -11.1448 | 5.97 | 53.08274
2956 | 40.64921 | 5.406599 | 10.98664 | 19.95189 | 23.00567 | 60.77362 | 0.299682 | 0.1319273 | 689.9929 | 0 | 0 | 0 |  | Fe_Cr_Ni_Mo_Al | Fe35Cr5Ni9Mo10Al41 | 0.0675677 | -12.1812 | 5.83 | 54.44061
2957 | 33.34548 | 6.652735 | 16.27273 | 18.41286 | 25.3162 | 58.47724 | 0.3016225 | 0.1337404 | 673.7551 | 0 | 0 | 0 |  | Fe_Cr_Ni_Mo_Al | Fe28Cr6Ni13Mo9Al44 | 0.06752911 | -13.4084 | 5.76 | 54.65869
2958 | 26.53124 | 7.859646 | 22.81632 | 16.5739 | 26.21889 | 57.28948 | 0.30305 | 0.137688 | 686.7736 | 1 | 0 | 0 |  | Fe_Cr_Ni_Mo_Al | Fe22Cr7Ni18Mo8Al45 | 0.06756313 | -14.7392 | 5.81 | 54.44483
2959 | 19.56614 | 9.108464 | 32.13389 | 12.60481 | 26.5867 | 55.95289 | 0.3053273 | 0.1449843 | 721.5425 | 1 | 0 | 0 |  | Fe_Cr_Ni_Mo_Al | Fe16Cr8Ni25Mo6Al45 | 0.06804158 | -16.476 | 5.97 | 53.44343
2960 | 13.35301 | 10.17183 | 40.82957 | 10.42693 | 25.21866 | 56.3621 | 0.3060221 | 0.1523083 | 782.0575 | 1 | 0 | 0 |  | Fe_Cr_Ni_Mo_Al | Fe11Cr9Ni32Mo5Al43 | 0.06819471 | -17.7876 | 6.21 | 52.79267
2961 | 7.062898 | 12.05576 | 53.20328 | 6.066704 | 21.61136 | 58.20456 | 0.3060851 | 0.1617972 | 884.1479 | 1 | 0 | 0 |  | Fe_Cr_Ni_Mo_Al | Fe6Cr11Ni43Mo3Al38 | 0.06789326 | -18.83658 | 6.693069 | 50.59356
2962 | 40.65195 | 3.54832 | 12.01745 | 13.09431 | 30.68798 | 52.76571 | 0.3081853 | 0.1304736 | 581.8568 | 0 | 0 | 0 |  | Fe_Cr_Ni_Mo_Al | Fe32Cr3Ni9Mo6Al50 | 0.06826206 | -12.8492 | 5.5 | 53.04866
2963 | 32.12597 | 4.785709 | 17.55892 | 13.24547 | 32.28393 | 51.70071 | 0.3091823 | 0.1316667 | 575.4712 | 0 | 0 | 0 |  | Fe_Cr_Ni_Mo_Al | Fe25Cr4Ni13Mo6Al52 | 0.06750971 | -13.9088 | 5.46 | 53.46153
2964 | 24.74913 | 6.063823 | 24.64434 | 11.18861 | 33.35409 | 50.52719 | 0.3108144 | 0.1358727 | 586.7953 | 0 | 0 | 0 |  | Fe_Cr_Ni_Mo_Al | Fe19Cr5Ni18Mo5Al53 | 0.06744768 | -15.3076 | 5.51 | 53.04724
2965 | 17.27829 | 7.424697 | 32.13094 | 9.133079 | 34.03299 | 49.62553 | 0.3122354 | 0.1416561 | 610.546 | 0 | 0 | 0 |  | Fe_Cr_Ni_Mo_Al | Fe13Cr6Ni23Mo4Al53 | 0.06748392 | -16.74401 | 5.585859 | 52.65331
2966 | 10.2552 | 9.548038 | 40.42161 | 8.808742 | 30.96642 | 51.62946 | 0.3104595 | 0.1501038 | 695.0971 | 1 | 0 | 0 |  | Fe_Cr_Ni_Mo_Al | Fe8Cr8Ni30Mo4Al50 | 0.06796576 | -18.2112 | 5.86 | 52.93619
2967 | 9.047297 | 2.105857 | 26.15109 | 60.87449 | 1.821271 | 103.6869 | 0.2781149 | 0.1295795 | 1218.959 | 0 | 0 | 0 |  | Fe_Cr_Ni_Mo_Al | Fe12Cr3Ni33Mo47Al5 | 0.04888113 | -7.6484 | 7.41 | 38.30862
2968 | 8.608576 | 3.643164 | 32.08053 | 53.77724 | 1.890495 | 100.4793 | 0.2802613 | 0.1329374 | 1219.864 | 1 | 0 | 0 |  | Fe_Cr_Ni_Mo_Al | Fe11Cr5Ni39Mo40Al5 | 0.04922712 | -8.0892 | 7.63 | 37.55676
2969 | 8.123049 | 5.294039 | 37.5673 | 47.44581 | 1.569806 | 98.63897 | 0.2817183 | 0.1333211 | 1196.313 | 1 | 0 | 0 |  | Fe_Cr_Ni_Mo_Al | Fe10Cr7Ni44Mo34Al4 | 0.04800474 | -7.970615 | 7.858586 | 34.96817
2970 | 7.559167 | 8.601896 | 43.25793 | 38.95786 | 1.623149 | 95.63812 | 0.2827792 | 0.1306212 | 1114.395 | 1 | 0 | 0 |  | Fe_Cr_Ni_Mo_Al | Fe9Cr11Ni49Mo27Al4 | 0.04649519 | -8.0756 | 8.02 | 33.49183
2971 | 6.087722 | 11.33587 | 48.44745 | 32.86846 | 1.260506 | 94.47329 | 0.283161 | 0.1258612 | 1033.524 | 1 | 0 | 0 |  | Fe_Cr_Ni_Mo_Al | Fe7Cr14Ni53Mo22Al3 | 0.04349226 | -7.747373 | 8.191919 | 30.45284
2972 | 14.13922 | 2.078562 | 16.4259 | 65.19912 | 2.157197 | 105.2951 | 0.2751833 | 0.1221711 | 1134.765 | 0 | 0 | 0 |  | Fe_Cr_Ni_Mo_Al | Fe19Cr3Ni21Mo51Al6 | 0.04904931 | -6.5868 | 7.04 | 40.91531
2973 | 13.17784 | 3.608573 | 21.99872 | 58.5933 | 2.621563 | 101.4285 | 0.2773653 | 0.1274052 | 1155.781 | 0 | 0 | 0 |  | Fe_Cr_Ni_Mo_Al | Fe17Cr5Ni27Mo44Al7 | 0.05052303 | -7.6468 | 7.21 | 41.82869
2974 | 12.7696 | 5.20146 | 26.84389 | 52.10035 | 3.084708 | 97.83127 | 0.2793371 | 0.1302921 | 1145.676 | 1 | 0 | 0 |  | Fe_Cr_Ni_Mo_Al | Fe16Cr7Ni32Mo38Al8 | 0.05150304 | -8.450936 | 7.346535 | 42.22619
2975 | 11.66787 | 7.759496 | 31.53583 | 45.81559 | 3.22122 | 95.50273 | 0.2801708 | 0.131795 | 1128.43 | 1 | 0 | 0 |  | Fe_Cr_Ni_Mo_Al | Fe14Cr10Ni36Mo32Al8 | 0.05143601 | -8.9104 | 7.48 | 41.24272
2976 | 9.557583 | 11.3254 | 36.53033 | 38.80866 | 3.778025 | 92.46233 | 0.2807485 | 0.1325608 | 1090.081 | 1 | 0 | 0 |  | Fe_Cr_Ni_Mo_Al | Fe11Cr14Ni40Mo26Al9 | 0.0516774 | -9.698 | 7.55 | 41.11414
2977 | 8.039468 | 14.97019 | 41.31195 | 32.22582 | 3.452564 | 91.43809 | 0.2804392 | 0.1298178 | 1035.128 | 1 | 0 | 0 |  | Fe_Cr_Ni_Mo_Al | Fe9Cr18Ni44Mo21Al8 | 0.04970442 | -9.664 | 7.7 | 38.28704
2978 | 6.503617 | 19.8955 | 44.92137 | 25.5374 | 3.142113 | 90.86097 | 0.27884 | 0.1241551 | 950.1017 | 1 | 0 | 0 |  | Fe_Cr_Ni_Mo_Al | Fe7Cr23Ni46Mo16Al7 | 0.04701416 | -9.541883 | 7.787879 | 35.31863
2979 | 21.37541 | 2.05877 | 9.296853 | 65.84453 | 1.424437 | 107.5945 | 0.2731318 | 0.1184001 | 1106.394 | 0 | 0 | 0 |  | Fe_Cr_Ni_Mo_Al | Fe29Cr3Ni12Mo52Al4 | 0.0483601 | -4.7644 | 6.94 | 37.91153
2980 | 20.7007 | 2.855297 | 12.89376 | 60.58693 | 2.963317 | 101.6145 | 0.2759073 | 0.1217193 | 1082.826 | 0 | 0 | 0 |  | Fe_Cr_Ni_Mo_Al | Fe27Cr4Ni16Mo46Al8 | 0.05120843 | -6.433879 | 6.930693 | 43.76496
2981 | 19.43496 | 4.523699 | 17.87434 | 54.25464 | 3.912364 | 97.13089 | 0.2781233 | 0.126547 | 1088.078 | 0 | 0 | 0 |  | Fe_Cr_Ni_Mo_Al | Fe24Cr6Ni21Mo39Al10 | 0.05297045 | -7.7796 | 7.02 | 45.54503
2982 | 17.52 | 6.990809 | 21.92265 | 48.72969 | 4.836854 | 93.6219 | 0.2792287 | 0.128885 | 1069.097 | 1 | 0 | 0 |  | Fe_Cr_Ni_Mo_Al | Fe21Cr9Ni25Mo34Al12 | 0.05432156 | -8.894814 | 7.049505 | 46.71951
2983 | 14.8298 | 10.55844 | 25.67336 | 43.45946 | 5.478941 | 91.32898 | 0.2790708 | 0.1311484 | 1058.861 | 1 | 0 | 0 |  | Fe_Cr_Ni_Mo_Al | Fe17Cr13Ni28Mo29Al13 | 0.05504379 | -9.762 | 7.07 | 46.78737
2984 | 12.68058 | 14.33607 | 29.51284 | 37.34411 | 6.126408 | 88.87269 | 0.2790236 | 0.1328238 | 1038.403 | 1 | 0 | 0 |  | Fe_Cr_Ni_Mo_Al | Fe14Cr17Ni31Mo24Al14 | 0.05560824 | -10.5756 | 7.1 | 46.28251
2985 | 10.27347 | 19.99965 | 33.37656 | 30.48442 | 5.8659 | 88.43822 | 0.2769609 | 0.1314881 | 1003.959 | 1 | 0 | 0 |  | Fe_Cr_Ni_Mo_Al | Fe11Cr23Ni34Mo19Al13 | 0.05435678 | -10.7748 | 7.19 | 43.46955
2986 | 7.662426 | 25.86094 | 36.24241 | 24.68126 | 5.552958 | 88.61755 | 0.2741501 | 0.1284383 | 958.3001 | 1 | 0 | 0 |  | Fe_Cr_Ni_Mo_Al | Fe8Cr29Ni36Mo15Al12 | 0.05262348 | -10.8304 | 7.24 | 40.77773
2987 | 5.804344 | 32.42459 | 37.622 | 19.94266 | 4.206407 | 91.32186 | 0.2693234 | 0.1191147 | 871.1985 | 1 | 0 | 0 |  | Fe_Cr_Ni_Mo_Al | Fe6Cr36Ni37Mo12Al9 | 0.04802891 | -9.9744 | 7.33 | 36.04018
2988 | 29.67062 | 2.180893 | 8.20694 | 57.67815 | 2.263399 | 101.7318 | 0.2759947 | 0.1218702 | 1084.033 | 0 | 0 | 0 |  | Fe_Cr_Ni_Mo_Al | Fe38Cr3Ni10Mo43Al6 | 0.05087583 | -5.064 | 6.98 | 40.69423
2989 | 27.98351 | 3.065161 | 11.24618 | 53.72875 | 3.976401 | 96.49129 | 0.2783058 | 0.1247757 | 1058.663 | 0 | 0 | 0 |  | Fe_Cr_Ni_Mo_Al | Fe34Cr4Ni13Mo38Al10 | 0.05351991 | -6.662994 | 6.909091 | 45.63851
2990 | 25.04545 | 5.628581 | 14.52409 | 48.96036 | 5.841518 | 91.63086 | 0.2796187 | 0.1270562 | 1023.108 | 1 | 0 | 0 |  | Fe_Cr_Ni_Mo_Al | Fe29Cr7Ni16Mo33Al14 | 0.05588935 | -8.24773 | 6.808081 | 49.14023
2991 | 22.25909 | 8.289675 | 17.78113 | 44.35732 | 7.312792 | 87.96689 | 0.2805084 | 0.1290502 | 996.4961 | 1 | 0 | 0 |  | Fe_Cr_Ni_Mo_Al | Fe25Cr10Ni19Mo29Al17 | 0.0575307 | -9.5132 | 6.75 | 50.69258
2992 | 18.49015 | 12.91136 | 20.40648 | 39.70547 | 8.486546 | 85.69333 | 0.2794498 | 0.131103 | 980.9627 | 1 | 0 | 0 |  | Fe_Cr_Ni_Mo_Al | Fe20Cr15Ni21Mo25Al19 | 0.05863648 | -10.4812 | 6.67 | 51.08554
2993 | 15.22323 | 17.71687 | 24.00139 | 34.32464 | 8.733882 | 84.76659 | 0.2779849 | 0.1332165 | 981.5793 | 1 | 0 | 0 |  | Fe_Cr_Ni_Mo_Al | Fe16Cr20Ni24Mo21Al19 | 0.05876972 | -11.1276 | 6.71 | 49.55018
2994 | 11.8301 | 23.8644 | 26.9413 | 28.79094 | 8.573268 | 84.91195 | 0.2750223 | 0.1339747 | 977.0713 | 1 | 0 | 0 |  | Fe_Cr_Ni_Mo_Al | Fe12Cr26Ni26Mo17Al18 | 0.05817534 | -11.44863 | 6.747475 | 47.23534
2995 | 8.943481 | 31.45669 | 29.24559 | 22.19255 | 8.161686 | 85.56936 | 0.2708645 | 0.1319113 | 946.3446 | 1 | 0 | 0 |  | Fe_Cr_Ni_Mo_Al | Fe9Cr34Ni28Mo13Al17 | 0.05677155 | -11.4875 | 6.782178 | 44.00489
2996 | 5.990423 | 39.97098 | 29.38343 | 18.86682 | 5.788344 | 91.00368 | 0.2629963 | 0.1207305 | 869.3017 | 1 | 0 | 0 |  | Fe_Cr_Ni_Mo_Al | Fe6Cr43Ni28Mo11Al12 | 0.05146117 | -10.1256 | 6.88 | 38.58922
2997 | 37.28969 | 2.314555 | 6.967941 | 49.82464 | 3.603177 | 95.45613 | 0.2790827 | 0.1237141 | 1032.298 | 0 | 0 | 0 |  | Fe_Cr_Ni_Mo_Al | Fe45Cr3Ni8Mo35Al9 | 0.05341239 | -5.6068 | 6.95 | 43.54536
2998 | 34.15507 | 4.076906 | 9.205108 | 46.63932 | 5.923597 | 90.24273 | 0.2806929 | 0.1258614 | 993.5024 | 0 | 0 | 0 |  | Fe_Cr_Ni_Mo_Al | Fe39Cr5Ni10Mo31Al14 | 0.05649559 | -7.292725 | 6.767677 | 48.53823
2999 | 30.37991 | 6.856975 | 11.6116 | 42.70081 | 8.450706 | 85.25271 | 0.2818573 | 0.1276977 | 949.2666 | 1 | 0 | 0 |  | Fe_Cr_Ni_Mo_Al | Fe33Cr8Ni12Mo27Al19 | 0.05904117 | -8.887256 | 6.575758 | 51.92493
3000 | 26.47843 | 10.56539 | 13.91555 | 38.98929 | 10.05134 | 82.52849 | 0.2815057 | 0.1288891 | 921.9491 | 1 | 0 | 0 |  | Fe_Cr_Ni_Mo_Al | Fe28Cr12Ni14Mo24Al22 | 0.06033996 | -9.9296 | 6.46 | 52.88623
3001 | 22.63814 | 15.57872 | 16.55278 | 33.81759 | 11.41277 | 80.24634 | 0.2804281 | 0.1315242 | 910.7739 | 1 | 0 | 0 |  | Fe_Cr_Ni_Mo_Al | Fe23Cr17Ni16Mo20Al24 | 0.06140994 | -10.8764 | 6.38 | 52.53574
3002 | 18.2398 | 20.75584 | 19.1716 | 29.59351 | 12.23924 | 79.19305 | 0.2785446 | 0.1344056 | 916.0618 | 1 | 0 | 0 |  | Fe_Cr_Ni_Mo_Al | Fe18Cr22Ni18Mo17Al25 | 0.06194577 | -11.618 | 6.33 | 51.70406
3003 | 13.55847 | 29.13122 | 21.9248 | 23.2922 | 12.09332 | 79.80287 | 0.2739976 | 0.1370481 | 932.1684 | 1 | 0 | 0 |  | Fe_Cr_Ni_Mo_Al | Fe13Cr30Ni20Mo13Al24 | 0.06161627 | -12.008 | 6.34 | 48.89031
3004 | 9.48094 | 37.27027 | 22.14507 | 19.9068 | 11.19692 | 82.41898 | 0.2677194 | 0.135945 | 935.9634 | 1 | 0 | 0 |  | Fe_Cr_Ni_Mo_Al | Fe9Cr38Ni20Mo11Al22 | 0.06032441 | -11.6752 | 6.32 | 46.32219
3005 | 6.312646 | 48.97792 | 22.11711 | 14.45939 | 8.132931 | 88.7669 | 0.2573875 | 0.1241524 | 862.5495 | 0 | 0 | 0 |  | Fe_Cr_Ni_Mo_Al | Fe6Cr50Ni20Mo8Al16 | 0.05503051 | -10.1968 | 6.44 | 39.95576
3006 | 45.51152 | 2.542393 | 6.697113 | 39.0923 | 6.156675 | 86.51185 | 0.2840292 | 0.1261962 | 952.8896 | 0 | 0 | 0 |  | Fe_Cr_Ni_Mo_Al | Fe50Cr3Ni7Mo25Al14 | 0.05712013 | -6.835221 | 6.868687 | 46.5146
3007 | 39.75292 | 5.287386 | 7.958806 | 37.39792 | 9.602977 | 81.25961 | 0.2849243 | 0.1276521 | 902.2994 | 0 | 0 | 0 |  | Fe_Cr_Ni_Mo_Al | Fe42Cr6Ni8Mo23Al21 | 0.06069439 | -8.6212 | 6.53 | 51.61988
3008 | 35.72889 | 8.316291 | 9.388535 | 34.09941 | 12.46687 | 77.00226 | 0.2857001 | 0.1288628 | 857.7448 | 1 | 0 | 0 |  | Fe_Cr_Ni_Mo_Al | Fe36Cr9Ni9Mo20Al26 | 0.06269774 | -9.8492 | 6.3 | 53.67128
3009 | 29.86132 | 12.46305 | 11.90535 | 31.84076 | 13.92951 | 75.51364 | 0.2844786 | 0.130908 | 851.4884 | 1 | 0 | 0 |  | Fe_Cr_Ni_Mo_Al | Fe29Cr13Ni11Mo18Al28 | 0.06335503 | -10.73931 | 6.181818 | 54.08995
3010 | 25.16981 | 17.57564 | 13.22782 | 28.82627 | 15.20046 | 74.46215 | 0.282355 | 0.132109 | 840.4965 | 1 | 0 | 0 |  | Fe_Cr_Ni_Mo_Al | Fe24Cr18Ni12Mo16Al30 | 0.0639372 | -11.3088 | 6.06 | 53.7416
3011 | 19.29235 | 24.94725 | 15.77172 | 23.93624 | 16.05245 | 74.01832 | 0.2789146 | 0.1354433 | 852.362 | 1 | 0 | 0 |  | Fe_Cr_Ni_Mo_Al | Fe18Cr25Ni14Mo13Al31 | 0.06439432 | -11.99765 | 5.990099 | 52.15734
3012 | 14.40718 | 33.01838 | 17.47291 | 19.03863 | 16.0629 | 74.82465 | 0.2741652 | 0.1397487 | 886.3875 | 1 | 0 | 0 |  | Fe_Cr_Ni_Mo_Al | Fe13Cr32Ni15Mo10Al30 | 0.06438601 | -12.3064 | 5.96 | 49.86572
3013 | 8.971139 | 43.85074 | 17.6802 | 15.41159 | 14.08633 | 79.29318 | 0.2650582 | 0.1401838 | 924.4715 | 0 | 0 | 0 |  | Fe_Cr_Ni_Mo_Al | Fe8Cr42Ni15Mo8Al26 | 0.06269859 | -11.74656 | 5.979798 | 46.4741
3014 | 5.46683 | 55.98844 | 17.23833 | 11.26981 | 10.03659 | 87.15729 | 0.2532388 | 0.1279414 | 869.6794 | 0 | 0 | 0 |  | Fe_Cr_Ni_Mo_Al | Fe5Cr55Ni15Mo6Al19 | 0.05742655 | -10.09 | 6.13 | 40.39075
3015 | 51.23104 | 2.751827 | 7.2488 | 28.77257 | 9.995764 | 77.06553 | 0.2898636 | 0.1289059 | 866.4221 | 0 | 0 | 0 |  | Fe_Cr_Ni_Mo_Al | Fe52Cr3Ni7Mo17Al21 | 0.06151949 | -8.5172 | 6.69 | 48.92873
3016 | 44.34904 | 5.761521 | 7.588433 | 28.34886 | 13.95214 | 72.6823 | 0.2902495 | 0.1301732 | 820.9693 | 0 | 0 | 0 |  | Fe_Cr_Ni_Mo_Al | Fe43Cr6Ni7Mo16Al28 | 0.06431451 | -9.916 | 6.3 | 52.79068
3017 | 38.52368 | 8.966808 | 7.873387 | 27.57506 | 17.06106 | 69.7401 | 0.2900028 | 0.1298625 | 777.0842 | 0 | 0 | 0 |  | Fe_Cr_Ni_Mo_Al | Fe36Cr9Ni7Mo15Al33 | 0.06539177 | -10.6716 | 6.01 | 54.57244
3018 | 32.90596 | 14.29721 | 9.223198 | 24.49608 | 19.07755 | 68.14274 | 0.288227 | 0.1301462 | 751.4215 | 0 | 0 | 0 |  | Fe_Cr_Ni_Mo_Al | Fe30Cr14Ni8Mo13Al36 | 0.06597192 | -11.28831 | 5.841584 | 54.2117
3019 | 27.14759 | 20.00984 | 10.70042 | 21.37531 | 20.76684 | 67.07393 | 0.2859801 | 0.1318571 | 743.5173 | 0 | 0 | 0 |  | Fe_Cr_Ni_Mo_Al | Fe24Cr19Ni9Mo11Al38 | 0.06639084 | -11.831 | 5.70297 | 53.43125
3020 | 21.02627 | 27.18942 | 12.27801 | 18.0606 | 21.4457 | 67.3895 | 0.2819716 | 0.1358247 | 768.338 | 0 | 0 | 0 |  | Fe_Cr_Ni_Mo_Al | Fe18Cr25Ni10Mo9Al38 | 0.06661323 | -12.2432 | 5.62 | 52.00161
3021 | 14.25387 | 36.49518 | 13.73354 | 14.28399 | 21.23343 | 69.03336 | 0.2757761 | 0.1403116 | 811.1179 | 0 | 0 | 0 |  | Fe_Cr_Ni_Mo_Al | Fe12Cr33Ni11Mo7Al37 | 0.0666239 | -12.5004 | 5.57 | 49.90783
3022 | 8.27142 | 48.40662 | 14.90395 | 10.14967 | 18.26833 | 74.22339 | 0.2655552 | 0.144524 | 892.341 | 0 | 0 | 0 |  | Fe_Cr_Ni_Mo_Al | Fe7Cr44Ni12Mo5Al32 | 0.0653716 | -12.1816 | 5.66 | 46.33186
3023 | 4.562761 | 60.53585 | 14.38756 | 7.838403 | 12.67542 | 83.8245 | 0.2521474 | 0.1352125 | 895.9052 | 0 | 0 | 0 |  | Fe_Cr_Ni_Mo_Al | Fe4Cr57Ni12Mo4Al23 | 0.060375 | -10.4536 | 5.87 | 41.02001
3024 | 47.78336 | 6.355486 | 5.979098 | 19.54462 | 20.33743 | 63.65242 | 0.2963796 | 0.1311766 | 716.6026 | 0 | 0 | 0 |  | Fe_Cr_Ni_Mo_Al | Fe42Cr6Ni5Mo10Al37 | 0.06753487 | -10.9224 | 5.93 | 52.9742
3025 | 40.87717 | 9.786455 | 6.137917 | 20.06378 | 23.13468 | 62.06658 | 0.2952809 | 0.1294652 | 678.8335 | 0 | 0 | 0 |  | Fe_Cr_Ni_Mo_Al | Fe35Cr9Ni5Mo10Al41 | 0.06747661 | -11.226 | 5.67 | 53.96032
3026 | 33.68254 | 14.55996 | 7.586411 | 18.59898 | 25.5721 | 60.73391 | 0.2937471 | 0.1291481 | 653.6005 | 0 | 0 | 0 |  | Fe_Cr_Ni_Mo_Al | Fe28Cr13Ni6Mo9Al44 | 0.06736224 | -11.6752 | 5.48 | 53.72973
3027 | 26.96057 | 20.53757 | 9.016598 | 16.8421 | 26.64316 | 60.84803 | 0.2904871 | 0.1304275 | 656.0879 | 0 | 0 | 0 |  | Fe_Cr_Ni_Mo_Al | Fe22Cr18Ni7Mo8Al45 | 0.06729832 | -12.02 | 5.37 | 52.90784
3028 | 20.06692 | 29.19247 | 10.54603 | 12.92742 | 27.26717 | 61.50976 | 0.2855037 | 0.1343049 | 680.7816 | 0 | 0 | 0 |  | Fe_Cr_Ni_Mo_Al | Fe16Cr25Ni8Mo6Al45 | 0.06764143 | -12.4096 | 5.29 | 50.9219
3029 | 13.81607 | 37.4207 | 11.88153 | 10.78851 | 26.09319 | 63.98079 | 0.2790986 | 0.1388494 | 734.1115 | 0 | 0 | 0 |  | Fe_Cr_Ni_Mo_Al | Fe11Cr32Ni9Mo5Al43 | 0.06767631 | -12.6172 | 5.29 | 49.42471
3030 | 7.397397 | 49.35898 | 14.25472 | 6.354023 | 22.63488 | 69.00562 | 0.2689666 | 0.1458588 | 835.9125 | 0 | 0 | 0 |  | Fe_Cr_Ni_Mo_Al | Fe6Cr43Ni11Mo3Al38 | 0.06725963 | -12.776 | 5.425743 | 46.19618
3031 | 41.02735 | 10.74326 | 4.042806 | 13.21522 | 30.97136 | 54.67553 | 0.301102 | 0.1261535 | 565.2791 | 0 | 0 | 0 |  | Fe_Cr_Ni_Mo_Al | Fe32Cr9Ni3Mo6Al50 | 0.06811116 | -11.2316 | 5.26 | 52.05766
3032 | 32.57826 | 15.77253 | 5.478809 | 13.43195 | 32.73845 | 54.55745 | 0.2984454 | 0.1248192 | 548.9816 | 0 | 0 | 0 |  | Fe_Cr_Ni_Mo_Al | Fe25Cr13Ni4Mo6Al52 | 0.06727323 | -11.4212 | 5.1 | 51.91462
3033 | 25.26266 | 22.28271 | 6.987692 | 11.42077 | 34.04617 | 54.66743 | 0.2950562 | 0.1259694 | 550.083 | 0 | 0 | 0 |  | Fe_Cr_Ni_Mo_Al | Fe19Cr18Ni5Mo5Al53 | 0.06710267 | -11.7196 | 4.99 | 50.70055
3034 | 17.76 | 29.25482 | 8.615669 | 9.387704 | 34.98181 | 55.12085 | 0.2911288 | 0.1297412 | 571.8378 | 0 | 0 | 0 |  | Fe_Cr_Ni_Mo_Al | Fe13Cr23Ni6Mo4Al53 | 0.06702716 | -12.04693 | 4.89899 | 49.43043
3035 | 10.61454 | 37.05977 | 11.1568 | 9.117404 | 32.05149 | 58.78101 | 0.2837218 | 0.1347289 | 640.4381 | 0 | 0 | 0 |  | Fe_Cr_Ni_Mo_Al | Fe8Cr30Ni8Mo4Al50 | 0.06741231 | -12.6144 | 4.98 | 49.08931
3036 | 9.218647 | 23.60315 | 4.03733 | 62.02741 | 1.113459 | 114.6872 | 0.2552582 | 0.1025094 | 913.5163 | 0 | 0 | 0 |  | Fe_Cr_Ni_Mo_Al | Fe12Cr33Ni5Mo47Al3 | 0.04692687 | -2.746 | 6.35 | 38.5386
3037 | 8.892617 | 29.35429 | 4.248593 | 55.55163 | 1.952872 | 111.5138 | 0.2531783 | 0.1032769 | 883.7815 | 0 | 0 | 0 |  | Fe_Cr_Ni_Mo_Al | Fe11Cr39Ni5Mo40Al5 | 0.04851547 | -3.3156 | 6.27 | 40.9022
3038 | 8.549854 | 35.02527 | 3.594653 | 49.93873 | 2.891503 | 108.7477 | 0.2508436 | 0.1027365 | 841.7898 | 0 | 0 | 0 |  | Fe_Cr_Ni_Mo_Al | Fe10Cr44Ni4Mo34Al7 | 0.04996715 | -3.689419 | 6.151515 | 42.5585
3039 | 8.143067 | 41.27734 | 3.804028 | 41.96712 | 4.80845 | 103.3325 | 0.2496742 | 0.1048024 | 808.379 | 0 | 0 | 0 |  | Fe_Cr_Ni_Mo_Al | Fe9Cr49Ni4Mo27Al11 | 0.05272764 | -4.8236 | 6.01 | 44.66666
3040 | 6.72712 | 47.4217 | 3.030335 | 36.32066 | 6.50019 | 99.83897 | 0.2475712 | 0.1051079 | 770.9729 | 0 | 0 | 0 |  | Fe_Cr_Ni_Mo_Al | Fe7Cr53Ni3Mo22Al14 | 0.05480586 | -5.410876 | 5.838384 | 45.61798
3041 | 14.18745 | 14.59958 | 4.709127 | 65.42156 | 1.082278 | 113.1084 | 0.2617512 | 0.1072628 | 981.3941 | 0 | 0 | 0 |  | Fe_Cr_Ni_Mo_Al | Fe19Cr21Ni6Mo51Al3 | 0.04708508 | -3.2028 | 6.53 | 37.91361
3042 | 13.3334 | 19.71631 | 5.770696 | 59.28494 | 1.894649 | 109.9001 | 0.2602074 | 0.1086898 | 958.4362 | 0 | 0 | 0 |  | Fe_Cr_Ni_Mo_Al | Fe17Cr27Ni7Mo44Al5 | 0.04882291 | -3.9308 | 6.47 | 40.88655
3043 | 13.02247 | 24.24899 | 6.84387 | 53.1321 | 2.75257 | 106.5992 | 0.2591902 | 0.1103328 | 938.1446 | 0 | 0 | 0 |  | Fe_Cr_Ni_Mo_Al | Fe16Cr32Ni8Mo38Al7 | 0.05031112 | -4.68111 | 6.425743 | 42.65239
3044 | 12.09706 | 28.96171 | 7.26574 | 47.50086 | 4.174635 | 102.6525 | 0.2581918 | 0.1110044 | 898.6889 | 0 | 0 | 0 |  | Fe_Cr_Ni_Mo_Al | Fe14Cr36Ni8Mo32Al10 | 0.05243361 | -5.5728 | 6.3 | 45.06218
3045 | 10.07963 | 34.12573 | 8.668274 | 40.92843 | 6.197932 | 97.6406 | 0.2577487 | 0.1132144 | 866.4376 | 0 | 0 | 0 |  | Fe_Cr_Ni_Mo_Al | Fe11Cr40Ni9Mo26Al14 | 0.05505692 | -6.9016 | 6.16 | 47.1339
3046 | 8.725405 | 39.71603 | 8.152134 | 34.97536 | 8.431066 | 93.22957 | 0.256608 | 0.1144822 | 827.3307 | 0 | 0 | 0 |  | Fe_Cr_Ni_Mo_Al | Fe9Cr44Ni8Mo21Al18 | 0.05753409 | -7.7272 | 5.96 | 48.32963
3047 | 7.308094 | 44.71302 | 7.681436 | 28.6963 | 11.60114 | 87.57998 | 0.2567834 | 0.1172438 | 791.9176 | 0 | 0 | 0 |  | Fe_Cr_Ni_Mo_Al | Fe7Cr46Ni7Mo16Al23 | 0.06046653 | -8.739924 | 5.727273 | 49.29066
3048 | 21.45645 | 8.266302 | 3.1107 | 66.09417 | 1.072378 | 111.1159 | 0.2664961 | 0.1109528 | 1024.924 | 0 | 0 | 0 |  | Fe_Cr_Ni_Mo_Al | Fe29Cr12Ni4Mo52Al3 | 0.0476019 | -3.0996 | 6.65 | 37.31519
3049 | 20.5696 | 11.34886 | 6.406049 | 60.20322 | 1.472275 | 108.2488 | 0.2666496 | 0.1144125 | 1035.475 | 0 | 0 | 0 |  | Fe_Cr_Ni_Mo_Al | Fe27Cr16Ni8Mo46Al4 | 0.04866263 | -4.02784 | 6.732673 | 38.63839
3050 | 19.36109 | 15.77277 | 8.479236 | 54.04841 | 2.338496 | 104.8462 | 0.2659012 | 0.1155468 | 1004.443 | 0 | 0 | 0 |  | Fe_Cr_Ni_Mo_Al | Fe24Cr21Ni10Mo39Al6 | 0.05013091 | -4.956 | 6.7 | 41.08046
3051 | 17.55175 | 19.4541 | 10.54194 | 48.81799 | 3.634214 | 100.9134 | 0.2658084 | 0.1174235 | 979.2108 | 0 | 0 | 0 |  | Fe_Cr_Ni_Mo_Al | Fe21Cr25Ni12Mo34Al9 | 0.05210513 | -6.135869 | 6.623762 | 43.87371
3052 | 15.06646 | 23.10417 | 12.10999 | 44.153 | 5.566376 | 96.2917 | 0.2659595 | 0.1189441 | 941.1525 | 0 | 0 | 0 |  | Fe_Cr_Ni_Mo_Al | Fe17Cr28Ni13Mo29Al13 | 0.05475303 | -7.506 | 6.47 | 47.11834
3053 | 13.08159 | 26.96897 | 13.74988 | 38.52509 | 7.67447 | 91.49997 | 0.2663714 | 0.1212742 | 908.8943 | 1 | 0 | 0 |  | Fe_Cr_Ni_Mo_Al | Fe14Cr31Ni14Mo24Al17 | 0.05720715 | -8.8208 | 6.33 | 48.99349
3054 | 10.99209 | 31.63274 | 13.6543 | 32.61679 | 11.10408 | 85.38602 | 0.266884 | 0.123379 | 856.5778 | 1 | 0 | 0 |  | Fe_Cr_Ni_Mo_Al | Fe11Cr34Ni13Mo19Al23 | 0.06040678 | -10.1068 | 6.05 | 51.10281
3055 | 8.518787 | 35.69113 | 13.43097 | 27.43967 | 14.91944 | 79.65003 | 0.2679165 | 0.1256454 | 809.2259 | 1 | 0 | 0 |  | Fe_Cr_Ni_Mo_Al | Fe8Cr36Ni12Mo15Al29 | 0.06293829 | -11.1308 | 5.77 | 52.18816
3056 | 6.82469 | 39.18352 | 10.76 | 23.44838 | 19.78341 | 73.78431 | 0.2693515 | 0.1265305 | 746.5609 | 0 | 0 | 0 |  | Fe_Cr_Ni_Mo_Al | Fe6Cr37Ni9Mo12Al36 | 0.06482605 | -11.418 | 5.4 | 52.84171
3057 | 29.4719 | 7.220954 | 4.891184 | 57.29185 | 1.12412 | 106.1572 | 0.2704511 | 0.1173401 | 1059.338 | 0 | 0 | 0 |  | Fe_Cr_Ni_Mo_Al | Fe38Cr10Ni6Mo43Al3 | 0.04856136 | -3.57 | 6.91 | 36.32112
3058 | 27.45756 | 9.774543 | 8.488311 | 52.71892 | 1.560666 | 103.7909 | 0.2707291 | 0.1182403 | 1039.959 | 0 | 0 | 0 |  | Fe_Cr_Ni_Mo_Al | Fe34Cr13Ni10Mo38Al4 | 0.04906681 | -4.461586 | 6.969697 | 37.46655
3059 | 24.43447 | 12.55148 | 12.39856 | 47.76598 | 2.849508 | 99.57622 | 0.2716329 | 0.1202373 | 1013.926 | 0 | 0 | 0 |  | Fe_Cr_Ni_Mo_Al | Fe29Cr16Ni14Mo33Al7 | 0.05113285 | -5.98143 | 6.939394 | 41.01351
3060 | 21.6997 | 15.35456 | 15.50961 | 43.24258 | 4.193539 | 95.76885 | 0.2722734 | 0.122945 | 998.7196 | 1 | 0 | 0 |  | Fe_Cr_Ni_Mo_Al | Fe25Cr19Ni17Mo29Al10 | 0.05309751 | -7.3308 | 6.88 | 43.62064
3061 | 18.22867 | 17.82028 | 18.20191 | 39.14398 | 6.605158 | 90.38323 | 0.2737694 | 0.1270551 | 979.8203 | 1 | 0 | 0 |  | Fe_Cr_Ni_Mo_Al | Fe20Cr21Ni19Mo25Al15 | 0.05637771 | -9.1572 | 6.71 | 47.59107
3062 | 15.37657 | 21.47439 | 19.19249 | 34.67038 | 9.286165 | 85.44327 | 0.2742656 | 0.1308706 | 955.1026 | 1 | 0 | 0 |  | Fe_Cr_Ni_Mo_Al | Fe16Cr24Ni19Mo21Al20 | 0.05920629 | -10.5716 | 6.48 | 50.21265
3063 | 12.38485 | 24.98348 | 19.52631 | 30.14104 | 12.96432 | 79.63696 | 0.2754876 | 0.1355192 | 924.085 | 1 | 0 | 0 |  | Fe_Cr_Ni_Mo_Al | Fe12Cr26Ni18Mo17Al26 | 0.06207335 | -11.9449 | 6.181818 | 52.4633
3064 | 9.814932 | 28.42974 | 19.48642 | 24.35499 | 17.91392 | 72.76753 | 0.2779445 | 0.1394543 | 868.7175 | 1 | 0 | 0 |  | Fe_Cr_Ni_Mo_Al | Fe9Cr28Ni17Mo13Al34 | 0.06461534 | -13.1293 | 5.841584 | 53.45017
3065 | 7.112884 | 30.90456 | 14.95251 | 22.40201 | 24.62804 | 66.20021 | 0.280355 | 0.1344116 | 738.0211 | 1 | 0 | 0 |  | Fe_Cr_Ni_Mo_Al | Fe6Cr28Ni12Mo11Al43 | 0.065363 | -12.926 | 5.31 | 54.59765
3066 | 36.44188 | 6.031819 | 7.66071 | 48.69184 | 1.173752 | 101.4229 | 0.2746855 | 0.119736 | 1039.786 | 0 | 0 | 0 |  | Fe_Cr_Ni_Mo_Al | Fe45Cr8Ni9Mo35Al3 | 0.0481361 | -3.9492 | 7.17 | 34.75517
3067 | 32.85692 | 7.843905 | 12.39734 | 44.86667 | 2.035163 | 98.30742 | 0.2758893 | 0.1208355 | 1016.152 | 0 | 0 | 0 |  | Fe_Cr_Ni_Mo_Al | Fe39Cr10Ni14Mo31Al5 | 0.04947932 | -5.25579 | 7.20202 | 37.27111
3068 | 28.84824 | 9.766899 | 17.45811 | 40.54796 | 3.378798 | 94.19443 | 0.2775729 | 0.123452 | 998.475 | 1 | 0 | 0 |  | Fe_Cr_Ni_Mo_Al | Fe33Cr12Ni19Mo27Al8 | 0.0516797 | -6.900112 | 7.191919 | 40.46456
3069 | 25.18305 | 11.72326 | 20.79751 | 37.08185 | 5.214329 | 89.87786 | 0.2789887 | 0.1272364 | 989.2224 | 1 | 0 | 0 |  | Fe_Cr_Ni_Mo_Al | Fe28Cr14Ni22Mo24Al12 | 0.05460044 | -8.5776 | 7.08 | 44.10163
3070 | 21.76089 | 14.09415 | 23.86703 | 32.50714 | 7.770782 | 84.47564 | 0.2808644 | 0.1317027 | 968.7384 | 1 | 0 | 0 |  | Fe_Cr_Ni_Mo_Al | Fe23Cr16Ni24Mo20Al17 | 0.05791922 | -10.4548 | 6.91 | 47.45532
3071 | 17.84487 | 16.61436 | 26.05069 | 28.95275 | 10.53733 | 79.76467 | 0.2822582 | 0.1364139 | 953.9134 | 1 | 0 | 0 |  | Fe_Cr_Ni_Mo_Al | Fe18Cr18Ni25Mo17Al22 | 0.06070694 | -12.0988 | 6.7 | 50.03271
3072 | 13.87796 | 19.87844 | 26.92971 | 23.84105 | 15.47285 | 72.67443 | 0.2847646 | 0.1422948 | 911.4231 | 1 | 0 | 0 |  | Fe_Cr_Ni_Mo_Al | Fe13Cr20Ni24Mo13Al30 | 0.0641083 | -13.9384 | 6.32 | 52.56234
3073 | 10.22718 | 21.15989 | 26.27691 | 21.47365 | 20.86238 | 66.51982 | 0.2879912 | 0.1433978 | 835.7171 | 1 | 0 | 0 |  | Fe_Cr_Ni_Mo_Al | Fe9Cr20Ni22Mo11Al38 | 0.06578016 | -14.9568 | 5.92 | 54.39957
3074 | 7.562564 | 23.47026 | 21.19708 | 17.32238 | 30.44771 | 57.99595 | 0.2927218 | 0.1357048 | 658.4937 | 1 | 0 | 0 |  | Fe_Cr_Ni_Mo_Al | Fe6Cr20Ni16Mo8Al50 | 0.06572573 | -14.5776 | 5.26 | 54.10397
3075 | 43.24152 | 5.636365 | 12.72616 | 37.14247 | 1.253485 | 95.70753 | 0.2796945 | 0.1165912 | 937.2916 | 0 | 0 | 0 |  | Fe_Cr_Ni_Mo_Al | Fe50Cr7Ni14Mo25Al3 | 0.04584932 | -4.303642 | 7.484848 | 32.07488
3076 | 36.86415 | 6.537549 | 19.37369 | 34.68028 | 2.544328 | 92.13181 | 0.2819328 | 0.1209286 | 950.7413 | 1 | 0 | 0 |  | Fe_Cr_Ni_Mo_Al | Fe42Cr8Ni21Mo23Al6 | 0.04885637 | -6.1212 | 7.5 | 36.02316
3077 | 32.60457 | 7.589069 | 24.7507 | 31.11758 | 3.938087 | 88.21745 | 0.2842271 | 0.124195 | 942.8719 | 1 | 0 | 0 |  | Fe_Cr_Ni_Mo_Al | Fe36Cr9Ni26Mo20Al9 | 0.05146301 | -7.7344 | 7.49 | 39.02284
3078 | 27.3908 | 9.673185 | 27.79733 | 29.20647 | 5.932216 | 84.61271 | 0.2850847 | 0.1287244 | 946.8147 | 1 | 0 | 0 |  | Fe_Cr_Ni_Mo_Al | Fe29Cr11Ni28Mo18Al13 | 0.05508577 | -9.560657 | 7.323232 | 43.05975
3079 | 23.32633 | 10.85892 | 30.64747 | 26.71499 | 8.452293 | 80.00705 | 0.2872106 | 0.1347065 | 951.9041 | 1 | 0 | 0 |  | Fe_Cr_Ni_Mo_Al | Fe24Cr12Ni30Mo16Al18 | 0.05863499 | -11.4432 | 7.14 | 46.66915
3080 | 18.36184 | 13.29663 | 33.23866 | 22.78174 | 12.32113 | 73.99422 | 0.2896013 | 0.141833 | 939.8443 | 1 | 0 | 0 |  | Fe_Cr_Ni_Mo_Al | Fe18Cr14Ni31Mo13Al25 | 0.06243799 | -13.65356 | 6.841584 | 50.02911
3081 | 14.26415 | 15.32371 | 34.59888 | 18.84961 | 16.96365 | 67.8778 | 0.2925699 | 0.1473172 | 901.1045 | 1 | 0 | 0 |  | Fe_Cr_Ni_Mo_Al | Fe13Cr15Ni30Mo10Al32 | 0.06531826 | -15.4324 | 6.5 | 52.17915
3082 | 9.600528 | 16.75971 | 32.79569 | 16.49282 | 24.35125 | 60.55467 | 0.29663 | 0.1475706 | 795.1024 | 1 | 0 | 0 |  | Fe_Cr_Ni_Mo_Al | Fe8Cr15Ni26Mo8Al42 | 0.06690022 | -16.54933 | 5.939394 | 54.13333
3083 | 6.594908 | 18.42044 | 26.3409 | 13.59533 | 35.04841 | 52.56719 | 0.3016511 | 0.1362771 | 600.5329 | 1 | 0 | 0 |  | Fe_Cr_Ni_Mo_Al | Fe5Cr15Ni19Mo6Al55 | 0.06539213 | -15.6132 | 5.21 | 53.24012
3084 | 46.74412 | 5.858572 | 19.8418 | 26.2526 | 1.302902 | 90.73795 | 0.2844214 | 0.1092009 | 800.1075 | 1 | 0 | 0 |  | Fe_Cr_Ni_Mo_Al | Fe52Cr7Ni21Mo17Al3 | 0.04203634 | -4.5644 | 7.79 | 28.77484
3085 | 39.32937 | 5.960967 | 26.91813 | 25.14018 | 2.651348 | 87.49157 | 0.2870578 | 0.1157961 | 842.5682 | 1 | 0 | 0 |  | Fe_Cr_Ni_Mo_Al | Fe43Cr7Ni28Mo16Al6 | 0.04641758 | -6.4108 | 7.8 | 33.23306
3086 | 33.54455 | 6.072781 | 32.32002 | 24.01102 | 4.051622 | 84.37297 | 0.2893976 | 0.1218429 | 875.8713 | 1 | 0 | 0 |  | Fe_Cr_Ni_Mo_Al | Fe36Cr7Ni33Mo15Al9 | 0.05012001 | -8.0772 | 7.77 | 36.95105
3087 | 28.74001 | 7.135521 | 36.24986 | 21.39483 | 6.479784 | 79.64218 | 0.2918246 | 0.1297428 | 902.7985 | 1 | 0 | 0 |  | Fe_Cr_Ni_Mo_Al | Fe30Cr8Ni36Mo13Al14 | 0.0549907 | -10.27742 | 7.60396 | 41.53671
3088 | 23.90505 | 8.346244 | 39.78326 | 18.82223 | 9.143216 | 75.09794 | 0.2941727 | 0.136984 | 916.8006 | 1 | 0 | 0 |  | Fe_Cr_Ni_Mo_Al | Fe24Cr9Ni38Mo11Al19 | 0.05898183 | -12.36859 | 7.415842 | 45.08125
3089 | 18.9891 | 9.822048 | 42.13605 | 16.31076 | 12.74204 | 70.00004 | 0.296644 | 0.1446163 | 917.9564 | 1 | 0 | 0 |  | Fe_Cr_Ni_Mo_Al | Fe18Cr10Ni38Mo9Al25 | 0.06285646 | -14.5604 | 7.13 | 48.44492
3090 | 13.46795 | 11.49431 | 43.64759 | 13.49641 | 17.89374 | 63.91469 | 0.2998541 | 0.1524819 | 896.6859 | 1 | 0 | 0 |  | Fe_Cr_Ni_Mo_Al | Fe12Cr11Ni37Mo7Al33 | 0.06617698 | -16.7412 | 6.73 | 51.27642
3091 | 8.572687 | 13.68265 | 41.19146 | 10.51935 | 26.03386 | 56.58993 | 0.3037014 | 0.1536694 | 790.2982 | 1 | 0 | 0 |  | Fe_Cr_Ni_Mo_Al | Fe7Cr12Ni32Mo5Al44 | 0.06797215 | -18.0616 | 6.1 | 52.81847
3092 | 5.423161 | 15.1476 | 32.7762 | 9.31649 | 37.33655 | 49.29631 | 0.3081243 | 0.1406657 | 590.3177 | 1 | 0 | 0 |  | Fe_Cr_Ni_Mo_Al | Fe4Cr12Ni23Mo4Al57 | 0.06583406 | -16.868 | 5.29 | 52.03377
3093 | 39.76396 | 4.407379 | 36.81971 | 16.26448 | 2.74447 | 82.82976 | 0.2933723 | 0.1079654 | 715.4363 | 1 | 1 | 1 | 715.4363 | Fe_Cr_Ni_Mo_Al | Fe42Cr5Ni37Mo10Al6 | 0.0433652 | -6.5196 | 8.14 | 30.32303
3094 | 33.56444 | 4.46428 | 41.32696 | 16.47446 | 4.169853 | 80.3398 | 0.2951707 | 0.117134 | 784.6396 | 1 | 1 | 1 | 784.6396 | Fe_Cr_Ni_Mo_Al | Fe35Cr5Ni41Mo10Al9 | 0.0482475 | -8.2132 | 8.07 | 34.64016
3095 | 27.56558 | 5.499592 | 45.53025 | 15.22129 | 6.183286 | 76.89836 | 0.2969408 | 0.1261804 | 836.0426 | 1 | 0 | 0 |  | Fe_Cr_Ni_Mo_Al | Fe28Cr6Ni44Mo9Al13 | 0.05309702 | -10.2836 | 7.93 | 38.90449
3096 | 22.39053 | 6.632996 | 48.13848 | 13.98722 | 8.85077 | 72.93344 | 0.298723 | 0.1359112 | 880.9425 | 1 | 0 | 0 |  | Fe_Cr_Ni_Mo_Al | Fe22Cr7Ni45Mo8Al18 | 0.05794007 | -12.5468 | 7.7 | 43.14229
3097 | 17.17973 | 7.997541 | 50.78637 | 11.06745 | 12.96891 | 67.17947 | 0.3018089 | 0.1470523 | 903.7501 | 1 | 0 | 0 |  | Fe_Cr_Ni_Mo_Al | Fe16Cr8Ni45Mo6Al25 | 0.06287483 | -15.228 | 7.37 | 47.06974
3098 | 12.41172 | 9.454792 | 50.99717 | 9.691907 | 17.44441 | 62.40487 | 0.3039854 | 0.1554216 | 903.1283 | 1 | 0 | 0 |  | Fe_Cr_Ni_Mo_Al | Fe11Cr9Ni43Mo5Al32 | 0.06615075 | -17.2772 | 6.98 | 49.98777
3099 | 7.307164 | 12.4727 | 48.6429 | 6.276517 | 25.30072 | 55.54415 | 0.3070619 | 0.1594845 | 821.2554 | 1 | 0 | 0 |  | Fe_Cr_Ni_Mo_Al | Fe6Cr11Ni38Mo3Al43 | 0.06856653 | -18.99539 | 6.346535 | 51.50227
3100 | 31.3716 | 2.738281 | 51.52227 | 10.10504 | 4.262811 | 76.74195 | 0.3009933 | 0.1116508 | 695.5028 | 1 | 1 | 1 | 695.5028 | Fe_Cr_Ni_Mo_Al | Fe32Cr3Ni50Mo6Al9 | 0.04630102 | -8.1752 | 8.37 | 32.6223
3101 | 25.0078 | 3.725336 | 54.67352 | 10.31066 | 6.28269 | 73.97576 | 0.3020951 | 0.1243824 | 786.8492 | 1 | 1 | 1 | 786.8492 | Fe_Cr_Ni_Mo_Al | Fe25Cr4Ni52Mo6Al13 | 0.05210709 | -10.3988 | 8.19 | 37.49783
3102 | 19.65882 | 4.816638 | 57.63921 | 8.887381 | 8.997945 | 70.00464 | 0.3040662 | 0.1358671 | 845.2952 | 1 | 0 | 0 |  | Fe_Cr_Ni_Mo_Al | Fe19Cr5Ni53Mo5Al18 | 0.05737866 | -12.8436 | 7.96 | 41.77685
3103 | 14.08794 | 6.053763 | 60.36959 | 7.446702 | 12.04201 | 66.07416 | 0.3060588 | 0.1457176 | 879.8621 | 1 | 0 | 0 |  | Fe_Cr_Ni_Mo_Al | Fe13Cr6Ni53Mo4Al23 | 0.06156598 | -15.18906 | 7.707071 | 45.19676
3104 | 8.951722 | 8.334445 | 58.80644 | 7.689117 | 16.21828 | 62.36128 | 0.3064065 | 0.1552649 | 905.1385 | 1 | 0 | 0 |  | Fe_Cr_Ni_Mo_Al | Fe8Cr8Ni50Mo4Al30 | 0.06536291 | -17.5072 | 7.26 | 48.84916
3105 | 10.27981 | 2.392739 | 4.50207 | 69.16745 | 13.65793 | 85.27583 | 0.2796853 | 0.09107623 | 584.4029 | 1 | 0 | 0 |  | Fe_Cr_Ni_Mo_Al | Fe12Cr3Ni5Mo47Al33 | 0.04887437 | -7.906 | 5.45 | 67.88973
3106 | 10.14113 | 4.291744 | 4.845092 | 63.35102 | 17.37102 | 78.57619 | 0.2825167 | 0.09265301 | 544.5609 | 1 | 0 | 0 |  | Fe_Cr_Ni_Mo_Al | Fe11Cr5Ni5Mo40Al39 | 0.05088776 | -8.5516 | 5.25 | 68.81689
3107 | 9.961312 | 6.492092 | 4.188078 | 58.1829 | 21.17562 | 72.99464 | 0.2847462 | 0.09184888 | 491.6182 | 1 | 0 | 0 |  | Fe_Cr_Ni_Mo_Al | Fe10Cr7Ni4Mo34Al44 | 0.05198012 | -8.672584 | 5.030303 | 68.65436
3108 | 9.625374 | 10.95312 | 4.496487 | 49.60651 | 25.3185 | 67.49084 | 0.2865667 | 0.0971742 | 484.0997 | 1 | 0 | 0 |  | Fe_Cr_Ni_Mo_Al | Fe9Cr11Ni4Mo27Al49 | 0.05476649 | -9.1556 | 4.87 | 66.20216
3109 | 8.08427 | 15.05362 | 3.641684 | 43.6481 | 29.57233 | 63.21327 | 0.2877253 | 0.09740231 | 445.7464 | 1 | 0 | 0 |  | Fe_Cr_Ni_Mo_Al | Fe7Cr14Ni3Mo22Al53 | 0.05542272 | -8.992144 | 4.656566 | 63.99897
3110 | 15.09629 | 2.219259 | 5.010789 | 69.61241 | 8.061257 | 95.0441 | 0.2758589 | 0.1033598 | 794.3706 | 1 | 0 | 0 |  | Fe_Cr_Ni_Mo_Al | Fe19Cr3Ni6Mo51Al21 | 0.05086771 | -7.0548 | 5.99 | 59.79979
3111 | 14.45021 | 3.956993 | 6.254052 | 64.25068 | 11.08807 | 88.0788 | 0.2784468 | 0.1053739 | 749.31 | 1 | 0 | 0 |  | Fe_Cr_Ni_Mo_Al | Fe17Cr5Ni7Mo44Al27 | 0.05336843 | -8.2868 | 5.81 | 63.08908
3112 | 14.32835 | 5.836389 | 7.530162 | 58.4601 | 13.845 | 82.28119 | 0.280838 | 0.1086356 | 724.2574 | 1 | 0 | 0 |  | Fe_Cr_Ni_Mo_Al | Fe16Cr7Ni8Mo38Al32 | 0.05568287 | -9.288501 | 5.683168 | 64.17394
3113 | 13.45055 | 8.945035 | 8.078676 | 52.81555 | 16.71019 | 77.43381 | 0.2821112 | 0.1098904 | 684.1683 | 1 | 0 | 0 |  | Fe_Cr_Ni_Mo_Al | Fe14Cr10Ni8Mo32Al36 | 0.0574895 | -9.9408 | 5.52 | 64.27079
3114 | 11.28375 | 13.37085 | 9.703793 | 45.81778 | 19.82383 | 72.77658 | 0.2830877 | 0.1131368 | 660.3314 | 1 | 0 | 0 |  | Fe_Cr_Ni_Mo_Al | Fe11Cr14Ni9Mo26Al40 | 0.05942096 | -10.8016 | 5.38 | 63.14388
3115 | 9.835915 | 18.31533 | 9.189682 | 39.42679 | 23.23228 | 68.75171 | 0.2832683 | 0.1145833 | 624.2063 | 1 | 0 | 0 |  | Fe_Cr_Ni_Mo_Al | Fe9Cr18Ni8Mo21Al44 | 0.06078403 | -11.0032 | 5.18 | 61.51571
3116 | 8.188833 | 25.05082 | 8.607168 | 32.15465 | 25.99853 | 66.04462 | 0.2818616 | 0.1180537 | 614.4274 | 1 | 0 | 0 |  | Fe_Cr_Ni_Mo_Al | Fe7Cr23Ni7Mo16Al46 | 0.06244181 | -11.13356 | 5.030303 | 58.74236
3117 | 22.11608 | 2.130108 | 3.206332 | 68.12609 | 4.421386 | 101.9085 | 0.2734387 | 0.1105677 | 943.9695 | 0 | 0 | 0 |  | Fe_Cr_Ni_Mo_Al | Fe29Cr3Ni4Mo52Al12 | 0.05100211 | -5.2956 | 6.38 | 50.38372
3118 | 21.44785 | 2.958353 | 6.679565 | 62.77369 | 6.140544 | 96.13863 | 0.2762865 | 0.1155789 | 944.5835 | 0 | 0 | 0 |  | Fe_Cr_Ni_Mo_Al | Fe27Cr4Ni8Mo46Al16 | 0.05365889 | -6.945201 | 6.376238 | 53.72705
3119 | 20.4706 | 4.764755 | 8.965149 | 57.14573 | 8.653772 | 89.71743 | 0.278751 | 0.1181733 | 902.637 | 1 | 0 | 0 |  | Fe_Cr_Ni_Mo_Al | Fe24Cr6Ni10Mo39Al21 | 0.05632842 | -8.466 | 6.25 | 57.08832
3120 | 18.67005 | 7.449699 | 11.21362 | 51.9284 | 10.73824 | 85.1098 | 0.2800424 | 0.1206908 | 874.0302 | 1 | 0 | 0 |  | Fe_Cr_Ni_Mo_Al | Fe21Cr9Ni12Mo34Al25 | 0.05826671 | -9.64925 | 6.148515 | 58.41332
3121 | 16.02039 | 11.40611 | 12.87674 | 46.94854 | 12.74821 | 81.53252 | 0.2800545 | 0.122047 | 840.9047 | 1 | 0 | 0 |  | Fe_Cr_Ni_Mo_Al | Fe17Cr13Ni13Mo29Al28 | 0.05981366 | -10.566 | 6.02 | 58.86012
3122 | 13.8958 | 15.70994 | 14.60568 | 40.92292 | 14.86566 | 77.90292 | 0.2801906 | 0.1244183 | 815.4103 | 1 | 0 | 0 |  | Fe_Cr_Ni_Mo_Al | Fe14Cr17Ni14Mo24Al31 | 0.06145561 | -11.4528 | 5.91 | 58.37772
3123 | 11.56131 | 22.50673 | 14.36138 | 34.30583 | 17.26475 | 74.90014 | 0.2783265 | 0.1254351 | 778.4289 | 1 | 0 | 0 |  | Fe_Cr_Ni_Mo_Al | Fe11Cr23Ni13Mo19Al34 | 0.06300683 | -11.8668 | 5.72 | 57.09121
3124 | 8.813027 | 29.74426 | 13.89487 | 28.38744 | 19.1604 | 73.08892 | 0.2755315 | 0.1267581 | 757.2175 | 1 | 0 | 0 |  | Fe_Cr_Ni_Mo_Al | Fe8Cr29Ni12Mo15Al36 | 0.06415339 | -12.0688 | 5.56 | 55.29546
3125 | 6.859638 | 38.31974 | 10.8151 | 23.56845 | 20.43707 | 72.86342 | 0.2704787 | 0.1266541 | 738.9174 | 0 | 0 | 0 |  | Fe_Cr_Ni_Mo_Al | Fe6Cr36Ni9Mo12Al37 | 0.06492483 | -11.52 | 5.37 | 53.1925
3126 | 30.20643 | 2.220277 | 5.013088 | 58.71975 | 3.840455 | 98.89159 | 0.2761868 | 0.1199123 | 1026.789 | 0 | 0 | 0 |  | Fe_Cr_Ni_Mo_Al | Fe38Cr3Ni6Mo43Al10 | 0.05305394 | -5.488 | 6.7 | 46.49419
3127 | 28.38152 | 3.108757 | 8.773946 | 54.49293 | 5.242844 | 94.3964 | 0.2784769 | 0.1228679 | 1011.621 | 0 | 0 | 0 |  | Fe_Cr_Ni_Mo_Al | Fe34Cr4Ni10Mo38Al13 | 0.05498422 | -6.95929 | 6.69697 | 49.28197
3128 | 25.29358 | 5.684345 | 12.83449 | 49.44542 | 6.742162 | 90.26757 | 0.2797456 | 0.1255664 | 990.3372 | 1 | 0 | 0 |  | Fe_Cr_Ni_Mo_Al | Fe29Cr7Ni14Mo33Al16 | 0.0567771 | -8.424038 | 6.666667 | 51.17456
3129 | 22.48651 | 8.374371 | 16.07198 | 44.81052 | 8.256625 | 86.64326 | 0.2806445 | 0.1278132 | 966.7309 | 1 | 0 | 0 |  | Fe_Cr_Ni_Mo_Al | Fe25Cr10Ni17Mo29Al19 | 0.05835562 | -9.6708 | 6.61 | 52.43837
3130 | 18.68639 | 13.04838 | 18.65895 | 40.12686 | 9.479415 | 84.38263 | 0.2795842 | 0.129362 | 946.4457 | 1 | 0 | 0 |  | Fe_Cr_Ni_Mo_Al | Fe20Cr15Ni19Mo25Al21 | 0.05946101 | -10.6212 | 6.53 | 52.63767
3131 | 15.64597 | 18.20885 | 19.52874 | 35.27781 | 11.33863 | 81.50988 | 0.2783108 | 0.130214 | 909.9615 | 1 | 0 | 0 |  | Fe_Cr_Ni_Mo_Al | Fe16Cr20Ni19Mo21Al24 | 0.06093648 | -11.4516 | 6.36 | 53.05126
3132 | 12.38485 | 24.98348 | 19.52631 | 30.14104 | 12.96432 | 79.63696 | 0.2754876 | 0.130506 | 877.3023 | 1 | 0 | 0 |  | Fe_Cr_Ni_Mo_Al | Fe12Cr26Ni18Mo17Al26 | 0.06207335 | -11.9449 | 6.181818 | 52.4633
3133 | 9.535466 | 33.53887 | 18.93157 | 23.66152 | 14.33258 | 78.3945 | 0.2713556 | 0.1301253 | 841.4128 | 1 | 0 | 0 |  | Fe_Cr_Ni_Mo_Al | Fe9Cr34Ni17Mo13Al28 | 0.06299789 | -12.16469 | 6.019802 | 50.62265
3134 | 6.588148 | 43.95929 | 13.84942 | 20.74936 | 14.85378 | 80.10024 | 0.2632701 | 0.1264107 | 806.1851 | 0 | 0 | 0 |  | Fe_Cr_Ni_Mo_Al | Fe6Cr43Ni12Mo11Al28 | 0.06308556 | -11.156 | 5.76 | 49.03394
3135 | 37.11501 | 2.303713 | 7.802214 | 49.59124 | 3.187821 | 96.1621 | 0.2790237 | 0.1237546 | 1041.061 | 0 | 0 | 0 |  | Fe_Cr_Ni_Mo_Al | Fe45Cr3Ni9Mo35Al8 | 0.05269238 | -5.4692 | 7.02 | 42.19755
3136 | 33.48878 | 3.997375 | 12.63575 | 45.72949 | 4.148601 | 93.02183 | 0.2804279 | 0.1261167 | 1030.825 | 0 | 0 | 0 |  | Fe_Cr_Ni_Mo_Al | Fe39Cr5Ni14Mo31Al10 | 0.05395963 | -6.796449 | 7.050505 | 43.9876
3137 | 29.30726 | 6.61487 | 17.73589 | 41.19314 | 5.14884 | 89.99838 | 0.2813521 | 0.1282059 | 1014.152 | 1 | 0 | 0 |  | Fe_Cr_Ni_Mo_Al | Fe33Cr8Ni19Mo27Al12 | 0.05510248 | -8.124477 | 7.070707 | 45.20116
3138 | 25.3876 | 10.13013 | 20.96643 | 37.38305 | 6.132796 | 87.82406 | 0.2809253 | 0.1291704 | 990.6255 | 1 | 0 | 0 |  | Fe_Cr_Ni_Mo_Al | Fe28Cr12Ni22Mo24Al14 | 0.05614294 | -9.1616 | 7.02 | 46.15217
3139 | 21.66907 | 14.91184 | 23.76631 | 32.36996 | 7.282814 | 85.48807 | 0.2798536 | 0.1307361 | 968.6463 | 1 | 0 | 0 |  | Fe_Cr_Ni_Mo_Al | Fe23Cr17Ni24Mo20Al16 | 0.05722728 | -10.1788 | 6.94 | 46.57558
3140 | 17.53344 | 19.95205 | 25.59605 | 28.44746 | 8.470989 | 83.75332 | 0.2780703 | 0.1327711 | 958.0634 | 1 | 0 | 0 |  | Fe_Cr_Ni_Mo_Al | Fe18Cr22Ni25Mo17Al18 | 0.05830841 | -11.0748 | 6.82 | 46.99217
3141 | 13.24465 | 28.45696 | 25.7008 | 22.75309 | 9.844508 | 82.42569 | 0.2737788 | 0.1346892 | 942.5837 | 1 | 0 | 0 |  | Fe_Cr_Ni_Mo_Al | Fe13Cr30Ni24Mo13Al20 | 0.05930511 | -11.7184 | 6.62 | 46.4181
3142 | 9.368832 | 36.82957 | 24.07154 | 19.67141 | 10.05865 | 83.75754 | 0.2676526 | 0.1340008 | 933.3947 | 1 | 0 | 0 |  | Fe_Cr_Ni_Mo_Al | Fe9Cr38Ni22Mo11Al20 | 0.05900242 | -11.5368 | 6.46 | 45.08614
3143 | 6.467225 | 50.17725 | 18.12696 | 14.81346 | 10.4151 | 85.97152 | 0.2573737 | 0.1308328 | 897.9314 | 0 | 0 | 0 |  | Fe_Cr_Ni_Mo_Al | Fe6Cr50Ni16Mo8Al20 | 0.0585566 | -10.4976 | 6.16 | 42.64317
3144 | 43.92208 | 2.453603 | 12.92645 | 37.72704 | 2.97083 | 91.40195 | 0.28348 | 0.1236472 | 982.3491 | 1 | 0 | 0 |  | Fe_Cr_Ni_Mo_Al | Fe50Cr3Ni14Mo25Al7 | 0.05094984 | -5.666769 | 7.363636 | 38.1911
3145 | 37.1563 | 4.94202 | 19.52723 | 34.95513 | 3.419322 | 90.01299 | 0.2838579 | 0.1238554 | 964.6701 | 1 | 0 | 0 |  | Fe_Cr_Ni_Mo_Al | Fe42Cr6Ni21Mo23Al8 | 0.05121844 | -6.8012 | 7.44 | 38.74728
3146 | 32.60457 | 7.589069 | 24.7507 | 31.11758 | 3.938087 | 88.21745 | 0.2842271 | 0.124195 | 942.8719 | 1 | 0 | 0 |  | Fe_Cr_Ni_Mo_Al | Fe36Cr9Ni26Mo20Al9 | 0.05146301 | -7.7344 | 7.49 | 39.02284
3147 | 27.16099 | 11.33603 | 27.5641 | 28.96143 | 4.977453 | 86.70945 | 0.2830257 | 0.1273276 | 953.4464 | 1 | 0 | 0 |  | Fe_Cr_Ni_Mo_Al | Fe29Cr13Ni28Mo18Al11 | 0.05311025 | -8.907662 | 7.383838 | 40.91232
3148 | 22.73255 | 15.87375 | 29.86733 | 26.03495 | 5.491425 | 86.15567 | 0.2809259 | 0.1265527 | 928.1021 | 1 | 0 | 0 |  | Fe_Cr_Ni_Mo_Al | Fe24Cr18Ni30Mo16Al12 | 0.05340085 | -9.5952 | 7.32 | 41.03766
3149 | 17.48312 | 22.60771 | 31.64802 | 21.69151 | 6.569638 | 84.93891 | 0.2777316 | 0.1265707 | 899.2577 | 1 | 0 | 0 |  | Fe_Cr_Ni_Mo_Al | Fe18Cr25Ni31Mo13Al14 | 0.05444849 | -10.59112 | 7.168317 | 41.48967
3150 | 13.16428 | 30.1699 | 31.93106 | 17.39617 | 7.338579 | 84.63784 | 0.2733302 | 0.1282804 | 898.261 | 1 | 0 | 0 |  | Fe_Cr_Ni_Mo_Al | Fe13Cr32Ni30Mo10Al15 | 0.05483255 | -11.1484 | 7.01 | 40.96962
3151 | 8.383781 | 40.97975 | 28.63924 | 14.40256 | 7.594656 | 86.7923 | 0.2647902 | 0.1275445 | 893.0982 | 1 | 0 | 0 |  | Fe_Cr_Ni_Mo_Al | Fe8Cr42Ni26Mo8Al15 | 0.05433531 | -10.9295 | 6.757576 | 39.71349
3152 | 5.33433 | 54.63144 | 21.30599 | 10.99666 | 7.731576 | 89.9967 | 0.2533133 | 0.1198423 | 819.5656 | 0 | 0 | 0 |  | Fe_Cr_Ni_Mo_Al | Fe5Cr55Ni19Mo6Al15 | 0.05345037 | -9.7732 | 6.41 | 37.63761
3153 | 47.50928 | 2.551916 | 20.1666 | 26.68234 | 3.089869 | 86.4359 | 0.2884495 | 0.1178898 | 858.9333 | 1 | 0 | 0 |  | Fe_Cr_Ni_Mo_Al | Fe52Cr3Ni21Mo17Al7 | 0.04853594 | -6.0364 | 7.67 | 35.00205
3154 | 39.49116 | 5.130418 | 27.02886 | 25.2436 | 3.105964 | 86.42119 | 0.2880822 | 0.1179211 | 856.2061 | 1 | 0 | 0 |  | Fe_Cr_Ni_Mo_Al | Fe43Cr6Ni28Mo16Al7 | 0.04791693 | -6.7828 | 7.77 | 34.65937
3155 | 33.26687 | 7.743227 | 32.05248 | 23.81225 | 3.125175 | 86.50194 | 0.2873159 | 0.1176636 | 850.4022 | 1 | 0 | 0 |  | Fe_Cr_Ni_Mo_Al | Fe36Cr9Ni33Mo15Al7 | 0.04732818 | -7.3332 | 7.83 | 34.31162
3156 | 28.01864 | 12.17374 | 35.34 | 20.85783 | 3.609796 | 85.88427 | 0.2854651 | 0.1154424 | 811.2664 | 1 | 0 | 0 |  | Fe_Cr_Ni_Mo_Al | Fe30Cr14Ni36Mo13Al8 | 0.04762733 | -8.148221 | 7.782178 | 34.73792
3157 | 22.88411 | 16.86733 | 38.08418 | 18.01836 | 4.146027 | 85.36079 | 0.2832796 | 0.1161089 | 803.7408 | 1 | 0 | 0 |  | Fe_Cr_Ni_Mo_Al | Fe24Cr19Ni38Mo11Al9 | 0.04809221 | -8.976767 | 7.712871 | 35.15508
3158 | 17.73227 | 22.92988 | 39.34718 | 15.2312 | 4.75947 | 85.28082 | 0.2796724 | 0.1186946 | 819.2216 | 1 | 1 | 1 | 819.2216 | Fe_Cr_Ni_Mo_Al | Fe18Cr25Ni38Mo9Al10 | 0.04871997 | -9.7904 | 7.58 | 35.54307
3159 | 12.12679 | 31.04908 | 39.3011 | 12.15242 | 5.370618 | 85.8513 | 0.2741649 | 0.1183302 | 806.5058 | 1 | 0 | 0 |  | Fe_Cr_Ni_Mo_Al | Fe12Cr33Ni37Mo7Al11 | 0.04914458 | -10.4932 | 7.39 | 35.51074
3160 | 7.292592 | 42.67826 | 35.04065 | 8.948573 | 6.039932 | 87.59963 | 0.2650297 | 0.1162611 | 781.8628 | 1 | 0 | 0 |  | Fe_Cr_Ni_Mo_Al | Fe7Cr44Ni32Mo5Al12 | 0.04955264 | -10.7016 | 7.06 | 35.0207
3161 | 4.259229 | 56.50879 | 25.74169 | 7.316964 | 6.173325 | 91.6225 | 0.2523977 | 0.1101662 | 733.6845 | 1 | 0 | 0 |  | Fe_Cr_Ni_Mo_Al | Fe4Cr57Ni23Mo4Al12 | 0.04895138 | -9.578 | 6.64 | 33.66781
3162 | 39.59605 | 5.266522 | 36.66423 | 16.1958 | 2.277401 | 83.91363 | 0.2922879 | 0.1049933 | 693.8128 | 1 | 1 | 1 | 693.8128 | Fe_Cr_Ni_Mo_Al | Fe42Cr6Ni37Mo10Al5 | 0.0414198 | -6.1096 | 8.17 | 28.73047
3163 | 32.99749 | 7.899971 | 40.62889 | 16.19619 | 2.277455 | 84.64631 | 0.2908028 | 0.1059676 | 707.1432 | 1 | 1 | 1 | 707.1432 | Fe_Cr_Ni_Mo_Al | Fe35Cr9Ni41Mo10Al5 | 0.04126595 | -6.5892 | 8.19 | 28.83661
3164 | 26.74018 | 11.55899 | 44.16694 | 14.76552 | 2.768372 | 84.34602 | 0.2891566 | 0.1081301 | 720.7071 | 1 | 1 | 1 | 720.7071 | Fe_Cr_Ni_Mo_Al | Fe28Cr13Ni44Mo9Al6 | 0.042428 | -7.5256 | 8.14 | 30.04963
3165 | 21.32137 | 16.24183 | 45.83986 | 13.31933 | 3.277611 | 84.46289 | 0.2862631 | 0.1101319 | 734.4781 | 1 | 1 | 1 | 734.4781 | Fe_Cr_Ni_Mo_Al | Fe22Cr18Ni45Mo8Al7 | 0.04354507 | -8.4328 | 8.03 | 31.12352
3166 | 15.88129 | 23.1034 | 46.94795 | 10.23097 | 3.83639 | 84.65159 | 0.2819507 | 0.1101338 | 724.6208 | 1 | 1 | 1 | 724.6208 | Fe_Cr_Ni_Mo_Al | Fe16Cr25Ni45Mo6Al8 | 0.04404124 | -9.346 | 7.88 | 31.45145
3167 | 11.11922 | 30.1163 | 45.68653 | 8.682631 | 4.395324 | 85.57432 | 0.2765676 | 0.1113126 | 733.8099 | 1 | 1 | 1 | 733.8099 | Fe_Cr_Ni_Mo_Al | Fe11Cr32Ni43Mo5Al9 | 0.0450947 | -10.1012 | 7.67 | 32.11278
3168 | 6.221205 | 41.51087 | 41.4138 | 5.343728 | 5.510396 | 86.50041 | 0.2679193 | 0.1094844 | 704.9999 | 1 | 0 | 0 |  | Fe_Cr_Ni_Mo_Al | Fe6Cr43Ni38Mo3Al11 | 0.04701435 | -10.90207 | 7.29703 | 32.70098
3169 | 30.56628 | 8.003964 | 50.19966 | 9.845634 | 1.384461 | 83.27278 | 0.2941652 | 0.08906389 | 529.7044 | 1 | 1 | 1 | 529.7044 | Fe_Cr_Ni_Mo_Al | Fe32Cr9Ni50Mo6Al3 | 0.03318738 | -5.5352 | 8.55 | 22.72148
3170 | 24.03846 | 11.63804 | 52.55429 | 9.911005 | 1.858204 | 83.64575 | 0.2917644 | 0.09483029 | 582.6706 | 1 | 1 | 1 | 582.6706 | Fe_Cr_Ni_Mo_Al | Fe25Cr13Ni52Mo6Al4 | 0.03574891 | -6.5828 | 8.46 | 24.90888
3171 | 18.54173 | 16.35458 | 54.36393 | 8.382365 | 2.357402 | 83.76068 | 0.2888559 | 0.09747762 | 602.4534 | 1 | 1 | 1 | 602.4534 | Fe_Cr_Ni_Mo_Al | Fe19Cr18Ni53Mo5Al5 | 0.03723201 | -7.5916 | 8.35 | 26.25947
3172 | 13.01406 | 21.43716 | 55.76779 | 6.879061 | 2.901933 | 83.95763 | 0.2855766 | 0.1039571 | 660.5314 | 1 | 1 | 1 | 660.5314 | Fe_Cr_Ni_Mo_Al | Fe13Cr23Ni53Mo4Al6 | 0.03880092 | -8.632589 | 8.222222 | 27.52596
3173 | 8.062703 | 28.15023 | 52.96621 | 6.92549 | 3.895359 | 84.74539 | 0.2798818 | 0.1075542 | 692.646 | 1 | 1 | 1 | 692.646 | Fe_Cr_Ni_Mo_Al | Fe8Cr30Ni50Mo4Al8 | 0.04266324 | -10.0272 | 7.92 | 30.35038
3174 | 8.986601 | 3.486216 | 25.97565 | 60.4661 | 1.085431 | 105.803 | 0.2765022 | 0.1284845 | 1226.037 | 0 | 0 | 0 |  | Fe_Cr_Ni_Mo_Al | Fe12Cr5Ni33Mo47Al3 | 0.04757212 | -6.9684 | 7.47 | 34.65498
3175 | 8.608576 | 3.643164 | 32.08053 | 53.77724 | 1.890495 | 100.4793 | 0.2802613 | 0.1329374 | 1219.864 | 1 | 0 | 0 |  | Fe_Cr_Ni_Mo_Al | Fe11Cr5Ni39Mo40Al5 | 0.04922712 | -8.0892 | 7.63 | 37.55676
3176 | 8.212692 | 3.05855 | 37.98188 | 47.9694 | 2.777477 | 95.4056 | 0.2844208 | 0.1367667 | 1205.033 | 1 | 0 | 0 |  | Fe_Cr_Ni_Mo_Al | Fe10Cr4Ni44Mo34Al7 | 0.05075599 | -9.109275 | 7.767677 | 39.8198
3177 | 7.763616 | 3.212563 | 44.42791 | 40.01153 | 4.584385 | 88.18569 | 0.2894361 | 0.1407645 | 1155.735 | 1 | 0 | 0 |  | Fe_Cr_Ni_Mo_Al | Fe9Cr4Ni49Mo27Al11 | 0.05354988 | -10.7636 | 7.81 | 43.46988
3178 | 6.360252 | 2.53786 | 50.6163 | 34.33989 | 6.145698 | 82.64691 | 0.2942113 | 0.1451752 | 1129.679 | 1 | 0 | 0 |  | Fe_Cr_Ni_Mo_Al | Fe7Cr3Ni53Mo22Al14 | 0.05570419 | -12.12448 | 7.858586 | 45.60903
3179 | 13.99923 | 4.115966 | 16.26328 | 64.55361 | 1.06792 | 108.4332 | 0.272843 | 0.1213556 | 1153.72 | 0 | 0 | 0 |  | Fe_Cr_Ni_Mo_Al | Fe19Cr6Ni21Mo51Al3 | 0.04745156 | -5.6748 | 7.13 | 35.64774
3180 | 13.08697 | 5.017163 | 21.84701 | 58.18923 | 1.859632 | 103.5244 | 0.2757186 | 0.1263609 | 1163.167 | 0 | 0 | 0 |  | Fe_Cr_Ni_Mo_Al | Fe17Cr7Ni27Mo44Al5 | 0.04926789 | -7.0108 | 7.27 | 38.70543
3181 | 12.72411 | 5.923352 | 26.74827 | 51.91477 | 2.689505 | 98.86936 | 0.278479 | 0.1295623 | 1147.154 | 1 | 0 | 0 |  | Fe_Cr_Ni_Mo_Al | Fe16Cr8Ni32Mo38Al7 | 0.05079755 | -8.125478 | 7.376238 | 40.8238
3182 | 11.75563 | 6.254291 | 31.77304 | 46.16022 | 4.056812 | 93.40905 | 0.2819898 | 0.1337007 | 1129.604 | 1 | 0 | 0 |  | Fe_Cr_Ni_Mo_Al | Fe14Cr8Ni36Mo32Al10 | 0.05297999 | -9.5824 | 7.42 | 43.82739
3183 | 9.747253 | 7.425098 | 37.25528 | 39.57882 | 5.993555 | 87.26257 | 0.2855555 | 0.1383752 | 1101.709 | 1 | 0 | 0 |  | Fe_Cr_Ni_Mo_Al | Fe11Cr9Ni40Mo26Al14 | 0.05564248 | -11.378 | 7.4 | 46.81184
3184 | 8.374539 | 6.930722 | 43.03377 | 33.56894 | 8.092036 | 81.06539 | 0.2905249 | 0.1438024 | 1078.666 | 1 | 0 | 0 |  | Fe_Cr_Ni_Mo_Al | Fe9Cr8Ni44Mo21Al18 | 0.05820592 | -13.084 | 7.4 | 48.96899
3185 | 6.967542 | 6.487086 | 48.12576 | 27.35907 | 11.06054 | 74.20995 | 0.2959673 | 0.1501599 | 1045.874 | 1 | 0 | 0 |  | Fe_Cr_Ni_Mo_Al | Fe7Cr7Ni46Mo16Al23 | 0.06121426 | -15.02704 | 7.30303 | 51.19461
3186 | 21.30507 | 2.735994 | 9.266261 | 65.62786 | 1.064813 | 108.6409 | 0.2723622 | 0.1181875 | 1113.056 | 0 | 0 | 0 |  | Fe_Cr_Ni_Mo_Al | Fe29Cr4Ni12Mo52Al3 | 0.04779708 | -4.4724 | 6.97 | 36.0778
3187 | 20.4202 | 5.633214 | 12.71904 | 59.76596 | 1.461582 | 105.7419 | 0.2727033 | 0.1203601 | 1103.778 | 0 | 0 | 0 |  | Fe_Cr_Ni_Mo_Al | Fe27Cr8Ni16Mo46Al4 | 0.04883784 | -5.273209 | 7.049505 | 37.6582
3188 | 19.15702 | 7.431676 | 17.61872 | 53.47874 | 2.313848 | 101.2906 | 0.2747103 | 0.1242747 | 1100.232 | 0 | 0 | 0 |  | Fe_Cr_Ni_Mo_Al | Fe24Cr10Ni21Mo39Al6 | 0.050355 | -6.5796 | 7.14 | 40.11808
3189 | 17.32577 | 9.217742 | 21.67961 | 48.18945 | 3.587423 | 96.6923 | 0.2765732 | 0.1268536 | 1075.265 | 1 | 0 | 0 |  | Fe_Cr_Ni_Mo_Al | Fe21Cr12Ni25Mo34Al9 | 0.05235619 | -8.006666 | 7.138614 | 43.1745
3190 | 14.8298 | 10.55844 | 25.67336 | 43.45946 | 5.478941 | 91.32898 | 0.2790708 | 0.1311484 | 1058.861 | 1 | 0 | 0 |  | Fe_Cr_Ni_Mo_Al | Fe17Cr13Ni28Mo29Al13 | 0.05504379 | -9.762 | 7.07 | 46.78737
3191 | 12.83681 | 11.95164 | 29.87646 | 37.80422 | 7.530868 | 85.82095 | 0.2819635 | 0.1356433 | 1037.568 | 1 | 0 | 0 |  | Fe_Cr_Ni_Mo_Al | Fe14Cr14Ni31Mo24Al17 | 0.05753291 | -11.4456 | 7.01 | 49.10301
3192 | 10.722 | 11.79768 | 34.83375 | 31.81534 | 10.83123 | 78.34711 | 0.28727 | 0.1423314 | 1010.458 | 1 | 0 | 0 |  | Fe_Cr_Ni_Mo_Al | Fe11Cr13Ni34Mo19Al23 | 0.06082081 | -13.6348 | 6.89 | 51.93598
3193 | 8.265223 | 11.54293 | 39.09357 | 26.62292 | 14.47536 | 71.6165 | 0.2924583 | 0.1484467 | 976.7112 | 1 | 0 | 0 |  | Fe_Cr_Ni_Mo_Al | Fe8Cr12Ni36Mo15Al29 | 0.06343416 | -15.5564 | 6.73 | 53.84144
3194 | 6.573378 | 9.180154 | 42.60665 | 22.58492 | 19.0549 | 64.50201 | 0.2994319 | 0.1526491 | 913.9955 | 1 | 0 | 0 |  | Fe_Cr_Ni_Mo_Al | Fe6Cr9Ni37Mo12Al36 | 0.06545197 | -17.2644 | 6.52 | 55.59329
3195 | 29.36255 | 4.316497 | 8.121727 | 57.07928 | 1.119949 | 104.8814 | 0.2735398 | 0.1203516 | 1093.555 | 0 | 0 | 0 |  | Fe_Cr_Ni_Mo_Al | Fe38Cr6Ni10Mo43Al3 | 0.04864285 | -4.17 | 7.07 | 35.81139
3196 | 27.37794 | 7.497076 | 11.00281 | 52.56604 | 1.55614 | 102.8083 | 0.2731463 | 0.1211048 | 1072.399 | 0 | 0 | 0 |  | Fe_Cr_Ni_Mo_Al | Fe34Cr10Ni13Mo38Al4 | 0.04912479 | -4.887665 | 7.090909 | 37.15415
3197 | 24.38514 | 10.96037 | 14.14118 | 47.66955 | 2.843755 | 98.91206 | 0.2733138 | 0.1223542 | 1036.919 | 0 | 0 | 0 |  | Fe_Cr_Ni_Mo_Al | Fe29Cr14Ni16Mo33Al7 | 0.0511702 | -6.262218 | 7.020202 | 40.88175
3198 | 21.65458 | 13.70972 | 17.29822 | 43.15266 | 4.184818 | 95.10413 | 0.2740029 | 0.1239334 | 1007.647 | 1 | 0 | 0 |  | Fe_Cr_Ni_Mo_Al | Fe25Cr17Ni19Mo29Al10 | 0.05313372 | -7.6092 | 6.96 | 43.54722
3199 | 18.18887 | 16.08791 | 20.07397 | 39.05851 | 6.590737 | 89.71583 | 0.2755764 | 0.127788 | 985.1423 | 1 | 0 | 0 |  | Fe_Cr_Ni_Mo_Al | Fe20Cr19Ni21Mo25Al15 | 0.05641494 | -9.4572 | 6.79 | 47.58351
3200 | 15.28838 | 16.90306 | 24.10411 | 34.47154 | 9.232907 | 83.7697 | 0.2789941 | 0.132616 | 965.5046 | 1 | 0 | 0 |  | Fe_Cr_Ni_Mo_Al | Fe16Cr19Ni24Mo21Al20 | 0.05930209 | -11.3776 | 6.68 | 50.33597
3201 | 12.2633 | 17.12651 | 27.92787 | 29.84523 | 12.83709 | 76.93771 | 0.2835246 | 0.1380434 | 934.7044 | 1 | 0 | 0 |  | Fe_Cr_Ni_Mo_Al | Fe12Cr18Ni26Mo17Al26 | 0.06223706 | -13.39129 | 6.505051 | 52.90454
3202 | 9.6756 | 17.01588 | 31.63965 | 24.00925 | 17.65961 | 69.14808 | 0.2894536 | 0.141791 | 868.0888 | 1 | 0 | 0 |  | Fe_Cr_Ni_Mo_Al | Fe9Cr17Ni28Mo13Al34 | 0.06485132 | -15.32046 | 6.277228 | 54.41627
3203 | 6.954534 | 12.94995 | 34.11246 | 21.90329 | 24.07976 | 60.99627 | 0.2981245 | 0.1438066 | 780.016 | 1 | 0 | 0 |  | Fe_Cr_Ni_Mo_Al | Fe6Cr12Ni28Mo11Al43 | 0.06576066 | -16.7596 | 5.95 | 56.54513
3204 | 36.47734 | 6.7924 | 6.816146 | 48.73922 | 1.174894 | 101.7509 | 0.2738749 | 0.1191063 | 1033.255 | 0 | 0 | 0 |  | Fe_Cr_Ni_Mo_Al | Fe45Cr9Ni8Mo35Al3 | 0.04811888 | -3.8188 | 7.13 | 34.85963
3205 | 32.99038 | 11.02607 | 8.891212 | 45.04891 | 2.043429 | 99.64768 | 0.2725103 | 0.1189774 | 999.3398 | 0 | 0 | 0 |  | Fe_Cr_Ni_Mo_Al | Fe39Cr14Ni10Mo31Al5 | 0.04941149 | -4.739924 | 7.040404 | 37.57429
3206 | 29.06172 | 15.57869 | 11.10777 | 40.84802 | 3.403801 | 96.56415 | 0.2714334 | 0.119641 | 964.6434 | 0 | 0 | 0 |  | Fe_Cr_Ni_Mo_Al | Fe33Cr19Ni12Mo27Al8 | 0.05156227 | -5.991634 | 6.909091 | 40.76982
3207 | 25.40246 | 18.58277 | 13.35008 | 37.40493 | 5.259759 | 92.57071 | 0.271789 | 0.1217637 | 940.8027 | 1 | 0 | 0 |  | Fe_Cr_Ni_Mo_Al | Fe28Cr22Ni14Mo24Al12 | 0.05446437 | -7.4896 | 6.76 | 44.21468
3208 | 21.96043 | 21.33508 | 16.05725 | 32.80521 | 7.842035 | 87.17825 | 0.2733278 | 0.1253135 | 915.2945 | 1 | 0 | 0 |  | Fe_Cr_Ni_Mo_Al | Fe23Cr24Ni16Mo20Al17 | 0.0577786 | -9.2804 | 6.59 | 47.32094
3209 | 17.99478 | 23.26934 | 18.91406 | 29.19597 | 10.62585 | 82.12766 | 0.275394 | 0.1292117 | 895.1899 | 1 | 0 | 0 |  | Fe_Cr_Ni_Mo_Al | Fe18Cr25Ni18Mo17Al22 | 0.06057739 | -10.976 | 6.42 | 49.73859
3210 | 13.94946 | 23.97703 | 22.55705 | 23.96389 | 15.55257 | 74.01554 | 0.2806 | 0.1347589 | 851.2726 | 1 | 0 | 0 |  | Fe_Cr_Ni_Mo_Al | Fe13Cr24Ni20Mo13Al30 | 0.06402739 | -13.196 | 6.16 | 52.25093
3211 | 10.25516 | 23.33955 | 23.95345 | 21.53239 | 20.91945 | 67.17979 | 0.2858114 | 0.136707 | 784.6612 | 1 | 0 | 0 |  | Fe_Cr_Ni_Mo_Al | Fe9Cr22Ni20Mo11Al38 | 0.06573476 | -14.5232 | 5.84 | 54.18503
3212 | 7.517069 | 18.66325 | 26.33695 | 17.21818 | 30.26455 | 56.71167 | 0.2974055 | 0.1363431 | 655.039 | 1 | 0 | 0 |  | Fe_Cr_Ni_Mo_Al | Fe6Cr16Ni20Mo8Al50 | 0.06583299 | -15.6368 | 5.42 | 54.7244
3213 | 43.55806 | 11.35525 | 6.409658 | 37.41437 | 1.262661 | 98.11156 | 0.2735869 | 0.1136784 | 913.3115 | 0 | 0 | 0 |  | Fe_Cr_Ni_Mo_Al | Fe50Cr14Ni7Mo25Al3 | 0.04575261 | -3.558004 | 7.20202 | 32.61279
3214 | 37.3761 | 17.39939 | 7.482951 | 35.1619 | 2.579662 | 96.5717 | 0.2704004 | 0.1142435 | 893.8553 | 0 | 0 | 0 |  | Fe_Cr_Ni_Mo_Al | Fe42Cr21Ni8Mo23Al6 | 0.04867179 | -4.6912 | 6.98 | 36.60738
3215 | 33.21852 | 22.33682 | 8.728881 | 31.70354 | 4.012243 | 94.05962 | 0.2686541 | 0.1150959 | 869.4353 | 0 | 0 | 0 |  | Fe_Cr_Ni_Mo_Al | Fe36Cr26Ni9Mo20Al9 | 0.05121779 | -5.8032 | 6.81 | 39.33007
3216 | 27.92913 | 25.10658 | 11.135 | 29.78048 | 6.048806 | 90.50439 | 0.2689089 | 0.1192132 | 874.4032 | 0 | 0 | 0 |  | Fe_Cr_Ni_Mo_Al | Fe29Cr28Ni11Mo18Al13 | 0.05482009 | -7.402918 | 6.636364 | 42.9452
3217 | 23.82672 | 27.72964 | 12.52196 | 27.28807 | 8.633608 | 86.16265 | 0.2696789 | 0.1224475 | 859.4536 | 0 | 0 | 0 |  | Fe_Cr_Ni_Mo_Al | Fe24Cr30Ni12Mo16Al18 | 0.05833577 | -8.9088 | 6.42 | 46.10104
3218 | 18.75221 | 30.0685 | 15.33014 | 23.26608 | 12.58308 | 79.71935 | 0.2723903 | 0.1270468 | 832.2693 | 1 | 0 | 0 |  | Fe_Cr_Ni_Mo_Al | Fe18Cr31Ni14Mo13Al25 | 0.06213208 | -10.92716 | 6.168317 | 48.97198
3219 | 14.55165 | 31.26513 | 17.64812 | 19.22953 | 17.30556 | 72.93176 | 0.2764432 | 0.1320745 | 799.31 | 1 | 0 | 0 |  | Fe_Cr_Ni_Mo_Al | Fe13Cr30Ni15Mo10Al32 | 0.06501844 | -12.6304 | 5.9 | 50.77582
3220 | 9.755112 | 29.51792 | 19.22524 | 16.75838 | 24.74335 | 64.20833 | 0.2839993 | 0.1353213 | 724.5431 | 1 | 0 | 0 |  | Fe_Cr_Ni_Mo_Al | Fe8Cr26Ni15Mo8Al42 | 0.06663946 | -13.99939 | 5.494949 | 52.67568
3221 | 6.636943 | 23.48128 | 20.92799 | 13.68199 | 35.2718 | 53.83888 | 0.2967832 | 0.1329222 | 587.1008 | 1 | 0 | 0 |  | Fe_Cr_Ni_Mo_Al | Fe5Cr19Ni15Mo6Al55 | 0.06527832 | -14.482 | 5.05 | 52.51238
3222 | 47.46112 | 17.84531 | 6.715386 | 26.65529 | 1.322887 | 95.65665 | 0.2716063 | 0.1041061 | 764.4691 | 0 | 0 | 0 |  | Fe_Cr_Ni_Mo_Al | Fe52Cr21Ni7Mo17Al3 | 0.04188708 | -3.4052 | 7.23 | 29.48423
3223 | 40.25759 | 24.40661 | 6.888357 | 25.73352 | 2.713923 | 94.86628 | 0.2674639 | 0.1071915 | 781.7612 | 0 | 0 | 0 |  | Fe_Cr_Ni_Mo_Al | Fe43Cr28Ni7Mo16Al6 | 0.04617045 | -4.504 | 6.96 | 33.72981
3224 | 34.54932 | 29.48635 | 7.061116 | 24.73023 | 4.172981 | 93.4906 | 0.2646766 | 0.109842 | 790.6873 | 0 | 0 | 0 |  | Fe_Cr_Ni_Mo_Al | Fe36Cr33Ni7Mo15Al9 | 0.04978806 | -5.4876 | 6.73 | 37.02697
3225 | 29.69623 | 33.17819 | 8.323544 | 22.10667 | 6.695376 | 89.33542 | 0.264565 | 0.1145364 | 796.5155 | 0 | 0 | 0 |  | Fe_Cr_Ni_Mo_Al | Fe30Cr36Ni8Mo13Al14 | 0.05460184 | -7.104402 | 6.49505 | 40.82217
3226 | 24.76372 | 36.50551 | 9.760802 | 19.49832 | 9.471641 | 85.09401 | 0.264971 | 0.1191073 | 796.7009 | 0 | 0 | 0 |  | Fe_Cr_Ni_Mo_Al | Fe24Cr38Ni9Mo11Al19 | 0.05854176 | -8.627389 | 6.267327 | 43.63802
3227 | 19.68719 | 38.69589 | 11.49607 | 16.91039 | 13.21046 | 79.65978 | 0.2670561 | 0.1249463 | 794.0707 | 0 | 0 | 0 |  | Fe_Cr_Ni_Mo_Al | Fe18Cr38Ni10Mo9Al25 | 0.06237866 | -10.2932 | 6.01 | 46.3054
3228 | 13.95685 | 40.06617 | 13.44736 | 13.98633 | 18.54329 | 72.75071 | 0.2710499 | 0.130713 | 769.0041 | 0 | 0 | 0 |  | Fe_Cr_Ni_Mo_Al | Fe12Cr37Ni11Mo7Al33 | 0.06567181 | -11.9884 | 5.69 | 48.48034
3229 | 8.83238 | 37.59238 | 15.91473 | 10.83801 | 26.8225 | 63.20785 | 0.2801632 | 0.1357851 | 702.8107 | 0 | 0 | 0 |  | Fe_Cr_Ni_Mo_Al | Fe7Cr32Ni12Mo5Al44 | 0.06751115 | -13.5016 | 5.3 | 49.82881
3230 | 5.52202 | 29.56214 | 17.41235 | 9.486321 | 38.01716 | 52.79391 | 0.2943568 | 0.1342296 | 574.2333 | 0 | 0 | 0 |  | Fe_Cr_Ni_Mo_Al | Fe4Cr23Ni12Mo4Al57 | 0.06551925 | -13.7176 | 4.85 | 49.8229
3231 | 41.26469 | 33.84552 | 5.163422 | 16.87832 | 2.848049 | 94.35598 | 0.2621083 | 0.09773861 | 659.388 | 0 | 0 | 0 |  | Fe_Cr_Ni_Mo_Al | Fe42Cr37Ni5Mo10Al6 | 0.04305737 | -4.1644 | 6.86 | 30.39892
3232 | 35.01558 | 38.18979 | 5.25777 | 17.18673 | 4.350135 | 93.23359 | 0.2595799 | 0.1031118 | 701.0809 | 0 | 0 | 0 |  | Fe_Cr_Ni_Mo_Al | Fe35Cr41Ni5Mo10Al9 | 0.047848 | -5.146 | 6.63 | 34.12501
3233 | 28.86171 | 42.22667 | 6.500602 | 15.93699 | 6.474024 | 90.44483 | 0.2584898 | 0.1088719 | 731.4488 | 0 | 0 | 0 |  | Fe_Cr_Ni_Mo_Al | Fe28Cr44Ni6Mo9Al13 | 0.05262138 | -6.5292 | 6.41 | 37.54858
3234 | 23.48063 | 44.7167 | 7.85278 | 14.66821 | 9.281679 | 86.3648 | 0.2592294 | 0.1155122 | 758.0346 | 0 | 0 | 0 |  | Fe_Cr_Ni_Mo_Al | Fe22Cr45Ni7Mo8Al18 | 0.05740065 | -8.078 | 6.18 | 40.9516
3235 | 18.04007 | 47.23902 | 9.480834 | 11.62169 | 13.61837 | 80.11004 | 0.2616657 | 0.1232101 | 767.0989 | 0 | 0 | 0 |  | Fe_Cr_Ni_Mo_Al | Fe16Cr45Ni8Mo6Al25 | 0.06227501 | -9.9296 | 5.89 | 43.82967
3236 | 13.01091 | 47.35364 | 11.18911 | 10.15979 | 18.28655 | 74.09355 | 0.2657636 | 0.1296606 | 762.1152 | 0 | 0 | 0 |  | Fe_Cr_Ni_Mo_Al | Fe11Cr43Ni9Mo5Al32 | 0.06552227 | -11.4292 | 5.62 | 46.15723
3237 | 7.60745 | 44.85817 | 14.65949 | 6.534449 | 26.34045 | 64.50374 | 0.2751497 | 0.1370492 | 717.2651 | 0 | 0 | 0 |  | Fe_Cr_Ni_Mo_Al | Fe6Cr38Ni11Mo3Al43 | 0.06798277 | -13.24654 | 5.277228 | 47.36672
3238 | 33.20842 | 48.31015 | 3.272335 | 10.69669 | 4.512401 | 93.88843 | 0.2529625 | 0.09594263 | 618.0422 | 0 | 0 | 0 |  | Fe_Cr_Ni_Mo_Al | Fe32Cr50Ni3Mo6Al9 | 0.04584205 | -4.7536 | 6.49 | 31.19049
3239 | 26.53736 | 51.39149 | 4.462888 | 10.9413 | 6.666962 | 91.33054 | 0.2522658 | 0.1039896 | 675.3314 | 0 | 0 | 0 |  | Fe_Cr_Ni_Mo_Al | Fe25Cr52Ni4Mo6Al13 | 0.05154943 | -6.1172 | 6.27 | 35.22192
3240 | 20.90515 | 54.29323 | 5.782398 | 9.450822 | 9.568396 | 87.20917 | 0.2528499 | 0.1118363 | 713.9516 | 0 | 0 | 0 |  | Fe_Cr_Ni_Mo_Al | Fe19Cr53Ni5Mo5Al18 | 0.05673798 | -7.6596 | 6.04 | 38.44531
3241 | 15.00539 | 56.95737 | 7.279365 | 7.931655 | 12.82622 | 82.92216 | 0.2539308 | 0.1194237 | 743.139 | 0 | 0 | 0 |  | Fe_Cr_Ni_Mo_Al | Fe13Cr53Ni6Mo4Al23 | 0.06085015 | -9.108458 | 5.808081 | 40.91546
3242 | 9.486934 | 55.20469 | 9.971584 | 8.14884 | 17.18795 | 76.9798 | 0.2590526 | 0.1276227 | 762.5215 | 0 | 0 | 0 |  | Fe_Cr_Ni_Mo_Al | Fe8Cr50Ni8Mo4Al30 | 0.06462552 | -10.8544 | 5.58 | 44.1905
3243 | 10.301 | 3.996117 | 2.706809 | 69.31 | 13.68608 | 85.86514 | 0.2780484 | 0.08822364 | 559.0994 | 1 | 0 | 0 |  | Fe_Cr_Ni_Mo_Al | Fe12Cr5Ni3Mo47Al33 | 0.04879645 | -7.3164 | 5.37 | 67.87311
3244 | 10.14113 | 4.291744 | 4.845092 | 63.35102 | 17.37102 | 78.57619 | 0.2825167 | 0.09265301 | 544.5609 | 1 | 0 | 0 |  | Fe_Cr_Ni_Mo_Al | Fe11Cr5Ni5Mo40Al39 | 0.05088776 | -8.5516 | 5.25 | 68.81689
3245 | 9.925706 | 3.696506 | 7.302939 | 57.97492 | 21.09993 | 72.09044 | 0.2875432 | 0.09581412 | 520.7518 | 1 | 0 | 0 |  | Fe_Cr_Ni_Mo_Al | Fe10Cr4Ni7Mo34Al44 | 0.05209646 | -9.622692 | 5.151515 | 68.841
3246 | 9.539642 | 3.947477 | 12.2552 | 49.16468 | 25.093 | 65.37777 | 0.2934985 | 0.1053556 | 538.055 | 1 | 0 | 0 |  | Fe_Cr_Ni_Mo_Al | Fe9Cr4Ni11Mo27Al49 | 0.05502209 | -11.3564 | 5.15 | 66.83064
3247 | 7.962837 | 3.177321 | 16.73925 | 42.99246 | 29.12813 | 59.84964 | 0.2993415 | 0.1094883 | 516.9486 | 1 | 0 | 0 |  | Fe_Cr_Ni_Mo_Al | Fe7Cr3Ni14Mo22Al53 | 0.05583121 | -12.57015 | 5.10101 | 65.27073
3248 | 15.13961 | 4.451254 | 2.512584 | 69.81216 | 8.08439 | 95.93996 | 0.2735416 | 0.09973152 | 756.9148 | 0 | 0 | 0 |  | Fe_Cr_Ni_Mo_Al | Fe19Cr6Ni3Mo51Al21 | 0.05076976 | -6.3012 | 5.87 | 59.90865
3249 | 14.47976 | 5.551119 | 4.476315 | 64.38207 | 11.11074 | 88.68219 | 0.2768059 | 0.1029926 | 726.7909 | 1 | 0 | 0 |  | Fe_Cr_Ni_Mo_Al | Fe17Cr7Ni5Mo44Al27 | 0.05330435 | -7.7676 | 5.73 | 63.09554
3250 | 14.34377 | 6.677337 | 6.595983 | 58.52301 | 13.8599 | 82.58301 | 0.2799789 | 0.1074884 | 714.2492 | 1 | 0 | 0 |  | Fe_Cr_Ni_Mo_Al | Fe16Cr8Ni7Mo38Al32 | 0.05565204 | -9.02735 | 5.643564 | 64.1517
3251 | 13.41959 | 7.13956 | 10.07511 | 52.69401 | 16.67173 | 76.81895 | 0.2839407 | 0.11212 | 702.0385 | 1 | 0 | 0 |  | Fe_Cr_Ni_Mo_Al | Fe14Cr8Ni10Mo32Al36 | 0.05755071 | -10.4768 | 5.6 | 64.36184
3252 | 11.2147 | 8.542946 | 15.00242 | 45.5374 | 19.70253 | 71.22292 | 0.2879354 | 0.1184843 | 699.3409 | 1 | 0 | 0 |  | Fe_Cr_Ni_Mo_Al | Fe11Cr9Ni14Mo26Al40 | 0.05957008 | -12.1476 | 5.58 | 63.49134
3253 | 9.708547 | 8.034739 | 20.40904 | 38.91624 | 22.93144 | 65.62505 | 0.2934931 | 0.1247004 | 690.5816 | 1 | 0 | 0 |  | Fe_Cr_Ni_Mo_Al | Fe9Cr8Ni18Mo21Al44 | 0.06107982 | -13.7392 | 5.58 | 62.44375
3254 | 8.008884 | 7.456621 | 27.65923 | 31.44806 | 25.42721 | 60.94119 | 0.2992239 | 0.1330846 | 702.559 | 1 | 0 | 0 |  | Fe_Cr_Ni_Mo_Al | Fe7Cr7Ni23Mo16Al46 | 0.06290453 | -15.51515 | 5.676768 | 60.58327
3255 | 22.13635 | 2.842746 | 2.406953 | 68.18851 | 4.425437 | 102.2114 | 0.2726896 | 0.1095418 | 932.4093 | 0 | 0 | 0 |  | Fe_Cr_Ni_Mo_Al | Fe29Cr4Ni3Mo52Al12 | 0.05097416 | -5.0808 | 6.34 | 50.46273
3256 | 21.52997 | 5.939361 | 3.35257 | 63.01404 | 6.164055 | 97.35617 | 0.2731688 | 0.1116119 | 902.6654 | 0 | 0 | 0 |  | Fe_Cr_Ni_Mo_Al | Fe27Cr8Ni4Mo46Al16 | 0.05355338 | -6.096657 | 6.217822 | 53.91007
3257 | 20.55478 | 7.973917 | 5.401211 | 57.38073 | 8.68936 | 90.96145 | 0.2754193 | 0.1142105 | 864.2013 | 0 | 0 | 0 |  | Fe_Cr_Ni_Mo_Al | Fe24Cr10Ni6Mo39Al21 | 0.05622417 | -7.5876 | 6.09 | 57.13959
3258 | 18.73002 | 9.964837 | 8.437225 | 52.09519 | 10.77273 | 86.04345 | 0.277448 | 0.1177377 | 847.3174 | 1 | 0 | 0 |  | Fe_Cr_Ni_Mo_Al | Fe21Cr12Ni9Mo34Al25 | 0.05819091 | -8.991667 | 6.029703 | 58.3821
3259 | 16.02039 | 11.40611 | 12.87674 | 46.94854 | 12.74821 | 81.53252 | 0.2800545 | 0.122047 | 840.9047 | 1 | 0 | 0 |  | Fe_Cr_Ni_Mo_Al | Fe17Cr13Ni13Mo29Al28 | 0.05981366 | -10.566 | 6.02 | 58.86012
3260 | 13.84631 | 12.89152 | 17.6723 | 40.77717 | 14.81271 | 76.94042 | 0.2830603 | 0.1274167 | 839.0601 | 1 | 0 | 0 |  | Fe_Cr_Ni_Mo_Al | Fe14Cr14Ni17Mo24Al31 | 0.06152911 | -12.1176 | 6.03 | 58.52902
3261 | 11.41726 | 12.56269 | 25.09201 | 33.87839 | 17.04964 | 71.65738 | 0.2883784 | 0.1353355 | 850.2553 | 1 | 0 | 0 |  | Fe_Cr_Ni_Mo_Al | Fe11Cr13Ni23Mo19Al34 | 0.06324613 | -14.0748 | 6.12 | 57.80698
3262 | 8.619256 | 12.03736 | 32.84098 | 27.76329 | 18.73912 | 67.52115 | 0.2933238 | 0.1425641 | 862.6002 | 1 | 0 | 0 |  | Fe_Cr_Ni_Mo_Al | Fe8Cr12Ni29Mo15Al36 | 0.06455052 | -15.7748 | 6.24 | 56.80229
3263 | 6.614536 | 9.237633 | 41.71468 | 22.72633 | 19.70683 | 63.94124 | 0.299585 | 0.1497419 | 880.6675 | 1 | 0 | 0 |  | Fe_Cr_Ni_Mo_Al | Fe6Cr9Ni36Mo12Al37 | 0.065539 | -17.2872 | 6.45 | 55.92232
3264 | 30.29315 | 4.453303 | 2.51374 | 58.88832 | 3.851481 | 99.83196 | 0.2738294 | 0.1174106 | 999.8192 | 0 | 0 | 0 |  | Fe_Cr_Ni_Mo_Al | Fe38Cr6Ni3Mo43Al10 | 0.05298568 | -4.9372 | 6.58 | 46.70535
3265 | 28.55319 | 7.818903 | 3.530807 | 54.82254 | 5.274557 | 96.31638 | 0.2735273 | 0.1178291 | 960.3246 | 0 | 0 | 0 |  | Fe_Cr_Ni_Mo_Al | Fe34Cr10Ni4Mo38Al13 | 0.0548494 | -5.842669 | 6.454545 | 49.54412
3266 | 25.48033 | 11.45263 | 6.464624 | 49.81049 | 6.79194 | 92.5367 | 0.2737162 | 0.1196567 | 933.7654 | 0 | 0 | 0 |  | Fe_Cr_Ni_Mo_Al | Fe29Cr14Ni7Mo33Al16 | 0.05662402 | -7.132742 | 6.383838 | 51.30725
3267 | 22.65776 | 14.34485 | 9.526103 | 45.15178 | 8.319505 | 88.91308 | 0.2744364 | 0.1218633 | 912.9754 | 1 | 0 | 0 |  | Fe_Cr_Ni_Mo_Al | Fe25Cr17Ni10Mo29Al19 | 0.05820674 | -8.394 | 6.33 | 52.42609
3268 | 18.7706 | 16.60244 | 14.79713 | 40.3077 | 9.522134 | 85.69494 | 0.2759061 | 0.1258705 | 916.3073 | 1 | 0 | 0 |  | Fe_Cr_Ni_Mo_Al | Fe20Cr19Ni15Mo25Al21 | 0.05937799 | -9.906 | 6.37 | 52.56558
3269 | 15.62762 | 17.27813 | 20.53247 | 35.23645 | 11.32534 | 81.17906 | 0.2792682 | 0.1311188 | 917.3227 | 1 | 0 | 0 |  | Fe_Cr_Ni_Mo_Al | Fe16Cr19Ni20Mo21Al24 | 0.06095708 | -11.632 | 6.4 | 53.0888
3270 | 12.2633 | 17.12651 | 27.92787 | 29.84523 | 12.83709 | 76.93771 | 0.2835246 | 0.1377806 | 932.9842 | 1 | 0 | 0 |  | Fe_Cr_Ni_Mo_Al | Fe12Cr18Ni26Mo17Al26 | 0.06223706 | -13.39129 | 6.505051 | 52.90454
3271 | 9.33366 | 16.41453 | 37.06181 | 23.16075 | 14.02925 | 72.69535 | 0.2887913 | 0.1437055 | 935.4255 | 1 | 0 | 0 |  | Fe_Cr_Ni_Mo_Al | Fe9Cr17Ni34Mo13Al28 | 0.06332565 | -15.07107 | 6.693069 | 51.82767
3272 | 6.329519 | 11.78612 | 47.67889 | 19.9348 | 14.27067 | 69.51932 | 0.2959525 | 0.1503269 | 964.7944 | 1 | 0 | 0 |  | Fe_Cr_Ni_Mo_Al | Fe6Cr12Ni43Mo11Al28 | 0.06367628 | -16.3516 | 7 | 51.46703
3273 | 37.33681 | 6.952441 | 2.61628 | 49.8876 | 3.206872 | 98.10456 | 0.2740961 | 0.1196726 | 1000.08 | 0 | 0 | 0 |  | Fe_Cr_Ni_Mo_Al | Fe45Cr9Ni3Mo35Al8 | 0.0525793 | -4.5428 | 6.78 | 42.57917
3274 | 33.80237 | 11.29746 | 4.555026 | 46.1577 | 4.187448 | 95.99703 | 0.2727207 | 0.1201103 | 973.4706 | 0 | 0 | 0 |  | Fe_Cr_Ni_Mo_Al | Fe39Cr14Ni5Mo31Al10 | 0.05379178 | -5.415366 | 6.686869 | 44.37005
3275 | 29.65502 | 15.89674 | 7.556359 | 41.68194 | 5.209937 | 93.68107 | 0.2715946 | 0.1211087 | 950.3082 | 0 | 0 | 0 |  | Fe_Cr_Ni_Mo_Al | Fe33Cr19Ni8Mo27Al12 | 0.05490275 | -6.481379 | 6.626263 | 45.44483
3276 | 25.66696 | 18.77627 | 11.56208 | 37.79441 | 6.200281 | 91.17118 | 0.2718735 | 0.1229626 | 937.8672 | 1 | 0 | 0 |  | Fe_Cr_Ni_Mo_Al | Fe28Cr22Ni12Mo24Al14 | 0.05596598 | -7.7056 | 6.62 | 46.20587
3277 | 21.84198 | 21.22001 | 16.96881 | 32.62827 | 7.34093 | 87.85976 | 0.273279 | 0.1267016 | 937.2227 | 1 | 0 | 0 |  | Fe_Cr_Ni_Mo_Al | Fe23Cr24Ni17Mo20Al16 | 0.05710667 | -9.1848 | 6.66 | 46.48411
3278 | 17.59517 | 22.7526 | 22.60382 | 28.54761 | 8.50081 | 84.77823 | 0.2751651 | 0.1311492 | 946.4733 | 1 | 0 | 0 |  | Fe_Cr_Ni_Mo_Al | Fe18Cr25Ni22Mo17Al18 | 0.05825709 | -10.6512 | 6.7 | 46.90629
3279 | 13.14817 | 22.59973 | 31.89197 | 22.58734 | 9.772794 | 80.35061 | 0.2798237 | 0.1375959 | 960.4393 | 1 | 0 | 0 |  | Fe_Cr_Ni_Mo_Al | Fe13Cr24Ni30Mo13Al20 | 0.05940518 | -12.544 | 6.86 | 46.70161
3280 | 9.185184 | 20.90442 | 40.7631 | 19.28581 | 9.861483 | 78.16784 | 0.2840589 | 0.1415865 | 977.7262 | 1 | 0 | 0 |  | Fe_Cr_Ni_Mo_Al | Fe9Cr22Ni38Mo11Al20 | 0.05926103 | -13.6232 | 7.1 | 45.94388
3281 | 6.194704 | 15.38011 | 54.25972 | 14.18924 | 9.976224 | 73.92734 | 0.2931537 | 0.1462657 | 979.4818 | 1 | 0 | 0 |  | Fe_Cr_Ni_Mo_Al | Fe6Cr16Ni50Mo8Al20 | 0.05907736 | -14.6048 | 7.52 | 44.82008
3282 | 44.43753 | 11.58452 | 2.80246 | 38.16979 | 3.005695 | 95.13766 | 0.2737737 | 0.11775 | 931.316 | 0 | 0 | 0 |  | Fe_Cr_Ni_Mo_Al | Fe50Cr14Ni3Mo25Al7 | 0.05078251 | -4.279563 | 6.919192 | 38.68281
3283 | 37.75777 | 17.57707 | 5.669523 | 35.52096 | 3.474673 | 95.1072 | 0.2704751 | 0.1157438 | 896.1808 | 0 | 0 | 0 |  | Fe_Cr_Ni_Mo_Al | Fe42Cr21Ni6Mo23Al8 | 0.0509951 | -5.0072 | 6.84 | 39.23049
3284 | 33.21852 | 22.33682 | 8.728881 | 31.70354 | 4.012243 | 94.05962 | 0.2686541 | 0.1150959 | 869.4353 | 0 | 0 | 0 |  | Fe_Cr_Ni_Mo_Al | Fe36Cr26Ni9Mo20Al9 | 0.05121779 | -5.8032 | 6.81 | 39.33007
3285 | 27.6269 | 24.83489 | 13.01715 | 29.45822 | 5.062835 | 91.93878 | 0.2688395 | 0.1186997 | 884.9745 | 0 | 0 | 0 |  | Fe_Cr_Ni_Mo_Al | Fe29Cr28Ni13Mo18Al11 | 0.05288654 | -7.150699 | 6.777778 | 40.94672
3286 | 23.04701 | 26.82222 | 18.16829 | 26.39509 | 5.567388 | 90.33347 | 0.2694533 | 0.1199898 | 878.4015 | 1 | 0 | 0 |  | Fe_Cr_Ni_Mo_Al | Fe24Cr30Ni18Mo16Al12 | 0.05322658 | -8.2512 | 6.84 | 40.93929
3287 | 17.60629 | 28.23106 | 25.7024 | 21.84433 | 6.615921 | 87.0282 | 0.2718667 | 0.123648 | 879.3879 | 1 | 0 | 0 |  | Fe_Cr_Ni_Mo_Al | Fe18Cr31Ni25Mo13Al14 | 0.05436324 | -9.939418 | 6.930693 | 41.33742
3288 | 13.13236 | 28.21569 | 33.97719 | 17.35398 | 7.320781 | 83.92688 | 0.2753613 | 0.1278506 | 890.6646 | 1 | 0 | 0 |  | Fe_Cr_Ni_Mo_Al | Fe13Cr30Ni32Mo10Al15 | 0.05486051 | -11.3588 | 7.09 | 41.04863
3289 | 8.218361 | 24.86787 | 45.35057 | 14.11839 | 7.444806 | 80.98886 | 0.2815002 | 0.1322965 | 911.3057 | 1 | 0 | 0 |  | Fe_Cr_Ni_Mo_Al | Fe8Cr26Ni42Mo8Al15 | 0.05455436 | -12.5228 | 7.40404 | 40.47085
3290 | 5.099231 | 18.04091 | 58.95703 | 10.51201 | 7.390823 | 76.92585 | 0.2912083 | 0.1330403 | 883.1458 | 1 | 0 | 0 |  | Fe_Cr_Ni_Mo_Al | Fe5Cr19Ni55Mo6Al15 | 0.05391537 | -13.042 | 7.85 | 39.59533
3291 | 48.46608 | 18.22317 | 2.938962 | 27.2197 | 3.152096 | 92.68638 | 0.2717771 | 0.1105151 | 807.4705 | 0 | 0 | 0 |  | Fe_Cr_Ni_Mo_Al | Fe52Cr21Ni3Mo17Al7 | 0.04831588 | -4.2004 | 6.95 | 35.37241
3292 | 40.4728 | 24.53708 | 5.935869 | 25.87108 | 3.183169 | 94.12439 | 0.2674936 | 0.1086587 | 790.8815 | 0 | 0 | 0 |  | Fe_Cr_Ni_Mo_Al | Fe43Cr28Ni6Mo16Al7 | 0.04764963 | -4.6796 | 6.89 | 35.04066
3293 | 34.17675 | 29.16838 | 8.980676 | 24.46354 | 3.210652 | 94.96821 | 0.264635 | 0.1075631 | 779.4733 | 0 | 0 | 0 |  | Fe_Cr_Ni_Mo_Al | Fe36Cr33Ni9Mo15Al7 | 0.04703982 | -5.1732 | 6.87 | 34.64852
3294 | 28.7272 | 32.09554 | 14.09089 | 21.3853 | 3.701084 | 93.63815 | 0.2644409 | 0.1066471 | 753.0858 | 0 | 0 | 0 |  | Fe_Cr_Ni_Mo_Al | Fe30Cr36Ni14Mo13Al8 | 0.04736985 | -6.276247 | 6.910891 | 34.77267
3295 | 23.39284 | 34.48462 | 19.46541 | 18.41893 | 4.238197 | 92.11223 | 0.2647463 | 0.1081855 | 752.4349 | 0 | 0 | 0 |  | Fe_Cr_Ni_Mo_Al | Fe24Cr38Ni19Mo11Al9 | 0.04787218 | -7.419665 | 6.960396 | 34.95743
3296 | 18.00913 | 35.3976 | 26.29048 | 15.46901 | 4.833782 | 89.98142 | 0.2666 | 0.1132807 | 785.7024 | 1 | 0 | 0 |  | Fe_Cr_Ni_Mo_Al | Fe18Cr38Ni25Mo9Al10 | 0.04856864 | -8.7452 | 7.06 | 35.24926
3297 | 12.18592 | 34.98235 | 35.22325 | 12.21167 | 5.396806 | 87.30988 | 0.2700549 | 0.1170264 | 800.1298 | 1 | 0 | 0 |  | Fe_Cr_Ni_Mo_Al | Fe12Cr37Ni33Mo7Al11 | 0.04909848 | -10.1844 | 7.23 | 35.37214
3298 | 7.184769 | 30.57981 | 47.46852 | 8.816265 | 5.950629 | 83.18849 | 0.2776301 | 0.1221811 | 818.8921 | 1 | 0 | 0 |  | Fe_Cr_Ni_Mo_Al | Fe7Cr32Ni44Mo5Al12 | 0.04968921 | -11.5944 | 7.54 | 35.58361
3299 | 4.081835 | 21.85211 | 61.13763 | 7.012217 | 5.91621 | 79.04697 | 0.2884405 | 0.1259419 | 827.4829 | 1 | 1 | 1 | 827.4829 | Fe_Cr_Ni_Mo_Al | Fe4Cr23Ni57Mo4Al12 | 0.04932962 | -11.9716 | 8 | 35.41595
3300 | 41.03571 | 33.6577 | 6.161723 | 16.78466 | 2.360204 | 95.11377 | 0.2620955 | 0.09540722 | 641.4717 | 0 | 0 | 0 |  | Fe_Cr_Ni_Mo_Al | Fe42Cr37Ni6Mo10Al5 | 0.04113563 | -3.9768 | 6.93 | 29.00965
3301 | 34.23743 | 37.34109 | 9.253666 | 16.80478 | 2.363034 | 96.24815 | 0.259563 | 0.0952266 | 644.3424 | 0 | 0 | 0 |  | Fe_Cr_Ni_Mo_Al | Fe35Cr41Ni9Mo10Al5 | 0.04096526 | -4.4772 | 6.91 | 29.1237
3302 | 27.72551 | 40.56433 | 13.53017 | 15.3096 | 2.870382 | 95.63795 | 0.2584859 | 0.09687573 | 653.3402 | 0 | 0 | 0 |  | Fe_Cr_Ni_Mo_Al | Fe28Cr44Ni13Mo9Al6 | 0.04212784 | -5.5044 | 6.9 | 30.00007
3303 | 22.01283 | 41.9214 | 18.93058 | 13.75128 | 3.383905 | 94.33904 | 0.259195 | 0.1002175 | 676.1357 | 0 | 0 | 0 |  | Fe_Cr_Ni_Mo_Al | Fe22Cr45Ni18Mo8Al7 | 0.04327692 | -6.6832 | 6.95 | 30.81314
3304 | 16.26899 | 42.60133 | 26.71891 | 10.48073 | 3.930044 | 92.02969 | 0.2614643 | 0.1028101 | 683.5092 | 1 | 0 | 0 |  | Fe_Cr_Ni_Mo_Al | Fe16Cr45Ni25Mo6Al8 | 0.04384513 | -8.114 | 7.08 | 30.94889
3305 | 11.26964 | 41.01625 | 34.45923 | 8.800093 | 4.454785 | 89.64755 | 0.2651491 | 0.1073598 | 712.5445 | 1 | 0 | 0 |  | Fe_Cr_Ni_Mo_Al | Fe11Cr43Ni32Mo5Al9 | 0.04498444 | -9.4236 | 7.23 | 31.73652
3306 | 6.182727 | 36.45713 | 46.57314 | 5.310678 | 5.476315 | 84.6572 | 0.2731895 | 0.1120611 | 721.2246 | 1 | 0 | 0 |  | Fe_Cr_Ni_Mo_Al | Fe6Cr38Ni43Mo3Al11 | 0.0470651 | -11.2138 | 7.49505 | 32.95599
3307 | 32.07415 | 46.66006 | 9.481695 | 10.33133 | 1.452758 | 98.51284 | 0.2530747 | 0.0792612 | 487.5665 | 0 | 0 | 0 |  | Fe_Cr_Ni_Mo_Al | Fe32Cr50Ni9Mo6Al3 | 0.03291079 | -3.7312 | 6.91 | 23.00125
3308 | 25.17158 | 48.74654 | 13.7579 | 10.37819 | 1.945796 | 98.14905 | 0.252457 | 0.08360555 | 526.3144 | 0 | 0 | 0 |  | Fe_Cr_Ni_Mo_Al | Fe25Cr52Ni13Mo6Al4 | 0.03545334 | -4.7888 | 6.9 | 24.85873
3309 | 19.33447 | 50.21398 | 19.2526 | 8.740748 | 2.458191 | 96.8325 | 0.2531026 | 0.08679887 | 548.0065 | 0 | 0 | 0 |  | Fe_Cr_Ni_Mo_Al | Fe19Cr53Ni18Mo5Al5 | 0.03695619 | -5.9956 | 6.95 | 25.80233
3310 | 13.50078 | 51.24618 | 25.10624 | 7.136338 | 3.010466 | 95.31954 | 0.2542021 | 0.09418718 | 609.9945 | 0 | 0 | 0 |  | Fe_Cr_Ni_Mo_Al | Fe13Cr53Ni23Mo4Al6 | 0.03855194 | -7.249056 | 7.010101 | 26.79569
3311 | 8.262631 | 48.08044 | 32.56776 | 7.097219 | 3.991951 | 92.21951 | 0.258995 | 0.100818 | 657.7007 | 1 | 0 | 0 |  | Fe_Cr_Ni_Mo_Al | Fe8Cr50Ni30Mo4Al8 | 0.04247731 | -8.9712 | 7.12 | 29.66792
3312 | 33.13875 | 2.804875 | 49.60875 | 8.625654 | 5.821974 | 74.04009 | 0.3020873 | 0.1179596 | 726.3729 | 1 | 1 | 1 | 726.3729 | Fe_Cr_Ni_Mo_Al | Fe33Cr3Ni47Mo5Al12 | 0.05053774 | -9.4348 | 8.18 | 35.71086
3313 | 39.15558 | 4.673789 | 42.21116 | 8.623805 | 5.335666 | 75.77172 | 0.2985806 | 0.1133632 | 696.8203 | 1 | 1 | 1 | 696.8203 | Fe_Cr_Ni_Mo_Al | Fe39Cr5Ni40Mo5Al11 | 0.04915013 | -8.6916 | 8.05 | 34.38334
3314 | 44.91758 | 6.653219 | 36.48218 | 7.014933 | 4.932085 | 76.77533 | 0.2959351 | 0.1070887 | 642.9833 | 1 | 1 | 1 | 642.9833 | Fe_Cr_Ni_Mo_Al | Fe44Cr7Ni34Mo4Al10 | 0.04731681 | -7.95429 | 7.959596 | 32.56576
3315 | 49.57475 | 10.36161 | 28.7122 | 6.952233 | 4.399202 | 79.18734 | 0.2907996 | 0.1027188 | 617.0801 | 1 | 1 | 1 | 617.0801 | Fe_Cr_Ni_Mo_Al | Fe49Cr11Ni27Mo4Al9 | 0.04541421 | -7.1116 | 7.79 | 30.94105
3316 | 54.25094 | 13.34226 | 23.66968 | 5.275365 | 3.461755 | 81.28624 | 0.2871088 | 0.09243881 | 533.8416 | 0 | 1 | 0 |  | Fe_Cr_Ni_Mo_Al | Fe53Cr14Ni22Mo3Al7 | 0.04097217 | -5.943883 | 7.747475 | 27.46016
3317 | 21.67507 | 2.88292 | 55.3286 | 10.63879 | 9.474618 | 69.45982 | 0.3049907 | 0.1378475 | 860.689 | 1 | 0 | 0 |  | Fe_Cr_Ni_Mo_Al | Fe21Cr3Ni51Mo6Al19 | 0.0585727 | -13.0068 | 7.89 | 43.12016
3318 | 27.51126 | 4.743368 | 47.12352 | 12.25306 | 8.368788 | 72.47488 | 0.3003913 | 0.1322046 | 841.7648 | 1 | 0 | 0 |  | Fe_Cr_Ni_Mo_Al | Fe27Cr5Ni44Mo7Al17 | 0.05697046 | -11.814 | 7.79 | 41.7256
3319 | 32.02178 | 6.521743 | 39.96846 | 13.75262 | 7.735394 | 74.79442 | 0.2964653 | 0.1292259 | 837.4021 | 1 | 0 | 0 |  | Fe_Cr_Ni_Mo_Al | Fe32Cr7Ni38Mo8Al16 | 0.05606972 | -10.9503 | 7.663366 | 40.98158
3320 | 36.19825 | 9.36171 | 33.81998 | 13.81895 | 6.801113 | 77.3919 | 0.2921205 | 0.1234005 | 803.7823 | 1 | 0 | 0 |  | Fe_Cr_Ni_Mo_Al | Fe36Cr10Ni32Mo8Al14 | 0.05412659 | -9.8528 | 7.58 | 39.10364
3321 | 39.54973 | 12.88789 | 27.02061 | 15.28713 | 5.254642 | 81.74009 | 0.2861923 | 0.1165538 | 774.9312 | 1 | 0 | 0 |  | Fe_Cr_Ni_Mo_Al | Fe40Cr14Ni26Mo9Al11 | 0.0507154 | -8.2852 | 7.51 | 36.35894
3322 | 43.59757 | 16.60551 | 21.87093 | 13.61757 | 4.30843 | 84.1282 | 0.2818761 | 0.1089612 | 713.8833 | 1 | 0 | 0 |  | Fe_Cr_Ni_Mo_Al | Fe44Cr18Ni21Mo8Al9 | 0.04738533 | -7.064 | 7.45 | 33.33092
3323 | 46.16681 | 21.49166 | 16.87836 | 12.06896 | 3.394197 | 86.9274 | 0.2765898 | 0.1003033 | 643.2636 | 0 | 0 | 0 |  | Fe_Cr_Ni_Mo_Al | Fe46Cr23Ni16Mo7Al7 | 0.04352862 | -5.874911 | 7.363636 | 30.15009
3324 | 13.28431 | 3.092069 | 60.50615 | 7.607076 | 15.51039 | 61.45677 | 0.3108199 | 0.1552795 | 900.2694 | 0 | 0 | 0 |  | Fe_Cr_Ni_Mo_Al | Fe12Cr3Ni52Mo4Al29 | 0.06509685 | -16.9528 | 7.45 | 48.61109
3325 | 16.86661 | 3.925887 | 50.96873 | 14.48764 | 13.75113 | 66.03504 | 0.3047123 | 0.150222 | 925.633 | 1 | 0 | 0 |  | Fe_Cr_Ni_Mo_Al | Fe16Cr4Ni46Mo8Al27 | 0.06385236 | -15.64239 | 7.336634 | 49.3329
3326 | 21.79488 | 5.797711 | 42.54398 | 17.82933 | 12.03409 | 70.0743 | 0.2991725 | 0.1433532 | 915.9169 | 1 | 0 | 0 |  | Fe_Cr_Ni_Mo_Al | Fe21Cr6Ni39Mo10Al24 | 0.06242584 | -14.1312 | 7.26 | 48.47486
3327 | 25.03079 | 8.389712 | 35.78093 | 20.64028 | 10.15829 | 74.52548 | 0.2934398 | 0.138372 | 922.5594 | 1 | 0 | 0 |  | Fe_Cr_Ni_Mo_Al | Fe25Cr9Ni34Mo12Al21 | 0.06050306 | -12.60896 | 7.217822 | 46.99649
3328 | 27.68683 | 11.96819 | 30.14057 | 22.08301 | 8.121401 | 79.29654 | 0.2874243 | 0.1317455 | 908.0163 | 1 | 0 | 0 |  | Fe_Cr_Ni_Mo_Al | Fe28Cr13Ni29Mo13Al17 | 0.05777095 | -10.9564 | 7.21 | 44.37143
3329 | 30.1356 | 15.3864 | 24.52266 | 23.38008 | 6.575261 | 83.49644 | 0.2819365 | 0.1260774 | 890.7863 | 1 | 0 | 0 |  | Fe_Cr_Ni_Mo_Al | Fe31Cr17Ni24Mo14Al14 | 0.05523755 | -9.4468 | 7.16 | 42.01852
3330 | 32.99949 | 20.78386 | 19.38296 | 21.67562 | 5.158077 | 87.20109 | 0.2759187 | 0.1182753 | 836.1453 | 0 | 0 | 0 |  | Fe_Cr_Ni_Mo_Al | Fe34Cr23Ni19Mo13Al11 | 0.05176249 | -7.8812 | 7.11 | 38.3838
3331 | 34.868 | 26.15126 | 15.27053 | 19.96667 | 3.743531 | 90.9603 | 0.2701183 | 0.1093257 | 766.8467 | 0 | 0 | 0 |  | Fe_Cr_Ni_Mo_Al | Fe36Cr29Ni15Mo12Al8 | 0.04734749 | -6.3604 | 7.08 | 34.34999
3332 | 36.45659 | 33.02531 | 12.42779 | 15.23409 | 2.856225 | 93.13791 | 0.2646213 | 0.0984168 | 659.0826 | 0 | 0 | 0 |  | Fe_Cr_Ni_Mo_Al | Fe37Cr36Ni12Mo9Al6 | 0.04237835 | -5.2488 | 7.04 | 29.91973
3333 | 11.53984 | 3.223228 | 52.15625 | 11.89463 | 21.18606 | 57.65671 | 0.3111113 | 0.1578406 | 860.522 | 0 | 0 | 0 |  | Fe_Cr_Ni_Mo_Al | Fe10Cr3Ni43Mo6Al38 | 0.06757784 | -18.4508 | 6.78 | 53.18783
3334 | 14.40107 | 4.125547 | 44.24593 | 19.03055 | 18.1969 | 62.94709 | 0.3045545 | 0.1510172 | 885.2856 | 0 | 0 | 0 |  | Fe_Cr_Ni_Mo_Al | Fe13Cr4Ni38Mo10Al34 | 0.06606638 | -16.88399 | 6.767677 | 54.0496
3335 | 16.79531 | 6.841259 | 36.40995 | 25.24619 | 14.70729 | 69.68122 | 0.2964503 | 0.1448148 | 922.9617 | 0 | 0 | 0 |  | Fe_Cr_Ni_Mo_Al | Fe16Cr7Ni33Mo14Al29 | 0.064069 | -14.97194 | 6.777778 | 53.55429
3336 | 18.98582 | 9.303488 | 30.45874 | 29.18264 | 12.06931 | 75.23488 | 0.2901953 | 0.140084 | 948.6892 | 1 | 0 | 0 |  | Fe_Cr_Ni_Mo_Al | Fe19Cr10Ni29Mo17Al25 | 0.06221433 | -13.2876 | 6.79 | 52.24978
3337 | 20.2809 | 13.48743 | 25.37734 | 31.52255 | 9.331785 | 81.44127 | 0.2830789 | 0.1346399 | 963.981 | 1 | 0 | 0 |  | Fe_Cr_Ni_Mo_Al | Fe21Cr15Ni25Mo19Al20 | 0.05968813 | -11.4532 | 6.82 | 49.4999
3338 | 22.84321 | 17.72335 | 21.0089 | 31.067 | 7.357541 | 85.94039 | 0.2774436 | 0.1289627 | 947.4623 | 1 | 0 | 0 |  | Fe_Cr_Ni_Mo_Al | Fe24Cr20Ni21Mo19Al16 | 0.05717875 | -9.7876 | 6.84 | 46.11104
3339 | 24.81022 | 23.0994 | 17.05078 | 29.50731 | 5.532295 | 90.38433 | 0.271363 | 0.1216299 | 904.1773 | 0 | 0 | 0 |  | Fe_Cr_Ni_Mo_Al | Fe26Cr26Ni17Mo18Al12 | 0.05383161 | -8.10203 | 6.848485 | 42.0365
3340 | 26.19951 | 29.61993 | 12.78547 | 27.32649 | 4.068595 | 94.52544 | 0.2647156 | 0.11362 | 843.7866 | 0 | 0 | 0 |  | Fe_Cr_Ni_Mo_Al | Fe28Cr34Ni13Mo17Al9 | 0.05000352 | -6.447995 | 6.80198 | 37.94357
3341 | 27.15533 | 38.82715 | 11.21316 | 19.99301 | 2.811352 | 97.11749 | 0.2580394 | 0.1006786 | 707.8829 | 0 | 0 | 0 |  | Fe_Cr_Ni_Mo_Al | Fe28Cr43Ni11Mo12Al6 | 0.04380167 | -5.1868 | 6.82 | 31.83505
3342 | 9.43582 | 3.294435 | 43.39063 | 18.2361 | 25.64301 | 55.85136 | 0.309965 | 0.1508708 | 776.8268 | 0 | 0 | 0 |  | Fe_Cr_Ni_Mo_Al | Fe8Cr3Ni35Mo9Al45 | 0.06667511 | -18.2612 | 6.21 | 56.59072
3343 | 11.09486 | 5.164902 | 36.15114 | 26.68394 | 20.90516 | 62.94252 | 0.301362 | 0.1453846 | 834.8529 | 0 | 0 | 0 |  | Fe_Cr_Ni_Mo_Al | Fe10Cr5Ni31Mo14Al39 | 0.06512263 | -16.58647 | 6.272727 | 57.91803
3344 | 12.44667 | 7.725597 | 29.43568 | 33.85521 | 16.53685 | 70.62951 | 0.2928438 | 0.1401457 | 890.8175 | 1 | 0 | 0 |  | Fe_Cr_Ni_Mo_Al | Fe12Cr8Ni27Mo19Al33 | 0.06331295 | -14.70707 | 6.333333 | 57.88974
3345 | 13.76323 | 10.98358 | 24.79944 | 37.1548 | 13.29895 | 76.89931 | 0.2860466 | 0.1365659 | 932.445 | 1 | 0 | 0 |  | Fe_Cr_Ni_Mo_Al | Fe14Cr12Ni24Mo22Al28 | 0.06184669 | -13.0816 | 6.4 | 56.21382
3346 | 15.21038 | 15.04663 | 19.98427 | 39.19505 | 10.56367 | 82.96569 | 0.2792395 | 0.1321096 | 953.5241 | 1 | 0 | 0 |  | Fe_Cr_Ni_Mo_Al | Fe16Cr17Ni20Mo24Al23 | 0.06013332 | -11.3032 | 6.43 | 53.71586
3347 | 16.66736 | 18.96649 | 16.54556 | 39.76804 | 8.052554 | 88.58416 | 0.2733784 | 0.12758 | 962.1385 | 1 | 0 | 0 |  | Fe_Cr_Ni_Mo_Al | Fe18Cr22Ni17Mo25Al18 | 0.05795643 | -9.6028 | 6.5 | 50.23568
3348 | 18.33081 | 25.60017 | 12.52371 | 37.78876 | 5.756544 | 94.21659 | 0.2660658 | 0.1207648 | 932.3528 | 0 | 0 | 0 |  | Fe_Cr_Ni_Mo_Al | Fe20Cr30Ni13Mo24Al13 | 0.05484921 | -7.6128 | 6.53 | 45.33707
3349 | 18.33453 | 32.43348 | 10.59914 | 34.64674 | 3.986109 | 98.68374 | 0.2596744 | 0.1133842 | 878.1375 | 0 | 0 | 0 |  | Fe_Cr_Ni_Mo_Al | Fe20Cr38Ni11Mo22Al9 | 0.05098882 | -6.1072 | 6.57 | 40.39899
3350 | 18.98502 | 44.18972 | 7.981957 | 26.09162 | 2.751688 | 101.6708 | 0.251114 | 0.1009854 | 741.4949 | 0 | 0 | 0 |  | Fe_Cr_Ni_Mo_Al | Fe20Cr50Ni8Mo16Al6 | 0.04536365 | -4.6048 | 6.54 | 34.11894
3351 | 8.305879 | 3.314202 | 31.17926 | 28.53747 | 28.66319 | 56.34846 | 0.3061367 | 0.1348738 | 662.6389 | 1 | 0 | 0 |  | Fe_Cr_Ni_Mo_Al | Fe7Cr3Ni25Mo14Al50 | 0.06283285 | -16.28079 | 5.636364 | 60.39982
3352 | 8.498984 | 5.934694 | 25.68284 | 38.32624 | 21.55724 | 66.02176 | 0.2954829 | 0.1316687 | 757.853 | 1 | 0 | 0 |  | Fe_Cr_Ni_Mo_Al | Fe8Cr6Ni23Mo21Al42 | 0.0616336 | -14.7908 | 5.82 | 62.1457
3353 | 8.958833 | 8.341065 | 20.92556 | 44.4613 | 17.31324 | 73.3788 | 0.2879413 | 0.127984 | 810.7221 | 1 | 0 | 0 |  | Fe_Cr_Ni_Mo_Al | Fe9Cr9Ni20Mo26Al36 | 0.06034014 | -13.2532 | 5.9 | 62.06594
3354 | 10.56317 | 11.62291 | 18.16822 | 46.19123 | 13.45447 | 80.09372 | 0.2815827 | 0.1279594 | 883.6272 | 1 | 0 | 0 |  | Fe_Cr_Ni_Mo_Al | Fe11Cr13Ni18Mo28Al29 | 0.05984875 | -11.8943 | 6.070707 | 59.46934
3355 | 11.03869 | 15.41625 | 15.47014 | 47.40861 | 10.66631 | 85.98745 | 0.2756403 | 0.1256716 | 920.3781 | 1 | 0 | 0 |  | Fe_Cr_Ni_Mo_Al | Fe12Cr18Ni16Mo30Al24 | 0.058748 | -10.4928 | 6.16 | 56.67435
3356 | 12.40126 | 20.61806 | 12.10373 | 47.17364 | 7.703306 | 92.71305 | 0.2686771 | 0.121647 | 939.3111 | 1 | 0 | 0 |  | Fe_Cr_Ni_Mo_Al | Fe14Cr25Ni13Mo31Al18 | 0.05688662 | -8.582688 | 6.257426 | 52.12563
3357 | 13.25999 | 26.33735 | 9.291596 | 45.55889 | 5.552164 | 98.09683 | 0.2623525 | 0.1168571 | 927.5364 | 0 | 0 | 0 |  | Fe_Cr_Ni_Mo_Al | Fe15Cr32Ni10Mo30Al13 | 0.05455133 | -6.854 | 6.31 | 47.51698
3358 | 13.50826 | 35.21498 | 7.572448 | 40.22363 | 3.480687 | 103.1106 | 0.2547582 | 0.1095989 | 871.4119 | 0 | 0 | 0 |  | Fe_Cr_Ni_Mo_Al | Fe15Cr42Ni8Mo26Al8 | 0.0504901 | -5.136619 | 6.383838 | 41.08081
3359 | 13.94443 | 47.60387 | 5.862718 | 30.34331 | 2.245672 | 105.7528 | 0.2462458 | 0.09797251 | 735.935 | 0 | 0 | 0 |  | Fe_Cr_Ni_Mo_Al | Fe15Cr55Ni6Mo19Al5 | 0.04485073 | -3.7572 | 6.39 | 34.40291
3360 | 7.877508 | 3.143274 | 20.10842 | 40.5985 | 28.27229 | 59.85584 | 0.3002026 | 0.1166531 | 569.4888 | 1 | 0 | 0 |  | Fe_Cr_Ni_Mo_Al | Fe7Cr3Ni17Mo21Al52 | 0.05768464 | -13.5524 | 5.26 | 64.45235
3361 | 7.122523 | 5.68404 | 17.11173 | 48.94335 | 21.13835 | 69.64088 | 0.290534 | 0.1152646 | 659.2911 | 1 | 0 | 0 |  | Fe_Cr_Ni_Mo_Al | Fe7Cr6Ni16Mo28Al43 | 0.05720289 | -12.6052 | 5.49 | 65.71009
3362 | 6.652131 | 7.962975 | 14.98278 | 53.87367 | 16.52845 | 77.37649 | 0.2837266 | 0.1140052 | 724.8076 | 1 | 0 | 0 |  | Fe_Cr_Ni_Mo_Al | Fe7Cr9Ni15Mo33Al36 | 0.05657565 | -11.5908 | 5.66 | 64.90244
3363 | 7.204779 | 11.73894 | 12.30587 | 55.69716 | 13.05325 | 84.15004 | 0.2772217 | 0.1123552 | 770.6533 | 1 | 0 | 0 |  | Fe_Cr_Ni_Mo_Al | Fe8Cr14Ni13Mo36Al30 | 0.05648936 | -10.29938 | 5.782178 | 62.37347
3364 | 7.817422 | 15.36543 | 10.04273 | 56.7028 | 10.07162 | 90.55381 | 0.2714328 | 0.1113677 | 816.5018 | 1 | 0 | 0 |  | Fe_Cr_Ni_Mo_Al | Fe9Cr19Ni11Mo38Al24 | 0.05594081 | -8.919126 | 5.90099 | 59.02114
3365 | 8.568043 | 19.94306 | 8.105175 | 55.93261 | 7.451111 | 96.55724 | 0.2656643 | 0.111134 | 862.4509 | 0 | 0 | 0 |  | Fe_Cr_Ni_Mo_Al | Fe10Cr25Ni9Mo38Al18 | 0.05508237 | -7.4492 | 6.02 | 54.53587
3366 | 9.287228 | 25.94045 | 6.211975 | 53.66548 | 4.894874 | 102.8069 | 0.2591792 | 0.1089549 | 883.108 | 0 | 0 | 0 |  | Fe_Cr_Ni_Mo_Al | Fe11Cr33Ni7Mo37Al12 | 0.05313105 | -5.6964 | 6.14 | 48.6117
3367 | 10.29368 | 35.14086 | 4.508145 | 47.15627 | 2.901045 | 107.476 | 0.2517461 | 0.1046392 | 853.3259 | 0 | 0 | 0 |  | Fe_Cr_Ni_Mo_Al | Fe12Cr44Ni5Mo32Al7 | 0.04989933 | -3.988 | 6.23 | 41.75502
3368 | 10.83832 | 47.93202 | 3.797336 | 35.68687 | 1.745451 | 109.3651 | 0.2436242 | 0.09606392 | 742.3467 | 0 | 0 | 0 |  | Fe_Cr_Ni_Mo_Al | Fe12Cr57Ni4Mo23Al4 | 0.04471284 | -2.8768 | 6.28 | 34.9281
3369 | 4.764114 | 5.322718 | 10.01499 | 60.56389 | 19.33429 | 75.26717 | 0.2847969 | 0.09642132 | 549.963 | 1 | 0 | 0 |  | Fe_Cr_Ni_Mo_Al | Fe5Cr6Ni10Mo37Al42 | 0.05105642 | -10.14 | 5.24 | 69.09548
3370 | 4.495023 | 7.533113 | 9.449311 | 63.32069 | 15.20186 | 82.35097 | 0.2792847 | 0.09866288 | 626.2291 | 1 | 0 | 0 |  | Fe_Cr_Ni_Mo_Al | Fe5Cr9Ni10Mo41Al35 | 0.0516824 | -9.602 | 5.45 | 67.23362
3371 | 5.142313 | 10.37339 | 8.107519 | 64.78281 | 11.59397 | 89.43303 | 0.2737805 | 0.1005111 | 700.2901 | 1 | 0 | 0 |  | Fe_Cr_Ni_Mo_Al | Fe6Cr13Ni9Mo44Al28 | 0.05223123 | -8.5988 | 5.64 | 63.8747
3372 | 5.828367 | 13.95377 | 7.001274 | 64.36669 | 8.849901 | 95.33897 | 0.2688266 | 0.1026018 | 767.476 | 1 | 0 | 0 |  | Fe_Cr_Ni_Mo_Al | Fe7Cr18Ni8Mo45Al22 | 0.052692 | -7.5488 | 5.8 | 59.67929
3373 | 6.524296 | 18.98252 | 5.143197 | 63.04578 | 6.304208 | 101.5571 | 0.2629181 | 0.1028818 | 815.1217 | 0 | 0 | 0 |  | Fe_Cr_Ni_Mo_Al | Fe8Cr25Ni6Mo45Al16 | 0.05241362 | -6.0304 | 5.92 | 54.43856
3374 | 7.303219 | 24.17641 | 4.264617 | 59.94323 | 4.312523 | 106.2825 | 0.2579442 | 0.1035733 | 853.7186 | 0 | 0 | 0 |  | Fe_Cr_Ni_Mo_Al | Fe9Cr32Ni5Mo43Al11 | 0.05157753 | -4.7844 | 6.05 | 48.92997
3375 | 8.98932 | 32.71694 | 2.576877 | 53.34793 | 2.36893 | 110.7328 | 0.2511254 | 0.101269 | 845.3761 | 0 | 0 | 0 |  | Fe_Cr_Ni_Mo_Al | Fe11Cr43Ni3Mo38Al6 | 0.04917593 | -3.104794 | 6.158416 | 41.89436
3376 | 2.520128 | 7.039049 | 5.297743 | 72.1558 | 12.98728 | 88.85585 | 0.2747281 | 0.0825975 | 522.585 | 1 | 0 | 0 |  | Fe_Cr_Ni_Mo_Al | Fe3Cr9Ni6Mo50Al32 | 0.04612892 | -7.6004 | 5.34 | 68.13498
3377 | 3.230506 | 9.775162 | 5.093309 | 72.14624 | 9.754779 | 95.42494 | 0.2701842 | 0.08852187 | 623.5161 | 1 | 0 | 0 |  | Fe_Cr_Ni_Mo_Al | Fe4Cr13Ni6Mo52Al25 | 0.04791874 | -6.9584 | 5.57 | 63.64747
3378 | 3.929493 | 13.17071 | 4.130236 | 71.55538 | 7.214181 | 101.364 | 0.2655823 | 0.09170783 | 696.4224 | 0 | 0 | 0 |  | Fe_Cr_Ni_Mo_Al | Fe5Cr18Ni5Mo53Al19 | 0.04879054 | -5.898 | 5.73 | 58.7373
3379 | 4.653031 | 16.60667 | 3.260491 | 70.60906 | 4.87074 | 107.2613 | 0.2611646 | 0.09514172 | 775.2173 | 0 | 0 | 0 |  | Fe_Cr_Ni_Mo_Al | Fe6Cr23Ni4Mo53Al13 | 0.04875521 | -4.647281 | 5.888889 | 52.87626
3380 | 6.158768 | 21.50281 | 3.236697 | 66.12622 | 2.975505 | 111.3437 | 0.2570593 | 0.09872598 | 842.3269 | 0 | 0 | 0 |  | Fe_Cr_Ni_Mo_Al | Fe8Cr30Ni4Mo50Al8 | 0.04885854 | -3.6608 | 6.08 | 46.32133
3381 | 3.076525 | 31.50817 | 50.66118 | 8.808643 | 5.945485 | 83.34719 | 0.277448 | 0.1238805 | 836.9472 | 1 | 0 | 0 |  | Fe_Cr_Ni_Mo_Al | Fe3Cr33Ni47Mo5Al12 | 0.04959225 | -11.9908 | 7.58 | 35.67892
3382 | 5.140957 | 37.33436 | 43.22871 | 8.831691 | 5.464288 | 86.3854 | 0.2706752 | 0.117537 | 792.7582 | 1 | 0 | 0 |  | Fe_Cr_Ni_Mo_Al | Fe5Cr39Ni40Mo5Al11 | 0.04811712 | -11.126 | 7.37 | 34.32991
3383 | 7.337079 | 42.9386 | 37.45781 | 7.202529 | 5.063981 | 88.5418 | 0.2650444 | 0.1100049 | 726.5469 | 1 | 0 | 0 |  | Fe_Cr_Ni_Mo_Al | Fe7Cr44Ni34Mo4Al10 | 0.04625414 | -10.24957 | 7.212121 | 32.42635
3384 | 11.4321 | 47.41322 | 29.49411 | 7.141561 | 4.519004 | 91.23404 | 0.2594098 | 0.1034809 | 676.4864 | 1 | 0 | 0 |  | Fe_Cr_Ni_Mo_Al | Fe11Cr49Ni27Mo4Al9 | 0.04438589 | -8.9052 | 7.03 | 30.77357
3385 | 14.73609 | 51.93978 | 24.33969 | 5.424694 | 3.559747 | 93.94036 | 0.2544539 | 0.09183101 | 575.4092 | 0 | 0 | 0 |  | Fe_Cr_Ni_Mo_Al | Fe14Cr53Ni22Mo3Al7 | 0.04003956 | -7.487807 | 6.959596 | 27.31778
3386 | 3.136622 | 20.44233 | 56.04662 | 10.77686 | 9.597574 | 74.84469 | 0.2900171 | 0.1447588 | 965.7252 | 1 | 0 | 0 |  | Fe_Cr_Ni_Mo_Al | Fe3Cr21Ni51Mo6Al19 | 0.05786483 | -14.6196 | 7.53 | 42.89583
3387 | 5.174666 | 26.01634 | 47.86337 | 12.44544 | 8.500181 | 79.10903 | 0.282311 | 0.1377196 | 939.093 | 1 | 0 | 0 |  | Fe_Cr_Ni_Mo_Al | Fe5Cr27Ni44Mo7Al17 | 0.05613045 | -13.4772 | 7.35 | 41.51522
3388 | 7.127724 | 30.33702 | 40.67005 | 13.99403 | 7.871178 | 82.28877 | 0.2763037 | 0.1332619 | 923.3049 | 1 | 0 | 0 |  | Fe_Cr_Ni_Mo_Al | Fe7Cr32Ni38Mo8Al16 | 0.0551345 | -12.49917 | 7.168317 | 40.78136
3389 | 10.23966 | 34.32087 | 34.44086 | 14.07264 | 6.92597 | 85.33812 | 0.2710376 | 0.125653 | 870.4091 | 1 | 0 | 0 |  | Fe_Cr_Ni_Mo_Al | Fe10Cr36Ni32Mo8Al14 | 0.05319038 | -11.2048 | 7.06 | 38.93973
3390 | 14.09222 | 37.48706 | 27.50824 | 15.56301 | 5.349471 | 89.7792 | 0.2654303 | 0.1161297 | 810.5144 | 1 | 0 | 0 |  | Fe_Cr_Ni_Mo_Al | Fe14Cr40Ni26Mo9Al11 | 0.04983489 | -9.3356 | 6.99 | 36.35608
3391 | 18.15794 | 41.32538 | 22.26648 | 13.86385 | 4.386352 | 92.27428 | 0.261042 | 0.1072594 | 733.1885 | 0 | 0 | 0 |  | Fe_Cr_Ni_Mo_Al | Fe18Cr44Ni21Mo8Al9 | 0.04658335 | -7.896 | 6.93 | 33.35743
3392 | 23.45678 | 43.67858 | 17.15137 | 12.26418 | 3.449098 | 94.29941 | 0.2579165 | 0.09774913 | 647.3895 | 0 | 0 | 0 |  | Fe_Cr_Ni_Mo_Al | Fe23Cr46Ni16Mo7Al7 | 0.04288274 | -6.428732 | 6.89899 | 30.20608
3393 | 3.344053 | 12.45384 | 60.92472 | 7.6597 | 15.61769 | 64.04074 | 0.3029515 | 0.1607546 | 971.3147 | 1 | 0 | 0 |  | Fe_Cr_Ni_Mo_Al | Fe3Cr12Ni52Mo4Al29 | 0.06467323 | -17.7556 | 7.27 | 48.32495
3394 | 4.253757 | 15.84174 | 51.41724 | 14.61513 | 13.87214 | 69.45236 | 0.2947186 | 0.1553216 | 1000.579 | 1 | 0 | 0 |  | Fe_Cr_Ni_Mo_Al | Fe4Cr16Ni46Mo8Al27 | 0.06328091 | -16.5223 | 7.09901 | 49.0476
3395 | 6.294683 | 20.51219 | 43.00564 | 18.02281 | 12.16468 | 74.42464 | 0.2868506 | 0.1480815 | 992.5587 | 1 | 0 | 0 |  | Fe_Cr_Ni_Mo_Al | Fe6Cr21Ni39Mo10Al24 | 0.06171787 | -15.0372 | 6.96 | 48.19525
3396 | 9.111736 | 23.56507 | 36.1806 | 20.87083 | 10.27176 | 79.16683 | 0.2807285 | 0.1413432 | 982.558 | 1 | 0 | 0 |  | Fe_Cr_Ni_Mo_Al | Fe9Cr25Ni34Mo12Al21 | 0.05977873 | -13.3932 | 6.90099 | 46.80285
3397 | 12.98743 | 26.04402 | 30.45202 | 22.31121 | 8.205323 | 83.75494 | 0.2756148 | 0.1328283 | 945.2803 | 1 | 0 | 0 |  | Fe_Cr_Ni_Mo_Al | Fe13Cr28Ni29Mo13Al17 | 0.0571246 | -11.5684 | 6.91 | 44.29259
3398 | 16.68253 | 28.32336 | 24.75498 | 23.60157 | 6.637553 | 87.70393 | 0.2710809 | 0.1256239 | 908.5808 | 1 | 0 | 0 |  | Fe_Cr_Ni_Mo_Al | Fe17Cr31Ni24Mo14Al14 | 0.05466214 | -9.8836 | 6.88 | 42.02652
3399 | 22.48874 | 30.95183 | 19.52672 | 21.83638 | 5.196332 | 90.56416 | 0.2673864 | 0.1171034 | 840.1469 | 1 | 0 | 0 |  | Fe_Cr_Ni_Mo_Al | Fe23Cr34Ni19Mo13Al11 | 0.05135164 | -8.1364 | 6.89 | 38.42705
3400 | 28.22005 | 32.61612 | 15.34226 | 20.06046 | 3.761115 | 93.1372 | 0.2646887 | 0.1081941 | 764.5231 | 0 | 0 | 0 |  | Fe_Cr_Ni_Mo_Al | Fe29Cr36Ni15Mo12Al8 | 0.047113 | -6.4808 | 6.94 | 34.40964
3401 | 35.49539 | 33.96575 | 12.43624 | 15.24445 | 2.858167 | 93.45495 | 0.2638313 | 0.09825349 | 658.6637 | 0 | 0 | 0 |  | Fe_Cr_Ni_Mo_Al | Fe36Cr37Ni12Mo9Al6 | 0.04234984 | -5.2632 | 7.02 | 29.92745
3402 | 3.481343 | 10.80427 | 52.4484 | 11.96125 | 21.30473 | 59.58085 | 0.3048884 | 0.1614212 | 907.3336 | 1 | 0 | 0 |  | Fe_Cr_Ni_Mo_Al | Fe3Cr10Ni43Mo6Al38 | 0.06717657 | -18.9128 | 6.64 | 52.87804
3403 | 4.461774 | 13.50085 | 44.55223 | 19.16229 | 18.32286 | 65.46498 | 0.2968368 | 0.1551605 | 941.6098 | 1 | 0 | 0 |  | Fe_Cr_Ni_Mo_Al | Fe4Cr13Ni38Mo10Al34 | 0.06554589 | -17.38353 | 6.585859 | 53.74189
3404 | 7.396128 | 15.7397 | 36.6487 | 25.41173 | 14.80373 | 72.2317 | 0.289093 | 0.1476674 | 967.6741 | 1 | 0 | 0 |  | Fe_Cr_Ni_Mo_Al | Fe7Cr16Ni33Mo14Al29 | 0.06356186 | -15.36864 | 6.59596 | 53.35227
3405 | 10.05489 | 17.78693 | 30.64881 | 29.36474 | 12.14463 | 77.78937 | 0.2831583 | 0.1415593 | 979.7167 | 1 | 0 | 0 |  | Fe_Cr_Ni_Mo_Al | Fe10Cr19Ni29Mo17Al25 | 0.06172749 | -13.5972 | 6.61 | 52.13166
3406 | 14.54447 | 18.95815 | 25.47915 | 31.64901 | 9.369222 | 83.17233 | 0.2785218 | 0.1348062 | 975.7706 | 1 | 0 | 0 |  | Fe_Cr_Ni_Mo_Al | Fe15Cr21Ni25Mo19Al20 | 0.05938188 | -11.614 | 6.7 | 49.47929
3407 | 19.08611 | 21.32401 | 21.0642 | 31.14877 | 7.376907 | 87.11501 | 0.2744372 | 0.1286636 | 950.5555 | 1 | 0 | 0 |  | Fe_Cr_Ni_Mo_Al | Fe20Cr24Ni21Mo19Al16 | 0.0569897 | -9.8692 | 6.76 | 46.12197
3408 | 24.81022 | 23.0994 | 17.05078 | 29.50731 | 5.532295 | 90.38433 | 0.271363 | 0.1214698 | 902.3449 | 1 | 0 | 0 |  | Fe_Cr_Ni_Mo_Al | Fe26Cr26Ni17Mo18Al12 | 0.05383161 | -8.10203 | 6.848485 | 42.0365
3409 | 31.691 | 24.29882 | 12.73616 | 27.22111 | 4.052905 | 92.71295 | 0.2691723 | 0.1151534 | 852.3167 | 0 | 0 | 0 |  | Fe_Cr_Ni_Mo_Al | Fe34Cr28Ni13Mo17Al9 | 0.0502337 | -6.396236 | 6.920792 | 37.86614
3410 | 41.28864 | 25.0317 | 11.10179 | 19.79444 | 2.78343 | 92.40815 | 0.2696197 | 0.1037315 | 720.8773 | 0 | 0 | 0 |  | Fe_Cr_Ni_Mo_Al | Fe43Cr28Ni11Mo12Al6 | 0.04427358 | -5.0368 | 7.12 | 31.6408
3411 | 3.552881 | 8.821033 | 43.5678 | 18.31056 | 25.74772 | 57.17743 | 0.305517 | 0.1527243 | 802.1875 | 0 | 0 | 0 |  | Fe_Cr_Ni_Mo_Al | Fe3Cr8Ni35Mo9Al45 | 0.06633671 | -18.4852 | 6.11 | 56.33436
3412 | 5.568734 | 10.36947 | 36.28996 | 26.7864 | 20.98544 | 64.29981 | 0.2971375 | 0.1470385 | 858.64 | 1 | 0 | 0 |  | Fe_Cr_Ni_Mo_Al | Fe5Cr10Ni31Mo14Al39 | 0.06478685 | -16.76604 | 6.171717 | 57.73312
3413 | 8.321588 | 11.62164 | 29.52013 | 33.95234 | 16.5843 | 71.7305 | 0.2896566 | 0.1410044 | 905.6795 | 1 | 0 | 0 |  | Fe_Cr_Ni_Mo_Al | Fe8Cr12Ni27Mo19Al33 | 0.06305113 | -14.81155 | 6.252525 | 57.79823
3414 | 11.81307 | 12.83157 | 24.83311 | 37.20524 | 13.317 | 77.45278 | 0.2845257 | 0.1367271 | 937.3232 | 1 | 0 | 0 |  | Fe_Cr_Ni_Mo_Al | Fe12Cr14Ni24Mo22Al28 | 0.06172309 | -13.12 | 6.36 | 56.18884
3415 | 16.15044 | 14.15225 | 19.97118 | 39.16937 | 10.55675 | 82.68454 | 0.2799788 | 0.1321434 | 952.348 | 1 | 0 | 0 |  | Fe_Cr_Ni_Mo_Al | Fe17Cr16Ni20Mo24Al23 | 0.06019185 | -11.2916 | 6.45 | 53.71934
3416 | 20.31932 | 15.47851 | 16.50341 | 39.66673 | 8.03204 | 87.43899 | 0.2762752 | 0.1281603 | 962.6219 | 1 | 0 | 0 |  | Fe_Cr_Ni_Mo_Al | Fe22Cr18Ni17Mo25Al18 | 0.05817453 | -9.5756 | 6.58 | 50.21354
3417 | 27.32352 | 16.9596 | 12.44506 | 37.55143 | 5.72039 | 91.28365 | 0.2732673 | 0.1231767 | 945.3462 | 0 | 0 | 0 |  | Fe_Cr_Ni_Mo_Al | Fe30Cr20Ni13Mo24Al13 | 0.05533806 | -7.5968 | 6.73 | 45.20497
3418 | 34.44369 | 16.8782 | 10.4799 | 34.25695 | 3.941264 | 93.28141 | 0.2726861 | 0.1185133 | 911.5577 | 0 | 0 | 0 |  | Fe_Cr_Ni_Mo_Al | Fe38Cr20Ni11Mo22Al9 | 0.05177115 | -6.0928 | 6.93 | 40.04366
3419 | 46.54848 | 17.33547 | 7.828233 | 25.58912 | 2.698694 | 92.36952 | 0.2736044 | 0.1093007 | 793.4498 | 0 | 0 | 0 |  | Fe_Cr_Ni_Mo_Al | Fe50Cr20Ni8Mo16Al6 | 0.04642065 | -4.5808 | 7.14 | 33.564
3420 | 3.571351 | 7.758529 | 31.28164 | 28.63118 | 28.7573 | 57.38597 | 0.3026224 | 0.1356514 | 675.0342 | 1 | 0 | 0 |  | Fe_Cr_Ni_Mo_Al | Fe3Cr7Ni25Mo14Al50 | 0.06250565 | -16.35751 | 5.555556 | 60.18558
3421 | 6.383591 | 7.924536 | 25.72053 | 38.38247 | 21.58887 | 66.54565 | 0.2938831 | 0.1317879 | 761.965 | 1 | 0 | 0 |  | Fe_Cr_Ni_Mo_Al | Fe6Cr8Ni23Mo21Al42 | 0.0614783 | -14.8156 | 5.78 | 62.0804
3422 | 8.958833 | 8.341065 | 20.92556 | 44.4613 | 17.31324 | 73.3788 | 0.2879413 | 0.127984 | 810.7221 | 1 | 0 | 0 |  | Fe_Cr_Ni_Mo_Al | Fe9Cr9Ni20Mo26Al36 | 0.06034014 | -13.2532 | 5.9 | 62.06594
3423 | 12.46724 | 9.821766 | 18.14419 | 46.13014 | 13.43667 | 79.54638 | 0.2830572 | 0.1280339 | 881.2844 | 1 | 0 | 0 |  | Fe_Cr_Ni_Mo_Al | Fe13Cr11Ni18Mo28Al29 | 0.05999003 | -11.89022 | 6.111111 | 59.48619
3424 | 16.49525 | 10.23853 | 15.41149 | 47.22886 | 10.62587 | 84.33434 | 0.2799049 | 0.1265818 | 921.9225 | 1 | 0 | 0 |  | Fe_Cr_Ni_Mo_Al | Fe18Cr12Ni16Mo30Al24 | 0.05914221 | -10.5024 | 6.28 | 56.66864
3425 | 21.99731 | 11.46906 | 12.02295 | 46.85879 | 7.651893 | 89.64219 | 0.2762586 | 0.1247279 | 959.571 | 0 | 0 | 0 |  | Fe_Cr_Ni_Mo_Al | Fe25Cr14Ni13Mo31Al18 | 0.05753844 | -8.647388 | 6.475248 | 51.9997
3426 | 27.99785 | 12.21901 | 9.196297 | 45.09162 | 5.495219 | 93.19835 | 0.2740995 | 0.1224803 | 970.0522 | 0 | 0 | 0 |  | Fe_Cr_Ni_Mo_Al | Fe32Cr15Ni10Mo30Al13 | 0.05547712 | -7.0104 | 6.65 | 47.1784
3427 | 37.19941 | 12.36939 | 7.447577 | 39.56034 | 3.42329 | 94.99978 | 0.2738539 | 0.1188284 | 942.8723 | 0 | 0 | 0 |  | Fe_Cr_Ni_Mo_Al | Fe42Cr15Ni8Mo26Al8 | 0.05175869 | -5.357004 | 6.929293 | 40.33778
3428 | 49.85131 | 12.6583 | 5.716147 | 29.58471 | 2.189529 | 93.41537 | 0.2755101 | 0.1111646 | 832.4804 | 0 | 0 | 0 |  | Fe_Cr_Ni_Mo_Al | Fe55Cr15Ni6Mo19Al5 | 0.04633534 | -3.9652 | 7.19 | 33.36405
3429 | 3.386587 | 7.357142 | 20.17103 | 40.72491 | 28.36033 | 60.86343 | 0.2968933 | 0.1158309 | 568.566 | 1 | 0 | 0 |  | Fe_Cr_Ni_Mo_Al | Fe3Cr7Ni17Mo21Al52 | 0.05730736 | -13.538 | 5.18 | 64.2654
3430 | 6.109306 | 6.636036 | 17.12375 | 48.97771 | 21.15319 | 69.89776 | 0.2897724 | 0.11564 | 663.3968 | 1 | 0 | 0 |  | Fe_Cr_Ni_Mo_Al | Fe6Cr7Ni16Mo28Al43 | 0.05711337 | -12.5976 | 5.47 | 65.68319
3431 | 8.541545 | 6.185318 | 14.96316 | 53.80316 | 16.50682 | 76.85499 | 0.2851658 | 0.1157332 | 738.1598 | 1 | 0 | 0 |  | Fe_Cr_Ni_Mo_Al | Fe9Cr7Ni15Mo33Al36 | 0.05674689 | -11.6124 | 5.7 | 64.92813
3432 | 12.56156 | 6.683063 | 12.26019 | 55.4904 | 13.0048 | 82.57316 | 0.281348 | 0.1163897 | 804.0781 | 1 | 0 | 0 |  | Fe_Cr_Ni_Mo_Al | Fe14Cr8Ni13Mo36Al30 | 0.05696359 | -10.38643 | 5.90099 | 62.3862
3433 | 16.40519 | 7.235027 | 9.982941 | 56.3652 | 10.01165 | 87.87855 | 0.2781151 | 0.117425 | 869.7104 | 1 | 0 | 0 |  | Fe_Cr_Ni_Mo_Al | Fe19Cr9Ni11Mo38Al24 | 0.05667735 | -9.095579 | 6.09901 | 58.9382
3434 | 21.23194 | 7.907147 | 8.033976 | 55.44128 | 7.385657 | 92.41677 | 0.2756174 | 0.11902 | 933.551 | 0 | 0 | 0 |  | Fe_Cr_Ni_Mo_Al | Fe25Cr10Ni9Mo38Al18 | 0.05610112 | -7.7432 | 6.32 | 54.2593
3435 | 27.50934 | 8.537465 | 6.133417 | 52.98681 | 4.832972 | 96.57212 | 0.2736567 | 0.1198916 | 985.8037 | 0 | 0 | 0 |  | Fe_Cr_Ni_Mo_Al | Fe33Cr11Ni7Mo37Al12 | 0.05446249 | -6.1452 | 6.58 | 47.95466
3436 | 37.04236 | 9.405833 | 4.424398 | 46.28026 | 2.847153 | 98.0835 | 0.2732465 | 0.119157 | 987.4734 | 0 | 0 | 0 |  | Fe_Cr_Ni_Mo_Al | Fe44Cr12Ni5Mo32Al7 | 0.05152951 | -4.5768 | 6.87 | 40.56394
3437 | 50.07851 | 9.815849 | 3.693812 | 34.71397 | 1.697866 | 95.60408 | 0.2755439 | 0.1132788 | 884.3864 | 0 | 0 | 0 |  | Fe_Cr_Ni_Mo_Al | Fe57Cr12Ni4Mo23Al4 | 0.04651176 | -3.4168 | 7.18 | 33.3476
3438 | 5.713183 | 4.432686 | 10.00841 | 60.52412 | 19.3216 | 75.01466 | 0.2855091 | 0.09699426 | 554.0066 | 1 | 0 | 0 |  | Fe_Cr_Ni_Mo_Al | Fe6Cr5Ni10Mo37Al42 | 0.05116181 | -10.1664 | 5.26 | 69.1126
3439 | 8.071028 | 4.174711 | 9.425938 | 63.16406 | 15.16426 | 81.32446 | 0.2820035 | 0.1010375 | 645.0336 | 1 | 0 | 0 |  | Fe_Cr_Ni_Mo_Al | Fe9Cr5Ni10Mo41Al35 | 0.05207516 | -9.7092 | 5.53 | 67.25147
3440 | 11.09578 | 4.767993 | 8.074117 | 64.51591 | 11.5462 | 87.60326 | 0.2783616 | 0.1047328 | 737.1696 | 1 | 0 | 0 |  | Fe_Cr_Ni_Mo_Al | Fe13Cr6Ni9Mo44Al28 | 0.05286391 | -8.7976 | 5.78 | 63.81955
3441 | 14.89317 | 5.392408 | 6.957334 | 63.96273 | 8.794359 | 92.40623 | 0.2758739 | 0.1091127 | 828.1887 | 1 | 0 | 0 |  | Fe_Cr_Ni_Mo_Al | Fe18Cr7Ni8Mo45Al22 | 0.0535976 | -7.8656 | 6.02 | 59.4786
3442 | 20.19535 | 6.016882 | 5.094493 | 62.44876 | 6.244509 | 96.92095 | 0.2736544 | 0.1128101 | 913.0519 | 0 | 0 | 0 |  | Fe_Cr_Ni_Mo_Al | Fe25Cr8Ni6Mo45Al16 | 0.05367561 | -6.5472 | 6.26 | 53.93943
3443 | 25.63706 | 6.713218 | 4.21043 | 59.18157 | 4.257726 | 99.85312 | 0.2724781 | 0.1163512 | 982.976 | 0 | 0 | 0 |  | Fe_Cr_Ni_Mo_Al | Fe32Cr9Ni5Mo43Al11 | 0.05309849 | -5.4468 | 6.51 | 48.03287
3444 | 34.51763 | 8.2212 | 2.531232 | 52.40297 | 2.326969 | 101.5536 | 0.2715963 | 0.1181923 | 1016.936 | 0 | 0 | 0 |  | Fe_Cr_Ni_Mo_Al | Fe43Cr11Ni3Mo38Al6 | 0.0509361 | -3.945496 | 6.792079 | 40.38381
3445 | 7.534199 | 2.338223 | 5.279394 | 71.90589 | 12.9423 | 87.33392 | 0.2785473 | 0.08747634 | 565.1874 | 1 | 0 | 0 |  | Fe_Cr_Ni_Mo_Al | Fe9Cr3Ni6Mo50Al32 | 0.04680553 | -7.8452 | 5.46 | 68.09164
3446 | 10.44678 | 2.992742 | 5.067908 | 71.78644 | 9.70613 | 93.09587 | 0.275746 | 0.09531941 | 688.1575 | 1 | 0 | 0 |  | Fe_Cr_Ni_Mo_Al | Fe13Cr4Ni6Mo52Al25 | 0.0488238 | -7.3148 | 5.75 | 63.47117
3447 | 14.04721 | 3.632936 | 4.101341 | 71.0548 | 7.163713 | 97.93498 | 0.2734558 | 0.1010856 | 791.4573 | 0 | 0 | 0 |  | Fe_Cr_Ni_Mo_Al | Fe18Cr5Ni5Mo53Al19 | 0.04997427 | -6.418 | 5.99 | 58.33109
3448 | 17.67593 | 4.293147 | 3.231117 | 69.97295 | 4.82686 | 102.641 | 0.2713925 | 0.1060873 | 891.2133 | 0 | 0 | 0 |  | Fe_Cr_Ni_Mo_Al | Fe23Cr6Ni4Mo53Al13 | 0.05017841 | -5.33415 | 6.232323 | 52.10035
3449 | 22.82877 | 5.667888 | 3.199333 | 65.36286 | 2.941156 | 105.2504 | 0.2702836 | 0.1124246 | 992.145 | 0 | 0 | 0 |  | Fe_Cr_Ni_Mo_Al | Fe30Cr8Ni4Mo50Al8 | 0.0504327 | -4.4352 | 6.52 | 45.07054
3450 | 33.67086 | 4.749856 | 50.40533 | 5.258495 | 5.915459 | 73.36901 | 0.3017471 | 0.1142756 | 680.645 | 1 | 1 | 1 | 680.645 | Fe_Cr_Ni_Mo_Al | Fe33Cr5Ni47Mo3Al12 | 0.04965548 | -9.4564 | 8.18 | 34.53175
3451 | 39.15558 | 4.673789 | 42.21116 | 8.623805 | 5.335666 | 75.77172 | 0.2985806 | 0.1133632 | 696.8203 | 1 | 1 | 1 | 696.8203 | Fe_Cr_Ni_Mo_Al | Fe39Cr5Ni40Mo5Al11 | 0.04915013 | -8.6916 | 8.05 | 34.38334
3452 | 43.86062 | 3.712378 | 35.62372 | 11.98726 | 4.816027 | 77.75203 | 0.2965825 | 0.1128465 | 713.3096 | 1 | 1 | 1 | 713.3096 | Fe_Cr_Ni_Mo_Al | Fe44Cr4Ni34Mo7Al10 | 0.0488261 | -7.946944 | 7.959596 | 34.35864
3453 | 46.95795 | 3.568972 | 27.19663 | 18.10946 | 4.16699 | 81.3614 | 0.2925281 | 0.1153921 | 776.0624 | 1 | 0 | 0 |  | Fe_Cr_Ni_Mo_Al | Fe49Cr4Ni27Mo11Al9 | 0.04897003 | -7.1228 | 7.79 | 34.95778
3454 | 49.83561 | 2.626366 | 21.74327 | 22.61475 | 3.180012 | 84.64677 | 0.2900835 | 0.1143785 | 800.784 | 1 | 0 | 0 |  | Fe_Cr_Ni_Mo_Al | Fe53Cr3Ni22Mo14Al7 | 0.04752394 | -6.024691 | 7.747475 | 33.83773
3455 | 22.21637 | 5.909831 | 56.71033 | 5.452239 | 9.71123 | 68.43771 | 0.3045424 | 0.1351021 | 813.9721 | 1 | 0 | 0 |  | Fe_Cr_Ni_Mo_Al | Fe21Cr6Ni51Mo3Al19 | 0.05800687 | -13.0956 | 7.89 | 41.35464
3456 | 27.9596 | 6.748937 | 47.89147 | 8.894819 | 8.505171 | 71.81393 | 0.3000209 | 0.1301758 | 809.2371 | 1 | 0 | 0 |  | Fe_Cr_Ni_Mo_Al | Fe27Cr7Ni44Mo5Al17 | 0.05652174 | -11.8604 | 7.79 | 40.58327
3457 | 32.27593 | 7.512575 | 40.28567 | 12.12905 | 7.796786 | 74.47616 | 0.296253 | 0.128237 | 821.4785 | 1 | 0 | 0 |  | Fe_Cr_Ni_Mo_Al | Fe32Cr8Ni38Mo7Al16 | 0.05583445 | -10.96912 | 7.663366 | 40.42966
3458 | 35.63438 | 7.372703 | 33.29315 | 17.0046 | 6.695169 | 78.01502 | 0.2926068 | 0.1255299 | 836.9473 | 1 | 0 | 0 |  | Fe_Cr_Ni_Mo_Al | Fe36Cr8Ni32Mo10Al14 | 0.05466727 | -9.8256 | 7.58 | 40.17938
3459 | 38.06884 | 7.974845 | 26.00886 | 22.88957 | 5.057888 | 83.2243 | 0.2875902 | 0.1223568 | 862.5728 | 1 | 0 | 0 |  | Fe_Cr_Ni_Mo_Al | Fe40Cr9Ni26Mo14Al11 | 0.05236312 | -8.2552 | 7.51 | 38.87033
3460 | 40.44426 | 6.846432 | 20.28905 | 28.42344 | 3.996811 | 87.00053 | 0.284895 | 0.1214252 | 896.9314 | 1 | 0 | 0 |  | Fe_Cr_Ni_Mo_Al | Fe44Cr8Ni21Mo18Al9 | 0.05118544 | -7.06 | 7.45 | 38.19673
3461 | 40.98781 | 5.807176 | 14.98494 | 35.20664 | 3.013435 | 91.3775 | 0.2818746 | 0.1211519 | 944.8156 | 1 | 0 | 0 |  | Fe_Cr_Ni_Mo_Al | Fe46Cr7Ni16Mo23Al7 | 0.05033059 | -5.94674 | 7.363636 | 37.64426
3462 | 13.40105 | 4.158987 | 61.03784 | 5.755442 | 15.64669 | 61.10586 | 0.3107179 | 0.1552055 | 891.3109 | 0 | 0 | 0 |  | Fe_Cr_Ni_Mo_Al | Fe12Cr4Ni52Mo3Al29 | 0.06512844 | -17.006 | 7.45 | 47.95419
3463 | 17.44544 | 8.121232 | 52.71788 | 7.492413 | 14.22304 | 64.69646 | 0.3040971 | 0.1498195 | 891.0481 | 0 | 0 | 0 |  | Fe_Cr_Ni_Mo_Al | Fe16Cr8Ni46Mo4Al27 | 0.06390959 | -15.82904 | 7.336634 | 46.87766
3464 | 22.53087 | 9.989157 | 43.98065 | 11.05885 | 12.44047 | 68.77009 | 0.2983745 | 0.142392 | 878.0571 | 0 | 0 | 0 |  | Fe_Cr_Ni_Mo_Al | Fe21Cr10Ni39Mo6Al24 | 0.06234992 | -14.2896 | 7.26 | 46.12718
3465 | 25.63671 | 11.45707 | 36.64708 | 15.85494 | 10.40419 | 73.59639 | 0.2927245 | 0.1373805 | 892.7102 | 0 | 0 | 0 |  | Fe_Cr_Ni_Mo_Al | Fe25Cr12Ni34Mo9Al21 | 0.0603242 | -12.70307 | 7.217822 | 45.37675
3466 | 27.68683 | 11.96819 | 30.14057 | 22.08301 | 8.121401 | 79.29654 | 0.2874243 | 0.1317455 | 908.0163 | 1 | 0 | 0 |  | Fe_Cr_Ni_Mo_Al | Fe28Cr13Ni29Mo13Al17 | 0.05777095 | -10.9564 | 7.21 | 44.37143
3467 | 29.45957 | 12.3869 | 23.97255 | 27.75322 | 6.427759 | 84.34988 | 0.2828655 | 0.1278447 | 927.1278 | 1 | 0 | 0 |  | Fe_Cr_Ni_Mo_Al | Fe31Cr14Ni24Mo17Al14 | 0.05571767 | -9.4 | 7.16 | 43.39583
3468 | 30.6581 | 10.91389 | 18.0077 | 35.62821 | 4.7921 | 89.90698 | 0.2792932 | 0.1251358 | 965.6284 | 1 | 0 | 0 |  | Fe_Cr_Ni_Mo_Al | Fe34Cr13Ni19Mo23Al11 | 0.05385644 | -7.7972 | 7.11 | 42.60841
3469 | 30.86864 | 9.580018 | 13.519 | 42.71819 | 3.314148 | 95.3283 | 0.2762551 | 0.1227887 | 1003.321 | 0 | 0 | 0 |  | Fe_Cr_Ni_Mo_Al | Fe36Cr12Ni15Mo29Al8 | 0.05188713 | -6.3332 | 7.08 | 40.91757
3470 | 30.14603 | 6.827174 | 10.27656 | 50.38842 | 2.361818 | 99.79629 | 0.2748493 | 0.1218195 | 1048.984 | 0 | 0 | 0 |  | Fe_Cr_Ni_Mo_Al | Fe37Cr9Ni12Mo36Al6 | 0.05077139 | -5.3244 | 7.04 | 39.78407
3471 | 11.86299 | 6.62698 | 53.61682 | 6.11386 | 21.77935 | 56.61402 | 0.310802 | 0.1595163 | 849.1824 | 0 | 0 | 0 |  | Fe_Cr_Ni_Mo_Al | Fe10Cr6Ni43Mo3Al38 | 0.0682029 | -18.6668 | 6.78 | 51.00423
3472 | 15.19582 | 10.88305 | 46.6877 | 8.032311 | 19.20112 | 60.91566 | 0.3035756 | 0.1535526 | 860.0612 | 0 | 0 | 0 |  | Fe_Cr_Ni_Mo_Al | Fe13Cr10Ni38Mo4Al34 | 0.06711509 | -17.26844 | 6.767677 | 49.97888
3473 | 17.82597 | 14.52217 | 38.6443 | 13.39773 | 15.60983 | 67.43274 | 0.2948513 | 0.1466548 | 889.304 | 0 | 0 | 0 |  | Fe_Cr_Ni_Mo_Al | Fe16Cr14Ni33Mo7Al29 | 0.06492981 | -15.34048 | 6.777778 | 49.33059
3474 | 20.09165 | 16.73713 | 32.23282 | 18.16611 | 12.77229 | 73.11227 | 0.2883022 | 0.1410756 | 911.3281 | 0 | 0 | 0 |  | Fe_Cr_Ni_Mo_Al | Fe19Cr17Ni29Mo10Al25 | 0.06272624 | -13.5844 | 6.79 | 48.46968
3475 | 20.9167 | 17.61966 | 26.17291 | 25.6664 | 9.624334 | 80.29977 | 0.2818289 | 0.1345048 | 937.7271 | 1 | 0 | 0 |  | Fe_Cr_Ni_Mo_Al | Fe21Cr19Ni25Mo15Al20 | 0.05974191 | -11.5796 | 6.82 | 47.6084
3476 | 22.6734 | 16.71202 | 20.85273 | 32.459 | 7.302847 | 86.21183 | 0.2777834 | 0.1291639 | 955.4265 | 1 | 0 | 0 |  | Fe_Cr_Ni_Mo_Al | Fe24Cr19Ni21Mo20Al16 | 0.05722362 | -9.7652 | 6.84 | 46.53702
3477 | 23.40435 | 15.08571 | 16.08461 | 40.20652 | 5.218809 | 92.45793 | 0.274308 | 0.1246137 | 980.7663 | 1 | 0 | 0 |  | Fe_Cr_Ni_Mo_Al | Fe26Cr18Ni17Mo26Al12 | 0.05467266 | -7.991021 | 6.848485 | 45.09621
3478 | 23.28503 | 13.16248 | 11.36319 | 48.5733 | 3.615998 | 98.58544 | 0.2712502 | 0.1207693 | 1008.782 | 0 | 0 | 0 |  | Fe_Cr_Ni_Mo_Al | Fe28Cr17Ni13Mo34Al9 | 0.05249953 | -6.334673 | 6.80198 | 43.57067
3479 | 21.96021 | 8.762537 | 9.067958 | 57.93578 | 2.273509 | 104.2327 | 0.2705888 | 0.1183948 | 1051.614 | 0 | 0 | 0 |  | Fe_Cr_Ni_Mo_Al | Fe28Cr12Ni11Mo43Al6 | 0.05030041 | -5.162 | 6.82 | 41.21597
3480 | 9.992241 | 10.46611 | 45.94933 | 6.437156 | 27.15516 | 53.80063 | 0.3092604 | 0.1564356 | 772.8744 | 0 | 0 | 0 |  | Fe_Cr_Ni_Mo_Al | Fe8Cr9Ni35Mo3Al45 | 0.0687466 | -18.782 | 6.21 | 51.88246
3481 | 12.04094 | 15.6949 | 39.23379 | 10.34261 | 22.68777 | 59.97673 | 0.2996025 | 0.1525517 | 828.4931 | 0 | 0 | 0 |  | Fe_Cr_Ni_Mo_Al | Fe10Cr14Ni31Mo5Al39 | 0.06778052 | -17.26599 | 6.272727 | 51.63274
3482 | 13.67431 | 20.15802 | 32.33897 | 15.6608 | 18.16791 | 67.20821 | 0.2899512 | 0.1474158 | 881.6142 | 0 | 0 | 0 |  | Fe_Cr_Ni_Mo_Al | Fe12Cr19Ni27Mo8Al33 | 0.06591795 | -15.39394 | 6.333333 | 51.21924
3483 | 14.91716 | 21.82483 | 26.87866 | 21.9654 | 14.41395 | 73.98175 | 0.2829999 | 0.1418293 | 919.9342 | 0 | 0 | 0 |  | Fe_Cr_Ni_Mo_Al | Fe14Cr22Ni24Mo12Al28 | 0.06362218 | -13.5856 | 6.4 | 50.93244
3484 | 16.05084 | 22.41605 | 21.08851 | 29.29723 | 11.14737 | 81.04408 | 0.2768441 | 0.1345951 | 937.8566 | 0 | 0 | 0 |  | Fe_Cr_Ni_Mo_Al | Fe16Cr24Ni20Mo17Al23 | 0.06100475 | -11.5804 | 6.43 | 50.48334
3485 | 17.03982 | 22.03447 | 16.9153 | 35.77791 | 8.232502 | 87.80797 | 0.2722729 | 0.127999 | 950.2126 | 0 | 0 | 0 |  | Fe_Cr_Ni_Mo_Al | Fe18Cr25Ni17Mo22Al18 | 0.05813526 | -9.6892 | 6.5 | 49.03111
3486 | 17.5705 | 19.63069 | 12.00427 | 45.27676 | 5.517781 | 95.65939 | 0.268431 | 0.1210886 | 966.0295 | 0 | 0 | 0 |  | Fe_Cr_Ni_Mo_Al | Fe20Cr24Ni13Mo30Al13 | 0.05488612 | -7.5048 | 6.53 | 47.36853
3487 | 16.43742 | 16.83435 | 9.502427 | 53.65214 | 3.573658 | 102.2883 | 0.2662602 | 0.1165248 | 988.4944 | 0 | 0 | 0 |  | Fe_Cr_Ni_Mo_Al | Fe20Cr22Ni11Mo38Al9 | 0.05200217 | -5.9472 | 6.57 | 44.95489
3488 | 15.14009 | 11.27687 | 6.365416 | 65.02321 | 2.194405 | 108.8464 | 0.2657638 | 0.1107316 | 994.44 | 0 | 0 | 0 |  | Fe_Cr_Ni_Mo_Al | Fe20Cr16Ni8Mo50Al6 | 0.04896227 | -4.4688 | 6.54 | 42.41564
3489 | 9.256548 | 17.2365 | 34.74796 | 6.815098 | 31.9439 | 52.66468 | 0.3043726 | 0.1480109 | 683.4199 | 0 | 0 | 0 |  | Fe_Cr_Ni_Mo_Al | Fe7Cr14Ni25Mo3Al50 | 0.06810796 | -17.3717 | 5.636364 | 51.25245
3490 | 9.717472 | 23.7494 | 29.36496 | 12.52029 | 24.64788 | 61.34655 | 0.291736 | 0.1478434 | 795.8743 | 0 | 0 | 0 |  | Fe_Cr_Ni_Mo_Al | Fe8Cr21Ni23Mo6Al42 | 0.06746384 | -16.0028 | 5.82 | 51.94283
3491 | 10.33499 | 27.79783 | 24.13992 | 17.75456 | 19.9727 | 68.37433 | 0.2827472 | 0.1446677 | 858.4821 | 0 | 0 | 0 |  | Fe_Cr_Ni_Mo_Al | Fe9Cr26Ni20Mo9Al36 | 0.06600571 | -14.416 | 5.9 | 52.03497
3492 | 11.91347 | 28.23409 | 20.49068 | 24.18738 | 15.17437 | 75.87234 | 0.2764062 | 0.1391667 | 905.2026 | 0 | 0 | 0 |  | Fe_Cr_Ni_Mo_Al | Fe11Cr28Ni18Mo13Al29 | 0.06364736 | -12.71462 | 6.070707 | 51.77262
3493 | 12.0887 | 28.13778 | 16.94169 | 31.15092 | 11.68091 | 82.83474 | 0.2711982 | 0.1326682 | 927.5377 | 0 | 0 | 0 |  | Fe_Cr_Ni_Mo_Al | Fe12Cr30Ni16Mo18Al24 | 0.0610554 | -11.0112 | 6.16 | 51.39508
3494 | 12.94252 | 26.68226 | 12.63201 | 39.70368 | 8.039523 | 91.26582 | 0.2663208 | 0.1236727 | 931.9778 | 0 | 0 | 0 |  | Fe_Cr_Ni_Mo_Al | Fe14Cr31Ni13Mo25Al18 | 0.05757567 | -8.761494 | 6.257426 | 49.95819
3495 | 13.07805 | 24.35248 | 9.164107 | 47.92937 | 5.475984 | 98.55056 | 0.2631834 | 0.1166114 | 933.8898 | 0 | 0 | 0 |  | Fe_Cr_Ni_Mo_Al | Fe15Cr30Ni10Mo32Al13 | 0.0544408 | -6.814 | 6.31 | 48.12359
3496 | 12.13268 | 19.57983 | 6.801329 | 58.35992 | 3.126241 | 106.499 | 0.2617297 | 0.1108594 | 953.9473 | 0 | 0 | 0 |  | Fe_Cr_Ni_Mo_Al | Fe15Cr26Ni8Mo42Al8 | 0.05074379 | -4.97337 | 6.383838 | 44.92596
3497 | 11.03778 | 13.01709 | 4.640661 | 69.5269 | 1.777572 | 112.8378 | 0.2623248 | 0.1038387 | 937.9385 | 0 | 0 | 0 |  | Fe_Cr_Ni_Mo_Al | Fe15Cr19Ni6Mo55Al5 | 0.04712508 | -3.6132 | 6.39 | 41.44635
3498 | 9.371189 | 26.17496 | 23.92125 | 6.899503 | 33.6331 | 54.12253 | 0.2962389 | 0.1391968 | 629.9314 | 0 | 0 | 0 |  | Fe_Cr_Ni_Mo_Al | Fe7Cr21Ni17Mo3Al52 | 0.06766763 | -15.374 | 5.26 | 49.86351
3499 | 8.645308 | 32.19664 | 20.7702 | 12.73015 | 25.6577 | 63.06836 | 0.2839714 | 0.1371947 | 721.2855 | 0 | 0 | 0 |  | Fe_Cr_Ni_Mo_Al | Fe7Cr28Ni16Mo6Al43 | 0.06727253 | -14.4356 | 5.49 | 51.1269
3500 | 8.107041 | 35.58347 | 18.25971 | 17.90633 | 20.14344 | 70.61636 | 0.2754674 | 0.1334574 | 777.277 | 0 | 0 | 0 |  | Fe_Cr_Ni_Mo_Al | Fe7Cr33Ni15Mo9Al36 | 0.06578157 | -13.2516 | 5.66 | 51.36635
3501 | 8.535482 | 35.76108 | 14.57873 | 25.66055 | 15.46416 | 78.38982 | 0.268994 | 0.1271629 | 809.7722 | 0 | 0 | 0 |  | Fe_Cr_Ni_Mo_Al | Fe8Cr36Ni13Mo14Al30 | 0.06335818 | -11.52436 | 5.782178 | 51.89694
3502 | 8.984093 | 35.31713 | 11.54151 | 32.58256 | 11.5747 | 85.89459 | 0.2638734 | 0.1210824 | 831.8285 | 0 | 0 | 0 |  | Fe_Cr_Ni_Mo_Al | Fe9Cr38Ni11Mo19Al24 | 0.0605866 | -9.746103 | 5.90099 | 51.35243
3503 | 9.391124 | 33.22548 | 8.883791 | 40.33271 | 8.166895 | 93.55503 | 0.2602113 | 0.1154001 | 853.306 | 0 | 0 | 0 |  | Fe_Cr_Ni_Mo_Al | Fe10Cr38Ni9Mo25Al18 | 0.05735422 | -7.8652 | 6.02 | 50.14227
3504 | 9.540762 | 29.87873 | 6.381557 | 49.17045 | 5.0285 | 101.9568 | 0.2574423 | 0.1096088 | 874.5592 | 0 | 0 | 0 |  | Fe_Cr_Ni_Mo_Al | Fe11Cr37Ni7Mo33Al12 | 0.05350463 | -5.7748 | 6.14 | 47.55891
3505 | 9.522396 | 23.64205 | 4.170357 | 59.98153 | 2.683675 | 109.8314 | 0.257094 | 0.1043505 | 894.7994 | 0 | 0 | 0 |  | Fe_Cr_Ni_Mo_Al | Fe12Cr32Ni5Mo44Al7 | 0.04969679 | -3.8776 | 6.23 | 44.11831
3506 | 8.729074 | 15.57704 | 3.058336 | 71.22979 | 1.405768 | 115.6843 | 0.2591351 | 0.09864294 | 888.7251 | 0 | 0 | 0 |  | Fe_Cr_Ni_Mo_Al | Fe12Cr23Ni4Mo57Al4 | 0.04596809 | -2.768 | 6.28 | 40.22323
3507 | 6.206668 | 42.76223 | 13.04748 | 12.79498 | 25.18864 | 66.5108 | 0.2738745 | 0.1337277 | 718.2232 | 0 | 0 | 0 |  | Fe_Cr_Ni_Mo_Al | Fe5Cr37Ni10Mo6Al42 | 0.06698211 | -12.682 | 5.24 | 49.85683
3508 | 5.810272 | 44.35887 | 12.21419 | 17.96672 | 19.64995 | 73.80371 | 0.26701 | 0.1293024 | 762.5032 | 0 | 0 | 0 |  | Fe_Cr_Ni_Mo_Al | Fe5Cr41Ni10Mo9Al35 | 0.06537567 | -11.778 | 5.45 | 50.31143
3509 | 6.501512 | 44.39007 | 10.25047 | 24.1995 | 14.65845 | 81.67203 | 0.2611284 | 0.1230239 | 789.9019 | 0 | 0 | 0 |  | Fe_Cr_Ni_Mo_Al | Fe6Cr44Ni9Mo13Al28 | 0.06276783 | -10.2604 | 5.64 | 50.10189
3510 | 7.08094 | 42.38142 | 8.505917 | 31.27989 | 10.75183 | 88.99151 | 0.2573909 | 0.1170139 | 808.1087 | 0 | 0 | 0 |  | Fe_Cr_Ni_Mo_Al | Fe7Cr45Ni8Mo18Al22 | 0.05973736 | -8.6612 | 5.8 | 49.60346
3511 | 7.484938 | 39.19953 | 5.900485 | 40.18261 | 7.232444 | 97.21195 | 0.2541593 | 0.1102471 | 819.9369 | 0 | 0 | 0 |  | Fe_Cr_Ni_Mo_Al | Fe8Cr45Ni6Mo25Al16 | 0.05610414 | -6.6064 | 5.92 | 48.46892
3512 | 7.854923 | 34.94121 | 4.586777 | 47.97879 | 4.638302 | 104.0467 | 0.253048 | 0.1059387 | 840.315 | 0 | 0 | 0 |  | Fe_Cr_Ni_Mo_Al | Fe9Cr43Ni5Mo32Al11 | 0.0527772 | -4.9868 | 6.05 | 46.32879
3513 | 8.709301 | 28.01201 | 2.496607 | 58.48694 | 2.295138 | 111.6638 | 0.253367 | 0.1008306 | 857.4321 | 0 | 0 | 0 |  | Fe_Cr_Ni_Mo_Al | Fe11Cr38Ni3Mo43Al6 | 0.04905637 | -3.067542 | 6.158416 | 42.73279
3514 | 3.457012 | 53.64383 | 7.267235 | 17.81649 | 17.81544 | 78.60239 | 0.2574732 | 0.1244874 | 755.5175 | 0 | 0 | 0 |  | Fe_Cr_Ni_Mo_Al | Fe3Cr50Ni6Mo9Al32 | 0.0644541 | -10.1752 | 5.34 | 48.59911
3515 | 4.294983 | 51.98462 | 6.771594 | 23.97975 | 12.96905 | 86.27081 | 0.2532235 | 0.1177092 | 771.4413 | 0 | 0 | 0 |  | Fe_Cr_Ni_Mo_Al | Fe4Cr52Ni6Mo13Al25 | 0.06138089 | -8.846 | 5.57 | 48.19658
3516 | 5.014913 | 49.4925 | 5.271105 | 31.01457 | 9.20691 | 93.69429 | 0.249978 | 0.110912 | 776.3831 | 0 | 0 | 0 |  | Fe_Cr_Ni_Mo_Al | Fe5Cr53Ni5Mo18Al19 | 0.05795664 | -7.158 | 5.73 | 47.37278
3517 | 5.695719 | 46.84284 | 3.991127 | 37.5081 | 5.962214 | 101.1006 | 0.2474199 | 0.1052023 | 783.9097 | 0 | 0 | 0 |  | Fe_Cr_Ni_Mo_Al | Fe6Cr53Ni4Mo23Al13 | 0.05405688 | -5.369656 | 5.888889 | 45.19929
3518 | 7.00778 | 40.77844 | 3.68289 | 45.1452 | 3.385691 | 107.5111 | 0.247978 | 0.1019294 | 811.1525 | 0 | 0 | 0 |  | Fe_Cr_Ni_Mo_Al | Fe8Cr50Ni4Mo30Al8 | 0.05038883 | -3.9168 | 6.08 | 42.50065
3519 | 2.509519 | 3.89412 | 41.32429 | 47.42235 | 4.849728 | 91.14074 | 0.286022 | 0.1422431 | 1214.478 | 1 | 0 | 0 |  | Fe_Cr_Ni_Mo_Al | Fe3Cr5Ni47Mo33Al12 | 0.05387466 | -11.3524 | 7.58 | 46.24415
3520 | 4.031883 | 3.75386 | 33.90285 | 54.02595 | 4.285461 | 95.36814 | 0.2821732 | 0.1368169 | 1203.703 | 1 | 0 | 0 |  | Fe_Cr_Ni_Mo_Al | Fe5Cr5Ni40Mo39Al11 | 0.0527589 | -10.446 | 7.37 | 46.33278
3521 | 5.517008 | 2.935186 | 28.16584 | 59.57418 | 3.807785 | 98.78715 | 0.2796556 | 0.1312609 | 1178.269 | 1 | 0 | 0 |  | Fe_Cr_Ni_Mo_Al | Fe7Cr4Ni34Mo44Al10 | 0.05153022 | -9.547597 | 7.212121 | 46.07372
3522 | 8.35681 | 2.829293 | 21.56005 | 63.95047 | 3.30337 | 102.1338 | 0.2767469 | 0.1252852 | 1139.289 | 1 | 0 | 0 |  | Fe_Cr_Ni_Mo_Al | Fe11Cr4Ni27Mo49Al9 | 0.05027423 | -8.2932 | 7.03 | 45.2785
3523 | 10.42069 | 2.079026 | 17.21193 | 67.77106 | 2.517291 | 105.6747 | 0.2747882 | 0.12023 | 1114.039 | 1 | 0 | 0 |  | Fe_Cr_Ni_Mo_Al | Fe14Cr3Ni22Mo53Al7 | 0.04862869 | -7.05928 | 6.959596 | 42.74184
3524 | 2.792068 | 5.199075 | 49.88996 | 33.57561 | 8.543291 | 79.44351 | 0.2936831 | 0.1499191 | 1128.361 | 1 | 0 | 0 |  | Fe_Cr_Ni_Mo_Al | Fe3Cr6Ni51Mo21Al19 | 0.05859934 | -14.0676 | 7.53 | 49.91255
3525 | 4.449908 | 5.800283 | 41.15968 | 41.28047 | 7.309655 | 84.8995 | 0.2880829 | 0.1439267 | 1139.069 | 1 | 0 | 0 |  | Fe_Cr_Ni_Mo_Al | Fe5Cr7Ni44Mo27Al17 | 0.05710347 | -12.8372 | 7.35 | 50.09744
3526 | 5.978164 | 6.361066 | 34.11078 | 46.94828 | 6.601714 | 88.85269 | 0.2839204 | 0.1390037 | 1133.671 | 1 | 0 | 0 |  | Fe_Cr_Ni_Mo_Al | Fe7Cr8Ni38Mo32Al16 | 0.05603156 | -11.81218 | 7.168317 | 50.35519
3527 | 8.354802 | 6.222949 | 28.10117 | 51.67001 | 5.651075 | 92.75153 | 0.2807062 | 0.1333226 | 1116.612 | 1 | 0 | 0 |  | Fe_Cr_Ni_Mo_Al | Fe10Cr8Ni32Mo36Al14 | 0.05469442 | -10.5328 | 7.06 | 49.55335
3528 | 11.31419 | 6.771862 | 22.08549 | 55.53354 | 4.29492 | 97.55387 | 0.2769083 | 0.127734 | 1104.396 | 1 | 0 | 0 |  | Fe_Cr_Ni_Mo_Al | Fe14Cr9Ni26Mo40Al11 | 0.0528786 | -8.8272 | 6.99 | 47.0216
3529 | 14.12238 | 5.8438 | 17.3178 | 59.30452 | 3.411495 | 100.9767 | 0.2749646 | 0.1236972 | 1094.753 | 0 | 0 | 0 |  | Fe_Cr_Ni_Mo_Al | Fe18Cr8Ni21Mo44Al9 | 0.0515077 | -7.5072 | 6.93 | 45.1449
3530 | 17.86541 | 5.062364 | 13.06302 | 61.38227 | 2.62694 | 103.564 | 0.2736005 | 0.1204701 | 1083.157 | 0 | 0 | 0 |  | Fe_Cr_Ni_Mo_Al | Fe23Cr7Ni16Mo46Al7 | 0.05043411 | -6.237731 | 6.89899 | 42.78417
3531 | 3.124792 | 3.87909 | 56.93003 | 21.47242 | 14.59368 | 66.71504 | 0.3042429 | 0.1594332 | 1025.623 | 1 | 0 | 0 |  | Fe_Cr_Ni_Mo_Al | Fe3Cr4Ni52Mo12Al29 | 0.0639449 | -17.3012 | 7.27 | 53.08081
3532 | 3.986866 | 7.423894 | 48.1912 | 27.39627 | 13.00176 | 71.95819 | 0.296482 | 0.1539406 | 1047.2 | 1 | 0 | 0 |  | Fe_Cr_Ni_Mo_Al | Fe4Cr8Ni46Mo16Al27 | 0.06253076 | -16.11136 | 7.09901 | 53.34012
3533 | 5.77067 | 8.954578 | 39.42556 | 34.69718 | 11.15201 | 77.71498 | 0.2898558 | 0.1461094 | 1049.823 | 1 | 0 | 0 |  | Fe_Cr_Ni_Mo_Al | Fe6Cr10Ni39Mo21Al24 | 0.06077975 | -14.5356 | 6.96 | 53.62645
3534 | 8.256658 | 10.24975 | 32.78528 | 39.40049 | 9.30782 | 82.83095 | 0.2847031 | 0.140315 | 1054.771 | 1 | 0 | 0 |  | Fe_Cr_Ni_Mo_Al | Fe9Cr12Ni34Mo25Al21 | 0.05908103 | -12.90383 | 6.90099 | 52.60701
3535 | 11.61754 | 10.81644 | 27.24 | 42.98617 | 7.339842 | 87.83315 | 0.2806401 | 0.1341561 | 1049.801 | 1 | 0 | 0 |  | Fe_Cr_Ni_Mo_Al | Fe13Cr13Ni29Mo28Al17 | 0.05715645 | -11.1364 | 6.91 | 50.46052
3536 | 14.74674 | 11.30695 | 21.88249 | 46.19647 | 5.867352 | 92.12682 | 0.2771476 | 0.1292284 | 1043.639 | 1 | 0 | 0 |  | Fe_Cr_Ni_Mo_Al | Fe17Cr14Ni24Mo31Al14 | 0.05547094 | -9.5232 | 6.88 | 48.47233
3537 | 19.36067 | 10.1884 | 16.81065 | 49.16673 | 4.473548 | 95.84974 | 0.2751876 | 0.125262 | 1041.694 | 1 | 0 | 0 |  | Fe_Cr_Ni_Mo_Al | Fe23Cr13Ni19Mo34Al11 | 0.05377785 | -7.8676 | 6.89 | 45.98178
3538 | 23.83916 | 9.184264 | 12.96052 | 50.83881 | 3.177239 | 99.01755 | 0.2738355 | 0.1225318 | 1045.357 | 0 | 0 | 0 |  | Fe_Cr_Ni_Mo_Al | Fe29Cr12Ni15Mo36Al8 | 0.0519712 | -6.3752 | 6.94 | 42.69772
3539 | 29.1607 | 6.787472 | 10.2168 | 51.48694 | 2.348084 | 100.3123 | 0.2745171 | 0.121709 | 1053.851 | 0 | 0 | 0 |  | Fe_Cr_Ni_Mo_Al | Fe36Cr9Ni12Mo37Al6 | 0.05077628 | -5.3304 | 7.02 | 39.98625
3540 | 3.358669 | 6.254135 | 50.60025 | 19.23295 | 20.554 | 60.92229 | 0.3054985 | 0.1586203 | 916.094 | 1 | 0 | 0 |  | Fe_Cr_Ni_Mo_Al | Fe3Cr6Ni43Mo10Al38 | 0.06616441 | -18.6136 | 6.64 | 55.58453
3541 | 4.347305 | 10.11883 | 43.40921 | 24.27187 | 17.85278 | 66.43274 | 0.2974907 | 0.1524833 | 941.1905 | 1 | 0 | 0 |  | Fe_Cr_Ni_Mo_Al | Fe4Cr10Ni38Mo13Al34 | 0.06484293 | -17.18029 | 6.585859 | 55.59033
3542 | 7.275158 | 13.54698 | 36.04928 | 28.56697 | 14.56161 | 72.84226 | 0.2896397 | 0.1460729 | 967.2298 | 1 | 0 | 0 |  | Fe_Cr_Ni_Mo_Al | Fe7Cr14Ni33Mo16Al29 | 0.06319369 | -15.25599 | 6.59596 | 54.44443
3543 | 9.898264 | 15.66672 | 30.17139 | 32.30818 | 11.95545 | 78.3648 | 0.2837741 | 0.1407962 | 984.9472 | 1 | 0 | 0 |  | Fe_Cr_Ni_Mo_Al | Fe10Cr17Ni29Mo19Al25 | 0.06145755 | -13.5052 | 6.61 | 53.10546
3544 | 14.32587 | 16.89481 | 25.0962 | 34.45473 | 9.228402 | 83.72252 | 0.2791895 | 0.1345659 | 985.3357 | 1 | 0 | 0 |  | Fe_Cr_Ni_Mo_Al | Fe15Cr19Ni25Mo21Al20 | 0.05926822 | -11.546 | 6.7 | 50.35712
3545 | 18.39545 | 16.27062 | 20.30196 | 37.92202 | 7.109961 | 88.43816 | 0.2761994 | 0.1291648 | 984.4725 | 1 | 0 | 0 |  | Fe_Cr_Ni_Mo_Al | Fe20Cr19Ni21Mo24Al16 | 0.05706125 | -9.7492 | 6.76 | 48.14111
3546 | 23.40435 | 15.08571 | 16.08461 | 40.20652 | 5.218809 | 92.45793 | 0.274308 | 0.1245969 | 981.3312 | 1 | 0 | 0 |  | Fe_Cr_Ni_Mo_Al | Fe26Cr18Ni17Mo26Al12 | 0.05467266 | -7.991021 | 6.848485 | 45.09621
3547 | 29.32514 | 13.65149 | 11.78536 | 41.48767 | 3.750339 | 95.4484 | 0.2732268 | 0.1211834 | 975.1947 | 0 | 0 | 0 |  | Fe_Cr_Ni_Mo_Al | Fe34Cr17Ni13Mo28Al9 | 0.0524196 | -6.348789 | 6.920792 | 41.87228
3548 | 36.83567 | 9.57087 | 9.904465 | 41.20576 | 2.483237 | 96.48495 | 0.2754504 | 0.1197128 | 976.6339 | 0 | 0 | 0 |  | Fe_Cr_Ni_Mo_Al | Fe43Cr12Ni11Mo28Al6 | 0.04998418 | -5.12 | 7.12 | 37.932
3549 | 3.586301 | 10.01701 | 43.97762 | 16.42916 | 25.98991 | 56.84397 | 0.3053632 | 0.1537517 | 802.7349 | 0 | 0 | 0 |  | Fe_Cr_Ni_Mo_Al | Fe3Cr9Ni35Mo8Al45 | 0.06671552 | -18.574 | 6.11 | 55.58948
3550 | 5.771036 | 15.04464 | 37.6083 | 19.82822 | 21.7478 | 63.01591 | 0.2962358 | 0.1498166 | 854.7679 | 0 | 0 | 0 |  | Fe_Cr_Ni_Mo_Al | Fe5Cr14Ni31Mo10Al39 | 0.06610383 | -17.07622 | 6.171717 | 55.08384
3551 | 8.827348 | 19.51929 | 31.31427 | 22.74686 | 17.59224 | 69.60129 | 0.2876822 | 0.1457052 | 903.307 | 0 | 0 | 0 |  | Fe_Cr_Ni_Mo_Al | Fe8Cr19Ni27Mo12Al33 | 0.06489981 | -15.26008 | 6.252525 | 53.73529
3552 | 12.59347 | 21.49597 | 26.47364 | 25.24016 | 14.19676 | 75.14556 | 0.2820255 | 0.1413514 | 932.2743 | 0 | 0 | 0 |  | Fe_Cr_Ni_Mo_Al | Fe12Cr22Ni24Mo14Al28 | 0.06325232 | -13.5296 | 6.36 | 52.05844
3553 | 17.17773 | 22.57866 | 21.24149 | 27.77389 | 11.22824 | 80.47507 | 0.2772679 | 0.134782 | 931.9848 | 0 | 0 | 0 |  | Fe_Cr_Ni_Mo_Al | Fe17Cr24Ni20Mo16Al23 | 0.06113154 | -11.6052 | 6.45 | 49.98023
3554 | 21.40842 | 22.6502 | 17.38798 | 30.09084 | 8.462552 | 85.58141 | 0.2737773 | 0.128458 | 926.4446 | 0 | 0 | 0 |  | Fe_Cr_Ni_Mo_Al | Fe22Cr25Ni17Mo18Al18 | 0.05838461 | -9.766 | 6.58 | 47.25033
3555 | 28.12991 | 20.95214 | 12.81235 | 32.21639 | 5.889213 | 90.25581 | 0.2717949 | 0.1219889 | 910.9414 | 0 | 0 | 0 |  | Fe_Cr_Ni_Mo_Al | Fe30Cr24Ni13Mo20Al13 | 0.05499413 | -7.6528 | 6.73 | 43.63413
3556 | 34.94212 | 18.83469 | 10.63155 | 31.59334 | 3.998297 | 92.77144 | 0.2719518 | 0.1172046 | 886.664 | 0 | 0 | 0 |  | Fe_Cr_Ni_Mo_Al | Fe38Cr22Ni11Mo20Al9 | 0.05132877 | -6.0984 | 6.93 | 39.27195
3557 | 45.22335 | 13.47357 | 7.605381 | 31.07582 | 2.621868 | 93.41253 | 0.2750279 | 0.1137526 | 861.9897 | 0 | 0 | 0 |  | Fe_Cr_Ni_Mo_Al | Fe50Cr16Ni8Mo20Al6 | 0.04801517 | -4.6128 | 7.14 | 35.2597
3558 | 3.821959 | 16.60592 | 33.47673 | 15.32014 | 30.77525 | 55.08725 | 0.3013016 | 0.1434981 | 688.1856 | 0 | 0 | 0 |  | Fe_Cr_Ni_Mo_Al | Fe3Cr14Ni25Mo7Al50 | 0.06607712 | -17.06316 | 5.555556 | 54.61107
3559 | 7.163174 | 23.3423 | 28.86159 | 16.40756 | 24.22537 | 62.53596 | 0.2905004 | 0.1463841 | 802.1103 | 0 | 0 | 0 |  | Fe_Cr_Ni_Mo_Al | Fe6Cr21Ni23Mo8Al42 | 0.06671449 | -15.8764 | 5.78 | 53.42518
3560 | 10.33499 | 27.79783 | 24.13992 | 17.75456 | 19.9727 | 68.37433 | 0.2827472 | 0.1446677 | 858.4821 | 0 | 0 | 0 |  | Fe_Cr_Ni_Mo_Al | Fe9Cr26Ni20Mo9Al36 | 0.06600571 | -14.416 | 5.9 | 52.03497
3561 | 14.30196 | 28.68008 | 20.81436 | 20.78954 | 15.41406 | 74.70553 | 0.2773112 | 0.1396039 | 893.4998 | 0 | 0 | 0 |  | Fe_Cr_Ni_Mo_Al | Fe13Cr28Ni18Mo11Al29 | 0.06405524 | -12.80604 | 6.111111 | 50.55795
3562 | 18.95559 | 29.41414 | 17.71019 | 21.70931 | 12.21077 | 79.42919 | 0.2735661 | 0.1344591 | 899.5477 | 0 | 0 | 0 |  | Fe_Cr_Ni_Mo_Al | Fe18Cr30Ni16Mo12Al24 | 0.06184042 | -11.2368 | 6.28 | 48.14294
3563 | 24.93179 | 28.78361 | 13.62684 | 23.98509 | 8.672671 | 85.24407 | 0.2700535 | 0.1256967 | 877.8229 | 0 | 0 | 0 |  | Fe_Cr_Ni_Mo_Al | Fe25Cr31Ni13Mo14Al18 | 0.05812457 | -9.080678 | 6.475248 | 44.86539
3564 | 31.22209 | 27.25231 | 10.25535 | 25.14219 | 6.12805 | 89.38306 | 0.2684595 | 0.1182759 | 846.2242 | 0 | 0 | 0 |  | Fe_Cr_Ni_Mo_Al | Fe32Cr30Ni10Mo15Al13 | 0.05426694 | -7.2084 | 6.65 | 41.24841
3565 | 40.28796 | 23.22039 | 8.065926 | 24.71822 | 3.707514 | 92.17835 | 0.2697371 | 0.1114363 | 806.1742 | 0 | 0 | 0 |  | Fe_Cr_Ni_Mo_Al | Fe42Cr26Ni8Mo15Al8 | 0.04885742 | -5.348026 | 6.929293 | 35.96823
3566 | 51.31524 | 16.50469 | 5.884007 | 24.04223 | 2.253827 | 92.36589 | 0.2740967 | 0.1060148 | 757.31 | 0 | 0 | 0 |  | Fe_Cr_Ni_Mo_Al | Fe55Cr19Ni6Mo15Al5 | 0.04444907 | -3.9172 | 7.19 | 31.58797
3567 | 3.867541 | 25.20595 | 23.03567 | 15.50285 | 32.38798 | 56.49106 | 0.2934733 | 0.1346673 | 630.6139 | 0 | 0 | 0 |  | Fe_Cr_Ni_Mo_Al | Fe3Cr21Ni17Mo7Al52 | 0.06553614 | -14.9772 | 5.18 | 53.40893
3568 | 7.345138 | 31.91368 | 20.58766 | 14.72132 | 25.43221 | 63.65714 | 0.2834137 | 0.1363589 | 722.6972 | 0 | 0 | 0 |  | Fe_Cr_Ni_Mo_Al | Fe6Cr28Ni16Mo7Al43 | 0.06688316 | -14.3532 | 5.47 | 51.91554
3569 | 10.5996 | 36.18519 | 18.56848 | 14.16266 | 20.48407 | 69.44886 | 0.2764049 | 0.1347346 | 772.6823 | 0 | 0 | 0 |  | Fe_Cr_Ni_Mo_Al | Fe9Cr33Ni15Mo7Al36 | 0.06634471 | -13.3908 | 5.7 | 49.92481
3570 | 15.65664 | 37.48375 | 15.28101 | 15.36952 | 16.20909 | 74.98009 | 0.2713658 | 0.1306375 | 797.7112 | 0 | 0 | 0 |  | Fe_Cr_Ni_Mo_Al | Fe14Cr36Ni13Mo8Al30 | 0.06453164 | -11.87962 | 5.90099 | 48.07018
3571 | 20.43055 | 38.04348 | 12.43247 | 16.62528 | 12.46822 | 80.31583 | 0.2672919 | 0.1249327 | 801.3202 | 0 | 0 | 0 |  | Fe_Cr_Ni_Mo_Al | Fe19Cr38Ni11Mo9Al24 | 0.06171297 | -10.24409 | 6.09901 | 45.63225
3572 | 26.11923 | 36.96358 | 9.883281 | 17.94817 | 9.085729 | 85.28478 | 0.2647983 | 0.1184995 | 790.7154 | 0 | 0 | 0 |  | Fe_Cr_Ni_Mo_Al | Fe25Cr38Ni9Mo10Al18 | 0.05783023 | -8.4712 | 6.32 | 42.5028
3573 | 33.16556 | 34.62145 | 7.394515 | 18.99179 | 5.826685 | 90.14093 | 0.2634994 | 0.1107246 | 759.9742 | 0 | 0 | 0 |  | Fe_Cr_Ni_Mo_Al | Fe33Cr37Ni7Mo11Al12 | 0.05219623 | -6.426 | 6.58 | 37.96495
3574 | 42.69952 | 28.91281 | 5.100099 | 20.00559 | 3.281975 | 93.13958 | 0.2655812 | 0.1036194 | 718.8354 | 0 | 0 | 0 |  | Fe_Cr_Ni_Mo_Al | Fe44Cr32Ni5Mo12Al7 | 0.0459255 | -4.5048 | 6.87 | 32.91191
3575 | 54.20014 | 20.36214 | 3.997825 | 19.60228 | 1.837606 | 92.7591 | 0.2715825 | 0.0983019 | 670.4375 | 0 | 0 | 0 |  | Fe_Cr_Ni_Mo_Al | Fe57Cr23Ni4Mo12Al4 | 0.0408339 | -3.254 | 7.18 | 28.4617
3576 | 7.514972 | 43.14674 | 13.1648 | 10.75836 | 25.41513 | 65.92646 | 0.2743498 | 0.1346867 | 718.1657 | 0 | 0 | 0 |  | Fe_Cr_Ni_Mo_Al | Fe6Cr37Ni10Mo5Al42 | 0.06734483 | -12.7776 | 5.26 | 49.02089
3577 | 10.81954 | 45.89022 | 12.63585 | 10.32609 | 20.3283 | 71.48494 | 0.2686162 | 0.1321239 | 757.024 | 0 | 0 | 0 |  | Fe_Cr_Ni_Mo_Al | Fe9Cr41Ni10Mo5Al35 | 0.06639143 | -12.0996 | 5.53 | 47.27156
3578 | 14.89786 | 46.9465 | 10.8408 | 11.81222 | 15.50263 | 77.6755 | 0.2634881 | 0.1264198 | 772.4746 | 0 | 0 | 0 |  | Fe_Cr_Ni_Mo_Al | Fe13Cr44Ni9Mo6Al28 | 0.06381256 | -10.728 | 5.78 | 45.33863
3579 | 19.78893 | 46.0609 | 9.244386 | 13.2205 | 11.68529 | 82.82127 | 0.2606429 | 0.1203068 | 768.8137 | 0 | 0 | 0 |  | Fe_Cr_Ni_Mo_Al | Fe18Cr45Ni8Mo7Al22 | 0.0603919 | -9.264 | 6.02 | 42.91489
3580 | 26.4056 | 44.25259 | 6.661094 | 14.51597 | 8.164751 | 87.90495 | 0.2585896 | 0.1124931 | 742.3747 | 0 | 0 | 0 |  | Fe_Cr_Ni_Mo_Al | Fe25Cr45Ni6Mo8Al16 | 0.05557981 | -7.3612 | 6.26 | 39.40584
3581 | 32.6311 | 40.82445 | 5.359077 | 15.7661 | 5.419277 | 91.72477 | 0.2586806 | 0.1054251 | 708.5799 | 0 | 0 | 0 |  | Fe_Cr_Ni_Mo_Al | Fe32Cr43Ni5Mo9Al11 | 0.05020449 | -5.7596 | 6.51 | 35.60298
3582 | 41.61477 | 34.23992 | 3.051677 | 18.28823 | 2.805415 | 95.20172 | 0.260935 | 0.09703886 | 657.4462 | 0 | 0 | 0 |  | Fe_Cr_Ni_Mo_Al | Fe43Cr38Ni3Mo11Al6 | 0.04346023 | -3.807862 | 6.792079 | 30.8425
3583 | 10.9127 | 56.44558 | 7.646793 | 6.249006 | 18.74592 | 75.15015 | 0.2593923 | 0.1284236 | 747.5364 | 0 | 0 | 0 |  | Fe_Cr_Ni_Mo_Al | Fe9Cr50Ni6Mo3Al32 | 0.06558221 | -10.684 | 5.46 | 43.85815
3584 | 14.99929 | 55.85999 | 7.276406 | 7.928432 | 13.93588 | 81.16849 | 0.2556694 | 0.1212643 | 745.3467 | 0 | 0 | 0 |  | Fe_Cr_Ni_Mo_Al | Fe13Cr52Ni6Mo4Al25 | 0.06206619 | -9.4652 | 5.75 | 41.8391
3585 | 19.91815 | 54.60376 | 5.81547 | 9.504876 | 10.15774 | 86.46349 | 0.2530479 | 0.1132482 | 720.6792 | 0 | 0 | 0 |  | Fe_Cr_Ni_Mo_Al | Fe18Cr53Ni5Mo5Al19 | 0.05765269 | -7.8964 | 5.99 | 39.11936
3586 | 24.69458 | 52.98096 | 4.514109 | 11.06687 | 6.74348 | 91.74716 | 0.2509953 | 0.1043324 | 680.7842 | 0 | 0 | 0 |  | Fe_Cr_Ni_Mo_Al | Fe23Cr53Ni4Mo6Al13 | 0.05167894 | -6.139782 | 6.232323 | 35.34881
3587 | 30.4987 | 47.32603 | 4.274234 | 13.97172 | 3.929315 | 95.7848 | 0.252493 | 0.09614798 | 636.421 | 0 | 0 | 0 |  | Fe_Cr_Ni_Mo_Al | Fe30Cr50Ni4Mo8Al8 | 0.04513659 | -4.6032 | 6.52 | 31.54834
3588 | 5.20417 | 31.97904 | 51.41828 | 5.36417 | 6.034337 | 82.10904 | 0.2783673 | 0.1207358 | 789.9296 | 1 | 0 | 0 |  | Fe_Cr_Ni_Mo_Al | Fe5Cr33Ni47Mo3Al12 | 0.04882441 | -11.8868 | 7.62 | 34.39526
3589 | 5.140957 | 37.33436 | 43.22871 | 8.831691 | 5.464288 | 86.3854 | 0.2706752 | 0.117537 | 792.7582 | 1 | 0 | 0 |  | Fe_Cr_Ni_Mo_Al | Fe5Cr39Ni40Mo5Al11 | 0.04811712 | -11.126 | 7.37 | 34.32991
3590 | 4.100061 | 41.99069 | 36.63089 | 12.32617 | 4.952188 | 90.35099 | 0.2640009 | 0.1140534 | 788.0448 | 1 | 0 | 0 |  | Fe_Cr_Ni_Mo_Al | Fe4Cr44Ni34Mo7Al10 | 0.04756163 | -10.33037 | 7.151515 | 34.44761
3591 | 3.950787 | 45.05986 | 28.03016 | 18.66449 | 4.294702 | 95.30967 | 0.2573827 | 0.1117452 | 805.4405 | 0 | 0 | 0 |  | Fe_Cr_Ni_Mo_Al | Fe4Cr49Ni27Mo11Al9 | 0.04745236 | -8.9948 | 6.89 | 35.36603
3592 | 2.915399 | 47.95377 | 22.47179 | 23.37248 | 3.286561 | 100.291 | 0.2517401 | 0.1057434 | 779.6484 | 0 | 0 | 0 |  | Fe_Cr_Ni_Mo_Al | Fe3Cr53Ni22Mo14Al7 | 0.04577097 | -7.555147 | 6.737374 | 34.7555
3593 | 6.41776 | 20.91325 | 57.33775 | 5.51256 | 9.818671 | 72.96403 | 0.2917459 | 0.1415557 | 905.814 | 1 | 0 | 0 |  | Fe_Cr_Ni_Mo_Al | Fe6Cr21Ni51Mo3Al19 | 0.05745437 | -14.4756 | 7.59 | 41.08864
3594 | 7.353809 | 26.40877 | 48.58534 | 9.02369 | 8.628397 | 77.88078 | 0.2833103 | 0.1358025 | 902.2391 | 1 | 0 | 0 |  | Fe_Cr_Ni_Mo_Al | Fe7Cr27Ni44Mo5Al17 | 0.05579187 | -13.4044 | 7.39 | 40.32222
3595 | 8.205957 | 30.56042 | 40.96954 | 12.33494 | 7.92914 | 81.69224 | 0.2767409 | 0.1324497 | 906.7402 | 1 | 0 | 0 |  | Fe_Cr_Ni_Mo_Al | Fe8Cr32Ni38Mo7Al16 | 0.05495668 | -12.47486 | 7.188119 | 40.1968
3596 | 8.073039 | 33.82359 | 33.94183 | 17.33592 | 6.825618 | 86.52006 | 0.2702635 | 0.1271586 | 901.4324 | 1 | 0 | 0 |  | Fe_Cr_Ni_Mo_Al | Fe8Cr36Ni32Mo10Al14 | 0.05361053 | -11.2368 | 7.02 | 40.09846
3597 | 8.743368 | 36.17981 | 26.54898 | 23.36491 | 5.162925 | 92.65986 | 0.2637836 | 0.1198981 | 885.0825 | 0 | 0 | 0 |  | Fe_Cr_Ni_Mo_Al | Fe9Cr40Ni26Mo14Al11 | 0.05117491 | -9.3836 | 6.89 | 39.1255
3598 | 7.525214 | 38.53467 | 20.76282 | 29.08715 | 4.090141 | 97.92503 | 0.2581827 | 0.1148048 | 877.0099 | 0 | 0 | 0 |  | Fe_Cr_Ni_Mo_Al | Fe8Cr44Ni21Mo18Al9 | 0.0497456 | -7.924 | 6.73 | 38.83605
3599 | 6.390406 | 39.09834 | 15.35284 | 36.071 | 3.087417 | 103.2413 | 0.2538427 | 0.1097632 | 868.5413 | 0 | 0 | 0 |  | Fe_Cr_Ni_Mo_Al | Fe7Cr46Ni16Mo23Al7 | 0.04863765 | -6.376492 | 6.575758 | 38.8019
3600 | 4.494706 | 12.5543 | 61.41619 | 5.791118 | 15.74368 | 63.40879 | 0.3036622 | 0.1602346 | 955.5177 | 1 | 0 | 0 |  | Fe_Cr_Ni_Mo_Al | Fe4Cr12Ni52Mo3Al29 | 0.06475837 | -17.726 | 7.29 | 47.68552
3601 | 8.775501 | 16.34075 | 53.03689 | 7.537751 | 14.30911 | 66.99945 | 0.2972057 | 0.1535356 | 943.0567 | 1 | 0 | 0 |  | Fe_Cr_Ni_Mo_Al | Fe8Cr16Ni46Mo4Al27 | 0.06355431 | -16.44074 | 7.178218 | 46.63395
3602 | 10.81702 | 21.14935 | 44.3415 | 11.14958 | 12.54255 | 71.99662 | 0.2890323 | 0.1466226 | 940.4818 | 1 | 0 | 0 |  | Fe_Cr_Ni_Mo_Al | Fe10Cr21Ni39Mo6Al24 | 0.0618671 | -14.9892 | 7.04 | 45.84948
3603 | 12.41979 | 24.09035 | 36.98709 | 16.00204 | 10.50072 | 77.40027 | 0.2821452 | 0.1403203 | 946.2122 | 1 | 0 | 0 |  | Fe_Cr_Ni_Mo_Al | Fe12Cr25Ni34Mo9Al21 | 0.05976768 | -13.37085 | 6.960396 | 45.15885
3604 | 12.98743 | 26.04402 | 30.45202 | 22.31121 | 8.205323 | 83.75494 | 0.2756148 | 0.1328283 | 945.2803 | 1 | 0 | 0 |  | Fe_Cr_Ni_Mo_Al | Fe13Cr28Ni29Mo13Al17 | 0.0571246 | -11.5684 | 6.91 | 44.29259
3605 | 13.4542 | 27.73714 | 24.24261 | 28.06588 | 6.500171 | 89.41224 | 0.2699826 | 0.1266841 | 941.9603 | 1 | 0 | 0 |  | Fe_Cr_Ni_Mo_Al | Fe14Cr31Ni24Mo17Al14 | 0.05497462 | -9.8896 | 6.82 | 43.48154
3606 | 11.8773 | 28.92168 | 18.24594 | 36.09958 | 4.855501 | 96.13008 | 0.264174 | 0.1206566 | 945.8862 | 0 | 0 | 0 |  | Fe_Cr_Ni_Mo_Al | Fe13Cr34Ni19Mo23Al11 | 0.05288507 | -8.1164 | 6.69 | 43.00138
3607 | 10.43766 | 29.15376 | 13.7136 | 43.33312 | 3.361855 | 102.4006 | 0.2598032 | 0.1149057 | 942.5188 | 0 | 0 | 0 |  | Fe_Cr_Ni_Mo_Al | Fe12Cr36Ni15Mo29Al8 | 0.05070893 | -6.4196 | 6.6 | 41.72951
3608 | 7.450015 | 28.51586 | 10.44081 | 51.19375 | 2.399566 | 107.9392 | 0.2566098 | 0.1099923 | 938.0926 | 0 | 0 | 0 |  | Fe_Cr_Ni_Mo_Al | Fe9Cr37Ni12Mo36Al6 | 0.04925621 | -5.1228 | 6.48 | 41.15809
3609 | 7.141164 | 11.08123 | 53.79284 | 6.133931 | 21.85084 | 57.72175 | 0.3071489 | 0.1617972 | 877.6502 | 1 | 0 | 0 |  | Fe_Cr_Ni_Mo_Al | Fe6Cr10Ni43Mo3Al38 | 0.06798404 | -18.9404 | 6.7 | 50.80448
3610 | 11.71742 | 14.18226 | 46.80087 | 8.051781 | 19.24766 | 61.7683 | 0.3008639 | 0.1557315 | 885.0724 | 1 | 0 | 0 |  | Fe_Cr_Ni_Mo_Al | Fe10Cr13Ni38Mo4Al34 | 0.06695751 | -17.44965 | 6.707071 | 49.8442
3611 | 15.62173 | 16.6223 | 38.70377 | 13.41835 | 15.63385 | 68.0106 | 0.2931174 | 0.1479124 | 904.5363 | 1 | 0 | 0 |  | Fe_Cr_Ni_Mo_Al | Fe14Cr16Ni33Mo7Al29 | 0.06482947 | -15.44006 | 6.737374 | 49.26307
3612 | 18.00299 | 18.73353 | 32.27989 | 18.19264 | 12.79095 | 73.69133 | 0.2866481 | 0.1416384 | 920.4721 | 1 | 0 | 0 |  | Fe_Cr_Ni_Mo_Al | Fe17Cr19Ni29Mo10Al25 | 0.06263019 | -13.6644 | 6.75 | 48.42262
3613 | 18.95066 | 19.50115 | 26.20892 | 25.7017 | 9.637573 | 80.88361 | 0.2802624 | 0.1346696 | 942.8351 | 1 | 0 | 0 |  | Fe_Cr_Ni_Mo_Al | Fe19Cr21Ni25Mo15Al20 | 0.05964682 | -11.6396 | 6.78 | 47.59034
3614 | 18.00843 | 21.17891 | 20.92087 | 32.56508 | 7.326712 | 87.67568 | 0.2740533 | 0.1287319 | 958.6029 | 1 | 0 | 0 |  | Fe_Cr_Ni_Mo_Al | Fe19Cr24Ni21Mo20Al16 | 0.05698289 | -9.8632 | 6.74 | 46.55754
3615 | 16.28387 | 21.89922 | 16.16488 | 40.40717 | 5.244854 | 94.81851 | 0.2686028 | 0.1224467 | 967.4675 | 0 | 0 | 0 |  | Fe_Cr_Ni_Mo_Al | Fe18Cr26Ni17Mo26Al12 | 0.05426685 | -8.059586 | 6.686869 | 45.25467
3616 | 14.22708 | 21.817 | 11.43533 | 48.88164 | 3.638952 | 101.7385 | 0.2639937 | 0.1170158 | 977.7815 | 0 | 0 | 0 |  | Fe_Cr_Ni_Mo_Al | Fe17Cr28Ni13Mo34Al9 | 0.05190775 | -6.282913 | 6.584158 | 43.96585
3617 | 9.49367 | 20.62439 | 9.147109 | 58.44148 | 2.293354 | 108.7885 | 0.2606172 | 0.1106332 | 971.9235 | 0 | 0 | 0 |  | Fe_Cr_Ni_Mo_Al | Fe12Cr28Ni11Mo43Al6 | 0.04931798 | -4.9252 | 6.5 | 42.14722
3618 | 11.2316 | 9.295208 | 45.90979 | 6.431616 | 27.13179 | 53.53161 | 0.3102 | 0.1559623 | 766.9959 | 1 | 0 | 0 |  | Fe_Cr_Ni_Mo_Al | Fe9Cr8Ni35Mo3Al45 | 0.06880835 | -18.7324 | 6.23 | 51.94574
3619 | 16.80151 | 11.17353 | 39.10392 | 10.30837 | 22.61267 | 58.86557 | 0.3032595 | 0.1512157 | 808.62 | 1 | 0 | 0 |  | Fe_Cr_Ni_Mo_Al | Fe14Cr10Ni31Mo5Al39 | 0.06801387 | -17.09295 | 6.353535 | 51.84423
3620 | 21.53255 | 12.66173 | 32.16206 | 15.57513 | 18.06852 | 65.22316 | 0.2960633 | 0.145105 | 847.1478 | 1 | 0 | 0 |  | Fe_Cr_Ni_Mo_Al | Fe19Cr12Ni27Mo8Al33 | 0.06630214 | -15.14825 | 6.474747 | 51.49903
3621 | 23.30427 | 13.80737 | 26.72159 | 21.83705 | 14.32972 | 71.7052 | 0.2895829 | 0.1398023 | 886.3883 | 1 | 0 | 0 |  | Fe_Cr_Ni_Mo_Al | Fe22Cr14Ni24Mo12Al28 | 0.06404232 | -13.368 | 6.56 | 51.14436
3622 | 23.94375 | 14.86179 | 20.97245 | 29.13599 | 11.08602 | 78.74899 | 0.2830803 | 0.1340549 | 919.3362 | 1 | 0 | 0 |  | Fe_Cr_Ni_Mo_Al | Fe24Cr16Ni20Mo17Al23 | 0.06142119 | -11.4428 | 6.59 | 50.58497
3623 | 23.55876 | 15.79265 | 16.83836 | 35.61517 | 8.195055 | 85.78603 | 0.2774546 | 0.1287677 | 947.9751 | 1 | 0 | 0 |  | Fe_Cr_Ni_Mo_Al | Fe25Cr18Ni17Mo22Al18 | 0.05849753 | -9.6248 | 6.64 | 49.01926
3624 | 21.03363 | 16.31936 | 11.97525 | 45.16731 | 5.504442 | 94.50738 | 0.2711925 | 0.1222895 | 974.5219 | 0 | 0 | 0 |  | Fe_Cr_Ni_Mo_Al | Fe24Cr20Ni13Mo30Al13 | 0.05510412 | -7.5176 | 6.61 | 47.28503
3625 | 18.06069 | 15.28663 | 9.491669 | 53.5914 | 3.569612 | 101.7169 | 0.2675564 | 0.1173772 | 996.4599 | 0 | 0 | 0 |  | Fe_Cr_Ni_Mo_Al | Fe22Cr20Ni11Mo38Al9 | 0.05211973 | -5.9712 | 6.61 | 44.87323
3626 | 12.13742 | 14.12558 | 6.378735 | 65.15927 | 2.198996 | 109.9621 | 0.263373 | 0.1084501 | 969.2716 | 0 | 0 | 0 |  | Fe_Cr_Ni_Mo_Al | Fe16Cr20Ni8Mo50Al6 | 0.04868405 | -4.3632 | 6.46 | 42.68225
3627 | 18.39568 | 8.56359 | 34.52757 | 6.771874 | 31.74129 | 50.80145 | 0.3111785 | 0.1458701 | 653.6187 | 1 | 0 | 0 |  | Fe_Cr_Ni_Mo_Al | Fe14Cr7Ni25Mo3Al50 | 0.06858749 | -17.17457 | 5.777778 | 51.79031
3628 | 25.2336 | 8.949937 | 29.04865 | 12.38543 | 24.38238 | 57.8093 | 0.3035484 | 0.1435849 | 736.8211 | 1 | 0 | 0 |  | Fe_Cr_Ni_Mo_Al | Fe21Cr8Ni23Mo6Al42 | 0.06825971 | -15.6856 | 6.08 | 52.68905
3629 | 29.46006 | 9.494517 | 23.81927 | 17.51873 | 19.70742 | 63.65648 | 0.2974982 | 0.1399401 | 786.8799 | 1 | 0 | 0 |  | Fe_Cr_Ni_Mo_Al | Fe26Cr9Ni20Mo9Al36 | 0.06698692 | -14.1032 | 6.24 | 52.78716
3630 | 29.94502 | 10.95291 | 20.23379 | 23.88415 | 14.98413 | 71.01966 | 0.2904933 | 0.1361762 | 847.8382 | 1 | 0 | 0 |  | Fe_Cr_Ni_Mo_Al | Fe28Cr11Ni18Mo13Al29 | 0.06458666 | -12.47179 | 6.414141 | 52.26146
3631 | 29.84854 | 11.11612 | 16.73247 | 30.76622 | 11.53666 | 77.70197 | 0.2851822 | 0.1322201 | 894.9235 | 1 | 0 | 0 |  | Fe_Cr_Ni_Mo_Al | Fe30Cr12Ni16Mo18Al24 | 0.06202496 | -10.8672 | 6.52 | 51.64872
3632 | 28.3512 | 11.92087 | 12.49658 | 39.27802 | 7.953332 | 86.436 | 0.2785419 | 0.1270455 | 945.2533 | 1 | 0 | 0 |  | Fe_Cr_Ni_Mo_Al | Fe31Cr14Ni13Mo25Al18 | 0.05848575 | -8.781492 | 6.594059 | 49.88541
3633 | 25.92234 | 12.06742 | 9.082202 | 47.501 | 5.427042 | 94.25432 | 0.2734075 | 0.1218649 | 975.6375 | 0 | 0 | 0 |  | Fe_Cr_Ni_Mo_Al | Fe30Cr15Ni10Mo32Al13 | 0.05528698 | -6.976 | 6.61 | 47.78797
3634 | 20.90174 | 11.22718 | 6.759855 | 58.00405 | 3.107177 | 103.3542 | 0.2687202 | 0.1157913 | 1002.417 | 0 | 0 | 0 |  | Fe_Cr_Ni_Mo_Al | Fe26Cr15Ni8Mo42Al8 | 0.05143973 | -5.206816 | 6.606061 | 44.38863
3635 | 13.95286 | 10.25584 | 4.631261 | 69.38607 | 1.773971 | 111.734 | 0.2646423 | 0.1063832 | 967.2384 | 0 | 0 | 0 |  | Fe_Cr_Ni_Mo_Al | Fe19Cr15Ni6Mo55Al5 | 0.04742553 | -3.7492 | 6.47 | 41.13441
3636 | 27.75486 | 8.613664 | 23.61603 | 6.811471 | 33.20397 | 50.44263 | 0.3098423 | 0.1369167 | 588.9035 | 0 | 0 | 0 |  | Fe_Cr_Ni_Mo_Al | Fe21Cr7Ni17Mo3Al52 | 0.0686401 | -15.2228 | 5.54 | 51.02307
3637 | 33.97363 | 7.907734 | 20.40526 | 12.50648 | 25.20689 | 57.3622 | 0.3031744 | 0.1371479 | 683.0664 | 1 | 0 | 0 |  | Fe_Cr_Ni_Mo_Al | Fe28Cr7Ni16Mo6Al43 | 0.06857883 | -14.2256 | 5.91 | 52.4236
3638 | 37.44147 | 7.394471 | 17.88828 | 17.54209 | 19.73369 | 63.38686 | 0.2980708 | 0.135764 | 751.7821 | 1 | 0 | 0 |  | Fe_Cr_Ni_Mo_Al | Fe33Cr7Ni15Mo9Al36 | 0.06728079 | -13.0332 | 6.18 | 52.56416
3639 | 37.6344 | 7.786504 | 14.28447 | 25.14261 | 15.15202 | 70.57177 | 0.2916742 | 0.1326433 | 816.3913 | 1 | 0 | 0 |  | Fe_Cr_Ni_Mo_Al | Fe36Cr8Ni13Mo14Al30 | 0.06490229 | -11.44751 | 6.336634 | 52.71817
3640 | 37.19044 | 8.200878 | 11.31563 | 31.94488 | 11.34817 | 77.70701 | 0.2860628 | 0.1293461 | 872.1 | 1 | 0 | 0 |  | Fe_Cr_Ni_Mo_Al | Fe38Cr9Ni11Mo19Al24 | 0.062146 | -9.825703 | 6.475248 | 51.75827
3641 | 35.05072 | 8.587831 | 8.725577 | 39.61442 | 8.021448 | 85.52551 | 0.2805401 | 0.1254516 | 923.3531 | 1 | 0 | 0 |  | Fe_Cr_Ni_Mo_Al | Fe38Cr10Ni9Mo25Al18 | 0.05887813 | -8.1228 | 6.58 | 50.05397
3642 | 31.60026 | 8.746851 | 6.283842 | 48.41754 | 4.951503 | 94.49942 | 0.2750135 | 0.1212665 | 977.9381 | 0 | 0 | 0 |  | Fe_Cr_Ni_Mo_Al | Fe37Cr11Ni7Mo33Al12 | 0.05497169 | -6.222 | 6.66 | 46.90827
3643 | 25.11817 | 8.769792 | 4.125211 | 59.33221 | 2.654623 | 104.1724 | 0.2695311 | 0.1154081 | 1011.1 | 0 | 0 | 0 |  | Fe_Cr_Ni_Mo_Al | Fe32Cr12Ni5Mo44Al7 | 0.05096337 | -4.4376 | 6.63 | 43.05747
3644 | 16.63892 | 8.082553 | 3.041554 | 70.83892 | 1.398054 | 112.6554 | 0.2654243 | 0.1060427 | 975.5269 | 0 | 0 | 0 |  | Fe_Cr_Ni_Mo_Al | Fe23Cr12Ni4Mo57Al4 | 0.04681341 | -3.1992 | 6.5 | 39.2799
3645 | 44.70482 | 5.624614 | 12.69963 | 12.45385 | 24.51708 | 57.75329 | 0.3031031 | 0.1339725 | 666.5733 | 0 | 0 | 0 |  | Fe_Cr_Ni_Mo_Al | Fe37Cr5Ni10Mo6Al42 | 0.06893636 | -12.7332 | 5.88 | 51.86883
3646 | 46.30837 | 5.257941 | 11.87173 | 17.46297 | 19.099 | 63.73009 | 0.2982612 | 0.133514 | 739.7323 | 0 | 0 | 0 |  | Fe_Cr_Ni_Mo_Al | Fe41Cr5Ni10Mo9Al35 | 0.06741333 | -11.8212 | 6.17 | 51.98654
3647 | 46.36139 | 5.886065 | 9.96746 | 23.53136 | 14.25373 | 70.83702 | 0.2923101 | 0.1310994 | 806.6291 | 0 | 0 | 0 |  | Fe_Cr_Ni_Mo_Al | Fe44Cr6Ni9Mo13Al28 | 0.06479042 | -10.3972 | 6.4 | 51.23584
3648 | 44.34491 | 6.42243 | 8.286278 | 30.47219 | 10.4742 | 78.04087 | 0.2868144 | 0.1282164 | 865.992 | 0 | 0 | 0 |  | Fe_Cr_Ni_Mo_Al | Fe45Cr7Ni8Mo18Al22 | 0.06170781 | -8.9348 | 6.56 | 50.11259
3649 | 41.12117 | 6.80633 | 5.762918 | 39.24576 | 7.063823 | 86.50833 | 0.2808965 | 0.1245956 | 927.2705 | 0 | 0 | 0 |  | Fe_Cr_Ni_Mo_Al | Fe45Cr8Ni6Mo25Al16 | 0.05804644 | -7.1392 | 6.66 | 48.24627
3650 | 36.77655 | 7.166632 | 4.494804 | 47.01672 | 4.545295 | 94.22326 | 0.2761342 | 0.1214898 | 979.3882 | 0 | 0 | 0 |  | Fe_Cr_Ni_Mo_Al | Fe43Cr9Ni5Mo32Al11 | 0.05462986 | -5.6668 | 6.73 | 45.45755
3651 | 29.64961 | 7.990945 | 2.460339 | 57.63731 | 2.261796 | 104.0351 | 0.2701052 | 0.1163682 | 1022.46 | 0 | 0 | 0 |  | Fe_Cr_Ni_Mo_Al | Fe38Cr11Ni3Mo43Al6 | 0.05068034 | -3.882757 | 6.693069 | 41.27979
3652 | 55.54255 | 3.102752 | 7.005599 | 17.17506 | 17.17405 | 65.25787 | 0.2979257 | 0.1326273 | 752.7547 | 0 | 0 | 0 |  | Fe_Cr_Ni_Mo_Al | Fe50Cr3Ni6Mo9Al32 | 0.06697356 | -10.5512 | 6.28 | 50.65704
3653 | 53.91852 | 3.861577 | 6.539192 | 23.15676 | 12.52395 | 72.39509 | 0.2922791 | 0.1302284 | 818.7724 | 0 | 0 | 0 |  | Fe_Cr_Ni_Mo_Al | Fe52Cr4Ni6Mo13Al25 | 0.06379647 | -9.2492 | 6.53 | 49.46463
3654 | 51.45006 | 4.51908 | 5.101739 | 30.01804 | 8.911083 | 79.67666 | 0.2868487 | 0.1271288 | 875.3378 | 0 | 0 | 0 |  | Fe_Cr_Ni_Mo_Al | Fe53Cr5Ni5Mo18Al19 | 0.06030836 | -7.734 | 6.69 | 47.82255
3655 | 48.81049 | 5.144683 | 3.872002 | 36.38857 | 5.784256 | 87.12369 | 0.281909 | 0.1234441 | 921.3794 | 0 | 0 | 0 |  | Fe_Cr_Ni_Mo_Al | Fe53Cr6Ni4Mo23Al13 | 0.05634577 | -6.117743 | 6.838384 | 44.77504
3656 | 42.71496 | 6.36312 | 3.591768 | 44.02822 | 3.301923 | 95.15272 | 0.2766658 | 0.1207484 | 980.0339 | 0 | 0 | 0 |  | Fe_Cr_Ni_Mo_Al | Fe50Cr8Ni4Mo30Al8 | 0.05248426 | -4.7232 | 6.92 | 41.19798
3657 | 4.177712 | 2.33378 | 41.27667 | 47.3677 | 4.844139 | 90.56983 | 0.2873581 | 0.1422869 | 1211.275 | 1 | 0 | 0 |  | Fe_Cr_Ni_Mo_Al | Fe5Cr3Ni47Mo33Al12 | 0.0539887 | -11.2268 | 7.62 | 46.16702
3658 | 4.031883 | 3.75386 | 33.90285 | 54.02595 | 4.285461 | 95.36814 | 0.2821732 | 0.1368169 | 1203.703 | 1 | 0 | 0 |  | Fe_Cr_Ni_Mo_Al | Fe5Cr5Ni40Mo39Al11 | 0.0527589 | -10.446 | 7.37 | 46.33278
3659 | 3.157724 | 5.144964 | 28.21184 | 59.67147 | 3.814004 | 99.63147 | 0.277777 | 0.1304423 | 1172.272 | 1 | 0 | 0 |  | Fe_Cr_Ni_Mo_Al | Fe4Cr7Ni34Mo44Al10 | 0.05132586 | -9.635751 | 7.151515 | 46.23818
3660 | 3.050025 | 7.809192 | 21.63941 | 64.18585 | 3.315528 | 104.068 | 0.272529 | 0.1225868 | 1113.4 | 0 | 0 | 0 |  | Fe_Cr_Ni_Mo_Al | Fe4Cr11Ni27Mo49Al9 | 0.04977159 | -8.3716 | 6.89 | 45.70764
3661 | 2.245685 | 9.757209 | 17.30966 | 68.15587 | 2.531584 | 108.728 | 0.2682915 | 0.1148765 | 1056.409 | 0 | 0 | 0 |  | Fe_Cr_Ni_Mo_Al | Fe3Cr14Ni22Mo53Al7 | 0.04778747 | -7.045812 | 6.737374 | 43.56165
3662 | 5.573405 | 2.594542 | 49.79409 | 33.51109 | 8.526874 | 78.58352 | 0.2959024 | 0.1491882 | 1113.983 | 1 | 0 | 0 |  | Fe_Cr_Ni_Mo_Al | Fe6Cr3Ni51Mo21Al19 | 0.05875602 | -13.8348 | 7.59 | 49.88615
3663 | 6.222234 | 4.13798 | 41.10922 | 41.22987 | 7.300694 | 84.3304 | 0.289495 | 0.14376 | 1133.353 | 1 | 0 | 0 |  | Fe_Cr_Ni_Mo_Al | Fe7Cr5Ni44Mo27Al17 | 0.05721514 | -12.718 | 7.39 | 50.06142
3664 | 6.828167 | 5.562657 | 34.0907 | 46.92064 | 6.597828 | 88.57311 | 0.2845964 | 0.1390417 | 1132.405 | 1 | 0 | 0 |  | Fe_Cr_Ni_Mo_Al | Fe8Cr7Ni38Mo32Al16 | 0.05609023 | -11.76904 | 7.188119 | 50.33132
3665 | 6.691552 | 7.787659 | 28.13358 | 51.72961 | 5.657594 | 93.31385 | 0.279384 | 0.1329683 | 1115.478 | 1 | 0 | 0 |  | Fe_Cr_Ni_Mo_Al | Fe8Cr10Ni32Mo36Al14 | 0.05457076 | -10.592 | 7.02 | 49.61684
3666 | 7.293732 | 10.56344 | 22.1472 | 55.68871 | 4.30692 | 98.9609 | 0.2737064 | 0.1262263 | 1092.757 | 0 | 0 | 0 |  | Fe_Cr_Ni_Mo_Al | Fe9Cr14Ni26Mo40Al11 | 0.05256315 | -8.9052 | 6.89 | 47.23495
3667 | 6.310754 | 13.22007 | 17.41201 | 59.62712 | 3.430052 | 103.781 | 0.2687423 | 0.1197218 | 1057.267 | 0 | 0 | 0 |  | Fe_Cr_Ni_Mo_Al | Fe8Cr18Ni21Mo44Al9 | 0.05085219 | -7.5392 | 6.73 | 45.66774
3668 | 5.4843 | 16.77726 | 13.17593 | 61.91286 | 2.649647 | 108.0985 | 0.2637288 | 0.1128346 | 1004.441 | 0 | 0 | 0 |  | Fe_Cr_Ni_Mo_Al | Fe7Cr23Ni16Mo46Al7 | 0.04936005 | -6.113662 | 6.575758 | 43.7676
3669 | 4.163398 | 2.90723 | 56.88917 | 21.457 | 14.5832 | 66.43392 | 0.3050602 | 0.1589288 | 1018.412 | 1 | 0 | 0 |  | Fe_Cr_Ni_Mo_Al | Fe4Cr3Ni52Mo12Al29 | 0.06399871 | -17.2184 | 7.29 | 53.10004
3670 | 7.951871 | 3.70177 | 48.05908 | 27.32116 | 12.96612 | 70.84335 | 0.2996057 | 0.1523439 | 1022.745 | 1 | 0 | 0 |  | Fe_Cr_Ni_Mo_Al | Fe8Cr4Ni46Mo16Al27 | 0.06274836 | -15.84315 | 7.178218 | 53.38958
3671 | 9.592337 | 5.358531 | 39.32125 | 34.60538 | 11.1225 | 76.59004 | 0.29287 | 0.1453378 | 1034.034 | 1 | 0 | 0 |  | Fe_Cr_Ni_Mo_Al | Fe10Cr6Ni39Mo21Al24 | 0.06100743 | -14.3292 | 7.04 | 53.64032
3672 | 10.98802 | 7.672748 | 32.72318 | 39.32586 | 9.290188 | 81.99227 | 0.2868639 | 0.1401278 | 1047.484 | 1 | 0 | 0 |  | Fe_Cr_Ni_Mo_Al | Fe12Cr9Ni34Mo25Al21 | 0.05925104 | -12.78737 | 6.960396 | 52.59214
3673 | 11.61754 | 10.81644 | 27.24 | 42.98617 | 7.339842 | 87.83315 | 0.2806401 | 0.1341561 | 1049.801 | 1 | 0 | 0 |  | Fe_Cr_Ni_Mo_Al | Fe13Cr13Ni29Mo28Al17 | 0.05715645 | -11.1364 | 6.91 | 50.46052
3674 | 12.16621 | 13.75455 | 21.92183 | 46.27952 | 5.8779 | 92.98346 | 0.2750917 | 0.1286143 | 1040.964 | 1 | 0 | 0 |  | Fe_Cr_Ni_Mo_Al | Fe14Cr17Ni24Mo31Al14 | 0.05530121 | -9.576 | 6.82 | 48.54215
3675 | 11.00688 | 18.13087 | 16.90879 | 49.45379 | 4.499667 | 98.71598 | 0.2685152 | 0.1221608 | 1018.307 | 0 | 0 | 0 |  | Fe_Cr_Ni_Mo_Al | Fe13Cr23Ni19Mo34Al11 | 0.05321119 | -7.9316 | 6.69 | 46.31031
3676 | 9.960465 | 22.41127 | 13.08663 | 51.33348 | 3.208154 | 103.921 | 0.2627145 | 0.1159741 | 987.0237 | 0 | 0 | 0 |  | Fe_Cr_Ni_Mo_Al | Fe12Cr29Ni15Mo36Al8 | 0.05102104 | -6.3412 | 6.6 | 43.42923
3677 | 7.401803 | 27.56561 | 10.37324 | 52.27531 | 2.384038 | 108.1405 | 0.2570426 | 0.1100903 | 943.3931 | 0 | 0 | 0 |  | Fe_Cr_Ni_Mo_Al | Fe9Cr36Ni12Mo37Al6 | 0.04928812 | -5.1144 | 6.48 | 41.34797
3678 | 6.701816 | 3.119842 | 50.48333 | 19.1885 | 20.50651 | 60.10582 | 0.3080741 | 0.1572809 | 897.5588 | 1 | 0 | 0 |  | Fe_Cr_Ni_Mo_Al | Fe6Cr3Ni43Mo10Al38 | 0.06634738 | -18.4252 | 6.7 | 55.69705
3679 | 10.81961 | 4.029412 | 43.21489 | 24.16322 | 17.77286 | 64.76732 | 0.3025071 | 0.150387 | 909.355 | 1 | 0 | 0 |  | Fe_Cr_Ni_Mo_Al | Fe10Cr4Ni38Mo13Al34 | 0.06520687 | -16.86195 | 6.707071 | 55.76746
3680 | 14.47769 | 6.73968 | 35.86934 | 28.42438 | 14.48892 | 70.86945 | 0.2952702 | 0.1443982 | 937.5022 | 1 | 0 | 0 |  | Fe_Cr_Ni_Mo_Al | Fe14Cr7Ni33Mo16Al29 | 0.06360121 | -14.95888 | 6.737374 | 54.58147
3681 | 16.74703 | 9.171895 | 30.02792 | 32.15455 | 11.8986 | 76.38914 | 0.2891633 | 0.1398487 | 962.9074 | 1 | 0 | 0 |  | Fe_Cr_Ni_Mo_Al | Fe17Cr10Ni29Mo19Al25 | 0.06184896 | -13.2756 | 6.75 | 53.17857
3682 | 18.09842 | 13.30296 | 25.03026 | 34.3642 | 9.204156 | 82.57519 | 0.2821822 | 0.1345554 | 978.6178 | 1 | 0 | 0 |  | Fe_Cr_Ni_Mo_Al | Fe19Cr15Ni25Mo21Al20 | 0.05947959 | -11.4452 | 6.78 | 50.3603
3683 | 17.48677 | 17.13784 | 20.31484 | 37.94609 | 7.114473 | 88.72744 | 0.275475 | 0.1290345 | 984.5626 | 1 | 0 | 0 |  | Fe_Cr_Ni_Mo_Al | Fe19Cr20Ni21Mo24Al16 | 0.05700949 | -9.7656 | 6.74 | 48.15048
3684 | 16.28387 | 21.89922 | 16.16488 | 40.40717 | 5.244854 | 94.81851 | 0.2686028 | 0.1225958 | 970.0182 | 0 | 0 | 0 |  | Fe_Cr_Ni_Mo_Al | Fe18Cr26Ni17Mo26Al12 | 0.05426685 | -8.059586 | 6.686869 | 45.25467
3685 | 14.81233 | 27.58186 | 11.90573 | 41.91143 | 3.788645 | 100.4109 | 0.2615512 | 0.1158263 | 935.2807 | 0 | 0 | 0 |  | Fe_Cr_Ni_Mo_Al | Fe17Cr34Ni13Mo28Al9 | 0.05160066 | -6.348789 | 6.584158 | 42.35269
3686 | 10.47147 | 34.93535 | 10.08922 | 41.9744 | 2.529558 | 105.7281 | 0.254143 | 0.1084586 | 883.6617 | 0 | 0 | 0 |  | Fe_Cr_Ni_Mo_Al | Fe12Cr43Ni11Mo28Al6 | 0.04854588 | -5.0332 | 6.5 | 39.09985
3687 | 10.70595 | 3.322569 | 43.76118 | 16.3483 | 25.862 | 55.24888 | 0.3107486 | 0.1514313 | 771.5062 | 1 | 0 | 0 |  | Fe_Cr_Ni_Mo_Al | Fe9Cr3Ni35Mo8Al45 | 0.06711539 | -18.3004 | 6.23 | 55.90805
3688 | 16.04398 | 5.334873 | 37.34083 | 19.6872 | 21.59312 | 60.54763 | 0.3041053 | 0.1468783 | 811.6239 | 1 | 0 | 0 |  | Fe_Cr_Ni_Mo_Al | Fe14Cr5Ni31Mo10Al39 | 0.06667137 | -16.7236 | 6.353535 | 55.4752
3689 | 20.79094 | 8.150431 | 31.05436 | 22.55805 | 17.44622 | 66.51571 | 0.2969636 | 0.1426539 | 854.8336 | 1 | 0 | 0 |  | Fe_Cr_Ni_Mo_Al | Fe19Cr8Ni27Mo12Al33 | 0.0655435 | -14.90991 | 6.474747 | 54.09998
3690 | 22.92215 | 11.64083 | 26.28344 | 25.05882 | 14.09476 | 72.31584 | 0.2901214 | 0.1392035 | 894.0056 | 1 | 0 | 0 |  | Fe_Cr_Ni_Mo_Al | Fe22Cr12Ni24Mo14Al28 | 0.06379505 | -13.2736 | 6.56 | 52.29265
3691 | 24.1332 | 15.91559 | 21.13839 | 27.63908 | 11.17374 | 78.46102 | 0.2827673 | 0.1341991 | 914.6149 | 1 | 0 | 0 |  | Fe_Cr_Ni_Mo_Al | Fe24Cr17Ni20Mo16Al23 | 0.06148975 | -11.4792 | 6.59 | 50.07915
3692 | 24.27888 | 19.89213 | 17.35305 | 30.03039 | 8.445551 | 84.70443 | 0.2760657 | 0.1286377 | 923.7091 | 1 | 0 | 0 |  | Fe_Cr_Ni_Mo_Al | Fe25Cr22Ni17Mo18Al18 | 0.05852918 | -9.7288 | 6.64 | 47.26157
3693 | 22.59157 | 26.29217 | 12.86224 | 32.34186 | 5.912149 | 92.03738 | 0.2673461 | 0.1207933 | 906.4421 | 0 | 0 | 0 |  | Fe_Cr_Ni_Mo_Al | Fe24Cr30Ni13Mo20Al13 | 0.05472236 | -7.6816 | 6.61 | 43.68059
3694 | 20.43699 | 32.86608 | 10.74052 | 31.91715 | 4.039276 | 97.60399 | 0.2602166 | 0.1129578 | 861.1977 | 0 | 0 | 0 |  | Fe_Cr_Ni_Mo_Al | Fe22Cr38Ni11Mo20Al9 | 0.05066226 | -6.1368 | 6.61 | 39.54155
3695 | 14.78499 | 43.01711 | 7.77015 | 31.74907 | 2.678671 | 103.8175 | 0.250279 | 0.1029899 | 785.1978 | 0 | 0 | 0 |  | Fe_Cr_Ni_Mo_Al | Fe16Cr50Ni8Mo20Al6 | 0.04669076 | -4.5312 | 6.46 | 36.10394
3696 | 17.6651 | 3.524354 | 33.15633 | 15.17351 | 30.48071 | 52.18663 | 0.3115973 | 0.1406177 | 646.3179 | 1 | 0 | 0 |  | Fe_Cr_Ni_Mo_Al | Fe14Cr3Ni25Mo7Al50 | 0.06687914 | -16.78931 | 5.777778 | 55.35003
3697 | 24.76529 | 6.587877 | 28.50954 | 16.20742 | 23.92987 | 58.47521 | 0.3038874 | 0.1420703 | 739.004 | 1 | 0 | 0 |  | Fe_Cr_Ni_Mo_Al | Fe21Cr6Ni23Mo8Al42 | 0.06766133 | -15.5344 | 6.08 | 54.22582
3698 | 29.46006 | 9.494517 | 23.81927 | 17.51873 | 19.70742 | 63.65648 | 0.2974982 | 0.1399401 | 786.8799 | 1 | 0 | 0 |  | Fe_Cr_Ni_Mo_Al | Fe26Cr9Ni20Mo9Al36 | 0.06698692 | -14.1032 | 6.24 | 52.78716
3699 | 30.45764 | 13.16593 | 20.58017 | 20.55563 | 15.24063 | 70.39922 | 0.28995 | 0.1364827 | 838.6099 | 1 | 0 | 0 |  | Fe_Cr_Ni_Mo_Al | Fe28Cr13Ni18Mo11Al29 | 0.06485719 | -12.56729 | 6.414141 | 51.0388
3700 | 31.31973 | 17.49603 | 17.55719 | 21.52177 | 12.10528 | 75.94677 | 0.2833434 | 0.1329073 | 864.8526 | 1 | 0 | 0 |  | Fe_Cr_Ni_Mo_Al | Fe30Cr18Ni16Mo12Al24 | 0.06242391 | -11.0832 | 6.52 | 48.42031
3701 | 30.78839 | 23.1172 | 13.57084 | 23.88653 | 8.637034 | 83.48243 | 0.2747362 | 0.1258816 | 870.7304 | 0 | 0 | 0 |  | Fe_Cr_Ni_Mo_Al | Fe31Cr25Ni13Mo14Al18 | 0.05838834 | -9.035977 | 6.594059 | 44.9305
3702 | 29.31015 | 29.1083 | 10.26916 | 25.17607 | 6.136307 | 89.98667 | 0.2669181 | 0.1179335 | 845.4342 | 0 | 0 | 0 |  | Fe_Cr_Ni_Mo_Al | Fe30Cr32Ni10Mo15Al13 | 0.05418519 | -7.214 | 6.61 | 41.24686
3703 | 25.20694 | 37.91108 | 8.152203 | 24.98261 | 3.747172 | 97.1585 | 0.2574692 | 0.1073229 | 783.2049 | 0 | 0 | 0 |  | Fe_Cr_Ni_Mo_Al | Fe26Cr42Ni8Mo15Al8 | 0.04826927 | -5.361086 | 6.606061 | 36.14165
3704 | 18.1474 | 48.90954 | 6.023519 | 24.61228 | 2.307266 | 103.617 | 0.2469671 | 0.09554469 | 689.2276 | 0 | 0 | 0 |  | Fe_Cr_Ni_Mo_Al | Fe19Cr55Ni6Mo15Al5 | 0.04324948 | -3.8452 | 6.47 | 32.28684
3705 | 26.64641 | 3.544139 | 22.67287 | 15.25869 | 31.87789 | 51.80411 | 0.3103108 | 0.1337744 | 593.1546 | 1 | 0 | 0 |  | Fe_Cr_Ni_Mo_Al | Fe21Cr3Ni17Mo7Al52 | 0.06686666 | -14.8404 | 5.54 | 54.71345
3706 | 33.65234 | 6.713957 | 20.21229 | 14.45291 | 24.96851 | 57.69462 | 0.3033494 | 0.1366761 | 685.964 | 1 | 0 | 0 |  | Fe_Cr_Ni_Mo_Al | Fe28Cr6Ni16Mo7Al43 | 0.06827271 | -14.1508 | 5.91 | 53.22623
3707 | 38.12216 | 9.680017 | 18.21348 | 13.89189 | 20.09245 | 62.73891 | 0.2976379 | 0.1362083 | 742.5929 | 0 | 0 | 0 |  | Fe_Cr_Ni_Mo_Al | Fe33Cr9Ni15Mo7Al36 | 0.06768599 | -13.1508 | 6.18 | 51.12376
3708 | 39.58829 | 14.33383 | 15.02608 | 15.11312 | 15.93868 | 68.73203 | 0.2900938 | 0.1328788 | 780.9639 | 0 | 0 | 0 |  | Fe_Cr_Ni_Mo_Al | Fe36Cr14Ni13Mo8Al30 | 0.06563264 | -11.71571 | 6.336634 | 48.93942
3709 | 40.29344 | 18.75748 | 12.25975 | 16.39431 | 12.29501 | 74.79162 | 0.2830309 | 0.1277445 | 797.8602 | 0 | 0 | 0 |  | Fe_Cr_Ni_Mo_Al | Fe38Cr19Ni11Mo9Al24 | 0.06257383 | -10.14724 | 6.475248 | 46.19451
3710 | 39.33286 | 24.09251 | 9.791577 | 17.78164 | 9.001425 | 81.38214 | 0.2753869 | 0.1211009 | 796.9874 | 0 | 0 | 0 |  | Fe_Cr_Ni_Mo_Al | Fe38Cr25Ni9Mo10Al18 | 0.05836661 | -8.4348 | 6.58 | 42.75195
3711 | 37.08283 | 30.79323 | 7.374073 | 18.93929 | 5.810578 | 88.91203 | 0.2666733 | 0.1116724 | 764.1741 | 0 | 0 | 0 |  | Fe_Cr_Ni_Mo_Al | Fe37Cr33Ni7Mo11Al12 | 0.0523418 | -6.4244 | 6.66 | 37.99107
3712 | 31.30559 | 40.07695 | 5.141385 | 20.16754 | 3.308543 | 96.89563 | 0.2562706 | 0.1002381 | 698.7732 | 0 | 0 | 0 |  | Fe_Cr_Ni_Mo_Al | Fe32Cr44Ni5Mo12Al7 | 0.04553696 | -4.476 | 6.63 | 32.99639
3713 | 22.36891 | 51.61334 | 4.088983 | 20.04925 | 1.879507 | 103.5429 | 0.2454306 | 0.08896084 | 612.8487 | 0 | 0 | 0 |  | Fe_Cr_Ni_Mo_Al | Fe23Cr57Ni4Mo12Al4 | 0.03983608 | -3.1452 | 6.5 | 29.03412
3714 | 45.13392 | 6.814322 | 12.82152 | 10.47783 | 24.75241 | 57.4201 | 0.3029253 | 0.1343134 | 662.8069 | 0 | 0 | 0 |  | Fe_Cr_Ni_Mo_Al | Fe37Cr6Ni10Mo5Al42 | 0.06920936 | -12.8024 | 5.88 | 51.04266
3715 | 48.0153 | 9.813148 | 12.30932 | 10.05925 | 19.80299 | 62.42991 | 0.2973914 | 0.1339207 | 717.7789 | 0 | 0 | 0 |  | Fe_Cr_Ni_Mo_Al | Fe41Cr9Ni10Mo5Al35 | 0.06809183 | -12.0356 | 6.17 | 49.02612
3716 | 49.21782 | 13.53889 | 10.58158 | 11.52977 | 15.13194 | 68.65321 | 0.2904715 | 0.1302039 | 755.8976 | 0 | 0 | 0 |  | Fe_Cr_Ni_Mo_Al | Fe44Cr13Ni9Mo6Al28 | 0.06527932 | -10.666 | 6.4 | 46.66418
3717 | 48.48001 | 18.0548 | 9.058962 | 12.95532 | 11.4509 | 74.77694 | 0.2834898 | 0.1248122 | 769.5664 | 0 | 0 | 0 |  | Fe_Cr_Ni_Mo_Al | Fe45Cr18Ni8Mo7Al22 | 0.06153982 | -9.2208 | 6.56 | 43.77636
3718 | 46.84767 | 24.23179 | 6.565457 | 14.30755 | 8.047525 | 81.80477 | 0.2750601 | 0.1166945 | 754.9947 | 0 | 0 | 0 |  | Fe_Cr_Ni_Mo_Al | Fe45Cr25Ni6Mo8Al16 | 0.05633276 | -7.3772 | 6.66 | 39.81684
3719 | 43.51149 | 30.1478 | 5.317944 | 15.64508 | 5.377682 | 88.30664 | 0.2675277 | 0.1080324 | 720.2319 | 0 | 0 | 0 |  | Fe_Cr_Ni_Mo_Al | Fe43Cr32Ni5Mo9Al11 | 0.05057419 | -5.7772 | 6.73 | 35.70141
3720 | 36.89896 | 38.87488 | 3.061893 | 18.34945 | 2.814807 | 96.76478 | 0.2570707 | 0.09574556 | 650.068 | 0 | 0 | 0 |  | Fe_Cr_Ni_Mo_Al | Fe38Cr43Ni3Mo11Al6 | 0.0433107 | -3.782374 | 6.693069 | 30.87839
3721 | 58.61672 | 9.823451 | 7.393346 | 6.041887 | 18.1246 | 63.30511 | 0.2965966 | 0.1334531 | 720.3294 | 0 | 0 | 0 |  | Fe_Cr_Ni_Mo_Al | Fe50Cr9Ni6Mo3Al32 | 0.06757471 | -10.8152 | 6.28 | 46.19203
3722 | 58.19155 | 13.54472 | 7.057423 | 7.689825 | 13.51648 | 69.58396 | 0.2899019 | 0.1288857 | 750.1652 | 0 | 0 | 0 |  | Fe_Cr_Ni_Mo_Al | Fe52Cr13Ni6Mo4Al25 | 0.06373807 | -9.512 | 6.53 | 43.55181
3723 | 57.12236 | 18.06229 | 5.664199 | 9.257636 | 9.893518 | 75.82018 | 0.2829062 | 0.1217629 | 747.2137 | 0 | 0 | 0 |  | Fe_Cr_Ni_Mo_Al | Fe53Cr18Ni5Mo5Al19 | 0.05898298 | -7.9524 | 6.69 | 40.25785
3724 | 55.66845 | 22.49216 | 4.416025 | 10.82641 | 6.596955 | 82.32288 | 0.2761376 | 0.1124398 | 717.4601 | 0 | 0 | 0 |  | Fe_Cr_Ni_Mo_Al | Fe53Cr23Ni4Mo6Al13 | 0.05268285 | -6.201 | 6.838384 | 35.95581
3725 | 50.12834 | 28.003 | 4.215135 | 13.77854 | 3.874986 | 89.4657 | 0.2685621 | 0.101067 | 660.7192 | 0 | 0 | 0 |  | Fe_Cr_Ni_Mo_Al | Fe50Cr30Ni4Mo8Al8 | 0.04572797 | -4.6352 | 6.92 | 31.63191
3726 | 30.49211 | 2.580862 | 45.64672 | 19.04823 | 2.232083 | 83.71556 | 0.2954996 | 0.1111589 | 763.1715 | 1 | 1 | 1 | 763.1715 | Fe_Cr_Ni_Mo_Al | Fe33Cr3Ni47Mo12Al5 | 0.04252566 | -6.5452 | 8.39 | 29.60051
3727 | 36.44475 | 4.350212 | 39.28878 | 17.65887 | 2.257393 | 84.0682 | 0.2931236 | 0.1076342 | 725.05 | 1 | 1 | 1 | 725.05 | Fe_Cr_Ni_Mo_Al | Fe39Cr5Ni40Mo11Al5 | 0.04201439 | -6.2892 | 8.23 | 29.21712
3728 | 41.75926 | 6.185407 | 33.91699 | 16.30422 | 1.834117 | 85.19065 | 0.2905807 | 0.1011189 | 664.0918 | 1 | 1 | 1 | 664.0918 | Fe_Cr_Ni_Mo_Al | Fe44Cr7Ni34Mo10Al4 | 0.03951635 | -5.56433 | 8.141414 | 27.15072
3729 | 46.66022 | 9.752444 | 27.02419 | 14.72289 | 1.840253 | 86.13887 | 0.2866285 | 0.0975057 | 628.3914 | 1 | 1 | 1 | 628.3914 | Fe_Cr_Ni_Mo_Al | Fe49Cr11Ni27Mo9Al4 | 0.03864436 | -5.1996 | 7.94 | 26.55075
3730 | 51.64018 | 12.70018 | 22.5306 | 11.71682 | 1.412212 | 86.95265 | 0.2838656 | 0.08772035 | 533.2912 | 1 | 1 | 1 | 533.2912 | Fe_Cr_Ni_Mo_Al | Fe53Cr14Ni22Mo7Al3 | 0.03461375 | -4.397919 | 7.868687 | 23.53333
3731 | 18.59434 | 2.473164 | 47.46462 | 28.90114 | 2.566727 | 86.97035 | 0.2929225 | 0.1263944 | 970.1685 | 1 | 0 | 0 |  | Fe_Cr_Ni_Mo_Al | Fe21Cr3Ni51Mo19Al6 | 0.04713086 | -7.89 | 8.28 | 34.0095
3732 | 24.43674 | 4.213273 | 41.85723 | 26.43189 | 3.060867 | 85.95008 | 0.2914311 | 0.1231028 | 915.6024 | 1 | 0 | 0 |  | Fe_Cr_Ni_Mo_Al | Fe27Cr5Ni44Mo17Al7 | 0.0479307 | -8.002 | 8.09 | 34.97098
3733 | 29.1412 | 5.935066 | 36.37302 | 25.03095 | 3.51977 | 85.44707 | 0.2896193 | 0.1224152 | 896.2581 | 1 | 0 | 0 |  | Fe_Cr_Ni_Mo_Al | Fe32Cr7Ni38Mo16Al8 | 0.04887166 | -8.039212 | 7.90099 | 35.89469
3734 | 33.68863 | 8.712665 | 31.47525 | 22.50654 | 3.616911 | 85.49416 | 0.2871432 | 0.1182055 | 843.0248 | 1 | 0 | 0 |  | Fe_Cr_Ni_Mo_Al | Fe36Cr10Ni32Mo14Al8 | 0.04837281 | -7.6832 | 7.76 | 35.26179
3735 | 38.60704 | 12.5807 | 26.37656 | 18.23892 | 4.196778 | 84.45422 | 0.2846203 | 0.1147249 | 785.3761 | 1 | 0 | 0 |  | Fe_Cr_Ni_Mo_Al | Fe40Cr14Ni26Mo11Al9 | 0.04867086 | -7.5732 | 7.57 | 35.08282
3736 | 43.07061 | 16.4048 | 21.60657 | 15.13459 | 3.783426 | 85.49744 | 0.2811288 | 0.1079594 | 717.2315 | 1 | 0 | 0 |  | Fe_Cr_Ni_Mo_Al | Fe44Cr18Ni21Mo9Al8 | 0.04624673 | -6.7076 | 7.48 | 32.65835
3737 | 46.16681 | 21.49166 | 16.87836 | 12.06896 | 3.394197 | 86.9274 | 0.2765898 | 0.1003033 | 643.2636 | 0 | 0 | 0 |  | Fe_Cr_Ni_Mo_Al | Fe46Cr23Ni16Mo7Al7 | 0.04352862 | -5.874911 | 7.363636 | 30.15009
3738 | 9.900871 | 2.304536 | 45.09555 | 41.10456 | 1.59448 | 94.23816 | 0.2878705 | 0.133786 | 1154.206 | 1 | 0 | 0 |  | Fe_Cr_Ni_Mo_Al | Fe12Cr3Ni52Mo29Al4 | 0.04718758 | -7.7728 | 8.2 | 33.29727
3739 | 13.52234 | 3.147473 | 40.86279 | 39.20085 | 3.266546 | 90.49432 | 0.2881114 | 0.1352689 | 1119.639 | 1 | 0 | 0 |  | Fe_Cr_Ni_Mo_Al | Fe16Cr4Ni46Mo27Al8 | 0.05106652 | -9.13087 | 7.90099 | 39.35907
3740 | 18.47945 | 4.915765 | 36.0722 | 36.28114 | 4.251446 | 88.26826 | 0.2872901 | 0.1324258 | 1050.463 | 1 | 0 | 0 |  | Fe_Cr_Ni_Mo_Al | Fe21Cr6Ni39Mo24Al10 | 0.05279955 | -9.4608 | 7.68 | 41.51759
3741 | 22.52456 | 7.549685 | 32.19833 | 32.50389 | 5.223533 | 86.13619 | 0.2861877 | 0.1304196 | 993.0204 | 1 | 0 | 0 |  | Fe_Cr_Ni_Mo_Al | Fe25Cr9Ni34Mo21Al12 | 0.05418823 | -9.697481 | 7.485149 | 42.73881
3742 | 26.39761 | 11.4109 | 28.73709 | 27.53311 | 5.921296 | 84.5493 | 0.2843223 | 0.1284955 | 939.8773 | 1 | 0 | 0 |  | Fe_Cr_Ni_Mo_Al | Fe28Cr13Ni29Mo17Al13 | 0.05473703 | -9.6492 | 7.33 | 42.4559
3743 | 30.1356 | 15.3864 | 24.52266 | 23.38008 | 6.575261 | 83.49644 | 0.2819365 | 0.1260774 | 890.7863 | 1 | 0 | 0 |  | Fe_Cr_Ni_Mo_Al | Fe31Cr17Ni24Mo14Al14 | 0.05523755 | -9.4468 | 7.16 | 42.01852
3744 | 33.80987 | 21.29426 | 19.85896 | 18.79131 | 6.245609 | 84.52722 | 0.2772852 | 0.1202339 | 826.9058 | 1 | 0 | 0 |  | Fe_Cr_Ni_Mo_Al | Fe34Cr23Ni19Mo11Al13 | 0.0535596 | -8.538 | 7.05 | 39.37562
3745 | 36.61982 | 27.46514 | 16.03774 | 13.97988 | 5.897417 | 85.54154 | 0.2726427 | 0.1137688 | 757.8408 | 0 | 0 | 0 |  | Fe_Cr_Ni_Mo_Al | Fe36Cr29Ni15Mo8Al12 | 0.05143611 | -7.7028 | 6.96 | 36.47226
3746 | 37.83763 | 34.27637 | 12.89857 | 10.54079 | 4.446636 | 89.00187 | 0.2663364 | 0.1023171 | 662.0138 | 0 | 0 | 0 |  | Fe_Cr_Ni_Mo_Al | Fe37Cr36Ni12Mo6Al9 | 0.04607729 | -6.2964 | 6.95 | 31.72589
3747 | 7.925869 | 2.213799 | 35.82231 | 51.74047 | 2.29755 | 97.93434 | 0.2831574 | 0.1358198 | 1229.638 | 1 | 0 | 0 |  | Fe_Cr_Ni_Mo_Al | Fe10Cr3Ni43Mo38Al6 | 0.04999609 | -8.6588 | 7.74 | 38.68352
3748 | 10.84186 | 3.105921 | 33.31058 | 48.71236 | 4.029278 | 93.36118 | 0.284125 | 0.13544 | 1159.884 | 1 | 0 | 0 |  | Fe_Cr_Ni_Mo_Al | Fe13Cr4Ni38Mo34Al10 | 0.05302905 | -9.763085 | 7.494949 | 44.26898
3749 | 14.06144 | 5.72767 | 30.48331 | 43.78322 | 5.944356 | 88.72415 | 0.2842953 | 0.1349558 | 1084.137 | 1 | 0 | 0 |  | Fe_Cr_Ni_Mo_Al | Fe16Cr7Ni33Mo29Al14 | 0.0557937 | -10.63157 | 7.232323 | 47.92441
3750 | 17.28013 | 8.46766 | 27.72232 | 39.06009 | 7.469803 | 85.32367 | 0.2840364 | 0.1346975 | 1028.433 | 1 | 0 | 0 |  | Fe_Cr_Ni_Mo_Al | Fe19Cr10Ni29Mo25Al17 | 0.05771169 | -11.0284 | 7.03 | 49.39913
3751 | 20.0419 | 13.32849 | 25.07828 | 32.7906 | 8.760725 | 82.71404 | 0.2823512 | 0.1338814 | 972.5868 | 1 | 0 | 0 |  | Fe_Cr_Ni_Mo_Al | Fe21Cr15Ni25Mo20Al19 | 0.05908445 | -11.1676 | 6.85 | 49.14489
3752 | 23.67804 | 18.37108 | 21.7767 | 27.11779 | 9.056388 | 82.07419 | 0.2795083 | 0.1315365 | 926.3976 | 1 | 0 | 0 |  | Fe_Cr_Ni_Mo_Al | Fe24Cr20Ni21Mo16Al19 | 0.05917692 | -10.6648 | 6.75 | 47.21498
3753 | 26.69764 | 24.85667 | 18.34791 | 21.16804 | 8.929742 | 82.45352 | 0.2752345 | 0.1275837 | 874.0573 | 1 | 0 | 0 |  | Fe_Cr_Ni_Mo_Al | Fe26Cr26Ni17Mo12Al18 | 0.05839183 | -9.936129 | 6.666667 | 44.39898
3754 | 28.86775 | 32.63653 | 14.08759 | 15.94033 | 8.467803 | 84.00457 | 0.269276 | 0.1230213 | 827.937 | 0 | 0 | 0 |  | Fe_Cr_Ni_Mo_Al | Fe28Cr34Ni13Mo9Al17 | 0.05677717 | -8.916773 | 6.564356 | 41.19417
3755 | 29.25753 | 41.83291 | 12.08121 | 10.77037 | 6.057978 | 88.92341 | 0.2610522 | 0.1091927 | 719.3091 | 0 | 0 | 0 |  | Fe_Cr_Ni_Mo_Al | Fe28Cr43Ni11Mo6Al12 | 0.05039085 | -7.2196 | 6.64 | 34.81301
3756 | 6.190264 | 2.161278 | 28.46594 | 59.81796 | 3.364562 | 99.57598 | 0.2799678 | 0.1319801 | 1199.702 | 1 | 0 | 0 |  | Fe_Cr_Ni_Mo_Al | Fe8Cr3Ni35Mo45Al9 | 0.05103203 | -9.2324 | 7.29 | 44.50407
3757 | 8.264384 | 3.847251 | 26.92839 | 55.37005 | 5.589918 | 93.62889 | 0.2812645 | 0.1322119 | 1120.488 | 1 | 0 | 0 |  | Fe_Cr_Ni_Mo_Al | Fe10Cr5Ni31Mo39Al14 | 0.05417239 | -10.41363 | 7.030303 | 50.3574
3758 | 10.55426 | 6.550985 | 24.96023 | 49.86093 | 8.073597 | 87.85209 | 0.2821304 | 0.1324507 | 1041.37 | 1 | 0 | 0 |  | Fe_Cr_Ni_Mo_Al | Fe12Cr8Ni27Mo33Al19 | 0.05708564 | -11.31885 | 6.757576 | 54.00099
3759 | 12.82886 | 10.23791 | 23.11583 | 44.0776 | 9.739791 | 84.26158 | 0.2817038 | 0.132865 | 990.4792 | 1 | 0 | 0 |  | Fe_Cr_Ni_Mo_Al | Fe14Cr12Ni24Mo28Al22 | 0.05905175 | -11.6272 | 6.58 | 54.59613
3760 | 15.39105 | 15.22535 | 20.22164 | 38.00808 | 11.15389 | 81.72767 | 0.2799227 | 0.1328206 | 945.15 | 1 | 0 | 0 |  | Fe_Cr_Ni_Mo_Al | Fe16Cr17Ni20Mo23Al24 | 0.06063265 | -11.5488 | 6.4 | 53.98211
3761 | 18.11738 | 20.61654 | 17.98499 | 31.124 | 12.1571 | 79.80821 | 0.2779086 | 0.1334078 | 913.9587 | 1 | 0 | 0 |  | Fe_Cr_Ni_Mo_Al | Fe18Cr22Ni17Mo18Al25 | 0.06180026 | -11.3864 | 6.29 | 52.17049
3762 | 20.93727 | 29.24027 | 14.30447 | 23.3794 | 12.13859 | 80.15554 | 0.2725253 | 0.1322601 | 886.4124 | 0 | 0 | 0 |  | Fe_Cr_Ni_Mo_Al | Fe20Cr30Ni13Mo13Al24 | 0.06184036 | -10.5828 | 6.2 | 48.58712
3763 | 21.49805 | 38.02968 | 12.42796 | 16.61925 | 11.42506 | 81.71943 | 0.2665308 | 0.1300199 | 863.2069 | 0 | 0 | 0 |  | Fe_Cr_Ni_Mo_Al | Fe20Cr38Ni11Mo9Al22 | 0.06063294 | -9.8772 | 6.18 | 44.65019
3764 | 21.50573 | 50.05695 | 9.04175 | 11.08346 | 8.312107 | 88.2059 | 0.2553938 | 0.1166982 | 774.9384 | 0 | 0 | 0 |  | Fe_Cr_Ni_Mo_Al | Fe20Cr50Ni8Mo6Al16 | 0.05497134 | -7.8048 | 6.24 | 37.98882
3765 | 5.437757 | 2.169767 | 20.41268 | 66.72547 | 5.254322 | 98.90594 | 0.2776274 | 0.1219891 | 1060.441 | 1 | 0 | 0 |  | Fe_Cr_Ni_Mo_Al | Fe7Cr3Ni25Mo50Al14 | 0.0507335 | -9.404755 | 6.727273 | 52.21224
3766 | 6.663381 | 4.652925 | 20.13589 | 60.09714 | 8.450664 | 90.72202 | 0.2798654 | 0.1234546 | 977.2587 | 1 | 0 | 0 |  | Fe_Cr_Ni_Mo_Al | Fe8Cr6Ni23Mo42Al21 | 0.05445374 | -10.784 | 6.45 | 57.83852
3767 | 7.97821 | 7.428062 | 18.63508 | 54.82332 | 11.13533 | 85.17082 | 0.2808252 | 0.1238012 | 909.8031 | 1 | 0 | 0 |  | Fe_Cr_Ni_Mo_Al | Fe9Cr9Ni20Mo36Al26 | 0.05685361 | -11.3692 | 6.2 | 60.16089
3768 | 10.43939 | 11.48671 | 17.95532 | 47.28029 | 12.83829 | 81.30135 | 0.2808901 | 0.1274465 | 893.0905 | 1 | 0 | 0 |  | Fe_Cr_Ni_Mo_Al | Fe11Cr13Ni18Mo29Al28 | 0.0594563 | -11.69064 | 6.10101 | 59.26714
3769 | 11.84601 | 16.54373 | 16.60156 | 40.7007 | 14.308 | 78.73287 | 0.279559 | 0.1294128 | 871.0507 | 1 | 0 | 0 |  | Fe_Cr_Ni_Mo_Al | Fe12Cr18Ni16Mo24Al30 | 0.06128989 | -11.76 | 5.98 | 57.90337
3770 | 14.45688 | 24.0357 | 14.11004 | 31.93148 | 15.4659 | 76.87866 | 0.2765039 | 0.1320784 | 858.351 | 1 | 0 | 0 |  | Fe_Cr_Ni_Mo_Al | Fe14Cr25Ni13Mo18Al31 | 0.06310847 | -11.49338 | 5.871287 | 54.92685
3771 | 16.28115 | 32.33806 | 11.4086 | 24.24025 | 15.73193 | 76.80741 | 0.2718162 | 0.1339437 | 857.197 | 0 | 0 | 0 |  | Fe_Cr_Ni_Mo_Al | Fe15Cr32Ni10Mo13Al30 | 0.06393635 | -10.968 | 5.8 | 51.47854
3772 | 16.88861 | 44.0273 | 9.467404 | 15.47364 | 14.14304 | 79.66063 | 0.2635009 | 0.1337109 | 864.0466 | 0 | 0 | 0 |  | Fe_Cr_Ni_Mo_Al | Fe15Cr42Ni8Mo8Al26 | 0.06291886 | -10.0953 | 5.838384 | 46.04737
3773 | 16.61442 | 56.71877 | 6.985276 | 9.514017 | 10.16751 | 87.035 | 0.2515333 | 0.1214105 | 799.0924 | 0 | 0 | 0 |  | Fe_Cr_Ni_Mo_Al | Fe15Cr55Ni6Mo5Al19 | 0.05754805 | -8.0972 | 5.97 | 39.10732
3774 | 5.505802 | 2.196918 | 14.05432 | 70.26285 | 7.980108 | 95.12082 | 0.2772796 | 0.1087829 | 859.0117 | 1 | 0 | 0 |  | Fe_Cr_Ni_Mo_Al | Fe7Cr3Ni17Mo52Al21 | 0.04961449 | -9.2372 | 6.19 | 59.85132
3775 | 5.993079 | 4.782701 | 14.39827 | 63.24413 | 11.58182 | 86.8144 | 0.279925 | 0.1116405 | 802.6936 | 1 | 0 | 0 |  | Fe_Cr_Ni_Mo_Al | Fe7Cr6Ni16Mo43Al28 | 0.05310681 | -10.4272 | 5.94 | 63.59127
3776 | 6.425923 | 7.692192 | 14.47328 | 56.77274 | 14.63586 | 80.83292 | 0.2816723 | 0.1143224 | 763.303 | 1 | 0 | 0 |  | Fe_Cr_Ni_Mo_Al | Fe7Cr9Ni15Mo36Al33 | 0.05571061 | -11.1372 | 5.75 | 64.48324
3777 | 7.719865 | 12.57818 | 13.18564 | 49.73256 | 16.78375 | 77.22877 | 0.2811076 | 0.1168043 | 740.4869 | 1 | 0 | 0 |  | Fe_Cr_Ni_Mo_Al | Fe8Cr14Ni13Mo30Al36 | 0.05838453 | -11.25694 | 5.60396 | 63.21731
3778 | 9.198633 | 18.08025 | 11.81712 | 42.13974 | 18.76425 | 74.20559 | 0.2800929 | 0.1206101 | 733.1678 | 1 | 0 | 0 |  | Fe_Cr_Ni_Mo_Al | Fe9Cr19Ni11Mo24Al38 | 0.06085496 | -11.31262 | 5.485149 | 61.07316
3779 | 10.86753 | 25.29535 | 10.28043 | 33.60493 | 19.95176 | 72.56429 | 0.2774285 | 0.1260828 | 750.5988 | 1 | 0 | 0 |  | Fe_Cr_Ni_Mo_Al | Fe10Cr25Ni9Mo18Al38 | 0.06321119 | -11.2492 | 5.42 | 57.76132
3780 | 12.56097 | 35.08443 | 8.401691 | 23.54028 | 20.41263 | 72.12969 | 0.2726188 | 0.1318806 | 778.6219 | 0 | 0 | 0 |  | Fe_Cr_Ni_Mo_Al | Fe11Cr33Ni7Mo12Al37 | 0.06519253 | -11.0364 | 5.39 | 53.20233
3781 | 14.00119 | 47.79766 | 6.131858 | 14.03078 | 18.03851 | 75.76194 | 0.2632079 | 0.1357971 | 831.8138 | 0 | 0 | 0 |  | Fe_Cr_Ni_Mo_Al | Fe12Cr44Ni5Mo7Al32 | 0.06523821 | -10.218 | 5.48 | 47.34629
3782 | 13.75239 | 60.81938 | 4.818316 | 7.875115 | 12.73479 | 84.24002 | 0.2503547 | 0.127022 | 818.5758 | 0 | 0 | 0 |  | Fe_Cr_Ni_Mo_Al | Fe12Cr57Ni4Mo4Al23 | 0.06059594 | -8.4856 | 5.71 | 40.44811
3783 | 4.49943 | 5.027 | 9.458576 | 64.9287 | 16.0863 | 80.84574 | 0.2814205 | 0.09578631 | 590.1668 | 1 | 0 | 0 |  | Fe_Cr_Ni_Mo_Al | Fe5Cr6Ni10Mo42Al37 | 0.05001692 | -9.63 | 5.39 | 68.65164
3784 | 4.815773 | 8.070652 | 10.12358 | 57.91138 | 19.07861 | 75.5933 | 0.283252 | 0.101008 | 588.3854 | 1 | 0 | 0 |  | Fe_Cr_Ni_Mo_Al | Fe5Cr9Ni10Mo35Al41 | 0.05307337 | -10.286 | 5.27 | 67.80565
3785 | 6.190505 | 12.48787 | 9.76013 | 49.62868 | 21.93282 | 71.19179 | 0.2840713 | 0.1067225 | 591.1128 | 1 | 0 | 0 |  | Fe_Cr_Ni_Mo_Al | Fe6Cr13Ni9Mo28Al44 | 0.05646967 | -10.6404 | 5.16 | 65.53502
3786 | 7.633384 | 18.27518 | 9.169536 | 41.2137 | 23.7082 | 68.70757 | 0.2830815 | 0.1133713 | 613.4456 | 1 | 0 | 0 |  | Fe_Cr_Ni_Mo_Al | Fe7Cr18Ni8Mo22Al45 | 0.05976636 | -10.8884 | 5.11 | 62.35535
3787 | 9.215514 | 26.81265 | 7.264724 | 31.66281 | 25.04431 | 67.34441 | 0.2797434 | 0.1199406 | 639.6669 | 1 | 0 | 0 |  | Fe_Cr_Ni_Mo_Al | Fe8Cr25Ni6Mo16Al45 | 0.0629157 | -10.8096 | 5.05 | 58.18969
3788 | 10.75005 | 35.58673 | 6.277348 | 22.5715 | 24.81437 | 67.67085 | 0.2751978 | 0.1277059 | 692.0217 | 0 | 0 | 0 |  | Fe_Cr_Ni_Mo_Al | Fe9Cr32Ni5Mo11Al43 | 0.06539308 | -10.8772 | 5.09 | 53.84022
3789 | 13.27626 | 48.31941 | 3.805771 | 12.4404 | 22.15816 | 71.18084 | 0.2658561 | 0.1344625 | 766.554 | 0 | 0 | 0 |  | Fe_Cr_Ni_Mo_Al | Fe11Cr43Ni3Mo6Al38 | 0.06674127 | -10.30722 | 5.207921 | 48.00931
3790 | 3.098674 | 8.655002 | 6.513945 | 56.78118 | 24.9512 | 68.96387 | 0.2863659 | 0.08639238 | 417.2051 | 1 | 0 | 0 |  | Fe_Cr_Ni_Mo_Al | Fe3Cr9Ni6Mo32Al50 | 0.04945256 | -9.0908 | 4.8 | 69.24875
3791 | 4.420832 | 13.37696 | 6.970012 | 47.46614 | 27.76606 | 65.12879 | 0.2873407 | 0.09616021 | 455.0637 | 1 | 0 | 0 |  | Fe_Cr_Ni_Mo_Al | Fe4Cr13Ni6Mo25Al52 | 0.05403777 | -9.7232 | 4.76 | 65.71106
3792 | 5.864379 | 19.65597 | 6.163966 | 38.28296 | 30.03273 | 62.62751 | 0.2864785 | 0.1039808 | 483.0657 | 1 | 0 | 0 |  | Fe_Cr_Ni_Mo_Al | Fe5Cr18Ni5Mo19Al53 | 0.05794121 | -9.978 | 4.71 | 61.74465
3793 | 7.541742 | 26.91649 | 5.28468 | 28.07137 | 32.18572 | 60.46362 | 0.2850807 | 0.1130735 | 518.4818 | 1 | 0 | 0 |  | Fe_Cr_Ni_Mo_Al | Fe6Cr23Ni4Mo13Al53 | 0.06154864 | -10.26303 | 4.676768 | 57.11612
3794 | 10.25173 | 35.79305 | 5.387727 | 17.61153 | 30.95596 | 61.33425 | 0.2804781 | 0.1246858 | 598.8938 | 0 | 0 | 0 |  | Fe_Cr_Ni_Mo_Al | Fe8Cr30Ni4Mo8Al50 | 0.06554974 | -10.9184 | 4.82 | 52.27772
3795 | 2.826028 | 28.94272 | 46.53625 | 19.41943 | 2.27558 | 93.11778 | 0.2726792 | 0.1126787 | 826.2143 | 1 | 0 | 0 |  | Fe_Cr_Ni_Mo_Al | Fe3Cr33Ni47Mo12Al5 | 0.04159639 | -9.0172 | 7.79 | 30.63642
3796 | 4.777064 | 34.69171 | 40.16884 | 18.05442 | 2.307958 | 94.76971 | 0.267002 | 0.1073834 | 772.4851 | 1 | 0 | 0 |  | Fe_Cr_Ni_Mo_Al | Fe5Cr39Ni40Mo11Al5 | 0.04099849 | -8.642 | 7.55 | 30.21258
3797 | 6.808381 | 39.84452 | 34.75866 | 16.70882 | 1.879631 | 97.05061 | 0.2616967 | 0.09923198 | 694.9425 | 0 | 0 | 0 |  | Fe_Cr_Ni_Mo_Al | Fe7Cr44Ni34Mo10Al4 | 0.03847431 | -7.769003 | 7.393939 | 28.24651
3798 | 10.7428 | 44.55443 | 27.71576 | 15.09966 | 1.887347 | 98.25924 | 0.2569397 | 0.09432687 | 644.2325 | 0 | 0 | 0 |  | Fe_Cr_Ni_Mo_Al | Fe11Cr49Ni27Mo9Al4 | 0.0376352 | -6.9172 | 7.18 | 27.44315
3799 | 14.00785 | 49.37298 | 23.13686 | 12.0321 | 1.450212 | 99.66589 | 0.2526606 | 0.0841693 | 542.8448 | 0 | 0 | 0 |  | Fe_Cr_Ni_Mo_Al | Fe14Cr53Ni22Mo7Al3 | 0.03370011 | -5.878176 | 7.080808 | 24.39349
3800 | 2.685853 | 17.50453 | 47.99206 | 29.22231 | 2.59525 | 92.46233 | 0.2799009 | 0.127463 | 1014.396 | 1 | 0 | 0 |  | Fe_Cr_Ni_Mo_Al | Fe3Cr21Ni51Mo19Al6 | 0.04643577 | -9.4092 | 7.92 | 34.77675
3801 | 4.588321 | 23.06841 | 42.43993 | 26.79986 | 3.103478 | 92.68034 | 0.2752002 | 0.1236542 | 958.5147 | 1 | 0 | 0 |  | Fe_Cr_Ni_Mo_Al | Fe5Cr27Ni44Mo17Al7 | 0.04710425 | -9.5772 | 7.65 | 35.68217
3802 | 6.476309 | 27.56447 | 36.95314 | 25.43018 | 3.575908 | 93.02316 | 0.2711133 | 0.1216398 | 928.4718 | 1 | 0 | 0 |  | Fe_Cr_Ni_Mo_Al | Fe7Cr32Ni38Mo16Al8 | 0.04794934 | -9.509656 | 7.405941 | 36.50266
3803 | 9.517636 | 31.90081 | 32.01233 | 22.89059 | 3.678629 | 93.50282 | 0.2673928 | 0.1164739 | 864.9183 | 1 | 0 | 0 |  | Fe_Cr_Ni_Mo_Al | Fe10Cr36Ni32Mo14Al8 | 0.04744788 | -8.9728 | 7.24 | 35.75821
3804 | 13.75041 | 36.5778 | 26.84103 | 18.56009 | 4.270679 | 92.51318 | 0.2643083 | 0.1129878 | 806.0975 | 1 | 0 | 0 |  | Fe_Cr_Ni_Mo_Al | Fe14Cr40Ni26Mo11Al9 | 0.04779457 | -8.6028 | 7.05 | 35.3074
3805 | 17.93454 | 40.81696 | 21.99254 | 15.40495 | 3.851011 | 93.65304 | 0.2605238 | 0.1056414 | 729.5583 | 0 | 0 | 0 |  | Fe_Cr_Ni_Mo_Al | Fe18Cr44Ni21Mo9Al8 | 0.04544715 | -7.5292 | 6.96 | 32.80768
3806 | 23.45678 | 43.67858 | 17.15137 | 12.26418 | 3.449098 | 94.29941 | 0.2579165 | 0.09774913 | 647.3895 | 0 | 0 | 0 |  | Fe_Cr_Ni_Mo_Al | Fe23Cr46Ni16Mo7Al7 | 0.04288274 | -6.428732 | 6.89899 | 30.20608
3807 | 2.487957 | 9.265588 | 45.32765 | 41.31612 | 1.602686 | 96.92456 | 0.2818314 | 0.1336823 | 1169.217 | 1 | 0 | 0 |  | Fe_Cr_Ni_Mo_Al | Fe3Cr12Ni52Mo29Al4 | 0.04677078 | -8.4856 | 8.02 | 33.91564
3808 | 3.404393 | 12.67856 | 41.15057 | 39.47693 | 3.289551 | 94.00829 | 0.2799154 | 0.1349452 | 1137.309 | 1 | 0 | 0 |  | Fe_Cr_Ni_Mo_Al | Fe4Cr16Ni46Mo27Al8 | 0.05050414 | -9.92138 | 7.663366 | 39.87367
3809 | 5.328342 | 17.36322 | 36.40354 | 36.6144 | 4.290498 | 92.70538 | 0.2766627 | 0.1319654 | 1070.74 | 1 | 0 | 0 |  | Fe_Cr_Ni_Mo_Al | Fe6Cr21Ni39Mo24Al10 | 0.05210147 | -10.2828 | 7.38 | 41.96856
3810 | 8.190256 | 21.18191 | 32.52162 | 32.83024 | 5.275979 | 90.83373 | 0.274623 | 0.1307181 | 1022.339 | 1 | 0 | 0 |  | Fe_Cr_Ni_Mo_Al | Fe9Cr25Ni34Mo21Al12 | 0.05347138 | -10.42525 | 7.168317 | 43.03395
3811 | 12.37672 | 24.81935 | 29.02008 | 27.80424 | 5.979606 | 89.03085 | 0.2730069 | 0.1278589 | 957.8513 | 1 | 0 | 0 |  | Fe_Cr_Ni_Mo_Al | Fe13Cr28Ni29Mo17Al13 | 0.05409425 | -10.2372 | 7.03 | 42.591
3812 | 16.68253 | 28.32336 | 24.75498 | 23.60157 | 6.637553 | 87.70393 | 0.2710809 | 0.1256239 | 908.5808 | 1 | 0 | 0 |  | Fe_Cr_Ni_Mo_Al | Fe17Cr31Ni24Mo14Al14 | 0.05466214 | -9.8836 | 6.88 | 42.02652
3813 | 23.04521 | 31.7177 | 20.00989 | 18.93413 | 6.293076 | 87.88241 | 0.2685652 | 0.1196697 | 837.8492 | 1 | 0 | 0 |  | Fe_Cr_Ni_Mo_Al | Fe23Cr34Ni19Mo11Al13 | 0.05314714 | -8.802 | 6.83 | 39.33174
3814 | 29.64486 | 34.26289 | 16.11688 | 14.04886 | 5.926516 | 87.70876 | 0.2669689 | 0.1133427 | 763.6064 | 0 | 0 | 0 |  | Fe_Cr_Ni_Mo_Al | Fe29Cr36Ni15Mo8Al12 | 0.05119928 | -7.8344 | 6.82 | 36.41021
3815 | 36.84097 | 35.25335 | 12.90768 | 10.54823 | 4.449774 | 89.3179 | 0.2655196 | 0.1022187 | 662.3358 | 0 | 0 | 0 |  | Fe_Cr_Ni_Mo_Al | Fe36Cr37Ni12Mo6Al9 | 0.04604847 | -6.312 | 6.93 | 31.71861
3816 | 2.386892 | 7.407671 | 35.95989 | 51.93918 | 2.306374 | 99.95285 | 0.2786942 | 0.1347227 | 1227.201 | 0 | 0 | 0 |  | Fe_Cr_Ni_Mo_Al | Fe3Cr10Ni43Mo38Al6 | 0.04959963 | -9.0312 | 7.6 | 39.14778
3817 | 3.353312 | 10.14676 | 33.48389 | 48.9658 | 4.050242 | 95.96829 | 0.2781204 | 0.1340882 | 1158.155 | 0 | 0 | 0 |  | Fe_Cr_Ni_Mo_Al | Fe4Cr13Ni38Mo34Al10 | 0.05251558 | -10.17447 | 7.313131 | 44.65931
3818 | 6.185618 | 13.16361 | 30.65048 | 44.02333 | 5.976955 | 91.32829 | 0.278007 | 0.1340035 | 1087.919 | 1 | 0 | 0 |  | Fe_Cr_Ni_Mo_Al | Fe7Cr16Ni33Mo29Al14 | 0.0552921 | -10.97317 | 7.050505 | 48.14121
3819 | 9.146429 | 16.17988 | 27.87968 | 39.28181 | 7.512204 | 87.90537 | 0.277561 | 0.1341663 | 1037.422 | 1 | 0 | 0 |  | Fe_Cr_Ni_Mo_Al | Fe10Cr19Ni29Mo25Al17 | 0.0572281 | -11.3092 | 6.85 | 49.49868
3820 | 14.37239 | 18.73386 | 25.1777 | 32.92059 | 8.795455 | 84.4473 | 0.2778415 | 0.1338679 | 982.3798 | 1 | 0 | 0 |  | Fe_Cr_Ni_Mo_Al | Fe15Cr21Ni25Mo20Al19 | 0.0587785 | -11.326 | 6.73 | 49.14294
3821 | 19.78554 | 22.10545 | 21.83612 | 27.19179 | 9.0811 | 83.24449 | 0.2764048 | 0.1316058 | 933.6315 | 1 | 0 | 0 |  | Fe_Cr_Ni_Mo_Al | Fe20Cr24Ni21Mo16Al19 | 0.05898722 | -10.7512 | 6.67 | 47.18651
3822 | 26.69764 | 24.85667 | 18.34791 | 21.16804 | 8.929742 | 82.45352 | 0.2752345 | 0.1276017 | 874.0944 | 1 | 0 | 0 |  | Fe_Cr_Ni_Mo_Al | Fe26Cr26Ni17Mo12Al18 | 0.05839183 | -9.936129 | 6.666667 | 44.39898
3823 | 34.90481 | 26.76298 | 14.02775 | 15.87262 | 8.431836 | 82.208 | 0.2741331 | 0.1230055 | 818.8741 | 0 | 0 | 0 |  | Fe_Cr_Ni_Mo_Al | Fe34Cr28Ni13Mo9Al17 | 0.05701055 | -8.846192 | 6.683168 | 41.2987
3824 | 44.45078 | 26.94877 | 11.95203 | 10.65521 | 5.993204 | 84.24399 | 0.2734277 | 0.1102367 | 708.9716 | 0 | 0 | 0 |  | Fe_Cr_Ni_Mo_Al | Fe43Cr28Ni11Mo6Al12 | 0.05087076 | -7.0336 | 6.94 | 35.03335
3825 | 2.327559 | 5.778824 | 28.54208 | 59.97797 | 3.373563 | 100.9728 | 0.2768873 | 0.1306338 | 1189.697 | 1 | 0 | 0 |  | Fe_Cr_Ni_Mo_Al | Fe3Cr8Ni35Mo45Al9 | 0.05069708 | -9.3844 | 7.19 | 44.8007
3826 | 4.144 | 7.71649 | 27.00534 | 55.52828 | 5.605891 | 95.03452 | 0.2779968 | 0.1308963 | 1111.896 | 1 | 0 | 0 |  | Fe_Cr_Ni_Mo_Al | Fe5Cr10Ni31Mo39Al14 | 0.05384052 | -10.54219 | 6.929293 | 50.53478
3827 | 7.053284 | 9.850374 | 25.02093 | 49.98218 | 8.09323 | 88.97402 | 0.2793701 | 0.1317335 | 1039.146 | 1 | 0 | 0 |  | Fe_Cr_Ni_Mo_Al | Fe8Cr12Ni27Mo33Al19 | 0.05682599 | -11.40047 | 6.676768 | 54.06587
3828 | 11.01008 | 11.95934 | 23.14508 | 44.13338 | 9.752115 | 84.81935 | 0.2802734 | 0.1327243 | 992.0341 | 1 | 0 | 0 |  | Fe_Cr_Ni_Mo_Al | Fe12Cr14Ni24Mo28Al22 | 0.05892865 | -11.6608 | 6.54 | 54.60426
3829 | 16.34215 | 14.32024 | 20.20824 | 37.98288 | 11.14649 | 81.44687 | 0.2806697 | 0.1328266 | 943.6676 | 1 | 0 | 0 |  | Fe_Cr_Ni_Mo_Al | Fe17Cr16Ni20Mo23Al24 | 0.06069123 | -11.5368 | 6.42 | 53.98843
3830 | 22.08216 | 16.82138 | 17.9352 | 31.03783 | 12.12344 | 78.6727 | 0.2810245 | 0.1331672 | 905.2649 | 1 | 0 | 0 |  | Fe_Cr_Ni_Mo_Al | Fe22Cr18Ni17Mo18Al25 | 0.06201966 | -11.348 | 6.37 | 52.23179
3831 | 31.18082 | 19.35381 | 14.20195 | 23.21184 | 12.05159 | 77.2596 | 0.2806157 | 0.1313925 | 862.1943 | 0 | 0 | 0 |  | Fe_Cr_Ni_Mo_Al | Fe30Cr20Ni13Mo13Al24 | 0.06233477 | -10.5228 | 6.4 | 48.81217
3832 | 40.3085 | 19.75209 | 12.26433 | 16.40044 | 11.27464 | 76.39483 | 0.281493 | 0.1284566 | 819.8387 | 0 | 0 | 0 |  | Fe_Cr_Ni_Mo_Al | Fe38Cr20Ni11Mo9Al22 | 0.06142838 | -9.7692 | 6.54 | 45.13455
3833 | 52.59441 | 19.58708 | 8.844999 | 10.84228 | 8.131234 | 79.00123 | 0.2804949 | 0.1178151 | 742.4204 | 0 | 0 | 0 |  | Fe_Cr_Ni_Mo_Al | Fe50Cr20Ni8Mo6Al16 | 0.05605057 | -7.6608 | 6.84 | 38.70388
3834 | 2.335472 | 5.073661 | 20.45651 | 66.86875 | 5.265605 | 99.99645 | 0.2751843 | 0.1200332 | 1040.814 | 1 | 0 | 0 |  | Fe_Cr_Ni_Mo_Al | Fe3Cr7Ni25Mo50Al14 | 0.05041003 | -9.422712 | 6.646465 | 52.39786
3835 | 5.003283 | 6.211034 | 20.15904 | 60.16626 | 8.460383 | 91.26063 | 0.2785678 | 0.1228927 | 973.3794 | 1 | 0 | 0 |  | Fe_Cr_Ni_Mo_Al | Fe6Cr8Ni23Mo42Al21 | 0.05429998 | -10.792 | 6.41 | 57.88021
3836 | 7.97821 | 7.428062 | 18.63508 | 54.82332 | 11.13533 | 85.17082 | 0.2808252 | 0.1238012 | 909.8031 | 1 | 0 | 0 |  | Fe_Cr_Ni_Mo_Al | Fe9Cr9Ni20Mo36Al26 | 0.05685361 | -11.3692 | 6.2 | 60.16089
3837 | 12.32133 | 9.706821 | 17.93185 | 47.21849 | 12.82151 | 80.75331 | 0.2823497 | 0.1275408 | 890.9908 | 1 | 0 | 0 |  | Fe_Cr_Ni_Mo_Al | Fe13Cr11Ni18Mo29Al28 | 0.05959749 | -11.68738 | 6.141414 | 59.27874
3838 | 17.69673 | 10.98429 | 16.53403 | 40.53514 | 14.2498 | 77.09187 | 0.2840917 | 0.129546 | 863.7401 | 1 | 0 | 0 |  | Fe_Cr_Ni_Mo_Al | Fe18Cr12Ni16Mo24Al30 | 0.06168559 | -11.7552 | 6.1 | 57.99345
3839 | 25.61523 | 13.35538 | 14.00038 | 31.68331 | 15.3457 | 73.85436 | 0.2851612 | 0.1314418 | 836.2209 | 1 | 0 | 0 |  | Fe_Cr_Ni_Mo_Al | Fe25Cr14Ni13Mo18Al31 | 0.06376612 | -11.50201 | 6.089109 | 55.19984
3840 | 34.29675 | 14.96802 | 11.26526 | 23.9357 | 15.53428 | 72.00348 | 0.2858499 | 0.1322045 | 814.5305 | 0 | 0 | 0 |  | Fe_Cr_Ni_Mo_Al | Fe32Cr15Ni10Mo13Al30 | 0.06487444 | -11.0088 | 6.14 | 52.02874
3841 | 46.31719 | 15.40119 | 9.27302 | 15.15594 | 13.85266 | 71.71022 | 0.2866921 | 0.1306211 | 791.4234 | 0 | 0 | 0 |  | Fe_Cr_Ni_Mo_Al | Fe42Cr15Ni8Mo8Al26 | 0.0642112 | -10.11733 | 6.383838 | 47.03819
3842 | 59.11357 | 15.01018 | 6.778194 | 9.23197 | 9.866088 | 74.87437 | 0.2856452 | 0.1217693 | 742.4896 | 0 | 0 | 0 |  | Fe_Cr_Ni_Mo_Al | Fe55Cr15Ni6Mo5Al19 | 0.05906889 | -8.0812 | 6.77 | 40.39137
3843 | 2.36476 | 5.137288 | 14.08487 | 70.41562 | 7.997458 | 96.16982 | 0.2748384 | 0.1068227 | 840.415 | 1 | 0 | 0 |  | Fe_Cr_Ni_Mo_Al | Fe3Cr7Ni17Mo52Al21 | 0.04924243 | -9.1732 | 6.11 | 59.96923
3844 | 5.139959 | 5.583114 | 14.40677 | 63.28149 | 11.58866 | 87.0762 | 0.2792675 | 0.1112762 | 799.8995 | 1 | 0 | 0 |  | Fe_Cr_Ni_Mo_Al | Fe6Cr7Ni16Mo43Al28 | 0.05301802 | -10.4136 | 5.92 | 63.59981
3845 | 8.251455 | 5.975251 | 14.45498 | 56.70096 | 14.61736 | 80.30947 | 0.2830696 | 0.1148544 | 766.3097 | 1 | 0 | 0 |  | Fe_Cr_Ni_Mo_Al | Fe9Cr7Ni15Mo36Al33 | 0.05588156 | -11.1612 | 5.79 | 64.49477
3846 | 13.45604 | 7.158949 | 13.13321 | 49.53479 | 16.71701 | 75.6633 | 0.2854845 | 0.1181616 | 746.4773 | 1 | 0 | 0 |  | Fe_Cr_Ni_Mo_Al | Fe14Cr8Ni13Mo30Al36 | 0.05886033 | -11.32987 | 5.722772 | 63.31576
3847 | 19.28343 | 8.504392 | 11.73442 | 41.84483 | 18.63293 | 71.57448 | 0.2877713 | 0.1218978 | 732.453 | 1 | 0 | 0 |  | Fe_Cr_Ni_Mo_Al | Fe19Cr9Ni11Mo24Al38 | 0.06159707 | -11.43417 | 5.683168 | 61.33855
3848 | 26.86681 | 10.00567 | 10.16616 | 33.23139 | 19.72998 | 68.52005 | 0.2896266 | 0.1265038 | 733.4305 | 1 | 0 | 0 |  | Fe_Cr_Ni_Mo_Al | Fe25Cr10Ni9Mo18Al38 | 0.06424106 | -11.4232 | 5.72 | 58.2982
3849 | 37.04123 | 11.49567 | 8.258626 | 23.13943 | 20.06504 | 66.07064 | 0.2913765 | 0.1306022 | 734.2497 | 0 | 0 | 0 |  | Fe_Cr_Ni_Mo_Al | Fe33Cr11Ni7Mo12Al37 | 0.06654291 | -11.2652 | 5.83 | 54.18893
3850 | 50.04915 | 12.70853 | 5.977951 | 13.67861 | 17.58575 | 66.62205 | 0.2912402 | 0.1325538 | 751.3368 | 0 | 0 | 0 |  | Fe_Cr_Ni_Mo_Al | Fe44Cr12Ni5Mo7Al32 | 0.06689842 | -10.4868 | 6.12 | 48.88787
3851 | 63.08062 | 12.36438 | 4.652853 | 7.60468 | 12.29747 | 70.74418 | 0.2896157 | 0.1264398 | 742.3582 | 0 | 0 | 0 |  | Fe_Cr_Ni_Mo_Al | Fe57Cr12Ni4Mo4Al23 | 0.06243996 | -8.6836 | 6.61 | 42.32587
3852 | 5.395968 | 4.186569 | 9.452711 | 64.88843 | 16.07632 | 80.59168 | 0.2820991 | 0.09630973 | 594.1864 | 1 | 0 | 0 |  | Fe_Cr_Ni_Mo_Al | Fe6Cr5Ni10Mo42Al37 | 0.05012195 | -9.6584 | 5.41 | 68.65766
3853 | 8.645424 | 4.471815 | 10.09676 | 57.75794 | 19.02806 | 74.57427 | 0.2861337 | 0.1026255 | 598.8891 | 1 | 0 | 0 |  | Fe_Cr_Ni_Mo_Al | Fe9Cr5Ni10Mo35Al41 | 0.05346761 | -10.3836 | 5.35 | 67.87782
3854 | 13.34629 | 5.735069 | 9.711763 | 49.38275 | 21.82413 | 69.39706 | 0.2894307 | 0.1087828 | 601.0631 | 1 | 0 | 0 |  | Fe_Cr_Ni_Mo_Al | Fe13Cr6Ni9Mo28Al44 | 0.05710798 | -10.7944 | 5.3 | 65.74414
3855 | 19.46768 | 7.048711 | 9.094312 | 40.8756 | 23.5137 | 65.85443 | 0.2919386 | 0.1154192 | 617.2432 | 1 | 0 | 0 |  | Fe_Cr_Ni_Mo_Al | Fe18Cr7Ni8Mo22Al45 | 0.06068217 | -11.104 | 5.33 | 62.78694
3856 | 28.41478 | 8.465729 | 7.16793 | 31.24094 | 24.71062 | 62.8632 | 0.2941354 | 0.1214973 | 629.9103 | 0 | 0 | 0 |  | Fe_Cr_Ni_Mo_Al | Fe25Cr8Ni6Mo16Al45 | 0.06419369 | -11.1292 | 5.39 | 59.02364
3857 | 37.51178 | 9.822686 | 6.160642 | 22.15186 | 24.35303 | 61.47358 | 0.2953969 | 0.1275019 | 657.0123 | 0 | 0 | 0 |  | Fe_Cr_Ni_Mo_Al | Fe32Cr9Ni5Mo11Al43 | 0.0669346 | -11.2452 | 5.55 | 55.12233
3858 | 50.55181 | 12.04013 | 3.707044 | 12.11768 | 21.58334 | 62.31476 | 0.2944457 | 0.1319979 | 696.0626 | 0 | 0 | 0 |  | Fe_Cr_Ni_Mo_Al | Fe43Cr11Ni3Mo6Al38 | 0.06852952 | -10.7464 | 5.841584 | 49.89775
3859 | 9.256463 | 2.872724 | 6.486226 | 56.53956 | 24.84503 | 67.47457 | 0.2909065 | 0.08995215 | 439.4025 | 1 | 0 | 0 |  | Fe_Cr_Ni_Mo_Al | Fe9Cr3Ni6Mo32Al50 | 0.05013819 | -9.2924 | 4.92 | 69.44602
3860 | 14.26983 | 4.087949 | 6.92253 | 47.14278 | 27.57691 | 62.87428 | 0.2945766 | 0.09988733 | 474.1077 | 1 | 0 | 0 |  | Fe_Cr_Ni_Mo_Al | Fe13Cr4Ni6Mo25Al52 | 0.05495659 | -9.9824 | 4.94 | 66.10883
3861 | 20.8921 | 5.403184 | 6.099832 | 37.88464 | 29.72025 | 59.33527 | 0.2974991 | 0.1077174 | 496.0189 | 1 | 0 | 0 |  | Fe_Cr_Ni_Mo_Al | Fe18Cr5Ni5Mo19Al53 | 0.0591423 | -10.3212 | 4.97 | 62.45785
3862 | 28.49022 | 6.919732 | 5.207942 | 27.66375 | 31.71836 | 56.06024 | 0.3004322 | 0.1155685 | 514.5824 | 0 | 0 | 0 |  | Fe_Cr_Ni_Mo_Al | Fe23Cr6Ni4Mo13Al53 | 0.06298959 | -10.67238 | 5.020202 | 58.26226
3863 | 37.71089 | 9.362797 | 5.284985 | 17.27569 | 30.36564 | 55.53357 | 0.3008279 | 0.124776 | 568.2179 | 0 | 0 | 0 |  | Fe_Cr_Ni_Mo_Al | Fe30Cr8Ni4Mo8Al50 | 0.06713983 | -11.3232 | 5.26 | 53.88172
3864 | 30.24178 | 4.266125 | 45.27199 | 18.89185 | 1.328255 | 85.90671 | 0.2933621 | 0.1048671 | 715.6619 | 1 | 1 | 1 | 715.6619 | Fe_Cr_Ni_Mo_Al | Fe33Cr5Ni47Mo12Al3 | 0.0384373 | -5.6692 | 8.45 | 25.98968
3865 | 36.44475 | 4.350212 | 39.28878 | 17.65887 | 2.257393 | 84.0682 | 0.2931236 | 0.1076342 | 725.05 | 1 | 1 | 1 | 725.05 | Fe_Cr_Ni_Mo_Al | Fe39Cr5Ni40Mo11Al5 | 0.04201439 | -6.2892 | 8.23 | 29.21712
3866 | 42.2987 | 3.580176 | 34.35512 | 16.51483 | 3.251167 | 81.91044 | 0.2938581 | 0.1102195 | 730.1565 | 1 | 1 | 1 | 730.1565 | Fe_Cr_Ni_Mo_Al | Fe44Cr4Ni34Mo10Al7 | 0.04539235 | -6.788695 | 8.050505 | 31.95016
3867 | 48.09621 | 3.655484 | 27.85587 | 15.17599 | 5.216441 | 78.65476 | 0.2942731 | 0.1169469 | 762.3619 | 1 | 0 | 0 |  | Fe_Cr_Ni_Mo_Al | Fe49Cr4Ni27Mo9Al11 | 0.05101682 | -7.8316 | 7.73 | 36.33167
3868 | 54.24423 | 2.858703 | 23.66675 | 12.30766 | 6.922654 | 75.14583 | 0.2962109 | 0.1194713 | 748.4359 | 1 | 0 | 0 |  | Fe_Cr_Ni_Mo_Al | Fe53Cr3Ni22Mo7Al14 | 0.05449658 | -8.415876 | 7.535354 | 38.45098
3869 | 18.37571 | 4.888169 | 46.90653 | 28.56132 | 1.268274 | 90.23761 | 0.2898929 | 0.1195323 | 923.3492 | 1 | 0 | 0 |  | Fe_Cr_Ni_Mo_Al | Fe21Cr6Ni51Mo19Al3 | 0.04244196 | -6.606 | 8.37 | 28.89626
3870 | 24.24021 | 5.851143 | 41.52059 | 26.21931 | 2.16875 | 88.10784 | 0.2893792 | 0.1186256 | 886.2595 | 1 | 0 | 0 |  | Fe_Cr_Ni_Mo_Al | Fe27Cr7Ni44Mo17Al5 | 0.04493507 | -7.19 | 8.15 | 31.93994
3871 | 29.02282 | 6.755378 | 36.22525 | 24.92926 | 3.067288 | 86.50543 | 0.2885944 | 0.1202944 | 883.0515 | 1 | 0 | 0 |  | Fe_Cr_Ni_Mo_Al | Fe32Cr8Ni38Mo16Al7 | 0.04747507 | -7.658857 | 7.930693 | 34.53565
3872 | 33.97344 | 7.029057 | 31.74134 | 22.69681 | 4.55936 | 83.37589 | 0.2892469 | 0.1223161 | 867.2359 | 1 | 0 | 0 |  | Fe_Cr_Ni_Mo_Al | Fe36Cr8Ni32Mo14Al10 | 0.05106743 | -8.4112 | 7.7 | 37.75765
3873 | 39.46 | 8.266271 | 26.9593 | 18.64188 | 6.672552 | 79.22901 | 0.2900333 | 0.124622 | 839.1012 | 1 | 0 | 0 |  | Fe_Cr_Ni_Mo_Al | Fe40Cr9Ni26Mo11Al14 | 0.05498272 | -9.2632 | 7.42 | 40.55145
3874 | 45.04563 | 7.625355 | 22.59735 | 15.8286 | 8.903062 | 75.13168 | 0.2921584 | 0.1275339 | 819.6723 | 1 | 0 | 0 |  | Fe_Cr_Ni_Mo_Al | Fe44Cr8Ni21Mo9Al18 | 0.05862888 | -9.9076 | 7.18 | 42.88393
3875 | 49.74473 | 7.047862 | 18.18643 | 13.00431 | 12.01667 | 70.36008 | 0.2947829 | 0.1307282 | 791.8651 | 0 | 0 | 0 |  | Fe_Cr_Ni_Mo_Al | Fe46Cr7Ni16Mo7Al23 | 0.06261998 | -10.67442 | 6.878788 | 45.30049
3876 | 9.864416 | 3.061401 | 44.92951 | 40.95321 | 1.191457 | 95.32504 | 0.286941 | 0.1321522 | 1145.37 | 1 | 0 | 0 |  | Fe_Cr_Ni_Mo_Al | Fe12Cr4Ni52Mo29Al3 | 0.04595755 | -7.3548 | 8.23 | 31.45625
3877 | 13.32064 | 6.201049 | 40.25327 | 38.61613 | 1.608911 | 94.74043 | 0.2843591 | 0.1292889 | 1091.849 | 1 | 0 | 0 |  | Fe_Cr_Ni_Mo_Al | Fe16Cr8Ni46Mo27Al4 | 0.04661831 | -7.585923 | 8.019802 | 33.27523
3878 | 18.19263 | 8.065777 | 35.51231 | 35.71801 | 2.511275 | 92.50896 | 0.283415 | 0.126581 | 1025.393 | 1 | 0 | 0 |  | Fe_Cr_Ni_Mo_Al | Fe21Cr10Ni39Mo24Al6 | 0.04852985 | -7.9968 | 7.8 | 36.15528
3879 | 22.25512 | 9.945834 | 31.81318 | 32.11508 | 3.870787 | 89.24713 | 0.2832273 | 0.1262334 | 977.0986 | 1 | 0 | 0 |  | Fe_Cr_Ni_Mo_Al | Fe25Cr12Ni34Mo21Al9 | 0.05119558 | -8.679933 | 7.574257 | 39.26859
3880 | 26.39761 | 11.4109 | 28.73709 | 27.53311 | 5.921296 | 84.5493 | 0.2843223 | 0.1284955 | 939.8773 | 1 | 0 | 0 |  | Fe_Cr_Ni_Mo_Al | Fe28Cr13Ni29Mo17Al13 | 0.05473703 | -9.6492 | 7.33 | 42.4559
3881 | 30.53446 | 12.83886 | 24.84723 | 23.68953 | 8.089921 | 80.43271 | 0.2851246 | 0.1301471 | 902.7835 | 1 | 0 | 0 |  | Fe_Cr_Ni_Mo_Al | Fe31Cr14Ni24Mo14Al17 | 0.05793304 | -10.3348 | 7.07 | 44.73057
3882 | 35.38598 | 12.59696 | 20.78472 | 19.66731 | 11.56504 | 74.43961 | 0.2882359 | 0.1331887 | 858.4037 | 1 | 0 | 0 |  | Fe_Cr_Ni_Mo_Al | Fe34Cr13Ni19Mo11Al23 | 0.06209506 | -11.258 | 6.75 | 47.45886
3883 | 39.69438 | 12.31907 | 17.38425 | 15.15362 | 15.44868 | 68.59078 | 0.2918647 | 0.1352341 | 802.9417 | 0 | 0 | 0 |  | Fe_Cr_Ni_Mo_Al | Fe36Cr12Ni15Mo8Al29 | 0.06537902 | -11.9528 | 6.45 | 48.85053
3884 | 43.17756 | 9.778425 | 14.71892 | 12.02839 | 20.29671 | 62.3068 | 0.2975916 | 0.1362695 | 735.2188 | 0 | 0 | 0 |  | Fe_Cr_Ni_Mo_Al | Fe37Cr9Ni12Mo6Al36 | 0.06802902 | -12.5604 | 6.14 | 50.2151
3885 | 7.842346 | 4.38094 | 35.44482 | 51.19523 | 1.136669 | 101.1407 | 0.2805614 | 0.1328393 | 1225.471 | 0 | 0 | 0 |  | Fe_Cr_Ni_Mo_Al | Fe10Cr6Ni43Mo38Al3 | 0.04739119 | -7.5368 | 7.83 | 33.48638
3886 | 10.60419 | 7.594585 | 32.58035 | 47.6445 | 1.57638 | 99.76272 | 0.2787236 | 0.1295226 | 1153.377 | 1 | 0 | 0 |  | Fe_Cr_Ni_Mo_Al | Fe13Cr10Ni38Mo34Al4 | 0.04804914 | -7.632691 | 7.676768 | 35.44392
3887 | 13.68437 | 11.14815 | 29.66587 | 42.60913 | 2.892476 | 96.07538 | 0.2777163 | 0.12794 | 1077.266 | 1 | 0 | 0 |  | Fe_Cr_Ni_Mo_Al | Fe16Cr14Ni33Mo29Al7 | 0.05040934 | -8.346087 | 7.444444 | 39.5184
3888 | 16.80104 | 13.99592 | 26.95372 | 37.97715 | 4.272178 | 92.50728 | 0.2772723 | 0.1278737 | 1024.986 | 1 | 0 | 0 |  | Fe_Cr_Ni_Mo_Al | Fe19Cr17Ni29Mo25Al10 | 0.05266748 | -8.9284 | 7.24 | 42.22985
3889 | 19.70496 | 16.59893 | 24.65668 | 32.23934 | 6.800087 | 86.75519 | 0.2783003 | 0.1300772 | 973.2348 | 1 | 0 | 0 |  | Fe_Cr_Ni_Mo_Al | Fe21Cr19Ni25Mo20Al15 | 0.05641019 | -10.0716 | 6.97 | 45.68534
3890 | 23.78314 | 17.52999 | 21.87336 | 27.23816 | 9.575353 | 81.07531 | 0.2805601 | 0.132465 | 925.7619 | 1 | 0 | 0 |  | Fe_Cr_Ni_Mo_Al | Fe24Cr19Ni21Mo16Al20 | 0.059823 | -10.9188 | 6.72 | 47.98125
3891 | 27.71748 | 17.86582 | 19.0488 | 21.97665 | 13.39124 | 74.48024 | 0.2840732 | 0.1348833 | 865.5302 | 1 | 0 | 0 |  | Fe_Cr_Ni_Mo_Al | Fe26Cr18Ni17Mo12Al26 | 0.06338606 | -11.81349 | 6.424242 | 49.85481
3892 | 31.32707 | 17.70846 | 15.28774 | 17.29833 | 18.3784 | 67.62338 | 0.2883451 | 0.1364523 | 792.7514 | 1 | 0 | 0 |  | Fe_Cr_Ni_Mo_Al | Fe28Cr17Ni13Mo9Al34 | 0.06642967 | -12.3831 | 6.059406 | 51.11233
3893 | 34.22286 | 13.65556 | 14.13153 | 12.59823 | 25.39181 | 58.99427 | 0.2974213 | 0.1353638 | 680.4929 | 0 | 0 | 0 |  | Fe_Cr_Ni_Mo_Al | Fe28Cr12Ni11Mo6Al43 | 0.06846698 | -13.1096 | 5.71 | 51.72421
3894 | 6.064159 | 6.351747 | 27.88604 | 58.59938 | 1.098674 | 105.878 | 0.2750383 | 0.128593 | 1220.781 | 0 | 0 | 0 |  | Fe_Cr_Ni_Mo_Al | Fe8Cr9Ni35Mo45Al3 | 0.04742553 | -7.2404 | 7.47 | 34.81252
3895 | 7.99793 | 10.42499 | 26.06019 | 53.58486 | 1.932033 | 103.0427 | 0.2734545 | 0.1267973 | 1149.364 | 0 | 0 | 0 |  | Fe_Cr_Ni_Mo_Al | Fe10Cr14Ni31Mo39Al5 | 0.04904601 | -7.622079 | 7.30303 | 38.53945
3896 | 10.1159 | 14.91237 | 23.92352 | 47.78999 | 3.258217 | 99.17075 | 0.2720864 | 0.1257515 | 1077.005 | 0 | 0 | 0 |  | Fe_Cr_Ni_Mo_Al | Fe12Cr19Ni27Mo33Al8 | 0.05129906 | -8.221202 | 7.090909 | 42.2602
3897 | 12.32307 | 18.0295 | 22.20447 | 42.3398 | 5.103158 | 94.30932 | 0.272232 | 0.1268489 | 1024.771 | 1 | 0 | 0 |  | Fe_Cr_Ni_Mo_Al | Fe14Cr22Ni24Mo28Al12 | 0.05413434 | -9.0672 | 6.88 | 45.62457
3898 | 14.94044 | 20.8653 | 19.62961 | 36.8953 | 7.66936 | 88.65542 | 0.272981 | 0.1288681 | 973.2839 | 1 | 0 | 0 |  | Fe_Cr_Ni_Mo_Al | Fe16Cr24Ni20Mo23Al17 | 0.05746762 | -9.9388 | 6.61 | 48.65659
3899 | 17.87562 | 23.11525 | 17.74499 | 30.70866 | 10.55548 | 82.74032 | 0.2747882 | 0.1317676 | 927.312 | 1 | 0 | 0 |  | Fe_Cr_Ni_Mo_Al | Fe18Cr25Ni17Mo18Al22 | 0.06049217 | -10.7564 | 6.38 | 50.19818
3900 | 21.54337 | 24.06939 | 14.71856 | 24.0562 | 15.61248 | 74.37956 | 0.2790906 | 0.1349921 | 853.5624 | 1 | 0 | 0 |  | Fe_Cr_Ni_Mo_Al | Fe20Cr24Ni13Mo13Al30 | 0.06427537 | -11.6868 | 6.02 | 51.89942
3901 | 23.29234 | 23.85481 | 13.46524 | 18.00634 | 21.38127 | 66.50407 | 0.2848374 | 0.1360302 | 764.7546 | 0 | 0 | 0 |  | Fe_Cr_Ni_Mo_Al | Fe20Cr22Ni11Mo9Al38 | 0.06675477 | -12.5012 | 5.7 | 52.22512
3902 | 25.71702 | 19.15494 | 10.81232 | 13.25384 | 31.06187 | 56.22383 | 0.2958012 | 0.1297603 | 598.295 | 0 | 0 | 0 |  | Fe_Cr_Ni_Mo_Al | Fe20Cr16Ni8Mo6Al50 | 0.06740595 | -12.5648 | 5.22 | 52.00346
3903 | 5.237304 | 9.752318 | 19.6602 | 64.26575 | 1.084421 | 110.3246 | 0.2688447 | 0.1200837 | 1143.93 | 0 | 0 | 0 |  | Fe_Cr_Ni_Mo_Al | Fe7Cr14Ni25Mo50Al3 | 0.04681872 | -6.284665 | 7.060606 | 36.18476
3904 | 6.310252 | 15.42219 | 19.06877 | 56.91226 | 2.286519 | 105.8826 | 0.2671875 | 0.1201368 | 1080.289 | 0 | 0 | 0 |  | Fe_Cr_Ni_Mo_Al | Fe8Cr21Ni23Mo42Al6 | 0.04939647 | -6.974 | 6.9 | 41.17891
3905 | 7.473734 | 20.10197 | 17.45675 | 51.35674 | 3.610809 | 102.0935 | 0.2657167 | 0.1200058 | 1024.793 | 0 | 0 | 0 |  | Fe_Cr_Ni_Mo_Al | Fe9Cr26Ni20Mo36Al9 | 0.0516403 | -7.4932 | 6.71 | 44.49706
3906 | 9.813645 | 23.25765 | 16.87907 | 44.44629 | 5.603352 | 96.21729 | 0.266628 | 0.1227772 | 985.3437 | 0 |  | 0 |  | Fe_Cr_Ni_Mo_Al | Fe11Cr28Ni18Mo29Al13 | 0.05460764 | -8.476686 | 6.555556 | 47.36524
3907 | 11.24913 | 26.18359 | 15.76508 | 38.64995 | 8.152245 | 90.39294 | 0.2676979 | 0.12613 | 950.9978 | 1 | 0 | 0 |  | Fe_Cr_Ni_Mo_Al | Fe12Cr30Ni16Mo24Al18 | 0.05768448 | -9.456 | 6.34 | 49.85091
3908 | 14.06651 | 28.99948 | 13.72904 | 31.06925 | 12.13571 | 82.56409 | 0.2702726 | 0.1311127 | 905.9918 | 1 | 0 | 0 |  | Fe_Cr_Ni_Mo_Al | Fe14Cr31Ni13Mo18Al25 | 0.061418 | -10.49348 | 6.049505 | 51.63497
3909 | 16.44102 | 30.61461 | 11.52061 | 24.47826 | 16.94549 | 74.9194 | 0.2740209 | 0.1340271 | 838.7729 | 0 | 0 | 0 |  | Fe_Cr_Ni_Mo_Al | Fe15Cr30Ni10Mo13Al32 | 0.06446106 | -11.26 | 5.74 | 52.40231
3910 | 18.37094 | 29.6472 | 10.29837 | 16.83178 | 24.85171 | 64.60181 | 0.2823258 | 0.1339329 | 714.7078 | 0 | 0 | 0 |  | Fe_Cr_Ni_Mo_Al | Fe15Cr26Ni8Mo8Al42 | 0.06692783 | -12.11958 | 5.353535 | 52.11572
3911 | 20.22702 | 23.85418 | 8.504137 | 11.58272 | 35.83194 | 53.77563 | 0.2951741 | 0.1250328 | 532.3139 | 0 | 0 | 0 |  | Fe_Cr_Ni_Mo_Al | Fe15Cr19Ni6Mo5Al55 | 0.06630764 | -11.9132 | 4.89 | 50.64385
3912 | 5.177477 | 14.46137 | 13.21622 | 66.0729 | 1.072033 | 113.2422 | 0.2631738 | 0.1113943 | 1042.074 | 0 | 0 | 0 |  | Fe_Cr_Ni_Mo_Al | Fe7Cr21Ni17Mo52Al3 | 0.04640606 | -5.0252 | 6.73 | 37.31219
3913 | 5.526806 | 20.58279 | 13.27805 | 58.32362 | 2.288729 | 108.621 | 0.2614157 | 0.1129802 | 1002.082 | 0 | 0 | 0 |  | Fe_Cr_Ni_Mo_Al | Fe7Cr28Ni16Mo43Al6 | 0.04911751 | -5.8072 | 6.6 | 41.98426
3914 | 5.848754 | 25.67139 | 13.17331 | 51.67347 | 3.633078 | 104.3081 | 0.2602534 | 0.1145556 | 966.611 | 0 | 0 | 0 |  | Fe_Cr_Ni_Mo_Al | Fe7Cr33Ni15Mo36Al9 | 0.05141927 | -6.5772 | 6.47 | 44.84021
3915 | 7.049527 | 29.53538 | 12.0407 | 45.41414 | 5.960256 | 98.23941 | 0.260563 | 0.117522 | 931.3308 | 0 | 0 | 0 |  | Fe_Cr_Ni_Mo_Al | Fe8Cr36Ni13Mo30Al14 | 0.0547398 | -7.590628 | 6.257426 | 48.33518
3916 | 8.46255 | 33.26691 | 10.8715 | 38.76768 | 8.631359 | 92.11369 | 0.2613484 | 0.1218981 | 907.7215 | 0 | 0 | 0 |  | Fe_Cr_Ni_Mo_Al | Fe9Cr38Ni11Mo24Al19 | 0.05784475 | -8.518773 | 6.049505 | 50.28897
3917 | 10.22076 | 36.16069 | 9.668605 | 31.60497 | 12.34497 | 84.78126 | 0.2637299 | 0.1277373 | 882.2317 | 0 | 0 | 0 |  | Fe_Cr_Ni_Mo_Al | Fe10Cr38Ni9Mo18Al25 | 0.06119465 | -9.5592 | 5.81 | 51.58139
3918 | 12.30914 | 38.54843 | 8.233248 | 23.06832 | 17.84086 | 75.83644 | 0.2681342 | 0.1329189 | 824.7086 | 0 | 0 | 0 |  | Fe_Cr_Ni_Mo_Al | Fe11Cr37Ni7Mo12Al33 | 0.06459706 | -10.5964 | 5.51 | 51.69688
3919 | 14.938 | 37.08781 | 6.542134 | 14.96956 | 26.46249 | 64.7706 | 0.2774294 | 0.1321558 | 691.3325 | 0 | 0 | 0 |  | Fe_Cr_Ni_Mo_Al | Fe12Cr32Ni5Mo7Al44 | 0.06699549 | -11.322 | 5.12 | 50.87259
3920 | 16.66005 | 29.72988 | 5.83705 | 9.540146 | 38.23287 | 53.26337 | 0.2922508 | 0.1225955 | 504.3378 | 0 | 0 | 0 |  | Fe_Cr_Ni_Mo_Al | Fe12Cr23Ni4Mo4Al57 | 0.06591376 | -11.2056 | 4.69 | 48.88797
3921 | 3.999667 | 27.5566 | 8.407988 | 57.7169 | 2.318846 | 110.9326 | 0.255008 | 0.1057599 | 915.1674 | 0 | 0 | 0 |  | Fe_Cr_Ni_Mo_Al | Fe5Cr37Ni10Mo42Al6 | 0.04892029 | -4.546 | 6.32 | 42.48412
3922 | 4.2316 | 32.3064 | 8.89555 | 50.88649 | 3.679967 | 106.3256 | 0.254317 | 0.1086031 | 898.148 | 0 | 0 | 0 |  | Fe_Cr_Ni_Mo_Al | Fe5Cr41Ni10Mo35Al9 | 0.05123121 | -5.486 | 6.23 | 44.91243
3923 | 5.414779 | 36.97024 | 8.537097 | 43.40976 | 5.668129 | 100.6183 | 0.2542406 | 0.1124599 | 879.9484 | 0 | 0 | 0 |  | Fe_Cr_Ni_Mo_Al | Fe6Cr44Ni9Mo28Al13 | 0.05410005 | -6.4864 | 6.09 | 46.99483
3924 | 6.743996 | 40.36471 | 8.101166 | 36.41177 | 8.378353 | 94.05851 | 0.2556018 | 0.1182866 | 873.3542 | 0 | 0 | 0 |  | Fe_Cr_Ni_Mo_Al | Fe7Cr45Ni8Mo22Al18 | 0.05738293 | -7.6484 | 5.92 | 48.78958
3925 | 8.353491 | 43.74825 | 6.585178 | 28.70106 | 12.61203 | 85.86015 | 0.2581418 | 0.1254511 | 855.7758 | 0 | 0 | 0 |  | Fe_Cr_Ni_Mo_Al | Fe8Cr45Ni6Mo16Al25 | 0.06128516 | -8.8096 | 5.65 | 50.19123
3926 | 10.15256 | 45.16185 | 5.928454 | 21.31698 | 17.44014 | 77.75333 | 0.2626853 | 0.1316919 | 823.3982 | 0 | 0 | 0 |  | Fe_Cr_Ni_Mo_Al | Fe9Cr43Ni5Mo11Al32 | 0.06440921 | -9.9092 | 5.42 | 50.27247
3927 | 13.64509 | 43.88714 | 3.911498 | 12.786 | 25.77027 | 66.69027 | 0.2718063 | 0.132302 | 704.422 | 0 | 0 | 0 |  | Fe_Cr_Ni_Mo_Al | Fe11Cr38Ni3Mo6Al43 | 0.06722789 | -10.66993 | 5.059406 | 49.22039
3928 | 2.60462 | 40.41692 | 5.475359 | 47.72797 | 3.775135 | 107.6404 | 0.2481167 | 0.1031545 | 827.9182 | 0 | 0 | 0 |  | Fe_Cr_Ni_Mo_Al | Fe3Cr50Ni6Mo32Al9 | 0.05105638 | -4.4988 | 6.03 | 44.30626
3929 | 3.705446 | 44.84912 | 5.842114 | 39.78509 | 5.818228 | 101.5745 | 0.2485593 | 0.1083032 | 825.7334 | 0 | 0 | 0 |  | Fe_Cr_Ni_Mo_Al | Fe4Cr52Ni6Mo25Al13 | 0.05394215 | -5.7452 | 5.93 | 45.86249
3930 | 4.953566 | 48.88705 | 5.206623 | 32.33712 | 8.615635 | 94.97328 | 0.2496006 | 0.1144825 | 824.72 | 0 | 0 | 0 |  | Fe_Cr_Ni_Mo_Al | Fe5Cr53Ni5Mo19Al18 | 0.05732405 | -6.898 | 5.76 | 47.18027
3931 | 6.451993 | 53.0626 | 4.521066 | 24.01518 | 11.94916 | 88.16012 | 0.2511834 | 0.1219571 | 826.7713 | 0 | 0 | 0 |  | Fe_Cr_Ni_Mo_Al | Fe6Cr53Ni4Mo13Al23 | 0.06056766 | -7.997959 | 5.585859 | 47.17581
3932 | 9.196059 | 53.51208 | 4.832924 | 15.79798 | 16.66095 | 79.49466 | 0.2568916 | 0.1322593 | 832.6879 | 0 | 0 | 0 |  | Fe_Cr_Ni_Mo_Al | Fe8Cr50Ni4Mo8Al30 | 0.06416589 | -9.4784 | 5.42 | 46.99787
3933 | 3.20463 | 4.972751 | 52.77069 | 22.02104 | 17.03089 | 64.7179 | 0.3038639 | 0.1588606 | 984.1788 | 1 | 0 | 0 |  | Fe_Cr_Ni_Mo_Al | Fe3Cr5Ni47Mo12Al33 | 0.06497751 | -17.9212 | 6.95 | 54.90843
3934 | 5.590475 | 5.204977 | 47.00856 | 21.12863 | 21.06736 | 60.81921 | 0.3053625 | 0.1552139 | 887.2201 | 1 | 0 | 0 |  | Fe_Cr_Ni_Mo_Al | Fe5Cr5Ni40Mo11Al39 | 0.06600692 | -18.23 | 6.53 | 56.40573
3935 | 8.245185 | 4.386644 | 42.09393 | 20.23495 | 25.03928 | 57.14282 | 0.307807 | 0.1496161 | 785.445 | 1 | 0 | 0 |  | Fe_Cr_Ni_Mo_Al | Fe7Cr4Ni34Mo10Al44 | 0.06622205 | -18.05367 | 6.181818 | 57.10254
3936 | 13.37578 | 4.528522 | 34.50869 | 18.80047 | 28.78654 | 54.31901 | 0.3089123 | 0.1423161 | 687.1931 | 1 | 0 | 0 |  | Fe_Cr_Ni_Mo_Al | Fe11Cr4Ni27Mo9Al49 | 0.06613026 | -16.9972 | 5.83 | 56.68466
3937 | 18.05323 | 3.601789 | 29.81864 | 15.5069 | 33.01944 | 50.72082 | 0.3122662 | 0.1364458 | 597.603 | 1 | 0 | 0 |  | Fe_Cr_Ni_Mo_Al | Fe14Cr3Ni22Mo7Al53 | 0.06607097 | -16.18325 | 5.565657 | 55.31667
3938 | 2.85775 | 5.32138 | 51.0636 | 31.09256 | 9.664717 | 76.87939 | 0.2953918 | 0.151734 | 1108.173 | 1 | 0 | 0 |  | Fe_Cr_Ni_Mo_Al | Fe3Cr6Ni51Mo19Al21 | 0.05977778 | -14.7492 | 7.47 | 50.81156
3939 | 4.999294 | 6.516386 | 46.24125 | 29.20031 | 13.04275 | 72.28605 | 0.2963037 | 0.1519678 | 1035.269 | 1 | 0 | 0 |  | Fe_Cr_Ni_Mo_Al | Fe5Cr7Ni44Mo17Al27 | 0.06247387 | -15.9372 | 7.05 | 54.00861
3940 | 7.191554 | 7.652173 | 41.03425 | 28.23869 | 15.88333 | 69.15372 | 0.2965147 | 0.1498939 | 962.945 | 1 | 0 | 0 |  | Fe_Cr_Ni_Mo_Al | Fe7Cr8Ni38Mo16Al32 | 0.06388784 | -16.28546 | 6.693069 | 55.81968
3941 | 10.8077 | 8.049955 | 36.35144 | 25.99329 | 18.79761 | 65.68482 | 0.2978854 | 0.1469809 | 883.073 | 1 | 0 | 0 |  | Fe_Cr_Ni_Mo_Al | Fe10Cr8Ni32Mo14Al36 | 0.06503782 | -16.2528 | 6.4 | 56.51653
3942 | 15.92177 | 9.529625 | 31.07956 | 21.49096 | 21.9781 | 62.08402 | 0.2991047 | 0.1437304 | 799.0767 | 1 | 0 | 0 |  | Fe_Cr_Ni_Mo_Al | Fe14Cr9Ni26Mo11Al40 | 0.06629379 | -15.8568 | 6.12 | 55.73966
3943 | 21.36747 | 8.841801 | 26.20223 | 18.35368 | 25.23482 | 58.55508 | 0.3017516 | 0.1398264 | 719.1692 | 1 | 0 | 0 |  | Fe_Cr_Ni_Mo_Al | Fe18Cr8Ni21Mo9Al44 | 0.06706596 | -15.3052 | 5.88 | 55.13188
3944 | 28.54159 | 8.087577 | 20.86933 | 14.92273 | 27.57878 | 56.02498 | 0.3038376 | 0.1361078 | 657.9804 | 0 | 0 | 0 |  | Fe_Cr_Ni_Mo_Al | Fe23Cr7Ni16Mo7Al46 | 0.06783984 | -14.46669 | 5.717172 | 53.84421
3945 | 2.564156 | 3.183122 | 46.7159 | 42.58151 | 4.955315 | 88.43311 | 0.2893427 | 0.1447004 | 1208.352 | 1 | 0 | 0 |  | Fe_Cr_Ni_Mo_Al | Fe3Cr4Ni52Mo29Al12 | 0.05409201 | -11.5416 | 7.78 | 45.17824
3946 | 3.511484 | 6.538691 | 42.44503 | 40.71874 | 6.786058 | 85.77412 | 0.2875212 | 0.1435273 | 1144.706 | 1 | 0 | 0 |  | Fe_Cr_Ni_Mo_Al | Fe4Cr8Ni46Mo27Al16 | 0.05647864 | -12.63484 | 7.425743 | 48.90283
3947 | 5.572149 | 8.646525 | 38.06925 | 38.28976 | 9.422316 | 81.48103 | 0.2875061 | 0.1436964 | 1078.949 | 1 | 0 | 0 |  | Fe_Cr_Ni_Mo_Al | Fe6Cr10Ni39Mo24Al21 | 0.05920961 | -13.6488 | 7.05 | 52.5605
3948 | 8.648537 | 10.73622 | 34.34135 | 34.66724 | 11.60665 | 77.87845 | 0.2876967 | 0.1426696 | 1010.082 | 1 | 0 | 0 |  | Fe_Cr_Ni_Mo_Al | Fe9Cr12Ni34Mo21Al25 | 0.06112784 | -14.01902 | 6.782178 | 53.9165
3949 | 13.2225 | 12.31073 | 31.00321 | 29.70429 | 13.75927 | 74.08172 | 0.2887863 | 0.1422396 | 948.1688 | 1 | 0 | 0 |  | Fe_Cr_Ni_Mo_Al | Fe13Cr13Ni29Mo17Al28 | 0.06292909 | -14.1372 | 6.58 | 54.01157
3950 | 18.02977 | 13.82418 | 26.75412 | 25.50757 | 15.88436 | 70.92276 | 0.2894784 | 0.1408603 | 886.9196 | 1 | 0 | 0 |  | Fe_Cr_Ni_Mo_Al | Fe17Cr14Ni24Mo14Al31 | 0.06442767 | -13.9636 | 6.37 | 53.7726
3951 | 25.44312 | 13.38924 | 22.09197 | 20.90427 | 18.1714 | 67.24412 | 0.2919099 | 0.1389173 | 819.216 | 1 | 0 | 0 |  | Fe_Cr_Ni_Mo_Al | Fe23Cr13Ni19Mo11Al34 | 0.06596658 | -13.59 | 6.2 | 53.09597
3952 | 33.30467 | 12.83094 | 18.10659 | 15.78327 | 19.97453 | 64.16483 | 0.2943805 | 0.1375825 | 766.5925 | 0 | 0 | 0 |  | Fe_Cr_Ni_Mo_Al | Fe29Cr12Ni15Mo8Al36 | 0.06726555 | -13.1624 | 6.1 | 51.67178
3953 | 42.26553 | 9.837763 | 14.80823 | 12.10138 | 20.9871 | 61.69719 | 0.2979815 | 0.1363769 | 728.2879 | 0 | 0 | 0 |  | Fe_Cr_Ni_Mo_Al | Fe36Cr9Ni12Mo6Al37 | 0.06820659 | -12.696 | 6.09 | 50.5247
3954 | 2.421409 | 4.508876 | 36.4799 | 52.69027 | 3.899544 | 95.7542 | 0.28218 | 0.1381636 | 1224.718 | 1 | 0 | 0 |  | Fe_Cr_Ni_Mo_Al | Fe3Cr6Ni43Mo38Al10 | 0.05227126 | -10.4152 | 7.48 | 44.81283
3955 | 3.391518 | 7.894128 | 33.86538 | 49.52367 | 5.325303 | 92.84111 | 0.2808465 | 0.1372414 | 1163.398 | 1 | 0 | 0 |  | Fe_Cr_Ni_Mo_Al | Fe4Cr10Ni38Mo34Al13 | 0.05426638 | -11.12948 | 7.222222 | 48.18841
3956 | 6.234974 | 11.61007 | 30.89504 | 44.3746 | 6.88531 | 89.27576 | 0.279905 | 0.1362952 | 1093.219 | 1 | 0 | 0 |  | Fe_Cr_Ni_Mo_Al | Fe7Cr14Ni33Mo29Al16 | 0.05636968 | -11.5527 | 6.989899 | 50.11531
3957 | 9.22199 | 14.59633 | 28.11 | 39.60632 | 8.465354 | 85.89871 | 0.279513 | 0.1356582 | 1032.527 | 1 | 0 | 0 |  | Fe_Cr_Ni_Mo_Al | Fe10Cr17Ni29Mo25Al19 | 0.05824096 | -11.8372 | 6.79 | 51.20629
3958 | 14.49682 | 17.09643 | 25.39568 | 33.20561 | 9.805456 | 82.45653 | 0.2798812 | 0.1354349 | 977.9531 | 1 | 0 | 0 |  | Fe_Cr_Ni_Mo_Al | Fe15Cr19Ni25Mo20Al21 | 0.05984338 | -11.826 | 6.67 | 50.68116
3959 | 20.23383 | 17.89665 | 22.33087 | 27.80788 | 11.73076 | 78.29846 | 0.2816897 | 0.1356346 | 923.384 | 1 | 0 | 0 |  | Fe_Cr_Ni_Mo_Al | Fe20Cr19Ni21Mo16Al24 | 0.06178257 | -11.9412 | 6.52 | 50.73285
3960 | 27.71748 | 17.86582 | 19.0488 | 21.97665 | 13.39124 | 74.48024 | 0.2840732 | 0.1355118 | 872.2353 | 1 | 0 | 0 |  | Fe_Cr_Ni_Mo_Al | Fe26Cr18Ni17Mo12Al26 | 0.06338606 | -11.81349 | 6.424242 | 49.85481
3961 | 36.7644 | 17.11463 | 14.77509 | 16.71826 | 14.62761 | 71.46014 | 0.2863711 | 0.133433 | 813.1465 | 0 | 0 | 0 |  | Fe_Cr_Ni_Mo_Al | Fe34Cr17Ni13Mo9Al28 | 0.06458134 | -11.34791 | 6.356436 | 48.52312
3962 | 48.00733 | 12.47356 | 12.90833 | 11.50775 | 15.10303 | 68.25693 | 0.2917845 | 0.1328002 | 774.5718 | 0 | 0 | 0 |  | Fe_Cr_Ni_Mo_Al | Fe43Cr12Ni11Mo6Al28 | 0.06526645 | -11.0336 | 6.46 | 46.8223
3963 | 2.319498 | 6.478663 | 28.44324 | 59.77026 | 2.988338 | 102.0099 | 0.2760619 | 0.1301587 | 1194.385 | 0 | 0 | 0 |  | Fe_Cr_Ni_Mo_Al | Fe3Cr9Ni35Mo45Al8 | 0.05022305 | -9.0724 | 7.22 | 43.39762
3964 | 4.083365 | 10.64502 | 26.6102 | 54.7158 | 3.945619 | 99.16531 | 0.2745088 | 0.1294523 | 1137.677 | 0 | 0 | 0 |  | Fe_Cr_Ni_Mo_Al | Fe5Cr14Ni31Mo39Al10 | 0.05205797 | -9.383124 | 7.050505 | 45.87665
3965 | 6.863553 | 15.17689 | 24.34787 | 48.63767 | 4.974015 | 96.10389 | 0.2729526 | 0.1287391 | 1078.215 | 1 | 0 | 0 |  | Fe_Cr_Ni_Mo_Al | Fe8Cr19Ni27Mo33Al12 | 0.05380729 | -9.543516 | 6.888889 | 47.2109
3966 | 10.65963 | 18.19506 | 22.40837 | 42.72859 | 6.008356 | 92.81745 | 0.2726801 | 0.1282944 | 1024.187 | 1 | 0 | 0 |  | Fe_Cr_Ni_Mo_Al | Fe12Cr22Ni24Mo28Al14 | 0.05535283 | -9.6768 | 6.78 | 47.71053
3967 | 15.79797 | 20.76508 | 19.53532 | 36.71808 | 7.183551 | 89.38387 | 0.272745 | 0.1280925 | 973.2574 | 1 | 0 | 0 |  | Fe_Cr_Ni_Mo_Al | Fe17Cr24Ni20Mo23Al16 | 0.05690262 | -9.6648 | 6.66 | 47.78149
3968 | 21.40842 | 22.6502 | 17.38798 | 30.09084 | 8.462552 | 85.58141 | 0.2737773 | 0.128458 | 926.4446 | 1 | 0 | 0 |  | Fe_Cr_Ni_Mo_Al | Fe22Cr25Ni17Mo18Al18 | 0.05838461 | -9.766 | 6.58 | 47.25033
3969 | 30.6108 | 22.79999 | 13.94232 | 22.7875 | 9.859395 | 81.2034 | 0.2762931 | 0.1280754 | 868.4165 | 0 | 0 | 0 |  | Fe_Cr_Ni_Mo_Al | Fe30Cr24Ni13Mo13Al20 | 0.05990558 | -9.6268 | 6.52 | 46.10629
3970 | 39.92908 | 21.52278 | 12.14889 | 16.24606 | 10.15319 | 78.37904 | 0.279259 | 0.1262531 | 817.743 | 0 |  | 0 |  | Fe_Cr_Ni_Mo_Al | Fe38Cr22Ni11Mo9Al20 | 0.05993741 | -9.2972 | 6.6 | 43.74871
3971 | 53.60464 | 15.97065 | 9.014895 | 11.05054 | 10.35927 | 74.97108 | 0.2850454 | 0.1240273 | 764.9004 | 0 | 0 | 0 |  | Fe_Cr_Ni_Mo_Al | Fe50Cr16Ni8Mo6Al20 | 0.05999792 | -8.7008 | 6.72 | 41.84734
3972 | 2.279824 | 9.905542 | 19.9691 | 65.27547 | 2.570071 | 107.1901 | 0.2695759 | 0.1195948 | 1103.157 | 0 | 0 | 0 |  | Fe_Cr_Ni_Mo_Al | Fe3Cr14Ni25Mo50Al7 | 0.04858328 | -7.551474 | 6.858586 | 43.23084
3973 | 4.771596 | 15.54898 | 19.22554 | 57.38014 | 3.073755 | 104.3342 | 0.2675604 | 0.1205627 | 1068.808 | 0 | 0 | 0 |  | Fe_Cr_Ni_Mo_Al | Fe6Cr21Ni23Mo42Al8 | 0.05050406 | -7.594 | 6.8 | 44.08158
3974 | 7.473734 | 20.10197 | 17.45675 | 51.35674 | 3.610809 | 102.0935 | 0.2657167 | 0.1200058 | 1024.793 | 0 | 0 | 0 |  | Fe_Cr_Ni_Mo_Al | Fe9Cr26Ni20Mo36Al9 | 0.0516403 | -7.4932 | 6.71 | 44.49706
3975 | 11.49196 | 23.04511 | 16.72482 | 44.04013 | 4.697971 | 97.7433 | 0.2662183 | 0.1221413 | 995.2567 | 0 |  | 0 |  | Fe_Cr_Ni_Mo_Al | Fe13Cr28Ni18Mo29Al11 | 0.05335988 | -7.906132 | 6.656566 | 45.2252
3976 | 16.39702 | 25.4439 | 15.31971 | 37.55808 | 5.281295 | 94.84343 | 0.2664114 | 0.1213315 | 946.5849 | 0 | 0 | 0 |  | Fe_Cr_Ni_Mo_Al | Fe18Cr30Ni16Mo24Al12 | 0.05401727 | -7.8672 | 6.64 | 44.35495
3977 | 23.76139 | 27.43239 | 12.98714 | 29.39032 | 6.428754 | 90.39669 | 0.2677205 | 0.1202914 | 880.1067 | 0 | 0 | 0 |  | Fe_Cr_Ni_Mo_Al | Fe25Cr31Ni13Mo18Al14 | 0.05525422 | -7.935693 | 6.594059 | 43.50834
3978 | 31.99297 | 27.92518 | 10.50855 | 22.3279 | 7.245406 | 86.7533 | 0.2696493 | 0.1202994 | 838.4616 | 0 | 0 | 0 |  | Fe_Cr_Ni_Mo_Al | Fe32Cr30Ni10Mo13Al15 | 0.05586699 | -7.7988 | 6.59 | 42.00607
3979 | 43.93026 | 25.31966 | 8.795139 | 14.37488 | 7.580059 | 82.74899 | 0.2742075 | 0.118933 | 784.5383 | 0 |  | 0 |  | Fe_Cr_Ni_Mo_Al | Fe42Cr26Ni8Mo8Al15 | 0.05538044 | -7.513519 | 6.717172 | 39.22153
3980 | 57.99676 | 18.65369 | 6.650136 | 9.057554 | 7.641862 | 78.92426 | 0.2810704 | 0.1147017 | 711.7223 | 0 | 0 | 0 |  | Fe_Cr_Ni_Mo_Al | Fe55Cr19Ni6Mo5Al15 | 0.05475038 | -7.0172 | 6.89 | 37.1031
3981 | 2.253377 | 14.68595 | 13.42146 | 67.09896 | 2.540256 | 110.1258 | 0.263831 | 0.1101372 | 994.5669 | 0 | 0 | 0 |  | Fe_Cr_Ni_Mo_Al | Fe3Cr21Ni17Mo52Al7 | 0.04799789 | -6.1212 | 6.53 | 44.06713
3982 | 4.756674 | 20.66713 | 13.33246 | 58.56261 | 2.681125 | 107.8399 | 0.2615843 | 0.1130552 | 995.2129 | 0 | 0 | 0 |  | Fe_Cr_Ni_Mo_Al | Fe6Cr28Ni16Mo43Al7 | 0.04966805 | -6.0876 | 6.55 | 43.42579
3983 | 7.455432 | 25.45156 | 13.0605 | 51.23098 | 2.80153 | 105.8684 | 0.2599076 | 0.1137549 | 972.4006 | 0 | 0 | 0 |  | Fe_Cr_Ni_Mo_Al | Fe9Cr33Ni15Mo36Al7 | 0.05011078 | -6.0132 | 6.57 | 42.28181
3984 | 12.00851 | 28.74972 | 11.72041 | 44.2061 | 3.315263 | 102.8025 | 0.2594834 | 0.1130791 | 924.6319 | 0 | 0 | 0 |  | Fe_Cr_Ni_Mo_Al | Fe14Cr36Ni13Mo30Al8 | 0.05076057 | -6.004901 | 6.554455 | 41.8582
3985 | 17.03736 | 31.72506 | 10.36764 | 36.97089 | 3.899045 | 99.5858 | 0.2594431 | 0.1124715 | 878.0273 | 0 | 0 | 0 |  | Fe_Cr_Ni_Mo_Al | Fe19Cr38Ni11Mo24Al9 | 0.05115069 | -6.032742 | 6.544554 | 41.00044
3986 | 23.67579 | 33.50565 | 8.958704 | 29.28443 | 4.575424 | 95.81827 | 0.2605911 | 0.1129119 | 841.1538 | 0 | 0 | 0 |  | Fe_Cr_Ni_Mo_Al | Fe25Cr38Ni9Mo18Al10 | 0.05141696 | -6.1032 | 6.56 | 39.70327
3987 | 32.75903 | 34.19707 | 7.303876 | 20.46436 | 5.275659 | 91.47834 | 0.2629625 | 0.1111193 | 776.2836 | 0 | 0 | 0 |  | Fe_Cr_Ni_Mo_Al | Fe33Cr37Ni7Mo12Al11 | 0.05127052 | -6.1172 | 6.61 | 37.55343
3988 | 45.42086 | 30.7555 | 5.42514 | 12.41368 | 5.984816 | 86.37566 | 0.2684968 | 0.109262 | 712.2779 | 0 | 0 | 0 |  | Fe_Cr_Ni_Mo_Al | Fe44Cr32Ni5Mo7Al12 | 0.05122169 | -6.0868 | 6.72 | 35.40723
3989 | 59.81892 | 22.47303 | 4.412269 | 7.211466 | 6.084317 | 81.85556 | 0.2769121 | 0.1066756 | 655.4686 | 0 | 0 | 0 |  | Fe_Cr_Ni_Mo_Al | Fe57Cr23Ni4Mo4Al12 | 0.05037499 | -5.8236 | 6.94 | 33.39329
3990 | 4.779838 | 27.44313 | 8.373368 | 57.47925 | 1.924415 | 111.7265 | 0.2548572 | 0.1056985 | 921.6009 | 0 | 0 | 0 |  | Fe_Cr_Ni_Mo_Al | Fe6Cr37Ni10Mo42Al5 | 0.04829365 | -4.2824 | 6.37 | 41.03608
3991 | 7.485896 | 31.75084 | 8.742578 | 50.01142 | 2.009269 | 109.4962 | 0.2536944 | 0.1069163 | 906.7525 | 0 | 0 | 0 |  | Fe_Cr_Ni_Mo_Al | Fe9Cr41Ni10Mo35Al5 | 0.04828916 | -4.4076 | 6.43 | 39.7311
3992 | 11.36106 | 35.80126 | 8.26716 | 42.03717 | 2.533341 | 106.1058 | 0.2530972 | 0.1071409 | 869.1309 | 0 | 0 | 0 |  | Fe_Cr_Ni_Mo_Al | Fe13Cr44Ni9Mo28Al6 | 0.04855976 | -4.6384 | 6.44 | 39.14696
3993 | 16.44112 | 38.26852 | 7.68046 | 34.52086 | 3.089043 | 102.5242 | 0.2536743 | 0.1070103 | 828.9357 | 0 | 0 | 0 |  | Fe_Cr_Ni_Mo_Al | Fe18Cr45Ni8Mo22Al7 | 0.04861883 | -4.872 | 6.47 | 38.14438
3994 | 23.91084 | 40.07167 | 6.031765 | 26.28904 | 3.696679 | 98.58048 | 0.2548747 | 0.1055602 | 772.1709 | 0 | 0 | 0 |  | Fe_Cr_Ni_Mo_Al | Fe25Cr45Ni6Mo16Al8 | 0.04837652 | -4.9132 | 6.5 | 36.47695
3995 | 31.82955 | 39.82164 | 5.227437 | 18.79633 | 4.325038 | 94.42787 | 0.257712 | 0.1043431 | 721.4211 | 0 | 0 | 0 |  | Fe_Cr_Ni_Mo_Al | Fe32Cr43Ni5Mo11Al9 | 0.04816373 | -5.1252 | 6.57 | 34.74485
3996 | 44.25925 | 36.41575 | 3.245601 | 10.6093 | 5.470099 | 88.45284 | 0.2635707 | 0.1020644 | 649.7727 | 0 | 0 | 0 |  | Fe_Cr_Ni_Mo_Al | Fe43Cr38Ni3Mo6Al11 | 0.04913985 | -5.399863 | 6.643564 | 33.37665
3997 | 7.608989 | 39.35723 | 5.331801 | 46.47659 | 1.225385 | 112.4863 | 0.2472806 | 0.09985209 | 829.0019 | 0 | 0 | 0 |  | Fe_Cr_Ni_Mo_Al | Fe9Cr50Ni6Mo32Al3 | 0.04574673 | -2.9004 | 6.33 | 36.46313
3998 | 11.54519 | 42.9963 | 5.600763 | 38.14148 | 1.716266 | 108.7594 | 0.2472279 | 0.09973725 | 789.2983 | 0 | 0 | 0 |  | Fe_Cr_Ni_Mo_Al | Fe13Cr52Ni6Mo25Al4 | 0.04542829 | -3.3584 | 6.38 | 35.59987
3999 | 16.71982 | 45.83582 | 4.881658 | 30.31884 | 2.243861 | 105.1639 | 0.2475434 | 0.09827863 | 737.3397 | 0 | 0 | 0 |  | Fe_Cr_Ni_Mo_Al | Fe18Cr53Ni5Mo19Al5 | 0.0449545 | -3.6012 | 6.41 | 34.35389
4000 | 22.59748 | 48.48173 | 4.130764 | 21.94196 | 2.848068 | 101.3448 | 0.248242 | 0.09764556 | 694.8858 | 0 | 0 | 0 |  | Fe_Cr_Ni_Mo_Al | Fe23Cr53Ni4Mo13Al6 | 0.04423626 | -3.862871 | 6.444444 | 32.52934
4001 | 30.4987 | 47.32603 | 4.274234 | 13.97172 | 3.929315 | 95.7848 | 0.252493 | 0.09614798 | 636.421 | 0 | 0 | 0 |  | Fe_Cr_Ni_Mo_Al | Fe30Cr50Ni4Mo8Al8 | 0.04513659 | -4.6032 | 6.52 | 31.54834
4002 | 4.664624 | 28.66359 | 46.08746 | 19.23215 | 1.352181 | 94.76157 | 0.2721884 | 0.1061746 | 770.1505 | 1 | 0 | 0 |  | Fe_Cr_Ni_Mo_Al | Fe5Cr33Ni47Mo12Al3 | 0.03762528 | -7.9988 | 7.89 | 27.27034
4003 | 4.777064 | 34.69171 | 40.16884 | 18.05442 | 2.307958 | 94.76971 | 0.267002 | 0.1073834 | 772.4851 | 1 | 0 | 0 |  | Fe_Cr_Ni_Mo_Al | Fe5Cr39Ni40Mo11Al5 | 0.04099849 | -8.642 | 7.55 | 30.21258
4004 | 3.950077 | 40.45463 | 35.2909 | 16.96467 | 3.339723 | 94.55961 | 0.2623445 | 0.108736 | 774.6841 | 1 | 0 | 0 |  | Fe_Cr_Ni_Mo_Al | Fe4Cr44Ni34Mo10Al7 | 0.04413841 | -9.123151 | 7.242424 | 32.6289
4005 | 4.049563 | 46.18642 | 28.73096 | 15.65274 | 5.380315 | 92.56851 | 0.2583494 | 0.1153719 | 815.662 | 1 | 0 | 0 |  | Fe_Cr_Ni_Mo_Al | Fe4Cr49Ni27Mo9Al11 | 0.0494919 | -9.7396 | 6.83 | 36.34529
4006 | 3.182739 | 52.35109 | 24.53244 | 12.75786 | 7.175873 | 90.65889 | 0.2547826 | 0.1190548 | 823.2286 | 0 | 0 | 0 |  | Fe_Cr_Ni_Mo_Al | Fe3Cr53Ni22Mo7Al14 | 0.05271678 | -10.08917 | 6.525253 | 37.8344
4007 | 5.298156 | 17.26485 | 47.33495 | 28.82219 | 1.279857 | 94.87494 | 0.2791324 | 0.1203383 | 957.3667 | 1 | 0 | 0 |  | Fe_Cr_Ni_Mo_Al | Fe6Cr21Ni51Mo19Al3 | 0.04190151 | -7.89 | 8.07 | 29.78227
4008 | 6.363286 | 22.85163 | 42.04112 | 26.54802 | 2.195939 | 94.28016 | 0.2747081 | 0.1189056 | 921.2293 | 1 | 0 | 0 |  | Fe_Cr_Ni_Mo_Al | Fe7Cr27Ni44Mo17Al5 | 0.04421989 | -8.638 | 7.75 | 32.75607
4009 | 7.36627 | 27.43328 | 36.77727 | 25.30915 | 3.114029 | 93.81001 | 0.2708797 | 0.1193594 | 911.0566 | 1 | 0 | 0 |  | Fe_Cr_Ni_Mo_Al | Fe8Cr32Ni38Mo16Al7 | 0.04661137 | -9.079894 | 7.455446 | 35.20162
4010 | 7.689766 | 32.21779 | 32.33042 | 23.11804 | 4.643977 | 91.92557 | 0.2678507 | 0.1210448 | 898.9492 | 1 | 0 | 0 |  | Fe_Cr_Ni_Mo_Al | Fe8Cr36Ni32Mo14Al10 | 0.05001846 | -9.7776 | 7.14 | 38.12663
4011 | 9.069761 | 37.53042 | 27.54006 | 19.04346 | 6.816293 | 88.62933 | 0.2654409 | 0.1246337 | 889.878 | 1 | 0 | 0 |  | Fe_Cr_Ni_Mo_Al | Fe9Cr40Ni26Mo11Al14 | 0.05378809 | -10.4288 | 6.8 | 40.44352
4012 | 8.403688 | 43.03311 | 23.18662 | 16.24136 | 9.135227 | 85.93868 | 0.2627192 | 0.1296567 | 900.4601 | 1 | 0 | 0 |  | Fe_Cr_Ni_Mo_Al | Fe8Cr44Ni21Mo9Al18 | 0.05716864 | -10.9012 | 6.46 | 42.29051
4013 | 7.796593 | 47.7018 | 18.73118 | 13.39383 | 12.37661 | 82.00249 | 0.2614307 | 0.1366414 | 914.7441 | 0 | 0 | 0 |  | Fe_Cr_Ni_Mo_Al | Fe7Cr46Ni16Mo7Al23 | 0.06089384 | -11.35884 | 6.090909 | 44.09691
4014 | 3.303117 | 9.22604 | 45.13419 | 41.13977 | 1.196884 | 97.72304 | 0.2815869 | 0.1320677 | 1158.55 | 1 | 0 | 0 |  | Fe_Cr_Ni_Mo_Al | Fe4Cr12Ni52Mo29Al3 | 0.04559329 | -7.9916 | 8.07 | 32.06031
4015 | 6.69105 | 12.45932 | 40.439 | 38.7943 | 1.616334 | 97.12254 | 0.2789526 | 0.1288874 | 1100.589 | 1 | 0 | 0 |  | Fe_Cr_Ni_Mo_Al | Fe8Cr16Ni46Mo27Al4 | 0.0462695 | -8.125478 | 7.861386 | 33.76398
4016 | 8.720459 | 17.05017 | 35.74722 | 35.95427 | 2.527886 | 95.81832 | 0.2757066 | 0.1258474 | 1034.539 | 1 | 0 | 0 |  | Fe_Cr_Ni_Mo_Al | Fe10Cr21Ni39Mo24Al6 | 0.04805608 | -8.6172 | 7.58 | 36.64214
4017 | 10.76839 | 20.88717 | 32.06909 | 32.37343 | 3.901925 | 93.11235 | 0.2739096 | 0.1261214 | 996.0778 | 1 | 0 | 0 |  | Fe_Cr_Ni_Mo_Al | Fe12Cr25Ni34Mo21Al9 | 0.05064739 | -9.286541 | 7.316832 | 39.6156
4018 | 12.37672 | 24.81935 | 29.02008 | 27.80424 | 5.979606 | 89.03085 | 0.2730069 | 0.1278589 | 957.8513 | 1 | 0 | 0 |  | Fe_Cr_Ni_Mo_Al | Fe13Cr28Ni29Mo17Al13 | 0.05409425 | -10.2372 | 7.03 | 42.591
4019 | 13.95084 | 28.761 | 25.13748 | 23.96625 | 8.184423 | 85.47618 | 0.2718223 | 0.1304891 | 934.6109 | 1 | 0 | 0 |  | Fe_Cr_Ni_Mo_Al | Fe14Cr31Ni24Mo14Al17 | 0.05718697 | -10.8448 | 6.73 | 44.63812
4020 | 13.73696 | 33.45002 | 21.10276 | 19.96825 | 11.742 | 80.57327 | 0.2710585 | 0.1361378 | 922.6487 | 1 | 0 | 0 |  | Fe_Cr_Ni_Mo_Al | Fe13Cr34Ni19Mo11Al23 | 0.06111058 | -11.678 | 6.33 | 46.99329
4021 | 13.47739 | 37.64413 | 17.70737 | 15.43528 | 15.73583 | 75.48951 | 0.2713084 | 0.1410713 | 897.5325 | 0 | 0 | 0 |  | Fe_Cr_Ni_Mo_Al | Fe12Cr36Ni15Mo8Al29 | 0.06417975 | -12.2408 | 5.97 | 47.94003
4022 | 10.74474 | 41.12684 | 15.0582 | 12.30565 | 20.76457 | 70.16643 | 0.27257 | 0.1431182 | 841.7841 | 0 | 0 | 0 |  | Fe_Cr_Ni_Mo_Al | Fe9Cr37Ni12Mo6Al36 | 0.06648943 | -12.6948 | 5.58 | 48.72425
4023 | 4.715608 | 7.317396 | 35.52165 | 51.30621 | 1.139133 | 102.3081 | 0.2780299 | 0.13215 | 1222.963 | 0 | 0 | 0 |  | Fe_Cr_Ni_Mo_Al | Fe6Cr10Ni43Mo38Al3 | 0.04717446 | -7.7544 | 7.75 | 33.82487
4024 | 8.170853 | 9.889649 | 32.63542 | 47.72503 | 1.579044 | 100.6534 | 0.2767528 | 0.1287819 | 1148.628 | 0 | 0 | 0 |  | Fe_Cr_Ni_Mo_Al | Fe10Cr13Ni38Mo34Al4 | 0.04789376 | -7.777166 | 7.616162 | 35.65265
4025 | 11.98796 | 12.75579 | 29.7009 | 42.65945 | 2.895892 | 96.67111 | 0.2763451 | 0.1274802 | 1074.707 | 1 | 0 | 0 |  | Fe_Cr_Ni_Mo_Al | Fe14Cr16Ni33Mo29Al7 | 0.0503107 | -8.427711 | 7.40404 | 39.60903
4026 | 15.05086 | 15.6616 | 26.98663 | 38.02352 | 4.277394 | 93.09788 | 0.275861 | 0.1275731 | 1024.666 | 1 | 0 | 0 |  | Fe_Cr_Ni_Mo_Al | Fe17Cr19Ni29Mo25Al10 | 0.05257284 | -8.9964 | 7.2 | 42.28522
4027 | 17.8514 | 18.36995 | 24.68863 | 32.28112 | 6.808898 | 87.34274 | 0.2768145 | 0.1299391 | 974.9654 | 1 | 0 | 0 |  | Fe_Cr_Ni_Mo_Al | Fe19Cr21Ni25Mo20Al15 | 0.05631564 | -10.1276 | 6.93 | 45.70022
4028 | 18.89287 | 22.21906 | 21.94835 | 27.33154 | 9.608181 | 82.53198 | 0.276669 | 0.1326467 | 935.8215 | 1 | 0 | 0 |  | Fe_Cr_Ni_Mo_Al | Fe19Cr24Ni21Mo16Al20 | 0.05958121 | -11.0248 | 6.62 | 47.93694
4029 | 19.30254 | 25.95885 | 19.16149 | 22.10666 | 13.47046 | 76.80099 | 0.2774509 | 0.1364454 | 893.6902 | 1 | 0 | 0 |  | Fe_Cr_Ni_Mo_Al | Fe18Cr26Ni17Mo12Al26 | 0.06297491 | -11.92776 | 6.262626 | 49.64497
4030 | 19.1828 | 29.41652 | 15.41859 | 17.44639 | 18.5357 | 70.68538 | 0.2789365 | 0.1387662 | 831.5819 | 1 | 0 | 0 |  | Fe_Cr_Ni_Mo_Al | Fe17Cr28Ni13Mo9Al34 | 0.06582828 | -12.43917 | 5.841584 | 50.63627
4031 | 14.86743 | 32.29853 | 14.3247 | 12.77044 | 25.7389 | 63.35127 | 0.2827613 | 0.1386604 | 733.1926 | 1 | 0 | 0 |  | Fe_Cr_Ni_Mo_Al | Fe12Cr28Ni11Mo6Al43 | 0.06747273 | -13.1096 | 5.39 | 50.70197
4032 | 6.818615 | 5.643048 | 27.87148 | 58.56876 | 1.0981 | 105.592 | 0.2756457 | 0.1288965 | 1223.404 | 0 | 0 | 0 |  | Fe_Cr_Ni_Mo_Al | Fe9Cr8Ni35Mo45Al3 | 0.04748699 | -7.2076 | 7.49 | 34.72097
4033 | 11.17246 | 7.430032 | 26.00283 | 53.46691 | 1.92778 | 101.8772 | 0.2760101 | 0.1276506 | 1154.292 | 0 | 0 | 0 |  | Fe_Cr_Ni_Mo_Al | Fe14Cr10Ni31Mo39Al5 | 0.04927661 | -7.50454 | 7.383838 | 38.26793
4034 | 15.95193 | 9.380173 | 23.82657 | 47.59632 | 3.245013 | 97.11814 | 0.2767784 | 0.1273009 | 1085.348 | 1 | 0 | 0 |  | Fe_Cr_Ni_Mo_Al | Fe19Cr12Ni27Mo33Al8 | 0.05167733 | -8.046934 | 7.232323 | 41.94842
4035 | 19.27125 | 11.41788 | 22.09717 | 42.1352 | 5.078499 | 91.98577 | 0.2777987 | 0.1284625 | 1031.409 | 1 | 0 | 0 |  | Fe_Cr_Ni_Mo_Al | Fe22Cr14Ni24Mo28Al12 | 0.05454896 | -8.9008 | 7.04 | 45.42917
4036 | 22.29581 | 13.83891 | 19.52901 | 36.70622 | 7.630056 | 86.34332 | 0.2788374 | 0.1297742 | 970.9182 | 1 | 0 | 0 |  | Fe_Cr_Ni_Mo_Al | Fe24Cr16Ni20Mo23Al17 | 0.05788173 | -9.8204 | 6.77 | 48.6102
4037 | 24.7088 | 16.56358 | 17.66033 | 30.56216 | 10.50513 | 80.72807 | 0.2801919 | 0.1316857 | 915.5198 | 1 | 0 | 0 |  | Fe_Cr_Ni_Mo_Al | Fe25Cr18Ni17Mo18Al22 | 0.06085582 | -10.6808 | 6.52 | 50.27245
4038 | 25.77547 | 19.99841 | 14.67496 | 23.98493 | 15.56623 | 73.25037 | 0.2823891 | 0.1343639 | 841.3368 | 1 | 0 | 0 |  | Fe_Cr_Ni_Mo_Al | Fe24Cr20Ni13Mo13Al30 | 0.06449623 | -11.6724 | 6.1 | 52.0249
4039 | 25.58049 | 21.65141 | 13.44365 | 17.97747 | 21.34699 | 65.95196 | 0.2865906 | 0.1356568 | 758.3462 | 0 | 0 | 0 |  | Fe_Cr_Ni_Mo_Al | Fe22Cr20Ni11Mo9Al38 | 0.06687409 | -12.502 | 5.74 | 52.32582
4040 | 20.64685 | 24.0289 | 10.85081 | 13.30102 | 31.17243 | 57.28164 | 0.292038 | 0.1302266 | 607.8038 | 0 | 0 | 0 |  | Fe_Cr_Ni_Mo_Al | Fe16Cr20Ni8Mo6Al50 | 0.06712551 | -12.5296 | 5.14 | 51.69952
4041 | 10.43692 | 4.858612 | 19.58946 | 64.0345 | 1.080519 | 108.3348 | 0.2730111 | 0.1227064 | 1170.317 | 0 | 0 | 0 |  | Fe_Cr_Ni_Mo_Al | Fe14Cr7Ni25Mo50Al3 | 0.04729757 | -6.221814 | 7.20202 | 35.51577
4042 | 16.44811 | 5.83387 | 18.93489 | 56.51267 | 2.270465 | 102.1733 | 0.275314 | 0.1250988 | 1126.703 | 0 | 0 | 0 |  | Fe_Cr_Ni_Mo_Al | Fe21Cr8Ni23Mo42Al6 | 0.05018326 | -6.844 | 7.16 | 40.36876
4043 | 21.38263 | 6.891289 | 17.28845 | 50.86163 | 3.575998 | 97.21188 | 0.2768505 | 0.1257769 | 1072.311 | 0 | 0 | 0 |  | Fe_Cr_Ni_Mo_Al | Fe26Cr9Ni20Mo36Al9 | 0.05260707 | -7.364 | 7.05 | 43.78884
4044 | 24.72164 | 9.042365 | 16.70437 | 43.98627 | 5.545357 | 91.26756 | 0.2785272 | 0.1268141 | 1007.347 | 1 | 0 | 0 |  | Fe_Cr_Ni_Mo_Al | Fe28Cr11Ni18Mo29Al13 | 0.05553521 | -8.344863 | 6.89899 | 46.99835
4045 | 27.79938 | 10.35297 | 15.58375 | 38.20541 | 8.058481 | 85.22322 | 0.2808328 | 0.1288046 | 953.7043 | 1 | 0 | 0 |  | Fe_Cr_Ni_Mo_Al | Fe30Cr12Ni16Mo24Al18 | 0.05864892 | -9.3552 | 6.7 | 49.77937
4046 | 30.78469 | 12.94408 | 13.56921 | 30.70757 | 11.99444 | 77.77317 | 0.2834107 | 0.1309475 | 879.117 | 1 | 0 | 0 |  | Fe_Cr_Ni_Mo_Al | Fe31Cr14Ni13Mo18Al25 | 0.06233358 | -10.46682 | 6.386139 | 51.91179
4047 | 32.51342 | 15.13571 | 11.39147 | 24.20386 | 16.75554 | 70.71639 | 0.2864836 | 0.1324172 | 800.729 | 0 | 0 | 0 |  | Fe_Cr_Ni_Mo_Al | Fe30Cr15Ni10Mo13Al32 | 0.06531868 | -11.308 | 6.04 | 52.93006
4048 | 31.54987 | 16.94672 | 10.20358 | 16.67685 | 24.62297 | 61.58139 | 0.2923075 | 0.1325333 | 685.6816 | 0 | 0 | 0 |  | Fe_Cr_Ni_Mo_Al | Fe26Cr15Ni8Mo8Al42 | 0.06763309 | -12.20039 | 5.575758 | 52.77867
4049 | 25.52596 | 18.76246 | 8.472624 | 11.5398 | 35.69916 | 52.73718 | 0.2990476 | 0.124809 | 524.9868 | 0 | 0 | 0 |  | Fe_Cr_Ni_Mo_Al | Fe19Cr15Ni6Mo5Al55 | 0.06660921 | -11.9692 | 4.97 | 50.99647
4050 | 15.42231 | 4.786282 | 13.12252 | 65.60445 | 1.064433 | 109.318 | 0.2713677 | 0.118694 | 1124.079 | 0 | 0 | 0 |  | Fe_Cr_Ni_Mo_Al | Fe21Cr7Ni17Mo52Al3 | 0.04737751 | -5.1484 | 7.01 | 36.02632
4051 | 21.85732 | 5.087531 | 13.12796 | 57.66433 | 2.262857 | 102.6438 | 0.2744861 | 0.1223972 | 1096.479 | 0 | 0 | 0 |  | Fe_Cr_Ni_Mo_Al | Fe28Cr7Ni16Mo43Al6 | 0.05040893 | -5.908 | 7.02 | 40.71408
4052 | 27.16575 | 5.365077 | 12.97888 | 50.91083 | 3.579457 | 96.8377 | 0.2773057 | 0.1245067 | 1054.032 | 0 | 0 | 0 |  | Fe_Cr_Ni_Mo_Al | Fe33Cr7Ni15Mo36Al9 | 0.05289596 | -6.6396 | 6.99 | 43.80544
4053 | 31.19217 | 6.453617 | 11.83926 | 44.6544 | 5.860546 | 90.27458 | 0.2797875 | 0.1262578 | 994.3395 | 1 | 0 | 0 |  | Fe_Cr_Ni_Mo_Al | Fe36Cr8Ni13Mo30Al14 | 0.05626524 | -7.689442 | 6.811881 | 47.82193
4054 | 35.07131 | 7.733588 | 10.67086 | 38.05218 | 8.472058 | 83.87957 | 0.2824196 | 0.1277379 | 930.6082 | 1 | 0 | 0 |  | Fe_Cr_Ni_Mo_Al | Fe38Cr9Ni11Mo24Al19 | 0.05939735 | -8.65523 | 6.623762 | 50.26974
4055 | 38.08726 | 9.331818 | 9.481498 | 30.99335 | 12.10607 | 76.8149 | 0.2856004 | 0.1293883 | 857.6936 | 0 | 0 | 0 |  | Fe_Cr_Ni_Mo_Al | Fe38Cr10Ni9Mo18Al25 | 0.06272783 | -9.7384 | 6.37 | 52.0784
4056 | 40.58915 | 11.23495 | 8.071319 | 22.61462 | 17.48997 | 68.55331 | 0.2900122 | 0.1314053 | 771.0477 | 0 | 0 | 0 |  | Fe_Cr_Ni_Mo_Al | Fe37Cr11Ni7Mo12Al33 | 0.06608537 | -10.8252 | 6.03 | 52.7188
4057 | 39.16233 | 13.67319 | 6.431715 | 14.7169 | 26.01586 | 59.34753 | 0.2956962 | 0.1302808 | 645.974 | 0 | 0 | 0 |  | Fe_Cr_Ni_Mo_Al | Fe32Cr12Ni5Mo7Al44 | 0.06827788 | -11.586 | 5.52 | 52.18678
4058 | 31.59901 | 15.3496 | 5.776222 | 9.440728 | 37.83444 | 50.4228 | 0.3030987 | 0.1223913 | 487.3797 | 0 | 0 | 0 |  | Fe_Cr_Ni_Mo_Al | Fe23Cr12Ni4Mo4Al57 | 0.06675972 | -11.4036 | 4.91 | 49.94597
4059 | 29.08416 | 3.659274 | 8.26215 | 56.71579 | 2.278626 | 101.7923 | 0.2750816 | 0.1213985 | 1074.781 | 0 | 0 | 0 |  | Fe_Cr_Ni_Mo_Al | Fe37Cr5Ni10Mo42Al6 | 0.05085017 | -5.058 | 6.96 | 40.6787
4060 | 33.98511 | 3.858735 | 8.712507 | 49.8394 | 3.604245 | 95.94412 | 0.2781172 | 0.1236561 | 1034.487 | 0 | 0 | 0 |  | Fe_Cr_Ni_Mo_Al | Fe41Cr5Ni10Mo35Al9 | 0.05323703 | -5.9036 | 6.95 | 43.59127
4061 | 38.79106 | 4.924933 | 8.339879 | 42.40694 | 5.537188 | 89.59886 | 0.2808747 | 0.1251538 | 974.3352 | 0 | 0 | 0 |  | Fe_Cr_Ni_Mo_Al | Fe44Cr6Ni9Mo28Al13 | 0.05609693 | -6.8512 | 6.85 | 46.34507
4062 | 42.28673 | 6.124346 | 7.901687 | 35.51519 | 8.172049 | 83.05932 | 0.2838132 | 0.1269197 | 913.0171 | 0 | 0 | 0 |  | Fe_Cr_Ni_Mo_Al | Fe45Cr7Ni8Mo22Al18 | 0.05934571 | -7.9828 | 6.68 | 48.83007
4063 | 45.76905 | 7.575642 | 6.414294 | 27.95627 | 12.28475 | 75.26112 | 0.2875304 | 0.1292096 | 838.5564 | 0 | 0 | 0 |  | Fe_Cr_Ni_Mo_Al | Fe45Cr8Ni6Mo16Al25 | 0.06324363 | -9.2092 | 6.39 | 50.99206
4064 | 47.25686 | 9.208927 | 5.775701 | 20.76773 | 16.99078 | 68.15379 | 0.2914638 | 0.131178 | 766.3536 | 0 | 0 | 0 |  | Fe_Cr_Ni_Mo_Al | Fe43Cr9Ni5Mo11Al32 | 0.06629045 | -10.3036 | 6.1 | 51.64558
4065 | 46.0735 | 12.41739 | 3.823201 | 12.49737 | 25.18854 | 59.36871 | 0.296355 | 0.1304472 | 648.8179 | 0 | 0 | 0 |  | Fe_Cr_Ni_Mo_Al | Fe38Cr11Ni3Mo6Al43 | 0.06887289 | -11.09342 | 5.594059 | 51.01182
4066 | 42.22228 | 2.358647 | 5.325509 | 46.42175 | 3.671817 | 93.95368 | 0.2798537 | 0.1234529 | 1009.618 | 0 | 0 | 0 |  | Fe_Cr_Ni_Mo_Al | Fe50Cr3Ni6Mo32Al9 | 0.05353404 | -5.3072 | 6.97 | 42.82941
4067 | 46.73774 | 3.347299 | 5.668314 | 38.60151 | 5.645139 | 87.51782 | 0.2829558 | 0.1248763 | 947.7056 | 0 | 0 | 0 |  | Fe_Cr_Ni_Mo_Al | Fe52Cr4Ni6Mo25Al13 | 0.05632912 | -6.3788 | 6.89 | 45.27471
4068 | 50.84065 | 4.465553 | 5.041311 | 31.3104 | 8.342085 | 80.94076 | 0.2860825 | 0.1266584 | 885.76 | 0 | 0 | 0 |  | Fe_Cr_Ni_Mo_Al | Fe53Cr5Ni5Mo19Al18 | 0.05967316 | -7.4932 | 6.72 | 47.47641
4069 | 55.07325 | 5.804785 | 4.368809 | 23.20641 | 11.54674 | 74.33109 | 0.2895817 | 0.128492 | 820.361 | 0 | 0 | 0 |  | Fe_Cr_Ni_Mo_Al | Fe53Cr6Ni4Mo13Al23 | 0.06288179 | -8.554229 | 6.535354 | 48.32272
4070 | 55.62357 | 8.286076 | 4.677212 | 15.28899 | 16.12416 | 67.42388 | 0.2931351 | 0.1315012 | 759.2717 | 0 | 0 | 0 |  | Fe_Cr_Ni_Mo_Al | Fe50Cr8Ni4Mo8Al30 | 0.06629978 | -9.9152 | 6.26 | 48.82991
4071 | 5.333193 | 2.979262 | 52.69306 | 21.98864 | 17.00584 | 64.16484 | 0.3055225 | 0.1579329 | 970.9669 | 1 | 0 | 0 |  | Fe_Cr_Ni_Mo_Al | Fe5Cr3Ni47Mo12Al33 | 0.06509296 | -17.7788 | 6.99 | 54.96129
4072 | 5.590475 | 5.204977 | 47.00856 | 21.12863 | 21.06736 | 60.81921 | 0.3053625 | 0.1552139 | 887.2201 | 1 | 0 | 0 |  | Fe_Cr_Ni_Mo_Al | Fe5Cr5Ni40Mo11Al39 | 0.06600692 | -18.23 | 6.53 | 56.40573
4073 | 4.723043 | 7.695379 | 42.19675 | 20.28438 | 25.10045 | 57.94656 | 0.3051417 | 0.150653 | 800.0819 | 1 | 0 | 0 |  | Fe_Cr_Ni_Mo_Al | Fe4Cr7Ni34Mo10Al44 | 0.06601545 | -18.18345 | 6.121212 | 56.95462
4074 | 4.892637 | 12.52696 | 34.71243 | 18.91147 | 28.95649 | 56.14891 | 0.3025777 | 0.1442293 | 714.8505 | 1 | 0 | 0 |  | Fe_Cr_Ni_Mo_Al | Fe4Cr11Ni27Mo9Al49 | 0.06562294 | -17.1876 | 5.69 | 56.26683
4075 | 3.906763 | 16.97438 | 30.11319 | 15.66007 | 33.3456 | 53.58668 | 0.301844 | 0.1388615 | 634.2179 | 1 | 0 | 0 |  | Fe_Cr_Ni_Mo_Al | Fe3Cr14Ni22Mo7Al53 | 0.06522483 | -16.37629 | 5.343434 | 54.51305
4076 | 5.704259 | 2.655457 | 50.96317 | 31.03141 | 9.645709 | 76.02203 | 0.2976576 | 0.1508247 | 1091.979 | 1 | 0 | 0 |  | Fe_Cr_Ni_Mo_Al | Fe6Cr3Ni51Mo19Al21 | 0.05993472 | -14.514 | 7.53 | 50.80382
4077 | 6.989374 | 4.648152 | 46.17758 | 29.1601 | 13.02479 | 71.72526 | 0.297869 | 0.151288 | 1024.244 | 1 | 0 | 0 |  | Fe_Cr_Ni_Mo_Al | Fe7Cr5Ni44Mo17Al27 | 0.06258636 | -15.81 | 7.09 | 54.03223
4078 | 8.2131 | 6.690911 | 41.0052 | 28.2187 | 15.87209 | 68.88037 | 0.2973098 | 0.1495757 | 957.9147 | 1 | 0 | 0 |  | Fe_Cr_Ni_Mo_Al | Fe8Cr7Ni38Mo16Al32 | 0.06394709 | -16.23606 | 6.712871 | 55.84142
4079 | 8.659068 | 10.07746 | 36.4057 | 26.03209 | 18.82567 | 66.2303 | 0.2962292 | 0.1475876 | 892.4246 | 1 | 0 | 0 |  | Fe_Cr_Ni_Mo_Al | Fe8Cr10Ni32Mo14Al36 | 0.06491269 | -16.3296 | 6.36 | 56.4523
4080 | 10.27571 | 14.88222 | 31.2019 | 21.57556 | 22.06461 | 63.43746 | 0.2947925 | 0.1451321 | 820.2913 | 1 | 0 | 0 |  | Fe_Cr_Ni_Mo_Al | Fe9Cr14Ni26Mo11Al40 | 0.06597428 | -15.9928 | 6.02 | 55.51901
4081 | 9.575033 | 20.05824 | 26.41848 | 18.50515 | 25.44309 | 61.23394 | 0.2928375 | 0.1422407 | 756.3291 | 1 | 0 | 0 |  | Fe_Cr_Ni_Mo_Al | Fe8Cr18Ni21Mo9Al44 | 0.06640268 | -15.4772 | 5.68 | 54.58209
4082 | 8.807151 | 26.94234 | 21.15903 | 15.12987 | 27.96161 | 60.3378 | 0.2890224 | 0.1393946 | 710.7944 | 1 | 0 | 0 |  | Fe_Cr_Ni_Mo_Al | Fe7Cr23Ni16Mo7Al46 | 0.06675484 | -14.59729 | 5.393939 | 52.80362
4083 | 3.41686 | 2.385935 | 46.68839 | 42.55642 | 4.952396 | 88.14449 | 0.290028 | 0.1446456 | 1205.692 | 1 | 0 | 0 |  | Fe_Cr_Ni_Mo_Al | Fe4Cr3Ni52Mo29Al12 | 0.05414519 | -11.4656 | 7.8 | 45.14288
4084 | 7.006004 | 3.261448 | 42.3425 | 40.62038 | 6.769666 | 84.6411 | 0.2903125 | 0.1432377 | 1133.765 | 1 | 0 | 0 |  | Fe_Cr_Ni_Mo_Al | Fe8Cr4Ni46Mo27Al16 | 0.05669446 | -12.38388 | 7.50495 | 48.8209
4085 | 9.263187 | 5.17466 | 37.97199 | 38.19193 | 9.398242 | 80.35127 | 0.2904286 | 0.1432225 | 1066.312 | 1 | 0 | 0 |  | Fe_Cr_Ni_Mo_Al | Fe10Cr6Ni39Mo24Al21 | 0.05943677 | -13.4472 | 7.13 | 52.53949
4086 | 11.5085 | 8.036191 | 34.27321 | 34.59846 | 11.58363 | 77.04432 | 0.2899473 | 0.1422467 | 1000.274 | 1 | 0 | 0 |  | Fe_Cr_Ni_Mo_Al | Fe12Cr9Ni34Mo21Al25 | 0.06129835 | -13.89785 | 6.841584 | 53.93559
4087 | 13.2225 | 12.31073 | 31.00321 | 29.70429 | 13.75927 | 74.08172 | 0.2887863 | 0.1422396 | 948.1688 | 1 | 0 | 0 |  | Fe_Cr_Ni_Mo_Al | Fe13Cr13Ni29Mo17Al28 | 0.06292909 | -14.1372 | 6.58 | 54.01157
4088 | 14.88069 | 16.82341 | 26.81295 | 25.56366 | 15.91929 | 71.76082 | 0.2870264 | 0.1415926 | 899.0802 | 1 | 0 | 0 |  | Fe_Cr_Ni_Mo_Al | Fe14Cr17Ni24Mo14Al31 | 0.06425592 | -14.0368 | 6.31 | 53.68946
4089 | 14.49144 | 23.87075 | 22.26178 | 21.06496 | 18.31108 | 70.02921 | 0.2834337 | 0.1414348 | 859.0557 | 1 | 0 | 0 |  | Fe_Cr_Ni_Mo_Al | Fe13Cr23Ni19Mo11Al34 | 0.06539172 | -13.746 | 6 | 52.71302
4090 | 13.96931 | 31.43125 | 18.35368 | 15.99865 | 20.24711 | 68.90443 | 0.2794723 | 0.141898 | 833.0539 | 1 | 0 | 0 |  | Fe_Cr_Ni_Mo_Al | Fe12Cr29Ni15Mo8Al36 | 0.06630054 | -13.3188 | 5.76 | 50.85633
4091 | 10.80251 | 40.23043 | 15.13915 | 12.37181 | 21.4561 | 69.24291 | 0.2737694 | 0.1429048 | 829.7956 | 0 | 0 | 0 |  | Fe_Cr_Ni_Mo_Al | Fe9Cr36Ni12Mo6Al37 | 0.06669531 | -12.8148 | 5.55 | 49.04797
4092 | 4.834746 | 2.25068 | 36.41909 | 52.60244 | 3.893044 | 94.90291 | 0.284112 | 0.1385315 | 1224.199 | 1 | 0 | 0 |  | Fe_Cr_Ni_Mo_Al | Fe6Cr3Ni43Mo38Al10 | 0.05245199 | -10.2604 | 7.54 | 44.66363
4093 | 8.449154 | 3.146613 | 33.74699 | 49.35055 | 5.306687 | 91.12418 | 0.284881 | 0.1378001 | 1159.906 | 1 | 0 | 0 |  | Fe_Cr_Ni_Mo_Al | Fe10Cr4Ni38Mo34Al13 | 0.05462599 | -10.86257 | 7.343434 | 47.98178
4094 | 12.41656 | 5.780182 | 30.76278 | 44.18464 | 6.855834 | 87.26698 | 0.2848227 | 0.1367257 | 1086.313 | 1 | 0 | 0 |  | Fe_Cr_Ni_Mo_Al | Fe14Cr7Ni33Mo29Al16 | 0.05677347 | -11.29273 | 7.131313 | 49.97888
4095 | 15.60791 | 8.548025 | 27.98543 | 39.4308 | 8.427839 | 83.90725 | 0.2845778 | 0.1358629 | 1023.102 | 1 | 0 | 0 |  | Fe_Cr_Ni_Mo_Al | Fe17Cr10Ni29Mo25Al19 | 0.05863052 | -11.6244 | 6.93 | 51.15582
4096 | 18.31382 | 13.46129 | 25.32816 | 33.11733 | 9.779387 | 81.31067 | 0.2829053 | 0.1353059 | 969.9253 | 1 | 0 | 0 |  | Fe_Cr_Ni_Mo_Al | Fe19Cr15Ni25Mo20Al21 | 0.06005494 | -11.7236 | 6.75 | 50.69647
4097 | 19.23556 | 18.85173 | 22.34646 | 27.8273 | 11.73895 | 78.58489 | 0.280902 | 0.1357447 | 926.1478 | 1 | 0 | 0 |  | Fe_Cr_Ni_Mo_Al | Fe19Cr20Ni21Mo16Al24 | 0.06173043 | -11.9608 | 6.5 | 50.71746
4098 | 19.30254 | 25.95885 | 19.16149 | 22.10666 | 13.47046 | 76.80099 | 0.2774509 | 0.137019 | 900.154 | 1 | 0 | 0 |  | Fe_Cr_Ni_Mo_Al | Fe18Cr26Ni17Mo12Al26 | 0.06297491 | -11.92776 | 6.262626 | 49.64497
4099 | 18.6182 | 34.66872 | 14.96478 | 16.93289 | 14.81541 | 76.31568 | 0.2721151 | 0.136806 | 872.1093 | 0 | 0 | 0 |  | Fe_Cr_Ni_Mo_Al | Fe17Cr34Ni13Mo9Al28 | 0.06374821 | -11.47456 | 6.019802 | 47.93153
4100 | 13.72495 | 45.78973 | 13.22393 | 11.7891 | 15.47229 | 77.27266 | 0.2648214 | 0.1395808 | 888.4388 | 0 | 0 | 0 |  | Fe_Cr_Ni_Mo_Al | Fe12Cr43Ni11Mo6Al28 | 0.06379903 | -11.2196 | 5.84 | 45.52179
4101 | 6.936306 | 2.152668 | 28.35254 | 59.57967 | 2.978809 | 100.3272 | 0.2797497 | 0.1318129 | 1207.053 | 1 | 0 | 0 |  | Fe_Cr_Ni_Mo_Al | Fe9Cr3Ni35Mo45Al8 | 0.050619 | -8.8876 | 7.34 | 43.01741
4102 | 11.37577 | 3.78262 | 26.47601 | 54.43988 | 3.925722 | 96.59469 | 0.2803314 | 0.1316546 | 1151.662 | 1 | 0 | 0 |  | Fe_Cr_Ni_Mo_Al | Fe14Cr5Ni31Mo39Al10 | 0.05261834 | -9.137027 | 7.232323 | 45.45235
4103 | 16.19554 | 6.348951 | 24.19045 | 48.3232 | 4.941855 | 92.93021 | 0.2804035 | 0.1310666 | 1089.312 | 1 | 0 | 0 |  | Fe_Cr_Ni_Mo_Al | Fe19Cr8Ni27Mo33Al12 | 0.05444252 | -9.287624 | 7.111111 | 46.85726
4104 | 19.42367 | 9.864156 | 22.27194 | 42.46846 | 5.971776 | 89.93658 | 0.2796764 | 0.1300682 | 1029.283 | 1 | 0 | 0 |  | Fe_Cr_Ni_Mo_Al | Fe22Cr12Ni24Mo28Al14 | 0.05588953 | -9.4768 | 6.98 | 47.51436
4105 | 22.20342 | 14.64292 | 19.44808 | 36.55411 | 7.151472 | 87.35242 | 0.2778547 | 0.1289935 | 972.4712 | 1 | 0 | 0 |  | Fe_Cr_Ni_Mo_Al | Fe24Cr17Ni20Mo23Al16 | 0.05725841 | -9.5584 | 6.8 | 47.7271
4106 | 24.27888 | 19.89213 | 17.35305 | 30.03039 | 8.445551 | 84.70443 | 0.2760657 | 0.1286377 | 923.7091 | 1 | 0 | 0 |  | Fe_Cr_Ni_Mo_Al | Fe25Cr22Ni17Mo18Al18 | 0.05852918 | -9.7288 | 6.64 | 47.26157
4107 | 24.59246 | 28.62082 | 14.00143 | 22.8841 | 9.901194 | 82.97081 | 0.2714992 | 0.1281355 | 878.2706 | 0 | 0 | 0 |  | Fe_Cr_Ni_Mo_Al | Fe24Cr30Ni13Mo13Al20 | 0.05963141 | -9.6724 | 6.4 | 46.00989
4108 | 23.38797 | 37.61175 | 12.29139 | 16.43661 | 10.27228 | 83.15312 | 0.2660449 | 0.1269735 | 849.4718 | 0 | 0 | 0 |  | Fe_Cr_Ni_Mo_Al | Fe22Cr38Ni11Mo9Al20 | 0.05926026 | -9.406 | 6.28 | 43.37038
4109 | 17.59576 | 51.19508 | 9.24733 | 11.33546 | 10.62637 | 85.22243 | 0.2562214 | 0.1253186 | 829.3051 | 0 | 0 | 0 |  | Fe_Cr_Ni_Mo_Al | Fe16Cr50Ni8Mo6Al20 | 0.05864415 | -8.8096 | 6.04 | 40.80245
4110 | 10.5782 | 2.110451 | 19.85465 | 64.90136 | 2.555341 | 104.1106 | 0.2761843 | 0.1242095 | 1150.015 | 0 | 0 | 0 |  | Fe_Cr_Ni_Mo_Al | Fe14Cr3Ni25Mo50Al7 | 0.0493796 | -7.470666 | 7.080808 | 42.44432
4111 | 16.56433 | 4.406319 | 19.06868 | 56.91199 | 3.048677 | 100.0873 | 0.276983 | 0.1261302 | 1119.38 | 0 | 0 | 0 |  | Fe_Cr_Ni_Mo_Al | Fe21Cr6Ni23Mo42Al8 | 0.05143938 | -7.456 | 7.1 | 43.27003
4112 | 21.38263 | 6.891289 | 17.28845 | 50.86163 | 3.575998 | 97.21188 | 0.2768505 | 0.1257769 | 1072.311 | 0 | 0 | 0 |  | Fe_Cr_Ni_Mo_Al | Fe26Cr9Ni20Mo36Al9 | 0.05260707 | -7.364 | 7.05 | 43.78884
4113 | 24.52764 | 10.60257 | 16.57328 | 43.6411 | 4.655404 | 93.34022 | 0.2766607 | 0.1260915 | 1020.101 | 1 | 0 | 0 |  | Fe_Cr_Ni_Mo_Al | Fe28Cr13Ni18Mo29Al11 | 0.05415023 | -7.777574 | 6.959596 | 44.82547
4114 | 27.1239 | 15.15212 | 15.2051 | 37.27709 | 5.241783 | 91.31125 | 0.2750211 | 0.1240928 | 960.5393 | 1 | 0 | 0 |  | Fe_Cr_Ni_Mo_Al | Fe30Cr18Ni16Mo24Al12 | 0.0545935 | -7.7712 | 6.88 | 44.15647
4115 | 29.34872 | 22.03624 | 12.93627 | 29.2752 | 6.403573 | 88.62713 | 0.2722088 | 0.1213598 | 882.974 | 0 | 0 | 0 |  | Fe_Cr_Ni_Mo_Al | Fe31Cr25Ni13Mo18Al14 | 0.05551657 | -7.900402 | 6.712871 | 43.49225
4116 | 30.03482 | 29.82798 | 10.52306 | 22.35872 | 7.25541 | 87.35559 | 0.2680742 | 0.1200682 | 838.9662 | 0 | 0 | 0 |  | Fe_Cr_Ni_Mo_Al | Fe30Cr32Ni10Mo13Al15 | 0.05578498 | -7.806 | 6.55 | 41.98988
4117 | 27.51242 | 41.3785 | 8.89782 | 14.54271 | 7.668555 | 87.69226 | 0.2609527 | 0.1180195 | 798.774 | 0 | 0 | 0 |  | Fe_Cr_Ni_Mo_Al | Fe26Cr42Ni8Mo8Al15 | 0.05478373 | -7.572289 | 6.393939 | 38.93119
4118 | 20.5738 | 55.449 | 6.828895 | 9.301025 | 7.847279 | 90.06204 | 0.2507728 | 0.1121374 | 737.4206 | 0 | 0 | 0 |  | Fe_Cr_Ni_Mo_Al | Fe19Cr55Ni6Mo5Al15 | 0.05352245 | -7.0892 | 6.17 | 36.19945
4119 | 15.62794 | 2.078613 | 13.29749 | 66.47917 | 2.516792 | 105.155 | 0.274463 | 0.1194058 | 1095.168 | 0 | 0 | 0 |  | Fe_Cr_Ni_Mo_Al | Fe21Cr3Ni17Mo52Al7 | 0.04931912 | -6.3084 | 6.89 | 42.81915
4120 | 21.93401 | 4.376042 | 13.17402 | 57.86666 | 2.649263 | 101.6019 | 0.2753104 | 0.1228374 | 1092.243 | 0 | 0 | 0 |  | Fe_Cr_Ni_Mo_Al | Fe28Cr6Ni16Mo43Al7 | 0.05104108 | -6.202 | 6.99 | 42.18615
4121 | 26.96689 | 6.84746 | 12.88387 | 50.53814 | 2.763642 | 98.91834 | 0.275568 | 0.1232162 | 1057.959 | 0 | 0 | 0 |  | Fe_Cr_Ni_Mo_Al | Fe33Cr9Ni15Mo36Al7 | 0.05143119 | -6.0516 | 7.05 | 41.16474
4122 | 30.48238 | 11.03683 | 11.56985 | 43.63826 | 3.272677 | 96.39396 | 0.2743496 | 0.1209543 | 989.0272 | 0 | 0 | 0 |  | Fe_Cr_Ni_Mo_Al | Fe36Cr14Ni13Mo30Al8 | 0.05184215 | -6.030781 | 6.990099 | 41.11325
4123 | 33.67906 | 15.67834 | 10.24725 | 36.54159 | 3.853769 | 93.96887 | 0.2728681 | 0.1184039 | 920.2016 | 0 | 0 | 0 |  | Fe_Cr_Ni_Mo_Al | Fe38Cr19Ni11Mo24Al9 | 0.05199689 | -6.047642 | 6.920792 | 40.57851
4124 | 35.68426 | 21.85763 | 8.883289 | 29.03791 | 4.536908 | 91.88176 | 0.2703018 | 0.1161787 | 859.1802 | 0 | 0 | 0 |  | Fe_Cr_Ni_Mo_Al | Fe38Cr25Ni9Mo18Al10 | 0.0519466 | -6.1084 | 6.82 | 39.56716
4125 | 36.62953 | 30.41681 | 7.283932 | 20.40848 | 5.261253 | 90.24817 | 0.2661019 | 0.1118926 | 778.9136 | 0 | 0 | 0 |  | Fe_Cr_Ni_Mo_Al | Fe37Cr33Ni7Mo12Al11 | 0.05141579 | -6.1172 | 6.69 | 37.56344
4126 | 33.31796 | 42.65315 | 5.471881 | 12.52063 | 6.036379 | 90.11299 | 0.2586566 | 0.1075283 | 711.1055 | 0 | 0 | 0 |  | Fe_Cr_Ni_Mo_Al | Fe32Cr44Ni5Mo7Al12 | 0.05082783 | -6.082 | 6.48 | 35.22442
4127 | 24.74633 | 57.09893 | 4.523569 | 7.393377 | 6.237795 | 92.55594 | 0.2483188 | 0.102085 | 655.8102 | 0 | 0 | 0 |  | Fe_Cr_Ni_Mo_Al | Fe23Cr57Ni4Mo4Al12 | 0.04935163 | -5.8236 | 6.26 | 32.62281
4128 | 28.98212 | 4.375722 | 8.233162 | 56.5168 | 1.892193 | 102.8379 | 0.2742561 | 0.1209028 | 1078.124 | 0 | 0 | 0 |  | Fe_Cr_Ni_Mo_Al | Fe37Cr6Ni10Mo42Al5 | 0.050136 | -4.766 | 6.99 | 39.15342
4129 | 33.48779 | 6.844082 | 8.585011 | 49.11006 | 1.973056 | 100.1224 | 0.2746341 | 0.1207702 | 1037.894 | 0 | 0 | 0 |  | Fe_Cr_Ni_Mo_Al | Fe41Cr9Ni10Mo35Al5 | 0.04996142 | -4.7276 | 7.07 | 38.10302
4130 | 37.74765 | 10.38366 | 8.11555 | 41.26626 | 2.486883 | 96.86026 | 0.2744171 | 0.1188467 | 967.8195 | 0 | 0 | 0 |  | Fe_Cr_Ni_Mo_Al | Fe44Cr13Ni9Mo28Al6 | 0.04999716 | -4.8492 | 7.06 | 38.00503
4131 | 40.41551 | 15.05144 | 7.552032 | 33.94362 | 3.03739 | 94.34903 | 0.2731006 | 0.1157857 | 893.314 | 0 | 0 | 0 |  | Fe_Cr_Ni_Mo_Al | Fe45Cr18Ni8Mo22Al7 | 0.04974375 | -4.9908 | 7.01 | 37.48247
4132 | 42.4792 | 21.97222 | 5.953239 | 25.94679 | 3.648553 | 92.42977 | 0.2699658 | 0.1110279 | 805.3846 | 0 | 0 | 0 |  | Fe_Cr_Ni_Mo_Al | Fe45Cr25Ni6Mo16Al8 | 0.0491178 | -4.9932 | 6.9 | 36.24704
4133 | 42.45068 | 29.41279 | 5.188293 | 18.65558 | 4.292651 | 91.00288 | 0.2663659 | 0.1063225 | 728.1395 | 0 | 0 | 0 |  | Fe_Cr_Ni_Mo_Al | Fe43Cr32Ni5Mo11Al9 | 0.04853151 | -5.1516 | 6.79 | 34.74833
4134 | 39.25212 | 41.35405 | 3.25716 | 10.64708 | 5.48958 | 90.00844 | 0.2594875 | 0.1000143 | 636.8896 | 0 | 0 | 0 |  | Fe_Cr_Ni_Mo_Al | Fe38Cr43Ni3Mo6Al11 | 0.04898794 | -5.384178 | 6.544554 | 33.29666
4135 | 41.28534 | 6.918923 | 5.207333 | 45.39162 | 1.196779 | 100.2605 | 0.2745351 | 0.1180026 | 1000.678 | 0 | 0 | 0 |  | Fe_Cr_Ni_Mo_Al | Fe50Cr9Ni6Mo32Al3 | 0.04770225 | -3.5072 | 7.15 | 34.25658
4136 | 45.10353 | 10.49834 | 5.470118 | 37.25178 | 1.676232 | 96.91463 | 0.274489 | 0.1147687 | 915.8768 | 0 | 0 | 0 |  | Fe_Cr_Ni_Mo_Al | Fe52Cr13Ni6Mo25Al4 | 0.04706127 | -3.7328 | 7.16 | 34.07856
4137 | 48.15112 | 15.22555 | 4.774619 | 29.65405 | 2.194661 | 94.36738 | 0.2731573 | 0.1102261 | 826.3859 | 0 | 0 | 0 |  | Fe_Cr_Ni_Mo_Al | Fe53Cr18Ni5Mo19Al5 | 0.04625292 | -3.8532 | 7.11 | 33.46102
4138 | 51.03517 | 20.62014 | 4.04848 | 21.50487 | 2.791334 | 91.8546 | 0.2714917 | 0.1064753 | 750.6106 | 0 | 0 | 0 |  | Fe_Cr_Ni_Mo_Al | Fe53Cr23Ni4Mo13Al6 | 0.04522174 | -4.009795 | 7.050505 | 32.17835
4139 | 50.12834 | 28.003 | 4.215135 | 13.77854 | 3.874986 | 89.4657 | 0.2685621 | 0.101067 | 660.7192 | 0 | 0 | 0 |  | Fe_Cr_Ni_Mo_Al | Fe50Cr30Ni4Mo8Al8 | 0.04572797 | -4.6352 | 6.92 | 31.63191
4140 | 32.62709 | 11.04627 | 48.84279 | 5.095484 | 2.388368 | 80.88644 | 0.2935082 | 0.08786067 | 497.0139 | 1 | 1 | 1 | 497.0139 | Fe_Cr_Ni_Mo_Al | Fe33Cr12Ni47Mo3Al5 | 0.03571476 | -6.5164 | 8.39 | 24.66658
4141 | 38.12685 | 10.01219 | 41.10215 | 8.397232 | 2.361583 | 82.21145 | 0.2917016 | 0.09293023 | 554.0387 | 1 | 1 | 1 | 554.0387 | Fe_Cr_Ni_Mo_Al | Fe39Cr11Ni40Mo5Al5 | 0.0375926 | -6.2556 | 8.23 | 25.91062
4142 | 42.71627 | 9.038799 | 34.69427 | 11.67451 | 1.87615 | 84.27029 | 0.2898153 | 0.09353931 | 576.6248 | 1 | 1 | 1 | 576.6248 | Fe_Cr_Ni_Mo_Al | Fe44Cr10Ni34Mo7Al4 | 0.03710572 | -5.534945 | 8.141414 | 25.45134
4143 | 45.9713 | 7.861462 | 26.62519 | 17.72896 | 1.813083 | 86.72922 | 0.2871799 | 0.1020305 | 682.7591 | 1 | 0 | 0 |  | Fe_Cr_Ni_Mo_Al | Fe49Cr9Ni27Mo11Al4 | 0.04013395 | -5.2228 | 7.94 | 27.63893
4144 | 49.00995 | 6.026657 | 21.38303 | 22.24008 | 1.340283 | 89.00181 | 0.2859096 | 0.104349 | 729.7197 | 1 | 0 | 0 |  | Fe_Cr_Ni_Mo_Al | Fe53Cr7Ni22Mo14Al3 | 0.04035865 | -4.506479 | 7.868687 | 27.47721
4145 | 20.92723 | 17.62853 | 53.41962 | 5.135864 | 2.888754 | 82.12134 | 0.2890093 | 0.09422421 | 557.347 | 1 | 1 | 1 | 557.347 | Fe_Cr_Ni_Mo_Al | Fe21Cr19Ni51Mo3Al6 | 0.03799045 | -7.9476 | 8.28 | 26.60358
4146 | 26.72024 | 15.66374 | 45.76859 | 8.500539 | 3.34689 | 82.33321 | 0.2883888 | 0.1019816 | 634.5562 | 1 | 1 | 1 | 634.5562 | Fe_Cr_Ni_Mo_Al | Fe27Cr17Ni44Mo5Al7 | 0.04178261 | -8.0404 | 8.09 | 29.30436
4147 | 31.1501 | 14.50105 | 38.88046 | 11.70597 | 3.762412 | 82.78778 | 0.2872576 | 0.1085699 | 704.1322 | 1 | 1 | 1 | 704.1322 | Fe_Cr_Ni_Mo_Al | Fe32Cr16Ni38Mo7Al8 | 0.04480313 | -8.067444 | 7.90099 | 31.64841
4148 | 34.711 | 12.5679 | 32.43044 | 16.56397 | 3.726675 | 84.31825 | 0.28603 | 0.1123548 | 760.497 | 1 | 0 | 0 |  | Fe_Cr_Ni_Mo_Al | Fe36Cr14Ni32Mo10Al8 | 0.04661772 | -7.6896 | 7.76 | 33.35868
4149 | 37.74702 | 9.664635 | 25.78899 | 22.69607 | 4.103289 | 85.327 | 0.2854905 | 0.1185863 | 841.9477 | 1 | 0 | 0 |  | Fe_Cr_Ni_Mo_Al | Fe40Cr11Ni26Mo14Al9 | 0.04982991 | -7.5672 | 7.57 | 36.52624
4150 | 40.27843 | 7.670655 | 20.20586 | 28.3069 | 3.538154 | 88.05552 | 0.2838882 | 0.1197445 | 888.0899 | 1 | 0 | 0 |  | Fe_Cr_Ni_Mo_Al | Fe44Cr9Ni21Mo18Al8 | 0.04994361 | -6.722 | 7.48 | 36.94333
4151 | 40.98781 | 5.807176 | 14.98494 | 35.20664 | 3.013435 | 91.3775 | 0.2818746 | 0.1211519 | 944.8156 | 1 | 0 | 0 |  | Fe_Cr_Ni_Mo_Al | Fe46Cr7Ni16Mo23Al7 | 0.05033059 | -5.94674 | 7.363636 | 37.64426
4152 | 11.9115 | 26.80114 | 54.25337 | 5.115714 | 1.91828 | 86.91509 | 0.2804296 | 0.08781408 | 521.1534 | 1 | 1 | 1 | 521.1534 | Fe_Cr_Ni_Mo_Al | Fe12Cr29Ni52Mo3Al4 | 0.03254592 | -7.856 | 8.2 | 23.28786
4153 | 15.96411 | 25.08179 | 48.24149 | 6.856216 | 3.856395 | 83.96989 | 0.2816077 | 0.1056614 | 670.6584 | 1 | 1 | 1 | 670.6584 | Fe_Cr_Ni_Mo_Al | Fe16Cr27Ni46Mo4Al8 | 0.04265561 | -9.347319 | 7.90099 | 30.07605
4154 | 21.11058 | 22.46271 | 41.20821 | 10.36172 | 4.856773 | 83.09031 | 0.2820806 | 0.1136814 | 745.6134 | 1 | 1 | 1 | 745.6134 | Fe_Cr_Ni_Mo_Al | Fe21Cr24Ni39Mo6Al10 | 0.04751474 | -9.6696 | 7.68 | 33.8247
4155 | 24.61899 | 19.25394 | 35.19228 | 15.22554 | 5.709242 | 82.71195 | 0.2827034 | 0.1216084 | 827.8579 | 1 | 0 | 0 |  | Fe_Cr_Ni_Mo_Al | Fe25Cr21Ni34Mo9Al12 | 0.05143283 | -9.86217 | 7.485149 | 37.47674
4156 | 27.20486 | 15.37827 | 29.61589 | 21.6986 | 6.102373 | 83.401 | 0.2831241 | 0.1256487 | 885.9022 | 1 | 0 | 0 |  | Fe_Cr_Ni_Mo_Al | Fe28Cr17Ni29Mo13Al13 | 0.05395567 | -9.7084 | 7.33 | 40.64864
4157 | 29.45957 | 12.3869 | 23.97255 | 27.75322 | 6.427759 | 84.34988 | 0.2828655 | 0.1278447 | 927.1278 | 1 | 0 | 0 |  | Fe_Cr_Ni_Mo_Al | Fe31Cr14Ni24Mo17Al14 | 0.05571767 | -9.4 | 7.16 | 43.39583
4158 | 30.90776 | 9.310037 | 18.15434 | 35.91835 | 5.709511 | 87.84346 | 0.2812374 | 0.1272468 | 969.3431 | 1 | 0 | 0 |  | Fe_Cr_Ni_Mo_Al | Fe34Cr11Ni19Mo23Al13 | 0.05556414 | -8.3892 | 7.05 | 44.73271
4159 | 31.35026 | 6.486326 | 13.72993 | 43.3847 | 5.048785 | 91.18411 | 0.2799349 | 0.1261893 | 1003.759 | 1 | 0 | 0 |  | Fe_Cr_Ni_Mo_Al | Fe36Cr8Ni15Mo29Al12 | 0.0551201 | -7.5012 | 6.96 | 45.61587
4160 | 30.47972 | 4.601831 | 10.39032 | 50.94619 | 3.581943 | 96.67098 | 0.2774483 | 0.1237814 | 1043.822 | 0 | 0 | 0 |  | Fe_Cr_Ni_Mo_Al | Fe37Cr6Ni12Mo36Al9 | 0.05305684 | -6.2004 | 6.95 | 43.82297
4161 | 10.13902 | 35.8715 | 45.82501 | 5.225369 | 2.939098 | 88.67957 | 0.2716446 | 0.09541808 | 594.4701 | 1 | 1 | 1 | 594.4701 | Fe_Cr_Ni_Mo_Al | Fe10Cr38Ni43Mo3Al6 | 0.03767348 | -8.9388 | 7.74 | 26.60835
4162 | 13.49952 | 32.87184 | 41.476 | 7.135671 | 5.016974 | 85.10461 | 0.2743586 | 0.111197 | 722.586 | 1 | 1 | 1 | 722.586 | Fe_Cr_Ni_Mo_Al | Fe13Cr34Ni38Mo4Al10 | 0.04647631 | -10.2161 | 7.494949 | 32.65368
4163 | 16.58455 | 27.98671 | 35.95307 | 12.46469 | 7.010979 | 82.53279 | 0.277251 | 0.124605 | 839.7851 | 1 | 0 | 0 |  | Fe_Cr_Ni_Mo_Al | Fe16Cr29Ni33Mo7Al14 | 0.05334205 | -11.11642 | 7.232323 | 38.62571
4164 | 19.35814 | 23.71483 | 31.05605 | 17.50289 | 8.36808 | 81.08936 | 0.2793205 | 0.1310876 | 898.1493 | 1 | 0 | 0 |  | Fe_Cr_Ni_Mo_Al | Fe19Cr25Ni29Mo10Al17 | 0.0569926 | -11.4244 | 7.03 | 42.71234
4165 | 20.82379 | 18.46463 | 26.05667 | 25.5524 | 9.102508 | 81.30046 | 0.2807644 | 0.1334743 | 937.5988 | 1 | 0 | 0 |  | Fe_Cr_Ni_Mo_Al | Fe21Cr20Ni25Mo15Al19 | 0.05907488 | -11.3156 | 6.85 | 46.83962
4166 | 22.96493 | 14.25423 | 21.12085 | 32.87636 | 8.783635 | 83.19251 | 0.2808161 | 0.1317706 | 952.8125 | 1 | 0 | 0 |  | Fe_Cr_Ni_Mo_Al | Fe24Cr16Ni21Mo20Al19 | 0.05916339 | -10.5512 | 6.75 | 49.06231
4167 | 23.98458 | 10.30647 | 16.48337 | 41.2033 | 8.022286 | 86.32049 | 0.2800779 | 0.1288389 | 968.2956 | 1 | 0 | 0 |  | Fe_Cr_Ni_Mo_Al | Fe26Cr12Ni17Mo26Al18 | 0.05839616 | -9.570452 | 6.666667 | 50.79967
4168 | 24.00021 | 7.1824 | 11.7122 | 50.06518 | 7.040003 | 90.53144 | 0.2783127 | 0.1242958 | 974.8188 | 1 | 0 | 0 |  | Fe_Cr_Ni_Mo_Al | Fe28Cr9Ni13Mo34Al17 | 0.05687448 | -8.358004 | 6.564356 | 51.94359
4169 | 22.43305 | 4.475604 | 9.263204 | 59.18322 | 4.644922 | 98.07006 | 0.2755429 | 0.120046 | 1016.194 | 0 | 0 | 0 |  | Fe_Cr_Ni_Mo_Al | Fe28Cr6Ni11Mo43Al12 | 0.05338307 | -6.746 | 6.64 | 48.98693
4170 | 8.317141 | 43.55787 | 38.24638 | 5.358031 | 4.520573 | 88.93731 | 0.2648216 | 0.1050685 | 679.4425 | 1 | 0 | 0 |  | Fe_Cr_Ni_Mo_Al | Fe8Cr45Ni35Mo3Al9 | 0.04380211 | -9.854 | 7.29 | 30.40665
4171 | 10.61033 | 38.52686 | 34.57234 | 9.113785 | 7.176684 | 84.55972 | 0.2692623 | 0.1225507 | 820.9048 | 1 | 0 | 0 |  | Fe_Cr_Ni_Mo_Al | Fe10Cr39Ni31Mo5Al14 | 0.05250067 | -11.2462 | 7.030303 | 37.14162
4172 | 12.76235 | 32.67635 | 30.18224 | 14.61636 | 9.7627 | 80.9596 | 0.2735671 | 0.1338641 | 906.2165 | 1 | 0 | 0 |  | Fe_Cr_Ni_Mo_Al | Fe12Cr33Ni27Mo8Al19 | 0.05834012 | -12.1657 | 6.757576 | 43.0921
4173 | 14.50189 | 27.0038 | 26.13041 | 21.35393 | 11.00997 | 79.83405 | 0.2763477 | 0.1370525 | 937.3289 | 1 | 0 | 0 |  | Fe_Cr_Ni_Mo_Al | Fe14Cr28Ni24Mo12Al22 | 0.06063418 | -12.2416 | 6.58 | 47.2786
4174 | 16.12329 | 21.57901 | 21.1837 | 29.42946 | 11.68454 | 80.06531 | 0.2778959 | 0.1352212 | 933.932 | 1 | 0 | 0 |  | Fe_Cr_Ni_Mo_Al | Fe16Cr23Ni20Mo17Al24 | 0.06145937 | -11.7984 | 6.4 | 51.14063
4175 | 17.56105 | 16.35011 | 17.43272 | 36.87233 | 11.78379 | 80.9158 | 0.2792739 | 0.1315672 | 918.7969 | 1 | 0 | 0 |  | Fe_Cr_Ni_Mo_Al | Fe18Cr18Ni17Mo22Al25 | 0.0611758 | -11.2152 | 6.29 | 54.10952
4176 | 18.36545 | 11.11438 | 12.54739 | 47.32523 | 10.64755 | 84.74302 | 0.2786403 | 0.1245705 | 902.5925 | 1 | 0 | 0 |  | Fe_Cr_Ni_Mo_Al | Fe20Cr13Ni13Mo30Al24 | 0.0592015 | -9.9028 | 6.2 | 56.62019
4177 | 17.26359 | 7.23292 | 9.980034 | 56.34878 | 9.174674 | 89.2891 | 0.2775283 | 0.1184029 | 895.0862 | 1 | 0 | 0 |  | Fe_Cr_Ni_Mo_Al | Fe20Cr9Ni11Mo38Al22 | 0.05650418 | -8.8332 | 6.18 | 57.67614
4178 | 15.67147 | 4.377246 | 6.588824 | 67.30534 | 6.057125 | 98.75143 | 0.2736473 | 0.1096616 | 898.0944 | 0 | 0 | 0 |  | Fe_Cr_Ni_Mo_Al | Fe20Cr6Ni8Mo50Al16 | 0.05162969 | -6.7488 | 6.24 | 54.7534
4179 | 7.629683 | 50.73978 | 28.64091 | 5.617326 | 7.372307 | 87.17368 | 0.2591822 | 0.1180405 | 779.5741 | 1 | 0 | 0 |  | Fe_Cr_Ni_Mo_Al | Fe7Cr50Ni25Mo3Al14 | 0.05165871 | -10.6132 | 6.727273 | 35.19068
4180 | 8.721051 | 42.62832 | 26.3539 | 11.23647 | 11.06025 | 81.27056 | 0.2666111 | 0.1364103 | 914.5826 | 1 | 0 | 0 |  | Fe_Cr_Ni_Mo_Al | Fe8Cr42Ni23Mo6Al21 | 0.05935254 | -12.1808 | 6.45 | 42.55724
4181 | 9.829413 | 36.60645 | 22.95902 | 16.88603 | 13.71909 | 77.85737 | 0.2711934 | 0.1414455 | 934.8211 | 1 | 0 | 0 |  | Fe_Cr_Ni_Mo_Al | Fe9Cr36Ni20Mo9Al26 | 0.06265042 | -12.676 | 6.2 | 47.4484
4182 | 11.85596 | 29.10128 | 20.39176 | 24.07062 | 14.58038 | 76.8378 | 0.2752928 | 0.138807 | 912.1907 | 1 | 0 | 0 |  | Fe_Cr_Ni_Mo_Al | Fe11Cr29Ni18Mo13Al28 | 0.06331096 | -12.53301 | 6.10101 | 51.24951
4183 | 12.42509 | 23.13661 | 17.41312 | 32.01774 | 15.00744 | 77.06833 | 0.2774864 | 0.1343442 | 884.8509 | 1 | 0 | 0 |  | Fe_Cr_Ni_Mo_Al | Fe12Cr24Ni16Mo18Al30 | 0.06288751 | -12.0912 | 5.98 | 54.84123
4184 | 13.67886 | 16.37436 | 13.35068 | 41.96253 | 14.63357 | 78.79156 | 0.2789418 | 0.1258597 | 836.6892 | 1 | 0 | 0 |  | Fe_Cr_Ni_Mo_Al | Fe14Cr18Ni13Mo25Al31 | 0.06115654 | -11.10636 | 5.871287 | 58.51252
4185 | 14.00803 | 11.30314 | 9.815759 | 51.33759 | 13.53548 | 81.95203 | 0.2787847 | 0.1175028 | 798.5332 | 1 | 0 | 0 |  | Fe_Cr_Ni_Mo_Al | Fe15Cr13Ni10Mo32Al30 | 0.05851326 | -9.942 | 5.8 | 61.1499
4186 | 12.97908 | 6.444847 | 7.2758 | 62.4312 | 10.86908 | 88.54051 | 0.2770135 | 0.108935 | 786.1339 | 1 | 0 | 0 |  | Fe_Cr_Ni_Mo_Al | Fe15Cr8Ni8Mo42Al26 | 0.05416731 | -8.499541 | 5.838384 | 62.15634
4187 | 11.57173 | 3.591264 | 4.865155 | 72.89031 | 7.08154 | 98.84711 | 0.2730092 | 0.09873668 | 772.4864 | 0 | 0 | 0 |  | Fe_Cr_Ni_Mo_Al | Fe15Cr5Ni6Mo55Al19 | 0.04868037 | -6.4972 | 5.97 | 58.6309
4188 | 7.90226 | 54.6546 | 20.1716 | 5.818009 | 11.45353 | 82.88885 | 0.2575752 | 0.1338483 | 882.6079 | 0 | 0 | 0 |  | Fe_Cr_Ni_Mo_Al | Fe7Cr52Ni17Mo3Al21 | 0.05887156 | -11.158 | 6.19 | 39.65963
4189 | 7.9829 | 45.65635 | 19.17878 | 11.75476 | 15.42722 | 77.00613 | 0.2659514 | 0.1436417 | 925.4726 | 1 | 0 | 0 |  | Fe_Cr_Ni_Mo_Al | Fe7Cr43Ni16Mo6Al28 | 0.06364325 | -12.3956 | 5.94 | 45.85743
4190 | 7.982809 | 38.22349 | 17.9799 | 17.63194 | 18.18187 | 73.41144 | 0.2719851 | 0.1426165 | 885.6689 | 1 | 0 | 0 |  | Fe_Cr_Ni_Mo_Al | Fe7Cr36Ni15Mo9Al33 | 0.06513537 | -12.8436 | 5.75 | 50.22431
4191 | 8.787449 | 30.68062 | 15.00909 | 26.41805 | 19.10479 | 72.82216 | 0.2755327 | 0.135391 | 827.6201 | 1 | 0 | 0 |  | Fe_Cr_Ni_Mo_Al | Fe8Cr30Ni13Mo14Al36 | 0.06447642 | -12.33605 | 5.60396 | 54.48838
4192 | 9.584021 | 23.79505 | 12.31221 | 34.75831 | 19.5504 | 72.81785 | 0.2783692 | 0.1267138 | 762.2835 | 1 | 0 | 0 |  | Fe_Cr_Ni_Mo_Al | Fe9Cr24Ni11Mo19Al38 | 0.06289442 | -11.66748 | 5.485149 | 58.24831
4193 | 10.25375 | 17.18404 | 9.699813 | 44.03748 | 18.82492 | 74.51942 | 0.279897 | 0.11762 | 710.6863 | 1 | 0 | 0 |  | Fe_Cr_Ni_Mo_Al | Fe10Cr18Ni9Mo25Al38 | 0.06026145 | -10.7452 | 5.42 | 61.78394
4194 | 10.56707 | 10.7328 | 7.068024 | 54.45974 | 17.17237 | 77.90527 | 0.2803133 | 0.1067111 | 655.7471 | 1 | 0 | 0 |  | Fe_Cr_Ni_Mo_Al | Fe11Cr12Ni7Mo33Al37 | 0.05638132 | -9.5748 | 5.39 | 65.08986
4195 | 10.45105 | 5.67606 | 4.577066 | 65.83115 | 13.46467 | 85.44618 | 0.2779321 | 0.09607898 | 628.9471 | 1 | 0 | 0 |  | Fe_Cr_Ni_Mo_Al | Fe12Cr7Ni5Mo44Al32 | 0.0514037 | -8.0276 | 5.48 | 66.39628
4196 | 9.305115 | 2.887823 | 3.260159 | 75.93032 | 8.616586 | 96.87313 | 0.2734705 | 0.08817923 | 640.4767 | 0 | 0 | 0 |  | Fe_Cr_Ni_Mo_Al | Fe12Cr4Ni4Mo57Al23 | 0.04599632 | -6.302 | 5.71 | 62.7218
4197 | 6.038788 | 47.22796 | 12.69457 | 12.4489 | 21.58979 | 71.06519 | 0.2678394 | 0.1426373 | 838.5524 | 0 | 0 | 0 |  | Fe_Cr_Ni_Mo_Al | Fe5Cr42Ni10Mo6Al37 | 0.06642404 | -12.222 | 5.39 | 48.5318
4198 | 5.997575 | 39.08803 | 12.60793 | 18.54591 | 23.76055 | 68.3071 | 0.2740081 | 0.1370651 | 771.6293 | 1 | 0 | 0 |  | Fe_Cr_Ni_Mo_Al | Fe5Cr35Ni10Mo9Al41 | 0.06600758 | -12.366 | 5.27 | 52.16848
4199 | 7.0489 | 30.62656 | 11.1135 | 26.23695 | 24.97409 | 66.90035 | 0.2789834 | 0.1282696 | 696.457 | 1 | 0 | 0 |  | Fe_Cr_Ni_Mo_Al | Fe6Cr28Ni9Mo13Al44 | 0.06437878 | -11.9244 | 5.16 | 55.9949
4200 | 7.904693 | 23.13022 | 9.495443 | 34.9188 | 24.55084 | 67.55651 | 0.2817446 | 0.1191517 | 641.3029 | 1 | 0 | 0 |  | Fe_Cr_Ni_Mo_Al | Fe7Cr22Ni8Mo18Al45 | 0.06190912 | -11.2372 | 5.11 | 59.76445
4201 | 8.520436 | 15.8658 | 6.716783 | 45.74164 | 23.15534 | 69.91504 | 0.2828245 | 0.1068497 | 575.2802 | 1 | 0 | 0 |  | Fe_Cr_Ni_Mo_Al | Fe8Cr16Ni6Mo25Al45 | 0.05802299 | -10.0284 | 5.05 | 64.01023
4202 | 8.978032 | 10.21648 | 5.242602 | 54.83887 | 20.72402 | 73.57731 | 0.2826868 | 0.09810486 | 543.0093 | 1 | 0 | 0 |  | Fe_Cr_Ni_Mo_Al | Fe9Cr11Ni5Mo32Al43 | 0.05440239 | -9.1468 | 5.09 | 67.01767
4203 | 9.824181 | 4.989132 | 2.816198 | 65.97388 | 16.39661 | 81.03815 | 0.2801422 | 0.08616975 | 504.4664 | 1 | 0 | 0 |  | Fe_Cr_Ni_Mo_Al | Fe11Cr6Ni3Mo43Al38 | 0.04959116 | -7.710224 | 5.207921 | 69.01905
4204 | 3.811085 | 37.84839 | 8.011556 | 19.64128 | 30.68769 | 62.33104 | 0.2785757 | 0.125826 | 616.0087 | 1 | 0 | 0 |  | Fe_Cr_Ni_Mo_Al | Fe3Cr32Ni6Mo9Al50 | 0.06475851 | -11.3632 | 4.8 | 53.16352
4205 | 4.935935 | 28.72232 | 7.782139 | 27.55832 | 31.00129 | 61.60537 | 0.2835063 | 0.116673 | 553.4688 | 1 | 0 | 0 |  | Fe_Cr_Ni_Mo_Al | Fe4Cr25Ni6Mo13Al52 | 0.06211792 | -10.952 | 4.76 | 56.97754
4206 | 5.919005 | 20.94124 | 6.221383 | 36.6059 | 30.31248 | 62.33235 | 0.2861644 | 0.1056921 | 491.1238 | 1 | 0 | 0 |  | Fe_Cr_Ni_Mo_Al | Fe5Cr19Ni5Mo18Al53 | 0.05862384 | -10.082 | 4.71 | 61.00249
4207 | 6.862958 | 13.84438 | 4.80904 | 45.19473 | 29.28889 | 63.45393 | 0.2882374 | 0.09641865 | 442.7631 | 1 | 0 | 0 |  | Fe_Cr_Ni_Mo_Al | Fe6Cr13Ni4Mo23Al53 | 0.05457517 | -9.205999 | 4.676768 | 64.75459
4208 | 8.390442 | 7.811868 | 4.409538 | 54.05252 | 25.33563 | 67.76167 | 0.2877054 | 0.08970212 | 434.0532 | 1 | 0 | 0 |  | Fe_Cr_Ni_Mo_Al | Fe8Cr8Ni4Mo30Al50 | 0.0516648 | -8.7888 | 4.82 | 68.15893
4209 | 2.445383 | 9.107032 | 40.26815 | 46.21036 | 1.969076 | 98.51305 | 0.2796652 | 0.134535 | 1201.204 | 0 | 0 | 0 |  | Fe_Cr_Ni_Mo_Al | Fe3Cr12Ni47Mo33Al5 | 0.04846332 | -8.8324 | 7.79 | 36.64478
4210 | 3.946361 | 8.083317 | 33.18372 | 52.87998 | 1.906618 | 101.6536 | 0.2769923 | 0.132165 | 1212.409 | 0 | 0 | 0 |  | Fe_Cr_Ni_Mo_Al | Fe5Cr11Ni40Mo39Al5 | 0.04888322 | -8.418 | 7.55 | 37.81851
4211 | 5.402575 | 7.185763 | 27.58163 | 58.33851 | 1.491522 | 105.1202 | 0.2746489 | 0.1281709 | 1203.736 | 0 | 0 | 0 |  | Fe_Cr_Ni_Mo_Al | Fe7Cr10Ni34Mo44Al4 | 0.04813359 | -7.588613 | 7.393939 | 36.90152
4212 | 8.217005 | 6.259411 | 21.19937 | 62.88062 | 1.443603 | 107.3353 | 0.2727657 | 0.1237119 | 1169.68 | 0 | 0 | 0 |  | Fe_Cr_Ni_Mo_Al | Fe11Cr9Ni27Mo49Al4 | 0.04787366 | -6.7732 | 7.18 | 37.42307
4213 | 10.28355 | 4.787219 | 16.98541 | 66.87917 | 1.064641 | 109.8808 | 0.2716833 | 0.1196274 | 1145.436 | 0 | 0 | 0 |  | Fe_Cr_Ni_Mo_Al | Fe14Cr7Ni22Mo53Al3 | 0.04684196 | -5.859402 | 7.080808 | 35.72716
4214 | 2.648537 | 15.61739 | 47.32528 | 31.8496 | 2.559192 | 92.99937 | 0.28052 | 0.1296357 | 1051.724 | 1 | 0 | 0 |  | Fe_Cr_Ni_Mo_Al | Fe3Cr19Ni51Mo21Al6 | 0.04709499 | -9.3876 | 7.92 | 35.39681
4215 | 4.279321 | 13.5464 | 39.58182 | 39.69799 | 2.894475 | 95.28223 | 0.2785081 | 0.132244 | 1117.228 | 1 | 0 | 0 |  | Fe_Cr_Ni_Mo_Al | Fe5Cr17Ni44Mo27Al7 | 0.04964678 | -9.4572 | 7.65 | 38.72645
4216 | 5.800652 | 12.34437 | 33.09792 | 45.55422 | 3.202843 | 97.03233 | 0.2766463 | 0.1317649 | 1135.314 | 1 | 0 | 0 |  | Fe_Cr_Ni_Mo_Al | Fe7Cr16Ni38Mo32Al8 | 0.05101187 | -9.302617 | 7.405941 | 41.29264
4217 | 8.171329 | 10.65101 | 27.48406 | 50.53533 | 3.158272 | 98.93991 | 0.2754041 | 0.1293188 | 1132.148 | 0 | 0 | 0 |  | Fe_Cr_Ni_Mo_Al | Fe10Cr14Ni32Mo36Al8 | 0.05125425 | -8.7088 | 7.24 | 42.38756
4218 | 11.23287 | 8.21723 | 21.92675 | 55.13438 | 3.488768 | 99.61499 | 0.2752022 | 0.1267637 | 1112.945 | 1 | 0 | 0 |  | Fe_Cr_Ni_Mo_Al | Fe14Cr11Ni26Mo40Al9 | 0.05182481 | -8.2432 | 7.05 | 44.51829
4219 | 14.07292 | 6.551253 | 17.25716 | 59.09685 | 3.02182 | 102.0092 | 0.2741404 | 0.1233489 | 1100.27 | 0 | 0 | 0 |  | Fe_Cr_Ni_Mo_Al | Fe18Cr9Ni21Mo44Al8 | 0.05100196 | -7.2212 | 6.96 | 43.79125
4220 | 17.86541 | 5.062364 | 13.06302 | 61.38227 | 2.62694 | 103.564 | 0.2736005 | 0.1204701 | 1083.157 | 0 | 0 | 0 |  | Fe_Cr_Ni_Mo_Al | Fe23Cr7Ni16Mo46Al7 | 0.05043411 | -6.237731 | 6.89899 | 42.78417
4221 | 2.798399 | 25.18584 | 50.98353 | 19.22956 | 1.802666 | 92.42797 | 0.2764885 | 0.1120067 | 819.1014 | 1 | 1 | 1 | 819.1014 | Fe_Cr_Ni_Mo_Al | Fe3Cr29Ni52Mo12Al4 | 0.03971695 | -8.6012 | 8.02 | 28.87027
4222 | 3.675129 | 23.09651 | 44.42308 | 25.25413 | 3.551153 | 91.12813 | 0.2763882 | 0.1248383 | 953.6978 | 1 | 0 | 0 |  | Fe_Cr_Ni_Mo_Al | Fe4Cr27Ni46Mo16Al8 | 0.04794177 | -10.07666 | 7.663366 | 36.42701
4223 | 5.442434 | 20.26857 | 37.18303 | 32.7236 | 4.382367 | 91.92402 | 0.2756491 | 0.1302847 | 1033.602 | 1 | 0 | 0 |  | Fe_Cr_Ni_Mo_Al | Fe6Cr24Ni39Mo21Al10 | 0.05165772 | -10.3356 | 7.38 | 40.99402
4224 | 7.962196 | 17.29736 | 31.61605 | 37.99533 | 5.129069 | 91.86327 | 0.2759908 | 0.1318673 | 1057.68 | 1 | 0 | 0 |  | Fe_Cr_Ni_Mo_Al | Fe9Cr21Ni34Mo25Al12 | 0.05383726 | -10.34526 | 7.168317 | 44.39214
4225 | 11.43446 | 13.92167 | 26.81073 | 42.30876 | 5.524369 | 91.89809 | 0.2768553 | 0.1310903 | 1057.236 | 1 | 0 | 0 |  | Fe_Cr_Ni_Mo_Al | Fe13Cr17Ni29Mo28Al13 | 0.05486402 | -10.0084 | 7.03 | 46.57544
4226 | 14.74674 | 11.30695 | 21.88249 | 46.19647 | 5.867352 | 92.12682 | 0.2771476 | 0.1292284 | 1043.639 | 1 | 0 | 0 |  | Fe_Cr_Ni_Mo_Al | Fe17Cr14Ni24Mo31Al14 | 0.05547094 | -9.5232 | 6.88 | 48.47233
4227 | 19.50777 | 8.686457 | 16.93837 | 49.5403 | 5.327091 | 93.80374 | 0.2769702 | 0.1263567 | 1034.792 | 1 | 0 | 0 |  | Fe_Cr_Ni_Mo_Al | Fe23Cr11Ni19Mo34Al13 | 0.05493329 | -8.4156 | 6.83 | 48.18755
4228 | 24.19552 | 6.214368 | 13.15426 | 51.59876 | 4.837099 | 94.89758 | 0.2773247 | 0.124667 | 1032.125 | 0 | 0 | 0 |  | Fe_Cr_Ni_Mo_Al | Fe29Cr8Ni15Mo36Al12 | 0.05449059 | -7.4872 | 6.82 | 47.51715
4229 | 29.48159 | 4.574776 | 10.32923 | 52.05351 | 3.560884 | 97.18983 | 0.2770971 | 0.1235367 | 1047.184 | 0 | 0 | 0 |  | Fe_Cr_Ni_Mo_Al | Fe36Cr6Ni12Mo37Al9 | 0.05298286 | -6.2004 | 6.93 | 44.04094
4230 | 2.894238 | 34.13238 | 43.60333 | 16.57345 | 2.796605 | 92.90478 | 0.2689736 | 0.1103426 | 788.5238 | 1 | 0 | 0 |  | Fe_Cr_Ni_Mo_Al | Fe3Cr38Ni43Mo10Al6 | 0.04226145 | -9.3336 | 7.6 | 31.15157
4231 | 3.892532 | 30.805 | 38.86816 | 21.73278 | 4.701528 | 90.53294 | 0.2707426 | 0.1240794 | 922.3282 | 1 | 0 | 0 |  | Fe_Cr_Ni_Mo_Al | Fe4Cr34Ni38Mo13Al10 | 0.04981887 | -10.56872 | 7.313131 | 37.90133
4232 | 6.800309 | 26.23002 | 33.69635 | 26.70241 | 6.57091 | 87.87932 | 0.2734792 | 0.1314772 | 983.257 | 1 | 0 | 0 |  | Fe_Cr_Ni_Mo_Al | Fe7Cr29Ni33Mo16Al14 | 0.05483496 | -11.30742 | 7.050505 | 43.40267
4233 | 9.559215 | 22.25012 | 29.13792 | 31.20152 | 7.851236 | 86.30515 | 0.275499 | 0.1340753 | 1000.682 | 1 | 0 | 0 |  | Fe_Cr_Ni_Mo_Al | Fe10Cr25Ni29Mo19Al17 | 0.05735447 | -11.4892 | 6.85 | 47.14496
4234 | 14.26484 | 17.70826 | 24.9893 | 34.30796 | 8.729638 | 84.71973 | 0.2781795 | 0.1337969 | 987.6113 | 1 | 0 | 0 |  | Fe_Cr_Ni_Mo_Al | Fe15Cr20Ni25Mo21Al19 | 0.0587364 | -11.294 | 6.73 | 49.56997
4235 | 18.62565 | 13.87303 | 20.55601 | 38.39657 | 8.548735 | 85.4267 | 0.2791317 | 0.1312502 | 976.8655 | 1 | 0 | 0 |  | Fe_Cr_Ni_Mo_Al | Fe20Cr16Ni21Mo24Al19 | 0.05872688 | -10.5112 | 6.67 | 50.7058
4236 | 23.98458 | 10.30647 | 16.48337 | 41.2033 | 8.022286 | 86.32049 | 0.2800779 | 0.1285603 | 965.8953 | 1 | 0 | 0 |  | Fe_Cr_Ni_Mo_Al | Fe26Cr12Ni17Mo26Al18 | 0.05839616 | -9.570452 | 6.666667 | 50.79967
4237 | 30.26036 | 7.45775 | 12.16121 | 42.81078 | 7.309893 | 87.35625 | 0.280622 | 0.1271412 | 966.7907 | 1 | 0 | 0 |  | Fe_Cr_Ni_Mo_Al | Fe34Cr9Ni13Mo28Al17 | 0.05792155 | -8.466229 | 6.683168 | 50.05587
4238 | 37.70368 | 4.898201 | 10.13786 | 42.17676 | 5.083507 | 90.24082 | 0.280987 | 0.1254038 | 985.1963 | 1 | 0 | 0 |  | Fe_Cr_Ni_Mo_Al | Fe43Cr6Ni11Mo28Al12 | 0.05537474 | -6.884 | 6.94 | 45.26676
4239 | 3.006722 | 41.99084 | 36.87044 | 13.77406 | 4.357941 | 91.92238 | 0.2631277 | 0.1126227 | 788.589 | 1 | 0 | 0 |  | Fe_Cr_Ni_Mo_Al | Fe3Cr45Ni35Mo8Al9 | 0.04625149 | -10.006 | 7.19 | 33.78645
4240 | 5.110525 | 37.11335 | 33.30392 | 17.55882 | 6.913379 | 87.55358 | 0.267376 | 0.1271169 | 907.203 | 1 | 0 | 0 |  | Fe_Cr_Ni_Mo_Al | Fe5Cr39Ni31Mo10Al14 | 0.0536603 | -11.3115 | 6.929293 | 40.23967
4241 | 8.256088 | 31.70796 | 29.28777 | 21.2748 | 9.473377 | 83.3299 | 0.2719222 | 0.135183 | 953.5188 | 1 | 0 | 0 |  | Fe_Cr_Ni_Mo_Al | Fe8Cr33Ni27Mo12Al19 | 0.05852009 | -12.14611 | 6.676768 | 45.42473
4242 | 12.24803 | 26.60806 | 25.74747 | 24.54782 | 10.84862 | 80.9924 | 0.2754959 | 0.1370628 | 953.7596 | 1 | 0 | 0 |  | Fe_Cr_Ni_Mo_Al | Fe12Cr28Ni24Mo14Al22 | 0.06051309 | -12.2096 | 6.54 | 48.36463
4243 | 17.25583 | 21.73626 | 21.33807 | 27.90016 | 11.76969 | 79.49578 | 0.2783291 | 0.1354481 | 928.4063 | 1 | 0 | 0 |  | Fe_Cr_Ni_Mo_Al | Fe17Cr23Ni20Mo16Al24 | 0.06160694 | -11.8252 | 6.42 | 50.6341
4244 | 22.08216 | 16.82138 | 17.9352 | 31.03783 | 12.12344 | 78.6727 | 0.2810245 | 0.1331672 | 905.2649 | 1 | 0 | 0 |  | Fe_Cr_Ni_Mo_Al | Fe22Cr18Ni17Mo18Al25 | 0.06201966 | -11.348 | 6.37 | 52.23179
4245 | 29.49242 | 11.89879 | 13.43293 | 33.77684 | 11.39902 | 79.26414 | 0.2828783 | 0.1300734 | 890.7809 | 1 | 0 | 0 |  | Fe_Cr_Ni_Mo_Al | Fe30Cr13Ni13Mo20Al24 | 0.06173583 | -10.2708 | 6.4 | 52.4893
4246 | 36.91886 | 8.140991 | 11.233 | 33.38063 | 10.32653 | 79.59413 | 0.2849427 | 0.1291849 | 892.3294 | 1 | 0 | 0 |  | Fe_Cr_Ni_Mo_Al | Fe38Cr9Ni11Mo20Al22 | 0.0612691 | -9.4524 | 6.54 | 51.10782
4247 | 47.1328 | 5.265924 | 7.9265 | 32.38792 | 7.286854 | 83.05689 | 0.2848958 | 0.1261795 | 905.1978 | 0 | 0 | 0 |  | Fe_Cr_Ni_Mo_Al | Fe50Cr6Ni8Mo20Al16 | 0.05822479 | -7.4928 | 6.84 | 46.25683
4248 | 3.170625 | 49.19985 | 27.77167 | 12.7093 | 7.148561 | 89.55357 | 0.2579594 | 0.12149 | 844.5027 | 1 | 0 | 0 |  | Fe_Cr_Ni_Mo_Al | Fe3Cr50Ni25Mo7Al14 | 0.05275669 | -10.59851 | 6.646465 | 38.02421
4249 | 6.439988 | 41.97137 | 25.94776 | 14.75107 | 10.8898 | 82.4466 | 0.2658752 | 0.1365568 | 932.7331 | 1 | 0 | 0 |  | Fe_Cr_Ni_Mo_Al | Fe6Cr42Ni23Mo8Al21 | 0.05943287 | -12.1384 | 6.41 | 43.87453
4250 | 9.829413 | 36.60645 | 22.95902 | 16.88603 | 13.71909 | 77.85737 | 0.2711934 | 0.1414455 | 934.8211 | 1 | 0 | 0 |  | Fe_Cr_Ni_Mo_Al | Fe9Cr36Ni20Mo9Al26 | 0.06265042 | -12.676 | 6.2 | 47.4484
4251 | 14.23183 | 29.55871 | 20.71229 | 20.68759 | 14.80957 | 75.67184 | 0.2761763 | 0.1392039 | 900.2055 | 1 | 0 | 0 |  | Fe_Cr_Ni_Mo_Al | Fe13Cr29Ni18Mo11Al28 | 0.06367916 | -12.62034 | 6.141414 | 50.0427
4252 | 19.50769 | 24.21668 | 18.22601 | 22.34161 | 15.70802 | 73.6457 | 0.2802091 | 0.1376089 | 869.0164 | 1 | 0 | 0 |  | Fe_Cr_Ni_Mo_Al | Fe18Cr24Ni16Mo12Al30 | 0.06438522 | -12.3888 | 6.1 | 51.45445
4253 | 26.46882 | 17.74341 | 14.46692 | 25.46376 | 15.85708 | 72.6914 | 0.2839351 | 0.1343422 | 838.3769 | 1 | 0 | 0 |  | Fe_Cr_Ni_Mo_Al | Fe25Cr18Ni13Mo14Al31 | 0.06458475 | -11.70591 | 6.089109 | 52.91025
4254 | 33.72786 | 12.75711 | 11.0784 | 27.16001 | 15.27661 | 72.60004 | 0.286449 | 0.1313441 | 818.7666 | 1 | 0 | 0 |  | Fe_Cr_Ni_Mo_Al | Fe32Cr13Ni10Mo15Al30 | 0.06453896 | -10.9144 | 6.14 | 53.2311
4255 | 43.66489 | 7.743604 | 8.74201 | 26.79009 | 13.0594 | 73.85321 | 0.2887257 | 0.1300258 | 830.1717 | 0 | 0 | 0 |  | Fe_Cr_Ni_Mo_Al | Fe42Cr8Ni8Mo15Al26 | 0.06376727 | -9.865932 | 6.383838 | 51.37069
4256 | 54.50408 | 4.613244 | 6.249651 | 25.53627 | 9.096761 | 77.89806 | 0.2885296 | 0.1270284 | 851.8413 | 0 | 0 | 0 |  | Fe_Cr_Ni_Mo_Al | Fe55Cr5Ni6Mo15Al19 | 0.06030857 | -7.9212 | 6.77 | 46.40153
4257 | 3.280342 | 52.93845 | 19.53822 | 13.14909 | 11.09389 | 85.22377 | 0.2563858 | 0.1334597 | 911.1083 | 1 | 0 | 0 |  | Fe_Cr_Ni_Mo_Al | Fe3Cr52Ni17Mo7Al21 | 0.05913315 | -11.0092 | 6.11 | 42.59153
4258 | 6.78692 | 45.28559 | 19.02303 | 13.60252 | 15.30194 | 77.59052 | 0.265576 | 0.143122 | 929.2296 | 1 | 0 | 0 |  | Fe_Cr_Ni_Mo_Al | Fe6Cr43Ni16Mo7Al28 | 0.06353162 | -12.3432 | 5.92 | 46.57304
4259 | 10.43447 | 38.85978 | 18.2792 | 13.94202 | 18.48454 | 72.24586 | 0.2728526 | 0.1439846 | 880.9764 | 1 | 0 | 0 |  | Fe_Cr_Ni_Mo_Al | Fe9Cr36Ni15Mo7Al33 | 0.0655881 | -12.9708 | 5.79 | 48.811
4260 | 16.14177 | 32.20435 | 15.75451 | 15.84576 | 20.05361 | 69.39911 | 0.2782898 | 0.1411434 | 830.3733 | 1 | 0 | 0 |  | Fe_Cr_Ni_Mo_Al | Fe14Cr30Ni13Mo8Al36 | 0.06630954 | -12.76189 | 5.722772 | 50.50604
4261 | 21.90777 | 25.76475 | 13.33139 | 17.82735 | 21.16874 | 67.1791 | 0.2831894 | 0.1371708 | 779.1543 | 1 | 0 | 0 |  | Fe_Cr_Ni_Mo_Al | Fe19Cr24Ni11Mo9Al38 | 0.06665713 | -12.43996 | 5.683168 | 51.95919
4262 | 28.81622 | 19.31699 | 10.9038 | 19.80144 | 21.16155 | 66.09627 | 0.2873171 | 0.1332231 | 743.5504 | 0 | 0 | 0 |  | Fe_Cr_Ni_Mo_Al | Fe25Cr18Ni9Mo10Al38 | 0.06674748 | -11.9512 | 5.72 | 52.98203
4263 | 37.37131 | 12.65248 | 8.332218 | 21.40015 | 20.24384 | 65.76079 | 0.2911075 | 0.1312621 | 733.7178 | 0 | 0 | 0 |  | Fe_Cr_Ni_Mo_Al | Fe33Cr12Ni7Mo11Al37 | 0.06680381 | -11.326 | 5.83 | 53.49558
4264 | 47.90529 | 7.09576 | 5.721884 | 22.4446 | 16.83246 | 68.18702 | 0.292551 | 0.1308891 | 768.4123 | 0 | 0 | 0 |  | Fe_Cr_Ni_Mo_Al | Fe44Cr7Ni5Mo12Al32 | 0.06617776 | -10.2548 | 6.12 | 52.33387
4265 | 58.97234 | 3.853041 | 4.349825 | 21.32822 | 11.49657 | 73.23971 | 0.291748 | 0.1287693 | 813.2749 | 0 | 0 | 0 |  | Fe_Cr_Ni_Mo_Al | Fe57Cr4Ni4Mo12Al23 | 0.0629065 | -8.498 | 6.61 | 47.58512
4266 | 7.309927 | 47.64103 | 12.8056 | 10.46482 | 21.77862 | 70.48216 | 0.2682519 | 0.143614 | 838.5258 | 0 | 0 | 0 |  | Fe_Cr_Ni_Mo_Al | Fe6Cr42Ni10Mo5Al37 | 0.06669764 | -12.3076 | 5.41 | 47.72546
4267 | 11.18076 | 40.48248 | 13.05772 | 10.67085 | 24.60819 | 65.98132 | 0.2759041 | 0.1412644 | 773.9061 | 0 | 0 | 0 |  | Fe_Cr_Ni_Mo_Al | Fe9Cr35Ni10Mo5Al41 | 0.06745527 | -12.7356 | 5.35 | 48.99713
4268 | 16.23087 | 32.54816 | 11.81079 | 12.86914 | 26.54104 | 62.86523 | 0.2826176 | 0.1363874 | 708.6314 | 0 | 0 | 0 |  | Fe_Cr_Ni_Mo_Al | Fe13Cr28Ni9Mo6Al44 | 0.06749408 | -12.616 | 5.3 | 50.67469
4269 | 22.31645 | 25.39483 | 10.42511 | 14.90907 | 26.95454 | 61.28333 | 0.2876844 | 0.1327444 | 671.866 | 0 | 0 | 0 |  | Fe_Cr_Ni_Mo_Al | Fe18Cr22Ni8Mo7Al45 | 0.06741987 | -12.346 | 5.33 | 51.94179
4270 | 30.60445 | 18.23621 | 7.720298 | 16.8242 | 26.61484 | 60.36841 | 0.2920576 | 0.1295422 | 646.7963 | 0 | 0 | 0 |  | Fe_Cr_Ni_Mo_Al | Fe25Cr16Ni6Mo8Al45 | 0.067472 | -11.7692 | 5.39 | 52.95234
4271 | 38.2168 | 12.23114 | 6.276429 | 18.46489 | 24.81074 | 60.8396 | 0.2949106 | 0.1291384 | 657.8628 | 0 | 0 | 0 |  | Fe_Cr_Ni_Mo_Al | Fe32Cr11Ni5Mo9Al43 | 0.06762585 | -11.3916 | 5.55 | 53.57887
4272 | 48.31701 | 6.277012 | 3.543163 | 21.23363 | 20.62919 | 63.89381 | 0.2956435 | 0.1299469 | 709.3811 | 0 | 0 | 0 |  | Fe_Cr_Ni_Mo_Al | Fe43Cr6Ni3Mo11Al38 | 0.06738939 | -10.45819 | 5.841584 | 53.63715
4273 | 12.0951 | 40.03935 | 8.475327 | 6.926089 | 32.46414 | 58.84934 | 0.2818447 | 0.1343297 | 633.9443 | 0 | 0 | 0 |  | Fe_Cr_Ni_Mo_Al | Fe9Cr32Ni6Mo3Al50 | 0.06783919 | -12.088 | 4.92 | 47.74055
4274 | 17.43161 | 31.21075 | 8.456363 | 9.214122 | 33.68716 | 56.42369 | 0.2888133 | 0.129939 | 586.1755 | 0 | 0 | 0 |  | Fe_Cr_Ni_Mo_Al | Fe13Cr25Ni6Mo4Al52 | 0.06736806 | -12.0572 | 4.94 | 49.28586
4275 | 23.95501 | 23.54223 | 6.994104 | 11.43125 | 34.07741 | 54.92948 | 0.2940947 | 0.1260334 | 551.9898 | 0 | 0 | 0 |  | Fe_Cr_Ni_Mo_Al | Fe18Cr19Ni5Mo5Al53 | 0.06702994 | -11.7044 | 4.97 | 50.61533
4276 | 30.5764 | 16.09059 | 5.589291 | 13.70281 | 34.04092 | 53.78457 | 0.2989349 | 0.1226355 | 525.753 | 0 | 0 | 0 |  | Fe_Cr_Ni_Mo_Al | Fe23Cr13Ni4Mo6Al53 | 0.06674999 | -11.36374 | 5.020202 | 51.96501
4277 | 37.71089 | 9.362797 | 5.284985 | 17.27569 | 30.36564 | 55.53357 | 0.3008279 | 0.124776 | 568.2179 | 0 | 0 | 0 |  | Fe_Cr_Ni_Mo_Al | Fe30Cr8Ni4Mo8Al50 | 0.06713983 | -11.3232 | 5.26 | 53.88172
4278 | 31.84944 | 10.78299 | 47.67865 | 8.29006 | 1.398866 | 83.75135 | 0.2917263 | 0.08506594 | 492.9278 | 1 | 1 | 1 | 492.9278 | Fe_Cr_Ni_Mo_Al | Fe33Cr12Ni47Mo5Al3 | 0.0321293 | -5.6188 | 8.45 | 22.14808
4279 | 38.12685 | 10.01219 | 41.10215 | 8.397232 | 2.361583 | 82.21145 | 0.2917016 | 0.09293023 | 554.0387 | 1 | 1 | 1 | 554.0387 | Fe_Cr_Ni_Mo_Al | Fe39Cr11Ni40Mo5Al5 | 0.0375926 | -6.2556 | 8.23 | 25.91062
4280 | 44.30976 | 9.375983 | 35.98851 | 6.920007 | 3.405741 | 80.01224 | 0.2924387 | 0.09695742 | 573.3386 | 1 | 1 | 1 | 573.3386 | Fe_Cr_Ni_Mo_Al | Fe44Cr10Ni34Mo4Al7 | 0.04160449 | -6.766656 | 8.050505 | 28.48568
4281 | 50.02817 | 8.55522 | 28.97481 | 7.01582 | 5.425979 | 77.07242 | 0.2931039 | 0.1087162 | 656.5985 | 1 | 0 | 0 |  | Fe_Cr_Ni_Mo_Al | Fe49Cr9Ni27Mo4Al11 | 0.04882724 | -7.8436 | 7.73 | 33.38054
4282 | 56.04979 | 6.892333 | 24.45451 | 5.450285 | 7.153079 | 73.84057 | 0.295316 | 0.1137824 | 672.7571 | 0 | 0 | 0 |  | Fe_Cr_Ni_Mo_Al | Fe53Cr7Ni22Mo3Al14 | 0.053096 | -8.443628 | 7.535354 | 35.89883
4283 | 20.1822 | 17.00094 | 51.51785 | 9.906048 | 1.392956 | 86.42326 | 0.2865015 | 0.09014957 | 553.079 | 1 | 1 | 1 | 553.079 | Fe_Cr_Ni_Mo_Al | Fe21Cr19Ni51Mo6Al3 | 0.03295732 | -6.5748 | 8.37 | 23.13525
4284 | 26.08279 | 15.29006 | 44.67671 | 11.61684 | 2.333604 | 85.15661 | 0.2867349 | 0.09902255 | 631.7561 | 1 | 1 | 1 | 631.7561 | Fe_Cr_Ni_Mo_Al | Fe27Cr17Ni44Mo7Al5 | 0.03895317 | -7.182 | 8.15 | 27.3854
4285 | 30.78013 | 14.32883 | 38.41867 | 13.21936 | 3.25301 | 84.16572 | 0.2864528 | 0.1073974 | 706.0401 | 1 | 1 | 1 | 706.0401 | Fe_Cr_Ni_Mo_Al | Fe32Cr16Ni38Mo8Al7 | 0.04357468 | -7.668268 | 7.930693 | 30.83564
4286 | 35.55768 | 12.87446 | 33.22149 | 13.5744 | 4.771971 | 81.57598 | 0.2876422 | 0.1143675 | 752.1239 | 1 | 1 | 1 | 752.1239 | Fe_Cr_Ni_Mo_Al | Fe36Cr14Ni32Mo8Al10 | 0.04881162 | -8.4448 | 7.7 | 34.7816
4287 | 40.08227 | 10.26254 | 27.38444 | 15.49297 | 6.777776 | 78.61812 | 0.2895088 | 0.1226622 | 807.6877 | 1 | 0 | 0 |  | Fe_Cr_Ni_Mo_Al | Fe40Cr11Ni26Mo9Al14 | 0.05447274 | -9.2872 | 7.42 | 39.4823
4288 | 45.41145 | 8.648192 | 22.78087 | 14.18413 | 8.975365 | 74.81901 | 0.2919084 | 0.1268039 | 806.4987 | 1 | 0 | 0 |  | Fe_Cr_Ni_Mo_Al | Fe44Cr9Ni21Mo8Al18 | 0.05846317 | -9.926 | 7.18 | 42.29933
4289 | 49.74473 | 7.047862 | 18.18643 | 13.00431 | 12.01667 | 70.36008 | 0.2947829 | 0.1307282 | 791.8651 | 0 | 0 | 0 |  | Fe_Cr_Ni_Mo_Al | Fe46Cr7Ni16Mo7Al23 | 0.06261998 | -10.67442 | 6.878788 | 45.30049
4290 | 11.76727 | 26.47662 | 53.59646 | 6.738362 | 1.42129 | 88.36521 | 0.2796764 | 0.08606479 | 515.4226 | 1 | 1 | 1 | 515.4226 | Fe_Cr_Ni_Mo_Al | Fe12Cr29Ni52Mo4Al3 | 0.03061842 | -7.3848 | 8.23 | 22.05778
4291 | 15.21434 | 23.9038 | 45.9758 | 13.06842 | 1.837638 | 89.58555 | 0.2786571 | 0.0999037 | 664.7327 | 1 | 1 | 1 | 664.7327 | Fe_Cr_Ni_Mo_Al | Fe16Cr27Ni46Mo8Al4 | 0.03701034 | -7.615724 | 8.019802 | 26.43659
4292 | 20.112 | 21.40017 | 39.25896 | 16.45265 | 2.776221 | 88.65307 | 0.279111 | 0.1079032 | 743.7826 | 1 | 1 | 1 | 743.7826 | Fe_Cr_Ni_Mo_Al | Fe21Cr24Ni39Mo10Al6 | 0.04277625 | -8.0472 | 7.8 | 30.81721
4293 | 23.75253 | 18.5763 | 33.9537 | 19.58624 | 4.131229 | 86.75741 | 0.2804909 | 0.1181489 | 837.4644 | 1 | 0 | 0 |  | Fe_Cr_Ni_Mo_Al | Fe25Cr21Ni34Mo12Al9 | 0.04847808 | -8.750515 | 7.574257 | 35.63065
4294 | 27.20486 | 15.37827 | 29.61589 | 21.6986 | 6.102373 | 83.401 | 0.2831241 | 0.1256487 | 885.9022 | 1 | 0 | 0 |  | Fe_Cr_Ni_Mo_Al | Fe28Cr17Ni29Mo13Al13 | 0.05395567 | -9.7084 | 7.33 | 40.64864
4295 | 30.53446 | 12.83886 | 24.84723 | 23.68953 | 8.089921 | 80.43271 | 0.2851246 | 0.1301471 | 902.7835 | 1 | 0 | 0 |  | Fe_Cr_Ni_Mo_Al | Fe31Cr14Ni24Mo14Al17 | 0.05793304 | -10.3348 | 7.07 | 44.73057
4296 | 34.81574 | 10.4872 | 20.44978 | 22.86862 | 11.37867 | 75.04613 | 0.2887903 | 0.1334297 | 873.4135 | 1 | 0 | 0 |  | Fe_Cr_Ni_Mo_Al | Fe34Cr11Ni19Mo13Al23 | 0.06208427 | -11.1932 | 6.75 | 48.58765
4297 | 38.36301 | 7.937253 | 16.80118 | 21.96804 | 14.93052 | 69.84315 | 0.2928825 | 0.1346483 | 823.5708 | 1 | 0 | 0 |  | Fe_Cr_Ni_Mo_Al | Fe36Cr8Ni15Mo12Al29 | 0.06498342 | -11.7784 | 6.45 | 51.40652
4298 | 42.02002 | 6.344186 | 14.32432 | 17.55888 | 19.75259 | 63.28051 | 0.2982417 | 0.1350744 | 745.1166 | 0 | 0 | 0 |  | Fe_Cr_Ni_Mo_Al | Fe37Cr6Ni12Mo9Al36 | 0.06744474 | -12.3888 | 6.14 | 52.42036
4299 | 9.771999 | 34.573 | 44.16621 | 10.07244 | 1.416353 | 92.98591 | 0.2697165 | 0.09005058 | 576.4434 | 1 | 1 | 1 | 576.4434 | Fe_Cr_Ni_Mo_Al | Fe10Cr38Ni43Mo6Al3 | 0.03264484 | -7.6008 | 7.83 | 23.67365
4300 | 12.53515 | 30.52356 | 38.51306 | 16.5648 | 1.86343 | 93.61159 | 0.2703956 | 0.1016766 | 706.9326 | 1 | 0 | 0 |  | Fe_Cr_Ni_Mo_Al | Fe13Cr34Ni38Mo10Al4 | 0.03869379 | -7.701255 | 7.676768 | 28.04037
4301 | 15.22088 | 25.68549 | 32.99681 | 22.87956 | 3.217249 | 92.17084 | 0.2725075 | 0.1151634 | 848.4304 | 1 | 0 | 0 |  | Fe_Cr_Ni_Mo_Al | Fe16Cr29Ni33Mo14Al7 | 0.04638968 | -8.462402 | 7.444444 | 34.51748
4302 | 17.79137 | 21.79545 | 28.5425 | 27.34668 | 4.524001 | 90.40878 | 0.2745308 | 0.1230282 | 925.2961 | 1 | 0 | 0 |  | Fe_Cr_Ni_Mo_Al | Fe19Cr25Ni29Mo17Al10 | 0.0512225 | -9.0276 | 7.24 | 39.34666
4303 | 19.85153 | 17.60252 | 24.84008 | 30.85519 | 6.850668 | 86.48342 | 0.2779655 | 0.1297985 | 964.3329 | 1 | 0 | 0 |  | Fe_Cr_Ni_Mo_Al | Fe21Cr20Ni25Mo19Al15 | 0.05634243 | -10.0932 | 6.97 | 45.27207
4304 | 23.23951 | 14.42466 | 21.37338 | 31.60597 | 9.356481 | 81.92201 | 0.2815271 | 0.1325022 | 944.3129 | 1 | 0 | 0 |  | Fe_Cr_Ni_Mo_Al | Fe24Cr16Ni21Mo19Al20 | 0.05976712 | -10.8276 | 6.72 | 49.40233
4305 | 26.3893 | 11.33981 | 18.13601 | 31.38534 | 12.74955 | 76.26342 | 0.2859081 | 0.1333672 | 888.4486 | 1 | 0 | 0 |  | Fe_Cr_Ni_Mo_Al | Fe26Cr12Ni17Mo18Al26 | 0.06268984 | -11.55882 | 6.424242 | 53.18119
4306 | 29.2659 | 8.758233 | 14.28188 | 30.52479 | 17.16919 | 70.04314 | 0.2905493 | 0.1315752 | 798.9882 | 1 | 0 | 0 |  | Fe_Cr_Ni_Mo_Al | Fe28Cr9Ni13Mo17Al34 | 0.06466925 | -11.93765 | 6.059406 | 56.16901
4307 | 32.35579 | 6.455284 | 13.36057 | 23.82183 | 24.00653 | 60.92863 | 0.2987333 | 0.1305158 | 680.4346 | 0 | 0 | 0 |  | Fe_Cr_Ni_Mo_Al | Fe28Cr6Ni11Mo12Al43 | 0.06645083 | -12.6608 | 5.71 | 56.3727
4308 | 7.72234 | 40.44283 | 35.51119 | 14.92455 | 1.399094 | 97.43074 | 0.2615058 | 0.09412355 | 642.8233 | 0 | 0 | 0 |  | Fe_Cr_Ni_Mo_Al | Fe8Cr45Ni35Mo9Al3 | 0.03527321 | -7.3412 | 7.47 | 25.81828
4309 | 9.491201 | 34.46322 | 30.92581 | 22.82701 | 2.292757 | 97.05839 | 0.2639699 | 0.1081006 | 800.8961 | 0 | 0 | 0 |  | Fe_Cr_Ni_Mo_Al | Fe10Cr39Ni31Mo14Al5 | 0.04290073 | -7.775125 | 7.30303 | 31.89796
4310 | 11.15148 | 28.55191 | 26.37261 | 30.33224 | 3.591765 | 95.7578 | 0.2667825 | 0.1187664 | 921.1481 | 0 | 0 | 0 |  | Fe_Cr_Ni_Mo_Al | Fe12Cr33Ni27Mo19Al8 | 0.04922463 | -8.381186 | 7.090909 | 38.13867
4311 | 12.85738 | 23.94157 | 23.16723 | 34.7094 | 5.324424 | 92.81314 | 0.2700091 | 0.1254469 | 976.2245 | 1 | 0 | 0 |  | Fe_Cr_Ni_Mo_Al | Fe14Cr28Ni24Mo22Al12 | 0.05378794 | -9.1776 | 6.88 | 43.61204
4312 | 14.83146 | 19.85006 | 19.48643 | 38.21863 | 7.61342 | 88.91408 | 0.273346 | 0.1287995 | 978.0974 | 1 | 0 | 0 |  | Fe_Cr_Ni_Mo_Al | Fe16Cr23Ni20Mo24Al17 | 0.05742886 | -9.9112 | 6.61 | 49.04677
4313 | 16.94853 | 15.77983 | 16.82468 | 40.43892 | 10.00804 | 84.62527 | 0.2772664 | 0.1294744 | 943.3477 | 1 | 0 | 0 |  | Fe_Cr_Ni_Mo_Al | Fe18Cr18Ni17Mo25Al22 | 0.05967748 | -10.4988 | 6.38 | 53.34334
4314 | 19.70609 | 11.9257 | 13.46332 | 40.62389 | 14.281 | 77.50914 | 0.2827447 | 0.1274703 | 845.7815 | 1 | 0 | 0 |  | Fe_Cr_Ni_Mo_Al | Fe20Cr13Ni13Mo24Al30 | 0.06174502 | -11.1148 | 6.02 | 57.88229
4315 | 20.81287 | 8.719963 | 12.03187 | 39.33006 | 19.10524 | 70.38947 | 0.288735 | 0.1239537 | 736.1772 | 1 | 0 | 0 |  | Fe_Cr_Ni_Mo_Al | Fe20Cr9Ni11Mo22Al38 | 0.06239115 | -11.6172 | 5.7 | 60.59288
4316 | 23.35408 | 6.523101 | 9.818859 | 32.09613 | 28.20783 | 59.40094 | 0.2981169 | 0.1180853 | 569.4884 | 1 | 0 | 0 |  | Fe_Cr_Ni_Mo_Al | Fe20Cr6Ni8Mo16Al50 | 0.06251247 | -11.6448 | 5.22 | 60.201
4317 | 6.645815 | 44.19675 | 24.94758 | 22.83379 | 1.376063 | 102.5439 | 0.253944 | 0.09797436 | 718.1312 | 0 | 0 | 0 |  | Fe_Cr_Ni_Mo_Al | Fe7Cr50Ni25Mo14Al3 | 0.03895935 | -6.402204 | 7.060606 | 29.03321
4318 | 7.255994 | 35.46715 | 21.92669 | 32.72096 | 2.629209 | 101.2612 | 0.2586851 | 0.1122915 | 887.2587 | 0 | 0 | 0 |  | Fe_Cr_Ni_Mo_Al | Fe8Cr42Ni23Mo21Al6 | 0.04689327 | -7.1588 | 6.9 | 36.40819
4319 | 7.996226 | 29.77934 | 18.67716 | 39.68403 | 3.863242 | 99.84566 | 0.2616719 | 0.1183276 | 956.9478 | 0 | 0 | 0 |  | Fe_Cr_Ni_Mo_Al | Fe9Cr36Ni20Mo26Al9 | 0.05123719 | -7.6372 | 6.71 | 41.9112
4320 | 9.883024 | 24.25857 | 16.99839 | 43.21704 | 5.642965 | 95.97841 | 0.266228 | 0.1227851 | 980.3657 | 0 |  | 0 |  | Fe_Cr_Ni_Mo_Al | Fe11Cr29Ni18Mo28Al13 | 0.05463622 | -8.498725 | 6.555556 | 47.04873
4321 | 10.77237 | 20.0591 | 15.09692 | 46.26486 | 7.806737 | 91.87549 | 0.2700316 | 0.1243553 | 962.4328 | 1 | 0 | 0 |  | Fe_Cr_Ni_Mo_Al | Fe12Cr24Ni16Mo30Al18 | 0.05701908 | -9.2688 | 6.34 | 52.06152
4322 | 12.75552 | 15.26908 | 12.4495 | 48.52123 | 11.00467 | 85.93101 | 0.2751102 | 0.1224718 | 885.4547 | 1 | 0 | 0 |  | Fe_Cr_Ni_Mo_Al | Fe14Cr18Ni13Mo31Al25 | 0.05872514 | -9.927654 | 6.049505 | 57.39501
4323 | 14.33871 | 11.56997 | 10.04748 | 49.26516 | 14.77868 | 79.60216 | 0.280106 | 0.1182718 | 780.5641 | 1 | 0 | 0 |  | Fe_Cr_Ni_Mo_Al | Fe15Cr13Ni10Mo30Al32 | 0.05920949 | -10.274 | 5.74 | 61.45938
4324 | 15.65529 | 7.77374 | 8.776032 | 46.61688 | 21.17806 | 69.96834 | 0.2880448 | 0.1130658 | 639.109 | 1 | 0 | 0 |  | Fe_Cr_Ni_Mo_Al | Fe15Cr8Ni8Mo26Al42 | 0.05889335 | -10.68707 | 5.353535 | 64.25254
4325 | 17.61094 | 5.46552 | 7.404247 | 38.32171 | 31.19758 | 58.1955 | 0.2984728 | 0.1053776 | 469.066 | 1 | 0 | 0 |  | Fe_Cr_Ni_Mo_Al | Fe15Cr5Ni6Mo19Al55 | 0.05782066 | -10.4572 | 4.89 | 62.75954
4326 | 6.317222 | 43.69196 | 16.12558 | 32.55722 | 1.308026 | 107.094 | 0.2497984 | 0.1009564 | 790.0758 | 0 | 0 | 0 |  | Fe_Cr_Ni_Mo_Al | Fe7Cr52Ni17Mo21Al3 | 0.04241617 | -5.1244 | 6.73 | 32.4136
4327 | 6.094775 | 34.85766 | 14.64259 | 41.88105 | 2.523933 | 105.5394 | 0.2550214 | 0.1105731 | 909.0453 | 0 | 0 | 0 |  | Fe_Cr_Ni_Mo_Al | Fe7Cr43Ni16Mo28Al6 | 0.04839025 | -5.9452 | 6.6 | 39.05878
4328 | 5.966433 | 28.56863 | 13.43836 | 48.3204 | 3.706177 | 103.6709 | 0.2589838 | 0.1145494 | 953.4146 | 0 | 0 | 0 |  | Fe_Cr_Ni_Mo_Al | Fe7Cr36Ni15Mo33Al9 | 0.05146779 | -6.6228 | 6.47 | 44.14592
4329 | 6.767962 | 23.62976 | 11.55978 | 52.32031 | 5.722197 | 99.56786 | 0.2630525 | 0.1159063 | 939.4167 | 0 | 0 | 0 |  | Fe_Cr_Ni_Mo_Al | Fe8Cr30Ni13Mo36Al14 | 0.05412576 | -7.44476 | 6.257426 | 50.05999
4330 | 7.668253 | 19.03861 | 9.851103 | 55.62082 | 7.821218 | 95.36952 | 0.2670827 | 0.114522 | 890.4138 | 1 | 0 | 0 |  | Fe_Cr_Ni_Mo_Al | Fe9Cr24Ni11Mo38Al19 | 0.05533529 | -8.046662 | 6.049505 | 55.12112
4331 | 8.804569 | 14.75539 | 8.328924 | 57.47667 | 10.63445 | 89.76041 | 0.2717931 | 0.1118034 | 812.7512 | 1 | 0 | 0 |  | Fe_Cr_Ni_Mo_Al | Fe10Cr18Ni9Mo38Al25 | 0.05584056 | -8.6392 | 5.81 | 60.012
4332 | 10.0884 | 10.24663 | 6.747858 | 58.29499 | 14.62212 | 82.48699 | 0.2777288 | 0.1055589 | 688.0492 | 1 | 0 | 0 |  | Fe_Cr_Ni_Mo_Al | Fe11Cr12Ni7Mo37Al33 | 0.05526051 | -9.0564 | 5.51 | 64.65306
4333 | 11.99956 | 6.517068 | 5.255238 | 54.97105 | 21.25709 | 71.96915 | 0.2859357 | 0.09831835 | 536.3429 | 1 | 0 | 0 |  | Fe_Cr_Ni_Mo_Al | Fe12Cr7Ni5Mo32Al44 | 0.05419463 | -9.242 | 5.12 | 67.46755
4334 | 13.79643 | 4.281695 | 4.833747 | 45.42692 | 31.6612 | 59.17709 | 0.2970884 | 0.09290939 | 394.9976 | 1 | 0 | 0 |  | Fe_Cr_Ni_Mo_Al | Fe12Cr4Ni4Mo23Al57 | 0.05295578 | -9.1308 | 4.69 | 65.49864
4335 | 4.129635 | 32.29691 | 8.681202 | 52.49805 | 2.394196 | 109.9738 | 0.2527874 | 0.1059311 | 898.4311 | 0 | 0 | 0 |  | Fe_Cr_Ni_Mo_Al | Fe5Cr42Ni10Mo37Al6 | 0.04901867 | -4.596 | 6.32 | 41.66138
4336 | 4.069017 | 26.51903 | 8.553773 | 57.3196 | 3.538579 | 107.5283 | 0.2569599 | 0.1076807 | 910.4946 | 0 | 0 | 0 |  | Fe_Cr_Ni_Mo_Al | Fe5Cr35Ni10Mo41Al9 | 0.05080068 | -5.39 | 6.23 | 46.15399
4337 | 4.862328 | 21.12619 | 7.666088 | 61.25557 | 5.08983 | 104.0011 | 0.261231 | 0.1072783 | 884.3882 | 0 | 0 | 0 |  | Fe_Cr_Ni_Mo_Al | Fe6Cr28Ni9Mo44Al13 | 0.05195076 | -6.1088 | 6.09 | 51.17501
4338 | 5.742699 | 16.80393 | 6.898366 | 63.42061 | 7.134399 | 99.22602 | 0.2655102 | 0.1056511 | 830.0975 | 0 | 0 | 0 |  | Fe_Cr_Ni_Mo_Al | Fe7Cr22Ni8Mo45Al18 | 0.05263795 | -6.8848 | 5.92 | 56.25956
4339 | 6.746079 | 12.56179 | 5.318032 | 65.18893 | 10.18517 | 92.83591 | 0.2703781 | 0.1001595 | 720.7204 | 1 | 0 | 0 |  | Fe_Cr_Ni_Mo_Al | Fe8Cr16Ni6Mo45Al25 | 0.05238444 | -7.4524 | 5.65 | 62.00605
4340 | 7.906721 | 8.997393 | 4.617024 | 64.89664 | 13.58222 | 85.98029 | 0.2756335 | 0.09553854 | 622.8353 | 1 | 0 | 0 |  | Fe_Cr_Ni_Mo_Al | Fe9Cr11Ni5Mo43Al32 | 0.05175947 | -7.9764 | 5.42 | 66.08862
4341 | 10.39749 | 5.280283 | 2.980543 | 61.70486 | 19.63682 | 75.55104 | 0.2834091 | 0.08689025 | 471.4903 | 1 | 0 | 0 |  | Fe_Cr_Ni_Mo_Al | Fe11Cr6Ni3Mo38Al43 | 0.05057412 | -8.110185 | 5.059406 | 69.35725
4342 | 2.319405 | 23.03432 | 4.875789 | 66.40874 | 3.361745 | 111.0727 | 0.2563037 | 0.09813122 | 830.0765 | 0 | 0 | 0 |  | Fe_Cr_Ni_Mo_Al | Fe3Cr32Ni6Mo50Al9 | 0.04889282 | -4.1964 | 6.03 | 47.69189
4343 | 3.096106 | 18.01631 | 4.88141 | 69.14472 | 4.861452 | 107.064 | 0.2607316 | 0.09704865 | 793.897 | 0 | 0 | 0 |  | Fe_Cr_Ni_Mo_Al | Fe4Cr25Ni6Mo52Al13 | 0.0492275 | -5.0864 | 5.93 | 52.53526
4344 | 3.91571 | 13.85365 | 4.115748 | 71.30438 | 6.810514 | 102.3346 | 0.2648012 | 0.09313834 | 718.2407 | 0 | 0 | 0 |  | Fe_Cr_Ni_Mo_Al | Fe5Cr19Ni5Mo53Al18 | 0.04890335 | -5.742 | 5.76 | 57.79939
4345 | 4.820474 | 9.724156 | 3.377822 | 73.14998 | 8.927569 | 97.44888 | 0.269019 | 0.08914694 | 644.0993 | 0 | 0 | 0 |  | Fe_Cr_Ni_Mo_Al | Fe6Cr13Ni4Mo53Al23 | 0.04762431 | -6.218549 | 5.585859 | 62.52508
4346 | 6.66433 | 6.204782 | 3.502392 | 71.5544 | 12.0741 | 89.96331 | 0.2746137 | 0.08628044 | 566.4688 | 1 | 0 | 0 |  | Fe_Cr_Ni_Mo_Al | Fe8Cr8Ni4Mo50Al30 | 0.04763671 | -7.0928 | 5.42 | 66.78952
4347 | 3.40497 | 12.6807 | 56.06969 | 9.749041 | 18.09559 | 62.38865 | 0.302702 | 0.1620595 | 955.2715 | 1 | 0 | 0 |  | Fe_Cr_Ni_Mo_Al | Fe3Cr12Ni47Mo5Al33 | 0.06617614 | -18.3748 | 6.95 | 50.53365
4348 | 5.902027 | 12.0891 | 49.6283 | 10.13914 | 22.24143 | 58.81115 | 0.3044277 | 0.1597209 | 877.2394 | 1 | 0 | 0 |  | Fe_Cr_Ni_Mo_Al | Fe5Cr11Ni40Mo5Al39 | 0.06762201 | -18.686 | 6.53 | 52.25765
4349 | 8.730699 | 11.61238 | 44.57262 | 8.570592 | 26.51371 | 55.09559 | 0.306977 | 0.155411 | 784.4726 | 1 | 0 | 0 |  | Fe_Cr_Ni_Mo_Al | Fe7Cr10Ni34Mo4Al44 | 0.06833964 | -18.57525 | 6.181818 | 52.4713
4350 | 14.04784 | 10.70112 | 36.24255 | 8.775596 | 30.23289 | 52.62708 | 0.3082693 | 0.1476844 | 690.6782 | 1 | 0 | 0 |  | Fe_Cr_Ni_Mo_Al | Fe11Cr9Ni27Mo4Al49 | 0.06821749 | -17.4652 | 5.83 | 52.51076
4351 | 18.81696 | 8.759705 | 31.08009 | 6.926956 | 34.41629 | 49.33735 | 0.3118693 | 0.1410774 | 601.4711 | 0 | 0 | 0 |  | Fe_Cr_Ni_Mo_Al | Fe14Cr7Ni22Mo3Al53 | 0.06799124 | -16.593 | 5.565657 | 51.58214
4352 | 3.166278 | 18.67031 | 56.57652 | 10.87875 | 10.70814 | 72.8244 | 0.292386 | 0.1487506 | 980.5012 | 1 | 0 | 0 |  | Fe_Cr_Ni_Mo_Al | Fe3Cr19Ni51Mo6Al21 | 0.05956296 | -15.2796 | 7.47 | 44.43103
4353 | 5.426202 | 17.17691 | 50.18997 | 13.0504 | 14.15652 | 69.13041 | 0.2940416 | 0.1542248 | 981.1925 | 1 | 0 | 0 |  | Fe_Cr_Ni_Mo_Al | Fe5Cr17Ni44Mo7Al27 | 0.06348247 | -16.4572 | 7.05 | 48.5511
4354 | 7.688802 | 16.36254 | 43.8715 | 15.0956 | 16.98156 | 66.6457 | 0.2947213 | 0.1538919 | 940.8303 | 1 | 0 | 0 |  | Fe_Cr_Ni_Mo_Al | Fe7Cr16Ni38Mo8Al32 | 0.06536194 | -16.76542 | 6.693069 | 51.14634
4355 | 11.38882 | 14.84488 | 38.30601 | 15.65195 | 19.80834 | 63.76457 | 0.296581 | 0.151315 | 877.5197 | 1 | 0 | 0 |  | Fe_Cr_Ni_Mo_Al | Fe10Cr14Ni32Mo8Al36 | 0.06654041 | -16.6608 | 6.4 | 52.65874
4356 | 16.21192 | 11.85958 | 31.64594 | 17.90395 | 22.37862 | 61.43765 | 0.2986898 | 0.1454123 | 799.0527 | 1 | 0 | 0 |  | Fe_Cr_Ni_Mo_Al | Fe14Cr11Ni26Mo9Al40 | 0.06690393 | -16.0056 | 6.12 | 54.34068
4357 | 21.56894 | 10.04081 | 26.44928 | 16.4682 | 25.47276 | 58.22707 | 0.3015638 | 0.1407378 | 719.5018 | 1 | 0 | 0 |  | Fe_Cr_Ni_Mo_Al | Fe18Cr9Ni21Mo8Al44 | 0.06741856 | -15.386 | 5.88 | 54.36461
4358 | 28.54159 | 8.087577 | 20.86933 | 14.92273 | 27.57878 | 56.02498 | 0.3038376 | 0.1361078 | 657.9804 | 0 | 0 | 0 |  | Fe_Cr_Ni_Mo_Al | Fe23Cr7Ni16Mo7Al46 | 0.06783984 | -14.46669 | 5.717172 | 53.84421
4359 | 3.082425 | 27.7421 | 56.15816 | 7.060429 | 5.956887 | 81.20222 | 0.2823437 | 0.1244474 | 825.837 | 1 | 1 | 1 | 825.837 | Fe_Cr_Ni_Mo_Al | Fe3Cr29Ni52Mo4Al12 | 0.04924311 | -12.1116 | 7.78 | 35.24236
4360 | 4.041975 | 25.40197 | 48.85732 | 13.88748 | 7.811249 | 80.3612 | 0.282066 | 0.1348622 | 926.9829 | 1 | 0 | 0 |  | Fe_Cr_Ni_Mo_Al | Fe4Cr27Ni46Mo8Al16 | 0.05512797 | -13.20106 | 7.425743 | 41.09748
4361 | 6.207178 | 23.11662 | 42.40781 | 17.77227 | 10.49613 | 77.40205 | 0.2834425 | 0.1440338 | 987.5774 | 1 | 0 | 0 |  | Fe_Cr_Ni_Mo_Al | Fe6Cr24Ni39Mo10Al21 | 0.05980502 | -14.2032 | 7.05 | 46.1383
4362 | 9.280066 | 20.16034 | 36.849 | 21.2564 | 12.45419 | 75.25079 | 0.2851327 | 0.1447966 | 971.2207 | 1 | 0 | 0 |  | Fe_Cr_Ni_Mo_Al | Fe9Cr21Ni34Mo12Al25 | 0.06210369 | -14.42839 | 6.782178 | 49.48475
4363 | 13.6598 | 16.63106 | 32.02855 | 23.46628 | 14.21431 | 72.88065 | 0.2876709 | 0.143983 | 938.0589 | 1 | 0 | 0 |  | Fe_Cr_Ni_Mo_Al | Fe13Cr17Ni29Mo13Al28 | 0.06354129 | -14.3404 | 6.58 | 51.84687
4364 | 18.02977 | 13.82418 | 26.75412 | 25.50757 | 15.88436 | 70.92276 | 0.2894784 | 0.1408603 | 886.9196 | 1 | 0 | 0 |  | Fe_Cr_Ni_Mo_Al | Fe17Cr14Ni24Mo14Al31 | 0.06442767 | -13.9636 | 6.37 | 53.7726
4365 | 25.00776 | 11.1355 | 21.71395 | 24.28232 | 17.86047 | 67.8657 | 0.2924246 | 0.1377462 | 821.9565 | 1 | 0 | 0 |  | Fe_Cr_Ni_Mo_Al | Fe23Cr11Ni19Mo13Al34 | 0.06552627 | -13.4724 | 6.2 | 54.37417
4366 | 32.14282 | 8.25555 | 17.47493 | 22.84899 | 19.27771 | 65.43364 | 0.2953385 | 0.1353568 | 773.78 | 1 | 0 | 0 |  | Fe_Cr_Ni_Mo_Al | Fe29Cr8Ni15Mo12Al36 | 0.06635308 | -12.9208 | 6.1 | 54.43415
4367 | 41.12575 | 6.381646 | 14.4089 | 17.66256 | 20.42114 | 62.67235 | 0.2986237 | 0.1350244 | 736.9745 | 0 | 0 | 0 |  | Fe_Cr_Ni_Mo_Al | Fe36Cr6Ni12Mo9Al37 | 0.0675692 | -12.5172 | 6.09 | 52.75445
4368 | 3.039048 | 35.84016 | 45.78497 | 10.44161 | 4.894216 | 87.3069 | 0.2714863 | 0.1170833 | 800.9796 | 1 | 0 | 0 |  | Fe_Cr_Ni_Mo_Al | Fe3Cr38Ni43Mo6Al10 | 0.04699647 | -11.0168 | 7.48 | 33.94864
4369 | 4.038097 | 31.95698 | 40.32168 | 17.3427 | 6.340551 | 86.41392 | 0.2726643 | 0.1301999 | 938.533 | 1 | 0 | 0 |  | Fe_Cr_Ni_Mo_Al | Fe4Cr34Ni38Mo10Al13 | 0.05260384 | -11.72697 | 7.222222 | 39.52324
4370 | 6.967466 | 26.87478 | 34.52463 | 23.93893 | 7.694203 | 85.2102 | 0.2747932 | 0.1354635 | 991.929 | 1 | 0 | 0 |  | Fe_Cr_Ni_Mo_Al | Fe7Cr29Ni33Mo14Al16 | 0.0563521 | -11.99959 | 6.989899 | 44.27222
4371 | 9.790335 | 22.78808 | 29.8424 | 28.59212 | 8.987068 | 83.72165 | 0.2768264 | 0.136353 | 991.281 | 1 | 0 | 0 |  | Fe_Cr_Ni_Mo_Al | Fe10Cr25Ni29Mo17Al19 | 0.05865275 | -12.1092 | 6.79 | 47.87622
4372 | 14.60791 | 18.13414 | 25.59029 | 31.78706 | 9.880595 | 82.1788 | 0.2795517 | 0.1356035 | 973.6034 | 1 | 0 | 0 |  | Fe_Cr_Ni_Mo_Al | Fe15Cr20Ni25Mo19Al21 | 0.05991462 | -11.862 | 6.67 | 50.23041
4373 | 19.76188 | 14.71934 | 21.81001 | 32.25163 | 11.45714 | 79.15577 | 0.2826435 | 0.1348189 | 933.6904 | 1 | 0 | 0 |  | Fe_Cr_Ni_Mo_Al | Fe20Cr16Ni21Mo19Al24 | 0.06147186 | -11.8212 | 6.52 | 52.2303
4374 | 26.3893 | 11.33981 | 18.13601 | 31.38534 | 12.74955 | 76.26342 | 0.2859081 | 0.1335998 | 891.4062 | 1 | 0 | 0 |  | Fe_Cr_Ni_Mo_Al | Fe26Cr12Ni17Mo18Al26 | 0.06268984 | -11.55882 | 6.424242 | 53.18119
4375 | 34.42143 | 8.483256 | 13.83348 | 29.56642 | 13.69541 | 73.84871 | 0.2886547 | 0.1319241 | 848.3561 | 1 | 0 | 0 |  | Fe_Cr_Ni_Mo_Al | Fe34Cr9Ni13Mo17Al28 | 0.06370357 | -11.01539 | 6.356436 | 53.24526
4376 | 45.60359 | 5.924502 | 12.262 | 21.86309 | 14.34681 | 70.14369 | 0.2933073 | 0.1326984 | 811.987 | 0 | 0 | 0 |  | Fe_Cr_Ni_Mo_Al | Fe43Cr6Ni11Mo12Al28 | 0.06488088 | -10.8008 | 6.46 | 50.75801
4377 | 2.969967 | 41.47754 | 36.41973 | 15.30639 | 3.826373 | 93.31279 | 0.2625843 | 0.1108478 | 783.9921 | 1 | 0 | 0 |  | Fe_Cr_Ni_Mo_Al | Fe3Cr45Ni35Mo9Al8 | 0.04511537 | -9.6052 | 7.22 | 33.18351
4378 | 4.864929 | 35.3298 | 31.70345 | 23.401 | 4.700818 | 93.01164 | 0.265066 | 0.122319 | 919.1394 | 1 | 0 | 0 |  | Fe_Cr_Ni_Mo_Al | Fe5Cr39Ni31Mo14Al10 | 0.05005896 | -9.842261 | 7.050505 | 38.32776
4379 | 7.579949 | 29.11121 | 26.88923 | 30.92643 | 5.493187 | 92.61913 | 0.2676693 | 0.1269064 | 980.2124 | 1 | 0 | 0 |  | Fe_Cr_Ni_Mo_Al | Fe8Cr33Ni27Mo19Al12 | 0.05334179 | -9.840629 | 6.888889 | 42.68853
4380 | 11.12624 | 24.17104 | 23.38927 | 35.04207 | 6.271366 | 91.30722 | 0.2704625 | 0.1277654 | 985.2591 | 1 | 0 | 0 |  | Fe_Cr_Ni_Mo_Al | Fe12Cr28Ni24Mo22Al14 | 0.05531083 | -9.816 | 6.78 | 45.617
4381 | 15.68329 | 19.75541 | 19.39351 | 38.03639 | 7.131404 | 89.64146 | 0.2731105 | 0.1280962 | 978.8359 | 1 | 0 | 0 |  | Fe_Cr_Ni_Mo_Al | Fe17Cr23Ni20Mo24Al16 | 0.05688695 | -9.6396 | 6.66 | 48.1651
4382 | 20.31932 | 15.47851 | 16.50341 | 39.66673 | 8.03204 | 87.43899 | 0.2762752 | 0.1281603 | 962.6219 | 1 | 0 | 0 |  | Fe_Cr_Ni_Mo_Al | Fe22Cr18Ni17Mo25Al18 | 0.05817453 | -9.5756 | 6.58 | 50.21354
4383 | 28.12672 | 11.34779 | 12.81089 | 38.65529 | 9.059302 | 84.24025 | 0.2800559 | 0.127866 | 929.2227 | 1 | 0 | 0 |  | Fe_Cr_Ni_Mo_Al | Fe30Cr13Ni13Mo24Al20 | 0.05959021 | -9.3188 | 6.52 | 51.35991
4384 | 36.05382 | 7.950242 | 10.9698 | 35.85835 | 9.167789 | 82.09264 | 0.2834699 | 0.1282222 | 913.1213 | 1 | 0 | 0 |  | Fe_Cr_Ni_Mo_Al | Fe38Cr9Ni11Mo22Al20 | 0.06014396 | -8.9748 | 6.6 | 50.49792
4385 | 49.4344 | 5.523071 | 8.313569 | 27.1756 | 9.55336 | 77.97471 | 0.2879677 | 0.1281155 | 863.6666 | 0 | 0 | 0 |  | Fe_Cr_Ni_Mo_Al | Fe50Cr6Ni8Mo16Al20 | 0.06082941 | -8.5008 | 6.72 | 47.70954
4386 | 2.905232 | 45.08163 | 25.44707 | 23.29096 | 3.275099 | 99.19685 | 0.2546736 | 0.1105221 | 828.881 | 0 | 0 | 0 |  | Fe_Cr_Ni_Mo_Al | Fe3Cr50Ni25Mo14Al7 | 0.04581027 | -8.02163 | 6.858586 | 34.77275
4387 | 5.493502 | 35.80284 | 22.13422 | 33.03066 | 3.538791 | 99.6546 | 0.25906 | 0.1156018 | 909.9822 | 0 | 0 | 0 |  | Fe_Cr_Ni_Mo_Al | Fe6Cr42Ni23Mo21Al8 | 0.04925453 | -7.8796 | 6.8 | 38.95854
4388 | 7.996226 | 29.77934 | 18.67716 | 39.68403 | 3.863242 | 99.84566 | 0.2616719 | 0.1183276 | 956.9478 | 0 | 0 | 0 |  | Fe_Cr_Ni_Mo_Al | Fe9Cr36Ni20Mo26Al9 | 0.05123719 | -7.6372 | 6.71 | 41.9112
4389 | 11.57246 | 24.03534 | 16.84197 | 42.81935 | 4.730878 | 97.50693 | 0.265818 | 0.1220799 | 989.4942 | 0 |  | 0 |  | Fe_Cr_Ni_Mo_Al | Fe13Cr29Ni18Mo28Al11 | 0.05333763 | -7.923273 | 6.656566 | 44.92351
4390 | 15.7209 | 19.51579 | 14.68802 | 45.01176 | 5.063526 | 96.2847 | 0.2687555 | 0.1220868 | 985.606 | 0 | 0 | 0 |  | Fe_Cr_Ni_Mo_Al | Fe18Cr24Ni16Mo30Al12 | 0.05419497 | -7.7664 | 6.64 | 46.3171
4391 | 21.65591 | 14.51707 | 11.83636 | 46.13155 | 5.859107 | 93.6199 | 0.2726241 | 0.1225804 | 971.9241 | 1 | 0 | 0 |  | Fe_Cr_Ni_Mo_Al | Fe25Cr18Ni13Mo31Al14 | 0.05562277 | -7.706303 | 6.594059 | 48.33749
4392 | 28.21903 | 10.67347 | 9.268945 | 45.44783 | 6.390726 | 91.17244 | 0.2759343 | 0.1235342 | 963.1765 | 1 | 0 | 0 |  | Fe_Cr_Ni_Mo_Al | Fe32Cr13Ni10Mo30Al15 | 0.05664218 | -7.5064 | 6.59 | 49.14713
4393 | 38.26195 | 6.785437 | 7.660304 | 40.69031 | 6.602006 | 87.73512 | 0.2804925 | 0.1254632 | 952.2281 | 0 | 0 | 0 |  | Fe_Cr_Ni_Mo_Al | Fe42Cr8Ni8Mo26Al15 | 0.05740848 | -7.271095 | 6.717172 | 47.93859
4394 | 51.96082 | 4.397982 | 5.958032 | 30.83662 | 6.846545 | 83.00663 | 0.285424 | 0.1250157 | 892.245 | 0 | 0 | 0 |  | Fe_Cr_Ni_Mo_Al | Fe55Cr5Ni6Mo19Al15 | 0.05756921 | -6.9052 | 6.89 | 44.8736
4395 | 2.758856 | 44.52267 | 16.43217 | 33.17622 | 3.110088 | 103.7947 | 0.2504301 | 0.10773 | 839.8884 | 0 | 0 | 0 |  | Fe_Cr_Ni_Mo_Al | Fe3Cr52Ni17Mo21Al7 | 0.047851 | -6.518 | 6.53 | 37.91002
4396 | 5.247709 | 35.01523 | 14.70878 | 42.07038 | 2.9579 | 104.7369 | 0.2551878 | 0.1116014 | 913.7587 | 0 | 0 | 0 |  | Fe_Cr_Ni_Mo_Al | Fe6Cr43Ni16Mo28Al7 | 0.04936435 | -6.2616 | 6.55 | 40.3605
4397 | 7.604129 | 28.31911 | 13.32099 | 47.89837 | 2.857405 | 105.2396 | 0.2586386 | 0.1133646 | 954.5952 | 0 | 0 | 0 |  | Fe_Cr_Ni_Mo_Al | Fe9Cr36Ni15Mo33Al7 | 0.04999866 | -6.0444 | 6.57 | 41.63971
4398 | 11.54114 | 23.02566 | 11.26425 | 50.98272 | 3.186233 | 104.0853 | 0.2619718 | 0.1142227 | 964.6794 | 0 | 0 | 0 |  | Fe_Cr_Ni_Mo_Al | Fe14Cr30Ni13Mo36Al8 | 0.05102757 | -5.943731 | 6.554455 | 43.30565
4399 | 15.50569 | 18.23554 | 9.435574 | 53.27468 | 3.548516 | 102.6758 | 0.265185 | 0.1154925 | 976.2939 | 0 | 0 | 0 |  | Fe_Cr_Ni_Mo_Al | Fe19Cr24Ni11Mo38Al9 | 0.05189424 | -5.890011 | 6.544554 | 44.83062
4400 | 20.6049 | 13.81252 | 7.796706 | 53.80391 | 3.981964 | 100.4662 | 0.2687136 | 0.1174124 | 986.4985 | 0 | 0 | 0 |  | Fe_Cr_Ni_Mo_Al | Fe25Cr18Ni9Mo38Al10 | 0.05285308 | -5.9032 | 6.56 | 46.06897
4401 | 27.407 | 9.278952 | 6.110601 | 52.7897 | 4.413744 | 97.59058 | 0.2727927 | 0.1195358 | 990.7702 | 0 | 0 | 0 |  | Fe_Cr_Ni_Mo_Al | Fe33Cr12Ni7Mo37Al11 | 0.0539252 | -5.8972 | 6.61 | 46.8392
4402 | 37.75418 | 5.592172 | 4.509419 | 47.1696 | 4.974627 | 92.92188 | 0.2777071 | 0.1225792 | 981.0427 | 0 | 0 | 0 |  | Fe_Cr_Ni_Mo_Al | Fe44Cr7Ni5Mo32Al12 | 0.05534289 | -5.9268 | 6.72 | 46.52657
4403 | 51.70631 | 3.378304 | 3.813879 | 35.84234 | 5.259165 | 87.22337 | 0.2831726 | 0.1235802 | 927.3692 | 0 | 0 | 0 |  | Fe_Cr_Ni_Mo_Al | Fe57Cr4Ni4Mo23Al12 | 0.05553568 | -5.8008 | 6.94 | 43.47378
4404 | 4.934496 | 32.15962 | 8.6443 | 52.2749 | 1.986683 | 110.7751 | 0.2526382 | 0.1055732 | 901.2 | 0 | 0 | 0 |  | Fe_Cr_Ni_Mo_Al | Fe6Cr42Ni10Mo37Al5 | 0.04825433 | -4.3204 | 6.37 | 40.26549
4405 | 7.203038 | 26.08022 | 8.412236 | 56.37115 | 1.933348 | 110.6645 | 0.256331 | 0.1074547 | 936.837 | 0 | 0 | 0 |  | Fe_Cr_Ni_Mo_Al | Fe9Cr35Ni10Mo41Al5 | 0.04849847 | -4.3692 | 6.43 | 40.74359
4406 | 10.23495 | 20.5244 | 7.447718 | 59.51069 | 2.282236 | 109.3371 | 0.2600656 | 0.1090464 | 956.6767 | 0 | 0 | 0 |  | Fe_Cr_Ni_Mo_Al | Fe13Cr28Ni9Mo44Al6 | 0.04926188 | -4.5296 | 6.44 | 42.37287
4407 | 14.10886 | 16.05507 | 6.590943 | 60.59429 | 2.650844 | 107.3721 | 0.2635565 | 0.1110073 | 972.3719 | 0 | 0 | 0 |  | Fe_Cr_Ni_Mo_Al | Fe18Cr22Ni8Mo45Al7 | 0.05004384 | -4.7156 | 6.47 | 43.66646
4408 | 19.62722 | 11.69523 | 4.951175 | 60.69196 | 3.03442 | 104.9894 | 0.2671247 | 0.1130145 | 983.2748 | 0 | 0 | 0 |  | Fe_Cr_Ni_Mo_Al | Fe25Cr16Ni6Mo45Al8 | 0.05097791 | -4.7392 | 6.5 | 44.80368
4409 | 25.45437 | 8.146577 | 4.180427 | 58.75985 | 3.458771 | 101.8925 | 0.2708299 | 0.1161552 | 998.195 | 0 | 0 | 0 |  | Fe_Cr_Ni_Mo_Al | Fe32Cr11Ni5Mo43Al9 | 0.05216145 | -4.9588 | 6.57 | 45.59619
4410 | 35.14953 | 4.566384 | 2.577571 | 53.3623 | 4.344209 | 96.44453 | 0.2758178 | 0.1201514 | 994.2786 | 0 | 0 | 0 |  | Fe_Cr_Ni_Mo_Al | Fe43Cr6Ni3Mo38Al11 | 0.054288 | -5.249289 | 6.643564 | 46.69851
4411 | 6.795288 | 22.49497 | 4.761622 | 64.85377 | 1.094343 | 115.7597 | 0.2554263 | 0.1011447 | 907.9562 | 0 | 0 | 0 |  | Fe_Cr_Ni_Mo_Al | Fe9Cr32Ni6Mo50Al3 | 0.0465104 | -2.8572 | 6.33 | 38.71568
4412 | 9.712629 | 17.39016 | 4.711758 | 66.74161 | 1.443844 | 113.9099 | 0.2593234 | 0.1034904 | 933.3422 | 0 | 0 | 0 |  | Fe_Cr_Ni_Mo_Al | Fe13Cr25Ni6Mo52Al4 | 0.04709559 | -3.2828 | 6.38 | 40.05182
4413 | 13.39186 | 13.16109 | 3.909998 | 67.73982 | 1.797236 | 111.9478 | 0.2626366 | 0.1053757 | 949.1978 | 0 | 0 | 0 |  | Fe_Cr_Ni_Mo_Al | Fe18Cr19Ni5Mo53Al5 | 0.04774032 | -3.506 | 6.41 | 41.39215
4414 | 17.26003 | 9.082956 | 3.155092 | 68.32655 | 2.175364 | 109.7905 | 0.2659738 | 0.1074128 | 964.6323 | 0 | 0 | 0 |  | Fe_Cr_Ni_Mo_Al | Fe23Cr13Ni4Mo53Al6 | 0.04843642 | -3.748597 | 6.444444 | 42.76607
4415 | 22.82877 | 5.667888 | 3.199333 | 65.36286 | 2.941156 | 105.2504 | 0.2702836 | 0.1124768 | 992.7417 | 0 | 0 | 0 |  | Fe_Cr_Ni_Mo_Al | Fe30Cr8Ni4Mo50Al8 | 0.0504327 | -4.4352 | 6.52 | 45.07054
4416 | 4.041582 | 9.030936 | 39.93167 | 45.82423 | 1.171574 | 100.0988 | 0.2792019 | 0.1320583 | 1188.918 | 0 | 0 | 0 |  | Fe_Cr_Ni_Mo_Al | Fe5Cr12Ni47Mo33Al3 | 0.04646909 | -7.9148 | 7.89 | 33.05525
4417 | 3.946361 | 8.083317 | 33.18372 | 52.87998 | 1.906618 | 101.6536 | 0.2769923 | 0.132165 | 1212.409 | 0 | 0 | 0 |  | Fe_Cr_Ni_Mo_Al | Fe5Cr11Ni40Mo39Al5 | 0.04888322 | -8.418 | 7.55 | 37.81851
4418 | 3.124579 | 7.2728 | 27.91571 | 59.04513 | 2.641779 | 102.7738 | 0.2752665 | 0.1290595 | 1187.092 | 0 | 0 | 0 |  | Fe_Cr_Ni_Mo_Al | Fe4Cr10Ni34Mo44Al7 | 0.04985877 | -8.692991 | 7.242424 | 42.01737
4419 | 3.071002 | 6.433283 | 21.78824 | 64.6273 | 4.080183 | 102.0231 | 0.2741315 | 0.1229373 | 1098.134 | 1 | 0 | 0 |  | Fe_Cr_Ni_Mo_Al | Fe4Cr9Ni27Mo49Al11 | 0.05040511 | -8.9236 | 6.83 | 48.34067
4420 | 2.299658 | 4.995858 | 17.72568 | 69.79394 | 5.184859 | 101.5637 | 0.2737777 | 0.1142874 | 985.5328 | 1 | 0 | 0 |  | Fe_Cr_Ni_Mo_Al | Fe3Cr7Ni22Mo53Al14 | 0.04912631 | -8.831344 | 6.525253 | 52.8417
4421 | 5.225539 | 15.40649 | 46.68618 | 31.41948 | 1.262316 | 95.40396 | 0.2797568 | 0.1231066 | 1001.127 | 1 | 0 | 0 |  | Fe_Cr_Ni_Mo_Al | Fe6Cr19Ni51Mo21Al3 | 0.04284215 | -7.8828 | 8.07 | 30.37432
4422 | 5.938509 | 13.4276 | 39.2347 | 39.34984 | 2.049351 | 96.85567 | 0.27803 | 0.129272 | 1099.564 | 1 | 0 | 0 |  | Fe_Cr_Ni_Mo_Al | Fe7Cr17Ni44Mo27Al5 | 0.04754151 | -8.566 | 7.75 | 35.68137
4423 | 6.601044 | 12.29172 | 32.95676 | 45.35994 | 2.790536 | 97.79879 | 0.2764213 | 0.1307211 | 1131.627 | 1 | 0 | 0 |  | Fe_Cr_Ni_Mo_Al | Fe8Cr16Ni38Mo32Al7 | 0.05020793 | -8.910499 | 7.455446 | 39.88923
4424 | 6.592752 | 10.74175 | 27.7182 | 50.96583 | 3.981472 | 97.41861 | 0.2758422 | 0.1304633 | 1128 | 0 | 0 | 0 |  | Fe_Cr_Ni_Mo_Al | Fe8Cr14Ni32Mo36Al10 | 0.05247246 | -9.408 | 7.14 | 45.05108
4425 | 7.374033 | 8.391225 | 22.39104 | 56.30182 | 5.541885 | 95.90716 | 0.276278 | 0.1273617 | 1076.195 | 1 | 0 | 0 |  | Fe_Cr_Ni_Mo_Al | Fe9Cr11Ni26Mo40Al14 | 0.05380313 | -9.7212 | 6.8 | 50.61388
4426 | 6.518026 | 6.827138 | 17.98389 | 61.58553 | 7.085418 | 94.71106 | 0.27623 | 0.1208754 | 986.9038 | 1 | 0 | 0 |  | Fe_Cr_Ni_Mo_Al | Fe8Cr9Ni21Mo44Al18 | 0.0534354 | -9.7532 | 6.46 | 55.59152
4427 | 5.810551 | 5.409877 | 13.95975 | 65.59594 | 9.223887 | 91.99571 | 0.2769479 | 0.1110527 | 847.1789 | 1 | 0 | 0 |  | Fe_Cr_Ni_Mo_Al | Fe7Cr7Ni16Mo46Al23 | 0.05214222 | -9.639833 | 6.090909 | 60.83151
4428 | 3.713295 | 25.06499 | 50.7389 | 19.1373 | 1.345512 | 93.2498 | 0.2762301 | 0.1086167 | 789.6031 | 1 | 1 | 1 | 789.6031 | Fe_Cr_Ni_Mo_Al | Fe4Cr29Ni52Mo12Al3 | 0.03764588 | -8.0664 | 8.07 | 27.08242
4429 | 7.213238 | 22.66596 | 43.59497 | 24.78336 | 1.742477 | 94.299 | 0.275393 | 0.1143373 | 868.1702 | 1 | 0 | 0 |  | Fe_Cr_Ni_Mo_Al | Fe8Cr27Ni46Mo16Al4 | 0.04196706 | -8.177238 | 7.861386 | 30.55794
4430 | 8.903747 | 19.89547 | 36.49855 | 32.12121 | 2.581017 | 95.05221 | 0.2746852 | 0.12317 | 986.3395 | 1 | 0 | 0 |  | Fe_Cr_Ni_Mo_Al | Fe10Cr24Ni39Mo21Al6 | 0.04720957 | -8.6412 | 7.58 | 35.74337
4431 | 10.4726 | 17.06328 | 31.18821 | 37.48117 | 3.794745 | 94.12765 | 0.2752848 | 0.1279763 | 1038.962 | 1 | 0 | 0 |  | Fe_Cr_Ni_Mo_Al | Fe12Cr21Ni34Mo25Al9 | 0.05135773 | -9.234781 | 7.316832 | 40.89812
4432 | 11.43446 | 13.92167 | 26.81073 | 42.30876 | 5.524369 | 91.89809 | 0.2768553 | 0.1310903 | 1057.236 | 1 | 0 | 0 |  | Fe_Cr_Ni_Mo_Al | Fe13Cr17Ni29Mo28Al13 | 0.05486402 | -10.0084 | 7.03 | 46.57544
4433 | 12.30996 | 11.46111 | 22.18084 | 46.82632 | 7.22178 | 89.95443 | 0.2778571 | 0.1302796 | 1029.472 | 1 | 0 | 0 |  | Fe_Cr_Ni_Mo_Al | Fe14Cr14Ni24Mo31Al17 | 0.05675637 | -10.362 | 6.73 | 51.41027
4434 | 11.53167 | 9.08472 | 17.71498 | 51.81166 | 9.856971 | 86.73193 | 0.2793227 | 0.12586 | 946.1173 | 1 | 0 | 0 |  | Fe_Cr_Ni_Mo_Al | Fe13Cr11Ni19Mo34Al23 | 0.05759458 | -10.7396 | 6.33 | 57.32455
4435 | 10.80398 | 6.705985 | 14.19489 | 55.68072 | 12.61442 | 83.14324 | 0.2813584 | 0.1183896 | 830.5868 | 1 | 0 | 0 |  | Fe_Cr_Ni_Mo_Al | Fe12Cr8Ni15Mo36Al29 | 0.05679201 | -10.7512 | 5.97 | 62.10345
4436 | 8.321415 | 5.165068 | 11.66203 | 58.77008 | 16.08141 | 78.82288 | 0.2835764 | 0.1077698 | 684.1494 | 1 | 0 | 0 |  | Fe_Cr_Ni_Mo_Al | Fe9Cr6Ni12Mo37Al36 | 0.05432676 | -10.5744 | 5.58 | 66.40089
4437 | 5.70316 | 33.62931 | 42.96066 | 16.32917 | 1.377693 | 95.37641 | 0.2682646 | 0.1000247 | 699.9922 | 1 | 0 | 0 |  | Fe_Cr_Ni_Mo_Al | Fe6Cr38Ni43Mo10Al3 | 0.03610725 | -7.8552 | 7.75 | 26.31611
4438 | 9.446252 | 29.90257 | 37.72953 | 21.09613 | 1.825519 | 95.38648 | 0.2693042 | 0.1087684 | 802.4675 | 1 | 0 | 0 |  | Fe_Cr_Ni_Mo_Al | Fe10Cr34Ni38Mo13Al4 | 0.04057772 | -7.862871 | 7.616162 | 29.70439
4439 | 13.13881 | 25.33938 | 32.55218 | 25.79573 | 3.173897 | 93.33409 | 0.2717593 | 0.1183708 | 898.6166 | 1 | 0 | 0 |  | Fe_Cr_Ni_Mo_Al | Fe14Cr29Ni33Mo16Al7 | 0.04710769 | -8.539129 | 7.40404 | 35.45812
4440 | 15.70741 | 21.5063 | 28.16384 | 30.15846 | 4.463983 | 91.54497 | 0.2737704 | 0.1242773 | 953.5444 | 1 | 0 | 0 |  | Fe_Cr_Ni_Mo_Al | Fe17Cr25Ni29Mo19Al10 | 0.05159851 | -9.0756 | 7.2 | 40.19751
4441 | 17.72039 | 17.3668 | 24.50745 | 33.64643 | 6.75893 | 87.61106 | 0.2771557 | 0.1301664 | 983.2816 | 1 | 0 | 0 |  | Fe_Cr_Ni_Mo_Al | Fe19Cr20Ni25Mo21Al15 | 0.05636769 | -10.1052 | 6.93 | 46.10206
4442 | 17.77995 | 13.94013 | 20.65544 | 38.58229 | 9.042193 | 84.72193 | 0.2793891 | 0.1317099 | 973.2091 | 1 | 0 | 0 |  | Fe_Cr_Ni_Mo_Al | Fe19Cr16Ni21Mo24Al20 | 0.05914424 | -10.7656 | 6.62 | 51.50718
4443 | 17.2632 | 10.71519 | 17.13704 | 42.83729 | 12.04728 | 80.77125 | 0.2821895 | 0.1289327 | 903.2631 | 1 | 0 | 0 |  | Fe_Cr_Ni_Mo_Al | Fe18Cr12Ni17Mo26Al26 | 0.06056792 | -11.28783 | 6.262626 | 56.78332
4444 | 16.41379 | 8.090447 | 13.19294 | 46.44274 | 15.86009 | 76.0991 | 0.2851071 | 0.1229859 | 794.1957 | 1 | 0 | 0 |  | Fe_Cr_Ni_Mo_Al | Fe17Cr9Ni13Mo28Al34 | 0.06023994 | -11.29928 | 5.841584 | 61.48766
4445 | 12.24186 | 5.698851 | 11.79497 | 49.07089 | 21.19343 | 69.88639 | 0.2895278 | 0.1116873 | 630.4825 | 1 | 0 | 0 |  | Fe_Cr_Ni_Mo_Al | Fe12Cr6Ni11Mo28Al43 | 0.05748499 | -11.3232 | 5.39 | 65.49768
4446 | 8.748257 | 40.72505 | 35.75899 | 13.35884 | 1.408858 | 96.84563 | 0.2618118 | 0.09194564 | 615.2353 | 1 | 0 | 0 |  | Fe_Cr_Ni_Mo_Al | Fe9Cr45Ni35Mo8Al3 | 0.03443833 | -7.2964 | 7.49 | 25.14199
4447 | 13.65999 | 35.42884 | 31.79232 | 16.76186 | 2.356998 | 94.73044 | 0.2652679 | 0.1038757 | 731.7953 | 1 | 0 | 0 |  | Fe_Cr_Ni_Mo_Al | Fe14Cr39Ni31Mo10Al5 | 0.04073615 | -7.634731 | 7.383838 | 29.67071
4448 | 18.52146 | 29.9506 | 27.66455 | 20.09568 | 3.767718 | 91.74106 | 0.2691868 | 0.1138613 | 820.805 | 1 | 0 | 0 |  | Fe_Cr_Ni_Mo_Al | Fe19Cr33Ni27Mo12Al8 | 0.0470952 | -8.226916 | 7.232323 | 34.78687
4449 | 21.32949 | 25.27469 | 24.45723 | 23.3177 | 5.6209 | 88.30373 | 0.2729155 | 0.1222999 | 884.8719 | 1 | 0 | 0 |  | Fe_Cr_Ni_Mo_Al | Fe22Cr28Ni24Mo14Al12 | 0.05279441 | -9.1136 | 7.04 | 40.06946
4450 | 23.49819 | 20.96627 | 20.58218 | 26.91182 | 8.041536 | 84.43838 | 0.2764531 | 0.1288741 | 920.6981 | 1 | 0 | 0 |  | Fe_Cr_Ni_Mo_Al | Fe24Cr23Ni20Mo16Al17 | 0.05773167 | -9.9912 | 6.77 | 45.5686
4451 | 24.7088 | 16.56358 | 17.66033 | 30.56216 | 10.50513 | 80.72807 | 0.2801919 | 0.1316857 | 915.5198 | 1 | 0 | 0 |  | Fe_Cr_Ni_Mo_Al | Fe25Cr18Ni17Mo18Al22 | 0.06085582 | -10.6808 | 6.52 | 50.27245
4452 | 24.33587 | 12.27296 | 13.85534 | 34.83899 | 14.69684 | 75.28762 | 0.2846007 | 0.1303317 | 845.2794 | 1 | 0 | 0 |  | Fe_Cr_Ni_Mo_Al | Fe24Cr13Ni13Mo20Al30 | 0.0630774 | -11.3196 | 6.1 | 55.98536
4453 | 23.24143 | 8.85223 | 12.21437 | 36.29694 | 19.39504 | 69.27483 | 0.2897819 | 0.1260015 | 740.6931 | 1 | 0 | 0 |  | Fe_Cr_Ni_Mo_Al | Fe22Cr9Ni11Mo20Al38 | 0.06333657 | -11.7628 | 5.74 | 59.53562
4454 | 18.0771 | 6.311464 | 9.500294 | 38.81849 | 27.29265 | 61.64338 | 0.2956253 | 0.11232 | 551.0637 | 1 | 0 | 0 |  | Fe_Cr_Ni_Mo_Al | Fe16Cr6Ni8Mo20Al50 | 0.05981696 | -11.2192 | 5.14 | 62.77707
4455 | 13.95756 | 46.41105 | 26.19749 | 11.9889 | 1.445005 | 98.53037 | 0.2557111 | 0.08799886 | 578.3756 | 0 | 0 | 0 |  | Fe_Cr_Ni_Mo_Al | Fe14Cr50Ni25Mo7Al3 | 0.03372504 | -6.239363 | 7.20202 | 24.4291
4456 | 20.80838 | 38.74702 | 23.95439 | 13.61786 | 2.872348 | 93.95278 | 0.2624106 | 0.099172 | 667.7377 | 0 | 0 | 0 |  | Fe_Cr_Ni_Mo_Al | Fe21Cr42Ni23Mo8Al6 | 0.04139961 | -6.9664 | 7.16 | 29.59142
4457 | 25.90966 | 33.40112 | 20.94868 | 15.40745 | 4.333091 | 90.37834 | 0.2669383 | 0.1090106 | 746.6926 | 0 | 0 | 0 |  | Fe_Cr_Ni_Mo_Al | Fe26Cr36Ni20Mo9Al9 | 0.04728571 | -7.5692 | 7.05 | 33.96357
4458 | 28.25499 | 27.24616 | 19.09185 | 19.06908 | 6.337929 | 86.4476 | 0.272128 | 0.120229 | 837.2388 | 1 | 0 | 0 |  | Fe_Cr_Ni_Mo_Al | Fe28Cr29Ni18Mo11Al13 | 0.05351206 | -8.616672 | 6.89899 | 39.51813
4459 | 30.46498 | 22.69138 | 17.07804 | 20.93441 | 8.831186 | 81.90018 | 0.2768001 | 0.1270729 | 866.3476 | 1 | 0 | 0 |  | Fe_Cr_Ni_Mo_Al | Fe30Cr24Ni16Mo12Al18 | 0.05837614 | -9.6432 | 6.7 | 44.17929
4460 | 31.77794 | 17.17935 | 14.00702 | 24.65426 | 12.38143 | 76.62801 | 0.2821542 | 0.1319488 | 864.1016 | 1 | 0 | 0 |  | Fe_Cr_Ni_Mo_Al | Fe31Cr18Ni13Mo14Al25 | 0.06269715 | -10.61425 | 6.386139 | 49.78219
4461 | 31.96818 | 12.89764 | 11.20044 | 27.4592 | 16.47455 | 71.31565 | 0.2870766 | 0.1313252 | 802.9867 | 0 | 0 | 0 |  | Fe_Cr_Ni_Mo_Al | Fe30Cr13Ni10Mo15Al32 | 0.06490882 | -11.204 | 6.04 | 54.16102
4462 | 29.57326 | 8.472001 | 9.564321 | 29.31008 | 23.08033 | 63.79187 | 0.2941239 | 0.1253206 | 670.8031 | 0 | 0 | 0 |  | Fe_Cr_Ni_Mo_Al | Fe26Cr8Ni8Mo15Al42 | 0.06509196 | -11.67473 | 5.575758 | 57.98559
4463 | 23.08552 | 5.656218 | 7.662589 | 31.30957 | 32.2861 | 55.95456 | 0.301133 | 0.1119855 | 491.7064 | 1 | 0 | 0 |  | Fe_Cr_Ni_Mo_Al | Fe19Cr5Ni6Mo15Al55 | 0.06091143 | -10.9452 | 4.97 | 59.96699
4464 | 20.84212 | 48.0503 | 17.73413 | 11.93495 | 1.438503 | 99.38145 | 0.2528471 | 0.08319027 | 531.6649 | 0 | 0 | 0 |  | Fe_Cr_Ni_Mo_Al | Fe21Cr52Ni17Mo7Al3 | 0.0336841 | -5.0404 | 7.01 | 24.11609
4465 | 28.06275 | 40.1246 | 16.85506 | 12.0523 | 2.905295 | 94.01981 | 0.2604826 | 0.09521274 | 624.1014 | 0 | 0 | 0 |  | Fe_Cr_Ni_Mo_Al | Fe28Cr43Ni16Mo7Al6 | 0.04087551 | -5.9368 | 7.02 | 28.70576
4466 | 33.44908 | 33.9737 | 15.98085 | 12.189 | 4.407371 | 89.44557 | 0.2666094 | 0.1047268 | 691.488 | 0 | 0 | 0 |  | Fe_Cr_Ni_Mo_Al | Fe33Cr36Ni15Mo7Al9 | 0.0465032 | -6.7788 | 6.99 | 32.52369
4467 | 36.69629 | 28.47154 | 13.9284 | 14.00908 | 6.894688 | 84.41687 | 0.2721404 | 0.1162066 | 768.7067 | 0 | 0 | 0 |  | Fe_Cr_Ni_Mo_Al | Fe36Cr30Ni13Mo8Al14 | 0.05369285 | -7.982747 | 6.811881 | 38.12224
4468 | 39.35878 | 23.14405 | 11.97537 | 16.01402 | 9.507768 | 79.69647 | 0.2774928 | 0.1245777 | 812.2333 | 0 |  | 0 |  | Fe_Cr_Ni_Mo_Al | Fe38Cr24Ni11Mo9Al19 | 0.05893234 | -8.990491 | 6.623762 | 42.80253
4469 | 40.65216 | 17.92844 | 10.12001 | 18.37807 | 12.92132 | 74.46078 | 0.2831309 | 0.1302908 | 818.3362 | 0 | 0 | 0 |  | Fe_Cr_Ni_Mo_Al | Fe38Cr18Ni9Mo10Al25 | 0.0632859 | -10.0168 | 6.37 | 47.51252
4470 | 40.94256 | 12.36302 | 8.141596 | 20.91057 | 17.64226 | 68.24577 | 0.2897357 | 0.1318784 | 769.0139 | 0 | 0 | 0 |  | Fe_Cr_Ni_Mo_Al | Fe37Cr12Ni7Mo11Al33 | 0.06627448 | -10.8764 | 6.03 | 52.05645
4471 | 37.36332 | 7.609631 | 6.13626 | 24.07003 | 24.82076 | 60.94273 | 0.2968704 | 0.1261288 | 643.9089 | 0 | 0 | 0 |  | Fe_Cr_Ni_Mo_Al | Fe32Cr7Ni5Mo12Al44 | 0.06649493 | -11.21 | 5.52 | 56.13582
4472 | 29.08373 | 4.709257 | 5.316436 | 26.06774 | 34.82283 | 53.04412 | 0.3045194 | 0.112721 | 467.7717 | 0 | 0 | 0 |  | Fe_Cr_Ni_Mo_Al | Fe23Cr4Ni4Mo12Al57 | 0.06216346 | -10.5652 | 4.91 | 57.66642
4473 | 37.71545 | 39.85997 | 10.7141 | 8.75563 | 2.954852 | 92.81145 | 0.2606641 | 0.08987696 | 560.8753 | 0 | 0 | 0 |  | Fe_Cr_Ni_Mo_Al | Fe37Cr42Ni10Mo5Al6 | 0.03963516 | -4.9544 | 6.96 | 26.98248
4474 | 42.25274 | 33.5822 | 10.83202 | 8.851989 | 4.481056 | 88.19133 | 0.267093 | 0.1002532 | 635.0256 | 0 | 0 | 0 |  | Fe_Cr_Ni_Mo_Al | Fe41Cr35Ni10Mo5Al9 | 0.04562919 | -5.9516 | 6.95 | 30.93345
4475 | 45.77746 | 27.12234 | 9.841918 | 10.72383 | 6.534453 | 83.59368 | 0.2732688 | 0.111836 | 717.9758 | 0 | 0 | 0 |  | Fe_Cr_Ni_Mo_Al | Fe44Cr28Ni9Mo6Al13 | 0.05223828 | -7.036 | 6.85 | 35.93062
4476 | 47.56197 | 21.64911 | 8.887417 | 12.70999 | 9.191507 | 78.76529 | 0.2789588 | 0.1216134 | 774.294 | 0 | 0 | 0 |  | Fe_Cr_Ni_Mo_Al | Fe45Cr22Ni8Mo7Al18 | 0.05814717 | -8.2528 | 6.68 | 40.90361
4477 | 48.89986 | 16.1877 | 6.853061 | 14.9343 | 13.12508 | 72.8606 | 0.2851566 | 0.1295424 | 793.0164 | 0 | 0 | 0 |  | Fe_Cr_Ni_Mo_Al | Fe45Cr16Ni6Mo8Al25 | 0.0635728 | -9.4652 | 6.39 | 46.16178
4478 | 48.08857 | 11.45345 | 5.877351 | 17.29083 | 17.28981 | 67.53123 | 0.2909294 | 0.1318958 | 760.0762 | 0 | 0 | 0 |  | Fe_Cr_Ni_Mo_Al | Fe43Cr11Ni5Mo9Al32 | 0.06659146 | -10.3972 | 6.1 | 50.28361
4479 | 43.97576 | 6.464741 | 3.64913 | 21.86867 | 24.0417 | 60.95897 | 0.2974918 | 0.1276334 | 656.3082 | 0 | 0 | 0 |  | Fe_Cr_Ni_Mo_Al | Fe38Cr6Ni3Mo11Al43 | 0.06730708 | -10.7464 | 5.594059 | 54.96923
4480 | 52.30025 | 31.16404 | 6.596647 | 5.390821 | 4.548238 | 86.24556 | 0.2694727 | 0.0958691 | 578.9042 | 0 | 0 | 0 |  | Fe_Cr_Ni_Mo_Al | Fe50Cr32Ni6Mo3Al9 | 0.04465591 | -5.2492 | 6.97 | 29.2488
4481 | 54.88997 | 24.56969 | 6.657009 | 7.253532 | 6.629792 | 81.62251 | 0.2759632 | 0.1089545 | 673.3536 | 0 | 0 | 0 |  | Fe_Cr_Ni_Mo_Al | Fe52Cr25Ni6Mo4Al13 | 0.05169514 | -6.488 | 6.89 | 34.44302
4482 | 56.84792 | 18.97415 | 5.636986 | 9.21316 | 9.327776 | 76.8247 | 0.2817589 | 0.1201517 | 741.2068 | 0 | 0 | 0 |  | Fe_Cr_Ni_Mo_Al | Fe53Cr19Ni5Mo5Al18 | 0.05799752 | -7.7004 | 6.72 | 39.49402
4483 | 58.41674 | 13.34058 | 4.634039 | 11.36089 | 12.24775 | 72.16443 | 0.2875935 | 0.1274773 | 768.7037 | 0 |  | 0 |  | Fe_Cr_Ni_Mo_Al | Fe53Cr13Ni4Mo6Al23 | 0.06266579 | -8.731354 | 6.535354 | 43.85119
4484 | 55.62357 | 8.286076 | 4.677212 | 15.28899 | 16.12416 | 67.42388 | 0.2931351 | 0.1315012 | 759.2717 | 0 | 0 | 0 |  | Fe_Cr_Ni_Mo_Al | Fe50Cr8Ni4Mo8Al30 | 0.06629978 | -9.9152 | 6.26 | 48.82991
4485 | 5.768963 | 12.89078 | 56.99856 | 5.946328 | 18.39537 | 61.1379 | 0.3041413 | 0.1617074 | 930.0133 | 1 | 0 | 0 |  | Fe_Cr_Ni_Mo_Al | Fe5Cr12Ni47Mo3Al33 | 0.06651779 | -18.3548 | 6.99 | 49.20733
4486 | 5.902027 | 12.0891 | 49.6283 | 10.13914 | 22.24143 | 58.81115 | 0.3044277 | 0.1597209 | 877.2394 | 1 | 0 | 0 |  | Fe_Cr_Ni_Mo_Al | Fe5Cr11Ni40Mo5Al39 | 0.06762201 | -18.686 | 6.53 | 52.25765
4487 | 4.858462 | 11.3086 | 43.40662 | 14.60618 | 25.82013 | 56.93823 | 0.304662 | 0.1537316 | 801.8128 | 1 | 0 | 0 |  | Fe_Cr_Ni_Mo_Al | Fe4Cr10Ni34Mo7Al44 | 0.06713591 | -18.44791 | 6.121212 | 54.71116
4488 | 4.800236 | 10.05577 | 34.05686 | 22.6775 | 28.40963 | 56.80314 | 0.3029362 | 0.1417664 | 709.7831 | 1 | 0 | 0 |  | Fe_Cr_Ni_Mo_Al | Fe4Cr9Ni27Mo11Al49 | 0.06468703 | -16.9948 | 5.69 | 57.82183
4489 | 3.64529 | 7.919158 | 28.09777 | 29.22394 | 31.11384 | 55.88468 | 0.3031454 | 0.1288332 | 606.256 | 1 | 0 | 0 |  | Fe_Cr_Ni_Mo_Al | Fe3Cr7Ni22Mo14Al53 | 0.06124523 | -15.62779 | 5.343434 | 60.35565
4490 | 6.47985 | 19.10457 | 57.89248 | 5.565892 | 10.95721 | 70.94183 | 0.2941874 | 0.1459358 | 923.6575 | 1 | 0 | 0 |  | Fe_Cr_Ni_Mo_Al | Fe6Cr19Ni51Mo3Al21 | 0.0593127 | -15.1476 | 7.53 | 42.61798
4491 | 7.716929 | 17.4488 | 50.98441 | 9.469266 | 14.3806 | 67.89534 | 0.2952765 | 0.1534648 | 953.6552 | 1 | 0 | 0 |  | Fe_Cr_Ni_Mo_Al | Fe7Cr17Ni44Mo5Al27 | 0.06363421 | -16.4244 | 7.09 | 47.32249
4492 | 8.857044 | 16.49259 | 44.2202 | 13.31364 | 17.11653 | 66.04347 | 0.2953388 | 0.1538607 | 930.6444 | 1 | 0 | 0 |  | Fe_Cr_Ni_Mo_Al | Fe8Cr16Ni38Mo7Al32 | 0.06554747 | -16.77247 | 6.712871 | 50.52526
4493 | 8.964465 | 14.60604 | 37.6897 | 19.25016 | 19.48964 | 64.96372 | 0.2953155 | 0.1506621 | 890.9001 | 1 | 0 | 0 |  | Fe_Cr_Ni_Mo_Al | Fe8Cr14Ni32Mo10Al36 | 0.06596705 | -16.6048 | 6.36 | 53.93402
4494 | 10.00603 | 11.38629 | 30.38302 | 26.73913 | 21.48554 | 64.3822 | 0.2955017 | 0.1422579 | 816.2007 | 1 | 0 | 0 |  | Fe_Cr_Ni_Mo_Al | Fe9Cr11Ni26Mo14Al40 | 0.06495791 | -15.7636 | 6.02 | 57.51617
4495 | 8.826865 | 9.245472 | 24.35421 | 34.11842 | 23.45503 | 64.04075 | 0.2950749 | 0.1318547 | 728.2391 | 1 | 0 | 0 |  | Fe_Cr_Ni_Mo_Al | Fe8Cr9Ni21Mo18Al44 | 0.06259326 | -14.714 | 5.68 | 60.8591
4496 | 7.602854 | 7.078589 | 18.26572 | 42.91472 | 24.13811 | 65.28651 | 0.293414 | 0.1181614 | 634.5047 | 1 | 0 | 0 |  | Fe_Cr_Ni_Mo_Al | Fe7Cr7Ni16Mo23Al46 | 0.05877014 | -13.14111 | 5.393939 | 64.2973
4497 | 4.140441 | 27.94826 | 56.57548 | 5.334672 | 6.001154 | 80.57535 | 0.2828432 | 0.1227033 | 800.5426 | 1 | 1 | 1 | 800.5426 | Fe_Cr_Ni_Mo_Al | Fe4Cr29Ni52Mo3Al12 | 0.04884673 | -12.048 | 7.8 | 34.60878
4498 | 8.325537 | 26.16111 | 50.31742 | 7.151253 | 8.044687 | 77.92316 | 0.2840452 | 0.130132 | 845.9882 | 1 | 0 | 0 |  | Fe_Cr_Ni_Mo_Al | Fe8Cr27Ni46Mo4Al16 | 0.0543105 | -13.03323 | 7.50495 | 38.7497
4499 | 10.66204 | 23.82439 | 43.70623 | 10.98985 | 10.81749 | 74.97858 | 0.2854888 | 0.1419583 | 930.4313 | 1 | 0 | 0 |  | Fe_Cr_Ni_Mo_Al | Fe10Cr24Ni39Mo6Al21 | 0.05967642 | -14.1312 | 7.13 | 43.82043
4500 | 12.65444 | 20.61822 | 37.68591 | 16.30438 | 12.73705 | 73.47925 | 0.2866755 | 0.1441937 | 938.4766 | 1 | 0 | 0 |  | Fe_Cr_Ni_Mo_Al | Fe12Cr21Ni34Mo9Al25 | 0.06235554 | -14.42957 | 6.841584 | 47.80897
4501 | 13.6598 | 16.63106 | 32.02855 | 23.46628 | 14.21431 | 72.88065 | 0.2876709 | 0.143983 | 938.0589 | 1 | 0 | 0 |  | Fe_Cr_Ni_Mo_Al | Fe13Cr17Ni29Mo13Al28 | 0.06354129 | -14.3404 | 6.58 | 51.84687
4502 | 14.51646 | 13.51546 | 26.15666 | 30.28179 | 15.52964 | 72.65758 | 0.2878877 | 0.1396868 | 900.6976 | 1 | 0 | 0 |  | Fe_Cr_Ni_Mo_Al | Fe14Cr14Ni24Mo17Al31 | 0.0636139 | -13.8676 | 6.31 | 55.38336
4503 | 13.11138 | 10.32923 | 20.14173 | 39.8504 | 16.56726 | 73.56078 | 0.2870941 | 0.1311558 | 838.2015 | 1 | 0 | 0 |  | Fe_Cr_Ni_Mo_Al | Fe13Cr11Ni19Mo23Al34 | 0.06193908 | -12.9924 | 6 | 59.67303
4504 | 11.71569 | 7.271879 | 15.39274 | 48.63898 | 16.98071 | 74.98439 | 0.2862656 | 0.120712 | 762.5444 | 1 | 0 | 0 |  | Fe_Cr_Ni_Mo_Al | Fe12Cr8Ni15Mo29Al36 | 0.05904793 | -11.9076 | 5.76 | 63.24723
4505 | 8.417516 | 5.224717 | 11.79671 | 57.84207 | 16.71899 | 77.68668 | 0.2842675 | 0.1080053 | 675.3586 | 1 | 0 | 0 |  | Fe_Cr_Ni_Mo_Al | Fe9Cr6Ni12Mo36Al37 | 0.05458267 | -10.7028 | 5.55 | 66.52115
4506 | 6.213662 | 36.63954 | 46.80617 | 5.337249 | 5.003377 | 85.47378 | 0.2727103 | 0.1120611 | 729.2041 | 1 | 0 | 0 |  | Fe_Cr_Ni_Mo_Al | Fe6Cr38Ni43Mo3Al10 | 0.04560157 | -10.8764 | 7.54 | 31.97171
4507 | 10.55419 | 33.4098 | 42.15476 | 7.252449 | 6.628802 | 82.76344 | 0.2751985 | 0.1242796 | 829.4515 | 1 | 0 | 0 |  | Fe_Cr_Ni_Mo_Al | Fe10Cr34Ni38Mo4Al13 | 0.05092865 | -11.53597 | 7.343434 | 35.88769
4508 | 14.66866 | 28.28983 | 36.34248 | 12.5997 | 8.099332 | 81.02907 | 0.2778241 | 0.1317257 | 895.146 | 1 | 0 | 0 |  | Fe_Cr_Ni_Mo_Al | Fe14Cr29Ni33Mo7Al16 | 0.05550244 | -11.88532 | 7.131313 | 40.42283
4509 | 17.5048 | 23.96726 | 31.38662 | 17.6892 | 9.452111 | 79.64399 | 0.2798947 | 0.1345785 | 915.9249 | 1 | 0 | 0 |  | Fe_Cr_Ni_Mo_Al | Fe17Cr25Ni29Mo10Al19 | 0.05862422 | -12.0924 | 6.93 | 44.28892
4510 | 19.0357 | 18.65587 | 26.32653 | 25.81704 | 10.16486 | 79.88786 | 0.2813295 | 0.1356379 | 942.212 | 1 | 0 | 0 |  | Fe_Cr_Ni_Mo_Al | Fe19Cr20Ni25Mo15Al21 | 0.06026819 | -11.8956 | 6.75 | 48.32911
4511 | 18.64155 | 14.61566 | 21.65638 | 33.70996 | 11.37644 | 79.72123 | 0.2821889 | 0.1345495 | 938.635 | 1 | 0 | 0 |  | Fe_Cr_Ni_Mo_Al | Fe19Cr16Ni21Mo20Al24 | 0.06128846 | -11.7992 | 6.5 | 52.6919
4512 | 17.2632 | 10.71519 | 17.13704 | 42.83729 | 12.04728 | 80.77125 | 0.2821895 | 0.1294459 | 908.5579 | 1 | 0 | 0 |  | Fe_Cr_Ni_Mo_Al | Fe18Cr12Ni17Mo26Al26 | 0.06056792 | -11.28783 | 6.262626 | 56.78332
4513 | 15.31806 | 7.550356 | 12.31222 | 52.63003 | 12.18933 | 83.09335 | 0.280962 | 0.1204789 | 848.9948 | 1 | 0 | 0 |  | Fe_Cr_Ni_Mo_Al | Fe17Cr9Ni13Mo34Al28 | 0.05813751 | -10.2688 | 6.019802 | 60.44318
4514 | 10.29637 | 4.793183 | 9.920502 | 63.38274 | 11.6072 | 87.0204 | 0.2790677 | 0.1080977 | 766.5773 | 1 | 0 | 0 |  | Fe_Cr_Ni_Mo_Al | Fe12Cr6Ni11Mo43Al28 | 0.0533869 | -9.3252 | 5.84 | 63.55375
4515 | 9.306773 | 43.32506 | 38.04196 | 5.329393 | 3.99681 | 89.74204 | 0.2645828 | 0.1011412 | 647.7012 | 1 | 0 | 0 |  | Fe_Cr_Ni_Mo_Al | Fe9Cr45Ni35Mo3Al8 | 0.04191406 | -9.4084 | 7.34 | 29.14998
4516 | 14.5356 | 37.69985 | 33.83023 | 8.918151 | 5.016166 | 87.68664 | 0.2682408 | 0.1135914 | 763.0805 | 1 | 0 | 0 |  | Fe_Cr_Ni_Mo_Al | Fe14Cr39Ni31Mo5Al10 | 0.04693347 | -9.636568 | 7.232323 | 33.04781
4517 | 19.45832 | 31.46558 | 29.06388 | 14.07478 | 5.937447 | 86.22702 | 0.271702 | 0.1207717 | 833.4843 | 1 | 0 | 0 |  | Fe_Cr_Ni_Mo_Al | Fe19Cr33Ni27Mo8Al12 | 0.05119414 | -9.705948 | 7.111111 | 37.03244
4518 | 21.8527 | 25.89468 | 25.05717 | 20.47687 | 6.718578 | 85.63705 | 0.2742123 | 0.1246484 | 878.752 | 1 | 0 | 0 |  | Fe_Cr_Ni_Mo_Al | Fe22Cr28Ni24Mo12Al14 | 0.05448721 | -9.784 | 6.98 | 40.995
4519 | 23.2175 | 20.71582 | 20.33633 | 28.25225 | 7.478098 | 85.73608 | 0.2757873 | 0.1279348 | 926.6274 | 1 | 0 | 0 |  | Fe_Cr_Ni_Mo_Al | Fe24Cr23Ni20Mo17Al16 | 0.05703131 | -9.6928 | 6.8 | 45.19226
4520 | 23.55876 | 15.79265 | 16.83836 | 35.61517 | 8.195055 | 85.78603 | 0.2774546 | 0.1287677 | 947.9751 | 1 | 0 | 0 |  | Fe_Cr_Ni_Mo_Al | Fe25Cr18Ni17Mo22Al18 | 0.05849753 | -9.6248 | 6.64 | 49.01926
4521 | 21.62794 | 10.9073 | 12.31361 | 46.4435 | 8.707646 | 87.49457 | 0.2776614 | 0.1252161 | 941.2439 | 1 | 0 | 0 |  | Fe_Cr_Ni_Mo_Al | Fe24Cr13Ni13Mo30Al20 | 0.05841119 | -9.1556 | 6.4 | 53.59627
4522 | 18.822 | 7.168952 | 9.89177 | 55.85043 | 8.266848 | 90.66593 | 0.2770717 | 0.1195023 | 922.3151 | 1 | 0 | 0 |  | Fe_Cr_Ni_Mo_Al | Fe22Cr9Ni11Mo38Al20 | 0.05636893 | -8.5012 | 6.28 | 56.01393
4523 | 12.74362 | 4.449326 | 6.697321 | 68.41365 | 7.696083 | 95.95982 | 0.2744502 | 0.1055551 | 823.477 | 1 | 0 | 0 |  | Fe_Cr_Ni_Mo_Al | Fe16Cr6Ni8Mo50Al20 | 0.05127263 | -7.3312 | 6.04 | 58.74726
4524 | 14.68044 | 48.81475 | 27.55429 | 5.404209 | 3.546304 | 92.7979 | 0.2576498 | 0.09726136 | 624.676 | 0 | 0 | 0 |  | Fe_Cr_Ni_Mo_Al | Fe14Cr50Ni25Mo3Al7 | 0.04006526 | -7.873482 | 7.080808 | 27.48712
4525 | 21.33034 | 39.71895 | 24.55526 | 10.46959 | 3.925864 | 91.1638 | 0.2635032 | 0.1023989 | 675.7093 | 0 | 0 | 0 |  | Fe_Cr_Ni_Mo_Al | Fe21Cr42Ni23Mo6Al8 | 0.04397109 | -7.7296 | 7.1 | 30.88701
4526 | 25.90966 | 33.40112 | 20.94868 | 15.40745 | 4.333091 | 90.37834 | 0.2669383 | 0.1090106 | 746.6926 | 0 | 0 | 0 |  | Fe_Cr_Ni_Mo_Al | Fe26Cr36Ni20Mo9Al9 | 0.04728571 | -7.5692 | 7.05 | 33.96357
4527 | 27.56799 | 26.58368 | 18.62764 | 21.98823 | 5.232468 | 89.14967 | 0.2708607 | 0.1191133 | 855.3557 | 1 | 0 | 0 |  | Fe_Cr_Ni_Mo_Al | Fe28Cr29Ni18Mo13Al11 | 0.05171097 | -7.953882 | 6.959596 | 38.58058
4528 | 28.33333 | 21.10366 | 15.88308 | 29.20443 | 5.475509 | 89.74987 | 0.2728673 | 0.1215419 | 899.9217 | 1 | 0 | 0 |  | Fe_Cr_Ni_Mo_Al | Fe30Cr24Ni16Mo18Al12 | 0.05382379 | -7.8432 | 6.88 | 41.79332
4529 | 27.89414 | 15.07974 | 12.29512 | 38.6448 | 6.086199 | 90.43119 | 0.2747309 | 0.1236313 | 944.8527 | 1 | 0 | 0 |  | Fe_Cr_Ni_Mo_Al | Fe31Cr18Ni13Mo25Al14 | 0.05603764 | -7.793354 | 6.712871 | 46.31214
4530 | 26.12456 | 10.54001 | 9.153052 | 47.87156 | 6.310821 | 92.2316 | 0.2752141 | 0.1227517 | 967.0734 | 0 | 0 | 0 |  | Fe_Cr_Ni_Mo_Al | Fe30Cr13Ni10Mo32Al15 | 0.05636019 | -7.464 | 6.55 | 49.77309
4531 | 21.44221 | 6.142657 | 6.934648 | 59.50389 | 5.976602 | 96.18772 | 0.2746001 | 0.1169273 | 953.936 | 0 | 0 | 0 |  | Fe_Cr_Ni_Mo_Al | Fe26Cr8Ni8Mo42Al15 | 0.05433963 | -6.892358 | 6.393939 | 52.50248
4532 | 14.42742 | 3.534884 | 4.788777 | 71.746 | 5.502921 | 101.648 | 0.2722474 | 0.1037925 | 856.6071 | 0 | 0 | 0 |  | Fe_Cr_Ni_Mo_Al | Fe19Cr5Ni6Mo55Al15 | 0.04937282 | -5.9692 | 6.17 | 54.36359
4533 | 21.91646 | 50.52712 | 18.64826 | 5.378637 | 3.529523 | 93.73074 | 0.2546287 | 0.09045737 | 561.2509 | 0 | 0 | 0 |  | Fe_Cr_Ni_Mo_Al | Fe21Cr52Ni17Mo3Al7 | 0.03999629 | -6.5828 | 6.89 | 26.96223
4534 | 28.41438 | 40.62738 | 17.06626 | 10.45999 | 3.431983 | 92.62577 | 0.2610041 | 0.09676492 | 628.037 | 0 | 0 | 0 |  | Fe_Cr_Ni_Mo_Al | Fe28Cr43Ni16Mo6Al7 | 0.04222061 | -6.3056 | 6.99 | 29.34719
4535 | 32.63225 | 33.14405 | 15.59059 | 15.28887 | 3.344244 | 92.198 | 0.2654552 | 0.1020731 | 689.7059 | 0 | 0 | 0 |  | Fe_Cr_Ni_Mo_Al | Fe33Cr36Ni15Mo9Al7 | 0.04413795 | -6.0732 | 7.05 | 31.34903
4536 | 34.1196 | 26.47237 | 12.9504 | 22.79446 | 3.66318 | 92.40708 | 0.2684766 | 0.1085386 | 771.2315 | 0 | 0 | 0 |  | Fe_Cr_Ni_Mo_Al | Fe36Cr30Ni13Mo14Al8 | 0.04796232 | -6.055877 | 6.990099 | 35.22508
4537 | 34.89586 | 20.51973 | 10.61747 | 29.97393 | 3.993003 | 92.71213 | 0.2710411 | 0.1148752 | 855.7298 | 0 | 0 | 0 |  | Fe_Cr_Ni_Mo_Al | Fe38Cr24Ni11Mo19Al9 | 0.05091253 | -6.061367 | 6.920792 | 38.68606
4538 | 33.9293 | 14.96353 | 8.446409 | 38.34698 | 4.313782 | 93.65857 | 0.2729082 | 0.120018 | 937.6935 | 0 | 0 | 0 |  | Fe_Cr_Ni_Mo_Al | Fe38Cr18Ni9Mo25Al10 | 0.05322052 | -6.0748 | 6.82 | 42.29078
4539 | 31.47984 | 9.505656 | 6.259895 | 48.23303 | 4.521581 | 95.52135 | 0.2741234 | 0.1210336 | 984.2318 | 0 | 0 | 0 |  | Fe_Cr_Ni_Mo_Al | Fe37Cr12Ni7Mo33Al11 | 0.05433994 | -5.966 | 6.69 | 45.81133
4540 | 25.56763 | 5.207251 | 4.199027 | 60.39388 | 4.632213 | 99.06588 | 0.2736194 | 0.1163526 | 978.1933 | 0 | 0 | 0 |  | Fe_Cr_Ni_Mo_Al | Fe32Cr7Ni5Mo44Al12 | 0.05331108 | -5.6676 | 6.48 | 49.33268
4541 | 17.08172 | 2.765883 | 3.122497 | 72.72412 | 4.30578 | 104.5326 | 0.2714035 | 0.1040589 | 887.237 | 0 | 0 | 0 |  | Fe_Cr_Ni_Mo_Al | Fe23Cr4Ni4Mo57Al12 | 0.04869683 | -5.0392 | 6.26 | 50.94108
4542 | 37.24664 | 39.3645 | 10.58093 | 10.37616 | 2.431769 | 94.2102 | 0.260145 | 0.0883797 | 556.8235 | 0 | 0 | 0 |  | Fe_Cr_Ni_Mo_Al | Fe37Cr42Ni10Mo6Al5 | 0.03814802 | -4.5932 | 6.99 | 26.29277
4543 | 40.20624 | 31.95565 | 10.30737 | 15.16184 | 2.368899 | 93.7178 | 0.2647821 | 0.09512412 | 630.7404 | 0 | 0 | 0 |  | Fe_Cr_Ni_Mo_Al | Fe41Cr35Ni10Mo9Al5 | 0.04047358 | -4.5612 | 7.07 | 28.4176
4544 | 42.00052 | 24.88457 | 9.029897 | 21.31794 | 2.76707 | 93.0748 | 0.2688723 | 0.1045099 | 735.0722 | 0 | 0 | 0 |  | Fe_Cr_Ni_Mo_Al | Fe44Cr28Ni9Mo13Al6 | 0.04480721 | -4.7652 | 7.06 | 32.17285
4545 | 41.59122 | 18.93136 | 7.771723 | 28.57995 | 3.125748 | 93.32916 | 0.2716338 | 0.1122552 | 834.1055 | 0 | 0 | 0 |  | Fe_Cr_Ni_Mo_Al | Fe45Cr22Ni8Mo18Al7 | 0.04849073 | -4.9748 | 7.01 | 35.89662
4546 | 39.81738 | 13.18106 | 5.580199 | 38.00144 | 3.419928 | 94.71424 | 0.2733135 | 0.1179527 | 926.9191 | 0 | 0 | 0 |  | Fe_Cr_Ni_Mo_Al | Fe45Cr16Ni6Mo25Al8 | 0.05153424 | -5.0112 | 6.9 | 39.83578
4547 | 36.49692 | 8.692617 | 4.460628 | 46.65923 | 3.690601 | 96.28264 | 0.2743482 | 0.1203107 | 984.0608 | 0 | 0 | 0 |  | Fe_Cr_Ni_Mo_Al | Fe43Cr11Ni5Mo32Al9 | 0.05316233 | -5.1348 | 6.79 | 43.13259
4548 | 30.17693 | 4.436217 | 2.504096 | 58.66239 | 4.220374 | 98.94936 | 0.2741802 | 0.1174106 | 990.1283 | 0 | 0 | 0 |  | Fe_Cr_Ni_Mo_Al | Fe38Cr6Ni3Mo43Al11 | 0.05343044 | -5.137536 | 6.544554 | 47.73493
4549 | 48.53875 | 28.92269 | 6.122208 | 15.00932 | 1.407041 | 94.56855 | 0.2658787 | 0.08865448 | 573.6306 | 0 | 0 | 0 |  | Fe_Cr_Ni_Mo_Al | Fe50Cr32Ni6Mo9Al3 | 0.03611862 | -3.1852 | 7.15 | 25.04156
4550 | 49.12708 | 21.99012 | 5.95809 | 21.09895 | 1.825763 | 93.86684 | 0.2700971 | 0.09986542 | 694.9368 | 0 | 0 | 0 |  | Fe_Cr_Ni_Mo_Al | Fe52Cr25Ni6Mo13Al4 | 0.04136603 | -3.5792 | 7.16 | 29.11804
4551 | 48.49782 | 16.18714 | 4.808998 | 28.29559 | 2.210463 | 94.11071 | 0.272794 | 0.1090658 | 808.7822 | 0 | 0 | 0 |  | Fe_Cr_Ni_Mo_Al | Fe53Cr19Ni5Mo18Al5 | 0.04581946 | -3.842 | 7.11 | 33.04104
4552 | 47.44063 | 10.83398 | 3.763334 | 35.36733 | 2.594733 | 94.46926 | 0.2751556 | 0.1166495 | 911.8022 | 0 | 0 | 0 |  | Fe_Cr_Ni_Mo_Al | Fe53Cr13Ni4Mo23Al6 | 0.04922303 | -4.103663 | 7.050505 | 36.54138
4553 | 42.71496 | 6.36312 | 3.591768 | 44.02822 | 3.301923 | 95.15272 | 0.2766658 | 0.1207484 | 980.0339 | 0 | 0 | 0 |  | Fe_Cr_Ni_Mo_Al | Fe50Cr8Ni4Mo30Al8 | 0.05248426 | -4.7232 | 6.92 | 41.19798
4554 | 12.03673 | 30.81848 | 49.55224 | 5.169497 | 2.423059 | 87.6599 | 0.2763633 | 0.09159872 | 557.0203 | 1 | 1 | 1 | 557.0203 | Fe_Cr_Ni_Mo_Al | Fe12Cr33Ni47Mo3Al5 | 0.03526799 | -8.398 | 7.97 | 25.05095
4555 | 10.96061 | 36.18069 | 41.8929 | 8.558783 | 2.407016 | 91.19661 | 0.269153 | 0.09506444 | 610.2315 | 1 | 0 | 0 |  | Fe_Cr_Ni_Mo_Al | Fe11Cr39Ni40Mo5Al5 | 0.03693443 | -8.3276 | 7.67 | 26.42423
4556 | 9.93436 | 40.69702 | 35.50235 | 11.94642 | 1.919848 | 95.27706 | 0.2626384 | 0.09330044 | 617.2508 | 1 | 0 | 0 |  | Fe_Cr_Ni_Mo_Al | Fe10Cr44Ni34Mo7Al4 | 0.03626105 | -7.644118 | 7.454545 | 26.2683
4557 | 8.668016 | 43.93831 | 27.33249 | 18.19993 | 1.861247 | 99.40382 | 0.256408 | 0.09761416 | 689.3498 | 0 | 0 | 0 |  | Fe_Cr_Ni_Mo_Al | Fe9Cr49Ni27Mo11Al4 | 0.03898726 | -6.9668 | 7.14 | 28.72334
4558 | 6.668615 | 47.00928 | 22.02919 | 22.91213 | 1.380784 | 103.6482 | 0.2510507 | 0.09571641 | 697.1452 | 0 | 0 | 0 |  | Fe_Cr_Ni_Mo_Al | Fe7Cr53Ni22Mo14Al3 | 0.03892485 | -5.989593 | 6.939394 | 29.09176
4559 | 18.96022 | 19.51098 | 53.49314 | 5.142932 | 2.892729 | 82.76287 | 0.2873736 | 0.09487733 | 565.7549 | 1 | 1 | 1 | 565.7549 | Fe_Cr_Ni_Mo_Al | Fe19Cr21Ni51Mo3Al6 | 0.03794512 | -8.142 | 8.24 | 26.63559
4560 | 16.93945 | 25.04865 | 46.08307 | 8.558946 | 3.369887 | 85.50984 | 0.2802965 | 0.1031488 | 660.1003 | 1 | 1 | 1 | 660.1003 | Fe_Cr_Ni_Mo_Al | Fe17Cr27Ni44Mo5Al7 | 0.04152285 | -8.8524 | 7.89 | 29.42763
4561 | 15.74414 | 29.31697 | 39.30257 | 11.83306 | 3.803259 | 87.7744 | 0.2745707 | 0.1094416 | 736.6869 | 1 | 1 | 1 | 736.6869 | Fe_Cr_Ni_Mo_Al | Fe16Cr32Ni38Mo7Al8 | 0.04434563 | -9.121459 | 7.584158 | 31.80315
4562 | 13.6991 | 32.79719 | 32.91185 | 16.80985 | 3.781995 | 91.18124 | 0.2687958 | 0.1118925 | 788.8674 | 1 | 0 | 0 |  | Fe_Cr_Ni_Mo_Al | Fe14Cr36Ni32Mo10Al8 | 0.04591711 | -8.8512 | 7.32 | 33.63322
4563 | 10.58009 | 35.82009 | 26.28501 | 23.1326 | 4.182211 | 94.23065 | 0.2633523 | 0.1156219 | 854.2662 | 0 | 0 | 0 |  | Fe_Cr_Ni_Mo_Al | Fe11Cr40Ni26Mo14Al9 | 0.04877302 | -8.646 | 6.99 | 36.9203
4564 | 8.424904 | 38.34822 | 20.66236 | 28.94642 | 3.61809 | 98.72168 | 0.2579928 | 0.1129937 | 864.319 | 0 | 0 | 0 |  | Fe_Cr_Ni_Mo_Al | Fe9Cr44Ni21Mo18Al8 | 0.04857554 | -7.576 | 6.78 | 37.66855
4565 | 6.390406 | 39.09834 | 15.35284 | 36.071 | 3.087417 | 103.2413 | 0.2538427 | 0.1097632 | 868.5413 | 0 | 0 | 0 |  | Fe_Cr_Ni_Mo_Al | Fe7Cr46Ni16Mo23Al7 | 0.04863765 | -6.376492 | 6.575758 | 38.8019
4566 | 28.45501 | 10.96256 | 53.62933 | 5.056872 | 1.896215 | 81.411 | 0.2942404 | 0.08345872 | 462.6735 | 1 | 1 | 1 | 462.6735 | Fe_Cr_Ni_Mo_Al | Fe29Cr12Ni52Mo3Al4 | 0.03288516 | -6.156 | 8.54 | 22.83152
4567 | 26.73708 | 14.75164 | 47.87914 | 6.804717 | 3.827428 | 80.5146 | 0.2905168 | 0.1044439 | 642.2283 | 1 | 1 | 1 | 642.2283 | Fe_Cr_Ni_Mo_Al | Fe27Cr16Ni46Mo4Al8 | 0.0429388 | -8.424272 | 8.118812 | 29.99059
4568 | 24.07631 | 19.61409 | 41.12269 | 10.34022 | 4.846694 | 82.15242 | 0.2845159 | 0.113949 | 743.0436 | 1 | 1 | 1 | 743.0436 | Fe_Cr_Ni_Mo_Al | Fe24Cr21Ni39Mo6Al10 | 0.04760545 | -9.462 | 7.74 | 33.81716
4569 | 20.73628 | 22.98379 | 35.28813 | 15.26701 | 5.724791 | 83.92984 | 0.2795384 | 0.121919 | 837.6163 | 1 | 0 | 0 |  | Fe_Cr_Ni_Mo_Al | Fe21Cr25Ni34Mo9Al12 | 0.05129522 | -10.08176 | 7.405941 | 37.47957
4570 | 16.63987 | 25.51697 | 29.83577 | 21.8597 | 6.14768 | 86.72797 | 0.2745686 | 0.1254755 | 902.3743 | 1 | 0 | 0 |  | Fe_Cr_Ni_Mo_Al | Fe17Cr28Ni29Mo13Al13 | 0.05352274 | -10.1748 | 7.11 | 40.68191
4571 | 13.4542 | 27.73714 | 24.24261 | 28.06588 | 6.500171 | 89.41224 | 0.2699826 | 0.1260238 | 935.1084 | 1 | 0 | 0 |  | Fe_Cr_Ni_Mo_Al | Fe14Cr31Ni24Mo17Al14 | 0.05497462 | -9.8896 | 6.82 | 43.48154
4572 | 10.14585 | 29.19743 | 18.41991 | 36.44378 | 5.793032 | 94.60313 | 0.2645848 | 0.1216853 | 941.904 | 0 | 0 | 0 |  | Fe_Cr_Ni_Mo_Al | Fe11Cr34Ni19Mo23Al13 | 0.05445873 | -8.7204 | 6.59 | 45.0519
4573 | 7.085867 | 29.68764 | 13.96473 | 44.12664 | 5.135126 | 99.30336 | 0.2605336 | 0.1165868 | 931.8002 | 0 | 0 | 0 |  | Fe_Cr_Ni_Mo_Al | Fe8Cr36Ni15Mo29Al12 | 0.05364576 | -7.5572 | 6.4 | 46.25105
4574 | 5.031255 | 28.88663 | 10.57656 | 51.8594 | 3.64615 | 105.5812 | 0.2570995 | 0.1104752 | 921.9526 | 0 | 0 | 0 |  | Fe_Cr_Ni_Mo_Al | Fe6Cr37Ni12Mo36Al9 | 0.05129751 | -5.94 | 6.33 | 45.02255
4575 | 37.78851 | 9.258621 | 44.94516 | 5.125041 | 2.882666 | 79.68301 | 0.2946102 | 0.09178842 | 524.3978 | 1 | 1 | 1 | 524.3978 | Fe_Cr_Ni_Mo_Al | Fe38Cr10Ni43Mo3Al6 | 0.038305 | -6.6652 | 8.3 | 26.28438
4576 | 34.78339 | 12.38245 | 40.86155 | 7.02996 | 4.94265 | 78.43365 | 0.2918653 | 0.1088842 | 667.5769 | 1 | 1 | 1 | 667.5769 | Fe_Cr_Ni_Mo_Al | Fe34Cr13Ni38Mo4Al10 | 0.04708039 | -8.741965 | 7.919192 | 32.69302
4577 | 29.78276 | 15.29879 | 35.62207 | 12.34994 | 6.946434 | 78.51219 | 0.2879792 | 0.1227134 | 799.0215 | 1 | 0 | 0 |  | Fe_Cr_Ni_Mo_Al | Fe29Cr16Ni33Mo7Al14 | 0.05380627 | -10.38955 | 7.494949 | 38.72723
4578 | 25.36432 | 17.94762 | 30.92569 | 17.42942 | 8.332953 | 79.28984 | 0.2841583 | 0.1296022 | 873.3159 | 1 | 0 | 0 |  | Fe_Cr_Ni_Mo_Al | Fe25Cr19Ni29Mo10Al17 | 0.05723587 | -11.1652 | 7.15 | 42.77242
4579 | 19.84576 | 19.40113 | 26.07449 | 25.56988 | 9.108736 | 81.59363 | 0.2799835 | 0.1323375 | 928.2261 | 1 | 0 | 0 |  | Fe_Cr_Ni_Mo_Al | Fe20Cr21Ni25Mo15Al19 | 0.05902827 | -11.346 | 6.83 | 46.83234
4580 | 15.39119 | 21.49481 | 21.23293 | 33.05082 | 8.830247 | 85.50548 | 0.2747955 | 0.1294182 | 941.538 | 1 | 0 | 0 |  | Fe_Cr_Ni_Mo_Al | Fe16Cr24Ni21Mo20Al19 | 0.05875585 | -10.6984 | 6.59 | 49.04992
4581 | 11.16927 | 22.53135 | 16.63148 | 41.57353 | 8.094371 | 90.35104 | 0.2699245 | 0.1238828 | 935.3936 | 1 | 0 | 0 |  | Fe_Cr_Ni_Mo_Al | Fe12Cr26Ni17Mo26Al18 | 0.05760563 | -9.656158 | 6.383838 | 50.89603
4582 | 7.80197 | 22.59904 | 11.84523 | 50.63381 | 7.119961 | 95.81059 | 0.2655156 | 0.1165177 | 911.6332 | 1 | 0 | 0 |  | Fe_Cr_Ni_Mo_Al | Fe9Cr28Ni13Mo34Al17 | 0.05570959 | -8.208999 | 6.188119 | 52.26246
4583 | 4.866227 | 21.14313 | 9.377176 | 59.9114 | 4.702072 | 104.1929 | 0.2616292 | 0.1088143 | 905.774 | 0 | 0 | 0 |  | Fe_Cr_Ni_Mo_Al | Fe6Cr28Ni11Mo43Al12 | 0.05190285 | -6.3676 | 6.2 | 49.82938
4584 | 45.57503 | 7.543528 | 37.2581 | 5.21958 | 4.403762 | 77.192 | 0.2955511 | 0.1018272 | 596.3808 | 1 | 1 | 1 | 596.3808 | Fe_Cr_Ni_Mo_Al | Fe45Cr8Ni35Mo3Al9 | 0.04477014 | -7.486 | 8.03 | 30.50506
4585 | 40.52053 | 9.673432 | 33.85404 | 8.924428 | 7.027574 | 75.52875 | 0.2936134 | 0.1190594 | 738.7587 | 1 | 0 | 0 |  | Fe_Cr_Ni_Mo_Al | Fe39Cr10Ni31Mo5Al14 | 0.0534841 | -9.695745 | 7.616162 | 37.50313
4586 | 34.56415 | 11.70209 | 29.72446 | 14.39467 | 9.614627 | 74.61924 | 0.2910718 | 0.1298279 | 830.0262 | 1 | 0 | 0 |  | Fe_Cr_Ni_Mo_Al | Fe33Cr12Ni27Mo8Al19 | 0.0592094 | -11.30864 | 7.181818 | 43.4713
4587 | 28.71662 | 13.36822 | 25.87169 | 21.14251 | 10.90096 | 75.74513 | 0.2876511 | 0.133891 | 882.4863 | 1 | 0 | 0 |  | Fe_Cr_Ni_Mo_Al | Fe28Cr14Ni24Mo12Al22 | 0.06128995 | -11.8272 | 6.86 | 47.5202
4588 | 23.06503 | 14.93882 | 21.08116 | 29.28701 | 11.62798 | 78.06556 | 0.2833691 | 0.1328814 | 900.1403 | 1 | 0 | 0 |  | Fe_Cr_Ni_Mo_Al | Fe23Cr16Ni20Mo17Al24 | 0.06183047 | -11.6808 | 6.54 | 51.24059
4589 | 17.56105 | 16.35011 | 17.43272 | 36.87233 | 11.78379 | 80.9158 | 0.2792739 | 0.1289259 | 893.325 | 1 | 0 | 0 |  | Fe_Cr_Ni_Mo_Al | Fe18Cr18Ni17Mo22Al25 | 0.0611758 | -11.2152 | 6.29 | 54.10952
4590 | 11.99069 | 17.17517 | 12.60325 | 47.53593 | 10.69496 | 86.6728 | 0.2736603 | 0.1204546 | 869.6398 | 1 | 0 | 0 |  | Fe_Cr_Ni_Mo_Al | Fe13Cr20Ni13Mo30Al24 | 0.05874192 | -9.8496 | 6.06 | 56.62131
4591 | 7.819814 | 16.17909 | 10.04581 | 56.72015 | 9.23514 | 92.27826 | 0.2701574 | 0.1123899 | 842.783 | 1 | 0 | 0 |  | Fe_Cr_Ni_Mo_Al | Fe9Cr20Ni11Mo38Al22 | 0.05570497 | -8.644 | 5.96 | 57.80512
4592 | 4.737275 | 14.70203 | 6.639045 | 67.81835 | 6.103293 | 102.515 | 0.2650802 | 0.1006603 | 806.087 | 0 | 0 | 0 |  | Fe_Cr_Ni_Mo_Al | Fe6Cr20Ni8Mo50Al16 | 0.05048978 | -6.3232 | 5.96 | 55.24873
4593 | 52.7916 | 6.88118 | 27.74425 | 5.441466 | 7.141504 | 73.67319 | 0.2959872 | 0.1144143 | 677.5802 | 0 | 0 | 0 |  | Fe_Cr_Ni_Mo_Al | Fe50Cr7Ni25Mo3Al14 | 0.05303694 | -8.770534 | 7.59596 | 36.02361
4594 | 44.64448 | 7.917327 | 25.69713 | 10.95644 | 10.78462 | 71.11214 | 0.2953729 | 0.129682 | 791.3389 | 1 | 0 | 0 |  | Fe_Cr_Ni_Mo_Al | Fe42Cr8Ni23Mo6Al21 | 0.06074383 | -11.0656 | 7.13 | 43.45377
4595 | 38.5341 | 8.969233 | 22.50147 | 16.54951 | 13.44569 | 70.02954 | 0.2938573 | 0.1346573 | 824.0243 | 1 | 0 | 0 |  | Fe_Cr_Ni_Mo_Al | Fe36Cr9Ni20Mo9Al26 | 0.06394728 | -12.0712 | 6.74 | 48.2547
4596 | 30.84399 | 10.89269 | 20.12256 | 23.75285 | 14.3879 | 71.67742 | 0.2901607 | 0.1343733 | 840.4998 | 1 | 0 | 0 |  | Fe_Cr_Ni_Mo_Al | Fe29Cr11Ni18Mo13Al28 | 0.06428758 | -12.26854 | 6.464646 | 51.74061
4597 | 24.63908 | 11.47003 | 17.26519 | 31.74575 | 14.87995 | 73.73116 | 0.2869813 | 0.1315001 | 840.305 | 1 | 0 | 0 |  | Fe_Cr_Ni_Mo_Al | Fe24Cr12Ni16Mo18Al30 | 0.063606 | -12.024 | 6.22 | 55.11624
4598 | 17.53983 | 12.70138 | 13.3148 | 41.84974 | 14.59424 | 77.71281 | 0.2819259 | 0.1240735 | 815.5585 | 1 | 0 | 0 |  | Fe_Cr_Ni_Mo_Al | Fe18Cr14Ni13Mo25Al31 | 0.06142393 | -11.13146 | 5.950495 | 58.57542
4599 | 12.15594 | 13.0589 | 9.828418 | 51.4038 | 13.55294 | 82.48789 | 0.2773571 | 0.114854 | 775.6591 | 1 | 0 | 0 |  | Fe_Cr_Ni_Mo_Al | Fe13Cr15Ni10Mo32Al30 | 0.05836278 | -9.9068 | 5.76 | 61.13551
4600 | 6.951206 | 12.13477 | 7.306316 | 62.69304 | 10.91467 | 90.409 | 0.2723576 | 0.1036862 | 738.4185 | 1 | 0 | 0 |  | Fe_Cr_Ni_Mo_Al | Fe8Cr15Ni8Mo42Al26 | 0.05356787 | -8.299561 | 5.69697 | 62.2179
4601 | 3.877874 | 10.83141 | 4.891175 | 73.28013 | 7.119412 | 101.4701 | 0.2670265 | 0.0910996 | 694.3968 | 0 | 0 | 0 |  | Fe_Cr_Ni_Mo_Al | Fe5Cr15Ni6Mo55Al19 | 0.0477305 | -6.1012 | 5.77 | 58.96662
4602 | 56.71575 | 7.108345 | 19.48891 | 5.621102 | 11.06589 | 69.29207 | 0.2967205 | 0.1256425 | 730.9179 | 0 | 0 | 0 |  | Fe_Cr_Ni_Mo_Al | Fe52Cr7Ni17Mo3Al21 | 0.06059997 | -10.114 | 7.09 | 41.23829
4603 | 47.68778 | 7.22781 | 18.65077 | 11.43114 | 15.0025 | 66.5543 | 0.2972053 | 0.1339965 | 774.7072 | 0 | 0 | 0 |  | Fe_Cr_Ni_Mo_Al | Fe43Cr7Ni16Mo6Al28 | 0.06534933 | -11.8196 | 6.66 | 47.29659
4604 | 40.13908 | 7.266629 | 17.57901 | 17.23881 | 17.77648 | 65.242 | 0.2969437 | 0.1355054 | 773.2901 | 0 | 0 | 0 |  | Fe_Cr_Ni_Mo_Al | Fe36Cr7Ni15Mo9Al33 | 0.06672091 | -12.5652 | 6.33 | 51.4378
4605 | 32.41282 | 8.047401 | 14.76309 | 25.98504 | 18.79165 | 66.83198 | 0.2936961 | 0.1320097 | 764.6561 | 1 | 0 | 0 |  | Fe_Cr_Ni_Mo_Al | Fe30Cr8Ni13Mo14Al36 | 0.06582256 | -12.32742 | 6.039604 | 55.31292
4606 | 25.27895 | 8.825928 | 12.17808 | 34.37964 | 19.33741 | 68.81866 | 0.2903454 | 0.1258405 | 735.106 | 1 | 0 | 0 |  | Fe_Cr_Ni_Mo_Al | Fe24Cr9Ni11Mo19Al38 | 0.06392111 | -11.791 | 5.782178 | 58.74653
4607 | 18.35293 | 9.492991 | 9.645255 | 43.78979 | 18.71903 | 72.40249 | 0.2860531 | 0.1176612 | 702.2694 | 1 | 0 | 0 |  | Fe_Cr_Ni_Mo_Al | Fe18Cr10Ni9Mo25Al38 | 0.06087758 | -10.8828 | 5.58 | 61.99361
4608 | 11.52008 | 9.831888 | 7.063345 | 54.42368 | 17.16101 | 77.64503 | 0.2810367 | 0.1060858 | 649.6515 | 1 | 0 | 0 |  | Fe_Cr_Ni_Mo_Al | Fe12Cr11Ni7Mo33Al37 | 0.05646843 | -9.602 | 5.41 | 65.10588
4609 | 6.11481 | 9.759695 | 4.590851 | 66.02942 | 13.50522 | 86.73478 | 0.2746224 | 0.09233054 | 596.991 | 1 | 0 | 0 |  | Fe_Cr_Ni_Mo_Al | Fe7Cr12Ni5Mo44Al32 | 0.05091373 | -7.8376 | 5.38 | 66.40283
4610 | 3.11503 | 8.700687 | 3.274164 | 76.25652 | 8.653603 | 98.93103 | 0.2686944 | 0.08114071 | 571.3477 | 0 | 0 | 0 |  | Fe_Cr_Ni_Mo_Al | Fe4Cr12Ni4Mo57Al23 | 0.04513128 | -5.9276 | 5.55 | 62.94054
4611 | 49.20945 | 5.454304 | 12.31509 | 12.07676 | 20.9444 | 60.71488 | 0.3010458 | 0.1346025 | 708.7389 | 0 | 0 | 0 |  | Fe_Cr_Ni_Mo_Al | Fe42Cr5Ni10Mo6Al37 | 0.0684944 | -12.2072 | 6.13 | 50.58713
4612 | 40.96648 | 5.448797 | 12.30265 | 18.09685 | 23.18522 | 60.12712 | 0.3005888 | 0.1324293 | 686.1727 | 0 | 0 | 0 |  | Fe_Cr_Ni_Mo_Al | Fe35Cr5Ni10Mo9Al41 | 0.06789285 | -12.474 | 5.87 | 53.81812
4613 | 32.31887 | 6.447917 | 10.9189 | 25.77753 | 24.53679 | 61.03807 | 0.2980069 | 0.127004 | 654.9991 | 0 | 0 | 0 |  | Fe_Cr_Ni_Mo_Al | Fe28Cr6Ni9Mo13Al44 | 0.06592822 | -12.1444 | 5.6 | 57.13679
4614 | 24.5565 | 7.274646 | 9.385814 | 34.51565 | 24.26739 | 63.62582 | 0.2942234 | 0.1201162 | 630.2748 | 1 | 0 | 0 |  | Fe_Cr_Ni_Mo_Al | Fe22Cr7Ni8Mo18Al45 | 0.06307515 | -11.4832 | 5.41 | 60.44204
4615 | 16.94134 | 7.886562 | 6.67755 | 45.47446 | 23.02009 | 67.85447 | 0.2891188 | 0.1090253 | 584.7091 | 1 | 0 | 0 |  | Fe_Cr_Ni_Mo_Al | Fe16Cr8Ni6Mo25Al45 | 0.0587258 | -10.2364 | 5.21 | 64.2958
4616 | 10.95807 | 8.347456 | 5.235399 | 54.76352 | 20.69555 | 73.06715 | 0.2841703 | 0.09890399 | 548.0297 | 1 | 0 | 0 |  | Fe_Cr_Ni_Mo_Al | Fe11Cr9Ni5Mo32Al43 | 0.05459554 | -9.2124 | 5.13 | 67.06755
4617 | 5.375196 | 9.174995 | 2.824897 | 66.17765 | 16.44726 | 82.29291 | 0.276783 | 0.08308371 | 480.8579 | 1 | 0 | 0 |  | Fe_Cr_Ni_Mo_Al | Fe6Cr11Ni3Mo43Al38 | 0.04905752 | -7.49652 | 5.108911 | 68.98055
4618 | 39.64445 | 3.46038 | 7.813074 | 19.15468 | 29.92742 | 54.71056 | 0.3051345 | 0.1258083 | 574.0042 | 0 | 0 | 0 |  | Fe_Cr_Ni_Mo_Al | Fe32Cr3Ni6Mo9Al50 | 0.06688893 | -11.804 | 5.38 | 55.18433
4619 | 30.30802 | 4.514895 | 7.64552 | 27.07452 | 30.45705 | 56.18829 | 0.3021884 | 0.1191757 | 544.1807 | 0 | 0 | 0 |  | Fe_Cr_Ni_Mo_Al | Fe25Cr4Ni6Mo13Al52 | 0.06382623 | -11.3552 | 5.18 | 58.32277
4620 | 22.23808 | 5.448584 | 6.151087 | 36.19228 | 29.96997 | 58.77823 | 0.298134 | 0.1099417 | 505.7117 | 1 | 0 | 0 |  | Fe_Cr_Ni_Mo_Al | Fe19Cr5Ni5Mo18Al53 | 0.05989306 | -10.4404 | 4.99 | 61.79417
4621 | 14.7881 | 6.35463 | 4.782634 | 44.94657 | 29.12807 | 61.68472 | 0.2940362 | 0.09986005 | 459.8913 | 1 | 0 | 0 |  | Fe_Cr_Ni_Mo_Al | Fe13Cr6Ni4Mo23Al53 | 0.05529503 | -9.431691 | 4.818182 | 65.10241
4622 | 8.390442 | 7.811868 | 4.409538 | 54.05252 | 25.33563 | 67.76167 | 0.2877054 | 0.09032955 | 438.3671 | 1 | 0 | 0 |  | Fe_Cr_Ni_Mo_Al | Fe8Cr8Ni4Mo30Al50 | 0.0516648 | -8.7888 | 4.82 | 68.15893
4623 | 9.732297 | 2.265299 | 40.06547 | 45.97777 | 1.959165 | 95.86895 | 0.2855702 | 0.135328 | 1195.474 | 1 | 0 | 0 |  | Fe_Cr_Ni_Mo_Al | Fe12Cr3Ni47Mo33Al5 | 0.04892117 | -8.242 | 7.97 | 36.04927
4624 | 8.653736 | 3.662276 | 33.07571 | 52.70786 | 1.900412 | 99.92138 | 0.2807874 | 0.1333626 | 1218.355 | 1 | 0 | 0 |  | Fe_Cr_Ni_Mo_Al | Fe11Cr5Ni40Mo39Al5 | 0.04922385 | -8.1372 | 7.67 | 37.3893
4625 | 7.705662 | 5.022016 | 27.53766 | 58.24551 | 1.489144 | 104.2558 | 0.2765005 | 0.1290956 | 1211.634 | 0 | 0 | 0 |  | Fe_Cr_Ni_Mo_Al | Fe10Cr7Ni34Mo44Al4 | 0.04832056 | -7.493113 | 7.454545 | 36.65066
4626 | 6.729937 | 7.65828 | 21.22123 | 62.94546 | 1.445092 | 107.8985 | 0.2715746 | 0.1228985 | 1161.37 | 0 | 0 | 0 |  | Fe_Cr_Ni_Mo_Al | Fe9Cr11Ni27Mo49Al4 | 0.04774005 | -6.7996 | 7.14 | 37.59551
4627 | 5.160072 | 9.608506 | 17.04585 | 67.11714 | 1.068429 | 111.8532 | 0.2675868 | 0.1161567 | 1106.648 | 0 | 0 | 0 |  | Fe_Cr_Ni_Mo_Al | Fe7Cr14Ni22Mo53Al3 | 0.04633632 | -5.862259 | 6.939394 | 36.42168
4628 | 16.61226 | 2.442117 | 46.86876 | 31.54236 | 2.534505 | 88.14742 | 0.2919301 | 0.1289607 | 1014.98 | 1 | 0 | 0 |  | Fe_Cr_Ni_Mo_Al | Fe19Cr3Ni51Mo21Al6 | 0.04774246 | -8.0628 | 8.24 | 34.66789
4629 | 14.44737 | 3.956217 | 39.30347 | 39.41882 | 2.87412 | 91.72167 | 0.2867544 | 0.1329246 | 1104.46 | 1 | 0 | 0 |  | Fe_Cr_Ni_Mo_Al | Fe17Cr5Ni44Mo27Al7 | 0.05020807 | -8.694 | 7.89 | 38.16713
4630 | 13.1908 | 5.373029 | 32.92857 | 45.32115 | 3.186456 | 94.43359 | 0.2826044 | 0.1328996 | 1134.63 | 1 | 0 | 0 |  | Fe_Cr_Ni_Mo_Al | Fe16Cr7Ni38Mo32Al8 | 0.05147442 | -8.886188 | 7.584158 | 40.87647
4631 | 11.41413 | 7.590756 | 27.42226 | 50.42168 | 3.15117 | 97.78804 | 0.2780084 | 0.1302302 | 1137.429 | 1 | 0 | 0 |  | Fe_Cr_Ni_Mo_Al | Fe14Cr10Ni32Mo36Al8 | 0.05147888 | -8.5808 | 7.32 | 42.18817
4632 | 8.840499 | 10.47568 | 21.9632 | 55.22605 | 3.494568 | 100.4658 | 0.2732906 | 0.1258134 | 1105.23 | 0 | 0 | 0 |  | Fe_Cr_Ni_Mo_Al | Fe11Cr14Ni26Mo40Al9 | 0.05164134 | -8.2924 | 6.99 | 44.66556
4633 | 7.070769 | 13.16639 | 17.3413 | 59.38499 | 3.036554 | 104.5428 | 0.2685539 | 0.1197211 | 1065.597 | 0 | 0 | 0 |  | Fe_Cr_Ni_Mo_Al | Fe9Cr18Ni21Mo44Al8 | 0.05042084 | -7.2536 | 6.78 | 44.29455
4634 | 5.4843 | 16.77726 | 13.17593 | 61.91286 | 2.649647 | 108.0985 | 0.2637288 | 0.1128346 | 1004.441 | 0 | 0 | 0 |  | Fe_Cr_Ni_Mo_Al | Fe7Cr23Ni16Mo46Al7 | 0.04936005 | -6.113662 | 6.575758 | 43.7676
4635 | 26.60623 | 2.562576 | 50.14492 | 18.91326 | 1.773014 | 84.24825 | 0.2961753 | 0.1090828 | 747.9161 | 1 | 1 | 1 | 747.9161 | Fe_Cr_Ni_Mo_Al | Fe29Cr3Ni52Mo12Al4 | 0.04049851 | -6.1884 | 8.54 | 27.76481
4636 | 24.45082 | 3.372561 | 43.78505 | 24.89142 | 3.50015 | 84.1664 | 0.2933702 | 0.1232882 | 897.9184 | 1 | 0 | 0 |  | Fe_Cr_Ni_Mo_Al | Fe27Cr4Ni46Mo16Al8 | 0.04879267 | -8.363102 | 8.118812 | 35.79137
4637 | 21.52736 | 5.010729 | 36.76906 | 32.35927 | 4.333577 | 86.55107 | 0.2886783 | 0.130292 | 1003.158 | 1 | 0 | 0 |  | Fe_Cr_Ni_Mo_Al | Fe24Cr6Ni39Mo21Al10 | 0.05244647 | -9.306 | 7.74 | 40.52592
4638 | 18.44344 | 7.359279 | 31.38628 | 37.71921 | 5.091794 | 88.38177 | 0.2844212 | 0.1320027 | 1039.962 | 1 | 0 | 0 |  | Fe_Cr_Ni_Mo_Al | Fe21Cr9Ni34Mo25Al12 | 0.05441748 | -9.837075 | 7.405941 | 44.10849
4639 | 14.91657 | 10.62022 | 26.74584 | 42.20637 | 5.510999 | 90.74186 | 0.2796421 | 0.1316538 | 1057.393 | 1 | 0 | 0 |  | Fe_Cr_Ni_Mo_Al | Fe17Cr13Ni29Mo28Al13 | 0.05507527 | -9.8868 | 7.11 | 46.48105
4640 | 12.16621 | 13.75455 | 21.92183 | 46.27952 | 5.8779 | 92.98346 | 0.2750917 | 0.1286143 | 1040.964 | 1 | 0 | 0 |  | Fe_Cr_Ni_Mo_Al | Fe14Cr17Ni24Mo31Al14 | 0.05530121 | -9.576 | 6.82 | 48.54215
4641 | 9.395748 | 18.29096 | 17.05809 | 49.89045 | 5.364743 | 97.21611 | 0.2689215 | 0.1228651 | 1010.057 | 0 | 0 | 0 |  | Fe_Cr_Ni_Mo_Al | Fe11Cr23Ni19Mo34Al13 | 0.05423061 | -8.4828 | 6.59 | 48.5196
4642 | 6.756252 | 22.80258 | 13.31513 | 52.22979 | 4.896255 | 100.8607 | 0.2634455 | 0.1171619 | 969.7561 | 0 | 0 | 0 |  | Fe_Cr_Ni_Mo_Al | Fe8Cr29Ni15Mo36Al12 | 0.05323902 | -7.4116 | 6.4 | 48.1742
4643 | 4.998276 | 27.92168 | 10.50724 | 52.95056 | 3.622249 | 105.7866 | 0.2575329 | 0.1110296 | 932.3803 | 0 | 0 | 0 |  | Fe_Cr_Ni_Mo_Al | Fe6Cr36Ni12Mo37Al9 | 0.05124963 | -5.9244 | 6.33 | 45.23985
4644 | 35.82617 | 2.633347 | 42.61118 | 16.19633 | 2.732971 | 81.90823 | 0.2961258 | 0.1091952 | 723.2152 | 1 | 1 | 1 | 723.2152 | Fe_Cr_Ni_Mo_Al | Fe38Cr3Ni43Mo10Al6 | 0.04330971 | -6.6876 | 8.3 | 30.28449
4645 | 32.43359 | 3.552599 | 38.10114 | 21.30391 | 4.608749 | 81.26964 | 0.2940109 | 0.1241564 | 871.4442 | 1 | 0 | 0 |  | Fe_Cr_Ni_Mo_Al | Fe34Cr4Ni38Mo13Al10 | 0.05093585 | -8.683196 | 7.919192 | 37.47494
4646 | 27.76354 | 6.239431 | 33.20695 | 26.3146 | 6.475477 | 81.26089 | 0.2903824 | 0.1315489 | 945.207 | 1 | 0 | 0 |  | Fe_Cr_Ni_Mo_Al | Fe29Cr7Ni33Mo16Al14 | 0.05579546 | -10.23896 | 7.494949 | 43.25295
4647 | 23.66406 | 8.812909 | 28.85263 | 30.89603 | 7.774367 | 81.9258 | 0.2867771 | 0.1340575 | 974.8205 | 1 | 0 | 0 |  | Fe_Cr_Ni_Mo_Al | Fe25Cr10Ni29Mo19Al17 | 0.05807877 | -10.9492 | 7.15 | 47.09498
4648 | 18.95763 | 13.23779 | 24.90763 | 34.19584 | 8.701109 | 83.27957 | 0.2819096 | 0.1338681 | 980.1455 | 1 | 0 | 0 |  | Fe_Cr_Ni_Mo_Al | Fe20Cr15Ni25Mo21Al19 | 0.05899587 | -11.166 | 6.83 | 49.56503
4649 | 14.93889 | 17.38595 | 20.60895 | 38.49546 | 8.57075 | 86.56967 | 0.2762092 | 0.1309138 | 979.3957 | 1 | 0 | 0 |  | Fe_Cr_Ni_Mo_Al | Fe16Cr20Ni21Mo24Al19 | 0.05850848 | -10.572 | 6.59 | 50.72032
4650 | 11.16927 | 22.53135 | 16.63148 | 41.57353 | 8.094371 | 90.35104 | 0.2699245 | 0.1261339 | 959.7453 | 1 | 0 | 0 |  | Fe_Cr_Ni_Mo_Al | Fe12Cr26Ni17Mo26Al18 | 0.05760563 | -9.656158 | 6.383838 | 50.89603
4651 | 8.13491 | 28.61273 | 12.35071 | 43.47786 | 7.423796 | 94.42506 | 0.2630762 | 0.1213748 | 936.6398 | 1 | 0 | 0 |  | Fe_Cr_Ni_Mo_Al | Fe9Cr34Ni13Mo28Al17 | 0.05653683 | -8.387805 | 6.188119 | 50.30105
4652 | 5.381366 | 35.90706 | 10.36984 | 43.14189 | 5.199834 | 101.0098 | 0.2551399 | 0.1134212 | 897.2151 | 0 | 0 | 0 |  | Fe_Cr_Ni_Mo_Al | Fe6Cr43Ni11Mo28Al12 | 0.05346331 | -6.6916 | 6.2 | 46.01019
4653 | 43.82863 | 2.720425 | 35.83041 | 13.38552 | 4.235014 | 78.80075 | 0.2966226 | 0.1121923 | 719.6635 | 1 | 1 | 1 | 719.6635 | Fe_Cr_Ni_Mo_Al | Fe45Cr3Ni35Mo8Al9 | 0.04755476 | -7.486 | 8.03 | 33.48176
4654 | 38.92922 | 4.64677 | 32.52453 | 17.1479 | 6.751589 | 77.12923 | 0.2947782 | 0.1261712 | 838.7421 | 1 | 0 | 0 |  | Fe_Cr_Ni_Mo_Al | Fe39Cr5Ni31Mo10Al14 | 0.0549639 | -9.632486 | 7.616162 | 40.35244
4655 | 33.46106 | 7.552415 | 28.77582 | 20.90292 | 9.307783 | 75.87238 | 0.2920904 | 0.1331921 | 888.9199 | 1 | 0 | 0 |  | Fe_Cr_Ni_Mo_Al | Fe33Cr8Ni27Mo12Al19 | 0.05964045 | -11.20743 | 7.181818 | 45.70798
4656 | 28.2605 | 11.27647 | 25.46075 | 24.27446 | 10.72782 | 76.34666 | 0.2882092 | 0.135202 | 907.4256 | 1 | 0 | 0 |  | Fe_Cr_Ni_Mo_Al | Fe28Cr12Ni24Mo14Al22 | 0.06128979 | -11.7616 | 6.86 | 48.5917
4657 | 23.24848 | 15.99874 | 21.24883 | 27.78348 | 11.72047 | 77.77675 | 0.2830574 | 0.1348434 | 912.4784 | 1 | 0 | 0 |  | Fe_Cr_Ni_Mo_Al | Fe23Cr17Ni20Mo16Al24 | 0.06191971 | -11.7196 | 6.54 | 50.72834
4658 | 18.11738 | 20.61654 | 17.98499 | 31.124 | 12.1571 | 79.80821 | 0.2779086 | 0.1334078 | 913.9587 | 1 | 0 | 0 |  | Fe_Cr_Ni_Mo_Al | Fe18Cr22Ni17Mo18Al25 | 0.06180026 | -11.3864 | 6.29 | 52.17049
4659 | 12.92905 | 27.77887 | 13.58954 | 34.17063 | 11.53191 | 84.08727 | 0.2698599 | 0.1294871 | 910.0163 | 1 | 0 | 0 |  | Fe_Cr_Ni_Mo_Al | Fe13Cr30Ni13Mo20Al24 | 0.06078974 | -10.2776 | 6.06 | 52.28128
4660 | 8.917186 | 35.05412 | 11.45556 | 34.04201 | 10.53113 | 87.89471 | 0.2628517 | 0.1262982 | 904.8273 | 0 | 0 | 0 |  | Fe_Cr_Ni_Mo_Al | Fe9Cr38Ni11Mo20Al22 | 0.05971228 | -9.3712 | 5.96 | 50.82731
4661 | 5.822464 | 45.17474 | 8.15988 | 33.34152 | 7.501401 | 95.97721 | 0.2519318 | 0.1159075 | 856.6319 | 0 | 0 | 0 |  | Fe_Cr_Ni_Mo_Al | Fe6Cr50Ni8Mo20Al16 | 0.05611275 | -7.2112 | 5.96 | 46.25303
4662 | 51.09366 | 2.854226 | 26.85192 | 12.28839 | 6.911812 | 74.98338 | 0.2968599 | 0.1213498 | 766.4432 | 1 | 0 | 0 |  | Fe_Cr_Ni_Mo_Al | Fe50Cr3Ni25Mo7Al14 | 0.05443125 | -8.737884 | 7.59596 | 38.54527
4663 | 43.90995 | 5.840298 | 25.27434 | 14.36824 | 10.60718 | 71.75491 | 0.2958236 | 0.1314213 | 819.7616 | 1 | 0 | 0 |  | Fe_Cr_Ni_Mo_Al | Fe42Cr6Ni23Mo8Al21 | 0.0609653 | -11.0152 | 7.13 | 44.69074
4664 | 38.5341 | 8.969233 | 22.50147 | 16.54951 | 13.44569 | 70.02954 | 0.2938573 | 0.1355109 | 831.1091 | 1 | 0 | 0 |  | Fe_Cr_Ni_Mo_Al | Fe36Cr9Ni20Mo9Al26 | 0.06394728 | -12.0712 | 6.74 | 48.2547
4665 | 31.36904 | 13.09232 | 20.46511 | 20.4407 | 14.63283 | 71.05837 | 0.2896137 | 0.1360356 | 842.9542 | 1 | 0 | 0 |  | Fe_Cr_Ni_Mo_Al | Fe29Cr13Ni18Mo11Al28 | 0.06451886 | -12.35915 | 6.464646 | 50.53192
4666 | 25.89414 | 18.08143 | 18.14465 | 22.24188 | 15.6379 | 71.94872 | 0.2851925 | 0.1363601 | 847.4785 | 1 | 0 | 0 |  | Fe_Cr_Ni_Mo_Al | Fe24Cr18Ni16Mo12Al30 | 0.06471141 | -12.3264 | 6.22 | 51.64649
4667 | 19.15545 | 24.77022 | 14.54124 | 25.59456 | 15.93853 | 74.6375 | 0.2782472 | 0.1354433 | 859.6183 | 1 | 0 | 0 |  | Fe_Cr_Ni_Mo_Al | Fe18Cr25Ni13Mo14Al31 | 0.06419193 | -11.72238 | 5.950495 | 52.6953
4668 | 13.89381 | 31.84182 | 11.23353 | 27.54032 | 15.49052 | 77.93857 | 0.2710184 | 0.1324821 | 858.4036 | 0 | 0 | 0 |  | Fe_Cr_Ni_Mo_Al | Fe13Cr32Ni10Mo15Al30 | 0.06345618 | -10.8384 | 5.76 | 52.67675
4669 | 8.524912 | 41.6696 | 8.960416 | 27.4594 | 13.38567 | 83.65784 | 0.2611741 | 0.1285116 | 866.8982 | 0 | 0 | 0 |  | Fe_Cr_Ni_Mo_Al | Fe8Cr42Ni8Mo15Al26 | 0.06193251 | -9.643914 | 5.69697 | 50.5408
4670 | 5.130201 | 52.54086 | 6.470739 | 26.43964 | 9.418567 | 92.63173 | 0.2492318 | 0.1182847 | 834.844 | 0 | 0 | 0 |  | Fe_Cr_Ni_Mo_Al | Fe5Cr55Ni6Mo15Al19 | 0.05798822 | -7.5412 | 5.77 | 45.72201
4671 | 54.83338 | 2.945324 | 18.84208 | 12.68059 | 10.69862 | 70.59809 | 0.2975814 | 0.1290297 | 786.0894 | 0 | 0 | 0 |  | Fe_Cr_Ni_Mo_Al | Fe52Cr3Ni17Mo7Al21 | 0.06117573 | -10.0292 | 7.09 | 43.90467
4672 | 47.27523 | 6.141671 | 18.48943 | 13.22096 | 14.87271 | 66.8795 | 0.2974224 | 0.1348094 | 787.7652 | 0 | 0 | 0 |  | Fe_Cr_Ni_Mo_Al | Fe43Cr6Ni16Mo7Al28 | 0.06531551 | -11.7808 | 6.66 | 47.97943
4673 | 40.85596 | 9.509672 | 17.89297 | 13.64743 | 18.09397 | 64.59718 | 0.2964958 | 0.1368546 | 770.8591 | 0 | 0 | 0 |  | Fe_Cr_Ni_Mo_Al | Fe36Cr9Ni15Mo7Al33 | 0.06701779 | -12.6684 | 6.33 | 50.0439
4674 | 34.15503 | 14.83992 | 15.55661 | 15.64672 | 19.80172 | 64.97107 | 0.2921861 | 0.1370575 | 768.2076 | 0 | 0 | 0 |  | Fe_Cr_Ni_Mo_Al | Fe30Cr14Ni13Mo8Al36 | 0.06720163 | -12.68033 | 6.039604 | 51.27317
4675 | 27.56339 | 20.31632 | 13.2786 | 17.75676 | 21.08492 | 65.80988 | 0.2875269 | 0.1361385 | 762.2844 | 0 | 0 | 0 |  | Fe_Cr_Ni_Mo_Al | Fe24Cr19Ni11Mo9Al38 | 0.06695013 | -12.44192 | 5.782178 | 52.20688
4676 | 20.86376 | 26.97927 | 10.9648 | 19.91223 | 21.27995 | 68.02491 | 0.2812296 | 0.1341927 | 762.7925 | 0 | 0 | 0 |  | Fe_Cr_Ni_Mo_Al | Fe18Cr25Ni9Mo10Al38 | 0.06632352 | -11.9148 | 5.58 | 52.6378
4677 | 13.81614 | 35.37443 | 8.471136 | 21.75695 | 20.58136 | 71.56037 | 0.2730489 | 0.1329403 | 780.4221 | 0 | 0 | 0 |  | Fe_Cr_Ni_Mo_Al | Fe12Cr33Ni7Mo11Al37 | 0.06553473 | -11.1244 | 5.41 | 52.51582
4678 | 7.839052 | 45.87629 | 5.88537 | 23.08589 | 17.3134 | 78.60396 | 0.2614952 | 0.130431 | 820.5464 | 0 | 0 | 0 |  | Fe_Cr_Ni_Mo_Al | Fe7Cr44Ni5Mo12Al32 | 0.06409753 | -9.796 | 5.38 | 50.90532
4679 | 4.301038 | 57.06348 | 4.520761 | 22.16636 | 11.94835 | 88.74834 | 0.2485162 | 0.1211957 | 818.2196 | 0 | 0 | 0 |  | Fe_Cr_Ni_Mo_Al | Fe4Cr57Ni4Mo12Al23 | 0.06038526 | -7.9256 | 5.55 | 46.22122
4680 | 49.66735 | 6.606068 | 12.42968 | 10.15761 | 21.13929 | 60.38375 | 0.3008526 | 0.135629 | 709.5895 | 0 | 0 | 0 |  | Fe_Cr_Ni_Mo_Al | Fe42Cr6Ni10Mo5Al37 | 0.06868086 | -12.2644 | 6.13 | 49.80578
4681 | 42.53341 | 10.18298 | 12.77322 | 10.43835 | 24.07204 | 58.81597 | 0.2997847 | 0.1355735 | 684.1358 | 0 | 0 | 0 |  | Fe_Cr_Ni_Mo_Al | Fe35Cr9Ni10Mo5Al41 | 0.06899203 | -12.746 | 5.87 | 50.65339
4682 | 34.51308 | 14.91898 | 11.66021 | 12.70506 | 26.20266 | 58.79474 | 0.2964215 | 0.1337364 | 663.6374 | 0 | 0 | 0 |  | Fe_Cr_Ni_Mo_Al | Fe28Cr13Ni9Mo6Al44 | 0.06844206 | -12.682 | 5.6 | 51.6687
4683 | 27.1827 | 20.70678 | 10.38958 | 14.85826 | 26.86268 | 60.20496 | 0.2913463 | 0.1321832 | 661.2656 | 0 | 0 | 0 |  | Fe_Cr_Ni_Mo_Al | Fe22Cr18Ni8Mo7Al45 | 0.06768096 | -12.3764 | 5.41 | 52.20527
4684 | 19.73679 | 28.71222 | 7.7794 | 16.953 | 26.81859 | 62.79063 | 0.2838863 | 0.1303465 | 666.6118 | 0 | 0 | 0 |  | Fe_Cr_Ni_Mo_Al | Fe16Cr25Ni6Mo8Al45 | 0.06687571 | -11.6576 | 5.21 | 52.37213
4685 | 13.36822 | 36.20769 | 6.386884 | 18.78984 | 25.24737 | 66.52809 | 0.2761391 | 0.1303049 | 698.6338 | 0 | 0 | 0 |  | Fe_Cr_Ni_Mo_Al | Fe11Cr32Ni5Mo9Al43 | 0.06626123 | -11.0892 | 5.13 | 52.32286
4686 | 6.940895 | 46.31298 | 3.647739 | 21.86033 | 21.23805 | 74.0047 | 0.2639966 | 0.1288573 | 754.6953 | 0 | 0 | 0 |  | Fe_Cr_Ni_Mo_Al | Fe6Cr43Ni3Mo11Al38 | 0.06515671 | -9.805313 | 5.108911 | 51.83376
4687 | 42.10732 | 11.02606 | 8.298452 | 6.781546 | 31.78663 | 52.71409 | 0.3041297 | 0.1309823 | 573.5074 | 0 | 0 | 0 |  | Fe_Cr_Ni_Mo_Al | Fe32Cr9Ni6Mo3Al50 | 0.06937898 | -12.3272 | 5.38 | 49.70664
4688 | 33.15446 | 16.05149 | 8.363565 | 9.113008 | 33.31748 | 53.25908 | 0.3004152 | 0.1286081 | 558.5609 | 0 | 0 | 0 |  | Fe_Cr_Ni_Mo_Al | Fe25Cr13Ni6Mo4Al52 | 0.06821261 | -12.2012 | 5.18 | 50.31667
4689 | 25.26266 | 22.28271 | 6.987692 | 11.42077 | 34.04617 | 54.66743 | 0.2950562 | 0.1259694 | 550.083 | 0 | 0 | 0 |  | Fe_Cr_Ni_Mo_Al | Fe19Cr18Ni5Mo5Al53 | 0.06710267 | -11.7196 | 4.99 | 50.70055
4690 | 17.44221 | 28.73135 | 5.641003 | 13.82959 | 34.35586 | 56.4198 | 0.289297 | 0.1225929 | 539.7129 | 0 | 0 | 0 |  | Fe_Cr_Ni_Mo_Al | Fe13Cr23Ni4Mo6Al53 | 0.06599595 | -11.18008 | 4.818182 | 51.12034
4691 | 10.25173 | 35.79305 | 5.387727 | 17.61153 | 30.95596 | 61.33425 | 0.2804781 | 0.1246858 | 598.8938 | 0 | 0 | 0 |  | Fe_Cr_Ni_Mo_Al | Fe8Cr30Ni4Mo8Al50 | 0.06554974 | -10.9184 | 4.82 | 52.27772
4692 | 11.74577 | 30.07352 | 48.35445 | 8.407564 | 1.418693 | 90.54424 | 0.274961 | 0.08813072 | 545.9641 | 1 | 1 | 1 | 545.9641 | Fe_Cr_Ni_Mo_Al | Fe12Cr33Ni47Mo5Al3 | 0.03168744 | -7.4836 | 8.03 | 22.86009
4693 | 10.96061 | 36.18069 | 41.8929 | 8.558783 | 2.407016 | 91.19661 | 0.269153 | 0.09506444 | 610.2315 | 1 | 0 | 0 |  | Fe_Cr_Ni_Mo_Al | Fe11Cr39Ni40Mo5Al5 | 0.03693443 | -8.3276 | 7.67 | 26.42423
4694 | 10.31391 | 42.2519 | 36.85875 | 7.087341 | 3.488096 | 90.97586 | 0.2643268 | 0.09879828 | 636.2853 | 1 | 0 | 0 |  | Fe_Cr_Ni_Mo_Al | Fe10Cr44Ni34Mo4Al7 | 0.04074847 | -8.917457 | 7.363636 | 28.66414
4695 | 9.455116 | 47.92813 | 29.81442 | 7.219119 | 5.58321 | 89.63868 | 0.2598479 | 0.1103544 | 730.9176 | 1 | 0 | 0 |  | Fe_Cr_Ni_Mo_Al | Fe9Cr49Ni27Mo4Al11 | 0.04765545 | -9.6996 | 6.93 | 33.00213
4696 | 7.65975 | 53.99611 | 25.30332 | 5.639462 | 7.401359 | 88.29606 | 0.2558993 | 0.1165186 | 769.3948 | 0 | 0 | 0 |  | Fe_Cr_Ni_Mo_Al | Fe7Cr53Ni22Mo3Al14 | 0.05162313 | -10.13325 | 6.606061 | 34.94348
4697 | 18.28432 | 18.81545 | 51.58622 | 9.919195 | 1.394805 | 87.06764 | 0.2849196 | 0.09063642 | 559.9891 | 1 | 1 | 1 | 559.9891 | Fe_Cr_Ni_Mo_Al | Fe19Cr21Ni51Mo6Al3 | 0.03291263 | -6.7668 | 8.33 | 23.21188
4698 | 16.53262 | 24.44707 | 44.97631 | 11.69475 | 2.349253 | 88.34221 | 0.2788202 | 0.1003642 | 658.003 | 1 | 1 | 1 | 658.003 | Fe_Cr_Ni_Mo_Al | Fe17Cr27Ni44Mo7Al5 | 0.03869544 | -7.986 | 7.95 | 27.62897
4699 | 15.55514 | 28.96504 | 38.83076 | 13.36115 | 3.287903 | 89.15899 | 0.2739039 | 0.1079286 | 734.8528 | 1 | 1 | 1 | 734.8528 | Fe_Cr_Ni_Mo_Al | Fe16Cr32Ni38Mo8Al7 | 0.04311866 | -8.716008 | 7.613861 | 31.07228
4700 | 14.03834 | 33.60935 | 33.72685 | 13.7809 | 4.844561 | 88.42123 | 0.2700252 | 0.1149773 | 792.4261 | 1 | 0 | 0 |  | Fe_Cr_Ni_Mo_Al | Fe14Cr36Ni32Mo8Al10 | 0.04810726 | -9.624 | 7.26 | 34.85111
4701 | 11.24802 | 38.08144 | 27.9444 | 15.80977 | 6.916369 | 87.46663 | 0.2661331 | 0.1234894 | 863.1595 | 1 | 0 | 0 |  | Fe_Cr_Ni_Mo_Al | Fe11Cr40Ni26Mo9Al14 | 0.05340535 | -10.424 | 6.84 | 39.28275
4702 | 9.525988 | 43.3601 | 23.36281 | 14.54646 | 9.204642 | 85.35801 | 0.2630516 | 0.1294437 | 890.5559 | 1 | 0 | 0 |  | Fe_Cr_Ni_Mo_Al | Fe9Cr44Ni21Mo8Al18 | 0.05707281 | -10.92 | 6.48 | 41.65986
4703 | 7.796593 | 47.7018 | 18.73118 | 13.39383 | 12.37661 | 82.00249 | 0.2614307 | 0.1366414 | 914.7441 | 0 | 0 | 0 |  | Fe_Cr_Ni_Mo_Al | Fe7Cr46Ni16Mo7Al23 | 0.06089384 | -11.35884 | 6.090909 | 44.09691
4704 | 28.11439 | 10.83133 | 52.98736 | 6.661783 | 1.405137 | 82.85293 | 0.2933334 | 0.0819909 | 459.7436 | 1 | 1 | 1 | 459.7436 | Fe_Cr_Ni_Mo_Al | Fe29Cr12Ni52Mo4Al3 | 0.03095566 | -5.6916 | 8.57 | 21.45375
4705 | 25.49035 | 14.06378 | 45.64656 | 12.97483 | 1.824479 | 86.11068 | 0.2871832 | 0.09827505 | 634.5009 | 1 | 1 | 1 | 634.5009 | Fe_Cr_Ni_Mo_Al | Fe27Cr16Ni46Mo8Al4 | 0.03728931 | -6.70993 | 8.237624 | 26.08592
4706 | 22.93969 | 18.68813 | 39.18133 | 16.42012 | 2.770732 | 87.71005 | 0.2814413 | 0.1075464 | 736.0951 | 1 | 1 | 1 | 736.0951 | Fe_Cr_Ni_Mo_Al | Fe24Cr21Ni39Mo10Al6 | 0.04286591 | -7.8444 | 7.86 | 30.74889
4707 | 20.00455 | 22.17275 | 34.04291 | 19.6377 | 4.142084 | 87.98009 | 0.2774268 | 0.1181329 | 843.6484 | 1 | 0 | 0 |  | Fe_Cr_Ni_Mo_Al | Fe21Cr25Ni34Mo12Al9 | 0.04834137 | -8.965396 | 7.49505 | 35.68442
4708 | 16.63987 | 25.51697 | 29.83577 | 21.8597 | 6.14768 | 86.72797 | 0.2745686 | 0.1256794 | 904.423 | 1 | 0 | 0 |  | Fe_Cr_Ni_Mo_Al | Fe17Cr28Ni29Mo13Al13 | 0.05352274 | -10.1748 | 7.11 | 40.68191
4709 | 13.95084 | 28.761 | 25.13748 | 23.96625 | 8.184423 | 85.47618 | 0.2718223 | 0.1304891 | 934.6109 | 1 | 0 | 0 |  | Fe_Cr_Ni_Mo_Al | Fe14Cr31Ni24Mo14Al17 | 0.05718697 | -10.8448 | 6.73 | 44.63812
4710 | 11.44987 | 32.9501 | 20.78737 | 23.24615 | 11.56651 | 81.72448 | 0.2702789 | 0.13584 | 935.6885 | 1 | 0 | 0 |  | Fe_Cr_Ni_Mo_Al | Fe11Cr34Ni19Mo13Al23 | 0.06096712 | -11.6164 | 6.29 | 48.15161
4711 | 8.704203 | 36.46797 | 17.15412 | 22.42953 | 15.24417 | 77.7999 | 0.2696925 | 0.138917 | 910.1657 | 1 | 0 | 0 |  | Fe_Cr_Ni_Mo_Al | Fe8Cr36Ni15Mo12Al29 | 0.06348862 | -12.0248 | 5.89 | 50.54082
4712 | 6.983597 | 40.09588 | 14.68072 | 17.99576 | 20.24404 | 71.91058 | 0.2712605 | 0.1405377 | 844.2321 | 1 | 0 | 0 |  | Fe_Cr_Ni_Mo_Al | Fe6Cr37Ni12Mo9Al36 | 0.06565823 | -12.4632 | 5.52 | 50.95759
4713 | 36.44595 | 8.929678 | 43.34833 | 9.885914 | 1.390125 | 83.95178 | 0.2919243 | 0.0877075 | 520.5193 | 1 | 1 | 1 | 520.5193 | Fe_Cr_Ni_Mo_Al | Fe38Cr10Ni43Mo6Al3 | 0.03326691 | -5.3608 | 8.39 | 22.74717
4714 | 32.33278 | 11.51006 | 37.98271 | 16.33669 | 1.837769 | 86.88568 | 0.2867667 | 0.1018337 | 679.2569 | 1 | 1 | 1 | 679.2569 | Fe_Cr_Ni_Mo_Al | Fe34Cr13Ni38Mo10Al4 | 0.03928634 | -6.278543 | 8.10101 | 27.37221
4715 | 27.35457 | 14.05148 | 32.7178 | 22.6861 | 3.190045 | 88.11256 | 0.28244 | 0.1158855 | 835.9624 | 1 | 0 | 0 |  | Fe_Cr_Ni_Mo_Al | Fe29Cr16Ni33Mo14Al7 | 0.04684713 | -7.772676 | 7.707071 | 34.21566
4716 | 23.31935 | 16.50062 | 28.43235 | 27.24114 | 4.506541 | 88.59296 | 0.2790174 | 0.1235168 | 921.0839 | 1 | 0 | 0 |  | Fe_Cr_Ni_Mo_Al | Fe25Cr19Ni29Mo17Al10 | 0.05146311 | -8.7852 | 7.36 | 39.24742
4717 | 18.91856 | 18.4947 | 24.85629 | 30.87532 | 6.855137 | 86.77808 | 0.277217 | 0.1297403 | 965.3273 | 1 | 0 | 0 |  | Fe_Cr_Ni_Mo_Al | Fe20Cr21Ni25Mo19Al15 | 0.05629604 | -10.122 | 6.95 | 45.27814
4718 | 15.57621 | 21.7532 | 21.48816 | 31.77571 | 9.406729 | 84.23212 | 0.2754429 | 0.1324604 | 956.744 | 1 | 0 | 0 |  | Fe_Cr_Ni_Mo_Al | Fe16Cr24Ni21Mo19Al20 | 0.05935917 | -10.978 | 6.56 | 49.36507
4719 | 12.3002 | 24.81272 | 18.31547 | 31.69591 | 12.87571 | 80.2546 | 0.2748662 | 0.1343045 | 919.8773 | 1 | 0 | 0 |  | Fe_Cr_Ni_Mo_Al | Fe12Cr26Ni17Mo18Al26 | 0.06189418 | -11.69024 | 6.141414 | 52.94187
4720 | 9.537505 | 27.62615 | 14.48018 | 30.9486 | 17.40757 | 75.21718 | 0.2753364 | 0.1326403 | 837.4998 | 1 | 0 | 0 |  | Fe_Cr_Ni_Mo_Al | Fe9Cr28Ni13Mo17Al34 | 0.06349202 | -11.9153 | 5.683168 | 55.59373
4721 | 7.057097 | 30.66218 | 13.59896 | 24.24689 | 24.43488 | 66.82643 | 0.2796236 | 0.132247 | 728.148 | 1 | 0 | 0 |  | Fe_Cr_Ni_Mo_Al | Fe6Cr28Ni11Mo12Al43 | 0.06495133 | -12.5552 | 5.27 | 55.23652
4722 | 42.39407 | 7.017019 | 34.65763 | 14.56582 | 1.365465 | 85.59298 | 0.2902487 | 0.09528557 | 607.6542 | 1 | 1 | 1 | 607.6542 | Fe_Cr_Ni_Mo_Al | Fe45Cr8Ni35Mo9Al3 | 0.0362197 | -5.062 | 8.21 | 24.58051
4723 | 36.32622 | 8.672127 | 30.34978 | 22.40183 | 2.250051 | 87.92085 | 0.2860109 | 0.1109589 | 789.307 | 1 | 0 | 0 |  | Fe_Cr_Ni_Mo_Al | Fe39Cr10Ni31Mo14Al5 | 0.04386435 | -6.331191 | 7.888889 | 31.02329
4724 | 30.25936 | 10.24465 | 26.02243 | 29.92949 | 3.544073 | 89.32714 | 0.2823124 | 0.1217306 | 921.754 | 1 | 0 | 0 |  | Fe_Cr_Ni_Mo_Al | Fe33Cr12Ni27Mo19Al8 | 0.05007988 | -7.618406 | 7.515152 | 37.61371
4725 | 25.48878 | 11.86559 | 22.96363 | 34.40437 | 5.277633 | 88.67252 | 0.2801742 | 0.1275156 | 977.6421 | 1 | 0 | 0 |  | Fe_Cr_Ni_Mo_Al | Fe28Cr14Ni24Mo22Al12 | 0.05443637 | -8.8192 | 7.16 | 43.37964
4726 | 21.22526 | 13.74723 | 19.39963 | 38.04838 | 7.579506 | 86.89699 | 0.2784331 | 0.1296701 | 977.0053 | 1 | 0 | 0 |  | Fe_Cr_Ni_Mo_Al | Fe23Cr16Ni20Mo24Al17 | 0.05779763 | -9.8132 | 6.75 | 48.99722
4727 | 16.94853 | 15.77983 | 16.82468 | 40.43892 | 10.00804 | 84.62527 | 0.2772664 | 0.1294744 | 943.3477 | 1 | 0 | 0 |  | Fe_Cr_Ni_Mo_Al | Fe18Cr18Ni17Mo25Al22 | 0.05967748 | -10.4988 | 6.38 | 53.34334
4728 | 12.87017 | 18.43491 | 13.52765 | 40.81803 | 14.34924 | 79.4251 | 0.2774513 | 0.1270699 | 851.558 | 1 | 0 | 0 |  | Fe_Cr_Ni_Mo_Al | Fe13Cr20Ni13Mo24Al30 | 0.06128368 | -11.0784 | 5.88 | 57.77153
4729 | 9.44031 | 19.53187 | 12.12759 | 39.64298 | 19.25725 | 73.32179 | 0.2800768 | 0.1231094 | 743.2103 | 1 | 0 | 0 |  | Fe_Cr_Ni_Mo_Al | Fe9Cr20Ni11Mo22Al38 | 0.06158501 | -11.4984 | 5.48 | 60.2676
4730 | 7.086105 | 21.99158 | 9.930808 | 32.46207 | 28.52944 | 63.01262 | 0.2860754 | 0.116543 | 575.5816 | 1 | 0 | 0 |  | Fe_Cr_Ni_Mo_Al | Fe6Cr20Ni8Mo16Al50 | 0.06135773 | -11.4096 | 4.94 | 59.43097
4731 | 46.17037 | 6.018129 | 24.26451 | 22.2086 | 1.338386 | 88.85981 | 0.2864975 | 0.1047677 | 733.9424 | 1 | 0 | 0 |  | Fe_Cr_Ni_Mo_Al | Fe50Cr7Ni25Mo14Al3 | 0.04030155 | -4.752576 | 7.929293 | 27.4518
4732 | 37.30078 | 6.614982 | 21.47013 | 32.03965 | 2.574463 | 90.91395 | 0.2831425 | 0.1198641 | 924.5294 | 1 | 0 | 0 |  | Fe_Cr_Ni_Mo_Al | Fe42Cr8Ni23Mo21Al6 | 0.04825614 | -6.2476 | 7.58 | 35.29289
4733 | 31.46443 | 7.32369 | 18.37323 | 39.03827 | 3.800378 | 91.85336 | 0.2805914 | 0.1253081 | 999.1239 | 1 | 0 | 0 |  | Fe_Cr_Ni_Mo_Al | Fe36Cr9Ni20Mo26Al9 | 0.05251267 | -7.216 | 7.25 | 41.13809
4734 | 25.76789 | 9.100046 | 16.81092 | 42.74041 | 5.580731 | 90.72163 | 0.2789158 | 0.1269162 | 1001.593 | 1 | 0 | 0 |  | Fe_Cr_Ni_Mo_Al | Fe29Cr11Ni18Mo28Al13 | 0.05560082 | -8.344455 | 6.919192 | 46.68311
4735 | 21.38589 | 9.955599 | 14.98561 | 45.92373 | 7.749175 | 88.4893 | 0.2784217 | 0.1269548 | 974.8958 | 1 | 0 | 0 |  | Fe_Cr_Ni_Mo_Al | Fe24Cr12Ni16Mo30Al18 | 0.05773156 | -9.2592 | 6.58 | 51.92581
4736 | 16.35885 | 11.84618 | 12.41829 | 48.3996 | 10.97709 | 84.84454 | 0.2779198 | 0.1234399 | 890.8348 | 1 | 0 | 0 |  | Fe_Cr_Ni_Mo_Al | Fe18Cr14Ni13Mo31Al25 | 0.05899155 | -9.962161 | 6.128713 | 57.39603
4737 | 12.44329 | 13.36759 | 10.06074 | 49.3302 | 14.79819 | 80.13676 | 0.2786496 | 0.1178428 | 778.7584 | 1 | 0 | 0 |  | Fe_Cr_Ni_Mo_Al | Fe13Cr15Ni10Mo30Al32 | 0.05905884 | -10.2404 | 5.7 | 61.43504
4738 | 8.391766 | 14.64956 | 8.820468 | 46.85291 | 21.28529 | 71.80114 | 0.2825827 | 0.1111316 | 630.2381 | 1 | 0 | 0 |  | Fe_Cr_Ni_Mo_Al | Fe8Cr15Ni8Mo26Al42 | 0.05828871 | -10.5328 | 5.212121 | 64.03787
4739 | 5.918228 | 16.53039 | 7.46468 | 38.63449 | 31.45222 | 60.7063 | 0.2899424 | 0.1023835 | 458.624 | 1 | 0 | 0 |  | Fe_Cr_Ni_Mo_Al | Fe5Cr15Ni6Mo19Al55 | 0.05685597 | -10.2052 | 4.69 | 62.1881
4740 | 45.64958 | 5.72139 | 15.6863 | 31.67033 | 1.272394 | 93.21182 | 0.2819583 | 0.1136798 | 876.0928 | 0 | 0 | 0 |  | Fe_Cr_Ni_Mo_Al | Fe52Cr7Ni17Mo21Al3 | 0.04410138 | -4.4044 | 7.63 | 30.47739
4741 | 36.64724 | 5.554448 | 14.3328 | 40.99498 | 2.470534 | 94.81191 | 0.2797296 | 0.1225231 | 1002.347 | 0 | 0 | 0 |  | Fe_Cr_Ni_Mo_Al | Fe43Cr7Ni16Mo28Al6 | 0.05006331 | -5.686 | 7.32 | 37.62601
4742 | 30.17027 | 5.461914 | 13.21315 | 47.5106 | 3.644065 | 95.2627 | 0.2783845 | 0.1249323 | 1039.631 | 0 | 0 | 0 |  | Fe_Cr_Ni_Mo_Al | Fe36Cr7Ni15Mo33Al9 | 0.05302817 | -6.6228 | 7.05 | 43.1029
4743 | 25.05826 | 6.221422 | 11.4133 | 51.65733 | 5.649689 | 93.41936 | 0.2775611 | 0.1241736 | 1009.062 | 0 | 0 | 0 |  | Fe_Cr_Ni_Mo_Al | Fe30Cr8Ni13Mo36Al14 | 0.05545477 | -7.625919 | 6.693069 | 49.50155
4744 | 20.27004 | 7.077109 | 9.765044 | 55.13492 | 7.752892 | 91.27955 | 0.2769774 | 0.1203251 | 938.825 | 1 | 0 | 0 |  | Fe_Cr_Ni_Mo_Al | Fe24Cr9Ni11Mo38Al19 | 0.0563515 | -8.281933 | 6.346535 | 54.86872
4745 | 15.77162 | 8.157816 | 8.288665 | 57.19885 | 10.58305 | 87.61057 | 0.2771992 | 0.1147441 | 835.3791 | 1 | 0 | 0 |  | Fe_Cr_Ni_Mo_Al | Fe18Cr10Ni9Mo38Al25 | 0.05645233 | -8.8184 | 5.97 | 59.96132
4746 | 10.99857 | 9.386806 | 6.743593 | 58.25815 | 14.61288 | 82.22552 | 0.2784243 | 0.1059765 | 691.1209 | 1 | 0 | 0 |  | Fe_Cr_Ni_Mo_Al | Fe12Cr11Ni7Mo37Al33 | 0.05534742 | -9.0852 | 5.53 | 64.65966
4747 | 7.023961 | 11.21077 | 5.273419 | 55.16122 | 21.33063 | 73.23965 | 0.2822163 | 0.09588262 | 520.5526 | 1 | 0 | 0 |  | Fe_Cr_Ni_Mo_Al | Fe7Cr12Ni5Mo32Al44 | 0.053701 | -9.076 | 5.02 | 67.33692
4748 | 4.628165 | 12.92707 | 4.864599 | 45.71688 | 31.86329 | 61.15238 | 0.2904413 | 0.08874271 | 373.9143 | 1 | 0 | 0 |  | Fe_Cr_Ni_Mo_Al | Fe4Cr12Ni4Mo23Al57 | 0.05207383 | -8.8652 | 4.53 | 65.06753
4749 | 33.97303 | 3.765521 | 8.502043 | 51.41462 | 2.344786 | 99.24345 | 0.2767475 | 0.1225107 | 1058.091 | 0 | 0 | 0 |  | Fe_Cr_Ni_Mo_Al | Fe42Cr5Ni10Mo37Al6 | 0.05105717 | -5.04 | 7.06 | 39.82608
4750 | 28.01154 | 3.72571 | 8.412154 | 56.3706 | 3.479993 | 99.03186 | 0.2760382 | 0.1217692 | 1048.672 | 0 | 0 | 0 |  | Fe_Cr_Ni_Mo_Al | Fe35Cr5Ni10Mo41Al9 | 0.05266026 | -5.882 | 6.83 | 44.82578
4751 | 22.41529 | 4.472061 | 7.572986 | 60.51164 | 5.028016 | 97.91783 | 0.2750989 | 0.1180676 | 989.989 | 0 | 0 | 0 |  | Fe_Cr_Ni_Mo_Al | Fe28Cr6Ni9Mo44Al13 | 0.05348047 | -6.6016 | 6.53 | 50.37866
4752 | 17.89662 | 5.301716 | 6.840322 | 62.88697 | 7.074369 | 95.16671 | 0.2750251 | 0.1131544 | 901.1218 | 0 | 0 | 0 |  | Fe_Cr_Ni_Mo_Al | Fe22Cr7Ni8Mo45Al18 | 0.05378991 | -7.2928 | 6.22 | 55.8735
4753 | 13.42969 | 6.251812 | 5.293408 | 64.88708 | 10.13801 | 90.72605 | 0.2755449 | 0.1045417 | 760.1051 | 1 | 0 | 0 |  | Fe_Cr_Ni_Mo_Al | Fe16Cr8Ni6Mo45Al25 | 0.05307992 | -7.7244 | 5.81 | 61.90404
4754 | 9.652076 | 7.352595 | 4.611437 | 64.81811 | 13.56578 | 85.46348 | 0.2769661 | 0.09672054 | 632.6882 | 1 | 0 | 0 |  | Fe_Cr_Ni_Mo_Al | Fe11Cr9Ni5Mo43Al32 | 0.05195134 | -8.0508 | 5.46 | 66.08795
4755 | 5.689902 | 9.712171 | 2.990288 | 61.90661 | 19.70103 | 76.79856 | 0.2798857 | 0.0840398 | 451.6684 | 1 | 0 | 0 |  | Fe_Cr_Ni_Mo_Al | Fe6Cr11Ni3Mo38Al43 | 0.05003856 | -7.906284 | 4.960396 | 69.26447
4756 | 24.36364 | 2.126589 | 4.801554 | 65.39765 | 3.310562 | 103.0713 | 0.2737678 | 0.1154096 | 1016.693 | 0 | 0 | 0 |  | Fe_Cr_Ni_Mo_Al | Fe32Cr3Ni6Mo50Al9 | 0.05100095 | -5.1128 | 6.61 | 46.12217
4757 | 19.13617 | 2.850658 | 4.827303 | 68.3783 | 4.807567 | 101.3872 | 0.2733448 | 0.1101221 | 932.3287 | 0 | 0 | 0 |  | Fe_Cr_Ni_Mo_Al | Fe25Cr4Ni6Mo52Al13 | 0.05091506 | -5.8172 | 6.35 | 51.6024
4758 | 14.76804 | 3.618341 | 4.084865 | 70.76934 | 6.75941 | 98.62838 | 0.2732604 | 0.1025377 | 814.1432 | 0 | 0 | 0 |  | Fe_Cr_Ni_Mo_Al | Fe19Cr5Ni5Mo53Al18 | 0.05015459 | -6.2964 | 6.04 | 57.33294
4759 | 10.40401 | 4.470734 | 3.364773 | 72.8674 | 8.893081 | 95.61455 | 0.2733316 | 0.0935595 | 686.0596 | 0 | 0 | 0 |  | Fe_Cr_Ni_Mo_Al | Fe13Cr6Ni4Mo53Al23 | 0.04833266 | -6.529946 | 5.727273 | 62.35831
4760 | 6.66433 | 6.204782 | 3.502392 | 71.5544 | 12.0741 | 89.96331 | 0.2746137 | 0.08628044 | 566.4688 | 1 | 0 | 0 |  | Fe_Cr_Ni_Mo_Al | Fe8Cr8Ni4Mo50Al30 | 0.04763671 | -7.0928 | 5.42 | 66.78952
4761 | 13.52462 | 3.148002 | 55.67751 | 9.680851 | 17.96902 | 59.85459 | 0.3106241 | 0.1569278 | 888.6243 | 1 | 0 | 0 |  | Fe_Cr_Ni_Mo_Al | Fe12Cr3Ni47Mo5Al33 | 0.06664066 | -17.6836 | 7.13 | 50.87215
4762 | 12.92135 | 5.468339 | 49.38711 | 10.08986 | 22.13333 | 57.16347 | 0.3098346 | 0.1566914 | 838.2202 | 1 | 0 | 0 |  | Fe_Cr_Ni_Mo_Al | Fe11Cr5Ni40Mo5Al39 | 0.06796648 | -18.3236 | 6.65 | 52.54916
4763 | 12.44033 | 8.107744 | 44.45791 | 8.548536 | 26.44548 | 54.28008 | 0.3097919 | 0.1540701 | 767.3663 | 1 | 0 | 0 |  | Fe_Cr_Ni_Mo_Al | Fe10Cr7Ni34Mo4Al44 | 0.06852791 | -18.43077 | 6.242424 | 52.6545
4764 | 11.51396 | 13.10223 | 36.3065 | 8.791079 | 30.28624 | 53.15608 | 0.3063739 | 0.1484141 | 700.0596 | 1 | 0 | 0 |  | Fe_Cr_Ni_Mo_Al | Fe9Cr11Ni27Mo4Al49 | 0.06808334 | -17.5276 | 5.79 | 52.3698
4765 | 9.469916 | 17.63381 | 31.28305 | 6.97219 | 34.64103 | 51.17788 | 0.3049765 | 0.1431725 | 629.1373 | 0 | 0 | 0 |  | Fe_Cr_Ni_Mo_Al | Fe7Cr14Ni22Mo3Al53 | 0.06748596 | -16.7387 | 5.424242 | 50.99841
4766 | 19.82228 | 2.914011 | 55.9253 | 10.75353 | 10.58488 | 68.08186 | 0.3057824 | 0.1418615 | 879.4931 | 1 | 0 | 0 |  | Fe_Cr_Ni_Mo_Al | Fe19Cr3Ni51Mo6Al21 | 0.06022238 | -13.8588 | 7.79 | 44.68741
4767 | 18.28489 | 5.007068 | 49.74327 | 12.93425 | 14.03053 | 65.67288 | 0.3042286 | 0.1487522 | 903.6624 | 1 | 0 | 0 |  | Fe_Cr_Ni_Mo_Al | Fe17Cr5Ni44Mo7Al27 | 0.0640533 | -15.598 | 7.29 | 48.86841
4768 | 17.45542 | 7.110143 | 43.57446 | 14.9934 | 16.86658 | 64.13324 | 0.3023625 | 0.1498591 | 885.4452 | 1 | 0 | 0 |  | Fe_Cr_Ni_Mo_Al | Fe16Cr7Ni38Mo8Al32 | 0.06583165 | -16.26429 | 6.871287 | 51.4487
4769 | 15.89442 | 10.57028 | 38.18605 | 15.60294 | 19.74631 | 62.65641 | 0.3000661 | 0.1496419 | 854.8045 | 1 | 0 | 0 |  | Fe_Cr_Ni_Mo_Al | Fe14Cr10Ni32Mo8Al36 | 0.06676826 | -16.488 | 6.48 | 52.82589
4770 | 12.76852 | 15.13025 | 31.72193 | 17.94694 | 22.43236 | 62.25389 | 0.2960572 | 0.1463681 | 812.787 | 1 | 0 | 0 |  | Fe_Cr_Ni_Mo_Al | Fe11Cr14Ni26Mo9Al40 | 0.06671806 | -16.092 | 6.06 | 54.19779
4771 | 10.86527 | 20.23209 | 26.64745 | 16.59159 | 25.6636 | 60.6441 | 0.2934692 | 0.1430845 | 754.4416 | 1 | 0 | 0 |  | Fe_Cr_Ni_Mo_Al | Fe9Cr18Ni21Mo8Al44 | 0.06683073 | -15.548 | 5.7 | 53.85213
4772 | 8.807151 | 26.94234 | 21.15903 | 15.12987 | 27.96161 | 60.3378 | 0.2890224 | 0.1393946 | 710.7944 | 1 | 0 | 0 |  | Fe_Cr_Ni_Mo_Al | Fe7Cr23Ni16Mo7Al46 | 0.06675484 | -14.59729 | 5.393939 | 52.80362
4773 | 29.25781 | 2.817962 | 55.14237 | 6.93272 | 5.849139 | 73.12042 | 0.3038352 | 0.1175188 | 712.4238 | 1 | 1 | 1 | 712.4238 | Fe_Cr_Ni_Mo_Al | Fe29Cr3Ni52Mo4Al12 | 0.0500403 | -9.6156 | 8.3 | 35.26301
4774 | 26.85297 | 3.703895 | 48.08667 | 13.66842 | 7.688037 | 73.47909 | 0.3005627 | 0.1298373 | 833.3964 | 1 | 0 | 0 |  | Fe_Cr_Ni_Mo_Al | Fe27Cr4Ni46Mo8Al16 | 0.0559904 | -11.41535 | 7.881188 | 41.21472
4775 | 24.51394 | 5.705887 | 41.87017 | 17.54695 | 10.36306 | 72.11133 | 0.2980885 | 0.1394431 | 906.2992 | 1 | 0 | 0 |  | Fe_Cr_Ni_Mo_Al | Fe24Cr6Ni39Mo10Al21 | 0.06060419 | -13.0944 | 7.41 | 46.38498
4776 | 21.4703 | 8.567051 | 36.53726 | 21.07657 | 12.34883 | 71.8298 | 0.2947853 | 0.1417118 | 918.1447 | 1 | 0 | 0 |  | Fe_Cr_Ni_Mo_Al | Fe21Cr9Ni34Mo12Al25 | 0.06269101 | -13.85903 | 7.019802 | 49.70652
4777 | 17.81119 | 12.68112 | 31.93599 | 23.39846 | 14.17324 | 71.74723 | 0.2909299 | 0.1428822 | 920.0522 | 1 | 0 | 0 |  | Fe_Cr_Ni_Mo_Al | Fe17Cr13Ni29Mo13Al28 | 0.06375509 | -14.1948 | 6.66 | 51.94029
4778 | 14.88069 | 16.82341 | 26.81295 | 25.56366 | 15.91929 | 71.76082 | 0.2870264 | 0.1415926 | 899.0802 | 1 | 0 | 0 |  | Fe_Cr_Ni_Mo_Al | Fe14Cr17Ni24Mo14Al31 | 0.06425592 | -14.0368 | 6.31 | 53.68946
4779 | 12.06882 | 23.4947 | 21.91109 | 24.50277 | 18.02262 | 71.18963 | 0.2824222 | 0.1402452 | 864.9302 | 1 | 0 | 0 |  | Fe_Cr_Ni_Mo_Al | Fe11Cr23Ni19Mo13Al34 | 0.06481435 | -13.6404 | 5.96 | 53.95411
4780 | 9.011622 | 30.41453 | 17.75998 | 23.22171 | 19.59216 | 71.22499 | 0.277545 | 0.1388451 | 839.1357 | 1 | 0 | 0 |  | Fe_Cr_Ni_Mo_Al | Fe8Cr29Ni15Mo12Al36 | 0.06508416 | -13.0468 | 5.68 | 53.57909
4781 | 7.020195 | 39.21665 | 14.75766 | 18.09007 | 20.91542 | 70.98797 | 0.2724243 | 0.1402526 | 831.8005 | 1 | 0 | 0 |  | Fe_Cr_Ni_Mo_Al | Fe6Cr36Ni12Mo9Al37 | 0.06580976 | -12.5772 | 5.49 | 51.2967
4782 | 37.57592 | 2.76196 | 44.6923 | 10.19241 | 4.777414 | 76.37198 | 0.2998594 | 0.1130031 | 703.5494 | 1 | 1 | 1 | 703.5494 | Fe_Cr_Ni_Mo_Al | Fe38Cr3Ni43Mo6Al10 | 0.04805671 | -8.3148 | 8.18 | 33.79882
4783 | 33.62167 | 3.682735 | 39.49683 | 16.98792 | 6.210844 | 77.18908 | 0.2967084 | 0.1273207 | 854.4534 | 1 | 0 | 0 |  | Fe_Cr_Ni_Mo_Al | Fe34Cr4Ni38Mo10Al13 | 0.05372723 | -9.804714 | 7.828283 | 39.47442
4784 | 28.43584 | 6.390519 | 34.01106 | 23.58283 | 7.57975 | 78.60965 | 0.2920643 | 0.1337353 | 933.7188 | 1 | 0 | 0 |  | Fe_Cr_Ni_Mo_Al | Fe29Cr7Ni33Mo14Al16 | 0.05731524 | -10.91317 | 7.434343 | 44.28185
4785 | 24.23047 | 9.023849 | 29.54323 | 28.30548 | 8.896972 | 79.35374 | 0.2883447 | 0.1354704 | 955.7723 | 1 | 0 | 0 |  | Fe_Cr_Ni_Mo_Al | Fe25Cr10Ni29Mo17Al19 | 0.05937861 | -11.5572 | 7.09 | 47.92351
4786 | 19.41204 | 13.55509 | 25.50465 | 31.68069 | 9.84753 | 80.74231 | 0.2833606 | 0.1353767 | 962.8357 | 1 | 0 | 0 |  | Fe_Cr_Ni_Mo_Al | Fe20Cr15Ni25Mo19Al21 | 0.06017457 | -11.73 | 6.77 | 50.25619
4787 | 15.85271 | 18.44946 | 21.86961 | 32.33977 | 11.48845 | 80.29163 | 0.279565 | 0.1350696 | 942.7357 | 1 | 0 | 0 |  | Fe_Cr_Ni_Mo_Al | Fe16Cr20Ni21Mo19Al24 | 0.06125253 | -11.89 | 6.44 | 52.1854
4788 | 12.3002 | 24.81272 | 18.31547 | 31.69591 | 12.87571 | 80.2546 | 0.2748662 | 0.1346336 | 923.9996 | 1 | 0 | 0 |  | Fe_Cr_Ni_Mo_Al | Fe12Cr26Ni17Mo18Al26 | 0.06189418 | -11.69024 | 6.141414 | 52.94187
4789 | 9.273401 | 32.61712 | 14.07921 | 30.0916 | 13.93867 | 80.82776 | 0.2690049 | 0.1327532 | 894.5119 | 1 | 0 | 0 |  | Fe_Cr_Ni_Mo_Al | Fe9Cr34Ni13Mo17Al28 | 0.06230688 | -11.0448 | 5.861386 | 52.69376
4790 | 6.540262 | 43.63977 | 12.60303 | 22.47113 | 14.74581 | 80.71748 | 0.2627176 | 0.1357034 | 899.7671 | 0 | 0 | 0 |  | Fe_Cr_Ni_Mo_Al | Fe6Cr43Ni11Mo12Al28 | 0.06294289 | -10.8452 | 5.72 | 49.61751
4791 | 43.3078 | 2.688097 | 35.40462 | 14.87976 | 3.719722 | 80.17384 | 0.2957128 | 0.1113211 | 725.2539 | 1 | 1 | 1 | 725.2539 | Fe_Cr_Ni_Mo_Al | Fe45Cr3Ni35Mo9Al8 | 0.04641497 | -7.102 | 8.06 | 32.67589
4792 | 37.10013 | 4.428441 | 30.99636 | 22.87909 | 4.595975 | 82.53235 | 0.2912955 | 0.1239718 | 880.8723 | 1 | 0 | 0 |  | Fe_Cr_Ni_Mo_Al | Fe39Cr5Ni31Mo14Al10 | 0.05135299 | -8.218753 | 7.737374 | 37.88625
4793 | 30.76478 | 6.943844 | 26.45708 | 30.4294 | 5.404904 | 85.0938 | 0.2863728 | 0.1291578 | 964.0985 | 1 | 0 | 0 |  | Fe_Cr_Ni_Mo_Al | Fe33Cr8Ni27Mo19Al12 | 0.05445203 | -8.97337 | 7.393939 | 42.34536
4794 | 25.69835 | 10.25412 | 23.15243 | 34.68724 | 6.207862 | 86.61439 | 0.2821459 | 0.1296959 | 981.4092 | 1 | 0 | 0 |  | Fe_Cr_Ni_Mo_Al | Fe28Cr12Ni24Mo22Al14 | 0.05608097 | -9.4192 | 7.1 | 45.42579
4795 | 21.13788 | 14.5463 | 19.31977 | 37.89176 | 7.104287 | 87.90541 | 0.2774585 | 0.128933 | 978.9836 | 1 | 0 | 0 |  | Fe_Cr_Ni_Mo_Al | Fe23Cr17Ni20Mo24Al16 | 0.0571974 | -9.5532 | 6.78 | 48.11075
4796 | 16.66736 | 18.96649 | 16.54556 | 39.76804 | 8.052554 | 88.58416 | 0.2733784 | 0.12758 | 962.1385 | 1 | 0 | 0 |  | Fe_Cr_Ni_Mo_Al | Fe18Cr22Ni17Mo25Al18 | 0.05795643 | -9.6028 | 6.5 | 50.23568
4797 | 12.32369 | 26.47822 | 12.95326 | 39.08486 | 9.159975 | 89.08603 | 0.2675681 | 0.1253796 | 926.8232 | 1 | 0 | 0 |  | Fe_Cr_Ni_Mo_Al | Fe13Cr30Ni13Mo24Al20 | 0.05864729 | -9.2984 | 6.18 | 51.35163
4798 | 8.70421 | 34.21689 | 11.18196 | 36.55185 | 9.345095 | 90.41222 | 0.261836 | 0.1237602 | 907.3073 | 0 | 0 | 0 |  | Fe_Cr_Ni_Mo_Al | Fe9Cr38Ni11Mo22Al20 | 0.05858996 | -8.8704 | 6.02 | 50.39157
4799 | 6.11558 | 47.44894 | 8.570668 | 28.01601 | 9.8488 | 90.83877 | 0.2535738 | 0.1222981 | 868.6608 | 0 | 0 | 0 |  | Fe_Cr_Ni_Mo_Al | Fe6Cr50Ni8Mo16Al20 | 0.05870775 | -8.2896 | 5.84 | 47.13428
4800 | 46.94707 | 2.622586 | 24.6727 | 22.58221 | 3.175436 | 84.49991 | 0.2906805 | 0.1170315 | 829.4172 | 1 | 0 | 0 |  | Fe_Cr_Ni_Mo_Al | Fe50Cr3Ni25Mo14Al7 | 0.04745986 | -6.295276 | 7.808081 | 33.84749
4801 | 37.59992 | 5.001024 | 21.64231 | 32.2966 | 3.460146 | 88.79036 | 0.2851021 | 0.1231021 | 941.6177 | 1 | 0 | 0 |  | Fe_Cr_Ni_Mo_Al | Fe42Cr6Ni23Mo21Al8 | 0.05076077 | -6.9436 | 7.52 | 38.02514
4802 | 31.46443 | 7.32369 | 18.37323 | 39.03827 | 3.800378 | 91.85336 | 0.2805914 | 0.1253081 | 999.1239 | 1 | 0 | 0 |  | Fe_Cr_Ni_Mo_Al | Fe36Cr9Ni20Mo26Al9 | 0.05251267 | -7.216 | 7.25 | 41.13809
4803 | 25.5644 | 10.66967 | 16.67817 | 42.40289 | 4.684866 | 92.79592 | 0.2770344 | 0.1261485 | 1013.898 | 1 | 0 | 0 |  | Fe_Cr_Ni_Mo_Al | Fe29Cr13Ni18Mo28Al11 | 0.05416525 | -7.773084 | 6.979798 | 44.51795
4804 | 20.88573 | 14.58415 | 14.63513 | 44.8497 | 5.045295 | 94.55051 | 0.2728831 | 0.1238053 | 997.3426 | 1 | 0 | 0 |  | Fe_Cr_Ni_Mo_Al | Fe24Cr18Ni16Mo30Al12 | 0.05451666 | -7.7472 | 6.76 | 46.17152
4805 | 15.65773 | 20.24726 | 11.88606 | 46.32525 | 5.883708 | 95.60504 | 0.2678507 | 0.1204064 | 956.1821 | 0 | 0 | 0 |  | Fe_Cr_Ni_Mo_Al | Fe18Cr25Ni13Mo31Al14 | 0.05523479 | -7.67611 | 6.455446 | 48.47415
4806 | 11.59798 | 26.58025 | 9.377287 | 45.97906 | 6.465426 | 96.60388 | 0.2627341 | 0.1176109 | 920.7339 | 0 | 0 | 0 |  | Fe_Cr_Ni_Mo_Al | Fe13Cr32Ni10Mo30Al15 | 0.05557155 | -7.3164 | 6.21 | 49.44199
4807 | 7.447047 | 36.40102 | 7.827487 | 41.57836 | 6.746092 | 97.66197 | 0.2559727 | 0.1155508 | 887.4355 | 0 | 0 | 0 |  | Fe_Cr_Ni_Mo_Al | Fe8Cr42Ni8Mo26Al15 | 0.05559169 | -6.896439 | 6.030303 | 48.2811
4808 | 4.882757 | 50.00666 | 6.158637 | 31.87488 | 7.077066 | 97.80298 | 0.2477686 | 0.1117055 | 818.804 | 0 | 0 | 0 |  | Fe_Cr_Ni_Mo_Al | Fe5Cr55Ni6Mo19Al15 | 0.05526034 | -6.4452 | 5.89 | 44.86246
4809 | 46.37905 | 2.491207 | 15.93697 | 32.17642 | 3.016362 | 88.92904 | 0.2858435 | 0.1207944 | 919.4445 | 1 | 0 | 0 |  | Fe_Cr_Ni_Mo_Al | Fe52Cr3Ni17Mo21Al7 | 0.04985452 | -5.8124 | 7.51 | 36.59868
4810 | 36.78767 | 4.779199 | 14.38772 | 41.15207 | 2.893335 | 93.75598 | 0.2806505 | 0.1236782 | 1006.203 | 1 | 0 | 0 |  | Fe_Cr_Ni_Mo_Al | Fe43Cr6Ni16Mo28Al7 | 0.05111517 | -6.01 | 7.29 | 39.02091
4811 | 29.94546 | 6.970132 | 13.11469 | 47.15657 | 2.813153 | 97.3488 | 0.2766076 | 0.1233667 | 1040.492 | 0 | 0 | 0 |  | Fe_Cr_Ni_Mo_Al | Fe36Cr9Ni15Mo33Al7 | 0.05140421 | -6.0228 | 7.11 | 40.49108
4812 | 24.50811 | 10.64846 | 11.16272 | 50.5232 | 3.157515 | 99.50856 | 0.2723632 | 0.12073 | 1023.82 | 0 | 0 | 0 |  | Fe_Cr_Ni_Mo_Al | Fe30Cr14Ni13Mo36Al8 | 0.05190564 | -6.037839 | 6.871287 | 42.64027
4813 | 19.53117 | 14.39597 | 9.409099 | 53.1252 | 3.53856 | 101.2593 | 0.2684005 | 0.1176527 | 996.5356 | 0 | 0 | 0 |  | Fe_Cr_Ni_Mo_Al | Fe24Cr19Ni11Mo38Al9 | 0.05218288 | -5.948829 | 6.643564 | 44.62965
4814 | 14.89478 | 19.26068 | 7.827848 | 54.01882 | 3.997868 | 102.4589 | 0.2641629 | 0.1143455 | 957.7724 | 0 | 0 | 0 |  | Fe_Cr_Ni_Mo_Al | Fe18Cr25Ni9Mo38Al10 | 0.05243531 | -5.7884 | 6.42 | 46.32882
4815 | 10.0875 | 25.82774 | 6.184985 | 53.43231 | 4.467473 | 103.565 | 0.2590087 | 0.1101607 | 903.7973 | 0 | 0 | 0 |  | Fe_Cr_Ni_Mo_Al | Fe12Cr33Ni7Mo37Al11 | 0.05267454 | -5.4772 | 6.19 | 47.52065
4816 | 6.140782 | 35.93754 | 4.61035 | 48.22536 | 5.085969 | 103.5704 | 0.2525171 | 0.1068832 | 844.5863 | 0 | 0 | 0 |  | Fe_Cr_Ni_Mo_Al | Fe7Cr44Ni5Mo32Al12 | 0.0532925 | -5.172 | 5.98 | 47.38312
4817 | 3.752933 | 49.79156 | 3.944655 | 37.07136 | 5.439499 | 102.9115 | 0.2447267 | 0.1043796 | 784.0042 | 0 | 0 | 0 |  | Fe_Cr_Ni_Mo_Al | Fe4Cr57Ni4Mo23Al12 | 0.05304566 | -4.9952 | 5.88 | 44.0635
4818 | 33.85039 | 4.502313 | 8.47135 | 51.22901 | 1.946934 | 100.294 | 0.275892 | 0.1218005 | 1058.96 | 0 | 0 | 0 |  | Fe_Cr_Ni_Mo_Al | Fe42Cr6Ni10Mo37Al5 | 0.05020737 | -4.738 | 7.09 | 38.33262
4819 | 27.61556 | 6.611476 | 8.293237 | 55.57373 | 1.905999 | 103.1872 | 0.2727032 | 0.1199314 | 1063.876 | 0 | 0 | 0 |  | Fe_Cr_Ni_Mo_Al | Fe35Cr9Ni10Mo41Al5 | 0.05001583 | -4.754 | 6.95 | 39.20204
4820 | 21.86644 | 9.452214 | 7.387558 | 59.02998 | 2.263801 | 105.0782 | 0.2693611 | 0.1166205 | 1035.763 | 0 | 0 | 0 |  | Fe_Cr_Ni_Mo_Al | Fe28Cr13Ni9Mo44Al6 | 0.05019899 | -4.8236 | 6.74 | 41.49253
4821 | 17.20696 | 13.10762 | 6.576724 | 60.46357 | 2.645126 | 106.244 | 0.2660266 | 0.1129529 | 992.6221 | 0 | 0 | 0 |  | Fe_Cr_Ni_Mo_Al | Fe22Cr18Ni8Mo45Al7 | 0.0503019 | -4.8068 | 6.55 | 43.44403
4822 | 12.62292 | 18.36327 | 4.975417 | 60.98911 | 3.049277 | 107.5185 | 0.2615505 | 0.1078473 | 928.8183 | 0 | 0 | 0 |  | Fe_Cr_Ni_Mo_Al | Fe16Cr25Ni6Mo45Al8 | 0.0503889 | -4.4944 | 6.32 | 45.26393
4823 | 8.851903 | 23.9753 | 4.229141 | 59.44458 | 3.499076 | 107.8074 | 0.2576249 | 0.1044827 | 878.1633 | 0 | 0 | 0 |  | Fe_Cr_Ni_Mo_Al | Fe11Cr32Ni5Mo43Al9 | 0.05081499 | -4.3708 | 6.15 | 46.53934
4824 | 5.009054 | 33.42281 | 2.632473 | 54.49892 | 4.43674 | 106.8578 | 0.2518492 | 0.1006211 | 805.1488 | 0 | 0 | 0 |  | Fe_Cr_Ni_Mo_Al | Fe6Cr43Ni3Mo38Al11 | 0.05208793 | -4.204686 | 5.910891 | 47.87667
4825 | 23.87513 | 6.251846 | 4.705277 | 64.08636 | 1.081394 | 109.2711 | 0.2690847 | 0.1146598 | 1060.841 | 0 | 0 | 0 |  | Fe_Cr_Ni_Mo_Al | Fe32Cr9Ni6Mo50Al3 | 0.04804422 | -3.5288 | 6.79 | 36.84489
4826 | 18.56337 | 8.987321 | 4.682807 | 66.33153 | 1.434973 | 110.5572 | 0.2663822 | 0.1107617 | 1016.171 | 0 | 0 | 0 |  | Fe_Cr_Ni_Mo_Al | Fe25Cr13Ni6Mo52Al4 | 0.04793666 | -3.6572 | 6.62 | 39.1077
4827 | 14.1286 | 12.46201 | 3.907993 | 67.70508 | 1.796315 | 111.6702 | 0.2632229 | 0.1059695 | 955.9482 | 0 | 0 | 0 |  | Fe_Cr_Ni_Mo_Al | Fe19Cr18Ni5Mo53Al5 | 0.04781268 | -3.5404 | 6.43 | 41.31779
4828 | 9.806416 | 16.15344 | 3.171504 | 68.68197 | 2.186679 | 112.5791 | 0.2600545 | 0.1008804 | 890.5423 | 0 | 0 | 0 |  | Fe_Cr_Ni_Mo_Al | Fe13Cr23Ni4Mo53Al6 | 0.04768716 | -3.373125 | 6.242424 | 43.46911
4829 | 6.158768 | 21.50281 | 3.236697 | 66.12622 | 2.975505 | 111.3437 | 0.2570593 | 0.09872598 | 842.3269 | 0 | 0 | 0 |  | Fe_Cr_Ni_Mo_Al | Fe8Cr30Ni4Mo50Al8 | 0.04885854 | -3.6608 | 6.08 | 46.32133
4830 | 9.662099 | 3.748265 | 39.77648 | 45.64614 | 1.16702 | 98.02518 | 0.2837713 | 0.132723 | 1185.447 | 1 | 0 | 0 |  | Fe_Cr_Ni_Mo_Al | Fe12Cr5Ni47Mo33Al3 | 0.04681415 | -7.45 | 8.03 | 32.50366
4831 | 8.653736 | 3.662276 | 33.07571 | 52.70786 | 1.900412 | 99.92138 | 0.2807874 | 0.1333626 | 1218.355 | 1 | 0 | 0 |  | Fe_Cr_Ni_Mo_Al | Fe11Cr5Ni40Mo39Al5 | 0.04922385 | -8.1372 | 7.67 | 37.3893
4832 | 7.786284 | 2.899748 | 27.82578 | 58.85492 | 2.633268 | 101.0652 | 0.2789966 | 0.13081 | 1201.051 | 0 | 0 | 0 |  | Fe_Cr_Ni_Mo_Al | Fe10Cr4Ni34Mo44Al7 | 0.0502493 | -8.509336 | 7.363636 | 41.61521
4833 | 6.891511 | 2.851688 | 21.73071 | 64.45668 | 4.069411 | 100.652 | 0.2771585 | 0.1248122 | 1115.615 | 1 | 0 | 0 |  | Fe_Cr_Ni_Mo_Al | Fe9Cr4Ni27Mo49Al11 | 0.05077537 | -8.8716 | 6.93 | 48.06985
4834 | 5.354547 | 2.136565 | 17.68828 | 69.64669 | 5.173919 | 100.4821 | 0.2761788 | 0.1161511 | 1004.204 | 1 | 0 | 0 |  | Fe_Cr_Ni_Mo_Al | Fe7Cr3Ni22Mo53Al14 | 0.04946884 | -8.847669 | 6.606061 | 52.64602
4835 | 16.41935 | 4.827516 | 46.32451 | 31.17608 | 1.252537 | 91.40992 | 0.2889509 | 0.1226324 | 973.6207 | 1 | 0 | 0 |  | Fe_Cr_Ni_Mo_Al | Fe19Cr6Ni51Mo21Al3 | 0.04333541 | -6.7908 | 8.33 | 29.56622
4836 | 14.33822 | 5.496855 | 39.00651 | 39.12099 | 2.037432 | 93.86347 | 0.2848653 | 0.1299792 | 1091.143 | 1 | 0 | 0 |  | Fe_Cr_Ni_Mo_Al | Fe17Cr7Ni44Mo27Al5 | 0.04799257 | -7.922 | 7.95 | 35.12492
4837 | 13.14227 | 6.118012 | 32.80742 | 45.15441 | 2.777891 | 95.47942 | 0.2817038 | 0.1318029 | 1132.096 | 1 | 0 | 0 |  | Fe_Cr_Ni_Mo_Al | Fe16Cr8Ni38Mo32Al7 | 0.05061235 | -8.537202 | 7.613861 | 39.4887
4838 | 11.49811 | 6.117283 | 27.62401 | 50.79265 | 3.967943 | 95.70455 | 0.2797685 | 0.131741 | 1134.52 | 1 | 0 | 0 |  | Fe_Cr_Ni_Mo_Al | Fe14Cr8Ni32Mo36Al10 | 0.0528203 | -9.2208 | 7.26 | 44.7933
4839 | 9.002535 | 6.857798 | 22.36576 | 56.23827 | 5.53563 | 95.35088 | 0.2775684 | 0.1279133 | 1080.072 | 1 | 0 | 0 |  | Fe_Cr_Ni_Mo_Al | Fe11Cr9Ni26Mo40Al14 | 0.05393545 | -9.6924 | 6.84 | 50.54491
4840 | 7.328662 | 6.06516 | 17.97379 | 61.55095 | 7.08144 | 94.4401 | 0.2768661 | 0.1212139 | 989.6614 | 1 | 0 | 0 |  | Fe_Cr_Ni_Mo_Al | Fe9Cr8Ni21Mo44Al18 | 0.05351109 | -9.7536 | 6.48 | 55.56322
4841 | 5.810551 | 5.409877 | 13.95975 | 65.59594 | 9.223887 | 91.99571 | 0.2769479 | 0.1110527 | 847.1789 | 1 | 0 | 0 |  | Fe_Cr_Ni_Mo_Al | Fe7Cr7Ni16Mo46Al23 | 0.05214222 | -9.639833 | 6.090909 | 60.83151
4842 | 26.49734 | 3.402784 | 49.9397 | 18.83586 | 1.324319 | 85.34893 | 0.2951041 | 0.1058126 | 722.8416 | 1 | 1 | 1 | 722.8416 | Fe_Cr_Ni_Mo_Al | Fe29Cr4Ni52Mo12Al3 | 0.03837283 | -5.7364 | 8.57 | 25.86131
4843 | 24.06045 | 6.637431 | 43.08598 | 24.494 | 1.722133 | 88.44653 | 0.2892622 | 0.1134422 | 829.6599 | 1 | 0 | 0 |  | Fe_Cr_Ni_Mo_Al | Fe27Cr8Ni46Mo16Al4 | 0.04260165 | -6.731889 | 8.237624 | 29.70866
4844 | 21.18688 | 8.21913 | 36.1875 | 31.84747 | 2.559021 | 90.80109 | 0.284706 | 0.1236585 | 969.7396 | 1 | 0 | 0 |  | Fe_Cr_Ni_Mo_Al | Fe24Cr10Ni39Mo21Al6 | 0.04777374 | -7.818 | 7.86 | 35.18438
4845 | 18.22832 | 9.697922 | 31.0202 | 37.27926 | 3.774303 | 91.48391 | 0.2815561 | 0.1283416 | 1029.259 | 1 | 0 | 0 |  | Fe_Cr_Ni_Mo_Al | Fe21Cr12Ni34Mo25Al9 | 0.05176937 | -8.843055 | 7.49505 | 40.60933
4846 | 14.91657 | 10.62022 | 26.74584 | 42.20637 | 5.510999 | 90.74186 | 0.2796421 | 0.1316538 | 1057.393 | 1 | 0 | 0 |  | Fe_Cr_Ni_Mo_Al | Fe17Cr13Ni29Mo28Al13 | 0.05507527 | -9.8868 | 7.11 | 46.48105
4847 | 12.30996 | 11.46111 | 22.18084 | 46.82632 | 7.22178 | 89.95443 | 0.2778571 | 0.1302796 | 1029.472 | 1 | 0 | 0 |  | Fe_Cr_Ni_Mo_Al | Fe14Cr14Ni24Mo31Al17 | 0.05675637 | -10.362 | 6.73 | 51.41027
4848 | 9.769516 | 10.74964 | 17.73668 | 51.87513 | 9.869044 | 87.27868 | 0.2779453 | 0.1254798 | 944.6442 | 1 | 0 | 0 |  | Fe_Cr_Ni_Mo_Al | Fe11Cr13Ni19Mo34Al23 | 0.05745631 | -10.7428 | 6.29 | 57.34017
4849 | 7.220584 | 10.08402 | 14.23023 | 55.81934 | 12.64583 | 84.20643 | 0.2785939 | 0.1173825 | 824.906 | 1 | 0 | 0 |  | Fe_Cr_Ni_Mo_Al | Fe8Cr12Ni15Mo36Al29 | 0.05647455 | -10.7096 | 5.89 | 62.10242
4850 | 5.558241 | 7.762449 | 11.68438 | 58.8827 | 16.11223 | 79.59755 | 0.2814761 | 0.1067083 | 677.105 | 1 | 0 | 0 |  | Fe_Cr_Ni_Mo_Al | Fe6Cr9Ni12Mo37Al36 | 0.0540496 | -10.5144 | 5.52 | 66.37292
4851 | 35.37798 | 5.200808 | 42.07811 | 15.99371 | 1.34939 | 85.18509 | 0.2928666 | 0.09925719 | 648.5765 | 1 | 1 | 1 | 648.5765 | Fe_Cr_Ni_Mo_Al | Fe38Cr6Ni43Mo10Al3 | 0.03696514 | -5.3976 | 8.39 | 25.03489
4852 | 31.62289 | 8.659499 | 37.14878 | 20.77141 | 1.79742 | 87.77434 | 0.2875876 | 0.1099462 | 779.2886 | 1 | 0 | 0 |  | Fe_Cr_Ni_Mo_Al | Fe34Cr10Ni38Mo13Al4 | 0.04133008 | -6.295684 | 8.10101 | 28.81817
4853 | 26.95445 | 12.1152 | 32.23923 | 25.54773 | 3.143384 | 88.6812 | 0.2830478 | 0.1196806 | 889.2346 | 1 | 0 | 0 |  | Fe_Cr_Ni_Mo_Al | Fe29Cr14Ni33Mo16Al7 | 0.04766392 | -7.767779 | 7.707071 | 35.06227
4854 | 22.98199 | 14.55012 | 28.02102 | 30.00552 | 4.441346 | 89.1388 | 0.2796646 | 0.1250801 | 949.7036 | 1 | 0 | 0 |  | Fe_Cr_Ni_Mo_Al | Fe25Cr17Ni29Mo19Al10 | 0.05193364 | -8.7652 | 7.36 | 40.04198
4855 | 18.64106 | 16.48786 | 24.49169 | 33.6248 | 6.754586 | 87.31817 | 0.2778932 | 0.1302461 | 982.5444 | 1 | 0 | 0 |  | Fe_Cr_Ni_Mo_Al | Fe20Cr19Ni25Mo21Al15 | 0.05641586 | -10.078 | 6.95 | 46.09327
4856 | 15.00163 | 16.58602 | 20.6955 | 38.65712 | 9.059731 | 85.57564 | 0.277191 | 0.1315043 | 975.6355 | 1 | 0 | 0 |  | Fe_Cr_Ni_Mo_Al | Fe16Cr19Ni21Mo24Al20 | 0.05897753 | -10.81 | 6.56 | 51.51272
4857 | 11.55465 | 16.13682 | 17.20531 | 43.00794 | 12.09527 | 82.44307 | 0.2777375 | 0.1284534 | 906.9883 | 1 | 0 | 0 |  | Fe_Cr_Ni_Mo_Al | Fe12Cr18Ni17Mo26Al26 | 0.06017878 | -11.30497 | 6.141414 | 56.74352
4858 | 8.736184 | 15.36379 | 13.26358 | 46.69143 | 15.94502 | 78.21395 | 0.2792191 | 0.1219921 | 794.7708 | 1 | 0 | 0 |  | Fe_Cr_Ni_Mo_Al | Fe9Cr17Ni13Mo28Al34 | 0.05964833 | -11.22086 | 5.683168 | 61.35858
4859 | 6.146872 | 11.44601 | 11.84497 | 49.27888 | 21.28327 | 71.42989 | 0.2849508 | 0.1102078 | 624.4308 | 1 | 0 | 0 |  | Fe_Cr_Ni_Mo_Al | Fe6Cr12Ni11Mo28Al43 | 0.05694862 | -11.2176 | 5.27 | 65.32872
4860 | 42.71068 | 7.953102 | 34.91646 | 13.04409 | 1.375663 | 85.28989 | 0.2899963 | 0.09254576 | 576.8227 | 1 | 1 | 1 | 576.8227 | Fe_Cr_Ni_Mo_Al | Fe45Cr9Ni35Mo8Al3 | 0.0353185 | -5.05 | 8.21 | 24.00216
4861 | 37.42335 | 12.50766 | 31.26641 | 16.48458 | 2.318008 | 86.74984 | 0.2848629 | 0.1055731 | 714.0403 | 1 | 0 | 0 |  | Fe_Cr_Ni_Mo_Al | Fe39Cr14Ni31Mo10Al5 | 0.04146577 | -6.308336 | 7.888889 | 29.08902
4862 | 31.86894 | 17.08352 | 27.40663 | 19.90833 | 3.732592 | 87.35718 | 0.2801037 | 0.115072 | 812.3443 | 1 | 0 | 0 |  | Fe_Cr_Ni_Mo_Al | Fe33Cr19Ni27Mo12Al8 | 0.04757389 | -7.638404 | 7.515152 | 34.5921
4863 | 27.03816 | 19.77934 | 24.35951 | 23.22454 | 5.598443 | 86.48491 | 0.27754 | 0.1226762 | 879.4332 | 1 | 0 | 0 |  | Fe_Cr_Ni_Mo_Al | Fe28Cr22Ni24Mo14Al12 | 0.05302982 | -8.9216 | 7.16 | 40.0392
4864 | 22.53431 | 21.89263 | 20.59609 | 26.93 | 8.046969 | 84.73352 | 0.2756816 | 0.1288453 | 921.9896 | 1 | 0 | 0 |  | Fe_Cr_Ni_Mo_Al | Fe23Cr24Ni20Mo16Al17 | 0.05768612 | -10.0116 | 6.75 | 45.56481
4865 | 17.87562 | 23.11525 | 17.74499 | 30.70866 | 10.55548 | 82.74032 | 0.2747882 | 0.1317676 | 927.312 | 1 | 0 | 0 |  | Fe_Cr_Ni_Mo_Al | Fe18Cr25Ni17Mo18Al22 | 0.06049217 | -10.7564 | 6.38 | 50.19818
4866 | 13.2841 | 22.83338 | 13.96274 | 35.10903 | 14.81075 | 78.33218 | 0.2760238 | 0.1304949 | 863.0038 | 1 | 0 | 0 |  | Fe_Cr_Ni_Mo_Al | Fe13Cr24Ni13Mo20Al30 | 0.06239776 | -11.2976 | 5.88 | 55.75401
4867 | 9.598758 | 21.84567 | 12.33115 | 36.64396 | 19.58047 | 72.75881 | 0.2793862 | 0.1255034 | 754.1542 | 1 | 0 | 0 |  | Fe_Cr_Ni_Mo_Al | Fe9Cr22Ni11Mo20Al38 | 0.06241447 | -11.6432 | 5.48 | 59.11554
4868 | 6.832141 | 16.96273 | 9.57489 | 39.12329 | 27.50695 | 64.19778 | 0.2873097 | 0.1102852 | 547.0827 | 1 | 0 | 0 |  | Fe_Cr_Ni_Mo_Al | Fe6Cr16Ni8Mo20Al50 | 0.05893119 | -11.0192 | 4.94 | 62.29254
4869 | 48.64451 | 12.68125 | 25.56478 | 11.69935 | 1.410107 | 86.80245 | 0.284486 | 0.09096675 | 564.8524 | 1 | 1 | 1 | 564.8524 | Fe_Cr_Ni_Mo_Al | Fe50Cr14Ni25Mo7Al3 | 0.03457018 | -4.652586 | 7.929293 | 23.56739
4870 | 41.02806 | 19.09946 | 23.61554 | 13.42522 | 2.831717 | 87.28803 | 0.2790706 | 0.1007977 | 656.6634 | 1 | 0 | 0 |  | Fe_Cr_Ni_Mo_Al | Fe42Cr21Ni23Mo8Al6 | 0.04198026 | -6.1852 | 7.58 | 29.35559
4871 | 35.63008 | 23.95839 | 20.80571 | 15.3023 | 4.303519 | 87.25499 | 0.2748904 | 0.1097983 | 740.6173 | 1 | 0 | 0 |  | Fe_Cr_Ni_Mo_Al | Fe36Cr26Ni20Mo9Al9 | 0.04760339 | -7.2772 | 7.25 | 33.93883
4872 | 29.24375 | 26.28834 | 19.07857 | 19.05582 | 6.333522 | 86.13973 | 0.2729286 | 0.1202986 | 836.4193 | 1 | 0 | 0 |  | Fe_Cr_Ni_Mo_Al | Fe29Cr28Ni18Mo11Al13 | 0.05355015 | -8.594225 | 6.919192 | 39.52257
4873 | 24.47482 | 28.48391 | 17.15009 | 21.02274 | 8.868447 | 83.68684 | 0.2720028 | 0.127126 | 876.2976 | 1 | 0 | 0 |  | Fe_Cr_Ni_Mo_Al | Fe24Cr30Ni16Mo12Al18 | 0.05811801 | -9.7344 | 6.58 | 44.10018
4874 | 18.62284 | 29.86105 | 14.13693 | 24.88292 | 12.49627 | 80.33431 | 0.2717878 | 0.1332615 | 897.1716 | 1 | 0 | 0 |  | Fe_Cr_Ni_Mo_Al | Fe18Cr31Ni13Mo14Al25 | 0.06204208 | -10.67542 | 6.128713 | 49.49465
4875 | 14.02811 | 30.14028 | 11.34212 | 27.80654 | 16.68295 | 76.0523 | 0.2731825 | 0.1324278 | 838.9616 | 1 | 0 | 0 |  | Fe_Cr_Ni_Mo_Al | Fe13Cr30Ni10Mo15Al32 | 0.06390545 | -11.1224 | 5.7 | 53.61747
4876 | 9.229771 | 27.92829 | 9.701283 | 29.72981 | 23.41085 | 68.64312 | 0.2787633 | 0.1247419 | 691.3392 | 1 | 0 | 0 |  | Fe_Cr_Ni_Mo_Al | Fe8Cr26Ni8Mo15Al42 | 0.06380339 | -11.43965 | 5.212121 | 57.14236
4877 | 6.147242 | 21.74873 | 7.753536 | 31.68119 | 32.6693 | 59.50342 | 0.2887696 | 0.1092887 | 489.368 | 1 | 0 | 0 |  | Fe_Cr_Ni_Mo_Al | Fe5Cr19Ni6Mo15Al55 | 0.05966046 | -10.6372 | 4.69 | 59.06606
4878 | 50.53689 | 19.00179 | 17.3657 | 11.687 | 1.408618 | 89.36371 | 0.2774573 | 0.08688802 | 533.565 | 0 | 0 | 0 |  | Fe_Cr_Ni_Mo_Al | Fe52Cr21Ni17Mo7Al3 | 0.03439644 | -4.1972 | 7.63 | 23.53975
4879 | 42.65418 | 25.85957 | 16.68212 | 11.92864 | 2.875486 | 89.23632 | 0.2725061 | 0.09678523 | 621.3247 | 0 | 0 | 0 |  | Fe_Cr_Ni_Mo_Al | Fe43Cr28Ni16Mo7Al6 | 0.04127326 | -5.5768 | 7.32 | 28.6215
4880 | 36.41355 | 31.07739 | 15.94741 | 12.1635 | 4.398149 | 88.50132 | 0.2690377 | 0.1046603 | 687.086 | 0 | 0 | 0 |  | Fe_Cr_Ni_Mo_Al | Fe36Cr33Ni15Mo7Al9 | 0.04659265 | -6.7164 | 7.05 | 32.53485
4881 | 30.70976 | 34.31055 | 13.98739 | 14.06841 | 6.923888 | 86.24261 | 0.2672901 | 0.1139274 | 755.85 | 0 | 0 | 0 |  | Fe_Cr_Ni_Mo_Al | Fe30Cr36Ni13Mo8Al14 | 0.05348148 | -8.065092 | 6.693069 | 38.04023
4882 | 25.10925 | 37.01486 | 12.09632 | 16.17577 | 9.603797 | 83.85501 | 0.2660798 | 0.1201494 | 791.9893 | 0 | 0 | 0 |  | Fe_Cr_Ni_Mo_Al | Fe24Cr38Ni11Mo9Al19 | 0.05836218 | -9.089305 | 6.346535 | 42.49974
4883 | 19.54464 | 38.41572 | 10.27155 | 18.65328 | 13.11481 | 80.28713 | 0.2664707 | 0.1241502 | 793.8838 | 0 | 0 | 0 |  | Fe_Cr_Ni_Mo_Al | Fe18Cr38Ni9Mo10Al25 | 0.06232982 | -10.0168 | 5.97 | 46.90245
4884 | 13.5369 | 38.86062 | 8.299926 | 21.31721 | 17.98534 | 75.26865 | 0.268521 | 0.1256868 | 754.6491 | 0 | 0 | 0 |  | Fe_Cr_Ni_Mo_Al | Fe12Cr37Ni7Mo11Al33 | 0.06486591 | -10.6764 | 5.53 | 51.02963
4885 | 8.34112 | 35.50147 | 6.26231 | 24.56447 | 25.33062 | 67.63288 | 0.2750316 | 0.1233543 | 657.6745 | 0 | 0 | 0 |  | Fe_Cr_Ni_Mo_Al | Fe7Cr32Ni5Mo12Al44 | 0.06476311 | -10.78 | 5.02 | 54.75564
4886 | 5.14325 | 27.5344 | 5.405998 | 26.50689 | 35.40947 | 57.85888 | 0.2871488 | 0.1145945 | 501.4559 | 1 | 0 | 0 |  | Fe_Cr_Ni_Mo_Al | Fe4Cr23Ni4Mo12Al57 | 0.06049027 | -10.1016 | 4.53 | 56.25444
4887 | 42.6622 | 34.99175 | 10.67658 | 8.724967 | 2.944503 | 91.2039 | 0.2647456 | 0.09041489 | 560.4325 | 0 | 0 | 0 |  | Fe_Cr_Ni_Mo_Al | Fe42Cr37Ni10Mo5Al6 | 0.03975666 | -4.8864 | 7.06 | 26.99341
4888 | 36.22386 | 39.5076 | 10.8784 | 8.889894 | 4.500244 | 90.09486 | 0.262148 | 0.09886201 | 629.5784 | 0 | 0 | 0 |  | Fe_Cr_Ni_Mo_Al | Fe35Cr41Ni10Mo5Al9 | 0.04546226 | -6.026 | 6.83 | 30.87015
4889 | 29.46938 | 43.11573 | 9.956202 | 10.84836 | 6.610331 | 88.56591 | 0.2600162 | 0.1080718 | 704.497 | 0 | 0 | 0 |  | Fe_Cr_Ni_Mo_Al | Fe28Cr44Ni9Mo6Al13 | 0.05171036 | -7.164 | 6.53 | 35.64808
4890 | 23.64894 | 45.03723 | 9.038936 | 12.92668 | 9.34821 | 85.73801 | 0.2597501 | 0.1157613 | 753.6808 | 0 | 0 | 0 |  | Fe_Cr_Ni_Mo_Al | Fe22Cr45Ni8Mo7Al18 | 0.05725609 | -8.3264 | 6.22 | 40.322
4891 | 17.77283 | 46.53922 | 7.005288 | 15.26604 | 13.41663 | 81.369 | 0.2605639 | 0.1216709 | 767.1287 | 0 | 0 | 0 |  | Fe_Cr_Ni_Mo_Al | Fe16Cr45Ni6Mo8Al25 | 0.06223543 | -9.3376 | 5.81 | 45.1358
4892 | 12.61298 | 45.90538 | 6.026058 | 17.72831 | 17.72727 | 76.61821 | 0.2633786 | 0.124835 | 749.2859 | 0 | 0 | 0 |  | Fe_Cr_Ni_Mo_Al | Fe11Cr43Ni5Mo9Al32 | 0.06487676 | -10.0772 | 5.46 | 48.87136
4893 | 7.125499 | 42.01629 | 3.744756 | 22.44174 | 24.67172 | 69.52181 | 0.2696588 | 0.1244614 | 676.7052 | 0 | 0 | 0 |  | Fe_Cr_Ni_Mo_Al | Fe6Cr38Ni3Mo11Al43 | 0.06520347 | -10.11901 | 4.960396 | 53.19018
4894 | 33.91245 | 49.33434 | 6.683419 | 5.461731 | 4.608065 | 92.00149 | 0.2543682 | 0.09273064 | 571.2046 | 0 | 0 | 0 |  | Fe_Cr_Ni_Mo_Al | Fe32Cr50Ni6Mo3Al9 | 0.04419179 | -5.3572 | 6.61 | 28.92951
4895 | 26.91844 | 52.12946 | 6.790462 | 7.398943 | 6.762699 | 90.07671 | 0.2531988 | 0.1032803 | 656.5072 | 0 | 0 | 0 |  | Fe_Cr_Ni_Mo_Al | Fe25Cr52Ni6Mo4Al13 | 0.0508533 | -6.5852 | 6.35 | 33.80449
4896 | 20.90515 | 54.29323 | 5.782398 | 9.450822 | 9.568396 | 87.20917 | 0.2528499 | 0.1118363 | 713.9516 | 0 | 0 | 0 |  | Fe_Cr_Ni_Mo_Al | Fe19Cr53Ni5Mo5Al18 | 0.05673798 | -7.6596 | 6.04 | 38.44531
4897 | 14.7779 | 56.09388 | 4.779338 | 11.71711 | 12.63177 | 84.19097 | 0.2529377 | 0.1173411 | 738.4887 | 0 | 0 | 0 |  | Fe_Cr_Ni_Mo_Al | Fe13Cr53Ni4Mo6Al23 | 0.06093388 | -8.486481 | 5.727273 | 42.33879
4898 | 9.196059 | 53.51208 | 4.832924 | 15.79798 | 16.66095 | 79.49466 | 0.2568916 | 0.1228713 | 749.0039 | 0 | 0 | 0 |  | Fe_Cr_Ni_Mo_Al | Fe8Cr50Ni4Mo8Al30 | 0.06416589 | -9.4784 | 5.42 | 46.99787
4899 | 13.76883 | 5.341409 | 56.68288 | 5.913395 | 18.29349 | 59.15679 | 0.3104131 | 0.1573958 | 875.9033 | 1 | 0 | 0 |  | Fe_Cr_Ni_Mo_Al | Fe12Cr5Ni47Mo3Al33 | 0.06686749 | -17.806 | 7.13 | 49.49626
4900 | 12.92135 | 5.468339 | 49.38711 | 10.08986 | 22.13333 | 57.16347 | 0.3098346 | 0.1566914 | 838.2202 | 1 | 0 | 0 |  | Fe_Cr_Ni_Mo_Al | Fe11Cr5Ni40Mo5Al39 | 0.06796648 | -18.3236 | 6.65 | 52.54916
4901 | 12.08542 | 4.500823 | 43.18958 | 14.53315 | 25.69102 | 55.31901 | 0.3101381 | 0.1513649 | 770.0859 | 1 | 0 | 0 |  | Fe_Cr_Ni_Mo_Al | Fe10Cr4Ni34Mo7Al44 | 0.06753023 | -18.17366 | 6.242424 | 55.04037
4902 | 10.75603 | 4.450814 | 33.91653 | 22.58406 | 28.29257 | 55.50221 | 0.3073806 | 0.1405734 | 691.5191 | 1 | 0 | 0 |  | Fe_Cr_Ni_Mo_Al | Fe9Cr4Ni27Mo11Al49 | 0.06506114 | -16.8668 | 5.79 | 58.10141
4903 | 8.477266 | 3.382588 | 28.00391 | 29.12632 | 31.00991 | 54.85928 | 0.3067001 | 0.1284902 | 597.487 | 1 | 0 | 0 |  | Fe_Cr_Ni_Mo_Al | Fe7Cr3Ni22Mo14Al53 | 0.06159179 | -15.58045 | 5.424242 | 60.59031
4904 | 20.32277 | 5.975177 | 57.33738 | 5.512524 | 10.85214 | 67.05562 | 0.3053516 | 0.1397435 | 837.9153 | 1 | 0 | 0 |  | Fe_Cr_Ni_Mo_Al | Fe19Cr6Ni51Mo3Al21 | 0.05981649 | -13.962 | 7.79 | 42.89436
4905 | 18.59972 | 7.130592 | 50.59975 | 9.397825 | 14.27211 | 64.99826 | 0.3039119 | 0.1485294 | 886.26 | 1 | 0 | 0 |  | Fe_Cr_Ni_Mo_Al | Fe17Cr7Ni44Mo5Al27 | 0.06409351 | -15.6924 | 7.29 | 47.62119
4906 | 17.60656 | 8.196237 | 43.95176 | 13.23282 | 17.01262 | 63.80426 | 0.3021889 | 0.1501083 | 880.0821 | 1 | 0 | 0 |  | Fe_Cr_Ni_Mo_Al | Fe16Cr8Ni38Mo7Al32 | 0.06595833 | -16.32075 | 6.871287 | 50.80743
4907 | 15.61542 | 8.307793 | 37.51577 | 19.16132 | 19.3997 | 63.31013 | 0.3004539 | 0.1484038 | 858.9408 | 1 | 0 | 0 |  | Fe_Cr_Ni_Mo_Al | Fe14Cr8Ni32Mo10Al36 | 0.06631966 | -16.3552 | 6.48 | 54.16425
4908 | 12.21087 | 9.30179 | 30.3365 | 26.69819 | 21.45264 | 63.84496 | 0.2971832 | 0.1418049 | 808.7001 | 1 | 0 | 0 |  | Fe_Cr_Ni_Mo_Al | Fe11Cr9Ni26Mo14Al40 | 0.06509183 | -15.714 | 6.06 | 57.5947
4909 | 9.922674 | 8.21195 | 24.3357 | 34.09248 | 23.4372 | 63.77884 | 0.2959003 | 0.1317763 | 726.0324 | 1 | 0 | 0 |  | Fe_Cr_Ni_Mo_Al | Fe9Cr8Ni21Mo18Al44 | 0.06266981 | -14.704 | 5.7 | 60.89903
4910 | 7.602854 | 7.078589 | 18.26572 | 42.91472 | 24.13811 | 65.28651 | 0.293414 | 0.1181614 | 634.5047 | 1 | 0 | 0 |  | Fe_Cr_Ni_Mo_Al | Fe7Cr7Ni16Mo23Al46 | 0.05877014 | -13.14111 | 5.393939 | 64.2973
4911 | 29.49193 | 3.787349 | 55.58362 | 5.241148 | 5.895945 | 72.78073 | 0.30368 | 0.1156075 | 688.9505 | 1 | 1 | 1 | 688.9505 | Fe_Cr_Ni_Mo_Al | Fe29Cr4Ni52Mo3Al12 | 0.04959021 | -9.628 | 8.3 | 34.67589
4912 | 27.72072 | 7.647171 | 49.64058 | 7.055058 | 7.936474 | 72.17053 | 0.2998315 | 0.1248874 | 761.118 | 1 | 0 | 0 |  | Fe_Cr_Ni_Mo_Al | Fe27Cr8Ni46Mo4Al16 | 0.05495925 | -11.49848 | 7.881188 | 38.97687
4913 | 25.3282 | 9.825693 | 43.26094 | 10.87788 | 10.70728 | 70.81569 | 0.2972623 | 0.137487 | 859.8218 | 1 | 0 | 0 |  | Fe_Cr_Ni_Mo_Al | Fe24Cr10Ni39Mo6Al21 | 0.06025161 | -13.224 | 7.41 | 44.10513
4914 | 22.00129 | 11.70524 | 37.44088 | 16.19837 | 12.65423 | 70.89182 | 0.2940936 | 0.1414235 | 894.656 | 1 | 0 | 0 |  | Fe_Cr_Ni_Mo_Al | Fe21Cr12Ni34Mo9Al25 | 0.06277377 | -13.98137 | 7.019802 | 48.01705
4915 | 17.81119 | 12.68112 | 31.93599 | 23.39846 | 14.17324 | 71.74723 | 0.2909299 | 0.1428822 | 920.0522 | 1 | 0 | 0 |  | Fe_Cr_Ni_Mo_Al | Fe17Cr13Ni29Mo13Al28 | 0.06375509 | -14.1948 | 6.66 | 51.94029
4916 | 14.51646 | 13.51546 | 26.15666 | 30.28179 | 15.52964 | 72.65758 | 0.2878877 | 0.1396868 | 900.6976 | 1 | 0 | 0 |  | Fe_Cr_Ni_Mo_Al | Fe14Cr14Ni24Mo17Al31 | 0.0636139 | -13.8676 | 6.31 | 55.38336
4917 | 11.1097 | 12.22427 | 20.16979 | 39.90591 | 16.59034 | 74.09999 | 0.2855551 | 0.131201 | 841.6032 | 1 | 0 | 0 |  | Fe_Cr_Ni_Mo_Al | Fe11Cr13Ni19Mo23Al34 | 0.06179994 | -13.0044 | 5.96 | 59.63125
4918 | 7.831548 | 10.93727 | 15.43431 | 48.77031 | 17.02656 | 76.03838 | 0.2833023 | 0.1201256 | 762.0273 | 1 | 0 | 0 |  | Fe_Cr_Ni_Mo_Al | Fe8Cr12Ni15Mo29Al36 | 0.05872924 | -11.8772 | 5.68 | 63.17801
4919 | 5.622556 | 7.852268 | 11.81958 | 57.9542 | 16.7514 | 78.4604 | 0.2821466 | 0.1069797 | 668.8078 | 1 | 0 | 0 |  | Fe_Cr_Ni_Mo_Al | Fe6Cr9Ni12Mo36Al37 | 0.05430534 | -10.644 | 5.49 | 66.48628
4920 | 38.47399 | 5.655943 | 45.76046 | 5.218009 | 4.891596 | 75.38185 | 0.2992962 | 0.1067633 | 629.4111 | 1 | 1 | 1 | 629.4111 | Fe_Cr_Ni_Mo_Al | Fe38Cr6Ni43Mo3Al10 | 0.04647896 | -8.3292 | 8.18 | 32.02171
4921 | 35.26822 | 9.657723 | 41.4311 | 7.127948 | 6.515007 | 75.24502 | 0.2954028 | 0.1198234 | 744.4572 | 1 | 0 | 0 |  | Fe_Cr_Ni_Mo_Al | Fe34Cr10Ni38Mo4Al13 | 0.05169772 | -9.880624 | 7.828283 | 36.11013
4922 | 30.05931 | 13.51074 | 35.95284 | 12.46462 | 8.012497 | 76.43189 | 0.2902828 | 0.1290439 | 841.4289 | 1 | 0 | 0 |  | Fe_Cr_Ni_Mo_Al | Fe29Cr14Ni33Mo7Al16 | 0.05606785 | -11.05887 | 7.434343 | 40.6019
4923 | 25.59696 | 16.20569 | 31.20934 | 17.58929 | 9.398723 | 77.2657 | 0.2863858 | 0.1333098 | 889.0341 | 1 | 0 | 0 |  | Fe_Cr_Ni_Mo_Al | Fe25Cr17Ni29Mo10Al19 | 0.05896357 | -11.7532 | 7.09 | 44.39825
4924 | 20.02375 | 17.71084 | 26.30835 | 25.79922 | 10.15784 | 79.59719 | 0.2821152 | 0.1355361 | 939.4563 | 1 | 0 | 0 |  | Fe_Cr_Ni_Mo_Al | Fe20Cr19Ni25Mo15Al21 | 0.06031667 | -11.866 | 6.77 | 48.33984
4925 | 15.73007 | 17.3914 | 21.70043 | 33.77852 | 11.39958 | 80.57068 | 0.2798976 | 0.1346923 | 944.9229 | 1 | 0 | 0 |  | Fe_Cr_Ni_Mo_Al | Fe16Cr19Ni21Mo20Al24 | 0.0611212 | -11.8484 | 6.44 | 52.66223
4926 | 11.55465 | 16.13682 | 17.20531 | 43.00794 | 12.09527 | 82.44307 | 0.2777375 | 0.1291032 | 913.7021 | 1 | 0 | 0 |  | Fe_Cr_Ni_Mo_Al | Fe12Cr18Ni17Mo26Al26 | 0.06017878 | -11.30497 | 6.141414 | 56.74352
4927 | 8.150073 | 14.33303 | 12.37373 | 52.89295 | 12.25022 | 85.2235 | 0.2754137 | 0.1185501 | 838.6011 | 1 | 0 | 0 |  | Fe_Cr_Ni_Mo_Al | Fe9Cr17Ni13Mo34Al28 | 0.0575479 | -10.17155 | 5.861386 | 60.43189
4928 | 5.166524 | 9.62052 | 9.955845 | 63.60855 | 11.64856 | 88.59247 | 0.2751174 | 0.1054888 | 745.2084 | 1 | 0 | 0 |  | Fe_Cr_Ni_Mo_Al | Fe6Cr12Ni11Mo43Al28 | 0.05285491 | -9.1836 | 5.72 | 63.59792
4929 | 45.36922 | 8.448145 | 37.08985 | 5.196009 | 3.896778 | 78.2614 | 0.2943853 | 0.09819378 | 571.2043 | 1 | 1 | 1 | 571.2043 | Fe_Cr_Ni_Mo_Al | Fe45Cr9Ni35Mo3Al8 | 0.04281288 | -7.09 | 8.06 | 29.1401
4930 | 39.78003 | 13.29531 | 33.23536 | 8.761336 | 4.927962 | 79.75736 | 0.2889621 | 0.1117872 | 706.716 | 1 | 0 | 0 |  | Fe_Cr_Ni_Mo_Al | Fe39Cr14Ni31Mo5Al10 | 0.04767477 | -8.259157 | 7.737374 | 33.12491
4931 | 33.46516 | 17.93918 | 28.77935 | 13.93698 | 5.87932 | 81.86522 | 0.2831126 | 0.1201342 | 804.3959 | 1 | 0 | 0 |  | Fe_Cr_Ni_Mo_Al | Fe33Cr19Ni27Mo8Al12 | 0.05167737 | -9.094582 | 7.393939 | 37.08755
4932 | 27.6987 | 20.26255 | 24.95461 | 20.39306 | 6.69108 | 83.8227 | 0.2789378 | 0.1246796 | 869.4146 | 1 | 0 | 0 |  | Fe_Cr_Ni_Mo_Al | Fe28Cr22Ni24Mo12Al14 | 0.05472343 | -9.5872 | 7.1 | 41.01052
4933 | 22.26496 | 21.63094 | 20.3499 | 28.27111 | 7.483089 | 86.03157 | 0.275024 | 0.1278754 | 927.5734 | 1 | 0 | 0 |  | Fe_Cr_Ni_Mo_Al | Fe23Cr24Ni20Mo17Al16 | 0.05698581 | -9.7128 | 6.78 | 45.19184
4934 | 17.03982 | 22.03447 | 16.9153 | 35.77791 | 8.232502 | 87.80797 | 0.2722729 | 0.127999 | 950.2126 | 1 | 0 | 0 |  | Fe_Cr_Ni_Mo_Al | Fe18Cr25Ni17Mo22Al18 | 0.05813526 | -9.6892 | 6.5 | 49.03111
4935 | 11.79576 | 20.27515 | 12.39836 | 46.76315 | 8.767576 | 90.57558 | 0.2699214 | 0.122776 | 929.1227 | 1 | 0 | 0 |  | Fe_Cr_Ni_Mo_Al | Fe13Cr24Ni13Mo30Al20 | 0.05773616 | -9.0896 | 6.18 | 53.67113
4936 | 7.759419 | 17.65954 | 9.96822 | 56.28208 | 8.33074 | 94.22581 | 0.2684058 | 0.1148863 | 885.7148 | 1 | 0 | 0 |  | Fe_Cr_Ni_Mo_Al | Fe9Cr22Ni11Mo38Al20 | 0.05545572 | -8.288 | 6.02 | 56.21201
4937 | 4.805249 | 11.93039 | 6.734307 | 68.79146 | 7.738585 | 98.60889 | 0.2682719 | 0.09978073 | 767.1274 | 1 | 0 | 0 |  | Fe_Cr_Ni_Mo_Al | Fe6Cr16Ni8Mo50Al20 | 0.05039861 | -7.0112 | 5.84 | 59.01729
4938 | 51.09997 | 13.32137 | 26.85523 | 5.267102 | 3.456333 | 81.12621 | 0.2877601 | 0.09670323 | 572.98 | 1 | 1 | 1 | 572.98 | Fe_Cr_Ni_Mo_Al | Fe50Cr14Ni25Mo3Al7 | 0.04092762 | -6.227936 | 7.808081 | 27.55785
4939 | 42.04229 | 19.57161 | 24.19932 | 10.31783 | 3.868957 | 84.51476 | 0.280538 | 0.103089 | 654.2391 | 1 | 0 | 0 |  | Fe_Cr_Ni_Mo_Al | Fe42Cr21Ni23Mo6Al8 | 0.04455609 | -6.9316 | 7.52 | 30.87137
4940 | 35.63008 | 23.95839 | 20.80571 | 15.3023 | 4.303519 | 87.25499 | 0.2748904 | 0.1097983 | 740.6173 | 1 | 0 | 0 |  | Fe_Cr_Ni_Mo_Al | Fe36Cr26Ni20Mo9Al9 | 0.04760339 | -7.2772 | 7.25 | 33.93883
4941 | 28.53319 | 25.64959 | 18.615 | 21.97331 | 5.228918 | 88.84108 | 0.2716438 | 0.119211 | 854.8812 | 1 | 0 | 0 |  | Fe_Cr_Ni_Mo_Al | Fe29Cr28Ni18Mo13Al11 | 0.05174891 | -7.932252 | 6.979798 | 38.57698
4942 | 22.75558 | 26.48305 | 15.94538 | 29.31899 | 5.496989 | 91.54902 | 0.2683693 | 0.1205316 | 897.7383 | 1 | 0 | 0 |  | Fe_Cr_Ni_Mo_Al | Fe24Cr30Ni16Mo18Al12 | 0.05356787 | -7.92 | 6.76 | 41.84239
4943 | 16.3283 | 26.18185 | 12.3951 | 38.95905 | 6.135691 | 94.18451 | 0.2654888 | 0.1203538 | 926.2398 | 0 | 0 | 0 |  | Fe_Cr_Ni_Mo_Al | Fe18Cr31Ni13Mo25Al14 | 0.05538945 | -7.798451 | 6.455446 | 46.46982
4944 | 11.4374 | 24.57396 | 9.247453 | 48.36528 | 6.375907 | 97.06243 | 0.2635649 | 0.117098 | 924.1104 | 0 | 0 | 0 |  | Fe_Cr_Ni_Mo_Al | Fe13Cr30Ni10Mo32Al15 | 0.05536853 | -7.2668 | 6.21 | 50.07784
4945 | 6.665836 | 20.1701 | 7.006367 | 60.11928 | 6.038413 | 101.1977 | 0.2629593 | 0.1085327 | 875.0676 | 0 | 0 | 0 |  | Fe_Cr_Ni_Mo_Al | Fe8Cr26Ni8Mo42Al15 | 0.05306714 | -6.458933 | 6.030303 | 53.02978
4946 | 3.824727 | 13.53176 | 4.824141 | 72.27582 | 5.543558 | 105.3736 | 0.263949 | 0.09441338 | 757.3334 | 0 | 0 | 0 |  | Fe_Cr_Ni_Mo_Al | Fe5Cr19Ni6Mo55Al15 | 0.04813856 | -5.4372 | 5.89 | 54.96035
4947 | 53.08504 | 19.95989 | 18.24131 | 5.261262 | 3.4525 | 83.75676 | 0.2803731 | 0.09177398 | 537.3494 | 0 | 0 | 0 |  | Fe_Cr_Ni_Mo_Al | Fe52Cr21Ni17Mo3Al7 | 0.040724 | -5.69 | 7.51 | 27.16041
4948 | 43.1831 | 26.18023 | 16.88899 | 10.35134 | 3.396334 | 87.84753 | 0.2731628 | 0.09791275 | 620.7784 | 0 | 0 | 0 |  | Fe_Cr_Ni_Mo_Al | Fe43Cr28Ni16Mo6Al7 | 0.04262004 | -5.9396 | 7.29 | 29.34361
4949 | 35.52614 | 30.32002 | 15.55876 | 15.25766 | 3.337417 | 91.25168 | 0.2678301 | 0.1024474 | 689.6455 | 0 | 0 | 0 |  | Fe_Cr_Ni_Mo_Al | Fe36Cr33Ni15Mo9Al7 | 0.04422681 | -6.0132 | 7.11 | 31.33113
4950 | 28.54493 | 31.8919 | 13.00138 | 22.8842 | 3.677601 | 94.24477 | 0.2639321 | 0.1072637 | 765.6998 | 0 | 0 | 0 |  | Fe_Cr_Ni_Mo_Al | Fe30Cr36Ni13Mo14Al8 | 0.0477537 | -6.124105 | 6.871287 | 35.29064
4951 | 22.23662 | 32.78018 | 10.71244 | 30.24204 | 4.028719 | 96.91623 | 0.2607876 | 0.1107583 | 829.5079 | 0 | 0 | 0 |  | Fe_Cr_Ni_Mo_Al | Fe24Cr38Ni11Mo19Al9 | 0.05035107 | -6.105284 | 6.643564 | 38.89797
4952 | 16.27215 | 31.98351 | 8.551713 | 38.82507 | 4.367564 | 99.58264 | 0.2587092 | 0.112553 | 879.7449 | 0 | 0 | 0 |  | Fe_Cr_Ni_Mo_Al | Fe18Cr38Ni9Mo25Al10 | 0.05227954 | -5.9548 | 6.42 | 42.70023
4953 | 10.36165 | 29.74538 | 6.353076 | 48.951 | 4.588887 | 102.7201 | 0.2572724 | 0.1095943 | 881.4636 | 0 | 0 | 0 |  | Fe_Cr_Ni_Mo_Al | Fe12Cr37Ni7Mo33Al11 | 0.05295256 | -5.546 | 6.19 | 46.49977
4954 | 5.67103 | 24.13704 | 4.257671 | 61.23735 | 4.696908 | 106.0078 | 0.257882 | 0.1019511 | 832.2508 | 0 | 0 | 0 |  | Fe_Cr_Ni_Mo_Al | Fe7Cr32Ni5Mo44Al12 | 0.05160186 | -4.9176 | 5.98 | 50.26991
4955 | 2.999924 | 16.0601 | 3.153178 | 73.43871 | 4.348089 | 109.6159 | 0.2603431 | 0.09007038 | 733.6782 | 0 | 0 | 0 |  | Fe_Cr_Ni_Mo_Al | Fe4Cr23Ni4Mo57Al12 | 0.04704284 | -4.2336 | 5.88 | 51.93727
4956 | 42.13374 | 34.55831 | 10.54433 | 10.34027 | 2.423358 | 92.60101 | 0.2641807 | 0.08910064 | 558.2092 | 0 | 0 | 0 |  | Fe_Cr_Ni_Mo_Al | Fe42Cr37Ni10Mo6Al5 | 0.03826887 | -4.5272 | 7.09 | 26.2747
4957 | 34.46222 | 37.58626 | 10.34936 | 15.22361 | 2.378549 | 95.62921 | 0.2600534 | 0.09393869 | 625.9481 | 0 | 0 | 0 |  | Fe_Cr_Ni_Mo_Al | Fe35Cr41Ni10Mo9Al5 | 0.04030923 | -4.626 | 6.95 | 28.47876
4958 | 27.01209 | 39.52054 | 9.126009 | 21.54484 | 2.796522 | 98.0835 | 0.2566064 | 0.1006227 | 714.2876 | 0 | 0 | 0 |  | Fe_Cr_Ni_Mo_Al | Fe28Cr44Ni9Mo13Al6 | 0.04428885 | -4.8484 | 6.74 | 32.39389
4959 | 20.63598 | 39.29931 | 7.88734 | 29.00512 | 3.172249 | 100.3835 | 0.2545964 | 0.1052287 | 786.9023 | 0 | 0 | 0 |  | Fe_Cr_Ni_Mo_Al | Fe22Cr45Ni8Mo18Al7 | 0.04761669 | -4.9472 | 6.55 | 36.32148
4960 | 14.4123 | 37.73949 | 5.680715 | 38.68596 | 3.481532 | 103.3789 | 0.2528195 | 0.1066985 | 835.3331 | 0 | 0 | 0 |  | Fe_Cr_Ni_Mo_Al | Fe16Cr45Ni6Mo25Al8 | 0.05022186 | -4.6864 | 6.32 | 40.55938
4961 | 9.514619 | 34.62879 | 4.545765 | 47.54979 | 3.761042 | 105.6012 | 0.2527345 | 0.1056938 | 851.0759 | 0 | 0 | 0 |  | Fe_Cr_Ni_Mo_Al | Fe11Cr43Ni5Mo32Al9 | 0.05147639 | -4.5204 | 6.15 | 44.12569
4962 | 4.849762 | 28.59715 | 2.548758 | 59.70868 | 4.295648 | 107.8232 | 0.2540996 | 0.09914744 | 804.8823 | 0 | 0 | 0 |  | Fe_Cr_Ni_Mo_Al | Fe6Cr38Ni3Mo43Al11 | 0.05135528 | -4.108617 | 5.910891 | 48.94263
4963 | 31.44368 | 45.74287 | 6.196876 | 15.19238 | 1.424202 | 100.3584 | 0.2517605 | 0.0846939 | 553.6832 | 0 | 0 | 0 |  | Fe_Cr_Ni_Mo_Al | Fe32Cr50Ni6Mo9Al3 | 0.03566682 | -3.25 | 6.79 | 25.33313
4964 | 24.04167 | 46.5584 | 6.064767 | 21.47671 | 1.858453 | 102.3975 | 0.2495011 | 0.09253677 | 649.9211 | 0 | 0 | 0 |  | Fe_Cr_Ni_Mo_Al | Fe25Cr52Ni6Mo13Al4 | 0.04054559 | -3.5792 | 6.62 | 29.65007
4965 | 17.76718 | 46.14353 | 4.91443 | 28.91594 | 2.258925 | 104.6333 | 0.247729 | 0.09784098 | 727.3628 | 0 | 0 | 0 |  | Fe_Cr_Ni_Mo_Al | Fe19Cr53Ni5Mo18Al5 | 0.04459009 | -3.6244 | 6.43 | 33.85425
4966 | 11.93095 | 45.28741 | 3.8586 | 36.26263 | 2.660417 | 106.7111 | 0.2463799 | 0.1013401 | 787.4361 | 0 | 0 | 0 |  | Fe_Cr_Ni_Mo_Al | Fe13Cr53Ni4Mo23Al6 | 0.04752868 | -3.581267 | 6.242424 | 37.66445
4967 | 7.00778 | 40.77844 | 3.68289 | 45.1452 | 3.385691 | 107.5111 | 0.247978 | 0.1025335 | 817.7594 | 0 | 0 | 0 |  | Fe_Cr_Ni_Mo_Al | Fe8Cr50Ni4Mo30Al8 | 0.05038883 | -3.9168 | 6.08 | 42.50065
4968 | 34.9949 | 46.40436 | 3.343877 | 9.10879 | 6.148072 | 89.99638 | 0.2563152 | 0.1022339 | 652.5251 | 0 | 0 | 0 |  | Fe_Cr_Ni_Mo_Al | Fe33Cr47Ni3Mo5Al12 | 0.05006848 | -5.7036 | 6.42 | 33.60859
4969 | 40.88 | 39.03699 | 5.508768 | 9.003598 | 5.570649 | 88.46254 | 0.2623701 | 0.1022075 | 649.3555 | 0 | 0 | 0 |  | Fe_Cr_Ni_Mo_Al | Fe39Cr40Ni5Mo5Al11 | 0.04879734 | -5.8076 | 6.65 | 32.85505
4970 | 46.45464 | 33.42146 | 7.768062 | 7.254981 | 5.100859 | 86.70281 | 0.2676347 | 0.09997317 | 620.1061 | 0 | 0 | 0 |  | Fe_Cr_Ni_Mo_Al | Fe44Cr34Ni7Mo4Al10 | 0.0470662 | -5.838588 | 6.868687 | 31.35911
4971 | 50.55718 | 25.93705 | 11.92938 | 7.090007 | 4.486381 | 85.01859 | 0.2742787 | 0.09904819 | 607.5646 | 0 | 0 | 0 |  | Fe_Cr_Ni_Mo_Al | Fe49Cr27Ni11Mo4Al9 | 0.04527778 | -5.9276 | 7.15 | 30.30783
4972 | 54.78952 | 21.17456 | 15.21206 | 5.327737 | 3.496122 | 84.25462 | 0.2787651 | 0.09123067 | 533.9278 | 0 | 0 | 0 |  | Fe_Cr_Ni_Mo_Al | Fe53Cr22Ni14Mo3Al7 | 0.04091561 | -5.428018 | 7.424242 | 27.1745
4973 | 23.04566 | 52.10867 | 3.460424 | 11.31152 | 10.07373 | 86.52087 | 0.2540709 | 0.1130027 | 722.4239 | 0 | 0 | 0 |  | Fe_Cr_Ni_Mo_Al | Fe21Cr51Ni3Mo6Al19 | 0.05790227 | -7.4196 | 5.97 | 39.81905
4974 | 28.88937 | 43.83259 | 5.623188 | 12.86685 | 8.788002 | 86.32271 | 0.2597297 | 0.1132687 | 735.5171 | 0 | 0 | 0 |  | Fe_Cr_Ni_Mo_Al | Fe27Cr44Ni5Mo7Al17 | 0.05644799 | -7.446 | 6.23 | 39.4621
4975 | 33.26035 | 36.77312 | 7.647388 | 14.28455 | 8.034589 | 85.66404 | 0.2648823 | 0.1145231 | 752.8941 | 0 | 0 | 0 |  | Fe_Cr_Ni_Mo_Al | Fe32Cr38Ni7Mo8Al16 | 0.05566649 | -7.546711 | 6.435644 | 39.43369
4976 | 37.18571 | 30.77469 | 10.85705 | 14.19592 | 6.986642 | 85.20761 | 0.2696683 | 0.1139761 | 752.0115 | 0 | 0 | 0 |  | Fe_Cr_Ni_Mo_Al | Fe36Cr32Ni10Mo8Al14 | 0.05385464 | -7.5648 | 6.7 | 38.15136
4977 | 40.12118 | 24.28047 | 14.75978 | 15.50801 | 5.330565 | 86.01705 | 0.2741784 | 0.1118879 | 749.1506 | 0 | 0 | 0 |  | Fe_Cr_Ni_Mo_Al | Fe40Cr26Ni14Mo9Al11 | 0.0505784 | -7.1572 | 7.03 | 36.03138
4978 | 43.7537 | 19.44247 | 18.81364 | 13.66633 | 4.323859 | 85.20635 | 0.2788721 | 0.1078113 | 707.5954 | 0 | 0 | 0 |  | Fe_Cr_Ni_Mo_Al | Fe44Cr21Ni18Mo8Al9 | 0.04735492 | -6.8144 | 7.33 | 33.26497
4979 | 45.78073 | 14.82569 | 24.05974 | 11.96803 | 3.365811 | 84.36419 | 0.2836727 | 0.1020503 | 649.7562 | 1 | 0 | 0 |  | Fe_Cr_Ni_Mo_Al | Fe46Cr16Ni23Mo7Al7 | 0.04359122 | -6.386287 | 7.646465 | 30.26264
4980 | 14.20959 | 57.3289 | 3.733874 | 8.13692 | 16.59071 | 78.53186 | 0.2558574 | 0.1233293 | 735.625 | 0 | 0 | 0 |  | Fe_Cr_Ni_Mo_Al | Fe12Cr52Ni3Mo4Al29 | 0.06425849 | -9.348 | 5.49 | 43.3103
4981 | 17.81336 | 47.68193 | 4.680844 | 15.30086 | 14.52301 | 80.38124 | 0.2600656 | 0.1217702 | 756.2126 | 0 | 0 | 0 |  | Fe_Cr_Ni_Mo_Al | Fe16Cr46Ni4Mo8Al27 | 0.06312887 | -9.120674 | 5.673267 | 45.76902
4982 | 22.72936 | 39.30092 | 6.825862 | 18.59379 | 12.55007 | 81.43362 | 0.2647454 | 0.1217143 | 780.2031 | 0 | 0 | 0 |  | Fe_Cr_Ni_Mo_Al | Fe21Cr39Ni6Mo10Al24 | 0.06186674 | -9.1284 | 5.94 | 46.16514
4983 | 25.8062 | 32.67631 | 9.764832 | 21.27968 | 10.47298 | 83.05171 | 0.2683142 | 0.1220964 | 812.5845 | 0 | 0 | 0 |  | Fe_Cr_Ni_Mo_Al | Fe25Cr34Ni9Mo12Al21 | 0.06009962 | -9.070091 | 6.227723 | 45.66991
4984 | 28.22283 | 27.21514 | 13.77286 | 22.51053 | 8.278628 | 84.83876 | 0.2715413 | 0.1220626 | 840.5555 | 0 | 0 | 0 |  | Fe_Cr_Ni_Mo_Al | Fe28Cr29Ni13Mo13Al17 | 0.05752729 | -8.8892 | 6.57 | 43.77752
4985 | 30.38379 | 21.90088 | 17.51328 | 23.57264 | 6.629415 | 85.92997 | 0.2751139 | 0.1220292 | 861.6693 | 1 | 0 | 0 |  | Fe_Cr_Ni_Mo_Al | Fe31Cr24Ni17Mo14Al14 | 0.05513675 | -8.6152 | 6.88 | 41.85963
4986 | 32.84641 | 17.08963 | 23.35474 | 21.57507 | 5.13415 | 85.79424 | 0.2798072 | 0.1196105 | 843.5676 | 1 | 0 | 0 |  | Fe_Cr_Ni_Mo_Al | Fe34Cr19Ni23Mo13Al11 | 0.05181411 | -8.2924 | 7.27 | 38.43671
4987 | 34.30953 | 13.30986 | 29.05016 | 19.64687 | 3.683572 | 85.97572 | 0.283697 | 0.1145646 | 799.1136 | 1 | 0 | 0 |  | Fe_Cr_Ni_Mo_Al | Fe36Cr15Ni29Mo12Al8 | 0.04750656 | -7.57 | 7.64 | 34.37606
4988 | 35.45026 | 10.70457 | 36.25421 | 14.81358 | 2.777383 | 84.43615 | 0.2882936 | 0.1059724 | 699.3855 | 1 | 1 | 1 | 699.3855 | Fe_Cr_Ni_Mo_Al | Fe37Cr12Ni36Mo9Al6 | 0.04260383 | -6.9 | 8 | 29.95821
4989 | 12.21678 | 48.90972 | 3.852265 | 12.59238 | 22.42886 | 71.09515 | 0.2655493 | 0.128047 | 712.4306 | 0 | 0 | 0 |  | Fe_Cr_Ni_Mo_Al | Fe10Cr43Ni3Mo6Al38 | 0.06673819 | -10.3228 | 5.18 | 48.11471
4990 | 15.08302 | 41.04864 | 4.878017 | 19.93173 | 19.05859 | 74.42886 | 0.2673644 | 0.1247227 | 732.5564 | 0 | 0 | 0 |  | Fe_Cr_Ni_Mo_Al | Fe13Cr38Ni4Mo10Al34 | 0.06534932 | -10.07081 | 5.393939 | 50.60765
4991 | 17.3642 | 33.34408 | 7.984928 | 26.10133 | 15.20546 | 78.45502 | 0.2694574 | 0.1237435 | 780.4088 | 0 | 0 | 0 |  | Fe_Cr_Ni_Mo_Al | Fe16Cr33Ni7Mo14Al29 | 0.06353712 | -10.06958 | 5.727273 | 51.65207
4992 | 19.42862 | 27.60936 | 10.74797 | 29.86325 | 12.3508 | 81.58808 | 0.2713929 | 0.1242006 | 829.6592 | 0 | 0 | 0 |  | Fe_Cr_Ni_Mo_Al | Fe19Cr29Ni10Mo17Al25 | 0.06184293 | -9.9588 | 6.03 | 51.27338
4993 | 20.51877 | 22.74271 | 15.405 | 31.89228 | 9.441239 | 84.80615 | 0.273493 | 0.126075 | 894.1333 | 1 | 0 | 0 |  | Fe_Cr_Ni_Mo_Al | Fe21Cr25Ni15Mo19Al20 | 0.05950453 | -9.8772 | 6.42 | 49.2
4994 | 22.86934 | 18.63081 | 20.03137 | 31.10253 | 7.365957 | 86.28037 | 0.2764976 | 0.1274785 | 933.8771 | 1 | 0 | 0 |  | Fe_Cr_Ni_Mo_Al | Fe24Cr21Ni20Mo19Al16 | 0.05716187 | -9.648 | 6.8 | 46.09525
4995 | 24.55705 | 14.94933 | 25.81157 | 29.20621 | 5.475842 | 87.25154 | 0.279909 | 0.1262742 | 939.4258 | 1 | 0 | 0 |  | Fe_Cr_Ni_Mo_Al | Fe26Cr17Ni26Mo18Al12 | 0.05396984 | -9.189266 | 7.212121 | 42.05746
4996 | 25.59576 | 11.06429 | 32.66835 | 26.69677 | 3.974837 | 87.25775 | 0.2842609 | 0.1240205 | 923.6397 | 1 | 0 | 0 |  | Fe_Cr_Ni_Mo_Al | Fe28Cr13Ni34Mo17Al9 | 0.05028603 | -8.547789 | 7.633663 | 37.75429
4997 | 26.18 | 9.575785 | 42.25891 | 19.27493 | 2.710377 | 85.60772 | 0.2889671 | 0.1135451 | 794.0705 | 1 | 1 | 1 | 794.0705 | Fe_Cr_Ni_Mo_Al | Fe28Cr11Ni43Mo12Al6 | 0.04414739 | -7.542 | 8.1 | 31.51987
4998 | 9.883626 | 40.25914 | 3.895703 | 19.10155 | 26.85998 | 66.25362 | 0.2735486 | 0.1255471 | 652.6203 | 0 | 0 | 0 |  | Fe_Cr_Ni_Mo_Al | Fe8Cr35Ni3Mo9Al45 | 0.06587869 | -10.4404 | 4.93 | 52.25122
4999 | 11.49284 | 33.17105 | 6.039982 | 27.6411 | 21.65503 | 71.46992 | 0.273377 | 0.1223134 | 693.5759 | 0 | 0 | 0 |  | Fe_Cr_Ni_Mo_Al | Fe10Cr31Ni5Mo14Al39 | 0.06448241 | -10.47444 | 5.222222 | 55.26868
5000 | 12.74826 | 26.70567 | 8.93301 | 34.67552 | 16.93754 | 76.85802 | 0.2736305 | 0.1215216 | 755.4799 | 1 | 0 | 0 |  | Fe_Cr_Ni_Mo_Al | Fe12Cr27Ni8Mo19Al33 | 0.06285828 | -10.51199 | 5.565657 | 56.56043
5001 | 13.96094 | 22.28271 | 12.57784 | 37.68853 | 13.48999 | 80.81197 | 0.2744976 | 0.1236655 | 827.6903 | 1 | 0 | 0 |  | Fe_Cr_Ni_Mo_Al | Fe14Cr24Ni12Mo22Al28 | 0.06157633 | -10.6624 | 5.92 | 55.65085
5002 | 15.26263 | 17.76272 | 17.04499 | 39.3297 | 10.59996 | 83.94985 | 0.2764404 | 0.1273712 | 910.3486 | 1 | 0 | 0 |  | Fe_Cr_Ni_Mo_Al | Fe16Cr20Ni17Mo24Al23 | 0.06006951 | -10.7512 | 6.31 | 53.63515
5003 | 16.57524 | 14.57492 | 21.29356 | 39.54824 | 8.008048 | 86.92818 | 0.2779386 | 0.1300642 | 981.652 | 1 | 0 | 0 |  | Fe_Cr_Ni_Mo_Al | Fe18Cr17Ni22Mo25Al18 | 0.0580551 | -10.4208 | 6.7 | 50.27389
5004 | 17.99424 | 10.88973 | 28.37024 | 37.09494 | 5.65085 | 88.48908 | 0.2814477 | 0.1317337 | 1028.558 | 1 | 0 | 0 |  | Fe_Cr_Ni_Mo_Al | Fe20Cr13Ni30Mo24Al13 | 0.05514828 | -9.952 | 7.21 | 45.17328
5005 | 17.80549 | 9.117728 | 35.55869 | 33.64701 | 3.87109 | 89.40972 | 0.2841738 | 0.1296319 | 1020.586 | 1 | 0 | 0 |  | Fe_Cr_Ni_Mo_Al | Fe20Cr11Ni38Mo22Al9 | 0.05140917 | -9.1528 | 7.65 | 39.76036
5006 | 18.11792 | 6.747429 | 47.60872 | 24.89993 | 2.62601 | 86.75456 | 0.2905946 | 0.1220947 | 908.3627 | 1 | 0 | 0 |  | Fe_Cr_Ni_Mo_Al | Fe20Cr8Ni50Mo16Al6 | 0.04588806 | -8.032 | 8.22 | 33.12966
5007 | 8.574573 | 28.51179 | 3.862549 | 29.46065 | 29.59043 | 63.32315 | 0.2814938 | 0.1160518 | 565.3752 | 0 | 0 | 0 |  | Fe_Cr_Ni_Mo_Al | Fe7Cr25Ni3Mo14Al50 | 0.06217002 | -9.950821 | 4.747475 | 57.45921
5008 | 8.687325 | 23.2538 | 6.848345 | 39.17556 | 22.03496 | 71.37256 | 0.278208 | 0.1138813 | 637.0908 | 1 | 0 | 0 |  | Fe_Cr_Ni_Mo_Al | Fe8Cr23Ni6Mo21Al42 | 0.06114811 | -10.3096 | 5.14 | 60.65726
5009 | 9.078159 | 18.78258 | 9.541925 | 45.05349 | 17.54384 | 76.84055 | 0.2774006 | 0.1147653 | 707.3364 | 1 | 0 | 0 |  | Fe_Cr_Ni_Mo_Al | Fe9Cr20Ni9Mo26Al36 | 0.06003409 | -10.512 | 5.46 | 61.41599
5010 | 10.62441 | 16.18656 | 13.19756 | 46.45901 | 13.53246 | 81.69925 | 0.2769237 | 0.1206758 | 819.9579 | 1 | 0 | 0 |  | Fe_Cr_Ni_Mo_Al | Fe11Cr18Ni13Mo28Al29 | 0.0597194 | -10.76176 | 5.868687 | 59.28961
5011 | 11.01436 | 13.67313 | 17.36556 | 47.30414 | 10.64281 | 85.34647 | 0.277434 | 0.1252122 | 913.5057 | 1 | 0 | 0 |  | Fe_Cr_Ni_Mo_Al | Fe12Cr16Ni18Mo30Al24 | 0.05879606 | -10.9008 | 6.24 | 56.70653
5012 | 12.24501 | 10.58631 | 22.98315 | 46.57928 | 7.60625 | 88.85318 | 0.27909 | 0.130776 | 1024.491 | 1 | 0 | 0 |  | Fe_Cr_Ni_Mo_Al | Fe14Cr13Ni25Mo31Al18 | 0.05714587 | -10.68601 | 6.732673 | 52.04975
5013 | 12.95749 | 8.04266 | 29.0548 | 44.51955 | 5.425501 | 90.83952 | 0.2814606 | 0.1335203 | 1088.513 | 1 | 0 | 0 |  | Fe_Cr_Ni_Mo_Al | Fe15Cr10Ni32Mo30Al13 | 0.05498693 | -10.2068 | 7.19 | 46.97871
5014 | 13.02936 | 6.469814 | 38.34593 | 38.79761 | 3.357288 | 91.4582 | 0.2849542 | 0.1325213 | 1089.347 | 1 | 0 | 0 |  | Fe_Cr_Ni_Mo_Al | Fe15Cr8Ni42Mo26Al8 | 0.05106875 | -9.202326 | 7.757576 | 39.69274
5015 | 13.22146 | 4.923904 | 50.95527 | 28.77012 | 2.129242 | 88.474 | 0.2912318 | 0.1256934 | 975.5099 | 1 | 0 | 0 |  | Fe_Cr_Ni_Mo_Al | Fe15Cr6Ni55Mo19Al5 | 0.04550454 | -7.834 | 8.35 | 32.43825
5016 | 8.029365 | 18.15525 | 3.616951 | 41.38113 | 28.81731 | 64.13132 | 0.2854916 | 0.1019146 | 482.1669 | 1 | 0 | 0 |  | Fe_Cr_Ni_Mo_Al | Fe7Cr17Ni3Mo21Al52 | 0.05719864 | -9.1956 | 4.7 | 62.85648
5017 | 7.210595 | 15.34487 | 6.496248 | 49.54855 | 21.39974 | 72.70612 | 0.280885 | 0.1037711 | 576.2124 | 1 | 0 | 0 |  | Fe_Cr_Ni_Mo_Al | Fe7Cr16Ni6Mo28Al43 | 0.05687342 | -9.7292 | 5.09 | 64.9872
5018 | 6.697976 | 13.36309 | 9.05162 | 54.24495 | 16.64236 | 79.22071 | 0.2782658 | 0.1068318 | 666.0429 | 1 | 0 | 0 |  | Fe_Cr_Ni_Mo_Al | Fe7Cr15Ni9Mo33Al36 | 0.05638656 | -9.9828 | 5.42 | 64.64233
5019 | 7.196998 | 10.88867 | 13.23816 | 55.63701 | 13.03916 | 83.8434 | 0.2780899 | 0.1135481 | 781.3413 | 1 | 0 | 0 |  | Fe_Cr_Ni_Mo_Al | Fe8Cr13Ni14Mo36Al30 | 0.05651844 | -10.5425 | 5.821782 | 62.39421
5020 | 7.752752 | 8.822185 | 17.20304 | 56.23372 | 9.988298 | 88.08007 | 0.2781709 | 0.1205275 | 904.7736 | 1 | 0 | 0 |  | Fe_Cr_Ni_Mo_Al | Fe9Cr11Ni19Mo38Al24 | 0.05615732 | -10.68523 | 6.217822 | 59.01476
5021 | 8.429327 | 7.063265 | 22.14987 | 55.02706 | 7.330478 | 91.49344 | 0.2790266 | 0.1279291 | 1033.066 | 1 | 0 | 0 |  | Fe_Cr_Ni_Mo_Al | Fe10Cr9Ni25Mo38Al18 | 0.05548111 | -10.598 | 6.66 | 54.18976
5022 | 9.048781 | 5.361243 | 28.53314 | 52.28763 | 4.7692 | 94.42089 | 0.2806844 | 0.1330685 | 1137.497 | 1 | 0 | 0 |  | Fe_Cr_Ni_Mo_Al | Fe11Cr7Ni33Mo37Al12 | 0.05370735 | -10.002 | 7.18 | 47.42921
5023 | 9.896255 | 3.839103 | 38.13999 | 45.33561 | 2.789039 | 94.48627 | 0.2846435 | 0.1352021 | 1170.766 | 1 | 0 | 0 |  | Fe_Cr_Ni_Mo_Al | Fe12Cr5Ni44Mo32Al7 | 0.05062448 | -8.98 | 7.79 | 39.32696
5024 | 10.24936 | 3.180867 | 51.17155 | 33.74762 | 1.650602 | 90.90525 | 0.2908062 | 0.1294276 | 1055.218 | 1 | 0 | 0 |  | Fe_Cr_Ni_Mo_Al | Fe12Cr4Ni57Mo23Al4 | 0.04548178 | -7.562 | 8.4 | 31.73522
5025 | 4.786011 | 8.911971 | 6.036611 | 60.84225 | 19.42316 | 76.46109 | 0.2811956 | 0.09089494 | 507.1506 | 1 | 0 | 0 |  | Fe_Cr_Ni_Mo_Al | Fe5Cr10Ni6Mo37Al42 | 0.05090101 | -8.9112 | 5.08 | 68.89512
5026 | 4.499879 | 8.379169 | 8.513568 | 63.3891 | 15.21829 | 82.65104 | 0.2784264 | 0.09730072 | 614.4772 | 1 | 0 | 0 |  | Fe_Cr_Ni_Mo_Al | Fe5Cr10Ni9Mo41Al35 | 0.05164617 | -9.3172 | 5.41 | 67.20893
5027 | 5.121237 | 7.152144 | 11.66287 | 64.5173 | 11.54645 | 88.22377 | 0.2770813 | 0.1057324 | 749.8127 | 1 | 0 | 0 |  | Fe_Cr_Ni_Mo_Al | Fe6Cr9Ni13Mo44Al28 | 0.05236449 | -9.6388 | 5.8 | 63.8737
5028 | 5.770689 | 6.140301 | 15.59697 | 63.72971 | 8.762321 | 92.28147 | 0.2768952 | 0.1148408 | 891.9015 | 1 | 0 | 0 |  | Fe_Cr_Ni_Mo_Al | Fe7Cr8Ni18Mo45Al22 | 0.05299523 | -9.8928 | 6.2 | 59.46711
5029 | 6.405155 | 4.47261 | 21.03865 | 61.8945 | 6.189086 | 95.66235 | 0.2780098 | 0.1242644 | 1045.406 | 1 | 0 | 0 |  | Fe_Cr_Ni_Mo_Al | Fe8Cr6Ni25Mo45Al16 | 0.05293273 | -9.9444 | 6.68 | 53.59721
5030 | 7.11606 | 3.680758 | 26.5941 | 58.40707 | 4.202006 | 97.7411 | 0.279383 | 0.1307311 | 1155.118 | 1 | 0 | 0 |  | Fe_Cr_Ni_Mo_Al | Fe9Cr5Ni32Mo43Al11 | 0.05223374 | -9.558 | 7.13 | 47.19295
5031 | 8.649898 | 2.196391 | 35.54062 | 51.33361 | 2.279483 | 97.78904 | 0.2832353 | 0.1355403 | 1224.318 | 1 | 0 | 0 |  | Fe_Cr_Ni_Mo_Al | Fe11Cr3Ni43Mo38Al6 | 0.04998137 | -8.578767 | 7.742574 | 38.54851
5032 | 2.512527 | 4.678545 | 7.922647 | 71.93817 | 12.94811 | 87.97536 | 0.2771361 | 0.08735007 | 565.5859 | 1 | 0 | 0 |  | Fe_Cr_Ni_Mo_Al | Fe3Cr6Ni9Mo50Al32 | 0.04625406 | -8.4848 | 5.46 | 68.13569
5033 | 3.20873 | 4.481202 | 10.96112 | 71.65993 | 9.689024 | 93.34984 | 0.2756335 | 0.09864205 | 724.4748 | 1 | 0 | 0 |  | Fe_Cr_Ni_Mo_Al | Fe4Cr6Ni13Mo52Al25 | 0.04817893 | -8.8288 | 5.85 | 63.47787
5034 | 3.881885 | 3.614204 | 14.6887 | 70.68843 | 7.126776 | 97.46936 | 0.2754898 | 0.1090304 | 882.2844 | 1 | 0 | 0 |  | Fe_Cr_Ni_Mo_Al | Fe5Cr5Ni18Mo53Al19 | 0.0492278 | -9.0388 | 6.25 | 58.11697
5035 | 4.57216 | 2.837921 | 18.42198 | 69.38186 | 4.786085 | 101.4448 | 0.275534 | 0.1180596 | 1036.971 | 1 | 0 | 0 |  | Fe_Cr_Ni_Mo_Al | Fe6Cr4Ni23Mo53Al13 | 0.04934219 | -8.780329 | 6.656566 | 51.42052
5036 | 6.014259 | 2.799769 | 23.70564 | 64.57464 | 2.905688 | 103.27 | 0.276689 | 0.1264306 | 1169.119 | 1 | 0 | 0 |  | Fe_Cr_Ni_Mo_Al | Fe8Cr4Ni30Mo50Al8 | 0.04954314 | -8.3824 | 7.12 | 43.72498
5037 | 3.130477 | 45.66224 | 36.19441 | 8.963119 | 6.04975 | 88.50483 | 0.2627261 | 0.1173141 | 796.6264 | 1 | 0 | 0 |  | Fe_Cr_Ni_Mo_Al | Fe3Cr47Ni33Mo5Al12 | 0.04943134 | -10.9716 | 7.02 | 35.0231
5038 | 5.14731 | 38.33897 | 42.20007 | 8.842605 | 5.47104 | 86.75455 | 0.2696279 | 0.1170911 | 790.0608 | 1 | 0 | 0 |  | Fe_Cr_Ni_Mo_Al | Fe5Cr40Ni39Mo5Al11 | 0.04810608 | -11.0572 | 7.33 | 34.28712
5039 | 7.245909 | 32.76754 | 47.87246 | 7.113031 | 5.001056 | 84.79106 | 0.2756679 | 0.1144365 | 752.9015 | 1 | 0 | 0 |  | Fe_Cr_Ni_Mo_Al | Fe7Cr34Ni44Mo4Al10 | 0.04635782 | -10.88215 | 7.616162 | 32.86391
5040 | 11.12671 | 25.42775 | 52.09648 | 6.950785 | 4.398285 | 83.05164 | 0.2824376 | 0.111278 | 717.0175 | 1 | 1 | 1 | 717.0175 | Fe_Cr_Ni_Mo_Al | Fe11Cr27Ni49Mo4Al9 | 0.04459827 | -10.1988 | 7.91 | 31.62816
5041 | 14.18064 | 20.74725 | 56.42633 | 5.22022 | 3.425568 | 82.19163 | 0.287246 | 0.1014318 | 620.5731 | 1 | 1 | 1 | 620.5731 | Fe_Cr_Ni_Mo_Al | Fe14Cr22Ni53Mo3Al7 | 0.04029848 | -8.993368 | 8.212121 | 28.40311
5042 | 3.259346 | 51.58809 | 23.98097 | 11.19851 | 9.973088 | 85.61014 | 0.2579821 | 0.1312194 | 895.694 | 1 | 0 | 0 |  | Fe_Cr_Ni_Mo_Al | Fe3Cr51Ni21Mo6Al19 | 0.0574321 | -11.3436 | 6.33 | 40.85257
5043 | 5.286314 | 43.31175 | 30.0044 | 12.71396 | 8.683579 | 85.2155 | 0.2644458 | 0.1299025 | 894.9898 | 1 | 0 | 0 |  | Fe_Cr_Ni_Mo_Al | Fe5Cr44Ni27Mo7Al17 | 0.05589304 | -11.7228 | 6.67 | 40.53899
5044 | 7.180385 | 36.29137 | 34.5015 | 14.09742 | 7.929331 | 84.41997 | 0.2701368 | 0.13003 | 902.1943 | 1 | 0 | 0 |  | Fe_Cr_Ni_Mo_Al | Fe7Cr38Ni32Mo8Al16 | 0.05505261 | -11.89923 | 6.930693 | 40.48491
5045 | 10.18956 | 30.35818 | 38.55639 | 14.00379 | 6.892084 | 83.89766 | 0.2751574 | 0.1274076 | 880.7643 | 1 | 0 | 0 |  | Fe_Cr_Ni_Mo_Al | Fe10Cr32Ni36Mo8Al14 | 0.05324259 | -11.5792 | 7.22 | 39.1111
5046 | 13.85779 | 23.96124 | 41.61637 | 15.30412 | 5.260481 | 84.72207 | 0.2795735 | 0.1219224 | 845.9438 | 1 | 0 | 0 |  | Fe_Cr_Ni_Mo_Al | Fe14Cr26Ni40Mo9Al11 | 0.05000488 | -10.506 | 7.55 | 36.73457
5047 | 17.66591 | 19.18902 | 45.3894 | 13.48818 | 4.267494 | 83.89617 | 0.2842816 | 0.1151338 | 776.227 | 1 | 1 | 1 | 776.227 | Fe_Cr_Ni_Mo_Al | Fe18Cr21Ni44Mo8Al9 | 0.0468339 | -9.5704 | 7.85 | 33.85839
5048 | 22.62578 | 14.65433 | 47.56329 | 11.8297 | 3.326907 | 83.18012 | 0.2885174 | 0.1068857 | 693.465 | 1 | 1 | 1 | 693.465 | Fe_Cr_Ni_Mo_Al | Fe23Cr16Ni46Mo7Al7 | 0.04317284 | -8.338741 | 8.111111 | 30.68464
5049 | 3.533161 | 57.01848 | 14.85462 | 8.09286 | 16.50088 | 78.0494 | 0.257928 | 0.1443466 | 922.6061 | 0 | 0 | 0 |  | Fe_Cr_Ni_Mo_Al | Fe3Cr52Ni12Mo4Al29 | 0.06397995 | -11.6916 | 5.67 | 44.0175
5050 | 4.423152 | 47.3587 | 18.59645 | 15.19714 | 14.42456 | 79.76514 | 0.2626876 | 0.1411317 | 934.0384 | 0 | 0 | 0 |  | Fe_Cr_Ni_Mo_Al | Fe4Cr46Ni16Mo8Al27 | 0.06275509 | -12.0051 | 5.910891 | 46.51422
5051 | 6.440685 | 38.97764 | 23.694 | 18.44084 | 12.44684 | 80.66969 | 0.2679706 | 0.1397437 | 949.6025 | 1 | 0 | 0 |  | Fe_Cr_Ni_Mo_Al | Fe6Cr39Ni21Mo10Al24 | 0.0614059 | -12.4164 | 6.24 | 46.94199
5052 | 9.212502 | 32.40292 | 26.89759 | 21.10164 | 10.38535 | 82.26142 | 0.2716329 | 0.1364795 | 951.2721 | 1 | 0 | 0 |  | Fe_Cr_Ni_Mo_Al | Fe9Cr34Ni25Mo12Al21 | 0.05962977 | -12.17567 | 6.544554 | 46.32766
5053 | 13.00302 | 27.00655 | 29.43725 | 22.338 | 8.215175 | 84.10397 | 0.274617 | 0.1323344 | 942.0434 | 1 | 0 | 0 |  | Fe_Cr_Ni_Mo_Al | Fe13Cr29Ni28Mo13Al17 | 0.05710897 | -11.4452 | 6.87 | 44.25564
5054 | 16.54609 | 21.74843 | 31.71367 | 23.40855 | 6.583267 | 85.25329 | 0.2779357 | 0.1290594 | 932.3885 | 1 | 0 | 0 |  | Fe_Cr_Ni_Mo_Al | Fe17Cr24Ni31Mo14Al14 | 0.05476561 | -10.676 | 7.16 | 42.18479
5055 | 22.09966 | 16.99736 | 34.33799 | 21.45857 | 5.106428 | 85.25928 | 0.2820221 | 0.1236746 | 884.0504 | 1 | 0 | 0 |  | Fe_Cr_Ni_Mo_Al | Fe23Cr19Ni34Mo13Al11 | 0.05154985 | -9.6124 | 7.49 | 38.62484
5056 | 27.54436 | 13.26466 | 35.93978 | 19.58014 | 3.671061 | 85.63396 | 0.2851047 | 0.116423 | 817.3636 | 1 | 0 | 0 |  | Fe_Cr_Ni_Mo_Al | Fe29Cr15Ni36Mo12Al8 | 0.04735597 | -8.2364 | 7.78 | 34.44868
5057 | 34.47527 | 10.69933 | 37.24304 | 14.80633 | 2.776025 | 84.38595 | 0.2884984 | 0.1059604 | 699.4089 | 1 | 1 | 1 | 699.4089 | Fe_Cr_Ni_Mo_Al | Fe36Cr12Ni37Mo9Al6 | 0.04258551 | -6.9732 | 8.02 | 29.96752
5058 | 3.649091 | 48.69698 | 12.78503 | 12.5376 | 22.3313 | 70.71138 | 0.2671963 | 0.1428306 | 833.6177 | 0 | 0 | 0 |  | Fe_Cr_Ni_Mo_Al | Fe3Cr43Ni10Mo6Al38 | 0.06647754 | -12.2996 | 5.32 | 48.70425
5059 | 4.616305 | 40.83083 | 15.76943 | 19.82597 | 18.95747 | 73.94906 | 0.2693982 | 0.14154 | 877.8251 | 1 | 0 | 0 |  | Fe_Cr_Ni_Mo_Al | Fe4Cr38Ni13Mo10Al34 | 0.06501221 | -12.46567 | 5.575758 | 51.21836
5060 | 7.559118 | 33.17853 | 18.16065 | 25.97174 | 15.12997 | 77.99549 | 0.2713869 | 0.1387166 | 917.8611 | 1 | 0 | 0 |  | Fe_Cr_Ni_Mo_Al | Fe7Cr33Ni16Mo14Al29 | 0.06320967 | -12.22569 | 5.909091 | 52.11154
5061 | 10.17774 | 27.48016 | 20.32559 | 29.72351 | 12.29301 | 81.1483 | 0.2732318 | 0.1358255 | 941.3389 | 1 | 0 | 0 |  | Fe_Cr_Ni_Mo_Al | Fe10Cr29Ni19Mo17Al25 | 0.06152945 | -11.8812 | 6.21 | 51.61889
5062 | 14.6125 | 22.6748 | 21.5026 | 31.79705 | 9.413048 | 84.52223 | 0.2746798 | 0.1324597 | 958.3269 | 1 | 0 | 0 |  | Fe_Cr_Ni_Mo_Al | Fe15Cr25Ni21Mo19Al20 | 0.05930776 | -10.9932 | 6.54 | 49.3595
5063 | 19.02074 | 18.5946 | 23.99092 | 31.04209 | 7.351642 | 86.0931 | 0.2772789 | 0.1303643 | 963.6127 | 1 | 0 | 0 |  | Fe_Cr_Ni_Mo_Al | Fe20Cr21Ni24Mo19Al16 | 0.05704068 | -10.2832 | 6.88 | 46.1693
5064 | 24.55705 | 14.94933 | 25.81157 | 29.20621 | 5.475842 | 87.25154 | 0.279909 | 0.1266656 | 943.5637 | 1 | 0 | 0 |  | Fe_Cr_Ni_Mo_Al | Fe26Cr17Ni26Mo18Al12 | 0.05396984 | -9.189266 | 7.212121 | 42.05746
5065 | 31.1679 | 11.09538 | 26.97894 | 26.77179 | 3.986006 | 87.53671 | 0.2831063 | 0.1216892 | 899.3835 | 1 | 0 | 0 |  | Fe_Cr_Ni_Mo_Al | Fe34Cr13Ni28Mo17Al9 | 0.0504329 | -7.931379 | 7.514851 | 37.73076
5066 | 40.49514 | 9.644889 | 27.71601 | 19.41402 | 2.729937 | 86.33942 | 0.2859682 | 0.1095938 | 756.0105 | 1 | 0 | 0 |  | Fe_Cr_Ni_Mo_Al | Fe43Cr11Ni28Mo12Al6 | 0.04444926 | -6.39 | 7.8 | 31.47272
5067 | 3.6947 | 40.13249 | 10.35586 | 19.04146 | 26.77549 | 65.97908 | 0.2747303 | 0.1327671 | 707.2798 | 1 | 0 | 0 |  | Fe_Cr_Ni_Mo_Al | Fe3Cr35Ni8Mo9Al45 | 0.06566033 | -11.9404 | 5.03 | 52.67865
5068 | 5.7296 | 33.07395 | 12.04461 | 27.56019 | 21.59165 | 71.20589 | 0.2744922 | 0.1325219 | 777.9979 | 1 | 0 | 0 |  | Fe_Cr_Ni_Mo_Al | Fe5Cr31Ni10Mo14Al39 | 0.06426624 | -11.87226 | 5.323232 | 55.59594
5069 | 8.480428 | 26.64782 | 13.37049 | 34.60041 | 16.90085 | 76.65779 | 0.274467 | 0.1309541 | 840.1176 | 1 | 0 | 0 |  | Fe_Cr_Ni_Mo_Al | Fe8Cr27Ni12Mo19Al33 | 0.06269017 | -11.52413 | 5.646465 | 56.74967
5070 | 11.95434 | 22.26003 | 14.65921 | 37.65017 | 13.47626 | 80.71651 | 0.2748951 | 0.1297765 | 885.7527 | 1 | 0 | 0 |  | Fe_Cr_Ni_Mo_Al | Fe12Cr24Ni14Mo22Al28 | 0.06149714 | -11.112 | 5.96 | 55.71989
5071 | 16.22445 | 17.77138 | 16.05016 | 39.34887 | 10.60513 | 83.99612 | 0.2762478 | 0.1294166 | 930.5672 | 1 | 0 | 0 |  | Fe_Cr_Ni_Mo_Al | Fe17Cr20Ni16Mo24Al23 | 0.06010689 | -10.554 | 6.29 | 53.61171
5072 | 20.29682 | 14.6024 | 17.45484 | 39.62279 | 8.023145 | 87.10842 | 0.2771861 | 0.1288296 | 968.2819 | 1 | 0 | 0 |  | Fe_Cr_Ni_Mo_Al | Fe22Cr17Ni18Mo25Al18 | 0.05819414 | -9.7408 | 6.62 | 50.22119
5073 | 27.11599 | 10.94001 | 19.00083 | 37.26622 | 5.676943 | 88.9362 | 0.2795813 | 0.127442 | 981.7172 | 1 | 0 | 0 |  | Fe_Cr_Ni_Mo_Al | Fe30Cr13Ni20Mo24Al13 | 0.0554591 | -8.588 | 7.01 | 45.13741
5074 | 34.10967 | 9.192987 | 18.86957 | 33.92473 | 3.903042 | 90.21597 | 0.2808068 | 0.1232974 | 951.1094 | 1 | 0 | 0 |  | Fe_Cr_Ni_Mo_Al | Fe38Cr11Ni20Mo22Al9 | 0.05190636 | -7.1728 | 7.29 | 39.83002
5075 | 45.9325 | 6.842426 | 19.3116 | 25.25049 | 2.662982 | 88.16953 | 0.2847757 | 0.1139603 | 825.1596 | 1 | 0 | 0 |  | Fe_Cr_Ni_Mo_Al | Fe50Cr8Ni20Mo16Al6 | 0.04655931 | -5.704 | 7.62 | 33.27964
5076 | 3.665641 | 28.4406 | 8.99011 | 29.38709 | 29.51655 | 63.10525 | 0.2824289 | 0.119747 | 591.6061 | 1 | 0 | 0 |  | Fe_Cr_Ni_Mo_Al | Fe3Cr25Ni7Mo14Al50 | 0.06196017 | -11.20784 | 4.828283 | 57.78183923
5077 | 6.508273 | 23.22803 | 9.121006 | 39.13215 | 22.01054 | 71.27178 | 0.2786299 | 0.1177822 | 668.6042 | 1 | 0 | 0 |  | Fe_Cr_Ni_Mo_Al | Fe6Cr23Ni8Mo21Al42 | 0.06104867 | -10.8736 | 5.18 | 60.76755
5078 | 9.078159 | 18.78258 | 9.541925 | 45.05349 | 17.54384 | 76.84055 | 0.2774006 | 0.117823 | 734.0935 | 1 | 0 | 0 |  | Fe_Cr_Ni_Mo_Al | Fe9Cr20Ni9Mo26Al36 | 0.06003409 | -10.512 | 5.46 | 61.41599
5079 | 12.56852 | 16.20255 | 11.1782 | 46.5049 | 13.54583 | 81.79198 | 0.2765387 | 0.1230288 | 842.2724 | 1 | 0 | 0 |  | Fe_Cr_Ni_Mo_Al | Fe13Cr18Ni11Mo28Al29 | 0.05980948 | -10.29895 | 5.828283 | 59.23448
5080 | 16.56815 | 13.71171 | 11.6097 | 47.4376 | 10.67283 | 85.61279 | 0.2763242 | 0.1233692 | 894.0258 | 1 | 0 | 0 |  | Fe_Cr_Ni_Mo_Al | Fe18Cr16Ni12Mo30Al24 | 0.05904695 | -9.6768 | 6.12 | 56.60423
5081 | 21.9741 | 10.6386 | 12.93413 | 46.80935 | 7.64382 | 89.32211 | 0.2771235 | 0.1247279 | 957.9963 | 1 | 0 | 0 |  | Fe_Cr_Ni_Mo_Al | Fe25Cr13Ni14Mo31Al18 | 0.05755968 | -8.826978 | 6.514851 | 51.99336
5082 | 27.85159 | 8.103453 | 13.72238 | 44.85606 | 5.466511 | 91.56141 | 0.2784203 | 0.1259354 | 1002.232 | 1 | 0 | 0 |  | Fe_Cr_Ni_Mo_Al | Fe32Cr10Ni15Mo30Al13 | 0.05557335 | -7.8064 | 6.85 | 47.05573
5083 | 36.9246 | 6.54827 | 13.86105 | 39.26808 | 3.398 | 92.63015 | 0.2800197 | 0.1234098 | 985.1038 | 1 | 0 | 0 |  | Fe_Cr_Ni_Mo_Al | Fe42Cr8Ni15Mo26Al8 | 0.05187173 | -6.271197 | 7.212121 | 40.05064
5084 | 49.36788 | 5.014217 | 14.15179 | 29.29782 | 2.168297 | 90.30143 | 0.2836694 | 0.1148483 | 859.6062 | 1 | 0 | 0 |  | Fe_Cr_Ni_Mo_Al | Fe55Cr6Ni15Mo19Al5 | 0.04644395 | -4.858 | 7.55 | 33.00061
5085 | 3.43311 | 18.11279 | 8.419818 | 41.28436 | 28.74992 | 63.92379 | 0.2863702 | 0.1051588 | 504.7069 | 1 | 0 | 0 |  | Fe_Cr_Ni_Mo_Al | Fe3Cr17Ni7Mo21Al52 | 0.05695788 | -10.442 | 4.78 | 63.12624
5086 | 6.17726 | 15.3368 | 7.57497 | 49.52249 | 21.38848 | 72.65782 | 0.2810854 | 0.1044878 | 581.9846 | 1 | 0 | 0 |  | Fe_Cr_Ni_Mo_Al | Fe6Cr16Ni7Mo28Al43 | 0.05681637 | -10.0128 | 5.11 | 65.03268
5087 | 8.620111 | 13.37617 | 7.047038 | 54.29804 | 16.65865 | 79.31167 | 0.2778892 | 0.1054386 | 653.5785 | 1 | 0 | 0 |  | Fe_Cr_Ni_Mo_Al | Fe9Cr15Ni7Mo33Al36 | 0.05649559 | -9.462 | 5.38 | 64.58122
5088 | 12.62957 | 10.91878 | 7.585581 | 55.79085 | 13.07521 | 84.10231 | 0.2770146 | 0.1088088 | 735.1598 | 1 | 0 | 0 |  | Fe_Cr_Ni_Mo_Al | Fe14Cr13Ni8Mo36Al30 | 0.05681961 | -9.159102 | 5.70297 | 62.28241
5089 | 16.43926 | 8.86118 | 8.184827 | 56.48228 | 10.03245 | 88.49433 | 0.2764354 | 0.1135199 | 831.003 | 0 | 0 | 0 |  | Fe_Cr_Ni_Mo_Al | Fe19Cr11Ni9Mo38Al24 | 0.05662407 | -8.646211 | 6.019802 | 58.93979
5090 | 21.21032 | 7.109185 | 8.917548 | 55.38481 | 7.378135 | 92.10231 | 0.276449 | 0.1193582 | 936.5388 | 0 | 0 | 0 |  | Fe_Cr_Ni_Mo_Al | Fe25Cr9Ni10Mo38Al18 | 0.05612545 | -7.946 | 6.36 | 54.23762
5091 | 27.39966 | 5.411272 | 9.5998 | 52.77556 | 4.813704 | 95.29392 | 0.2769445 | 0.1228387 | 1015.584 | 0 | 0 | 0 |  | Fe_Cr_Ni_Mo_Al | Fe33Cr7Ni11Mo37Al12 | 0.05454793 | -6.8428 | 6.74 | 47.77214
5092 | 36.78215 | 3.891567 | 10.54397 | 45.95516 | 2.827153 | 95.7841 | 0.2790967 | 0.1235989 | 1030.809 | 0 | 0 | 0 |  | Fe_Cr_Ni_Mo_Al | Fe44Cr5Ni12Mo32Al7 | 0.05165208 | -5.5624 | 7.15 | 40.12602
5093 | 49.65952 | 3.244574 | 10.98872 | 34.42353 | 1.683661 | 92.87472 | 0.2825685 | 0.1168833 | 913.8363 | 0 | 0 | 0 |  | Fe_Cr_Ni_Mo_Al | Fe57Cr4Ni12Mo23Al4 | 0.04661597 | -4.268 | 7.5 | 32.86236
5094 | 5.746023 | 8.916331 | 5.03297 | 60.87202 | 19.43266 | 76.50638 | 0.2810088 | 0.09011565 | 500.799 | 1 | 0 | 0 |  | Fe_Cr_Ni_Mo_Al | Fe6Cr10Ni5Mo37Al42 | 0.05096793 | -8.6284 | 5.06 | 68.86212
5095 | 8.114706 | 8.394607 | 4.738474 | 63.50589 | 15.24633 | 82.82222 | 0.277717 | 0.09441406 | 588.2247 | 1 | 0 | 0 |  | Fe_Cr_Ni_Mo_Al | Fe9Cr10Ni5Mo41Al35 | 0.05189542 | -8.2772 | 5.33 | 67.12794
5096 | 11.12999 | 7.174041 | 5.399341 | 64.71483 | 11.5818 | 88.50753 | 0.2758909 | 0.1010191 | 702.2853 | 1 | 0 | 0 |  | Fe_Cr_Ni_Mo_Al | Fe13Cr9Ni6Mo44Al28 | 0.05276524 | -8.0092 | 5.66 | 63.82031
5097 | 14.90798 | 6.168879 | 6.09372 | 64.02632 | 8.803102 | 92.7106 | 0.2750695 | 0.1079839 | 816.8815 | 0 | 0 | 0 |  | Fe_Cr_Ni_Mo_Al | Fe18Cr8Ni7Mo45Al22 | 0.05356785 | -7.6268 | 5.98 | 59.49985
5098 | 20.15626 | 4.503927 | 6.779509 | 62.32788 | 6.232422 | 96.3047 | 0.2752357 | 0.114817 | 934.199 | 0 | 0 | 0 |  | Fe_Cr_Ni_Mo_Al | Fe25Cr6Ni8Mo45Al16 | 0.05372868 | -6.9728 | 6.34 | 53.85067
5099 | 25.53881 | 3.715273 | 7.54973 | 58.95478 | 4.24141 | 98.59945 | 0.2756344 | 0.119854 | 1020.72 | 0 | 0 | 0 |  | Fe_Cr_Ni_Mo_Al | Fe32Cr5Ni9Mo43Al11 | 0.05319192 | -6.1908 | 6.67 | 47.77468
5100 | 34.25357 | 2.224993 | 9.210183 | 52.00209 | 2.309168 | 98.99863 | 0.2779619 | 0.1231203 | 1067.561 | 0 | 0 | 0 |  | Fe_Cr_Ni_Mo_Al | Fe43Cr3Ni11Mo38Al6 | 0.05108797 | -5.140672 | 7.108911 | 39.71173
5101 | 7.556981 | 4.690587 | 2.647679 | 72.12332 | 12.98143 | 88.21226 | 0.2761432 | 0.0829009 | 523.9833 | 0 | 0 | 0 |  | Fe_Cr_Ni_Mo_Al | Fe9Cr6Ni3Mo50Al32 | 0.04668214 | -6.9536 | 5.34 | 68.09094
5102 | 10.46698 | 4.497791 | 3.385136 | 71.9252 | 9.724892 | 93.68664 | 0.2741928 | 0.09260515 | 661.2804 | 0 | 0 | 0 |  | Fe_Cr_Ni_Mo_Al | Fe13Cr6Ni4Mo52Al25 | 0.04875085 | -6.7732 | 5.67 | 63.51968
5103 | 14.04721 | 3.632936 | 4.101341 | 71.0548 | 7.163713 | 97.93498 | 0.2734558 | 0.1010856 | 791.4573 | 0 | 0 | 0 |  | Fe_Cr_Ni_Mo_Al | Fe18Cr5Ni5Mo53Al19 | 0.04997427 | -6.418 | 5.99 | 58.33109
5104 | 17.64338 | 2.856827 | 4.837749 | 69.84408 | 4.81797 | 102.0327 | 0.2728984 | 0.1093569 | 929.142 | 0 | 0 | 0 |  | Fe_Cr_Ni_Mo_Al | Fe23Cr4Ni6Mo53Al13 | 0.05023821 | -5.783083 | 6.313131 | 51.94674
5105 | 22.74566 | 2.823627 | 6.375371 | 65.1249 | 2.930448 | 104.0187 | 0.2732864 | 0.1161725 | 1035.473 | 0 | 0 | 0 |  | Fe_Cr_Ni_Mo_Al | Fe30Cr4Ni8Mo50Al8 | 0.05053384 | -5.1968 | 6.68 | 44.66974
5106 | 35.49692 | 47.07005 | 5.653078 | 5.543676 | 6.23627 | 88.7265 | 0.2573181 | 0.1007672 | 626.7471 | 0 | 0 | 0 |  | Fe_Cr_Ni_Mo_Al | Fe33Cr47Ni5Mo3Al12 | 0.04923637 | -6.13 | 6.5 | 32.14308
5107 | 40.88 | 39.03699 | 5.508768 | 9.003598 | 5.570649 | 88.46254 | 0.2623701 | 0.1022075 | 649.3555 | 0 | 0 | 0 |  | Fe_Cr_Ni_Mo_Al | Fe39Cr40Ni5Mo5Al11 | 0.04879734 | -5.8076 | 6.65 | 32.85505
5108 | 45.49378 | 32.73018 | 4.34708 | 12.43361 | 4.995354 | 88.64599 | 0.265907 | 0.1033422 | 670.6461 | 0 | 0 | 0 |  | Fe_Cr_Ni_Mo_Al | Fe44Cr34Ni4Mo7Al10 | 0.04851498 | -5.339047 | 6.747475 | 33.4193
5109 | 48.23418 | 24.7453 | 4.138634 | 18.60165 | 4.280241 | 89.50692 | 0.270074 | 0.107405 | 732.2457 | 0 | 0 | 0 |  | Fe_Cr_Ni_Mo_Al | Fe49Cr27Ni4Mo11Al9 | 0.04871605 | -4.97 | 6.87 | 34.71217
5110 | 50.92782 | 19.68212 | 3.029973 | 23.11038 | 3.249706 | 91.38212 | 0.2719287 | 0.107547 | 758.9999 | 0 | 0 | 0 |  | Fe_Cr_Ni_Mo_Al | Fe53Cr22Ni3Mo14Al7 | 0.04730856 | -4.202428 | 6.979798 | 34.04562
5111 | 23.56294 | 53.27831 | 7.076193 | 5.782709 | 10.29984 | 84.6267 | 0.2555617 | 0.1136041 | 708.2367 | 0 | 0 | 0 |  | Fe_Cr_Ni_Mo_Al | Fe21Cr51Ni6Mo3Al19 | 0.05741959 | -8.2356 | 6.09 | 37.69783
5112 | 29.30758 | 44.46712 | 7.986427 | 9.323653 | 8.915219 | 85.05783 | 0.2607919 | 0.1132634 | 722.1004 | 0 | 0 | 0 |  | Fe_Cr_Ni_Mo_Al | Fe27Cr44Ni7Mo5Al17 | 0.05604903 | -7.9236 | 6.31 | 38.14312
5113 | 33.49248 | 37.02977 | 8.800869 | 12.58622 | 8.090664 | 85.03706 | 0.2654383 | 0.1144359 | 745.2844 | 0 | 0 | 0 |  | Fe_Cr_Ni_Mo_Al | Fe32Cr38Ni8Mo7Al16 | 0.05545343 | -7.757671 | 6.475248 | 38.82062
5114 | 36.68041 | 30.3565 | 8.567615 | 17.50377 | 6.891704 | 86.47294 | 0.2685059 | 0.1145187 | 771.0882 | 0 | 0 | 0 |  | Fe_Cr_Ni_Mo_Al | Fe36Cr32Ni8Mo10Al14 | 0.0543553 | -7.1952 | 6.62 | 39.31471
5115 | 38.82286 | 23.49476 | 9.181386 | 23.34293 | 5.158068 | 89.1621 | 0.2712241 | 0.1144687 | 809.3608 | 0 | 0 | 0 |  | Fe_Cr_Ni_Mo_Al | Fe40Cr26Ni9Mo14Al11 | 0.05214101 | -6.4192 | 6.83 | 38.70026
5116 | 41.03285 | 18.23343 | 7.841647 | 28.83709 | 4.054977 | 91.48701 | 0.2728406 | 0.1151459 | 850.0029 | 0 | 0 | 0 |  | Fe_Cr_Ni_Mo_Al | Fe44Cr21Ni8Mo18Al9 | 0.05100952 | -5.6144 | 6.93 | 38.35568
5117 | 41.38622 | 13.40257 | 6.619637 | 35.54885 | 3.042726 | 94.46389 | 0.2738097 | 0.1165608 | 906.5893 | 0 | 0 | 0 |  | Fe_Cr_Ni_Mo_Al | Fe46Cr16Ni7Mo23Al7 | 0.05019868 | -4.87787 | 7 | 37.99487
5118 | 14.32268 | 57.78518 | 5.018123 | 6.151261 | 16.72276 | 77.89693 | 0.256391 | 0.1243147 | 737.0937 | 0 | 0 | 0 |  | Fe_Cr_Ni_Mo_Al | Fe12Cr52Ni4Mo3Al29 | 0.06432142 | -9.6908 | 5.53 | 42.55317
5119 | 18.35853 | 49.14122 | 9.648199 | 7.884567 | 14.96748 | 77.87617 | 0.2622843 | 0.1252201 | 758.9205 | 0 | 0 | 0 |  | Fe_Cr_Ni_Mo_Al | Fe16Cr46Ni8Mo4Al27 | 0.06329958 | -10.34565 | 5.831683 | 43.07089
5120 | 23.40505 | 40.46924 | 11.71463 | 11.48792 | 12.92315 | 78.90853 | 0.2670787 | 0.1242398 | 774.8074 | 0 | 0 | 0 |  | Fe_Cr_Ni_Mo_Al | Fe21Cr39Ni10Mo6Al24 | 0.06189351 | -10.218 | 6.1 | 43.67815
5121 | 26.35033 | 33.3653 | 13.2943 | 16.29628 | 10.6938 | 81.18705 | 0.2700691 | 0.1235977 | 805.5176 | 0 | 0 | 0 |  | Fe_Cr_Ni_Mo_Al | Fe25Cr34Ni12Mo9Al21 | 0.05998889 | -9.770023 | 6.346535 | 43.99254
5122 | 28.22283 | 27.21514 | 13.77286 | 22.51053 | 8.278628 | 84.83876 | 0.2715413 | 0.1220626 | 840.5555 | 0 | 0 | 0 |  | Fe_Cr_Ni_Mo_Al | Fe28Cr29Ni13Mo13Al17 | 0.05752729 | -8.8892 | 6.57 | 43.77752
5123 | 29.79951 | 21.47973 | 14.14535 | 28.07348 | 6.501931 | 87.78521 | 0.2733411 | 0.1217658 | 880.6163 | 1 | 0 | 0 |  | Fe_Cr_Ni_Mo_Al | Fe31Cr24Ni14Mo17Al14 | 0.05556417 | -8.128 | 6.76 | 43.2592
5124 | 30.85851 | 16.05535 | 12.4016 | 35.86111 | 4.823426 | 91.93471 | 0.2738803 | 0.1213005 | 932.5716 | 1 | 0 | 0 |  | Fe_Cr_Ni_Mo_Al | Fe34Cr19Ni13Mo23Al11 | 0.05375948 | -7.0124 | 6.87 | 42.70574
5125 | 30.96426 | 12.01212 | 10.8487 | 42.85051 | 3.324414 | 96.32601 | 0.2736836 | 0.12074 | 983.7336 | 0 | 0 | 0 |  | Fe_Cr_Ni_Mo_Al | Fe36Cr15Ni12Mo29Al8 | 0.0518359 | -5.9312 | 6.96 | 41.06219
5126 | 30.23474 | 9.129686 | 7.730103 | 50.5367 | 2.368769 | 100.7721 | 0.2724088 | 0.1196615 | 1026.42 | 0 | 0 | 0 |  | Fe_Cr_Ni_Mo_Al | Fe37Cr12Ni9Mo36Al6 | 0.05071496 | -4.8912 | 6.92 | 40.02405
5127 | 12.52283 | 50.13498 | 7.89754 | 6.453918 | 22.99073 | 69.18084 | 0.2674762 | 0.1324641 | 725.7652 | 0 | 0 | 0 |  | Fe_Cr_Ni_Mo_Al | Fe10Cr43Ni6Mo3Al38 | 0.06746143 | -11.4592 | 5.3 | 45.81938
5128 | 15.81726 | 43.04688 | 12.7887 | 8.3608 | 19.98636 | 70.58496 | 0.2712566 | 0.131918 | 748.6869 | 0 | 0 | 0 |  | Fe_Cr_Ni_Mo_Al | Fe13Cr38Ni10Mo4Al34 | 0.06657861 | -12.13754 | 5.636364 | 46.47681
5129 | 18.29076 | 35.12334 | 16.82202 | 13.74705 | 16.01683 | 74.0171 | 0.2739119 | 0.130915 | 793.1526 | 1 | 0 | 0 |  | Fe_Cr_Ni_Mo_Al | Fe16Cr33Ni14Mo7Al29 | 0.0645838 | -12.13795 | 6.010101 | 47.4836
5130 | 20.40243 | 28.99322 | 19.18738 | 18.44711 | 12.96986 | 77.23336 | 0.2757323 | 0.1305304 | 838.2225 | 1 | 0 | 0 |  | Fe_Cr_Ni_Mo_Al | Fe19Cr29Ni17Mo10Al25 | 0.06251812 | -11.7172 | 6.31 | 47.59527
5131 | 21.06784 | 23.35128 | 20.03515 | 25.85186 | 9.693877 | 82.35021 | 0.2758959 | 0.1289185 | 893.3844 | 1 | 0 | 0 |  | Fe_Cr_Ni_Mo_Al | Fe21Cr25Ni19Mo15Al20 | 0.05963938 | -10.7012 | 6.58 | 47.36074
5132 | 22.72494 | 18.51317 | 18.90964 | 32.53279 | 7.319449 | 86.88912 | 0.2759055 | 0.127007 | 936.2693 | 1 | 0 | 0 |  | Fe_Cr_Ni_Mo_Al | Fe24Cr21Ni19Mo20Al16 | 0.05718922 | -9.4804 | 6.76 | 46.51088
5133 | 23.37909 | 14.23224 | 17.01238 | 40.16312 | 5.213176 | 92.12077 | 0.2752033 | 0.1250043 | 983.837 | 1 | 0 | 0 |  | Fe_Cr_Ni_Mo_Al | Fe26Cr17Ni18Mo26Al12 | 0.0546907 | -8.13468 | 6.888889 | 45.07666
5134 | 23.19242 | 10.02539 | 14.80046 | 48.38011 | 3.601616 | 97.2905 | 0.2745558 | 0.1236814 | 1038.394 | 0 | 0 | 0 |  | Fe_Cr_Ni_Mo_Al | Fe28Cr13Ni17Mo34Al9 | 0.05257584 | -6.921282 | 6.960396 | 43.35522
5135 | 21.93956 | 8.024771 | 9.883013 | 57.88129 | 2.271371 | 103.9149 | 0.2713688 | 0.1191928 | 1060.594 | 0 | 0 | 0 |  | Fe_Cr_Ni_Mo_Al | Fe28Cr11Ni12Mo43Al6 | 0.05032215 | -5.3224 | 6.86 | 41.11803
5136 | 10.39757 | 42.35261 | 12.29484 | 6.698278 | 28.2567 | 62.43025 | 0.2779676 | 0.1363937 | 689.9436 | 0 | 0 | 0 |  | Fe_Cr_Ni_Mo_Al | Fe8Cr35Ni9Mo3Al45 | 0.06815563 | -12.8644 | 5.17 | 47.65071
5137 | 12.34426 | 35.62845 | 18.16483 | 10.60315 | 23.2593 | 65.73639 | 0.2797722 | 0.135894 | 737.5658 | 1 | 0 | 0 |  | Fe_Cr_Ni_Mo_Al | Fe10Cr31Ni14Mo5Al39 | 0.06741646 | -13.70676 | 5.585859 | 49.31942
5138 | 13.82561 | 28.96255 | 23.00884 | 15.83408 | 18.36893 | 69.93982 | 0.2810737 | 0.1365164 | 806.5273 | 1 | 0 | 0 |  | Fe_Cr_Ni_Mo_Al | Fe12Cr27Ni19Mo8Al33 | 0.06575726 | -13.87899 | 6.010101 | 50.37661
5139 | 14.95542 | 23.86997 | 24.70196 | 22.02174 | 14.45092 | 74.65872 | 0.280915 | 0.1360699 | 871.4135 | 1 | 0 | 0 |  | Fe_Cr_Ni_Mo_Al | Fe14Cr24Ni22Mo12Al28 | 0.06358386 | -13.2384 | 6.32 | 50.78206
5140 | 15.97389 | 18.59049 | 25.1849 | 29.15678 | 11.09393 | 79.69651 | 0.2807815 | 0.1346192 | 931.5519 | 1 | 0 | 0 |  | Fe_Cr_Ni_Mo_Al | Fe16Cr20Ni24Mo17Al23 | 0.06108042 | -12.238 | 6.59 | 50.66399
5141 | 16.8863 | 14.84845 | 24.65133 | 35.45558 | 8.158334 | 85.1276 | 0.279732 | 0.1323605 | 983.9886 | 1 | 0 | 0 |  | Fe_Cr_Ni_Mo_Al | Fe18Cr17Ni25Mo22Al18 | 0.05828506 | -10.9308 | 6.82 | 49.15235
5142 | 17.36901 | 10.51135 | 21.90759 | 44.75754 | 5.454505 | 92.039 | 0.2779707 | 0.1291773 | 1043.373 | 1 | 0 | 0 |  | Fe_Cr_Ni_Mo_Al | Fe20Cr13Ni24Mo30Al13 | 0.0551021 | -9.2032 | 6.97 | 47.09932
5143 | 16.26095 | 8.326809 | 18.80082 | 53.07613 | 3.535291 | 98.74029 | 0.2752053 | 0.1257004 | 1086.906 | 0 | 0 | 0 |  | Fe_Cr_Ni_Mo_Al | Fe20Cr11Ni22Mo38Al9 | 0.05223484 | -7.6808 | 7.01 | 44.24756
5144 | 15.03082 | 5.597741 | 12.63895 | 64.55392 | 2.178567 | 106.362 | 0.2717559 | 0.1184192 | 1085.763 | 0 | 0 | 0 |  | Fe_Cr_Ni_Mo_Al | Fe20Cr8Ni16Mo50Al6 | 0.04916222 | -5.8832 | 6.86 | 41.48656
5145 | 9.421052 | 31.32647 | 19.80467 | 6.936214 | 32.51159 | 56.2837 | 0.2907082 | 0.1381097 | 642.6073 | 1 | 0 | 0 |  | Fe_Cr_Ni_Mo_Al | Fe7Cr25Ni14Mo3Al50 | 0.06782975 | -14.55239 | 5.191919 | 49.23307
5146 | 9.745894 | 26.08733 | 26.8899 | 12.55691 | 24.71997 | 62.01003 | 0.2894224 | 0.1409405 | 747.538 | 1 | 0 | 0 |  | Fe_Cr_Ni_Mo_Al | Fe8Cr23Ni21Mo6Al42 | 0.06741869 | -15.5596 | 5.74 | 51.66579
5147 | 10.25021 | 21.20754 | 31.12446 | 17.60892 | 19.80887 | 66.36698 | 0.2893554 | 0.1432792 | 834.2614 | 1 | 0 | 0 |  | Fe_Cr_Ni_Mo_Al | Fe9Cr20Ni26Mo9Al36 | 0.06613321 | -15.6256 | 6.14 | 52.68676
5148 | 11.76057 | 17.91754 | 31.46531 | 23.87696 | 14.97962 | 72.47637 | 0.2868936 | 0.1409606 | 902.4722 | 1 | 0 | 0 |  | Fe_Cr_Ni_Mo_Al | Fe11Cr18Ni28Mo13Al29 | 0.06385003 | -14.55117 | 6.474747 | 52.53403
5149 | 11.88745 | 14.75698 | 31.23682 | 30.63231 | 11.48644 | 78.14074 | 0.2849334 | 0.1388853 | 965.2442 | 1 | 0 | 0 |  | Fe_Cr_Ni_Mo_Al | Fe12Cr16Ni30Mo18Al24 | 0.06133141 | -13.3968 | 6.72 | 52.03182
5150 | 12.68905 | 10.9702 | 29.53256 | 38.92611 | 7.882075 | 85.34295 | 0.282617 | 0.1356839 | 1035.016 | 1 | 0 | 0 |  | Fe_Cr_Ni_Mo_Al | Fe14Cr13Ni31Mo25Al18 | 0.057927 | -11.62004 | 6.970297 | 50.09363
5151 | 12.80991 | 7.95106 | 26.92864 | 46.94667 | 5.363709 | 92.00383 | 0.280317 | 0.1323649 | 1089.59 | 1 | 0 | 0 |  | Fe_Cr_Ni_Mo_Al | Fe15Cr10Ni30Mo32Al13 | 0.05485106 | -9.974 | 7.11 | 47.53987
5152 | 11.92428 | 5.92108 | 21.72463 | 57.35747 | 3.072541 | 100.7076 | 0.2760879 | 0.1270011 | 1134.941 | 0 | 0 | 0 |  | Fe_Cr_Ni_Mo_Al | Fe15Cr8Ni26Mo42Al8 | 0.05115729 | -7.948577 | 7.111111 | 43.45643
5153 | 10.91246 | 4.063993 | 14.52859 | 68.73756 | 1.757391 | 108.8582 | 0.2717693 | 0.1174517 | 1105.221 | 0 | 0 | 0 |  | Fe_Cr_Ni_Mo_Al | Fe15Cr6Ni19Mo55Al5 | 0.04747907 | -6.0052 | 6.91 | 39.6313
5154 | 9.311334 | 21.05391 | 29.36104 | 6.855434 | 33.41828 | 52.82634 | 0.3011889 | 0.1415577 | 636.4573 | 1 | 0 | 0 |  | Fe_Cr_Ni_Mo_Al | Fe7Cr17Ni21Mo3Al52 | 0.06777039 | -16.4172 | 5.42 | 50.61322
5155 | 8.494189 | 18.07648 | 35.71249 | 12.50763 | 25.20921 | 59.09843 | 0.2979107 | 0.147292 | 771.3499 | 1 | 0 | 0 |  | Fe_Cr_Ni_Mo_Al | Fe7Cr16Ni28Mo6Al43 | 0.06754851 | -17.1476 | 5.97 | 52.82703
5156 | 7.909117 | 15.77943 | 39.19062 | 17.46917 | 19.65166 | 64.58712 | 0.2953074 | 0.1484738 | 865.495 | 1 | 0 | 0 |  | Fe_Cr_Ni_Mo_Al | Fe7Cr15Ni33Mo9Al36 | 0.0661651 | -16.866 | 6.38 | 53.32233
5157 | 8.291241 | 12.5442 | 39.21663 | 24.92628 | 15.02165 | 70.75088 | 0.2925542 | 0.1466543 | 945.9148 | 1 | 0 | 0 |  | Fe_Cr_Ni_Mo_Al | Fe8Cr13Ni36Mo14Al30 | 0.06382603 | -15.72709 | 6.693069 | 53.58977
5158 | 8.702531 | 9.902978 | 38.62112 | 31.56142 | 11.21195 | 76.93813 | 0.2899427 | 0.1439327 | 1013.865 | 1 | 0 | 0 |  | Fe_Cr_Ni_Mo_Al | Fe9Cr11Ni38Mo19Al24 | 0.06112099 | -14.2986 | 6.970297 | 52.49024
5159 | 9.093823 | 7.620072 | 36.32188 | 39.05587 | 7.90835 | 83.91285 | 0.2867274 | 0.1399478 | 1073.789 | 1 | 0 | 0 |  | Fe_Cr_Ni_Mo_Al | Fe10Cr9Ni38Mo25Al18 | 0.05793372 | -12.5168 | 7.18 | 50.36387
5160 | 9.251779 | 5.481516 | 32.7094 | 47.68111 | 4.876191 | 92.13053 | 0.2829287 | 0.1357217 | 1140.614 | 1 | 0 | 0 |  | Fe_Cr_Ni_Mo_Al | Fe11Cr7Ni37Mo33Al12 | 0.05412456 | -10.4068 | 7.34 | 46.4716
5161 | 9.283625 | 3.601442 | 26.02104 | 58.47751 | 2.616383 | 101.2486 | 0.2781672 | 0.1297647 | 1186.396 | 0 | 0 | 0 |  | Fe_Cr_Ni_Mo_Al | Fe12Cr5Ni32Mo44Al7 | 0.05032148 | -8.2408 | 7.31 | 41.62174
5162 | 8.586613 | 2.664837 | 17.29843 | 70.06729 | 1.382826 | 109.8912 | 0.2727592 | 0.1191237 | 1144.567 | 0 | 0 | 0 |  | Fe_Cr_Ni_Mo_Al | Fe12Cr4Ni23Mo57Al4 | 0.04650062 | -6.2564 | 7.04 | 37.2366
5163 | 5.966611 | 11.11035 | 46.40852 | 12.30011 | 24.21441 | 57.53642 | 0.3051469 | 0.1544717 | 817.6398 | 1 | 0 | 0 |  | Fe_Cr_Ni_Mo_Al | Fe5Cr10Ni37Mo6Al42 | 0.06759396 | -18.6328 | 6.32 | 53.60231
5164 | 5.56943 | 10.37077 | 48.00239 | 17.22198 | 18.83544 | 63.37288 | 0.3010847 | 0.1539616 | 906.7955 | 1 | 0 | 0 |  | Fe_Cr_Ni_Mo_Al | Fe5Cr10Ni41Mo9Al35 | 0.06602632 | -17.8292 | 6.69 | 53.59328
5165 | 6.218409 | 8.684416 | 47.93127 | 23.14575 | 14.02016 | 69.81633 | 0.2974176 | 0.1509598 | 982.7188 | 1 | 0 | 0 |  | Fe_Cr_Ni_Mo_Al | Fe6Cr9Ni44Mo13Al28 | 0.06345718 | -16.3224 | 7.04 | 52.62585
5166 | 6.776478 | 7.210512 | 45.78854 | 29.93494 | 10.28953 | 76.4772 | 0.2935252 | 0.1468221 | 1044.73 | 1 | 0 | 0 |  | Fe_Cr_Ni_Mo_Al | Fe7Cr8Ni45Mo18Al22 | 0.06044571 | -14.5368 | 7.28 | 51.05612
5167 | 7.170839 | 5.007273 | 42.39657 | 38.49638 | 6.928941 | 84.15787 | 0.2896333 | 0.142509 | 1114.475 | 1 | 0 | 0 |  | Fe_Cr_Ni_Mo_Al | Fe8Cr6Ni45Mo25Al16 | 0.05685833 | -12.4564 | 7.48 | 48.47536
5168 | 7.554174 | 3.90737 | 37.93597 | 46.14178 | 4.460711 | 91.50655 | 0.2854814 | 0.1383087 | 1169.782 | 1 | 0 | 0 |  | Fe_Cr_Ni_Mo_Al | Fe9Cr5Ni43Mo32Al11 | 0.05353821 | -10.5348 | 7.57 | 44.8518
5169 | 8.42891 | 2.140277 | 30.60558 | 56.60399 | 2.221247 | 100.5536 | 0.2805914 | 0.1330714 | 1227.403 | 1 | 0 | 0 |  | Fe_Cr_Ni_Mo_Al | Fe11Cr3Ni38Mo43Al6 | 0.04982726 | -8.337614 | 7.544554 | 39.36258
5170 | 3.258674 | 6.067935 | 57.08577 | 16.7943 | 16.79332 | 63.6328 | 0.3053678 | 0.1584325 | 960.7894 | 1 | 0 | 0 |  | Fe_Cr_Ni_Mo_Al | Fe3Cr6Ni50Mo9Al32 | 0.06533149 | -18.0952 | 7.1 | 52.8795
5171 | 4.05458 | 5.662487 | 55.40226 | 22.63753 | 12.24314 | 70.52355 | 0.3004806 | 0.1533249 | 1024.826 | 1 | 0 | 0 |  | Fe_Cr_Ni_Mo_Al | Fe4Cr6Ni52Mo13Al25 | 0.06224009 | -16.114 | 7.41 | 51.10567
5172 | 4.740925 | 4.414009 | 52.82107 | 29.3201 | 8.703894 | 77.29504 | 0.29645 | 0.1483655 | 1081.515 | 1 | 0 | 0 |  | Fe_Cr_Ni_Mo_Al | Fe5Cr5Ni53Mo18Al19 | 0.05882758 | -14.0508 | 7.65 | 48.7825
5173 | 5.394502 | 3.348345 | 50.08576 | 35.52449 | 5.646904 | 84.26441 | 0.2926695 | 0.1428617 | 1125.602 | 1 | 0 | 0 |  | Fe_Cr_Ni_Mo_Al | Fe6Cr4Ni53Mo23Al13 | 0.05493838 | -11.829 | 7.868687 | 44.8484
5174 | 6.684449 | 3.111757 | 43.91206 | 43.06225 | 3.229479 | 92.07998 | 0.2874646 | 0.1384228 | 1182.368 | 1 | 0 | 0 |  | Fe_Cr_Ni_Mo_Al | Fe8Cr4Ni50Mo30Al8 | 0.051233 | -9.6944 | 7.92 | 40.16807
5175 | 2.620018 | 38.2165 | 4.589773 | 49.51044 | 5.06327 | 104.9476 | 0.250257 | 0.1028927 | 807.5154 | 0 | 0 | 0 |  | Fe_Cr_Ni_Mo_Al | Fe3Cr47Ni5Mo33Al12 | 0.05299482 | -5.002 | 5.9 | 47.7667
5176 | 4.173273 | 31.08399 | 4.386468 | 55.92052 | 4.435742 | 106.629 | 0.2536275 | 0.1023523 | 828.8082 | 0 | 0 | 0 |  | Fe_Cr_Ni_Mo_Al | Fe5Cr40Ni5Mo39Al11 | 0.05196018 | -4.706 | 5.97 | 48.26558
5177 | 5.678172 | 25.6779 | 3.410427 | 61.31448 | 3.919019 | 108.3503 | 0.2558539 | 0.1002305 | 828.2237 | 0 | 0 | 0 |  | Fe_Cr_Ni_Mo_Al | Fe7Cr34Ni4Mo44Al10 | 0.05078275 | -4.22161 | 6 | 48.2797
5178 | 8.535852 | 19.50689 | 3.262515 | 65.3206 | 3.374144 | 109.2772 | 0.2592481 | 0.1012024 | 859.5902 | 0 | 0 | 0 |  | Fe_Cr_Ni_Mo_Al | Fe11Cr27Ni4Mo49Al9 | 0.0496737 | -4.0428 | 6.11 | 47.35811
5179 | 10.60066 | 15.50949 | 2.387615 | 68.94147 | 2.560765 | 111.5557 | 0.260654 | 0.09994105 | 870.9358 | 0 | 0 | 0 |  | Fe_Cr_Ni_Mo_Al | Fe14Cr22Ni3Mo53Al7 | 0.04810343 | -3.422508 | 6.191919 | 44.97142
5180 | 2.93987 | 46.5315 | 6.180112 | 35.35298 | 8.995541 | 94.65142 | 0.2510747 | 0.1105687 | 787.4207 | 0 | 0 | 0 |  | Fe_Cr_Ni_Mo_Al | Fe3Cr51Ni6Mo21Al19 | 0.05773561 | -7.2636 | 5.73 | 48.9549
5181 | 4.633049 | 37.95942 | 6.817625 | 42.97941 | 7.610491 | 97.1707 | 0.254783 | 0.1100831 | 820.9554 | 0 | 0 | 0 |  | Fe_Cr_Ni_Mo_Al | Fe5Cr44Ni7Mo27Al17 | 0.05634556 | -6.9468 | 5.87 | 50.12993
5182 | 6.167861 | 31.17383 | 7.409088 | 48.43802 | 6.811196 | 98.54888 | 0.258156 | 0.1107521 | 854.0232 | 0 | 0 | 0 |  | Fe_Cr_Ni_Mo_Al | Fe7Cr38Ni8Mo32Al16 | 0.0553871 | -6.836193 | 5.980198 | 50.83878
5183 | 8.560864 | 25.50573 | 7.198564 | 52.94439 | 5.790453 | 100.485 | 0.2606104 | 0.1103306 | 878.8442 | 0 | 0 | 0 |  | Fe_Cr_Ni_Mo_Al | Fe10Cr32Ni8Mo36Al14 | 0.05415328 | -6.4048 | 6.1 | 50.36426
5184 | 11.50392 | 19.89121 | 7.773175 | 56.46476 | 4.36694 | 102.9816 | 0.2631675 | 0.1117364 | 931.0257 | 0 | 0 | 0 |  | Fe_Cr_Ni_Mo_Al | Fe14Cr26Ni9Mo40Al11 | 0.05248991 | -5.9304 | 6.31 | 47.99915
5185 | 14.29743 | 15.53012 | 6.679035 | 60.03963 | 3.453782 | 105.0789 | 0.2647837 | 0.1114826 | 957.5075 | 0 | 0 | 0 |  | Fe_Cr_Ni_Mo_Al | Fe18Cr21Ni8Mo44Al9 | 0.05120093 | -5.2504 | 6.41 | 46.16655
5186 | 18.01661 | 11.66904 | 5.763436 | 61.90174 | 2.649172 | 106.4138 | 0.266632 | 0.1121548 | 987.5512 | 0 | 0 | 0 |  | Fe_Cr_Ni_Mo_Al | Fe23Cr16Ni7Mo46Al7 | 0.0502186 | -4.661973 | 6.535354 | 43.67715
5187 | 3.324307 | 53.64797 | 4.658843 | 22.84341 | 15.52547 | 83.0159 | 0.2538353 | 0.119044 | 749.7806 | 0 | 0 | 0 |  | Fe_Cr_Ni_Mo_Al | Fe3Cr52Ni4Mo12Al29 | 0.06299363 | -8.9492 | 5.35 | 49.31957
5188 | 4.176768 | 44.72067 | 8.780285 | 28.70121 | 13.62106 | 84.62828 | 0.2584976 | 0.1201334 | 791.7836 | 0 | 0 | 0 |  | Fe_Cr_Ni_Mo_Al | Fe4Cr46Ni8Mo16Al27 | 0.0617698 | -9.555142 | 5.594059 | 51.08854
5189 | 5.970575 | 36.13263 | 10.45931 | 35.89914 | 11.53833 | 87.35762 | 0.2620017 | 0.1187358 | 821.8276 | 1 | 0 | 0 |  | Fe_Cr_Ni_Mo_Al | Fe6Cr39Ni10Mo21Al24 | 0.0601734 | -9.42 | 5.8 | 52.53818
5190 | 8.461668 | 29.76202 | 11.85859 | 40.37879 | 9.538929 | 90.02632 | 0.2645787 | 0.1196315 | 870.4909 | 1 | 0 | 0 |  | Fe_Cr_Ni_Mo_Al | Fe9Cr34Ni12Mo25Al21 | 0.05862486 | -9.142633 | 6.029703 | 52.21692
5191 | 11.82043 | 24.55037 | 12.42429 | 43.73689 | 7.468025 | 93.09871 | 0.2663781 | 0.1196108 | 913.0532 | 1 | 0 | 0 |  | Fe_Cr_Ni_Mo_Al | Fe13Cr29Ni13Mo28Al17 | 0.05682724 | -8.4932 | 6.27 | 50.51249
5192 | 14.90192 | 19.5873 | 12.89911 | 46.68258 | 5.929092 | 95.40093 | 0.268503 | 0.1204033 | 956.9535 | 0 | 0 | 0 |  | Fe_Cr_Ni_Mo_Al | Fe17Cr24Ni14Mo31Al14 | 0.05526655 | -7.9152 | 6.48 | 48.69627
5193 | 19.47877 | 14.98157 | 11.57218 | 49.46664 | 4.500836 | 97.80223 | 0.2701558 | 0.1202518 | 990.6602 | 0 | 0 | 0 |  | Fe_Cr_Ni_Mo_Al | Fe23Cr19Ni13Mo34Al11 | 0.05365629 | -6.9244 | 6.65 | 46.24358
5194 | 23.90995 | 11.51442 | 10.3992 | 50.98976 | 3.186673 | 99.99149 | 0.2713767 | 0.1201744 | 1020.665 | 0 | 0 | 0 |  | Fe_Cr_Ni_Mo_Al | Fe29Cr15Ni12Mo36Al8 | 0.05191194 | -5.9228 | 6.82 | 42.89512
5195 | 29.24602 | 9.07644 | 7.68502 | 51.63757 | 2.354954 | 101.2848 | 0.2720916 | 0.1194986 | 1030.459 | 0 | 0 | 0 |  | Fe_Cr_Ni_Mo_Al | Fe36Cr12Ni9Mo37Al6 | 0.05071867 | -4.89 | 6.9 | 40.23397
5196 | 3.534421 | 47.16671 | 7.42996 | 20.23936 | 21.62955 | 73.22126 | 0.2647237 | 0.1262285 | 724.5569 | 0 | 0 | 0 |  | Fe_Cr_Ni_Mo_Al | Fe3Cr43Ni6Mo10Al38 | 0.06533077 | -10.7844 | 5.16 | 51.47605
5197 | 4.512134 | 39.90944 | 11.8566 | 25.19215 | 18.52967 | 75.82909 | 0.267546 | 0.1251017 | 755.8419 | 1 | 0 | 0 |  | Fe_Cr_Ni_Mo_Al | Fe4Cr38Ni10Mo13Al34 | 0.06421613 | -11.4323 | 5.454545 | 53.04902
5198 | 7.4518 | 32.70749 | 15.66497 | 29.26058 | 14.91516 | 79.23542 | 0.2701739 | 0.1262961 | 817.2614 | 1 | 0 | 0 |  | Fe_Cr_Ni_Mo_Al | Fe7Cr33Ni14Mo16Al29 | 0.06278704 | -11.63473 | 5.828283 | 53.17193
5199 | 10.04144 | 27.11216 | 17.94251 | 32.77551 | 12.12838 | 82.36496 | 0.2720481 | 0.1278048 | 877.6869 | 1 | 0 | 0 |  | Fe_Cr_Ni_Mo_Al | Fe10Cr29Ni17Mo19Al25 | 0.06121189 | -11.3788 | 6.13 | 52.55578
5200 | 14.42509 | 22.38399 | 19.20522 | 34.69338 | 9.292323 | 85.73179 | 0.2735135 | 0.1280959 | 928.4871 | 1 | 0 | 0 |  | Fe_Cr_Ni_Mo_Al | Fe15Cr25Ni19Mo21Al20 | 0.05915308 | -10.5812 | 6.46 | 50.20916
5201 | 18.43616 | 18.02311 | 18.40909 | 38.00594 | 7.125696 | 89.10626 | 0.2743739 | 0.1267875 | 962.1395 | 1 | 0 | 0 |  | Fe_Cr_Ni_Mo_Al | Fe20Cr21Ni19Mo24Al16 | 0.05702399 | -9.4452 | 6.68 | 48.13579
5202 | 23.37909 | 14.23224 | 17.01238 | 40.16312 | 5.213176 | 92.12077 | 0.2752033 | 0.1250046 | 984.5998 | 1 | 0 | 0 |  | Fe_Cr_Ni_Mo_Al | Fe26Cr17Ni18Mo26Al12 | 0.0546907 | -8.13468 | 6.888889 | 45.07666
5203 | 29.20419 | 10.39632 | 15.34806 | 41.31656 | 3.734871 | 94.12664 | 0.2766625 | 0.1234978 | 996.3928 | 1 | 0 | 0 |  | Fe_Cr_Ni_Mo_Al | Fe34Cr13Ni17Mo28Al9 | 0.05248704 | -6.878933 | 7.079208 | 41.71578
5204 | 36.79783 | 8.764284 | 10.79377 | 41.16343 | 2.480686 | 96.15028 | 0.276307 | 0.1202893 | 981.9872 | 0 | 0 | 0 |  | Fe_Cr_Ni_Mo_Al | Fe43Cr11Ni12Mo28Al6 | 0.05000004 | -5.2444 | 7.16 | 37.87311
5205 | 3.725294 | 40.4648 | 11.74681 | 17.0659 | 26.9972 | 65.34921 | 0.2754447 | 0.1309028 | 685.8038 | 1 | 0 | 0 |  | Fe_Cr_Ni_Mo_Al | Fe3Cr35Ni9Mo8Al45 | 0.0660741 | -12.3444 | 5.07 | 51.96335
5206 | 5.910247 | 34.11673 | 17.3941 | 20.30652 | 22.27241 | 68.68801 | 0.2772507 | 0.13136 | 739.6614 | 1 | 0 | 0 |  | Fe_Cr_Ni_Mo_Al | Fe5Cr31Ni14Mo10Al39 | 0.06570791 | -13.30885 | 5.484848 | 53.11787
5207 | 8.921889 | 28.03501 | 22.27197 | 22.99048 | 17.78065 | 72.29824 | 0.2790956 | 0.1340612 | 817.2848 | 1 | 0 | 0 |  | Fe_Cr_Ni_Mo_Al | Fe8Cr27Ni19Mo12Al33 | 0.06472759 | -13.66677 | 5.929293 | 53.0067
5208 | 12.62528 | 23.50938 | 24.3288 | 25.30392 | 14.23262 | 75.81814 | 0.2799732 | 0.135449 | 881.4527 | 1 | 0 | 0 |  | Fe_Cr_Ni_Mo_Al | Fe12Cr24Ni22Mo14Al28 | 0.06321261 | -13.1728 | 6.28 | 51.92057
5209 | 17.09479 | 18.7247 | 25.36672 | 27.63978 | 11.17402 | 79.12301 | 0.2812351 | 0.1347601 | 925.1183 | 1 | 0 | 0 |  | Fe_Cr_Ni_Mo_Al | Fe17Cr20Ni24Mo16Al23 | 0.06120581 | -12.2532 | 6.61 | 50.17226
5210 | 21.21021 | 15.25953 | 25.33381 | 29.81224 | 8.384201 | 82.86434 | 0.281455 | 0.1322002 | 951.8558 | 1 | 0 | 0 |  | Fe_Cr_Ni_Mo_Al | Fe22Cr17Ni25Mo18Al18 | 0.05852311 | -10.9308 | 6.9 | 47.45711
5211 | 27.78588 | 11.21028 | 23.36428 | 31.82238 | 5.817188 | 86.50866 | 0.2820109 | 0.127821 | 956.3241 | 1 | 0 | 0 |  | Fe_Cr_Ni_Mo_Al | Fe30Cr13Ni24Mo20Al13 | 0.05517003 | -9.0872 | 7.17 | 43.64522
5212 | 34.52294 | 9.30437 | 21.00802 | 31.21433 | 3.950332 | 88.99485 | 0.282022 | 0.1225968 | 928.9992 | 1 | 0 | 0 |  | Fe_Cr_Ni_Mo_Al | Fe38Cr11Ni22Mo20Al9 | 0.05148678 | -7.3568 | 7.37 | 39.07314
5213 | 44.83393 | 6.678776 | 15.07978 | 30.80822 | 2.599291 | 90.65735 | 0.2822606 | 0.1173297 | 889.5689 | 1 | 0 | 0 |  | Fe_Cr_Ni_Mo_Al | Fe50Cr8Ni16Mo20Al6 | 0.04811866 | -5.4512 | 7.46 | 34.96991
5214 | 3.887354 | 30.16081 | 19.06774 | 15.58227 | 31.30183 | 58.66616 | 0.2881363 | 0.1323796 | 633.9571 | 0 | 0 | 0 |  | Fe_Cr_Ni_Mo_Al | Fe3Cr25Ni14Mo7Al50 | 0.06577965 | -14.13611 | 5.111111 | 52.82259
5215 | 7.183764 | 25.63886 | 26.42764 | 16.45473 | 24.29501 | 63.1955 | 0.2882268 | 0.1395493 | 753.191 | 0 | 0 | 0 |  | Fe_Cr_Ni_Mo_Al | Fe6Cr23Ni21Mo8Al42 | 0.06666783 | -15.4236 | 5.7 | 53.16489
5216 | 10.25021 | 21.20754 | 31.12446 | 17.60892 | 19.80887 | 66.36698 | 0.2893554 | 0.1432792 | 834.2614 | 0 | 0 | 0 |  | Fe_Cr_Ni_Mo_Al | Fe9Cr20Ni26Mo9Al36 | 0.06613321 | -15.6256 | 6.14 | 52.68676
5217 | 14.11555 | 18.19688 | 31.95587 | 20.51856 | 15.21315 | 71.28728 | 0.2879693 | 0.1411879 | 888.0681 | 0 | 0 | 0 |  | Fe_Cr_Ni_Mo_Al | Fe13Cr18Ni28Mo11Al29 | 0.0642508 | -14.59361 | 6.515152 | 51.38506
5218 | 18.62595 | 15.41473 | 32.62912 | 21.33178 | 11.99842 | 74.64055 | 0.2879474 | 0.1390673 | 916.9208 | 0 | 0 | 0 |  | Fe_Cr_Ni_Mo_Al | Fe18Cr16Ni30Mo12Al24 | 0.06208729 | -13.4208 | 6.84 | 49.02814
5219 | 24.40588 | 11.81593 | 31.80932 | 23.47915 | 8.489729 | 79.09702 | 0.2876905 | 0.1334552 | 924.2298 | 1 | 0 | 0 |  | Fe_Cr_Ni_Mo_Al | Fe25Cr13Ni31Mo14Al18 | 0.05840743 | -11.47338 | 7.188119 | 45.53063
5220 | 30.50746 | 8.876182 | 30.06184 | 24.56672 | 5.987787 | 82.43981 | 0.287736 | 0.1274085 | 907.7642 | 1 | 0 | 0 |  | Fe_Cr_Ni_Mo_Al | Fe32Cr10Ni30Mo15Al13 | 0.05455359 | -9.5524 | 7.45 | 41.55949
5221 | 39.46987 | 6.999653 | 25.68195 | 24.21629 | 3.63223 | 85.80902 | 0.2869203 | 0.1191461 | 859.3344 | 1 | 0 | 0 |  | Fe_Cr_Ni_Mo_Al | Fe42Cr8Ni26Mo15Al8 | 0.04908082 | -7.13315 | 7.656566 | 35.81677
5222 | 50.57881 | 5.13721 | 18.36529 | 23.6972 | 2.221482 | 87.79454 | 0.2862334 | 0.1105605 | 786.2364 | 1 | 0 | 0 |  | Fe_Cr_Ni_Mo_Al | Fe55Cr6Ni19Mo15Al5 | 0.04458743 | -5.0612 | 7.71 | 31.23203
5223 | 3.843747 | 20.27928 | 28.28076 | 15.40748 | 32.18873 | 55.20889 | 0.2982431 | 0.1376001 | 642.4181 | 0 | 0 | 0 |  | Fe_Cr_Ni_Mo_Al | Fe3Cr17Ni21Mo7Al52 | 0.06564599 | -16.0588 | 5.34 | 54.07404
5224 | 7.217855 | 17.92037 | 35.40407 | 14.46621 | 24.9915 | 59.69889 | 0.2972306 | 0.1466717 | 775.6062 | 0 | 0 | 0 |  | Fe_Cr_Ni_Mo_Al | Fe6Cr16Ni28Mo7Al43 | 0.06716372 | -17.094 | 5.95 | 53.56379
5225 | 10.33655 | 16.03964 | 39.83689 | 13.81119 | 19.97573 | 63.38196 | 0.2965845 | 0.149093 | 852.0127 | 0 | 0 | 0 |  | Fe_Cr_Ni_Mo_Al | Fe9Cr15Ni33Mo7Al36 | 0.0667155 | -16.9188 | 6.42 | 52.01821
5226 | 15.18769 | 13.13037 | 41.04917 | 14.90917 | 15.72359 | 67.19272 | 0.2960857 | 0.1471127 | 894.4818 | 0 | 0 | 0 |  | Fe_Cr_Ni_Mo_Al | Fe14Cr13Ni36Mo8Al30 | 0.06495275 | -15.75767 | 6.811881 | 50.21733
5227 | 19.74249 | 10.6417 | 41.50211 | 16.06537 | 12.04832 | 71.0578 | 0.2954353 | 0.1420477 | 906.3641 | 0 | 0 | 0 |  | Fe_Cr_Ni_Mo_Al | Fe19Cr11Ni38Mo9Al24 | 0.06215631 | -14.16136 | 7.168317 | 47.58129
5228 | 25.20259 | 8.447298 | 40.26494 | 17.31829 | 8.766871 | 75.13372 | 0.2944149 | 0.134483 | 891.5968 | 1 | 0 | 0 |  | Fe_Cr_Ni_Mo_Al | Fe25Cr9Ni38Mo10Al18 | 0.0582575 | -12.0788 | 7.48 | 43.96771
5229 | 32.00712 | 6.321217 | 37.72008 | 18.32843 | 5.623164 | 79.52872 | 0.2932269 | 0.1243148 | 845.6613 | 1 | 0 | 0 |  | Fe_Cr_Ni_Mo_Al | Fe33Cr7Ni37Mo11Al12 | 0.05257584 | -9.474 | 7.78 | 38.69751
5230 | 41.39743 | 4.379865 | 31.64528 | 19.39554 | 3.181893 | 83.534 | 0.2916183 | 0.1132756 | 776.8289 | 1 | 0 | 0 |  | Fe_Cr_Ni_Mo_Al | Fe44Cr5Ni32Mo12Al7 | 0.04621496 | -6.7944 | 7.95 | 32.81002
5231 | 53.04962 | 3.466071 | 22.49953 | 19.18618 | 1.798599 | 85.98112 | 0.289659 | 0.1037354 | 699.3607 | 1 | 0 | 0 |  | Fe_Cr_Ni_Mo_Al | Fe57Cr4Ni23Mo12Al4 | 0.04100497 | -4.6904 | 7.94 | 27.99865
5232 | 7.221802 | 11.20636 | 46.80953 | 10.33866 | 24.42365 | 56.92528 | 0.3059011 | 0.157444 | 829.9293 | 0 | 0 | 0 |  | Fe_Cr_Ni_Mo_Al | Fe6Cr10Ni37Mo5Al42 | 0.06794671 | -18.6636 | 6.34 | 52.88697
5233 | 10.35624 | 10.71345 | 49.58856 | 9.883921 | 19.45783 | 60.92197 | 0.3038741 | 0.1573241 | 893.4577 | 0 | 0 | 0 |  | Fe_Cr_Ni_Mo_Al | Fe9Cr10Ni41Mo5Al35 | 0.06699915 | -17.8532 | 6.77 | 51.04273
5234 | 14.2135 | 9.161577 | 50.56483 | 11.26961 | 14.79049 | 65.54328 | 0.3019056 | 0.151325 | 916.1506 | 0 | 0 | 0 |  | Fe_Cr_Ni_Mo_Al | Fe13Cr9Ni44Mo6Al28 | 0.06441922 | -16.202 | 7.18 | 48.72034
5235 | 18.86763 | 7.807372 | 49.57875 | 12.60499 | 11.14126 | 69.83008 | 0.3000049 | 0.1426442 | 901.1253 | 1 | 0 | 0 |  | Fe_Cr_Ni_Mo_Al | Fe18Cr8Ni45Mo7Al22 | 0.06096211 | -14.1628 | 7.5 | 45.66828
5236 | 25.1614 | 5.622328 | 47.60424 | 13.83199 | 7.780038 | 74.05433 | 0.298811 | 0.1318076 | 856.8826 | 1 | 0 | 0 |  | Fe_Cr_Ni_Mo_Al | Fe25Cr6Ni45Mo8Al16 | 0.05610214 | -11.62 | 7.82 | 41.38314
5237 | 31.18071 | 4.536032 | 44.03954 | 15.06532 | 5.1784 | 78.12162 | 0.2968307 | 0.1211035 | 800.4967 | 1 | 1 | 1 | 800.4967 | Fe_Cr_Ni_Mo_Al | Fe32Cr5Ni43Mo9Al11 | 0.05064672 | -9.21 | 8.03 | 36.64233
5238 | 39.98877 | 2.597532 | 37.14424 | 17.57366 | 2.6958 | 82.76672 | 0.2945454 | 0.1081823 | 719.8017 | 1 | 1 | 1 | 719.8017 | Fe_Cr_Ni_Mo_Al | Fe43Cr3Ni38Mo11Al6 | 0.04380369 | -6.442898 | 8.178218 | 30.62817
5239 | 10.25588 | 6.365781 | 59.88784 | 5.872885 | 17.61762 | 59.88743 | 0.3097998 | 0.1593691 | 902.7945 | 0 | 0 | 0 |  | Fe_Cr_Ni_Mo_Al | Fe9Cr6Ni50Mo3Al32 | 0.06637126 | -17.9704 | 7.22 | 49.20636
5240 | 14.1009 | 6.059333 | 59.28503 | 7.453553 | 13.10118 | 64.93536 | 0.3065151 | 0.1495808 | 897.5585 | 1 | 0 | 0 |  | Fe_Cr_Ni_Mo_Al | Fe13Cr6Ni52Mo4Al25 | 0.06278792 | -15.7396 | 7.59 | 46.24662
5241 | 18.72428 | 4.842535 | 57.94912 | 8.935165 | 9.548897 | 69.30515 | 0.3044592 | 0.1374057 | 851.1009 | 1 | 0 | 0 |  | Fe_Cr_Ni_Mo_Al | Fe18Cr5Ni53Mo5Al19 | 0.05831207 | -13.2916 | 7.91 | 42.61029
5242 | 23.22765 | 3.761036 | 56.25895 | 10.40947 | 6.342898 | 73.84635 | 0.3024059 | 0.1256207 | 799.2855 | 1 | 1 | 1 | 799.2855 | Fe_Cr_Ni_Mo_Al | Fe23Cr4Ni53Mo6Al13 | 0.05225984 | -10.55933 | 8.212121 | 37.70837
5243 | 28.87758 | 3.584839 | 50.58804 | 13.22907 | 3.720459 | 79.07443 | 0.2986308 | 0.1128327 | 730.3959 | 1 | 1 | 1 | 730.3959 | Fe_Cr_Ni_Mo_Al | Fe30Cr4Ni50Mo8Al8 | 0.04560204 | -7.952 | 8.36 | 32.3318
5244 | 5.296822 | 46.35679 | 36.74495 | 5.459672 | 6.14177 | 87.30538 | 0.2634053 | 0.1150053 | 759.2532 | 1 | 0 | 0 |  | Fe_Cr_Ni_Mo_Al | Fe5Cr47Ni33Mo3Al12 | 0.04867388 | -10.9348 | 7.06 | 33.61466
5245 | 5.14731 | 38.33897 | 42.20007 | 8.842605 | 5.47104 | 86.75455 | 0.2696279 | 0.1170911 | 790.0608 | 1 | 0 | 0 |  | Fe_Cr_Ni_Mo_Al | Fe5Cr40Ni39Mo5Al11 | 0.04810608 | -11.0572 | 7.33 | 34.28712
5246 | 4.050224 | 32.05296 | 46.82848 | 12.17635 | 4.891995 | 86.64274 | 0.2743722 | 0.1194701 | 825.9381 | 1 | 0 | 0 |  | Fe_Cr_Ni_Mo_Al | Fe4Cr34Ni44Mo7Al10 | 0.04767701 | -11.03642 | 7.555556 | 34.75429
5247 | 3.850353 | 24.19772 | 49.57639 | 18.19002 | 4.185525 | 87.33972 | 0.2791907 | 0.1239808 | 898.7934 | 1 | 0 | 0 |  | Fe_Cr_Ni_Mo_Al | Fe4Cr27Ni49Mo11Al9 | 0.0477242 | -10.658 | 7.77 | 35.59669
5248 | 2.813648 | 19.21061 | 52.24714 | 22.55674 | 3.171855 | 89.02645 | 0.2818571 | 0.1251068 | 941.8869 | 1 | 0 | 0 |  | Fe_Cr_Ni_Mo_Al | Fe3Cr22Ni53Mo14Al7 | 0.04617066 | -9.895725 | 7.989899 | 34.42264
5249 | 6.674877 | 52.82412 | 24.55555 | 5.733412 | 10.21204 | 83.84514 | 0.2589079 | 0.1307247 | 866.7973 | 0 | 0 | 0 |  | Fe_Cr_Ni_Mo_Al | Fe6Cr51Ni21Mo3Al19 | 0.05705164 | -11.4156 | 6.39 | 38.67242
5250 | 7.514918 | 43.97937 | 30.4669 | 9.221384 | 8.81743 | 84.03125 | 0.2651538 | 0.1289718 | 869.7151 | 1 | 0 | 0 |  | Fe_Cr_Ni_Mo_Al | Fe7Cr44Ni27Mo5Al17 | 0.055566 | -11.7316 | 6.71 | 39.21247
5251 | 8.267033 | 36.56061 | 34.75745 | 12.42675 | 7.988157 | 83.83104 | 0.2705252 | 0.1294142 | 887.9759 | 1 | 0 | 0 |  | Fe_Cr_Ni_Mo_Al | Fe8Cr38Ni32Mo7Al16 | 0.05487681 | -11.88903 | 6.950495 | 39.87831
5252 | 8.03411 | 29.92043 | 38.00043 | 17.25233 | 6.792704 | 85.08999 | 0.2743196 | 0.1291326 | 914.4673 | 1 | 0 | 0 |  | Fe_Cr_Ni_Mo_Al | Fe8Cr32Ni36Mo10Al14 | 0.05366553 | -11.6304 | 7.18 | 40.24105
5253 | 8.602911 | 23.13909 | 40.18844 | 22.98957 | 5.079986 | 87.69431 | 0.2774016 | 0.1276251 | 944.5513 | 1 | 0 | 0 |  | Fe_Cr_Ni_Mo_Al | Fe9Cr26Ni40Mo14Al11 | 0.05137014 | -10.722 | 7.45 | 39.26409
5254 | 7.334723 | 17.92599 | 42.40183 | 28.35085 | 3.986604 | 89.84956 | 0.2797581 | 0.1291162 | 1000.172 | 1 | 0 | 0 |  | Fe_Cr_Ni_Mo_Al | Fe8Cr21Ni44Mo18Al9 | 0.05008143 | -10.1504 | 7.65 | 38.55788
5255 | 6.186999 | 13.16655 | 42.73445 | 34.92285 | 2.989145 | 92.76596 | 0.2810536 | 0.1313154 | 1074.331 | 1 | 0 | 0 |  | Fe_Cr_Ni_Mo_Al | Fe7Cr16Ni46Mo23Al7 | 0.04911489 | -9.461892 | 7.787879 | 37.64556
5256 | 4.751051 | 57.50468 | 14.98129 | 6.121401 | 16.64158 | 77.46416 | 0.2582485 | 0.1451198 | 921.0217 | 0 | 0 | 0 |  | Fe_Cr_Ni_Mo_Al | Fe4Cr52Ni12Mo3Al29 | 0.06407803 | -11.758 | 5.69 | 43.20357
5257 | 9.136423 | 48.91186 | 19.20633 | 7.847767 | 14.89762 | 77.45029 | 0.2640954 | 0.1432095 | 919.7494 | 0 | 0 | 0 |  | Fe_Cr_Ni_Mo_Al | Fe8Cr46Ni16Mo4Al27 | 0.06306697 | -12.20586 | 5.990099 | 43.63941
5258 | 11.0759 | 40.21736 | 24.44761 | 11.41642 | 12.84272 | 78.32719 | 0.2695277 | 0.1403527 | 921.5116 | 1 | 0 | 0 |  | Fe_Cr_Ni_Mo_Al | Fe10Cr39Ni21Mo6Al24 | 0.06157891 | -12.5412 | 6.32 | 44.33579
5259 | 12.56024 | 33.13337 | 27.50393 | 16.183 | 10.61947 | 80.52671 | 0.2728341 | 0.1362266 | 924.2493 | 1 | 0 | 0 |  | Fe_Cr_Ni_Mo_Al | Fe12Cr34Ni25Mo9Al21 | 0.05962759 | -12.21684 | 6.60396 | 44.59501
5260 | 13.00302 | 27.00655 | 29.43725 | 22.338 | 8.215175 | 84.10397 | 0.274617 | 0.1323344 | 942.0434 | 1 | 0 | 0 |  | Fe_Cr_Ni_Mo_Al | Fe13Cr29Ni28Mo13Al17 | 0.05710897 | -11.4452 | 6.87 | 44.25564
5261 | 13.34642 | 21.30189 | 31.06253 | 27.84105 | 6.4481 | 86.98747 | 0.2766871 | 0.1306026 | 972.1449 | 1 | 0 | 0 |  | Fe_Cr_Ni_Mo_Al | Fe14Cr24Ni31Mo17Al14 | 0.05508541 | -10.7324 | 7.1 | 43.57674
5262 | 11.68507 | 15.90053 | 32.12218 | 35.51531 | 4.776914 | 91.01117 | 0.2777952 | 0.1304782 | 1034.159 | 1 | 0 | 0 |  | Fe_Cr_Ni_Mo_Al | Fe13Cr19Ni34Mo23Al11 | 0.05313697 | -9.9524 | 7.29 | 42.75931
5263 | 10.21371 | 11.88676 | 32.20646 | 42.40335 | 3.289721 | 95.3424 | 0.2779321 | 0.1303441 | 1097.193 | 1 | 0 | 0 |  | Fe_Cr_Ni_Mo_Al | Fe12Cr15Ni36Mo29Al8 | 0.05108411 | -9.032 | 7.44 | 40.72296
5264 | 7.269427 | 9.024206 | 31.41215 | 49.95282 | 2.341401 | 99.71246 | 0.2771084 | 0.1309273 | 1167.785 | 1 | 0 | 0 |  | Fe_Cr_Ni_Mo_Al | Fe9Cr12Ni37Mo36Al6 | 0.04975184 | -8.4528 | 7.48 | 39.17127
5265 | 7.494517 | 50.00702 | 13.12897 | 6.437445 | 22.93205 | 68.95595 | 0.2684446 | 0.1458588 | 833.6886 | 0 | 0 | 0 |  | Fe_Cr_Ni_Mo_Al | Fe6Cr43Ni10Mo3Al38 | 0.06731931 | -12.5648 | 5.38 | 46.18822
5266 | 12.14448 | 42.96676 | 16.59436 | 8.345239 | 19.94916 | 70.41652 | 0.2719732 | 0.1460398 | 866.0956 | 0 | 0 | 0 |  | Fe_Cr_Ni_Mo_Al | Fe10Cr38Ni13Mo4Al34 | 0.06647657 | -12.89909 | 5.69697 | 46.7209
5267 | 15.98574 | 35.08236 | 19.20273 | 13.73102 | 15.99815 | 73.90841 | 0.2743679 | 0.1420211 | 890.4989 | 1 | 0 | 0 |  | Fe_Cr_Ni_Mo_Al | Fe14Cr33Ni16Mo7Al29 | 0.064519 | -12.58851 | 6.050505 | 47.61154
5268 | 18.2348 | 28.96145 | 21.42121 | 18.42689 | 12.95565 | 77.12923 | 0.2761656 | 0.1375718 | 902.6527 | 1 | 0 | 0 |  | Fe_Cr_Ni_Mo_Al | Fe17Cr29Ni19Mo10Al25 | 0.06245625 | -12.1164 | 6.35 | 47.69434
5269 | 19.04186 | 23.32737 | 22.12143 | 25.82539 | 9.683951 | 82.25195 | 0.2763043 | 0.1326622 | 929.8768 | 1 | 0 | 0 |  | Fe_Cr_Ni_Mo_Al | Fe19Cr25Ni21Mo15Al20 | 0.05957825 | -11.0572 | 6.62 | 47.42531
5270 | 17.94717 | 18.46851 | 23.82824 | 32.4543 | 7.301789 | 86.65729 | 0.2768746 | 0.1304936 | 972.5006 | 1 | 0 | 0 |  | Fe_Cr_Ni_Mo_Al | Fe19Cr21Ni24Mo20Al16 | 0.05703493 | -10.2844 | 6.86 | 46.5967
5271 | 16.12626 | 14.18013 | 24.48346 | 40.01606 | 5.194088 | 91.77288 | 0.2766804 | 0.129196 | 1030.87 | 1 | 0 | 0 |  | Fe_Cr_Ni_Mo_Al | Fe18Cr17Ni26Mo26Al12 | 0.05443145 | -9.32313 | 7.050505 | 45.07901
5272 | 14.01587 | 9.978947 | 24.26429 | 48.15596 | 3.58493 | 96.85982 | 0.2764288 | 0.1279112 | 1089.525 | 1 | 0 | 0 |  | Fe_Cr_Ni_Mo_Al | Fe17Cr13Ni28Mo34Al9 | 0.05219949 | -8.417998 | 7.178218 | 43.15979
5273 | 9.342831 | 7.973702 | 22.91361 | 57.51294 | 2.256916 | 103.351 | 0.2739351 | 0.1260126 | 1149.028 | 0 | 0 | 0 |  | Fe_Cr_Ni_Mo_Al | Fe12Cr11Ni28Mo43Al6 | 0.04969859 | -7.5432 | 7.18 | 40.48827
5274 | 11.70504 | 42.38075 | 10.93601 | 6.702728 | 28.27547 | 62.48782 | 0.2777172 | 0.1400931 | 717.4283 | 0 | 0 | 0 |  | Fe_Cr_Ni_Mo_Al | Fe9Cr35Ni8Mo3Al45 | 0.06819542 | -12.5764 | 5.15 | 47.54955
5275 | 17.32567 | 35.71855 | 13.00769 | 10.62997 | 23.31812 | 65.96392 | 0.2788026 | 0.1412098 | 779.9805 | 0 | 0 | 0 |  | Fe_Cr_Ni_Mo_Al | Fe14Cr31Ni10Mo5Al39 | 0.06756647 | -12.66197 | 5.505051 | 48.98305
5276 | 21.98111 | 29.08237 | 14.59202 | 15.89958 | 18.44492 | 70.32494 | 0.2794624 | 0.1390299 | 828.4699 | 0 | 0 | 0 |  | Fe_Cr_Ni_Mo_Al | Fe19Cr27Ni12Mo8Al33 | 0.06600369 | -12.26487 | 5.868687 | 49.91629
5277 | 23.60442 | 23.97464 | 15.78836 | 22.1183 | 14.51428 | 75.07575 | 0.2791883 | 0.1351797 | 863.6627 | 1 | 0 | 0 |  | Fe_Cr_Ni_Mo_Al | Fe22Cr24Ni14Mo12Al28 | 0.06385291 | -11.6 | 6.16 | 50.39113
5278 | 24.05901 | 18.66666 | 16.85872 | 29.27623 | 11.13938 | 80.09114 | 0.2791535 | 0.1318894 | 905.0687 | 1 | 0 | 0 |  | Fe_Cr_Ni_Mo_Al | Fe24Cr20Ni16Mo17Al23 | 0.06134642 | -10.7724 | 6.43 | 50.40404
5279 | 23.53214 | 14.89843 | 17.8087 | 35.57493 | 8.185795 | 85.4521 | 0.2783849 | 0.1293809 | 952.8407 | 1 | 0 | 0 |  | Fe_Cr_Ni_Mo_Al | Fe25Cr17Ni18Mo22Al18 | 0.05851605 | -9.7828 | 6.68 | 49.03443
5280 | 20.87987 | 10.53004 | 18.28878 | 44.83711 | 5.464202 | 92.20759 | 0.277256 | 0.1273043 | 1022.019 | 1 | 0 | 0 |  | Fe_Cr_Ni_Mo_Al | Fe24Cr13Ni20Mo30Al13 | 0.05524064 | -8.6096 | 6.89 | 47.11358
5281 | 17.90191 | 8.333732 | 17.10586 | 53.12026 | 3.538231 | 98.81638 | 0.274871 | 0.1246566 | 1074.152 | 0 | 0 | 0 |  | Fe_Cr_Ni_Mo_Al | Fe22Cr11Ni20Mo38Al9 | 0.05230943 | -7.3968 | 6.97 | 44.29427
5282 | 12.00622 | 5.589158 | 15.77446 | 64.45493 | 2.175226 | 106.2299 | 0.2723705 | 0.1201621 | 1108.937 | 0 | 0 | 0 |  | Fe_Cr_Ni_Mo_Al | Fe16Cr8Ni20Mo50Al6 | 0.04898625 | -6.4656 | 6.94 | 41.28979
5283 | 18.93323 | 31.47797 | 9.950225 | 6.969758 | 32.66882 | 56.69816 | 0.2888854 | 0.1346104 | 620.7863 | 0 | 0 | 0 |  | Fe_Cr_Ni_Mo_Al | Fe14Cr25Ni7Mo3Al50 | 0.06813626 | -12.50974 | 5.050505 | 48.47875
5284 | 25.79164 | 26.30011 | 10.32733 | 12.65933 | 24.92159 | 62.74808 | 0.2862855 | 0.1351841 | 706.4177 | 0 | 0 | 0 |  | Fe_Cr_Ni_Mo_Al | Fe21Cr23Ni8Mo6Al42 | 0.06792664 | -12.2836 | 5.48 | 50.6049
5285 | 29.90753 | 21.4194 | 10.88148 | 17.78483 | 20.00675 | 67.30198 | 0.2854608 | 0.1344689 | 764.6467 | 0 | 0 | 0 |  | Fe_Cr_Ni_Mo_Al | Fe26Cr20Ni9Mo9Al36 | 0.06675831 | -11.8108 | 5.8 | 51.58826
5286 | 30.21657 | 18.08547 | 12.47723 | 24.10074 | 15.12001 | 73.37536 | 0.283197 | 0.1332228 | 834.866 | 1 | 0 | 0 |  | Fe_Cr_Ni_Mo_Al | Fe28Cr18Ni11Mo13Al29 | 0.06444813 | -11.13764 | 6.131313 | 51.72684
5287 | 29.99182 | 14.89264 | 12.60959 | 30.91391 | 11.59204 | 79.03106 | 0.2812817 | 0.1299676 | 879.8925 | 1 | 0 | 0 |  | Fe_Cr_Ni_Mo_Al | Fe30Cr16Ni12Mo18Al24 | 0.06194815 | -10.1568 | 6.36 | 51.46625
5288 | 28.32011 | 11.05724 | 13.4431 | 39.23495 | 7.94461 | 86.10954 | 0.2794424 | 0.1270455 | 943.5515 | 1 | 0 | 0 |  | Fe_Cr_Ni_Mo_Al | Fe31Cr13Ni14Mo25Al18 | 0.05850476 | -8.946966 | 6.633663 | 49.89296
5289 | 25.78859 | 8.003436 | 13.55301 | 47.25592 | 5.399041 | 92.62838 | 0.277672 | 0.1254923 | 1010.418 | 1 | 0 | 0 |  | Fe_Cr_Ni_Mo_Al | Fe30Cr10Ni15Mo32Al13 | 0.05538702 | -7.796 | 6.81 | 47.64168
5290 | 20.76149 | 5.947649 | 12.58968 | 57.61485 | 3.086328 | 101.112 | 0.2742871 | 0.1224914 | 1077.706 | 0 | 0 | 0 |  | Fe_Cr_Ni_Mo_Al | Fe26Cr8Ni15Mo42Al8 | 0.05159738 | -6.395266 | 6.888889 | 43.816
5291 | 13.84303 | 4.070043 | 11.48702 | 68.8399 | 1.760008 | 108.983 | 0.2711742 | 0.1155707 | 1079.789 | 0 | 0 | 0 |  | Fe_Cr_Ni_Mo_Al | Fe19Cr6Ni15Mo55Al5 | 0.04766868 | -5.4196 | 6.83 | 39.87681
5292 | 28.20231 | 21.25614 | 9.881016 | 6.92128 | 33.73926 | 53.65541 | 0.2975409 | 0.130804 | 571.3606 | 0 | 0 | 0 |  | Fe_Cr_Ni_Mo_Al | Fe21Cr17Ni7Mo3Al52 | 0.06838771 | -12.5588 | 5.14 | 49.14299
5293 | 34.4249 | 18.31491 | 9.045882 | 12.6726 | 25.54171 | 60.30339 | 0.2928073 | 0.1330441 | 671.5797 | 0 | 0 | 0 |  | Fe_Cr_Ni_Mo_Al | Fe28Cr16Ni7Mo6Al43 | 0.06837727 | -12.116 | 5.55 | 51.14373
5294 | 37.85392 | 16.01984 | 8.439821 | 17.73533 | 19.95108 | 66.02789 | 0.2893395 | 0.1327823 | 743.1386 | 0 | 0 | 0 |  | Fe_Cr_Ni_Mo_Al | Fe33Cr15Ni7Mo9Al36 | 0.06711604 | -11.3436 | 5.86 | 51.69122
5295 | 37.87203 | 12.73296 | 8.845946 | 25.30137 | 15.2477 | 72.20826 | 0.2866026 | 0.1304223 | 804.7746 | 0 | 0 | 0 |  | Fe_Cr_Ni_Mo_Al | Fe36Cr13Ni8Mo14Al30 | 0.0648044 | -10.47897 | 6.138614 | 52.3487
5296 | 37.27804 | 10.0469 | 9.280047 | 32.02012 | 11.3749 | 78.36099 | 0.2841502 | 0.1283605 | 865.0783 | 0 | 0 | 0 |  | Fe_Cr_Ni_Mo_Al | Fe38Cr11Ni9Mo19Al24 | 0.06210804 | -9.465739 | 6.39604 | 51.67365
5297 | 35.01196 | 7.720499 | 9.684363 | 39.5706 | 8.012577 | 85.19737 | 0.2814465 | 0.126652 | 934.0589 | 1 | 0 | 0 |  | Fe_Cr_Ni_Mo_Al | Fe38Cr9Ni10Mo25Al18 | 0.05889726 | -8.2944 | 6.62 | 50.06164
5298 | 31.4712 | 5.543444 | 9.834279 | 48.2198 | 4.93128 | 93.204 | 0.278386 | 0.1243891 | 1008.35 | 0 | 0 | 0 |  | Fe_Cr_Ni_Mo_Al | Fe37Cr7Ni11Mo33Al12 | 0.0550508 | -6.8812 | 6.82 | 46.76274
5299 | 24.95358 | 3.630136 | 9.835633 | 58.94343 | 2.637228 | 101.9648 | 0.2749653 | 0.1212982 | 1077.098 | 0 | 0 | 0 |  | Fe_Cr_Ni_Mo_Al | Fe32Cr5Ni12Mo44Al7 | 0.05111956 | -5.6248 | 6.91 | 42.40813
5300 | 16.52412 | 2.675596 | 9.061705 | 70.35017 | 1.388409 | 110.2258 | 0.2711452 | 0.1141693 | 1076.354 | 0 | 0 | 0 |  | Fe_Cr_Ni_Mo_Al | Fe23Cr4Ni12Mo57Al4 | 0.04703273 | -4.7032 | 6.82 | 38.01976
5301 | 45.03139 | 11.3314 | 6.396198 | 12.54483 | 24.69618 | 59.3844 | 0.2973852 | 0.1319528 | 661.6583 | 0 | 0 | 0 |  | Fe_Cr_Ni_Mo_Al | Fe37Cr10Ni5Mo6Al42 | 0.06882754 | -11.5672 | 5.68 | 51.17241
5302 | 46.62445 | 10.58766 | 5.976378 | 17.58216 | 19.22936 | 65.37894 | 0.2928394 | 0.1318586 | 735.5968 | 0 | 0 | 0 |  | Fe_Cr_Ni_Mo_Al | Fe41Cr10Ni5Mo9Al35 | 0.06731324 | -10.7732 | 5.97 | 51.45483
5303 | 46.53798 | 8.862728 | 6.670284 | 23.62099 | 14.30803 | 71.83291 | 0.2892413 | 0.1305039 | 806.1288 | 0 | 0 | 0 |  | Fe_Cr_Ni_Mo_Al | Fe44Cr9Ni6Mo13Al28 | 0.0647344 | -9.832 | 6.28 | 51.0185
5304 | 44.39743 | 7.348613 | 7.25908 | 30.50828 | 10.4866 | 78.3727 | 0.2858501 | 0.1282609 | 867.6072 | 0 | 0 | 0 |  | Fe_Cr_Ni_Mo_Al | Fe45Cr8Ni7Mo18Al22 | 0.06168973 | -8.7608 | 6.52 | 50.07314
5305 | 41.03115 | 5.093573 | 7.667069 | 39.15985 | 7.048359 | 85.85039 | 0.2826948 | 0.1261557 | 940.5608 | 0 | 0 | 0 |  | Fe_Cr_Ni_Mo_Al | Fe45Cr6Ni8Mo25Al16 | 0.05808288 | -7.4688 | 6.74 | 48.2466
5306 | 36.62613 | 3.965178 | 8.057557 | 46.82443 | 4.526705 | 92.92277 | 0.2795143 | 0.1243429 | 1006.666 | 0 | 0 | 0 |  | Fe_Cr_Ni_Mo_Al | Fe43Cr5Ni9Mo32Al11 | 0.05470543 | -6.3052 | 6.89 | 45.30135
5307 | 29.4291 | 2.16314 | 8.954148 | 57.20864 | 2.244975 | 101.5227 | 0.2762831 | 0.1218702 | 1082.32 | 0 | 0 | 0 |  | Fe_Cr_Ni_Mo_Al | Fe38Cr3Ni11Mo43Al6 | 0.0508481 | -5.172042 | 7.009901 | 40.50655
5308 | 55.76563 | 6.230429 | 3.516869 | 17.24404 | 17.24303 | 66.25216 | 0.2947169 | 0.1312575 | 747.2164 | 0 | 0 | 0 |  | Fe_Cr_Ni_Mo_Al | Fe50Cr6Ni3Mo9Al32 | 0.06691742 | -9.9548 | 6.16 | 50.36387
5309 | 54.05308 | 5.806821 | 4.370341 | 23.21455 | 12.55521 | 73.06261 | 0.2902589 | 0.1294299 | 815.0061 | 0 | 0 | 0 |  | Fe_Cr_Ni_Mo_Al | Fe52Cr6Ni4Mo13Al25 | 0.06376164 | -8.8948 | 6.45 | 49.33751
5310 | 51.45006 | 4.51908 | 5.101739 | 30.01804 | 8.911083 | 79.67666 | 0.2868487 | 0.1271288 | 875.3378 | 0 | 0 | 0 |  | Fe_Cr_Ni_Mo_Al | Fe53Cr5Ni5Mo18Al19 | 0.06030836 | -7.734 | 6.69 | 47.82255
5311 | 48.7028 | 3.422222 | 5.795189 | 36.30829 | 5.771495 | 86.45172 | 0.2837287 | 0.1249378 | 934.6198 | 0 | 0 | 0 |  | Fe_Cr_Ni_Mo_Al | Fe53Cr4Ni6Mo23Al13 | 0.05637891 | -6.419753 | 6.919192 | 44.76064
5312 | 42.54046 | 3.168562 | 7.154189 | 43.84835 | 3.288433 | 93.83553 | 0.2800572 | 0.1231582 | 1002.477 | 0 | 0 | 0 |  | Fe_Cr_Ni_Mo_Al | Fe50Cr4Ni8Mo30Al8 | 0.05255216 | -5.2928 | 7.08 | 40.99397
5313 | 4.370596 | 38.25063 | 2.756323 | 49.55466 | 5.067792 | 105.0219 | 0.2499119 | 0.1018893 | 795.9746 | 0 | 0 | 0 |  | Fe_Cr_Ni_Mo_Al | Fe5Cr47Ni3Mo33Al12 | 0.0530701 | -4.5388 | 5.86 | 47.76343
5314 | 4.173273 | 31.08399 | 4.386468 | 55.92052 | 4.435742 | 106.629 | 0.2536275 | 0.1023523 | 828.8082 | 0 | 0 | 0 |  | Fe_Cr_Ni_Mo_Al | Fe5Cr40Ni5Mo39Al11 | 0.05196018 | -4.706 | 5.97 | 48.26558
5315 | 3.240641 | 25.64602 | 5.960837 | 61.23835 | 3.914153 | 108.2485 | 0.2563378 | 0.1018382 | 847.6866 | 0 | 0 | 0 |  | Fe_Cr_Ni_Mo_Al | Fe4Cr34Ni7Mo44Al10 | 0.05064949 | -4.875421 | 6.060606 | 48.22134
5316 | 3.095357 | 19.45291 | 8.947087 | 65.13984 | 3.364807 | 109.0505 | 0.2603336 | 0.1050104 | 906.9915 | 0 | 0 | 0 |  | Fe_Cr_Ni_Mo_Al | Fe4Cr27Ni11Mo49Al9 | 0.0493484 | -5.4596 | 6.25 | 47.15087
5317 | 2.261945 | 15.44378 | 11.09499 | 68.64937 | 2.549915 | 111.2143 | 0.2623235 | 0.1058267 | 946.4732 | 0 | 0 | 0 |  | Fe_Cr_Ni_Mo_Al | Fe3Cr22Ni14Mo53Al7 | 0.0475615 | -5.550454 | 6.414141 | 44.49674
5318 | 5.888583 | 46.60149 | 3.094704 | 35.40615 | 9.009072 | 94.78245 | 0.2504978 | 0.108974 | 770.8735 | 0 | 0 | 0 |  | Fe_Cr_Ni_Mo_Al | Fe6Cr51Ni3Mo21Al19 | 0.05783903 | -6.5196 | 5.67 | 48.86345
5319 | 6.492415 | 37.99539 | 4.874347 | 43.02014 | 7.617702 | 97.25331 | 0.2544168 | 0.1089931 | 809.1463 | 0 | 0 | 0 |  | Fe_Cr_Ni_Mo_Al | Fe7Cr44Ni5Mo27Al17 | 0.05641881 | -6.478 | 5.83 | 50.09568
5320 | 7.052158 | 31.18787 | 6.485872 | 48.45983 | 6.814264 | 98.58821 | 0.2579809 | 0.1101952 | 847.8032 | 0 | 0 | 0 |  | Fe_Cr_Ni_Mo_Al | Fe8Cr38Ni7Mo32Al16 | 0.05542535 | -6.615038 | 5.960396 | 50.83119
5321 | 6.842706 | 25.48344 | 8.990341 | 52.89812 | 5.785393 | 100.4088 | 0.2609522 | 0.1114504 | 891.7657 | 0 | 0 | 0 |  | Fe_Cr_Ni_Mo_Al | Fe8Cr32Ni10Mo36Al14 | 0.05407306 | -6.8256 | 6.14 | 50.35973
5322 | 7.379885 | 19.84954 | 12.06628 | 56.3465 | 4.357794 | 102.8 | 0.2639935 | 0.114481 | 964.1408 | 0 | 0 | 0 |  | Fe_Cr_Ni_Mo_Al | Fe9Cr26Ni14Mo40Al11 | 0.05228641 | -6.8844 | 6.41 | 47.92399
5323 | 6.328733 | 15.46736 | 14.9671 | 59.79699 | 3.439824 | 104.7314 | 0.2663865 | 0.1168035 | 1023.975 | 0 | 0 | 0 |  | Fe_Cr_Ni_Mo_Al | Fe8Cr21Ni18Mo44Al9 | 0.05078013 | -7.0304 | 6.61 | 45.90284
5324 | 5.44843 | 11.5948 | 18.81653 | 61.50792 | 2.632318 | 105.8681 | 0.269172 | 0.1201561 | 1090.615 | 0 | 0 | 0 |  | Fe_Cr_Ni_Mo_Al | Fe7Cr16Ni23Mo46Al7 | 0.04953271 | -7.293541 | 6.858586 | 43.07612
5325 | 4.43492 | 53.67836 | 3.496112 | 22.85635 | 15.53426 | 83.06575 | 0.253621 | 0.1184132 | 744.0265 | 0 | 0 | 0 |  | Fe_Cr_Ni_Mo_Al | Fe4Cr52Ni3Mo12Al29 | 0.06302899 | -8.6728 | 5.33 | 49.25889
5326 | 8.371399 | 44.8163 | 4.39953 | 28.76258 | 13.65019 | 84.81928 | 0.2576805 | 0.117744 | 769.1223 | 0 | 0 | 0 |  | Fe_Cr_Ni_Mo_Al | Fe8Cr46Ni4Mo16Al27 | 0.06191205 | -8.530928 | 5.514851 | 50.89761
5327 | 9.971235 | 36.20626 | 6.288375 | 35.97229 | 11.56184 | 87.54159 | 0.2612157 | 0.1163526 | 798.1639 | 0 | 0 | 0 |  | Fe_Cr_Ni_Mo_Al | Fe10Cr39Ni6Mo21Al24 | 0.0603215 | -8.4552 | 5.72 | 52.4005
5328 | 11.2985 | 29.80497 | 8.906774 | 40.43706 | 9.552694 | 90.15753 | 0.2640168 | 0.1178214 | 851.6621 | 0 | 0 | 0 |  | Fe_Cr_Ni_Mo_Al | Fe12Cr34Ni9Mo25Al21 | 0.05873499 | -8.483874 | 5.970297 | 52.14851
5329 | 11.82043 | 24.55037 | 12.42429 | 43.73689 | 7.468025 | 93.09871 | 0.2663781 | 0.1196108 | 913.0532 | 1 | 0 | 0 |  | Fe_Cr_Ni_Mo_Al | Fe13Cr29Ni13Mo28Al17 | 0.05682724 | -8.4932 | 6.27 | 50.51249
5330 | 12.2557 | 19.56102 | 15.64218 | 46.61995 | 5.921138 | 95.27836 | 0.2690351 | 0.1221087 | 976.336 | 0 | 0 | 0 |  | Fe_Cr_Ni_Mo_Al | Fe14Cr24Ni17Mo31Al14 | 0.05515743 | -8.4588 | 6.54 | 48.69879
5331 | 10.96231 | 14.91703 | 20.38566 | 49.25355 | 4.481447 | 97.40876 | 0.2718794 | 0.1255208 | 1053.088 | 0 | 0 | 0 |  | Fe_Cr_Ni_Mo_Al | Fe13Cr19Ni23Mo34Al11 | 0.05329364 | -8.5444 | 6.85 | 46.13619
5332 | 9.823432 | 11.43256 | 24.95274 | 50.62725 | 3.164017 | 99.34356 | 0.2742446 | 0.1278647 | 1115.356 | 0 | 0 | 0 |  | Fe_Cr_Ni_Mo_Al | Fe12Cr15Ni29Mo36Al8 | 0.05130614 | -8.3572 | 7.16 | 42.51176
5333 | 7.230483 | 8.975861 | 30.39944 | 51.06536 | 2.328858 | 100.2737 | 0.2765933 | 0.1302864 | 1166.663 | 1 | 0 | 0 |  | Fe_Cr_Ni_Mo_Al | Fe9Cr12Ni36Mo37Al6 | 0.04977281 | -8.3784 | 7.44 | 39.37865
5334 | 7.081628 | 47.25202 | 3.7217 | 20.27597 | 21.66867 | 73.3803 | 0.2640433 | 0.1241294 | 707.3188 | 0 | 0 | 0 |  | Fe_Cr_Ni_Mo_Al | Fe6Cr43Ni3Mo10Al38 | 0.06544969 | -9.9132 | 5.1 | 51.25077
5335 | 11.31947 | 40.04791 | 4.759096 | 25.27955 | 18.59396 | 76.14075 | 0.2662258 | 0.1213043 | 723.2092 | 0 | 0 | 0 |  | Fe_Cr_Ni_Mo_Al | Fe10Cr38Ni4Mo13Al34 | 0.06445193 | -9.799 | 5.333333 | 52.67601
5336 | 14.96055 | 32.83247 | 7.862413 | 29.3724 | 14.97216 | 79.58651 | 0.2686984 | 0.121763 | 775.8215 | 0 | 0 | 0 |  | Fe_Cr_Ni_Mo_Al | Fe14Cr33Ni7Mo16Al29 | 0.0630502 | -9.929191 | 5.686869 | 52.83695
5337 | 17.13197 | 27.20986 | 10.59245 | 32.89363 | 12.17209 | 82.70085 | 0.2706407 | 0.1231995 | 833.2061 | 0 | 0 | 0 |  | Fe_Cr_Ni_Mo_Al | Fe17Cr29Ni10Mo19Al25 | 0.06146393 | -9.8556 | 5.99 | 52.30679
5338 | 18.30776 | 22.42806 | 15.19187 | 34.76169 | 9.310619 | 85.91754 | 0.2727345 | 0.1255631 | 902.6714 | 1 | 0 | 0 |  | Fe_Cr_Ni_Mo_Al | Fe19Cr25Ni15Mo21Al20 | 0.05928887 | -9.8212 | 6.38 | 50.11347
5339 | 17.50611 | 18.01463 | 19.36887 | 37.98806 | 7.122342 | 89.06165 | 0.2745619 | 0.1273672 | 968.3527 | 1 | 0 | 0 |  | Fe_Cr_Ni_Mo_Al | Fe19Cr21Ni20Mo24Al16 | 0.05699083 | -9.614 | 6.7 | 48.14782
5340 | 16.12626 | 14.18013 | 24.48346 | 40.01606 | 5.194088 | 91.77288 | 0.2766804 | 0.1289756 | 1029.11 | 1 | 0 | 0 |  | Fe_Cr_Ni_Mo_Al | Fe18Cr17Ni26Mo26Al12 | 0.05443145 | -9.32313 | 7.050505 | 45.07901
5341 | 14.49398 | 10.31934 | 30.46883 | 41.01064 | 3.707217 | 93.4193 | 0.2796797 | 0.1303223 | 1075.344 | 1 | 0 | 0 |  | Fe_Cr_Ni_Mo_Al | Fe17Cr13Ni34Mo28Al9 | 0.05196589 | -8.99206 | 7.415842 | 41.53402
5342 | 10.13185 | 8.647095 | 38.16051 | 40.61303 | 2.447516 | 94.87051 | 0.2818054 | 0.1310675 | 1109.829 | 1 | 0 | 0 |  | Fe_Cr_Ni_Mo_Al | Fe12Cr11Ni43Mo28Al6 | 0.04908589 | -8.6172 | 7.78 | 37.22835
5343 | 11.21858 | 40.61941 | 3.930565 | 17.1311 | 27.10035 | 65.68127 | 0.274013 | 0.126825 | 655.6541 | 0 | 0 | 0 |  | Fe_Cr_Ni_Mo_Al | Fe9Cr35Ni3Mo8Al45 | 0.06633205 | -10.5564 | 4.95 | 51.43647
5344 | 16.63912 | 34.30316 | 6.246124 | 20.41748 | 22.39411 | 69.17925 | 0.2751694 | 0.1253547 | 692.3324 | 0 | 0 | 0 |  | Fe_Cr_Ni_Mo_Al | Fe14Cr31Ni5Mo10Al39 | 0.06607299 | -10.86624 | 5.30303 | 52.46103
5345 | 21.32312 | 28.21181 | 9.436814 | 23.13547 | 17.89279 | 72.88301 | 0.276653 | 0.126249 | 751.198 | 0 | 0 | 0 |  | Fe_Cr_Ni_Mo_Al | Fe19Cr27Ni8Mo12Al33 | 0.06514054 | -11.04051 | 5.707071 | 52.36507
5346 | 23.27143 | 23.63642 | 13.34197 | 25.44065 | 14.30953 | 76.33033 | 0.2778513 | 0.1282636 | 816.7399 | 1 | 0 | 0 |  | Fe_Cr_Ni_Mo_Al | Fe22Cr24Ni12Mo14Al28 | 0.06356016 | -11.0848 | 6.08 | 51.46363
5347 | 24.22091 | 18.79227 | 18.03294 | 27.73953 | 11.21435 | 79.47147 | 0.279799 | 0.1301316 | 881.1114 | 1 | 0 | 0 |  | Fe_Cr_Ni_Mo_Al | Fe24Cr20Ni17Mo16Al23 | 0.06143463 | -10.9848 | 6.47 | 49.93493
5348 | 24.13818 | 15.28211 | 22.32674 | 29.85636 | 8.396607 | 83.00878 | 0.2808595 | 0.1305638 | 935.4572 | 1 | 0 | 0 |  | Fe_Cr_Ni_Mo_Al | Fe25Cr17Ni22Mo18Al18 | 0.05861532 | -10.4628 | 6.84 | 47.39088
5349 | 22.16577 | 11.17854 | 29.12267 | 31.7323 | 5.80072 | 86.22963 | 0.283165 | 0.1303988 | 983.3634 | 1 | 0 | 0 |  | Fe_Cr_Ni_Mo_Al | Fe24Cr13Ni30Mo20Al13 | 0.05499713 | -9.8576 | 7.29 | 43.69771
5350 | 19.83964 | 9.235787 | 36.01911 | 30.98425 | 3.921214 | 88.26348 | 0.2850601 | 0.1281782 | 988.7765 | 1 | 0 | 0 |  | Fe_Cr_Ni_Mo_Al | Fe22Cr11Ni38Mo20Al9 | 0.051063 | -9.0528 | 7.69 | 39.05512
5351 | 14.12684 | 6.576352 | 46.40163 | 30.33576 | 2.559429 | 89.11891 | 0.288658 | 0.127354 | 998.1952 | 1 | 0 | 0 |  | Fe_Cr_Ni_Mo_Al | Fe16Cr8Ni50Mo20Al6 | 0.04727873 | -8.3616 | 8.14 | 34.59258
5352 | 18.27405 | 30.38204 | 4.115914 | 15.69657 | 31.53143 | 59.29808 | 0.2853858 | 0.1251784 | 586.197 | 0 | 0 | 0 |  | Fe_Cr_Ni_Mo_Al | Fe14Cr25Ni3Mo7Al50 | 0.06629279 | -10.83645 | 4.888889 | 51.76233
5353 | 25.37599 | 25.87627 | 7.620672 | 16.60709 | 24.51997 | 64.03372 | 0.2846755 | 0.1284917 | 671.5106 | 0 | 0 | 0 |  | Fe_Cr_Ni_Mo_Al | Fe21Cr23Ni6Mo8Al42 | 0.06727228 | -11.5836 | 5.4 | 52.00592
5354 | 29.90753 | 21.4194 | 10.88148 | 17.78483 | 20.00675 | 67.30198 | 0.2854608 | 0.1300393 | 729.6046 | 0 | 0 | 0 |  | Fe_Cr_Ni_Mo_Al | Fe26Cr20Ni9Mo9Al36 | 0.06675831 | -11.8108 | 5.8 | 51.58826
5355 | 30.6578 | 18.34956 | 14.96114 | 20.69072 | 15.34079 | 72.09448 | 0.2846502 | 0.1308622 | 799.7281 | 0 | 0 | 0 |  | Fe_Cr_Ni_Mo_Al | Fe28Cr18Ni13Mo11Al29 | 0.06476144 | -11.64289 | 6.212121 | 50.6241
5356 | 31.24143 | 15.51314 | 19.70246 | 21.46796 | 12.07502 | 75.26699 | 0.2853891 | 0.132132 | 854.5579 | 1 | 0 | 0 |  | Fe_Cr_Ni_Mo_Al | Fe30Cr16Ni18Mo12Al24 | 0.06245855 | -11.4048 | 6.6 | 48.54703
5357 | 30.35412 | 11.85139 | 25.72967 | 23.54962 | 8.515209 | 79.39682 | 0.2864704 | 0.1306538 | 897.6373 | 1 | 0 | 0 |  | Fe_Cr_Ni_Mo_Al | Fe31Cr13Ni25Mo14Al18 | 0.05857503 | -10.65935 | 7.069307 | 45.37444
5358 | 28.57291 | 8.867544 | 32.03476 | 24.54282 | 5.98196 | 82.34145 | 0.2881364 | 0.1281565 | 915.104 | 1 | 0 | 0 |  | Fe_Cr_Ni_Mo_Al | Fe30Cr10Ni32Mo15Al13 | 0.05450173 | -9.7748 | 7.49 | 41.58894
5359 | 24.24748 | 6.946296 | 41.16999 | 24.03169 | 3.604542 | 85.03122 | 0.2900985 | 0.1238697 | 906.7735 | 1 | 0 | 0 |  | Fe_Cr_Ni_Mo_Al | Fe26Cr8Ni42Mo15Al8 | 0.04870765 | -8.510968 | 7.979798 | 35.85641
5360 | 17.18209 | 5.051771 | 52.27852 | 23.30309 | 2.184536 | 86.07971 | 0.2932505 | 0.1194358 | 875.168 | 1 | 1 | 1 | 875.168 | Fe_Cr_Ni_Mo_Al | Fe19Cr6Ni55Mo15Al5 | 0.04382735 | -7.4516 | 8.43 | 30.95416
5361 | 27.22701 | 20.52106 | 4.088276 | 15.59117 | 32.57249 | 56.24418 | 0.2937392 | 0.1248275 | 561.4737 | 0 | 0 | 0 |  | Fe_Cr_Ni_Mo_Al | Fe21Cr17Ni3Mo7Al52 | 0.06649119 | -10.954 | 4.98 | 52.37703
5362 | 34.14497 | 18.16598 | 7.690564 | 14.66448 | 25.33401 | 60.95146 | 0.2919352 | 0.1293817 | 653.103 | 0 | 0 | 0 |  | Fe_Cr_Ni_Mo_Al | Fe28Cr16Ni6Mo7Al43 | 0.06804537 | -11.7788 | 5.51 | 51.84739
5363 | 38.44201 | 16.26873 | 11.01978 | 14.00845 | 20.26103 | 64.73382 | 0.2909733 | 0.1316857 | 719.5641 | 0 | 0 | 0 |  | Fe_Cr_Ni_Mo_Al | Fe33Cr15Ni9Mo7Al36 | 0.0675662 | -11.9172 | 5.94 | 50.42323
5364 | 39.5361 | 13.29244 | 16.1606 | 15.09319 | 15.91767 | 68.39752 | 0.2911598 | 0.1335661 | 784.7338 | 0 | 0 | 0 |  | Fe_Cr_Ni_Mo_Al | Fe36Cr13Ni14Mo8Al30 | 0.0656504 | -11.89295 | 6.376238 | 49.03308
5365 | 39.88727 | 10.75013 | 20.96248 | 16.22905 | 12.17107 | 72.07635 | 0.291313 | 0.1322573 | 822.961 | 0 | 0 | 0 |  | Fe_Cr_Ni_Mo_Al | Fe38Cr11Ni19Mo9Al24 | 0.06270145 | -11.36751 | 6.792079 | 46.77353
5366 | 38.56614 | 8.504234 | 26.66864 | 17.43502 | 8.825961 | 75.81998 | 0.2916524 | 0.1290646 | 843.4474 | 1 | 0 | 0 |  | Fe_Cr_Ni_Mo_Al | Fe38Cr9Ni25Mo10Al18 | 0.05859703 | -10.5084 | 7.22 | 43.56165
5367 | 35.95803 | 6.333771 | 33.70904 | 18.36482 | 5.634331 | 79.73379 | 0.2924019 | 0.1230514 | 834.0618 | 1 | 0 | 0 |  | Fe_Cr_Ni_Mo_Al | Fe37Cr7Ni33Mo11Al12 | 0.05266797 | -9.1076 | 7.7 | 38.62633
5368 | 29.93457 | 4.354748 | 43.26273 | 19.28431 | 3.163646 | 82.9364 | 0.2940309 | 0.1162282 | 804.42 | 1 | 1 | 1 | 804.42 | Fe_Cr_Ni_Mo_Al | Fe32Cr5Ni44Mo12Al7 | 0.04596922 | -7.596 | 8.19 | 32.8495
5369 | 21.06545 | 3.410932 | 54.87267 | 18.88096 | 1.769986 | 84.3106 | 0.2964245 | 0.1107412 | 764.7422 | 1 | 1 | 1 | 764.7422 | Fe_Cr_Ni_Mo_Al | Fe23Cr4Ni57Mo12Al4 | 0.04037386 | -6.4312 | 8.62 | 27.74982
5370 | 45.39984 | 11.42412 | 7.738238 | 10.53956 | 24.89825 | 58.72945 | 0.2983088 | 0.1316013 | 651.7598 | 0 | 0 | 0 |  | Fe_Cr_Ni_Mo_Al | Fe37Cr10Ni6Mo5Al42 | 0.06912361 | -11.8808 | 5.72 | 50.46767
5371 | 48.08289 | 10.91885 | 11.09398 | 10.07341 | 19.83086 | 62.7644 | 0.2962682 | 0.1332232 | 714.5426 | 0 | 0 | 0 |  | Fe_Cr_Ni_Mo_Al | Fe41Cr10Ni9Mo5Al35 | 0.06807304 | -11.8372 | 6.13 | 48.90399
5372 | 48.95488 | 9.323004 | 15.20285 | 11.46818 | 15.0511 | 67.29069 | 0.294811 | 0.1325508 | 767.2447 | 0 | 0 | 0 |  | Fe_Cr_Ni_Mo_Al | Fe44Cr9Ni13Mo6Al28 | 0.06534562 | -11.3412 | 6.56 | 47.05207
5373 | 47.86105 | 7.921907 | 20.12243 | 12.78991 | 11.3047 | 71.31756 | 0.2940236 | 0.1297427 | 793.9575 | 0 | 0 | 0 |  | Fe_Cr_Ni_Mo_Al | Fe45Cr8Ni18Mo7Al22 | 0.0616873 | -10.6528 | 6.96 | 44.52291
5374 | 45.7611 | 5.680744 | 26.72158 | 13.97571 | 7.860873 | 75.12911 | 0.2945164 | 0.1246917 | 795.8872 | 1 | 0 | 0 |  | Fe_Cr_Ni_Mo_Al | Fe45Cr6Ni25Mo8Al16 | 0.05657752 | -9.604 | 7.42 | 40.7824
5375 | 42.12976 | 4.561006 | 32.95405 | 15.14827 | 5.206911 | 78.69691 | 0.2945313 | 0.1180796 | 773.9476 | 1 | 1 | 1 | 773.9476 | Fe_Cr_Ni_Mo_Al | Fe43Cr5Ni32Mo9Al11 | 0.05088024 | -8.3476 | 7.81 | 36.44094
5376 | 35.25517 | 2.591377 | 41.93203 | 17.53201 | 2.689412 | 82.51745 | 0.2955464 | 0.1092346 | 729.156 | 1 | 1 | 1 | 729.156 | Fe_Cr_Ni_Mo_Al | Fe38Cr3Ni43Mo11Al6 | 0.04370937 | -6.71542 | 8.277228 | 30.63361
5377 | 58.37029 | 6.521435 | 11.04339 | 6.016486 | 18.0484 | 62.2892 | 0.2999785 | 0.1333529 | 714.0229 | 0 | 0 | 0 |  | Fe_Cr_Ni_Mo_Al | Fe50Cr6Ni9Mo3Al32 | 0.06762556 | -11.3612 | 6.4 | 46.55792
5378 | 57.64945 | 6.193172 | 15.14863 | 7.618188 | 13.39056 | 67.16802 | 0.2975256 | 0.1300111 | 746.3552 | 0 | 0 | 0 |  | Fe_Cr_Ni_Mo_Al | Fe52Cr6Ni13Mo4Al25 | 0.06384142 | -10.576 | 6.81 | 44.22488
5379 | 56.17749 | 4.934311 | 20.05383 | 9.104505 | 9.729868 | 71.26272 | 0.2966518 | 0.1248181 | 750.6261 | 0 | 0 | 0 |  | Fe_Cr_Ni_Mo_Al | Fe53Cr5Ni18Mo5Al19 | 0.05915042 | -9.5956 | 7.21 | 41.20639
5380 | 54.36604 | 3.820163 | 24.79807 | 10.57311 | 6.442613 | 75.49487 | 0.2958575 | 0.1175935 | 733.0512 | 1 | 0 | 0 |  | Fe_Cr_Ni_Mo_Al | Fe53Cr4Ni23Mo6Al13 | 0.05289278 | -8.147332 | 7.606061 | 36.8736
5381 | 48.60736 | 3.620446 | 30.65431 | 13.36047 | 3.757413 | 80.1194 | 0.2944603 | 0.1084338 | 692.8549 | 1 | 1 | 1 | 692.8549 | Fe_Cr_Ni_Mo_Al | Fe50Cr4Ni30Mo8Al8 | 0.04597562 | -6.736 | 7.96 | 32.07593
5382 | 32.05661 | 42.5081 | 3.063114 | 20.02557 | 2.346608 | 99.55318 | 0.2531752 | 0.09458513 | 655.0741 | 0 | 0 | 0 |  | Fe_Cr_Ni_Mo_Al | Fe33Cr47Ni3Mo12Al5 | 0.04207551 | -3.43 | 6.63 | 30.33463
5383 | 37.93412 | 36.22392 | 5.111797 | 18.38052 | 2.349645 | 96.68005 | 0.2592643 | 0.09588764 | 655.3001 | 0 | 0 | 0 |  | Fe_Cr_Ni_Mo_Al | Fe39Cr40Ni5Mo11Al5 | 0.04167649 | -3.8252 | 6.83 | 29.66884
5384 | 43.08458 | 30.9969 | 7.204527 | 16.82167 | 1.892327 | 95.05653 | 0.2641403 | 0.09348783 | 624.6249 | 0 | 0 | 0 |  | Fe_Cr_Ni_Mo_Al | Fe44Cr34Ni7Mo10Al4 | 0.03927976 | -3.779206 | 7.050505 | 27.60153
5385 | 47.52952 | 24.38379 | 11.21497 | 14.99718 | 1.874538 | 91.9407 | 0.2710097 | 0.09355687 | 610.8984 | 0 | 0 | 0 |  | Fe_Cr_Ni_Mo_Al | Fe49Cr27Ni11Mo9Al4 | 0.03851572 | -4.1756 | 7.3 | 26.74768
5386 | 52.12794 | 20.14594 | 14.47308 | 11.82749 | 1.425551 | 89.90887 | 0.2758939 | 0.08634063 | 530.0187 | 0 | 0 | 0 |  | Fe_Cr_Ni_Mo_Al | Fe53Cr22Ni14Mo7Al3 | 0.03456155 | -3.947352 | 7.545455 | 23.62887
5387 | 19.59402 | 44.30417 | 2.942143 | 30.45494 | 2.704721 | 103.8005 | 0.2488084 | 0.09999092 | 747.7435 | 0 | 0 | 0 |  | Fe_Cr_Ni_Mo_Al | Fe21Cr51Ni3Mo19Al6 | 0.04648308 | -3.5508 | 6.36 | 35.59829
5388 | 25.51799 | 38.71733 | 4.966963 | 27.60142 | 3.1963 | 99.65682 | 0.2550165 | 0.1042824 | 769.5197 | 0 | 0 | 0 |  | Fe_Cr_Ni_Mo_Al | Fe27Cr44Ni5Mo17Al7 | 0.04742459 | -4.414 | 6.53 | 35.76928
5389 | 30.16339 | 33.34908 | 6.93532 | 25.90897 | 3.643234 | 96.23098 | 0.2606752 | 0.1080972 | 790.2639 | 0 | 0 | 0 |  | Fe_Cr_Ni_Mo_Al | Fe32Cr38Ni7Mo16Al8 | 0.04847947 | -5.121851 | 6.673267 | 36.24518
5390 | 34.5423 | 28.58702 | 10.08526 | 23.07686 | 3.708563 | 93.26346 | 0.2661302 | 0.109158 | 782.1392 | 0 | 0 | 0 |  | Fe_Cr_Ni_Mo_Al | Fe36Cr32Ni10Mo14Al8 | 0.04810765 | -5.6592 | 6.88 | 35.37142
5391 | 39.15138 | 23.69357 | 14.40301 | 18.49608 | 4.25595 | 88.72272 | 0.2728696 | 0.1104792 | 761.3481 | 0 | 0 | 0 |  | Fe_Cr_Ni_Mo_Al | Fe40Cr26Ni14Mo11Al9 | 0.04853528 | -6.4932 | 7.09 | 34.95535
5392 | 43.22298 | 19.20664 | 18.58544 | 15.18813 | 3.79681 | 86.57452 | 0.278158 | 0.1070652 | 712.9752 | 0 | 0 | 0 |  | Fe_Cr_Ni_Mo_Al | Fe44Cr21Ni18Mo9Al8 | 0.04621653 | -6.464 | 7.36 | 32.61937
5393 | 45.78073 | 14.82569 | 24.05974 | 11.96803 | 3.365811 | 84.36419 | 0.2836727 | 0.1020236 | 649.5322 | 1 | 0 | 0 |  | Fe_Cr_Ni_Mo_Al | Fe46Cr16Ni23Mo7Al7 | 0.04359122 | -6.386287 | 7.646465 | 30.26264
5394 | 10.40588 | 41.98277 | 2.734369 | 43.20117 | 1.675809 | 110.8893 | 0.2460325 | 0.09867173 | 795.9648 | 0 | 0 | 0 |  | Fe_Cr_Ni_Mo_Al | Fe12Cr52Ni3Mo29Al4 | 0.04637422 | -2.618 | 6.24 | 37.09518
5395 | 14.12418 | 37.8069 | 3.711431 | 40.94556 | 3.41193 | 104.5802 | 0.251693 | 0.1052577 | 829.1733 | 0 | 0 | 0 |  | Fe_Cr_Ni_Mo_Al | Fe16Cr46Ni4Mo27Al8 | 0.05036231 | -4.173708 | 6.237624 | 41.13499
5396 | 19.1469 | 33.10654 | 5.75001 | 37.59155 | 4.405001 | 99.47684 | 0.2576979 | 0.1110955 | 858.5834 | 0 | 0 | 0 |  | Fe_Cr_Ni_Mo_Al | Fe21Cr39Ni6Mo24Al10 | 0.05225366 | -5.382 | 6.36 | 42.30496
5397 | 23.15052 | 29.31364 | 8.759948 | 33.40719 | 5.368697 | 94.59066 | 0.2633707 | 0.1169712 | 883.7404 | 0 | 0 | 0 |  | Fe_Cr_Ni_Mo_Al | Fe25Cr34Ni9Mo21Al12 | 0.05379187 | -6.599745 | 6.49505 | 42.88993
5398 | 26.88442 | 25.92452 | 13.11971 | 28.04086 | 6.030493 | 90.07034 | 0.2691147 | 0.1203974 | 880.5285 | 0 | 0 | 0 |  | Fe_Cr_Ni_Mo_Al | Fe28Cr29Ni13Mo17Al13 | 0.0544957 | -7.71 | 6.69 | 42.30338
5399 | 30.38379 | 21.90088 | 17.51328 | 23.57264 | 6.629415 | 85.92997 | 0.2751139 | 0.1229225 | 870.3634 | 0 | 0 | 0 |  | Fe_Cr_Ni_Mo_Al | Fe31Cr24Ni17Mo14Al14 | 0.05513675 | -8.6152 | 6.88 | 41.85963
5400 | 33.6492 | 17.50731 | 23.92555 | 18.70201 | 6.215929 | 83.1176 | 0.2812601 | 0.1217826 | 835.6012 | 0 | 0 | 0 |  | Fe_Cr_Ni_Mo_Al | Fe34Cr19Ni23Mo11Al13 | 0.0536116 | -8.9652 | 7.21 | 39.48964
5401 | 36.00432 | 13.96733 | 30.48515 | 13.74491 | 5.798294 | 80.53672 | 0.2868375 | 0.1183861 | 779.2826 | 1 | 0 | 0 |  | Fe_Cr_Ni_Mo_Al | Fe36Cr15Ni29Mo8Al12 | 0.05159835 | -9.0244 | 7.52 | 36.96638
5402 | 36.75475 | 11.09847 | 37.58828 | 10.23912 | 4.319377 | 80.27233 | 0.2908191 | 0.1089439 | 688.3427 | 1 | 1 | 1 | 688.3427 | Fe_Cr_Ni_Mo_Al | Fe37Cr12Ni36Mo6Al9 | 0.04630814 | -8.0916 | 7.91 | 32.45286
5403 | 8.239442 | 32.98651 | 2.598109 | 53.78749 | 2.388449 | 110.9913 | 0.250792 | 0.101269 | 846.9085 | 0 | 0 | 0 |  | Fe_Cr_Ni_Mo_Al | Fe10Cr43Ni3Mo38Al6 | 0.04917482 | -3.0908 | 6.14 | 42.08295
5404 | 11.22391 | 30.546 | 3.629936 | 50.4289 | 4.171263 | 104.5979 | 0.2553771 | 0.1069865 | 865.329 | 0 | 0 | 0 |  | Fe_Cr_Ni_Mo_Al | Fe13Cr38Ni4Mo34Al10 | 0.05232763 | -4.615039 | 6.121212 | 45.96064
5405 | 14.45802 | 27.76341 | 6.648521 | 45.01805 | 6.112005 | 97.38028 | 0.2613069 | 0.1139082 | 883.8198 | 0 | 0 | 0 |  | Fe_Cr_Ni_Mo_Al | Fe16Cr33Ni7Mo29Al14 | 0.05527077 | -6.525048 | 6.181818 | 48.39153
5406 | 17.64617 | 25.07639 | 9.761917 | 39.88749 | 7.628035 | 91.63166 | 0.2667636 | 0.1193322 | 891.8312 | 0 | 0 | 0 |  | Fe_Cr_Ni_Mo_Al | Fe19Cr29Ni10Mo25Al17 | 0.05734409 | -8.0036 | 6.27 | 49.32368
5407 | 20.27417 | 22.47159 | 15.22135 | 33.17062 | 8.862256 | 86.07585 | 0.2728669 | 0.1254633 | 902.6555 | 0 | 0 | 0 |  | Fe_Cr_Ni_Mo_Al | Fe21Cr25Ni15Mo20Al19 | 0.05890112 | -9.6116 | 6.45 | 48.90583
5408 | 23.70612 | 19.3125 | 20.76431 | 27.14995 | 9.067126 | 82.41512 | 0.2785313 | 0.1294678 | 907.8329 | 0 | 0 | 0 |  | Fe_Cr_Ni_Mo_Al | Fe24Cr21Ni20Mo16Al19 | 0.05915995 | -10.5192 | 6.71 | 47.17998
5409 | 26.40471 | 16.07412 | 27.75362 | 20.93578 | 8.831765 | 79.30239 | 0.2843623 | 0.1306633 | 888.3714 | 0 | 0 | 0 |  | Fe_Cr_Ni_Mo_Al | Fe26Cr17Ni26Mo12Al18 | 0.05853199 | -11.13356 | 7.030303 | 44.79924
5410 | 28.13648 | 12.16257 | 35.91112 | 15.53653 | 8.253299 | 76.67907 | 0.2905972 | 0.130573 | 863.2198 | 1 | 0 | 0 |  | Fe_Cr_Ni_Mo_Al | Fe28Cr13Ni34Mo9Al17 | 0.05706636 | -11.34595 | 7.39604 | 42.23838
5411 | 28.12848 | 10.28848 | 45.40409 | 10.35475 | 5.824202 | 77.33863 | 0.2941254 | 0.1196176 | 765.3903 | 1 | 1 | 1 | 765.3903 | Fe_Cr_Ni_Mo_Al | Fe28Cr11Ni43Mo6Al12 | 0.05074728 | -9.9588 | 7.92 | 36.19737
5412 | 6.379899 | 25.98735 | 2.514683 | 61.65044 | 3.467633 | 109.6771 | 0.2549956 | 0.09963321 | 830.7867 | 0 | 0 | 0 |  | Fe_Cr_Ni_Mo_Al | Fe8Cr35Ni3Mo45Al9 | 0.05024959 | -3.7156 | 6.01 | 47.09484
5413 | 8.483199 | 24.48451 | 4.458286 | 56.83608 | 5.737921 | 101.9804 | 0.2597541 | 0.1066341 | 851.0522 | 0 | 0 | 0 |  | Fe_Cr_Ni_Mo_Al | Fe10Cr31Ni5Mo39Al14 | 0.05354324 | -5.627997 | 5.979798 | 51.42496
5414 | 10.77031 | 22.56218 | 7.547018 | 50.88162 | 8.23887 | 94.00758 | 0.2655438 | 0.1137904 | 861.398 | 0 | 0 | 0 |  | Fe_Cr_Ni_Mo_Al | Fe12Cr27Ni8Mo33Al19 | 0.05663632 | -7.666565 | 5.989899 | 54.14009
5415 | 13.00047 | 20.74972 | 11.71252 | 44.66721 | 9.870076 | 88.15436 | 0.2708555 | 0.1205138 | 878.4722 | 1 | 0 | 0 |  | Fe_Cr_Ni_Mo_Al | Fe14Cr24Ni12Mo28Al22 | 0.05878293 | -9.352 | 6.1 | 54.4253
5416 | 15.44455 | 17.97444 | 17.24815 | 38.1402 | 11.19266 | 82.71268 | 0.277094 | 0.1279002 | 900.923 | 1 | 0 | 0 |  | Fe_Cr_Ni_Mo_Al | Fe16Cr20Ni17Mo23Al24 | 0.06056877 | -10.9908 | 6.28 | 53.88466
5417 | 18.00859 | 15.8353 | 23.13493 | 30.9371 | 12.08409 | 78.1419 | 0.2828195 | 0.1341439 | 913.0476 | 1 | 0 | 0 |  | Fe_Cr_Ni_Mo_Al | Fe18Cr17Ni22Mo18Al25 | 0.06189978 | -12.2744 | 6.49 | 52.41336
5418 | 20.49933 | 12.40575 | 32.31984 | 22.89038 | 11.88469 | 74.36906 | 0.2898342 | 0.1391299 | 920.3088 | 0 | 0 | 0 |  | Fe_Cr_Ni_Mo_Al | Fe20Cr13Ni30Mo13Al24 | 0.06214452 | -13.296 | 6.88 | 49.60924
5419 | 20.77429 | 10.63797 | 41.48757 | 16.05974 | 11.04042 | 72.32545 | 0.2947544 | 0.1399419 | 903.9702 | 0 | 0 | 0 |  | Fe_Cr_Ni_Mo_Al | Fe20Cr11Ni38Mo9Al22 | 0.06106399 | -13.6248 | 7.26 | 46.46142
5420 | 20.39979 | 7.597238 | 53.60483 | 10.51349 | 7.884652 | 73.1267 | 0.2995139 | 0.1318266 | 841.5175 | 1 | 0 | 0 |  | Fe_Cr_Ni_Mo_Al | Fe20Cr8Ni50Mo6Al16 | 0.05551292 | -12.072 | 7.92 | 40.43937
5421 | 5.551651 | 18.46011 | 2.500827 | 68.12304 | 5.364374 | 105.6965 | 0.2606448 | 0.09639684 | 774.1023 | 0 | 0 | 0 |  | Fe_Cr_Ni_Mo_Al | Fe7Cr25Ni3Mo50Al14 | 0.05008187 | -4.69095 | 5.838384 | 53.64064
5422 | 6.778601 | 18.14463 | 5.34367 | 61.13631 | 8.596789 | 95.98757 | 0.2659195 | 0.1035435 | 775.5199 | 0 | 0 | 0 |  | Fe_Cr_Ni_Mo_Al | Fe8Cr23Ni6Mo42Al21 | 0.05397468 | -7.0168 | 5.77 | 58.1586
5423 | 8.072705 | 16.70231 | 8.485107 | 55.47265 | 11.26722 | 88.60583 | 0.271305 | 0.1103755 | 784.0744 | 1 | 0 | 0 |  | Fe_Cr_Ni_Mo_Al | Fe9Cr20Ni9Mo36Al26 | 0.05654973 | -8.848 | 5.76 | 60.05694
5424 | 10.49919 | 15.99579 | 13.04202 | 47.55116 | 12.91184 | 82.90557 | 0.2762792 | 0.1202421 | 829.0632 | 1 | 0 | 0 |  | Fe_Cr_Ni_Mo_Al | Fe11Cr18Ni13Mo29Al28 | 0.05932705 | -10.56831 | 5.89899 | 59.11338
5425 | 11.818 | 14.67077 | 18.6326 | 40.60447 | 14.27417 | 78.0887 | 0.2814676 | 0.1279984 | 855.1213 | 1 | 0 | 0 |  | Fe_Cr_Ni_Mo_Al | Fe12Cr16Ni18Mo24Al30 | 0.0613382 | -12.192 | 6.06 | 57.99862
5426 | 14.24499 | 12.31537 | 26.73698 | 31.46345 | 15.23921 | 72.97587 | 0.2884204 | 0.1378593 | 891.5014 | 1 | 0 | 0 |  | Fe_Cr_Ni_Mo_Al | Fe14Cr13Ni25Mo18Al31 | 0.06337093 | -13.90256 | 6.346535 | 55.70688
5427 | 15.82746 | 9.824039 | 35.49018 | 23.56477 | 15.29354 | 69.43834 | 0.2947049 | 0.1440611 | 906.6134 | 0 | 0 | 0 |  | Fe_Cr_Ni_Mo_Al | Fe15Cr10Ni32Mo13Al30 | 0.06438012 | -15.0688 | 6.68 | 53.19361
5428 | 16.14662 | 8.017713 | 47.52017 | 14.79382 | 13.52168 | 67.79883 | 0.3002727 | 0.1464439 | 908.396 | 0 | 0 | 0 |  | Fe_Cr_Ni_Mo_Al | Fe15Cr8Ni42Mo8Al26 | 0.06351299 | -15.40986 | 7.212121 | 48.91715
5429 | 15.59818 | 5.809035 | 60.11511 | 8.932079 | 9.545599 | 69.48977 | 0.304074 | 0.1393877 | 870.2057 | 1 | 0 | 0 |  | Fe_Cr_Ni_Mo_Al | Fe15Cr6Ni55Mo5Al19 | 0.05822485 | -13.546 | 7.93 | 42.66894
5430 | 5.579556 | 12.61597 | 2.513397 | 71.20407 | 8.087007 | 99.30655 | 0.2664974 | 0.09000657 | 662.8451 | 0 | 0 | 0 |  | Fe_Cr_Ni_Mo_Al | Fe7Cr17Ni3Mo52Al21 | 0.04913721 | -5.7484 | 5.63 | 60.38507
5431 | 6.055312 | 12.88631 | 5.455417 | 63.90087 | 11.70209 | 89.84692 | 0.2716205 | 0.09826828 | 676.188 | 1 | 0 | 0 |  | Fe_Cr_Ni_Mo_Al | Fe7Cr16Ni6Mo43Al28 | 0.05278065 | -7.8512 | 5.54 | 63.57491
5432 | 6.468693 | 12.90565 | 8.741768 | 57.15061 | 14.73328 | 82.67308 | 0.2763733 | 0.1057632 | 688.5391 | 1 | 0 | 0 |  | Fe_Cr_Ni_Mo_Al | Fe7Cr15Ni9Mo36Al33 | 0.05552191 | -9.5652 | 5.51 | 64.30769
5433 | 7.710932 | 11.66622 | 14.18349 | 49.67502 | 16.76433 | 76.92075 | 0.2820296 | 0.115701 | 729.7345 | 1 | 0 | 0 |  | Fe_Cr_Ni_Mo_Al | Fe8Cr13Ni14Mo30Al36 | 0.05841373 | -11.51181 | 5.643564 | 63.26641
5434 | 9.109223 | 10.36577 | 20.21299 | 41.73015 | 18.58186 | 71.70503 | 0.2878547 | 0.1260254 | 769.7724 | 1 | 0 | 0 |  | Fe_Cr_Ni_Mo_Al | Fe9Cr11Ni19Mo24Al38 | 0.06107357 | -13.2983 | 5.80198 | 61.61826
5435 | 10.64533 | 8.920137 | 27.97288 | 32.91784 | 19.54382 | 67.41771 | 0.293861 | 0.1373156 | 819.9047 | 1 | 0 | 0 |  | Fe_Cr_Ni_Mo_Al | Fe10Cr9Ni25Mo18Al38 | 0.06361568 | -15.038 | 6.06 | 59.12578
5436 | 12.1287 | 7.186042 | 38.24492 | 22.73017 | 19.71016 | 63.56165 | 0.3005951 | 0.1472046 | 856.0453 | 0 | 0 | 0 |  | Fe_Cr_Ni_Mo_Al | Fe11Cr7Ni33Mo12Al37 | 0.06578004 | -16.642 | 6.43 | 55.83296
5437 | 13.27601 | 5.150227 | 51.16549 | 13.30406 | 17.10421 | 62.46158 | 0.3062618 | 0.1533238 | 896.2438 | 0 | 0 | 0 |  | Fe_Cr_Ni_Mo_Al | Fe12Cr5Ni44Mo7Al32 | 0.06598203 | -17.16 | 7.04 | 51.43345
5438 | 12.81781 | 3.977979 | 63.99492 | 7.339936 | 11.86936 | 65.39915 | 0.3085479 | 0.1473661 | 889.6808 | 0 | 0 | 0 |  | Fe_Cr_Ni_Mo_Al | Fe12Cr4Ni57Mo4Al23 | 0.06139158 | -15.1848 | 7.83 | 45.20524
5439 | 4.518957 | 8.414692 | 5.699774 | 65.21047 | 16.15611 | 82.03564 | 0.2779918 | 0.08961347 | 538.1818 | 1 | 0 | 0 |  | Fe_Cr_Ni_Mo_Al | Fe5Cr10Ni6Mo42Al37 | 0.04986212 | -8.4412 | 5.23 | 68.53991
5440 | 4.821347 | 8.977771 | 9.121772 | 57.97842 | 19.1007 | 75.89463 | 0.2823412 | 0.09894595 | 571.9933 | 1 | 0 | 0 |  | Fe_Cr_Ni_Mo_Al | Fe5Cr10Ni9Mo35Al41 | 0.05303698 | -9.9892 | 5.23 | 67.7539
5441 | 6.159988 | 8.602827 | 14.02847 | 49.38403 | 21.82469 | 69.96869 | 0.2879442 | 0.1104077 | 616.79 | 1 | 0 | 0 |  | Fe_Cr_Ni_Mo_Al | Fe6Cr9Ni13Mo28Al44 | 0.05660436 | -11.8084 | 5.32 | 65.83414
5442 | 7.534751 | 8.017352 | 20.36487 | 40.68117 | 23.40186 | 65.59779 | 0.2932637 | 0.1225735 | 672.808 | 1 | 0 | 0 |  | Fe_Cr_Ni_Mo_Al | Fe7Cr8Ni18Mo22Al45 | 0.06007386 | -13.6924 | 5.51 | 63.28183
5443 | 8.979589 | 6.270293 | 29.49475 | 30.85221 | 24.40315 | 61.31642 | 0.3000734 | 0.1364044 | 735.7192 | 1 | 0 | 0 |  | Fe_Cr_Ni_Mo_Al | Fe8Cr6Ni25Mo16Al45 | 0.06344343 | -15.8256 | 5.81 | 60.28731
5444 | 10.34939 | 5.353184 | 38.67767 | 21.73024 | 23.88952 | 58.90306 | 0.3051498 | 0.1470635 | 789.4441 | 0 | 0 | 0 |  | Fe_Cr_Ni_Mo_Al | Fe9Cr5Ni32Mo11Al43 | 0.0660615 | -17.3788 | 6.17 | 57.13165
5445 | 12.54901 | 3.186457 | 51.56124 | 11.75893 | 20.94436 | 57.86281 | 0.3109136 | 0.1566971 | 855.2021 | 0 | 0 | 0 |  | Fe_Cr_Ni_Mo_Al | Fe11Cr3Ni43Mo6Al38 | 0.06756536 | -18.29076 | 6.792079 | 52.99705
5446 | 3.08719 | 5.748618 | 9.734707 | 56.57075 | 24.85873 | 68.07292 | 0.2892382 | 0.09108267 | 449.091 | 1 | 0 | 0 |  | Fe_Cr_Ni_Mo_Al | Fe3Cr6Ni9Mo32Al50 | 0.04957956 | -10.0832 | 4.92 | 69.48921
5447 | 4.380153 | 6.117172 | 14.96273 | 47.02937 | 27.51057 | 63.0155 | 0.294465 | 0.1053261 | 513.1041 | 1 | 0 | 0 |  | Fe_Cr_Ni_Mo_Al | Fe4Cr6Ni13Mo25Al52 | 0.05430255 | -11.9716 | 5.04 | 66.42897
5448 | 5.75897 | 5.361853 | 21.79142 | 37.59485 | 29.49291 | 58.63963 | 0.3004297 | 0.118968 | 570.2946 | 1 | 0 | 0 |  | Fe_Cr_Ni_Mo_Al | Fe5Cr5Ni18Mo19Al53 | 0.05838631 | -14.0028 | 5.23 | 63.34182
5449 | 7.331556 | 4.550666 | 29.54003 | 27.28903 | 31.28871 | 54.47601 | 0.3067997 | 0.1323108 | 617.3953 | 1 | 0 | 0 |  | Fe_Cr_Ni_Mo_Al | Fe6Cr4Ni23Mo13Al53 | 0.06214542 | -15.94694 | 5.444444 | 59.90065
5450 | 9.857476 | 4.588871 | 38.85396 | 16.93424 | 29.76546 | 52.99486 | 0.3108976 | 0.145892 | 693.9761 | 0 | 0 | 0 |  | Fe_Cr_Ni_Mo_Al | Fe8Cr4Ni30Mo8Al50 | 0.06624512 | -17.824 | 5.86 | 56.31909
5451 | 2.871488 | 41.88453 | 33.19999 | 19.73181 | 2.312185 | 98.23078 | 0.2590774 | 0.1046815 | 761.2322 | 0 | 0 | 0 |  | Fe_Cr_Ni_Mo_Al | Fe3Cr47Ni33Mo12Al5 | 0.04143919 | -8.194 | 7.23 | 30.86406
5452 | 4.782549 | 35.6221 | 39.20959 | 18.07515 | 2.310608 | 95.13612 | 0.2660235 | 0.1068486 | 768.2989 | 1 | 0 | 0 |  | Fe_Cr_Ni_Mo_Al | Fe5Cr40Ni39Mo11Al5 | 0.04098771 | -8.5852 | 7.51 | 30.22516
5453 | 6.729806 | 30.43361 | 44.46266 | 16.51598 | 1.857939 | 93.32821 | 0.2716131 | 0.104634 | 736.6872 | 1 | 1 | 1 | 736.6872 | Fe_Cr_Ni_Mo_Al | Fe7Cr34Ni44Mo10Al4 | 0.0385751 | -8.279155 | 7.79798 | 28.08422
5454 | 10.47269 | 23.93312 | 49.03429 | 14.72 | 1.839892 | 90.12751 | 0.2786938 | 0.1038142 | 710.3394 | 1 | 1 | 1 | 710.3394 | Fe_Cr_Ni_Mo_Al | Fe11Cr27Ni49Mo9Al4 | 0.03784148 | -7.9908 | 8.06 | 27.17893
5455 | 13.505 | 19.75875 | 53.73792 | 11.60018 | 1.398153 | 87.97681 | 0.2839707 | 0.09548816 | 613.0275 | 1 | 1 | 1 | 613.0275 | Fe_Cr_Ni_Mo_Al | Fe14Cr22Ni53Mo7Al3 | 0.03394979 | -7.130701 | 8.333333 | 24.03295
5456 | 2.775334 | 43.92728 | 20.41981 | 30.19587 | 2.681712 | 103.0682 | 0.252172 | 0.107321 | 829.9259 | 0 | 0 | 0 |  | Fe_Cr_Ni_Mo_Al | Fe3Cr51Ni21Mo19Al6 | 0.04601345 | -6.9132 | 6.72 | 35.75671
5457 | 4.675886 | 38.3104 | 26.53969 | 27.31132 | 3.162706 | 98.71711 | 0.2592143 | 0.1129195 | 864.6459 | 0 | 0 | 0 |  | Fe_Cr_Ni_Mo_Al | Fe5Cr44Ni27Mo17Al7 | 0.04687195 | -8.1628 | 6.97 | 36.02546
5458 | 6.519755 | 32.95239 | 31.32719 | 25.60077 | 3.599897 | 95.13521 | 0.2654659 | 0.1174474 | 891.5555 | 0 | 0 | 0 |  | Fe_Cr_Ni_Mo_Al | Fe7Cr38Ni32Mo16Al8 | 0.04786896 | -9.003823 | 7.168317 | 36.56963
5459 | 9.474338 | 28.22727 | 35.85004 | 22.78646 | 3.661894 | 92.0722 | 0.2712463 | 0.1186197 | 881.8329 | 1 | 0 | 0 |  | Fe_Cr_Ni_Mo_Al | Fe10Cr32Ni36Mo14Al8 | 0.04749922 | -9.2992 | 7.4 | 35.73852
5460 | 13.52712 | 23.3895 | 40.62334 | 18.25871 | 4.20133 | 87.46759 | 0.2781388 | 0.1192008 | 848.5062 | 1 | 0 | 0 |  | Fe_Cr_Ni_Mo_Al | Fe14Cr26Ni40Mo11Al9 | 0.04796337 | -9.7172 | 7.61 | 35.4546
5461 | 17.45439 | 18.95926 | 44.84593 | 14.99251 | 3.747908 | 85.28459 | 0.2835035 | 0.1140025 | 779.3014 | 1 | 1 | 1 | 779.3014 | Fe_Cr_Ni_Mo_Al | Fe18Cr21Ni44Mo9Al8 | 0.04569651 | -9.1576 | 7.88 | 33.10359
5462 | 22.62578 | 14.65433 | 47.56329 | 11.8297 | 3.326907 | 83.18012 | 0.2885174 | 0.1068857 | 693.465 | 1 | 1 | 1 | 693.465 | Fe_Cr_Ni_Mo_Al | Fe23Cr16Ni46Mo7Al7 | 0.04317284 | -8.338741 | 8.111111 | 30.68464
5463 | 2.59114 | 41.81605 | 10.89404 | 43.02961 | 1.669154 | 110.5689 | 0.2475876 | 0.1024177 | 841.061 | 0 | 0 | 0 |  | Fe_Cr_Ni_Mo_Al | Fe3Cr52Ni12Mo29Al4 | 0.04609396 | -4.4216 | 6.42 | 36.99338
5464 | 3.512039 | 37.60341 | 14.76582 | 40.72517 | 3.393565 | 104.1219 | 0.2538089 | 0.1109476 | 895.2678 | 0 | 0 | 0 |  | Fe_Cr_Ni_Mo_Al | Fe4Cr46Ni16Mo27Al8 | 0.04998949 | -6.521714 | 6.475248 | 41.13413
5465 | 5.432586 | 32.87684 | 19.9854 | 37.33073 | 4.374438 | 98.86064 | 0.2604465 | 0.1189434 | 947.5375 | 0 | 0 | 0 |  | Fe_Cr_Ni_Mo_Al | Fe6Cr39Ni21Mo24Al10 | 0.05179526 | -8.166 | 6.66 | 42.39528
5466 | 8.27158 | 29.09343 | 24.15039 | 33.15623 | 5.328366 | 93.89994 | 0.2663674 | 0.1241373 | 962.7989 | 0 | 0 | 0 |  | Fe_Cr_Ni_Mo_Al | Fe9Cr34Ni25Mo21Al12 | 0.05332449 | -9.366533 | 6.811881 | 43.08804
5467 | 12.39088 | 25.73517 | 28.05144 | 27.83606 | 5.986447 | 89.37843 | 0.2720517 | 0.1272924 | 953.4041 | 1 | 0 | 0 |  | Fe_Cr_Ni_Mo_Al | Fe13Cr29Ni28Mo17Al13 | 0.05407874 | -10.122 | 6.99 | 42.58152
5468 | 16.54609 | 21.74843 | 31.71367 | 23.40855 | 6.583267 | 85.25329 | 0.2779357 | 0.1290594 | 932.3885 | 1 | 0 | 0 |  | Fe_Cr_Ni_Mo_Al | Fe17Cr24Ni31Mo14Al14 | 0.05476561 | -10.676 | 7.16 | 42.18479
5469 | 22.6368 | 17.41048 | 35.17259 | 18.59858 | 6.18155 | 82.56643 | 0.2835275 | 0.1258323 | 874.6801 | 1 | 0 | 0 |  | Fe_Cr_Ni_Mo_Al | Fe23Cr19Ni34Mo11Al13 | 0.0533466 | -10.338 | 7.43 | 39.75809
5470 | 28.90012 | 13.91756 | 37.70877 | 13.69593 | 5.77763 | 80.17381 | 0.2883134 | 0.1206128 | 799.5456 | 1 | 0 | 0 |  | Fe_Cr_Ni_Mo_Al | Fe29Cr15Ni36Mo8Al12 | 0.05144662 | -9.758 | 7.66 | 37.15018
5471 | 35.74324 | 11.09284 | 38.61281 | 10.23393 | 4.317186 | 80.21979 | 0.2910313 | 0.1091929 | 690.489 | 1 | 1 | 1 | 690.489 | Fe_Cr_Ni_Mo_Al | Fe36Cr12Ni37Mo6Al9 | 0.04628967 | -8.172 | 7.93 | 32.47569
5472 | 2.464571 | 32.8896 | 8.63492 | 53.62947 | 2.381432 | 110.755 | 0.2519408 | 0.1048018 | 890.3997 | 0 | 0 | 0 |  | Fe_Cr_Ni_Mo_Al | Fe3Cr43Ni10Mo38Al6 | 0.04891313 | -4.53 | 6.28 | 41.94115
5473 | 3.439855 | 30.42522 | 11.75065 | 50.2295 | 4.15477 | 104.262 | 0.2569268 | 0.1131427 | 937.9051 | 0 | 0 | 0 |  | Fe_Cr_Ni_Mo_Al | Fe4Cr38Ni13Mo34Al10 | 0.05199157 | -6.480971 | 6.30303 | 45.89866
5474 | 6.299212 | 27.64854 | 15.13375 | 44.83179 | 6.086717 | 97.0108 | 0.2629349 | 0.1213248 | 966.9715 | 0 | 0 | 0 |  | Fe_Cr_Ni_Mo_Al | Fe7Cr33Ni16Mo29Al14 | 0.05494501 | -8.350576 | 6.363636 | 48.44578
5475 | 9.247968 | 24.96976 | 18.46878 | 39.71789 | 7.595601 | 91.23916 | 0.2684444 | 0.1270311 | 974.3618 | 1 | 0 | 0 |  | Fe_Cr_Ni_Mo_Al | Fe10Cr29Ni19Mo25Al17 | 0.05703183 | -9.7532 | 6.45 | 49.45907
5476 | 14.43882 | 22.40529 | 21.24702 | 33.07276 | 8.836108 | 85.79594 | 0.2740404 | 0.13145 | 963.7159 | 1 | 0 | 0 |  | Fe_Cr_Ni_Mo_Al | Fe15Cr25Ni21Mo20Al19 | 0.05870447 | -10.7132 | 6.57 | 49.04745
5477 | 19.7153 | 19.2736 | 24.86698 | 27.09526 | 9.048862 | 82.21966 | 0.2793399 | 0.1331593 | 944.1517 | 1 | 0 | 0 |  | Fe_Cr_Ni_Mo_Al | Fe20Cr21Ni24Mo16Al19 | 0.05903846 | -11.1832 | 6.79 | 47.29142
5478 | 26.40471 | 16.07412 | 27.75362 | 20.93578 | 8.831765 | 79.30239 | 0.2843623 | 0.1319591 | 900.6816 | 0 | 0 | 0 |  | Fe_Cr_Ni_Mo_Al | Fe26Cr17Ni26Mo12Al18 | 0.05853199 | -11.13356 | 7.030303 | 44.79924
5479 | 34.27129 | 12.20014 | 29.66523 | 15.58454 | 8.278798 | 76.99198 | 0.2893305 | 0.12828 | 842.4612 | 0 | 0 | 0 |  | Fe_Cr_Ni_Mo_Al | Fe34Cr13Ni28Mo9Al17 | 0.05721485 | -10.61661 | 7.277228 | 42.04535
5480 | 43.53243 | 10.36829 | 29.79482 | 10.43507 | 5.869385 | 78.13898 | 0.2909042 | 0.1150949 | 726.5147 | 0 | 0 | 0 |  | Fe_Cr_Ni_Mo_Al | Fe43Cr11Ni28Mo6Al12 | 0.05105322 | -8.5908 | 7.62 | 35.77093
5481 | 2.387598 | 25.93452 | 6.69219 | 61.52511 | 3.460584 | 109.5121 | 0.2557887 | 0.1029268 | 870.6851 | 0 | 0 | 0 |  | Fe_Cr_Ni_Mo_Al | Fe3Cr35Ni8Mo45Al9 | 0.05003091 | -4.7836 | 6.11 | 46.98228
5482 | 4.232428 | 24.43157 | 8.897293 | 56.71319 | 5.725515 | 101.794 | 0.2605983 | 0.1116957 | 909.1991 | 0 | 0 | 0 |  | Fe_Cr_Ni_Mo_Al | Fe5Cr31Ni10Mo39Al14 | 0.05332803 | -6.719722 | 6.080808 | 51.39578
5483 | 7.167065 | 22.52087 | 11.2998 | 50.78847 | 8.223787 | 93.8422 | 0.2662596 | 0.1195828 | 924.0159 | 1 | 0 | 0 |  | Fe_Cr_Ni_Mo_Al | Fe8Cr27Ni12Mo33Al19 | 0.056469 | -8.541577 | 6.070707 | 54.17559
5484 | 11.1327 | 20.73005 | 13.65166 | 44.62487 | 9.860721 | 88.06631 | 0.2712275 | 0.1250156 | 924.76 | 1 | 0 | 0 |  | Fe_Cr_Ni_Mo_Al | Fe12Cr24Ni14Mo28Al22 | 0.05870396 | -9.7728 | 6.14 | 54.46196
5485 | 16.41793 | 17.98331 | 16.24156 | 38.15902 | 11.19818 | 82.75958 | 0.2768993 | 0.1301578 | 922.9812 | 1 | 0 | 0 |  | Fe_Cr_Ni_Mo_Al | Fe17Cr20Ni16Mo23Al24 | 0.06060618 | -10.7912 | 6.26 | 53.85847
5486 | 22.05559 | 15.86774 | 18.96735 | 31.00047 | 12.10885 | 78.3401 | 0.2820053 | 0.1337352 | 909.0558 | 0 | 0 | 0 |  | Fe_Cr_Ni_Mo_Al | Fe22Cr17Ni18Mo18Al25 | 0.06203945 | -11.5272 | 6.41 | 52.2804
5487 | 30.91085 | 12.47105 | 21.65998 | 23.01087 | 11.94725 | 74.88938 | 0.287718 | 0.1346923 | 880.2963 | 0 | 0 | 0 |  | Fe_Cr_Ni_Mo_Al | Fe30Cr13Ni20Mo13Al24 | 0.06245817 | -11.668 | 6.68 | 49.23369
5488 | 39.85179 | 10.74056 | 22.04614 | 16.21461 | 11.14689 | 73.29375 | 0.29084 | 0.1320152 | 835.42 | 0 | 0 | 0 |  | Fe_Cr_Ni_Mo_Al | Fe38Cr11Ni20Mo9Al22 | 0.061568 | -11.0832 | 6.9 | 45.73987
5489 | 51.80937 | 7.717886 | 21.78244 | 10.68045 | 8.009864 | 74.76278 | 0.2929648 | 0.1214682 | 754.5054 | 0 | 0 | 0 |  | Fe_Cr_Ni_Mo_Al | Fe50Cr8Ni20Mo6Al16 | 0.05619618 | -9.024 | 7.32 | 39.40688
5490 | 2.375429 | 18.43024 | 5.825821 | 68.01282 | 5.355695 | 105.5609 | 0.2612747 | 0.1003345 | 819.8565 | 0 | 0 | 0 |  | Fe_Cr_Ni_Mo_Al | Fe3Cr25Ni7Mo50Al14 | 0.04987285 | -5.595347 | 5.919192 | 53.56534
5491 | 5.079553 | 18.12893 | 7.11873 | 61.08343 | 8.589353 | 95.91056 | 0.2662557 | 0.1067534 | 809.6863 | 0 | 0 | 0 |  | Fe_Cr_Ni_Mo_Al | Fe6Cr23Ni8Mo42Al21 | 0.05387585 | -7.48 | 5.81 | 58.16252
5492 | 8.072705 | 16.70231 | 8.485107 | 55.47265 | 11.26722 | 88.60583 | 0.271305 | 0.1128763 | 808.9324 | 1 | 0 | 0 |  | Fe_Cr_Ni_Mo_Al | Fe9Cr20Ni9Mo36Al26 | 0.05654973 | -8.848 | 5.76 | 60.05694
5493 | 12.42025 | 16.01141 | 11.04633 | 47.59757 | 12.92444 | 82.99711 | 0.2758984 | 0.122485 | 850.5897 | 1 | 0 | 0 |  | Fe_Cr_Ni_Mo_Al | Fe13Cr18Ni11Mo29Al28 | 0.05941709 | -10.1104 | 5.858586 | 59.0634
5494 | 17.78067 | 14.71519 | 12.45934 | 40.72741 | 14.31739 | 78.37645 | 0.2802821 | 0.1265674 | 841.4059 | 0 | 0 | 0 |  | Fe_Cr_Ni_Mo_Al | Fe18Cr16Ni12Mo24Al30 | 0.06158981 | -10.8816 | 5.94 | 57.80277
5495 | 25.58376 | 12.38619 | 15.05881 | 31.64439 | 15.32685 | 73.53094 | 0.2861505 | 0.1314418 | 834.2677 | 0 | 0 | 0 |  | Fe_Cr_Ni_Mo_Al | Fe25Cr13Ni14Mo18Al31 | 0.06378766 | -11.70709 | 6.128713 | 55.26495
5496 | 34.07753 | 9.914897 | 16.78988 | 23.78271 | 15.43499 | 70.34382 | 0.2910203 | 0.1346877 | 827.236 | 0 | 0 | 0 |  | Fe_Cr_Ni_Mo_Al | Fe32Cr10Ni15Mo13Al30 | 0.06497297 | -11.9748 | 6.34 | 52.41937
5497 | 45.89193 | 8.138551 | 17.22727 | 15.01678 | 13.72547 | 69.30454 | 0.2941871 | 0.1335998 | 803.838 | 0 | 0 | 0 |  | Fe_Cr_Ni_Mo_Al | Fe42Cr8Ni15Mo8Al26 | 0.06432872 | -11.28864 | 6.666667 | 47.63087
5498 | 58.43503 | 5.935153 | 16.75098 | 9.126 | 9.75284 | 71.72262 | 0.2951545 | 0.1242618 | 747.9225 | 0 | 0 | 0 |  | Fe_Cr_Ni_Mo_Al | Fe55Cr6Ni15Mo5Al19 | 0.05918438 | -9.226 | 7.13 | 41.04824
5499 | 2.38735 | 12.59545 | 5.855057 | 71.08828 | 8.073856 | 99.16428 | 0.2671286 | 0.09362578 | 701.5726 | 1 | 0 | 0 |  | Fe_Cr_Ni_Mo_Al | Fe3Cr17Ni7Mo52Al21 | 0.04889879 | -6.6972 | 5.71 | 60.35021
5500 | 5.187975 | 12.88062 | 6.361842 | 63.87265 | 11.69692 | 89.80662 | 0.2717914 | 0.1003673 | 696.6892 | 1 | 0 | 0 |  | Fe_Cr_Ni_Mo_Al | Fe6Cr16Ni7Mo43Al28 | 0.05272395 | -8.0988 | 5.56 | 63.58509
5501 | 8.324751 | 12.91785 | 6.805579 | 57.20462 | 14.7472 | 82.76081 | 0.2760086 | 0.1059358 | 689.7289 | 1 | 0 | 0 |  | Fe_Cr_Ni_Mo_Al | Fe9Cr15Ni7Mo36Al33 | 0.0556308 | -9.0588 | 5.47 | 64.26065
5502 | 13.53412 | 11.70079 | 8.128869 | 49.82221 | 16.81401 | 77.19909 | 0.2808833 | 0.1121576 | 697.7452 | 1 | 0 | 0 |  | Fe_Cr_Ni_Mo_Al | Fe14Cr13Ni8Mo30Al36 | 0.0587157 | -10.04372 | 5.524752 | 63.07004
5503 | 19.33053 | 10.41965 | 9.62434 | 41.94704 | 18.67844 | 72.19654 | 0.2858373 | 0.1192565 | 712.0524 | 0 | 0 | 0 |  | Fe_Cr_Ni_Mo_Al | Fe19Cr11Ni9Mo24Al38 | 0.06154319 | -10.92991 | 5.60396 | 61.20211
5504 | 26.83219 | 8.993501 | 11.28118 | 33.18857 | 19.70456 | 68.20091 | 0.2906482 | 0.1272378 | 737.9432 | 0 | 0 | 0 |  | Fe_Cr_Ni_Mo_Al | Fe25Cr9Ni10Mo18Al38 | 0.06426583 | -11.666 | 5.76 | 58.38362
5505 | 36.84266 | 7.276209 | 12.90827 | 23.01538 | 19.95748 | 64.76832 | 0.2956456 | 0.1328881 | 745.397 | 0 | 0 | 0 |  | Fe_Cr_Ni_Mo_Al | Fe33Cr7Ni11Mo12Al37 | 0.06663072 | -12.1628 | 5.99 | 54.59457
5506 | 49.5753 | 5.245088 | 14.21125 | 13.54911 | 17.41925 | 64.27771 | 0.2988746 | 0.1350642 | 757.9653 | 0 | 0 | 0 |  | Fe_Cr_Ni_Mo_Al | Fe44Cr5Ni12Mo7Al32 | 0.06702626 | -11.8224 | 6.4 | 49.62346
5507 | 62.41725 | 4.078119 | 13.81177 | 7.524708 | 12.16815 | 67.97205 | 0.298252 | 0.1281552 | 741.7024 | 0 | 0 | 0 |  | Fe_Cr_Ni_Mo_Al | Fe57Cr4Ni12Mo4Al23 | 0.06255149 | -9.8388 | 6.93 | 43.0463
5508 | 5.425253 | 8.418579 | 4.752006 | 65.24059 | 16.16357 | 82.07841 | 0.2778146 | 0.08922893 | 534.6758 | 1 | 0 | 0 |  | Fe_Cr_Ni_Mo_Al | Fe6Cr10Ni5Mo42Al37 | 0.04992884 | -8.1704 | 5.21 | 68.51798
5509 | 8.695559 | 8.995496 | 5.077656 | 58.09288 | 19.13841 | 76.07812 | 0.2815855 | 0.09622778 | 549.2821 | 1 | 0 | 0 |  | Fe_Cr_Ni_Mo_Al | Fe9Cr10Ni5Mo35Al41 | 0.05328704 | -8.8916 | 5.15 | 67.61892
5510 | 13.39582 | 8.634528 | 6.498535 | 49.566 | 21.90512 | 70.31124 | 0.2865329 | 0.105397 | 577.1636 | 1 | 0 | 0 |  | Fe_Cr_Ni_Mo_Al | Fe13Cr9Ni6Mo28Al44 | 0.05700814 | -9.91 | 5.18 | 65.51962
5511 | 19.49298 | 8.066142 | 7.967867 | 40.92874 | 23.54427 | 66.16364 | 0.2909243 | 0.1144385 | 610.9461 | 0 | 0 | 0 |  | Fe_Cr_Ni_Mo_Al | Fe18Cr8Ni7Mo22Al45 | 0.06065193 | -10.8192 | 5.29 | 62.69418
5512 | 28.33745 | 6.332018 | 9.531232 | 31.15592 | 24.64337 | 62.23451 | 0.296262 | 0.1231599 | 639.27 | 0 | 0 | 0 |  | Fe_Cr_Ni_Mo_Al | Fe25Cr6Ni8Mo16Al45 | 0.06424795 | -11.6708 | 5.47 | 59.24483
5513 | 37.30182 | 5.426504 | 11.02709 | 22.02787 | 24.21672 | 60.19138 | 0.2997954 | 0.1302149 | 669.9804 | 0 | 0 | 0 |  | Fe_Cr_Ni_Mo_Al | Fe32Cr5Ni9Mo11Al43 | 0.0670307 | -12.2452 | 5.71 | 55.611
5514 | 49.98745 | 3.247012 | 13.44075 | 11.9824 | 21.34239 | 59.69979 | 0.3033461 | 0.1353568 | 705.2442 | 0 | 0 | 0 |  | Fe_Cr_Ni_Mo_Al | Fe43Cr3Ni11Mo6Al38 | 0.06868776 | -12.44349 | 6.158416 | 50.89739
5515 | 9.290876 | 5.766808 | 3.25517 | 56.74975 | 24.93739 | 68.36292 | 0.2880399 | 0.08552051 | 409.6203 | 1 | 0 | 0 |  | Fe_Cr_Ni_Mo_Al | Fe9Cr6Ni3Mo32Al50 | 0.05001284 | -8.2928 | 4.8 | 69.20542
5516 | 14.30753 | 6.148126 | 4.627215 | 47.26735 | 27.64978 | 63.47529 | 0.2925475 | 0.09735512 | 458.3622 | 1 | 0 | 0 |  | Fe_Cr_Ni_Mo_Al | Fe13Cr6Ni4Mo25Al52 | 0.05488218 | -9.3328 | 4.86 | 65.90352
5517 | 20.8921 | 5.403184 | 6.099832 | 37.88464 | 29.72025 | 59.33527 | 0.2974991 | 0.1077174 | 496.0189 | 0 | 0 | 0 |  | Fe_Cr_Ni_Mo_Al | Fe18Cr5Ni5Mo19Al53 | 0.0591423 | -10.3212 | 4.97 | 62.45785
5518 | 28.40574 | 4.599476 | 7.78875 | 27.58173 | 31.62431 | 55.43609 | 0.3027032 | 0.1183991 | 530.3767 | 0 | 0 | 0 |  | Fe_Cr_Ni_Mo_Al | Fe23Cr4Ni6Mo13Al53 | 0.06305086 | -11.28456 | 5.10101 | 58.55587
5519 | 37.48464 | 4.653312 | 10.50655 | 17.17204 | 30.18346 | 54.26711 | 0.3054665 | 0.1278236 | 581.0842 | 0 | 0 | 0 |  | Fe_Cr_Ni_Mo_Al | Fe30Cr4Ni8Mo8Al50 | 0.06724379 | -12.4208 | 5.42 | 54.50468
5520 | 31.70675 | 42.04417 | 5.049473 | 19.80701 | 1.392599 | 101.1147 | 0.2532094 | 0.09017459 | 620.4492 | 0 | 0 | 0 |  | Fe_Cr_Ni_Mo_Al | Fe33Cr47Ni5Mo12Al3 | 0.03804387 | -3.0988 | 6.77 | 27.36873
5521 | 37.93412 | 36.22392 | 5.111797 | 18.38052 | 2.349645 | 96.68005 | 0.2592643 | 0.09588764 | 655.3001 | 0 | 0 | 0 |  | Fe_Cr_Ni_Mo_Al | Fe39Cr40Ni5Mo11Al5 | 0.04167649 | -3.8252 | 6.83 | 29.66884
5522 | 43.81561 | 31.52283 | 4.186725 | 17.10708 | 3.367759 | 92.77156 | 0.2642003 | 0.10057 | 678.8933 | 0 | 0 | 0 |  | Fe_Cr_Ni_Mo_Al | Fe44Cr34Ni4Mo10Al7 | 0.04508777 | -4.364453 | 6.838384 | 31.83883
5523 | 49.43595 | 25.36183 | 4.241749 | 15.59873 | 5.361747 | 86.81562 | 0.2713177 | 0.1096113 | 728.3956 | 0 | 0 | 0 |  | Fe_Cr_Ni_Mo_Al | Fe49Cr27Ni4Mo9Al11 | 0.05075987 | -5.5868 | 6.81 | 35.70073
5524 | 55.54074 | 21.46489 | 3.304421 | 12.60183 | 7.088115 | 81.92426 | 0.2765881 | 0.1143998 | 733.7248 | 0 | 0 | 0 |  | Fe_Cr_Ni_Mo_Al | Fe53Cr22Ni3Mo7Al14 | 0.05427267 | -6.322212 | 6.767677 | 37.53664
5525 | 19.2874 | 43.61085 | 5.792203 | 29.97835 | 1.331197 | 106.15 | 0.2488988 | 0.09631145 | 725.5855 | 0 | 0 | 0 |  | Fe_Cr_Ni_Mo_Al | Fe21Cr51Ni6Mo19Al3 | 0.04188177 | -3.186 | 6.57 | 31.45526
5526 | 25.24695 | 38.30609 | 6.879888 | 27.30825 | 2.258822 | 101.187 | 0.2550379 | 0.1015014 | 752.1487 | 0 | 0 | 0 |  | Fe_Cr_Ni_Mo_Al | Fe27Cr44Ni7Mo17Al5 | 0.04448191 | -4.1412 | 6.67 | 33.18976
5527 | 30.00277 | 33.1715 | 7.883874 | 25.771 | 3.170855 | 96.9718 | 0.2606676 | 0.1067094 | 781.9712 | 0 | 0 | 0 |  | Fe_Cr_Ni_Mo_Al | Fe32Cr38Ni8Mo16Al7 | 0.04710643 | -4.976767 | 6.742574 | 35.04622
5528 | 34.92293 | 28.90202 | 8.157112 | 23.33115 | 4.686785 | 91.80095 | 0.2661823 | 0.1120593 | 799.0292 | 0 | 0 | 0 |  | Fe_Cr_Ni_Mo_Al | Fe36Cr32Ni8Mo14Al10 | 0.05076007 | -5.9728 | 6.74 | 37.63031
5529 | 40.27071 | 24.37097 | 9.523797 | 19.02488 | 6.809642 | 85.18359 | 0.2731208 | 0.1179615 | 802.5619 | 0 | 0 | 0 |  | Fe_Cr_Ni_Mo_Al | Fe40Cr26Ni9Mo11Al14 | 0.05475815 | -7.3252 | 6.74 | 39.99765
5530 | 45.77698 | 20.34154 | 8.748281 | 16.08558 | 9.04761 | 79.65452 | 0.2788628 | 0.1227008 | 797.8835 | 0 | 0 | 0 |  | Fe_Cr_Ni_Mo_Al | Fe44Cr21Ni8Mo9Al18 | 0.05844759 | -8.228 | 6.66 | 42.17971
5531 | 50.33279 | 16.29984 | 8.050622 | 13.15804 | 12.15872 | 73.48904 | 0.2851776 | 0.1276976 | 782.5252 | 0 | 0 | 0 |  | Fe_Cr_Ni_Mo_Al | Fe46Cr16Ni7Mo7Al23 | 0.06248209 | -9.311703 | 6.515152 | 44.58866
5532 | 10.35488 | 41.77702 | 3.627958 | 42.98945 | 1.250697 | 111.6792 | 0.2460688 | 0.09828983 | 797.9476 | 0 | 0 | 0 |  | Fe_Cr_Ni_Mo_Al | Fe12Cr52Ni4Mo29Al3 | 0.04517531 | -2.5356 | 6.31 | 35.62908
5533 | 13.84649 | 37.0636 | 7.276926 | 40.14055 | 1.672425 | 107.6213 | 0.251772 | 0.1037658 | 838.8361 | 0 | 0 | 0 |  | Fe_Cr_Ni_Mo_Al | Fe16Cr46Ni8Mo27Al4 | 0.04602907 | -3.816096 | 6.514851 | 35.9528
5534 | 18.75835 | 32.43471 | 9.388875 | 36.8287 | 2.589366 | 102.4685 | 0.2577057 | 0.1093433 | 866.9455 | 0 | 0 | 0 |  | Fe_Cr_Ni_Mo_Al | Fe21Cr39Ni10Mo24Al6 | 0.04808892 | -4.9692 | 6.64 | 37.53426
5535 | 22.79093 | 28.85831 | 11.49851 | 32.88828 | 3.963979 | 96.75036 | 0.2633233 | 0.1148258 | 882.1906 | 0 | 0 | 0 |  | Fe_Cr_Ni_Mo_Al | Fe25Cr34Ni12Mo21Al9 | 0.05086904 | -6.264484 | 6.70297 | 39.72073
5536 | 26.88442 | 25.92452 | 13.11971 | 28.04086 | 6.030493 | 90.07034 | 0.2691147 | 0.1203974 | 880.5285 | 0 | 0 | 0 |  | Fe_Cr_Ni_Mo_Al | Fe28Cr29Ni13Mo17Al13 | 0.0544957 | -7.71 | 6.69 | 42.30338
5537 | 30.89981 | 22.27284 | 14.66765 | 23.97298 | 8.186721 | 83.87764 | 0.2752858 | 0.1254874 | 873.5541 | 0 | 0 | 0 |  | Fe_Cr_Ni_Mo_Al | Fe31Cr24Ni14Mo14Al17 | 0.05777844 | -9.0028 | 6.67 | 44.39035
5538 | 35.65324 | 18.54999 | 14.32853 | 19.81585 | 11.65238 | 76.48895 | 0.2820773 | 0.1305842 | 845.4479 | 0 | 0 | 0 |  | Fe_Cr_Ni_Mo_Al | Fe34Cr19Ni13Mo11Al23 | 0.06199567 | -10.3292 | 6.51 | 47.07755
5539 | 39.85263 | 15.46022 | 13.96285 | 15.21403 | 15.51027 | 69.60619 | 0.288645 | 0.1340266 | 798.5795 | 0 | 0 | 0 |  | Fe_Cr_Ni_Mo_Al | Fe36Cr15Ni12Mo8Al29 | 0.0653259 | -11.4248 | 6.33 | 48.57389
5540 | 43.35978 | 13.09292 | 11.08578 | 12.07915 | 20.38237 | 63.30556 | 0.2942348 | 0.1350279 | 731.7033 | 0 | 0 | 0 |  | Fe_Cr_Ni_Mo_Al | Fe37Cr12Ni9Mo6Al36 | 0.06797036 | -11.9472 | 6.02 | 49.85247
5541 | 8.125372 | 32.52983 | 5.124279 | 53.04283 | 1.177691 | 113.3087 | 0.2508549 | 0.1021059 | 877.7249 | 0 |  | 0 |  | Fe_Cr_Ni_Mo_Al | Fe10Cr43Ni6Mo38Al3 | 0.0466658 | -2.9192 | 6.35 | 37.64361
5542 | 10.90312 | 29.67298 | 8.815475 | 48.98761 | 1.620818 | 109.1618 | 0.2554282 | 0.1083272 | 924.5325 | 0 | 0 | 0 |  | Fe_Cr_Ni_Mo_Al | Fe13Cr38Ni10Mo34Al4 | 0.04752702 | -4.215896 | 6.545455 | 38.03188
5543 | 13.95662 | 26.80059 | 12.83591 | 43.45685 | 2.950022 | 102.5225 | 0.2612444 | 0.1148397 | 947.0379 | 0 | 0 | 0 |  | Fe_Cr_Ni_Mo_Al | Fe16Cr33Ni14Mo29Al7 | 0.050073 | -5.996531 | 6.676768 | 40.56607
5544 | 17.01781 | 24.18344 | 16.00432 | 38.46714 | 4.327299 | 96.56993 | 0.2665815 | 0.119864 | 951.1456 | 0 | 0 | 0 |  | Fe_Cr_Ni_Mo_Al | Fe19Cr29Ni17Mo25Al10 | 0.05246422 | -7.4212 | 6.76 | 42.54692
5545 | 19.83904 | 21.98931 | 18.86658 | 32.45871 | 6.846357 | 88.79595 | 0.2726782 | 0.1254698 | 934.0322 | 1 | 0 | 0 |  | Fe_Cr_Ni_Mo_Al | Fe21Cr25Ni19Mo20Al15 | 0.05630855 | -9.2532 | 6.73 | 45.63014
5546 | 23.83986 | 19.42146 | 19.83738 | 27.30312 | 9.598189 | 81.7551 | 0.2785999 | 0.1295717 | 900.9675 | 1 | 0 | 0 |  | Fe_Cr_Ni_Mo_Al | Fe24Cr21Ni19Mo16Al20 | 0.05978835 | -10.618 | 6.64 | 47.90449
5547 | 27.68206 | 16.85171 | 20.14354 | 21.94857 | 13.37412 | 74.13884 | 0.2851144 | 0.133093 | 847.9282 | 1 | 0 | 0 |  | Fe_Cr_Ni_Mo_Al | Fe26Cr17Ni18Mo12Al26 | 0.0634045 | -11.98572 | 6.464646 | 49.92533
5548 | 31.15968 | 13.4694 | 19.88484 | 17.20589 | 18.28019 | 66.30165 | 0.2926442 | 0.1360363 | 782.043 | 1 | 0 | 0 |  | Fe_Cr_Ni_Mo_Al | Fe28Cr13Ni17Mo9Al34 | 0.06650829 | -13.16577 | 6.217822 | 51.51824
5549 | 34.17273 | 12.49926 | 15.39363 | 12.57977 | 25.35461 | 58.66748 | 0.2985732 | 0.133751 | 667.4223 | 0 | 0 | 0 |  | Fe_Cr_Ni_Mo_Al | Fe28Cr11Ni12Mo6Al43 | 0.06848937 | -13.344 | 5.75 | 51.86638
5550 | 6.211105 | 25.2998 | 7.344456 | 60.01935 | 1.125297 | 114.2038 | 0.2550489 | 0.1045146 | 932.6683 | 0 | 0 | 0 |  | Fe_Cr_Ni_Mo_Al | Fe8Cr35Ni9Mo45Al3 | 0.04684314 | -3.5068 | 6.43 | 38.2542
5551 | 8.130634 | 23.46693 | 11.96439 | 54.47395 | 1.96409 | 108.6293 | 0.2597183 | 0.1126165 | 989.2094 | 0 | 0 | 0 |  | Fe_Cr_Ni_Mo_Al | Fe10Cr31Ni14Mo39Al5 | 0.04868968 | -5.242322 | 6.616162 | 40.18745
5552 | 10.19846 | 21.36422 | 16.97247 | 48.18003 | 3.284809 | 101.8398 | 0.2653114 | 0.1197892 | 1014.98 | 0 | 0 | 0 |  | Fe_Cr_Ni_Mo_Al | Fe12Cr27Ni19Mo33Al8 | 0.05114217 | -7.114376 | 6.767677 | 42.73194
5553 | 12.34917 | 19.7102 | 20.3972 | 42.42947 | 5.113966 | 94.97628 | 0.2704749 | 0.1252301 | 1009.055 | 1 | 0 | 0 |  | Fe_Cr_Ni_Mo_Al | Fe14Cr24Ni22Mo28Al12 | 0.05409676 | -8.784 | 6.8 | 45.67294
5554 | 14.87375 | 17.31014 | 23.45038 | 36.73061 | 7.635126 | 87.31532 | 0.2766745 | 0.1306459 | 986.4711 | 1 | 0 | 0 |  | Fe_Cr_Ni_Mo_Al | Fe16Cr20Ni24Mo23Al17 | 0.05754269 | -10.5484 | 6.77 | 48.69242
5555 | 17.70675 | 15.56988 | 25.84905 | 30.41856 | 10.45577 | 80.05012 | 0.2825721 | 0.1349306 | 945.6589 | 1 | 0 | 0 |  | Fe_Cr_Ni_Mo_Al | Fe18Cr17Ni25Mo18Al22 | 0.0606428 | -12.062 | 6.7 | 50.51211
5556 | 21.24125 | 12.85474 | 26.79165 | 23.71883 | 15.39353 | 70.70508 | 0.2905143 | 0.1388277 | 867.5232 | 1 | 0 | 0 |  | Fe_Cr_Ni_Mo_Al | Fe20Cr13Ni24Mo13Al30 | 0.06449573 | -13.7592 | 6.46 | 52.75708
5557 | 22.93957 | 11.74676 | 26.5226 | 17.73363 | 21.05745 | 62.87034 | 0.2969876 | 0.1402362 | 776.3901 | 1 | 0 | 0 |  | Fe_Cr_Ni_Mo_Al | Fe20Cr11Ni22Mo9Al38 | 0.06699346 | -14.8728 | 6.14 | 53.48712
5558 | 25.40333 | 9.460645 | 21.36087 | 13.09217 | 30.68298 | 53.65937 | 0.3052921 | 0.1343849 | 613.3672 | 1 | 0 | 0 |  | Fe_Cr_Ni_Mo_Al | Fe20Cr8Ni16Mo6Al50 | 0.06761024 | -14.6832 | 5.54 | 53.32204
5559 | 5.289562 | 17.58862 | 11.11957 | 64.90701 | 1.095241 | 113.8093 | 0.2605787 | 0.1093889 | 1011.89 | 0 | 0 | 0 |  | Fe_Cr_Ni_Mo_Al | Fe7Cr25Ni14Mo50Al3 | 0.04654316 | -4.520355 | 6.616162 | 37.83328
5560 | 6.322224 | 16.92302 | 17.44365 | 57.02024 | 2.290857 | 106.5258 | 0.2656091 | 0.1188255 | 1065.509 | 0 | 0 | 0 |  | Fe_Cr_Ni_Mo_Al | Fe8Cr23Ni21Mo42Al6 | 0.04935216 | -6.6748 | 6.82 | 41.36847
5561 | 7.429298 | 15.37111 | 22.55885 | 51.0514 | 3.589341 | 100.1344 | 0.2706754 | 0.1255571 | 1084.976 | 0 | 0 | 0 |  | Fe_Cr_Ni_Mo_Al | Fe9Cr20Ni26Mo36Al9 | 0.05176516 | -8.3788 | 6.95 | 44.14128
5562 | 9.709659 | 14.79292 | 25.97811 | 43.97533 | 5.543978 | 92.87166 | 0.275458 | 0.130216 | 1056.794 | 1 | 0 | 0 |  | Fe_Cr_Ni_Mo_Al | Fe11Cr18Ni28Mo29Al13 | 0.05480689 | -9.986736 | 6.959596 | 47.14154
5563 | 11.07466 | 13.74799 | 29.10105 | 38.05049 | 8.025804 | 85.72504 | 0.2805846 | 0.1348644 | 1023.873 | 1 | 0 | 0 |  | Fe_Cr_Ni_Mo_Al | Fe12Cr16Ni30Mo24Al18 | 0.05795857 | -11.6736 | 6.9 | 49.99226
5564 | 13.76762 | 11.90266 | 32.04281 | 30.40906 | 11.87784 | 76.60357 | 0.2878122 | 0.1401731 | 964.219 | 1 | 0 | 0 |  | Fe_Cr_Ni_Mo_Al | Fe14Cr13Ni31Mo18Al25 | 0.0617722 | -13.59906 | 6.762376 | 52.49579
5565 | 16.01947 | 9.943216 | 33.67567 | 23.85064 | 16.51101 | 68.26238 | 0.2949686 | 0.1435138 | 884.5771 | 1 | 0 | 0 |  | Fe_Cr_Ni_Mo_Al | Fe15Cr10Ni30Mo13Al32 | 0.06487923 | -15.18 | 6.54 | 54.07626
5566 | 17.89732 | 8.887032 | 32.60681 | 16.39784 | 24.21101 | 58.64705 | 0.302937 | 0.1440328 | 753.791 | 1 | 0 | 0 |  | Fe_Cr_Ni_Mo_Al | Fe15Cr8Ni26Mo8Al42 | 0.06735066 | -16.34364 | 6.080808 | 54.50517
5567 | 19.81015 | 7.377646 | 26.37475 | 11.344 | 35.09345 | 49.65424 | 0.3110825 | 0.135291 | 570.1282 | 0 | 0 | 0 |  | Fe_Cr_Ni_Mo_Al | Fe15Cr6Ni19Mo5Al55 | 0.06666694 | -15.6052 | 5.41 | 53.08521
5568 | 5.159154 | 11.6654 | 16.26814 | 65.83907 | 1.068239 | 111.9946 | 0.2661232 | 0.1156231 | 1094.785 | 0 | 0 | 0 |  | Fe_Cr_Ni_Mo_Al | Fe7Cr17Ni21Mo52Al3 | 0.04650796 | -5.6764 | 6.89 | 36.69866
5569 | 5.464654 | 11.62933 | 22.97528 | 57.66774 | 2.262991 | 104.7752 | 0.2708292 | 0.1244829 | 1135.887 | 0 | 0 | 0 |  | Fe_Cr_Ni_Mo_Al | Fe7Cr16Ni28Mo43Al6 | 0.04938869 | -7.6312 | 7.08 | 40.81557
5570 | 5.745033 | 11.46188 | 28.46733 | 50.75711 | 3.56865 | 98.42533 | 0.2751382 | 0.1301671 | 1135.053 | 0 | 0 | 0 |  | Fe_Cr_Ni_Mo_Al | Fe7Cr15Ni33Mo36Al9 | 0.0517952 | -9.2196 | 7.19 | 43.77255
5571 | 6.88209 | 10.41223 | 32.55151 | 44.33548 | 5.81869 | 90.71241 | 0.2804729 | 0.135566 | 1107.047 | 1 | 0 | 0 |  | Fe_Cr_Ni_Mo_Al | Fe8Cr13Ni36Mo30Al14 | 0.05520053 | -11.07186 | 7.168317 | 47.88151
5572 | 8.212273 | 9.345093 | 36.4454 | 37.62114 | 8.376091 | 83.19888 | 0.2860819 | 0.1404401 | 1065.353 | 1 | 0 | 0 |  | Fe_Cr_Ni_Mo_Al | Fe9Cr11Ni38Mo24Al19 | 0.05837623 | -12.80659 | 7.118812 | 50.65187
5573 | 9.86959 | 8.270118 | 39.42039 | 30.51908 | 11.92082 | 75.07597 | 0.2922908 | 0.1446764 | 998.4234 | 1 | 0 | 0 |  | Fe_Cr_Ni_Mo_Al | Fe10Cr9Ni38Mo18Al25 | 0.06177861 | -14.6168 | 6.97 | 52.99019
5574 | 11.83231 | 7.010436 | 41.83279 | 22.17471 | 17.14975 | 65.82289 | 0.299975 | 0.148991 | 906.1282 | 1 | 0 | 0 |  | Fe_Cr_Ni_Mo_Al | Fe11Cr7Ni37Mo12Al33 | 0.06522898 | -16.4884 | 6.71 | 54.39125
5575 | 14.35867 | 5.57023 | 40.24587 | 14.38901 | 25.43622 | 55.92407 | 0.3085583 | 0.1492591 | 760.8306 | 1 | 0 | 0 |  | Fe_Cr_Ni_Mo_Al | Fe12Cr5Ni32Mo7Al44 | 0.06763285 | -17.6832 | 6.2 | 54.67493
5576 | 16.1487 | 5.011716 | 32.53288 | 9.247327 | 37.05938 | 47.25158 | 0.3159491 | 0.1392086 | 565.4449 | 0 | 0 | 0 |  | Fe_Cr_Ni_Mo_Al | Fe12Cr4Ni23Mo4Al57 | 0.06645176 | -16.708 | 5.45 | 52.71624
5577 | 3.898588 | 7.259513 | 30.32336 | 56.25829 | 2.260245 | 102.2385 | 0.2763335 | 0.1307569 | 1203.405 | 0 | 0 | 0 |  | Fe_Cr_Ni_Mo_Al | Fe5Cr10Ni37Mo42Al6 | 0.04952185 | -8.5528 | 7.4 | 39.92058
5578 | 4.102398 | 7.639024 | 35.35818 | 49.33279 | 3.567608 | 96.14493 | 0.2801371 | 0.1351073 | 1181.513 | 1 | 0 | 0 |  | Fe_Cr_Ni_Mo_Al | Fe5Cr10Ni41Mo35Al9 | 0.05186939 | -9.9252 | 7.47 | 43.14662
5579 | 5.216968 | 7.285838 | 40.2122 | 41.82393 | 5.461063 | 88.9335 | 0.2851518 | 0.1394848 | 1139.875 | 1 | 0 | 0 |  | Fe_Cr_Ni_Mo_Al | Fe6Cr9Ni44Mo28Al13 | 0.05477892 | -11.4984 | 7.49 | 46.3076
5580 | 6.467254 | 6.881482 | 43.69912 | 34.9176 | 8.034545 | 81.59305 | 0.2902232 | 0.1437412 | 1086.83 | 1 | 0 | 0 |  | Fe_Cr_Ni_Mo_Al | Fe7Cr8Ni45Mo22Al18 | 0.05808798 | -13.228 | 7.4 | 49.35058
5581 | 7.964162 | 5.561238 | 47.08698 | 27.36339 | 12.02422 | 72.69258 | 0.2971918 | 0.1491725 | 1016.119 | 1 | 0 | 0 |  | Fe_Cr_Ni_Mo_Al | Fe8Cr6Ni45Mo16Al25 | 0.06204698 | -15.3616 | 7.21 | 52.30679
5582 | 9.655703 | 4.994379 | 48.48954 | 20.27374 | 16.58663 | 64.96612 | 0.3032525 | 0.1528559 | 932.8941 | 1 | 0 | 0 |  | Fe_Cr_Ni_Mo_Al | Fe9Cr5Ni43Mo11Al32 | 0.06518521 | -17.0532 | 6.94 | 53.70491
5583 | 12.96916 | 3.293143 | 47.09135 | 12.15263 | 24.49371 | 55.23018 | 0.3119566 | 0.1545296 | 795.0211 | 1 | 0 | 0 |  | Fe_Cr_Ni_Mo_Al | Fe11Cr3Ni38Mo6Al43 | 0.0680144 | -18.47897 | 6.445545 | 54.11072
5584 | 2.490416 | 4.637372 | 43.62735 | 45.63525 | 3.609608 | 93.00399 | 0.2855323 | 0.1398877 | 1210.197 | 1 | 0 | 0 |  | Fe_Cr_Ni_Mo_Al | Fe3Cr6Ni50Mo32Al9 | 0.05191717 | -10.3948 | 7.79 | 42.11912
5585 | 3.525125 | 4.923068 | 48.16772 | 37.849 | 5.535091 | 86.0173 | 0.2900891 | 0.1431342 | 1150.145 | 1 | 0 | 0 |  | Fe_Cr_Ni_Mo_Al | Fe4Cr6Ni52Mo25Al13 | 0.05478979 | -11.9092 | 7.77 | 45.30139
5586 | 4.686061 | 4.362928 | 52.2098 | 30.59084 | 8.15037 | 78.59076 | 0.2955746 | 0.1475106 | 1091.957 | 1 | 0 | 0 |  | Fe_Cr_Ni_Mo_Al | Fe5Cr5Ni53Mo19Al18 | 0.05819389 | -13.6948 | 7.68 | 48.29039
5587 | 6.06817 | 3.766488 | 56.34049 | 22.58654 | 11.23832 | 71.14984 | 0.3016461 | 0.1512973 | 1018.571 | 1 | 0 | 0 |  | Fe_Cr_Ni_Mo_Al | Fe6Cr4Ni53Mo13Al23 | 0.06146053 | -15.4572 | 7.565657 | 50.01929
5588 | 8.647178 | 4.02545 | 56.8058 | 14.85505 | 15.66652 | 63.72665 | 0.3069545 | 0.1558454 | 942.3194 | 1 | 0 | 0 |  | Fe_Cr_Ni_Mo_Al | Fe8Cr4Ni50Mo8Al30 | 0.06502953 | -17.28 | 7.26 | 51.3747
5589 | 3.387045 | 49.40463 | 5.93346 | 23.27453 | 18.00033 | 78.8009 | 0.2591551 | 0.1220722 | 742.8073 | 0 | 0 | 0 |  | Fe_Cr_Ni_Mo_Al | Fe3Cr47Ni5Mo12Al33 | 0.06408317 | -9.8068 | 5.27 | 51.13472
5590 | 5.866041 | 43.69233 | 6.165714 | 22.1701 | 22.10582 | 72.36045 | 0.2670225 | 0.1247985 | 708.2036 | 0 | 0 | 0 |  | Fe_Cr_Ni_Mo_Al | Fe5Cr40Ni5Mo11Al39 | 0.06519419 | -10.53 | 5.13 | 52.543
5591 | 8.610428 | 38.93819 | 5.1716 | 21.13132 | 26.14847 | 66.9788 | 0.2737192 | 0.1250408 | 658.9413 | 0 | 0 | 0 |  | Fe_Cr_Ni_Mo_Al | Fe7Cr34Ni4Mo10Al44 | 0.06546144 | -10.64626 | 4.969697 | 53.17673
5592 | 13.84044 | 31.62942 | 5.289999 | 19.45359 | 29.78656 | 61.68299 | 0.2823821 | 0.1250389 | 610.2993 | 0 | 0 | 0 |  | Fe_Cr_Ni_Mo_Al | Fe11Cr27Ni4Mo9Al49 | 0.06551884 | -10.9068 | 4.91 | 53.283
5593 | 18.60029 | 27.21351 | 4.189394 | 15.97679 | 34.02001 | 56.79902 | 0.2893666 | 0.1247179 | 558.7668 | 0 | 0 | 0 |  | Fe_Cr_Ni_Mo_Al | Fe14Cr22Ni3Mo7Al53 | 0.06553664 | -10.76298 | 4.79798 | 52.02097
5594 | 3.01278 | 47.68552 | 6.333383 | 32.7793 | 10.18902 | 92.11778 | 0.2518613 | 0.1125052 | 782.4512 | 0 | 0 | 0 |  | Fe_Cr_Ni_Mo_Al | Fe3Cr51Ni6Mo19Al21 | 0.05891216 | -7.7652 | 5.67 | 49.31221
5595 | 5.231627 | 42.86369 | 7.698446 | 30.55734 | 13.64889 | 84.67426 | 0.2592759 | 0.1185822 | 780.6346 | 0 | 0 | 0 |  | Fe_Cr_Ni_Mo_Al | Fe5Cr44Ni7Mo17Al27 | 0.06170866 | -9.3068 | 5.57 | 51.88705
5596 | 7.46785 | 37.74429 | 8.970689 | 29.32361 | 16.49356 | 78.98953 | 0.2660705 | 0.1219835 | 763.466 | 0 | 0 | 0 |  | Fe_Cr_Ni_Mo_Al | Fe7Cr38Ni8Mo16Al32 | 0.06323465 | -10.3684 | 5.50495 | 53.61827
5597 | 11.15504 | 33.23465 | 9.379923 | 26.82866 | 19.40173 | 73.56578 | 0.2725737 | 0.1245877 | 736.4851 | 1 | 0 | 0 |  | Fe_Cr_Ni_Mo_Al | Fe10Cr32Ni8Mo14Al36 | 0.06448732 | -11.0688 | 5.44 | 54.31293
5598 | 16.30007 | 28.18414 | 11.01392 | 22.00158 | 22.50029 | 67.64246 | 0.2804807 | 0.1278613 | 705.9574 | 1 | 0 | 0 |  | Fe_Cr_Ni_Mo_Al | Fe14Cr26Ni9Mo11Al40 | 0.06589686 | -11.974 | 5.44 | 53.81552
5599 | 21.77078 | 23.6478 | 10.1702 | 18.70009 | 25.71112 | 62.76997 | 0.2870689 | 0.1282839 | 659.3194 | 0 | 0 | 0 |  | Fe_Cr_Ni_Mo_Al | Fe18Cr21Ni8Mo9Al44 | 0.06675207 | -12.1384 | 5.36 | 53.4091
5600 | 28.92944 | 18.7371 | 9.254405 | 15.12551 | 27.95355 | 58.95853 | 0.2933147 | 0.1286611 | 624.0103 | 0 | 0 | 0 |  | Fe_Cr_Ni_Mo_Al | Fe23Cr16Ni7Mo7Al46 | 0.06761884 | -12.17468 | 5.353535 | 52.49573
5601 | 2.69698 | 43.5241 | 3.779677 | 44.78724 | 5.212002 | 104.4632 | 0.2473264 | 0.1022389 | 785.8824 | 0 | 0 | 0 |  | Fe_Cr_Ni_Mo_Al | Fe3Cr52Ni4Mo29Al12 | 0.05315579 | -4.8216 | 5.86 | 46.4605
5602 | 3.657967 | 39.16587 | 7.689677 | 42.41734 | 7.069142 | 98.31142 | 0.2536972 | 0.1094405 | 821.8135 | 0 | 0 | 0 |  | Fe_Cr_Ni_Mo_Al | Fe4Cr46Ni8Mo27Al16 | 0.05572574 | -6.898147 | 5.920792 | 49.07924
5603 | 5.758315 | 34.84808 | 10.08747 | 39.56902 | 9.737116 | 91.09664 | 0.2605217 | 0.1164309 | 837.8373 | 1 | 0 | 0 |  | Fe_Cr_Ni_Mo_Al | Fe6Cr39Ni10Mo24Al21 | 0.05860503 | -8.7072 | 5.89 | 51.9679
5604 | 8.873734 | 31.21138 | 12.43608 | 35.56994 | 11.90888 | 85.09993 | 0.2667134 | 0.1217087 | 837.4887 | 1 | 0 | 0 |  | Fe_Cr_Ni_Mo_Al | Fe9Cr34Ni12Mo21Al25 | 0.06066985 | -10.08529 | 5.910891 | 53.03734
5605 | 13.48596 | 28.00958 | 14.1749 | 30.29614 | 14.03342 | 79.3994 | 0.2727673 | 0.1264363 | 827.8821 | 1 | 0 | 0 |  | Fe_Cr_Ni_Mo_Al | Fe13Cr29Ni13Mo17Al28 | 0.06259604 | -11.142 | 5.94 | 53.04792
5606 | 18.26227 | 24.0042 | 15.80783 | 25.83651 | 16.0892 | 74.24566 | 0.2791332 | 0.1298999 | 808.1128 | 1 | 0 | 0 |  | Fe_Cr_Ni_Mo_Al | Fe17Cr24Ni14Mo14Al31 | 0.06421956 | -12.0156 | 5.97 | 52.99559
5607 | 25.64747 | 19.72606 | 15.23696 | 21.07217 | 18.31734 | 69.23437 | 0.2854939 | 0.1315832 | 769.8858 | 1 | 0 | 0 |  | Fe_Cr_Ni_Mo_Al | Fe23Cr19Ni13Mo11Al34 | 0.06584196 | -12.3708 | 5.96 | 52.5197
5608 | 33.44299 | 16.10528 | 14.54543 | 15.84882 | 20.05748 | 65.16094 | 0.2910725 | 0.1329643 | 736.6204 | 0 | 0 | 0 |  | Fe_Cr_Ni_Mo_Al | Fe29Cr15Ni12Mo8Al36 | 0.0672044 | -12.542 | 5.98 | 51.33346
5609 | 42.44498 | 13.17271 | 11.15333 | 12.15276 | 21.07621 | 62.69315 | 0.2946112 | 0.1326322 | 706.5489 | 0 | 0 | 0 |  | Fe_Cr_Ni_Mo_Al | Fe36Cr12Ni9Mo6Al37 | 0.06814677 | -12.0696 | 5.97 | 50.15306
5610 | 2.511443 | 33.51511 | 5.279486 | 54.64942 | 4.044539 | 107.7449 | 0.2518682 | 0.1021457 | 831.2853 | 0 | 0 | 0 |  | Fe_Cr_Ni_Mo_Al | Fe3Cr43Ni6Mo38Al10 | 0.05145181 | -4.658 | 6 | 46.9735
5611 | 3.491007 | 30.87766 | 9.173371 | 50.97644 | 5.481519 | 102.0573 | 0.2569143 | 0.1098412 | 878.0018 | 0 | 0 | 0 |  | Fe_Cr_Ni_Mo_Al | Fe4Cr38Ni10Mo34Al13 | 0.0536494 | -6.581369 | 6.090909 | 49.14875
5612 | 6.364267 | 27.93408 | 13.37878 | 45.29478 | 7.028088 | 95.59209 | 0.2629634 | 0.1180232 | 915.318 | 1 | 0 | 0 |  | Fe_Cr_Ni_Mo_Al | Fe7Cr33Ni14Mo29Al16 | 0.05596795 | -8.435466 | 6.222222 | 50.29756
5613 | 9.346147 | 25.23485 | 16.70013 | 40.13955 | 8.579325 | 89.8768 | 0.2685087 | 0.123862 | 924.6469 | 1 | 0 | 0 |  | Fe_Cr_Ni_Mo_Al | Fe10Cr29Ni17Mo25Al19 | 0.05799686 | -9.8548 | 6.31 | 51.07207
5614 | 14.59844 | 22.65298 | 19.43601 | 33.43837 | 9.87419 | 84.46765 | 0.2741445 | 0.1287391 | 919.9455 | 1 | 0 | 0 |  | Fe_Cr_Ni_Mo_Al | Fe15Cr25Ni19Mo20Al21 | 0.0597281 | -10.8492 | 6.43 | 50.49757
5615 | 20.2831 | 19.82867 | 20.25331 | 27.87559 | 11.75932 | 78.97141 | 0.2797018 | 0.1316408 | 888.9546 | 1 | 0 | 0 |  | Fe_Cr_Ni_Mo_Al | Fe20Cr21Ni19Mo16Al24 | 0.06174489 | -11.6052 | 6.44 | 50.63057
5616 | 27.68206 | 16.85171 | 20.14354 | 21.94857 | 13.37412 | 74.13884 | 0.2851144 | 0.1335307 | 852.8643 | 1 | 0 | 0 |  | Fe_Cr_Ni_Mo_Al | Fe26Cr17Ni18Mo12Al26 | 0.0634045 | -11.98572 | 6.464646 | 49.92533
5617 | 36.5745 | 13.02006 | 19.22147 | 16.6319 | 14.55206 | 70.11694 | 0.290574 | 0.1335814 | 807.3358 | 1 | 0 | 0 |  | Fe_Cr_Ni_Mo_Al | Fe34Cr13Ni17Mo9Al28 | 0.06465102 | -12.02706 | 6.514851 | 48.86006
5618 | 47.94308 | 11.41879 | 14.06297 | 11.49234 | 15.08281 | 67.91611 | 0.2928698 | 0.1318584 | 765.3676 | 0 | 0 | 0 |  | Fe_Cr_Ni_Mo_Al | Fe43Cr11Ni12Mo6Al28 | 0.06528305 | -11.202 | 6.5 | 46.91925
5619 | 2.376855 | 25.81782 | 7.494836 | 61.24826 | 3.062233 | 110.2527 | 0.2557956 | 0.1032944 | 882.4512 | 0 | 0 | 0 |  | Fe_Cr_Ni_Mo_Al | Fe3Cr35Ni9Mo45Al8 | 0.04959114 | -4.7668 | 6.18 | 45.67215
5620 | 4.152572 | 23.9706 | 12.22119 | 55.64314 | 4.012491 | 104.6933 | 0.2605725 | 0.1126731 | 952.1246 | 0 | 0 | 0 |  | Fe_Cr_Ni_Mo_Al | Fe5Cr31Ni14Mo39Al10 | 0.05166901 | -6.621773 | 6.363636 | 46.92334
5621 | 6.920573 | 21.74633 | 17.27603 | 49.04174 | 5.015338 | 98.74941 | 0.266095 | 0.1211757 | 999.5788 | 0 | 0 | 0 |  | Fe_Cr_Ni_Mo_Al | Fe8Cr27Ni19Mo33Al12 | 0.05363814 | -8.293031 | 6.565657 | 47.50459
5622 | 10.68241 | 19.89158 | 20.5849 | 42.81991 | 6.021197 | 93.48138 | 0.270912 | 0.1261553 | 1002.992 | 1 |  | 0 |  | Fe_Cr_Ni_Mo_Al | Fe12Cr24Ni22Mo28Al14 | 0.05531374 | -9.376 | 6.7 | 47.74103
5623 | 15.72779 | 17.22736 | 23.33824 | 36.55497 | 7.151639 | 88.04058 | 0.2764263 | 0.1300701 | 988.7127 | 1 | 0 | 0 |  | Fe_Cr_Ni_Mo_Al | Fe17Cr20Ni24Mo23Al16 | 0.05697617 | -10.2568 | 6.82 | 47.80224
5624 | 21.21021 | 15.25953 | 25.33381 | 29.81224 | 8.384201 | 82.86434 | 0.281455 | 0.1322002 | 951.8558 | 1 | 0 | 0 |  | Fe_Cr_Ni_Mo_Al | Fe22Cr17Ni25Mo18Al18 | 0.05852311 | -10.9308 | 6.9 | 47.45711
5625 | 30.20385 | 12.18581 | 25.39747 | 22.48455 | 9.728321 | 77.43213 | 0.2873104 | 0.132324 | 890.2919 | 1 | 0 | 0 |  | Fe_Cr_Ni_Mo_Al | Fe30Cr13Ni24Mo13Al20 | 0.0600841 | -11.2152 | 6.96 | 46.62821
5626 | 39.38264 | 10.61412 | 23.96526 | 16.02373 | 10.01424 | 74.56448 | 0.2906076 | 0.129756 | 830.3868 | 1 | 0 | 0 |  | Fe_Cr_Ni_Mo_Al | Fe38Cr11Ni22Mo9Al20 | 0.06010031 | -10.7976 | 7.04 | 44.41745
5627 | 53.05837 | 7.903946 | 17.84605 | 10.93793 | 10.2537 | 72.18213 | 0.293471 | 0.1261467 | 769.2199 | 0 | 0 | 0 |  | Fe_Cr_Ni_Mo_Al | Fe50Cr8Ni16Mo6Al20 | 0.06010686 | -9.7632 | 7.04 | 42.42452
5628 | 2.302934 | 17.86777 | 11.29605 | 65.93713 | 2.596122 | 110.6476 | 0.2612206 | 0.1077182 | 960.2069 | 0 | 0 | 0 |  | Fe_Cr_Ni_Mo_Al | Fe3Cr25Ni14Mo50Al7 | 0.04828933 | -5.589634 | 6.414141 | 44.43024
5629 | 4.780724 | 17.06241 | 17.58733 | 57.4899 | 3.079635 | 104.9747 | 0.2659731 | 0.118669 | 1047.228 | 0 | 0 | 0 |  | Fe_Cr_Ni_Mo_Al | Fe6Cr23Ni21Mo42Al8 | 0.05045823 | -7.2772 | 6.72 | 44.24172
5630 | 7.429298 | 15.37111 | 22.55885 | 51.0514 | 3.589341 | 100.1344 | 0.2706754 | 0.1251287 | 1079.914 | 0 | 0 | 0 |  | Fe_Cr_Ni_Mo_Al | Fe9Cr20Ni26Mo36Al9 | 0.05176516 | -8.3788 | 6.95 | 44.14128
5631 | 11.37129 | 14.65916 | 25.74321 | 43.5777 | 4.648641 | 94.38237 | 0.2749933 | 0.1296021 | 1068.343 | 1 | 0 | 0 |  | Fe_Cr_Ni_Mo_Al | Fe13Cr18Ni28Mo29Al11 | 0.05355145 | -9.326395 | 7.060606 | 44.90551
5632 | 16.14977 | 13.36546 | 28.29134 | 36.99177 | 5.201661 | 90.1091 | 0.27905 | 0.1303551 | 1026.83 | 1 | 0 | 0 |  | Fe_Cr_Ni_Mo_Al | Fe18Cr16Ni30Mo24Al12 | 0.05425964 | -9.7152 | 7.2 | 44.15755
5633 | 23.28323 | 11.2724 | 30.34611 | 28.79887 | 6.299384 | 84.27294 | 0.2846166 | 0.1298239 | 951.7971 | 1 | 0 | 0 |  | Fe_Cr_Ni_Mo_Al | Fe25Cr13Ni31Mo18Al14 | 0.05553471 | -10.18724 | 7.306931 | 43.69935
5634 | 31.24304 | 9.090199 | 30.78668 | 21.80452 | 7.07557 | 79.79676 | 0.2893506 | 0.1291937 | 893.4772 | 1 | 0 | 0 |  | Fe_Cr_Ni_Mo_Al | Fe32Cr10Ni30Mo13Al15 | 0.05615527 | -10.2228 | 7.39 | 42.60176
5635 | 42.95935 | 7.618482 | 27.95246 | 14.05718 | 7.412531 | 76.33703 | 0.2927789 | 0.1251843 | 811.8554 | 1 | 0 | 0 |  | Fe_Cr_Ni_Mo_Al | Fe42Cr8Ni26Mo8Al15 | 0.05561054 | -9.55576 | 7.444444 | 40.08302
5636 | 57.05783 | 5.795273 | 20.71784 | 8.910917 | 7.518145 | 74.31143 | 0.2946223 | 0.1182035 | 720.7729 | 0 | 0 | 0 |  | Fe_Cr_Ni_Mo_Al | Fe55Cr6Ni19Mo5Al15 | 0.05489737 | -8.4212 | 7.41 | 37.87295
5637 | 2.245279 | 11.8459 | 16.51987 | 66.85783 | 2.531127 | 108.8878 | 0.2668117 | 0.1145253 | 1047.72 | 0 | 0 | 0 |  | Fe_Cr_Ni_Mo_Al | Fe3Cr17Ni21Mo52Al7 | 0.04810652 | -6.8428 | 6.69 | 43.61788
5638 | 4.702965 | 11.67644 | 23.06837 | 57.90137 | 2.650852 | 104.0019 | 0.2710241 | 0.1244919 | 1127.272 | 0 | 0 | 0 |  | Fe_Cr_Ni_Mo_Al | Fe6Cr16Ni28Mo43Al7 | 0.0499438 | -7.9644 | 7.03 | 42.35025
5639 | 7.324331 | 11.36545 | 28.22784 | 50.33011 | 2.752266 | 99.96046 | 0.2747054 | 0.1289247 | 1137.877 | 0 | 0 | 0 |  | Fe_Cr_Ni_Mo_Al | Fe9Cr15Ni33Mo36Al7 | 0.05047342 | -8.4972 | 7.29 | 40.98302
5640 | 11.7307 | 10.14167 | 31.70565 | 43.18342 | 3.238566 | 95.17455 | 0.2790325 | 0.1298337 | 1092.755 | 1 | 0 | 0 |  | Fe_Cr_Ni_Mo_Al | Fe14Cr13Ni36Mo30Al8 | 0.05117096 | -8.890893 | 7.465347 | 40.71355
5641 | 16.55619 | 8.924203 | 34.80395 | 35.92674 | 3.788926 | 90.46117 | 0.2833969 | 0.1290527 | 1027.545 | 1 | 0 | 0 |  | Fe_Cr_Ni_Mo_Al | Fe19Cr11Ni38Mo24Al9 | 0.0515828 | -9.155965 | 7.613861 | 40.22621
5642 | 22.92015 | 7.682278 | 36.61839 | 28.34979 | 4.429394 | 85.7476 | 0.2877276 | 0.1271334 | 950.7313 | 1 | 0 | 0 |  | Fe_Cr_Ni_Mo_Al | Fe25Cr9Ni38Mo18Al10 | 0.05183573 | -9.2468 | 7.72 | 39.49823
5643 | 31.62833 | 6.246409 | 37.27368 | 19.75802 | 5.093565 | 80.87676 | 0.2923641 | 0.1234761 | 853.0259 | 1 | 0 | 0 |  | Fe_Cr_Ni_Mo_Al | Fe33Cr7Ni37Mo12Al11 | 0.05164868 | -9.1052 | 7.81 | 38.05181
5644 | 43.95037 | 4.649968 | 33.59681 | 12.01179 | 5.791059 | 76.72294 | 0.2960183 | 0.117426 | 745.2221 | 1 | 0 | 0 |  | Fe_Cr_Ni_Mo_Al | Fe44Cr5Ni32Mo7Al12 | 0.05151982 | -8.6464 | 7.8 | 36.47102
5645 | 58.42056 | 3.81699 | 24.77747 | 7.042887 | 5.942087 | 75.02677 | 0.2966707 | 0.1106123 | 660.4139 | 0 | 0 | 0 |  | Fe_Cr_Ni_Mo_Al | Fe57Cr4Ni23Mo4Al12 | 0.05055893 | -7.564 | 7.7 | 34.38895
5646 | 4.659528 | 7.230374 | 30.20165 | 56.03247 | 1.875977 | 103.0147 | 0.276123 | 0.1306913 | 1211.821 | 0 | 0 | 0 |  | Fe_Cr_Ni_Mo_Al | Fe6Cr10Ni37Mo42Al5 | 0.04888528 | -8.1704 | 7.45 | 38.24343
5647 | 7.261144 | 7.511603 | 34.7684 | 48.50991 | 1.948944 | 99.22799 | 0.2792124 | 0.1323038 | 1184.36 | 1 | 0 | 0 |  | Fe_Cr_Ni_Mo_Al | Fe9Cr10Ni41Mo35Al5 | 0.04888268 | -8.3012 | 7.67 | 37.1004
5648 | 10.95868 | 7.063624 | 38.98575 | 40.54832 | 2.443617 | 94.23517 | 0.283344 | 0.1320389 | 1117.828 | 1 | 0 | 0 |  | Fe_Cr_Ni_Mo_Al | Fe13Cr9Ni44Mo28Al6 | 0.04914921 | -8.5724 | 7.84 | 37.09777
5649 | 15.80013 | 6.538049 | 41.51823 | 33.17498 | 2.968609 | 89.7303 | 0.2870742 | 0.1293187 | 1028.456 | 1 | 0 | 0 |  | Fe_Cr_Ni_Mo_Al | Fe18Cr8Ni45Mo22Al7 | 0.04917217 | -8.6608 | 7.95 | 36.83772
5650 | 22.88608 | 5.113905 | 43.29942 | 25.16235 | 3.538247 | 84.84425 | 0.2916976 | 0.1241053 | 912.1485 | 1 | 0 | 0 |  | Fe_Cr_Ni_Mo_Al | Fe25Cr6Ni45Mo16Al8 | 0.04888589 | -8.548 | 8.06 | 36.02943
5651 | 30.44803 | 4.429445 | 43.0047 | 17.9805 | 4.137316 | 80.85299 | 0.295024 | 0.1192818 | 813.2973 | 1 | 1 | 1 | 813.2973 | Fe_Cr_Ni_Mo_Al | Fe32Cr5Ni43Mo11Al9 | 0.04860184 | -8.4236 | 8.09 | 35.14934
5652 | 42.42459 | 2.755755 | 39.40679 | 10.16952 | 5.243349 | 75.95545 | 0.2990888 | 0.1118393 | 686.6303 | 1 | 1 | 1 | 686.6303 | Fe_Cr_Ni_Mo_Al | Fe43Cr3Ni38Mo6Al11 | 0.04949546 | -8.378002 | 8.029703 | 34.73473
5653 | 7.283733 | 4.520983 | 42.53239 | 44.48989 | 1.173004 | 97.65802 | 0.2840299 | 0.1334613 | 1188.748 | 1 | 0 | 0 |  | Fe_Cr_Ni_Mo_Al | Fe9Cr6Ni50Mo32Al3 | 0.04651526 | -7.6348 | 8.09 | 32.26874
5654 | 11.00548 | 4.729193 | 46.27083 | 36.35846 | 1.636035 | 92.87849 | 0.2875922 | 0.130128 | 1083.59 | 1 | 0 | 0 |  | Fe_Cr_Ni_Mo_Al | Fe13Cr6Ni52Mo25Al4 | 0.04612611 | -7.7008 | 8.22 | 32.56585
5655 | 15.8704 | 4.104455 | 49.11673 | 28.77854 | 2.129866 | 88.26197 | 0.2915695 | 0.1251591 | 967.8683 | 1 | 0 | 0 |  | Fe_Cr_Ni_Mo_Al | Fe18Cr5Ni53Mo19Al5 | 0.04559023 | -7.6524 | 8.33 | 32.42761
5656 | 21.36289 | 3.459093 | 51.74237 | 20.74318 | 2.692467 | 83.5829 | 0.2957493 | 0.1201886 | 858.8884 | 1 | 1 | 1 | 858.8884 | Fe_Cr_Ni_Mo_Al | Fe23Cr4Ni53Mo13Al6 | 0.04479997 | -7.582492 | 8.424242 | 31.85848
5657 | 28.87758 | 3.584839 | 50.58804 | 13.22907 | 3.720459 | 79.07443 | 0.2986308 | 0.1128327 | 730.3959 | 1 | 1 | 1 | 730.3959 | Fe_Cr_Ni_Mo_Al | Fe30Cr4Ni50Mo8Al8 | 0.04560204 | -7.952 | 8.36 | 32.3318
5658 | 4.738924 | 41.47417 | 32.87471 | 19.53848 | 1.373719 | 99.89963 | 0.2586799 | 0.09862401 | 709.2559 | 0 | 0 | 0 |  | Fe_Cr_Ni_Mo_Al | Fe5Cr47Ni33Mo12Al3 | 0.03747987 | -7.2988 | 7.33 | 27.71641
5659 | 4.782549 | 35.6221 | 39.20959 | 18.07515 | 2.310608 | 95.13612 | 0.2660235 | 0.1068486 | 768.2989 | 1 | 0 | 0 |  | Fe_Cr_Ni_Mo_Al | Fe5Cr40Ni39Mo11Al5 | 0.04098771 | -8.5852 | 7.51 | 30.22516
5660 | 3.903799 | 30.89417 | 45.13552 | 16.76592 | 3.300596 | 90.86521 | 0.2723669 | 0.1146419 | 820.8291 | 1 | 0 | 0 |  | Fe_Cr_Ni_Mo_Al | Fe4Cr34Ni44Mo10Al7 | 0.04425256 | -9.767983 | 7.646465 | 32.66515
5661 | 3.944111 | 24.78694 | 50.78359 | 15.24514 | 5.24021 | 84.57936 | 0.2806521 | 0.1269214 | 897.1501 | 1 | 1 | 1 | 897.1501 | Fe_Cr_Ni_Mo_Al | Fe4Cr27Ni49Mo9Al11 | 0.04976533 | -11.4908 | 7.71 | 36.93849
5662 | 3.061857 | 20.9053 | 56.8562 | 12.27331 | 6.90333 | 79.29876 | 0.2873795 | 0.1349138 | 924.3867 | 1 | 0 | 0 |  | Fe_Cr_Ni_Mo_Al | Fe3Cr22Ni53Mo7Al14 | 0.0531237 | -12.87256 | 7.777778 | 39.30396
5663 | 5.472172 | 43.30606 | 20.13103 | 29.76884 | 1.321894 | 105.5556 | 0.2516741 | 0.1014056 | 783.5474 | 0 | 0 | 0 |  | Fe_Cr_Ni_Mo_Al | Fe6Cr51Ni21Mo19Al3 | 0.04151223 | -5.79 | 6.87 | 31.46337
5664 | 6.483562 | 37.94359 | 26.28558 | 27.04982 | 2.237446 | 100.3458 | 0.2588283 | 0.1086081 | 830.9791 | 0 | 0 | 0 |  | Fe_Cr_Ni_Mo_Al | Fe7Cr44Ni27Mo17Al5 | 0.04400052 | -7.3732 | 7.07 | 33.32206
5665 | 7.41545 | 32.79451 | 31.1771 | 25.47812 | 3.134819 | 95.92711 | 0.265251 | 0.1152562 | 874.8843 | 0 | 0 | 0 |  | Fe_Cr_Ni_Mo_Al | Fe8Cr38Ni32Mo16Al7 | 0.04653326 | -8.599941 | 7.217822 | 35.30239
5666 | 7.654438 | 28.50646 | 36.20462 | 23.01183 | 4.622641 | 90.50196 | 0.2717307 | 0.1232898 | 916.5848 | 1 | 0 | 0 |  | Fe_Cr_Ni_Mo_Al | Fe8Cr32Ni36Mo14Al10 | 0.05007293 | -10.1392 | 7.3 | 38.14761
5667 | 8.918712 | 23.9885 | 41.66371 | 18.72631 | 6.702774 | 83.64714 | 0.2795185 | 0.1316332 | 937.0929 | 1 | 0 | 0 |  | Fe_Cr_Ni_Mo_Al | Fe9Cr26Ni40Mo11Al14 | 0.0539847 | -11.8512 | 7.36 | 40.89516
5668 | 8.166826 | 19.95964 | 47.2122 | 15.78359 | 8.877746 | 77.78293 | 0.2865448 | 0.1402006 | 960.6417 | 1 | 0 | 0 |  | Fe_Cr_Ni_Mo_Al | Fe8Cr21Ni44Mo9Al18 | 0.05751057 | -13.5416 | 7.38 | 43.52553
5669 | 7.495925 | 15.95208 | 51.77538 | 12.87731 | 11.89931 | 71.34505 | 0.2939153 | 0.1492659 | 969.1974 | 1 | 0 | 0 |  | Fe_Cr_Ni_Mo_Al | Fe7Cr16Ni46Mo7Al23 | 0.06138293 | -15.42373 | 7.30303 | 46.45236
5670 | 3.439498 | 41.6302 | 10.84563 | 42.83837 | 1.246302 | 111.3973 | 0.2474469 | 0.1014112 | 835.8725 | 0 | 0 | 0 |  | Fe_Cr_Ni_Mo_Al | Fe4Cr52Ni12Mo29Al3 | 0.04492979 | -4.1036 | 6.47 | 35.51258
5671 | 6.898845 | 36.93298 | 14.50256 | 39.99908 | 1.666531 | 107.3264 | 0.2531651 | 0.1064956 | 871.7054 | 0 | 0 | 0 |  | Fe_Cr_Ni_Mo_Al | Fe8Cr46Ni16Mo27Al4 | 0.0457961 | -5.243408 | 6.673267 | 35.86566
5672 | 8.887933 | 32.27271 | 19.61816 | 36.64476 | 2.576433 | 102.0304 | 0.2596954 | 0.1136653 | 917.5325 | 0 | 0 | 0 |  | Fe_Cr_Ni_Mo_Al | Fe10Cr39Ni21Mo24Al6 | 0.0477759 | -6.8172 | 6.86 | 37.49291
5673 | 10.87381 | 28.68465 | 23.81106 | 32.69036 | 3.940124 | 96.20019 | 0.265734 | 0.1198506 | 938.6388 | 0 | 0 | 0 |  | Fe_Cr_Ni_Mo_Al | Fe12Cr34Ni25Mo21Al9 | 0.0505103 | -8.34428 | 6.960396 | 39.79958
5674 | 12.39088 | 25.73517 | 28.05144 | 27.83606 | 5.986447 | 89.37843 | 0.2720517 | 0.1272924 | 953.4041 | 1 | 0 | 0 |  | Fe_Cr_Ni_Mo_Al | Fe13Cr29Ni28Mo17Al13 | 0.05407874 | -10.122 | 6.99 | 42.58152
5675 | 13.83499 | 22.08168 | 32.19962 | 23.76724 | 8.11646 | 83.04395 | 0.2787495 | 0.1340287 | 958.4669 | 1 | 0 | 0 |  | Fe_Cr_Ni_Mo_Al | Fe14Cr24Ni31Mo14Al17 | 0.05729839 | -11.7296 | 7.01 | 44.87522
5676 | 13.48047 | 18.34363 | 37.05773 | 19.5954 | 11.52276 | 75.39275 | 0.2865706 | 0.1427294 | 956.4764 | 1 | 0 | 0 |  | Fe_Cr_Ni_Mo_Al | Fe13Cr19Ni34Mo11Al23 | 0.06136718 | -13.874 | 6.93 | 47.94257
5677 | 13.10632 | 15.2532 | 41.32761 | 15.0103 | 15.30257 | 68.28668 | 0.294049 | 0.1495761 | 927.9966 | 1 | 0 | 0 |  | Fe_Cr_Ni_Mo_Al | Fe12Cr15Ni36Mo8Al29 | 0.0645644 | -15.7352 | 6.81 | 49.86893
5678 | 10.37309 | 12.87707 | 44.82349 | 11.88001 | 20.04634 | 61.70841 | 0.3008502 | 0.1553795 | 884.9718 | 1 | 0 | 0 |  | Fe_Cr_Ni_Mo_Al | Fe9Cr12Ni37Mo6Al36 | 0.06699644 | -17.5248 | 6.58 | 51.73444
5679 | 4.867142 | 32.47591 | 8.526307 | 52.95491 | 1.175739 | 113.1779 | 0.2515057 | 0.1038015 | 899.2855 | 0 | 0 | 0 |  | Fe_Cr_Ni_Mo_Al | Fe6Cr43Ni10Mo38Al3 | 0.04652227 | -3.6888 | 6.43 | 37.52143
5680 | 8.376249 | 29.63489 | 11.44541 | 48.92472 | 1.618738 | 109.0559 | 0.2559354 | 0.1097821 | 942.8778 | 0 | 0 | 0 |  | Fe_Cr_Ni_Mo_Al | Fe10Cr38Ni13Mo34Al4 | 0.04742474 | -4.757066 | 6.606061 | 37.95905
5681 | 12.20117 | 26.77673 | 14.65655 | 43.41815 | 2.947396 | 102.4446 | 0.2615982 | 0.1160477 | 961.5164 | 0 | 0 | 0 |  | Fe_Cr_Ni_Mo_Al | Fe14Cr33Ni16Mo29Al7 | 0.05000859 | -6.339353 | 6.717172 | 40.54559
5682 | 15.21254 | 24.16133 | 17.87082 | 38.43197 | 4.323342 | 96.48648 | 0.2669465 | 0.1210135 | 964.1701 | 0 | 0 | 0 |  | Fe_Cr_Ni_Mo_Al | Fe17Cr29Ni19Mo25Al10 | 0.05240284 | -7.7484 | 6.8 | 42.54927
5683 | 17.9323 | 21.9681 | 20.83243 | 32.42741 | 6.839755 | 88.70455 | 0.273064 | 0.1275981 | 956.2912 | 1 | 0 | 0 |  | Fe_Cr_Ni_Mo_Al | Fe19Cr25Ni21Mo20Al15 | 0.05624765 | -9.5852 | 6.77 | 45.66344
5684 | 18.82546 | 19.3723 | 24.99432 | 27.23402 | 9.573898 | 81.50972 | 0.2796143 | 0.1342084 | 946.2783 | 1 | 0 | 0 |  | Fe_Cr_Ni_Mo_Al | Fe19Cr21Ni24Mo16Al20 | 0.05963358 | -11.47 | 6.74 | 48.05195
5685 | 19.08147 | 16.7787 | 28.97017 | 21.85348 | 13.31618 | 73.71525 | 0.2868496 | 0.1409584 | 918.2291 | 1 | 0 | 0 |  | Fe_Cr_Ni_Mo_Al | Fe18Cr17Ni26Mo12Al26 | 0.06314276 | -13.44842 | 6.626263 | 50.27869
5686 | 18.8008 | 13.38569 | 32.54796 | 17.09896 | 18.16658 | 65.69874 | 0.2951245 | 0.1454611 | 857.0343 | 1 | 0 | 0 |  | Fe_Cr_Ni_Mo_Al | Fe17Cr13Ni28Mo9Al34 | 0.06612744 | -15.30948 | 6.435644 | 52.15603
5687 | 14.5008 | 12.3758 | 35.5637 | 12.45552 | 25.10418 | 57.74348 | 0.3024692 | 0.1488425 | 771.9004 | 1 | 0 | 0 |  | Fe_Cr_Ni_Mo_Al | Fe12Cr11Ni28Mo6Al43 | 0.06786122 | -16.9856 | 6.07 | 53.1137
5688 | 6.990266 | 25.30983 | 6.530996 | 60.04316 | 1.125743 | 114.2348 | 0.2548929 | 0.1039835 | 925.8237 | 0 | 0 | 0 |  | Fe_Cr_Ni_Mo_Al | Fe9Cr35Ni8Mo45Al3 | 0.04688338 | -3.3196 | 6.41 | 38.29738
5689 | 11.40183 | 23.50598 | 8.560218 | 54.56461 | 1.967358 | 108.7673 | 0.2590607 | 0.1110138 | 968.8632 | 0 | 0 | 0 |  | Fe_Cr_Ni_Mo_Al | Fe14Cr31Ni10Mo39Al5 | 0.04883981 | -4.530558 | 6.535354 | 40.30761
5690 | 16.19678 | 21.42935 | 10.75213 | 48.32691 | 3.294823 | 102.1076 | 0.264101 | 0.1168436 | 979.1473 | 0 |  | 0 |  | Fe_Cr_Ni_Mo_Al | Fe19Cr27Ni12Mo33Al8 | 0.05138691 | -5.928783 | 6.626263 | 42.83511
5691 | 19.47605 | 19.78151 | 13.027 | 42.58298 | 5.132468 | 95.3087 | 0.2690345 | 0.1215809 | 967.1176 | 0 | 0 | 0 |  | Fe_Cr_Ni_Mo_Al | Fe22Cr24Ni14Mo28Al12 | 0.05436361 | -7.4528 | 6.64 | 45.67154
5692 | 22.39571 | 17.37615 | 15.69321 | 36.87069 | 7.664244 | 87.67838 | 0.2751533 | 0.127263 | 950.3367 | 1 | 0 | 0 |  | Fe_Cr_Ni_Mo_Al | Fe24Cr20Ni16Mo23Al17 | 0.05780762 | -9.198 | 6.61 | 48.57431
5693 | 24.67952 | 15.62485 | 18.67702 | 30.52594 | 10.49268 | 80.39296 | 0.2811626 | 0.1322423 | 919.3455 | 1 | 0 | 0 |  | Fe_Cr_Ni_Mo_Al | Fe25Cr17Ni18Mo18Al22 | 0.06087446 | -10.8468 | 6.56 | 50.31174
5694 | 25.54494 | 12.8827 | 22.37494 | 23.77042 | 15.42701 | 70.91704 | 0.2896483 | 0.1378582 | 859.3614 | 1 | 0 | 0 |  | Fe_Cr_Ni_Mo_Al | Fe24Cr13Ni20Mo13Al30 | 0.06463569 | -13.0024 | 6.38 | 52.571
5695 | 25.26313 | 11.76054 | 24.13975 | 17.75443 | 21.08215 | 62.98225 | 0.2965241 | 0.1405215 | 778.8975 | 1 | 0 | 0 |  | Fe_Cr_Ni_Mo_Al | Fe22Cr11Ni20Mo9Al38 | 0.06706887 | -14.4496 | 6.1 | 53.35863
5696 | 20.27005 | 9.436153 | 26.63196 | 13.05828 | 30.60355 | 53.42574 | 0.3062977 | 0.1388949 | 641.6306 | 1 | 0 | 0 |  | Fe_Cr_Ni_Mo_Al | Fe16Cr8Ni20Mo6Al50 | 0.06743351 | -15.688 | 5.62 | 53.67644
5697 | 10.60779 | 17.63628 | 5.574849 | 65.08287378 | 1.098209 | 114.0222 | 0.2595093 | 0.1064846 | 972.9239 | 0 | 0 | 0 |  | Fe_Cr_Ni_Mo_Al | Fe14Cr25Ni7Mo50Al3 | 0.0468529 | -3.283338 | 6.474747 | 38.22355
5698 | 16.6834 | 17.01231 | 6.680262 | 57.32109 | 2.302944 | 106.9723 | 0.2635179 | 0.1124677 | 984.1713 | 0 | 0 | 0 |  | Fe_Cr_Ni_Mo_Al | Fe21Cr23Ni8Mo42Al6 | 0.04985883 | -4.522 | 6.56 | 41.79709
5699 | 21.61739 | 15.48211 | 7.865217 | 51.42003 | 3.615258 | 100.7783 | 0.2678032 | 0.1173598 | 984.7434 | 0 | 0 | 0 |  | Fe_Cr_Ni_Mo_Al | Fe26Cr20Ni9Mo36Al9 | 0.05238493 | -5.6656 | 6.61 | 44.4441
5700 | 24.90642 | 14.9072 | 10.28453 | 44.31505 | 5.586806 | 93.59167 | 0.272378 | 0.1226805 | 970.728 | 1 | 0 | 0 |  | Fe_Cr_Ni_Mo_Al | Fe28Cr18Ni11Mo29Al13 | 0.05539968 | -7.239261 | 6.616162 | 47.15552
5701 | 27.92362 | 13.86566 | 11.74005 | 38.37617 | 8.094497 | 86.54565 | 0.2771718 | 0.1262531 | 932.8738 | 1 | 0 | 0 |  | Fe_Cr_Ni_Mo_Al | Fe30Cr16Ni12Mo24Al18 | 0.05857279 | -8.6928 | 6.54 | 49.73885
5702 | 30.74804 | 12.00519 | 14.5956 | 30.67101 | 11.98016 | 77.44484 | 0.2843796 | 0.1309475 | 877.1982 | 1 | 0 | 0 |  | Fe_Cr_Ni_Mo_Al | Fe31Cr13Ni14Mo18Al25 | 0.06235279 | -10.64602 | 6.425743 | 51.95973
5703 | 32.30329 | 10.02526 | 16.97677 | 24.04743 | 16.64725 | 69.06547 | 0.2916922 | 0.1350017 | 813.8868 | 1 | 0 | 0 |  | Fe_Cr_Ni_Mo_Al | Fe30Cr10Ni15Mo13Al32 | 0.06542112 | -12.318 | 6.24 | 53.34934
5704 | 31.23142 | 8.947021 | 18.9386 | 16.50852 | 24.37443 | 59.28041 | 0.3002882 | 0.1372881 | 707.1596 | 0 | 0 | 0 |  | Fe_Cr_Ni_Mo_Al | Fe26Cr8Ni15Mo8Al42 | 0.06779521 | -13.8745 | 5.858586 | 53.70906
5705 | 25.16076 | 7.39761 | 20.87852 | 11.3747 | 35.18841 | 49.89088 | 0.3100425 | 0.1320272 | 551.7416 | 0 | 0 | 0 |  | Fe_Cr_Ni_Mo_Al | Fe19Cr6Ni15Mo5Al55 | 0.06685666 | -14.5396 | 5.33 | 52.68738
5706 | 15.55948 | 11.72721 | 5.45145 | 66.18796 | 1.0739 | 112.4208 | 0.2640202 | 0.1092643 | 1008.361 | 0 | 0 | 0 |  | Fe_Cr_Ni_Mo_Al | Fe21Cr17Ni7Mo52Al3 | 0.04712971 | -3.4644 | 6.61 | 37.56881
5707 | 22.04323 | 11.72755 | 5.792332 | 58.15479 | 2.282103 | 105.5043 | 0.2674658 | 0.1148964 | 1011.968 | 0 | 0 | 0 |  | Fe_Cr_Ni_Mo_Al | Fe28Cr16Ni7Mo43Al6 | 0.05021327 | -4.4644 | 6.66 | 41.59582
5708 | 27.38222 | 11.5882 | 6.105076 | 51.31651 | 3.607981 | 99.42389 | 0.2707389 | 0.1183681 | 990.7578 | 0 | 0 | 0 |  | Fe_Cr_Ni_Mo_Al | Fe33Cr15Ni7Mo36Al9 | 0.05273638 | -5.382 | 6.67 | 44.28278
5709 | 31.35524 | 10.54195 | 7.323789 | 44.88784 | 5.891183 | 91.89075 | 0.2754951 | 0.1216555 | 949.9072 | 0 | 0 | 0 |  | Fe_Cr_Ni_Mo_Al | Fe36Cr13Ni8Mo30Al14 | 0.05616956 | -6.877757 | 6.613861 | 47.92105
5710 | 35.1492 | 9.473154 | 8.750091 | 38.13668 | 8.490872 | 84.53098 | 0.2806042 | 0.1251384 | 906.9111 | 0 | 0 | 0 |  | Fe_Cr_Ni_Mo_Al | Fe38Cr11Ni9Mo24Al19 | 0.0593597 | -8.314871 | 6.544554 | 50.24275
5711 | 38.04149 | 8.388543 | 10.52234 | 30.95611 | 12.09152 | 76.48494 | 0.286576 | 0.1290297 | 853.2156 | 0 | 0 | 0 |  | Fe_Cr_Ni_Mo_Al | Fe38Cr9Ni10Mo18Al25 | 0.06274717 | -9.924 | 6.41 | 52.12715
5712 | 40.37646 | 7.112048 | 12.61704 | 22.49612 | 17.39832 | 67.23692 | 0.2942176 | 0.1324049 | 772.6993 | 0 | 0 | 0 |  | Fe_Cr_Ni_Mo_Al | Fe37Cr7Ni11Mo12Al33 | 0.06616675 | -11.6524 | 6.19 | 53.07903
5713 | 38.7637 | 5.639171 | 15.27899 | 14.5671 | 25.75104 | 57.08066 | 0.3037028 | 0.1338937 | 658.2714 | 0 | 0 | 0 |  | Fe_Cr_Ni_Mo_Al | Fe32Cr5Ni12Mo7Al44 | 0.06843899 | -13.2912 | 5.8 | 53.17432
5714 | 31.18753 | 5.049905 | 17.10301 | 9.317791 | 37.34177 | 47.90877 | 0.3130298 | 0.1291875 | 511.6075 | 0 | 0 | 0 |  | Fe_Cr_Ni_Mo_Al | Fe23Cr4Ni12Mo4Al57 | 0.06698299 | -13.7556 | 5.23 | 51.55944
5715 | 29.22203 | 7.35324 | 4.150658 | 56.98464 | 2.289427 | 103.3818 | 0.2711666 | 0.1175036 | 1031.766 | 0 | 0 | 0 |  | Fe_Cr_Ni_Mo_Al | Fe37Cr10Ni5Mo42Al6 | 0.05074514 | -4.252 | 6.76 | 41.15673
5716 | 34.15504 | 7.756058 | 4.378035 | 50.0886 | 3.622266 | 97.56126 | 0.2739953 | 0.1201465 | 999.2635 | 0 | 0 | 0 |  | Fe_Cr_Ni_Mo_Al | Fe41Cr10Ni5Mo35Al9 | 0.05314044 | -5.1156 | 6.75 | 43.87799
5717 | 38.91461 | 7.410929 | 5.577628 | 42.542 | 5.554824 | 90.58333 | 0.2782555 | 0.1232816 | 957.8307 | 0 | 0 | 0 |  | Fe_Cr_Ni_Mo_Al | Fe44Cr9Ni6Mo28Al13 | 0.05604235 | -6.376 | 6.73 | 46.40433
5718 | 42.33448 | 7.007157 | 6.921784 | 35.5553 | 8.181278 | 83.39011 | 0.2828889 | 0.1263619 | 908.826 | 0 | 0 | 0 |  | Fe_Cr_Ni_Mo_Al | Fe45Cr8Ni7Mo22Al18 | 0.05932776 | -7.8168 | 6.64 | 48.81483
5719 | 45.65756 | 5.667891 | 8.531559 | 27.88817 | 12.25482 | 74.59862 | 0.2895076 | 0.1300946 | 843.4723 | 0 | 0 | 0 |  | Fe_Cr_Ni_Mo_Al | Fe45Cr6Ni8Mo16Al25 | 0.06328066 | -9.5748 | 6.47 | 51.10098
5720 | 47.0088 | 5.089215 | 10.34169 | 20.65871 | 16.90159 | 66.83261 | 0.2956811 | 0.1329494 | 773.8871 | 0 | 0 | 0 |  | Fe_Cr_Ni_Mo_Al | Fe43Cr5Ni9Mo11Al32 | 0.06636848 | -11.11 | 6.26 | 52.00801
5721 | 45.54321 | 3.347583 | 13.85706 | 12.35353 | 24.89862 | 56.7902 | 0.3054349 | 0.1344928 | 661.6278 | 0 | 0 | 0 |  | Fe_Cr_Ni_Mo_Al | Fe38Cr3Ni11Mo6Al43 | 0.06904671 | -12.96304 | 5.910891 | 52.13165
5722 | 42.35107 | 4.731684 | 2.670877 | 46.56335 | 3.683017 | 94.93141 | 0.2773373 | 0.1215353 | 991.3582 | 0 | 0 | 0 |  | Fe_Cr_Ni_Mo_Al | Fe50Cr6Ni3Mo32Al9 | 0.05348008 | -4.8488 | 6.85 | 42.9796
5723 | 46.83881 | 5.031806 | 3.787048 | 38.68498 | 5.657347 | 88.1793 | 0.2811767 | 0.1238335 | 939.2673 | 0 | 0 | 0 |  | Fe_Cr_Ni_Mo_Al | Fe52Cr6Ni4Mo25Al13 | 0.05629518 | -6.0724 | 6.81 | 45.29927
5724 | 50.84065 | 4.465553 | 5.041311 | 31.3104 | 8.342085 | 80.94076 | 0.2860825 | 0.1266584 | 885.76 | 0 | 0 | 0 |  | Fe_Cr_Ni_Mo_Al | Fe53Cr5Ni5Mo19Al18 | 0.05967316 | -7.4932 | 6.72 | 47.47641
5725 | 54.93619 | 3.860226 | 6.536906 | 23.14866 | 11.51801 | 73.65392 | 0.2916075 | 0.1295733 | 827.197 | 0 | 0 | 0 |  | Fe_Cr_Ni_Mo_Al | Fe53Cr4Ni6Mo13Al23 | 0.06291573 | -8.897051 | 6.616162 | 48.4393
5726 | 55.32802 | 4.121025 | 9.304721 | 15.20775 | 16.03848 | 66.08459 | 0.2974206 | 0.1329135 | 763.4352 | 0 | 0 | 0 |  | Fe_Cr_Ni_Mo_Al | Fe50Cr4Ni8Mo8Al30 | 0.06637063 | -10.6608 | 6.42 | 49.21179
5727 | 5.651595 | 49.46169 | 3.564187 | 23.30141 | 18.02112 | 78.90292 | 0.2587189 | 0.1207433 | 731.1617 | 0 | 0 | 0 |  | Fe_Cr_Ni_Mo_Al | Fe5Cr47Ni3Mo12Al33 | 0.06415857 | -9.2428 | 5.23 | 51.00502
5728 | 5.866041 | 43.69233 | 6.165714 | 22.1701 | 22.10582 | 72.36045 | 0.2670225 | 0.1247985 | 708.2036 | 0 | 0 | 0 |  | Fe_Cr_Ni_Mo_Al | Fe5Cr40Ni5Mo11Al39 | 0.06519419 | -10.53 | 5.13 | 52.543
5729 | 4.910987 | 38.86492 | 9.033271 | 21.09156 | 26.09927 | 66.8139 | 0.2744266 | 0.1270443 | 674.0476 | 1 | 0 | 0 |  | Fe_Cr_Ni_Mo_Al | Fe4Cr34Ni7Mo10Al44 | 0.06532818 | -11.54984 | 5.030303 | 53.42459
5730 | 5.010345 | 31.48774 | 14.48233 | 19.36645 | 29.65313 | 61.29224 | 0.2840705 | 0.1295449 | 641.5505 | 1 | 0 | 0 |  | Fe_Cr_Ni_Mo_Al | Fe4Cr27Ni11Mo9Al49 | 0.06519363 | -12.9956 | 5.05 | 53.90485
5731 | 3.95624 | 27.01184 | 19.40562 | 15.8584 | 33.7679 | 56.16278 | 0.2921578 | 0.1318057 | 603.5879 | 1 | 0 | 0 |  | Fe_Cr_Ni_Mo_Al | Fe3Cr22Ni14Mo7Al53 | 0.06499647 | -14.12999 | 5.020202 | 53.12932
5732 | 6.034849 | 47.75902 | 3.171573 | 32.82983 | 10.20473 | 92.25292 | 0.2512713 | 0.1108723 | 765.9336 | 0 | 0 | 0 |  | Fe_Cr_Ni_Mo_Al | Fe6Cr51Ni3Mo19Al21 | 0.05901562 | -7.0068 | 5.61 | 49.20265
5733 | 7.332117 | 42.90956 | 5.504775 | 30.59004 | 13.6635 | 84.77008 | 0.2588665 | 0.1173913 | 769.3292 | 0 | 0 | 0 |  | Fe_Cr_Ni_Mo_Al | Fe7Cr44Ni5Mo17Al27 | 0.06178208 | -8.79 | 5.53 | 51.79453
5734 | 8.53934 | 37.76487 | 7.853633 | 29.3396 | 16.50256 | 79.03889 | 0.2658618 | 0.1213578 | 757.8563 | 0 | 0 | 0 |  | Fe_Cr_Ni_Mo_Al | Fe8Cr38Ni7Mo16Al32 | 0.06327304 | -10.1096 | 5.485149 | 53.56599
5735 | 8.913871 | 33.19682 | 11.71156 | 26.79812 | 19.37964 | 73.46216 | 0.27301 | 0.1259063 | 747.5956 | 1 | 0 | 0 |  | Fe_Cr_Ni_Mo_Al | Fe8Cr32Ni10Mo14Al36 | 0.06440671 | -11.5952 | 5.48 | 54.43336
5736 | 10.44754 | 28.10057 | 17.08197 | 21.93634 | 22.43358 | 67.37188 | 0.2816213 | 0.1313919 | 733.4909 | 1 | 0 | 0 |  | Fe_Cr_Ni_Mo_Al | Fe9Cr26Ni14Mo11Al40 | 0.06569226 | -13.276 | 5.54 | 54.16235
5737 | 9.616483 | 23.50259 | 22.74244 | 18.58526 | 25.55323 | 62.21214 | 0.289436 | 0.1356681 | 712.6929 | 1 | 0 | 0 |  | Fe_Cr_Ni_Mo_Al | Fe8Cr21Ni18Mo9Al44 | 0.0663293 | -14.7584 | 5.56 | 54.18535
5738 | 8.715014 | 18.54642 | 30.09789 | 14.97159 | 27.66908 | 58.03455 | 0.2972602 | 0.1413055 | 709.869 | 1 | 0 | 0 |  | Fe_Cr_Ni_Mo_Al | Fe7Cr16Ni23Mo7Al46 | 0.06693031 | -16.33425 | 5.676768 | 53.84936
5739 | 3.597625 | 43.5441 | 2.83606 | 44.80782 | 5.214396 | 104.5014 | 0.2471492 | 0.1017579 | 780.4368 | 0 | 0 | 0 |  | Fe_Cr_Ni_Mo_Al | Fe4Cr52Ni3Mo29Al12 | 0.0531911 | -4.586 | 5.84 | 46.45247
5740 | 7.329632 | 39.2392 | 3.852037 | 42.49676 | 7.082377 | 98.47358 | 0.2529737 | 0.107307 | 798.5674 | 0 | 0 | 0 |  | Fe_Cr_Ni_Mo_Al | Fe8Cr46Ni4Mo27Al16 | 0.05586763 | -5.977453 | 5.841584 | 49.01616
5741 | 9.61605 | 34.91656 | 6.064377 | 39.64677 | 9.756249 | 91.27278 | 0.2597615 | 0.114106 | 813.7849 | 0 | 0 | 0 |  | Fe_Cr_Ni_Mo_Al | Fe10Cr39Ni6Mo24Al21 | 0.05875297 | -7.7712 | 5.81 | 51.86435
5742 | 11.84955 | 31.25861 | 9.341173 | 35.62377 | 11.9269 | 85.23873 | 0.2661261 | 0.1198454 | 819.2153 | 0 | 0 | 0 |  | Fe_Cr_Ni_Mo_Al | Fe12Cr34Ni9Mo21Al25 | 0.06078016 | -9.398294 | 5.851485 | 52.93577
5743 | 13.48596 | 28.00958 | 14.1749 | 30.29614 | 14.03342 | 79.3994 | 0.2727673 | 0.1264363 | 827.8821 | 1 | 0 | 0 |  | Fe_Cr_Ni_Mo_Al | Fe13Cr29Ni13Mo17Al28 | 0.06259604 | -11.142 | 5.94 | 53.04792
5744 | 15.0148 | 23.96474 | 19.16367 | 25.79404 | 16.06275 | 74.09052 | 0.2797771 | 0.1320869 | 827.221 | 1 | 0 | 0 |  | Fe_Cr_Ni_Mo_Al | Fe14Cr24Ni17Mo14Al31 | 0.06410965 | -12.6816 | 6.03 | 53.1459
5745 | 14.41428 | 19.61433 | 26.805 | 20.95281 | 18.21359 | 68.69513 | 0.2877269 | 0.1394125 | 833.9996 | 1 | 0 | 0 |  | Fe_Cr_Ni_Mo_Al | Fe13Cr19Ni23Mo11Al34 | 0.06547592 | -14.5428 | 6.16 | 53.0965
5746 | 13.70126 | 15.94559 | 34.8029 | 15.69166 | 19.8586 | 64.21118 | 0.2950105 | 0.1457872 | 835.2915 | 1 | 0 | 0 |  | Fe_Cr_Ni_Mo_Al | Fe12Cr15Ni29Mo8Al36 | 0.06659231 | -16.1188 | 6.32 | 52.43082
5747 | 10.44144 | 12.96192 | 43.89941 | 11.95829 | 20.73894 | 61.15029 | 0.3010172 | 0.1518626 | 847.9821 | 1 | 0 | 0 |  | Fe_Cr_Ni_Mo_Al | Fe9Cr12Ni36Mo6Al37 | 0.06719085 | -17.5668 | 6.51 | 52.00992
5748 | 5.029339 | 33.55817 | 2.643134 | 54.71963 | 4.049735 | 107.8501 | 0.2513701 | 0.1006211 | 813.158 | 0 | 0 | 0 |  | Fe_Cr_Ni_Mo_Al | Fe6Cr43Ni3Mo38Al10 | 0.05157074 | -3.9884 | 5.94 | 47.00255
5749 | 8.750927 | 30.96048 | 3.679191 | 51.11317 | 5.496223 | 102.2867 | 0.2558716 | 0.1065634 | 840.1694 | 0 | 0 | 0 |  | Fe_Cr_Ni_Mo_Al | Fe10Cr38Ni4Mo34Al13 | 0.05388435 | -5.256606 | 5.969697 | 49.15037
5750 | 12.77005 | 28.0252 | 6.711211 | 45.44253 | 7.051013 | 95.8833 | 0.261689 | 0.11396 | 870.3231 | 0 | 0 | 0 |  | Fe_Cr_Ni_Mo_Al | Fe14Cr33Ni7Mo29Al16 | 0.05622993 | -6.95276 | 6.080808 | 50.22879
5751 | 15.94173 | 25.31947 | 9.856547 | 40.27415 | 8.608095 | 90.18549 | 0.2671927 | 0.1195903 | 879.5337 | 1 | 0 | 0 |  | Fe_Cr_Ni_Mo_Al | Fe17Cr29Ni10Mo25Al19 | 0.0582482 | -8.4324 | 6.17 | 50.94293
5752 | 18.52821 | 22.69812 | 15.3748 | 33.50501 | 9.893866 | 84.65603 | 0.2733567 | 0.126162 | 894.0814 | 1 | 0 | 0 |  | Fe_Cr_Ni_Mo_Al | Fe19Cr25Ni15Mo20Al21 | 0.05986397 | -10.0796 | 6.35 | 50.3902
5753 | 19.25896 | 19.8184 | 21.30824 | 27.86116 | 11.75324 | 78.92154 | 0.2799077 | 0.1323195 | 895.3603 | 1 | 0 | 0 |  | Fe_Cr_Ni_Mo_Al | Fe19Cr21Ni20Mo16Al24 | 0.06171157 | -11.7932 | 6.46 | 50.66632
5754 | 19.08147 | 16.7787 | 28.97017 | 21.85348 | 13.31618 | 73.71525 | 0.2868496 | 0.1389021 | 900.5794 | 1 | 0 | 0 |  | Fe_Cr_Ni_Mo_Al | Fe18Cr17Ni26Mo12Al26 | 0.06314276 | -13.44842 | 6.626263 | 50.27869
5755 | 18.11799 | 12.89955 | 38.08713 | 16.47796 | 14.41737 | 69.19856 | 0.2943173 | 0.1434573 | 889.4284 | 1 | 0 | 0 |  | Fe_Cr_Ni_Mo_Al | Fe17Cr13Ni34Mo9Al28 | 0.0641229 | -14.90011 | 6.851485 | 49.69605
5756 | 13.14732 | 11.22067 | 49.51795 | 11.29294 | 14.82112 | 66.17464 | 0.2999591 | 0.1492017 | 903.2574 | 1 | 0 | 0 |  | Fe_Cr_Ni_Mo_Al | Fe12Cr11Ni43Mo6Al28 | 0.06435449 | -16.2116 | 7.12 | 48.61121
5757 | 7.147923 | 25.88067 | 2.50436 | 61.39736 | 3.069688 | 110.4488 | 0.2548465 | 0.1001606 | 843.652 | 0 | 0 | 0 |  | Fe_Cr_Ni_Mo_Al | Fe9Cr35Ni3Mo45Al8 | 0.04984973 | -3.5116 | 6.06 | 45.82403
5758 | 11.67177 | 24.06249 | 4.381441 | 55.85643 | 4.027871 | 105.0182 | 0.2590711 | 0.1077523 | 892.5443 | 0 | 0 | 0 |  | Fe_Cr_Ni_Mo_Al | Fe14Cr31Ni5Mo39Al10 | 0.05203282 | -4.818284 | 6.181818 | 47.05818
5759 | 16.51665 | 21.85256 | 7.309651 | 49.2813 | 5.039837 | 99.18355 | 0.2641694 | 0.1149893 | 927.2186 | 0 | 0 | 0 |  | Fe_Cr_Ni_Mo_Al | Fe19Cr27Ni8Mo33Al12 | 0.05404828 | -6.232425 | 6.343434 | 47.55701
5760 | 19.67388 | 19.98245 | 11.27942 | 43.01554 | 6.048704 | 93.90229 | 0.2690999 | 0.1204764 | 939.3957 | 0 | 0 | 0 |  | Fe_Cr_Ni_Mo_Al | Fe22Cr24Ni12Mo28Al14 | 0.05565884 | -7.624 | 6.5 | 47.69787
5761 | 22.27764 | 17.28455 | 16.58613 | 36.67631 | 7.175378 | 88.35658 | 0.2750998 | 0.1260578 | 946.0266 | 1 | 0 | 0 |  | Fe_Cr_Ni_Mo_Al | Fe24Cr20Ni17Mo23Al16 | 0.05720388 | -9.106 | 6.68 | 47.71151
5762 | 24.13818 | 15.28211 | 22.32674 | 29.85636 | 8.396607 | 83.00878 | 0.2808595 | 0.1305638 | 935.4572 | 1 | 0 | 0 |  | Fe_Cr_Ni_Mo_Al | Fe25Cr17Ni22Mo18Al18 | 0.05861532 | -10.4628 | 6.84 | 47.39088
5763 | 24.08874 | 12.14832 | 31.64917 | 22.41538 | 9.698391 | 77.12434 | 0.2885613 | 0.1353209 | 918.0844 | 1 | 0 | 0 |  | Fe_Cr_Ni_Mo_Al | Fe24Cr13Ni30Mo13Al20 | 0.05990997 | -12.0864 | 7.08 | 46.8157
5764 | 22.60895 | 10.52496 | 41.04683 | 15.88913 | 9.930124 | 73.70943 | 0.2940604 | 0.1370769 | 894.4155 | 1 | 0 | 0 |  | Fe_Cr_Ni_Mo_Al | Fe22Cr11Ni38Mo9Al20 | 0.05967097 | -12.916 | 7.36 | 45.00789
5765 | 16.6714 | 7.7609 | 54.7596 | 10.73997 | 10.06813 | 70.30324 | 0.3010101 | 0.1403531 | 886.5752 | 1 | 0 | 0 |  | Fe_Cr_Ni_Mo_Al | Fe16Cr8Ni50Mo6Al20 | 0.0592511 | -13.816 | 7.72 | 43.82009
5766 | 10.79358 | 17.94518 | 2.431068 | 66.2228 | 2.60737 | 110.997 | 0.2595217 | 0.1016613 | 882.8953 | 0 | 0 | 0 |  | Fe_Cr_Ni_Mo_Al | Fe14Cr25Ni3Mo50Al7 | 0.04880391 | -3.44822 | 6.191919 | 44.85311
5767 | 16.83532 | 17.16723 | 5.055821 | 57.84307 | 3.098554 | 105.4993 | 0.2635463 | 0.1111918 | 953.3142 | 0 | 0 | 0 |  | Fe_Cr_Ni_Mo_Al | Fe21Cr23Ni6Mo42Al8 | 0.05106012 | -4.6612 | 6.42 | 44.63765
5768 | 21.61739 | 15.48211 | 7.865217 | 51.42003 | 3.615258 | 100.7783 | 0.2678032 | 0.1170415 | 981.1725 | 0 | 0 | 0 |  | Fe_Cr_Ni_Mo_Al | Fe26Cr20Ni9Mo36Al9 | 0.05238493 | -5.6656 | 6.61 | 44.4441
5769 | 24.65729 | 14.75808 | 12.03286 | 43.87176 | 4.68001 | 95.00946 | 0.272293 | 0.122194 | 982.6125 | 1 | 0 | 0 |  | Fe_Cr_Ni_Mo_Al | Fe28Cr18Ni13Mo29Al11 | 0.05405694 | -7.036833 | 6.757576 | 44.98588
5770 | 27.06515 | 13.43938 | 17.06868 | 37.19635 | 5.23043 | 90.63866 | 0.2768199 | 0.1250539 | 968.3499 | 1 | 0 | 0 |  | Fe_Cr_Ni_Mo_Al | Fe30Cr16Ni18Mo24Al12 | 0.0546274 | -8.0448 | 6.96 | 44.1282
5771 | 28.95385 | 11.30468 | 24.54273 | 28.88132 | 6.317418 | 84.55649 | 0.2834511 | 0.127272 | 925.8976 | 1 | 0 | 0 |  | Fe_Cr_Ni_Mo_Al | Fe31Cr13Ni25Mo18Al14 | 0.05570158 | -9.429664 | 7.188119 | 43.61973
5772 | 29.26116 | 9.08114 | 32.80639 | 21.78279 | 7.068519 | 79.69557 | 0.2897605 | 0.12963 | 897.6519 | 1 | 0 | 0 |  | Fe_Cr_Ni_Mo_Al | Fe30Cr10Ni32Mo13Al15 | 0.05610326 | -10.4548 | 7.43 | 42.64493
5773 | 26.37339 | 7.555316 | 44.77959 | 13.94063 | 7.351073 | 75.47575 | 0.2962332 | 0.1307644 | 860.8139 | 1 | 0 | 0 |  | Fe_Cr_Ni_Mo_Al | Fe26Cr8Ni42Mo8Al15 | 0.05523271 | -11.20784 | 7.767677 | 40.55472
5774 | 19.34186 | 5.686775 | 58.84988 | 8.744088 | 7.377391 | 72.32797 | 0.3025248 | 0.1296744 | 814.5154 | 1 | 0 | 0 |  | Fe_Cr_Ni_Mo_Al | Fe19Cr6Ni55Mo5Al15 | 0.05412154 | -11.6756 | 8.13 | 39.08913
5775 | 15.82587 | 11.92799 | 2.376335 | 67.32114 | 2.548667 | 109.459 | 0.2640786 | 0.1054735 | 929.8544 | 0 | 0 | 0 |  | Fe_Cr_Ni_Mo_Al | Fe21Cr17Ni3Mo52Al7 | 0.0489517 | -3.682 | 6.33 | 44.39991
5776 | 22.14223 | 11.78022 | 4.987155 | 58.41598 | 2.674412 | 104.7725 | 0.2674905 | 0.1143724 | 997.5928 | 0 | 0 | 0 |  | Fe_Cr_Ni_Mo_Al | Fe28Cr16Ni6Mo43Al7 | 0.05082029 | -4.55 | 6.59 | 43.08772
5777 | 27.12655 | 11.48 | 7.776091 | 50.83736 | 2.780005 | 100.868 | 0.2706687 | 0.1187612 | 1011.384 | 0 | 0 | 0 |  | Fe_Cr_Ni_Mo_Al | Fe33Cr15Ni9Mo36Al7 | 0.05131552 | -5.166 | 6.81 | 41.60028
5778 | 30.45142 | 10.23808 | 12.44719 | 43.59395 | 3.269354 | 96.06547 | 0.2751941 | 0.1214832 | 993.9524 | 0 | 0 | 0 |  | Fe_Cr_Ni_Mo_Al | Fe36Cr13Ni14Mo30Al8 | 0.05185928 | -6.164886 | 7.029703 | 41.06324
5779 | 33.39482 | 9.000327 | 17.55041 | 36.23319 | 3.821245 | 91.28862 | 0.2799245 | 0.1227064 | 956.8516 | 1 | 0 | 0 |  | Fe_Cr_Ni_Mo_Al | Fe38Cr11Ni19Mo24Al9 | 0.05212035 | -7.032644 | 7.237624 | 40.34826
5780 | 35.05205 | 7.729339 | 24.23863 | 28.52346 | 4.456528 | 86.36043 | 0.285211 | 0.1237658 | 915.5476 | 1 | 0 | 0 |  | Fe_Cr_Ni_Mo_Al | Fe38Cr9Ni25Mo18Al10 | 0.05217161 | -7.926 | 7.46 | 39.45377
5781 | 35.53165 | 6.258667 | 33.30933 | 19.79679 | 5.10356 | 81.0789 | 0.2915488 | 0.1222686 | 841.7114 | 1 | 0 | 0 |  | Fe_Cr_Ni_Mo_Al | Fe37Cr7Ni33Mo12Al11 | 0.05174064 | -8.7484 | 7.73 | 37.99564
5782 | 31.76937 | 4.621667 | 45.91447 | 11.93869 | 5.755814 | 76.08027 | 0.2985788 | 0.1208152 | 773.7728 | 1 | 1 | 1 | 773.7728 | Fe_Cr_Ni_Mo_Al | Fe32Cr5Ni44Mo7Al12 | 0.05127105 | -9.592 | 8.04 | 36.75878
5783 | 23.1609 | 3.750228 | 60.33102 | 6.919702 | 5.838156 | 73.14754 | 0.3041174 | 0.1194777 | 730.1305 | 1 | 1 | 1 | 730.1305 | Fe_Cr_Ni_Mo_Al | Fe23Cr4Ni57Mo4Al12 | 0.04991327 | -9.9576 | 8.38 | 35.39073
5784 | 29.09154 | 7.320404 | 4.958547 | 56.73017 | 1.899336 | 104.1127 | 0.2711319 | 0.1178335 | 1043.979 | 0 | 0 | 0 |  | Fe_Cr_Ni_Mo_Al | Fe37Cr10Ni6Mo42Al5 | 0.0500533 | -4.1404 | 6.83 | 39.57006
5785 | 33.52065 | 7.611999 | 7.734093 | 49.15826 | 1.974993 | 100.4492 | 0.2738184 | 0.1201077 | 1031.058 | 0 | 0 | 0 |  | Fe_Cr_Ni_Mo_Al | Fe41Cr10Ni9Mo35Al5 | 0.04994342 | -4.5892 | 7.03 | 38.18848
5786 | 37.59279 | 7.159199 | 11.67437 | 41.09696 | 2.47668 | 95.52212 | 0.2778422 | 0.1211395 | 989.0555 | 0 | 0 | 0 |  | Fe_Cr_Ni_Mo_Al | Fe44Cr9Ni13Mo28Al6 | 0.05006045 | -5.3484 | 7.22 | 37.76938
5787 | 39.98443 | 6.618179 | 16.81083 | 33.58157 | 3.004992 | 90.93442 | 0.2820523 | 0.1207856 | 934.3443 | 1 | 0 | 0 |  | Fe_Cr_Ni_Mo_Al | Fe45Cr8Ni18Mo22Al7 | 0.04988494 | -6.1228 | 7.41 | 37.12756
5788 | 41.58388 | 5.162188 | 24.28235 | 25.39992 | 3.571654 | 85.80313 | 0.2877889 | 0.1191109 | 861.6568 | 1 | 0 | 0 |  | Fe_Cr_Ni_Mo_Al | Fe45Cr6Ni25Mo16Al8 | 0.0493547 | -6.916 | 7.66 | 36.02832
5789 | 41.13449 | 4.453257 | 32.17554 | 18.07716 | 4.159556 | 81.41187 | 0.2927785 | 0.1164534 | 787.401 | 1 | 0 | 0 |  | Fe_Cr_Ni_Mo_Al | Fe43Cr5Ni32Mo11Al9 | 0.04883426 | -7.614 | 7.87 | 35.03619
5790 | 37.39725 | 2.748827 | 44.4798 | 10.14395 | 5.230168 | 75.68751 | 0.3001509 | 0.1130031 | 695.8942 | 1 | 1 | 1 | 695.8942 | Fe_Cr_Ni_Mo_Al | Fe38Cr3Ni43Mo6Al11 | 0.04939975 | -8.709342 | 8.128713 | 34.848
5791 | 41.16294 | 4.59894 | 7.787842 | 45.25705 | 1.193231 | 99.26708 | 0.2770115 | 0.1197339 | 1017.771 | 0 | 0 | 0 |  | Fe_Cr_Ni_Mo_Al | Fe50Cr6Ni9Mo32Al3 | 0.04775029 | -3.8792 | 7.27 | 33.96848
5792 | 44.77717 | 4.810327 | 11.76616 | 36.98224 | 1.664103 | 94.54017 | 0.2805596 | 0.1181996 | 945.6356 | 0 | 0 | 0 |  | Fe_Cr_Ni_Mo_Al | Fe52Cr6Ni13Mo25Al4 | 0.04715839 | -4.5028 | 7.44 | 33.61363
5793 | 47.47799 | 4.170196 | 16.94834 | 29.2395 | 2.16398 | 89.86528 | 0.2849502 | 0.1156151 | 866.4252 | 1 | 0 | 0 |  | Fe_Cr_Ni_Mo_Al | Fe53Cr5Ni18Mo19Al5 | 0.0464106 | -5.1324 | 7.63 | 32.9363
5794 | 49.9384 | 3.509044 | 22.77849 | 21.04272 | 2.731347 | 85.07094 | 0.2897296 | 0.1130524 | 789.9288 | 1 | 0 | 0 |  | Fe_Cr_Ni_Mo_Al | Fe53Cr4Ni23Mo13Al6 | 0.0454223 | -5.684726 | 7.818182 | 31.91703
5795 | 48.60736 | 3.620446 | 30.65431 | 13.36047 | 3.757413 | 80.1194 | 0.2944603 | 0.1084338 | 692.8549 | 1 | 1 | 1 | 692.8549 | Fe_Cr_Ni_Mo_Al | Fe50Cr4Ni30Mo8Al8 | 0.04597562 | -6.736 | 7.96 | 32.07593
5796 | 34.04116 | 45.13966 | 13.01098 | 5.316325 | 2.491881 | 93.97525 | 0.2573436 | 0.0817161 | 484.7494 | 0 | 0 | 0 |  | Fe_Cr_Ni_Mo_Al | Fe33Cr47Ni12Mo3Al5 | 0.03548854 | -4.9204 | 6.99 | 23.82939
5797 | 39.47013 | 37.69068 | 11.70132 | 8.693082 | 2.444786 | 92.92892 | 0.2622847 | 0.08672537 | 533.9032 | 0 | 0 | 0 |  | Fe_Cr_Ni_Mo_Al | Fe39Cr40Ni11Mo5Al5 | 0.0373845 | -4.7012 | 7.07 | 25.52724
5798 | 43.9454 | 31.61621 | 10.49782 | 12.01043 | 1.930135 | 93.15247 | 0.2657487 | 0.08822157 | 556.9239 | 0 | 0 | 0 |  | Fe_Cr_Ni_Mo_Al | Fe44Cr34Ni10Mo7Al4 | 0.03692685 | -4.153862 | 7.171717 | 25.53586
5799 | 46.92252 | 24.07238 | 9.058702 | 18.0958 | 1.850598 | 93.20203 | 0.2698781 | 0.09689314 | 655.5055 | 0 | 0 | 0 |  | Fe_Cr_Ni_Mo_Al | Fe49Cr27Ni9Mo11Al4 | 0.03997433 | -3.97 | 7.22 | 28.0064
5800 | 49.83982 | 19.26164 | 6.918897 | 22.61666 | 1.362978 | 94.3837 | 0.2717505 | 0.09967714 | 701.5235 | 0 | 0 | 0 |  | Fe_Cr_Ni_Mo_Al | Fe53Cr22Ni7Mo14Al3 | 0.04021433 | -3.361698 | 7.262626 | 28.09194
5801 | 21.76022 | 49.20216 | 20.69359 | 5.340293 | 3.003738 | 94.12605 | 0.2556918 | 0.0889667 | 550.3826 | 0 | 0 | 0 |  | Fe_Cr_Ni_Mo_Al | Fe21Cr51Ni19Mo3Al6 | 0.03775155 | -6.4884 | 7 | 25.66317
5802 | 27.60571 | 41.88494 | 18.26932 | 8.782234 | 3.457801 | 92.31064 | 0.2607043 | 0.09589915 | 614.7078 | 0 | 0 | 0 |  | Fe_Cr_Ni_Mo_Al | Fe27Cr44Ni17Mo5Al7 | 0.04155001 | -6.4636 | 7.01 | 28.63707
5803 | 31.97204 | 35.34875 | 16.80268 | 12.01485 | 3.861688 | 90.72835 | 0.2652407 | 0.1021323 | 674.2604 | 0 | 0 | 0 |  | Fe_Cr_Ni_Mo_Al | Fe32Cr38Ni16Mo7Al8 | 0.04459317 | -6.540535 | 7.029703 | 31.19265
5804 | 35.44956 | 29.33786 | 14.49021 | 16.91641 | 3.805969 | 90.78039 | 0.2682971 | 0.1060114 | 724.4212 | 0 | 0 | 0 |  | Fe_Cr_Ni_Mo_Al | Fe36Cr32Ni14Mo10Al8 | 0.04642585 | -6.2352 | 7.04 | 33.19424
5805 | 38.39951 | 23.23856 | 11.09933 | 23.08839 | 4.174218 | 90.59784 | 0.2711384 | 0.1120675 | 798.0058 | 0 | 0 | 0 |  | Fe_Cr_Ni_Mo_Al | Fe40Cr26Ni11Mo14Al9 | 0.04964516 | -6.0912 | 6.97 | 36.52131
5806 | 40.81667 | 18.13737 | 8.775374 | 28.68516 | 3.585434 | 92.209 | 0.272794 | 0.11413 | 846.0873 | 0 | 0 | 0 |  | Fe_Cr_Ni_Mo_Al | Fe44Cr21Ni9Mo18Al8 | 0.04978558 | -5.4452 | 7 | 37.1558
5807 | 41.38622 | 13.40257 | 6.619637 | 35.54885 | 3.042726 | 94.46389 | 0.2738097 | 0.1165608 | 906.5893 | 0 | 0 | 0 |  | Fe_Cr_Ni_Mo_Al | Fe46Cr16Ni7Mo23Al7 | 0.05019868 | -4.87787 | 7 | 37.99487
5808 | 12.24714 | 49.41138 | 31.10927 | 5.259866 | 1.972334 | 95.63939 | 0.2565652 | 0.08514826 | 524.0317 | 0 | 0 | 0 |  | Fe_Cr_Ni_Mo_Al | Fe12Cr52Ni29Mo3Al4 | 0.03239285 | -7.1108 | 7.28 | 22.89743
5809 | 16.33586 | 43.72703 | 28.97504 | 7.015876 | 3.946198 | 90.97319 | 0.2620158 | 0.1022796 | 665.9569 | 1 | 0 | 0 |  | Fe_Cr_Ni_Mo_Al | Fe16Cr46Ni27Mo4Al8 | 0.04248636 | -8.304284 | 7.148515 | 29.43507
5810 | 21.49975 | 37.17482 | 25.82639 | 10.55274 | 4.946306 | 88.57446 | 0.2666416 | 0.1100938 | 734.3871 | 1 | 0 | 0 |  | Fe_Cr_Ni_Mo_Al | Fe21Cr39Ni24Mo6Al10 | 0.04735704 | -8.5716 | 7.08 | 33.30631
5811 | 25.00323 | 31.65958 | 22.07566 | 15.46317 | 5.798349 | 87.32452 | 0.2697027 | 0.116445 | 798.2151 | 1 | 0 | 0 |  | Fe_Cr_Ni_Mo_Al | Fe25Cr34Ni21Mo9Al12 | 0.05127645 | -8.679541 | 6.970297 | 37.07469
5812 | 27.59103 | 26.6059 | 17.60747 | 22.00661 | 6.188994 | 87.60866 | 0.2713617 | 0.1194611 | 843.1516 | 1 | 0 | 0 |  | Fe_Cr_Ni_Mo_Al | Fe28Cr29Ni17Mo13Al13 | 0.05379004 | -8.3884 | 6.85 | 40.38682
5813 | 29.79951 | 21.47973 | 14.14535 | 28.07348 | 6.501931 | 87.78521 | 0.2733411 | 0.1217658 | 880.6163 | 1 | 0 | 0 |  | Fe_Cr_Ni_Mo_Al | Fe31Cr24Ni14Mo17Al14 | 0.05556417 | -8.128 | 6.76 | 43.2592
5814 | 31.17996 | 16.2226 | 10.60297 | 36.23468 | 5.759793 | 90.53177 | 0.2739781 | 0.1218982 | 923.7383 | 0 | 0 | 0 |  | Fe_Cr_Ni_Mo_Al | Fe34Cr19Ni11Mo23Al13 | 0.05542937 | -7.266 | 6.73 | 44.78919
5815 | 31.58137 | 12.25151 | 7.376607 | 43.70451 | 5.086002 | 93.48687 | 0.2738681 | 0.1211585 | 957.0115 | 0 | 0 | 0 |  | Fe_Cr_Ni_Mo_Al | Fe36Cr15Ni8Mo29Al12 | 0.05499108 | -6.4288 | 6.68 | 45.80331
5816 | 30.66165 | 9.258595 | 5.226167 | 51.25027 | 3.603323 | 98.6074 | 0.2725287 | 0.1192663 | 997.5984 | 0 | 0 | 0 |  | Fe_Cr_Ni_Mo_Al | Fe37Cr12Ni6Mo36Al9 | 0.05293798 | -5.2476 | 6.71 | 44.18131
5817 | 10.2011 | 40.83997 | 40.74448 | 5.257363 | 2.957093 | 90.566 | 0.2664182 | 0.09533952 | 600.1174 | 1 | 1 | 1 | 600.1174 | Fe_Cr_Ni_Mo_Al | Fe10Cr43Ni38Mo3Al6 | 0.03763423 | -8.7328 | 7.54 | 26.46364
5818 | 13.56717 | 36.92322 | 37.29607 | 7.171429 | 5.042115 | 86.59994 | 0.2701185 | 0.1103552 | 720.8901 | 1 | 0 | 0 |  | Fe_Cr_Ni_Mo_Al | Fe13Cr38Ni34Mo4Al10 | 0.04643556 | -9.95327 | 7.333333 | 32.47823
5819 | 16.66751 | 32.00624 | 31.75316 | 12.52704 | 7.046048 | 83.98798 | 0.2730648 | 0.1223951 | 825.527 | 1 | 0 | 0 |  | Fe_Cr_Ni_Mo_Al | Fe16Cr33Ni29Mo7Al14 | 0.05329098 | -10.73605 | 7.070707 | 38.4359
5820 | 19.45331 | 27.64445 | 26.90408 | 17.58894 | 8.409219 | 82.49804 | 0.2752403 | 0.1280151 | 875.509 | 1 | 0 | 0 |  | Fe_Cr_Ni_Mo_Al | Fe19Cr29Ni25Mo10Al17 | 0.05693447 | -10.9556 | 6.87 | 42.525
5821 | 20.94847 | 23.21898 | 20.97014 | 25.70539 | 9.157008 | 83.01435 | 0.2758358 | 0.1288003 | 900.0503 | 1 | 0 | 0 |  | Fe_Cr_Ni_Mo_Al | Fe21Cr25Ni20Mo15Al19 | 0.05899119 | -10.6076 | 6.65 | 46.65008
5822 | 23.09758 | 18.81675 | 16.18503 | 33.06626 | 8.834373 | 84.87095 | 0.2760787 | 0.1270137 | 912.6161 | 1 | 0 | 0 |  | Fe_Cr_Ni_Mo_Al | Fe24Cr21Ni16Mo20Al19 | 0.05907215 | -9.7672 | 6.55 | 48.94273
5823 | 24.11812 | 14.68213 | 11.7001 | 41.4327 | 8.066951 | 87.97796 | 0.2755229 | 0.124227 | 927.0804 | 1 | 0 | 0 |  | Fe_Cr_Ni_Mo_Al | Fe26Cr17Ni12Mo26Al18 | 0.05829528 | -8.705234 | 6.464646 | 50.77316
5824 | 24.0994 | 10.41745 | 8.141959 | 50.27209 | 7.069097 | 91.79942 | 0.2749355 | 0.12037 | 936.6806 | 1 | 0 | 0 |  | Fe_Cr_Ni_Mo_Al | Fe28Cr13Ni9Mo34Al17 | 0.05678706 | -7.620821 | 6.405941 | 52.01028
5825 | 22.54145 | 8.244921 | 5.077071 | 59.4692 | 4.667366 | 99.63572 | 0.2715833 | 0.115364 | 965.8423 | 0 | 0 | 0 |  | Fe_Cr_Ni_Mo_Al | Fe28Cr11Ni6Mo43Al12 | 0.05326358 | -5.8 | 6.44 | 49.28245
5826 | 8.214621 | 33.46075 | 48.56779 | 5.291986 | 4.464851 | 85.19611 | 0.2753884 | 0.1080042 | 692.0394 | 1 | 1 | 1 | 692.0394 | Fe_Cr_Ni_Mo_Al | Fe8Cr35Ni45Mo3Al9 | 0.04389581 | -10.402 | 7.69 | 30.8416
5827 | 10.50331 | 30.31502 | 43.05553 | 9.021856 | 7.104295 | 81.61508 | 0.2777958 | 0.1238947 | 819.699 | 1 | 0 | 0 |  | Fe_Cr_Ni_Mo_Al | Fe10Cr31Ni39Mo5Al14 | 0.05259885 | -11.94164 | 7.353535 | 37.58553
5828 | 12.66533 | 26.53195 | 36.60898 | 14.50525 | 9.688485 | 78.81558 | 0.2799092 | 0.1335649 | 892.0676 | 1 | 0 | 0 |  | Fe_Cr_Ni_Mo_Al | Fe12Cr27Ni33Mo8Al19 | 0.05843041 | -12.89052 | 7 | 43.46158
5829 | 14.43012 | 23.03156 | 30.3346 | 21.24824 | 10.95548 | 78.45447 | 0.2804355 | 0.1360677 | 920.628 | 1 | 0 | 0 |  | Fe_Cr_Ni_Mo_Al | Fe14Cr24Ni28Mo12Al22 | 0.06070234 | -12.8208 | 6.74 | 47.50614
5830 | 16.06499 | 18.69651 | 24.27317 | 29.32305 | 11.64229 | 79.05768 | 0.2808583 | 0.1343594 | 920.7314 | 1 | 0 | 0 |  | Fe_Cr_Ni_Mo_Al | Fe16Cr20Ni23Mo17Al24 | 0.06151719 | -12.306 | 6.52 | 51.28544
5831 | 17.54051 | 15.42371 | 18.43658 | 36.8292 | 11.77 | 80.58751 | 0.2802263 | 0.1298306 | 900.6485 | 1 | 0 | 0 |  | Fe_Cr_Ni_Mo_Al | Fe18Cr17Ni18Mo22Al25 | 0.06119706 | -11.404 | 6.33 | 54.14758
5832 | 18.36545 | 11.11438 | 12.54739 | 47.32523 | 10.64755 | 84.74302 | 0.2786403 | 0.1230424 | 887.4845 | 1 | 0 | 0 |  | Fe_Cr_Ni_Mo_Al | Fe20Cr13Ni13Mo30Al24 | 0.0592015 | -9.9028 | 6.2 | 56.62019
5833 | 17.29944 | 8.858594 | 8.182439 | 56.4658 | 9.193727 | 89.91277 | 0.2758448 | 0.1155856 | 867.5571 | 1 | 0 | 0 |  | Fe_Cr_Ni_Mo_Al | Fe20Cr11Ni9Mo38Al22 | 0.05645173 | -8.3932 | 6.1 | 57.69085
5834 | 15.701 | 5.847329 | 4.950932 | 67.43219 | 6.068541 | 99.35788 | 0.2721124 | 0.1072009 | 871.4098 | 0 | 0 | 0 |  | Fe_Cr_Ni_Mo_Al | Fe20Cr8Ni6Mo50Al16 | 0.05157115 | -6.2992 | 6.16 | 54.86258
5835 | 7.38802 | 24.56632 | 55.46746 | 5.439402 | 7.138796 | 77.87611 | 0.2863419 | 0.1247993 | 798.5293 | 1 | 0 | 0 |  | Fe_Cr_Ni_Mo_Al | Fe7Cr25Ni50Mo3Al14 | 0.05195084 | -12.613 | 7.737374 | 36.80068
5836 | 8.509474 | 22.77774 | 46.95699 | 10.96387 | 10.79192 | 74.51565 | 0.2870019 | 0.1398173 | 908.1976 | 1 | 0 | 0 |  | Fe_Cr_Ni_Mo_Al | Fe8Cr23Ni42Mo6Al21 | 0.05963768 | -14.476 | 7.21 | 43.97479
5837 | 9.62746 | 19.91908 | 40.47715 | 16.53909 | 13.43722 | 72.32879 | 0.2882142 | 0.1440703 | 926.2451 | 1 | 0 | 0 |  | Fe_Cr_Ni_Mo_Al | Fe9Cr20Ni36Mo9Al26 | 0.06293276 | -15.1336 | 6.84 | 48.71557
5838 | 11.68959 | 17.8094 | 32.39238 | 23.73285 | 14.37578 | 73.09041 | 0.2867903 | 0.1411167 | 912.5071 | 1 | 0 | 0 |  | Fe_Cr_Ni_Mo_Al | Fe11Cr18Ni29Mo13Al28 | 0.06352983 | -14.49934 | 6.545455 | 52.05435
5839 | 12.30276 | 15.27254 | 25.86251 | 31.70251 | 14.85968 | 74.43418 | 0.2854862 | 0.1366772 | 893.1356 | 1 | 0 | 0 |  | Fe_Cr_Ni_Mo_Al | Fe12Cr16Ni24Mo18Al30 | 0.06306305 | -13.6848 | 6.3 | 55.34654
5840 | 13.59911 | 11.75698 | 18.37778 | 41.71788 | 14.54826 | 77.20607 | 0.2836461 | 0.1275937 | 846.495 | 1 | 0 | 0 |  | Fe_Cr_Ni_Mo_Al | Fe14Cr13Ni18Mo25Al31 | 0.06127869 | -12.20625 | 6.069307 | 58.74894
5841 | 13.96107 | 8.665579 | 12.71772 | 51.16552 | 13.49012 | 81.01456 | 0.2814807 | 0.1188884 | 808.9552 | 1 | 0 | 0 |  | Fe_Cr_Ni_Mo_Al | Fe15Cr10Ni13Mo32Al30 | 0.05859552 | -10.6608 | 5.92 | 61.23814
5842 | 12.97908 | 6.444847 | 7.2758 | 62.4312 | 10.86908 | 88.54051 | 0.2770135 | 0.1082382 | 779.3237 | 1 | 0 | 0 |  | Fe_Cr_Ni_Mo_Al | Fe15Cr8Ni8Mo42Al26 | 0.05416731 | -8.499541 | 5.838384 | 62.15634
5843 | 11.58246 | 4.313511 | 4.058054 | 72.95787 | 7.088104 | 99.14345 | 0.2722582 | 0.09725163 | 756.6904 | 0 | 0 | 0 |  | Fe_Cr_Ni_Mo_Al | Fe15Cr6Ni5Mo55Al19 | 0.04864603 | -6.246 | 5.93 | 58.68252
5844 | 7.544426 | 17.05875 | 58.90738 | 5.554555 | 10.93489 | 70.28326 | 0.2961427 | 0.1420126 | 883.7032 | 1 | 0 | 0 |  | Fe_Cr_Ni_Mo_Al | Fe7Cr17Ni52Mo3Al21 | 0.05936587 | -15.078 | 7.59 | 42.70886
5845 | 7.69835 | 16.38286 | 49.70571 | 11.33576 | 14.87731 | 67.61638 | 0.2956549 | 0.1498097 | 920.4492 | 1 | 0 | 0 |  | Fe_Cr_Ni_Mo_Al | Fe7Cr16Ni43Mo6Al28 | 0.06411531 | -16.5536 | 7.02 | 48.45905
5846 | 7.75973 | 15.48139 | 41.94588 | 17.13922 | 17.67378 | 66.30833 | 0.2948889 | 0.1493311 | 899.0493 | 1 | 0 | 0 |  | Fe_Cr_Ni_Mo_Al | Fe7Cr15Ni36Mo9Al33 | 0.06555947 | -16.758 | 6.59 | 52.32294
5847 | 8.594789 | 13.00345 | 33.87698 | 25.83885 | 18.68593 | 67.28024 | 0.293297 | 0.1438754 | 869.2829 | 1 | 0 | 0 |  | Fe_Cr_Ni_Mo_Al | Fe8Cr13Ni30Mo14Al36 | 0.06486036 | -15.92236 | 6.277228 | 56.02291
5848 | 9.427356 | 10.72779 | 26.4239 | 34.19014 | 19.23082 | 68.68254 | 0.2914899 | 0.1353694 | 816.0734 | 1 | 0 | 0 |  | Fe_Cr_Ni_Mo_Al | Fe9Cr11Ni24Mo19Al38 | 0.06322237 | -14.71581 | 6 | 59.30293
5849 | 10.1414 | 8.49788 | 19.18707 | 43.55498 | 18.61866 | 71.69512 | 0.2886389 | 0.1246028 | 759.7763 | 1 | 0 | 0 |  | Fe_Cr_Ni_Mo_Al | Fe10Cr9Ni18Mo25Al38 | 0.0605163 | -13.0528 | 5.78 | 62.38467
5850 | 10.50649 | 6.224908 | 12.04715 | 54.14753 | 17.07393 | 76.37556 | 0.2848716 | 0.1114362 | 693.082 | 1 | 0 | 0 |  | Fe_Cr_Ni_Mo_Al | Fe11Cr7Ni12Mo33Al37 | 0.05654089 | -10.9468 | 5.59 | 65.3196
5851 | 10.42925 | 4.045869 | 6.394521 | 65.69379 | 13.43658 | 84.84928 | 0.2795973 | 0.09834628 | 649.2627 | 1 | 0 | 0 |  | Fe_Cr_Ni_Mo_Al | Fe12Cr5Ni7Mo44Al32 | 0.05147511 | -8.5908 | 5.56 | 66.41844
5852 | 9.305115 | 2.887823 | 3.260159 | 75.93032 | 8.616586 | 96.87313 | 0.2734705 | 0.08806667 | 639.3899 | 0 | 0 | 0 |  | Fe_Cr_Ni_Mo_Al | Fe12Cr4Ni4Mo57Al23 | 0.04599632 | -6.302 | 5.71 | 62.7218
5853 | 5.771045 | 10.74619 | 50.95326 | 11.89695 | 20.63256 | 60.24876 | 0.3042272 | 0.156485 | 877.9449 | 1 | 0 | 0 |  | Fe_Cr_Ni_Mo_Al | Fe5Cr10Ni42Mo6Al37 | 0.06708822 | -18.5068 | 6.67 | 52.48276
5854 | 5.789176 | 10.77995 | 42.59445 | 17.90149 | 22.93493 | 60.05897 | 0.3020815 | 0.1511133 | 830.3431 | 1 | 0 | 0 |  | Fe_Cr_Ni_Mo_Al | Fe5Cr10Ni35Mo9Al41 | 0.0665904 | -17.966 | 6.27 | 55.25351
5855 | 6.864952 | 9.587356 | 33.67306 | 25.55227 | 24.32237 | 60.78339 | 0.2997903 | 0.1420239 | 768.5489 | 1 | 0 | 0 |  | Fe_Cr_Ni_Mo_Al | Fe6Cr9Ni28Mo13Al44 | 0.06487448 | -16.6744 | 5.92 | 58.22787
5856 | 7.757472 | 8.254338 | 25.62614 | 34.26846 | 24.09359 | 63.14295 | 0.2964785 | 0.1311387 | 713.3562 | 1 | 0 | 0 |  | Fe_Cr_Ni_Mo_Al | Fe7Cr8Ni22Mo18Al45 | 0.06231145 | -15.006 | 5.67 | 61.22246
5857 | 8.412876 | 5.874567 | 17.68531 | 45.16421 | 22.86304 | 66.83827 | 0.2927612 | 0.117284 | 646.0597 | 1 | 0 | 0 |  | Fe_Cr_Ni_Mo_Al | Fe8Cr6Ni16Mo25Al45 | 0.05834684 | -12.9204 | 5.45 | 64.85761
5858 | 8.913985 | 4.610728 | 11.45145 | 54.44766 | 20.57618 | 71.76462 | 0.2882996 | 0.1052691 | 596.1031 | 1 | 0 | 0 |  | Fe_Cr_Ni_Mo_Al | Fe9Cr5Ni11Mo32Al43 | 0.0546152 | -10.9444 | 5.33 | 67.39655
5859 | 9.792685 | 2.486569 | 5.614338 | 65.76236 | 16.34405 | 80.15999 | 0.2826782 | 0.09049468 | 540.1696 | 1 | 0 | 0 |  | Fe_Cr_Ni_Mo_Al | Fe11Cr3Ni6Mo43Al38 | 0.04970788 | -8.613665 | 5.326733 | 69.10354
5860 | 3.665741 | 6.82593 | 41.09876 | 18.89222 | 29.51735 | 53.99524 | 0.3087743 | 0.1472609 | 715.8725 | 1 | 0 | 0 |  | Fe_Cr_Ni_Mo_Al | Fe3Cr6Ni32Mo9Al50 | 0.06546957 | -18.2896 | 5.84 | 57.08765
5861 | 4.800818 | 6.704657 | 31.53795 | 26.80393 | 30.15265 | 55.63825 | 0.3049313 | 0.1352072 | 650.5993 | 1 | 0 | 0 |  | Fe_Cr_Ni_Mo_Al | Fe4Cr6Ni25Mo13Al52 | 0.06269221 | -16.4164 | 5.52 | 59.6544
5862 | 5.803544 | 5.403353 | 23.18009 | 35.89183 | 29.72118 | 58.02366 | 0.3013186 | 0.1214487 | 581.4206 | 1 | 0 | 0 |  | Fe_Cr_Ni_Mo_Al | Fe5Cr5Ni19Mo18Al53 | 0.05909432 | -14.3772 | 5.27 | 62.76795
5863 | 6.779184 | 4.207811 | 15.43859 | 44.64305 | 28.93136 | 60.70939 | 0.2976655 | 0.1080314 | 513.2689 | 1 | 0 | 0 |  | Fe_Cr_Ni_Mo_Al | Fe6Cr4Ni13Mo23Al53 | 0.05491708 | -12.15549 | 5.040404 | 65.76824
5864 | 8.348399 | 3.886362 | 8.774885 | 53.78167 | 25.20868 | 66.56891 | 0.291588 | 0.09554397 | 473.1363 | 1 | 0 | 0 |  | Fe_Cr_Ni_Mo_Al | Fe8Cr4Ni8Mo30Al50 | 0.0518246 | -10.0976 | 4.98 | 68.49847
5865 | 2.5321 | 36.93411 | 10.64582 | 47.84907 | 2.038903 | 110.2291 | 0.2504206 | 0.1052086 | 882.3832 | 0 | 0 | 0 |  | Fe_Cr_Ni_Mo_Al | Fe3Cr47Ni12Mo33Al5 | 0.04781073 | -4.7164 | 6.39 | 39.42385
5866 | 4.057856 | 30.22433 | 9.383343 | 54.37398 | 1.960485 | 111.1247 | 0.253706 | 0.1061792 | 916.4493 | 0 | 0 | 0 |  | Fe_Cr_Ni_Mo_Al | Fe5Cr40Ni11Mo39Al5 | 0.04828039 | -4.4972 | 6.39 | 40.58522
5867 | 5.525436 | 24.9872 | 8.296727 | 59.6652 | 1.525441 | 112.8833 | 0.255894 | 0.1054604 | 934.5277 | 0 | 0 | 0 |  | Fe_Cr_Ni_Mo_Al | Fe7Cr34Ni10Mo44Al4 | 0.04758714 | -4.033058 | 6.424242 | 39.79295
5868 | 8.35181 | 19.0863 | 7.182385 | 63.91222 | 1.467286 | 112.9918 | 0.2592362 | 0.1062451 | 958.0674 | 0 | 0 | 0 |  | Fe_Cr_Ni_Mo_Al | Fe11Cr27Ni9Mo49Al4 | 0.0474368 | -3.8788 | 6.46 | 39.81324
5869 | 10.42139 | 15.24721 | 5.476889 | 67.7756 | 1.078911 | 114.5666 | 0.2606303 | 0.1044965 | 957.5905 | 0 | 0 | 0 |  | Fe_Cr_Ni_Mo_Al | Fe14Cr22Ni7Mo53Al3 | 0.04645049 | -3.282114 | 6.474747 | 38.12926
5870 | 2.74151 | 43.39192 | 18.2499 | 32.96764 | 2.649029 | 104.2185 | 0.2513724 | 0.1086726 | 856.0882 | 0 | 0 | 0 |  | Fe_Cr_Ni_Mo_Al | Fe3Cr51Ni19Mo21Al6 | 0.04662244 | -6.546 | 6.64 | 36.63362
5871 | 4.401415 | 36.06161 | 15.7293 | 40.83062 | 2.977058 | 104.4838 | 0.2548905 | 0.1121269 | 915.3056 | 0 | 0 | 0 |  | Fe_Cr_Ni_Mo_Al | Fe5Cr44Ni17Mo27Al7 | 0.04918545 | -6.4548 | 6.57 | 40.04539
5872 | 5.930437 | 29.97383 | 14.24777 | 46.57346 | 3.274504 | 104.2934 | 0.25816 | 0.1141392 | 950.9895 | 0 | 0 | 0 |  | Fe_Cr_Ni_Mo_Al | Fe7Cr38Ni16Mo32Al8 | 0.05059896 | -6.481717 | 6.534653 | 42.49519
5873 | 8.318198 | 24.78274 | 12.2404 | 51.44363 | 3.215038 | 104.8303 | 0.2605713 | 0.1139825 | 966.2981 | 0 | 0 | 0 |  | Fe_Cr_Ni_Mo_Al | Fe10Cr32Ni14Mo36Al8 | 0.05088636 | -6.1312 | 6.52 | 43.56698
5874 | 11.39753 | 19.70726 | 9.41269 | 55.94261 | 3.53991 | 104.4283 | 0.2631406 | 0.1131717 | 963.3376 | 0 | 0 | 0 |  | Fe_Cr_Ni_Mo_Al | Fe14Cr26Ni11Mo40Al9 | 0.05149258 | -5.8312 | 6.45 | 45.55347
5875 | 14.23322 | 15.46038 | 7.480169 | 59.76999 | 3.056241 | 105.8051 | 0.2647662 | 0.1122721 | 974.8063 | 0 | 0 | 0 |  | Fe_Cr_Ni_Mo_Al | Fe18Cr21Ni9Mo44Al8 | 0.05072312 | -5.1956 | 6.48 | 44.81403
5876 | 18.01661 | 11.66904 | 5.763436 | 61.90174 | 2.649172 | 106.4138 | 0.266632 | 0.1121548 | 987.5512 | 0 | 0 | 0 |  | Fe_Cr_Ni_Mo_Al | Fe23Cr16Ni7Mo46Al7 | 0.0502186 | -4.661973 | 6.535354 | 43.67715
5877 | 2.872375 | 46.35465 | 29.18476 | 19.7379 | 1.850319 | 100.8533 | 0.2542121 | 0.1018899 | 742.7786 | 0 | 0 | 0 |  | Fe_Cr_Ni_Mo_Al | Fe3Cr52Ni29Mo12Al4 | 0.0394675 | -7.3592 | 7.1 | 29.41327
5878 | 3.753792 | 40.19186 | 26.63252 | 25.79467 | 3.627163 | 97.8265 | 0.2584872 | 0.1148206 | 872.0758 | 0 | 0 | 0 |  | Fe_Cr_Ni_Mo_Al | Fe4Cr46Ni27Mo16Al8 | 0.04768551 | -8.497206 | 6.910891 | 36.6391
5879 | 5.532801 | 33.48332 | 23.2618 | 33.26695 | 4.455133 | 97.11607 | 0.2618378 | 0.1206926 | 947.8552 | 0 | 0 | 0 |  | Fe_Cr_Ni_Mo_Al | Fe6Cr39Ni24Mo21Al10 | 0.05141765 | -8.6976 | 6.78 | 41.22754
5880 | 8.073661 | 28.3973 | 19.80093 | 38.52724 | 5.200872 | 96.22262 | 0.2644052 | 0.1221787 | 966.7475 | 0 | 0 | 0 |  | Fe_Cr_Ni_Mo_Al | Fe9Cr34Ni21Mo25Al12 | 0.05360808 | -8.673267 | 6.653465 | 44.60522
5881 | 11.5812 | 24.0535 | 15.91833 | 42.85171 | 5.595263 | 95.89084 | 0.2662798 | 0.1211548 | 961.3195 | 0 | 0 | 0 |  | Fe_Cr_Ni_Mo_Al | Fe13Cr29Ni17Mo28Al13 | 0.05463402 | -8.2564 | 6.55 | 46.81085
5882 | 14.90192 | 19.5873 | 12.89911 | 46.68258 | 5.929092 | 95.40093 | 0.268503 | 0.1204033 | 956.9535 | 0 | 0 | 0 |  | Fe_Cr_Ni_Mo_Al | Fe17Cr24Ni14Mo31Al14 | 0.05526655 | -7.9152 | 6.48 | 48.69627
5883 | 19.66797 | 15.12709 | 9.886959 | 49.94714 | 5.370838 | 96.39336 | 0.2702249 | 0.1194023 | 964.9701 | 0 | 0 | 0 |  | Fe_Cr_Ni_Mo_Al | Fe23Cr19Ni11Mo34Al13 | 0.05476559 | -7.0812 | 6.51 | 48.45839
5884 | 24.36634 | 11.73421 | 7.065137 | 51.96306 | 4.871251 | 97.14661 | 0.2715264 | 0.1187886 | 972.3435 | 0 | 0 | 0 |  | Fe_Cr_Ni_Mo_Al | Fe29Cr15Ni8Mo36Al12 | 0.05434267 | -6.2972 | 6.54 | 47.82024
5885 | 29.65652 | 9.203839 | 5.195259 | 52.36237 | 3.582012 | 99.11972 | 0.2722081 | 0.118921 | 999.3809 | 0 | 0 | 0 |  | Fe_Cr_Ni_Mo_Al | Fe36Cr12Ni6Mo37Al9 | 0.05286163 | -5.2332 | 6.69 | 44.41374
5886 | 2.911094 | 38.84844 | 38.7576 | 16.66997 | 2.812893 | 94.74117 | 0.2640236 | 0.1082472 | 773.8429 | 1 | 0 | 0 |  | Fe_Cr_Ni_Mo_Al | Fe3Cr43Ni38Mo10Al6 | 0.04220707 | -9.0436 | 7.4 | 31.16313
5887 | 3.910805 | 34.59074 | 34.94004 | 21.83481 | 4.7236 | 91.97861 | 0.2667903 | 0.1214917 | 901.2169 | 1 | 0 | 0 |  | Fe_Cr_Ni_Mo_Al | Fe4Cr38Ni34Mo13Al10 | 0.04976441 | -10.21773 | 7.151515 | 37.86685
5888 | 6.832179 | 29.98784 | 29.75072 | 26.82755 | 6.601705 | 89.28788 | 0.2695738 | 0.1279852 | 952.9326 | 1 | 0 | 0 |  | Fe_Cr_Ni_Mo_Al | Fe7Cr33Ni29Mo16Al14 | 0.0547711 | -10.83889 | 6.888889 | 43.33566
5889 | 9.603294 | 25.92915 | 25.23472 | 31.34539 | 7.88744 | 87.67035 | 0.2716859 | 0.1300325 | 964.7157 | 1 | 0 | 0 |  | Fe_Cr_Ni_Mo_Al | Fe10Cr29Ni25Mo19Al17 | 0.05728396 | -10.934 | 6.69 | 47.06718
5890 | 14.34673 | 22.2624 | 20.1062 | 34.50491 | 8.779753 | 86.399 | 0.2734639 | 0.1283588 | 939.2685 | 1 | 0 | 0 |  | Fe_Cr_Ni_Mo_Al | Fe15Cr25Ni20Mo21Al19 | 0.05864223 | -10.514 | 6.53 | 49.46375
5891 | 18.73034 | 18.31071 | 15.74976 | 38.6124 | 8.596788 | 87.08275 | 0.2745274 | 0.1260378 | 930.0863 | 1 | 0 | 0 |  | Fe_Cr_Ni_Mo_Al | Fe20Cr21Ni16Mo24Al19 | 0.05862844 | -9.6792 | 6.47 | 50.63752
5892 | 24.11812 | 14.68213 | 11.7001 | 41.4327 | 8.066951 | 87.97796 | 0.2755229 | 0.1238482 | 923.5863 | 1 | 0 | 0 |  | Fe_Cr_Ni_Mo_Al | Fe26Cr17Ni12Mo26Al18 | 0.05829528 | -8.705234 | 6.464646 | 50.77316
5893 | 30.39024 | 10.81854 | 8.455435 | 42.99452 | 7.341267 | 88.64937 | 0.2771089 | 0.1237368 | 936.1468 | 1 | 0 | 0 |  | Fe_Cr_Ni_Mo_Al | Fe34Cr13Ni9Mo28Al17 | 0.05784329 | -7.785511 | 6.524752 | 50.06872
5894 | 37.90316 | 9.027546 | 5.558997 | 42.3999 | 5.110402 | 91.88688 | 0.2766326 | 0.1220038 | 954.5269 | 0 | 0 | 0 |  | Fe_Cr_Ni_Mo_Al | Fe43Cr11Ni6Mo28Al12 | 0.05528534 | -6.118 | 6.74 | 45.38854
5895 | 2.970978 | 32.27128 | 46.84129 | 13.61031 | 4.306134 | 88.25135 | 0.2732848 | 0.1163058 | 810.6435 | 1 | 0 | 0 |  | Fe_Cr_Ni_Mo_Al | Fe3Cr35Ni45Mo8Al9 | 0.04636492 | -10.674 | 7.59 | 34.00242
5896 | 5.060849 | 29.2136 | 41.49122 | 17.38814 | 6.84618 | 84.66252 | 0.2755757 | 0.1293432 | 916.1572 | 1 | 0 | 0 |  | Fe_Cr_Ni_Mo_Al | Fe5Cr31Ni39Mo10Al14 | 0.05377275 | -12.10489 | 7.252525 | 40.5291
5897 | 8.195173 | 25.75147 | 35.53205 | 21.11783 | 9.40348 | 81.21588 | 0.278066 | 0.13543 | 945.2315 | 1 | 0 | 0 |  | Fe_Cr_Ni_Mo_Al | Fe8Cr27Ni33Mo12Al19 | 0.0586186 | -12.9297 | 6.919192 | 45.71115
5898 | 12.1883 | 22.69568 | 29.89221 | 24.4281 | 10.79571 | 79.62215 | 0.2795209 | 0.1361828 | 938.1341 | 1 | 0 | 0 |  | Fe_Cr_Ni_Mo_Al | Fe12Cr24Ni28Mo14Al22 | 0.06058396 | -12.808 | 6.7 | 48.56733
5899 | 17.19298 | 18.83225 | 24.4494 | 27.79854 | 11.72682 | 78.48481 | 0.281314 | 0.1345629 | 914.9554 | 1 | 0 | 0 |  | Fe_Cr_Ni_Mo_Al | Fe17Cr20Ni23Mo16Al24 | 0.06166371 | -12.3256 | 6.54 | 50.78744
5900 | 22.05559 | 15.86774 | 18.96735 | 31.00047 | 12.10885 | 78.3401 | 0.2820053 | 0.1314604 | 887.7315 | 1 | 0 | 0 |  | Fe_Cr_Ni_Mo_Al | Fe22Cr17Ni18Mo18Al25 | 0.06203945 | -11.5272 | 6.41 | 52.2804
5901 | 29.49242 | 11.89879 | 13.43293 | 33.77684 | 11.39902 | 79.26414 | 0.2828783 | 0.1286522 | 877.5748 | 1 | 0 | 0 |  | Fe_Cr_Ni_Mo_Al | Fe30Cr13Ni13Mo20Al24 | 0.06173583 | -10.2708 | 6.4 | 52.4893
5902 | 37.00517 | 9.973363 | 9.212121 | 33.45867 | 10.35067 | 80.25509 | 0.2830391 | 0.1270721 | 875.3247 | 0 | 0 | 0 |  | Fe_Cr_Ni_Mo_Al | Fe38Cr11Ni9Mo20Al22 | 0.06123127 | -9.0988 | 6.46 | 51.03984
5903 | 47.23971 | 7.037158 | 5.95836 | 32.46139 | 7.303383 | 83.72588 | 0.2830336 | 0.1247804 | 894.3344 | 0 | 0 | 0 |  | Fe_Cr_Ni_Mo_Al | Fe50Cr8Ni6Mo20Al16 | 0.05819184 | -7.1872 | 6.76 | 46.23054
5904 | 3.073153 | 23.84366 | 53.8358 | 12.31858 | 6.928797 | 80.39291 | 0.284247 | 0.1343052 | 926.7634 | 1 | 0 | 0 |  | Fe_Cr_Ni_Mo_Al | Fe3Cr25Ni50Mo7Al14 | 0.05308485 | -12.84318 | 7.656566 | 39.2079
5905 | 6.286101 | 22.4351 | 46.25063 | 14.39859 | 10.62958 | 75.73857 | 0.2859374 | 0.1449063 | 974.6796 | 1 | 0 | 0 |  | Fe_Cr_Ni_Mo_Al | Fe6Cr23Ni42Mo8Al21 | 0.05973056 | -14.5248 | 7.17 | 45.14995
5906 | 9.62746 | 19.91908 | 40.47715 | 16.53909 | 13.43722 | 72.32879 | 0.2882142 | 0.1481228 | 963.2054 | 1 | 0 | 0 |  | Fe_Cr_Ni_Mo_Al | Fe9Cr20Ni36Mo9Al26 | 0.06293276 | -15.1336 | 6.84 | 48.71557
5907 | 14.02903 | 18.08535 | 32.89429 | 20.3928 | 14.59853 | 71.89969 | 0.2878603 | 0.1443888 | 925.3364 | 1 | 0 | 0 |  | Fe_Cr_Ni_Mo_Al | Fe13Cr18Ni29Mo11Al28 | 0.06389026 | -14.5328 | 6.585859 | 50.91956
5908 | 19.30675 | 15.97816 | 27.0574 | 22.11148 | 15.54622 | 70.96056 | 0.2885928 | 0.1414391 | 887.6891 | 1 | 0 | 0 |  | Fe_Cr_Ni_Mo_Al | Fe18Cr16Ni24Mo12Al30 | 0.06454335 | -13.8672 | 6.42 | 52.10336
5909 | 26.30168 | 12.73377 | 19.90464 | 25.30296 | 15.75695 | 71.0507 | 0.2890429 | 0.1368871 | 851.8642 | 1 | 0 | 0 |  | Fe_Cr_Ni_Mo_Al | Fe25Cr13Ni18Mo14Al31 | 0.06468591 | -12.6764 | 6.287129 | 53.29312
5910 | 33.60033 | 9.776054 | 14.34746 | 27.05731 | 15.21884 | 71.6115 | 0.2895009 | 0.1329483 | 827.7863 | 1 | 0 | 0 |  | Fe_Cr_Ni_Mo_Al | Fe32Cr10Ni13Mo15Al30 | 0.0646 | -11.5108 | 6.26 | 53.44708
5911 | 43.66489 | 7.743604 | 8.74201 | 26.79009 | 13.0594 | 73.85321 | 0.2887257 | 0.1300258 | 830.1717 | 0 | 0 | 0 |  | Fe_Cr_Ni_Mo_Al | Fe42Cr8Ni8Mo15Al26 | 0.06376727 | -9.865932 | 6.383838 | 51.37069
5912 | 54.56899 | 5.542486 | 5.214246 | 25.56668 | 9.107595 | 78.23509 | 0.2875552 | 0.126681 | 850.0923 | 0 | 0 | 0 |  | Fe_Cr_Ni_Mo_Al | Fe55Cr6Ni5Mo15Al19 | 0.06029273 | -7.766 | 6.73 | 46.36333
5913 | 3.136259 | 16.54663 | 57.13895 | 12.57154 | 10.60662 | 72.79386 | 0.293698 | 0.1495588 | 993.3068 | 1 | 0 | 0 |  | Fe_Cr_Ni_Mo_Al | Fe3Cr17Ni52Mo7Al21 | 0.05967354 | -15.2652 | 7.51 | 45.07326
5914 | 6.546896 | 16.25452 | 49.31635 | 13.12146 | 14.76077 | 68.23191 | 0.2950322 | 0.1544021 | 970.9447 | 1 | 0 | 0 |  | Fe_Cr_Ni_Mo_Al | Fe6Cr16Ni43Mo7Al28 | 0.06401257 | -16.566 | 7 | 49.0708
5915 | 10.13816 | 15.73178 | 42.62431 | 13.54611 | 17.95963 | 65.09733 | 0.2961441 | 0.1535457 | 915.4279 | 1 | 0 | 0 |  | Fe_Cr_Ni_Mo_Al | Fe9Cr15Ni36Mo7Al33 | 0.06599777 | -16.7844 | 6.63 | 51.06664
5916 | 15.7707 | 13.63441 | 35.52078 | 15.48149 | 19.59261 | 63.75417 | 0.2969469 | 0.1493656 | 861.7721 | 1 | 0 | 0 |  | Fe_Cr_Ni_Mo_Al | Fe14Cr13Ni30Mo8Al36 | 0.06665682 | -16.10822 | 6.39604 | 52.38741
5917 | 21.52053 | 11.60011 | 28.57254 | 17.51224 | 20.79457 | 62.91772 | 0.2974052 | 0.1440204 | 807.6817 | 1 | 0 | 0 |  | Fe_Cr_Ni_Mo_Al | Fe19Cr11Ni24Mo9Al38 | 0.06693463 | -15.18243 | 6.19802 | 53.42579
5918 | 28.46178 | 9.5397 | 21.53936 | 19.55789 | 20.90127 | 63.14201 | 0.2971527 | 0.1382478 | 766.027 | 1 | 0 | 0 |  | Fe_Cr_Ni_Mo_Al | Fe25Cr9Ni18Mo10Al38 | 0.06694451 | -13.9348 | 6.08 | 53.98229
5919 | 37.119 | 7.330785 | 14.18737 | 21.25567 | 20.10717 | 64.12715 | 0.2964898 | 0.1340099 | 746.4171 | 0 | 0 | 0 |  | Fe_Cr_Ni_Mo_Al | Fe33Cr7Ni12Mo11Al37 | 0.06691191 | -12.434 | 6.03 | 54.01979
5920 | 47.7804 | 5.055186 | 7.989753 | 22.38609 | 16.78858 | 67.52914 | 0.2946413 | 0.1318397 | 772.8366 | 0 | 0 | 0 |  | Fe_Cr_Ni_Mo_Al | Fe44Cr5Ni7Mo12Al32 | 0.06621735 | -10.6644 | 6.2 | 52.50845
5921 | 58.97234 | 3.853041 | 4.349825 | 21.32822 | 11.49657 | 73.23971 | 0.291748 | 0.1287693 | 813.2749 | 0 | 0 | 0 |  | Fe_Cr_Ni_Mo_Al | Fe57Cr4Ni4Mo12Al23 | 0.0629065 | -8.498 | 6.61 | 47.58512
5922 | 6.983117 | 10.83598 | 51.379 | 9.996959 | 20.80495 | 59.63205 | 0.3049583 | 0.1599308 | 894.8146 | 0 | 0 | 0 |  | Fe_Cr_Ni_Mo_Al | Fe6Cr10Ni42Mo5Al37 | 0.06735072 | -18.5156 | 6.69 | 51.8122
5923 | 10.7789 | 11.1507 | 44.05937 | 10.28731 | 23.72372 | 57.63369 | 0.3049741 | 0.1551876 | 822.8412 | 0 | 0 | 0 |  | Fe_Cr_Ni_Mo_Al | Fe9Cr10Ni35Mo5Al41 | 0.06800082 | -18.0956 | 6.35 | 52.49875
5924 | 15.78147 | 10.17224 | 35.72731 | 12.51282 | 25.80617 | 56.62242 | 0.3047175 | 0.1481029 | 753.4894 | 0 | 0 | 0 |  | Fe_Cr_Ni_Mo_Al | Fe13Cr9Ni28Mo6Al44 | 0.06793531 | -17.0468 | 6.06 | 53.43127
5925 | 21.86095 | 9.046001 | 28.08391 | 14.60476 | 26.40438 | 56.7282 | 0.3038463 | 0.1417702 | 708.2833 | 0 | 0 | 0 |  | Fe_Cr_Ni_Mo_Al | Fe18Cr8Ni22Mo7Al45 | 0.06775355 | -15.7452 | 5.89 | 53.95656
5926 | 30.16122 | 6.73954 | 20.2893 | 16.58054 | 26.2294 | 57.13892 | 0.3034649 | 0.136114 | 674.4261 | 0 | 0 | 0 |  | Fe_Cr_Ni_Mo_Al | Fe25Cr6Ni16Mo8Al45 | 0.06771182 | -14.2532 | 5.79 | 54.35025
5927 | 37.89087 | 5.512196 | 13.69038 | 18.30741 | 24.59914 | 58.9032 | 0.3016262 | 0.1329463 | 674.4462 | 0 | 0 | 0 |  | Fe_Cr_Ni_Mo_Al | Fe32Cr5Ni11Mo9Al43 | 0.06776572 | -12.858 | 5.79 | 54.35755
5928 | 48.12228 | 3.125857 | 7.057766 | 21.14805 | 20.54605 | 62.92994 | 0.2988394 | 0.1316802 | 717.5484 | 0 | 0 | 0 |  | Fe_Cr_Ni_Mo_Al | Fe43Cr3Ni6Mo11Al38 | 0.06745341 | -11.13577 | 5.960396 | 53.95553
5929 | 11.6082 | 7.205162 | 43.3821 | 6.647273 | 31.15726 | 50.37376 | 0.3137398 | 0.1520469 | 692.8674 | 0 | 0 | 0 |  | Fe_Cr_Ni_Mo_Al | Fe9Cr6Ni32Mo3Al50 | 0.06848268 | -18.64 | 5.96 | 52.4332
5930 | 16.91432 | 7.268293 | 34.18923 | 8.940688 | 32.68747 | 50.30911 | 0.3120371 | 0.1437656 | 635.0576 | 0 | 0 | 0 |  | Fe_Cr_Ni_Mo_Al | Fe13Cr6Ni25Mo4Al52 | 0.06785983 | -17.1112 | 5.7 | 52.74793
5931 | 23.43096 | 6.05979 | 25.99617 | 11.18117 | 33.33191 | 50.46804 | 0.3110721 | 0.1367144 | 591.6616 | 0 | 0 | 0 |  | Fe_Cr_Ni_Mo_Al | Fe18Cr5Ni19Mo5Al53 | 0.06740196 | -15.5628 | 5.53 | 53.1423
5932 | 30.14346 | 4.880848 | 17.90799 | 13.50879 | 33.55892 | 50.91184 | 0.309846 | 0.1298836 | 554.0043 | 0 | 0 | 0 |  | Fe_Cr_Ni_Mo_Al | Fe23Cr4Ni13Mo6Al53 | 0.06699619 | -13.93858 | 5.383838 | 53.57362
5933 | 37.48464 | 4.653312 | 10.50655 | 17.17204 | 30.18346 | 54.26711 | 0.3054665 | 0.1278236 | 581.0842 | 0 | 0 | 0 |  | Fe_Cr_Ni_Mo_Al | Fe30Cr4Ni8Mo8Al50 | 0.06724379 | -12.4208 | 5.42 | 54.50468
5934 | 33.19551 | 44.01831 | 12.68776 | 8.640429 | 1.457987 | 96.80961 | 0.2563788 | 0.07840947 | 472.1114 | 0 | 0 | 0 |  | Fe_Cr_Ni_Mo_Al | Fe33Cr47Ni12Mo5Al3 | 0.03191224 | -4.1628 | 7.05 | 22.2049
5935 | 39.47013 | 37.69068 | 11.70132 | 8.693082 | 2.444786 | 92.92892 | 0.2622847 | 0.08672537 | 533.9032 | 0 | 0 | 0 |  | Fe_Cr_Ni_Mo_Al | Fe39Cr40Ni11Mo5Al5 | 0.0373845 | -4.7012 | 7.07 | 25.52724
5936 | 45.63373 | 32.83086 | 10.90113 | 7.126776 | 3.507504 | 88.92302 | 0.267534 | 0.09206445 | 562.0644 | 0 | 0 | 0 |  | Fe_Cr_Ni_Mo_Al | Fe44Cr34Ni10Mo4Al7 | 0.04141759 | -5.238649 | 7.080808 | 27.75772
5937 | 51.15674 | 26.24464 | 9.876147 | 7.174087 | 5.548382 | 83.59025 | 0.2743939 | 0.1045249 | 646.945 | 0 | 0 | 0 |  | Fe_Cr_Ni_Mo_Al | Fe49Cr27Ni9Mo4Al11 | 0.04865706 | -6.3388 | 7.01 | 32.51296
5938 | 57.13783 | 22.08212 | 7.932027 | 5.556087 | 7.291936 | 79.27891 | 0.2792964 | 0.1103265 | 667.8832 | 0 | 0 | 0 |  | Fe_Cr_Ni_Mo_Al | Fe53Cr22Ni7Mo3Al14 | 0.05293907 | -6.962147 | 6.929293 | 34.91678
5939 | 20.95584 | 47.38339 | 19.92864 | 10.28577 | 1.446352 | 98.38374 | 0.2543088 | 0.08166934 | 511.3514 | 0 | 0 | 0 |  | Fe_Cr_Ni_Mo_Al | Fe21Cr51Ni19Mo6Al3 | 0.03272745 | -5.3076 | 7.09 | 23.35002
5940 | 26.92584 | 40.85341 | 17.81939 | 11.99233 | 2.409031 | 95.11099 | 0.2596712 | 0.09199629 | 599.066 | 0 | 0 | 0 |  | Fe_Cr_Ni_Mo_Al | Fe27Cr44Ni17Mo7Al5 | 0.03872491 | -5.7132 | 7.07 | 27.28663
5941 | 31.58241 | 34.91797 | 16.59791 | 13.56392 | 3.337799 | 92.09769 | 0.2646797 | 0.1006252 | 671.3161 | 0 | 0 | 0 |  | Fe_Cr_Ni_Mo_Al | Fe32Cr38Ni16Mo8Al7 | 0.04336625 | -6.184492 | 7.059406 | 30.58564
5942 | 36.3331 | 30.06907 | 14.85136 | 13.87043 | 4.876036 | 88.0515 | 0.2695096 | 0.1086213 | 724.7097 | 0 | 0 | 0 |  | Fe_Cr_Ni_Mo_Al | Fe36Cr32Ni14Mo8Al10 | 0.04861751 | -6.9184 | 6.98 | 34.30219
5943 | 40.81878 | 24.70264 | 11.79861 | 15.77765 | 6.902317 | 83.91431 | 0.2743453 | 0.1173077 | 781.7913 | 0 | 0 | 0 |  | Fe_Cr_Ni_Mo_Al | Fe40Cr26Ni11Mo9Al14 | 0.0542841 | -7.6612 | 6.82 | 38.8882
5944 | 46.09678 | 20.48365 | 9.910571 | 14.39819 | 9.110817 | 79.01029 | 0.2795345 | 0.1225185 | 788.57 | 0 | 0 | 0 |  | Fe_Cr_Ni_Mo_Al | Fe44Cr21Ni9Mo8Al18 | 0.05829948 | -8.4092 | 6.7 | 41.60598
5945 | 50.33279 | 16.29984 | 8.050622 | 13.15804 | 12.15872 | 73.48904 | 0.2851776 | 0.1276976 | 782.5252 | 0 | 0 | 0 |  | Fe_Cr_Ni_Mo_Al | Fe46Cr16Ni7Mo7Al23 | 0.06248209 | -9.311703 | 6.515152 | 44.58866
5946 | 12.09473 | 48.79645 | 30.72211 | 6.925875 | 1.460841 | 97.07807 | 0.2560858 | 0.07910895 | 478.7299 | 0 | 0 | 0 |  | Fe_Cr_Ni_Mo_Al | Fe12Cr52Ni29Mo4Al3 | 0.03046759 | -6.6856 | 7.31 | 21.97002
5947 | 15.55163 | 41.62783 | 27.58404 | 13.35813 | 1.878377 | 96.55495 | 0.2599293 | 0.09298898 | 621.1741 | 0 | 0 | 0 |  | Fe_Cr_Ni_Mo_Al | Fe16Cr46Ni27Mo8Al4 | 0.03684603 | -6.721694 | 7.267327 | 26.58273
5948 | 20.46491 | 35.3855 | 24.5833 | 16.74135 | 2.824937 | 94.11217 | 0.2643517 | 0.1030347 | 715.2009 | 1 | 0 | 0 |  | Fe_Cr_Ni_Mo_Al | Fe21Cr39Ni24Mo10Al6 | 0.04262196 | -7.0692 | 7.2 | 30.85223
5949 | 24.11001 | 30.52856 | 21.28702 | 19.88101 | 4.193404 | 91.35536 | 0.2679124 | 0.1128576 | 802.8504 | 1 | 0 | 0 |  | Fe_Cr_Ni_Mo_Al | Fe25Cr34Ni21Mo12Al9 | 0.04832353 | -7.644349 | 7.059406 | 35.5404
5950 | 27.59103 | 26.6059 | 17.60747 | 22.00661 | 6.188994 | 87.60866 | 0.2713617 | 0.1204177 | 852.5323 | 1 | 0 | 0 |  | Fe_Cr_Ni_Mo_Al | Fe28Cr29Ni17Mo13Al13 | 0.05379004 | -8.3884 | 6.85 | 40.38682
5951 | 30.89981 | 22.27284 | 14.66765 | 23.97298 | 8.186721 | 83.87764 | 0.2752858 | 0.1254874 | 873.5541 | 1 | 0 | 0 |  | Fe_Cr_Ni_Mo_Al | Fe31Cr24Ni14Mo14Al17 | 0.05777844 | -9.0028 | 6.67 | 44.39035
5952 | 35.16151 | 18.29415 | 11.95693 | 23.09574 | 11.49167 | 77.75784 | 0.280711 | 0.129677 | 852.6256 | 0 | 0 | 0 |  | Fe_Cr_Ni_Mo_Al | Fe34Cr19Ni11Mo13Al23 | 0.06194688 | -9.91 | 6.43 | 48.1304
5953 | 38.70964 | 15.01682 | 9.04159 | 22.16653 | 15.06543 | 72.17774 | 0.2856185 | 0.1314349 | 808.2516 | 0 | 0 | 0 |  | Fe_Cr_Ni_Mo_Al | Fe36Cr15Ni8Mo12Al29 | 0.06485093 | -10.468 | 6.17 | 50.85727
5954 | 42.36657 | 12.79302 | 7.221229 | 17.7037 | 19.91549 | 65.25693 | 0.291703 | 0.1321825 | 733.6841 | 0 | 0 | 0 |  | Fe_Cr_Ni_Mo_Al | Fe37Cr12Ni6Mo9Al36 | 0.06732181 | -11.112 | 5.9 | 51.76522
5955 | 9.829653 | 39.3529 | 39.26088 | 10.13186 | 1.424709 | 94.86502 | 0.2646672 | 0.08820489 | 564.9587 | 1 | 0 | 0 |  | Fe_Cr_Ni_Mo_Al | Fe10Cr43Ni38Mo6Al3 | 0.0326067 | -7.4248 | 7.63 | 23.70657
5956 | 12.59346 | 34.27325 | 34.61934 | 16.64185 | 1.872098 | 95.09596 | 0.2664371 | 0.1000653 | 695.8791 | 1 | 0 | 0 |  | Fe_Cr_Ni_Mo_Al | Fe13Cr38Ni34Mo10Al4 | 0.03865435 | -7.487399 | 7.515152 | 28.1055
5957 | 15.29073 | 29.36244 | 29.13026 | 22.98455 | 3.232013 | 93.61461 | 0.2686383 | 0.1132977 | 834.4914 | 1 | 0 | 0 |  | Fe_Cr_Ni_Mo_Al | Fe16Cr33Ni29Mo14Al7 | 0.04633977 | -8.139169 | 7.282828 | 34.56049
5958 | 17.87173 | 25.39691 | 24.71674 | 27.47019 | 4.544434 | 91.80729 | 0.2707523 | 0.1209432 | 908.9695 | 1 | 0 | 0 |  | Fe_Cr_Ni_Mo_Al | Fe19Cr29Ni25Mo17Al10 | 0.05116535 | -8.6148 | 7.08 | 39.36293
5959 | 19.96481 | 22.12871 | 19.98546 | 31.03126 | 6.88976 | 88.19077 | 0.2732451 | 0.1269908 | 942.6102 | 1 | 0 | 0 |  | Fe_Cr_Ni_Mo_Al | Fe21Cr25Ni20Mo19Al15 | 0.05625934 | -9.4252 | 6.77 | 45.21239
5960 | 23.37536 | 19.04305 | 16.37968 | 31.79073 | 9.411178 | 83.60195 | 0.2767389 | 0.1296545 | 923.6649 | 1 | 0 | 0 |  | Fe_Cr_Ni_Mo_Al | Fe24Cr21Ni16Mo19Al20 | 0.05967574 | -10.0336 | 6.52 | 49.25231
5961 | 26.55105 | 16.1632 | 12.88035 | 31.57771 | 12.82769 | 77.9321 | 0.2809488 | 0.1305039 | 869.7658 | 1 | 0 | 0 |  | Fe_Cr_Ni_Mo_Al | Fe26Cr17Ni12Mo18Al26 | 0.0625879 | -10.61198 | 6.222222 | 52.91885
5962 | 29.41352 | 12.71459 | 9.937332 | 30.67876 | 17.25579 | 71.32768 | 0.286526 | 0.1290356 | 783.5656 | 1 | 0 | 0 |  | Fe_Cr_Ni_Mo_Al | Fe28Cr13Ni9Mo17Al34 | 0.06458023 | -11.06715 | 5.90099 | 55.86437
5963 | 32.58177 | 11.91734 | 7.338481 | 23.98821 | 24.1742 | 62.52946 | 0.2932748 | 0.1270142 | 662.9553 | 0 | 0 | 0 |  | Fe_Cr_Ni_Mo_Al | Fe28Cr11Ni6Mo12Al43 | 0.06632822 | -11.4048 | 5.51 | 55.7803
5964 | 7.633881 | 31.09521 | 45.13424 | 14.75359 | 1.383068 | 93.71799 | 0.2713727 | 0.09866381 | 675.6132 | 1 | 1 | 1 | 675.6132 | Fe_Cr_Ni_Mo_Al | Fe8Cr35Ni45Mo9Al3 | 0.03536366 | -7.7692 | 7.87 | 25.61764
5965 | 9.405472 | 27.14641 | 38.55524 | 22.62083 | 2.272048 | 94.14495 | 0.2716758 | 0.1122254 | 833.8606 | 1 | 0 | 0 |  | Fe_Cr_Ni_Mo_Al | Fe10Cr31Ni39Mo14Al5 | 0.04299605 | -8.32364 | 7.626263 | 31.70803
5966 | 11.07733 | 23.20533 | 32.01888 | 30.13057 | 3.567885 | 93.63912 | 0.2723946 | 0.1222785 | 951.3328 | 1 | 0 | 0 |  | Fe_Cr_Ni_Mo_Al | Fe12Cr27Ni33Mo19Al8 | 0.04931287 | -8.971329 | 7.333333 | 38.01391
5967 | 12.80093 | 20.43125 | 26.90976 | 34.55701 | 5.301048 | 91.44719 | 0.2736775 | 0.1279927 | 998.4534 | 1 | 0 | 0 |  | Fe_Cr_Ni_Mo_Al | Fe14Cr24Ni28Mo22Al12 | 0.05385502 | -9.6768 | 7.04 | 43.5768
5968 | 14.78212 | 17.2035 | 22.33483 | 38.09147 | 7.588089 | 87.9129 | 0.2760958 | 0.1308003 | 995.1606 | 1 | 0 | 0 |  | Fe_Cr_Ni_Mo_Al | Fe16Cr20Ni23Mo24Al17 | 0.05748616 | -10.3768 | 6.73 | 49.06609
5969 | 16.9294 | 14.88634 | 17.79425 | 40.39326 | 9.996744 | 84.29782 | 0.2781892 | 0.1301679 | 949.0344 | 1 | 0 | 0 |  | Fe_Cr_Ni_Mo_Al | Fe18Cr17Ni18Mo25Al22 | 0.05969867 | -10.6816 | 6.42 | 53.36463
5970 | 19.70609 | 11.9257 | 13.46332 | 40.62389 | 14.281 | 77.50914 | 0.2827447 | 0.1274703 | 845.7815 | 1 | 0 | 0 |  | Fe_Cr_Ni_Mo_Al | Fe20Cr13Ni13Mo24Al30 | 0.06174502 | -11.1148 | 6.02 | 57.88229
5971 | 20.865 | 10.68443 | 9.86891 | 39.42857 | 19.15309 | 71.02053 | 0.286753 | 0.1222896 | 724.8886 | 1 | 0 | 0 |  | Fe_Cr_Ni_Mo_Al | Fe20Cr11Ni9Mo22Al38 | 0.06233801 | -11.1132 | 5.62 | 60.44404
5972 | 23.41974 | 8.72192 | 7.384848 | 32.18636 | 28.28713 | 60.02134 | 0.2959493 | 0.1161941 | 559.1303 | 1 | 0 | 0 |  | Fe_Cr_Ni_Mo_Al | Fe20Cr8Ni6Mo16Al50 | 0.06245264 | -11.0592 | 5.14 | 59.95198
5973 | 6.461707 | 21.48619 | 48.51293 | 22.20124 | 1.337942 | 93.37094 | 0.277901 | 0.1114828 | 829.5625 | 1 | 1 | 1 | 829.5625 | Fe_Cr_Ni_Mo_Al | Fe7Cr25Ni50Mo14Al3 | 0.03924096 | -7.840833 | 8.070707 | 28.03559
5974 | 7.108932 | 19.02884 | 39.22852 | 32.05779 | 2.575921 | 94.61634 | 0.2759643 | 0.1247458 | 1002.682 | 1 | 0 | 0 |  | Fe_Cr_Ni_Mo_Al | Fe8Cr23Ni42Mo21Al6 | 0.04717071 | -8.884 | 7.66 | 35.67437
5975 | 7.862063 | 16.2665 | 33.05482 | 39.0182 | 3.798424 | 94.41076 | 0.2758287 | 0.1298843 | 1068.887 | 1 | 0 | 0 |  | Fe_Cr_Ni_Mo_Al | Fe9Cr20Ni36Mo26Al9 | 0.05151338 | -9.5508 | 7.35 | 41.36245
5976 | 9.767148 | 14.88051 | 27.06521 | 42.71034 | 5.576803 | 92.28369 | 0.2760099 | 0.1309369 | 1057.891 | 1 | 0 | 0 |  | Fe_Cr_Ni_Mo_Al | Fe11Cr18Ni29Mo28Al13 | 0.05485146 | -10.12835 | 7 | 46.82971
5977 | 10.6803 | 13.25844 | 22.45183 | 45.86943 | 7.740011 | 89.26879 | 0.2770846 | 0.1306513 | 1021.042 | 1 | 0 | 0 |  | Fe_Cr_Ni_Mo_Al | Fe12Cr16Ni24Mo30Al18 | 0.05719265 | -10.6704 | 6.66 | 52.02832
5978 | 12.68615 | 10.96769 | 17.14401 | 48.25733 | 10.94482 | 84.35309 | 0.2795351 | 0.1267133 | 922.8362 | 1 | 0 | 0 |  | Fe_Cr_Ni_Mo_Al | Fe14Cr13Ni18Mo31Al25 | 0.05884668 | -10.96873 | 6.247525 | 57.47864
5979 | 14.28952 | 8.869444 | 13.01691 | 49.09615 | 14.72798 | 78.66329 | 0.2828573 | 0.121032 | 802.9891 | 1 | 0 | 0 |  | Fe_Cr_Ni_Mo_Al | Fe15Cr10Ni13Mo30Al32 | 0.05929188 | -11.0048 | 5.86 | 61.5772
5980 | 15.65529 | 7.77374 | 8.776032 | 46.61688 | 21.17806 | 69.96834 | 0.2880448 | 0.1130658 | 639.109 | 1 | 0 | 0 |  | Fe_Cr_Ni_Mo_Al | Fe15Cr8Ni8Mo26Al42 | 0.05889335 | -10.68707 | 5.353535 | 64.25254
5981 | 17.6358 | 6.56788 | 6.178914 | 38.37579 | 31.24161 | 58.49867 | 0.2973962 | 0.1042162 | 462.6115 | 1 | 0 | 0 |  | Fe_Cr_Ni_Mo_Al | Fe15Cr6Ni5Mo19Al55 | 0.05778553 | -10.134 | 4.85 | 62.63098
5982 | 6.086444 | 13.7621 | 47.52337 | 31.36785 | 1.260241 | 94.74296 | 0.2813623 | 0.1236101 | 1003.492 | 1 | 0 | 0 |  | Fe_Cr_Ni_Mo_Al | Fe7Cr17Ni52Mo21Al3 | 0.04289418 | -7.7844 | 8.13 | 30.22783
5983 | 5.927501 | 12.61431 | 38.27192 | 40.7316 | 2.454662 | 96.35855 | 0.2783963 | 0.1309368 | 1116.524 | 1 | 0 | 0 |  | Fe_Cr_Ni_Mo_Al | Fe7Cr16Ni43Mo28Al6 | 0.04885049 | -8.9152 | 7.68 | 37.48414
5984 | 5.840931 | 11.6532 | 31.57365 | 47.304 | 3.628218 | 96.72673 | 0.2767001 | 0.1320009 | 1136.807 | 1 | 0 | 0 |  | Fe_Cr_Ni_Mo_Al | Fe7Cr15Ni36Mo33Al9 | 0.0518832 | -9.5292 | 7.31 | 43.05353
5985 | 6.6531 | 10.06578 | 26.22368 | 51.43236 | 5.625084 | 94.13035 | 0.277183 | 0.131165 | 1097.484 | 1 | 0 | 0 |  | Fe_Cr_Ni_Mo_Al | Fe8Cr13Ni30Mo36Al14 | 0.05450338 | -10.29781 | 6.930693 | 49.49486
5986 | 7.567631 | 8.611528 | 21.21128 | 54.89097 | 7.718589 | 91.29701 | 0.2778861 | 0.126974 | 1015.503 | 1 | 0 | 0 |  | Fe_Cr_Ni_Mo_Al | Fe9Cr11Ni24Mo38Al19 | 0.0556589 | -10.61072 | 6.564356 | 54.89222
5987 | 8.721607 | 7.308178 | 16.50089 | 56.93508 | 10.53424 | 86.96393 | 0.2794531 | 0.1209449 | 899.1195 | 1 | 0 | 0 |  | Fe_Cr_Ni_Mo_Al | Fe10Cr9Ni18Mo38Al25 | 0.05609309 | -10.7128 | 6.17 | 60.03299
5988 | 10.03317 | 5.944477 | 11.50443 | 57.97585 | 14.54207 | 80.96162 | 0.2821085 | 0.1112012 | 736.6401 | 1 | 0 | 0 |  | Fe_Cr_Ni_Mo_Al | Fe11Cr7Ni12Mo37Al33 | 0.05541961 | -10.3884 | 5.71 | 64.78933
5989 | 11.97082 | 4.6439 | 7.339713 | 54.83939 | 21.20617 | 71.36751 | 0.2878105 | 0.1008252 | 554.6391 | 1 | 0 | 0 |  | Fe_Cr_Ni_Mo_Al | Fe12Cr5Ni7Mo32Al44 | 0.05426672 | -9.8532 | 5.2 | 67.5988
5990 | 13.79643 | 4.281695 | 4.833747 | 45.42692 | 31.6612 | 59.17709 | 0.2970884 | 0.09290939 | 394.9976 | 1 | 0 | 0 |  | Fe_Cr_Ni_Mo_Al | Fe12Cr4Ni4Mo23Al57 | 0.05295578 | -9.1308 | 4.69 | 65.49864
5991 | 4.002644 | 7.453273 | 35.33983 | 50.88368 | 2.320572 | 99.46658 | 0.2788844 | 0.1340872 | 1211.855 | 1 | 0 | 0 |  | Fe_Cr_Ni_Mo_Al | Fe5Cr10Ni42Mo37Al6 | 0.04966981 | -8.8968 | 7.6 | 39.03463
5992 | 3.972009 | 7.396229 | 29.22446 | 55.95308 | 3.454217 | 99.5068 | 0.2769841 | 0.1315266 | 1178.075 | 1 | 0 | 0 |  | Fe_Cr_Ni_Mo_Al | Fe5Cr10Ni35Mo41Al9 | 0.05137334 | -9.39 | 7.23 | 44.37105
5993 | 4.774087 | 6.667326 | 23.41722 | 60.14391 | 4.99746 | 98.03556 | 0.2763112 | 0.1267384 | 1099.257 | 1 | 0 | 0 |  | Fe_Cr_Ni_Mo_Al | Fe6Cr9Ni28Mo44Al13 | 0.05243832 | -9.6808 | 6.85 | 50.11101
5994 | 5.664599 | 6.027417 | 18.71251 | 62.5581 | 7.037373 | 94.90238 | 0.2766904 | 0.120891 | 991.4191 | 1 | 0 | 0 |  | Fe_Cr_Ni_Mo_Al | Fe7Cr8Ni22Mo45Al18 | 0.0530341 | -9.8976 | 6.48 | 55.75562
5995 | 6.678475 | 4.663464 | 14.0393 | 64.53565 | 10.0831 | 89.80275 | 0.2785076 | 0.1121008 | 838.0798 | 1 | 0 | 0 |  | Fe_Cr_Ni_Mo_Al | Fe8Cr6Ni16Mo45Al25 | 0.0527041 | -9.9444 | 6.05 | 61.89305
5996 | 7.857005 | 4.064009 | 10.09359 | 64.48858 | 13.49682 | 84.18112 | 0.2806669 | 0.1032582 | 692.1103 | 1 | 0 | 0 |  | Fe_Cr_Ni_Mo_Al | Fe9Cr5Ni11Mo43Al32 | 0.05197055 | -9.642 | 5.66 | 66.16629
5997 | 10.36222 | 2.631185 | 5.940863 | 61.49553 | 19.57021 | 74.67008 | 0.2860709 | 0.09122937 | 504.5246 | 1 | 0 | 0 |  | Fe_Cr_Ni_Mo_Al | Fe11Cr3Ni6Mo38Al43 | 0.05069135 | -9.043035 | 5.178218 | 69.50652
5998 | 2.264756 | 4.217174 | 25.3915 | 64.84403 | 3.282536 | 103.0026 | 0.2760067 | 0.1267794 | 1167.34 | 1 | 0 | 0 |  | Fe_Cr_Ni_Mo_Al | Fe3Cr6Ni32Mo50Al9 | 0.04959435 | -8.9908 | 7.07 | 45.28245
5999 | 3.042395 | 4.248905 | 19.98637 | 67.94521 | 4.777117 | 101.2672 | 0.2750922 | 0.1194522 | 1049.916 | 1 | 0 | 0 |  | Fe_Cr_Ni_Mo_Al | Fe4Cr6Ni25Mo52Al13 | 0.04979296 | -9.0688 | 6.69 | 51.14397
6000 | 3.864843 | 3.598338 | 15.43667 | 70.3781 | 6.722042 | 98.13034 | 0.2754448 | 0.1110043 | 912.3899 | 1 | 0 | 0 |  | Fe_Cr_Ni_Mo_Al | Fe5Cr5Ni19Mo53Al18 | 0.04936563 | -9.0572 | 6.32 | 57.074
6001 | 4.778993 | 2.966301 | 10.88345 | 72.52051 | 8.850745 | 94.75899 | 0.2759949 | 0.1014691 | 770.1419 | 1 | 0 | 0 |  | Fe_Cr_Ni_Mo_Al | Fe6Cr4Ni13Mo53Al23 | 0.04795967 | -8.61708 | 5.949495 | 62.22534
6002 | 6.637778 | 3.090031 | 6.976876 | 71.26932 | 12.02599 | 88.78585 | 0.2778037 | 0.09212471 | 620.7939 | 1 | 0 | 0 |  | Fe_Cr_Ni_Mo_Al | Fe8Cr4Ni8Mo50Al30 | 0.04779398 | -8.2416 | 5.58 | 66.76796
6003 | 3.575471 | 52.15308 | 15.03251 | 10.23722 | 19.00172 | 74.43702 | 0.2630902 | 0.1322821 | 782.6984 | 0 | 0 | 0 |  | Fe_Cr_Ni_Mo_Al | Fe3Cr47Ni12Mo5Al33 | 0.06550961 | -12.2988 | 5.55 | 46.49053
6004 | 6.15495 | 45.84422 | 14.23264 | 10.57364 | 23.19455 | 68.58353 | 0.2709026 | 0.1346808 | 745.6559 | 1 | 0 | 0 |  | Fe_Cr_Ni_Mo_Al | Fe5Cr40Ni11Mo5Al39 | 0.0670079 | -12.7932 | 5.37 | 48.37775
6005 | 9.056115 | 40.95368 | 13.59822 | 8.89004 | 27.50195 | 63.13225 | 0.2781384 | 0.1359143 | 697.606 | 1 | 0 | 0 |  | Fe_Cr_Ni_Mo_Al | Fe7Cr34Ni10Mo4Al44 | 0.06778466 | -13.06071 | 5.212121 | 48.69936
6006 | 14.44648 | 33.01439 | 12.42368 | 9.024626 | 31.09083 | 58.48774 | 0.2865053 | 0.1340568 | 637.8294 | 0 | 0 | 0 |  | Fe_Cr_Ni_Mo_Al | Fe11Cr27Ni9Mo4Al49 | 0.06777413 | -12.9508 | 5.11 | 49.427
6007 | 19.28365 | 28.21331 | 10.13439 | 7.098759 | 35.26989 | 54.19896 | 0.2930677 | 0.1324525 | 580.1304 | 0 | 0 | 0 |  | Fe_Cr_Ni_Mo_Al | Fe14Cr22Ni7Mo3Al53 | 0.06759488 | -12.48526 | 4.959596 | 48.64922
6008 | 3.300072 | 52.23269 | 21.96818 | 11.33844 | 11.16062 | 84.23458 | 0.2579795 | 0.1251812 | 822.5096 | 1 | 0 | 0 |  | Fe_Cr_Ni_Mo_Al | Fe3Cr51Ni19Mo6Al21 | 0.05907867 | -11.478 | 6.19 | 42.04194
6009 | 5.624023 | 46.07866 | 20.09853 | 13.52617 | 14.67262 | 78.52465 | 0.2646771 | 0.130861 | 826.6261 | 1 | 0 | 0 |  | Fe_Cr_Ni_Mo_Al | Fe5Cr44Ni17Mo7Al27 | 0.06301029 | -12.3748 | 5.97 | 46.1353
6010 | 7.918502 | 40.02199 | 19.02406 | 15.54658 | 17.48887 | 74.07537 | 0.2708497 | 0.13287 | 804.5098 | 1 | 0 | 0 |  | Fe_Cr_Ni_Mo_Al | Fe7Cr38Ni16Mo8Al32 | 0.06493984 | -12.90932 | 5.821782 | 48.96803
6011 | 11.67615 | 34.78722 | 17.18169 | 16.04684 | 20.30809 | 69.80577 | 0.276588 | 0.1333506 | 767.3911 | 1 | 0 | 0 |  | Fe_Cr_Ni_Mo_Al | Fe10Cr32Ni14Mo8Al36 | 0.0661643 | -13.0752 | 5.68 | 50.63452
6012 | 16.55716 | 28.62867 | 13.67378 | 18.28522 | 22.85518 | 66.37701 | 0.2819645 | 0.1308087 | 714.9036 | 1 | 0 | 0 |  | Fe_Cr_Ni_Mo_Al | Fe14Cr26Ni11Mo9Al40 | 0.06656425 | -12.6636 | 5.52 | 52.53294
6013 | 21.94779 | 23.84008 | 11.53451 | 16.75746 | 25.92017 | 62.13112 | 0.2878874 | 0.1297397 | 662.8651 | 0 | 0 | 0 |  | Fe_Cr_Ni_Mo_Al | Fe18Cr21Ni9Mo8Al44 | 0.06713317 | -12.4964 | 5.4 | 52.72592
6014 | 28.92944 | 18.7371 | 9.254405 | 15.12551 | 27.95355 | 58.95853 | 0.2933147 | 0.1286611 | 624.0103 | 0 | 0 | 0 |  | Fe_Cr_Ni_Mo_Al | Fe23Cr16Ni7Mo7Al46 | 0.06761884 | -12.17468 | 5.353535 | 52.49573
6015 | 3.172421 | 51.19682 | 32.23338 | 7.26657 | 6.130808 | 89.71258 | 0.2579531 | 0.1133753 | 758.2022 | 1 | 0 | 0 |  | Fe_Cr_Ni_Mo_Al | Fe3Cr52Ni29Mo4Al12 | 0.0489866 | -10.5016 | 6.86 | 34.06358
6016 | 4.137329 | 44.2984 | 29.35365 | 14.2151 | 7.995524 | 87.12129 | 0.2625166 | 0.1230984 | 845.1652 | 1 | 0 | 0 |  | Fe_Cr_Ni_Mo_Al | Fe4Cr46Ni27Mo8Al16 | 0.05486717 | -11.3236 | 6.673267 | 40.15859
6017 | 6.325001 | 38.27754 | 26.59248 | 18.10961 | 10.69536 | 82.65537 | 0.2678664 | 0.1312463 | 892.2367 | 1 | 0 | 0 |  | Fe_Cr_Ni_Mo_Al | Fe6Cr39Ni24Mo10Al21 | 0.05956078 | -12.2352 | 6.45 | 45.23607
6018 | 9.431835 | 33.17437 | 23.1319 | 21.60403 | 12.65787 | 79.66621 | 0.271822 | 0.1319418 | 874.1761 | 1 | 0 | 0 |  | Fe_Cr_Ni_Mo_Al | Fe9Cr34Ni21Mo12Al25 | 0.06187067 | -12.42506 | 6.267327 | 48.63795
6019 | 13.86973 | 28.80666 | 19.06391 | 23.82693 | 14.43277 | 76.92939 | 0.2752602 | 0.1312352 | 843.7297 | 1 | 0 | 0 |  | Fe_Cr_Ni_Mo_Al | Fe13Cr29Ni17Mo13Al28 | 0.06330727 | -12.2284 | 6.1 | 50.98237
6020 | 18.26227 | 24.0042 | 15.80783 | 25.83651 | 16.0892 | 74.24566 | 0.2791332 | 0.1298999 | 808.1128 | 1 | 0 | 0 |  | Fe_Cr_Ni_Mo_Al | Fe17Cr24Ni14Mo14Al31 | 0.06421956 | -12.0156 | 5.97 | 52.99559
6021 | 25.27164 | 19.437 | 12.70388 | 24.53855 | 18.04893 | 70.50023 | 0.2840134 | 0.1292316 | 765.0562 | 1 | 0 | 0 |  | Fe_Cr_Ni_Mo_Al | Fe23Cr19Ni11Mo13Al34 | 0.06535482 | -11.802 | 5.88 | 53.65854
6022 | 32.445 | 15.62468 | 9.407582 | 23.0638 | 19.45894 | 67.72499 | 0.2878821 | 0.1285881 | 732.0745 | 0 | 0 | 0 |  | Fe_Cr_Ni_Mo_Al | Fe29Cr15Ni8Mo12Al36 | 0.06620129 | -11.3948 | 5.82 | 53.74462
6023 | 41.46694 | 12.86918 | 7.264221 | 17.8091 | 20.59056 | 64.64334 | 0.2920596 | 0.1298446 | 708.6451 | 0 | 0 | 0 |  | Fe_Cr_Ni_Mo_Al | Fe36Cr12Ni6Mo9Al37 | 0.0674439 | -11.214 | 5.85 | 52.08185
6024 | 3.057639 | 40.80407 | 40.70866 | 10.50548 | 4.924156 | 89.15252 | 0.266307 | 0.1138172 | 776.7831 | 1 | 0 | 0 |  | Fe_Cr_Ni_Mo_Al | Fe3Cr43Ni38Mo6Al10 | 0.04694128 | -10.6868 | 7.28 | 33.77736
6025 | 4.057767 | 35.8906 | 36.25302 | 17.42717 | 6.371436 | 87.86469 | 0.2685765 | 0.1260417 | 902.9858 | 1 | 0 | 0 |  | Fe_Cr_Ni_Mo_Al | Fe4Cr38Ni34Mo10Al13 | 0.05254898 | -11.35149 | 7.060606 | 39.39457
6026 | 7.000926 | 30.72851 | 30.48552 | 24.05389 | 7.731153 | 86.62181 | 0.2708005 | 0.1308135 | 950.9427 | 1 | 0 | 0 |  | Fe_Cr_Ni_Mo_Al | Fe7Cr33Ni29Mo14Al16 | 0.05628802 | -11.51474 | 6.828283 | 44.14963
6027 | 9.836577 | 26.55902 | 25.84772 | 28.72717 | 9.029516 | 85.08958 | 0.2729303 | 0.1316559 | 950.0715 | 1 | 0 | 0 |  | Fe_Cr_Ni_Mo_Al | Fe10Cr29Ni25Mo17Al19 | 0.05858204 | -11.538 | 6.63 | 47.74805
6028 | 14.6938 | 22.80095 | 20.5926 | 31.97396 | 9.938689 | 83.8612 | 0.2747344 | 0.1296834 | 922.3054 | 1 | 0 | 0 |  | Fe_Cr_Ni_Mo_Al | Fe15Cr25Ni20Mo19Al21 | 0.05982019 | -11.062 | 6.47 | 50.0641
6029 | 19.87978 | 19.43439 | 16.71629 | 32.44405 | 11.5255 | 80.81912 | 0.2777893 | 0.1287961 | 883.6171 | 1 | 0 | 0 |  | Fe_Cr_Ni_Mo_Al | Fe20Cr21Ni16Mo19Al24 | 0.06137279 | -10.9392 | 6.32 | 52.01619
6030 | 26.55105 | 16.1632 | 12.88035 | 31.57771 | 12.82769 | 77.9321 | 0.2809488 | 0.1280219 | 847.8031 | 1 | 0 | 0 |  | Fe_Cr_Ni_Mo_Al | Fe26Cr17Ni12Mo18Al26 | 0.0625879 | -10.61198 | 6.222222 | 52.91885
6031 | 34.58958 | 12.31345 | 9.623811 | 29.71085 | 13.76231 | 75.15307 | 0.2847159 | 0.1279246 | 819.1724 | 1 | 0 | 0 |  | Fe_Cr_Ni_Mo_Al | Fe34Cr13Ni9Mo17Al28 | 0.0636241 | -10.24841 | 6.19802 | 53.0073
6032 | 45.89574 | 10.93117 | 6.731214 | 22.00316 | 14.43872 | 71.81046 | 0.2881489 | 0.1288193 | 787.8684 | 0 | 0 | 0 |  | Fe_Cr_Ni_Mo_Al | Fe43Cr11Ni6Mo12Al28 | 0.06478893 | -9.8748 | 6.26 | 50.37991
6033 | 2.935087 | 31.88143 | 46.27543 | 15.12662 | 3.781434 | 89.64632 | 0.2726273 | 0.1149563 | 811.2164 | 1 | 0 | 0 |  | Fe_Cr_Ni_Mo_Al | Fe3Cr35Ni45Mo9Al8 | 0.04522839 | -10.2532 | 7.62 | 33.31104
6034 | 4.819893 | 27.82269 | 39.51575 | 23.18437 | 4.6573 | 90.13395 | 0.2729062 | 0.1260406 | 946.5513 | 1 | 0 | 0 |  | Fe_Cr_Ni_Mo_Al | Fe5Cr31Ni39Mo14Al10 | 0.05017037 | -10.57035 | 7.373737 | 38.37033
6035 | 7.528571 | 23.65682 | 32.64185 | 30.7168 | 5.455954 | 90.52079 | 0.2733571 | 0.1299868 | 1004.796 | 1 | 0 | 0 |  | Fe_Cr_Ni_Mo_Al | Fe8Cr27Ni33Mo19Al12 | 0.05343915 | -10.53852 | 7.131313 | 42.68509
6036 | 11.07693 | 20.62621 | 27.16654 | 34.88676 | 6.24357 | 89.94772 | 0.274155 | 0.1299176 | 1002.877 | 1 | 0 | 0 |  | Fe_Cr_Ni_Mo_Al | Fe12Cr24Ni28Mo22Al14 | 0.05538089 | -10.3504 | 6.94 | 45.6163
6037 | 15.63135 | 17.12173 | 22.22868 | 37.91044 | 7.107789 | 88.63791 | 0.2758513 | 0.1293761 | 988.4579 | 1 | 0 | 0 |  | Fe_Cr_Ni_Mo_Al | Fe17Cr20Ni23Mo24Al16 | 0.05694311 | -10.092 | 6.78 | 48.17307
6038 | 20.29682 | 14.6024 | 17.45484 | 39.62279 | 8.023145 | 87.10842 | 0.2771861 | 0.1277176 | 956.8556 | 1 | 0 | 0 |  | Fe_Cr_Ni_Mo_Al | Fe22Cr17Ni18Mo25Al18 | 0.05819414 | -9.7408 | 6.62 | 50.22119
6039 | 28.12672 | 11.34779 | 12.81089 | 38.65529 | 9.059302 | 84.24025 | 0.2800559 | 0.126866 | 919.413 | 1 | 0 | 0 |  | Fe_Cr_Ni_Mo_Al | Fe30Cr13Ni13Mo24Al20 | 0.05959021 | -9.3188 | 6.52 | 51.35991
6040 | 36.13614 | 9.739147 | 8.995781 | 35.94022 | 9.18872 | 82.75255 | 0.2816059 | 0.1262288 | 896.5298 | 1 | 0 | 0 |  | Fe_Cr_Ni_Mo_Al | Fe38Cr11Ni9Mo22Al20 | 0.06010626 | -8.6292 | 6.52 | 50.45354
6041 | 49.55202 | 7.381616 | 6.250012 | 27.24026 | 9.576091 | 78.64581 | 0.2860246 | 0.1265806 | 852.6781 | 0 | 0 | 0 |  | Fe_Cr_Ni_Mo_Al | Fe50Cr8Ni6Mo16Al20 | 0.06079615 | -8.1792 | 6.64 | 47.63234
6042 | 2.823183 | 21.90422 | 49.4568 | 22.63319 | 3.182605 | 90.11319 | 0.2789613 | 0.1257331 | 956.3705 | 1 | 0 | 0 |  | Fe_Cr_Ni_Mo_Al | Fe3Cr25Ni50Mo14Al7 | 0.04613259 | -9.909193 | 7.868687 | 34.50471
6043 | 5.38113 | 19.20526 | 39.59221 | 32.355 | 3.466403 | 93.04066 | 0.2764515 | 0.1285104 | 1028.939 | 1 | 0 | 0 |  | Fe_Cr_Ni_Mo_Al | Fe6Cr23Ni42Mo21Al8 | 0.04954585 | -9.772 | 7.56 | 38.45984
6044 | 7.862063 | 16.2665 | 33.05482 | 39.0182 | 3.798424 | 94.41076 | 0.2758287 | 0.1298843 | 1068.887 | 1 | 0 | 0 |  | Fe_Cr_Ni_Mo_Al | Fe9Cr20Ni36Mo26Al9 | 0.05151338 | -9.5508 | 7.35 | 41.36245
6045 | 11.43801 | 14.74516 | 26.81904 | 42.32187 | 4.675915 | 93.79521 | 0.2755385 | 0.1301283 | 1067.372 | 1 | 0 | 0 |  | Fe_Cr_Ni_Mo_Al | Fe13Cr18Ni29Mo28Al11 | 0.05354447 | -9.454137 | 7.10101 | 44.59955
6046 | 15.59014 | 12.90231 | 21.84877 | 44.63737 | 5.021409 | 93.64225 | 0.2756784 | 0.1279599 | 1042.471 | 1 | 0 | 0 |  | Fe_Cr_Ni_Mo_Al | Fe18Cr16Ni24Mo30Al12 | 0.0543498 | -8.9568 | 6.96 | 46.08437
6047 | 21.5439 | 10.43032 | 16.30403 | 45.89294 | 5.828801 | 92.00209 | 0.276901 | 0.1262182 | 1006.377 | 1 | 0 | 0 |  | Fe_Cr_Ni_Mo_Al | Fe25Cr13Ni18Mo31Al14 | 0.0557219 | -8.510146 | 6.792079 | 48.22704
6048 | 28.12969 | 8.184368 | 12.01148 | 45.30396 | 6.370495 | 90.19563 | 0.2785412 | 0.1256473 | 982.5368 | 1 | 0 | 0 |  | Fe_Cr_Ni_Mo_Al | Fe32Cr10Ni13Mo30Al15 | 0.05670203 | -8.0128 | 6.71 | 49.09949
6049 | 38.26195 | 6.785437 | 7.660304 | 40.69031 | 6.602006 | 87.73512 | 0.2804925 | 0.1254632 | 952.2281 | 0 | 0 | 0 |  | Fe_Cr_Ni_Mo_Al | Fe42Cr8Ni8Mo26Al15 | 0.05740848 | -7.271095 | 6.717172 | 47.93859
6050 | 52.01982 | 5.28357 | 4.970664 | 30.87163 | 6.854318 | 83.34261 | 0.2844903 | 0.1245936 | 889.4484 | 0 | 0 | 0 |  | Fe_Cr_Ni_Mo_Al | Fe55Cr6Ni5Mo19Al15 | 0.05755354 | -6.758 | 6.85 | 44.86156
6051 | 2.656226 | 14.01402 | 48.39331 | 31.94206 | 2.994392 | 91.55751 | 0.2824038 | 0.1322253 | 1069.084 | 1 | 0 | 0 |  | Fe_Cr_Ni_Mo_Al | Fe3Cr17Ni52Mo21Al7 | 0.0483794 | -9.794 | 7.93 | 36.78165
6052 | 5.10305 | 12.66977 | 38.44017 | 40.91066 | 2.876362 | 95.57644 | 0.2786348 | 0.132306 | 1123.898 | 1 | 0 | 0 |  | Fe_Cr_Ni_Mo_Al | Fe6Cr16Ni43Mo28Al7 | 0.04983411 | -9.3504 | 7.63 | 38.96914
6053 | 7.445546 | 11.55355 | 31.30363 | 46.89946 | 2.797815 | 98.26505 | 0.2762493 | 0.130275 | 1134.072 | 0 | 0 | 0 |  | Fe_Cr_Ni_Mo_Al | Fe9Cr15Ni36Mo33Al7 | 0.05039883 | -8.766 | 7.41 | 40.28421
6054 | 11.3502 | 9.812705 | 25.56435 | 50.13923 | 3.133518 | 98.57743 | 0.2758562 | 0.127964 | 1111.44 | 1 | 0 | 0 |  | Fe_Cr_Ni_Mo_Al | Fe14Cr13Ni30Mo36Al8 | 0.05136654 | -8.356828 | 7.227723 | 42.20808
6055 | 15.3107 | 8.252854 | 20.32782 | 52.60473 | 3.503892 | 98.51525 | 0.2756785 | 0.1260898 | 1089.621 | 0 | 0 | 0 |  | Fe_Cr_Ni_Mo_Al | Fe19Cr11Ni24Mo38Al9 | 0.05216485 | -7.893344 | 7.059406 | 44.00779
6056 | 20.42304 | 6.845307 | 15.45579 | 53.32905 | 3.946819 | 97.5767 | 0.2760411 | 0.1246538 | 1062.796 | 0 | 0 | 0 |  | Fe_Cr_Ni_Mo_Al | Fe25Cr9Ni18Mo38Al10 | 0.05304491 | -7.3828 | 6.92 | 45.5424
6057 | 27.27106 | 5.385874 | 10.42336 | 52.52786 | 4.391852 | 95.98867 | 0.2768917 | 0.1233771 | 1030.042 | 0 | 0 | 0 |  | Fe_Cr_Ni_Mo_Al | Fe33Cr7Ni12Mo37Al11 | 0.05403023 | -6.7452 | 6.81 | 46.5853
6058 | 37.67656 | 3.986197 | 6.300208 | 47.07263 | 4.9644 | 92.27366 | 0.2794013 | 0.123914 | 993.5938 | 0 | 0 | 0 |  | Fe_Cr_Ni_Mo_Al | Fe44Cr5Ni7Mo32Al12 | 0.0553813 | -6.2564 | 6.8 | 46.45843
6059 | 51.70631 | 3.378304 | 3.813879 | 35.84234 | 5.259165 | 87.22337 | 0.2831726 | 0.1235802 | 927.3692 | 0 | 0 | 0 |  | Fe_Cr_Ni_Mo_Al | Fe57Cr4Ni4Mo23Al12 | 0.05553568 | -5.8008 | 6.94 | 43.47378
6060 | 4.78338 | 7.422561 | 35.19421 | 50.67401 | 1.925842 | 100.2458 | 0.2786597 | 0.1326072 | 1202.874 | 1 | 0 | 0 |  | Fe_Cr_Ni_Mo_Al | Fe6Cr10Ni42Mo37Al5 | 0.04889417 | -8.4804 | 7.65 | 37.38061
6061 | 7.034089 | 7.276716 | 28.75224 | 55.04896 | 1.888001 | 102.5766 | 0.2761299 | 0.1295508 | 1190.364 | 0 | 0 | 0 |  | Fe_Cr_Ni_Mo_Al | Fe9Cr10Ni35Mo41Al5 | 0.04903337 | -7.9292 | 7.43 | 38.22355
6062 | 10.05441 | 6.480756 | 22.76194 | 58.46092 | 2.241977 | 103.2854 | 0.2748539 | 0.126488 | 1158.519 | 0 | 0 | 0 |  | Fe_Cr_Ni_Mo_Al | Fe13Cr9Ni28Mo44Al6 | 0.04969415 | -7.5164 | 7.2 | 40.46831
6063 | 13.92542 | 5.7623 | 17.88944 | 59.80647 | 2.616379 | 102.9494 | 0.2743983 | 0.1238504 | 1119.881 | 0 | 0 | 0 |  | Fe_Cr_Ni_Mo_Al | Fe18Cr8Ni22Mo45Al7 | 0.05036996 | -7.0508 | 7.03 | 42.33684
6064 | 19.44397 | 4.344765 | 13.07986 | 60.12531 | 3.006089 | 101.8466 | 0.2748736 | 0.1218501 | 1083.013 | 0 | 0 | 0 |  | Fe_Cr_Ni_Mo_Al | Fe25Cr6Ni16Mo45Al8 | 0.05121147 | -6.4832 | 6.9 | 43.9255
6065 | 25.30937 | 3.681895 | 9.144548 | 58.42512 | 3.439068 | 100.0026 | 0.2755404 | 0.1211146 | 1052.463 | 0 | 0 | 0 |  | Fe_Cr_Ni_Mo_Al | Fe32Cr5Ni11Mo43Al9 | 0.0522972 | -6.0172 | 6.81 | 45.13753
6066 | 35.04636 | 2.276491 | 5.140011 | 53.20568 | 4.331458 | 95.49859 | 0.2782358 | 0.1223136 | 1016.182 | 0 | 0 | 0 |  | Fe_Cr_Ni_Mo_Al | Fe43Cr3Ni6Mo38Al11 | 0.05434995 | -5.768062 | 6.762376 | 46.54131
6067 | 6.638842 | 4.120702 | 24.81065 | 63.36066 | 1.069148 | 107.5945 | 0.274816 | 0.1267862 | 1222.642 | 0 | 0 | 0 |  | Fe_Cr_Ni_Mo_Al | Fe9Cr6Ni32Mo50Al3 | 0.04714666 | -6.9652 | 7.37 | 34.87451
6068 | 9.549895 | 4.103709 | 19.30339 | 65.62336 | 1.419653 | 108.0105 | 0.2733451 | 0.1224895 | 1166.17 | 0 | 0 | 0 |  | Fe_Cr_Ni_Mo_Al | Fe13Cr6Ni25Mo52Al4 | 0.04758048 | -6.5128 | 7.14 | 37.35779
6069 | 13.22648 | 3.420675 | 14.67451 | 66.90329 | 1.775042 | 107.635 | 0.2729191 | 0.1193537 | 1119.122 | 0 | 0 | 0 |  | Fe_Cr_Ni_Mo_Al | Fe18Cr5Ni19Mo53Al5 | 0.04810573 | -6.0204 | 6.97 | 39.51645
6070 | 17.12122 | 2.772279 | 10.17158 | 67.77705 | 2.157869 | 107.0077 | 0.2726376 | 0.1163894 | 1072.559 | 0 | 0 | 0 |  | Fe_Cr_Ni_Mo_Al | Fe23Cr4Ni13Mo53Al6 | 0.0486773 | -5.460259 | 6.808081 | 41.6275
6071 | 22.74566 | 2.823627 | 6.375371 | 65.1249 | 2.930448 | 104.0187 | 0.2732864 | 0.1162107 | 1035.914 | 0 | 0 | 0 |  | Fe_Cr_Ni_Mo_Al | Fe30Cr4Ni8Mo50Al8 | 0.05053384 | -5.1968 | 6.68 | 44.66974
6072 | 4.183665 | 36.61464 | 10.55374 | 47.43519 | 1.21276 | 111.865 | 0.2501299 | 0.1037869 | 879.2221 | 0 | 0 | 0 |  | Fe_Cr_Ni_Mo_Al | Fe5Cr47Ni12Mo33Al3 | 0.04584001 | -4.1068 | 6.49 | 36.47423
6073 | 4.057856 | 30.22433 | 9.383343 | 54.37398 | 1.960485 | 111.1247 | 0.253706 | 0.1061792 | 916.4493 | 0 | 0 | 0 |  | Fe_Cr_Ni_Mo_Al | Fe5Cr40Ni11Mo39Al5 | 0.04828039 | -4.4972 | 6.39 | 40.58522
6074 | 3.196516 | 25.29682 | 8.399534 | 60.40453 | 2.702601 | 110.4897 | 0.2563541 | 0.1051392 | 908.7077 | 0 | 0 | 0 |  | Fe_Cr_Ni_Mo_Al | Fe4Cr34Ni10Mo44Al7 | 0.04928449 | -4.814203 | 6.272727 | 44.26731
6075 | 3.122807 | 19.62542 | 7.385261 | 65.7175 | 4.149012 | 107.602 | 0.2603442 | 0.1032182 | 870.6967 | 0 | 0 | 0 |  | Fe_Cr_Ni_Mo_Al | Fe4Cr27Ni9Mo49Al11 | 0.04991413 | -5.4748 | 6.11 | 49.73985
6076 | 2.331844 | 15.92102 | 5.718927 | 70.77078 | 5.257426 | 106.15 | 0.2623969 | 0.09574414 | 775.2097 | 0 | 0 | 0 |  | Fe_Cr_Ni_Mo_Al | Fe3Cr22Ni7Mo53Al14 | 0.04865217 | -5.513315 | 5.919192 | 53.91063
6077 | 5.406412 | 42.78565 | 17.99491 | 32.50701 | 1.306009 | 106.7011 | 0.2508895 | 0.1020861 | 802.039 | 0 | 0 | 0 |  | Fe_Cr_Ni_Mo_Al | Fe6Cr51Ni19Mo21Al3 | 0.04240398 | -5.4636 | 6.79 | 32.36949
6078 | 6.106414 | 35.73641 | 15.58746 | 40.46242 | 2.107294 | 106.0986 | 0.2545582 | 0.1093831 | 897.9669 | 0 | 0 | 0 |  | Fe_Cr_Ni_Mo_Al | Fe7Cr44Ni17Mo27Al5 | 0.04709912 | -5.8012 | 6.67 | 37.38128
6079 | 6.748092 | 29.84315 | 14.18565 | 46.3704 | 2.852699 | 105.0756 | 0.25799 | 0.113384 | 949.5247 | 0 | 0 | 0 |  | Fe_Cr_Ni_Mo_Al | Fe8Cr38Ni16Mo32Al7 | 0.04980274 | -6.184492 | 6.584158 | 41.23128
6080 | 6.712276 | 24.99769 | 12.34656 | 51.88982 | 4.053654 | 103.2838 | 0.260922 | 0.1148331 | 960.982 | 0 | 0 | 0 |  | Fe_Cr_Ni_Mo_Al | Fe8Cr32Ni14Mo36Al10 | 0.05209105 | -6.672 | 6.42 | 46.01565
6081 | 7.484453 | 20.1308 | 9.614983 | 57.14489 | 5.62487 | 100.6699 | 0.2640415 | 0.1131638 | 925.1818 | 0 | 0 | 0 |  | Fe_Cr_Ni_Mo_Al | Fe9Cr26Ni11Mo40Al14 | 0.05344017 | -6.9792 | 6.2 | 51.25236
6082 | 6.595434 | 16.11917 | 7.798914 | 62.31691 | 7.169565 | 98.42903 | 0.2665882 | 0.1081569 | 853.0841 | 1 | 0 | 0 |  | Fe_Cr_Ni_Mo_Al | Fe8Cr21Ni9Mo44Al18 | 0.05310243 | -7.1996 | 5.98 | 55.9993
6083 | 5.863131 | 12.47733 | 6.162655 | 66.18953 | 9.307356 | 94.75215 | 0.2696585 | 0.1001892 | 737.7961 | 1 | 0 | 0 |  | Fe_Cr_Ni_Mo_Al | Fe7Cr16Ni7Mo46Al23 | 0.05185253 | -7.41761 | 5.727273 | 61.01178
6084 | 3.810973 | 46.12638 | 29.04104 | 19.6407 | 1.380906 | 101.6958 | 0.2540301 | 0.09596968 | 687.0266 | 0 | 0 | 0 |  | Fe_Cr_Ni_Mo_Al | Fe4Cr52Ni29Mo12Al3 | 0.03740613 | -6.9256 | 7.15 | 27.81643
6085 | 7.364693 | 39.42689 | 26.12562 | 25.30373 | 1.779064 | 101.0614 | 0.2577285 | 0.10366 | 777.3319 | 0 | 0 | 0 |  | Fe_Cr_Ni_Mo_Al | Fe8Cr46Ni27Mo16Al4 | 0.04173961 | -6.925596 | 7.108911 | 31.26175
6086 | 9.048821 | 32.85691 | 22.82661 | 32.64459 | 2.623072 | 100.2931 | 0.2610523 | 0.1136361 | 898.7765 | 0 | 0 | 0 |  | Fe_Cr_Ni_Mo_Al | Fe10Cr39Ni24Mo21Al6 | 0.04699152 | -7.2672 | 6.98 | 36.32284
6087 | 10.6172 | 28.00771 | 19.52928 | 37.99868 | 3.84714 | 98.51699 | 0.2638082 | 0.1192642 | 956.9659 | 0 | 0 | 0 |  | Fe_Cr_Ni_Mo_Al | Fe12Cr34Ni21Mo25Al9 | 0.05114257 | -7.731007 | 6.80198 | 41.30368
6088 | 11.5812 | 24.0535 | 15.91833 | 42.85171 | 5.595263 | 95.89084 | 0.2662798 | 0.1222665 | 973.522 | 0 | 0 | 0 |  | Fe_Cr_Ni_Mo_Al | Fe13Cr29Ni17Mo28Al13 | 0.05463402 | -8.2564 | 6.55 | 46.81085
6089 | 12.44127 | 19.85721 | 13.07685 | 47.32585 | 7.29882 | 93.20641 | 0.2691322 | 0.1223621 | 954.5506 | 1 | 0 | 0 |  | Fe_Cr_Ni_Mo_Al | Fe14Cr24Ni14Mo31Al17 | 0.05654013 | -8.622 | 6.33 | 51.51209
6090 | 11.63075 | 15.82661 | 10.34416 | 52.25682 | 9.941661 | 89.26423 | 0.2723691 | 0.1187264 | 880.0563 | 1 | 0 | 0 |  | Fe_Cr_Ni_Mo_Al | Fe13Cr19Ni11Mo34Al23 | 0.0573929 | -9.0532 | 6.01 | 57.29048
6091 | 10.88634 | 12.66957 | 7.628319 | 56.10518 | 12.71058 | 85.30865 | 0.2752547 | 0.1112213 | 766.7108 | 1 | 0 | 0 |  | Fe_Cr_Ni_Mo_Al | Fe12Cr15Ni8Mo36Al29 | 0.05658911 | -9.0376 | 5.69 | 61.97572
6092 | 8.377203 | 10.39939 | 5.870107 | 59.16408 | 16.18922 | 80.64011 | 0.2782729 | 0.1005199 | 623.6658 | 1 | 0 | 0 |  | Fe_Cr_Ni_Mo_Al | Fe9Cr12Ni6Mo37Al36 | 0.05412358 | -8.8944 | 5.34 | 66.1902
6093 | 5.735884 | 38.27257 | 38.18308 | 16.42287 | 1.385598 | 97.22652 | 0.2633664 | 0.09755217 | 681.203 | 1 | 0 | 0 |  | Fe_Cr_Ni_Mo_Al | Fe6Cr43Ni38Mo10Al3 | 0.03605955 | -7.6312 | 7.55 | 26.43667
6094 | 9.489294 | 33.5728 | 33.91182 | 21.19225 | 1.833837 | 96.85382 | 0.2654335 | 0.1066804 | 785.7316 | 0 | 0 | 0 |  | Fe_Cr_Ni_Mo_Al | Fe10Cr38Ni34Mo13Al4 | 0.04053311 | -7.619631 | 7.454545 | 29.8152
6095 | 13.19828 | 28.965 | 28.73596 | 25.9125 | 3.188265 | 94.76715 | 0.2679464 | 0.1162072 | 880.9539 | 1 | 0 | 0 |  | Fe_Cr_Ni_Mo_Al | Fe14Cr33Ni29Mo16Al7 | 0.04705471 | -8.196306 | 7.242424 | 35.52757
6096 | 15.77741 | 25.05849 | 24.38737 | 30.29286 | 4.483876 | 92.93348 | 0.2700457 | 0.1220171 | 934.8162 | 1 | 0 | 0 |  | Fe_Cr_Ni_Mo_Al | Fe17Cr29Ni25Mo19Al10 | 0.05153849 | -8.6436 | 7.04 | 40.2373
6097 | 17.82015 | 21.83071 | 19.71633 | 33.83584 | 6.796978 | 89.30663 | 0.2725024 | 0.1271571 | 958.755 | 1 | 0 | 0 |  | Fe_Cr_Ni_Mo_Al | Fe19Cr25Ni20Mo21Al15 | 0.05628107 | -9.4132 | 6.73 | 46.06951
6098 | 17.88038 | 18.39977 | 15.82637 | 38.80022 | 9.093267 | 86.37403 | 0.2747697 | 0.1283782 | 945.8863 | 1 | 0 | 0 |  | Fe_Cr_Ni_Mo_Al | Fe19Cr21Ni16Mo24Al20 | 0.05904385 | -9.9116 | 6.42 | 51.42169
6099 | 17.36315 | 15.26775 | 12.16677 | 43.0853 | 12.11703 | 82.39722 | 0.2775134 | 0.1251225 | 872.5462 | 1 | 0 | 0 |  | Fe_Cr_Ni_Mo_Al | Fe18Cr17Ni12Mo26Al26 | 0.06045033 | -10.24304 | 6.060606 | 56.62426
6100 | 16.49024 | 11.74063 | 9.176114 | 46.65905 | 15.93396 | 77.34157 | 0.2813972 | 0.1194636 | 766.8835 | 1 | 0 | 0 |  | Fe_Cr_Ni_Mo_Al | Fe17Cr13Ni9Mo28Al34 | 0.0601324 | -10.32526 | 5.683168 | 61.294
6101 | 12.31728 | 10.51226 | 6.473258 | 49.3732 | 21.324 | 71.41523 | 0.2847114 | 0.1061462 | 590.8523 | 1 | 0 | 0 |  | Fe_Cr_Ni_Mo_Al | Fe12Cr11Ni6Mo28Al43 | 0.05732161 | -9.8752 | 5.19 | 65.13605
6102 | 8.647355 | 31.3097 | 45.44557 | 13.20476 | 1.392608 | 93.11843 | 0.2717536 | 0.09617835 | 644.3982 | 1 | 1 | 1 | 644.3982 | Fe_Cr_Ni_Mo_Al | Fe9Cr35Ni45Mo8Al3 | 0.03452408 | -7.7004 | 7.89 | 24.98399
6103 | 13.53318 | 27.89996 | 39.62549 | 16.60625 | 2.335117 | 91.77219 | 0.2732073 | 0.1072968 | 755.6764 | 1 | 0 | 0 |  | Fe_Cr_Ni_Mo_Al | Fe14Cr31Ni39Mo10Al5 | 0.0408182 | -8.104887 | 7.707071 | 29.5991
6104 | 18.39232 | 24.33418 | 33.57648 | 19.95557 | 3.741449 | 89.56681 | 0.2750942 | 0.1165124 | 839.2551 | 1 | 0 | 0 |  | Fe_Cr_Ni_Mo_Al | Fe19Cr27Ni33Mo12Al8 | 0.04716755 | -8.714213 | 7.474747 | 34.79813
6105 | 21.23065 | 21.56363 | 28.40121 | 23.20965 | 5.594854 | 86.89846 | 0.2768016 | 0.1241555 | 897.6674 | 1 | 0 | 0 |  | Fe_Cr_Ni_Mo_Al | Fe22Cr24Ni28Mo14Al12 | 0.05285014 | -9.536 | 7.2 | 40.12692
6106 | 23.41563 | 18.16748 | 23.58635 | 26.81726 | 8.013282 | 83.40943 | 0.2793659 | 0.1303947 | 931.1381 | 1 | 0 | 0 |  | Fe_Cr_Ni_Mo_Al | Fe24Cr20Ni23Mo16Al17 | 0.0577805 | -10.3992 | 6.89 | 45.65253
6107 | 24.67952 | 15.62485 | 18.67702 | 30.52594 | 10.49268 | 80.39296 | 0.2811626 | 0.1322423 | 919.3455 | 1 | 0 | 0 |  | Fe_Cr_Ni_Mo_Al | Fe25Cr17Ni18Mo18Al22 | 0.06087446 | -10.8468 | 6.56 | 50.31174
6108 | 24.33587 | 12.27296 | 13.85534 | 34.83899 | 14.69684 | 75.28762 | 0.2846007 | 0.1303317 | 845.2794 | 1 | 0 | 0 |  | Fe_Cr_Ni_Mo_Al | Fe24Cr13Ni13Mo20Al30 | 0.0630774 | -11.3196 | 6.1 | 55.98536
6109 | 23.30052 | 10.8469 | 10.01899 | 36.38923 | 19.44435 | 69.90965 | 0.2877694 | 0.1244348 | 730.5295 | 1 | 0 | 0 |  | Fe_Cr_Ni_Mo_Al | Fe22Cr11Ni9Mo20Al38 | 0.06328525 | -11.2684 | 5.66 | 59.37604
6110 | 18.12627 | 8.438175 | 7.1446 | 38.92407 | 27.36688 | 62.25703 | 0.2935272 | 0.1102158 | 538.5499 | 1 | 0 | 0 |  | Fe_Cr_Ni_Mo_Al | Fe16Cr8Ni6Mo20Al50 | 0.05975247 | -10.6144 | 5.06 | 62.55366
6111 | 13.55208 | 22.5314 | 50.87288 | 11.64062 | 1.403027 | 89.10445 | 0.280961 | 0.09728802 | 637.0231 | 1 | 1 | 1 | 637.0231 | Fe_Cr_Ni_Mo_Al | Fe14Cr25Ni50Mo7Al3 | 0.03392639 | -7.249464 | 8.212121 | 24.13919
6112 | 20.34851 | 20.74967 | 42.77606 | 13.3169 | 2.808868 | 86.97844 | 0.2814039 | 0.1047859 | 697.1695 | 1 | 1 | 1 | 697.1695 | Fe_Cr_Ni_Mo_Al | Fe21Cr23Ni42Mo8Al6 | 0.04158056 | -8.0988 | 7.92 | 29.6991
6113 | 25.42306 | 18.20768 | 36.99945 | 15.11809 | 4.251713 | 84.59884 | 0.2829314 | 0.1145764 | 777.4587 | 1 | 1 | 1 | 777.4587 | Fe_Cr_Ni_Mo_Al | Fe26Cr20Ni36Mo9Al9 | 0.04746187 | -8.83 | 7.69 | 34.25067
6114 | 27.88345 | 16.68903 | 30.35461 | 18.81833 | 6.254587 | 82.52388 | 0.2831859 | 0.1248236 | 864.599 | 1 | 0 | 0 |  | Fe_Cr_Ni_Mo_Al | Fe28Cr18Ni29Mo11Al13 | 0.05365915 | -9.788389 | 7.343434 | 39.83607
6115 | 30.17075 | 14.98149 | 25.36964 | 20.73223 | 8.745895 | 79.12962 | 0.2848252 | 0.1305356 | 885.9291 | 1 | 0 | 0 |  | Fe_Cr_Ni_Mo_Al | Fe30Cr16Ni24Mo12Al18 | 0.0584979 | -10.6992 | 7.02 | 44.52992
6116 | 31.58362 | 12.33143 | 19.27573 | 24.5035 | 12.30572 | 74.96173 | 0.2871532 | 0.1343283 | 877.3761 | 1 | 0 | 0 |  | Fe_Cr_Ni_Mo_Al | Fe31Cr13Ni18Mo14Al25 | 0.06278695 | -11.45535 | 6.584158 | 50.07866
6117 | 31.84597 | 9.883331 | 14.5049 | 27.35422 | 16.41157 | 70.33225 | 0.2901507 | 0.1329979 | 812.3387 | 1 | 0 | 0 |  | Fe_Cr_Ni_Mo_Al | Fe30Cr10Ni13Mo15Al32 | 0.06497226 | -11.8268 | 6.16 | 54.39404
6118 | 29.57326 | 8.472001 | 9.564321 | 29.31008 | 23.08033 | 63.79187 | 0.2941239 | 0.1253206 | 670.8031 | 0 | 0 | 0 |  | Fe_Cr_Ni_Mo_Al | Fe26Cr8Ni8Mo15Al42 | 0.06509196 | -11.67473 | 5.575758 | 57.98559
6119 | 23.11924 | 6.797376 | 6.394818 | 31.35531 | 32.33326 | 56.26094 | 0.3000198 | 0.1109407 | 486.3351 | 0 | 0 | 0 |  | Fe_Cr_Ni_Mo_Al | Fe19Cr6Ni5Mo15Al55 | 0.06087901 | -10.6316 | 4.93 | 59.82441
6120 | 20.00782 | 15.07993 | 52.07413 | 11.4572 | 1.38092 | 86.35616 | 0.2877776 | 0.09337831 | 586.6198 | 1 | 1 | 1 | 586.6198 | Fe_Cr_Ni_Mo_Al | Fe21Cr17Ni52Mo7Al3 | 0.03395205 | -6.5244 | 8.41 | 23.71214
6121 | 27.17983 | 14.46035 | 43.87281 | 11.67311 | 2.813889 | 84.10139 | 0.2876241 | 0.1028515 | 660.8532 | 1 | 1 | 1 | 660.8532 | Fe_Cr_Ni_Mo_Al | Fe28Cr16Ni43Mo7Al6 | 0.04111586 | -7.546 | 8.1 | 28.97538
6122 | 32.61569 | 13.80301 | 37.39843 | 11.88531 | 4.29756 | 81.8235 | 0.2878884 | 0.1110435 | 720.2452 | 1 | 1 | 1 | 720.2452 | Fe_Cr_Ni_Mo_Al | Fe33Cr15Ni36Mo7Al9 | 0.04671524 | -8.3748 | 7.83 | 33.06924
6123 | 35.94849 | 12.08625 | 31.48747 | 13.7236 | 6.754188 | 78.43188 | 0.2893235 | 0.1217482 | 792.8595 | 1 | 0 | 0 |  | Fe_Cr_Ni_Mo_Al | Fe36Cr13Ni30Mo8Al14 | 0.05389976 | -9.71591 | 7.485149 | 38.84628
6124 | 38.73273 | 10.43896 | 25.71248 | 15.7593 | 9.356533 | 75.21357 | 0.2907314 | 0.1293318 | 833.1383 | 1 | 0 | 0 |  | Fe_Cr_Ni_Mo_Al | Fe38Cr11Ni24Mo9Al19 | 0.05911728 | -10.66758 | 7.138614 | 43.53816
6125 | 40.18768 | 8.861799 | 20.00875 | 18.16809 | 12.77368 | 71.40105 | 0.2924939 | 0.1340319 | 834.9275 | 1 | 0 | 0 |  | Fe_Cr_Ni_Mo_Al | Fe38Cr9Ni18Mo10Al25 | 0.06343765 | -11.4856 | 6.73 | 48.17095
6126 | 40.67243 | 7.16418 | 13.86494 | 20.7726 | 17.52585 | 66.59436 | 0.2950368 | 0.1342243 | 779.2917 | 0 | 0 | 0 |  | Fe_Cr_Ni_Mo_Al | Fe37Cr7Ni12Mo11Al33 | 0.0663746 | -11.8964 | 6.23 | 52.52346
6127 | 37.25888 | 5.420257 | 8.566749 | 24.00274 | 24.75137 | 60.30589 | 0.2990582 | 0.1275712 | 651.0762 | 0 | 0 | 0 |  | Fe_Cr_Ni_Mo_Al | Fe32Cr5Ni7Mo12Al44 | 0.06654458 | -11.7252 | 5.6 | 56.37871
6128 | 29.08373 | 4.709257 | 5.316436 | 26.06774 | 34.82283 | 53.04412 | 0.3045194 | 0.112721 | 467.7717 | 0 | 0 | 0 |  | Fe_Cr_Ni_Mo_Al | Fe23Cr4Ni4Mo12Al57 | 0.06216346 | -10.5652 | 4.91 | 57.66642
6129 | 36.2943 | 9.132859 | 43.30362 | 8.425711 | 2.84351 | 81.00993 | 0.2932532 | 0.09729933 | 586.8853 | 1 | 1 | 1 | 586.8853 | Fe_Cr_Ni_Mo_Al | Fe37Cr10Ni42Mo5Al6 | 0.03988435 | -6.7976 | 8.24 | 27.60157
6130 | 40.98517 | 9.30707 | 36.7747 | 8.586432 | 4.346626 | 79.07897 | 0.2927686 | 0.1064988 | 655.5718 | 1 | 1 | 1 | 655.5718 | Fe_Cr_Ni_Mo_Al | Fe41Cr10Ni35Mo5Al9 | 0.04585756 | -7.7916 | 7.95 | 31.80375
6131 | 44.71636 | 8.515819 | 29.90957 | 10.47526 | 6.382988 | 76.79575 | 0.292859 | 0.1173942 | 737.8647 | 1 | 0 | 0 |  | Fe_Cr_Ni_Mo_Al | Fe44Cr9Ni28Mo6Al13 | 0.05244944 | -8.8752 | 7.61 | 36.83099
6132 | 46.73189 | 7.73501 | 24.01385 | 12.48817 | 9.03109 | 73.85877 | 0.2935095 | 0.1263196 | 791.9013 | 1 | 0 | 0 |  | Fe_Cr_Ni_Mo_Al | Fe45Cr8Ni22Mo7Al18 | 0.05833354 | -9.9888 | 7.24 | 41.76527
6133 | 48.27019 | 5.992222 | 18.03951 | 14.742 | 12.95607 | 69.44786 | 0.2957087 | 0.1328663 | 803.1109 | 0 | 0 | 0 |  | Fe_Cr_Ni_Mo_Al | Fe45Cr6Ni16Mo8Al25 | 0.06373375 | -11.0692 | 6.79 | 46.96499
6134 | 47.70431 | 5.164512 | 12.82685 | 17.15266 | 17.15166 | 65.53515 | 0.2973636 | 0.1343027 | 768.5538 | 0 | 0 | 0 |  | Fe_Cr_Ni_Mo_Al | Fe43Cr5Ni11Mo9Al32 | 0.06670481 | -11.5732 | 6.34 | 50.86918
6135 | 43.79325 | 3.218955 | 7.267969 | 21.77791 | 23.94192 | 60.0081 | 0.3007493 | 0.129635 | 665.8292 | 0 | 0 | 0 |  | Fe_Cr_Ni_Mo_Al | Fe38Cr3Ni6Mo11Al43 | 0.0673773 | -11.48868 | 5.712871 | 55.32992
6136 | 50.64679 | 5.658525 | 34.06985 | 5.220391 | 4.404446 | 76.73439 | 0.2965325 | 0.1010676 | 587.5001 | 1 | 1 | 1 | 587.5001 | Fe_Cr_Ni_Mo_Al | Fe50Cr6Ni32Mo3Al9 | 0.04486688 | -7.1108 | 8.01 | 30.40981
6137 | 53.59953 | 5.758097 | 27.08544 | 7.083004 | 6.473928 | 74.7981 | 0.2958236 | 0.1135467 | 683.2079 | 1 | 0 | 0 |  | Fe_Cr_Ni_Mo_Al | Fe52Cr6Ni25Mo4Al13 | 0.05188972 | -8.2816 | 7.65 | 35.50991
6138 | 55.84132 | 4.904784 | 21.04126 | 9.050024 | 9.162611 | 71.90045 | 0.2965118 | 0.1237136 | 747.5286 | 0 | 0 | 0 |  | Fe_Cr_Ni_Mo_Al | Fe53Cr5Ni19Mo5Al18 | 0.05817264 | -9.4028 | 7.28 | 40.46887
6139 | 57.7293 | 4.056491 | 14.88339 | 11.2272 | 12.10362 | 69.0353 | 0.2972562 | 0.1299308 | 772.8478 | 0 | 0 | 0 |  | Fe_Cr_Ni_Mo_Al | Fe53Cr4Ni13Mo6Al23 | 0.06279946 | -10.09407 | 6.89899 | 44.59951
6140 | 55.32802 | 4.121025 | 9.304721 | 15.20775 | 16.03848 | 66.08459 | 0.2974206 | 0.1329135 | 763.4352 | 0 | 0 | 0 |  | Fe_Cr_Ni_Mo_Al | Fe50Cr4Ni8Mo8Al30 | 0.06637063 | -10.6608 | 6.42 | 49.21179
6141 | 6.062869 | 53.06108 | 15.29423 | 6.24927 | 19.33254 | 73.26415 | 0.2638332 | 0.1335197 | 777.9096 | 0 | 0 | 0 |  | Fe_Cr_Ni_Mo_Al | Fe5Cr47Ni12Mo3Al33 | 0.06587438 | -12.4468 | 5.59 | 44.85846
6142 | 6.15495 | 45.84422 | 14.23264 | 10.57364 | 23.19455 | 68.58353 | 0.2709026 | 0.1346808 | 745.6559 | 1 | 0 | 0 |  | Fe_Cr_Ni_Mo_Al | Fe5Cr40Ni11Mo5Al39 | 0.0670079 | -12.7932 | 5.37 | 48.37775
6143 | 5.034641 | 39.8435 | 13.2296 | 15.13584 | 26.75642 | 64.90416 | 0.2765956 | 0.1327007 | 696.0002 | 1 | 0 | 0 |  | Fe_Cr_Ni_Mo_Al | Fe4Cr34Ni10Mo7Al44 | 0.06655269 | -12.75707 | 5.151515 | 51.27701
6144 | 4.928022 | 30.97038 | 11.65449 | 23.28119 | 29.16592 | 62.55037 | 0.2824928 | 0.1254456 | 625.5258 | 1 | 0 | 0 |  | Fe_Cr_Ni_Mo_Al | Fe4Cr27Ni9Mo11Al49 | 0.06418858 | -12.178 | 4.97 | 55.31051
6145 | 3.726831 | 25.44552 | 9.140181 | 29.87765 | 31.80982 | 60.6041 | 0.2861339 | 0.1156833 | 540.0588 | 1 | 0 | 0 |  | Fe_Cr_Ni_Mo_Al | Fe3Cr22Ni7Mo14Al53 | 0.06076361 | -11.11601 | 4.737374 | 58.21717
6146 | 6.760305 | 53.50019 | 22.50126 | 5.806791 | 11.43145 | 82.47292 | 0.2589123 | 0.1249237 | 797.695 | 1 | 0 | 0 |  | Fe_Cr_Ni_Mo_Al | Fe6Cr51Ni19Mo3Al21 | 0.05885997 | -11.5764 | 6.25 | 39.83291
6147 | 8.002879 | 46.83505 | 20.42845 | 9.820149 | 14.91348 | 77.35274 | 0.2654163 | 0.1314097 | 816.213 | 1 | 0 | 0 |  | Fe_Cr_Ni_Mo_Al | Fe7Cr44Ni17Mo5Al27 | 0.06317971 | -12.4716 | 6.01 | 44.69579
6148 | 9.123811 | 40.34967 | 19.17982 | 13.71463 | 17.63206 | 73.49689 | 0.2712678 | 0.1333198 | 800.8135 | 1 | 0 | 0 |  | Fe_Cr_Ni_Mo_Al | Fe8Cr38Ni16Mo7Al32 | 0.06513266 | -12.96814 | 5.841584 | 48.26536
6149 | 9.186904 | 34.21364 | 16.8984 | 19.72782 | 19.97324 | 70.9675 | 0.2756558 | 0.1320228 | 771.1983 | 1 | 0 | 0 |  | Fe_Cr_Ni_Mo_Al | Fe8Cr32Ni14Mo10Al36 | 0.06557802 | -12.9328 | 5.64 | 52.04258
6150 | 10.21043 | 27.46282 | 13.11694 | 27.28536 | 21.92444 | 69.24815 | 0.279459 | 0.1264055 | 714.2263 | 1 | 0 | 0 |  | Fe_Cr_Ni_Mo_Al | Fe9Cr26Ni11Mo14Al40 | 0.06458865 | -12.2416 | 5.42 | 55.9724
6151 | 8.969425 | 21.92118 | 10.60609 | 34.66945 | 23.83385 | 67.83354 | 0.2824929 | 0.118904 | 644.8642 | 1 | 0 | 0 |  | Fe_Cr_Ni_Mo_Al | Fe8Cr21Ni9Mo18Al44 | 0.06225508 | -11.5364 | 5.2 | 59.64178
6152 | 7.693127 | 16.37174 | 8.086138 | 43.42427 | 24.42472 | 68.08925 | 0.2842057 | 0.1080941 | 568.0109 | 1 | 0 | 0 |  | Fe_Cr_Ni_Mo_Al | Fe7Cr16Ni7Mo23Al46 | 0.05847626 | -10.49648 | 5.030303 | 63.45082
6153 | 4.262253 | 51.58847 | 32.47996 | 5.491618 | 6.177707 | 89.11764 | 0.2582536 | 0.112294 | 740.6295 | 1 | 0 | 0 |  | Fe_Cr_Ni_Mo_Al | Fe4Cr52Ni29Mo3Al12 | 0.04859877 | -10.4932 | 6.88 | 33.32494
6154 | 8.527958 | 45.65443 | 30.25221 | 7.325123 | 8.240279 | 84.78083 | 0.2638617 | 0.1204745 | 789.8091 | 1 | 0 | 0 |  | Fe_Cr_Ni_Mo_Al | Fe8Cr46Ni27Mo4Al16 | 0.0540753 | -11.33458 | 6.752475 | 37.5149
6155 | 10.87075 | 39.47244 | 27.42261 | 11.20496 | 11.02924 | 80.30533 | 0.2694027 | 0.1306738 | 855.1134 | 1 | 0 | 0 |  | Fe_Cr_Ni_Mo_Al | Fe10Cr39Ni24Mo6Al21 | 0.05945207 | -12.3072 | 6.53 | 42.70118
6156 | 12.86618 | 33.94043 | 23.66605 | 16.57718 | 12.95016 | 77.93892 | 0.2730452 | 0.1322788 | 854.2761 | 1 | 0 | 0 |  | Fe_Cr_Ni_Mo_Al | Fe12Cr34Ni21Mo9Al25 | 0.06213535 | -12.51799 | 6.326733 | 46.83409
6157 | 13.86973 | 28.80666 | 19.06391 | 23.82693 | 14.43277 | 76.92939 | 0.2752602 | 0.1312352 | 843.7297 | 1 | 0 | 0 |  | Fe_Cr_Ni_Mo_Al | Fe13Cr29Ni17Mo13Al28 | 0.06330727 | -12.2284 | 6.1 | 50.98237
6158 | 14.69943 | 23.46139 | 15.45036 | 30.66346 | 15.72537 | 75.94903 | 0.277782 | 0.1281121 | 813.1302 | 1 | 0 | 0 |  | Fe_Cr_Ni_Mo_Al | Fe14Cr24Ni14Mo17Al31 | 0.06339473 | -11.8476 | 5.91 | 54.69512
6159 | 13.23961 | 18.01589 | 11.77505 | 40.24015 | 16.7293 | 76.11532 | 0.2793078 | 0.1212256 | 760.6925 | 1 | 0 | 0 |  | Fe_Cr_Ni_Mo_Al | Fe13Cr19Ni11Mo23Al34 | 0.06173563 | -11.13 | 5.68 | 59.18411
6160 | 11.8126 | 13.74756 | 8.27737 | 49.0413 | 17.12117 | 77.16105 | 0.2797147 | 0.1119462 | 692.6531 | 1 | 0 | 0 |  | Fe_Cr_Ni_Mo_Al | Fe12Cr15Ni8Mo29Al36 | 0.05884398 | -10.096 | 5.48 | 62.88227
6161 | 8.474604 | 10.5203 | 5.938358 | 58.23436 | 16.83238 | 79.50518 | 0.2789111 | 0.09994996 | 609.0352 | 1 | 0 | 0 |  | Fe_Cr_Ni_Mo_Al | Fe9Cr12Ni6Mo36Al37 | 0.05437934 | -9.0108 | 5.31 | 66.28297
6162 | 6.252527 | 41.71986 | 41.62231 | 5.370632 | 5.034672 | 87.34044 | 0.2674051 | 0.1094844 | 712.7693 | 1 | 0 | 0 |  | Fe_Cr_Ni_Mo_Al | Fe6Cr43Ni38Mo3Al10 | 0.0455522 | -10.5824 | 7.34 | 31.73311
6163 | 10.60795 | 37.53056 | 37.90954 | 7.28939 | 6.662567 | 84.2468 | 0.2709099 | 0.1209825 | 805.1275 | 1 | 0 | 0 |  | Fe_Cr_Ni_Mo_Al | Fe10Cr38Ni34Mo4Al13 | 0.0508825 | -11.21926 | 7.181818 | 35.66364
6164 | 14.74283 | 32.35466 | 32.09882 | 12.66341 | 8.140286 | 82.47656 | 0.2736065 | 0.1279409 | 866.1267 | 1 | 0 | 0 |  | Fe_Cr_Ni_Mo_Al | Fe14Cr33Ni29Mo7Al16 | 0.05544812 | -11.46903 | 6.969697 | 40.20335
6165 | 17.59178 | 27.94017 | 27.19188 | 17.7771 | 9.499077 | 81.04537 | 0.2757846 | 0.1306722 | 885.7627 | 1 | 0 | 0 |  | Fe_Cr_Ni_Mo_Al | Fe17Cr29Ni25Mo10Al19 | 0.05856305 | -11.5884 | 6.77 | 44.07417
6166 | 19.15087 | 23.46091 | 21.18864 | 25.97323 | 10.22636 | 81.59309 | 0.2763662 | 0.1302451 | 898.3811 | 1 | 0 | 0 |  | Fe_Cr_Ni_Mo_Al | Fe19Cr25Ni20Mo15Al21 | 0.06018073 | -11.1436 | 6.55 | 48.10637
6167 | 18.75198 | 19.29669 | 16.59784 | 33.90965 | 11.44384 | 81.37913 | 0.2773703 | 0.1284052 | 886.8206 | 1 | 0 | 0 |  | Fe_Cr_Ni_Mo_Al | Fe19Cr21Ni16Mo20Al24 | 0.06118758 | -10.9052 | 6.3 | 52.49111
6168 | 17.36315 | 15.26775 | 12.16677 | 43.0853 | 12.11703 | 82.39722 | 0.2775134 | 0.1230343 | 852.8003 | 1 | 0 | 0 |  | Fe_Cr_Ni_Mo_Al | Fe18Cr17Ni12Mo26Al26 | 0.06045033 | -10.24304 | 6.060606 | 56.62426
6169 | 15.38462 | 10.95346 | 8.560886 | 52.85873 | 12.2423 | 84.33034 | 0.2774695 | 0.1152078 | 801.4981 | 1 | 0 | 0 |  | Fe_Cr_Ni_Mo_Al | Fe17Cr13Ni9Mo34Al28 | 0.05803049 | -9.341829 | 5.861386 | 60.36632
6170 | 10.34967 | 8.832993 | 5.439195 | 63.71085 | 11.66729 | 88.53343 | 0.2749214 | 0.101377 | 703.4107 | 1 | 0 | 0 |  | Fe_Cr_Ni_Mo_Al | Fe12Cr11Ni6Mo43Al28 | 0.05322528 | -8.0272 | 5.64 | 63.54557
6171 | 9.192661 | 33.2841 | 48.31138 | 5.264048 | 3.947804 | 85.99095 | 0.27511 | 0.104412 | 663.8127 | 1 | 1 | 1 | 663.8127 | Fe_Cr_Ni_Mo_Al | Fe9Cr35Ni45Mo3Al8 | 0.04200281 | -9.9124 | 7.74 | 29.53983
6172 | 14.3921 | 29.67071 | 42.14044 | 8.830108 | 4.966644 | 84.71047 | 0.2766469 | 0.1161412 | 774.7469 | 1 | 0 | 0 |  | Fe_Cr_Ni_Mo_Al | Fe14Cr31Ni39Mo5Al10 | 0.04701765 | -10.18835 | 7.555556 | 33.36246
6173 | 19.31584 | 25.55605 | 35.26242 | 13.97172 | 5.893972 | 84.04302 | 0.2778816 | 0.122738 | 842.7714 | 1 | 0 | 0 |  | Fe_Cr_Ni_Mo_Al | Fe19Cr27Ni33Mo8Al12 | 0.0512676 | -10.24222 | 7.353535 | 37.24606
6174 | 21.74897 | 22.09008 | 29.09459 | 20.37967 | 6.686686 | 84.22887 | 0.2781847 | 0.1261206 | 886.9348 | 1 | 0 | 0 |  | Fe_Cr_Ni_Mo_Al | Fe22Cr24Ni28Mo12Al14 | 0.05454324 | -10.2224 | 7.14 | 41.11115
6175 | 23.1369 | 17.95122 | 23.30558 | 28.15417 | 7.452135 | 84.7081 | 0.2786688 | 0.1288852 | 931.7205 | 1 | 0 | 0 |  | Fe_Cr_Ni_Mo_Al | Fe24Cr20Ni23Mo17Al16 | 0.05708003 | -10.0948 | 6.92 | 45.25647
6176 | 23.53214 | 14.89843 | 17.8087 | 35.57493 | 8.185795 | 85.4521 | 0.2783849 | 0.1283234 | 942.202 | 1 | 0 | 0 |  | Fe_Cr_Ni_Mo_Al | Fe25Cr17Ni18Mo22Al18 | 0.05851605 | -9.7828 | 6.68 | 49.03443
6177 | 21.62794 | 10.9073 | 12.31361 | 46.4435 | 8.707646 | 87.49457 | 0.2776614 | 0.1241496 | 930.3869 | 1 | 0 | 0 |  | Fe_Cr_Ni_Mo_Al | Fe24Cr13Ni13Mo30Al20 | 0.05841119 | -9.1556 | 6.4 | 53.59627
6178 | 18.86074 | 8.780087 | 8.109924 | 55.96539 | 8.283863 | 91.29236 | 0.2753982 | 0.1168785 | 896.3083 | 1 | 0 | 0 |  | Fe_Cr_Ni_Mo_Al | Fe22Cr11Ni9Mo38Al20 | 0.05631838 | -8.0788 | 6.2 | 56.04248
6179 | 12.76804 | 5.9438 | 5.032614 | 68.54472 | 7.710828 | 96.56133 | 0.2728983 | 0.1028216 | 794.9373 | 0 | 0 | 0 |  | Fe_Cr_Ni_Mo_Al | Fe16Cr8Ni6Mo50Al20 | 0.05120939 | -6.8464 | 5.96 | 58.82346
6180 | 14.23255 | 23.66273 | 53.42728 | 5.239332 | 3.438109 | 83.32391 | 0.2840949 | 0.1049077 | 660.0512 | 1 | 1 | 1 | 660.0512 | Fe_Cr_Ni_Mo_Al | Fe14Cr25Ni50Mo3Al7 | 0.04027407 | -9.087644 | 8.090909 | 28.3604
6181 | 20.84737 | 21.25837 | 43.82476 | 10.23253 | 3.836974 | 84.17313 | 0.2829309 | 0.1090004 | 710.8808 | 1 | 1 | 1 | 710.8808 | Fe_Cr_Ni_Mo_Al | Fe21Cr23Ni42Mo6Al8 | 0.04415448 | -8.938 | 7.86 | 31.36558
6182 | 25.42306 | 18.20768 | 36.99945 | 15.11809 | 4.251713 | 84.59884 | 0.2829314 | 0.1150051 | 781.4638 | 1 | 1 | 1 | 781.4638 | Fe_Cr_Ni_Mo_Al | Fe26Cr20Ni36Mo9Al9 | 0.04746187 | -8.83 | 7.69 | 34.25067
6183 | 27.21418 | 16.28845 | 29.62603 | 21.70603 | 5.165314 | 85.23397 | 0.2816754 | 0.123725 | 885.0533 | 1 | 0 | 0 |  | Fe_Cr_Ni_Mo_Al | Fe28Cr18Ni29Mo13Al11 | 0.05185707 | -9.080706 | 7.40404 | 38.72808
6184 | 28.07866 | 13.94265 | 23.61047 | 28.94193 | 5.426293 | 86.99499 | 0.2803862 | 0.1254541 | 928.9961 | 1 | 0 | 0 |  | Fe_Cr_Ni_Mo_Al | Fe30Cr16Ni24Mo18Al12 | 0.05394377 | -8.8032 | 7.2 | 41.81169
6185 | 27.7443 | 10.83242 | 16.93257 | 38.43721 | 6.053505 | 88.78044 | 0.2791822 | 0.1264852 | 968.859 | 1 | 0 | 0 |  | Fe_Cr_Ni_Mo_Al | Fe31Cr13Ni18Mo25Al14 | 0.05612583 | -8.526615 | 6.910891 | 46.27317
6186 | 26.04289 | 8.082355 | 11.86177 | 47.7219 | 6.291092 | 91.26129 | 0.2777869 | 0.1245959 | 984.0568 | 1 | 0 | 0 |  | Fe_Cr_Ni_Mo_Al | Fe30Cr10Ni13Mo32Al15 | 0.05642235 | -7.9848 | 6.67 | 49.71157
6187 | 21.44221 | 6.142657 | 6.934648 | 59.50389 | 5.976602 | 96.18772 | 0.2746001 | 0.1165708 | 950.0859 | 0 | 0 | 0 |  | Fe_Cr_Ni_Mo_Al | Fe26Cr8Ni8Mo42Al15 | 0.05433963 | -6.892358 | 6.393939 | 52.50248
6188 | 14.44058 | 4.245731 | 3.994288 | 71.81145 | 5.507941 | 101.9467 | 0.2715043 | 0.1024585 | 841.8012 | 0 | 0 | 0 |  | Fe_Cr_Ni_Mo_Al | Fe19Cr6Ni5Mo55Al15 | 0.04934115 | -5.7356 | 6.13 | 54.43308
6189 | 20.99583 | 15.8246 | 54.64561 | 5.1527 | 3.381261 | 80.64179 | 0.291192 | 0.09987713 | 599.0883 | 1 | 1 | 1 | 599.0883 | Fe_Cr_Ni_Mo_Al | Fe21Cr17Ni52Mo3Al7 | 0.04027611 | -8.3468 | 8.29 | 28.1759
6190 | 27.50957 | 14.63578 | 44.40505 | 10.12691 | 3.322696 | 82.69605 | 0.2884544 | 0.1049079 | 666.9152 | 1 | 1 | 1 | 666.9152 | Fe_Cr_Ni_Mo_Al | Fe28Cr16Ni43Mo6Al7 | 0.04246302 | -7.9688 | 8.07 | 29.89049
6191 | 31.83857 | 13.47414 | 36.50736 | 14.91702 | 3.262906 | 84.59229 | 0.2862626 | 0.1091166 | 728.5536 | 1 | 1 | 1 | 728.5536 | Fe_Cr_Ni_Mo_Al | Fe33Cr15Ni36Mo9Al7 | 0.04434717 | -7.5852 | 7.89 | 31.50672
6192 | 33.4722 | 11.2537 | 29.31847 | 22.36195 | 3.593674 | 86.4574 | 0.2845681 | 0.1154258 | 817.3008 | 1 | 0 | 0 |  | Fe_Cr_Ni_Mo_Al | Fe36Cr13Ni30Mo14Al8 | 0.04816405 | -7.58906 | 7.663366 | 35.14171
6193 | 34.40284 | 9.272001 | 22.83811 | 29.55046 | 3.936589 | 88.27007 | 0.2829259 | 0.1210562 | 902.9933 | 1 | 0 | 0 |  | Fe_Cr_Ni_Mo_Al | Fe38Cr11Ni24Mo19Al9 | 0.05109212 | -7.48358 | 7.435644 | 38.49187
6194 | 33.60513 | 7.41028 | 16.73142 | 37.9806 | 4.272567 | 90.63765 | 0.2808798 | 0.125089 | 981.559 | 1 | 0 | 0 |  | Fe_Cr_Ni_Mo_Al | Fe38Cr9Ni18Mo25Al10 | 0.05336771 | -7.2736 | 7.18 | 42.05175
6195 | 31.3199 | 5.516794 | 10.67673 | 47.98797 | 4.498608 | 93.89775 | 0.2783276 | 0.1244013 | 1016.858 | 0 | 0 | 0 |  | Fe_Cr_Ni_Mo_Al | Fe37Cr7Ni12Mo33Al11 | 0.0544371 | -6.766 | 6.89 | 45.60437
6196 | 25.51867 | 3.712344 | 5.867383 | 60.27825 | 4.623345 | 98.44292 | 0.2751916 | 0.1179893 | 995.7749 | 0 | 0 | 0 |  | Fe_Cr_Ni_Mo_Al | Fe32Cr5Ni7Mo44Al12 | 0.05335938 | -6.0548 | 6.56 | 49.20993
6197 | 17.08172 | 2.765883 | 3.122497 | 72.72412 | 4.30578 | 104.5326 | 0.2714035 | 0.1039897 | 886.4721 | 0 | 0 | 0 |  | Fe_Cr_Ni_Mo_Al | Fe23Cr4Ni4Mo57Al12 | 0.04869683 | -5.0392 | 6.26 | 50.94108
6198 | 35.85995 | 9.023564 | 42.78539 | 9.989853 | 2.341234 | 82.42175 | 0.292367 | 0.09635459 | 589.5731 | 1 | 1 | 1 | 589.5731 | Fe_Cr_Ni_Mo_Al | Fe37Cr10Ni42Mo6Al5 | 0.03839397 | -6.3724 | 8.27 | 26.55918
6199 | 39.05681 | 8.869171 | 35.04445 | 14.72839 | 2.301176 | 84.6436 | 0.2893296 | 0.1024783 | 668.5078 | 1 | 1 | 1 | 668.5078 | Fe_Cr_Ni_Mo_Al | Fe41Cr10Ni35Mo9Al5 | 0.04069363 | -6.2012 | 8.07 | 28.29417
6200 | 41.10559 | 7.82818 | 27.49442 | 20.8637 | 2.70811 | 86.32321 | 0.2869991 | 0.1113944 | 778.2668 | 1 | 0 | 0 |  | Fe_Cr_Ni_Mo_Al | Fe44Cr9Ni28Mo13Al6 | 0.04500991 | -6.3384 | 7.82 | 31.91671
6201 | 40.95507 | 6.778837 | 21.04535 | 28.14281 | 3.077939 | 88.47147 | 0.2845346 | 0.1184698 | 880.2365 | 1 | 0 | 0 |  | Fe_Cr_Ni_Mo_Al | Fe45Cr8Ni22Mo18Al7 | 0.04866955 | -6.4028 | 7.57 | 35.56593
6202 | 39.3989 | 4.890946 | 14.72413 | 37.60204 | 3.383985 | 91.34934 | 0.2821021 | 0.123454 | 974.624 | 1 | 0 | 0 |  | Fe_Cr_Ni_Mo_Al | Fe45Cr6Ni16Mo25Al8 | 0.05168886 | -6.2752 | 7.3 | 39.45845
6203 | 36.27516 | 3.927182 | 9.753755 | 46.37573 | 3.668177 | 94.32139 | 0.2793911 | 0.1242568 | 1022.129 | 0 | 0 | 0 |  | Fe_Cr_Ni_Mo_Al | Fe43Cr5Ni11Mo32Al9 | 0.05327159 | -6.0348 | 7.03 | 42.83275
6204 | 30.09087 | 2.211783 | 4.993909 | 58.4951 | 4.208339 | 98.01877 | 0.276526 | 0.1199123 | 1016.828 | 0 | 0 | 0 |  | Fe_Cr_Ni_Mo_Al | Fe38Cr3Ni6Mo43Al11 | 0.05349854 | -5.691599 | 6.663366 | 47.54406
6205 | 47.11133 | 5.263525 | 31.69156 | 14.56793 | 1.365663 | 85.11527 | 0.2911718 | 0.09488204 | 601.2297 | 1 | 1 | 1 | 601.2297 | Fe_Cr_Ni_Mo_Al | Fe50Cr6Ni32Mo9Al3 | 0.036313 | -4.7348 | 8.19 | 24.49995
6206 | 48.09082 | 5.166306 | 24.30172 | 20.6539 | 1.787252 | 87.1006 | 0.2880666 | 0.1058536 | 730.214 | 1 | 0 | 0 |  | Fe_Cr_Ni_Mo_Al | Fe52Cr6Ni25Mo13Al4 | 0.04154767 | -5.0308 | 7.92 | 28.58595
6207 | 47.7633 | 4.195257 | 17.99742 | 27.86704 | 2.176984 | 89.24269 | 0.2855867 | 0.1146667 | 849.1234 | 1 | 0 | 0 |  | Fe_Cr_Ni_Mo_Al | Fe53Cr5Ni19Mo18Al5 | 0.04598437 | -5.1804 | 7.67 | 32.51999
6208 | 46.98624 | 3.301604 | 12.11369 | 35.02858 | 2.569881 | 91.38379 | 0.28318 | 0.1210721 | 948.4037 | 1 | 0 | 0 |  | Fe_Cr_Ni_Mo_Al | Fe53Cr4Ni13Mo23Al6 | 0.04934979 | -5.154168 | 7.414141 | 36.12894
6209 | 42.54046 | 3.168562 | 7.154189 | 43.84835 | 3.288433 | 93.83553 | 0.2800572 | 0.1231582 | 1002.477 | 0 | 0 | 0 |  | Fe_Cr_Ni_Mo_Al | Fe50Cr4Ni8Mo30Al8 | 0.05255216 | -5.2928 | 7.08 | 40.99397
6210 | 12.24311 | 44.64559 | 35.38855 | 5.258135 | 2.464606 | 92.95317 | 0.2617887 | 0.08746146 | 536.875 | 1 | 0 | 0 |  | Fe_Cr_Ni_Mo_Al | Fe12Cr47Ni33Mo3Al5 | 0.0351667 | -7.8772 | 7.41 | 24.72468
6211 | 10.97374 | 37.15284 | 40.89449 | 8.569033 | 2.409899 | 91.57157 | 0.2681286 | 0.09471514 | 608.2239 | 1 | 0 | 0 |  | Fe_Cr_Ni_Mo_Al | Fe11Cr40Ni39Mo5Al5 | 0.03692627 | -8.2852 | 7.63 | 26.41136
6212 | 9.817285 | 31.07709 | 45.40277 | 11.80563 | 1.897222 | 91.51092 | 0.2727853 | 0.09770277 | 647.0679 | 1 | 1 | 1 | 647.0679 | Fe_Cr_Ni_Mo_Al | Fe10Cr34Ni44Mo7Al4 | 0.03634814 | -8.080808 | 7.858586 | 26.23409
6213 | 8.453013 | 23.61037 | 48.37304 | 17.7485 | 1.815081 | 91.33421 | 0.2778385 | 0.1083544 | 770.7456 | 1 | 1 | 1 | 770.7456 | Fe_Cr_Ni_Mo_Al | Fe9Cr27Ni49Mo11Al4 | 0.03921267 | -8.146 | 8.02 | 28.28495
6214 | 6.440298 | 18.8452 | 51.25332 | 22.12768 | 1.333509 | 92.27294 | 0.2807575 | 0.1133107 | 844.0057 | 1 | 1 | 1 | 844.0057 | Fe_Cr_Ni_Mo_Al | Fe7Cr22Ni53Mo14Al3 | 0.03927405 | -7.773493 | 8.191919 | 27.852
6215 | 19.66699 | 49.15013 | 22.84767 | 5.334645 | 3.000561 | 94.02904 | 0.2561161 | 0.08781041 | 540.2289 | 0 | 0 | 0 |  | Fe_Cr_Ni_Mo_Al | Fe19Cr51Ni21Mo3Al6 | 0.03771907 | -6.798 | 7.04 | 25.75606
6216 | 17.29106 | 41.6673 | 28.8652 | 8.736601 | 3.439835 | 91.82456 | 0.2628038 | 0.09839041 | 638.6092 | 1 | 0 | 0 |  | Fe_Cr_Ni_Mo_Al | Fe17Cr44Ni27Mo5Al7 | 0.04137094 | -7.9276 | 7.21 | 29.01106
6217 | 15.85652 | 35.06241 | 33.33314 | 11.91752 | 3.830407 | 89.95772 | 0.2685328 | 0.1070222 | 721.746 | 1 | 0 | 0 |  | Fe_Cr_Ni_Mo_Al | Fe16Cr38Ni32Mo7Al8 | 0.0442855 | -8.742672 | 7.346535 | 31.68011
6218 | 13.63504 | 29.01673 | 36.85268 | 16.73124 | 3.764309 | 89.7292 | 0.2727661 | 0.1135931 | 800.2141 | 1 | 0 | 0 |  | Fe_Cr_Ni_Mo_Al | Fe14Cr32Ni36Mo10Al8 | 0.04596239 | -9.1392 | 7.48 | 33.66936
6219 | 10.41179 | 22.91269 | 39.79521 | 22.76463 | 4.115684 | 89.24054 | 0.2768768 | 0.1230253 | 911.5372 | 1 | 0 | 0 |  | Fe_Cr_Ni_Mo_Al | Fe11Cr26Ni40Mo14Al9 | 0.04895736 | -9.8612 | 7.55 | 36.92485
6220 | 8.212645 | 17.84144 | 42.20185 | 28.21713 | 3.526935 | 90.62686 | 0.2794966 | 0.1270534 | 985.6965 | 1 | 0 | 0 |  | Fe_Cr_Ni_Mo_Al | Fe9Cr21Ni44Mo18Al8 | 0.04890273 | -9.7012 | 7.7 | 37.26585
6221 | 6.186999 | 13.16655 | 42.73445 | 34.92285 | 2.989145 | 92.76596 | 0.2810536 | 0.1313154 | 1074.331 | 1 | 0 | 0 |  | Fe_Cr_Ni_Mo_Al | Fe7Cr16Ni46Mo23Al7 | 0.04911489 | -9.461892 | 7.787879 | 37.64556
6222 | 29.86195 | 49.85326 | 12.98792 | 5.306904 | 1.989972 | 96.45064 | 0.2529872 | 0.07636529 | 445.3602 | 0 | 0 | 0 |  | Fe_Cr_Ni_Mo_Al | Fe29Cr52Ni12Mo3Al4 | 0.03264601 | -4.588 | 6.94 | 22.1341
6223 | 27.72584 | 43.97935 | 17.26948 | 7.056361 | 3.96897 | 91.50955 | 0.2597024 | 0.0960204 | 607.2546 | 0 | 0 | 0 |  | Fe_Cr_Ni_Mo_Al | Fe27Cr46Ni16Mo4Al8 | 0.04268164 | -6.647976 | 6.930693 | 28.96906
6224 | 24.60976 | 37.23324 | 22.6336 | 10.56932 | 4.95408 | 88.72313 | 0.2660088 | 0.1080645 | 715.0248 | 0 | 0 | 0 |  | Fe_Cr_Ni_Mo_Al | Fe24Cr39Ni21Mo6Al10 | 0.04741776 | -8.1228 | 7.02 | 33.19398
6225 | 20.95988 | 31.59501 | 26.22695 | 15.43163 | 5.786523 | 87.12967 | 0.2705255 | 0.1180616 | 814.0295 | 1 | 0 | 0 |  | Fe_Cr_Ni_Mo_Al | Fe21Cr34Ni25Mo9Al12 | 0.05118598 | -9.27713 | 7.049505 | 37.20171
6226 | 16.65945 | 26.45938 | 28.84084 | 21.88542 | 6.154912 | 87.08055 | 0.2735848 | 0.1252067 | 901.2103 | 1 | 0 | 0 |  | Fe_Cr_Ni_Mo_Al | Fe17Cr29Ni28Mo13Al13 | 0.05350863 | -10.0692 | 7.07 | 40.66017
6227 | 13.34642 | 21.30189 | 31.06253 | 27.84105 | 6.4481 | 86.98747 | 0.2766871 | 0.1306026 | 972.1449 | 1 | 0 | 0 |  | Fe_Cr_Ni_Mo_Al | Fe14Cr24Ni31Mo17Al14 | 0.05508541 | -10.7324 | 7.1 | 43.57674
6228 | 9.980097 | 16.04966 | 32.42345 | 35.8484 | 5.698392 | 89.50818 | 0.2782945 | 0.1330011 | 1044.837 | 1 | 0 | 0 |  | Fe_Cr_Ni_Mo_Al | Fe11Cr19Ni34Mo23Al13 | 0.05472175 | -10.6884 | 7.19 | 44.94656
6229 | 6.931107 | 12.09968 | 32.78335 | 43.16289 | 5.022972 | 92.30831 | 0.2788877 | 0.1343599 | 1108.088 | 1 | 0 | 0 |  | Fe_Cr_Ni_Mo_Al | Fe8Cr15Ni36Mo29Al12 | 0.05405182 | -10.5392 | 7.24 | 45.69192
6230 | 4.907751 | 9.138662 | 31.81056 | 50.58639 | 3.556646 | 97.40686 | 0.2777788 | 0.1330972 | 1166.754 | 1 | 0 | 0 |  | Fe_Cr_Ni_Mo_Al | Fe6Cr12Ni37Mo36Al9 | 0.05182057 | -9.6 | 7.33 | 43.53884
6231 | 39.33818 | 41.44472 | 10.881 | 5.335213 | 3.000881 | 91.95147 | 0.2604598 | 0.08545196 | 510.503 | 0 | 0 | 0 |  | Fe_Cr_Ni_Mo_Al | Fe38Cr43Ni10Mo3Al6 | 0.03807785 | -4.936 | 6.98 | 25.30179
6232 | 35.88514 | 37.3413 | 14.42173 | 7.252631 | 5.099206 | 87.67486 | 0.2655661 | 0.102737 | 650.1069 | 0 | 0 | 0 |  | Fe_Cr_Ni_Mo_Al | Fe34Cr38Ni13Mo4Al10 | 0.04684113 | -6.885012 | 6.909091 | 31.58184
6233 | 30.42031 | 32.22921 | 17.64103 | 12.61431 | 7.095134 | 84.6542 | 0.2702705 | 0.1178487 | 782.2296 | 0 | 0 | 0 |  | Fe_Cr_Ni_Mo_Al | Fe29Cr33Ni16Mo7Al14 | 0.05359518 | -8.682787 | 6.808081 | 37.91613
6234 | 25.67704 | 27.73148 | 20.51147 | 17.64432 | 8.435693 | 82.8006 | 0.2739792 | 0.1264141 | 859.9935 | 1 | 0 | 0 |  | Fe_Cr_Ni_Mo_Al | Fe25Cr29Ni19Mo10Al17 | 0.0570921 | -9.9692 | 6.75 | 42.30319
6235 | 19.94077 | 23.20716 | 22.00743 | 25.6923 | 9.152344 | 82.96543 | 0.2760393 | 0.1315398 | 926.8945 | 1 | 0 | 0 |  | Fe_Cr_Ni_Mo_Al | Fe20Cr25Ni21Mo15Al19 | 0.05896121 | -10.7812 | 6.67 | 46.68075
6236 | 15.33806 | 18.74303 | 24.18243 | 32.93672 | 8.799762 | 84.4945 | 0.2776454 | 0.133288 | 976.386 | 1 | 0 | 0 |  | Fe_Cr_Ni_Mo_Al | Fe16Cr21Ni24Mo20Al19 | 0.05881128 | -11.1592 | 6.71 | 49.12155
6237 | 11.05808 | 14.58536 | 25.18314 | 41.15963 | 8.013785 | 87.34801 | 0.2781597 | 0.133616 | 1027.108 | 1 | 0 | 0 |  | Fe_Cr_Ni_Mo_Al | Fe12Cr17Ni26Mo26Al18 | 0.05779126 | -11.16213 | 6.747475 | 50.94364
6238 | 7.682058 | 10.33115 | 25.12068 | 49.85559 | 7.01053 | 91.01636 | 0.2782508 | 0.1309248 | 1054.823 | 1 | 0 | 0 |  | Fe_Cr_Ni_Mo_Al | Fe9Cr13Ni28Mo34Al17 | 0.0560474 | -10.86168 | 6.782178 | 52.01314
6239 | 4.786998 | 8.170991 | 23.48055 | 58.93595 | 4.625515 | 98.82206 | 0.2751732 | 0.1267921 | 1105.362 | 1 | 0 | 0 |  | Fe_Cr_Ni_Mo_Al | Fe6Cr11Ni28Mo43Al12 | 0.05232477 | -9.4344 | 6.88 | 48.82859
6240 | 47.12183 | 34.12304 | 8.805172 | 5.396731 | 4.553224 | 87.09525 | 0.2673999 | 0.09623946 | 585.7642 | 0 | 0 | 0 |  | Fe_Cr_Ni_Mo_Al | Fe45Cr35Ni8Mo3Al9 | 0.0445471 | -5.6068 | 6.95 | 29.3024
6241 | 41.61038 | 30.79419 | 11.21438 | 9.164461 | 7.216589 | 83.13806 | 0.2714492 | 0.1135042 | 724.0882 | 0 | 0 | 0 |  | Fe_Cr_Ni_Mo_Al | Fe39Cr31Ni10Mo5Al14 | 0.05324273 | -7.621671 | 6.767677 | 36.32366
6242 | 35.22856 | 26.83581 | 13.46482 | 14.67137 | 9.799443 | 79.91915 | 0.2753369 | 0.125555 | 818.1149 | 0 | 0 | 0 |  | Fe_Cr_Ni_Mo_Al | Fe33Cr27Ni12Mo8Al19 | 0.05899182 | -9.368024 | 6.575758 | 42.54178
6243 | 29.07457 | 23.2026 | 15.27994 | 21.40604 | 11.03684 | 79.16903 | 0.2774817 | 0.1305084 | 868.3752 | 0 | 0 | 0 |  | Fe_Cr_Ni_Mo_Al | Fe28Cr24Ni14Mo12Al22 | 0.06112322 | -10.3232 | 6.46 | 46.94944
6244 | 23.17663 | 18.76388 | 16.94653 | 29.42872 | 11.68424 | 79.40433 | 0.2794286 | 0.1324509 | 902.3372 | 1 | 0 | 0 |  | Fe_Cr_Ni_Mo_Al | Fe23Cr20Ni16Mo17Al24 | 0.06175417 | -10.9928 | 6.38 | 51.04726
6245 | 17.54051 | 15.42371 | 18.43658 | 36.8292 | 11.77 | 80.58751 | 0.2802263 | 0.1322179 | 923.6716 | 1 | 0 | 0 |  | Fe_Cr_Ni_Mo_Al | Fe18Cr17Ni18Mo22Al25 | 0.06119706 | -11.404 | 6.33 | 54.14758
6246 | 11.89847 | 11.078 | 19.24049 | 47.17034 | 10.6127 | 84.43036 | 0.2799363 | 0.1290155 | 948.3975 | 1 | 0 | 0 |  | Fe_Cr_Ni_Mo_Al | Fe13Cr13Ni20Mo30Al24 | 0.05890988 | -11.2804 | 6.34 | 56.73394
6247 | 7.747092 | 8.815744 | 18.09524 | 56.19267 | 9.149255 | 89.45836 | 0.2777573 | 0.1234167 | 951.7686 | 1 | 0 | 0 |  | Fe_Cr_Ni_Mo_Al | Fe9Cr11Ni20Mo38Al22 | 0.05594519 | -10.5844 | 6.32 | 57.73906
6248 | 4.684002 | 5.814681 | 16.41096 | 67.0557 | 6.034658 | 98.85634 | 0.2743239 | 0.1156336 | 971.1064 | 1 | 0 | 0 |  | Fe_Cr_Ni_Mo_Al | Fe6Cr8Ni20Mo50Al16 | 0.05085012 | -8.9536 | 6.44 | 54.595
6249 | 54.0241 | 25.1494 | 7.949757 | 5.568506 | 7.308234 | 80.20993 | 0.2767423 | 0.1104594 | 673.4949 | 0 | 0 | 0 |  | Fe_Cr_Ni_Mo_Al | Fe50Cr25Ni7Mo3Al14 | 0.05284722 | -7.014794 | 6.868687 | 34.84605
6250 | 45.51566 | 23.20649 | 9.112547 | 11.17024 | 10.99506 | 76.34684 | 0.2794749 | 0.1253214 | 780.6449 | 0 | 0 | 0 |  | Fe_Cr_Ni_Mo_Al | Fe42Cr23Ni8Mo6Al21 | 0.0605313 | -9.0496 | 6.53 | 42.32482
6251 | 39.08655 | 20.21738 | 10.27083 | 16.78677 | 13.63845 | 73.77529 | 0.2822703 | 0.1311339 | 813.6155 | 0 | 0 | 0 |  | Fe_Cr_Ni_Mo_Al | Fe36Cr20Ni9Mo9Al26 | 0.06376072 | -10.2628 | 6.3 | 47.37869
6252 | 31.12214 | 17.98515 | 12.40802 | 23.96705 | 14.51765 | 74.03937 | 0.2828913 | 0.1328732 | 839.7652 | 1 | 0 | 0 |  | Fe_Cr_Ni_Mo_Al | Fe29Cr18Ni11Mo13Al28 | 0.06415181 | -10.96582 | 6.181818 | 51.22677
6253 | 24.76114 | 15.36914 | 13.01304 | 31.90302 | 14.95366 | 75.04019 | 0.2829979 | 0.1309106 | 841.0076 | 1 | 0 | 0 |  | Fe_Cr_Ni_Mo_Al | Fe24Cr16Ni12Mo18Al30 | 0.06351968 | -11.208 | 6.06 | 54.8631
6254 | 17.51934 | 11.78036 | 14.32226 | 41.80085 | 14.57719 | 77.39633 | 0.2828655 | 0.1262363 | 833.5243 | 1 | 0 | 0 |  | Fe_Cr_Ni_Mo_Al | Fe18Cr13Ni14Mo25Al31 | 0.06144822 | -11.353 | 5.990099 | 58.62272
6255 | 12.0881 | 8.657347 | 14.66035 | 51.11691 | 13.4773 | 80.924 | 0.2818532 | 0.1217113 | 835.8776 | 1 | 0 | 0 |  | Fe_Cr_Ni_Mo_Al | Fe13Cr10Ni15Mo32Al30 | 0.0585003 | -11.1008 | 5.96 | 61.28254
6256 | 6.900821 | 6.424966 | 13.60004 | 62.23862 | 10.83555 | 88.25179 | 0.2782228 | 0.1143438 | 842.4309 | 1 | 0 | 0 |  | Fe_Cr_Ni_Mo_Al | Fe8Cr8Ni15Mo42Al26 | 0.05378825 | -10.05367 | 5.979798 | 62.20045
6257 | 3.84565 | 4.296563 | 12.12633 | 72.67121 | 7.060253 | 98.79285 | 0.2738031 | 0.1038384 | 831.4661 | 1 | 0 | 0 |  | Fe_Cr_Ni_Mo_Al | Fe5Cr6Ni15Mo55Al19 | 0.04804599 | -8.326 | 6.13 | 58.50264
6258 | 57.46817 | 17.49214 | 8.131307 | 5.695675 | 11.2127 | 72.80348 | 0.2858868 | 0.1234428 | 730.9268 | 0 | 0 | 0 |  | Fe_Cr_Ni_Mo_Al | Fe52Cr17Ni7Mo3Al21 | 0.06046955 | -8.814 | 6.69 | 40.35885
6259 | 48.26608 | 16.72105 | 8.258665 | 11.56977 | 15.18443 | 69.62171 | 0.2874377 | 0.1318187 | 773.9006 | 0 | 0 | 0 |  | Fe_Cr_Ni_Mo_Al | Fe43Cr16Ni7Mo6Al28 | 0.06519994 | -10.304 | 6.3 | 46.42387
6260 | 40.57352 | 15.73988 | 8.292328 | 17.42539 | 17.96888 | 67.90481 | 0.2883128 | 0.1328547 | 766.5835 | 0 | 0 | 0 |  | Fe_Cr_Ni_Mo_Al | Fe36Cr15Ni7Mo9Al33 | 0.0665655 | -10.9812 | 6.01 | 50.63461
6261 | 32.62438 | 13.16238 | 9.144275 | 26.15465 | 18.91431 | 68.44301 | 0.2885124 | 0.1294298 | 751.1094 | 0 | 0 | 0 |  | Fe_Cr_Ni_Mo_Al | Fe30Cr13Ni8Mo14Al36 | 0.06571287 | -11.22949 | 5.841584 | 54.86021
6262 | 25.34304 | 10.81459 | 9.989142 | 34.46679 | 19.38643 | 69.44997 | 0.2883374 | 0.1247787 | 728.4433 | 1 | 0 | 0 |  | Fe_Cr_Ni_Mo_Al | Fe24Cr11Ni9Mo19Al38 | 0.06387167 | -11.31026 | 5.70297 | 58.58397
6263 | 18.3305 | 8.533247 | 10.70385 | 43.73626 | 18.69615 | 72.08992 | 0.2870218 | 0.1198531 | 719.3729 | 1 | 0 | 0 |  | Fe_Cr_Ni_Mo_Al | Fe18Cr9Ni10Mo25Al38 | 0.06090556 | -11.1424 | 5.62 | 62.06042
6264 | 11.46722 | 6.227947 | 11.04861 | 54.17396 | 17.08226 | 76.42183 | 0.2846822 | 0.111492 | 693.4019 | 1 | 0 | 0 |  | Fe_Cr_Ni_Mo_Al | Fe12Cr7Ni11Mo33Al37 | 0.05659588 | -10.7012 | 5.57 | 65.28969
6265 | 6.070252 | 4.036907 | 10.93776 | 65.54827 | 13.40681 | 84.64118 | 0.280459 | 0.1023169 | 687.0583 | 1 | 0 | 0 |  | Fe_Cr_Ni_Mo_Al | Fe7Cr5Ni12Mo44Al32 | 0.05116612 | -9.7948 | 5.66 | 66.48037
6266 | 3.091906 | 2.8787 | 9.749579 | 75.69045 | 8.589365 | 96.58903 | 0.2747055 | 0.09368235 | 699.2408 | 1 | 0 | 0 |  | Fe_Cr_Ni_Mo_Al | Fe4Cr4Ni12Mo57Al23 | 0.0454508 | -8.1004 | 5.87 | 62.61993
6267 | 49.55796 | 10.98587 | 6.201153 | 12.16229 | 21.09273 | 62.36924 | 0.2954417 | 0.133088 | 706.8185 | 0 | 0 | 0 |  | Fe_Cr_Ni_Mo_Al | Fe42Cr10Ni5Mo6Al37 | 0.06839548 | -11.1512 | 5.93 | 49.96697
6268 | 41.25631 | 10.9747 | 6.194848 | 18.22488 | 23.34926 | 61.74886 | 0.2950387 | 0.1301812 | 678.428 | 0 | 0 | 0 |  | Fe_Cr_Ni_Mo_Al | Fe35Cr10Ni5Mo9Al41 | 0.0677807 | -11.294 | 5.67 | 53.19878
6269 | 32.45377 | 9.712247 | 7.309651 | 25.88513 | 24.6392 | 61.9922 | 0.2947487 | 0.1254888 | 648.4858 | 0 | 0 | 0 |  | Fe_Cr_Ni_Mo_Al | Fe28Cr9Ni6Mo13Al44 | 0.06585221 | -11.368 | 5.48 | 56.78328
6270 | 24.58944 | 8.325036 | 8.223606 | 34.56196 | 24.29995 | 63.93856 | 0.2931767 | 0.1197611 | 628.8403 | 1 | 0 | 0 |  | Fe_Cr_Ni_Mo_Al | Fe22Cr8Ni7Mo18Al45 | 0.06304702 | -11.208 | 5.37 | 60.33772
6271 | 16.89838 | 5.899924 | 8.880825 | 45.35915 | 22.96172 | 67.2416 | 0.2911006 | 0.1113362 | 600.3696 | 1 | 0 | 0 |  | Fe_Cr_Ni_Mo_Al | Fe16Cr6Ni8Mo25Al45 | 0.05878975 | -10.8212 | 5.29 | 64.46542
6272 | 10.90591 | 4.615398 | 9.378856 | 54.50282 | 20.59702 | 71.85984 | 0.2879097 | 0.1039645 | 585.5462 | 1 | 0 | 0 |  | Fe_Cr_Ni_Mo_Al | Fe11Cr5Ni9Mo32Al43 | 0.05473691 | -10.414 | 5.29 | 67.32019
6273 | 5.329346 | 2.480927 | 10.2696 | 65.61316 | 16.30696 | 79.94606 | 0.2835556 | 0.09361123 | 567.1752 | 1 | 0 | 0 |  | Fe_Cr_Ni_Mo_Al | Fe6Cr3Ni11Mo43Al38 | 0.04937207 | -9.890011 | 5.425743 | 69.20574
6274 | 39.82212 | 6.951775 | 3.924044 | 19.24052 | 30.06154 | 55.65624 | 0.3016901 | 0.1233822 | 563.2312 | 0 | 0 | 0 |  | Fe_Cr_Ni_Mo_Al | Fe32Cr6Ni3Mo9Al50 | 0.06680997 | -10.97 | 5.26 | 54.73016
6275 | 30.39649 | 6.792111 | 5.111892 | 27.15355 | 30.54595 | 56.80898 | 0.2999514 | 0.1170256 | 533.0992 | 0 | 0 | 0 |  | Fe_Cr_Ni_Mo_Al | Fe25Cr6Ni4Mo13Al52 | 0.06376755 | -10.7632 | 5.1 | 58.04034
6276 | 22.23808 | 5.448584 | 6.151087 | 36.19228 | 29.96997 | 58.77823 | 0.298134 | 0.1093456 | 501.9522 | 1 | 0 | 0 |  | Fe_Cr_Ni_Mo_Al | Fe19Cr5Ni5Mo18Al53 | 0.05989306 | -10.4404 | 4.99 | 61.79417
6277 | 14.74782 | 4.224881 | 7.154412 | 44.82416 | 29.04873 | 61.07708 | 0.296126 | 0.1026695 | 477.702 | 1 | 0 | 0 |  | Fe_Cr_Ni_Mo_Al | Fe13Cr4Ni6Mo23Al53 | 0.05537004 | -10.09285 | 4.89899 | 65.32782
6278 | 8.348399 | 3.886362 | 8.774885 | 53.78167 | 25.20868 | 66.56891 | 0.291588 | 0.09529899 | 471.4357 | 1 | 0 | 0 |  | Fe_Cr_Ni_Mo_Al | Fe8Cr4Ni8Mo30Al50 | 0.0518246 | -10.0976 | 4.98 | 68.49847
6279 | 10.16786 | 37.07799 | 2.671824 | 48.03548 | 2.046846 | 110.5432 | 0.2489002 | 0.1011246 | 832.5382 | 0 | 0 | 0 |  | Fe_Cr_Ni_Mo_Al | Fe12Cr47Ni3Mo33Al5 | 0.04811524 | -2.9092 | 6.21 | 39.564
6280 | 8.949547 | 30.29971 | 4.275792 | 54.50958 | 1.965374 | 111.3249 | 0.2527297 | 0.103375 | 881.2385 | 0 | 0 | 0 |  | Fe_Cr_Ni_Mo_Al | Fe11Cr40Ni5Mo39Al5 | 0.04850458 | -3.3212 | 6.27 | 40.74015
6281 | 7.903041 | 25.01746 | 5.814743 | 59.73746 | 1.527289 | 112.9792 | 0.2554183 | 0.1040782 | 916.6465 | 0 | 0 | 0 |  | Fe_Cr_Ni_Mo_Al | Fe10Cr34Ni7Mo44Al4 | 0.04770939 | -3.460055 | 6.363636 | 39.90924
6282 | 6.828003 | 19.07151 | 8.771666 | 63.86268 | 1.466149 | 112.9302 | 0.2595421 | 0.1071708 | 970.2861 | 0 | 0 | 0 |  | Fe_Cr_Ni_Mo_Al | Fe9Cr27Ni11Mo49Al4 | 0.04735023 | -4.2396 | 6.5 | 39.71799
6283 | 5.196861 | 15.20673 | 10.9247 | 67.59566 | 1.076047 | 114.3587 | 0.2616813 | 0.107746 | 1001.403 | 0 | 0 | 0 |  | Fe_Cr_Ni_Mo_Al | Fe7Cr22Ni14Mo53Al3 | 0.04612456 | -4.51056 | 6.616162 | 37.69825
6284 | 17.49357 | 43.71848 | 2.903249 | 33.21574 | 2.668965 | 104.8552 | 0.2484264 | 0.1006076 | 764.9453 | 0 | 0 | 0 |  | Fe_Cr_Ni_Mo_Al | Fe19Cr51Ni3Mo21Al6 | 0.04705867 | -3.4932 | 6.32 | 36.54442
6285 | 15.04601 | 36.25727 | 4.651366 | 41.05215 | 2.99321 | 104.9437 | 0.2527626 | 0.106295 | 846.7682 | 0 | 0 | 0 |  | Fe_Cr_Ni_Mo_Al | Fe17Cr44Ni5Mo27Al7 | 0.04955731 | -4.17 | 6.33 | 40.08493
6286 | 13.60829 | 30.09105 | 6.257774 | 46.75558 | 3.287309 | 104.6266 | 0.2566231 | 0.1099486 | 900.5423 | 0 | 0 | 0 |  | Fe_Cr_Ni_Mo_Al | Fe16Cr38Ni7Mo32Al8 | 0.05090209 | -4.801882 | 6.356436 | 42.57774
6287 | 11.6653 | 24.82494 | 8.758028 | 51.53122 | 3.220512 | 104.9755 | 0.2599 | 0.112271 | 945.1476 | 0 | 0 | 0 |  | Fe_Cr_Ni_Mo_Al | Fe14Cr32Ni10Mo36Al8 | 0.05103248 | -5.3952 | 6.44 | 43.63193
6288 | 8.944045 | 19.6827 | 11.96486 | 55.87289 | 3.535499 | 104.3211 | 0.2636333 | 0.1150754 | 986.56 | 0 | 0 | 0 |  | Fe_Cr_Ni_Mo_Al | Fe11Cr26Ni14Mo40Al9 | 0.05137414 | -6.3772 | 6.51 | 45.4929
6289 | 7.090831 | 15.40437 | 14.90615 | 59.55348 | 3.04517 | 105.4951 | 0.2662047 | 0.1168622 | 1032.779 | 0 | 0 | 0 |  | Fe_Cr_Ni_Mo_Al | Fe9Cr21Ni18Mo44Al8 | 0.05034999 | -6.758 | 6.66 | 44.54956
6290 | 5.44843 | 11.5948 | 18.81653 | 61.50792 | 2.632318 | 105.8681 | 0.269172 | 0.1198246 | 1086.528 | 0 | 0 | 0 |  | Fe_Cr_Ni_Mo_Al | Fe7Cr16Ni23Mo46Al7 | 0.04953271 | -7.293541 | 6.858586 | 43.07612
6291 | 28.12395 | 46.95175 | 3.058002 | 19.99215 | 1.874154 | 101.9751 | 0.2491239 | 0.09052884 | 623.9335 | 0 | 0 | 0 |  | Fe_Cr_Ni_Mo_Al | Fe29Cr52Ni3Mo12Al4 | 0.04001141 | -3.0328 | 6.58 | 28.95356
6292 | 25.6206 | 40.63998 | 3.989549 | 26.08227 | 3.667604 | 98.81413 | 0.254092 | 0.1037906 | 752.8146 | 0 | 0 | 0 |  | Fe_Cr_Ni_Mo_Al | Fe27Cr46Ni4Mo16Al8 | 0.04825514 | -4.492893 | 6.455446 | 36.26675
6293 | 22.32047 | 33.76967 | 5.865183 | 33.55145 | 4.493233 | 97.87908 | 0.2584657 | 0.1118691 | 849.2274 | 0 | 0 | 0 |  | Fe_Cr_Ni_Mo_Al | Fe24Cr39Ni6Mo21Al10 | 0.05193638 | -5.4648 | 6.42 | 41.04376
6294 | 18.94272 | 28.55433 | 8.533039 | 38.74029 | 5.229631 | 96.72014 | 0.2622228 | 0.1168269 | 906.0164 | 0 | 0 | 0 |  | Fe_Cr_Ni_Mo_Al | Fe21Cr34Ni9Mo25Al12 | 0.05398587 | -6.504068 | 6.415842 | 44.51995
6295 | 15.17227 | 24.09737 | 12.19504 | 42.92986 | 5.605467 | 96.05606 | 0.2655585 | 0.1202063 | 950.0189 | 0 | 0 | 0 |  | Fe_Cr_Ni_Mo_Al | Fe17Cr29Ni13Mo28Al13 | 0.05477066 | -7.5252 | 6.47 | 46.79529
6296 | 12.2557 | 19.56102 | 15.64218 | 46.61995 | 5.921138 | 95.27836 | 0.2690351 | 0.1231707 | 988.034 | 0 | 0 | 0 |  | Fe_Cr_Ni_Mo_Al | Fe14Cr24Ni17Mo31Al14 | 0.05515743 | -8.4588 | 6.54 | 48.69879
6297 | 9.357369 | 15.04821 | 20.56493 | 49.68667 | 5.34283 | 95.91461 | 0.2723059 | 0.1261993 | 1044.022 | 1 | 0 | 0 |  | Fe_Cr_Ni_Mo_Al | Fe11Cr19Ni23Mo34Al13 | 0.05431615 | -9.1308 | 6.75 | 48.38454
6298 | 6.661702 | 11.62938 | 25.38233 | 51.49886 | 4.827734 | 96.32242 | 0.275112 | 0.1294581 | 1099.098 | 1 | 0 | 0 |  | Fe_Cr_Ni_Mo_Al | Fe8Cr15Ni29Mo36Al12 | 0.05354552 | -9.674 | 6.96 | 47.5706
6299 | 4.881128 | 9.089087 | 30.78291 | 51.70952 | 3.537352 | 97.96977 | 0.2772548 | 0.1324379 | 1165.52 | 1 | 0 | 0 |  | Fe_Cr_Ni_Mo_Al | Fe6Cr12Ni36Mo37Al9 | 0.05176083 | -9.5052 | 7.29 | 43.75775
6300 | 37.52493 | 39.53437 | 3.113836 | 16.96431 | 2.862559 | 96.34653 | 0.2569927 | 0.09574556 | 646.2622 | 0 | 0 | 0 |  | Fe_Cr_Ni_Mo_Al | Fe38Cr43Ni3Mo10Al6 | 0.04291989 | -3.8076 | 6.7 | 30.37944
6301 | 33.74752 | 35.11694 | 4.173123 | 22.16696 | 4.795455 | 93.37604 | 0.2607557 | 0.1091862 | 772.1598 | 0 | 0 | 0 |  | Fe_Cr_Ni_Mo_Al | Fe34Cr38Ni4Mo13Al10 | 0.05050299 | -5.283542 | 6.545455 | 37.17754
6302 | 28.61867 | 30.32044 | 7.260856 | 27.1251 | 6.674926 | 90.31779 | 0.2651832 | 0.1181676 | 849.795 | 0 | 0 | 0 |  | Fe_Cr_Ni_Mo_Al | Fe29Cr33Ni7Mo16Al14 | 0.05539677 | -6.960106 | 6.444444 | 42.81403
6303 | 24.18622 | 26.12138 | 10.16872 | 31.57777 | 7.945913 | 88.3637 | 0.2687539 | 0.1233457 | 894.5313 | 0 | 0 | 0 |  | Fe_Cr_Ni_Mo_Al | Fe25Cr29Ni10Mo19Al17 | 0.05775199 | -8.198 | 6.39 | 46.72397
6304 | 19.17583 | 22.31692 | 15.11658 | 34.58942 | 8.801255 | 86.63006 | 0.2724935 | 0.12777 | 932.6949 | 1 | 0 | 0 |  | Fe_Cr_Ni_Mo_Al | Fe20Cr25Ni15Mo21Al19 | 0.05880898 | -9.586 | 6.43 | 49.35233
6305 | 14.95565 | 18.27573 | 19.6496 | 38.53865 | 8.580367 | 86.9015 | 0.2752871 | 0.130243 | 973.7951 | 1 | 0 | 0 |  | Fe_Cr_Ni_Mo_Al | Fe16Cr21Ni20Mo24Al19 | 0.05848867 | -10.4072 | 6.55 | 50.70667
6306 | 11.05808 | 14.58536 | 25.18314 | 41.15963 | 8.013785 | 87.34801 | 0.2781597 | 0.1327678 | 1018.466 | 1 | 0 | 0 |  | Fe_Cr_Ni_Mo_Al | Fe12Cr17Ni26Mo26Al18 | 0.05779126 | -11.16213 | 6.747475 | 50.94364
6307 | 7.953679 | 10.69643 | 31.58223 | 42.50925 | 7.258408 | 87.55889 | 0.2816608 | 0.1373162 | 1083.64 | 1 | 0 | 0 |  | Fe_Cr_Ni_Mo_Al | Fe9Cr13Ni34Mo28Al17 | 0.05696413 | -11.75571 | 7.019802 | 50.23389
6308 | 5.202138 | 8.879599 | 39.18658 | 41.70504 | 5.026651 | 90.29789 | 0.2833216 | 0.138683 | 1143.631 | 1 | 0 | 0 |  | Fe_Cr_Ni_Mo_Al | Fe6Cr11Ni43Mo28Al12 | 0.05407302 | -11.1204 | 7.48 | 45.23584
6309 | 45.53216 | 32.97189 | 3.190548 | 13.90579 | 4.399619 | 90.29778 | 0.2645904 | 0.102227 | 672.6909 | 0 | 0 | 0 |  | Fe_Cr_Ni_Mo_Al | Fe45Cr35Ni3Mo8Al9 | 0.04723129 | -4.8108 | 6.75 | 32.77469
6310 | 40.18103 | 29.73639 | 5.414579 | 17.69931 | 6.968694 | 86.36091 | 0.2684453 | 0.1160464 | 784.9396 | 0 | 0 | 0 |  | Fe_Cr_Ni_Mo_Al | Fe39Cr31Ni5Mo10Al14 | 0.05462264 | -6.693195 | 6.565657 | 39.39979
6311 | 34.25322 | 26.09284 | 8.728021 | 21.39778 | 9.528137 | 82.48038 | 0.2728051 | 0.1245561 | 839.9067 | 0 | 0 | 0 |  | Fe_Cr_Ni_Mo_Al | Fe33Cr27Ni8Mo12Al19 | 0.05934126 | -8.532191 | 6.414141 | 44.79463
6312 | 28.67744 | 22.88567 | 12.9182 | 24.6326 | 10.88609 | 80.42386 | 0.2762009 | 0.1293956 | 873.0554 | 0 | 0 | 0 |  | Fe_Cr_Ni_Mo_Al | Fe28Cr24Ni12Mo14Al22 | 0.06108232 | -9.8896 | 6.38 | 47.98135
6313 | 23.33342 | 18.89081 | 18.12749 | 27.88499 | 11.76329 | 78.78464 | 0.2800786 | 0.1332686 | 902.581 | 1 | 0 | 0 |  | Fe_Cr_Ni_Mo_Al | Fe23Cr20Ni17Mo16Al24 | 0.06186344 | -11.212 | 6.42 | 50.57482
6314 | 18.00859 | 15.8353 | 23.13493 | 30.9371 | 12.08409 | 78.1419 | 0.2828195 | 0.1362608 | 933.132 | 1 | 0 | 0 |  | Fe_Cr_Ni_Mo_Al | Fe18Cr17Ni22Mo18Al25 | 0.06189978 | -12.2744 | 6.49 | 52.41336
6315 | 12.67186 | 11.79806 | 30.73665 | 33.49091 | 11.30252 | 78.43339 | 0.2862758 | 0.1401599 | 988.3622 | 1 | 0 | 0 |  | Fe_Cr_Ni_Mo_Al | Fe13Cr13Ni30Mo20Al24 | 0.06113576 | -13.2764 | 6.74 | 52.96358
6316 | 8.639737 | 9.831523 | 38.34245 | 32.98283 | 10.20346 | 78.84323 | 0.288798 | 0.143994 | 1040.748 | 1 | 0 | 0 |  | Fe_Cr_Ni_Mo_Al | Fe9Cr11Ni38Mo20Al22 | 0.06024549 | -13.8316 | 7.04 | 51.74128
6317 | 5.550882 | 6.890818 | 48.62045 | 31.78634 | 7.151507 | 81.62467 | 0.2915987 | 0.145097 | 1101.966 | 1 | 0 | 0 |  | Fe_Cr_Ni_Mo_Al | Fe6Cr8Ni50Mo20Al16 | 0.0568572 | -12.8896 | 7.64 | 46.80186
6318 | 52.51076 | 24.44491 | 3.3116 | 12.62921 | 7.103514 | 82.84461 | 0.2741144 | 0.114973 | 744.7405 | 0 | 0 | 0 |  | Fe_Cr_Ni_Mo_Al | Fe50Cr25Ni3Mo7Al14 | 0.05417027 | -6.340577 | 6.707071 | 37.48719
6319 | 44.8672 | 22.87587 | 6.737041 | 14.68147 | 10.83842 | 77.6419 | 0.2781056 | 0.1255863 | 798.5185 | 0 | 0 | 0 |  | Fe_Cr_Ni_Mo_Al | Fe42Cr23Ni6Mo8Al21 | 0.0607143 | -8.6352 | 6.45 | 43.5393
6320 | 39.08655 | 20.21738 | 10.27083 | 16.78677 | 13.63845 | 73.77529 | 0.2822703 | 0.1311339 | 813.6155 | 0 | 0 | 0 |  | Fe_Cr_Ni_Mo_Al | Fe36Cr20Ni9Mo9Al26 | 0.06376072 | -10.2628 | 6.3 | 47.37869
6321 | 31.57403 | 18.24629 | 14.87694 | 20.57428 | 14.72845 | 72.75819 | 0.2843338 | 0.1336973 | 831.7963 | 0 | 0 | 0 |  | Fe_Cr_Ni_Mo_Al | Fe29Cr18Ni13Mo11Al28 | 0.06442506 | -11.4572 | 6.262626 | 50.13217
6322 | 25.82724 | 16.03086 | 20.35999 | 22.18441 | 15.5975 | 71.27959 | 0.2872839 | 0.1373145 | 852.1097 | 1 | 0 | 0 |  | Fe_Cr_Ni_Mo_Al | Fe24Cr16Ni18Mo12Al30 | 0.06475062 | -12.7008 | 6.3 | 51.80888
6323 | 18.86623 | 12.68604 | 27.54171 | 25.20813 | 15.69789 | 70.68536 | 0.2905364 | 0.1416535 | 893.0158 | 1 | 0 | 0 |  | Fe_Cr_Ni_Mo_Al | Fe18Cr13Ni25Mo14Al31 | 0.06443702 | -14.01863 | 6.425743 | 53.61329
6324 | 13.51242 | 9.677424 | 34.96052 | 26.78433 | 15.0653 | 70.61659 | 0.2935493 | 0.1452431 | 934.6081 | 1 | 0 | 0 |  | Fe_Cr_Ni_Mo_Al | Fe13Cr10Ni32Mo15Al30 | 0.0639157 | -15.0448 | 6.64 | 54.2568
6325 | 8.169597 | 7.606252 | 45.08148 | 26.3149 | 12.82776 | 72.07067 | 0.2959371 | 0.149649 | 1005.971 | 1 | 0 | 0 |  | Fe_Cr_Ni_Mo_Al | Fe8Cr8Ni42Mo15Al26 | 0.06260939 | -15.54127 | 7.070707 | 52.61768
6326 | 4.838204 | 5.405495 | 55.93905 | 24.93476 | 8.882488 | 75.68982 | 0.2977974 | 0.1500042 | 1070.654 | 1 | 0 | 0 |  | Fe_Cr_Ni_Mo_Al | Fe5Cr6Ni55Mo15Al19 | 0.05883002 | -14.166 | 7.73 | 47.58317
6327 | 55.82265 | 16.99128 | 3.385062 | 12.90937 | 10.89164 | 75.43917 | 0.2829209 | 0.1251574 | 777.4596 | 0 |  | 0 |  | Fe_Cr_Ni_Mo_Al | Fe52Cr17Ni3Mo7Al21 | 0.06097658 | -8.0524 | 6.53 | 42.90217
6328 | 47.9075 | 16.59683 | 7.026266 | 13.39778 | 15.07162 | 70.27512 | 0.2866627 | 0.1315778 | 780.0089 | 0 | 0 | 0 |  | Fe_Cr_Ni_Mo_Al | Fe43Cr16Ni6Mo7Al28 | 0.06514658 | -10.0688 | 6.26 | 47.04833
6329 | 41.19267 | 15.98008 | 10.82426 | 13.7599 | 18.24309 | 66.60877 | 0.2899092 | 0.1344688 | 763.6136 | 0 | 0 | 0 |  | Fe_Cr_Ni_Mo_Al | Fe36Cr15Ni9Mo7Al33 | 0.0669049 | -11.514 | 6.09 | 49.3966
6330 | 34.10842 | 13.76112 | 16.73041 | 15.62536 | 19.77469 | 64.64197 | 0.2932769 | 0.1375051 | 769.7848 | 0 | 0 | 0 |  | Fe_Cr_Ni_Mo_Al | Fe30Cr13Ni14Mo8Al36 | 0.06722164 | -12.88344 | 6.079208 | 51.3841
6331 | 27.26271 | 11.63377 | 22.68556 | 17.56306 | 20.8549 | 63.19479 | 0.2962586 | 0.1402554 | 779.0665 | 1 | 0 | 0 |  | Fe_Cr_Ni_Mo_Al | Fe24Cr11Ni19Mo9Al38 | 0.06711981 | -14.14528 | 6.09901 | 53.10999
6332 | 20.40939 | 9.501019 | 29.79448 | 19.47859 | 20.81652 | 62.75229 | 0.2987616 | 0.1434115 | 805.1413 | 1 | 0 | 0 |  | Fe_Cr_Ni_Mo_Al | Fe18Cr9Ni25Mo10Al38 | 0.06667699 | -15.3964 | 6.22 | 54.41457
6333 | 13.33688 | 7.243378 | 38.55007 | 21.00224 | 19.86743 | 62.96603 | 0.3012569 | 0.1489192 | 860.9539 | 1 | 0 | 0 |  | Fe_Cr_Ni_Mo_Al | Fe12Cr7Ni33Mo11Al37 | 0.06611246 | -16.6676 | 6.45 | 55.23571
6334 | 7.448539 | 4.953511 | 49.2112 | 21.93584 | 16.45091 | 65.51479 | 0.3028085 | 0.1552116 | 962.9155 | 1 | 0 | 0 |  | Fe_Cr_Ni_Mo_Al | Fe7Cr5Ni44Mo12Al32 | 0.06490894 | -17.206 | 6.94 | 54.29806
6335 | 4.025642 | 3.748049 | 60.29597 | 20.74705 | 11.1833 | 70.41758 | 0.3030527 | 0.1556137 | 1049.493 | 1 | 0 | 0 |  | Fe_Cr_Ni_Mo_Al | Fe4Cr4Ni57Mo12Al23 | 0.06132114 | -15.6424 | 7.67 | 49.41766
6336 | 49.95099 | 11.07299 | 7.500398 | 10.21562 | 21.26001 | 61.71189 | 0.2963289 | 0.1339858 | 705.3581 | 0 | 0 | 0 |  | Fe_Cr_Ni_Mo_Al | Fe42Cr10Ni6Mo5Al37 | 0.06860294 | -11.4308 | 5.97 | 49.29267
6337 | 42.59555 | 11.33095 | 11.51269 | 10.4536 | 24.10721 | 59.14481 | 0.298634 | 0.1350737 | 682.5773 | 0 | 0 | 0 |  | Fe_Cr_Ni_Mo_Al | Fe35Cr10Ni9Mo5Al41 | 0.06897091 | -12.5212 | 5.83 | 50.51287
6338 | 34.31002 | 10.26776 | 16.74343 | 12.63031 | 26.04848 | 57.49201 | 0.3010462 | 0.1360995 | 672.3064 | 0 | 0 | 0 |  | Fe_Cr_Ni_Mo_Al | Fe28Cr9Ni13Mo6Al44 | 0.06853321 | -13.6388 | 5.76 | 52.25008
6339 | 26.78542 | 9.068507 | 23.03491 | 14.6411 | 26.47007 | 56.9589 | 0.3028721 | 0.1385642 | 686.7519 | 0 | 0 | 0 |  | Fe_Cr_Ni_Mo_Al | Fe22Cr8Ni18Mo7Al45 | 0.06791809 | -14.8204 | 5.81 | 53.64504
6340 | 19.1967 | 6.702362 | 31.52716 | 16.48908 | 26.08471 | 56.62244 | 0.3056375 | 0.1431588 | 721.7777 | 1 | 0 | 0 |  | Fe_Cr_Ni_Mo_Al | Fe16Cr6Ni25Mo8Al45 | 0.06733664 | -16.3088 | 5.97 | 55.02581
6341 | 12.86161 | 5.443053 | 39.32699 | 18.07777 | 24.29058 | 57.70871 | 0.306607 | 0.1488252 | 784.7283 | 1 | 0 | 0 |  | Fe_Cr_Ni_Mo_Al | Fe11Cr5Ni32Mo9Al43 | 0.0669078 | -17.4612 | 6.21 | 55.82023
6342 | 6.57564 | 3.061104 | 49.53287 | 20.70996 | 20.12043 | 60.8879 | 0.307197 | 0.1572809 | 910.1125 | 1 | 0 | 0 |  | Fe_Cr_Ni_Mo_Al | Fe6Cr3Ni43Mo11Al38 | 0.066052 | -18.25939 | 6.693069 | 56.06673
6343 | 41.90872 | 7.316035 | 12.38897 | 6.749562 | 31.63671 | 51.74988 | 0.3077743 | 0.132948 | 579.7605 | 0 | 0 | 0 |  | Fe_Cr_Ni_Mo_Al | Fe32Cr6Ni9Mo3Al50 | 0.06945114 | -13.1108 | 5.5 | 50.24928
6344 | 32.78906 | 7.326732 | 17.92134 | 9.012574 | 32.95029 | 51.02285 | 0.3089281 | 0.1336162 | 575.8876 | 0 | 0 | 0 |  | Fe_Cr_Ni_Mo_Al | Fe25Cr6Ni13Mo4Al52 | 0.06839106 | -14.0968 | 5.46 | 51.59372
6345 | 24.74913 | 6.063823 | 24.64434 | 11.18861 | 33.35409 | 50.52719 | 0.3108144 | 0.1358727 | 586.7953 | 0 | 0 | 0 |  | Fe_Cr_Ni_Mo_Al | Fe19Cr5Ni18Mo5Al53 | 0.06744768 | -15.3076 | 5.51 | 53.04724
6346 | 16.92429 | 4.848387 | 31.47265 | 13.41894 | 33.33573 | 50.31799 | 0.3124286 | 0.1381957 | 601.9442 | 1 | 0 | 0 |  | Fe_Cr_Ni_Mo_Al | Fe13Cr4Ni23Mo6Al53 | 0.06652261 | -16.53831 | 5.585859 | 54.51324
6347 | 9.857476 | 4.588871 | 38.85396 | 16.93424 | 29.76546 | 52.99486 | 0.3108976 | 0.1456548 | 692.3727 | 1 | 0 | 0 |  | Fe_Cr_Ni_Mo_Al | Fe8Cr4Ni30Mo8Al50 | 0.06624512 | -17.824 | 5.86 | 56.31909
6348 | 11.94222 | 43.54835 | 34.51882 | 8.54818 | 1.442421 | 95.82378 | 0.2607181 | 0.08360527 | 520.4555 | 1 | 0 | 0 |  | Fe_Cr_Ni_Mo_Al | Fe12Cr47Ni33Mo5Al3 | 0.03158855 | -7.0188 | 7.47 | 22.88212
6349 | 10.97374 | 37.15284 | 40.89449 | 8.569033 | 2.409899 | 91.57157 | 0.2681286 | 0.09471514 | 608.2239 | 1 | 0 | 0 |  | Fe_Cr_Ni_Mo_Al | Fe11Cr40Ni39Mo5Al5 | 0.03692627 | -8.2852 | 7.63 | 26.41136
6350 | 10.18778 | 32.24991 | 47.11621 | 7.000665 | 3.445438 | 87.19519 | 0.2748315 | 0.1027074 | 658.9136 | 1 | 1 | 1 | 658.9136 | Fe_Cr_Ni_Mo_Al | Fe10Cr34Ni44Mo4Al7 | 0.04083747 | -9.415366 | 7.767677 | 28.96019
6351 | 9.199868 | 25.69644 | 52.64697 | 7.024233 | 5.432486 | 81.4993 | 0.2830482 | 0.1187318 | 774.8711 | 1 | 1 | 1 | 774.8711 | Fe_Cr_Ni_Mo_Al | Fe9Cr27Ni49Mo4Al11 | 0.04788805 | -11.1868 | 7.81 | 34.04427
6352 | 7.360045 | 21.5365 | 58.57288 | 5.418806 | 7.111765 | 76.76609 | 0.2895775 | 0.1287489 | 828.1173 | 1 | 0 | 0 |  | Fe_Cr_Ni_Mo_Al | Fe7Cr22Ni53Mo3Al14 | 0.05198537 | -12.613 | 7.858586 | 36.94281
6353 | 18.94074 | 47.33513 | 22.00396 | 10.2753 | 1.444879 | 98.29189 | 0.2547181 | 0.0822133 | 516.5287 | 0 | 0 | 0 |  | Fe_Cr_Ni_Mo_Al | Fe19Cr51Ni21Mo6Al3 | 0.03269471 | -5.6028 | 7.13 | 23.41264
6354 | 16.86738 | 40.64634 | 28.15793 | 11.93154 | 2.396821 | 94.64159 | 0.2617212 | 0.09492753 | 627.6203 | 1 | 0 | 0 |  | Fe_Cr_Ni_Mo_Al | Fe17Cr44Ni27Mo7Al5 | 0.03854585 | -7.1292 | 7.27 | 27.56737
6355 | 15.66483 | 34.63853 | 32.93017 | 13.45537 | 3.311088 | 91.33975 | 0.2679332 | 0.1054197 | 718.4943 | 1 | 0 | 0 |  | Fe_Cr_Ni_Mo_Al | Fe16Cr38Ni32Mo8Al7 | 0.04305886 | -8.348985 | 7.376238 | 31.00482
6356 | 13.97107 | 29.73183 | 37.7609 | 13.71486 | 4.821347 | 86.96581 | 0.2740857 | 0.1165644 | 801.883 | 1 | 0 | 0 |  | Fe_Cr_Ni_Mo_Al | Fe14Cr32Ni36Mo8Al10 | 0.04815292 | -9.928 | 7.42 | 34.95654
6357 | 11.05799 | 24.33475 | 42.26507 | 15.54267 | 6.799521 | 82.44836 | 0.2804302 | 0.1297256 | 900.9932 | 1 | 0 | 0 |  | Fe_Cr_Ni_Mo_Al | Fe11Cr26Ni40Mo9Al14 | 0.05359221 | -11.7792 | 7.4 | 39.83203
6358 | 9.255511 | 20.107 | 47.56076 | 14.13344 | 8.943289 | 77.17337 | 0.2870671 | 0.1393438 | 943.0448 | 1 | 0 | 0 |  | Fe_Cr_Ni_Mo_Al | Fe9Cr21Ni44Mo8Al18 | 0.05740701 | -13.5052 | 7.4 | 42.97729
6359 | 7.495925 | 15.95208 | 51.77538 | 12.87731 | 11.89931 | 71.34505 | 0.2939153 | 0.1492659 | 969.1974 | 1 | 0 | 0 |  | Fe_Cr_Ni_Mo_Al | Fe7Cr16Ni46Mo7Al23 | 0.06138293 | -15.42373 | 7.30303 | 46.45236
6360 | 29.48703 | 49.22734 | 12.82486 | 6.987034 | 1.473741 | 97.87443 | 0.2525507 | 0.07453432 | 437.0803 | 0 | 0 | 0 |  | Fe_Cr_Ni_Mo_Al | Fe29Cr52Ni12Mo4Al3 | 0.03072212 | -4.2036 | 6.97 | 21.29656
6361 | 26.3875 | 41.85645 | 16.43587 | 13.43149 | 1.888693 | 97.05525 | 0.2577229 | 0.08953434 | 587.0687 | 0 | 0 | 0 |  | Fe_Cr_Ni_Mo_Al | Fe27Cr46Ni16Mo8Al4 | 0.03704158 | -5.168905 | 7.049505 | 26.31937
6362 | 23.42346 | 35.43843 | 21.54256 | 16.76639 | 2.829163 | 94.2512 | 0.2637482 | 0.1020949 | 705.659 | 0 | 0 | 0 |  | Fe_Cr_Ni_Mo_Al | Fe24Cr39Ni21Mo10Al6 | 0.04268249 | -6.6492 | 7.14 | 30.79101
6363 | 20.21257 | 30.46852 | 25.29185 | 19.84191 | 4.185156 | 91.16955 | 0.2687069 | 0.1139538 | 814.1303 | 1 | 0 | 0 |  | Fe_Cr_Ni_Mo_Al | Fe21Cr34Ni25Mo12Al9 | 0.04823334 | -8.213705 | 7.138614 | 35.62206
6364 | 16.65945 | 26.45938 | 28.84084 | 21.88542 | 6.154912 | 87.08055 | 0.2735848 | 0.1252067 | 901.2103 | 1 | 0 | 0 |  | Fe_Cr_Ni_Mo_Al | Fe17Cr29Ni28Mo13Al13 | 0.05350863 | -10.0692 | 7.07 | 40.66017
6365 | 13.83499 | 22.08168 | 32.19962 | 23.76724 | 8.11646 | 83.04395 | 0.2787495 | 0.1340287 | 958.4669 | 1 | 0 | 0 |  | Fe_Cr_Ni_Mo_Al | Fe14Cr24Ni31Mo14Al17 | 0.05729839 | -11.7296 | 7.01 | 44.87522
6366 | 11.23921 | 18.07453 | 36.51408 | 22.81847 | 11.35371 | 76.57887 | 0.2855499 | 0.1431745 | 978.6189 | 1 | 0 | 0 |  | Fe_Cr_Ni_Mo_Al | Fe11Cr19Ni34Mo13Al23 | 0.06123384 | -13.8844 | 6.89 | 49.00508
6367 | 8.471838 | 14.78935 | 40.07084 | 21.83076 | 14.83722 | 70.6905 | 0.2917053 | 0.149768 | 967.7659 | 1 | 0 | 0 |  | Fe_Cr_Ni_Mo_Al | Fe8Cr15Ni36Mo12Al29 | 0.06390187 | -15.7208 | 6.73 | 52.18121
6368 | 6.747891 | 12.56516 | 43.73778 | 17.38838 | 19.56078 | 63.5313 | 0.2988267 | 0.1547837 | 910.0292 | 1 | 0 | 0 |  | Fe_Cr_Ni_Mo_Al | Fe6Cr12Ni37Mo9Al36 | 0.06619162 | -17.4732 | 6.52 | 53.67566
6369 | 37.88536 | 39.91411 | 10.47915 | 10.27635 | 1.445027 | 96.1789 | 0.2589201 | 0.08084252 | 495.6704 | 0 | 0 | 0 |  | Fe_Cr_Ni_Mo_Al | Fe38Cr43Ni10Mo6Al3 | 0.03305209 | -3.8296 | 7.07 | 22.97237
6370 | 33.28263 | 34.63318 | 13.37582 | 16.81661 | 1.891758 | 96.06624 | 0.2622019 | 0.09440785 | 638.5823 | 0 | 0 | 0 |  | Fe_Cr_Ni_Mo_Al | Fe34Cr38Ni13Mo10Al4 | 0.03905856 | -4.727681 | 7.090909 | 27.78656
6371 | 27.89146 | 29.54999 | 16.17453 | 23.13136 | 3.252657 | 94.20966 | 0.2660668 | 0.109223 | 791.3028 | 0 | 0 | 0 |  | Fe_Cr_Ni_Mo_Al | Fe29Cr33Ni16Mo14Al7 | 0.04664198 | -6.308744 | 7.020202 | 34.39969
6372 | 23.58342 | 25.47035 | 18.83904 | 27.54962 | 4.557574 | 92.07918 | 0.2695897 | 0.1185593 | 883.3733 | 1 | 0 | 0 |  | Fe_Cr_Ni_Mo_Al | Fe25Cr29Ni19Mo17Al10 | 0.051322 | -7.7292 | 6.96 | 39.28817
6373 | 19.00488 | 22.11796 | 20.97455 | 31.0162 | 6.886415 | 88.14462 | 0.2734395 | 0.1274811 | 947.7828 | 1 | 0 | 0 |  | Fe_Cr_Ni_Mo_Al | Fe20Cr25Ni21Mo19Al15 | 0.05622946 | -9.5892 | 6.79 | 45.23041
6374 | 15.52179 | 18.96755 | 24.4721 | 31.66469 | 9.373865 | 83.2202 | 0.2783235 | 0.1342105 | 969.707 | 1 | 0 | 0 |  | Fe_Cr_Ni_Mo_Al | Fe16Cr21Ni24Mo19Al20 | 0.05941468 | -11.4448 | 6.68 | 49.45493
6375 | 12.16548 | 16.046 | 27.70508 | 31.34875 | 12.73468 | 77.22951 | 0.2838358 | 0.1402141 | 961.6465 | 1 | 0 | 0 |  | Fe_Cr_Ni_Mo_Al | Fe12Cr17Ni26Mo18Al26 | 0.06208143 | -13.34313 | 6.505051 | 53.41294
6376 | 9.35892 | 12.58626 | 30.60409 | 30.36911 | 17.08162 | 70.35269 | 0.2905236 | 0.1422386 | 896.9527 | 1 | 0 | 0 |  | Fe_Cr_Ni_Mo_Al | Fe9Cr13Ni28Mo17Al34 | 0.06383446 | -15.06793 | 6.277228 | 56.73315
6377 | 6.891679 | 11.7635 | 33.80415 | 23.67854 | 23.86213 | 61.31657 | 0.298338 | 0.1448799 | 794.7198 | 1 | 0 | 0 |  | Fe_Cr_Ni_Mo_Al | Fe6Cr11Ni28Mo12Al43 | 0.06538044 | -16.676 | 5.95 | 57.24482
6378 | 43.72932 | 31.66637 | 8.171249 | 15.02459 | 1.408472 | 95.43421 | 0.2639387 | 0.08853876 | 575.8928 | 0 | 0 | 0 |  | Fe_Cr_Ni_Mo_Al | Fe45Cr35Ni8Mo9Al3 | 0.03601292 | -3.5068 | 7.13 | 25.14091
6379 | 37.19969 | 27.53002 | 10.02566 | 22.94048 | 2.304154 | 95.46125 | 0.2659755 | 0.1034354 | 740.6237 | 0 | 0 | 0 |  | Fe_Cr_Ni_Mo_Al | Fe39Cr31Ni10Mo14Al5 | 0.04363439 | -4.642792 | 7.040404 | 31.53023
6380 | 30.76736 | 23.43744 | 11.75969 | 30.43195 | 3.603571 | 94.57131 | 0.2683763 | 0.1148297 | 869.0707 | 0 | 0 | 0 |  | Fe_Cr_Ni_Mo_Al | Fe33Cr27Ni12Mo19Al8 | 0.0498691 | -6.014488 | 6.909091 | 37.92814
6381 | 25.77039 | 20.56574 | 13.54345 | 34.78448 | 5.335942 | 92.06517 | 0.2710436 | 0.1217345 | 929.5401 | 1 | 0 | 0 |  | Fe_Cr_Ni_Mo_Al | Fe28Cr24Ni14Mo22Al12 | 0.05427284 | -7.5152 | 6.76 | 43.46808
6382 | 21.31973 | 17.26052 | 15.58878 | 38.21773 | 7.613242 | 88.22754 | 0.2747748 | 0.1270842 | 955.3589 | 1 | 0 | 0 |  | Fe_Cr_Ni_Mo_Al | Fe23Cr20Ni16Mo24Al17 | 0.05772207 | -9.1812 | 6.59 | 48.97142
6383 | 16.9294 | 14.88634 | 17.79425 | 40.39326 | 9.996744 | 84.29782 | 0.2781892 | 0.1301679 | 949.0344 | 1 | 0 | 0 |  | Fe_Cr_Ni_Mo_Al | Fe18Cr17Ni18Mo25Al22 | 0.05969867 | -10.6816 | 6.42 | 53.36463
6384 | 12.76398 | 11.88383 | 20.64007 | 40.48126 | 14.23086 | 77.17159 | 0.2841292 | 0.1323843 | 891.8791 | 1 | 0 | 0 |  | Fe_Cr_Ni_Mo_Al | Fe13Cr13Ni20Mo24Al30 | 0.0614525 | -12.5932 | 6.16 | 58.10499
6385 | 9.334527 | 10.62215 | 21.80309 | 39.19876 | 19.04146 | 70.46616 | 0.2890298 | 0.1308622 | 797.0935 | 1 | 0 | 0 |  | Fe_Cr_Ni_Mo_Al | Fe9Cr11Ni20Mo22Al38 | 0.06182793 | -13.7268 | 5.84 | 60.93649
6386 | 6.967568 | 8.649481 | 24.41171 | 31.91904 | 28.0522 | 59.26151 | 0.2991494 | 0.1281988 | 641.3167 | 1 | 0 | 0 |  | Fe_Cr_Ni_Mo_Al | Fe6Cr8Ni20Mo16Al50 | 0.06172413 | -14.856 | 5.42 | 60.92257
6387 | 47.11034 | 21.9309 | 6.932383 | 22.66074 | 1.365634 | 95.32745 | 0.2694901 | 0.09930034 | 701.4615 | 0 | 0 | 0 |  | Fe_Cr_Ni_Mo_Al | Fe50Cr25Ni7Mo14Al3 | 0.0401265 | -3.400877 | 7.20202 | 28.18853
6388 | 37.90697 | 19.32715 | 7.589236 | 32.56034 | 2.616302 | 96.07817 | 0.2696449 | 0.1125742 | 865.1444 | 0 | 0 | 0 |  | Fe_Cr_Ni_Mo_Al | Fe42Cr23Ni8Mo21Al6 | 0.04805333 | -4.6816 | 6.98 | 35.87964
6389 | 31.8318 | 16.46489 | 8.36449 | 39.49407 | 3.84475 | 95.54474 | 0.2709381 | 0.1187698 | 940.5295 | 0 | 0 | 0 |  | Fe_Cr_Ni_Mo_Al | Fe36Cr20Ni9Mo26Al9 | 0.05233218 | -5.7816 | 6.81 | 41.51817
6390 | 25.96173 | 15.003 | 10.35062 | 43.06193 | 5.622712 | 93.05372 | 0.2727251 | 0.1228878 | 966.5714 | 1 | 0 | 0 |  | Fe_Cr_Ni_Mo_Al | Fe29Cr18Ni11Mo28Al13 | 0.05546797 | -7.255994 | 6.636364 | 46.82304
6391 | 21.47779 | 13.33117 | 11.2875 | 46.12107 | 7.782473 | 89.78563 | 0.274908 | 0.1239699 | 947.8218 | 1 | 0 | 0 |  | Fe_Cr_Ni_Mo_Al | Fe24Cr16Ni12Mo30Al18 | 0.05764639 | -8.5392 | 6.42 | 51.94245
6392 | 16.34102 | 10.98804 | 13.35897 | 48.34685 | 10.96512 | 84.52953 | 0.2788038 | 0.1234399 | 889.2522 | 1 | 0 | 0 |  | Fe_Cr_Ni_Mo_Al | Fe18Cr13Ni14Mo31Al25 | 0.05901571 | -10.17194 | 6.168317 | 57.41277
6393 | 12.37221 | 8.860819 | 15.00491 | 49.04841 | 14.71366 | 78.57049 | 0.283238 | 0.1224792 | 816.5752 | 1 | 0 | 0 |  | Fe_Cr_Ni_Mo_Al | Fe13Cr10Ni15Mo30Al32 | 0.05919656 | -11.4544 | 5.9 | 61.63135
6394 | 8.318443 | 7.744835 | 16.39387 | 46.44354 | 21.09931 | 69.61846 | 0.2894827 | 0.1194802 | 691.0502 | 1 | 0 | 0 |  | Fe_Cr_Ni_Mo_Al | Fe8Cr8Ni15Mo26Al42 | 0.05851148 | -12.51546 | 5.494949 | 64.56834
6395 | 5.843502 | 6.528667 | 18.42607 | 38.14667 | 31.05509 | 57.96285 | 0.2996679 | 0.1130338 | 519.0278 | 1 | 0 | 0 |  | Fe_Cr_Ni_Mo_Al | Fe5Cr6Ni15Mo19Al55 | 0.0571775 | -13.078 | 5.05 | 63.34382
6396 | 46.13577 | 14.04279 | 6.527858 | 32.00764 | 1.285946 | 96.66841 | 0.2730645 | 0.1094325 | 842.4081 | 0 | 0 | 0 |  | Fe_Cr_Ni_Mo_Al | Fe52Cr17Ni7Mo21Al3 | 0.04398015 | -3.4644 | 7.23 | 31.11256
6397 | 36.98781 | 12.81387 | 6.328874 | 41.37596 | 2.493494 | 97.82405 | 0.2720208 | 0.1173121 | 953.9431 | 0 | 0 | 0 |  | Fe_Cr_Ni_Mo_Al | Fe43Cr16Ni7Mo28Al6 | 0.04992062 | -4.5664 | 6.96 | 38.15616
6398 | 30.41506 | 11.79906 | 6.216164 | 47.89608 | 3.673631 | 97.87542 | 0.2716919 | 0.1194146 | 985.0485 | 0 | 0 | 0 |  | Fe_Cr_Ni_Mo_Al | Fe36Cr15Ni7Mo33Al9 | 0.05287789 | -5.4228 | 6.73 | 43.52182
6399 | 25.18452 | 10.16075 | 7.058958 | 51.91762 | 5.678156 | 95.0038 | 0.2734311 | 0.1194445 | 960.5786 | 0 | 0 | 0 |  | Fe_Cr_Ni_Mo_Al | Fe30Cr13Ni8Mo36Al14 | 0.05534761 | -6.743653 | 6.49505 | 49.66841
6400 | 20.31122 | 8.667375 | 8.005815 | 55.24694 | 7.768645 | 91.90211 | 0.2753224 | 0.1176785 | 911.5023 | 0 | 0 | 0 |  | Fe_Cr_Ni_Mo_Al | Fe24Cr11Ni9Mo38Al19 | 0.05630288 | -7.875698 | 6.267327 | 54.90401
6401 | 15.75505 | 7.33432 | 9.199951 | 57.13875 | 10.57193 | 87.30093 | 0.2780483 | 0.1157212 | 844.4882 | 1 | 0 | 0 |  | Fe_Cr_Ni_Mo_Al | Fe18Cr9Ni10Mo38Al25 | 0.05648003 | -9.052 | 6.01 | 59.96366
6402 | 10.95038 | 5.947248 | 10.55064 | 58.00288 | 14.54885 | 81.00577 | 0.281927 | 0.1104692 | 729.7494 | 1 | 0 | 0 |  | Fe_Cr_Ni_Mo_Al | Fe12Cr7Ni11Mo37Al33 | 0.05547448 | -10.1524 | 5.69 | 64.76869
6403 | 6.965232 | 4.632097 | 12.55039 | 54.70001 | 21.15228 | 71.12884 | 0.2887885 | 0.1048442 | 586.5038 | 1 | 0 | 0 |  | Fe_Cr_Ni_Mo_Al | Fe7Cr5Ni12Mo32Al44 | 0.05395562 | -11.2012 | 5.3 | 67.79608
6404 | 4.577304 | 4.26167 | 14.43342 | 45.21447 | 31.51313 | 58.7584 | 0.2988574 | 0.09994198 | 438.7425 | 1 | 0 | 0 |  | Fe_Cr_Ni_Mo_Al | Fe4Cr4Ni12Mo23Al57 | 0.05240057 | -11.582 | 4.85 | 66.03847
6405 | 34.13878 | 7.567784 | 4.271761 | 51.66545 | 2.356225 | 100.8602 | 0.2727119 | 0.1190383 | 1021.777 | 0 | 0 | 0 |  | Fe_Cr_Ni_Mo_Al | Fe42Cr10Ni5Mo37Al6 | 0.05096221 | -4.294 | 6.86 | 40.23974
6406 | 28.14675 | 7.487387 | 4.226379 | 56.6427 | 3.49679 | 100.6167 | 0.2720662 | 0.1177735 | 1005.784 | 0 | 0 | 0 |  | Fe_Cr_Ni_Mo_Al | Fe35Cr10Ni5Mo41Al9 | 0.05255161 | -5.022 | 6.63 | 45.1844
6407 | 22.4801 | 6.727487 | 5.063255 | 60.6866 | 5.042553 | 98.85143 | 0.2727321 | 0.1153606 | 960.9787 | 0 | 0 | 0 |  | Fe_Cr_Ni_Mo_Al | Fe28Cr9Ni6Mo44Al13 | 0.05340634 | -6.0112 | 6.41 | 50.54726
6408 | 17.91411 | 6.065026 | 5.991132 | 62.94844 | 7.081284 | 95.47366 | 0.2742298 | 0.1121541 | 890.7411 | 0 | 0 | 0 |  | Fe_Cr_Ni_Mo_Al | Fe22Cr8Ni7Mo45Al18 | 0.05376233 | -7.0716 | 6.18 | 55.90957
6409 | 13.40268 | 4.67943 | 7.043683 | 64.75659 | 10.11762 | 90.12143 | 0.2771671 | 0.1068233 | 782.301 | 1 | 0 | 0 |  | Fe_Cr_Ni_Mo_Al | Fe16Cr6Ni8Mo45Al25 | 0.05314295 | -8.2292 | 5.89 | 61.88142
6410 | 9.611579 | 4.067637 | 8.265761 | 64.54616 | 13.50887 | 84.26507 | 0.2803198 | 0.1018089 | 678.2337 | 1 | 0 | 0 |  | Fe_Cr_Ni_Mo_Al | Fe11Cr5Ni9Mo43Al32 | 0.05209152 | -9.1644 | 5.62 | 66.13974
6411 | 5.638552 | 2.624869 | 10.86544 | 61.34791 | 19.52323 | 74.44402 | 0.286995 | 0.09439602 | 529.9154 | 1 | 0 | 0 |  | Fe_Cr_Ni_Mo_Al | Fe6Cr3Ni11Mo38Al43 | 0.05035441 | -10.3782 | 5.277228 | 69.66233
6412 | 24.43063 | 4.264872 | 2.407378 | 65.57746 | 3.319664 | 103.9921 | 0.2715115 | 0.1126013 | 984.561 | 0 | 0 | 0 |  | Fe_Cr_Ni_Mo_Al | Fe32Cr6Ni3Mo50Al9 | 0.05092419 | -4.5248 | 6.49 | 46.40153
6413 | 19.1714 | 4.28386 | 3.224127 | 68.50419 | 4.816418 | 101.9925 | 0.2718413 | 0.1080371 | 908.9619 | 0 | 0 | 0 |  | Fe_Cr_Ni_Mo_Al | Fe25Cr6Ni4Mo52Al13 | 0.05085782 | -5.3812 | 6.27 | 51.74931
6414 | 14.76804 | 3.618341 | 4.084865 | 70.76934 | 6.75941 | 98.62838 | 0.2732604 | 0.1025377 | 814.1432 | 0 | 0 | 0 |  | Fe_Cr_Ni_Mo_Al | Fe19Cr5Ni5Mo53Al18 | 0.05015459 | -6.2964 | 6.04 | 57.33294
6415 | 10.38406 | 2.974774 | 5.03748 | 72.72766 | 8.876027 | 95.01844 | 0.2748789 | 0.09751077 | 727.238 | 1 | 0 | 0 |  | Fe_Cr_Ni_Mo_Al | Fe13Cr4Ni6Mo53Al23 | 0.04840608 | -7.068666 | 5.808081 | 62.29165
6416 | 6.637778 | 3.090031 | 6.976876 | 71.26932 | 12.02599 | 88.78585 | 0.2778037 | 0.09212471 | 620.7939 | 1 | 0 | 0 |  | Fe_Cr_Ni_Mo_Al | Fe8Cr4Ni8Mo50Al30 | 0.04779398 | -8.2416 | 5.58 | 66.76796
6417 | 14.38069 | 52.44044 | 3.778835 | 10.29362 | 19.10642 | 74.92513 | 0.2610002 | 0.1262574 | 732.2965 | 0 | 0 | 0 |  | Fe_Cr_Ni_Mo_Al | Fe12Cr47Ni3Mo5Al33 | 0.06581287 | -9.8868 | 5.37 | 45.76924
6418 | 13.59218 | 46.01785 | 6.493884 | 10.61368 | 23.2824 | 68.91738 | 0.2694697 | 0.130565 | 713.5923 | 0 | 0 | 0 |  | Fe_Cr_Ni_Mo_Al | Fe11Cr40Ni5Mo5Al39 | 0.06723101 | -11.1276 | 5.25 | 47.85577
6419 | 12.96301 | 41.03504 | 9.537666 | 8.907702 | 27.55658 | 63.30526 | 0.2773888 | 0.1338599 | 682.856 | 0 | 0 | 0 |  | Fe_Cr_Ni_Mo_Al | Fe10Cr34Ni7Mo4Al44 | 0.06790593 | -12.19386 | 5.151515 | 48.40646
6420 | 11.80401 | 32.97014 | 15.16415 | 9.012533 | 31.04917 | 58.37179 | 0.287012 | 0.1354307 | 646.931 | 1 | 0 | 0 |  | Fe_Cr_Ni_Mo_Al | Fe9Cr27Ni11Mo4Al49 | 0.06768824 | -13.5276 | 5.15 | 49.63036
6421 | 9.594568 | 28.07502 | 20.16943 | 7.063964 | 35.09701 | 53.78199 | 0.2949186 | 0.1370989 | 608.2655 | 1 | 0 | 0 |  | Fe_Cr_Ni_Mo_Al | Fe7Cr22Ni14Mo3Al53 | 0.06727265 | -14.57076 | 5.10101 | 49.43737
6422 | 21.09008 | 52.7066 | 3.50013 | 11.44131 | 11.26188 | 85.05163 | 0.2544758 | 0.11537 | 731.2934 | 0 | 0 | 0 |  | Fe_Cr_Ni_Mo_Al | Fe19Cr51Ni3Mo6Al21 | 0.05951525 | -7.8492 | 5.87 | 41.07404
6423 | 19.25444 | 46.39859 | 5.952375 | 13.62009 | 14.7745 | 79.15444 | 0.2620028 | 0.1230185 | 756.8867 | 0 | 0 | 0 |  | Fe_Cr_Ni_Mo_Al | Fe17Cr44Ni5Mo7Al27 | 0.06338311 | -9.514 | 5.73 | 45.36203
6424 | 18.19406 | 40.23123 | 8.366541 | 15.62786 | 17.58031 | 74.5514 | 0.2688378 | 0.1267458 | 752.5029 | 0 | 0 | 0 |  | Fe_Cr_Ni_Mo_Al | Fe16Cr38Ni7Mo8Al32 | 0.06524406 | -10.7213 | 5.643564 | 48.37017
6425 | 16.38571 | 34.87042 | 12.30199 | 16.08522 | 20.35666 | 70.0237 | 0.2756676 | 0.1305113 | 744.5112 | 0 | 0 | 0 |  | Fe_Cr_Ni_Mo_Al | Fe14Cr32Ni10Mo8Al36 | 0.06631097 | -12.0704 | 5.6 | 50.34901
6426 | 12.98566 | 28.57687 | 17.37151 | 18.25213 | 22.81383 | 66.21202 | 0.2826615 | 0.1329863 | 731.6044 | 1 | 0 | 0 |  | Fe_Cr_Ni_Mo_Al | Fe11Cr26Ni14Mo9Al40 | 0.06644526 | -13.4328 | 5.58 | 52.75263
6427 | 10.91272 | 23.70717 | 22.94041 | 16.66404 | 25.77567 | 61.62515 | 0.2900379 | 0.1364887 | 711.1875 | 1 | 0 | 0 |  | Fe_Cr_Ni_Mo_Al | Fe9Cr21Ni18Mo8Al44 | 0.06675855 | -14.8364 | 5.58 | 53.44324
6428 | 8.715014 | 18.54642 | 30.09789 | 14.97159 | 27.66908 | 58.03455 | 0.2972602 | 0.1413055 | 709.869 | 1 | 0 | 0 |  | Fe_Cr_Ni_Mo_Al | Fe7Cr16Ni23Mo7Al46 | 0.06693031 | -16.33425 | 5.676768 | 53.84936
6429 | 31.10361 | 51.92616 | 3.38199 | 7.370088 | 6.218146 | 91.00421 | 0.2523603 | 0.1000049 | 631.4193 | 0 | 0 | 0 |  | Fe_Cr_Ni_Mo_Al | Fe29Cr52Ni3Mo4Al12 | 0.0495291 | -5.676 | 6.34 | 32.70217
6430 | 28.27055 | 44.84339 | 4.402189 | 14.38998 | 8.093891 | 88.24678 | 0.257697 | 0.1100024 | 718.8202 | 0 | 0 | 0 |  | Fe_Cr_Ni_Mo_Al | Fe27Cr46Ni4Mo8Al16 | 0.05543877 | -6.886384 | 6.217822 | 39.11535
6431 | 25.54765 | 38.65222 | 6.713195 | 18.28688 | 10.80005 | 83.56071 | 0.2640401 | 0.1195751 | 781.4847 | 0 | 0 | 0 |  | Fe_Cr_Ni_Mo_Al | Fe24Cr39Ni6Mo10Al21 | 0.06008224 | -8.5272 | 6.09 | 44.38692
6432 | 22.14992 | 33.38888 | 9.977771 | 21.74372 | 12.73971 | 80.26859 | 0.2692956 | 0.1238848 | 799.6306 | 0 | 0 | 0 |  | Fe_Cr_Ni_Mo_Al | Fe21Cr34Ni9Mo12Al25 | 0.06225071 | -9.888834 | 6.029703 | 48.07234
6433 | 18.17697 | 28.8696 | 14.61014 | 23.87899 | 14.46431 | 77.13426 | 0.2744058 | 0.1284256 | 818.4241 | 1 | 0 | 0 |  | Fe_Cr_Ni_Mo_Al | Fe17Cr29Ni13Mo13Al28 | 0.06344481 | -11.3532 | 6.02 | 50.78647
6434 | 15.0148 | 23.96474 | 19.16367 | 25.79404 | 16.06275 | 74.09052 | 0.2797771 | 0.1320869 | 827.221 | 1 | 0 | 0 |  | Fe_Cr_Ni_Mo_Al | Fe14Cr24Ni17Mo14Al31 | 0.06410965 | -12.6816 | 6.03 | 53.1459
6435 | 12.00557 | 19.30695 | 26.38494 | 24.37436 | 17.92817 | 69.86387 | 0.2866462 | 0.1384179 | 841.597 | 1 | 0 | 0 |  | Fe_Cr_Ni_Mo_Al | Fe11Cr19Ni23Mo13Al34 | 0.06490147 | -14.4564 | 6.12 | 54.31116
6436 | 8.844192 | 15.43937 | 33.69802 | 22.79026 | 19.22815 | 66.58956 | 0.2925739 | 0.1441159 | 856.4759 | 1 | 0 | 0 |  | Fe_Cr_Ni_Mo_Al | Fe8Cr15Ni29Mo12Al36 | 0.06539629 | -15.9812 | 6.24 | 54.95364
6437 | 6.79127 | 12.64594 | 42.82925 | 17.50016 | 20.23338 | 62.97011 | 0.2989817 | 0.1510458 | 870.2327 | 1 | 0 | 0 |  | Fe_Cr_Ni_Mo_Al | Fe6Cr12Ni36Mo9Al37 | 0.06633091 | -17.502 | 6.45 | 53.97592
6438 | 39.44899 | 41.56147 | 3.273496 | 10.70048 | 5.015558 | 90.87093 | 0.2589348 | 0.1000143 | 643.7056 | 0 | 0 | 0 |  | Fe_Cr_Ni_Mo_Al | Fe38Cr43Ni3Mo6Al10 | 0.04765557 | -5.1148 | 6.58 | 32.39691
6439 | 35.03572 | 36.45741 | 4.332418 | 17.70239 | 6.472058 | 89.33193 | 0.2623245 | 0.1116589 | 759.0013 | 0 | 0 | 0 |  | Fe_Cr_Ni_Mo_Al | Fe34Cr38Ni4Mo10Al13 | 0.05328931 | -6.196919 | 6.454545 | 38.36561
6440 | 29.33356 | 31.07783 | 7.442229 | 24.32734 | 7.819043 | 87.68393 | 0.2663066 | 0.1184397 | 825.6456 | 0 | 0 | 0 |  | Fe_Cr_Ni_Mo_Al | Fe29Cr33Ni7Mo14Al16 | 0.0569146 | -7.528211 | 6.383838 | 43.47901
6441 | 24.77821 | 26.76074 | 10.41761 | 28.94535 | 9.098094 | 85.80347 | 0.2699307 | 0.12218 | 854.8226 | 0 | 0 | 0 |  | Fe_Cr_Ni_Mo_Al | Fe25Cr29Ni10Mo17Al19 | 0.05905067 | -8.73 | 6.33 | 47.31222
6442 | 19.64088 | 22.85815 | 15.48319 | 32.05416 | 9.963619 | 84.09888 | 0.2737419 | 0.1264484 | 890.0587 | 1 | 0 | 0 |  | Fe_Cr_Ni_Mo_Al | Fe20Cr25Ni15Mo19Al21 | 0.05998715 | -10.11 | 6.37 | 49.92318
6443 | 15.87159 | 19.395 | 20.853 | 32.37828 | 11.50213 | 80.62496 | 0.2785929 | 0.131482 | 909.5421 | 1 | 0 | 0 |  | Fe_Cr_Ni_Mo_Al | Fe16Cr21Ni20Mo19Al24 | 0.0612326 | -11.7152 | 6.4 | 52.14262
6444 | 12.16548 | 16.046 | 27.70508 | 31.34875 | 12.73468 | 77.22951 | 0.2838358 | 0.1375259 | 936.7085 | 1 | 0 | 0 |  | Fe_Cr_Ni_Mo_Al | Fe12Cr17Ni26Mo18Al26 | 0.06208143 | -13.34313 | 6.505051 | 53.41294
6445 | 9.038626 | 12.15551 | 35.8903 | 29.32977 | 13.58579 | 73.89239 | 0.2898606 | 0.1431995 | 957.1061 | 1 | 0 | 0 |  | Fe_Cr_Ni_Mo_Al | Fe9Cr13Ni34Mo17Al28 | 0.06273886 | -14.8656 | 6.693069 | 53.93859
6446 | 6.277411 | 10.715 | 47.28638 | 21.56803 | 14.15319 | 69.83691 | 0.2961729 | 0.1503321 | 972.1747 | 1 | 0 | 0 |  | Fe_Cr_Ni_Mo_Al | Fe6Cr11Ni43Mo12Al28 | 0.06356286 | -16.298 | 7 | 52.02532
6447 | 44.97031 | 32.56503 | 3.151177 | 15.45097 | 3.862515 | 91.65944 | 0.2640353 | 0.101169 | 674.0319 | 0 | 0 | 0 |  | Fe_Cr_Ni_Mo_Al | Fe45Cr35Ni3Mo9Al8 | 0.04609382 | -4.4908 | 6.78 | 32.25799
6448 | 38.23536 | 28.29648 | 5.152391 | 23.57917 | 4.736608 | 91.72858 | 0.2661042 | 0.1128797 | 807.8143 | 0 | 0 | 0 |  | Fe_Cr_Ni_Mo_Al | Fe39Cr31Ni5Mo14Al10 | 0.05101696 | -5.491685 | 6.686869 | 37.74595
6449 | 31.43315 | 23.94461 | 8.00944 | 31.09048 | 5.522326 | 91.65917 | 0.2685075 | 0.119117 | 886.8125 | 0 | 0 | 0 |  | Fe_Cr_Ni_Mo_Al | Fe33Cr27Ni8Mo19Al12 | 0.05415782 | -6.569534 | 6.626263 | 42.35635
6450 | 26.04265 | 20.78302 | 11.73132 | 35.15198 | 6.291036 | 90.66237 | 0.2711245 | 0.1226141 | 923.4718 | 1 | 0 | 0 |  | Fe_Cr_Ni_Mo_Al | Fe28Cr24Ni12Mo22Al14 | 0.05587648 | -7.7392 | 6.62 | 45.4279
6451 | 21.20808 | 17.17013 | 16.47633 | 38.01759 | 7.127878 | 88.90616 | 0.2747228 | 0.1270067 | 962.7049 | 1 | 0 | 0 |  | Fe_Cr_Ni_Mo_Al | Fe23Cr20Ni17Mo24Al16 | 0.05714178 | -9.0936 | 6.66 | 48.10277
6452 | 16.57524 | 14.57492 | 21.29356 | 39.54824 | 8.008048 | 86.92818 | 0.2779386 | 0.1309787 | 991.1606 | 1 | 0 | 0 |  | Fe_Cr_Ni_Mo_Al | Fe18Cr17Ni22Mo25Al18 | 0.0580551 | -10.4208 | 6.7 | 50.27389
6453 | 12.08981 | 11.25614 | 29.32483 | 38.34309 | 8.986134 | 83.45262 | 0.2833041 | 0.1371328 | 1024.913 | 1 | 0 | 0 |  | Fe_Cr_Ni_Mo_Al | Fe13Cr13Ni30Mo24Al20 | 0.05899176 | -12.1612 | 6.86 | 51.64213
6454 | 8.439658 | 9.603845 | 37.45452 | 35.44091 | 9.061065 | 81.37788 | 0.2872362 | 0.1423354 | 1059.361 | 1 | 0 | 0 |  | Fe_Cr_Ni_Mo_Al | Fe9Cr11Ni38Mo22Al20 | 0.05912197 | -13.2228 | 7.1 | 50.98814
6455 | 5.816668 | 7.220763 | 50.94849 | 26.64667 | 9.367418 | 76.42738 | 0.2949912 | 0.1488711 | 1064.872 | 1 | 0 | 0 |  | Fe_Cr_Ni_Mo_Al | Fe6Cr8Ni50Mo16Al20 | 0.05945618 | -14.304 | 7.52 | 48.74628
6456 | 48.1408 | 22.4106 | 3.036008 | 23.15641 | 3.256179 | 92.31023 | 0.2696384 | 0.1086506 | 775.9416 | 0 | 0 | 0 |  | Fe_Cr_Ni_Mo_Al | Fe50Cr25Ni3Mo14Al7 | 0.04720849 | -4.212223 | 6.919192 | 34.08803
6457 | 38.29962 | 19.52734 | 5.750885 | 32.89761 | 3.524537 | 94.60987 | 0.269716 | 0.1143814 | 871.0113 | 0 | 0 | 0 |  | Fe_Cr_Ni_Mo_Al | Fe42Cr23Ni6Mo21Al8 | 0.05051892 | -5.0056 | 6.84 | 38.47669
6458 | 31.8318 | 16.46489 | 8.36449 | 39.49407 | 3.84475 | 95.54474 | 0.2709381 | 0.1185534 | 938.2414 | 0 | 0 | 0 |  | Fe_Cr_Ni_Mo_Al | Fe36Cr20Ni9Mo26Al9 | 0.05233218 | -5.7816 | 6.81 | 41.51817
6459 | 25.70038 | 14.85197 | 12.10942 | 42.62844 | 4.709786 | 94.47095 | 0.2726374 | 0.122826 | 983.0255 | 1 | 0 | 0 |  | Fe_Cr_Ni_Mo_Al | Fe29Cr18Ni13Mo28Al11 | 0.05407385 | -7.044587 | 6.777778 | 44.66576
6460 | 20.84218 | 12.93666 | 16.4302 | 44.75619 | 5.034775 | 93.89165 | 0.2746107 | 0.1252243 | 1010.894 | 1 | 0 | 0 |  | Fe_Cr_Ni_Mo_Al | Fe24Cr16Ni18Mo30Al12 | 0.05455498 | -8.0496 | 6.84 | 46.11327
6461 | 15.46395 | 10.39828 | 22.57492 | 45.75195 | 5.810894 | 91.71036 | 0.2781367 | 0.1294692 | 1043.304 | 1 | 0 | 0 |  | Fe_Cr_Ni_Mo_Al | Fe18Cr13Ni25Mo31Al14 | 0.05547542 | -9.572395 | 6.930693 | 48.20939
6462 | 11.33101 | 8.115126 | 29.31659 | 44.92068 | 6.316599 | 89.37935 | 0.2819609 | 0.1347593 | 1084.426 | 1 | 0 | 0 |  | Fe_Cr_Ni_Mo_Al | Fe13Cr10Ni32Mo30Al15 | 0.0560241 | -10.8628 | 7.09 | 49.09369
6463 | 7.174466 | 6.679741 | 39.59015 | 40.05648 | 6.499167 | 86.19719 | 0.2868508 | 0.1415818 | 1127.678 | 1 | 0 | 0 |  | Fe_Cr_Ni_Mo_Al | Fe8Cr8Ni42Mo26Al15 | 0.05626043 | -12.03061 | 7.40404 | 48.06506
6464 | 4.61752 | 5.158935 | 53.38751 | 30.1434 | 6.692631 | 80.93209 | 0.2942717 | 0.1460623 | 1107.686 | 1 | 0 | 0 |  | Fe_Cr_Ni_Mo_Al | Fe5Cr6Ni55Mo19Al15 | 0.05609736 | -12.678 | 7.85 | 45.44843
6465 | 47.08482 | 14.33166 | 2.855203 | 32.66606 | 3.062263 | 93.71342 | 0.2732485 | 0.1142573 | 868.2628 | 0 | 0 | 0 |  | Fe_Cr_Ni_Mo_Al | Fe52Cr17Ni3Mo21Al7 | 0.04966448 | -4.2276 | 6.95 | 37.05638
6466 | 37.1694 | 12.87678 | 5.451381 | 41.57909 | 2.923358 | 97.0937 | 0.2720616 | 0.1177838 | 951.7673 | 0 | 0 | 0 |  | Fe_Cr_Ni_Mo_Al | Fe43Cr16Ni6Mo28Al7 | 0.0509533 | -4.718 | 6.89 | 39.54126
6467 | 30.12595 | 11.68691 | 7.91624 | 47.4408 | 2.830109 | 99.31872 | 0.2716149 | 0.1193268 | 999.9491 | 0 | 0 | 0 |  | Fe_Cr_Ni_Mo_Al | Fe36Cr15Ni9Mo33Al7 | 0.05129549 | -5.1804 | 6.87 | 40.88099
6468 | 24.4841 | 9.878164 | 12.00962 | 50.4737 | 3.154421 | 99.18672 | 0.2731763 | 0.1214622 | 1031.417 | 0 | 0 | 0 |  | Fe_Cr_Ni_Mo_Al | Fe30Cr13Ni14Mo36Al8 | 0.05192502 | -6.18606 | 6.910891 | 42.57548
6469 | 19.37972 | 8.269876 | 16.12605 | 52.71323 | 3.511119 | 98.70425 | 0.2748491 | 0.1239855 | 1063.705 | 0 | 0 | 0 |  | Fe_Cr_Ni_Mo_Al | Fe24Cr11Ni19Mo38Al9 | 0.05234797 | -7.197334 | 6.960396 | 44.1228
6470 | 14.66176 | 6.825368 | 21.40384 | 53.17371 | 3.935323 | 97.30693 | 0.2772154 | 0.1277438 | 1100.553 | 1 | 0 | 0 |  | Fe_Cr_Ni_Mo_Al | Fe18Cr9Ni25Mo38Al10 | 0.05278049 | -8.374 | 7.06 | 45.39383
6471 | 9.829604 | 5.338545 | 28.41234 | 52.06626 | 4.353257 | 95.16092 | 0.2804508 | 0.1327592 | 1143.02 | 1 | 0 | 0 |  | Fe_Cr_Ni_Mo_Al | Fe12Cr7Ni33Mo37Al11 | 0.05324055 | -9.6684 | 7.23 | 46.20464
6472 | 5.898529 | 3.922706 | 38.97056 | 46.32288 | 4.885329 | 90.72287 | 0.2859151 | 0.1401887 | 1182.139 | 1 | 0 | 0 |  | Fe_Cr_Ni_Mo_Al | Fe7Cr5Ni44Mo32Al12 | 0.05408968 | -11.022 | 7.54 | 46.06091
6473 | 3.541529 | 3.297319 | 53.04494 | 34.98312 | 5.133091 | 84.79007 | 0.2931338 | 0.1449115 | 1157.152 | 1 | 0 | 0 |  | Fe_Cr_Ni_Mo_Al | Fe4Cr4Ni57Mo23Al12 | 0.05396847 | -11.546 | 8 | 43.45305
6474 | 33.9819 | 7.533008 | 5.102557 | 51.42804 | 1.954498 | 101.5907 | 0.2726718 | 0.119063 | 1030.136 | 0 | 0 | 0 |  | Fe_Cr_Ni_Mo_Al | Fe42Cr10Ni6Mo37Al5 | 0.0501327 | -4.1604 | 6.93 | 38.69612
6475 | 27.64174 | 7.353049 | 7.470989 | 55.62642 | 1.907806 | 103.5073 | 0.2719168 | 0.1191864 | 1055.642 | 0 | 0 | 0 |  | Fe_Cr_Ni_Mo_Al | Fe35Cr10Ni9Mo41Al5 | 0.04999545 | -4.6012 | 6.91 | 39.30343
6476 | 21.78475 | 6.519394 | 10.63105 | 58.80946 | 2.255344 | 103.8116 | 0.272462 | 0.1200289 | 1074.464 | 0 | 0 | 0 |  | Fe_Cr_Ni_Mo_Al | Fe28Cr9Ni13Mo44Al6 | 0.05028751 | -5.4764 | 6.9 | 41.09032
6477 | 17.04691 | 5.771423 | 14.65999 | 59.90116 | 2.620522 | 103.0899 | 0.2737625 | 0.1219637 | 1095.587 | 0 | 0 | 0 |  | Fe_Cr_Ni_Mo_Al | Fe22Cr8Ni18Mo45Al7 | 0.05053316 | -6.4908 | 6.95 | 42.49357
6478 | 12.3998 | 4.329284 | 20.36446 | 59.91107 | 2.995378 | 101.5259 | 0.276309 | 0.1258254 | 1133.981 | 0 | 0 | 0 |  | Fe_Cr_Ni_Mo_Al | Fe16Cr6Ni25Mo45Al8 | 0.05083989 | -7.7396 | 7.08 | 43.59789
6479 | 8.626896 | 3.650917 | 26.3785 | 57.93356 | 3.410133 | 99.23057 | 0.2789434 | 0.1305211 | 1170.987 | 1 | 0 | 0 |  | Fe_Cr_Ni_Mo_Al | Fe11Cr5Ni32Mo43Al9 | 0.05144886 | -8.9068 | 7.23 | 44.48189
6480 | 4.815997 | 2.241952 | 36.27786 | 52.39845 | 4.265742 | 94.04907 | 0.2844238 | 0.1385315 | 1211.981 | 1 | 0 | 0 |  | Fe_Cr_Ni_Mo_Al | Fe6Cr3Ni43Mo38Al11 | 0.05296723 | -10.54132 | 7.49505 | 45.79021
6481 | 23.81115 | 4.156729 | 7.039003 | 63.91462 | 1.078496 | 108.3371 | 0.2713089 | 0.1172538 | 1092.014 | 0 | 0 | 0 |  | Fe_Cr_Ni_Mo_Al | Fe32Cr6Ni9Mo50Al3 | 0.04811442 | -4.0304 | 6.91 | 36.39958
6482 | 18.44826 | 4.122273 | 10.08317 | 65.92022 | 1.426075 | 108.3934 | 0.2715323 | 0.1173189 | 1095.712 | 0 | 0 | 0 |  | Fe_Cr_Ni_Mo_Al | Fe25Cr6Ni13Mo52Al4 | 0.0481112 | -4.8808 | 6.9 | 38.11273
6483 | 13.96653 | 3.42196 | 13.90739 | 66.92842 | 1.775709 | 107.667 | 0.2727685 | 0.1189107 | 1113.133 | 0 | 0 | 0 |  | Fe_Cr_Ni_Mo_Al | Fe19Cr5Ni18Mo53Al5 | 0.04815134 | -5.8804 | 6.95 | 39.57575
6484 | 9.640551 | 2.761777 | 17.9277 | 67.52028 | 2.149694 | 106.6822 | 0.2741587 | 0.1210373 | 1134.78 | 0 | 0 | 0 |  | Fe_Cr_Ni_Mo_Al | Fe13Cr4Ni23Mo53Al6 | 0.04820566 | -6.909091 | 7.010101 | 41.06958
6485 | 6.014259 | 2.799769 | 23.70564 | 64.57464 | 2.905688 | 103.27 | 0.276689 | 0.1264633 | 1169.528 | 1 | 0 | 0 |  | Fe_Cr_Ni_Mo_Al | Fe8Cr4Ni30Mo50Al8 | 0.04954314 | -8.3824 | 7.12 | 43.72498
6486 | 10.07093 | 36.72453 | 4.410589 | 47.57755 | 1.2164 | 112.1044 | 0.2489545 | 0.1009699 | 844.1598 | 0 | 0 | 0 |  | Fe_Cr_Ni_Mo_Al | Fe12Cr47Ni5Mo33Al3 | 0.04607027 | -2.7628 | 6.35 | 36.62993
6487 | 8.949547 | 30.29971 | 4.275792 | 54.50958 | 1.965374 | 111.3249 | 0.2527297 | 0.1032603 | 879.9251 | 0 | 0 | 0 |  | Fe_Cr_Ni_Mo_Al | Fe11Cr40Ni5Mo39Al5 | 0.04850458 | -3.3212 | 6.27 | 40.74015
6488 | 8.010913 | 25.35894 | 3.368064 | 60.55285 | 2.709237 | 110.6875 | 0.2553945 | 0.1017426 | 866.4769 | 0 | 0 | 0 |  | Fe_Cr_Ni_Mo_Al | Fe10Cr34Ni4Mo44Al7 | 0.04953941 | -3.587389 | 6.151515 | 44.43529
6489 | 7.040354 | 19.66463 | 3.288897 | 65.84881 | 4.157302 | 107.767 | 0.2595646 | 0.09967293 | 828.0478 | 0 | 0 | 0 |  | Fe_Cr_Ni_Mo_Al | Fe9Cr27Ni4Mo49Al11 | 0.05015372 | -4.4188 | 6.01 | 49.86043
6490 | 5.449625 | 15.94635 | 2.454868 | 70.88336 | 5.26579 | 106.2826 | 0.2617781 | 0.09258028 | 738.6063 | 0 | 0 | 0 |  | Fe_Cr_Ni_Mo_Al | Fe7Cr22Ni3Mo53Al14 | 0.04887296 | -4.613815 | 5.838384 | 54.00133
6491 | 17.22337 | 43.04323 | 5.716815 | 32.70271 | 1.313871 | 107.2047 | 0.2485191 | 0.09754068 | 749.441 | 0 | 0 | 0 |  | Fe_Cr_Ni_Mo_Al | Fe19Cr51Ni6Mo21Al3 | 0.0427398 | -3.1548 | 6.53 | 32.40681
6492 | 14.89625 | 35.89638 | 6.447097 | 40.64354 | 2.116727 | 106.4751 | 0.252796 | 0.1053376 | 849.5644 | 0 | 0 | 0 |  | Fe_Cr_Ni_Mo_Al | Fe17Cr44Ni7Mo27Al5 | 0.04739901 | -3.9852 | 6.47 | 37.46945
6493 | 13.54287 | 29.94639 | 7.117361 | 46.53081 | 2.862567 | 105.3693 | 0.256628 | 0.1098156 | 906.2264 | 0 | 0 | 0 |  | Fe_Cr_Ni_Mo_Al | Fe16Cr38Ni8Mo32Al7 | 0.05006804 | -4.725811 | 6.425743 | 41.3257
6494 | 11.77677 | 25.06214 | 7.07337 | 52.02361 | 4.064106 | 103.5053 | 0.259909 | 0.1117508 | 923.8054 | 0 | 0 | 0 |  | Fe_Cr_Ni_Mo_Al | Fe14Cr32Ni8Mo36Al10 | 0.05231705 | -5.5152 | 6.3 | 46.0821
6495 | 9.155444 | 20.14792 | 7.873494 | 57.19349 | 5.629653 | 100.7442 | 0.2637082 | 0.1119741 | 911.1777 | 0 | 0 | 0 |  | Fe_Cr_Ni_Mo_Al | Fe11Cr26Ni9Mo40Al14 | 0.05352548 | -6.5712 | 6.16 | 51.2689
6496 | 7.42299 | 16.12597 | 6.935289 | 62.34317 | 7.172585 | 98.46626 | 0.2664237 | 0.1074803 | 845.4015 | 0 | 0 | 0 |  | Fe_Cr_Ni_Mo_Al | Fe9Cr21Ni8Mo44Al18 | 0.05315098 | -6.982 | 5.96 | 56.00507
6497 | 5.863131 | 12.47733 | 6.162655 | 66.18953 | 9.307356 | 94.75215 | 0.2696585 | 0.1001892 | 737.7961 | 1 | 0 | 0 |  | Fe_Cr_Ni_Mo_Al | Fe7Cr16Ni7Mo46Al23 | 0.05185253 | -7.41761 | 5.727273 | 61.01178
6498 | 27.96989 | 46.69456 | 4.055002 | 19.88263 | 1.397916 | 102.7655 | 0.2491545 | 0.08828374 | 606.0736 | 0 | 0 | 0 |  | Fe_Cr_Ni_Mo_Al | Fe29Cr52Ni4Mo12Al3 | 0.03791634 | -2.8756 | 6.65 | 27.43909
6499 | 25.07994 | 39.78237 | 7.810718 | 25.53187 | 1.795104 | 101.8527 | 0.2541464 | 0.09737365 | 708.5034 | 0 | 0 | 0 |  | Fe_Cr_Ni_Mo_Al | Fe27Cr46Ni8Mo16Al4 | 0.04217083 | -3.945496 | 6.732673 | 31.13878
6500 | 21.85863 | 33.07093 | 9.573043 | 32.85723 | 2.640158 | 100.8691 | 0.2584639 | 0.1083394 | 838.1655 | 0 | 0 | 0 |  | Fe_Cr_Ni_Mo_Al | Fe24Cr39Ni10Mo21Al6 | 0.04736527 | -4.9992 | 6.7 | 36.31358
6501 | 18.65598 | 28.12211 | 11.20517 | 38.15388 | 3.862854 | 98.88238 | 0.2621872 | 0.1153617 | 911.9251 | 0 | 0 | 0 |  | Fe_Cr_Ni_Mo_Al | Fe21Cr34Ni12Mo25Al9 | 0.0514114 | -6.220567 | 6.623762 | 41.29813
6502 | 15.17227 | 24.09737 | 12.19504 | 42.92986 | 5.605467 | 96.05606 | 0.2655585 | 0.1202063 | 950.0189 | 0 | 0 | 0 |  | Fe_Cr_Ni_Mo_Al | Fe17Cr29Ni13Mo28Al13 | 0.05477066 | -7.5252 | 6.47 | 46.79529
6503 | 12.44127 | 19.85721 | 13.07685 | 47.32585 | 7.29882 | 93.20641 | 0.2691322 | 0.1223621 | 954.5506 | 1 | 0 | 0 |  | Fe_Cr_Ni_Mo_Al | Fe14Cr24Ni14Mo31Al17 | 0.05654013 | -8.622 | 6.33 | 51.51209
6504 | 9.832413 | 15.81216 | 12.21375 | 52.2091 | 9.932582 | 89.17959 | 0.2727269 | 0.1200985 | 894.6194 | 1 | 0 | 0 |  | Fe_Cr_Ni_Mo_Al | Fe11Cr19Ni13Mo34Al23 | 0.05730458 | -9.4828 | 6.05 | 57.31464
6505 | 7.24413 | 12.64613 | 11.42131 | 56.00137 | 12.68706 | 85.13611 | 0.2759748 | 0.1142813 | 797.071 | 1 | 0 | 0 |  | Fe_Cr_Ni_Mo_Al | Fe8Cr15Ni12Mo36Al29 | 0.05638703 | -9.98 | 5.77 | 62.04771
6506 | 5.576846 | 10.38458 | 8.792618 | 59.0798 | 16.16616 | 80.50739 | 0.2788219 | 0.1030597 | 646.5019 | 1 | 0 | 0 |  | Fe_Cr_Ni_Mo_Al | Fe6Cr12Ni9Mo37Al36 | 0.05394747 | -9.678 | 5.4 | 66.26761
6507 | 36.904 | 38.88019 | 6.124622 | 16.6836 | 1.407596 | 98.66256 | 0.2570062 | 0.08832874 | 587.5222 | 0 | 0 | 0 |  | Fe_Cr_Ni_Mo_Al | Fe38Cr43Ni6Mo10Al3 | 0.03665611 | -3.2664 | 6.91 | 25.95784
6508 | 32.64339 | 33.968 | 10.09147 | 21.44172 | 1.855424 | 97.92639 | 0.2607072 | 0.09919761 | 706.0787 | 0 | 0 | 0 |  | Fe_Cr_Ni_Mo_Al | Fe34Cr38Ni10Mo13Al4 | 0.04104123 | -4.318743 | 6.969697 | 29.60833
6509 | 27.53824 | 29.17576 | 13.97348 | 26.10105 | 3.211464 | 95.43917 | 0.2650254 | 0.1108191 | 822.3651 | 0 | 0 | 0 |  | Fe_Cr_Ni_Mo_Al | Fe29Cr33Ni14Mo16Al7 | 0.04742124 | -6.023059 | 6.939394 | 35.39464
6510 | 23.29041 | 25.15389 | 16.64655 | 30.40819 | 4.500948 | 93.2886 | 0.268519 | 0.1187403 | 898.9701 | 1 | 0 | 0 |  | Fe_Cr_Ni_Mo_Al | Fe25Cr29Ni17Mo19Al10 | 0.05175641 | -7.4308 | 6.88 | 40.16167
6511 | 18.76704 | 21.84117 | 18.73949 | 33.85206 | 6.800237 | 89.35189 | 0.272311 | 0.1266559 | 953.3831 | 1 | 0 | 0 |  | Fe_Cr_Ni_Mo_Al | Fe20Cr25Ni19Mo21Al15 | 0.05631209 | -9.2452 | 6.71 | 46.05421
6512 | 15.03547 | 18.37327 | 18.76675 | 38.74434 | 9.080171 | 86.23742 | 0.2753414 | 0.130158 | 964.5142 | 1 | 0 | 0 |  | Fe_Cr_Ni_Mo_Al | Fe16Cr21Ni19Mo24Al20 | 0.05893719 | -10.4708 | 6.48 | 51.47854
6513 | 11.54131 | 15.22274 | 18.19636 | 42.95829 | 12.08131 | 82.11694 | 0.2786745 | 0.1292292 | 913.3237 | 1 | 0 | 0 |  | Fe_Cr_Ni_Mo_Al | Fe12Cr17Ni18Mo26Al26 | 0.06020251 | -11.51148 | 6.181818 | 56.7753
6514 | 8.695654 | 11.69427 | 17.26422 | 46.47481 | 15.87105 | 76.96675 | 0.2829386 | 0.1256009 | 823.2099 | 1 | 0 | 0 |  | Fe_Cr_Ni_Mo_Al | Fe9Cr13Ni17Mo28Al34 | 0.05975714 | -12.18234 | 5.841584 | 61.55203
6515 | 6.139322 | 10.47929 | 12.90591 | 49.21835 | 21.25712 | 71.12322 | 0.285916 | 0.1113287 | 632.5411 | 1 | 0 | 0 |  | Fe_Cr_Ni_Mo_Al | Fe6Cr11Ni12Mo28Al43 | 0.05698162 | -11.5048 | 5.31 | 65.40099
6516 | 44.01453 | 31.87291 | 9.252611 | 13.44229 | 1.417659 | 94.80679 | 0.2644622 | 0.08659575 | 551.8579 | 0 | 0 | 0 |  | Fe_Cr_Ni_Mo_Al | Fe45Cr35Ni9Mo8Al3 | 0.03513123 | -3.6252 | 7.17 | 24.42735
6517 | 38.17081 | 28.24871 | 14.40234 | 16.81383 | 2.364306 | 92.95741 | 0.2681345 | 0.1001111 | 683.2437 | 0 | 0 | 0 |  | Fe_Cr_Ni_Mo_Al | Fe39Cr31Ni14Mo10Al5 | 0.04130582 | -5.135802 | 7.20202 | 29.24364
6518 | 32.16726 | 24.50383 | 19.46669 | 20.09469 | 3.767533 | 90.23585 | 0.2722645 | 0.1119217 | 792.2725 | 1 | 0 | 0 |  | Fe_Cr_Ni_Mo_Al | Fe33Cr27Ni19Mo12Al8 | 0.04748084 | -6.942965 | 7.191919 | 34.577
6519 | 27.10099 | 21.62761 | 22.38144 | 23.2785 | 5.611453 | 87.18545 | 0.2756008 | 0.1217848 | 873.4742 | 1 | 0 | 0 |  | Fe_Cr_Ni_Mo_Al | Fe28Cr24Ni22Mo14Al12 | 0.05300229 | -8.7056 | 7.08 | 40.01042
6520 | 22.4288 | 18.15843 | 24.59958 | 26.8039 | 8.00929 | 83.3609 | 0.2795667 | 0.1308807 | 936.0128 | 1 | 0 | 0 |  | Fe_Cr_Ni_Mo_Al | Fe23Cr20Ni24Mo16Al17 | 0.05775132 | -10.554 | 6.91 | 45.67669
6521 | 17.70675 | 15.56988 | 25.84905 | 30.41856 | 10.45577 | 80.05012 | 0.2825721 | 0.1362744 | 958.7497 | 1 | 0 | 0 |  | Fe_Cr_Ni_Mo_Al | Fe18Cr17Ni25Mo18Al22 | 0.0606428 | -12.062 | 6.7 | 50.51211
6522 | 13.10725 | 12.20342 | 25.43417 | 34.6416 | 14.61357 | 74.73865 | 0.286847 | 0.1379032 | 914.4969 | 1 | 0 | 0 |  | Fe_Cr_Ni_Mo_Al | Fe13Cr13Ni24Mo20Al30 | 0.0626466 | -13.5548 | 6.32 | 56.38963
6523 | 9.465455 | 10.77114 | 24.3198 | 36.13507 | 19.30854 | 69.24382 | 0.2905052 | 0.1344978 | 814.2924 | 1 | 0 | 0 |  | Fe_Cr_Ni_Mo_Al | Fe9Cr11Ni22Mo20Al38 | 0.06270193 | -14.3052 | 5.92 | 59.9918
6524 | 6.758238 | 8.38962 | 18.94264 | 38.7001 | 27.20941 | 61.73011 | 0.2957329 | 0.1188684 | 599.1726 | 1 | 0 | 0 |  | Fe_Cr_Ni_Mo_Al | Fe6Cr8Ni16Mo20Al50 | 0.05919325 | -13.4064 | 5.26 | 63.18512
6525 | 49.27757 | 22.93978 | 14.50259 | 11.8516 | 1.428458 | 90.87346 | 0.2735136 | 0.08871988 | 557.2662 | 0 | 0 | 0 |  | Fe_Cr_Ni_Mo_Al | Fe50Cr25Ni14Mo7Al3 | 0.03449714 | -4.046526 | 7.484848 | 23.69846
6526 | 41.12451 | 20.96763 | 21.6127 | 13.45678 | 2.838374 | 88.0143 | 0.2770856 | 0.1002727 | 654.3721 | 1 | 0 | 0 |  | Fe_Cr_Ni_Mo_Al | Fe42Cr23Ni21Mo8Al6 | 0.04196257 | -6.0492 | 7.5 | 29.34414
6527 | 35.37789 | 18.29909 | 26.85598 | 15.19399 | 4.273058 | 85.09881 | 0.2808672 | 0.1117349 | 750.4469 | 1 | 0 | 0 |  | Fe_Cr_Ni_Mo_Al | Fe36Cr20Ni26Mo9Al9 | 0.04766771 | -7.774 | 7.49 | 34.04686
6528 | 28.89398 | 16.69752 | 29.32282 | 18.8279 | 6.257771 | 82.57456 | 0.2829778 | 0.1244526 | 861.0195 | 1 | 0 | 0 |  | Fe_Cr_Ni_Mo_Al | Fe29Cr18Ni28Mo11Al13 | 0.05368359 | -9.663504 | 7.323232 | 39.81168
6529 | 24.06242 | 14.93545 | 31.6146 | 20.66851 | 8.719017 | 78.82327 | 0.286076 | 0.1332847 | 911.8423 | 1 | 0 | 0 |  | Fe_Cr_Ni_Mo_Al | Fe24Cr16Ni30Mo12Al18 | 0.05833328 | -11.5488 | 7.14 | 44.71306
6530 | 18.21562 | 12.24856 | 32.97399 | 24.33881 | 12.22302 | 74.29531 | 0.2898652 | 0.141833 | 945.5574 | 1 | 0 | 0 |  | Fe_Cr_Ni_Mo_Al | Fe18Cr13Ni31Mo14Al25 | 0.06237153 | -13.61161 | 6.841584 | 50.55985
6531 | 13.67386 | 9.793049 | 33.16709 | 27.10435 | 16.26165 | 69.43723 | 0.2938005 | 0.1445082 | 910.4158 | 1 | 0 | 0 |  | Fe_Cr_Ni_Mo_Al | Fe13Cr10Ni30Mo15Al32 | 0.06433824 | -15.1384 | 6.5 | 55.16769
6532 | 9.005277 | 8.384307 | 30.76229 | 29.00669 | 22.84143 | 62.81073 | 0.2981863 | 0.1393859 | 776.6269 | 1 | 0 | 0 |  | Fe_Cr_Ni_Mo_Al | Fe8Cr8Ni26Mo15Al42 | 0.06427935 | -15.97225 | 5.939394 | 59.06912
6533 | 6.03152 | 6.738731 | 24.09066 | 31.08479 | 32.0543 | 55.48912 | 0.3033192 | 0.1231988 | 563.0033 | 1 | 0 | 0 |  | Fe_Cr_Ni_Mo_Al | Fe5Cr6Ni19Mo15Al55 | 0.06009113 | -14.6412 | 5.21 | 60.91666
6534 | 50.30215 | 15.31095 | 21.35211 | 11.63272 | 1.402075 | 87.8987 | 0.2814072 | 0.08754354 | 534.9873 | 1 | 0 | 0 |  | Fe_Cr_Ni_Mo_Al | Fe52Cr17Ni21Mo7Al3 | 0.0344223 | -4.4164 | 7.79 | 23.4928
6535 | 42.05327 | 14.56872 | 28.78244 | 11.76059 | 2.834976 | 84.86244 | 0.2845065 | 0.09980327 | 633.4814 | 1 | 1 | 1 | 633.4814 | Fe_Cr_Ni_Mo_Al | Fe43Cr16Ni28Mo7Al6 | 0.04137425 | -6.364 | 7.8 | 28.742
6536 | 35.63473 | 13.82395 | 34.3339 | 11.90334 | 4.30408 | 81.97842 | 0.2872577 | 0.1102557 | 713.1897 | 1 | 1 | 1 | 713.1897 | Fe_Cr_Ni_Mo_Al | Fe36Cr15Ni33Mo7Al9 | 0.04677283 | -8.106 | 7.77 | 33.00285
6537 | 29.86567 | 12.04937 | 37.66966 | 13.68172 | 6.733578 | 78.1197 | 0.2905866 | 0.1238053 | 811.2109 | 1 | 0 | 0 |  | Fe_Cr_Ni_Mo_Al | Fe30Cr13Ni36Mo8Al14 | 0.05376497 | -10.35585 | 7.60396 | 39.01866
6538 | 24.28573 | 10.36341 | 40.41679 | 15.64524 | 9.288818 | 74.47509 | 0.2937115 | 0.1353088 | 885.7833 | 1 | 0 | 0 |  | Fe_Cr_Ni_Mo_Al | Fe24Cr11Ni38Mo9Al19 | 0.05875566 | -12.42427 | 7.415842 | 44.02436
6539 | 18.83277 | 8.767067 | 41.78916 | 17.97387 | 12.63714 | 70.32089 | 0.2968592 | 0.144684 | 925.826 | 1 | 0 | 0 |  | Fe_Cr_Ni_Mo_Al | Fe18Cr9Ni38Mo10Al25 | 0.06283353 | -14.5176 | 7.13 | 49.01877
6540 | 13.00843 | 7.064994 | 42.15835 | 20.48501 | 17.28321 | 65.2234 | 0.3006219 | 0.1506136 | 910.5006 | 1 | 0 | 0 |  | Fe_Cr_Ni_Mo_Al | Fe12Cr7Ni37Mo11Al33 | 0.06548709 | -16.4964 | 6.73 | 53.82438
6541 | 8.030956 | 5.340837 | 38.58846 | 23.65104 | 24.38871 | 58.91418 | 0.3048486 | 0.1468136 | 787.6687 | 1 | 0 | 0 |  | Fe_Cr_Ni_Mo_Al | Fe7Cr5Ni32Mo12Al44 | 0.0654557 | -17.4652 | 6.1 | 58.02679
6542 | 4.996712 | 4.652158 | 30.19885 | 25.75167 | 34.40061 | 51.97006 | 0.3091701 | 0.1291499 | 564.224 | 1 | 0 | 0 |  | Fe_Cr_Ni_Mo_Al | Fe4Cr4Ni23Mo12Al57 | 0.06111209 | -15.9688 | 5.29 | 59.30472
6543 | 41.30242 | 9.1558 | 38.24425 | 8.446875 | 2.850653 | 81.27285 | 0.2921942 | 0.0963551 | 579.1842 | 1 | 1 | 1 | 579.1842 | Fe_Cr_Ni_Mo_Al | Fe42Cr10Ni37Mo5Al6 | 0.03996246 | -6.4956 | 8.14 | 27.51648
6544 | 34.88046 | 9.278639 | 42.94734 | 8.560203 | 4.333348 | 78.75903 | 0.2940538 | 0.107916 | 667.3442 | 1 | 1 | 1 | 667.3442 | Fe_Cr_Ni_Mo_Al | Fe35Cr10Ni41Mo5Al9 | 0.04575087 | -8.2332 | 8.07 | 31.94793
6545 | 28.22144 | 8.445662 | 46.61353 | 10.38896 | 6.330403 | 75.93476 | 0.2963105 | 0.1222164 | 778.7578 | 1 | 0 | 0 |  | Fe_Cr_Ni_Mo_Al | Fe28Cr9Ni44Mo6Al13 | 0.05211416 | -10.328 | 7.93 | 37.30235
6546 | 22.57129 | 7.641765 | 48.5271 | 12.33762 | 8.922222 | 72.60758 | 0.2985258 | 0.1351344 | 866.5798 | 1 | 0 | 0 |  | Fe_Cr_Ni_Mo_Al | Fe22Cr8Ni45Mo7Al18 | 0.05776992 | -12.574 | 7.7 | 42.59248
6547 | 16.89426 | 5.898485 | 49.94246 | 14.51139 | 12.7534 | 67.845 | 0.302157 | 0.1474487 | 922.5729 | 1 | 0 | 0 |  | Fe_Cr_Ni_Mo_Al | Fe16Cr6Ni45Mo8Al25 | 0.06289112 | -15.1408 | 7.37 | 48.2593
6548 | 11.98605 | 5.072517 | 49.24817 | 16.84712 | 16.84614 | 63.74898 | 0.3046179 | 0.154145 | 923.7742 | 1 | 0 | 0 |  | Fe_Cr_Ni_Mo_Al | Fe11Cr5Ni43Mo9Al32 | 0.06562629 | -17.0388 | 6.98 | 52.56944
6549 | 6.786861 | 3.159432 | 45.17931 | 21.3752 | 23.4992 | 58.22803 | 0.3081252 | 0.1534023 | 834.4942 | 1 | 0 | 0 |  | Fe_Cr_Ni_Mo_Al | Fe6Cr3Ni38Mo11Al43 | 0.06605706 | -18.33977 | 6.346535 | 57.38768
6550 | 32.11482 | 5.606306 | 52.74286 | 5.172215 | 4.3638 | 75.74586 | 0.3004604 | 0.1048404 | 616.2125 | 1 | 1 | 1 | 616.2125 | Fe_Cr_Ni_Mo_Al | Fe32Cr6Ni50Mo3Al9 | 0.04457219 | -8.1908 | 8.37 | 30.88903
6551 | 25.40777 | 5.677379 | 55.54796 | 6.983713 | 6.383175 | 73.3069 | 0.301756 | 0.1209023 | 741.8186 | 1 | 1 | 1 | 741.8186 | Fe_Cr_Ni_Mo_Al | Fe25Cr6Ni52Mo4Al13 | 0.05135716 | -10.4308 | 8.19 | 36.379
6552 | 19.65882 | 4.816638 | 57.63921 | 8.887381 | 8.997945 | 70.00464 | 0.3040662 | 0.1350849 | 838.5988 | 1 | 0 | 0 |  | Fe_Cr_Ni_Mo_Al | Fe19Cr5Ni53Mo5Al18 | 0.05737866 | -12.8436 | 7.96 | 41.77685
6553 | 13.85171 | 3.968168 | 59.35729 | 10.98275 | 11.84008 | 66.76593 | 0.306339 | 0.1476662 | 914.1618 | 1 | 0 | 0 |  | Fe_Cr_Ni_Mo_Al | Fe13Cr4Ni53Mo6Al23 | 0.06171011 | -15.10581 | 7.707071 | 46.39974
6554 | 8.647178 | 4.02545 | 56.8058 | 14.85505 | 15.66652 | 63.72665 | 0.3069545 | 0.1573946 | 955.4832 | 1 | 0 | 0 |  | Fe_Cr_Ni_Mo_Al | Fe8Cr4Ni50Mo8Al30 | 0.06502953 | -17.28 | 7.26 | 51.3747
6555 | 14.61426 | 53.29217 | 6.40035 | 6.276486 | 19.41674 | 73.65049 | 0.262177 | 0.1286277 | 737.636 | 0 | 0 | 0 |  | Fe_Cr_Ni_Mo_Al | Fe12Cr47Ni5Mo3Al33 | 0.06610271 | -10.5988 | 5.45 | 44.26041
6556 | 13.59218 | 46.01785 | 6.493884 | 10.61368 | 23.2824 | 68.91738 | 0.2694697 | 0.130565 | 713.5923 | 0 | 0 | 0 |  | Fe_Cr_Ni_Mo_Al | Fe11Cr40Ni5Mo5Al39 | 0.06723101 | -11.1276 | 5.25 | 47.85577
6557 | 12.63535 | 39.99781 | 5.312335 | 15.19446 | 26.86005 | 65.24197 | 0.2751397 | 0.1287461 | 666.862 | 0 | 0 | 0 |  | Fe_Cr_Ni_Mo_Al | Fe10Cr34Ni4Mo7Al44 | 0.06680685 | -10.98663 | 5.030303 | 50.73921
6558 | 11.12305 | 31.06815 | 5.196127 | 23.35469 | 29.25799 | 62.82527 | 0.2813095 | 0.1222075 | 602.7144 | 0 | 0 | 0 |  | Fe_Cr_Ni_Mo_Al | Fe9Cr27Ni4Mo11Al49 | 0.06442854 | -10.666 | 4.87 | 54.88845
6559 | 8.718071 | 25.51027 | 3.92719 | 29.95369 | 31.89078 | 60.82378 | 0.2851858 | 0.1126837 | 519.9819 | 1 | 0 | 0 |  | Fe_Cr_Ni_Mo_Al | Fe7Cr22Ni3Mo14Al53 | 0.06098542 | -9.834507 | 4.656566 | 57.8792
6560 | 21.56903 | 53.90354 | 7.159233 | 5.850569 | 11.51763 | 83.15623 | 0.2559891 | 0.1165155 | 721.6608 | 0 | 0 | 0 |  | Fe_Cr_Ni_Mo_Al | Fe19Cr51Ni6Mo3Al21 | 0.0591942 | -8.706 | 5.99 | 38.94877
6561 | 19.54974 | 47.1102 | 8.461131 | 9.877841 | 15.00109 | 77.88721 | 0.2631474 | 0.124636 | 756.9973 | 0 | 0 | 0 |  | Fe_Cr_Ni_Mo_Al | Fe17Cr44Ni7Mo5Al27 | 0.06347981 | -10.1276 | 5.81 | 44.00629
6562 | 18.33307 | 40.53862 | 9.634818 | 13.77886 | 17.71463 | 73.92369 | 0.2694634 | 0.1277876 | 754.2234 | 0 | 0 | 0 |  | Fe_Cr_Ni_Mo_Al | Fe16Cr38Ni8Mo7Al32 | 0.06539877 | -11.03892 | 5.683168 | 47.71744
6563 | 16.13387 | 34.33449 | 9.690336 | 19.7975 | 20.0438 | 71.28896 | 0.2743 | 0.1278874 | 737.3258 | 0 | 0 | 0 |  | Fe_Cr_Ni_Mo_Al | Fe14Cr32Ni8Mo10Al36 | 0.06580505 | -11.4016 | 5.52 | 51.63819
6564 | 12.4939 | 27.49469 | 10.7445 | 27.31702 | 21.94989 | 69.35379 | 0.2790149 | 0.1250392 | 703.3336 | 1 | 0 | 0 |  | Fe_Cr_Ni_Mo_Al | Fe11Cr26Ni9Mo14Al40 | 0.06467446 | -11.7088 | 5.38 | 55.84434
6565 | 10.09639 | 21.93375 | 9.43304 | 34.68932 | 23.84751 | 67.88553 | 0.2822747 | 0.1182242 | 639.6187 | 1 | 0 | 0 |  | Fe_Cr_Ni_Mo_Al | Fe9Cr21Ni8Mo18Al44 | 0.06230397 | -11.2564 | 5.18 | 59.58003
6566 | 7.693127 | 16.37174 | 8.086138 | 43.42427 | 24.42472 | 68.08925 | 0.2842057 | 0.1080941 | 568.0109 | 1 | 0 | 0 |  | Fe_Cr_Ni_Mo_Al | Fe7Cr16Ni7Mo23Al46 | 0.05847626 | -10.49648 | 5.030303 | 63.45082
6567 | 31.32766 | 52.30021 | 4.541803 | 5.567383 | 6.262938 | 90.37256 | 0.2528294 | 0.09931513 | 619.1386 | 0 | 0 | 0 |  | Fe_Cr_Ni_Mo_Al | Fe29Cr52Ni4Mo3Al12 | 0.04910599 | -5.9032 | 6.38 | 31.94373
6568 | 29.08277 | 46.13175 | 9.057332 | 7.401707 | 8.326432 | 85.748 | 0.2597428 | 0.1093638 | 687.1556 | 0 | 0 | 0 |  | Fe_Cr_Ni_Mo_Al | Fe27Cr46Ni8Mo4Al16 | 0.05450711 | -7.818057 | 6.376238 | 36.48087
6569 | 26.29422 | 39.78174 | 11.51562 | 11.29276 | 11.11566 | 81.03667 | 0.2663223 | 0.121199 | 768.4793 | 0 | 0 | 0 |  | Fe_Cr_Ni_Mo_Al | Fe24Cr39Ni10Mo6Al21 | 0.05982799 | -9.5352 | 6.25 | 41.92897
6570 | 22.62735 | 34.10857 | 13.59045 | 16.6593 | 13.01432 | 78.40313 | 0.2711016 | 0.1260347 | 797.9577 | 0 | 0 | 0 |  | Fe_Cr_Ni_Mo_Al | Fe21Cr34Ni12Mo9Al25 | 0.06240609 | -10.66876 | 6.148515 | 46.36265
6571 | 18.17697 | 28.8696 | 14.61014 | 23.87899 | 14.46431 | 77.13426 | 0.2744058 | 0.1284256 | 818.4241 | 1 | 0 | 0 |  | Fe_Cr_Ni_Mo_Al | Fe17Cr29Ni13Mo13Al28 | 0.06344481 | -11.3532 | 6.02 | 50.78647
6572 | 14.69943 | 23.46139 | 15.45036 | 30.66346 | 15.72537 | 75.94903 | 0.277782 | 0.1281121 | 813.1302 | 1 | 0 | 0 |  | Fe_Cr_Ni_Mo_Al | Fe14Cr24Ni14Mo17Al31 | 0.06339473 | -11.8476 | 5.91 | 54.69512
6573 | 11.1911 | 17.99716 | 13.90151 | 40.19832 | 16.71191 | 76.01778 | 0.2797114 | 0.1226264 | 773.1467 | 1 | 0 | 0 |  | Fe_Cr_Ni_Mo_Al | Fe11Cr19Ni13Mo23Al34 | 0.06164691 | -11.6124 | 5.72 | 59.26468
6574 | 7.859256 | 13.71996 | 12.39113 | 48.94285 | 17.0868 | 76.97301 | 0.2804911 | 0.1147494 | 717.507 | 1 | 0 | 0 |  | Fe_Cr_Ni_Mo_Al | Fe8Cr15Ni12Mo29Al36 | 0.05864129 | -11.1056 | 5.56 | 63.02168
6575 | 5.641595 | 10.50514 | 8.894702 | 58.15044 | 16.80812 | 79.37089 | 0.2794659 | 0.1020984 | 628.0337 | 1 | 0 | 0 |  | Fe_Cr_Ni_Mo_Al | Fe6Cr12Ni9Mo36Al37 | 0.05420313 | -9.8016 | 5.37 | 66.36723
6576 | 40.28562 | 42.4429 | 6.68584 | 5.46371 | 5.121927 | 88.96152 | 0.2604909 | 0.09682312 | 596.0938 | 0 | 0 | 0 |  | Fe_Cr_Ni_Mo_Al | Fe38Cr43Ni6Mo3Al10 | 0.04614805 | -5.68 | 6.7 | 30.2144
6577 | 36.54229 | 38.02511 | 11.29679 | 7.385445 | 6.750362 | 85.49466 | 0.2656463 | 0.1095955 | 698.9801 | 0 | 0 | 0 |  | Fe_Cr_Ni_Mo_Al | Fe34Cr38Ni10Mo4Al13 | 0.05139307 | -7.38945 | 6.69697 | 34.52136
6578 | 30.78715 | 32.61787 | 15.62204 | 12.76643 | 8.206508 | 83.25259 | 0.2703575 | 0.1195368 | 786.7291 | 0 | 0 | 0 |  | Fe_Cr_Ni_Mo_Al | Fe29Cr33Ni14Mo7Al16 | 0.05581737 | -8.965208 | 6.666667 | 39.55322
6579 | 25.98014 | 28.05883 | 18.56901 | 17.8526 | 9.539421 | 81.45232 | 0.2740905 | 0.125487 | 836.7335 | 1 | 0 | 0 |  | Fe_Cr_Ni_Mo_Al | Fe25Cr29Ni17Mo10Al19 | 0.05878252 | -10.2028 | 6.61 | 43.75244
6580 | 20.16919 | 23.473 | 20.13958 | 25.98661 | 10.23163 | 81.64243 | 0.2761612 | 0.1295873 | 892.0206 | 1 | 0 | 0 |  | Fe_Cr_Ni_Mo_Al | Fe20Cr25Ni19Mo15Al21 | 0.06021188 | -10.9612 | 6.53 | 48.07249
6581 | 15.76729 | 19.26755 | 19.68017 | 33.85844 | 11.42655 | 81.23482 | 0.2779683 | 0.1304118 | 906.3225 | 1 | 0 | 0 |  | Fe_Cr_Ni_Mo_Al | Fe16Cr21Ni19Mo20Al24 | 0.06108067 | -11.4932 | 6.36 | 52.58196
6582 | 11.54131 | 15.22274 | 18.19636 | 42.95829 | 12.08131 | 82.11694 | 0.2786745 | 0.1270796 | 892.5555 | 1 | 0 | 0 |  | Fe_Cr_Ni_Mo_Al | Fe12Cr17Ni18Mo26Al26 | 0.06020251 | -11.51148 | 6.181818 | 56.7753
6583 | 8.114788 | 10.9131 | 16.11098 | 52.66395 | 12.19718 | 83.98209 | 0.2789147 | 0.1204995 | 854.1629 | 1 | 0 | 0 |  | Fe_Cr_Ni_Mo_Al | Fe9Cr13Ni17Mo34Al28 | 0.05765624 | -11.08597 | 6.019802 | 60.50866
6584 | 5.161189 | 8.809703 | 10.84971 | 63.54287 | 11.63653 | 88.2891 | 0.2759481 | 0.1054045 | 743.9441 | 1 | 0 | 0 |  | Fe_Cr_Ni_Mo_Al | Fe6Cr11Ni12Mo43Al28 | 0.05288759 | -9.4408 | 5.76 | 63.59956
6585 | 46.84324 | 33.9213 | 9.847254 | 5.364824 | 4.023382 | 87.82878 | 0.2673671 | 0.09282662 | 559.7647 | 0 | 0 | 0 |  | Fe_Cr_Ni_Mo_Al | Fe45Cr35Ni9Mo3Al8 | 0.04261128 | -5.4052 | 7.02 | 28.10085
6586 | 40.62566 | 30.06545 | 15.32859 | 8.947583 | 5.03272 | 85.99777 | 0.2712594 | 0.1065056 | 684.7508 | 0 | 0 | 0 |  | Fe_Cr_Ni_Mo_Al | Fe39Cr31Ni14Mo5Al10 | 0.04750829 | -6.913172 | 7.050505 | 32.44774
6587 | 33.79427 | 25.74323 | 20.45131 | 14.07405 | 5.93714 | 84.75585 | 0.2749138 | 0.1166777 | 784.6025 | 0 | 0 | 0 |  | Fe_Cr_Ni_Mo_Al | Fe33Cr27Ni19Mo8Al12 | 0.05158255 | -8.333843 | 7.070707 | 36.80122
6588 | 27.76464 | 22.15722 | 22.92952 | 20.44161 | 6.707009 | 84.52464 | 0.2769557 | 0.1232804 | 858.9691 | 1 | 0 | 0 |  | Fe_Cr_Ni_Mo_Al | Fe28Cr24Ni22Mo12Al14 | 0.05469574 | -9.3632 | 7.02 | 40.95234
6589 | 22.16195 | 17.94238 | 24.3069 | 28.14031 | 7.448467 | 84.66026 | 0.2788673 | 0.1294237 | 937.1797 | 1 | 0 | 0 |  | Fe_Cr_Ni_Mo_Al | Fe23Cr20Ni24Mo17Al16 | 0.05705089 | -10.2472 | 6.94 | 45.27744
6590 | 16.8863 | 14.84845 | 24.65133 | 35.45558 | 8.158334 | 85.1276 | 0.279732 | 0.1323605 | 983.9886 | 1 | 0 | 0 |  | Fe_Cr_Ni_Mo_Al | Fe18Cr17Ni25Mo22Al18 | 0.05828506 | -10.9308 | 6.82 | 49.15235
6591 | 11.65611 | 10.85234 | 22.61828 | 46.2095 | 8.663772 | 87.01255 | 0.2796715 | 0.130721 | 1000.387 | 1 | 0 | 0 |  | Fe_Cr_Ni_Mo_Al | Fe13Cr13Ni24Mo30Al20 | 0.05798272 | -11.1268 | 6.62 | 53.70391
6592 | 7.672076 | 8.73038 | 19.71203 | 55.64855 | 8.236966 | 90.76114 | 0.2776445 | 0.1246871 | 982.3579 | 1 | 0 | 0 |  | Fe_Cr_Ni_Mo_Al | Fe9Cr11Ni22Mo38Al20 | 0.0557396 | -10.554 | 6.46 | 56.05524
6593 | 4.768574 | 5.919668 | 13.36582 | 68.26642 | 7.679521 | 96.1933 | 0.2744959 | 0.1090044 | 864.4463 | 1 | 0 | 0 |  | Fe_Cr_Ni_Mo_Al | Fe6Cr8Ni16Mo50Al20 | 0.05065634 | -8.9184 | 6.16 | 58.71286
6594 | 51.799 | 24.11357 | 15.24466 | 5.339155 | 3.503615 | 85.21427 | 0.2762751 | 0.09472896 | 570.7601 | 0 | 0 | 0 |  | Fe_Cr_Ni_Mo_Al | Fe50Cr25Ni14Mo3Al7 | 0.04084878 | -5.532089 | 7.363636 | 27.16572
6595 | 42.14357 | 21.48721 | 22.14826 | 10.34268 | 3.878278 | 85.24255 | 0.278508 | 0.1026021 | 652.582 | 0 | 0 | 0 |  | Fe_Cr_Ni_Mo_Al | Fe42Cr23Ni21Mo6Al8 | 0.04453806 | -6.7876 | 7.44 | 30.82054
6596 | 35.37789 | 18.29909 | 26.85598 | 15.19399 | 4.273058 | 85.09881 | 0.2808672 | 0.1117349 | 750.4469 | 1 | 0 | 0 |  | Fe_Cr_Ni_Mo_Al | Fe36Cr20Ni26Mo9Al9 | 0.04766771 | -7.774 | 7.49 | 34.04686
6597 | 28.20011 | 16.29654 | 28.61865 | 21.71681 | 5.16788 | 85.28316 | 0.2814721 | 0.1234938 | 882.7024 | 1 | 0 | 0 |  | Fe_Cr_Ni_Mo_Al | Fe29Cr18Ni28Mo13Al11 | 0.05188144 | -8.960718 | 7.383838 | 38.71111
6598 | 22.39867 | 13.90276 | 29.42866 | 28.85914 | 5.410771 | 86.71392 | 0.281553 | 0.1278948 | 954.4422 | 1 | 0 | 0 |  | Fe_Cr_Ni_Mo_Al | Fe24Cr16Ni30Mo18Al12 | 0.05378023 | -9.5664 | 7.32 | 41.8745
6599 | 16.01441 | 10.76841 | 28.98934 | 38.2101 | 6.017738 | 88.20624 | 0.281578 | 0.1323203 | 1032.242 | 1 | 0 | 0 |  | Fe_Cr_Ni_Mo_Al | Fe18Cr13Ni31Mo25Al14 | 0.05571391 | -10.34644 | 7.168317 | 46.32987
6600 | 11.20081 | 8.021878 | 27.16849 | 47.36481 | 6.244017 | 90.54492 | 0.2808034 | 0.1332932 | 1082.199 | 1 | 0 | 0 |  | Fe_Cr_Ni_Mo_Al | Fe13Cr10Ni30Mo32Al15 | 0.05579444 | -10.6028 | 7.01 | 49.6688
6601 | 6.547946 | 6.096424 | 22.36798 | 59.05603 | 5.931619 | 95.49106 | 0.2776082 | 0.1266963 | 1069.436 | 1 | 0 | 0 |  | Fe_Cr_Ni_Mo_Al | Fe8Cr8Ni26Mo42Al15 | 0.05353533 | -9.999796 | 6.757576 | 52.25529
6602 | 3.779609 | 4.222777 | 15.09624 | 71.42321 | 5.478163 | 101.4699 | 0.2736438 | 0.1107971 | 941.9441 | 1 | 0 | 0 |  | Fe_Cr_Ni_Mo_Al | Fe5Cr6Ni19Mo55Al15 | 0.04856187 | -8.4012 | 6.41 | 54.05886
6603 | 52.82609 | 16.07919 | 22.42346 | 5.235598 | 3.435659 | 82.28573 | 0.2845055 | 0.09238511 | 537.4174 | 0 | 1 | 0 |  | Fe_Cr_Ni_Mo_Al | Fe52Cr17Ni21Mo3Al7 | 0.04075198 | -5.9412 | 7.67 | 27.30084
6604 | 42.56731 | 14.7468 | 29.13426 | 10.20373 | 3.347901 | 83.46906 | 0.285299 | 0.1009296 | 632.056 | 1 | 1 | 1 | 632.056 | Fe_Cr_Ni_Mo_Al | Fe43Cr16Ni28Mo6Al7 | 0.04272215 | -6.7508 | 7.77 | 29.58634
6605 | 34.78442 | 13.49409 | 33.51464 | 14.93911 | 3.267738 | 84.74254 | 0.2856467 | 0.1081049 | 719.2463 | 1 | 1 | 1 | 719.2463 | Fe_Cr_Ni_Mo_Al | Fe36Cr15Ni33Mo9Al7 | 0.04440448 | -7.3308 | 7.83 | 31.46642
6606 | 27.81423 | 11.22172 | 35.08218 | 22.2984 | 3.583461 | 86.17145 | 0.2857456 | 0.1168899 | 831.9291 | 1 | 0 | 0 |  | Fe_Cr_Ni_Mo_Al | Fe30Cr13Ni36Mo14Al8 | 0.04803065 | -8.1443 | 7.782178 | 35.17802
6607 | 21.58833 | 9.212351 | 35.92771 | 29.36035 | 3.911264 | 87.62892 | 0.285581 | 0.1246386 | 941.0777 | 1 | 0 | 0 |  | Fe_Cr_Ni_Mo_Al | Fe24Cr11Ni38Mo19Al9 | 0.05073505 | -8.910891 | 7.712871 | 38.49579
6608 | 15.77568 | 7.343923 | 35.00559 | 37.6405 | 4.234308 | 89.75881 | 0.2845535 | 0.1323753 | 1062.951 | 1 | 0 | 0 |  | Fe_Cr_Ni_Mo_Al | Fe18Cr9Ni38Mo25Al10 | 0.05277167 | -9.5856 | 7.58 | 41.93268
6609 | 10.04916 | 5.45779 | 32.56782 | 47.47473 | 4.450495 | 92.87214 | 0.2826821 | 0.135195 | 1143.739 | 1 | 0 | 0 |  | Fe_Cr_Ni_Mo_Al | Fe12Cr7Ni37Mo33Al11 | 0.05356104 | -10.046 | 7.39 | 45.26266
6610 | 5.52593 | 3.674916 | 26.5519 | 59.67053 | 4.576732 | 97.51247 | 0.2792516 | 0.1303675 | 1147.73 | 1 | 0 | 0 |  | Fe_Cr_Ni_Mo_Al | Fe7Cr5Ni32Mo44Al12 | 0.05228264 | -9.8748 | 7.06 | 48.61859
6611 | 2.949472 | 2.746087 | 17.82585 | 72.20362 | 4.274963 | 103.9098 | 0.2742507 | 0.1144835 | 1017.943 | 1 | 0 | 0 |  | Fe_Cr_Ni_Mo_Al | Fe4Cr4Ni23Mo57Al12 | 0.04765534 | -8.3908 | 6.64 | 50.23234
6612 | 40.80691 | 9.045958 | 37.78544 | 10.01465 | 2.347045 | 82.68065 | 0.2913208 | 0.09519619 | 580.1018 | 1 | 1 | 1 | 580.1018 | Fe_Cr_Ni_Mo_Al | Fe42Cr10Ni37Mo6Al5 | 0.03847176 | -6.0824 | 8.17 | 26.49981
6613 | 33.24411 | 8.843349 | 40.93255 | 14.68551 | 2.294476 | 84.3425 | 0.2905545 | 0.1035114 | 677.9823 | 1 | 1 | 1 | 677.9823 | Fe_Cr_Ni_Mo_Al | Fe35Cr10Ni41Mo9Al5 | 0.04058824 | -6.5852 | 8.19 | 28.32596
6614 | 25.95987 | 7.768856 | 42.87809 | 20.7056 | 2.687588 | 85.54678 | 0.2901749 | 0.1146718 | 810.5842 | 1 | 1 | 1 | 810.5842 | Fe_Cr_Ni_Mo_Al | Fe28Cr9Ni44Mo13Al6 | 0.04467969 | -7.5224 | 8.14 | 31.92373
6615 | 19.81063 | 6.707114 | 42.59184 | 27.84505 | 3.045373 | 87.40263 | 0.2889429 | 0.1247385 | 946.1034 | 1 | 0 | 0 |  | Fe_Cr_Ni_Mo_Al | Fe22Cr8Ni45Mo18Al7 | 0.04811519 | -8.3808 | 8.03 | 35.45128
6616 | 13.82912 | 4.828318 | 40.88136 | 37.12055 | 3.340653 | 90.08063 | 0.2873993 | 0.1334335 | 1087.034 | 1 | 0 | 0 |  | Fe_Cr_Ni_Mo_Al | Fe16Cr6Ni45Mo25Al8 | 0.05086015 | -9.1636 | 7.88 | 39.09444
6617 | 9.153458 | 3.873759 | 37.60964 | 45.74486 | 3.618278 | 93.00565 | 0.2849723 | 0.1369553 | 1172.745 | 1 | 0 | 0 |  | Fe_Cr_Ni_Mo_Al | Fe11Cr5Ni43Mo32Al9 | 0.05220913 | -9.734 | 7.67 | 42.23539
6618 | 4.690472 | 2.183517 | 31.2239 | 57.74755 | 4.154558 | 96.82562 | 0.2817055 | 0.1346151 | 1198.559 | 1 | 0 | 0 |  | Fe_Cr_Ni_Mo_Al | Fe6Cr3Ni38Mo43Al11 | 0.05219432 | -10.13352 | 7.29703 | 46.72479
6619 | 29.89226 | 5.218312 | 49.09271 | 14.44279 | 1.353932 | 84.21244 | 0.2948248 | 0.09779917 | 626.7143 | 1 | 1 | 1 | 626.7143 | Fe_Cr_Ni_Mo_Al | Fe32Cr6Ni50Mo9Al3 | 0.0360249 | -5.5556 | 8.55 | 24.42048
6620 | 22.82937 | 5.101234 | 49.91091 | 20.39375 | 1.76474 | 85.79491 | 0.2933936 | 0.1112521 | 782.4312 | 1 | 1 | 1 | 782.4312 | Fe_Cr_Ni_Mo_Al | Fe25Cr6Ni52Mo13Al4 | 0.04102687 | -6.5968 | 8.46 | 28.36883
6621 | 16.8588 | 4.1306 | 49.42961 | 27.43756 | 2.143433 | 87.66885 | 0.2920655 | 0.1236572 | 943.261 | 1 | 0 | 0 |  | Fe_Cr_Ni_Mo_Al | Fe19Cr5Ni53Mo18Al5 | 0.04520742 | -7.5604 | 8.35 | 32.07787
6622 | 11.31986 | 3.242857 | 48.50783 | 34.4053 | 2.524154 | 89.59613 | 0.2906135 | 0.1340184 | 1093.469 | 1 | 0 | 0 |  | Fe_Cr_Ni_Mo_Al | Fe13Cr4Ni53Mo23Al6 | 0.04828199 | -8.500765 | 8.222222 | 35.43202
6623 | 6.684449 | 3.111757 | 43.91206 | 43.06225 | 3.229479 | 92.07998 | 0.2874646 | 0.1390559 | 1189.725 | 1 | 0 | 0 |  | Fe_Cr_Ni_Mo_Al | Fe8Cr4Ni50Mo30Al8 | 0.051233 | -9.6944 | 7.92 | 40.16807
6624 | 49.33615 | 32.25161 | 3.309991 | 9.016484 | 6.085769 | 85.60453 | 0.2679946 | 0.1051711 | 662.6074 | 0 | 0 | 0 |  | Fe_Cr_Ni_Mo_Al | Fe47Cr33Ni3Mo5Al12 | 0.0505024 | -5.7428 | 6.7 | 33.89811
6625 | 41.89792 | 38.03357 | 5.504789 | 8.997095 | 5.566626 | 88.14765 | 0.2632011 | 0.1023978 | 649.9053 | 0 | 0 | 0 |  | Fe_Cr_Ni_Mo_Al | Fe40Cr39Ni5Mo5Al11 | 0.04882729 | -5.806 | 6.67 | 32.87267
6626 | 36.16002 | 43.56849 | 7.825031 | 7.308187 | 5.138267 | 89.90469 | 0.2592049 | 0.09825189 | 616.4029 | 0 | 0 | 0 |  | Fe_Cr_Ni_Mo_Al | Fe34Cr44Ni7Mo4Al10 | 0.04678247 | -5.907969 | 6.666667 | 31.18782
6627 | 28.30102 | 47.81944 | 12.11907 | 7.202748 | 4.557721 | 92.02036 | 0.2560031 | 0.09656327 | 611.2268 | 0 | 0 | 0 |  | Fe_Cr_Ni_Mo_Al | Fe27Cr49Ni11Mo4Al9 | 0.04468706 | -6.262 | 6.71 | 30.03365
6628 | 23.25675 | 52.16418 | 15.55581 | 5.448131 | 3.575126 | 94.33251 | 0.2527348 | 0.08937165 | 552.455 | 0 | 0 | 0 |  | Fe_Cr_Ni_Mo_Al | Fe22Cr53Ni14Mo3Al7 | 0.04017794 | -6.149168 | 6.79798 | 26.91957
6629 | 54.72564 | 20.98022 | 3.383609 | 11.06042 | 9.850111 | 77.42173 | 0.2794657 | 0.1192395 | 738.238 | 0 | 0 | 0 |  | Fe_Cr_Ni_Mo_Al | Fe51Cr21Ni3Mo6Al19 | 0.05906665 | -7.6116 | 6.57 | 40.75434
6630 | 46.49579 | 26.56408 | 5.553531 | 12.70746 | 8.679141 | 81.14198 | 0.2738964 | 0.1167407 | 744.7323 | 0 | 0 | 0 |  | Fe_Cr_Ni_Mo_Al | Fe44Cr27Ni5Mo7Al17 | 0.05708977 | -7.4868 | 6.57 | 39.88332
6631 | 39.32754 | 30.83424 | 7.614642 | 14.22339 | 8.000186 | 83.851 | 0.2697735 | 0.1159129 | 758.0229 | 0 | 0 | 0 |  | Fe_Cr_Ni_Mo_Al | Fe38Cr32Ni7Mo8Al16 | 0.05588888 | -7.539653 | 6.554455 | 39.55269
6632 | 33.14841 | 34.72044 | 10.88807 | 14.23648 | 7.006604 | 86.43683 | 0.2663998 | 0.1132833 | 750.886 | 0 | 0 | 0 |  | Fe_Cr_Ni_Mo_Al | Fe32Cr36Ni10Mo8Al14 | 0.05371163 | -7.5968 | 6.62 | 38.09092
6633 | 26.33376 | 37.71981 | 14.9041 | 15.65964 | 5.382686 | 90.35763 | 0.262953 | 0.1100208 | 749.8862 | 0 | 0 | 0 |  | Fe_Cr_Ni_Mo_Al | Fe26Cr40Ni14Mo9Al11 | 0.05010635 | -7.3868 | 6.75 | 35.95982
6634 | 21.21706 | 41.38937 | 19.11511 | 13.88532 | 4.393144 | 92.4173 | 0.2604231 | 0.1062418 | 723.0169 | 0 | 0 | 0 |  | Fe_Cr_Ni_Mo_Al | Fe21Cr44Ni18Mo8Al9 | 0.04664637 | -7.4124 | 6.87 | 33.25737
6635 | 16.25846 | 43.51986 | 24.5655 | 12.21961 | 3.436564 | 93.9652 | 0.2593748 | 0.1022842 | 691.489 | 0 | 0 | 0 |  | Fe_Cr_Ni_Mo_Al | Fe16Cr46Ni23Mo7Al7 | 0.0427458 | -7.53719 | 7.040404 | 30.44114
6636 | 59.62737 | 12.81131 | 3.615778 | 7.879563 | 16.06598 | 66.84318 | 0.2914954 | 0.128732 | 720.1079 | 0 | 0 | 0 |  | Fe_Cr_Ni_Mo_Al | Fe52Cr12Ni3Mo4Al29 | 0.06612118 | -9.7 | 6.29 | 45.36367
6637 | 50.06045 | 16.21164 | 4.575464 | 14.95639 | 14.19605 | 71.72315 | 0.2854356 | 0.1274678 | 763.2934 | 0 |  | 0 |  | Fe_Cr_Ni_Mo_Al | Fe46Cr16Ni4Mo8Al27 | 0.06454423 | -9.391236 | 6.267327 | 46.92577
6638 | 41.65211 | 20.8815 | 6.735377 | 18.3473 | 12.3837 | 76.1624 | 0.279707 | 0.1253631 | 787.6168 | 0 | 0 | 0 |  | Fe_Cr_Ni_Mo_Al | Fe39Cr21Ni6Mo10Al24 | 0.06270975 | -9.2292 | 6.3 | 46.70628
6639 | 34.87303 | 23.87376 | 9.702675 | 21.14423 | 10.40631 | 80.42376 | 0.2755259 | 0.1242259 | 820.142 | 0 | 0 | 0 |  | Fe_Cr_Ni_Mo_Al | Fe34Cr25Ni9Mo12Al21 | 0.06050456 | -9.070091 | 6.405941 | 45.85384
6640 | 29.21049 | 26.25844 | 13.7633 | 22.4949 | 8.272878 | 84.5404 | 0.2723329 | 0.122261 | 841.0471 | 0 | 0 | 0 |  | Fe_Cr_Ni_Mo_Al | Fe29Cr28Ni13Mo13Al17 | 0.05757019 | -8.8804 | 6.59 | 43.78833
6641 | 23.63475 | 28.42311 | 17.59653 | 23.68469 | 6.660927 | 88.03692 | 0.2696735 | 0.1208887 | 860.4671 | 1 | 0 | 0 |  | Fe_Cr_Ni_Mo_Al | Fe24Cr31Ni17Mo14Al14 | 0.05484964 | -8.7356 | 6.74 | 41.84608
6642 | 18.54061 | 30.89011 | 23.59047 | 21.79283 | 5.185971 | 90.37647 | 0.2681876 | 0.119004 | 859.7525 | 1 | 0 | 0 |  | Fe_Cr_Ni_Mo_Al | Fe19Cr34Ni23Mo13Al11 | 0.05125312 | -8.7604 | 6.97 | 38.51896
6643 | 14.49569 | 32.39069 | 29.45669 | 19.92181 | 3.73512 | 92.48872 | 0.2674833 | 0.1145219 | 829.7611 | 1 | 0 | 0 |  | Fe_Cr_Ni_Mo_Al | Fe15Cr36Ni29Mo12Al8 | 0.04679923 | -8.5192 | 7.22 | 34.68198
6644 | 11.69047 | 33.56005 | 36.86308 | 15.06237 | 2.824028 | 92.32482 | 0.268702 | 0.1070782 | 746.4121 | 1 | 0 | 0 |  | Fe_Cr_Ni_Mo_Al | Fe12Cr37Ni36Mo9Al6 | 0.04188262 | -8.46 | 7.5 | 30.4474
6645 | 51.11125 | 11.0667 | 3.748069 | 12.25178 | 21.8222 | 61.87711 | 0.2953503 | 0.130671 | 682.3574 | 0 | 0 | 0 |  | Fe_Cr_Ni_Mo_Al | Fe43Cr10Ni3Mo6Al38 | 0.06861494 | -10.7848 | 5.84 | 50.09519
6646 | 43.2243 | 13.76759 | 4.782363 | 19.54088 | 18.68487 | 67.34965 | 0.2890785 | 0.1284831 | 727.0185 | 0 | 0 | 0 |  | Fe_Cr_Ni_Mo_Al | Fe38Cr13Ni4Mo10Al34 | 0.06678491 | -10.41771 | 5.89899 | 51.76182
6647 | 35.36376 | 15.96374 | 7.88462 | 25.77344 | 15.01445 | 73.5995 | 0.2834837 | 0.1272199 | 787.0405 | 0 | 0 | 0 |  | Fe_Cr_Ni_Mo_Al | Fe33Cr16Ni7Mo14Al29 | 0.06448962 | -10.22222 | 6.070707 | 52.17529
6648 | 29.44657 | 17.96224 | 10.67272 | 29.65415 | 12.26432 | 78.73568 | 0.2792623 | 0.1266881 | 839.1489 | 1 | 0 | 0 |  | Fe_Cr_Ni_Mo_Al | Fe29Cr19Ni10Mo17Al25 | 0.06238153 | -9.9948 | 6.23 | 51.46222
6649 | 24.36146 | 19.05253 | 15.36359 | 31.80656 | 9.415863 | 83.64952 | 0.2765411 | 0.1270299 | 897.8745 | 1 | 0 | 0 |  | Fe_Cr_Ni_Mo_Al | Fe25Cr21Ni15Mo19Al20 | 0.0597082 | -9.85 | 6.5 | 49.22601
6650 | 20.05019 | 21.33441 | 20.07093 | 31.16397 | 7.380506 | 87.16151 | 0.2742421 | 0.126937 | 932.83 | 1 | 0 | 0 |  | Fe_Cr_Ni_Mo_Al | Fe21Cr24Ni20Mo19Al16 | 0.05702012 | -9.7032 | 6.74 | 46.10248
6651 | 16.1512 | 22.99849 | 25.96376 | 29.37841 | 5.508129 | 89.96933 | 0.273123 | 0.1255702 | 946.0674 | 1 | 0 | 0 |  | Fe_Cr_Ni_Mo_Al | Fe17Cr26Ni26Mo18Al12 | 0.05357845 | -9.49046 | 7.030303 | 42.16475
6652 | 11.99718 | 24.05825 | 32.98018 | 26.95161 | 4.012779 | 91.77251 | 0.2731932 | 0.123514 | 942.29 | 1 | 0 | 0 |  | Fe_Cr_Ni_Mo_Al | Fe13Cr28Ni34Mo17Al9 | 0.04970659 | -9.294775 | 7.336634 | 38.07001
6653 | 10.39898 | 24.64485 | 42.72723 | 19.48853 | 2.740414 | 90.91441 | 0.2759804 | 0.1140307 | 826.187 | 1 | 0 | 0 |  | Fe_Cr_Ni_Mo_Al | Fe11Cr28Ni43Mo12Al6 | 0.04360506 | -8.8 | 7.76 | 31.99682
6654 | 42.26861 | 8.995182 | 3.808109 | 18.67206 | 26.25604 | 58.99535 | 0.2978716 | 0.1268105 | 623.2253 | 0 | 0 | 0 |  | Fe_Cr_Ni_Mo_Al | Fe35Cr8Ni3Mo9Al45 | 0.0676944 | -10.9588 | 5.47 | 53.96703
6655 | 35.04457 | 10.52517 | 5.941107 | 27.18861 | 21.30054 | 65.71597 | 0.2912917 | 0.1256193 | 691.2884 | 0 | 0 | 0 |  | Fe_Cr_Ni_Mo_Al | Fe31Cr10Ni5Mo14Al39 | 0.06588502 | -10.8344 | 5.646465 | 56.22419
6656 | 28.37182 | 11.74018 | 8.835917 | 34.29864 | 16.75345 | 72.70612 | 0.2856618 | 0.1251188 | 767.0838 | 1 | 0 | 0 |  | Fe_Cr_Ni_Mo_Al | Fe27Cr12Ni8Mo19Al33 | 0.06383605 | -10.70177 | 5.868687 | 56.98689
6657 | 23.76959 | 12.90947 | 12.49194 | 37.43114 | 13.39786 | 78.03635 | 0.2821323 | 0.1265291 | 841.3261 | 1 | 0 | 0 |  | Fe_Cr_Ni_Mo_Al | Fe24Cr14Ni12Mo22Al28 | 0.06219268 | -10.7104 | 6.12 | 55.80912
6658 | 19.02823 | 14.17289 | 17.00026 | 39.22649 | 10.57214 | 82.82451 | 0.2794003 | 0.1284392 | 915.3999 | 1 | 0 | 0 |  | Fe_Cr_Ni_Mo_Al | Fe20Cr16Ni17Mo24Al23 | 0.06030347 | -10.7288 | 6.39 | 53.65245
6659 | 15.66434 | 15.44208 | 21.30709 | 39.57337 | 8.013136 | 87.21421 | 0.2772155 | 0.1298509 | 980.8898 | 1 | 0 | 0 |  | Fe_Cr_Ni_Mo_Al | Fe17Cr18Ni22Mo25Al18 | 0.05800051 | -10.4376 | 6.68 | 50.28091
6660 | 11.74727 | 16.8265 | 28.49399 | 37.25674 | 5.675498 | 90.53638 | 0.276433 | 0.1308109 | 1029.719 | 1 | 0 | 0 |  | Fe_Cr_Ni_Mo_Al | Fe13Cr20Ni30Mo24Al13 | 0.05480452 | -10.2012 | 7.07 | 45.30527
6661 | 9.847426 | 16.66979 | 35.75624 | 33.83394 | 3.892597 | 92.09979 | 0.277722 | 0.1289395 | 1028.039 | 1 | 0 | 0 |  | Fe_Cr_Ni_Mo_Al | Fe11Cr20Ni38Mo22Al9 | 0.05101478 | -9.646 | 7.47 | 40.03084
6662 | 7.301902 | 16.99597 | 47.96829 | 25.08799 | 2.645843 | 90.45022 | 0.2817186 | 0.1220695 | 929.298 | 1 | 0 | 0 |  | Fe_Cr_Ni_Mo_Al | Fe8Cr20Ni50Mo16Al6 | 0.04545841 | -9.0496 | 7.98 | 33.58152
6663 | 30.16484 | 7.863741 | 3.804701 | 29.01944 | 29.14728 | 58.61087 | 0.2974431 | 0.1174042 | 552.5928 | 0 | 0 | 0 |  | Fe_Cr_Ni_Mo_Al | Fe25Cr7Ni3Mo14Al50 | 0.06363512 | -10.41363 | 5.111111 | 58.56565
6664 | 24.69864 | 7.998441 | 6.772278 | 38.74043 | 21.79021 | 67.42148 | 0.2902779 | 0.1177586 | 651.2942 | 1 | 0 | 0 |  | Fe_Cr_Ni_Mo_Al | Fe23Cr8Ni6Mo21Al42 | 0.06230842 | -10.6336 | 5.44 | 61.21923
6665 | 20.02051 | 8.387986 | 9.469474 | 44.7114 | 17.41063 | 73.91424 | 0.2857511 | 0.1185686 | 728.4872 | 1 | 0 | 0 |  | Fe_Cr_Ni_Mo_Al | Fe20Cr9Ni9Mo26Al36 | 0.0608653 | -10.7012 | 5.68 | 61.66249
6666 | 17.30472 | 9.845885 | 13.13632 | 46.24341 | 13.46967 | 79.78135 | 0.2820925 | 0.1227709 | 831.0913 | 1 | 0 | 0 |  | Fe_Cr_Ni_Mo_Al | Fe18Cr11Ni13Mo28Al29 | 0.06021331 | -10.8189 | 6.010101 | 59.35775
6667 | 14.64873 | 10.22895 | 17.32171 | 47.18468 | 10.61593 | 84.24482 | 0.2802753 | 0.1264797 | 921.2188 | 1 | 0 | 0 |  | Fe_Cr_Ni_Mo_Al | Fe16Cr12Ni18Mo30Al24 | 0.05905899 | -10.8912 | 6.32 | 56.7006
6668 | 11.37723 | 11.40752 | 22.99702 | 46.60739 | 7.61084 | 89.1318 | 0.2784032 | 0.130776 | 1026.188 | 1 | 0 | 0 |  | Fe_Cr_Ni_Mo_Al | Fe13Cr14Ni25Mo31Al18 | 0.05708644 | -10.70366 | 6.712871 | 52.06458
6669 | 8.664132 | 12.10003 | 29.14159 | 44.65254 | 5.441709 | 92.27575 | 0.278028 | 0.1326279 | 1086.255 | 1 | 0 | 0 |  | Fe_Cr_Ni_Mo_Al | Fe10Cr15Ni32Mo30Al13 | 0.05471307 | -10.3808 | 7.09 | 47.11401
6670 | 6.978249 | 12.18198 | 38.50738 | 38.96096 | 3.371424 | 93.5516 | 0.2800541 | 0.1315957 | 1090.722 | 1 | 0 | 0 |  | Fe_Cr_Ni_Mo_Al | Fe8Cr15Ni42Mo26Al8 | 0.0507365 | -9.630854 | 7.616162 | 39.98103
6671 | 5.317673 | 12.37747 | 51.23554 | 28.92836 | 2.140954 | 91.23086 | 0.2847474 | 0.125475 | 989.7353 | 1 | 0 | 0 |  | Fe_Cr_Ni_Mo_Al | Fe6Cr15Ni55Mo19Al5 | 0.04516437 | -8.6692 | 8.17 | 32.88328
6672 | 19.34686 | 7.417024 | 3.588567 | 41.05639 | 28.59116 | 61.59892 | 0.293807 | 0.1043376 | 490.113 | 1 | 0 | 0 |  | Fe_Cr_Ni_Mo_Al | Fe17Cr7Ni3Mo21Al52 | 0.05813838 | -9.5116 | 4.9 | 63.36638
6673 | 16.37667 | 6.670735 | 6.454983 | 49.23381 | 21.2638 | 70.38742 | 0.287762 | 0.1073182 | 596.7992 | 1 | 0 | 0 |  | Fe_Cr_Ni_Mo_Al | Fe16Cr7Ni6Mo28Al43 | 0.05767695 | -9.9776 | 5.27 | 65.25214
6674 | 14.27744 | 6.203364 | 9.004092 | 53.96013 | 16.55498 | 77.13173 | 0.2840331 | 0.1105106 | 691.5884 | 1 | 0 | 0 |  | Fe_Cr_Ni_Mo_Al | Fe15Cr7Ni9Mo33Al36 | 0.05707045 | -10.1652 | 5.58 | 64.75658
6675 | 11.65896 | 6.680001 | 13.19723 | 55.46497 | 12.99884 | 82.52958 | 0.2815275 | 0.1162145 | 802.6198 | 1 | 0 | 0 |  | Fe_Cr_Ni_Mo_Al | Fe13Cr8Ni14Mo36Al30 | 0.05691372 | -10.60523 | 5.920792 | 62.40364
6676 | 9.464342 | 7.209586 | 17.18263 | 56.167 | 9.976446 | 87.54572 | 0.2795042 | 0.1216931 | 915.1158 | 1 | 0 | 0 |  | Fe_Cr_Ni_Mo_Al | Fe11Cr9Ni19Mo38Al24 | 0.05630492 | -10.68915 | 6.257426 | 58.99419
6677 | 7.590806 | 7.852636 | 22.16275 | 55.05907 | 7.334741 | 91.76886 | 0.2783661 | 0.1276358 | 1031.082 | 1 | 0 | 0 |  | Fe_Cr_Ni_Mo_Al | Fe9Cr10Ni25Mo38Al18 | 0.05541292 | -10.6104 | 6.64 | 54.21269
6678 | 5.771411 | 8.44397 | 28.59803 | 52.40654 | 4.780046 | 95.55113 | 0.2780713 | 0.1321285 | 1132.29 | 1 | 0 | 0 |  | Fe_Cr_Ni_Mo_Al | Fe7Cr11Ni33Mo37Al12 | 0.05346361 | -10.1284 | 7.1 | 47.58346
6679 | 4.13992 | 9.250671 | 38.29242 | 45.5168 | 2.800186 | 96.53242 | 0.2799926 | 0.1339683 | 1167.842 | 1 | 0 | 0 |  | Fe_Cr_Ni_Mo_Al | Fe5Cr12Ni44Mo32Al7 | 0.05026384 | -9.3972 | 7.65 | 39.70198
6680 | 3.432627 | 9.587777 | 51.4138 | 33.90738 | 1.658416 | 93.33618 | 0.285222 | 0.1288787 | 1063.998 | 1 | 0 | 0 |  | Fe_Cr_Ni_Mo_Al | Fe4Cr12Ni57Mo23Al4 | 0.04515589 | -8.314 | 8.24 | 32.23396
6681 | 9.540535 | 4.441328 | 6.016754 | 60.64211 | 19.35927 | 75.19731 | 0.2847609 | 0.09392282 | 528.8547 | 1 | 0 | 0 |  | Fe_Cr_Ni_Mo_Al | Fe10Cr5Ni6Mo37Al42 | 0.05142728 | -9.0832 | 5.18 | 68.98527
6682 | 8.971919 | 4.176624 | 8.487232 | 63.19301 | 15.17121 | 81.36765 | 0.2818259 | 0.1003179 | 638.4569 | 1 | 0 | 0 |  | Fe_Cr_Ni_Mo_Al | Fe10Cr5Ni9Mo41Al35 | 0.05213697 | -9.4612 | 5.51 | 67.23236
6683 | 7.668316 | 4.759692 | 11.64231 | 64.40358 | 11.5261 | 87.44009 | 0.2790425 | 0.1074091 | 764.2314 | 1 | 0 | 0 |  | Fe_Cr_Ni_Mo_Al | Fe9Cr6Ni13Mo44Al28 | 0.05263595 | -9.7 | 5.86 | 63.84725
6684 | 6.591326 | 5.369711 | 15.58811 | 63.69351 | 8.757343 | 92.01521 | 0.2775341 | 0.1153152 | 896.0933 | 1 | 0 | 0 |  | Fe_Cr_Ni_Mo_Al | Fe8Cr7Ni18Mo45Al22 | 0.05307778 | -9.9016 | 6.22 | 59.44631
6685 | 4.809176 | 5.970072 | 21.06191 | 61.96292 | 6.195928 | 96.20667 | 0.2767531 | 0.1235465 | 1039.351 | 1 | 0 | 0 |  | Fe_Cr_Ni_Mo_Al | Fe6Cr8Ni25Mo45Al16 | 0.0527835 | -9.9596 | 6.64 | 53.66716
6686 | 3.962008 | 6.639844 | 26.65223 | 58.53473 | 4.21119 | 98.85649 | 0.2768737 | 0.1295599 | 1146.232 | 1 | 0 | 0 |  | Fe_Cr_Ni_Mo_Al | Fe5Cr9Ni32Mo43Al11 | 0.05196729 | -9.6588 | 7.05 | 47.38715
6687 | 2.369341 | 8.088521 | 35.69547 | 51.55726 | 2.289415 | 100.0762 | 0.2781732 | 0.1338593 | 1216.293 | 0 | 0 | 0 |  | Fe_Cr_Ni_Mo_Al | Fe3Cr11Ni43Mo38Al6 | 0.04953628 | -8.995981 | 7.584158 | 39.07006
6688 | 5.016363 | 2.335227 | 7.908944 | 71.81375 | 12.92572 | 87.21475 | 0.2790442 | 0.08965744 | 585.7581 | 1 | 0 | 0 |  | Fe_Cr_Ni_Mo_Al | Fe6Cr3Ni9Mo50Al32 | 0.04659273 | -8.5892 | 5.52 | 68.11204
6689 | 4.807776 | 2.984166 | 10.949 | 71.58074 | 9.678317 | 92.83272 | 0.2768672 | 0.09996721 | 737.0111 | 1 | 0 | 0 |  | Fe_Cr_Ni_Mo_Al | Fe6Cr4Ni13Mo52Al25 | 0.04838052 | -8.88 | 5.89 | 63.43532
6690 | 3.881885 | 3.614204 | 14.6887 | 70.68843 | 7.126776 | 97.46936 | 0.2754898 | 0.1090304 | 882.2844 | 1 | 0 | 0 |  | Fe_Cr_Ni_Mo_Al | Fe5Cr5Ni18Mo53Al19 | 0.0492278 | -9.0388 | 6.25 | 58.11697
6691 | 3.051313 | 4.261359 | 18.44136 | 69.45485 | 4.79112 | 101.9876 | 0.2743366 | 0.1166811 | 1021.747 | 1 | 0 | 0 |  | Fe_Cr_Ni_Mo_Al | Fe4Cr6Ni23Mo53Al13 | 0.04917379 | -8.777064 | 6.616162 | 51.5249
6692 | 3.013378 | 5.611174 | 23.7549 | 64.70883 | 2.911726 | 104.3761 | 0.2743005 | 0.1249573 | 1155.063 | 0 | 0 | 0 |  | Fe_Cr_Ni_Mo_Al | Fe4Cr8Ni30Mo50Al8 | 0.04925476 | -8.4496 | 7.04 | 43.99747
6693 | 47.53904 | 2.825166 | 35.08365 | 8.688052 | 5.864091 | 74.80806 | 0.2990464 | 0.1143359 | 697.6654 | 1 | 0 | 0 |  | Fe_Cr_Ni_Mo_Al | Fe47Cr3Ni33Mo5Al12 | 0.05081106 | -8.4548 | 7.9 | 35.33329
6694 | 40.18018 | 4.676188 | 41.177 | 8.62823 | 5.338404 | 75.82612 | 0.2983644 | 0.1131085 | 694.7762 | 1 | 1 | 1 | 694.7762 | Fe_Cr_Ni_Mo_Al | Fe40Cr5Ni39Mo5Al11 | 0.04916907 | -8.6212 | 8.03 | 34.35748
6695 | 34.52897 | 6.618701 | 46.9673 | 6.978539 | 4.906497 | 76.22522 | 0.2981281 | 0.1096709 | 663.6014 | 1 | 1 | 1 | 663.6014 | Fe_Cr_Ni_Mo_Al | Fe34Cr7Ni44Mo4Al10 | 0.04713659 | -8.65626 | 8.161616 | 32.83876
6696 | 27.00958 | 10.24512 | 51.52149 | 6.87407 | 4.349742 | 78.00508 | 0.2955507 | 0.1076006 | 657.0073 | 1 | 1 | 1 | 657.0073 | Fe_Cr_Ni_Mo_Al | Fe27Cr11Ni49Mo4Al9 | 0.04503565 | -8.7396 | 8.23 | 31.52987
6697 | 22.16003 | 13.12943 | 56.11279 | 5.191213 | 3.406534 | 79.61414 | 0.2938698 | 0.0984943 | 582.6522 | 1 | 1 | 1 | 582.6522 | Fe_Cr_Ni_Mo_Al | Fe22Cr14Ni53Mo3Al7 | 0.04049325 | -8.170595 | 8.373737 | 28.29744
6698 | 53.48552 | 2.929256 | 23.14854 | 10.80979 | 9.626901 | 71.12897 | 0.2983527 | 0.1267531 | 771.4506 | 0 | 0 | 0 |  | Fe_Cr_Ni_Mo_Al | Fe51Cr3Ni21Mo6Al19 | 0.05930478 | -9.9228 | 7.29 | 41.9951
6699 | 45.23344 | 4.785718 | 29.17487 | 12.36246 | 8.443505 | 73.40223 | 0.2966939 | 0.1261542 | 791.2915 | 1 | 0 | 0 |  | Fe_Cr_Ni_Mo_Al | Fe44Cr5Ni27Mo7Al17 | 0.05737508 | -10.1004 | 7.45 | 41.16241
6700 | 38.14286 | 6.541808 | 33.7612 | 13.79493 | 7.759193 | 75.11308 | 0.29519 | 0.1267384 | 815.7651 | 1 | 0 | 0 |  | Fe_Cr_Ni_Mo_Al | Fe38Cr7Ni32Mo8Al16 | 0.05621031 | -10.3433 | 7.544554 | 40.80193
6701 | 32.11025 | 9.342514 | 37.96946 | 13.79061 | 6.787168 | 77.18042 | 0.2929718 | 0.1247431 | 815.6291 | 1 | 0 | 0 |  | Fe_Cr_Ni_Mo_Al | Fe32Cr10Ni36Mo8Al14 | 0.05403575 | -10.2592 | 7.66 | 39.21559
6702 | 25.52681 | 12.79739 | 41.27827 | 15.17978 | 5.217745 | 81.02305 | 0.2891097 | 0.1206615 | 812.8654 | 1 | 1 | 1 | 812.8654 | Fe_Cr_Ni_Mo_Al | Fe26Cr14Ni40Mo9Al11 | 0.05041326 | -9.6852 | 7.79 | 36.66721
6703 | 20.56847 | 16.41441 | 45.29743 | 13.46085 | 4.258847 | 82.96083 | 0.2866665 | 0.1144258 | 764.6324 | 1 | 1 | 1 | 764.6324 | Fe_Cr_Ni_Mo_Al | Fe21Cr18Ni44Mo8Al9 | 0.0469273 | -9.3364 | 7.91 | 33.82479
6704 | 15.81477 | 21.1661 | 47.79021 | 11.88614 | 3.34278 | 85.40972 | 0.2828932 | 0.1085226 | 719.6192 | 1 | 1 | 1 | 719.6192 | Fe_Cr_Ni_Mo_Al | Fe16Cr23Ni46Mo7Al7 | 0.04297339 | -8.935823 | 7.969697 | 30.8059
6705 | 58.89771 | 3.163635 | 14.28613 | 7.783142 | 15.86938 | 63.77861 | 0.3014362 | 0.133602 | 740.1579 | 0 | 0 | 0 |  | Fe_Cr_Ni_Mo_Al | Fe52Cr3Ni12Mo4Al29 | 0.06626658 | -11.2408 | 6.65 | 46.3396
6706 | 49.28779 | 3.990355 | 18.01937 | 14.72554 | 13.97694 | 67.69122 | 0.2980526 | 0.1339683 | 795.1227 | 0 | 0 | 0 |  | Fe_Cr_Ni_Mo_Al | Fe46Cr4Ni16Mo8Al27 | 0.06474219 | -11.39575 | 6.742574 | 47.94649
6707 | 40.86622 | 5.853575 | 23.12903 | 18.00113 | 12.15005 | 71.04902 | 0.2952547 | 0.1344806 | 840.8519 | 1 |  | 0 |  | Fe_Cr_Ni_Mo_Al | Fe39Cr6Ni21Mo10Al24 | 0.06295706 | -11.6112 | 6.9 | 47.7581
6708 | 34.1993 | 8.428512 | 26.43118 | 20.73573 | 10.20527 | 74.99247 | 0.2915562 | 0.1336726 | 880.088 | 1 | 0 | 0 |  | Fe_Cr_Ni_Mo_Al | Fe34Cr9Ni25Mo12Al21 | 0.06075912 | -11.39143 | 7.039604 | 46.70384
6709 | 28.69013 | 11.97424 | 29.11594 | 22.09418 | 8.125505 | 79.34723 | 0.2872181 | 0.1313188 | 903.9679 | 1 | 0 | 0 |  | Fe_Cr_Ni_Mo_Al | Fe29Cr13Ni28Mo13Al17 | 0.05779823 | -10.8244 | 7.19 | 44.34521
6710 | 23.24996 | 15.3331 | 31.56537 | 23.29909 | 6.552483 | 83.15268 | 0.2833508 | 0.1288531 | 918.2869 | 1 | 0 | 0 |  | Fe_Cr_Ni_Mo_Al | Fe24Cr17Ni31Mo14Al14 | 0.05505389 | -10.3596 | 7.3 | 42.16338
6711 | 18.30475 | 20.63042 | 34.42923 | 21.5156 | 5.119998 | 86.47851 | 0.2789349 | 0.1237502 | 891.4791 | 1 | 0 | 0 |  | Fe_Cr_Ni_Mo_Al | Fe19Cr23Ni34Mo13Al11 | 0.05139972 | -9.8252 | 7.41 | 38.66376
6712 | 14.37893 | 25.88233 | 36.27237 | 19.76134 | 3.705033 | 89.97029 | 0.2743207 | 0.1163424 | 838.5733 | 1 | 0 | 0 |  | Fe_Cr_Ni_Mo_Al | Fe15Cr29Ni36Mo12Al8 | 0.04688316 | -9.0652 | 7.5 | 34.69489
6713 | 11.67682 | 32.61488 | 37.8428 | 15.04477 | 2.820729 | 91.95766 | 0.2696968 | 0.1061376 | 735.8928 | 1 | 0 | 0 |  | Fe_Cr_Ni_Mo_Al | Fe12Cr36Ni37Mo9Al6 | 0.04189282 | -8.5188 | 7.54 | 30.44898
6714 | 50.6058 | 3.287178 | 12.37001 | 12.13062 | 21.60639 | 59.57011 | 0.3032213 | 0.1353568 | 702.9126 | 0 | 0 | 0 |  | Fe_Cr_Ni_Mo_Al | Fe43Cr3Ni10Mo6Al38 | 0.06875579 | -12.2996 | 6.12 | 50.98494
6715 | 42.69956 | 4.184753 | 15.35399 | 19.30366 | 18.45804 | 64.35272 | 0.2988307 | 0.1356712 | 767.705 | 0 | 0 | 0 |  | Fe_Cr_Ni_Mo_Al | Fe38Cr4Ni13Mo10Al34 | 0.06696848 | -12.31303 | 6.262626 | 52.67485
6716 | 34.95901 | 6.9042 | 17.81572 | 25.47846 | 14.8426 | 70.58987 | 0.2927708 | 0.135209 | 841.078 | 1 | 0 | 0 |  | Fe_Cr_Ni_Mo_Al | Fe33Cr7Ni16Mo14Al29 | 0.06466942 | -11.98163 | 6.434343 | 52.83498
6717 | 29.12704 | 9.351224 | 20.05812 | 29.33237 | 12.13124 | 75.74157 | 0.2881384 | 0.1343715 | 895.8699 | 1 | 0 | 0 |  | Fe_Cr_Ni_Mo_Al | Fe29Cr10Ni19Mo17Al25 | 0.06255493 | -11.6076 | 6.59 | 51.92533
6718 | 24.19167 | 13.5141 | 21.35912 | 31.58488 | 9.350238 | 81.63457 | 0.282285 | 0.1325234 | 942.9033 | 1 | 0 | 0 |  | Fe_Cr_Ni_Mo_Al | Fe25Cr15Ni21Mo19Al20 | 0.05981768 | -10.8052 | 6.74 | 49.40607
6719 | 19.95869 | 17.69754 | 23.9752 | 31.02175 | 7.346824 | 85.79963 | 0.2780298 | 0.1304139 | 962.525 | 1 | 0 | 0 |  | Fe_Cr_Ni_Mo_Al | Fe21Cr20Ni24Mo19Al16 | 0.05708798 | -10.2568 | 6.9 | 46.1656
6720 | 16.1512 | 22.99849 | 25.96376 | 29.37841 | 5.508129 | 89.96933 | 0.273123 | 0.1259383 | 950.1987 | 1 | 0 | 0 |  | Fe_Cr_Ni_Mo_Al | Fe17Cr26Ni26Mo18Al12 | 0.05357845 | -9.49046 | 7.030303 | 42.16475
6721 | 12.07746 | 29.40907 | 27.34189 | 27.13195 | 4.039631 | 93.86377 | 0.2675818 | 0.1191919 | 904.2512 | 1 | 0 | 0 |  | Fe_Cr_Ni_Mo_Al | Fe13Cr34Ni28Mo17Al9 | 0.04962324 | -8.730124 | 7.09901 | 38.12373
6722 | 10.57906 | 38.50286 | 28.30419 | 19.82602 | 2.78787 | 96.35453 | 0.2614006 | 0.1064597 | 768.4493 | 0 | 0 | 0 |  | Fe_Cr_Ni_Mo_Al | Fe11Cr43Ni28Mo12Al6 | 0.04343484 | -7.798 | 7.16 | 32.14275
6723 | 41.96442 | 3.348918 | 10.08188 | 18.53769 | 26.06709 | 57.39514 | 0.3035018 | 0.1303942 | 639.3763 | 0 | 0 | 0 |  | Fe_Cr_Ni_Mo_Al | Fe35Cr3Ni8Mo9Al45 | 0.0678146 | -12.2348 | 5.67 | 54.6465
6724 | 34.80839 | 5.227119 | 11.80213 | 27.00537 | 21.15698 | 64.0949 | 0.2966317 | 0.1309742 | 724.8773 | 1 | 0 | 0 |  | Fe_Cr_Ni_Mo_Al | Fe31Cr5Ni10Mo14Al39 | 0.06600473 | -12.05265 | 5.848485 | 56.7347
6725 | 28.22938 | 7.787493 | 13.18734 | 34.12645 | 16.66934 | 71.405 | 0.2896856 | 0.1305545 | 808.0706 | 1 | 0 | 0 |  | Fe_Cr_Ni_Mo_Al | Fe27Cr8Ni12Mo19Al33 | 0.0639298 | -11.60943 | 6.030303 | 57.26723
6726 | 23.71321 | 11.03902 | 14.53936 | 37.34234 | 13.36608 | 77.38745 | 0.2840508 | 0.1299924 | 870.4442 | 1 | 0 | 0 |  | Fe_Cr_Ni_Mo_Al | Fe24Cr12Ni14Mo22Al28 | 0.06223711 | -11.1216 | 6.2 | 55.90307
6727 | 19.04998 | 15.07591 | 16.01854 | 39.27134 | 10.58423 | 83.15194 | 0.2784684 | 0.129623 | 928.3391 | 1 | 0 | 0 |  | Fe_Cr_Ni_Mo_Al | Fe20Cr17Ni16Mo24Al23 | 0.06028233 | -10.5432 | 6.35 | 53.62553
6728 | 15.73395 | 18.95753 | 17.51054 | 39.74923 | 8.048747 | 88.53961 | 0.2735662 | 0.1281456 | 968.2023 | 1 | 0 | 0 |  | Fe_Cr_Ni_Mo_Al | Fe17Cr22Ni18Mo25Al18 | 0.05792145 | -9.7848 | 6.52 | 50.25035
6729 | 11.8761 | 25.51654 | 19.20431 | 37.66531 | 5.737738 | 93.91633 | 0.267365 | 0.1242533 | 971.2715 | 0 | 0 | 0 |  | Fe_Cr_Ni_Mo_Al | Fe13Cr30Ni20Mo24Al13 | 0.05462645 | -8.8532 | 6.67 | 45.40141
6730 | 10.04167 | 32.29735 | 19.19028 | 34.50132 | 3.969379 | 98.30794 | 0.2613431 | 0.1172946 | 922.4852 | 0 | 0 | 0 |  | Fe_Cr_Ni_Mo_Al | Fe11Cr38Ni20Mo22Al9 | 0.05072954 | -7.6804 | 6.75 | 40.45487
6731 | 7.550074 | 43.93405 | 19.83944 | 25.94066 | 2.735768 | 101.1649 | 0.2534085 | 0.1055168 | 791.174 | 0 | 0 | 0 |  | Fe_Cr_Ni_Mo_Al | Fe8Cr50Ni20Mo16Al6 | 0.04507228 | -6.7456 | 6.78 | 34.28175
6732 | 29.99109 | 3.350761 | 8.826499 | 28.85228 | 28.97938 | 57.3556 | 0.3018926 | 0.12129 | 573.653 | 0 | 0 | 0 |  | Fe_Cr_Ni_Mo_Al | Fe25Cr3Ni7Mo14Al50 | 0.06375257 | -11.59392 | 5.272727 | 59.10118
6733 | 24.63513 | 5.983404 | 9.006483 | 38.64081 | 21.73418 | 66.79684 | 0.2922996 | 0.1201254 | 667.1803 | 1 | 0 | 0 |  | Fe_Cr_Ni_Mo_Al | Fe23Cr6Ni8Mo21Al42 | 0.06236432 | -11.1728 | 5.52 | 61.39461
6734 | 20.02051 | 8.387986 | 9.469474 | 44.7114 | 17.41063 | 73.91424 | 0.2857511 | 0.1197489 | 738.4433 | 1 | 0 | 0 |  | Fe_Cr_Ni_Mo_Al | Fe20Cr9Ni9Mo26Al36 | 0.0608653 | -10.7012 | 5.68 | 61.66249
6735 | 17.34475 | 11.66297 | 11.14106 | 46.3504 | 13.50083 | 80.42142 | 0.2802331 | 0.1237466 | 842.9528 | 1 | 0 | 0 |  | Fe_Cr_Ni_Mo_Al | Fe18Cr13Ni11Mo28Al29 | 0.0601621 | -10.36017 | 5.929293 | 59.28579
6736 | 14.74597 | 15.44528 | 11.62446 | 47.49789 | 10.6864 | 86.16427 | 0.2749009 | 0.1229802 | 892.4934 | 1 | 0 | 0 |  | Fe_Cr_Ni_Mo_Al | Fe16Cr18Ni12Mo30Al24 | 0.05891567 | -9.6576 | 6.08 | 56.60401
6737 | 11.51025 | 20.60874 | 13.0289 | 47.1523 | 7.699822 | 92.67158 | 0.2688552 | 0.121647 | 939.3283 | 1 | 0 | 0 |  | Fe_Cr_Ni_Mo_Al | Fe13Cr25Ni14Mo31Al18 | 0.05684842 | -8.779924 | 6.277228 | 52.13413
6738 | 8.82008 | 26.27802 | 13.90599 | 45.45625 | 5.539656 | 97.89595 | 0.2632405 | 0.1195612 | 958.6633 | 0 | 0 | 0 |  | Fe_Cr_Ni_Mo_Al | Fe10Cr32Ni15Mo30Al13 | 0.05437364 | -7.824 | 6.41 | 47.52929
6739 | 7.181277 | 35.10194 | 14.15276 | 40.09451 | 3.469513 | 102.8338 | 0.2560236 | 0.1132051 | 913.516 | 0 | 0 | 0 |  | Fe_Cr_Ni_Mo_Al | Fe8Cr42Ni15Mo26Al8 | 0.05027068 | -6.479339 | 6.525253 | 41.07942
6740 | 5.554033 | 47.40127 | 14.59442 | 30.21417 | 2.236115 | 105.3938 | 0.2479197 | 0.1015278 | 775.8726 | 0 | 0 | 0 |  | Fe_Cr_Ni_Mo_Al | Fe6Cr55Ni15Mo19Al5 | 0.04461869 | -5.4852 | 6.57 | 34.47477
6741 | 19.24171 | 3.161449 | 8.327815 | 40.83325 | 28.43577 | 60.38384 | 0.297995 | 0.1079693 | 511.0042 | 1 | 0 | 0 |  | Fe_Cr_Ni_Mo_Al | Fe17Cr3Ni7Mo21Al52 | 0.05827495 | -10.7724 | 5.06 | 63.82277
6742 | 16.35657 | 5.710756 | 7.521571 | 49.17339 | 21.23771 | 70.08225 | 0.288724 | 0.108668 | 606.5265 | 1 | 0 | 0 |  | Fe_Cr_Ni_Mo_Al | Fe16Cr6Ni7Mo28Al43 | 0.05770941 | -10.2688 | 5.31 | 65.32449
6743 | 14.31014 | 7.994022 | 7.019223 | 54.08372 | 16.59289 | 77.74419 | 0.2822174 | 0.1090918 | 680.5775 | 1 | 0 | 0 |  | Fe_Cr_Ni_Mo_Al | Fe15Cr9Ni7Mo33Al36 | 0.05700823 | -9.6228 | 5.5 | 64.6698
6744 | 11.73476 | 11.766 | 7.590303 | 55.82558 | 13.08335 | 84.36538 | 0.2763258 | 0.109812 | 745.3031 | 1 | 0 | 0 |  | Fe_Cr_Ni_Mo_Al | Fe13Cr14Ni8Mo36Al30 | 0.05674067 | -9.134791 | 5.683168 | 62.2791
6745 | 9.563113 | 15.37908 | 8.224081 | 56.75316 | 10.08056 | 90.63524 | 0.2710866 | 0.1114697 | 816.8192 | 1 | 0 | 0 |  | Fe_Cr_Ni_Mo_Al | Fe11Cr19Ni9Mo38Al24 | 0.05603515 | -8.473679 | 5.861386 | 59.00217
6746 | 7.707865 | 19.93433 | 9.00181 | 55.90814 | 7.447851 | 96.51818 | 0.2658354 | 0.1138057 | 891.5249 | 1 | 0 | 0 |  | Fe_Cr_Ni_Mo_Al | Fe9Cr25Ni10Mo38Al18 | 0.05503849 | -7.6644 | 6.04 | 54.5371
6747 | 5.899875 | 25.89577 | 9.744863 | 53.57305 | 4.886444 | 102.6587 | 0.2598539 | 0.1124777 | 923.9685 | 0 | 0 | 0 |  | Fe_Cr_Ni_Mo_Al | Fe7Cr33Ni11Mo37Al12 | 0.05297265 | -6.5204 | 6.22 | 48.58273
6748 | 4.275919 | 35.03339 | 10.78646 | 47.01206 | 2.892173 | 107.2219 | 0.252945 | 0.1084493 | 898.758 | 0 | 0 | 0 |  | Fe_Cr_Ni_Mo_Al | Fe5Cr44Ni12Mo32Al7 | 0.04966093 | -5.3908 | 6.37 | 41.68673
6749 | 3.599487 | 47.75574 | 11.35011 | 35.55563 | 1.739032 | 109.0647 | 0.2450637 | 0.0992883 | 779.6363 | 0 | 0 | 0 |  | Fe_Cr_Ni_Mo_Al | Fe4Cr57Ni12Mo23Al4 | 0.04449058 | -4.48 | 6.44 | 34.9249
6750 | 9.551474 | 5.335704 | 5.019711 | 60.71165 | 19.38146 | 75.49511 | 0.283862 | 0.09257498 | 518.483 | 1 | 0 | 0 |  | Fe_Cr_Ni_Mo_Al | Fe10Cr6Ni5Mo37Al42 | 0.05138881 | -8.774 | 5.14 | 68.93516
6751 | 9.010737 | 7.550452 | 4.73553 | 63.46643 | 15.23685 | 82.56533 | 0.2783977 | 0.09505419 | 593.3682 | 1 | 0 | 0 |  | Fe_Cr_Ni_Mo_Al | Fe10Cr9Ni5Mo41Al35 | 0.05199346 | -8.314 | 5.35 | 67.13352
6752 | 7.723614 | 10.38703 | 5.412122 | 64.86801 | 11.60922 | 89.55362 | 0.2732709 | 0.09849427 | 680.0598 | 1 | 0 | 0 |  | Fe_Cr_Ni_Mo_Al | Fe9Cr13Ni6Mo44Al28 | 0.05240403 | -7.8716 | 5.58 | 63.84901
6753 | 6.663825 | 13.9597 | 6.128721 | 64.39408 | 8.853666 | 95.37708 | 0.2686611 | 0.1019745 | 760.6971 | 1 | 0 | 0 |  | Fe_Cr_Ni_Mo_Al | Fe8Cr18Ni7Mo45Al22 | 0.05274482 | -7.3188 | 5.78 | 59.67974
6754 | 4.889148 | 18.96671 | 6.851887 | 62.99329 | 6.298959 | 101.4852 | 0.2632427 | 0.1040456 | 828.535 | 0 | 0 | 0 |  | Fe_Cr_Ni_Mo_Al | Fe6Cr25Ni8Mo45Al16 | 0.05231741 | -6.4712 | 5.96 | 54.4196
6755 | 4.050627 | 24.13639 | 7.663603 | 59.844 | 4.305383 | 106.1441 | 0.2585911 | 0.1057527 | 879.9553 | 0 | 0 | 0 |  | Fe_Cr_Ni_Mo_Al | Fe5Cr32Ni9Mo43Al11 | 0.05140436 | -5.6292 | 6.13 | 48.86486
6756 | 2.443472 | 32.60803 | 9.417096 | 53.17035 | 2.361045 | 110.4642 | 0.2524284 | 0.1046521 | 887.172 | 0 | 0 | 0 |  | Fe_Cr_Ni_Mo_Al | Fe3Cr43Ni11Mo38Al6 | 0.04888227 | -4.717185 | 6.316832 | 41.73476
6757 | 5.046754 | 7.048123 | 2.652286 | 72.24881 | 13.00402 | 88.97358 | 0.274232 | 0.08031954 | 501.5143 | 1 | 0 | 0 |  | Fe_Cr_Ni_Mo_Al | Fe6Cr9Ni3Mo50Al32 | 0.04634422 | -6.8132 | 5.28 | 68.11063
6758 | 4.84976 | 9.783235 | 3.398344 | 72.20583 | 9.762835 | 95.4986 | 0.2698647 | 0.08715054 | 609.4353 | 0 | 0 | 0 |  | Fe_Cr_Ni_Mo_Al | Fe6Cr13Ni4Mo52Al25 | 0.04804741 | -6.468 | 5.53 | 63.65344
6759 | 3.929493 | 13.17071 | 4.130236 | 71.55538 | 7.214181 | 101.364 | 0.2655823 | 0.09170783 | 696.4224 | 0 | 0 | 0 |  | Fe_Cr_Ni_Mo_Al | Fe5Cr18Ni5Mo53Al19 | 0.04879054 | -5.898 | 5.73 | 58.7373
6760 | 3.099565 | 16.59353 | 4.886864 | 70.55316 | 4.866884 | 107.1958 | 0.261473 | 0.09688544 | 795.938 | 0 | 0 | 0 |  | Fe_Cr_Ni_Mo_Al | Fe4Cr23Ni6Mo53Al13 | 0.04864655 | -5.09295 | 5.929293 | 52.82673
6761 | 3.074547 | 21.46903 | 6.463227 | 66.02236 | 2.970832 | 111.2179 | 0.2576736 | 0.1008699 | 869.136 | 0 | 0 | 0 |  | Fe_Cr_Ni_Mo_Al | Fe4Cr30Ni8Mo50Al8 | 0.04867112 | -4.4896 | 6.16 | 46.19093
6762 | 50.03662 | 32.70952 | 5.594978 | 5.486701 | 6.172176 | 84.30777 | 0.2691867 | 0.1030865 | 630.5432 | 0 | 0 | 0 |  | Fe_Cr_Ni_Mo_Al | Fe47Cr33Ni5Mo3Al12 | 0.04964494 | -6.0908 | 6.78 | 32.48879
6763 | 41.89792 | 38.03357 | 5.504789 | 8.997095 | 5.566626 | 88.14765 | 0.2632011 | 0.1023978 | 649.9053 | 0 | 0 | 0 |  | Fe_Cr_Ni_Mo_Al | Fe40Cr39Ni5Mo5Al11 | 0.04882729 | -5.806 | 6.67 | 32.87267
6764 | 35.40672 | 42.66086 | 4.378296 | 12.5229 | 5.031225 | 91.8181 | 0.2576761 | 0.1008411 | 658.9356 | 0 | 0 | 0 |  | Fe_Cr_Ni_Mo_Al | Fe34Cr44Ni4Mo7Al10 | 0.04820272 | -5.322722 | 6.545455 | 33.30461
6765 | 26.98093 | 45.58892 | 4.201375 | 18.88364 | 4.345128 | 96.35891 | 0.2527601 | 0.1012272 | 697.2121 | 0 | 0 | 0 |  | Fe_Cr_Ni_Mo_Al | Fe27Cr49Ni4Mo11Al9 | 0.04798071 | -4.8732 | 6.43 | 34.69568
6766 | 21.58318 | 48.41041 | 3.093515 | 23.59504 | 3.317857 | 101.1161 | 0.2480087 | 0.09780506 | 694.8824 | 0 | 0 | 0 |  | Fe_Cr_Ni_Mo_Al | Fe22Cr53Ni3Mo14Al7 | 0.04623011 | -3.949393 | 6.353535 | 34.35268
6767 | 55.92615 | 21.44046 | 6.91567 | 5.651528 | 10.06619 | 75.44892 | 0.2815877 | 0.1202719 | 723.4727 | 0 | 0 | 0 |  | Fe_Cr_Ni_Mo_Al | Fe51Cr21Ni6Mo3Al19 | 0.05851045 | -8.1756 | 6.69 | 38.8006
6768 | 47.16041 | 26.9438 | 7.886081 | 9.206505 | 8.803203 | 79.84693 | 0.2751877 | 0.1182767 | 743.3062 | 0 | 0 | 0 |  | Fe_Cr_Ni_Mo_Al | Fe44Cr27Ni7Mo5Al17 | 0.05666257 | -7.8692 | 6.65 | 38.62279
6769 | 39.60083 | 31.04851 | 8.762923 | 12.53195 | 8.05578 | 83.21878 | 0.2703679 | 0.1180286 | 770.1187 | 0 | 0 | 0 |  | Fe_Cr_Ni_Mo_Al | Fe38Cr32Ni8Mo7Al16 | 0.05567089 | -7.734144 | 6.594059 | 38.94904
6770 | 32.6967 | 34.24731 | 8.591761 | 17.5531 | 6.911127 | 87.69493 | 0.2652876 | 0.1158524 | 788.8968 | 0 | 0 | 0 |  | Fe_Cr_Ni_Mo_Al | Fe32Cr36Ni8Mo10Al14 | 0.05420547 | -7.2048 | 6.54 | 39.26625
6771 | 25.47354 | 36.48766 | 9.268228 | 23.56372 | 5.206855 | 93.43808 | 0.2604126 | 0.1124083 | 806.1738 | 0 | 0 | 0 |  | Fe_Cr_Ni_Mo_Al | Fe26Cr40Ni9Mo14Al11 | 0.05160741 | -6.4528 | 6.55 | 38.72413
6772 | 19.87786 | 38.77691 | 7.959369 | 29.27 | 4.115853 | 98.48254 | 0.2557043 | 0.1091881 | 815.1043 | 0 | 0 | 0 |  | Fe_Cr_Ni_Mo_Al | Fe21Cr44Ni8Mo18Al9 | 0.05009365 | -5.5684 | 6.47 | 38.6478
6773 | 14.66821 | 39.26314 | 6.745178 | 36.22304 | 3.100431 | 103.6021 | 0.2521876 | 0.1058872 | 823.9078 | 0 | 0 | 0 |  | Fe_Cr_Ni_Mo_Al | Fe16Cr46Ni7Mo23Al7 | 0.04890042 | -4.657484 | 6.393939 | 38.77397
6774 | 60.08681 | 12.91003 | 4.858185 | 5.955208 | 16.18977 | 66.17763 | 0.2923347 | 0.1315211 | 732.921 | 0 | 0 | 0 |  | Fe_Cr_Ni_Mo_Al | Fe52Cr12Ni4Mo3Al29 | 0.06615238 | -9.9308 | 6.33 | 44.68615
6775 | 51.55701 | 16.69629 | 9.424496 | 7.701756 | 14.62044 | 69.12654 | 0.288501 | 0.1309774 | 759.8896 | 0 | 0 | 0 |  | Fe_Cr_Ni_Mo_Al | Fe46Cr16Ni8Mo4Al27 | 0.06462043 | -10.28683 | 6.425743 | 44.43073
6776 | 42.87343 | 21.49379 | 11.55479 | 11.33117 | 12.74682 | 73.57988 | 0.2825308 | 0.1295132 | 792.3057 | 0 | 0 | 0 |  | Fe_Cr_Ni_Mo_Al | Fe39Cr21Ni10Mo6Al24 | 0.06267808 | -10.1172 | 6.46 | 44.33099
6777 | 35.60355 | 24.37387 | 13.2079 | 16.19037 | 10.62431 | 78.53738 | 0.2774503 | 0.1279393 | 831.5661 | 0 | 0 | 0 |  | Fe_Cr_Ni_Mo_Al | Fe34Cr25Ni12Mo9Al21 | 0.06037204 | -9.695912 | 6.524752 | 44.21339
6778 | 29.21049 | 26.25844 | 13.7633 | 22.4949 | 8.272878 | 84.5404 | 0.2723329 | 0.1245279 | 862.7652 | 0 | 0 | 0 |  | Fe_Cr_Ni_Mo_Al | Fe29Cr28Ni13Mo13Al17 | 0.05757019 | -8.8804 | 6.59 | 43.78833
6779 | 23.17814 | 27.87398 | 14.21129 | 28.20435 | 6.532241 | 89.87395 | 0.2680191 | 0.1218095 | 890.5764 | 0 | 0 | 0 |  | Fe_Cr_Ni_Mo_Al | Fe24Cr31Ni14Mo17Al14 | 0.05525908 | -8.1896 | 6.62 | 43.27036
6780 | 17.40788 | 29.0029 | 12.51912 | 36.20096 | 4.869136 | 96.38414 | 0.263061 | 0.1178554 | 914.3379 | 0 | 0 | 0 |  | Fe_Cr_Ni_Mo_Al | Fe19Cr34Ni13Mo23Al11 | 0.05306687 | -7.0604 | 6.57 | 42.95475
6781 | 13.0645 | 29.19268 | 10.98553 | 43.39096 | 3.366342 | 102.5166 | 0.2592756 | 0.1135669 | 926.5786 | 0 | 0 | 0 |  | Fe_Cr_Ni_Mo_Al | Fe15Cr36Ni12Mo29Al8 | 0.05080591 | -5.8808 | 6.54 | 41.74841
6782 | 9.945971 | 28.55208 | 7.840553 | 51.25878 | 2.402614 | 108.0447 | 0.2561101 | 0.1086358 | 921.2303 | 0 |  | 0 |  | Fe_Cr_Ni_Mo_Al | Fe12Cr37Ni9Mo36Al6 | 0.04936338 | -4.5612 | 6.42 | 41.21862
6783 | 52.35619 | 11.33626 | 7.678724 | 6.2751 | 22.35373 | 59.89723 | 0.2980683 | 0.134774 | 687.4319 | 0 | 0 | 0 |  | Fe_Cr_Ni_Mo_Al | Fe43Cr10Ni6Mo3Al38 | 0.0692539 | -11.644 | 5.96 | 47.9981
6784 | 45.28522 | 14.42402 | 12.52596 | 8.189035 | 19.57576 | 63.39996 | 0.2941072 | 0.1358542 | 735.8597 | 0 | 0 | 0 |  | Fe_Cr_Ni_Mo_Al | Fe38Cr13Ni10Mo4Al34 | 0.06788422 | -12.05591 | 6.141414 | 47.89102
6785 | 37.22583 | 16.8043 | 16.59957 | 13.56527 | 15.80503 | 69.07296 | 0.2887566 | 0.1353451 | 800.9231 | 0 | 0 | 0 |  | Fe_Cr_Ni_Mo_Al | Fe33Cr16Ni14Mo7Al29 | 0.06543313 | -11.95062 | 6.353535 | 48.17841
6786 | 30.91167 | 18.85594 | 19.04634 | 18.31152 | 12.87453 | 74.32764 | 0.2840385 | 0.1342821 | 854.9389 | 1 | 0 | 0 |  | Fe_Cr_Ni_Mo_Al | Fe29Cr19Ni17Mo10Al25 | 0.06299703 | -11.5572 | 6.51 | 47.87181
6787 | 25.01155 | 19.56095 | 19.97986 | 25.78052 | 9.667127 | 81.18083 | 0.2790352 | 0.1313744 | 910.6624 | 1 | 0 | 0 |  | Fe_Cr_Ni_Mo_Al | Fe25Cr21Ni19Mo15Al20 | 0.05982926 | -10.6292 | 6.66 | 47.40464
6788 | 19.92335 | 21.19944 | 18.94676 | 32.59664 | 7.333814 | 87.76778 | 0.273666 | 0.1277098 | 947.8234 | 1 | 0 | 0 |  | Fe_Cr_Ni_Mo_Al | Fe21Cr24Ni19Mo20Al16 | 0.05704486 | -9.5272 | 6.7 | 46.52127
6789 | 15.37211 | 21.88911 | 17.10785 | 40.38851 | 5.242431 | 94.776 | 0.2687869 | 0.1229239 | 972.8831 | 0 | 0 | 0 |  | Fe_Cr_Ni_Mo_Al | Fe17Cr26Ni18Mo26Al12 | 0.05423403 | -8.230181 | 6.707071 | 45.25801
6790 | 10.86096 | 21.77976 | 14.92836 | 48.79819 | 3.63274 | 101.5882 | 0.2646717 | 0.1188726 | 1000.299 | 0 | 0 | 0 |  | Fe_Cr_Ni_Mo_Al | Fe13Cr28Ni17Mo34Al9 | 0.05176794 | -6.968336 | 6.663366 | 43.91596
6791 | 8.699015 | 20.61605 | 9.974633 | 58.41787 | 2.292427 | 108.755 | 0.2607768 | 0.1110973 | 977.8672 | 0 | 0 | 0 |  | Fe_Cr_Ni_Mo_Al | Fe11Cr28Ni12Mo43Al6 | 0.049278 | -5.1048 | 6.52 | 42.11516
6792 | 44.41464 | 9.45188 | 12.00436 | 6.540022 | 27.5891 | 55.07727 | 0.3036133 | 0.1351786 | 633.9301 | 0 | 0 | 0 |  | Fe_Cr_Ni_Mo_Al | Fe35Cr8Ni9Mo3Al45 | 0.06981475 | -12.9292 | 5.71 | 49.68944
6793 | 37.59518 | 11.29121 | 17.84583 | 10.41694 | 22.85083 | 59.86075 | 0.2991032 | 0.1382743 | 716.8344 | 0 | 0 | 0 |  | Fe_Cr_Ni_Mo_Al | Fe31Cr10Ni14Mo5Al39 | 0.06863741 | -13.52678 | 6.010101 | 50.57886
6794 | 30.74127 | 12.72065 | 22.73787 | 15.6476 | 18.1526 | 65.67379 | 0.2942111 | 0.1395207 | 803.0934 | 1 | 0 | 0 |  | Fe_Cr_Ni_Mo_Al | Fe27Cr12Ni19Mo8Al33 | 0.06657916 | -13.59739 | 6.313131 | 51.02021
6795 | 25.45038 | 13.82233 | 24.52133 | 21.86071 | 14.34525 | 71.8113 | 0.2891497 | 0.1385325 | 875.3346 | 1 | 0 | 0 |  | Fe_Cr_Ni_Mo_Al | Fe24Cr14Ni22Mo12Al28 | 0.06410881 | -13.0064 | 6.52 | 51.05348
6796 | 19.91253 | 14.83155 | 25.11574 | 29.07671 | 11.06347 | 78.5501 | 0.2838954 | 0.1363842 | 941.6566 | 1 | 0 | 0 |  | Fe_Cr_Ni_Mo_Al | Fe20Cr16Ni24Mo17Al23 | 0.06128883 | -12.1372 | 6.67 | 50.70992
6797 | 15.9585 | 15.73206 | 24.66729 | 35.47853 | 8.163615 | 85.41599 | 0.2789936 | 0.1329911 | 992.064 | 1 | 0 | 0 |  | Fe_Cr_Ni_Mo_Al | Fe17Cr18Ni25Mo22Al18 | 0.0582332 | -10.956 | 6.8 | 49.15648
6798 | 11.33738 | 16.23938 | 21.99981 | 44.94595 | 5.477466 | 94.05185 | 0.2731537 | 0.127681 | 1036.443 | 1 | 0 | 0 |  | Fe_Cr_Ni_Mo_Al | Fe13Cr20Ni24Mo30Al13 | 0.05471951 | -9.3348 | 6.83 | 47.27037
6799 | 8.988877 | 15.21643 | 18.89617 | 53.34531 | 3.55322 | 101.3088 | 0.2693902 | 0.1224924 | 1059.631 | 0 | 0 | 0 |  | Fe_Cr_Ni_Mo_Al | Fe11Cr20Ni22Mo38Al9 | 0.05170418 | -7.7708 | 6.83 | 44.65231
6800 | 6.049953 | 14.08193 | 12.71804 | 64.95788 | 2.1922 | 109.7077 | 0.2645982 | 0.1122982 | 1019.64 | 0 | 0 | 0 |  | Fe_Cr_Ni_Mo_Al | Fe8Cr20Ni16Mo50Al6 | 0.04832552 | -5.7584 | 6.62 | 42.33295
6801 | 33.09378 | 8.627292 | 19.47927 | 6.822248 | 31.97741 | 51.46553 | 0.3082922 | 0.1365419 | 598.4176 | 0 | 0 | 0 |  | Fe_Cr_Ni_Mo_Al | Fe25Cr7Ni14Mo3Al50 | 0.06906017 | -14.44955 | 5.555556 | 50.71954
6802 | 27.67077 | 8.960939 | 26.55529 | 12.40065 | 24.41235 | 57.9251 | 0.3030629 | 0.142044 | 726.2248 | 1 | 0 | 0 |  | Fe_Cr_Ni_Mo_Al | Fe23Cr8Ni21Mo6Al42 | 0.06833664 | -15.2536 | 6.04 | 52.53897
6803 | 22.58315 | 9.461656 | 30.85789 | 17.4581 | 19.63921 | 63.32099 | 0.2988786 | 0.1441911 | 819.3902 | 1 | 0 | 0 |  | Fe_Cr_Ni_Mo_Al | Fe20Cr9Ni26Mo9Al36 | 0.06676888 | -15.2912 | 6.36 | 53.15009
6804 | 19.14577 | 10.89339 | 31.30376 | 23.75437 | 14.90271 | 70.48431 | 0.2926734 | 0.142568 | 902.8541 | 1 | 0 | 0 |  | Fe_Cr_Ni_Mo_Al | Fe18Cr11Ni28Mo13Al29 | 0.06423764 | -14.30834 | 6.616162 | 52.71264
6805 | 15.80674 | 11.03757 | 31.15171 | 30.54884 | 11.45514 | 77.00408 | 0.2880264 | 0.1402794 | 971.3186 | 1 | 0 | 0 |  | Fe_Cr_Ni_Mo_Al | Fe16Cr12Ni30Mo18Al24 | 0.06154756 | -13.2528 | 6.8 | 52.07147
6806 | 11.79006 | 11.82145 | 29.55103 | 38.95046 | 7.887004 | 85.62612 | 0.2819021 | 0.1363526 | 1043.931 | 1 | 0 | 0 |  | Fe_Cr_Ni_Mo_Al | Fe13Cr14Ni31Mo25Al18 | 0.05787323 | -11.65415 | 6.950495 | 50.10318
6807 | 8.565162 | 11.96181 | 27.00817 | 47.08531 | 5.379549 | 93.43204 | 0.2769288 | 0.1315194 | 1087.423 | 1 | 0 | 0 |  | Fe_Cr_Ni_Mo_Al | Fe10Cr15Ni30Mo32Al13 | 0.05456753 | -10.12 | 7.01 | 47.68406
6808 | 6.384112 | 11.14479 | 21.80831 | 57.57841 | 3.084376 | 102.7059 | 0.2716611 | 0.1240904 | 1107.562 | 0 | 0 | 0 |  | Fe_Cr_Ni_Mo_Al | Fe8Cr15Ni26Mo42Al8 | 0.05071213 | -8.057137 | 6.969697 | 43.8504
6809 | 4.384783 | 10.20606 | 14.59448 | 69.04931 | 1.765362 | 111.3403 | 0.2665718 | 0.1126564 | 1051.184 | 0 | 0 | 0 |  | Fe_Cr_Ni_Mo_Al | Fe6Cr15Ni19Mo55Al5 | 0.04680026 | -5.9332 | 6.73 | 40.39938
6810 | 22.4077 | 8.590463 | 29.09417 | 6.793124 | 33.11454 | 50.20327 | 0.3108889 | 0.1411614 | 613.6708 | 1 | 0 | 0 |  | Fe_Cr_Ni_Mo_Al | Fe17Cr7Ni21Mo3Al52 | 0.06846555 | -16.2292 | 5.62 | 51.4204
6811 | 19.27017 | 7.84935 | 35.44556 | 12.41414 | 25.02078 | 56.66559 | 0.306101 | 0.1474359 | 752.7418 | 1 | 0 | 0 |  | Fe_Cr_Ni_Mo_Al | Fe16Cr7Ni28Mo6Al43 | 0.06810966 | -16.8416 | 6.15 | 53.33856
6812 | 16.84312 | 7.31812 | 38.94786 | 17.36096 | 19.52993 | 62.37733 | 0.3022149 | 0.1491272 | 853.0398 | 1 | 0 | 0 |  | Fe_Cr_Ni_Mo_Al | Fe15Cr7Ni33Mo9Al36 | 0.06662807 | -16.5108 | 6.54 | 53.64004
6813 | 13.42529 | 7.692021 | 39.077 | 24.83752 | 14.96816 | 69.36432 | 0.2965716 | 0.1476475 | 944.4534 | 1 | 0 | 0 |  | Fe_Cr_Ni_Mo_Al | Fe13Cr8Ni36Mo14Al30 | 0.06410309 | -15.48789 | 6.792079 | 53.70124
6814 | 10.62226 | 8.091646 | 38.56969 | 31.51939 | 11.19702 | 76.3771 | 0.2914594 | 0.1450234 | 1020.713 | 1 | 0 | 0 |  | Fe_Cr_Ni_Mo_Al | Fe11Cr9Ni38Mo19Al24 | 0.06122918 | -14.19822 | 7.009901 | 52.5026
6815 | 8.189576 | 8.472059 | 36.34467 | 39.08038 | 7.913312 | 84.19809 | 0.2860079 | 0.1406862 | 1083.449 | 1 | 0 | 0 |  | Fe_Cr_Ni_Mo_Al | Fe9Cr10Ni38Mo25Al18 | 0.05787891 | -12.5656 | 7.16 | 50.37564
6816 | 5.901186 | 8.633841 | 32.78546 | 47.79199 | 4.88753 | 93.27349 | 0.2802488 | 0.1354375 | 1143.75 | 1 | 0 | 0 |  | Fe_Cr_Ni_Mo_Al | Fe7Cr11Ni37Mo33Al12 | 0.05389708 | -10.578 | 7.26 | 46.61186
6817 | 3.882676 | 8.675859 | 26.11857 | 58.6967 | 2.62619 | 103.2254 | 0.2738452 | 0.1276658 | 1169.144 | 0 | 0 | 0 |  | Fe_Cr_Ni_Mo_Al | Fe5Cr12Ni32Mo44Al7 | 0.04987474 | -8.4228 | 7.17 | 42.07621
6818 | 2.873547 | 8.026194 | 17.36698 | 70.34497 | 1.388306 | 112.0927 | 0.2682064 | 0.1150483 | 1098.169 | 0 | 0 | 0 |  | Fe_Cr_Ni_Mo_Al | Fe4Cr12Ni23Mo57Al4 | 0.04588204 | -6.2468 | 6.88 | 38.02195
6819 | 11.88433 | 5.532414 | 46.21836 | 12.24971 | 24.11519 | 56.1837 | 0.3096648 | 0.1547992 | 807.7184 | 1 | 0 | 0 |  | Fe_Cr_Ni_Mo_Al | Fe10Cr5Ni37Mo6Al42 | 0.06790092 | -18.3708 | 6.42 | 53.86221
6820 | 11.09624 | 5.165545 | 47.81874 | 17.15609 | 18.76338 | 61.98934 | 0.3053746 | 0.1547608 | 901.1194 | 1 | 0 | 0 |  | Fe_Cr_Ni_Mo_Al | Fe10Cr5Ni41Mo9Al35 | 0.0663111 | -17.5252 | 6.79 | 53.77165
6821 | 9.307657 | 5.777224 | 47.82873 | 23.09623 | 13.99016 | 68.96973 | 0.2998489 | 0.1520874 | 985.9133 | 1 | 0 | 0 |  | Fe_Cr_Ni_Mo_Al | Fe9Cr6Ni44Mo13Al28 | 0.06361806 | -16.1232 | 7.1 | 52.68208
6822 | 7.73938 | 6.304989 | 45.75799 | 29.91497 | 10.28267 | 76.19153 | 0.2942899 | 0.1479819 | 1054.014 | 1 | 0 | 0 |  | Fe_Cr_Ni_Mo_Al | Fe8Cr7Ni45Mo18Al22 | 0.060498 | -14.47 | 7.3 | 51.05834
6823 | 5.384786 | 6.684628 | 42.44905 | 38.54402 | 6.937517 | 84.73255 | 0.2882054 | 0.1434549 | 1128.635 | 1 | 0 | 0 |  | Fe_Cr_Ni_Mo_Al | Fe6Cr8Ni45Mo25Al16 | 0.0567523247 | -12.5836 | 7.44 | 48.51149
6824 | 4.206502 | 7.049587 | 38.024 | 46.24885 | 4.471062 | 92.65682 | 0.2827952 | 0.1385054 | 1179.022 | 1 | 0 | 0 |  | Fe_Cr_Ni_Mo_Al | Fe5Cr9Ni43Mo32Al11 | 0.05331805 | -10.7588 | 7.49 | 45.00725
6825 | 2.308552 | 7.880997 | 30.7355 | 56.84428 | 2.230676 | 102.8084 | 0.2756776 | 0.1315553 | 1219.774 | 0 | 0 | 0 |  | Fe_Cr_Ni_Mo_Al | Fe3Cr11Ni38Mo43Al6 | 0.04934127 | -8.645035 | 7.386139 | 39.92263
6826 | 6.502735 | 3.027165 | 56.95778 | 16.75665 | 16.75567 | 62.79376 | 0.3079077 | 0.1595714 | 962.4169 | 1 | 0 | 0 |  | Fe_Cr_Ni_Mo_Al | Fe6Cr3Ni50Mo9Al32 | 0.06549376 | -17.8552 | 7.16 | 52.96527
6827 | 6.07338 | 3.769722 | 55.32492 | 22.60593 | 12.22605 | 69.95272 | 0.3020818 | 0.1546499 | 1032.162 | 1 | 0 | 0 |  | Fe_Cr_Ni_Mo_Al | Fe6Cr4Ni52Mo13Al25 | 0.06234177 | -15.9468 | 7.45 | 51.12915
6828 | 4.740925 | 4.414009 | 52.82107 | 29.3201 | 8.703894 | 77.29504 | 0.29645 | 0.1499425 | 1097.496 | 1 | 0 | 0 |  | Fe_Cr_Ni_Mo_Al | Fe5Cr5Ni53Mo18Al19 | 0.05882758 | -14.0508 | 7.65 | 48.7825
6829 | 3.6008 | 5.028753 | 50.14794 | 35.56859 | 5.653914 | 84.85433 | 0.2912244 | 0.1442352 | 1144.722 | 1 | 0 | 0 |  | Fe_Cr_Ni_Mo_Al | Fe4Cr6Ni53Mo23Al13 | 0.05483971 | -11.99714 | 7.828283 | 44.89992
6830 | 3.349945 | 6.23789 | 44.0135 | 43.16172 | 3.236939 | 93.25073 | 0.2847689 | 0.139004 | 1196.599 | 1 | 0 | 0 |  | Fe_Cr_Ni_Mo_Al | Fe4Cr8Ni50Mo30Al8 | 0.05103083 | -9.9856 | 7.84 | 40.36555
6831 | 39.98737 | 2.376382 | 4.471294 | 48.23239 | 4.932568 | 92.32191 | 0.2800111 | 0.1236564 | 994.3738 | 0 | 0 | 0 |  | Fe_Cr_Ni_Mo_Al | Fe47Cr3Ni5Mo33Al12 | 0.05547698 | -5.9348 | 6.78 | 46.69349
6832 | 32.72693 | 3.808775 | 4.299852 | 54.8163 | 4.348153 | 96.72772 | 0.2763169 | 0.1206011 | 1006.393 | 0 | 0 | 0 |  | Fe_Cr_Ni_Mo_Al | Fe40Cr5Ni5Mo39Al11 | 0.05411832 | -5.602 | 6.67 | 47.068
6833 | 27.16937 | 5.207973 | 3.359687 | 60.40226 | 3.860713 | 100.7322 | 0.2728993 | 0.1159265 | 990.3227 | 0 | 0 | 0 |  | Fe_Cr_Ni_Mo_Al | Fe34Cr7Ni4Mo44Al10 | 0.05260686 | -5.081114 | 6.545455 | 47.10715
6834 | 20.77378 | 7.879789 | 3.23482 | 64.76611 | 3.345502 | 104.8493 | 0.2689466 | 0.1110482 | 965.7971 | 0 | 0 | 0 |  | Fe_Cr_Ni_Mo_Al | Fe27Cr11Ni4Mo49Al9 | 0.05081499 | -4.5996 | 6.43 | 46.52507
6835 | 16.58889 | 9.828622 | 2.377683 | 68.6547 | 2.550113 | 109.3329 | 0.2654015 | 0.1052892 | 931.1158 | 0 | 0 | 0 |  | Fe_Cr_Ni_Mo_Al | Fe22Cr14Ni3Mo53Al7 | 0.04871161 | -3.742475 | 6.353535 | 44.44801
6836 | 48.40765 | 2.651155 | 5.985954 | 34.24231 | 8.712932 | 80.76455 | 0.2871052 | 0.1276876 | 899.8236 | 0 | 0 | 0 |  | Fe_Cr_Ni_Mo_Al | Fe51Cr3Ni6Mo21Al19 | 0.06021598 | -7.8588 | 6.69 | 49.18575
6837 | 39.77955 | 4.208693 | 6.651866 | 41.93444 | 7.425454 | 86.00325 | 0.2826338 | 0.1259354 | 942.5714 | 0 | 0 | 0 |  | Fe_Cr_Ni_Mo_Al | Fe44Cr5Ni7Mo27Al17 | 0.05850384 | -7.5084 | 6.65 | 49.85924
6838 | 32.86368 | 5.636386 | 7.272116 | 47.54254 | 6.685277 | 89.84407 | 0.2792949 | 0.1242862 | 967.1881 | 0 | 0 | 0 |  | Fe_Cr_Ni_Mo_Al | Fe38Cr7Ni8Mo32Al16 | 0.05719238 | -7.322419 | 6.594059 | 50.37279
6839 | 27.04355 | 7.868352 | 7.106273 | 52.26561 | 5.716216 | 94.28075 | 0.2752549 | 0.1210118 | 975.8317 | 0 | 0 | 0 |  | Fe_Cr_Ni_Mo_Al | Fe32Cr10Ni8Mo36Al14 | 0.05550521 | -6.8096 | 6.54 | 49.83114
6840 | 21.22013 | 10.63831 | 7.720678 | 56.08343 | 4.337448 | 99.59889 | 0.270888 | 0.1179444 | 991.5024 | 0 | 0 | 0 |  | Fe_Cr_Ni_Mo_Al | Fe26Cr14Ni9Mo40Al11 | 0.05324351 | -6.1512 | 6.55 | 47.55812
6841 | 16.65297 | 13.2897 | 6.668078 | 59.94114 | 3.448116 | 104.2367 | 0.2666569 | 0.1133609 | 977.1551 | 0 | 0 | 0 |  | Fe_Cr_Ni_Mo_Al | Fe21Cr18Ni8Mo44Al9 | 0.05139685 | -5.3188 | 6.47 | 46.02474
6842 | 12.58086 | 16.83792 | 5.785311 | 62.13669 | 2.659226 | 108.3989 | 0.2623028 | 0.1084339 | 948.0431 | 0 | 0 | 0 |  | Fe_Cr_Ni_Mo_Al | Fe16Cr23Ni7Mo46Al7 | 0.04974998 | -4.479135 | 6.393939 | 44.07952
6843 | 55.54177 | 2.983374 | 4.490706 | 22.01899 | 14.96516 | 69.03741 | 0.2945804 | 0.1308243 | 784.5261 | 0 | 0 | 0 |  | Fe_Cr_Ni_Mo_Al | Fe52Cr3Ni4Mo12Al29 | 0.06560394 | -9.596 | 6.33 | 51.01998
6844 | 46.62289 | 3.774604 | 8.522551 | 27.85872 | 13.22123 | 72.80212 | 0.2917258 | 0.1310079 | 833.6137 | 0 | 0 | 0 |  | Fe_Cr_Ni_Mo_Al | Fe46Cr4Ni8Mo16Al27 | 0.06403613 | -9.868052 | 6.425743 | 52.08065
6845 | 37.94941 | 5.435779 | 10.22772 | 35.10424 | 11.28284 | 78.01427 | 0.2871063 | 0.1293332 | 880.6669 | 1 | 0 | 0 |  | Fe_Cr_Ni_Mo_Al | Fe39Cr6Ni10Mo21Al24 | 0.06203966 | -9.6312 | 6.46 | 52.9268
6846 | 31.45646 | 7.75253 | 11.66945 | 39.73477 | 9.386789 | 83.00695 | 0.282709 | 0.1283078 | 926.4875 | 1 | 0 | 0 |  | Fe_Cr_Ni_Mo_Al | Fe34Cr9Ni12Mo25Al21 | 0.06003443 | -9.250466 | 6.524752 | 52.24695
6847 | 26.10675 | 10.89603 | 12.30089 | 43.30248 | 7.393851 | 88.53658 | 0.2777022 | 0.1259082 | 959.9763 | 1 | 0 | 0 |  | Fe_Cr_Ni_Mo_Al | Fe29Cr13Ni13Mo28Al17 | 0.05772917 | -8.5444 | 6.59 | 50.35323
6848 | 20.94936 | 13.81588 | 12.84476 | 46.48589 | 5.904111 | 93.39921 | 0.2733141 | 0.1236207 | 983.9098 | 1 | 0 | 0 |  | Fe_Cr_Ni_Mo_Al | Fe24Cr17Ni14Mo31Al14 | 0.05566156 | -7.932 | 6.62 | 48.55533
6849 | 16.12883 | 18.17805 | 11.59928 | 49.58247 | 4.511375 | 98.94956 | 0.2674823 | 0.119244 | 983.518 | 0 | 0 | 0 |  | Fe_Cr_Ni_Mo_Al | Fe19Cr23Ni13Mo34Al11 | 0.05342999 | -6.902 | 6.57 | 46.36676
6850 | 12.46644 | 22.43981 | 10.48264 | 51.39887 | 3.21224 | 104.0309 | 0.2622106 | 0.1145848 | 969.9121 | 0 | 0 | 0 |  | Fe_Cr_Ni_Mo_Al | Fe15Cr29Ni12Mo36Al8 | 0.05113014 | -5.8108 | 6.54 | 43.48121
6851 | 9.881526 | 27.6004 | 7.78975 | 52.34128 | 2.387047 | 108.2451 | 0.256546 | 0.108726 | 926.3611 | 0 |  | 0 |  | Fe_Cr_Ni_Mo_Al | Fe12Cr36Ni9Mo37Al6 | 0.04939709 | -4.554 | 6.42 | 41.41329
6852 | 49.06559 | 3.187131 | 7.196115 | 19.60236 | 20.9488 | 62.18421 | 0.2995513 | 0.1316802 | 708.1047 | 0 | 0 | 0 |  | Fe_Cr_Ni_Mo_Al | Fe43Cr3Ni6Mo10Al38 | 0.06775254 | -11.2324 | 5.96 | 53.48966
6853 | 41.76083 | 4.092753 | 11.55111 | 24.54306 | 18.05225 | 66.3031 | 0.2962666 | 0.1320919 | 763.5505 | 1 | 0 | 0 |  | Fe_Cr_Ni_Mo_Al | Fe38Cr4Ni10Mo13Al34 | 0.0662666 | -11.57106 | 6.141414 | 54.36093
6854 | 34.47199 | 6.808015 | 15.37159 | 28.71258 | 14.63583 | 71.86763 | 0.2912273 | 0.1327427 | 835.7296 | 1 | 0 | 0 |  | Fe_Cr_Ni_Mo_Al | Fe33Cr7Ni14Mo16Al29 | 0.06429453 | -11.53923 | 6.353535 | 53.83188
6855 | 28.74205 | 9.227621 | 17.70952 | 32.34992 | 11.97089 | 76.98649 | 0.2867346 | 0.1328745 | 897.2144 | 1 | 0 | 0 |  | Fe_Cr_Ni_Mo_Al | Fe29Cr10Ni17Mo19Al25 | 0.06227147 | -11.2116 | 6.51 | 52.82083
6856 | 23.88344 | 13.34192 | 19.0787 | 34.46483 | 9.231108 | 82.85981 | 0.2810098 | 0.1313146 | 945.7947 | 1 | 0 | 0 |  | Fe_Cr_Ni_Mo_Al | Fe25Cr15Ni19Mo21Al20 | 0.05968075 | -10.4492 | 6.66 | 50.23505
6857 | 19.34567 | 17.15397 | 18.39739 | 37.9818 | 7.12117 | 88.81686 | 0.2750988 | 0.1280112 | 973.5168 | 1 | 0 | 0 |  | Fe_Cr_Ni_Mo_Al | Fe21Cr20Ni19Mo24Al16 | 0.05707572 | -9.4328 | 6.7 | 48.12704
6858 | 15.37211 | 21.88911 | 17.10785 | 40.38851 | 5.242431 | 94.776 | 0.2687869 | 0.1230745 | 975.4558 | 0 | 0 | 0 |  | Fe_Cr_Ni_Mo_Al | Fe17Cr26Ni18Mo26Al12 | 0.05423403 | -8.230181 | 6.707071 | 45.25801
6859 | 11.30695 | 27.53284 | 15.54137 | 41.83694 | 3.781912 | 100.2535 | 0.2622564 | 0.1176204 | 956.367 | 0 | 0 | 0 |  | Fe_Cr_Ni_Mo_Al | Fe13Cr34Ni17Mo28Al9 | 0.0514742 | -7.043623 | 6.663366 | 42.33982
6860 | 9.594574 | 34.91978 | 11.00152 | 41.95569 | 2.528431 | 105.6904 | 0.2543186 | 0.1088823 | 888.7299 | 0 | 0 | 0 |  | Fe_Cr_Ni_Mo_Al | Fe11Cr43Ni12Mo28Al6 | 0.04851484 | -5.2188 | 6.52 | 39.09215
6861 | 42.30264 | 3.375909 | 11.43352 | 16.61075 | 26.27718 | 56.74672 | 0.3044651 | 0.131746 | 641.0312 | 0 | 0 | 0 |  | Fe_Cr_Ni_Mo_Al | Fe35Cr3Ni9Mo8Al45 | 0.06819587 | -12.5492 | 5.71 | 53.98694
6862 | 35.88308 | 5.388503 | 17.03312 | 19.8851 | 21.81019 | 61.51074 | 0.3001339 | 0.1347293 | 722.7702 | 1 | 0 | 0 |  | Fe_Cr_Ni_Mo_Al | Fe31Cr5Ni14Mo10Al39 | 0.06734188 | -13.19212 | 6.010101 | 54.40622
6863 | 29.67774 | 8.187045 | 21.95123 | 22.65939 | 17.52459 | 66.9543 | 0.2951745 | 0.1373267 | 811.7859 | 1 | 0 | 0 |  | Fe_Cr_Ni_Mo_Al | Fe27Cr8Ni19Mo12Al33 | 0.06583757 | -13.3721 | 6.313131 | 53.68697
6864 | 25.03263 | 11.65324 | 24.11883 | 25.08552 | 14.10978 | 72.42049 | 0.2896952 | 0.1379526 | 882.9822 | 1 | 0 | 0 |  | Fe_Cr_Ni_Mo_Al | Fe24Cr12Ni22Mo14Al28 | 0.06386362 | -12.9136 | 6.52 | 52.20913
6865 | 20.06976 | 15.88295 | 25.31406 | 27.5824 | 11.15082 | 78.26072 | 0.2835888 | 0.1365395 | 936.909 | 1 | 0 | 0 |  | Fe_Cr_Ni_Mo_Al | Fe20Cr17Ni24Mo16Al23 | 0.06135947 | -12.1752 | 6.67 | 50.21093
6866 | 16.44437 | 19.81349 | 25.4183 | 29.91167 | 8.412163 | 84.32342 | 0.2776511 | 0.1328818 | 966.9702 | 1 | 0 | 0 |  | Fe_Cr_Ni_Mo_Al | Fe17Cr22Ni25Mo18Al18 | 0.05828169 | -11.0728 | 6.8 | 47.45111
6867 | 12.17271 | 26.15383 | 23.62074 | 32.17168 | 5.881041 | 91.54618 | 0.26945 | 0.1260547 | 963.5267 | 1 | 0 | 0 |  | Fe_Cr_Ni_Mo_Al | Fe13Cr30Ni24Mo20Al13 | 0.05439761 | -9.5428 | 6.83 | 43.84071
6868 | 10.16543 | 32.6954 | 21.36948 | 31.7514 | 4.0183 | 97.1349 | 0.2622866 | 0.1176251 | 913.357 | 0 | 0 | 0 |  | Fe_Cr_Ni_Mo_Al | Fe11Cr38Ni22Mo20Al9 | 0.05035804 | -8.0156 | 6.83 | 39.64185
6869 | 7.364684 | 42.85527 | 15.48183 | 31.62962 | 2.668593 | 103.4947 | 0.2517634 | 0.1061931 | 821.4836 | 0 | 0 | 0 |  | Fe_Cr_Ni_Mo_Al | Fe8Cr50Ni16Mo20Al6 | 0.04647773 | -6.0224 | 6.62 | 36.15796
6870 | 31.7701 | 3.549522 | 18.70014 | 15.28187 | 30.69838 | 52.83452 | 0.3088219 | 0.1318648 | 593.2899 | 1 | 0 | 0 |  | Fe_Cr_Ni_Mo_Al | Fe25Cr3Ni14Mo7Al50 | 0.06738013 | -14.08224 | 5.555556 | 54.40723
6871 | 27.15661 | 6.595824 | 26.06185 | 16.22698 | 23.95874 | 58.58954 | 0.3034108 | 0.1405656 | 728.5237 | 1 | 0 | 0 |  | Fe_Cr_Ni_Mo_Al | Fe23Cr6Ni21Mo8Al42 | 0.0677405 | -15.104 | 6.04 | 54.08519
6872 | 22.58315 | 9.461656 | 30.85789 | 17.4581 | 19.63921 | 63.32099 | 0.2988786 | 0.1441911 | 819.3902 | 1 | 0 | 0 |  | Fe_Cr_Ni_Mo_Al | Fe20Cr9Ni26Mo9Al36 | 0.06676888 | -15.2912 | 6.36 | 53.15009
6873 | 19.47171 | 13.09317 | 31.83668 | 20.44203 | 15.15641 | 69.85641 | 0.2921668 | 0.1429245 | 893.3143 | 1 | 0 | 0 |  | Fe_Cr_Ni_Mo_Al | Fe18Cr13Ni28Mo11Al29 | 0.06451869 | -14.412 | 6.616162 | 51.52842
6874 | 16.58006 | 17.36636 | 32.67575 | 21.36226 | 12.01557 | 75.21868 | 0.2863259 | 0.1412266 | 940.8188 | 1 | 0 | 0 |  | Fe_Cr_Ni_Mo_Al | Fe16Cr18Ni30Mo12Al24 | 0.06198973 | -13.5024 | 6.8 | 48.99117
6875 | 12.79441 | 22.90799 | 32.06837 | 23.67036 | 8.558868 | 82.60539 | 0.2783813 | 0.1353171 | 964.127 | 1 | 0 | 0 |  | Fe_Cr_Ni_Mo_Al | Fe13Cr25Ni31Mo14Al18 | 0.05787744 | -11.98628 | 6.950495 | 45.47194
6876 | 9.673488 | 28.82061 | 30.503 | 24.92724 | 6.075658 | 89.05202 | 0.2708919 | 0.127171 | 941.7759 | 1 | 0 | 0 |  | Fe_Cr_Ni_Mo_Al | Fe10Cr32Ni30Mo15Al13 | 0.05364904 | -10.494 | 7.01 | 41.70112
6877 | 7.687447 | 37.57609 | 26.26055 | 24.76186 | 3.714061 | 96.35678 | 0.261003 | 0.114464 | 860.4053 | 0 | 0 | 0 |  | Fe_Cr_Ni_Mo_Al | Fe8Cr42Ni26Mo15Al8 | 0.04782263 | -8.409754 | 6.969697 | 36.44375
6878 | 5.694635 | 48.60125 | 18.95425 | 24.45715 | 2.292723 | 103.0747 | 0.2494588 | 0.100365 | 741.5634 | 0 | 0 | 0 |  | Fe_Cr_Ni_Mo_Al | Fe6Cr55Ni19Mo15Al5 | 0.04294518 | -6.2372 | 6.73 | 32.48554
6879 | 21.51511 | 3.534973 | 27.93523 | 15.21923 | 31.79545 | 51.57048 | 0.3113173 | 0.1368928 | 611.6485 | 1 | 0 | 0 |  | Fe_Cr_Ni_Mo_Al | Fe17Cr3Ni21Mo7Al52 | 0.06668167 | -15.8404 | 5.62 | 55.06383
6880 | 19.08926 | 6.664852 | 35.1128 | 14.3472 | 24.78589 | 57.00244 | 0.3062491 | 0.1466147 | 753.6799 | 1 | 0 | 0 |  | Fe_Cr_Ni_Mo_Al | Fe16Cr6Ni28Mo7Al43 | 0.06779681 | -16.762 | 6.15 | 54.1121
6881 | 17.14611 | 9.578269 | 39.64849 | 13.74587 | 19.88126 | 61.71596 | 0.3018559 | 0.1502676 | 847.7507 | 1 | 0 | 0 |  | Fe_Cr_Ni_Mo_Al | Fe15Cr9Ni33Mo7Al36 | 0.06705203 | -16.6428 | 6.54 | 52.27755
6882 | 14.11341 | 14.15099 | 41.0799 | 14.92033 | 15.73536 | 67.47454 | 0.2952416 | 0.150083 | 922.2626 | 1 | 0 | 0 |  | Fe_Cr_Ni_Mo_Al | Fe13Cr14Ni36Mo8Al30 | 0.06490246 | -15.81021 | 6.792079 | 50.18589
6883 | 11.49576 | 18.48709 | 41.74138 | 16.15799 | 12.11778 | 73.36534 | 0.2888719 | 0.1459836 | 959.4302 | 1 | 0 | 0 |  | Fe_Cr_Ni_Mo_Al | Fe11Cr19Ni38Mo9Al24 | 0.06179155 | -14.62562 | 7.009901 | 47.41932
6884 | 9.174982 | 23.72864 | 40.71782 | 17.51308 | 8.865477 | 79.90102 | 0.2815142 | 0.1380228 | 957.207 | 1 | 0 | 0 |  | Fe_Cr_Ni_Mo_Al | Fe9Cr25Ni38Mo10Al18 | 0.05759214 | -13.0516 | 7.16 | 43.82848
6885 | 6.90954 | 30.32739 | 38.38761 | 18.65278 | 5.722677 | 87.46373 | 0.2728042 | 0.125765 | 905.4354 | 1 | 0 | 0 |  | Fe_Cr_Ni_Mo_Al | Fe7Cr33Ni37Mo11Al12 | 0.05162017 | -11.0444 | 7.26 | 38.833
6886 | 4.826371 | 39.54335 | 32.46676 | 19.89903 | 3.264492 | 95.6784 | 0.2616259 | 0.1105364 | 806.2822 | 0 | 0 | 0 |  | Fe_Cr_Ni_Mo_Al | Fe5Cr44Ni32Mo12Al7 | 0.04493777 | -8.8068 | 7.17 | 33.55866
6887 | 3.853865 | 51.13067 | 23.29178 | 19.86176 | 1.86193 | 102.7344 | 0.2491421 | 0.0953551 | 680.123 | 0 | 0 | 0 |  | Fe_Cr_Ni_Mo_Al | Fe4Cr57Ni23Mo12Al4 | 0.03943379 | -6.5348 | 6.88 | 29.41833
6888 | 11.99651 | 6.701565 | 46.65464 | 10.30445 | 24.34283 | 55.84047 | 0.3095483 | 0.15558 | 805.9179 | 1 | 0 | 0 |  | Fe_Cr_Ni_Mo_Al | Fe10Cr6Ni37Mo5Al42 | 0.06818855 | -18.4508 | 6.42 | 53.10269
6889 | 11.49781 | 9.634464 | 49.54925 | 9.876085 | 19.4424 | 60.6424 | 0.3047625 | 0.1567765 | 886.4599 | 1 | 0 | 0 |  | Fe_Cr_Ni_Mo_Al | Fe10Cr9Ni41Mo5Al35 | 0.06705263 | -17.7892 | 6.79 | 51.08532
6890 | 9.869879 | 13.27342 | 50.71778 | 11.30369 | 14.83523 | 66.69366 | 0.2984695 | 0.1533523 | 943.6372 | 1 | 0 | 0 |  | Fe_Cr_Ni_Mo_Al | Fe9Cr13Ni44Mo6Al28 | 0.06422849 | -16.49 | 7.1 | 48.60181
6891 | 8.446664 | 17.69448 | 49.93971 | 12.69677 | 11.22238 | 72.77676 | 0.2916564 | 0.1466238 | 960.3681 | 1 | 0 | 0 |  | Fe_Cr_Ni_Mo_Al | Fe8Cr18Ni45Mo7Al22 | 0.06053303 | -14.9188 | 7.3 | 45.48661
6892 | 6.119429 | 23.7394 | 48.24035 | 14.01682 | 7.883999 | 79.79148 | 0.2833777 | 0.1363895 | 939.3859 | 1 | 0 | 0 |  | Fe_Cr_Ni_Mo_Al | Fe6Cr25Ni45Mo8Al16 | 0.05537856 | -13.0868 | 7.44 | 41.27787
6893 | 4.962004 | 29.567 | 44.85324 | 15.34368 | 5.27408 | 86.44021 | 0.2753958 | 0.1240817 | 877.7902 | 1 | 0 | 0 |  | Fe_Cr_Ni_Mo_Al | Fe5Cr32Ni43Mo9Al11 | 0.04972677 | -11.2188 | 7.49 | 36.82682
6894 | 2.863362 | 38.21146 | 38.12211 | 18.03631 | 2.766771 | 95.18952 | 0.2639823 | 0.1076224 | 772.0947 | 1 | 0 | 0 |  | Fe_Cr_Ni_Mo_Al | Fe3Cr43Ni38Mo11Al6 | 0.04258797 | -8.983825 | 7.386139 | 31.575
6895 | 6.853408 | 9.571234 | 60.02935 | 5.886762 | 17.65925 | 60.73956 | 0.3071244 | 0.1612994 | 926.9662 | 1 | 0 | 0 |  | Fe_Cr_Ni_Mo_Al | Fe6Cr9Ni50Mo3Al32 | 0.06622412 | -18.2248 | 7.16 | 49.0902
6896 | 6.542362 | 13.19765 | 59.59707 | 7.492783 | 13.17013 | 66.98287 | 0.3004771 | 0.1536903 | 951.448 | 1 | 0 | 0 |  | Fe_Cr_Ni_Mo_Al | Fe6Cr13Ni52Mo4Al25 | 0.06248456 | -16.3752 | 7.45 | 46.06691
6897 | 5.250148 | 17.59722 | 58.49458 | 9.01927 | 9.638779 | 73.20341 | 0.2935625 | 0.1440752 | 941.751 | 1 | 0 | 0 |  | Fe_Cr_Ni_Mo_Al | Fe5Cr18Ni53Mo5Al19 | 0.05781136 | -14.5188 | 7.65 | 42.43572
6898 | 4.093758 | 21.91594 | 57.01331 | 10.54905 | 6.427948 | 79.74153 | 0.2867597 | 0.1316315 | 894.8766 | 1 | 1 | 1 | 894.8766 | Fe_Cr_Ni_Mo_Al | Fe4Cr23Ni53Mo6Al13 | 0.05161314 | -12.42037 | 7.828283 | 37.72276
6899 | 3.91796 | 27.35844 | 51.47641 | 13.46139 | 3.785793 | 87.20994 | 0.278067 | 0.1168623 | 814.0288 | 1 | 1 | 1 | 814.0288 | Fe_Cr_Ni_Mo_Al | Fe4Cr30Ni50Mo8Al8 | 0.0448176 | -10.3024 | 7.84 | 32.77746
6900 | 48.308 | 4.784772 | 35.65114 | 5.29715 | 5.958944 | 74.1486 | 0.298655 | 0.1107097 | 653.2988 | 1 | 0 | 0 |  | Fe_Cr_Ni_Mo_Al | Fe47Cr5Ni33Mo3Al12 | 0.04991377 | -8.4652 | 7.9 | 34.08369
6901 | 40.18018 | 4.676188 | 41.177 | 8.62823 | 5.338404 | 75.82612 | 0.2983644 | 0.1131085 | 694.7762 | 1 | 1 | 1 | 694.7762 | Fe_Cr_Ni_Mo_Al | Fe40Cr5Ni39Mo5Al11 | 0.04916907 | -8.6212 | 8.03 | 34.35748
6902 | 33.72058 | 3.693568 | 45.8677 | 11.92653 | 4.791626 | 77.21445 | 0.2987219 | 0.1155563 | 736.0367 | 1 | 1 | 1 | 736.0367 | Fe_Cr_Ni_Mo_Al | Fe34Cr4Ni44Mo7Al10 | 0.048629 | -8.63667 | 8.161616 | 34.55555
6903 | 25.59907 | 3.530942 | 48.83091 | 17.91649 | 4.122587 | 80.24088 | 0.2970206 | 0.1205573 | 823.241 | 1 | 1 | 1 | 823.241 | Fe_Cr_Ni_Mo_Al | Fe27Cr4Ni49Mo11Al9 | 0.04850608 | -8.6892 | 8.23 | 35.17485
6904 | 20.38295 | 2.58783 | 51.61293 | 22.28293 | 3.133353 | 83.11279 | 0.2962786 | 0.122288 | 877.2781 | 1 | 1 | 1 | 877.2781 | Fe_Cr_Ni_Mo_Al | Fe22Cr3Ni53Mo14Al7 | 0.04684448 | -8.112233 | 8.373737 | 33.8078
6905 | 54.84324 | 6.00723 | 23.73616 | 5.542096 | 9.871278 | 70.14336 | 0.2977322 | 0.1239094 | 726.998 | 0 | 0 | 0 |  | Fe_Cr_Ni_Mo_Al | Fe51Cr6Ni21Mo3Al19 | 0.05869531 | -9.9756 | 7.29 | 40.02307
6906 | 45.97728 | 6.810183 | 29.65464 | 8.975538 | 8.582354 | 72.75492 | 0.2962612 | 0.1241229 | 759.8961 | 1 | 0 | 0 |  | Fe_Cr_Ni_Mo_Al | Fe44Cr7Ni27Mo5Al17 | 0.05690961 | -10.1332 | 7.45 | 39.94446
6907 | 38.44652 | 7.535872 | 34.02998 | 12.16666 | 7.820965 | 74.79715 | 0.2949672 | 0.12575 | 800.0791 | 1 | 0 | 0 |  | Fe_Cr_Ni_Mo_Al | Fe38Cr8Ni32Mo7Al16 | 0.05597211 | -10.35977 | 7.544554 | 40.23731
6908 | 31.61106 | 7.35782 | 37.37919 | 16.97028 | 6.681654 | 77.80666 | 0.2934445 | 0.1268786 | 849.1172 | 1 | 0 | 0 |  | Fe_Cr_Ni_Mo_Al | Fe32Cr8Ni36Mo10Al14 | 0.05457239 | -10.2288 | 7.66 | 40.27444
6909 | 24.57745 | 7.92093 | 39.74311 | 22.73482 | 5.023693 | 82.53394 | 0.2903963 | 0.1268518 | 906.4686 | 1 | 0 | 0 |  | Fe_Cr_Ni_Mo_Al | Fe26Cr9Ni40Mo14Al11 | 0.05202459 | -9.6272 | 7.79 | 39.0335
6910 | 19.09669 | 6.773279 | 42.05618 | 28.11974 | 3.954106 | 85.91948 | 0.2893335 | 0.1287453 | 972.96 | 1 | 0 | 0 |  | Fe_Cr_Ni_Mo_Al | Fe21Cr8Ni44Mo18Al9 | 0.05060513 | -9.2404 | 7.91 | 38.20938
6911 | 14.06456 | 5.728942 | 42.50132 | 34.73234 | 2.972838 | 90.0392 | 0.2874628 | 0.1310628 | 1055.322 | 1 | 0 | 0 |  | Fe_Cr_Ni_Mo_Al | Fe16Cr7Ni46Mo23Al7 | 0.04950925 | -8.811754 | 7.969697 | 37.2626
6912 | 59.42735 | 4.256113 | 14.4146 | 5.889849 | 16.01209 | 63.44359 | 0.3012495 | 0.1329852 | 728.7639 | 0 | 0 | 0 |  | Fe_Cr_Ni_Mo_Al | Fe52Cr4Ni12Mo3Al29 | 0.06627934 | -11.278 | 6.65 | 45.58864
6913 | 51.00799 | 8.259247 | 18.64827 | 7.619741 | 14.46475 | 66.39862 | 0.2972043 | 0.1322772 | 755.0017 | 0 | 0 | 0 |  | Fe_Cr_Ni_Mo_Al | Fe46Cr8Ni16Mo4Al27 | 0.06474325 | -11.53534 | 6.742574 | 45.23468
6914 | 42.25998 | 10.08869 | 23.91786 | 11.16904 | 12.56443 | 69.77261 | 0.2943224 | 0.132389 | 796.2851 | 0 | 0 | 0 |  | Fe_Cr_Ni_Mo_Al | Fe39Cr10Ni21Mo6Al24 | 0.06284639 | -11.7408 | 6.9 | 45.26213
6915 | 35.03109 | 11.51134 | 27.07404 | 15.93005 | 10.45348 | 74.07342 | 0.2907949 | 0.1317184 | 842.8516 | 1 | 0 | 0 |  | Fe_Cr_Ni_Mo_Al | Fe34Cr12Ni25Mo9Al21 | 0.06056729 | -11.47495 | 7.039604 | 45.03246
6916 | 28.69013 | 11.97424 | 29.11594 | 22.09418 | 8.125505 | 79.34723 | 0.2872181 | 0.1307687 | 898.806 | 1 | 0 | 0 |  | Fe_Cr_Ni_Mo_Al | Fe29Cr13Ni28Mo13Al17 | 0.05779823 | -10.8244 | 7.19 | 44.34521
6917 | 22.73016 | 12.34495 | 30.85967 | 27.65923 | 6.405989 | 84.01374 | 0.2842479 | 0.1305321 | 954.4468 | 1 | 0 | 0 |  | Fe_Cr_Ni_Mo_Al | Fe24Cr14Ni31Mo17Al14 | 0.05552334 | -10.3044 | 7.3 | 43.50233
6918 | 17.0149 | 10.839 | 32.00317 | 35.38372 | 4.759215 | 89.23731 | 0.282095 | 0.1310639 | 1030.7 | 1 | 0 | 0 |  | Fe_Cr_Ni_Mo_Al | Fe19Cr13Ni34Mo23Al11 | 0.05341567 | -9.6812 | 7.41 | 42.6151
6919 | 12.7447 | 9.492696 | 32.14985 | 42.32881 | 3.283939 | 94.4606 | 0.2799759 | 0.130845 | 1098.272 | 1 | 0 | 0 |  | Fe_Cr_Ni_Mo_Al | Fe15Cr12Ni36Mo29Al8 | 0.05123228 | -8.8952 | 7.5 | 40.59657
6920 | 9.6764 | 6.756864 | 31.35975 | 49.86949 | 2.337495 | 98.84193 | 0.279049 | 0.1313808 | 1168.879 | 1 | 0 | 0 |  | Fe_Cr_Ni_Mo_Al | Fe12Cr9Ni37Mo36Al6 | 0.04991535 | -8.3244 | 7.54 | 38.99003
6921 | 52.05187 | 6.762219 | 12.72349 | 6.238626 | 22.2238 | 58.56512 | 0.3026904 | 0.1354148 | 684.1812 | 0 | 0 | 0 |  | Fe_Cr_Ni_Mo_Al | Fe43Cr6Ni10Mo3Al38 | 0.06933074 | -12.476 | 6.12 | 48.56016
6922 | 45.0917 | 11.04799 | 16.21417 | 8.154041 | 19.49211 | 62.3791 | 0.2975358 | 0.1357881 | 729.8065 | 0 | 0 | 0 |  | Fe_Cr_Ni_Mo_Al | Fe38Cr10Ni13Mo4Al34 | 0.06793981 | -12.63626 | 6.262626 | 48.2674
6923 | 37.12529 | 14.66405 | 18.91969 | 13.52863 | 15.76234 | 68.38647 | 0.2909465 | 0.1345968 | 791.3622 | 0 | 0 | 0 |  | Fe_Cr_Ni_Mo_Al | Fe33Cr14Ni16Mo7Al29 | 0.06546869 | -12.3016 | 6.434343 | 48.37336
6924 | 30.83277 | 16.82804 | 21.23275 | 18.26478 | 12.84167 | 73.64447 | 0.2861259 | 0.1331462 | 841.3977 | 1 | 0 | 0 |  | Fe_Cr_Ni_Mo_Al | Fe29Cr17Ni19Mo10Al25 | 0.0630312 | -11.8764 | 6.59 | 48.01781
6925 | 24.95161 | 17.65559 | 22.03009 | 25.71874 | 9.643963 | 80.49874 | 0.2810102 | 0.1309652 | 903.5805 | 1 | 0 | 0 |  | Fe_Cr_Ni_Mo_Al | Fe25Cr19Ni21Mo15Al20 | 0.05986322 | -10.9252 | 6.74 | 47.48726
6926 | 19.81054 | 16.68786 | 23.79723 | 32.41208 | 7.292289 | 86.0721 | 0.2783652 | 0.1301268 | 965.5935 | 1 | 0 | 0 |  | Fe_Cr_Ni_Mo_Al | Fe21Cr19Ni24Mo20Al16 | 0.05713129 | -10.2332 | 6.9 | 46.58657
6927 | 15.23977 | 15.02354 | 24.49859 | 40.0408 | 5.197299 | 92.06754 | 0.2759692 | 0.1291933 | 1032.333 | 1 | 0 | 0 |  | Fe_Cr_Ni_Mo_Al | Fe17Cr18Ni26Mo26Al12 | 0.0543806 | -9.350066 | 7.030303 | 45.10191
6928 | 10.74245 | 13.07913 | 24.31959 | 48.26572 | 3.593101 | 98.0045 | 0.2738012 | 0.1272593 | 1087.226 | 1 | 0 | 0 |  | Fe_Cr_Ni_Mo_Al | Fe13Cr17Ni28Mo34Al9 | 0.0519834 | -8.516812 | 7.09901 | 43.32564
6929 | 8.568862 | 8.703257 | 22.92592 | 57.54383 | 2.258128 | 103.6354 | 0.2733146 | 0.1258473 | 1148.156 | 0 | 0 | 0 |  | Fe_Cr_Ni_Mo_Al | Fe11Cr12Ni28Mo43Al6 | 0.04963688 | -7.5624 | 7.16 | 40.55444
6930 | 44.4824 | 10.64959 | 10.68682 | 6.55 | 27.63119 | 55.40379 | 0.3024231 | 0.1331219 | 622.6958 | 0 | 0 | 0 |  | Fe_Cr_Ni_Mo_Al | Fe35Cr9Ni8Mo3Al45 | 0.06979277 | -12.6908 | 5.67 | 49.52615
6931 | 37.81539 | 15.90029 | 12.82169 | 10.47796 | 22.98468 | 61.19929 | 0.2944764 | 0.1338132 | 693.1831 | 0 | 0 | 0 |  | Fe_Cr_Ni_Mo_Al | Fe31Cr14Ni10Mo5Al39 | 0.06855404 | -12.65504 | 5.848485 | 50.0327
6932 | 31.03822 | 20.33559 | 14.49948 | 15.79876 | 18.32795 | 68.04387 | 0.2864876 | 0.1327286 | 762.5129 | 0 | 0 | 0 |  | Fe_Cr_Ni_Mo_Al | Fe27Cr19Ni12Mo8Al33 | 0.06644137 | -12.22896 | 6.030303 | 50.28076
6933 | 25.71223 | 21.94428 | 15.76503 | 22.08562 | 14.49284 | 74.50487 | 0.2808399 | 0.1305315 | 819.2152 | 1 | 0 | 0 |  | Fe_Cr_Ni_Mo_Al | Fe24Cr22Ni14Mo12Al28 | 0.06395771 | -11.5856 | 6.2 | 50.4507
6934 | 20.10476 | 22.46209 | 16.90547 | 29.35741 | 11.17027 | 81.23984 | 0.2760312 | 0.1285076 | 878.9935 | 1 | 0 | 0 |  | Fe_Cr_Ni_Mo_Al | Fe20Cr24Ni16Mo17Al23 | 0.06113839 | -10.8092 | 6.35 | 50.3483
6935 | 16.08538 | 22.02382 | 17.90166 | 35.76062 | 8.228523 | 87.76243 | 0.2724648 | 0.1264306 | 934.2416 | 1 | 0 | 0 |  | Fe_Cr_Ni_Mo_Al | Fe17Cr25Ni18Mo22Al18 | 0.05810192 | -9.8724 | 6.52 | 49.05042
6936 | 11.38506 | 19.56921 | 18.41027 | 45.13496 | 5.5005 | 95.37242 | 0.2696774 | 0.1240222 | 1000.03 | 0 | 0 | 0 |  | Fe_Cr_Ni_Mo_Al | Fe13Cr24Ni20Mo30Al13 | 0.05464004 | -8.7284 | 6.67 | 47.36809
6937 | 9.006547 | 16.77098 | 17.2121 | 53.45017 | 3.560205 | 101.9563 | 0.2677597 | 0.1209102 | 1042.527 | 0 | 0 | 0 |  | Fe_Cr_Ni_Mo_Al | Fe11Cr22Ni20Mo38Al9 | 0.0516612 | -7.4628 | 6.75 | 44.78058
6938 | 6.028063 | 11.22478 | 15.84003 | 64.72286 | 2.184268 | 108.4599 | 0.2676036 | 0.116645 | 1072.099 | 0 | 0 | 0 |  | Fe_Cr_Ni_Mo_Al | Fe8Cr16Ni20Mo50Al6 | 0.04842779 | -6.4464 | 6.78 | 41.87007
6939 | 33.46604 | 17.44867 | 9.849192 | 6.898988 | 32.33711 | 53.74307 | 0.2996633 | 0.1316429 | 582.649 | 0 | 0 | 0 |  | Fe_Cr_Ni_Mo_Al | Fe25Cr14Ni7Mo3Al50 | 0.06888711 | -12.60402 | 5.272727 | 49.43018
6940 | 28.20022 | 23.97254 | 10.30986 | 12.63792 | 24.87945 | 62.20037 | 0.2881136 | 0.1309774 | 672.1984 | 0 | 0 | 0 |  | Fe_Cr_Ni_Mo_Al | Fe23Cr21Ni8Mo6Al42 | 0.06804871 | -12.2948 | 5.52 | 50.73231
6941 | 23.11581 | 27.97838 | 10.93352 | 17.86987 | 20.10243 | 68.97394 | 0.280233 | 0.1294909 | 734.4071 | 0 | 0 | 0 |  | Fe_Cr_Ni_Mo_Al | Fe20Cr26Ni9Mo9Al36 | 0.0664128 | -11.7892 | 5.68 | 51.29854
6942 | 19.57057 | 28.34387 | 12.57077 | 24.28143 | 15.23337 | 76.2361 | 0.2748897 | 0.1281683 | 806.0826 | 1 | 0 | 0 |  | Fe_Cr_Ni_Mo_Al | Fe18Cr28Ni11Mo13Al29 | 0.06389647 | -11.13764 | 5.929293 | 51.41603
6943 | 16.15152 | 28.19582 | 12.73248 | 31.21518 | 11.705 | 83.02725 | 0.2703907 | 0.1245101 | 848.1457 | 1 | 0 | 0 |  | Fe_Cr_Ni_Mo_Al | Fe16Cr30Ni12Mo18Al24 | 0.06119475 | -10.1568 | 6.08 | 51.25199
6944 | 12.01238 | 26.66967 | 13.59728 | 39.68494 | 8.035728 | 91.2225 | 0.2665064 | 0.1204838 | 898.6878 | 1 | 0 | 0 |  | Fe_Cr_Ni_Mo_Al | Fe13Cr31Ni14Mo25Al18 | 0.0575409 | -8.961082 | 6.277228 | 49.97529
6945 | 8.69933 | 24.29837 | 13.71562 | 47.82287 | 5.463816 | 98.3527 | 0.2640597 | 0.1179998 | 950.6202 | 0 | 0 | 0 |  | Fe_Cr_Ni_Mo_Al | Fe10Cr30Ni15Mo32Al13 | 0.05425725 | -7.78 | 6.41 | 48.1212
6946 | 6.452101 | 19.52336 | 12.71571 | 58.1916 | 3.117224 | 106.255 | 0.2628697 | 0.1147452 | 1002.751 | 0 | 0 | 0 |  | Fe_Cr_Ni_Mo_Al | Fe8Cr26Ni15Mo42Al8 | 0.05045621 | -6.270381 | 6.525253 | 44.74628
6947 | 4.400223 | 12.9732 | 11.56253 | 69.29247 | 1.771578 | 112.5687 | 0.2636592 | 0.1083934 | 998.304 | 0 | 0 | 0 |  | Fe_Cr_Ni_Mo_Al | Fe6Cr19Ni15Mo55Al5 | 0.04668938 | -5.2116 | 6.57 | 40.95595
6948 | 22.91532 | 26.35521 | 9.917754 | 6.947014 | 33.8647 | 54.71229 | 0.2936376 | 0.1322264 | 587.0619 | 0 | 0 | 0 |  | Fe_Cr_Ni_Mo_Al | Fe17Cr21Ni7Mo3Al52 | 0.06811043 | -12.522 | 5.06 | 48.78944
6949 | 19.87355 | 32.38051 | 9.138856 | 12.80285 | 25.80423 | 63.57695 | 0.2817948 | 0.1308219 | 674.9492 | 0 | 0 | 0 |  | Fe_Cr_Ni_Mo_Al | Fe16Cr28Ni7Mo6Al43 | 0.06763219 | -12.02 | 5.31 | 50.35587
6950 | 17.45485 | 35.7527 | 8.561722 | 17.99149 | 20.23924 | 71.04796 | 0.2736439 | 0.1279474 | 732.3863 | 0 | 0 | 0 |  | Fe_Cr_Ni_Mo_Al | Fe15Cr33Ni7Mo9Al36 | 0.06607988 | -11.2068 | 5.5 | 50.80825
6951 | 13.90806 | 35.85881 | 8.996042 | 25.73067 | 15.50641 | 78.64004 | 0.2679401 | 0.1232723 | 774.6026 | 0 | 0 | 0 |  | Fe_Cr_Ni_Mo_Al | Fe13Cr36Ni8Mo14Al30 | 0.06353744 | -10.31664 | 5.683168 | 51.63751
6952 | 10.99177 | 35.35319 | 9.452696 | 32.61583 | 11.58652 | 85.98768 | 0.2634776 | 0.1192499 | 813.7914 | 0 | 0 | 0 |  | Fe_Cr_Ni_Mo_Al | Fe11Cr38Ni9Mo19Al24 | 0.06065688 | -9.285756 | 5.861386 | 51.2798
6953 | 8.447958 | 33.20955 | 9.866145 | 40.31337 | 8.162978 | 93.51206 | 0.2603982 | 0.1159773 | 859.4642 | 0 | 0 | 0 |  | Fe_Cr_Ni_Mo_Al | Fe9Cr38Ni10Mo25Al18 | 0.05731851 | -8.0856 | 6.04 | 50.16175
6954 | 6.060652 | 29.82587 | 10.01042 | 49.08345 | 5.019604 | 101.8041 | 0.2581348 | 0.1117895 | 899.8625 | 0 | 0 | 0 |  | Fe_Cr_Ni_Mo_Al | Fe7Cr37Ni11Mo33Al12 | 0.05335615 | -6.6052 | 6.22 | 47.55285
6955 | 3.956438 | 23.57515 | 9.980535 | 59.8118 | 2.676081 | 109.6003 | 0.258206 | 0.108019 | 940.833 | 0 | 0 | 0 |  | Fe_Cr_Ni_Mo_Al | Fe5Cr32Ni12Mo44Al7 | 0.04940603 | -5.2468 | 6.37 | 43.92001
6956 | 2.901067 | 15.53086 | 9.147812 | 71.01865 | 1.401602 | 115.4561 | 0.2603032 | 0.1026876 | 942.4136 | 0 | 0 | 0 |  | Fe_Cr_Ni_Mo_Al | Fe4Cr23Ni12Mo57Al4 | 0.04556864 | -4.2624 | 6.44 | 39.74424
6957 | 12.45282 | 42.89825 | 6.544493 | 12.83568 | 25.26876 | 66.78962 | 0.272675 | 0.1303661 | 692.8228 | 0 | 0 | 0 |  | Fe_Cr_Ni_Mo_Al | Fe10Cr37Ni5Mo6Al42 | 0.06718038 | -11.254 | 5.14 | 49.41532
6958 | 11.65514 | 44.49092 | 6.125277 | 18.02021 | 19.70845 | 74.06955 | 0.2658786 | 0.1260265 | 735.0957 | 0 | 0 | 0 |  | Fe_Cr_Ni_Mo_Al | Fe10Cr41Ni5Mo9Al35 | 0.0655605 | -10.426 | 5.35 | 49.95388
6959 | 9.76849 | 44.46391 | 6.845015 | 24.23975 | 14.68283 | 81.82169 | 0.2604913 | 0.1211681 | 772.8319 | 0 | 0 | 0 |  | Fe_Cr_Ni_Mo_Al | Fe9Cr44Ni6Mo13Al28 | 0.06287279 | -9.496 | 5.58 | 49.93894
6960 | 8.096687 | 42.40333 | 7.446525 | 31.29607 | 10.75739 | 89.0378 | 0.2571915 | 0.1164321 | 802.307 | 0 | 0 | 0 |  | Fe_Cr_Ni_Mo_Al | Fe8Cr45Ni7Mo18Al22 | 0.05977161 | -8.4204 | 5.78 | 49.56589
6961 | 5.608342 | 39.16209 | 7.8598 | 40.14423 | 7.225537 | 97.12842 | 0.2545296 | 0.1113399 | 831.7771 | 0 | 0 | 0 |  | Fe_Cr_Ni_Mo_Al | Fe6Cr45Ni8Mo25Al16 | 0.05603449 | -7.0632 | 5.96 | 48.50539
6962 | 4.356077 | 34.87901 | 8.241501 | 47.89337 | 4.630044 | 103.8961 | 0.2537418 | 0.1080487 | 864.7949 | 0 | 0 | 0 |  | Fe_Cr_Ni_Mo_Al | Fe5Cr43Ni9Mo32Al11 | 0.05263241 | -5.8492 | 6.13 | 46.32654
6963 | 2.367603 | 27.92166 | 9.124698 | 58.2983 | 2.287735 | 111.4055 | 0.2546309 | 0.104283 | 900.8335 | 0 | 0 | 0 |  | Fe_Cr_Ni_Mo_Al | Fe3Cr38Ni11Mo43Al6 | 0.04873773 | -4.664249 | 6.316832 | 42.51181
6964 | 6.926257 | 53.73873 | 3.640046 | 17.84801 | 17.84696 | 78.75824 | 0.2568049 | 0.1225137 | 738.3093 | 0 | 0 | 0 |  | Fe_Cr_Ni_Mo_Al | Fe6Cr50Ni3Mo9Al32 | 0.06456037 | -9.3388 | 5.28 | 48.38735
6965 | 6.44955 | 52.04171 | 4.519354 | 24.00609 | 12.9833 | 86.36793 | 0.2528047 | 0.1165378 | 760.3254 | 0 | 0 | 0 |  | Fe_Cr_Ni_Mo_Al | Fe6Cr52Ni4Mo13Al25 | 0.06144784 | -8.3244 | 5.53 | 48.09106
6966 | 5.014913 | 49.4925 | 5.271105 | 31.01457 | 9.20691 | 93.69429 | 0.249978 | 0.110912 | 776.3831 | 0 | 0 | 0 |  | Fe_Cr_Ni_Mo_Al | Fe5Cr53Ni5Mo18Al19 | 0.05795664 | -7.158 | 5.73 | 47.37278
6967 | 3.793467 | 46.79746 | 5.98089 | 37.47175 | 5.956437 | 101.0181 | 0.2477942 | 0.1067442 | 800.7256 | 0 | 0 | 0 |  | Fe_Cr_Ni_Mo_Al | Fe4Cr53Ni6Mo23Al13 | 0.05399123 | -5.839812 | 5.929293 | 45.23616
6968 | 3.497629 | 40.70557 | 7.352618 | 45.06454 | 3.379642 | 107.3639 | 0.2486734 | 0.1039313 | 834.5761 | 0 | 0 | 0 |  | Fe_Cr_Ni_Mo_Al | Fe4Cr50Ni8Mo30Al8 | 0.05025428 | -4.7776 | 6.16 | 42.49049
6969 | 40.06921 | 3.968744 | 2.688267 | 48.33111 | 4.942664 | 92.96688 | 0.2783297 | 0.1222533 | 981.0283 | 0 | 0 | 0 |  | Fe_Cr_Ni_Mo_Al | Fe47Cr5Ni3Mo33Al12 | 0.05543807 | -5.5972 | 6.7 | 46.76642
6970 | 32.72693 | 3.808775 | 4.299852 | 54.8163 | 4.348153 | 96.72772 | 0.2763169 | 0.1206011 | 1006.393 | 0 | 0 | 0 |  | Fe_Cr_Ni_Mo_Al | Fe40Cr5Ni5Mo39Al11 | 0.05411832 | -5.602 | 6.67 | 47.068
6971 | 27.09141 | 2.967445 | 5.862582 | 60.22893 | 3.849635 | 99.78625 | 0.275262 | 0.1185611 | 1019.105 | 0 | 0 | 0 |  | Fe_Cr_Ni_Mo_Al | Fe34Cr4Ni7Mo44Al10 | 0.05267812 | -5.646771 | 6.666667 | 46.88571
6972 | 20.64034 | 2.846972 | 8.838611 | 64.35007 | 3.324011 | 102.6886 | 0.2742501 | 0.117721 | 1042.101 | 0 | 0 | 0 |  | Fe_Cr_Ni_Mo_Al | Fe27Cr4Ni11Mo49Al9 | 0.05099252 | -5.938 | 6.71 | 45.89064
6973 | 16.42534 | 2.08537 | 10.98647 | 67.97785 | 2.524972 | 105.9383 | 0.2735677 | 0.1164994 | 1064.645 | 0 | 0 | 0 |  | Fe_Cr_Ni_Mo_Al | Fe22Cr3Ni14Mo53Al7 | 0.04901105 | -5.883889 | 6.79798 | 43.15558
6974 | 48.57369 | 5.320497 | 3.003243 | 34.35976 | 8.742817 | 81.75497 | 0.2843085 | 0.1256134 | 884.057 | 0 | 0 | 0 |  | Fe_Cr_Ni_Mo_Al | Fe51Cr6Ni3Mo21Al19 | 0.06016255 | -7.3476 | 6.57 | 49.12155
6975 | 39.86608 | 5.904988 | 4.761668 | 42.02566 | 7.441606 | 86.6547 | 0.2808554 | 0.1243053 | 928.4029 | 0 | 0 | 0 |  | Fe_Cr_Ni_Mo_Al | Fe44Cr7Ni5Mo27Al17 | 0.05846532 | -7.1588 | 6.57 | 49.861
6976 | 32.89783 | 6.448278 | 6.369714 | 47.59195 | 6.692225 | 90.1629 | 0.2784439 | 0.12323 | 957.1306 | 0 | 0 | 0 |  | Fe_Cr_Ni_Mo_Al | Fe38Cr8Ni7Mo32Al16 | 0.05717193 | -7.144398 | 6.554455 | 50.38898
6977 | 26.98879 | 6.281935 | 8.864855 | 52.15978 | 5.704641 | 93.64234 | 0.276919 | 0.1223114 | 988.4944 | 0 | 0 | 0 |  | Fe_Cr_Ni_Mo_Al | Fe32Cr8Ni10Mo36Al14 | 0.05554871 | -7.1712 | 6.62 | 49.76334
6978 | 21.11669 | 6.805578 | 11.9514 | 55.81003 | 4.316304 | 98.01038 | 0.274916 | 0.1219862 | 1034.315 | 0 | 0 | 0 |  | Fe_Cr_Ni_Mo_Al | Fe26Cr9Ni14Mo40Al11 | 0.0533555 | -7.0272 | 6.75 | 47.27002
6979 | 16.49594 | 5.850835 | 14.8617 | 59.37592 | 3.415602 | 101.0849 | 0.274482 | 0.1223551 | 1077.759 | 0 | 0 | 0 |  | Fe_Cr_Ni_Mo_Al | Fe21Cr8Ni18Mo44Al9 | 0.05163158 | -7.0668 | 6.87 | 45.23844
6980 | 12.39369 | 5.048341 | 18.72607 | 61.21224 | 2.619663 | 103.3186 | 0.2747146 | 0.1237016 | 1125.032 | 0 | 0 | 0 |  | Fe_Cr_Ni_Mo_Al | Fe16Cr7Ni23Mo46Al7 | 0.05013808 | -7.234772 | 7.040404 | 42.49406
6981 | 55.61308 | 3.982939 | 3.372353 | 22.04726 | 14.98437 | 69.36815 | 0.2935486 | 0.1297513 | 777.6049 | 0 | 0 | 0 |  | Fe_Cr_Ni_Mo_Al | Fe52Cr4Ni3Mo12Al29 | 0.06558543 | -9.4024 | 6.29 | 50.94128
6982 | 46.8509 | 7.586128 | 4.282115 | 27.99497 | 13.28589 | 74.1074 | 0.2877846 | 0.1279711 | 813.3785 | 0 | 0 | 0 |  | Fe_Cr_Ni_Mo_Al | Fe46Cr8Ni4Mo16Al27 | 0.06396062 | -9.112048 | 6.267327 | 51.84248
6983 | 38.12756 | 9.10216 | 6.165438 | 35.26903 | 11.33581 | 79.32285 | 0.2833059 | 0.1259208 | 854.4723 | 0 | 0 | 0 |  | Fe_Cr_Ni_Mo_Al | Fe39Cr10Ni6Mo21Al24 | 0.06195996 | -8.8728 | 6.3 | 52.77604
6984 | 31.56162 | 10.37126 | 8.781345 | 39.86761 | 9.418169 | 83.9767 | 0.2799863 | 0.125376 | 901.4055 | 1 | 0 | 0 |  | Fe_Cr_Ni_Mo_Al | Fe34Cr12Ni9Mo25Al21 | 0.0599745 | -8.708166 | 6.405941 | 52.19356
6985 | 26.10675 | 10.89603 | 12.30089 | 43.30248 | 7.393851 | 88.53658 | 0.2777022 | 0.1251894 | 952.6068 | 1 | 0 | 0 |  | Fe_Cr_Ni_Mo_Al | Fe29Cr13Ni13Mo28Al17 | 0.05772917 | -8.5444 | 6.59 | 50.35323
6986 | 20.88371 | 11.34213 | 15.54833 | 46.34022 | 5.885609 | 92.42001 | 0.2759021 | 0.1254148 | 1000.44 | 1 | 0 | 0 |  | Fe_Cr_Ni_Mo_Al | Fe24Cr14Ni17Mo31Al14 | 0.05572218 | -8.4228 | 6.74 | 48.48806
6987 | 15.96613 | 10.17091 | 20.31479 | 49.08231 | 4.465867 | 95.68983 | 0.2758782 | 0.1271938 | 1064.583 | 1 | 0 | 0 |  | Fe_Cr_Ni_Mo_Al | Fe19Cr13Ni23Mo34Al11 | 0.05363399 | -8.458 | 6.97 | 45.93078
6988 | 12.25853 | 9.130583 | 24.91056 | 50.54166 | 3.158668 | 98.47943 | 0.2761994 | 0.1286047 | 1120.123 | 1 | 0 | 0 |  | Fe_Cr_Ni_Mo_Al | Fe15Cr12Ni29Mo36Al8 | 0.05147447 | -8.2792 | 7.22 | 42.36592
6989 | 9.624648 | 6.720726 | 30.349 | 50.98063 | 2.324994 | 99.40574 | 0.278522 | 0.1310173 | 1171.247 | 1 | 0 | 0 |  | Fe_Cr_Ni_Mo_Al | Fe12Cr9Ni36Mo37Al6 | 0.0499393 | -8.2584 | 7.5 | 39.19455
6990 | 49.26805 | 6.400564 | 3.612904 | 19.68325 | 21.03524 | 63.1593 | 0.2962948 | 0.1293089 | 695.7057 | 0 | 0 | 0 |  | Fe_Cr_Ni_Mo_Al | Fe43Cr6Ni3Mo10Al38 | 0.06768837 | -10.5496 | 5.84 | 53.15524
6991 | 42.09402 | 10.31352 | 4.657309 | 24.73888 | 18.19628 | 68.27965 | 0.2899295 | 0.1272489 | 734.7642 | 0 | 0 | 0 |  | Fe_Cr_Ni_Mo_Al | Fe38Cr10Ni4Mo13Al34 | 0.06613829 | -10.2561 | 5.89899 | 53.81403
6992 | 34.77726 | 13.73661 | 7.753855 | 28.96685 | 14.76544 | 74.19121 | 0.2841211 | 0.1266128 | 793.5352 | 0 | 0 | 0 |  | Fe_Cr_Ni_Mo_Al | Fe33Cr14Ni7Mo16Al29 | 0.06415007 | -10.1308 | 6.070707 | 53.36122
6993 | 28.98343 | 15.8187 | 10.50485 | 32.6216 | 12.07143 | 79.2979 | 0.279938 | 0.1264585 | 847.9457 | 1 | 0 | 0 |  | Fe_Cr_Ni_Mo_Al | Fe29Cr17Ni10Mo19Al25 | 0.06213205 | -9.918 | 6.23 | 52.49914
6994 | 23.99351 | 16.97764 | 15.13154 | 34.62365 | 9.273648 | 84.19286 | 0.2772381 | 0.1271154 | 909.8444 | 1 | 0 | 0 |  | Fe_Cr_Ni_Mo_Al | Fe25Cr19Ni15Mo21Al20 | 0.05960517 | -9.79 | 6.5 | 50.13621
6995 | 19.3243 | 16.27827 | 19.34429 | 37.93985 | 7.113303 | 88.48297 | 0.2760113 | 0.1278269 | 970.3423 | 1 | 0 | 0 |  | Fe_Cr_Ni_Mo_Al | Fe21Cr19Ni20Mo24Al16 | 0.05709432 | -9.5852 | 6.74 | 48.1297
6996 | 15.23977 | 15.02354 | 24.49859 | 40.0408 | 5.197299 | 92.06754 | 0.2759692 | 0.1287954 | 1028.619 | 1 | 0 | 0 |  | Fe_Cr_Ni_Mo_Al | Fe17Cr18Ni26Mo26Al12 | 0.0543806 | -9.350066 | 7.030303 | 45.10191
6997 | 11.10975 | 13.52633 | 30.54065 | 41.10731 | 3.715956 | 94.58378 | 0.2769494 | 0.1297759 | 1075.295 | 1 | 0 | 0 |  | Fe_Cr_Ni_Mo_Al | Fe13Cr17Ni34Mo28Al9 | 0.05177205 | -9.156749 | 7.336634 | 41.67812
6998 | 9.292939 | 9.43869 | 38.18274 | 40.63669 | 2.448942 | 95.1676 | 0.2811245 | 0.1309248 | 1109.834 | 1 | 0 | 0 |  | Fe_Cr_Ni_Mo_Al | Fe11Cr12Ni43Mo28Al6 | 0.04903903 | -8.6784 | 7.76 | 37.28019
6999 | 42.67413 | 10.21667 | 3.844644 | 16.75662 | 26.50794 | 58.6734 | 0.2976476 | 0.1275527 | 622.902 | 0 | 0 | 0 |  | Fe_Cr_Ni_Mo_Al | Fe35Cr9Ni3Mo8Al45 | 0.06805378 | -11.0348 | 5.47 | 53.14687
7000 | 36.3375 | 15.27888 | 6.160297 | 20.13693 | 22.0864 | 64.46987 | 0.2901828 | 0.1273444 | 683.3313 | 0 | 0 | 0 |  | Fe_Cr_Ni_Mo_Al | Fe31Cr14Ni5Mo10Al39 | 0.06713929 | -11.10213 | 5.646465 | 53.36122
7001 | 30.11483 | 19.73061 | 9.37875 | 22.99312 | 17.78269 | 70.62449 | 0.2834503 | 0.1276398 | 751.2761 | 0 | 0 | 0 |  | Fe_Cr_Ni_Mo_Al | Fe27Cr19Ni8Mo12Al33 | 0.06560678 | -11.09601 | 5.868687 | 52.68163
7002 | 25.35003 | 21.63516 | 13.32253 | 25.4036 | 14.28868 | 75.76238 | 0.2794773 | 0.1286487 | 817.2241 | 1 | 0 | 0 |  | Fe_Cr_Ni_Mo_Al | Fe24Cr22Ni12Mo14Al28 | 0.06366842 | -11.0816 | 6.12 | 51.51809
7003 | 20.24044 | 22.61368 | 18.08327 | 27.81696 | 11.24565 | 80.62325 | 0.2766533 | 0.1293835 | 880.16 | 1 | 0 | 0 |  | Fe_Cr_Ni_Mo_Al | Fe20Cr24Ni17Mo16Al23 | 0.06123008 | -11.0328 | 6.39 | 49.87466
7004 | 16.50185 | 22.59404 | 22.4463 | 30.01623 | 8.44157 | 85.34482 | 0.2747672 | 0.1294375 | 936.76 | 1 | 0 | 0 |  | Fe_Cr_Ni_Mo_Al | Fe17Cr25Ni22Mo18Al18 | 0.05822933 | -10.642 | 6.68 | 47.37366
7005 | 12.09117 | 20.7829 | 29.32813 | 31.95617 | 5.841643 | 89.4857 | 0.2750529 | 0.1294586 | 991.3823 | 1 | 0 | 0 |  | Fe_Cr_Ni_Mo_Al | Fe13Cr24Ni30Mo20Al13 | 0.05449651 | -10.2844 | 7.07 | 43.84673
7006 | 9.988143 | 18.5988 | 36.26719 | 31.19765 | 3.948221 | 91.57146 | 0.2770601 | 0.1275401 | 1000.335 | 1 | 0 | 0 |  | Fe_Cr_Ni_Mo_Al | Fe11Cr22Ni38Mo20Al9 | 0.05060088 | -9.6732 | 7.47 | 39.35506
7007 | 7.09799 | 13.21708 | 46.62874 | 30.48423 | 2.571956 | 91.55251 | 0.2829103 | 0.1269948 | 1008.666 | 1 | 0 | 0 |  | Fe_Cr_Ni_Mo_Al | Fe8Cr16Ni50Mo20Al6 | 0.04696252 | -9.0144 | 7.98 | 34.94141
7008 | 32.31231 | 16.84714 | 4.075562 | 15.54268 | 31.2223 | 56.3668 | 0.2957753 | 0.1245036 | 565.6243 | 0 | 0 | 0 |  | Fe_Cr_Ni_Mo_Al | Fe25Cr14Ni3Mo7Al50 | 0.06709114 | -11.05642 | 5.111111 | 52.61182
7009 | 27.74652 | 23.58685 | 7.607993 | 16.57946 | 24.47918 | 63.48846 | 0.2864723 | 0.1285424 | 668.8866 | 0 | 0 | 0 |  | Fe_Cr_Ni_Mo_Al | Fe23Cr21Ni6Mo8Al42 | 0.06739809 | -11.606 | 5.44 | 52.12607
7010 | 23.11581 | 27.97838 | 10.93352 | 17.86987 | 20.10243 | 68.97394 | 0.280233 | 0.1294909 | 734.4071 | 0 | 0 | 0 |  | Fe_Cr_Ni_Mo_Al | Fe20Cr26Ni9Mo9Al36 | 0.0664128 | -11.7892 | 5.68 | 51.29854
7011 | 19.85852 | 28.7609 | 15.07495 | 20.84812 | 15.4575 | 74.97 | 0.276209 | 0.1292374 | 801.3666 | 1 | 0 | 0 |  | Fe_Cr_Ni_Mo_Al | Fe18Cr28Ni13Mo11Al29 | 0.06422741 | -11.70003 | 6.010101 | 50.28619
7012 | 16.83131 | 29.38253 | 19.90254 | 21.68598 | 12.19764 | 79.3275 | 0.2739903 | 0.130265 | 860.2837 | 1 | 0 | 0 |  | Fe_Cr_Ni_Mo_Al | Fe16Cr30Ni18Mo12Al24 | 0.06177749 | -11.64 | 6.32 | 48.23284
7013 | 12.88575 | 28.60871 | 26.04622 | 23.83935 | 8.619972 | 84.6667 | 0.2724784 | 0.1301875 | 922.9479 | 1 | 0 | 0 |  | Fe_Cr_Ni_Mo_Al | Fe13Cr31Ni25Mo14Al18 | 0.05778126 | -11.21694 | 6.712871 | 45.251
7014 | 9.651074 | 26.95672 | 32.46115 | 24.86948 | 6.06158 | 88.35014 | 0.2728337 | 0.1275915 | 943.0913 | 1 | 0 | 0 |  | Fe_Cr_Ni_Mo_Al | Fe10Cr30Ni32Mo15Al13 | 0.05367894 | -10.7108 | 7.09 | 41.732
7015 | 7.548136 | 22.83985 | 41.65213 | 24.31313 | 3.646755 | 90.59992 | 0.2764497 | 0.1234969 | 934.0884 | 1 | 0 | 0 |  | Fe_Cr_Ni_Mo_Al | Fe8Cr26Ni42Mo15Al8 | 0.04803784 | -9.774513 | 7.616162 | 36.31092
7016 | 5.470268 | 16.12802 | 52.70578 | 23.49354 | 2.20239 | 90.11133 | 0.283607 | 0.1196562 | 900.7562 | 1 | 1 | 1 | 900.7562 | Fe_Cr_Ni_Mo_Al | Fe6Cr19Ni55Mo15Al5 | 0.04338526 | -8.6996 | 8.17 | 31.51809
7017 | 22.12002 | 25.44052 | 4.102949 | 15.64712 | 32.68939 | 57.29282 | 0.2899761 | 0.1253463 | 570.7255 | 0 | 0 | 0 |  | Fe_Cr_Ni_Mo_Al | Fe17Cr21Ni3Mo7Al52 | 0.0661964 | -10.8724 | 4.9 | 52.06083
7018 | 19.7103 | 32.11452 | 7.768958 | 14.81396 | 25.59226 | 64.21777 | 0.2810184 | 0.1294091 | 671.6957 | 0 | 0 | 0 |  | Fe_Cr_Ni_Mo_Al | Fe16Cr28Ni6Mo7Al43 | 0.06728899 | -11.6492 | 5.27 | 51.08213
7019 | 17.73 | 36.31629 | 11.18145 | 14.21397 | 20.55828 | 69.77804 | 0.2750121 | 0.1304671 | 738.4943 | 0 | 0 | 0 |  | Fe_Cr_Ni_Mo_Al | Fe15Cr33Ni9Mo7Al36 | 0.06656152 | -11.8812 | 5.58 | 49.48129
7020 | 14.53 | 37.46235 | 16.44707 | 15.36074 | 16.19983 | 74.92735 | 0.2715878 | 0.1313456 | 803.8235 | 0 | 0 | 0 |  | Fe_Cr_Ni_Mo_Al | Fe13Cr36Ni14Mo8Al30 | 0.0644991 | -12.1094 | 5.920792 | 48.13274
7021 | 11.77646 | 37.87702 | 21.38031 | 16.55253 | 12.41367 | 79.9077 | 0.2690103 | 0.1303768 | 851.2836 | 1 | 0 | 0 |  | Fe_Cr_Ni_Mo_Al | Fe11Cr38Ni19Mo9Al24 | 0.06147575 | -11.92863 | 6.257426 | 46.05156
7022 | 9.323305 | 36.6506 | 27.2211 | 17.7962 | 9.008797 | 84.48929 | 0.2681627 | 0.1287174 | 889.4996 | 1 | 0 | 0 |  | Fe_Cr_Ni_Mo_Al | Fe9Cr38Ni25Mo10Al18 | 0.05739517 | -11.5176 | 6.64 | 43.17582
7023 | 6.942444 | 34.16537 | 34.40064 | 18.74161 | 5.749929 | 88.89735 | 0.2688051 | 0.1229157 | 882.8119 | 1 | 0 | 0 |  | Fe_Cr_Ni_Mo_Al | Fe7Cr37Ni33Mo11Al12 | 0.05156666 | -10.6796 | 7.1 | 38.73646
7024 | 4.760182 | 28.3644 | 44.02957 | 19.62613 | 3.219722 | 91.32618 | 0.2733498 | 0.1165562 | 852.2866 | 1 | 0 | 0 |  | Fe_Cr_Ni_Mo_Al | Fe5Cr32Ni44Mo12Al7 | 0.04508084 | -9.6372 | 7.65 | 33.51429
7025 | 3.708053 | 19.85107 | 55.53912 | 19.11028 | 1.791483 | 90.28408 | 0.2820617 | 0.1117304 | 806.935 | 1 | 1 | 1 | 806.935 | Fe_Cr_Ni_Mo_Al | Fe4Cr23Ni57Mo12Al4 | 0.03980134 | -8.3844 | 8.24 | 28.61214
7026 | 12.55709 | 43.25745 | 7.919151 | 10.78596 | 25.48034 | 66.15133 | 0.2733809 | 0.1319538 | 697.686 | 0 | 0 | 0 |  | Fe_Cr_Ni_Mo_Al | Fe10Cr37Ni6Mo5Al42 | 0.06750101 | -11.6432 | 5.18 | 48.65741
7027 | 12.0291 | 45.91842 | 11.37925 | 10.33244 | 20.34079 | 71.53996 | 0.2683814 | 0.1314233 | 751.3409 | 0 | 0 | 0 |  | Fe_Cr_Ni_Mo_Al | Fe10Cr41Ni9Mo5Al35 | 0.06642613 | -11.8372 | 5.51 | 47.19099
7028 | 10.2898 | 46.83682 | 15.62234 | 11.78462 | 15.46641 | 77.46291 | 0.2643911 | 0.1291297 | 796.1662 | 0 | 0 | 0 |  | Fe_Cr_Ni_Mo_Al | Fe9Cr44Ni13Mo6Al28 | 0.06368806 | -11.6912 | 5.86 | 45.61149
7029 | 8.74596 | 45.80365 | 20.6837 | 13.14666 | 11.62003 | 82.30751 | 0.2628273 | 0.1267813 | 828.6413 | 0 | 0 | 0 |  | Fe_Cr_Ni_Mo_Al | Fe8Cr45Ni18Mo7Al22 | 0.06011013 | -11.452 | 6.22 | 43.48618
7030 | 6.273033 | 43.80351 | 27.4729 | 14.36866 | 8.081895 | 86.9648 | 0.2626114 | 0.1242189 | 855.9809 | 1 | 0 | 0 |  | Fe_Cr_Ni_Mo_Al | Fe6Cr45Ni25Mo8Al16 | 0.05510073 | -11.0548 | 6.64 | 40.27335
7031 | 5.027891 | 40.25821 | 33.82238 | 15.54742 | 5.344111 | 90.43236 | 0.2642484 | 0.1180922 | 834.9169 | 1 | 0 | 0 |  | Fe_Cr_Ni_Mo_Al | Fe5Cr43Ni32Mo9Al11 | 0.04959037 | -10.3388 | 7.05 | 36.53051
7032 | 2.847052 | 33.57592 | 42.89245 | 17.93357 | 2.751011 | 93.37796 | 0.2688481 | 0.109951 | 789.3917 | 1 | 0 | 0 |  | Fe_Cr_Ni_Mo_Al | Fe3Cr38Ni43Mo11Al6 | 0.04264333 | -9.281835 | 7.584158 | 31.54518
7033 | 7.261641 | 56.34088 | 11.44891 | 6.237415 | 18.71115 | 74.98579 | 0.2600983 | 0.1305217 | 765.0589 | 0 | 0 | 0 |  | Fe_Cr_Ni_Mo_Al | Fe6Cr50Ni9Mo3Al32 | 0.06548583 | -11.4844 | 5.52 | 44.11412
7034 | 6.894305 | 55.63046 | 15.70077 | 7.895854 | 13.87861 | 80.79871 | 0.2572539 | 0.125866 | 786.3187 | 0 | 0 | 0 |  | Fe_Cr_Ni_Mo_Al | Fe6Cr52Ni13Mo4Al25 | 0.06186596 | -11.1648 | 5.89 | 42.34383
7035 | 5.492457 | 54.20541 | 20.78296 | 9.435535 | 10.08364 | 85.80186 | 0.255895 | 0.1212596 | 795.4547 | 0 | 0 | 0 |  | Fe_Cr_Ni_Mo_Al | Fe5Cr53Ni18Mo5Al19 | 0.05731908 | -10.7668 | 6.25 | 39.90928
7036 | 4.250414 | 52.43451 | 25.68842 | 10.95273 | 6.673928 | 90.81102 | 0.2550669 | 0.1154818 | 788.9701 | 1 | 0 | 0 |  | Fe_Cr_Ni_Mo_Al | Fe4Cr53Ni23Mo6Al13 | 0.05124168 | -9.947148 | 6.616162 | 36.29692
7037 | 4.012314 | 46.6955 | 31.62965 | 13.78557 | 3.876964 | 94.57121 | 0.2578257 | 0.1082979 | 757.5462 | 0 | 0 | 0 |  | Fe_Cr_Ni_Mo_Al | Fe4Cr50Ni30Mo8Al8 | 0.04459935 | -9.0544 | 7.04 | 32.44382
7038 | 45.23221 | 29.56882 | 3.034656 | 19.83951 | 2.324806 | 95.1315 | 0.2639792 | 0.09850841 | 679.3288 | 0 | 0 | 0 |  | Fe_Cr_Ni_Mo_Al | Fe47Cr33Ni3Mo12Al5 | 0.04250029 | -3.5084 | 6.91 | 30.15875
7039 | 38.88071 | 35.29465 | 5.108371 | 18.3682 | 2.34807 | 96.36329 | 0.2600415 | 0.09614301 | 656.7444 | 0 | 0 | 0 |  | Fe_Cr_Ni_Mo_Al | Fe40Cr39Ni5Mo11Al5 | 0.04170586 | -3.826 | 6.85 | 29.65721
7040 | 33.51896 | 40.38633 | 7.253504 | 16.93602 | 1.905191 | 98.27789 | 0.2562633 | 0.09097258 | 610.7689 | 0 | 0 | 0 |  | Fe_Cr_Ni_Mo_Al | Fe34Cr44Ni7Mo10Al4 | 0.0390024 | -3.8241 | 6.848485 | 27.74863
7041 | 26.58087 | 44.91296 | 11.38247 | 15.22116 | 1.902534 | 98.97897 | 0.2537299 | 0.08937362 | 594.3777 | 0 | 0 | 0 |  | Fe_Cr_Ni_Mo_Al | Fe27Cr49Ni11Mo9Al4 | 0.03793704 | -4.466 | 6.86 | 27.06981
7042 | 22.10272 | 49.57571 | 14.78391 | 12.0815 | 1.456167 | 100.0301 | 0.2510227 | 0.08188236 | 520.6188 | 0 | 0 | 0 |  | Fe_Cr_Ni_Mo_Al | Fe22Cr53Ni14Mo7Al3 | 0.03383973 | -4.617896 | 6.919192 | 24.15575
7043 | 46.68439 | 17.89744 | 2.88643 | 29.87824 | 2.653503 | 94.58186 | 0.2708395 | 0.1105362 | 827.0847 | 0 | 0 | 0 |  | Fe_Cr_Ni_Mo_Al | Fe51Cr21Ni3Mo19Al6 | 0.0476218 | -3.8988 | 6.96 | 34.96396
7044 | 41.12919 | 23.49802 | 4.912536 | 27.29897 | 3.161276 | 94.42289 | 0.2677151 | 0.1094374 | 804.0965 | 0 | 0 | 0 |  | Fe_Cr_Ni_Mo_Al | Fe44Cr27Ni5Mo17Al7 | 0.04805428 | -4.5228 | 6.87 | 35.50357
7045 | 35.67988 | 27.97434 | 6.908378 | 25.80832 | 3.629081 | 94.40292 | 0.2651606 | 0.1099467 | 802.5188 | 0 | 0 | 0 |  | Fe_Cr_Ni_Mo_Al | Fe38Cr32Ni7Mo16Al8 | 0.04869841 | -5.133614 | 6.792079 | 36.17484
7046 | 30.78575 | 32.24574 | 10.11202 | 23.13809 | 3.718404 | 94.50058 | 0.2630699 | 0.1082775 | 778.0641 | 0 | 0 | 0 |  | Fe_Cr_Ni_Mo_Al | Fe32Cr36Ni10Mo14Al8 | 0.04796652 | -5.6816 | 6.8 | 35.41076
7047 | 25.69116 | 36.79937 | 14.54041 | 18.67252 | 4.296548 | 93.07288 | 0.2618885 | 0.1084078 | 759.046 | 0 | 0 | 0 |  | Fe_Cr_Ni_Mo_Al | Fe26Cr40Ni14Mo11Al9 | 0.0480656 | -6.7116 | 6.81 | 35.00498
7048 | 20.95564 | 40.87938 | 18.87958 | 15.42851 | 3.8569 | 93.79365 | 0.2599121 | 0.1045641 | 718.6863 | 0 | 0 | 0 |  | Fe_Cr_Ni_Mo_Al | Fe21Cr44Ni18Mo9Al8 | 0.04551013 | -7.0528 | 6.9 | 32.72005
7049 | 16.25846 | 43.51986 | 24.5655 | 12.21961 | 3.436564 | 93.9652 | 0.2593748 | 0.1001068 | 670.5742 | 0 | 0 | 0 |  | Fe_Cr_Ni_Mo_Al | Fe16Cr46Ni23Mo7Al7 | 0.0427458 | -7.53719 | 7.040404 | 30.44114
7050 | 44.03882 | 9.462015 | 2.670495 | 42.19201 | 1.636663 | 98.89101 | 0.2732574 | 0.1161797 | 956.1494 | 0 | 0 | 0 |  | Fe_Cr_Ni_Mo_Al | Fe52Cr12Ni3Mo29Al4 | 0.04819752 | -3.37 | 7.04 | 35.35721
7051 | 39.87876 | 12.91439 | 3.64487 | 40.21124 | 3.35074 | 95.74819 | 0.2724386 | 0.1180961 | 940.3931 | 0 | 0 | 0 |  | Fe_Cr_Ni_Mo_Al | Fe46Cr16Ni4Mo27Al8 | 0.05175107 | -4.667778 | 6.831683 | 40.33871
7052 | 35.16062 | 17.62712 | 5.685667 | 37.17089 | 4.355708 | 94.12581 | 0.2705799 | 0.1175571 | 908.1288 | 0 | 0 | 0 |  | Fe_Cr_Ni_Mo_Al | Fe39Cr21Ni6Mo24Al10 | 0.05308339 | -5.5836 | 6.72 | 41.98035
7053 | 31.3048 | 21.43099 | 8.709893 | 33.2163 | 5.33802 | 91.9369 | 0.2699267 | 0.1187567 | 892.0172 | 0 | 0 | 0 |  | Fe_Cr_Ni_Mo_Al | Fe34Cr25Ni9Mo21Al12 | 0.05419225 | -6.631507 | 6.673267 | 42.80097
7054 | 27.82615 | 25.01401 | 13.11103 | 28.02231 | 6.026503 | 89.77063 | 0.269873 | 0.1194178 | 869.3664 | 0 | 0 | 0 |  | Fe_Cr_Ni_Mo_Al | Fe29Cr28Ni13Mo17Al13 | 0.05453835 | -7.7028 | 6.71 | 42.3
7055 | 23.63475 | 28.42311 | 17.59653 | 23.68469 | 6.660927 | 88.03692 | 0.2696735 | 0.1208887 | 860.4671 | 1 | 0 | 0 |  | Fe_Cr_Ni_Mo_Al | Fe24Cr31Ni17Mo14Al14 | 0.05484964 | -8.7356 | 6.74 | 41.84608
7056 | 18.99845 | 31.6529 | 24.173 | 18.89544 | 6.280218 | 87.68871 | 0.2693854 | 0.1209655 | 850.9539 | 1 | 0 | 0 |  | Fe_Cr_Ni_Mo_Al | Fe19Cr34Ni23Mo11Al13 | 0.05304843 | -9.4452 | 6.91 | 39.45278
7057 | 15.22226 | 34.01421 | 30.93314 | 13.9469 | 5.883502 | 87.01681 | 0.2698982 | 0.1191087 | 819.9949 | 1 | 0 | 0 |  | Fe_Cr_Ni_Mo_Al | Fe15Cr36Ni29Mo8Al12 | 0.05088433 | -10.0072 | 7.1 | 36.90214
7058 | 12.12815 | 34.8165 | 38.24319 | 10.41752 | 4.394634 | 88.12964 | 0.2705672 | 0.111131 | 747.4709 | 1 | 1 | 1 | 747.4709 | Fe_Cr_Ni_Mo_Al | Fe12Cr37Ni36Mo6Al9 | 0.04557996 | -9.6816 | 7.41 | 32.55209
7059 | 34.77755 | 7.530097 | 2.550293 | 52.79757 | 2.344491 | 101.4437 | 0.2720652 | 0.1181923 | 1017.115 | 0 | 0 | 0 |  | Fe_Cr_Ni_Mo_Al | Fe43Cr10Ni3Mo38Al6 | 0.05102253 | -3.9752 | 6.8 | 40.49973
7060 | 32.32719 | 10.29669 | 3.576701 | 49.68933 | 4.110089 | 97.32759 | 0.2722207 | 0.1187035 | 973.1741 | 0 | 0 | 0 |  | Fe_Cr_Ni_Mo_Al | Fe38Cr13Ni4Mo34Al10 | 0.05374074 | -5.206816 | 6.626263 | 45.18827
7061 | 29.5071 | 13.31995 | 6.578833 | 44.54618 | 6.04794 | 92.44189 | 0.2732782 | 0.1211816 | 943.0564 | 0 | 0 | 0 |  | Fe_Cr_Ni_Mo_Al | Fe33Cr16Ni7Mo29Al14 | 0.05621185 | -6.781757 | 6.525253 | 48.12412
7062 | 26.76224 | 16.32481 | 9.699797 | 39.63367 | 7.579494 | 88.75319 | 0.274001 | 0.12406 | 928.5302 | 1 | 0 | 0 |  | Fe_Cr_Ni_Mo_Al | Fe29Cr19Ni10Mo25Al17 | 0.05787886 | -8.0716 | 6.47 | 49.27053
7063 | 24.07182 | 18.82601 | 15.18093 | 33.08253 | 8.838719 | 84.91786 | 0.2758831 | 0.1283184 | 925.4257 | 1 | 0 | 0 |  | Fe_Cr_Ni_Mo_Al | Fe25Cr21Ni15Mo20Al19 | 0.05910459 | -9.586 | 6.53 | 48.91941
7064 | 20.78532 | 22.11662 | 20.80682 | 27.20554 | 9.085691 | 83.29305 | 0.2762029 | 0.1310532 | 928.108 | 1 | 0 | 0 |  | Fe_Cr_Ni_Mo_Al | Fe21Cr24Ni20Mo16Al19 | 0.05901771 | -10.578 | 6.65 | 47.15765
7065 | 17.37412 | 24.73987 | 27.92966 | 21.06857 | 8.887781 | 81.99936 | 0.2771221 | 0.1323633 | 920.4409 | 1 | 0 | 0 |  | Fe_Cr_Ni_Mo_Al | Fe17Cr26Ni26Mo12Al18 | 0.05813735 | -11.45679 | 6.848485 | 44.7106
7066 | 13.20057 | 26.47144 | 36.28829 | 15.69971 | 8.339983 | 81.14638 | 0.2785428 | 0.1333829 | 917.8482 | 1 | 0 | 0 |  | Fe_Cr_Ni_Mo_Al | Fe13Cr28Ni34Mo9Al17 | 0.05647945 | -12.13999 | 7.09901 | 42.09261
7067 | 11.18216 | 26.50093 | 45.94516 | 10.47814 | 5.893607 | 82.60051 | 0.2802572 | 0.12241 | 822.3666 | 1 | 0 | 0 |  | Fe_Cr_Ni_Mo_Al | Fe11Cr28Ni43Mo6Al12 | 0.05019696 | -11.2576 | 7.58 | 36.18187
7068 | 27.50369 | 5.85306 | 2.477892 | 60.74846 | 3.4169 | 102.1155 | 0.2717721 | 0.1154997 | 997.2316 | 0 | 0 | 0 |  | Fe_Cr_Ni_Mo_Al | Fe35Cr8Ni3Mo45Al9 | 0.05204233 | -4.6228 | 6.55 | 45.83447
7069 | 25.97878 | 7.802382 | 4.404183 | 56.14636 | 5.66829 | 96.05873 | 0.2735793 | 0.1174798 | 953.0975 | 0 | 0 | 0 |  | Fe_Cr_Ni_Mo_Al | Fe31Cr10Ni5Mo39Al14 | 0.05492763 | -6.202224 | 6.40404 | 50.85346
7070 | 24.01031 | 9.935399 | 7.4776 | 50.41361 | 8.163087 | 89.78746 | 0.2759538 | 0.1209101 | 920.2997 | 1 | 0 | 0 |  | Fe_Cr_Ni_Mo_Al | Fe27Cr12Ni8Mo33Al19 | 0.05760544 | -7.942047 | 6.292929 | 53.97759
7071 | 22.14472 | 12.02699 | 11.638 | 44.38301 | 9.807277 | 85.35904 | 0.2780342 | 0.1255058 | 916.8213 | 1 | 0 | 0 |  | Fe_Cr_Ni_Mo_Al | Fe24Cr14Ni12Mo28Al22 | 0.0593967 | -9.424 | 6.3 | 54.41759
7072 | 19.25442 | 14.34137 | 17.20235 | 38.03892 | 11.16294 | 81.58871 | 0.2800846 | 0.1309439 | 924.9306 | 1 | 0 | 0 |  | Fe_Cr_Ni_Mo_Al | Fe20Cr16Ni17Mo23Al24 | 0.06080292 | -10.9668 | 6.36 | 53.9133
7073 | 17.01985 | 16.77836 | 23.1509 | 30.95845 | 12.09244 | 78.42542 | 0.2820418 | 0.1363622 | 935.8084 | 1 | 0 | 0 |  | Fe_Cr_Ni_Mo_Al | Fe17Cr18Ni22Mo18Al25 | 0.06184487 | -12.294 | 6.47 | 52.39952
7074 | 13.39082 | 19.18067 | 32.48054 | 23.00419 | 11.94378 | 76.38672 | 0.2842044 | 0.1418215 | 959.0697 | 1 | 0 | 0 |  | Fe_Cr_Ni_Mo_Al | Fe13Cr20Ni30Mo13Al24 | 0.06179707 | -13.576 | 6.74 | 49.49043
7075 | 11.49999 | 19.46726 | 41.75675 | 16.16394 | 11.11206 | 74.9672 | 0.2873453 | 0.1434952 | 955.8303 | 1 | 0 | 0 |  | Fe_Cr_Ni_Mo_Al | Fe11Cr20Ni38Mo9Al22 | 0.06066363 | -14.1648 | 7.08 | 46.30561
7076 | 8.229373 | 19.15477 | 54.06112 | 10.60298 | 7.951767 | 76.76742 | 0.2896238 | 0.1359135 | 905.0925 | 1 | 0 | 0 |  | Fe_Cr_Ni_Mo_Al | Fe8Cr20Ni50Mo6Al16 | 0.0550757 | -13.1376 | 7.68 | 40.355
7077 | 19.63405 | 5.118444 | 2.476449 | 67.45898 | 5.312082 | 100.7799 | 0.2717023 | 0.1078301 | 892.3967 | 0 | 0 | 0 |  | Fe_Cr_Ni_Mo_Al | Fe25Cr7Ni3Mo50Al14 | 0.05152822 | -5.418223 | 6.20202 | 52.93446
7078 | 19.31916 | 6.256342 | 5.297243 | 60.60516 | 8.522099 | 91.93851 | 0.2756978 | 0.112549 | 858.876 | 0 | 0 | 0 |  | Fe_Cr_Ni_Mo_Al | Fe23Cr8Ni6Mo42Al21 | 0.05512279 | -7.4668 | 6.07 | 57.9128
7079 | 17.81812 | 7.46525 | 8.427767 | 55.09779 | 11.19108 | 85.64472 | 0.2788601 | 0.1165661 | 835.4071 | 1 | 0 | 0 |  | Fe_Cr_Ni_Mo_Al | Fe20Cr9Ni9Mo36Al26 | 0.05737629 | -9.0812 | 5.98 | 60.02745
7080 | 17.10171 | 9.730378 | 12.98221 | 47.33308 | 12.85263 | 80.98533 | 0.2813956 | 0.1241246 | 857.5383 | 1 | 0 | 0 |  | Fe_Cr_Ni_Mo_Al | Fe18Cr11Ni13Mo29Al28 | 0.05982065 | -10.6283 | 6.040404 | 59.16313
7081 | 15.71464 | 10.97327 | 18.58212 | 40.49447 | 14.2355 | 76.99525 | 0.2844874 | 0.1309341 | 876.7301 | 1 | 0 | 0 |  | Fe_Cr_Ni_Mo_Al | Fe16Cr12Ni18Mo24Al30 | 0.06160211 | -12.1728 | 6.14 | 58.05652
7082 | 13.23678 | 13.27202 | 26.75575 | 31.48554 | 15.24991 | 73.24988 | 0.2876366 | 0.1398017 | 911.0857 | 1 | 0 | 0 |  | Fe_Cr_Ni_Mo_Al | Fe13Cr14Ni25Mo18Al31 | 0.06331099 | -13.9253 | 6.326733 | 55.68551
7083 | 10.59017 | 14.78986 | 35.61977 | 23.65081 | 15.34939 | 70.84168 | 0.2906096 | 0.1471363 | 944.3658 | 1 | 0 | 0 |  | Fe_Cr_Ni_Mo_Al | Fe10Cr15Ni32Mo13Al30 | 0.0641029 | -15.2768 | 6.58 | 53.06703
7084 | 8.65651 | 15.11173 | 47.76837 | 14.87109 | 13.5923 | 69.83773 | 0.2943356 | 0.1509271 | 964.6555 | 1 | 0 | 0 |  | Fe_Cr_Ni_Mo_Al | Fe8Cr15Ni42Mo8Al26 | 0.06317533 | -15.88981 | 7.070707 | 48.7469
7085 | 6.279799 | 14.61692 | 60.50558 | 8.990097 | 9.607602 | 72.18721 | 0.2965357 | 0.1442173 | 935.4032 | 1 | 0 | 0 |  | Fe_Cr_Ni_Mo_Al | Fe6Cr15Ni55Mo5Al19 | 0.05787802 | -14.4316 | 7.75 | 42.55468
7086 | 13.47628 | 5.166414 | 2.499658 | 70.81485 | 8.0428 | 96.68006 | 0.272623 | 0.09767993 | 738.8396 | 0 | 0 | 0 |  | Fe_Cr_Ni_Mo_Al | Fe17Cr7Ni3Mo52Al21 | 0.05006329 | -6.1884 | 5.83 | 60.12684
7087 | 13.76681 | 5.607655 | 5.426286 | 63.55965 | 11.6396 | 87.48684 | 0.2775543 | 0.1043016 | 729.1975 | 1 | 0 | 0 |  | Fe_Cr_Ni_Mo_Al | Fe16Cr7Ni6Mo43Al28 | 0.05357751 | -8.1536 | 5.72 | 63.51925
7088 | 13.79118 | 5.99209 | 8.69743 | 56.86075 | 14.65855 | 80.5766 | 0.2819727 | 0.1104879 | 725.2585 | 1 | 0 | 0 |  | Fe_Cr_Ni_Mo_Al | Fe15Cr7Ni9Mo36Al33 | 0.05620463 | -9.7572 | 5.67 | 64.36514
7089 | 12.48876 | 7.155436 | 14.13651 | 49.51048 | 16.70881 | 75.61651 | 0.2856758 | 0.1189017 | 753.0785 | 1 | 0 | 0 |  | Fe_Cr_Ni_Mo_Al | Fe13Cr8Ni14Mo30Al36 | 0.05881032 | -11.56279 | 5.742574 | 63.34724
7090 | 11.11798 | 8.469263 | 20.18482 | 41.67198 | 18.55596 | 71.18001 | 0.2893863 | 0.1279409 | 783.7601 | 1 | 0 | 0 |  | Fe_Cr_Ni_Mo_Al | Fe11Cr9Ni19Mo24Al38 | 0.06122226 | -13.29125 | 5.841584 | 61.66715
7091 | 9.587831 | 9.918544 | 27.99343 | 32.94202 | 19.55818 | 67.68594 | 0.2930524 | 0.1386737 | 833.088 | 1 | 0 | 0 |  | Fe_Cr_Ni_Mo_Al | Fe9Cr10Ni25Mo18Al38 | 0.06354678 | -15.0584 | 6.04 | 59.0947
7092 | 7.741809 | 11.3268 | 38.36159 | 22.79951 | 19.77029 | 64.65318 | 0.2972172 | 0.1499228 | 887.182 | 1 | 0 | 0 |  | Fe_Cr_Ni_Mo_Al | Fe7Cr11Ni33Mo12Al37 | 0.06553321 | -16.8084 | 6.35 | 55.6882
7093 | 5.561369 | 12.42691 | 51.4402 | 13.37549 | 17.19604 | 64.4332 | 0.3002199 | 0.1583472 | 956.2963 | 1 | 0 | 0 |  | Fe_Cr_Ni_Mo_Al | Fe5Cr12Ni44Mo7Al32 | 0.06561589 | -17.6472 | 6.9 | 51.19705
7094 | 4.297927 | 12.00467 | 64.37425 | 7.383443 | 11.93971 | 67.75786 | 0.3017061 | 0.1531288 | 961.1955 | 1 | 0 | 0 |  | Fe_Cr_Ni_Mo_Al | Fe4Cr12Ni57Mo4Al23 | 0.06105942 | -15.9976 | 7.67 | 45.04
7095 | 9.009837 | 4.194276 | 5.682068 | 65.0079 | 16.10592 | 80.76432 | 0.2813892 | 0.09319184 | 566.6186 | 1 | 0 | 0 |  | Fe_Cr_Ni_Mo_Al | Fe10Cr5Ni6Mo42Al37 | 0.05038657 | -8.6232 | 5.33 | 68.57441
7096 | 9.610743 | 4.474011 | 9.091546 | 57.7863 | 19.0374 | 74.62052 | 0.2859445 | 0.1018397 | 592.3387 | 1 | 0 | 0 |  | Fe_Cr_Ni_Mo_Al | Fe10Cr5Ni9Mo35Al41 | 0.05352965 | -10.1212 | 5.33 | 67.84527
7097 | 9.220399 | 5.723063 | 13.99874 | 49.27936 | 21.77844 | 69.20043 | 0.290238 | 0.1119933 | 626.3597 | 1 | 0 | 0 |  | Fe_Cr_Ni_Mo_Al | Fe9Cr6Ni13Mo28Al44 | 0.05687821 | -11.8504 | 5.38 | 65.92071
7098 | 8.604758 | 7.00998 | 20.34977 | 40.651 | 23.3845 | 65.33929 | 0.2940661 | 0.1235119 | 678.7505 | 1 | 0 | 0 |  | Fe_Cr_Ni_Mo_Al | Fe8Cr7Ni18Mo22Al45 | 0.06015731 | -13.692 | 5.53 | 63.31824
7099 | 6.745134 | 8.373353 | 29.54048 | 30.90005 | 24.44098 | 61.83989 | 0.2983921 | 0.1369037 | 743.074 | 1 | 0 | 0 |  | Fe_Cr_Ni_Mo_Al | Fe6Cr8Ni25Mo16Al45 | 0.06329246 | -15.864 | 5.77 | 60.20133
7100 | 5.767953 | 9.66639 | 38.80074 | 21.79939 | 23.96553 | 59.96937 | 0.301673 | 0.1489319 | 812.4351 | 1 | 0 | 0 |  | Fe_Cr_Ni_Mo_Al | Fe5Cr9Ni32Mo11Al43 | 0.06579194 | -17.5308 | 6.09 | 56.94708
7101 | 3.444131 | 11.75767 | 51.88779 | 11.8334 | 21.07701 | 60.04446 | 0.3038763 | 0.1614212 | 913.4556 | 1 | 0 | 0 |  | Fe_Cr_Ni_Mo_Al | Fe3Cr11Ni43Mo6Al38 | 0.06711476 | -18.80835 | 6.633663 | 52.64861
7102 | 6.161264 | 2.868203 | 9.714027 | 56.45058 | 24.80593 | 67.32896 | 0.2915063 | 0.0924495 | 457.1748 | 1 | 0 | 0 |  | Fe_Cr_Ni_Mo_Al | Fe6Cr3Ni9Mo32Al50 | 0.04992272 | -10.166 | 4.98 | 69.58563
7103 | 6.560323 | 4.071965 | 14.94017 | 46.95846 | 27.46908 | 62.51574 | 0.2960691 | 0.1057599 | 514.316 | 1 | 0 | 0 |  | Fe_Cr_Ni_Mo_Al | Fe6Cr4Ni13Mo25Al52 | 0.05450715 | -12.0012 | 5.08 | 66.51345
7104 | 5.75897 | 5.361853 | 21.79142 | 37.59485 | 29.49291 | 58.63963 | 0.3004297 | 0.1187695 | 568.9381 | 1 | 0 | 0 |  | Fe_Cr_Ni_Mo_Al | Fe5Cr5Ni18Mo19Al53 | 0.05838631 | -14.0028 | 5.23 | 63.34182
7105 | 4.895955 | 6.837522 | 29.5899 | 27.3351 | 31.34153 | 54.98968 | 0.3050071 | 0.1321126 | 619.2625 | 1 | 0 | 0 |  | Fe_Cr_Ni_Mo_Al | Fe4Cr6Ni23Mo13Al53 | 0.06197515 | -15.97633 | 5.40404 | 59.78038
7106 | 4.945546 | 9.20904 | 38.98646 | 16.99199 | 29.86697 | 54.03697 | 0.3072364 | 0.1469321 | 709.7885 | 1 | 0 | 0 |  | Fe_Cr_Ni_Mo_Al | Fe4Cr8Ni30Mo8Al50 | 0.06595447 | -17.9584 | 5.78 | 56.07138
7107 | 43.71705 | 2.598031 | 32.26304 | 19.17495 | 2.246932 | 84.40901 | 0.292703 | 0.1083166 | 736.8905 | 1 | 1 | 1 | 736.8905 | Fe_Cr_Ni_Mo_Al | Fe47Cr3Ni33Mo12Al5 | 0.04279367 | -5.8004 | 8.11 | 29.65721
7108 | 37.39708 | 4.35229 | 38.32486 | 17.6673 | 2.258471 | 84.11798 | 0.2929224 | 0.1074302 | 723.1867 | 1 | 1 | 1 | 723.1867 | Fe_Cr_Ni_Mo_Al | Fe40Cr5Ni39Mo11Al5 | 0.042033 | -6.2332 | 8.21 | 29.21832
7109 | 32.11283 | 6.155562 | 43.68079 | 16.22555 | 1.825267 | 84.68839 | 0.2926195 | 0.1031919 | 682.8691 | 1 | 1 | 1 | 682.8691 | Fe_Cr_Ni_Mo_Al | Fe34Cr7Ni44Mo10Al4 | 0.03933953 | -6.119376 | 8.343434 | 27.1323
7110 | 25.43848 | 9.649176 | 48.52458 | 14.56699 | 1.820767 | 85.04379 | 0.291102 | 0.1013944 | 663.8657 | 1 | 1 | 1 | 663.8657 | Fe_Cr_Ni_Mo_Al | Fe27Cr11Ni49Mo9Al4 | 0.03827163 | -6.5636 | 8.38 | 26.60538
7111 | 21.10981 | 12.50719 | 53.45347 | 11.53877 | 1.390753 | 85.38354 | 0.2903037 | 0.09342019 | 582.9838 | 1 | 1 | 1 | 582.9838 | Fe_Cr_Ni_Mo_Al | Fe22Cr14Ni53Mo7Al3 | 0.03414136 | -6.320988 | 8.494949 | 23.69674
7112 | 45.77892 | 2.507187 | 19.81312 | 29.29873 | 2.602037 | 88.36034 | 0.2872262 | 0.1182893 | 885.0505 | 1 | 0 | 0 |  | Fe_Cr_Ni_Mo_Al | Fe51Cr3Ni21Mo19Al6 | 0.04784795 | -5.742 | 7.68 | 34.36577
7113 | 40.13833 | 4.246652 | 25.8886 | 26.6413 | 3.085116 | 86.75448 | 0.2881446 | 0.1189575 | 873.0533 | 1 | 0 | 0 |  | Fe_Cr_Ni_Mo_Al | Fe44Cr5Ni27Mo17Al7 | 0.04832846 | -6.6964 | 7.75 | 35.05207
7114 | 34.70204 | 5.951679 | 30.71564 | 25.10101 | 3.529623 | 85.73154 | 0.2884576 | 0.120518 | 877.0264 | 1 | 0 | 0 |  | Fe_Cr_Ni_Mo_Al | Fe38Cr7Ni32Mo16Al8 | 0.04901033 | -7.545143 | 7.782178 | 35.89191
7115 | 29.8883 | 8.696036 | 35.34207 | 22.46359 | 3.610007 | 85.30041 | 0.2879362 | 0.1192822 | 853.7108 | 1 | 0 | 0 |  | Fe_Cr_Ni_Mo_Al | Fe32Cr10Ni36Mo14Al8 | 0.04828296 | -8.032 | 7.84 | 35.28129
7116 | 24.92254 | 12.49445 | 40.30113 | 18.11388 | 4.168006 | 83.75831 | 0.2874694 | 0.1189736 | 826.0622 | 1 | 0 | 0 |  | Fe_Cr_Ni_Mo_Al | Fe26Cr14Ni40Mo11Al9 | 0.04836989 | -8.906 | 7.85 | 35.2802
7117 | 20.32268 | 16.21826 | 44.75615 | 14.9625 | 3.740405 | 84.34791 | 0.2858625 | 0.1147669 | 781.4548 | 1 | 1 | 1 | 781.4548 | Fe_Cr_Ni_Mo_Al | Fe21Cr18Ni44Mo9Al8 | 0.04578965 | -8.9248 | 7.94 | 33.05525
7118 | 15.81477 | 21.1661 | 47.79021 | 11.88614 | 3.34278 | 85.40972 | 0.2828932 | 0.1092165 | 726.0572 | 1 | 1 | 1 | 726.0572 | Fe_Cr_Ni_Mo_Al | Fe16Cr23Ni46Mo7Al7 | 0.04297339 | -8.935823 | 7.969697 | 30.8059
7119 | 43.63953 | 2.344056 | 10.58513 | 41.80946 | 1.621823 | 95.88591 | 0.2808524 | 0.1210684 | 1001.79 | 0 | 0 | 0 |  | Fe_Cr_Ni_Mo_Al | Fe52Cr3Ni12Mo29Al4 | 0.04833469 | -4.4608 | 7.4 | 34.65586
7120 | 39.38689 | 3.188775 | 14.39966 | 39.71527 | 3.309411 | 91.77734 | 0.2827512 | 0.1244344 | 995.8055 | 1 | 0 | 0 |  | Fe_Cr_Ni_Mo_Al | Fe46Cr4Ni16Mo27Al8 | 0.05194109 | -6.225272 | 7.306931 | 39.82924
7121 | 34.59895 | 4.955867 | 19.58195 | 36.57711 | 4.286128 | 89.07335 | 0.2839564 | 0.1264679 | 984.8333 | 1 | 0 | 0 |  | Fe_Cr_Ni_Mo_Al | Fe39Cr6Ni21Mo24Al10 | 0.05332333 | -7.5456 | 7.32 | 41.62151
7122 | 30.76082 | 7.581089 | 23.77373 | 32.6391 | 5.245262 | 86.54899 | 0.2844882 | 0.1277988 | 964.833 | 1 | 0 | 0 |  | Fe_Cr_Ni_Mo_Al | Fe34Cr9Ni25Mo21Al12 | 0.05444181 | -8.670522 | 7.306931 | 42.70412
7123 | 27.35355 | 11.4164 | 27.75952 | 27.54638 | 5.924149 | 84.59719 | 0.2841254 | 0.1281194 | 936.0446 | 1 | 0 | 0 |  | Fe_Cr_Ni_Mo_Al | Fe29Cr13Ni28Mo17Al13 | 0.05476418 | -9.5268 | 7.31 | 42.44302
7124 | 23.24996 | 15.3331 | 31.56537 | 23.29909 | 6.552483 | 83.15268 | 0.2833508 | 0.1288531 | 918.2869 | 1 | 0 | 0 |  | Fe_Cr_Ni_Mo_Al | Fe24Cr17Ni31Mo14Al14 | 0.05505389 | -10.3596 | 7.3 | 42.16338
7125 | 18.75087 | 21.13322 | 35.26833 | 18.6492 | 6.198377 | 83.78241 | 0.2803728 | 0.1261148 | 884.4165 | 1 | 0 | 0 |  | Fe_Cr_Ni_Mo_Al | Fe19Cr23Ni34Mo11Al13 | 0.05319591 | -10.554 | 7.35 | 39.76493
7126 | 15.09355 | 27.16865 | 38.07508 | 13.82897 | 5.833755 | 84.48691 | 0.2770481 | 0.121921 | 836.1426 | 1 | 0 | 0 |  | Fe_Cr_Ni_Mo_Al | Fe15Cr29Ni36Mo8Al12 | 0.05096948 | -10.6092 | 7.38 | 37.14716
7127 | 12.11345 | 33.83447 | 39.25787 | 10.4049 | 4.389309 | 87.76114 | 0.2715964 | 0.1109856 | 744.6181 | 1 | 1 | 1 | 744.6181 | Fe_Cr_Ni_Mo_Al | Fe12Cr36Ni37Mo6Al9 | 0.04559031 | -9.7464 | 7.45 | 32.58193
7128 | 34.54279 | 2.24378 | 8.443591 | 52.44117 | 2.328665 | 99.18974 | 0.2776775 | 0.1231203 | 1069.106 | 0 | 0 | 0 |  | Fe_Cr_Ni_Mo_Al | Fe43Cr3Ni10Mo38Al6 | 0.05115772 | -5.042 | 7.08 | 39.90214
7129 | 32.03278 | 3.13936 | 11.51841 | 49.23679 | 4.072657 | 94.38529 | 0.2797753 | 0.1257432 | 1044.247 | 0 | 0 | 0 |  | Fe_Cr_Ni_Mo_Al | Fe38Cr4Ni13Mo34Al10 | 0.05391846 | -6.661361 | 6.989899 | 44.73897
7130 | 29.22478 | 5.771722 | 14.89346 | 44.11997 | 5.990075 | 89.46863 | 0.2811946 | 0.1279754 | 1006.271 | 1 | 0 | 0 |  | Fe_Cr_Ni_Mo_Al | Fe33Cr7Ni16Mo29Al14 | 0.05638784 | -8.265687 | 6.888889 | 47.96204
7131 | 26.49805 | 8.507186 | 18.24768 | 39.24241 | 7.504671 | 85.77915 | 0.2821573 | 0.1299095 | 977.6853 | 1 | 0 | 0 |  | Fe_Cr_Ni_Mo_Al | Fe29Cr10Ni19Mo25Al17 | 0.05805025 | -9.5404 | 6.83 | 49.30632
7132 | 23.90602 | 13.35453 | 21.10692 | 32.85468 | 8.777844 | 82.9047 | 0.2815662 | 0.1318172 | 951.6885 | 1 | 0 | 0 |  | Fe_Cr_Ni_Mo_Al | Fe25Cr15Ni21Mo20Al19 | 0.0592139 | -10.5292 | 6.77 | 49.06294
7133 | 20.68701 | 18.34334 | 24.85008 | 27.07685 | 9.042715 | 81.92729 | 0.280115 | 0.1331174 | 942.0415 | 1 | 0 | 0 |  | Fe_Cr_Ni_Mo_Al | Fe21Cr20Ni24Mo16Al19 | 0.05908592 | -11.1556 | 6.81 | 47.29757
7134 | 17.37412 | 24.73987 | 27.92966 | 21.06857 | 8.887781 | 81.99936 | 0.2771221 | 0.1328158 | 925.0631 | 1 | 0 | 0 |  | Fe_Cr_Ni_Mo_Al | Fe17Cr26Ni26Mo12Al18 | 0.05813735 | -11.45679 | 6.848485 | 44.7106
7135 | 13.29783 | 32.38071 | 30.10465 | 15.81538 | 8.401429 | 83.25566 | 0.2724189 | 0.1304352 | 899.7271 | 1 | 0 | 0 |  | Fe_Cr_Ni_Mo_Al | Fe13Cr34Ni28Mo9Al17 | 0.05639453 | -11.48123 | 6.861386 | 41.79589
7136 | 11.39066 | 41.45671 | 30.47562 | 10.67351 | 6.003498 | 88.07934 | 0.2646599 | 0.1165316 | 790.3457 | 1 | 0 | 0 |  | Fe_Cr_Ni_Mo_Al | Fe11Cr43Ni28Mo6Al12 | 0.05002286 | -10.0756 | 6.98 | 35.53938
7137 | 27.37457 | 2.184594 | 6.576693 | 60.46328 | 3.40086 | 100.5541 | 0.2756459 | 0.1197735 | 1044.521 | 0 | 0 | 0 |  | Fe_Cr_Ni_Mo_Al | Fe35Cr3Ni8Mo45Al9 | 0.05215887 | -5.5388 | 6.75 | 45.42817
7138 | 25.84877 | 3.881667 | 8.764283 | 55.86536 | 5.639922 | 94.46689 | 0.2776912 | 0.1224328 | 1004.934 | 0 | 0 | 0 |  | Fe_Cr_Ni_Mo_Al | Fe31Cr5Ni10Mo39Al14 | 0.05504444 | -7.165391 | 6.606061 | 50.6476
7139 | 23.90822 | 6.595437 | 11.16871 | 50.19926 | 8.128379 | 88.50024 | 0.27943 | 0.1248602 | 958.3709 | 1 | 0 | 0 |  | Fe_Cr_Ni_Mo_Al | Fe27Cr8Ni12Mo33Al19 | 0.05769783 | -8.735435 | 6.454545 | 53.94825
7140 | 22.09577 | 10.28606 | 13.54766 | 44.28491 | 9.7856 | 84.71324 | 0.2798366 | 0.1269784 | 929.3463 | 1 | 0 | 0 |  | Fe_Cr_Ni_Mo_Al | Fe24Cr12Ni14Mo28Al22 | 0.05944083 | -9.8112 | 6.38 | 54.4461
7141 | 19.2767 | 15.25533 | 16.20918 | 38.08293 | 11.17586 | 81.91642 | 0.279143 | 0.1302815 | 919.8288 | 1 | 0 | 0 |  | Fe_Cr_Ni_Mo_Al | Fe20Cr17Ni16Mo23Al24 | 0.06078175 | -10.7792 | 6.32 | 53.8808
7142 | 17.10207 | 20.60594 | 19.03314 | 31.108 | 12.15085 | 79.75913 | 0.2781118 | 0.1340767 | 920.4185 | 1 | 0 | 0 |  | Fe_Cr_Ni_Mo_Al | Fe17Cr22Ni18Mo18Al25 | 0.06176514 | -11.5852 | 6.31 | 52.20527
7143 | 13.55847 | 29.13122 | 21.9248 | 23.2922 | 12.09332 | 79.80287 | 0.2739976 | 0.1370481 | 932.1684 | 1 | 0 | 0 |  | Fe_Cr_Ni_Mo_Al | Fe13Cr30Ni20Mo13Al24 | 0.06161627 | -12.008 | 6.34 | 48.89031
7144 | 11.76578 | 37.84266 | 22.48517 | 16.53752 | 11.36888 | 81.25966 | 0.2684685 | 0.1360712 | 920.9916 | 1 | 0 | 0 |  | Fe_Cr_Ni_Mo_Al | Fe11Cr38Ni20Mo9Al22 | 0.06037211 | -11.7312 | 6.36 | 45.10204
7145 | 8.54596 | 49.72914 | 22.45635 | 11.01088 | 8.257674 | 87.60648 | 0.2579724 | 0.1234293 | 840.4901 | 0 | 0 | 0 |  | Fe_Cr_Ni_Mo_Al | Fe8Cr50Ni20Mo6Al16 | 0.05467948 | -10.2336 | 6.48 | 38.61666
7146 | 19.56029 | 2.185378 | 5.756672 | 67.20554 | 5.292125 | 99.55398 | 0.2747753 | 0.1129429 | 949.8561 | 0 | 0 | 0 |  | Fe_Cr_Ni_Mo_Al | Fe25Cr3Ni7Mo50Al14 | 0.05164284 | -6.304663 | 6.363636 | 52.67415
7147 | 19.28028 | 4.682813 | 7.048776 | 60.48318 | 8.504948 | 91.32292 | 0.2773316 | 0.1145072 | 878.2478 | 0 | 0 | 0 |  | Fe_Cr_Ni_Mo_Al | Fe23Cr6Ni8Mo42Al21 | 0.05517776 | -7.922 | 6.15 | 57.87508
7148 | 17.81812 | 7.46525 | 8.427767 | 55.09779 | 11.19108 | 85.64472 | 0.2788601 | 0.1165661 | 835.4071 | 1 | 0 | 0 |  | Fe_Cr_Ni_Mo_Al | Fe20Cr9Ni9Mo36Al26 | 0.05737629 | -9.0812 | 5.98 | 60.02745
7149 | 17.1408 | 11.52583 | 11.01006 | 47.4413 | 12.88201 | 81.6249 | 0.2795554 | 0.1232982 | 852.3948 | 1 | 0 | 0 |  | Fe_Cr_Ni_Mo_Al | Fe18Cr13Ni11Mo29Al28 | 0.0597695 | -10.17366 | 5.959596 | 59.10157
7150 | 15.8266 | 16.57717 | 12.47634 | 40.78297 | 14.33692 | 78.924 | 0.2787692 | 0.1264313 | 842.8107 | 1 | 0 | 0 |  | Fe_Cr_Ni_Mo_Al | Fe16Cr18Ni12Mo24Al30 | 0.06145803 | -10.8672 | 5.9 | 57.77058
7151 | 13.41717 | 24.02303 | 15.18742 | 31.91464 | 15.45775 | 76.82923 | 0.2767093 | 0.1320784 | 858.2269 | 1 | 0 | 0 |  | Fe_Cr_Ni_Mo_Al | Fe13Cr25Ni14Mo18Al31 | 0.06307007 | -11.7212 | 5.891089 | 54.97063
7152 | 10.82409 | 32.24866 | 17.06558 | 24.17323 | 15.68844 | 76.55091 | 0.2728912 | 0.138046 | 894.7031 | 1 | 0 | 0 |  | Fe_Cr_Ni_Mo_Al | Fe10Cr32Ni15Mo13Al30 | 0.06375761 | -12.142 | 5.9 | 51.7435
7153 | 8.971139 | 43.85074 | 17.6802 | 15.41159 | 14.08633 | 79.29318 | 0.2650582 | 0.1401838 | 924.4715 | 0 | 0 | 0 |  | Fe_Cr_Ni_Mo_Al | Fe8Cr42Ni15Mo8Al26 | 0.06269859 | -11.74656 | 5.979798 | 46.4741
7154 | 6.612097 | 56.43139 | 17.37471 | 9.465812 | 10.11599 | 86.57873 | 0.2535028 | 0.1279303 | 861.9617 | 0 | 0 | 0 |  | Fe_Cr_Ni_Mo_Al | Fe6Cr55Ni15Mo5Al19 | 0.05731643 | -10.1276 | 6.15 | 39.66283
7155 | 13.42518 | 2.205781 | 5.810419 | 70.54632 | 8.012302 | 95.48882 | 0.2756955 | 0.1025629 | 789.4961 | 1 | 0 | 0 |  | Fe_Cr_Ni_Mo_Al | Fe17Cr3Ni7Mo52Al21 | 0.05019701 | -7.2012 | 5.99 | 59.97416
7156 | 13.7526 | 4.801602 | 6.324135 | 63.49407 | 11.62759 | 87.18474 | 0.2783826 | 0.105453 | 739.9403 | 1 | 0 | 0 |  | Fe_Cr_Ni_Mo_Al | Fe16Cr6Ni7Mo43Al28 | 0.05360961 | -8.4148 | 5.76 | 63.52089
7157 | 13.82169 | 7.721159 | 6.779633 | 56.98654 | 14.69098 | 81.18777 | 0.2802106 | 0.1083201 | 706.8309 | 1 | 0 | 0 |  | Fe_Cr_Ni_Mo_Al | Fe15Cr9Ni7Mo36Al33 | 0.05614256 | -9.2268 | 5.59 | 64.30658
7158 | 12.57578 | 12.60926 | 8.134291 | 49.85545 | 16.82522 | 77.46033 | 0.2801527 | 0.1118665 | 696.1301 | 1 | 0 | 0 |  | Fe_Cr_Ni_Mo_Al | Fe13Cr14Ni8Mo30Al36 | 0.0586365 | -10.02176 | 5.50495 | 63.05241
7159 | 11.25453 | 18.09915 | 9.678661 | 42.18379 | 18.78387 | 74.30265 | 0.2796905 | 0.1179595 | 710.1625 | 1 | 0 | 0 |  | Fe_Cr_Ni_Mo_Al | Fe11Cr19Ni9Mo24Al38 | 0.06094978 | -10.80129 | 5.445545 | 60.98555
7160 | 9.775346 | 25.28132 | 11.41637 | 33.58629 | 19.94069 | 72.51335 | 0.2776414 | 0.1270038 | 758.4219 | 1 | 0 | 0 |  | Fe_Cr_Ni_Mo_Al | Fe9Cr25Ni10Mo18Al38 | 0.06316706 | -11.5124 | 5.44 | 57.81577
7161 | 7.974735 | 35.00276 | 13.17192 | 23.48547 | 20.36511 | 71.91869 | 0.2735098 | 0.1357516 | 811.3868 | 1 | 0 | 0 |  | Fe_Cr_Ni_Mo_Al | Fe7Cr33Ni11Mo12Al37 | 0.06503344 | -12.1004 | 5.47 | 53.46468
7162 | 5.809591 | 47.59906 | 14.65531 | 13.97248 | 17.96356 | 75.38834 | 0.2647994 | 0.1429536 | 895.192 | 0 | 0 | 0 |  | Fe_Cr_Ni_Mo_Al | Fe5Cr44Ni12Mo7Al32 | 0.06499973 | -12.0408 | 5.62 | 47.85262
7163 | 4.562761 | 60.53585 | 14.38756 | 7.838403 | 12.67542 | 83.8245 | 0.2521474 | 0.1352125 | 895.9052 | 0 | 0 | 0 |  | Fe_Cr_Ni_Mo_Al | Fe4Cr57Ni12Mo4Al23 | 0.060375 | -10.4536 | 5.87 | 41.02001
7164 | 9.019593 | 5.038581 | 4.740184 | 65.07828 | 16.12336 | 81.06114 | 0.2805333 | 0.0918055 | 555.0256 | 1 | 0 | 0 |  | Fe_Cr_Ni_Mo_Al | Fe10Cr6Ni5Mo42Al37 | 0.05034826 | -8.324 | 5.29 | 68.54646
7165 | 9.6553 | 8.090556 | 5.074275 | 58.0542 | 19.12566 | 75.82304 | 0.2823071 | 0.09674545 | 552.9001 | 1 | 0 | 0 |  | Fe_Cr_Ni_Mo_Al | Fe10Cr9Ni5Mo35Al41 | 0.05338546 | -8.926 | 5.17 | 67.63813
7166 | 9.300464 | 12.50764 | 6.517058 | 49.70728 | 21.96755 | 71.33772 | 0.2834673 | 0.1039777 | 569.3582 | 1 | 0 | 0 |  | Fe_Cr_Ni_Mo_Al | Fe9Cr13Ni6Mo28Al44 | 0.05664369 | -9.798 | 5.1 | 65.39704
7167 | 8.728731 | 18.28537 | 8.027816 | 41.23668 | 23.72141 | 68.75829 | 0.2828696 | 0.1124001 | 605.9172 | 1 | 0 | 0 |  | Fe_Cr_Ni_Mo_Al | Fe8Cr18Ni7Mo22Al45 | 0.05981957 | -10.6032 | 5.09 | 62.29896
7168 | 6.903511 | 26.78113 | 9.674911 | 31.62559 | 25.01486 | 67.23914 | 0.2801886 | 0.1220382 | 655.7664 | 1 | 0 | 0 |  | Fe_Cr_Ni_Mo_Al | Fe6Cr25Ni8Mo16Al45 | 0.06281896 | -11.3896 | 5.09 | 58.32529
7169 | 5.957708 | 35.50008 | 11.27171 | 22.51655 | 24.75395 | 67.45474 | 0.2761193 | 0.1320568 | 725.99 | 1 | 0 | 0 |  | Fe_Cr_Ni_Mo_Al | Fe5Cr32Ni9Mo11Al43 | 0.06521953 | -12.0292 | 5.17 | 54.14634
7170 | 3.603026 | 48.08224 | 13.886 | 12.37933 | 22.04939 | 70.74652 | 0.2677182 | 0.1428306 | 835.591 | 0 | 0 | 0 |  | Fe_Cr_Ni_Mo_Al | Fe3Cr43Ni11Mo6Al38 | 0.06644866 | -12.52191 | 5.366337 | 48.67074
7171 | 6.207173 | 8.668724 | 3.262136 | 56.87121 | 24.99076 | 69.10826 | 0.2857674 | 0.08346074 | 396.5157 | 1 | 0 | 0 |  | Fe_Cr_Ni_Mo_Al | Fe6Cr9Ni3Mo32Al50 | 0.04967039 | -8.174 | 4.74 | 69.10456
7172 | 6.638744 | 13.39208 | 4.651928 | 47.5198 | 27.79745 | 65.23005 | 0.2869156 | 0.09408961 | 440.815 | 1 | 0 | 0 |  | Fe_Cr_Ni_Mo_Al | Fe6Cr13Ni4Mo25Al52 | 0.05416797 | -9.1032 | 4.72 | 65.59018
7173 | 5.864379 | 19.65597 | 6.163966 | 38.28296 | 30.03273 | 62.62751 | 0.2864785 | 0.1039808 | 483.0657 | 1 | 0 | 0 |  | Fe_Cr_Ni_Mo_Al | Fe5Cr18Ni5Mo19Al53 | 0.05794121 | -9.978 | 4.71 | 61.74465
7174 | 5.02138 | 26.88196 | 7.916853 | 28.03537 | 32.14444 | 60.35308 | 0.285559 | 0.1165387 | 541.8138 | 1 | 0 | 0 |  | Fe_Cr_Ni_Mo_Al | Fe4Cr23Ni6Mo13Al53 | 0.0614396 | -10.9046 | 4.717172 | 57.2901
7175 | 5.112479 | 35.69957 | 10.74731 | 17.56554 | 30.87511 | 61.10969 | 0.2814552 | 0.1293816 | 631.5072 | 1 | 0 | 0 |  | Fe_Cr_Ni_Mo_Al | Fe4Cr30Ni8Mo8Al50 | 0.06536296 | -12.1504 | 4.9 | 52.65586
7176 | 44.74308 | 29.24907 | 5.003067 | 19.62498 | 1.3798 | 96.65675 | 0.2639418 | 0.09385398 | 642.7147 | 0 | 0 | 0 |  | Fe_Cr_Ni_Mo_Al | Fe47Cr33Ni5Mo12Al3 | 0.03844058 | -3.11 | 7.05 | 27.06628
7177 | 38.88071 | 35.29465 | 5.108371 | 18.3682 | 2.34807 | 96.36329 | 0.2600415 | 0.09614301 | 656.7444 | 0 | 0 | 0 |  | Fe_Cr_Ni_Mo_Al | Fe40Cr39Ni5Mo11Al5 | 0.04170586 | -3.826 | 6.85 | 29.65721
7178 | 34.09161 | 41.07631 | 4.215672 | 17.22537 | 3.391045 | 95.95309 | 0.2562419 | 0.09779125 | 662.9842 | 0 | 0 | 0 |  | Fe_Cr_Ni_Mo_Al | Fe34Cr44Ni4Mo10Al7 | 0.04477848 | -4.335884 | 6.636364 | 31.8667
7179 | 27.66362 | 46.74244 | 4.30768 | 15.84118 | 5.445086 | 93.65407 | 0.2536172 | 0.1033508 | 695.185 | 0 | 0 | 0 |  | Fe_Cr_Ni_Mo_Al | Fe27Cr49Ni4Mo9Al11 | 0.05002068 | -5.5076 | 6.37 | 35.49432
7180 | 23.58293 | 52.89579 | 3.38014 | 12.8906 | 7.250536 | 91.59072 | 0.2507302 | 0.1053017 | 689.0829 | 0 | 0 | 0 |  | Fe_Cr_Ni_Mo_Al | Fe22Cr53Ni3Mo7Al14 | 0.05317632 | -6.157739 | 6.141414 | 36.90268
7181 | 45.96745 | 17.62258 | 5.684205 | 29.41939 | 1.306376 | 96.82026 | 0.270722 | 0.1062129 | 799.5784 | 0 | 0 | 0 |  | Fe_Cr_Ni_Mo_Al | Fe51Cr21Ni6Mo19Al3 | 0.04294248 | -3.318 | 7.17 | 30.42949
7182 | 40.69707 | 23.25115 | 6.805292 | 27.01216 | 2.23433 | 95.91081 | 0.2676549 | 0.1065822 | 786.4923 | 0 | 0 | 0 |  | Fe_Cr_Ni_Mo_Al | Fe44Cr27Ni7Mo17Al5 | 0.04508089 | -4.1684 | 7.01 | 32.79558
7183 | 35.49062 | 27.82595 | 7.853409 | 25.67142 | 3.158602 | 95.13644 | 0.2651386 | 0.1084076 | 792.8174 | 0 | 0 | 0 |  | Fe_Cr_Ni_Mo_Al | Fe38Cr32Ni8Mo16Al7 | 0.04731996 | -4.974414 | 6.861386 | 34.95598
7184 | 31.12589 | 32.60201 | 8.178997 | 23.39374 | 4.69936 | 93.0281 | 0.2631016 | 0.1102461 | 785.887 | 0 | 0 | 0 |  | Fe_Cr_Ni_Mo_Al | Fe32Cr36Ni8Mo14Al10 | 0.05061144 | -5.976 | 6.66 | 37.64519
7185 | 26.43287 | 37.86178 | 9.617269 | 19.2116 | 6.876476 | 89.4459 | 0.2619503 | 0.1136483 | 779.8431 | 0 | 0 | 0 |  | Fe_Cr_Ni_Mo_Al | Fe26Cr40Ni9Mo11Al14 | 0.05422148 | -7.3756 | 6.46 | 39.85881
7186 | 22.21466 | 43.33543 | 8.895053 | 16.35546 | 9.199404 | 86.58333 | 0.2599689 | 0.1164544 | 772.3515 | 0 | 0 | 0 |  | Fe_Cr_Ni_Mo_Al | Fe21Cr44Ni8Mo9Al18 | 0.05751808 | -8.2648 | 6.2 | 41.68772
7187 | 17.91251 | 47.94733 | 8.237071 | 13.46277 | 12.44031 | 82.47037 | 0.2594376 | 0.1203388 | 762.6439 | 0 | 0 | 0 |  | Fe_Cr_Ni_Mo_Al | Fe16Cr46Ni7Mo7Al23 | 0.06115735 | -9.287216 | 5.909091 | 43.55591
7188 | 43.82801 | 9.416721 | 3.543616 | 41.99004 | 1.221621 | 99.63426 | 0.2732139 | 0.1154955 | 955.5946 | 0 | 0 | 0 |  | Fe_Cr_Ni_Mo_Al | Fe52Cr12Ni4Mo29Al3 | 0.04696753 | -3.1916 | 7.11 | 33.6926
7189 | 39.10852 | 12.66495 | 7.148942 | 39.43457 | 1.643011 | 98.65187 | 0.2722724 | 0.1157004 | 942.6114 | 0 | 0 | 0 |  | Fe_Cr_Ni_Mo_Al | Fe46Cr16Ni8Mo27Al4 | 0.04732065 | -4.02784 | 7.108911 | 34.68803
7190 | 34.45492 | 17.27333 | 9.28592 | 36.42485 | 2.560972 | 97.03277 | 0.2704302 | 0.1153292 | 912.6034 | 0 | 0 | 0 |  | Fe_Cr_Ni_Mo_Al | Fe39Cr21Ni10Mo24Al6 | 0.04885682 | -4.998 | 7 | 36.96599
7191 | 30.82128 | 21.09997 | 11.43382 | 32.70325 | 3.941678 | 94.0652 | 0.2698179 | 0.1174871 | 899.8705 | 0 | 0 | 0 |  | Fe_Cr_Ni_Mo_Al | Fe34Cr25Ni12Mo21Al9 | 0.05124598 | -6.232722 | 6.881188 | 39.55513
7192 | 27.82615 | 25.01401 | 13.11103 | 28.02231 | 6.026503 | 89.77063 | 0.269873 | 0.1205643 | 880.8747 | 0 | 0 | 0 |  | Fe_Cr_Ni_Mo_Al | Fe29Cr28Ni13Mo17Al13 | 0.05453835 | -7.7028 | 6.71 | 42.3
7193 | 24.03809 | 28.90817 | 14.73856 | 24.08888 | 8.2263 | 85.95924 | 0.26979 | 0.1251039 | 880.2313 | 0 | 0 | 0 |  | Fe_Cr_Ni_Mo_Al | Fe24Cr31Ni14Mo14Al17 | 0.05747206 | -9.0728 | 6.53 | 44.32834
7194 | 20.14234 | 33.55872 | 14.48565 | 20.03313 | 11.78016 | 80.87765 | 0.2697818 | 0.1320471 | 883.5368 | 0 | 0 | 0 |  | Fe_Cr_Ni_Mo_Al | Fe19Cr34Ni13Mo11Al23 | 0.0612935 | -10.4492 | 6.21 | 46.71387
7195 | 16.87579 | 37.70903 | 14.19032 | 15.46189 | 15.76296 | 75.64874 | 0.2706383 | 0.1386445 | 875.7231 | 0 | 0 | 0 |  | Fe_Cr_Ni_Mo_Al | Fe15Cr36Ni12Mo8Al29 | 0.06427725 | -11.5508 | 5.91 | 47.75375
7196 | 14.35258 | 41.20223 | 11.31435 | 12.32821 | 20.80263 | 70.33146 | 0.2718682 | 0.1403474 | 818.773 | 0 | 0 | 0 |  | Fe_Cr_Ni_Mo_Al | Fe12Cr37Ni9Mo6Al36 | 0.0665966 | -11.9172 | 5.52 | 48.49039
7197 | 34.30481 | 7.427739 | 5.031252 | 52.07989 | 1.156311 | 103.6524 | 0.2719518 | 0.1182441 | 1041.864 | 0 | 0 | 0 |  | Fe_Cr_Ni_Mo_Al | Fe43Cr10Ni6Mo38Al3 | 0.04843363 | -3.566 | 7.01 | 35.57673
7198 | 31.41643 | 10.0066 | 8.689833 | 48.28942 | 1.597718 | 101.7218 | 0.2719824 | 0.1183728 | 1017.333 | 0 | 0 | 0 |  | Fe_Cr_Ni_Mo_Al | Fe38Cr13Ni10Mo34Al4 | 0.04881063 | -4.440363 | 7.050505 | 36.66319
7199 | 28.49417 | 12.8627 | 12.70599 | 43.01698 | 2.920162 | 97.44756 | 0.2729658 | 0.120096 | 986.7164 | 0 | 0 | 0 |  | Fe_Cr_Ni_Mo_Al | Fe33Cr16Ni14Mo29Al7 | 0.05090675 | -5.961841 | 7.020202 | 39.93171
7200 | 25.81511 | 15.74707 | 15.90608 | 38.23101 | 4.300736 | 93.61178 | 0.2736638 | 0.1226784 | 969.0674 | 1 | 0 | 0 |  | Fe_Cr_Ni_Mo_Al | Fe29Cr19Ni17Mo25Al10 | 0.05293576 | -7.3212 | 6.96 | 42.31359
7201 | 23.55652 | 18.42301 | 18.81755 | 32.37435 | 6.828564 | 87.61949 | 0.2756555 | 0.1270834 | 944.7998 | 1 | 0 | 0 |  | Fe_Cr_Ni_Mo_Al | Fe25Cr21Ni19Mo20Al15 | 0.05649734 | -9.1892 | 6.81 | 45.60822
7202 | 20.90283 | 22.24165 | 19.87823 | 27.35934 | 9.617953 | 82.62952 | 0.2762637 | 0.1314989 | 924.4272 | 1 | 0 | 0 |  | Fe_Cr_Ni_Mo_Al | Fe21Cr24Ni19Mo16Al20 | 0.05964335 | -10.6696 | 6.58 | 47.87599
7203 | 18.2202 | 25.94464 | 20.27753 | 22.09456 | 13.46308 | 76.74891 | 0.2776671 | 0.1371476 | 900.1684 | 1 | 0 | 0 |  | Fe_Cr_Ni_Mo_Al | Fe17Cr26Ni18Mo12Al26 | 0.06294184 | -12.13264 | 6.282828 | 49.6923
7204 | 14.63546 | 29.34884 | 20.11639 | 17.40625 | 18.49306 | 70.47115 | 0.2798333 | 0.1420425 | 859.2976 | 1 | 0 | 0 |  | Fe_Cr_Ni_Mo_Al | Fe13Cr28Ni17Mo9Al34 | 0.06568753 | -13.35987 | 5.920792 | 50.89048
7205 | 13.61986 | 32.2781 | 15.61706 | 12.76236 | 25.72262 | 63.29476 | 0.2830032 | 0.1396007 | 740.1959 | 0 | 0 | 0 |  | Fe_Cr_Ni_Mo_Al | Fe11Cr28Ni12Mo6Al43 | 0.06743276 | -13.378 | 5.41 | 50.78763
7206 | 26.78639 | 5.700411 | 7.239805 | 59.16413 | 1.109262 | 106.4729 | 0.2715592 | 0.1185733 | 1084.448 | 0 | 0 | 0 |  | Fe_Cr_Ni_Mo_Al | Fe35Cr8Ni9Mo45Al3 | 0.04848959 | -4.0252 | 6.97 | 36.22929
7207 | 24.91166 | 7.481886 | 11.82517 | 53.84005 | 1.941234 | 102.5026 | 0.2731981 | 0.1210011 | 1068.751 | 0 | 0 | 0 |  | Fe_Cr_Ni_Mo_Al | Fe31Cr10Ni14Mo39Al5 | 0.04989432 | -5.353739 | 7.040404 | 38.94188
7208 | 22.74658 | 9.41247 | 16.82458 | 47.76019 | 3.256186 | 97.43751 | 0.2753888 | 0.1241019 | 1046.563 | 0 | 0 | 0 |  | Fe_Cr_Ni_Mo_Al | Fe27Cr12Ni19Mo33Al8 | 0.0519509 | -6.985818 | 7.070707 | 42.11214
7209 | 21.04201 | 11.4281 | 20.27389 | 42.17295 | 5.083048 | 92.07101 | 0.2774375 | 0.1275927 | 1021.523 | 1 | 0 | 0 |  | Fe_Cr_Ni_Mo_Al | Fe24Cr14Ni22Mo28Al12 | 0.05461475 | -8.616 | 7 | 45.43542
7210 | 18.54463 | 13.81269 | 23.39041 | 36.63667 | 7.615599 | 86.16015 | 0.2795989 | 0.1317843 | 992.1461 | 1 | 0 | 0 |  | Fe_Cr_Ni_Mo_Al | Fe20Cr16Ni24Mo23Al17 | 0.05774995 | -10.4572 | 6.85 | 48.66432
7211 | 16.73439 | 16.49695 | 25.86659 | 30.43921 | 10.46286 | 80.33703 | 0.2818022 | 0.1363519 | 961.2442 | 1 | 0 | 0 |  | Fe_Cr_Ni_Mo_Al | Fe17Cr18Ni25Mo18Al22 | 0.06059075 | -12.0888 | 6.68 | 50.50394
7212 | 13.87796 | 19.87844 | 26.92971 | 23.84105 | 15.47285 | 72.67443 | 0.2847646 | 0.1422948 | 911.4231 | 1 | 0 | 0 |  | Fe_Cr_Ni_Mo_Al | Fe13Cr20Ni24Mo13Al30 | 0.0641083 | -13.9384 | 6.32 | 52.56234
7213 | 12.70721 | 21.51086 | 26.71275 | 17.86076 | 21.20841 | 65.34437 | 0.2891313 | 0.1446895 | 829.4372 | 1 | 0 | 0 |  | Fe_Cr_Ni_Mo_Al | Fe11Cr20Ni22Mo9Al38 | 0.06645531 | -15.0672 | 5.96 | 53.07038
7214 | 10.26927 | 23.90284 | 21.58776 | 13.23124 | 31.00889 | 56.82063 | 0.2940393 | 0.1379476 | 658.7761 | 1 | 0 | 0 |  | Fe_Cr_Ni_Mo_Al | Fe8Cr20Ni16Mo6Al50 | 0.06676752 | -14.7696 | 5.3 | 52.45531
7215 | 18.71575 | 4.879052 | 11.01625 | 64.30388 | 1.085064 | 108.6904 | 0.2713223 | 0.11815 | 1107.926 | 0 | 0 | 0 |  | Fe_Cr_Ni_Mo_Al | Fe25Cr7Ni14Mo50Al3 | 0.04777035 | -4.762779 | 6.979798 | 36.25017
7216 | 18.02902 | 5.838542 | 17.30222 | 56.55793 | 2.272283 | 102.2452 | 0.2749909 | 0.1242871 | 1116.218 | 0 | 0 | 0 |  | Fe_Cr_Ni_Mo_Al | Fe23Cr8Ni21Mo42Al6 | 0.05025947 | -6.5848 | 7.12 | 40.44775
7217 | 16.40682 | 6.873961 | 22.41848 | 50.73374 | 3.567006 | 96.97759 | 0.2778675 | 0.1282709 | 1102.746 | 1 | 0 | 0 |  | Fe_Cr_Ni_Mo_Al | Fe20Cr9Ni26Mo36Al9 | 0.05239174 | -8.1632 | 7.17 | 43.65792
7218 | 15.82112 | 9.001763 | 25.86789 | 43.78876 | 5.520457 | 90.8365 | 0.2803429 | 0.1313007 | 1058.087 | 1 | 0 | 0 |  | Fe_Cr_Ni_Mo_Al | Fe18Cr11Ni28Mo29Al13 | 0.05518982 | -9.789613 | 7.10101 | 46.96729
7219 | 14.72872 | 10.28481 | 29.02716 | 37.95388 | 8.005426 | 84.57925 | 0.2834906 | 0.1358563 | 1027.583 | 1 | 0 | 0 |  | Fe_Cr_Ni_Mo_Al | Fe16Cr12Ni30Mo24Al18 | 0.05817361 | -11.5392 | 6.98 | 49.9596
7220 | 12.79289 | 12.82695 | 32.06456 | 30.4297 | 11.8859 | 76.88412 | 0.287044 | 0.1417748 | 981.6342 | 1 | 0 | 0 |  | Fe_Cr_Ni_Mo_Al | Fe13Cr14Ni31Mo18Al25 | 0.06171813 | -13.63592 | 6.742574 | 52.48477
7221 | 10.71911 | 14.96994 | 33.80013 | 23.93878 | 16.57203 | 69.65443 | 0.2908441 | 0.1466156 | 921.8639 | 1 | 0 | 0 |  | Fe_Cr_Ni_Mo_Al | Fe10Cr15Ni30Mo13Al32 | 0.06459215 | -15.364 | 6.44 | 53.93247
7222 | 9.600528 | 16.75971 | 32.79569 | 16.49282 | 24.35125 | 60.55467 | 0.29663 | 0.1475706 | 795.1024 | 1 | 0 | 0 |  | Fe_Cr_Ni_Mo_Al | Fe8Cr15Ni26Mo8Al42 | 0.06690022 | -16.54933 | 5.939394 | 54.13333
7223 | 7.989544 | 18.59654 | 26.59271 | 11.43775 | 35.38346 | 51.97502 | 0.3024149 | 0.1374569 | 600.3161 | 1 | 0 | 0 |  | Fe_Cr_Ni_Mo_Al | Fe6Cr15Ni19Mo5Al55 | 0.06598656 | -15.7132 | 5.23 | 52.3537
7224 | 12.46602 | 4.77911 | 16.18588 | 65.50615 | 1.062838 | 109.1921 | 0.2719701 | 0.1203756 | 1147.21 | 0 | 0 | 0 |  | Fe_Cr_Ni_Mo_Al | Fe17Cr7Ni21Mo52Al3 | 0.0472027 | -5.6844 | 7.09 | 35.75236
7225 | 12.43041 | 5.063301 | 22.86451 | 57.3897 | 2.25208 | 102.2157 | 0.2764129 | 0.1273142 | 1160.276 | 0 | 0 | 0 |  | Fe_Cr_Ni_Mo_Al | Fe16Cr7Ni28Mo43Al6 | 0.04994404 | -7.4584 | 7.26 | 40.22005
7226 | 12.2553 | 5.324769 | 28.33902 | 50.52834 | 3.552565 | 96.13096 | 0.2803586 | 0.1318733 | 1143.868 | 1 | 0 | 0 |  | Fe_Cr_Ni_Mo_Al | Fe15Cr7Ni33Mo36Al9 | 0.05225178 | -8.9508 | 7.35 | 43.39922
7227 | 11.15032 | 6.388578 | 32.45524 | 44.20437 | 5.801483 | 89.29481 | 0.2838826 | 0.1365749 | 1110.427 | 1 | 0 | 0 |  | Fe_Cr_Ni_Mo_Al | Fe13Cr8Ni36Mo30Al14 | 0.0554745 | -10.86403 | 7.267327 | 47.75399
7228 | 10.02461 | 7.636376 | 36.39959 | 37.57386 | 8.365563 | 82.63394 | 0.2875229 | 0.1412803 | 1070.662 | 1 | 0 | 0 |  | Fe_Cr_Ni_Mo_Al | Fe11Cr9Ni38Mo24Al19 | 0.05848399 | -12.71013 | 7.158416 | 50.63488
7229 | 8.88868 | 9.195278 | 39.44724 | 30.53987 | 11.92893 | 75.3584 | 0.2915173 | 0.1462717 | 1015.847 | 1 | 0 | 0 |  | Fe_Cr_Ni_Mo_Al | Fe9Cr10Ni38Mo18Al25 | 0.06172349 | -14.6684 | 6.95 | 52.98103
7230 | 7.552059 | 11.04918 | 41.95728 | 22.2407 | 17.20078 | 66.93229 | 0.2966458 | 0.1520362 | 941.4162 | 1 | 0 | 0 |  | Fe_Cr_Ni_Mo_Al | Fe7Cr11Ni37Mo12Al33 | 0.06499857 | -16.6932 | 6.63 | 54.2733
7231 | 6.017536 | 13.44621 | 40.47966 | 14.4726 | 25.58399 | 57.80011 | 0.3022333 | 0.1525109 | 800.8647 | 1 | 0 | 0 |  | Fe_Cr_Ni_Mo_Al | Fe5Cr12Ni32Mo7Al44 | 0.0671816 | -17.9688 | 6.06 | 54.29194
7232 | 5.423161 | 15.1476 | 32.7762 | 9.31649 | 37.33655 | 49.29631 | 0.3081243 | 0.1406657 | 590.3177 | 1 | 0 | 0 |  | Fe_Cr_Ni_Mo_Al | Fe4Cr12Ni23Mo4Al57 | 0.06583406 | -16.868 | 5.29 | 52.03377
7233 | 7.776272 | 3.620025 | 30.24206 | 56.10746 | 2.254185 | 100.8131 | 0.2794473 | 0.1324097 | 1217.074 | 1 | 0 | 0 |  | Fe_Cr_Ni_Mo_Al | Fe10Cr5Ni37Mo42Al6 | 0.04982569 | -8.3628 | 7.5 | 39.57452
7234 | 8.181651 | 3.808738 | 35.25844 | 49.19363 | 3.557545 | 94.7077 | 0.2834138 | 0.1363885 | 1188.676 | 1 | 0 | 0 |  | Fe_Cr_Ni_Mo_Al | Fe10Cr5Ni41Mo35Al9 | 0.05215031 | -9.6732 | 7.57 | 42.90385
7235 | 7.811402 | 4.848504 | 40.14 | 41.74883 | 5.451257 | 88.068 | 0.2872325 | 0.1403256 | 1143.755 | 1 | 0 | 0 |  | Fe_Cr_Ni_Mo_Al | Fe9Cr6Ni44Mo28Al13 | 0.05493798 | -11.3172 | 7.55 | 46.22181
7236 | 7.386442 | 6.017463 | 43.67129 | 34.89537 | 8.029429 | 81.30569 | 0.2909568 | 0.1446735 | 1094.526 | 1 | 0 | 0 |  | Fe_Cr_Ni_Mo_Al | Fe8Cr7Ni45Mo22Al18 | 0.05814009 | -13.1628 | 7.42 | 49.34039
7237 | 5.981334 | 7.425178 | 47.15172 | 27.40101 | 12.04075 | 73.25967 | 0.2956244 | 0.1511548 | 1039.591 | 1 | 0 | 0 |  | Fe_Cr_Ni_Mo_Al | Fe6Cr8Ni45Mo16Al25 | 0.0619402 | -15.496 | 7.17 | 52.28728
7238 | 5.3802 | 9.016564 | 48.63346 | 20.33391 | 16.63586 | 66.08135 | 0.2999136 | 0.1560912 | 970.6796 | 1 | 0 | 0 |  | Fe_Cr_Ni_Mo_Al | Fe5Cr9Ni43Mo11Al32 | 0.06496213 | -17.3108 | 6.86 | 53.59397
7239 | 3.5602 | 12.15391 | 47.39964 | 12.23219 | 24.65406 | 57.36733 | 0.304783 | 0.1582684 | 842.9468 | 1 | 0 | 0 |  | Fe_Cr_Ni_Mo_Al | Fe3Cr11Ni38Mo6Al43 | 0.06752366 | -18.90246 | 6.287129 | 53.69359
7240 | 4.972293 | 2.314711 | 43.55256 | 45.55702 | 3.60342 | 92.13469 | 0.2875324 | 0.1410574 | 1218.423 | 1 | 0 | 0 |  | Fe_Cr_Ni_Mo_Al | Fe6Cr3Ni50Mo32Al9 | 0.05207721 | -10.1824 | 7.85 | 41.97435
7241 | 5.281268 | 3.278061 | 48.10925 | 37.80305 | 5.528371 | 85.43582 | 0.2915021 | 0.1442699 | 1158.551 | 1 | 0 | 0 |  | Fe_Cr_Ni_Mo_Al | Fe6Cr4Ni52Mo25Al13 | 0.05489043 | -11.7516 | 7.81 | 45.24626
7242 | 4.686061 | 4.362928 | 52.2098 | 30.59084 | 8.15037 | 78.59076 | 0.2955746 | 0.1490255 | 1107.524 | 1 | 0 | 0 |  | Fe_Cr_Ni_Mo_Al | Fe5Cr5Ni53Mo19Al18 | 0.05819389 | -13.6948 | 7.68 | 48.29039
7243 | 4.051097 | 5.657623 | 56.41918 | 22.61809 | 11.25401 | 71.73058 | 0.3000401 | 0.1540029 | 1049.147 | 1 | 0 | 0 |  | Fe_Cr_Ni_Mo_Al | Fe4Cr6Ni53Mo13Al23 | 0.06136094 | -15.63351 | 7.525253 | 50.00268
7244 | 4.336518 | 8.074975 | 56.97566 | 14.89948 | 15.71337 | 64.8585 | 0.3035616 | 0.1596767 | 985.9728 | 1 | 0 | 0 |  | Fe_Cr_Ni_Mo_Al | Fe4Cr8Ni50Mo8Al30 | 0.06482432 | -17.6064 | 7.18 | 51.26558
7245 | 51.30621 | 3.049042 | 5.73694 | 22.50366 | 17.40415 | 66.46409 | 0.2962084 | 0.1307807 | 754.1348 | 0 | 0 | 0 |  | Fe_Cr_Ni_Mo_Al | Fe47Cr3Ni5Mo12Al33 | 0.06660133 | -10.37 | 6.15 | 52.89589
7246 | 45.63614 | 5.311155 | 5.995939 | 21.55964 | 21.49713 | 62.76731 | 0.2973468 | 0.1293692 | 694.2245 | 0 | 0 | 0 |  | Fe_Cr_Ni_Mo_Al | Fe40Cr5Ni5Mo11Al39 | 0.06738336 | -11.034 | 5.83 | 54.29951
7247 | 40.88573 | 7.837201 | 5.055814 | 20.65821 | 25.56304 | 59.65449 | 0.2979907 | 0.1264752 | 630.9671 | 0 | 0 | 0 |  | Fe_Cr_Ni_Mo_Al | Fe34Cr7Ni4Mo10Al44 | 0.0673095 | -11.13111 | 5.515152 | 54.81244
7248 | 33.50686 | 12.70962 | 5.217569 | 19.18723 | 29.37872 | 57.45709 | 0.2969944 | 0.1245293 | 584.0789 | 0 | 0 | 0 |  | Fe_Cr_Ni_Mo_Al | Fe27Cr11Ni4Mo9Al49 | 0.06667294 | -11.2076 | 5.23 | 54.38741
7249 | 29.01636 | 17.19168 | 4.158913 | 15.86055 | 33.77249 | 54.69497 | 0.2970067 | 0.1233046 | 537.9829 | 0 | 0 | 0 |  | Fe_Cr_Ni_Mo_Al | Fe22Cr14Ni3Mo7Al53 | 0.06614951 | -10.93276 | 4.959596 | 52.67849
7250 | 49.56957 | 2.714791 | 6.129634 | 31.72477 | 9.861232 | 78.26095 | 0.2886581 | 0.1282724 | 875.557 | 0 | 0 | 0 |  | Fe_Cr_Ni_Mo_Al | Fe51Cr3Ni6Mo19Al21 | 0.06139741 | -8.322 | 6.63 | 49.83892
7251 | 44.77831 | 4.737565 | 7.48775 | 29.72103 | 13.27534 | 73.63016 | 0.2901889 | 0.1293469 | 827.5319 | 0 | 0 | 0 |  | Fe_Cr_Ni_Mo_Al | Fe44Cr5Ni7Mo17Al27 | 0.06388477 | -9.7124 | 6.35 | 52.77613
7252 | 39.63586 | 6.797869 | 8.770673 | 28.66979 | 16.12581 | 70.44001 | 0.2909789 | 0.1293109 | 785.37 | 0 | 0 | 0 |  | Fe_Cr_Ni_Mo_Al | Fe38Cr7Ni8Mo16Al32 | 0.0650599 | -10.66013 | 6.118812 | 54.56659
7253 | 35.1021 | 10.213 | 9.223832 | 26.3822 | 19.07887 | 67.51683 | 0.2909511 | 0.128443 | 737.5337 | 0 | 0 | 0 |  | Fe_Cr_Ni_Mo_Al | Fe32Cr10Ni8Mo14Al36 | 0.06585691 | -11.28 | 5.88 | 55.18651
7254 | 29.98269 | 15.03126 | 10.90883 | 21.79163 | 22.28559 | 64.37315 | 0.2908966 | 0.1289341 | 696.543 | 0 | 0 | 0 |  | Fe_Cr_Ni_Mo_Al | Fe26Cr14Ni9Mo11Al40 | 0.066661 | -12.0556 | 5.68 | 54.41645
7255 | 25.33585 | 20.21896 | 10.14482 | 18.65342 | 25.64695 | 61.96192 | 0.2897567 | 0.1283161 | 655.0605 | 0 | 0 | 0 |  | Fe_Cr_Ni_Mo_Al | Fe21Cr18Ni8Mo9Al44 | 0.06695052 | -12.1648 | 5.42 | 53.58916
7256 | 20.24776 | 27.0991 | 9.310935 | 15.21791 | 28.1243 | 60.85313 | 0.2868094 | 0.1291216 | 638.1147 | 0 | 0 | 0 |  | Fe_Cr_Ni_Mo_Al | Fe16Cr23Ni7Mo7Al46 | 0.06714504 | -12.10325 | 5.212121 | 52.0127
7257 | 45.36952 | 2.436981 | 3.668251 | 43.4669 | 5.058351 | 90.22728 | 0.281391 | 0.1240595 | 972.6144 | 0 | 0 | 0 |  | Fe_Cr_Ni_Mo_Al | Fe52Cr3Ni4Mo29Al12 | 0.05572923 | -5.8016 | 6.84 | 45.52616
7258 | 40.98123 | 3.317854 | 7.491269 | 41.3229 | 6.886746 | 86.34074 | 0.2833461 | 0.1260214 | 948.9231 | 0 | 0 | 0 |  | Fe_Cr_Ni_Mo_Al | Fe46Cr4Ni8Mo27Al16 | 0.05797114 | -7.392216 | 6.752475 | 48.69943
7259 | 36.6291 | 5.246661 | 9.871882 | 38.72334 | 9.529012 | 81.72122 | 0.284856 | 0.1277277 | 910.1795 | 1 | 0 | 0 |  | Fe_Cr_Ni_Mo_Al | Fe39Cr6Ni10Mo24Al21 | 0.0604667 | -8.958 | 6.55 | 52.06877
7260 | 32.96272 | 8.123754 | 12.22823 | 34.97545 | 11.70984 | 78.11283 | 0.2856037 | 0.1288854 | 872.9488 | 1 | 0 | 0 |  | Fe_Cr_Ni_Mo_Al | Fe34Cr9Ni12Mo21Al25 | 0.0620839 | -10.15391 | 6.405941 | 53.35063
7261 | 29.74364 | 12.41394 | 14.0145 | 29.95331 | 13.87462 | 74.89595 | 0.2854622 | 0.130022 | 837.4395 | 1 | 0 | 0 |  | Fe_Cr_Ni_Mo_Al | Fe29Cr13Ni13Mo17Al28 | 0.06350574 | -11.1228 | 6.26 | 53.40623
7262 | 25.64903 | 16.91526 | 15.72628 | 25.70323 | 16.0062 | 72.28411 | 0.2848747 | 0.1311163 | 807.9736 | 1 | 0 | 0 |  | Fe_Cr_Ni_Mo_Al | Fe24Cr17Ni14Mo14Al31 | 0.06461944 | -11.9848 | 6.11 | 53.21164
7263 | 21.25241 | 23.95259 | 15.28397 | 21.13718 | 18.37386 | 70.35073 | 0.2820959 | 0.1310755 | 771.9811 | 1 | 0 | 0 |  | Fe_Cr_Ni_Mo_Al | Fe19Cr23Ni13Mo11Al34 | 0.0656123 | -12.3852 | 5.88 | 52.35829
7264 | 17.49284 | 31.48743 | 14.70919 | 16.02725 | 20.28329 | 69.0686 | 0.2787812 | 0.1318781 | 750.7713 | 0 | 0 | 0 |  | Fe_Cr_Ni_Mo_Al | Fe15Cr29Ni12Mo8Al36 | 0.06641019 | -12.5868 | 5.7 | 50.64595
7265 | 14.42989 | 40.30457 | 11.37529 | 12.39461 | 21.49564 | 69.40858 | 0.2730644 | 0.131476 | 736.4634 | 0 | 0 | 0 |  | Fe_Cr_Ni_Mo_Al | Fe12Cr36Ni9Mo6Al37 | 0.06680426 | -12.0312 | 5.49 | 48.81051
7266 | 35.18491 | 2.28549 | 5.16033 | 53.41601 | 3.953256 | 96.35245 | 0.2778945 | 0.1223136 | 1026.219 | 0 | 0 | 0 |  | Fe_Cr_Ni_Mo_Al | Fe43Cr3Ni6Mo38Al10 | 0.05383816 | -5.554 | 6.8 | 45.52922
7267 | 32.49957 | 3.185107 | 8.989432 | 49.95429 | 5.371607 | 92.2935 | 0.2799637 | 0.1247457 | 1008.331 | 0 | 0 | 0 |  | Fe_Cr_Ni_Mo_Al | Fe38Cr4Ni10Mo34Al13 | 0.05567268 | -7.011529 | 6.777778 | 48.29218
7268 | 29.52176 | 5.830373 | 13.1642 | 44.5683 | 6.915365 | 88.10829 | 0.2813346 | 0.1271944 | 981.8747 | 1 | 0 | 0 |  | Fe_Cr_Ni_Mo_Al | Fe33Cr7Ni14Mo29Al16 | 0.05746071 | -8.47791 | 6.747475 | 49.94241
7269 | 26.77596 | 8.596409 | 16.49811 | 39.65399 | 8.475542 | 84.45912 | 0.2823077 | 0.1291857 | 953.7595 | 1 | 0 | 0 |  | Fe_Cr_Ni_Mo_Al | Fe29Cr10Ni17Mo25Al19 | 0.05905122 | -9.7332 | 6.69 | 51.00171
7270 | 24.16854 | 13.50118 | 19.30645 | 33.21546 | 9.808366 | 81.59918 | 0.2817196 | 0.1307916 | 925.2415 | 1 | 0 | 0 |  | Fe_Cr_Ni_Mo_Al | Fe25Cr15Ni19Mo20Al21 | 0.06025626 | -10.7132 | 6.63 | 50.55378
7271 | 21.28237 | 18.87125 | 20.23916 | 27.85611 | 11.75111 | 78.68484 | 0.2804901 | 0.1318051 | 888.9115 | 1 | 0 | 0 |  | Fe_Cr_Ni_Mo_Al | Fe21Cr20Ni19Mo16Al24 | 0.06179701 | -11.5896 | 6.46 | 50.64658
7272 | 18.2202 | 25.94464 | 20.27753 | 22.09456 | 13.46308 | 76.74891 | 0.2776671 | 0.1323337 | 857.1417 | 1 | 0 | 0 |  | Fe_Cr_Ni_Mo_Al | Fe17Cr26Ni18Mo12Al26 | 0.06294184 | -12.13264 | 6.282828 | 49.6923
7273 | 14.20566 | 34.5913 | 19.52563 | 16.89508 | 14.78233 | 76.10721 | 0.272989 | 0.1313921 | 823.3682 | 1 | 0 | 0 |  | Fe_Cr_Ni_Mo_Al | Fe13Cr34Ni17Mo9Al28 | 0.06362092 | -12.3482 | 6.09901 | 48.15899
7274 | 12.57386 | 45.76299 | 14.41768 | 11.78222 | 15.46325 | 77.21942 | 0.2650472 | 0.1285068 | 789.2144 | 0 | 0 | 0 |  | Fe_Cr_Ni_Mo_Al | Fe11Cr43Ni12Mo6Al28 | 0.06376794 | -11.458 | 5.86 | 45.58956
7275 | 27.25351 | 2.174932 | 7.366058 | 60.19588 | 3.009617 | 101.2617 | 0.2755996 | 0.1203625 | 1060.102 | 0 | 0 | 0 |  | Fe_Cr_Ni_Mo_Al | Fe35Cr3Ni9Mo45Al8 | 0.05168787 | -5.4452 | 6.82 | 43.99629
7276 | 25.36822 | 3.809503 | 12.04189 | 54.82677 | 3.953622 | 97.25478 | 0.2774733 | 0.1239911 | 1057.636 | 0 | 0 | 0 |  | Fe_Cr_Ni_Mo_Al | Fe31Cr5Ni14Mo39Al10 | 0.0532805 | -6.812774 | 6.888889 | 45.86263
7277 | 23.09517 | 6.371146 | 17.08242 | 48.49213 | 4.959131 | 93.26207 | 0.2789948 | 0.1273687 | 1046.15 | 1 | 0 | 0 |  | Fe_Cr_Ni_Mo_Al | Fe27Cr8Ni19Mo33Al12 | 0.05473308 | -8.161208 | 6.949495 | 46.9455
7278 | 21.20859 | 9.873062 | 20.43438 | 42.5068 | 5.977168 | 90.02326 | 0.2793126 | 0.1290419 | 1017.894 | 1 | 0 | 0 |  | Fe_Cr_Ni_Mo_Al | Fe24Cr12Ni22Mo28Al14 | 0.05595745 | -9.184 | 6.94 | 47.51327
7279 | 18.46793 | 14.61529 | 23.29366 | 36.48514 | 7.137978 | 87.1706 | 0.2786134 | 0.1305556 | 989.2296 | 1 | 0 | 0 |  | Fe_Cr_Ni_Mo_Al | Fe20Cr17Ni24Mo23Al16 | 0.0571288 | -10.1872 | 6.88 | 47.77519
7280 | 16.44437 | 19.81349 | 25.4183 | 29.91167 | 8.412163 | 84.32342 | 0.2776511 | 0.131781 | 955.8546 | 1 | 0 | 0 |  | Fe_Cr_Ni_Mo_Al | Fe17Cr22Ni25Mo18Al18 | 0.05828169 | -11.0728 | 6.8 | 47.45111
7281 | 13.24465 | 28.45696 | 25.7008 | 22.75309 | 9.844508 | 82.42569 | 0.2737788 | 0.1315896 | 912.1902 | 1 | 0 | 0 |  | Fe_Cr_Ni_Mo_Al | Fe13Cr30Ni24Mo13Al20 | 0.05930511 | -11.7184 | 6.62 | 46.4181
7282 | 11.62454 | 37.3884 | 24.43679 | 16.339 | 10.21128 | 82.59591 | 0.2683952 | 0.1286533 | 865.7557 | 1 | 0 | 0 |  | Fe_Cr_Ni_Mo_Al | Fe11Cr38Ni22Mo9Al20 | 0.05895427 | -11.5752 | 6.5 | 43.8885
7283 | 8.758516 | 50.96601 | 18.41191 | 11.28474 | 10.57882 | 84.81498 | 0.2579671 | 0.1220719 | 799.0131 | 0 | 0 | 0 |  | Fe_Cr_Ni_Mo_Al | Fe8Cr50Ni16Mo6Al20 | 0.05843082 | -10.5696 | 6.2 | 41.27033
7284 | 18.9702 | 2.11945 | 11.16601 | 65.1781 | 2.566237 | 104.4848 | 0.274475 | 0.1191636 | 1083.576 | 0 | 0 | 0 |  | Fe_Cr_Ni_Mo_Al | Fe25Cr3Ni14Mo50Al7 | 0.04987689 | -5.921845 | 6.858586 | 42.97305
7285 | 18.15652 | 4.409873 | 17.42458 | 56.95789 | 3.051136 | 100.1608 | 0.2766578 | 0.1253589 | 1109.536 | 0 | 0 | 0 |  | Fe_Cr_Ni_Mo_Al | Fe23Cr6Ni21Mo42Al8 | 0.05151768 | -7.1888 | 7.06 | 43.33599
7286 | 16.40682 | 6.873961 | 22.41848 | 50.73374 | 3.567006 | 96.97759 | 0.2778675 | 0.1284789 | 1105.146 | 1 | 0 | 0 |  | Fe_Cr_Ni_Mo_Al | Fe20Cr9Ni26Mo36Al9 | 0.05239174 | -8.1632 | 7.17 | 43.65792
7287 | 15.69752 | 10.55534 | 25.66581 | 43.44667 | 4.634663 | 92.91668 | 0.2784637 | 0.1306052 | 1072.232 | 1 | 0 | 0 |  | Fe_Cr_Ni_Mo_Al | Fe18Cr13Ni28Mo29Al11 | 0.05381561 | -9.181512 | 7.161616 | 44.75462
7288 | 14.37314 | 15.05477 | 28.32639 | 37.03759 | 5.208106 | 90.69648 | 0.2776212 | 0.1302186 | 1028.484 | 1 | 0 | 0 |  | Fe_Cr_Ni_Mo_Al | Fe16Cr18Ni30Mo24Al12 | 0.05416324 | -9.7872 | 7.16 | 44.2002
7289 | 12.20131 | 21.84606 | 30.58179 | 29.02254 | 6.348307 | 87.79965 | 0.2756915 | 0.1290993 | 964.0973 | 1 | 0 | 0 |  | Fe_Cr_Ni_Mo_Al | Fe13Cr25Ni31Mo18Al14 | 0.05500739 | -10.68131 | 7.069307 | 43.80394
7290 | 9.910235 | 29.52596 | 31.24953 | 22.13233 | 7.181945 | 86.39182 | 0.2721411 | 0.1285112 | 924.5153 | 1 | 0 | 0 |  | Fe_Cr_Ni_Mo_Al | Fe10Cr32Ni30Mo13Al15 | 0.05524794 | -11.182 | 6.95 | 42.5811
7291 | 8.383781 | 40.97975 | 28.63924 | 14.40256 | 7.594656 | 86.7923 | 0.2647902 | 0.1250044 | 867.9057 | 1 | 0 | 0 |  | Fe_Cr_Ni_Mo_Al | Fe8Cr42Ni26Mo8Al15 | 0.05433531 | -10.9295 | 6.757576 | 39.71349
7292 | 6.450602 | 55.0531 | 21.47043 | 9.234616 | 7.79125 | 89.41633 | 0.253574 | 0.1148146 | 763.8233 | 0 | 0 | 0 |  | Fe_Cr_Ni_Mo_Al | Fe6Cr55Ni19Mo5Al15 | 0.05321862 | -9.7932 | 6.43 | 36.92303
7293 | 12.63198 | 2.075457 | 16.40137 | 66.37823 | 2.51297 | 105.0225 | 0.2750727 | 0.1212701 | 1119.779 | 0 | 0 | 0 |  | Fe_Cr_Ni_Mo_Al | Fe17Cr3Ni21Mo52Al7 | 0.04913534 | -6.8764 | 6.97 | 42.62046
7294 | 12.47382 | 4.355127 | 22.94435 | 57.5901 | 2.636601 | 101.169 | 0.2772433 | 0.1279571 | 1157.964 | 0 | 0 | 0 |  | Fe_Cr_Ni_Mo_Al | Fe16Cr6Ni28Mo43Al7 | 0.05057 | -7.7764 | 7.23 | 41.73372
7295 | 12.16625 | 6.796389 | 28.13312 | 50.16121 | 2.74303 | 98.22586 | 0.2786008 | 0.1303781 | 1146.892 | 1 | 0 | 0 |  | Fe_Cr_Ni_Mo_Al | Fe15Cr9Ni33Mo36Al7 | 0.0508052 | -8.2908 | 7.41 | 40.65788
7296 | 10.89909 | 10.92811 | 31.72398 | 43.20838 | 3.240438 | 95.46507 | 0.2783612 | 0.1297803 | 1093.642 | 1 | 0 | 0 |  | Fe_Cr_Ni_Mo_Al | Fe13Cr14Ni36Mo30Al8 | 0.05112147 | -8.93481 | 7.445545 | 40.75633
7297 | 9.631458 | 15.48899 | 34.97206 | 36.10027 | 3.807227 | 92.81705 | 0.2777902 | 0.1286885 | 1036.34 | 1 | 0 | 0 |  | Fe_Cr_Ni_Mo_Al | Fe11Cr19Ni38Mo24Al9 | 0.05122365 | -9.573179 | 7.455446 | 40.48448
7298 | 8.335569 | 21.55772 | 36.99258 | 28.63948 | 4.474656 | 90.56797 | 0.2758859 | 0.1275229 | 981.5258 | 1 | 0 | 0 |  | Fe_Cr_Ni_Mo_Al | Fe9Cr25Ni38Mo18Al10 | 0.05117792 | -10.1684 | 7.4 | 39.84106
7299 | 6.826339 | 29.96221 | 37.92537 | 20.10347 | 5.18262 | 88.82256 | 0.2721614 | 0.123574 | 898.3506 | 1 | 0 | 0 |  | Fe_Cr_Ni_Mo_Al | Fe7Cr33Ni37Mo12Al11 | 0.05069486 | -10.6652 | 7.29 | 38.29429
7300 | 5.132225 | 42.04927 | 34.52422 | 12.34337 | 5.950916 | 88.78907 | 0.2643364 | 0.1182943 | 816.7869 | 1 | 0 | 0 |  | Fe_Cr_Ni_Mo_Al | Fe5Cr44Ni32Mo7Al12 | 0.05022701 | -10.7368 | 7.02 | 36.32852
7301 | 4.259229 | 56.50879 | 25.74169 | 7.316964 | 6.173325 | 91.6225 | 0.2523977 | 0.1101662 | 733.6845 | 0 | 0 | 0 |  | Fe_Cr_Ni_Mo_Al | Fe4Cr57Ni23Mo4Al12 | 0.04895138 | -9.578 | 6.64 | 33.66781
7302 | 7.74928 | 4.328951 | 30.13709 | 55.91271 | 1.871967 | 101.8698 | 0.278608 | 0.131479 | 1216.201 | 0 | 0 | 0 |  | Fe_Cr_Ni_Mo_Al | Fe10Cr6Ni37Mo42Al5 | 0.04912485 | -8.0168 | 7.53 | 37.94522
7303 | 8.063452 | 6.756684 | 34.74907 | 48.48294 | 1.947861 | 98.93584 | 0.2798611 | 0.1320912 | 1180.253 | 1 | 0 | 0 |  | Fe_Cr_Ni_Mo_Al | Fe10Cr9Ni41Mo35Al5 | 0.04893542 | -8.2492 | 7.69 | 37.03444
7304 | 7.604462 | 10.22679 | 39.07661 | 40.64282 | 2.449312 | 95.42341 | 0.2806212 | 0.131165 | 1114.458 | 1 | 0 | 0 |  | Fe_Cr_Ni_Mo_Al | Fe9Cr13Ni44Mo28Al6 | 0.04896174 | -8.8252 | 7.76 | 37.307
7305 | 7.065043 | 14.80019 | 41.77107 | 33.37701 | 2.986687 | 92.74238 | 0.2799606 | 0.1286146 | 1038.072 | 1 | 0 | 0 |  | Fe_Cr_Ni_Mo_Al | Fe8Cr18Ni45Mo22Al7 | 0.04875051 | -9.3568 | 7.75 | 37.23785
7306 | 5.559336 | 21.5666 | 43.82505 | 25.46781 | 3.5812 | 90.64822 | 0.2775397 | 0.1245213 | 949.277 | 1 | 0 | 0 |  | Fe_Cr_Ni_Mo_Al | Fe6Cr25Ni45Mo16Al8 | 0.04817197 | -9.954 | 7.68 | 36.55453
7307 | 4.843305 | 28.85971 | 43.78028 | 18.30478 | 4.211931 | 89.19516 | 0.2740508 | 0.1200438 | 867.0148 | 1 | 0 | 0 |  | Fe_Cr_Ni_Mo_Al | Fe5Cr32Ni43Mo11Al9 | 0.04768601 | -10.4108 | 7.55 | 35.57615
7308 | 3.042656 | 40.60413 | 40.50918 | 10.45401 | 5.39003 | 88.29561 | 0.2668159 | 0.1138172 | 768.4204 | 1 | 0 | 0 |  | Fe_Cr_Ni_Mo_Al | Fe3Cr43Ni38Mo6Al11 | 0.04826327 | -10.99735 | 7.237624 | 34.71327
7309 | 4.863965 | 6.792847 | 42.60371 | 44.5645 | 1.174972 | 98.54923 | 0.2820605 | 0.132339 | 1180.333 | 1 | 0 | 0 |  | Fe_Cr_Ni_Mo_Al | Fe6Cr9Ni50Mo32Al3 | 0.04637014 | -7.8544 | 8.03 | 32.50615
7310 | 5.100294 | 10.28863 | 46.46068 | 36.50765 | 1.642748 | 94.99342 | 0.2827659 | 0.1289677 | 1082.884 | 1 | 0 | 0 |  | Fe_Cr_Ni_Mo_Al | Fe6Cr13Ni52Mo25Al4 | 0.04582834 | -8.2776 | 8.08 | 33.00334
7311 | 4.443565 | 14.89375 | 49.50803 | 29.00782 | 2.146834 | 92.24495 | 0.2821973 | 0.1245147 | 984.4185 | 1 | 0 | 0 |  | Fe_Cr_Ni_Mo_Al | Fe5Cr18Ni53Mo19Al5 | 0.04509924 | -8.8068 | 8.07 | 33.05692
7312 | 3.761054 | 20.13481 | 52.37978 | 20.99872 | 2.725635 | 89.54208 | 0.2812609 | 0.1211305 | 903.1636 | 1 | 0 | 0 |  | Fe_Cr_Ni_Mo_Al | Fe4Cr23Ni53Mo13Al6 | 0.04416287 | -9.389246 | 8.040404 | 32.52451
7313 | 3.91796 | 27.35844 | 51.47641 | 13.46139 | 3.785793 | 87.20994 | 0.278067 | 0.1150321 | 796.0674 | 1 | 1 | 1 | 796.0674 | Fe_Cr_Ni_Mo_Al | Fe4Cr30Ni50Mo8Al8 | 0.0448176 | -10.3024 | 7.84 | 32.77746
7314 | 43.35579 | 4.29427 | 31.99643 | 19.01649 | 1.337019 | 86.58876 | 0.290587 | 0.1022926 | 691.6482 | 1 | 1 | 1 | 691.6482 | Fe_Cr_Ni_Mo_Al | Fe47Cr5Ni33Mo12Al3 | 0.03868904 | -4.9804 | 8.17 | 26.14436
7315 | 37.39708 | 4.35229 | 38.32486 | 17.6673 | 2.258471 | 84.11798 | 0.2929224 | 0.1074302 | 723.1867 | 1 | 1 | 1 | 723.1867 | Fe_Cr_Ni_Mo_Al | Fe40Cr5Ni39Mo11Al5 | 0.042033 | -6.2332 | 8.21 | 29.21832
7316 | 32.52562 | 3.56268 | 44.24229 | 16.43412 | 3.235278 | 81.39615 | 0.2959214 | 0.1126543 | 751.9334 | 1 | 1 | 1 | 751.9334 | Fe_Cr_Ni_Mo_Al | Fe34Cr4Ni44Mo10Al7 | 0.04519696 | -7.404959 | 8.252525 | 32.01492
7317 | 26.21282 | 3.615598 | 50.00165 | 15.0104 | 5.159523 | 77.50149 | 0.2988736 | 0.123036 | 815.6127 | 1 | 1 | 1 | 815.6127 | Fe_Cr_Ni_Mo_Al | Fe27Cr4Ni49Mo9Al11 | 0.05055064 | -9.5036 | 8.17 | 36.72556
7318 | 22.15734 | 2.813107 | 56.10596 | 12.11136 | 6.812238 | 73.44874 | 0.3029476 | 0.1292021 | 829.5919 | 1 | 1 | 1 | 829.5919 | Fe_Cr_Ni_Mo_Al | Fe22Cr3Ni53Mo7Al14 | 0.05380663 | -11.03479 | 8.161616 | 39.30199
7319 | 45.23333 | 4.954613 | 19.57699 | 28.94955 | 1.285513 | 91.59066 | 0.2842589 | 0.1121994 | 844.6463 | 1 | 0 | 0 |  | Fe_Cr_Ni_Mo_Al | Fe51Cr6Ni21Mo19Al3 | 0.04311398 | -4.638 | 7.77 | 29.5715
7320 | 39.81298 | 5.897122 | 25.67876 | 26.42535 | 2.185792 | 88.89871 | 0.2861172 | 0.1147882 | 846.1996 | 1 | 0 | 0 |  | Fe_Cr_Ni_Mo_Al | Fe44Cr7Ni27Mo17Al5 | 0.045315 | -5.9524 | 7.81 | 32.11775
7321 | 34.56067 | 6.77421 | 30.59052 | 24.99876 | 3.075839 | 86.78763 | 0.287437 | 0.118482 | 864.5349 | 1 | 0 | 0 |  | Fe_Cr_Ni_Mo_Al | Fe38Cr8Ni32Mo16Al7 | 0.04761059 | -7.176551 | 7.811881 | 34.54706
7322 | 30.14049 | 7.015528 | 35.64027 | 22.65313 | 4.550584 | 83.17915 | 0.2900461 | 0.1234918 | 878.7151 | 1 | 0 | 0 |  | Fe_Cr_Ni_Mo_Al | Fe32Cr8Ni36Mo14Al10 | 0.05097321 | -8.776 | 7.78 | 37.79365
7323 | 25.4693 | 8.208357 | 41.18527 | 18.51127 | 6.625804 | 78.50833 | 0.2929399 | 0.1293882 | 883.0443 | 1 | 0 | 0 |  | Fe_Cr_Ni_Mo_Al | Fe26Cr9Ni40Mo11Al14 | 0.05464252 | -10.736 | 7.7 | 40.86647
7324 | 21.24351 | 7.53472 | 46.78407 | 15.64046 | 8.79724 | 73.90359 | 0.2970892 | 0.1364397 | 897.5137 | 1 | 0 | 0 |  | Fe_Cr_Ni_Mo_Al | Fe21Cr8Ni44Mo9Al18 | 0.05804111 | -12.5848 | 7.64 | 43.63202
7325 | 17.02043 | 6.932959 | 51.43356 | 12.79229 | 11.82076 | 68.68282 | 0.3015267 | 0.1451955 | 910.8094 | 1 | 0 | 0 |  | Fe_Cr_Ni_Mo_Al | Fe16Cr7Ni46Mo7Al23 | 0.06178413 | -14.71483 | 7.484848 | 46.63032
7326 | 43.4761 | 3.113704 | 10.54549 | 41.65289 | 1.211812 | 96.95585 | 0.2799468 | 0.1197592 | 995.5997 | 0 | 0 | 0 |  | Fe_Cr_Ni_Mo_Al | Fe52Cr4Ni12Mo29Al3 | 0.04708683 | -4.1228 | 7.43 | 32.99296
7327 | 38.7918 | 6.281193 | 14.18209 | 39.11521 | 1.629705 | 95.97572 | 0.2790725 | 0.1194391 | 975.4675 | 0 | 0 | 0 |  | Fe_Cr_Ni_Mo_Al | Fe46Cr8Ni16Mo27Al4 | 0.04743679 | -4.915597 | 7.425743 | 34.1209
7328 | 34.05762 | 8.130546 | 19.27557 | 36.00483 | 2.531441 | 93.28592 | 0.2801286 | 0.1212035 | 963.9867 | 1 | 0 | 0 |  | Fe_Cr_Ni_Mo_Al | Fe39Cr10Ni21Mo24Al6 | 0.04901775 | -6.2256 | 7.44 | 36.44092
7329 | 30.39135 | 9.986709 | 23.48818 | 32.24707 | 3.886695 | 89.65007 | 0.2815464 | 0.1238171 | 950.3185 | 1 | 0 | 0 |  | Fe_Cr_Ni_Mo_Al | Fe34Cr12Ni25Mo21Al9 | 0.05143549 | -7.705911 | 7.39604 | 39.28746
7330 | 27.35355 | 11.4164 | 27.75952 | 27.54638 | 5.924149 | 84.59719 | 0.2841254 | 0.1281194 | 936.0446 | 1 | 0 | 0 |  | Fe_Cr_Ni_Mo_Al | Fe29Cr13Ni28Mo17Al13 | 0.05476418 | -9.5268 | 7.31 | 42.44302
7331 | 23.55661 | 12.7938 | 31.98169 | 23.60638 | 8.061526 | 80.08196 | 0.2865559 | 0.1332076 | 932.2842 | 1 | 0 | 0 |  | Fe_Cr_Ni_Mo_Al | Fe24Cr14Ni31Mo14Al17 | 0.05773806 | -11.2896 | 7.21 | 44.90596
7332 | 19.61806 | 12.49729 | 36.89942 | 19.51169 | 11.47353 | 73.6476 | 0.2914524 | 0.1411407 | 929.3248 | 1 | 0 | 0 |  | Fe_Cr_Ni_Mo_Al | Fe19Cr13Ni34Mo11Al23 | 0.06164945 | -13.574 | 7.05 | 48.04533
7333 | 16.34597 | 12.17505 | 41.23444 | 14.97646 | 15.26807 | 67.43035 | 0.2965985 | 0.1483043 | 910.0737 | 1 | 0 | 0 |  | Fe_Cr_Ni_Mo_Al | Fe15Cr12Ni36Mo8Al29 | 0.06471499 | -15.5732 | 6.87 | 49.96035
7334 | 13.79789 | 9.634829 | 44.71687 | 11.85175 | 19.99866 | 60.87446 | 0.3035051 | 0.1538948 | 865.6581 | 1 | 0 | 0 |  | Fe_Cr_Ni_Mo_Al | Fe12Cr9Ni37Mo6Al36 | 0.06716222 | -17.3604 | 6.64 | 51.86527
7335 | 34.1739 | 4.439637 | 8.35342 | 51.88114 | 1.151899 | 102.3546 | 0.2751342 | 0.1209384 | 1070.866 | 0 | 0 | 0 |  | Fe_Cr_Ni_Mo_Al | Fe43Cr6Ni10Mo38Al3 | 0.04850706 | -4.118 | 7.17 | 35.12457
7336 | 31.32317 | 7.674537 | 11.26325 | 48.14607 | 1.592975 | 100.7254 | 0.2744606 | 0.1209767 | 1045.599 | 0 | 0 | 0 |  | Fe_Cr_Ni_Mo_Al | Fe38Cr10Ni13Mo34Al4 | 0.04886382 | -4.837057 | 7.171717 | 36.38428
7337 | 28.43522 | 11.23158 | 14.49109 | 42.92799 | 2.914121 | 96.77401 | 0.2746909 | 0.1220086 | 1006.556 | 0 | 0 | 0 |  | Fe_Cr_Ni_Mo_Al | Fe33Cr14Ni16Mo29Al7 | 0.05094101 | -6.223038 | 7.10101 | 39.82097
7338 | 25.76005 | 14.05943 | 17.73947 | 38.14948 | 4.291565 | 92.93775 | 0.2754401 | 0.1235647 | 976.3971 | 1 | 0 | 0 |  | Fe_Cr_Ni_Mo_Al | Fe29Cr17Ni19Mo25Al10 | 0.05296902 | -7.5804 | 7.04 | 42.26062
7339 | 23.50336 | 16.63082 | 20.7514 | 32.30128 | 6.813151 | 86.94055 | 0.2775272 | 0.1276846 | 948.2403 | 1 | 0 | 0 |  | Fe_Cr_Ni_Mo_Al | Fe25Cr19Ni21Mo20Al15 | 0.056531 | -9.4652 | 6.89 | 45.62664
7340 | 20.77869 | 17.50341 | 24.96022 | 27.19686 | 9.560833 | 80.92747 | 0.2811692 | 0.1328555 | 929.6879 | 1 | 0 | 0 |  | Fe_Cr_Ni_Mo_Al | Fe21Cr19Ni24Mo16Al20 | 0.05973037 | -11.4156 | 6.78 | 48.06776
7341 | 18.03457 | 17.77868 | 28.99136 | 21.86946 | 13.32592 | 74.00457 | 0.2860244 | 0.1388629 | 901.1102 | 1 | 0 | 0 |  | Fe_Cr_Ni_Mo_Al | Fe17Cr18Ni26Mo12Al26 | 0.06309126 | -13.48107 | 6.606061 | 50.25547
7342 | 14.42107 | 17.55793 | 32.64755 | 17.15128 | 18.22217 | 66.80631 | 0.2917222 | 0.1434118 | 848.174 | 1 | 0 | 0 |  | Fe_Cr_Ni_Mo_Al | Fe13Cr17Ni28Mo9Al34 | 0.06590807 | -15.44751 | 6.356436 | 52.00387
7343 | 13.30348 | 13.51214 | 35.59336 | 12.46591 | 25.12511 | 58.01379 | 0.3015592 | 0.1470059 | 760.6088 | 1 | 0 | 0 |  | Fe_Cr_Ni_Mo_Al | Fe11Cr12Ni28Mo6Al43 | 0.06779887 | -17.0196 | 6.05 | 53.05687
7344 | 26.81102 | 6.41886 | 6.4413 | 59.21854 | 1.110282 | 106.7897 | 0.2707959 | 0.1177843 | 1075.306 | 0 | 0 | 0 |  | Fe_Cr_Ni_Mo_Al | Fe35Cr9Ni8Mo45Al3 | 0.04846833 | -3.8708 | 6.93 | 36.36253
7345 | 25.00816 | 10.51521 | 8.479266 | 54.04861 | 1.948754 | 103.8059 | 0.2699849 | 0.1187007 | 1044.943 | 0 | 0 | 0 |  | Fe_Cr_Ni_Mo_Al | Fe31Cr14Ni10Mo39Al5 | 0.04981377 | -4.759514 | 6.878788 | 39.33189
7346 | 22.90875 | 15.00933 | 10.70181 | 48.10071 | 3.279401 | 99.7579 | 0.2694864 | 0.1197165 | 1003.489 | 0 | 0 | 0 |  | Fe_Cr_Ni_Mo_Al | Fe27Cr19Ni12Mo33Al8 | 0.05181735 | -5.974492 | 6.787879 | 42.52663
7347 | 21.22069 | 18.11094 | 13.01111 | 42.53105 | 5.126209 | 94.72697 | 0.2704304 | 0.1215175 | 964.0934 | 0 | 0 | 0 |  | Fe_Cr_Ni_Mo_Al | Fe24Cr22Ni14Mo28Al12 | 0.05446698 | -7.4512 | 6.68 | 45.62939
7348 | 18.71125 | 20.90519 | 15.73371 | 36.96583 | 7.684022 | 88.83531 | 0.2722215 | 0.1248841 | 931.3407 | 1 | 0 | 0 |  | Fe_Cr_Ni_Mo_Al | Fe20Cr24Ni16Mo23Al17 | 0.05760078 | -9.2252 | 6.53 | 48.59259
7349 | 16.87397 | 23.10353 | 18.77928 | 30.69309 | 10.55013 | 82.69213 | 0.274989 | 0.1289812 | 900.1363 | 1 | 0 | 0 |  | Fe_Cr_Ni_Mo_Al | Fe17Cr25Ni18Mo18Al22 | 0.06045875 | -10.9492 | 6.4 | 50.22931
7350 | 13.94946 | 23.97703 | 22.55705 | 23.96389 | 15.55257 | 74.01554 | 0.2806 | 0.1347589 | 851.2726 | 1 | 0 | 0 |  | Fe_Cr_Ni_Mo_Al | Fe13Cr24Ni20Mo13Al30 | 0.06402739 | -13.196 | 6.16 | 52.25093
7351 | 12.74256 | 23.72775 | 24.35186 | 17.91044 | 21.2674 | 66.00838 | 0.2869145 | 0.1379699 | 779.209 | 1 | 0 | 0 |  | Fe_Cr_Ni_Mo_Al | Fe11Cr22Ni20Mo9Al38 | 0.0664114 | -14.6432 | 5.88 | 52.84136
7352 | 10.20636 | 19.00513 | 26.8194 | 13.15018 | 30.81894 | 55.52923 | 0.2988082 | 0.1382319 | 652.4281 | 1 | 0 | 0 |  | Fe_Cr_Ni_Mo_Al | Fe8Cr16Ni20Mo6Al50 | 0.06687125 | -15.8096 | 5.46 | 53.11309
7353 | 18.83424 | 9.819878 | 5.542992 | 64.71096 | 1.091933 | 110.893 | 0.2660865 | 0.1127667 | 1043.913 | 0 | 0 | 0 |  | Fe_Cr_Ni_Mo_Al | Fe25Cr14Ni7Mo50Al3 | 0.04760113 | -3.588613 | 6.69697 | 37.30582
7354 | 18.2523 | 15.51598 | 6.672951 | 57.25835 | 2.300424 | 106.401 | 0.2647731 | 0.1133618 | 993.2257 | 0 | 0 | 0 |  | Fe_Cr_Ni_Mo_Al | Fe23Cr21Ni8Mo42Al6 | 0.04997934 | -4.562 | 6.6 | 41.68612
7355 | 16.68616 | 20.19621 | 7.892366 | 51.59752 | 3.627738 | 102.5032 | 0.2638615 | 0.1143496 | 956.0455 | 0 | 0 | 0 |  | Fe_Cr_Ni_Mo_Al | Fe20Cr26Ni9Mo36Al9 | 0.05204479 | -5.5792 | 6.49 | 44.66952
7356 | 16.11009 | 23.33208 | 10.348 | 44.58854 | 5.621286 | 96.50635 | 0.2653638 | 0.1184117 | 935.9653 | 0 | 0 | 0 |  | Fe_Cr_Ni_Mo_Al | Fe18Cr28Ni11Mo29Al13 | 0.0548551 | -7.173962 | 6.414141 | 47.34835
7357 | 15.02763 | 26.23384 | 11.8465 | 38.72413 | 8.167892 | 90.56967 | 0.2669431 | 0.1206918 | 893.7781 | 1 | 0 | 0 |  | Fe_Cr_Ni_Mo_Al | Fe16Cr30Ni12Mo24Al18 | 0.05782343 | -8.6592 | 6.26 | 49.77768
7358 | 13.05506 | 28.9846 | 14.77753 | 31.05331 | 12.12949 | 82.51628 | 0.2704732 | 0.1250761 | 847.7534 | 1 | 0 | 0 |  | Fe_Cr_Ni_Mo_Al | Fe13Cr31Ni14Mo18Al25 | 0.06138312 | -10.70954 | 6.069307 | 51.67198
7359 | 10.93008 | 30.52914 | 17.23268 | 24.40992 | 16.89819 | 74.66039 | 0.2751049 | 0.1304509 | 807.0833 | 1 | 0 | 0 |  | Fe_Cr_Ni_Mo_Al | Fe10Cr30Ni15Mo13Al32 | 0.06427638 | -12.454 | 5.84 | 52.67857
7360 | 9.755112 | 29.51792 | 19.22524 | 16.75838 | 24.74335 | 64.20833 | 0.2839993 | 0.1353213 | 724.5431 | 1 | 0 | 0 |  | Fe_Cr_Ni_Mo_Al | Fe8Cr26Ni15Mo8Al42 | 0.06663946 | -13.99939 | 5.494949 | 52.67568
7361 | 8.040957 | 23.70719 | 21.12934 | 11.51135 | 35.61115 | 53.25007 | 0.2975013 | 0.1342169 | 588.0265 | 1 | 0 | 0 |  | Fe_Cr_Ni_Mo_Al | Fe6Cr19Ni15Mo5Al55 | 0.06587468 | -14.5916 | 5.07 | 51.60417
7362 | 12.62156 | 14.51622 | 5.462614 | 66.3235 | 1.076099 | 113.5425 | 0.2616733 | 0.106879 | 981.0152 | 0 | 0 | 0 |  | Fe_Cr_Ni_Mo_Al | Fe17Cr21Ni7Mo52Al3 | 0.04685305 | -3.3492 | 6.53 | 37.90989
7363 | 12.67872 | 20.65778 | 5.830313 | 58.53611 | 2.297067 | 108.9221 | 0.2599792 | 0.1086308 | 946.5647 | 0 | 0 | 0 |  | Fe_Cr_Ni_Mo_Al | Fe16Cr28Ni7Mo43Al6 | 0.04947734 | -4.1908 | 6.42 | 42.27288
7364 | 12.57599 | 25.75935 | 6.168607 | 51.85053 | 3.645526 | 104.6002 | 0.2589071 | 0.1099334 | 910.978 | 0 | 0 | 0 |  | Fe_Cr_Ni_Mo_Al | Fe15Cr33Ni7Mo36Al9 | 0.05171643 | -5.0508 | 6.31 | 44.94606
7365 | 11.48132 | 29.60201 | 7.426374 | 45.51659 | 5.973702 | 98.43825 | 0.2596805 | 0.1119665 | 869.4011 | 0 | 0 | 0 |  | Fe_Cr_Ni_Mo_Al | Fe13Cr36Ni8Mo30Al14 | 0.05491819 | -6.57112 | 6.158416 | 48.30718
7366 | 10.35306 | 33.2989 | 8.903421 | 38.80496 | 8.63966 | 92.20029 | 0.260974 | 0.1155429 | 841.5413 | 0 | 0 | 0 |  | Fe_Cr_Ni_Mo_Al | Fe11Cr38Ni9Mo24Al19 | 0.0579149 | -8.081953 | 6.009901 | 50.24485
7367 | 9.193881 | 36.14182 | 10.73729 | 31.58848 | 12.33853 | 84.73366 | 0.2639319 | 0.1212506 | 819.5432 | 1 | 0 | 0 |  | Fe_Cr_Ni_Mo_Al | Fe9Cr38Ni10Mo18Al25 | 0.06115886 | -9.7964 | 5.83 | 51.62122
7368 | 7.815217 | 38.46049 | 12.90844 | 23.01569 | 17.80016 | 75.62915 | 0.26901 | 0.1275625 | 777.5514 | 1 | 0 | 0 |  | Fe_Cr_Ni_Mo_Al | Fe7Cr37Ni11Mo12Al33 | 0.06444794 | -11.6284 | 5.59 | 51.94096
7369 | 6.196582 | 36.92345 | 15.63154 | 14.90322 | 26.34521 | 64.37941 | 0.2791105 | 0.1338347 | 703.1544 | 1 | 0 | 0 |  | Fe_Cr_Ni_Mo_Al | Fe5Cr32Ni12Mo7Al44 | 0.06670523 | -13.3128 | 5.26 | 51.4814
7370 | 5.52202 | 29.56214 | 17.41235 | 9.486321 | 38.01716 | 52.79391 | 0.2943568 | 0.1342296 | 574.2333 | 1 | 0 | 0 |  | Fe_Cr_Ni_Mo_Al | Fe4Cr23Ni12Mo4Al57 | 0.06551925 | -13.7176 | 4.85 | 49.8229
7371 | 8.015712 | 27.61302 | 4.212601 | 57.83507 | 2.323594 | 111.0971 | 0.2542069 | 0.1030704 | 881.5914 | 0 | 0 | 0 |  | Fe_Cr_Ni_Mo_Al | Fe10Cr37Ni5Mo42Al6 | 0.04911934 | -3.55 | 6.22 | 42.62054
7372 | 8.481534 | 32.37639 | 4.457411 | 50.99673 | 3.68794 | 106.506 | 0.253472 | 0.105153 | 857.4556 | 0 | 0 | 0 |  | Fe_Cr_Ni_Mo_Al | Fe10Cr41Ni5Mo35Al9 | 0.05141577 | -4.446 | 6.13 | 44.95905
7373 | 8.133418 | 37.02144 | 5.699281 | 43.46988 | 5.675979 | 100.7376 | 0.2537022 | 0.1084748 | 836.0543 | 0 | 0 | 0 |  | Fe_Cr_Ni_Mo_Al | Fe9Cr44Ni6Mo28Al13 | 0.05420466 | -5.83 | 6.03 | 46.96884
7374 | 7.711219 | 40.38459 | 7.09201 | 36.4297 | 8.382479 | 94.10207 | 0.2554112 | 0.1129779 | 818.473 | 0 | 0 | 0 |  | Fe_Cr_Ni_Mo_Al | Fe8Cr45Ni7Mo22Al18 | 0.05741714 | -7.4172 | 5.9 | 48.76402
7375 | 6.258442 | 43.70162 | 8.77088 | 28.67047 | 12.59859 | 85.76447 | 0.2585514 | 0.1191773 | 795.6588 | 0 | 0 | 0 |  | Fe_Cr_Ni_Mo_Al | Fe6Cr45Ni8Mo16Al25 | 0.06121533 | -9.3096 | 5.69 | 50.28161
7376 | 5.627341 | 45.05799 | 10.64668 | 21.26796 | 17.40004 | 77.54689 | 0.2635633 | 0.1259327 | 772.2361 | 0 | 0 | 0 |  | Fe_Cr_Ni_Mo_Al | Fe5Cr43Ni9Mo11Al32 | 0.06426403 | -10.9732 | 5.5 | 50.52708
7377 | 3.702617 | 43.66577 | 14.26982 | 12.72151 | 25.64028 | 66.24819 | 0.2737118 | 0.1339966 | 716.5085 | 1 | 0 | 0 |  | Fe_Cr_Ni_Mo_Al | Fe3Cr38Ni11Mo6Al43 | 0.06691076 | -12.96304 | 5.217822 | 49.93177
7378 | 5.21618 | 40.47077 | 2.741327 | 47.79156 | 3.780165 | 107.7494 | 0.2476007 | 0.1006966 | 799.7778 | 0 | 0 | 0 |  | Fe_Cr_Ni_Mo_Al | Fe6Cr50Ni3Mo32Al9 | 0.05116269 | -3.828 | 5.97 | 44.31431
7379 | 5.563435 | 44.89161 | 3.898432 | 39.82278 | 5.82374 | 101.6549 | 0.2481935 | 0.1048085 | 788.1577 | 0 | 0 | 0 |  | Fe_Cr_Ni_Mo_Al | Fe6Cr52Ni4Mo25Al13 | 0.05400898 | -5.2812 | 5.89 | 45.8323
7380 | 4.953566 | 48.88705 | 5.206623 | 32.33712 | 8.615635 | 94.97328 | 0.2496006 | 0.1099148 | 778.485 | 0 | 0 | 0 |  | Fe_Cr_Ni_Mo_Al | Fe5Cr53Ni5Mo19Al18 | 0.05732405 | -6.898 | 5.76 | 47.18027
7381 | 4.296608 | 53.00437 | 6.774156 | 23.98882 | 11.93604 | 88.06323 | 0.2516028 | 0.1168604 | 778.1447 | 0 | 0 | 0 |  | Fe_Cr_Ni_Mo_Al | Fe4Cr53Ni6Mo13Al23 | 0.0605019 | -8.51709 | 5.626263 | 47.27766
7382 | 4.587254 | 53.38668 | 9.643197 | 15.76096 | 16.62191 | 79.28645 | 0.2577836 | 0.1254345 | 771.5904 | 0 | 0 | 0 |  | Fe_Cr_Ni_Mo_Al | Fe4Cr50Ni8Mo8Al30 | 0.06403137 | -10.5504 | 5.5 | 47.27621
7383 | 51.44102 | 5.09509 | 3.451209 | 22.56279 | 17.44988 | 67.11883 | 0.2941134 | 0.1294782 | 747.0682 | 0 | 0 | 0 |  | Fe_Cr_Ni_Mo_Al | Fe47Cr5Ni3Mo12Al33 | 0.06656118 | -9.9484 | 6.07 | 52.71546
7384 | 45.63614 | 5.311155 | 5.995939 | 21.55964 | 21.49713 | 62.76731 | 0.2973468 | 0.1293692 | 694.2245 | 0 | 0 | 0 |  | Fe_Cr_Ni_Mo_Al | Fe40Cr5Ni5Mo11Al39 | 0.06738336 | -11.034 | 5.83 | 54.29951
7385 | 40.70944 | 4.45909 | 8.809525 | 20.56914 | 25.45281 | 58.68608 | 0.3013637 | 0.1284992 | 640.1848 | 0 | 0 | 0 |  | Fe_Cr_Ni_Mo_Al | Fe34Cr4Ni7Mo10Al44 | 0.06738292 | -11.90491 | 5.636364 | 55.20595
7386 | 33.16105 | 4.573984 | 14.20023 | 18.98921 | 29.07552 | 55.23668 | 0.3050176 | 0.1292009 | 603.3859 | 1 | 0 | 0 |  | Fe_Cr_Ni_Mo_Al | Fe27Cr4Ni11Mo9Al49 | 0.06685517 | -13.106 | 5.51 | 55.42417
7387 | 28.51967 | 3.620872 | 19.07603 | 15.58905 | 33.19438 | 51.19304 | 0.3102202 | 0.1299145 | 559.6564 | 1 | 0 | 0 |  | Fe_Cr_Ni_Mo_Al | Fe22Cr3Ni14Mo7Al53 | 0.06645558 | -14.10672 | 5.40404 | 54.5878
7388 | 49.74369 | 5.448653 | 3.075582 | 31.8362 | 9.89587 | 79.25285 | 0.2858019 | 0.1263941 | 862.2901 | 0 | 0 | 0 |  | Fe_Cr_Ni_Mo_Al | Fe51Cr6Ni3Mo19Al21 | 0.06134376 | -7.7988 | 6.51 | 49.73842
7389 | 44.88799 | 6.648836 | 5.361493 | 29.79383 | 13.30786 | 74.28651 | 0.288214 | 0.1279593 | 818.3293 | 0 | 0 | 0 |  | Fe_Cr_Ni_Mo_Al | Fe44Cr7Ni5Mo17Al27 | 0.06384562 | -9.3228 | 6.27 | 52.66095
7390 | 39.68555 | 7.778733 | 7.68396 | 28.70573 | 16.14603 | 70.76263 | 0.289975 | 0.1285616 | 780.6043 | 0 | 0 | 0 |  | Fe_Cr_Ni_Mo_Al | Fe38Cr8Ni7Mo16Al32 | 0.06503902 | -10.45074 | 6.079208 | 54.49296
7391 | 35.0099 | 8.148937 | 11.49951 | 26.31291 | 19.02875 | 66.86782 | 0.2930436 | 0.130028 | 747.0049 | 1 | 0 | 0 |  | Fe_Cr_Ni_Mo_Al | Fe32Cr8Ni10Mo14Al36 | 0.06590146 | -11.7296 | 5.96 | 55.37059
7392 | 29.77659 | 9.59653 | 16.85264 | 21.64184 | 22.1324 | 62.74921 | 0.2963494 | 0.1330019 | 718.7541 | 1 | 0 | 0 |  | Fe_Cr_Ni_Mo_Al | Fe26Cr9Ni14Mo11Al40 | 0.06677594 | -13.2216 | 5.88 | 54.98318
7393 | 24.97415 | 8.857916 | 22.49999 | 18.38713 | 25.28081 | 58.72528 | 0.3010379 | 0.1362396 | 694.0366 | 1 | 0 | 0 |  | Fe_Cr_Ni_Mo_Al | Fe21Cr8Ni18Mo9Al44 | 0.06719105 | -14.6128 | 5.82 | 54.91483
7394 | 19.7673 | 8.051846 | 29.86712 | 14.8568 | 27.45693 | 55.61623 | 0.30557 | 0.141197 | 691.1746 | 1 | 0 | 0 |  | Fe_Cr_Ni_Mo_Al | Fe16Cr7Ni23Mo7Al46 | 0.06754148 | -16.13223 | 5.858586 | 54.40818
7395 | 45.41708 | 3.252715 | 2.754073 | 43.51247 | 5.063654 | 90.55396 | 0.2805285 | 0.1234226 | 966.93 | 0 | 0 | 0 |  | Fe_Cr_Ni_Mo_Al | Fe52Cr4Ni3Mo29Al12 | 0.05571129 | -5.642 | 6.8 | 45.55304
7396 | 41.15729 | 6.664216 | 3.761727 | 41.50043 | 6.916332 | 87.63537 | 0.2798311 | 0.1233466 | 926.1284 | 0 | 0 | 0 |  | Fe_Cr_Ni_Mo_Al | Fe46Cr8Ni4Mo27Al16 | 0.05789701 | -6.722478 | 6.594059 | 48.7181
7397 | 36.79504 | 8.78405 | 5.949962 | 38.89876 | 9.572181 | 83.02679 | 0.2811731 | 0.1247874 | 886.5896 | 0 | 0 | 0 |  | Fe_Cr_Ni_Mo_Al | Fe39Cr10Ni6Mo24Al21 | 0.06038735 | -8.2236 | 6.39 | 51.98666
7398 | 33.07821 | 10.86962 | 9.203306 | 35.09799 | 11.75087 | 79.08562 | 0.2827657 | 0.1265883 | 855.6533 | 1 | 0 | 0 |  | Fe_Cr_Ni_Mo_Al | Fe34Cr12Ni9Mo21Al25 | 0.06202364 | -9.58808 | 6.287129 | 53.23032
7399 | 29.74364 | 12.41394 | 14.0145 | 29.95331 | 13.87462 | 74.89595 | 0.2854622 | 0.130022 | 837.4395 | 1 | 0 | 0 |  | Fe_Cr_Ni_Mo_Al | Fe29Cr13Ni13Mo17Al28 | 0.06350574 | -11.1228 | 6.26 | 53.40623
7400 | 25.55069 | 13.87681 | 19.02298 | 25.60468 | 15.94484 | 71.29092 | 0.2879705 | 0.1336503 | 824.7598 | 1 | 0 | 0 |  | Fe_Cr_Ni_Mo_Al | Fe24Cr14Ni17Mo14Al31 | 0.06468128 | -12.5776 | 6.23 | 53.44498
7401 | 20.97083 | 13.35904 | 26.68259 | 20.85713 | 18.13041 | 67.02637 | 0.2928051 | 0.1397035 | 825.2744 | 1 | 0 | 0 |  | Fe_Cr_Ni_Mo_Al | Fe19Cr13Ni23Mo11Al34 | 0.06582112 | -14.4012 | 6.28 | 53.3182
7402 | 17.08621 | 12.72641 | 34.72089 | 15.65469 | 19.8118 | 63.37917 | 0.2976273 | 0.1456225 | 827.6274 | 1 | 0 | 0 |  | Fe_Cr_Ni_Mo_Al | Fe15Cr12Ni29Mo8Al36 | 0.06676309 | -16.0072 | 6.38 | 52.55934
7403 | 13.88859 | 9.698163 | 43.7943 | 11.92966 | 20.68929 | 60.3198 | 0.3036823 | 0.151469 | 837.7712 | 1 | 0 | 0 |  | Fe_Cr_Ni_Mo_Al | Fe12Cr9Ni36Mo6Al37 | 0.06735957 | -17.4096 | 6.57 | 52.14604
7404 | 35.2889 | 4.58449 | 2.587791 | 53.57388 | 3.964939 | 97.30855 | 0.2754642 | 0.1200616 | 1003.126 | 0 | 0 | 0 |  | Fe_Cr_Ni_Mo_Al | Fe43Cr6Ni3Mo38Al10 | 0.05377615 | -5.0392 | 6.68 | 45.70547
7405 | 32.701 | 8.012123 | 3.61806 | 50.26391 | 5.404901 | 94.23933 | 0.2748863 | 0.1201117 | 963.2308 | 0 | 0 | 0 |  | Fe_Cr_Ni_Mo_Al | Fe38Cr10Ni4Mo34Al13 | 0.05554778 | -5.953678 | 6.535354 | 48.49912
7406 | 29.74536 | 11.74907 | 6.631955 | 44.90587 | 6.967744 | 90.40798 | 0.2751425 | 0.1217634 | 932.5301 | 0 | 0 | 0 |  | Fe_Cr_Ni_Mo_Al | Fe33Cr14Ni7Mo29Al16 | 0.05731878 | -7.255178 | 6.464646 | 50.00986
7407 | 26.98532 | 14.72816 | 9.780653 | 39.96405 | 8.541814 | 86.75913 | 0.2759268 | 0.1237209 | 907.2076 | 1 | 0 | 0 |  | Fe_Cr_Ni_Mo_Al | Fe29Cr17Ni10Mo25Al19 | 0.05891295 | -8.5236 | 6.41 | 50.92314
7408 | 24.28126 | 17.18125 | 15.31301 | 33.37037 | 9.854108 | 82.9334 | 0.2779077 | 0.1276512 | 900.2921 | 1 | 0 | 0 |  | Fe_Cr_Ni_Mo_Al | Fe25Cr19Ni15Mo20Al21 | 0.06018056 | -10.046 | 6.47 | 50.43115
7409 | 21.25651 | 17.90591 | 21.27849 | 27.82226 | 11.73683 | 78.34853 | 0.2814837 | 0.132623 | 894.9898 | 1 | 0 | 0 |  | Fe_Cr_Ni_Mo_Al | Fe21Cr19Ni20Mo16Al24 | 0.06181582 | -11.758 | 6.5 | 50.69774
7410 | 18.03457 | 17.77868 | 28.99136 | 21.86946 | 13.32592 | 74.00457 | 0.2860244 | 0.1388937 | 902.3929 | 1 | 0 | 0 |  | Fe_Cr_Ni_Mo_Al | Fe17Cr18Ni26Mo12Al26 | 0.06309126 | -13.48107 | 6.606061 | 50.25547
7411 | 13.89578 | 16.91838 | 38.19942 | 16.52654 | 14.45988 | 70.33344 | 0.2909884 | 0.143702 | 899.9273 | 1 | 0 | 0 |  | Fe_Cr_Ni_Mo_Al | Fe13Cr17Ni34Mo9Al28 | 0.06392597 | -15.0946 | 6.772277 | 49.5857
7412 | 12.06082 | 12.24998 | 49.55539 | 11.30148 | 14.83232 | 66.46232 | 0.2990998 | 0.14935 | 906.9303 | 1 | 0 | 0 |  | Fe_Cr_Ni_Mo_Al | Fe11Cr12Ni43Mo6Al28 | 0.06430682 | -16.2816 | 7.1 | 48.58123
7413 | 27.40722 | 6.561597 | 2.469201 | 60.53539 | 3.026592 | 103.14 | 0.2709626 | 0.1153067 | 1003.715 | 0 | 0 | 0 |  | Fe_Cr_Ni_Mo_Al | Fe35Cr9Ni3Mo45Al8 | 0.0515502 | -4.3748 | 6.58 | 44.52444
7414 | 25.5945 | 10.76175 | 4.339035 | 55.31583 | 3.988888 | 100.15 | 0.2701491 | 0.1168332 | 982.1474 | 0 | 0 | 0 |  | Fe_Cr_Ni_Mo_Al | Fe31Cr14Ni5Mo39Al10 | 0.05308373 | -5.255382 | 6.525253 | 46.41987
7415 | 23.35901 | 15.30433 | 7.274765 | 49.04611 | 5.015784 | 96.86974 | 0.2696182 | 0.1191983 | 965.7212 | 0 | 0 | 0 |  | Fe_Cr_Ni_Mo_Al | Fe27Cr19Ni8Mo33Al12 | 0.05450791 | -6.356494 | 6.505051 | 47.35112
7416 | 21.43598 | 18.29468 | 11.26553 | 42.96255 | 6.041254 | 93.32503 | 0.2705042 | 0.1222224 | 955.7054 | 0 | 0 | 0 |  | Fe_Cr_Ni_Mo_Al | Fe24Cr22Ni12Mo28Al14 | 0.05576584 | -7.632 | 6.54 | 47.66624
7417 | 18.61235 | 20.7947 | 16.6287 | 36.77045 | 7.193796 | 89.51806 | 0.2721772 | 0.1265118 | 956.218 | 1 | 0 | 0 |  | Fe_Cr_Ni_Mo_Al | Fe20Cr24Ni17Mo23Al16 | 0.05700072 | -9.1428 | 6.6 | 47.73884
7418 | 16.50185 | 22.59404 | 22.4463 | 30.01623 | 8.44157 | 85.34482 | 0.2747672 | 0.1311965 | 954.5308 | 1 | 0 | 0 |  | Fe_Cr_Ni_Mo_Al | Fe17Cr25Ni22Mo18Al18 | 0.05822933 | -10.642 | 6.68 | 47.37366
7419 | 13.14817 | 22.59973 | 31.89197 | 22.58734 | 9.772794 | 80.35061 | 0.2798237 | 0.1375959 | 960.4393 | 1 | 0 | 0 |  | Fe_Cr_Ni_Mo_Al | Fe13Cr24Ni30Mo13Al20 | 0.05940518 | -12.544 | 6.86 | 46.70161
7420 | 11.39329 | 21.2153 | 41.36931 | 16.01396 | 10.00814 | 76.96728 | 0.2850624 | 0.1405535 | 949.5483 | 1 | 0 | 0 |  | Fe_Cr_Ni_Mo_Al | Fe11Cr22Ni38Mo9Al20 | 0.05920217 | -13.5848 | 7.14 | 44.85488
7421 | 8.383889 | 15.61153 | 55.07618 | 10.80206 | 10.12634 | 72.68599 | 0.2943312 | 0.1443232 | 941.2501 | 1 | 0 | 0 |  | Fe_Cr_Ni_Mo_Al | Fe8Cr16Ni50Mo6Al20 | 0.05892902 | -14.5136 | 7.56 | 43.70309
7422 | 19.1622 | 9.990873 | 2.416934 | 65.83778 | 2.59221 | 107.9135 | 0.2661676 | 0.1086385 | 960.0981 | 0 | 0 | 0 |  | Fe_Cr_Ni_Mo_Al | Fe25Cr14Ni3Mo50Al7 | 0.04959493 | -3.861239 | 6.414141 | 44.17945
7423 | 18.41833 | 15.65711 | 5.050238 | 57.77919 | 3.095132 | 104.9323 | 0.2648084 | 0.1124959 | 966.954 | 0 | 0 | 0 |  | Fe_Cr_Ni_Mo_Al | Fe23Cr21Ni6Mo42Al8 | 0.05118422 | -4.7108 | 6.46 | 44.5431
7424 | 16.68616 | 20.19621 | 7.892366 | 51.59752 | 3.627738 | 102.5032 | 0.2638615 | 0.1148074 | 961.22 | 0 | 0 | 0 |  | Fe_Cr_Ni_Mo_Al | Fe20Cr26Ni9Mo36Al9 | 0.05204479 | -5.5792 | 6.49 | 44.66952
7425 | 15.94795 | 23.09727 | 12.10637 | 44.1398 | 4.708603 | 97.94691 | 0.2653211 | 0.1196583 | 966.2479 | 0 | 0 | 0 |  | Fe_Cr_Ni_Mo_Al | Fe18Cr28Ni13Mo29Al11 | 0.05353077 | -7.020508 | 6.555556 | 45.2349
7426 | 14.56157 | 25.42024 | 17.21865 | 37.52316 | 5.276384 | 94.75819 | 0.2667814 | 0.1222873 | 957.3232 | 0 | 0 | 0 |  | Fe_Cr_Ni_Mo_Al | Fe16Cr30Ni18Mo24Al12 | 0.05395476 | -8.2128 | 6.68 | 44.36929
7427 | 12.28435 | 27.27348 | 24.83059 | 29.22006 | 6.391514 | 89.85263 | 0.2700375 | 0.1259556 | 940.0008 | 1 | 0 | 0 |  | Fe_Cr_Ni_Mo_Al | Fe13Cr31Ni25Mo18Al14 | 0.05491189 | -9.959024 | 6.831683 | 43.74052
7428 | 9.886712 | 27.61488 | 33.25371 | 22.0798 | 7.164898 | 85.68842 | 0.274126 | 0.1309867 | 946.3377 | 1 | 0 | 0 |  | Fe_Cr_Ni_Mo_Al | Fe10Cr30Ni32Mo13Al15 | 0.05527796 | -11.4068 | 7.03 | 42.64024
7429 | 8.218361 | 24.86787 | 45.35057 | 14.11839 | 7.444806 | 80.98886 | 0.2815002 | 0.1347597 | 935.3259 | 1 | 0 | 0 |  | Fe_Cr_Ni_Mo_Al | Fe8Cr26Ni42Mo8Al15 | 0.05455436 | -12.5228 | 7.40404 | 40.47085
7430 | 6.164208 | 18.17397 | 59.39187 | 8.824618 | 7.445334 | 76.29771 | 0.2917759 | 0.134755 | 889.5619 | 1 | 0 | 0 |  | Fe_Cr_Ni_Mo_Al | Fe6Cr19Ni55Mo5Al15 | 0.05367109 | -12.9756 | 7.87 | 39.02755
7431 | 12.8381 | 14.76527 | 2.381285 | 67.46137 | 2.553976 | 110.5645 | 0.2617076 | 0.1029104 | 901.2151 | 0 | 0 | 0 |  | Fe_Cr_Ni_Mo_Al | Fe17Cr21Ni3Mo52Al7 | 0.04865937 | -3.5284 | 6.25 | 44.65162
7432 | 12.73604 | 20.75117 | 5.020004 | 58.80075 | 2.692027 | 108.1777 | 0.2599836 | 0.1079686 | 931.013 | 0 | 0 | 0 |  | Fe_Cr_Ni_Mo_Al | Fe16Cr28Ni6Mo43Al7 | 0.05007361 | -4.2476 | 6.35 | 43.71315
7433 | 12.45735 | 25.51635 | 7.856248 | 51.36139 | 2.808661 | 106.0837 | 0.2589038 | 0.1107245 | 935.1436 | 0 | 0 | 0 |  | Fe_Cr_Ni_Mo_Al | Fe15Cr33Ni9Mo36Al7 | 0.050327 | -4.9212 | 6.45 | 42.39405
7434 | 11.14587 | 28.73713 | 12.61645 | 44.18674 | 3.313811 | 102.7645 | 0.2596566 | 0.1135523 | 930.2453 | 0 | 0 | 0 |  | Fe_Cr_Ni_Mo_Al | Fe13Cr36Ni14Mo30Al8 | 0.0507282 | -6.182923 | 6.574257 | 41.85075
7435 | 9.827721 | 31.60922 | 17.84235 | 36.8359 | 3.884808 | 99.26105 | 0.2608925 | 0.1163242 | 921.8723 | 0 | 0 | 0 |  | Fe_Cr_Ni_Mo_Al | Fe11Cr38Ni19Mo24Al9 | 0.05091489 | -7.434957 | 6.70297 | 41.0274
7436 | 8.457813 | 33.24829 | 24.69414 | 29.05949 | 4.540278 | 95.1167 | 0.2636582 | 0.1206667 | 925.8253 | 0 | 0 | 0 |  | Fe_Cr_Ni_Mo_Al | Fe9Cr38Ni25Mo18Al10 | 0.05098401 | -8.8424 | 6.88 | 39.93232
7437 | 6.858454 | 33.75204 | 33.98446 | 20.19804 | 5.207002 | 90.25454 | 0.2682065 | 0.1217826 | 886.0277 | 1 | 0 | 0 |  | Fe_Cr_Ni_Mo_Al | Fe7Cr37Ni33Mo12Al11 | 0.05064149 | -10.3084 | 7.13 | 38.22863
7438 | 5.057446 | 30.1357 | 46.77913 | 12.16352 | 5.864208 | 84.41052 | 0.276738 | 0.1229056 | 842.6902 | 1 | 0 | 0 |  | Fe_Cr_Ni_Mo_Al | Fe5Cr32Ni44Mo7Al12 | 0.05037233 | -11.6872 | 7.5 | 36.79328
7439 | 4.081835 | 21.85211 | 61.13763 | 7.012217 | 5.91621 | 79.04697 | 0.2884405 | 0.122532 | 795.811 | 1 | 1 | 1 | 795.811 | Fe_Cr_Ni_Mo_Al | Fe4Cr23Ni57Mo4Al12 | 0.04932962 | -11.9716 | 8 | 35.41595
7440 | 7.979386 | 27.48788 | 5.032212 | 57.57297 | 1.927553 | 111.8567 | 0.2542181 | 0.1036862 | 896.1731 | 0 | 0 | 0 |  | Fe_Cr_Ni_Mo_Al | Fe10Cr37Ni6Mo42Al5 | 0.0484507 | -3.5032 | 6.29 | 41.15872
7441 | 8.321198 | 31.76434 | 7.871665 | 50.03268 | 2.010123 | 109.5309 | 0.2535274 | 0.1064552 | 901.0427 | 0 | 0 | 0 |  | Fe_Cr_Ni_Mo_Al | Fe10Cr41Ni9Mo35Al5 | 0.04832395 | -4.2172 | 6.41 | 39.7516
7442 | 7.85133 | 35.73744 | 11.92017 | 41.96224 | 2.528825 | 105.9555 | 0.2537993 | 0.1090279 | 891.5485 | 0 | 0 | 0 |  | Fe_Cr_Ni_Mo_Al | Fe9Cr44Ni13Mo28Al6 | 0.04843543 | -5.3904 | 6.52 | 39.11772
7443 | 7.273228 | 38.09078 | 17.20077 | 34.36052 | 3.074696 | 102.1207 | 0.2555119 | 0.1118647 | 884.2274 | 0 | 0 | 0 |  | Fe_Cr_Ni_Mo_Al | Fe8Cr45Ni18Mo22Al7 | 0.04833807 | -6.7 | 6.67 | 38.18578
7444 | 5.685818 | 39.70309 | 24.90118 | 26.04723 | 3.662677 | 97.75622 | 0.258539 | 0.1150003 | 874.5135 | 0 | 0 | 0 |  | Fe_Cr_Ni_Mo_Al | Fe6Cr45Ni25Mo16Al8 | 0.04789916 | -8.242 | 6.88 | 36.78143
7445 | 4.906058 | 39.28269 | 33.00281 | 18.54194 | 4.266503 | 93.17777 | 0.2631505 | 0.1156051 | 837.4912 | 1 | 0 | 0 |  | Fe_Cr_Ni_Mo_Al | Fe5Cr43Ni32Mo11Al9 | 0.04755043 | -9.5748 | 7.11 | 35.46094
7446 | 3.024246 | 35.6656 | 45.56198 | 10.39075 | 5.357417 | 86.47286 | 0.2719618 | 0.1154963 | 777.0663 | 1 | 0 | 0 |  | Fe_Cr_Ni_Mo_Al | Fe3Cr38Ni43Mo6Al11 | 0.04831958 | -11.34438 | 7.435644 | 34.90309
7447 | 5.066095 | 39.3063 | 7.987353 | 46.41645 | 1.223799 | 112.3836 | 0.2477873 | 0.1012804 | 846.3864 | 0 | 0 | 0 |  | Fe_Cr_Ni_Mo_Al | Fe6Cr50Ni9Mo32Al3 | 0.04564943 | -3.492 | 6.39 | 36.40442
7448 | 5.31168 | 42.86019 | 12.09657 | 38.02073 | 1.710832 | 108.4986 | 0.2484717 | 0.1032592 | 830.2627 | 0 | 0 | 0 |  | Fe_Cr_Ni_Mo_Al | Fe6Cr52Ni13Mo25Al4 | 0.04522723 | -4.7052 | 6.52 | 35.56071
7449 | 4.615919 | 45.5548 | 17.46622 | 30.13295 | 2.230104 | 104.6425 | 0.2499629 | 0.1050126 | 812.2068 | 0 | 0 | 0 |  | Fe_Cr_Ni_Mo_Al | Fe5Cr53Ni18Mo19Al5 | 0.04462059 | -6.0348 | 6.67 | 34.44648
7450 | 3.892872 | 48.02375 | 23.52752 | 21.73469 | 2.821164 | 100.5171 | 0.2519896 | 0.1078702 | 803.713 | 0 | 0 | 0 |  | Fe_Cr_Ni_Mo_Al | Fe4Cr53Ni23Mo13Al6 | 0.04379905 | -7.344557 | 6.828283 | 32.92856
7451 | 4.012314 | 46.6955 | 31.62965 | 13.78557 | 3.876964 | 94.57121 | 0.2578257 | 0.1082979 | 757.5462 | 0 | 0 | 0 |  | Fe_Cr_Ni_Mo_Al | Fe4Cr50Ni30Mo8Al8 | 0.04459935 | -9.0544 | 7.04 | 32.44382
7452 | 48.00481 | 31.3813 | 12.88268 | 5.263904 | 2.46731 | 89.42492 | 0.2689152 | 0.08262634 | 478.7524 | 0 | 0 | 0 |  | Fe_Cr_Ni_Mo_Al | Fe47Cr33Ni12Mo3Al5 | 0.03577865 | -4.646 | 7.27 | 23.87048
7453 | 40.45395 | 36.72279 | 11.69316 | 8.68702 | 2.443081 | 92.60606 | 0.2630981 | 0.08687197 | 534.1826 | 0 | 0 | 0 |  | Fe_Cr_Ni_Mo_Al | Fe40Cr39Ni11Mo5Al5 | 0.03740756 | -4.6852 | 7.09 | 25.52548
7454 | 34.1933 | 41.19883 | 10.57062 | 12.09372 | 1.94352 | 96.4052 | 0.2576898 | 0.08641603 | 550.5327 | 0 | 0 | 0 |  | Fe_Cr_Ni_Mo_Al | Fe34Cr44Ni10Mo7Al4 | 0.03668234 | -4.284461 | 6.969697 | 25.63516
7455 | 26.23641 | 44.33092 | 9.19224 | 18.36256 | 1.877878 | 100.1956 | 0.2528538 | 0.09208458 | 631.8413 | 0 | 0 | 0 |  | Fe_Cr_Ni_Mo_Al | Fe27Cr49Ni9Mo11Al4 | 0.03934981 | -4.1372 | 6.78 | 28.3918
7456 | 21.11263 | 47.35497 | 7.060833 | 23.08062 | 1.390938 | 104.2784 | 0.2481455 | 0.0909004 | 645.1736 | 0 | 0 | 0 |  | Fe_Cr_Ni_Mo_Al | Fe22Cr53Ni7Mo14Al3 | 0.03925571 | -3.412305 | 6.636364 | 28.92187
7457 | 51.73722 | 19.83455 | 20.25931 | 5.228222 | 2.940702 | 84.43492 | 0.2805078 | 0.08819182 | 509.9728 | 0 | 0 | 0 |  | Fe_Cr_Ni_Mo_Al | Fe51Cr21Ni19Mo3Al6 | 0.03841757 | -5.4924 | 7.6 | 25.72622
7458 | 44.45427 | 25.39772 | 18.05294 | 8.678221 | 3.416849 | 86.87837 | 0.2745917 | 0.09637005 | 598.705 | 0 | 0 | 0 |  | Fe_Cr_Ni_Mo_Al | Fe44Cr27Ni17Mo5Al7 | 0.04198532 | -6.0012 | 7.35 | 28.66258
7459 | 37.8105 | 29.64482 | 16.73351 | 11.96538 | 3.845791 | 88.84953 | 0.2700342 | 0.1026796 | 672.0032 | 0 | 0 | 0 |  | Fe_Cr_Ni_Mo_Al | Fe38Cr32Ni16Mo7Al8 | 0.04476303 | -6.404078 | 7.148515 | 31.19586
7460 | 31.59654 | 33.09498 | 14.52967 | 16.96248 | 3.816334 | 92.03278 | 0.2651446 | 0.105657 | 725.9242 | 0 | 0 | 0 |  | Fe_Cr_Ni_Mo_Al | Fe32Cr36Ni14Mo10Al8 | 0.04629942 | -6.3024 | 6.96 | 33.21207
7461 | 25.19316 | 36.08606 | 11.20315 | 23.30436 | 4.213265 | 94.90855 | 0.2603987 | 0.1096346 | 790.728 | 0 | 0 | 0 |  | Fe_Cr_Ni_Mo_Al | Fe26Cr40Ni11Mo14Al9 | 0.04913767 | -6.192 | 6.69 | 36.6262
7462 | 19.77157 | 38.56956 | 8.906409 | 29.11349 | 3.638972 | 99.23256 | 0.2557127 | 0.1080626 | 809.715 | 0 | 0 | 0 |  | Fe_Cr_Ni_Mo_Al | Fe21Cr44Ni9Mo18Al8 | 0.04889034 | -5.4544 | 6.54 | 37.52108
7463 | 14.66821 | 39.26314 | 6.745178 | 36.22304 | 3.100431 | 103.6021 | 0.2521876 | 0.1058872 | 823.9078 | 0 | 0 | 0 |  | Fe_Cr_Ni_Mo_Al | Fe16Cr46Ni7Mo23Al7 | 0.04890042 | -4.657484 | 6.393939 | 38.77397
7464 | 51.61789 | 11.09043 | 30.25751 | 5.115852 | 1.918332 | 82.6276 | 0.2893271 | 0.08012383 | 437.2649 | 1 | 1 | 1 | 437.2649 | Fe_Cr_Ni_Mo_Al | Fe52Cr12Ni29Mo3Al4 | 0.03317581 | -4.9508 | 8.08 | 22.41367
7465 | 45.99415 | 14.89481 | 28.37571 | 6.870758 | 3.864574 | 81.50949 | 0.2864766 | 0.09954958 | 601.0966 | 1 | 1 | 1 | 601.0966 | Fe_Cr_Ni_Mo_Al | Fe46Cr16Ni27Mo4Al8 | 0.04325138 | -6.904421 | 7.742574 | 29.48199
7466 | 39.42709 | 19.76603 | 25.50231 | 10.42032 | 4.88424 | 82.92769 | 0.2813305 | 0.1091677 | 699.7498 | 1 | 0 | 0 |  | Fe_Cr_Ni_Mo_Al | Fe39Cr21Ni24Mo6Al10 | 0.04789798 | -7.866 | 7.44 | 33.38188
7467 | 33.79464 | 23.13551 | 21.93949 | 15.36779 | 5.762581 | 84.57621 | 0.2768557 | 0.1171073 | 791.3647 | 1 | 0 | 0 |  | Fe_Cr_Ni_Mo_Al | Fe34Cr25Ni21Mo9Al12 | 0.05158471 | -8.414861 | 7.148515 | 37.11465
7468 | 28.55702 | 25.67101 | 17.59552 | 21.99166 | 6.184792 | 87.30543 | 0.2721426 | 0.1205071 | 851.9643 | 1 | 0 | 0 |  | Fe_Cr_Ni_Mo_Al | Fe29Cr28Ni17Mo13Al13 | 0.05382925 | -8.37 | 6.87 | 40.38824
7469 | 23.17814 | 27.87398 | 14.21129 | 28.20435 | 6.532241 | 89.87395 | 0.2680191 | 0.1218095 | 890.5764 | 1 | 0 | 0 |  | Fe_Cr_Ni_Mo_Al | Fe24Cr31Ni14Mo17Al14 | 0.05525908 | -8.1896 | 6.62 | 43.27036
7470 | 17.59096 | 29.30791 | 10.70451 | 36.58167 | 5.814951 | 94.94638 | 0.2630909 | 0.1188222 | 909.7043 | 0 | 0 | 0 |  | Fe_Cr_Ni_Mo_Al | Fe19Cr34Ni11Mo23Al13 | 0.05471006 | -7.242 | 6.43 | 44.95733
7471 | 13.32822 | 29.78197 | 7.471521 | 44.26685 | 5.151443 | 99.58258 | 0.2592871 | 0.1142062 | 903.7498 | 0 | 0 | 0 |  | Fe_Cr_Ni_Mo_Al | Fe15Cr36Ni8Mo29Al12 | 0.05388749 | -6.1768 | 6.26 | 46.23092
7472 | 10.08844 | 28.96107 | 5.301909 | 51.99303 | 3.655545 | 105.7978 | 0.256091 | 0.1079965 | 891.6082 | 0 | 0 | 0 |  | Fe_Cr_Ni_Mo_Al | Fe12Cr37Ni6Mo36Al9 | 0.05152167 | -4.7376 | 6.21 | 45.09366
7473 | 42.86958 | 9.282198 | 39.82012 | 5.138092 | 2.890007 | 79.95142 | 0.2935331 | 0.09068397 | 516.071 | 1 | 1 | 1 | 516.071 | Fe_Cr_Ni_Mo_Al | Fe43Cr10Ni38Mo3Al6 | 0.03837615 | -6.3832 | 8.2 | 26.174
7474 | 38.957 | 12.40839 | 36.63693 | 7.044687 | 4.953005 | 78.65065 | 0.29099 | 0.1076818 | 657.5653 | 1 | 1 | 1 | 657.5653 | Fe_Cr_Ni_Mo_Al | Fe38Cr13Ni34Mo4Al10 | 0.04715347 | -8.402408 | 7.838384 | 32.57234
7475 | 33.962 | 15.33096 | 31.37008 | 12.37591 | 6.961042 | 78.72498 | 0.287114 | 0.1217155 | 790.0971 | 1 | 0 | 0 |  | Fe_Cr_Ni_Mo_Al | Fe33Cr16Ni29Mo7Al14 | 0.05389726 | -9.924293 | 7.414141 | 38.59622
7476 | 29.48373 | 17.98491 | 26.71546 | 17.46563 | 8.350265 | 79.49583 | 0.2833145 | 0.1285973 | 863.9178 | 1 | 0 | 0 |  | Fe_Cr_Ni_Mo_Al | Fe29Cr19Ni25Mo10Al17 | 0.05733946 | -10.6036 | 7.07 | 42.6396
7477 | 24.87023 | 19.45043 | 20.9126 | 25.63486 | 9.131882 | 81.84026 | 0.2789646 | 0.1308959 | 913.982 | 1 | 0 | 0 |  | Fe_Cr_Ni_Mo_Al | Fe25Cr21Ni20Mo15Al19 | 0.05917739 | -10.526 | 6.73 | 46.68574
7478 | 20.2507 | 21.54776 | 16.21732 | 33.13223 | 8.851997 | 85.73925 | 0.2738173 | 0.1286227 | 932.9784 | 1 | 0 | 0 |  | Fe_Cr_Ni_Mo_Al | Fe21Cr24Ni16Mo20Al19 | 0.05891951 | -9.7924 | 6.49 | 48.93347
7479 | 15.86085 | 22.58504 | 11.76785 | 41.67261 | 8.113661 | 90.57145 | 0.2689856 | 0.123414 | 929.6096 | 1 | 0 | 0 |  | Fe_Cr_Ni_Mo_Al | Fe17Cr26Ni12Mo26Al18 | 0.05778773 | -8.668503 | 6.282828 | 50.8216
7480 | 11.28951 | 22.63914 | 8.215094 | 50.72366 | 7.132596 | 95.96966 | 0.2648209 | 0.1162553 | 907.7732 | 0 | 0 | 0 |  | Fe_Cr_Ni_Mo_Al | Fe13Cr28Ni9Mo34Al17 | 0.05586836 | -7.38555 | 6.108911 | 52.24497
7481 | 8.939937 | 21.18702 | 5.125441 | 60.03577 | 4.711833 | 104.3694 | 0.2608173 | 0.1069147 | 882.3535 | 0 | 0 | 0 |  | Fe_Cr_Ni_Mo_Al | Fe11Cr28Ni6Mo43Al12 | 0.05212141 | -5.3376 | 6.1 | 49.90529
7482 | 35.26479 | 7.5047 | 47.6567 | 5.192713 | 4.381095 | 76.64538 | 0.2977317 | 0.1039092 | 612.5383 | 1 | 1 | 1 | 612.5383 | Fe_Cr_Ni_Mo_Al | Fe35Cr8Ni45Mo3Al9 | 0.04460559 | -8.134 | 8.23 | 30.78114
7483 | 32.07244 | 9.63253 | 42.41048 | 8.886693 | 6.99786 | 75.08903 | 0.295378 | 0.1218511 | 762.0988 | 1 | 0 | 0 |  | Fe_Cr_Ni_Mo_Al | Fe31Cr10Ni39Mo5Al14 | 0.05331287 | -10.47607 | 7.777778 | 37.77659
7484 | 28.18926 | 11.66464 | 36.21363 | 14.34861 | 9.583859 | 74.29423 | 0.2923854 | 0.1333147 | 860.5033 | 1 | 0 | 0 |  | Fe_Cr_Ni_Mo_Al | Fe27Cr12Ni33Mo8Al19 | 0.05905231 | -12.09468 | 7.30303 | 43.69898
7485 | 24.56277 | 13.34026 | 30.12052 | 21.09829 | 10.87817 | 75.53695 | 0.288498 | 0.1370561 | 911.2976 | 1 | 0 | 0 |  | Fe_Cr_Ni_Mo_Al | Fe24Cr14Ni28Mo12Al22 | 0.06117119 | -12.4448 | 6.94 | 47.66543
7486 | 20.02577 | 14.9159 | 24.20613 | 29.24207 | 11.61014 | 77.91584 | 0.2839827 | 0.1364324 | 933.6767 | 1 | 0 | 0 |  | Fe_Cr_Ni_Mo_Al | Fe20Cr16Ni23Mo17Al24 | 0.06172939 | -12.2148 | 6.6 | 51.33892
7487 | 16.57718 | 16.34196 | 18.44898 | 36.85396 | 11.77792 | 80.86809 | 0.279471 | 0.1322226 | 925.2451 | 1 | 0 | 0 |  | Fe_Cr_Ni_Mo_Al | Fe17Cr18Ni18Mo22Al25 | 0.06113846 | -11.4124 | 6.31 | 54.13788
7488 | 11.99069 | 17.17517 | 12.60325 | 47.53593 | 10.69496 | 86.6728 | 0.2736603 | 0.1232811 | 898.0846 | 1 | 0 | 0 |  | Fe_Cr_Ni_Mo_Al | Fe13Cr20Ni13Mo30Al24 | 0.05874192 | -9.8496 | 6.06 | 56.62131
7489 | 9.566043 | 16.19346 | 8.2266 | 56.77055 | 9.243346 | 92.35923 | 0.2698106 | 0.1131949 | 850.6464 | 1 | 0 | 0 |  | Fe_Cr_Ni_Mo_Al | Fe11Cr20Ni9Mo38Al22 | 0.05579817 | -8.2024 | 5.92 | 57.79169
7490 | 6.321466 | 14.7139 | 4.983304 | 67.8731 | 6.108221 | 102.5844 | 0.2647653 | 0.1003382 | 801.7673 | 0 | 0 | 0 |  | Fe_Cr_Ni_Mo_Al | Fe8Cr20Ni6Mo50Al16 | 0.05059468 | -5.8864 | 5.92 | 55.28007
7491 | 26.0446 | 6.789625 | 54.75023 | 5.369066 | 7.046486 | 72.26295 | 0.301606 | 0.1218294 | 735.9013 | 1 | 0 | 0 |  | Fe_Cr_Ni_Mo_Al | Fe25Cr7Ni50Mo3Al14 | 0.0525328 | -10.92338 | 8.10101 | 36.95059
7492 | 24.1985 | 7.836474 | 46.44599 | 10.84456 | 10.67448 | 70.05903 | 0.2996025 | 0.1385389 | 864.1054 | 1 | 0 | 0 |  | Fe_Cr_Ni_Mo_Al | Fe23Cr8Ni42Mo6Al21 | 0.06025444 | -13.414 | 7.51 | 44.26344
7493 | 21.22216 | 8.891441 | 40.15136 | 16.40597 | 13.32907 | 69.15533 | 0.2973938 | 0.144245 | 904.1032 | 1 | 0 | 0 |  | Fe_Cr_Ni_Mo_Al | Fe20Cr9Ni36Mo9Al26 | 0.063463 | -14.5352 | 7.06 | 48.98331
7494 | 19.0308 | 10.82798 | 32.22707 | 23.61173 | 14.30242 | 71.09022 | 0.2925495 | 0.1426372 | 912.1471 | 1 | 0 | 0 |  | Fe_Cr_Ni_Mo_Al | Fe18Cr11Ni29Mo13Al28 | 0.06391054 | -14.23936 | 6.686869 | 52.22037
7495 | 16.35742 | 11.42211 | 25.78959 | 31.61311 | 14.81778 | 73.32428 | 0.2886425 | 0.1387181 | 904.78 | 1 | 0 | 0 |  | Fe_Cr_Ni_Mo_Al | Fe16Cr12Ni24Mo18Al30 | 0.06330296 | -13.5984 | 6.38 | 55.42887
7496 | 12.63621 | 12.66985 | 18.3901 | 41.74584 | 14.55801 | 77.47543 | 0.2829013 | 0.1298353 | 868.9573 | 1 | 0 | 0 |  | Fe_Cr_Ni_Mo_Al | Fe13Cr14Ni18Mo25Al31 | 0.06121177 | -12.20978 | 6.049505 | 58.73452
7497 | 9.337345 | 13.04022 | 12.75866 | 51.33024 | 13.53354 | 82.35335 | 0.2779149 | 0.1192765 | 817.9832 | 1 | 0 | 0 |  | Fe_Cr_Ni_Mo_Al | Fe10Cr15Ni13Mo32Al30 | 0.05821905 | -10.6028 | 5.82 | 61.20588
7498 | 6.951206 | 12.13477 | 7.306316 | 62.69304 | 10.91467 | 90.409 | 0.2723576 | 0.1052745 | 754.1649 | 1 | 0 | 0 |  | Fe_Cr_Ni_Mo_Al | Fe8Cr15Ni8Mo42Al26 | 0.05356787 | -8.299561 | 5.69697 | 62.2179
7499 | 4.655293 | 10.8357 | 4.077594 | 73.30917 | 7.122234 | 101.5044 | 0.2668724 | 0.09105355 | 693.4872 | 0 | 0 | 0 |  | Fe_Cr_Ni_Mo_Al | Fe6Cr15Ni5Mo55Al19 | 0.04779144 | -5.8716 | 5.75 | 58.9822
7500 | 18.18701 | 6.972372 | 58.47282 | 5.513578 | 10.85422 | 67.29472 | 0.3047273 | 0.1404748 | 846.2739 | 1 | 0 | 0 |  | Fe_Cr_Ni_Mo_Al | Fe17Cr7Ni52Mo3Al21 | 0.05975351 | -14.146 | 7.79 | 42.91767
7501 | 17.47694 | 7.118913 | 49.36876 | 11.25892 | 14.77646 | 65.0272 | 0.3033891 | 0.1497078 | 897.7481 | 1 | 0 | 0 |  | Fe_Cr_Ni_Mo_Al | Fe16Cr7Ni43Mo6Al28 | 0.06454435 | -15.9236 | 7.2 | 48.7289
7502 | 16.52693 | 7.180737 | 41.69093 | 17.03504 | 17.56636 | 64.07117 | 0.30172 | 0.1499217 | 885.7949 | 1 | 0 | 0 |  | Fe_Cr_Ni_Mo_Al | Fe15Cr7Ni36Mo9Al33 | 0.06599875 | -16.3452 | 6.75 | 52.59925
7503 | 13.91499 | 7.972593 | 33.75196 | 25.74349 | 18.61697 | 65.92648 | 0.2973999 | 0.1449798 | 868.8986 | 1 | 0 | 0 |  | Fe_Cr_Ni_Mo_Al | Fe13Cr8Ni30Mo14Al36 | 0.06516736 | -15.75375 | 6.376238 | 56.18401
7504 | 11.5057 | 8.764619 | 26.38578 | 34.14082 | 19.20308 | 68.15148 | 0.2930796 | 0.1367368 | 824.5576 | 1 | 0 | 0 |  | Fe_Cr_Ni_Mo_Al | Fe11Cr9Ni24Mo19Al38 | 0.06335964 | -14.68131 | 6.039604 | 59.36198
7505 | 9.133649 | 9.448696 | 19.2005 | 43.58546 | 18.63169 | 71.95906 | 0.2878717 | 0.125951 | 772.6475 | 1 | 0 | 0 |  | Fe_Cr_Ni_Mo_Al | Fe9Cr10Ni18Mo25Al38 | 0.06043912 | -13.0536 | 5.76 | 62.36083
7506 | 6.703607 | 9.807837 | 12.07897 | 54.29056 | 17.11903 | 77.41526 | 0.2819825 | 0.1111457 | 694.156 | 1 | 0 | 0 |  | Fe_Cr_Ni_Mo_Al | Fe7Cr11Ni12Mo33Al37 | 0.05619198 | -10.878 | 5.51 | 65.26029
7507 | 4.363827 | 9.750993 | 6.42146 | 65.97054 | 13.49318 | 86.65268 | 0.2749663 | 0.09468643 | 618.9554 | 1 | 0 | 0 |  | Fe_Cr_Ni_Mo_Al | Fe5Cr12Ni7Mo44Al32 | 0.05078873 | -8.3528 | 5.42 | 66.43077
7508 | 3.11503 | 8.700687 | 3.274164 | 76.25652 | 8.653603 | 98.93103 | 0.2686944 | 0.08151479 | 574.9916 | 0 | 0 | 0 |  | Fe_Cr_Ni_Mo_Al | Fe4Cr12Ni4Mo57Al23 | 0.04513128 | -5.9276 | 5.55 | 62.94054
7509 | 11.49634 | 5.351798 | 50.7513 | 11.84979 | 20.55077 | 58.86761 | 0.3086586 | 0.1572338 | 870.9101 | 1 | 0 | 0 |  | Fe_Cr_Ni_Mo_Al | Fe10Cr5Ni42Mo6Al37 | 0.06736977 | -18.1848 | 6.77 | 52.69886
7510 | 11.53231 | 5.368545 | 42.42509 | 17.83031 | 22.84374 | 58.70912 | 0.3064689 | 0.1515563 | 822.2027 | 1 | 0 | 0 |  | Fe_Cr_Ni_Mo_Al | Fe10Cr5Ni35Mo9Al41 | 0.06690617 | -17.734 | 6.37 | 55.48279
7511 | 10.27311 | 6.376478 | 33.59354 | 25.49193 | 24.26493 | 59.98985 | 0.3023658 | 0.1425102 | 766.3729 | 1 | 0 | 0 |  | Fe_Cr_Ni_Mo_Al | Fe9Cr6Ni28Mo13Al44 | 0.06508659 | -16.5904 | 5.98 | 58.36429
7512 | 8.858913 | 7.217031 | 25.60657 | 34.24229 | 24.0752 | 62.88222 | 0.2973062 | 0.1318798 | 717.4557 | 1 | 0 | 0 |  | Fe_Cr_Ni_Mo_Al | Fe8Cr7Ni22Mo18Al45 | 0.06238943 | -14.9944 | 5.69 | 61.26337
7513 | 6.318821 | 7.844132 | 17.711 | 45.2298 | 22.89624 | 67.35177 | 0.291193 | 0.1175108 | 650.1399 | 1 | 0 | 0 |  | Fe_Cr_Ni_Mo_Al | Fe6Cr8Ni16Mo25Al45 | 0.05817069 | -12.9084 | 5.41 | 64.79159
7514 | 4.96578 | 8.322045 | 11.48282 | 54.59681 | 20.63254 | 72.78326 | 0.2853384 | 0.1041902 | 590.6216 | 1 | 0 | 0 |  | Fe_Cr_Ni_Mo_Al | Fe5Cr9Ni11Mo32Al43 | 0.05422821 | -10.8612 | 5.25 | 67.3026
7515 | 2.683913 | 9.162415 | 5.642047 | 66.08692 | 16.42471 | 82.16637 | 0.2773081 | 0.08586876 | 504.6327 | 1 | 0 | 0 |  | Fe_Cr_Ni_Mo_Al | Fe3Cr11Ni6Mo43Al38 | 0.04885317 | -8.318792 | 5.168317 | 69.04711
7516 | 7.312996 | 3.40436 | 40.99514 | 18.84458 | 29.44293 | 53.21612 | 0.3114932 | 0.1465913 | 704.6791 | 1 | 0 | 0 |  | Fe_Cr_Ni_Mo_Al | Fe6Cr3Ni32Mo9Al50 | 0.06569113 | -18.1792 | 5.9 | 57.26526
7517 | 7.189326 | 4.462385 | 31.48583 | 26.75963 | 30.10282 | 55.12657 | 0.3066975 | 0.13457 | 642.6767 | 1 | 0 | 0 |  | Fe_Cr_Ni_Mo_Al | Fe6Cr4Ni25Mo13Al52 | 0.06285559 | -16.3788 | 5.56 | 59.76855
7518 | 5.803544 | 5.403353 | 23.18009 | 35.89183 | 29.72118 | 58.02366 | 0.3013186 | 0.1212312 | 579.9365 | 1 | 0 | 0 |  | Fe_Cr_Ni_Mo_Al | Fe5Cr5Ni19Mo18Al53 | 0.05909432 | -14.3772 | 5.27 | 62.76795
7519 | 4.526509 | 6.321567 | 15.46269 | 44.71272 | 28.97651 | 61.21317 | 0.2960141 | 0.1070097 | 507.8931 | 1 | 0 | 0 |  | Fe_Cr_Ni_Mo_Al | Fe4Cr6Ni13Mo23Al53 | 0.05471086 | -12.12774 | 5 | 65.67425
7520 | 4.186249 | 7.795162 | 8.800215 | 53.93693 | 25.28145 | 67.56599 | 0.2885165 | 0.09340035 | 460.3848 | 1 | 0 | 0 |  | Fe_Cr_Ni_Mo_Al | Fe4Cr8Ni8Mo30Al50 | 0.05138893 | -9.9856 | 4.9 | 68.35934
7521 | 38.67906 | 2.298632 | 10.38 | 46.65432 | 1.987993 | 97.26139 | 0.2795779 | 0.1231593 | 1045.662 | 0 | 0 | 0 |  | Fe_Cr_Ni_Mo_Al | Fe47Cr3Ni12Mo33Al5 | 0.05002618 | -4.91 | 7.27 | 37.26661
7522 | 31.83922 | 3.705463 | 9.203082 | 53.32942 | 1.922823 | 100.998 | 0.2760201 | 0.1222699 | 1075.965 | 0 | 0 | 0 |  | Fe_Cr_Ni_Mo_Al | Fe40Cr5Ni11Mo39Al5 | 0.05025092 | -4.8892 | 7.09 | 38.59158
7523 | 26.44913 | 5.069914 | 8.176562 | 58.80104 | 1.503347 | 105.0926 | 0.2726648 | 0.1193846 | 1082.517 | 0 | 0 | 0 |  | Fe_Cr_Ni_Mo_Al | Fe34Cr7Ni10Mo44Al4 | 0.049258 | -4.495868 | 6.969697 | 37.91112
7524 | 20.3296 | 7.711304 | 7.122719 | 63.38128 | 1.455097 | 108.4823 | 0.2688092 | 0.1151143 | 1056.449 | 0 | 0 | 0 |  | Fe_Cr_Ni_Mo_Al | Fe27Cr11Ni9Mo49Al4 | 0.04849983 | -4.2436 | 6.78 | 38.60371
7525 | 16.3095 | 9.66309 | 5.45449 | 67.49842 | 1.074499 | 112.3112 | 0.2653296 | 0.1094193 | 1014.519 | 0 | 0 | 0 |  | Fe_Cr_Ni_Mo_Al | Fe22Cr14Ni7Mo53Al3 | 0.04702559 | -3.523722 | 6.636364 | 37.41986
7526 | 45.23738 | 2.477528 | 17.7141 | 31.99974 | 2.571256 | 89.59978 | 0.2859444 | 0.1197794 | 915.8319 | 1 | 0 | 0 |  | Fe_Cr_Ni_Mo_Al | Fe51Cr3Ni19Mo21Al6 | 0.04854436 | -5.6436 | 7.6 | 35.14095
7527 | 37.83673 | 4.003142 | 15.36555 | 39.88637 | 2.90821 | 92.87462 | 0.2819072 | 0.1238467 | 999.6792 | 1 | 0 | 0 |  | Fe_Cr_Ni_Mo_Al | Fe44Cr5Ni17Mo27Al7 | 0.05099516 | -6.0804 | 7.35 | 38.67102
7528 | 31.62113 | 5.423279 | 13.99433 | 45.745 | 3.216257 | 95.32085 | 0.2788118 | 0.1247428 | 1037.091 | 0 | 0 | 0 |  | Fe_Cr_Ni_Mo_Al | Fe38Cr7Ni16Mo32Al8 | 0.05218252 | -6.384472 | 7.148515 | 41.32928
7529 | 26.28652 | 7.648094 | 12.08786 | 50.80255 | 3.174973 | 98.48381 | 0.2749673 | 0.1228533 | 1046.506 | 0 | 0 | 0 |  | Fe_Cr_Ni_Mo_Al | Fe32Cr10Ni14Mo36Al8 | 0.0521157 | -6.2192 | 6.96 | 42.62874
7530 | 21.02521 | 10.54059 | 9.349706 | 55.56827 | 3.516223 | 101.0202 | 0.2708184 | 0.1189425 | 1019.622 | 0 | 0 | 0 |  | Fe_Cr_Ni_Mo_Al | Fe26Cr14Ni11Mo40Al9 | 0.05222342 | -5.9944 | 6.69 | 45.03313
7531 | 16.57831 | 13.23011 | 7.467953 | 59.67238 | 3.051249 | 104.9598 | 0.2666344 | 0.1140283 | 993.1777 | 0 | 0 | 0 |  | Fe_Cr_Ni_Mo_Al | Fe21Cr18Ni9Mo44Al8 | 0.05091616 | -5.2568 | 6.54 | 44.66094
7532 | 12.58086 | 16.83792 | 5.785311 | 62.13669 | 2.659226 | 108.3989 | 0.2623028 | 0.1084339 | 948.0431 | 0 | 0 | 0 |  | Fe_Cr_Ni_Mo_Al | Fe16Cr23Ni7Mo46Al7 | 0.04974998 | -4.479135 | 6.393939 | 44.07952
7533 | 48.22761 | 2.590501 | 28.27019 | 19.11937 | 1.792335 | 85.38127 | 0.2915972 | 0.1047616 | 707.8729 | 1 | 1 | 1 | 707.8729 | Fe_Cr_Ni_Mo_Al | Fe52Cr3Ni29Mo12Al4 | 0.04092432 | -5.066 | 8.08 | 27.94563
7534 | 42.02637 | 3.402469 | 25.92782 | 25.11215 | 3.531189 | 85.07407 | 0.2896878 | 0.1186159 | 851.4676 | 1 | 0 | 0 |  | Fe_Cr_Ni_Mo_Al | Fe46Cr4Ni27Mo16Al8 | 0.04922946 | -6.932654 | 7.742574 | 35.80593
7535 | 35.22408 | 5.045409 | 22.78371 | 32.58323 | 4.363569 | 87.24241 | 0.2858374 | 0.1259438 | 956.6443 | 1 | 0 | 0 |  | Fe_Cr_Ni_Mo_Al | Fe39Cr6Ni24Mo21Al10 | 0.05285743 | -7.8 | 7.44 | 40.55367
7536 | 30.036 | 7.402455 | 19.49938 | 37.9405 | 5.121667 | 88.95515 | 0.282038 | 0.127707 | 992.4942 | 1 | 0 | 0 |  | Fe_Cr_Ni_Mo_Al | Fe34Cr9Ni21Mo25Al12 | 0.0548127 | -8.25174 | 7.148515 | 44.12351
7537 | 25.58353 | 10.67766 | 15.76339 | 42.43462 | 5.540803 | 91.25769 | 0.277467 | 0.1262745 | 996.8144 | 1 | 0 | 0 |  | Fe_Cr_Ni_Mo_Al | Fe29Cr13Ni17Mo28Al13 | 0.05547637 | -8.154 | 6.87 | 46.49602
7538 | 20.94936 | 13.81588 | 12.84476 | 46.48589 | 5.904111 | 93.39921 | 0.2733141 | 0.1236207 | 983.9098 | 1 | 0 | 0 |  | Fe_Cr_Ni_Mo_Al | Fe24Cr17Ni14Mo31Al14 | 0.05566156 | -7.932 | 6.62 | 48.55533
7539 | 16.28587 | 18.35504 | 9.910334 | 50.06522 | 5.383536 | 97.53201 | 0.2675358 | 0.118693 | 961.1724 | 0 | 0 | 0 |  | Fe_Cr_Ni_Mo_Al | Fe19Cr23Ni11Mo34Al13 | 0.05453186 | -7.0396 | 6.43 | 48.55883
7540 | 12.70635 | 22.87165 | 7.122914 | 52.388 | 4.911087 | 101.1254 | 0.2622553 | 0.1133737 | 924.7799 | 0 | 0 | 0 |  | Fe_Cr_Ni_Mo_Al | Fe15Cr29Ni8Mo36Al12 | 0.0535099 | -6.0508 | 6.26 | 48.22605
7541 | 10.02214 | 27.99316 | 5.267067 | 53.08611 | 3.631522 | 106.0016 | 0.2565308 | 0.1078995 | 894.4073 | 0 | 0 | 0 |  | Fe_Cr_Ni_Mo_Al | Fe12Cr36Ni6Mo37Al9 | 0.05147749 | -4.7244 | 6.21 | 45.31989
7542 | 40.63801 | 2.639704 | 37.74729 | 16.23543 | 2.739568 | 82.16238 | 0.2951073 | 0.1081823 | 714.2801 | 1 | 1 | 1 | 714.2801 | Fe_Cr_Ni_Mo_Al | Fe43Cr3Ni38Mo10Al6 | 0.04340241 | -6.4196 | 8.2 | 30.26979
7543 | 36.32011 | 3.559538 | 34.15708 | 21.34552 | 4.61775 | 81.47213 | 0.2931967 | 0.1230154 | 860.6337 | 1 | 0 | 0 |  | Fe_Cr_Ni_Mo_Al | Fe38Cr4Ni34Mo13Al10 | 0.05102865 | -8.358331 | 7.838384 | 37.43844
7544 | 31.65492 | 6.251661 | 29.23907 | 26.36618 | 6.48817 | 81.45976 | 0.2895769 | 0.130082 | 930.7903 | 1 | 0 | 0 |  | Fe_Cr_Ni_Mo_Al | Fe33Cr7Ni29Mo16Al14 | 0.055905 | -9.788389 | 7.414141 | 43.19525
7545 | 27.50351 | 8.829989 | 24.92116 | 30.95591 | 7.789433 | 82.11863 | 0.2859901 | 0.1322888 | 957.0587 | 1 | 0 | 0 |  | Fe_Cr_Ni_Mo_Al | Fe29Cr10Ni25Mo19Al17 | 0.0582005 | -10.402 | 7.07 | 47.02801
7546 | 23.75456 | 13.26992 | 19.97446 | 34.27884 | 8.722227 | 83.51569 | 0.280936 | 0.1312594 | 953.5128 | 1 | 0 | 0 |  | Fe_Cr_Ni_Mo_Al | Fe25Cr15Ni20Mo21Al19 | 0.05916053 | -10.358 | 6.73 | 49.469
7547 | 19.65417 | 17.42751 | 15.7396 | 38.58748 | 8.59124 | 86.79673 | 0.2752592 | 0.1280721 | 949.4506 | 1 | 0 | 0 |  | Fe_Cr_Ni_Mo_Al | Fe21Cr20Ni16Mo24Al19 | 0.05868297 | -9.674 | 6.49 | 50.63537
7548 | 15.86085 | 22.58504 | 11.76785 | 41.67261 | 8.113661 | 90.57145 | 0.2689856 | 0.1231432 | 927.403 | 1 | 0 | 0 |  | Fe_Cr_Ni_Mo_Al | Fe17Cr26Ni12Mo26Al18 | 0.05778773 | -8.668503 | 6.282828 | 50.8216
7549 | 11.77217 | 28.66567 | 8.566312 | 43.55831 | 7.437534 | 94.59127 | 0.2623528 | 0.118831 | 908.5221 | 0 | 0 | 0 |  | Fe_Cr_Ni_Mo_Al | Fe13Cr34Ni9Mo28Al17 | 0.05668132 | -7.554946 | 6.108911 | 50.25012
7550 | 9.888492 | 35.98951 | 5.669267 | 43.24096 | 5.211773 | 101.2077 | 0.2542452 | 0.1104794 | 863.6566 | 0 | 0 | 0 |  | Fe_Cr_Ni_Mo_Al | Fe11Cr43Ni6Mo28Al12 | 0.05363456 | -5.6316 | 6.1 | 45.97834
7551 | 33.92016 | 2.706956 | 45.83958 | 13.31925 | 4.214046 | 78.27465 | 0.2987163 | 0.1145167 | 739.3373 | 1 | 1 | 1 | 739.3373 | Fe_Cr_Ni_Mo_Al | Fe35Cr3Ni45Mo8Al9 | 0.04736179 | -8.114 | 8.23 | 33.62958
7552 | 30.81801 | 4.62789 | 40.75171 | 17.07823 | 6.724158 | 76.7057 | 0.2964716 | 0.1288103 | 862.2764 | 1 | 0 | 0 |  | Fe_Cr_Ni_Mo_Al | Fe31Cr5Ni39Mo10Al14 | 0.05477199 | -10.39649 | 7.777778 | 40.5363
7553 | 27.29241 | 7.529015 | 35.06148 | 20.83815 | 9.278944 | 75.55673 | 0.2933616 | 0.1357985 | 912.573 | 1 | 0 | 0 |  | Fe_Cr_Ni_Mo_Al | Fe27Cr8Ni33Mo12Al19 | 0.05947136 | -11.98368 | 7.30303 | 45.88723
7554 | 24.17343 | 11.25326 | 29.64308 | 24.2245 | 10.70574 | 76.14142 | 0.2890428 | 0.1372749 | 926.5966 | 1 | 0 | 0 |  | Fe_Cr_Ni_Mo_Al | Fe24Cr12Ni28Mo14Al22 | 0.06116703 | -12.376 | 6.94 | 48.72225
7555 | 20.1848 | 15.97399 | 24.39836 | 27.74051 | 11.70234 | 77.62596 | 0.2836757 | 0.1366557 | 929.6048 | 1 | 0 | 0 |  | Fe_Cr_Ni_Mo_Al | Fe20Cr17Ni23Mo16Al24 | 0.0618202 | -12.2548 | 6.6 | 50.83179
7556 | 17.10207 | 20.60594 | 19.03314 | 31.108 | 12.15085 | 79.75913 | 0.2781118 | 0.1340767 | 920.4185 | 1 | 0 | 0 |  | Fe_Cr_Ni_Mo_Al | Fe17Cr22Ni18Mo18Al25 | 0.06176514 | -11.5852 | 6.31 | 52.20527
7557 | 12.92905 | 27.77887 | 13.58954 | 34.17063 | 11.53191 | 84.08727 | 0.2698599 | 0.1294871 | 910.0163 | 1 | 0 | 0 |  | Fe_Cr_Ni_Mo_Al | Fe13Cr30Ni13Mo20Al24 | 0.06078974 | -10.2776 | 6.06 | 52.28128
7558 | 10.90983 | 35.08964 | 9.382228 | 34.07651 | 10.5418 | 87.98684 | 0.2624582 | 0.1247457 | 888.9066 | 0 | 0 | 0 |  | Fe_Cr_Ni_Mo_Al | Fe11Cr38Ni9Mo20Al22 | 0.05978253 | -8.9152 | 5.92 | 50.76242
7559 | 7.77099 | 45.21957 | 6.125984 | 33.37461 | 7.508846 | 96.06402 | 0.251548 | 0.1143432 | 839.9587 | 0 | 0 | 0 |  | Fe_Cr_Ni_Mo_Al | Fe8Cr50Ni6Mo20Al16 | 0.05617691 | -6.7504 | 5.92 | 46.19964
7560 | 25.21772 | 2.817456 | 53.01198 | 12.13008 | 6.822769 | 73.61479 | 0.3022927 | 0.1290506 | 830.8405 | 1 | 0 | 0 |  | Fe_Cr_Ni_Mo_Al | Fe25Cr3Ni50Mo7Al14 | 0.05387485 | -10.84991 | 8.10101 | 39.23137
7561 | 23.80437 | 5.781627 | 45.68949 | 14.2239 | 10.50062 | 70.71674 | 0.2999827 | 0.1392286 | 885.0395 | 1 | 0 | 0 |  | Fe_Cr_Ni_Mo_Al | Fe23Cr6Ni42Mo8Al21 | 0.06045761 | -13.3484 | 7.51 | 45.41987
7562 | 21.22216 | 8.891441 | 40.15136 | 16.40597 | 13.32907 | 69.15533 | 0.2973938 | 0.1432837 | 895.7574 | 1 | 0 | 0 |  | Fe_Cr_Ni_Mo_Al | Fe20Cr9Ni36Mo9Al26 | 0.063463 | -14.5352 | 7.06 | 48.98331
7563 | 19.3528 | 13.01322 | 32.77235 | 20.3172 | 14.54442 | 70.46294 | 0.2920426 | 0.1412865 | 887.593 | 1 | 0 | 0 |  | Fe_Cr_Ni_Mo_Al | Fe18Cr13Ni29Mo11Al28 | 0.0641533 | -14.33895 | 6.686869 | 51.05383
7564 | 17.18698 | 18.00206 | 27.09749 | 22.14423 | 15.56925 | 71.52479 | 0.2869364 | 0.1389074 | 869.2282 | 1 | 0 | 0 |  | Fe_Cr_Ni_Mo_Al | Fe16Cr18Ni24Mo12Al30 | 0.06443443 | -13.92 | 6.38 | 52.0446
7565 | 13.79699 | 24.70307 | 20.07944 | 25.52518 | 15.89533 | 74.38176 | 0.2793094 | 0.133232 | 839.7771 | 1 | 0 | 0 |  | Fe_Cr_Ni_Mo_Al | Fe13Cr25Ni18Mo14Al31 | 0.06401178 | -12.82227 | 6.049505 | 52.94344
7566 | 10.67007 | 31.78975 | 14.5797 | 27.49529 | 15.46519 | 77.78735 | 0.2716526 | 0.1272324 | 810.6115 | 1 | 0 | 0 |  | Fe_Cr_Ni_Mo_Al | Fe10Cr32Ni13Mo15Al30 | 0.06334541 | -11.5548 | 5.82 | 52.82604
7567 | 8.524912 | 41.6696 | 8.960416 | 27.4594 | 13.38567 | 83.65784 | 0.2611741 | 0.1203492 | 789.5987 | 0 | 0 | 0 |  | Fe_Cr_Ni_Mo_Al | Fe8Cr42Ni8Mo15Al26 | 0.06193251 | -9.643914 | 5.69697 | 50.5408
7568 | 6.15947 | 52.56841 | 5.39511 | 26.4535 | 9.423507 | 92.67767 | 0.2490305 | 0.1114856 | 767.2283 | 0 | 0 | 0 |  | Fe_Cr_Ni_Mo_Al | Fe6Cr55Ni5Mo15Al19 | 0.05801939 | -7.2956 | 5.75 | 45.68085
7569 | 17.59456 | 2.890819 | 56.56804 | 12.44593 | 10.50064 | 68.65692 | 0.3053185 | 0.1432027 | 901.1739 | 1 | 0 | 0 |  | Fe_Cr_Ni_Mo_Al | Fe17Cr3Ni52Mo7Al21 | 0.06026222 | -14.0052 | 7.79 | 45.26975
7570 | 17.32801 | 6.049926 | 48.94805 | 13.02347 | 14.65054 | 65.36285 | 0.3035527 | 0.1486894 | 896.9016 | 1 | 0 | 0 |  | Fe_Cr_Ni_Mo_Al | Fe16Cr6Ni43Mo7Al28 | 0.06449754 | -15.874 | 7.2 | 49.35366
7571 | 16.81855 | 9.395283 | 42.42658 | 13.48327 | 17.87632 | 63.41055 | 0.3013563 | 0.1489662 | 863.3448 | 1 | 0 | 0 |  | Fe_Cr_Ni_Mo_Al | Fe15Cr9Ni36Mo7Al33 | 0.06631685 | -16.4652 | 6.75 | 51.2943
7572 | 14.65561 | 14.69463 | 35.54839 | 15.49353 | 19.60784 | 64.02918 | 0.2960839 | 0.1467684 | 842.8596 | 1 | 0 | 0 |  | Fe_Cr_Ni_Mo_Al | Fe13Cr14Ni30Mo8Al36 | 0.06660087 | -16.14665 | 6.376238 | 52.34559
7573 | 12.53759 | 20.16254 | 28.7522 | 17.62235 | 20.92532 | 65.09775 | 0.290499 | 0.1423848 | 810.4317 | 1 | 0 | 0 |  | Fe_Cr_Ni_Mo_Al | Fe11Cr19Ni24Mo9Al38 | 0.06646458 | -15.3832 | 6.039604 | 53.06685
7574 | 10.37658 | 26.83625 | 21.81336 | 19.80668 | 21.16714 | 67.53537 | 0.2832854 | 0.1355159 | 772.665 | 1 | 0 | 0 |  | Fe_Cr_Ni_Mo_Al | Fe9Cr25Ni18Mo10Al38 | 0.06597363 | -14.1396 | 5.76 | 53.24757
7575 | 8.035781 | 35.2707 | 14.47937 | 21.69315 | 20.52101 | 71.29442 | 0.2741727 | 0.1298277 | 754.1255 | 1 | 0 | 0 |  | Fe_Cr_Ni_Mo_Al | Fe7Cr33Ni12Mo11Al37 | 0.06533897 | -12.4444 | 5.51 | 52.85302
7576 | 5.592924 | 45.82386 | 8.230101 | 23.05951 | 17.29361 | 78.5018 | 0.2619302 | 0.1236684 | 760.2078 | 0 | 0 | 0 |  | Fe_Cr_Ni_Mo_Al | Fe5Cr44Ni7Mo12Al32 | 0.06402369 | -10.3368 | 5.42 | 51.02963
7577 | 4.301038 | 57.06348 | 4.520761 | 22.16636 | 11.94835 | 88.74834 | 0.2485162 | 0.1142733 | 752.0962 | 0 | 0 | 0 |  | Fe_Cr_Ni_Mo_Al | Fe4Cr57Ni4Mo12Al23 | 0.06038526 | -7.9256 | 5.55 | 46.22122
7578 | 11.60129 | 6.480783 | 51.21459 | 9.96497 | 20.73838 | 58.52434 | 0.308535 | 0.1558738 | 852.5141 | 1 | 0 | 0 |  | Fe_Cr_Ni_Mo_Al | Fe10Cr6Ni42Mo5Al37 | 0.06757248 | -18.2548 | 6.77 | 51.99238
7579 | 11.96667 | 10.02735 | 44.02301 | 10.27882 | 23.70414 | 57.36103 | 0.3058834 | 0.1526195 | 801.1829 | 1 | 0 | 0 |  | Fe_Cr_Ni_Mo_Al | Fe10Cr9Ni35Mo5Al41 | 0.06806022 | -18.046 | 6.37 | 52.55204
7580 | 10.96234 | 14.7426 | 35.84734 | 12.55486 | 25.89287 | 57.69884 | 0.3010644 | 0.1471099 | 755.0672 | 1 | 0 | 0 |  | Fe_Cr_Ni_Mo_Al | Fe9Cr13Ni28Mo6Al44 | 0.06768156 | -17.1812 | 5.98 | 53.19824
7581 | 9.798035 | 20.5254 | 28.32109 | 14.72811 | 26.62738 | 59.40755 | 0.2947424 | 0.1407605 | 720.6389 | 1 | 0 | 0 |  | Fe_Cr_Ni_Mo_Al | Fe8Cr18Ni22Mo7Al45 | 0.06709898 | -15.9492 | 5.69 | 53.35644
7582 | 7.354949 | 28.53241 | 20.61516 | 16.84683 | 26.65065 | 62.23033 | 0.2862822 | 0.1350291 | 699.8689 | 1 | 0 | 0 |  | Fe_Cr_Ni_Mo_Al | Fe6Cr25Ni16Mo8Al45 | 0.06645038 | -14.3976 | 5.41 | 53.20376
7583 | 6.05391 | 36.07332 | 13.999 | 18.72011 | 25.15367 | 66.19871 | 0.2775472 | 0.1310149 | 703.5319 | 1 | 0 | 0 |  | Fe_Cr_Ni_Mo_Al | Fe5Cr32Ni11Mo9Al43 | 0.06600897 | -12.7932 | 5.25 | 52.80706
7584 | 3.464305 | 46.23102 | 7.282566 | 21.82164 | 21.20047 | 73.84848 | 0.264664 | 0.1262285 | 732.4776 | 0 | 0 | 0 |  | Fe_Cr_Ni_Mo_Al | Fe3Cr43Ni6Mo11Al38 | 0.06503812 | -10.66523 | 5.168317 | 52.04903
7585 | 7.759504 | 10.83666 | 43.49817 | 6.665056 | 31.24062 | 51.1636 | 0.310865 | 0.1520919 | 700.4216 | 1 | 0 | 0 |  | Fe_Cr_Ni_Mo_Al | Fe6Cr9Ni32Mo3Al50 | 0.06828082 | -18.7648 | 5.9 | 52.21676
7586 | 7.855945 | 15.8475 | 34.40531 | 8.997193 | 32.89406 | 52.13737 | 0.3053236 | 0.1444465 | 654.2982 | 1 | 0 | 0 |  | Fe_Cr_Ni_Mo_Al | Fe6Cr13Ni25Mo4Al52 | 0.06736529 | -17.2932 | 5.56 | 52.21534
7587 | 6.585444 | 22.07281 | 26.3031 | 11.31319 | 33.72546 | 53.85047 | 0.298645 | 0.1378115 | 623.0726 | 1 | 0 | 0 |  | Fe_Cr_Ni_Mo_Al | Fe5Cr18Ni19Mo5Al53 | 0.06645371 | -15.7292 | 5.27 | 52.12793
7588 | 5.333929 | 28.55519 | 18.22086 | 13.7448 | 34.14522 | 55.89593 | 0.291603 | 0.1317227 | 597.5287 | 1 | 0 | 0 |  | Fe_Cr_Ni_Mo_Al | Fe4Cr23Ni13Mo6Al53 | 0.06556071 | -13.93858 | 5 | 52.05697
7589 | 5.112479 | 35.69957 | 10.74731 | 17.56554 | 30.87511 | 61.10969 | 0.2814552 | 0.1290847 | 629.3955 | 1 | 0 | 0 |  | Fe_Cr_Ni_Mo_Al | Fe4Cr30Ni8Mo8Al50 | 0.06536296 | -12.1504 | 4.9 | 52.65586
7590 | 46.82375 | 30.60923 | 12.56573 | 8.557328 | 1.443964 | 92.24991 | 0.2676911 | 0.07974669 | 470.7816 | 0 | 0 | 0 |  | Fe_Cr_Ni_Mo_Al | Fe47Cr33Ni12Mo5Al3 | 0.03219813 | -3.8996 | 7.33 | 22.05433
7591 | 40.45395 | 36.72279 | 11.69316 | 8.68702 | 2.443081 | 92.60606 | 0.2630981 | 0.08687197 | 534.1826 | 0 | 0 | 0 |  | Fe_Cr_Ni_Mo_Al | Fe40Cr39Ni11Mo5Al5 | 0.03740756 | -4.6852 | 7.09 | 25.52548
7592 | 35.51643 | 42.79304 | 10.97965 | 7.178112 | 3.532769 | 92.16569 | 0.2591954 | 0.09067386 | 560.6832 | 0 | 0 | 0 |  | Fe_Cr_Ni_Mo_Al | Fe34Cr44Ni10Mo4Al7 | 0.04116927 | -5.381492 | 6.878788 | 27.67932
7593 | 28.64204 | 48.39566 | 10.03508 | 7.28954 | 5.637672 | 90.53378 | 0.2559862 | 0.100818 | 640.8372 | 0 | 0 | 0 |  | Fe_Cr_Ni_Mo_Al | Fe27Cr49Ni9Mo4Al11 | 0.04801749 | -6.5676 | 6.57 | 32.11536
7594 | 24.27707 | 54.45271 | 8.119136 | 5.687149 | 7.463945 | 89.06275 | 0.2525874 | 0.1045205 | 657.1722 | 0 | 0 | 0 |  | Fe_Cr_Ni_Mo_Al | Fe22Cr53Ni7Mo3Al14 | 0.05195201 | -7.151923 | 6.30303 | 34.04907
7595 | 49.86341 | 19.11618 | 19.52557 | 10.07774 | 1.417098 | 88.66017 | 0.2782989 | 0.08437908 | 504.964 | 0 | 0 | 0 |  | Fe_Cr_Ni_Mo_Al | Fe51Cr21Ni19Mo6Al3 | 0.03338156 | -4.3476 | 7.69 | 22.81981
7596 | 43.37212 | 24.77946 | 17.61348 | 11.85375 | 2.381194 | 89.6667 | 0.2732508 | 0.09386221 | 597.1648 | 0 | 0 | 0 |  | Fe_Cr_Ni_Mo_Al | Fe44Cr27Ni17Mo7Al5 | 0.03915627 | -5.2644 | 7.41 | 27.12103
7597 | 37.35159 | 29.28502 | 16.53041 | 13.50875 | 3.324225 | 90.21682 | 0.2694206 | 0.1011936 | 669.572 | 0 | 0 | 0 |  | Fe_Cr_Ni_Mo_Al | Fe38Cr32Ni16Mo8Al7 | 0.04353549 | -6.050387 | 7.178218 | 30.55929
7598 | 32.38625 | 33.92214 | 14.89282 | 13.90915 | 4.889647 | 89.30114 | 0.2662867 | 0.1075932 | 720.2668 | 0 | 0 | 0 |  | Fe_Cr_Ni_Mo_Al | Fe32Cr36Ni14Mo8Al10 | 0.04849035 | -6.9888 | 6.9 | 34.28352
7599 | 26.79619 | 38.38219 | 11.916 | 15.93463 | 6.970992 | 88.20176 | 0.263002 | 0.1136199 | 766.2307 | 0 | 0 | 0 |  | Fe_Cr_Ni_Mo_Al | Fe26Cr40Ni11Mo9Al14 | 0.05377128 | -7.79 | 6.54 | 38.70923
7600 | 22.37247 | 43.64328 | 10.07802 | 14.64146 | 9.264757 | 85.95891 | 0.2604912 | 0.1167657 | 768.5849 | 0 | 0 | 0 |  | Fe_Cr_Ni_Mo_Al | Fe21Cr44Ni9Mo8Al18 | 0.05738894 | -8.5104 | 6.24 | 41.07914
7601 | 17.91251 | 47.94733 | 8.237071 | 13.46277 | 12.44031 | 82.47037 | 0.2594376 | 0.1203388 | 762.6439 | 0 | 0 | 0 |  | Fe_Cr_Ni_Mo_Al | Fe16Cr46Ni7Mo7Al23 | 0.06115735 | -9.287216 | 5.909091 | 43.55591
7602 | 50.99287 | 10.95614 | 29.89113 | 6.738542 | 1.421328 | 84.0504 | 0.2884796 | 0.0788404 | 435.0021 | 1 | 1 | 1 | 435.0021 | Fe_Cr_Ni_Mo_Al | Fe52Cr12Ni29Mo4Al3 | 0.03124482 | -4.5416 | 8.11 | 21.17644
7603 | 43.82964 | 14.19385 | 27.04033 | 13.09483 | 1.841352 | 87.04563 | 0.2833314 | 0.09515344 | 605.7264 | 1 | 1 | 1 | 605.7264 | Fe_Cr_Ni_Mo_Al | Fe46Cr16Ni27Mo8Al4 | 0.03759832 | -5.368885 | 7.861386 | 25.9456
7604 | 37.55205 | 18.82601 | 24.2895 | 16.54127 | 2.791175 | 88.43823 | 0.2784044 | 0.1048159 | 709.0605 | 1 | 0 | 0 |  | Fe_Cr_Ni_Mo_Al | Fe39Cr21Ni24Mo10Al6 | 0.04315618 | -6.3924 | 7.56 | 30.57326
7605 | 32.59453 | 22.31392 | 21.16037 | 19.76273 | 4.168455 | 88.59738 | 0.2748364 | 0.1138666 | 800.6036 | 1 | 0 | 0 |  | Fe_Cr_Ni_Mo_Al | Fe34Cr25Ni21Mo12Al9 | 0.04862967 | -7.390256 | 7.237624 | 35.46734
7606 | 28.55702 | 25.67101 | 17.59552 | 21.99166 | 6.184792 | 87.30543 | 0.2721426 | 0.1196104 | 843.1973 | 1 | 0 | 0 |  | Fe_Cr_Ni_Mo_Al | Fe29Cr28Ni17Mo13Al13 | 0.05382925 | -8.37 | 6.87 | 40.38824
7607 | 24.03809 | 28.90817 | 14.73856 | 24.08888 | 8.2263 | 85.95924 | 0.26979 | 0.1223786 | 853.6053 | 1 | 0 | 0 |  | Fe_Cr_Ni_Mo_Al | Fe24Cr31Ni14Mo14Al17 | 0.05747206 | -9.0728 | 6.53 | 44.32834
7608 | 19.86153 | 33.09087 | 12.08621 | 23.34546 | 11.61593 | 82.12287 | 0.268605 | 0.1242855 | 825.0762 | 0 | 0 | 0 |  | Fe_Cr_Ni_Mo_Al | Fe19Cr34Ni11Mo13Al23 | 0.06121971 | -9.946 | 6.13 | 47.80613
7609 | 16.38413 | 36.61042 | 9.184601 | 22.51714 | 15.30372 | 78.15849 | 0.2681827 | 0.1248808 | 782.2114 | 0 | 0 | 0 |  | Fe_Cr_Ni_Mo_Al | Fe15Cr36Ni8Mo12Al29 | 0.0637316 | -10.3588 | 5.75 | 50.15835
7610 | 14.0172 | 40.23944 | 7.366642 | 18.0602 | 20.31653 | 72.23237 | 0.2698952 | 0.1271494 | 731.5993 | 0 | 0 | 0 |  | Fe_Cr_Ni_Mo_Al | Fe12Cr37Ni6Mo9Al36 | 0.06588294 | -10.872 | 5.4 | 50.52908
7611 | 41.34275 | 8.951608 | 38.40191 | 9.910192 | 1.393539 | 84.20794 | 0.2908858 | 0.08709689 | 515.236 | 1 | 1 | 1 | 515.236 | Fe_Cr_Ni_Mo_Al | Fe43Cr10Ni38Mo6Al3 | 0.03333709 | -5.1148 | 8.29 | 22.72143
7612 | 36.20699 | 11.53247 | 34.0507 | 16.36849 | 1.841347 | 87.08339 | 0.2859528 | 0.1013289 | 674.2557 | 1 | 1 | 1 | 674.2557 | Fe_Cr_Ni_Mo_Al | Fe38Cr13Ni34Mo10Al4 | 0.03935826 | -5.997755 | 8.020202 | 27.3661
7613 | 31.18773 | 14.07861 | 28.80754 | 22.72991 | 3.196206 | 88.30395 | 0.2816441 | 0.1149306 | 826.1486 | 1 | 0 | 0 |  | Fe_Cr_Ni_Mo_Al | Fe33Cr16Ni29Mo14Al7 | 0.04693708 | -7.375982 | 7.626263 | 34.19621
7614 | 27.10211 | 16.53213 | 24.55745 | 27.29316 | 4.515148 | 88.77877 | 0.2782396 | 0.1222017 | 907.1884 | 1 | 0 | 0 |  | Fe_Cr_Ni_Mo_Al | Fe29Cr19Ni25Mo17Al10 | 0.05156587 | -8.2908 | 7.28 | 39.21275
7615 | 23.70547 | 18.5395 | 19.93319 | 30.9501 | 6.87174 | 87.01097 | 0.2762438 | 0.1266689 | 933.4043 | 1 | 0 | 0 |  | Fe_Cr_Ni_Mo_Al | Fe25Cr21Ni20Mo19Al15 | 0.05644466 | -9.35 | 6.85 | 45.19469
7616 | 20.49474 | 21.80742 | 16.41275 | 31.85492 | 9.430178 | 84.46922 | 0.2744536 | 0.1269077 | 901.0186 | 1 | 0 | 0 |  | Fe_Cr_Ni_Mo_Al | Fe21Cr24Ni16Mo19Al20 | 0.05952295 | -10.06 | 6.46 | 49.23373
7617 | 17.47102 | 24.87785 | 12.9625 | 31.77911 | 12.90951 | 80.50127 | 0.2738384 | 0.1255421 | 836.503 | 1 | 0 | 0 |  | Fe_Cr_Ni_Mo_Al | Fe17Cr26Ni12Mo18Al26 | 0.06207699 | -10.60463 | 6.040404 | 52.75131
7618 | 13.80629 | 27.6861 | 10.04649 | 31.01577 | 17.44534 | 75.41748 | 0.2744993 | 0.1236793 | 758.4092 | 1 | 0 | 0 |  | Fe_Cr_Ni_Mo_Al | Fe13Cr28Ni9Mo17Al34 | 0.06365165 | -10.93187 | 5.60396 | 55.39227
7619 | 12.977 | 30.75457 | 7.439968 | 24.31995 | 24.50851 | 67.09584 | 0.2784804 | 0.1243245 | 666.6254 | 0 | 0 | 0 |  | Fe_Cr_Ni_Mo_Al | Fe11Cr28Ni6Mo12Al43 | 0.06517077 | -11.1532 | 5.17 | 54.8717
7620 | 32.81523 | 6.983409 | 44.34638 | 14.49605 | 1.358925 | 85.09409 | 0.2922768 | 0.09724037 | 624.5659 | 1 | 1 | 1 | 624.5659 | Fe_Cr_Ni_Mo_Al | Fe35Cr8Ni45Mo9Al3 | 0.0360586 | -5.566 | 8.41 | 24.54876
7621 | 28.76518 | 8.63924 | 38.03718 | 22.31687 | 2.241519 | 87.53658 | 0.2875947 | 0.1131782 | 811.304 | 1 | 0 | 0 |  | Fe_Cr_Ni_Mo_Al | Fe31Cr10Ni39Mo14Al5 | 0.04369619 | -6.935211 | 8.050505 | 30.99039
7622 | 24.68827 | 10.21594 | 31.71605 | 29.8456 | 3.53414 | 89.05013 | 0.2834662 | 0.1237791 | 943.6066 | 1 | 0 | 0 |  | Fe_Cr_Ni_Mo_Al | Fe27Cr12Ni33Mo19Al8 | 0.04992495 | -8.242832 | 7.636364 | 37.60183
7623 | 21.80696 | 11.84355 | 26.74116 | 34.34049 | 5.267834 | 88.49156 | 0.2809292 | 0.1292117 | 995.9651 | 1 | 0 | 0 |  | Fe_Cr_Ni_Mo_Al | Fe24Cr14Ni28Mo22Al12 | 0.05431869 | -9.3408 | 7.24 | 43.39698
7624 | 18.43068 | 13.72781 | 22.27806 | 37.99465 | 7.568801 | 86.76092 | 0.279 | 0.1306295 | 987.3608 | 1 | 0 | 0 |  | Fe_Cr_Ni_Mo_Al | Fe20Cr16Ni23Mo24Al17 | 0.05769705 | -10.2968 | 6.81 | 49.03413
7625 | 15.99925 | 15.77224 | 17.8058 | 40.41947 | 10.00323 | 84.57943 | 0.277457 | 0.1280392 | 929.0597 | 1 | 0 | 0 |  | Fe_Cr_Ni_Mo_Al | Fe17Cr18Ni18Mo25Al22 | 0.0596402 | -10.6888 | 6.4 | 53.36345
7626 | 12.87017 | 18.43491 | 13.52765 | 40.81803 | 14.34924 | 79.4251 | 0.2774513 | 0.1232589 | 816.0491 | 1 | 0 | 0 |  | Fe_Cr_Ni_Mo_Al | Fe13Cr20Ni13Mo24Al30 | 0.06128368 | -11.0784 | 5.88 | 57.77153
7627 | 11.55054 | 19.55282 | 9.933223 | 39.68551 | 19.27791 | 73.42116 | 0.2796641 | 0.1182304 | 701.8133 | 1 | 0 | 0 |  | Fe_Cr_Ni_Mo_Al | Fe11Cr20Ni9Mo22Al38 | 0.06167875 | -10.98 | 5.44 | 60.17288
7628 | 9.459555 | 22.01815 | 7.457104 | 32.50129 | 28.56391 | 63.11957 | 0.2856204 | 0.1152421 | 566.4148 | 1 | 0 | 0 |  | Fe_Cr_Ni_Mo_Al | Fe8Cr20Ni6Mo16Al50 | 0.06146333 | -10.8096 | 4.9 | 59.28372
7629 | 22.81611 | 5.947982 | 47.96338 | 21.94974 | 1.322786 | 87.66375 | 0.2914172 | 0.110342 | 788.8998 | 1 | 1 | 1 | 788.8998 | Fe_Cr_Ni_Mo_Al | Fe25Cr7Ni50Mo14Al3 | 0.03980962 | -6.232017 | 8.434343 | 27.10771
7630 | 20.25204 | 6.558446 | 38.87124 | 31.76582 | 2.55246 | 90.06317 | 0.286691 | 0.1255673 | 986.9066 | 1 | 0 | 0 |  | Fe_Cr_Ni_Mo_Al | Fe23Cr8Ni42Mo21Al6 | 0.04777581 | -7.912 | 7.96 | 35.05468
7631 | 17.35625 | 7.271741 | 32.83723 | 38.76136 | 3.77342 | 91.16162 | 0.2834996 | 0.13117 | 1065.666 | 1 | 0 | 0 |  | Fe_Cr_Ni_Mo_Al | Fe20Cr9Ni36Mo26Al9 | 0.05203539 | -9.0272 | 7.57 | 40.98066
7632 | 15.9144 | 9.054834 | 26.9497 | 42.52806 | 5.553003 | 90.24274 | 0.2809276 | 0.1318435 | 1056.908 | 1 | 0 | 0 |  | Fe_Cr_Ni_Mo_Al | Fe18Cr11Ni29Mo28Al13 | 0.05522766 | -9.911234 | 7.141414 | 46.66195
7633 | 14.20553 | 9.919475 | 22.39684 | 45.7571 | 7.721057 | 88.14156 | 0.2798746 | 0.1307916 | 1016.846 | 1 | 0 | 0 |  | Fe_Cr_Ni_Mo_Al | Fe16Cr12Ni24Mo30Al18 | 0.0574306 | -10.6032 | 6.74 | 51.97385
7634 | 11.78736 | 11.81874 | 17.15473 | 48.2875 | 10.95166 | 84.62444 | 0.2788337 | 0.1250455 | 907.6712 | 1 | 0 | 0 |  | Fe_Cr_Ni_Mo_Al | Fe13Cr14Ni18Mo31Al25 | 0.05878 | -10.9699 | 6.227723 | 57.47966
7635 | 9.557737 | 13.34801 | 13.05981 | 49.25794 | 14.77651 | 79.99884 | 0.2792196 | 0.1176556 | 777.4281 | 1 | 0 | 0 |  | Fe_Cr_Ni_Mo_Al | Fe10Cr15Ni13Mo30Al32 | 0.05891498 | -10.9508 | 5.76 | 61.52009
7636 | 8.391766 | 14.64956 | 8.820468 | 46.85291 | 21.28529 | 71.80114 | 0.2825827 | 0.1096748 | 618.5422 | 1 | 0 | 0 |  | Fe_Cr_Ni_Mo_Al | Fe8Cr15Ni8Mo26Al42 | 0.05828871 | -10.5328 | 5.212121 | 64.03787
7637 | 7.106171 | 16.54039 | 6.22433 | 38.65786 | 31.47125 | 60.75933 | 0.289716 | 0.1038387 | 468.1745 | 1 | 0 | 0 |  | Fe_Cr_Ni_Mo_Al | Fe6Cr15Ni5Mo19Al55 | 0.05691755 | -9.8892 | 4.67 | 62.11369
7638 | 14.69327 | 5.632972 | 47.24013 | 31.1809 | 1.25273 | 91.67092 | 0.2884325 | 0.1228261 | 977.5771 | 1 | 0 | 0 |  | Fe_Cr_Ni_Mo_Al | Fe17Cr7Ni52Mo21Al3 | 0.04327375 | -6.9244 | 8.33 | 29.60003
7639 | 13.47774 | 5.489912 | 38.07185 | 40.51867 | 2.44183 | 93.68476 | 0.2845244 | 0.1315528 | 1108.719 | 1 | 0 | 0 |  | Fe_Cr_Ni_Mo_Al | Fe16Cr7Ni43Mo28Al6 | 0.04927219 | -8.3644 | 7.86 | 37.0176
7640 | 12.45893 | 5.413245 | 31.42898 | 47.08725 | 3.611594 | 94.41259 | 0.2820198 | 0.1332767 | 1139.48 | 1 | 0 | 0 |  | Fe_Cr_Ni_Mo_Al | Fe15Cr7Ni36Mo33Al9 | 0.05231611 | -9.1932 | 7.47 | 42.70202
7641 | 10.78038 | 6.176617 | 26.1487 | 51.28531 | 5.609001 | 92.73591 | 0.2804645 | 0.1322931 | 1103.694 | 1 | 0 | 0 |  | Fe_Cr_Ni_Mo_Al | Fe13Cr8Ni30Mo36Al14 | 0.05480672 | -10.17234 | 7.029703 | 49.34172
7642 | 9.238613 | 7.037634 | 21.18671 | 54.82739 | 7.709649 | 90.75268 | 0.2792005 | 0.1273254 | 1017.248 | 1 | 0 | 0 |  | Fe_Cr_Ni_Mo_Al | Fe11Cr9Ni24Mo38Al19 | 0.05579483 | -10.59112 | 6.60396 | 54.85153
7643 | 7.85417 | 8.125084 | 16.51082 | 56.96935 | 10.54058 | 87.23225 | 0.2787791 | 0.1195387 | 885.784 | 1 | 0 | 0 |  | Fe_Cr_Ni_Mo_Al | Fe9Cr10Ni18Mo38Al25 | 0.05601644 | -10.7084 | 6.15 | 60.04157
7644 | 6.400849 | 9.364881 | 11.53344 | 58.12207 | 14.57875 | 82.00642 | 0.2793307 | 0.1084143 | 714.3519 | 1 | 0 | 0 |  | Fe_Cr_Ni_Mo_Al | Fe7Cr11Ni12Mo37Al33 | 0.05507149 | -10.3132 | 5.63 | 64.7676
7645 | 5.011977 | 11.19929 | 7.375226 | 55.10473 | 21.30878 | 73.14521 | 0.2826066 | 0.09733573 | 532.1012829 | 1 | 0 | 0 |  | Fe_Cr_Ni_Mo_Al | Fe5Cr12Ni7Mo32Al44 | 0.05357521 | -9.6488 | 5.06 | 67.41932
7646 | 4.628165 | 12.92707 | 4.864599 | 45.71688 | 31.86329 | 61.15238 | 0.2904413 | 0.09115758 | 388.9606 | 1 | 0 | 0 |  | Fe_Cr_Ni_Mo_Al | Fe4Cr12Ni4Mo23Al57 | 0.05207383 | -8.8652 | 4.53 | 65.06753
7647 | 7.983253 | 3.716379 | 35.24256 | 50.74362 | 2.314185 | 98.02045 | 0.2820936 | 0.1345528 | 1209.726 | 1 | 0 | 0 |  | Fe_Cr_Ni_Mo_Al | Fe10Cr5Ni42Mo37Al6 | 0.04994779 | -8.6368 | 7.7 | 38.71295
7648 | 7.92232 | 3.688013 | 29.14464 | 55.80025 | 3.444782 | 98.09382 | 0.2801423 | 0.132587 | 1183.997 | 1 | 0 | 0 |  | Fe_Cr_Ni_Mo_Al | Fe10Cr5Ni35Mo41Al9 | 0.05168537 | -9.222 | 7.33 | 44.10102
7649 | 7.149363 | 4.43758 | 23.37874 | 60.04507 | 4.989248 | 97.20755 | 0.2781926 | 0.127607 | 1105.927 | 1 | 0 | 0 |  | Fe_Cr_Ni_Mo_Al | Fe9Cr6Ni28Mo44Al13 | 0.05264798 | -9.634 | 6.91 | 49.98375
7650 | 6.470217 | 5.271049 | 18.70208 | 62.52321 | 7.033448 | 94.63219 | 0.2773223 | 0.1209218 | 990.7406 | 1 | 0 | 0 |  | Fe_Cr_Ni_Mo_Al | Fe8Cr7Ni22Mo45Al18 | 0.05311118 | -9.8968 | 6.5 | 55.72597
7651 | 5.01463 | 6.22512 | 14.05549 | 64.61004 | 10.09473 | 90.32945 | 0.2772195 | 0.1104981 | 823.1736 | 1 | 0 | 0 |  | Fe_Cr_Ni_Mo_Al | Fe6Cr8Ni16Mo45Al25 | 0.05252973 | -9.9164 | 6.01 | 61.92342
7652 | 4.375539 | 7.332873 | 10.11795 | 64.64424 | 13.5294 | 85.21362 | 0.2780061 | 0.100426 | 668.223 | 1 | 0 | 0 |  | Fe_Cr_Ni_Mo_Al | Fe5Cr9Ni11Mo43Al32 | 0.05158611 | -9.5412 | 5.58 | 66.17306
7653 | 2.840822 | 9.698076 | 5.971897 | 61.81677 | 19.67244 | 76.66466 | 0.2804388 | 0.08672215 | 473.0078 | 1 | 0 | 0 |  | Fe_Cr_Ni_Mo_Al | Fe3Cr11Ni6Mo38Al43 | 0.04983358 | -8.763847 | 5.019802 | 69.36342
7654 | 4.522449 | 2.105299 | 25.35191 | 64.74292 | 3.277418 | 102.1763 | 0.2778013 | 0.1277011 | 1175.389 | 1 | 0 | 0 |  | Fe_Cr_Ni_Mo_Al | Fe6Cr3Ni32Mo50Al9 | 0.04981404 | -8.9296 | 7.13 | 45.08799
7655 | 4.558811 | 2.829635 | 19.96543 | 67.87402 | 4.772111 | 100.7273 | 0.2762876 | 0.1202852 | 1058.023 | 1 | 0 | 0 |  | Fe_Cr_Ni_Mo_Al | Fe6Cr4Ni25Mo52Al13 | 0.04995457 | -9.0624 | 6.73 | 51.04227
7656 | 3.864843 | 3.598338 | 15.43667 | 70.3781 | 6.722042 | 98.13034 | 0.2754448 | 0.110768 | 909.7269 | 1 | 0 | 0 |  | Fe_Cr_Ni_Mo_Al | Fe5Cr5Ni19Mo53Al18 | 0.04936563 | -9.0572 | 6.32 | 57.074
7657 | 3.189499 | 4.454344 | 10.89542 | 72.60026 | 8.860478 | 95.28254 | 0.2747657 | 0.09921232 | 747.0023 | 1 | 0 | 0 |  | Fe_Cr_Ni_Mo_Al | Fe4Cr6Ni13Mo53Al23 | 0.04775666 | -8.56484 | 5.909091 | 62.27756
7658 | 3.326502 | 6.194238 | 6.99288 | 71.4328 | 12.05358 | 89.80754 | 0.2752714 | 0.08889009 | 591.8103 | 1 | 0 | 0 |  | Fe_Cr_Ni_Mo_Al | Fe4Cr8Ni8Mo50Al30 | 0.04736407 | -8.0976 | 5.5 | 66.80988
7659 | 54.06083 | 3.212745 | 14.50789 | 9.87995 | 18.33858 | 61.88423 | 0.3023528 | 0.1353974 | 732.5621 | 0 | 0 | 0 |  | Fe_Cr_Ni_Mo_Al | Fe47Cr3Ni12Mo5Al33 | 0.06776448 | -11.9996 | 6.43 | 48.73793
7660 | 47.81892 | 5.565188 | 13.82199 | 10.26856 | 22.52534 | 58.85584 | 0.3028099 | 0.1354557 | 691.3374 | 0 | 0 | 0 |  | Fe_Cr_Ni_Mo_Al | Fe40Cr5Ni11Mo5Al39 | 0.06900599 | -12.7092 | 6.07 | 50.48838
7661 | 42.95226 | 8.233324 | 13.27839 | 8.680943 | 26.85509 | 55.71079 | 0.3037268 | 0.1339113 | 636.4727 | 0 | 0 | 0 |  | Fe_Cr_Ni_Mo_Al | Fe34Cr7Ni10Mo4Al44 | 0.06947118 | -13.08275 | 5.757576 | 50.64381
7662 | 34.95308 | 13.2582 | 12.24623 | 8.895729 | 30.64677 | 54.21841 | 0.3017831 | 0.1315021 | 593.9798 | 0 | 0 | 0 |  | Fe_Cr_Ni_Mo_Al | Fe27Cr11Ni9Mo4Al49 | 0.06884358 | -13.0276 | 5.43 | 50.69458
7663 | 30.07437 | 17.81853 | 10.05796 | 7.045226 | 35.00391 | 52.0786 | 0.3009967 | 0.1300864 | 551.8259 | 0 | 0 | 0 |  | Fe_Cr_Ni_Mo_Al | Fe22Cr14Ni7Mo3Al53 | 0.06817059 | -12.56362 | 5.121212 | 49.38475
7664 | 54.13035 | 2.964572 | 21.19642 | 10.94011 | 10.76854 | 69.87272 | 0.2986458 | 0.1287814 | 775.1707 | 0 | 0 | 0 |  | Fe_Cr_Ni_Mo_Al | Fe51Cr3Ni19Mo6Al21 | 0.06104112 | -10.2876 | 7.15 | 43.38373
7665 | 48.03827 | 5.08247 | 19.50841 | 13.12903 | 14.24182 | 67.18857 | 0.2981207 | 0.1341066 | 787.8565 | 0 | 0 | 0 |  | Fe_Cr_Ni_Mo_Al | Fe44Cr5Ni17Mo7Al27 | 0.06485449 | -11.6884 | 6.75 | 47.54492
7666 | 41.97123 | 7.198404 | 18.57489 | 15.17952 | 17.07595 | 65.35537 | 0.2973861 | 0.135621 | 774.7354 | 0 | 0 | 0 |  | Fe_Cr_Ni_Mo_Al | Fe38Cr7Ni16Mo8Al32 | 0.06655047 | -12.52034 | 6.435644 | 50.24712
7667 | 36.71337 | 10.6818 | 16.88265 | 15.76755 | 19.95463 | 63.66958 | 0.2958885 | 0.1350689 | 743.9459 | 0 | 0 | 0 |  | Fe_Cr_Ni_Mo_Al | Fe32Cr10Ni14Mo8Al36 | 0.06741291 | -12.9168 | 6.12 | 51.69826
7668 | 30.45101 | 15.26604 | 13.54126 | 18.10801 | 22.63368 | 63.09272 | 0.2925558 | 0.1314821 | 701.1469 | 1 | 0 | 0 |  | Fe_Cr_Ni_Mo_Al | Fe26Cr14Ni11Mo9Al40 | 0.06730548 | -12.678 | 5.76 | 53.17095
7669 | 25.54133 | 20.38294 | 11.50549 | 16.71529 | 25.85495 | 61.32131 | 0.2905983 | 0.1297108 | 658.0148 | 0 | 0 | 0 |  | Fe_Cr_Ni_Mo_Al | Fe21Cr18Ni9Mo8Al44 | 0.06732864 | -12.5144 | 5.46 | 52.91114
7670 | 20.24776 | 27.0991 | 9.310935 | 15.21791 | 28.1243 | 60.85313 | 0.2868094 | 0.1291216 | 638.1147 | 0 | 0 | 0 |  | Fe_Cr_Ni_Mo_Al | Fe16Cr23Ni7Mo7Al46 | 0.06714504 | -12.10325 | 5.212121 | 52.0127
7671 | 53.09164 | 2.851768 | 31.1214 | 7.015888 | 5.919308 | 74.39443 | 0.298796 | 0.1117052 | 667.3911 | 1 | 0 | 0 |  | Fe_Cr_Ni_Mo_Al | Fe52Cr3Ni29Mo4Al12 | 0.05047618 | -8.0516 | 7.84 | 34.59598
7672 | 46.19546 | 3.739999 | 28.49991 | 13.80166 | 7.762977 | 74.49458 | 0.29652 | 0.1236178 | 781.195 | 1 | 0 | 0 |  | Fe_Cr_Ni_Mo_Al | Fe46Cr4Ni27Mo8Al16 | 0.05643356 | -9.627291 | 7.50495 | 40.66697
7673 | 40.1494 | 5.750899 | 25.96952 | 17.68538 | 10.44481 | 72.91619 | 0.2948611 | 0.1328125 | 849.1031 | 1 | 0 | 0 |  | Fe_Cr_Ni_Mo_Al | Fe39Cr6Ni24Mo10Al21 | 0.0610206 | -11.1924 | 7.11 | 45.85844
7674 | 34.99908 | 8.625619 | 22.72141 | 21.22065 | 12.43325 | 72.51309 | 0.2920236 | 0.1349136 | 858.9158 | 1 | 0 | 0 |  | Fe_Cr_Ni_Mo_Al | Fe34Cr9Ni21Mo12Al25 | 0.06309073 | -11.87609 | 6.762376 | 49.20404
7675 | 30.58021 | 12.76309 | 18.84212 | 23.54972 | 14.26486 | 72.37949 | 0.2883516 | 0.1353098 | 853.6773 | 1 | 0 | 0 |  | Fe_Cr_Ni_Mo_Al | Fe29Cr13Ni17Mo13Al28 | 0.06416023 | -12.03 | 6.42 | 51.41737
7676 | 25.64903 | 16.91526 | 15.72628 | 25.70323 | 16.0062 | 72.28411 | 0.2848747 | 0.1344191 | 836.3792 | 1 | 0 | 0 |  | Fe_Cr_Ni_Mo_Al | Fe24Cr17Ni14Mo14Al31 | 0.06461944 | -11.9848 | 6.11 | 53.21164
7677 | 20.94003 | 23.60053 | 12.7425 | 24.61314 | 18.10379 | 71.61117 | 0.2806696 | 0.1338252 | 809.8466 | 1 | 0 | 0 |  | Fe_Cr_Ni_Mo_Al | Fe19Cr23Ni11Mo13Al34 | 0.06511792 | -11.794 | 5.8 | 53.50804
7678 | 16.96513 | 30.53754 | 9.5103 | 23.31563 | 19.6714 | 71.59547 | 0.2759893 | 0.1326717 | 786.7945 | 0 | 0 | 0 |  | Fe_Cr_Ni_Mo_Al | Fe15Cr29Ni8Mo12Al36 | 0.06535661 | -11.2828 | 5.54 | 53.14106
7679 | 14.09093 | 39.3578 | 7.405387 | 18.15518 | 20.9907 | 71.31108 | 0.2710528 | 0.1343759 | 782.6246 | 0 | 0 | 0 |  | Fe_Cr_Ni_Mo_Al | Fe12Cr36Ni6Mo9Al37 | 0.06603815 | -10.974 | 5.37 | 50.86114
7680 | 42.62778 | 2.768953 | 39.59553 | 10.21822 | 4.789511 | 76.64146 | 0.2987909 | 0.1118393 | 694.1584 | 1 | 1 | 1 | 694.1584 | Fe_Cr_Ni_Mo_Al | Fe43Cr3Ni38Mo6Al10 | 0.0481506 | -7.9988 | 8.08 | 33.69436
7681 | 37.65325 | 3.690192 | 35.41082 | 17.02232 | 6.22342 | 77.40047 | 0.2958646 | 0.1260354 | 842.9767 | 1 | 0 | 0 |  | Fe_Cr_Ni_Mo_Al | Fe38Cr4Ni34Mo10Al13 | 0.05382058 | -9.450464 | 7.747475 | 39.39193
7682 | 32.42299 | 6.40335 | 29.94852 | 23.63018 | 7.594968 | 78.81418 | 0.2912397 | 0.1321321 | 918.5164 | 1 | 0 | 0 |  | Fe_Cr_Ni_Mo_Al | Fe33Cr7Ni29Mo14Al16 | 0.05742507 | -10.44302 | 7.353535 | 44.19707
7683 | 28.16312 | 9.041757 | 25.51884 | 28.36165 | 8.914628 | 79.55192 | 0.2875395 | 0.1336058 | 937.6986 | 1 | 0 | 0 |  | Fe_Cr_Ni_Mo_Al | Fe29Cr10Ni25Mo17Al19 | 0.05950057 | -10.9908 | 7.01 | 47.83194
7684 | 24.32536 | 13.58878 | 20.45443 | 31.75943 | 9.872005 | 80.98496 | 0.2823647 | 0.1326377 | 935.7717 | 1 | 0 | 0 |  | Fe_Cr_Ni_Mo_Al | Fe25Cr15Ni20Mo19Al21 | 0.06033948 | -10.898 | 6.67 | 50.13077
7685 | 20.85947 | 18.49627 | 16.70484 | 32.42182 | 11.5176 | 80.5348 | 0.2785602 | 0.1318718 | 911.511 | 1 | 0 | 0 |  | Fe_Cr_Ni_Mo_Al | Fe21Cr20Ni16Mo19Al24 | 0.06142756 | -10.932 | 6.34 | 52.0289
7686 | 17.47102 | 24.87785 | 12.9625 | 31.77911 | 12.90951 | 80.50127 | 0.2738384 | 0.1309566 | 888.4477 | 1 | 0 | 0 |  | Fe_Cr_Ni_Mo_Al | Fe17Cr26Ni12Mo18Al26 | 0.06207699 | -10.60463 | 6.040404 | 52.75131
7687 | 13.42318 | 32.68594 | 9.767708 | 30.1551 | 13.96808 | 81.02197 | 0.2681878 | 0.1294669 | 863.0722 | 0 | 0 | 0 |  | Fe_Cr_Ni_Mo_Al | Fe13Cr34Ni9Mo17Al28 | 0.06245195 | -10.10842 | 5.782178 | 52.51882
7688 | 12.02396 | 43.76161 | 6.893571 | 22.53387 | 14.78699 | 80.96962 | 0.2616461 | 0.1307747 | 853.2876 | 0 | 0 | 0 |  | Fe_Cr_Ni_Mo_Al | Fe11Cr43Ni6Mo12Al28 | 0.06311476 | -9.5932 | 5.62 | 49.33891
7689 | 33.51905 | 2.674946 | 45.29752 | 14.80696 | 3.701524 | 79.65535 | 0.2977816 | 0.1135666 | 744.6836 | 1 | 1 | 1 | 744.6836 | Fe_Cr_Ni_Mo_Al | Fe35Cr3Ni45Mo9Al8 | 0.04622258 | -7.706 | 8.26 | 32.78038
7690 | 29.37564 | 4.411291 | 38.84441 | 22.79048 | 4.578177 | 82.1324 | 0.2929104 | 0.1263724 | 904.1865 | 1 | 0 | 0 |  | Fe_Cr_Ni_Mo_Al | Fe31Cr5Ni39Mo14Al10 | 0.05116249 | -8.904398 | 7.89899 | 37.94975
7691 | 25.09946 | 6.924058 | 32.24429 | 30.34269 | 5.389503 | 84.80765 | 0.2875442 | 0.1313384 | 986.7483 | 1 | 0 | 0 |  | Fe_Cr_Ni_Mo_Al | Fe27Cr8Ni33Mo19Al12 | 0.05428436 | -9.646771 | 7.515152 | 42.38337
7692 | 21.98592 | 10.23493 | 26.96061 | 34.6223 | 6.196241 | 86.43058 | 0.2829065 | 0.1313754 | 999.2547 | 1 | 0 | 0 |  | Fe_Cr_Ni_Mo_Al | Fe24Cr12Ni28Mo22Al14 | 0.0559591 | -9.9568 | 7.18 | 45.45713
7693 | 18.35491 | 14.52584 | 22.18648 | 37.83846 | 7.094295 | 87.77035 | 0.2780233 | 0.1304199 | 994.9581 | 1 | 0 | 0 |  | Fe_Cr_Ni_Mo_Al | Fe20Cr17Ni23Mo24Al16 | 0.05709845 | -10.0308 | 6.84 | 48.1431
7694 | 15.73395 | 18.95753 | 17.51054 | 39.74923 | 8.048747 | 88.53961 | 0.2735662 | 0.1281456 | 968.2023 | 1 | 0 | 0 |  | Fe_Cr_Ni_Mo_Al | Fe17Cr22Ni18Mo25Al18 | 0.05792145 | -9.7848 | 6.52 | 50.25035
7695 | 12.32369 | 26.47822 | 12.95326 | 39.08486 | 9.159975 | 89.08603 | 0.2675681 | 0.1253796 | 926.8232 | 1 | 0 | 0 |  | Fe_Cr_Ni_Mo_Al | Fe13Cr30Ni13Mo24Al20 | 0.05864729 | -9.2984 | 6.18 | 51.35163
7696 | 10.649 | 34.25073 | 9.157922 | 36.58801 | 9.354338 | 90.5017 | 0.2614513 | 0.1222978 | 891.9363 | 0 | 0 | 0 |  | Fe_Cr_Ni_Mo_Al | Fe11Cr38Ni9Mo22Al20 | 0.05866016 | -8.424 | 5.98 | 50.33836
7697 | 8.162608 | 47.49841 | 6.434702 | 28.04522 | 9.859067 | 90.93121 | 0.2531723 | 0.120426 | 849.5383 | 0 | 0 | 0 |  | Fe_Cr_Ni_Mo_Al | Fe8Cr50Ni6Mo16Al20 | 0.05877198 | -7.8096 | 5.8 | 47.05571
7698 | 23.19538 | 2.59151 | 48.76068 | 22.31462 | 3.137809 | 83.26286 | 0.2956765 | 0.1231713 | 889.3401 | 1 | 0 | 0 |  | Fe_Cr_Ni_Mo_Al | Fe25Cr3Ni50Mo14Al7 | 0.04691192 | -7.978778 | 8.313131 | 33.82337
7699 | 20.41305 | 4.957942 | 39.18029 | 32.01837 | 3.430339 | 87.92457 | 0.2886765 | 0.1285675 | 1000.665 | 1 | 0 | 0 |  | Fe_Cr_Ni_Mo_Al | Fe23Cr6Ni42Mo21Al8 | 0.05026132 | -8.684 | 7.9 | 37.88849
7700 | 17.35625 | 7.271741 | 32.83723 | 38.76136 | 3.77342 | 91.16162 | 0.2834996 | 0.1306758 | 1060.278 | 1 | 0 | 0 |  | Fe_Cr_Ni_Mo_Al | Fe20Cr9Ni36Mo26Al9 | 0.05203539 | -9.0272 | 7.57 | 40.98066
7701 | 15.78934 | 10.61708 | 26.73793 | 42.19388 | 4.661773 | 92.32528 | 0.279032 | 0.1308957 | 1068.406 | 1 | 0 | 0 |  | Fe_Cr_Ni_Mo_Al | Fe18Cr13Ni29Mo28Al11 | 0.05380387 | -9.29497 | 7.20202 | 44.45336
7702 | 13.87447 | 14.53246 | 21.8749 | 44.69075 | 5.027414 | 94.21968 | 0.2743058 | 0.1275222 | 1040.321 | 1 | 0 | 0 |  | Fe_Cr_Ni_Mo_Al | Fe16Cr18Ni24Mo30Al12 | 0.05424234 | -8.9952 | 6.92 | 46.13824
7703 | 11.28329 | 20.20237 | 16.42113 | 46.22255 | 5.870664 | 95.40273 | 0.2687301 | 0.1229776 | 985.6111 | 0 | 0 | 0 |  | Fe_Cr_Ni_Mo_Al | Fe13Cr25Ni18Mo31Al14 | 0.05505592 | -8.576022 | 6.554455 | 48.47981
7704 | 8.909341 | 26.54395 | 12.17383 | 45.91628 | 6.456597 | 96.48171 | 0.2632703 | 0.1193778 | 940.7279 | 0 | 0 | 0 |  | Fe_Cr_Ni_Mo_Al | Fe10Cr32Ni13Mo30Al15 | 0.05546136 | -7.9248 | 6.27 | 49.4611
7705 | 7.447047 | 36.40102 | 7.827487 | 41.57836 | 6.746092 | 97.66197 | 0.2559727 | 0.1155508 | 887.4355 | 0 | 0 | 0 |  | Fe_Cr_Ni_Mo_Al | Fe8Cr42Ni8Mo26Al15 | 0.05559169 | -6.896439 | 6.030303 | 48.2811
7706 | 5.862233 | 50.03162 | 5.134759 | 31.89079 | 7.080598 | 97.84604 | 0.2475762 | 0.110843 | 809.665 | 0 | 0 | 0 |  | Fe_Cr_Ni_Mo_Al | Fe6Cr55Ni5Mo19Al15 | 0.05529148 | -6.2092 | 5.87 | 44.83425
7707 | 14.92438 | 2.452103 | 47.98317 | 31.67134 | 2.969014 | 87.33095 | 0.2924123 | 0.1313786 | 1033.251 | 1 | 0 | 0 |  | Fe_Cr_Ni_Mo_Al | Fe17Cr3Ni52Mo21Al7 | 0.04895824 | -8.6124 | 8.21 | 36.1977
7708 | 13.52879 | 4.72346 | 38.21604 | 40.67212 | 2.859591 | 92.61796 | 0.2854619 | 0.1330216 | 1115.267 | 1 | 0 | 0 |  | Fe_Cr_Ni_Mo_Al | Fe16Cr6Ni43Mo28Al7 | 0.05031107 | -8.7424 | 7.83 | 38.49355
7709 | 12.36691 | 6.908482 | 31.19685 | 46.73948 | 2.788271 | 96.5153 | 0.2802185 | 0.1312779 | 1136.96 | 1 | 0 | 0 |  | Fe_Cr_Ni_Mo_Al | Fe15Cr9Ni36Mo33Al7 | 0.05071304 | -8.5092 | 7.53 | 39.97591
7710 | 10.54536 | 10.57344 | 25.57865 | 50.16728 | 3.135271 | 98.86299 | 0.2752098 | 0.1277063 | 1109.716 | 0 | 0 | 0 |  | Fe_Cr_Ni_Mo_Al | Fe13Cr14Ni30Mo36Al8 | 0.0513114 | -8.384276 | 7.207921 | 42.25631
7711 | 8.903668 | 14.31858 | 20.41859 | 52.83962 | 3.519538 | 100.7787 | 0.2705519 | 0.1234747 | 1068.315 | 0 | 0 | 0 |  | Fe_Cr_Ni_Mo_Al | Fe11Cr19Ni24Mo38Al9 | 0.05170136 | -8.003137 | 6.90099 | 44.36789
7712 | 7.419164 | 19.18768 | 15.59636 | 53.81408 | 3.982716 | 102.127 | 0.2656655 | 0.1188146 | 1012.33 | 0 | 0 | 0 |  | Fe_Cr_Ni_Mo_Al | Fe9Cr25Ni18Mo38Al10 | 0.05208758 | -7.4084 | 6.6 | 46.18777
7713 | 5.871767 | 25.7724 | 10.58011 | 53.31782 | 4.457901 | 103.3813 | 0.2598496 | 0.1129148 | 936.7266 | 0 | 0 | 0 |  | Fe_Cr_Ni_Mo_Al | Fe7Cr33Ni12Mo37Al11 | 0.05247959 | -6.4852 | 6.29 | 47.47318
7714 | 4.382345 | 35.90536 | 6.44871 | 48.18217 | 5.081415 | 103.4947 | 0.252865 | 0.1082066 | 859.7763 | 0 | 0 | 0 |  | Fe_Cr_Ni_Mo_Al | Fe5Cr44Ni7Mo32Al12 | 0.05321884 | -5.6168 | 6.02 | 47.38683
7715 | 3.752933 | 49.79156 | 3.944655 | 37.07136 | 5.439499 | 102.9115 | 0.2447267 | 0.1043796 | 784.0042 | 0 | 0 | 0 |  | Fe_Cr_Ni_Mo_Al | Fe4Cr57Ni4Mo23Al12 | 0.05304566 | -4.9952 | 5.88 | 44.0635
7716 | 7.954808 | 4.443765 | 35.11699 | 50.56282 | 1.921616 | 99.0842 | 0.2812207 | 0.1339008 | 1212.585 | 1 | 0 | 0 |  | Fe_Cr_Ni_Mo_Al | Fe10Cr6Ni42Mo37Al5 | 0.0491132 | -8.2708 | 7.73 | 37.10243
7717 | 7.811445 | 6.545517 | 28.73675 | 55.0193 | 1.886984 | 102.2895 | 0.2767553 | 0.1300115 | 1194.744 | 0 | 0 | 0 |  | Fe_Cr_Ni_Mo_Al | Fe10Cr9Ni35Mo41Al5 | 0.04909216 | -7.894 | 7.45 | 38.15167
7718 | 6.975624 | 9.381104 | 22.81061 | 58.5859 | 2.24677 | 104.4196 | 0.2723875 | 0.1249823 | 1144.491 | 0 | 0 | 0 |  | Fe_Cr_Ni_Mo_Al | Fe9Cr13Ni28Mo44Al6 | 0.04944287 | -7.59 | 7.12 | 40.73883
7719 | 6.222269 | 13.03471 | 17.98538 | 60.12723 | 2.630412 | 105.7668 | 0.2682456 | 0.1196192 | 1078.315 | 0 | 0 | 0 |  | Fe_Cr_Ni_Mo_Al | Fe8Cr18Ni22Mo45Al7 | 0.04972216 | -7.1028 | 6.83 | 42.95402
7720 | 4.714595 | 18.28956 | 13.21452 | 60.74429 | 3.037036 | 107.1817 | 0.2631369 | 0.1131756 | 995.8415 | 0 | 0 | 0 |  | Fe_Cr_Ni_Mo_Al | Fe6Cr25Ni16Mo45Al8 | 0.04996431 | -6.3464 | 6.52 | 44.97403
7721 | 4.013692 | 23.91631 | 9.281218 | 59.29832 | 3.490466 | 107.6033 | 0.2585897 | 0.1082591 | 924.2128 | 0 | 0 | 0 |  | Fe_Cr_Ni_Mo_Al | Fe5Cr32Ni11Mo43Al9 | 0.05056294 | -5.5852 | 6.27 | 46.41102
7722 | 2.501327 | 33.3801 | 5.258219 | 54.42928 | 4.431071 | 106.7523 | 0.252345 | 0.1031475 | 834.2269 | 0 | 0 | 0 |  | Fe_Cr_Ni_Mo_Al | Fe3Cr43Ni6Mo38Al11 | 0.05196944 | -4.874032 | 5.970297 | 47.85479
7723 | 4.432659 | 6.190499 | 24.84856 | 63.4575 | 1.070782 | 108.44 | 0.2730462 | 0.1256732 | 1211.532 | 0 | 0 | 0 |  | Fe_Cr_Ni_Mo_Al | Fe6Cr9Ni32Mo50Al3 | 0.04694501 | -7.0336 | 7.31 | 35.17115
7724 | 4.423328 | 8.92301 | 19.37208 | 65.85688 | 1.424705 | 109.9647 | 0.269247 | 0.1193407 | 1132.314 | 0 | 0 | 0 |  | Fe_Cr_Ni_Mo_Al | Fe6Cr13Ni25Mo52Al4 | 0.04708696 | -6.5604 | 7 | 37.98935
7725 | 3.698383 | 12.39608 | 14.77181 | 67.34691 | 1.786812 | 111.241 | 0.265324 | 0.112726 | 1045.773 | 0 | 0 | 0 |  | Fe_Cr_Ni_Mo_Al | Fe5Cr18Ni19Mo53Al5 | 0.0471609 | -5.9372 | 6.71 | 40.58275
7726 | 3.00693 | 16.0976 | 10.27176 | 68.44458 | 2.179122 | 112.3036 | 0.2614164 | 0.1057684 | 953.8696 | 0 | 0 | 0 |  | Fe_Cr_Ni_Mo_Al | Fe4Cr23Ni13Mo53Al6 | 0.04724953 | -5.095807 | 6.424242 | 43.04966
7727 | 3.074547 | 21.46903 | 6.463227 | 66.02236 | 2.970832 | 111.2179 | 0.2576736 | 0.1012703 | 873.8281 | 0 | 0 | 0 |  | Fe_Cr_Ni_Mo_Al | Fe4Cr30Ni8Mo50Al8 | 0.04867112 | -4.4896 | 6.16 | 46.19093
7728 | 38.39599 | 3.803016 | 10.30404 | 46.31289 | 1.184067 | 99.38814 | 0.2778187 | 0.1211015 | 1039.84 | 0 | 0 | 0 |  | Fe_Cr_Ni_Mo_Al | Fe47Cr5Ni12Mo33Al3 | 0.04788774 | -4.258 | 7.33 | 34.02202
7729 | 31.83922 | 3.705463 | 9.203082 | 53.32942 | 1.922823 | 100.998 | 0.2760201 | 0.1222677 | 1075.939 | 0 | 0 | 0 |  | Fe_Cr_Ni_Mo_Al | Fe40Cr5Ni11Mo39Al5 | 0.05025092 | -4.8892 | 7.09 | 38.59158
7730 | 26.72853 | 2.927697 | 8.262936 | 59.42219 | 2.658649 | 101.9322 | 0.2751247 | 0.1205053 | 1067.932 | 0 | 0 | 0 |  | Fe_Cr_Ni_Mo_Al | Fe34Cr4Ni10Mo44Al7 | 0.05122403 | -5.365167 | 6.878788 | 42.58481
7731 | 20.82114 | 2.87191 | 7.294936 | 64.91375 | 4.098268 | 101.2863 | 0.2743339 | 0.1158937 | 1003.374 | 0 | 0 | 0 |  | Fe_Cr_Ni_Mo_Al | Fe27Cr4Ni9Mo49Al11 | 0.05160881 | -6.0636 | 6.57 | 48.64531
7732 | 16.9278 | 2.149162 | 5.661274 | 70.05734 | 5.204426 | 101.0063 | 0.2738462 | 0.1078834 | 903.3274 | 0 | 0 | 0 |  | Fe_Cr_Ni_Mo_Al | Fe22Cr3Ni7Mo53Al14 | 0.0502719 | -6.172431 | 6.30303 | 53.07567
7733 | 44.70454 | 4.896693 | 17.50545 | 31.62282 | 1.270485 | 92.82274 | 0.2830298 | 0.1142379 | 880.9235 | 0 | 0 | 0 |  | Fe_Cr_Ni_Mo_Al | Fe51Cr6Ni19Mo21Al3 | 0.04409055 | -4.5636 | 7.69 | 30.38608
7734 | 37.54748 | 5.561556 | 15.24809 | 39.58146 | 2.061413 | 94.99453 | 0.2800517 | 0.1213239 | 989.512 | 1 | 0 | 0 |  | Fe_Cr_Ni_Mo_Al | Fe44Cr7Ni17Mo27Al5 | 0.04875386 | -5.4164 | 7.41 | 35.79874
7735 | 31.50371 | 6.175018 | 13.94236 | 45.57514 | 2.803774 | 96.35808 | 0.2779239 | 0.1238223 | 1035.811 | 0 | 0 | 0 |  | Fe_Cr_Ni_Mo_Al | Fe38Cr8Ni16Mo32Al7 | 0.05130989 | -6.07862 | 7.178218 | 40.00256
7736 | 26.48139 | 6.163834 | 12.17747 | 51.17917 | 3.998137 | 96.41436 | 0.2767073 | 0.1240146 | 1041.087 | 0 | 0 | 0 |  | Fe_Cr_Ni_Mo_Al | Fe32Cr8Ni14Mo36Al10 | 0.05347574 | -6.7872 | 6.9 | 45.14156
7737 | 21.41301 | 6.901078 | 9.522156 | 56.59319 | 5.570565 | 95.93349 | 0.2750557 | 0.1202637 | 989.3242 | 0 | 0 | 0 |  | Fe_Cr_Ni_Mo_Al | Fe26Cr9Ni11Mo40Al14 | 0.05456055 | -7.2444 | 6.54 | 50.74602
7738 | 17.186 | 6.095588 | 7.7417 | 61.85974 | 7.116967 | 94.90146 | 0.2748847 | 0.1142806 | 909.9408 | 0 | 0 | 0 |  | Fe_Cr_Ni_Mo_Al | Fe21Cr8Ni9Mo44Al18 | 0.05408321 | -7.5168 | 6.24 | 55.67498
7739 | 13.33214 | 5.430603 | 6.130787 | 65.84724 | 9.259225 | 92.34886 | 0.2754477 | 0.1051826 | 783.8011 | 1 | 0 | 0 |  | Fe_Cr_Ni_Mo_Al | Fe16Cr7Ni7Mo46Al23 | 0.05263942 | -7.711458 | 5.909091 | 60.85384
7740 | 48.02809 | 3.439712 | 28.15323 | 19.04027 | 1.33869 | 86.47251 | 0.2905436 | 0.101685 | 684.4373 | 1 | 1 | 1 | 684.4373 | Fe_Cr_Ni_Mo_Al | Fe52Cr4Ni29Mo12Al3 | 0.03878527 | -4.66 | 8.11 | 26.1294
7741 | 41.34953 | 6.695343 | 25.51025 | 24.70772 | 1.737159 | 89.3246 | 0.2856344 | 0.1094806 | 789.0721 | 1 | 0 | 0 |  | Fe_Cr_Ni_Mo_Al | Fe46Cr8Ni27Mo16Al4 | 0.04299874 | -5.450446 | 7.861386 | 29.936
7742 | 34.66316 | 8.275108 | 22.4209 | 32.06437 | 2.57645 | 91.46914 | 0.2819064 | 0.1197954 | 926.8491 | 1 | 0 | 0 |  | Fe_Cr_Ni_Mo_Al | Fe39Cr10Ni24Mo21Al6 | 0.04815428 | -6.432 | 7.56 | 35.35916
7743 | 29.68364 | 9.754152 | 19.27062 | 37.4954 | 3.796187 | 92.04293 | 0.2791982 | 0.1243299 | 983.6665 | 1 | 0 | 0 |  | Fe_Cr_Ni_Mo_Al | Fe34Cr12Ni21Mo25Al9 | 0.05214505 | -7.334183 | 7.237624 | 40.70462
7744 | 25.58353 | 10.67766 | 15.76339 | 42.43462 | 5.540803 | 91.25769 | 0.277467 | 0.1262745 | 996.8144 | 1 | 0 | 0 |  | Fe_Cr_Ni_Mo_Al | Fe29Cr13Ni17Mo28Al13 | 0.05547637 | -8.154 | 6.87 | 46.49602
7745 | 21.198 | 11.51282 | 12.9972 | 47.03761 | 7.254366 | 90.38067 | 0.2760609 | 0.1249356 | 970.1854 | 1 | 0 | 0 |  | Fe_Cr_Ni_Mo_Al | Fe24Cr14Ni14Mo31Al17 | 0.05713366 | -8.658 | 6.53 | 51.37369
7746 | 16.93609 | 10.7888 | 10.30601 | 52.0641 | 9.904997 | 87.62169 | 0.2765111 | 0.120388 | 890.7266 | 1 | 0 | 0 |  | Fe_Cr_Ni_Mo_Al | Fe19Cr13Ni11Mo34Al23 | 0.05780691 | -9.1396 | 6.13 | 57.25612
7747 | 13.58243 | 10.11667 | 7.61403 | 56.00009 | 12.68677 | 84.51018 | 0.2773325 | 0.1122836 | 774.3046 | 1 | 0 | 0 |  | Fe_Cr_Ni_Mo_Al | Fe15Cr12Ni8Mo36Al29 | 0.05682677 | -9.1108 | 5.75 | 61.98158
7748 | 11.14814 | 7.784553 | 5.858826 | 59.05038 | 16.15811 | 79.86441 | 0.2803771 | 0.1019336 | 634.0748 | 1 | 0 | 0 |  | Fe_Cr_Ni_Mo_Al | Fe12Cr9Ni6Mo37Al36 | 0.05440027 | -8.9904 | 5.4 | 66.22233
7749 | 40.12841 | 5.213205 | 37.27394 | 16.03184 | 1.352607 | 85.43322 | 0.2918599 | 0.09839125 | 640.8695 | 1 | 1 | 1 | 640.8695 | Fe_Cr_Ni_Mo_Al | Fe43Cr6Ni38Mo10Al3 | 0.03704862 | -5.1596 | 8.29 | 25.06742
7750 | 35.41054 | 8.675989 | 33.30167 | 20.81096 | 1.800843 | 87.96737 | 0.2867922 | 0.109077 | 770.6588 | 1 | 0 | 0 |  | Fe_Cr_Ni_Mo_Al | Fe38Cr10Ni34Mo13Al4 | 0.04140923 | -6.019794 | 8.020202 | 28.84209
7751 | 30.73067 | 12.13826 | 28.38536 | 25.59635 | 3.149365 | 88.8696 | 0.2822638 | 0.1185576 | 877.4656 | 1 | 0 | 0 |  | Fe_Cr_Ni_Mo_Al | Fe33Cr14Ni29Mo16Al7 | 0.04775826 | -7.37435 | 7.626263 | 35.05959
7752 | 26.70928 | 14.57751 | 24.20151 | 30.06199 | 4.449704 | 89.32179 | 0.2788982 | 0.123654 | 934.4202 | 1 | 0 | 0 |  | Fe_Cr_Ni_Mo_Al | Fe29Cr17Ni25Mo19Al10 | 0.05204057 | -8.274 | 7.28 | 40.02199
7753 | 23.35693 | 16.52721 | 19.64011 | 33.70505 | 6.770705 | 87.54762 | 0.2769341 | 0.1278913 | 957.5562 | 1 | 0 | 0 |  | Fe_Cr_Ni_Mo_Al | Fe25Cr19Ni20Mo21Al15 | 0.05656968 | -9.31 | 6.85 | 46.02651
7754 | 19.73691 | 16.62583 | 15.80586 | 38.74993 | 9.08148 | 85.80432 | 0.2762375 | 0.1285997 | 945.3301 | 1 | 0 | 0 |  | Fe_Cr_Ni_Mo_Al | Fe21Cr19Ni16Mo24Al20 | 0.05915485 | -9.902 | 6.46 | 51.42091
7755 | 16.40944 | 16.17661 | 12.17487 | 43.11398 | 12.12509 | 82.67617 | 0.2767702 | 0.1249893 | 872.5427 | 1 | 0 | 0 |  | Fe_Cr_Ni_Mo_Al | Fe17Cr18Ni12Mo26Al26 | 0.06038555 | -10.23569 | 6.040404 | 56.61625
7756 | 12.64401 | 15.39432 | 9.200731 | 46.78423 | 15.97671 | 78.40005 | 0.2784495 | 0.1187407 | 764.7917 | 1 | 0 | 0 |  | Fe_Cr_Ni_Mo_Al | Fe13Cr17Ni9Mo28Al34 | 0.05983688 | -10.25468 | 5.60396 | 61.22544
7757 | 11.29883 | 11.47604 | 6.477843 | 49.40817 | 21.33911 | 71.67286 | 0.2839473 | 0.1058057 | 588.9983 | 1 | 0 | 0 |  | Fe_Cr_Ni_Mo_Al | Fe11Cr12Ni6Mo28Al43 | 0.05723234 | -9.8476 | 5.17 | 65.10662
7758 | 33.05912 | 7.914726 | 44.67598 | 12.98115 | 1.369025 | 84.78701 | 0.2920402 | 0.09420257 | 591.1087 | 1 | 1 | 1 | 591.1087 | Fe_Cr_Ni_Mo_Al | Fe35Cr9Ni45Mo8Al3 | 0.03516393 | -5.558 | 8.41 | 23.99882
7759 | 29.63056 | 12.4588 | 39.1815 | 16.42019 | 2.308953 | 86.35316 | 0.2864959 | 0.1073248 | 730.7659 | 1 | 1 | 1 | 730.7659 | Fe_Cr_Ni_Mo_Al | Fe31Cr14Ni39Mo10Al5 | 0.04131629 | -6.925416 | 8.050505 | 29.13248
7760 | 25.99763 | 17.0331 | 33.39813 | 19.84957 | 3.721575 | 87.0646 | 0.2813199 | 0.1168144 | 829.7962 | 1 | 0 | 0 |  | Fe_Cr_Ni_Mo_Al | Fe27Cr19Ni33Mo12Al8 | 0.04744171 | -8.279971 | 7.636364 | 34.66582
7761 | 23.12993 | 19.74039 | 28.36347 | 23.1788 | 5.587418 | 86.29268 | 0.278341 | 0.1242149 | 895.0568 | 1 | 0 | 0 |  | Fe_Cr_Ni_Mo_Al | Fe24Cr22Ni28Mo14Al12 | 0.0529287 | -9.456 | 7.24 | 40.11386
7762 | 19.56568 | 21.8598 | 23.64999 | 26.88962 | 8.034904 | 84.5892 | 0.2762831 | 0.1303755 | 937.4868 | 1 | 0 | 0 |  | Fe_Cr_Ni_Mo_Al | Fe20Cr24Ni23Mo16Al17 | 0.05759813 | -10.5048 | 6.81 | 45.64131
7763 | 16.87397 | 23.10353 | 18.77928 | 30.69309 | 10.55013 | 82.69213 | 0.274989 | 0.1323989 | 933.6005 | 1 | 0 | 0 |  | Fe_Cr_Ni_Mo_Al | Fe17Cr25Ni18Mo18Al22 | 0.06045875 | -10.9492 | 6.4 | 50.22931
7764 | 13.2841 | 22.83338 | 13.96274 | 35.10903 | 14.81075 | 78.33218 | 0.2760238 | 0.1304949 | 863.0038 | 1 | 0 | 0 |  | Fe_Cr_Ni_Mo_Al | Fe13Cr24Ni13Mo20Al30 | 0.06239776 | -11.2976 | 5.88 | 55.75401
7765 | 11.74461 | 21.8695 | 10.10013 | 36.68394 | 19.60183 | 72.8595 | 0.2789669 | 0.1237163 | 738.9173 | 1 | 0 | 0 |  | Fe_Cr_Ni_Mo_Al | Fe11Cr22Ni9Mo20Al38 | 0.06250535 | -11.1232 | 5.44 | 59.01423
7766 | 9.120132 | 16.98248 | 7.189532 | 39.16886 | 27.53899 | 64.30209 | 0.2868699 | 0.1082862 | 532.8646 | 1 | 0 | 0 |  | Fe_Cr_Ni_Mo_Al | Fe8Cr16Ni6Mo20Al50 | 0.05904422 | -10.4224 | 4.9 | 62.16108
7767 | 24.02375 | 12.52561 | 50.50206 | 11.55577 | 1.392801 | 85.53707 | 0.289678 | 0.09520645 | 602.6164 | 1 | 1 | 1 | 602.6164 | Fe_Cr_Ni_Mo_Al | Fe25Cr14Ni50Mo7Al3 | 0.03418923 | -6.203449 | 8.434343 | 23.69906
7768 | 22.25672 | 18.92007 | 42.71897 | 13.29913 | 2.80512 | 86.34605 | 0.2829803 | 0.1044611 | 691.2944 | 1 | 1 | 1 | 691.2944 | Fe_Cr_Ni_Mo_Al | Fe23Cr21Ni42Mo8Al6 | 0.04163639 | -7.9484 | 7.96 | 29.65759
7769 | 19.63564 | 23.76613 | 37.14974 | 15.1795 | 4.268983 | 86.46654 | 0.2781862 | 0.114788 | 789.0408 | 1 | 1 | 1 | 789.0408 | Fe_Cr_Ni_Mo_Al | Fe20Cr26Ni36Mo9Al9 | 0.04727005 | -9.1972 | 7.57 | 34.30738
7770 | 18.04901 | 26.14021 | 30.5645 | 18.94844 | 6.297834 | 85.59486 | 0.2752104 | 0.1249677 | 882.8676 | 1 | 0 | 0 |  | Fe_Cr_Ni_Mo_Al | Fe18Cr28Ni29Mo11Al13 | 0.05327693 | -10.23732 | 7.141414 | 39.83428
7771 | 16.24882 | 28.36569 | 25.61837 | 20.93549 | 8.831639 | 83.29015 | 0.2736621 | 0.1314967 | 919.2945 | 1 | 0 | 0 |  | Fe_Cr_Ni_Mo_Al | Fe16Cr30Ni24Mo12Al18 | 0.0578943 | -11.136 | 6.74 | 44.38443
7772 | 13.41438 | 29.78235 | 19.52261 | 24.81733 | 12.46333 | 80.08644 | 0.2728242 | 0.1368265 | 931.3922 | 1 | 0 | 0 |  | Fe_Cr_Ni_Mo_Al | Fe13Cr31Ni18Mo14Al25 | 0.06187889 | -11.7165 | 6.227723 | 49.70908
7773 | 10.77304 | 30.09051 | 14.72041 | 27.76063 | 16.6554 | 75.89955 | 0.2738219 | 0.1349832 | 862.0564 | 1 | 0 | 0 |  | Fe_Cr_Ni_Mo_Al | Fe10Cr30Ni13Mo15Al32 | 0.06379104 | -11.8508 | 5.76 | 53.77352
7774 | 9.229771 | 27.92829 | 9.701283 | 29.72981 | 23.41085 | 68.64312 | 0.2787633 | 0.1247419 | 691.3392 | 1 | 0 | 0 |  | Fe_Cr_Ni_Mo_Al | Fe8Cr26Ni8Mo15Al42 | 0.06380339 | -11.43965 | 5.212121 | 57.14236
7775 | 7.381326 | 21.7624 | 6.465341 | 31.7011 | 32.68983 | 59.55775 | 0.2885351 | 0.1081711 | 482.1313 | 1 | 0 | 0 |  | Fe_Cr_Ni_Mo_Al | Fe6Cr19Ni5Mo15Al55 | 0.05971769 | -10.3196 | 4.67 | 58.98296
7776 | 16.23948 | 18.67724 | 52.21134 | 11.48738 | 1.384559 | 87.64058 | 0.2846396 | 0.09433557 | 600.7501 | 1 | 1 | 1 | 600.7501 | Fe_Cr_Ni_Mo_Al | Fe17Cr21Ni52Mo7Al3 | 0.03385781 | -6.9132 | 8.33 | 23.87487
7777 | 15.6571 | 25.51052 | 44.22807 | 11.76763 | 2.836674 | 87.90729 | 0.2780939 | 0.1039044 | 688.3468 | 1 | 1 | 1 | 688.3468 | Fe_Cr_Ni_Mo_Al | Fe16Cr28Ni43Mo7Al6 | 0.04079309 | -8.482 | 7.86 | 29.20884
7778 | 15.00944 | 30.74378 | 37.86291 | 12.03292 | 4.350936 | 87.4625 | 0.2734242 | 0.1120743 | 758.1311 | 1 | 0 | 0 |  | Fe_Cr_Ni_Mo_Al | Fe15Cr33Ni36Mo7Al9 | 0.04617372 | -9.5052 | 7.47 | 33.17467
7779 | 13.1903 | 34.00822 | 31.99417 | 13.94444 | 6.862877 | 85.40129 | 0.2708393 | 0.1238195 | 851.1124 | 1 | 0 | 0 |  | Fe_Cr_Ni_Mo_Al | Fe13Cr36Ni30Mo8Al14 | 0.05308504 | -10.79816 | 7.029703 | 38.68575
7780 | 11.429 | 36.75945 | 26.20987 | 16.06415 | 9.537529 | 83.20539 | 0.2688199 | 0.1328122 | 913.1942 | 1 | 0 | 0 |  | Fe_Cr_Ni_Mo_Al | Fe11Cr38Ni24Mo9Al19 | 0.05801381 | -11.54632 | 6.60396 | 43.08227
7781 | 9.723778 | 38.22489 | 20.44105 | 18.56062 | 13.04967 | 79.82614 | 0.268414 | 0.1389433 | 931.6312 | 1 | 0 | 0 |  | Fe_Cr_Ni_Mo_Al | Fe9Cr38Ni18Mo10Al25 | 0.06204835 | -12.0076 | 6.15 | 47.37879
7782 | 7.873836 | 38.74897 | 14.18756 | 21.25597 | 17.93367 | 75.00728 | 0.2696255 | 0.1385895 | 867.6689 | 1 | 0 | 0 |  | Fe_Cr_Ni_Mo_Al | Fe7Cr37Ni12Mo11Al33 | 0.06468246 | -11.9564 | 5.63 | 51.34388
7783 | 5.950698 | 35.4583 | 8.756573 | 24.5346 | 25.29982 | 67.52545 | 0.27549 | 0.1278496 | 692.4819 | 1 | 0 | 0 |  | Fe_Cr_Ni_Mo_Al | Fe5Cr32Ni7Mo12Al44 | 0.06467339 | -11.3688 | 5.06 | 54.90796
7784 | 5.14325 | 27.5344 | 5.405998 | 26.50689 | 35.40947 | 57.85888 | 0.2871488 | 0.1090926 | 466.3043 | 1 | 0 | 0 |  | Fe_Cr_Ni_Mo_Al | Fe4Cr23Ni4Mo12Al57 | 0.06049027 | -10.1016 | 4.53 | 56.25444
7785 | 9.99175 | 34.4202 | 44.10919 | 8.582453 | 2.896408 | 89.63085 | 0.2714568 | 0.09996262 | 649.2011 | 1 | 1 | 1 | 649.2011 | Fe_Cr_Ni_Mo_Al | Fe10Cr37Ni42Mo5Al6 | 0.03921572 | -8.8928 | 7.7 | 28.01036
7786 | 10.21466 | 38.9922 | 37.57769 | 8.77392 | 4.441536 | 88.85589 | 0.2674424 | 0.108595 | 721.6059 | 1 | 1 | 1 | 721.6059 | Fe_Cr_Ni_Mo_Al | Fe10Cr41Ni35Mo5Al9 | 0.04498504 | -9.726 | 7.33 | 31.85147
7787 | 9.376513 | 42.67972 | 30.66162 | 10.73866 | 6.543485 | 87.61952 | 0.2640621 | 0.1193571 | 812.799 | 1 | 0 | 0 |  | Fe_Cr_Ni_Mo_Al | Fe9Cr44Ni28Mo6Al13 | 0.05128673 | -10.4852 | 6.91 | 36.49975
7788 | 8.534006 | 44.69362 | 24.66743 | 12.82806 | 9.276888 | 85.0315 | 0.2627616 | 0.1297331 | 887.158 | 1 | 0 | 0 |  | Fe_Cr_Ni_Mo_Al | Fe8Cr45Ni22Mo7Al18 | 0.05689423 | -11.1432 | 6.5 | 41.0351
7789 | 6.627203 | 46.27662 | 18.57536 | 15.1799 | 13.34092 | 80.85378 | 0.2627548 | 0.1392779 | 930.662 | 0 | 0 | 0 |  | Fe_Cr_Ni_Mo_Al | Fe6Cr45Ni16Mo8Al25 | 0.06193082 | -11.6776 | 6.01 | 45.73226
7790 | 5.713093 | 45.7446 | 13.2109 | 17.66622 | 17.66518 | 76.30306 | 0.2647191 | 0.1401288 | 884.2853 | 0 | 0 | 0 |  | Fe_Cr_Ni_Mo_Al | Fe5Cr43Ni11Mo9Al32 | 0.06466588 | -11.6492 | 5.58 | 49.27703
7791 | 3.556277 | 41.93996 | 7.475905 | 22.40097 | 24.62689 | 69.36252 | 0.2703411 | 0.1306417 | 725.7497 | 0 | 0 | 0 |  | Fe_Cr_Ni_Mo_Al | Fe3Cr38Ni6Mo11Al43 | 0.06507498 | -11.00833 | 5.019802 | 53.42311
7792 | 6.270322 | 48.64954 | 35.15012 | 5.385918 | 4.544101 | 90.71306 | 0.2599492 | 0.1036287 | 672.5743 | 1 | 0 | 0 |  | Fe_Cr_Ni_Mo_Al | Fe6Cr50Ni32Mo3Al9 | 0.04371727 | -9.6628 | 7.13 | 30.22695
7793 | 6.393604 | 51.59028 | 28.00095 | 7.322415 | 6.692752 | 89.12754 | 0.2573015 | 0.1156814 | 773.9762 | 1 | 0 | 0 |  | Fe_Cr_Ni_Mo_Al | Fe6Cr52Ni25Mo4Al13 | 0.05044506 | -10.1952 | 6.73 | 34.82714
7794 | 5.458403 | 53.86932 | 21.80155 | 9.377033 | 9.493688 | 86.50006 | 0.2559041 | 0.1276084 | 863.4348 | 0 | 0 | 0 |  | Fe_Cr_Ni_Mo_Al | Fe5Cr53Ni19Mo5Al18 | 0.05638693 | -10.6892 | 6.32 | 39.27464
7795 | 4.523406 | 55.80222 | 15.45209 | 11.65619 | 12.56609 | 83.72463 | 0.2549427 | 0.1347793 | 901.2778 | 0 | 0 | 0 |  | Fe_Cr_Ni_Mo_Al | Fe4Cr53Ni13Mo6Al23 | 0.06067288 | -10.69401 | 5.909091 | 42.92937
7796 | 4.587254 | 53.38668 | 9.643197 | 15.76096 | 16.62191 | 79.28645 | 0.2577836 | 0.1375594 | 881.1202 | 0 | 0 | 0 |  | Fe_Cr_Ni_Mo_Al | Fe4Cr50Ni8Mo8Al30 | 0.06403137 | -10.5504 | 5.5 | 47.27621
7797 | 55.05745 | 5.453287 | 14.77535 | 6.037253 | 18.67666 | 61.2137 | 0.3019901 | 0.1351533 | 717.3752 | 0 | 0 | 0 |  | Fe_Cr_Ni_Mo_Al | Fe47Cr5Ni12Mo3Al33 | 0.06795761 | -12.094 | 6.43 | 47.19629
7798 | 47.81892 | 5.565188 | 13.82199 | 10.26856 | 22.52534 | 58.85584 | 0.3028099 | 0.1354557 | 691.3374 | 0 | 0 | 0 |  | Fe_Cr_Ni_Mo_Al | Fe40Cr5Ni11Mo5Al39 | 0.06900599 | -12.7092 | 6.07 | 50.48838
7799 | 41.70845 | 4.568517 | 12.89387 | 14.75173 | 26.07743 | 56.72265 | 0.3042432 | 0.1325098 | 645.1029 | 0 | 0 | 0 |  | Fe_Cr_Ni_Mo_Al | Fe34Cr4Ni10Mo7Al44 | 0.06851498 | -12.85501 | 5.757576 | 53.21678
7800 | 32.62664 | 4.500271 | 11.43113 | 22.83501 | 28.60695 | 56.51953 | 0.3030822 | 0.1259516 | 595.9672 | 1 | 0 | 0 |  | Fe_Cr_Ni_Mo_Al | Fe27Cr4Ni9Mo11Al49 | 0.06590308 | -12.4172 | 5.43 | 56.75173
7801 | 26.8924 | 3.414273 | 8.993799 | 29.39915 | 31.30038 | 55.7013 | 0.3031184 | 0.1164566 | 521.9673 | 1 | 0 | 0 |  | Fe_Cr_Ni_Mo_Al | Fe22Cr3Ni7Mo14Al53 | 0.06240403 | -11.47271 | 5.121212 | 59.43712
7802 | 55.52143 | 6.081516 | 21.74114 | 5.61063 | 11.04528 | 68.88519 | 0.2980284 | 0.126274 | 733.8958 | 0 | 0 | 0 |  | Fe_Cr_Ni_Mo_Al | Fe51Cr6Ni19Mo3Al21 | 0.06058931 | -10.3524 | 7.15 | 41.37234
7803 | 48.87808 | 7.23985 | 19.84946 | 9.541822 | 14.49079 | 66.53502 | 0.2976969 | 0.1334235 | 768.8531 | 0 | 0 | 0 |  | Fe_Cr_Ni_Mo_Al | Fe44Cr7Ni17Mo5Al27 | 0.06486891 | -11.7612 | 6.75 | 46.18025
7804 | 42.3392 | 8.298873 | 18.73774 | 13.39852 | 17.22566 | 65.03458 | 0.2971693 | 0.1355805 | 767.9449 | 0 | 0 | 0 |  | Fe_Cr_Ni_Mo_Al | Fe38Cr8Ni16Mo7Al32 | 0.06666646 | -12.56818 | 6.435644 | 49.55986
7805 | 36.06226 | 8.393885 | 16.58323 | 19.35989 | 19.60073 | 64.30999 | 0.2963488 | 0.1345573 | 752.2885 | 1 | 0 | 0 |  | Fe_Cr_Ni_Mo_Al | Fe32Cr8Ni14Mo10Al36 | 0.06698337 | -12.7984 | 6.12 | 53.11254
7806 | 29.10968 | 9.381594 | 12.94479 | 26.92725 | 21.63669 | 64.65697 | 0.2938308 | 0.1288063 | 708.668 | 1 | 0 | 0 |  | Fe_Cr_Ni_Mo_Al | Fe26Cr9Ni11Mo14Al40 | 0.06572348 | -12.33 | 5.76 | 56.72213
7807 | 23.31046 | 8.26783 | 10.50055 | 34.32447 | 23.59669 | 64.41417 | 0.2932691 | 0.1213239 | 647.3373 | 1 | 0 | 0 |  | Fe_Cr_Ni_Mo_Al | Fe21Cr8Ni9Mo18Al44 | 0.06324762 | -11.7184 | 5.46 | 60.20821
7808 | 17.46517 | 7.114115 | 8.031359 | 43.1301 | 24.25926 | 65.75173 | 0.2914893 | 0.1106026 | 578.0258 | 1 | 0 | 0 |  | Fe_Cr_Ni_Mo_Al | Fe16Cr7Ni7Mo23Al46 | 0.05927233 | -10.70585 | 5.212121 | 63.81073
7809 | 53.52162 | 3.833152 | 31.37344 | 5.304532 | 5.967248 | 74.06434 | 0.2985983 | 0.10985 | 645.0875 | 1 | 0 | 0 |  | Fe_Cr_Ni_Mo_Al | Fe52Cr4Ni29Mo3Al12 | 0.05001368 | -8.0548 | 7.84 | 33.94996
7810 | 47.70328 | 7.724146 | 29.43014 | 7.126072 | 8.016361 | 73.21602 | 0.2956534 | 0.1187263 | 711.9298 | 1 | 0 | 0 |  | Fe_Cr_Ni_Mo_Al | Fe46Cr8Ni27Mo4Al16 | 0.05536524 | -9.68062 | 7.50495 | 38.26115
7811 | 41.49389 | 9.905801 | 26.83917 | 10.96657 | 10.79458 | 71.64389 | 0.2939255 | 0.1303989 | 800.8991 | 1 | 0 | 0 |  | Fe_Cr_Ni_Mo_Al | Fe39Cr10Ni24Mo6Al21 | 0.06063901 | -11.298 | 7.11 | 43.45449
7812 | 35.87072 | 11.78725 | 23.28728 | 16.31186 | 12.74289 | 71.58949 | 0.2912632 | 0.1333939 | 826.3294 | 1 | 0 | 0 |  | Fe_Cr_Ni_Mo_Al | Fe34Cr12Ni21Mo9Al25 | 0.06315466 | -11.98314 | 6.762376 | 47.44031
7813 | 30.58021 | 12.76309 | 18.84212 | 23.54972 | 14.26486 | 72.37949 | 0.2883516 | 0.1336403 | 839.2394 | 1 | 0 | 0 |  | Fe_Cr_Ni_Mo_Al | Fe29Cr13Ni17Mo13Al28 | 0.06416023 | -12.03 | 6.42 | 51.41737
7814 | 25.01788 | 13.58743 | 15.3393 | 30.44305 | 15.61234 | 73.17027 | 0.2857876 | 0.1302067 | 817.0251 | 1 | 0 | 0 |  | Fe_Cr_Ni_Mo_Al | Fe24Cr14Ni14Mo17Al31 | 0.06399403 | -11.8276 | 6.11 | 54.9585
7815 | 19.26901 | 12.27494 | 11.72564 | 40.07131 | 16.6591 | 74.49412 | 0.2839374 | 0.1229872 | 768.8404 | 1 | 0 | 0 |  | Fe_Cr_Ni_Mo_Al | Fe19Cr13Ni11Mo23Al34 | 0.06215232 | -11.19 | 5.8 | 59.32243
7816 | 14.73574 | 10.97569 | 8.260549 | 48.94164 | 17.08638 | 76.36914 | 0.2819422 | 0.1131344 | 700.1382 | 1 | 0 | 0 |  | Fe_Cr_Ni_Mo_Al | Fe15Cr12Ni8Mo29Al36 | 0.05908258 | -10.1608 | 5.54 | 62.93945
7817 | 11.2775 | 7.874887 | 5.926813 | 58.12114 | 16.79966 | 78.7304 | 0.2810359 | 0.1015673 | 621.0118 | 1 | 0 | 0 |  | Fe_Cr_Ni_Mo_Al | Fe12Cr9Ni6Mo36Al37 | 0.05465619 | -9.1056 | 5.37 | 66.32201
7818 | 43.64924 | 5.670608 | 40.54433 | 5.231538 | 4.904279 | 75.65754 | 0.2982009 | 0.1056843 | 621.147 | 1 | 1 | 1 | 621.147 | Fe_Cr_Ni_Mo_Al | Fe43Cr6Ni38Mo3Al10 | 0.04656445 | -8.0072 | 8.08 | 31.87852
7819 | 39.50115 | 9.678237 | 37.14868 | 7.143088 | 6.528846 | 75.4662 | 0.2945162 | 0.1184678 | 733.2158 | 1 | 0 | 0 |  | Fe_Cr_Ni_Mo_Al | Fe38Cr10Ni34Mo4Al13 | 0.05177847 | -9.51658 | 7.747475 | 35.97232
7820 | 34.27802 | 13.53942 | 31.66198 | 12.49107 | 8.029504 | 76.64733 | 0.2894102 | 0.1266896 | 820.5347 | 1 | 0 | 0 |  | Fe_Cr_Ni_Mo_Al | Fe33Cr14Ni29Mo7Al16 | 0.05616347 | -10.57729 | 7.353535 | 40.46002
7821 | 29.75473 | 16.23966 | 26.96102 | 17.62617 | 9.418429 | 77.4742 | 0.285535 | 0.130351 | 861.9173 | 1 | 0 | 0 |  | Fe_Cr_Ni_Mo_Al | Fe29Cr17Ni25Mo10Al19 | 0.05907154 | -11.1756 | 7.01 | 44.25513
7822 | 25.09386 | 17.75625 | 21.10064 | 25.86536 | 10.18389 | 79.84691 | 0.2810881 | 0.1310941 | 896.8987 | 1 | 0 | 0 |  | Fe_Cr_Ni_Mo_Al | Fe25Cr19Ni20Mo15Al21 | 0.06047124 | -11.026 | 6.67 | 48.18039
7823 | 20.6977 | 17.43518 | 16.57528 | 33.86356 | 11.42828 | 80.81214 | 0.2789004 | 0.1288779 | 888.4797 | 1 | 0 | 0 |  | Fe_Cr_Ni_Mo_Al | Fe21Cr19Ni16Mo20Al24 | 0.06129895 | -10.8924 | 6.34 | 52.51381
7824 | 16.40944 | 16.17661 | 12.17487 | 43.11398 | 12.12509 | 82.67617 | 0.2767702 | 0.1227018 | 850.8144 | 1 | 0 | 0 |  | Fe_Cr_Ni_Mo_Al | Fe17Cr18Ni12Mo26Al26 | 0.06038555 | -10.23569 | 6.040404 | 56.61625
7825 | 11.79415 | 14.3596 | 8.582309 | 52.99101 | 12.27293 | 85.39625 | 0.274692 | 0.1133972 | 787.6788 | 1 | 0 | 0 |  | Fe_Cr_Ni_Mo_Al | Fe13Cr17Ni9Mo34Al28 | 0.05773598 | -9.261837 | 5.782178 | 60.35677
7826 | 9.49284 | 9.641726 | 5.442432 | 63.74877 | 11.67423 | 88.79566 | 0.2742621 | 0.1007634 | 698.0558 | 1 | 0 | 0 |  | Fe_Cr_Ni_Mo_Al | Fe11Cr12Ni6Mo43Al28 | 0.05313674 | -7.9936 | 5.62 | 63.55176
7827 | 35.10635 | 8.404856 | 47.4426 | 5.169384 | 3.87681 | 77.71837 | 0.2965567 | 0.1004581 | 588.737 | 1 | 1 | 1 | 588.737 | Fe_Cr_Ni_Mo_Al | Fe35Cr9Ni45Mo3Al8 | 0.04265534 | -7.718 | 8.26 | 29.40044
7828 | 31.48876 | 13.24012 | 41.63865 | 8.724965 | 4.907504 | 79.32873 | 0.2906969 | 0.1141529 | 727.2511 | 1 | 1 | 1 | 727.2511 | Fe_Cr_Ni_Mo_Al | Fe31Cr14Ni39Mo5Al10 | 0.04752342 | -8.974186 | 7.89899 | 33.35206
7829 | 27.29574 | 17.88359 | 35.06576 | 13.8938 | 5.861102 | 81.55407 | 0.2843882 | 0.1219964 | 821.8263 | 1 | 0 | 0 |  | Fe_Cr_Ni_Mo_Al | Fe27Cr19Ni33Mo8Al12 | 0.0515443 | -9.794919 | 7.515152 | 37.25767
7830 | 23.69384 | 20.22167 | 29.05498 | 20.35192 | 6.677582 | 83.62463 | 0.2797578 | 0.1260718 | 883.1213 | 1 | 0 | 0 |  | Fe_Cr_Ni_Mo_Al | Fe24Cr22Ni28Mo12Al14 | 0.05462207 | -10.1408 | 7.18 | 41.11338
7831 | 19.33215 | 21.5989 | 23.36772 | 28.22923 | 7.472004 | 85.88934 | 0.2756186 | 0.1284525 | 933.6758 | 1 | 0 | 0 |  | Fe_Cr_Ni_Mo_Al | Fe20Cr24Ni23Mo17Al16 | 0.05689789 | -10.1988 | 6.84 | 45.25877
7832 | 16.08538 | 22.02382 | 17.90166 | 35.76062 | 8.228523 | 87.76243 | 0.2724648 | 0.1264306 | 934.2416 | 1 | 0 | 0 |  | Fe_Cr_Ni_Mo_Al | Fe17Cr25Ni18Mo22Al18 | 0.05810192 | -9.8724 | 6.52 | 49.05042
7833 | 11.79576 | 20.27515 | 12.39836 | 46.76315 | 8.767576 | 90.57558 | 0.2699214 | 0.1200995 | 901.1704 | 1 | 0 | 0 |  | Fe_Cr_Ni_Mo_Al | Fe13Cr24Ni13Mo30Al20 | 0.05773616 | -9.0896 | 6.18 | 53.67113
7834 | 9.492095 | 17.67511 | 8.163007 | 56.3317 | 8.338084 | 94.30547 | 0.2680614 | 0.1115023 | 849.3272 | 1 | 0 | 0 |  | Fe_Cr_Ni_Mo_Al | Fe11Cr22Ni9Mo38Al20 | 0.05554607 | -7.8544 | 5.98 | 56.20418
7835 | 6.412246 | 11.94016 | 5.054867 | 68.8478 | 7.744923 | 98.68107 | 0.2679531 | 0.09745854 | 741.9369 | 0 | 0 | 0 |  | Fe_Cr_Ni_Mo_Al | Fe8Cr16Ni6Mo50Al20 | 0.05051061 | -6.5584 | 5.8 | 59.03524
7836 | 25.22079 | 13.14973 | 53.01844 | 5.199239 | 3.4118 | 79.77777 | 0.2932125 | 0.1028006 | 623.1581 | 1 | 1 | 1 | 623.1581 | Fe_Cr_Ni_Mo_Al | Fe25Cr14Ni50Mo3Al7 | 0.0405414 | -8.023671 | 8.313131 | 28.23268
7837 | 22.80162 | 19.38328 | 43.76484 | 10.21854 | 3.831728 | 83.54251 | 0.2845426 | 0.1087309 | 705.1819 | 1 | 1 | 1 | 705.1819 | Fe_Cr_Ni_Mo_Al | Fe23Cr21Ni42Mo6Al8 | 0.04421068 | -8.786 | 7.9 | 31.34593
7838 | 19.63564 | 23.76613 | 37.14974 | 15.1795 | 4.268983 | 86.46654 | 0.2781862 | 0.1155231 | 796.0977 | 1 | 1 | 1 | 796.0977 | Fe_Cr_Ni_Mo_Al | Fe20Cr26Ni36Mo9Al9 | 0.04727005 | -9.1972 | 7.57 | 34.30738
7839 | 17.61287 | 25.50855 | 29.82592 | 21.85249 | 5.200166 | 88.31292 | 0.2738725 | 0.1238266 | 902.4345 | 1 | 0 | 0 |  | Fe_Cr_Ni_Mo_Al | Fe18Cr28Ni29Mo13Al11 | 0.05147629 | -9.521477 | 7.20202 | 38.8073
7840 | 15.11183 | 26.38083 | 23.82575 | 29.20582 | 5.47577 | 91.18669 | 0.2699177 | 0.1241624 | 936.7108 | 1 | 0 | 0 |  | Fe_Cr_Ni_Mo_Al | Fe16Cr30Ni24Mo18Al12 | 0.0533452 | -9.2064 | 6.92 | 41.9661
7841 | 11.7654 | 26.12132 | 17.12278 | 38.86899 | 6.121507 | 93.97297 | 0.266405 | 0.1217556 | 942.2317 | 0 | 0 | 0 |  | Fe_Cr_Ni_Mo_Al | Fe13Cr31Ni18Mo25Al14 | 0.05522714 | -8.710126 | 6.554455 | 46.52
7842 | 8.786151 | 24.54087 | 12.0055 | 48.30015 | 6.367322 | 96.94207 | 0.2640939 | 0.1168669 | 922.3619 | 0 | 0 | 0 |  | Fe_Cr_Ni_Mo_Al | Fe10Cr30Ni13Mo32Al15 | 0.05525476 | -7.8728 | 6.27 | 50.08832
7843 | 6.665836 | 20.1701 | 7.006367 | 60.11928 | 6.038413 | 101.1977 | 0.2629593 | 0.1069726 | 857.7814 | 0 | 0 | 0 |  | Fe_Cr_Ni_Mo_Al | Fe8Cr26Ni8Mo42Al15 | 0.05306714 | -6.458933 | 6.030303 | 53.02978
7844 | 4.591467 | 13.53705 | 4.021689 | 72.30407 | 5.545725 | 105.4064 | 0.2637967 | 0.09313672 | 742.9142 | 0 | 0 | 0 |  | Fe_Cr_Ni_Mo_Al | Fe6Cr19Ni5Mo55Al15 | 0.04819542 | -5.2156 | 5.87 | 54.98318
7845 | 17.04362 | 19.60209 | 54.79673 | 5.166949 | 3.390611 | 81.91856 | 0.2879113 | 0.1007164 | 612.7833 | 1 | 1 | 1 | 612.7833 | Fe_Cr_Ni_Mo_Al | Fe17Cr21Ni52Mo3Al7 | 0.04018027 | -8.742 | 8.21 | 28.22583
7846 | 15.8486 | 25.82254 | 44.76902 | 10.20991 | 3.34993 | 86.49661 | 0.278818 | 0.1064274 | 699.5836 | 1 | 1 | 1 | 699.5836 | Fe_Cr_Ni_Mo_Al | Fe16Cr28Ni43Mo6Al7 | 0.04213906 | -8.9096 | 7.83 | 30.05544
7847 | 14.64749 | 30.00239 | 36.94985 | 15.09782 | 3.302454 | 90.24633 | 0.2721136 | 0.1101676 | 765.8527 | 1 | 0 | 0 |  | Fe_Cr_Ni_Mo_Al | Fe15Cr33Ni36Mo9Al7 | 0.0438089 | -8.7012 | 7.53 | 31.79223
7848 | 12.26809 | 31.63052 | 29.75728 | 22.69664 | 3.647461 | 93.48 | 0.2672425 | 0.1147078 | 843.4893 | 1 | 0 | 0 |  | Fe_Cr_Ni_Mo_Al | Fe13Cr36Ni30Mo14Al8 | 0.04735928 | -8.617194 | 7.207921 | 35.55504
7849 | 10.12946 | 32.57971 | 23.22967 | 30.05709 | 4.004081 | 96.36024 | 0.2632311 | 0.1176898 | 905.1511 | 0 | 0 | 0 |  | Fe_Cr_Ni_Mo_Al | Fe11Cr38Ni24Mo19Al9 | 0.05000471 | -8.256445 | 6.90099 | 39.03403
7850 | 8.102397 | 31.85112 | 17.03263 | 38.66437 | 4.349486 | 99.21581 | 0.2603469 | 0.1174778 | 935.7093 | 0 | 0 | 0 |  | Fe_Cr_Ni_Mo_Al | Fe9Cr38Ni18Mo25Al10 | 0.05199962 | -7.6216 | 6.6 | 42.73921
7851 | 6.030995 | 29.67992 | 10.86702 | 48.84327 | 4.578788 | 102.5306 | 0.2581353 | 0.1123028 | 913.1638 | 0 | 0 | 0 |  | Fe_Cr_Ni_Mo_Al | Fe7Cr37Ni12Mo33Al11 | 0.05276988 | -6.562 | 6.29 | 46.48138
7852 | 4.047385 | 24.11707 | 5.95581 | 61.18671 | 4.693023 | 105.9387 | 0.2582043 | 0.1030496 | 845.3447 | 0 | 0 | 0 |  | Fe_Cr_Ni_Mo_Al | Fe5Cr32Ni7Mo44Al12 | 0.05151235 | -5.3528 | 6.02 | 50.23998
7853 | 2.999924 | 16.0601 | 3.153178 | 73.43871 | 4.348089 | 109.6159 | 0.2603431 | 0.09007038 | 733.6782 | 0 | 0 | 0 |  | Fe_Cr_Ni_Mo_Al | Fe4Cr23Ni4Mo57Al12 | 0.04704284 | -4.2336 | 5.88 | 51.93727
7854 | 9.869978 | 34.00071 | 43.57162 | 10.17343 | 2.384257 | 91.0546 | 0.2708119 | 0.09919149 | 653.302 | 1 | 0 | 0 |  | Fe_Cr_Ni_Mo_Al | Fe10Cr37Ni42Mo6Al5 | 0.03772825 | -8.4568 | 7.73 | 27.13743
7855 | 9.724066 | 37.11948 | 35.7729 | 15.03454 | 2.34901 | 94.47202 | 0.2651015 | 0.103472 | 721.0181 | 1 | 0 | 0 |  | Fe_Cr_Ni_Mo_Al | Fe10Cr41Ni35Mo9Al5 | 0.03983296 | -8.086 | 7.45 | 29.01362
7856 | 8.601909 | 39.15391 | 28.12863 | 21.34497 | 2.770579 | 97.24222 | 0.2603324 | 0.1096631 | 809.478 | 0 | 0 | 0 |  | Fe_Cr_Ni_Mo_Al | Fe9Cr44Ni28Mo13Al6 | 0.04386658 | -7.8504 | 7.12 | 32.70851
7857 | 7.453986 | 39.03742 | 21.54564 | 28.81184 | 3.151109 | 99.79355 | 0.2572466 | 0.1127413 | 869.5292 | 0 | 0 | 0 |  | Fe_Cr_Ni_Mo_Al | Fe8Cr45Ni22Mo18Al7 | 0.04725625 | -7.3944 | 6.83 | 36.46688
7858 | 5.379858 | 37.56662 | 15.07918 | 38.50875 | 3.465584 | 102.9851 | 0.2546233 | 0.1119924 | 896.1013 | 0 | 0 | 0 |  | Fe_Cr_Ni_Mo_Al | Fe6Cr45Ni16Mo25Al8 | 0.04991826 | -6.6184 | 6.52 | 40.58206
7859 | 4.313391 | 34.53722 | 9.974239 | 47.42405 | 3.751096 | 105.379 | 0.2537688 | 0.1088317 | 888.0722 | 0 | 0 | 0 |  | Fe_Cr_Ni_Mo_Al | Fe5Cr43Ni11Mo32Al9 | 0.05126593 | -5.7612 | 6.27 | 44.09522
7860 | 2.421881 | 28.56177 | 5.09121 | 59.6348 | 4.290333 | 107.7217 | 0.2545804 | 0.1007124 | 823.5488 | 0 | 0 | 0 |  | Fe_Cr_Ni_Mo_Al | Fe3Cr38Ni6Mo43Al11 | 0.05122683 | -4.772081 | 5.970297 | 48.90019
7861 | 5.819733 | 45.15355 | 32.62421 | 14.99665 | 1.405853 | 99.20096 | 0.256956 | 0.09510386 | 657.5414 | 0 | 0 | 0 |  | Fe_Cr_Ni_Mo_Al | Fe6Cr50Ni32Mo9Al3 | 0.03518937 | -7.1812 | 7.31 | 25.89347
7862 | 5.71664 | 46.12783 | 25.03617 | 21.2781 | 1.841266 | 101.587 | 0.2531907 | 0.1020757 | 750.4003 | 0 | 0 | 0 |  | Fe_Cr_Ni_Mo_Al | Fe6Cr52Ni25Mo13Al4 | 0.0401364 | -6.7788 | 7 | 29.94402
7863 | 4.644511 | 45.83697 | 18.55077 | 28.72383 | 2.243917 | 104.0654 | 0.2503541 | 0.1050585 | 807.0265 | 0 | 0 | 0 |  | Fe_Cr_Ni_Mo_Al | Fe5Cr53Ni19Mo18Al5 | 0.04423878 | -6.2172 | 6.71 | 33.97808
7864 | 3.655635 | 45.09712 | 12.48776 | 36.11025 | 2.649238 | 106.3605 | 0.2480257 | 0.1057449 | 838.0948 | 0 | 0 | 0 |  | Fe_Cr_Ni_Mo_Al | Fe4Cr53Ni13Mo23Al6 | 0.04726747 | -5.414141 | 6.424242 | 37.69467
7865 | 3.497629 | 40.70557 | 7.352618 | 45.06454 | 3.379642 | 107.3639 | 0.2486734 | 0.1039313 | 834.5761 | 0 | 0 | 0 |  | Fe_Cr_Ni_Mo_Al | Fe4Cr50Ni8Mo30Al8 | 0.05025428 | -4.7776 | 6.16 | 42.49049
7866 | 46.79981 | 11.12494 | 34.5381 | 5.131772 | 2.405377 | 81.63069 | 0.2905061 | 0.0855476 | 479.2108 | 1 | 1 | 1 | 479.2108 | Fe_Cr_Ni_Mo_Al | Fe47Cr12Ni33Mo3Al5 | 0.03590377 | -5.7212 | 8.11 | 24.3754
7867 | 39.124 | 10.01719 | 40.09462 | 8.401428 | 2.362763 | 82.26364 | 0.2914907 | 0.09275304 | 552.5956 | 1 | 1 | 1 | 552.5956 | Fe_Cr_Ni_Mo_Al | Fe40Cr11Ni39Mo5Al5 | 0.03760751 | -6.1972 | 8.21 | 25.89575
7868 | 32.84513 | 8.994192 | 44.6769 | 11.61689 | 1.866891 | 83.75584 | 0.2919027 | 0.09545279 | 592.9851 | 1 | 1 | 1 | 592.9851 | Fe_Cr_Ni_Mo_Al | Fe34Cr10Ni44Mo7Al4 | 0.03694811 | -6.102234 | 8.343434 | 25.5158
7869 | 25.06682 | 7.779434 | 47.81561 | 17.54397 | 1.794165 | 85.65135 | 0.2915851 | 0.1061484 | 721.6117 | 1 | 1 | 1 | 721.6117 | Fe_Cr_Ni_Mo_Al | Fe27Cr9Ni49Mo11Al4 | 0.03973445 | -6.5692 | 8.38 | 27.57996
7870 | 20.05013 | 5.939674 | 50.77017 | 21.91908 | 1.320939 | 87.51867 | 0.29201 | 0.111169 | 797.2051 | 1 | 1 | 1 | 797.2051 | Fe_Cr_Ni_Mo_Al | Fe22Cr7Ni53Mo14Al3 | 0.03974863 | -6.340986 | 8.494949 | 27.05029
7871 | 51.61151 | 17.90194 | 22.33747 | 5.215519 | 2.933557 | 83.69663 | 0.2825679 | 0.08846526 | 509.8474 | 0 | 1 | 0 |  | Fe_Cr_Ni_Mo_Al | Fe51Cr19Ni21Mo3Al6 | 0.03843046 | -5.6076 | 7.68 | 25.78586
7872 | 43.92158 | 15.79954 | 28.32874 | 8.574231 | 3.375905 | 83.21623 | 0.2847838 | 0.09848051 | 604.2885 | 1 | 1 | 1 | 604.2885 | Fe_Cr_Ni_Mo_Al | Fe44Cr17Ni27Mo5Al7 | 0.04206611 | -6.6532 | 7.75 | 28.91131
7873 | 37.10145 | 14.54445 | 32.83942 | 11.741 | 3.773672 | 83.09253 | 0.2860133 | 0.1068372 | 688.47 | 1 | 1 | 1 | 688.47 | Fe_Cr_Ni_Mo_Al | Fe38Cr16Ni32Mo7Al8 | 0.04491289 | -7.552201 | 7.782178 | 31.52794
7874 | 30.79355 | 12.54319 | 36.41251 | 16.5314 | 3.719347 | 84.11842 | 0.2868477 | 0.11339 | 770.2676 | 1 | 1 | 1 | 770.2676 | Fe_Cr_Ni_Mo_Al | Fe32Cr14Ni36Mo10Al8 | 0.04653653 | -8.0448 | 7.84 | 33.41284
7875 | 24.37108 | 9.599844 | 39.40938 | 22.54391 | 4.075781 | 84.64694 | 0.2882749 | 0.1216605 | 872.8298 | 1 | 0 | 0 |  | Fe_Cr_Ni_Mo_Al | Fe26Cr11Ni40Mo14Al9 | 0.04950664 | -8.8832 | 7.85 | 36.6357
7876 | 19.01923 | 7.589028 | 41.88558 | 28.00567 | 3.500503 | 86.98325 | 0.2883101 | 0.1263566 | 957.4671 | 1 | 0 | 0 |  | Fe_Cr_Ni_Mo_Al | Fe21Cr9Ni44Mo18Al8 | 0.04937532 | -8.8564 | 7.94 | 36.90409
7877 | 14.06456 | 5.728942 | 42.50132 | 34.73234 | 2.972838 | 90.0392 | 0.2874628 | 0.1312336 | 1057.177 | 1 | 0 | 0 |  | Fe_Cr_Ni_Mo_Al | Fe16Cr7Ni46Mo23Al7 | 0.04950925 | -8.811754 | 7.969697 | 37.2626
7878 | 52.68514 | 27.35602 | 12.77922 | 5.221628 | 1.957995 | 88.94092 | 0.271937 | 0.07833094 | 440.6676 | 0 | 0 | 0 |  | Fe_Cr_Ni_Mo_Al | Fe52Cr29Ni12Mo3Al4 | 0.03308939 | -4.128 | 7.4 | 22.11435
7879 | 46.60953 | 25.47128 | 17.04022 | 6.962686 | 3.916281 | 85.50039 | 0.2752536 | 0.09699184 | 593.4257 | 0 | 0 | 0 |  | Fe_Cr_Ni_Mo_Al | Fe46Cr27Ni16Mo4Al8 | 0.04316337 | -6.17116 | 7.306931 | 29.10504
7880 | 39.57116 | 22.67229 | 22.39606 | 10.4584 | 4.902087 | 84.01414 | 0.2782623 | 0.1083682 | 696.8873 | 0 | 0 | 0 |  | Fe_Cr_Ni_Mo_Al | Fe39Cr24Ni21Mo6Al10 | 0.04786798 | -7.6248 | 7.32 | 33.27747
7881 | 33.63412 | 19.34151 | 25.99437 | 15.29479 | 5.735209 | 83.16351 | 0.2808435 | 0.1181421 | 794.9047 | 1 | 0 | 0 |  | Fe_Cr_Ni_Mo_Al | Fe34Cr21Ni25Mo9Al12 | 0.05163186 | -8.792863 | 7.306931 | 37.23869
7882 | 28.19046 | 15.38591 | 28.60885 | 21.70938 | 6.105404 | 83.45036 | 0.2829211 | 0.1252769 | 882.2445 | 1 | 0 | 0 |  | Fe_Cr_Ni_Mo_Al | Fe29Cr17Ni28Mo13Al13 | 0.05398078 | -9.5844 | 7.31 | 40.62829
7883 | 22.73016 | 12.34495 | 30.85967 | 27.65923 | 6.405989 | 84.01374 | 0.2842479 | 0.1306345 | 955.4691 | 1 | 0 | 0 |  | Fe_Cr_Ni_Mo_Al | Fe24Cr14Ni31Mo17Al14 | 0.05552334 | -10.3044 | 7.3 | 43.50233
7884 | 17.1525 | 9.245632 | 32.26198 | 35.66987 | 5.670013 | 87.16286 | 0.2840597 | 0.1331918 | 1033.478 | 1 | 0 | 0 |  | Fe_Cr_Ni_Mo_Al | Fe19Cr11Ni34Mo23Al13 | 0.05510777 | -10.3332 | 7.35 | 44.79537
7885 | 12.9417 | 6.426289 | 32.64682 | 42.98313 | 5.002053 | 90.2844 | 0.2837078 | 0.1348016 | 1101.64 | 1 | 0 | 0 |  | Fe_Cr_Ni_Mo_Al | Fe15Cr8Ni36Mo29Al12 | 0.05442243 | -10.2312 | 7.38 | 45.48355
7886 | 9.782397 | 4.55392 | 31.70327 | 50.41577 | 3.54465 | 95.68667 | 0.2816896 | 0.134112 | 1169.735 | 1 | 0 | 0 |  | Fe_Cr_Ni_Mo_Al | Fe12Cr6Ni37Mo36Al9 | 0.05216338 | -9.3504 | 7.45 | 43.24931
7887 | 44.35594 | 36.49531 | 10.8423 | 5.316239 | 2.990209 | 90.33286 | 0.2646088 | 0.08585194 | 508.8843 | 0 | 0 | 0 |  | Fe_Cr_Ni_Mo_Al | Fe43Cr38Ni10Mo3Al6 | 0.03818816 | -4.86 | 7.08 | 25.33911
7888 | 39.9905 | 33.31365 | 14.37987 | 7.231578 | 5.084405 | 86.39628 | 0.2689308 | 0.1029057 | 646.4663 | 0 | 0 | 0 |  | Fe_Cr_Ni_Mo_Al | Fe38Cr34Ni13Mo4Al10 | 0.04695492 | -6.808285 | 6.989899 | 31.638
7889 | 34.51635 | 28.24093 | 17.59013 | 12.57792 | 7.074664 | 83.4117 | 0.2735915 | 0.1178307 | 776.0037 | 0 | 0 | 0 |  | Fe_Cr_Ni_Mo_Al | Fe33Cr29Ni16Mo7Al14 | 0.05373722 | -8.597898 | 6.888889 | 37.97539
7890 | 29.70122 | 23.83891 | 20.45353 | 17.59447 | 8.411863 | 81.59788 | 0.2772156 | 0.1262508 | 851.9534 | 1 | 0 | 0 |  | Fe_Cr_Ni_Mo_Al | Fe29Cr25Ni19Mo10Al17 | 0.05725382 | -9.8764 | 6.83 | 42.3578
7891 | 24.84057 | 18.50212 | 21.93204 | 25.60428 | 9.12099 | 81.49817 | 0.279949 | 0.1313879 | 917.1482 | 1 | 0 | 0 |  | Fe_Cr_Ni_Mo_Al | Fe25Cr20Ni21Mo15Al19 | 0.05919402 | -10.6692 | 6.77 | 46.72368
7892 | 20.06489 | 14.23336 | 24.10277 | 32.82821 | 8.770773 | 83.04982 | 0.2814047 | 0.1333384 | 968.723 | 1 | 0 | 0 |  | Fe_Cr_Ni_Mo_Al | Fe21Cr16Ni24Mo20Al19 | 0.05906618 | -11.0372 | 6.81 | 49.1247
7893 | 15.61599 | 10.26294 | 25.10338 | 41.02928 | 7.988404 | 85.91089 | 0.2817758 | 0.133976 | 1022.964 | 1 | 0 | 0 |  | Fe_Cr_Ni_Mo_Al | Fe17Cr12Ni26Mo26Al18 | 0.05807421 | -11.03969 | 6.848485 | 50.89575
7894 | 11.07024 | 7.135532 | 25.06167 | 49.73849 | 6.994064 | 89.90736 | 0.2809333 | 0.1316248 | 1056.952 | 1 | 0 | 0 |  | Fe_Cr_Ni_Mo_Al | Fe13Cr9Ni28Mo34Al17 | 0.05629354 | -10.77541 | 6.861386 | 51.92886
7895 | 8.752087 | 4.444678 | 23.41614 | 58.77427 | 4.612826 | 97.43277 | 0.2783209 | 0.1283045 | 1117.228 | 1 | 0 | 0 |  | Fe_Cr_Ni_Mo_Al | Fe11Cr6Ni28Mo43Al12 | 0.05266271 | -9.3504 | 6.98 | 48.60825
7896 | 36.91688 | 44.19158 | 8.869215 | 5.435983 | 4.586341 | 90.29106 | 0.2590146 | 0.09538401 | 589.6335 | 0 | 0 | 0 |  | Fe_Cr_Ni_Mo_Al | Fe35Cr45Ni8Mo3Al9 | 0.04428901 | -5.7068 | 6.75 | 29.13607
7897 | 33.27074 | 38.97045 | 11.28078 | 9.21872 | 7.259315 | 85.64355 | 0.2646806 | 0.1133394 | 733.9077 | 0 | 0 | 0 |  | Fe_Cr_Ni_Mo_Al | Fe31Cr39Ni10Mo5Al14 | 0.05297341 | -7.706561 | 6.606061 | 36.14999
7898 | 28.95124 | 32.94484 | 13.52455 | 14.73646 | 9.842917 | 81.73837 | 0.2703086 | 0.1259182 | 831.0488 | 0 | 0 | 0 |  | Fe_Cr_Ni_Mo_Al | Fe27Cr33Ni12Mo8Al19 | 0.05874448 | -9.429242 | 6.454545 | 42.39893
7899 | 24.99264 | 27.14745 | 15.32383 | 21.46753 | 11.06855 | 80.34048 | 0.274241 | 0.130812 | 877.6972 | 0 | 0 | 0 |  | Fe_Cr_Ni_Mo_Al | Fe24Cr28Ni14Mo12Al22 | 0.06093631 | -10.3616 | 6.38 | 46.86689
7900 | 20.19569 | 21.62354 | 16.98193 | 29.49019 | 11.70865 | 80.26225 | 0.2770798 | 0.1326097 | 908.6295 | 1 | 0 | 0 |  | Fe_Cr_Ni_Mo_Al | Fe20Cr23Ni16Mo17Al24 | 0.06159527 | -11.0192 | 6.32 | 51.00075
7901 | 16.57718 | 16.34196 | 18.44898 | 36.85396 | 11.77792 | 80.86809 | 0.279471 | 0.1322226 | 925.2451 | 1 | 0 | 0 |  | Fe_Cr_Ni_Mo_Al | Fe17Cr18Ni18Mo22Al25 | 0.06113846 | -11.4124 | 6.31 | 54.13788
7902 | 11.89847 | 11.078 | 19.24049 | 47.17034 | 10.6127 | 84.43036 | 0.2799363 | 0.1290155 | 948.3975 | 1 | 0 | 0 |  | Fe_Cr_Ni_Mo_Al | Fe13Cr13Ni20Mo30Al24 | 0.05890988 | -11.2804 | 6.34 | 56.73394
7903 | 9.45744 | 7.204329 | 18.07379 | 56.12604 | 9.138407 | 88.91564 | 0.279094 | 0.1239085 | 954.6825 | 1 | 0 | 0 |  | Fe_Cr_Ni_Mo_Al | Fe11Cr9Ni20Mo38Al22 | 0.05609083 | -10.5828 | 6.36 | 57.71093
7904 | 6.238619 | 4.35632 | 16.39331 | 66.98358 | 6.028168 | 98.3193 | 0.2755439 | 0.1164964 | 979.3125 | 1 | 0 | 0 |  | Fe_Cr_Ni_Mo_Al | Fe8Cr6Ni20Mo50Al16 | 0.05101353 | -8.9664 | 6.48 | 54.51707
7905 | 27.52474 | 51.25347 | 8.100643 | 5.674196 | 7.446945 | 88.09963 | 0.2552031 | 0.1097971 | 701.7365 | 0 | 0 | 0 |  | Fe_Cr_Ni_Mo_Al | Fe25Cr50Ni7Mo3Al14 | 0.05205125 | -7.16784 | 6.363636 | 34.14655
7906 | 25.28424 | 42.98742 | 9.243794 | 11.33113 | 11.15342 | 82.0497 | 0.2633146 | 0.1267517 | 823.5066 | 0 | 0 | 0 |  | Fe_Cr_Ni_Mo_Al | Fe23Cr42Ni8Mo6Al21 | 0.05975694 | -9.1028 | 6.15 | 41.71029
7907 | 21.97803 | 36.83251 | 10.39536 | 16.9903 | 13.80381 | 78.43015 | 0.2687865 | 0.1332591 | 858.9686 | 0 | 0 | 0 |  | Fe_Cr_Ni_Mo_Al | Fe20Cr36Ni9Mo9Al26 | 0.06299419 | -10.2692 | 5.98 | 46.8373
7908 | 19.47573 | 29.21388 | 12.50985 | 24.16375 | 14.6368 | 77.1997 | 0.2737827 | 0.1342773 | 870.53 | 0 | 0 | 0 |  | Fe_Cr_Ni_Mo_Al | Fe18Cr29Ni11Mo13Al28 | 0.06355593 | -10.97031 | 5.959596 | 50.90104
7909 | 16.60192 | 23.18566 | 13.08753 | 32.08563 | 15.03926 | 77.2675 | 0.2766594 | 0.1312566 | 856.2296 | 1 | 0 | 0 |  | Fe_Cr_Ni_Mo_Al | Fe16Cr24Ni12Mo18Al30 | 0.06304111 | -11.1888 | 5.9 | 54.67028
7910 | 12.69546 | 16.36619 | 14.37048 | 41.94159 | 14.62627 | 78.74442 | 0.2791366 | 0.1258597 | 836.5892 | 1 | 0 | 0 |  | Fe_Cr_Ni_Mo_Al | Fe13Cr18Ni14Mo25Al31 | 0.06111391 | -11.33144 | 5.891089 | 58.54542
7911 | 9.31646 | 11.27624 | 14.6886 | 51.21542 | 13.50327 | 81.72694 | 0.279715 | 0.121172 | 834.1796 | 1 | 0 | 0 |  | Fe_Cr_Ni_Mo_Al | Fe10Cr13Ni15Mo32Al30 | 0.05827431 | -11.078 | 5.9 | 61.26467
7912 | 6.900821 | 6.424966 | 13.60004 | 62.23862 | 10.83555 | 88.25179 | 0.2782228 | 0.1143438 | 842.4309 | 1 | 0 | 0 |  | Fe_Cr_Ni_Mo_Al | Fe8Cr8Ni15Mo42Al26 | 0.05378825 | -10.05367 | 5.979798 | 62.20045
7913 | 4.612334 | 3.578571 | 12.1199 | 72.63268 | 7.056511 | 98.53076 | 0.2744 | 0.1043958 | 837.0573 | 1 | 0 | 0 |  | Fe_Cr_Ni_Mo_Al | Fe6Cr5Ni15Mo55Al19 | 0.04814126 | -8.3476 | 6.15 | 58.46658
7914 | 19.30252 | 54.97162 | 8.354133 | 5.851756 | 11.51997 | 83.4135 | 0.2553275 | 0.1266269 | 814.8378 | 0 | 0 | 0 |  | Fe_Cr_Ni_Mo_Al | Fe17Cr52Ni7Mo3Al21 | 0.05912902 | -8.926 | 5.99 | 38.97443
7915 | 18.34281 | 45.897 | 8.434941 | 11.81672 | 15.50853 | 77.48525 | 0.2639187 | 0.135977 | 855.8704 | 0 | 0 | 0 |  | Fe_Cr_Ni_Mo_Al | Fe16Cr43Ni7Mo6Al28 | 0.06392306 | -10.25 | 5.76 | 45.24751
7916 | 17.18612 | 38.40247 | 8.429908 | 17.7145 | 18.26701 | 73.83756 | 0.2701857 | 0.1355029 | 823.5848 | 0 | 0 | 0 |  | Fe_Cr_Ni_Mo_Al | Fe15Cr36Ni7Mo9Al33 | 0.06541935 | -10.8468 | 5.59 | 49.69396
7917 | 14.31978 | 30.76695 | 9.262352 | 26.49238 | 19.15854 | 73.07959 | 0.2744521 | 0.1298816 | 779.9718 | 0 | 0 | 0 |  | Fe_Cr_Ni_Mo_Al | Fe13Cr30Ni8Mo14Al36 | 0.06467379 | -11.0695 | 5.50495 | 54.19578
7918 | 11.72656 | 23.82096 | 10.0846 | 34.79617 | 19.5717 | 72.91813 | 0.2779508 | 0.1239669 | 738.6996 | 1 | 0 | 0 |  | Fe_Cr_Ni_Mo_Al | Fe11Cr24Ni9Mo19Al38 | 0.06298228 | -11.15224 | 5.445545 | 58.14465
7919 | 9.223541 | 17.17504 | 10.77193 | 44.01443 | 18.81506 | 74.47078 | 0.2800985 | 0.1184963 | 718.2538 | 1 | 0 | 0 |  | Fe_Cr_Ni_Mo_Al | Fe9Cr18Ni10Mo25Al38 | 0.06021225 | -11.0056 | 5.44 | 61.82693
7920 | 6.711322 | 10.71177 | 11.08513 | 54.35304 | 17.13873 | 77.72177 | 0.2810697 | 0.1100271 | 685.1306 | 1 | 0 | 0 |  | Fe_Cr_Ni_Mo_Al | Fe7Cr12Ni11Mo33Al37 | 0.05615985 | -10.6052 | 5.47 | 65.21437
7921 | 4.341086 | 5.658438 | 10.95085 | 65.62676 | 13.42287 | 85.15598 | 0.2791378 | 0.1013779 | 679.5044 | 1 | 0 | 0 |  | Fe_Cr_Ni_Mo_Al | Fe5Cr7Ni12Mo44Al32 | 0.05096971 | -9.7468 | 5.62 | 66.48615
7922 | 3.091906 | 2.8787 | 9.749579 | 75.69045 | 8.589365 | 96.58903 | 0.2747055 | 0.09368235 | 699.2408 | 1 | 0 | 0 |  | Fe_Cr_Ni_Mo_Al | Fe4Cr4Ni12Mo57Al23 | 0.0454508 | -8.1004 | 5.87 | 62.61993
7923 | 12.11495 | 47.3741 | 6.366927 | 12.48742 | 21.6566 | 71.339 | 0.2666673 | 0.1372099 | 793.3532 | 0 | 0 | 0 |  | Fe_Cr_Ni_Mo_Al | Fe10Cr42Ni5Mo6Al37 | 0.0666068 | -10.844 | 5.29 | 48.12178
7924 | 12.03202 | 39.20817 | 6.323342 | 18.6029 | 23.83357 | 68.57934 | 0.2728459 | 0.1317332 | 729.1409 | 0 | 0 | 0 |  | Fe_Cr_Ni_Mo_Al | Fe10Cr35Ni5Mo9Al41 | 0.06621131 | -10.954 | 5.17 | 51.77509
7925 | 10.59242 | 30.6818 | 7.422364 | 26.28427 | 25.01914 | 67.06105 | 0.2783009 | 0.1251402 | 672.2993 | 0 | 0 | 0 |  | Fe_Cr_Ni_Mo_Al | Fe9Cr28Ni6Mo13Al44 | 0.06451494 | -11.064 | 5.1 | 55.7769
7926 | 9.03915 | 23.14357 | 8.313308 | 34.93896 | 24.56501 | 67.60854 | 0.2815256 | 0.1181458 | 633.5601 | 1 | 0 | 0 |  | Fe_Cr_Ni_Mo_Al | Fe8Cr22Ni7Mo18Al45 | 0.06195898 | -10.9504 | 5.09 | 59.70092
7927 | 6.383381 | 15.84855 | 8.945976 | 45.69192 | 23.13017 | 69.81566 | 0.2832382 | 0.1087797 | 590.3047 | 1 | 0 | 0 |  | Fe_Cr_Ni_Mo_Al | Fe6Cr16Ni8Mo25Al45 | 0.05791078 | -10.6012 | 5.09 | 64.11388
7928 | 4.977649 | 10.1957 | 9.417486 | 54.72731 | 20.68186 | 73.38864 | 0.283465 | 0.1016928 | 571.9266 | 1 | 0 | 0 |  | Fe_Cr_Ni_Mo_Al | Fe5Cr11Ni9Mo32Al43 | 0.05415676 | -10.2652 | 5.17 | 67.17636
7929 | 2.669578 | 4.970988 | 10.28851 | 65.73394 | 16.33698 | 80.69769 | 0.2815447 | 0.09190527 | 553.9659 | 1 | 0 | 0 |  | Fe_Cr_Ni_Mo_Al | Fe3Cr6Ni11Mo43Al38 | 0.04905103 | -9.808842 | 5.366337 | 69.18781
7930 | 7.637038 | 37.92222 | 4.013592 | 19.67959 | 30.74756 | 62.49781 | 0.2778505 | 0.1218394 | 588.0294 | 0 | 0 | 0 |  | Fe_Cr_Ni_Mo_Al | Fe6Cr32Ni3Mo9Al50 | 0.0649012 | -10.4188 | 4.74 | 52.88431
7931 | 7.41325 | 28.75858 | 5.194642 | 27.59311 | 31.04042 | 61.71445 | 0.2830355 | 0.1142696 | 537.0534 | 1 | 0 | 0 |  | Fe_Cr_Ni_Mo_Al | Fe6Cr25Ni4Mo13Al52 | 0.06222268 | -10.3224 | 4.72 | 56.80852
7932 | 5.919005 | 20.94124 | 6.221383 | 36.6059 | 30.31248 | 62.33235 | 0.2861644 | 0.1056921 | 491.1238 | 1 | 0 | 0 |  | Fe_Cr_Ni_Mo_Al | Fe5Cr19Ni5Mo18Al53 | 0.05862384 | -10.082 | 4.71 | 61.00249
7933 | 4.569965 | 13.82822 | 7.205139 | 45.14198 | 29.2547 | 63.35006 | 0.2886758 | 0.09949609 | 463.6627 | 1 | 0 | 0 |  | Fe_Cr_Ni_Mo_Al | Fe4Cr13Ni6Mo23Al53 | 0.05444395 | -9.839404 | 4.717172 | 64.88608
7934 | 4.186249 | 7.795162 | 8.800215 | 53.93693 | 25.28145 | 67.56599 | 0.2885165 | 0.09340035 | 460.3848 | 1 | 0 | 0 |  | Fe_Cr_Ni_Mo_Al | Fe4Cr8Ni8Mo30Al50 | 0.05138893 | -9.9856 | 4.9 | 68.35934
7935 | 39.02604 | 9.277009 | 2.61828 | 47.07284 | 2.005827 | 100.2183 | 0.272152 | 0.1175938 | 990.277 | 0 | 0 | 0 |  | Fe_Cr_Ni_Mo_Al | Fe47Cr12Ni3Mo33Al5 | 0.04987228 | -3.6932 | 6.91 | 37.98895
7936 | 32.0228 | 8.199024 | 4.20734 | 53.63692 | 1.93391 | 102.9298 | 0.2712484 | 0.1179707 | 1029.621 | 0 | 0 | 0 |  | Fe_Cr_Ni_Mo_Al | Fe40Cr11Ni5Mo39Al5 | 0.05013418 | -3.994 | 6.85 | 39.16874
7937 | 26.52344 | 7.263082 | 5.739673 | 58.96624 | 1.507571 | 106.0527 | 0.2703374 | 0.1169744 | 1054.902 | 0 | 0 | 0 |  | Fe_Cr_Ni_Mo_Al | Fe34Cr10Ni7Mo44Al4 | 0.04919315 | -4.018365 | 6.848485 | 38.27497
7938 | 20.29292 | 6.297864 | 8.689837 | 63.26691 | 1.452471 | 107.8576 | 0.2703063 | 0.1169059 | 1077.8 | 0 | 0 | 0 |  | Fe_Cr_Ni_Mo_Al | Fe27Cr9Ni11Mo49Al4 | 0.0485469 | -4.578 | 6.86 | 38.33712
7939 | 16.20853 | 4.801633 | 10.84144 | 67.08055 | 1.067847 | 110.1309 | 0.2704772 | 0.1161766 | 1097.868 | 0 | 0 | 0 |  | Fe_Cr_Ni_Mo_Al | Fe22Cr7Ni14Mo53Al3 | 0.04720538 | -4.749311 | 6.919192 | 36.29675
7940 | 46.02142 | 15.96297 | 2.84544 | 32.55435 | 2.615821 | 95.08588 | 0.271587 | 0.112441 | 857.9572 | 0 | 0 | 0 |  | Fe_Cr_Ni_Mo_Al | Fe51Cr19Ni3Mo21Al6 | 0.04833244 | -3.9156 | 6.96 | 35.76913
7941 | 38.3113 | 13.7814 | 4.575963 | 40.38665 | 2.944687 | 96.89388 | 0.2715324 | 0.1169821 | 937.4761 | 0 | 0 | 0 |  | Fe_Cr_Ni_Mo_Al | Fe44Cr17Ni5Mo27Al7 | 0.05080532 | -4.5588 | 6.87 | 39.26351
7942 | 31.90799 | 12.50852 | 6.178061 | 46.15999 | 3.245434 | 98.25225 | 0.2713166 | 0.1188941 | 979.9762 | 0 | 0 | 0 |  | Fe_Cr_Ni_Mo_Al | Fe38Cr16Ni7Mo32Al8 | 0.05202288 | -5.121067 | 6.792079 | 41.82498
7943 | 26.39062 | 10.74973 | 8.668377 | 51.00373 | 3.187546 | 99.78079 | 0.2716916 | 0.1199171 | 1016.04 | 0 | 0 | 0 |  | Fe_Cr_Ni_Mo_Al | Fe32Cr14Ni10Mo36Al8 | 0.05203711 | -5.6112 | 6.8 | 42.89216
7944 | 20.96416 | 8.257847 | 11.86507 | 55.40691 | 3.506013 | 100.0623 | 0.2732227 | 0.1213987 | 1046.117 | 0 | 0 | 0 |  | Fe_Cr_Ni_Mo_Al | Fe26Cr11Ni14Mo40Al9 | 0.05228848 | -6.4912 | 6.81 | 44.8256
7945 | 16.4381 | 6.559112 | 14.8096 | 59.16774 | 3.025445 | 102.1162 | 0.2736593 | 0.1220111 | 1083.187 | 0 | 0 | 0 |  | Fe_Cr_Ni_Mo_Al | Fe21Cr9Ni18Mo44Al8 | 0.05112417 | -6.7868 | 6.9 | 43.89341
7946 | 12.39369 | 5.048341 | 18.72607 | 61.21224 | 2.619663 | 103.3186 | 0.2747146 | 0.123569 | 1123.417 | 0 | 0 | 0 |  | Fe_Cr_Ni_Mo_Al | Fe16Cr7Ni23Mo46Al7 | 0.05013808 | -7.234772 | 7.040404 | 42.49406
7947 | 49.66526 | 25.78799 | 3.01168 | 19.68931 | 1.845764 | 94.67932 | 0.2668203 | 0.09695642 | 664.1632 | 0 | 0 | 0 |  | Fe_Cr_Ni_Mo_Al | Fe52Cr29Ni3Mo12Al4 | 0.04068594 | -3.1524 | 7.04 | 28.57857
7948 | 43.11391 | 23.56098 | 3.940558 | 25.76199 | 3.622567 | 93.02151 | 0.2683096 | 0.109243 | 787.5025 | 0 | 0 | 0 |  | Fe_Cr_Ni_Mo_Al | Fe46Cr27Ni4Mo16Al8 | 0.04894778 | -4.641898 | 6.831683 | 36.06694
7949 | 35.92518 | 20.58333 | 5.8093 | 33.23177 | 4.450422 | 93.3775 | 0.2694356 | 0.116512 | 881.0488 | 0 | 0 | 0 |  | Fe_Cr_Ni_Mo_Al | Fe39Cr24Ni6Mo21Al10 | 0.05258719 | -5.5968 | 6.72 | 40.83675
7950 | 30.42315 | 17.49503 | 8.464593 | 38.42954 | 5.187683 | 92.93382 | 0.271425 | 0.1205907 | 931.208 | 0 | 0 | 0 |  | Fe_Cr_Ni_Mo_Al | Fe34Cr21Ni9Mo25Al12 | 0.05461017 | -6.590726 | 6.673267 | 44.32142
7951 | 25.69236 | 14.02249 | 12.10564 | 42.61514 | 5.564373 | 92.57906 | 0.2739589 | 0.1235892 | 972.3283 | 1 | 0 | 0 |  | Fe_Cr_Ni_Mo_Al | Fe29Cr17Ni13Mo28Al13 | 0.05540174 | -7.5444 | 6.71 | 46.57475
7952 | 20.88371 | 11.34213 | 15.54833 | 46.34022 | 5.885609 | 92.42001 | 0.2759021 | 0.1258325 | 1004.945 | 1 | 0 | 0 |  | Fe_Cr_Ni_Mo_Al | Fe24Cr14Ni17Mo31Al14 | 0.05572218 | -8.4228 | 6.74 | 48.48806
7953 | 16.08724 | 8.671427 | 20.46887 | 49.45459 | 5.317874 | 93.64086 | 0.2776655 | 0.128242 | 1056.773 | 1 | 0 | 0 |  | Fe_Cr_Ni_Mo_Al | Fe19Cr11Ni23Mo34Al13 | 0.05478509 | -9.022 | 6.91 | 48.15284
7954 | 12.44069 | 6.177506 | 25.28071 | 51.29269 | 4.808407 | 94.33795 | 0.2797201 | 0.131055 | 1107.949 | 1 | 0 | 0 |  | Fe_Cr_Ni_Mo_Al | Fe15Cr8Ni29Mo36Al12 | 0.05396422 | -9.5032 | 7.1 | 47.31874
7955 | 9.729508 | 4.529299 | 30.67965 | 51.53606 | 3.525486 | 96.25446 | 0.2811415 | 0.1335649 | 1170.11 | 1 | 0 | 0 |  | Fe_Cr_Ni_Mo_Al | Fe12Cr6Ni36Mo37Al9 | 0.05210972 | -9.2724 | 7.41 | 43.46277
7956 | 42.31834 | 34.8188 | 3.103271 | 16.90675 | 2.852846 | 94.76348 | 0.2609236 | 0.09703886 | 653.4967 | 0 | 0 | 0 |  | Fe_Cr_Ni_Mo_Al | Fe43Cr38Ni3Mo10Al6 | 0.04306682 | -3.8296 | 6.8 | 30.35293
7957 | 37.61484 | 31.33463 | 4.161729 | 22.10644 | 4.782362 | 92.1324 | 0.2638935 | 0.1102258 | 777.7589 | 0 | 0 | 0 |  | Fe_Cr_Ni_Mo_Al | Fe38Cr34Ni4Mo13Al10 | 0.05065017 | -5.309662 | 6.626263 | 37.17589
7958 | 32.47767 | 26.57291 | 7.241145 | 27.05147 | 6.656806 | 89.10787 | 0.268283 | 0.1190118 | 853.0969 | 0 | 0 | 0 |  | Fe_Cr_Ni_Mo_Al | Fe33Cr29Ni7Mo16Al14 | 0.05557011 | -6.978063 | 6.525253 | 42.82366
7959 | 27.98135 | 22.4585 | 10.14166 | 31.49373 | 7.924766 | 87.19123 | 0.2717799 | 0.1239624 | 895.3616 | 0 | 0 | 0 |  | Fe_Cr_Ni_Mo_Al | Fe29Cr25Ni10Mo19Al17 | 0.05794419 | -8.206 | 6.47 | 46.73493
7960 | 23.89081 | 17.79471 | 15.06678 | 34.47545 | 8.772256 | 85.18688 | 0.2762356 | 0.1282576 | 930.4414 | 1 | 0 | 0 |  | Fe_Cr_Ni_Mo_Al | Fe25Cr20Ni15Mo21Al19 | 0.05906781 | -9.558 | 6.53 | 49.36256
7961 | 19.56624 | 13.87964 | 19.58647 | 38.41485 | 8.552804 | 85.47251 | 0.2789415 | 0.1307063 | 971.1725 | 1 | 0 | 0 |  | Fe_Cr_Ni_Mo_Al | Fe21Cr16Ni20Mo24Al19 | 0.0587616 | -10.3412 | 6.65 | 50.69
7962 | 15.61599 | 10.26294 | 25.10338 | 41.02928 | 7.988404 | 85.91089 | 0.2817758 | 0.1332304 | 1015.526 | 1 | 0 | 0 |  | Fe_Cr_Ni_Mo_Al | Fe17Cr12Ni26Mo26Al18 | 0.05807421 | -11.03969 | 6.848485 | 50.89575
7963 | 11.46071 | 7.387216 | 31.50543 | 42.40588 | 7.240758 | 86.43181 | 0.2844504 | 0.1374138 | 1077.993 | 1 | 0 | 0 |  | Fe_Cr_Ni_Mo_Al | Fe13Cr9Ni34Mo28Al17 | 0.05718681 | -11.60357 | 7.09901 | 50.17007
7964 | 9.508828 | 4.828982 | 39.06978 | 41.58074 | 5.011669 | 88.84919 | 0.2867811 | 0.1387022 | 1134.792 | 1 | 0 | 0 |  | Fe_Cr_Ni_Mo_Al | Fe11Cr6Ni43Mo28Al12 | 0.05433348 | -10.8264 | 7.58 | 45.08117
7965 | 35.66272 | 42.69029 | 3.212965 | 14.00349 | 4.430532 | 93.44428 | 0.2565279 | 0.1001969 | 664.7436 | 0 | 0 | 0 |  | Fe_Cr_Ni_Mo_Al | Fe35Cr45Ni3Mo8Al9 | 0.04692514 | -4.7708 | 6.55 | 32.70261
7966 | 32.12133 | 37.62413 | 5.445529 | 17.80048 | 7.008527 | 88.82923 | 0.2619396 | 0.1146841 | 782.4342 | 0 | 0 | 0 |  | Fe_Cr_Ni_Mo_Al | Fe31Cr39Ni5Mo10Al14 | 0.05431842 | -6.66381 | 6.40404 | 39.29171
7967 | 28.14624 | 32.0288 | 8.765665 | 21.49006 | 9.569232 | 84.27905 | 0.2679328 | 0.1241598 | 844.8894 | 0 | 0 | 0 |  | Fe_Cr_Ni_Mo_Al | Fe27Cr33Ni8Mo12Al19 | 0.05907371 | -8.524844 | 6.292929 | 44.68639
7968 | 24.6503 | 26.77559 | 12.95479 | 24.70238 | 10.91693 | 81.58895 | 0.2730095 | 0.1294994 | 880.223 | 0 | 0 | 0 |  | Fe_Cr_Ni_Mo_Al | Fe24Cr28Ni12Mo14Al22 | 0.06088871 | -9.9056 | 6.3 | 47.90893
7969 | 20.3326 | 21.77012 | 18.16562 | 27.94363 | 11.78803 | 79.64483 | 0.277712 | 0.133501 | 909.6884 | 1 | 0 | 0 |  | Fe_Cr_Ni_Mo_Al | Fe20Cr23Ni17Mo16Al24 | 0.06170717 | -11.2468 | 6.36 | 50.52491
7970 | 17.01985 | 16.77836 | 23.1509 | 30.95845 | 12.09244 | 78.42542 | 0.2820418 | 0.1363622 | 935.8084 | 1 | 0 | 0 |  | Fe_Cr_Ni_Mo_Al | Fe17Cr18Ni22Mo18Al25 | 0.06184487 | -12.294 | 6.47 | 52.39952
7971 | 12.67186 | 11.79806 | 30.73665 | 33.49091 | 11.30252 | 78.43339 | 0.2862758 | 0.1401599 | 988.3622 | 1 | 0 | 0 |  | Fe_Cr_Ni_Mo_Al | Fe13Cr13Ni30Mo20Al24 | 0.06113576 | -13.2764 | 6.74 | 52.96358
7972 | 10.54572 | 8.033338 | 38.29176 | 32.93922 | 10.18997 | 78.27427 | 0.290308 | 0.1436327 | 1033.143 | 1 | 0 | 0 |  | Fe_Cr_Ni_Mo_Al | Fe11Cr9Ni38Mo20Al22 | 0.06035353 | -13.7292 | 7.08 | 51.74468
7973 | 7.391744 | 5.161528 | 48.55849 | 31.74584 | 7.142394 | 81.04213 | 0.2930769 | 0.1446782 | 1093.252 | 1 | 0 | 0 |  | Fe_Cr_Ni_Mo_Al | Fe8Cr6Ni50Mo20Al16 | 0.05695422 | -12.7344 | 7.68 | 46.7751
7974 | 26.73949 | 49.79128 | 3.372661 | 12.86208 | 7.234493 | 90.63967 | 0.2532616 | 0.1103632 | 734.4936 | 0 | 0 | 0 |  | Fe_Cr_Ni_Mo_Al | Fe25Cr50Ni3Mo7Al14 | 0.05328617 | -6.207938 | 6.20202 | 36.9761
7975 | 24.9189 | 42.36629 | 6.832672 | 14.88987 | 10.99227 | 83.31299 | 0.2622035 | 0.1255737 | 827.317 | 0 | 0 | 0 |  | Fe_Cr_Ni_Mo_Al | Fe23Cr42Ni6Mo8Al21 | 0.05990913 | -8.582 | 6.07 | 42.98637
7976 | 21.97803 | 36.83251 | 10.39536 | 16.9903 | 13.80381 | 78.43015 | 0.2687865 | 0.1332591 | 858.9686 | 0 | 0 | 0 |  | Fe_Cr_Ni_Mo_Al | Fe20Cr36Ni9Mo9Al26 | 0.06299419 | -10.2692 | 5.98 | 46.8373
7977 | 19.76087 | 29.6416 | 15.00083 | 20.74561 | 14.8511 | 75.935 | 0.2750789 | 0.1354449 | 866.1025 | 1 | 0 | 0 |  | Fe_Cr_Ni_Mo_Al | Fe18Cr29Ni13Mo11Al28 | 0.06384842 | -11.52454 | 6.040404 | 49.77674
7978 | 17.32099 | 24.1899 | 20.48158 | 22.31689 | 15.69064 | 73.54079 | 0.2806441 | 0.13911 | 882.3397 | 1 | 0 | 0 |  | Fe_Cr_Ni_Mo_Al | Fe16Cr24Ni18Mo12Al30 | 0.06431551 | -12.816 | 6.14 | 51.55812
7979 | 13.67503 | 17.62899 | 27.6416 | 25.29955 | 15.75482 | 72.07035 | 0.2864908 | 0.1430003 | 914.5433 | 1 | 0 | 0 |  | Fe_Cr_Ni_Mo_Al | Fe13Cr18Ni25Mo14Al31 | 0.06415572 | -14.14802 | 6.326733 | 53.47836
7980 | 10.41657 | 12.60776 | 35.03586 | 26.84205 | 15.09777 | 71.45402 | 0.2911316 | 0.1460885 | 948.4134 | 1 | 0 | 0 |  | Fe_Cr_Ni_Mo_Al | Fe10Cr13Ni32Mo15Al30 | 0.06374392 | -15.1648 | 6.58 | 54.18957
7981 | 8.169597 | 7.606252 | 45.08148 | 26.3149 | 12.82776 | 72.07067 | 0.2959371 | 0.149649 | 1005.971 | 1 | 0 | 0 |  | Fe_Cr_Ni_Mo_Al | Fe8Cr8Ni42Mo15Al26 | 0.06260939 | -15.54127 | 7.070707 | 52.61768
7982 | 5.801973 | 4.501576 | 55.90175 | 24.91814 | 8.876565 | 75.39849 | 0.2985704 | 0.1496325 | 1064.535 | 1 | 0 | 0 |  | Fe_Cr_Ni_Mo_Al | Fe6Cr5Ni55Mo15Al19 | 0.05887698 | -14.0756 | 7.75 | 47.58088
7983 | 18.73512 | 53.35572 | 3.475098 | 13.25273 | 11.18134 | 85.93048 | 0.2533479 | 0.1224103 | 804.323 | 0 | 0 | 0 |  | Fe_Cr_Ni_Mo_Al | Fe17Cr52Ni3Mo7Al21 | 0.0595231 | -7.7724 | 5.83 | 41.7704
7984 | 18.20365 | 45.5488 | 7.175099 | 13.68158 | 15.39087 | 78.1181 | 0.2633376 | 0.1344694 | 850.0995 | 0 | 0 | 0 |  | Fe_Cr_Ni_Mo_Al | Fe16Cr43Ni6Mo7Al28 | 0.06384785 | -9.9392 | 5.72 | 45.9174
7985 | 17.4528 | 38.99837 | 11.00664 | 13.99174 | 18.55046 | 72.571 | 0.2714784 | 0.138782 | 836.2292 | 0 | 0 | 0 |  | Fe_Cr_Ni_Mo_Al | Fe15Cr36Ni9Mo7Al33 | 0.06579437 | -11.4972 | 5.67 | 48.38853
7986 | 14.97997 | 32.18539 | 16.9564 | 15.83643 | 20.04181 | 69.345 | 0.2785176 | 0.1420026 | 837.4985 | 0 | 0 | 0 |  | Fe_Cr_Ni_Mo_Al | Fe13Cr30Ni14Mo8Al36 | 0.06627359 | -13.00343 | 5.742574 | 50.57536
7987 | 12.62396 | 25.6439 | 22.91895 | 17.74374 | 21.06945 | 66.744 | 0.2850148 | 0.1439432 | 833.4973 | 1 | 0 | 0 |  | Fe_Cr_Ni_Mo_Al | Fe11Cr24Ni19Mo9Al38 | 0.06635675 | -14.34408 | 5.841584 | 52.50377
7988 | 10.27701 | 19.1367 | 30.00563 | 19.61663 | 20.96404 | 65.2171 | 0.2909818 | 0.1461281 | 845.317 | 1 | 0 | 0 |  | Fe_Cr_Ni_Mo_Al | Fe9Cr18Ni25Mo10Al38 | 0.0661301 | -15.6376 | 6.04 | 54.02332
7989 | 7.809774 | 12.46498 | 38.69836 | 21.08303 | 19.94385 | 64.33396 | 0.2969987 | 0.15072 | 886.8776 | 1 | 0 | 0 |  | Fe_Cr_Ni_Mo_Al | Fe7Cr12Ni33Mo11Al37 | 0.06580869 | -16.8796 | 6.35 | 55.04683
7990 | 5.328204 | 6.945108 | 49.28353 | 21.96807 | 16.47509 | 66.07078 | 0.3011535 | 0.1561053 | 975.6853 | 1 | 0 | 0 |  | Fe_Cr_Ni_Mo_Al | Fe5Cr7Ni44Mo12Al32 | 0.06479558 | -17.3372 | 6.9 | 54.24618
7991 | 4.025642 | 3.748049 | 60.29597 | 20.74705 | 11.1833 | 70.41758 | 0.3030527 | 0.1556137 | 1049.493 | 1 | 0 | 0 |  | Fe_Cr_Ni_Mo_Al | Fe4Cr4Ni57Mo12Al23 | 0.06132114 | -15.6424 | 7.67 | 49.41766
7992 | 12.21362 | 47.75993 | 7.702538 | 10.49094 | 21.83298 | 70.70306 | 0.2673054 | 0.1394268 | 803.8845 | 0 | 0 | 0 |  | Fe_Cr_Ni_Mo_Al | Fe10Cr42Ni6Mo5Al37 | 0.06684158 | -11.2132 | 5.33 | 47.3875
7993 | 12.43096 | 40.50819 | 11.75941 | 10.67762 | 24.62382 | 66.03757 | 0.2756627 | 0.1402845 | 766.3142 | 0 | 0 | 0 |  | Fe_Cr_Ni_Mo_Al | Fe10Cr35Ni9Mo5Al41 | 0.06749356 | -12.4612 | 5.33 | 48.9091
7994 | 11.20816 | 32.46533 | 17.01662 | 12.83639 | 26.4735 | 62.63881 | 0.2835892 | 0.1402126 | 736.7781 | 0 | 0 | 0 |  | Fe_Cr_Ni_Mo_Al | Fe9Cr28Ni13Mo6Al44 | 0.06733145 | -13.7072 | 5.38 | 51.02443
7995 | 9.855997 | 25.235 | 23.30888 | 14.81523 | 26.7849 | 60.71657 | 0.2901062 | 0.1419418 | 737.8162 | 1 | 0 | 0 |  | Fe_Cr_Ni_Mo_Al | Fe8Cr22Ni18Mo7Al45 | 0.06700242 | -14.994 | 5.53 | 52.7821
7996 | 7.258816 | 18.02207 | 31.79017 | 16.62664 | 26.30231 | 59.2918 | 0.2966262 | 0.1460724 | 763.673 | 1 | 0 | 0 |  | Fe_Cr_Ni_Mo_Al | Fe6Cr16Ni25Mo8Al45 | 0.06667155 | -16.5648 | 5.77 | 54.45769
7997 | 5.874603 | 12.03293 | 39.51816 | 18.16565 | 24.40866 | 59.31605 | 0.3012998 | 0.1509291 | 814.132 | 1 | 0 | 0 |  | Fe_Cr_Ni_Mo_Al | Fe5Cr11Ni32Mo9Al43 | 0.06651579 | -17.6988 | 6.09 | 55.52255
7998 | 3.295291 | 6.13612 | 49.64542 | 20.75702 | 20.16615 | 61.69595 | 0.3046689 | 0.1586203 | 928.655 | 1 | 0 | 0 |  | Fe_Cr_Ni_Mo_Al | Fe3Cr6Ni43Mo11Al38 | 0.06586953 | -18.44172 | 6.633663 | 55.96057
7999 | 8.046826 | 39.95705 | 12.68686 | 6.911853 | 32.39741 | 58.67479 | 0.2826143 | 0.1376482 | 656.3104 | 0 | 0 | 0 |  | Fe_Cr_Ni_Mo_Al | Fe6Cr32Ni9Mo3Al50 | 0.06770942 | -12.9964 | 4.98 | 48.07026
8000 | 8.006964 | 31.06181 | 18.23468 | 9.170151 | 33.52639 | 56.01556 | 0.2906125 | 0.1372421 | 633.1791 | 0 | 0 | 0 |  | Fe_Cr_Ni_Mo_Al | Fe6Cr25Ni13Mo4Al52 | 0.06705191 | -14.1348 | 5.08 | 50.03336
8001 | 6.595873 | 23.33598 | 24.95819 | 11.3311 | 33.77886 | 54.17165 | 0.2974257 | 0.1389428 | 632.6305 | 1 | 0 | 0 |  | Fe_Cr_Ni_Mo_Al | Fe5Cr19Ni18Mo5Al53 | 0.06642669 | -15.4588 | 5.23 | 51.94799
8002 | 5.249891 | 15.8856 | 31.729 | 13.52824 | 33.60726 | 52.66701 | 0.3038237 | 0.1403538 | 633.5349 | 1 | 0 | 0 |  | Fe_Cr_Ni_Mo_Al | Fe4Cr13Ni23Mo6Al53 | 0.06584126 | -16.72197 | 5.40404 | 53.8383
8003 | 4.945546 | 9.20904 | 38.98646 | 16.99199 | 29.86697 | 54.03697 | 0.3072364 | 0.1469321 | 709.7885 | 1 | 0 | 0 |  | Fe_Cr_Ni_Mo_Al | Fe4Cr8Ni30Mo8Al50 | 0.06595447 | -17.9584 | 5.78 | 56.07138
8004 | 45.67661 | 10.85794 | 33.70918 | 8.347682 | 1.408589 | 84.47249 | 0.2887964 | 0.08293669 | 475.844 | 1 | 1 | 1 | 475.844 | Fe_Cr_Ni_Mo_Al | Fe47Cr12Ni33Mo5Al3 | 0.03231656 | -4.8908 | 8.17 | 22.02003
8005 | 39.124 | 10.01719 | 40.09462 | 8.401428 | 2.362763 | 82.26364 | 0.2914907 | 0.09275304 | 552.5956 | 1 | 1 | 1 | 552.5956 | Fe_Cr_Ni_Mo_Al | Fe40Cr11Ni39Mo5Al5 | 0.03760751 | -6.1972 | 8.21 | 25.89575
8006 | 34.06411 | 9.327994 | 46.33499 | 6.884589 | 3.38831 | 79.47321 | 0.294604 | 0.09912498 | 590.7501 | 1 | 1 | 1 | 590.7501 | Fe_Cr_Ni_Mo_Al | Fe34Cr10Ni44Mo4Al7 | 0.04144502 | -7.407407 | 8.252525 | 28.70796
8007 | 27.25381 | 8.458164 | 51.98737 | 6.936228 | 5.364424 | 75.87469 | 0.2978951 | 0.1142909 | 701.8507 | 1 | 1 | 1 | 701.8507 | Fe_Cr_Ni_Mo_Al | Fe27Cr9Ni49Mo4Al11 | 0.04842001 | -9.5596 | 8.17 | 34.03581
8008 | 22.88271 | 6.778802 | 57.94273 | 5.360508 | 7.035253 | 72.09184 | 0.3022834 | 0.1220684 | 737.6129 | 1 | 1 | 1 | 737.6129 | Fe_Cr_Ni_Mo_Al | Fe22Cr7Ni53Mo3Al14 | 0.05247085 | -11.11315 | 8.161616 | 37.04871
8009 | 49.74664 | 17.25509 | 21.53035 | 10.05413 | 1.41378 | 87.92418 | 0.2802902 | 0.08460487 | 504.8325 | 0 | 0 | 0 |  | Fe_Cr_Ni_Mo_Al | Fe51Cr19Ni21Mo6Al3 | 0.03339357 | -4.4508 | 7.77 | 22.80613
8010 | 42.8649 | 15.41942 | 27.6472 | 11.71513 | 2.353347 | 86.01226 | 0.2832158 | 0.09614437 | 605.6129 | 1 | 1 | 1 | 605.6129 | Fe_Cr_Ni_Mo_Al | Fe44Cr17Ni27Mo7Al5 | 0.03923504 | -5.8764 | 7.81 | 27.15787
8011 | 36.65949 | 14.3712 | 32.44823 | 13.25845 | 3.26263 | 84.46585 | 0.2852232 | 0.1057391 | 690.773 | 1 | 1 | 1 | 690.773 | Fe_Cr_Ni_Mo_Al | Fe38Cr16Ni32Mo8Al7 | 0.04368417 | -7.16714 | 7.811881 | 30.74146
8012 | 31.54316 | 12.84853 | 37.29889 | 13.54706 | 4.762359 | 81.37002 | 0.2884796 | 0.1154925 | 762.3409 | 1 | 1 | 1 | 762.3409 | Fe_Cr_Ni_Mo_Al | Fe32Cr14Ni36Mo8Al10 | 0.04873008 | -8.8192 | 7.78 | 34.8689
8013 | 25.86808 | 10.18952 | 41.83012 | 15.38273 | 6.729547 | 77.88663 | 0.2924621 | 0.1274142 | 850.5669 | 1 | 0 | 0 |  | Fe_Cr_Ni_Mo_Al | Fe26Cr11Ni40Mo9Al14 | 0.05414668 | -10.7712 | 7.7 | 39.85499
8014 | 21.41397 | 8.544574 | 47.15945 | 14.01418 | 8.867827 | 73.58195 | 0.2968798 | 0.1357637 | 884.043 | 1 | 0 | 0 |  | Fe_Cr_Ni_Mo_Al | Fe21Cr9Ni44Mo8Al18 | 0.05788666 | -12.6124 | 7.64 | 43.09496
8015 | 17.02043 | 6.932959 | 51.43356 | 12.79229 | 11.82076 | 68.68282 | 0.3015267 | 0.1451955 | 910.8094 | 1 | 0 | 0 |  | Fe_Cr_Ni_Mo_Al | Fe16Cr7Ni46Mo7Al23 | 0.06178413 | -14.71483 | 7.484848 | 46.63032
8016 | 52.03417 | 27.01801 | 12.62132 | 6.876147 | 1.450352 | 90.35702 | 0.2712863 | 0.07685394 | 436.1745 | 0 | 0 | 0 |  | Fe_Cr_Ni_Mo_Al | Fe52Cr29Ni12Mo4Al3 | 0.03116174 | -3.7528 | 7.43 | 21.1089
8017 | 44.38811 | 24.25731 | 16.22808 | 13.26168 | 1.864815 | 91.02006 | 0.2725984 | 0.09225269 | 592.0918 | 0 | 0 | 0 |  | Fe_Cr_Ni_Mo_Al | Fe46Cr27Ni16Mo8Al4 | 0.03751476 | -4.72189 | 7.425743 | 26.0319
8018 | 37.68271 | 21.59031 | 21.32726 | 16.59883 | 2.800888 | 89.52019 | 0.2754705 | 0.1038166 | 703.4251 | 1 | 0 | 0 |  | Fe_Cr_Ni_Mo_Al | Fe39Cr24Ni21Mo10Al6 | 0.04312704 | -6.1752 | 7.44 | 30.58033
8019 | 32.44517 | 18.65781 | 25.07549 | 19.67217 | 4.149355 | 87.18895 | 0.2786951 | 0.1150676 | 806.6594 | 1 | 0 | 0 |  | Fe_Cr_Ni_Mo_Al | Fe34Cr21Ni25Mo12Al9 | 0.04867619 | -7.744731 | 7.39604 | 35.49519
8020 | 28.19046 | 15.38591 | 28.60885 | 21.70938 | 6.105404 | 83.45036 | 0.2829211 | 0.1252769 | 882.2445 | 1 | 0 | 0 |  | Fe_Cr_Ni_Mo_Al | Fe29Cr17Ni28Mo13Al13 | 0.05398078 | -9.5844 | 7.31 | 40.62829
8021 | 23.55661 | 12.7938 | 31.98169 | 23.60638 | 8.061526 | 80.08196 | 0.2865559 | 0.1332076 | 932.2842 | 1 | 0 | 0 |  | Fe_Cr_Ni_Mo_Al | Fe24Cr14Ni31Mo14Al17 | 0.05773806 | -11.2896 | 7.21 | 44.90596
8022 | 19.30438 | 10.40555 | 36.30943 | 22.69057 | 11.29008 | 74.26528 | 0.291955 | 0.1412994 | 944.6399 | 1 | 0 | 0 |  | Fe_Cr_Ni_Mo_Al | Fe19Cr11Ni34Mo13Al23 | 0.06162377 | -13.4972 | 7.05 | 49.11792
8023 | 15.80391 | 7.847538 | 39.86705 | 21.71973 | 14.76176 | 68.71411 | 0.2974592 | 0.147309 | 930.2622 | 1 | 0 | 0 |  | Fe_Cr_Ni_Mo_Al | Fe15Cr8Ni36Mo12Al29 | 0.06427725 | -15.3652 | 6.87 | 52.35009
8024 | 13.43328 | 6.253483 | 43.53521 | 17.30785 | 19.47018 | 61.87624 | 0.3039996 | 0.1521881 | 874.3944 | 1 | 0 | 0 |  | Fe_Cr_Ni_Mo_Al | Fe12Cr6Ni37Mo9Al36 | 0.06653913 | -17.1588 | 6.64 | 53.90588
8025 | 42.72342 | 35.1521 | 10.44325 | 10.24115 | 1.440077 | 94.55537 | 0.2629306 | 0.08158118 | 497.5535 | 0 | 0 | 0 |  | Fe_Cr_Ni_Mo_Al | Fe43Cr38Ni10Mo6Al3 | 0.0331603 | -3.7596 | 7.17 | 22.91287
8026 | 37.09807 | 30.90414 | 13.3398 | 16.77133 | 1.886664 | 94.77933 | 0.2653464 | 0.09508527 | 640.6882 | 0 | 0 | 0 |  | Fe_Cr_Ni_Mo_Al | Fe38Cr34Ni13Mo10Al4 | 0.03916987 | -4.660749 | 7.171717 | 27.71464
8027 | 31.65459 | 25.89947 | 16.13173 | 23.07016 | 3.244051 | 92.95717 | 0.2691401 | 0.1099371 | 793.4223 | 0 | 0 | 0 |  | Fe_Cr_Ni_Mo_Al | Fe33Cr29Ni16Mo14Al7 | 0.04678181 | -6.235282 | 7.10101 | 34.33711
8028 | 27.28577 | 21.90021 | 18.79014 | 27.47812 | 4.545746 | 90.86645 | 0.2725904 | 0.1192063 | 884.5316 | 1 | 0 | 0 |  | Fe_Cr_Ni_Mo_Al | Fe29Cr25Ni19Mo17Al10 | 0.0514819 | -7.6476 | 7.04 | 39.23723
8029 | 23.67852 | 17.63659 | 20.90605 | 30.91491 | 6.863927 | 86.67016 | 0.2771866 | 0.1279412 | 944.9224 | 1 | 0 | 0 |  | Fe_Cr_Ni_Mo_Al | Fe25Cr20Ni21Mo19Al15 | 0.05646116 | -9.4852 | 6.89 | 45.20664
8030 | 20.30444 | 14.40329 | 24.39052 | 31.55914 | 9.342616 | 81.77734 | 0.2821223 | 0.1341101 | 960.3668 | 1 | 0 | 0 |  | Fe_Cr_Ni_Mo_Al | Fe21Cr16Ni24Mo19Al20 | 0.05966983 | -11.3208 | 6.78 | 49.47363
8031 | 17.17439 | 11.28714 | 27.60858 | 31.23956 | 12.69033 | 75.80744 | 0.2877673 | 0.1394599 | 945.2752 | 1 | 0 | 0 |  | Fe_Cr_Ni_Mo_Al | Fe17Cr12Ni26Mo18Al26 | 0.06236616 | -13.20437 | 6.606061 | 53.48491
8032 | 13.47978 | 8.688643 | 30.51656 | 30.28225 | 17.03277 | 69.26836 | 0.2937097 | 0.1413985 | 882.0886 | 1 | 0 | 0 |  | Fe_Cr_Ni_Mo_Al | Fe13Cr9Ni28Mo17Al34 | 0.06408307 | -14.955 | 6.356436 | 56.8368
8033 | 12.58491 | 6.391145 | 33.67081 | 23.58514 | 23.768 | 59.98499 | 0.3026532 | 0.1435666 | 774.4861 | 1 | 0 | 0 |  | Fe_Cr_Ni_Mo_Al | Fe11Cr6Ni28Mo12Al43 | 0.06572241 | -16.53 | 6.05 | 57.47382
8034 | 34.24114 | 40.98857 | 8.226373 | 15.12595 | 1.417974 | 98.64929 | 0.2561006 | 0.08648244 | 566.3574 | 0 | 0 | 0 |  | Fe_Cr_Ni_Mo_Al | Fe35Cr45Ni8Mo9Al3 | 0.03576162 | -3.5828 | 6.93 | 25.31453
8035 | 29.72539 | 34.81774 | 10.07869 | 23.06183 | 2.316343 | 97.99098 | 0.2598537 | 0.1015687 | 730.8225 | 0 | 0 | 0 |  | Fe_Cr_Ni_Mo_Al | Fe31Cr39Ni10Mo14Al5 | 0.04337104 | -4.698296 | 6.878788 | 31.68904
8036 | 25.27077 | 28.75668 | 11.80523 | 30.54979 | 3.617526 | 96.41318 | 0.2639181 | 0.1133376 | 860.7624 | 0 | 0 | 0 |  | Fe_Cr_Ni_Mo_Al | Fe27Cr33Ni12Mo19Al8 | 0.04962598 | -6.048771 | 6.787879 | 38.04144
8037 | 22.14512 | 24.05443 | 13.57792 | 34.87301 | 5.349522 | 93.25023 | 0.2681302 | 0.1208351 | 925.2081 | 0 | 0 | 0 |  | Fe_Cr_Ni_Mo_Al | Fe24Cr28Ni14Mo22Al12 | 0.0540881 | -7.5376 | 6.68 | 43.52068
8038 | 18.57451 | 19.88773 | 15.61873 | 38.29116 | 7.627869 | 89.09266 | 0.2725919 | 0.1266131 | 954.5835 | 1 | 0 | 0 |  | Fe_Cr_Ni_Mo_Al | Fe20Cr23Ni16Mo24Al17 | 0.05756419 | -9.1992 | 6.53 | 48.98899
8039 | 15.99925 | 15.77224 | 17.8058 | 40.41947 | 10.00323 | 84.57943 | 0.277457 | 0.1300898 | 949.6863 | 1 | 0 | 0 |  | Fe_Cr_Ni_Mo_Al | Fe17Cr18Ni18Mo25Al22 | 0.0596402 | -10.6888 | 6.4 | 53.36345
8040 | 12.76398 | 11.88383 | 20.64007 | 40.48126 | 14.23086 | 77.17159 | 0.2841292 | 0.1323843 | 891.8791 | 1 | 0 | 0 |  | Fe_Cr_Ni_Mo_Al | Fe13Cr13Ni20Mo24Al30 | 0.0614525 | -12.5932 | 6.16 | 58.10499
8041 | 11.39257 | 8.67844 | 21.77195 | 39.14277 | 19.01427 | 69.93445 | 0.2905992 | 0.1307972 | 793.5155 | 1 | 0 | 0 |  | Fe_Cr_Ni_Mo_Al | Fe11Cr9Ni20Mo22Al38 | 0.06197479 | -13.7124 | 5.88 | 60.99068
8042 | 9.275237 | 6.476738 | 24.37268 | 31.868 | 28.00734 | 58.74804 | 0.3008619 | 0.1280856 | 637.4368 | 1 | 0 | 0 |  | Fe_Cr_Ni_Mo_Al | Fe8Cr6Ni20Mo16Al50 | 0.06188955 | -14.8416 | 5.46 | 61.02459
8043 | 23.94409 | 44.58599 | 7.046843 | 23.03489 | 1.388182 | 103.3066 | 0.250454 | 0.09263356 | 660.3063 | 0 | 0 | 0 |  | Fe_Cr_Ni_Mo_Al | Fe25Cr50Ni7Mo14Al3 | 0.03935351 | -3.44169 | 6.69697 | 28.85745
8044 | 21.00699 | 35.71538 | 7.680052 | 32.94997 | 2.64761 | 101.8733 | 0.2559147 | 0.1065036 | 821.021 | 0 | 0 | 0 |  | Fe_Cr_Ni_Mo_Al | Fe23Cr42Ni8Mo21Al6 | 0.04729583 | -4.6208 | 6.6 | 36.37975
8045 | 17.85855 | 29.92877 | 8.446894 | 39.88315 | 3.882627 | 100.2884 | 0.2596897 | 0.1133717 | 899.3083 | 0 | 0 | 0 |  | Fe_Cr_Ni_Mo_Al | Fe20Cr36Ni9Mo26Al9 | 0.05157886 | -5.6792 | 6.49 | 41.91093
8046 | 16.22435 | 24.33676 | 10.42139 | 43.35634 | 5.661154 | 96.26968 | 0.2649551 | 0.1196945 | 945.0224 | 0 | 0 | 0 |  | Fe_Cr_Ni_Mo_Al | Fe18Cr29Ni11Mo28Al13 | 0.05487961 | -7.193144 | 6.414141 | 47.02109
8047 | 14.38956 | 20.09597 | 11.3435 | 46.34989 | 7.821084 | 92.04461 | 0.2693079 | 0.1219469 | 935.8946 | 1 | 0 | 0 |  | Fe_Cr_Ni_Mo_Al | Fe16Cr24Ni12Mo30Al18 | 0.05717189 | -8.4816 | 6.26 | 52.0237
8048 | 11.8389 | 15.26197 | 13.40091 | 48.49865 | 10.99955 | 85.88735 | 0.2752927 | 0.1224718 | 885.4166 | 1 | 0 | 0 |  | Fe_Cr_Ni_Mo_Al | Fe13Cr18Ni14Mo31Al25 | 0.05868262 | -10.13861 | 6.069307 | 57.41277
8049 | 9.535856 | 11.54179 | 15.03451 | 49.14517 | 14.74268 | 79.37145 | 0.2810567 | 0.1220381 | 816.0535 | 1 | 0 | 0 |  | Fe_Cr_Ni_Mo_Al | Fe10Cr13Ni15Mo30Al32 | 0.05897032 | -11.434 | 5.84 | 61.59858
8050 | 8.318443 | 7.744835 | 16.39387 | 46.44354 | 21.09931 | 69.61846 | 0.2894827 | 0.1194802 | 691.0502 | 1 | 0 | 0 |  | Fe_Cr_Ni_Mo_Al | Fe8Cr8Ni15Mo26Al42 | 0.05851148 | -12.51546 | 5.494949 | 64.56834
8051 | 7.006556 | 5.436175 | 18.41123 | 38.11596 | 31.03008 | 57.71269 | 0.3005181 | 0.1131701 | 518.7812 | 1 | 0 | 0 |  | Fe_Cr_Ni_Mo_Al | Fe6Cr5Ni15Mo19Al55 | 0.0572742 | -13.0852 | 5.07 | 63.39803
8052 | 15.41288 | 43.89433 | 6.670698 | 32.70801 | 1.314084 | 107.4802 | 0.2479756 | 0.09742368 | 749.2498 | 0 | 0 | 0 |  | Fe_Cr_Ni_Mo_Al | Fe17Cr52Ni7Mo21Al3 | 0.042675 | -3.3244 | 6.53 | 32.43766
8053 | 13.98691 | 34.99776 | 6.431881 | 42.04938 | 2.534077 | 105.8786 | 0.2534411 | 0.1067375 | 863.1877 | 0 | 0 | 0 |  | Fe_Cr_Ni_Mo_Al | Fe16Cr43Ni7Mo28Al6 | 0.04866955 | -4.2748 | 6.42 | 39.12808
8054 | 12.82991 | 28.66849 | 6.293156 | 48.48931 | 3.719132 | 103.97 | 0.2576112 | 0.1106121 | 906.1478 | 0 | 0 | 0 |  | Fe_Cr_Ni_Mo_Al | Fe15Cr36Ni7Mo33Al9 | 0.05175061 | -5.0868 | 6.31 | 44.21545
8055 | 11.02176 | 23.68093 | 7.129115 | 52.43361 | 5.734589 | 99.75801 | 0.2622042 | 0.1123328 | 897.9709 | 0 | 0 | 0 |  | Fe_Cr_Ni_Mo_Al | Fe13Cr30Ni8Mo36Al14 | 0.05432202 | -6.437016 | 6.158416 | 50.07408
8056 | 9.380475 | 19.0552 | 8.067016 | 55.66928 | 7.828033 | 95.44778 | 0.2667422 | 0.1124779 | 867.686 | 0 | 0 | 0 |  | Fe_Cr_Ni_Mo_Al | Fe11Cr24Ni9Mo38Al19 | 0.05542262 | -7.620821 | 6.009901 | 55.11575
8057 | 7.92055 | 14.74876 | 9.250199 | 57.45083 | 10.62967 | 89.71909 | 0.2719682 | 0.1125479 | 820.5254 | 1 | 0 | 0 |  | Fe_Cr_Ni_Mo_Al | Fe9Cr18Ni10Mo38Al25 | 0.0557916 | -8.8684 | 5.83 | 60.02291
8058 | 6.407882 | 10.22746 | 10.58394 | 58.18594 | 14.59477 | 82.31204 | 0.2784537 | 0.1087455 | 718.0314 | 1 | 0 | 0 |  | Fe_Cr_Ni_Mo_Al | Fe7Cr12Ni11Mo37Al33 | 0.05503945 | -10.0484 | 5.59 | 64.74036
8059 | 4.982002 | 6.493847 | 12.56763 | 54.77518 | 21.18134 | 71.63604499 | 0.2873041 | 0.104171 | 582.7748 | 1 | 0 | 0 |  | Fe_Cr_Ni_Mo_Al | Fe5Cr7Ni12Mo32Al44 | 0.05375776 | -11.1628 | 5.26 | 67.74721
8060 | 4.577304 | 4.26167 | 14.43342 | 45.21447 | 31.51313 | 58.7584 | 0.2988574 | 0.09994198 | 438.7425 | 1 | 0 | 0 |  | Fe_Cr_Ni_Mo_Al | Fe4Cr4Ni12Mo23Al57 | 0.05240057 | -11.582 | 4.85 | 66.03847
8061 | 8.27673 | 32.36519 | 4.349778 | 52.60904 | 2.399258 | 110.1449 | 0.2519612 | 0.1035024 | 868.4734 | 0 | 0 | 0 |  | Fe_Cr_Ni_Mo_Al | Fe10Cr42Ni5Mo37Al6 | 0.04920195 | -3.59 | 6.22 | 41.7586
8062 | 8.154985 | 26.57427 | 4.285795 | 57.439 | 3.54595 | 107.7004 | 0.2561462 | 0.1049359 | 876.957 | 0 | 0 | 0 |  | Fe_Cr_Ni_Mo_Al | Fe10Cr35Ni5Mo41Al9 | 0.05100425 | -4.362 | 6.13 | 46.24479
8063 | 7.302562 | 21.15246 | 5.11708 | 61.33174 | 5.096159 | 104.1068 | 0.2607456 | 0.105407 | 862.1538 | 0 | 0 | 0 |  | Fe_Cr_Ni_Mo_Al | Fe9Cr28Ni6Mo44Al13 | 0.05208637 | -5.4716 | 6.03 | 51.21679
8064 | 6.565836 | 16.81097 | 6.038601 | 63.4472 | 7.137391 | 99.26281 | 0.2653468 | 0.1049517 | 822.1795 | 0 | 0 | 0 |  | Fe_Cr_Ni_Mo_Al | Fe8Cr22Ni7Mo45Al18 | 0.05268748 | -6.6628 | 5.9 | 56.26601
8065 | 5.055204 | 12.55098 | 7.084606 | 65.13281 | 10.1764 | 92.75798 | 0.2707123 | 0.1017209 | 736.9939 | 1 | 0 | 0 |  | Fe_Cr_Ni_Mo_Al | Fe6Cr16Ni8Mo45Al25 | 0.05227308 | -7.9292 | 5.69 | 62.01379
8066 | 4.384751 | 8.981269 | 8.295751 | 64.78035 | 13.55788 | 85.81436 | 0.2763263 | 0.09879394 | 653.7438 | 1 | 0 | 0 |  | Fe_Cr_Ni_Mo_Al | Fe5Cr11Ni9Mo43Al32 | 0.05151522 | -8.9892 | 5.5 | 66.14718
8067 | 2.824767 | 5.259964 | 10.8866 | 61.46741 | 19.56126 | 75.19107 | 0.2848861 | 0.09283368 | 519.0267 | 1 | 0 | 0 |  | Fe_Cr_Ni_Mo_Al | Fe3Cr6Ni11Mo38Al43 | 0.05003222 | -10.30291 | 5.217822 | 69.61199
8068 | 4.644313 | 23.06165 | 2.440786 | 66.48752 | 3.365733 | 111.1674 | 0.255842 | 0.09629838 | 807.6405 | 0 | 0 | 0 |  | Fe_Cr_Ni_Mo_Al | Fe6Cr32Ni3Mo50Al9 | 0.04903593 | -3.5472 | 5.97 | 47.77856
8069 | 4.647834 | 18.03057 | 3.256849 | 69.19944 | 4.8653 | 107.1295 | 0.2604236 | 0.0951312 | 771.6423 | 0 | 0 | 0 |  | Fe_Cr_Ni_Mo_Al | Fe6Cr25Ni4Mo52Al13 | 0.04933195 | -4.644 | 5.89 | 52.58085
8070 | 3.91571 | 13.85365 | 4.115748 | 71.30438 | 6.810514 | 102.3346 | 0.2648012 | 0.09237669 | 710.167 | 0 | 0 | 0 |  | Fe_Cr_Ni_Mo_Al | Fe5Cr19Ni5Mo53Al18 | 0.04890335 | -5.742 | 5.76 | 57.79939
8071 | 3.211013 | 9.71618 | 5.062577 | 73.08998 | 8.920246 | 97.37633 | 0.2693371 | 0.09065635 | 660.3666 | 1 | 0 | 0 |  | Fe_Cr_Ni_Mo_Al | Fe4Cr13Ni6Mo53Al23 | 0.0474947 | -6.70503 | 5.626263 | 62.51062
8072 | 3.326502 | 6.194238 | 6.99288 | 71.4328 | 12.05358 | 89.80754 | 0.2752714 | 0.08889009 | 591.8103 | 1 | 0 | 0 |  | Fe_Cr_Ni_Mo_Al | Fe4Cr8Ni8Mo50Al30 | 0.04736407 | -8.0976 | 5.5 | 66.80988
8073 | 54.74109 | 13.01269 | 3.672613 | 10.00427 | 18.56934 | 64.90499 | 0.2923392 | 0.1302288 | 710.9691 | 0 | 0 | 0 |  | Fe_Cr_Ni_Mo_Al | Fe47Cr12Ni3Mo5Al33 | 0.06760294 | -10.2788 | 6.07 | 47.69186
8074 | 48.23424 | 12.34975 | 6.337292 | 10.35775 | 22.72097 | 60.83676 | 0.2959693 | 0.1314758 | 674.6076 | 0 | 0 | 0 |  | Fe_Cr_Ni_Mo_Al | Fe40Cr11Ni5Mo5Al39 | 0.06888448 | -11.406 | 5.83 | 49.68191
8075 | 43.14856 | 11.81565 | 9.337351 | 8.720618 | 26.97783 | 56.69911 | 0.3001619 | 0.1319253 | 629.1002 | 0 | 0 | 0 |  | Fe_Cr_Ni_Mo_Al | Fe34Cr10Ni7Mo4Al44 | 0.06940413 | -12.36037 | 5.636364 | 50.17065
8076 | 34.84478 | 10.814 | 14.92124 | 8.868166 | 30.55181 | 53.57351 | 0.3041853 | 0.1327337 | 597.9913 | 0 | 0 | 0 |  | Fe_Cr_Ni_Mo_Al | Fe27Cr9Ni11Mo4Al49 | 0.06889186 | -13.542 | 5.51 | 51.03791
8077 | 29.73283 | 8.808088 | 19.88748 | 6.965217 | 34.60639 | 49.82119 | 0.3097404 | 0.1333732 | 557.7127 | 0 | 0 | 0 |  | Fe_Cr_Ni_Mo_Al | Fe22Cr7Ni14Mo3Al53 | 0.06835368 | -14.50342 | 5.40404 | 50.7547
8078 | 55.2568 | 19.16634 | 3.41645 | 11.16778 | 10.99263 | 75.42965 | 0.2817436 | 0.1217963 | 744.443 | 0 | 0 | 0 |  | Fe_Cr_Ni_Mo_Al | Fe51Cr19Ni3Mo6Al21 | 0.06081787 | -8.0796 | 6.51 | 42.17644
8079 | 48.80585 | 17.55651 | 5.829449 | 13.33881 | 14.46938 | 71.2746 | 0.2852582 | 0.1273979 | 754.9419 | 0 | 0 | 0 |  | Fe_Cr_Ni_Mo_Al | Fe44Cr17Ni5Mo7Al27 | 0.06465624 | -9.6868 | 6.27 | 46.46349
8080 | 42.47812 | 16.6522 | 8.22466 | 15.36284 | 17.28218 | 68.34327 | 0.2877325 | 0.1296512 | 743.6927 | 0 | 0 | 0 |  | Fe_Cr_Ni_Mo_Al | Fe38Cr16Ni7Mo8Al32 | 0.06638485 | -10.83345 | 6.079208 | 49.35137
8081 | 36.91675 | 15.03736 | 12.12584 | 15.85489 | 20.06517 | 64.99552 | 0.2914828 | 0.1319613 | 727.512 | 0 | 0 | 0 |  | Fe_Cr_Ni_Mo_Al | Fe32Cr14Ni10Mo8Al36 | 0.0673317 | -12.0848 | 5.96 | 51.24692
8082 | 30.32311 | 11.94437 | 17.16195 | 18.03195 | 22.53862 | 62.11153 | 0.2958855 | 0.1339441 | 714.114 | 1 | 0 | 0 |  | Fe_Cr_Ni_Mo_Al | Fe26Cr11Ni14Mo9Al40 | 0.06737237 | -13.3608 | 5.88 | 53.53307
8083 | 25.21006 | 10.05929 | 22.71252 | 16.4985 | 25.51962 | 58.39834 | 0.3008436 | 0.1368524 | 692.3914 | 1 | 0 | 0 |  | Fe_Cr_Ni_Mo_Al | Fe21Cr9Ni18Mo8Al44 | 0.06754186 | -14.6924 | 5.82 | 54.1406
8084 | 19.7673 | 8.051846 | 29.86712 | 14.8568 | 27.45693 | 55.61623 | 0.30557 | 0.141197 | 691.1746 | 1 | 0 | 0 |  | Fe_Cr_Ni_Mo_Al | Fe16Cr7Ni23Mo7Al46 | 0.06754148 | -16.13223 | 5.858586 | 54.40818
8085 | 54.83916 | 28.47446 | 3.325423 | 7.246817 | 6.114142 | 83.76438 | 0.2717092 | 0.1045995 | 645.5371 | 0 | 0 | 0 |  | Fe_Cr_Ni_Mo_Al | Fe52Cr29Ni3Mo4Al12 | 0.05022102 | -5.722 | 6.8 | 33.23446
8086 | 47.51285 | 25.96493 | 4.342616 | 14.19525 | 7.98436 | 82.50022 | 0.2732023 | 0.1143681 | 735.1601 | 0 | 0 | 0 |  | Fe_Cr_Ni_Mo_Al | Fe46Cr27Ni4Mo8Al16 | 0.05614242 | -6.975787 | 6.594059 | 39.5152
8087 | 41.06281 | 23.52694 | 6.640085 | 18.08773 | 10.68244 | 79.11134 | 0.2763881 | 0.122797 | 790.3673 | 0 | 0 | 0 |  | Fe_Cr_Ni_Mo_Al | Fe39Cr24Ni6Mo10Al21 | 0.06074272 | -8.5932 | 6.39 | 44.76682
8088 | 35.52587 | 20.42938 | 9.884313 | 21.54006 | 12.62039 | 76.53609 | 0.2798444 | 0.1265276 | 805.0579 | 0 | 0 | 0 |  | Fe_Cr_Ni_Mo_Al | Fe34Cr21Ni9Mo12Al25 | 0.06288336 | -9.909225 | 6.287129 | 48.41837
8089 | 30.73584 | 16.77514 | 14.482 | 23.66957 | 14.33745 | 73.71771 | 0.2842382 | 0.130557 | 819.0961 | 1 | 0 | 0 |  | Fe_Cr_Ni_Mo_Al | Fe29Cr17Ni13Mo13Al28 | 0.06408396 | -11.3004 | 6.26 | 51.1284
8090 | 25.55069 | 13.87681 | 19.02298 | 25.60468 | 15.94484 | 71.29092 | 0.2879705 | 0.1336503 | 824.7598 | 1 | 0 | 0 |  | Fe_Cr_Ni_Mo_Al | Fe24Cr14Ni17Mo14Al31 | 0.06468128 | -12.5776 | 6.23 | 53.44498
8091 | 20.61279 | 11.11081 | 26.22704 | 24.22849 | 17.82087 | 67.65085 | 0.2933048 | 0.1389805 | 831.8755 | 1 | 0 | 0 |  | Fe_Cr_Ni_Mo_Al | Fe19Cr11Ni23Mo13Al34 | 0.06537647 | -14.2804 | 6.28 | 54.58093
8092 | 16.49484 | 8.190622 | 33.51916 | 22.66929 | 19.12609 | 64.66849 | 0.2984745 | 0.1440537 | 841.8739 | 1 | 0 | 0 |  | Fe_Cr_Ni_Mo_Al | Fe15Cr8Ni29Mo12Al36 | 0.06582047 | -15.7432 | 6.38 | 55.20642
8093 | 13.51923 | 6.293497 | 42.62962 | 17.41859 | 20.13906 | 61.32182 | 0.3041739 | 0.1504633 | 851.749 | 1 | 0 | 0 |  | Fe_Cr_Ni_Mo_Al | Fe12Cr6Ni36Mo9Al37 | 0.06668449 | -17.202 | 6.57 | 54.21638
8094 | 44.48044 | 36.59775 | 3.261821 | 10.66232 | 4.997669 | 89.29396 | 0.2630451 | 0.1011461 | 648.4375 | 0 | 0 | 0 |  | Fe_Cr_Ni_Mo_Al | Fe43Cr38Ni3Mo6Al10 | 0.04780453 | -5.1288 | 6.68 | 32.46706
8095 | 39.04659 | 32.52734 | 4.320139 | 17.65222 | 6.453714 | 88.09208 | 0.2655682 | 0.1126639 | 763.6344 | 0 | 0 | 0 |  | Fe_Cr_Ni_Mo_Al | Fe38Cr34Ni4Mo10Al13 | 0.05343745 | -6.218141 | 6.535354 | 38.41313
8096 | 33.28669 | 27.23484 | 7.421523 | 24.25966 | 7.797288 | 86.4766 | 0.2694745 | 0.1194796 | 830.5472 | 0 | 0 | 0 |  | Fe_Cr_Ni_Mo_Al | Fe33Cr29Ni7Mo14Al16 | 0.05708846 | -7.542904 | 6.464646 | 43.51738
8097 | 28.66436 | 23.0067 | 10.38921 | 28.86643 | 9.07329 | 84.63362 | 0.2730216 | 0.1232293 | 859.7167 | 0 | 0 | 0 |  | Fe_Cr_Ni_Mo_Al | Fe29Cr25Ni10Mo17Al19 | 0.05924331 | -8.7348 | 6.41 | 47.34907
8098 | 24.46825 | 18.22481 | 15.43094 | 31.946 | 9.929997 | 82.65911 | 0.2775633 | 0.1276389 | 894.5836 | 1 | 0 | 0 |  | Fe_Cr_Ni_Mo_Al | Fe25Cr20Ni15Mo19Al21 | 0.06024648 | -10.078 | 6.47 | 49.96413
8099 | 20.76045 | 14.72677 | 20.78192 | 32.26792 | 11.46293 | 79.20479 | 0.2824423 | 0.1323897 | 910.4585 | 1 | 0 | 0 |  | Fe_Cr_Ni_Mo_Al | Fe21Cr16Ni20Mo19Al24 | 0.0615067 | -11.6392 | 6.5 | 52.20021
8100 | 17.17439 | 11.28714 | 27.60858 | 31.23956 | 12.69033 | 75.80744 | 0.2877673 | 0.1379593 | 931.9527 | 1 | 0 | 0 |  | Fe_Cr_Ni_Mo_Al | Fe17Cr12Ni26Mo18Al26 | 0.06236616 | -13.20437 | 6.606061 | 53.48491
8101 | 13.01973 | 8.392109 | 35.79115 | 29.24875 | 13.54826 | 72.78207 | 0.2929822 | 0.1432967 | 950.2085 | 1 | 0 | 0 |  | Fe_Cr_Ni_Mo_Al | Fe13Cr9Ni34Mo17Al28 | 0.06296334 | -14.69621 | 6.772277 | 54.00231
8102 | 11.46722 | 5.823538 | 47.11642 | 21.49051 | 14.10232 | 68.42171 | 0.3002594 | 0.1499176 | 956.8718 | 1 | 0 | 0 |  | Fe_Cr_Ni_Mo_Al | Fe11Cr6Ni43Mo12Al28 | 0.06382655 | -15.972 | 7.1 | 52.12776
8103 | 35.21961 | 42.15985 | 3.173043 | 15.55818 | 3.889317 | 94.80898 | 0.256062 | 0.0986911 | 661.3797 | 0 | 0 | 0 |  | Fe_Cr_Ni_Mo_Al | Fe35Cr45Ni3Mo9Al8 | 0.04578867 | -4.4468 | 6.58 | 32.23255
8104 | 30.55747 | 35.79237 | 5.180408 | 23.70738 | 4.762365 | 94.20711 | 0.2598794 | 0.1109696 | 798.2805 | 0 | 0 | 0 |  | Fe_Cr_Ni_Mo_Al | Fe31Cr39Ni5Mo14Al10 | 0.0507152 | -5.44924 | 6.525253 | 37.76649
8105 | 25.81978 | 29.38142 | 8.04113 | 31.21349 | 5.544175 | 93.47166 | 0.2639912 | 0.1177069 | 879.717 | 0 | 0 | 0 |  | Fe_Cr_Ni_Mo_Al | Fe27Cr33Ni8Mo19Al12 | 0.05389286 | -6.545046 | 6.505051 | 42.39781
8106 | 22.37969 | 24.30921 | 11.76149 | 35.24239 | 6.307216 | 91.83813 | 0.2681927 | 0.1217557 | 919.6715 | 0 | 0 | 0 |  | Fe_Cr_Ni_Mo_Al | Fe24Cr28Ni12Mo22Al14 | 0.05568457 | -7.7424 | 6.54 | 45.45994
8107 | 18.47705 | 19.78338 | 16.50782 | 38.09024 | 7.141501 | 89.77466 | 0.2725468 | 0.1265151 | 961.6995 | 1 | 0 | 0 |  | Fe_Cr_Ni_Mo_Al | Fe20Cr23Ni17Mo24Al16 | 0.05698668 | -9.1188 | 6.6 | 48.12715
8108 | 15.66434 | 15.44208 | 21.30709 | 39.57337 | 8.013136 | 87.21421 | 0.2772155 | 0.130876 | 991.5783 | 1 | 0 | 0 |  | Fe_Cr_Ni_Mo_Al | Fe17Cr18Ni22Mo25Al18 | 0.05800051 | -10.4376 | 6.68 | 50.28091
8109 | 12.08981 | 11.25614 | 29.32483 | 38.34309 | 8.986134 | 83.45262 | 0.2833041 | 0.1371328 | 1024.913 | 1 | 0 | 0 |  | Fe_Cr_Ni_Mo_Al | Fe13Cr13Ni30Mo24Al20 | 0.05899176 | -12.1612 | 6.86 | 51.64213
8110 | 10.30182 | 7.847542 | 37.40614 | 35.39514 | 9.049362 | 80.80731 | 0.2887153 | 0.142077 | 1052.851 | 1 | 0 | 0 |  | Fe_Cr_Ni_Mo_Al | Fe11Cr9Ni38Mo22Al20 | 0.05922983 | -13.122 | 7.14 | 50.97951
8111 | 7.745202 | 5.408341 | 50.88046 | 26.61109 | 9.354911 | 75.84836 | 0.2965325 | 0.1481623 | 1053.215 | 1 | 0 | 0 |  | Fe_Cr_Ni_Mo_Al | Fe8Cr6Ni50Mo16Al20 | 0.05955358 | -14.1456 | 7.56 | 48.74587
8112 | 24.47667 | 45.5777 | 3.08725 | 23.54725 | 3.311137 | 100.1598 | 0.2503483 | 0.1012536 | 728.8017 | 0 | 0 | 0 |  | Fe_Cr_Ni_Mo_Al | Fe25Cr50Ni3Mo14Al7 | 0.04633884 | -4.008162 | 6.414141 | 34.33557
8113 | 21.22721 | 36.0898 | 5.820424 | 33.2954 | 3.567155 | 100.3592 | 0.2558994 | 0.1083879 | 828.2997 | 0 | 0 | 0 |  | Fe_Cr_Ni_Mo_Al | Fe23Cr42Ni6Mo21Al8 | 0.04972846 | -4.8536 | 6.46 | 38.84185
8114 | 17.85855 | 29.92877 | 8.446894 | 39.88315 | 3.882627 | 100.2884 | 0.2596897 | 0.1133717 | 899.3083 | 0 | 0 | 0 |  | Fe_Cr_Ni_Mo_Al | Fe20Cr36Ni9Mo26Al9 | 0.05157886 | -5.6792 | 6.49 | 41.91093
8115 | 16.05992 | 24.09012 | 12.19137 | 42.91694 | 4.74166 | 97.71211 | 0.2649146 | 0.119604 | 960.7133 | 0 | 0 | 0 |  | Fe_Cr_Ni_Mo_Al | Fe18Cr29Ni13Mo28Al11 | 0.05350567 | -7.035609 | 6.555556 | 44.92532
8116 | 13.96167 | 19.49839 | 16.50929 | 44.97163 | 5.059011 | 96.20326 | 0.2691105 | 0.1230604 | 996.9022 | 0 | 0 | 0 |  | Fe_Cr_Ni_Mo_Al | Fe16Cr24Ni18Mo30Al12 | 0.05412582 | -8.1072 | 6.68 | 46.31269
8117 | 11.20159 | 14.44039 | 22.64199 | 45.88787 | 5.828157 | 93.12588 | 0.2747391 | 0.1284289 | 1038.659 | 1 | 0 | 0 |  | Fe_Cr_Ni_Mo_Al | Fe13Cr18Ni25Mo31Al14 | 0.05519743 | -9.668464 | 6.831683 | 48.32556
8118 | 8.731904 | 10.56872 | 29.36954 | 45.00182 | 6.328009 | 90.2341 | 0.2798903 | 0.1344467 | 1085.709 | 1 | 0 | 0 |  | Fe_Cr_Ni_Mo_Al | Fe10Cr13Ni32Mo30Al15 | 0.05585412 | -10.9648 | 7.03 | 49.16055
8119 | 7.174466 | 6.679741 | 39.59015 | 40.05648 | 6.499167 | 86.19719 | 0.2868508 | 0.1415818 | 1127.678 | 1 | 0 | 0 |  | Fe_Cr_Ni_Mo_Al | Fe8Cr8Ni42Mo26Al15 | 0.05626043 | -12.03061 | 7.40404 | 48.06506
8120 | 5.537497 | 4.296377 | 53.35354 | 30.12422 | 6.688372 | 80.63894 | 0.2950129 | 0.1458282 | 1102.961 | 1 | 0 | 0 |  | Fe_Cr_Ni_Mo_Al | Fe6Cr5Ni55Mo19Al15 | 0.05614412 | -12.5892 | 7.87 | 45.43248
8121 | 15.73702 | 44.81744 | 2.918993 | 33.39587 | 3.130679 | 104.3549 | 0.2478447 | 0.1013004 | 767.3739 | 0 | 0 | 0 |  | Fe_Cr_Ni_Mo_Al | Fe17Cr52Ni3Mo21Al7 | 0.04824046 | -3.7516 | 6.25 | 37.7924
8122 | 14.0567 | 35.17239 | 5.540549 | 42.25919 | 2.971175 | 105.117 | 0.2534264 | 0.1071216 | 860.6003 | 0 | 0 | 0 |  | Fe_Cr_Ni_Mo_Al | Fe16Cr43Ni6Mo28Al7 | 0.04967976 | -4.3616 | 6.35 | 40.41051
8123 | 12.70645 | 28.39264 | 8.013346 | 48.02274 | 2.864825 | 105.46 | 0.2576153 | 0.1106618 | 921.5864 | 0 | 0 | 0 |  | Fe_Cr_Ni_Mo_Al | Fe15Cr36Ni9Mo33Al7 | 0.0502043 | -4.9452 | 6.45 | 41.72349
8124 | 10.71226 | 23.01596 | 12.12562 | 50.96126 | 3.184892 | 104.049 | 0.2621384 | 0.1146714 | 970.1893 | 0 |  | 0 |  | Fe_Cr_Ni_Mo_Al | Fe13Cr30Ni14Mo36Al8 | 0.0509918 | -6.1194 | 6.574257 | 43.28894
8125 | 8.947135 | 18.17493 | 16.24363 | 53.09759 | 3.53672 | 102.3842 | 0.2665069 | 0.119173 | 1021.592 | 0 | 0 | 0 |  | Fe_Cr_Ni_Mo_Al | Fe11Cr24Ni19Mo38Al9 | 0.05159581 | -7.248309 | 6.70297 | 44.68361
8126 | 7.368125 | 13.72009 | 21.51259 | 53.44387 | 3.955317 | 99.86466 | 0.2713904 | 0.1250201 | 1079.644 | 0 | 0 | 0 |  | Fe_Cr_Ni_Mo_Al | Fe9Cr18Ni25Mo38Al10 | 0.05224098 | -8.5144 | 6.88 | 45.7798
8127 | 5.750175 | 9.177711 | 28.49281 | 52.21372 | 4.365587 | 96.57936 | 0.2771928 | 0.131744 | 1138.266 | 1 | 0 | 0 |  | Fe_Cr_Ni_Mo_Al | Fe7Cr12Ni33Mo37Al11 | 0.0529407 | -9.8284 | 7.13 | 46.41205
8128 | 4.218137 | 5.498178 | 39.0159 | 46.37677 | 4.891013 | 91.29559 | 0.2845689 | 0.1401163 | 1184.887 | 1 | 0 | 0 |  | Fe_Cr_Ni_Mo_Al | Fe5Cr7Ni44Mo32Al12 | 0.05397773 | -11.1372 | 7.5 | 46.13345
8129 | 3.541529 | 3.297319 | 53.04494 | 34.98312 | 5.133091 | 84.79007 | 0.2931338 | 0.1449115 | 1157.152 | 1 | 0 | 0 |  | Fe_Cr_Ni_Mo_Al | Fe4Cr4Ni57Mo23Al12 | 0.05396847 | -11.546 | 8 | 43.45305
8130 | 8.238005 | 32.21376 | 5.195311 | 52.3629 | 1.990027 | 110.9106 | 0.2519792 | 0.1037303 | 878.2394 | 0 | 0 | 0 |  | Fe_Cr_Ni_Mo_Al | Fe10Cr42Ni6Mo37Al5 | 0.04839889 | -3.5332 | 6.29 | 40.35579
8131 | 8.006649 | 26.09089 | 7.574109 | 56.39421 | 1.934139 | 110.6977 | 0.2561701 | 0.1069978 | 931.0162 | 0 | 0 | 0 |  | Fe_Cr_Ni_Mo_Al | Fe10Cr35Ni9Mo41Al5 | 0.04853691 | -4.1812 | 6.41 | 40.77389
8132 | 7.074354 | 20.49144 | 10.74053 | 59.4151 | 2.27857 | 109.2047 | 0.2607 | 0.1109264 | 980.7971 | 0 | 0 | 0 |  | Fe_Cr_Ni_Mo_Al | Fe9Cr28Ni13Mo44Al6 | 0.04909906 | -5.256 | 6.52 | 42.23994
8133 | 6.245594 | 15.99103 | 14.77048 | 60.35262 | 2.640272 | 107.0354 | 0.2651397 | 0.1157606 | 1033.345 | 0 | 0 | 0 |  | Fe_Cr_Ni_Mo_Al | Fe8Cr22Ni18Mo45Al7 | 0.04962726 | -6.4516 | 6.67 | 43.33266
8134 | 4.674908 | 11.60678 | 20.47388 | 60.23296 | 3.011471 | 104.332 | 0.2701464 | 0.1220623 | 1098.868 | 0 | 0 | 0 |  | Fe_Cr_Ni_Mo_Al | Fe6Cr16Ni25Mo45Al8 | 0.05018185 | -7.8476 | 6.88 | 44.18751
8135 | 3.934081 | 8.058164 | 26.46437 | 58.12215 | 3.421234 | 100.9167 | 0.2751978 | 0.1288238 | 1158.023 | 0 | 0 | 0 |  | Fe_Cr_Ni_Mo_Al | Fe5Cr11Ni32Mo43Al9 | 0.05106127 | -9.0628 | 7.11 | 44.81435
8136 | 2.412004 | 4.491362 | 36.3382 | 52.4856 | 4.272836 | 94.88987 | 0.2825018 | 0.1381636 | 1212.495 | 1 | 0 | 0 |  | Fe_Cr_Ni_Mo_Al | Fe3Cr6Ni43Mo38Al11 | 0.05278698 | -10.69189 | 7.435644 | 45.92719
8137 | 4.524956 | 22.46897 | 7.134177 | 64.77882 | 1.093078 | 115.6709 | 0.2558806 | 0.1025362 | 926.3317 | 0 | 0 | 0 |  | Fe_Cr_Ni_Mo_Al | Fe6Cr32Ni9Mo50Al3 | 0.04637881 | -3.4272 | 6.39 | 38.56249
8138 | 4.470807 | 17.34382 | 10.18161 | 66.56377 | 1.439997 | 113.7002 | 0.2603754 | 0.1068258 | 977.5818 | 0 | 0 | 0 |  | Fe_Cr_Ni_Mo_Al | Fe6Cr25Ni13Mo52Al4 | 0.04677647 | -4.554 | 6.52 | 39.68504
8139 | 3.70167 | 13.09638 | 14.00679 | 67.40676 | 1.7884 | 111.5506 | 0.2645871 | 0.1116516 | 1032.52 | 0 | 0 | 0 |  | Fe_Cr_Ni_Mo_Al | Fe5Cr19Ni18Mo53Al5 | 0.04713413 | -5.7628 | 6.67 | 40.71609
8140 | 2.980038 | 9.017275 | 18.01059 | 67.83246 | 2.159633 | 109.1897 | 0.2688568 | 0.1168275 | 1089.436 | 0 | 0 | 0 |  | Fe_Cr_Ni_Mo_Al | Fe4Cr13Ni23Mo53Al6 | 0.04752731 | -6.92011 | 6.828283 | 41.79125
8141 | 3.013378 | 5.611174 | 23.7549 | 64.70883 | 2.911726 | 104.3761 | 0.2743005 | 0.1249908 | 1155.484 | 0 | 0 | 0 |  | Fe_Cr_Ni_Mo_Al | Fe4Cr8Ni30Mo50Al8 | 0.04925476 | -8.4496 | 7.04 | 43.99747
8142 | 38.66139 | 9.190326 | 4.323026 | 46.63301 | 1.192251 | 101.7001 | 0.2720735 | 0.1169131 | 997.6598 | 0 | 0 | 0 |  | Fe_Cr_Ni_Mo_Al | Fe47Cr12Ni5Mo33Al3 | 0.04777252 | -3.3788 | 7.05 | 34.71371
8143 | 32.0228 | 8.199024 | 4.20734 | 53.63692 | 1.93391 | 102.9298 | 0.2712484 | 0.1179707 | 1029.621 | 0 | 0 | 0 |  | Fe_Cr_Ni_Mo_Al | Fe40Cr11Ni5Mo39Al5 | 0.05013418 | -3.994 | 6.85 | 39.16874
8144 | 26.88073 | 7.360922 | 3.323995 | 59.76056 | 2.673789 | 103.8383 | 0.2704348 | 0.11546 | 1011.449 | 0 | 0 | 0 |  | Fe_Cr_Ni_Mo_Al | Fe34Cr10Ni4Mo44Al7 | 0.05108815 | -4.322008 | 6.636364 | 43.1509
8145 | 20.91796 | 6.491845 | 3.25727 | 65.2156 | 4.117325 | 102.8222 | 0.2705272 | 0.110973 | 948.0706 | 0 | 0 | 0 |  | Fe_Cr_Ni_Mo_Al | Fe27Cr9Ni4Mo49Al11 | 0.05147797 | -5.0596 | 6.37 | 49.03556
8146 | 16.99058 | 5.033308 | 2.435258 | 70.31713 | 5.223725 | 102.2205 | 0.2708263 | 0.1032939 | 852.2206 | 0 | 0 | 0 |  | Fe_Cr_Ni_Mo_Al | Fe22Cr7Ni3Mo53Al14 | 0.05015002 | -5.256606 | 6.141414 | 53.36156
8147 | 45.32455 | 15.72125 | 5.604705 | 32.0614 | 1.288105 | 97.31837 | 0.2714643 | 0.1086992 | 836.8462 | 0 | 0 | 0 |  | Fe_Cr_Ni_Mo_Al | Fe51Cr19Ni6Mo21Al3 | 0.04393252 | -3.3468 | 7.17 | 31.21169
8148 | 37.9361 | 13.64643 | 6.343607 | 39.99112 | 2.082749 | 98.3623 | 0.2714537 | 0.1158141 | 939.0353 | 0 | 0 | 0 |  | Fe_Cr_Ni_Mo_Al | Fe44Cr17Ni7Mo27Al5 | 0.04860236 | -4.2444 | 7.01 | 36.43556
8149 | 31.75655 | 12.44915 | 7.027128 | 45.9409 | 2.826276 | 98.97064 | 0.2712792 | 0.1186874 | 985.3258 | 0 | 0 | 0 |  | Fe_Cr_Ni_Mo_Al | Fe38Cr16Ni8Mo32Al7 | 0.05117058 | -4.993236 | 6.861386 | 40.49436
8150 | 26.64018 | 10.85139 | 7.00028 | 51.48604 | 4.022111 | 98.34976 | 0.2717678 | 0.1195106 | 995.0576 | 0 | 0 | 0 |  | Fe_Cr_Ni_Mo_Al | Fe32Cr14Ni8Mo36Al10 | 0.05335378 | -5.8176 | 6.66 | 45.46471
8151 | 21.45543 | 8.451362 | 7.80629 | 56.70532 | 5.581602 | 96.56405 | 0.273432 | 0.1185406 | 971.4878 | 0 | 0 | 0 |  | Fe_Cr_Ni_Mo_Al | Fe26Cr11Ni9Mo40Al14 | 0.05451351 | -6.8652 | 6.46 | 50.83139
8152 | 17.2029 | 6.864281 | 6.888278 | 61.92057 | 7.123966 | 95.20965 | 0.2740841 | 0.113293 | 899.7369 | 0 | 0 | 0 |  | Fe_Cr_Ni_Mo_Al | Fe21Cr9Ni8Mo44Al18 | 0.05405606 | -7.2988 | 6.2 | 55.70903
8153 | 13.33214 | 5.430603 | 6.130787 | 65.84724 | 9.259225 | 92.34886 | 0.2754477 | 0.1051826 | 783.8011 | 1 | 0 | 0 |  | Fe_Cr_Ni_Mo_Al | Fe16Cr7Ni7Mo46Al23 | 0.05263942 | -7.711458 | 5.909091 | 60.85384
8154 | 49.3973 | 25.64885 | 3.993909 | 19.58308 | 1.376854 | 95.43989 | 0.2667923 | 0.09449874 | 644.5352 | 0 | 0 | 0 |  | Fe_Cr_Ni_Mo_Al | Fe52Cr29Ni4Mo12Al3 | 0.03856779 | -2.94 | 7.11 | 26.95451
8155 | 42.21503 | 23.06976 | 7.716805 | 25.22488 | 1.77352 | 95.96687 | 0.2681823 | 0.102615 | 742.1812 | 0 | 0 | 0 |  | Fe_Cr_Ni_Mo_Al | Fe46Cr27Ni8Mo16Al4 | 0.04279502 | -3.915695 | 7.108911 | 30.65409
8156 | 35.18878 | 20.16141 | 9.483702 | 32.55058 | 2.615518 | 96.29564 | 0.2692969 | 0.112913 | 870.3005 | 0 | 0 | 0 |  | Fe_Cr_Ni_Mo_Al | Fe39Cr24Ni10Mo21Al6 | 0.04796369 | -4.9872 | 7 | 35.90608
8157 | 29.96628 | 17.2323 | 11.11664 | 37.85244 | 3.832334 | 95.05182 | 0.2713057 | 0.119192 | 938.4654 | 0 | 0 | 0 |  | Fe_Cr_Ni_Mo_Al | Fe34Cr21Ni12Mo25Al9 | 0.05200217 | -6.215469 | 6.881188 | 40.98714
8158 | 25.69236 | 14.02249 | 12.10564 | 42.61514 | 5.564373 | 92.57906 | 0.2739589 | 0.1235892 | 972.3283 | 1 | 0 | 0 |  | Fe_Cr_Ni_Mo_Al | Fe29Cr17Ni13Mo28Al13 | 0.05540174 | -7.5444 | 6.71 | 46.57475
8159 | 21.198 | 11.51282 | 12.9972 | 47.03761 | 7.254366 | 90.38067 | 0.2760609 | 0.1249356 | 970.1854 | 1 | 0 | 0 |  | Fe_Cr_Ni_Mo_Al | Fe24Cr14Ni14Mo31Al17 | 0.05713366 | -8.658 | 6.53 | 51.37369
8160 | 16.89993 | 9.109488 | 12.15382 | 51.95292 | 9.883845 | 86.9903 | 0.2782464 | 0.1221238 | 906.6206 | 1 | 0 | 0 |  | Fe_Cr_Ni_Mo_Al | Fe19Cr11Ni13Mo34Al23 | 0.05785686 | -9.566 | 6.21 | 57.26465
8161 | 13.52363 | 6.715251 | 11.3716 | 55.75766 | 12.63185 | 83.27446 | 0.2808172 | 0.1163219 | 810.1026 | 1 | 0 | 0 |  | Fe_Cr_Ni_Mo_Al | Fe15Cr8Ni12Mo36Al29 | 0.05694216 | -10.0948 | 5.91 | 62.05459
8162 | 11.11096 | 5.172397 | 8.758935 | 58.85348 | 16.10423 | 78.95703 | 0.2830264 | 0.1055069 | 663.7448 | 1 | 0 | 0 |  | Fe_Cr_Ni_Mo_Al | Fe12Cr6Ni9Mo37Al36 | 0.05450132 | -9.834 | 5.52 | 66.3277
8163 | 41.62043 | 34.24457 | 6.104183 | 16.62792 | 1.402898 | 97.05987 | 0.2608975 | 0.08948817 | 593.7117 | 0 | 0 | 0 |  | Fe_Cr_Ni_Mo_Al | Fe43Cr38Ni6Mo10Al3 | 0.03678714 | -3.2524 | 7.01 | 25.86657
8164 | 36.38742 | 30.31215 | 10.06482 | 21.38508 | 1.850523 | 96.65175 | 0.2637824 | 0.1001869 | 711.5997 | 0 | 0 | 0 |  | Fe_Cr_Ni_Mo_Al | Fe38Cr34Ni10Mo13Al4 | 0.04116491 | -4.286093 | 7.050505 | 29.52012
8165 | 31.25476 | 25.57233 | 13.93697 | 26.03287 | 3.203075 | 94.19439 | 0.2680542 | 0.1117421 | 826.9229 | 0 | 0 | 0 |  | Fe_Cr_Ni_Mo_Al | Fe33Cr29Ni14Mo16Al7 | 0.04756852 | -5.972452 | 7.020202 | 35.32227
8166 | 26.94763 | 21.62881 | 16.60389 | 30.33026 | 4.489412 | 92.08305 | 0.2714774 | 0.1195283 | 901.8842 | 1 | 0 | 0 |  | Fe_Cr_Ni_Mo_Al | Fe29Cr25Ni17Mo19Al10 | 0.05192336 | -7.3716 | 6.96 | 40.10187
8167 | 23.38315 | 17.41659 | 18.67906 | 33.74289 | 6.778307 | 87.88576 | 0.2760052 | 0.1273076 | 952.8874 | 1 | 0 | 0 |  | Fe_Cr_Ni_Mo_Al | Fe25Cr20Ni19Mo21Al15 | 0.05655253 | -9.1692 | 6.81 | 46.02
8168 | 19.67033 | 13.95347 | 18.70614 | 38.61921 | 9.050846 | 84.81399 | 0.2790074 | 0.1305861 | 961.546 | 1 | 0 | 0 |  | Fe_Cr_Ni_Mo_Al | Fe21Cr16Ni19Mo24Al20 | 0.0592149 | -10.4168 | 6.58 | 51.47223
8169 | 16.29615 | 10.70995 | 18.13622 | 42.81631 | 12.04138 | 80.72407 | 0.2823833 | 0.1295789 | 909.625 | 1 | 0 | 0 |  | Fe_Cr_Ni_Mo_Al | Fe17Cr12Ni18Mo26Al26 | 0.06052686 | -11.48699 | 6.282828 | 56.8071
8170 | 12.527 | 8.074516 | 17.21833 | 46.35129 | 15.82886 | 75.91037 | 0.2858788 | 0.1259005 | 820.7661 | 1 | 0 | 0 |  | Fe_Cr_Ni_Mo_Al | Fe13Cr9Ni17Mo28Al34 | 0.06005322 | -12.19018 | 5.920792 | 61.61259
8171 | 11.21586 | 5.695883 | 12.86054 | 49.04533 | 21.1824 | 69.83735 | 0.2897289 | 0.1124801 | 636.8229 | 1 | 0 | 0 |  | Fe_Cr_Ni_Mo_Al | Fe11Cr6Ni12Mo28Al43 | 0.05742871 | -11.5828 | 5.41 | 65.54052
8172 | 34.46598 | 41.25772 | 9.31544 | 13.53357 | 1.427285 | 98.03225 | 0.2565649 | 0.08474506 | 544.4635 | 0 | 0 | 0 |  | Fe_Cr_Ni_Mo_Al | Fe35Cr45Ni9Mo8Al3 | 0.03489114 | -3.7292 | 6.97 | 24.58568
8173 | 30.50561 | 35.73162 | 14.48052 | 16.90511 | 2.377141 | 95.51939 | 0.2618283 | 0.09866436 | 678.4927 | 0 | 0 | 0 |  | Fe_Cr_Ni_Mo_Al | Fe31Cr39Ni14Mo10Al5 | 0.04107438 | -5.282726 | 7.040404 | 29.35924
8174 | 26.42524 | 30.0704 | 19.54551 | 20.17606 | 3.782789 | 92.11759 | 0.2675733 | 0.1110603 | 791.7925 | 1 | 0 | 0 |  | Fe_Cr_Ni_Mo_Al | Fe27Cr33Ni19Mo12Al8 | 0.04727633 | -7.097235 | 7.070707 | 34.63944
8175 | 23.2916 | 25.29975 | 22.44136 | 23.34082 | 5.626473 | 88.3985 | 0.2725158 | 0.1214726 | 876.353 | 1 | 0 | 0 |  | Fe_Cr_Ni_Mo_Al | Fe24Cr28Ni22Mo14Al12 | 0.05284545 | -8.8176 | 7 | 40.02761
8176 | 19.54273 | 20.9244 | 24.6493 | 26.85808 | 8.025479 | 84.24554 | 0.2772554 | 0.1308913 | 941.0811 | 1 | 0 | 0 |  | Fe_Cr_Ni_Mo_Al | Fe20Cr23Ni24Mo16Al17 | 0.05761451 | -10.6392 | 6.85 | 45.66926
8177 | 16.73439 | 16.49695 | 25.86659 | 30.43921 | 10.46286 | 80.33703 | 0.2818022 | 0.1363519 | 961.2442 | 1 | 0 | 0 |  | Fe_Cr_Ni_Mo_Al | Fe17Cr18Ni25Mo18Al22 | 0.06059075 | -12.0888 | 6.68 | 50.50394
8178 | 13.10725 | 12.20342 | 25.43417 | 34.6416 | 14.61357 | 74.73865 | 0.286847 | 0.1379032 | 914.4969 | 1 | 0 | 0 |  | Fe_Cr_Ni_Mo_Al | Fe13Cr13Ni24Mo20Al30 | 0.0626466 | -13.5548 | 6.32 | 56.38963
8179 | 11.55213 | 8.799989 | 24.28457 | 36.08273 | 19.28058 | 68.70965 | 0.2920985 | 0.1343177 | 809.4996 | 1 | 0 | 0 |  | Fe_Cr_Ni_Mo_Al | Fe11Cr9Ni22Mo20Al38 | 0.06284414 | -14.2796 | 5.96 | 60.05018
8180 | 8.997007 | 6.282456 | 18.91326 | 38.64007 | 27.16721 | 61.22076 | 0.2973912 | 0.1190253 | 597.7816 | 1 | 0 | 0 |  | Fe_Cr_Ni_Mo_Al | Fe8Cr6Ni16Mo20Al50 | 0.05937075 | -13.4144 | 5.3 | 63.27717
8181 | 25.06463 | 46.67253 | 14.75325 | 12.05644 | 1.453147 | 99.03527 | 0.2534564 | 0.08490788 | 548.0106 | 0 | 0 | 0 |  | Fe_Cr_Ni_Mo_Al | Fe25Cr50Ni14Mo7Al3 | 0.0339151 | -4.587287 | 6.979798 | 24.12304
8182 | 22.81323 | 38.78629 | 21.89356 | 13.63166 | 2.875259 | 94.04676 | 0.2620022 | 0.0985528 | 661.6057 | 0 | 0 | 0 |  | Fe_Cr_Ni_Mo_Al | Fe23Cr42Ni21Mo8Al6 | 0.04143776 | -6.68 | 7.12 | 29.53839
8183 | 19.86982 | 33.2994 | 27.15035 | 15.36053 | 4.319896 | 90.08975 | 0.2681698 | 0.1111384 | 767.8665 | 1 | 0 | 0 |  | Fe_Cr_Ni_Mo_Al | Fe20Cr36Ni26Mo9Al9 | 0.04715819 | -8.4332 | 7.17 | 34.12853
8184 | 18.07077 | 27.10642 | 29.54611 | 18.97128 | 6.305424 | 85.9534 | 0.2742017 | 0.1245185 | 880.0156 | 1 | 0 | 0 |  | Fe_Cr_Ni_Mo_Al | Fe18Cr29Ni28Mo11Al13 | 0.05326328 | -10.13488 | 7.10101 | 39.80548
8185 | 16.13083 | 22.52777 | 31.79043 | 20.78346 | 8.767509 | 81.19721 | 0.2797102 | 0.1342383 | 935.7339 | 1 | 0 | 0 |  | Fe_Cr_Ni_Mo_Al | Fe16Cr24Ni30Mo12Al18 | 0.05798783 | -11.8944 | 6.98 | 44.64645
8186 | 13.20179 | 17.01892 | 33.08944 | 24.42403 | 12.26581 | 75.71384 | 0.2859028 | 0.1430684 | 967.0177 | 1 | 0 | 0 |  | Fe_Cr_Ni_Mo_Al | Fe13Cr18Ni31Mo14Al25 | 0.06211855 | -13.81159 | 6.742574 | 50.47738
8187 | 10.54129 | 12.75873 | 33.23941 | 27.16345 | 16.29711 | 70.26797 | 0.2913659 | 0.1453333 | 923.7775 | 1 | 0 | 0 |  | Fe_Cr_Ni_Mo_Al | Fe10Cr13Ni30Mo15Al32 | 0.06416042 | -15.244 | 6.44 | 55.09025
8188 | 9.005277 | 8.384307 | 30.76229 | 29.00669 | 22.84143 | 62.81073 | 0.2981863 | 0.1393859 | 776.6269 | 1 | 0 | 0 |  | Fe_Cr_Ni_Mo_Al | Fe8Cr8Ni26Mo15Al42 | 0.06427935 | -15.97225 | 5.939394 | 59.06912
8189 | 7.231809 | 5.610942 | 24.07063 | 31.05895 | 32.02766 | 55.23707 | 0.3041979 | 0.1231851 | 561.4717 | 1 | 0 | 0 |  | Fe_Cr_Ni_Mo_Al | Fe6Cr5Ni19Mo15Al55 | 0.06018076 | -14.6372 | 5.23 | 60.97631
8190 | 16.83805 | 47.95305 | 21.86252 | 11.91079 | 1.435592 | 99.20032 | 0.2536587 | 0.084307 | 542.5165 | 0 | 0 | 0 |  | Fe_Cr_Ni_Mo_Al | Fe17Cr52Ni21Mo7Al3 | 0.03361561 | -5.6484 | 7.09 | 24.23059
8191 | 15.93793 | 39.87957 | 29.31624 | 11.9787 | 2.887554 | 93.45123 | 0.2629524 | 0.09891845 | 660.2764 | 1 | 0 | 0 |  | Fe_Cr_Ni_Mo_Al | Fe16Cr43Ni28Mo7Al6 | 0.04065364 | -7.66 | 7.26 | 29.06056
8192 | 15.06372 | 33.65997 | 34.83319 | 12.07644 | 4.366671 | 88.56153 | 0.2703651 | 0.1109843 | 752.0204 | 1 | 0 | 0 |  | Fe_Cr_Ni_Mo_Al | Fe15Cr36Ni33Mo7Al9 | 0.04614183 | -9.2988 | 7.35 | 33.09753
8193 | 13.0946 | 28.13457 | 38.11446 | 13.84328 | 6.813087 | 83.26362 | 0.2769529 | 0.1261685 | 863.8475 | 1 | 0 | 0 |  | Fe_Cr_Ni_Mo_Al | Fe13Cr30Ni36Mo8Al14 | 0.05316166 | -11.35575 | 7.267327 | 38.93913
8194 | 11.23285 | 22.81806 | 40.78677 | 15.78846 | 9.373849 | 78.30887 | 0.2832134 | 0.1385172 | 942.1248 | 1 | 0 | 0 |  | Fe_Cr_Ni_Mo_Al | Fe11Cr24Ni38Mo9Al19 | 0.05822244 | -13.2042 | 7.158416 | 43.86893
8195 | 9.477928 | 17.64873 | 42.06227 | 18.09134 | 12.71973 | 72.92015 | 0.2894398 | 0.1477627 | 973.8302 | 1 | 0 | 0 |  | Fe_Cr_Ni_Mo_Al | Fe9Cr18Ni38Mo10Al25 | 0.06240042 | -15.0396 | 6.95 | 48.8339
8196 | 7.616719 | 12.15685 | 42.31651 | 20.56186 | 17.34805 | 66.61381 | 0.2964255 | 0.1526322 | 939.3745 | 1 | 0 | 0 |  | Fe_Cr_Ni_Mo_Al | Fe7Cr12Ni37Mo11Al33 | 0.06520362 | -16.7564 | 6.63 | 53.6693
8197 | 5.745488 | 7.489021 | 38.64961 | 23.68852 | 24.42736 | 59.44372 | 0.3031193 | 0.1474083 | 796.4788 | 1 | 0 | 0 |  | Fe_Cr_Ni_Mo_Al | Fe5Cr7Ni32Mo12Al44 | 0.06531638 | -17.5388 | 6.06 | 57.93517
8198 | 4.996712 | 4.652158 | 30.19885 | 25.75167 | 34.40061 | 51.97006 | 0.3091701 | 0.1291499 | 564.224 | 1 | 0 | 0 |  | Fe_Cr_Ni_Mo_Al | Fe4Cr4Ni23Mo12Al57 | 0.06111209 | -15.9688 | 5.29 | 59.30472
8199 | 10.05203 | 39.30731 | 39.09254 | 8.634234 | 2.913883 | 91.50079 | 0.2663161 | 0.09811517 | 638.3789 | 1 | 0 | 0 |  | Fe_Cr_Ni_Mo_Al | Fe10Cr42Ni37Mo5Al6 | 0.03917225 | -8.6588 | 7.5 | 27.91595
8200 | 10.14005 | 33.04292 | 43.69809 | 8.70984 | 4.409097 | 86.63298 | 0.2736729 | 0.110879 | 734.4479 | 1 | 1 | 1 | 734.4479 | Fe_Cr_Ni_Mo_Al | Fe10Cr35Ni41Mo5Al9 | 0.04504537 | -10.0932 | 7.57 | 32.05652
8201 | 9.192567 | 26.62701 | 47.23732 | 10.52799 | 6.415116 | 81.78753 | 0.280767 | 0.1259882 | 849.7299 | 1 | 0 | 0 |  | Fe_Cr_Ni_Mo_Al | Fe9Cr28Ni44Mo6Al13 | 0.05147955 | -11.81 | 7.55 | 37.24781
8202 | 8.289847 | 21.22508 | 49.01255 | 12.46104 | 9.011476 | 76.8089 | 0.2869876 | 0.1394325 | 936.5215 | 1 | 0 | 0 |  | Fe_Cr_Ni_Mo_Al | Fe8Cr22Ni45Mo7Al18 | 0.0572219 | -13.6548 | 7.42 | 42.43705
8203 | 6.381814 | 15.84466 | 50.30876 | 14.61782 | 12.84694 | 70.74368 | 0.2937969 | 0.1518012 | 985.757 | 1 | 0 | 0 |  | Fe_Cr_Ni_Mo_Al | Fe6Cr16Ni45Mo8Al25 | 0.06242578 | -15.8768 | 7.17 | 48.0454
8204 | 5.472878 | 11.21008 | 49.4712 | 16.92342 | 16.92243 | 65.43062 | 0.2995248 | 0.1570328 | 963.5301 | 1 | 0 | 0 |  | Fe_Cr_Ni_Mo_Al | Fe5Cr11Ni43Mo9Al32 | 0.06530223 | -17.4348 | 6.86 | 52.38444
8205 | 3.40139 | 6.333685 | 45.28527 | 21.42534 | 23.55431 | 59.01992 | 0.3055503 | 0.1545659 | 850.5915 | 1 | 0 | 0 |  | Fe_Cr_Ni_Mo_Al | Fe3Cr6Ni38Mo11Al43 | 0.06585847 | -18.48682 | 6.287129 | 57.25727
8206 | 6.131858 | 30.44815 | 53.70925 | 5.266984 | 4.443756 | 83.97113 | 0.2789833 | 0.1107643 | 712.5102 | 1 | 1 | 1 | 712.5102 | Fe_Cr_Ni_Mo_Al | Fe6Cr32Ni50Mo3Al9 | 0.04388703 | -10.6348 | 7.85 | 31.01
8207 | 6.180156 | 23.97498 | 56.29759 | 7.077959 | 6.469317 | 79.18493 | 0.2860002 | 0.1268797 | 834.0169 | 1 | 1 | 1 | 834.0169 | Fe_Cr_Ni_Mo_Al | Fe6Cr25Ni52Mo4Al13 | 0.05075472 | -12.2472 | 7.81 | 36.31784
8208 | 5.225571 | 18.48789 | 58.22076 | 8.977049 | 9.088728 | 74.22235 | 0.2923694 | 0.1418639 | 932.1058 | 1 | 0 | 0 |  | Fe_Cr_Ni_Mo_Al | Fe5Cr19Ni53Mo5Al18 | 0.05685285 | -14.1708 | 7.68 | 41.61502
8209 | 4.290435 | 12.98239 | 59.75242 | 11.05586 | 11.9189 | 69.43066 | 0.2986829 | 0.1528443 | 983.5839 | 1 | 0 | 0 |  | Fe_Cr_Ni_Mo_Al | Fe4Cr13Ni53Mo6Al23 | 0.06131574 | -15.95062 | 7.525253 | 46.22884
8210 | 4.336518 | 8.074975 | 56.97566 | 14.89948 | 15.71337 | 64.8585 | 0.3035616 | 0.1596767 | 985.9728 | 1 | 0 | 0 |  | Fe_Cr_Ni_Mo_Al | Fe4Cr8Ni50Mo8Al30 | 0.06482432 | -17.6064 | 7.18 | 51.26558
8211 | 55.6048 | 13.218 | 6.217599 | 6.097272 | 18.86233 | 63.58007 | 0.294061 | 0.1310582 | 701.124 | 0 | 0 | 0 |  | Fe_Cr_Ni_Mo_Al | Fe47Cr12Ni5Mo3Al33 | 0.06783604 | -10.7948 | 6.15 | 46.32142
8212 | 48.23424 | 12.34975 | 6.337292 | 10.35775 | 22.72097 | 60.83676 | 0.2959693 | 0.1314758 | 674.6076 | 0 | 0 | 0 |  | Fe_Cr_Ni_Mo_Al | Fe40Cr11Ni5Mo5Al39 | 0.06888448 | -11.406 | 5.83 | 49.68191
8213 | 42.08025 | 11.5231 | 5.203525 | 14.88323 | 26.30989 | 58.67926 | 0.2973107 | 0.1286268 | 629.3895 | 0 | 0 | 0 |  | Fe_Cr_Ni_Mo_Al | Fe34Cr10Ni4Mo7Al44 | 0.06837468 | -11.35884 | 5.515152 | 52.35485
8214 | 32.86501 | 10.19959 | 5.117622 | 23.00184 | 28.81595 | 58.09517 | 0.2974543 | 0.1224463 | 580.1881 | 0 | 0 | 0 |  | Fe_Cr_Ni_Mo_Al | Fe27Cr9Ni4Mo11Al49 | 0.06576884 | -11.0332 | 5.23 | 56.0521
8215 | 27.05118 | 8.013673 | 3.877243 | 29.57273 | 31.48518 | 56.94629 | 0.2986156 | 0.1131642 | 506.0012 | 0 | 0 | 0 |  | Fe_Cr_Ni_Mo_Al | Fe22Cr7Ni3Mo14Al53 | 0.0622792 | -10.23855 | 4.959596 | 58.86555
8216 | 56.48099 | 19.59096 | 6.98428 | 5.707596 | 11.23617 | 73.4526 | 0.2839392 | 0.1210385 | 714.7311 | 0 | 0 | 0 |  | Fe_Cr_Ni_Mo_Al | Fe51Cr19Ni6Mo3Al21 | 0.06041946 | -8.6676 | 6.63 | 40.22912
8217 | 49.53868 | 17.82013 | 8.283771 | 9.670783 | 14.68664 | 69.96552 | 0.2867917 | 0.1279945 | 744.1228 | 0 | 0 | 0 |  | Fe_Cr_Ni_Mo_Al | Fe44Cr17Ni7Mo5Al27 | 0.06470954 | -10.1492 | 6.35 | 45.20062
8218 | 42.79713 | 16.77726 | 9.470203 | 13.54344 | 17.41197 | 67.70008 | 0.2885143 | 0.1303023 | 741.1956 | 0 | 0 | 0 |  | Fe_Cr_Ni_Mo_Al | Fe38Cr16Ni8Mo7Al32 | 0.0665216 | -11.09068 | 6.118812 | 48.73392
8219 | 36.35737 | 14.80951 | 9.55368 | 19.51831 | 19.76113 | 66.2848 | 0.2898544 | 0.1299408 | 726.9573 | 0 | 0 | 0 |  | Fe_Cr_Ni_Mo_Al | Fe32Cr14Ni8Mo10Al36 | 0.06685772 | -11.5168 | 5.88 | 52.47977
8220 | 29.18813 | 11.4973 | 10.61974 | 26.99982 | 21.69501 | 65.29981 | 0.2917051 | 0.1271521 | 699.0708 | 1 | 0 | 0 |  | Fe_Cr_Ni_Mo_Al | Fe26Cr11Ni9Mo14Al40 | 0.06567534 | -11.8468 | 5.68 | 56.51584
8221 | 23.34156 | 9.31372 | 9.34628 | 34.37027 | 23.62817 | 64.72806 | 0.2922255 | 0.1204493 | 642.0807 | 1 | 0 | 0 |  | Fe_Cr_Ni_Mo_Al | Fe21Cr9Ni8Mo18Al44 | 0.06321995 | -11.4484 | 5.42 | 60.10661
8222 | 17.46517 | 7.114115 | 8.031359 | 43.1301 | 24.25926 | 65.75173 | 0.2914893 | 0.1106026 | 578.0258 | 1 | 0 | 0 |  | Fe_Cr_Ni_Mo_Al | Fe16Cr7Ni7Mo23Al46 | 0.05927233 | -10.70585 | 5.212121 | 63.81073
8223 | 55.22753 | 28.67612 | 4.465299 | 5.473605 | 6.157443 | 83.11056 | 0.2723351 | 0.1034104 | 628.2104 | 0 | 0 | 0 |  | Fe_Cr_Ni_Mo_Al | Fe52Cr29Ni4Mo3Al12 | 0.04977699 | -5.8848 | 6.84 | 32.52383
8224 | 48.85892 | 26.70053 | 8.931291 | 7.298706 | 8.210561 | 79.93429 | 0.275747 | 0.1121507 | 686.7957 | 0 |  | 0 |  | Fe_Cr_Ni_Mo_Al | Fe46Cr27Ni8Mo4Al16 | 0.05514809 | -7.698853 | 6.752475 | 37.01005
8225 | 42.24933 | 24.20675 | 11.38658 | 11.16622 | 10.99111 | 76.53746 | 0.2790712 | 0.1233023 | 764.8684 | 0 | 0 | 0 |  | Fe_Cr_Ni_Mo_Al | Fe39Cr24Ni10Mo6Al21 | 0.06043964 | -9.4332 | 6.55 | 42.40175
8226 | 36.2843 | 20.86552 | 13.46044 | 16.49993 | 12.88981 | 74.64088 | 0.2819013 | 0.1280066 | 795.6285 | 0 | 0 | 0 |  | Fe_Cr_Ni_Mo_Al | Fe34Cr21Ni12Mo9Al25 | 0.06300713 | -10.5821 | 6.405941 | 46.76224
8227 | 30.73584 | 16.77514 | 14.482 | 23.66957 | 14.33745 | 73.71771 | 0.2842382 | 0.130557 | 819.0961 | 1 | 0 | 0 |  | Fe_Cr_Ni_Mo_Al | Fe29Cr17Ni13Mo13Al28 | 0.06408396 | -11.3004 | 6.26 | 51.1284
8228 | 25.01788 | 13.58743 | 15.3393 | 30.44305 | 15.61234 | 73.17027 | 0.2857876 | 0.1302067 | 817.0251 | 1 | 0 | 0 |  | Fe_Cr_Ni_Mo_Al | Fe24Cr14Ni14Mo17Al31 | 0.06399403 | -11.8276 | 6.11 | 54.9585
8229 | 19.22221 | 10.36126 | 13.82392 | 39.97398 | 16.61864 | 73.85739 | 0.28588 | 0.1249022 | 783.035 | 1 | 0 | 0 |  | Fe_Cr_Ni_Mo_Al | Fe19Cr11Ni13Mo23Al34 | 0.06220275 | -11.6604 | 5.88 | 59.44475
8230 | 14.66656 | 7.282776 | 12.33265 | 48.71186 | 17.00616 | 75.12712 | 0.285682 | 0.1173839 | 733.2838 | 1 | 0 | 0 |  | Fe_Cr_Ni_Mo_Al | Fe15Cr8Ni12Mo29Al36 | 0.05919859 | -11.2008 | 5.7 | 63.14807
8231 | 11.23946 | 5.232217 | 8.860233 | 57.9251 | 16.74299 | 77.82239 | 0.2837117 | 0.1052121 | 650.7448 | 1 | 0 | 0 |  | Fe_Cr_Ni_Mo_Al | Fe12Cr6Ni9Mo36Al37 | 0.05475732 | -9.9552 | 5.49 | 66.44114
8232 | 45.42034 | 37.37108 | 6.661491 | 5.443812 | 5.103274 | 87.36983 | 0.2647003 | 0.09759631 | 597.2197 | 0 | 0 | 0 |  | Fe_Cr_Ni_Mo_Al | Fe43Cr38Ni6Mo3Al10 | 0.04628281 | -5.652 | 6.8 | 30.31435
8233 | 40.72067 | 33.92191 | 11.2634 | 7.363616 | 6.73041 | 84.23214 | 0.2690481 | 0.1100933 | 698.0963 | 0 | 0 | 0 |  | Fe_Cr_Ni_Mo_Al | Fe38Cr34Ni10Mo4Al13 | 0.05151992 | -7.342108 | 6.777778 | 34.60956
8234 | 34.93137 | 28.5805 | 15.57643 | 12.72916 | 8.182548 | 82.02041 | 0.2737025 | 0.1200283 | 785.2966 | 0 | 0 | 0 |  | Fe_Cr_Ni_Mo_Al | Fe33Cr29Ni14Mo7Al16 | 0.05596728 | -8.899908 | 6.747475 | 39.63146
8235 | 30.05083 | 24.11951 | 18.51593 | 17.80157 | 9.512155 | 80.25939 | 0.2773497 | 0.125991 | 835.1789 | 1 | 0 | 0 |  | Fe_Cr_Ni_Mo_Al | Fe29Cr25Ni17Mo10Al19 | 0.05895166 | -10.1292 | 6.69 | 43.82424
8236 | 25.12413 | 18.71333 | 20.06979 | 25.89657 | 10.19617 | 80.18692 | 0.2800975 | 0.1303621 | 891.5428 | 1 | 0 | 0 |  | Fe_Cr_Ni_Mo_Al | Fe25Cr20Ni19Mo15Al21 | 0.06045391 | -10.8732 | 6.63 | 48.13579
8237 | 20.62449 | 14.63033 | 19.61353 | 33.74379 | 11.38786 | 79.81839 | 0.2817896 | 0.1314319 | 908.5851 | 1 | 0 | 0 |  | Fe_Cr_Ni_Mo_Al | Fe21Cr16Ni19Mo20Al24 | 0.0613593 | -11.4312 | 6.46 | 52.63433
8238 | 16.29615 | 10.70995 | 18.13622 | 42.81631 | 12.04138 | 80.72407 | 0.2823833 | 0.1284657 | 899.1996 | 1 | 0 | 0 |  | Fe_Cr_Ni_Mo_Al | Fe17Cr12Ni18Mo26Al26 | 0.06052686 | -11.48699 | 6.282828 | 56.8071
8239 | 11.69228 | 7.53648 | 16.07101 | 52.5333 | 12.16693 | 82.91784 | 0.2816855 | 0.1220074 | 864.5372 | 1 | 0 | 0 |  | Fe_Cr_Ni_Mo_Al | Fe13Cr9Ni17Mo34Al28 | 0.05795133 | -11.10323 | 6.09901 | 60.51041
8240 | 9.4342 | 4.791083 | 10.81762 | 63.35497 | 11.60212 | 86.97925 | 0.279239 | 0.1081823 | 767.6804 | 1 | 0 | 0 |  | Fe_Cr_Ni_Mo_Al | Fe11Cr6Ni12Mo43Al28 | 0.05333104 | -9.5488 | 5.86 | 63.56157
8241 | 36.69704 | 43.92842 | 9.91845 | 5.403612 | 4.052471 | 91.03801 | 0.2590121 | 0.09165697 | 560.4766 | 0 | 0 | 0 |  | Fe_Cr_Ni_Mo_Al | Fe35Cr45Ni9Mo3Al8 | 0.04236516 | -5.5292 | 6.82 | 27.96458
8242 | 32.47883 | 38.04288 | 15.41718 | 8.999297 | 5.061807 | 88.54573 | 0.2645885 | 0.1058907 | 689.6529 | 0 | 0 | 0 |  | Fe_Cr_Ni_Mo_Al | Fe31Cr39Ni14Mo5Al10 | 0.04727281 | -7.076421 | 6.888889 | 32.35831
8243 | 27.76751 | 31.59783 | 20.53833 | 14.13393 | 5.962403 | 86.62877 | 0.2700099 | 0.1164092 | 790.9704 | 0 | 0 | 0 |  | Fe_Cr_Ni_Mo_Al | Fe27Cr33Ni19Mo8Al12 | 0.05137603 | -8.497908 | 6.949495 | 36.75744
8244 | 23.86353 | 25.92099 | 22.9924 | 20.49767 | 6.725404 | 85.73476 | 0.2738032 | 0.1230866 | 863.289 | 1 | 0 | 0 |  | Fe_Cr_Ni_Mo_Al | Fe24Cr28Ni22Mo12Al14 | 0.05453835 | -9.4784 | 6.94 | 40.93906
8245 | 19.30975 | 20.67495 | 24.35545 | 28.19651 | 7.463344 | 85.54601 | 0.2765804 | 0.1291643 | 939.3656 | 1 | 0 | 0 |  | Fe_Cr_Ni_Mo_Al | Fe20Cr23Ni24Mo17Al16 | 0.05691424 | -10.3312 | 6.88 | 45.28015
8246 | 15.9585 | 15.73206 | 24.66729 | 35.47853 | 8.163615 | 85.41599 | 0.2789936 | 0.1322265 | 984.1932 | 1 | 0 | 0 |  | Fe_Cr_Ni_Mo_Al | Fe17Cr18Ni25Mo22Al18 | 0.0582332 | -10.956 | 6.8 | 49.15648
8247 | 11.65611 | 10.85234 | 22.61828 | 46.2095 | 8.663772 | 87.01255 | 0.2796715 | 0.130721 | 1000.387 | 1 | 0 | 0 |  | Fe_Cr_Ni_Mo_Al | Fe13Cr13Ni24Mo30Al20 | 0.05798272 | -11.1268 | 6.62 | 53.70391
8248 | 9.365971 | 7.134651 | 19.68888 | 55.5832 | 8.227294 | 90.21435 | 0.2789735 | 0.125364 | 987.3171 | 1 | 0 | 0 |  | Fe_Cr_Ni_Mo_Al | Fe11Cr9Ni22Mo38Al20 | 0.05588048 | -10.5428 | 6.5 | 56.01884
8249 | 6.351137 | 4.43489 | 13.35118 | 68.19168 | 7.671113 | 95.66395 | 0.2757289 | 0.1101102 | 875.1015 | 1 | 0 | 0 |  | Fe_Cr_Ni_Mo_Al | Fe8Cr6Ni16Mo50Al20 | 0.05083155 | -8.9504 | 6.2 | 58.65458
8250 | 26.37046 | 49.1041 | 15.52187 | 5.436243 | 3.567325 | 93.3411 | 0.2552833 | 0.09328289 | 587.2081 | 0 | 0 | 0 |  | Fe_Cr_Ni_Mo_Al | Fe25Cr50Ni14Mo3Al7 | 0.04025394 | -6.113662 | 6.858586 | 26.96025
8251 | 23.38607 | 39.76022 | 22.44331 | 10.48046 | 3.929943 | 91.26105 | 0.2630849 | 0.1028635 | 679.8972 | 0 | 0 | 0 |  | Fe_Cr_Ni_Mo_Al | Fe23Cr42Ni21Mo6Al8 | 0.04400928 | -7.4336 | 7.06 | 30.81622
8252 | 19.86982 | 33.2994 | 27.15035 | 15.36053 | 4.319896 | 90.08975 | 0.2681698 | 0.1124248 | 780.4246 | 1 | 0 | 0 |  | Fe_Cr_Ni_Mo_Al | Fe20Cr36Ni26Mo9Al9 | 0.04715819 | -8.4332 | 7.17 | 34.12853
8253 | 17.63358 | 26.45064 | 28.83131 | 21.87819 | 5.206282 | 88.67068 | 0.272886 | 0.1233925 | 899.5303 | 1 | 0 | 0 |  | Fe_Cr_Ni_Mo_Al | Fe18Cr29Ni28Mo13Al11 | 0.05146272 | -9.42312 | 7.161616 | 38.79394
8254 | 15.00972 | 20.96206 | 29.58096 | 29.00849 | 5.438772 | 89.10654 | 0.2755825 | 0.1275169 | 963.47 | 1 | 0 | 0 |  | Fe_Cr_Ni_Mo_Al | Fe16Cr24Ni30Mo18Al12 | 0.0534376 | -9.8928 | 7.16 | 41.97982
8255 | 11.60155 | 14.95599 | 29.07854 | 38.32767 | 6.036254 | 89.64555 | 0.2780429 | 0.1316784 | 1033.233 | 1 | 0 | 0 |  | Fe_Cr_Ni_Mo_Al | Fe13Cr18Ni31Mo25Al14 | 0.05546344 | -10.52485 | 7.069307 | 46.41908
8256 | 8.63139 | 10.44706 | 27.217 | 47.44938 | 6.255166 | 91.39496 | 0.2787597 | 0.132478 | 1077.602 | 1 | 0 | 0 |  | Fe_Cr_Ni_Mo_Al | Fe10Cr13Ni30Mo32Al15 | 0.05561855 | -10.688 | 6.95 | 49.74093
8257 | 6.547946 | 6.096424 | 22.36798 | 59.05603 | 5.931619 | 95.49106 | 0.2776082 | 0.1265119 | 1067.305 | 1 | 0 | 0 |  | Fe_Cr_Ni_Mo_Al | Fe8Cr8Ni26Mo42Al15 | 0.05353533 | -9.999796 | 6.757576 | 52.25529
8258 | 4.533168 | 3.517148 | 15.08837 | 71.386 | 5.475309 | 101.2041 | 0.2742346 | 0.1111493 | 945.3443 | 1 | 0 | 0 |  | Fe_Cr_Ni_Mo_Al | Fe6Cr5Ni19Mo55Al15 | 0.04865038 | -8.4132 | 6.43 | 54.01213
8259 | 17.70414 | 50.41959 | 22.98706 | 5.367191 | 3.522012 | 93.53592 | 0.2554801 | 0.09372263 | 591.2168 | 0 | 0 | 0 |  | Fe_Cr_Ni_Mo_Al | Fe17Cr52Ni21Mo3Al7 | 0.03992836 | -7.2292 | 6.97 | 27.15558
8260 | 16.13641 | 40.37619 | 29.68131 | 10.39532 | 3.410765 | 92.04727 | 0.2635036 | 0.1029024 | 686.8379 | 1 | 0 | 0 |  | Fe_Cr_Ni_Mo_Al | Fe16Cr43Ni28Mo6Al7 | 0.04199866 | -8.0576 | 7.23 | 29.75651
8261 | 14.69918 | 32.84539 | 33.99022 | 15.1511 | 3.314109 | 91.34277 | 0.2691228 | 0.1092793 | 761.2262 | 1 | 0 | 0 |  | Fe_Cr_Ni_Mo_Al | Fe15Cr36Ni33Mo9Al7 | 0.04377733 | -8.5068 | 7.41 | 31.76995
8262 | 12.18527 | 26.18081 | 35.46766 | 22.54342 | 3.622836 | 91.3566 | 0.2729648 | 0.117068 | 859.8104 | 1 | 0 | 0 |  | Fe_Cr_Ni_Mo_Al | Fe13Cr30Ni36Mo14Al8 | 0.04743454 | -9.104205 | 7.445545 | 35.52591
8263 | 9.975084 | 20.26307 | 36.21977 | 29.59902 | 3.943059 | 91.51548 | 0.27614 | 0.124961 | 965.1535 | 1 | 0 | 0 |  | Fe_Cr_Ni_Mo_Al | Fe11Cr24Ni38Mo19Al9 | 0.05020921 | -9.639839 | 7.455446 | 38.82674
8264 | 7.930977 | 14.76817 | 35.19703 | 37.84635 | 4.257465 | 92.41339 | 0.2782199 | 0.1317796 | 1071.308 | 1 | 0 | 0 |  | Fe_Cr_Ni_Mo_Al | Fe9Cr18Ni38Mo25Al10 | 0.05234471 | -10.0536 | 7.4 | 42.21185
8265 | 5.878987 | 9.383304 | 32.66213 | 47.6122 | 4.463382 | 94.30663 | 0.2793409 | 0.1342187 | 1140.349 | 1 | 0 | 0 |  | Fe_Cr_Ni_Mo_Al | Fe7Cr12Ni37Mo33Al11 | 0.05328135 | -10.262 | 7.29 | 45.45238
8266 | 3.951395 | 5.15049 | 26.58084 | 59.73556 | 4.58172 | 98.06643 | 0.2780017 | 0.1296331 | 1141.497 | 1 | 0 | 0 |  | Fe_Cr_Ni_Mo_Al | Fe5Cr7Ni32Mo44Al12 | 0.05214491 | -9.9228 | 7.02 | 48.71197
8267 | 2.949472 | 2.746087 | 17.82585 | 72.20362 | 4.274963 | 103.9098 | 0.2742507 | 0.1144772 | 1017.866 | 1 | 0 | 0 |  | Fe_Cr_Ni_Mo_Al | Fe4Cr4Ni23Mo57Al12 | 0.04765534 | -8.3908 | 6.64 | 50.23234
8268 | 9.928797 | 38.82541 | 38.61327 | 10.23406 | 2.398466 | 92.92216 | 0.2657297 | 0.09807425 | 649.0114 | 1 | 0 | 0 |  | Fe_Cr_Ni_Mo_Al | Fe10Cr42Ni37Mo6Al5 | 0.03768511 | -8.2328 | 7.53 | 27.09686
8269 | 9.656434 | 31.46697 | 41.61395 | 14.92998 | 2.332672 | 92.26006 | 0.2710553 | 0.1051843 | 730.3043 | 1 | 0 | 0 |  | Fe_Cr_Ni_Mo_Al | Fe10Cr35Ni41Mo9Al5 | 0.03989203 | -8.4052 | 7.69 | 28.98465
8270 | 8.446849 | 24.46698 | 43.40534 | 20.9602 | 2.720635 | 91.45828 | 0.2757747 | 0.1157419 | 851.6601 | 1 | 0 | 0 |  | Fe_Cr_Ni_Mo_Al | Fe9Cr28Ni44Mo13Al6 | 0.04405497 | -8.9512 | 7.76 | 32.4965
8271 | 7.267039 | 18.60631 | 42.96534 | 28.08923 | 3.072079 | 91.67159 | 0.278693 | 0.1247502 | 970.1856 | 1 | 0 | 0 |  | Fe_Cr_Ni_Mo_Al | Fe8Cr22Ni45Mo18Al7 | 0.04757623 | -9.4 | 7.75 | 35.93062
8272 | 5.217013 | 12.95271 | 41.12647 | 37.34312 | 3.360683 | 93.05278 | 0.2804151 | 0.132296 | 1091.877 | 1 | 0 | 0 |  | Fe_Cr_Ni_Mo_Al | Fe6Cr16Ni45Mo25Al8 | 0.05040227 | -9.8316 | 7.68 | 39.49855
8273 | 4.175037 | 8.551712 | 37.73957 | 45.9029 | 3.630778 | 94.74526 | 0.280964 | 0.1356443 | 1167.557 | 1 | 0 | 0 |  | Fe_Cr_Ni_Mo_Al | Fe5Cr11Ni43Mo32Al9 | 0.05188969 | -10.0748 | 7.55 | 42.50784
8274 | 2.349035 | 4.374108 | 31.27448 | 57.84109 | 4.161288 | 97.65491 | 0.2798405 | 0.1335076 | 1189.397 | 1 | 0 | 0 |  | Fe_Cr_Ni_Mo_Al | Fe3Cr6Ni38Mo43Al11 | 0.05199797 | -10.24292 | 7.237624 | 46.87472
8275 | 5.700265 | 28.30504 | 49.9289 | 14.68879 | 1.376994 | 92.51082 | 0.2747286 | 0.100028 | 685.1287 | 1 | 1 | 1 | 685.1287 | Fe_Cr_Ni_Mo_Al | Fe6Cr32Ni50Mo9Al3 | 0.03535358 | -7.9372 | 8.03 | 25.53225
8276 | 5.545394 | 21.51252 | 50.51528 | 20.6407 | 1.786109 | 91.7533 | 0.2791151 | 0.1123182 | 824.0041 | 1 | 1 | 1 | 824.0041 | Fe_Cr_Ni_Mo_Al | Fe6Cr25Ni52Mo13Al4 | 0.04043663 | -8.3448 | 8.08 | 29.20638
8277 | 4.474858 | 15.8319 | 49.85668 | 27.67462 | 2.161952 | 91.97146 | 0.2818992 | 0.1231939 | 963.4527 | 1 | 0 | 0 |  | Fe_Cr_Ni_Mo_Al | Fe5Cr19Ni53Mo18Al5 | 0.04469181 | -8.8148 | 8.07 | 32.73454
8278 | 3.501958 | 10.59655 | 48.77139 | 34.59224 | 2.537868 | 92.33285 | 0.2842357 | 0.132974 | 1099.063 | 1 | 0 | 0 |  | Fe_Cr_Ni_Mo_Al | Fe4Cr13Ni53Mo23Al6 | 0.04789456 | -9.283134 | 8.040404 | 35.88422
8279 | 3.349945 | 6.23789 | 44.0135 | 43.16172 | 3.236939 | 93.25073 | 0.2847689 | 0.1378724 | 1183.295 | 1 | 0 | 0 |  | Fe_Cr_Ni_Mo_Al | Fe4Cr8Ni50Mo30Al8 | 0.05103083 | -9.9856 | 7.84 | 40.36555