## Sheet1
| Unnamed: 0 | Var1 | Fe | Cr | Ni | Mo | Ta | ShearModulus_eff | PoissonsRatio_eff | delta_prime_misfit | sigma_SSS | Gmin_FCC | eq_FCC | Gmin_eq_FCC | sigma_SSS_FCC | compo_A_B_C_D_E | FORMULA | delta_a | Hmix | VEC | sigma_bulk_modulus | H1_new_pred_KFold_mean | H1_new_pred_KFold_std | C2_new_pred_KFold_mean | C2_new_pred_KFold_std | H1_new_pred_KFold_mean_FCC | H1_new_pred_KFold_std_FCC | C2_new_pred_KFold_mean_FCC | C2_new_pred_KFold_std_FCC
0 | 0 | 0 | 33 | 3 | 5 | 12 | 47 | 80.76239 | 0.3174842 | 0.1487616 | 1285.771 | 0 | 0 | 0 |  | Fe_Cr_Ni_Mo_Ta | Fe33Cr3Ni5Mo12Ta47 | 0.06554105 | -14.2532 | 6.39 | 20.01874 | 506.4212 | 122.2393 | 435.1476 | 480.9343
1 | 1 | 1 | 39 | 5 | 5 | 11 | 40 | 81.81302 | 0.3132091 | 0.1544629 | 1351.735 | 0 | 0 | 0 |  | Fe_Cr_Ni_Mo_Ta | Fe39Cr5Ni5Mo11Ta40 | 0.06674997 | -13.9212 | 6.58 | 20.49488 | 490.5849 | 124.0542 | 497.5554 | 445.6386
2 | 2 | 2 | 44 | 7 | 4 | 10 | 34 | 82.83222 | 0.3090804 | 0.156294 | 1369.012 | 0 | 0 | 0 |  | Fe_Cr_Ni_Mo_Ta | Fe44Cr7Ni4Mo10Ta34 | 0.06649624 | -12.96439 | 6.707071 | 20.63723 | 472.8473 | 112.4156 | 477.5838 | 476.589
3 | 3 | 3 | 49 | 11 | 4 | 9 | 27 | 84.57546 | 0.3026055 | 0.1542059 | 1337.733 | 0 | 0 | 0 |  | Fe_Cr_Ni_Mo_Ta | Fe49Cr11Ni4Mo9Ta27 | 0.06421123 | -11.4576 | 6.87 | 20.44896 | 437.3261 | 112.7383 | 519.0492 | 418.2077
4 | 4 | 4 | 53 | 14 | 3 | 7 | 22 | 85.33644 | 0.2980539 | 0.1498452 | 1268.805 | 0 | 0 | 0 |  | Fe_Cr_Ni_Mo_Ta | Fe53Cr14Ni3Mo7Ta22 | 0.06141822 | -10.02877 | 6.969697 | 19.38341 | 405.6778 | 128.79 | 515.6469 | 378.1553
5 | 5 | 5 | 21 | 3 | 6 | 19 | 51 | 83.4827 | 0.3161181 | 0.1328917 | 1137.089 | 0 | 0 | 0 |  | Fe_Cr_Ni_Mo_Ta | Fe21Cr3Ni6Mo19Ta51 | 0.05978932 | -13.1568 | 6.15 | 20.56696 | 499.6886 | 117.4308 | 406.5601 | 514.3328
6 | 6 | 6 | 27 | 5 | 7 | 17 | 44 | 84.0657 | 0.3126606 | 0.1442416 | 1269.612 | 0 | 0 | 0 |  | Fe_Cr_Ni_Mo_Ta | Fe27Cr5Ni7Mo17Ta44 | 0.06349719 | -13.8164 | 6.38 | 21.51836 | 507.7421 | 113.3673 | 498.8736 | 503.2175
7 | 7 | 7 | 32 | 7 | 8 | 16 | 38 | 84.99968 | 0.3088199 | 0.1498146 | 1335.368 | 0 | 0 | 0 |  | Fe_Cr_Ni_Mo_Ta | Fe32Cr7Ni8Mo16Ta38 | 0.06479164 | -13.7265 | 6.574257 | 22.07543 | 502.6347 | 102.29 | 509.9763 | 459.6072
8 | 8 | 8 | 36 | 10 | 8 | 14 | 32 | 85.84298 | 0.3046271 | 0.1528243 | 1363.59 | 0 | 0 | 0 |  | Fe_Cr_Ni_Mo_Ta | Fe36Cr10Ni8Mo14Ta32 | 0.06482655 | -12.9888 | 6.72 | 22.20721 | 488.1113 | 107.2874 | 499.7299 | 419.6033
9 | 9 | 9 | 40 | 14 | 9 | 11 | 26 | 86.42415 | 0.2999168 | 0.1528127 | 1343.353 | 0 | 0 | 0 |  | Fe_Cr_Ni_Mo_Ta | Fe40Cr14Ni9Mo11Ta26 | 0.063291 | -12.0396 | 6.9 | 21.44271 | 467.1466 | 106.5619 | 541.9213 | 372.3443
10 | 10 | 10 | 44 | 18 | 8 | 9 | 21 | 87.49276 | 0.2945699 | 0.1481258 | 1271.858 | 0 | 0 | 0 |  | Fe_Cr_Ni_Mo_Ta | Fe44Cr18Ni8Mo9Ta21 | 0.06036637 | -10.4492 | 6.99 | 20.60364 | 417.6533 | 107.5939 | 569.1836 | 351.8802
11 | 11 | 11 | 46 | 23 | 7 | 7 | 16 | 89.00309 | 0.2879702 | 0.1391524 | 1150.9 | 0 | 0 | 0 |  | Fe_Cr_Ni_Mo_Ta | Fe46Cr23Ni7Mo7Ta16 | 0.05584957 | -8.668503 | 7.050505 | 19.35022 | 364.9359 | 114.178 | 649.0318 | 320.3529
12 | 12 | 12 | 12 | 3 | 4 | 29 | 52 | 87.9669 | 0.3117702 | 0.1096499 | 906.1166 | 0 | 0 | 0 |  | Fe_Cr_Ni_Mo_Ta | Fe12Cr3Ni4Mo29Ta52 | 0.05096452 | -10.2992 | 5.88 | 20.57644 | 464.3467 | 95.01643 | 473.006 | 501.5246
13 | 13 | 13 | 16 | 4 | 8 | 27 | 46 | 88.13047 | 0.309629 | 0.1261998 | 1101.448 | 0 | 0 | 0 |  | Fe_Cr_Ni_Mo_Ta | Fe16Cr4Ni8Mo27Ta46 | 0.056913 | -12.59876 | 6.178218 | 21.86797 | 489.7187 | 90.82339 | 483.9838 | 447.9998
14 | 14 | 14 | 21 | 6 | 10 | 24 | 39 | 88.43128 | 0.3066076 | 0.1397537 | 1262.026 | 0 | 0 | 0 |  | Fe_Cr_Ni_Mo_Ta | Fe21Cr6Ni10Mo24Ta39 | 0.06085868 | -13.4268 | 6.43 | 22.99456 | 506.0095 | 96.04292 | 519.9415 | 444.3254
15 | 15 | 15 | 25 | 9 | 12 | 21 | 34 | 88.52172 | 0.303685 | 0.1467567 | 1336.314 | 0 | 0 | 0 |  | Fe_Cr_Ni_Mo_Ta | Fe25Cr9Ni12Mo21Ta34 | 0.06273183 | -13.6022 | 6.633663 | 23.43462 | 514.431 | 100.4401 | 523.0222 | 402.1125
16 | 16 | 16 | 28 | 13 | 13 | 17 | 29 | 88.53045 | 0.3003497 | 0.1508694 | 1367.422 | 0 | 0 | 0 |  | Fe_Cr_Ni_Mo_Ta | Fe28Cr13Ni13Mo17Ta29 | 0.06317225 | -13.1964 | 6.79 | 23.27638 | 501.8875 | 92.48783 | 536.5532 | 389.944
17 | 17 | 17 | 31 | 17 | 14 | 14 | 24 | 89.01831 | 0.2960943 | 0.150662 | 1345.952 | 0 | 0 | 0 |  | Fe_Cr_Ni_Mo_Ta | Fe31Cr17Ni14Mo14Ta24 | 0.06180799 | -12.2964 | 6.94 | 22.73565 | 482.5353 | 96.21584 | 571.1686 | 356.3455
18 | 18 | 18 | 34 | 23 | 13 | 11 | 19 | 90.20121 | 0.2897271 | 0.1452366 | 1260.819 | 0 | 0 | 0 |  | Fe_Cr_Ni_Mo_Ta | Fe34Cr23Ni13Mo11Ta19 | 0.05868888 | -10.586 | 7.01 | 21.80161 | 429.3781 | 95.83002 | 631.8243 | 293.9125
19 | 19 | 19 | 36 | 29 | 12 | 8 | 15 | 91.25253 | 0.2835069 | 0.1369964 | 1142.349 | 0 | 0 | 0 |  | Fe_Cr_Ni_Mo_Ta | Fe36Cr29Ni12Mo8Ta15 | 0.05452826 | -9.0228 | 7.05 | 20.1554 | 363.8121 | 95.76703 | 704.2552 | 249.594
20 | 20 | 20 | 37 | 36 | 9 | 6 | 12 | 93.0923 | 0.2761055 | 0.1266316 | 1012.538 | 0 | 0 | 0 |  | Fe_Cr_Ni_Mo_Ta | Fe37Cr36Ni9Mo6Ta12 | 0.05020997 | -7.3056 | 6.98 | 18.67485 | 300.1217 | 96.71844 | 781.8982 | 216.0717
21 | 21 | 21 | 10 | 3 | 6 | 38 | 43 | 93.53704 | 0.3038327 | 0.1088166 | 937.6772 | 0 | 0 | 0 |  | Fe_Cr_Ni_Mo_Ta | Fe10Cr3Ni6Mo38Ta43 | 0.04949201 | -10.2548 | 6.01 | 21.63331 | 461.9077 | 80.50009 | 495.0555 | 440.3063
22 | 22 | 22 | 13 | 4 | 10 | 34 | 38 | 92.91349 | 0.3028858 | 0.1262333 | 1145.009 | 0 | 0 | 0 |  | Fe_Cr_Ni_Mo_Ta | Fe13Cr4Ni10Mo34Ta38 | 0.05487959 | -12.16611 | 6.282828 | 22.91037 | 494.3133 | 84.26251 | 517.6331 | 421.1845
23 | 23 | 23 | 16 | 7 | 14 | 29 | 33 | 92.17135 | 0.3011194 | 0.1392808 | 1292.535 | 0 | 0 | 0 |  | Fe_Cr_Ni_Mo_Ta | Fe16Cr7Ni14Mo29Ta33 | 0.05906165 | -13.36027 | 6.555556 | 23.99665 | 513.0277 | 94.38377 | 506.7828 | 398.7267
24 | 24 | 24 | 19 | 10 | 17 | 25 | 29 | 91.61972 | 0.2991467 | 0.1461668 | 1360.108 | 0 | 0 | 0 |  | Fe_Cr_Ni_Mo_Ta | Fe19Cr10Ni17Mo25Ta29 | 0.06084548 | -13.6672 | 6.77 | 24.3442 | 522.4981 | 94.62659 | 534.3466 | 367.6122
25 | 25 | 25 | 21 | 15 | 19 | 20 | 25 | 91.18552 | 0.2961364 | 0.14981 | 1379.179 | 0 | 0 | 0 |  | Fe_Cr_Ni_Mo_Ta | Fe21Cr15Ni19Mo20Ta25 | 0.06120105 | -13.3532 | 6.93 | 24.14519 | 513.0167 | 95.03314 | 559.6721 | 357.5888
26 | 26 | 26 | 24 | 20 | 19 | 16 | 21 | 91.34077 | 0.2920073 | 0.1487255 | 1340.965 | 0 | 0 | 0 |  | Fe_Cr_Ni_Mo_Ta | Fe24Cr20Ni19Mo16Ta21 | 0.05988323 | -12.2796 | 7.03 | 23.54485 | 488.4808 | 90.71047 | 608.8538 | 318.461
27 | 27 | 27 | 26 | 26 | 18 | 12 | 17 | 91.9406 | 0.2865424 | 0.1434612 | 1251.284 | 0 | 0 | 0 |  | Fe_Cr_Ni_Mo_Ta | Fe26Cr26Ni18Mo12Ta17 | 0.05708885 | -10.87318 | 7.080808 | 22.37003 | 439.1795 | 83.81138 | 671.194 | 269.5218
28 | 28 | 28 | 28 | 34 | 17 | 9 | 13 | 93.45387 | 0.2788921 | 0.1335404 | 1113.107 | 0 | 0 | 0 |  | Fe_Cr_Ni_Mo_Ta | Fe28Cr34Ni17Mo9Ta13 | 0.05212431 | -9.047348 | 7.09901 | 20.74866 | 348.3046 | 81.6353 | 753.8636 | 210.8111
29 | 29 | 29 | 28 | 43 | 12 | 6 | 11 | 95.35216 | 0.2706286 | 0.1228392 | 978.3853 | 0 | 0 | 0 |  | Fe_Cr_Ni_Mo_Ta | Fe28Cr43Ni12Mo6Ta11 | 0.04854107 | -7.3668 | 6.93 | 18.8563 | 287.2888 | 84.18971 | 797.2596 | 193.7663
30 | 30 | 30 | 8 | 3 | 9 | 45 | 35 | 98.19788 | 0.2972903 | 0.1101069 | 987.0337 | 0 | 0 | 0 |  | Fe_Cr_Ni_Mo_Ta | Fe8Cr3Ni9Mo45Ta35 | 0.04858554 | -10.3428 | 6.17 | 22.25736 | 482.3615 | 86.68237 | 466.9415 | 399.6304
31 | 31 | 31 | 10 | 5 | 14 | 39 | 31 | 96.82559 | 0.2969593 | 0.1277188 | 1195.996 | 0 | 0 | 0 |  | Fe_Cr_Ni_Mo_Ta | Fe10Cr5Ni14Mo39Ta31 | 0.05402906 | -12.15713 | 6.454545 | 23.81826 | 501.3217 | 91.95247 | 522.0788 | 400.5491
32 | 32 | 32 | 12 | 8 | 19 | 33 | 27 | 95.47631 | 0.2960136 | 0.1399121 | 1329.829 | 0 | 0 | 0 |  | Fe_Cr_Ni_Mo_Ta | Fe12Cr8Ni19Mo33Ta27 | 0.05760077 | -13.26436 | 6.737374 | 24.79217 | 525.0909 | 99.85204 | 520.9606 | 369.1353
33 | 33 | 33 | 14 | 12 | 22 | 28 | 24 | 94.53154 | 0.2943097 | 0.1456385 | 1377.801 | 0 | 0 | 0 |  | Fe_Cr_Ni_Mo_Ta | Fe14Cr12Ni22Mo28Ta24 | 0.0590456 | -13.3824 | 6.92 | 25.15949 | 515.2668 | 98.38429 | 555.5176 | 327.7577
34 | 34 | 34 | 16 | 17 | 24 | 23 | 20 | 94.19733 | 0.2909905 | 0.1476565 | 1375.543 | 0 | 0 | 0 |  | Fe_Cr_Ni_Mo_Ta | Fe16Cr17Ni24Mo23Ta20 | 0.0586761 | -12.7584 | 7.08 | 25.07489 | 497.1811 | 98.60085 | 600.6545 | 331.0385
35 | 35 | 35 | 18 | 22 | 25 | 18 | 17 | 93.648 | 0.2878884 | 0.1464109 | 1327.304 | 0 | 0 | 0 |  | Fe_Cr_Ni_Mo_Ta | Fe18Cr22Ni25Mo18Ta17 | 0.05719145 | -12.0028 | 7.19 | 24.19835 | 471.9822 | 82.06846 | 653.6038 | 261.5003
36 | 36 | 36 | 20 | 30 | 24 | 13 | 13 | 94.28991 | 0.2812143 | 0.1384754 | 1197.556 | 0 | 0 | 0 |  | Fe_Cr_Ni_Mo_Ta | Fe20Cr30Ni24Mo13Ta13 | 0.05315233 | -10.3308 | 7.23 | 22.71101 | 394.0853 | 77.18934 | 753.4208 | 217.4324
37 | 37 | 37 | 20 | 38 | 22 | 9 | 11 | 95.07576 | 0.2750151 | 0.1300527 | 1075.434 | 0 | 0 | 0 |  | Fe_Cr_Ni_Mo_Ta | Fe20Cr38Ni22Mo9Ta11 | 0.04958685 | -9.1908 | 7.17 | 20.7988 | 331.0477 | 70.63663 | 780.5369 | 204.5325
38 | 38 | 38 | 20 | 50 | 16 | 6 | 8 | 98.21086 | 0.2631032 | 0.1131641 | 872.2448 | 0 | 0 | 0 |  | Fe_Cr_Ni_Mo_Ta | Fe20Cr50Ni16Mo6Ta8 | 0.04350819 | -6.9216 | 6.96 | 18.63438 | 254.0098 | 64.79558 | 861.9449 | 166.2782
39 | 39 | 39 | 7 | 3 | 14 | 50 | 25 | 102.7722 | 0.2904112 | 0.117729 | 1117.312 | 0 | 0 | 0 |  | Fe_Cr_Ni_Mo_Ta | Fe7Cr3Ni14Mo50Ta25 | 0.04896849 | -10.47281 | 6.454545 | 23.28978 | 503.2319 | 102.8186 | 453.6675 | 342.054
40 | 40 | 40 | 8 | 6 | 21 | 42 | 23 | 99.98689 | 0.2914283 | 0.1330618 | 1287.992 | 0 | 0 | 0 |  | Fe_Cr_Ni_Mo_Ta | Fe8Cr6Ni21Mo42Ta23 | 0.05399813 | -12.27 | 6.77 | 24.84029 | 517.8967 | 104.7717 | 485.2117 | 326.7923
41 | 41 | 41 | 9 | 9 | 26 | 36 | 20 | 98.47848 | 0.2908129 | 0.1416906 | 1374.492 | 0 | 0 | 0 |  | Fe_Cr_Ni_Mo_Ta | Fe9Cr9Ni26Mo36Ta20 | 0.05599406 | -12.8108 | 7.02 | 25.54428 | 509.4904 | 100.606 | 528.3195 | 335.5978
42 | 42 | 42 | 11 | 13 | 28 | 29 | 18 | 96.62853 | 0.2901497 | 0.14612 | 1394.251 | 0 | 0 | 0 |  | Fe_Cr_Ni_Mo_Ta | Fe11Cr13Ni28Mo29Ta18 | 0.05699179 | -12.84073 | 7.171717 | 25.63429 | 500.1579 | 105.4238 | 583.3188 | 280.9034
43 | 43 | 43 | 12 | 18 | 30 | 24 | 16 | 95.73051 | 0.2880202 | 0.1464598 | 1367.013 | 0 | 0 | 0 |  | Fe_Cr_Ni_Mo_Ta | Fe12Cr18Ni30Mo24Ta16 | 0.05640424 | -12.4272 | 7.28 | 25.29506 | 477.075 | 96.18965 | 650.9749 | 257.7749
44 | 44 | 44 | 14 | 25 | 31 | 18 | 13 | 95.1395 | 0.2838655 | 0.1423254 | 1274.716 | 0 | 0 | 0 |  | Fe_Cr_Ni_Mo_Ta | Fe14Cr25Ni31Mo18Ta13 | 0.05376803 | -11.3381 | 7.376238 | 24.15355 | 414.2866 | 79.83294 | 693.2999 | 228.8246
45 | 45 | 45 | 15 | 32 | 30 | 13 | 10 | 95.42203 | 0.278265 | 0.1333356 | 1133.156 | 0 | 0 | 0 |  | Fe_Cr_Ni_Mo_Ta | Fe15Cr32Ni30Mo13Ta10 | 0.04959024 | -10.024 | 7.4 | 22.53087 | 352.1624 | 70.76261 | 786.0269 | 168.4397
46 | 46 | 46 | 15 | 42 | 26 | 8 | 8 | 96.54543 | 0.2700899 | 0.121293 | 966.6871 | 0 | 0 | 0 |  | Fe_Cr_Ni_Mo_Ta | Fe15Cr42Ni26Mo8Ta8 | 0.0447395 | -8.674217 | 7.272727 | 20.00816 | 280.4162 | 60.78179 | 833.5497 | 148.7983
47 | 47 | 47 | 15 | 55 | 19 | 5 | 6 | 99.72327 | 0.2579495 | 0.104453 | 771.5583 | 0 | 0 | 0 |  | Fe_Cr_Ni_Mo_Ta | Fe15Cr55Ni19Mo5Ta6 | 0.03882895 | -6.6564 | 7 | 17.50885 | 226.7044 | 55.67823 | 879.9836 | 155.4029
48 | 48 | 48 | 7 | 3 | 21 | 52 | 17 | 105.3792 | 0.2857344 | 0.1253305 | 1234.147 | 0 | 0 | 0 |  | Fe_Cr_Ni_Mo_Ta | Fe7Cr3Ni21Mo52Ta17 | 0.04979222 | -10.4172 | 6.81 | 24.44156 | 520.631 | 114.7541 | 459.3766 | 282.5768
49 | 49 | 49 | 7 | 6 | 28 | 43 | 16 | 102.016 | 0.2875324 | 0.1376465 | 1359.86 | 0 | 0 | 0 |  | Fe_Cr_Ni_Mo_Ta | Fe7Cr6Ni28Mo43Ta16 | 0.05319654 | -11.7696 | 7.1 | 25.49824 | 498.1293 | 112.9704 | 506.9969 | 278.1973
50 | 50 | 50 | 7 | 9 | 33 | 36 | 15 | 99.50259 | 0.2884692 | 0.1439866 | 1406.162 | 0 | 0 | 0 |  | Fe_Cr_Ni_Mo_Ta | Fe7Cr9Ni33Mo36Ta15 | 0.05459553 | -12.3996 | 7.31 | 25.70506 | 471.3486 | 117.413 | 534.609 | 274.993
51 | 51 | 51 | 8 | 14 | 36 | 30 | 13 | 98.1148 | 0.2868865 | 0.1451649 | 1384.403 | 0 | 0 | 0 |  | Fe_Cr_Ni_Mo_Ta | Fe8Cr14Ni36Mo30Ta13 | 0.05426085 | -12.00353 | 7.455446 | 25.79317 | 445.1573 | 98.15079 | 594.4457 | 241.8049
52 | 52 | 52 | 9 | 19 | 38 | 24 | 11 | 96.851 | 0.2849369 | 0.1430917 | 1318.419 | 0 | 0 | 0 |  | Fe_Cr_Ni_Mo_Ta | Fe9Cr19Ni38Mo24Ta11 | 0.05266446 | -11.41653 | 7.574257 | 25.16566 | 405.9852 | 96.80861 | 672.8849 | 194.459
53 | 53 | 53 | 10 | 25 | 38 | 18 | 9 | 96.02944 | 0.281661 | 0.1367661 | 1200.501 | 0 | 0 | 0 |  | Fe_Cr_Ni_Mo_Ta | Fe10Cr25Ni38Mo18Ta9 | 0.04976203 | -10.5844 | 7.63 | 23.93658 | 342.4042 | 76.72509 | 715.596 | 173.7187
54 | 54 | 54 | 11 | 33 | 37 | 12 | 7 | 95.68727 | 0.2764587 | 0.1256355 | 1029.077 | 0 | 0 | 0 |  | Fe_Cr_Ni_Mo_Ta | Fe11Cr33Ni37Mo12Ta7 | 0.04490618 | -9.5196 | 7.63 | 21.70046 | 297.2692 | 64.23888 | 784.9037 | 147.0528
55 | 55 | 55 | 12 | 44 | 32 | 7 | 5 | 97.07291 | 0.2671904 | 0.10915 | 817.9701 | 0 | 0 | 0 |  | Fe_Cr_Ni_Mo_Ta | Fe12Cr44Ni32Mo7Ta5 | 0.03818517 | -8.0572 | 7.47 | 18.78164 | 243.8962 | 48.34209 | 837.2415 | 139.8213
56 | 56 | 56 | 12 | 57 | 23 | 4 | 4 | 100.2708 | 0.2551057 | 0.09473899 | 659.7272 | 0 | 0 | 0 |  | Fe_Cr_Ni_Mo_Ta | Fe12Cr57Ni23Mo4Ta4 | 0.03309965 | -6.4868 | 7.12 | 16.12328 | 203.2204 | 54.12662 | 892.7418 | 144.4279
57 | 57 | 57 | 5 | 6 | 37 | 42 | 10 | 102.8639 | 0.285082 | 0.1407942 | 1398.115 | 0 | 0 | 0 |  | Fe_Cr_Ni_Mo_Ta | Fe5Cr6Ni37Mo42Ta10 | 0.05155005 | -10.9008 | 7.48 | 25.7936 | 436.9149 | 124.5346 | 491.0768 | 216.7458
58 | 58 | 58 | 5 | 9 | 41 | 35 | 10 | 100.0428 | 0.2865181 | 0.144275 | 1401.539 | 0 | 0 | 0 |  | Fe_Cr_Ni_Mo_Ta | Fe5Cr9Ni41Mo35Ta10 | 0.0522613 | -11.3812 | 7.64 | 25.69358 | 401.9253 | 117.8226 | 577.2095 | 208.013
59 | 59 | 59 | 6 | 13 | 44 | 28 | 9 | 97.68825 | 0.286526 | 0.1437311 | 1346.97 | 0 | 0 | 0 |  | Fe_Cr_Ni_Mo_Ta | Fe6Cr13Ni44Mo28Ta9 | 0.05144544 | -11.1772 | 7.79 | 25.20397 | 360.5446 | 110.8197 | 611.2732 | 148.3202
60 | 60 | 60 | 7 | 18 | 45 | 22 | 8 | 96.13447 | 0.2851095 | 0.1396735 | 1254.45 | 0 | 0 | 0 |  | Fe_Cr_Ni_Mo_Ta | Fe7Cr18Ni45Mo22Ta8 | 0.04958959 | -10.7328 | 7.86 | 24.33331 | 317.9756 | 86.68831 | 658.845 | 147.2252
61 | 61 | 61 | 8 | 25 | 45 | 16 | 6 | 95.43236 | 0.2811008 | 0.1292352 | 1086.635 | 0 | 0 | 0 |  | Fe_Cr_Ni_Mo_Ta | Fe8Cr25Ni45Mo16Ta6 | 0.04514723 | -9.6684 | 7.9 | 22.81315 | 284.2213 | 66.60012 | 700.8002 | 128.1427
62 | 62 | 62 | 9 | 32 | 43 | 11 | 5 | 95.09803 | 0.2767957 | 0.1185927 | 933.5491 | 0 | 0 | 0 |  | Fe_Cr_Ni_Mo_Ta | Fe9Cr32Ni43Mo11Ta5 | 0.04091381 | -9.0032 | 7.85 | 20.76921 | 255.7047 | 55.30645 | 747.6667 | 123.6327
63 | 63 | 63 | 11 | 43 | 38 | 6 | 3 | 96.34701 | 0.2675741 | 0.09790991 | 684.1684 | 0 | 0 | 0 |  | Fe_Cr_Ni_Mo_Ta | Fe11Cr43Ni38Mo6Ta3 | 0.0322845 | -7.55573 | 7.693069 | 17.46732 | 220.6285 | 43.5144 | 789.7165 | 144.1793
64 | 64 | 64 | 3 | 9 | 50 | 32 | 6 | 99.24565 | 0.2861309 | 0.1422451 | 1348.138 | 0 | 0 | 0 |  | Fe_Cr_Ni_Mo_Ta | Fe3Cr9Ni50Mo32Ta6 | 0.04916648 | -10.0708 | 8 | 25.19901 | 306.6042 | 114.0096 | 565.4816 | 107.3927
65 | 65 | 65 | 4 | 13 | 52 | 25 | 6 | 96.55692 | 0.2867496 | 0.1396203 | 1265.267 | 0 | 0 | 0 |  | Fe_Cr_Ni_Mo_Ta | Fe4Cr13Ni52Mo25Ta6 | 0.04802491 | -10.0816 | 8.1 | 24.30041 | 275.8351 | 103.344 | 608.9946 | 105.9559
66 | 66 | 66 | 5 | 18 | 53 | 19 | 5 | 94.93067 | 0.285285 | 0.1319401 | 1128.079 | 0 | 0 | 0 |  | Fe_Cr_Ni_Mo_Ta | Fe5Cr18Ni53Mo19Ta5 | 0.04489418 | -9.4808 | 8.17 | 23.04431 | 257.7944 | 83.15031 | 626.9055 | 85.19669
67 | 67 | 67 | 6 | 23 | 53 | 13 | 4 | 93.38904 | 0.2833925 | 0.1203511 | 951.7054 | 0 | 0 | 0 |  | Fe_Cr_Ni_Mo_Ta | Fe6Cr23Ni53Mo13Ta4 | 0.0404157 | -8.855423 | 8.222222 | 20.95077 | 225.5221 | 60.67878 | 643.8918 | 91.89388
68 | 68 | 68 | 8 | 30 | 50 | 8 | 4 | 92.6578 | 0.2799005 | 0.1106636 | 817.5144 | 1 | 0 | 0 |  | Fe_Cr_Ni_Mo_Ta | Fe8Cr30Ni50Mo8Ta4 | 0.0367705 | -8.6992 | 8.12 | 18.43909 | 237.9686 | 57.58467 | 674.7567 | 113.2625
69 | 69 | 69 | 3 | 33 | 5 | 12 | 47 | 87.96639 | 0.3011319 | 0.1296135 | 1107.711 | 0 | 0 | 0 |  | Fe_Cr_Ni_Mo_Ta | Fe3Cr33Ni5Mo12Ta47 | 0.06334718 | -9.7532 | 5.79 | 23.46806 | 546.6249 | 112.1876 | 498.0797 | 447.9064
70 | 70 | 70 | 5 | 39 | 5 | 11 | 40 | 90.31419 | 0.2937503 | 0.1348276 | 1175.8 | 0 | 0 | 0 |  | Fe_Cr_Ni_Mo_Ta | Fe5Cr39Ni5Mo11Ta40 | 0.06458414 | -9.61 | 5.9 | 23.85288 | 537.1891 | 99.4287 | 499.0977 | 419.1902
71 | 71 | 71 | 7 | 44 | 4 | 10 | 34 | 92.50398 | 0.2867732 | 0.1359582 | 1191.737 | 0 | 0 | 0 |  | Fe_Cr_Ni_Mo_Ta | Fe7Cr44Ni4Mo10Ta34 | 0.06436969 | -8.857055 | 5.959596 | 23.86106 | 529.4005 | 98.24609 | 597.1022 | 417.3979
72 | 72 | 72 | 11 | 49 | 4 | 9 | 27 | 94.87876 | 0.2786056 | 0.1359157 | 1187.996 | 0 | 0 | 0 |  | Fe_Cr_Ni_Mo_Ta | Fe11Cr49Ni4Mo9Ta27 | 0.0623558 | -8.2048 | 6.11 | 23.21637 | 483.8783 | 93.55886 | 628.7683 | 345.9122
73 | 73 | 73 | 14 | 53 | 3 | 7 | 22 | 96.402 | 0.2719816 | 0.132277 | 1132.709 | 0 | 0 | 0 |  | Fe_Cr_Ni_Mo_Ta | Fe14Cr53Ni3Mo7Ta22 | 0.05973435 | -7.243343 | 6.181818 | 21.83548 | 432.3458 | 96.94939 | 671.6254 | 292.7936
74 | 74 | 74 | 3 | 21 | 6 | 19 | 51 | 87.64948 | 0.306883 | 0.1197277 | 1005.759 | 0 | 0 | 0 |  | Fe_Cr_Ni_Mo_Ta | Fe3Cr21Ni6Mo19Ta51 | 0.05818914 | -10.1616 | 5.79 | 23.1292 | 515.5011 | 112.0694 | 484.1834 | 493.6037
75 | 75 | 75 | 5 | 27 | 7 | 17 | 44 | 89.37121 | 0.300783 | 0.1301989 | 1134.122 | 0 | 0 | 0 |  | Fe_Cr_Ni_Mo_Ta | Fe5Cr27Ni7Mo17Ta44 | 0.06184267 | -10.7276 | 5.94 | 24.16692 | 540.4262 | 95.85999 | 545.140625 | 417.5866
76 | 76 | 76 | 7 | 32 | 8 | 16 | 38 | 91.19653 | 0.2948405 | 0.1359841 | 1208.121 | 0 | 0 | 0 |  | Fe_Cr_Ni_Mo_Ta | Fe7Cr32Ni8Mo16Ta38 | 0.06315801 | -10.82482 | 6.079208 | 24.68545 | 538.1833 | 98.49389 | 527.2844 | 426.0911
77 | 77 | 77 | 10 | 36 | 8 | 14 | 32 | 92.59424 | 0.2892442 | 0.139298 | 1244.198 | 0 | 0 | 0 |  | Fe_Cr_Ni_Mo_Ta | Fe10Cr36Ni8Mo14Ta32 | 0.06331506 | -10.4512 | 6.2 | 24.59593 | 514.9669 | 96.73238 | 602.0062 | 366.6805
78 | 78 | 78 | 14 | 40 | 9 | 11 | 26 | 93.47578 | 0.2836104 | 0.1410237 | 1248.946 | 0 | 0 | 0 |  | Fe_Cr_Ni_Mo_Ta | Fe14Cr40Ni9Mo11Ta26 | 0.06200079 | -10.1156 | 6.38 | 23.47999 | 492.127 | 89.49689 | 641.6589 | 337.5379
79 | 79 | 79 | 18 | 44 | 8 | 9 | 21 | 94.80905 | 0.2774523 | 0.1374132 | 1191.929 | 0 | 0 | 0 |  | Fe_Cr_Ni_Mo_Ta | Fe18Cr44Ni8Mo9Ta21 | 0.05924193 | -8.9308 | 6.47 | 22.34704 | 444.6479 | 96.68327 | 665.0148 | 290.7502
80 | 80 | 80 | 23 | 46 | 7 | 7 | 16 | 95.78923 | 0.2719025 | 0.1303874 | 1089.776 | 0 | 0 | 0 |  | Fe_Cr_Ni_Mo_Ta | Fe23Cr46Ni7Mo7Ta16 | 0.05498911 | -7.664116 | 6.585859 | 20.66391 | 371.0116 | 98.51862 | 731.8818 | 234.709
81 | 81 | 81 | 3 | 12 | 4 | 29 | 52 | 89.99462 | 0.3073991 | 0.1015797 | 821.1731 | 0 | 0 | 0 |  | Fe_Cr_Ni_Mo_Ta | Fe3Cr12Ni4Mo29Ta52 | 0.04995415 | -8.6648 | 5.7 | 22.16213 | 453.7628 | 87.68936 | 498.1795 | 483.4711
82 | 82 | 82 | 4 | 16 | 8 | 27 | 46 | 90.90957 | 0.303588 | 0.1180108 | 1017.085 | 0 | 0 | 0 |  | Fe_Cr_Ni_Mo_Ta | Fe4Cr16Ni8Mo27Ta46 | 0.0558185 | -10.80129 | 5.940594 | 23.66854 | 496.9388 | 84.86423 | 491.121 | 440.3423
83 | 83 | 83 | 6 | 21 | 10 | 24 | 39 | 92.08553 | 0.2985781 | 0.1303293 | 1166.945 | 0 | 0 | 0 |  | Fe_Cr_Ni_Mo_Ta | Fe6Cr21Ni10Mo24Ta39 | 0.05969913 | -11.5668 | 6.13 | 24.91987 | 523.328 | 87.66043 | 557.4289 | 412.9003
84 | 84 | 84 | 9 | 25 | 12 | 21 | 34 | 92.52657 | 0.2947753 | 0.1385229 | 1259.735 | 0 | 0 | 0 |  | Fe_Cr_Ni_Mo_Ta | Fe9Cr25Ni12Mo21Ta34 | 0.06167428 | -12.00863 | 6.316832 | 25.19875 | 523.4454 | 88.72125 | 534.64 | 357.8177
85 | 85 | 85 | 13 | 28 | 13 | 17 | 29 | 92.46257 | 0.2914697 | 0.1436975 | 1305.192 | 0 | 0 | 0 |  | Fe_Cr_Ni_Mo_Ta | Fe13Cr28Ni13Mo17Ta29 | 0.06230315 | -11.9904 | 6.49 | 24.72327 | 525.8987 | 86.72498 | 570.1656 | 360.6951
86 | 86 | 86 | 17 | 31 | 14 | 14 | 24 | 92.82959 | 0.2873689 | 0.1448432 | 1300.644 | 0 | 0 | 0 |  | Fe_Cr_Ni_Mo_Ta | Fe17Cr31Ni14Mo14Ta24 | 0.06110293 | -11.4564 | 6.66 | 23.91213 | 504.3765 | 93.1098 | 623.3581 | 337.3617
87 | 87 | 87 | 23 | 34 | 13 | 11 | 19 | 93.31713 | 0.2824855 | 0.1411799 | 1232.447 | 0 | 0 | 0 |  | Fe_Cr_Ni_Mo_Ta | Fe23Cr34Ni13Mo11Ta19 | 0.05821469 | -10.1064 | 6.79 | 22.58229 | 439.6657 | 86.25667 | 697.9843 | 283.4987
88 | 88 | 88 | 29 | 36 | 12 | 8 | 15 | 93.3062 | 0.278661 | 0.1347267 | 1128.41 | 0 | 0 | 0 |  | Fe_Cr_Ni_Mo_Ta | Fe29Cr36Ni12Mo8Ta15 | 0.05427092 | -8.81 | 6.91 | 20.57644 | 361.1176 | 94.61566 | 744.8417 | 232.8656
89 | 89 | 89 | 36 | 37 | 9 | 6 | 12 | 93.3937 | 0.2753862 | 0.1263272 | 1010.76 | 0 | 0 | 0 |  | Fe_Cr_Ni_Mo_Ta | Fe36Cr37Ni9Mo6Ta12 | 0.05017799 | -7.2804 | 6.96 | 18.72538 | 300.5069 | 100.4653 | 765.9945 | 205.0444
90 | 90 | 90 | 3 | 10 | 6 | 38 | 43 | 95.15363 | 0.3004184 | 0.1027109 | 870.2236 | 0 | 0 | 0 |  | Fe_Cr_Ni_Mo_Ta | Fe3Cr10Ni6Mo38Ta43 | 0.04871514 | -9.1628 | 5.87 | 22.91091 | 469.8123 | 75.9213 | 483.3457 | 433.4705
91 | 91 | 91 | 4 | 13 | 10 | 34 | 38 | 95.08161 | 0.2982583 | 0.1191116 | 1065.972 | 0 | 0 | 0 |  | Fe_Cr_Ni_Mo_Ta | Fe4Cr13Ni10Mo34Ta38 | 0.05404037 | -10.98337 | 6.10101 | 24.34448 | 508.5455 | 81.00923 | 515.2042 | 439.8932
92 | 92 | 92 | 7 | 16 | 14 | 29 | 33 | 94.42589 | 0.2962323 | 0.133455 | 1231.127 | 0 | 0 | 0 |  | Fe_Cr_Ni_Mo_Ta | Fe7Cr16Ni14Mo29Ta33 | 0.05836636 | -12.43465 | 6.373737 | 25.20966 | 527.34 | 86.67881 | 495.5159 | 407.529
93 | 93 | 93 | 10 | 19 | 17 | 25 | 29 | 93.93076 | 0.2940642 | 0.1417206 | 1318.245 | 0 | 0 | 0 |  | Fe_Cr_Ni_Mo_Ta | Fe10Cr19Ni17Mo25Ta29 | 0.06025113 | -12.958 | 6.59 | 25.39193 | 536.1286 | 91.51843 | 536.9227 | 375.3665
94 | 94 | 94 | 15 | 21 | 19 | 20 | 25 | 92.78287 | 0.2925598 | 0.147336 | 1358.922 | 0 | 0 | 0 |  | Fe_Cr_Ni_Mo_Ta | Fe15Cr21Ni19Mo20Ta25 | 0.06086023 | -13.0052 | 6.81 | 24.74894 | 526.4536 | 86.73631 | 586.3588 | 357.5681
95 | 95 | 95 | 20 | 24 | 19 | 16 | 21 | 92.4436 | 0.2894972 | 0.147297 | 1330.833 | 0 | 0 | 0 |  | Fe_Cr_Ni_Mo_Ta | Fe20Cr24Ni19Mo16Ta21 | 0.05968592 | -12.1116 | 6.95 | 23.89226 | 490.2316 | 89.94563 | 620.6931 | 302.5407
96 | 96 | 96 | 26 | 26 | 18 | 12 | 17 | 91.9406 | 0.2865424 | 0.1431513 | 1247.362 | 0 | 0 | 0 |  | Fe_Cr_Ni_Mo_Ta | Fe26Cr26Ni18Mo12Ta17 | 0.05708885 | -10.87318 | 7.080808 | 22.37003 | 440.975 | 90.80128 | 676.0342 | 271.528
97 | 97 | 97 | 34 | 28 | 17 | 9 | 13 | 91.6916 | 0.2830399 | 0.1353894 | 1124.121 | 0 | 0 | 0 |  | Fe_Cr_Ni_Mo_Ta | Fe34Cr28Ni17Mo9Ta13 | 0.05233544 | -9.134399 | 7.217822 | 20.37825 | 355.035 | 79.97247 | 733.1859 | 236.8088
98 | 98 | 98 | 43 | 28 | 12 | 6 | 11 | 90.80138 | 0.2814946 | 0.1268793 | 998.8812 | 0 | 0 | 0 |  | Fe_Cr_Ni_Mo_Ta | Fe43Cr28Ni12Mo6Ta11 | 0.04900563 | -7.6068 | 7.23 | 18.08065 | 299.0823 | 99.76147 | 751.2201 | 204.6046
99 | 99 | 99 | 3 | 8 | 9 | 45 | 35 | 99.38135 | 0.2948309 | 0.1059846 | 939.7349 | 0 | 0 | 0 |  | Fe_Cr_Ni_Mo_Ta | Fe3Cr8Ni9Mo45Ta35 | 0.04804573 | -9.6928 | 6.07 | 23.2 | 483.5386 | 80.55138 | 470.2773 | 409.4859
100 | 100 | 100 | 5 | 10 | 14 | 39 | 31 | 98.06098 | 0.2943541 | 0.1238019 | 1150.944 | 0 | 0 | 0 |  | Fe_Cr_Ni_Mo_Ta | Fe5Cr10Ni14Mo39Ta31 | 0.05358186 | -11.63473 | 6.353535 | 24.62493 | 507.0165 | 84.9354 | 519.6022 | 391.6308
101 | 101 | 101 | 8 | 12 | 19 | 33 | 27 | 96.50203 | 0.2938127 | 0.1373211 | 1301.631 | 0 | 0 | 0 |  | Fe_Cr_Ni_Mo_Ta | Fe8Cr12Ni19Mo33Ta27 | 0.0573028 | -12.95909 | 6.656566 | 25.34166 | 525.3292 | 92.29913 | 539.9438 | 349.2715
102 | 102 | 102 | 12 | 14 | 22 | 28 | 24 | 95.05594 | 0.2931653 | 0.1447785 | 1370.01 | 0 | 0 | 0 |  | Fe_Cr_Ni_Mo_Ta | Fe12Cr14Ni22Mo28Ta24 | 0.05891805 | -13.272 | 6.88 | 25.39606 | 519.5948 | 101.0743 | 552.3259 | 341.1407
103 | 103 | 103 | 17 | 16 | 24 | 23 | 20 | 93.92525 | 0.2915949 | 0.1480032 | 1378.144 | 0 | 0 | 0 |  | Fe_Cr_Ni_Mo_Ta | Fe17Cr16Ni24Mo23Ta20 | 0.05873086 | -12.7928 | 7.1 | 24.97279 | 504.6296 | 90.72163 | 606.8194 | 333.1851
104 | 104 | 104 | 22 | 18 | 25 | 18 | 17 | 92.52395 | 0.290433 | 0.1475337 | 1333.665 | 0 | 0 | 0 |  | Fe_Cr_Ni_Mo_Ta | Fe22Cr18Ni25Mo18Ta17 | 0.05738111 | -12.078 | 7.27 | 23.84198 | 464.8789 | 93.05356 | 638.6432 | 270.1093
105 | 105 | 105 | 30 | 20 | 24 | 13 | 13 | 91.36405 | 0.2879824 | 0.1406626 | 1205.109 | 0 | 0 | 0 |  | Fe_Cr_Ni_Mo_Ta | Fe30Cr20Ni24Mo13Ta13 | 0.05354566 | -10.3708 | 7.43 | 21.96793 | 396.4955 | 82.46198 | 730.0609 | 218.61
106 | 106 | 106 | 38 | 20 | 22 | 9 | 11 | 89.67196 | 0.2877388 | 0.133454 | 1082.529 | 0 | 0 | 0 |  | Fe_Cr_Ni_Mo_Ta | Fe38Cr20Ni22Mo9Ta11 | 0.05019589 | -9.162 | 7.53 | 19.64154 | 340.4256 | 91.53724 | 718.5237 | 187.0172
107 | 107 | 107 | 50 | 20 | 16 | 6 | 8 | 88.91849 | 0.2853408 | 0.1190297 | 889.9027 | 0 | 0 | 0 |  | Fe_Cr_Ni_Mo_Ta | Fe50Cr20Ni16Mo6Ta8 | 0.04434152 | -6.8736 | 7.56 | 17.10672 | 287.9733 | 95.53688 | 723.3317 | 171.2481
108 | 108 | 108 | 3 | 7 | 14 | 50 | 25 | 103.7656 | 0.2883732 | 0.1141886 | 1074.163 | 0 | 0 | 0 |  | Fe_Cr_Ni_Mo_Ta | Fe3Cr7Ni14Mo50Ta25 | 0.04857052 | -10.09734 | 6.373737 | 24.03743 | 500.4268 | 98.0369 | 451.1055 | 325.8802
109 | 109 | 109 | 6 | 8 | 21 | 42 | 23 | 100.4955 | 0.2903621 | 0.1319838 | 1276.217 | 0 | 0 | 0 |  | Fe_Cr_Ni_Mo_Ta | Fe6Cr8Ni21Mo42Ta23 | 0.0538385 | -12.1396 | 6.73 | 25.14836 | 515.9238 | 100.2281 | 500.1024 | 358.9916
110 | 110 | 110 | 9 | 9 | 26 | 36 | 20 | 98.47848 | 0.2908129 | 0.1416906 | 1374.492 | 0 | 0 | 0 |  | Fe_Cr_Ni_Mo_Ta | Fe9Cr9Ni26Mo36Ta20 | 0.05599406 | -12.8108 | 7.02 | 25.54428 | 512.9431 | 106.7922 | 525.4316 | 311.0143
111 | 111 | 111 | 13 | 11 | 28 | 29 | 18 | 96.08231 | 0.2913387 | 0.1464707 | 1394.973 | 0 | 0 | 0 |  | Fe_Cr_Ni_Mo_Ta | Fe13Cr11Ni28Mo29Ta18 | 0.05711126 | -12.89134 | 7.212121 | 25.39957 | 499.9245 | 106.5341 | 594.9047 | 303.2701
112 | 112 | 112 | 18 | 12 | 30 | 24 | 16 | 94.06253 | 0.2917172 | 0.1482187 | 1378.294 | 0 | 0 | 0 |  | Fe_Cr_Ni_Mo_Ta | Fe18Cr12Ni30Mo24Ta16 | 0.05671599 | -12.4896 | 7.4 | 24.67793 | 476.3447 | 94.39283 | 604.1293 | 269.6071
113 | 113 | 113 | 25 | 14 | 31 | 18 | 13 | 91.99654 | 0.2909974 | 0.1450079 | 1287.13 | 0 | 0 | 0 |  | Fe_Cr_Ni_Mo_Ta | Fe25Cr14Ni31Mo18Ta13 | 0.05424211 | -11.2734 | 7.594059 | 23.20172 | 415.0111 | 83.53011 | 678.838 | 222.0977
114 | 114 | 114 | 32 | 15 | 30 | 13 | 10 | 90.34975 | 0.2900133 | 0.136074 | 1134.183 | 0 | 0 | 0 |  | Fe_Cr_Ni_Mo_Ta | Fe32Cr15Ni30Mo13Ta10 | 0.05021197 | -9.7248 | 7.74 | 21.25347 | 345.1342 | 74.33343 | 707.985 | 200.344
115 | 115 | 115 | 42 | 15 | 26 | 8 | 8 | 88.17012 | 0.2899226 | 0.1241676 | 952.8968 | 0 | 0 | 0 |  | Fe_Cr_Ni_Mo_Ta | Fe42Cr15Ni26Mo8Ta8 | 0.04555885 | -8.123253 | 7.818182 | 18.2965 | 303.1623 | 77.1901 | 718.932 | 153.6384
116 | 116 | 116 | 55 | 15 | 19 | 5 | 6 | 87.11678 | 0.2882916 | 0.1094185 | 766.8423 | 0 | 0 | 0 |  | Fe_Cr_Ni_Mo_Ta | Fe55Cr15Ni19Mo5Ta6 | 0.03980683 | -6.0644 | 7.8 | 15.52289 | 267.937 | 94.71019 | 634.9766 | 143.4293
117 | 117 | 117 | 3 | 7 | 21 | 52 | 17 | 106.4044 | 0.2836395 | 0.1230198 | 1207.065 | 0 | 0 | 0 |  | Fe_Cr_Ni_Mo_Ta | Fe3Cr7Ni21Mo52Ta17 | 0.04944527 | -10.2012 | 6.73 | 25.13384 | 520.5823 | 118.0554 | 455.7591 | 275.671875
118 | 118 | 118 | 6 | 7 | 28 | 43 | 16 | 102.28 | 0.2869804 | 0.1372078 | 1355.335 | 0 | 0 | 0 |  | Fe_Cr_Ni_Mo_Ta | Fe6Cr7Ni28Mo43Ta16 | 0.05312429 | -11.74 | 7.08 | 25.64586 | 497.7101 | 113.8634 | 491.9261 | 269.0887
119 | 119 | 119 | 9 | 7 | 33 | 36 | 15 | 98.96144 | 0.2896233 | 0.1446996 | 1412.349 | 0 | 0 | 0 |  | Fe_Cr_Ni_Mo_Ta | Fe9Cr7Ni33Mo36Ta15 | 0.05472152 | -12.4212 | 7.35 | 25.44229 | 478.5101 | 108.841 | 579.4659 | 256.4377
120 | 120 | 120 | 14 | 8 | 36 | 30 | 13 | 96.45797 | 0.2904917 | 0.1471878 | 1400.275 | 0 | 0 | 0 |  | Fe_Cr_Ni_Mo_Ta | Fe14Cr8Ni36Mo30Ta13 | 0.0545847 | -11.96589 | 7.574257 | 25.11263 | 443.205 | 102.6297 | 585.2762 | 258.9242
121 | 121 | 121 | 19 | 9 | 38 | 24 | 11 | 94.00746 | 0.2912533 | 0.1455683 | 1331.084 | 0 | 0 | 0 |  | Fe_Cr_Ni_Mo_Ta | Fe19Cr9Ni38Mo24Ta11 | 0.05313143 | -11.20478 | 7.772277 | 24.16612 | 394.0315 | 92.9919 | 644.0621 | 181.1819
122 | 122 | 122 | 25 | 10 | 38 | 18 | 9 | 91.59367 | 0.2917326 | 0.1392216 | 1201.831 | 0 | 0 | 0 |  | Fe_Cr_Ni_Mo_Ta | Fe25Cr10Ni38Mo18Ta9 | 0.05036587 | -10.0924 | 7.93 | 22.61216 | 345.1623 | 75.77719 | 684.4609375 | 165.2876
123 | 123 | 123 | 33 | 11 | 37 | 12 | 7 | 88.97071 | 0.2920951 | 0.1277718 | 1014.395 | 0 | 0 | 0 |  | Fe_Cr_Ni_Mo_Ta | Fe33Cr11Ni37Mo12Ta7 | 0.04562864 | -8.5956 | 8.07 | 20.03472 | 303.0974 | 70.05279 | 716.3546 | 132.5342
124 | 124 | 124 | 44 | 12 | 32 | 7 | 5 | 87.00011 | 0.2911991 | 0.1102952 | 781.8509 | 0 | 0 | 0 |  | Fe_Cr_Ni_Mo_Ta | Fe44Cr12Ni32Mo7Ta5 | 0.03900502 | -6.7004 | 8.11 | 16.78422 | 267.2378 | 76.79172 | 689.7814 | 120.3778
125 | 125 | 125 | 57 | 12 | 23 | 4 | 4 | 85.83867 | 0.2900441 | 0.09599173 | 615.9277 | 1 | 0 | 0 |  | Fe_Cr_Ni_Mo_Ta | Fe57Cr12Ni23Mo4Ta4 | 0.03403359 | -5.1368 | 8.02 | 13.8892 | 233.5785 | 86.45623 | 595.161 | 139.8236
126 | 126 | 126 | 6 | 5 | 37 | 42 | 10 | 102.5896 | 0.285657 | 0.141145 | 1401.3 | 0 | 0 | 0 |  | Fe_Cr_Ni_Mo_Ta | Fe6Cr5Ni37Mo42Ta10 | 0.05161471 | -10.8924 | 7.5 | 25.65229 | 435.148 | 119.4354 | 520.7166 | 202.4535
127 | 127 | 127 | 9 | 5 | 41 | 35 | 10 | 98.92414 | 0.2889115 | 0.1454157 | 1409.553 | 0 | 0 | 0 |  | Fe_Cr_Ni_Mo_Ta | Fe9Cr5Ni41Mo35Ta10 | 0.05249007 | -11.2932 | 7.72 | 25.18412 | 395.2245 | 116.6508 | 560.5488 | 178.4736
128 | 128 | 128 | 13 | 6 | 44 | 28 | 9 | 95.67865 | 0.2909238 | 0.1452608 | 1353.188 | 0 | 0 | 0 |  | Fe_Cr_Ni_Mo_Ta | Fe13Cr6Ni44Mo28Ta9 | 0.05179199 | -10.9196 | 7.93 | 24.41536 | 352.6767 | 108.5531 | 610.6956 | 158.7019
129 | 129 | 129 | 18 | 7 | 45 | 22 | 8 | 92.89996 | 0.2923404 | 0.1414701 | 1255.176 | 0 | 0 | 0 |  | Fe_Cr_Ni_Mo_Ta | Fe18Cr7Ni45Mo22Ta8 | 0.05006363 | -10.218 | 8.08 | 23.23015 | 316.1119 | 92.58711 | 650.2911 | 144.8301
130 | 130 | 130 | 25 | 8 | 45 | 16 | 6 | 90.27392 | 0.292912 | 0.1308758 | 1074.267 | 0 | 0 | 0 |  | Fe_Cr_Ni_Mo_Ta | Fe25Cr8Ni45Mo16Ta6 | 0.04575543 | -8.6824 | 8.24 | 21.33049 | 285.1849 | 74.76382 | 675.8846 | 133.5162
131 | 131 | 131 | 32 | 9 | 43 | 11 | 5 | 87.95937 | 0.2934923 | 0.1196077 | 905.5191 | 0 | 0 | 0 |  | Fe_Cr_Ni_Mo_Ta | Fe32Cr9Ni43Mo11Ta5 | 0.04160257 | -7.5956 | 8.31 | 18.99342 | 259.1916 | 57.84446 | 689.8417 | 121.4707
132 | 132 | 132 | 43 | 11 | 38 | 6 | 3 | 86.19822 | 0.2919023 | 0.09677754 | 630.4223 | 1 | 1 | 1 | 630.4223 | Fe_Cr_Ni_Mo_Ta | Fe43Cr11Ni38Mo6Ta3 | 0.03298258 | -5.62337 | 8.326733 | 15.43666 | 233.376 | 60.19104 | 635.2634 | 119.1815 | 233.376 | 60.19104 | 635.2634 | 119.1815
133 | 133 | 133 | 9 | 3 | 50 | 32 | 6 | 97.51032 | 0.2898783 | 0.1435608 | 1353.772 | 0 | 0 | 0 |  | Fe_Cr_Ni_Mo_Ta | Fe9Cr3Ni50Mo32Ta6 | 0.04947151 | -9.7396 | 8.12 | 24.46446 | 306.0188 | 110.6486 | 579.4455 | 116.2887
134 | 134 | 134 | 13 | 4 | 52 | 25 | 6 | 93.89998 | 0.2926237 | 0.1410536 | 1265.221 | 0 | 0 | 0 |  | Fe_Cr_Ni_Mo_Ta | Fe13Cr4Ni52Mo25Ta6 | 0.04842307 | -9.4984 | 8.28 | 23.3118 | 274.378 | 95.04244 | 624.6605 | 109.8172
135 | 135 | 135 | 18 | 5 | 53 | 19 | 5 | 90.99726 | 0.2941788 | 0.1331977 | 1117.646 | 0 | 0 | 0 |  | Fe_Cr_Ni_Mo_Ta | Fe18Cr5Ni53Mo19Ta5 | 0.04538573 | -8.5084 | 8.43 | 21.76488 | 244.3282 | 88.02984 | 625.4756 | 103.873
136 | 136 | 136 | 23 | 6 | 53 | 13 | 4 | 88.06416 | 0.2957216 | 0.1207295 | 924.7903 | 0 | 0 | 0 |  | Fe_Cr_Ni_Mo_Ta | Fe23Cr6Ni53Mo13Ta4 | 0.04095299 | -7.419243 | 8.565657 | 19.42128 | 221.9445 | 81.45924 | 626.5165 | 103.9738
137 | 137 | 137 | 30 | 8 | 50 | 8 | 4 | 85.72077 | 0.2963232 | 0.1101022 | 775.4214 | 1 | 0 | 0 |  | Fe_Cr_Ni_Mo_Ta | Fe30Cr8Ni50Mo8Ta4 | 0.03733902 | -6.9216 | 8.56 | 16.67213 | 218.5411 | 52.11581 | 624.9441 | 138.7461
138 | 138 | 138 | 33 | 5 | 3 | 12 | 47 | 81.31574 | 0.3161068 | 0.1468929 | 1267.392 | 0 | 0 | 0 |  | Fe_Cr_Ni_Mo_Ta | Fe33Cr5Ni3Mo12Ta47 | 0.06548877 | -13.3324 | 6.31 | 20.43991 | 495.7519 | 125.5662 | 464.9693 | 511.3917
139 | 139 | 139 | 39 | 5 | 5 | 11 | 40 | 81.81302 | 0.3132091 | 0.1544629 | 1351.735 | 0 | 0 | 0 |  | Fe_Cr_Ni_Mo_Ta | Fe39Cr5Ni5Mo11Ta40 | 0.06674997 | -13.9212 | 6.58 | 20.49488 | 494.383 | 115.6023 | 491.1874 | 479.2232
140 | 140 | 140 | 44 | 4 | 7 | 10 | 34 | 81.93438 | 0.3113518 | 0.1584723 | 1388.422 | 0 | 0 | 0 |  | Fe_Cr_Ni_Mo_Ta | Fe44Cr4Ni7Mo10Ta34 | 0.06655695 | -14.01979 | 6.828283 | 20.15095 | 491.3576 | 128.2935 | 474.2077 | 451.5586
141 | 141 | 141 | 49 | 4 | 11 | 9 | 27 | 82.41013 | 0.3081393 | 0.158574 | 1373.881 | 0 | 0 | 0 |  | Fe_Cr_Ni_Mo_Ta | Fe49Cr4Ni11Mo9Ta27 | 0.06433012 | -13.4344 | 7.15 | 19.50282 | 460.8547 | 118.1096 | 482.3804 | 449.023
142 | 142 | 142 | 53 | 3 | 14 | 7 | 22 | 81.78414 | 0.3072304 | 0.1556334 | 1310.927 | 0 | 0 | 0 |  | Fe_Cr_Ni_Mo_Ta | Fe53Cr3Ni14Mo7Ta22 | 0.06158081 | -12.65952 | 7.414141 | 18.08955 | 429.6065 | 125.2833 | 461.1055 | 377.4982
143 | 143 | 143 | 21 | 6 | 3 | 19 | 51 | 84.28226 | 0.3141669 | 0.1295208 | 1101.472 | 0 | 0 | 0 |  | Fe_Cr_Ni_Mo_Ta | Fe21Cr6Ni3Mo19Ta51 | 0.05969295 | -11.6256 | 6.03 | 21.33167 | 484.3875 | 107.3783 | 483.275 | 512.2562
144 | 144 | 144 | 27 | 7 | 5 | 17 | 44 | 84.61986 | 0.311295 | 0.1422827 | 1249.312 | 0 | 0 | 0 |  | Fe_Cr_Ni_Mo_Ta | Fe27Cr7Ni5Mo17Ta44 | 0.06344311 | -12.9252 | 6.3 | 21.94903 | 502.7787 | 106.8258 | 470.7352 | 489.2788
145 | 145 | 145 | 32 | 8 | 7 | 16 | 38 | 85.28379 | 0.3081143 | 0.1489304 | 1326.402 | 0 | 0 | 0 |  | Fe_Cr_Ni_Mo_Ta | Fe32Cr8Ni7Mo16Ta38 | 0.06476827 | -13.34222 | 6.534653 | 22.26116 | 501.2198 | 101.922 | 483.7711 | 444.7657
146 | 146 | 146 | 36 | 8 | 10 | 14 | 32 | 85.2488 | 0.3061168 | 0.1543835 | 1378.617 | 0 | 0 | 0 |  | Fe_Cr_Ni_Mo_Ta | Fe36Cr8Ni10Mo14Ta32 | 0.06486787 | -13.6592 | 6.8 | 21.88059 | 487.5392 | 104.5143 | 505.1814 | 427.724
147 | 147 | 147 | 40 | 9 | 14 | 11 | 26 | 84.8742 | 0.3038558 | 0.1561643 | 1373.044 | 0 | 0 | 0 |  | Fe_Cr_Ni_Mo_Ta | Fe40Cr9Ni14Mo11Ta26 | 0.06337832 | -13.4176 | 7.1 | 20.7603 | 475.6411 | 106.3742 | 500.5156 | 410.1932
148 | 148 | 148 | 44 | 8 | 18 | 9 | 21 | 84.28261 | 0.3028166 | 0.153873 | 1318.139 | 0 | 0 | 0 |  | Fe_Cr_Ni_Mo_Ta | Fe44Cr8Ni18Mo9Ta21 | 0.06051647 | -12.7252 | 7.39 | 19.43476 | 440.8017 | 108.4887 | 540.1451 | 366.7724
149 | 149 | 149 | 46 | 7 | 23 | 7 | 16 | 83.62594 | 0.3019357 | 0.146734 | 1203.931 | 0 | 0 | 0 |  | Fe_Cr_Ni_Mo_Ta | Fe46Cr7Ni23Mo7Ta16 | 0.05605334 | -11.58739 | 7.69697 | 17.76687 | 394.2409 | 107.5708 | 549.2668 | 313.7757
150 | 150 | 150 | 12 | 4 | 3 | 29 | 52 | 88.22505 | 0.3111539 | 0.1082775 | 891.0896 | 0 | 0 | 0 |  | Fe_Cr_Ni_Mo_Ta | Fe12Cr4Ni3Mo29Ta52 | 0.05092367 | -9.7556 | 5.84 | 20.89474 | 452.2765 | 96.489 | 494.3544 | 463.0403
151 | 151 | 151 | 16 | 8 | 4 | 27 | 46 | 89.19077 | 0.3070761 | 0.1214121 | 1048.235 | 0 | 0 | 0 |  | Fe_Cr_Ni_Mo_Ta | Fe16Cr8Ni4Mo27Ta46 | 0.05678047 | -10.68993 | 6.019802 | 22.9186 | 475.1681 | 86.84378 | 491.5751 | 457.1797
152 | 152 | 152 | 21 | 10 | 6 | 24 | 39 | 89.54529 | 0.3038978 | 0.1356382 | 1216.808 | 0 | 0 | 0 |  | Fe_Cr_Ni_Mo_Ta | Fe21Cr10Ni6Mo24Ta39 | 0.06074685 | -11.7516 | 6.27 | 23.88535 | 499.4696 | 80.54833 | 496.808 | 424.4101
153 | 153 | 153 | 25 | 12 | 9 | 21 | 34 | 89.38003 | 0.3015736 | 0.1439749 | 1306.554 | 0 | 0 | 0 |  | Fe_Cr_Ni_Mo_Ta | Fe25Cr12Ni9Mo21Ta34 | 0.0626604 | -12.51995 | 6.514851 | 24.00005 | 512.7097 | 92.37914 | 506.2372 | 393.0672
154 | 154 | 154 | 28 | 13 | 13 | 17 | 29 | 88.53045 | 0.3003497 | 0.1508694 | 1367.422 | 0 | 0 | 0 |  | Fe_Cr_Ni_Mo_Ta | Fe28Cr13Ni13Mo17Ta29 | 0.06317225 | -13.1964 | 6.79 | 23.27638 | 512.6674 | 94.74805 | 546.8656 | 384.6273
155 | 155 | 155 | 31 | 14 | 17 | 14 | 24 | 88.08432 | 0.2984504 | 0.1528392 | 1366.651 | 0 | 0 | 0 |  | Fe_Cr_Ni_Mo_Ta | Fe31Cr14Ni17Mo14Ta24 | 0.06186175 | -13.0848 | 7.06 | 22.32017 | 485.7579 | 98.54932 | 599.9694 | 372.1691
156 | 156 | 156 | 34 | 13 | 23 | 11 | 19 | 86.96302 | 0.2980037 | 0.1514575 | 1314.82 | 0 | 0 | 0 |  | Fe_Cr_Ni_Mo_Ta | Fe34Cr13Ni23Mo11Ta19 | 0.05884052 | -12.702 | 7.41 | 20.64243 | 446.8034 | 101.6806 | 632.1107 | 306.9751
157 | 157 | 157 | 36 | 12 | 29 | 8 | 15 | 85.54989 | 0.2982734 | 0.1456835 | 1208.612 | 0 | 0 | 0 |  | Fe_Cr_Ni_Mo_Ta | Fe36Cr12Ni29Mo8Ta15 | 0.05474473 | -11.8924 | 7.73 | 18.52026 | 389.2033 | 94.57 | 591.7982 | 278.4987
158 | 158 | 158 | 37 | 9 | 36 | 6 | 12 | 83.78991 | 0.3004224 | 0.1382029 | 1090.07 | 0 | 0 | 0 |  | Fe_Cr_Ni_Mo_Ta | Fe37Cr9Ni36Mo6Ta12 | 0.0505039 | -11.01 | 8.06 | 16.46177 | 342.1275 | 82.22116 | 566.1787 | 252.4524
159 | 159 | 159 | 10 | 6 | 3 | 38 | 43 | 94.32401 | 0.3019783 | 0.1046746 | 890.1115 | 0 | 0 | 0 |  | Fe_Cr_Ni_Mo_Ta | Fe10Cr6Ni3Mo38Ta43 | 0.04937056 | -8.7884 | 5.89 | 22.60177 | 457.4311 | 79.97716 | 493.6597 | 434.1333
160 | 160 | 160 | 13 | 10 | 4 | 34 | 38 | 94.55617 | 0.2989775 | 0.1191283 | 1062.549 | 0 | 0 | 0 |  | Fe_Cr_Ni_Mo_Ta | Fe13Cr10Ni4Mo34Ta38 | 0.05467584 | -9.504336 | 6.040404 | 24.55107 | 484.1173 | 79.30322 | 526.9404 | 434.1177
161 | 161 | 161 | 16 | 14 | 7 | 29 | 33 | 94.1674 | 0.2963058 | 0.1320255 | 1209.744 | 0 | 0 | 0 |  | Fe_Cr_Ni_Mo_Ta | Fe16Cr14Ni7Mo29Ta33 | 0.05886508 | -10.66054 | 6.272727 | 25.57012 | 502.0597 | 89.97499 | 517.0128 | 391.4163
162 | 162 | 162 | 19 | 17 | 10 | 25 | 29 | 93.66857 | 0.2941434 | 0.1395821 | 1287.092 | 0 | 0 | 0 |  | Fe_Cr_Ni_Mo_Ta | Fe19Cr17Ni10Mo25Ta29 | 0.060678 | -11.3376 | 6.49 | 25.671 | 510.0845 | 86.92553 | 560.1693 | 384.0642
163 | 163 | 163 | 21 | 19 | 15 | 20 | 25 | 92.40228 | 0.2931201 | 0.1464371 | 1343.662 | 0 | 0 | 0 |  | Fe_Cr_Ni_Mo_Ta | Fe21Cr19Ni15Mo20Ta25 | 0.06111902 | -12.2156 | 6.77 | 24.78286 | 507.8597 | 95.83257 | 599.4531 | 368.3154
164 | 164 | 164 | 24 | 19 | 20 | 16 | 21 | 91.02538 | 0.2928 | 0.149473 | 1348.338 | 0 | 0 | 0 |  | Fe_Cr_Ni_Mo_Ta | Fe24Cr19Ni20Mo16Ta21 | 0.05990091 | -12.5188 | 7.07 | 23.4094 | 491.611 | 92.67321 | 630.2405 | 327.0508
165 | 165 | 165 | 26 | 18 | 26 | 12 | 17 | 89.29733 | 0.2932816 | 0.1485109 | 1296.323 | 0 | 0 | 0 |  | Fe_Cr_Ni_Mo_Ta | Fe26Cr18Ni26Mo12Ta17 | 0.05721061 | -12.45342 | 7.40404 | 21.45365 | 442.4086 | 88.98605 | 620.0009 | 282.1222
166 | 166 | 166 | 28 | 17 | 34 | 9 | 13 | 87.73036 | 0.2936864 | 0.1421675 | 1181.279 | 0 | 0 | 0 |  | Fe_Cr_Ni_Mo_Ta | Fe28Cr17Ni34Mo9Ta13 | 0.05233379 | -11.56044 | 7.772277 | 19.19669 | 366.653 | 73.60477 | 693.4855 | 225.9669
167 | 167 | 167 | 28 | 12 | 43 | 6 | 11 | 84.55711 | 0.2988412 | 0.1364654 | 1073.169 | 0 | 0 | 0 |  | Fe_Cr_Ni_Mo_Ta | Fe28Cr12Ni43Mo6Ta11 | 0.04887355 | -11.2356 | 8.17 | 16.43168 | 318.7876 | 66.44869 | 629.4633 | 203.9008
168 | 168 | 168 | 8 | 9 | 3 | 45 | 35 | 99.79952 | 0.293553 | 0.1018747 | 888.8168 | 0 | 0 | 0 |  | Fe_Cr_Ni_Mo_Ta | Fe8Cr9Ni3Mo45Ta35 | 0.04834852 | -7.7196 | 5.93 | 24.19483 | 471.0844 | 75.00498 | 486.8661 | 404.2399
169 | 169 | 169 | 10 | 14 | 5 | 39 | 31 | 99.33976 | 0.2910188 | 0.1171732 | 1069.453 | 0 | 0 | 0 |  | Fe_Cr_Ni_Mo_Ta | Fe10Cr14Ni5Mo39Ta31 | 0.0537347 | -8.612591 | 6.090909 | 26.21869 | 499.7275 | 84.07885 | 539.1719 | 356.7086
170 | 170 | 170 | 12 | 19 | 8 | 33 | 27 | 98.67518 | 0.2883434 | 0.1285458 | 1196.182 | 0 | 0 | 0 |  | Fe_Cr_Ni_Mo_Ta | Fe12Cr19Ni8Mo33Ta27 | 0.05730161 | -9.506785 | 6.292929 | 27.20118 | 513.857 | 84.76048 | 553.4759 | 340.3918
171 | 171 | 171 | 14 | 22 | 12 | 28 | 24 | 97.51372 | 0.2870586 | 0.1362051 | 1270.36 | 0 | 0 | 0 |  | Fe_Cr_Ni_Mo_Ta | Fe14Cr22Ni12Mo28Ta24 | 0.05881334 | -10.4304 | 6.52 | 27 | 520.8975 | 93.48571 | 607.6968 | 331.9087
172 | 172 | 172 | 16 | 24 | 17 | 23 | 20 | 96.369 | 0.2856313 | 0.1417745 | 1311.82 | 0 | 0 | 0 |  | Fe_Cr_Ni_Mo_Ta | Fe16Cr24Ni17Mo23Ta20 | 0.0585371 | -11.0308 | 6.8 | 26.15703 | 501.5795 | 93.51305 | 630.8406 | 316.0788
173 | 173 | 173 | 18 | 25 | 22 | 18 | 17 | 94.61211 | 0.2854724 | 0.1442107 | 1305.122 | 0 | 0 | 0 |  | Fe_Cr_Ni_Mo_Ta | Fe18Cr25Ni22Mo18Ta17 | 0.05714017 | -11.3812 | 7.07 | 24.58943 | 469.962 | 83.12890625 | 678.7787 | 280.013
174 | 174 | 174 | 20 | 24 | 30 | 13 | 13 | 92.27708 | 0.2863479 | 0.1416247 | 1224.679 | 0 | 0 | 0 |  | Fe_Cr_Ni_Mo_Ta | Fe20Cr24Ni30Mo13Ta13 | 0.05323651 | -11.2836 | 7.47 | 22.08416 | 397.9278 | 72.11346 | 730.2677 | 245.9125
175 | 175 | 175 | 20 | 22 | 38 | 9 | 11 | 89.55172 | 0.289301 | 0.1373387 | 1130.972 | 0 | 0 | 0 |  | Fe_Cr_Ni_Mo_Ta | Fe20Cr22Ni38Mo9Ta11 | 0.04977844 | -11.2708 | 7.81 | 19.41417 | 335.9846 | 66.7943 | 713.0964 | 195.3663
176 | 176 | 176 | 20 | 16 | 50 | 6 | 8 | 86.08454 | 0.2948569 | 0.1266733 | 962.9267 | 0 | 0 | 0 |  | Fe_Cr_Ni_Mo_Ta | Fe20Cr16Ni50Mo6Ta8 | 0.04383731 | -10.1584 | 8.32 | 16.29847 | 260.4246 | 60.42299 | 686.962 | 145.164
177 | 177 | 177 | 7 | 14 | 3 | 50 | 25 | 105.8311 | 0.2833196 | 0.1036893 | 942.518 | 0 | 0 | 0 |  | Fe_Cr_Ni_Mo_Ta | Fe7Cr14Ni3Mo50Ta25 | 0.04856741 | -6.400979 | 6.010101 | 26.66016 | 505.5266 | 101.1942 | 509.8539 | 337.484
178 | 178 | 178 | 8 | 21 | 6 | 42 | 23 | 104.2827 | 0.2812952 | 0.1162403 | 1081.051 | 0 | 0 | 0 |  | Fe_Cr_Ni_Mo_Ta | Fe8Cr21Ni6Mo42Ta23 | 0.05355921 | -7.422 | 6.17 | 28.45417 | 531.4515 | 95.92976 | 555.9615 | 338.8527
179 | 179 | 179 | 9 | 26 | 9 | 36 | 20 | 103.5274 | 0.2787346 | 0.1245979 | 1169.239 | 0 | 0 | 0 |  | Fe_Cr_Ni_Mo_Ta | Fe9Cr26Ni9Mo36Ta20 | 0.05556902 | -8.044 | 6.34 | 28.98603 | 549.9927 | 102.7613 | 585.5778 | 312.8531
180 | 180 | 180 | 11 | 28 | 13 | 29 | 18 | 101.2804 | 0.2788372 | 0.1328462 | 1242.707 | 0 | 0 | 0 |  | Fe_Cr_Ni_Mo_Ta | Fe11Cr28Ni13Mo29Ta18 | 0.05666492 | -9.106418 | 6.565657 | 28.22577 | 524.747 | 93.18233 | 655.2566 | 250.9124
181 | 181 | 181 | 12 | 30 | 18 | 24 | 16 | 99.53336 | 0.2786383 | 0.137017 | 1264.63 | 0 | 0 | 0 |  | Fe_Cr_Ni_Mo_Ta | Fe12Cr30Ni18Mo24Ta16 | 0.05617743 | -9.8736 | 6.8 | 27.0555 | 495.71 | 96.13169 | 671.4066 | 267.3198
182 | 182 | 182 | 14 | 31 | 25 | 18 | 13 | 97.10209 | 0.2789316 | 0.138721 | 1239.826 | 0 | 0 | 0 |  | Fe_Cr_Ni_Mo_Ta | Fe14Cr31Ni25Mo18Ta13 | 0.05367463 | -10.33585 | 7.138614 | 24.85918 | 426.0286 | 85.62568 | 737.5441 | 215.2182
183 | 183 | 183 | 15 | 30 | 32 | 13 | 10 | 94.73656 | 0.2800167 | 0.1342814 | 1141.045 | 0 | 0 | 0 |  | Fe_Cr_Ni_Mo_Ta | Fe15Cr30Ni32Mo13Ta10 | 0.04961642 | -10.2848 | 7.48 | 22.33831 | 348.5009 | 67.48448 | 749.4468 | 168.9224
184 | 184 | 184 | 15 | 26 | 42 | 8 | 8 | 90.82197 | 0.2849667 | 0.1271493 | 1005.911 | 0 | 0 | 0 |  | Fe_Cr_Ni_Mo_Ta | Fe15Cr26Ni42Mo8Ta8 | 0.04491134 | -10.28711 | 7.919192 | 18.79657 | 275.7117 | 56.81222 | 742.5247 | 130.1104
185 | 185 | 185 | 15 | 19 | 55 | 5 | 6 | 86.61814 | 0.2924265 | 0.1165206 | 844.0853 | 1 | 0 | 0 |  | Fe_Cr_Ni_Mo_Ta | Fe15Cr19Ni55Mo5Ta6 | 0.03913572 | -9.2772 | 8.44 | 15.40909 | 234.173 | 64.10126 | 657.7634 | 125.1815
186 | 186 | 186 | 7 | 21 | 3 | 52 | 17 | 110.5236 | 0.273807 | 0.103925 | 961.724 | 0 | 0 | 0 |  | Fe_Cr_Ni_Mo_Ta | Fe7Cr21Ni3Mo52Ta17 | 0.04922015 | -5.0532 | 6.09 | 29.30444 | 572.7548 | 110.8999 | 503.9283 | 306.9414
187 | 187 | 187 | 7 | 28 | 6 | 43 | 16 | 108.5375 | 0.2721359 | 0.1145792 | 1073.414 | 0 | 0 | 0 |  | Fe_Cr_Ni_Mo_Ta | Fe7Cr28Ni6Mo43Ta16 | 0.0526138 | -5.9616 | 6.22 | 30.32227 | 567.5409 | 116.569 | 558.455 | 303.6324
188 | 188 | 188 | 7 | 33 | 9 | 36 | 15 | 106.8377 | 0.2708819 | 0.1212586 | 1133.777 | 0 | 0 | 0 |  | Fe_Cr_Ni_Mo_Ta | Fe7Cr33Ni9Mo36Ta15 | 0.05404153 | -6.7452 | 6.35 | 30.18791 | 553.7007 | 110.8242 | 632.9634 | 268.621
189 | 189 | 189 | 8 | 36 | 14 | 30 | 13 | 105.0101 | 0.2700891 | 0.1266621 | 1172.81 | 0 | 0 | 0 |  | Fe_Cr_Ni_Mo_Ta | Fe8Cr36Ni14Mo30Ta13 | 0.05382695 | -7.65572 | 6.584158 | 29.22688 | 516.6744 | 112.9324 | 687.3333 | 226.1714
190 | 190 | 190 | 9 | 38 | 19 | 24 | 11 | 103.0127 | 0.2696801 | 0.1295152 | 1173.781 | 0 | 0 | 0 |  | Fe_Cr_Ni_Mo_Ta | Fe9Cr38Ni19Mo24Ta11 | 0.05234162 | -8.294873 | 6.821782 | 27.66189 | 461.8239 | 109.7732 | 745.179 | 208.1338
191 | 191 | 191 | 10 | 38 | 25 | 18 | 9 | 100.4349 | 0.2705638 | 0.129524 | 1132.019 | 0 | 0 | 0 |  | Fe_Cr_Ni_Mo_Ta | Fe10Cr38Ni25Mo18Ta9 | 0.04957281 | -8.8476 | 7.11 | 25.3606 | 387.1609 | 85.33065 | 760.1472 | 180.8188
192 | 192 | 192 | 11 | 37 | 33 | 12 | 7 | 97.0939 | 0.2728456 | 0.1239388 | 1015.682 | 0 | 0 | 0 |  | Fe_Cr_Ni_Mo_Ta | Fe11Cr37Ni33Mo12Ta7 | 0.04485921 | -9.1212 | 7.47 | 22.04064 | 306.6295 | 64.9474 | 790.5067 | 144.0673
193 | 193 | 193 | 12 | 32 | 44 | 7 | 5 | 92.70584 | 0.2786115 | 0.1127273 | 838.8586 | 0 | 0 | 0 |  | Fe_Cr_Ni_Mo_Ta | Fe12Cr32Ni44Mo7Ta5 | 0.03829289 | -8.878 | 7.95 | 18.03857 | 245.451 | 52.21375 | 752.0204 | 113.8456
194 | 194 | 194 | 12 | 23 | 57 | 4 | 4 | 87.64408 | 0.2884945 | 0.1028323 | 695.4576 | 1 | 1 | 1 | 695.4576 | Fe_Cr_Ni_Mo_Ta | Fe12Cr23Ni57Mo4Ta4 | 0.03334248 | -8.2276 | 8.48 | 14.52584 | 218.759 | 53.93328 | 633.7972 | 114.1138 | 218.759 | 53.93328 | 633.7972 | 114.1138
195 | 195 | 195 | 5 | 37 | 6 | 42 | 10 | 112.4088 | 0.2624484 | 0.1107425 | 1027.652 | 0 | 0 | 0 |  | Fe_Cr_Ni_Mo_Ta | Fe5Cr37Ni6Mo42Ta10 | 0.05081461 | -4.4652 | 6.24 | 31.85891 | 597.9561 | 131.5304 | 625.1215 | 224.5242
196 | 196 | 196 | 5 | 41 | 9 | 35 | 10 | 110.1555 | 0.2621612 | 0.1161244 | 1069.062 | 0 | 0 | 0 |  | Fe_Cr_Ni_Mo_Ta | Fe5Cr41Ni9Mo35Ta10 | 0.0515905 | -5.3652 | 6.36 | 31.10241 | 565.8127 | 118.1591 | 658.9515 | 206.905
197 | 197 | 197 | 6 | 44 | 13 | 28 | 9 | 107.8069 | 0.2617232 | 0.1199189 | 1083.239 | 0 | 0 | 0 |  | Fe_Cr_Ni_Mo_Ta | Fe6Cr44Ni13Mo28Ta9 | 0.05088512 | -6.2172 | 6.55 | 29.61486 | 493.6446 | 122.606 | 732.7067 | 186.24
198 | 198 | 198 | 7 | 45 | 18 | 22 | 8 | 105.2099 | 0.2624947 | 0.1220431 | 1074.274 | 0 | 0 | 0 |  | Fe_Cr_Ni_Mo_Ta | Fe7Cr45Ni18Mo22Ta8 | 0.04916681 | -7.0932 | 6.78 | 27.5788 | 426.601 | 110.1395 | 783.644 | 167.9617
199 | 199 | 199 | 8 | 45 | 25 | 16 | 6 | 102.4069 | 0.2633944 | 0.1193817 | 999.3727 | 0 | 0 | 0 |  | Fe_Cr_Ni_Mo_Ta | Fe8Cr45Ni25Mo16Ta6 | 0.04488957 | -7.6524 | 7.1 | 24.73136 | 334.2741 | 73.18617 | 815.1474 | 137.9951
200 | 200 | 200 | 9 | 43 | 32 | 11 | 5 | 99.03938 | 0.2666253 | 0.1144167 | 902.6561 | 0 | 0 | 0 |  | Fe_Cr_Ni_Mo_Ta | Fe9Cr43Ni32Mo11Ta5 | 0.04079658 | -8.1408 | 7.41 | 21.61018 | 277.0205 | 51.54565 | 812.8632 | 148.5254
201 | 201 | 201 | 11 | 38 | 43 | 6 | 3 | 94.50992 | 0.2724051 | 0.09908283 | 689.7266 | 1 | 0 | 0 |  | Fe_Cr_Ni_Mo_Ta | Fe11Cr38Ni43Mo6Ta3 | 0.03232188 | -7.78904 | 7.891089 | 17.21292 | 226.8796 | 45.11209 | 748.8016 | 128.0349
202 | 202 | 202 | 3 | 50 | 9 | 32 | 6 | 112.685 | 0.2534731 | 0.1094146 | 974.6281 | 0 | 0 | 0 |  | Fe_Cr_Ni_Mo_Ta | Fe3Cr50Ni9Mo32Ta6 | 0.04840303 | -4.1832 | 6.36 | 31.29521 | 551.5264 | 134.9097 | 713.3919 | 174.332
203 | 203 | 203 | 4 | 52 | 13 | 25 | 6 | 109.6944 | 0.254248 | 0.1124705 | 978.5797 | 0 | 0 | 0 |  | Fe_Cr_Ni_Mo_Ta | Fe4Cr52Ni13Mo25Ta6 | 0.04739583 | -5.23 | 6.54 | 29.19914 | 461.0059 | 119.6025 | 757.7609 | 168.3343
204 | 204 | 204 | 5 | 53 | 18 | 19 | 5 | 107.0846 | 0.2546904 | 0.1118769 | 936.6875 | 0 | 0 | 0 |  | Fe_Cr_Ni_Mo_Ta | Fe5Cr53Ni18Mo19Ta5 | 0.04441505 | -6.0088 | 6.77 | 26.67658 | 383.9991 | 99.75568 | 820.4914 | 154.9892
205 | 205 | 205 | 6 | 53 | 23 | 13 | 4 | 104.2374 | 0.2555776 | 0.1075521 | 849.1332 | 0 | 0 | 0 |  | Fe_Cr_Ni_Mo_Ta | Fe6Cr53Ni23Mo13Ta4 | 0.04007655 | -6.590348 | 7.010101 | 23.43347 | 296.896 | 75.84823 | 833.4485 | 152.3627
206 | 206 | 206 | 8 | 50 | 30 | 8 | 4 | 99.97088 | 0.2608319 | 0.10448 | 778.9393 | 0 | 0 | 0 |  | Fe_Cr_Ni_Mo_Ta | Fe8Cr50Ni30Mo8Ta4 | 0.03658894 | -7.4832 | 7.32 | 19.69772 | 241.0267 | 48.83798 | 819.1052 | 158.0147
207 | 207 | 207 | 3 | 5 | 33 | 12 | 47 | 80.14359 | 0.320554 | 0.1597541 | 1421.003 | 0 | 0 | 0 |  | Fe_Cr_Ni_Mo_Ta | Fe3Cr5Ni33Mo12Ta47 | 0.06410938 | -22.3084 | 6.91 | 17.6689 | 644.4495 | 170.0539 | 428.8657 | 473.2469
208 | 208 | 208 | 5 | 5 | 39 | 11 | 40 | 80.43577 | 0.3184717 | 0.1678549 | 1512.786 | 0 | 0 | 0 |  | Fe_Cr_Ni_Mo_Ta | Fe5Cr5Ni39Mo11Ta40 | 0.06538818 | -22.6932 | 7.26 | 17.77639 | 631.3102 | 160.2263 | 473.3626 | 424.9105
209 | 209 | 209 | 7 | 4 | 44 | 10 | 34 | 80.3691 | 0.3173557 | 0.1721589 | 1552.15 | 0 | 0 | 0 |  | Fe_Cr_Ni_Mo_Ta | Fe7Cr4Ni44Mo10Ta34 | 0.06522071 | -22.32507 | 7.575758 | 17.46102 | 623.3686 | 153.1553 | 443.7997 | 403.7078
210 | 210 | 210 | 11 | 4 | 49 | 9 | 27 | 80.75122 | 0.3145544 | 0.1707836 | 1517.255 | 0 | 0 | 0 |  | Fe_Cr_Ni_Mo_Ta | Fe11Cr4Ni49Mo9Ta27 | 0.06316365 | -20.2288 | 7.91 | 17.20465 | 552.2903 | 134.596 | 461.582 | 370.6906
211 | 211 | 211 | 14 | 3 | 53 | 7 | 22 | 79.99073 | 0.3141685 | 0.1669973 | 1439.235 | 0 | 0 | 0 |  | Fe_Cr_Ni_Mo_Ta | Fe14Cr3Ni53Mo7Ta22 | 0.06052263 | -18.40547 | 8.20202 | 16.01257 | 496.4955 | 135.5063 | 482.8655 | 330.867
212 | 212 | 212 | 3 | 6 | 21 | 19 | 51 | 83.62977 | 0.3166789 | 0.1381621 | 1204.962 | 0 | 0 | 0 |  | Fe_Cr_Ni_Mo_Ta | Fe3Cr6Ni21Mo19Ta51 | 0.05868487 | -17.7096 | 6.39 | 19.35872 | 555.1708 | 129.6338 | 453.4779 | 498.6803
213 | 213 | 213 | 5 | 7 | 27 | 17 | 44 | 83.79023 | 0.3145104 | 0.152083 | 1369.412 | 0 | 0 | 0 |  | Fe_Cr_Ni_Mo_Ta | Fe5Cr7Ni27Mo17Ta44 | 0.0624005 | -19.4636 | 6.74 | 19.92084 | 597.6705 | 128.6671 | 483.7189 | 456.1411
214 | 214 | 214 | 7 | 8 | 32 | 16 | 38 | 84.32034 | 0.3118796 | 0.158931 | 1450.143 | 0 | 0 | 0 |  | Fe_Cr_Ni_Mo_Ta | Fe7Cr8Ni32Mo16Ta38 | 0.0637381 | -19.81218 | 7.029703 | 20.29147 | 596.6751 | 132.5103 | 497.987 | 440.9703
215 | 215 | 215 | 10 | 8 | 36 | 14 | 32 | 84.19744 | 0.3102414 | 0.1642356 | 1500.192 | 0 | 0 | 0 |  | Fe_Cr_Ni_Mo_Ta | Fe10Cr8Ni36Mo14Ta32 | 0.06391449 | -19.5456 | 7.32 | 20.08382 | 577.9887 | 130.5959 | 486.1503 | 391.992
216 | 216 | 216 | 14 | 9 | 40 | 11 | 26 | 83.76921 | 0.3082067 | 0.1649207 | 1478.681 | 0 | 0 | 0 |  | Fe_Cr_Ni_Mo_Ta | Fe14Cr9Ni40Mo11Ta26 | 0.06256318 | -18.3368 | 7.62 | 19.30673 | 552.0146 | 115.8882 | 504.4317 | 353.1274
217 | 217 | 217 | 18 | 8 | 44 | 9 | 21 | 83.1288 | 0.3073625 | 0.1615346 | 1407.503 | 0 | 0 | 0 |  | Fe_Cr_Ni_Mo_Ta | Fe18Cr8Ni44Mo9Ta21 | 0.05980598 | -16.75 | 7.91 | 18.19093 | 486.8051 | 106.2682 | 525.8124 | 328.6479
218 | 218 | 218 | 23 | 7 | 46 | 7 | 16 | 82.5493 | 0.3061815 | 0.1527294 | 1270.368 | 0 | 0 | 0 |  | Fe_Cr_Ni_Mo_Ta | Fe23Cr7Ni46Mo7Ta16 | 0.05550929 | -14.41282 | 8.161616 | 16.84478 | 403.8381 | 98.54987 | 539.1161 | 286.5302
219 | 219 | 219 | 3 | 4 | 12 | 29 | 52 | 87.92407 | 0.3123391 | 0.1130631 | 947.5396 | 0 | 0 | 0 |  | Fe_Cr_Ni_Mo_Ta | Fe3Cr4Ni12Mo29Ta52 | 0.05028726 | -12.9848 | 6.02 | 19.63568 | 478.5639 | 104.5704 | 458.8376 | 453.6739
220 | 220 | 220 | 4 | 8 | 16 | 27 | 46 | 88.78135 | 0.3087073 | 0.1268834 | 1115.31 | 0 | 0 | 0 |  | Fe_Cr_Ni_Mo_Ta | Fe4Cr8Ni16Mo27Ta46 | 0.05608894 | -14.58132 | 6.257426 | 21.58915 | 510.7184 | 93.31505 | 488.9048 | 483.7753
221 | 221 | 221 | 6 | 10 | 21 | 24 | 39 | 89.00725 | 0.3060563 | 0.1426032 | 1304.863 | 0 | 0 | 0 |  | Fe_Cr_Ni_Mo_Ta | Fe6Cr10Ni21Mo24Ta39 | 0.06001356 | -16.1076 | 6.57 | 22.498 | 555.4229 | 100.8502 | 451.8878 | 427.3451
222 | 222 | 222 | 9 | 12 | 25 | 21 | 34 | 88.78718 | 0.3039602 | 0.1506439 | 1391.266 | 0 | 0 | 0 |  | Fe_Cr_Ni_Mo_Ta | Fe9Cr12Ni25Mo21Ta34 | 0.06199076 | -16.6168 | 6.831683 | 22.77615 | 554.1744 | 107.4366 | 504.4199 | 403.4852
223 | 223 | 223 | 13 | 13 | 28 | 17 | 29 | 87.94085 | 0.302721 | 0.1569565 | 1444.176 | 0 | 0 | 0 |  | Fe_Cr_Ni_Mo_Ta | Fe13Cr13Ni28Mo17Ta29 | 0.06262133 | -16.6104 | 7.09 | 22.31233 | 553.6041 | 105.6527 | 536.0818 | 365.7267
224 | 224 | 224 | 17 | 14 | 31 | 14 | 24 | 87.50854 | 0.300771 | 0.1579144 | 1429.581 | 0 | 0 | 0 |  | Fe_Cr_Ni_Mo_Ta | Fe17Cr14Ni31Mo14Ta24 | 0.06141401 | -15.8288 | 7.34 | 21.58032 | 523.422 | 98.29594 | 547.9482 | 356.1103
225 | 225 | 225 | 23 | 13 | 34 | 11 | 19 | 86.48622 | 0.2999211 | 0.1547369 | 1354.124 | 0 | 0 | 0 |  | Fe_Cr_Ni_Mo_Ta | Fe23Cr13Ni34Mo11Ta19 | 0.05853914 | -14.4576 | 7.63 | 20.16532 | 468.3822 | 94.12215 | 598.8577 | 315.5434
226 | 226 | 226 | 29 | 12 | 36 | 8 | 15 | 85.23087 | 0.2995517 | 0.1474431 | 1228.594 | 0 | 0 | 0 |  | Fe_Cr_Ni_Mo_Ta | Fe29Cr12Ni36Mo8Ta15 | 0.05458093 | -12.794 | 7.87 | 18.27868 | 393.9139 | 87.19726 | 620.946 | 265.0147
227 | 227 | 227 | 36 | 9 | 37 | 6 | 12 | 83.74237 | 0.3006115 | 0.1384223 | 1092.397 | 0 | 0 | 0 |  | Fe_Cr_Ni_Mo_Ta | Fe36Cr9Ni37Mo6Ta12 | 0.05048357 | -11.1108 | 8.08 | 16.43168 | 337.557 | 81.18111 | 583.3231 | 231.2626
228 | 228 | 228 | 3 | 6 | 10 | 38 | 43 | 94.10221 | 0.3028947 | 0.1084364 | 936.2066 | 0 | 0 | 0 |  | Fe_Cr_Ni_Mo_Ta | Fe3Cr6Ni10Mo38Ta43 | 0.04887956 | -11.1068 | 6.03 | 21.62845 | 473.5227 | 82.6288 | 490.9013 | 455.3729
229 | 229 | 229 | 4 | 10 | 13 | 34 | 38 | 94.258 | 0.3002163 | 0.1241069 | 1125.994 | 0 | 0 | 0 |  | Fe_Cr_Ni_Mo_Ta | Fe4Cr10Ni13Mo34Ta38 | 0.0541439 | -12.30323 | 6.222222 | 23.53123 | 503.1533 | 87.83009 | 481.3559 | 411.8793
230 | 230 | 230 | 7 | 14 | 16 | 29 | 33 | 93.85392 | 0.2976105 | 0.1367457 | 1270.993 | 0 | 0 | 0 |  | Fe_Cr_Ni_Mo_Ta | Fe7Cr14Ni16Mo29Ta33 | 0.05842331 | -13.19865 | 6.454545 | 24.76375 | 524.4054 | 89.4726 | 522.1129 | 394.724
231 | 231 | 231 | 10 | 17 | 19 | 25 | 29 | 93.34358 | 0.2954969 | 0.1437047 | 1340.63 | 0 | 0 | 0 |  | Fe_Cr_Ni_Mo_Ta | Fe10Cr17Ni19Mo25Ta29 | 0.06029961 | -13.6164 | 6.67 | 25.0158 | 535.8577 | 89.45255 | 576.509 | 369.2045
232 | 232 | 232 | 15 | 19 | 21 | 20 | 25 | 92.17316 | 0.2940703 | 0.149084 | 1377.601 | 0 | 0 | 0 |  | Fe_Cr_Ni_Mo_Ta | Fe15Cr19Ni21Mo20Ta25 | 0.06090161 | -13.5692 | 6.89 | 24.43174 | 523.7045 | 89.53686 | 574.7255 | 340.6627
233 | 233 | 233 | 20 | 19 | 24 | 16 | 21 | 90.8642 | 0.293465 | 0.1511239 | 1369.033 | 0 | 0 | 0 |  | Fe_Cr_Ni_Mo_Ta | Fe20Cr19Ni24Mo16Ta21 | 0.0597749 | -13.2996 | 7.15 | 23.21723 | 490.1832 | 86.81817 | 596.5623 | 320.2703
234 | 234 | 234 | 26 | 18 | 26 | 12 | 17 | 89.29733 | 0.2932816 | 0.1487964 | 1299.833 | 0 | 0 | 0 |  | Fe_Cr_Ni_Mo_Ta | Fe26Cr18Ni26Mo12Ta17 | 0.05721061 | -12.45342 | 7.40404 | 21.45365 | 449.0412 | 89.31665 | 655.5485 | 277.0541
235 | 235 | 235 | 34 | 17 | 28 | 9 | 13 | 87.9978 | 0.2925955 | 0.1404231 | 1161.117 | 0 | 0 | 0 |  | Fe_Cr_Ni_Mo_Ta | Fe34Cr17Ni28Mo9Ta13 | 0.05246923 | -10.78639 | 7.653465 | 19.36903 | 372.3314 | 79.9483 | 674.2228 | 221.5586
236 | 236 | 236 | 43 | 12 | 28 | 6 | 11 | 85.26801 | 0.2959876 | 0.1332065 | 1038.42 | 0 | 0 | 0 |  | Fe_Cr_Ni_Mo_Ta | Fe43Cr12Ni28Mo6Ta11 | 0.04917054 | -9.6996 | 7.87 | 16.81517 | 331.9955 | 82.78654 | 622.4949 | 234.3023
237 | 237 | 237 | 3 | 9 | 8 | 45 | 35 | 99.64868 | 0.2942074 | 0.1045754 | 922.877 | 0 | 0 | 0 |  | Fe_Cr_Ni_Mo_Ta | Fe3Cr9Ni8Mo45Ta35 | 0.04800579 | -9.2576 | 6.03 | 23.52105 | 486.6406 | 89.31223 | 473.9331 | 385.9204
238 | 238 | 238 | 5 | 14 | 10 | 39 | 31 | 99.18014 | 0.2917108 | 0.1201668 | 1108.527 | 0 | 0 | 0 |  | Fe_Cr_Ni_Mo_Ta | Fe5Cr14Ni10Mo39Ta31 | 0.05344986 | -10.06754 | 6.191919 | 25.68598 | 502.8413 | 86.41274 | 520.9267 | 375.9104
239 | 239 | 239 | 8 | 19 | 12 | 33 | 27 | 98.54038 | 0.2889269 | 0.1309332 | 1227.696 | 0 | 0 | 0 |  | Fe_Cr_Ni_Mo_Ta | Fe8Cr19Ni12Mo33Ta27 | 0.05711122 | -10.57933 | 6.373737 | 26.86831 | 523.9929 | 86.6291 | 547.1855 | 353.7646
240 | 240 | 240 | 12 | 22 | 14 | 28 | 24 | 97.44334 | 0.2873615 | 0.1371377 | 1282.639 | 0 | 0 | 0 |  | Fe_Cr_Ni_Mo_Ta | Fe12Cr22Ni14Mo28Ta24 | 0.05873168 | -10.9168 | 6.56 | 26.86559 | 524.946 | 97.19076 | 597.5212 | 330.0741
241 | 241 | 241 | 17 | 24 | 16 | 23 | 20 | 96.40624 | 0.2854718 | 0.1413222 | 1305.946 | 0 | 0 | 0 |  | Fe_Cr_Ni_Mo_Ta | Fe17Cr24Ni16Mo23Ta20 | 0.05857225 | -10.8152 | 6.78 | 26.21068 | 508.5167 | 94.84187 | 618.1387 | 287.9987
242 | 242 | 242 | 22 | 25 | 18 | 18 | 17 | 94.77 | 0.2848018 | 0.1424773 | 1283.212 | 0 | 0 | 0 |  | Fe_Cr_Ni_Mo_Ta | Fe22Cr25Ni18Mo18Ta17 | 0.05726226 | -10.6164 | 6.99 | 24.75803 | 473.9222 | 83.5042 | 644.814 | 285.9989
243 | 243 | 243 | 30 | 24 | 20 | 13 | 13 | 92.70028 | 0.28457 | 0.1383424 | 1184.913 | 0 | 0 | 0 |  | Fe_Cr_Ni_Mo_Ta | Fe30Cr24Ni20Mo13Ta13 | 0.05349064 | -9.7196 | 7.27 | 22.38995 | 393.3825 | 82.01256 | 740.5071 | 216.0242
244 | 244 | 244 | 38 | 22 | 20 | 9 | 11 | 90.35695 | 0.2859629 | 0.1325124 | 1075.576 | 0 | 0 | 0 |  | Fe_Cr_Ni_Mo_Ta | Fe38Cr22Ni20Mo9Ta11 | 0.05017295 | -8.8876 | 7.45 | 19.81792 | 332.6006 | 89.88569 | 734.7119 | 204.9477
245 | 245 | 245 | 50 | 16 | 20 | 6 | 8 | 87.51193 | 0.2890407 | 0.1203175 | 896.6425 | 0 | 0 | 0 |  | Fe_Cr_Ni_Mo_Ta | Fe50Cr16Ni20Mo6Ta8 | 0.04437659 | -7.3024 | 7.72 | 16.82379 | 293.6834 | 92.07782 | 684.2832 | 170.4855
246 | 246 | 246 | 3 | 14 | 7 | 50 | 25 | 105.7145 | 0.2838564 | 0.1063141 | 976.9826 | 0 | 0 | 0 |  | Fe_Cr_Ni_Mo_Ta | Fe3Cr14Ni7Mo50Ta25 | 0.04831314 | -7.5176 | 6.090909 | 26.17117 | 514.6857 | 91.99751 | 487.6256 | 346.3723
247 | 247 | 247 | 6 | 21 | 8 | 42 | 23 | 104.2209 | 0.281576 | 0.1172279 | 1094.221 | 0 | 0 | 0 |  | Fe_Cr_Ni_Mo_Ta | Fe6Cr21Ni8Mo42Ta23 | 0.05345679 | -7.9484 | 6.21 | 28.27296 | 533.1805 | 100.1884 | 528.6536 | 307.2025
248 | 248 | 248 | 9 | 26 | 9 | 36 | 20 | 103.5274 | 0.2787346 | 0.1245979 | 1169.239 | 0 | 0 | 0 |  | Fe_Cr_Ni_Mo_Ta | Fe9Cr26Ni9Mo36Ta20 | 0.05556902 | -8.044 | 6.34 | 28.98603 | 543.619 | 104.2134 | 567.3457 | 289.7815
249 | 249 | 249 | 13 | 28 | 11 | 29 | 18 | 101.3506 | 0.2785245 | 0.1323785 | 1236.406 | 0 | 0 | 0 |  | Fe_Cr_Ni_Mo_Ta | Fe13Cr28Ni11Mo29Ta18 | 0.05674199 | -8.64524 | 6.525253 | 28.34301 | 521.1403 | 102.3803 | 626.4593 | 299.9016
250 | 250 | 250 | 18 | 30 | 12 | 24 | 16 | 99.75386 | 0.277667 | 0.134256 | 1228.75 | 0 | 0 | 0 |  | Fe_Cr_Ni_Mo_Ta | Fe18Cr30Ni12Mo24Ta16 | 0.0563791 | -8.616 | 6.68 | 27.33569 | 496.3372 | 98.36926 | 665.0018 | 254.4732
251 | 251 | 251 | 25 | 31 | 14 | 18 | 13 | 97.53267 | 0.2770613 | 0.1335299 | 1174.902 | 0 | 0 | 0 |  | Fe_Cr_Ni_Mo_Ta | Fe25Cr31Ni14Mo18Ta13 | 0.05398279 | -8.360357 | 6.920792 | 25.22519 | 421.6375 | 92.3362 | 742.0143 | 206.3846
252 | 252 | 252 | 32 | 30 | 15 | 13 | 10 | 95.45306 | 0.2769426 | 0.1285182 | 1072.087 | 0 | 0 | 0 |  | Fe_Cr_Ni_Mo_Ta | Fe32Cr30Ni15Mo13Ta10 | 0.05002307 | -7.6668 | 7.14 | 22.72686 | 356.5025 | 87.56155 | 778.4348 | 193.4699
253 | 253 | 253 | 42 | 26 | 15 | 8 | 8 | 92.05596 | 0.2797826 | 0.1204312 | 931.3112 | 0 | 0 | 0 |  | Fe_Cr_Ni_Mo_Ta | Fe42Cr26Ni15Mo8Ta8 | 0.04544987 | -6.893174 | 7.373737 | 19.15946 | 293.5142 | 94.72974 | 771.5046 | 152.2378
254 | 254 | 254 | 55 | 19 | 15 | 5 | 6 | 88.54494 | 0.2845108 | 0.1084506 | 763.3126 | 0 | 0 | 0 |  | Fe_Cr_Ni_Mo_Ta | Fe55Cr19Ni15Mo5Ta6 | 0.03977809 | -5.7092 | 7.64 | 15.76832 | 262.2321 | 101.5533 | 686.9401 | 149.4049
255 | 255 | 255 | 3 | 21 | 7 | 52 | 17 | 110.4107 | 0.2743542 | 0.1059738 | 989.2322 | 0 | 0 | 0 |  | Fe_Cr_Ni_Mo_Ta | Fe3Cr21Ni7Mo52Ta17 | 0.04899686 | -6.0516 | 6.17 | 28.89619 | 566.407 | 115.9353 | 510.4903 | 280.5973
256 | 256 | 256 | 6 | 28 | 7 | 43 | 16 | 108.5071 | 0.2722802 | 0.1150653 | 1079.965 | 0 | 0 | 0 |  | Fe_Cr_Ni_Mo_Ta | Fe6Cr28Ni7Mo43Ta16 | 0.05256708 | -6.2044 | 6.24 | 30.24483 | 566.9147 | 115.9889 | 546.9589 | 282.0493
257 | 257 | 257 | 9 | 33 | 7 | 36 | 15 | 106.9022 | 0.27058 | 0.1203102 | 1121.096 | 0 | 0 | 0 |  | Fe_Cr_Ni_Mo_Ta | Fe9Cr33Ni7Mo36Ta15 | 0.05412334 | -6.2748 | 6.31 | 30.31089 | 552.895 | 110.4329 | 623.3546 | 242.7868
258 | 258 | 258 | 14 | 36 | 8 | 30 | 13 | 105.2144 | 0.2691468 | 0.1233864 | 1129.85 | 0 | 0 | 0 |  | Fe_Cr_Ni_Mo_Ta | Fe14Cr36Ni8Mo30Ta13 | 0.054038 | -6.366435 | 6.465347 | 29.51425 | 526.8676 | 116.3129 | 689.7605 | 216.2623
259 | 259 | 259 | 19 | 38 | 9 | 24 | 11 | 103.3755 | 0.2680307 | 0.1244388 | 1108.848 | 0 | 0 | 0 |  | Fe_Cr_Ni_Mo_Ta | Fe19Cr38Ni9Mo24Ta11 | 0.05264755 | -6.326439 | 6.623762 | 28.02278 | 475.2958 | 114.5276 | 758.511 | 193.709
260 | 260 | 260 | 25 | 38 | 10 | 18 | 9 | 101.023 | 0.267936 | 0.1230243 | 1051.851 | 0 | 0 | 0 |  | Fe_Cr_Ni_Mo_Ta | Fe25Cr38Ni10Mo18Ta9 | 0.04997107 | -6.1836 | 6.81 | 25.73927 | 399.2747 | 98.68355 | 799.9661 | 160.7599
261 | 261 | 261 | 33 | 37 | 11 | 12 | 7 | 98.02441 | 0.2687698 | 0.116446 | 928.5773 | 0 | 0 | 0 |  | Fe_Cr_Ni_Mo_Ta | Fe33Cr37Ni11Mo12Ta7 | 0.04534118 | -5.7772 | 7.03 | 22.31838 | 312.4154 | 94.47746 | 821.8664 | 142.6275
262 | 262 | 262 | 44 | 32 | 12 | 7 | 5 | 94.16841 | 0.2723616 | 0.1046622 | 753.5344 | 0 | 0 | 0 |  | Fe_Cr_Ni_Mo_Ta | Fe44Cr32Ni12Mo7Ta5 | 0.0388476 | -5.0764 | 7.31 | 18.09171 | 243.2353 | 87.62276 | 784.9176 | 133.0048
263 | 263 | 263 | 57 | 23 | 12 | 4 | 4 | 89.83328 | 0.2794041 | 0.09416032 | 613.2354 | 0 | 0 | 0 |  | Fe_Cr_Ni_Mo_Ta | Fe57Cr23Ni12Mo4Ta4 | 0.03397409 | -4.3756 | 7.58 | 14.44818 | 226.0387 | 95.12257 | 671.0021 | 132.6222
264 | 264 | 264 | 6 | 37 | 5 | 42 | 10 | 112.439 | 0.262299 | 0.1102682 | 1021.296 | 0 | 0 | 0 |  | Fe_Cr_Ni_Mo_Ta | Fe6Cr37Ni5Mo42Ta10 | 0.05085689 | -4.2364 | 6.22 | 31.92178 | 599.7348 | 121.2835 | 606.9366 | 242.8693
265 | 265 | 265 | 9 | 41 | 5 | 35 | 10 | 110.2843 | 0.2615386 | 0.1142622 | 1044.443 | 0 | 0 | 0 |  | Fe_Cr_Ni_Mo_Ta | Fe9Cr41Ni5Mo35Ta10 | 0.05174073 | -4.4676 | 6.28 | 31.3024 | 567.3616 | 119.7068 | 697.6332 | 208.1686
266 | 266 | 266 | 13 | 44 | 6 | 28 | 9 | 108.0486 | 0.2605789 | 0.1166815 | 1041.457 | 0 | 0 | 0 |  | Fe_Cr_Ni_Mo_Ta | Fe13Cr44Ni6Mo28Ta9 | 0.05111402 | -4.7332 | 6.41 | 29.87491 | 511.9172 | 118.6993 | 747.0275 | 181.4648
267 | 267 | 267 | 18 | 45 | 7 | 22 | 8 | 105.6157 | 0.2606128 | 0.1169712 | 1010.808 | 0 | 0 | 0 |  | Fe_Cr_Ni_Mo_Ta | Fe18Cr45Ni7Mo22Ta8 | 0.04948189 | -4.9284 | 6.56 | 27.87041 | 437.2851 | 105.1156 | 811.1271 | 161.524
268 | 268 | 268 | 25 | 45 | 8 | 16 | 6 | 103.0818 | 0.2603238 | 0.1120658 | 912.3833 | 0 | 0 | 0 |  | Fe_Cr_Ni_Mo_Ta | Fe25Cr45Ni8Mo16Ta6 | 0.04529898 | -4.7012 | 6.76 | 24.97419 | 358.4569 | 104.6152 | 839.4128 | 138.6903
269 | 269 | 269 | 32 | 43 | 9 | 11 | 5 | 100.0144 | 0.2622846 | 0.1063158 | 811.4273 | 0 | 0 | 0 |  | Fe_Cr_Ni_Mo_Ta | Fe32Cr43Ni9Mo11Ta5 | 0.04126647 | -4.6172 | 6.95 | 21.70046 | 282.6021 | 102.3817 | 858.4866 | 144.7719
270 | 270 | 270 | 43 | 38 | 11 | 6 | 3 | 95.96606 | 0.2660899 | 0.09053435 | 604.0594 | 0 | 0 | 0 |  | Fe_Cr_Ni_Mo_Ta | Fe43Cr38Ni11Mo6Ta3 | 0.0328148 | -4.024703 | 7.257426 | 16.90955 | 210.7754 | 78.43208 | 802.1525 | 142.5868
271 | 271 | 271 | 9 | 50 | 3 | 32 | 6 | 112.8809 | 0.2525027 | 0.106716 | 939.9327 | 0 | 0 | 0 |  | Fe_Cr_Ni_Mo_Ta | Fe9Cr50Ni3Mo32Ta6 | 0.0486065 | -2.8776 | 6.24 | 31.51682 | 556.9152 | 134.6614 | 740.6904 | 180.7604
272 | 272 | 272 | 13 | 52 | 4 | 25 | 6 | 110.0106 | 0.2527246 | 0.1084061 | 927.8191 | 0 | 0 | 0 |  | Fe_Cr_Ni_Mo_Ta | Fe13Cr52Ni4Mo25Ta6 | 0.04766335 | -3.3544 | 6.36 | 29.42788 | 459.307 | 137.8154 | 791.1918 | 164.315
273 | 273 | 273 | 18 | 53 | 5 | 19 | 5 | 107.5736 | 0.2523837 | 0.1059665 | 865.9266 | 0 | 0 | 0 |  | Fe_Cr_Ni_Mo_Ta | Fe18Cr53Ni5Mo19Ta5 | 0.04474944 | -3.4972 | 6.51 | 26.8587 | 385.4846 | 119.5537 | 859.4855 | 130.7284
274 | 274 | 274 | 23 | 53 | 6 | 13 | 4 | 104.9292 | 0.2523796 | 0.1003676 | 767.9137 | 0 | 0 | 0 |  | Fe_Cr_Ni_Mo_Ta | Fe23Cr53Ni6Mo13Ta4 | 0.04044998 | -3.544536 | 6.666667 | 23.44827 | 297.8472 | 104.0727 | 880.8766 | 141.3546
275 | 275 | 275 | 30 | 50 | 8 | 8 | 4 | 100.9203 | 0.256566 | 0.09613542 | 689.7242 | 0 | 0 | 0 |  | Fe_Cr_Ni_Mo_Ta | Fe30Cr50Ni8Mo8Ta4 | 0.03699138 | -3.9984 | 6.88 | 19.46176 | 226.6474 | 72.95895 | 885.2479 | 152.1533
276 | 276 | 276 | 5 | 33 | 3 | 12 | 47 | 88.03961 | 0.3008374 | 0.1287075 | 1096.863 | 0 | 0 | 0 |  | Fe_Cr_Ni_Mo_Ta | Fe5Cr33Ni3Mo12Ta47 | 0.06344209 | -9.0204 | 5.75 | 23.58198 | 530.2933 | 116.1056 | 521.3137 | 475.2515
277 | 277 | 277 | 5 | 39 | 5 | 11 | 40 | 90.31419 | 0.2937503 | 0.1348276 | 1175.8 | 0 | 0 | 0 |  | Fe_Cr_Ni_Mo_Ta | Fe5Cr39Ni5Mo11Ta40 | 0.06458414 | -9.61 | 5.9 | 23.85288 | 536.0431 | 102.9344 | 539.8987 | 431.1089
278 | 278 | 278 | 4 | 44 | 7 | 10 | 34 | 92.38904 | 0.2872549 | 0.137259 | 1207.763 | 0 | 0 | 0 |  | Fe_Cr_Ni_Mo_Ta | Fe4Cr44Ni7Mo10Ta34 | 0.06425642 | -9.824304 | 6.020202 | 23.76594 | 546.7986 | 99.44839 | 564.1971 | 428.0663
279 | 279 | 279 | 4 | 49 | 11 | 9 | 27 | 94.60604 | 0.2797727 | 0.1389624 | 1225.585 | 0 | 0 | 0 |  | Fe_Cr_Ni_Mo_Ta | Fe4Cr49Ni11Mo9Ta27 | 0.0621292 | -10.2124 | 6.25 | 23.08484 | 530.7861 | 99.0553 | 647.3163 | 331.6749
280 | 280 | 280 | 3 | 53 | 14 | 7 | 22 | 95.95766 | 0.27391 | 0.13704 | 1190.63 | 0 | 0 | 0 |  | Fe_Cr_Ni_Mo_Ta | Fe3Cr53Ni14Mo7Ta22 | 0.05941561 | -10.21079 | 6.40404 | 21.7634 | 504.8552 | 99.75157 | 655.6374 | 297.5783
281 | 281 | 281 | 6 | 21 | 3 | 19 | 51 | 87.7545 | 0.3064657 | 0.1182533 | 988.3239 | 0 | 0 | 0 |  | Fe_Cr_Ni_Mo_Ta | Fe6Cr21Ni3Mo19Ta51 | 0.05836052 | -9.0396 | 5.73 | 23.38782 | 498.6033 | 101.8946 | 495.331 | 489.5613
282 | 282 | 282 | 7 | 27 | 5 | 17 | 44 | 89.44311 | 0.300492 | 0.1292582 | 1122.647 | 0 | 0 | 0 |  | Fe_Cr_Ni_Mo_Ta | Fe7Cr27Ni5Mo17Ta44 | 0.06193971 | -10.0372 | 5.9 | 24.30144 | 522.5547 | 95.23433 | 508.6622 | 464.1781
283 | 283 | 283 | 8 | 32 | 7 | 16 | 38 | 91.23288 | 0.2946907 | 0.1355212 | 1202.37 | 0 | 0 | 0 |  | Fe_Cr_Ni_Mo_Ta | Fe8Cr32Ni7Mo16Ta38 | 0.06320033 | -10.50956 | 6.059406 | 24.73901 | 535.5963 | 86.49777 | 537.3348 | 441.4704
284 | 284 | 284 | 8 | 36 | 10 | 14 | 32 | 92.51885 | 0.2895592 | 0.1402138 | 1255.647 | 0 | 0 | 0 |  | Fe_Cr_Ni_Mo_Ta | Fe8Cr36Ni10Mo14Ta32 | 0.06323938 | -11.0384 | 6.24 | 24.51204 | 531.975 | 90.59983 | 575.7924 | 396.2272
285 | 285 | 285 | 9 | 40 | 14 | 11 | 26 | 93.27948 | 0.28444 | 0.1433209 | 1277.437 | 0 | 0 | 0 |  | Fe_Cr_Ni_Mo_Ta | Fe9Cr40Ni14Mo11Ta26 | 0.06183815 | -11.4336 | 6.48 | 23.34009 | 519.1522 | 96.7466 | 647.1534 | 361.377
286 | 286 | 286 | 8 | 44 | 18 | 9 | 21 | 94.40489 | 0.2791826 | 0.1420243 | 1248.285 | 0 | 0 | 0 |  | Fe_Cr_Ni_Mo_Ta | Fe8Cr44Ni18Mo9Ta21 | 0.05895542 | -11.3428 | 6.67 | 22.18536 | 490.9679 | 96.69855 | 696.2337 | 269.7247
287 | 287 | 287 | 7 | 46 | 23 | 7 | 16 | 95.11409 | 0.2748208 | 0.1377883 | 1177.754 | 0 | 0 | 0 |  | Fe_Cr_Ni_Mo_Ta | Fe7Cr46Ni23Mo7Ta16 | 0.05458691 | -11.15764 | 6.909091 | 20.58872 | 440.9218 | 87.31962 | 758.8821 | 244.5913
288 | 288 | 288 | 4 | 12 | 3 | 29 | 52 | 90.02743 | 0.3072677 | 0.1010324 | 814.8432 | 0 | 0 | 0 |  | Fe_Cr_Ni_Mo_Ta | Fe4Cr12Ni3Mo29Ta52 | 0.05002588 | -8.2868 | 5.68 | 22.2843 | 461.1876 | 92.6292 | 499.7006 | 448.1797
289 | 289 | 289 | 8 | 16 | 4 | 27 | 46 | 91.04343 | 0.3030452 | 0.1159835 | 992.4286 | 0 | 0 | 0 |  | Fe_Cr_Ni_Mo_Ta | Fe8Cr16Ni4Mo27Ta46 | 0.05605161 | -9.42888 | 5.861386 | 24.06205 | 482.3592 | 90.71759 | 535.422 | 441.7579
290 | 290 | 290 | 10 | 21 | 6 | 24 | 39 | 92.2251 | 0.298004 | 0.1283997 | 1142.725 | 0 | 0 | 0 |  | Fe_Cr_Ni_Mo_Ta | Fe10Cr21Ni6Mo24Ta39 | 0.05989734 | -10.2996 | 6.05 | 25.23569 | 512.2805 | 80.98487 | 541.3604 | 426.1308
291 | 291 | 291 | 12 | 25 | 9 | 21 | 34 | 92.63414 | 0.2943292 | 0.1371045 | 1241.721 | 0 | 0 | 0 |  | Fe_Cr_Ni_Mo_Ta | Fe12Cr25Ni9Mo21Ta34 | 0.06180172 | -11.14871 | 6.257426 | 25.38827 | 516.2924 | 85.01494 | 536.7105 | 404.6004
292 | 292 | 292 | 13 | 28 | 13 | 17 | 29 | 92.46257 | 0.2914697 | 0.1436975 | 1305.192 | 0 | 0 | 0 |  | Fe_Cr_Ni_Mo_Ta | Fe13Cr28Ni13Mo17Ta29 | 0.06230315 | -11.9904 | 6.49 | 24.72327 | 530.0884 | 89.69088 | 583.8535 | 381.8406
293 | 293 | 293 | 14 | 31 | 17 | 14 | 24 | 92.71156 | 0.2878639 | 0.1462441 | 1318.18 | 0 | 0 | 0 |  | Fe_Cr_Ni_Mo_Ta | Fe14Cr31Ni17Mo14Ta24 | 0.06100499 | -12.1668 | 6.72 | 23.79832 | 513.1777 | 87.49392 | 610.0485 | 348.0985
294 | 294 | 294 | 13 | 34 | 23 | 11 | 19 | 92.90705 | 0.284218 | 0.1457819 | 1288.781 | 0 | 0 | 0 |  | Fe_Cr_Ni_Mo_Ta | Fe13Cr34Ni23Mo11Ta19 | 0.05793283 | -12.2064 | 6.99 | 22.32846 | 480.4066 | 83.54903 | 656.2736 | 274.3406
295 | 295 | 295 | 12 | 36 | 29 | 8 | 15 | 92.57923 | 0.2817428 | 0.1413991 | 1207.618 | 0 | 0 | 0 |  | Fe_Cr_Ni_Mo_Ta | Fe12Cr36Ni29Mo8Ta15 | 0.0538577 | -11.9788 | 7.25 | 20.34797 | 416.8377 | 79.27893 | 746.5687 | 229.0936
296 | 296 | 296 | 9 | 37 | 36 | 6 | 12 | 92.20231 | 0.2804485 | 0.1350938 | 1111.539 | 0 | 0 | 0 |  | Fe_Cr_Ni_Mo_Ta | Fe9Cr37Ni36Mo6Ta12 | 0.04959948 | -11.8164 | 7.5 | 18.61693 | 377.9117 | 74.63629 | 748.2654 | 203.894
297 | 297 | 297 | 6 | 10 | 3 | 38 | 43 | 95.24772 | 0.300026 | 0.1010708 | 850.3525 | 0 | 0 | 0 |  | Fe_Cr_Ni_Mo_Ta | Fe6Cr10Ni3Mo38Ta43 | 0.0489271 | -8.1404 | 5.81 | 23.30236 | 452.548 | 73.71462 | 478.5312 | 454.5592
298 | 298 | 298 | 10 | 13 | 4 | 34 | 38 | 95.27883 | 0.2974329 | 0.1160832 | 1027.68 | 0 | 0 | 0 |  | Fe_Cr_Ni_Mo_Ta | Fe10Cr13Ni4Mo34Ta38 | 0.05439658 | -9.07336 | 5.979798 | 24.99587 | 481.6661 | 78.97482 | 488.7639 | 432.3347
299 | 299 | 299 | 14 | 16 | 7 | 29 | 33 | 94.66842 | 0.2952179 | 0.1301052 | 1187.826 | 0 | 0 | 0 |  | Fe_Cr_Ni_Mo_Ta | Fe14Cr16Ni7Mo29Ta33 | 0.05871084 | -10.42628 | 6.232323 | 25.81989 | 498.2728 | 82.33852 | 541.6588 | 392.702
300 | 300 | 300 | 17 | 19 | 10 | 25 | 29 | 94.1822 | 0.293012 | 0.1384726 | 1276.097 | 0 | 0 | 0 |  | Fe_Cr_Ni_Mo_Ta | Fe17Cr19Ni10Mo25Ta29 | 0.06054614 | -11.152 | 6.45 | 25.88745 | 510.6655 | 88.18898 | 575.1275 | 352.6526
301 | 301 | 301 | 19 | 21 | 15 | 20 | 25 | 92.93481 | 0.2919267 | 0.1455373 | 1335.851 | 0 | 0 | 0 |  | Fe_Cr_Ni_Mo_Ta | Fe19Cr21Ni15Mo20Ta25 | 0.06100552 | -12.0836 | 6.73 | 24.97579 | 512.1121 | 90.15088 | 590.4828 | 347.1633
302 | 302 | 302 | 19 | 24 | 20 | 16 | 21 | 92.40384 | 0.2896632 | 0.1477373 | 1336.37 | 0 | 0 | 0 |  | Fe_Cr_Ni_Mo_Ta | Fe19Cr24Ni20Mo16Ta21 | 0.05965422 | -12.3188 | 6.97 | 23.84848 | 496.1526 | 92.1506 | 635.1533 | 316.9853
303 | 303 | 303 | 18 | 26 | 26 | 12 | 17 | 91.60357 | 0.2879504 | 0.146414 | 1287.134 | 0 | 0 | 0 |  | Fe_Cr_Ni_Mo_Ta | Fe18Cr26Ni26Mo12Ta17 | 0.05686714 | -12.35547 | 7.242424 | 22.11498 | 454.9384 | 83.04393 | 690.548 | 270.4825
304 | 304 | 304 | 17 | 28 | 34 | 9 | 13 | 90.9557 | 0.2861205 | 0.1407378 | 1187.005 | 0 | 0 | 0 |  | Fe_Cr_Ni_Mo_Ta | Fe17Cr28Ni34Mo9Ta13 | 0.05194456 | -11.76747 | 7.554455 | 20.04847 | 373.5659 | 71.20839 | 744.5424 | 209.3745
305 | 305 | 305 | 12 | 28 | 43 | 6 | 11 | 89.39355 | 0.2873623 | 0.1353615 | 1094.114 | 0 | 0 | 0 |  | Fe_Cr_Ni_Mo_Ta | Fe12Cr28Ni43Mo6Ta11 | 0.04837197 | -11.9716 | 7.85 | 17.76063 | 327.9823 | 71.98579 | 717.1982 | 188.7036
306 | 306 | 306 | 9 | 8 | 3 | 45 | 35 | 99.56285 | 0.2940455 | 0.1027586 | 898.9303 | 0 | 0 | 0 |  | Fe_Cr_Ni_Mo_Ta | Fe9Cr8Ni3Mo45Ta35 | 0.04845626 | -7.8616 | 5.95 | 24.02082 | 462.2261 | 86.80817 | 485.2937 | 417.1778
307 | 307 | 307 | 14 | 10 | 5 | 39 | 31 | 98.35153 | 0.2931073 | 0.1193671 | 1092.759 | 0 | 0 | 0 |  | Fe_Cr_Ni_Mo_Ta | Fe14Cr10Ni5Mo39Ta31 | 0.05409154 | -9.103969 | 6.171717 | 25.63707 | 493.0892 | 86.26784 | 527.3563 | 402.9767
308 | 308 | 308 | 19 | 12 | 8 | 33 | 27 | 96.88004 | 0.2922052 | 0.1322359 | 1234.101 | 0 | 0 | 0 |  | Fe_Cr_Ni_Mo_Ta | Fe19Cr12Ni8Mo33Ta27 | 0.05782163 | -10.19814 | 6.434343 | 26.34486 | 510.5835 | 92.16259 | 516.9796 | 357.4113
309 | 309 | 309 | 22 | 14 | 12 | 28 | 24 | 95.41569 | 0.2916476 | 0.140382 | 1311.936 | 0 | 0 | 0 |  | Fe_Cr_Ni_Mo_Ta | Fe22Cr14Ni12Mo28Ta24 | 0.05932236 | -11.032 | 6.68 | 26.14498 | 515.3724 | 93.03795 | 565.7745 | 362.6114
310 | 310 | 310 | 24 | 16 | 17 | 23 | 20 | 94.19179 | 0.2904755 | 0.1450899 | 1340.336 | 0 | 0 | 0 |  | Fe_Cr_Ni_Mo_Ta | Fe24Cr16Ni17Mo23Ta20 | 0.05897444 | -11.418 | 6.96 | 25.39665 | 497.3095 | 98.28576 | 613.5084 | 307.3882
311 | 311 | 311 | 25 | 18 | 22 | 18 | 17 | 92.64466 | 0.2899291 | 0.1463748 | 1319.067 | 0 | 0 | 0 |  | Fe_Cr_Ni_Mo_Ta | Fe25Cr18Ni22Mo18Ta17 | 0.05747182 | -11.5548 | 7.21 | 23.98562 | 466.338 | 89.85697 | 630.7571 | 272.554
312 | 312 | 312 | 24 | 20 | 30 | 13 | 13 | 91.10734 | 0.2890504 | 0.1423761 | 1225.847 | 0 | 0 | 0 |  | Fe_Cr_Ni_Mo_Ta | Fe24Cr20Ni30Mo13Ta13 | 0.05339413 | -11.2516 | 7.55 | 21.76488 | 396.3235 | 73.75613 | 692.0266 | 225.8953
313 | 313 | 313 | 22 | 20 | 38 | 9 | 11 | 88.9523 | 0.2907079 | 0.1375501 | 1129.368 | 0 | 0 | 0 |  | Fe_Cr_Ni_Mo_Ta | Fe22Cr20Ni38Mo9Ta11 | 0.04984649 | -11.2036 | 7.85 | 19.25487 | 341.9042 | 65.91331 | 724.2877 | 185.815
314 | 314 | 314 | 16 | 20 | 50 | 6 | 8 | 87.31815 | 0.291924 | 0.1266683 | 970.7961 | 0 | 0 | 0 |  | Fe_Cr_Ni_Mo_Ta | Fe16Cr20Ni50Mo6Ta8 | 0.04372442 | -10.4368 | 8.24 | 16.64332 | 263.5788 | 66.43132 | 695.0689 | 142.1124
315 | 315 | 315 | 14 | 7 | 3 | 50 | 25 | 104.0929 | 0.2868948 | 0.1085685 | 999.0785 | 0 | 0 | 0 |  | Fe_Cr_Ni_Mo_Ta | Fe14Cr7Ni3Mo50Ta25 | 0.04926132 | -7.215182 | 6.151515 | 25.5186 | 508.7772 | 99.83971 | 447.7951 | 350.5801
316 | 316 | 316 | 21 | 8 | 6 | 42 | 23 | 100.9765 | 0.2882496 | 0.1250212 | 1181.464 | 0 | 0 | 0 |  | Fe_Cr_Ni_Mo_Ta | Fe21Cr8Ni6Mo42Ta23 | 0.05459266 | -8.6596 | 6.43 | 26.74678 | 528.6984 | 99.3622 | 536.5522 | 334.4756
317 | 317 | 317 | 26 | 9 | 9 | 36 | 20 | 99.05951 | 0.2882976 | 0.13439 | 1275.227 | 0 | 0 | 0 |  | Fe_Cr_Ni_Mo_Ta | Fe26Cr9Ni9Mo36Ta20 | 0.0567252 | -9.3156 | 6.68 | 27.05993 | 533.927 | 100.4374 | 527.3019 | 334.2083
318 | 318 | 318 | 28 | 11 | 13 | 29 | 18 | 96.63539 | 0.288983 | 0.140481 | 1315.181 | 0 | 0 | 0 |  | Fe_Cr_Ni_Mo_Ta | Fe28Cr11Ni13Mo29Ta18 | 0.05767667 | -10.05693 | 6.909091 | 26.50818 | 517.2932 | 104.5265 | 575.8524 | 310.3076
319 | 319 | 319 | 30 | 12 | 18 | 24 | 16 | 94.52663 | 0.2897649 | 0.1439118 | 1322.295 | 0 | 0 | 0 |  | Fe_Cr_Ni_Mo_Ta | Fe30Cr12Ni18Mo24Ta16 | 0.05710985 | -10.4928 | 7.16 | 25.41574 | 487.2956 | 101.9014 | 631.9698 | 283.3256
320 | 320 | 320 | 31 | 14 | 25 | 18 | 13 | 92.24275 | 0.2899722 | 0.1432483 | 1265.195 | 0 | 0 | 0 |  | Fe_Cr_Ni_Mo_Ta | Fe31Cr14Ni25Mo18Ta13 | 0.05440608 | -10.43584 | 7.475248 | 23.48017 | 422.3487 | 100.0077 | 682.6678 | 222.1417
321 | 321 | 321 | 30 | 15 | 32 | 13 | 10 | 90.26186 | 0.2903767 | 0.1365763 | 1140.072 | 0 | 0 | 0 |  | Fe_Cr_Ni_Mo_Ta | Fe30Cr15Ni32Mo13Ta10 | 0.05016537 | -9.9608 | 7.78 | 21.18372 | 347.4834 | 73.96706 | 727.1734 | 187.2157
322 | 322 | 322 | 26 | 15 | 42 | 8 | 8 | 87.41633 | 0.2930056 | 0.12762 | 990.0517 | 0 | 0 | 0 |  | Fe_Cr_Ni_Mo_Ta | Fe26Cr15Ni42Mo8Ta8 | 0.04524746 | -9.7035 | 8.141414 | 17.92239 | 279.0374 | 57.24652 | 713.6722 | 149.709
323 | 323 | 323 | 19 | 15 | 55 | 5 | 6 | 85.36379 | 0.2954251 | 0.1162854 | 834.262 | 1 | 0 | 0 |  | Fe_Cr_Ni_Mo_Ta | Fe19Cr15Ni55Mo5Ta6 | 0.03923556 | -8.93 | 8.52 | 15.05191 | 226.245 | 55.65586 | 622.8976 | 152.219
324 | 324 | 324 | 21 | 7 | 3 | 52 | 17 | 106.9358 | 0.2811692 | 0.1143774 | 1087.132 | 0 | 0 | 0 |  | Fe_Cr_Ni_Mo_Ta | Fe21Cr7Ni3Mo52Ta17 | 0.05042789 | -6.3132 | 6.37 | 27.31648 | 568.428 | 116.6246 | 482.2307 | 299.9823
325 | 325 | 325 | 28 | 7 | 6 | 43 | 16 | 102.9931 | 0.283789 | 0.1277167 | 1223.454 | 0 | 0 | 0 |  | Fe_Cr_Ni_Mo_Ta | Fe28Cr7Ni6Mo43Ta16 | 0.05412221 | -7.5072 | 6.64 | 27.83433 | 577.8697 | 115.9796 | 516.0257 | 294.8603
326 | 326 | 326 | 33 | 7 | 9 | 36 | 15 | 99.79877 | 0.2859761 | 0.1352914 | 1283.614 | 0 | 0 | 0 |  | Fe_Cr_Ni_Mo_Ta | Fe33Cr7Ni9Mo36Ta15 | 0.05566949 | -8.274 | 6.87 | 27.4829 | 555.7031 | 123.5535 | 590.6441 | 287.4937
327 | 327 | 327 | 36 | 8 | 14 | 30 | 13 | 97.27139 | 0.2870105 | 0.139452 | 1297.202 | 0 | 0 | 0 |  | Fe_Cr_Ni_Mo_Ta | Fe36Cr8Ni14Mo30Ta13 | 0.05532974 | -8.687776 | 7.138614 | 26.65813 | 544.5443 | 116.0194 | 635.5968 | 274.2033
328 | 328 | 328 | 38 | 9 | 19 | 24 | 11 | 94.75719 | 0.2880934 | 0.1396661 | 1255.57 | 0 | 0 | 0 |  | Fe_Cr_Ni_Mo_Ta | Fe38Cr9Ni19Mo24Ta11 | 0.05368878 | -8.761102 | 7.39604 | 25.26635 | 471.853 | 113.3033 | 633.9169 | 232.5035
329 | 329 | 329 | 38 | 10 | 25 | 18 | 9 | 92.14601 | 0.2894358 | 0.1357592 | 1160 | 0 |  | 0 |  | Fe_Cr_Ni_Mo_Ta | Fe38Cr10Ni25Mo18Ta9 | 0.05069535 | -8.6572 | 7.67 | 23.21637 | 403.2387 | 103.0017 | 695.9341 | 175.7874
330 | 330 | 330 | 37 | 11 | 33 | 12 | 7 | 89.15273 | 0.2913479 | 0.1268798 | 1004.531 | 0 | 0 | 0 |  | Fe_Cr_Ni_Mo_Ta | Fe37Cr11Ni33Mo12Ta7 | 0.04571167 | -8.2372 | 7.99 | 20.16804 | 307.3339 | 77.72848 | 709.379 | 137.1377
331 | 331 | 331 | 32 | 12 | 44 | 7 | 5 | 86.42052 | 0.2935585 | 0.1125094 | 803.6231 | 0 | 0 | 0 |  | Fe_Cr_Ni_Mo_Ta | Fe32Cr12Ni44Mo7Ta5 | 0.0388088 | -7.55 | 8.35 | 16.5466 | 240.5789 | 54.124 | 667.8699 | 129.0724
332 | 332 | 332 | 23 | 12 | 57 | 4 | 4 | 84.1344 | 0.2969381 | 0.1014988 | 664.8188 | 1 | 1 | 1 | 664.8188 | Fe_Cr_Ni_Mo_Ta | Fe23Cr12Ni57Mo4Ta4 | 0.03357689 | -7.1496 | 8.7 | 13.54216 | 190.7558 | 43.62413 | 545.6053 | 190.5129 | 190.7558 | 43.62413 | 545.6053 | 190.5129
333 | 333 | 333 | 37 | 5 | 6 | 42 | 10 | 103.6271 | 0.2809887 | 0.1291036 | 1233.169 | 0 | 0 | 0 |  | Fe_Cr_Ni_Mo_Ta | Fe37Cr5Ni6Mo42Ta10 | 0.05286661 | -6.1804 | 6.88 | 28.49754 | 616.7176 | 130.1451 | 582.5427 | 238.2062
334 | 334 | 334 | 41 | 5 | 9 | 35 | 10 | 100.0762 | 0.2838819 | 0.1340691 | 1255.375 | 0 | 0 | 0 |  | Fe_Cr_Ni_Mo_Ta | Fe41Cr5Ni9Mo35Ta10 | 0.05363206 | -6.8772 | 7.08 | 27.72436 | 589.4713 | 131.7692 | 602.3271 | 234.556
335 | 335 | 335 | 44 | 6 | 13 | 28 | 9 | 96.87942 | 0.2858004 | 0.1354504 | 1225.41 | 0 | 0 | 0 |  | Fe_Cr_Ni_Mo_Ta | Fe44Cr6Ni13Mo28Ta9 | 0.05275015 | -7.1748 | 7.31 | 26.45676 | 541.4679 | 137.5359 | 639.7349 | 211.564
336 | 336 | 336 | 45 | 7 | 18 | 22 | 8 | 94.01427 | 0.2876682 | 0.1338967 | 1161.471 | 0 | 0 | 0 |  | Fe_Cr_Ni_Mo_Ta | Fe45Cr7Ni18Mo22Ta8 | 0.05079088 | -7.3668 | 7.54 | 24.7004 | 466.9869 | 127.6438 | 654.7279 | 191.6669
337 | 337 | 337 | 45 | 8 | 25 | 16 | 6 | 91.15781 | 0.2892571 | 0.1261711 | 1020.568 | 0 |  | 0 |  | Fe_Cr_Ni_Mo_Ta | Fe45Cr8Ni25Mo16Ta6 | 0.04620339 | -6.9864 | 7.84 | 22.16732 | 375.6478 | 96.51966 | 686.5367 | 131.0549
338 | 338 | 338 | 43 | 9 | 32 | 11 | 5 | 88.47281 | 0.2913931 | 0.1173864 | 882.3007 | 0 | 0 | 0 |  | Fe_Cr_Ni_Mo_Ta | Fe43Cr9Ni32Mo11Ta5 | 0.0418095 | -6.808 | 8.09 | 19.33494 | 295.1801 | 76.72443 | 689.8923 | 122.5774
339 | 339 | 339 | 38 | 11 | 43 | 6 | 3 | 85.95317 | 0.2928982 | 0.09756684 | 637.4629 | 1 | 1 | 1 | 637.4629 | Fe_Cr_Ni_Mo_Ta | Fe38Cr11Ni43Mo6Ta3 | 0.03291312 | -5.893932 | 8.425743 | 15.36026 | 223.1287 | 46.68434 | 612.3474 | 125.1199 | 223.1287 | 46.68434 | 612.3474 | 125.1199
340 | 340 | 340 | 50 | 3 | 9 | 32 | 6 | 99.06284 | 0.2831567 | 0.1306431 | 1183.383 | 0 | 0 | 0 |  | Fe_Cr_Ni_Mo_Ta | Fe50Cr3Ni9Mo32Ta6 | 0.05076419 | -5.4428 | 7.3 | 27.41241 | 596.9127 | 130.947 | 647.1671 | 185.3707
341 | 341 | 341 | 52 | 4 | 13 | 25 | 6 | 95.48562 | 0.2859263 | 0.1301004 | 1128.447 | 0 | 0 | 0 |  | Fe_Cr_Ni_Mo_Ta | Fe52Cr4Ni13Mo25Ta6 | 0.04949356 | -5.8636 | 7.5 | 25.64586 | 530.7166 | 143.4964 | 653.3475 | 180.5675
342 | 342 | 342 | 53 | 5 | 18 | 19 | 5 | 92.51524 | 0.287874 | 0.1246631 | 1018.46 | 0 | 0 | 0 |  | Fe_Cr_Ni_Mo_Ta | Fe53Cr5Ni18Mo19Ta5 | 0.04620697 | -5.7784 | 7.73 | 23.45975 | 443.8004 | 130.7 | 679.6675 | 156.9385
343 | 343 | 343 | 53 | 6 | 23 | 13 | 4 | 89.4647 | 0.2899892 | 0.1145277 | 859.5392 | 0 | 0 | 0 |  | Fe_Cr_Ni_Mo_Ta | Fe53Cr6Ni23Mo13Ta4 | 0.0415414 | -5.49699 | 7.959596 | 20.53215 | 350.6404 | 101.6287 | 675.218 | 120.6213
344 | 344 | 344 | 50 | 8 | 30 | 8 | 4 | 86.69193 | 0.2923895 | 0.1065737 | 741.7338 | 1 | 0 | 0 |  | Fe_Cr_Ni_Mo_Ta | Fe50Cr8Ni30Mo8Ta4 | 0.03766159 | -5.7696 | 8.16 | 17.16858 | 281.3594 | 78.06573 | 662.3889 | 123.3743
345 | 345 | 345 | 5 | 3 | 33 | 12 | 47 | 79.66336 | 0.3216368 | 0.1606243 | 1427.106 | 0 | 0 | 0 |  | Fe_Cr_Ni_Mo_Ta | Fe5Cr3Ni33Mo12Ta47 | 0.06425649 | -22.4964 | 6.95 | 17.33522 | 636.463 | 163.9251 | 394.4756 | 463.8989
346 | 346 | 346 | 5 | 5 | 39 | 11 | 40 | 80.43577 | 0.3184717 | 0.1678549 | 1512.786 | 0 | 0 | 0 |  | Fe_Cr_Ni_Mo_Ta | Fe5Cr5Ni39Mo11Ta40 | 0.06538818 | -22.6932 | 7.26 | 17.77639 | 640.4597 | 156.482 | 417.2635 | 440.8454
347 | 347 | 347 | 4 | 7 | 44 | 10 | 34 | 81.15234 | 0.3155661 | 0.1712814 | 1549.551 | 0 | 0 | 0 |  | Fe_Cr_Ni_Mo_Ta | Fe4Cr7Ni44Mo10Ta34 | 0.06504685 | -22.23691 | 7.515152 | 17.8939 | 624.5458 | 157.2694 | 430.631 | 412.388
348 | 348 | 348 | 4 | 11 | 49 | 9 | 27 | 82.64482 | 0.310188 | 0.1691857 | 1517.154 | 0 | 0 | 0 |  | Fe_Cr_Ni_Mo_Ta | Fe4Cr11Ni49Mo9Ta27 | 0.06281841 | -20.2596 | 7.77 | 18.10276 | 592.1143 | 155.3394 | 478.4751 | 371.6815
349 | 349 | 349 | 3 | 14 | 53 | 7 | 22 | 83.1007 | 0.3069212 | 0.1650881 | 1447.623 | 0 | 0 | 0 |  | Fe_Cr_Ni_Mo_Ta | Fe3Cr14Ni53Mo7Ta22 | 0.0600417 | -18.74217 | 7.979798 | 17.3708 | 549.2401 | 150.3057 | 531.9677 | 317.6241
350 | 350 | 350 | 6 | 3 | 21 | 19 | 51 | 82.93518 | 0.3182129 | 0.1399516 | 1221.683 | 0 | 0 | 0 |  | Fe_Cr_Ni_Mo_Ta | Fe6Cr3Ni21Mo19Ta51 | 0.05895255 | -18.1188 | 6.45 | 18.83481 | 549.2117 | 130.29 | 430.4429 | 498.2668
351 | 351 | 351 | 7 | 5 | 27 | 17 | 44 | 83.30792 | 0.3155851 | 0.1530246 | 1377.113 | 0 | 0 | 0 |  | Fe_Cr_Ni_Mo_Ta | Fe7Cr5Ni27Mo17Ta44 | 0.06255157 | -19.6644 | 6.78 | 19.61224 | 585.0885 | 127.4537 | 432.7849 | 440.358
352 | 352 | 352 | 8 | 7 | 32 | 16 | 38 | 84.07254 | 0.3124355 | 0.1593319 | 1452.997 | 0 | 0 | 0 |  | Fe_Cr_Ni_Mo_Ta | Fe8Cr7Ni32Mo16Ta38 | 0.06380377 | -19.88119 | 7.049505 | 20.15332 | 598.5007 | 116.2283 | 485.1653 | 423.3804
353 | 353 | 353 | 8 | 10 | 36 | 14 | 32 | 84.71635 | 0.3090667 | 0.1635833 | 1496.784 | 0 | 0 | 0 |  | Fe_Cr_Ni_Mo_Ta | Fe8Cr10Ni36Mo14Ta32 | 0.06379753 | -19.4624 | 7.28 | 20.33814 | 591.261 | 122.4527 | 468.2262 | 405.4156
354 | 354 | 354 | 9 | 14 | 40 | 11 | 26 | 85.12318 | 0.3050974 | 0.1636678 | 1475.744 | 0 | 0 | 0 |  | Fe_Cr_Ni_Mo_Ta | Fe9Cr14Ni40Mo11Ta26 | 0.06231332 | -18.2768 | 7.52 | 19.87461 | 572.7416 | 116.8733 | 529.6819 | 372.1139
355 | 355 | 355 | 8 | 18 | 44 | 9 | 21 | 85.93564 | 0.3008464 | 0.1596573 | 1410.049 | 0 | 0 | 0 |  | Fe_Cr_Ni_Mo_Ta | Fe8Cr18Ni44Mo9Ta21 | 0.05936955 | -16.886 | 7.71 | 19.24864 | 513.0577 | 112.5797 | 568.2881 | 317.5681
356 | 356 | 356 | 7 | 23 | 46 | 7 | 16 | 87.25278 | 0.295135 | 0.1507268 | 1285.993 | 0 | 0 | 0 |  | Fe_Cr_Ni_Mo_Ta | Fe7Cr23Ni46Mo7Ta16 | 0.05490358 | -14.98745 | 7.838384 | 18.4232 | 442.3501 | 110.1152 | 643.8865 | 244.5077
357 | 357 | 357 | 4 | 3 | 12 | 29 | 52 | 87.69872 | 0.3128239 | 0.1138789 | 956.1009 | 0 | 0 | 0 |  | Fe_Cr_Ni_Mo_Ta | Fe4Cr3Ni12Mo29Ta52 | 0.05039983 | -13.1504 | 6.04 | 19.43682 | 475.6744 | 101.1664 | 480.4227 | 499.1635
358 | 358 | 358 | 8 | 4 | 16 | 27 | 46 | 87.85488 | 0.3107174 | 0.1296033 | 1143.319 | 0 | 0 | 0 |  | Fe_Cr_Ni_Mo_Ta | Fe8Cr4Ni16Mo27Ta46 | 0.05645454 | -15.11773 | 6.336634 | 20.92414 | 511.9416 | 108.6858 | 466.9037 | 454.156
359 | 359 | 359 | 10 | 6 | 21 | 24 | 39 | 88.03278 | 0.3081919 | 0.1447179 | 1324.806 | 0 | 0 | 0 |  | Fe_Cr_Ni_Mo_Ta | Fe10Cr6Ni21Mo24Ta39 | 0.06032356 | -16.5156 | 6.65 | 21.91438 | 548.0919 | 98.05228 | 483.2674 | 426.7459
360 | 360 | 360 | 12 | 9 | 25 | 21 | 34 | 88.0364 | 0.3056255 | 0.1519592 | 1402.304 | 0 | 0 | 0 |  | Fe_Cr_Ni_Mo_Ta | Fe12Cr9Ni25Mo21Ta34 | 0.06218961 | -16.83913 | 6.891089 | 22.39463 | 547.4124 | 99.56407 | 482.9628 | 411.8764
361 | 361 | 361 | 13 | 13 | 28 | 17 | 29 | 87.94085 | 0.302721 | 0.1569565 | 1444.176 | 0 | 0 | 0 |  | Fe_Cr_Ni_Mo_Ta | Fe13Cr13Ni28Mo17Ta29 | 0.06262133 | -16.6104 | 7.09 | 22.31233 | 554.787 | 110.3937 | 547.0807 | 380.3421
362 | 362 | 362 | 14 | 17 | 31 | 14 | 24 | 88.32455 | 0.2989099 | 0.1570616 | 1425.612 | 0 | 0 | 0 |  | Fe_Cr_Ni_Mo_Ta | Fe14Cr17Ni31Mo14Ta24 | 0.06126233 | -15.7508 | 7.28 | 21.88607 | 527.2991 | 101.3955 | 583.6047 | 345.2906
363 | 363 | 363 | 13 | 23 | 34 | 11 | 19 | 89.31455 | 0.2933772 | 0.1525918 | 1350.445 | 0 | 0 | 0 |  | Fe_Cr_Ni_Mo_Ta | Fe13Cr23Ni34Mo11Ta19 | 0.05810568 | -14.4416 | 7.43 | 21.08175 | 483.9167 | 91.07961 | 622.4112 | 284.5862
364 | 364 | 364 | 12 | 29 | 36 | 8 | 15 | 90.20682 | 0.2878672 | 0.1448597 | 1235.204 | 0 | 0 | 0 |  | Fe_Cr_Ni_Mo_Ta | Fe12Cr29Ni36Mo8Ta15 | 0.05395129 | -13.0932 | 7.53 | 19.69772 | 420.9864 | 85.95046 | 698.343 | 246.8266
365 | 365 | 365 | 9 | 36 | 37 | 6 | 12 | 91.85346 | 0.281357 | 0.1355235 | 1114.653 | 0 | 0 | 0 |  | Fe_Cr_Ni_Mo_Ta | Fe9Cr36Ni37Mo6Ta12 | 0.04961114 | -11.9424 | 7.54 | 18.53942 | 374.956 | 71.16907 | 756.4023 | 193.9151
366 | 366 | 366 | 6 | 3 | 10 | 38 | 43 | 93.40932 | 0.3043567 | 0.1109285 | 963.7452 | 0 | 0 | 0 |  | Fe_Cr_Ni_Mo_Ta | Fe6Cr3Ni10Mo38Ta43 | 0.04921296 | -11.5508 | 6.09 | 21.04852 | 469.7379 | 91.69357 | 475.0992 | 485.0781
367 | 367 | 367 | 10 | 4 | 13 | 34 | 38 | 92.81253 | 0.3032993 | 0.1281556 | 1169.684 | 0 | 0 | 0 |  | Fe_Cr_Ni_Mo_Ta | Fe10Cr4Ni13Mo34Ta38 | 0.05470384 | -13.05499 | 6.343434 | 22.53861 | 503.7075 | 89.28234 | 458.5056 | 446.7006
368 | 368 | 368 | 14 | 7 | 16 | 29 | 33 | 92.10039 | 0.3014099 | 0.1406306 | 1310.104 | 0 | 0 | 0 |  | Fe_Cr_Ni_Mo_Ta | Fe14Cr7Ni16Mo29Ta33 | 0.05896435 | -13.89001 | 6.59596 | 23.79897 | 515.6956 | 93.47245 | 518.1063 | 422.3706
369 | 369 | 369 | 17 | 10 | 19 | 25 | 29 | 91.54616 | 0.299448 | 0.1470316 | 1371.34 | 0 | 0 | 0 |  | Fe_Cr_Ni_Mo_Ta | Fe17Cr10Ni19Mo25Ta29 | 0.06076209 | -14.14 | 6.81 | 24.18347 | 530.16 | 93.92268 | 526.5154 | 377.6944
370 | 370 | 370 | 19 | 15 | 21 | 20 | 25 | 91.10834 | 0.2964535 | 0.1506558 | 1390.006 | 0 | 0 | 0 |  | Fe_Cr_Ni_Mo_Ta | Fe19Cr15Ni21Mo20Ta25 | 0.06112892 | -13.7852 | 6.97 | 24.02062 | 513.4988 | 91.80866 | 554.8326 | 341.7491
371 | 371 | 371 | 19 | 20 | 24 | 16 | 21 | 91.13983 | 0.2928383 | 0.1508171 | 1367.204 | 0 | 0 | 0 |  | Fe_Cr_Ni_Mo_Ta | Fe19Cr20Ni24Mo16Ta21 | 0.05972551 | -13.2676 | 7.13 | 23.30901 | 499.9537 | 97.51231 | 601.3535 | 314.0135
372 | 372 | 372 | 18 | 26 | 26 | 12 | 17 | 91.60357 | 0.2879504 | 0.1469651 | 1294.101 | 0 | 0 | 0 |  | Fe_Cr_Ni_Mo_Ta | Fe18Cr26Ni26Mo12Ta17 | 0.05686714 | -12.35547 | 7.242424 | 22.11498 | 456.109 | 76.77402 | 670.5339 | 271.3112
373 | 373 | 373 | 17 | 34 | 28 | 9 | 13 | 92.98529 | 0.2808817 | 0.1375334 | 1160.145 | 0 | 0 | 0 |  | Fe_Cr_Ni_Mo_Ta | Fe17Cr34Ni28Mo9Ta13 | 0.05186885 | -10.90638 | 7.316832 | 20.58692 | 372.0392 | 65.91299 | 741.626 | 211.7711
374 | 374 | 374 | 12 | 43 | 28 | 6 | 11 | 94.65442 | 0.2736423 | 0.1293312 | 1052.446 | 0 | 0 | 0 |  | Fe_Cr_Ni_Mo_Ta | Fe12Cr43Ni28Mo6Ta11 | 0.04820427 | -10.1956 | 7.25 | 18.89021 | 332.2241 | 66.63919 | 804.0105 | 175.2387
375 | 375 | 375 | 9 | 3 | 8 | 45 | 35 | 98.22855 | 0.2971593 | 0.109585 | 980.3441 | 0 | 0 | 0 |  | Fe_Cr_Ni_Mo_Ta | Fe9Cr3Ni8Mo45Ta35 | 0.04865334 | -10.0496 | 6.15 | 22.40536 | 472.0385 | 88.89249 | 467.8329 | 390.7668
376 | 376 | 376 | 14 | 5 | 10 | 39 | 31 | 96.95651 | 0.2964045 | 0.1262947 | 1177.083 | 0 | 0 | 0 |  | Fe_Cr_Ni_Mo_Ta | Fe14Cr5Ni10Mo39Ta31 | 0.05425392 | -11.08132 | 6.373737 | 24.30086 | 503.75 | 89.06666 | 471.1652 | 388.3889
377 | 377 | 377 | 19 | 8 | 12 | 33 | 27 | 95.71954 | 0.2949897 | 0.1372431 | 1294.187 | 0 | 0 | 0 |  | Fe_Cr_Ni_Mo_Ta | Fe19Cr8Ni12Mo33Ta27 | 0.05792922 | -11.57596 | 6.59596 | 25.46577 | 515.8455 | 95.50186 | 504.7992 | 386.5002
378 | 378 | 378 | 22 | 12 | 14 | 28 | 24 | 94.82092 | 0.2930949 | 0.1421856 | 1332.19 | 0 | 0 | 0 |  | Fe_Cr_Ni_Mo_Ta | Fe22Cr12Ni14Mo28Ta24 | 0.05936826 | -11.6288 | 6.76 | 25.77518 | 516.7159 | 100.0098 | 575.3936 | 354.8192
379 | 379 | 379 | 24 | 17 | 16 | 23 | 20 | 94.5011 | 0.2897115 | 0.1442888 | 1331.82 | 0 | 0 | 0 |  | Fe_Cr_Ni_Mo_Ta | Fe24Cr17Ni16Mo23Ta20 | 0.05895483 | -11.168 | 6.92 | 25.5521 | 505.7372 | 97.5722 | 622.925 | 332.1411
380 | 380 | 380 | 25 | 22 | 18 | 18 | 17 | 93.9266 | 0.2867139 | 0.143525 | 1290.857 | 0 | 0 | 0 |  | Fe_Cr_Ni_Mo_Ta | Fe25Cr22Ni18Mo18Ta17 | 0.05740425 | -10.7148 | 7.05 | 24.5102 | 465.2163 | 88.42021 | 662.1504 | 260.9323
381 | 381 | 381 | 24 | 30 | 20 | 13 | 13 | 94.45642 | 0.2805044 | 0.1367795 | 1177.036 | 0 | 0 | 0 |  | Fe_Cr_Ni_Mo_Ta | Fe24Cr30Ni20Mo13Ta13 | 0.05325494 | -9.6476 | 7.15 | 22.81469 | 387.5024 | 78.26758 | 736.908 | 204.065
382 | 382 | 382 | 22 | 38 | 20 | 9 | 11 | 95.1614 | 0.2746461 | 0.129133 | 1064.746 | 0 | 0 | 0 |  | Fe_Cr_Ni_Mo_Ta | Fe22Cr38Ni20Mo9Ta11 | 0.04963198 | -8.8492 | 7.13 | 20.81802 | 324.3383 | 71.88625 | 800.4875 | 184.3145
383 | 383 | 383 | 16 | 50 | 20 | 6 | 8 | 98.03744 | 0.26387 | 0.1151167 | 893.7892 | 0 | 0 | 0 |  | Fe_Cr_Ni_Mo_Ta | Fe16Cr50Ni20Mo6Ta8 | 0.04343029 | -7.6288 | 7.04 | 18.68154 | 264.9742 | 65.772 | 850.5068 | 165.7939
384 | 384 | 384 | 14 | 3 | 7 | 50 | 25 | 102.983 | 0.2894695 | 0.1147668 | 1077.17 | 0 | 0 | 0 |  | Fe_Cr_Ni_Mo_Ta | Fe14Cr3Ni7Mo50Ta25 | 0.04940507 | -8.707275 | 6.313131 | 24.28952 | 507.5618 | 96.45628 | 451.4231 | 324.6573
385 | 385 | 385 | 21 | 6 | 8 | 42 | 23 | 100.4061 | 0.2895966 | 0.1271224 | 1207.002 | 0 | 0 | 0 |  | Fe_Cr_Ni_Mo_Ta | Fe21Cr6Ni8Mo42Ta23 | 0.05464991 | -9.3164 | 6.51 | 26.26233 | 532.762 | 97.58102 | 516.2626 | 337.9116
386 | 386 | 386 | 26 | 9 | 9 | 36 | 20 | 99.05951 | 0.2882976 | 0.13439 | 1275.227 | 0 | 0 | 0 |  | Fe_Cr_Ni_Mo_Ta | Fe26Cr9Ni9Mo36Ta20 | 0.0567252 | -9.3156 | 6.68 | 27.05993 | 532.9205 | 104.9465 | 549.8936 | 305.8358
387 | 387 | 387 | 28 | 13 | 11 | 29 | 18 | 97.25177 | 0.2874813 | 0.1396649 | 1308.001 | 0 | 0 | 0 |  | Fe_Cr_Ni_Mo_Ta | Fe28Cr13Ni11Mo29Ta18 | 0.05763425 | -9.545148 | 6.828283 | 26.85691 | 523.5468 | 102.1271 | 601.7408 | 320.9594
388 | 388 | 388 | 30 | 18 | 12 | 24 | 16 | 96.415 | 0.2850966 | 0.1395079 | 1276.316 | 0 | 0 | 0 |  | Fe_Cr_Ni_Mo_Ta | Fe30Cr18Ni12Mo24Ta16 | 0.05699974 | -9.1728 | 6.92 | 26.30665 | 494.2964 | 105.7721 | 619.1084 | 290.9094
389 | 389 | 389 | 31 | 25 | 14 | 18 | 13 | 95.81619 | 0.2809701 | 0.1357246 | 1191.974 | 0 | 0 | 0 |  | Fe_Cr_Ni_Mo_Ta | Fe31Cr25Ni14Mo18Ta13 | 0.05424013 | -8.525047 | 7.039604 | 24.79363 | 432.7851 | 93.4942 | 733.4874 | 213.712
390 | 390 | 390 | 30 | 32 | 15 | 13 | 10 | 96.0507 | 0.2755542 | 0.1279495 | 1068.673 | 0 | 0 | 0 |  | Fe_Cr_Ni_Mo_Ta | Fe30Cr32Ni15Mo13Ta10 | 0.04995031 | -7.642 | 7.1 | 22.85148 | 350.4677 | 85.69618 | 780.2523 | 180.4982
391 | 391 | 391 | 26 | 42 | 15 | 8 | 8 | 97.02616 | 0.2679891 | 0.1170447 | 918.7466 | 0 | 0 | 0 |  | Fe_Cr_Ni_Mo_Ta | Fe26Cr42Ni15Mo8Ta8 | 0.04496674 | -6.860524 | 7.050505 | 20.01377 | 265.4745 | 78.19972 | 828.4791 | 165.9836
392 | 392 | 392 | 19 | 55 | 15 | 5 | 6 | 99.89775 | 0.2571677 | 0.1024851 | 750.6862 | 0 | 0 | 0 |  | Fe_Cr_Ni_Mo_Ta | Fe19Cr55Ni15Mo5Ta6 | 0.03890016 | -5.954 | 6.92 | 17.41723 | 223.7629 | 62.79987 | 872.2458 | 166.4115
393 | 393 | 393 | 21 | 3 | 7 | 52 | 17 | 105.7978 | 0.2838113 | 0.1188227 | 1143.258 | 0 | 0 | 0 |  | Fe_Cr_Ni_Mo_Ta | Fe21Cr3Ni7Mo52Ta17 | 0.05055167 | -7.5276 | 6.53 | 26.23185 | 573.6389 | 112.2627 | 473.4401 | 288.0529
394 | 394 | 394 | 28 | 6 | 7 | 43 | 16 | 102.6988 | 0.2844853 | 0.1286617 | 1234.942 | 0 | 0 | 0 |  | Fe_Cr_Ni_Mo_Ta | Fe28Cr6Ni7Mo43Ta16 | 0.05414778 | -7.7796 | 6.68 | 27.61358 | 584.7371 | 109.2705 | 542.671 | 300.2623
395 | 395 | 395 | 33 | 9 | 7 | 36 | 15 | 100.4043 | 0.2845201 | 0.1336277 | 1264.388 | 0 | 0 | 0 |  | Fe_Cr_Ni_Mo_Ta | Fe33Cr9Ni7Mo36Ta15 | 0.05562525 | -7.782 | 6.79 | 27.86019 | 574.6183 | 124.2181 | 596.6412 | 288.6232
396 | 396 | 396 | 36 | 14 | 8 | 30 | 13 | 99.13223 | 0.282463 | 0.1343287 | 1239.778 | 0 | 0 | 0 |  | Fe_Cr_Ni_Mo_Ta | Fe36Cr14Ni8Mo30Ta13 | 0.05521682 | -7.436134 | 6.90099 | 27.60761 | 547.0163 | 127.8502 | 647.9125 | 228.2769
397 | 397 | 397 | 38 | 19 | 9 | 24 | 11 | 97.96308 | 0.2801275 | 0.132679 | 1183.98 | 0 | 0 | 0 |  | Fe_Cr_Ni_Mo_Ta | Fe38Cr19Ni9Mo24Ta11 | 0.05352759 | -7.004411 | 7 | 26.60439 | 499.5934 | 128.6069 | 705.1451 | 201.7142
398 | 398 | 398 | 38 | 25 | 10 | 18 | 9 | 97.16933 | 0.276736 | 0.1276861 | 1088.306 | 0 | 0 | 0 |  | Fe_Cr_Ni_Mo_Ta | Fe38Cr25Ni10Mo18Ta9 | 0.05048963 | -6.4852 | 7.07 | 24.8998 | 419.6974 | 117.9822 | 768.1313 | 175.0309
399 | 399 | 399 | 37 | 33 | 11 | 12 | 7 | 96.79956 | 0.2716355 | 0.1175754 | 935.5552 | 0 | 0 | 0 |  | Fe_Cr_Ni_Mo_Ta | Fe37Cr33Ni11Mo12Ta7 | 0.04547112 | -5.8172 | 7.11 | 22.10407 | 311.7021 | 99.45253 | 808.4319 | 134.1009
400 | 400 | 400 | 32 | 44 | 12 | 7 | 5 | 97.95679 | 0.2633003 | 0.1022933 | 744.4228 | 0 | 0 | 0 |  | Fe_Cr_Ni_Mo_Ta | Fe32Cr44Ni12Mo7Ta5 | 0.03854382 | -5.1052 | 7.07 | 18.62122 | 225.8453 | 70.33662 | 855.8691 | 143.0944
401 | 401 | 401 | 23 | 57 | 12 | 4 | 4 | 100.7578 | 0.2529103 | 0.08929496 | 605.0229 | 0 | 0 | 0 |  | Fe_Cr_Ni_Mo_Ta | Fe23Cr57Ni12Mo4Ta4 | 0.03327493 | -4.6476 | 6.9 | 15.75405 | 185.1364 | 54.45275 | 912.8974 | 149.3409
402 | 402 | 402 | 37 | 6 | 5 | 42 | 10 | 103.9315 | 0.2802645 | 0.1282759 | 1223.328 | 0 |  | 0 |  | Fe_Cr_Ni_Mo_Ta | Fe37Cr6Ni5Mo42Ta10 | 0.05284418 | -5.96 | 6.84 | 28.69477 | 624.3091 | 125.9789 | 554.4457 | 222.0829
403 | 403 | 403 | 41 | 9 | 5 | 35 | 10 | 101.3232 | 0.2808658 | 0.1311379 | 1222.612 | 0 | 0 | 0 |  | Fe_Cr_Ni_Mo_Ta | Fe41Cr9Ni5Mo35Ta10 | 0.05355331 | -6.0676 | 6.92 | 28.40845 | 593.4565 | 142.5128 | 604.5416 | 195.5588
404 | 404 | 404 | 44 | 13 | 6 | 28 | 9 | 99.12999 | 0.280258 | 0.1310279 | 1180.126 | 0 | 0 | 0 |  | Fe_Cr_Ni_Mo_Ta | Fe44Cr13Ni6Mo28Ta9 | 0.05263223 | -5.9484 | 7.03 | 27.46926 | 548.5733 | 140.3638 | 667.9052 | 165.1954
405 | 405 | 405 | 45 | 18 | 7 | 22 | 8 | 97.65347 | 0.2785549 | 0.127887 | 1105.861 | 0 | 0 | 0 |  | Fe_Cr_Ni_Mo_Ta | Fe45Cr18Ni7Mo22Ta8 | 0.05063161 | -5.7168 | 7.1 | 26.05283 | 485.6415 | 137.1736 | 741.9249 | 147.905
406 | 406 | 406 | 45 | 25 | 8 | 16 | 6 | 96.98991 | 0.2743747 | 0.1186944 | 961.4627 | 0 | 0 | 0 |  | Fe_Cr_Ni_Mo_Ta | Fe45Cr25Ni8Mo16Ta6 | 0.04600429 | -5.0212 | 7.16 | 23.85183 | 382.9209 | 127.555 | 763.3045 | 118.6728
407 | 407 | 407 | 43 | 32 | 9 | 11 | 5 | 96.58552 | 0.2703554 | 0.1092421 | 828.9099 | 0 | 0 | 0 |  | Fe_Cr_Ni_Mo_Ta | Fe43Cr32Ni9Mo11Ta5 | 0.04159043 | -4.692 | 7.17 | 21.17451 | 304.3517 | 102.9442 | 798.2474 | 126.383
408 | 408 | 408 | 38 | 43 | 11 | 6 | 3 | 97.55862 | 0.262255 | 0.08971414 | 601.4946 | 0 | 0 | 0 |  | Fe_Cr_Ni_Mo_Ta | Fe38Cr43Ni11Mo6Ta3 | 0.03270807 | -4.061955 | 7.158416 | 17.09979 | 206.0751 | 70.86474 | 820.774 | 169.9517
409 | 409 | 409 | 50 | 9 | 3 | 32 | 6 | 100.993 | 0.2784384 | 0.1269081 | 1144.316 | 0 | 0 | 0 |  | Fe_Cr_Ni_Mo_Ta | Fe50Cr9Ni3Mo32Ta6 | 0.05066219 | -4.4684 | 7.06 | 28.31678 | 594.496 | 142.2673 | 645.8867 | 153.3199
410 | 410 | 410 | 52 | 13 | 4 | 25 | 6 | 98.45712 | 0.2785281 | 0.1253097 | 1083.485 | 0 | 0 | 0 |  | Fe_Cr_Ni_Mo_Ta | Fe52Cr13Ni4Mo25Ta6 | 0.04936241 | -4.5712 | 7.14 | 26.79907 | 523.8752 | 153.0131 | 702.491 | 134.2317
411 | 411 | 411 | 53 | 18 | 5 | 19 | 5 | 96.93535 | 0.2766725 | 0.1189529 | 971.96 | 0 | 0 | 0 |  | Fe_Cr_Ni_Mo_Ta | Fe53Cr18Ni5Mo19Ta5 | 0.04604922 | -4.2392 | 7.21 | 24.84834 | 446.3069 | 149.2286 | 725.0639 | 115.8152
412 | 412 | 412 | 53 | 23 | 6 | 13 | 4 | 95.47868 | 0.2744608 | 0.1091164 | 826.1717 | 0 |  | 0 |  | Fe_Cr_Ni_Mo_Ta | Fe53Cr23Ni6Mo13Ta4 | 0.0413769 | -3.887358 | 7.272727 | 22.00027 | 359.8541 | 134.9286 | 745.2062 | 106.1993
413 | 413 | 413 | 50 | 30 | 8 | 8 | 4 | 94.57622 | 0.2716997 | 0.1007132 | 713.0441 | 0 | 0 | 0 |  | Fe_Cr_Ni_Mo_Ta | Fe50Cr30Ni8Mo8Ta4 | 0.03749507 | -4.0624 | 7.28 | 18.64296 | 257.2782 | 115.7787 | 744.4955 | 125.536
414 | 414 | 414 | 33 | 3 | 12 | 5 | 47 | 76.98142 | 0.3223115 | 0.1603089 | 1369.083 | 0 | 0 | 0 |  | Fe_Cr_Ni_Mo_Ta | Fe33Cr3Ni12Mo5Ta47 | 0.06842342 | -17.4704 | 6.67 | 17.14643 | 560.6974 | 153.8262 | 355.3546 | 481.2546
415 | 415 | 415 | 39 | 5 | 11 | 5 | 40 | 78.48218 | 0.3173672 | 0.1625717 | 1398.817 | 0 | 0 | 0 |  | Fe_Cr_Ni_Mo_Ta | Fe39Cr5Ni11Mo5Ta40 | 0.06844363 | -16.3092 | 6.82 | 17.68163 | 517.5117 | 136.6583 | 410.1136 | 445.8407
416 | 416 | 416 | 44 | 7 | 10 | 4 | 34 | 79.38423 | 0.3132984 | 0.1626683 | 1391.974 | 0 | 0 | 0 |  | Fe_Cr_Ni_Mo_Ta | Fe44Cr7Ni10Mo4Ta34 | 0.06752735 | -15.08254 | 6.949495 | 17.37609 | 485.3098 | 131.1413 | 413.1222 | 449.9835
417 | 417 | 417 | 49 | 11 | 9 | 4 | 27 | 81.64975 | 0.3060448 | 0.1577861 | 1335.403 | 0 | 0 | 0 |  | Fe_Cr_Ni_Mo_Ta | Fe49Cr11Ni9Mo4Ta27 | 0.06432085 | -12.9076 | 7.07 | 17.34676 | 429.2306 | 130.5289 | 465.7875 | 397.851
418 | 418 | 418 | 53 | 14 | 7 | 3 | 22 | 82.91702 | 0.3008181 | 0.1513106 | 1249.637 | 0 | 0 | 0 |  | Fe_Cr_Ni_Mo_Ta | Fe53Cr14Ni7Mo3Ta22 | 0.06099531 | -11.05071 | 7.131313 | 16.42587 | 386.9965 | 131.8798 | 460.4321 | 389.1385
419 | 419 | 419 | 21 | 3 | 19 | 6 | 51 | 76.68034 | 0.3247447 | 0.1584632 | 1354.251 | 0 | 0 | 0 |  | Fe_Cr_Ni_Mo_Ta | Fe21Cr3Ni19Mo6Ta51 | 0.06692508 | -19.6308 | 6.67 | 16.6358 | 583.833 | 153.8033 | 393.248 | 512.5905
420 | 420 | 420 | 27 | 5 | 17 | 7 | 44 | 78.69353 | 0.3193278 | 0.1608347 | 1395.782 | 0 | 0 | 0 |  | Fe_Cr_Ni_Mo_Ta | Fe27Cr5Ni17Mo7Ta44 | 0.0675806 | -18.1804 | 6.78 | 18.00111 | 563.1089 | 145.5216 | 387.3975 | 510.8546
421 | 421 | 421 | 32 | 7 | 16 | 8 | 38 | 80.6459 | 0.3140929 | 0.1611365 | 1410.628 | 0 | 0 | 0 |  | Fe_Cr_Ni_Mo_Ta | Fe32Cr7Ni16Mo8Ta38 | 0.06710552 | -16.7411 | 6.891089 | 18.97067 | 531.9061 | 122.34375 | 458.678 | 459.1107
422 | 422 | 422 | 36 | 10 | 14 | 8 | 32 | 82.46987 | 0.3086048 | 0.1596261 | 1396.602 | 0 | 0 | 0 |  | Fe_Cr_Ni_Mo_Ta | Fe36Cr10Ni14Mo8Ta32 | 0.06590355 | -15 | 6.96 | 19.5182 | 505.78 | 120.2276 | 486.1858 | 400.015
423 | 423 | 423 | 40 | 14 | 11 | 9 | 26 | 85.27268 | 0.301226 | 0.1544655 | 1346.329 | 0 | 0 | 0 |  | Fe_Cr_Ni_Mo_Ta | Fe40Cr14Ni11Mo9Ta26 | 0.06339294 | -12.6172 | 6.98 | 20.41054 | 468.7231 | 112.8845 | 481.5648 | 387.6449
424 | 424 | 424 | 44 | 18 | 9 | 8 | 21 | 86.9039 | 0.2952156 | 0.1486238 | 1269.254 | 0 | 0 | 0 |  | Fe_Cr_Ni_Mo_Ta | Fe44Cr18Ni9Mo8Ta21 | 0.06028667 | -10.7012 | 7.03 | 19.999 | 421.4462 | 108.1675 | 582.6232 | 333.7631
425 | 425 | 425 | 46 | 23 | 7 | 7 | 16 | 89.00309 | 0.2879702 | 0.1391524 | 1150.9 | 0 | 0 | 0 |  | Fe_Cr_Ni_Mo_Ta | Fe46Cr23Ni7Mo7Ta16 | 0.05584957 | -8.668503 | 7.050505 | 19.35022 | 365.7534 | 115.8732 | 666.8304 | 280.1227
426 | 426 | 426 | 12 | 3 | 29 | 4 | 52 | 75.13779 | 0.3278604 | 0.1645034 | 1407.209 | 0 | 0 | 0 |  | Fe_Cr_Ni_Mo_Ta | Fe12Cr3Ni29Mo4Ta52 | 0.067226 | -22.9892 | 6.88 | 14.82026 | 638.6093 | 183.3351 | 345.5577 | 482.7572
427 | 427 | 427 | 16 | 4 | 27 | 8 | 46 | 78.29404 | 0.3216846 | 0.1629915 | 1425.981 | 0 | 0 | 0 |  | Fe_Cr_Ni_Mo_Ta | Fe16Cr4Ni27Mo8Ta46 | 0.0667076 | -21.03245 | 6.930693 | 17.24933 | 620.265625 | 155.3352 | 451.6656 | 475.3423
428 | 428 | 428 | 21 | 6 | 24 | 10 | 39 | 80.93822 | 0.3155688 | 0.1624277 | 1441.137 | 0 | 0 | 0 |  | Fe_Cr_Ni_Mo_Ta | Fe21Cr6Ni24Mo10Ta39 | 0.06629301 | -18.9036 | 6.99 | 18.99342 | 560.8008 | 134.3229 | 455.5714 | 444.7881
429 | 429 | 429 | 25 | 9 | 21 | 12 | 34 | 83.65768 | 0.309354 | 0.1594648 | 1426.517 | 0 | 0 | 0 |  | Fe_Cr_Ni_Mo_Ta | Fe25Cr9Ni21Mo12Ta34 | 0.06523503 | -16.70424 | 6.990099 | 20.52444 | 529.6265 | 112.95 | 498.0021 | 424.1553
430 | 430 | 430 | 28 | 13 | 17 | 13 | 29 | 86.30487 | 0.30287 | 0.1555449 | 1393.781 | 0 | 0 | 0 |  | Fe_Cr_Ni_Mo_Ta | Fe28Cr13Ni17Mo13Ta29 | 0.06388319 | -14.4556 | 6.95 | 21.75753 | 513.4542 | 99.70333 | 519.6691 | 397.6431
431 | 431 | 431 | 31 | 17 | 14 | 14 | 24 | 89.01831 | 0.2960943 | 0.150662 | 1345.952 | 0 | 0 | 0 |  | Fe_Cr_Ni_Mo_Ta | Fe31Cr17Ni14Mo14Ta24 | 0.06180799 | -12.2964 | 6.94 | 22.73565 | 477.9211 | 99.21104 | 585.047 | 355.6494
432 | 432 | 432 | 34 | 23 | 11 | 13 | 19 | 91.36046 | 0.2885204 | 0.1440646 | 1262.703 | 0 | 0 | 0 |  | Fe_Cr_Ni_Mo_Ta | Fe34Cr23Ni11Mo13Ta19 | 0.05883258 | -10.0924 | 6.93 | 22.84097 | 445.6401 | 99.64643 | 639.934 | 302.0809
433 | 433 | 433 | 36 | 29 | 8 | 12 | 15 | 93.6126 | 0.2811762 | 0.1359889 | 1161.675 | 0 | 0 | 0 |  | Fe_Cr_Ni_Mo_Ta | Fe36Cr29Ni8Mo12Ta15 | 0.05536737 | -8.122 | 6.89 | 22.62388 | 395.5232 | 100.2743 | 708.5443 | 285.2979
434 | 434 | 434 | 37 | 36 | 6 | 9 | 12 | 94.88876 | 0.2744366 | 0.1269187 | 1038.036 | 0 | 0 | 0 |  | Fe_Cr_Ni_Mo_Ta | Fe37Cr36Ni6Mo9Ta12 | 0.05127739 | -6.6576 | 6.86 | 20.92845 | 323.6802 | 96.13236 | 776.2465 | 204.5028
435 | 435 | 435 | 10 | 3 | 38 | 6 | 43 | 76.94511 | 0.3238076 | 0.1716691 | 1508.617 | 0 | 0 | 0 |  | Fe_Cr_Ni_Mo_Ta | Fe10Cr3Ni38Mo6Ta43 | 0.06729933 | -23.7332 | 7.29 | 15.6205 | 657.3094 | 172.405 | 389.451 | 461.2809
436 | 436 | 436 | 13 | 4 | 34 | 10 | 38 | 80.16676 | 0.3179323 | 0.1673866 | 1496.321 | 0 | 0 | 0 |  | Fe_Cr_Ni_Mo_Ta | Fe13Cr4Ni34Mo10Ta38 | 0.06596298 | -21.37333 | 7.252525 | 17.96844 | 616.5563 | 137.7391 | 427.2772 | 466.6211
437 | 437 | 437 | 16 | 7 | 29 | 14 | 33 | 84.06994 | 0.3104275 | 0.1617169 | 1468.087 | 0 | 0 | 0 |  | Fe_Cr_Ni_Mo_Ta | Fe16Cr7Ni29Mo14Ta33 | 0.06435939 | -18.50872 | 7.161616 | 20.41254 | 567.9017 | 114.6391 | 485.549 | 416.6401
438 | 438 | 438 | 19 | 10 | 25 | 17 | 29 | 87.27482 | 0.3040134 | 0.1568457 | 1436.326 | 0 | 0 | 0 |  | Fe_Cr_Ni_Mo_Ta | Fe19Cr10Ni25Mo17Ta29 | 0.06290561 | -16.1184 | 7.09 | 22.17747 | 529.9329 | 93.89772 | 529.0331 | 389.6393
439 | 439 | 439 | 21 | 15 | 20 | 19 | 25 | 90.63377 | 0.2967345 | 0.1509614 | 1386.149 | 0 | 0 | 0 |  | Fe_Cr_Ni_Mo_Ta | Fe21Cr15Ni20Mo19Ta25 | 0.06136299 | -13.6352 | 6.97 | 23.8252 | 513.9154 | 94.37816 | 583.2306 | 372.0988
440 | 440 | 440 | 24 | 20 | 16 | 19 | 21 | 93.02674 | 0.2902434 | 0.1459605 | 1329.533 | 0 | 0 | 0 |  | Fe_Cr_Ni_Mo_Ta | Fe24Cr20Ni16Mo19Ta21 | 0.0597218 | -11.5068 | 6.91 | 24.69231 | 497.9252 | 96.27856 | 615.7689 | 326.338
441 | 441 | 441 | 26 | 26 | 12 | 18 | 17 | 95.40812 | 0.2830797 | 0.1396565 | 1251.087 | 0 | 0 | 0 |  | Fe_Cr_Ni_Mo_Ta | Fe26Cr26Ni12Mo18Ta17 | 0.05749138 | -9.428426 | 6.838384 | 25.15861 | 459.0087 | 95.44396 | 698.1249 | 262.1694
442 | 442 | 442 | 28 | 34 | 9 | 17 | 13 | 98.06642 | 0.2745902 | 0.130951 | 1140.682 | 0 | 0 | 0 |  | Fe_Cr_Ni_Mo_Ta | Fe28Cr34Ni9Mo17Ta13 | 0.0538759 | -7.322027 | 6.782178 | 25.14851 | 414.9382 | 92.54961 | 743.3925 | 225.3897
443 | 443 | 443 | 28 | 43 | 6 | 12 | 11 | 98.89308 | 0.267555 | 0.1228343 | 1020.223 | 0 | 0 | 0 |  | Fe_Cr_Ni_Mo_Ta | Fe28Cr43Ni6Mo12Ta11 | 0.05068502 | -6.0108 | 6.69 | 23.10325 | 347.2379 | 96.94409 | 806.6436 | 190.862
444 | 444 | 444 | 8 | 3 | 45 | 9 | 35 | 79.38629 | 0.3190423 | 0.17321 | 1552.108 | 0 | 0 | 0 |  | Fe_Cr_Ni_Mo_Ta | Fe8Cr3Ni45Mo9Ta35 | 0.06564594 | -22.7412 | 7.61 | 16.82231 | 623.8895 | 154.4582 | 422.4012 | 438.2286
445 | 445 | 445 | 10 | 5 | 39 | 14 | 31 | 83.48715 | 0.3120418 | 0.1662739 | 1518.825 | 0 | 0 | 0 |  | Fe_Cr_Ni_Mo_Ta | Fe10Cr5Ni39Mo14Ta31 | 0.0638102 | -20.1053 | 7.464646 | 19.52188 | 580.6046 | 128.4687 | 469.4556 | 393.226
446 | 446 | 446 | 12 | 8 | 33 | 19 | 27 | 87.91282 | 0.3043354 | 0.1589057 | 1475.427 | 0 | 0 | 0 |  | Fe_Cr_Ni_Mo_Ta | Fe12Cr8Ni33Mo19Ta27 | 0.06181772 | -17.28681 | 7.30303 | 21.99888 | 534.6661 | 104.3256 | 532.1771 | 370.2543
447 | 447 | 447 | 14 | 12 | 28 | 22 | 24 | 91.28161 | 0.2977921 | 0.1529598 | 1429.028 | 0 | 0 | 0 |  | Fe_Cr_Ni_Mo_Ta | Fe14Cr12Ni28Mo22Ta24 | 0.06034805 | -14.9664 | 7.16 | 23.74868 | 524.7484 | 93.38252 | 549.6504 | 340.7951
448 | 448 | 448 | 16 | 17 | 23 | 24 | 20 | 94.74735 | 0.2904225 | 0.1466118 | 1369.498 | 0 | 0 | 0 |  | Fe_Cr_Ni_Mo_Ta | Fe16Cr17Ni23Mo24Ta20 | 0.05855972 | -12.5188 | 7.04 | 25.35744 | 506.8096 | 101.4337 | 594.9824 | 307.0107
449 | 449 | 449 | 18 | 22 | 18 | 25 | 17 | 97.55349 | 0.2839927 | 0.1404252 | 1303.2 | 0 | 0 | 0 |  | Fe_Cr_Ni_Mo_Ta | Fe18Cr22Ni18Mo25Ta17 | 0.0570272 | -10.4292 | 6.91 | 26.55014 | 498.9109 | 101.1526 | 652.9514 | 294.0643
450 | 450 | 450 | 20 | 30 | 13 | 24 | 13 | 100.5436 | 0.2753522 | 0.1323135 | 1201.217 | 0 | 0 | 0 |  | Fe_Cr_Ni_Mo_Ta | Fe20Cr30Ni13Mo24Ta13 | 0.05448481 | -8.034 | 6.79 | 27.35763 | 491.9653 | 102.002 | 702.3721 | 243.4962
451 | 451 | 451 | 20 | 38 | 9 | 22 | 11 | 102.549 | 0.2684174 | 0.1254775 | 1111.079 | 0 | 0 | 0 |  | Fe_Cr_Ni_Mo_Ta | Fe20Cr38Ni9Mo22Ta11 | 0.05258744 | -6.4348 | 6.65 | 27.44157 | 451.858 | 102.546 | 757.4805 | 212.9348
452 | 452 | 452 | 20 | 50 | 6 | 16 | 8 | 104.0501 | 0.2585201 | 0.1141487 | 947.0742 | 0 | 0 | 0 |  | Fe_Cr_Ni_Mo_Ta | Fe20Cr50Ni6Mo16Ta8 | 0.04788399 | -4.7536 | 6.56 | 25.42125 | 359.9935 | 96.8317 | 833.073 | 181.132
453 | 453 | 453 | 7 | 3 | 50 | 14 | 25 | 83.55869 | 0.3114826 | 0.1685719 | 1536.834 | 0 | 0 | 0 |  | Fe_Cr_Ni_Mo_Ta | Fe7Cr3Ni50Mo14Ta25 | 0.06183984 | -19.59678 | 7.909091 | 18.8924 | 545.0768 | 126.8979 | 478.1022 | 377.9803
454 | 454 | 454 | 8 | 6 | 42 | 21 | 23 | 88.82056 | 0.303396 | 0.1606258 | 1506.594 | 0 | 0 | 0 |  | Fe_Cr_Ni_Mo_Ta | Fe8Cr6Ni42Mo21Ta23 | 0.06007758 | -17.2596 | 7.61 | 21.84926 | 510.3374 | 113.0203 | 514.1918 | 349.501
455 | 455 | 455 | 9 | 9 | 36 | 26 | 20 | 93.11584 | 0.2964113 | 0.1532702 | 1457.353 | 0 | 0 | 0 |  | Fe_Cr_Ni_Mo_Ta | Fe9Cr9Ni36Mo26Ta20 | 0.05819594 | -14.9828 | 7.42 | 23.88535 | 491.7861 | 95.80799 | 552.6481 | 316.3939
456 | 456 | 456 | 11 | 13 | 29 | 28 | 18 | 96.0806 | 0.29071 | 0.1471147 | 1400.07 | 0 | 0 | 0 |  | Fe_Cr_Ni_Mo_Ta | Fe11Cr13Ni29Mo28Ta18 | 0.05714496 | -13.05418 | 7.212121 | 25.42246 | 506.659 | 92.60781 | 583.1099 | 292.5041
457 | 457 | 457 | 12 | 18 | 24 | 30 | 16 | 99.01809 | 0.2847556 | 0.1411558 | 1340.93 | 0 | 0 | 0 |  | Fe_Cr_Ni_Mo_Ta | Fe12Cr18Ni24Mo30Ta16 | 0.05592183 | -11.2032 | 7.04 | 26.80373 | 509.7122 | 102.2717 | 615.9606 | 282.7844
458 | 458 | 458 | 14 | 25 | 18 | 31 | 13 | 102.3041 | 0.2770736 | 0.1332765 | 1250.334 | 0 | 0 | 0 |  | Fe_Cr_Ni_Mo_Ta | Fe14Cr25Ni18Mo31Ta13 | 0.05419895 | -8.855602 | 6.861386 | 28.23987 | 525.2949 | 115.5557 | 645.8983 | 245.1589
459 | 459 | 459 | 15 | 32 | 13 | 30 | 10 | 105.0189 | 0.2696728 | 0.1259752 | 1158.241 | 0 | 0 | 0 |  | Fe_Cr_Ni_Mo_Ta | Fe15Cr32Ni13Mo30Ta10 | 0.0522637 | -6.8688 | 6.72 | 29.15802 | 525.2519 | 126.3664 | 708.8365 | 187.5863
460 | 460 | 460 | 15 | 42 | 8 | 26 | 8 | 106.9482 | 0.2615016 | 0.1180839 | 1046.303 | 0 | 0 | 0 |  | Fe_Cr_Ni_Mo_Ta | Fe15Cr42Ni8Mo26Ta8 | 0.05022961 | -5.103969 | 6.545455 | 29.17531 | 493.6294 | 134.5929 | 763.5265 | 163.5517
461 | 461 | 461 | 15 | 55 | 5 | 19 | 6 | 107.845 | 0.2520597 | 0.107418 | 887.0481 | 0 | 0 | 0 |  | Fe_Cr_Ni_Mo_Ta | Fe15Cr55Ni5Mo19Ta6 | 0.04603717 | -3.694 | 6.44 | 27.03257 | 391.9771 | 120.1349 | 843.9493 | 147.4636
462 | 462 | 462 | 7 | 3 | 52 | 21 | 17 | 88.85124 | 0.3029622 | 0.1600633 | 1486.587 | 0 | 0 | 0 |  | Fe_Cr_Ni_Mo_Ta | Fe7Cr3Ni52Mo21Ta17 | 0.05719504 | -15.7368 | 8.05 | 21.28943 | 412.7126 | 99.58687 | 555.6735 | 306.8204
463 | 463 | 463 | 7 | 6 | 43 | 28 | 16 | 93.99732 | 0.295735 | 0.1531277 | 1463.743 | 0 | 0 | 0 |  | Fe_Cr_Ni_Mo_Ta | Fe7Cr6Ni43Mo28Ta16 | 0.05620281 | -14.3256 | 7.7 | 23.68354 | 428.2716 | 100.3491 | 536.004 | 252.8253
464 | 464 | 464 | 7 | 9 | 36 | 33 | 15 | 97.89278 | 0.2900887 | 0.1463035 | 1416.637 | 0 | 0 | 0 |  | Fe_Cr_Ni_Mo_Ta | Fe7Cr9Ni36Mo33Ta15 | 0.05508998 | -12.9072 | 7.43 | 25.27845 | 457.4175 | 101.7348 | 536.3235 | 278.2077
465 | 465 | 465 | 8 | 14 | 30 | 36 | 13 | 101.3338 | 0.2837415 | 0.1389225 | 1343.257 | 0 | 0 | 0 |  | Fe_Cr_Ni_Mo_Ta | Fe8Cr14Ni30Mo36Ta13 | 0.05371577 | -11.03892 | 7.217822 | 26.88187 | 483.1993 | 123.7764 | 581.8073 | 253.0657
466 | 466 | 466 | 9 | 19 | 24 | 38 | 11 | 104.4385 | 0.2777504 | 0.131819 | 1266.582 | 0 | 0 | 0 |  | Fe_Cr_Ni_Mo_Ta | Fe9Cr19Ni24Mo38Ta11 | 0.05245223 | -9.237134 | 7.019802 | 28.30956 | 518.1824 | 133.375 | 574.846 | 209.0709
467 | 467 | 467 | 10 | 25 | 18 | 38 | 9 | 107.1061 | 0.2715754 | 0.1252372 | 1187.45 | 0 | 0 | 0 |  | Fe_Cr_Ni_Mo_Ta | Fe10Cr25Ni18Mo38Ta9 | 0.0513123 | -7.4564 | 6.83 | 29.61351 | 565.7433 | 124.6497 | 615.8806 | 195.9109
468 | 468 | 468 | 11 | 33 | 12 | 37 | 7 | 109.7208 | 0.2643902 | 0.1178184 | 1091.821 | 0 | 0 | 0 |  | Fe_Cr_Ni_Mo_Ta | Fe11Cr33Ni12Mo37Ta7 | 0.04996401 | -5.5296 | 6.63 | 30.77596 | 585.3538 | 144.1022 | 661.2472 | 193.2763
469 | 469 | 469 | 12 | 44 | 7 | 32 | 5 | 111.3285 | 0.2560272 | 0.1101366 | 976.6911 | 0 | 0 | 0 |  | Fe_Cr_Ni_Mo_Ta | Fe12Cr44Ni7Mo32Ta5 | 0.04789518 | -3.7772 | 6.47 | 30.96773 | 573.9685 | 142.0825 | 727.9603 | 192.9213
470 | 470 | 470 | 12 | 57 | 4 | 23 | 4 | 111.2446 | 0.2475785 | 0.1016851 | 839.1602 | 0 | 0 | 0 |  | Fe_Cr_Ni_Mo_Ta | Fe12Cr57Ni4Mo23Ta4 | 0.04455235 | -2.7248 | 6.36 | 28.82551 | 434.8098 | 141.5801 | 840.912 | 137.3541
471 | 471 | 471 | 5 | 6 | 42 | 37 | 10 | 100.1888 | 0.2876972 | 0.1450278 | 1421.304 | 0 | 0 | 0 |  | Fe_Cr_Ni_Mo_Ta | Fe5Cr6Ni42Mo37Ta10 | 0.05217856 | -11.4648 | 7.68 | 25.30929 | 392.6555 | 118.9291 | 545.8544 | 190.1939
472 | 472 | 472 | 5 | 9 | 35 | 41 | 10 | 103.2631 | 0.283401 | 0.1390145 | 1371.662 | 0 | 0 | 0 |  | Fe_Cr_Ni_Mo_Ta | Fe5Cr9Ni35Mo41Ta10 | 0.05163718 | -10.654 | 7.4 | 26.41893 | 450.8391 | 121.3561 | 518.5579 | 201.2982
473 | 473 | 473 | 6 | 13 | 28 | 44 | 9 | 106.3463 | 0.2783024 | 0.1316736 | 1294.698 | 0 | 0 | 0 |  | Fe_Cr_Ni_Mo_Ta | Fe6Cr13Ni28Mo44Ta9 | 0.05065485 | -9.2124 | 7.15 | 27.74239 | 510.6503 | 144.5258 | 515.3492 | 205.2971
474 | 474 | 474 | 7 | 18 | 22 | 45 | 8 | 108.698 | 0.2734647 | 0.1253246 | 1219.206 | 0 | 0 | 0 |  | Fe_Cr_Ni_Mo_Ta | Fe7Cr18Ni22Mo45Ta8 | 0.04996491 | -7.8072 | 6.94 | 29.05099 | 562.0508 | 141.2538 | 533.6249 | 187.5427
475 | 475 | 475 | 8 | 25 | 16 | 45 | 6 | 111.4727 | 0.266903 | 0.1179746 | 1126.6 | 0 | 0 | 0 |  | Fe_Cr_Ni_Mo_Ta | Fe8Cr25Ni16Mo45Ta6 | 0.04884475 | -5.968 | 6.74 | 30.60376 | 614.51 | 139.0019 | 532.1833 | 200.8323
476 | 476 | 476 | 9 | 32 | 11 | 43 | 5 | 112.9979 | 0.261646 | 0.1127097 | 1052.84 | 0 | 0 | 0 |  | Fe_Cr_Ni_Mo_Ta | Fe9Cr32Ni11Mo43Ta5 | 0.04831588 | -4.6 | 6.57 | 31.63795 | 631.099 | 146.9277 | 569.5048 | 198.0633
477 | 477 | 477 | 11 | 43 | 6 | 38 | 3 | 114.3807 | 0.2536656 | 0.1053795 | 940.6614 | 0 | 0 | 0 |  | Fe_Cr_Ni_Mo_Ta | Fe11Cr43Ni6Mo38Ta3 | 0.04654922 | -2.875404 | 6.425743 | 32.21156 | 630.2603 | 152.1244 | 666.3397 | 193.002
478 | 478 | 478 | 3 | 9 | 32 | 50 | 6 | 108.8994 | 0.2770765 | 0.1301745 | 1303.876 | 0 | 0 | 0 |  | Fe_Cr_Ni_Mo_Ta | Fe3Cr9Ni32Mo50Ta6 | 0.04822077 | -8.5804 | 7.28 | 27.05901 | 492.8663 | 139.6531 | 402.9666 | 187.7321
479 | 479 | 479 | 4 | 13 | 25 | 52 | 6 | 111.1498 | 0.2732185 | 0.1232506 | 1222.244 | 0 | 0 | 0 |  | Fe_Cr_Ni_Mo_Ta | Fe4Cr13Ni25Mo52Ta6 | 0.04772922 | -7.5436 | 7.02 | 28.18439 | 554.78 | 138.1423 | 380.1364 | 187.4384
480 | 480 | 480 | 5 | 18 | 19 | 53 | 5 | 113.4863 | 0.2685091 | 0.1164277 | 1137.513 | 0 | 0 | 0 |  | Fe_Cr_Ni_Mo_Ta | Fe5Cr18Ni19Mo53Ta5 | 0.0470257 | -6.1352 | 6.81 | 29.57093 | 611.3773 | 152.5963 | 380.0914 | 176.4826
481 | 481 | 481 | 6 | 23 | 13 | 53 | 4 | 115.6671 | 0.2638197 | 0.1103691 | 1061.245 | 0 | 0 | 0 |  | Fe_Cr_Ni_Mo_Ta | Fe6Cr23Ni13Mo53Ta4 | 0.04642153 | -4.659933 | 6.606061 | 30.90645 | 642.8925 | 141.9859 | 376.5831 | 208.3615
482 | 482 | 482 | 8 | 30 | 8 | 50 | 4 | 116.1081 | 0.2599564 | 0.1065163 | 999.6516 | 0 | 0 | 0 |  | Fe_Cr_Ni_Mo_Ta | Fe8Cr30Ni8Mo50Ta4 | 0.04697068 | -3.5584 | 6.44 | 32.14032 | 665.1077 | 140.2362 | 440.639 | 205.7771
483 | 483 | 483 | 3 | 33 | 12 | 5 | 47 | 84.30226 | 0.3053422 | 0.143974 | 1237.519 | 0 | 0 | 0 |  | Fe_Cr_Ni_Mo_Ta | Fe3Cr33Ni12Mo5Ta47 | 0.06645421 | -13.5584 | 6.07 | 20.56696 | 595.5081 | 147.9073 | 446.4664 | 465.4046
484 | 484 | 484 | 5 | 39 | 11 | 5 | 40 | 87.10674 | 0.2972499 | 0.1454984 | 1266.563 | 0 | 0 | 0 |  | Fe_Cr_Ni_Mo_Ta | Fe5Cr39Ni11Mo5Ta40 | 0.0664675 | -12.5692 | 6.14 | 21.00381 | 588.3199 | 139.8165 | 517.0143 | 465.7408
485 | 485 | 485 | 7 | 44 | 10 | 4 | 34 | 89.20342 | 0.2901943 | 0.1450824 | 1261.909 | 0 | 0 | 0 |  | Fe_Cr_Ni_Mo_Ta | Fe7Cr44Ni10Mo4Ta34 | 0.06559456 | -11.60943 | 6.20202 | 20.56046 | 556.9053 | 118.0501 | 552.0502 | 435.7066
486 | 486 | 486 | 11 | 49 | 9 | 4 | 27 | 92.08952 | 0.2812995 | 0.1418048 | 1224.462 | 0 | 0 | 0 |  | Fe_Cr_Ni_Mo_Ta | Fe11Cr49Ni9Mo4Ta27 | 0.06261985 | -10.1868 | 6.31 | 20.06863 | 500.5341 | 106.1714 | 615.1752 | 376.206
487 | 487 | 487 | 14 | 53 | 7 | 3 | 22 | 94.10561 | 0.2740632 | 0.1357105 | 1145.426 | 0 | 0 | 0 |  | Fe_Cr_Ni_Mo_Ta | Fe14Cr53Ni7Mo3Ta22 | 0.05944001 | -8.710948 | 6.343434 | 18.84048 | 436.9035 | 101.116 | 683.1754 | 327.7761
488 | 488 | 488 | 3 | 21 | 19 | 6 | 51 | 80.97006 | 0.314883 | 0.1491283 | 1281.679 | 0 | 0 | 0 |  | Fe_Cr_Ni_Mo_Ta | Fe3Cr21Ni19Mo6Ta51 | 0.06563672 | -17.2908 | 6.31 | 19.11308 | 621.2361 | 168.6221 | 427.5395 | 476.0917
489 | 489 | 489 | 5 | 27 | 17 | 7 | 44 | 84.1242 | 0.3068059 | 0.1500305 | 1312.828 | 0 | 0 | 0 |  | Fe_Cr_Ni_Mo_Ta | Fe5Cr27Ni17Mo7Ta44 | 0.06616554 | -15.7076 | 6.34 | 20.56794 | 597.9312 | 145.0759 | 455.4826 | 463.2097
490 | 490 | 490 | 7 | 32 | 16 | 8 | 38 | 86.963 | 0.2994907 | 0.150019 | 1328.529 | 0 | 0 | 0 |  | Fe_Cr_Ni_Mo_Ta | Fe7Cr32Ni16Mo8Ta38 | 0.06566028 | -14.38839 | 6.39604 | 21.5018 | 581.0142 | 121.6067 | 512.3273 | 429.7397
491 | 491 | 491 | 10 | 36 | 14 | 8 | 32 | 89.32404 | 0.292683 | 0.1482093 | 1312.474 | 0 | 0 | 0 |  | Fe_Cr_Ni_Mo_Ta | Fe10Cr36Ni14Mo8Ta32 | 0.06452936 | -12.8992 | 6.44 | 21.84399 | 553.1119 | 108.4868 | 542.6714 | 400.8775
492 | 492 | 492 | 14 | 40 | 11 | 9 | 26 | 92.36156 | 0.2847222 | 0.1433684 | 1263.347 | 0 | 0 | 0 |  | Fe_Cr_Ni_Mo_Ta | Fe14Cr40Ni11Mo9Ta26 | 0.06214604 | -10.8388 | 6.46 | 22.42565 | 499.9447 | 92.47439 | 627.3812 | 351.3524
493 | 493 | 493 | 18 | 44 | 9 | 8 | 21 | 94.24028 | 0.2779899 | 0.1382561 | 1194.858 | 0 | 0 | 0 |  | Fe_Cr_Ni_Mo_Ta | Fe18Cr44Ni9Mo8Ta21 | 0.05918356 | -9.2556 | 6.51 | 21.73108 | 448.8454 | 101.5681 | 686.6546 | 311.341
494 | 494 | 494 | 23 | 46 | 7 | 7 | 16 | 95.78923 | 0.2719025 | 0.1303874 | 1089.776 | 0 | 0 | 0 |  | Fe_Cr_Ni_Mo_Ta | Fe23Cr46Ni7Mo7Ta16 | 0.05498911 | -7.664116 | 6.585859 | 20.66391 | 370.2147 | 97.42879 | 753.3458 | 256.2175
495 | 495 | 495 | 3 | 12 | 29 | 4 | 52 | 77.28097 | 0.3229177 | 0.1605825 | 1382.434 | 0 | 0 | 0 |  | Fe_Cr_Ni_Mo_Ta | Fe3Cr12Ni29Mo4Ta52 | 0.06658924 | -21.9848 | 6.7 | 16.27606 | 662.4589 | 191.6419 | 378.3671 | 518.772
496 | 496 | 496 | 4 | 16 | 27 | 8 | 46 | 81.19587 | 0.3150379 | 0.158318 | 1396.924 | 0 | 0 | 0 |  | Fe_Cr_Ni_Mo_Ta | Fe4Cr16Ni27Mo8Ta46 | 0.06590988 | -19.8608 | 6.693069 | 18.89922 | 632.1976 | 150.6787 | 390.173 | 472.4029
497 | 497 | 497 | 6 | 21 | 24 | 10 | 39 | 84.71682 | 0.3069218 | 0.1563686 | 1400.158 | 0 | 0 | 0 |  | Fe_Cr_Ni_Mo_Ta | Fe6Cr21Ni24Mo10Ta39 | 0.06536491 | -17.6316 | 6.69 | 20.78461 | 602.2858 | 121.4349 | 516.1259 | 429.8914
498 | 498 | 498 | 9 | 25 | 21 | 12 | 34 | 87.75182 | 0.2999972 | 0.1533299 | 1384.447 | 0 | 0 | 0 |  | Fe_Cr_Ni_Mo_Ta | Fe9Cr25Ni21Mo12Ta34 | 0.06431581 | -15.50593 | 6.673267 | 22.20207 | 571.4405 | 104.2376 | 570.5211 | 414.3843
499 | 499 | 499 | 13 | 28 | 17 | 13 | 29 | 90.27742 | 0.2937849 | 0.1492771 | 1346.327 | 0 | 0 | 0 |  | Fe_Cr_Ni_Mo_Ta | Fe13Cr28Ni17Mo13Ta29 | 0.06306816 | -13.4176 | 6.65 | 23.16981 | 536.3701 | 94.51276 | 560.1434 | 375.045
500 | 500 | 500 | 17 | 31 | 14 | 14 | 24 | 92.82959 | 0.2873689 | 0.1448432 | 1300.644 | 0 | 0 | 0 |  | Fe_Cr_Ni_Mo_Ta | Fe17Cr31Ni14Mo14Ta24 | 0.06110293 | -11.4564 | 6.66 | 23.91213 | 505.1079 | 87.02515 | 640.2175 | 327.61
501 | 501 | 501 | 23 | 34 | 11 | 13 | 19 | 94.4592 | 0.2813686 | 0.1396846 | 1229.26 | 0 | 0 | 0 |  | Fe_Cr_Ni_Mo_Ta | Fe23Cr34Ni11Mo13Ta19 | 0.05834 | -9.5512 | 6.71 | 23.63387 | 442.3668 | 88.5079 | 681.0275 | 303.8778
502 | 502 | 502 | 29 | 36 | 8 | 12 | 15 | 95.64287 | 0.276455 | 0.1333073 | 1141.539 | 0 | 0 | 0 |  | Fe_Cr_Ni_Mo_Ta | Fe29Cr36Ni8Mo12Ta15 | 0.05508628 | -7.8308 | 6.75 | 23.06057 | 384.0579 | 97.13937 | 734.6048 | 247.6163
503 | 503 | 503 | 36 | 37 | 6 | 9 | 12 | 95.18749 | 0.2737318 | 0.1265693 | 1035.618 | 0 | 0 | 0 |  | Fe_Cr_Ni_Mo_Ta | Fe36Cr37Ni6Mo9Ta12 | 0.05124276 | -6.624 | 6.84 | 20.98071 | 320.5602 | 105.3138 | 752.6656 | 220.6805
504 | 504 | 504 | 3 | 10 | 38 | 6 | 43 | 78.68617 | 0.3197967 | 0.1692094 | 1497.486 | 0 | 0 | 0 |  | Fe_Cr_Ni_Mo_Ta | Fe3Cr10Ni38Mo6Ta43 | 0.06686173 | -23.2684 | 7.15 | 16.68862 | 665.5298 | 168.8637 | 411.187 | 476.7261
505 | 505 | 505 | 4 | 13 | 34 | 10 | 38 | 82.46382 | 0.312688 | 0.1638565 | 1474.907 | 0 | 0 | 0 |  | Fe_Cr_Ni_Mo_Ta | Fe4Cr13Ni34Mo10Ta38 | 0.06540442 | -20.80767 | 7.070707 | 19.19883 | 648.0594 | 141.367 | 475.7303 | 413.7229
506 | 506 | 506 | 7 | 16 | 29 | 14 | 33 | 86.41013 | 0.3051289 | 0.15812 | 1443.107 | 0 | 0 | 0 |  | Fe_Cr_Ni_Mo_Ta | Fe7Cr16Ni29Mo14Ta33 | 0.06381478 | -17.96878 | 6.979798 | 21.5078 | 593.3929 | 111.7487 | 527.0487 | 396.4655
507 | 507 | 507 | 10 | 19 | 25 | 17 | 29 | 89.63318 | 0.298702 | 0.1535579 | 1413.35 | 0 | 0 | 0 |  | Fe_Cr_Ni_Mo_Ta | Fe10Cr19Ni25Mo17Ta29 | 0.06238277 | -15.6108 | 6.91 | 23.16787 | 547.7289 | 102.5291 | 554.3111 | 378.6668
508 | 508 | 508 | 15 | 21 | 20 | 19 | 25 | 92.23529 | 0.2931375 | 0.1485839 | 1367.452 | 0 | 0 | 0 |  | Fe_Cr_Ni_Mo_Ta | Fe15Cr21Ni20Mo19Ta25 | 0.06102771 | -13.304 | 6.85 | 24.42458 | 523.168 | 85.37872 | 566.0204 | 370.6557
509 | 509 | 509 | 20 | 24 | 16 | 19 | 21 | 94.12069 | 0.2877775 | 0.1443391 | 1316.34 | 0 | 0 | 0 |  | Fe_Cr_Ni_Mo_Ta | Fe20Cr24Ni16Mo19Ta21 | 0.05951401 | -11.3052 | 6.83 | 25.04775 | 495.2736 | 90.61063 | 648.4733 | 325.1667
510 | 510 | 510 | 26 | 26 | 12 | 18 | 17 | 95.40812 | 0.2830797 | 0.1392506 | 1245.852 | 0 | 0 | 0 |  | Fe_Cr_Ni_Mo_Ta | Fe26Cr26Ni12Mo18Ta17 | 0.05749138 | -9.428426 | 6.838384 | 25.15861 | 463.1689 | 86.97956 | 690.0236 | 276.7142
511 | 511 | 511 | 34 | 28 | 9 | 17 | 13 | 96.34412 | 0.27853 | 0.1337019 | 1164.766 | 0 | 0 | 0 |  | Fe_Cr_Ni_Mo_Ta | Fe34Cr28Ni9Mo17Ta13 | 0.0541277 | -7.540829 | 6.90099 | 24.74891 | 422.4957 | 98.1456 | 727.5994 | 234.2036
512 | 512 | 512 | 43 | 28 | 6 | 12 | 11 | 94.42272 | 0.2779881 | 0.1282747 | 1060.422 | 0 | 0 | 0 |  | Fe_Cr_Ni_Mo_Ta | Fe43Cr28Ni6Mo12Ta11 | 0.05123003 | -6.5028 | 6.99 | 22.27353 | 355.1997 | 110.8239 | 755.704 | 211.1858
513 | 513 | 513 | 3 | 8 | 45 | 9 | 35 | 80.67729 | 0.3160835 | 0.1717361 | 1547.772 | 0 | 0 | 0 |  | Fe_Cr_Ni_Mo_Ta | Fe3Cr8Ni45Mo9Ta35 | 0.06536071 | -22.5952 | 7.51 | 17.54537 | 644.7167 | 157.5767 | 453.8329 | 439.1378
514 | 514 | 514 | 5 | 10 | 39 | 14 | 31 | 84.80218 | 0.3090672 | 0.164414 | 1507.619 | 0 | 0 | 0 |  | Fe_Cr_Ni_Mo_Ta | Fe5Cr10Ni39Mo14Ta31 | 0.0635175 | -19.94001 | 7.363636 | 20.18484 | 603.9388 | 134.9419 | 489.3682 | 380.4861
515 | 515 | 515 | 8 | 12 | 33 | 19 | 27 | 88.97608 | 0.3019599 | 0.1572468 | 1462.739 | 0 | 0 | 0 |  | Fe_Cr_Ni_Mo_Ta | Fe8Cr12Ni33Mo19Ta27 | 0.06158128 | -17.14152 | 7.222222 | 22.48967 | 553.0729 | 108.1882 | 540.126 | 359.7283
516 | 516 | 516 | 12 | 14 | 28 | 22 | 24 | 91.81426 | 0.296609 | 0.1522637 | 1424.029 | 0 | 0 | 0 |  | Fe_Cr_Ni_Mo_Ta | Fe12Cr14Ni28Mo22Ta24 | 0.06023241 | -14.8896 | 7.12 | 23.97415 | 526.6273 | 96.64585 | 580.3312 | 354.9769
517 | 517 | 517 | 17 | 16 | 23 | 24 | 20 | 94.47601 | 0.2910234 | 0.1469748 | 1372.362 | 0 | 0 | 0 |  | Fe_Cr_Ni_Mo_Ta | Fe17Cr16Ni23Mo24Ta20 | 0.05861541 | -12.556 | 7.06 | 25.2545 | 504.3564 | 92.56897 | 614.0558 | 311.7676
518 | 518 | 518 | 22 | 18 | 18 | 25 | 17 | 96.45088 | 0.2864336 | 0.1420081 | 1316.799 | 0 | 0 | 0 |  | Fe_Cr_Ni_Mo_Ta | Fe22Cr18Ni18Mo25Ta17 | 0.0572419 | -10.5828 | 6.99 | 26.17231 | 507.0316 | 101.009 | 625.8997 | 283.8886
519 | 519 | 519 | 30 | 20 | 13 | 24 | 13 | 97.7082 | 0.2816713 | 0.1363779 | 1236.861 | 0 | 0 | 0 |  | Fe_Cr_Ni_Mo_Ta | Fe30Cr20Ni13Mo24Ta13 | 0.0549744 | -8.382 | 6.99 | 26.53752 | 492.0992 | 108.757 | 681.1404 | 227.458
520 | 520 | 520 | 38 | 20 | 9 | 22 | 11 | 97.34663 | 0.280115 | 0.1328933 | 1175.876 | 0 | 0 | 0 |  | Fe_Cr_Ni_Mo_Ta | Fe38Cr20Ni9Mo22Ta11 | 0.05340254 | -7.0612 | 7.01 | 26.13121 | 477.3895 | 125.3122 | 715.0699 | 186.9134
521 | 521 | 521 | 50 | 20 | 6 | 16 | 8 | 95.03553 | 0.2792878 | 0.1251431 | 1033.157 | 0 | 0 | 0 |  | Fe_Cr_Ni_Mo_Ta | Fe50Cr20Ni6Mo16Ta8 | 0.04899722 | -5.5456 | 7.16 | 23.69895 | 410.7389 | 130.8491 | 746.2335 | 145.441
522 | 522 | 522 | 3 | 7 | 50 | 14 | 25 | 84.64852 | 0.3090127 | 0.1673464 | 1532.051 | 0 | 0 | 0 |  | Fe_Cr_Ni_Mo_Ta | Fe3Cr7Ni50Mo14Ta25 | 0.06162928 | -19.63269 | 7.828283 | 19.43231 | 547.6133 | 127.0232 | 521.8907 | 352.7596
523 | 523 | 523 | 6 | 8 | 42 | 21 | 23 | 89.35766 | 0.3022024 | 0.160056 | 1503.831 | 0 | 0 | 0 |  | Fe_Cr_Ni_Mo_Ta | Fe6Cr8Ni42Mo21Ta23 | 0.05996547 | -17.2468 | 7.57 | 22.10407 | 509.9276 | 107.316 | 551.0585 | 333.9697
524 | 524 | 524 | 9 | 9 | 36 | 26 | 20 | 93.11584 | 0.2964113 | 0.1532702 | 1457.353 | 0 | 0 | 0 |  | Fe_Cr_Ni_Mo_Ta | Fe9Cr9Ni36Mo26Ta20 | 0.05819594 | -14.9828 | 7.42 | 23.88535 | 484.5944 | 102.7988 | 557.4975 | 322.3762
525 | 525 | 525 | 13 | 11 | 29 | 28 | 18 | 95.53289 | 0.2919058 | 0.1474542 | 1400.558 | 0 | 0 | 0 |  | Fe_Cr_Ni_Mo_Ta | Fe13Cr11Ni29Mo28Ta18 | 0.05726242 | -13.09907 | 7.252525 | 25.18982 | 490.3522 | 98.27411 | 593.485 | 310.4008
526 | 526 | 526 | 18 | 12 | 24 | 30 | 16 | 97.37732 | 0.2883267 | 0.1433556 | 1359.759 | 0 | 0 | 0 |  | Fe_Cr_Ni_Mo_Ta | Fe18Cr12Ni24Mo30Ta16 | 0.05626757 | -11.3664 | 7.16 | 26.15339 | 502.7358 | 116.7166 | 608.9465 | 278.6695
527 | 527 | 527 | 25 | 14 | 18 | 31 | 13 | 99.27323 | 0.2836746 | 0.1381752 | 1297.788 | 0 | 0 | 0 |  | Fe_Cr_Ni_Mo_Ta | Fe25Cr14Ni18Mo31Ta13 | 0.05480035 | -9.183413 | 7.079208 | 27.17348 | 512.2586 | 108.4516 | 626.262 | 253.283
528 | 528 | 528 | 32 | 15 | 13 | 30 | 10 | 100.1908 | 0.2802365 | 0.1332218 | 1226.931 | 0 | 0 | 0 |  | Fe_Cr_Ni_Mo_Ta | Fe32Cr15Ni13Mo30Ta10 | 0.05314509 | -7.3788 | 7.06 | 27.66514 | 545.848 | 134.2064 | 662.5264 | 189.6131
529 | 529 | 529 | 42 | 15 | 8 | 26 | 8 | 99.01462 | 0.2791115 | 0.1291546 | 1146.485 | 0 | 0 | 0 |  | Fe_Cr_Ni_Mo_Ta | Fe42Cr15Ni8Mo26Ta8 | 0.05149995 | -5.941435 | 7.090909 | 27.13019 | 537.1185 | 146.8916 | 682.5709 | 167.3958
530 | 530 | 530 | 55 | 15 | 5 | 19 | 6 | 95.77069 | 0.2796081 | 0.1226315 | 1012.591 | 0 | 0 | 0 |  | Fe_Cr_Ni_Mo_Ta | Fe55Cr15Ni5Mo19Ta6 | 0.04755851 | -4.67 | 7.24 | 24.68117 | 457.4843 | 143.6021 | 713.6989 | 122.9124
531 | 531 | 531 | 3 | 7 | 52 | 21 | 17 | 89.96491 | 0.3004834 | 0.1594001 | 1487.654 | 0 | 0 | 0 |  | Fe_Cr_Ni_Mo_Ta | Fe3Cr7Ni52Mo21Ta17 | 0.0569933 | -15.868 | 7.97 | 21.79817 | 413.299 | 103.0924 | 565.0258 | 299.832
532 | 532 | 532 | 6 | 7 | 43 | 28 | 16 | 94.27218 | 0.2951357 | 0.1533122 | 1468.027 | 0 | 0 | 0 |  | Fe_Cr_Ni_Mo_Ta | Fe6Cr7Ni43Mo28Ta16 | 0.05614688 | -14.338 | 7.68 | 23.81092 | 425.8539 | 104.6514 | 561.6927 | 265.7082
533 | 533 | 533 | 9 | 7 | 36 | 33 | 15 | 97.34719 | 0.2912622 | 0.1476288 | 1430.359 | 0 | 0 | 0 |  | Fe_Cr_Ni_Mo_Ta | Fe9Cr7Ni36Mo33Ta15 | 0.05520971 | -12.912 | 7.47 | 25.02319 | 455.0397 | 100.4162 | 538.1508 | 248.5139
534 | 534 | 534 | 14 | 8 | 30 | 36 | 13 | 99.704 | 0.2872268 | 0.1424382 | 1380.406 | 0 | 0 | 0 |  | Fe_Cr_Ni_Mo_Ta | Fe14Cr8Ni30Mo36Ta13 | 0.0540747 | -11.10009 | 7.336634 | 26.16223 | 478.9741 | 119.9207 | 567.9531 | 245.8617
535 | 535 | 535 | 19 | 9 | 24 | 38 | 11 | 101.704 | 0.2835752 | 0.1374161 | 1326.385 | 0 | 0 | 0 |  | Fe_Cr_Ni_Mo_Ta | Fe19Cr9Ni24Mo38Ta11 | 0.05305114 | -9.409666 | 7.217822 | 27.17348 | 524.9395 | 127.4223 | 581.2787 | 209.8569
536 | 536 | 536 | 25 | 10 | 18 | 38 | 9 | 102.9185 | 0.2805028 | 0.1329162 | 1267.977 | 0 | 0 | 0 |  | Fe_Cr_Ni_Mo_Ta | Fe25Cr10Ni18Mo38Ta9 | 0.05219731 | -7.8044 | 7.13 | 28.02338 | 560.1505 | 136.1213 | 587.4777 | 215.9507
537 | 537 | 537 | 33 | 11 | 12 | 37 | 7 | 103.4816 | 0.2777591 | 0.1289336 | 1208.135 | 0 | 0 | 0 |  | Fe_Cr_Ni_Mo_Ta | Fe33Cr11Ni12Mo37Ta7 | 0.05119734 | -6.1456 | 7.07 | 28.6817 | 605.7738 | 143.8369 | 618.124 | 183.3277
538 | 538 | 538 | 44 | 12 | 7 | 32 | 5 | 101.9925 | 0.2763894 | 0.1252354 | 1126.847 | 0 | 0 | 0 |  | Fe_Cr_Ni_Mo_Ta | Fe44Cr12Ni7Mo32Ta5 | 0.04947453 | -4.6604 | 7.11 | 28.42464 | 608.5055 | 145.9812 | 664.1826 | 151.893
539 | 539 | 539 | 57 | 12 | 4 | 23 | 4 | 97.64384 | 0.2782027 | 0.120028 | 1000.598 | 0 | 0 | 0 |  | Fe_Cr_Ni_Mo_Ta | Fe57Cr12Ni4Mo23Ta4 | 0.04635303 | -3.7688 | 7.26 | 26.04535 | 503.9557 | 155.9058 | 703.813 | 111.5323
540 | 540 | 540 | 6 | 5 | 42 | 37 | 10 | 99.91072 | 0.2882884 | 0.145308 | 1423.291 | 0 | 0 | 0 |  | Fe_Cr_Ni_Mo_Ta | Fe6Cr5Ni42Mo37Ta10 | 0.05223784 | -11.4424 | 7.7 | 25.17519 | 392.6661 | 119.3193 | 539.8155 | 200.7449
541 | 541 | 541 | 9 | 5 | 35 | 41 | 10 | 102.163 | 0.2857151 | 0.1405249 | 1385.817 | 0 | 0 | 0 |  | Fe_Cr_Ni_Mo_Ta | Fe9Cr5Ni35Mo41Ta10 | 0.05189116 | -10.6332 | 7.48 | 25.8774 | 452.3364 | 122.9929 | 498.251 | 213.9199
542 | 542 | 542 | 13 | 6 | 28 | 44 | 9 | 104.4256 | 0.2823153 | 0.1348342 | 1327.798 | 0 | 0 | 0 |  | Fe_Cr_Ni_Mo_Ta | Fe13Cr6Ni28Mo44Ta9 | 0.05111548 | -9.2684 | 7.29 | 26.81996 | 506.0866 | 130.0768 | 513.7169 | 218.5086
543 | 543 | 543 | 18 | 7 | 22 | 45 | 8 | 105.6697 | 0.2797838 | 0.130778 | 1278.733 | 0 | 0 | 0 |  | Fe_Cr_Ni_Mo_Ta | Fe18Cr7Ni22Mo45Ta8 | 0.05068942 | -8.0008 | 7.16 | 27.68014 | 566.1147 | 138.43 | 502.4514 | 194.4562
544 | 544 | 544 | 25 | 8 | 16 | 45 | 6 | 106.7341 | 0.2768091 | 0.126816 | 1224.626 | 0 | 0 | 0 |  | Fe_Cr_Ni_Mo_Ta | Fe25Cr8Ni16Mo45Ta6 | 0.04992982 | -6.3624 | 7.08 | 28.66775 | 609.632 | 143.8572 | 512.7405 | 188.9951
545 | 545 | 545 | 32 | 9 | 11 | 43 | 5 | 106.5077 | 0.2753121 | 0.1248498 | 1186.461 | 0 | 0 | 0 |  | Fe_Cr_Ni_Mo_Ta | Fe32Cr9Ni11Mo43Ta5 | 0.04970962 | -5.2532 | 7.03 | 29.27029 | 642.4163 | 127.3742 | 541.829 | 188.6726
546 | 546 | 546 | 43 | 11 | 6 | 38 | 3 | 105.1726 | 0.2734078 | 0.122003 | 1117.218 | 0 | 0 | 0 |  | Fe_Cr_Ni_Mo_Ta | Fe43Cr11Ni6Mo38Ta3 | 0.04823512 | -3.75375 | 7.059406 | 29.50229 | 660.772 | 135.7136 | 639.796875 | 148.2024
547 | 547 | 547 | 9 | 3 | 32 | 50 | 6 | 107.2511 | 0.2804608 | 0.1327337 | 1331.28 | 0 | 0 | 0 |  | Fe_Cr_Ni_Mo_Ta | Fe9Cr3Ni32Mo50Ta6 | 0.04864179 | -8.5516 | 7.4 | 26.17079 | 489.0693 | 136.107 | 389.3763 | 182.6007
548 | 548 | 548 | 13 | 4 | 25 | 52 | 6 | 108.6912 | 0.2782469 | 0.1278038 | 1274.257 | 0 | 0 | 0 |  | Fe_Cr_Ni_Mo_Ta | Fe13Cr4Ni25Mo52Ta6 | 0.04838287 | -7.6408 | 7.2 | 26.88847 | 554.6179 | 143.8363 | 390.5414 | 179.2316
549 | 549 | 549 | 18 | 5 | 19 | 53 | 5 | 109.9235 | 0.2757871 | 0.1236189 | 1221.747 | 0 | 0 | 0 |  | Fe_Cr_Ni_Mo_Ta | Fe18Cr5Ni19Mo53Ta5 | 0.04797188 | -6.4004 | 7.07 | 27.80126 | 596.9244 | 139.3068 | 356.3069 | 166.2255
550 | 550 | 550 | 23 | 6 | 13 | 53 | 4 | 110.9405 | 0.2734751 | 0.1197669 | 1171.091 | 0 | 0 | 0 |  | Fe_Cr_Ni_Mo_Ta | Fe23Cr6Ni13Mo53Ta4 | 0.04766448 | -5.166412 | 6.949495 | 28.70678 | 635.5596 | 131.2637 | 357.2302 | 181.266
551 | 551 | 551 | 30 | 8 | 8 | 50 | 4 | 109.9877 | 0.2725961 | 0.1195769 | 1151.953 | 0 | 0 | 0 |  | Fe_Cr_Ni_Mo_Ta | Fe30Cr8Ni8Mo50Ta4 | 0.0484604 | -4.368 | 6.88 | 29.64051 | 664.9756 | 136.6396 | 419.5945 | 172.6359
552 | 552 | 552 | 33 | 5 | 12 | 3 | 47 | 76.44325 | 0.3223156 | 0.161689 | 1373.309 | 0 | 0 | 0 |  | Fe_Cr_Ni_Mo_Ta | Fe33Cr5Ni12Mo3Ta47 | 0.06909157 | -17.5192 | 6.67 | 16.50576 | 553.2346 | 159.6858 | 352.986 | 466.7774
553 | 553 | 553 | 39 | 5 | 11 | 5 | 40 | 78.48218 | 0.3173672 | 0.1625717 | 1398.817 | 0 | 0 | 0 |  | Fe_Cr_Ni_Mo_Ta | Fe39Cr5Ni11Mo5Ta40 | 0.06844363 | -16.3092 | 6.82 | 17.68163 | 522.2159 | 132.3117 | 403.9059 | 455.1854
554 | 554 | 554 | 44 | 4 | 10 | 7 | 34 | 80.21663 | 0.3134627 | 0.1616912 | 1400.489 | 0 | 0 | 0 |  | Fe_Cr_Ni_Mo_Ta | Fe44Cr4Ni10Mo7Ta34 | 0.06712324 | -15.05316 | 6.949495 | 18.66037 | 491.0626 | 136.0598 | 404.3574 | 442.1183
555 | 555 | 555 | 49 | 4 | 9 | 11 | 27 | 83.57053 | 0.3067565 | 0.1570695 | 1373.755 | 0 | 0 | 0 |  | Fe_Cr_Ni_Mo_Ta | Fe49Cr4Ni9Mo11Ta27 | 0.06420313 | -12.8936 | 7.07 | 20.51731 | 469.8238 | 119.5644 | 476.5936 | 408.4305
556 | 556 | 556 | 53 | 3 | 7 | 14 | 22 | 85.96117 | 0.3023335 | 0.152498 | 1337.468 | 0 | 0 | 0 |  | Fe_Cr_Ni_Mo_Ta | Fe53Cr3Ni7Mo14Ta22 | 0.06180827 | -11.09111 | 7.131313 | 21.84529 | 452.0186 | 118.7304 | 549.5569 | 384.2667
557 | 557 | 557 | 21 | 6 | 19 | 3 | 51 | 75.88146 | 0.3247933 | 0.1608687 | 1365.315 | 0 | 0 | 0 |  | Fe_Cr_Ni_Mo_Ta | Fe21Cr6Ni19Mo3Ta51 | 0.06816713 | -19.728 | 6.67 | 15.9198 | 595.0039 | 167.965 | 366.1309 | 532.3704
558 | 558 | 558 | 27 | 7 | 17 | 5 | 44 | 78.15831 | 0.3192962 | 0.1621297 | 1399.103 | 0 | 0 | 0 |  | Fe_Cr_Ni_Mo_Ta | Fe27Cr7Ni17Mo5Ta44 | 0.06820359 | -18.2292 | 6.78 | 17.44018 | 586.093 | 145.6751 | 371.4662 | 466.2874
559 | 559 | 559 | 32 | 8 | 16 | 7 | 38 | 80.38009 | 0.314045 | 0.1616411 | 1410.478 | 0 | 0 | 0 |  | Fe_Cr_Ni_Mo_Ta | Fe32Cr8Ni16Mo7Ta38 | 0.06732182 | -16.75836 | 6.891089 | 18.66067 | 538.6965 | 128.5099 | 427.2648 | 445.2466
560 | 560 | 560 | 36 | 8 | 14 | 10 | 32 | 83.00536 | 0.3087717 | 0.1589477 | 1401.177 | 0 | 0 | 0 |  | Fe_Cr_Ni_Mo_Ta | Fe36Cr8Ni14Mo10Ta32 | 0.06563118 | -14.9776 | 6.96 | 20.18812 | 499.4475 | 111.0094 | 478.5014 | 429.8806
561 | 561 | 561 | 40 | 9 | 11 | 14 | 26 | 86.59126 | 0.3018815 | 0.1536072 | 1367.391 | 0 | 0 | 0 |  | Fe_Cr_Ni_Mo_Ta | Fe40Cr9Ni11Mo14Ta26 | 0.06313577 | -12.5932 | 6.98 | 22.11425 | 473.4706 | 102.8145 | 548.3632 | 389.4702
562 | 562 | 562 | 44 | 8 | 9 | 18 | 21 | 89.52032 | 0.2969165 | 0.148759 | 1333.29 | 0 | 0 | 0 |  | Fe_Cr_Ni_Mo_Ta | Fe44Cr8Ni9Mo18Ta21 | 0.0606463 | -10.7092 | 7.03 | 23.62541 | 468.0766 | 112.458 | 607.6282 | 355.072
563 | 563 | 563 | 46 | 7 | 7 | 23 | 16 | 93.15537 | 0.2914548 | 0.1427158 | 1291.122 | 0 |  | 0 |  | Fe_Cr_Ni_Mo_Ta | Fe46Cr7Ni7Mo23Ta16 | 0.05783698 | -8.759922 | 7.050505 | 25.35696 | 488.2807 | 118.9112 | 615.5912 | 318.439
564 | 564 | 564 | 12 | 4 | 29 | 3 | 52 | 74.86741 | 0.3278946 | 0.1653304 | 1410.862 | 0 | 0 | 0 |  | Fe_Cr_Ni_Mo_Ta | Fe12Cr4Ni29Mo3Ta52 | 0.06765005 | -23.026 | 6.88 | 14.59418 | 645.5411 | 174.2416 | 363.3762 | 507.5985
565 | 565 | 565 | 16 | 8 | 27 | 4 | 46 | 77.22867 | 0.321678 | 0.1659003 | 1436.313 | 0 | 0 | 0 |  | Fe_Cr_Ni_Mo_Ta | Fe16Cr8Ni27Mo4Ta46 | 0.06806639 | -21.15165 | 6.930693 | 16.30871 | 630.5564 | 155.0892 | 402.6706 | 484.2244
566 | 566 | 566 | 21 | 10 | 24 | 6 | 39 | 79.86616 | 0.3154117 | 0.1647189 | 1443.53 | 0 | 0 | 0 |  | Fe_Cr_Ni_Mo_Ta | Fe21Cr10Ni24Mo6Ta39 | 0.06731082 | -18.9948 | 6.99 | 17.94742 | 589.2169 | 144.4934 | 430.7746 | 485.8631
567 | 567 | 567 | 25 | 12 | 21 | 9 | 34 | 82.8721 | 0.3091205 | 0.1608477 | 1424.816 | 0 | 0 | 0 |  | Fe_Cr_Ni_Mo_Ta | Fe25Cr12Ni21Mo9Ta34 | 0.0657946 | -16.75483 | 6.990099 | 19.73702 | 540.5692 | 118.9976 | 470.1719 | 432.4777
568 | 568 | 568 | 28 | 13 | 17 | 13 | 29 | 86.30487 | 0.30287 | 0.1555449 | 1393.781 | 0 | 0 | 0 |  | Fe_Cr_Ni_Mo_Ta | Fe28Cr13Ni17Mo13Ta29 | 0.06388319 | -14.4556 | 6.95 | 21.75753 | 509.71875 | 108.3486 | 528.7927 | 404.586
569 | 569 | 569 | 31 | 14 | 14 | 17 | 24 | 89.78006 | 0.2965829 | 0.1500599 | 1356.413 | 0 | 0 | 0 |  | Fe_Cr_Ni_Mo_Ta | Fe31Cr14Ni14Mo17Ta24 | 0.0616073 | -12.276 | 6.94 | 23.52105 | 485.7537 | 98.49081 | 553.335 | 366.5906
570 | 570 | 570 | 34 | 13 | 11 | 23 | 19 | 93.84039 | 0.290613 | 0.1436062 | 1314.891 | 0 | 0 | 0 |  | Fe_Cr_Ni_Mo_Ta | Fe34Cr13Ni11Mo23Ta19 | 0.05890488 | -10.0764 | 6.93 | 25.5051 | 493.8244 | 103.5256 | 632.5895 | 310.8247
571 | 571 | 571 | 36 | 12 | 8 | 29 | 15 | 97.70985 | 0.2854623 | 0.1373857 | 1272.781 | 0 | 0 | 0 |  | Fe_Cr_Ni_Mo_Ta | Fe36Cr12Ni8Mo29Ta15 | 0.05650993 | -8.1628 | 6.89 | 27.14314 | 526.2151 | 120.398 | 613.5677 | 286.3418
572 | 572 | 572 | 37 | 9 | 6 | 36 | 12 | 101.238 | 0.2821796 | 0.1321891 | 1244.117 | 0 | 0 | 0 |  | Fe_Cr_Ni_Mo_Ta | Fe37Cr9Ni6Mo36Ta12 | 0.05446272 | -6.798 | 6.86 | 28.26641 | 593.8267 | 125.5727 | 595.3992 | 240.1051
573 | 573 | 573 | 10 | 6 | 38 | 3 | 43 | 76.1114 | 0.3238413 | 0.1733444 | 1508.03 | 0 | 0 | 0 |  | Fe_Cr_Ni_Mo_Ta | Fe10Cr6Ni38Mo3Ta43 | 0.06815915 | -23.8244 | 7.29 | 14.78479 | 662.2629 | 181.7281 | 376.9769 | 473.842
574 | 574 | 574 | 13 | 10 | 34 | 4 | 38 | 78.50725 | 0.3177797 | 0.170283 | 1490.452 | 0 | 0 | 0 |  | Fe_Cr_Ni_Mo_Ta | Fe13Cr10Ni34Mo4Ta38 | 0.0674009 | -21.5276 | 7.252525 | 16.35802 | 638.4797 | 152.0668 | 415.6195 | 482.7621
575 | 575 | 575 | 16 | 14 | 29 | 7 | 33 | 82.18602 | 0.3099114 | 0.1646567 | 1458.378 | 0 | 0 | 0 |  | Fe_Cr_Ni_Mo_Ta | Fe16Cr14Ni29Mo7Ta33 | 0.06570059 | -18.65157 | 7.161616 | 18.6997 | 578.0172 | 125.1523 | 470.1365 | 403.5575
576 | 576 | 576 | 19 | 17 | 25 | 10 | 29 | 85.45535 | 0.3032111 | 0.1594163 | 1424.446 | 0 | 0 | 0 |  | Fe_Cr_Ni_Mo_Ta | Fe19Cr17Ni25Mo10Ta29 | 0.06391751 | -16.2276 | 7.09 | 20.56089 | 542.1232 | 109.4503 | 510.0134 | 405.4948
577 | 577 | 577 | 21 | 19 | 20 | 15 | 25 | 89.63099 | 0.2960939 | 0.1521414 | 1377.348 | 0 | 0 | 0 |  | Fe_Cr_Ni_Mo_Ta | Fe21Cr19Ni20Mo15Ta25 | 0.06180751 | -13.6816 | 6.97 | 22.98782 | 508.5998 | 97.68884 | 574.7672 | 341.8322
578 | 578 | 578 | 24 | 19 | 16 | 20 | 21 | 93.27083 | 0.2904435 | 0.1457705 | 1332.822 | 0 | 0 | 0 |  | Fe_Cr_Ni_Mo_Ta | Fe24Cr19Ni16Mo20Ta21 | 0.05966034 | -11.4996 | 6.91 | 24.8998 | 496.6779 | 87.91875 | 619.881 | 318.3772
579 | 579 | 579 | 26 | 18 | 12 | 26 | 17 | 97.31759 | 0.2850327 | 0.1390466 | 1287.175 | 0 | 0 | 0 |  | Fe_Cr_Ni_Mo_Ta | Fe26Cr18Ni12Mo26Ta17 | 0.05737354 | -9.402306 | 6.838384 | 26.7972 | 508.7837 | 105.5588 | 614.5545 | 288.0875
580 | 580 | 580 | 28 | 17 | 9 | 34 | 13 | 101.8926 | 0.2794549 | 0.1312478 | 1229.881 | 0 | 0 | 0 |  | Fe_Cr_Ni_Mo_Ta | Fe28Cr17Ni9Mo34Ta13 | 0.05462749 | -7.335359 | 6.782178 | 28.49731 | 568.0226 | 121.1179 | 613.4354 | 245.8071
581 | 581 | 581 | 28 | 12 | 6 | 43 | 11 | 105.7165 | 0.2774025 | 0.1250022 | 1193.624 | 0 | 0 | 0 |  | Fe_Cr_Ni_Mo_Ta | Fe28Cr12Ni6Mo43Ta11 | 0.05259345 | -6.0852 | 6.69 | 29.20188 | 610.7202 | 134.8207 | 583.4467 | 247.9638
582 | 582 | 582 | 8 | 9 | 45 | 3 | 35 | 77.69014 | 0.3189297 | 0.1749894 | 1529.421 | 0 | 0 | 0 |  | Fe_Cr_Ni_Mo_Ta | Fe8Cr9Ni45Mo3Ta35 | 0.06665694 | -22.89 | 7.61 | 14.97298 | 652.4857 | 176.0704 | 363.4471 | 423.4571
583 | 583 | 583 | 10 | 14 | 39 | 5 | 31 | 80.99933 | 0.3114561 | 0.1687301 | 1485.771 | 0 | 0 | 0 |  | Fe_Cr_Ni_Mo_Ta | Fe10Cr14Ni39Mo5Ta31 | 0.06512085 | -20.2963 | 7.464646 | 17.13722 | 629.0972 | 145.1873 | 467.527 | 407.8324
584 | 584 | 584 | 12 | 19 | 33 | 8 | 27 | 84.99117 | 0.303054 | 0.1616653 | 1437.513 | 0 | 0 | 0 |  | Fe_Cr_Ni_Mo_Ta | Fe12Cr19Ni33Mo8Ta27 | 0.06312059 | -17.47536 | 7.30303 | 19.49992 | 570.8902 | 115.9993 | 523.4788 | 391.4636
585 | 585 | 585 | 14 | 22 | 28 | 12 | 24 | 88.74729 | 0.2962164 | 0.1554339 | 1398.835 | 0 | 0 | 0 |  | Fe_Cr_Ni_Mo_Ta | Fe14Cr22Ni28Mo12Ta24 | 0.06129909 | -15.1024 | 7.16 | 21.74856 | 533.2301 | 93.05804 | 609.4635 | 357.3532
586 | 586 | 586 | 16 | 24 | 23 | 17 | 20 | 93.04303 | 0.2889916 | 0.1479209 | 1345.609 | 0 | 0 | 0 |  | Fe_Cr_Ni_Mo_Ta | Fe16Cr24Ni23Mo17Ta20 | 0.05896634 | -12.586 | 7.04 | 24.07883 | 492.6058 | 83.38407 | 616.3817 | 308.0185
587 | 587 | 587 | 18 | 25 | 18 | 22 | 17 | 96.85104 | 0.2832635 | 0.1408197 | 1291.941 | 0 | 0 | 0 |  | Fe_Cr_Ni_Mo_Ta | Fe18Cr25Ni18Mo22Ta17 | 0.05712684 | -10.4484 | 6.91 | 26.04304 | 481.5457 | 93.78709 | 662.8132 | 283.1228
588 | 588 | 588 | 20 | 24 | 13 | 30 | 13 | 101.8823 | 0.2770988 | 0.1320786 | 1228.438 | 0 | 0 | 0 |  | Fe_Cr_Ni_Mo_Ta | Fe20Cr24Ni13Mo30Ta13 | 0.05454502 | -8.0196 | 6.79 | 28.3083 | 538.0524 | 127.2401 | 673.426 | 228.412
589 | 589 | 589 | 20 | 22 | 9 | 38 | 11 | 105.9621 | 0.2735791 | 0.1249508 | 1178.563 | 0 | 0 | 0 |  | Fe_Cr_Ni_Mo_Ta | Fe20Cr22Ni9Mo38Ta11 | 0.05282155 | -6.422 | 6.65 | 29.71464 | 592.04 | 122.9086 | 610.0405 | 236.6483
590 | 590 | 590 | 20 | 16 | 6 | 50 | 8 | 110.9733 | 0.2708566 | 0.1156502 | 1107.881 | 0 | 0 | 0 |  | Fe_Cr_Ni_Mo_Ta | Fe20Cr16Ni6Mo50Ta8 | 0.04957673 | -4.808 | 6.56 | 30.1337 | 631.2761 | 132.1711 | 497.9666 | 212.713
591 | 591 | 591 | 7 | 14 | 50 | 3 | 25 | 80.3933 | 0.3106851 | 0.1677534 | 1442.914 | 0 | 0 | 0 |  | Fe_Cr_Ni_Mo_Ta | Fe7Cr14Ni50Mo3Ta25 | 0.06200968 | -19.78982 | 7.909091 | 15.20596 | 584.5733 | 163.2694 | 486.4167 | 349.5063
592 | 592 | 592 | 8 | 21 | 42 | 6 | 23 | 84.79095 | 0.301495 | 0.1609845 | 1407.985 | 0 | 0 | 0 |  | Fe_Cr_Ni_Mo_Ta | Fe8Cr21Ni42Mo6Ta23 | 0.06055507 | -17.4876 | 7.61 | 18.08978 | 558.2249 | 126.5452 | 524.3364 | 334.1971
593 | 593 | 593 | 9 | 26 | 36 | 9 | 20 | 88.75887 | 0.2934431 | 0.1538641 | 1356.45 | 0 | 0 | 0 |  | Fe_Cr_Ni_Mo_Ta | Fe9Cr26Ni36Mo9Ta20 | 0.05854593 | -15.1936 | 7.42 | 20.30369 | 500.6298 | 95.08047 | 616.6663 | 308.9799
594 | 594 | 594 | 11 | 28 | 29 | 13 | 18 | 92.3631 | 0.2875221 | 0.1481898 | 1323.552 | 0 | 0 | 0 |  | Fe_Cr_Ni_Mo_Ta | Fe11Cr28Ni29Mo13Ta18 | 0.05750512 | -13.20722 | 7.212121 | 22.65961 | 474.3958 | 83.03757 | 671.9303 | 279.4777
595 | 595 | 595 | 12 | 30 | 24 | 18 | 16 | 96.20288 | 0.2818005 | 0.1424174 | 1290.449 | 0 | 0 | 0 |  | Fe_Cr_Ni_Mo_Ta | Fe12Cr30Ni24Mo18Ta16 | 0.05617101 | -11.2992 | 7.04 | 24.91987 | 456.9585 | 84.4167 | 701.4935 | 254.2811
596 | 596 | 596 | 14 | 31 | 18 | 25 | 13 | 100.9836 | 0.2753486 | 0.1337452 | 1226.193 | 0 | 0 | 0 |  | Fe_Cr_Ni_Mo_Ta | Fe14Cr31Ni18Mo25Ta13 | 0.05420508 | -8.883835 | 6.861386 | 27.41877 | 478.208 | 97.70851 | 688.1211 | 230.2047
597 | 597 | 597 | 15 | 30 | 13 | 32 | 10 | 105.4415 | 0.2703312 | 0.1259405 | 1167.178 | 0 | 0 | 0 |  | Fe_Cr_Ni_Mo_Ta | Fe15Cr30Ni13Mo32Ta10 | 0.05230477 | -6.8648 | 6.72 | 29.40663 | 546.9971 | 124.1077 | 663.363 | 207.4906
598 | 598 | 598 | 15 | 26 | 8 | 42 | 8 | 110.1816 | 0.2673464 | 0.1179152 | 1112.716 | 0 | 0 | 0 |  | Fe_Cr_Ni_Mo_Ta | Fe15Cr26Ni8Mo42Ta8 | 0.05052634 | -5.097439 | 6.545455 | 30.90612 | 619.5829 | 138.011 | 600.9363 | 210.419
599 | 599 | 599 | 15 | 19 | 5 | 55 | 6 | 114.73 | 0.2662329 | 0.1077773 | 1026.586 | 0 | 0 | 0 |  | Fe_Cr_Ni_Mo_Ta | Fe15Cr19Ni5Mo55Ta6 | 0.04732314 | -3.7372 | 6.44 | 30.69919 | 654.9738 | 129.8107 | 415.2183 | 203.6721
600 | 600 | 600 | 7 | 21 | 52 | 3 | 17 | 83.79863 | 0.300478 | 0.1505507 | 1242.85 | 0 | 0 | 0 |  | Fe_Cr_Ni_Mo_Ta | Fe7Cr21Ni52Mo3Ta17 | 0.05486398 | -15.9312 | 8.05 | 15.29706 | 466.5664 | 138.9912 | 572.8275 | 270.5901
601 | 601 | 601 | 7 | 28 | 43 | 6 | 16 | 88.23228 | 0.2915958 | 0.1455039 | 1227.011 | 0 | 0 | 0 |  | Fe_Cr_Ni_Mo_Ta | Fe7Cr28Ni43Mo6Ta16 | 0.05443504 | -14.5456 | 7.7 | 18.24801 | 456.4219 | 112.042 | 661.2349 | 265.2298
602 | 602 | 602 | 7 | 33 | 36 | 9 | 15 | 91.94884 | 0.2846705 | 0.1409823 | 1207.594 | 0 | 0 | 0 |  | Fe_Cr_Ni_Mo_Ta | Fe7Cr33Ni36Mo9Ta15 | 0.05399309 | -13.128 | 7.43 | 20.59029 | 439.4275 | 94.10764 | 707.9101 | 242.9385
603 | 603 | 603 | 8 | 36 | 30 | 14 | 13 | 96.22125 | 0.27795 | 0.1354661 | 1180.479 | 0 | 0 | 0 |  | Fe_Cr_Ni_Mo_Ta | Fe8Cr36Ni30Mo14Ta13 | 0.05279696 | -11.1942 | 7.217822 | 23.36676 | 399.4666 | 82.21061 | 729.7401 | 204.4936
604 | 604 | 604 | 9 | 38 | 24 | 19 | 11 | 100.2499 | 0.272076 | 0.1297131 | 1145.015 | 0 | 0 | 0 |  | Fe_Cr_Ni_Mo_Ta | Fe9Cr38Ni24Mo19Ta11 | 0.05171605 | -9.333987 | 7.019802 | 25.75323 | 415.0576 | 87.44364 | 743.8453 | 206.1243
605 | 605 | 605 | 10 | 38 | 18 | 25 | 9 | 104.3612 | 0.2672296 | 0.1241542 | 1113.03 | 0 | 0 | 0 |  | Fe_Cr_Ni_Mo_Ta | Fe10Cr38Ni18Mo25Ta9 | 0.05084027 | -7.498 | 6.83 | 28.11601 | 474.2054 | 108.3712 | 729.561 | 198.7916
606 | 606 | 606 | 11 | 37 | 12 | 33 | 7 | 108.9252 | 0.2629195 | 0.1176604 | 1072.822 | 0 | 0 | 0 |  | Fe_Cr_Ni_Mo_Ta | Fe11Cr37Ni12Mo33Ta7 | 0.04983255 | -5.5344 | 6.63 | 30.39145 | 556.6064 | 136.1497 | 717.889 | 174.2712
607 | 607 | 607 | 12 | 32 | 7 | 44 | 5 | 113.5886 | 0.2608094 | 0.1104349 | 1026.798 | 0 | 0 | 0 |  | Fe_Cr_Ni_Mo_Ta | Fe12Cr32Ni7Mo44Ta5 | 0.04836393 | -3.7868 | 6.47 | 31.98187 | 650.454 | 131.1888 | 570.7945 | 191.5451
608 | 608 | 608 | 12 | 23 | 4 | 57 | 4 | 117.4191 | 0.2618384 | 0.1021511 | 962.5088 | 0 | 0 | 0 |  | Fe_Cr_Ni_Mo_Ta | Fe12Cr23Ni4Mo57Ta4 | 0.04586008 | -2.7792 | 6.36 | 31.50794 | 664.9972 | 141.6933 | 346.7623 | 222.0867
609 | 609 | 609 | 5 | 37 | 42 | 6 | 10 | 92.44973 | 0.2797228 | 0.1278228 | 1024.291 | 0 | 0 | 0 |  | Fe_Cr_Ni_Mo_Ta | Fe5Cr37Ni42Mo6Ta10 | 0.04663833 | -11.6508 | 7.68 | 18.2918 | 348.3483 | 97.06882 | 745.847 | 195.958
610 | 610 | 610 | 5 | 41 | 35 | 9 | 10 | 95.70524 | 0.2743275 | 0.1270143 | 1045.478 | 0 | 0 | 0 |  | Fe_Cr_Ni_Mo_Ta | Fe5Cr41Ni35Mo9Ta10 | 0.04785359 | -10.846 | 7.4 | 20.71618 | 345.1296 | 85.81052 | 769.0827 | 178.0676
611 | 611 | 611 | 6 | 44 | 28 | 13 | 9 | 99.42601 | 0.2685533 | 0.1235321 | 1035.785 | 0 | 0 | 0 |  | Fe_Cr_Ni_Mo_Ta | Fe6Cr44Ni28Mo13Ta9 | 0.04793081 | -9.3612 | 7.15 | 23.27638 | 342.4648 | 75.58398 | 797.8057 | 171.9909
612 | 612 | 612 | 7 | 45 | 22 | 18 | 8 | 102.9663 | 0.2642878 | 0.1206466 | 1033.717 | 0 | 0 | 0 |  | Fe_Cr_Ni_Mo_Ta | Fe7Cr45Ni22Mo18Ta8 | 0.04821628 | -7.9044 | 6.94 | 25.84937 | 382.963 | 85.00446 | 774.6006 | 176.5661
613 | 613 | 613 | 8 | 45 | 16 | 25 | 6 | 107.477 | 0.2594392 | 0.1154637 | 1009.02 | 0 | 0 | 0 |  | Fe_Cr_Ni_Mo_Ta | Fe8Cr45Ni16Mo25Ta6 | 0.04762908 | -6 | 6.74 | 28.66688 | 475.4005 | 114.0878 | 771.0851 | 160.1785
614 | 614 | 614 | 9 | 43 | 11 | 32 | 5 | 110.899 | 0.2573216 | 0.1120408 | 1000.437 | 0 | 0 | 0 |  | Fe_Cr_Ni_Mo_Ta | Fe9Cr43Ni11Mo32Ta5 | 0.04781441 | -4.6044 | 6.57 | 30.73679 | 570.1227 | 136.2817 | 712.1343 | 164.905
615 | 615 | 615 | 11 | 38 | 6 | 43 | 3 | 115.2776 | 0.2557541 | 0.1055911 | 961.3989 | 0 | 0 | 0 |  | Fe_Cr_Ni_Mo_Ta | Fe11Cr38Ni6Mo43Ta3 | 0.04684483 | -2.885207 | 6.425743 | 32.58223 | 661.5411 | 141.673 | 584.9111 | 189.3665
616 | 616 | 616 | 3 | 50 | 32 | 9 | 6 | 99.82114 | 0.2631096 | 0.1108537 | 863.8187 | 0 | 0 | 0 |  | Fe_Cr_Ni_Mo_Ta | Fe3Cr50Ni32Mo9Ta6 | 0.04127641 | -8.728 | 7.28 | 20.75669 | 289.0153 | 69.47039 | 815.7903 | 153.2823
617 | 617 | 617 | 4 | 52 | 25 | 13 | 6 | 102.9592 | 0.2591999 | 0.1115879 | 900.1384 | 0 | 0 | 0 |  | Fe_Cr_Ni_Mo_Ta | Fe4Cr52Ni25Mo13Ta6 | 0.04339296 | -7.6684 | 7.02 | 23.48169 | 319.9395 | 71.22219 | 832.3329 | 155.6684
618 | 618 | 618 | 5 | 53 | 19 | 18 | 5 | 106.5212 | 0.2550947 | 0.1092869 | 901.9408 | 0 | 0 | 0 |  | Fe_Cr_Ni_Mo_Ta | Fe5Cr53Ni19Mo18Ta5 | 0.04402938 | -6.2052 | 6.81 | 26.18759 | 364.1506 | 88.04005 | 828.412 | 153.7547
619 | 619 | 619 | 6 | 53 | 13 | 23 | 4 | 109.953 | 0.2515508 | 0.1064384 | 894.9981 | 0 | 0 | 0 |  | Fe_Cr_Ni_Mo_Ta | Fe6Cr53Ni13Mo23Ta4 | 0.04456941 | -4.68442 | 6.606061 | 28.56461 | 446.2022 | 120.6314 | 802.8734 | 154.6287
620 | 620 | 620 | 8 | 50 | 8 | 30 | 4 | 112.458 | 0.2517042 | 0.1062223 | 923.0006 | 0 | 0 | 0 |  | Fe_Cr_Ni_Mo_Ta | Fe8Cr50Ni8Mo30Ta4 | 0.04633301 | -3.5584 | 6.44 | 30.80584 | 544.2584 | 136.8821 | 737.0607 | 177.9031
621 | 621 | 621 | 3 | 5 | 12 | 33 | 47 | 90.82032 | 0.3077085 | 0.1135436 | 974.8968 | 0 | 0 | 0 |  | Fe_Cr_Ni_Mo_Ta | Fe3Cr5Ni12Mo33Ta47 | 0.05044308 | -12.5392 | 6.07 | 20.75669 | 470.6086 | 87.48254 | 511.8372 | 464.6203
622 | 622 | 622 | 5 | 5 | 11 | 39 | 40 | 94.88599 | 0.3015443 | 0.1133171 | 1002.176 | 0 | 0 | 0 |  | Fe_Cr_Ni_Mo_Ta | Fe5Cr5Ni11Mo39Ta40 | 0.0501709 | -11.5492 | 6.14 | 22 | 488.1066 | 88.45493 | 444.0682 | 423.511
623 | 623 | 623 | 7 | 4 | 10 | 44 | 34 | 98.31064 | 0.2967614 | 0.1115315 | 1004.53 | 0 | 0 | 0 |  | Fe_Cr_Ni_Mo_Ta | Fe7Cr4Ni10Mo44Ta34 | 0.04927785 | -10.61361 | 6.20202 | 22.61183 | 482.5484 | 91.73399 | 501.9528 | 401.5567
624 | 624 | 624 | 11 | 4 | 9 | 49 | 27 | 102.0644 | 0.2907935 | 0.113759 | 1057.512 | 0 | 0 | 0 |  | Fe_Cr_Ni_Mo_Ta | Fe11Cr4Ni9Mo49Ta27 | 0.04955451 | -9.4128 | 6.31 | 24 | 505.1195 | 97.35007 | 441.5861 | 352.3514
625 | 625 | 625 | 14 | 3 | 7 | 53 | 22 | 105.0934 | 0.2866282 | 0.1108499 | 1039.336 | 0 | 0 | 0 |  | Fe_Cr_Ni_Mo_Ta | Fe14Cr3Ni7Mo53Ta22 | 0.0484177 | -8.098765 | 6.343434 | 24.52279 | 524.6615 | 103.9871 | 444.8906 | 328.3566
626 | 626 | 626 | 3 | 6 | 19 | 21 | 51 | 84.64095 | 0.3154452 | 0.1335428 | 1160.091 | 0 | 0 | 0 |  | Fe_Cr_Ni_Mo_Ta | Fe3Cr6Ni19Mo21Ta51 | 0.05730945 | -16.6968 | 6.31 | 19.68146 | 550.9153 | 127.3019 | 473.3883 | 499.8154
627 | 627 | 627 | 5 | 7 | 17 | 27 | 44 | 88.92612 | 0.3084194 | 0.1316104 | 1175.43 | 0 | 0 | 0 |  | Fe_Cr_Ni_Mo_Ta | Fe5Cr7Ni17Mo27Ta44 | 0.05671343 | -15.0436 | 6.34 | 21.62961 | 528.2705 | 95.23793 | 487.1298 | 445.498
628 | 628 | 628 | 7 | 8 | 16 | 32 | 38 | 92.57568 | 0.302359 | 0.1316169 | 1206.644 | 0 | 0 | 0 |  | Fe_Cr_Ni_Mo_Ta | Fe7Cr8Ni16Mo32Ta38 | 0.05632932 | -13.73905 | 6.39604 | 23.16112 | 514.6566 | 96.14719 | 490.1949 | 443.487
629 | 629 | 629 | 10 | 8 | 14 | 36 | 32 | 95.83786 | 0.297117 | 0.1294713 | 1205.086 | 0 | 0 | 0 |  | Fe_Cr_Ni_Mo_Ta | Fe10Cr8Ni14Mo36Ta32 | 0.0556486 | -12.2944 | 6.44 | 24.3877 | 507.5601 | 96.00005 | 501.5902 | 396.9004
630 | 630 | 630 | 14 | 9 | 11 | 40 | 26 | 99.41095 | 0.2910331 | 0.127099 | 1199.184 | 0 | 0 | 0 |  | Fe_Cr_Ni_Mo_Ta | Fe14Cr9Ni11Mo40Ta26 | 0.05486598 | -10.3676 | 6.46 | 25.88436 | 518.8533 | 100.7097 | 544.5302 | 383.0515
631 | 631 | 631 | 18 | 8 | 9 | 44 | 21 | 102.3091 | 0.2866877 | 0.1249461 | 1191.743 | 0 | 0 | 0 |  | Fe_Cr_Ni_Mo_Ta | Fe18Cr8Ni9Mo44Ta21 | 0.05365885 | -8.91 | 6.51 | 26.72377 | 530.0738 | 102.8981 | 531.4976 | 303.853
632 | 632 | 632 | 23 | 7 | 7 | 46 | 16 | 104.5477 | 0.2828727 | 0.1234884 | 1184.844 | 0 | 0 | 0 |  | Fe_Cr_Ni_Mo_Ta | Fe23Cr7Ni7Mo46Ta16 | 0.05279663 | -7.520865 | 6.585859 | 27.59074 | 581.1622 | 117.4149 | 499.0068 | 276.2913
633 | 633 | 633 | 3 | 4 | 29 | 12 | 52 | 79.35586 | 0.3228756 | 0.1532477 | 1337.759 | 0 | 0 | 0 |  | Fe_Cr_Ni_Mo_Ta | Fe3Cr4Ni29Mo12Ta52 | 0.06266404 | -21.6616 | 6.7 | 17.11461 | 621.7985 | 168.3362 | 422.0561 | 478.1576
634 | 634 | 634 | 4 | 8 | 27 | 16 | 46 | 83.20705 | 0.3153452 | 0.1524314 | 1367.081 | 0 | 0 | 0 |  | Fe_Cr_Ni_Mo_Ta | Fe4Cr8Ni27Mo16Ta46 | 0.06253036 | -19.58475 | 6.693069 | 19.68181 | 606.9402 | 135.1671 | 455.7148 | 470.2997
635 | 635 | 635 | 6 | 10 | 24 | 21 | 39 | 87.44734 | 0.3078561 | 0.1482318 | 1356.779 | 0 | 0 | 0 |  | Fe_Cr_Ni_Mo_Ta | Fe6Cr10Ni24Mo21Ta39 | 0.06143867 | -17.3148 | 6.69 | 21.92054 | 566.087 | 116.6535 | 493.2009 | 417.3695
636 | 636 | 636 | 9 | 12 | 21 | 25 | 34 | 90.87958 | 0.3016084 | 0.1456403 | 1354.47 | 0 | 0 | 0 |  | Fe_Cr_Ni_Mo_Ta | Fe9Cr12Ni21Mo25Ta34 | 0.06050382 | -15.20518 | 6.673267 | 23.64202 | 548.1543 | 97.2748 | 496.7735 | 396.4543
637 | 637 | 637 | 13 | 13 | 17 | 28 | 29 | 93.85309 | 0.2962127 | 0.141334 | 1322.552 | 0 | 0 | 0 |  | Fe_Cr_Ni_Mo_Ta | Fe13Cr13Ni17Mo28Ta29 | 0.05951783 | -13.1476 | 6.65 | 25.06372 | 526.059 | 88.27779 | 547.1907 | 388.7158
638 | 638 | 638 | 17 | 14 | 14 | 31 | 24 | 96.80791 | 0.2907853 | 0.1381273 | 1301.777 | 0 | 0 | 0 |  | Fe_Cr_Ni_Mo_Ta | Fe17Cr14Ni14Mo31Ta24 | 0.05829197 | -11.2456 | 6.66 | 26.35071 | 523.5024 | 96.52297 | 575.1241 | 340.0968
639 | 639 | 639 | 23 | 13 | 11 | 34 | 19 | 99.32925 | 0.286375 | 0.1352199 | 1280.29 | 0 | 0 | 0 |  | Fe_Cr_Ni_Mo_Ta | Fe23Cr13Ni11Mo34Ta19 | 0.05679772 | -9.4252 | 6.71 | 27.35306 | 536.0974 | 104.6943 | 574.607 | 326.9427
640 | 640 | 640 | 29 | 12 | 8 | 36 | 15 | 101.1762 | 0.2829395 | 0.1324929 | 1253.986 | 0 | 0 | 0 |  | Fe_Cr_Ni_Mo_Ta | Fe29Cr12Ni8Mo36Ta15 | 0.05540215 | -7.8212 | 6.75 | 28.11601 | 571.7561 | 115.6847 | 603.8827 | 269.3682
641 | 641 | 641 | 36 | 9 | 6 | 37 | 12 | 101.7291 | 0.2818342 | 0.1315275 | 1241.632 | 0 | 0 | 0 |  | Fe_Cr_Ni_Mo_Ta | Fe36Cr9Ni6Mo37Ta12 | 0.05431742 | -6.7584 | 6.84 | 28.36812 | 590.9625 | 137.097 | 571.7362 | 252.6589
642 | 642 | 642 | 3 | 6 | 38 | 10 | 43 | 79.76032 | 0.3198476 | 0.1667335 | 1492.8 | 0 | 0 | 0 |  | Fe_Cr_Ni_Mo_Ta | Fe3Cr6Ni38Mo10Ta43 | 0.06553053 | -23.1356 | 7.15 | 17.39511 | 650.5197 | 164.4708 | 459.9516 | 441.5871
643 | 643 | 643 | 4 | 10 | 34 | 13 | 38 | 83.25595 | 0.3128546 | 0.1615347 | 1464.864 | 0 | 0 | 0 |  | Fe_Cr_Ni_Mo_Ta | Fe4Cr10Ni34Mo13Ta38 | 0.06450362 | -20.71952 | 7.070707 | 19.66197 | 615.0402 | 138.6238 | 494.4357 | 427.7107
644 | 644 | 644 | 7 | 14 | 29 | 16 | 33 | 86.92284 | 0.3053329 | 0.156525 | 1435.216 | 0 | 0 | 0 |  | Fe_Cr_Ni_Mo_Ta | Fe7Cr14Ni29Mo16Ta33 | 0.06330894 | -17.92062 | 6.979798 | 21.80134 | 573.3734 | 111.6332 | 519.1644 | 414.4002
645 | 645 | 645 | 10 | 17 | 25 | 19 | 29 | 90.12759 | 0.2989836 | 0.1526021 | 1412.607 | 0 | 0 | 0 |  | Fe_Cr_Ni_Mo_Ta | Fe10Cr17Ni25Mo19Ta29 | 0.06197131 | -15.5724 | 6.91 | 23.45613 | 547.7564 | 95.40601 | 542.3287 | 399.3943
646 | 646 | 646 | 15 | 19 | 20 | 21 | 25 | 92.71953 | 0.2934907 | 0.1478316 | 1368.958 | 0 | 0 | 0 |  | Fe_Cr_Ni_Mo_Ta | Fe15Cr19Ni20Mo21Ta25 | 0.06072191 | -13.276 | 6.85 | 24.73783 | 523.0419 | 83.7629 | 561.5795 | 350.4421
647 | 647 | 647 | 20 | 19 | 16 | 24 | 21 | 95.31211 | 0.2888307 | 0.1430957 | 1327.773 | 0 | 0 | 0 |  | Fe_Cr_Ni_Mo_Ta | Fe20Cr19Ni16Mo24Ta21 | 0.05906305 | -11.2612 | 6.83 | 25.91988 | 512.5646 | 93.0649 | 605.8467 | 303.2234
648 | 648 | 648 | 26 | 18 | 12 | 26 | 17 | 97.31759 | 0.2850327 | 0.1384218 | 1279.512 | 0 | 0 | 0 |  | Fe_Cr_Ni_Mo_Ta | Fe26Cr18Ni12Mo26Ta17 | 0.05737354 | -9.402306 | 6.838384 | 26.7972 | 502.6147 | 98.36641 | 621.1609 | 295.5927
649 | 649 | 649 | 34 | 17 | 9 | 28 | 13 | 98.91762 | 0.2815191 | 0.1351014 | 1240.688 | 0 | 0 | 0 |  | Fe_Cr_Ni_Mo_Ta | Fe34Cr17Ni9Mo28Ta13 | 0.05513136 | -7.575336 | 6.90099 | 27.41162 | 537.0622 | 119.4896 | 636.6214 | 224.8303
650 | 650 | 650 | 43 | 12 | 6 | 28 | 11 | 98.31169 | 0.2824696 | 0.1338792 | 1217.09 | 0 | 0 | 0 |  | Fe_Cr_Ni_Mo_Ta | Fe43Cr12Ni6Mo28Ta11 | 0.05421711 | -6.6372 | 6.99 | 27.29011 | 536.0545 | 144.069 | 639.5477 | 201.0297
651 | 651 | 651 | 3 | 9 | 45 | 8 | 35 | 80.40183 | 0.3160468 | 0.1720768 | 1544.919 | 0 | 0 | 0 |  | Fe_Cr_Ni_Mo_Ta | Fe3Cr9Ni45Mo8Ta35 | 0.06556155 | -22.622 | 7.51 | 17.31444 | 641.1688 | 159.7999 | 430.4091 | 432.5431
652 | 652 | 652 | 5 | 14 | 39 | 10 | 31 | 83.72622 | 0.3087391 | 0.1654182 | 1493.955 | 0 | 0 | 0 |  | Fe_Cr_Ni_Mo_Ta | Fe5Cr14Ni39Mo10Ta31 | 0.06423517 | -20.03306 | 7.363636 | 19.38341 | 612.0364 | 139.1555 | 491.5088 | 394.1252
653 | 653 | 653 | 8 | 19 | 33 | 12 | 27 | 87.15875 | 0.3010574 | 0.1591121 | 1442.712 | 0 | 0 | 0 |  | Fe_Cr_Ni_Mo_Ta | Fe8Cr19Ni33Mo12Ta27 | 0.06260549 | -17.27293 | 7.222222 | 21.20827 | 563.0109 | 112.7714 | 514.4106 | 371.0257
654 | 654 | 654 | 12 | 22 | 28 | 14 | 24 | 89.81037 | 0.295303 | 0.1544557 | 1403.622 | 0 | 0 | 0 |  | Fe_Cr_Ni_Mo_Ta | Fe12Cr22Ni28Mo14Ta24 | 0.06110561 | -15.0048 | 7.12 | 22.52909 | 525.6932 | 102.0891 | 605.5155 | 343.6672
655 | 655 | 655 | 17 | 24 | 23 | 16 | 20 | 92.51631 | 0.2894094 | 0.1483518 | 1343.063 | 0 | 0 | 0 |  | Fe_Cr_Ni_Mo_Ta | Fe17Cr24Ni23Mo16Ta20 | 0.05902162 | -12.6296 | 7.06 | 23.72235 | 488.3106 | 87.82406 | 632.5682 | 313.7829
656 | 656 | 656 | 22 | 25 | 18 | 18 | 17 | 94.77 | 0.2848018 | 0.1424773 | 1283.212 | 0 | 0 | 0 |  | Fe_Cr_Ni_Mo_Ta | Fe22Cr25Ni18Mo18Ta17 | 0.05726226 | -10.6164 | 6.99 | 24.75803 | 462.079 | 89.21113 | 666.3043 | 261.5845
657 | 657 | 657 | 30 | 24 | 13 | 20 | 13 | 96.75517 | 0.2806012 | 0.1358242 | 1207.741 | 0 | 0 | 0 |  | Fe_Cr_Ni_Mo_Ta | Fe30Cr24Ni13Mo20Ta13 | 0.05461241 | -8.3756 | 6.99 | 25.59219 | 448.9643 | 105.1408 | 698.1356 | 218.1434
658 | 658 | 658 | 38 | 22 | 9 | 20 | 11 | 96.86527 | 0.2795527 | 0.1322869 | 1157.305 | 0 | 0 | 0 |  | Fe_Cr_Ni_Mo_Ta | Fe38Cr22Ni9Mo20Ta11 | 0.05307276 | -7.0484 | 7.01 | 25.57342 | 456.0072 | 118.4056 | 730.3311 | 192.433
659 | 659 | 659 | 50 | 16 | 6 | 20 | 8 | 96.03668 | 0.2804545 | 0.1278495 | 1087.743 | 0 | 0 | 0 |  | Fe_Cr_Ni_Mo_Ta | Fe50Cr16Ni6Mo20Ta8 | 0.05028849 | -5.6 | 7.16 | 25.18809 | 467.3858 | 135.9855 | 716.7849 | 148.1134
660 | 660 | 660 | 3 | 14 | 50 | 7 | 25 | 82.67938 | 0.3084016 | 0.1672479 | 1479.945 | 0 | 0 | 0 |  | Fe_Cr_Ni_Mo_Ta | Fe3Cr14Ni50Mo7Ta25 | 0.06193738 | -19.76696 | 7.828283 | 17.53915 | 588.6672 | 160.4542 | 502.192 | 352.5463
661 | 661 | 661 | 6 | 21 | 42 | 8 | 23 | 85.90577 | 0.3004714 | 0.1606927 | 1423.84 | 0 | 0 | 0 |  | Fe_Cr_Ni_Mo_Ta | Fe6Cr21Ni42Mo8Ta23 | 0.06056594 | -17.4548 | 7.57 | 19.17185 | 559.1489 | 125.2854 | 557.9871 | 331.7362
662 | 662 | 662 | 9 | 26 | 36 | 9 | 20 | 88.75887 | 0.2934431 | 0.1538641 | 1356.45 | 0 | 0 | 0 |  | Fe_Cr_Ni_Mo_Ta | Fe9Cr26Ni36Mo9Ta20 | 0.05854593 | -15.1936 | 7.42 | 20.30369 | 512.3848 | 95.52154 | 614.4155 | 286.0807
663 | 663 | 663 | 13 | 28 | 29 | 11 | 18 | 91.26654 | 0.2883855 | 0.1483519 | 1309.303 | 0 | 0 | 0 |  | Fe_Cr_Ni_Mo_Ta | Fe13Cr28Ni29Mo11Ta18 | 0.05740648 | -13.25865 | 7.252525 | 21.72163 | 472.1935 | 79.79743 | 681.0276 | 263.5667
664 | 664 | 664 | 18 | 30 | 24 | 12 | 16 | 92.98967 | 0.284162 | 0.1434493 | 1255.689 | 0 | 0 | 0 |  | Fe_Cr_Ni_Mo_Ta | Fe18Cr30Ni24Mo12Ta16 | 0.05579514 | -11.4672 | 7.16 | 22.36157 | 438.6622 | 82.05299 | 710.3389 | 244.3562
665 | 665 | 665 | 25 | 31 | 18 | 14 | 13 | 95.25195 | 0.279206 | 0.13565 | 1170.507 | 0 | 0 | 0 |  | Fe_Cr_Ni_Mo_Ta | Fe25Cr31Ni18Mo14Ta13 | 0.05331146 | -9.190079 | 7.079208 | 23.33989 | 389.8954 | 83.48661 | 739.4992 | 213.2634
666 | 666 | 666 | 32 | 30 | 13 | 15 | 10 | 96.62993 | 0.2758493 | 0.1284615 | 1086.141 | 0 | 0 | 0 |  | Fe_Cr_Ni_Mo_Ta | Fe32Cr30Ni13Mo15Ta10 | 0.05062405 | -7.3068 | 7.06 | 23.80987 | 384.79 | 95.94722 | 779.3801 | 185.4075
667 | 667 | 667 | 42 | 26 | 8 | 15 | 8 | 96.32559 | 0.2757402 | 0.123847 | 1023.029 | 0 | 0 | 0 |  | Fe_Cr_Ni_Mo_Ta | Fe42Cr26Ni8Mo15Ta8 | 0.04855108 | -5.824712 | 7.090909 | 23.63248 | 389.1319 | 117.4744 | 772.3452 | 147.5275
668 | 668 | 668 | 55 | 19 | 5 | 15 | 6 | 94.75503 | 0.2783935 | 0.1188793 | 947.1241 | 0 | 0 | 0 |  | Fe_Cr_Ni_Mo_Ta | Fe55Cr19Ni5Mo15Ta6 | 0.04584412 | -4.6012 | 7.24 | 23.01391 | 388.0869 | 136.2306 | 732.1415 | 117.0171
669 | 669 | 669 | 3 | 21 | 52 | 7 | 17 | 86.12957 | 0.298358 | 0.1544558 | 1326.773 | 0 | 0 | 0 |  | Fe_Cr_Ni_Mo_Ta | Fe3Cr21Ni52Mo7Ta17 | 0.05564515 | -16.0416 | 7.97 | 18.00667 | 466.435 | 134.5137 | 614.2219 | 244.3646
670 | 670 | 670 | 6 | 28 | 43 | 7 | 16 | 88.80353 | 0.2911218 | 0.1485665 | 1270.731 | 0 | 0 | 0 |  | Fe_Cr_Ni_Mo_Ta | Fe6Cr28Ni43Mo7Ta16 | 0.0546336 | -14.5564 | 7.68 | 18.88783 | 449.5844 | 105.7215 | 684.3841 | 246.9995
671 | 671 | 671 | 9 | 33 | 36 | 7 | 15 | 90.8248 | 0.2855313 | 0.1436185 | 1219.966 | 0 | 0 | 0 |  | Fe_Cr_Ni_Mo_Ta | Fe9Cr33Ni36Mo7Ta15 | 0.05358735 | -13.1304 | 7.47 | 19.36492 | 430.2425 | 91.69661 | 717.7277 | 231.6687
672 | 672 | 672 | 14 | 36 | 30 | 8 | 13 | 92.93664 | 0.2802538 | 0.1370545 | 1149.024 | 0 | 0 | 0 |  | Fe_Cr_Ni_Mo_Ta | Fe14Cr36Ni30Mo8Ta13 | 0.05148283 | -11.23184 | 7.336634 | 20.05042 | 367.9344 | 67.68562 | 763.3115 | 199.008
673 | 673 | 673 | 19 | 38 | 24 | 9 | 11 | 94.86574 | 0.2755387 | 0.1304475 | 1077.587 | 0 | 0 | 0 |  | Fe_Cr_Ni_Mo_Ta | Fe19Cr38Ni24Mo9Ta11 | 0.04938849 | -9.44378 | 7.217822 | 20.68715 | 335.6232 | 66.47351 | 802.8683 | 167.9871
674 | 674 | 674 | 25 | 38 | 18 | 10 | 9 | 96.35417 | 0.2719955 | 0.1234477 | 1001.33 | 0 | 0 | 0 |  | Fe_Cr_Ni_Mo_Ta | Fe25Cr38Ni18Mo10Ta9 | 0.04730678 | -7.726 | 7.13 | 21.26288 | 300.9746 | 76.71689 | 813.5605 | 165.0393
675 | 675 | 675 | 33 | 37 | 12 | 11 | 7 | 97.42761 | 0.2692862 | 0.11604 | 917.1704 | 0 | 0 | 0 |  | Fe_Cr_Ni_Mo_Ta | Fe33Cr37Ni12Mo11Ta7 | 0.04485811 | -5.948 | 7.07 | 21.66933 | 305.517 | 87.78566 | 823.14 | 151.9287
676 | 676 | 676 | 44 | 32 | 7 | 12 | 5 | 97.23303 | 0.269638 | 0.1097946 | 841.4822 | 0 | 0 | 0 |  | Fe_Cr_Ni_Mo_Ta | Fe44Cr32Ni7Mo12Ta5 | 0.04221535 | -4.3884 | 7.11 | 21.85315 | 314.5007 | 121.2057 | 808.9039 | 117.8903
677 | 677 | 677 | 57 | 23 | 4 | 12 | 4 | 94.86732 | 0.2746247 | 0.1072359 | 797.9891 | 0 |  | 0 |  | Fe_Cr_Ni_Mo_Ta | Fe57Cr23Ni4Mo12Ta4 | 0.04063318 | -3.5532 | 7.26 | 21.27792 | 343.5527 | 130.6249 | 730.91 | 100.0174
678 | 678 | 678 | 6 | 37 | 42 | 5 | 10 | 91.86799 | 0.2801405 | 0.1267814 | 1004.533 | 0 | 0 | 0 |  | Fe_Cr_Ni_Mo_Ta | Fe6Cr37Ni42Mo5Ta10 | 0.04618988 | -11.6216 | 7.7 | 17.51428 | 344.2697 | 93.33925 | 766.075 | 168.4951
679 | 679 | 679 | 9 | 41 | 35 | 5 | 10 | 93.42492 | 0.2758438 | 0.1238078 | 978.3536 | 0 | 0 | 0 |  | Fe_Cr_Ni_Mo_Ta | Fe9Cr41Ni35Mo5Ta10 | 0.04620847 | -10.7916 | 7.48 | 17.8 | 336.4525 | 72.77734375 | 783.7178 | 196.9531
680 | 680 | 680 | 13 | 44 | 28 | 6 | 9 | 95.51759 | 0.2709162 | 0.1189056 | 932.648 | 0 | 0 | 0 |  | Fe_Cr_Ni_Mo_Ta | Fe13Cr44Ni28Mo6Ta9 | 0.04513833 | -9.3444 | 7.29 | 18.62552 | 290.6144 | 61.66977 | 798.8367 | 159.0699
681 | 681 | 681 | 18 | 45 | 22 | 7 | 8 | 96.94627 | 0.2676618 | 0.1147509 | 891.654 | 0 | 0 | 0 |  | Fe_Cr_Ni_Mo_Ta | Fe18Cr45Ni22Mo7Ta8 | 0.04407147 | -7.9704 | 7.16 | 19.30052 | 265.1148 | 58.86285 | 842.38 | 162.5291
682 | 682 | 682 | 25 | 45 | 16 | 8 | 6 | 98.36306 | 0.2640908 | 0.1071167 | 808.1206 | 0 | 0 | 0 |  | Fe_Cr_Ni_Mo_Ta | Fe25Cr45Ni16Mo8Ta6 | 0.04115305 | -6.17 | 7.08 | 19.73094 | 251.5809 | 69.21557 | 853.5344 | 143.3838
683 | 683 | 683 | 32 | 43 | 11 | 9 | 5 | 98.81348 | 0.2632541 | 0.1037767 | 772.2613 | 0 | 0 | 0 |  | Fe_Cr_Ni_Mo_Ta | Fe32Cr43Ni11Mo9Ta5 | 0.03998035 | -4.954 | 7.03 | 20.23141 | 251.2362 | 78.0527 | 854.637 | 141.9746
684 | 684 | 684 | 43 | 38 | 6 | 11 | 3 | 99.01557 | 0.2635552 | 0.09659547 | 692.9678 | 0 | 0 | 0 |  | Fe_Cr_Ni_Mo_Ta | Fe43Cr38Ni6Mo11Ta3 | 0.03725249 | -3.362023 | 7.059406 | 21.07725 | 281.4843 | 120.058 | 825.7313 | 128.5933
685 | 685 | 685 | 9 | 50 | 32 | 3 | 6 | 96.38093 | 0.2649867 | 0.102635 | 735.9147 | 0 | 0 | 0 |  | Fe_Cr_Ni_Mo_Ta | Fe9Cr50Ni32Mo3Ta6 | 0.03722408 | -8.608 | 7.4 | 15.51644 | 247.9227 | 57.57007 | 829.7274 | 179.6903
686 | 686 | 686 | 13 | 52 | 25 | 4 | 6 | 97.92182 | 0.2617301 | 0.1020707 | 738.7195 | 0 | 0 | 0 |  | Fe_Cr_Ni_Mo_Ta | Fe13Cr52Ni25Mo4Ta6 | 0.03806777 | -7.6216 | 7.2 | 16.51514 | 226.0467 | 46.44547 | 870.8849 | 160.4533
687 | 687 | 687 | 18 | 53 | 19 | 5 | 5 | 99.39474 | 0.2583483 | 0.09726312 | 692.2885 | 0 | 0 | 0 |  | Fe_Cr_Ni_Mo_Ta | Fe18Cr53Ni19Mo5Ta5 | 0.03665324 | -6.2468 | 7.07 | 17.19855 | 207.9952 | 50.48838 | 879.155 | 163.1971
688 | 688 | 688 | 23 | 53 | 13 | 6 | 4 | 100.7346 | 0.2553878 | 0.09414874 | 664.4779 | 0 | 0 | 0 |  | Fe_Cr_Ni_Mo_Ta | Fe23Cr53Ni13Mo6Ta4 | 0.0353245 | -4.878686 | 6.949495 | 17.90417 | 203.0322 | 53.90675 | 888.8311 | 139.1389
689 | 689 | 689 | 30 | 50 | 8 | 8 | 4 | 100.9203 | 0.256566 | 0.09542982 | 682.9221 | 0 | 0 | 0 |  | Fe_Cr_Ni_Mo_Ta | Fe30Cr50Ni8Mo8Ta4 | 0.03699138 | -3.9984 | 6.88 | 19.46176 | 222.7132 | 78.29129 | 874.4157 | 141.6909
690 | 690 | 690 | 5 | 33 | 12 | 3 | 47 | 83.30778 | 0.306297 | 0.1467791 | 1257.418 | 0 | 0 | 0 |  | Fe_Cr_Ni_Mo_Ta | Fe5Cr33Ni12Mo3Ta47 | 0.06730885 | -13.9128 | 6.11 | 19.63568 | 608.6347 | 160.1955 | 411.2624 | 488.8069
691 | 691 | 691 | 5 | 39 | 11 | 5 | 40 | 87.10674 | 0.2972499 | 0.1454984 | 1266.563 | 0 | 0 | 0 |  | Fe_Cr_Ni_Mo_Ta | Fe5Cr39Ni11Mo5Ta40 | 0.0664675 | -12.5692 | 6.14 | 21.00381 | 584.5325 | 129.3352 | 520.4919 | 444.4279
692 | 692 | 692 | 4 | 44 | 10 | 7 | 34 | 90.75052 | 0.2889432 | 0.142017 | 1246.016 | 0 | 0 | 0 |  | Fe_Cr_Ni_Mo_Ta | Fe4Cr44Ni10Mo7Ta34 | 0.06492949 | -11.20049 | 6.141414 | 22.24242 | 556.2126 | 111.4444 | 590.1916 | 424.6764
693 | 693 | 693 | 4 | 49 | 9 | 11 | 27 | 95.70278 | 0.278727 | 0.1362807 | 1205.944 | 0 | 0 | 0 |  | Fe_Cr_Ni_Mo_Ta | Fe4Cr49Ni9Mo11Ta27 | 0.06192687 | -9.4196 | 6.17 | 24.13524 | 525.1278 | 91.13826 | 662.3505 | 335.2003
694 | 694 | 694 | 3 | 53 | 7 | 14 | 22 | 99.86593 | 0.2704329 | 0.1290925 | 1139.816 | 0 | 0 | 0 |  | Fe_Cr_Ni_Mo_Ta | Fe3Cr53Ni7Mo14Ta22 | 0.05934652 | -7.642485 | 6.121212 | 25.67763 | 485.2988 | 91.88813 | 660.216 | 304.5775
695 | 695 | 695 | 6 | 21 | 19 | 3 | 51 | 79.48035 | 0.3164383 | 0.1533727 | 1310.569 | 0 | 0 | 0 |  | Fe_Cr_Ni_Mo_Ta | Fe6Cr21Ni19Mo3Ta51 | 0.06714227 | -17.814 | 6.37 | 17.92735 | 648.5536 | 168.7646 | 362.7959 | 486.5613
696 | 696 | 696 | 7 | 27 | 17 | 5 | 44 | 83.11855 | 0.307782 | 0.1525418 | 1328.554 | 0 | 0 | 0 |  | Fe_Cr_Ni_Mo_Ta | Fe7Cr27Ni17Mo5Ta44 | 0.06695603 | -16.0132 | 6.38 | 19.72207 | 618.1636 | 138.9799 | 461.4921 | 485.3501
697 | 697 | 697 | 8 | 32 | 16 | 7 | 38 | 86.4593 | 0.2999448 | 0.1511182 | 1334.64 | 0 | 0 | 0 |  | Fe_Cr_Ni_Mo_Ta | Fe8Cr32Ni16Mo7Ta38 | 0.06595566 | -14.51858 | 6.415842 | 21.05957 | 589.0618 | 121.8882 | 500.8096 | 423.0045
698 | 698 | 698 | 8 | 36 | 14 | 10 | 32 | 90.34901 | 0.2918319 | 0.1463316 | 1304.044 | 0 | 0 | 0 |  | Fe_Cr_Ni_Mo_Ta | Fe8Cr36Ni14Mo10Ta32 | 0.06410257 | -12.6704 | 6.4 | 22.76928 | 545.1027 | 98.55041 | 583.0599 | 390.155
699 | 699 | 699 | 9 | 40 | 11 | 14 | 26 | 94.93065 | 0.2828075 | 0.1394507 | 1250.315 | 0 | 0 | 0 |  | Fe_Cr_Ni_Mo_Ta | Fe9Cr40Ni11Mo14Ta26 | 0.06151624 | -10.3488 | 6.36 | 24.74086 | 519.365 | 89.26485 | 625.7873 | 331.8697
700 | 700 | 700 | 8 | 44 | 9 | 18 | 21 | 99.39821 | 0.2745437 | 0.1321475 | 1187.885 | 0 | 0 | 0 |  | Fe_Cr_Ni_Mo_Ta | Fe8Cr44Ni9Mo18Ta21 | 0.05881106 | -8.4196 | 6.31 | 26.55259 | 478.9763 | 90.59124 | 657.1268 | 290.4861
701 | 701 | 701 | 7 | 46 | 7 | 23 | 16 | 104.1339 | 0.2669422 | 0.1238065 | 1113.633 | 0 | 0 | 0 |  | Fe_Cr_Ni_Mo_Ta | Fe7Cr46Ni7Mo23Ta16 | 0.05582334 | -6.547495 | 6.262626 | 28.54603 | 475.7066 | 95.95109 | 716.9945 | 235.3103
702 | 702 | 702 | 4 | 12 | 29 | 3 | 52 | 76.77668 | 0.3234768 | 0.1618993 | 1389.917 | 0 | 0 | 0 |  | Fe_Cr_Ni_Mo_Ta | Fe4Cr12Ni29Mo3Ta52 | 0.06709274 | -22.1396 | 6.72 | 15.88049 | 664.3422 | 184.3687 | 344.3226 | 475.4517
703 | 703 | 703 | 8 | 16 | 27 | 4 | 46 | 79.18099 | 0.3171467 | 0.1631116 | 1422.562 | 0 | 0 | 0 |  | Fe_Cr_Ni_Mo_Ta | Fe8Cr16Ni27Mo4Ta46 | 0.06756597 | -20.39565 | 6.772277 | 17.36827 | 666.2584 | 166.2101 | 458.619 | 496.0399
704 | 704 | 704 | 10 | 21 | 24 | 6 | 39 | 82.66404 | 0.3089213 | 0.1605591 | 1419.082 | 0 | 0 | 0 |  | Fe_Cr_Ni_Mo_Ta | Fe10Cr21Ni24Mo6Ta39 | 0.06667121 | -18.0972 | 6.77 | 19.2 | 622.7808 | 129.334 | 494.2459 | 455.3989
705 | 705 | 705 | 12 | 25 | 21 | 9 | 34 | 86.22349 | 0.3013827 | 0.1561621 | 1396.105 | 0 | 0 | 0 |  | Fe_Cr_Ni_Mo_Ta | Fe12Cr25Ni21Mo9Ta34 | 0.06508221 | -15.81178 | 6.732673 | 21.04327 | 562.7025 | 112.6564 | 522.4124 | 443.6781
706 | 706 | 706 | 13 | 28 | 17 | 13 | 29 | 90.27742 | 0.2937849 | 0.1492771 | 1346.327 | 0 | 0 | 0 |  | Fe_Cr_Ni_Mo_Ta | Fe13Cr28Ni17Mo13Ta29 | 0.06306816 | -13.4176 | 6.65 | 23.16981 | 534.1835 | 92.25606 | 577.2455 | 361.4889
707 | 707 | 707 | 14 | 31 | 14 | 17 | 24 | 94.37071 | 0.2861818 | 0.1426819 | 1295.346 | 0 | 0 | 0 |  | Fe_Cr_Ni_Mo_Ta | Fe14Cr31Ni14Mo17Ta24 | 0.06070617 | -11.2152 | 6.6 | 25.03018 | 508.6883 | 86.45745 | 642.6496 | 311.7348
708 | 708 | 708 | 13 | 34 | 11 | 23 | 19 | 99.59243 | 0.2777911 | 0.1339047 | 1225.909 | 0 | 0 | 0 |  | Fe_Cr_Ni_Mo_Ta | Fe13Cr34Ni11Mo23Ta19 | 0.05777868 | -8.8752 | 6.51 | 27.35251 | 491.2964 | 92.04659 | 668.8965 | 285.6758
709 | 709 | 709 | 12 | 36 | 8 | 29 | 15 | 104.3364 | 0.2709368 | 0.1254492 | 1153.902 | 0 | 0 | 0 |  | Fe_Cr_Ni_Mo_Ta | Fe12Cr36Ni8Mo29Ta15 | 0.05517913 | -6.838 | 6.41 | 29.29488 | 513.4254 | 115.3018 | 693.3109 | 247.3665
710 | 710 | 710 | 9 | 37 | 6 | 36 | 12 | 108.9591 | 0.2655935 | 0.1170352 | 1082.001 | 0 | 0 | 0 |  | Fe_Cr_Ni_Mo_Ta | Fe9Cr37Ni6Mo36Ta12 | 0.05279462 | -5.2524 | 6.3 | 30.9611 | 569.0057 | 115.5253 | 632.6906 | 232.0472
711 | 711 | 711 | 6 | 10 | 38 | 3 | 43 | 77.11328 | 0.3215095 | 0.1720146 | 1503.195 | 0 | 0 | 0 |  | Fe_Cr_Ni_Mo_Ta | Fe6Cr10Ni38Mo3Ta43 | 0.06792032 | -23.5684 | 7.21 | 15.38668 | 684.6217 | 188.5186 | 398.6213 | 455.9019
712 | 712 | 712 | 10 | 13 | 34 | 4 | 38 | 79.2842 | 0.3159685 | 0.1690213 | 1483.04 | 0 | 0 | 0 |  | Fe_Cr_Ni_Mo_Ta | Fe10Cr13Ni34Mo4Ta38 | 0.06723149 | -21.35374 | 7.191919 | 16.74637 | 651.5898 | 162.2012 | 430.1141 | 444.3622
713 | 713 | 713 | 14 | 16 | 29 | 7 | 33 | 82.71533 | 0.3086835 | 0.163712 | 1451.532 | 0 | 0 | 0 |  | Fe_Cr_Ni_Mo_Ta | Fe14Cr16Ni29Mo7Ta33 | 0.06559248 | -18.54301 | 7.121212 | 18.92154 | 595.1514 | 131.6551 | 478.6533 | 403.2687
714 | 714 | 714 | 17 | 19 | 25 | 10 | 29 | 85.98898 | 0.3019801 | 0.1587779 | 1421.088 | 0 | 0 | 0 |  | Fe_Cr_Ni_Mo_Ta | Fe17Cr19Ni25Mo10Ta29 | 0.0638139 | -16.126 | 7.05 | 20.75837 | 547.5046 | 107.4225 | 529.1631 | 348.8186
715 | 715 | 715 | 19 | 21 | 20 | 15 | 25 | 90.17053 | 0.2948655 | 0.1514 | 1372.091 | 0 | 0 | 0 |  | Fe_Cr_Ni_Mo_Ta | Fe19Cr21Ni20Mo15Ta25 | 0.06170298 | -13.5776 | 6.93 | 23.17412 | 520.9431 | 93.46078 | 575.1662 | 356.7489
716 | 716 | 716 | 19 | 24 | 16 | 20 | 21 | 94.63453 | 0.28738 | 0.1437119 | 1315.726 | 0 | 0 | 0 |  | Fe_Cr_Ni_Mo_Ta | Fe19Cr24Ni16Mo20Ta21 | 0.05939608 | -11.2436 | 6.81 | 25.35251 | 502.6157 | 93.55688 | 631.2069 | 304.3531
717 | 717 | 717 | 18 | 26 | 12 | 26 | 17 | 99.53553 | 0.2801373 | 0.1349248 | 1246.768 | 0 | 0 | 0 |  | Fe_Cr_Ni_Mo_Ta | Fe18Cr26Ni12Mo26Ta17 | 0.05692948 | -8.984389 | 6.676768 | 27.53781 | 503.5403 | 101.4239 | 672.3439 | 289.8332
718 | 718 | 718 | 17 | 28 | 9 | 34 | 13 | 104.8991 | 0.2729556 | 0.126153 | 1178.404 | 0 | 0 | 0 |  | Fe_Cr_Ni_Mo_Ta | Fe17Cr28Ni9Mo34Ta13 | 0.05399531 | -6.78757 | 6.564356 | 29.53782 | 559.9856 | 115.0085 | 628.8587 | 247.3634
719 | 719 | 719 | 12 | 28 | 6 | 43 | 11 | 110.0681 | 0.2682439 | 0.115607 | 1087.283 | 0 | 0 | 0 |  | Fe_Cr_Ni_Mo_Ta | Fe12Cr28Ni6Mo43Ta11 | 0.05153299 | -5.1636 | 6.37 | 30.94172 | 615.6752 | 118.0862 | 618.5939 | 222.8952
720 | 720 | 720 | 9 | 8 | 45 | 3 | 35 | 77.42812 | 0.3195432 | 0.1752455 | 1529.55 | 0 | 0 | 0 |  | Fe_Cr_Ni_Mo_Ta | Fe9Cr8Ni45Mo3Ta35 | 0.06670878 | -22.9144 | 7.63 | 14.8324 | 656.0081 | 164.9372 | 385.7051 | 402.6028
721 | 721 | 721 | 14 | 10 | 39 | 5 | 31 | 79.92295 | 0.31397 | 0.1694929 | 1483.806 | 0 | 0 | 0 |  | Fe_Cr_Ni_Mo_Ta | Fe14Cr10Ni39Mo5Ta31 | 0.0653228 | -20.39914 | 7.545455 | 16.65534 | 608.4615 | 147.8318 | 429.493 | 393.7227
722 | 722 | 722 | 19 | 12 | 33 | 8 | 27 | 83.07606 | 0.3075008 | 0.1632386 | 1439.152 | 0 | 0 | 0 |  | Fe_Cr_Ni_Mo_Ta | Fe19Cr12Ni33Mo8Ta27 | 0.06346443 | -17.66677 | 7.444444 | 18.76832 | 555.7012 | 118.1636 | 521.9167 | 395.7162
723 | 723 | 723 | 22 | 14 | 28 | 12 | 24 | 86.55929 | 0.3012457 | 0.157697 | 1409.132 | 0 | 0 | 0 |  | Fe_Cr_Ni_Mo_Ta | Fe22Cr14Ni28Mo12Ta24 | 0.0616895 | -15.3456 | 7.32 | 20.98476 | 516.755 | 105.4729 | 552.3675 | 332.1998
724 | 724 | 724 | 24 | 16 | 23 | 17 | 20 | 90.83026 | 0.2940098 | 0.1504503 | 1361.652 | 0 | 0 | 0 |  | Fe_Cr_Ni_Mo_Ta | Fe24Cr16Ni23Mo17Ta20 | 0.05936083 | -12.8388 | 7.2 | 23.35359 | 486.7745 | 98.32641 | 615.3116 | 315.0742
725 | 725 | 725 | 25 | 18 | 18 | 22 | 17 | 94.9052 | 0.2876145 | 0.1434507 | 1313.167 | 0 | 0 | 0 |  | Fe_Cr_Ni_Mo_Ta | Fe25Cr18Ni18Mo22Ta17 | 0.05748316 | -10.7004 | 7.05 | 25.41869 | 488.7445 | 97.63268 | 653.8729 | 291.485
726 | 726 | 726 | 24 | 20 | 13 | 30 | 13 | 100.7676 | 0.2795343 | 0.1338671 | 1245.676 | 0 | 0 | 0 |  | Fe_Cr_Ni_Mo_Ta | Fe24Cr20Ni13Mo30Ta13 | 0.0547634 | -8.178 | 6.87 | 27.9385 | 537.8523 | 117.3224 | 661.3525 | 238.5365
727 | 727 | 727 | 22 | 20 | 9 | 38 | 11 | 105.4104 | 0.2747567 | 0.1259994 | 1189.836 | 0 | 0 | 0 |  | Fe_Cr_Ni_Mo_Ta | Fe22Cr20Ni9Mo38Ta11 | 0.05294305 | -6.5172 | 6.69 | 29.51271 | 586.7343 | 129.8981 | 626.5554 | 232.7377
728 | 728 | 728 | 16 | 20 | 6 | 50 | 8 | 112.0593 | 0.2686142 | 0.1131524 | 1078.417 | 0 | 0 | 0 |  | Fe_Cr_Ni_Mo_Ta | Fe16Cr20Ni6Mo50Ta8 | 0.04928985 | -4.5936 | 6.48 | 30.61046 | 642.9581 | 132.3712 | 468.9428 | 200.3108
729 | 729 | 729 | 14 | 7 | 50 | 3 | 25 | 78.4299 | 0.3153216 | 0.16876 | 1434.202 | 0 | 0 | 0 |  | Fe_Cr_Ni_Mo_Ta | Fe14Cr7Ni50Mo3Ta25 | 0.06231212 | -19.66412 | 8.050505 | 14.32564 | 558.1292 | 151.4919 | 415.3857 | 375.5403
730 | 730 | 730 | 21 | 8 | 42 | 6 | 23 | 81.15764 | 0.3100143 | 0.1634725 | 1404.12 | 0 | 0 | 0 |  | Fe_Cr_Ni_Mo_Ta | Fe21Cr8Ni42Mo6Ta23 | 0.06111409 | -17.4148 | 7.87 | 16.72692 | 507.7501 | 118.2382 | 467.2995 | 368.1423
731 | 731 | 731 | 26 | 9 | 36 | 9 | 20 | 83.95498 | 0.3046266 | 0.1573559 | 1358.926 | 0 | 0 | 0 |  | Fe_Cr_Ni_Mo_Ta | Fe26Cr9Ni36Mo9Ta20 | 0.05927047 | -15.18 | 7.76 | 18.71336 | 470.3261 | 101.6118 | 555.1744 | 335.4439
732 | 732 | 732 | 28 | 11 | 29 | 13 | 18 | 87.50863 | 0.2986849 | 0.1520176 | 1334.259 | 0 | 0 | 0 |  | Fe_Cr_Ni_Mo_Ta | Fe28Cr11Ni29Mo13Ta18 | 0.05826659 | -13.38068 | 7.555556 | 21.14709 | 455.0374 | 84.48114 | 600.223 | 321.0944
733 | 733 | 733 | 30 | 12 | 24 | 18 | 16 | 91.11207 | 0.2933354 | 0.1475246 | 1320.27 | 0 | 0 | 0 |  | Fe_Cr_Ni_Mo_Ta | Fe30Cr12Ni24Mo18Ta16 | 0.05700767 | -11.616 | 7.4 | 23.36151 | 457.1216 | 96.22006 | 625.483 | 293.7823
734 | 734 | 734 | 31 | 14 | 18 | 25 | 13 | 96.21897 | 0.2859301 | 0.1403543 | 1283.185 | 0 | 0 | 0 |  | Fe_Cr_Ni_Mo_Ta | Fe31Cr14Ni18Mo25Ta13 | 0.05503989 | -9.31046 | 7.19802 | 25.95117 | 489.3563 | 101.5688 | 642.5537 | 232.9221
735 | 735 | 735 | 30 | 15 | 13 | 32 | 10 | 101.2063 | 0.279538 | 0.1325441 | 1231.584 | 0 | 0 | 0 |  | Fe_Cr_Ni_Mo_Ta | Fe30Cr15Ni13Mo32Ta10 | 0.05311142 | -7.3388 | 7.02 | 28.03569 | 565.3984 | 130.0363 | 664.6536 | 185.5072
736 | 736 | 736 | 26 | 15 | 8 | 42 | 8 | 107.1005 | 0.2738443 | 0.1233388 | 1171.387 | 0 | 0 | 0 |  | Fe_Cr_Ni_Mo_Ta | Fe26Cr15Ni8Mo42Ta8 | 0.05122348 | -5.582288 | 6.767677 | 29.74777 | 624.4533 | 142.9658 | 573.7475 | 202.2325
737 | 737 | 737 | 19 | 15 | 5 | 55 | 6 | 113.6463 | 0.2684414 | 0.1104365 | 1058.744 | 0 | 0 | 0 |  | Fe_Cr_Ni_Mo_Ta | Fe19Cr15Ni5Mo55Ta6 | 0.04762836 | -3.95 | 6.52 | 30.19205 | 638.9404 | 131.6874 | 384.3389 | 191.0888
738 | 738 | 738 | 21 | 7 | 52 | 3 | 17 | 79.70118 | 0.3102399 | 0.153393 | 1238.56 | 0 | 0 | 0 |  | Fe_Cr_Ni_Mo_Ta | Fe21Cr7Ni52Mo3Ta17 | 0.05535232 | -15.2704 | 8.33 | 13.7855 | 408.5047 | 110.4931 | 445.9403 | 273.2661
739 | 739 | 739 | 28 | 7 | 43 | 6 | 16 | 82.09392 | 0.306088 | 0.1503577 | 1233.689 | 0 | 0 | 0 |  | Fe_Cr_Ni_Mo_Ta | Fe28Cr7Ni43Mo6Ta16 | 0.05519876 | -13.9156 | 8.12 | 16.30951 | 397.7415 | 91.13913 | 514.3346 | 280.2079
740 | 740 | 740 | 33 | 7 | 36 | 9 | 15 | 84.36022 | 0.3024194 | 0.1478511 | 1232.137 | 0 | 0 | 0 |  | Fe_Cr_Ni_Mo_Ta | Fe33Cr7Ni36Mo9Ta15 | 0.05497856 | -12.6912 | 7.95 | 18.38913 | 391.5666 | 86.28732 | 589.7917 | 296.8972
741 | 741 | 741 | 36 | 8 | 30 | 14 | 13 | 88.12686 | 0.2965917 | 0.1441751 | 1231.385 | 0 | 0 | 0 |  | Fe_Cr_Ni_Mo_Ta | Fe36Cr8Ni30Mo14Ta13 | 0.053907 | -10.99657 | 7.772277 | 21.12742 | 397.4273 | 83.25713 | 638.7608 | 249.3699
742 | 742 | 742 | 38 | 9 | 24 | 19 | 11 | 91.87562 | 0.2910647 | 0.1399843 | 1220.827 | 0 | 0 | 0 |  | Fe_Cr_Ni_Mo_Ta | Fe38Cr9Ni24Mo19Ta11 | 0.05293698 | -9.402215 | 7.594059 | 23.46597 | 419.254 | 110.5348 | 680.6207 | 229.4717
743 | 743 | 743 | 38 | 10 | 18 | 25 | 9 | 96.2404 | 0.2852883 | 0.1352054 | 1207.915 | 0 | 0 | 0 |  | Fe_Cr_Ni_Mo_Ta | Fe38Cr10Ni18Mo25Ta9 | 0.0521383 | -7.8564 | 7.39 | 25.8215 | 503.0714 | 118.3518 | 668.4821 | 187.8121
744 | 744 | 744 | 37 | 11 | 12 | 33 | 7 | 101.4634 | 0.2791118 | 0.1297371 | 1192.97 | 0 | 0 | 0 |  | Fe_Cr_Ni_Mo_Ta | Fe37Cr11Ni12Mo33Ta7 | 0.05118674 | -6.1792 | 7.15 | 28.10694 | 600.9252 | 141.5899 | 639.0574 | 173.4347
745 | 745 | 745 | 32 | 12 | 7 | 44 | 5 | 107.9607 | 0.2726347 | 0.1215823 | 1151.731 | 0 | 0 | 0 |  | Fe_Cr_Ni_Mo_Ta | Fe32Cr12Ni7Mo44Ta5 | 0.04959637 | -4.5308 | 6.87 | 29.95396 | 651.1014 | 140.4057 | 556.6305 | 174.5004
746 | 746 | 746 | 23 | 12 | 4 | 57 | 4 | 114.42 | 0.2679202 | 0.1096436 | 1053.699 | 0 | 0 | 0 |  | Fe_Cr_Ni_Mo_Ta | Fe23Cr12Ni4Mo57Ta4 | 0.04670645 | -3.3336 | 6.58 | 30.11378 | 664.9852 | 123.9708 | 347.5002 | 194.5729
747 | 747 | 747 | 37 | 5 | 42 | 6 | 10 | 82.70815 | 0.3028715 | 0.1324841 | 1012.326 | 0 | 0 | 0 |  | Fe_Cr_Ni_Mo_Ta | Fe37Cr5Ni42Mo6Ta10 | 0.04760761 | -10.1404 | 8.32 | 15.71337 | 299.1017 | 77.88289 | 575.4971 | 221.3636
748 | 748 | 748 | 41 | 5 | 35 | 9 | 10 | 84.83708 | 0.2998734 | 0.1344666 | 1061.87 | 0 | 0 | 0 |  | Fe_Cr_Ni_Mo_Ta | Fe41Cr5Ni35Mo9Ta10 | 0.04904164 | -9.7372 | 8.12 | 18.00111 | 334.3909 | 86.25998 | 606.2733 | 209.6329
749 | 749 | 749 | 44 | 6 | 28 | 13 | 9 | 88.00687 | 0.2950328 | 0.1334338 | 1084.375 | 0 | 0 | 0 |  | Fe_Cr_Ni_Mo_Ta | Fe44Cr6Ni28Mo13Ta9 | 0.04928362 | -8.7228 | 7.91 | 20.53558 | 356.2432 | 91.44926 | 655.2557 | 197.2896
750 | 750 | 750 | 45 | 7 | 22 | 18 | 8 | 91.63723 | 0.2901146 | 0.1327015 | 1116.253 | 0 | 0 | 0 |  | Fe_Cr_Ni_Mo_Ta | Fe45Cr7Ni22Mo18Ta8 | 0.04970394 | -7.7524 | 7.7 | 23.08484 | 407.2797 | 110.8628 | 680.3837 | 165.1753
751 | 751 | 751 | 45 | 8 | 16 | 25 | 6 | 96.52841 | 0.2838366 | 0.1295212 | 1128.636 | 0 | 0 | 0 |  | Fe_Cr_Ni_Mo_Ta | Fe45Cr8Ni16Mo25Ta6 | 0.04924729 | -6.2664 | 7.48 | 25.85034 | 511.6763 | 133.0759 | 682.4362 | 146.1637
752 | 752 | 752 | 43 | 9 | 11 | 32 | 5 | 100.9824 | 0.278933 | 0.1272733 | 1149.001 | 0 | 0 | 0 |  | Fe_Cr_Ni_Mo_Ta | Fe43Cr9Ni11Mo32Ta5 | 0.04949464 | -5.2708 | 7.25 | 27.93188 | 599.9195 | 144.4142 | 663.2964 | 141.5422
753 | 753 | 753 | 38 | 11 | 6 | 43 | 3 | 107.6247 | 0.2719142 | 0.1207623 | 1130.263 | 0 | 0 | 0 |  | Fe_Cr_Ni_Mo_Ta | Fe38Cr11Ni6Mo43Ta3 | 0.04840383 | -3.732183 | 6.960396 | 30.05534 | 661.929 | 149.3313 | 585.3256 | 151.6556
754 | 754 | 754 | 50 | 3 | 32 | 9 | 6 | 85.22355 | 0.2975729 | 0.1188844 | 875.9956 | 0 | 0 | 0 |  | Fe_Cr_Ni_Mo_Ta | Fe50Cr3Ni32Mo9Ta6 | 0.04263134 | -6.9608 | 8.22 | 17.63491 | 300.9414 | 86.32871 | 619.5369 | 168.2398
755 | 755 | 755 | 52 | 4 | 25 | 13 | 6 | 88.22589 | 0.2934695 | 0.1232301 | 957.0388 | 0 | 0 | 0 |  | Fe_Cr_Ni_Mo_Ta | Fe52Cr4Ni25Mo13Ta6 | 0.04496096 | -6.6892 | 7.98 | 20.34969 | 363.6655 | 98.34313 | 654.662 | 152.0255
756 | 756 | 756 | 53 | 5 | 19 | 18 | 5 | 91.90727 | 0.2884989 | 0.12384 | 1001.601 | 0 | 0 | 0 |  | Fe_Cr_Ni_Mo_Ta | Fe53Cr5Ni19Mo18Ta5 | 0.04577682 | -5.8404 | 7.77 | 23.00674 | 433.603 | 122.6795 | 675.0969 | 125.3318
757 | 757 | 757 | 53 | 6 | 13 | 23 | 4 | 95.63282 | 0.2837137 | 0.1231563 | 1030.807 | 0 | 0 | 0 |  | Fe_Cr_Ni_Mo_Ta | Fe53Cr6Ni13Mo23Ta4 | 0.04648756 | -4.933782 | 7.555556 | 25.30661 | 517.2299 | 133.1499 | 679.8745 | 135.7671
758 | 758 | 758 | 50 | 8 | 8 | 30 | 4 | 100.0465 | 0.2789597 | 0.1247707 | 1100.483 | 0 | 0 | 0 |  | Fe_Cr_Ni_Mo_Ta | Fe50Cr8Ni8Mo30Ta4 | 0.04829246 | -4.432 | 7.28 | 27.62897 | 596.3422 | 135.2 | 681.9279 | 131.2368
759 | 759 | 759 | 5 | 3 | 12 | 33 | 47 | 90.36241 | 0.3086854 | 0.115137 | 992.0328 | 0 | 0 | 0 |  | Fe_Cr_Ni_Mo_Ta | Fe5Cr3Ni12Mo33Ta47 | 0.05066116 | -12.8448 | 6.11 | 20.37057 | 478.3482 | 93.73015 | 514.0311 | 458.0675
760 | 760 | 760 | 5 | 5 | 11 | 39 | 40 | 94.88599 | 0.3015443 | 0.1133171 | 1002.176 | 0 | 0 | 0 |  | Fe_Cr_Ni_Mo_Ta | Fe5Cr5Ni11Mo39Ta40 | 0.0501709 | -11.5492 | 6.14 | 22 | 476.9047 | 91.81303 | 502.1437 | 428.9615
761 | 761 | 761 | 4 | 7 | 10 | 44 | 34 | 99.0313 | 0.2952617 | 0.1091342 | 977.0961 | 0 | 0 | 0 |  | Fe_Cr_Ni_Mo_Ta | Fe4Cr7Ni10Mo44Ta34 | 0.04895984 | -10.23406 | 6.141414 | 23.1734 | 483.4119 | 88.36824 | 484.6572 | 408.0771
762 | 762 | 762 | 4 | 11 | 9 | 49 | 27 | 103.7757 | 0.2872663 | 0.1083674 | 994.0441 | 0 | 0 | 0 |  | Fe_Cr_Ni_Mo_Ta | Fe4Cr11Ni9Mo49Ta27 | 0.04886349 | -8.6596 | 6.17 | 25.21329 | 503.9461 | 96.0213 | 447.0902 | 357.8009
763 | 763 | 763 | 3 | 14 | 7 | 53 | 22 | 107.8489 | 0.281006 | 0.102111 | 934.6144 | 0 | 0 | 0 |  | Fe_Cr_Ni_Mo_Ta | Fe3Cr14Ni7Mo53Ta22 | 0.04732192 | -6.989899 | 6.121212 | 26.42606 | 527.9675 | 97.82233 | 488.4482 | 340.7158
764 | 764 | 764 | 6 | 3 | 19 | 21 | 51 | 83.94944 | 0.3169644 | 0.1354472 | 1178.518 | 0 | 0 | 0 |  | Fe_Cr_Ni_Mo_Ta | Fe6Cr3Ni19Mo21Ta51 | 0.05758736 | -17.1228 | 6.37 | 19.15072 | 543.2363 | 128.7991 | 427.4857 | 479.6314
765 | 765 | 765 | 7 | 5 | 17 | 27 | 44 | 88.45481 | 0.3094417 | 0.1328884 | 1188.44 | 0 | 0 | 0 |  | Fe_Cr_Ni_Mo_Ta | Fe7Cr5Ni17Mo27Ta44 | 0.05689326 | -15.3004 | 6.38 | 21.29883 | 525.3174 | 99.38725 | 498.8317 | 468.7482
766 | 766 | 766 | 8 | 7 | 16 | 32 | 38 | 92.33709 | 0.3028714 | 0.132243 | 1213.248 | 0 | 0 | 0 |  | Fe_Cr_Ni_Mo_Ta | Fe8Cr7Ni16Mo32Ta38 | 0.05641497 | -13.85198 | 6.415842 | 23.00612 | 518.1427 | 92.87029 | 507.0052 | 390.1689
767 | 767 | 767 | 8 | 10 | 14 | 36 | 32 | 96.32933 | 0.2960712 | 0.1282041 | 1191.302 | 0 | 0 | 0 |  | Fe_Cr_Ni_Mo_Ta | Fe8Cr10Ni14Mo36Ta32 | 0.05548036 | -12.088 | 6.4 | 24.68684 | 518.5042 | 94.81802 | 514.7902 | 380.6953
768 | 768 | 768 | 9 | 14 | 11 | 40 | 26 | 100.6679 | 0.2883801 | 0.1238891 | 1163.189 | 0 | 0 | 0 |  | Fe_Cr_Ni_Mo_Ta | Fe9Cr14Ni11Mo40Ta26 | 0.05446109 | -9.9016 | 6.36 | 26.58477 | 522.6303 | 93.42023 | 533.8807 | 383.3891
769 | 769 | 769 | 8 | 18 | 9 | 44 | 21 | 104.8678 | 0.2813358 | 0.1184298 | 1116.787 | 0 | 0 | 0 |  | Fe_Cr_Ni_Mo_Ta | Fe8Cr18Ni9Mo44Ta21 | 0.05286218 | -8.066 | 6.31 | 28.08487 | 539.8649 | 103.2974 | 525.4347 | 305.8485
770 | 770 | 770 | 7 | 23 | 7 | 46 | 16 | 108.7709 | 0.274084 | 0.1130366 | 1063.208 | 0 | 0 | 0 |  | Fe_Cr_Ni_Mo_Ta | Fe7Cr23Ni7Mo46Ta16 | 0.05155764 | -6.312825 | 6.262626 | 29.67463 | 571.6122 | 114.0541 | 535.7 | 272.6859
771 | 771 | 771 | 4 | 3 | 29 | 12 | 52 | 79.1219 | 0.3234018 | 0.1537391 | 1341.599 | 0 | 0 | 0 |  | Fe_Cr_Ni_Mo_Ta | Fe4Cr3Ni29Mo12Ta52 | 0.06274455 | -21.7796 | 6.72 | 16.93635 | 609.5703 | 172.7776 | 391.1185 | 513.4045
772 | 772 | 772 | 8 | 4 | 27 | 16 | 46 | 82.2572 | 0.317467 | 0.1543216 | 1382.451 | 0 | 0 | 0 |  | Fe_Cr_Ni_Mo_Ta | Fe8Cr4Ni27Mo16Ta46 | 0.06283212 | -20.00039 | 6.772277 | 19.06346 | 589.7799 | 122.8538 | 447.491 | 470.697
773 | 773 | 773 | 10 | 6 | 24 | 21 | 39 | 86.4659 | 0.3100249 | 0.1501433 | 1373.46 | 0 | 0 | 0 |  | Fe_Cr_Ni_Mo_Ta | Fe10Cr6Ni24Mo21Ta39 | 0.06173363 | -17.6892 | 6.77 | 21.34924 | 550.5042 | 106.6555 | 491.1662 | 433.8308
774 | 774 | 774 | 12 | 9 | 21 | 25 | 34 | 90.13606 | 0.3032391 | 0.1471038 | 1368.05 | 0 | 0 | 0 |  | Fe_Cr_Ni_Mo_Ta | Fe12Cr9Ni21Mo25Ta34 | 0.06071579 | -15.46045 | 6.732673 | 23.24941 | 540.6036 | 96.59601 | 476.7501 | 423.8011
775 | 775 | 775 | 13 | 13 | 17 | 28 | 29 | 93.85309 | 0.2962127 | 0.141334 | 1322.552 | 0 | 0 | 0 |  | Fe_Cr_Ni_Mo_Ta | Fe13Cr13Ni17Mo28Ta29 | 0.05951783 | -13.1476 | 6.65 | 25.06372 | 515.445 | 90.40724 | 523.274 | 379.0091
776 | 776 | 776 | 14 | 17 | 14 | 31 | 24 | 97.58847 | 0.2890943 | 0.13655 | 1285.732 | 0 | 0 | 0 |  | Fe_Cr_Ni_Mo_Ta | Fe14Cr17Ni14Mo31Ta24 | 0.05809119 | -11.0248 | 6.6 | 26.69738 | 519.9335 | 96.17051 | 576.5583 | 356.6903
777 | 777 | 777 | 13 | 23 | 11 | 34 | 19 | 101.987 | 0.2806527 | 0.129855 | 1223.926 | 0 | 0 | 0 |  | Fe_Cr_Ni_Mo_Ta | Fe13Cr23Ni11Mo34Ta19 | 0.05615102 | -8.7652 | 6.51 | 28.44275 | 535.4828 | 109.857 | 585.8044 | 293.9333
778 | 778 | 778 | 12 | 29 | 8 | 36 | 15 | 105.7786 | 0.2730678 | 0.1231992 | 1154.33 | 0 | 0 | 0 |  | Fe_Cr_Ni_Mo_Ta | Fe12Cr29Ni8Mo36Ta15 | 0.0543381 | -6.7876 | 6.41 | 29.86637 | 552.2066 | 117.8169 | 605.0193 | 262.5243
779 | 779 | 779 | 9 | 36 | 6 | 37 | 12 | 109.1533 | 0.2659344 | 0.1167161 | 1081.711 | 0 | 0 | 0 |  | Fe_Cr_Ni_Mo_Ta | Fe9Cr36Ni6Mo37Ta12 | 0.05268053 | -5.2464 | 6.3 | 31.0187 | 569.4921 | 117.0768 | 612.0388 | 254.1666
780 | 780 | 780 | 6 | 3 | 38 | 10 | 43 | 79.02105 | 0.3215282 | 0.1678602 | 1499.062 | 0 | 0 | 0 |  | Fe_Cr_Ni_Mo_Ta | Fe6Cr3Ni38Mo10Ta43 | 0.06573005 | -23.3444 | 7.21 | 16.91863 | 649.1038 | 167.1237 | 425.9995 | 448.9148
781 | 781 | 781 | 10 | 4 | 34 | 13 | 38 | 81.73565 | 0.3162909 | 0.1637987 | 1478.799 | 0 | 0 | 0 |  | Fe_Cr_Ni_Mo_Ta | Fe10Cr4Ni34Mo13Ta38 | 0.06489409 | -21.11132 | 7.191919 | 18.80742 | 605.1218 | 137.2433 | 451.3498 | 427.1888
782 | 782 | 782 | 14 | 7 | 29 | 16 | 33 | 85.11179 | 0.3094062 | 0.159175 | 1453.293 | 0 | 0 | 0 |  | Fe_Cr_Ni_Mo_Ta | Fe14Cr7Ni29Mo16Ta33 | 0.06374637 | -18.352 | 7.121212 | 20.92202 | 568.3975 | 109.5297 | 478.4239 | 425.054
783 | 783 | 783 | 17 | 10 | 25 | 19 | 29 | 88.30267 | 0.3030666 | 0.1552504 | 1432.231 | 0 | 0 | 0 |  | Fe_Cr_Ni_Mo_Ta | Fe17Cr10Ni25Mo19Ta29 | 0.06239135 | -15.9784 | 7.05 | 22.65921 | 540.0447 | 99.15984 | 522.8354 | 409.326
784 | 784 | 784 | 19 | 15 | 20 | 21 | 25 | 91.65748 | 0.2958604 | 0.149468 | 1382.411 | 0 | 0 | 0 |  | Fe_Cr_Ni_Mo_Ta | Fe19Cr15Ni20Mo21Ta25 | 0.06095296 | -13.5032 | 6.93 | 24.32365 | 511.3417 | 93.50046 | 582.5555 | 345.0656
785 | 785 | 785 | 19 | 20 | 16 | 24 | 21 | 95.58189 | 0.2882326 | 0.1426583 | 1323.864 | 0 | 0 | 0 |  | Fe_Cr_Ni_Mo_Ta | Fe19Cr20Ni16Mo24Ta21 | 0.05900647 | -11.2068 | 6.81 | 26.01749 | 501.7123 | 89.73897 | 601.5231 | 317.0862
786 | 786 | 786 | 18 | 26 | 12 | 26 | 17 | 99.53553 | 0.2801373 | 0.1347051 | 1244.471 | 0 | 0 | 0 |  | Fe_Cr_Ni_Mo_Ta | Fe18Cr26Ni12Mo26Ta17 | 0.05692948 | -8.984389 | 6.676768 | 27.53781 | 512.4871 | 100.2325 | 640.8959 | 264.0702
787 | 787 | 787 | 17 | 34 | 9 | 28 | 13 | 103.644 | 0.2711064 | 0.1272628 | 1165.1 | 0 | 0 | 0 |  | Fe_Cr_Ni_Mo_Ta | Fe17Cr34Ni9Mo28Ta13 | 0.05425205 | -6.808744 | 6.564356 | 28.8396 | 518.0541 | 113.9264 | 709.623 | 231.2896
788 | 788 | 788 | 12 | 43 | 6 | 28 | 11 | 107.116 | 0.263062 | 0.1190883 | 1072.607 | 0 | 0 | 0 |  | Fe_Cr_Ni_Mo_Ta | Fe12Cr43Ni6Mo28Ta11 | 0.05264353 | -5.2236 | 6.37 | 29.78322 | 509.8801 | 112.7612 | 705.2812 | 216.4414
789 | 789 | 789 | 9 | 3 | 45 | 8 | 35 | 78.84885 | 0.3196185 | 0.1738107 | 1549.423 | 0 | 0 | 0 |  | Fe_Cr_Ni_Mo_Ta | Fe9Cr3Ni45Mo8Ta35 | 0.06589845 | -22.7924 | 7.63 | 16.45448 | 618.7216 | 151.3029 | 427.7124 | 402.3449
790 | 790 | 790 | 14 | 5 | 39 | 10 | 31 | 81.33504 | 0.3142236 | 0.1680485 | 1503.173 | 0 | 0 | 0 |  | Fe_Cr_Ni_Mo_Ta | Fe14Cr5Ni39Mo10Ta31 | 0.06472881 | -20.30119 | 7.545455 | 18.25127 | 584.5426 | 128.5992 | 474.6314 | 428.9606
791 | 791 | 791 | 19 | 8 | 33 | 12 | 27 | 84.18084 | 0.3078724 | 0.1623545 | 1456.975 | 0 | 0 | 0 |  | Fe_Cr_Ni_Mo_Ta | Fe19Cr8Ni33Mo12Ta27 | 0.06318415 | -17.60963 | 7.444444 | 19.99898 | 541.7028 | 109.5036 | 509.3902 | 360.5899
792 | 792 | 792 | 22 | 12 | 28 | 14 | 24 | 87.08997 | 0.3015117 | 0.1574188 | 1418.926 | 0 | 0 | 0 |  | Fe_Cr_Ni_Mo_Ta | Fe22Cr12Ni28Mo14Ta24 | 0.06161087 | -15.3248 | 7.32 | 21.54437 | 511.5265 | 102.4888 | 562.0427 | 346.6341
793 | 793 | 793 | 24 | 17 | 23 | 16 | 20 | 90.57478 | 0.2938279 | 0.1505172 | 1356.246 | 0 | 0 | 0 |  | Fe_Cr_Ni_Mo_Ta | Fe24Cr17Ni23Mo16Ta20 | 0.05936067 | -12.8452 | 7.2 | 23.09892 | 481.609 | 95.92243 | 603.6285 | 331.6824
794 | 794 | 794 | 25 | 22 | 18 | 18 | 17 | 93.9266 | 0.2867139 | 0.143525 | 1290.857 | 0 | 0 | 0 |  | Fe_Cr_Ni_Mo_Ta | Fe25Cr22Ni18Mo18Ta17 | 0.05740425 | -10.7148 | 7.05 | 24.5102 | 461.1165 | 91.35561 | 662.2042 | 282.7627
795 | 795 | 795 | 24 | 30 | 13 | 20 | 13 | 98.47641 | 0.2767116 | 0.1335484 | 1189.275 | 0 | 0 | 0 |  | Fe_Cr_Ni_Mo_Ta | Fe24Cr30Ni13Mo20Ta13 | 0.05434028 | -8.186 | 6.87 | 26.04535 | 443.6508 | 95.85672 | 712.5776 | 229.5318
796 | 796 | 796 | 22 | 38 | 9 | 20 | 11 | 101.5174 | 0.2690182 | 0.1259198 | 1103.642 | 0 | 0 | 0 |  | Fe_Cr_Ni_Mo_Ta | Fe22Cr38Ni9Mo20Ta11 | 0.05237696 | -6.5172 | 6.69 | 26.68782 | 436.1247 | 104.7649 | 761.6476 | 183.5292
797 | 797 | 797 | 16 | 50 | 6 | 20 | 8 | 106.1268 | 0.2575503 | 0.1143398 | 973.1057 | 0 | 0 | 0 |  | Fe_Cr_Ni_Mo_Ta | Fe16Cr50Ni6Mo20Ta8 | 0.0489029 | -4.5936 | 6.48 | 27.34959 | 405.3883 | 108.9128 | 824.365 | 157.0579
798 | 798 | 798 | 14 | 3 | 50 | 7 | 25 | 79.62659 | 0.3155001 | 0.16955 | 1476.529 | 0 | 0 | 0 |  | Fe_Cr_Ni_Mo_Ta | Fe14Cr3Ni50Mo7Ta25 | 0.0624494 | -19.60535 | 8.050505 | 16.15341 | 540.96875 | 144.7444 | 454.5916 | 370.322
799 | 799 | 799 | 21 | 6 | 42 | 8 | 23 | 81.73598 | 0.3101745 | 0.1637822 | 1422.964 | 0 | 0 | 0 |  | Fe_Cr_Ni_Mo_Ta | Fe21Cr6Ni42Mo8Ta23 | 0.06123578 | -17.3948 | 7.87 | 17.57584 | 496.8784 | 105.2211 | 493.0254 | 339.2383
800 | 800 | 800 | 26 | 9 | 36 | 9 | 20 | 83.95498 | 0.3046266 | 0.1573559 | 1358.926 | 0 | 0 | 0 |  | Fe_Cr_Ni_Mo_Ta | Fe26Cr9Ni36Mo9Ta20 | 0.05927047 | -15.18 | 7.76 | 18.71336 | 464.9833 | 96.75324 | 537.8106 | 326.1744
801 | 801 | 801 | 28 | 13 | 29 | 11 | 18 | 86.9588 | 0.2983658 | 0.1518302 | 1319.328 | 0 | 0 | 0 |  | Fe_Cr_Ni_Mo_Ta | Fe28Cr13Ni29Mo11Ta18 | 0.05805229 | -13.38721 | 7.555556 | 20.42903 | 456.5245 | 96.60582 | 639.6057 | 310.1702
802 | 802 | 802 | 30 | 18 | 24 | 12 | 16 | 89.53703 | 0.2921586 | 0.1463154 | 1266.679 | 0 | 0 | 0 |  | Fe_Cr_Ni_Mo_Ta | Fe30Cr18Ni24Mo12Ta16 | 0.0562905 | -11.6208 | 7.4 | 21.42989 | 430.5137 | 90.85163 | 658.392 | 261.0147
803 | 803 | 803 | 31 | 25 | 18 | 14 | 13 | 93.51581 | 0.2832145 | 0.1373414 | 1180.343 | 0 | 0 | 0 |  | Fe_Cr_Ni_Mo_Ta | Fe31Cr25Ni18Mo14Ta13 | 0.05354843 | -9.288893 | 7.19802 | 22.92416 | 391.6557 | 92.29382 | 722.1666 | 233.992
804 | 804 | 804 | 30 | 32 | 13 | 15 | 10 | 97.22404 | 0.2744791 | 0.1278241 | 1081.755 | 0 | 0 | 0 |  | Fe_Cr_Ni_Mo_Ta | Fe30Cr32Ni13Mo15Ta10 | 0.05054774 | -7.2708 | 7.02 | 23.93721 | 373.9208 | 95.54392 | 794.7813 | 177.6387
805 | 805 | 805 | 26 | 42 | 8 | 15 | 8 | 101.1906 | 0.2645004 | 0.1182371 | 980.9669 | 0 | 0 | 0 |  | Fe_Cr_Ni_Mo_Ta | Fe26Cr42Ni8Mo15Ta8 | 0.04796233 | -5.472095 | 6.767677 | 24.56395 | 352.8157 | 103.8583 | 812.9971 | 174.4317
806 | 806 | 806 | 19 | 55 | 5 | 15 | 6 | 105.7614 | 0.2528996 | 0.1063839 | 852.6131 | 0 | 0 | 0 |  | Fe_Cr_Ni_Mo_Ta | Fe19Cr55Ni5Mo15Ta6 | 0.04460969 | -3.838 | 6.52 | 24.90703 | 330.2167 | 100.5235 | 871.0823 | 151.673
807 | 807 | 807 | 21 | 3 | 52 | 7 | 17 | 80.92021 | 0.3105693 | 0.1565179 | 1305.096 | 0 | 0 | 0 |  | Fe_Cr_Ni_Mo_Ta | Fe21Cr3Ni52Mo7Ta17 | 0.05633427 | -15.2496 | 8.33 | 16.07358 | 398.31 | 100.4745 | 497.8793 | 281.2524
808 | 808 | 808 | 28 | 6 | 43 | 7 | 16 | 82.39118 | 0.3062002 | 0.1511028 | 1249.6 | 0 | 0 | 0 |  | Fe_Cr_Ni_Mo_Ta | Fe28Cr6Ni43Mo7Ta16 | 0.05545253 | -13.914 | 8.12 | 16.84369 | 399.2982 | 96.87408 | 534.681 | 274.5071
809 | 809 | 809 | 33 | 9 | 36 | 7 | 15 | 83.7793 | 0.3021411 | 0.1464543 | 1201.821 | 0 | 0 | 0 |  | Fe_Cr_Ni_Mo_Ta | Fe33Cr9Ni36Mo7Ta15 | 0.05445558 | -12.6888 | 7.95 | 17.3793 | 393.3895 | 92.9712 | 538.7923 | 286.7976
810 | 810 | 810 | 36 | 14 | 30 | 8 | 13 | 86.4643 | 0.2955086 | 0.1391551 | 1131.556 | 0 | 0 | 0 |  | Fe_Cr_Ni_Mo_Ta | Fe36Cr14Ni30Mo8Ta13 | 0.05224128 | -10.97304 | 7.772277 | 18.45413 | 370.2646 | 83.69476 | 668.1894 | 217.5728
811 | 811 | 811 | 38 | 19 | 24 | 9 | 11 | 89.21355 | 0.2888488 | 0.1320666 | 1063.839 | 0 | 0 | 0 |  | Fe_Cr_Ni_Mo_Ta | Fe38Cr19Ni24Mo9Ta11 | 0.05002184 | -9.339477 | 7.594059 | 19.45286 | 336.1222 | 87.35014 | 726.9756 | 197.817
812 | 812 | 812 | 38 | 25 | 18 | 10 | 9 | 92.40749 | 0.2812753 | 0.1250581 | 999.6704 | 0 | 0 | 0 |  | Fe_Cr_Ni_Mo_Ta | Fe38Cr25Ni18Mo10Ta9 | 0.04773185 | -7.7364 | 7.39 | 20.4939 | 321.2271 | 85.57726 | 774.926 | 156.6293
813 | 813 | 813 | 37 | 33 | 12 | 11 | 7 | 96.199 | 0.2721717 | 0.1161929 | 913.8487 | 0 | 0 | 0 |  | Fe_Cr_Ni_Mo_Ta | Fe37Cr33Ni12Mo11Ta7 | 0.04498429 | -5.9768 | 7.15 | 21.45787 | 301.6001 | 92.4933 | 800.7113 | 142.1608
814 | 814 | 814 | 32 | 44 | 7 | 12 | 5 | 100.9626 | 0.260892 | 0.1057453 | 812.9358 | 0 | 0 | 0 |  | Fe_Cr_Ni_Mo_Ta | Fe32Cr44Ni7Mo12Ta5 | 0.04185025 | -4.2492 | 6.87 | 22.42766 | 292.0167 | 99.4313 | 869.0286 | 124.6463
815 | 815 | 815 | 23 | 57 | 4 | 12 | 4 | 105.5176 | 0.2496197 | 0.09663115 | 724.7 | 0 | 0 | 0 |  | Fe_Cr_Ni_Mo_Ta | Fe23Cr57Ni4Mo12Ta4 | 0.03963448 | -3.0636 | 6.58 | 22.79013 | 284.6128 | 107.5918 | 900.8409 | 122.4341
816 | 816 | 816 | 37 | 6 | 42 | 5 | 10 | 82.40227 | 0.3027288 | 0.1310952 | 990.4681 | 0 | 0 | 0 |  | Fe_Cr_Ni_Mo_Ta | Fe37Cr6Ni42Mo5Ta10 | 0.04709939 | -10.1336 | 8.32 | 15.02797 | 306.4361 | 78.88367 | 542.3358 | 223.5098
817 | 817 | 817 | 41 | 9 | 35 | 5 | 10 | 83.6462 | 0.2992127 | 0.1294652 | 980.1552 | 0 | 0 | 0 |  | Fe_Cr_Ni_Mo_Ta | Fe41Cr9Ni35Mo5Ta10 | 0.04714452 | -9.7036 | 8.12 | 15.49322 | 302.6494 | 80.21722 | 584.4954 | 222.7174
818 | 818 | 818 | 44 | 13 | 28 | 6 | 9 | 85.99922 | 0.2936226 | 0.1252495 | 948.2626 | 0 | 0 | 0 |  | Fe_Cr_Ni_Mo_Ta | Fe44Cr13Ni28Mo6Ta9 | 0.0460385 | -8.65 | 7.91 | 16.64812 | 301.457 | 81.8671 | 648.4315 | 196.4553
819 | 819 | 819 | 45 | 18 | 22 | 7 | 8 | 88.61708 | 0.287491 | 0.1209107 | 915.4186 | 0 | 0 | 0 |  | Fe_Cr_Ni_Mo_Ta | Fe45Cr18Ni22Mo7Ta8 | 0.04485032 | -7.6248 | 7.7 | 17.74824 | 300.9678 | 90.77633 | 724.6432 | 154.3318
820 | 820 | 820 | 45 | 25 | 16 | 8 | 6 | 92.11918 | 0.2789386 | 0.1118764 | 830.6464 | 0 | 0 | 0 |  | Fe_Cr_Ni_Mo_Ta | Fe45Cr25Ni16Mo8Ta6 | 0.04170446 | -6.042 | 7.48 | 18.72191 | 276.0904 | 84.66649 | 770.1169 | 126.3692
821 | 821 | 821 | 43 | 32 | 11 | 9 | 5 | 95.36309 | 0.2714396 | 0.1066176 | 788.0434 | 0 | 0 | 0 |  | Fe_Cr_Ni_Mo_Ta | Fe43Cr32Ni11Mo9Ta5 | 0.04028206 | -4.9672 | 7.25 | 19.72207 | 263.4369 | 93.53594 | 796.3415 | 140.5555
822 | 822 | 822 | 38 | 43 | 6 | 11 | 3 | 100.5831 | 0.2598558 | 0.09526759 | 684.7831 | 0 | 0 | 0 |  | Fe_Cr_Ni_Mo_Ta | Fe38Cr43Ni6Mo11Ta3 | 0.03711803 | -3.330654 | 6.960396 | 21.28782 | 273.1874 | 113.3796 | 858.3573 | 131.4341
823 | 823 | 823 | 50 | 9 | 32 | 3 | 6 | 83.40144 | 0.2964299 | 0.1070215 | 718.7712 | 1 | 0 | 0 |  | Fe_Cr_Ni_Mo_Ta | Fe50Cr9Ni32Mo3Ta6 | 0.03814244 | -6.8696 | 8.22 | 12.96881 | 241.7357 | 73.68168 | 492.4533 | 207.4205
824 | 824 | 824 | 52 | 13 | 25 | 4 | 6 | 85.60237 | 0.2914805 | 0.1080177 | 742.8276 | 0 | 0 | 0 |  | Fe_Cr_Ni_Mo_Ta | Fe52Cr13Ni25Mo4Ta6 | 0.03898147 | -6.5452 | 7.98 | 14.38193 | 257.3853 | 86.81288 | 625.9959 | 176.8559
825 | 825 | 825 | 53 | 18 | 19 | 5 | 5 | 88.28338 | 0.2851211 | 0.1033895 | 707.7581 | 0 | 0 | 0 |  | Fe_Cr_Ni_Mo_Ta | Fe53Cr18Ni19Mo5Ta5 | 0.03746523 | -5.6168 | 7.77 | 15.51902 | 249.2106 | 85.32604 | 689.7629 | 127.2638
826 | 826 | 826 | 53 | 23 | 13 | 6 | 4 | 91.07056 | 0.2786118 | 0.1004906 | 691.2362 | 0 | 0 | 0 |  | Fe_Cr_Ni_Mo_Ta | Fe53Cr23Ni13Mo6Ta4 | 0.03602507 | -4.621569 | 7.555556 | 16.61854 | 244.649 | 95.16415 | 713.7022 | 122.609
827 | 827 | 827 | 50 | 30 | 8 | 8 | 4 | 94.57622 | 0.2716997 | 0.100394 | 710.0651 | 0 | 0 | 0 |  | Fe_Cr_Ni_Mo_Ta | Fe50Cr30Ni8Mo8Ta4 | 0.03749507 | -4.0624 | 7.28 | 18.64296 | 266.1214 | 107.1964 | 776.2347 | 130.923
828 | 828 | 828 | 33 | 12 | 3 | 5 | 47 | 79.52651 | 0.3158655 | 0.1525584 | 1298.707 | 0 | 0 | 0 |  | Fe_Cr_Ni_Mo_Ta | Fe33Cr12Ni3Mo5Ta47 | 0.06821193 | -13.5032 | 6.31 | 18.8563 | 501.0573 | 133.834 | 445.8067 | 468.6996
829 | 829 | 829 | 39 | 11 | 5 | 5 | 40 | 80.23896 | 0.312887 | 0.1579868 | 1359.068 | 0 | 0 | 0 |  | Fe_Cr_Ni_Mo_Ta | Fe39Cr11Ni5Mo5Ta40 | 0.0683198 | -14.0196 | 6.58 | 18.6719 | 500.0497 | 136.6375 | 434.6458 | 490.9122
830 | 830 | 830 | 44 | 10 | 7 | 4 | 34 | 80.3005 | 0.3109416 | 0.1606625 | 1375.964 | 0 | 0 | 0 |  | Fe_Cr_Ni_Mo_Ta | Fe44Cr10Ni7Mo4Ta34 | 0.06747224 | -14.07856 | 6.828283 | 17.81447 | 473.228 | 129.1658 | 433.0099 | 420.8769
831 | 831 | 831 | 49 | 9 | 11 | 4 | 27 | 81.02014 | 0.3076774 | 0.1589384 | 1343.903 | 0 | 0 | 0 |  | Fe_Cr_Ni_Mo_Ta | Fe49Cr9Ni11Mo4Ta27 | 0.06435189 | -13.4444 | 7.15 | 17.10292 | 445.0405 | 124.8289 | 445.7539 | 394.2901
832 | 832 | 832 | 53 | 7 | 14 | 3 | 22 | 80.62314 | 0.3068174 | 0.1547121 | 1271.385 | 0 | 0 | 0 |  | Fe_Cr_Ni_Mo_Ta | Fe53Cr7Ni14Mo3Ta22 | 0.06109035 | -12.64483 | 7.414141 | 15.67838 | 407.5097 | 122.0766 | 426.4874 | 384.5112
833 | 833 | 833 | 21 | 19 | 3 | 6 | 51 | 81.11724 | 0.3135854 | 0.1429527 | 1206.067 | 0 | 0 | 0 |  | Fe_Cr_Ni_Mo_Ta | Fe21Cr19Ni3Mo6Ta51 | 0.06650966 | -12.0468 | 6.03 | 19.94267 | 535.9232 | 124.5014 | 419.6213 | 502.0967
834 | 834 | 834 | 27 | 17 | 5 | 7 | 44 | 82.1254 | 0.3106622 | 0.1503 | 1296.9 | 0 | 0 | 0 |  | Fe_Cr_Ni_Mo_Ta | Fe27Cr17Ni5Mo7Ta44 | 0.0673026 | -13.1692 | 6.3 | 20.18812 | 515.5138 | 130.0763 | 425.8679 | 463.2295
835 | 835 | 835 | 32 | 16 | 7 | 8 | 38 | 83.27011 | 0.3074428 | 0.1538564 | 1343.256 | 0 | 0 | 0 |  | Fe_Cr_Ni_Mo_Ta | Fe32Cr16Ni7Mo8Ta38 | 0.0669194 | -13.48025 | 6.534653 | 20.42198 | 500.9669 | 115.5865 | 477.2436 | 404.6396
836 | 836 | 836 | 36 | 14 | 10 | 8 | 32 | 83.68266 | 0.3055152 | 0.1567235 | 1370.911 | 0 | 0 | 0 |  | Fe_Cr_Ni_Mo_Ta | Fe36Cr14Ni10Mo8Ta32 | 0.0658285 | -13.7264 | 6.8 | 20.09975 | 490.4284 | 113.2156 | 527.1332 | 397.6759
837 | 837 | 837 | 40 | 11 | 14 | 9 | 26 | 84.33614 | 0.3036195 | 0.1564234 | 1363.079 | 0 | 0 | 0 |  | Fe_Cr_Ni_Mo_Ta | Fe40Cr11Ni14Mo9Ta26 | 0.06344352 | -13.4272 | 7.1 | 20.01874 | 467.5952 | 110.43 | 514.9752 | 374.026
838 | 838 | 838 | 44 | 9 | 18 | 8 | 21 | 84.00421 | 0.3026869 | 0.1537134 | 1309.329 | 0 | 0 | 0 |  | Fe_Cr_Ni_Mo_Ta | Fe44Cr9Ni18Mo8Ta21 | 0.06041905 | -12.7244 | 7.39 | 18.97367 | 439.4088 | 108.3511 | 544.7945 | 351.1537
839 | 839 | 839 | 46 | 7 | 23 | 7 | 16 | 83.62594 | 0.3019357 | 0.146734 | 1203.931 | 0 | 0 | 0 |  | Fe_Cr_Ni_Mo_Ta | Fe46Cr7Ni23Mo7Ta16 | 0.05605334 | -11.58739 | 7.69697 | 17.76687 | 399.0219 | 105.4085 | 535.1 | 302.1027
840 | 840 | 840 | 12 | 29 | 3 | 4 | 52 | 82.37734 | 0.309591 | 0.1384047 | 1157.722 | 0 | 0 | 0 |  | Fe_Cr_Ni_Mo_Ta | Fe12Cr29Ni3Mo4Ta52 | 0.06655193 | -10.6756 | 5.84 | 20.17028 | 543.7611 | 144.1229 | 438.1674 | 536.5263
841 | 841 | 841 | 16 | 27 | 4 | 8 | 46 | 84.75997 | 0.3054337 | 0.1407857 | 1207.899 | 0 | 0 | 0 |  | Fe_Cr_Ni_Mo_Ta | Fe16Cr27Ni4Mo8Ta46 | 0.06615015 | -11.25615 | 6.019802 | 21.57053 | 544.2297 | 129.758 | 491.2648 | 479.5808
842 | 842 | 842 | 21 | 24 | 6 | 10 | 39 | 86.18374 | 0.3023767 | 0.1464688 | 1285.444 | 0 | 0 | 0 |  | Fe_Cr_Ni_Mo_Ta | Fe21Cr24Ni6Mo10Ta39 | 0.06588971 | -12.0708 | 6.27 | 22.09502 | 517.9777 | 111.7417 | 503.1064 | 437.4224
843 | 843 | 843 | 25 | 21 | 9 | 12 | 34 | 87.19466 | 0.3004591 | 0.1493331 | 1327.103 | 0 | 0 | 0 |  | Fe_Cr_Ni_Mo_Ta | Fe25Cr21Ni9Mo12Ta34 | 0.06498675 | -12.6717 | 6.514851 | 22.4305 | 510.1086 | 100.3335 | 520.6042 | 466.8486
844 | 844 | 844 | 28 | 17 | 13 | 13 | 29 | 87.52079 | 0.2998083 | 0.1524018 | 1363.401 | 0 | 0 | 0 |  | Fe_Cr_Ni_Mo_Ta | Fe28Cr17Ni13Mo13Ta29 | 0.06380533 | -13.2444 | 6.79 | 22.35598 | 501.6113 | 109.2055 | 549.8787 | 396.1179
845 | 845 | 845 | 31 | 14 | 17 | 14 | 24 | 88.08432 | 0.2984504 | 0.1528392 | 1366.651 | 0 | 0 | 0 |  | Fe_Cr_Ni_Mo_Ta | Fe31Cr14Ni17Mo14Ta24 | 0.06186175 | -13.0848 | 7.06 | 22.32017 | 485.1903 | 97.0108 | 567.3486 | 366.3835
846 | 846 | 846 | 34 | 11 | 23 | 13 | 19 | 87.50322 | 0.2983228 | 0.151731 | 1331.562 | 0 | 0 | 0 |  | Fe_Cr_Ni_Mo_Ta | Fe34Cr11Ni23Mo13Ta19 | 0.05902193 | -12.6988 | 7.41 | 21.37545 | 461.6011 | 95.59141 | 588.6437 | 314.2526
847 | 847 | 847 | 36 | 8 | 29 | 12 | 15 | 86.67488 | 0.2989252 | 0.1476531 | 1259.568 | 0 | 0 | 0 |  | Fe_Cr_Ni_Mo_Ta | Fe36Cr8Ni29Mo12Ta15 | 0.05566129 | -11.902 | 7.73 | 20.33617 | 415.4106 | 92.96192 | 604.8853 | 286.2655
848 | 848 | 848 | 37 | 6 | 36 | 9 | 12 | 84.6738 | 0.3008853 | 0.1409685 | 1142.366 | 0 | 0 | 0 |  | Fe_Cr_Ni_Mo_Ta | Fe37Cr6Ni36Mo9Ta12 | 0.05163404 | -11.0256 | 8.06 | 18.1659 | 351.5403 | 88.89523 | 597.9475 | 254.8232
849 | 849 | 849 | 10 | 38 | 3 | 6 | 43 | 87.10043 | 0.298119 | 0.1391103 | 1195.047 | 0 | 0 | 0 |  | Fe_Cr_Ni_Mo_Ta | Fe10Cr38Ni3Mo6Ta43 | 0.06649711 | -9.7612 | 5.89 | 21.79449 | 547.898 | 119.1865 | 435.7771 | 406.7217
850 | 850 | 850 | 13 | 34 | 4 | 10 | 38 | 89.04885 | 0.2956069 | 0.1404526 | 1230.995 | 0 | 0 | 0 |  | Fe_Cr_Ni_Mo_Ta | Fe13Cr34Ni4Mo10Ta38 | 0.06528323 | -10.12142 | 6.040404 | 23.14961 | 516.3969 | 104.8926 | 530.5472 | 450.1133
851 | 851 | 851 | 16 | 29 | 7 | 14 | 33 | 90.66734 | 0.2939423 | 0.1424675 | 1273.197 | 0 | 0 | 0 |  | Fe_Cr_Ni_Mo_Ta | Fe16Cr29Ni7Mo14Ta33 | 0.06387536 | -10.96664 | 6.272727 | 24.10356 | 517.0948 | 86.20535 | 522.4166 | 394.9265
852 | 852 | 852 | 19 | 25 | 10 | 17 | 29 | 91.7868 | 0.2927795 | 0.1439107 | 1302.528 | 0 | 0 | 0 |  | Fe_Cr_Ni_Mo_Ta | Fe19Cr25Ni10Mo17Ta29 | 0.06259011 | -11.4624 | 6.49 | 24.60163 | 513.2566 | 91.92041 | 587.4981 | 372.2802
853 | 853 | 853 | 21 | 20 | 15 | 19 | 25 | 92.16007 | 0.2929414 | 0.1467914 | 1342.673 | 0 | 0 | 0 |  | Fe_Cr_Ni_Mo_Ta | Fe21Cr20Ni15Mo19Ta25 | 0.06126214 | -12.2272 | 6.77 | 24.60569 | 512.2804 | 96.88147 | 604.3641 | 355.6487
854 | 854 | 854 | 24 | 16 | 20 | 19 | 21 | 91.77878 | 0.2933551 | 0.1490586 | 1361.2 | 0 | 0 | 0 |  | Fe_Cr_Ni_Mo_Ta | Fe24Cr16Ni20Mo19Ta21 | 0.05979639 | -12.4972 | 7.07 | 24.11203 | 496.6675 | 93.92294 | 627.6232 | 330.5032
855 | 855 | 855 | 26 | 12 | 26 | 18 | 17 | 90.88583 | 0.2944161 | 0.1493739 | 1346.277 | 0 | 0 | 0 |  | Fe_Cr_Ni_Mo_Ta | Fe26Cr12Ni26Mo18Ta17 | 0.05773146 | -12.43383 | 7.40404 | 23.28321 | 461.4572 | 92.67613 | 609.694 | 318.5227
856 | 856 | 856 | 28 | 9 | 34 | 17 | 13 | 89.90359 | 0.2952018 | 0.1463955 | 1285.452 | 0 | 0 | 0 |  | Fe_Cr_Ni_Mo_Ta | Fe28Cr9Ni34Mo17Ta13 | 0.05424726 | -11.56671 | 7.772277 | 22.2312 | 405.326 | 88.93983 | 638.1874 | 250.8411
857 | 857 | 857 | 28 | 6 | 43 | 12 | 11 | 86.31179 | 0.2998226 | 0.1422677 | 1181.377 | 0 | 0 | 0 |  | Fe_Cr_Ni_Mo_Ta | Fe28Cr6Ni43Mo12Ta11 | 0.05115673 | -11.25 | 8.17 | 19.45148 | 341.6821 | 81.95243 | 647.9293 | 214.6422
858 | 858 | 858 | 8 | 45 | 3 | 9 | 35 | 91.99788 | 0.2871813 | 0.1362694 | 1190.043 | 0 | 0 | 0 |  | Fe_Cr_Ni_Mo_Ta | Fe8Cr45Ni3Mo9Ta35 | 0.06476742 | -8.6124 | 5.93 | 23.45442 | 522.8373 | 105.5864 | 562.7477 | 414.0933
859 | 859 | 859 | 10 | 39 | 5 | 14 | 31 | 93.82082 | 0.2861978 | 0.1366065 | 1216.616 | 0 | 0 | 0 |  | Fe_Cr_Ni_Mo_Ta | Fe10Cr39Ni5Mo14Ta31 | 0.06308231 | -9.143149 | 6.090909 | 25.03421 | 516.9833 | 84.86636 | 588.1044 | 384.1297
860 | 860 | 860 | 12 | 33 | 8 | 19 | 27 | 95.54357 | 0.2854308 | 0.1370872 | 1244.182 | 0 | 0 | 0 |  | Fe_Cr_Ni_Mo_Ta | Fe12Cr33Ni8Mo19Ta27 | 0.06127871 | -9.746761 | 6.292929 | 26.13254 | 513.4115 | 82.48869 | 623.1046 | 333.9588
861 | 861 | 861 | 14 | 28 | 12 | 22 | 24 | 96.15442 | 0.2857733 | 0.1390059 | 1277.721 | 0 | 0 | 0 |  | Fe_Cr_Ni_Mo_Ta | Fe14Cr28Ni12Mo22Ta24 | 0.06001144 | -10.512 | 6.52 | 26.35451 | 514.9384 | 85.99712 | 615.5145 | 317.6207
862 | 862 | 862 | 16 | 23 | 17 | 24 | 20 | 96.60209 | 0.2858568 | 0.1415084 | 1313.697 | 0 | 0 | 0 |  | Fe_Cr_Ni_Mo_Ta | Fe16Cr23Ni17Mo24Ta20 | 0.05843852 | -11.0212 | 6.8 | 26.30513 | 504.3416 | 96.85867 | 616.8926 | 315.0661
863 | 863 | 863 | 18 | 18 | 22 | 25 | 17 | 96.30082 | 0.2870755 | 0.1436895 | 1338.786 | 0 | 0 | 0 |  | Fe_Cr_Ni_Mo_Ta | Fe18Cr18Ni22Mo25Ta17 | 0.05710483 | -11.3364 | 7.07 | 25.93742 | 495.9925 | 102.3746 | 628.4145 | 281.0999
864 | 864 | 864 | 20 | 13 | 30 | 24 | 13 | 95.07569 | 0.2888817 | 0.1446926 | 1331.581 | 0 | 0 | 0 |  | Fe_Cr_Ni_Mo_Ta | Fe20Cr13Ni30Mo24Ta13 | 0.05478427 | -11.2572 | 7.47 | 24.97999 | 455.8011 | 97.62067 | 657.0743 | 229.849
865 | 865 | 865 | 20 | 9 | 38 | 22 | 11 | 93.03392 | 0.2921163 | 0.1450845 | 1309.893 | 0 | 0 | 0 |  | Fe_Cr_Ni_Mo_Ta | Fe20Cr9Ni38Mo22Ta11 | 0.05305919 | -11.2604 | 7.81 | 23.69895 | 382.6422 | 94.40385 | 651.0173 | 195.3813
866 | 866 | 866 | 20 | 6 | 50 | 16 | 8 | 88.98249 | 0.2967639 | 0.1389296 | 1169.718 | 0 | 0 | 0 |  | Fe_Cr_Ni_Mo_Ta | Fe20Cr6Ni50Mo16Ta8 | 0.04846578 | -10.1744 | 8.32 | 20.85761 | 277.8189 | 74.03654 | 650.0746 | 136.2442
867 | 867 | 867 | 7 | 50 | 3 | 14 | 25 | 98.36338 | 0.2742971 | 0.1302304 | 1151.55 | 0 | 0 | 0 |  | Fe_Cr_Ni_Mo_Ta | Fe7Cr50Ni3Mo14Ta25 | 0.06093471 | -7.032752 | 6.010101 | 25.72765 | 486.3499 | 85.25636 | 684.7737 | 312.7927
868 | 868 | 868 | 8 | 42 | 6 | 21 | 23 | 99.91221 | 0.2759727 | 0.1294567 | 1170.257 | 0 | 0 | 0 |  | Fe_Cr_Ni_Mo_Ta | Fe8Cr42Ni6Mo21Ta23 | 0.05933926 | -7.7412 | 6.17 | 27.53525 | 505.1035 | 85.98244 | 650.5751 | 326.6468
869 | 869 | 869 | 9 | 36 | 9 | 26 | 20 | 101.4246 | 0.2760752 | 0.1294798 | 1190.743 | 0 | 0 | 0 |  | Fe_Cr_Ni_Mo_Ta | Fe9Cr36Ni9Mo26Ta20 | 0.05762556 | -8.168 | 6.34 | 28.35119 | 514.8685 | 91.62701 | 659.4797 | 283.5391
870 | 870 | 870 | 11 | 29 | 13 | 28 | 18 | 101.0607 | 0.2785703 | 0.1331723 | 1242.219 | 0 | 0 | 0 |  | Fe_Cr_Ni_Mo_Ta | Fe11Cr29Ni13Mo28Ta18 | 0.05680225 | -9.116621 | 6.565657 | 28.12945 | 508.8153 | 96.63441 | 652.8557 | 289.7523
871 | 871 | 871 | 12 | 24 | 18 | 30 | 16 | 100.878 | 0.2802339 | 0.1358572 | 1280.08 | 0 | 0 | 0 |  | Fe_Cr_Ni_Mo_Ta | Fe12Cr24Ni18Mo30Ta16 | 0.05579583 | -9.8256 | 6.8 | 27.80575 | 521.8688 | 108.1576 | 629.742 | 265.5547
872 | 872 | 872 | 14 | 18 | 25 | 31 | 13 | 100.1233 | 0.2823776 | 0.139195 | 1318.132 | 0 | 0 | 0 |  | Fe_Cr_Ni_Mo_Ta | Fe14Cr18Ni25Mo31Ta13 | 0.05433806 | -10.27468 | 7.138614 | 27.12438 | 499.0318 | 111.4881 | 635.9977 | 250.5524
873 | 873 | 873 | 15 | 13 | 32 | 30 | 10 | 98.92397 | 0.2845472 | 0.1407195 | 1323.028 | 0 | 0 | 0 |  | Fe_Cr_Ni_Mo_Ta | Fe15Cr13Ni32Mo30Ta10 | 0.05262095 | -10.2508 | 7.48 | 26.27908 | 448.2322 | 107.7893 | 625.4083 | 179.1026
874 | 874 | 874 | 15 | 8 | 42 | 26 | 8 | 95.63941 | 0.2893913 | 0.1419098 | 1298.011 | 0 | 0 | 0 |  | Fe_Cr_Ni_Mo_Ta | Fe15Cr8Ni42Mo26Ta8 | 0.05080899 | -10.27977 | 7.919192 | 24.52404 | 346.1429 | 101.5007 | 633.6902 | 153.9589
875 | 875 | 875 | 15 | 5 | 55 | 19 | 6 | 90.6676 | 0.2953178 | 0.1371514 | 1167.269 | 0 | 0 | 0 |  | Fe_Cr_Ni_Mo_Ta | Fe15Cr5Ni55Mo19Ta6 | 0.04672221 | -9.294 | 8.44 | 21.60463 | 243.5846 | 83.31791 | 628.1887 | 121.0646
876 | 876 | 876 | 7 | 52 | 3 | 21 | 17 | 104.4964 | 0.2641287 | 0.1211316 | 1074.971 | 0 | 0 | 0 |  | Fe_Cr_Ni_Mo_Ta | Fe7Cr52Ni3Mo21Ta17 | 0.05629358 | -5.388 | 6.09 | 28.2871 | 443.1041 | 90.86816 | 736.1794 | 237.0158
877 | 877 | 877 | 7 | 43 | 6 | 28 | 16 | 105.5749 | 0.267474 | 0.1216105 | 1108.112 | 0 | 0 | 0 |  | Fe_Cr_Ni_Mo_Ta | Fe7Cr43Ni6Mo28Ta16 | 0.05544615 | -6.1116 | 6.22 | 29.67474 | 513.8601 | 92.31285 | 677.8618 | 234.8808
878 | 878 | 878 | 7 | 36 | 9 | 33 | 15 | 106.2353 | 0.2699498 | 0.1224181 | 1136.818 | 0 | 0 | 0 |  | Fe_Cr_Ni_Mo_Ta | Fe7Cr36Ni9Mo33Ta15 | 0.05449811 | -6.7728 | 6.35 | 30.02399 | 541.8843 | 101.9201 | 636.3018 | 257.9808
879 | 879 | 879 | 8 | 30 | 14 | 36 | 13 | 106.2392 | 0.2719559 | 0.1252156 | 1180.213 | 0 | 0 | 0 |  | Fe_Cr_Ni_Mo_Ta | Fe8Cr30Ni14Mo36Ta13 | 0.05336542 | -7.613371 | 6.584158 | 29.70891 | 542.5596 | 121.5965 | 617.3072 | 253.3771
880 | 880 | 880 | 9 | 24 | 19 | 38 | 11 | 105.9772 | 0.2740659 | 0.1284864 | 1227.234 | 0 | 0 | 0 |  | Fe_Cr_Ni_Mo_Ta | Fe9Cr24Ni19Mo38Ta11 | 0.05234268 | -8.223507 | 6.821782 | 29.19936 | 551.808 | 135.6211 | 603.9502 | 237.0144
881 | 881 | 881 | 10 | 18 | 25 | 38 | 9 | 104.9102 | 0.2768344 | 0.1325953 | 1276.443 | 0 | 0 | 0 |  | Fe_Cr_Ni_Mo_Ta | Fe10Cr18Ni25Mo38Ta9 | 0.05146326 | -8.7836 | 7.11 | 28.38239 | 525.7383 | 126.3446 | 593.4721 | 189.4988
882 | 882 | 882 | 11 | 12 | 33 | 37 | 7 | 103.0317 | 0.2804633 | 0.1362906 | 1310.226 | 0 | 0 | 0 |  | Fe_Cr_Ni_Mo_Ta | Fe11Cr12Ni33Mo37Ta7 | 0.05039393 | -9.0912 | 7.47 | 27.25876 | 456.7928 | 122.2287 | 582.4285 | 165.1331
883 | 883 | 883 | 12 | 7 | 44 | 32 | 5 | 99.16956 | 0.2856245 | 0.1385037 | 1293.337 | 0 | 0 | 0 |  | Fe_Cr_Ni_Mo_Ta | Fe12Cr7Ni44Mo32Ta5 | 0.04856047 | -8.898 | 7.95 | 25.54682 | 344.341 | 114.3768 | 583.6476 | 98.50542
884 | 884 | 884 | 12 | 4 | 57 | 23 | 4 | 93.07027 | 0.2928828 | 0.135416 | 1173.572 | 1 | 0 | 0 |  | Fe_Cr_Ni_Mo_Ta | Fe12Cr4Ni57Mo23Ta4 | 0.045322 | -8.258 | 8.48 | 22.64752 | 237.8014 | 96.36558 | 609.2268 | 91.5105
885 | 885 | 885 | 5 | 42 | 6 | 37 | 10 | 111.4811 | 0.2606244 | 0.1123833 | 1031.034 | 0 | 0 | 0 |  | Fe_Cr_Ni_Mo_Ta | Fe5Cr42Ni6Mo37Ta10 | 0.05139657 | -4.4952 | 6.24 | 31.67712 | 565.7396 | 128.3681 | 664.1627 | 249.7949
886 | 886 | 886 | 5 | 35 | 9 | 41 | 10 | 111.2977 | 0.2643067 | 0.1145136 | 1071.023 | 0 | 0 | 0 |  | Fe_Cr_Ni_Mo_Ta | Fe5Cr35Ni9Mo41Ta10 | 0.05103113 | -5.3292 | 6.36 | 31.38471 | 601.4148 | 131.2222 | 626.9316 | 228.7015
887 | 887 | 887 | 6 | 28 | 13 | 44 | 9 | 110.9551 | 0.2674133 | 0.1176978 | 1120.755 | 0 | 0 | 0 |  | Fe_Cr_Ni_Mo_Ta | Fe6Cr28Ni13Mo44Ta9 | 0.05029254 | -6.1404 | 6.55 | 30.72849 | 605.6228 | 134.0189 | 535.2512 | 211.4194
888 | 888 | 888 | 7 | 22 | 18 | 45 | 8 | 109.929 | 0.2705607 | 0.1223154 | 1181.898 | 0 | 0 | 0 |  | Fe_Cr_Ni_Mo_Ta | Fe7Cr22Ni18Mo45Ta8 | 0.04986823 | -7.0104 | 6.78 | 29.84962 | 593.9695 | 138.4561 | 547.0676 | 188.1189
889 | 889 | 889 | 8 | 16 | 25 | 45 | 6 | 108.6717 | 0.2735163 | 0.1272335 | 1242.157 | 0 | 0 | 0 |  | Fe_Cr_Ni_Mo_Ta | Fe8Cr16Ni25Mo45Ta6 | 0.04905545 | -7.606 | 7.1 | 28.86018 | 554.1351 | 144.3249 | 493.0207 | 184.8946
890 | 890 | 890 | 9 | 11 | 32 | 43 | 5 | 106.3764 | 0.2773546 | 0.1322042 | 1291.743 | 0 | 0 | 0 |  | Fe_Cr_Ni_Mo_Ta | Fe9Cr11Ni32Mo43Ta5 | 0.04878233 | -8.128 | 7.41 | 27.77841 | 481.549 | 140.3412 | 498.005 | 147.1977
891 | 891 | 891 | 11 | 6 | 43 | 38 | 3 | 102.451 | 0.2823419 | 0.1357732 | 1295.22 | 0 | 0 | 0 |  | Fe_Cr_Ni_Mo_Ta | Fe11Cr6Ni43Mo38Ta3 | 0.04726129 | -7.851779 | 7.891089 | 26.33887 | 365.3318 | 135.2673 | 543.4187 | 108.0963
892 | 892 | 892 | 3 | 32 | 9 | 50 | 6 | 115.9389 | 0.2606368 | 0.1064892 | 1001.176 | 0 | 0 | 0 |  | Fe_Cr_Ni_Mo_Ta | Fe3Cr32Ni9Mo50Ta6 | 0.04762612 | -4.1184 | 6.36 | 32.01172 | 626.6695 | 138.5766 | 478.2462 | 202.8848
893 | 893 | 893 | 4 | 25 | 13 | 52 | 6 | 114.7942 | 0.2647401 | 0.1109826 | 1064.198 | 0 | 0 | 0 |  | Fe_Cr_Ni_Mo_Ta | Fe4Cr25Ni13Mo52Ta6 | 0.04740811 | -5.1436 | 6.54 | 30.86681 | 621.6641 | 136.1837 | 405.1441 | 202.5707
894 | 894 | 894 | 5 | 19 | 18 | 53 | 5 | 113.7904 | 0.2678025 | 0.1158716 | 1130.371 | 0 | 0 | 0 |  | Fe_Cr_Ni_Mo_Ta | Fe5Cr19Ni18Mo53Ta5 | 0.04699889 | -5.9408 | 6.77 | 29.7953 | 610.2823 | 148.6614 | 398.0997 | 185.0409
895 | 895 | 895 | 6 | 13 | 23 | 53 | 4 | 112.585 | 0.2709743 | 0.1210739 | 1199.363 | 0 | 0 | 0 |  | Fe_Cr_Ni_Mo_Ta | Fe6Cr13Ni23Mo53Ta4 | 0.04669075 | -6.557698 | 7.010101 | 28.64487 | 576.9011 | 141.4026 | 369.441 | 175.4662
896 | 896 | 896 | 8 | 8 | 30 | 50 | 4 | 109.3094 | 0.2758532 | 0.1285051 | 1278.521 | 0 | 0 | 0 |  | Fe_Cr_Ni_Mo_Ta | Fe8Cr8Ni30Mo50Ta4 | 0.04751813 | -7.4832 | 7.32 | 27.53979 | 529.4816 | 154.9741 | 400.4291 | 168.5979
897 | 897 | 897 | 3 | 12 | 33 | 5 | 47 | 78.30343 | 0.3204956 | 0.1651419 | 1445.392 | 0 | 0 | 0 |  | Fe_Cr_Ni_Mo_Ta | Fe3Cr12Ni33Mo5Ta47 | 0.0669669 | -22.5632 | 6.91 | 16.71407 | 679.2162 | 178.3632 | 397.2999 | 454.6825
898 | 898 | 898 | 5 | 11 | 39 | 5 | 40 | 78.80857 | 0.3183428 | 0.1710291 | 1511.82 | 0 | 0 | 0 |  | Fe_Cr_Ni_Mo_Ta | Fe5Cr11Ni39Mo5Ta40 | 0.06707116 | -22.8732 | 7.26 | 16.52755 | 665.6077 | 176.8011 | 444.5419 | 447.7888
899 | 899 | 899 | 7 | 10 | 44 | 4 | 34 | 78.67222 | 0.3171767 | 0.1738556 | 1528.735 | 0 | 0 | 0 |  | Fe_Cr_Ni_Mo_Ta | Fe7Cr10Ni44Mo4Ta34 | 0.06625131 | -22.47444 | 7.575758 | 15.74462 | 654.5442 | 166.3137 | 412.1129 | 421.6721
900 | 900 | 900 | 11 | 9 | 49 | 4 | 27 | 79.30391 | 0.3143056 | 0.1706602 | 1477.088 | 0 | 0 | 0 |  | Fe_Cr_Ni_Mo_Ta | Fe11Cr9Ni49Mo4Ta27 | 0.06327717 | -20.3148 | 7.91 | 15.32155 | 589.1765 | 149.5482 | 460.6852 | 381.25
901 | 901 | 901 | 14 | 7 | 53 | 3 | 22 | 78.77836 | 0.3139488 | 0.1655314 | 1389.636 | 0 | 0 | 0 |  | Fe_Cr_Ni_Mo_Ta | Fe14Cr7Ni53Mo3Ta22 | 0.06010847 | -18.45444 | 8.20202 | 14.04513 | 515.2326 | 145.0818 | 451.3735 | 341.0567
902 | 902 | 902 | 3 | 19 | 21 | 6 | 51 | 80.41221 | 0.316284 | 0.1513512 | 1303.983 | 0 | 0 | 0 |  | Fe_Cr_Ni_Mo_Ta | Fe3Cr19Ni21Mo6Ta51 | 0.06568988 | -18.2244 | 6.39 | 18.71336 | 634.9549 | 159.5801 | 430.5478 | 493.0263
903 | 903 | 903 | 5 | 17 | 27 | 7 | 44 | 81.24289 | 0.3140672 | 0.1600442 | 1412.69 | 0 | 0 | 0 |  | Fe_Cr_Ni_Mo_Ta | Fe5Cr17Ni27Mo7Ta44 | 0.06640387 | -19.7956 | 6.74 | 18.8 | 651.1591 | 153.8057 | 470.566 | 420.6503
904 | 904 | 904 | 7 | 16 | 32 | 8 | 38 | 82.25657 | 0.3113892 | 0.1637322 | 1461.831 | 0 | 0 | 0 |  | Fe_Cr_Ni_Mo_Ta | Fe7Cr16Ni32Mo8Ta38 | 0.06600207 | -20.02862 | 7.029703 | 18.99184 | 632.6866 | 136.4664 | 475.4731 | 426.2358
905 | 905 | 905 | 10 | 14 | 36 | 8 | 32 | 82.58879 | 0.309795 | 0.1663903 | 1486.898 | 0 | 0 | 0 |  | Fe_Cr_Ni_Mo_Ta | Fe10Cr14Ni36Mo8Ta32 | 0.06495709 | -19.6752 | 7.32 | 18.72004 | 607.3672 | 139.4335 | 484.1639 | 391.3374
906 | 906 | 906 | 14 | 11 | 40 | 9 | 26 | 83.21592 | 0.3080266 | 0.1650901 | 1466.446 | 0 | 0 | 0 |  | Fe_Cr_Ni_Mo_Ta | Fe14Cr11Ni40Mo9Ta26 | 0.06265417 | -18.3672 | 7.62 | 18.70267 | 547.3721 | 121.02 | 512.3092 | 363.0814
907 | 907 | 907 | 18 | 9 | 44 | 8 | 21 | 82.84223 | 0.3072632 | 0.1613101 | 1397.321 | 0 | 0 | 0 |  | Fe_Cr_Ni_Mo_Ta | Fe18Cr9Ni44Mo8Ta21 | 0.05972124 | -16.7596 | 7.91 | 17.8 | 477.5904 | 109.002 | 505.6241 | 327.8465
908 | 908 | 908 | 23 | 7 | 46 | 7 | 16 | 82.5493 | 0.3061815 | 0.1527294 | 1270.368 | 0 | 0 | 0 |  | Fe_Cr_Ni_Mo_Ta | Fe23Cr7Ni46Mo7Ta16 | 0.05550929 | -14.41282 | 8.161616 | 16.84478 | 399.2281 | 100.8883 | 562.8858 | 283.0613
909 | 909 | 909 | 3 | 29 | 12 | 4 | 52 | 82.02823 | 0.3109461 | 0.1424357 | 1204.485 | 0 | 0 | 0 |  | Fe_Cr_Ni_Mo_Ta | Fe3Cr29Ni12Mo4Ta52 | 0.06614333 | -13.9948 | 6.02 | 19.68019 | 613.306 | 152.5927 | 440.2314 | 485.8664
910 | 910 | 910 | 4 | 27 | 16 | 8 | 46 | 84.30043 | 0.3072428 | 0.145851 | 1268.199 | 0 | 0 | 0 |  | Fe_Cr_Ni_Mo_Ta | Fe4Cr27Ni16Mo8Ta46 | 0.06563911 | -15.23694 | 6.257426 | 20.9143 | 602.3733 | 133.4235 | 452.1221 | 432.9481
911 | 911 | 911 | 6 | 24 | 21 | 10 | 39 | 85.59559 | 0.3047147 | 0.1534194 | 1370.088 | 0 | 0 | 0 |  | Fe_Cr_Ni_Mo_Ta | Fe6Cr24Ni21Mo10Ta39 | 0.06529635 | -16.5108 | 6.57 | 21.28943 | 593.7473 | 125.6639 | 495.3001 | 427.0556
912 | 912 | 912 | 9 | 21 | 25 | 12 | 34 | 86.56616 | 0.3029743 | 0.1561207 | 1410.712 | 0 | 0 | 0 |  | Fe_Cr_Ni_Mo_Ta | Fe9Cr21Ni25Mo12Ta34 | 0.06440036 | -16.82502 | 6.831683 | 21.57871 | 587.592 | 111.8565 | 543.2013 | 419.4454
913 | 913 | 913 | 13 | 17 | 28 | 13 | 29 | 86.9151 | 0.3022382 | 0.1585164 | 1439.193 | 0 | 0 | 0 |  | Fe_Cr_Ni_Mo_Ta | Fe13Cr17Ni28Mo13Ta29 | 0.06328681 | -16.6824 | 7.09 | 21.54623 | 553.6826 | 106.3826 | 530.118 | 397.7113
914 | 914 | 914 | 17 | 14 | 31 | 14 | 24 | 87.50854 | 0.300771 | 0.1579144 | 1429.581 | 0 | 0 | 0 |  | Fe_Cr_Ni_Mo_Ta | Fe17Cr14Ni31Mo14Ta24 | 0.06141401 | -15.8288 | 7.34 | 21.58032 | 521.9596 | 96.18018 | 562.8161 | 335.1595
915 | 915 | 915 | 23 | 11 | 34 | 13 | 19 | 87.0332 | 0.3002151 | 0.1550734 | 1372.116 | 0 | 0 | 0 |  | Fe_Cr_Ni_Mo_Ta | Fe23Cr11Ni34Mo13Ta19 | 0.05870962 | -14.4456 | 7.63 | 20.84131 | 471.4336 | 92.32729 | 617.9413 | 300.169
916 | 916 | 916 | 29 | 8 | 36 | 12 | 15 | 86.36507 | 0.3001689 | 0.1495163 | 1281.383 | 0 | 0 | 0 |  | Fe_Cr_Ni_Mo_Ta | Fe29Cr8Ni36Mo12Ta15 | 0.05548341 | -12.7924 | 7.87 | 20.01874 | 407.1012 | 83.47427 | 604.4814 | 286.6591
917 | 917 | 917 | 36 | 6 | 37 | 9 | 12 | 84.62731 | 0.3010704 | 0.1412021 | 1144.917 | 0 | 0 | 0 |  | Fe_Cr_Ni_Mo_Ta | Fe36Cr6Ni37Mo9Ta12 | 0.05161214 | -11.1252 | 8.08 | 18.12705 | 353.0556 | 91.55858 | 604.9893 | 248.0326
918 | 918 | 918 | 3 | 38 | 10 | 6 | 43 | 86.82965 | 0.2992094 | 0.1421817 | 1231.852 | 0 | 0 | 0 |  | Fe_Cr_Ni_Mo_Ta | Fe3Cr38Ni10Mo6Ta43 | 0.06621413 | -12.1692 | 6.03 | 21.52464 | 597.9351 | 120.3985 | 523.8191 | 446.4731
919 | 919 | 919 | 4 | 34 | 13 | 10 | 38 | 88.70068 | 0.297024 | 0.1450112 | 1286.857 | 0 | 0 | 0 |  | Fe_Cr_Ni_Mo_Ta | Fe4Cr34Ni13Mo10Ta38 | 0.06492282 | -13.00847 | 6.222222 | 22.75352 | 574.4573 | 111.874 | 545.9836 | 425.7472
920 | 920 | 920 | 7 | 29 | 16 | 14 | 33 | 90.321 | 0.2953649 | 0.1471266 | 1331.418 | 0 | 0 | 0 |  | Fe_Cr_Ni_Mo_Ta | Fe7Cr29Ni16Mo14Ta33 | 0.06352518 | -13.55984 | 6.454545 | 23.65751 | 553.0577 | 99.99187 | 536.8314 | 412.6503
921 | 921 | 921 | 10 | 25 | 19 | 17 | 29 | 91.44378 | 0.2941979 | 0.1480754 | 1355.252 | 0 | 0 | 0 |  | Fe_Cr_Ni_Mo_Ta | Fe10Cr25Ni19Mo17Ta29 | 0.06225496 | -13.77 | 6.67 | 24.12696 | 549.5883 | 86.98759 | 572.4608 | 362.0817
922 | 922 | 922 | 15 | 20 | 21 | 19 | 25 | 91.92936 | 0.2938974 | 0.1494486 | 1376.606 | 0 | 0 | 0 |  | Fe_Cr_Ni_Mo_Ta | Fe15Cr20Ni21Mo19Ta25 | 0.06104805 | -13.5832 | 6.89 | 24.26932 | 520.2665 | 93.25914 | 599.8486 | 349.2253
923 | 923 | 923 | 20 | 16 | 24 | 19 | 21 | 91.62098 | 0.2940076 | 0.1506852 | 1381.895 | 0 | 0 | 0 |  | Fe_Cr_Ni_Mo_Ta | Fe20Cr16Ni24Mo19Ta21 | 0.05966411 | -13.2732 | 7.15 | 23.89037 | 495.6265 | 92.16795 | 588.8371 | 313.2585
924 | 924 | 924 | 26 | 12 | 26 | 18 | 17 | 90.88583 | 0.2944161 | 0.1496844 | 1350.199 | 0 | 0 | 0 |  | Fe_Cr_Ni_Mo_Ta | Fe26Cr12Ni26Mo18Ta17 | 0.05773146 | -12.43383 | 7.40404 | 23.28321 | 462.33 | 94.27739 | 625.6735 | 299.5854
925 | 925 | 925 | 34 | 9 | 28 | 17 | 13 | 90.15573 | 0.2941681 | 0.1444314 | 1261.465 | 0 | 0 | 0 |  | Fe_Cr_Ni_Mo_Ta | Fe34Cr9Ni28Mo17Ta13 | 0.05440678 | -10.81149 | 7.653465 | 22.52687 | 412.0378 | 84.79178 | 636.4002 | 252.3726
926 | 926 | 926 | 43 | 6 | 28 | 12 | 11 | 86.99132 | 0.2970879 | 0.1386399 | 1140.422 | 0 | 0 | 0 |  | Fe_Cr_Ni_Mo_Ta | Fe43Cr6Ni28Mo12Ta11 | 0.05150128 | -9.75 | 7.87 | 20.09254 | 367.7812 | 89.78303 | 638.232 | 224.62
927 | 927 | 927 | 3 | 45 | 8 | 9 | 35 | 91.80701 | 0.2879787 | 0.1384312 | 1216.588 | 0 | 0 | 0 |  | Fe_Cr_Ni_Mo_Ta | Fe3Cr45Ni8Mo9Ta35 | 0.06458155 | -10.2224 | 6.03 | 23.30579 | 552.2908 | 110.4599 | 580.6847 | 411.0913
928 | 928 | 928 | 5 | 39 | 10 | 14 | 31 | 93.63188 | 0.2869948 | 0.1393252 | 1250.666 | 0 | 0 | 0 |  | Fe_Cr_Ni_Mo_Ta | Fe5Cr39Ni10Mo14Ta31 | 0.06289229 | -10.64912 | 6.191919 | 24.83781 | 534.6645 | 86.10216 | 571.5037 | 363.9001
929 | 929 | 929 | 8 | 33 | 12 | 19 | 27 | 95.39509 | 0.2860635 | 0.1394191 | 1273.942 | 0 | 0 | 0 |  | Fe_Cr_Ni_Mo_Ta | Fe8Cr33Ni12Mo19Ta27 | 0.06112587 | -10.84216 | 6.373737 | 25.94053 | 524.2199 | 74.46113 | 626.2104 | 349.8631
930 | 930 | 930 | 12 | 28 | 14 | 22 | 24 | 96.08103 | 0.2860871 | 0.139941 | 1289.804 | 0 | 0 | 0 |  | Fe_Cr_Ni_Mo_Ta | Fe12Cr28Ni14Mo22Ta24 | 0.059937 | -11.0032 | 6.56 | 26.24881 | 517.087 | 90.90597 | 645.3166 | 334.8524
931 | 931 | 931 | 17 | 23 | 16 | 24 | 20 | 96.63907 | 0.2856982 | 0.1410574 | 1307.817 | 0 | 0 | 0 |  | Fe_Cr_Ni_Mo_Ta | Fe17Cr23Ni16Mo24Ta20 | 0.05847423 | -10.806 | 6.78 | 26.36115 | 501.7123 | 93.86339 | 629.2704 | 307.1041
932 | 932 | 932 | 22 | 18 | 18 | 25 | 17 | 96.45088 | 0.2864336 | 0.1420081 | 1316.799 | 0 | 0 | 0 |  | Fe_Cr_Ni_Mo_Ta | Fe22Cr18Ni18Mo25Ta17 | 0.0572419 | -10.5828 | 6.99 | 26.17231 | 499.5252 | 98.88475 | 631.7921 | 304.0458
933 | 933 | 933 | 30 | 13 | 20 | 24 | 13 | 95.46558 | 0.287227 | 0.1412698 | 1287.284 | 0 | 0 | 0 |  | Fe_Cr_Ni_Mo_Ta | Fe30Cr13Ni20Mo24Ta13 | 0.05509558 | -9.7372 | 7.27 | 25.55386 | 471.2137 | 106.5094 | 670.0698 | 253.0757
934 | 934 | 934 | 38 | 9 | 20 | 22 | 11 | 93.76394 | 0.2890588 | 0.1396441 | 1241.254 | 0 | 0 | 0 |  | Fe_Cr_Ni_Mo_Ta | Fe38Cr9Ni20Mo22Ta11 | 0.05357557 | -8.9708 | 7.45 | 24.70304 | 463.7138 | 100.3895 | 650.6202 | 216.8969
935 | 935 | 935 | 50 | 6 | 20 | 16 | 8 | 90.30431 | 0.2913476 | 0.1315124 | 1083.866 | 0 | 0 | 0 |  | Fe_Cr_Ni_Mo_Ta | Fe50Cr6Ni20Mo16Ta8 | 0.04916981 | -7.4384 | 7.72 | 22.23601 | 402.2898 | 115.436 | 666.2628 | 190.2625
936 | 936 | 936 | 3 | 50 | 7 | 14 | 25 | 98.21332 | 0.2749548 | 0.1323959 | 1178.701 | 0 | 0 | 0 |  | Fe_Cr_Ni_Mo_Ta | Fe3Cr50Ni7Mo14Ta25 | 0.06079624 | -8.208142 | 6.090909 | 25.62513 | 506.1242 | 85.77658 | 659.3121 | 314.8178
937 | 937 | 937 | 6 | 42 | 8 | 21 | 23 | 99.84065 | 0.276289 | 0.1303649 | 1181.917 | 0 | 0 | 0 |  | Fe_Cr_Ni_Mo_Ta | Fe6Cr42Ni8Mo21Ta23 | 0.05926607 | -8.2844 | 6.21 | 27.45524 | 506.209 | 83.84581 | 655.5283 | 295.3485
938 | 938 | 938 | 9 | 36 | 9 | 26 | 20 | 101.4246 | 0.2760752 | 0.1294798 | 1190.743 | 0 | 0 | 0 |  | Fe_Cr_Ni_Mo_Ta | Fe9Cr36Ni9Mo26Ta20 | 0.05762556 | -8.168 | 6.34 | 28.35119 | 506.7057 | 87.96715 | 656.3289 | 271.4642
939 | 939 | 939 | 13 | 29 | 11 | 28 | 18 | 101.1314 | 0.2782558 | 0.1327046 | 1235.939 | 0 | 0 | 0 |  | Fe_Cr_Ni_Mo_Ta | Fe13Cr29Ni11Mo28Ta18 | 0.0568781 | -8.654627 | 6.525253 | 28.24203 | 515.5149 | 96.24911 | 649.2457 | 265.4963
940 | 940 | 940 | 18 | 24 | 12 | 30 | 16 | 101.089 | 0.2792972 | 0.1331241 | 1243.71 | 0 | 0 | 0 |  | Fe_Cr_Ni_Mo_Ta | Fe18Cr24Ni12Mo30Ta16 | 0.056018 | -8.5824 | 6.68 | 28.16807 | 523.7431 | 108.1203 | 639.8713 | 272.0921
941 | 941 | 941 | 25 | 18 | 14 | 31 | 13 | 100.5143 | 0.2806524 | 0.1341943 | 1251.447 | 0 | 0 | 0 |  | Fe_Cr_Ni_Mo_Ta | Fe25Cr18Ni14Mo31Ta13 | 0.0547223 | -8.355259 | 6.920792 | 27.81526 | 544.8471 | 112.2008 | 651.7409 | 232.3556
942 | 942 | 942 | 32 | 13 | 15 | 30 | 10 | 99.55341 | 0.2817951 | 0.1346573 | 1242.474 | 0 | 0 | 0 |  | Fe_Cr_Ni_Mo_Ta | Fe32Cr13Ni15Mo30Ta10 | 0.05318157 | -7.7484 | 7.14 | 27.35982 | 551.0573 | 132.7914 | 644.6573 | 180.8961
943 | 943 | 943 | 42 | 8 | 15 | 26 | 8 | 96.71211 | 0.2848099 | 0.1339939 | 1196.306 | 0 | 0 | 0 |  | Fe_Cr_Ni_Mo_Ta | Fe42Cr8Ni15Mo26Ta8 | 0.05161309 | -7.084175 | 7.373737 | 26.16532 | 527.7634 | 131.6805 | 647.2738 | 161.5863
944 | 944 | 944 | 55 | 5 | 15 | 19 | 6 | 92.39518 | 0.2881575 | 0.1271136 | 1049.279 | 0 | 0 | 0 |  | Fe_Cr_Ni_Mo_Ta | Fe55Cr5Ni15Mo19Ta6 | 0.047683 | -5.95 | 7.64 | 23.58728 | 451.9386 | 134.3194 | 659.5234375 | 163.4051
945 | 945 | 945 | 3 | 52 | 7 | 21 | 17 | 104.3546 | 0.2647811 | 0.1228796 | 1097.255 | 0 | 0 | 0 |  | Fe_Cr_Ni_Mo_Ta | Fe3Cr52Ni7Mo21Ta17 | 0.05615999 | -6.436 | 6.17 | 28.17375 | 468.1047 | 91.55627 | 700.263 | 250.97
946 | 946 | 946 | 6 | 43 | 7 | 28 | 16 | 105.541 | 0.2676312 | 0.1220684 | 1114.089 | 0 | 0 | 0 |  | Fe_Cr_Ni_Mo_Ta | Fe6Cr43Ni7Mo28Ta16 | 0.05540948 | -6.3604 | 6.24 | 29.63106 | 503.976 | 103.4008 | 718.2629 | 238.2033
947 | 947 | 947 | 9 | 36 | 7 | 33 | 15 | 106.3013 | 0.2696426 | 0.121478 | 1124.345 | 0 | 0 | 0 |  | Fe_Cr_Ni_Mo_Ta | Fe9Cr36Ni7Mo33Ta15 | 0.05457608 | -6.3 | 6.31 | 30.1337 | 536.9976 | 107.8475 | 635.274 | 269.1415
948 | 948 | 948 | 14 | 30 | 8 | 36 | 13 | 106.4346 | 0.2710463 | 0.1219153 | 1136.081 | 0 | 0 | 0 |  | Fe_Cr_Ni_Mo_Ta | Fe14Cr30Ni8Mo36Ta13 | 0.05359777 | -6.338202 | 6.465347 | 30.07392 | 564.2351 | 116.1898 | 638.3563 | 235.8378
949 | 949 | 949 | 19 | 24 | 9 | 38 | 11 | 106.3036 | 0.2725497 | 0.1234521 | 1159.079 | 0 | 0 | 0 |  | Fe_Cr_Ni_Mo_Ta | Fe19Cr24Ni9Mo38Ta11 | 0.05272808 | -6.30997 | 6.623762 | 29.86491 | 591.9213 | 130.8189 | 625.8577 | 231.3152
950 | 950 | 950 | 25 | 18 | 10 | 38 | 9 | 105.4142 | 0.2745157 | 0.12632 | 1190.622 | 0 | 0 | 0 |  | Fe_Cr_Ni_Mo_Ta | Fe25Cr18Ni10Mo38Ta9 | 0.05202932 | -6.2396 | 6.81 | 29.44334 | 600.9948 | 129.0272 | 642.1438 | 209.3645
951 | 951 | 951 | 33 | 12 | 11 | 37 | 7 | 103.7974 | 0.2769981 | 0.1281784 | 1199.512 | 0 | 0 | 0 |  | Fe_Cr_Ni_Mo_Ta | Fe33Cr12Ni11Mo37Ta7 | 0.05117767 | -5.9672 | 7.03 | 28.85065 | 612.1951 | 152.2978 | 620.9828 | 176.6397
952 | 952 | 952 | 44 | 7 | 12 | 32 | 5 | 100.3705 | 0.280354 | 0.1283887 | 1160.048 | 0 | 0 | 0 |  | Fe_Cr_Ni_Mo_Ta | Fe44Cr7Ni12Mo32Ta5 | 0.04955888 | -5.4164 | 7.31 | 27.68682 | 595.6586 | 135.6401 | 653.2233 | 145.2202
953 | 953 | 953 | 57 | 4 | 12 | 23 | 4 | 94.95385 | 0.2849514 | 0.1237625 | 1033.131 | 0 | 0 | 0 |  | Fe_Cr_Ni_Mo_Ta | Fe57Cr4Ni12Mo23Ta4 | 0.0464573 | -4.748 | 7.58 | 25.10697 | 513.6322 | 131.8402 | 678.3312 | 142.9608
954 | 954 | 954 | 6 | 42 | 5 | 37 | 10 | 111.5125 | 0.2604707 | 0.1119191 | 1024.888 | 0 | 0 | 0 |  | Fe_Cr_Ni_Mo_Ta | Fe6Cr42Ni5Mo37Ta10 | 0.05143554 | -4.2644 | 6.22 | 31.72932 | 578.6971 | 120.7057 | 638.9412 | 235.9206
955 | 955 | 955 | 9 | 35 | 5 | 41 | 10 | 111.4206 | 0.2637055 | 0.1126135 | 1045.481 | 0 | 0 | 0 |  | Fe_Cr_Ni_Mo_Ta | Fe9Cr35Ni5Mo41Ta10 | 0.0511968 | -4.4412 | 6.28 | 31.63606 | 608.8537 | 118.6608 | 617.6739 | 242.1206
956 | 956 | 956 | 13 | 28 | 6 | 44 | 9 | 111.1686 | 0.2663724 | 0.1143702 | 1075.353 | 0 | 0 | 0 |  | Fe_Cr_Ni_Mo_Ta | Fe13Cr28Ni6Mo44Ta9 | 0.05059074 | -4.7012 | 6.41 | 31.23123 | 617.0092 | 133.596 | 599.0988 | 224.9989
957 | 957 | 957 | 18 | 22 | 7 | 45 | 8 | 110.2681 | 0.2689237 | 0.1172667 | 1112.196 | 0 | 0 | 0 |  | Fe_Cr_Ni_Mo_Ta | Fe18Cr22Ni7Mo45Ta8 | 0.05033407 | -4.9468 | 6.56 | 30.70163 | 631.2482 | 134.4214 | 577.6746 | 200.0177
958 | 958 | 958 | 25 | 16 | 8 | 45 | 6 | 109.2086 | 0.2709558 | 0.1201238 | 1143.054 | 0 | 0 | 0 |  | Fe_Cr_Ni_Mo_Ta | Fe25Cr16Ni8Mo45Ta6 | 0.04974835 | -4.852 | 6.76 | 30.23243 | 648.0625 | 143.2654 | 564.5535 | 176.5585
959 | 959 | 959 | 32 | 11 | 9 | 43 | 5 | 107.1329 | 0.2738248 | 0.123417 | 1169.45 | 0 | 0 | 0 |  | Fe_Cr_Ni_Mo_Ta | Fe32Cr11Ni9Mo43Ta5 | 0.04966708 | -4.8988 | 6.95 | 29.64102 | 647.1312 | 139.561 | 552.662 | 178.5027
960 | 960 | 960 | 43 | 6 | 11 | 38 | 3 | 103.5805 | 0.2772501 | 0.1247845 | 1146.856 | 0 | 0 | 0 |  | Fe_Cr_Ni_Mo_Ta | Fe43Cr6Ni11Mo38Ta3 | 0.04832542 | -4.488972 | 7.257426 | 28.70399 | 645.6672 | 142.8103 | 620.6991 | 145.9592
961 | 961 | 961 | 9 | 32 | 3 | 50 | 6 | 116.1086 | 0.2597631 | 0.1036048 | 962.0041 | 0 | 0 | 0 |  | Fe_Cr_Ni_Mo_Ta | Fe9Cr32Ni3Mo50Ta6 | 0.04790059 | -2.856 | 6.24 | 32.46213 | 653.9202 | 137.6811 | 490.0465 | 210.1265
962 | 962 | 962 | 13 | 25 | 4 | 52 | 6 | 115.0492 | 0.2634421 | 0.1066776 | 1004.816 | 0 | 0 | 0 |  | Fe_Cr_Ni_Mo_Ta | Fe13Cr25Ni4Mo52Ta6 | 0.04783064 | -3.3652 | 6.36 | 31.62578 | 660.5204 | 131.6564 | 464.9389 | 218.3421
963 | 963 | 963 | 18 | 19 | 5 | 53 | 5 | 114.163 | 0.2659261 | 0.1099102 | 1046.915 | 0 | 0 | 0 |  | Fe_Cr_Ni_Mo_Ta | Fe18Cr19Ni5Mo53Ta5 | 0.04760597 | -3.606 | 6.51 | 30.97402 | 666.7682 | 139.924 | 414.7308 | 192.9023
964 | 964 | 964 | 23 | 13 | 6 | 53 | 4 | 113.0851 | 0.2684877 | 0.1141726 | 1101.152 | 0 | 0 | 0 |  | Fe_Cr_Ni_Mo_Ta | Fe23Cr13Ni6Mo53Ta4 | 0.0474823 | -3.789409 | 6.666667 | 30.30438 | 660.8322 | 122.8525 | 391.2726 | 198.0663
965 | 965 | 965 | 30 | 8 | 8 | 50 | 4 | 109.9877 | 0.2725961 | 0.1196661 | 1153.057 | 0 | 0 | 0 |  | Fe_Cr_Ni_Mo_Ta | Fe30Cr8Ni8Mo50Ta4 | 0.0484604 | -4.368 | 6.88 | 29.64051 | 653.3712 | 142.4306 | 462.0313 | 166.3178
966 | 966 | 966 | 33 | 12 | 5 | 3 | 47 | 78.43526 | 0.3172441 | 0.155794 | 1321.211 | 0 | 0 | 0 |  | Fe_Cr_Ni_Mo_Ta | Fe33Cr12Ni5Mo3Ta47 | 0.06893191 | -14.4728 | 6.39 | 17.80337 | 527.3959 | 156.0238 | 386.9201 | 526.0208
967 | 967 | 967 | 39 | 11 | 5 | 5 | 40 | 80.23896 | 0.312887 | 0.1579868 | 1359.068 | 0 | 0 | 0 |  | Fe_Cr_Ni_Mo_Ta | Fe39Cr11Ni5Mo5Ta40 | 0.0683198 | -14.0196 | 6.58 | 18.6719 | 497.8091 | 136.5561 | 444.2369 | 476.3379
968 | 968 | 968 | 44 | 10 | 4 | 7 | 34 | 82.03059 | 0.308836 | 0.1575124 | 1365.128 | 0 | 0 | 0 |  | Fe_Cr_Ni_Mo_Ta | Fe44Cr10Ni4Mo7Ta34 | 0.0670075 | -12.99378 | 6.707071 | 19.58242 | 469.558 | 116.777 | 459.0376 | 406.7
969 | 969 | 969 | 49 | 9 | 4 | 11 | 27 | 85.10646 | 0.302853 | 0.1538474 | 1346.023 | 0 | 0 | 0 |  | Fe_Cr_Ni_Mo_Ta | Fe49Cr9Ni4Mo11Ta27 | 0.06411521 | -11.4536 | 6.87 | 21.22169 | 454.4834 | 111.7946 | 523.6907 | 435.2867
970 | 970 | 970 | 53 | 7 | 3 | 14 | 22 | 87.22064 | 0.2991451 | 0.1500907 | 1316.747 | 0 | 0 | 0 |  | Fe_Cr_Ni_Mo_Ta | Fe53Cr7Ni3Mo14Ta22 | 0.06174059 | -10.05448 | 6.969697 | 22.39875 | 445.8793 | 116.4055 | 542.48 | 378.3293
971 | 971 | 971 | 21 | 19 | 6 | 3 | 51 | 79.52005 | 0.3155724 | 0.1486211 | 1251.953 | 0 | 0 | 0 |  | Fe_Cr_Ni_Mo_Ta | Fe21Cr19Ni6Mo3Ta51 | 0.06784461 | -13.6752 | 6.15 | 18.50297 | 546.2753 | 152.2696 | 392.1006 | 537.4429
972 | 972 | 972 | 27 | 17 | 7 | 5 | 44 | 81.03657 | 0.3119907 | 0.1535202 | 1320.237 | 0 | 0 | 0 |  | Fe_Cr_Ni_Mo_Ta | Fe27Cr17Ni7Mo5Ta44 | 0.06797881 | -14.1092 | 6.38 | 19.20833 | 530.432 | 143.2064 | 463.3017 | 492.5795
973 | 973 | 973 | 32 | 16 | 8 | 7 | 38 | 82.72038 | 0.3080987 | 0.1552351 | 1351.976 | 0 | 0 | 0 |  | Fe_Cr_Ni_Mo_Ta | Fe32Cr16Ni8Mo7Ta38 | 0.06715889 | -13.88178 | 6.574257 | 19.9288 | 496.9149 | 116.9463 | 483.6501 | 458.4316
974 | 974 | 974 | 36 | 14 | 8 | 10 | 32 | 84.8122 | 0.3041936 | 0.1544921 | 1360.526 | 0 | 0 | 0 |  | Fe_Cr_Ni_Mo_Ta | Fe36Cr14Ni8Mo10Ta32 | 0.0655149 | -13.0336 | 6.72 | 21.09502 | 479.3188 | 109.2952 | 498.0358 | 439.5775
975 | 975 | 975 | 40 | 11 | 9 | 14 | 26 | 87.20475 | 0.300335 | 0.1522099 | 1354.407 | 0 | 0 | 0 |  | Fe_Cr_Ni_Mo_Ta | Fe40Cr11Ni9Mo14Ta26 | 0.063099 | -12.0252 | 6.9 | 22.40536 | 479.2258 | 97.3461 | 577.6053 | 376.0402
976 | 976 | 976 | 44 | 9 | 8 | 18 | 21 | 89.83108 | 0.2961379 | 0.1480932 | 1326.968 | 0 | 0 | 0 |  | Fe_Cr_Ni_Mo_Ta | Fe44Cr9Ni8Mo18Ta21 | 0.06062853 | -10.4564 | 6.99 | 23.76973 | 473.9086 | 105.3213 | 558.6993 | 364.3836
977 | 977 | 977 | 46 | 7 | 7 | 23 | 16 | 93.15537 | 0.2914548 | 0.1427158 | 1291.122 | 0 |  | 0 |  | Fe_Cr_Ni_Mo_Ta | Fe46Cr7Ni7Mo23Ta16 | 0.05783698 | -8.759922 | 7.050505 | 25.35696 | 487.5652 | 124.6297 | 604.8397 | 314.0049
978 | 978 | 978 | 12 | 29 | 4 | 3 | 52 | 81.8501 | 0.3102288 | 0.1404254 | 1175.035 | 0 | 0 | 0 |  | Fe_Cr_Ni_Mo_Ta | Fe12Cr29Ni4Mo3Ta52 | 0.0670117 | -11.256 | 5.88 | 19.67206 | 565.8184 | 150.3353 | 459.7476 | 502.6603
979 | 979 | 979 | 16 | 27 | 8 | 4 | 46 | 82.63804 | 0.3079437 | 0.1480697 | 1267.891 | 0 | 0 | 0 |  | Fe_Cr_Ni_Mo_Ta | Fe16Cr27Ni8Mo4Ta46 | 0.06763271 | -13.28419 | 6.178218 | 19.66387 | 579.0805 | 147.2167 | 445.1522 | 504.8968
980 | 980 | 980 | 21 | 24 | 10 | 6 | 39 | 84.00015 | 0.3049055 | 0.1526377 | 1330.711 | 0 | 0 | 0 |  | Fe_Cr_Ni_Mo_Ta | Fe21Cr24Ni10Mo6Ta39 | 0.06701586 | -13.8372 | 6.43 | 20.19381 | 547.7885 | 124.2642 | 490.5568 | 473.5998
981 | 981 | 981 | 25 | 21 | 12 | 9 | 34 | 85.55162 | 0.3023289 | 0.1534198 | 1354.342 | 0 | 0 | 0 |  | Fe_Cr_Ni_Mo_Ta | Fe25Cr21Ni12Mo9Ta34 | 0.06561694 | -13.80453 | 6.633663 | 21.08562 | 511.2098 | 105.7068 | 499.7307 | 423.0511
982 | 982 | 982 | 28 | 17 | 13 | 13 | 29 | 87.52079 | 0.2998083 | 0.1524018 | 1363.401 | 0 | 0 | 0 |  | Fe_Cr_Ni_Mo_Ta | Fe28Cr17Ni13Mo13Ta29 | 0.06380533 | -13.2444 | 6.79 | 22.35598 | 497.5827 | 96.70227 | 516.6523 | 369.6828
983 | 983 | 983 | 31 | 14 | 14 | 17 | 24 | 89.78006 | 0.2965829 | 0.1500599 | 1356.413 | 0 | 0 | 0 |  | Fe_Cr_Ni_Mo_Ta | Fe31Cr14Ni14Mo17Ta24 | 0.0616073 | -12.276 | 6.94 | 23.52105 | 499.5405 | 100.4026 | 589.1129 | 356.7721
984 | 984 | 984 | 34 | 11 | 13 | 23 | 19 | 93.22049 | 0.2921468 | 0.145082 | 1330.139 | 0 | 0 | 0 |  | Fe_Cr_Ni_Mo_Ta | Fe34Cr11Ni13Mo23Ta19 | 0.0589428 | -10.5668 | 7.01 | 25.19742 | 493.5906 | 111.0577 | 603.9755 | 318.1491
985 | 985 | 985 | 36 | 8 | 12 | 29 | 15 | 96.46924 | 0.2884954 | 0.1403633 | 1304.992 | 0 | 0 | 0 |  | Fe_Cr_Ni_Mo_Ta | Fe36Cr8Ni12Mo29Ta15 | 0.05658795 | -9.0732 | 7.05 | 26.48981 | 530.1985 | 117.1481 | 594.7403 | 279.6793
986 | 986 | 986 | 37 | 6 | 9 | 36 | 12 | 100.3154 | 0.2844024 | 0.1345345 | 1270.888 | 0 | 0 | 0 |  | Fe_Cr_Ni_Mo_Ta | Fe37Cr6Ni9Mo36Ta12 | 0.05452537 | -7.4616 | 6.98 | 27.72634 | 582.2732 | 132.9776 | 599.7369 | 258.7425
987 | 987 | 987 | 10 | 38 | 6 | 3 | 43 | 85.48751 | 0.2999348 | 0.1443903 | 1238.299 | 0 | 0 | 0 |  | Fe_Cr_Ni_Mo_Ta | Fe10Cr38Ni6Mo3Ta43 | 0.06745836 | -11.3188 | 6.01 | 20.16804 | 557.6965 | 139.5879 | 490.9166 | 493.0338
988 | 988 | 988 | 13 | 34 | 10 | 4 | 38 | 85.75778 | 0.2992598 | 0.1499395 | 1303.621 | 0 | 0 | 0 |  | Fe_Cr_Ni_Mo_Ta | Fe13Cr34Ni10Mo4Ta38 | 0.06690578 | -12.93746 | 6.282828 | 20.06875 | 561.6144 | 120.1849 | 500.5135 | 465.4058
989 | 989 | 989 | 16 | 29 | 14 | 7 | 33 | 86.79387 | 0.2981807 | 0.1524125 | 1344.023 | 0 | 0 | 0 |  | Fe_Cr_Ni_Mo_Ta | Fe16Cr29Ni14Mo7Ta33 | 0.06540565 | -13.8092 | 6.555556 | 20.88053 | 538.0021 | 106.5356 | 521.3556 | 399.9897
990 | 990 | 990 | 19 | 25 | 17 | 10 | 29 | 87.92096 | 0.2969582 | 0.1529282 | 1362.204 | 0 | 0 | 0 |  | Fe_Cr_Ni_Mo_Ta | Fe19Cr25Ni17Mo10Ta29 | 0.06376745 | -13.9012 | 6.77 | 21.67464 | 524.6584 | 97.39649 | 585.9746 | 403.4614
991 | 991 | 991 | 21 | 20 | 19 | 15 | 25 | 89.94059 | 0.2953164 | 0.1513416 | 1369.358 | 0 | 0 | 0 |  | Fe_Cr_Ni_Mo_Ta | Fe21Cr20Ni19Mo15Ta25 | 0.06178864 | -13.4112 | 6.93 | 23.13093 | 518.9391 | 91.47107 | 576.432 | 354.2158
992 | 992 | 992 | 24 | 16 | 19 | 20 | 21 | 92.33823 | 0.2927629 | 0.1481224 | 1357.13 | 0 | 0 | 0 |  | Fe_Cr_Ni_Mo_Ta | Fe24Cr16Ni19Mo20Ta21 | 0.05971726 | -12.2508 | 7.03 | 24.45486 | 491.6121 | 92.26297 | 601.5524 | 326.0598
993 | 993 | 993 | 26 | 12 | 18 | 26 | 17 | 95.436 | 0.2896525 | 0.1437267 | 1337.609 | 0 | 0 | 0 |  | Fe_Cr_Ni_Mo_Ta | Fe26Cr12Ni18Mo26Ta17 | 0.05749257 | -10.82747 | 7.080808 | 25.83411 | 499.4649 | 106.7449 | 627.325 | 301.4124
994 | 994 | 994 | 28 | 9 | 17 | 34 | 13 | 99.43992 | 0.2853873 | 0.1377777 | 1304.555 | 0 | 0 | 0 |  | Fe_Cr_Ni_Mo_Ta | Fe28Cr9Ni17Mo34Ta13 | 0.05479118 | -9.066954 | 7.09901 | 27.12691 | 545.3834 | 127.2013 | 583.5838 | 250.9644
995 | 995 | 995 | 28 | 6 | 12 | 43 | 11 | 103.9013 | 0.2817067 | 0.1303325 | 1258.189 | 0 | 0 | 0 |  | Fe_Cr_Ni_Mo_Ta | Fe28Cr6Ni12Mo43Ta11 | 0.05273482 | -7.4556 | 6.93 | 27.98053 | 600.2422 | 131.2751 | 552.5446 | 253.7962
996 | 996 | 996 | 8 | 45 | 9 | 3 | 35 | 88.72417 | 0.2905915 | 0.1454323 | 1260.531 | 0 | 0 | 0 |  | Fe_Cr_Ni_Mo_Ta | Fe8Cr45Ni9Mo3Ta35 | 0.06597248 | -11.3844 | 6.17 | 20.03272 | 562.6618 | 131.8866 | 552.088 | 407.5075
997 | 997 | 997 | 10 | 39 | 14 | 5 | 31 | 88.84114 | 0.2913563 | 0.1492653 | 1308.599 | 0 | 0 | 0 |  | Fe_Cr_Ni_Mo_Ta | Fe10Cr39Ni14Mo5Ta31 | 0.06465922 | -12.87869 | 6.454545 | 20.47393 | 547.2465 | 112.6507 | 531.3748 | 392.4652
998 | 998 | 998 | 12 | 33 | 19 | 8 | 27 | 89.43514 | 0.2917151 | 0.1513367 | 1342.079 | 0 | 0 | 0 |  | Fe_Cr_Ni_Mo_Ta | Fe12Cr33Ni19Mo8Ta27 | 0.0628698 | -13.69289 | 6.737374 | 21.30619 | 541.5104 | 96.2129 | 564.2386 | 353.1446
999 | 999 | 999 | 14 | 28 | 22 | 12 | 24 | 90.64102 | 0.2914221 | 0.1510407 | 1356.563 | 0 | 0 | 0 |  | Fe_Cr_Ni_Mo_Ta | Fe14Cr28Ni22Mo12Ta24 | 0.06119259 | -13.6 | 6.92 | 22.52909 | 525.2791 | 90.12411 | 596.5515 | 343.2483
1000 | 1000 | 1000 | 16 | 23 | 24 | 17 | 20 | 92.72595 | 0.2897863 | 0.1487003 | 1353.54 | 0 | 0 | 0 |  | Fe_Cr_Ni_Mo_Ta | Fe16Cr23Ni24Mo17Ta20 | 0.05898421 | -12.816 | 7.08 | 23.94389 | 496.4815 | 85.04046 | 636.5316 | 319.3182
1001 | 1001 | 1001 | 18 | 18 | 25 | 22 | 17 | 94.63457 | 0.2887598 | 0.146288 | 1349.742 | 0 | 0 | 0 |  | Fe_Cr_Ni_Mo_Ta | Fe18Cr18Ni25Mo22Ta17 | 0.05725562 | -11.9772 | 7.19 | 25.03997 | 479.4973 | 95.05252 | 646.1527 | 283.8684
1002 | 1002 | 1002 | 20 | 13 | 24 | 30 | 13 | 98.42272 | 0.2855319 | 0.140958 | 1328.011 | 0 | 0 | 0 |  | Fe_Cr_Ni_Mo_Ta | Fe20Cr13Ni24Mo30Ta13 | 0.05476134 | -10.29 | 7.23 | 26.55184 | 488.5856 | 112.9799 | 617.5099 | 259.1186
1003 | 1003 | 1003 | 20 | 9 | 22 | 38 | 11 | 101.9457 | 0.2831992 | 0.1362587 | 1312.709 | 0 | 0 | 0 |  | Fe_Cr_Ni_Mo_Ta | Fe20Cr9Ni22Mo38Ta11 | 0.05310613 | -9.1676 | 7.17 | 27.33569 | 534.8626 | 130.9963 | 592.1932 | 230.062
1004 | 1004 | 1004 | 20 | 6 | 16 | 50 | 8 | 107.9649 | 0.27789 | 0.1254251 | 1231.183 | 0 | 0 | 0 |  | Fe_Cr_Ni_Mo_Ta | Fe20Cr6Ni16Mo50Ta8 | 0.04983469 | -6.992 | 6.96 | 27.90054 | 599.6742 | 124.8795 | 463.8696 | 195.507
1005 | 1005 | 1005 | 7 | 50 | 14 | 3 | 25 | 92.19985 | 0.2800778 | 0.1430754 | 1232.53 | 0 | 0 | 0 |  | Fe_Cr_Ni_Mo_Ta | Fe7Cr50Ni14Mo3Ta25 | 0.06144132 | -11.29762 | 6.454545 | 19.17969 | 529.537 | 104.664 | 626.0519 | 352.0838
1006 | 1006 | 1006 | 8 | 42 | 21 | 6 | 23 | 91.62422 | 0.2838937 | 0.1473267 | 1288.49 | 0 | 0 | 0 |  | Fe_Cr_Ni_Mo_Ta | Fe8Cr42Ni21Mo6Ta23 | 0.06022514 | -12.8172 | 6.77 | 20.38235 | 518.9257 | 105.2646 | 640.6444 | 318.2757
1007 | 1007 | 1007 | 9 | 36 | 26 | 9 | 20 | 92.03468 | 0.2850544 | 0.1479745 | 1304.839 | 0 | 0 | 0 |  | Fe_Cr_Ni_Mo_Ta | Fe9Cr36Ni26Mo9Ta20 | 0.05839042 | -13.1456 | 7.02 | 21.3972 | 502.6668 | 84.71629 | 670.6393 | 287.2232
1008 | 1008 | 1008 | 11 | 29 | 28 | 13 | 18 | 92.69225 | 0.2866876 | 0.1475924 | 1318.068 | 0 | 0 | 0 |  | Fe_Cr_Ni_Mo_Ta | Fe11Cr29Ni28Mo13Ta18 | 0.05748881 | -13.00398 | 7.171717 | 22.77817 | 474.4984 | 80.99651 | 681.5486 | 274.0191
1009 | 1009 | 1009 | 12 | 24 | 30 | 18 | 16 | 94.25832 | 0.2866739 | 0.1463662 | 1329.725 | 0 | 0 | 0 |  | Fe_Cr_Ni_Mo_Ta | Fe12Cr24Ni30Mo18Ta16 | 0.05627252 | -12.4752 | 7.28 | 24.15699 | 462.7938 | 79.01344 | 685.8783 | 257.506
1010 | 1010 | 1010 | 14 | 18 | 31 | 25 | 13 | 96.8423 | 0.2855694 | 0.143523 | 1331.75 | 0 | 0 | 0 |  | Fe_Cr_Ni_Mo_Ta | Fe14Cr18Ni31Mo25Ta13 | 0.05443694 | -11.30517 | 7.376238 | 25.60167 | 451.7622 | 89.92162 | 664.3871 | 230.4494
1011 | 1011 | 1011 | 15 | 13 | 30 | 32 | 10 | 100.0293 | 0.2834757 | 0.1395728 | 1322.394 | 0 | 0 | 0 |  | Fe_Cr_Ni_Mo_Ta | Fe15Cr13Ni30Mo32Ta10 | 0.05263642 | -9.986 | 7.4 | 26.71685 | 465.6229 | 117.9931 | 627.2429 | 201.5487
1012 | 1012 | 1012 | 15 | 8 | 26 | 42 | 8 | 104.5514 | 0.280712 | 0.1340404 | 1309.018 | 0 | 0 | 0 |  | Fe_Cr_Ni_Mo_Ta | Fe15Cr8Ni26Mo42Ta8 | 0.05094051 | -8.660341 | 7.272727 | 27.43052 | 518.6382 | 136.4704 | 555.7098 | 200.9349
1013 | 1013 | 1013 | 15 | 5 | 19 | 55 | 6 | 110.5401 | 0.2759343 | 0.1224055 | 1215.058 | 0 | 0 | 0 |  | Fe_Cr_Ni_Mo_Ta | Fe15Cr5Ni19Mo55Ta6 | 0.04771054 | -6.7164 | 7 | 27.34154 | 584.0215 | 135.4901 | 362.8815 | 198.6983
1014 | 1014 | 1014 | 7 | 52 | 21 | 3 | 17 | 94.40087 | 0.2727552 | 0.1364581 | 1142.018 | 0 | 0 | 0 |  | Fe_Cr_Ni_Mo_Ta | Fe7Cr52Ni21Mo3Ta17 | 0.05447176 | -10.9464 | 6.81 | 17.87624 | 438.3693 | 103.4805 | 708.8221 | 248.2519
1015 | 1015 | 1015 | 7 | 43 | 28 | 6 | 16 | 93.33446 | 0.2783651 | 0.1407366 | 1198.576 | 0 | 0 | 0 |  | Fe_Cr_Ni_Mo_Ta | Fe7Cr43Ni28Mo6Ta16 | 0.05423655 | -12.1396 | 7.1 | 19.58035 | 451.6597 | 91.95493 | 751.5891 | 231.7213
1016 | 1016 | 1016 | 7 | 36 | 33 | 9 | 15 | 92.96379 | 0.28206 | 0.1425341 | 1230.024 | 0 | 0 | 0 |  | Fe_Cr_Ni_Mo_Ta | Fe7Cr36Ni33Mo9Ta15 | 0.05395162 | -12.648 | 7.31 | 20.87678 | 437.3744 | 85.21188 | 715.5923 | 220.457
1017 | 1017 | 1017 | 8 | 30 | 36 | 14 | 13 | 94.2232 | 0.2830258 | 0.1420819 | 1249.229 | 0 | 0 | 0 |  | Fe_Cr_Ni_Mo_Ta | Fe8Cr30Ni36Mo14Ta13 | 0.05288373 | -12.11646 | 7.455446 | 22.73911 | 395.2372 | 78.63049 | 714.3714 | 223.1408
1018 | 1018 | 1018 | 9 | 24 | 38 | 19 | 11 | 95.6215 | 0.2836899 | 0.1413828 | 1266.243 | 0 | 0 | 0 |  | Fe_Cr_Ni_Mo_Ta | Fe9Cr24Ni38Mo19Ta11 | 0.05193105 | -11.44202 | 7.574257 | 24.13568 | 381.0048 | 84.31989 | 707.8782 | 190.1841
1019 | 1019 | 1019 | 10 | 18 | 38 | 25 | 9 | 97.76776 | 0.2835253 | 0.1401352 | 1285.521 | 0 | 0 | 0 |  | Fe_Cr_Ni_Mo_Ta | Fe10Cr18Ni38Mo25Ta9 | 0.05117851 | -10.562 | 7.63 | 25.47371 | 378.1382 | 92.87947 | 674.153 | 170.3903
1020 | 1020 | 1020 | 11 | 12 | 37 | 33 | 7 | 100.8391 | 0.2825332 | 0.138354 | 1309.694 | 0 | 0 | 0 |  | Fe_Cr_Ni_Mo_Ta | Fe11Cr12Ni37Mo33Ta7 | 0.0503078 | -9.4944 | 7.63 | 26.54506 | 409.3976 | 121.5152 | 614.5441 | 139.342
1021 | 1021 | 1021 | 12 | 7 | 32 | 44 | 5 | 105.7441 | 0.2793848 | 0.1332928 | 1307.103 | 0 | 0 | 0 |  | Fe_Cr_Ni_Mo_Ta | Fe12Cr7Ni32Mo44Ta5 | 0.04892612 | -8.0868 | 7.47 | 27.27343 | 491.9493 | 140.96 | 477.5416 | 138.8146
1022 | 1022 | 1022 | 12 | 4 | 23 | 57 | 4 | 111.7049 | 0.2750224 | 0.1224441 | 1225.649 | 0 | 0 | 0 |  | Fe_Cr_Ni_Mo_Ta | Fe12Cr4Ni23Mo57Ta4 | 0.04639326 | -6.5716 | 7.12 | 26.90186 | 573.7547 | 135.1891 | 310.4944 | 185.8743
1023 | 1023 | 1023 | 5 | 42 | 37 | 6 | 10 | 94.22087 | 0.2751036 | 0.1282748 | 1036.589 | 0 | 0 | 0 |  | Fe_Cr_Ni_Mo_Ta | Fe5Cr42Ni37Mo6Ta10 | 0.04658343 | -11.1168 | 7.48 | 18.64913 | 352.2508 | 82.46222 | 780.5465 | 188.9274
1024 | 1024 | 1024 | 5 | 35 | 41 | 9 | 10 | 93.60592 | 0.2797506 | 0.1329209 | 1102.314 | 0 | 0 | 0 |  | Fe_Cr_Ni_Mo_Ta | Fe5Cr35Ni41Mo9Ta10 | 0.04792574 | -11.5372 | 7.64 | 20.22375 | 342.3592 | 74.98788 | 753.245 | 175.8362
1025 | 1025 | 1025 | 6 | 28 | 44 | 13 | 9 | 93.88394 | 0.28271 | 0.1350594 | 1144.984 | 0 | 0 | 0 |  | Fe_Cr_Ni_Mo_Ta | Fe6Cr28Ni44Mo13Ta9 | 0.04813865 | -11.2492 | 7.79 | 21.78509 | 319.4212 | 78.72858 | 720.4254 | 162.6959
1026 | 1026 | 1026 | 7 | 22 | 45 | 18 | 8 | 95.11095 | 0.2840812 | 0.1369613 | 1195.561 | 0 | 0 | 0 |  | Fe_Cr_Ni_Mo_Ta | Fe7Cr22Ni45Mo18Ta8 | 0.04854526 | -10.7472 | 7.86 | 23.38269 | 307.5052 | 76.25756 | 678.9797 | 144.624
1027 | 1027 | 1027 | 8 | 16 | 45 | 25 | 6 | 97.72568 | 0.2835792 | 0.1367517 | 1234.177 | 0 | 0 | 0 |  | Fe_Cr_Ni_Mo_Ta | Fe8Cr16Ni45Mo25Ta6 | 0.04809291 | -9.654 | 7.9 | 25.03817 | 319.0528 | 103.6421 | 639.8799 | 108.9165
1028 | 1028 | 1028 | 9 | 11 | 43 | 32 | 5 | 100.3711 | 0.2829403 | 0.13727 | 1284.313 | 0 | 0 | 0 |  | Fe_Cr_Ni_Mo_Ta | Fe9Cr11Ni43Mo32Ta5 | 0.04839326 | -8.9948 | 7.85 | 26.07278 | 345.0206 | 117.1917 | 593.2582 | 109.6167
1029 | 1029 | 1029 | 11 | 6 | 38 | 43 | 3 | 105.1566 | 0.2798114 | 0.1338584 | 1303.576 | 0 | 0 | 0 |  | Fe_Cr_Ni_Mo_Ta | Fe11Cr6Ni38Mo43Ta3 | 0.04752026 | -7.628272 | 7.693069 | 26.95507 | 430.0085 | 145.8838 | 488.7294 | 120.6494
1030 | 1030 | 1030 | 3 | 32 | 50 | 9 | 6 | 93.343 | 0.2799012 | 0.1212732 | 951.8322 | 0 | 0 | 0 |  | Fe_Cr_Ni_Mo_Ta | Fe3Cr32Ni50Mo9Ta6 | 0.04146554 | -10.1536 | 8 | 19.46792 | 268.2685 | 75.30695 | 700.5096 | 138.7635
1031 | 1031 | 1031 | 4 | 25 | 52 | 13 | 6 | 93.40785 | 0.2836516 | 0.127821 | 1046.048 | 0 | 0 | 0 |  | Fe_Cr_Ni_Mo_Ta | Fe4Cr25Ni52Mo13Ta6 | 0.04371557 | -10.12 | 8.1 | 21.15916 | 254.4129 | 67.58877 | 674.8425 | 104.4274
1032 | 1032 | 1032 | 5 | 19 | 53 | 18 | 5 | 94.6658 | 0.2850239 | 0.1308239 | 1108.337 | 0 | 0 | 0 |  | Fe_Cr_Ni_Mo_Ta | Fe5Cr19Ni53Mo18Ta5 | 0.04448287 | -9.4828 | 8.17 | 22.77081 | 248.5669 | 80.69287 | 628.7172 | 85.03347
1033 | 1033 | 1033 | 6 | 13 | 53 | 23 | 4 | 96.08218 | 0.2860833 | 0.1331263 | 1165.083 | 0 | 0 | 0 |  | Fe_Cr_Ni_Mo_Ta | Fe6Cr13Ni53Mo23Ta4 | 0.04516824 | -8.84726 | 8.222222 | 23.89695 | 257.5336 | 95.30274 | 597.5645 | 74.85339
1034 | 1034 | 1034 | 8 | 8 | 50 | 30 | 4 | 98.43553 | 0.2860082 | 0.1375785 | 1266.228 | 0 | 0 | 0 |  | Fe_Cr_Ni_Mo_Ta | Fe8Cr8Ni50Mo30Ta4 | 0.0470516 | -8.6992 | 8.12 | 25.02878 | 288.5595 | 117.5725 | 576.2014 | 98.95587
1035 | 1035 | 1035 | 3 | 12 | 5 | 33 | 47 | 92.65321 | 0.3033584 | 0.1036856 | 863.5077 | 0 | 0 | 0 |  | Fe_Cr_Ni_Mo_Ta | Fe3Cr12Ni5Mo33Ta47 | 0.05016072 | -8.9888 | 5.79 | 22.92946 | 467.6227 | 83.85114 | 519.2804 | 457.0613
1036 | 1036 | 1036 | 5 | 11 | 5 | 39 | 40 | 96.48014 | 0.2977912 | 0.1050997 | 906.1648 | 0 | 0 | 0 |  | Fe_Cr_Ni_Mo_Ta | Fe5Cr11Ni5Mo39Ta40 | 0.04993717 | -8.77 | 5.9 | 23.85288 | 463.4457 | 83.01447 | 467.3499 | 418.4629
1037 | 1037 | 1037 | 7 | 10 | 4 | 44 | 34 | 99.9369 | 0.2929619 | 0.1033888 | 907.2181 | 0 | 0 | 0 |  | Fe_Cr_Ni_Mo_Ta | Fe7Cr10Ni4Mo44Ta34 | 0.04904458 | -8.010611 | 5.959596 | 24.51363 | 477.9105 | 80.87949 | 496.6921 | 429.6171
1038 | 1038 | 1038 | 11 | 9 | 4 | 49 | 27 | 103.4339 | 0.2876107 | 0.1073846 | 978.9455 | 0 | 0 | 0 |  | Fe_Cr_Ni_Mo_Ta | Fe11Cr9Ni4Mo49Ta27 | 0.04937474 | -7.5168 | 6.11 | 25.5147 | 501.1407 | 103.7496 | 480.4588 | 349.3002
1039 | 1039 | 1039 | 14 | 7 | 3 | 53 | 22 | 106.2092 | 0.2840513 | 0.1057984 | 976.1331 | 0 | 0 | 0 |  | Fe_Cr_Ni_Mo_Ta | Fe14Cr7Ni3Mo53Ta22 | 0.04827355 | -6.680135 | 6.181818 | 25.76926 | 521.9909 | 102.8702 | 463.757 | 326.8979
1040 | 1040 | 1040 | 3 | 19 | 6 | 21 | 51 | 88.10361 | 0.307043 | 0.1171699 | 981.7895 | 0 | 0 | 0 |  | Fe_Cr_Ni_Mo_Ta | Fe3Cr19Ni6Mo21Ta51 | 0.05686342 | -10.0824 | 5.79 | 23.07466 | 513.3522 | 106.2575 | 513.5135 | 460.5021
1041 | 1041 | 1041 | 5 | 17 | 7 | 27 | 44 | 91.63035 | 0.301912 | 0.1193342 | 1036.836 | 0 | 0 | 0 |  | Fe_Cr_Ni_Mo_Ta | Fe5Cr17Ni7Mo27Ta44 | 0.05638147 | -10.3956 | 5.94 | 24.19587 | 502.3066 | 87.49133 | 513.4586 | 455.4053
1042 | 1042 | 1042 | 7 | 16 | 8 | 32 | 38 | 94.75299 | 0.2971512 | 0.1221415 | 1096.379 | 0 | 0 | 0 |  | Fe_Cr_Ni_Mo_Ta | Fe7Cr16Ni8Mo32Ta38 | 0.05607713 | -10.39192 | 6.079208 | 25.14813 | 502.381 | 86.51128 | 501.9406 | 388.7017
1043 | 1043 | 1043 | 10 | 14 | 8 | 36 | 32 | 97.50975 | 0.2931409 | 0.1225635 | 1123.059 | 0 | 0 | 0 |  | Fe_Cr_Ni_Mo_Ta | Fe10Cr14Ni8Mo36Ta32 | 0.05546376 | -9.976 | 6.2 | 25.8774 | 506.7757 | 87.48663 | 493.2446 | 394.9938
1044 | 1044 | 1044 | 14 | 11 | 9 | 40 | 26 | 99.97749 | 0.2896924 | 0.1248951 | 1172.5 | 0 | 0 | 0 |  | Fe_Cr_Ni_Mo_Ta | Fe14Cr11Ni9Mo40Ta26 | 0.05480704 | -9.6748 | 6.38 | 26.3712 | 515.4402 | 96.34456 | 493.1926 | 359.0342
1045 | 1045 | 1045 | 18 | 9 | 8 | 44 | 21 | 102.5957 | 0.2860133 | 0.1238783 | 1178.602 | 0 | 0 | 0 |  | Fe_Cr_Ni_Mo_Ta | Fe18Cr9Ni8Mo44Ta21 | 0.05363006 | -8.5948 | 6.47 | 26.96739 | 540.3892 | 103.0221 | 501.0376 | 302.0491
1046 | 1046 | 1046 | 23 | 7 | 7 | 46 | 16 | 104.5477 | 0.2828727 | 0.1234884 | 1184.844 | 0 | 0 | 0 |  | Fe_Cr_Ni_Mo_Ta | Fe23Cr7Ni7Mo46Ta16 | 0.05279663 | -7.520865 | 6.585859 | 27.59074 | 578.2759 | 116.6957 | 505.1282 | 295.4664
1047 | 1047 | 1047 | 3 | 29 | 4 | 12 | 52 | 86.16688 | 0.3060275 | 0.1247104 | 1041.494 | 0 | 0 | 0 |  | Fe_Cr_Ni_Mo_Ta | Fe3Cr29Ni4Mo12Ta52 | 0.06191876 | -9.3516 | 5.7 | 22.82345 | 530.46 | 120.311 | 502.1387 | 485.8972
1048 | 1048 | 1048 | 4 | 27 | 8 | 16 | 46 | 88.43623 | 0.3024635 | 0.131471 | 1142.57 | 0 | 0 | 0 |  | Fe_Cr_Ni_Mo_Ta | Fe4Cr27Ni8Mo16Ta46 | 0.06200022 | -11.18086 | 5.940594 | 23.70041 | 531.212 | 100.6105 | 511.3465 | 439.0681
1049 | 1049 | 1049 | 6 | 24 | 10 | 21 | 39 | 91.40325 | 0.298181 | 0.133092 | 1189.502 | 0 | 0 | 0 |  | Fe_Cr_Ni_Mo_Ta | Fe6Cr24Ni10Mo21Ta39 | 0.06105793 | -11.6532 | 6.13 | 24.83123 | 526.937 | 91.06833 | 548.3551 | 426.0356
1050 | 1050 | 1050 | 9 | 21 | 12 | 25 | 34 | 93.43454 | 0.2953898 | 0.136268 | 1248.562 | 0 | 0 | 0 |  | Fe_Cr_Ni_Mo_Ta | Fe9Cr21Ni12Mo25Ta34 | 0.06027022 | -11.91609 | 6.316832 | 25.45344 | 525.433 | 82.35546875 | 529.3842 | 406.9795
1051 | 1051 | 1051 | 13 | 17 | 13 | 28 | 29 | 95.01443 | 0.2933977 | 0.1373116 | 1276.557 | 0 | 0 | 0 |  | Fe_Cr_Ni_Mo_Ta | Fe13Cr17Ni13Mo28Ta29 | 0.05941644 | -11.7924 | 6.49 | 25.86484 | 523.5557 | 94.12535 | 555.8369 | 362.7483
1052 | 1052 | 1052 | 17 | 14 | 14 | 31 | 24 | 96.80791 | 0.2907853 | 0.1381273 | 1301.777 | 0 | 0 | 0 |  | Fe_Cr_Ni_Mo_Ta | Fe17Cr14Ni14Mo31Ta24 | 0.05829197 | -11.2456 | 6.66 | 26.35071 | 520.907 | 98.83158 | 562.5424 | 341.6015
1053 | 1053 | 1053 | 23 | 11 | 13 | 34 | 19 | 98.73071 | 0.287816 | 0.1370266 | 1301.31 | 0 | 0 | 0 |  | Fe_Cr_Ni_Mo_Ta | Fe23Cr11Ni13Mo34Ta19 | 0.05684422 | -9.9684 | 6.79 | 26.96869 | 545.6932 | 100.0375 | 572.3637 | 290.215
1054 | 1054 | 1054 | 29 | 8 | 12 | 36 | 15 | 99.96333 | 0.2858545 | 0.1358937 | 1293.525 | 0 | 0 | 0 |  | Fe_Cr_Ni_Mo_Ta | Fe29Cr8Ni12Mo36Ta15 | 0.05549121 | -8.7988 | 6.91 | 27.3633 | 559.1022 | 114.8139 | 553.4982 | 268.3058
1055 | 1055 | 1055 | 36 | 6 | 9 | 37 | 12 | 100.8096 | 0.2840444 | 0.1339183 | 1269.184 | 0 | 0 | 0 |  | Fe_Cr_Ni_Mo_Ta | Fe36Cr6Ni9Mo37Ta12 | 0.05438129 | -7.4292 | 6.96 | 27.81708 | 590.8953 | 127.7744 | 593.334 | 242.4303
1056 | 1056 | 1056 | 3 | 38 | 6 | 10 | 43 | 88.94692 | 0.2968585 | 0.134558 | 1164.7 | 0 | 0 | 0 |  | Fe_Cr_Ni_Mo_Ta | Fe3Cr38Ni6Mo10Ta43 | 0.06474351 | -10.0924 | 5.87 | 23.33474 | 548.8958 | 113.7383 | 517.8009 | 428.4091
1057 | 1057 | 1057 | 4 | 34 | 10 | 13 | 38 | 90.31251 | 0.2952668 | 0.1378353 | 1218.043 | 0 | 0 | 0 |  | Fe_Cr_Ni_Mo_Ta | Fe4Cr34Ni10Mo13Ta38 | 0.06392664 | -11.60045 | 6.10101 | 23.97198 | 550.3828125 | 104.2478 | 556.7578 | 428.3184
1058 | 1058 | 1058 | 7 | 29 | 14 | 16 | 33 | 91.40458 | 0.2942002 | 0.1422337 | 1283.846 | 0 | 0 | 0 |  | Fe_Cr_Ni_Mo_Ta | Fe7Cr29Ni14Mo16Ta33 | 0.06296394 | -12.74768 | 6.373737 | 24.38594 | 547.0917 | 87.24153 | 561.9133 | 401.871
1059 | 1059 | 1059 | 10 | 25 | 17 | 19 | 29 | 92.52509 | 0.2930493 | 0.1451419 | 1332.173 | 0 | 0 | 0 |  | Fe_Cr_Ni_Mo_Ta | Fe10Cr25Ni17Mo19Ta29 | 0.0617953 | -13.0732 | 6.59 | 24.78931 | 534.0864 | 87.84144 | 577.961 | 362.1808
1060 | 1060 | 1060 | 15 | 20 | 19 | 21 | 25 | 93.02331 | 0.29274 | 0.1469481 | 1359.432 | 0 | 0 | 0 |  | Fe_Cr_Ni_Mo_Ta | Fe15Cr20Ni19Mo21Ta25 | 0.06070087 | -12.9912 | 6.81 | 24.8998 | 520.1721 | 90.87166 | 569.8566 | 354.9869
1061 | 1061 | 1061 | 20 | 16 | 19 | 24 | 21 | 94.39139 | 0.2910966 | 0.1456217 | 1355.208 | 0 | 0 | 0 |  | Fe_Cr_Ni_Mo_Ta | Fe20Cr16Ni19Mo24Ta21 | 0.05912436 | -12.0412 | 6.95 | 25.43619 | 512.5972 | 93.29941 | 592.7664 | 318.5974
1062 | 1062 | 1062 | 26 | 12 | 18 | 26 | 17 | 95.436 | 0.2896525 | 0.1431917 | 1331.123 | 0 | 0 | 0 |  | Fe_Cr_Ni_Mo_Ta | Fe26Cr12Ni18Mo26Ta17 | 0.05749257 | -10.82747 | 7.080808 | 25.83411 | 501.0491 | 101.7069 | 585.0248 | 298.7097
1063 | 1063 | 1063 | 34 | 9 | 17 | 28 | 13 | 96.41647 | 0.28766 | 0.140779 | 1301.132 | 0 | 0 | 0 |  | Fe_Cr_Ni_Mo_Ta | Fe34Cr9Ni17Mo28Ta13 | 0.05527709 | -9.194001 | 7.217822 | 26.20042 | 514.9106 | 115.8219 | 633.1517 | 234.2086
1064 | 1064 | 1064 | 43 | 6 | 12 | 28 | 11 | 96.40478 | 0.2871589 | 0.1378343 | 1258.105 | 0 | 0 | 0 |  | Fe_Cr_Ni_Mo_Ta | Fe43Cr6Ni12Mo28Ta11 | 0.05432245 | -7.7916 | 7.23 | 26.39148 | 539.8694 | 124.9872 | 616.5533 | 214.9749
1065 | 1065 | 1065 | 3 | 45 | 9 | 8 | 35 | 91.26777 | 0.2885349 | 0.140066 | 1230.075 | 0 | 0 | 0 |  | Fe_Cr_Ni_Mo_Ta | Fe3Cr45Ni9Mo8Ta35 | 0.06481532 | -10.6844 | 6.07 | 22.80592 | 564.6857 | 106.9528 | 566.2578 | 409.5571
1066 | 1066 | 1066 | 5 | 39 | 14 | 10 | 31 | 91.44523 | 0.2892376 | 0.1439472 | 1280.909 | 0 | 0 | 0 |  | Fe_Cr_Ni_Mo_Ta | Fe5Cr39Ni14Mo10Ta31 | 0.06373011 | -12.30936 | 6.353535 | 23.06129 | 546.3385 | 101.406 | 620.553 | 374.3304
1067 | 1067 | 1067 | 8 | 33 | 19 | 12 | 27 | 91.54588 | 0.289992 | 0.1478339 | 1330.643 | 0 | 0 | 0 |  | Fe_Cr_Ni_Mo_Ta | Fe8Cr33Ni19Mo12Ta27 | 0.06233527 | -13.35333 | 6.656566 | 23.1778 | 546.7759 | 86.98965 | 615.8878 | 365.4594
1068 | 1068 | 1068 | 12 | 28 | 22 | 14 | 24 | 91.69191 | 0.2905664 | 0.1498903 | 1358.233 | 0 | 0 | 0 |  | Fe_Cr_Ni_Mo_Ta | Fe12Cr28Ni22Mo14Ta24 | 0.06099499 | -13.4736 | 6.88 | 23.34524 | 525.0967 | 95.48389 | 624.6644 | 323.4067
1069 | 1069 | 1069 | 17 | 23 | 24 | 16 | 20 | 92.19818 | 0.2902089 | 0.1491168 | 1350.733 | 0 | 0 | 0 |  | Fe_Cr_Ni_Mo_Ta | Fe17Cr23Ni24Mo16Ta20 | 0.05903914 | -12.8572 | 7.1 | 23.59046 | 488.3475 | 88.28239 | 641.4336 | 309.6954
1070 | 1070 | 1070 | 22 | 18 | 25 | 18 | 17 | 92.52395 | 0.290433 | 0.1475337 | 1333.665 | 0 | 0 | 0 |  | Fe_Cr_Ni_Mo_Ta | Fe22Cr18Ni25Mo18Ta17 | 0.05738111 | -12.078 | 7.27 | 23.84198 | 471.7984 | 81.40984 | 646.9017 | 286.9212
1071 | 1071 | 1071 | 30 | 13 | 24 | 20 | 13 | 93.17756 | 0.2895584 | 0.1430257 | 1278.129 | 0 | 0 | 0 |  | Fe_Cr_Ni_Mo_Ta | Fe30Cr13Ni24Mo20Ta13 | 0.05478847 | -10.382 | 7.43 | 24.18677 | 439.2417 | 93.52072 | 674.7421 | 238.5134
1072 | 1072 | 1072 | 38 | 9 | 22 | 20 | 11 | 92.59878 | 0.2902616 | 0.1399681 | 1229.359 | 0 | 0 | 0 |  | Fe_Cr_Ni_Mo_Ta | Fe38Cr9Ni22Mo20Ta11 | 0.05326877 | -9.2324 | 7.53 | 23.96748 | 448.5921 | 105.6178 | 677.9554 | 233.467
1073 | 1073 | 1073 | 50 | 6 | 16 | 20 | 8 | 92.7095 | 0.2888382 | 0.1328981 | 1131.916 | 0 | 0 | 0 |  | Fe_Cr_Ni_Mo_Ta | Fe50Cr6Ni16Mo20Ta8 | 0.05042516 | -7.064 | 7.56 | 24.01749 | 466.6517 | 124.6023 | 661.1506 | 194.0196
1074 | 1074 | 1074 | 3 | 50 | 14 | 7 | 25 | 94.33057 | 0.2785687 | 0.1401315 | 1227.329 | 0 | 0 | 0 |  | Fe_Cr_Ni_Mo_Ta | Fe3Cr50Ni14Mo7Ta25 | 0.0613209 | -10.92215 | 6.373737 | 21.898 | 524.5958 | 92.79899 | 661.0579 | 323.6027
1075 | 1075 | 1075 | 6 | 42 | 21 | 8 | 23 | 92.69397 | 0.2830925 | 0.1464595 | 1293.941 | 0 | 0 | 0 |  | Fe_Cr_Ni_Mo_Ta | Fe6Cr42Ni21Mo8Ta23 | 0.06022211 | -12.6836 | 6.73 | 21.58333 | 526.1512 | 103.1454 | 648.9462 | 315.521
1076 | 1076 | 1076 | 9 | 36 | 26 | 9 | 20 | 92.03468 | 0.2850544 | 0.1479745 | 1304.839 | 0 | 0 | 0 |  | Fe_Cr_Ni_Mo_Ta | Fe9Cr36Ni26Mo9Ta20 | 0.05839042 | -13.1456 | 7.02 | 21.3972 | 498.1142 | 87.44548 | 653.6227 | 316.2138
1077 | 1077 | 1077 | 13 | 29 | 28 | 11 | 18 | 91.59793 | 0.2875403 | 0.1477702 | 1304.148 | 0 | 0 | 0 |  | Fe_Cr_Ni_Mo_Ta | Fe13Cr29Ni28Mo11Ta18 | 0.05739086 | -13.0603 | 7.212121 | 21.83408 | 472.1101 | 89.19933 | 659.5723 | 271.2187
1078 | 1078 | 1078 | 18 | 24 | 30 | 12 | 16 | 91.00512 | 0.2892237 | 0.1468234 | 1285.288 | 0 | 0 | 0 |  | Fe_Cr_Ni_Mo_Ta | Fe18Cr24Ni30Mo12Ta16 | 0.05588415 | -12.5568 | 7.4 | 21.70806 | 439.8853 | 81.43574 | 686.4655 | 227.4407
1079 | 1079 | 1079 | 25 | 18 | 31 | 14 | 13 | 90.95345 | 0.2901493 | 0.1429936 | 1235.455 | 0 | 0 | 0 |  | Fe_Cr_Ni_Mo_Ta | Fe25Cr18Ni31Mo14Ta13 | 0.05349332 | -11.27497 | 7.594059 | 21.95565 | 388.5291 | 70.53609 | 720.0438 | 231.6745
1080 | 1080 | 1080 | 32 | 13 | 30 | 15 | 10 | 90.89146 | 0.2904597 | 0.137503 | 1164.043 | 0 | 0 | 0 |  | Fe_Cr_Ni_Mo_Ta | Fe32Cr13Ni30Mo15Ta10 | 0.05084943 | -9.7344 | 7.74 | 22.02975 | 358.3165 | 80.13733 | 697.0061 | 199.4587
1081 | 1081 | 1081 | 42 | 8 | 26 | 15 | 8 | 90.14364 | 0.2915206 | 0.1325114 | 1093.508 | 0 |  | 0 |  | Fe_Cr_Ni_Mo_Ta | Fe42Cr8Ni26Mo15Ta8 | 0.04877457 | -8.197531 | 7.818182 | 21.7887 | 366.1384 | 94.67171 | 665.1826 | 178.0098
1082 | 1082 | 1082 | 55 | 5 | 19 | 15 | 6 | 89.95399 | 0.2906984 | 0.1244103 | 987.3942 | 0 | 0 | 0 |  | Fe_Cr_Ni_Mo_Ta | Fe55Cr5Ni19Mo15Ta6 | 0.04599886 | -6.2364 | 7.8 | 21.6601 | 399.3502 | 123.3762 | 661.5831 | 163.1295
1083 | 1083 | 1083 | 3 | 52 | 21 | 7 | 17 | 96.58524 | 0.271372 | 0.1363512 | 1171.627 | 0 | 0 | 0 |  | Fe_Cr_Ni_Mo_Ta | Fe3Cr52Ni21Mo7Ta17 | 0.05521052 | -10.7592 | 6.73 | 20.96569 | 461.6573 | 92.46473 | 729.1144 | 238.8449
1084 | 1084 | 1084 | 6 | 43 | 28 | 7 | 16 | 93.88794 | 0.2779795 | 0.1408164 | 1207.778 | 0 | 0 | 0 |  | Fe_Cr_Ni_Mo_Ta | Fe6Cr43Ni28Mo7Ta16 | 0.05442993 | -12.1144 | 7.08 | 20.26697 | 450.8751 | 88.11695 | 750.7549 | 230.4251
1085 | 1085 | 1085 | 9 | 36 | 33 | 7 | 15 | 91.84688 | 0.2828857 | 0.1421419 | 1208.313 | 0 | 0 | 0 |  | Fe_Cr_Ni_Mo_Ta | Fe9Cr36Ni33Mo7Ta15 | 0.05354796 | -12.6648 | 7.35 | 19.63263 | 435.848 | 87.15141 | 731.0071 | 217.8406
1086 | 1086 | 1086 | 14 | 30 | 36 | 8 | 13 | 90.89638 | 0.2855341 | 0.1397103 | 1169.01 | 0 | 0 | 0 |  | Fe_Cr_Ni_Mo_Ta | Fe14Cr30Ni36Mo8Ta13 | 0.0515571 | -12.0694 | 7.574257 | 19.53333 | 368.9673 | 69.72128 | 737.9453 | 208.3507
1087 | 1087 | 1087 | 19 | 24 | 38 | 9 | 11 | 90.07244 | 0.2879377 | 0.1363415 | 1120.951 | 0 | 0 | 0 |  | Fe_Cr_Ni_Mo_Ta | Fe19Cr24Ni38Mo9Ta11 | 0.04955394 | -11.22243 | 7.772277 | 19.49867 | 327.3784 | 61.28576 | 738.5363 | 171.5667
1088 | 1088 | 1088 | 25 | 18 | 38 | 10 | 9 | 89.40098 | 0.2899679 | 0.13243 | 1069.499 | 0 | 0 | 0 |  | Fe_Cr_Ni_Mo_Ta | Fe25Cr18Ni38Mo10Ta9 | 0.04753457 | -10.07 | 7.93 | 19.55786 | 306.2878 | 64.38726 | 731.3385 | 148.15
1089 | 1089 | 1089 | 33 | 12 | 37 | 11 | 7 | 88.6868 | 0.2918761 | 0.126531 | 994.0173 | 0 | 0 | 0 |  | Fe_Cr_Ni_Mo_Ta | Fe33Cr12Ni37Mo11Ta7 | 0.04512552 | -8.588 | 8.07 | 19.55914 | 295.7844 | 63.97706 | 720.7851 | 128.8672
1090 | 1090 | 1090 | 44 | 7 | 32 | 12 | 5 | 88.4547 | 0.2923323 | 0.1189992 | 904.2724 | 0 | 0 | 0 |  | Fe_Cr_Ni_Mo_Ta | Fe44Cr7Ni32Mo12Ta5 | 0.04246225 | -6.7684 | 8.11 | 19.76259 | 309.461 | 75.43861 | 673.015625 | 126.367
1091 | 1091 | 1091 | 57 | 4 | 23 | 12 | 4 | 88.19092 | 0.2919344 | 0.1132187 | 834.1447 | 0 | 0 | 0 |  | Fe_Cr_Ni_Mo_Ta | Fe57Cr4Ni23Mo12Ta4 | 0.04080423 | -5.2936 | 8.02 | 19.7208 | 344.9718 | 110.5669 | 663.8865 | 124.6644
1092 | 1092 | 1092 | 6 | 42 | 37 | 5 | 10 | 93.64564 | 0.2754885 | 0.1274595 | 1019.265 | 0 | 0 | 0 |  | Fe_Cr_Ni_Mo_Ta | Fe6Cr42Ni37Mo5Ta10 | 0.0461369 | -11.0996 | 7.5 | 17.85357 | 335.9016 | 79.35758 | 769.3311 | 184.6471
1093 | 1093 | 1093 | 9 | 35 | 41 | 5 | 10 | 91.29474 | 0.2814208 | 0.1296173 | 1031.027 | 0 | 0 | 0 |  | Fe_Cr_Ni_Mo_Ta | Fe9Cr35Ni41Mo5Ta10 | 0.04627151 | -11.4252 | 7.72 | 17.3908 | 328.792 | 75.9268 | 764.4058 | 185.984375
1094 | 1094 | 1094 | 13 | 28 | 44 | 6 | 9 | 89.8323 | 0.2857754 | 0.1287643 | 1013.275 | 0 | 0 | 0 |  | Fe_Cr_Ni_Mo_Ta | Fe13Cr28Ni44Mo6Ta9 | 0.04530356 | -10.9636 | 7.93 | 17.50971 | 290.9789 | 67.99987 | 739.0217 | 147.4816
1095 | 1095 | 1095 | 18 | 22 | 45 | 7 | 8 | 88.7705 | 0.2889969 | 0.1268547 | 985.5948 | 0 | 0 | 0 |  | Fe_Cr_Ni_Mo_Ta | Fe18Cr22Ni45Mo7Ta8 | 0.04430412 | -10.206 | 8.08 | 17.65758 | 272.7928 | 57.98904 | 739.9692 | 135.4242
1096 | 1096 | 1096 | 25 | 16 | 45 | 8 | 6 | 87.98944 | 0.2911541 | 0.1197798 | 898.6754 | 0 | 0 | 0 |  | Fe_Cr_Ni_Mo_Ta | Fe25Cr16Ni45Mo8Ta6 | 0.04142547 | -8.6408 | 8.24 | 17.68474 | 246.0255 | 50.51076 | 708.9882 | 139.7943
1097 | 1097 | 1097 | 32 | 11 | 43 | 9 | 5 | 87.37326 | 0.2930625 | 0.1161602 | 856.0087 | 0 | 0 | 0 |  | Fe_Cr_Ni_Mo_Ta | Fe32Cr11Ni43Mo9Ta5 | 0.04027157 | -7.578 | 8.31 | 17.91619 | 248.5172 | 52.92089 | 699.0772 | 119.9825
1098 | 1098 | 1098 | 43 | 6 | 38 | 11 | 3 | 87.67674 | 0.293024 | 0.1065955 | 754.1213 | 1 | 0 | 0 |  | Fe_Cr_Ni_Mo_Ta | Fe43Cr6Ni38Mo11Ta3 | 0.03752351 | -5.695912 | 8.326733 | 18.71209 | 270.3463 | 70.54539 | 654.1461 | 113.5664
1099 | 1099 | 1099 | 9 | 32 | 50 | 3 | 6 | 89.75395 | 0.2825277 | 0.1113864 | 798.0522 | 0 | 0 | 0 |  | Fe_Cr_Ni_Mo_Ta | Fe9Cr32Ni50Mo3Ta6 | 0.03736591 | -9.7744 | 8.12 | 14.65742 | 268.598 | 82.79416 | 721.313 | 136.3032
1100 | 1100 | 1100 | 13 | 25 | 52 | 4 | 6 | 88.04255 | 0.287804 | 0.1139904 | 820.6942 | 1 | 0 | 0 |  | Fe_Cr_Ni_Mo_Ta | Fe13Cr25Ni52Mo4Ta6 | 0.03828836 | -9.49 | 8.28 | 15.07946 | 244.6752 | 64.78567 | 674.8566 | 134.0771
1101 | 1101 | 1101 | 18 | 19 | 53 | 5 | 5 | 86.94887 | 0.2911421 | 0.1105426 | 778.5 | 1 | 0 | 0 |  | Fe_Cr_Ni_Mo_Ta | Fe18Cr19Ni53Mo5Ta5 | 0.03692232 | -8.4636 | 8.43 | 15.31633 | 215.2168 | 47.20827 | 672.9447 | 131.1731
1102 | 1102 | 1102 | 23 | 13 | 53 | 6 | 4 | 85.94781 | 0.2942771 | 0.108785 | 756.8353 | 1 | 1 | 1 | 756.8353 | Fe_Cr_Ni_Mo_Ta | Fe23Cr13Ni53Mo6Ta4 | 0.03563528 | -7.37639 | 8.565657 | 15.56277 | 203.4662 | 48.4894 | 630.1987 | 148.3489 | 203.4662 | 48.4894 | 630.1987 | 148.3489
1103 | 1103 | 1103 | 30 | 8 | 50 | 8 | 4 | 85.72077 | 0.2963232 | 0.1101022 | 775.4214 | 1 | 0 | 0 |  | Fe_Cr_Ni_Mo_Ta | Fe30Cr8Ni50Mo8Ta4 | 0.03733902 | -6.9216 | 8.56 | 16.67213 | 214.4472 | 50.12918 | 609.1689 | 154.5687
1104 | 1104 | 1104 | 5 | 12 | 33 | 3 | 47 | 77.27446 | 0.3216191 | 0.1673858 | 1454.779 | 0 | 0 | 0 |  | Fe_Cr_Ni_Mo_Ta | Fe5Cr12Ni33Mo3Ta47 | 0.06780496 | -22.8168 | 6.95 | 15.87451 | 680.475 | 186.3154 | 376.4302 | 493.144
1105 | 1105 | 1105 | 5 | 11 | 39 | 5 | 40 | 78.80857 | 0.3183428 | 0.1710291 | 1511.82 | 0 | 0 | 0 |  | Fe_Cr_Ni_Mo_Ta | Fe5Cr11Ni39Mo5Ta40 | 0.06707116 | -22.8732 | 7.26 | 16.52755 | 669.5994 | 175.6131 | 425.3432 | 435.6328
1106 | 1106 | 1106 | 4 | 10 | 44 | 7 | 34 | 80.31723 | 0.3154441 | 0.17221 | 1539.518 | 0 | 0 | 0 |  | Fe_Cr_Ni_Mo_Ta | Fe4Cr10Ni44Mo7Ta34 | 0.06562175 | -22.31527 | 7.515152 | 17.17291 | 663.6794 | 161.4332 | 438.8941 | 424.8602
1107 | 1107 | 1107 | 4 | 9 | 49 | 11 | 27 | 83.20191 | 0.3103394 | 0.1690772 | 1530.496 | 0 | 0 | 0 |  | Fe_Cr_Ni_Mo_Ta | Fe4Cr9Ni49Mo11Ta27 | 0.06267753 | -20.2196 | 7.77 | 18.63625 | 587.6905 | 138.9143 | 493.4034 | 348.751
1108 | 1108 | 1108 | 3 | 7 | 53 | 14 | 22 | 85.09292 | 0.3076121 | 0.1665043 | 1518.027 | 0 | 0 | 0 |  | Fe_Cr_Ni_Mo_Ta | Fe3Cr7Ni53Mo14Ta22 | 0.06018776 | -18.62504 | 7.979798 | 19.43546 | 518.1974 | 135.7578125 | 538.5844 | 347.1747
1109 | 1109 | 1109 | 6 | 19 | 21 | 3 | 51 | 78.9178 | 0.3178621 | 0.1555291 | 1331.537 | 0 | 0 | 0 |  | Fe_Cr_Ni_Mo_Ta | Fe6Cr19Ni21Mo3Ta51 | 0.06719284 | -18.7332 | 6.45 | 17.54166 | 655.5467 | 163.1179 | 406.7644 | 502.5583
1110 | 1110 | 1110 | 7 | 17 | 27 | 5 | 44 | 80.22047 | 0.3151247 | 0.1623257 | 1423.81 | 0 | 0 | 0 |  | Fe_Cr_Ni_Mo_Ta | Fe7Cr17Ni27Mo5Ta44 | 0.06718661 | -20.0532 | 6.78 | 18.00444 | 638.1777 | 157.7621 | 429.0154 | 475.454
1111 | 1111 | 1111 | 8 | 16 | 32 | 7 | 38 | 81.73884 | 0.3119112 | 0.1646418 | 1464.254 | 0 | 0 | 0 |  | Fe_Cr_Ni_Mo_Ta | Fe8Cr16Ni32Mo7Ta38 | 0.0662918 | -20.12116 | 7.049505 | 18.5912 | 632.3718 | 140.9986 | 479.3556 | 489.0662
1112 | 1112 | 1112 | 8 | 14 | 36 | 10 | 32 | 83.6554 | 0.3087431 | 0.1651032 | 1489.57 | 0 | 0 | 0 |  | Fe_Cr_Ni_Mo_Ta | Fe8Cr14Ni36Mo10Ta32 | 0.06454557 | -19.552 | 7.28 | 19.52332 | 595.704 | 130.4265 | 499.6595 | 412.3703
1113 | 1113 | 1113 | 9 | 11 | 40 | 14 | 26 | 85.93024 | 0.3054186 | 0.1632353 | 1490.956 | 0 | 0 | 0 |  | Fe_Cr_Ni_Mo_Ta | Fe9Cr11Ni40Mo14Ta26 | 0.06207398 | -18.2252 | 7.52 | 20.59587 | 559.9959 | 115.1078 | 506.1094 | 364.2833
1114 | 1114 | 1114 | 8 | 9 | 44 | 18 | 21 | 88.36986 | 0.3020604 | 0.1603895 | 1482.025 | 0 | 0 | 0 |  | Fe_Cr_Ni_Mo_Ta | Fe8Cr9Ni44Mo18Ta21 | 0.05946845 | -16.7636 | 7.71 | 21.57869 | 489.0516 | 102.2464 | 573.7397 | 323.2387
1115 | 1115 | 1115 | 7 | 7 | 46 | 23 | 16 | 91.59961 | 0.2978984 | 0.1560631 | 1463.361 | 0 | 0 | 0 |  | Fe_Cr_Ni_Mo_Ta | Fe7Cr7Ni46Mo23Ta16 | 0.05656595 | -14.8242 | 7.838384 | 22.77772 | 414.7796 | 93.54313 | 575.9865 | 268.3903
1116 | 1116 | 1116 | 4 | 29 | 12 | 3 | 52 | 81.5372 | 0.3114406 | 0.1439855 | 1216.219 | 0 | 0 | 0 |  | Fe_Cr_Ni_Mo_Ta | Fe4Cr29Ni12Mo3Ta52 | 0.06665418 | -14.1904 | 6.04 | 19.24864 | 609.0999 | 157.1483 | 410.1751 | 488.3237
1117 | 1117 | 1117 | 8 | 27 | 16 | 4 | 46 | 82.32113 | 0.3091793 | 0.1512396 | 1305.053 | 0 | 0 | 0 |  | Fe_Cr_Ni_Mo_Ta | Fe8Cr27Ni16Mo4Ta46 | 0.06731236 | -15.87531 | 6.336634 | 19.27517 | 611.4205 | 150.9507 | 419.6537 | 509.0587
1118 | 1118 | 1118 | 10 | 24 | 21 | 6 | 39 | 83.55334 | 0.3066635 | 0.1577391 | 1391.694 | 0 | 0 | 0 |  | Fe_Cr_Ni_Mo_Ta | Fe10Cr24Ni21Mo6Ta39 | 0.0666071 | -17.0052 | 6.65 | 19.67232 | 606.0634 | 135.2641 | 458.9652 | 434.0793
1119 | 1119 | 1119 | 12 | 21 | 25 | 9 | 34 | 85.02702 | 0.3044115 | 0.1588421 | 1420.089 | 0 | 0 | 0 |  | Fe_Cr_Ni_Mo_Ta | Fe12Cr21Ni25Mo9Ta34 | 0.06516255 | -17.10264 | 6.891089 | 20.45363 | 581.832 | 113.7238 | 500.3877 | 425.3051
1120 | 1120 | 1120 | 13 | 17 | 28 | 13 | 29 | 86.9151 | 0.3022382 | 0.1585164 | 1439.193 | 0 | 0 | 0 |  | Fe_Cr_Ni_Mo_Ta | Fe13Cr17Ni28Mo13Ta29 | 0.06328681 | -16.6824 | 7.09 | 21.54623 | 555.2717 | 107.9503 | 511.7134 | 377.0099
1121 | 1121 | 1121 | 14 | 14 | 31 | 17 | 24 | 89.10059 | 0.2993462 | 0.1564832 | 1437.526 | 0 | 0 | 0 |  | Fe_Cr_Ni_Mo_Ta | Fe14Cr14Ni31Mo17Ta24 | 0.06103511 | -15.71 | 7.28 | 22.54307 | 524.8779 | 88.13071 | 559.9724 | 341.9472
1122 | 1122 | 1122 | 13 | 11 | 34 | 23 | 19 | 92.40687 | 0.2955283 | 0.1527368 | 1429.455 | 0 | 0 | 0 |  | Fe_Cr_Ni_Mo_Ta | Fe13Cr11Ni34Mo23Ta19 | 0.05822927 | -14.3216 | 7.43 | 23.84869 | 486.7983 | 95.17507 | 605.5172 | 287.6117
1123 | 1123 | 1123 | 12 | 8 | 36 | 29 | 15 | 95.57326 | 0.2923027 | 0.1490295 | 1420.26 | 0 | 0 | 0 |  | Fe_Cr_Ni_Mo_Ta | Fe12Cr8Ni36Mo29Ta15 | 0.05574704 | -12.942 | 7.53 | 24.75702 | 454.2022 | 93.43433 | 578.3499 | 261.9456
1124 | 1124 | 1124 | 9 | 6 | 37 | 36 | 12 | 99.32678 | 0.2887276 | 0.1449713 | 1413.65 | 0 | 0 | 0 |  | Fe_Cr_Ni_Mo_Ta | Fe9Cr6Ni37Mo36Ta12 | 0.05347343 | -11.7624 | 7.54 | 25.41869 | 430.2309 | 121.2031 | 576.1184 | 246.814
1125 | 1125 | 1125 | 6 | 38 | 10 | 3 | 43 | 85.32866 | 0.3005696 | 0.1461286 | 1258.924 | 0 | 0 | 0 |  | Fe_Cr_Ni_Mo_Ta | Fe6Cr38Ni10Mo3Ta43 | 0.067304 | -12.6708 | 6.09 | 20.03472 | 581.2853 | 142.0822 | 451.6517 | 458.3527
1126 | 1126 | 1126 | 10 | 34 | 13 | 4 | 38 | 85.63525 | 0.2997506 | 0.1517432 | 1325.254 | 0 | 0 | 0 |  | Fe_Cr_Ni_Mo_Ta | Fe10Cr34Ni13Mo4Ta38 | 0.06679655 | -13.86308 | 6.343434 | 19.96783 | 570.2509 | 127.1485 | 523.4778 | 461.8799
1127 | 1127 | 1127 | 14 | 29 | 16 | 7 | 33 | 86.71175 | 0.2985114 | 0.1538162 | 1361.069 | 0 | 0 | 0 |  | Fe_Cr_Ni_Mo_Ta | Fe14Cr29Ni16Mo7Ta33 | 0.06533617 | -14.3569 | 6.59596 | 20.80465 | 557.7054 | 116.3405 | 536.7307 | 392.9374
1128 | 1128 | 1128 | 17 | 25 | 19 | 10 | 29 | 87.83957 | 0.2972879 | 0.1538527 | 1373.526 | 0 | 0 | 0 |  | Fe_Cr_Ni_Mo_Ta | Fe17Cr25Ni19Mo10Ta29 | 0.06370104 | -14.386 | 6.81 | 21.59143 | 526.8385 | 99.95786 | 577.9236 | 369.7108
1129 | 1129 | 1129 | 19 | 20 | 21 | 15 | 25 | 89.8607 | 0.2956434 | 0.1522091 | 1380.221 | 0 | 0 | 0 |  | Fe_Cr_Ni_Mo_Ta | Fe19Cr20Ni21Mo15Ta25 | 0.0617219 | -13.8472 | 6.97 | 23.03128 | 518.1158 | 96.60231 | 606.2229 | 377.7152
1130 | 1130 | 1130 | 19 | 16 | 24 | 20 | 21 | 92.14289 | 0.2935733 | 0.1501736 | 1383.37 | 0 | 0 | 0 |  | Fe_Cr_Ni_Mo_Ta | Fe19Cr16Ni24Mo20Ta21 | 0.05954903 | -13.2308 | 7.13 | 24.17002 | 497.7044 | 93.34798 | 610.1668 | 339.922
1131 | 1131 | 1131 | 18 | 12 | 26 | 26 | 17 | 95.13184 | 0.2909396 | 0.1471642 | 1382.8 | 0 | 0 | 0 |  | Fe_Cr_Ni_Mo_Ta | Fe18Cr12Ni26Mo26Ta17 | 0.05721083 | -12.26405 | 7.242424 | 25.29935 | 493.828 | 103.9672 | 595.4293 | 292.257
1132 | 1132 | 1132 | 17 | 9 | 28 | 34 | 13 | 99.0505 | 0.2870847 | 0.1416148 | 1356.564 | 0 | 0 | 0 |  | Fe_Cr_Ni_Mo_Ta | Fe17Cr9Ni28Mo34Ta13 | 0.05439122 | -10.81816 | 7.316832 | 26.29529 | 488.0106 | 107.5179 | 582.5634 | 260.4266
1133 | 1133 | 1133 | 12 | 6 | 28 | 43 | 11 | 103.3744 | 0.2840887 | 0.136772 | 1348.159 | 0 | 0 | 0 |  | Fe_Cr_Ni_Mo_Ta | Fe12Cr6Ni28Mo43Ta11 | 0.05206595 | -10.0476 | 7.25 | 26.48226 | 506.2684 | 127.272 | 519.2731 | 224.8516
1134 | 1134 | 1134 | 9 | 45 | 8 | 3 | 35 | 88.76451 | 0.2904257 | 0.1450025 | 1255.368 | 0 | 0 | 0 |  | Fe_Cr_Ni_Mo_Ta | Fe9Cr45Ni8Mo3Ta35 | 0.06600625 | -11.0744 | 6.15 | 20.05094 | 552.6496 | 121.842 | 526.6949 | 421.4032
1135 | 1135 | 1135 | 14 | 39 | 10 | 5 | 31 | 89.00574 | 0.2906801 | 0.1479034 | 1292.16 | 0 | 0 | 0 |  | Fe_Cr_Ni_Mo_Ta | Fe14Cr39Ni10Mo5Ta31 | 0.06479031 | -11.74737 | 6.373737 | 20.56641 | 527.2715 | 109.7439 | 572.7151 | 399.4176
1136 | 1136 | 1136 | 19 | 33 | 12 | 8 | 27 | 89.72408 | 0.2905256 | 0.1485212 | 1307.768 | 0 | 0 | 0 |  | Fe_Cr_Ni_Mo_Ta | Fe19Cr33Ni12Mo8Ta27 | 0.06309211 | -11.93307 | 6.59596 | 21.51302 | 506.1223 | 99.15965 | 564.4638 | 375.0715
1137 | 1137 | 1137 | 22 | 28 | 14 | 12 | 24 | 90.96446 | 0.2900835 | 0.1473862 | 1311.331 | 0 | 0 | 0 |  | Fe_Cr_Ni_Mo_Ta | Fe22Cr28Ni14Mo12Ta24 | 0.06144398 | -11.7952 | 6.76 | 22.82542 | 491.0802 | 85.98405 | 633.6467 | 331.6572
1138 | 1138 | 1138 | 24 | 23 | 16 | 17 | 20 | 93.043 | 0.2884589 | 0.1452465 | 1309.931 | 0 | 0 | 0 |  | Fe_Cr_Ni_Mo_Ta | Fe24Cr23Ni16Mo17Ta20 | 0.05923727 | -11.2064 | 6.92 | 24.30535 | 486.4129 | 94.17746 | 624.3932 | 295.3161
1139 | 1139 | 1139 | 25 | 18 | 18 | 22 | 17 | 94.9052 | 0.2876145 | 0.1434507 | 1313.167 | 0 | 0 | 0 |  | Fe_Cr_Ni_Mo_Ta | Fe25Cr18Ni18Mo22Ta17 | 0.05748316 | -10.7004 | 7.05 | 25.41869 | 483.3895 | 101.7096 | 656.6672 | 269.5595
1140 | 1140 | 1140 | 24 | 13 | 20 | 30 | 13 | 98.56937 | 0.2848952 | 0.1393986 | 1307.238 | 0 | 0 | 0 |  | Fe_Cr_Ni_Mo_Ta | Fe24Cr13Ni20Mo30Ta13 | 0.05490013 | -9.634 | 7.15 | 26.81865 | 510.9406 | 113.6956 | 624.1511 | 251.9108
1141 | 1141 | 1141 | 22 | 9 | 20 | 38 | 11 | 102.0144 | 0.2828926 | 0.1354688 | 1301.86 | 0 | 0 | 0 |  | Fe_Cr_Ni_Mo_Ta | Fe22Cr9Ni20Mo38Ta11 | 0.05318303 | -8.8492 | 7.13 | 27.49836 | 550.2961 | 133.5744 | 580.8831 | 232.0425
1142 | 1142 | 1142 | 16 | 6 | 20 | 50 | 8 | 107.8418 | 0.2784705 | 0.1271071 | 1255.042 | 0 | 0 | 0 |  | Fe_Cr_Ni_Mo_Ta | Fe16Cr6Ni20Mo50Ta8 | 0.04965369 | -7.6288 | 7.04 | 27.48745 | 575.1879 | 128.5148 | 457.3875 | 193.698
1143 | 1143 | 1143 | 14 | 50 | 7 | 3 | 25 | 92.49281 | 0.2788377 | 0.1404466 | 1201.04 | 0 | 0 | 0 |  | Fe_Cr_Ni_Mo_Ta | Fe14Cr50Ni7Mo3Ta25 | 0.06164078 | -9.397817 | 6.313131 | 19.19458 | 465.0507 | 102.3769 | 624.9205 | 366.4552
1144 | 1144 | 1144 | 21 | 42 | 8 | 6 | 23 | 92.1639 | 0.2816236 | 0.141304 | 1215.849 | 0 | 0 | 0 |  | Fe_Cr_Ni_Mo_Ta | Fe21Cr42Ni8Mo6Ta23 | 0.06059103 | -9.6764 | 6.51 | 20.55699 | 452.8367 | 99.51257 | 635.185 | 338.4021
1145 | 1145 | 1145 | 26 | 36 | 9 | 9 | 20 | 92.73926 | 0.2820879 | 0.1404597 | 1213.401 | 0 | 0 | 0 |  | Fe_Cr_Ni_Mo_Ta | Fe26Cr36Ni9Mo9Ta20 | 0.0588625 | -9.4668 | 6.68 | 21.75569 | 429.3468 | 95.63683 | 680.8687 | 296.0699
1146 | 1146 | 1146 | 28 | 29 | 11 | 13 | 18 | 93.39259 | 0.2837372 | 0.1411046 | 1237.701 | 0 | 0 | 0 |  | Fe_Cr_Ni_Mo_Ta | Fe28Cr29Ni11Mo13Ta18 | 0.05798143 | -9.597388 | 6.828283 | 23.32743 | 430.1191 | 91.0079 | 654.962 | 287.4366
1147 | 1147 | 1147 | 30 | 24 | 12 | 18 | 16 | 94.97353 | 0.2836376 | 0.1394646 | 1242.326 | 0 | 0 | 0 |  | Fe_Cr_Ni_Mo_Ta | Fe30Cr24Ni12Mo18Ta16 | 0.05681079 | -9.1776 | 6.92 | 24.91265 | 450.3907 | 96.80022 | 693.3458 | 275.4275
1148 | 1148 | 1148 | 31 | 18 | 14 | 25 | 13 | 97.48485 | 0.2827997 | 0.1368298 | 1244.629 | 0 | 0 | 0 |  | Fe_Cr_Ni_Mo_Ta | Fe31Cr18Ni14Mo25Ta13 | 0.0549706 | -8.538771 | 7.039604 | 26.51618 | 504.6286 | 103.8733 | 654.7181 | 236.8996
1149 | 1149 | 1149 | 30 | 13 | 15 | 32 | 10 | 100.5732 | 0.2810782 | 0.1340411 | 1248.188 | 0 | 0 | 0 |  | Fe_Cr_Ni_Mo_Ta | Fe30Cr13Ni15Mo32Ta10 | 0.05314942 | -7.718 | 7.1 | 27.71714 | 546.1779 | 133.4401 | 642.3482 | 188.5391
1150 | 1150 | 1150 | 26 | 8 | 15 | 42 | 8 | 104.9198 | 0.2790274 | 0.1301647 | 1254.823 | 0 | 0 | 0 |  | Fe_Cr_Ni_Mo_Ta | Fe26Cr8Ni15Mo42Ta8 | 0.05138137 | -6.999286 | 7.050505 | 28.39157 | 604.6445 | 131.5938 | 557.84 | 189.9031
1151 | 1151 | 1151 | 19 | 5 | 15 | 55 | 6 | 110.6576 | 0.2753644 | 0.1206872 | 1190.467 | 0 | 0 | 0 |  | Fe_Cr_Ni_Mo_Ta | Fe19Cr5Ni15Mo55Ta6 | 0.04790292 | -6.094 | 6.92 | 27.79137 | 617.9277 | 131.8912 | 382.3696 | 195.6913
1152 | 1152 | 1152 | 21 | 52 | 7 | 3 | 17 | 94.99983 | 0.2701698 | 0.1300566 | 1067.479 | 0 | 0 | 0 |  | Fe_Cr_Ni_Mo_Ta | Fe21Cr52Ni7Mo3Ta17 | 0.05479917 | -7.7824 | 6.53 | 17.72682 | 362.604 | 102.6141 | 741.881 | 264.2708
1153 | 1153 | 1153 | 28 | 43 | 7 | 6 | 16 | 94.23034 | 0.2745355 | 0.1320389 | 1095.74 | 0 | 0 | 0 |  | Fe_Cr_Ni_Mo_Ta | Fe28Cr43Ni7Mo6Ta16 | 0.05474218 | -7.8388 | 6.68 | 19.6713 | 352.1888 | 95.34248 | 749.1823 | 258.4431
1154 | 1154 | 1154 | 33 | 36 | 7 | 9 | 15 | 94.06427 | 0.2773803 | 0.1330993 | 1116.744 | 0 | 0 | 0 |  | Fe_Cr_Ni_Mo_Ta | Fe33Cr36Ni7Mo9Ta15 | 0.05459782 | -7.7496 | 6.79 | 21.2838 | 362.6211 | 95.25791 | 726.5146 | 240.2633
1155 | 1155 | 1155 | 36 | 30 | 8 | 14 | 13 | 95.36853 | 0.2781313 | 0.1320586 | 1126.203 | 0 | 0 | 0 |  | Fe_Cr_Ni_Mo_Ta | Fe36Cr30Ni8Mo14Ta13 | 0.05360578 | -7.373395 | 6.90099 | 23.50479 | 390.8596 | 98.48334 | 743.3709 | 216.3826
1156 | 1156 | 1156 | 38 | 24 | 9 | 19 | 11 | 96.77606 | 0.2787236 | 0.1312659 | 1139.33 | 0 | 0 | 0 |  | Fe_Cr_Ni_Mo_Ta | Fe38Cr24Ni9Mo19Ta11 | 0.05271919 | -6.973042 | 7 | 25.24112 | 443.8602 | 115.4542 | 747.5603 | 204.9168
1157 | 1157 | 1157 | 38 | 18 | 10 | 25 | 9 | 98.84805 | 0.2788209 | 0.1306765 | 1163.337 | 0 | 0 | 0 |  | Fe_Cr_Ni_Mo_Ta | Fe38Cr18Ni10Mo25Ta9 | 0.05201005 | -6.5412 | 7.07 | 26.89591 | 501.5562 | 136.1573 | 690.4105 | 152.5883
1158 | 1158 | 1158 | 37 | 12 | 11 | 33 | 7 | 101.7836 | 0.2783327 | 0.1293195 | 1188.658 | 0 | 0 | 0 |  | Fe_Cr_Ni_Mo_Ta | Fe37Cr12Ni11Mo33Ta7 | 0.05116864 | -6.0104 | 7.11 | 28.26234 | 604.9211 | 132.1164 | 670.7019 | 160.8914
1159 | 1159 | 1159 | 32 | 7 | 12 | 44 | 5 | 106.4034 | 0.2763309 | 0.125793 | 1202.258 | 0 | 0 | 0 |  | Fe_Cr_Ni_Mo_Ta | Fe32Cr7Ni12Mo44Ta5 | 0.04970467 | -5.4308 | 7.07 | 29.00759 | 638.6552 | 136.4456 | 541.734375 | 155.807
1160 | 1160 | 1160 | 23 | 4 | 12 | 57 | 4 | 112.0231 | 0.2734568 | 0.1177639 | 1158.326 | 0 | 0 | 0 |  | Fe_Cr_Ni_Mo_Ta | Fe23Cr4Ni12Mo57Ta4 | 0.04692602 | -4.9656 | 6.9 | 28.1702 | 632.0089 | 149.6409 | 323.2491 | 199.4741
1161 | 1161 | 1161 | 37 | 42 | 5 | 6 | 10 | 95.6265 | 0.2690342 | 0.1180803 | 920.6263 | 0 | 0 | 0 |  | Fe_Cr_Ni_Mo_Ta | Fe37Cr42Ni5Mo6Ta10 | 0.0472358 | -5.7152 | 6.84 | 18.56314 | 270.1104 | 98.72173 | 806.7061 | 195.5464
1162 | 1162 | 1162 | 41 | 35 | 5 | 9 | 10 | 95.16718 | 0.2730586 | 0.1220653 | 975.9124 | 0 | 0 | 0 |  | Fe_Cr_Ni_Mo_Ta | Fe41Cr35Ni5Mo9Ta10 | 0.04871211 | -5.8492 | 6.92 | 20.61165 | 314.1192 | 106.8195 | 771.7961 | 192.3141
1163 | 1163 | 1163 | 44 | 28 | 6 | 13 | 9 | 95.50143 | 0.2757904 | 0.1238767 | 1011.954 | 0 | 0 | 0 |  | Fe_Cr_Ni_Mo_Ta | Fe44Cr28Ni6Mo13Ta9 | 0.04902253 | -5.7924 | 7.03 | 22.67399 | 363.7913 | 113.2328 | 765.3636 | 175.518
1164 | 1164 | 1164 | 45 | 22 | 7 | 18 | 8 | 96.67757 | 0.2773499 | 0.1255871 | 1056.135 | 0 | 0 | 0 |  | Fe_Cr_Ni_Mo_Ta | Fe45Cr22Ni7Mo18Ta8 | 0.04950673 | -5.6704 | 7.1 | 24.74086 | 428.0942 | 128.5832 | 747.152 | 154.2502
1165 | 1165 | 1165 | 45 | 16 | 8 | 25 | 6 | 99.17726 | 0.2772473 | 0.1253246 | 1088.801 | 0 | 0 | 0 |  | Fe_Cr_Ni_Mo_Ta | Fe45Cr16Ni8Mo25Ta6 | 0.04912896 | -5.14 | 7.16 | 26.87006 | 524.6148 | 143.4443 | 708.2282 | 122.6195
1166 | 1166 | 1166 | 43 | 11 | 9 | 32 | 5 | 101.6314 | 0.2773467 | 0.1261736 | 1137.557 | 0 | 0 | 0 |  | Fe_Cr_Ni_Mo_Ta | Fe43Cr11Ni9Mo32Ta5 | 0.04946083 | -4.9692 | 7.17 | 28.22676 | 611.8773 | 137.7855 | 684.1161 | 137.8436
1167 | 1167 | 1167 | 38 | 6 | 11 | 43 | 3 | 106.0593 | 0.275647 | 0.1238593 | 1165.296 | 0 | 0 | 0 |  | Fe_Cr_Ni_Mo_Ta | Fe38Cr6Ni11Mo43Ta3 | 0.04850399 | -4.526223 | 7.158416 | 29.17148 | 651.9605 | 134.0859 | 565.2407 | 177.839
1168 | 1168 | 1168 | 50 | 32 | 3 | 9 | 6 | 95.43537 | 0.2709224 | 0.1094491 | 820.5157 | 0 | 0 | 0 |  | Fe_Cr_Ni_Mo_Ta | Fe50Cr32Ni3Mo9Ta6 | 0.04237087 | -4.1188 | 7.06 | 19.86228 | 289.5709 | 120.5779 | 802.7322 | 124.887
1169 | 1169 | 1169 | 52 | 25 | 4 | 13 | 6 | 95.49507 | 0.2747323 | 0.1153485 | 902.4981 | 0 | 0 | 0 |  | Fe_Cr_Ni_Mo_Ta | Fe52Cr25Ni4Mo13Ta6 | 0.04474205 | -4.3792 | 7.14 | 22.24298 | 351.557 | 133.9701 | 773.2538 | 125.9747
1170 | 1170 | 1170 | 53 | 19 | 5 | 18 | 5 | 96.68633 | 0.2763521 | 0.1178877 | 954.3553 | 0 | 0 | 0 |  | Fe_Cr_Ni_Mo_Ta | Fe53Cr19Ni5Mo18Ta5 | 0.04561185 | -4.222 | 7.21 | 24.45792 | 428.9097 | 140.5694 | 735.0112 | 105.6513
1171 | 1171 | 1171 | 53 | 13 | 6 | 23 | 4 | 98.011 | 0.277754 | 0.1203013 | 1007.293 | 0 | 0 | 0 |  | Fe_Cr_Ni_Mo_Ta | Fe53Cr13Ni6Mo23Ta4 | 0.04639396 | -4.071013 | 7.272727 | 26.13957 | 519.6727 | 147.0551 | 708.0206 | 107.8314
1172 | 1172 | 1172 | 50 | 8 | 8 | 30 | 4 | 100.0465 | 0.2789597 | 0.1247707 | 1100.483 | 0 | 0 | 0 |  | Fe_Cr_Ni_Mo_Ta | Fe50Cr8Ni8Mo30Ta4 | 0.04829246 | -4.432 | 7.28 | 27.62897 | 592.5342 | 146.7551 | 672.919 | 143.0186
1173 | 1173 | 1173 | 5 | 12 | 3 | 33 | 47 | 92.71762 | 0.3030949 | 0.1026029 | 850.6235 | 0 | 0 | 0 |  | Fe_Cr_Ni_Mo_Ta | Fe5Cr12Ni3Mo33Ta47 | 0.05029964 | -8.2728 | 5.75 | 23.17326 | 463.0963 | 82.80132 | 493.5014 | 472.9336
1174 | 1174 | 1174 | 5 | 11 | 5 | 39 | 40 | 96.48014 | 0.2977912 | 0.1050997 | 906.1648 | 0 | 0 | 0 |  | Fe_Cr_Ni_Mo_Ta | Fe5Cr11Ni5Mo39Ta40 | 0.04993717 | -8.77 | 5.9 | 23.85288 | 469.3818 | 77.79738 | 521.6716 | 420.9146
1175 | 1175 | 1175 | 4 | 10 | 7 | 44 | 34 | 99.84515 | 0.2933608 | 0.1049966 | 927.5542 | 0 | 0 | 0 |  | Fe_Cr_Ni_Mo_Ta | Fe4Cr10Ni7Mo44Ta34 | 0.04884246 | -8.936231 | 6.020202 | 24.12091 | 477.908 | 86.16154 | 470.8372 | 377.0039
1176 | 1176 | 1176 | 4 | 9 | 11 | 49 | 27 | 103.2267 | 0.2885415 | 0.1110131 | 1026.793 | 0 | 0 | 0 |  | Fe_Cr_Ni_Mo_Ta | Fe4Cr9Ni11Mo49Ta27 | 0.04893643 | -9.4124 | 6.25 | 24.61118 | 499.1926 | 95.20626 | 464.2165 | 351.0816
1177 | 1177 | 1177 | 3 | 7 | 14 | 53 | 22 | 105.8895 | 0.2855268 | 0.1114677 | 1052.324 | 0 | 0 | 0 |  | Fe_Cr_Ni_Mo_Ta | Fe3Cr7Ni14Mo53Ta22 | 0.04758015 | -9.441077 | 6.40404 | 24.26178 | 507.664 | 105.5597 | 443.6925 | 339.0911
1178 | 1178 | 1178 | 6 | 19 | 3 | 21 | 51 | 88.20738 | 0.30663 | 0.1156701 | 964.0637 | 0 | 0 | 0 |  | Fe_Cr_Ni_Mo_Ta | Fe6Cr19Ni3Mo21Ta51 | 0.05704114 | -8.9628 | 5.73 | 23.35187 | 495.4064 | 102.3554 | 504.2376 | 493.4178
1179 | 1179 | 1179 | 7 | 17 | 5 | 27 | 44 | 91.69792 | 0.3016363 | 0.1183326 | 1024.542 | 0 | 0 | 0 |  | Fe_Cr_Ni_Mo_Ta | Fe7Cr17Ni5Mo27Ta44 | 0.05649624 | -9.7132 | 5.9 | 24.3877 | 494.8715 | 84.65891 | 527.1021 | 443.7384
1180 | 1180 | 1180 | 8 | 16 | 7 | 32 | 38 | 94.78582 | 0.2970139 | 0.1216455 | 1090.078 | 0 | 0 | 0 |  | Fe_Cr_Ni_Mo_Ta | Fe8Cr16Ni7Mo32Ta38 | 0.05613172 | -10.08293 | 6.059406 | 25.24422 | 498.375 | 80.99053 | 518.2809 | 417.3344
1181 | 1181 | 1181 | 8 | 14 | 10 | 36 | 32 | 97.44462 | 0.2934192 | 0.1235468 | 1135.867 | 0 | 0 | 0 |  | Fe_Cr_Ni_Mo_Ta | Fe8Cr14Ni10Mo36Ta32 | 0.05535672 | -10.5456 | 6.24 | 25.67801 | 510.509 | 90.23811 | 512.2579 | 349.654
1182 | 1182 | 1182 | 9 | 11 | 14 | 40 | 26 | 99.81674 | 0.2903936 | 0.127285 | 1204.528 | 0 | 0 | 0 |  | Fe_Cr_Ni_Mo_Ta | Fe9Cr11Ni14Mo40Ta26 | 0.05455026 | -10.9348 | 6.48 | 25.85711 | 524.3109 | 92.72697 | 508.9174 | 343.4748
1183 | 1183 | 1183 | 8 | 9 | 18 | 44 | 21 | 102.2806 | 0.2874195 | 0.1285576 | 1242.625 | 0 | 0 | 0 |  | Fe_Cr_Ni_Mo_Ta | Fe8Cr9Ni18Mo44Ta21 | 0.05312582 | -10.8668 | 6.67 | 25.90444 | 523.2273 | 104.0553 | 486.224 | 317.3719
1184 | 1184 | 1184 | 7 | 7 | 23 | 46 | 16 | 104.0422 | 0.2851693 | 0.1307214 | 1285.418 | 0 | 0 | 0 |  | Fe_Cr_Ni_Mo_Ta | Fe7Cr7Ni23Mo46Ta16 | 0.05201412 | -10.75972 | 6.909091 | 25.86529 | 519.4066 | 115.8458 | 478.0803 | 259.3506
1185 | 1185 | 1185 | 4 | 29 | 3 | 12 | 52 | 86.20318 | 0.3058838 | 0.1242472 | 1036.062 | 0 | 0 | 0 |  | Fe_Cr_Ni_Mo_Ta | Fe4Cr29Ni3Mo12Ta52 | 0.06197058 | -8.9668 | 5.68 | 22.89017 | 525.6301 | 126.9831 | 434.9562 | 500.4155
1186 | 1186 | 1186 | 8 | 27 | 4 | 16 | 46 | 88.57936 | 0.301888 | 0.1295976 | 1119.831 | 0 | 0 | 0 |  | Fe_Cr_Ni_Mo_Ta | Fe8Cr27Ni4Mo16Ta46 | 0.06219397 | -9.791197 | 5.861386 | 23.96776 | 531.2175 | 111.8167 | 532.5499 | 479.7543
1187 | 1187 | 1187 | 10 | 24 | 6 | 21 | 39 | 91.54552 | 0.2975973 | 0.1311865 | 1165.684 | 0 | 0 | 0 |  | Fe_Cr_Ni_Mo_Ta | Fe10Cr24Ni6Mo21Ta39 | 0.06124692 | -10.3812 | 6.05 | 25.11474 | 513.6207 | 88.47571 | 536.6786 | 418.1541
1188 | 1188 | 1188 | 12 | 21 | 9 | 25 | 34 | 93.53935 | 0.2949536 | 0.1348414 | 1230.263 | 0 | 0 | 0 |  | Fe_Cr_Ni_Mo_Ta | Fe12Cr21Ni9Mo25Ta34 | 0.06040567 | -11.06088 | 6.257426 | 25.67317 | 512.8407 | 86.66069 | 547.6924 | 411.354
1189 | 1189 | 1189 | 13 | 17 | 13 | 28 | 29 | 95.01443 | 0.2933977 | 0.1373116 | 1276.557 | 0 | 0 | 0 |  | Fe_Cr_Ni_Mo_Ta | Fe13Cr17Ni13Mo28Ta29 | 0.05941644 | -11.7924 | 6.49 | 25.86484 | 524.1121 | 85.00269 | 556.7036 | 388.8669
1190 | 1190 | 1190 | 14 | 14 | 17 | 31 | 24 | 96.70305 | 0.2912326 | 0.1394776 | 1319.747 | 0 | 0 | 0 |  | Fe_Cr_Ni_Mo_Ta | Fe14Cr14Ni17Mo31Ta24 | 0.05816441 | -11.9356 | 6.72 | 26.11111 | 519.8211 | 95.03297 | 546.5942 | 357.8754
1191 | 1191 | 1191 | 13 | 11 | 23 | 34 | 19 | 98.3831 | 0.2893203 | 0.1413141 | 1359.291 | 0 | 0 | 0 |  | Fe_Cr_Ni_Mo_Ta | Fe13Cr11Ni23Mo34Ta19 | 0.05643442 | -11.9764 | 6.99 | 26.14785 | 517.6117 | 111.1323 | 548.7936 | 322.8579
1192 | 1192 | 1192 | 12 | 8 | 29 | 36 | 15 | 99.37199 | 0.2884373 | 0.1426606 | 1386.026 | 0 | 0 | 0 |  | Fe_Cr_Ni_Mo_Ta | Fe12Cr8Ni29Mo36Ta15 | 0.05481885 | -11.7772 | 7.25 | 25.93762 | 491.0095 | 113.8269 | 539.6006 | 274.1607
1193 | 1193 | 1193 | 9 | 6 | 36 | 37 | 12 | 99.86601 | 0.2881897 | 0.1441136 | 1409.166 | 0 | 0 | 0 |  | Fe_Cr_Ni_Mo_Ta | Fe9Cr6Ni36Mo37Ta12 | 0.05334903 | -11.6304 | 7.5 | 25.54525 | 452.9977 | 109.9408 | 526.9496 | 227.4697
1194 | 1194 | 1194 | 6 | 38 | 3 | 10 | 43 | 89.05896 | 0.2964025 | 0.1332341 | 1148.687 | 0 | 0 | 0 |  | Fe_Cr_Ni_Mo_Ta | Fe6Cr38Ni3Mo10Ta43 | 0.06487266 | -9.0364 | 5.81 | 23.46998 | 538.2922 | 119.659 | 519.6525 | 483.1549
1195 | 1195 | 1195 | 10 | 34 | 4 | 13 | 38 | 90.5384 | 0.2943394 | 0.1350947 | 1184.325 | 0 | 0 | 0 |  | Fe_Cr_Ni_Mo_Ta | Fe10Cr34Ni4Mo13Ta38 | 0.06417873 | -9.639016 | 5.979798 | 24.26514 | 525.183 | 91.75471 | 549.0853 | 421.6004
1196 | 1196 | 1196 | 14 | 29 | 7 | 16 | 33 | 91.669 | 0.2931074 | 0.1389605 | 1242.82 | 0 | 0 | 0 |  | Fe_Cr_Ni_Mo_Ta | Fe14Cr29Ni7Mo16Ta33 | 0.06324527 | -10.70217 | 6.232323 | 24.7551 | 516.452 | 90.29108 | 561.7412 | 415.939
1197 | 1197 | 1197 | 17 | 25 | 10 | 19 | 29 | 92.78691 | 0.2919598 | 0.1418814 | 1290.614 | 0 | 0 | 0 |  | Fe_Cr_Ni_Mo_Ta | Fe17Cr25Ni10Mo19Ta29 | 0.06206459 | -11.2504 | 6.45 | 25.18015 | 512.3276 | 89.10246 | 561.0446 | 324.4803
1198 | 1198 | 1198 | 19 | 20 | 15 | 21 | 25 | 93.17421 | 0.2921107 | 0.1451556 | 1336.351 | 0 | 0 | 0 |  | Fe_Cr_Ni_Mo_Ta | Fe19Cr20Ni15Mo21Ta25 | 0.06084841 | -12.0712 | 6.73 | 25.13643 | 511.2343 | 94.69316 | 600.5568 | 346.2181
1199 | 1199 | 1199 | 19 | 16 | 20 | 24 | 21 | 94.35382 | 0.2912546 | 0.1460462 | 1360.742 | 0 | 0 | 0 |  | Fe_Cr_Ni_Mo_Ta | Fe19Cr16Ni20Mo24Ta21 | 0.05908835 | -12.2452 | 6.97 | 25.37302 | 511.1715 | 89.68049 | 605.2631 | 326.0407
1200 | 1200 | 1200 | 18 | 12 | 26 | 26 | 17 | 95.13184 | 0.2909396 | 0.146315 | 1372.147 | 0 | 0 | 0 |  | Fe_Cr_Ni_Mo_Ta | Fe18Cr12Ni26Mo26Ta17 | 0.05721083 | -12.26405 | 7.242424 | 25.29935 | 490.4757 | 110.6885 | 613.7786 | 305.7869
1201 | 1201 | 1201 | 17 | 9 | 34 | 28 | 13 | 95.77694 | 0.2903836 | 0.1466058 | 1377.947 | 0 | 0 | 0 |  | Fe_Cr_Ni_Mo_Ta | Fe17Cr9Ni34Mo28Ta13 | 0.05472067 | -11.70042 | 7.554455 | 25.07591 | 451.7707 | 105.092 | 604.1454 | 255.9744
1202 | 1202 | 1202 | 12 | 6 | 43 | 28 | 11 | 95.21246 | 0.2922237 | 0.1480025 | 1391.413 | 0 | 0 | 0 |  | Fe_Cr_Ni_Mo_Ta | Fe12Cr6Ni43Mo28Ta11 | 0.05332971 | -11.8836 | 7.85 | 24.28086 | 378.6456 | 102.5067 | 600.0156 | 204.9506
1203 | 1203 | 1203 | 9 | 45 | 3 | 8 | 35 | 91.49893 | 0.287572 | 0.1374712 | 1198.309 | 0 | 0 | 0 |  | Fe_Cr_Ni_Mo_Ta | Fe9Cr45Ni3Mo8Ta35 | 0.06503484 | -8.7644 | 5.95 | 22.97368 | 516.7499 | 106.5084 | 584.0298 | 425.6791
1204 | 1204 | 1204 | 14 | 39 | 5 | 10 | 31 | 91.79847 | 0.2877656 | 0.1398608 | 1230.492 | 0 | 0 | 0 |  | Fe_Cr_Ni_Mo_Ta | Fe14Cr39Ni5Mo10Ta31 | 0.0640505 | -9.672074 | 6.171717 | 23.35409 | 508.3674 | 95.80653 | 598.9163 | 377.7609
1205 | 1205 | 1205 | 19 | 33 | 8 | 12 | 27 | 91.98277 | 0.288172 | 0.1427249 | 1267.117 | 0 | 0 | 0 |  | Fe_Cr_Ni_Mo_Ta | Fe19Cr33Ni8Mo12Ta27 | 0.06270927 | -10.49811 | 6.434343 | 23.58105 | 500.9611 | 95.3306 | 597.4406 | 345.2339
1206 | 1206 | 1206 | 22 | 28 | 12 | 14 | 24 | 92.08846 | 0.2889151 | 0.1453244 | 1301.096 | 0 | 0 | 0 |  | Fe_Cr_Ni_Mo_Ta | Fe22Cr28Ni12Mo14Ta24 | 0.06132027 | -11.1776 | 6.68 | 23.74868 | 493.1758 | 92.58334 | 586.1622 | 346.2793
1207 | 1207 | 1207 | 24 | 23 | 17 | 16 | 20 | 92.47835 | 0.2890398 | 0.1461108 | 1312.995 | 0 | 0 | 0 |  | Fe_Cr_Ni_Mo_Ta | Fe24Cr23Ni17Mo16Ta20 | 0.05925667 | -11.4628 | 6.96 | 23.89561 | 476.6964 | 91.75327 | 647.2155 | 312.2237
1208 | 1208 | 1208 | 25 | 18 | 22 | 18 | 17 | 92.64466 | 0.2899291 | 0.1463748 | 1319.067 | 0 | 0 | 0 |  | Fe_Cr_Ni_Mo_Ta | Fe25Cr18Ni22Mo18Ta17 | 0.05747182 | -11.5548 | 7.21 | 23.98562 | 466.5459 | 85.59523 | 660.9968 | 268.3704
1209 | 1209 | 1209 | 24 | 13 | 30 | 20 | 13 | 92.93389 | 0.2905781 | 0.1448757 | 1301.501 | 0 | 0 | 0 |  | Fe_Cr_Ni_Mo_Ta | Fe24Cr13Ni30Mo20Ta13 | 0.05461533 | -11.246 | 7.55 | 23.8797 | 425.5425 | 83.51638 | 674.7305 | 236.9864
1210 | 1210 | 1210 | 22 | 9 | 38 | 20 | 11 | 91.93641 | 0.2930165 | 0.1446041 | 1286.918 | 0 | 0 | 0 |  | Fe_Cr_Ni_Mo_Ta | Fe22Cr9Ni38Mo20Ta11 | 0.05282784 | -11.2036 | 7.85 | 23.12488 | 375.4254 | 88.29576 | 675.1743 | 204.2335
1211 | 1211 | 1211 | 16 | 6 | 50 | 20 | 8 | 91.27254 | 0.2948055 | 0.1420503 | 1242.773 | 0 | 0 | 0 |  | Fe_Cr_Ni_Mo_Ta | Fe16Cr6Ni50Mo20Ta8 | 0.04954962 | -10.4368 | 8.24 | 22.2387 | 289.834 | 88.83161 | 633.4309 | 155.3668
1212 | 1212 | 1212 | 14 | 50 | 3 | 7 | 25 | 94.77303 | 0.2766734 | 0.135314 | 1168.488 | 0 | 0 | 0 |  | Fe_Cr_Ni_Mo_Ta | Fe14Cr50Ni3Mo7Ta25 | 0.06165807 | -7.846954 | 6.151515 | 22.03086 | 458.1729 | 96.36424 | 656.7781 | 357.4475
1213 | 1213 | 1213 | 21 | 42 | 6 | 8 | 23 | 93.30451 | 0.280509 | 0.1395532 | 1209.63 | 0 | 0 | 0 |  | Fe_Cr_Ni_Mo_Ta | Fe21Cr42Ni6Mo8Ta23 | 0.06066021 | -8.9996 | 6.43 | 21.84926 | 455.5276 | 103.7571 | 636.2996 | 312.0923
1214 | 1214 | 1214 | 26 | 36 | 9 | 9 | 20 | 92.73926 | 0.2820879 | 0.1404597 | 1213.401 | 0 | 0 | 0 |  | Fe_Cr_Ni_Mo_Ta | Fe26Cr36Ni9Mo9Ta20 | 0.0588625 | -9.4668 | 6.68 | 21.75569 | 424.2121 | 92.62991 | 691.4545 | 309.5918
1215 | 1215 | 1215 | 28 | 29 | 13 | 11 | 18 | 92.22852 | 0.2849005 | 0.1417323 | 1230.392 | 0 | 0 | 0 |  | Fe_Cr_Ni_Mo_Ta | Fe28Cr29Ni13Mo11Ta18 | 0.05780894 | -10.1157 | 6.909091 | 22.26442 | 434.0084 | 89.7115 | 660.6449 | 301.3796
1216 | 1216 | 1216 | 30 | 24 | 18 | 12 | 16 | 91.51174 | 0.2871146 | 0.1426237 | 1234.203 | 0 | 0 | 0 |  | Fe_Cr_Ni_Mo_Ta | Fe30Cr24Ni18Mo12Ta16 | 0.05620342 | -10.5024 | 7.16 | 22.09163 | 428.2354 | 86.32458 | 682.1873 | 279.715
1217 | 1217 | 1217 | 31 | 18 | 25 | 14 | 13 | 91.20704 | 0.2890967 | 0.141352 | 1215.515 | 0 | 0 | 0 |  | Fe_Cr_Ni_Mo_Ta | Fe31Cr18Ni25Mo14Ta13 | 0.05364522 | -10.428 | 7.475248 | 22.17557 | 401.1343 | 84.24973 | 689.9767 | 238.5041
1218 | 1218 | 1218 | 30 | 13 | 32 | 15 | 10 | 90.8049 | 0.2908181 | 0.138021 | 1170.211 | 0 | 0 | 0 |  | Fe_Cr_Ni_Mo_Ta | Fe30Cr13Ni32Mo15Ta10 | 0.05080074 | -9.9688 | 7.78 | 21.94972 | 360.6327 | 77.08938 | 706.5016 | 183.7148
1219 | 1219 | 1219 | 26 | 8 | 42 | 15 | 8 | 89.42969 | 0.2944531 | 0.1364535 | 1139.112 | 0 | 0 | 0 |  | Fe_Cr_Ni_Mo_Ta | Fe26Cr8Ni42Mo15Ta8 | 0.04840099 | -9.732068 | 8.141414 | 21.09975 | 310.163 | 74.95531 | 665.1532 | 153.3761
1220 | 1220 | 1220 | 19 | 5 | 55 | 15 | 6 | 88.33233 | 0.2973314 | 0.1326176 | 1078.849 | 0 | 0 | 0 |  | Fe_Cr_Ni_Mo_Ta | Fe19Cr5Ni55Mo15Ta6 | 0.04521847 | -8.958 | 8.52 | 20.1087 | 239.3031 | 75.39883 | 636.7941 | 136.3819
1221 | 1221 | 1221 | 21 | 52 | 3 | 7 | 17 | 97.32408 | 0.2681428 | 0.1282237 | 1074.229 | 0 | 0 | 0 |  | Fe_Cr_Ni_Mo_Ta | Fe21Cr52Ni3Mo7Ta17 | 0.05567043 | -6.5472 | 6.37 | 20.99143 | 370.6239 | 94.99735 | 765.3804 | 272.5772
1222 | 1222 | 1222 | 28 | 43 | 6 | 7 | 16 | 94.81686 | 0.2739965 | 0.1316999 | 1099.143 | 0 | 0 | 0 |  | Fe_Cr_Ni_Mo_Ta | Fe28Cr43Ni6Mo7Ta16 | 0.05497159 | -7.5648 | 6.64 | 20.41837 | 359.6924 | 95.94416 | 747.4536 | 236.6077
1223 | 1223 | 1223 | 33 | 36 | 9 | 7 | 15 | 92.88383 | 0.2785033 | 0.1335765 | 1107.164 | 0 | 0 | 0 |  | Fe_Cr_Ni_Mo_Ta | Fe33Cr36Ni9Mo7Ta15 | 0.05411824 | -8.2392 | 6.87 | 19.89975 | 350.2644 | 100.5437 | 729.9392 | 232.6892
1224 | 1224 | 1224 | 36 | 30 | 14 | 8 | 13 | 91.85341 | 0.2815211 | 0.1328164 | 1088.714 | 0 | 0 | 0 |  | Fe_Cr_Ni_Mo_Ta | Fe36Cr30Ni14Mo8Ta13 | 0.05205265 | -8.60151 | 7.138614 | 19.87807 | 337.2711 | 95.13557 | 743.0174 | 229.6318
1225 | 1225 | 1225 | 38 | 24 | 19 | 9 | 11 | 90.91117 | 0.2844462 | 0.1311811 | 1061.726 | 0 | 0 | 0 |  | Fe_Cr_Ni_Mo_Ta | Fe38Cr24Ni19Mo9Ta11 | 0.04996538 | -8.666993 | 7.39604 | 19.88645 | 336.7862 | 89.64393 | 745.348 | 196.7471
1226 | 1226 | 1226 | 38 | 18 | 25 | 10 | 9 | 89.98813 | 0.2875404 | 0.1293644 | 1034.812 | 0 | 0 | 0 |  | Fe_Cr_Ni_Mo_Ta | Fe38Cr18Ni25Mo10Ta9 | 0.04780892 | -8.5932 | 7.67 | 19.8907 | 326.011 | 87.65639 | 752.8965 | 152.6367
1227 | 1227 | 1227 | 37 | 12 | 33 | 11 | 7 | 88.87023 | 0.2911235 | 0.1256539 | 984.4196 | 0 | 0 | 0 |  | Fe_Cr_Ni_Mo_Ta | Fe37Cr12Ni33Mo11Ta7 | 0.04520633 | -8.228 | 7.99 | 19.68146 | 307.4052 | 74.22321 | 705.417 | 143.3836
1228 | 1228 | 1228 | 32 | 7 | 44 | 12 | 5 | 87.89738 | 0.2946066 | 0.1214636 | 930.1936 | 0 | 0 | 0 |  | Fe_Cr_Ni_Mo_Ta | Fe32Cr7Ni44Mo12Ta5 | 0.04223012 | -7.594 | 8.35 | 19.34528 | 260.1341 | 61.19035 | 670.389 | 118.8981
1229 | 1229 | 1229 | 23 | 4 | 57 | 12 | 4 | 86.59091 | 0.2984272 | 0.1197477 | 900.7847 | 0 | 0 | 0 |  | Fe_Cr_Ni_Mo_Ta | Fe23Cr4Ni57Mo12Ta4 | 0.04017254 | -7.1976 | 8.7 | 18.47458 | 212.0748 | 69.65377 | 603.8295 | 127.4365
1230 | 1230 | 1230 | 37 | 42 | 6 | 5 | 10 | 95.02199 | 0.2695641 | 0.1176833 | 909.2629 | 0 | 0 | 0 |  | Fe_Cr_Ni_Mo_Ta | Fe37Cr42Ni6Mo5Ta10 | 0.04675052 | -5.9288 | 6.88 | 17.67031 | 259.3912 | 94.8302 | 796.6591 | 211.7962
1231 | 1231 | 1231 | 41 | 35 | 9 | 5 | 10 | 92.74266 | 0.2752909 | 0.1205001 | 929.458 | 0 | 0 | 0 |  | Fe_Cr_Ni_Mo_Ta | Fe41Cr35Ni9Mo5Ta10 | 0.04689554 | -6.6252 | 7.08 | 17.3908 | 279.949 | 100.0302 | 775.2845 | 204.0682
1232 | 1232 | 1232 | 44 | 28 | 13 | 6 | 9 | 91.25335 | 0.279829 | 0.120732 | 925.0191 | 0 | 0 | 0 |  | Fe_Cr_Ni_Mo_Ta | Fe44Cr28Ni13Mo6Ta9 | 0.0458974 | -6.946 | 7.31 | 17.74711 | 284.659 | 95.01178 | 752.04 | 158.9754
1233 | 1233 | 1233 | 45 | 22 | 18 | 7 | 8 | 90.02118 | 0.2838124 | 0.1204798 | 916.5768 | 0 | 0 | 0 |  | Fe_Cr_Ni_Mo_Ta | Fe45Cr22Ni18Mo7Ta8 | 0.04481314 | -7.1928 | 7.54 | 18.04328 | 289.004 | 90.92331 | 753.1306 | 142.7377
1234 | 1234 | 1234 | 45 | 16 | 25 | 8 | 6 | 88.9302 | 0.2872838 | 0.1156737 | 855.747 | 0 | 0 | 0 |  | Fe_Cr_Ni_Mo_Ta | Fe45Cr16Ni25Mo8Ta6 | 0.04178318 | -6.8808 | 7.84 | 18.07623 | 290.9971 | 88.74542 | 731.1261 | 105.9902
1235 | 1235 | 1235 | 43 | 11 | 32 | 9 | 5 | 87.89481 | 0.2909324 | 0.1140227 | 834.2459 | 0 | 0 | 0 |  | Fe_Cr_Ni_Mo_Ta | Fe43Cr11Ni32Mo9Ta5 | 0.04046547 | -6.7816 | 8.09 | 18.19341 | 283.0013 | 80.35113 | 697.0466 | 105.1287
1236 | 1236 | 1236 | 38 | 6 | 43 | 11 | 3 | 87.44114 | 0.2939835 | 0.10746 | 762.5002 | 1 | 0 | 0 |  | Fe_Cr_Ni_Mo_Ta | Fe38Cr6Ni43Mo11Ta3 | 0.03743791 | -5.956671 | 8.425743 | 18.5569 | 255.5375 | 60.08952 | 639.7852 | 116.12
1237 | 1237 | 1237 | 50 | 32 | 9 | 3 | 6 | 91.70184 | 0.2743209 | 0.1021806 | 704.9864 | 0 | 0 | 0 |  | Fe_Cr_Ni_Mo_Ta | Fe50Cr32Ni9Mo3Ta6 | 0.03799383 | -5.002 | 7.3 | 14.18838 | 219.7695 | 93.96998 | 767.0154 | 154.4334
1238 | 1238 | 1238 | 52 | 25 | 13 | 4 | 6 | 89.91068 | 0.2800407 | 0.1057175 | 737.4773 | 0 | 0 | 0 |  | Fe_Cr_Ni_Mo_Ta | Fe52Cr25Ni13Mo4Ta6 | 0.03889932 | -5.5276 | 7.5 | 15.06652 | 236.4784 | 95.496 | 728.3178 | 146.4978
1239 | 1239 | 1239 | 53 | 19 | 18 | 5 | 5 | 88.6432 | 0.2841677 | 0.1037204 | 711.7597 | 0 | 0 | 0 |  | Fe_Cr_Ni_Mo_Ta | Fe53Cr19Ni18Mo5Ta5 | 0.03745855 | -5.5376 | 7.73 | 15.57691 | 244.6756 | 91.95355 | 678.1927 | 139.4566
1240 | 1240 | 1240 | 53 | 13 | 23 | 6 | 4 | 87.42874 | 0.2882371 | 0.1032437 | 703.8822 | 0 | 0 | 0 |  | Fe_Cr_Ni_Mo_Ta | Fe53Cr13Ni23Mo6Ta4 | 0.03609157 | -5.368432 | 7.959596 | 16.0183 | 261.4157 | 85.08523 | 681.5226 | 112.692
1241 | 1241 | 1241 | 50 | 8 | 30 | 8 | 4 | 86.69193 | 0.2923895 | 0.1065737 | 741.7338 | 0 | 0 | 0 |  | Fe_Cr_Ni_Mo_Ta | Fe50Cr8Ni30Mo8Ta4 | 0.03766159 | -5.7696 | 8.16 | 17.16858 | 275.0019 | 83.81348 | 667.2118 | 117.8437
1242 | 1242 | 1242 | 12 | 33 | 3 | 5 | 47 | 84.65207 | 0.3039602 | 0.1399681 | 1190.183 | 0 | 0 | 0 |  | Fe_Cr_Ni_Mo_Ta | Fe12Cr33Ni3Mo5Ta47 | 0.06683609 | -10.3868 | 5.89 | 20.98071 | 554.4351 | 136.2637 | 429.8294 | 505.6294
1243 | 1243 | 1243 | 11 | 39 | 5 | 5 | 40 | 87.3431 | 0.296294 | 0.1428658 | 1234.934 | 0 | 0 | 0 |  | Fe_Cr_Ni_Mo_Ta | Fe11Cr39Ni5Mo5Ta40 | 0.06669447 | -10.6036 | 6.02 | 21.2 | 551.6712 | 113.0155 | 534.1154 | 449.974
1244 | 1244 | 1244 | 10 | 44 | 7 | 4 | 34 | 89.325 | 0.2896934 | 0.1437854 | 1246.274 | 0 | 0 | 0 |  | Fe_Cr_Ni_Mo_Ta | Fe10Cr44Ni7Mo4Ta34 | 0.06569735 | -10.67891 | 6.141414 | 20.6214 | 542.6276 | 115.1326 | 551.6755 | 403.3015
1245 | 1245 | 1245 | 9 | 49 | 11 | 4 | 27 | 92.00772 | 0.2816444 | 0.1426759 | 1234.963 | 0 | 0 | 0 |  | Fe_Cr_Ni_Mo_Ta | Fe9Cr49Ni11Mo4Ta27 | 0.06256048 | -10.7404 | 6.35 | 20.05268 | 514.0187 | 112.764 | 626.5626 | 362.0925
1246 | 1246 | 1246 | 7 | 53 | 14 | 3 | 22 | 93.81113 | 0.2753256 | 0.1387451 | 1181.493 | 0 | 0 | 0 |  | Fe_Cr_Ni_Mo_Ta | Fe7Cr53Ni14Mo3Ta22 | 0.0592523 | -10.54219 | 6.484848 | 18.87078 | 488.9799 | 106.5613 | 666.677 | 318.9804
1247 | 1247 | 1247 | 19 | 21 | 3 | 6 | 51 | 81.59394 | 0.3124854 | 0.1416799 | 1194.77 | 0 | 0 | 0 |  | Fe_Cr_Ni_Mo_Ta | Fe19Cr21Ni3Mo6Ta51 | 0.06636699 | -11.7228 | 5.99 | 20.16408 | 538.9822 | 131.9588 | 440.4954 | 520.9454
1248 | 1248 | 1248 | 17 | 27 | 5 | 7 | 44 | 84.59453 | 0.3049532 | 0.1445029 | 1246.8 | 0 | 0 | 0 |  | Fe_Cr_Ni_Mo_Ta | Fe17Cr27Ni5Mo7Ta44 | 0.066661 | -11.8052 | 6.1 | 21.18868 | 548.4861 | 120.4983 | 487.0839 | 476.2949
1249 | 1249 | 1249 | 16 | 32 | 7 | 8 | 38 | 87.3143 | 0.2980757 | 0.1458799 | 1278.229 | 0 | 0 | 0 |  | Fe_Cr_Ni_Mo_Ta | Fe16Cr32Ni7Mo8Ta38 | 0.0659962 | -11.69219 | 6.217822 | 21.872 | 540.3721 | 115.6822 | 506.7511 | 433.8288
1250 | 1250 | 1250 | 14 | 36 | 10 | 8 | 32 | 89.48346 | 0.2920284 | 0.1463746 | 1290.047 | 0 | 0 | 0 |  | Fe_Cr_Ni_Mo_Ta | Fe14Cr36Ni10Mo8Ta32 | 0.06466675 | -11.7728 | 6.36 | 21.9718 | 530.9995 | 95.6408 | 554.8822 | 394.7383
1251 | 1251 | 1251 | 11 | 40 | 14 | 9 | 26 | 92.24148 | 0.2852266 | 0.1447506 | 1280.327 | 0 | 0 | 0 |  | Fe_Cr_Ni_Mo_Ta | Fe11Cr40Ni14Mo9Ta26 | 0.06205174 | -11.6176 | 6.52 | 22.35263 | 509.2647 | 98.74932 | 621.7686 | 338.4464
1252 | 1252 | 1252 | 9 | 44 | 18 | 8 | 21 | 93.87288 | 0.2795579 | 0.142417 | 1245.414 | 0 | 0 | 0 |  | Fe_Cr_Ni_Mo_Ta | Fe9Cr44Ni18Mo8Ta21 | 0.05893052 | -11.4084 | 6.69 | 21.6044 | 485.3721 | 90.5115 | 672.5545 | 303.3698
1253 | 1253 | 1253 | 7 | 46 | 23 | 7 | 16 | 95.11409 | 0.2748208 | 0.1377883 | 1177.754 | 0 | 0 | 0 |  | Fe_Cr_Ni_Mo_Ta | Fe7Cr46Ni23Mo7Ta16 | 0.05458691 | -11.15764 | 6.909091 | 20.58872 | 435.6852 | 86.5335 | 738.3328 | 263.688
1254 | 1254 | 1254 | 29 | 12 | 3 | 4 | 52 | 78.32826 | 0.3189873 | 0.1491195 | 1250.766 | 0 | 0 | 0 |  | Fe_Cr_Ni_Mo_Ta | Fe29Cr12Ni3Mo4Ta52 | 0.06774839 | -13.4568 | 6.18 | 18.2918 | 529.4199 | 155.9476 | 409.7731 | 517.8605
1255 | 1255 | 1255 | 27 | 16 | 4 | 8 | 46 | 82.09909 | 0.3115612 | 0.1480647 | 1274.956 | 0 | 0 | 0 |  | Fe_Cr_Ni_Mo_Ta | Fe27Cr16Ni4Mo8Ta46 | 0.06687798 | -12.82619 | 6.237624 | 20.44644 | 528.058 | 132.847 | 457.4787 | 460.6512
1256 | 1256 | 1256 | 24 | 21 | 6 | 10 | 39 | 85.42768 | 0.3041141 | 0.1481398 | 1300.068 | 0 | 0 | 0 |  | Fe_Cr_Ni_Mo_Ta | Fe24Cr21Ni6Mo10Ta39 | 0.06607463 | -12.4332 | 6.33 | 21.80734 | 516.0755 | 109.8021 | 468.8714 | 425.6299
1257 | 1257 | 1257 | 21 | 25 | 9 | 12 | 34 | 88.2186 | 0.2981127 | 0.1477905 | 1315.941 | 0 | 0 | 0 |  | Fe_Cr_Ni_Mo_Ta | Fe21Cr25Ni9Mo12Ta34 | 0.06475754 | -12.27801 | 6.435644 | 22.79551 | 517.7784 | 102.681 | 538.5427 | 413.7227
1258 | 1258 | 1258 | 17 | 28 | 13 | 13 | 29 | 90.43449 | 0.2931388 | 0.1474092 | 1323.06 | 0 | 0 | 0 |  | Fe_Cr_Ni_Mo_Ta | Fe17Cr28Ni13Mo13Ta29 | 0.06320819 | -12.3952 | 6.57 | 23.34524 | 519.4421 | 92.16896 | 601.7949 | 357.7677
1259 | 1259 | 1259 | 14 | 31 | 17 | 14 | 24 | 92.71156 | 0.2878639 | 0.1462441 | 1318.18 | 0 | 0 | 0 |  | Fe_Cr_Ni_Mo_Ta | Fe14Cr31Ni17Mo14Ta24 | 0.06100499 | -12.1668 | 6.72 | 23.79832 | 514.3796 | 83.15109 | 612.5914 | 341.7738
1260 | 1260 | 1260 | 11 | 34 | 23 | 13 | 19 | 93.97688 | 0.2834193 | 0.1451858 | 1297.451 | 0 | 0 | 0 |  | Fe_Cr_Ni_Mo_Ta | Fe11Cr34Ni23Mo13Ta19 | 0.05798872 | -12.1192 | 6.95 | 23.28605 | 487.1609 | 86.81654 | 657.0783 | 290.1121
1261 | 1261 | 1261 | 8 | 36 | 29 | 12 | 15 | 94.7811 | 0.2801553 | 0.1417346 | 1244.663 | 0 | 0 | 0 |  | Fe_Cr_Ni_Mo_Ta | Fe8Cr36Ni29Mo12Ta15 | 0.0545299 | -11.9132 | 7.17 | 22.60531 | 429.9316 | 77.27072 | 722.1611 | 221.3536
1262 | 1262 | 1262 | 6 | 37 | 36 | 9 | 12 | 93.90478 | 0.2792335 | 0.1366327 | 1154.656 | 0 | 0 | 0 |  | Fe_Cr_Ni_Mo_Ta | Fe6Cr37Ni36Mo9Ta12 | 0.05054909 | -11.844 | 7.44 | 20.63468 | 377.2504 | 83.08858 | 755.8138 | 203.016
1263 | 1263 | 1263 | 38 | 10 | 3 | 6 | 43 | 80.13116 | 0.3143069 | 0.1552837 | 1333.878 | 0 | 0 | 0 |  | Fe_Cr_Ni_Mo_Ta | Fe38Cr10Ni3Mo6Ta43 | 0.06823539 | -13.5804 | 6.45 | 19.14053 | 488.6236 | 129.8515 | 430.7296 | 508.7202
1264 | 1264 | 1264 | 34 | 13 | 4 | 10 | 38 | 83.6852 | 0.3079391 | 0.1516942 | 1327.621 | 0 | 0 | 0 |  | Fe_Cr_Ni_Mo_Ta | Fe34Cr13Ni4Mo10Ta38 | 0.06657844 | -12.72686 | 6.464646 | 21.17746 | 491.2759 | 117.5985 | 468.1718 | 450.7223
1265 | 1265 | 1265 | 29 | 16 | 7 | 14 | 33 | 87.28499 | 0.3016398 | 0.1488686 | 1328.077 | 0 | 0 | 0 |  | Fe_Cr_Ni_Mo_Ta | Fe29Cr16Ni7Mo14Ta33 | 0.0646583 | -12.33017 | 6.535354 | 22.87829 | 504.7614 | 102.2618 | 532.8577 | 444.5536
1266 | 1266 | 1266 | 25 | 19 | 10 | 17 | 29 | 90.21379 | 0.2963343 | 0.146924 | 1329.452 | 0 | 0 | 0 |  | Fe_Cr_Ni_Mo_Ta | Fe25Cr19Ni10Mo17Ta29 | 0.0629375 | -11.9808 | 6.61 | 24.04163 | 505.2194 | 93.11256 | 554.0186 | 378.2171
1267 | 1267 | 1267 | 20 | 21 | 15 | 19 | 25 | 92.42704 | 0.2923411 | 0.1463478 | 1338.89 | 0 | 0 | 0 |  | Fe_Cr_Ni_Mo_Ta | Fe20Cr21Ni15Mo19Ta25 | 0.06120633 | -12.162 | 6.75 | 24.7004 | 510.2793 | 94.37801 | 598.6365 | 329.455
1268 | 1268 | 1268 | 16 | 24 | 20 | 19 | 21 | 93.96626 | 0.2884287 | 0.1461247 | 1339.143 | 0 | 0 | 0 |  | Fe_Cr_Ni_Mo_Ta | Fe16Cr24Ni20Mo19Ta21 | 0.0593804 | -12.158 | 6.91 | 24.85377 | 508.1495 | 87.29951 | 608.1393 | 320.5124
1269 | 1269 | 1269 | 12 | 26 | 26 | 18 | 17 | 94.85323 | 0.2854443 | 0.1452146 | 1321.41 | 0 | 0 | 0 |  | Fe_Cr_Ni_Mo_Ta | Fe12Cr26Ni26Mo18Ta17 | 0.05705617 | -12.19386 | 7.121212 | 24.56976 | 480.4256 | 85.68622 | 676.9229 | 259.5771
1270 | 1270 | 1270 | 9 | 28 | 34 | 17 | 13 | 95.34706 | 0.2828133 | 0.1426551 | 1276.885 | 0 | 0 | 0 |  | Fe_Cr_Ni_Mo_Ta | Fe9Cr28Ni34Mo17Ta13 | 0.05344409 | -11.80512 | 7.39604 | 23.90264 | 407.8033 | 75.94464 | 703.5088 | 209.7683
1271 | 1271 | 1271 | 6 | 28 | 43 | 12 | 11 | 92.84452 | 0.2846889 | 0.1394577 | 1194.168 | 0 | 0 | 0 |  | Fe_Cr_Ni_Mo_Ta | Fe6Cr28Ni43Mo12Ta11 | 0.05034733 | -12.1564 | 7.73 | 21.40093 | 348.8431 | 87.60598 | 730.5801 | 179.1608
1272 | 1272 | 1272 | 45 | 8 | 3 | 9 | 35 | 82.43198 | 0.3093207 | 0.1562996 | 1362.862 | 0 | 0 | 0 |  | Fe_Cr_Ni_Mo_Ta | Fe45Cr8Ni3Mo9Ta35 | 0.06686006 | -12.8008 | 6.67 | 20.31846 | 462.854 | 119.7887 | 451.9362 | 446.7746
1273 | 1273 | 1273 | 39 | 10 | 5 | 14 | 31 | 86.18573 | 0.3036059 | 0.1515256 | 1347.936 | 0 | 0 | 0 |  | Fe_Cr_Ni_Mo_Ta | Fe39Cr10Ni5Mo14Ta31 | 0.06476759 | -12.11387 | 6.676768 | 22.45471 | 478.8819 | 107.9701 | 535.6592 | 410.4952
1274 | 1274 | 1274 | 33 | 12 | 8 | 19 | 27 | 89.95725 | 0.2979836 | 0.1474096 | 1337.305 | 0 | 0 | 0 |  | Fe_Cr_Ni_Mo_Ta | Fe33Cr12Ni8Mo19Ta27 | 0.06251308 | -11.58086 | 6.717172 | 24.1733 | 493.5887 | 91.12216 | 567.3391 | 390.7036
1275 | 1275 | 1275 | 28 | 14 | 12 | 22 | 24 | 92.42394 | 0.2940896 | 0.1457596 | 1339.863 | 0 | 0 | 0 |  | Fe_Cr_Ni_Mo_Ta | Fe28Cr14Ni12Mo22Ta24 | 0.06081792 | -11.4976 | 6.8 | 25.01919 | 501.8266 | 101.6544 | 579.8773 | 341.2156
1276 | 1276 | 1276 | 23 | 16 | 17 | 24 | 20 | 94.70223 | 0.29007 | 0.1444549 | 1339.511 | 0 | 0 | 0 |  | Fe_Cr_Ni_Mo_Ta | Fe23Cr16Ni17Mo24Ta20 | 0.05882779 | -11.3656 | 6.94 | 25.62713 | 501.4583 | 99.06376 | 645.2494 | 328.2692
1277 | 1277 | 1277 | 18 | 18 | 22 | 25 | 17 | 96.30082 | 0.2870755 | 0.1436895 | 1338.786 | 0 | 0 | 0 |  | Fe_Cr_Ni_Mo_Ta | Fe18Cr18Ni22Mo25Ta17 | 0.05710483 | -11.3364 | 7.07 | 25.93742 | 492.5982 | 106.9306 | 632.2791 | 265.6511
1278 | 1278 | 1278 | 13 | 20 | 30 | 24 | 13 | 97.05857 | 0.2844788 | 0.1428025 | 1320.288 | 0 | 0 | 0 |  | Fe_Cr_Ni_Mo_Ta | Fe13Cr20Ni30Mo24Ta13 | 0.05443998 | -11.2516 | 7.33 | 25.66145 | 455.3009 | 92.87637 | 683.2739 | 227.5657
1279 | 1279 | 1279 | 9 | 20 | 38 | 22 | 11 | 96.20697 | 0.2850254 | 0.1427693 | 1302.164 | 0 | 0 | 0 |  | Fe_Cr_Ni_Mo_Ta | Fe9Cr20Ni38Mo22Ta11 | 0.05255689 | -11.5156 | 7.59 | 24.78124 | 391.9911 | 89.75584 | 669.7292 | 202.2119
1280 | 1280 | 1280 | 6 | 20 | 50 | 16 | 8 | 93.17195 | 0.2871982 | 0.1374335 | 1180.757 | 0 | 0 | 0 |  | Fe_Cr_Ni_Mo_Ta | Fe6Cr20Ni50Mo16Ta8 | 0.04793821 | -11.0368 | 8.04 | 22.2036 | 280.4886 | 72.48663 | 683.2205 | 133.384
1281 | 1281 | 1281 | 50 | 7 | 3 | 14 | 25 | 86.62362 | 0.301193 | 0.1513894 | 1335.669 | 0 | 0 | 0 |  | Fe_Cr_Ni_Mo_Ta | Fe50Cr7Ni3Mo14Ta25 | 0.06317433 | -10.77074 | 6.878788 | 22.39055 | 445.5109 | 115.6576 | 521.8266 | 385.0579
1282 | 1282 | 1282 | 42 | 8 | 6 | 21 | 23 | 90.77022 | 0.2964571 | 0.1469831 | 1335.837 | 0 | 0 | 0 |  | Fe_Cr_Ni_Mo_Ta | Fe42Cr8Ni6Mo21Ta23 | 0.0612296 | -10.4068 | 6.85 | 24.58679 | 479.3562 | 109.5864 | 565.6308 | 379.552
1283 | 1283 | 1283 | 36 | 9 | 9 | 26 | 20 | 94.13362 | 0.2921668 | 0.1431228 | 1323.758 | 0 | 0 | 0 |  | Fe_Cr_Ni_Mo_Ta | Fe36Cr9Ni9Mo26Ta20 | 0.05917611 | -9.9716 | 6.88 | 25.83486 | 506.2752 | 106.8804 | 603.0573 | 307.8024
1284 | 1284 | 1284 | 29 | 11 | 13 | 28 | 18 | 96.12878 | 0.2893773 | 0.1411704 | 1317.167 | 0 | 0 | 0 |  | Fe_Cr_Ni_Mo_Ta | Fe29Cr11Ni13Mo28Ta18 | 0.05785523 | -10.10836 | 6.929293 | 26.34602 | 523.6993 | 108.2358 | 580.1144 | 315.7312
1285 | 1285 | 1285 | 24 | 12 | 18 | 30 | 16 | 97.5958 | 0.287387 | 0.1409353 | 1327.452 | 0 | 0 | 0 |  | Fe_Cr_Ni_Mo_Ta | Fe24Cr12Ni18Mo30Ta16 | 0.05648627 | -10.296 | 7.04 | 26.57894 | 520.8417 | 103.4791 | 581.1931 | 274.8705
1286 | 1286 | 1286 | 18 | 14 | 25 | 31 | 13 | 99.02146 | 0.2847736 | 0.1409237 | 1334.574 | 0 | 0 | 0 |  | Fe_Cr_Ni_Mo_Ta | Fe18Cr14Ni25Mo31Ta13 | 0.05455714 | -10.33899 | 7.217822 | 26.70993 | 499.317 | 114.818 | 627.6594 | 231.1783
1287 | 1287 | 1287 | 13 | 15 | 32 | 30 | 10 | 99.49145 | 0.2833107 | 0.1401538 | 1319.099 | 0 | 0 | 0 |  | Fe_Cr_Ni_Mo_Ta | Fe13Cr15Ni32Mo30Ta10 | 0.05251671 | -10.2668 | 7.44 | 26.48981 | 456.8223 | 114.8952 | 636.3024 | 197.9127
1288 | 1288 | 1288 | 8 | 15 | 42 | 26 | 8 | 97.69178 | 0.284869 | 0.140294 | 1290.619 | 0 | 0 | 0 |  | Fe_Cr_Ni_Mo_Ta | Fe8Cr15Ni42Mo26Ta8 | 0.05047627 | -10.54831 | 7.777778 | 25.26989 | 354.8955 | 99.12633 | 660.6449 | 139.3664
1289 | 1289 | 1289 | 5 | 15 | 55 | 19 | 6 | 93.67259 | 0.2885317 | 0.136125 | 1175.475 | 0 | 0 | 0 |  | Fe_Cr_Ni_Mo_Ta | Fe5Cr15Ni55Mo19Ta6 | 0.04633505 | -10.05 | 8.24 | 22.63095 | 251.1323 | 91.92202 | 629.5949 | 91.88414
1290 | 1290 | 1290 | 52 | 7 | 3 | 21 | 17 | 91.93752 | 0.2923899 | 0.1433035 | 1282.258 | 0 | 0 | 0 |  | Fe_Cr_Ni_Mo_Ta | Fe52Cr7Ni3Mo21Ta17 | 0.05853577 | -8.322 | 6.99 | 24.89398 | 474.8897 | 121.5756 | 629.36 | 319.5236
1291 | 1291 | 1291 | 43 | 7 | 6 | 28 | 16 | 95.66666 | 0.2892602 | 0.1400812 | 1292.584 | 0 | 0 | 0 |  | Fe_Cr_Ni_Mo_Ta | Fe43Cr7Ni6Mo28Ta16 | 0.0574413 | -8.3292 | 6.94 | 26.50943 | 519.6047 | 124.9266 | 595.6617 | 294.6943
1292 | 1292 | 1292 | 36 | 7 | 9 | 33 | 15 | 98.31816 | 0.2870833 | 0.1374473 | 1292.514 | 0 | 0 | 0 |  | Fe_Cr_Ni_Mo_Ta | Fe36Cr7Ni9Mo33Ta15 | 0.0562224 | -8.4084 | 6.93 | 27.17996 | 554.6192 | 115.8737 | 564.9407 | 298.7916
1293 | 1293 | 1293 | 30 | 8 | 14 | 36 | 13 | 100.2607 | 0.2847871 | 0.1363144 | 1296.713 | 0 | 0 | 0 |  | Fe_Cr_Ni_Mo_Ta | Fe30Cr8Ni14Mo36Ta13 | 0.05467611 | -8.527791 | 7.019802 | 27.44093 | 557.4568 | 128.0314 | 580.1574 | 292.9957
1294 | 1294 | 1294 | 24 | 9 | 19 | 38 | 11 | 101.875 | 0.2828141 | 0.1354718 | 1299.675 | 0 | 0 | 0 |  | Fe_Cr_Ni_Mo_Ta | Fe24Cr9Ni19Mo38Ta11 | 0.05323987 | -8.62935 | 7.118812 | 27.57279 | 562.6019 | 129.5899 | 584.5887 | 230.012
1295 | 1295 | 1295 | 18 | 10 | 25 | 38 | 9 | 102.6773 | 0.2815872 | 0.1355992 | 1304.805 | 0 | 0 | 0 |  | Fe_Cr_Ni_Mo_Ta | Fe18Cr10Ni25Mo38Ta9 | 0.05193617 | -8.8572 | 7.27 | 27.47726 | 527.6984 | 134.5882 | 578.9363 | 190.0887
1296 | 1296 | 1296 | 12 | 11 | 33 | 37 | 7 | 102.7484 | 0.2810677 | 0.136605 | 1312.83 | 0 | 0 | 0 |  | Fe_Cr_Ni_Mo_Ta | Fe12Cr11Ni33Mo37Ta7 | 0.05045032 | -9.0772 | 7.49 | 27.14314 | 459.6768 | 126.5681 | 578.2648 | 151.3217
1297 | 1297 | 1297 | 7 | 12 | 44 | 32 | 5 | 100.6252 | 0.2824748 | 0.1373899 | 1287.767 | 0 | 0 | 0 |  | Fe_Cr_Ni_Mo_Ta | Fe7Cr12Ni44Mo32Ta5 | 0.0483109 | -9.13 | 7.85 | 26.11111 | 337.5977 | 113.4314 | 576.9881 | 109.6618
1298 | 1298 | 1298 | 4 | 12 | 57 | 23 | 4 | 95.47742 | 0.287522 | 0.1344715 | 1178.024 | 0 | 0 | 0 |  | Fe_Cr_Ni_Mo_Ta | Fe4Cr12Ni57Mo23Ta4 | 0.04499577 | -8.9204 | 8.32 | 23.51064 | 236.6068 | 91.38946 | 588.1308 | 70.42204
1299 | 1299 | 1299 | 42 | 5 | 6 | 37 | 10 | 101.1801 | 0.2826999 | 0.132209 | 1243.565 | 0 | 0 | 0 |  | Fe_Cr_Ni_Mo_Ta | Fe42Cr5Ni6Mo37Ta10 | 0.05356902 | -6.3304 | 6.98 | 28.15866 | 596.2427 | 129.6632 | 560.9286 | 242.5197
1300 | 1300 | 1300 | 35 | 5 | 9 | 41 | 10 | 103.0423 | 0.2817762 | 0.1307901 | 1250.222 | 0 | 0 | 0 |  | Fe_Cr_Ni_Mo_Ta | Fe35Cr5Ni9Mo41Ta10 | 0.05292276 | -6.7332 | 6.96 | 28.21347 | 603.5341 | 138.1747 | 549.1949 | 238.1094
1301 | 1301 | 1301 | 28 | 6 | 13 | 44 | 9 | 104.9168 | 0.2800721 | 0.1292297 | 1248.926 | 0 | 0 | 0 |  | Fe_Cr_Ni_Mo_Ta | Fe28Cr6Ni13Mo44Ta9 | 0.05173428 | -6.9764 | 6.99 | 28.21276 | 608.0582 | 135.3652 | 531.3478 | 224.2654
1302 | 1302 | 1302 | 22 | 7 | 18 | 45 | 8 | 105.7992 | 0.2791862 | 0.129531 | 1260.809 | 0 | 0 | 0 |  | Fe_Cr_Ni_Mo_Ta | Fe22Cr7Ni18Mo45Ta8 | 0.0508551 | -7.3944 | 7.08 | 28.04906 | 590.3066 | 137.645 | 485.3112 | 221.6917
1303 | 1303 | 1303 | 16 | 8 | 25 | 45 | 6 | 106.4423 | 0.2781675 | 0.1305869 | 1277.116 | 0 | 0 | 0 |  | Fe_Cr_Ni_Mo_Ta | Fe16Cr8Ni25Mo45Ta6 | 0.04956739 | -7.6476 | 7.26 | 27.87024 | 553.3319 | 139.3488 | 500.1082 | 176.0691
1304 | 1304 | 1304 | 11 | 9 | 32 | 43 | 5 | 105.8124 | 0.2785366 | 0.1329243 | 1298.599 | 0 | 0 | 0 |  | Fe_Cr_Ni_Mo_Ta | Fe11Cr9Ni32Mo43Ta5 | 0.04890427 | -8.1008 | 7.45 | 27.52889 | 490.4395 | 139.362 | 511.9299 | 152.4179
1305 | 1305 | 1305 | 6 | 11 | 43 | 38 | 3 | 103.8872 | 0.2792871 | 0.1347036 | 1289.411 | 0 | 0 | 0 |  | Fe_Cr_Ni_Mo_Ta | Fe6Cr11Ni43Mo38Ta3 | 0.04699487 | -8.077247 | 7.792079 | 26.93142 | 370.6473 | 130.5573 | 546.9994 | 101.7999
1306 | 1306 | 1306 | 32 | 3 | 9 | 50 | 6 | 107.9694 | 0.2770862 | 0.1235938 | 1200.998 | 0 | 0 | 0 |  | Fe_Cr_Ni_Mo_Ta | Fe32Cr3Ni9Mo50Ta6 | 0.04964757 | -5.3132 | 6.94 | 28.56991 | 645.0745 | 116.5139 | 453.9593 | 211.5458
1307 | 1307 | 1307 | 25 | 4 | 13 | 52 | 6 | 109.0567 | 0.276507 | 0.1230097 | 1205.637 | 0 | 0 | 0 |  | Fe_Cr_Ni_Mo_Ta | Fe25Cr4Ni13Mo52Ta6 | 0.04892791 | -5.8744 | 6.96 | 28.17428 | 616.8451 | 136.6532 | 401.0313 | 186.3686
1308 | 1308 | 1308 | 19 | 5 | 18 | 53 | 5 | 109.9536 | 0.2756423 | 0.1233624 | 1217.872 | 0 | 0 | 0 |  | Fe_Cr_Ni_Mo_Ta | Fe19Cr5Ni18Mo53Ta5 | 0.04801754 | -6.2544 | 7.05 | 27.90771 | 601.4132 | 141.7468 | 384.4326 | 203.9973
1309 | 1309 | 1309 | 13 | 6 | 23 | 53 | 4 | 110.639 | 0.2749405 | 0.124045 | 1232.001 | 0 | 0 | 0 |  | Fe_Cr_Ni_Mo_Ta | Fe13Cr6Ni23Mo53Ta4 | 0.04720413 | -6.623406 | 7.151515 | 27.64763 | 581.1662 | 142.1284 | 348.5716 | 176.5899
1310 | 1310 | 1310 | 8 | 8 | 30 | 50 | 4 | 109.3094 | 0.2758532 | 0.1285051 | 1278.521 | 0 | 0 | 0 |  | Fe_Cr_Ni_Mo_Ta | Fe8Cr8Ni30Mo50Ta4 | 0.04751813 | -7.4832 | 7.32 | 27.53979 | 521.0203 | 146.3786 | 377.9128 | 165.4848
1311 | 1311 | 1311 | 12 | 3 | 33 | 5 | 47 | 76.10777 | 0.3255595 | 0.168655 | 1464.697 | 0 | 0 | 0 |  | Fe_Cr_Ni_Mo_Ta | Fe12Cr3Ni33Mo5Ta47 | 0.06756008 | -23.3588 | 7.09 | 15.32938 | 654.2377 | 176.4442 | 393.1967 | 508.3938
1312 | 1312 | 1312 | 11 | 5 | 39 | 5 | 40 | 77.28774 | 0.3218668 | 0.1729519 | 1518.639 | 0 | 0 | 0 |  | Fe_Cr_Ni_Mo_Ta | Fe11Cr5Ni39Mo5Ta40 | 0.06742181 | -23.1972 | 7.38 | 15.66652 | 656.8646 | 162.1859 | 405.5904 | 448.8628
1313 | 1313 | 1313 | 10 | 7 | 44 | 4 | 34 | 77.87723 | 0.3190325 | 0.1746205 | 1529.16 | 0 | 0 | 0 |  | Fe_Cr_Ni_Mo_Ta | Fe10Cr7Ni44Mo4Ta34 | 0.06640913 | -22.5479 | 7.636364 | 15.32893 | 637.0334 | 161.0926 | 401.0986 | 428.5251
1314 | 1314 | 1314 | 9 | 11 | 49 | 4 | 27 | 79.85199 | 0.313018 | 0.1702768 | 1478.294 | 0 | 0 | 0 |  | Fe_Cr_Ni_Mo_Ta | Fe9Cr11Ni49Mo4Ta27 | 0.06318682 | -20.3316 | 7.87 | 15.57273 | 592.1014 | 162.1847 | 438.701 | 369.9206
1315 | 1315 | 1315 | 7 | 14 | 53 | 3 | 22 | 80.77899 | 0.3092125 | 0.1645754 | 1398.737 | 0 | 0 | 0 |  | Fe_Cr_Ni_Mo_Ta | Fe7Cr14Ni53Mo3Ta22 | 0.05982593 | -18.69156 | 8.060606 | 14.91328 | 551.2273 | 159.621 | 502.2684 | 333.0349
1316 | 1316 | 1316 | 19 | 3 | 21 | 6 | 51 | 76.59916 | 0.3250457 | 0.1593238 | 1364.101 | 0 | 0 | 0 |  | Fe_Cr_Ni_Mo_Ta | Fe19Cr3Ni21Mo6Ta51 | 0.06683556 | -20.2404 | 6.71 | 16.44719 | 595.7878 | 160.7045 | 350.4358 | 508.4401
1317 | 1317 | 1317 | 17 | 5 | 27 | 7 | 44 | 78.28117 | 0.32088 | 0.1648876 | 1443.067 | 0 | 0 | 0 |  | Fe_Cr_Ni_Mo_Ta | Fe17Cr5Ni27Mo7Ta44 | 0.06717724 | -20.9044 | 6.98 | 17.2 | 604.0579 | 151.8417 | 408.4107 | 459.9172
1318 | 1318 | 1318 | 16 | 7 | 32 | 8 | 38 | 79.98339 | 0.3166243 | 0.1668897 | 1478.542 | 0 | 0 | 0 |  | Fe_Cr_Ni_Mo_Ta | Fe16Cr7Ni32Mo8Ta38 | 0.06652402 | -20.59328 | 7.207921 | 17.8767 | 609.2707 | 139.2899 | 468.2718 | 427.3287
1319 | 1319 | 1319 | 14 | 10 | 36 | 8 | 32 | 81.53525 | 0.31223 | 0.1675482 | 1490.846 | 0 | 0 | 0 |  | Fe_Cr_Ni_Mo_Ta | Fe14Cr10Ni36Mo8Ta32 | 0.06516949 | -19.8224 | 7.4 | 18.24829 | 591.9153 | 130.6689 | 462.1279 | 406.4368
1320 | 1320 | 1320 | 11 | 14 | 40 | 9 | 26 | 84.03257 | 0.3061376 | 0.1643769 | 1465.381 | 0 | 0 | 0 |  | Fe_Cr_Ni_Mo_Ta | Fe11Cr14Ni40Mo9Ta26 | 0.06250934 | -18.336 | 7.56 | 19.03576 | 567.3864 | 119.5096 | 525.3027 | 370.4802
1321 | 1321 | 1321 | 9 | 18 | 44 | 8 | 21 | 85.37527 | 0.3013603 | 0.1596855 | 1400.657 | 0 | 0 | 0 |  | Fe_Cr_Ni_Mo_Ta | Fe9Cr18Ni44Mo8Ta21 | 0.05933596 | -16.8892 | 7.73 | 18.74327 | 520.9465 | 117.8367 | 568.1202 | 326.0171
1322 | 1322 | 1322 | 7 | 23 | 46 | 7 | 16 | 87.25278 | 0.295135 | 0.1507268 | 1285.993 | 0 | 0 | 0 |  | Fe_Cr_Ni_Mo_Ta | Fe7Cr23Ni46Mo7Ta16 | 0.05490358 | -14.98745 | 7.838384 | 18.4232 | 445.6849 | 111.2767 | 638.1104 | 261.3949
1323 | 1323 | 1323 | 29 | 3 | 12 | 4 | 52 | 75.83622 | 0.3252852 | 0.1574178 | 1327.033 | 0 | 0 | 0 |  | Fe_Cr_Ni_Mo_Ta | Fe29Cr3Ni12Mo4Ta52 | 0.0679767 | -17.7804 | 6.54 | 16.42529 | 556.4715 | 157.6955 | 384.6498 | 532.1678
1324 | 1324 | 1324 | 27 | 4 | 16 | 8 | 46 | 78.73792 | 0.3200172 | 0.1580428 | 1367.954 | 0 | 0 | 0 |  | Fe_Cr_Ni_Mo_Ta | Fe27Cr4Ni16Mo8Ta46 | 0.06716476 | -17.97863 | 6.712871 | 18.18066 | 563.2688 | 140.9333 | 408.1831 | 494.9249
1325 | 1325 | 1325 | 24 | 6 | 21 | 10 | 39 | 81.061 | 0.3150992 | 0.1612208 | 1426.721 | 0 | 0 | 0 |  | Fe_Cr_Ni_Mo_Ta | Fe24Cr6Ni21Mo10Ta39 | 0.06640939 | -18.1452 | 6.93 | 19.21874 | 548.6002 | 123.5219 | 465.3864 | 470.4843
1326 | 1326 | 1326 | 21 | 9 | 25 | 12 | 34 | 83.4959 | 0.3099847 | 0.1606748 | 1441.138 | 0 | 0 | 0 |  | Fe_Cr_Ni_Mo_Ta | Fe21Cr9Ni25Mo12Ta34 | 0.06509035 | -17.62964 | 7.069307 | 20.26005 | 551.087 | 114.4404 | 494.4194 | 402.3145
1327 | 1327 | 1327 | 17 | 13 | 28 | 13 | 29 | 85.8562 | 0.3046538 | 0.1598238 | 1446.565 | 0 | 0 | 0 |  | Fe_Cr_Ni_Mo_Ta | Fe17Cr13Ni28Mo13Ta29 | 0.06350468 | -16.8712 | 7.17 | 21.11871 | 540.5431 | 114.6751 | 527.3067 | 390.1088
1328 | 1328 | 1328 | 14 | 17 | 31 | 14 | 24 | 88.32455 | 0.2989099 | 0.1570616 | 1425.612 | 0 | 0 | 0 |  | Fe_Cr_Ni_Mo_Ta | Fe14Cr17Ni31Mo14Ta24 | 0.06126233 | -15.7508 | 7.28 | 21.88607 | 526.2349 | 100.6009 | 568.86 | 349.0964
1329 | 1329 | 1329 | 11 | 23 | 34 | 13 | 19 | 90.40838 | 0.2924635 | 0.1523285 | 1364.869 | 0 | 0 | 0 |  | Fe_Cr_Ni_Mo_Ta | Fe11Cr23Ni34Mo13Ta19 | 0.05816906 | -14.4072 | 7.39 | 21.97362 | 484.4839 | 86.3834 | 655.8549 | 285.8372
1330 | 1330 | 1330 | 8 | 29 | 36 | 12 | 15 | 92.44143 | 0.2861203 | 0.1456439 | 1279.556 | 0 | 0 | 0 |  | Fe_Cr_Ni_Mo_Ta | Fe8Cr29Ni36Mo12Ta15 | 0.05463319 | -13.0948 | 7.45 | 21.8687 | 422.3929 | 83.70834 | 706.2105 | 241.1839
1331 | 1331 | 1331 | 6 | 36 | 37 | 9 | 12 | 93.55966 | 0.2801235 | 0.1371125 | 1158.539 | 0 | 0 | 0 |  | Fe_Cr_Ni_Mo_Ta | Fe6Cr36Ni37Mo9Ta12 | 0.05056184 | -11.9772 | 7.48 | 20.54726 | 388.1382 | 86.94436 | 753.3613 | 198.2402
1332 | 1332 | 1332 | 38 | 3 | 10 | 6 | 43 | 78.11979 | 0.3194083 | 0.1609455 | 1384.537 | 0 | 0 | 0 |  | Fe_Cr_Ni_Mo_Ta | Fe38Cr3Ni10Mo6Ta43 | 0.06839021 | -16.4532 | 6.73 | 17.89302 | 521.3477 | 146.3115 | 424.8295 | 492.0697
1333 | 1333 | 1333 | 34 | 4 | 13 | 10 | 38 | 81.04038 | 0.3146006 | 0.1598026 | 1406.016 | 0 | 0 | 0 |  | Fe_Cr_Ni_Mo_Ta | Fe34Cr4Ni13Mo10Ta38 | 0.06677677 | -16.17957 | 6.828283 | 19.61053 | 526.7474 | 128.8779 | 432.4395 | 426.6533
1334 | 1334 | 1334 | 29 | 7 | 16 | 14 | 33 | 84.59864 | 0.308361 | 0.1571 | 1411.347 | 0 | 0 | 0 |  | Fe_Cr_Ni_Mo_Ta | Fe29Cr7Ni16Mo14Ta33 | 0.06485281 | -15.46332 | 6.89899 | 21.3588 | 522.7603 | 93.67904 | 508.7919 | 420.976
1335 | 1335 | 1335 | 25 | 10 | 19 | 17 | 29 | 87.51247 | 0.3030641 | 0.1544236 | 1405.919 | 0 | 0 | 0 |  | Fe_Cr_Ni_Mo_Ta | Fe25Cr10Ni19Mo17Ta29 | 0.06312521 | -14.796 | 6.97 | 22.58229 | 520.4099 | 96.38455 | 524.5624 | 390.6201
1336 | 1336 | 1336 | 20 | 15 | 21 | 19 | 25 | 90.59481 | 0.2968941 | 0.151381 | 1391.494 | 0 | 0 | 0 |  | Fe_Cr_Ni_Mo_Ta | Fe20Cr15Ni21Mo19Ta25 | 0.06132752 | -13.8492 | 6.99 | 23.76447 | 517.8558 | 95.12928 | 580.7249 | 369.573
1337 | 1337 | 1337 | 16 | 20 | 24 | 19 | 21 | 92.71452 | 0.2915471 | 0.1493765 | 1373.108 | 0 | 0 | 0 |  | Fe_Cr_Ni_Mo_Ta | Fe16Cr20Ni24Mo19Ta21 | 0.05945591 | -13.1356 | 7.07 | 24.27736 | 507.7826 | 82.94241 | 625.069 | 312.609
1338 | 1338 | 1338 | 12 | 26 | 26 | 18 | 17 | 94.85323 | 0.2854443 | 0.1458644 | 1329.887 | 0 | 0 | 0 |  | Fe_Cr_Ni_Mo_Ta | Fe12Cr26Ni26Mo18Ta17 | 0.05705617 | -12.19386 | 7.121212 | 24.56976 | 476.9126 | 82.71316 | 659.0407 | 264.2573
1339 | 1339 | 1339 | 9 | 34 | 28 | 17 | 13 | 97.32124 | 0.2778397 | 0.1385116 | 1235.131 | 0 | 0 | 0 |  | Fe_Cr_Ni_Mo_Ta | Fe9Cr34Ni28Mo17Ta13 | 0.05335175 | -10.83109 | 7.158416 | 24.58677 | 419.475 | 77.30733 | 720.7155 | 226.8049
1340 | 1340 | 1340 | 6 | 43 | 28 | 12 | 11 | 97.99316 | 0.2715205 | 0.1318697 | 1128.833 | 0 | 0 | 0 |  | Fe_Cr_Ni_Mo_Ta | Fe6Cr43Ni28Mo12Ta11 | 0.05014662 | -10.1644 | 7.13 | 22.82542 | 378.3135 | 76.45439 | 788.3299 | 182.45
1341 | 1341 | 1341 | 45 | 3 | 8 | 9 | 35 | 80.9507 | 0.3130772 | 0.1599339 | 1394.986 | 0 | 0 | 0 |  | Fe_Cr_Ni_Mo_Ta | Fe45Cr3Ni8Mo9Ta35 | 0.06695962 | -14.5568 | 6.87 | 19.52025 | 477.2191 | 122.7626 | 425.6966 | 431.9589
1342 | 1342 | 1342 | 39 | 5 | 10 | 14 | 31 | 84.68213 | 0.3073777 | 0.1560558 | 1393.363 | 0 | 0 | 0 |  | Fe_Cr_Ni_Mo_Ta | Fe39Cr5Ni10Mo14Ta31 | 0.06487041 | -13.78512 | 6.878788 | 21.63551 | 488.6001 | 102.4148 | 531.9656 | 412.9095
1343 | 1343 | 1343 | 33 | 8 | 12 | 19 | 27 | 88.74568 | 0.3009918 | 0.1513527 | 1379.48 | 0 | 0 | 0 |  | Fe_Cr_Ni_Mo_Ta | Fe33Cr8Ni12Mo19Ta27 | 0.06259675 | -12.82155 | 6.878788 | 23.50564 | 496.3823 | 92.85891 | 554.4359 | 387.2753
1344 | 1344 | 1344 | 28 | 12 | 14 | 22 | 24 | 91.81793 | 0.2955865 | 0.147385 | 1356.978 | 0 | 0 | 0 |  | Fe_Cr_Ni_Mo_Ta | Fe28Cr12Ni14Mo22Ta24 | 0.06085914 | -12.0656 | 6.88 | 24.69089 | 502.9669 | 90.76461 | 588.3292 | 346.9137
1345 | 1345 | 1345 | 23 | 17 | 16 | 24 | 20 | 95.01055 | 0.2893105 | 0.1436392 | 1330.733 | 0 | 0 | 0 |  | Fe_Cr_Ni_Mo_Ta | Fe23Cr17Ni16Mo24Ta20 | 0.0588078 | -11.1132 | 6.9 | 25.78585 | 505.6906 | 98.7485 | 614.8259 | 302.5184
1346 | 1346 | 1346 | 18 | 22 | 18 | 25 | 17 | 97.55349 | 0.2839927 | 0.1404252 | 1303.2 | 0 | 0 | 0 |  | Fe_Cr_Ni_Mo_Ta | Fe18Cr22Ni18Mo25Ta17 | 0.0570272 | -10.4292 | 6.91 | 26.55014 | 491.7883 | 101.4381 | 658.4557 | 280.7553
1347 | 1347 | 1347 | 13 | 30 | 20 | 24 | 13 | 100.2838 | 0.2765049 | 0.1354789 | 1242.155 | 0 | 0 | 0 |  | Fe_Cr_Ni_Mo_Ta | Fe13Cr30Ni20Mo24Ta13 | 0.05426167 | -9.3836 | 6.93 | 27.05014 | 468.1643 | 99.70692 | 684.8339 | 228.9833
1348 | 1348 | 1348 | 9 | 38 | 20 | 22 | 11 | 102.1389 | 0.2702701 | 0.1305378 | 1175.431 | 0 | 0 | 0 |  | Fe_Cr_Ni_Mo_Ta | Fe9Cr38Ni20Mo22Ta11 | 0.05225801 | -8.5996 | 6.87 | 27.07231 | 432.6374 | 102.4105 | 751.8885 | 193.3403
1349 | 1349 | 1349 | 6 | 50 | 20 | 16 | 8 | 103.5065 | 0.2610133 | 0.1205825 | 1024.595 | 0 | 0 | 0 |  | Fe_Cr_Ni_Mo_Ta | Fe6Cr50Ni20Mo16Ta8 | 0.04752857 | -7.5088 | 6.84 | 25.23886 | 363.0973 | 91.0854 | 826.5193 | 156.366
1350 | 1350 | 1350 | 50 | 3 | 7 | 14 | 25 | 85.38441 | 0.3043209 | 0.1546329 | 1366.98 | 0 | 0 | 0 |  | Fe_Cr_Ni_Mo_Ta | Fe50Cr3Ni7Mo14Ta25 | 0.06324661 | -11.91021 | 7.040404 | 21.80321 | 450.3494 | 115.8487 | 502.1188 | 367.4041
1351 | 1351 | 1351 | 42 | 6 | 8 | 21 | 23 | 90.16176 | 0.2979671 | 0.148435 | 1350.397 | 0 | 0 | 0 |  | Fe_Cr_Ni_Mo_Ta | Fe42Cr6Ni8Mo21Ta23 | 0.06126859 | -10.9628 | 6.93 | 24.26747 | 486.978 | 108.1664 | 560.8353 | 376.0828
1352 | 1352 | 1352 | 36 | 9 | 9 | 26 | 20 | 94.13362 | 0.2921668 | 0.1431228 | 1323.758 | 0 | 0 | 0 |  | Fe_Cr_Ni_Mo_Ta | Fe36Cr9Ni9Mo26Ta20 | 0.05917611 | -9.9716 | 6.88 | 25.83486 | 500.823 | 106.3395 | 592.0091 | 342.4442
1353 | 1353 | 1353 | 29 | 13 | 11 | 28 | 18 | 96.74716 | 0.2878669 | 0.1403693 | 1310.28 | 0 | 0 | 0 |  | Fe_Cr_Ni_Mo_Ta | Fe29Cr13Ni11Mo28Ta18 | 0.0578136 | -9.601469 | 6.848485 | 26.6877 | 517.3363 | 105.8492 | 593.0101 | 288.5604
1354 | 1354 | 1354 | 24 | 18 | 12 | 30 | 16 | 99.44753 | 0.2828793 | 0.1359901 | 1271.979 | 0 | 0 | 0 |  | Fe_Cr_Ni_Mo_Ta | Fe24Cr18Ni12Mo30Ta16 | 0.05636268 | -8.8896 | 6.8 | 27.58913 | 534.6992 | 111.7929 | 623.9657 | 278.0006
1355 | 1355 | 1355 | 18 | 25 | 14 | 31 | 13 | 102.4434 | 0.2764475 | 0.1310151 | 1220.373 | 0 | 0 | 0 |  | Fe_Cr_Ni_Mo_Ta | Fe18Cr25Ni14Mo31Ta13 | 0.05434 | -8.091756 | 6.782178 | 28.46875 | 534.0791 | 127.9741 | 664.7572 | 231.8494
1356 | 1356 | 1356 | 13 | 32 | 15 | 30 | 10 | 104.949 | 0.2699949 | 0.1268981 | 1170.385 | 0 | 0 | 0 |  | Fe_Cr_Ni_Mo_Ta | Fe13Cr32Ni15Mo30Ta10 | 0.05219592 | -7.2544 | 6.76 | 29.06045 | 526.3095 | 124.3767 | 682.4451 | 195.2495
1357 | 1357 | 1357 | 8 | 42 | 15 | 26 | 8 | 106.6974 | 0.2626775 | 0.1217887 | 1093.62 | 0 | 0 | 0 |  | Fe_Cr_Ni_Mo_Ta | Fe8Cr42Ni15Mo26Ta8 | 0.05000983 | -6.515254 | 6.686869 | 28.92948 | 480.8839 | 122.1212 | 757.4167 | 164.4332
1358 | 1358 | 1358 | 5 | 55 | 15 | 19 | 6 | 107.4724 | 0.2538221 | 0.1119539 | 941.7029 | 0 | 0 | 0 |  | Fe_Cr_Ni_Mo_Ta | Fe5Cr55Ni15Mo19Ta6 | 0.04577396 | -5.73 | 6.64 | 26.89535 | 384.9315 | 103.2056 | 821.9456 | 161.0374
1359 | 1359 | 1359 | 52 | 3 | 7 | 21 | 17 | 90.68271 | 0.2955213 | 0.1457964 | 1305.929 | 0 | 0 | 0 |  | Fe_Cr_Ni_Mo_Ta | Fe52Cr3Ni7Mo21Ta17 | 0.05860416 | -9.2388 | 7.15 | 24.31851 | 466.1449 | 125.2889 | 595.0091 | 322.0815
1360 | 1360 | 1360 | 43 | 6 | 7 | 28 | 16 | 95.35797 | 0.2900168 | 0.140798 | 1300.172 | 0 |  | 0 |  | Fe_Cr_Ni_Mo_Ta | Fe43Cr6Ni7Mo28Ta16 | 0.0574606 | -8.5656 | 6.98 | 26.34597 | 519.476 | 123.4866 | 612.3869 | 307.7093
1361 | 1361 | 1361 | 36 | 9 | 7 | 33 | 15 | 98.9296 | 0.2856026 | 0.1358742 | 1274.851 | 0 | 0 | 0 |  | Fe_Cr_Ni_Mo_Ta | Fe36Cr9Ni7Mo33Ta15 | 0.05618058 | -7.9308 | 6.85 | 27.53525 | 556.4559 | 119.2234 | 593.0114 | 278.2615
1362 | 1362 | 1362 | 30 | 14 | 8 | 36 | 13 | 102.0857 | 0.2803921 | 0.130554 | 1228.46 | 0 | 0 | 0 |  | Fe_Cr_Ni_Mo_Ta | Fe30Cr14Ni8Mo36Ta13 | 0.05454944 | -7.191452 | 6.782178 | 28.51313 | 582.1595 | 129.5001 | 623.1305 | 246.3081
1363 | 1363 | 1363 | 24 | 19 | 9 | 38 | 11 | 104.9358 | 0.2754731 | 0.1261141 | 1187.793 | 0 | 0 | 0 |  | Fe_Cr_Ni_Mo_Ta | Fe24Cr19Ni9Mo38Ta11 | 0.05302632 | -6.54328 | 6.722772 | 29.37008 | 587.9896 | 135.0652 | 638.1777 | 212.4169
1364 | 1364 | 1364 | 18 | 25 | 10 | 38 | 9 | 107.369 | 0.270341 | 0.1228045 | 1153.262 | 0 | 0 | 0 |  | Fe_Cr_Ni_Mo_Ta | Fe18Cr25Ni10Mo38Ta9 | 0.05161726 | -5.9652 | 6.67 | 30.13304 | 603.174 | 130.559 | 644.4929 | 203.536
1365 | 1365 | 1365 | 12 | 33 | 11 | 37 | 7 | 109.7533 | 0.2642336 | 0.1182215 | 1096.213 | 0 | 0 | 0 |  | Fe_Cr_Ni_Mo_Ta | Fe12Cr33Ni11Mo37Ta7 | 0.05000077 | -5.3372 | 6.61 | 30.83164 | 598.907 | 126.9344 | 656.3618 | 186.2245
1366 | 1366 | 1366 | 7 | 44 | 12 | 32 | 5 | 111.1616 | 0.256842 | 0.1129012 | 1011.762 | 0 | 0 | 0 |  | Fe_Cr_Ni_Mo_Ta | Fe7Cr44Ni12Mo32Ta5 | 0.04772972 | -4.7652 | 6.57 | 30.7693 | 554.3265 | 146.6002 | 715.7379 | 177.1388
1367 | 1367 | 1367 | 4 | 57 | 12 | 23 | 4 | 110.9598 | 0.2489655 | 0.1054103 | 884.0305 | 0 | 0 | 0 |  | Fe_Cr_Ni_Mo_Ta | Fe4Cr57Ni12Mo23Ta4 | 0.0443298 | -4.3664 | 6.52 | 28.68362 | 439.1961 | 137.5831 | 783.7195 | 161.0066
1368 | 1368 | 1368 | 42 | 6 | 5 | 37 | 10 | 101.4895 | 0.281955 | 0.131457 | 1235.021 | 0 | 0 | 0 |  | Fe_Cr_Ni_Mo_Ta | Fe42Cr6Ni5Mo37Ta10 | 0.05354865 | -6.122 | 6.94 | 28.33708 | 606.77 | 124.6032 | 580.5243 | 209.6024
1369 | 1369 | 1369 | 35 | 9 | 5 | 41 | 10 | 104.265 | 0.2788608 | 0.1274946 | 1211.213 | 0 | 0 | 0 |  | Fe_Cr_Ni_Mo_Ta | Fe35Cr9Ni5Mo41Ta10 | 0.05283428 | -5.866 | 6.8 | 28.98551 | 616.2912 | 132.8231 | 586.593 | 222.4242
1370 | 1370 | 1370 | 28 | 13 | 6 | 44 | 9 | 107.0508 | 0.2750183 | 0.1230851 | 1174.265 | 0 | 0 | 0 |  | Fe_Cr_Ni_Mo_Ta | Fe28Cr13Ni6Mo44Ta9 | 0.05157171 | -5.4812 | 6.71 | 29.62161 | 618.6893 | 137.1516 | 529.5914 | 206.1719
1371 | 1371 | 1371 | 22 | 18 | 7 | 45 | 8 | 109.1666 | 0.2712301 | 0.1195624 | 1138.332 | 0 | 0 | 0 |  | Fe_Cr_Ni_Mo_Ta | Fe22Cr18Ni7Mo45Ta8 | 0.05059639 | -5.1372 | 6.64 | 30.26731 | 636.756 | 133.1281 | 551.9208 | 196.149
1372 | 1372 | 1372 | 16 | 25 | 8 | 45 | 6 | 111.7178 | 0.265701 | 0.1151469 | 1086.846 | 0 | 0 | 0 |  | Fe_Cr_Ni_Mo_Ta | Fe16Cr25Ni8Mo45Ta6 | 0.0491753 | -4.4992 | 6.58 | 31.18638 | 646.6628 | 137.6022 | 539.9145 | 221.5125
1373 | 1373 | 1373 | 11 | 32 | 9 | 43 | 5 | 113.0592 | 0.2613408 | 0.1124094 | 1048.013 | 0 | 0 | 0 |  | Fe_Cr_Ni_Mo_Ta | Fe11Cr32Ni9Mo43Ta5 | 0.04839533 | -4.2184 | 6.53 | 31.76476 | 651.0591 | 140.6619 | 570.5764 | 185.6692
1374 | 1374 | 1374 | 6 | 43 | 11 | 38 | 3 | 114.2243 | 0.2544529 | 0.1073986 | 966.8574 | 0 | 0 | 0 |  | Fe_Cr_Ni_Mo_Ta | Fe6Cr43Ni11Mo38Ta3 | 0.04637283 | -3.836095 | 6.524752 | 31.97943 | 607.7913 | 153.1666 | 614.6343 | 189.4136
1375 | 1375 | 1375 | 32 | 9 | 3 | 50 | 6 | 109.787 | 0.272828 | 0.1181947 | 1133.778 | 0 | 0 | 0 |  | Fe_Cr_Ni_Mo_Ta | Fe32Cr9Ni3Mo50Ta6 | 0.04950071 | -4.0796 | 6.7 | 29.87574 | 663.1456 | 122.9275 | 482.4986 | 211.6379
1376 | 1376 | 1376 | 25 | 13 | 4 | 52 | 6 | 111.7701 | 0.2701805 | 0.1144081 | 1096.88 | 0 | 0 | 0 |  | Fe_Cr_Ni_Mo_Ta | Fe25Cr13Ni4Mo52Ta6 | 0.04869659 | -3.9988 | 6.6 | 30.2091 | 660.4657 | 131.1604 | 457.8974 | 192.0633
1377 | 1377 | 1377 | 19 | 18 | 5 | 53 | 5 | 113.8889 | 0.2664878 | 0.1105488 | 1054.546 | 0 | 0 | 0 |  | Fe_Cr_Ni_Mo_Ta | Fe19Cr18Ni5Mo53Ta5 | 0.04767843 | -3.6544 | 6.53 | 30.8545 | 664.5151 | 134.6067 | 383.5787 | 214.9285
1378 | 1378 | 1378 | 13 | 23 | 6 | 53 | 4 | 115.8658 | 0.2627984 | 0.1079995 | 1027.569 | 0 | 0 | 0 |  | Fe_Cr_Ni_Mo_Ta | Fe13Cr23Ni6Mo53Ta4 | 0.04675285 | -3.348638 | 6.464646 | 31.51742 | 668.5286 | 131.9404 | 411.255 | 209.2349
1379 | 1379 | 1379 | 8 | 30 | 8 | 50 | 4 | 116.1081 | 0.2599564 | 0.1068083 | 1003.239 | 0 | 0 | 0 |  | Fe_Cr_Ni_Mo_Ta | Fe8Cr30Ni8Mo50Ta4 | 0.04697068 | -3.5584 | 6.44 | 32.14032 | 659.0321 | 131.2638 | 457.9995 | 183.9038
1380 | 1380 | 1380 | 12 | 33 | 5 | 3 | 47 | 83.58453 | 0.3052088 | 0.1436926 | 1221.18 | 0 | 0 | 0 |  | Fe_Cr_Ni_Mo_Ta | Fe12Cr33Ni5Mo3Ta47 | 0.06759681 | -11.474 | 5.97 | 19.93464 | 559.9003 | 139.4377 | 442.041 | 509.7899
1381 | 1381 | 1381 | 11 | 39 | 5 | 5 | 40 | 87.3431 | 0.296294 | 0.1428658 | 1234.934 | 0 | 0 | 0 |  | Fe_Cr_Ni_Mo_Ta | Fe11Cr39Ni5Mo5Ta40 | 0.06669447 | -10.6036 | 6.02 | 21.2 | 554.6696 | 129.5644 | 475.558 | 470.3198
1382 | 1382 | 1382 | 10 | 44 | 4 | 7 | 34 | 90.98695 | 0.287961 | 0.1394138 | 1214.254 | 0 | 0 | 0 |  | Fe_Cr_Ni_Mo_Ta | Fe10Cr44Ni4Mo7Ta34 | 0.06514532 | -9.302724 | 6.020202 | 22.40011 | 521.4431 | 110.5101 | 558.8412 | 398.0926
1383 | 1383 | 1383 | 9 | 49 | 4 | 11 | 27 | 95.89383 | 0.2779042 | 0.1341108 | 1178.974 | 0 | 0 | 0 |  | Fe_Cr_Ni_Mo_Ta | Fe9Cr49Ni4Mo11Ta27 | 0.06209429 | -7.9656 | 6.07 | 24.24789 | 493.2516 | 89.76476 | 652.4891 | 347.685
1384 | 1384 | 1384 | 7 | 53 | 3 | 14 | 22 | 100.0164 | 0.2697644 | 0.1273872 | 1118.459 | 0 | 0 | 0 |  | Fe_Cr_Ni_Mo_Ta | Fe7Cr53Ni3Mo14Ta22 | 0.05947813 | -6.506275 | 6.040404 | 25.76094 | 467.3704 | 88.64003 | 681.5355 | 270.8384
1385 | 1385 | 1385 | 19 | 21 | 6 | 3 | 51 | 79.99999 | 0.3144548 | 0.1474218 | 1241.9 | 0 | 0 | 0 |  | Fe_Cr_Ni_Mo_Ta | Fe19Cr21Ni6Mo3Ta51 | 0.06770833 | -13.368 | 6.11 | 18.72538 | 553.1245 | 152.2093 | 409.6127 | 490.9374
1386 | 1386 | 1386 | 17 | 27 | 7 | 5 | 44 | 83.51731 | 0.3062189 | 0.1479655 | 1274.314 | 0 | 0 | 0 |  | Fe_Cr_Ni_Mo_Ta | Fe17Cr27Ni7Mo5Ta44 | 0.06735631 | -12.8012 | 6.18 | 20.20792 | 552.1635 | 131.9756 | 467.0522 | 496.1306
1387 | 1387 | 1387 | 16 | 32 | 8 | 7 | 38 | 86.77434 | 0.2986791 | 0.1474439 | 1290.168 | 0 | 0 | 0 |  | Fe_Cr_Ni_Mo_Ta | Fe16Cr32Ni8Mo7Ta38 | 0.06624965 | -12.13763 | 6.257426 | 21.37559 | 539.4852 | 118.4828 | 511.6728 | 433.7617
1388 | 1388 | 1388 | 14 | 36 | 8 | 10 | 32 | 90.58374 | 0.2908627 | 0.1435802 | 1270.122 | 0 | 0 | 0 |  | Fe_Cr_Ni_Mo_Ta | Fe14Cr36Ni8Mo10Ta32 | 0.06431545 | -10.9568 | 6.28 | 22.98173 | 523.1501 | 93.58336 | 555.0125 | 399.896
1389 | 1389 | 1389 | 11 | 40 | 9 | 14 | 26 | 95.00692 | 0.2824821 | 0.1385353 | 1238.823 | 0 | 0 | 0 |  | Fe_Cr_Ni_Mo_Ta | Fe11Cr40Ni9Mo14Ta26 | 0.06158468 | -9.8096 | 6.32 | 24.80706 | 503.1471 | 89.39889 | 643.4446 | 337.0219
1390 | 1390 | 1390 | 9 | 44 | 8 | 18 | 21 | 99.43513 | 0.2743808 | 0.1316935 | 1182.113 | 0 | 0 | 0 |  | Fe_Cr_Ni_Mo_Ta | Fe9Cr44Ni8Mo18Ta21 | 0.05884472 | -8.1604 | 6.29 | 26.58477 | 480.0841 | 90.43785 | 693.3015 | 275.0595
1391 | 1391 | 1391 | 7 | 46 | 7 | 23 | 16 | 104.1339 | 0.2669422 | 0.1238065 | 1113.633 | 0 | 0 | 0 |  | Fe_Cr_Ni_Mo_Ta | Fe7Cr46Ni7Mo23Ta16 | 0.05582334 | -6.547495 | 6.262626 | 28.54603 | 478.0742 | 90.06719 | 706.4104 | 243.9555
1392 | 1392 | 1392 | 29 | 12 | 4 | 3 | 52 | 77.79194 | 0.3196748 | 0.1509357 | 1264.611 | 0 | 0 | 0 |  | Fe_Cr_Ni_Mo_Ta | Fe29Cr12Ni4Mo3Ta52 | 0.06819009 | -13.9896 | 6.22 | 17.78876 | 542.222 | 153.9095 | 398.0821 | 516.4075
1393 | 1393 | 1393 | 27 | 16 | 8 | 4 | 46 | 79.95256 | 0.3142041 | 0.1547593 | 1325.119 | 0 | 0 | 0 |  | Fe_Cr_Ni_Mo_Ta | Fe27Cr16Ni8Mo4Ta46 | 0.06831822 | -14.73346 | 6.39604 | 18.54051 | 554.8415 | 142.4273 | 479.8288 | 491.3553
1394 | 1394 | 1394 | 24 | 21 | 10 | 6 | 39 | 83.23676 | 0.3066821 | 0.1541576 | 1342.75 | 0 | 0 | 0 |  | Fe_Cr_Ni_Mo_Ta | Fe24Cr21Ni10Mo6Ta39 | 0.0671898 | -14.166 | 6.49 | 19.90879 | 536.3373 | 127.2599 | 464.8891 | 447.68
1395 | 1395 | 1395 | 21 | 25 | 12 | 9 | 34 | 86.58318 | 0.2999424 | 0.1519983 | 1345.338 | 0 | 0 | 0 |  | Fe_Cr_Ni_Mo_Ta | Fe21Cr25Ni12Mo9Ta34 | 0.06539817 | -13.44378 | 6.554455 | 21.4461 | 528.8523 | 104.1544 | 543.9294 | 426.1154
1396 | 1396 | 1396 | 17 | 28 | 13 | 13 | 29 | 90.43449 | 0.2931388 | 0.1474092 | 1323.06 | 0 | 0 | 0 |  | Fe_Cr_Ni_Mo_Ta | Fe17Cr28Ni13Mo13Ta29 | 0.06320819 | -12.3952 | 6.57 | 23.34524 | 512.8218 | 89.53755 | 587.1376 | 390.0457
1397 | 1397 | 1397 | 14 | 31 | 14 | 17 | 24 | 94.37071 | 0.2861818 | 0.1426819 | 1295.346 | 0 | 0 | 0 |  | Fe_Cr_Ni_Mo_Ta | Fe14Cr31Ni14Mo17Ta24 | 0.06070617 | -11.2152 | 6.6 | 25.03018 | 510.1457 | 87.67345 | 620.6683 | 330.9639
1398 | 1398 | 1398 | 11 | 34 | 13 | 23 | 19 | 99.51975 | 0.2781111 | 0.1348407 | 1238.035 | 0 | 0 | 0 |  | Fe_Cr_Ni_Mo_Ta | Fe11Cr34Ni13Mo23Ta19 | 0.05770871 | -9.3432 | 6.55 | 27.26243 | 496.1387 | 89.44678 | 663.4796 | 279.1601
1399 | 1399 | 1399 | 8 | 36 | 12 | 29 | 15 | 104.1988 | 0.2715665 | 0.1273235 | 1178.563 | 0 | 0 | 0 |  | Fe_Cr_Ni_Mo_Ta | Fe8Cr36Ni12Mo29Ta15 | 0.05503367 | -7.7516 | 6.49 | 29.09897 | 519.2242 | 101.7466 | 661.3665 | 267.7591
1400 | 1400 | 1400 | 6 | 37 | 9 | 36 | 12 | 108.8629 | 0.2660531 | 0.1184471 | 1100.811 | 0 | 0 | 0 |  | Fe_Cr_Ni_Mo_Ta | Fe6Cr37Ni9Mo36Ta12 | 0.05267698 | -5.9364 | 6.36 | 30.79351 | 561.2488 | 116.0507 | 649.9283 | 226.4112
1401 | 1401 | 1401 | 38 | 10 | 6 | 3 | 43 | 78.46861 | 0.3163948 | 0.1595955 | 1360.182 | 0 | 0 | 0 |  | Fe_Cr_Ni_Mo_Ta | Fe38Cr10Ni6Mo3Ta43 | 0.06911975 | -14.9028 | 6.57 | 17.50743 | 510.6762 | 143.3172 | 417.4158 | 499.8755
1402 | 1402 | 1402 | 34 | 13 | 10 | 4 | 38 | 80.31459 | 0.3120206 | 0.1597204 | 1374.65 | 0 | 0 | 0 |  | Fe_Cr_Ni_Mo_Ta | Fe34Cr13Ni10Mo4Ta38 | 0.06808594 | -15.18294 | 6.707071 | 18.11604 | 515.1992 | 131.9477 | 469.3589 | 487.3705
1403 | 1403 | 1403 | 29 | 16 | 14 | 7 | 33 | 83.3512 | 0.3061949 | 0.1576851 | 1379.585 | 0 | 0 | 0 |  | Fe_Cr_Ni_Mo_Ta | Fe29Cr16Ni14Mo7Ta33 | 0.06610614 | -14.91276 | 6.818182 | 19.69049 | 511.9221 | 120.789 | 472.7403 | 435.818
1404 | 1404 | 1404 | 25 | 19 | 17 | 10 | 29 | 86.31947 | 0.3006593 | 0.1553265 | 1379.042 | 0 | 0 | 0 |  | Fe_Cr_Ni_Mo_Ta | Fe25Cr19Ni17Mo10Ta29 | 0.06407772 | -14.302 | 6.89 | 21.13646 | 506.1609 | 97.5013 | 520.8875 | 395.5206
1405 | 1405 | 1405 | 20 | 21 | 19 | 15 | 25 | 90.21038 | 0.2947021 | 0.150961 | 1366.591 | 0 | 0 | 0 |  | Fe_Cr_Ni_Mo_Ta | Fe20Cr21Ni19Mo15Ta25 | 0.06173639 | -13.3572 | 6.91 | 23.22305 | 511.6413 | 88.02299 | 572.8386 | 353.6104
1406 | 1406 | 1406 | 16 | 24 | 19 | 20 | 21 | 94.51985 | 0.2878653 | 0.1450581 | 1332.998 | 0 | 0 | 0 |  | Fe_Cr_Ni_Mo_Ta | Fe16Cr24Ni19Mo20Ta21 | 0.05929414 | -11.8892 | 6.87 | 25.20238 | 505.7598 | 91.47699 | 627.1342 | 325.9282
1407 | 1407 | 1407 | 12 | 26 | 18 | 26 | 17 | 99.31639 | 0.2810991 | 0.137674 | 1282.833 | 0 | 0 | 0 |  | Fe_Cr_Ni_Mo_Ta | Fe12Cr26Ni18Mo26Ta17 | 0.05671428 | -10.26752 | 6.79798 | 27.21018 | 508.9954 | 90.08511 | 651.7899 | 269.8448
1408 | 1408 | 1408 | 9 | 28 | 17 | 34 | 13 | 104.6315 | 0.2741839 | 0.1298595 | 1228.138 | 0 | 0 | 0 |  | Fe_Cr_Ni_Mo_Ta | Fe9Cr28Ni17Mo34Ta13 | 0.05369687 | -8.418782 | 6.722772 | 29.06274 | 526.7109 | 121.9782 | 634.5419 | 251.1532
1409 | 1409 | 1409 | 6 | 28 | 12 | 43 | 11 | 109.8839 | 0.2691321 | 0.1184781 | 1126.354 | 0 | 0 | 0 |  | Fe_Cr_Ni_Mo_Ta | Fe6Cr28Ni12Mo43Ta11 | 0.05127415 | -6.4524 | 6.49 | 30.5082 | 583.3753 | 132.6828 | 581.3173 | 240.5045
1410 | 1410 | 1410 | 45 | 8 | 9 | 3 | 35 | 79.01436 | 0.3135157 | 0.162851 | 1388.095 | 0 | 0 | 0 |  | Fe_Cr_Ni_Mo_Ta | Fe45Cr8Ni9Mo3Ta35 | 0.06787663 | -14.9512 | 6.91 | 16.91863 | 489.1914 | 135.5745 | 404.9968 | 432.2022
1411 | 1411 | 1411 | 39 | 10 | 14 | 5 | 31 | 81.02781 | 0.30971 | 0.1609133 | 1384.329 | 0 | 0 | 0 |  | Fe_Cr_Ni_Mo_Ta | Fe39Cr10Ni14Mo5Ta31 | 0.06611549 | -15.10376 | 7.040404 | 17.98093 | 490.8917 | 124.0741 | 461.0139 | 409.3442
1412 | 1412 | 1412 | 33 | 12 | 19 | 8 | 27 | 83.68549 | 0.3051078 | 0.1584453 | 1382.24 | 0 | 0 | 0 |  | Fe_Cr_Ni_Mo_Ta | Fe33Cr12Ni19Mo8Ta27 | 0.06389805 | -14.86705 | 7.161616 | 19.46693 | 495.3871 | 110.7222 | 483.9351 | 406.4993
1413 | 1413 | 1413 | 28 | 14 | 22 | 12 | 24 | 86.81079 | 0.3002379 | 0.1555955 | 1383.412 | 0 | 0 | 0 |  | Fe_Cr_Ni_Mo_Ta | Fe28Cr14Ni22Mo12Ta24 | 0.06187485 | -14.1936 | 7.2 | 21.28286 | 499.0898 | 98.11021 | 572.7413 | 376.0702
1414 | 1414 | 1414 | 23 | 16 | 24 | 17 | 20 | 90.78988 | 0.294176 | 0.1508438 | 1366.594 | 0 | 0 | 0 |  | Fe_Cr_Ni_Mo_Ta | Fe23Cr16Ni24Mo17Ta20 | 0.05932948 | -13.0232 | 7.22 | 23.30236 | 488.8305 | 92.68037 | 603.1914 | 319.4656
1415 | 1415 | 1415 | 18 | 18 | 25 | 22 | 17 | 94.63457 | 0.2887598 | 0.146288 | 1349.742 | 0 | 0 | 0 |  | Fe_Cr_Ni_Mo_Ta | Fe18Cr18Ni25Mo22Ta17 | 0.05725562 | -11.9772 | 7.19 | 25.03997 | 481.6346 | 98.298 | 642.3157 | 276.5582
1416 | 1416 | 1416 | 13 | 20 | 24 | 30 | 13 | 100.3725 | 0.2812821 | 0.1385374 | 1307.867 | 0 | 0 | 0 |  | Fe_Cr_Ni_Mo_Ta | Fe13Cr20Ni24Mo30Ta13 | 0.05437807 | -10.1668 | 7.09 | 27.27105 | 492.2046 | 110.6971 | 647.9702 | 251.7741
1417 | 1417 | 1417 | 9 | 20 | 22 | 38 | 11 | 104.9786 | 0.2767438 | 0.1317538 | 1268.401 | 0 | 0 | 0 |  | Fe_Cr_Ni_Mo_Ta | Fe9Cr20Ni22Mo38Ta11 | 0.05243548 | -8.93 | 6.95 | 28.58863 | 539.5604 | 130.8304 | 575.0273 | 242.0776
1418 | 1418 | 1418 | 6 | 20 | 16 | 50 | 8 | 111.7654 | 0.2700603 | 0.1178673 | 1143.943 | 0 | 0 | 0 |  | Fe_Cr_Ni_Mo_Ta | Fe6Cr20Ni16Mo50Ta8 | 0.04882757 | -6.5216 | 6.68 | 29.73214 | 599.29 | 138.0434 | 456.5491 | 214.1058
1419 | 1419 | 1419 | 50 | 7 | 14 | 3 | 25 | 80.1085 | 0.3088631 | 0.1583129 | 1318.567 | 0 | 0 | 0 |  | Fe_Cr_Ni_Mo_Ta | Fe50Cr7Ni14Mo3Ta25 | 0.06328318 | -13.68432 | 7.323232 | 15.98579 | 438.7338 | 125.6848 | 393.3904 | 412.6299
1420 | 1420 | 1420 | 42 | 8 | 21 | 6 | 23 | 82.10798 | 0.306311 | 0.1573913 | 1334.857 | 0 | 0 | 0 |  | Fe_Cr_Ni_Mo_Ta | Fe42Cr8Ni21Mo6Ta23 | 0.06167974 | -14.0548 | 7.45 | 17.68502 | 458.0503 | 114.238 | 470.6509 | 397.2313
1421 | 1421 | 1421 | 36 | 9 | 26 | 9 | 20 | 84.39958 | 0.3028679 | 0.1545478 | 1326.164 | 0 | 0 | 0 |  | Fe_Cr_Ni_Mo_Ta | Fe36Cr9Ni26Mo9Ta20 | 0.05953825 | -13.664 | 7.56 | 19.16742 | 452.1976 | 105.4699 | 527.2318 | 358.9698
1422 | 1422 | 1422 | 29 | 11 | 28 | 13 | 18 | 87.55187 | 0.2985105 | 0.1517268 | 1330.733 | 0 | 0 | 0 |  | Fe_Cr_Ni_Mo_Ta | Fe29Cr11Ni28Mo13Ta18 | 0.05829486 | -13.22436 | 7.535354 | 21.19528 | 450.1684 | 97.5637 | 588.2153 | 316.1369
1423 | 1423 | 1423 | 24 | 12 | 30 | 18 | 16 | 90.86568 | 0.294351 | 0.1493979 | 1343.776 | 0 | 0 | 0 |  | Fe_Cr_Ni_Mo_Ta | Fe24Cr12Ni30Mo18Ta16 | 0.05683115 | -12.5424 | 7.52 | 23.04864 | 454.5869 | 91.06422 | 624.787 | 273.3115
1424 | 1424 | 1424 | 18 | 14 | 31 | 25 | 13 | 95.72199 | 0.2880505 | 0.1448873 | 1342.209 | 0 | 0 | 0 |  | Fe_Cr_Ni_Mo_Ta | Fe18Cr14Ni31Mo25Ta13 | 0.05463404 | -11.3036 | 7.455446 | 25.20886 | 450.6395 | 96.35202 | 671.1115 | 226.8096
1425 | 1425 | 1425 | 13 | 15 | 30 | 32 | 10 | 100.5936 | 0.2822536 | 0.1389593 | 1317.656 | 0 | 0 | 0 |  | Fe_Cr_Ni_Mo_Ta | Fe13Cr15Ni30Mo32Ta10 | 0.05252837 | -9.9908 | 7.36 | 26.93158 | 466.6884 | 107.8892 | 645.8719 | 190.5775
1426 | 1426 | 1426 | 8 | 15 | 26 | 42 | 8 | 106.5111 | 0.2765958 | 0.1308703 | 1275.797 | 0 | 0 | 0 |  | Fe_Cr_Ni_Mo_Ta | Fe8Cr15Ni26Mo42Ta8 | 0.05049458 | -8.608917 | 7.131313 | 28.30194 | 528.0786 | 139.7709 | 532.6857 | 201.4312
1427 | 1427 | 1427 | 5 | 15 | 19 | 55 | 6 | 113.249 | 0.2704313 | 0.116915 | 1149.992 | 0 | 0 | 0 |  | Fe_Cr_Ni_Mo_Ta | Fe5Cr15Ni19Mo55Ta6 | 0.04694407 | -6.4644 | 6.8 | 28.79167 | 592.7524 | 138.4925 | 379.1256 | 182.7369
1428 | 1428 | 1428 | 52 | 7 | 21 | 3 | 17 | 81.19072 | 0.3044341 | 0.1467378 | 1168.295 | 0 | 0 | 0 |  | Fe_Cr_Ni_Mo_Ta | Fe52Cr7Ni21Mo3Ta17 | 0.05602662 | -11.6124 | 7.71 | 14.8361 | 375.9597 | 117.3321 | 456.3275 | 311.7871
1429 | 1429 | 1429 | 43 | 7 | 28 | 6 | 16 | 82.79709 | 0.3033223 | 0.1473552 | 1200.624 | 0 | 0 | 0 |  | Fe_Cr_Ni_Mo_Ta | Fe43Cr7Ni28Mo6Ta16 | 0.05553991 | -12.1396 | 7.82 | 16.87454 | 405.2606 | 102.058 | 529.4113 | 320.733
1430 | 1430 | 1430 | 36 | 7 | 33 | 9 | 15 | 84.49738 | 0.3018747 | 0.147664 | 1229.603 | 0 | 0 | 0 |  | Fe_Cr_Ni_Mo_Ta | Fe36Cr7Ni33Mo9Ta15 | 0.05504982 | -12.3348 | 7.89 | 18.51351 | 393.6452 | 94.16473 | 574.1844 | 263.0357
1431 | 1431 | 1431 | 30 | 8 | 36 | 14 | 13 | 87.86633 | 0.2976474 | 0.1462705 | 1255.591 | 0 | 0 | 0 |  | Fe_Cr_Ni_Mo_Ta | Fe30Cr8Ni36Mo14Ta13 | 0.05375742 | -11.70238 | 7.891089 | 20.85422 | 388.9586 | 88.9344 | 649.3787 | 244.0446
1432 | 1432 | 1432 | 24 | 9 | 38 | 19 | 11 | 91.29434 | 0.2934726 | 0.1444313 | 1274.869 | 0 | 0 | 0 |  | Fe_Cr_Ni_Mo_Ta | Fe24Cr9Ni38Mo19Ta11 | 0.05256513 | -11.06558 | 7.871287 | 22.76237 | 372.6408 | 83.8586 | 673.9825 | 179.6978
1433 | 1433 | 1433 | 18 | 10 | 38 | 25 | 9 | 95.45043 | 0.2886563 | 0.1418598 | 1292.558 | 0 | 0 | 0 |  | Fe_Cr_Ni_Mo_Ta | Fe18Cr10Ni38Mo25Ta9 | 0.05155153 | -10.3444 | 7.79 | 24.67286 | 382.291 | 96.24844 | 652.3683 | 159.6467
1434 | 1434 | 1434 | 12 | 11 | 37 | 33 | 7 | 100.5524 | 0.2831518 | 0.1386201 | 1311.482 | 0 | 0 | 0 |  | Fe_Cr_Ni_Mo_Ta | Fe12Cr11Ni37Mo33Ta7 | 0.05036026 | -9.4692 | 7.65 | 26.43388 | 412.8388 | 123.4094 | 618.6549 | 145.4952
1435 | 1435 | 1435 | 7 | 12 | 32 | 44 | 5 | 107.15 | 0.2764471 | 0.1314499 | 1289.222 | 0 | 0 | 0 |  | Fe_Cr_Ni_Mo_Ta | Fe7Cr12Ni32Mo44Ta5 | 0.04861574 | -8.1508 | 7.37 | 27.91039 | 484.1787 | 142.2721 | 491.5424 | 150.2855
1436 | 1436 | 1436 | 4 | 12 | 23 | 57 | 4 | 113.8856 | 0.270619 | 0.1181889 | 1175.12 | 0 | 0 | 0 |  | Fe_Cr_Ni_Mo_Ta | Fe4Cr12Ni23Mo57Ta4 | 0.0457739 | -6.4724 | 6.96 | 28.12028 | 580.934 | 155.837 | 306.7223 | 184.5085
1437 | 1437 | 1437 | 42 | 5 | 37 | 6 | 10 | 82.95074 | 0.3019119 | 0.1317962 | 1005.063 | 0 | 0 | 0 |  | Fe_Cr_Ni_Mo_Ta | Fe42Cr5Ni37Mo6Ta10 | 0.04770193 | -9.7404 | 8.22 | 15.87325 | 309.4368 | 82.88211 | 562.1659 | 240.9218
1438 | 1438 | 1438 | 35 | 5 | 41 | 9 | 10 | 84.55476 | 0.3009992 | 0.1360731 | 1078.607 | 0 | 0 | 0 |  | Fe_Cr_Ni_Mo_Ta | Fe35Cr5Ni41Mo9Ta10 | 0.04891795 | -10.2532 | 8.24 | 17.77639 | 323.0431 | 73.76804 | 626.62 | 204.9856
1439 | 1439 | 1439 | 28 | 6 | 44 | 13 | 9 | 87.28289 | 0.2979661 | 0.1375288 | 1129.911 | 0 | 0 | 0 |  | Fe_Cr_Ni_Mo_Ta | Fe28Cr6Ni44Mo13Ta9 | 0.04892622 | -10.1756 | 8.23 | 19.86228 | 307.641 | 71.04041 | 644.0953 | 151.7894
1440 | 1440 | 1440 | 22 | 7 | 45 | 18 | 8 | 90.64754 | 0.2942072 | 0.1389657 | 1190.209 | 1 | 0 | 0 |  | Fe_Cr_Ni_Mo_Ta | Fe22Cr7Ni45Mo18Ta8 | 0.04913693 | -9.9972 | 8.16 | 21.97726 | 308.2168 | 75.75602 | 669.7498 | 149.5215
1441 | 1441 | 1441 | 16 | 8 | 45 | 25 | 6 | 95.36326 | 0.288811 | 0.1381071 | 1236.192 | 0 | 0 | 0 |  | Fe_Cr_Ni_Mo_Ta | Fe16Cr8Ni45Mo25Ta6 | 0.04844602 | -9.2476 | 8.06 | 24.22292 | 309.0035 | 101.2869 | 630.5938 | 123.4919
1442 | 1442 | 1442 | 11 | 9 | 43 | 32 | 5 | 99.78885 | 0.2842005 | 0.1377207 | 1286.641 | 0 | 0 | 0 |  | Fe_Cr_Ni_Mo_Ta | Fe11Cr9Ni43Mo32Ta5 | 0.04849306 | -8.906 | 7.89 | 25.84937 | 352.1527 | 119.9105 | 604.45 | 111.2502
1443 | 1443 | 1443 | 6 | 11 | 38 | 43 | 3 | 106.5721 | 0.2768431 | 0.1325451 | 1293.55 | 0 | 0 | 0 |  | Fe_Cr_Ni_Mo_Ta | Fe6Cr11Ni38Mo43Ta3 | 0.04722876 | -7.785119 | 7.594059 | 27.57883 | 431.1057 | 136.3388 | 474.9014 | 124.6832
1444 | 1444 | 1444 | 32 | 3 | 50 | 9 | 6 | 84.35532 | 0.3010439 | 0.1222403 | 909.0099 | 1 | 0 | 0 |  | Fe_Cr_Ni_Mo_Ta | Fe32Cr3Ni50Mo9Ta6 | 0.04230862 | -8.0192 | 8.58 | 17.01147 | 243.0905 | 63.72113 | 592.3147 | 170.9219
1445 | 1445 | 1445 | 25 | 4 | 52 | 13 | 6 | 86.98039 | 0.2985197 | 0.129082 | 1019.645 | 0 | 0 | 0 |  | Fe_Cr_Ni_Mo_Ta | Fe25Cr4Ni52Mo13Ta6 | 0.04440912 | -8.5576 | 8.52 | 19.25201 | 242.9684 | 73.95048 | 620.5402 | 141.6402
1446 | 1446 | 1446 | 19 | 5 | 53 | 18 | 5 | 90.41695 | 0.2946677 | 0.1320556 | 1095.63 | 0 | 0 | 0 |  | Fe_Cr_Ni_Mo_Ta | Fe19Cr5Ni53Mo18Ta5 | 0.04499906 | -8.4244 | 8.45 | 21.41471 | 246.7907 | 93.86033 | 632.6913 | 113.6568
1447 | 1447 | 1447 | 13 | 6 | 53 | 23 | 4 | 93.95639 | 0.2908174 | 0.1338183 | 1159.854 | 1 | 0 | 0 |  | Fe_Cr_Ni_Mo_Ta | Fe13Cr6Ni53Mo23Ta4 | 0.04545798 | -8.313029 | 8.363636 | 23.15931 | 256.3326 | 103.5032 | 624.6837 | 93.15849
1448 | 1448 | 1448 | 8 | 8 | 50 | 30 | 4 | 98.43553 | 0.2860082 | 0.1375785 | 1266.228 | 0 | 0 | 0 |  | Fe_Cr_Ni_Mo_Ta | Fe8Cr8Ni50Mo30Ta4 | 0.0470516 | -8.6992 | 8.12 | 25.02878 | 295.4855 | 123.9318 | 591.5544 | 96.07696
1449 | 1449 | 1449 | 12 | 3 | 5 | 33 | 47 | 90.59292 | 0.3077614 | 0.1114876 | 947.6747 | 0 | 0 | 0 |  | Fe_Cr_Ni_Mo_Ta | Fe12Cr3Ni5Mo33Ta47 | 0.05113985 | -10.49 | 5.97 | 21.3586 | 452.3345 | 80.93437 | 515.7343 | 470.1038
1450 | 1450 | 1450 | 11 | 5 | 5 | 39 | 40 | 95.07651 | 0.3007518 | 0.1101893 | 962.957 | 0 | 0 | 0 |  | Fe_Cr_Ni_Mo_Ta | Fe11Cr5Ni5Mo39Ta40 | 0.0505703 | -9.6652 | 6.02 | 22.82192 | 463.0344 | 76.33665 | 489.4778 | 429.0793
1451 | 1451 | 1451 | 10 | 7 | 4 | 44 | 34 | 99.21633 | 0.2944636 | 0.1059635 | 936.6577 | 0 | 0 | 0 |  | Fe_Cr_Ni_Mo_Ta | Fe10Cr7Ni4Mo44Ta34 | 0.04936194 | -8.426895 | 6.020202 | 23.99495 | 470.4681 | 80.35132 | 498.9703 | 388.2258
1452 | 1452 | 1452 | 9 | 11 | 4 | 49 | 27 | 103.9228 | 0.2866018 | 0.1057511 | 959.7267 | 0 | 0 | 0 |  | Fe_Cr_Ni_Mo_Ta | Fe9Cr11Ni4Mo49Ta27 | 0.04917764 | -7.2816 | 6.07 | 25.84105 | 498.369 | 97.67233 | 439.5109 | 340.2359
1453 | 1453 | 1453 | 7 | 14 | 3 | 53 | 22 | 107.9627 | 0.2804703 | 0.09997746 | 906.5263 | 0 | 0 | 0 |  | Fe_Cr_Ni_Mo_Ta | Fe7Cr14Ni3Mo53Ta22 | 0.04757722 | -5.917355 | 6.040404 | 26.92407 | 523.4305 | 105.3643 | 439.0574 | 322.9362
1454 | 1454 | 1454 | 19 | 3 | 6 | 21 | 51 | 84.41625 | 0.3151688 | 0.1292163 | 1103.719 | 0 | 0 | 0 |  | Fe_Cr_Ni_Mo_Ta | Fe19Cr3Ni6Mo21Ta51 | 0.05834066 | -12.7704 | 6.11 | 20.70652 | 484.1603 | 117.4712 | 446.6333 | 491.1901
1455 | 1455 | 1455 | 17 | 5 | 7 | 27 | 44 | 88.80283 | 0.3080596 | 0.1280858 | 1128.675 | 0 | 0 | 0 |  | Fe_Cr_Ni_Mo_Ta | Fe17Cr5Ni7Mo27Ta44 | 0.05745767 | -12.1764 | 6.18 | 22.44638 | 490.9613 | 87.7816 | 469.9295 | 456.1174
1456 | 1456 | 1456 | 16 | 7 | 8 | 32 | 38 | 92.60587 | 0.3017714 | 0.1284221 | 1164.185 | 0 | 0 | 0 |  | Fe_Cr_Ni_Mo_Ta | Fe16Cr7Ni8Mo32Ta38 | 0.05684638 | -11.54946 | 6.257426 | 23.87761 | 499.8109 | 83.82185 | 499.9448 | 439.641
1457 | 1457 | 1457 | 14 | 10 | 8 | 36 | 32 | 96.52685 | 0.2952355 | 0.1253097 | 1153.393 | 0 | 0 | 0 |  | Fe_Cr_Ni_Mo_Ta | Fe14Cr10Ni8Mo36Ta32 | 0.0557997 | -10.4368 | 6.28 | 25.31798 | 495.5655 | 86.09144 | 512.5413 | 383.2041
1458 | 1458 | 1458 | 11 | 14 | 9 | 40 | 26 | 100.7317 | 0.2880999 | 0.1229173 | 1150.222 | 0 | 0 | 0 |  | Fe_Cr_Ni_Mo_Ta | Fe11Cr14Ni9Mo40Ta26 | 0.05456423 | -9.3832 | 6.32 | 26.78264 | 519.5884 | 94.09113 | 536.9784 | 337.3177
1459 | 1459 | 1459 | 9 | 18 | 8 | 44 | 21 | 104.8984 | 0.2811955 | 0.1179381 | 1110.156 | 0 | 0 | 0 |  | Fe_Cr_Ni_Mo_Ta | Fe9Cr18Ni8Mo44Ta21 | 0.05291326 | -7.8172 | 6.29 | 28.17996 | 544.348 | 103.7971 | 552.791 | 309.1001
1460 | 1460 | 1460 | 7 | 23 | 7 | 46 | 16 | 108.7709 | 0.274084 | 0.1130366 | 1063.208 | 0 | 0 | 0 |  | Fe_Cr_Ni_Mo_Ta | Fe7Cr23Ni7Mo46Ta16 | 0.05155764 | -6.312825 | 6.262626 | 29.67463 | 571.8517 | 117.3273 | 563.6553 | 288.1886
1461 | 1461 | 1461 | 29 | 3 | 4 | 12 | 52 | 80.08448 | 0.3197882 | 0.1426028 | 1210.693 | 0 | 0 | 0 |  | Fe_Cr_Ni_Mo_Ta | Fe29Cr3Ni4Mo12Ta52 | 0.06400074 | -13.7196 | 6.22 | 19.55991 | 502.981 | 133.1948 | 392.0722 | 468.259
1462 | 1462 | 1462 | 27 | 4 | 8 | 16 | 46 | 82.9746 | 0.314719 | 0.1460303 | 1281.66 | 0 | 0 | 0 |  | Fe_Cr_Ni_Mo_Ta | Fe27Cr4Ni8Mo16Ta46 | 0.06372826 | -14.42761 | 6.39604 | 20.89977 | 516.7035 | 112.7927 | 495.9508 | 489.7594
1463 | 1463 | 1463 | 24 | 6 | 10 | 21 | 39 | 86.98655 | 0.3079732 | 0.1439789 | 1296.077 | 0 | 0 | 0 |  | Fe_Cr_Ni_Mo_Ta | Fe24Cr6Ni10Mo21Ta39 | 0.06238112 | -13.842 | 6.49 | 22.64752 | 501.5571 | 94.31934 | 492.9188 | 440.2758
1464 | 1464 | 1464 | 21 | 9 | 12 | 25 | 34 | 90.46026 | 0.3019268 | 0.1431085 | 1316.588 | 0 | 0 | 0 |  | Fe_Cr_Ni_Mo_Ta | Fe21Cr9Ni12Mo25Ta34 | 0.06111639 | -13.14891 | 6.554455 | 24.02944 | 506.5757 | 89.67924 | 495.9291 | 400.5801
1465 | 1465 | 1465 | 17 | 13 | 13 | 28 | 29 | 93.99505 | 0.2956212 | 0.1395163 | 1298.759 | 0 | 0 | 0 |  | Fe_Cr_Ni_Mo_Ta | Fe17Cr13Ni13Mo28Ta29 | 0.05969376 | -12.1492 | 6.57 | 25.39193 | 519.0935 | 85.51536 | 552.3083 | 380.8809
1466 | 1466 | 1466 | 14 | 17 | 14 | 31 | 24 | 97.58847 | 0.2890943 | 0.13655 | 1285.732 | 0 | 0 | 0 |  | Fe_Cr_Ni_Mo_Ta | Fe14Cr17Ni14Mo31Ta24 | 0.05809119 | -11.0248 | 6.6 | 26.69738 | 520.715 | 93.83137 | 591.4232 | 339.4211
1467 | 1467 | 1467 | 11 | 23 | 13 | 34 | 19 | 101.9198 | 0.2809526 | 0.1307945 | 1236.527 | 0 | 0 | 0 |  | Fe_Cr_Ni_Mo_Ta | Fe11Cr23Ni13Mo34Ta19 | 0.05606777 | -9.2244 | 6.55 | 28.30177 | 536.8482 | 96.90577 | 599.1526 | 293.3896
1468 | 1468 | 1468 | 8 | 29 | 12 | 36 | 15 | 105.648 | 0.2736722 | 0.125095 | 1179.803 | 0 | 0 | 0 |  | Fe_Cr_Ni_Mo_Ta | Fe8Cr29Ni12Mo36Ta15 | 0.05417537 | -7.69 | 6.49 | 29.60811 | 552.1544 | 109.4651 | 633.5456 | 284.0933
1469 | 1469 | 1469 | 6 | 36 | 9 | 37 | 12 | 109.0578 | 0.2663913 | 0.1181325 | 1100.632 | 0 | 0 | 0 |  | Fe_Cr_Ni_Mo_Ta | Fe6Cr36Ni9Mo37Ta12 | 0.05256097 | -5.9292 | 6.36 | 30.84461 | 568.9246 | 123.4654 | 657.4648 | 260.459
1470 | 1470 | 1470 | 38 | 3 | 6 | 10 | 43 | 80.31878 | 0.3166226 | 0.1551056 | 1347.574 | 0 | 0 | 0 |  | Fe_Cr_Ni_Mo_Ta | Fe38Cr3Ni6Mo10Ta43 | 0.06705626 | -14.7684 | 6.57 | 19.68146 | 508.6306 | 127.798 | 437.5729 | 469.8264
1471 | 1471 | 1471 | 34 | 4 | 10 | 13 | 38 | 82.7081 | 0.3125537 | 0.1543111 | 1363.691 | 0 | 0 | 0 |  | Fe_Cr_Ni_Mo_Ta | Fe34Cr4Ni10Mo13Ta38 | 0.06586931 | -15.02867 | 6.707071 | 20.79238 | 510.8128 | 113.2438 | 432.3832 | 457.7385
1472 | 1472 | 1472 | 29 | 7 | 14 | 16 | 33 | 85.71088 | 0.3070515 | 0.1532081 | 1379.148 | 0 | 0 | 0 |  | Fe_Cr_Ni_Mo_Ta | Fe29Cr7Ni14Mo16Ta33 | 0.06433431 | -14.77686 | 6.818182 | 22.0614 | 513.037 | 95.58022 | 515.0339 | 455.7566
1473 | 1473 | 1473 | 25 | 10 | 17 | 19 | 29 | 88.61374 | 0.3018167 | 0.1519628 | 1390.538 | 0 | 0 | 0 |  | Fe_Cr_Ni_Mo_Ta | Fe25Cr10Ni17Mo19Ta29 | 0.06269381 | -14.1832 | 6.89 | 23.22413 | 509.703 | 101.2496 | 537.1396 | 381.8447
1474 | 1474 | 1474 | 20 | 15 | 19 | 21 | 25 | 91.69571 | 0.2957028 | 0.1490418 | 1376.931 | 0 | 0 | 0 |  | Fe_Cr_Ni_Mo_Ta | Fe20Cr15Ni19Mo21Ta25 | 0.06098962 | -13.2852 | 6.91 | 24.3875 | 517.0411 | 91.81999 | 585.6546 | 365.394
1475 | 1475 | 1475 | 16 | 20 | 19 | 24 | 21 | 95.47041 | 0.2887061 | 0.1439856 | 1341.176 | 0 | 0 | 0 |  | Fe_Cr_Ni_Mo_Ta | Fe16Cr20Ni19Mo24Ta21 | 0.05889789 | -11.8476 | 6.87 | 25.83873 | 510.1327 | 94.76825 | 584.5613 | 312.4172
1476 | 1476 | 1476 | 12 | 26 | 18 | 26 | 17 | 99.31639 | 0.2810991 | 0.1374495 | 1280.481 | 0 | 0 | 0 |  | Fe_Cr_Ni_Mo_Ta | Fe12Cr26Ni18Mo26Ta17 | 0.05671428 | -10.26752 | 6.79798 | 27.21018 | 509.227 | 96.95584 | 656.1312 | 277.4269
1477 | 1477 | 1477 | 9 | 34 | 17 | 28 | 13 | 103.3642 | 0.2723793 | 0.1309784 | 1213.836 | 0 | 0 | 0 |  | Fe_Cr_Ni_Mo_Ta | Fe9Cr34Ni17Mo28Ta13 | 0.05398115 | -8.458779 | 6.722772 | 28.46875 | 498.4479 | 108.4657 | 680.9236 | 247.7256
1478 | 1478 | 1478 | 6 | 43 | 12 | 28 | 11 | 106.9093 | 0.2640321 | 0.1218667 | 1108.677 | 0 | 0 | 0 |  | Fe_Cr_Ni_Mo_Ta | Fe6Cr43Ni12Mo28Ta11 | 0.05244101 | -6.5484 | 6.49 | 29.54657 | 498.3831 | 115.8252 | 711.5696 | 210.0096
1479 | 1479 | 1479 | 45 | 3 | 9 | 8 | 35 | 80.38449 | 0.3137773 | 0.1610432 | 1399.515 | 0 | 0 | 0 |  | Fe_Cr_Ni_Mo_Ta | Fe45Cr3Ni9Mo8Ta35 | 0.06715656 | -14.9012 | 6.91 | 19.03129 | 482.0987 | 127.4084 | 474.9261 | 440.8869
1480 | 1480 | 1480 | 39 | 5 | 14 | 10 | 31 | 82.40354 | 0.3100975 | 0.1592528 | 1398.248 | 0 | 0 | 0 |  | Fe_Cr_Ni_Mo_Ta | Fe39Cr5Ni14Mo10Ta31 | 0.06558513 | -15.05683 | 7.040404 | 19.92179 | 497.7265625 | 115.0384 | 486.1051 | 448.1521
1481 | 1481 | 1481 | 33 | 8 | 19 | 12 | 27 | 84.77378 | 0.3055402 | 0.1574816 | 1397.806 | 0 | 0 | 0 |  | Fe_Cr_Ni_Mo_Ta | Fe33Cr8Ni19Mo12Ta27 | 0.06364633 | -14.83277 | 7.161616 | 20.84874 | 493.8027 | 104.8226 | 528.7023 | 386.1862
1482 | 1482 | 1482 | 28 | 12 | 22 | 14 | 24 | 87.33802 | 0.3005166 | 0.155306 | 1392.798 | 0 | 0 | 0 |  | Fe_Cr_Ni_Mo_Ta | Fe28Cr12Ni22Mo14Ta24 | 0.0618023 | -14.1776 | 7.2 | 21.87327 | 496.8639 | 93.48102 | 552.6546 | 366.5181
1483 | 1483 | 1483 | 23 | 17 | 24 | 16 | 20 | 90.53411 | 0.2939952 | 0.1509127 | 1361.186 | 0 | 0 | 0 |  | Fe_Cr_Ni_Mo_Ta | Fe23Cr17Ni24Mo16Ta20 | 0.05932983 | -13.03 | 7.22 | 23.05016 | 483.0405 | 90.78555 | 606.8117 | 306.1141
1484 | 1484 | 1484 | 18 | 22 | 25 | 18 | 17 | 93.648 | 0.2878884 | 0.1464109 | 1327.304 | 0 | 0 | 0 |  | Fe_Cr_Ni_Mo_Ta | Fe18Cr22Ni25Mo18Ta17 | 0.05719145 | -12.0028 | 7.19 | 24.19835 | 470.916 | 87.44897 | 648.4041 | 275.3133
1485 | 1485 | 1485 | 13 | 30 | 24 | 20 | 13 | 98.05065 | 0.2785718 | 0.1383676 | 1250.382 | 0 | 0 | 0 |  | Fe_Cr_Ni_Mo_Ta | Fe13Cr30Ni24Mo20Ta13 | 0.05401502 | -10.2188 | 7.09 | 25.63026 | 441.1579 | 90.08633 | 711.9366 | 220.2444
1486 | 1486 | 1486 | 9 | 38 | 22 | 20 | 11 | 101.0221 | 0.2712376 | 0.1318393 | 1178.17 | 0 | 0 | 0 |  | Fe_Cr_Ni_Mo_Ta | Fe9Cr38Ni22Mo20Ta11 | 0.05200261 | -9.0236 | 6.95 | 26.29277 | 421.6803 | 102.1405 | 744.8539 | 201.35
1487 | 1487 | 1487 | 6 | 50 | 16 | 20 | 8 | 105.7553 | 0.2592821 | 0.1189342 | 1029.786 | 0 | 0 | 0 |  | Fe_Cr_Ni_Mo_Ta | Fe6Cr50Ni16Mo20Ta8 | 0.04862582 | -6.6416 | 6.68 | 27.14774 | 409.6403 | 89.86819 | 790.4305 | 175.4979
1488 | 1488 | 1488 | 50 | 3 | 14 | 7 | 25 | 81.25929 | 0.3092134 | 0.1585718 | 1351.191 | 0 |  | 0 |  | Fe_Cr_Ni_Mo_Ta | Fe50Cr3Ni14Mo7Ta25 | 0.06349053 | -13.68432 | 7.323232 | 18.21602 | 443.5224 | 117.8309 | 461.5594 | 429.4981
1489 | 1489 | 1489 | 42 | 6 | 21 | 8 | 23 | 82.67318 | 0.3065203 | 0.1575856 | 1351.393 | 0 | 0 | 0 |  | Fe_Cr_Ni_Mo_Ta | Fe42Cr6Ni21Mo8Ta23 | 0.06182169 | -14.0516 | 7.45 | 18.64832 | 467.418 | 110.5692 | 499.3831 | 377.0938
1490 | 1490 | 1490 | 36 | 9 | 26 | 9 | 20 | 84.39958 | 0.3028679 | 0.1545478 | 1326.164 | 0 | 0 | 0 |  | Fe_Cr_Ni_Mo_Ta | Fe36Cr9Ni26Mo9Ta20 | 0.05953825 | -13.664 | 7.56 | 19.16742 | 456.6615 | 106.5032 | 537.0597 | 306.4007
1491 | 1491 | 1491 | 29 | 13 | 28 | 11 | 18 | 87.00267 | 0.298189 | 0.1515433 | 1315.889 | 0 | 0 | 0 |  | Fe_Cr_Ni_Mo_Ta | Fe29Cr13Ni28Mo11Ta18 | 0.05807955 | -13.23008 | 7.535354 | 20.47193 | 456.3319 | 98.02649 | 611.328 | 310.7466
1492 | 1492 | 1492 | 24 | 18 | 30 | 12 | 16 | 89.2796 | 0.293215 | 0.1480747 | 1287.993 | 0 | 0 | 0 |  | Fe_Cr_Ni_Mo_Ta | Fe24Cr18Ni30Mo12Ta16 | 0.05613225 | -12.5616 | 7.52 | 21.20755 | 429.73 | 84.31342 | 675.0754 | 270.3843
1493 | 1493 | 1493 | 18 | 25 | 31 | 14 | 13 | 92.97673 | 0.2854903 | 0.1417018 | 1233.497 | 0 | 0 | 0 |  | Fe_Cr_Ni_Mo_Ta | Fe18Cr25Ni31Mo14Ta13 | 0.05321577 | -11.3381 | 7.455446 | 22.52035 | 389.7577 | 73.05798 | 726.1227 | 215.7487
1494 | 1494 | 1494 | 13 | 32 | 30 | 15 | 10 | 96.5265 | 0.2775077 | 0.1341038 | 1158.152 | 0 | 0 | 0 |  | Fe_Cr_Ni_Mo_Ta | Fe13Cr32Ni30Mo15Ta10 | 0.05012037 | -10.0384 | 7.36 | 23.51085 | 367.454 | 77.5345 | 761.7313 | 182.411
1495 | 1495 | 1495 | 8 | 42 | 26 | 15 | 8 | 100.4622 | 0.2677644 | 0.1258975 | 1073.252 | 0 | 0 | 0 |  | Fe_Cr_Ni_Mo_Ta | Fe8Cr42Ni26Mo15Ta8 | 0.04751502 | -8.697072 | 7.131313 | 24.26682 | 346.176 | 70.97968 | 788.6649 | 171.5843
1496 | 1496 | 1496 | 5 | 55 | 19 | 15 | 6 | 105.2156 | 0.2554382 | 0.1127843 | 927.6873 | 0 | 0 | 0 |  | Fe_Cr_Ni_Mo_Ta | Fe5Cr55Ni19Mo15Ta6 | 0.04427421 | -6.5764 | 6.8 | 24.82257 | 336.0876 | 83.11822 | 845.4252 | 139.334
1497 | 1497 | 1497 | 52 | 3 | 21 | 7 | 17 | 82.36734 | 0.3049247 | 0.1490072 | 1222.855 | 0 | 0 | 0 |  | Fe_Cr_Ni_Mo_Ta | Fe52Cr3Ni21Mo7Ta17 | 0.05707014 | -11.6412 | 7.71 | 17.48685 | 405.6444 | 116.7595 | 483.6992 | 344.4365
1498 | 1498 | 1498 | 43 | 6 | 28 | 7 | 16 | 83.08925 | 0.3034538 | 0.1479343 | 1214.468 | 0 | 0 | 0 |  | Fe_Cr_Ni_Mo_Ta | Fe43Cr6Ni28Mo7Ta16 | 0.05580118 | -12.144 | 7.82 | 17.45165 | 396.7317 | 104.2328 | 518.4686 | 320.0819
1499 | 1499 | 1499 | 36 | 9 | 33 | 7 | 15 | 83.91848 | 0.3015888 | 0.1464586 | 1201.343 | 0 | 0 | 0 |  | Fe_Cr_Ni_Mo_Ta | Fe36Cr9Ni33Mo7Ta15 | 0.05452383 | -12.33 | 7.89 | 17.48685 | 388.7923 | 95.64646 | 571.1976 | 269.867
1500 | 1500 | 1500 | 30 | 14 | 36 | 8 | 13 | 86.192 | 0.2966084 | 0.1416674 | 1158.807 | 0 | 0 | 0 |  | Fe_Cr_Ni_Mo_Ta | Fe30Cr14Ni36Mo8Ta13 | 0.05210979 | -11.69297 | 7.891089 | 18.27638 | 357.822 | 78.444 | 647.7316 | 233.5961
1501 | 1501 | 1501 | 24 | 19 | 38 | 9 | 11 | 88.5872 | 0.2914255 | 0.1368282 | 1116.614 | 0 | 0 | 0 |  | Fe_Cr_Ni_Mo_Ta | Fe24Cr19Ni38Mo9Ta11 | 0.04972144 | -11.05774 | 7.871287 | 19.10763 | 329.2148 | 67.1845 | 725.34375 | 183.5595
1502 | 1502 | 1502 | 18 | 25 | 38 | 10 | 9 | 91.52139 | 0.2850017 | 0.1317898 | 1075.551 | 0 | 0 | 0 |  | Fe_Cr_Ni_Mo_Ta | Fe18Cr25Ni38Mo10Ta9 | 0.0473039 | -10.3444 | 7.79 | 20.09975 | 304.8828 | 59.92648 | 759.6162 | 149.2795
1503 | 1503 | 1503 | 12 | 33 | 37 | 11 | 7 | 95.11786 | 0.2768438 | 0.1247174 | 1010.682 | 0 | 0 | 0 |  | Fe_Cr_Ni_Mo_Ta | Fe12Cr33Ni37Mo11Ta7 | 0.04445598 | -9.4868 | 7.65 | 21.12321 | 294.3016 | 59.01563 | 796.1936 | 134.5788
1504 | 1504 | 1504 | 7 | 44 | 32 | 12 | 5 | 99.91751 | 0.2655733 | 0.1152129 | 920.1579 | 0 | 0 | 0 |  | Fe_Cr_Ni_Mo_Ta | Fe7Cr44Ni32Mo12Ta5 | 0.04132287 | -8.1892 | 7.37 | 22.28789 | 276.3906 | 61.52413 | 805.0072 | 153.0569
1505 | 1505 | 1505 | 4 | 57 | 23 | 12 | 4 | 104.7498 | 0.2531848 | 0.1053427 | 821.5822 | 0 | 0 | 0 |  | Fe_Cr_Ni_Mo_Ta | Fe4Cr57Ni23Mo12Ta4 | 0.03923158 | -6.5444 | 6.96 | 22.86919 | 284.8859 | 82.37192 | 857.1115 | 133.7937
1506 | 1506 | 1506 | 42 | 6 | 37 | 5 | 10 | 82.6467 | 0.3017621 | 0.1304833 | 983.9978 | 0 | 0 | 0 |  | Fe_Cr_Ni_Mo_Ta | Fe42Cr6Ni37Mo5Ta10 | 0.04719092 | -9.7316 | 8.22 | 15.17201 | 304.7421 | 80.94433 | 530.1311 | 239.2941
1507 | 1507 | 1507 | 35 | 9 | 41 | 5 | 10 | 83.3552 | 0.3003717 | 0.1312133 | 997.3597 | 0 | 0 | 0 |  | Fe_Cr_Ni_Mo_Ta | Fe35Cr9Ni41Mo5Ta10 | 0.04703395 | -10.2292 | 8.24 | 15.34145 | 304.3006 | 70.19014 | 581.9954 | 222.8858
1508 | 1508 | 1508 | 28 | 13 | 44 | 6 | 9 | 85.23555 | 0.2967065 | 0.1293399 | 990.1442 | 0 | 0 | 0 |  | Fe_Cr_Ni_Mo_Ta | Fe28Cr13Ni44Mo6Ta9 | 0.04574214 | -10.1476 | 8.23 | 16.29847 | 278.9899 | 61.91842 | 682.679 | 172.2911
1509 | 1509 | 1509 | 22 | 18 | 45 | 7 | 8 | 87.54004 | 0.2919132 | 0.1269573 | 979.0311 | 0 | 0 | 0 |  | Fe_Cr_Ni_Mo_Ta | Fe22Cr18Ni45Mo7Ta8 | 0.0444207 | -9.9708 | 8.16 | 17.33522 | 264.466 | 56.68084 | 718.4722 | 126.7737
1510 | 1510 | 1510 | 16 | 25 | 45 | 8 | 6 | 90.78852 | 0.2845341 | 0.1197177 | 913.9925 | 0 | 0 | 0 |  | Fe_Cr_Ni_Mo_Ta | Fe16Cr25Ni45Mo8Ta6 | 0.04117366 | -9.2204 | 8.06 | 18.38586 | 245.8716 | 43.7976 | 752.7908 | 112.1009
1511 | 1511 | 1511 | 11 | 32 | 43 | 9 | 5 | 93.93214 | 0.2775938 | 0.1157799 | 887.0763 | 0 | 0 | 0 |  | Fe_Cr_Ni_Mo_Ta | Fe11Cr32Ni43Mo9Ta5 | 0.03968565 | -8.8968 | 7.89 | 19.49359 | 250.9805 | 49.32541 | 750.493 | 124.1425
1512 | 1512 | 1512 | 6 | 43 | 38 | 11 | 3 | 99.22492 | 0.265922 | 0.1053362 | 793.5238 | 0 | 0 | 0 |  | Fe_Cr_Ni_Mo_Ta | Fe6Cr43Ni38Mo11Ta3 | 0.03650945 | -7.785119 | 7.594059 | 21.23618 | 249.0757 | 53.72529 | 748.657 | 155.9019
1513 | 1513 | 1513 | 32 | 9 | 50 | 3 | 6 | 82.49175 | 0.3000609 | 0.1101811 | 746.4944 | 1 | 0 | 0 |  | Fe_Cr_Ni_Mo_Ta | Fe32Cr9Ni50Mo3Ta6 | 0.0378871 | -7.9712 | 8.58 | 12.71652 | 220.1105 | 53.29728 | 503.907 | 223.4828
1514 | 1514 | 1514 | 25 | 13 | 52 | 4 | 6 | 84.2665 | 0.2968766 | 0.1132716 | 792.0386 | 1 | 0 | 0 |  | Fe_Cr_Ni_Mo_Ta | Fe25Cr13Ni52Mo4Ta6 | 0.03857416 | -8.5108 | 8.52 | 14.04956 | 229.0002 | 52.90362 | 596.5408 | 194.408
1515 | 1515 | 1515 | 19 | 18 | 53 | 5 | 5 | 86.63296 | 0.2918986 | 0.1104664 | 776.0087 | 1 | 0 | 0 |  | Fe_Cr_Ni_Mo_Ta | Fe19Cr18Ni53Mo5Ta5 | 0.03694603 | -8.3776 | 8.45 | 15.23155 | 214.3349 | 44.89599 | 654.9928 | 137.7217
1516 | 1516 | 1516 | 13 | 23 | 53 | 6 | 4 | 89.15006 | 0.2866379 | 0.1094324 | 780.3607 | 1 | 0 | 0 |  | Fe_Cr_Ni_Mo_Ta | Fe13Cr23Ni53Mo6Ta4 | 0.03539527 | -8.278339 | 8.363636 | 16.40847 | 211.6448 | 45.64201 | 651.1592 | 109.103
1517 | 1517 | 1517 | 8 | 30 | 50 | 8 | 4 | 92.6578 | 0.2799005 | 0.1106636 | 817.5144 | 1 | 0 | 0 |  | Fe_Cr_Ni_Mo_Ta | Fe8Cr30Ni50Mo8Ta4 | 0.0367705 | -8.6992 | 8.12 | 18.43909 | 229.4139 | 51.61878 | 686.5777 | 115.0317
1518 | 1518 | 1518 | 12 | 5 | 33 | 3 | 47 | 75.55893 | 0.3256023 | 0.1700281 | 1467.974 | 0 | 0 | 0 |  | Fe_Cr_Ni_Mo_Ta | Fe12Cr5Ni33Mo3Ta47 | 0.06825245 | -23.4244 | 7.09 | 14.80912 | 660.9746 | 180.4976 | 346.6783 | 504.7977
1519 | 1519 | 1519 | 11 | 5 | 39 | 5 | 40 | 77.28774 | 0.3218668 | 0.1729519 | 1518.639 | 0 | 0 | 0 |  | Fe_Cr_Ni_Mo_Ta | Fe11Cr5Ni39Mo5Ta40 | 0.06742181 | -23.1972 | 7.38 | 15.66652 | 653.2985 | 169.0719 | 388.8821 | 434.0804
1520 | 1520 | 1520 | 10 | 4 | 44 | 7 | 34 | 78.73906 | 0.3190883 | 0.1738586 | 1542.603 | 0 | 0 | 0 |  | Fe_Cr_Ni_Mo_Ta | Fe10Cr4Ni44Mo7Ta34 | 0.06595312 | -22.47689 | 7.636364 | 16.33056 | 624.3989 | 151.1817 | 434.1091 | 444.2787
1521 | 1521 | 1521 | 9 | 4 | 49 | 11 | 27 | 81.85629 | 0.3134199 | 0.170275 | 1531.634 | 0 | 0 | 0 |  | Fe_Cr_Ni_Mo_Ta | Fe9Cr4Ni49Mo11Ta27 | 0.06293267 | -20.2056 | 7.87 | 17.98221 | 568.0616 | 136.7567 | 493.3343 | 362.0184
1522 | 1522 | 1522 | 7 | 3 | 53 | 14 | 22 | 83.9831 | 0.3101315 | 0.1673923 | 1518.187 | 0 | 0 | 0 |  | Fe_Cr_Ni_Mo_Ta | Fe7Cr3Ni53Mo14Ta22 | 0.06038682 | -18.52546 | 8.060606 | 18.90859 | 502.1645 | 126.6824 | 517.0756 | 333.5252
1523 | 1523 | 1523 | 19 | 6 | 21 | 3 | 51 | 75.79883 | 0.3250995 | 0.1617581 | 1375.365 | 0 | 0 | 0 |  | Fe_Cr_Ni_Mo_Ta | Fe19Cr6Ni21Mo3Ta51 | 0.0680814 | -20.34 | 6.71 | 15.74929 | 622.2194 | 165.4444 | 347.1821 | 517.1943
1524 | 1524 | 1524 | 17 | 7 | 27 | 5 | 44 | 77.74083 | 0.320867 | 0.1662308 | 1446.52 | 0 | 0 | 0 |  | Fe_Cr_Ni_Mo_Ta | Fe17Cr7Ni27Mo5Ta44 | 0.06781161 | -20.9612 | 6.98 | 16.69611 | 621.2885 | 152.9402 | 437.9478 | 472.1901
1525 | 1525 | 1525 | 16 | 8 | 32 | 7 | 38 | 79.71338 | 0.3165917 | 0.1673979 | 1478.11 | 0 | 0 | 0 |  | Fe_Cr_Ni_Mo_Ta | Fe16Cr8Ni32Mo7Ta38 | 0.06674864 | -20.6168 | 7.207921 | 17.60985 | 617.1927 | 146.9062 | 423.1701 | 447.2748
1526 | 1526 | 1526 | 14 | 8 | 36 | 10 | 32 | 82.083 | 0.3123518 | 0.1669149 | 1496.936 | 0 | 0 | 0 |  | Fe_Cr_Ni_Mo_Ta | Fe14Cr8Ni36Mo10Ta32 | 0.06487465 | -19.7824 | 7.4 | 18.8 | 585.6023 | 129.8961 | 453.0913 | 413.7622
1527 | 1527 | 1527 | 11 | 9 | 40 | 14 | 26 | 85.39288 | 0.3066396 | 0.1637733 | 1492.817 | 0 | 0 | 0 |  | Fe_Cr_Ni_Mo_Ta | Fe11Cr9Ni40Mo14Ta26 | 0.06217914 | -18.254 | 7.56 | 20.35952 | 545.0401 | 113.0622 | 507.1404 | 361.6239
1528 | 1528 | 1528 | 9 | 8 | 44 | 18 | 21 | 88.09592 | 0.302676 | 0.1606339 | 1482.757 | 0 | 0 | 0 |  | Fe_Cr_Ni_Mo_Ta | Fe9Cr8Ni44Mo18Ta21 | 0.05951985 | -16.7572 | 7.73 | 21.4595 | 493.7183 | 111.8472 | 557.3486 | 356.0396
1529 | 1529 | 1529 | 7 | 7 | 46 | 23 | 16 | 91.59961 | 0.2978984 | 0.1560631 | 1463.361 | 0 | 0 | 0 |  | Fe_Cr_Ni_Mo_Ta | Fe7Cr7Ni46Mo23Ta16 | 0.05656595 | -14.8242 | 7.838384 | 22.77772 | 416.2857 | 100.9506 | 600.5554 | 279.2467
1530 | 1530 | 1530 | 29 | 4 | 12 | 3 | 52 | 75.56999 | 0.3253044 | 0.1582307 | 1330.86 | 0 | 0 | 0 |  | Fe_Cr_Ni_Mo_Ta | Fe29Cr4Ni12Mo3Ta52 | 0.06839 | -17.8104 | 6.54 | 16.14806 | 569.5598 | 163.9221 | 307.1631 | 479.0565
1531 | 1531 | 1531 | 27 | 8 | 16 | 4 | 46 | 77.68344 | 0.3199711 | 0.160855 | 1378.129 | 0 | 0 | 0 |  | Fe_Cr_Ni_Mo_Ta | Fe27Cr8Ni16Mo4Ta46 | 0.06849833 | -18.08058 | 6.712871 | 17.11526 | 567.841 | 152.369 | 391.9446 | 510.054
1532 | 1532 | 1532 | 24 | 10 | 21 | 6 | 39 | 79.9921 | 0.3149306 | 0.1634668 | 1428.85 | 0 | 0 | 0 |  | Fe_Cr_Ni_Mo_Ta | Fe24Cr10Ni21Mo6Ta39 | 0.06742065 | -18.2316 | 6.93 | 18.13946 | 572.8038 | 136.2116 | 450.941 | 442.8466
1533 | 1533 | 1533 | 21 | 12 | 25 | 9 | 34 | 82.70715 | 0.3097627 | 0.1620832 | 1439.529 | 0 | 0 | 0 |  | Fe_Cr_Ni_Mo_Ta | Fe21Cr12Ni25Mo9Ta34 | 0.06565615 | -17.68493 | 7.069307 | 19.5042 | 563.4293 | 123.4855 | 503.9047 | 403.8224
1534 | 1534 | 1534 | 17 | 13 | 28 | 13 | 29 | 85.8562 | 0.3046538 | 0.1598238 | 1446.565 | 0 | 0 | 0 |  | Fe_Cr_Ni_Mo_Ta | Fe17Cr13Ni28Mo13Ta29 | 0.06350468 | -16.8712 | 7.17 | 21.11871 | 550.4553 | 113.032 | 572.5988 | 375.0597
1535 | 1535 | 1535 | 14 | 14 | 31 | 17 | 24 | 89.10059 | 0.2993462 | 0.1564832 | 1437.526 | 0 | 0 | 0 |  | Fe_Cr_Ni_Mo_Ta | Fe14Cr14Ni31Mo17Ta24 | 0.06103511 | -15.71 | 7.28 | 22.54307 | 526.5514 | 99.26788 | 575.2249 | 343.8058
1536 | 1536 | 1536 | 11 | 13 | 34 | 23 | 19 | 92.95416 | 0.2943145 | 0.1521493 | 1425.938 | 0 | 0 | 0 |  | Fe_Cr_Ni_Mo_Ta | Fe11Cr13Ni34Mo23Ta19 | 0.05812142 | -14.2992 | 7.39 | 24.07156 | 498.6274 | 95.54645 | 593.4944 | 294.64
1537 | 1537 | 1537 | 8 | 12 | 36 | 29 | 15 | 96.6765 | 0.2898994 | 0.1478438 | 1412.261 | 0 | 0 | 0 |  | Fe_Cr_Ni_Mo_Ta | Fe8Cr12Ni36Mo29Ta15 | 0.05552366 | -12.9452 | 7.45 | 25.22915 | 452.9684 | 98.69891 | 587.3902 | 274.6072
1538 | 1538 | 1538 | 6 | 9 | 37 | 36 | 12 | 100.1533 | 0.2869645 | 0.1440123 | 1406.001 | 0 | 0 | 0 |  | Fe_Cr_Ni_Mo_Ta | Fe6Cr9Ni37Mo36Ta12 | 0.05329325 | -11.7828 | 7.48 | 25.80698 | 444.8775 | 116.089 | 545.4666 | 232.1349
1539 | 1539 | 1539 | 38 | 6 | 10 | 3 | 43 | 77.30814 | 0.3193616 | 0.1627181 | 1386.875 | 0 | 0 | 0 |  | Fe_Cr_Ni_Mo_Ta | Fe38Cr6Ni10Mo3Ta43 | 0.06920431 | -16.5108 | 6.73 | 16.82231 | 526.7027 | 139.6703 | 371.4447 | 524.8742
1540 | 1540 | 1540 | 34 | 10 | 13 | 4 | 38 | 79.41523 | 0.3143227 | 0.1627563 | 1403.476 | 0 | 0 | 0 |  | Fe_Cr_Ni_Mo_Ta | Fe34Cr10Ni13Mo4Ta38 | 0.06814615 | -16.28242 | 6.828283 | 17.64355 | 530.7049 | 144.0853 | 419.8347 | 481.9499
1541 | 1541 | 1541 | 29 | 14 | 16 | 7 | 33 | 82.7398 | 0.3077535 | 0.1599981 | 1403.026 | 0 | 0 | 0 |  | Fe_Cr_Ni_Mo_Ta | Fe29Cr14Ni16Mo7Ta33 | 0.06614477 | -15.56902 | 6.89899 | 19.39604 | 517.9569 | 124.985 | 469.8457 | 405.1278
1542 | 1542 | 1542 | 25 | 17 | 19 | 10 | 29 | 85.70446 | 0.30222 | 0.156893 | 1393.785 | 0 | 0 | 0 |  | Fe_Cr_Ni_Mo_Ta | Fe25Cr17Ni19Mo10Ta29 | 0.06411492 | -14.8884 | 6.97 | 20.85641 | 521.9619 | 104.1215 | 552.7574 | 396.3698
1543 | 1543 | 1543 | 20 | 19 | 21 | 15 | 25 | 89.59094 | 0.2962574 | 0.1525699 | 1382.709 | 0 | 0 | 0 |  | Fe_Cr_Ni_Mo_Ta | Fe20Cr19Ni21Mo15Ta25 | 0.06177417 | -13.8972 | 6.99 | 22.93709 | 517.9293 | 97.67192 | 590.5529 | 328.934
1544 | 1544 | 1544 | 16 | 19 | 24 | 20 | 21 | 92.96082 | 0.2917392 | 0.149172 | 1376.411 | 0 | 0 | 0 |  | Fe_Cr_Ni_Mo_Ta | Fe16Cr19Ni24Mo20Ta21 | 0.05939017 | -13.1252 | 7.07 | 24.46549 | 499.9727 | 88.59279 | 625.4873 | 334.1275
1545 | 1545 | 1545 | 12 | 18 | 26 | 26 | 17 | 96.79434 | 0.2872817 | 0.1452016 | 1368.27 | 0 | 0 | 0 |  | Fe_Cr_Ni_Mo_Ta | Fe12Cr18Ni26Mo26Ta17 | 0.05687661 | -12.12203 | 7.121212 | 25.93856 | 499.2231 | 104.4254 | 615.084 | 292.4958
1546 | 1546 | 1546 | 9 | 17 | 28 | 34 | 13 | 101.2357 | 0.2823807 | 0.1387619 | 1331.571 | 0 | 0 | 0 |  | Fe_Cr_Ni_Mo_Ta | Fe9Cr17Ni28Mo34Ta13 | 0.05392916 | -10.71777 | 7.158416 | 27.19981 | 487.3639 | 122.2087 | 576.891 | 233.6989
1547 | 1547 | 1547 | 6 | 12 | 28 | 43 | 11 | 105.0055 | 0.2806728 | 0.1343287 | 1323.523 | 0 | 0 | 0 |  | Fe_Cr_Ni_Mo_Ta | Fe6Cr12Ni28Mo43Ta11 | 0.05166587 | -9.966 | 7.13 | 27.28571 | 509.18 | 137.2421 | 509.7013 | 235.7121
1548 | 1548 | 1548 | 45 | 9 | 8 | 3 | 35 | 79.31662 | 0.3127364 | 0.162181 | 1382.794 | 0 | 0 | 0 |  | Fe_Cr_Ni_Mo_Ta | Fe45Cr9Ni8Mo3Ta35 | 0.06785853 | -14.6168 | 6.87 | 17.06341 | 473.8105 | 136.7456 | 399.2352 | 428.0859
1549 | 1549 | 1549 | 39 | 14 | 10 | 5 | 31 | 82.26855 | 0.3065198 | 0.1588918 | 1370.541 | 0 | 0 | 0 |  | Fe_Cr_Ni_Mo_Ta | Fe39Cr14Ni10Mo5Ta31 | 0.06604458 | -13.86961 | 6.878788 | 18.53088 | 481.2081 | 119.114 | 484.0388 | 407.7393
1550 | 1550 | 1550 | 33 | 19 | 12 | 8 | 27 | 85.88937 | 0.2994715 | 0.1542797 | 1348.586 | 0 | 0 | 0 |  | Fe_Cr_Ni_Mo_Ta | Fe33Cr19Ni12Mo8Ta27 | 0.06377648 | -12.91582 | 6.878788 | 20.39154 | 480.8678 | 109.5299 | 526.1974 | 406.3158
1551 | 1551 | 1551 | 28 | 22 | 14 | 12 | 24 | 89.32217 | 0.29387 | 0.1498065 | 1329.336 | 0 | 0 | 0 |  | Fe_Cr_Ni_Mo_Ta | Fe28Cr22Ni14Mo12Ta24 | 0.06173582 | -12.1456 | 6.88 | 22.3392 | 481.0485 | 102.5135 | 609.4583 | 347.1797
1552 | 1552 | 1552 | 23 | 24 | 16 | 17 | 20 | 93.3197 | 0.2878305 | 0.1448612 | 1306.96 | 0 | 0 | 0 |  | Fe_Cr_Ni_Mo_Ta | Fe23Cr24Ni16Mo17Ta20 | 0.05918804 | -11.1608 | 6.9 | 24.38934 | 481.3465 | 96.04399 | 662.7763 | 286.7542
1553 | 1553 | 1553 | 18 | 25 | 18 | 22 | 17 | 96.85104 | 0.2832635 | 0.1408197 | 1291.941 | 0 | 0 | 0 |  | Fe_Cr_Ni_Mo_Ta | Fe18Cr25Ni18Mo22Ta17 | 0.05712684 | -10.4484 | 6.91 | 26.04304 | 486.1864 | 96.72155 | 642.7174 | 274.3406
1554 | 1554 | 1554 | 13 | 24 | 20 | 30 | 13 | 101.6339 | 0.2782098 | 0.135196 | 1269.858 | 0 | 0 | 0 |  | Fe_Cr_Ni_Mo_Ta | Fe13Cr24Ni20Mo30Ta13 | 0.05429847 | -9.3524 | 6.93 | 27.90609 | 514.5601 | 110.3032 | 640.4044 | 245.3747
1555 | 1555 | 1555 | 9 | 22 | 20 | 38 | 11 | 105.5989 | 0.2752596 | 0.129917 | 1246.214 | 0 | 0 | 0 |  | Fe_Cr_Ni_Mo_Ta | Fe9Cr22Ni20Mo38Ta11 | 0.05239086 | -8.5164 | 6.87 | 28.95151 | 544.2559 | 133.9301 | 612.3522 | 225.0662
1556 | 1556 | 1556 | 6 | 16 | 20 | 50 | 8 | 110.5563 | 0.2728832 | 0.1220492 | 1197.495 | 0 | 0 | 0 |  | Fe_Cr_Ni_Mo_Ta | Fe6Cr16Ni20Mo50Ta8 | 0.04893348 | -7.3728 | 6.84 | 28.84718 | 586.1341 | 135.3397 | 435.4352 | 221.4281
1557 | 1557 | 1557 | 50 | 14 | 7 | 3 | 25 | 82.36384 | 0.302986 | 0.155082 | 1299.076 | 0 | 0 | 0 |  | Fe_Cr_Ni_Mo_Ta | Fe50Cr14Ni7Mo3Ta25 | 0.06318002 | -11.91021 | 7.040404 | 16.79625 | 418.3988 | 122.2182 | 457.6463 | 394.1696
1558 | 1558 | 1558 | 42 | 21 | 8 | 6 | 23 | 86.28012 | 0.2955212 | 0.1498865 | 1276.757 | 0 | 0 | 0 |  | Fe_Cr_Ni_Mo_Ta | Fe42Cr21Ni8Mo6Ta23 | 0.06148645 | -10.9868 | 6.93 | 19.16664 | 423.0642 | 113.622 | 551.9921 | 377.621
1559 | 1559 | 1559 | 36 | 26 | 9 | 9 | 20 | 89.90763 | 0.2887177 | 0.1444254 | 1242.22 | 0 | 0 | 0 |  | Fe_Cr_Ni_Mo_Ta | Fe36Cr26Ni9Mo9Ta20 | 0.05928569 | -9.9988 | 6.88 | 21.09289 | 426.9346 | 96.52052 | 608.5833 | 321.3232
1560 | 1560 | 1560 | 29 | 28 | 11 | 13 | 18 | 93.10666 | 0.2843972 | 0.1414865 | 1240.526 | 0 | 0 | 0 |  | Fe_Cr_Ni_Mo_Ta | Fe29Cr28Ni11Mo13Ta18 | 0.05802601 | -9.644322 | 6.848485 | 23.25559 | 443.0455 | 91.80856 | 682.42 | 284.2763
1561 | 1561 | 1561 | 24 | 30 | 12 | 18 | 16 | 96.67181 | 0.2797799 | 0.1370747 | 1222.899 | 0 | 0 | 0 |  | Fe_Cr_Ni_Mo_Ta | Fe24Cr30Ni12Mo18Ta16 | 0.05653281 | -8.928 | 6.8 | 25.36848 | 442.1327 | 96.74873 | 693.2471 | 256.0428
1562 | 1562 | 1562 | 18 | 31 | 14 | 25 | 13 | 101.1292 | 0.2746992 | 0.1314554 | 1196.618 | 0 | 0 | 0 |  | Fe_Cr_Ni_Mo_Ta | Fe18Cr31Ni14Mo25Ta13 | 0.05433292 | -8.110577 | 6.782178 | 27.59482 | 489.4315 | 112.8695 | 713.4417 | 220.7794
1563 | 1563 | 1563 | 13 | 30 | 15 | 32 | 10 | 105.3727 | 0.2706494 | 0.1268608 | 1179.393 | 0 | 0 | 0 |  | Fe_Cr_Ni_Mo_Ta | Fe13Cr30Ni15Mo32Ta10 | 0.0522347 | -7.2488 | 6.76 | 29.30034 | 537.6071 | 120.6815 | 688.8956 | 213.8775
1564 | 1564 | 1564 | 8 | 26 | 15 | 42 | 8 | 109.9606 | 0.2684133 | 0.121617 | 1163.246 | 0 | 0 | 0 |  | Fe_Cr_Ni_Mo_Ta | Fe8Cr26Ni15Mo42Ta8 | 0.05023822 | -6.463014 | 6.686869 | 30.41226 | 594.0753 | 138.6258 | 563.1205 | 219.3546
1565 | 1565 | 1565 | 5 | 19 | 15 | 55 | 6 | 114.4501 | 0.2676528 | 0.1125391 | 1093.05 | 0 | 0 | 0 |  | Fe_Cr_Ni_Mo_Ta | Fe5Cr19Ni15Mo55Ta6 | 0.04683117 | -5.6292 | 6.64 | 29.7429 | 610.9994 | 152.3957 | 411.7856 | 208.7889
1566 | 1566 | 1566 | 52 | 21 | 7 | 3 | 17 | 85.88513 | 0.2920859 | 0.1408056 | 1133.294 | 0 | 0 | 0 |  | Fe_Cr_Ni_Mo_Ta | Fe52Cr21Ni7Mo3Ta17 | 0.05586539 | -9.1092 | 7.15 | 16.08571 | 335.8921 | 114.0411 | 519.5886 | 324.2426
1567 | 1567 | 1567 | 43 | 28 | 7 | 6 | 16 | 89.83018 | 0.285 | 0.1374087 | 1131.263 | 0 | 0 | 0 |  | Fe_Cr_Ni_Mo_Ta | Fe43Cr28Ni7Mo6Ta16 | 0.05528163 | -8.4688 | 6.98 | 18.84967 | 356.5347 | 110.9031 | 652.8943 | 295.039
1568 | 1568 | 1568 | 36 | 33 | 7 | 9 | 15 | 93.18624 | 0.279446 | 0.1342085 | 1124.607 | 0 | 0 | 0 |  | Fe_Cr_Ni_Mo_Ta | Fe36Cr33Ni7Mo9Ta15 | 0.05471051 | -7.8732 | 6.85 | 21.11185 | 362.3232 | 104.9762 | 726.3928 | 268.4298
1569 | 1569 | 1569 | 30 | 36 | 8 | 14 | 13 | 97.1064 | 0.2741113 | 0.1297345 | 1108.04 | 0 | 0 | 0 |  | Fe_Cr_Ni_Mo_Ta | Fe30Cr36Ni8Mo14Ta13 | 0.05336952 | -7.156945 | 6.782178 | 23.8735 | 380.1159 | 94.82763 | 764.853 | 211.8032
1570 | 1570 | 1570 | 24 | 38 | 9 | 19 | 11 | 100.8237 | 0.2695179 | 0.1256854 | 1092.585 | 0 | 0 | 0 |  | Fe_Cr_Ni_Mo_Ta | Fe24Cr38Ni9Mo19Ta11 | 0.0521325 | -6.52838 | 6.722772 | 26.17796 | 415.7887 | 98.65839 | 754.3176 | 202.0381
1571 | 1571 | 1571 | 18 | 38 | 10 | 25 | 9 | 104.6519 | 0.2658933 | 0.1224829 | 1089.884 | 0 | 0 | 0 |  | Fe_Cr_Ni_Mo_Ta | Fe18Cr38Ni10Mo25Ta9 | 0.05108518 | -5.9652 | 6.67 | 28.40757 | 476.5016 | 113.0412 | 754.9366 | 179.8895
1572 | 1572 | 1572 | 12 | 37 | 11 | 33 | 7 | 108.9588 | 0.262759 | 0.1181917 | 1078.699 | 0 | 0 | 0 |  | Fe_Cr_Ni_Mo_Ta | Fe12Cr37Ni11Mo33Ta7 | 0.04986693 | -5.3404 | 6.61 | 30.43863 | 565.6866 | 132.0875 | 720.6373 | 171.6187
1573 | 1573 | 1573 | 7 | 32 | 12 | 44 | 5 | 113.437 | 0.2615677 | 0.1130749 | 1062.123 | 0 | 0 | 0 |  | Fe_Cr_Ni_Mo_Ta | Fe7Cr32Ni12Mo44Ta5 | 0.0481617 | -4.7508 | 6.57 | 31.65738 | 627.5131 | 157.8878 | 561.202 | 182.2835
1574 | 1574 | 1574 | 4 | 23 | 12 | 57 | 4 | 117.2028 | 0.2629716 | 0.1060507 | 1016.422 | 0 | 0 | 0 |  | Fe_Cr_Ni_Mo_Ta | Fe4Cr23Ni12Mo57Ta4 | 0.04546011 | -4.312 | 6.52 | 30.7654 | 653.1276 | 144.7092 | 320.8958 | 199.0213
1575 | 1575 | 1575 | 42 | 37 | 5 | 6 | 10 | 94.0973 | 0.2726934 | 0.1196377 | 930.2743 | 0 | 0 | 0 |  | Fe_Cr_Ni_Mo_Ta | Fe42Cr37Ni5Mo6Ta10 | 0.04738491 | -5.8492 | 6.94 | 18.3423 | 270.7054 | 105.8302 | 790.7657 | 206.5807
1576 | 1576 | 1576 | 35 | 41 | 5 | 9 | 10 | 96.98487 | 0.2687617 | 0.1200466 | 962.1233 | 0 | 0 | 0 |  | Fe_Cr_Ni_Mo_Ta | Fe35Cr41Ni5Mo9Ta10 | 0.0485164 | -5.674 | 6.8 | 20.90359 | 299.8133 | 91.48926 | 819.1511 | 171.2564
1577 | 1577 | 1577 | 28 | 44 | 6 | 13 | 9 | 100.3209 | 0.2645675 | 0.1182516 | 970.4363 | 0 | 0 | 0 |  | Fe_Cr_Ni_Mo_Ta | Fe28Cr44Ni6Mo13Ta9 | 0.04845758 | -5.3572 | 6.71 | 23.53954 | 333.4991 | 107.6535 | 822 | 162.4902
1578 | 1578 | 1578 | 22 | 45 | 7 | 18 | 8 | 103.5446 | 0.2616496 | 0.1169837 | 986.7112 | 0 | 0 | 0 |  | Fe_Cr_Ni_Mo_Ta | Fe22Cr45Ni7Mo18Ta8 | 0.04861107 | -5.0724 | 6.64 | 26.14651 | 386.2817 | 99.96592 | 827.9449 | 149.4964
1579 | 1579 | 1579 | 16 | 45 | 8 | 25 | 6 | 107.7643 | 0.2580821 | 0.1136256 | 984.2696 | 0 | 0 | 0 |  | Fe_Cr_Ni_Mo_Ta | Fe16Cr45Ni8Mo25Ta6 | 0.04786412 | -4.4672 | 6.58 | 28.90311 | 491.5532 | 130.0168 | 792.6917 | 155.7357
1580 | 1580 | 1580 | 11 | 43 | 9 | 32 | 5 | 110.966 | 0.2569956 | 0.1120416 | 999.4108 | 0 | 0 | 0 |  | Fe_Cr_Ni_Mo_Ta | Fe11Cr43Ni9Mo32Ta5 | 0.04788049 | -4.214 | 6.53 | 30.81737 | 571.8055 | 140.5966 | 714.5311 | 186.6644
1581 | 1581 | 1581 | 6 | 38 | 11 | 43 | 3 | 115.1274 | 0.2565185 | 0.1075917 | 987.9331 | 0 | 0 | 0 |  | Fe_Cr_Ni_Mo_Ta | Fe6Cr38Ni11Mo43Ta3 | 0.04665327 | -3.836095 | 6.524752 | 32.29969 | 649.1354 | 150.6218 | 573.2551 | 193.476
1582 | 1582 | 1582 | 32 | 50 | 3 | 9 | 6 | 101.0481 | 0.2576032 | 0.1039331 | 784.1933 | 0 | 0 | 0 |  | Fe_Cr_Ni_Mo_Ta | Fe32Cr50Ni3Mo9Ta6 | 0.04185954 | -3.7516 | 6.7 | 20.60946 | 262.6547 | 97.70504 | 862.592 | 162.6159
1583 | 1583 | 1583 | 25 | 52 | 4 | 13 | 6 | 103.8039 | 0.2553322 | 0.10636 | 837.2435 | 0 | 0 | 0 |  | Fe_Cr_Ni_Mo_Ta | Fe25Cr52Ni4Mo13Ta6 | 0.04386824 | -3.796 | 6.6 | 23.55759 | 310.697 | 109.5668 | 862.9101 | 153.912
1584 | 1584 | 1584 | 19 | 53 | 5 | 18 | 5 | 107.0538 | 0.2525928 | 0.1056675 | 856.9043 | 0 | 0 | 0 |  | Fe_Cr_Ni_Mo_Ta | Fe19Cr53Ni5Mo18Ta5 | 0.04438121 | -3.5284 | 6.53 | 26.35811 | 382.7773 | 107.4999 | 859.0875 | 128.2987
1585 | 1585 | 1585 | 13 | 53 | 6 | 23 | 4 | 110.2068 | 0.2503257 | 0.1051423 | 877.696 | 0 | 0 | 0 |  | Fe_Cr_Ni_Mo_Ta | Fe13Cr53Ni6Mo23Ta4 | 0.04476597 | -3.28742 | 6.464646 | 28.70678 | 452.6779 | 138.4153 | 830.7567 | 140.1844
1586 | 1586 | 1586 | 8 | 50 | 8 | 30 | 4 | 112.458 | 0.2517042 | 0.1068015 | 929.6065 | 0 | 0 | 0 |  | Fe_Cr_Ni_Mo_Ta | Fe8Cr50Ni8Mo30Ta4 | 0.04633301 | -3.5584 | 6.44 | 30.80584 | 543.9276 | 144.1736 | 749.5709 | 173.7132
1587 | 1587 | 1587 | 12 | 5 | 3 | 33 | 47 | 91.11524 | 0.306521 | 0.1087958 | 917.4178 | 0 | 0 | 0 |  | Fe_Cr_Ni_Mo_Ta | Fe12Cr5Ni3Mo33Ta47 | 0.05106066 | -9.4684 | 5.89 | 21.98431 | 453.1399 | 82.03883 | 507.1579 | 494.3285
1588 | 1588 | 1588 | 11 | 5 | 5 | 39 | 40 | 95.07651 | 0.3007518 | 0.1101893 | 962.957 | 0 | 0 | 0 |  | Fe_Cr_Ni_Mo_Ta | Fe11Cr5Ni5Mo39Ta40 | 0.0505703 | -9.6652 | 6.02 | 22.82192 | 463.7148 | 78.35641 | 494.4523 | 444.1855
1589 | 1589 | 1589 | 10 | 4 | 7 | 44 | 34 | 98.40393 | 0.296362 | 0.1099745 | 984.5267 | 0 | 0 | 0 |  | Fe_Cr_Ni_Mo_Ta | Fe10Cr4Ni7Mo44Ta34 | 0.04947783 | -9.732068 | 6.141414 | 23.04226 | 477.6824 | 83.12656 | 481.2729 | 408.8456
1590 | 1590 | 1590 | 9 | 4 | 11 | 49 | 27 | 102.0043 | 0.2910598 | 0.1147639 | 1070.917 | 0 | 0 | 0 |  | Fe_Cr_Ni_Mo_Ta | Fe9Cr4Ni11Mo49Ta27 | 0.04943033 | -9.9304 | 6.35 | 23.72256 | 494.6014 | 95.93237 | 475.6187 | 363.0393
1591 | 1591 | 1591 | 7 | 3 | 14 | 53 | 22 | 104.8874 | 0.2875681 | 0.1143559 | 1086.906 | 0 | 0 | 0 |  | Fe_Cr_Ni_Mo_Ta | Fe7Cr3Ni14Mo53Ta22 | 0.04797955 | -9.787165 | 6.484848 | 23.50564 | 512.3203 | 104.3282 | 452.347 | 331.7205
1592 | 1592 | 1592 | 19 | 6 | 3 | 21 | 51 | 85.21149 | 0.3132367 | 0.1257279 | 1066.409 | 0 | 0 | 0 |  | Fe_Cr_Ni_Mo_Ta | Fe19Cr6Ni3Mo21Ta51 | 0.05824041 | -11.2248 | 5.99 | 21.49977 | 479.9967 | 111.4753 | 477.2295 | 499.1137
1593 | 1593 | 1593 | 17 | 7 | 5 | 27 | 44 | 89.3417 | 0.3067617 | 0.1257762 | 1102.936 | 0 | 0 | 0 |  | Fe_Cr_Ni_Mo_Ta | Fe17Cr7Ni5Mo27Ta44 | 0.05739258 | -11.2372 | 6.1 | 22.96432 | 481.049 | 84.85075 | 516.3995 | 437.0798
1594 | 1594 | 1594 | 16 | 8 | 7 | 32 | 38 | 92.87728 | 0.3011218 | 0.1272916 | 1151.155 | 0 | 0 | 0 |  | Fe_Cr_Ni_Mo_Ta | Fe16Cr8Ni7Mo32Ta38 | 0.05681532 | -11.12754 | 6.217822 | 24.12756 | 493.5695 | 87.65305 | 499.7146 | 416.4117
1595 | 1595 | 1595 | 14 | 8 | 10 | 36 | 32 | 95.97026 | 0.2965597 | 0.1275653 | 1180.067 | 0 | 0 | 0 |  | Fe_Cr_Ni_Mo_Ta | Fe14Cr8Ni10Mo36Ta32 | 0.0558609 | -11.2128 | 6.36 | 24.82015 | 505.1473 | 82.93729 | 485.6728 | 390.2694
1596 | 1596 | 1596 | 11 | 9 | 14 | 40 | 26 | 99.31395 | 0.291454 | 0.1285143 | 1218.197 | 0 | 0 | 0 |  | Fe_Cr_Ni_Mo_Ta | Fe11Cr9Ni14Mo40Ta26 | 0.05471234 | -11.1092 | 6.52 | 25.56775 | 519.3668 | 94.90539 | 519.4571 | 348.9628
1597 | 1597 | 1597 | 9 | 8 | 18 | 44 | 21 | 102.0247 | 0.2879535 | 0.1291258 | 1248.998 | 0 | 0 | 0 |  | Fe_Cr_Ni_Mo_Ta | Fe9Cr8Ni18Mo44Ta21 | 0.05320568 | -10.9332 | 6.69 | 25.75481 | 524.9421 | 102.9367 | 477.5563 | 324.5722
1598 | 1598 | 1598 | 7 | 7 | 23 | 46 | 16 | 104.0422 | 0.2851693 | 0.1307214 | 1285.418 | 0 | 0 | 0 |  | Fe_Cr_Ni_Mo_Ta | Fe7Cr7Ni23Mo46Ta16 | 0.05201412 | -10.75972 | 6.909091 | 25.86529 | 506.038 | 115.3212 | 471.4762 | 288.4519
1599 | 1599 | 1599 | 29 | 4 | 3 | 12 | 52 | 80.35471 | 0.3191183 | 0.1415914 | 1200.622 | 0 | 0 | 0 |  | Fe_Cr_Ni_Mo_Ta | Fe29Cr4Ni3Mo12Ta52 | 0.06397201 | -13.2168 | 6.18 | 19.79166 | 489.0223 | 123.4036 | 459.4594 | 508.671875
1600 | 1600 | 1600 | 27 | 8 | 4 | 16 | 46 | 84.06747 | 0.3120216 | 0.1421082 | 1241.26 | 0 | 0 | 0 |  | Fe_Cr_Ni_Mo_Ta | Fe27Cr8Ni4Mo16Ta46 | 0.06362017 | -12.62229 | 6.237624 | 21.76011 | 495.246 | 104.411 | 431.9608 | 457.5669
1601 | 1601 | 1601 | 24 | 10 | 6 | 21 | 39 | 88.1102 | 0.3052207 | 0.1400583 | 1254.052 | 0 | 0 | 0 |  | Fe_Cr_Ni_Mo_Ta | Fe24Cr10Ni6Mo21Ta39 | 0.0622751 | -12.1956 | 6.33 | 23.49021 | 500.1841 | 94.47353 | 479.3848 | 418.2445
1602 | 1602 | 1602 | 21 | 12 | 9 | 25 | 34 | 91.30857 | 0.2998599 | 0.1401879 | 1284.241 | 0 | 0 | 0 |  | Fe_Cr_Ni_Mo_Ta | Fe21Cr12Ni9Mo25Ta34 | 0.06103985 | -12.03843 | 6.435644 | 24.63855 | 516.5192 | 79.93355 | 504.5473 | 395.8156
1603 | 1603 | 1603 | 17 | 13 | 13 | 28 | 29 | 93.99505 | 0.2956212 | 0.1395163 | 1298.759 | 0 | 0 | 0 |  | Fe_Cr_Ni_Mo_Ta | Fe17Cr13Ni13Mo28Ta29 | 0.05969376 | -12.1492 | 6.57 | 25.39193 | 521.6768 | 87.21004 | 554.6305 | 372.6893
1604 | 1604 | 1604 | 14 | 14 | 17 | 31 | 24 | 96.70305 | 0.2912326 | 0.1394776 | 1319.747 | 0 | 0 | 0 |  | Fe_Cr_Ni_Mo_Ta | Fe14Cr14Ni17Mo31Ta24 | 0.05816441 | -11.9356 | 6.72 | 26.11111 | 524.8921 | 91.66505 | 533.4986 | 330.3895
1605 | 1605 | 1605 | 11 | 13 | 23 | 34 | 19 | 98.91451 | 0.2881792 | 0.1404623 | 1351.143 | 0 | 0 | 0 |  | Fe_Cr_Ni_Mo_Ta | Fe11Cr13Ni23Mo34Ta19 | 0.05630469 | -11.8924 | 6.95 | 26.39299 | 508.9164 | 110.6356 | 563.8652 | 317.4847
1606 | 1606 | 1606 | 8 | 12 | 29 | 36 | 15 | 100.4543 | 0.2861267 | 0.1411631 | 1372.455 | 0 | 0 | 0 |  | Fe_Cr_Ni_Mo_Ta | Fe8Cr12Ni29Mo36Ta15 | 0.05456713 | -11.702 | 7.17 | 26.44163 | 491.0769 | 122.2128 | 571.9083 | 291.8409
1607 | 1607 | 1607 | 6 | 9 | 36 | 37 | 12 | 100.6902 | 0.2864364 | 0.1431216 | 1400.923 | 0 | 0 | 0 |  | Fe_Cr_Ni_Mo_Ta | Fe6Cr9Ni36Mo37Ta12 | 0.05316571 | -11.6424 | 7.44 | 25.93742 | 450.8877 | 121.36 | 561.1801 | 244.4965
1608 | 1608 | 1608 | 38 | 6 | 3 | 10 | 43 | 81.16987 | 0.3144859 | 0.1525581 | 1323.536 | 0 | 0 | 0 |  | Fe_Cr_Ni_Mo_Ta | Fe38Cr6Ni3Mo10Ta43 | 0.06698578 | -13.5036 | 6.45 | 20.24944 | 489.3853 | 133.75 | 464.6806 | 501.7552
1609 | 1609 | 1609 | 34 | 10 | 4 | 13 | 38 | 84.45397 | 0.30819 | 0.14921 | 1314.004 | 0 | 0 | 0 |  | Fe_Cr_Ni_Mo_Ta | Fe34Cr10Ni4Mo13Ta38 | 0.06573078 | -12.67544 | 6.464646 | 21.89381 | 498.4997 | 105.7956 | 457.6377 | 453.5463
1610 | 1610 | 1610 | 29 | 14 | 7 | 16 | 33 | 87.78617 | 0.3018854 | 0.1472495 | 1319.097 | 0 | 0 | 0 |  | Fe_Cr_Ni_Mo_Ta | Fe29Cr14Ni7Mo16Ta33 | 0.06417814 | -12.29997 | 6.535354 | 23.28978 | 494.8723 | 93.7022 | 527.6771 | 426.3471
1611 | 1611 | 1611 | 25 | 17 | 10 | 19 | 29 | 90.70042 | 0.2966441 | 0.1460001 | 1328.486 | 0 | 0 | 0 |  | Fe_Cr_Ni_Mo_Ta | Fe25Cr17Ni10Mo19Ta29 | 0.06254304 | -11.9544 | 6.61 | 24.40574 | 506.1356 | 89.50145 | 563.311 | 375.3607
1612 | 1612 | 1612 | 20 | 19 | 15 | 21 | 25 | 92.90865 | 0.2927038 | 0.1456118 | 1340.379 | 0 | 0 | 0 |  | Fe_Cr_Ni_Mo_Ta | Fe20Cr19Ni15Mo21Ta25 | 0.06090611 | -12.138 | 6.75 | 25.03817 | 513.2584 | 89.1518 | 597.1798 | 346.9435
1613 | 1613 | 1613 | 16 | 19 | 20 | 24 | 21 | 95.16306 | 0.2894622 | 0.144848 | 1350.63 | 0 | 0 | 0 |  | Fe_Cr_Ni_Mo_Ta | Fe16Cr19Ni20Mo24Ta21 | 0.05891845 | -12.106 | 6.91 | 25.67801 | 510.3149 | 97.68668 | 607.9459 | 310.1776
1614 | 1614 | 1614 | 12 | 18 | 26 | 26 | 17 | 96.79434 | 0.2872817 | 0.1442819 | 1356.616 | 0 | 0 | 0 |  | Fe_Cr_Ni_Mo_Ta | Fe12Cr18Ni26Mo26Ta17 | 0.05687661 | -12.12203 | 7.121212 | 25.93856 | 494.4279 | 94.5471 | 617.5148 | 284.8347
1615 | 1615 | 1615 | 9 | 17 | 34 | 28 | 13 | 97.99853 | 0.2855157 | 0.1443996 | 1363.867 | 0 | 0 | 0 |  | Fe_Cr_Ni_Mo_Ta | Fe9Cr17Ni34Mo28Ta13 | 0.05430414 | -11.73179 | 7.39604 | 25.93228 | 453.8239 | 105.8666 | 642.579 | 245.6535
1616 | 1616 | 1616 | 6 | 12 | 43 | 28 | 11 | 96.91335 | 0.2885047 | 0.1465849 | 1384.8 | 0 | 0 | 0 |  | Fe_Cr_Ni_Mo_Ta | Fe6Cr12Ni43Mo28Ta11 | 0.05302207 | -12.054 | 7.73 | 24.97519 | 375.9708 | 99.63329 | 602.9611 | 182.8
1617 | 1617 | 1617 | 45 | 9 | 3 | 8 | 35 | 82.16795 | 0.3092423 | 0.1567417 | 1362.123 | 0 | 0 | 0 |  | Fe_Cr_Ni_Mo_Ta | Fe45Cr9Ni3Mo8Ta35 | 0.06703894 | -12.8108 | 6.67 | 19.97273 | 470.8486 | 121.4171 | 483.0254 | 448.7754
1618 | 1618 | 1618 | 39 | 14 | 5 | 10 | 31 | 85.14735 | 0.3031407 | 0.1527199 | 1339.5 | 0 | 0 | 0 |  | Fe_Cr_Ni_Mo_Ta | Fe39Cr14Ni5Mo10Ta31 | 0.0654117 | -12.15141 | 6.676768 | 21.28559 | 476.3394 | 102.3726 | 537.2307 | 391.8183
1619 | 1619 | 1619 | 33 | 19 | 8 | 12 | 27 | 88.18827 | 0.2969049 | 0.1494294 | 1322.959 | 0 | 0 | 0 |  | Fe_Cr_Ni_Mo_Ta | Fe33Cr19Ni8Mo12Ta27 | 0.06344158 | -11.64085 | 6.717172 | 22.43561 | 488.2603 | 101.0204 | 540.59375 | 377.3401
1620 | 1620 | 1620 | 28 | 22 | 12 | 14 | 24 | 90.45488 | 0.2926566 | 0.1479204 | 1321.939 | 0 | 0 | 0 |  | Fe_Cr_Ni_Mo_Ta | Fe28Cr22Ni12Mo14Ta24 | 0.06162229 | -11.5616 | 6.8 | 23.25597 | 484.7331 | 92.66043 | 580.1682 | 364.7469
1621 | 1621 | 1621 | 23 | 24 | 17 | 16 | 20 | 92.75581 | 0.2884075 | 0.1457415 | 1310.276 | 0 | 0 | 0 |  | Fe_Cr_Ni_Mo_Ta | Fe23Cr24Ni17Mo16Ta20 | 0.0592083 | -11.42 | 6.94 | 23.97895 | 480.976 | 92.91833 | 649.2396 | 301.597
1622 | 1622 | 1622 | 18 | 25 | 22 | 18 | 17 | 94.61211 | 0.2854724 | 0.1442107 | 1305.122 | 0 | 0 | 0 |  | Fe_Cr_Ni_Mo_Ta | Fe18Cr25Ni22Mo18Ta17 | 0.05714017 | -11.3812 | 7.07 | 24.58943 | 469.1656 | 87.53 | 670.41 | 280.1442
1623 | 1623 | 1623 | 13 | 24 | 30 | 20 | 13 | 96.08584 | 0.2834811 | 0.1422159 | 1288.986 | 0 | 0 | 0 |  | Fe_Cr_Ni_Mo_Ta | Fe13Cr24Ni30Mo20Ta13 | 0.05411404 | -11.2724 | 7.33 | 24.87469 | 432.5162 | 81.31903 | 707.1329 | 254.3142
1624 | 1624 | 1624 | 9 | 22 | 38 | 20 | 11 | 95.70823 | 0.2845273 | 0.14205 | 1280.681 | 0 | 0 | 0 |  | Fe_Cr_Ni_Mo_Ta | Fe9Cr22Ni38Mo20Ta11 | 0.05225763 | -11.526 | 7.59 | 24.3596 | 377.6407 | 84.33127 | 697.2469 | 181.6414
1625 | 1625 | 1625 | 6 | 16 | 50 | 20 | 8 | 94.22969 | 0.2881542 | 0.1406934 | 1246.756 | 0 | 0 | 0 |  | Fe_Cr_Ni_Mo_Ta | Fe6Cr16Ni50Mo20Ta8 | 0.04913626 | -11.0208 | 8.04 | 23.26285 | 285.9727 | 81.0058 | 667.35 | 122.6247
1626 | 1626 | 1626 | 50 | 14 | 3 | 7 | 25 | 84.75286 | 0.3002189 | 0.1521252 | 1301.104 | 0 | 0 | 0 |  | Fe_Cr_Ni_Mo_Ta | Fe50Cr14Ni3Mo7Ta25 | 0.06331532 | -10.77074 | 6.878788 | 19.60481 | 418.3419 | 119.6937 | 530.9666 | 402.7977
1627 | 1627 | 1627 | 42 | 21 | 6 | 8 | 23 | 87.45251 | 0.2942333 | 0.1486684 | 1279.249 | 0 | 0 | 0 |  | Fe_Cr_Ni_Mo_Ta | Fe42Cr21Ni6Mo8Ta23 | 0.06158974 | -10.4276 | 6.85 | 20.44407 | 432.5958 | 106.9656 | 562.3896 | 364.8463
1628 | 1628 | 1628 | 36 | 26 | 9 | 9 | 20 | 89.90763 | 0.2887177 | 0.1444254 | 1242.22 | 0 | 0 | 0 |  | Fe_Cr_Ni_Mo_Ta | Fe36Cr26Ni9Mo9Ta20 | 0.05928569 | -9.9988 | 6.88 | 21.09289 | 428.2437 | 105.2413 | 639.0821 | 306.4866
1629 | 1629 | 1629 | 29 | 28 | 13 | 11 | 18 | 91.94098 | 0.2855689 | 0.1420992 | 1232.942 | 0 | 0 | 0 |  | Fe_Cr_Ni_Mo_Ta | Fe29Cr28Ni13Mo11Ta18 | 0.05785181 | -10.15692 | 6.929293 | 22.19374 | 431.6195 | 95.66382 | 668.5291 | 278.6882
1630 | 1630 | 1630 | 24 | 30 | 18 | 12 | 16 | 93.23891 | 0.2831094 | 0.1408141 | 1223.628 | 0 | 0 | 0 |  | Fe_Cr_Ni_Mo_Ta | Fe24Cr30Ni18Mo12Ta16 | 0.05595616 | -10.3536 | 7.04 | 22.52465 | 424.1884 | 81.92651 | 708.43 | 263.6353
1631 | 1631 | 1631 | 18 | 31 | 25 | 14 | 13 | 94.96641 | 0.2804293 | 0.1386101 | 1206.557 | 0 | 0 | 0 |  | Fe_Cr_Ni_Mo_Ta | Fe18Cr31Ni25Mo14Ta13 | 0.05313068 | -10.39231 | 7.217822 | 23.15393 | 397.288 | 73.18893 | 766.4135 | 196.4331
1632 | 1632 | 1632 | 13 | 30 | 32 | 15 | 10 | 95.84589 | 0.2792363 | 0.1351198 | 1167.132 | 0 | 0 | 0 |  | Fe_Cr_Ni_Mo_Ta | Fe13Cr30Ni32Mo15Ta10 | 0.050148 | -10.3088 | 7.44 | 23.30579 | 363.4858 | 77.37251 | 748.3704 | 176.7373
1633 | 1633 | 1633 | 8 | 26 | 42 | 15 | 8 | 94.88431 | 0.2819371 | 0.1341675 | 1147.171 | 0 | 0 | 0 |  | Fe_Cr_Ni_Mo_Ta | Fe8Cr26Ni42Mo15Ta8 | 0.04773043 | -10.58423 | 7.777778 | 22.68121 | 311.2982 | 70.46484375 | 723.5316 | 149.2823
1634 | 1634 | 1634 | 5 | 19 | 55 | 15 | 6 | 92.59032 | 0.2875664 | 0.1316699 | 1096.153 | 0 | 0 | 0 |  | Fe_Cr_Ni_Mo_Ta | Fe5Cr19Ni55Mo15Ta6 | 0.04472886 | -10.0612 | 8.24 | 21.46253 | 243.3111 | 76.75681 | 643.8218 | 104.1954
1635 | 1635 | 1635 | 52 | 21 | 3 | 7 | 17 | 88.31284 | 0.2894829 | 0.1406125 | 1165.054 | 0 | 0 | 0 |  | Fe_Cr_Ni_Mo_Ta | Fe52Cr21Ni3Mo7Ta17 | 0.05684045 | -8.2212 | 6.99 | 19.30673 | 356.7923 | 122.1435 | 620.2347 | 329.0746
1636 | 1636 | 1636 | 43 | 28 | 6 | 7 | 16 | 90.42929 | 0.2843918 | 0.1372753 | 1137.779 | 0 | 0 | 0 |  | Fe_Cr_Ni_Mo_Ta | Fe43Cr28Ni6Mo7Ta16 | 0.05552369 | -8.2368 | 6.94 | 19.58979 | 371.8755 | 124.5373 | 686.493 | 282.9216
1637 | 1637 | 1637 | 36 | 33 | 9 | 7 | 15 | 92.00073 | 0.2805964 | 0.1346004 | 1113.747 | 0 | 0 | 0 |  | Fe_Cr_Ni_Mo_Ta | Fe36Cr33Ni9Mo7Ta15 | 0.05422584 | -8.346 | 6.93 | 19.73094 | 346.4529 | 99.53153 | 733.8922 | 255.8224
1638 | 1638 | 1638 | 30 | 36 | 14 | 8 | 13 | 93.62158 | 0.2773406 | 0.1311366 | 1079.75 | 0 | 0 | 0 |  | Fe_Cr_Ni_Mo_Ta | Fe30Cr36Ni14Mo8Ta13 | 0.05184692 | -8.483874 | 7.019802 | 20.22567 | 334.9865 | 88.07208 | 770.3505 | 210.5252
1639 | 1639 | 1639 | 24 | 38 | 19 | 9 | 11 | 95.07825 | 0.2746239 | 0.1281812 | 1051.331 | 0 | 0 | 0 |  | Fe_Cr_Ni_Mo_Ta | Fe24Cr38Ni19Mo9Ta11 | 0.04949955 | -8.606607 | 7.118812 | 20.73448 | 322.8532 | 75.24796 | 790.4617 | 188.9084
1640 | 1640 | 1640 | 18 | 38 | 25 | 10 | 9 | 96.05504 | 0.2732943 | 0.1264423 | 1035.935 | 0 | 0 | 0 |  | Fe_Cr_Ni_Mo_Ta | Fe18Cr38Ni25Mo10Ta9 | 0.04715314 | -8.8572 | 7.27 | 21.19528 | 309.8551 | 66.86115 | 802.662 | 168.486
1641 | 1641 | 1641 | 12 | 37 | 33 | 11 | 7 | 96.52967 | 0.2732057 | 0.1230967 | 998.3797 | 0 | 0 | 0 |  | Fe_Cr_Ni_Mo_Ta | Fe12Cr37Ni33Mo11Ta7 | 0.04441057 | -9.098 | 7.49 | 21.45017 | 298.6007 | 60.03601 | 801.349 | 148.952
1642 | 1642 | 1642 | 7 | 32 | 44 | 12 | 5 | 95.63191 | 0.2765942 | 0.1200468 | 957.7058 | 0 | 0 | 0 |  | Fe_Cr_Ni_Mo_Ta | Fe7Cr32Ni44Mo12Ta5 | 0.04145609 | -9.154 | 7.85 | 21.33049 | 259.2115 | 55.88475 | 721.2708 | 132.1894
1643 | 1643 | 1643 | 4 | 23 | 57 | 12 | 4 | 92.50348 | 0.2846846 | 0.1195623 | 933.7761 | 1 | 0 | 0 |  | Fe_Cr_Ni_Mo_Ta | Fe4Cr23Ni57Mo12Ta4 | 0.03959945 | -8.938 | 8.32 | 20.21781 | 214.3869 | 60.31826 | 618.4284 | 79.33647
1644 | 1644 | 1644 | 42 | 37 | 6 | 5 | 10 | 93.48815 | 0.273249 | 0.1191622 | 917.8563 | 0 | 0 | 0 |  | Fe_Cr_Ni_Mo_Ta | Fe42Cr37Ni6Mo5Ta10 | 0.04689493 | -6.0488 | 6.98 | 17.45251 | 264.8356 | 100.6109 | 773.9047 | 192.8692
1645 | 1645 | 1645 | 35 | 41 | 9 | 5 | 10 | 94.5824 | 0.2708732 | 0.1188589 | 920.8077 | 0 | 0 | 0 |  | Fe_Cr_Ni_Mo_Ta | Fe35Cr41Ni9Mo5Ta10 | 0.04672201 | -6.5172 | 6.96 | 17.66805 | 270.3156 | 94.06516 | 805.4104 | 193.5609
1646 | 1646 | 1646 | 28 | 44 | 13 | 6 | 9 | 96.17581 | 0.2680542 | 0.1169488 | 908.4529 | 0 | 0 | 0 |  | Fe_Cr_Ni_Mo_Ta | Fe28Cr44Ni13Mo6Ta9 | 0.04543595 | -6.8244 | 6.99 | 18.54077 | 256.5654 | 81.97272 | 816.1296 | 186.8373
1647 | 1647 | 1647 | 22 | 45 | 18 | 7 | 8 | 97.1202 | 0.2668996 | 0.1162979 | 906.7314 | 0 | 0 | 0 |  | Fe_Cr_Ni_Mo_Ta | Fe22Cr45Ni18Mo7Ta8 | 0.04415092 | -7.3032 | 7.08 | 19.28186 | 262.3369 | 65.78495 | 857.8883 | 156.8807
1648 | 1648 | 1648 | 16 | 45 | 25 | 8 | 6 | 97.97256 | 0.2658157 | 0.1130623 | 871.7691 | 0 | 0 | 0 |  | Fe_Cr_Ni_Mo_Ta | Fe16Cr45Ni25Mo8Ta6 | 0.04097986 | -7.5884 | 7.26 | 19.76967 | 256.7028 | 52.56641 | 852.7709 | 144.2828
1649 | 1649 | 1649 | 11 | 43 | 32 | 9 | 5 | 97.90323 | 0.2672777 | 0.1120613 | 862.3076 | 0 | 0 | 0 |  | Fe_Cr_Ni_Mo_Ta | Fe11Cr43Ni32Mo9Ta5 | 0.03957767 | -8.0872 | 7.45 | 20.25734 | 256.4308 | 51.47287 | 811.7183 | 150.7359
1650 | 1650 | 1650 | 6 | 38 | 43 | 11 | 3 | 97.42249 | 0.2705811 | 0.1069858 | 804.9549 | 0 | 0 | 0 |  | Fe_Cr_Ni_Mo_Ta | Fe6Cr38Ni43Mo11Ta3 | 0.03655847 | -8.077247 | 7.792079 | 20.8871 | 241.8393 | 52.78244 | 712.9296 | 123.6877
1651 | 1651 | 1651 | 32 | 50 | 9 | 3 | 6 | 97.4212 | 0.260412 | 0.09866596 | 692.6186 | 0 | 0 | 0 |  | Fe_Cr_Ni_Mo_Ta | Fe32Cr50Ni9Mo3Ta6 | 0.03759698 | -4.9372 | 6.94 | 14.85766 | 200.3959 | 70.51616 | 873.599 | 160.7725
1652 | 1652 | 1652 | 25 | 52 | 13 | 4 | 6 | 98.4556 | 0.2593637 | 0.1010657 | 725.9612 | 0 | 0 | 0 |  | Fe_Cr_Ni_Mo_Ta | Fe25Cr52Ni13Mo4Ta6 | 0.03827167 | -5.6248 | 6.96 | 16.2145 | 203.2221 | 57.38075 | 877.9655 | 157.6758
1653 | 1653 | 1653 | 19 | 53 | 18 | 5 | 5 | 99.43881 | 0.2581514 | 0.09983826 | 717.1823 | 0 | 0 | 0 |  | Fe_Cr_Ni_Mo_Ta | Fe19Cr53Ni18Mo5Ta5 | 0.0366703 | -6.0816 | 7.05 | 17.17556 | 207.9649 | 49.93531 | 885.2934 | 153.7688
1654 | 1654 | 1654 | 13 | 53 | 23 | 6 | 4 | 100.2936 | 0.2573731 | 0.10053 | 729.7503 | 0 | 0 | 0 |  | Fe_Cr_Ni_Mo_Ta | Fe13Cr53Ni23Mo6Ta4 | 0.03515071 | -6.527497 | 7.151515 | 18.11097 | 210.0253 | 44.98243 | 879.5643 | 131.9841
1655 | 1655 | 1655 | 8 | 50 | 30 | 8 | 4 | 99.97088 | 0.2608319 | 0.10448 | 778.9393 | 0 | 0 | 0 |  | Fe_Cr_Ni_Mo_Ta | Fe8Cr50Ni30Mo8Ta4 | 0.03658894 | -7.4832 | 7.32 | 19.69772 | 241.7549 | 49.41837 | 834.4473 | 151.8079
1656 | 1656 | 1656 | 33 | 3 | 5 | 47 | 12 | 104.9423 | 0.2817565 | 0.1259114 | 1215.778 | 0 | 0 | 0 |  | Fe_Cr_Ni_Mo_Ta | Fe33Cr3Ni5Mo47Ta12 | 0.05244449 | -6.4132 | 6.74 | 28 | 604.759 | 124.0995 | 476.807 | 257.7386
1657 | 1657 | 1657 | 39 | 5 | 5 | 40 | 11 | 102.4142 | 0.2822425 | 0.1306162 | 1241.52 | 0 | 0 | 0 |  | Fe_Cr_Ni_Mo_Ta | Fe39Cr5Ni5Mo40Ta11 | 0.05367632 | -6.358 | 6.87 | 28.34978 | 616.9655 | 121.1754 | 572.4529 | 238.035
1658 | 1658 | 1658 | 44 | 7 | 4 | 34 | 10 | 100.4683 | 0.2821775 | 0.1321911 | 1228.713 | 0 | 0 | 0 |  | Fe_Cr_Ni_Mo_Ta | Fe44Cr7Ni4Mo34Ta10 | 0.05379462 | -6.019794 | 6.949495 | 28.17693 | 589.944 | 144.6181 | 590.1959 | 244.4686
1659 | 1659 | 1659 | 49 | 11 | 4 | 27 | 9 | 98.11874 | 0.2815534 | 0.1313945 | 1174.342 | 0 | 0 | 0 |  | Fe_Cr_Ni_Mo_Ta | Fe49Cr11Ni4Mo27Ta9 | 0.05270741 | -5.6832 | 7.05 | 27.14332 | 534.1171875 | 146.3769 | 663.712 | 180.8504
1660 | 1660 | 1660 | 53 | 14 | 3 | 22 | 7 | 97.05591 | 0.2795426 | 0.1261498 | 1077.58 | 0 | 0 | 0 |  | Fe_Cr_Ni_Mo_Ta | Fe53Cr14Ni3Mo22Ta7 | 0.04991319 | -4.806856 | 7.121212 | 25.98219 | 491.1753 | 150.0133 | 690.9504 | 160.223
1661 | 1661 | 1661 | 21 | 3 | 6 | 51 | 19 | 104.8393 | 0.2852898 | 0.1183394 | 1130.973 | 0 | 0 | 0 |  | Fe_Cr_Ni_Mo_Ta | Fe21Cr3Ni6Mo51Ta19 | 0.05087653 | -7.704 | 6.47 | 26.00846 | 546.0373 | 111.8204 | 460.2721 | 297.2321
1662 | 1662 | 1662 | 27 | 5 | 7 | 44 | 17 | 102.642 | 0.285373 | 0.1278621 | 1228.106 | 0 | 0 | 0 |  | Fe_Cr_Ni_Mo_Ta | Fe27Cr5Ni7Mo44Ta17 | 0.05397185 | -7.9844 | 6.65 | 27.27838 | 562.8521 | 116.8366 | 535.7509 | 314.032
1663 | 1663 | 1663 | 32 | 7 | 8 | 38 | 16 | 100.3896 | 0.2858606 | 0.1334206 | 1269.068 | 0 | 0 | 0 |  | Fe_Cr_Ni_Mo_Ta | Fe32Cr7Ni8Mo38Ta16 | 0.05559847 | -8.196843 | 6.792079 | 27.56283 | 556.9921 | 117.1267 | 553.8265 | 289.5842
1664 | 1664 | 1664 | 36 | 10 | 8 | 32 | 14 | 98.92625 | 0.2848055 | 0.1359402 | 1270.333 | 0 | 0 | 0 |  | Fe_Cr_Ni_Mo_Ta | Fe36Cr10Ni8Mo32Ta14 | 0.0557935 | -7.848 | 6.9 | 27.52744 | 553.3572 | 128.3098 | 609.6501 | 274.7952
1665 | 1665 | 1665 | 40 | 14 | 9 | 26 | 11 | 97.72904 | 0.2824534 | 0.1345022 | 1214.614 | 0 | 0 | 0 |  | Fe_Cr_Ni_Mo_Ta | Fe40Cr14Ni9Mo26Ta11 | 0.05397186 | -7.1436 | 7.05 | 26.82238 | 526.1102 | 126.0233 | 678.6758 | 202.6768
1666 | 1666 | 1666 | 44 | 18 | 8 | 21 | 9 | 96.81093 | 0.2799465 | 0.1299474 | 1125.749 | 0 | 0 | 0 |  | Fe_Cr_Ni_Mo_Ta | Fe44Cr18Ni8Mo21Ta9 | 0.05146358 | -6.254 | 7.11 | 25.66145 | 467.8634 | 130.6896 | 725.4572 | 157.7052
1667 | 1667 | 1667 | 46 | 23 | 7 | 16 | 7 | 96.29099 | 0.2763616 | 0.1218693 | 998.8037 | 0 | 0 | 0 |  | Fe_Cr_Ni_Mo_Ta | Fe46Cr23Ni7Mo16Ta7 | 0.04767421 | -5.314968 | 7.141414 | 23.90975 | 405.0673 | 129.4179 | 759.9705 | 132.399
1668 | 1668 | 1668 | 12 | 3 | 4 | 52 | 29 | 102.7968 | 0.2907976 | 0.1030511 | 926.6318 | 0 | 0 | 0 |  | Fe_Cr_Ni_Mo_Ta | Fe12Cr3Ni4Mo52Ta29 | 0.04659819 | -7.8612 | 6.11 | 23.2379 | 487.2878 | 92.23551 | 469.6623 | 368.49
1669 | 1669 | 1669 | 16 | 4 | 8 | 46 | 27 | 100.609 | 0.2917066 | 0.1185698 | 1106.122 | 0 | 0 | 0 |  | Fe_Cr_Ni_Mo_Ta | Fe16Cr4Ni8Mo46Ta27 | 0.0520734 | -9.529262 | 6.366337 | 24.79007 | 508.4398 | 90.85976 | 487.8694 | 368.1852
1670 | 1670 | 1670 | 21 | 6 | 10 | 39 | 24 | 98.701 | 0.2916 | 0.1313012 | 1246.309 | 0 | 0 | 0 |  | Fe_Cr_Ni_Mo_Ta | Fe21Cr6Ni10Mo39Ta24 | 0.05587352 | -10.2168 | 6.58 | 25.98076 | 529.7468 | 94.26836 | 484.9979 | 367.8185
1671 | 1671 | 1671 | 25 | 9 | 12 | 34 | 21 | 97.61454 | 0.290179 | 0.1374268 | 1301.413 | 0 | 0 | 0 |  | Fe_Cr_Ni_Mo_Ta | Fe25Cr9Ni12Mo34Ta21 | 0.05745812 | -10.2786 | 6.762376 | 26.55496 | 530.1353 | 104.9219 | 560.0632 | 323.4096
1672 | 1672 | 1672 | 28 | 13 | 13 | 29 | 17 | 97.29548 | 0.2871149 | 0.1396874 | 1306.002 | 0 | 0 | 0 |  | Fe_Cr_Ni_Mo_Ta | Fe28Cr13Ni13Mo29Ta17 | 0.05717627 | -9.6396 | 6.91 | 26.77219 | 519.8822 | 112.409 | 607.8947 | 308.9836
1673 | 1673 | 1673 | 31 | 17 | 14 | 24 | 14 | 96.56709 | 0.2845049 | 0.1388987 | 1264.983 | 0 | 0 | 0 |  | Fe_Cr_Ni_Mo_Ta | Fe31Cr17Ni14Mo24Ta14 | 0.05576971 | -8.9764 | 7.04 | 26.1937 | 490.6071 | 108.4838 | 646.8124 | 267.367
1674 | 1674 | 1674 | 34 | 23 | 13 | 19 | 11 | 96.46327 | 0.2799543 | 0.1332336 | 1163.545 | 0 | 0 | 0 |  | Fe_Cr_Ni_Mo_Ta | Fe34Cr23Ni13Mo19Ta11 | 0.05277551 | -7.7412 | 7.09 | 25.12588 | 437.5044 | 100.1463 | 735.4791 | 208.8979
1675 | 1675 | 1675 | 36 | 29 | 12 | 15 | 8 | 96.92229 | 0.2745285 | 0.1237044 | 1023.825 | 0 | 0 | 0 |  | Fe_Cr_Ni_Mo_Ta | Fe36Cr29Ni12Mo15Ta8 | 0.04820414 | -6.4048 | 7.12 | 23.64128 | 367.6861 | 103.8502 | 794.2975 | 147.028
1676 | 1676 | 1676 | 37 | 36 | 9 | 12 | 6 | 98.09243 | 0.2681184 | 0.1128537 | 883.8785 | 0 | 0 | 0 |  | Fe_Cr_Ni_Mo_Ta | Fe37Cr36Ni9Mo12Ta6 | 0.04379852 | -5.0712 | 7.04 | 22.16551 | 310.6912 | 100.5313 | 826.0741 | 137.8372
1677 | 1677 | 1677 | 10 | 3 | 6 | 43 | 38 | 96.76134 | 0.2992727 | 0.1074024 | 942.8224 | 0 | 0 | 0 |  | Fe_Cr_Ni_Mo_Ta | Fe10Cr3Ni6Mo43Ta38 | 0.04855219 | -9.6888 | 6.06 | 22.19797 | 461.9266 | 82.96219 | 493.2507 | 422.1307
1678 | 1678 | 1678 | 13 | 4 | 10 | 38 | 34 | 95.591 | 0.2990443 | 0.1245782 | 1146.365 | 0 | 0 | 0 |  | Fe_Cr_Ni_Mo_Ta | Fe13Cr4Ni10Mo38Ta34 | 0.0538605 | -11.48536 | 6.323232 | 23.51952 | 490.0996 | 88.60773 | 519.2035 | 416.4167
1679 | 1679 | 1679 | 16 | 7 | 14 | 33 | 29 | 94.947 | 0.297066 | 0.1369632 | 1288.297 | 0 | 0 | 0 |  | Fe_Cr_Ni_Mo_Ta | Fe16Cr7Ni14Mo33Ta29 | 0.05771113 | -12.43791 | 6.59596 | 24.79711 | 514.4564 | 96.09149 | 518.7379 | 411.1156
1680 | 1680 | 1680 | 19 | 10 | 17 | 29 | 25 | 94.45722 | 0.2949352 | 0.1432133 | 1349.097 | 0 | 0 | 0 |  | Fe_Cr_Ni_Mo_Ta | Fe19Cr10Ni17Mo29Ta25 | 0.05919378 | -12.5616 | 6.81 | 25.31087 | 526.8138 | 96.45959 | 568.2151 | 347.7262
1681 | 1681 | 1681 | 21 | 15 | 19 | 25 | 20 | 94.86527 | 0.2905821 | 0.1450138 | 1352.326 | 0 | 0 | 0 |  | Fe_Cr_Ni_Mo_Ta | Fe21Cr15Ni19Mo25Ta20 | 0.05865096 | -11.7612 | 6.98 | 25.61328 | 504.4913 | 102.6203 | 601.1832 | 318.7848
1682 | 1682 | 1682 | 24 | 20 | 19 | 21 | 16 | 95.14851 | 0.2861672 | 0.1426709 | 1298.312 | 0 | 0 | 0 |  | Fe_Cr_Ni_Mo_Ta | Fe24Cr20Ni19Mo21Ta16 | 0.056797 | -10.5396 | 7.08 | 25.29249 | 472.9312 | 93.06586 | 655.2401 | 273.2357
1683 | 1683 | 1683 | 26 | 26 | 18 | 17 | 12 | 95.92774 | 0.2803328 | 0.1357315 | 1187.798 | 0 | 0 | 0 |  | Fe_Cr_Ni_Mo_Ta | Fe26Cr26Ni18Mo17Ta12 | 0.05329106 | -9.003979 | 7.131313 | 24.48031 | 413.7457 | 83.67017 | 744.6767 | 199.4233
1684 | 1684 | 1684 | 28 | 34 | 17 | 13 | 9 | 96.70256 | 0.2737572 | 0.125727 | 1042.117 | 0 | 0 | 0 |  | Fe_Cr_Ni_Mo_Ta | Fe28Cr34Ni17Mo13Ta9 | 0.04841463 | -7.516518 | 7.138614 | 22.7628 | 339.7997 | 80.8353 | 803.3405 | 152.2292
1685 | 1685 | 1685 | 28 | 43 | 12 | 11 | 6 | 99.58181 | 0.2639033 | 0.1109976 | 866.1633 | 0 | 0 | 0 |  | Fe_Cr_Ni_Mo_Ta | Fe28Cr43Ni12Mo11Ta6 | 0.04300193 | -5.5088 | 6.98 | 21.83827 | 285.1914 | 79.06861 | 858.9129 | 135.6625
1686 | 1686 | 1686 | 8 | 3 | 9 | 35 | 45 | 91.72385 | 0.3064573 | 0.1130797 | 976.6981 | 0 | 0 | 0 |  | Fe_Cr_Ni_Mo_Ta | Fe8Cr3Ni9Mo35Ta45 | 0.05054504 | -11.6348 | 6.07 | 21.09479 | 460.4161 | 89.36444 | 479.652 | 431.5544
1687 | 1687 | 1687 | 10 | 5 | 14 | 31 | 39 | 91.4247 | 0.3047266 | 0.1312806 | 1194.658 | 0 | 0 | 0 |  | Fe_Cr_Ni_Mo_Ta | Fe10Cr5Ni14Mo31Ta39 | 0.05619638 | -13.70146 | 6.373737 | 22.53454 | 511.2892 | 90.64311 | 510.7322 | 443.8859
1688 | 1688 | 1688 | 12 | 8 | 19 | 27 | 33 | 91.27466 | 0.3021649 | 0.1436194 | 1337.845 | 0 | 0 | 0 |  | Fe_Cr_Ni_Mo_Ta | Fe12Cr8Ni19Mo27Ta33 | 0.05973274 | -14.80706 | 6.676768 | 23.54207 | 530.1309 | 96.19602 | 525.7225 | 395.5901
1689 | 1689 | 1689 | 14 | 12 | 22 | 24 | 28 | 91.66416 | 0.2985739 | 0.1487769 | 1390.626 | 0 | 0 | 0 |  | Fe_Cr_Ni_Mo_Ta | Fe14Cr12Ni22Mo24Ta28 | 0.06077664 | -14.5824 | 6.88 | 24.15699 | 534.5535 | 89.86484 | 540.3429 | 378.5254
1690 | 1690 | 1690 | 16 | 17 | 24 | 20 | 23 | 91.96533 | 0.294367 | 0.1507168 | 1393.674 | 0 | 0 | 0 |  | Fe_Cr_Ni_Mo_Ta | Fe16Cr17Ni24Mo20Ta23 | 0.06027879 | -13.7844 | 7.05 | 24.16278 | 513.4413 | 89.21822 | 593.0852 | 338.5629
1691 | 1691 | 1691 | 18 | 22 | 25 | 17 | 18 | 92.87756 | 0.2890728 | 0.1477089 | 1336.834 | 0 | 0 | 0 |  | Fe_Cr_Ni_Mo_Ta | Fe18Cr22Ni25Mo17Ta18 | 0.05783935 | -12.378 | 7.18 | 23.83674 | 474.5559 | 81.86192 | 654.0809 | 295.3796
1692 | 1692 | 1692 | 20 | 30 | 24 | 13 | 13 | 94.28991 | 0.2812143 | 0.1384754 | 1197.556 | 0 | 0 | 0 |  | Fe_Cr_Ni_Mo_Ta | Fe20Cr30Ni24Mo13Ta13 | 0.05315233 | -10.3308 | 7.23 | 22.71101 | 393.815 | 73.90004 | 766.2024 | 196.5863
1693 | 1693 | 1693 | 20 | 38 | 22 | 11 | 9 | 96.74076 | 0.2723835 | 0.1258244 | 1036.211 | 0 | 0 | 0 |  | Fe_Cr_Ni_Mo_Ta | Fe20Cr38Ni22Mo11Ta9 | 0.0476019 | -8.3828 | 7.19 | 21.85658 | 314.6373 | 69.79575 | 814.0707 | 154.8259
1694 | 1694 | 1694 | 20 | 50 | 16 | 8 | 6 | 99.94368 | 0.2603446 | 0.1078063 | 820.6697 | 0 | 0 | 0 |  | Fe_Cr_Ni_Mo_Ta | Fe20Cr50Ni16Mo8Ta6 | 0.0410084 | -6.152 | 6.98 | 19.94392 | 242.1284 | 65.40816 | 872.5322 | 146.9953
1695 | 1695 | 1695 | 7 | 3 | 14 | 25 | 50 | 86.17908 | 0.3140598 | 0.1270763 | 1099.778 | 0 | 0 | 0 |  | Fe_Cr_Ni_Mo_Ta | Fe7Cr3Ni14Mo25Ta50 | 0.05480167 | -14.75809 | 6.20202 | 19.84842 | 515.4902 | 107.8681 | 459.4273 | 477.0775
1696 | 1696 | 1696 | 8 | 6 | 21 | 23 | 42 | 87.01568 | 0.3102574 | 0.1431621 | 1297.097 | 0 | 0 | 0 |  | Fe_Cr_Ni_Mo_Ta | Fe8Cr6Ni21Mo23Ta42 | 0.06000028 | -16.8908 | 6.58 | 21.32112 | 542.4652 | 110.5122 | 495.0104 | 419.2897
1697 | 1697 | 1697 | 9 | 9 | 26 | 20 | 36 | 87.18118 | 0.3074824 | 0.1529388 | 1408.546 | 0 | 0 | 0 |  | Fe_Cr_Ni_Mo_Ta | Fe9Cr9Ni26Mo20Ta36 | 0.06231723 | -17.6236 | 6.86 | 21.88036 | 560.3083 | 116.3679 | 485.7772 | 426.3988
1698 | 1698 | 1698 | 11 | 13 | 28 | 18 | 29 | 88.51365 | 0.3023191 | 0.156163 | 1443.648 | 0 | 0 | 0 |  | Fe_Cr_Ni_Mo_Ta | Fe11Cr13Ni28Mo18Ta29 | 0.06234898 | -16.65667 | 7.060606 | 22.57525 | 554.8661 | 100.48 | 547.4569 | 388.4661
1699 | 1699 | 1699 | 12 | 18 | 30 | 16 | 24 | 89.69634 | 0.2971982 | 0.1554002 | 1423.936 | 0 | 0 | 0 |  | Fe_Cr_Ni_Mo_Ta | Fe12Cr18Ni30Mo16Ta24 | 0.06099923 | -15.4416 | 7.2 | 22.71563 | 525.0187 | 93.994 | 589.0912 | 332.5144
1700 | 1700 | 1700 | 14 | 25 | 31 | 13 | 18 | 91.24366 | 0.2899023 | 0.1496509 | 1332.768 | 0 | 0 | 0 |  | Fe_Cr_Ni_Mo_Ta | Fe14Cr25Ni31Mo13Ta18 | 0.05735243 | -13.37516 | 7.326733 | 22.1928 | 465.1524 | 81.67992 | 671.5035 | 295.9369
1701 | 1701 | 1701 | 15 | 32 | 30 | 10 | 13 | 92.96795 | 0.282126 | 0.1390701 | 1184.355 | 0 | 0 | 0 |  | Fe_Cr_Ni_Mo_Ta | Fe15Cr32Ni30Mo10Ta13 | 0.05229243 | -11.3188 | 7.37 | 21.09289 | 385.7397 | 73.04417 | 747.9872 | 225.0293
1702 | 1702 | 1702 | 15 | 42 | 26 | 8 | 8 | 96.54543 | 0.2700899 | 0.121293 | 966.6871 | 0 | 0 | 0 |  | Fe_Cr_Ni_Mo_Ta | Fe15Cr42Ni26Mo8Ta8 | 0.0447395 | -8.674217 | 7.272727 | 20.00816 | 289.0965 | 67.88074 | 815.6256 | 154.3449
1703 | 1703 | 1703 | 15 | 55 | 19 | 6 | 5 | 100.6083 | 0.2565356 | 0.1013457 | 741.5747 | 0 | 0 | 0 |  | Fe_Cr_Ni_Mo_Ta | Fe15Cr55Ni19Mo6Ta5 | 0.03738377 | -6.2572 | 7.01 | 18.24144 | 217.2962 | 53.2168 | 892.9205 | 146.3733
1704 | 1704 | 1704 | 7 | 3 | 21 | 17 | 52 | 81.83722 | 0.3196737 | 0.1419052 | 1232.563 | 0 | 0 | 0 |  | Fe_Cr_Ni_Mo_Ta | Fe7Cr3Ni21Mo17Ta52 | 0.05984908 | -18.4532 | 6.46 | 18.49973 | 564.9387 | 137.1503 | 475.4336 | 482.573
1705 | 1705 | 1705 | 7 | 6 | 28 | 16 | 43 | 83.17874 | 0.3151819 | 0.1551826 | 1399.059 | 0 | 0 | 0 |  | Fe_Cr_Ni_Mo_Ta | Fe7Cr6Ni28Mo16Ta43 | 0.06319905 | -19.8588 | 6.83 | 19.67003 | 592.8766 | 133.5876 | 468.0766 | 457.1709
1706 | 1706 | 1706 | 7 | 9 | 33 | 15 | 36 | 84.39164 | 0.3109872 | 0.1612315 | 1474.388 | 0 | 0 | 0 |  | Fe_Cr_Ni_Mo_Ta | Fe7Cr9Ni33Mo15Ta36 | 0.06397548 | -19.7916 | 7.1 | 20.32634 | 595.9324 | 127.3477 | 477.8801 | 412.6131
1707 | 1707 | 1707 | 8 | 14 | 36 | 13 | 30 | 85.57067 | 0.3058826 | 0.1627431 | 1484.741 | 0 | 0 | 0 |  | Fe_Cr_Ni_Mo_Ta | Fe8Cr14Ni36Mo13Ta30 | 0.06340136 | -18.62955 | 7.287129 | 20.6473 | 584.8783 | 117.6676 | 524.1051 | 380.0319
1708 | 1708 | 1708 | 9 | 19 | 38 | 11 | 24 | 86.9198 | 0.3002189 | 0.1601011 | 1440.127 | 0 | 0 | 0 |  | Fe_Cr_Ni_Mo_Ta | Fe9Cr19Ni38Mo11Ta24 | 0.06111829 | -16.95246 | 7.445545 | 20.51202 | 547.2318 | 110.0266 | 570.6855 | 346.1358
1709 | 1709 | 1709 | 10 | 25 | 38 | 9 | 18 | 88.82821 | 0.292916 | 0.15189 | 1326.538 | 0 | 0 | 0 |  | Fe_Cr_Ni_Mo_Ta | Fe10Cr25Ni38Mo9Ta18 | 0.05698844 | -14.692 | 7.54 | 20.06465 | 487.3868 | 98.63349 | 663.7115 | 285.2934
1710 | 1710 | 1710 | 11 | 33 | 37 | 7 | 12 | 91.51672 | 0.2830832 | 0.1367779 | 1131.872 | 0 | 0 | 0 |  | Fe_Cr_Ni_Mo_Ta | Fe11Cr33Ni37Mo7Ta12 | 0.0500527 | -11.8956 | 7.58 | 19.04626 | 365.1083 | 75.91496 | 769.9875 | 195.6112
1711 | 1711 | 1711 | 12 | 44 | 32 | 5 | 7 | 95.33151 | 0.2699889 | 0.1151814 | 875.901 | 0 | 0 | 0 |  | Fe_Cr_Ni_Mo_Ta | Fe12Cr44Ni32Mo5Ta7 | 0.04093243 | -8.9916 | 7.45 | 17.42957 | 261.4654 | 52.02334 | 814.8152 | 172.6846
1712 | 1712 | 1712 | 12 | 57 | 23 | 4 | 4 | 100.2708 | 0.2551057 | 0.09473899 | 659.7272 | 0 | 0 | 0 |  | Fe_Cr_Ni_Mo_Ta | Fe12Cr57Ni23Mo4Ta4 | 0.03309965 | -6.4868 | 7.12 | 16.12328 | 200.5223 | 52.16147 | 897.4816 | 153.569
1713 | 1713 | 1713 | 5 | 6 | 37 | 10 | 42 | 79.94934 | 0.3191813 | 0.1667531 | 1493.155 | 0 | 0 | 0 |  | Fe_Cr_Ni_Mo_Ta | Fe5Cr6Ni37Mo10Ta42 | 0.06567139 | -22.6896 | 7.16 | 17.60994 | 650.5869 | 165.0025 | 431.3082 | 464.9731
1714 | 1714 | 1714 | 5 | 9 | 41 | 10 | 35 | 81.63512 | 0.3142981 | 0.1690209 | 1526.799 | 0 | 0 | 0 |  | Fe_Cr_Ni_Mo_Ta | Fe5Cr9Ni41Mo10Ta35 | 0.06518018 | -21.6812 | 7.39 | 18.35511 | 632.4505 | 157.4199 | 456.4931 | 392.9106
1715 | 1715 | 1715 | 6 | 13 | 44 | 9 | 28 | 83.22403 | 0.308725 | 0.1674634 | 1502.845 | 0 | 0 | 0 |  | Fe_Cr_Ni_Mo_Ta | Fe6Cr13Ni44Mo9Ta28 | 0.06328278 | -19.8184 | 7.6 | 18.6384 | 588.1854 | 136.7845 | 492.7889 | 389.2637
1716 | 1716 | 1716 | 7 | 18 | 45 | 8 | 22 | 85.13252 | 0.3022441 | 0.1612891 | 1421.871 | 0 | 0 | 0 |  | Fe_Cr_Ni_Mo_Ta | Fe7Cr18Ni45Mo8Ta22 | 0.05998468 | -17.492 | 7.72 | 18.71336 | 537.709 | 115.4328 | 548.942 | 310.4269
1717 | 1717 | 1717 | 8 | 25 | 45 | 6 | 16 | 87.25791 | 0.2940476 | 0.1494157 | 1264.586 | 0 | 0 | 0 |  | Fe_Cr_Ni_Mo_Ta | Fe8Cr25Ni45Mo6Ta16 | 0.05449847 | -14.7444 | 7.8 | 17.9399 | 450.6528 | 115.7024 | 683.0768 | 254.6805
1718 | 1718 | 1718 | 9 | 32 | 43 | 5 | 11 | 90.02998 | 0.2849198 | 0.1338257 | 1076.002 | 0 | 0 | 0 |  | Fe_Cr_Ni_Mo_Ta | Fe9Cr32Ni43Mo5Ta11 | 0.04783782 | -12.092 | 7.79 | 17.29855 | 357.9605 | 82.18475 | 740.9399 | 185.2815
1719 | 1719 | 1719 | 11 | 43 | 38 | 3 | 6 | 93.72725 | 0.2718287 | 0.1086303 | 785.8812 | 0 | 0 | 0 |  | Fe_Cr_Ni_Mo_Ta | Fe11Cr43Ni38Mo3Ta6 | 0.03715156 | -9.061465 | 7.663366 | 15.20439 | 256.2235 | 60.26083 | 798.751 | 158.7128
1720 | 1720 | 1720 | 3 | 9 | 50 | 6 | 32 | 79.57472 | 0.3162983 | 0.174294 | 1548.652 | 0 | 0 | 0 |  | Fe_Cr_Ni_Mo_Ta | Fe3Cr9Ni50Mo6Ta32 | 0.06511287 | -22.5716 | 7.74 | 16.23915 | 655.8648 | 178.1456 | 457.3602 | 391.699
1721 | 1721 | 1721 | 4 | 13 | 52 | 6 | 25 | 81.7401 | 0.3098293 | 0.1684757 | 1479.876 | 0 | 0 | 0 |  | Fe_Cr_Ni_Mo_Ta | Fe4Cr13Ni52Mo6Ta25 | 0.06184567 | -19.8628 | 7.91 | 16.76305 | 579.2126 | 158.5407 | 500.5748 | 367.1392
1722 | 1722 | 1722 | 5 | 18 | 53 | 5 | 19 | 83.65088 | 0.3031331 | 0.158657 | 1353.517 | 0 | 0 | 0 |  | Fe_Cr_Ni_Mo_Ta | Fe5Cr18Ni53Mo5Ta19 | 0.05725555 | -17.08 | 8.03 | 16.52755 | 513.415 | 146.3668 | 567.6241 | 309.8723
1723 | 1723 | 1723 | 6 | 23 | 53 | 4 | 13 | 85.81452 | 0.2955714 | 0.1426817 | 1154.915 | 0 | 0 | 0 |  | Fe_Cr_Ni_Mo_Ta | Fe6Cr23Ni53Mo4Ta13 | 0.05048393 | -14.01612 | 8.131313 | 15.87948 | 409.1776 | 131.5491 | 669.9069 | 212.0222
1724 | 1724 | 1724 | 8 | 30 | 50 | 4 | 8 | 89.22603 | 0.2854775 | 0.1230069 | 933.3934 | 0 | 0 | 0 |  | Fe_Cr_Ni_Mo_Ta | Fe8Cr30Ni50Mo4Ta8 | 0.04228073 | -10.9616 | 8.08 | 15.8038 | 302.1306 | 92.16029 | 726.2366 | 158.7109
1725 | 1725 | 1725 | 3 | 33 | 5 | 47 | 12 | 112.9634 | 0.2650662 | 0.106773 | 992.7431 | 0 | 0 | 0 |  | Fe_Cr_Ni_Mo_Ta | Fe3Cr33Ni5Mo47Ta12 | 0.05027571 | -4.4332 | 6.14 | 31.57531 | 594.9705 | 125.2429 | 550.8837 | 260.7398
1726 | 1726 | 1726 | 5 | 39 | 5 | 40 | 11 | 111.7414 | 0.2624359 | 0.1111522 | 1026.05 | 0 | 0 | 0 |  | Fe_Cr_Ni_Mo_Ta | Fe5Cr39Ni5Mo40Ta11 | 0.05153863 | -4.4132 | 6.19 | 31.80865 | 586.985 | 119.636 | 643.288 | 236.4334
1727 | 1727 | 1727 | 7 | 44 | 4 | 34 | 10 | 110.9485 | 0.2595245 | 0.1121498 | 1017.306 | 0 | 0 | 0 |  | Fe_Cr_Ni_Mo_Ta | Fe7Cr44Ni4Mo34Ta10 | 0.05169922 | -4.08693 | 6.20202 | 31.49216 | 563.1449 | 112.9792 | 684.6288 | 212.1194
1728 | 1728 | 1728 | 11 | 49 | 4 | 27 | 9 | 109.0864 | 0.2572634 | 0.113538 | 1002.083 | 0 | 0 | 0 |  | Fe_Cr_Ni_Mo_Ta | Fe11Cr49Ni4Mo27Ta9 | 0.05088267 | -4.072 | 6.29 | 29.97732 | 489.9501 | 125.9652 | 739.5963 | 186.0585
1729 | 1729 | 1729 | 14 | 53 | 3 | 22 | 7 | 108.7439 | 0.2531938 | 0.1091434 | 924.7685 | 0 | 0 | 0 |  | Fe_Cr_Ni_Mo_Ta | Fe14Cr53Ni3Mo22Ta7 | 0.04826178 | -3.453933 | 6.333333 | 28.49488 | 438.1011 | 121.4047 | 803.9047 | 182.0153
1730 | 1730 | 1730 | 3 | 21 | 6 | 51 | 19 | 109.4128 | 0.2758902 | 0.1051711 | 973.7858 | 0 | 0 | 0 |  | Fe_Cr_Ni_Mo_Ta | Fe3Cr21Ni6Mo51Ta19 | 0.04929626 | -6.0912 | 6.11 | 28.68728 | 553.2203 | 109.5493 | 491.175 | 291.2243
1731 | 1731 | 1731 | 5 | 27 | 7 | 44 | 17 | 108.4012 | 0.2733084 | 0.1138953 | 1067.634 | 0 | 0 | 0 |  | Fe_Cr_Ni_Mo_Ta | Fe5Cr27Ni7Mo44Ta17 | 0.05233585 | -6.3212 | 6.21 | 30.0125 | 572.8525 | 108.6441 | 543.8478 | 296.091
1732 | 1732 | 1732 | 7 | 32 | 8 | 38 | 16 | 107.0274 | 0.2716964 | 0.1197449 | 1120.822 | 0 | 0 | 0 |  | Fe_Cr_Ni_Mo_Ta | Fe7Cr32Ni8Mo38Ta16 | 0.05398295 | -6.589158 | 6.29703 | 30.23419 | 559.3415 | 107.6905 | 602.293 | 281.173
1733 | 1733 | 1733 | 10 | 36 | 8 | 32 | 14 | 106.0884 | 0.2692474 | 0.1226444 | 1133.886 | 0 | 0 | 0 |  | Fe_Cr_Ni_Mo_Ta | Fe10Cr36Ni8Mo32Ta14 | 0.05429982 | -6.4336 | 6.38 | 29.96064 | 539.9127 | 108.2431 | 655.316 | 242.0484
1734 | 1734 | 1734 | 14 | 40 | 9 | 26 | 11 | 105.1551 | 0.2659838 | 0.1230522 | 1107.964 | 0 | 0 | 0 |  | Fe_Cr_Ni_Mo_Ta | Fe14Cr40Ni9Mo26Ta11 | 0.05269955 | -6.1556 | 6.53 | 28.88529 | 492.8177 | 117.1996 | 749.8964 | 194.9253
1735 | 1735 | 1735 | 18 | 44 | 8 | 21 | 9 | 104.4496 | 0.2626858 | 0.1196138 | 1037.506 | 0 | 0 | 0 |  | Fe_Cr_Ni_Mo_Ta | Fe18Cr44Ni8Mo21Ta9 | 0.05035659 | -5.4844 | 6.59 | 27.42462 | 427.3754 | 104.0656 | 781.1514 | 177.4859
1736 | 1736 | 1736 | 23 | 46 | 7 | 16 | 7 | 103.3122 | 0.2601875 | 0.1134858 | 933.6611 | 0 | 0 | 0 |  | Fe_Cr_Ni_Mo_Ta | Fe23Cr46Ni7Mo16Ta7 | 0.0468285 | -4.817468 | 6.676768 | 25.23717 | 361.1471 | 107.527 | 823.1177 | 152.8887
1737 | 1737 | 1737 | 3 | 12 | 4 | 52 | 29 | 104.9578 | 0.2863737 | 0.09497884 | 831.7164 | 0 | 0 | 0 |  | Fe_Cr_Ni_Mo_Ta | Fe3Cr12Ni4Mo52Ta29 | 0.04560236 | -6.7236 | 5.93 | 24.90361 | 479.9326 | 101.8599 | 458.1346 | 362.5553
1738 | 1738 | 1738 | 4 | 16 | 8 | 46 | 27 | 103.5428 | 0.2856034 | 0.1104056 | 1012.385 | 0 | 0 | 0 |  | Fe_Cr_Ni_Mo_Ta | Fe4Cr16Ni8Mo46Ta27 | 0.05098915 | -8.268209 | 6.128713 | 26.64489 | 512.2234 | 91.55218 | 513.7705 | 354.4917
1739 | 1739 | 1739 | 6 | 21 | 10 | 39 | 24 | 102.5239 | 0.2835014 | 0.1219327 | 1141.997 | 0 | 0 | 0 |  | Fe_Cr_Ni_Mo_Ta | Fe6Cr21Ni10Mo39Ta24 | 0.05472251 | -8.8968 | 6.28 | 27.9419 | 533.2189 | 90.95522 | 531.0256 | 334.7319
1740 | 1740 | 1740 | 9 | 25 | 12 | 34 | 21 | 101.7845 | 0.2812003 | 0.1292768 | 1217.244 | 0 | 0 | 0 |  | Fe_Cr_Ni_Mo_Ta | Fe9Cr25Ni12Mo34Ta21 | 0.05640818 | -9.174395 | 6.445545 | 28.34071 | 536.1234 | 98.49662 | 599.9862 | 332.6581
1741 | 1741 | 1741 | 13 | 28 | 13 | 29 | 17 | 101.3855 | 0.2781676 | 0.1326396 | 1237.58 | 0 | 0 | 0 |  | Fe_Cr_Ni_Mo_Ta | Fe13Cr28Ni13Mo29Ta17 | 0.05631447 | -8.8656 | 6.61 | 28.23119 | 513.041 | 103.554 | 637.172 | 275.5973
1742 | 1742 | 1742 | 17 | 31 | 14 | 24 | 14 | 100.5113 | 0.2757217 | 0.1332263 | 1215.483 | 0 | 0 | 0 |  | Fe_Cr_Ni_Mo_Ta | Fe17Cr31Ni14Mo24Ta14 | 0.05507125 | -8.4724 | 6.76 | 27.37499 | 486.2385 | 98.44102 | 707.6786 | 213.2078
1743 | 1743 | 1743 | 23 | 34 | 13 | 19 | 11 | 99.67001 | 0.2726723 | 0.1293125 | 1133.058 | 0 | 0 | 0 |  | Fe_Cr_Ni_Mo_Ta | Fe23Cr34Ni13Mo19Ta11 | 0.05230642 | -7.4728 | 6.87 | 25.9083 | 428.0503 | 97.77782 | 765.1699 | 199.9327
1744 | 1744 | 1744 | 29 | 36 | 12 | 15 | 8 | 99.03057 | 0.2696578 | 0.121543 | 1009.071 | 0 | 0 | 0 |  | Fe_Cr_Ni_Mo_Ta | Fe29Cr36Ni12Mo15Ta8 | 0.0479503 | -6.3096 | 6.98 | 24.06242 | 360.1068 | 91.97366 | 809.7708 | 177.6644
1745 | 1745 | 1745 | 36 | 37 | 9 | 12 | 6 | 98.40091 | 0.2673958 | 0.1125659 | 882.0402 | 0 | 0 | 0 |  | Fe_Cr_Ni_Mo_Ta | Fe36Cr37Ni9Mo12Ta6 | 0.04376706 | -5.0604 | 7.02 | 22.21621 | 307.4228 | 102.9666 | 822.1755 | 130.6767
1746 | 1746 | 1746 | 3 | 10 | 6 | 43 | 38 | 98.40045 | 0.2958494 | 0.101301 | 873.7339 | 0 | 0 | 0 |  | Fe_Cr_Ni_Mo_Ta | Fe3Cr10Ni6Mo43Ta38 | 0.04777799 | -8.6808 | 5.92 | 23.48957 | 466.0403 | 85.46064 | 499.8691 | 409.1815
1747 | 1747 | 1747 | 4 | 13 | 10 | 38 | 34 | 97.78444 | 0.2944066 | 0.1174645 | 1065.643 | 0 | 0 | 0 |  | Fe_Cr_Ni_Mo_Ta | Fe4Cr13Ni10Mo38Ta34 | 0.05302313 | -10.39078 | 6.141414 | 24.96278 | 494.498 | 89.21362 | 479.7155 | 382.4401
1748 | 1748 | 1748 | 7 | 16 | 14 | 33 | 29 | 97.22915 | 0.2921675 | 0.1311518 | 1225.367 | 0 | 0 | 0 |  | Fe_Cr_Ni_Mo_Ta | Fe7Cr16Ni14Mo33Ta29 | 0.05701729 | -11.60045 | 6.414141 | 26.01515 | 513.5399 | 92.79159 | 517.2054 | 376.3425
1749 | 1749 | 1749 | 10 | 19 | 17 | 29 | 25 | 96.79752 | 0.2898403 | 0.1387859 | 1305.916 | 0 | 0 | 0 |  | Fe_Cr_Ni_Mo_Ta | Fe10Cr19Ni17Mo29Ta25 | 0.05860083 | -11.9388 | 6.63 | 26.36115 | 522.0798 | 85.1246 | 600.9519 | 349.3661
1750 | 1750 | 1750 | 15 | 21 | 19 | 25 | 20 | 96.48916 | 0.2869942 | 0.1425631 | 1331.071 | 0 | 0 | 0 |  | Fe_Cr_Ni_Mo_Ta | Fe15Cr21Ni19Mo25Ta20 | 0.05831141 | -11.4852 | 6.86 | 26.21755 | 510.9283 | 95.22128 | 634.525 | 301.0787
1751 | 1751 | 1751 | 20 | 24 | 19 | 21 | 16 | 96.2705 | 0.2836487 | 0.1412649 | 1287.595 | 0 | 0 | 0 |  | Fe_Cr_Ni_Mo_Ta | Fe20Cr24Ni19Mo21Ta16 | 0.05660068 | -10.4196 | 7 | 25.63962 | 477.3397 | 93.87627 | 674.5464 | 267.7177
1752 | 1752 | 1752 | 26 | 26 | 18 | 17 | 12 | 95.92774 | 0.2803328 | 0.1354302 | 1183.966 | 0 | 0 | 0 |  | Fe_Cr_Ni_Mo_Ta | Fe26Cr26Ni18Mo17Ta12 | 0.05329106 | -9.003979 | 7.131313 | 24.48031 | 418.3714 | 85.40973 | 746.6617 | 196.2585
1753 | 1753 | 1753 | 34 | 28 | 17 | 13 | 9 | 94.91375 | 0.2779172 | 0.1275024 | 1053.31 | 0 | 0 | 0 |  | Fe_Cr_Ni_Mo_Ta | Fe34Cr28Ni17Mo13Ta9 | 0.048624 | -7.547103 | 7.257426 | 22.39419 | 348.2029 | 85.00405 | 784.0893 | 147.5497
1754 | 1754 | 1754 | 43 | 28 | 12 | 11 | 6 | 94.94153 | 0.2748106 | 0.1147904 | 887.1423 | 0 | 0 | 0 |  | Fe_Cr_Ni_Mo_Ta | Fe43Cr28Ni12Mo11Ta6 | 0.04345981 | -5.5688 | 7.28 | 21.06561 | 305.0742 | 100.9176 | 786.2849 | 123.137
1755 | 1755 | 1755 | 3 | 8 | 9 | 35 | 45 | 92.87488 | 0.3040107 | 0.1089465 | 931.6506 | 0 | 0 | 0 |  | Fe_Cr_Ni_Mo_Ta | Fe3Cr8Ni9Mo35Ta45 | 0.05000171 | -10.8648 | 5.97 | 22.01908 | 470.1715 | 86.24139 | 484.7198 | 442.9339
1756 | 1756 | 1756 | 5 | 10 | 14 | 31 | 39 | 92.63149 | 0.302133 | 0.1273498 | 1151.484 | 0 | 0 | 0 |  | Fe_Cr_Ni_Mo_Ta | Fe5Cr10Ni14Mo31Ta39 | 0.0557473 | -13.08111 | 6.272727 | 23.33311 | 519.6004 | 89.1457 | 505.7919 | 420.2032
1757 | 1757 | 1757 | 8 | 12 | 19 | 27 | 33 | 92.28164 | 0.2999717 | 0.1410152 | 1310.669 | 0 | 0 | 0 |  | Fe_Cr_Ni_Mo_Ta | Fe8Cr12Ni19Mo27Ta33 | 0.05943384 | -14.44302 | 6.59596 | 24.08959 | 534.7556 | 101.1054 | 508.2918 | 396.458
1758 | 1758 | 1758 | 12 | 14 | 22 | 24 | 28 | 92.18194 | 0.2974323 | 0.1479122 | 1383.117 | 0 | 0 | 0 |  | Fe_Cr_Ni_Mo_Ta | Fe12Cr14Ni22Mo24Ta28 | 0.06064877 | -14.4528 | 6.84 | 24.39344 | 537.7646 | 93.95483 | 560.9758 | 362.2194
1759 | 1759 | 1759 | 17 | 16 | 24 | 20 | 23 | 91.69596 | 0.2949703 | 0.1510657 | 1396.176 | 0 | 0 | 0 |  | Fe_Cr_Ni_Mo_Ta | Fe17Cr16Ni24Mo20Ta23 | 0.06033368 | -13.826 | 7.07 | 24.06055 | 517.6425 | 93.37489 | 609.4113 | 340.3763
1760 | 1760 | 1760 | 22 | 18 | 25 | 17 | 18 | 91.75741 | 0.2916157 | 0.1488349 | 1343.06 | 0 | 0 | 0 |  | Fe_Cr_Ni_Mo_Ta | Fe22Cr18Ni25Mo17Ta18 | 0.05802922 | -12.4628 | 7.26 | 23.47999 | 473.2769 | 88.25496 | 640.1686 | 295.3677
1761 | 1761 | 1761 | 30 | 20 | 24 | 13 | 13 | 91.36405 | 0.2879824 | 0.1406626 | 1205.109 | 0 | 0 | 0 |  | Fe_Cr_Ni_Mo_Ta | Fe30Cr20Ni24Mo13Ta13 | 0.05354566 | -10.3708 | 7.43 | 21.96793 | 398.129 | 85.4319 | 693.577 | 216.6044
1762 | 1762 | 1762 | 38 | 20 | 22 | 11 | 9 | 91.29558 | 0.2851261 | 0.1291301 | 1043.911 | 0 | 0 | 0 |  | Fe_Cr_Ni_Mo_Ta | Fe38Cr20Ni22Mo11Ta9 | 0.0482081 | -8.2676 | 7.55 | 20.70628 | 333.3554 | 84.43674 | 738.3798 | 163.0783
1763 | 1763 | 1763 | 50 | 20 | 16 | 8 | 6 | 90.57722 | 0.2826167 | 0.1133961 | 838.2064 | 0 | 0 | 0 |  | Fe_Cr_Ni_Mo_Ta | Fe50Cr20Ni16Mo8Ta6 | 0.04183561 | -5.96 | 7.58 | 18.42715 | 289.1706 | 96.82136 | 722.6747 | 114.5364
1764 | 1764 | 1764 | 3 | 7 | 14 | 25 | 50 | 87.10392 | 0.3120492 | 0.1235019 | 1061.644 | 0 | 0 | 0 |  | Fe_Cr_Ni_Mo_Ta | Fe3Cr7Ni14Mo25Ta50 | 0.05439871 | -14.13774 | 6.121212 | 20.57236 | 512.4767 | 104.3876 | 441.1234 | 465.8946
1765 | 1765 | 1765 | 6 | 8 | 21 | 23 | 42 | 87.49636 | 0.3092027 | 0.142069 | 1286.775 | 0 | 0 | 0 |  | Fe_Cr_Ni_Mo_Ta | Fe6Cr8Ni21Mo23Ta42 | 0.05983927 | -16.6692 | 6.54 | 21.6266 | 551.84 | 112.2236 | 452.2601 | 436.5128
1766 | 1766 | 1766 | 9 | 9 | 26 | 20 | 36 | 87.18118 | 0.3074824 | 0.1529388 | 1408.546 | 0 | 0 | 0 |  | Fe_Cr_Ni_Mo_Ta | Fe9Cr9Ni26Mo20Ta36 | 0.06231723 | -17.6236 | 6.86 | 21.88036 | 561.9643 | 108.0576 | 522.826 | 413.3906
1767 | 1767 | 1767 | 13 | 11 | 28 | 18 | 29 | 87.98681 | 0.3034998 | 0.156522 | 1443.661 | 0 | 0 | 0 |  | Fe_Cr_Ni_Mo_Ta | Fe13Cr11Ni28Mo18Ta29 | 0.0624693 | -16.76115 | 7.10101 | 22.33854 | 549.1267 | 107.1706 | 517.3697 | 386.1859
1768 | 1768 | 1768 | 18 | 12 | 30 | 16 | 24 | 88.07292 | 0.3008759 | 0.1572076 | 1433.723 | 0 | 0 | 0 |  | Fe_Cr_Ni_Mo_Ta | Fe18Cr12Ni30Mo16Ta24 | 0.06131308 | -15.6192 | 7.32 | 22.09163 | 516.3743 | 96.0688 | 564.6241 | 358.7314
1769 | 1769 | 1769 | 25 | 14 | 31 | 13 | 18 | 88.15575 | 0.2970098 | 0.1524207 | 1343.762 | 0 | 0 | 0 |  | Fe_Cr_Ni_Mo_Ta | Fe25Cr14Ni31Mo13Ta18 | 0.05782948 | -13.43986 | 7.544554 | 21.22926 | 456.7117 | 95.00304 | 617.4235 | 282.3152
1770 | 1770 | 1770 | 32 | 15 | 30 | 10 | 13 | 87.95225 | 0.2938486 | 0.1419157 | 1184.168 | 0 | 0 | 0 |  | Fe_Cr_Ni_Mo_Ta | Fe32Cr15Ni30Mo10Ta13 | 0.05291767 | -11.142 | 7.71 | 19.8 | 379.374 | 83.21746 | 689.4081 | 247.2741
1771 | 1771 | 1771 | 42 | 15 | 26 | 8 | 8 | 88.17012 | 0.2899226 | 0.1241676 | 952.8968 | 0 | 0 | 0 |  | Fe_Cr_Ni_Mo_Ta | Fe42Cr15Ni26Mo8Ta8 | 0.04555885 | -8.123253 | 7.818182 | 18.2965 | 304.1226 | 81.89464 | 711.5372 | 156.9599
1772 | 1772 | 1772 | 55 | 15 | 19 | 6 | 5 | 87.95068 | 0.2869017 | 0.1060525 | 736.3959 | 0 | 0 | 0 |  | Fe_Cr_Ni_Mo_Ta | Fe55Cr15Ni19Mo6Ta5 | 0.03835699 | -5.5692 | 7.81 | 16.27114 | 259.7288 | 93.1113 | 681.7133 | 133.9119
1773 | 1773 | 1773 | 3 | 7 | 21 | 17 | 52 | 82.76274 | 0.3176191 | 0.1395513 | 1211.026 | 0 | 0 | 0 |  | Fe_Cr_Ni_Mo_Ta | Fe3Cr7Ni21Mo17Ta52 | 0.0594981 | -17.9012 | 6.38 | 19.1875 | 572.3008 | 135.0308 | 429.0526 | 503.9654
1774 | 1774 | 1774 | 6 | 7 | 28 | 16 | 43 | 83.42174 | 0.3146386 | 0.1547313 | 1395.52 | 0 | 0 | 0 |  | Fe_Cr_Ni_Mo_Ta | Fe6Cr7Ni28Mo16Ta43 | 0.06312605 | -19.7644 | 6.81 | 19.82019 | 598.4405 | 132.2434 | 425.5592 | 435.9008
1775 | 1775 | 1775 | 9 | 7 | 33 | 15 | 36 | 83.88556 | 0.3121265 | 0.1619759 | 1479.165 | 0 | 0 | 0 |  | Fe_Cr_Ni_Mo_Ta | Fe9Cr7Ni33Mo15Ta36 | 0.06410278 | -19.914 | 7.14 | 20.05592 | 596.3703 | 126.0131 | 508.0639 | 422.9834
1776 | 1776 | 1776 | 14 | 8 | 36 | 13 | 30 | 84.00429 | 0.3094489 | 0.1648848 | 1497.507 | 0 | 0 | 0 |  | Fe_Cr_Ni_Mo_Ta | Fe14Cr8Ni36Mo13Ta30 | 0.06372889 | -18.83188 | 7.405941 | 19.94159 | 563.4231 | 118.3517 | 501.1288 | 376.4289
1777 | 1777 | 1777 | 19 | 9 | 38 | 11 | 24 | 84.20101 | 0.3064805 | 0.1627701 | 1449.217 | 0 | 0 | 0 |  | Fe_Cr_Ni_Mo_Ta | Fe19Cr9Ni38Mo11Ta24 | 0.061591 | -17.04656 | 7.643564 | 19.46999 | 515.001 | 110.0551 | 527.2711 | 353.3934
1778 | 1778 | 1778 | 25 | 10 | 38 | 9 | 18 | 84.5356 | 0.3029234 | 0.1545989 | 1324.324 | 0 | 0 | 0 |  | Fe_Cr_Ni_Mo_Ta | Fe25Cr10Ni38Mo9Ta18 | 0.05759994 | -14.524 | 7.84 | 18.68261 | 434.2012 | 96.21925 | 563.7559 | 314.0814
1779 | 1779 | 1779 | 33 | 11 | 37 | 7 | 12 | 84.92758 | 0.2986611 | 0.1392353 | 1114.924 | 0 | 0 | 0 |  | Fe_Cr_Ni_Mo_Ta | Fe33Cr11Ni37Mo7Ta12 | 0.05078343 | -11.2356 | 8.02 | 17.31589 | 342.7628 | 78.4688 | 627.2172 | 243.3957
1780 | 1780 | 1780 | 44 | 12 | 32 | 5 | 7 | 85.33925 | 0.2939598 | 0.1166474 | 839.143 | 0 | 0 | 0 |  | Fe_Cr_Ni_Mo_Ta | Fe44Cr12Ni32Mo5Ta7 | 0.04175888 | -7.7884 | 8.09 | 15.38148 | 266.3258 | 71.68272 | 645.6778 | 161.7067
1781 | 1781 | 1781 | 57 | 12 | 23 | 4 | 4 | 85.83867 | 0.2900441 | 0.09599173 | 615.9277 | 1 | 0 | 0 |  | Fe_Cr_Ni_Mo_Ta | Fe57Cr12Ni23Mo4Ta4 | 0.03403359 | -5.1368 | 8.02 | 13.8892 | 236.4624 | 86.72723 | 609.9527 | 148.3753
1782 | 1782 | 1782 | 6 | 5 | 37 | 10 | 42 | 79.70158 | 0.3197451 | 0.167124 | 1495.205 | 0 | 0 | 0 |  | Fe_Cr_Ni_Mo_Ta | Fe6Cr5Ni37Mo10Ta42 | 0.06573674 | -22.758 | 7.18 | 17.45738 | 627.9583 | 162.1578 | 421.4508 | 428.3861
1783 | 1783 | 1783 | 9 | 5 | 41 | 10 | 35 | 80.60482 | 0.3166538 | 0.1702558 | 1531.539 | 0 | 0 | 0 |  | Fe_Cr_Ni_Mo_Ta | Fe9Cr5Ni41Mo10Ta35 | 0.0654118 | -21.8332 | 7.47 | 17.80421 | 610.0995 | 140.8333 | 448.257 | 435.5173
1784 | 1784 | 1784 | 13 | 6 | 44 | 9 | 28 | 81.34148 | 0.3130674 | 0.1691674 | 1505.022 | 0 | 0 | 0 |  | Fe_Cr_Ni_Mo_Ta | Fe13Cr6Ni44Mo9Ta28 | 0.06363425 | -19.88 | 7.74 | 17.78314 | 571.0585 | 129.45 | 454.1114 | 405.2478
1785 | 1785 | 1785 | 18 | 7 | 45 | 8 | 22 | 82.05603 | 0.3094047 | 0.1633553 | 1418.292 | 0 | 0 | 0 |  | Fe_Cr_Ni_Mo_Ta | Fe18Cr7Ni45Mo8Ta22 | 0.06046597 | -17.3468 | 7.94 | 17.52027 | 494.0114 | 115.0918 | 467.606 | 321.6313
1786 | 1786 | 1786 | 25 | 8 | 45 | 6 | 16 | 82.28957 | 0.3057722 | 0.1514888 | 1248.082 | 0 | 0 | 0 |  | Fe_Cr_Ni_Mo_Ta | Fe25Cr8Ni45Mo6Ta16 | 0.05511709 | -14.1664 | 8.14 | 16.32758 | 379.1956 | 85.33669 | 548.675 | 282.1557
1787 | 1787 | 1787 | 32 | 9 | 43 | 5 | 11 | 83.0565 | 0.3015397 | 0.1353565 | 1045.403 | 0 | 0 | 0 |  | Fe_Cr_Ni_Mo_Ta | Fe32Cr9Ni43Mo5Ta11 | 0.0485375 | -11.0156 | 8.25 | 15.39188 | 309.139 | 70.60064 | 556.3239 | 238.7818
1788 | 1788 | 1788 | 43 | 11 | 38 | 3 | 6 | 83.70115 | 0.2960986 | 0.1082133 | 732.039 | 1 | 0 | 0 |  | Fe_Cr_Ni_Mo_Ta | Fe43Cr11Ni38Mo3Ta6 | 0.03786018 | -7.354965 | 8.29703 | 13.03852 | 243.9583 | 61.34274 | 542.2645 | 201.8765
1789 | 1789 | 1789 | 9 | 3 | 50 | 6 | 32 | 77.9869 | 0.3199816 | 0.1757968 | 1549.132 | 0 | 0 | 0 |  | Fe_Cr_Ni_Mo_Ta | Fe9Cr3Ni50Mo6Ta32 | 0.06542216 | -22.6148 | 7.86 | 15.38148 | 628.9221 | 167.2108 | 427.9412 | 414.1805
1790 | 1790 | 1790 | 13 | 4 | 52 | 6 | 25 | 79.25668 | 0.3156265 | 0.1702097 | 1474.811 | 0 | 0 | 0 |  | Fe_Cr_Ni_Mo_Ta | Fe13Cr4Ni52Mo6Ta25 | 0.06225047 | -19.69 | 8.09 | 15.62658 | 550.3527 | 145.1665 | 436.244 | 357.1418
1791 | 1791 | 1791 | 18 | 5 | 53 | 5 | 19 | 79.91632 | 0.3119368 | 0.1603677 | 1338.407 | 0 | 0 | 0 |  | Fe_Cr_Ni_Mo_Ta | Fe18Cr5Ni53Mo5Ta19 | 0.05775633 | -16.5444 | 8.29 | 15.05822 | 445.5015 | 125.3832 | 479.893 | 314.9455
1792 | 1792 | 1792 | 23 | 6 | 53 | 4 | 13 | 80.67356 | 0.3078153 | 0.1436205 | 1124.474 | 0 | 0 | 0 |  | Fe_Cr_Ni_Mo_Ta | Fe23Cr6Ni53Mo4Ta13 | 0.05103168 | -12.9546 | 8.474747 | 14.1342 | 330.2678 | 83.84844 | 509.0643 | 268.389
1793 | 1793 | 1793 | 30 | 8 | 50 | 4 | 8 | 82.39915 | 0.3018484 | 0.1229578 | 890.3396 | 0 | 0 | 0 |  | Fe_Cr_Ni_Mo_Ta | Fe30Cr8Ni50Mo4Ta8 | 0.04285719 | -9.3952 | 8.52 | 13.89244 | 248.1669 | 56.72227 | 558.1429 | 213.0808
1794 | 1794 | 1794 | 33 | 5 | 3 | 47 | 12 | 105.5346 | 0.2803638 | 0.1240588 | 1192.954 | 0 | 0 | 0 |  | Fe_Cr_Ni_Mo_Ta | Fe33Cr5Ni3Mo47Ta12 | 0.05239358 | -5.9124 | 6.66 | 28.45066 | 609.3387 | 129.4339 | 514.0782 | 263.6386
1795 | 1795 | 1795 | 39 | 5 | 5 | 40 | 11 | 102.4142 | 0.2822425 | 0.1306162 | 1241.52 | 0 | 0 | 0 |  | Fe_Cr_Ni_Mo_Ta | Fe39Cr5Ni5Mo40Ta11 | 0.05367632 | -6.358 | 6.87 | 28.34978 | 601.2101 | 142.6799 | 579.5339 | 247.9228
1796 | 1796 | 1796 | 44 | 4 | 7 | 34 | 10 | 99.52303 | 0.2844679 | 0.1343139 | 1252.063 | 0 | 0 | 0 |  | Fe_Cr_Ni_Mo_Ta | Fe44Cr4Ni7Mo34Ta10 | 0.05385333 | -6.634425 | 7.070707 | 27.66386 | 587.9527 | 137.3344 | 597.9974 | 230.5199
1797 | 1797 | 1797 | 49 | 4 | 11 | 27 | 9 | 95.86409 | 0.2871234 | 0.135615 | 1216.46 | 0 | 0 | 0 |  | Fe_Cr_Ni_Mo_Ta | Fe49Cr4Ni11Mo27Ta9 | 0.05282192 | -6.904 | 7.33 | 26.15033 | 535.9484 | 139.3399 | 620.8759 | 209.5355
1798 | 1798 | 1798 | 53 | 3 | 14 | 22 | 7 | 93.37469 | 0.2887718 | 0.1316797 | 1126.716 | 0 | 0 | 0 |  | Fe_Cr_Ni_Mo_Ta | Fe53Cr3Ni14Mo22Ta7 | 0.05006842 | -6.427507 | 7.565657 | 24.62493 | 496.7156 | 132.2726 | 640.5826 | 207.3445
1799 | 1799 | 1799 | 21 | 6 | 3 | 51 | 19 | 105.6869 | 0.2833198 | 0.1149667 | 1088.63 | 0 | 0 | 0 |  | Fe_Cr_Ni_Mo_Ta | Fe21Cr6Ni3Mo51Ta19 | 0.05078215 | -6.7488 | 6.35 | 26.83282 | 559.4924 | 117.2481 | 493.335 | 317.8835
1800 | 1800 | 1800 | 27 | 7 | 5 | 44 | 17 | 103.2257 | 0.2839957 | 0.1259155 | 1204.304 | 0 | 0 | 0 |  | Fe_Cr_Ni_Mo_Ta | Fe27Cr7Ni5Mo44Ta17 | 0.05391887 | -7.4172 | 6.57 | 27.73644 | 573.801 | 115.8998 | 539.3816 | 293.1408
1801 | 1801 | 1801 | 32 | 8 | 7 | 38 | 16 | 100.6864 | 0.28515 | 0.1325469 | 1258.794 | 0 | 0 | 0 |  | Fe_Cr_Ni_Mo_Ta | Fe32Cr8Ni7Mo38Ta16 | 0.05557558 | -7.941966 | 6.752475 | 27.75846 | 566.6779 | 124.538 | 586.3269 | 283.7325
1802 | 1802 | 1802 | 36 | 8 | 10 | 32 | 14 | 98.3091 | 0.2863044 | 0.1374703 | 1287.318 | 0 | 0 | 0 |  | Fe_Cr_Ni_Mo_Ta | Fe36Cr8Ni10Mo32Ta14 | 0.05583388 | -8.3024 | 6.98 | 27.18529 | 544.8752 | 123.029 | 597.5455 | 280.7042
1803 | 1803 | 1803 | 40 | 9 | 14 | 26 | 11 | 96.1262 | 0.2864138 | 0.1377524 | 1247.727 | 0 | 0 | 0 |  | Fe_Cr_Ni_Mo_Ta | Fe40Cr9Ni14Mo26Ta11 | 0.05405678 | -8.0716 | 7.25 | 26.10824 | 512.6841 | 121.4976 | 646.2692 | 227.0145
1804 | 1804 | 1804 | 44 | 8 | 18 | 21 | 9 | 93.50901 | 0.2882306 | 0.1354687 | 1176.553 | 0 | 0 | 0 |  | Fe_Cr_Ni_Mo_Ta | Fe44Cr8Ni18Mo21Ta9 | 0.05160887 | -7.81 | 7.51 | 24.43993 | 461.5972 | 119.2189 | 678.7284 | 198.6916
1805 | 1805 | 1805 | 46 | 7 | 23 | 16 | 7 | 90.79179 | 0.2903772 | 0.1290628 | 1055.918 | 0 | 0 | 0 |  | Fe_Cr_Ni_Mo_Ta | Fe46Cr7Ni23Mo16Ta7 | 0.04787032 | -7.352311 | 7.787879 | 22.2548 | 388.0625 | 110.6127 | 674.765625 | 161.8505
1806 | 1806 | 1806 | 12 | 4 | 3 | 52 | 29 | 103.0653 | 0.2901773 | 0.1016763 | 909.8542 | 0 | 0 | 0 |  | Fe_Cr_Ni_Mo_Ta | Fe12Cr4Ni3Mo52Ta29 | 0.04655807 | -7.4556 | 6.07 | 23.5788 | 485.5029 | 94.88455 | 423.7726 | 365.1451
1807 | 1807 | 1807 | 16 | 8 | 4 | 46 | 27 | 101.7059 | 0.2891395 | 0.1137809 | 1047.498 | 0 | 0 | 0 |  | Fe_Cr_Ni_Mo_Ta | Fe16Cr8Ni4Mo46Ta27 | 0.05194261 | -8.067444 | 6.207921 | 25.89483 | 501.6183 | 92.1081 | 458.829 | 356.4684
1808 | 1808 | 1808 | 21 | 10 | 6 | 39 | 24 | 99.84721 | 0.2888776 | 0.1272011 | 1197.131 | 0 | 0 | 0 |  | Fe_Cr_Ni_Mo_Ta | Fe21Cr10Ni6Mo39Ta24 | 0.05576298 | -8.9016 | 6.42 | 26.9065 | 528.1388 | 93.02014 | 555.9721 | 353.0593
1809 | 1809 | 1809 | 25 | 12 | 9 | 34 | 21 | 98.49524 | 0.2880588 | 0.1346686 | 1269.345 | 0 | 0 | 0 |  | Fe_Cr_Ni_Mo_Ta | Fe25Cr12Ni9Mo34Ta21 | 0.05738754 | -9.425743 | 6.643564 | 27.13991 | 530.535 | 105.4495 | 545.2415 | 322.5355
1810 | 1810 | 1810 | 28 | 13 | 13 | 29 | 17 | 97.29548 | 0.2871149 | 0.1396874 | 1306.002 | 0 | 0 | 0 |  | Fe_Cr_Ni_Mo_Ta | Fe28Cr13Ni13Mo29Ta17 | 0.05717627 | -9.6396 | 6.91 | 26.77219 | 528.6994 | 111.0963 | 588.0772 | 302.4536
1811 | 1811 | 1811 | 31 | 14 | 17 | 24 | 14 | 95.61206 | 0.2868694 | 0.1410196 | 1286.893 | 0 | 0 | 0 |  | Fe_Cr_Ni_Mo_Ta | Fe31Cr14Ni17Mo24Ta14 | 0.05582259 | -9.5848 | 7.16 | 25.76412 | 485.0084 | 112.7932 | 650.5262 | 259.0255
1812 | 1812 | 1812 | 34 | 13 | 23 | 19 | 11 | 93.16343 | 0.2882559 | 0.1392294 | 1219.7 | 0 | 0 | 0 |  | Fe_Cr_Ni_Mo_Ta | Fe34Cr13Ni23Mo19Ta11 | 0.0529242 | -9.3772 | 7.49 | 23.92718 | 432.2635 | 95.17023 | 696.1697 | 199.1651
1813 | 1813 | 1813 | 36 | 12 | 29 | 15 | 8 | 91.11966 | 0.289336 | 0.131983 | 1092.203 | 0 | 0 | 0 |  | Fe_Cr_Ni_Mo_Ta | Fe36Cr12Ni29Mo15Ta8 | 0.04841494 | -8.5604 | 7.8 | 21.9406 | 353.7072 | 85.4379 | 706.6951 | 149.777
1814 | 1814 | 1814 | 37 | 9 | 36 | 12 | 6 | 88.64478 | 0.2924952 | 0.1238303 | 963.7306 | 0 | 0 | 0 |  | Fe_Cr_Ni_Mo_Ta | Fe37Cr9Ni36Mo12Ta6 | 0.04408266 | -7.8036 | 8.12 | 19.8522 | 299.8564 | 74.34683 | 682.5759 | 135.0058
1815 | 1815 | 1815 | 10 | 6 | 3 | 43 | 38 | 97.55509 | 0.2974156 | 0.1032595 | 894.1131 | 0 | 0 | 0 |  | Fe_Cr_Ni_Mo_Ta | Fe10Cr6Ni3Mo43Ta38 | 0.04843124 | -8.3124 | 5.94 | 23.18167 | 461.5637 | 79.95907 | 479.395 | 424.0663
1816 | 1816 | 1816 | 13 | 10 | 4 | 38 | 34 | 97.24566 | 0.2951314 | 0.1174742 | 1062.17 | 0 | 0 | 0 |  | Fe_Cr_Ni_Mo_Ta | Fe13Cr10Ni4Mo38Ta34 | 0.05365734 | -8.970513 | 6.080808 | 25.17888 | 489.3975 | 88.38523 | 472.4771 | 396.6373
1817 | 1817 | 1817 | 16 | 14 | 7 | 33 | 29 | 96.95848 | 0.2922463 | 0.1297187 | 1203.66 | 0 | 0 | 0 |  | Fe_Cr_Ni_Mo_Ta | Fe16Cr14Ni7Mo33Ta29 | 0.05751515 | -9.909601 | 6.313131 | 26.38781 | 504.8177 | 88.59272 | 518.209 | 360.275
1818 | 1818 | 1818 | 19 | 17 | 10 | 29 | 25 | 96.52261 | 0.2899253 | 0.1366519 | 1274.459 | 0 | 0 | 0 |  | Fe_Cr_Ni_Mo_Ta | Fe19Cr17Ni10Mo29Ta25 | 0.0590269 | -10.4 | 6.53 | 26.65258 | 520.1711 | 84.29247 | 558.7111 | 362.0379
1819 | 1819 | 1819 | 21 | 19 | 15 | 25 | 20 | 96.09506 | 0.2875606 | 0.1416731 | 1315.881 | 0 | 0 | 0 |  | Fe_Cr_Ni_Mo_Ta | Fe21Cr19Ni15Mo25Ta20 | 0.0585694 | -10.7436 | 6.82 | 26.261 | 504.0078 | 102.2226 | 605.7581 | 280.6358
1820 | 1820 | 1820 | 24 | 19 | 20 | 21 | 16 | 94.82955 | 0.2869613 | 0.1434059 | 1305.852 | 0 | 0 | 0 |  | Fe_Cr_Ni_Mo_Ta | Fe24Cr19Ni20Mo21Ta16 | 0.05681454 | -10.7488 | 7.12 | 25.15452 | 469.9646 | 100.1052 | 665.1479 | 259.3977
1821 | 1821 | 1821 | 26 | 18 | 26 | 17 | 12 | 93.25255 | 0.2870849 | 0.140627 | 1233.445 | 0 | 0 | 0 |  | Fe_Cr_Ni_Mo_Ta | Fe26Cr18Ni26Mo17Ta12 | 0.05341139 | -10.33935 | 7.454545 | 23.54207 | 403.5918 | 84.89035 | 695.3563 | 208.8258
1822 | 1822 | 1822 | 28 | 17 | 34 | 13 | 9 | 90.92175 | 0.288575 | 0.134085 | 1110.935 | 0 | 0 | 0 |  | Fe_Cr_Ni_Mo_Ta | Fe28Cr17Ni34Mo13Ta9 | 0.04862104 | -9.629644 | 7.811881 | 21.1696 | 324.0784 | 60.27942 | 727.272 | 159.8112
1823 | 1823 | 1823 | 28 | 12 | 43 | 11 | 6 | 88.64478 | 0.2921744 | 0.1239622 | 961.8554 | 0 | 0 | 0 |  | Fe_Cr_Ni_Mo_Ta | Fe28Cr12Ni43Mo11Ta6 | 0.04332554 | -8.4476 | 8.22 | 19.30673 | 267.121 | 56.52308 | 705.3094 | 129.6042
1824 | 1824 | 1824 | 8 | 9 | 3 | 35 | 45 | 93.29806 | 0.3027306 | 0.1048527 | 883.0677 | 0 | 0 | 0 |  | Fe_Cr_Ni_Mo_Ta | Fe8Cr9Ni3Mo35Ta45 | 0.05030617 | -8.6516 | 5.83 | 22.97368 | 459.7309 | 77.26379 | 516.7817 | 456.3716
1825 | 1825 | 1825 | 10 | 14 | 5 | 31 | 39 | 93.90217 | 0.2988004 | 0.120728 | 1073.278 | 0 | 0 | 0 |  | Fe_Cr_Ni_Mo_Ta | Fe10Cr14Ni5Mo31Ta39 | 0.05590041 | -9.716151 | 6.010101 | 24.88172 | 493.987 | 76.52502 | 469.9727 | 413.146
1826 | 1826 | 1826 | 12 | 19 | 8 | 27 | 33 | 94.43628 | 0.2945093 | 0.1322199 | 1208.473 | 0 | 0 | 0 |  | Fe_Cr_Ni_Mo_Ta | Fe12Cr19Ni8Mo27Ta33 | 0.05943228 | -10.64544 | 6.232323 | 25.9114 | 510.6225 | 81.75953 | 537.3745 | 421.0881
1827 | 1827 | 1827 | 14 | 22 | 12 | 24 | 28 | 94.62212 | 0.2913324 | 0.1393033 | 1285.431 | 0 | 0 | 0 |  | Fe_Cr_Ni_Mo_Ta | Fe14Cr22Ni12Mo24Ta28 | 0.06054357 | -11.3904 | 6.48 | 25.97614 | 519.2224 | 84.05468 | 566.1453 | 355.9809
1828 | 1828 | 1828 | 16 | 24 | 17 | 20 | 23 | 94.12295 | 0.2890135 | 0.1447963 | 1330.867 | 0 | 0 | 0 |  | Fe_Cr_Ni_Mo_Ta | Fe16Cr24Ni17Mo20Ta23 | 0.0601393 | -11.9308 | 6.77 | 25.2341 | 510.5352 | 95.02451 | 635.9461 | 316.3807
1829 | 1829 | 1829 | 18 | 25 | 22 | 17 | 18 | 93.83947 | 0.2866576 | 0.1454957 | 1314.683 | 0 | 0 | 0 |  | Fe_Cr_Ni_Mo_Ta | Fe18Cr25Ni22Mo17Ta18 | 0.05778799 | -11.7384 | 7.06 | 24.22623 | 476.3072 | 88.5436 | 651.6785 | 279.6384
1830 | 1830 | 1830 | 20 | 24 | 30 | 13 | 13 | 92.27708 | 0.2863479 | 0.1416247 | 1224.679 | 0 | 0 | 0 |  | Fe_Cr_Ni_Mo_Ta | Fe20Cr24Ni30Mo13Ta13 | 0.05323651 | -11.2836 | 7.47 | 22.08416 | 386.8435 | 75.16558 | 711.838 | 201.9314
1831 | 1831 | 1831 | 20 | 22 | 38 | 11 | 9 | 91.18838 | 0.286681 | 0.1329976 | 1092.192 | 0 | 0 | 0 |  | Fe_Cr_Ni_Mo_Ta | Fe20Cr22Ni38Mo11Ta9 | 0.04779205 | -10.2708 | 7.83 | 20.44969 | 308.0029 | 56.75817 | 731.2234 | 151.4321
1832 | 1832 | 1832 | 20 | 16 | 50 | 8 | 6 | 87.752 | 0.2921252 | 0.1209525 | 910.8619 | 1 | 0 | 0 |  | Fe_Cr_Ni_Mo_Ta | Fe20Cr16Ni50Mo8Ta6 | 0.04133337 | -8.9808 | 8.34 | 17.54993 | 235.5454 | 48.36946 | 674.4844 | 126.4556
1833 | 1833 | 1833 | 7 | 14 | 3 | 25 | 50 | 89.10432 | 0.3070201 | 0.113068 | 945.742 | 0 | 0 | 0 |  | Fe_Cr_Ni_Mo_Ta | Fe7Cr14Ni3Mo25Ta50 | 0.05439424 | -9.002755 | 5.757576 | 22.99217 | 472.3559 | 96.46391 | 494.2617 | 484.3828
1834 | 1834 | 1834 | 8 | 21 | 6 | 23 | 42 | 91.16046 | 0.3001833 | 0.1262821 | 1109.769 | 0 | 0 | 0 |  | Fe_Cr_Ni_Mo_Ta | Fe8Cr21Ni6Mo23Ta42 | 0.0595563 | -10.3328 | 5.98 | 24.75863 | 507.3695 | 87.55691 | 526.5063 | 445.3031
1835 | 1835 | 1835 | 9 | 26 | 9 | 20 | 36 | 92.07188 | 0.2954663 | 0.1356726 | 1220.065 | 0 | 0 | 0 |  | Fe_Cr_Ni_Mo_Ta | Fe9Cr26Ni9Mo20Ta36 | 0.06188747 | -11.2248 | 6.18 | 25.17519 | 521.5861 | 83.41715 | 570.8885 | 433.818
1836 | 1836 | 1836 | 11 | 28 | 13 | 18 | 29 | 93.05812 | 0.2910492 | 0.1426885 | 1300.827 | 0 | 0 | 0 |  | Fe_Cr_Ni_Mo_Ta | Fe11Cr28Ni13Mo18Ta29 | 0.06201882 | -11.91225 | 6.454545 | 25.08022 | 532.8611 | 88.32053 | 596.366 | 354.0852
1837 | 1837 | 1837 | 12 | 30 | 18 | 16 | 24 | 93.4325 | 0.2878429 | 0.1457988 | 1325.75 | 0 | 0 | 0 |  | Fe_Cr_Ni_Mo_Ta | Fe12Cr30Ni18Mo16Ta24 | 0.06077026 | -12.312 | 6.72 | 24.42622 | 525.4415 | 86.62333 | 619.1609 | 322.3019
1838 | 1838 | 1838 | 14 | 31 | 25 | 13 | 18 | 93.18343 | 0.2849776 | 0.1460555 | 1299.7 | 0 | 0 | 0 |  | Fe_Cr_Ni_Mo_Ta | Fe14Cr31Ni25Mo13Ta18 | 0.05725819 | -12.19645 | 7.089109 | 22.88179 | 464.2961 | 81.68859 | 680.4485 | 286.495
1839 | 1839 | 1839 | 15 | 30 | 32 | 10 | 13 | 92.28762 | 0.2838756 | 0.1400264 | 1192.039 | 0 | 0 | 0 |  | Fe_Cr_Ni_Mo_Ta | Fe15Cr30Ni32Mo10Ta13 | 0.05231882 | -11.6156 | 7.45 | 20.90431 | 389.5451 | 73.46245 | 725.7898 | 215.9993
1840 | 1840 | 1840 | 15 | 26 | 42 | 8 | 8 | 90.82197 | 0.2849667 | 0.1271493 | 1005.911 | 0 | 0 | 0 |  | Fe_Cr_Ni_Mo_Ta | Fe15Cr26Ni42Mo8Ta8 | 0.04491134 | -10.28711 | 7.919192 | 18.79657 | 275.1649 | 60.04124 | 753.4174 | 147.8234
1841 | 1841 | 1841 | 15 | 19 | 55 | 6 | 5 | 87.46693 | 0.2910275 | 0.1131864 | 813.497 | 1 | 0 | 0 |  | Fe_Cr_Ni_Mo_Ta | Fe15Cr19Ni55Mo6Ta5 | 0.03768806 | -8.662 | 8.45 | 16.10311 | 220.576 | 55.83162 | 664.4446 | 124.1087
1842 | 1842 | 1842 | 7 | 21 | 3 | 17 | 52 | 86.66086 | 0.3078713 | 0.1205537 | 1005.739 | 0 | 0 | 0 |  | Fe_Cr_Ni_Mo_Ta | Fe7Cr21Ni3Mo17Ta52 | 0.05926753 | -9.3092 | 5.74 | 22.97825 | 511.917 | 107.1435 | 478.6586 | 464.0353
1843 | 1843 | 1843 | 7 | 28 | 6 | 16 | 43 | 89.36506 | 0.2999169 | 0.1319161 | 1151.514 | 0 | 0 | 0 |  | Fe_Cr_Ni_Mo_Ta | Fe7Cr28Ni6Mo16Ta43 | 0.06260763 | -10.4868 | 5.95 | 24.18491 | 527.4269 | 101.0944 | 509.5745 | 435.5288
1844 | 1844 | 1844 | 7 | 33 | 9 | 15 | 36 | 91.41668 | 0.2935223 | 0.1381313 | 1231.542 | 0 | 0 | 0 |  | Fe_Cr_Ni_Mo_Ta | Fe7Cr33Ni9Mo15Ta36 | 0.0634134 | -11.1132 | 6.14 | 24.56094 | 530.1815 | 93.56283 | 561.7895 | 395.3392
1845 | 1845 | 1845 | 8 | 36 | 14 | 13 | 30 | 92.21805 | 0.2891838 | 0.1437587 | 1291.149 | 0 | 0 | 0 |  | Fe_Cr_Ni_Mo_Ta | Fe8Cr36Ni14Mo13Ta30 | 0.06296059 | -12.08195 | 6.415842 | 23.90059 | 541.0764 | 92.72439 | 577.6876 | 370.79
1846 | 1846 | 1846 | 9 | 38 | 19 | 11 | 24 | 92.90181 | 0.2850341 | 0.1460841 | 1304.935 | 0 | 0 | 0 |  | Fe_Cr_Ni_Mo_Ta | Fe9Cr38Ni19Mo11Ta24 | 0.06078989 | -12.378 | 6.693069 | 22.88136 | 520.5349 | 93.22589 | 601.9791 | 331.6276
1847 | 1847 | 1847 | 10 | 38 | 25 | 9 | 18 | 93.13822 | 0.2818574 | 0.1446025 | 1264.067 | 0 | 0 | 0 |  | Fe_Cr_Ni_Mo_Ta | Fe10Cr38Ni25Mo9Ta18 | 0.0567958 | -12.2532 | 7.02 | 21.41845 | 463.002 | 87.29839 | 708.0235 | 263.7018
1848 | 1848 | 1848 | 11 | 37 | 33 | 7 | 12 | 92.90525 | 0.2794776 | 0.1350301 | 1118.942 | 0 | 0 | 0 |  | Fe_Cr_Ni_Mo_Ta | Fe11Cr37Ni33Mo7Ta12 | 0.05000493 | -11.3772 | 7.42 | 19.37111 | 360.838 | 69.76814 | 764.1461 | 205.5209
1849 | 1849 | 1849 | 12 | 32 | 44 | 5 | 7 | 90.98834 | 0.2814002 | 0.118864 | 896.6826 | 0 | 0 | 0 |  | Fe_Cr_Ni_Mo_Ta | Fe12Cr32Ni44Mo5Ta7 | 0.04104159 | -9.9564 | 7.93 | 16.71257 | 273.764 | 65.6629 | 765.0402 | 141.9016
1850 | 1850 | 1850 | 12 | 23 | 57 | 4 | 4 | 87.64408 | 0.2884945 | 0.1028323 | 695.4576 | 1 | 1 | 1 | 695.4576 | Fe_Cr_Ni_Mo_Ta | Fe12Cr23Ni57Mo4Ta4 | 0.03334248 | -8.2276 | 8.48 | 14.52584 | 216.0376 | 54.17636 | 632.0984 | 113.7136 | 216.0376 | 54.17636 | 632.0984 | 113.7136
1851 | 1851 | 1851 | 5 | 37 | 6 | 10 | 42 | 88.88984 | 0.2967859 | 0.1362072 | 1183.235 | 0 | 0 | 0 |  | Fe_Cr_Ni_Mo_Ta | Fe5Cr37Ni6Mo10Ta42 | 0.06492407 | -10.302 | 5.92 | 23.25403 | 555.1012 | 103.323 | 543.3583 | 431.9615
1852 | 1852 | 1852 | 5 | 41 | 9 | 10 | 35 | 91.22064 | 0.2901503 | 0.1401193 | 1237.22 | 0 | 0 | 0 |  | Fe_Cr_Ni_Mo_Ta | Fe5Cr41Ni9Mo10Ta35 | 0.06449746 | -10.8652 | 6.11 | 23.41175 | 552.0386 | 93.50723 | 575.2104 | 438.3675
1853 | 1853 | 1853 | 6 | 44 | 13 | 9 | 28 | 92.9167 | 0.2840925 | 0.1427264 | 1264.242 | 0 | 0 | 0 |  | Fe_Cr_Ni_Mo_Ta | Fe6Cr44Ni13Mo9Ta28 | 0.06271123 | -11.3244 | 6.36 | 22.77081 | 534.6761 | 97.17557 | 617.832 | 366.6444
1854 | 1854 | 1854 | 7 | 45 | 18 | 8 | 22 | 93.91033 | 0.2797492 | 0.142834 | 1253.707 | 0 | 0 | 0 |  | Fe_Cr_Ni_Mo_Ta | Fe7Cr45Ni18Mo8Ta22 | 0.05955276 | -11.5844 | 6.64 | 21.75569 | 507.0739 | 90.2236 | 682.0031 | 302.2227
1855 | 1855 | 1855 | 8 | 45 | 25 | 6 | 16 | 94.05806 | 0.276412 | 0.1394018 | 1186.068 | 0 | 0 | 0 |  | Fe_Cr_Ni_Mo_Ta | Fe8Cr45Ni25Mo6Ta16 | 0.05423434 | -11.5284 | 7 | 19.7241 | 437.9006 | 88.32048 | 726.9294 | 247.2571
1856 | 1856 | 1856 | 9 | 43 | 32 | 5 | 11 | 93.90902 | 0.2747748 | 0.129455 | 1046.288 | 0 | 0 | 0 |  | Fe_Cr_Ni_Mo_Ta | Fe9Cr43Ni32Mo5Ta11 | 0.0477177 | -10.8336 | 7.35 | 18.08204 | 351.0639 | 74.29816 | 766.8904 | 206.1026
1857 | 1857 | 1857 | 11 | 38 | 43 | 3 | 6 | 91.90548 | 0.2766533 | 0.1098946 | 791.6016 | 0 | 0 | 0 |  | Fe_Cr_Ni_Mo_Ta | Fe11Cr38Ni43Mo3Ta6 | 0.03719001 | -9.383002 | 7.861386 | 14.97048 | 259.9516 | 62.45245 | 735.3866 | 171.4575
1858 | 1858 | 1858 | 3 | 50 | 9 | 6 | 32 | 92.25041 | 0.2839451 | 0.1401747 | 1224.96 | 0 | 0 | 0 |  | Fe_Cr_Ni_Mo_Ta | Fe3Cr50Ni9Mo6Ta32 | 0.06433381 | -10.288 | 6.1 | 21.91324 | 543.408 | 106.3089 | 607.2185 | 351.8741
1859 | 1859 | 1859 | 4 | 52 | 13 | 6 | 25 | 94.2999 | 0.2775598 | 0.1399282 | 1219.339 | 0 | 0 | 0 |  | Fe_Cr_Ni_Mo_Ta | Fe4Cr52Ni13Mo6Ta25 | 0.06120165 | -10.5652 | 6.35 | 21.31103 | 521.2596 | 95.04622 | 625.3823 | 308.9229
1860 | 1860 | 1860 | 5 | 53 | 18 | 5 | 19 | 95.38755 | 0.2727073 | 0.1373124 | 1173.361 | 0 | 0 | 0 |  | Fe_Cr_Ni_Mo_Ta | Fe5Cr53Ni18Mo5Ta19 | 0.05676333 | -10.668 | 6.63 | 19.8736 | 480.1782 | 97.89456 | 702.5399 | 279.1728
1861 | 1861 | 1861 | 6 | 53 | 23 | 4 | 13 | 96.40611 | 0.2678612 | 0.1291961 | 1058.355 | 0 | 0 | 0 |  | Fe_Cr_Ni_Mo_Ta | Fe6Cr53Ni23Mo4Ta13 | 0.05013456 | -10.09815 | 6.919192 | 18.14643 | 377.1577 | 86.39647 | 784.3347 | 224.6647
1862 | 1862 | 1862 | 8 | 50 | 30 | 4 | 8 | 96.45915 | 0.2664418 | 0.1165221 | 895.5825 | 0 | 0 | 0 |  | Fe_Cr_Ni_Mo_Ta | Fe8Cr50Ni30Mo4Ta8 | 0.04209485 | -9.2656 | 7.28 | 16.97528 | 290.7519 | 66.08509 | 833.7531 | 164.4687
1863 | 1863 | 1863 | 3 | 5 | 33 | 47 | 12 | 104.5862 | 0.2847057 | 0.1365395 | 1369.118 | 0 | 0 | 0 |  | Fe_Cr_Ni_Mo_Ta | Fe3Cr5Ni33Mo47Ta12 | 0.05102731 | -11.1084 | 7.26 | 25.31482 | 471.1789 | 122.6914 | 451.9234 | 237.1666
1864 | 1864 | 1864 | 5 | 5 | 39 | 40 | 11 | 101.2555 | 0.2873971 | 0.1435695 | 1421.422 | 0 | 0 | 0 |  | Fe_Cr_Ni_Mo_Ta | Fe5Cr5Ni39Mo40Ta11 | 0.05232979 | -11.5804 | 7.55 | 25.3083 | 422.736 | 116.9385 | 482.6387 | 244.4516
1865 | 1865 | 1865 | 7 | 4 | 44 | 34 | 10 | 98.16478 | 0.2903646 | 0.1475638 | 1431.519 | 0 | 0 | 0 |  | Fe_Cr_Ni_Mo_Ta | Fe7Cr4Ni44Mo34Ta10 | 0.05253465 | -11.67799 | 7.818182 | 24.6932 | 364.3753 | 108.2644 | 531.1099 | 203.7019
1866 | 1866 | 1866 | 11 | 4 | 49 | 27 | 9 | 94.36797 | 0.2934487 | 0.1473098 | 1367.373 | 0 | 0 | 0 |  | Fe_Cr_Ni_Mo_Ta | Fe11Cr4Ni49Mo27Ta9 | 0.05167304 | -11.236 | 8.09 | 23.63134 | 317.5732 | 101.0375 | 600.5138 | 183.7944
1867 | 1867 | 1867 | 14 | 3 | 53 | 22 | 7 | 91.72778 | 0.2956246 | 0.1425099 | 1258.87 | 1 | 0 | 0 |  | Fe_Cr_Ni_Mo_Ta | Fe14Cr3Ni53Mo22Ta7 | 0.04902919 | -10.02469 | 8.353535 | 22.35498 | 272.1331 | 98.77963 | 592.8767 | 136.9238
1868 | 1868 | 1868 | 3 | 6 | 21 | 51 | 19 | 105.1506 | 0.2857805 | 0.1232427 | 1203.188 | 0 | 0 | 0 |  | Fe_Cr_Ni_Mo_Ta | Fe3Cr6Ni21Mo51Ta19 | 0.04978467 | -10.7592 | 6.71 | 24.6 | 511.4796 | 114.7055 | 439.6169 | 299.1483
1869 | 1869 | 1869 | 5 | 7 | 27 | 44 | 17 | 102.5215 | 0.2871529 | 0.1350784 | 1331.937 | 0 | 0 | 0 |  | Fe_Cr_Ni_Mo_Ta | Fe5Cr7Ni27Mo44Ta17 | 0.05288596 | -11.8172 | 7.01 | 25.47057 | 501.9468 | 109.3034 | 482.6323 | 277.6648
1870 | 1870 | 1870 | 7 | 8 | 32 | 38 | 16 | 99.84126 | 0.2888577 | 0.141758 | 1385.784 | 0 | 0 | 0 |  | Fe_Cr_Ni_Mo_Ta | Fe7Cr8Ni32Mo38Ta16 | 0.05455492 | -12.47093 | 7.247525 | 25.5806 | 473.5089 | 118.7532 | 557.5861 | 278.3596
1871 | 1871 | 1871 | 10 | 8 | 36 | 32 | 14 | 97.36434 | 0.2903745 | 0.1464616 | 1408.975 | 0 | 0 | 0 |  | Fe_Cr_Ni_Mo_Ta | Fe10Cr8Ni36Mo32Ta14 | 0.05489001 | -12.504 | 7.5 | 25.21032 | 444.6793 | 108.7191 | 568.9358 | 269.4846
1872 | 1872 | 1872 | 14 | 9 | 40 | 26 | 11 | 95.11427 | 0.290714 | 0.1455043 | 1348.93 | 0 | 0 | 0 |  | Fe_Cr_Ni_Mo_Ta | Fe14Cr9Ni40Mo26Ta11 | 0.05325118 | -11.5868 | 7.77 | 24.4949 | 389.7066 | 98.02371 | 627.7674 | 201.5226
1873 | 1873 | 1873 | 18 | 8 | 44 | 21 | 9 | 92.43212 | 0.2927321 | 0.1421564 | 1259.768 | 0 | 0 | 0 |  | Fe_Cr_Ni_Mo_Ta | Fe18Cr8Ni44Mo21Ta9 | 0.05090787 | -10.7116 | 8.03 | 23.06057 | 330.587 | 89.84801 | 640.6808 | 172.4866
1874 | 1874 | 1874 | 23 | 7 | 46 | 16 | 7 | 89.76887 | 0.2945902 | 0.134257 | 1116.244 | 0 | 0 | 0 |  | Fe_Cr_Ni_Mo_Ta | Fe23Cr7Ni46Mo16Ta7 | 0.04733437 | -9.417406 | 8.252525 | 21.22943 | 285.2074 | 81.00715 | 667.5672 | 142.4416
1875 | 1875 | 1875 | 3 | 4 | 12 | 52 | 29 | 102.8037 | 0.291346 | 0.1063768 | 971.1532 | 0 | 0 | 0 |  | Fe_Cr_Ni_Mo_Ta | Fe3Cr4Ni12Mo52Ta29 | 0.04593008 | -9.9396 | 6.25 | 22.19257 | 478.2234 | 88.69506 | 455.9929 | 375.8504
1876 | 1876 | 1876 | 4 | 8 | 16 | 46 | 27 | 101.341 | 0.2907512 | 0.1189226 | 1116.278 | 0 | 0 | 0 |  | Fe_Cr_Ni_Mo_Ta | Fe4Cr8Ni16Mo46Ta27 | 0.05125661 | -11.1542 | 6.445545 | 24.45324 | 513.1686 | 96.94675 | 477.9317 | 355.4444
1877 | 1877 | 1877 | 6 | 10 | 21 | 39 | 24 | 99.35629 | 0.2910145 | 0.1333867 | 1281.351 | 0 | 0 | 0 |  | Fe_Cr_Ni_Mo_Ta | Fe6Cr10Ni21Mo39Ta24 | 0.05503409 | -12.4476 | 6.72 | 25.41869 | 523.8804 | 98.23648 | 516.9848 | 340.908
1878 | 1878 | 1878 | 9 | 12 | 25 | 34 | 21 | 97.94709 | 0.2904238 | 0.1402015 | 1344.759 | 0 | 0 | 0 |  | Fe_Cr_Ni_Mo_Ta | Fe9Cr12Ni25Mo34Ta21 | 0.05672172 | -12.78855 | 6.960396 | 25.82811 | 514.5795 | 101.7907 | 579.4337 | 312.3881
1879 | 1879 | 1879 | 13 | 13 | 28 | 29 | 17 | 96.74714 | 0.2894652 | 0.1444774 | 1370.784 | 0 | 0 | 0 |  | Fe_Cr_Ni_Mo_Ta | Fe13Cr13Ni28Mo29Ta17 | 0.05662899 | -12.4056 | 7.21 | 25.72936 | 495.289 | 98.12555 | 608.537 | 281.3354
1880 | 1880 | 1880 | 17 | 14 | 31 | 24 | 14 | 95.06975 | 0.289172 | 0.1447255 | 1336.041 | 0 | 0 | 0 |  | Fe_Cr_Ni_Mo_Ta | Fe17Cr14Ni31Mo24Ta14 | 0.05537813 | -11.8248 | 7.44 | 24.95816 | 459.9687 | 93.74249 | 630.9128 | 244.4072
1881 | 1881 | 1881 | 23 | 13 | 34 | 19 | 11 | 92.7085 | 0.2901607 | 0.1413242 | 1246.761 | 0 | 0 | 0 |  | Fe_Cr_Ni_Mo_Ta | Fe23Cr13Ni34Mo19Ta11 | 0.0526254 | -10.816 | 7.71 | 23.40427 | 382.5586 | 82.04359 | 687.7698 | 191.0213
1882 | 1882 | 1882 | 29 | 12 | 36 | 15 | 8 | 90.81322 | 0.2906066 | 0.132782 | 1102.482 | 0 | 0 | 0 |  | Fe_Cr_Ni_Mo_Ta | Fe29Cr12Ni36Mo15Ta8 | 0.04825291 | -9.2856 | 7.94 | 21.66933 | 327.1383 | 68.04446 | 706.64 | 146.9769
1883 | 1883 | 1883 | 36 | 9 | 37 | 12 | 6 | 88.59881 | 0.2926833 | 0.123507 | 960.9127 | 0 | 0 | 0 |  | Fe_Cr_Ni_Mo_Ta | Fe36Cr9Ni37Mo12Ta6 | 0.0440626 | -7.8828 | 8.14 | 19.81817 | 292.7759 | 66.96073 | 682.5769 | 131.157
1884 | 1884 | 1884 | 3 | 6 | 10 | 43 | 38 | 97.33995 | 0.2983292 | 0.1068971 | 939.7652 | 0 | 0 | 0 |  | Fe_Cr_Ni_Mo_Ta | Fe3Cr6Ni10Mo43Ta38 | 0.04794178 | -10.5048 | 6.08 | 22.18648 | 467.8691 | 85.88229 | 476.4167 | 434.9264
1885 | 1885 | 1885 | 4 | 10 | 13 | 38 | 34 | 96.95481 | 0.296367 | 0.1220511 | 1121.84 | 0 | 0 | 0 |  | Fe_Cr_Ni_Mo_Ta | Fe4Cr10Ni13Mo38Ta34 | 0.05312639 | -11.63718 | 6.262626 | 24.13993 | 501.0015 | 89.98294 | 459.1343 | 392.8099
1886 | 1886 | 1886 | 7 | 14 | 16 | 33 | 29 | 96.65274 | 0.2935475 | 0.1336323 | 1255.98 | 0 | 0 | 0 |  | Fe_Cr_Ni_Mo_Ta | Fe7Cr14Ni16Mo33Ta29 | 0.05707409 | -12.31548 | 6.494949 | 25.56414 | 525.6005 | 94.44398 | 533.2234 | 376.0327
1887 | 1887 | 1887 | 10 | 17 | 19 | 29 | 25 | 96.20558 | 0.2912749 | 0.1395964 | 1314.322 | 0 | 0 | 0 |  | Fe_Cr_Ni_Mo_Ta | Fe10Cr17Ni19Mo29Ta25 | 0.05864916 | -12.5492 | 6.71 | 25.98057 | 526.2206 | 88.34478 | 561.7941 | 322.0528
1888 | 1888 | 1888 | 15 | 19 | 21 | 25 | 20 | 95.87291 | 0.2885073 | 0.1428415 | 1332.398 | 0 | 0 | 0 |  | Fe_Cr_Ni_Mo_Ta | Fe15Cr19Ni21Mo25Ta20 | 0.05835257 | -11.9892 | 6.94 | 25.89517 | 509.8975 | 97.61182 | 622.1402 | 304.2136
1889 | 1889 | 1889 | 20 | 19 | 24 | 21 | 16 | 94.67321 | 0.2876237 | 0.1433677 | 1306.737 | 0 | 0 | 0 |  | Fe_Cr_Ni_Mo_Ta | Fe20Cr19Ni24Mo21Ta16 | 0.05668898 | -11.4576 | 7.2 | 24.95175 | 474.6597 | 91.51471 | 662.1459 | 273.7339
1890 | 1890 | 1890 | 26 | 18 | 26 | 17 | 12 | 93.25255 | 0.2870849 | 0.139376 | 1219.418 | 0 | 0 | 0 |  | Fe_Cr_Ni_Mo_Ta | Fe26Cr18Ni26Mo17Ta12 | 0.05341139 | -10.33935 | 7.454545 | 23.54207 | 404.1288 | 85.13207 | 695.5743 | 209.9125
1891 | 1891 | 1891 | 34 | 17 | 28 | 13 | 9 | 91.18307 | 0.2874878 | 0.131053 | 1076.899 | 0 | 0 | 0 |  | Fe_Cr_Ni_Mo_Ta | Fe34Cr17Ni28Mo13Ta9 | 0.04875566 | -8.9403 | 7.693069 | 21.35908 | 336.6732 | 81.3793 | 724.1896 | 167.7458
1892 | 1892 | 1892 | 43 | 12 | 28 | 11 | 6 | 89.33586 | 0.2893335 | 0.1200988 | 921.0227 | 0 | 0 | 0 |  | Fe_Cr_Ni_Mo_Ta | Fe43Cr12Ni28Mo11Ta6 | 0.04361924 | -7.1816 | 7.92 | 19.74842 | 315.1891 | 84.385 | 721.2803 | 127.5648
1893 | 1893 | 1893 | 3 | 9 | 8 | 35 | 45 | 93.13763 | 0.3033889 | 0.107408 | 914.1245 | 0 | 0 | 0 |  | Fe_Cr_Ni_Mo_Ta | Fe3Cr9Ni8Mo35Ta45 | 0.04996148 | -10.3696 | 5.93 | 22.33025 | 481.0648 | 78.9157 | 486.2428 | 427.7792
1894 | 1894 | 1894 | 5 | 14 | 10 | 31 | 39 | 93.73429 | 0.2994961 | 0.1233289 | 1106.493 | 0 | 0 | 0 |  | Fe_Cr_Ni_Mo_Ta | Fe5Cr14Ni10Mo31Ta39 | 0.05561463 | -11.31803 | 6.111111 | 24.37003 | 513.5409 | 82.12634 | 512.1995 | 426.7984
1895 | 1895 | 1895 | 8 | 19 | 12 | 27 | 33 | 94.29623 | 0.2950953 | 0.1338888 | 1230.611 | 0 | 0 | 0 |  | Fe_Cr_Ni_Mo_Ta | Fe8Cr19Ni12Mo27Ta33 | 0.05924147 | -11.80614 | 6.313131 | 25.59047 | 521.5104 | 84.2681 | 557.3661 | 356.5618
1896 | 1896 | 1896 | 12 | 22 | 14 | 24 | 28 | 94.54994 | 0.2916362 | 0.1392871 | 1286.069 | 0 | 0 | 0 |  | Fe_Cr_Ni_Mo_Ta | Fe12Cr22Ni14Mo24Ta28 | 0.06046178 | -11.9056 | 6.52 | 25.8457 | 526.4949 | 89.07375 | 565.1867 | 370.1812
1897 | 1897 | 1897 | 17 | 24 | 16 | 20 | 23 | 94.1609 | 0.2888536 | 0.1430689 | 1309.802 | 0 | 0 | 0 |  | Fe_Cr_Ni_Mo_Ta | Fe17Cr24Ni16Mo20Ta23 | 0.06017451 | -11.7044 | 6.75 | 25.28616 | 506.2934 | 92.18402 | 643.3732 | 319.7885
1898 | 1898 | 1898 | 22 | 25 | 18 | 17 | 18 | 93.99834 | 0.2859865 | 0.1422393 | 1274.988 | 0 | 0 | 0 |  | Fe_Cr_Ni_Mo_Ta | Fe22Cr25Ni18Mo17Ta18 | 0.05791016 | -10.9592 | 6.98 | 24.39242 | 470.0652 | 87.46142 | 674.0873 | 281.534
1899 | 1899 | 1899 | 30 | 24 | 20 | 13 | 13 | 92.70028 | 0.28457 | 0.1367885 | 1167.592 | 0 | 0 | 0 |  | Fe_Cr_Ni_Mo_Ta | Fe30Cr24Ni20Mo13Ta13 | 0.05349064 | -9.7196 | 7.27 | 22.38995 | 393.0811 | 85.4035 | 730.644 | 206.2073
1900 | 1900 | 1900 | 38 | 22 | 20 | 11 | 9 | 91.98407 | 0.2833488 | 0.1269601 | 1023.892 | 0 | 0 | 0 |  | Fe_Cr_Ni_Mo_Ta | Fe38Cr22Ni20Mo11Ta9 | 0.04818539 | -8.0172 | 7.47 | 20.88516 | 332.4575 | 81.12489 | 754.672 | 160.0797
1901 | 1901 | 1901 | 50 | 16 | 20 | 8 | 6 | 89.16318 | 0.2863197 | 0.1140011 | 839.0563 | 0 | 0 | 0 |  | Fe_Cr_Ni_Mo_Ta | Fe50Cr16Ni20Mo8Ta6 | 0.04186997 | -6.3408 | 7.74 | 18.13836 | 298.6873 | 96.14729 | 723.123 | 123.4547
1902 | 1902 | 1902 | 3 | 14 | 7 | 25 | 50 | 88.96763 | 0.3075654 | 0.1154388 | 974.1762 | 0 | 0 | 0 |  | Fe_Cr_Ni_Mo_Ta | Fe3Cr14Ni7Mo25Ta50 | 0.05413751 | -10.48669 | 5.838384 | 22.55943 | 489.974 | 98.25832 | 502.6625 | 470.0158
1903 | 1903 | 1903 | 6 | 21 | 8 | 23 | 42 | 91.09074 | 0.3004677 | 0.1269229 | 1118.025 | 0 | 0 | 0 |  | Fe_Cr_Ni_Mo_Ta | Fe6Cr21Ni8Mo23Ta42 | 0.05945332 | -10.996 | 6.02 | 24.59654 | 515.0177 | 87.87639 | 516.6012 | 440.5354
1904 | 1904 | 1904 | 9 | 26 | 9 | 20 | 36 | 92.07188 | 0.2954663 | 0.1351466 | 1213.939 | 0 | 0 | 0 |  | Fe_Cr_Ni_Mo_Ta | Fe9Cr26Ni9Mo20Ta36 | 0.06188747 | -11.2248 | 6.18 | 25.17519 | 519.5892 | 88.62991 | 531.6625 | 409.4742
1905 | 1905 | 1905 | 13 | 28 | 11 | 18 | 29 | 93.13354 | 0.2907339 | 0.1412783 | 1283.705 | 0 | 0 | 0 |  | Fe_Cr_Ni_Mo_Ta | Fe13Cr28Ni11Mo18Ta29 | 0.06209619 | -11.37027 | 6.414141 | 25.18537 | 521.7696 | 86.45737 | 587.5183 | 374.6026
1906 | 1906 | 1906 | 18 | 30 | 12 | 16 | 24 | 93.66463 | 0.2868655 | 0.1420079 | 1278.77 | 0 | 0 | 0 |  | Fe_Cr_Ni_Mo_Ta | Fe18Cr30Ni12Mo16Ta24 | 0.06097268 | -10.8816 | 6.6 | 24.67793 | 499.4945 | 88.7869 | 617.3788 | 325.3694
1907 | 1907 | 1907 | 25 | 31 | 14 | 13 | 18 | 93.62775 | 0.2830997 | 0.1395953 | 1221.116 | 0 | 0 | 0 |  | Fe_Cr_Ni_Mo_Ta | Fe25Cr31Ni14Mo13Ta18 | 0.0575674 | -10.02686 | 6.871287 | 23.20932 | 437.7572 | 89.32279 | 701.0878 | 280.5723
1908 | 1908 | 1908 | 32 | 30 | 15 | 10 | 13 | 93.01763 | 0.2807934 | 0.1329381 | 1109.043 | 0 | 0 | 0 |  | Fe_Cr_Ni_Mo_Ta | Fe32Cr30Ni15Mo10Ta13 | 0.0527267 | -8.814 | 7.11 | 21.24712 | 359.0898 | 83.40459 | 746.1998 | 218.8196
1909 | 1909 | 1909 | 42 | 26 | 15 | 8 | 8 | 92.05596 | 0.2797826 | 0.1194069 | 921.0284 | 0 | 0 | 0 |  | Fe_Cr_Ni_Mo_Ta | Fe42Cr26Ni15Mo8Ta8 | 0.04544987 | -6.893174 | 7.373737 | 19.15946 | 290.6685 | 95.71207 | 768.3031 | 163.6632
1910 | 1910 | 1910 | 55 | 19 | 15 | 6 | 5 | 89.38271 | 0.2831193 | 0.1046959 | 729.2143 | 0 | 0 | 0 |  | Fe_Cr_Ni_Mo_Ta | Fe55Cr19Ni15Mo6Ta5 | 0.03832873 | -5.238 | 7.65 | 16.51999 | 259.1137 | 100.3758 | 695.0223 | 131.3541
1911 | 1911 | 1911 | 3 | 21 | 7 | 17 | 52 | 86.51898 | 0.3084312 | 0.1222785 | 1026.263 | 0 | 0 | 0 |  | Fe_Cr_Ni_Mo_Ta | Fe3Cr21Ni7Mo17Ta52 | 0.05904295 | -10.8116 | 5.82 | 22.64155 | 522.3466 | 113.6206 | 479.0176 | 511.3702
1912 | 1912 | 1912 | 6 | 28 | 7 | 16 | 43 | 89.32876 | 0.300064 | 0.1320329 | 1153.278 | 0 | 0 | 0 |  | Fe_Cr_Ni_Mo_Ta | Fe6Cr28Ni7Mo16Ta43 | 0.06256072 | -10.8268 | 5.97 | 24.12136 | 535.2855 | 95.75342 | 522.35 | 426.0771
1913 | 1913 | 1913 | 9 | 33 | 7 | 15 | 36 | 91.49085 | 0.2932158 | 0.1367637 | 1214.957 | 0 | 0 | 0 |  | Fe_Cr_Ni_Mo_Ta | Fe9Cr33Ni7Mo15Ta36 | 0.06349552 | -10.4916 | 6.1 | 24.6609 | 533.6514 | 97.52396 | 546.5563 | 424.9045
1914 | 1914 | 1914 | 14 | 36 | 8 | 13 | 30 | 92.44648 | 0.2882292 | 0.1400205 | 1245.047 | 0 | 0 | 0 |  | Fe_Cr_Ni_Mo_Ta | Fe14Cr36Ni8Mo13Ta30 | 0.06317256 | -10.4327 | 6.29703 | 24.12715 | 514.5605 | 92.52413 | 599.5825 | 399.8031
1915 | 1915 | 1915 | 19 | 38 | 9 | 11 | 24 | 93.29679 | 0.2833674 | 0.1403029 | 1234.112 | 0 | 0 | 0 |  | Fe_Cr_Ni_Mo_Ta | Fe19Cr38Ni9Mo11Ta24 | 0.06109729 | -9.950789 | 6.49505 | 23.15181 | 482.3647 | 95.89485 | 631.7703 | 331.7905
1916 | 1916 | 1916 | 25 | 38 | 10 | 9 | 18 | 93.76179 | 0.2792092 | 0.1368292 | 1170.934 | 0 | 0 | 0 |  | Fe_Cr_Ni_Mo_Ta | Fe25Cr38Ni10Mo9Ta18 | 0.05719601 | -9.1032 | 6.72 | 21.67948 | 406.8037 | 90.8777 | 694.8344 | 276.1358
1917 | 1917 | 1917 | 33 | 37 | 11 | 7 | 12 | 93.86586 | 0.2753832 | 0.1264402 | 1020.397 | 0 | 0 | 0 |  | Fe_Cr_Ni_Mo_Ta | Fe33Cr37Ni11Mo7Ta12 | 0.05048879 | -7.6372 | 6.98 | 19.5182 | 320.3854 | 95.78018 | 766.7426 | 202.392
1918 | 1918 | 1918 | 44 | 32 | 12 | 5 | 7 | 92.46889 | 0.2751384 | 0.1099591 | 802.8294 | 0 | 0 | 0 |  | Fe_Cr_Ni_Mo_Ta | Fe44Cr32Ni12Mo5Ta7 | 0.04159753 | -5.9244 | 7.29 | 16.65503 | 245.5083 | 93.676 | 775.8588 | 150.3322
1919 | 1919 | 1919 | 57 | 23 | 12 | 4 | 4 | 89.83328 | 0.2794041 | 0.09385653 | 610.6827 | 0 | 0 | 0 |  | Fe_Cr_Ni_Mo_Ta | Fe57Cr23Ni12Mo4Ta4 | 0.03397409 | -4.3756 | 7.58 | 14.44818 | 221.8673 | 89.48769 | 673.1647 | 139.0914
1920 | 1920 | 1920 | 6 | 37 | 5 | 10 | 42 | 88.92742 | 0.2966331 | 0.1354801 | 1174.699 | 0 | 0 | 0 |  | Fe_Cr_Ni_Mo_Ta | Fe6Cr37Ni5Mo10Ta42 | 0.06496633 | -9.958 | 5.9 | 23.29893 | 544.9761 | 109.4359 | 540.5854 | 449.0389
1921 | 1921 | 1921 | 9 | 41 | 5 | 10 | 35 | 91.37343 | 0.2895158 | 0.1380038 | 1211.534 | 0 | 0 | 0 |  | Fe_Cr_Ni_Mo_Ta | Fe9Cr41Ni5Mo10Ta35 | 0.06464787 | -9.6076 | 6.03 | 23.54973 | 531.5785 | 101.7419 | 574.5695 | 420.3133
1922 | 1922 | 1922 | 13 | 44 | 6 | 9 | 28 | 93.19187 | 0.2829305 | 0.1390862 | 1219.884 | 0 | 0 | 0 |  | Fe_Cr_Ni_Mo_Ta | Fe13Cr44Ni6Mo9Ta28 | 0.06294068 | -9.3616 | 6.22 | 22.93469 | 496.3913 | 95.81745 | 612.7357 | 341.6029
1923 | 1923 | 1923 | 18 | 45 | 7 | 8 | 22 | 94.35639 | 0.2778448 | 0.1371327 | 1184.859 | 0 | 0 | 0 |  | Fe_Cr_Ni_Mo_Ta | Fe18Cr45Ni7Mo8Ta22 | 0.05986884 | -8.8652 | 6.42 | 21.91438 | 445.453125 | 96.95688 | 684.2424 | 308.1906
1924 | 1924 | 1924 | 25 | 45 | 8 | 6 | 16 | 94.77945 | 0.2733138 | 0.1307927 | 1085.233 | 0 | 0 | 0 |  | Fe_Cr_Ni_Mo_Ta | Fe25Cr45Ni8Mo6Ta16 | 0.05464495 | -7.9652 | 6.66 | 19.77144 | 353.5064 | 91.0806 | 749.8856 | 236.6255
1925 | 1925 | 1925 | 32 | 43 | 9 | 5 | 11 | 94.92277 | 0.2704098 | 0.1203739 | 944.1874 | 0 | 0 | 0 |  | Fe_Cr_Ni_Mo_Ta | Fe32Cr43Ni9Mo5Ta11 | 0.0481885 | -6.8132 | 6.89 | 17.96079 | 275.5679 | 92.76637 | 793.1772 | 204.8598
1926 | 1926 | 1926 | 43 | 38 | 11 | 3 | 6 | 93.38875 | 0.2703197 | 0.1007136 | 698.3364 | 0 | 0 | 0 |  | Fe_Cr_Ni_Mo_Ta | Fe43Cr38Ni11Mo3Ta6 | 0.03768201 | -5.279875 | 7.227723 | 14.42626 | 208.3304 | 78.78312 | 797.6083 | 166.3545
1927 | 1927 | 1927 | 9 | 50 | 3 | 6 | 32 | 92.48575 | 0.2829541 | 0.1374063 | 1191.431 | 0 | 0 | 0 |  | Fe_Cr_Ni_Mo_Ta | Fe9Cr50Ni3Mo6Ta32 | 0.06453647 | -8.4208 | 5.98 | 22.01704 | 517.0618 | 100.765 | 607.8818 | 376.8275
1928 | 1928 | 1928 | 13 | 52 | 4 | 6 | 25 | 94.66106 | 0.2760117 | 0.1356789 | 1168.029 | 0 | 0 | 0 |  | Fe_Cr_Ni_Mo_Ta | Fe13Cr52Ni4Mo6Ta25 | 0.06146877 | -8.074 | 6.17 | 21.38481 | 462.9989 | 100.572 | 635.5408 | 344.7703
1929 | 1929 | 1929 | 18 | 53 | 5 | 5 | 19 | 95.9263 | 0.2703718 | 0.1310117 | 1098.774 | 0 | 0 | 0 |  | Fe_Cr_Ni_Mo_Ta | Fe18Cr53Ni5Mo5Ta19 | 0.05709721 | -7.5012 | 6.37 | 19.84414 | 383.2252 | 100.5625 | 702.3317 | 263.9815
1930 | 1930 | 1930 | 23 | 53 | 6 | 4 | 13 | 97.1423 | 0.2646359 | 0.1209999 | 965.1478 | 0 | 0 | 0 |  | Fe_Cr_Ni_Mo_Ta | Fe23Cr53Ni6Mo4Ta13 | 0.05050665 | -6.490358 | 6.575758 | 17.90587 | 302.175 | 97.68266 | 804.1277 | 226.2629
1931 | 1931 | 1931 | 30 | 50 | 8 | 4 | 8 | 97.43413 | 0.2621593 | 0.107319 | 796.2328 | 0 | 0 | 0 |  | Fe_Cr_Ni_Mo_Ta | Fe30Cr50Ni8Mo4Ta8 | 0.04249592 | -5.464 | 6.84 | 16.54207 | 225.6131 | 83.36952 | 863.1887 | 170.5777
1932 | 1932 | 1932 | 5 | 33 | 3 | 47 | 12 | 113.0211 | 0.2647788 | 0.1057984 | 979.6543 | 0 | 0 | 0 |  | Fe_Cr_Ni_Mo_Ta | Fe5Cr33Ni3Mo47Ta12 | 0.05037062 | -3.9524 | 6.1 | 31.72633 | 596.8513 | 124.6063 | 562.2275 | 265.406
1933 | 1933 | 1933 | 5 | 39 | 5 | 40 | 11 | 111.7414 | 0.2624359 | 0.1111522 | 1026.05 | 0 | 0 | 0 |  | Fe_Cr_Ni_Mo_Ta | Fe5Cr39Ni5Mo40Ta11 | 0.05153863 | -4.4132 | 6.19 | 31.80865 | 582.718 | 122.3868 | 618.7983 | 235.1856
1934 | 1934 | 1934 | 4 | 44 | 7 | 34 | 10 | 110.8513 | 0.2599973 | 0.1135251 | 1035.374 | 0 | 0 | 0 |  | Fe_Cr_Ni_Mo_Ta | Fe4Cr44Ni7Mo34Ta10 | 0.051586 | -4.789715 | 6.262626 | 31.34993 | 545.8851 | 118.8886 | 692.0955 | 217.2752
1935 | 1935 | 1935 | 4 | 49 | 11 | 27 | 9 | 108.8458 | 0.2584135 | 0.1167179 | 1042.785 | 0 | 0 | 0 |  | Fe_Cr_Ni_Mo_Ta | Fe4Cr49Ni11Mo27Ta9 | 0.05065632 | -5.626 | 6.43 | 29.74878 | 487.1337 | 115.7163 | 742.3903 | 194.449
1936 | 1936 | 1936 | 3 | 53 | 14 | 22 | 7 | 108.3443 | 0.2550973 | 0.114096 | 986.0245 | 0 | 0 | 0 |  | Fe_Cr_Ni_Mo_Ta | Fe3Cr53Ni14Mo22Ta7 | 0.04794298 | -5.815325 | 6.555556 | 28.26154 | 444.4026 | 102.5526 | 784.9086 | 184.5732
1937 | 1937 | 1937 | 6 | 21 | 3 | 51 | 19 | 109.498 | 0.2754815 | 0.1036282 | 953.2245 | 0 | 0 | 0 |  | Fe_Cr_Ni_Mo_Ta | Fe6Cr21Ni3Mo51Ta19 | 0.04946653 | -5.3148 | 6.05 | 28.99569 | 551.3715 | 102.6884 | 506.0595 | 303.2671
1938 | 1938 | 1938 | 7 | 27 | 5 | 44 | 17 | 108.4614 | 0.2730228 | 0.1129163 | 1054.462 | 0 | 0 | 0 |  | Fe_Cr_Ni_Mo_Ta | Fe7Cr27Ni5Mo44Ta17 | 0.05243246 | -5.8252 | 6.17 | 30.17466 | 561.2115 | 100.8982 | 591.6898 | 279.637
1939 | 1939 | 1939 | 8 | 32 | 7 | 38 | 16 | 107.0589 | 0.271549 | 0.1192673 | 1114.421 | 0 | 0 | 0 |  | Fe_Cr_Ni_Mo_Ta | Fe8Cr32Ni7Mo38Ta16 | 0.05402511 | -6.351534 | 6.277228 | 30.29929 | 558.4628 | 107.9211 | 601.2616 | 299.7126
1940 | 1940 | 1940 | 8 | 36 | 10 | 32 | 14 | 106.0215 | 0.2695581 | 0.1235841 | 1146.332 | 0 | 0 | 0 |  | Fe_Cr_Ni_Mo_Ta | Fe8Cr36Ni10Mo32Ta14 | 0.05422443 | -6.8912 | 6.42 | 29.85565 | 541.4728 | 106.2615 | 644.8156 | 274.7961
1941 | 1941 | 1941 | 9 | 40 | 14 | 26 | 11 | 104.9776 | 0.2668034 | 0.1253846 | 1138.095 | 0 | 0 | 0 |  | Fe_Cr_Ni_Mo_Ta | Fe9Cr40Ni14Mo26Ta11 | 0.05253756 | -7.2036 | 6.63 | 28.69338 | 488.8196 | 109.6695 | 713.1097 | 225.2007
1942 | 1942 | 1942 | 8 | 44 | 18 | 21 | 9 | 104.0768 | 0.2643987 | 0.1242447 | 1095.449 | 0 | 0 | 0 |  | Fe_Cr_Ni_Mo_Ta | Fe8Cr44Ni18Mo21Ta9 | 0.05007111 | -7.4644 | 6.79 | 27.16082 | 421.7816 | 102.0435 | 767.2767 | 175.0117
1943 | 1943 | 1943 | 7 | 46 | 23 | 16 | 7 | 102.677 | 0.2630825 | 0.1206799 | 1019.84 | 0 | 0 | 0 |  | Fe_Cr_Ni_Mo_Ta | Fe7Cr46Ni23Mo16Ta7 | 0.04642739 | -7.782063 | 7 | 24.99995 | 353.9718 | 79.64256 | 815.8322 | 167.9054
1944 | 1944 | 1944 | 4 | 12 | 3 | 52 | 29 | 104.9862 | 0.2862441 | 0.0944199 | 824.6392 | 0 | 0 | 0 |  | Fe_Cr_Ni_Mo_Ta | Fe4Cr12Ni3Mo52Ta29 | 0.04567323 | -6.4284 | 5.91 | 25.03997 | 478.9323 | 92.44424 | 437.5165 | 340.7781
1945 | 1945 | 1945 | 8 | 16 | 4 | 46 | 27 | 103.6616 | 0.2850671 | 0.1083459 | 985.3851 | 0 | 0 | 0 |  | Fe_Cr_Ni_Mo_Ta | Fe8Cr16Ni4Mo46Ta27 | 0.05122066 | -7.164004 | 6.049505 | 27.07771 | 504.0142 | 97.26347 | 520.9188 | 369.0103
1946 | 1946 | 1946 | 10 | 21 | 6 | 39 | 24 | 102.6507 | 0.282933 | 0.1199811 | 1116.006 | 0 | 0 | 0 |  | Fe_Cr_Ni_Mo_Ta | Fe10Cr21Ni6Mo39Ta24 | 0.05491981 | -7.8456 | 6.2 | 28.28763 | 527.5529 | 89.44212 | 557.1159 | 348.4531
1947 | 1947 | 1947 | 12 | 25 | 9 | 34 | 21 | 101.8835 | 0.2807583 | 0.1278525 | 1198.228 | 0 | 0 | 0 |  | Fe_Cr_Ni_Mo_Ta | Fe12Cr25Ni9Mo34Ta21 | 0.05653511 | -8.452113 | 6.386139 | 28.54955 | 533.3187 | 106.2886 | 571.1736 | 316.9711
1948 | 1948 | 1948 | 13 | 28 | 13 | 29 | 17 | 101.3855 | 0.2781676 | 0.1326396 | 1237.58 | 0 | 0 | 0 |  | Fe_Cr_Ni_Mo_Ta | Fe13Cr28Ni13Mo29Ta17 | 0.05631447 | -8.8656 | 6.61 | 28.23119 | 520.5316 | 99.21246 | 658.0992 | 270.4321
1949 | 1949 | 1949 | 14 | 31 | 17 | 24 | 14 | 100.4006 | 0.2762128 | 0.1346048 | 1233.335 | 0 | 0 | 0 |  | Fe_Cr_Ni_Mo_Ta | Fe14Cr31Ni17Mo24Ta14 | 0.05497377 | -9.0748 | 6.82 | 27.24261 | 487.4864 | 100.218 | 694.6037 | 245.966
1950 | 1950 | 1950 | 13 | 34 | 23 | 19 | 11 | 99.28049 | 0.2743933 | 0.1337662 | 1188.79 | 0 | 0 | 0 |  | Fe_Cr_Ni_Mo_Ta | Fe13Cr34Ni23Mo19Ta11 | 0.05202591 | -9.2848 | 7.07 | 25.59375 | 418.2667 | 94.60721 | 753.5809 | 207.1164
1951 | 1951 | 1951 | 12 | 36 | 29 | 15 | 8 | 98.33543 | 0.2727208 | 0.1280151 | 1086.825 | 0 | 0 | 0 |  | Fe_Cr_Ni_Mo_Ta | Fe12Cr36Ni29Mo15Ta8 | 0.04753915 | -9.05 | 7.32 | 23.71729 | 347.1304 | 70.78349 | 788.4158 | 163.1615
1952 | 1952 | 1952 | 9 | 37 | 36 | 12 | 6 | 97.25407 | 0.2724305 | 0.1212183 | 981.6659 | 0 | 0 | 0 |  | Fe_Cr_Ni_Mo_Ta | Fe9Cr37Ni36Mo12Ta6 | 0.04319113 | -9.0132 | 7.56 | 21.90411 | 287.7104 | 59.16126 | 791.7811 | 149.4136
1953 | 1953 | 1953 | 6 | 10 | 3 | 43 | 38 | 98.49167 | 0.2954582 | 0.09965541 | 853.3872 | 0 | 0 | 0 |  | Fe_Cr_Ni_Mo_Ta | Fe6Cr10Ni3Mo43Ta38 | 0.04798932 | -7.7124 | 5.86 | 23.89037 | 455.9052 | 81.14276 | 459.1263 | 373.0401
1954 | 1954 | 1954 | 10 | 13 | 4 | 38 | 34 | 97.97676 | 0.2935834 | 0.1144288 | 1026.615 | 0 | 0 | 0 |  | Fe_Cr_Ni_Mo_Ta | Fe10Cr13Ni4Mo38Ta34 | 0.05337871 | -8.568922 | 6.020202 | 25.62712 | 481.6769 | 83.18829 | 504.6222 | 369.455
1955 | 1955 | 1955 | 14 | 16 | 7 | 33 | 29 | 97.46564 | 0.2911559 | 0.1278006 | 1181.306 | 0 | 0 | 0 |  | Fe_Cr_Ni_Mo_Ta | Fe14Cr16Ni7Mo33Ta29 | 0.05736124 | -9.694929 | 6.272727 | 26.6391 | 509.3341 | 83.74293 | 522.7158 | 336.6355
1956 | 1956 | 1956 | 17 | 19 | 10 | 29 | 25 | 97.04275 | 0.2887912 | 0.1355458 | 1263.157 | 0 | 0 | 0 |  | Fe_Cr_Ni_Mo_Ta | Fe17Cr19Ni10Mo29Ta25 | 0.05889536 | -10.2336 | 6.49 | 26.87006 | 518.1966 | 91.17098 | 563.8573 | 372.1991
1957 | 1957 | 1957 | 19 | 21 | 15 | 25 | 20 | 96.63644 | 0.2863634 | 0.140781 | 1307.735 | 0 | 0 | 0 |  | Fe_Cr_Ni_Mo_Ta | Fe19Cr21Ni15Mo25Ta20 | 0.05845633 | -10.6356 | 6.78 | 26.45449 | 508.0099 | 96.69946 | 643.665 | 293.9073
1958 | 1958 | 1958 | 19 | 24 | 20 | 21 | 16 | 96.23196 | 0.2838141 | 0.1416979 | 1293.145 | 0 | 0 | 0 |  | Fe_Cr_Ni_Mo_Ta | Fe19Cr24Ni20Mo21Ta16 | 0.05656908 | -10.6088 | 7.02 | 25.59297 | 474.2535 | 87.90176 | 678.3624 | 250.0029
1959 | 1959 | 1959 | 18 | 26 | 26 | 17 | 12 | 95.6011 | 0.2817349 | 0.1385835 | 1223.06 | 0 | 0 | 0 |  | Fe_Cr_Ni_Mo_Ta | Fe18Cr26Ni26Mo17Ta12 | 0.05307028 | -10.33935 | 7.292929 | 24.19693 | 408.1029 | 78.44147 | 741.4216 | 201.3877
1960 | 1960 | 1960 | 17 | 28 | 34 | 13 | 9 | 94.19554 | 0.280987 | 0.1327533 | 1115.61 | 0 | 0 | 0 |  | Fe_Cr_Ni_Mo_Ta | Fe17Cr28Ni34Mo13Ta9 | 0.04823484 | -9.940202 | 7.594059 | 22.00382 | 327.208 | 64.4922 | 767.3547 | 150.5185
1961 | 1961 | 1961 | 12 | 28 | 43 | 11 | 6 | 93.57587 | 0.2806517 | 0.1231488 | 981.3595 | 0 | 0 | 0 |  | Fe_Cr_Ni_Mo_Ta | Fe12Cr28Ni43Mo11Ta6 | 0.04283022 | -9.3756 | 7.9 | 20.56672 | 264.89 | 53.54575 | 744.2437 | 128.8405
1962 | 1962 | 1962 | 9 | 8 | 3 | 35 | 45 | 93.06788 | 0.3032205 | 0.1057364 | 892.6996 | 0 | 0 | 0 |  | Fe_Cr_Ni_Mo_Ta | Fe9Cr8Ni3Mo35Ta45 | 0.05041461 | -8.8176 | 5.85 | 22.80351 | 457.3224 | 79.07559 | 464.8176 | 456.0841
1963 | 1963 | 1963 | 14 | 10 | 5 | 31 | 39 | 92.93682 | 0.3008796 | 0.1229225 | 1095.378 | 0 | 0 | 0 |  | Fe_Cr_Ni_Mo_Ta | Fe14Cr10Ni5Mo31Ta39 | 0.05625879 | -10.28589 | 6.090909 | 24.30841 | 488.4706 | 80.17179 | 552.6868 | 438.7428
1964 | 1964 | 1964 | 19 | 12 | 8 | 27 | 33 | 92.67395 | 0.2983576 | 0.1359186 | 1244.78 | 0 | 0 | 0 |  | Fe_Cr_Ni_Mo_Ta | Fe19Cr12Ni8Mo27Ta33 | 0.05995399 | -11.43965 | 6.373737 | 25.06231 | 505.6241 | 90.19611 | 537.0874 | 391.292
1965 | 1965 | 1965 | 22 | 14 | 12 | 24 | 28 | 92.55059 | 0.2959102 | 0.1434966 | 1325.826 | 0 | 0 | 0 |  | Fe_Cr_Ni_Mo_Ta | Fe22Cr14Ni12Mo24Ta28 | 0.06105387 | -12.0688 | 6.64 | 25.12449 | 506.8434 | 91.81928 | 575.6593 | 393.5233
1966 | 1966 | 1966 | 24 | 16 | 17 | 20 | 23 | 91.9674 | 0.2938484 | 0.1481323 | 1358.607 | 0 | 0 | 0 |  | Fe_Cr_Ni_Mo_Ta | Fe24Cr16Ni17Mo20Ta23 | 0.06057771 | -12.3756 | 6.93 | 24.47448 | 499.4673 | 100.4574 | 600.5862 | 362.5554
1967 | 1967 | 1967 | 25 | 18 | 22 | 17 | 18 | 91.87886 | 0.2911113 | 0.1476679 | 1328.424 | 0 | 0 | 0 |  | Fe_Cr_Ni_Mo_Ta | Fe25Cr18Ni22Mo17Ta18 | 0.05812001 | -11.9288 | 7.2 | 23.62202 | 468.1124 | 92.31327 | 619.7252 | 295.1231
1968 | 1968 | 1968 | 24 | 20 | 30 | 13 | 13 | 91.10734 | 0.2890504 | 0.1423761 | 1225.847 | 0 | 0 | 0 |  | Fe_Cr_Ni_Mo_Ta | Fe24Cr20Ni30Mo13Ta13 | 0.05339413 | -11.2516 | 7.55 | 21.76488 | 389.0584 | 79.18134 | 703.9681 | 226.3678
1969 | 1969 | 1969 | 22 | 20 | 38 | 11 | 9 | 90.58438 | 0.2880899 | 0.1331972 | 1090.665 | 0 | 0 | 0 |  | Fe_Cr_Ni_Mo_Ta | Fe22Cr20Ni38Mo11Ta9 | 0.04785981 | -10.194 | 7.87 | 20.29261 | 308.0632 | 64.07777 | 746.0558 | 154.8032
1970 | 1970 | 1970 | 16 | 20 | 50 | 8 | 6 | 88.99538 | 0.2891877 | 0.1209885 | 918.6356 | 1 | 0 | 0 |  | Fe_Cr_Ni_Mo_Ta | Fe16Cr20Ni50Mo8Ta6 | 0.04122118 | -9.2784 | 8.26 | 17.88407 | 241.257 | 49.09753 | 706.9795 | 122.1126
1971 | 1971 | 1971 | 14 | 7 | 3 | 25 | 50 | 87.48617 | 0.3105472 | 0.1179296 | 994.813 | 0 | 0 | 0 |  | Fe_Cr_Ni_Mo_Ta | Fe14Cr7Ni3Mo25Ta50 | 0.05509716 | -10.24549 | 5.89899 | 21.90406 | 467.4227 | 91.76208 | 455.9688 | 485.6763
1972 | 1972 | 1972 | 21 | 8 | 6 | 23 | 42 | 88.03623 | 0.3070633 | 0.1350827 | 1199.494 | 0 | 0 | 0 |  | Fe_Cr_Ni_Mo_Ta | Fe21Cr8Ni6Mo23Ta42 | 0.06059912 | -12.1632 | 6.24 | 23.09892 | 497.1496 | 90.22028 | 488.7863 | 461.1779
1973 | 1973 | 1973 | 26 | 9 | 9 | 20 | 36 | 87.82116 | 0.3049389 | 0.1455513 | 1315.312 | 0 | 0 | 0 |  | Fe_Cr_Ni_Mo_Ta | Fe26Cr9Ni9Mo20Ta36 | 0.06305353 | -13.1492 | 6.52 | 23.28433 | 509.0892 | 94.21936 | 516.3621 | 409.6676
1974 | 1974 | 1974 | 28 | 11 | 13 | 18 | 29 | 88.57808 | 0.3011249 | 0.150439 | 1366.748 | 0 | 0 | 0 |  | Fe_Cr_Ni_Mo_Ta | Fe28Cr11Ni13Mo18Ta29 | 0.06303821 | -13.32068 | 6.79798 | 23.37637 | 507.2429 | 92.71445 | 561.1074 | 376.4395
1975 | 1975 | 1975 | 30 | 12 | 18 | 16 | 24 | 88.55966 | 0.2989116 | 0.1528314 | 1378.926 | 0 | 0 | 0 |  | Fe_Cr_Ni_Mo_Ta | Fe30Cr12Ni18Mo16Ta24 | 0.06170924 | -13.2768 | 7.08 | 22.78684 | 490.2425 | 100.3603 | 553.3751 | 341.0506
1976 | 1976 | 1976 | 31 | 14 | 25 | 13 | 18 | 88.40925 | 0.2959805 | 0.1506613 | 1322.295 | 0 | 0 | 0 |  | Fe_Cr_Ni_Mo_Ta | Fe31Cr14Ni25Mo13Ta18 | 0.05799431 | -12.49642 | 7.425743 | 21.49222 | 455.0736 | 91.76567 | 613.4835 | 301.2525
1977 | 1977 | 1977 | 30 | 15 | 32 | 10 | 13 | 87.86282 | 0.2942129 | 0.1424209 | 1190.026 | 0 | 0 | 0 |  | Fe_Cr_Ni_Mo_Ta | Fe30Cr15Ni32Mo10Ta13 | 0.05287086 | -11.3996 | 7.75 | 19.73423 | 375.8603 | 80.8618 | 672.8795 | 232.7579
1978 | 1978 | 1978 | 26 | 15 | 42 | 8 | 8 | 87.41633 | 0.2930056 | 0.12762 | 990.0517 | 0 | 0 | 0 |  | Fe_Cr_Ni_Mo_Ta | Fe26Cr15Ni42Mo8Ta8 | 0.04524746 | -9.7035 | 8.141414 | 17.92239 | 277.4715 | 57.35617 | 738.3853 | 136.1934
1979 | 1979 | 1979 | 19 | 15 | 55 | 6 | 5 | 86.20752 | 0.2940285 | 0.112922 | 803.6906 | 1 | 0 | 0 |  | Fe_Cr_Ni_Mo_Ta | Fe19Cr15Ni55Mo6Ta5 | 0.03778752 | -8.3052 | 8.53 | 15.75405 | 208.0036 | 45.09391 | 656.0723 | 132.4014
1980 | 1980 | 1980 | 21 | 7 | 3 | 17 | 52 | 83.42214 | 0.315092 | 0.1309285 | 1108.493 | 0 | 0 | 0 |  | Fe_Cr_Ni_Mo_Ta | Fe21Cr7Ni3Mo17Ta52 | 0.06049058 | -11.7452 | 6.02 | 21.09123 | 490.0254 | 118.1503 | 466.9432 | 503.1253
1981 | 1981 | 1981 | 28 | 7 | 6 | 16 | 43 | 84.26157 | 0.3113876 | 0.145119 | 1277.783 | 0 | 0 | 0 |  | Fe_Cr_Ni_Mo_Ta | Fe28Cr7Ni6Mo16Ta43 | 0.06413348 | -13.3932 | 6.37 | 21.77705 | 504.0121 | 106.0717 | 473.8387 | 474.5924
1982 | 1982 | 1982 | 33 | 7 | 9 | 15 | 36 | 84.8347 | 0.308424 | 0.1523783 | 1360.59 | 0 | 0 | 0 |  | Fe_Cr_Ni_Mo_Ta | Fe33Cr7Ni9Mo15Ta36 | 0.06506012 | -13.9524 | 6.66 | 21.9089 | 492.1838 | 99.50138 | 505.5303 | 447.9149
1983 | 1983 | 1983 | 36 | 8 | 14 | 13 | 30 | 84.90265 | 0.3059233 | 0.1569262 | 1399.936 | 0 | 0 | 0 |  | Fe_Cr_Ni_Mo_Ta | Fe36Cr8Ni14Mo13Ta30 | 0.06448196 | -14.2339 | 6.970297 | 21.34668 | 499.2557 | 105.1949 | 534.9778 | 401.6335
1984 | 1984 | 1984 | 38 | 9 | 19 | 11 | 24 | 85.00917 | 0.3032882 | 0.1566724 | 1375.961 | 0 | 0 | 0 |  | Fe_Cr_Ni_Mo_Ta | Fe38Cr9Ni19Mo11Ta24 | 0.06215479 | -13.7312 | 7.267327 | 20.46801 | 477.4542 | 104.3795 | 526.9278 | 370.7873
1985 | 1985 | 1985 | 38 | 10 | 25 | 9 | 18 | 85.1173 | 0.3006093 | 0.1510705 | 1283.381 | 0 | 0 | 0 |  | Fe_Cr_Ni_Mo_Ta | Fe38Cr10Ni25Mo9Ta18 | 0.05793328 | -12.6676 | 7.58 | 19.22784 | 433.4767 | 105.5778 | 581.5077 | 311.3409
1986 | 1986 | 1986 | 37 | 11 | 33 | 7 | 12 | 85.11482 | 0.2979106 | 0.1383259 | 1105.028 | 0 | 0 | 0 |  | Fe_Cr_Ni_Mo_Ta | Fe37Cr11Ni33Mo7Ta12 | 0.05086731 | -10.8052 | 7.94 | 17.4356 | 348.5407 | 87.38705 | 631.7678 | 246.599
1987 | 1987 | 1987 | 32 | 12 | 44 | 5 | 7 | 84.75316 | 0.2963236 | 0.1188722 | 861.0556 | 1 | 0 | 0 |  | Fe_Cr_Ni_Mo_Ta | Fe32Cr12Ni44Mo5Ta7 | 0.04156137 | -8.7244 | 8.33 | 15.16938 | 253.9634 | 62.08662 | 633.8609 | 163.167
1988 | 1988 | 1988 | 23 | 12 | 57 | 4 | 4 | 84.1344 | 0.2969381 | 0.1014988 | 664.8188 | 1 | 1 | 1 | 664.8188 | Fe_Cr_Ni_Mo_Ta | Fe23Cr12Ni57Mo4Ta4 | 0.03357689 | -7.1496 | 8.7 | 13.54216 | 188.5087 | 40.17584 | 544.4906 | 185.1716 | 188.5087 | 40.17584 | 544.4906 | 185.1716
1989 | 1989 | 1989 | 37 | 5 | 6 | 10 | 42 | 80.95797 | 0.3149693 | 0.1547506 | 1347.606 | 0 | 0 | 0 |  | Fe_Cr_Ni_Mo_Ta | Fe37Cr5Ni6Mo10Ta42 | 0.06700216 | -14.4748 | 6.56 | 19.98274 | 505.1611 | 121.8999 | 460.0024 | 478.6347
1990 | 1990 | 1990 | 41 | 5 | 9 | 10 | 35 | 81.93945 | 0.3115301 | 0.1585057 | 1390.909 | 0 | 0 | 0 |  | Fe_Cr_Ni_Mo_Ta | Fe41Cr5Ni9Mo10Ta35 | 0.06656854 | -14.5372 | 6.83 | 20.08457 | 496.2299 | 124.8851 | 481.2175 | 436.5551
1991 | 1991 | 1991 | 44 | 6 | 13 | 9 | 28 | 82.68222 | 0.3078677 | 0.1589314 | 1383.998 | 0 | 0 | 0 |  | Fe_Cr_Ni_Mo_Ta | Fe44Cr6Ni13Mo9Ta28 | 0.0646064 | -14.0148 | 7.12 | 19.61505 | 467.3271 | 115.3768 | 505.0015 | 428.8009
1992 | 1992 | 1992 | 45 | 7 | 18 | 8 | 22 | 83.26341 | 0.3046789 | 0.155433 | 1326.779 | 0 | 0 | 0 |  | Fe_Cr_Ni_Mo_Ta | Fe45Cr7Ni18Mo8Ta22 | 0.06120448 | -13.1348 | 7.4 | 18.83481 | 444.3671 | 109.9193 | 516.6127 | 389.17
1993 | 1993 | 1993 | 45 | 8 | 25 | 6 | 16 | 83.22472 | 0.3020857 | 0.146616 | 1194.664 | 0 | 0 | 0 |  | Fe_Cr_Ni_Mo_Ta | Fe45Cr8Ni25Mo6Ta16 | 0.05557269 | -11.7504 | 7.74 | 17.05843 | 394.558 | 103.2318 | 540.0932 | 292.208
1994 | 1994 | 1994 | 43 | 9 | 32 | 5 | 11 | 83.58737 | 0.2994291 | 0.1330726 | 1021.845 | 0 | 0 | 0 |  | Fe_Cr_Ni_Mo_Ta | Fe43Cr9Ni32Mo5Ta11 | 0.04874759 | -9.9904 | 8.03 | 15.68566 | 326.109 | 81.86416 | 561.6915 | 227.2711
1995 | 1995 | 1995 | 38 | 11 | 43 | 3 | 6 | 83.45208 | 0.2970973 | 0.10902 | 739.3539 | 1 | 0 | 0 |  | Fe_Cr_Ni_Mo_Ta | Fe38Cr11Ni43Mo3Ta6 | 0.03778985 | -7.678463 | 8.39604 | 12.98201 | 230.6082 | 52.85894 | 546.0522 | 204.3358
1996 | 1996 | 1996 | 50 | 3 | 9 | 6 | 32 | 79.79069 | 0.3131237 | 0.1621604 | 1392.231 | 0 | 0 | 0 |  | Fe_Cr_Ni_Mo_Ta | Fe50Cr3Ni9Mo6Ta32 | 0.06673607 | -14.4804 | 7.04 | 18.04328 | 465.3975 | 132.3695 | 443.4564 | 429.834
1997 | 1997 | 1997 | 52 | 4 | 13 | 6 | 25 | 81.02312 | 0.3088255 | 0.1585995 | 1343.29 | 0 | 0 | 0 |  | Fe_Cr_Ni_Mo_Ta | Fe52Cr4Ni13Mo6Ta25 | 0.06334116 | -13.3876 | 7.31 | 17.72005 | 438.3661 | 113.8225 | 438.039 | 378.1081
1998 | 1998 | 1998 | 53 | 5 | 18 | 5 | 19 | 81.55809 | 0.3055568 | 0.1513018 | 1239.574 | 0 | 0 | 0 |  | Fe_Cr_Ni_Mo_Ta | Fe53Cr5Ni18Mo5Ta19 | 0.05859473 | -12.0504 | 7.59 | 16.55295 | 400.3203 | 117.5775 | 452.183 | 348.1617
1999 | 1999 | 1999 | 53 | 6 | 23 | 4 | 13 | 82.14606 | 0.3020364 | 0.1371366 | 1058.042 | 0 | 0 | 0 |  | Fe_Cr_Ni_Mo_Ta | Fe53Cr6Ni23Mo4Ta13 | 0.05163272 | -10.04061 | 7.868687 | 15.08741 | 344.6752 | 101.3084 | 471.6606 | 282.8724
2000 | 2000 | 2000 | 50 | 8 | 30 | 4 | 8 | 83.39179 | 0.2979001 | 0.1193374 | 855.6805 | 0 | 0 | 0 |  | Fe_Cr_Ni_Mo_Ta | Fe50Cr8Ni30Mo4Ta8 | 0.04318442 | -7.9552 | 8.12 | 14.31782 | 275.4274 | 86.4108 | 524.5463 | 214.3701
2001 | 2001 | 2001 | 5 | 3 | 33 | 47 | 12 | 104.0516 | 0.2858109 | 0.1374439 | 1378.699 | 0 | 0 | 0 |  | Fe_Cr_Ni_Mo_Ta | Fe5Cr3Ni33Mo47Ta12 | 0.05117301 | -11.1284 | 7.3 | 24.9992 | 466.8148 | 115.9427 | 479.8823 | 249.2397
2002 | 2002 | 2002 | 5 | 5 | 39 | 40 | 11 | 101.2555 | 0.2873971 | 0.1435695 | 1421.422 | 0 | 0 | 0 |  | Fe_Cr_Ni_Mo_Ta | Fe5Cr5Ni39Mo40Ta11 | 0.05232979 | -11.5804 | 7.55 | 25.3083 | 421.5941 | 118.7232 | 499.5674 | 221.4028
2003 | 2003 | 2003 | 4 | 7 | 44 | 34 | 10 | 99.01325 | 0.2885471 | 0.1468699 | 1427.968 | 0 | 0 | 0 |  | Fe_Cr_Ni_Mo_Ta | Fe4Cr7Ni44Mo34Ta10 | 0.05236291 | -11.76615 | 7.757576 | 25.08917 | 382.1033 | 110.2361 | 548.7596 | 197.5808
2004 | 2004 | 2004 | 4 | 11 | 49 | 27 | 9 | 96.38309 | 0.2890292 | 0.1463251 | 1368.859 | 0 | 0 | 0 |  | Fe_Cr_Ni_Mo_Ta | Fe4Cr11Ni49Mo27Ta9 | 0.05133256 | -11.5692 | 7.95 | 24.44811 | 316.8891 | 97.7359 | 603.402 | 164.286
2005 | 2005 | 2005 | 3 | 14 | 53 | 22 | 7 | 95.01159 | 0.2882998 | 0.142085 | 1276.467 | 0 | 0 | 0 |  | Fe_Cr_Ni_Mo_Ta | Fe3Cr14Ni53Mo22Ta7 | 0.04855579 | -10.76543 | 8.131313 | 23.56243 | 272.1988 | 93.16099 | 628.828125 | 97.10584
2006 | 2006 | 2006 | 6 | 3 | 21 | 51 | 19 | 104.3882 | 0.2873418 | 0.1251915 | 1226.187 | 0 | 0 | 0 |  | Fe_Cr_Ni_Mo_Ta | Fe6Cr3Ni21Mo51Ta19 | 0.05004923 | -10.938 | 6.77 | 24.07052 | 508.4669 | 100.4152 | 435.5273 | 289.6737
2007 | 2007 | 2007 | 7 | 5 | 27 | 44 | 17 | 101.998 | 0.2882445 | 0.136147 | 1343.616 | 0 | 0 | 0 |  | Fe_Cr_Ni_Mo_Ta | Fe7Cr5Ni27Mo44Ta17 | 0.05303548 | -11.8884 | 7.05 | 25.16565 | 498.8653 | 109.6943 | 502.6175 | 317.0385
2008 | 2008 | 2008 | 8 | 7 | 32 | 38 | 16 | 99.57587 | 0.2894209 | 0.1422161 | 1390.325 | 0 | 0 | 0 |  | Fe_Cr_Ni_Mo_Ta | Fe8Cr7Ni32Mo38Ta16 | 0.05461994 | -12.48819 | 7.267327 | 25.44574 | 490.8292 | 110.2904 | 542.6116 | 285.0044
2009 | 2009 | 2009 | 8 | 10 | 36 | 32 | 14 | 97.91475 | 0.2891864 | 0.1457336 | 1402.989 | 0 | 0 | 0 |  | Fe_Cr_Ni_Mo_Ta | Fe8Cr10Ni36Mo32Ta14 | 0.05477429 | -12.5072 | 7.46 | 25.45584 | 452.3658 | 103.8209 | 564.0107 | 261.2879
2010 | 2010 | 2010 | 9 | 14 | 40 | 26 | 11 | 96.53991 | 0.2875734 | 0.144192 | 1341.713 | 0 | 0 | 0 |  | Fe_Cr_Ni_Mo_Ta | Fe9Cr14Ni40Mo26Ta11 | 0.0530044 | -11.7068 | 7.67 | 25.03498 | 383.6662 | 99.51926 | 624.9832 | 212.5372
2011 | 2011 | 2011 | 8 | 18 | 44 | 21 | 9 | 95.36211 | 0.2861613 | 0.1404198 | 1257.902 | 0 | 0 | 0 |  | Fe_Cr_Ni_Mo_Ta | Fe8Cr18Ni44Mo21Ta9 | 0.05047735 | -11.1356 | 7.83 | 24.0539 | 332.1677 | 84.01398 | 676.3627 | 144.3478
2012 | 2012 | 2012 | 7 | 23 | 46 | 16 | 7 | 94.63438 | 0.2834702 | 0.1326561 | 1128.294 | 0 | 0 | 0 |  | Fe_Cr_Ni_Mo_Ta | Fe7Cr23Ni46Mo16Ta7 | 0.04673751 | -10.34466 | 7.929293 | 22.6974 | 284.0544 | 64.8215 | 700.179 | 130.9833
2013 | 2013 | 2013 | 4 | 3 | 12 | 52 | 29 | 102.5635 | 0.2918367 | 0.1072152 | 981.0817 | 0 | 0 | 0 |  | Fe_Cr_Ni_Mo_Ta | Fe4Cr3Ni12Mo52Ta29 | 0.04604106 | -10.05 | 6.27 | 21.98545 | 487.86 | 96.067 | 414.6848 | 334.2516
2014 | 2014 | 2014 | 8 | 4 | 16 | 46 | 27 | 100.363 | 0.2927821 | 0.1217984 | 1149.614 | 0 | 0 | 0 |  | Fe_Cr_Ni_Mo_Ta | Fe8Cr4Ni16Mo46Ta27 | 0.05161886 | -11.51181 | 6.524752 | 23.77434 | 510.141 | 92.47731 | 495.9292 | 373.9375
2015 | 2015 | 2015 | 10 | 6 | 21 | 39 | 24 | 98.33686 | 0.2931686 | 0.1357869 | 1307.525 | 0 | 0 | 0 |  | Fe_Cr_Ni_Mo_Ta | Fe10Cr6Ni21Mo39Ta24 | 0.05534189 | -12.7116 | 6.8 | 24.83123 | 524.2147 | 98.24912 | 504.804 | 326.9673
2016 | 2016 | 2016 | 12 | 9 | 25 | 34 | 21 | 97.16539 | 0.292102 | 0.141774 | 1360.725 | 0 | 0 | 0 |  | Fe_Cr_Ni_Mo_Ta | Fe12Cr9Ni25Mo34Ta21 | 0.0569192 | -12.91913 | 7.019802 | 25.44728 | 521.067 | 98.84566 | 541.6761 | 295.4023
2017 | 2017 | 2017 | 13 | 13 | 28 | 29 | 17 | 96.74714 | 0.2894652 | 0.1444774 | 1370.784 | 0 | 0 | 0 |  | Fe_Cr_Ni_Mo_Ta | Fe13Cr13Ni28Mo29Ta17 | 0.05662899 | -12.4056 | 7.21 | 25.72936 | 491.4103 | 99.77448 | 580.8204 | 297.7108
2018 | 2018 | 2018 | 14 | 17 | 31 | 24 | 14 | 95.91417 | 0.2872986 | 0.143636 | 1327.776 | 0 | 0 | 0 |  | Fe_Cr_Ni_Mo_Ta | Fe14Cr17Ni31Mo24Ta14 | 0.05522778 | -11.8188 | 7.38 | 25.25866 | 448.087 | 88.44517 | 647.7172 | 238.3718
2019 | 2019 | 2019 | 13 | 23 | 34 | 19 | 11 | 95.61905 | 0.2835802 | 0.1384723 | 1230.713 | 0 | 0 | 0 |  | Fe_Cr_Ni_Mo_Ta | Fe13Cr23Ni34Mo19Ta11 | 0.05219626 | -10.992 | 7.51 | 24.29732 | 390.6669 | 81.52168 | 701.5642 | 185.4365
2020 | 2020 | 2020 | 12 | 29 | 36 | 15 | 8 | 95.92101 | 0.2788622 | 0.1291786 | 1091.08 | 0 | 0 | 0 |  | Fe_Cr_Ni_Mo_Ta | Fe12Cr29Ni36Mo15Ta8 | 0.04763103 | -9.8704 | 7.6 | 23.03454 | 331.2622 | 69.90532 | 762.501 | 156.6946
2021 | 2021 | 2021 | 9 | 36 | 37 | 12 | 6 | 96.89971 | 0.2733413 | 0.1192348 | 958.8176 | 0 | 0 | 0 |  | Fe_Cr_Ni_Mo_Ta | Fe9Cr36Ni37Mo12Ta6 | 0.04320255 | -9.1032 | 7.6 | 21.82178 | 292.9214 | 64.84169 | 774.1148 | 135.3499
2022 | 2022 | 2022 | 6 | 3 | 10 | 43 | 38 | 96.63741 | 0.299795 | 0.1094509 | 968.7311 | 0 | 0 | 0 |  | Fe_Cr_Ni_Mo_Ta | Fe6Cr3Ni10Mo43Ta38 | 0.04827404 | -10.9128 | 6.14 | 21.60069 | 477.2626 | 86.85866 | 480.3232 | 432.4871
2023 | 2023 | 2023 | 10 | 4 | 13 | 38 | 34 | 95.49246 | 0.2994567 | 0.1263393 | 1169.519 | 0 | 0 | 0 |  | Fe_Cr_Ni_Mo_Ta | Fe10Cr4Ni13Mo38Ta34 | 0.05368511 | -12.33017 | 6.383838 | 23.14168 | 501.1556 | 91.30419 | 501.2413 | 419.8714
2024 | 2024 | 2024 | 14 | 7 | 16 | 33 | 29 | 94.87774 | 0.2973556 | 0.1379175 | 1301.291 | 0 | 0 | 0 |  | Fe_Cr_Ni_Mo_Ta | Fe14Cr7Ni16Mo33Ta29 | 0.05761401 | -12.93827 | 6.636364 | 24.59591 | 512.0754 | 91.709 | 514.2283 | 377.3059
2025 | 2025 | 2025 | 17 | 10 | 19 | 29 | 25 | 94.38541 | 0.2952356 | 0.1434086 | 1352.292 | 0 | 0 | 0 |  | Fe_Cr_Ni_Mo_Ta | Fe17Cr10Ni19Mo29Ta25 | 0.05911056 | -13.0056 | 6.85 | 25.14677 | 527.6507 | 88.50195 | 540.3276 | 342.3337
2026 | 2026 | 2026 | 19 | 15 | 21 | 25 | 20 | 94.79039 | 0.290898 | 0.1447278 | 1349.583 | 0 | 0 | 0 |  | Fe_Cr_Ni_Mo_Ta | Fe19Cr15Ni21Mo25Ta20 | 0.05857904 | -12.1572 | 7.02 | 25.48411 | 508.4344 | 99.65003 | 606.1204 | 330.9455
2027 | 2027 | 2027 | 19 | 20 | 24 | 21 | 16 | 94.95363 | 0.2869949 | 0.1429674 | 1303.538 | 0 | 0 | 0 |  | Fe_Cr_Ni_Mo_Ta | Fe19Cr20Ni24Mo21Ta16 | 0.05663984 | -11.4376 | 7.18 | 25.04316 | 470.9105 | 93.75065 | 643.4003 | 278.1802
2028 | 2028 | 2028 | 18 | 26 | 26 | 17 | 12 | 95.6011 | 0.2817349 | 0.1367931 | 1202.79 | 0 | 0 | 0 |  | Fe_Cr_Ni_Mo_Ta | Fe18Cr26Ni26Mo17Ta12 | 0.05307028 | -10.33935 | 7.292929 | 24.19693 | 402.909 | 78.19636 | 728.9957 | 212.4489
2029 | 2029 | 2029 | 17 | 34 | 28 | 13 | 9 | 96.24555 | 0.2757399 | 0.1265839 | 1054.451 | 0 | 0 | 0 |  | Fe_Cr_Ni_Mo_Ta | Fe17Cr34Ni28Mo13Ta9 | 0.04816008 | -9.220273 | 7.356436 | 22.55818 | 341.6418 | 70.88909 | 810.0108 | 154.7137
2030 | 2030 | 2030 | 12 | 43 | 28 | 11 | 6 | 98.90641 | 0.2669032 | 0.1137571 | 899.7204 | 0 | 0 | 0 |  | Fe_Cr_Ni_Mo_Ta | Fe12Cr43Ni28Mo11Ta6 | 0.04266587 | -8.0496 | 7.3 | 21.75753 | 287.9039 | 59.54296 | 829.4432 | 142.9999
2031 | 2031 | 2031 | 9 | 3 | 8 | 35 | 45 | 91.75642 | 0.3063255 | 0.1125156 | 969.8235 | 0 | 0 | 0 |  | Fe_Cr_Ni_Mo_Ta | Fe9Cr3Ni8Mo35Ta45 | 0.05061326 | -11.3056 | 6.05 | 21.23676 | 470.5427 | 85.59422 | 532.3568 | 425.5241
2032 | 2032 | 2032 | 14 | 5 | 10 | 31 | 39 | 91.56216 | 0.304169 | 0.1297208 | 1174.874 | 0 | 0 | 0 |  | Fe_Cr_Ni_Mo_Ta | Fe14Cr5Ni10Mo31Ta39 | 0.05642211 | -12.50811 | 6.292929 | 23.00149 | 497.0598 | 89.01517 | 510.9444 | 429.8575
2033 | 2033 | 2033 | 19 | 8 | 12 | 27 | 33 | 91.52694 | 0.3011368 | 0.1406458 | 1299.579 | 0 | 0 | 0 |  | Fe_Cr_Ni_Mo_Ta | Fe19Cr8Ni12Mo27Ta33 | 0.06006211 | -12.96439 | 6.535354 | 24.19735 | 510.8277 | 91.4723 | 535.2185 | 384.2837
2034 | 2034 | 2034 | 22 | 12 | 14 | 24 | 28 | 91.96065 | 0.2973556 | 0.1448042 | 1339.598 | 0 | 0 | 0 |  | Fe_Cr_Ni_Mo_Ta | Fe22Cr12Ni14Mo24Ta28 | 0.06109995 | -12.7136 | 6.72 | 24.75884 | 515.058 | 92.31268 | 555.3953 | 379.19
2035 | 2035 | 2035 | 24 | 17 | 16 | 20 | 23 | 92.27472 | 0.2930852 | 0.1464507 | 1339.827 | 0 | 0 | 0 |  | Fe_Cr_Ni_Mo_Ta | Fe24Cr17Ni16Mo20Ta23 | 0.06055802 | -12.1076 | 6.89 | 24.62844 | 501.9198 | 94.74006 | 546.2738 | 330.5882
2036 | 2036 | 2036 | 25 | 22 | 18 | 17 | 18 | 93.15788 | 0.2878974 | 0.143496 | 1285.023 | 0 | 0 | 0 |  | Fe_Cr_Ni_Mo_Ta | Fe25Cr22Ni18Mo17Ta18 | 0.05805231 | -11.0648 | 7.04 | 24.14456 | 468.3244 | 88.24469 | 650.3897 | 272.2572
2037 | 2037 | 2037 | 24 | 30 | 20 | 13 | 13 | 94.45642 | 0.2805044 | 0.1347445 | 1154.079 | 0 | 0 | 0 |  | Fe_Cr_Ni_Mo_Ta | Fe24Cr30Ni20Mo13Ta13 | 0.05325494 | -9.6476 | 7.15 | 22.81469 | 387.8042 | 78.42336 | 748.3272 | 200.0865
2038 | 2038 | 2038 | 22 | 38 | 20 | 11 | 9 | 96.82532 | 0.2720151 | 0.1224237 | 998.5302 | 0 | 0 | 0 |  | Fe_Cr_Ni_Mo_Ta | Fe22Cr38Ni20Mo11Ta9 | 0.04764696 | -8.0556 | 7.15 | 21.88036 | 316.4356 | 69.40977 | 807.9632 | 168.2184
2039 | 2039 | 2039 | 16 | 50 | 20 | 8 | 6 | 99.77256 | 0.2611099 | 0.1065475 | 808.8952 | 0 | 0 | 0 |  | Fe_Cr_Ni_Mo_Ta | Fe16Cr50Ni20Mo8Ta6 | 0.04093047 | -6.8304 | 7.06 | 19.97599 | 253.1972 | 66.59535 | 864.4676 | 157.5775
2040 | 2040 | 2040 | 14 | 3 | 7 | 25 | 50 | 86.42466 | 0.3131031 | 0.1240773 | 1063.638 | 0 | 0 | 0 |  | Fe_Cr_Ni_Mo_Ta | Fe14Cr3Ni7Mo25Ta50 | 0.05524344 | -12.34976 | 6.060606 | 20.75604 | 477.9921 | 99.62295 | 489.1097 | 497.5883
2041 | 2041 | 2041 | 21 | 6 | 8 | 23 | 42 | 87.48586 | 0.3084025 | 0.1370996 | 1221.437 | 0 | 0 | 0 |  | Fe_Cr_Ni_Mo_Ta | Fe21Cr6Ni8Mo23Ta42 | 0.06065717 | -13.048 | 6.32 | 22.63714 | 498.5967 | 98.75742 | 476.7476 | 434.3685
2042 | 2042 | 2042 | 26 | 9 | 9 | 20 | 36 | 87.82116 | 0.3049389 | 0.1453758 | 1313.277 | 0 | 0 | 0 |  | Fe_Cr_Ni_Mo_Ta | Fe26Cr9Ni9Mo20Ta36 | 0.06305353 | -13.1492 | 6.52 | 23.28433 | 513.4615 | 90.6741 | 527.9451 | 433.7375
2043 | 2043 | 2043 | 28 | 13 | 11 | 18 | 29 | 89.18031 | 0.2996288 | 0.1491926 | 1355.666 | 0 | 0 | 0 |  | Fe_Cr_Ni_Mo_Ta | Fe28Cr13Ni11Mo18Ta29 | 0.06299524 | -12.67422 | 6.717172 | 23.71437 | 501.5196 | 92.02357 | 546.913 | 418.8542
2044 | 2044 | 2044 | 30 | 18 | 12 | 16 | 24 | 90.41512 | 0.2942565 | 0.1477696 | 1328.334 | 0 | 0 | 0 |  | Fe_Cr_Ni_Mo_Ta | Fe30Cr18Ni12Mo16Ta24 | 0.06159778 | -11.6688 | 6.84 | 23.65502 | 489.5543 | 95.20209 | 581.2239 | 359.4794
2045 | 2045 | 2045 | 31 | 25 | 14 | 13 | 18 | 91.94138 | 0.2869951 | 0.1420748 | 1240.276 | 0 | 0 | 0 |  | Fe_Cr_Ni_Mo_Ta | Fe31Cr25Ni14Mo13Ta18 | 0.05782645 | -10.26213 | 6.990099 | 22.7783 | 439.4901 | 98.9742 | 660.4721 | 291.5411
2046 | 2046 | 2046 | 30 | 32 | 15 | 10 | 13 | 93.60858 | 0.2794081 | 0.1322549 | 1104.582 | 0 | 0 | 0 |  | Fe_Cr_Ni_Mo_Ta | Fe30Cr32Ni15Mo10Ta13 | 0.0526535 | -8.7748 | 7.07 | 21.37194 | 355.1078 | 92.00405 | 731.1652 | 245.9996
2047 | 2047 | 2047 | 26 | 42 | 15 | 8 | 8 | 97.02616 | 0.2679891 | 0.1151593 | 899.122 | 0 | 0 | 0 |  | Fe_Cr_Ni_Mo_Ta | Fe26Cr42Ni15Mo8Ta8 | 0.04496674 | -6.860524 | 7.050505 | 20.01377 | 267.8688 | 80.82137 | 831.2084 | 157.7874
2048 | 2048 | 2048 | 19 | 55 | 15 | 6 | 5 | 100.7816 | 0.2557546 | 0.0972322 | 699.7829 | 0 | 0 | 0 |  | Fe_Cr_Ni_Mo_Ta | Fe19Cr55Ni15Mo6Ta5 | 0.03745509 | -5.5692 | 6.93 | 18.16012 | 222.8873 | 59.48615 | 901.8431 | 138.4229
2049 | 2049 | 2049 | 21 | 3 | 7 | 17 | 52 | 82.35479 | 0.3177065 | 0.1353413 | 1154.534 | 0 | 0 | 0 |  | Fe_Cr_Ni_Mo_Ta | Fe21Cr3Ni7Mo17Ta52 | 0.06061705 | -13.7996 | 6.18 | 20.0888 | 509.211 | 121.3979 | 441.7945 | 486.6103
2050 | 2050 | 2050 | 28 | 6 | 7 | 16 | 43 | 83.9823 | 0.312078 | 0.1460006 | 1286.752 | 0 | 0 | 0 |  | Fe_Cr_Ni_Mo_Ta | Fe28Cr6Ni7Mo16Ta43 | 0.06415959 | -13.8276 | 6.41 | 21.56942 | 504.0136 | 109.5026 | 490.1288 | 476.4376
2051 | 2051 | 2051 | 33 | 9 | 7 | 15 | 36 | 85.41488 | 0.306978 | 0.1505716 | 1342.464 | 0 | 0 | 0 |  | Fe_Cr_Ni_Mo_Ta | Fe33Cr9Ni7Mo15Ta36 | 0.0650149 | -13.2084 | 6.58 | 22.26747 | 497.8881 | 110.0622 | 494.5562 | 449.0865
2052 | 2052 | 2052 | 36 | 14 | 8 | 13 | 30 | 86.69718 | 0.3014023 | 0.1514873 | 1345.61 | 0 | 0 | 0 |  | Fe_Cr_Ni_Mo_Ta | Fe36Cr14Ni8Mo13Ta30 | 0.06436631 | -12.38232 | 6.732673 | 22.25323 | 491.1171 | 101.1096 | 541.3876 | 399.8247
2053 | 2053 | 2053 | 38 | 19 | 9 | 11 | 24 | 88.12249 | 0.2953597 | 0.1491217 | 1305.898 | 0 | 0 | 0 |  | Fe_Cr_Ni_Mo_Ta | Fe38Cr19Ni9Mo11Ta24 | 0.06198937 | -11.20988 | 6.871287 | 21.74975 | 457.6045 | 99.33634 | 566.6354 | 354.9189
2054 | 2054 | 2054 | 38 | 25 | 10 | 9 | 18 | 90.03296 | 0.2879534 | 0.1420163 | 1208.602 | 0 | 0 | 0 |  | Fe_Cr_Ni_Mo_Ta | Fe38Cr25Ni10Mo9Ta18 | 0.05772189 | -9.6856 | 6.98 | 20.8449 | 403.7222 | 106.145 | 669.3571 | 306.2206
2055 | 2055 | 2055 | 37 | 33 | 11 | 7 | 12 | 92.66432 | 0.2782383 | 0.1277431 | 1028.461 | 0 | 0 | 0 |  | Fe_Cr_Ni_Mo_Ta | Fe37Cr33Ni11Mo7Ta12 | 0.0506204 | -7.7252 | 7.06 | 19.30389 | 309.5637 | 96.37556 | 769.791 | 203.7957
2056 | 2056 | 2056 | 32 | 44 | 12 | 5 | 7 | 96.22687 | 0.2660913 | 0.1070598 | 789.3179 | 0 | 0 | 0 |  | Fe_Cr_Ni_Mo_Ta | Fe32Cr44Ni12Mo5Ta7 | 0.04129101 | -5.8956 | 7.05 | 17.18691 | 226.9935 | 73.06125 | 855.2674 | 152.8943
2057 | 2057 | 2057 | 23 | 57 | 12 | 4 | 4 | 100.7578 | 0.2529103 | 0.08778224 | 591.041 | 0 | 0 | 0 |  | Fe_Cr_Ni_Mo_Ta | Fe23Cr57Ni12Mo4Ta4 | 0.03327493 | -4.6476 | 6.9 | 15.75405 | 189.9288 | 61.74417 | 907.9608 | 152.6474
2058 | 2058 | 2058 | 37 | 6 | 5 | 10 | 42 | 81.24324 | 0.3142526 | 0.1538635 | 1339.165 | 0 | 0 | 0 |  | Fe_Cr_Ni_Mo_Ta | Fe37Cr6Ni5Mo10Ta42 | 0.06697904 | -14.0624 | 6.52 | 20.16804 | 497.3579 | 121.5931 | 440.8496 | 488.3094
2059 | 2059 | 2059 | 41 | 9 | 5 | 10 | 35 | 83.12221 | 0.3085397 | 0.1554233 | 1362.725 | 0 | 0 | 0 |  | Fe_Cr_Ni_Mo_Ta | Fe41Cr9Ni5Mo10Ta35 | 0.0664872 | -13.1276 | 6.67 | 20.73138 | 480.4013 | 120.2134 | 497.1857 | 453.7152
2060 | 2060 | 2060 | 44 | 13 | 6 | 9 | 28 | 84.83926 | 0.302363 | 0.1541987 | 1343.317 | 0 | 0 | 0 |  | Fe_Cr_Ni_Mo_Ta | Fe44Cr13Ni6Mo9Ta28 | 0.0644842 | -11.9904 | 6.84 | 20.57644 | 466.5505 | 113.1942 | 515.3733 | 397.122
2061 | 2061 | 2061 | 45 | 18 | 7 | 8 | 22 | 86.78493 | 0.2956135 | 0.1488814 | 1274.209 | 0 | 0 | 0 |  | Fe_Cr_Ni_Mo_Ta | Fe45Cr18Ni7Mo8Ta22 | 0.06103907 | -10.5608 | 6.96 | 20.12238 | 425.3607 | 121.9994 | 580.4031 | 365.9044
2062 | 2062 | 2062 | 45 | 25 | 8 | 6 | 16 | 88.91317 | 0.2872623 | 0.13818 | 1134.816 | 0 | 0 | 0 |  | Fe_Cr_Ni_Mo_Ta | Fe45Cr25Ni8Mo6Ta16 | 0.05536446 | -8.7652 | 7.06 | 18.65771 | 356.2641 | 111.2092 | 659.7739 | 288.5863
2063 | 2063 | 2063 | 43 | 32 | 9 | 5 | 11 | 91.57366 | 0.2784438 | 0.1237514 | 963.8451 | 0 | 0 | 0 |  | Fe_Cr_Ni_Mo_Ta | Fe43Cr32Ni9Mo5Ta11 | 0.04851855 | -7.0464 | 7.11 | 17.4356 | 288.6187 | 100.0602 | 751.2184 | 225.1037
2064 | 2064 | 2064 | 38 | 43 | 11 | 3 | 6 | 94.96196 | 0.266494 | 0.09964964 | 694.0686 | 0 | 0 | 0 |  | Fe_Cr_Ni_Mo_Ta | Fe38Cr43Ni11Mo3Ta6 | 0.0375733 | -5.281835 | 7.128713 | 14.61864 | 199.4817 | 74.07847 | 835.2375 | 166.8898
2065 | 2065 | 2065 | 50 | 9 | 3 | 6 | 32 | 81.61293 | 0.308449 | 0.1582305 | 1360.46 | 0 | 0 | 0 |  | Fe_Cr_Ni_Mo_Ta | Fe50Cr9Ni3Mo6Ta32 | 0.06662919 | -12.57 | 6.8 | 18.90079 | 444.9346 | 121.6834 | 467.5838 | 429.8269
2066 | 2066 | 2066 | 52 | 13 | 4 | 6 | 25 | 83.86621 | 0.3014796 | 0.1534657 | 1304.646 | 0 | 0 | 0 |  | Fe_Cr_Ni_Mo_Ta | Fe52Cr13Ni4Mo6Ta25 | 0.06320318 | -11.0692 | 6.95 | 18.81382 | 416.2263 | 119.613 | 497.1398 | 384.3998
2067 | 2067 | 2067 | 53 | 18 | 5 | 5 | 19 | 85.82927 | 0.2944165 | 0.1450179 | 1197.346 | 0 | 0 | 0 |  | Fe_Cr_Ni_Mo_Ta | Fe53Cr18Ni5Mo5Ta19 | 0.05842747 | -9.4192 | 7.07 | 17.86729 | 362.194 | 119.6737 | 559.7812 | 344.8253
2068 | 2068 | 2068 | 53 | 23 | 6 | 4 | 13 | 88.02056 | 0.2865659 | 0.1308864 | 1025.031 | 0 | 0 | 0 |  | Fe_Cr_Ni_Mo_Ta | Fe53Cr23Ni6Mo4Ta13 | 0.05145666 | -7.494337 | 7.181818 | 16.47239 | 304.2672 | 114.4176 | 639.3942 | 290.078
2069 | 2069 | 2069 | 50 | 30 | 8 | 4 | 8 | 91.19148 | 0.2772456 | 0.1126124 | 823.6208 | 0 | 0 | 0 |  | Fe_Cr_Ni_Mo_Ta | Fe50Cr30Ni8Mo4Ta8 | 0.0430087 | -5.72 | 7.24 | 15.72387 | 247.707 | 95.91147 | 754.8236 | 170.2767
2070 | 2070 | 2070 | 33 | 3 | 12 | 47 | 5 | 106.7464 | 0.2777137 | 0.1259644 | 1216.823 | 0 | 0 | 0 |  | Fe_Cr_Ni_Mo_Ta | Fe33Cr3Ni12Mo47Ta5 | 0.04959752 | -5.4752 | 7.09 | 28.55941 | 630.1628 | 124.0077 | 488.5269 | 180.3892
2071 | 2071 | 2071 | 39 | 5 | 11 | 40 | 5 | 103.9079 | 0.2786515 | 0.1277458 | 1201.095 | 0 | 0 | 0 |  | Fe_Cr_Ni_Mo_Ta | Fe39Cr5Ni11Mo40Ta5 | 0.05008664 | -5.3332 | 7.17 | 28.63198 | 629.1599 | 136.8477 | 579.5934 | 175.2843
2072 | 2072 | 2072 | 44 | 7 | 10 | 34 | 4 | 101.9446 | 0.2783996 | 0.1260778 | 1144.576 | 0 | 0 | 0 |  | Fe_Cr_Ni_Mo_Ta | Fe44Cr7Ni10Mo34Ta4 | 0.04897288 | -4.785634 | 7.252525 | 28.29401 | 620.6846 | 146.9941 | 648.0616 | 152.1288
2073 | 2073 | 2073 | 49 | 11 | 9 | 27 | 4 | 99.29849 | 0.2782659 | 0.1231664 | 1065.041 | 0 | 0 | 0 |  | Fe_Cr_Ni_Mo_Ta | Fe49Cr11Ni9Mo27Ta4 | 0.04746197 | -4.5172 | 7.3 | 27.05846 | 574.8322 | 137.2748 | 671.6312 | 119.23
2074 | 2074 | 2074 | 53 | 14 | 7 | 22 | 3 | 98.00584 | 0.276727 | 0.1164402 | 954.1776 | 0 | 0 | 0 |  | Fe_Cr_Ni_Mo_Ta | Fe53Cr14Ni7Mo22Ta3 | 0.04451359 | -3.753903 | 7.323232 | 25.793 | 514.6029 | 147.9467 | 704.9269 | 121.4685
2075 | 2075 | 2075 | 21 | 3 | 19 | 51 | 6 | 108.1317 | 0.2782407 | 0.1265094 | 1248.399 | 0 | 0 | 0 |  | Fe_Cr_Ni_Mo_Ta | Fe21Cr3Ni19Mo51Ta6 | 0.04897996 | -6.8148 | 7.12 | 27.49545 | 595.0861 | 141.5418 | 413.8685 | 182.5569
2076 | 2076 | 2076 | 27 | 5 | 17 | 44 | 7 | 105.0913 | 0.2797702 | 0.1298059 | 1255.533 | 0 | 0 | 0 |  | Fe_Cr_Ni_Mo_Ta | Fe27Cr5Ni17Mo44Ta7 | 0.05073182 | -6.9324 | 7.15 | 28.05192 | 591.3165 | 137.2533 | 528.0374 | 191.2565
2077 | 2077 | 2077 | 32 | 7 | 16 | 38 | 8 | 102.2571 | 0.2813033 | 0.1322294 | 1251.456 | 0 | 0 | 0 |  | Fe_Cr_Ni_Mo_Ta | Fe32Cr7Ni16Mo38Ta8 | 0.05185393 | -7.130281 | 7.188119 | 27.9415 | 581.3477 | 137.448 | 617.8696 | 196.9274
2078 | 2078 | 2078 | 36 | 10 | 14 | 32 | 8 | 100.316 | 0.2811961 | 0.1321903 | 1217.741 | 0 | 0 | 0 |  | Fe_Cr_Ni_Mo_Ta | Fe36Cr10Ni14Mo32Ta8 | 0.05192054 | -6.8784 | 7.2 | 27.64055 | 575.6068 | 138.2902 | 641.0903 | 165.501
2079 | 2079 | 2079 | 40 | 14 | 11 | 26 | 9 | 98.18536 | 0.2811816 | 0.1320097 | 1181.091 | 0 | 0 | 0 |  | Fe_Cr_Ni_Mo_Ta | Fe40Cr14Ni11Mo26Ta9 | 0.05226903 | -6.7692 | 7.15 | 26.79552 | 528.2804 | 131.3374 | 692.8286 | 183.7516
2080 | 2080 | 2080 | 44 | 18 | 9 | 21 | 8 | 97.03927 | 0.2792685 | 0.1279243 | 1099.727 | 0 | 0 | 0 |  | Fe_Cr_Ni_Mo_Ta | Fe44Cr18Ni9Mo21Ta8 | 0.05036589 | -6.042 | 7.16 | 25.61621 | 462.1489 | 128.7492 | 730.7546 | 137.4149
2081 | 2081 | 2081 | 46 | 23 | 7 | 16 | 7 | 96.29099 | 0.2763616 | 0.1215847 | 995.7891 | 0 | 0 | 0 |  | Fe_Cr_Ni_Mo_Ta | Fe46Cr23Ni7Mo16Ta7 | 0.04767421 | -5.314968 | 7.141414 | 23.90975 | 403.1341 | 127.9377 | 753.3192 | 143.0212
2082 | 2082 | 2082 | 12 | 3 | 29 | 52 | 4 | 108.91 | 0.2779324 | 0.128992 | 1290.056 | 0 | 0 | 0 |  | Fe_Cr_Ni_Mo_Ta | Fe12Cr3Ni29Mo52Ta4 | 0.04750036 | -7.3412 | 7.36 | 26.73948 | 530.9917 | 141.5918 | 372.3377 | 172.9667
2083 | 2083 | 2083 | 16 | 4 | 27 | 46 | 8 | 104.9694 | 0.2819902 | 0.1335518 | 1316.589 | 0 | 0 | 0 |  | Fe_Cr_Ni_Mo_Ta | Fe16Cr4Ni27Mo46Ta8 | 0.05054889 | -8.665033 | 7.306931 | 26.8114 | 525.8578 | 126.9126 | 524.5493 | 183.6949
2084 | 2084 | 2084 | 21 | 6 | 24 | 39 | 10 | 101.8232 | 0.2841746 | 0.1365573 | 1318.821 | 0 | 0 | 0 |  | Fe_Cr_Ni_Mo_Ta | Fe21Cr6Ni24Mo39Ta10 | 0.05259426 | -9.1248 | 7.28 | 26.99556 | 530.3416 | 133.2343 | 536.766 | 226.7632
2085 | 2085 | 2085 | 25 | 9 | 21 | 34 | 12 | 99.56001 | 0.2852796 | 0.1380608 | 1308.608 | 0 | 0 | 0 |  | Fe_Cr_Ni_Mo_Ta | Fe25Cr9Ni21Mo34Ta12 | 0.05415482 | -9.37163 | 7.207921 | 26.94416 | 538.4006 | 122.3569 | 615.17 | 237.9144
2086 | 2086 | 2086 | 28 | 13 | 17 | 29 | 13 | 98.16986 | 0.2847921 | 0.1380589 | 1283.067 | 0 | 0 | 0 |  | Fe_Cr_Ni_Mo_Ta | Fe28Cr13Ni17Mo29Ta13 | 0.0550742 | -9.15 | 7.11 | 26.83487 | 518.0203 | 117.3545 | 630.282 | 242.4565
2087 | 2087 | 2087 | 31 | 17 | 14 | 24 | 14 | 96.56709 | 0.2845049 | 0.1382615 | 1257.483 | 0 | 0 | 0 |  | Fe_Cr_Ni_Mo_Ta | Fe31Cr17Ni14Mo24Ta14 | 0.05576971 | -8.9764 | 7.04 | 26.1937 | 488.1939 | 111.275 | 665.8651 | 253.1046
2088 | 2088 | 2088 | 34 | 23 | 11 | 19 | 13 | 96.01934 | 0.2812864 | 0.1350242 | 1189.276 | 0 | 0 | 0 |  | Fe_Cr_Ni_Mo_Ta | Fe34Cr23Ni11Mo19Ta13 | 0.05462977 | -8.0644 | 6.99 | 25.22281 | 448.6019 | 101.3344 | 689.655 | 215.4807
2089 | 2089 | 2089 | 36 | 29 | 8 | 15 | 12 | 96.00233 | 0.2774322 | 0.1305504 | 1113.711 | 0 | 0 | 0 |  | Fe_Cr_Ni_Mo_Ta | Fe36Cr29Ni8Mo15Ta12 | 0.05296492 | -7.1056 | 6.92 | 23.97394 | 394.6294 | 98.87196 | 758.6299 | 230.6871
2090 | 2090 | 2090 | 37 | 36 | 6 | 12 | 9 | 97.35656 | 0.2705275 | 0.1204005 | 977.4787 | 0 | 0 | 0 |  | Fe_Cr_Ni_Mo_Ta | Fe37Cr36Ni6Mo12Ta9 | 0.04839554 | -5.6196 | 6.89 | 22.52532 | 330.1819 | 104.3866 | 807.8234 | 165.5833
2091 | 2091 | 2091 | 10 | 3 | 38 | 43 | 6 | 103.6314 | 0.2837345 | 0.1384489 | 1366.322 | 0 | 0 | 0 |  | Fe_Cr_Ni_Mo_Ta | Fe10Cr3Ni38Mo43Ta6 | 0.04962677 | -9.1256 | 7.66 | 25.99596 | 427.379 | 128.0109 | 485.1397 | 147.607
2092 | 2092 | 2092 | 13 | 4 | 34 | 38 | 10 | 100.5884 | 0.2872104 | 0.1416714 | 1381.309 | 0 | 0 | 0 |  | Fe_Cr_Ni_Mo_Ta | Fe13Cr4Ni34Mo38Ta10 | 0.05245221 | -10.57443 | 7.535354 | 25.7843 | 452.966 | 122.3907 | 528.4612 | 228.5695
2093 | 2093 | 2093 | 16 | 7 | 29 | 33 | 14 | 97.99492 | 0.289448 | 0.1436004 | 1378.058 | 0 | 0 | 0 |  | Fe_Cr_Ni_Mo_Ta | Fe16Cr7Ni29Mo33Ta14 | 0.05505474 | -11.56862 | 7.353535 | 25.75381 | 485.8445 | 112.7069 | 594.1918 | 252.6097
2094 | 2094 | 2094 | 19 | 10 | 25 | 29 | 17 | 96.04139 | 0.2907752 | 0.1446629 | 1367.456 | 0 | 0 | 0 |  | Fe_Cr_Ni_Mo_Ta | Fe19Cr10Ni25Mo29Ta17 | 0.05691111 | -11.9568 | 7.21 | 25.6125 | 499.0996 | 108.3643 | 609.1351 | 300.6805
2095 | 2095 | 2095 | 21 | 15 | 20 | 25 | 19 | 95.06615 | 0.290029 | 0.1439988 | 1339.499 | 0 | 0 | 0 |  | Fe_Cr_Ni_Mo_Ta | Fe21Cr15Ni20Mo25Ta19 | 0.05822943 | -11.672 | 7.03 | 25.62343 | 507.9971 | 101.6453 | 595.1 | 323.7397
2096 | 2096 | 2096 | 24 | 20 | 16 | 21 | 19 | 94.53219 | 0.2879508 | 0.1427536 | 1303.006 | 0 | 0 | 0 |  | Fe_Cr_Ni_Mo_Ta | Fe24Cr20Ni16Mo21Ta19 | 0.0585744 | -10.8636 | 6.93 | 25.34936 | 495.3292 | 97.2831 | 630.415 | 301.1004
2097 | 2097 | 2097 | 26 | 26 | 12 | 17 | 18 | 94.62989 | 0.2842735 | 0.1400995 | 1251.056 | 0 | 0 | 0 |  | Fe_Cr_Ni_Mo_Ta | Fe26Cr26Ni12Mo17Ta18 | 0.05814015 | -9.748393 | 6.828283 | 24.78846 | 467.5842 | 90.34426 | 657.7645 | 300.8976
2098 | 2098 | 2098 | 28 | 34 | 9 | 13 | 17 | 94.92362 | 0.2794546 | 0.136171 | 1182.667 | 0 | 0 | 0 |  | Fe_Cr_Ni_Mo_Ta | Fe28Cr34Ni9Mo13Ta17 | 0.05681925 | -8.576806 | 6.742574 | 23.48184 | 416.154 | 94.46896 | 705.7292 | 276.9553
2099 | 2099 | 2099 | 28 | 43 | 6 | 11 | 12 | 98.06909 | 0.2688438 | 0.1241916 | 1031.853 | 0 | 0 | 0 |  | Fe_Cr_Ni_Mo_Ta | Fe28Cr43Ni6Mo11Ta12 | 0.05158516 | -6.3296 | 6.68 | 22.59978 | 341.7098 | 91.9389 | 790.9727 | 189.678
2100 | 2100 | 2100 | 8 | 3 | 45 | 35 | 9 | 98.48237 | 0.2900266 | 0.1464791 | 1419.612 | 0 | 0 | 0 |  | Fe_Cr_Ni_Mo_Ta | Fe8Cr3Ni45Mo35Ta9 | 0.05186584 | -11.1452 | 7.87 | 24.71012 | 360.13 | 105.2724 | 546.483 | 189.7905
2101 | 2101 | 2101 | 10 | 5 | 39 | 31 | 14 | 96.04001 | 0.2930404 | 0.1491267 | 1433.445 | 0 | 0 | 0 |  | Fe_Cr_Ni_Mo_Ta | Fe10Cr5Ni39Mo31Ta14 | 0.05509404 | -13.00765 | 7.636364 | 24.46656 | 433.0622 | 95.65981 | 537.3682 | 259.0368
2102 | 2102 | 2102 | 12 | 8 | 33 | 27 | 19 | 93.80833 | 0.295443 | 0.150553 | 1429.401 | 0 | 0 | 0 |  | Fe_Cr_Ni_Mo_Ta | Fe12Cr8Ni33Mo27Ta19 | 0.05783213 | -14.22426 | 7.383838 | 24.25925 | 492.9028 | 98.89597 | 559.2978 | 288.4241
2103 | 2103 | 2103 | 14 | 12 | 28 | 24 | 22 | 92.74732 | 0.2955836 | 0.1498668 | 1404.466 | 0 |  | 0 |  | Fe_Cr_Ni_Mo_Ta | Fe14Cr12Ni28Mo24Ta22 | 0.05935222 | -14.2608 | 7.18 | 24.31543 | 508.3524 | 94.89897 | 565.5193 | 327.8029
2104 | 2104 | 2104 | 16 | 17 | 23 | 20 | 24 | 91.78258 | 0.2948973 | 0.1490065 | 1373.442 | 0 | 0 | 0 |  | Fe_Cr_Ni_Mo_Ta | Fe16Cr17Ni23Mo20Ta24 | 0.06064724 | -13.8516 | 7 | 24.16526 | 524.2568 | 100.2995 | 550.3957 | 350.1649
2105 | 2105 | 2105 | 18 | 22 | 18 | 17 | 25 | 91.55515 | 0.2930609 | 0.1473308 | 1339.433 | 0 | 0 | 0 |  | Fe_Cr_Ni_Mo_Ta | Fe18Cr22Ni18Mo17Ta25 | 0.06140829 | -12.938 | 6.83 | 24.0356 | 520.3322 | 85.19337 | 599.7169 | 352.291
2106 | 2106 | 2106 | 20 | 30 | 13 | 13 | 24 | 92.07593 | 0.2882379 | 0.144366 | 1286.302 | 0 | 0 | 0 |  | Fe_Cr_Ni_Mo_Ta | Fe20Cr30Ni13Mo13Ta24 | 0.06128893 | -11.3604 | 6.68 | 23.45442 | 494.7884 | 89.74544 | 622.0297 | 319.5879
2107 | 2107 | 2107 | 20 | 38 | 9 | 11 | 22 | 93.87795 | 0.281665 | 0.1395232 | 1223.849 | 0 | 0 | 0 |  | Fe_Cr_Ni_Mo_Ta | Fe20Cr38Ni9Mo11Ta22 | 0.06010907 | -9.6204 | 6.54 | 23.12812 | 461.3261 | 87.49789 | 672.1901 | 318.9799
2108 | 2108 | 2108 | 20 | 50 | 6 | 8 | 16 | 97.42087 | 0.2687881 | 0.1280125 | 1074.536 | 0 | 0 | 0 |  | Fe_Cr_Ni_Mo_Ta | Fe20Cr50Ni6Mo8Ta16 | 0.05488874 | -7.128 | 6.48 | 21.46998 | 370.2387 | 94.43511 | 741.452 | 235.5617
2109 | 2109 | 2109 | 7 | 3 | 50 | 25 | 14 | 91.85757 | 0.2987266 | 0.1554592 | 1462.084 | 0 | 0 | 0 |  | Fe_Cr_Ni_Mo_Ta | Fe7Cr3Ni50Mo25Ta14 | 0.0553513 | -14.1557 | 8.020202 | 22.51868 | 365.2197 | 100.6211 | 552.2767 | 256.3124
2110 | 2110 | 2110 | 8 | 6 | 42 | 23 | 21 | 90.29218 | 0.3011624 | 0.1579152 | 1487.956 | 0 | 0 | 0 |  | Fe_Cr_Ni_Mo_Ta | Fe8Cr6Ni42Mo23Ta21 | 0.0590339 | -16.4036 | 7.63 | 22.43457 | 491.2994 | 105.0157 | 552.5773 | 318.8191
2111 | 2111 | 2111 | 9 | 9 | 36 | 20 | 26 | 88.72318 | 0.3030358 | 0.157891 | 1471.714 | 0 | 0 | 0 |  | Fe_Cr_Ni_Mo_Ta | Fe9Cr9Ni36Mo20Ta26 | 0.0611853 | -17.3156 | 7.36 | 22.19797 | 536.995 | 102.1158 | 539.1842 | 356.7303
2112 | 2112 | 2112 | 11 | 13 | 29 | 18 | 28 | 88.67585 | 0.3018397 | 0.15509 | 1430.545 | 0 | 0 | 0 |  | Fe_Cr_Ni_Mo_Ta | Fe11Cr13Ni29Mo18Ta28 | 0.06212954 | -16.613 | 7.111111 | 22.58519 | 549.1947 | 107.439 | 527.8308 | 356.8803
2113 | 2113 | 2113 | 12 | 18 | 24 | 16 | 30 | 88.69498 | 0.3002403 | 0.1524648 | 1391.212 | 0 | 0 | 0 |  | Fe_Cr_Ni_Mo_Ta | Fe12Cr18Ni24Mo16Ta30 | 0.06291904 | -15.7392 | 6.9 | 22.78947 | 549.3878 | 98.36906 | 529.645 | 376.7749
2114 | 2114 | 2114 | 14 | 25 | 18 | 13 | 31 | 88.96706 | 0.2971049 | 0.1493756 | 1342.62 | 0 | 0 | 0 |  | Fe_Cr_Ni_Mo_Ta | Fe14Cr25Ni18Mo13Ta31 | 0.06365719 | -14.17038 | 6.683168 | 22.77099 | 537.6411 | 101.0362 | 537.9465 | 367.9366
2115 | 2115 | 2115 | 15 | 32 | 13 | 10 | 30 | 89.74686 | 0.2926879 | 0.1468368 | 1302.724 | 0 | 0 | 0 |  | Fe_Cr_Ni_Mo_Ta | Fe15Cr32Ni13Mo10Ta30 | 0.06384584 | -12.5088 | 6.52 | 22.43635 | 521.1171 | 101.5097 | 584.8668 | 378.8231
2116 | 2116 | 2116 | 15 | 42 | 8 | 8 | 26 | 92.60759 | 0.2832447 | 0.141065 | 1233.244 | 0 | 0 | 0 |  | Fe_Cr_Ni_Mo_Ta | Fe15Cr42Ni8Mo8Ta26 | 0.06232087 | -9.989185 | 6.363636 | 22.16798 | 496.2113 | 95.44384 | 605.7159 | 359.0103
2117 | 2117 | 2117 | 15 | 55 | 5 | 6 | 19 | 97.04456 | 0.2686626 | 0.1297416 | 1093.867 | 0 | 0 | 0 |  | Fe_Cr_Ni_Mo_Ta | Fe15Cr55Ni5Mo6Ta19 | 0.05714086 | -7.282 | 6.31 | 20.70048 | 396.6591 | 96.43285 | 720.8598 | 261.4851
2118 | 2118 | 2118 | 7 | 3 | 52 | 17 | 21 | 85.84837 | 0.3075945 | 0.1647932 | 1513.383 | 0 | 0 | 0 |  | Fe_Cr_Ni_Mo_Ta | Fe7Cr3Ni52Mo17Ta21 | 0.05960427 | -17.7464 | 8.01 | 19.95094 | 478.6213 | 119.7403 | 530.0788 | 335.4375
2119 | 2119 | 2119 | 7 | 6 | 43 | 16 | 28 | 85.16324 | 0.3091377 | 0.1649817 | 1520.807 | 0 | 0 | 0 |  | Fe_Cr_Ni_Mo_Ta | Fe7Cr6Ni43Mo16Ta28 | 0.0624844 | -19.5048 | 7.58 | 20.15217 | 561.197 | 122.1161 | 512.9753 | 397.11
2120 | 2120 | 2120 | 7 | 9 | 36 | 15 | 33 | 84.79904 | 0.3097317 | 0.1620526 | 1484.716 | 0 | 0 | 0 |  | Fe_Cr_Ni_Mo_Ta | Fe7Cr9Ni36Mo15Ta33 | 0.06369838 | -19.7184 | 7.25 | 20.38235 | 589.96 | 125.4076 | 492.7978 | 446.1944
2121 | 2121 | 2121 | 8 | 14 | 30 | 13 | 36 | 84.73136 | 0.3085423 | 0.1583642 | 1433.129 | 0 | 0 | 0 |  | Fe_Cr_Ni_Mo_Ta | Fe8Cr14Ni30Mo13Ta36 | 0.06451716 | -18.81306 | 6.990099 | 20.68146 | 591.5634 | 126.7598 | 515.6007 | 455.2556
2122 | 2122 | 2122 | 9 | 19 | 24 | 11 | 38 | 84.86688 | 0.3068944 | 0.1547006 | 1383.207 | 0 | 0 | 0 |  | Fe_Cr_Ni_Mo_Ta | Fe9Cr19Ni24Mo11Ta38 | 0.06518265 | -17.47397 | 6.752475 | 20.92274 | 596.1818 | 122.0979 | 471.9301 | 448.4232
2123 | 2123 | 2123 | 10 | 25 | 18 | 9 | 38 | 85.6423 | 0.3035184 | 0.1513919 | 1340.763 | 0 | 0 | 0 |  | Fe_Cr_Ni_Mo_Ta | Fe10Cr25Ni18Mo9Ta38 | 0.0656652 | -15.588 | 6.54 | 21.20825 | 576.4157 | 114.5923 | 489.2606 | 420.5502
2124 | 2124 | 2124 | 11 | 33 | 12 | 7 | 37 | 87.10606 | 0.2980963 | 0.1475037 | 1293.91 | 0 | 0 | 0 |  | Fe_Cr_Ni_Mo_Ta | Fe11Cr33Ni12Mo7Ta37 | 0.06593569 | -13.1856 | 6.33 | 21.34854 | 557.2122 | 121.904 | 516.7394 | 437.8985
2125 | 2125 | 2125 | 12 | 44 | 7 | 5 | 32 | 90.1994 | 0.2877937 | 0.1430065 | 1242.445 | 0 | 0 | 0 |  | Fe_Cr_Ni_Mo_Ta | Fe12Cr44Ni7Mo5Ta32 | 0.06488829 | -10.4516 | 6.2 | 20.97117 | 519.5422 | 105.4498 | 586.0003 | 414.8645
2126 | 2126 | 2126 | 12 | 57 | 4 | 4 | 23 | 95.54522 | 0.2715348 | 0.1330507 | 1128.299 | 0 | 0 | 0 |  | Fe_Cr_Ni_Mo_Ta | Fe12Cr57Ni4Mo4Ta23 | 0.05999504 | -7.6116 | 6.17 | 19.89975 | 441.7267 | 99.80991 | 671.595 | 327.328
2127 | 2127 | 2127 | 5 | 6 | 42 | 10 | 37 | 80.50485 | 0.3173226 | 0.1696109 | 1527.294 | 0 | 0 | 0 |  | Fe_Cr_Ni_Mo_Ta | Fe5Cr6Ni42Mo10Ta37 | 0.06551555 | -22.5996 | 7.41 | 17.67795 | 645.0023 | 156.6295 | 442.131 | 443.5186
2128 | 2128 | 2128 | 5 | 9 | 35 | 10 | 41 | 80.92871 | 0.3166487 | 0.1640918 | 1468.472 | 0 | 0 | 0 |  | Fe_Cr_Ni_Mo_Ta | Fe5Cr9Ni35Mo10Ta41 | 0.06562841 | -21.7892 | 7.09 | 18.33548 | 637.5399 | 154.8011 | 448.8935 | 440.8419
2129 | 2129 | 2129 | 6 | 13 | 28 | 9 | 44 | 81.22955 | 0.3154387 | 0.1584638 | 1401.268 | 0 | 0 | 0 |  | Fe_Cr_Ni_Mo_Ta | Fe6Cr13Ni28Mo9Ta44 | 0.06579226 | -20.2024 | 6.8 | 18.89418 | 636.1907 | 146.3907 | 476.5168 | 438.2399
2130 | 2130 | 2130 | 7 | 18 | 22 | 8 | 45 | 82.03892 | 0.3127629 | 0.1537173 | 1347.126 | 0 | 0 | 0 |  | Fe_Cr_Ni_Mo_Ta | Fe7Cr18Ni22Mo8Ta45 | 0.06601177 | -18.182 | 6.57 | 19.5783 | 608.9489 | 134.4418 | 479.9777 | 493.2368
2131 | 2131 | 2131 | 8 | 25 | 16 | 6 | 45 | 82.99986 | 0.3088692 | 0.1498867 | 1300.865 | 0 | 0 | 0 |  | Fe_Cr_Ni_Mo_Ta | Fe8Cr25Ni16Mo6Ta45 | 0.0666468 | -15.8116 | 6.35 | 19.989 | 610.3223 | 130.7305 | 449.0211 | 476.0381
2132 | 2132 | 2132 | 9 | 32 | 11 | 5 | 43 | 84.78067 | 0.3033259 | 0.14674 | 1269.605 | 0 | 0 | 0 |  | Fe_Cr_Ni_Mo_Ta | Fe9Cr32Ni11Mo5Ta43 | 0.06692653 | -13.4616 | 6.19 | 20.48316 | 586.2815 | 138.2988 | 469.775 | 448.4774
2133 | 2133 | 2133 | 11 | 43 | 6 | 3 | 38 | 87.66387 | 0.2935157 | 0.1438823 | 1239.399 | 0 | 0 | 0 |  | Fe_Cr_Ni_Mo_Ta | Fe11Cr43Ni6Mo3Ta38 | 0.06675658 | -10.78051 | 6.079208 | 20.13921 | 547.7171 | 125.2732 | 483.6605 | 455.9764
2134 | 2134 | 2134 | 3 | 9 | 32 | 6 | 50 | 77.7147 | 0.3229452 | 0.1615076 | 1403.209 | 0 | 0 | 0 |  | Fe_Cr_Ni_Mo_Ta | Fe3Cr9Ni32Mo6Ta50 | 0.06616896 | -22.766 | 6.84 | 16.43746 | 654.6369 | 180.7713 | 383.9632 | 464.9236
2135 | 2135 | 2135 | 4 | 13 | 25 | 6 | 52 | 78.68006 | 0.3206735 | 0.1541892 | 1325.329 | 0 | 0 | 0 |  | Fe_Cr_Ni_Mo_Ta | Fe4Cr13Ni25Mo6Ta52 | 0.06565149 | -20.2948 | 6.56 | 17.48828 | 634.218 | 169.9325 | 373.3346 | 499.8955
2136 | 2136 | 2136 | 5 | 18 | 19 | 5 | 53 | 79.47158 | 0.3180763 | 0.1489163 | 1266.384 | 0 | 0 | 0 |  | Fe_Cr_Ni_Mo_Ta | Fe5Cr18Ni19Mo5Ta53 | 0.06579503 | -17.828 | 6.33 | 18.24829 | 637.5214 | 162.6702 | 393.0945 | 498.3038
2137 | 2137 | 2137 | 6 | 23 | 13 | 4 | 53 | 80.39629 | 0.3151051 | 0.1448303 | 1222.152 | 0 | 0 | 0 |  | Fe_Cr_Ni_Mo_Ta | Fe6Cr23Ni13Mo4Ta53 | 0.06603663 | -15.15886 | 6.111111 | 18.92801 | 613.969 | 138.4007 | 425.5653 | 527.829
2138 | 2138 | 2138 | 8 | 30 | 8 | 4 | 50 | 82.73897 | 0.3086593 | 0.1418744 | 1200.771 | 0 | 0 | 0 |  | Fe_Cr_Ni_Mo_Ta | Fe8Cr30Ni8Mo4Ta50 | 0.06674121 | -12.5744 | 5.98 | 20.02399 | 581.3326 | 147.4515 | 460.5249 | 520.5486
2139 | 2139 | 2139 | 3 | 33 | 12 | 47 | 5 | 115.1131 | 0.2603054 | 0.109985 | 1036.076 | 0 | 0 | 0 |  | Fe_Cr_Ni_Mo_Ta | Fe3Cr33Ni12Mo47Ta5 | 0.04764314 | -4.5872 | 6.49 | 31.9412 | 636.6618 | 139.0785 | 503.6884 | 205.9095
2140 | 2140 | 2140 | 5 | 39 | 11 | 40 | 5 | 113.5883 | 0.2580835 | 0.1112663 | 1026.001 | 0 | 0 | 0 |  | Fe_Cr_Ni_Mo_Ta | Fe5Cr39Ni11Mo40Ta5 | 0.04813482 | -4.4492 | 6.49 | 31.9329 | 613.9441 | 147.9716 | 603.9045 | 204.7605
2141 | 2141 | 2141 | 7 | 44 | 10 | 34 | 4 | 112.8369 | 0.2548297 | 0.109297 | 977.0817 | 0 | 0 | 0 |  | Fe_Cr_Ni_Mo_Ta | Fe7Cr44Ni10Mo34Ta4 | 0.04707076 | -4.030609 | 6.505051 | 31.45325 | 588.8733 | 144.1975 | 692.1722 | 167.9938
2142 | 2142 | 2142 | 11 | 49 | 9 | 27 | 4 | 110.6322 | 0.253125 | 0.1081884 | 930.196 | 0 | 0 | 0 |  | Fe_Cr_Ni_Mo_Ta | Fe11Cr49Ni9Mo27Ta4 | 0.04579634 | -3.894 | 6.54 | 29.77314 | 516.3553 | 125.7467 | 789.1553 | 156.3697
2143 | 2143 | 2143 | 14 | 53 | 7 | 22 | 3 | 110.0178 | 0.249602 | 0.1019033 | 832.4019 | 0 | 0 | 0 |  | Fe_Cr_Ni_Mo_Ta | Fe14Cr53Ni7Mo22Ta3 | 0.04299643 | -3.22865 | 6.535354 | 28.20986 | 439.093 | 126.6205 | 834.191 | 137.7741
2144 | 2144 | 2144 | 3 | 21 | 19 | 51 | 6 | 113.0631 | 0.2681127 | 0.1173512 | 1143.439 | 0 | 0 | 0 |  | Fe_Cr_Ni_Mo_Ta | Fe3Cr21Ni19Mo51Ta6 | 0.04769861 | -6.4188 | 6.76 | 29.88578 | 602.8909 | 143.8881 | 411.8899 | 188.8481
2145 | 2145 | 2145 | 5 | 27 | 17 | 44 | 7 | 111.2033 | 0.2669615 | 0.1194894 | 1143.924 | 0 | 0 | 0 |  | Fe_Cr_Ni_Mo_Ta | Fe5Cr27Ni17Mo44Ta7 | 0.04933144 | -6.4132 | 6.71 | 30.57368 | 607.1202 | 140.9975 | 529.6853 | 206.9048
2146 | 2146 | 2146 | 7 | 32 | 16 | 38 | 8 | 109.2223 | 0.2664247 | 0.1218012 | 1146.764 | 0 | 0 | 0 |  | Fe_Cr_Ni_Mo_Ta | Fe7Cr32Ni16Mo38Ta8 | 0.05042847 | -6.542104 | 6.693069 | 30.4513 | 576.4376 | 132.9105 | 612.2589 | 206.2511
2147 | 2147 | 2147 | 10 | 36 | 14 | 32 | 8 | 107.7511 | 0.2650229 | 0.1216172 | 1117.293 | 0 | 0 | 0 |  | Fe_Cr_Ni_Mo_Ta | Fe10Cr36Ni14Mo32Ta8 | 0.05056817 | -6.2752 | 6.68 | 29.96064 | 546.3322 | 125.777 | 701.4579 | 191.3968
2148 | 2148 | 2148 | 14 | 40 | 11 | 26 | 9 | 105.7074 | 0.264488 | 0.1217043 | 1088.887 | 0 | 0 | 0 |  | Fe_Cr_Ni_Mo_Ta | Fe14Cr40Ni11Mo26Ta9 | 0.0510423 | -6.0516 | 6.63 | 28.8243 | 492.3633 | 121.7596 | 745.8204 | 180.2954
2149 | 2149 | 2149 | 18 | 44 | 9 | 21 | 8 | 104.7286 | 0.2618856 | 0.1183266 | 1020.261 | 0 | 0 | 0 |  | Fe_Cr_Ni_Mo_Ta | Fe18Cr44Ni9Mo21Ta8 | 0.04928174 | -5.4076 | 6.64 | 27.3633 | 421.2404 | 108.9057 | 817.3515 | 152.7481
2150 | 2150 | 2150 | 23 | 46 | 7 | 16 | 7 | 103.3122 | 0.2601875 | 0.1134858 | 933.6611 | 0 | 0 | 0 |  | Fe_Cr_Ni_Mo_Ta | Fe23Cr46Ni7Mo16Ta7 | 0.0468285 | -4.817468 | 6.676768 | 25.23717 | 352.0703 | 107.3676 | 833.1241 | 154.8688
2151 | 2151 | 2151 | 3 | 12 | 29 | 52 | 4 | 111.3984 | 0.2728462 | 0.1249898 | 1245.822 | 0 | 0 | 0 |  | Fe_Cr_Ni_Mo_Ta | Fe3Cr12Ni29Mo52Ta4 | 0.04686428 | -7.3736 | 7.18 | 28.03908 | 514.673 | 152.8731 | 369.5322 | 181.1143
2152 | 2152 | 2152 | 4 | 16 | 27 | 46 | 8 | 108.2366 | 0.2751906 | 0.1290954 | 1271.879 | 0 | 0 | 0 |  | Fe_Cr_Ni_Mo_Ta | Fe4Cr16Ni27Mo46Ta8 | 0.04975854 | -8.566219 | 7.069307 | 28.37804 | 526.5264 | 140.3056 | 489.8005 | 198.856
2153 | 2153 | 2153 | 6 | 21 | 24 | 39 | 10 | 105.9724 | 0.2753708 | 0.1309776 | 1265.408 | 0 | 0 | 0 |  | Fe_Cr_Ni_Mo_Ta | Fe6Cr21Ni24Mo39Ta10 | 0.05167759 | -8.8968 | 6.98 | 28.74213 | 529.0448 | 135.1633 | 565.6257 | 232.3664
2154 | 2154 | 2154 | 9 | 25 | 21 | 34 | 12 | 103.958 | 0.2757931 | 0.1326806 | 1261.365 | 0 | 0 | 0 |  | Fe_Cr_Ni_Mo_Ta | Fe9Cr25Ni21Mo34Ta12 | 0.05324732 | -9.00147 | 6.891089 | 28.60718 | 519.0167 | 117.827 | 615.9844 | 238.9617
2155 | 2155 | 2155 | 13 | 28 | 17 | 29 | 13 | 102.3613 | 0.2756127 | 0.1326253 | 1235.446 | 0 | 0 | 0 |  | Fe_Cr_Ni_Mo_Ta | Fe13Cr28Ni17Mo29Ta13 | 0.05426886 | -8.688 | 6.81 | 28.24819 | 511.5641 | 104.7699 | 678.4405 | 242.8572
2156 | 2156 | 2156 | 17 | 31 | 14 | 24 | 14 | 100.5113 | 0.2757217 | 0.1332263 | 1215.483 | 0 | 0 | 0 |  | Fe_Cr_Ni_Mo_Ta | Fe17Cr31Ni14Mo24Ta14 | 0.05507125 | -8.4724 | 6.76 | 27.37499 | 485.8347 | 99.52027 | 699.7461 | 260.5506
2157 | 2157 | 2157 | 23 | 34 | 11 | 19 | 13 | 99.18479 | 0.2741051 | 0.1313392 | 1161.031 | 0 | 0 | 0 |  | Fe_Cr_Ni_Mo_Ta | Fe23Cr34Ni11Mo19Ta13 | 0.0541409 | -7.6816 | 6.77 | 26.01922 | 437.5822 | 95.91058 | 745.2111 | 228.2046
2158 | 2158 | 2158 | 29 | 36 | 8 | 15 | 12 | 98.055 | 0.272701 | 0.128399 | 1098.607 | 0 | 0 | 0 |  | Fe_Cr_Ni_Mo_Ta | Fe29Cr36Ni8Mo15Ta12 | 0.05268521 | -6.8648 | 6.78 | 24.41229 | 389.1195 | 103.4722 | 778.7337 | 201.4962
2159 | 2159 | 2159 | 36 | 37 | 6 | 12 | 9 | 97.65872 | 0.2698211 | 0.1204746 | 979.4453 | 0 | 0 | 0 |  | Fe_Cr_Ni_Mo_Ta | Fe36Cr37Ni6Mo12Ta9 | 0.04836115 | -5.5932 | 6.87 | 22.57787 | 328.21 | 102.7123 | 811.8037 | 156.8974
2160 | 2160 | 2160 | 3 | 10 | 38 | 43 | 6 | 105.593 | 0.2796305 | 0.1361091 | 1345.35 | 0 | 0 | 0 |  | Fe_Cr_Ni_Mo_Ta | Fe3Cr10Ni38Mo43Ta6 | 0.04919292 | -9.2824 | 7.52 | 26.94142 | 422.5273 | 122.7179 | 499.0901 | 151.8077
2161 | 2161 | 2161 | 4 | 13 | 34 | 38 | 10 | 103.1053 | 0.281873 | 0.1385731 | 1353.943 | 0 | 0 | 0 |  | Fe_Cr_Ni_Mo_Ta | Fe4Cr13Ni34Mo38Ta10 | 0.05190023 | -10.62585 | 7.353535 | 26.94415 | 455.2941 | 125.9261 | 538.8448 | 212.981
2162 | 2162 | 2162 | 7 | 16 | 29 | 33 | 14 | 100.4858 | 0.2840854 | 0.1407106 | 1354.292 | 0 | 0 | 0 |  | Fe_Cr_Ni_Mo_Ta | Fe7Cr16Ni29Mo33Ta14 | 0.05451605 | -11.4474 | 7.171717 | 26.82612 | 480.0792 | 113.5555 | 605.9669 | 253.718
2163 | 2163 | 2163 | 10 | 19 | 25 | 29 | 17 | 98.49436 | 0.2854235 | 0.1422895 | 1351.203 | 0 | 0 | 0 |  | Fe_Cr_Ni_Mo_Ta | Fe10Cr19Ni25Mo29Ta17 | 0.05639249 | -11.7084 | 7.03 | 26.5968 | 513.7311 | 104.0369 | 629.4408 | 287.4484
2164 | 2164 | 2164 | 15 | 21 | 20 | 25 | 19 | 96.69984 | 0.2864183 | 0.1426794 | 1332.119 | 0 | 0 | 0 |  | Fe_Cr_Ni_Mo_Ta | Fe15Cr21Ni20Mo25Ta19 | 0.05789568 | -11.4272 | 6.91 | 26.22289 | 507.3703 | 98.36674 | 629.4518 | 292.292
2165 | 2165 | 2165 | 20 | 24 | 16 | 21 | 19 | 95.63358 | 0.2854817 | 0.1421411 | 1301.459 | 0 | 0 | 0 |  | Fe_Cr_Ni_Mo_Ta | Fe20Cr24Ni16Mo21Ta19 | 0.05836699 | -10.6812 | 6.85 | 25.70506 | 493.4271 | 94.44442 | 630.1692 | 306.2021
2166 | 2166 | 2166 | 26 | 26 | 12 | 17 | 18 | 94.62989 | 0.2842735 | 0.1405231 | 1255.448 | 0 | 0 | 0 |  | Fe_Cr_Ni_Mo_Ta | Fe26Cr26Ni12Mo17Ta18 | 0.05814015 | -9.748393 | 6.828283 | 24.78846 | 457.5471 | 91.75217 | 668.9283 | 295.0649
2167 | 2167 | 2167 | 34 | 28 | 9 | 13 | 17 | 93.22569 | 0.2833837 | 0.1396726 | 1214.258 | 0 | 0 | 0 |  | Fe_Cr_Ni_Mo_Ta | Fe34Cr28Ni9Mo13Ta17 | 0.05707248 | -8.852073 | 6.861386 | 23.08396 | 413.1872 | 100.0335 | 686.1844 | 273.927
2168 | 2168 | 2168 | 43 | 28 | 6 | 11 | 12 | 93.61547 | 0.2792693 | 0.1301751 | 1077.372 | 0 | 0 | 0 |  | Fe_Cr_Ni_Mo_Ta | Fe43Cr28Ni6Mo11Ta12 | 0.0521313 | -6.8576 | 6.98 | 21.77154 | 358.0881 | 115.82 | 744.7388 | 212.2315
2169 | 2169 | 2169 | 3 | 8 | 45 | 35 | 9 | 99.88931 | 0.2870181 | 0.1451032 | 1410.587 | 0 | 0 | 0 |  | Fe_Cr_Ni_Mo_Ta | Fe3Cr8Ni45Mo35Ta9 | 0.05158413 | -11.3112 | 7.77 | 25.36218 | 366.0929 | 112.8663 | 560.38 | 175.2175
2170 | 2170 | 2170 | 5 | 10 | 39 | 31 | 14 | 97.43131 | 0.2900332 | 0.1477857 | 1424.81 | 0 | 0 | 0 |  | Fe_Cr_Ni_Mo_Ta | Fe5Cr10Ni39Mo31Ta14 | 0.05480435 | -13.05051 | 7.535354 | 25.10259 | 436.4851 | 97.05512 | 565.0116 | 252.8049
2171 | 2171 | 2171 | 8 | 12 | 33 | 27 | 19 | 94.90004 | 0.2930554 | 0.149725 | 1425.595 | 0 | 0 | 0 |  | Fe_Cr_Ni_Mo_Ta | Fe8Cr12Ni33Mo27Ta19 | 0.05759695 | -14.15733 | 7.30303 | 24.74479 | 497.3652 | 103.3377 | 581.1461 | 293.0465
2172 | 2172 | 2172 | 12 | 14 | 28 | 24 | 22 | 93.28348 | 0.2943989 | 0.1503903 | 1414.322 | 0 | 0 | 0 |  | Fe_Cr_Ni_Mo_Ta | Fe12Cr14Ni28Mo24Ta22 | 0.05923674 | -14.1936 | 7.14 | 24.54058 | 519.7226 | 91.3502 | 543.4097 | 351.2048
2173 | 2173 | 2173 | 17 | 16 | 23 | 20 | 24 | 91.5148 | 0.2954967 | 0.1509354 | 1395.068 | 0 | 0 | 0 |  | Fe_Cr_Ni_Mo_Ta | Fe17Cr16Ni23Mo20Ta24 | 0.0607031 | -13.8984 | 7.02 | 24.06221 | 510.47 | 92.30551 | 563.3795 | 336.5076
2174 | 2174 | 2174 | 22 | 18 | 18 | 17 | 25 | 90.48171 | 0.2954892 | 0.1503675 | 1368.94 | 0 | 0 | 0 |  | Fe_Cr_Ni_Mo_Ta | Fe22Cr18Ni18Mo17Ta25 | 0.06162439 | -13.1684 | 6.91 | 23.65819 | 515.6871 | 94.76703 | 560.8449 | 330.0932
2175 | 2175 | 2175 | 30 | 20 | 13 | 13 | 24 | 89.34604 | 0.294511 | 0.1496811 | 1331.835 | 0 | 0 | 0 |  | Fe_Cr_Ni_Mo_Ta | Fe30Cr20Ni13Mo13Ta24 | 0.06178378 | -11.9724 | 6.88 | 22.63868 | 480.5983 | 97.94109 | 588.4598 | 344.9937
2176 | 2176 | 2176 | 38 | 20 | 9 | 11 | 22 | 88.87368 | 0.2932754 | 0.1479658 | 1292.227 | 0 | 0 | 0 |  | Fe_Cr_Ni_Mo_Ta | Fe38Cr20Ni9Mo11Ta22 | 0.06093463 | -10.722 | 6.9 | 21.83094 | 443.2967 | 95.20063 | 589.7604 | 342.3891
2177 | 2177 | 2177 | 50 | 20 | 6 | 8 | 16 | 88.67119 | 0.2894363 | 0.1399861 | 1162.038 | 0 | 0 | 0 |  | Fe_Cr_Ni_Mo_Ta | Fe50Cr20Ni6Mo8Ta16 | 0.05601866 | -8.496 | 7.08 | 19.76765 | 368.1252 | 120.0247 | 634.1947 | 291.4893
2178 | 2178 | 2178 | 3 | 7 | 50 | 25 | 14 | 92.98924 | 0.2962385 | 0.1544042 | 1457.218 | 0 | 0 | 0 |  | Fe_Cr_Ni_Mo_Ta | Fe3Cr7Ni50Mo25Ta14 | 0.05514254 | -14.29936 | 7.939394 | 23.03208 | 371.9606 | 103.6558 | 560.5754 | 223.223
2179 | 2179 | 2179 | 6 | 8 | 42 | 23 | 21 | 90.83284 | 0.2999673 | 0.1580453 | 1493.732 | 0 | 0 | 0 |  | Fe_Cr_Ni_Mo_Ta | Fe6Cr8Ni42Mo23Ta21 | 0.05892195 | -16.4004 | 7.59 | 22.6881 | 484.1564 | 105.7305 | 539.0599 | 326.1437
2180 | 2180 | 2180 | 9 | 9 | 36 | 20 | 26 | 88.72318 | 0.3030358 | 0.1589374 | 1484.578 | 0 | 0 | 0 |  | Fe_Cr_Ni_Mo_Ta | Fe9Cr9Ni36Mo20Ta26 | 0.0611853 | -17.3156 | 7.36 | 22.19797 | 537.8533 | 104.0416 | 530.0613 | 370.5666
2181 | 2181 | 2181 | 13 | 11 | 29 | 18 | 28 | 88.14593 | 0.3030279 | 0.1568624 | 1447.664 | 0 | 0 | 0 |  | Fe_Cr_Ni_Mo_Ta | Fe13Cr11Ni29Mo18Ta28 | 0.06224779 | -16.70687 | 7.151515 | 22.35041 | 542.5943 | 105.7003 | 522.8954 | 367.6608
2182 | 2182 | 2182 | 18 | 12 | 24 | 16 | 30 | 87.12779 | 0.30378 | 0.1565429 | 1429.021 | 0 | 0 | 0 |  | Fe_Cr_Ni_Mo_Ta | Fe18Cr12Ni24Mo16Ta30 | 0.06326799 | -16.104 | 7.02 | 22.13504 | 537.0707 | 107.1882 | 500.572 | 396.5121
2183 | 2183 | 2183 | 25 | 14 | 18 | 13 | 31 | 86.11044 | 0.3036311 | 0.1560965 | 1403.041 | 0 | 0 | 0 |  | Fe_Cr_Ni_Mo_Ta | Fe25Cr14Ni18Mo13Ta31 | 0.064266 | -14.96402 | 6.90099 | 21.70418 | 525.8622 | 106.6176 | 520.7706 | 398.8384
2184 | 2184 | 2184 | 32 | 15 | 13 | 10 | 30 | 85.23525 | 0.3031147 | 0.1555924 | 1374.584 | 0 | 0 | 0 |  | Fe_Cr_Ni_Mo_Ta | Fe32Cr15Ni13Mo10Ta30 | 0.06474055 | -13.8348 | 6.86 | 20.95137 | 496.075 | 107.3123 | 507.8588 | 399.1444
2185 | 2185 | 2185 | 42 | 15 | 8 | 8 | 26 | 85.16357 | 0.3006398 | 0.1533203 | 1326.837 | 0 | 0 | 0 |  | Fe_Cr_Ni_Mo_Ta | Fe42Cr15Ni8Mo8Ta26 | 0.06361375 | -12.01673 | 6.909091 | 20.14993 | 451.2184 | 112.231 | 530.7108 | 383.9718
2186 | 2186 | 2186 | 55 | 15 | 5 | 6 | 19 | 85.53826 | 0.2959555 | 0.1461604 | 1212.698 | 0 | 0 | 0 |  | Fe_Cr_Ni_Mo_Ta | Fe55Cr15Ni5Mo6Ta19 | 0.05869456 | -9.506 | 7.11 | 18.38777 | 373.4787 | 118.5798 | 558.8357 | 344.3978
2187 | 2187 | 2187 | 3 | 7 | 52 | 17 | 21 | 86.94693 | 0.3051223 | 0.1642503 | 1516.637 | 0 | 0 | 0 |  | Fe_Cr_Ni_Mo_Ta | Fe3Cr7Ni52Mo17Ta21 | 0.05940184 | -17.8392 | 7.93 | 20.46949 | 475.3624 | 121.1871 | 558.7419 | 321.0396
2188 | 2188 | 2188 | 6 | 7 | 43 | 16 | 28 | 85.42741 | 0.308543 | 0.1654381 | 1528.696 | 0 | 0 | 0 |  | Fe_Cr_Ni_Mo_Ta | Fe6Cr7Ni43Mo16Ta28 | 0.06242802 | -19.4884 | 7.56 | 20.28398 | 578.9764 | 115.0247 | 506.331 | 380.4567
2189 | 2189 | 2189 | 9 | 7 | 36 | 15 | 33 | 84.28436 | 0.3108921 | 0.1637942 | 1501.391 | 0 | 0 | 0 |  | Fe_Cr_Ni_Mo_Ta | Fe9Cr7Ni36Mo15Ta33 | 0.06381932 | -19.8096 | 7.29 | 20.11865 | 593.3466 | 134.4778 | 452.6213 | 373.3875
2190 | 2190 | 2190 | 14 | 8 | 30 | 13 | 36 | 83.21726 | 0.3119786 | 0.1625385 | 1471.115 | 0 | 0 | 0 |  | Fe_Cr_Ni_Mo_Ta | Fe14Cr8Ni30Mo13Ta36 | 0.06488029 | -19.1989 | 7.108911 | 19.94159 | 583.1356 | 128.3349 | 496.4835 | 439.9326
2191 | 2191 | 2191 | 19 | 9 | 24 | 11 | 38 | 82.35895 | 0.3126233 | 0.1610673 | 1439.18 | 0 | 0 | 0 |  | Fe_Cr_Ni_Mo_Ta | Fe19Cr9Ni24Mo11Ta38 | 0.06578912 | -18.28174 | 6.950495 | 19.76382 | 572.3232 | 124.2033 | 459.0861 | 405.9111
2192 | 2192 | 2192 | 25 | 10 | 18 | 9 | 38 | 81.83274 | 0.3122851 | 0.1597316 | 1409.41 | 0 | 0 | 0 |  | Fe_Cr_Ni_Mo_Ta | Fe25Cr10Ni18Mo9Ta38 | 0.06656209 | -16.98 | 6.84 | 19.60204 | 549.2216 | 125.756 | 477.2507 | 445.2112
2193 | 2193 | 2193 | 33 | 11 | 12 | 7 | 37 | 81.45782 | 0.3112122 | 0.1591964 | 1388.486 | 0 | 0 | 0 |  | Fe_Cr_Ni_Mo_Ta | Fe33Cr11Ni12Mo7Ta37 | 0.06718703 | -15.3856 | 6.77 | 19.25721 | 518.6281 | 130.7307 | 418.5056 | 423.2491
2194 | 2194 | 2194 | 44 | 12 | 7 | 5 | 32 | 81.69393 | 0.3077941 | 0.158797 | 1365.231 | 0 | 0 | 0 |  | Fe_Cr_Ni_Mo_Ta | Fe44Cr12Ni7Mo5Ta32 | 0.06649618 | -13.4084 | 6.84 | 18.45508 | 473.6927 | 118.6537 | 435.877 | 445.6285
2195 | 2195 | 2195 | 57 | 12 | 4 | 4 | 23 | 82.8586 | 0.3017503 | 0.1524604 | 1269.027 | 0 | 0 | 0 |  | Fe_Cr_Ni_Mo_Ta | Fe57Cr12Ni4Mo4Ta23 | 0.06183888 | -10.7076 | 7.07 | 17.16828 | 395.2137 | 127.593 | 471.6944 | 403.837
2196 | 2196 | 2196 | 6 | 5 | 42 | 10 | 37 | 80.25016 | 0.3179038 | 0.1706829 | 1537.532 | 0 | 0 | 0 |  | Fe_Cr_Ni_Mo_Ta | Fe6Cr5Ni42Mo10Ta37 | 0.06557554 | -22.642 | 7.43 | 17.53169 | 649.8953 | 156.7907 | 444.132 | 418.2243
2197 | 2197 | 2197 | 9 | 5 | 35 | 10 | 41 | 79.93226 | 0.3189192 | 0.1666324 | 1489.343 | 0 | 0 | 0 |  | Fe_Cr_Ni_Mo_Ta | Fe9Cr5Ni35Mo10Ta41 | 0.0658852 | -22.066 | 7.17 | 17.75697 | 627.6931 | 152.4981 | 425.9574 | 459.717
2198 | 2198 | 2198 | 13 | 6 | 28 | 9 | 44 | 79.50993 | 0.3193674 | 0.1627741 | 1436.881 | 0 | 0 | 0 |  | Fe_Cr_Ni_Mo_Ta | Fe13Cr6Ni28Mo9Ta44 | 0.06625765 | -20.8464 | 6.94 | 17.92652 | 604.0215 | 144.8046 | 400.23 | 464.402
2199 | 2199 | 2199 | 18 | 7 | 22 | 8 | 45 | 79.34484 | 0.318942 | 0.160294 | 1401.565 | 0 | 0 | 0 |  | Fe_Cr_Ni_Mo_Ta | Fe18Cr7Ni22Mo8Ta45 | 0.06674356 | -19.3524 | 6.79 | 18.1648 | 583.6912 | 146.446 | 448.0497 | 458.9534
2200 | 2200 | 2200 | 25 | 8 | 16 | 6 | 45 | 78.81643 | 0.3185417 | 0.1596042 | 1380.013 | 0 | 0 | 0 |  | Fe_Cr_Ni_Mo_Ta | Fe25Cr8Ni16Mo6Ta45 | 0.06774212 | -17.7972 | 6.69 | 18.01638 | 558.5818 | 145.193 | 399.2046 | 469.9489
2201 | 2201 | 2201 | 32 | 9 | 11 | 5 | 43 | 79.04386 | 0.3166727 | 0.1595629 | 1373.774 | 0 | 0 | 0 |  | Fe_Cr_Ni_Mo_Ta | Fe32Cr9Ni11Mo5Ta43 | 0.06833491 | -16.2124 | 6.65 | 18.10497 | 526.4547 | 132.5599 | 401.1059 | 491.2408
2202 | 2202 | 2202 | 43 | 11 | 6 | 3 | 38 | 79.47409 | 0.3128187 | 0.16115 | 1378.08 | 0 | 0 | 0 |  | Fe_Cr_Ni_Mo_Ta | Fe43Cr11Ni6Mo3Ta38 | 0.06846525 | -14.29389 | 6.712871 | 17.44317 | 490.3013 | 134.3034 | 431.0089 | 446.252
2203 | 2203 | 2203 | 9 | 3 | 32 | 6 | 50 | 76.27727 | 0.3262418 | 0.1650628 | 1430.658 | 0 | 0 | 0 |  | Fe_Cr_Ni_Mo_Ta | Fe9Cr3Ni32Mo6Ta50 | 0.06659203 | -23.3708 | 6.96 | 15.45154 | 636.8119 | 170.324 | 381.9151 | 489.8221
2204 | 2204 | 2204 | 13 | 4 | 25 | 6 | 52 | 76.54638 | 0.3255675 | 0.1597389 | 1370.459 | 0 | 0 | 0 |  | Fe_Cr_Ni_Mo_Ta | Fe13Cr4Ni25Mo6Ta52 | 0.06630797 | -21.3856 | 6.74 | 16.10311 | 617.8557 | 170.6093 | 459.8737 | 529.4688
2205 | 2205 | 2205 | 18 | 5 | 19 | 5 | 53 | 76.3988 | 0.3251515 | 0.1568783 | 1331.876 | 0 | 0 | 0 |  | Fe_Cr_Ni_Mo_Ta | Fe18Cr5Ni19Mo5Ta53 | 0.06674401 | -19.5908 | 6.59 | 16.39848 | 600.1697 | 181.0011 | 384.9389 | 529.7397
2206 | 2206 | 2206 | 23 | 6 | 13 | 4 | 53 | 76.33997 | 0.3244828 | 0.1546777 | 1301.422 | 0 | 0 | 0 |  | Fe_Cr_Ni_Mo_Ta | Fe23Cr6Ni13Mo4Ta53 | 0.06728169 | -17.70513 | 6.454545 | 16.67738 | 570.297 | 178.4087 | 409.6648 | 539.7311
2207 | 2207 | 2207 | 30 | 8 | 8 | 4 | 50 | 77.44361 | 0.3209543 | 0.1551919 | 1312.934 | 0 | 0 | 0 |  | Fe_Cr_Ni_Mo_Ta | Fe30Cr8Ni8Mo4Ta50 | 0.06823799 | -15.8128 | 6.42 | 17.52826 | 551.5137 | 161.38 | 401.2826 | 494.5218
2208 | 2208 | 2208 | 33 | 5 | 12 | 47 | 3 | 107.9117 | 0.2750295 | 0.1233675 | 1183.452 | 0 | 0 | 0 |  | Fe_Cr_Ni_Mo_Ta | Fe33Cr5Ni12Mo47Ta3 | 0.04831823 | -4.7064 | 7.11 | 29.11975 | 653.3089 | 129.9548 | 477.4445 | 171.1265
2209 | 2209 | 2209 | 39 | 5 | 11 | 40 | 5 | 103.9079 | 0.2786515 | 0.1277458 | 1201.095 | 0 | 0 | 0 |  | Fe_Cr_Ni_Mo_Ta | Fe39Cr5Ni11Mo40Ta5 | 0.05008664 | -5.3332 | 7.17 | 28.63198 | 632.1329 | 134.2662 | 566.7147 | 184.9692
2210 | 2210 | 2210 | 44 | 4 | 10 | 34 | 7 | 100.231 | 0.2826581 | 0.1317504 | 1216.49 | 0 | 0 | 0 |  | Fe_Cr_Ni_Mo_Ta | Fe44Cr4Ni10Mo34Ta7 | 0.05169618 | -6.017345 | 7.222222 | 27.74341 | 607.1022 | 128.4876 | 595.5328 | 198.4284
2211 | 2211 | 2211 | 49 | 4 | 9 | 27 | 11 | 95.43863 | 0.2883088 | 0.1378583 | 1247.29 | 0 | 0 | 0 |  | Fe_Cr_Ni_Mo_Ta | Fe49Cr4Ni9Mo27Ta11 | 0.05448644 | -7.3704 | 7.23 | 26.15339 | 527.5934 | 146.3721 | 602.043 | 235.9334
2212 | 2212 | 2212 | 53 | 3 | 7 | 22 | 14 | 91.97676 | 0.2929273 | 0.1423276 | 1268.445 | 0 | 0 | 0 |  | Fe_Cr_Ni_Mo_Ta | Fe53Cr3Ni7Mo22Ta14 | 0.05672391 | -8.270177 | 7.212121 | 24.78105 | 483.0943 | 133.6535 | 606.9713 | 296.2761
2213 | 2213 | 2213 | 21 | 6 | 19 | 51 | 3 | 109.8859 | 0.274309 | 0.1233531 | 1208.243 | 0 | 0 | 0 |  | Fe_Cr_Ni_Mo_Ta | Fe21Cr6Ni19Mo51Ta3 | 0.04745065 | -5.6544 | 7.15 | 28.49842 | 614.5486 | 142.888 | 396.7692 | 163.7941
2214 | 2214 | 2214 | 27 | 7 | 17 | 44 | 5 | 106.2393 | 0.2770931 | 0.1273192 | 1223.837 | 0 | 0 | 0 |  | Fe_Cr_Ni_Mo_Ta | Fe27Cr7Ni17Mo44Ta5 | 0.04951207 | -6.1548 | 7.17 | 28.59703 | 607.2445 | 147.984 | 502.0215 | 172.1681
2215 | 2215 | 2215 | 32 | 8 | 16 | 38 | 7 | 102.815 | 0.2799529 | 0.1308353 | 1233.783 | 0 | 0 | 0 |  | Fe_Cr_Ni_Mo_Ta | Fe32Cr8Ni16Mo38Ta7 | 0.05116214 | -6.742084 | 7.19802 | 28.16236 | 603.7047 | 141.2369 | 624.4811 | 197.5127
2216 | 2216 | 2216 | 36 | 8 | 14 | 32 | 10 | 99.21019 | 0.2839655 | 0.1352954 | 1256.718 | 0 | 0 | 0 |  | Fe_Cr_Ni_Mo_Ta | Fe36Cr8Ni14Mo32Ta10 | 0.05344577 | -7.656 | 7.18 | 27.2793 | 560.0049 | 134.9525 | 627.0543 | 201.5035
2217 | 2217 | 2217 | 40 | 9 | 11 | 26 | 14 | 95.49011 | 0.2881864 | 0.1399765 | 1279.387 | 0 | 0 | 0 |  | Fe_Cr_Ni_Mo_Ta | Fe40Cr9Ni11Mo26Ta14 | 0.05621856 | -8.6332 | 7.1 | 26.11513 | 519.0585 | 120.8867 | 637.3199 | 285.1668
2218 | 2218 | 2218 | 44 | 8 | 9 | 21 | 18 | 91.74822 | 0.2934738 | 0.1451593 | 1309.154 | 0 | 0 | 0 |  | Fe_Cr_Ni_Mo_Ta | Fe44Cr8Ni9Mo21Ta18 | 0.05888035 | -9.718 | 7.06 | 24.64528 | 483.9476 | 118.0274 | 583.1048 | 311.9032
2219 | 2219 | 2219 | 46 | 7 | 7 | 16 | 23 | 87.92044 | 0.2995451 | 0.1506703 | 1341.905 | 0 | 0 | 0 |  | Fe_Cr_Ni_Mo_Ta | Fe46Cr7Ni7Mo16Ta23 | 0.06196492 | -11.04826 | 6.979798 | 22.96242 | 462.1309 | 112.0594 | 568.5319 | 383.3859
2220 | 2220 | 2220 | 12 | 4 | 29 | 52 | 3 | 109.499 | 0.2766265 | 0.1278681 | 1275.532 | 0 | 0 | 0 |  | Fe_Cr_Ni_Mo_Ta | Fe12Cr4Ni29Mo52Ta3 | 0.04697151 | -6.9148 | 7.37 | 27.10793 | 536.6288 | 148.7353 | 363.5992 | 165.4521
2221 | 2221 | 2221 | 16 | 8 | 27 | 46 | 4 | 107.2504 | 0.2767498 | 0.1288959 | 1257.098 | 0 | 0 | 0 |  | Fe_Cr_Ni_Mo_Ta | Fe16Cr8Ni27Mo46Ta4 | 0.04829114 | -7.021272 | 7.346535 | 28.03537 | 545.5286 | 139.0319 | 466.0807 | 169.9194
2222 | 2222 | 2222 | 21 | 10 | 24 | 39 | 6 | 104.077 | 0.2787959 | 0.1313325 | 1252.564 | 0 | 0 | 0 |  | Fe_Cr_Ni_Mo_Ta | Fe21Cr10Ni24Mo39Ta6 | 0.05006889 | -7.4976 | 7.32 | 28.00786 | 546.4227 | 145.6427 | 591.99 | 173.0137
2223 | 2223 | 2223 | 25 | 12 | 21 | 34 | 9 | 101.1963 | 0.2812488 | 0.1342073 | 1260.492 | 0 | 0 | 0 |  | Fe_Cr_Ni_Mo_Ta | Fe25Cr12Ni21Mo34Ta9 | 0.0522386 | -8.216449 | 7.237624 | 27.56995 | 540.7101 | 131.5539 | 635.5344 | 193.0208
2224 | 2224 | 2224 | 28 | 13 | 17 | 29 | 13 | 98.16986 | 0.2847921 | 0.1380589 | 1283.067 | 0 | 0 | 0 |  | Fe_Cr_Ni_Mo_Ta | Fe28Cr13Ni17Mo29Ta13 | 0.0550742 | -9.15 | 7.11 | 26.83487 | 516.9726 | 115.4965 | 642.8738 | 236.8703
2225 | 2225 | 2225 | 31 | 14 | 14 | 24 | 17 | 94.98915 | 0.2886259 | 0.1419858 | 1302.47 | 0 | 0 | 0 |  | Fe_Cr_Ni_Mo_Ta | Fe31Cr14Ni14Mo24Ta17 | 0.05767953 | -10.0108 | 7.01 | 25.78275 | 501.3058 | 102.6341 | 622.3172 | 295.2961
2226 | 2226 | 2226 | 34 | 13 | 11 | 19 | 23 | 90.88059 | 0.2951296 | 0.147428 | 1336.492 | 0 | 0 | 0 |  | Fe_Cr_Ni_Mo_Ta | Fe34Cr13Ni11Mo19Ta23 | 0.06109538 | -11.3164 | 6.89 | 24.23613 | 491.2553 | 96.54003 | 586.1104 | 383.5036
2227 | 2227 | 2227 | 36 | 12 | 8 | 15 | 29 | 87.44142 | 0.3010724 | 0.1510454 | 1352.302 | 0 | 0 | 0 |  | Fe_Cr_Ni_Mo_Ta | Fe36Cr12Ni8Mo15Ta29 | 0.06385364 | -12.2396 | 6.75 | 22.84097 | 496.8308 | 97.62801 | 535.4467 | 396.7756
2228 | 2228 | 2228 | 37 | 9 | 6 | 12 | 36 | 83.937 | 0.3082885 | 0.1534655 | 1355.195 | 0 | 0 | 0 |  | Fe_Cr_Ni_Mo_Ta | Fe37Cr9Ni6Mo12Ta36 | 0.06601368 | -13.2876 | 6.62 | 21.39416 | 486.6253 | 110.3822 | 514.3666 | 476.4286
2229 | 2229 | 2229 | 10 | 6 | 38 | 43 | 3 | 105.3659 | 0.279713 | 0.13393 | 1307.222 | 0 | 0 | 0 |  | Fe_Cr_Ni_Mo_Ta | Fe10Cr6Ni38Mo43Ta3 | 0.04751059 | -7.6964 | 7.69 | 26.92564 | 423.5357 | 146.3801 | 482.6556 | 140.5458
2230 | 2230 | 2230 | 13 | 10 | 34 | 38 | 4 | 104.017 | 0.2790409 | 0.132656 | 1265.453 | 0 | 0 | 0 |  | Fe_Cr_Ni_Mo_Ta | Fe13Cr10Ni34Mo38Ta4 | 0.04825773 | -7.831854 | 7.59596 | 27.41378 | 453.8674 | 137.5975 | 565.2578 | 124.3617
2231 | 2231 | 2231 | 16 | 14 | 29 | 33 | 7 | 101.8845 | 0.2798986 | 0.1340174 | 1257.897 | 0 | 0 | 0 |  | Fe_Cr_Ni_Mo_Ta | Fe16Cr14Ni29Mo33Ta7 | 0.05051589 | -8.634629 | 7.424242 | 27.35677 | 469.0804 | 126.9214 | 633.0952 | 168.1516
2232 | 2232 | 2232 | 19 | 17 | 25 | 29 | 10 | 99.80207 | 0.2812995 | 0.1359867 | 1261.009 | 0 | 0 | 0 |  | Fe_Cr_Ni_Mo_Ta | Fe19Cr17Ni25Mo29Ta10 | 0.05264772 | -9.266 | 7.28 | 26.95478 | 487.9136 | 117.2341 | 665.4099 | 184.9755
2233 | 2233 | 2233 | 21 | 19 | 20 | 25 | 15 | 97.15941 | 0.28463 | 0.1397748 | 1289.209 | 0 | 0 | 0 |  | Fe_Cr_Ni_Mo_Ta | Fe21Cr19Ni20Mo25Ta15 | 0.05605709 | -10.2976 | 7.07 | 26.26481 | 492.7298 | 105.6301 | 627.1777 | 262.3139
2234 | 2234 | 2234 | 24 | 19 | 16 | 21 | 20 | 94.01998 | 0.2893046 | 0.1437411 | 1314.522 | 0 | 0 | 0 |  | Fe_Cr_Ni_Mo_Ta | Fe24Cr19Ni16Mo21Ta20 | 0.05910018 | -11.1808 | 6.92 | 25.22122 | 498.7163 | 95.63662 | 641.4156 | 332.5815
2235 | 2235 | 2235 | 26 | 18 | 12 | 17 | 26 | 90.5791 | 0.2952293 | 0.1475633 | 1336.159 | 0 | 0 | 0 |  | Fe_Cr_Ni_Mo_Ta | Fe26Cr18Ni12Mo17Ta26 | 0.0621904 | -12.07632 | 6.747475 | 23.99878 | 495.0766 | 91.89098 | 564.1653 | 354.0291
2236 | 2236 | 2236 | 28 | 17 | 9 | 13 | 34 | 86.67837 | 0.3023344 | 0.1499813 | 1334.983 | 0 | 0 | 0 |  | Fe_Cr_Ni_Mo_Ta | Fe28Cr17Ni9Mo13Ta34 | 0.06494761 | -12.94304 | 6.574257 | 22.40688 | 503.369 | 96.66807 | 518.1796 | 450.0271
2237 | 2237 | 2237 | 28 | 12 | 6 | 11 | 43 | 83.01583 | 0.3110795 | 0.1489509 | 1299.641 | 0 | 0 | 0 |  | Fe_Cr_Ni_Mo_Ta | Fe28Cr12Ni6Mo11Ta43 | 0.06605922 | -13.5092 | 6.37 | 21.06632 | 513.4851 | 117.0255 | 462.352 | 477.1702
2238 | 2238 | 2238 | 8 | 9 | 45 | 35 | 3 | 101.8728 | 0.2818212 | 0.1356002 | 1278.51 | 0 | 0 | 0 |  | Fe_Cr_Ni_Mo_Ta | Fe8Cr9Ni45Mo35Ta3 | 0.04682706 | -8.0804 | 7.93 | 26.28212 | 346.2219 | 132.8264 | 547.8892 | 87.62164
2239 | 2239 | 2239 | 10 | 14 | 39 | 31 | 5 | 101.0456 | 0.2806531 | 0.13453 | 1248.429 | 0 | 0 | 0 |  | Fe_Cr_Ni_Mo_Ta | Fe10Cr14Ni39Mo31Ta5 | 0.04832959 | -8.772574 | 7.727273 | 26.55432 | 378.9665 | 123.804 | 602.8983 | 116.7717
2240 | 2240 | 2240 | 12 | 19 | 33 | 27 | 8 | 99.75265 | 0.2803757 | 0.135342 | 1241.971 | 0 | 0 | 0 |  | Fe_Cr_Ni_Mo_Ta | Fe12Cr19Ni33Mo27Ta8 | 0.05065773 | -9.604734 | 7.494949 | 26.43765 | 420.5169 | 110.1465 | 667.0645 | 153.9307
2241 | 2241 | 2241 | 14 | 22 | 28 | 24 | 12 | 97.96982 | 0.2820881 | 0.1384121 | 1267.312 | 0 | 0 | 0 |  | Fe_Cr_Ni_Mo_Ta | Fe14Cr22Ni28Mo24Ta12 | 0.05368424 | -10.5328 | 7.28 | 26.00077 | 453.4963 | 100.4545 | 674.8704 | 209.9598
2242 | 2242 | 2242 | 16 | 24 | 23 | 20 | 17 | 95.34206 | 0.285481 | 0.1422207 | 1294.925 | 0 | 0 | 0 |  | Fe_Cr_Ni_Mo_Ta | Fe16Cr24Ni23Mo20Ta17 | 0.05711625 | -11.5276 | 7.07 | 25.11971 | 477.8431 | 99.86413 | 677.5277 | 269.4291
2243 | 2243 | 2243 | 18 | 25 | 18 | 17 | 22 | 93.04805 | 0.2890416 | 0.1448961 | 1312.32 | 0 | 0 | 0 |  | Fe_Cr_Ni_Mo_Ta | Fe18Cr25Ni18Mo17Ta22 | 0.06006538 | -12.0584 | 6.86 | 24.36781 | 502.0765 | 88.36192 | 638.0177 | 313.9822
2244 | 2244 | 2244 | 20 | 24 | 13 | 13 | 30 | 89.16633 | 0.2962561 | 0.1483778 | 1328.733 | 0 | 0 | 0 |  | Fe_Cr_Ni_Mo_Ta | Fe20Cr24Ni13Mo13Ta30 | 0.06368455 | -12.8748 | 6.62 | 22.98935 | 522.3348 | 93.08097 | 547.7088 | 397.101
2245 | 2245 | 2245 | 20 | 22 | 9 | 11 | 38 | 86.24486 | 0.3029181 | 0.1477402 | 1304.477 | 0 | 0 | 0 |  | Fe_Cr_Ni_Mo_Ta | Fe20Cr22Ni9Mo11Ta38 | 0.06553763 | -13.0316 | 6.38 | 22.13843 | 530.4178 | 108.1648 | 487.3636 | 429.6341
2246 | 2246 | 2246 | 20 | 16 | 6 | 8 | 50 | 81.41338 | 0.3141448 | 0.1439711 | 1225.867 | 0 | 0 | 0 |  | Fe_Cr_Ni_Mo_Ta | Fe20Cr16Ni6Mo8Ta50 | 0.06582924 | -13.2752 | 6.14 | 20.16333 | 540.1746 | 130.0063 | 436.308 | 506.5911
2247 | 2247 | 2247 | 7 | 14 | 50 | 25 | 3 | 97.91675 | 0.2832022 | 0.1313995 | 1158.877 | 0 | 0 | 0 |  | Fe_Cr_Ni_Mo_Ta | Fe7Cr14Ni50Mo25Ta3 | 0.04447836 | -8.216304 | 8.131313 | 24.75963 | 269.7179 | 108.3809 | 583.6265 | 63.16496
2248 | 2248 | 2248 | 8 | 21 | 42 | 23 | 6 | 98.24172 | 0.2805361 | 0.1332037 | 1183.081 | 0 | 0 | 0 |  | Fe_Cr_Ni_Mo_Ta | Fe8Cr21Ni42Mo23Ta6 | 0.04753308 | -9.4976 | 7.78 | 25.13384 | 331.6811 | 95.68997 | 673.5612 | 118.892
2249 | 2249 | 2249 | 9 | 26 | 36 | 20 | 9 | 97.50084 | 0.2798655 | 0.1347473 | 1193.996 | 0 | 0 | 0 |  | Fe_Cr_Ni_Mo_Ta | Fe9Cr26Ni36Mo20Ta9 | 0.05017973 | -10.3932 | 7.53 | 24.82962 | 370.1366 | 86.23352 | 722.7571 | 165.2995
2250 | 2250 | 2250 | 11 | 28 | 29 | 18 | 13 | 96.34499 | 0.2813809 | 0.1383273 | 1235.093 | 0 | 0 | 0 |  | Fe_Cr_Ni_Mo_Ta | Fe11Cr28Ni29Mo18Ta13 | 0.05390818 | -11.21355 | 7.262626 | 24.63363 | 426.2163 | 83.22784 | 729.8661 | 215.5388
2251 | 2251 | 2251 | 12 | 30 | 24 | 16 | 18 | 94.64097 | 0.284191 | 0.1422183 | 1276.976 | 0 | 0 | 0 |  | Fe_Cr_Ni_Mo_Ta | Fe12Cr30Ni24Mo16Ta18 | 0.05749925 | -12.0144 | 7.02 | 24.17933 | 475.5794 | 85.93021 | 679.3695 | 288.4796
2252 | 2252 | 2252 | 14 | 31 | 18 | 13 | 25 | 91.83615 | 0.2892235 | 0.1457011 | 1304.752 | 0 | 0 | 0 |  | Fe_Cr_Ni_Mo_Ta | Fe14Cr31Ni18Mo13Ta25 | 0.06144533 | -12.62464 | 6.742574 | 23.29196 | 519.9161 | 92.53625 | 612.7077 | 331.4327
2253 | 2253 | 2253 | 15 | 30 | 13 | 10 | 32 | 88.80208 | 0.2953244 | 0.1477772 | 1311.56 | 0 | 0 | 0 |  | Fe_Cr_Ni_Mo_Ta | Fe15Cr30Ni13Mo10Ta32 | 0.06447132 | -12.9456 | 6.5 | 22.31121 | 538.5237 | 99.34977 | 569.7585 | 374.3885
2254 | 2254 | 2254 | 15 | 26 | 8 | 8 | 42 | 85.10117 | 0.3043919 | 0.1461966 | 1273.298 | 0 | 0 | 0 |  | Fe_Cr_Ni_Mo_Ta | Fe15Cr26Ni8Mo8Ta42 | 0.06627553 | -12.77094 | 6.20202 | 21.41891 | 548.6157 | 121.6654 | 469.3899 | 442.2501
2255 | 2255 | 2255 | 15 | 19 | 5 | 6 | 55 | 80.45605 | 0.3159607 | 0.1384667 | 1152.346 | 0 | 0 | 0 |  | Fe_Cr_Ni_Mo_Ta | Fe15Cr19Ni5Mo6Ta55 | 0.06512047 | -12.322 | 5.95 | 19.62931 | 540.6699 | 144.0902 | 435.9112 | 571.5597
2256 | 2256 | 2256 | 7 | 21 | 52 | 17 | 3 | 95.29557 | 0.2821129 | 0.1226258 | 1000.897 | 0 | 0 | 0 |  | Fe_Cr_Ni_Mo_Ta | Fe7Cr21Ni52Mo17Ta3 | 0.04075774 | -8.192 | 8.19 | 22.59115 | 230.1717 | 76.63824 | 611.4702 | 77.7742
2257 | 2257 | 2257 | 7 | 28 | 43 | 16 | 6 | 96.43536 | 0.2786369 | 0.1270964 | 1067.059 | 0 | 0 | 0 |  | Fe_Cr_Ni_Mo_Ta | Fe7Cr28Ni43Mo16Ta6 | 0.04508491 | -9.6136 | 7.8 | 23.1212 | 286.0687 | 63.75074 | 701.9044 | 116.223
2258 | 2258 | 2258 | 7 | 33 | 36 | 15 | 9 | 96.85448 | 0.2769923 | 0.1306645 | 1118.15 | 0 | 0 | 0 |  | Fe_Cr_Ni_Mo_Ta | Fe7Cr33Ni36Mo15Ta9 | 0.04874514 | -10.4544 | 7.49 | 23.36664 | 342.3805 | 77.01514 | 765.4329 | 168.3865
2259 | 2259 | 2259 | 8 | 36 | 30 | 13 | 14 | 95.4191 | 0.2791942 | 0.1370241 | 1193.744 | 0 | 0 | 0 |  | Fe_Cr_Ni_Mo_Ta | Fe8Cr36Ni30Mo13Ta14 | 0.05359476 | -11.59259 | 7.207921 | 22.93613 | 415.4098 | 80.62036 | 741.5607 | 204.0124
2260 | 2260 | 2260 | 9 | 38 | 24 | 11 | 19 | 93.90066 | 0.2818365 | 0.1411433 | 1240.196 | 0 | 0 | 0 |  | Fe_Cr_Ni_Mo_Ta | Fe9Cr38Ni24Mo11Ta19 | 0.05760998 | -12.19175 | 6.940594 | 22.50118 | 484.7073 | 83.68443 | 676.8712 | 270.6905
2261 | 2261 | 2261 | 10 | 38 | 18 | 9 | 25 | 91.75737 | 0.2863961 | 0.1447427 | 1277.256 | 0 | 0 | 0 |  | Fe_Cr_Ni_Mo_Ta | Fe10Cr38Ni18Mo9Ta25 | 0.06154932 | -12.5668 | 6.67 | 22.04972 | 527.1726 | 93.47099 | 615.4207 | 339.2289
2262 | 2262 | 2262 | 11 | 37 | 12 | 7 | 33 | 88.94808 | 0.2928885 | 0.1463562 | 1285.834 | 0 | 0 | 0 |  | Fe_Cr_Ni_Mo_Ta | Fe11Cr37Ni12Mo7Ta33 | 0.06499782 | -12.4608 | 6.37 | 21.52766 | 545.0071 | 111.9017 | 552.2119 | 413.0311
2263 | 2263 | 2263 | 12 | 32 | 7 | 5 | 44 | 84.76423 | 0.3033204 | 0.1446286 | 1244.231 | 0 | 0 | 0 |  | Fe_Cr_Ni_Mo_Ta | Fe12Cr32Ni7Mo5Ta44 | 0.06704144 | -12.1172 | 6.08 | 20.67148 | 548.6987 | 127.0802 | 472.5071 | 489.2762
2264 | 2264 | 2264 | 12 | 23 | 4 | 4 | 57 | 80.17966 | 0.3156873 | 0.1358932 | 1116.744 | 0 | 0 | 0 |  | Fe_Cr_Ni_Mo_Ta | Fe12Cr23Ni4Mo4Ta57 | 0.06526224 | -11.3652 | 5.83 | 19.34528 | 554.4958 | 160.6171 | 393.1136 | 523.7054
2265 | 2265 | 2265 | 5 | 37 | 42 | 10 | 6 | 95.85168 | 0.2742962 | 0.1185093 | 937.4081 | 0 | 0 | 0 |  | Fe_Cr_Ni_Mo_Ta | Fe5Cr37Ni42Mo10Ta6 | 0.04203334 | -9.654 | 7.72 | 20.59393 | 278.9153 | 65.26197 | 759.2305 | 149.4837
2266 | 2266 | 2266 | 5 | 41 | 35 | 10 | 9 | 96.54825 | 0.2729987 | 0.1249526 | 1026.39 | 0 | 0 | 0 |  | Fe_Cr_Ni_Mo_Ta | Fe5Cr41Ni35Mo10Ta9 | 0.04682662 | -10.3972 | 7.41 | 21.24594 | 332.1559 | 85.0415 | 776.4563 | 174.9547
2267 | 2267 | 2267 | 6 | 44 | 28 | 9 | 13 | 96.08823 | 0.2737602 | 0.1309615 | 1103.752 | 0 | 0 | 0 |  | Fe_Cr_Ni_Mo_Ta | Fe6Cr44Ni28Mo9Ta13 | 0.05164875 | -10.9644 | 7.11 | 21.30047 | 393.5521 | 74.87804 | 766.8347 | 216.2366
2268 | 2268 | 2268 | 7 | 45 | 22 | 8 | 18 | 94.75798 | 0.2769502 | 0.1369785 | 1179.015 | 0 | 0 | 0 |  | Fe_Cr_Ni_Mo_Ta | Fe7Cr45Ni22Mo8Ta18 | 0.05648163 | -11.4644 | 6.84 | 21.32112 | 473.3803 | 91.95713 | 725.2672 | 263.0849
2269 | 2269 | 2269 | 8 | 45 | 16 | 6 | 25 | 92.20773 | 0.2826981 | 0.142427 | 1239.131 | 0 | 0 | 0 |  | Fe_Cr_Ni_Mo_Ta | Fe8Cr45Ni16Mo6Ta25 | 0.06143705 | -11.8596 | 6.55 | 20.8509 | 509.293 | 98.51953125 | 632.3408 | 344.7058
2270 | 2270 | 2270 | 9 | 43 | 11 | 5 | 32 | 89.76931 | 0.2890909 | 0.1446811 | 1261.324 | 0 | 0 | 0 |  | Fe_Cr_Ni_Mo_Ta | Fe9Cr43Ni11Mo5Ta32 | 0.06480812 | -11.7324 | 6.3 | 20.82402 | 540.5145 | 109.1604 | 558.4114 | 388.0167
2271 | 2271 | 2271 | 11 | 38 | 6 | 3 | 43 | 85.45618 | 0.2998848 | 0.1440145 | 1233.414 | 0 | 0 | 0 |  | Fe_Cr_Ni_Mo_Ta | Fe11Cr38Ni6Mo3Ta43 | 0.06748918 | -11.37065 | 6.029703 | 20.10023 | 561.1132 | 136.2327 | 415.7826 | 464.0727
2272 | 2272 | 2272 | 3 | 50 | 32 | 6 | 9 | 97.21905 | 0.2672261 | 0.1181891 | 934.1464 | 0 | 0 | 0 |  | Fe_Cr_Ni_Mo_Ta | Fe3Cr50Ni32Mo6Ta9 | 0.04487061 | -10.0396 | 7.25 | 18.9407 | 337.8011 | 82.17018 | 806.0433 | 174.3644
2273 | 2273 | 2273 | 4 | 52 | 25 | 6 | 13 | 96.98501 | 0.268532 | 0.1262034 | 1038.783 | 0 | 0 | 0 |  | Fe_Cr_Ni_Mo_Ta | Fe4Cr52Ni25Mo6Ta13 | 0.05060757 | -10.3732 | 6.95 | 19.6713 | 394.9583 | 87.40736 | 791.0772 | 205.8136
2274 | 2274 | 2274 | 5 | 53 | 19 | 5 | 18 | 95.61209 | 0.2719421 | 0.1330092 | 1122.74 | 0 | 0 | 0 |  | Fe_Cr_Ni_Mo_Ta | Fe5Cr53Ni19Mo5Ta18 | 0.05584247 | -10.646 | 6.68 | 19.72308 | 463.7234 | 90.82164 | 722.784 | 255.5965
2275 | 2275 | 2275 | 6 | 53 | 13 | 4 | 23 | 94.13847 | 0.2756993 | 0.1373055 | 1174.994 | 0 | 0 | 0 |  | Fe_Cr_Ni_Mo_Ta | Fe6Cr53Ni13Mo4Ta23 | 0.06005202 | -10.38384 | 6.414141 | 19.81292 | 500.6051 | 107.64 | 671.8728 | 327.3615
2276 | 2276 | 2276 | 8 | 50 | 8 | 4 | 30 | 91.71511 | 0.2829513 | 0.140761 | 1217.39 | 0 | 0 | 0 |  | Fe_Cr_Ni_Mo_Ta | Fe8Cr50Ni8Mo4Ta30 | 0.06397953 | -10.1104 | 6.18 | 20.4978 | 534.9094 | 106.3697 | 577.1658 | 395.3655
2277 | 2277 | 2277 | 3 | 5 | 12 | 47 | 33 | 99.91095 | 0.2948642 | 0.1093829 | 989.198 | 0 | 0 | 0 |  | Fe_Cr_Ni_Mo_Ta | Fe3Cr5Ni12Mo47Ta33 | 0.04769853 | -10.6464 | 6.21 | 22.3732 | 485.6999 | 93.41805 | 466.5753 | 391.1093
2278 | 2278 | 2278 | 5 | 5 | 11 | 40 | 39 | 95.53696 | 0.3006224 | 0.113007 | 1003.12 | 0 | 0 | 0 |  | Fe_Cr_Ni_Mo_Ta | Fe5Cr5Ni11Mo40Ta39 | 0.04996771 | -11.4124 | 6.15 | 22.12035 | 479.7876 | 79.23705 | 460.124 | 403.3051
2279 | 2279 | 2279 | 7 | 4 | 10 | 34 | 44 | 91.7384 | 0.3060796 | 0.1149565 | 998.9049 | 0 | 0 | 0 |  | Fe_Cr_Ni_Mo_Ta | Fe7Cr4Ni10Mo34Ta44 | 0.05135177 | -11.99714 | 6.10101 | 21.38029 | 474.8312 | 88.97277 | 467.8424 | 440.0105
2280 | 2280 | 2280 | 11 | 4 | 9 | 27 | 49 | 87.62901 | 0.3113676 | 0.1216295 | 1044.473 | 0 | 0 | 0 |  | Fe_Cr_Ni_Mo_Ta | Fe11Cr4Ni9Mo27Ta49 | 0.05458319 | -12.66 | 6.09 | 20.97713 | 480.8753 | 101.9735 | 456.4212 | 445.7182
2281 | 2281 | 2281 | 14 | 3 | 7 | 22 | 53 | 84.55437 | 0.3159339 | 0.1224539 | 1027.368 | 0 | 0 | 0 |  | Fe_Cr_Ni_Mo_Ta | Fe14Cr3Ni7Mo22Ta53 | 0.05570077 | -12.61545 | 6.030303 | 20.09974 | 483.5202 | 114.1984 | 468.6881 | 520.2301
2282 | 2282 | 2282 | 3 | 6 | 19 | 51 | 21 | 104.6773 | 0.2867775 | 0.1209062 | 1169.394 | 0 | 0 | 0 |  | Fe_Cr_Ni_Mo_Ta | Fe3Cr6Ni19Mo51Ta21 | 0.04946349 | -10.7088 | 6.61 | 24.30555 | 511.0097 | 105.6455 | 464.319 | 324.3495
2283 | 2283 | 2283 | 5 | 7 | 17 | 44 | 27 | 100.3134 | 0.2920897 | 0.1242821 | 1178.895 | 0 | 0 | 0 |  | Fe_Cr_Ni_Mo_Ta | Fe5Cr7Ni17Mo44Ta27 | 0.05217915 | -11.7252 | 6.51 | 24.30535 | 508.8139 | 92.88392 | 451.0243 | 352.729
2284 | 2284 | 2284 | 7 | 8 | 16 | 38 | 32 | 96.5774 | 0.2966019 | 0.1283952 | 1199.218 | 0 | 0 | 0 |  | Fe_Cr_Ni_Mo_Ta | Fe7Cr8Ni16Mo38Ta32 | 0.05467153 | -12.56504 | 6.455446 | 24.14218 | 509.8947 | 89.89458 | 490.7457 | 372.7263
2285 | 2285 | 2285 | 10 | 8 | 14 | 32 | 36 | 93.13366 | 0.3010192 | 0.1313748 | 1206.072 | 0 | 0 | 0 |  | Fe_Cr_Ni_Mo_Ta | Fe10Cr8Ni14Mo32Ta36 | 0.05680673 | -13.0848 | 6.4 | 23.69895 | 511.5195 | 87.78421 | 491.0233 | 412.9403
2286 | 2286 | 2286 | 14 | 9 | 11 | 26 | 40 | 89.88321 | 0.304834 | 0.1342404 | 1208.663 | 0 | 0 | 0 |  | Fe_Cr_Ni_Mo_Ta | Fe14Cr9Ni11Mo26Ta40 | 0.0591612 | -13.0948 | 6.32 | 23.30579 | 505.2568 | 87.76437 | 502.9292 | 440.853
2287 | 2287 | 2287 | 18 | 8 | 9 | 21 | 44 | 86.62775 | 0.3094687 | 0.1371585 | 1212.548 | 0 | 0 | 0 |  | Fe_Cr_Ni_Mo_Ta | Fe18Cr8Ni9Mo21Ta44 | 0.06094863 | -13.3996 | 6.28 | 22.32017 | 514.7009 | 100.1758 | 514.8591 | 462.8857
2288 | 2288 | 2288 | 23 | 7 | 7 | 16 | 46 | 83.75523 | 0.3132528 | 0.1412139 | 1230.324 | 0 | 0 | 0 |  | Fe_Cr_Ni_Mo_Ta | Fe23Cr7Ni7Mo16Ta46 | 0.0630844 | -13.66718 | 6.282828 | 21.3416 | 508.497 | 112.8785 | 499.1253 | 487.7103
2289 | 2289 | 2289 | 3 | 4 | 29 | 52 | 12 | 106.7937 | 0.2830192 | 0.1306335 | 1313.068 | 0 | 0 | 0 |  | Fe_Cr_Ni_Mo_Ta | Fe3Cr4Ni29Mo52Ta12 | 0.04941036 | -10.3816 | 7.1 | 24.93411 | 488.4355 | 116.5498 | 412.4717 | 242.1035
2290 | 2290 | 2290 | 4 | 8 | 27 | 46 | 16 | 103.8105 | 0.2853035 | 0.1334437 | 1318.861 | 0 | 0 | 0 |  | Fe_Cr_Ni_Mo_Ta | Fe4Cr8Ni27Mo46Ta16 | 0.05213773 | -11.32673 | 6.990099 | 25.75894 | 503.2103 | 122.4108 | 462.8209 | 269.1894
2291 | 2291 | 2291 | 6 | 10 | 24 | 39 | 21 | 99.99959 | 0.2895072 | 0.1370361 | 1331.458 | 0 | 0 | 0 |  | Fe_Cr_Ni_Mo_Ta | Fe6Cr10Ni24Mo39Ta21 | 0.0549812 | -12.4476 | 6.87 | 25.68638 | 516.4475 | 104.4786 | 515.6863 | 321.3976
2292 | 2292 | 2292 | 9 | 12 | 21 | 34 | 25 | 97.13083 | 0.2924436 | 0.1390754 | 1327.178 | 0 | 0 | 0 |  | Fe_Cr_Ni_Mo_Ta | Fe9Cr12Ni21Mo34Ta25 | 0.05719356 | -12.86541 | 6.762376 | 25.57792 | 523.0223 | 101.4201 | 544.5236 | 335.3416
2293 | 2293 | 2293 | 13 | 13 | 17 | 29 | 28 | 94.55787 | 0.2951763 | 0.1406605 | 1320.349 | 0 | 0 | 0 |  | Fe_Cr_Ni_Mo_Ta | Fe13Cr13Ni17Mo29Ta28 | 0.0591338 | -12.894 | 6.66 | 25.28952 | 522.7627 | 91.4387 | 583.8605 | 354.0444
2294 | 2294 | 2294 | 17 | 14 | 14 | 24 | 31 | 91.84053 | 0.2981218 | 0.1431238 | 1320.969 | 0 | 0 | 0 |  | Fe_Cr_Ni_Mo_Ta | Fe17Cr14Ni14Mo24Ta31 | 0.06111527 | -13.0012 | 6.59 | 24.68421 | 526.8141 | 86.14922 | 572.8032 | 415.1991
2295 | 2295 | 2295 | 23 | 13 | 11 | 19 | 34 | 88.63394 | 0.302263 | 0.1466175 | 1329.426 | 0 | 0 | 0 |  | Fe_Cr_Ni_Mo_Ta | Fe23Cr13Ni11Mo19Ta34 | 0.06316466 | -13.2172 | 6.56 | 23.5805 | 508.7438 | 86.70663 | 554.9562 | 418.7545
2296 | 2296 | 2296 | 29 | 12 | 8 | 15 | 36 | 86.13005 | 0.3054218 | 0.1495153 | 1335.247 | 0 | 0 | 0 |  | Fe_Cr_Ni_Mo_Ta | Fe29Cr12Ni8Mo15Ta36 | 0.06478855 | -13.172 | 6.54 | 22.53087 | 505.085 | 98.30087 | 483.5242 | 447.9894
2297 | 2297 | 2297 | 36 | 9 | 6 | 12 | 37 | 83.76666 | 0.3088745 | 0.1531674 | 1351.71 | 0 | 0 | 0 |  | Fe_Cr_Ni_Mo_Ta | Fe36Cr9Ni6Mo12Ta37 | 0.06608 | -13.3884 | 6.59 | 21.35416 | 496.4934 | 107.7248 | 508.6013 | 439.6382
2298 | 2298 | 2298 | 3 | 6 | 38 | 43 | 10 | 103.3221 | 0.2848773 | 0.1407123 | 1403.883 | 0 | 0 | 0 |  | Fe_Cr_Ni_Mo_Ta | Fe3Cr6Ni38Mo43Ta10 | 0.05129429 | -11.0312 | 7.48 | 25.65151 | 425.8519 | 122.3634 | 488.6441 | 209.1658
2299 | 2299 | 2299 | 4 | 10 | 34 | 38 | 13 | 101.4307 | 0.2858425 | 0.1423578 | 1403.315 | 0 | 0 | 0 |  | Fe_Cr_Ni_Mo_Ta | Fe4Cr10Ni34Mo38Ta13 | 0.05331883 | -11.84287 | 7.323232 | 26.08526 | 466.9459 | 116.5237 | 513.0878 | 231.5851
2300 | 2300 | 2300 | 7 | 14 | 29 | 33 | 16 | 99.39972 | 0.2867361 | 0.1431198 | 1385.642 | 0 | 0 | 0 |  | Fe_Cr_Ni_Mo_Ta | Fe7Cr14Ni29Mo33Ta16 | 0.05538666 | -12.18284 | 7.151515 | 26.34099 | 500.6826 | 103.783 | 597.2606 | 263.3608
2301 | 2301 | 2301 | 10 | 17 | 25 | 29 | 19 | 97.44355 | 0.2880542 | 0.1437515 | 1367.899 | 0 | 0 | 0 |  | Fe_Cr_Ni_Mo_Ta | Fe10Cr17Ni25Mo29Ta19 | 0.05721205 | -12.3764 | 7.01 | 26.18759 | 514.0867 | 97.04202 | 598.6411 | 275.7146
2302 | 2302 | 2302 | 15 | 19 | 20 | 25 | 21 | 95.66815 | 0.2890669 | 0.1441149 | 1348.278 | 0 | 0 | 0 |  | Fe_Cr_Ni_Mo_Ta | Fe15Cr19Ni20Mo25Ta21 | 0.05873028 | -12.0472 | 6.89 | 25.88513 | 517.0779 | 94.96595 | 600.3279 | 326.7409
2303 | 2303 | 2303 | 20 | 19 | 16 | 21 | 24 | 93.09579 | 0.2921667 | 0.1459552 | 1344.382 | 0 | 0 | 0 |  | Fe_Cr_Ni_Mo_Ta | Fe20Cr19Ni16Mo21Ta24 | 0.06059222 | -12.1552 | 6.8 | 25.03498 | 507.4439 | 85.44562 | 589.0881 | 332.165
2304 | 2304 | 2304 | 26 | 18 | 12 | 17 | 26 | 90.5791 | 0.2952293 | 0.1482473 | 1345.612 | 0 | 0 | 0 |  | Fe_Cr_Ni_Mo_Ta | Fe26Cr18Ni12Mo17Ta26 | 0.0621904 | -12.07632 | 6.747475 | 23.99878 | 500.4644 | 91.76803 | 582.4456 | 364.644
2305 | 2305 | 2305 | 34 | 17 | 9 | 13 | 28 | 87.82695 | 0.2984499 | 0.1506468 | 1338.43 | 0 | 0 | 0 |  | Fe_Cr_Ni_Mo_Ta | Fe34Cr17Ni9Mo13Ta28 | 0.063581 | -12.0396 | 6.752475 | 22.49726 | 481.4051 | 102.2828 | 549.4027 | 368.8359
2306 | 2306 | 2306 | 43 | 12 | 6 | 11 | 28 | 85.63166 | 0.3019992 | 0.1534819 | 1349.104 | 0 | 0 | 0 |  | Fe_Cr_Ni_Mo_Ta | Fe43Cr12Ni6Mo11Ta28 | 0.06429318 | -11.9072 | 6.82 | 21.41588 | 462.4631 | 110.0552 | 541.8907 | 381.5854
2307 | 2307 | 2307 | 3 | 9 | 45 | 35 | 8 | 100.447 | 0.2856727 | 0.1435545 | 1390.689 | 0 | 0 | 0 |  | Fe_Cr_Ni_Mo_Ta | Fe3Cr9Ni45Mo35Ta8 | 0.05088917 | -10.8284 | 7.78 | 25.63201 | 362.2502 | 111.272 | 532.5716 | 152.4452
2308 | 2308 | 2308 | 5 | 14 | 39 | 31 | 10 | 99.62677 | 0.2846193 | 0.1440153 | 1381.222 | 0 | 0 | 0 |  | Fe_Cr_Ni_Mo_Ta | Fe5Cr14Ni39Mo31Ta10 | 0.05234368 | -11.28252 | 7.575758 | 26.05982 | 410.7288 | 112.2959 | 600.0885 | 182.7822
2309 | 2309 | 2309 | 8 | 19 | 33 | 27 | 12 | 98.64324 | 0.2835966 | 0.1434046 | 1352.769 | 0 | 0 | 0 |  | Fe_Cr_Ni_Mo_Ta | Fe8Cr19Ni33Mo27Ta12 | 0.05373827 | -11.37761 | 7.373737 | 26.17 | 445.1992 | 108.8246 | 643.1877 | 238.2715
2310 | 2310 | 2310 | 12 | 22 | 28 | 24 | 14 | 97.44026 | 0.2836749 | 0.1426102 | 1322.314 | 0 | 0 | 0 |  | Fe_Cr_Ni_Mo_Ta | Fe12Cr22Ni28Mo24Ta14 | 0.05507262 | -11.3008 | 7.22 | 25.91062 | 467.236 | 92.8409 | 645.7717 | 259.7015
2311 | 2311 | 2311 | 17 | 24 | 23 | 20 | 16 | 95.59281 | 0.2846992 | 0.1433523 | 1306.733 | 0 | 0 | 0 |  | Fe_Cr_Ni_Mo_Ta | Fe17Cr24Ni23Mo20Ta16 | 0.05649278 | -11.1976 | 7.1 | 25.1418 | 469.4108 | 91.7935 | 671.3171 | 235.6397
2312 | 2312 | 2312 | 22 | 25 | 18 | 17 | 18 | 93.99834 | 0.2859865 | 0.1437558 | 1292.772 | 0 | 0 | 0 |  | Fe_Cr_Ni_Mo_Ta | Fe22Cr25Ni18Mo17Ta18 | 0.05791016 | -10.9592 | 6.98 | 24.39242 | 476.171 | 84.16326 | 656.8708 | 266.9315
2313 | 2313 | 2313 | 30 | 24 | 13 | 13 | 20 | 91.32919 | 0.2889921 | 0.1453456 | 1281.719 | 0 | 0 | 0 |  | Fe_Cr_Ni_Mo_Ta | Fe30Cr24Ni13Mo13Ta20 | 0.05939186 | -10.7388 | 6.92 | 22.88471 | 461.1344 | 93.27699 | 620.9148 | 329.672
2314 | 2314 | 2314 | 38 | 22 | 9 | 11 | 20 | 89.8643 | 0.2904671 | 0.1453902 | 1262.202 | 0 | 0 | 0 |  | Fe_Cr_Ni_Mo_Ta | Fe38Cr22Ni9Mo11Ta20 | 0.05955586 | -10.094 | 6.92 | 21.89315 | 425.9697 | 99.57127 | 624.2743 | 329.7003
2315 | 2315 | 2315 | 50 | 16 | 6 | 8 | 20 | 86.6804 | 0.2952552 | 0.1473417 | 1248.032 | 0 | 0 | 0 |  | Fe_Cr_Ni_Mo_Ta | Fe50Cr16Ni6Mo8Ta20 | 0.05969814 | -9.8912 | 7.04 | 19.84843 | 411.7796 | 115.5719 | 565.4402 | 345.4818
2316 | 2316 | 2316 | 3 | 14 | 50 | 25 | 7 | 96.80395 | 0.2864974 | 0.1431859 | 1319.533 | 0 | 0 | 0 |  | Fe_Cr_Ni_Mo_Ta | Fe3Cr14Ni50Mo25Ta7 | 0.04918515 | -10.67973 | 8.010101 | 24.49865 | 291.2622 | 101.9731 | 607.3184 | 105.3982
2317 | 2317 | 2317 | 6 | 21 | 42 | 23 | 8 | 97.68557 | 0.2822175 | 0.1383565 | 1251.35 | 0 | 0 | 0 |  | Fe_Cr_Ni_Mo_Ta | Fe6Cr21Ni42Mo23Ta8 | 0.04971341 | -10.5608 | 7.72 | 25.06212 | 349.748 | 96.84338 | 660.817 | 135.5862
2318 | 2318 | 2318 | 9 | 26 | 36 | 20 | 9 | 97.50084 | 0.2798655 | 0.1365766 | 1215.666 | 0 | 0 | 0 |  | Fe_Cr_Ni_Mo_Ta | Fe9Cr26Ni36Mo20Ta9 | 0.05017973 | -10.3932 | 7.53 | 24.82962 | 366.0485 | 87.38298 | 713.7415 | 163.1215
2319 | 2319 | 2319 | 13 | 28 | 29 | 18 | 11 | 96.88372 | 0.2796741 | 0.1392899 | 1244.658 | 0 | 0 | 0 |  | Fe_Cr_Ni_Mo_Ta | Fe13Cr28Ni29Mo18Ta11 | 0.05208683 | -10.39323 | 7.323232 | 24.62493 | 399.8946 | 82.55103 | 754.3096 | 189.787
2320 | 2320 | 2320 | 18 | 30 | 24 | 16 | 12 | 96.18457 | 0.2791917 | 0.1370043 | 1201.315 | 0 | 0 | 0 |  | Fe_Cr_Ni_Mo_Ta | Fe18Cr30Ni24Mo16Ta12 | 0.05268128 | -9.912 | 7.2 | 24.06741 | 396.8749 | 79.84869 | 748.5739 | 204.9427
2321 | 2321 | 2321 | 25 | 31 | 18 | 13 | 14 | 94.45818 | 0.2804461 | 0.13565 | 1163.193 | 0 | 0 | 0 |  | Fe_Cr_Ni_Mo_Ta | Fe25Cr31Ni18Mo13Ta14 | 0.05410971 | -9.557886 | 7.069307 | 22.89977 | 401.189 | 81.1451 | 741.9816 | 228.9278
2322 | 2322 | 2322 | 32 | 30 | 13 | 10 | 15 | 92.60457 | 0.2821794 | 0.137266 | 1163.309 | 0 | 0 | 0 |  | Fe_Cr_Ni_Mo_Ta | Fe32Cr30Ni13Mo10Ta15 | 0.05486869 | -9.1308 | 7.01 | 21.46066 | 381.2916 | 89.51212 | 717.1536 | 254.2205
2323 | 2323 | 2323 | 42 | 26 | 8 | 8 | 15 | 90.63219 | 0.284781 | 0.1385795 | 1158.873 | 0 | 0 | 0 |  | Fe_Cr_Ni_Mo_Ta | Fe42Cr26Ni8Mo8Ta15 | 0.05489585 | -8.407305 | 7.020202 | 20.10532 | 357.1551 | 103.8344 | 686.0679 | 264.453
2324 | 2324 | 2324 | 55 | 19 | 5 | 6 | 15 | 87.52528 | 0.2900403 | 0.1376431 | 1113.994 | 0 | 0 | 0 |  | Fe_Cr_Ni_Mo_Ta | Fe55Cr19Ni5Mo6Ta15 | 0.05454625 | -8.05 | 7.15 | 18.16893 | 352.0309 | 116.5382 | 591.3955 | 299.7525
2325 | 2325 | 2325 | 3 | 21 | 52 | 17 | 7 | 94.21587 | 0.285596 | 0.1355805 | 1166.438 | 0 | 0 | 0 |  | Fe_Cr_Ni_Mo_Ta | Fe3Cr21Ni52Mo17Ta7 | 0.04686421 | -10.7216 | 8.07 | 22.60177 | 263.0648 | 71.89527 | 658.1161 | 109.4306
2326 | 2326 | 2326 | 6 | 28 | 43 | 16 | 7 | 96.15754 | 0.2795385 | 0.1311799 | 1117.815 | 0 | 0 | 0 |  | Fe_Cr_Ni_Mo_Ta | Fe6Cr28Ni43Mo16Ta7 | 0.04649248 | -10.1644 | 7.77 | 23.14649 | 306.0285 | 68.6708 | 700.8072 | 145.1433
2327 | 2327 | 2327 | 9 | 33 | 36 | 15 | 7 | 97.41726 | 0.2751526 | 0.1277053 | 1076.493 | 0 | 0 | 0 |  | Fe_Cr_Ni_Mo_Ta | Fe9Cr33Ni36Mo15Ta7 | 0.04612574 | -9.4824 | 7.55 | 23.28175 | 317.4793 | 71.97836 | 759.2894 | 145.0513
2328 | 2328 | 2328 | 14 | 36 | 30 | 13 | 8 | 97.04194 | 0.2737756 | 0.1242195 | 1022.601 | 0 | 0 | 0 |  | Fe_Cr_Ni_Mo_Ta | Fe14Cr36Ni30Mo13Ta8 | 0.04669188 | -9.086952 | 7.386139 | 22.57556 | 320.6583 | 67.10991 | 801.2541 | 139.805
2329 | 2329 | 2329 | 19 | 38 | 24 | 11 | 9 | 96.51565 | 0.2729293 | 0.1237769 | 1008.08 | 0 | 0 | 0 |  | Fe_Cr_Ni_Mo_Ta | Fe19Cr38Ni24Mo11Ta9 | 0.04740988 | -8.627389 | 7.237624 | 21.73668 | 319.7825 | 72.22005 | 818.6768 | 164.3672
2330 | 2330 | 2330 | 25 | 38 | 18 | 9 | 10 | 95.51942 | 0.2733199 | 0.1256299 | 1021.67 | 0 | 0 | 0 |  | Fe_Cr_Ni_Mo_Ta | Fe25Cr38Ni18Mo9Ta10 | 0.04833409 | -8.1208 | 7.12 | 20.71328 | 305.2488 | 72.05289 | 813.7984 | 180.301
2331 | 2331 | 2331 | 33 | 37 | 12 | 7 | 11 | 94.08632 | 0.2746151 | 0.1251741 | 1002.596 | 0 | 0 | 0 |  | Fe_Cr_Ni_Mo_Ta | Fe33Cr37Ni12Mo7Ta11 | 0.04912425 | -7.4712 | 7.03 | 19.36492 | 295.6243 | 90.67084 | 773.9398 | 197.8766
2332 | 2332 | 2332 | 44 | 32 | 7 | 5 | 12 | 91.4129 | 0.2790049 | 0.1267157 | 999.0027 | 0 | 0 | 0 |  | Fe_Cr_Ni_Mo_Ta | Fe44Cr32Ni7Mo5Ta12 | 0.04999595 | -7.0484 | 7.04 | 17.61221 | 297.583 | 106.5544 | 729.4303 | 228.261
2333 | 2333 | 2333 | 57 | 23 | 4 | 4 | 12 | 88.28064 | 0.2853624 | 0.1277649 | 986.6526 | 0 | 0 | 0 |  | Fe_Cr_Ni_Mo_Ta | Fe57Cr23Ni4Mo4Ta12 | 0.04990935 | -6.7212 | 7.18 | 16.19228 | 290.3647 | 114.7366 | 654.5455 | 258.9043
2334 | 2334 | 2334 | 6 | 37 | 42 | 10 | 5 | 96.13788 | 0.273308 | 0.1162381 | 907.7425 | 0 | 0 | 0 |  | Fe_Cr_Ni_Mo_Ta | Fe6Cr37Ni42Mo10Ta5 | 0.04018519 | -9.0996 | 7.75 | 20.4939 | 268.17 | 60.02573 | 741.6395 | 135.666
2335 | 2335 | 2335 | 9 | 41 | 35 | 10 | 5 | 97.70971 | 0.2690061 | 0.1142447 | 891.0039 | 0 | 0 | 0 |  | Fe_Cr_Ni_Mo_Ta | Fe9Cr41Ni35Mo10Ta5 | 0.04020481 | -8.4436 | 7.53 | 20.81802 | 269.6549 | 53.96987 | 782.9703 | 150.9743
2336 | 2336 | 2336 | 13 | 44 | 28 | 9 | 6 | 98.09363 | 0.2668122 | 0.1151145 | 900.444 | 0 | 0 | 0 |  | Fe_Cr_Ni_Mo_Ta | Fe13Cr44Ni28Mo9Ta6 | 0.04154372 | -8.0328 | 7.32 | 20.46069 | 269.0184 | 59.99718 | 843.3618 | 150.6549
2337 | 2337 | 2337 | 18 | 45 | 22 | 8 | 7 | 97.80448 | 0.2662944 | 0.1156267 | 903.2453 | 0 | 0 | 0 |  | Fe_Cr_Ni_Mo_Ta | Fe18Cr45Ni22Mo8Ta7 | 0.04287448 | -7.5572 | 7.17 | 19.92084 | 261.4942 | 57.02912 | 846.9652 | 152.8291
2338 | 2338 | 2338 | 25 | 45 | 16 | 6 | 8 | 96.64285 | 0.2668437 | 0.114475 | 879.633 | 0 | 0 | 0 |  | Fe_Cr_Ni_Mo_Ta | Fe25Cr45Ni16Mo6Ta8 | 0.04365345 | -6.9636 | 7.06 | 18.42254 | 254.4122 | 72.51142 | 851.3683 | 155.0633
2339 | 2339 | 2339 | 32 | 43 | 11 | 5 | 9 | 95.38865 | 0.2687514 | 0.1156699 | 885.8731 | 0 | 0 | 0 |  | Fe_Cr_Ni_Mo_Ta | Fe32Cr43Ni11Mo5Ta9 | 0.04499028 | -6.4884 | 6.99 | 17.57128 | 252.648 | 84.41509 | 834.5347 | 187.6394
2340 | 2340 | 2340 | 43 | 38 | 6 | 3 | 11 | 92.29335 | 0.2744203 | 0.1172023 | 882.6025 | 0 | 0 | 0 |  | Fe_Cr_Ni_Mo_Ta | Fe43Cr38Ni6Mo3Ta11 | 0.04730599 | -6.364082 | 6.980198 | 15.65171 | 264.808 | 109.3338 | 755.390625 | 224.1326
2341 | 2341 | 2341 | 9 | 50 | 32 | 6 | 3 | 99.05085 | 0.2606819 | 0.09614242 | 675.2039 | 0 | 0 | 0 |  | Fe_Cr_Ni_Mo_Ta | Fe9Cr50Ni32Mo6Ta3 | 0.03233737 | -7.2028 | 7.43 | 17.82442 | 220.0765 | 48.20946 | 840.7311 | 158.6631
2342 | 2342 | 2342 | 13 | 52 | 25 | 6 | 4 | 99.69524 | 0.2588821 | 0.09994015 | 719.9102 | 0 | 0 | 0 |  | Fe_Cr_Ni_Mo_Ta | Fe13Cr52Ni25Mo6Ta4 | 0.03500836 | -6.7552 | 7.22 | 18.01638 | 212.8611 | 43.90411 | 871.4765625 | 147.1874
2343 | 2343 | 2343 | 18 | 53 | 19 | 5 | 5 | 99.39474 | 0.2583483 | 0.1003401 | 722.4018 | 0 | 0 | 0 |  | Fe_Cr_Ni_Mo_Ta | Fe18Cr53Ni19Mo5Ta5 | 0.03665324 | -6.2468 | 7.07 | 17.19855 | 203.5446 | 53.27423 | 880.6122 | 150.2203
2344 | 2344 | 2344 | 23 | 53 | 13 | 4 | 6 | 98.94702 | 0.2582595 | 0.1051483 | 774.4186 | 0 | 0 | 0 |  | Fe_Cr_Ni_Mo_Ta | Fe23Cr53Ni13Mo4Ta6 | 0.03839588 | -5.659014 | 6.929293 | 16.32868 | 202.6535 | 59.64426 | 884.0821 | 144.0228
2345 | 2345 | 2345 | 30 | 50 | 8 | 4 | 8 | 97.43413 | 0.2621593 | 0.1081472 | 804.4186 | 0 | 0 | 0 |  | Fe_Cr_Ni_Mo_Ta | Fe30Cr50Ni8Mo4Ta8 | 0.04249592 | -5.464 | 6.84 | 16.54207 | 229.9194 | 83.21209 | 843.0582 | 180.4613
2346 | 2346 | 2346 | 5 | 33 | 12 | 47 | 3 | 115.8185 | 0.2585715 | 0.108353 | 1014.175 | 0 | 0 | 0 |  | Fe_Cr_Ni_Mo_Ta | Fe5Cr33Ni12Mo47Ta3 | 0.04654461 | -4.0568 | 6.55 | 32.17142 | 652.9149 | 143.8392 | 485.3501 | 187.605
2347 | 2347 | 2347 | 5 | 39 | 11 | 40 | 5 | 113.5883 | 0.2580835 | 0.1112663 | 1026.001 | 0 | 0 | 0 |  | Fe_Cr_Ni_Mo_Ta | Fe5Cr39Ni11Mo40Ta5 | 0.04813482 | -4.4492 | 6.49 | 31.9329 | 625.9349 | 147.7071 | 614.1285 | 186.6698
2348 | 2348 | 2348 | 4 | 44 | 10 | 34 | 7 | 111.7774 | 0.2577024 | 0.112799 | 1024.44 | 0 | 0 | 0 |  | Fe_Cr_Ni_Mo_Ta | Fe4Cr44Ni10Mo34Ta7 | 0.0495367 | -4.809305 | 6.414141 | 31.34212 | 553.1053 | 131.9988 | 696.5493 | 177.855
2349 | 2349 | 2349 | 4 | 49 | 9 | 27 | 11 | 108.2554 | 0.2599817 | 0.1176738 | 1056.61 | 0 | 0 | 0 |  | Fe_Cr_Ni_Mo_Ta | Fe4Cr49Ni9Mo27Ta11 | 0.05224189 | -5.6244 | 6.33 | 29.81191 | 494.4079 | 109.3164 | 743.8352 | 205.5589
2350 | 2350 | 2350 | 3 | 53 | 7 | 22 | 14 | 106.2762 | 0.2608545 | 0.1192713 | 1058.051 | 0 | 0 | 0 |  | Fe_Cr_Ni_Mo_Ta | Fe3Cr53Ni7Mo22Ta14 | 0.05428267 | -5.801041 | 6.20202 | 28.64807 | 460.4012 | 86.52698 | 752.2865 | 208.2637
2351 | 2351 | 2351 | 6 | 21 | 19 | 51 | 3 | 114.0713 | 0.2657092 | 0.1159466 | 1123.996 | 0 | 0 | 0 |  | Fe_Cr_Ni_Mo_Ta | Fe6Cr21Ni19Mo51Ta3 | 0.04642703 | -5.4684 | 6.85 | 30.38602 | 626.8387 | 145.71 | 366.8393 | 187.9962
2352 | 2352 | 2352 | 7 | 27 | 17 | 44 | 5 | 111.8651 | 0.2652975 | 0.1182187 | 1126.157 | 0 | 0 | 0 |  | Fe_Cr_Ni_Mo_Ta | Fe7Cr27Ni17Mo44Ta5 | 0.04827594 | -5.8108 | 6.77 | 30.81217 | 616.7436 | 148.4856 | 530.3425 | 181.5566
2353 | 2353 | 2353 | 8 | 32 | 16 | 38 | 7 | 109.5434 | 0.2655752 | 0.121032 | 1135.995 | 0 | 0 | 0 |  | Fe_Cr_Ni_Mo_Ta | Fe8Cr32Ni16Mo38Ta7 | 0.0498148 | -6.25272 | 6.722772 | 30.53135 | 588.2421 | 145.7251 | 640.755 | 193.5683
2354 | 2354 | 2354 | 8 | 36 | 14 | 32 | 10 | 107.116 | 0.2667838 | 0.1234218 | 1142.349 | 0 | 0 | 0 |  | Fe_Cr_Ni_Mo_Ta | Fe8Cr36Ni14Mo32Ta10 | 0.05193941 | -6.8272 | 6.62 | 29.86637 | 530.6697 | 117.7041 | 703.924 | 200.579
2355 | 2355 | 2355 | 9 | 40 | 11 | 26 | 14 | 104.1758 | 0.2689626 | 0.1263472 | 1152.829 | 0 | 0 | 0 |  | Fe_Cr_Ni_Mo_Ta | Fe9Cr40Ni11Mo26Ta14 | 0.05461569 | -7.2816 | 6.48 | 28.76439 | 498.7111 | 106.9699 | 688.6005 | 240.864
2356 | 2356 | 2356 | 8 | 44 | 9 | 21 | 18 | 101.7277 | 0.2710569 | 0.1287873 | 1161.994 | 0 | 0 | 0 |  | Fe_Cr_Ni_Mo_Ta | Fe8Cr44Ni9Mo21Ta18 | 0.05705036 | -7.6876 | 6.34 | 27.5817 | 473.5541 | 91.27114 | 714.9099 | 276.9482
2357 | 2357 | 2357 | 7 | 46 | 7 | 16 | 23 | 98.63793 | 0.2751457 | 0.1316689 | 1174.902 | 0 | 0 | 0 |  | Fe_Cr_Ni_Mo_Ta | Fe7Cr46Ni7Mo16Ta23 | 0.05993799 | -8.16733 | 6.191919 | 26.12395 | 494.2979 | 89.74817 | 653.0967 | 305.7515
2358 | 2358 | 2358 | 4 | 12 | 29 | 52 | 3 | 111.7245 | 0.2720771 | 0.1243254 | 1236.438 | 0 | 0 | 0 |  | Fe_Cr_Ni_Mo_Ta | Fe4Cr12Ni29Mo52Ta3 | 0.0464138 | -6.9692 | 7.21 | 28.2411 | 540.5563 | 154.981 | 347.8531 | 178.0246
2359 | 2359 | 2359 | 8 | 16 | 27 | 46 | 4 | 109.4822 | 0.2721006 | 0.1262777 | 1232.056 | 0 | 0 | 0 |  | Fe_Cr_Ni_Mo_Ta | Fe8Cr16Ni27Mo46Ta4 | 0.04779377 | -7.055779 | 7.188119 | 29.00737 | 545.1729 | 153.6554 | 474.458 | 151.5003
2360 | 2360 | 2360 | 10 | 21 | 24 | 39 | 6 | 107.1963 | 0.2721682 | 0.1277029 | 1219.28 | 0 | 0 | 0 |  | Fe_Cr_Ni_Mo_Ta | Fe10Cr21Ni24Mo39Ta6 | 0.04943712 | -7.4712 | 7.1 | 29.20188 | 552.4698 | 148.7668 | 563.8741 | 168.5334
2361 | 2361 | 2361 | 12 | 25 | 21 | 34 | 9 | 104.8365 | 0.2733869 | 0.1304009 | 1229.198 | 0 | 0 | 0 |  | Fe_Cr_Ni_Mo_Ta | Fe12Cr25Ni21Mo34Ta9 | 0.05153652 | -8.038035 | 6.980198 | 28.85285 | 531.0966 | 135.1753 | 652.7975 | 205.5581
2362 | 2362 | 2362 | 13 | 28 | 17 | 29 | 13 | 102.3613 | 0.2756127 | 0.1326253 | 1235.446 | 0 | 0 | 0 |  | Fe_Cr_Ni_Mo_Ta | Fe13Cr28Ni17Mo29Ta13 | 0.05426886 | -8.688 | 6.81 | 28.24819 | 507.3997 | 113.3136 | 669.7275 | 238.8022
2363 | 2363 | 2363 | 14 | 31 | 14 | 24 | 17 | 99.68941 | 0.2781774 | 0.135251 | 1243.968 | 0 | 0 | 0 |  | Fe_Cr_Ni_Mo_Ta | Fe14Cr31Ni14Mo24Ta17 | 0.05678381 | -9.2356 | 6.67 | 27.29762 | 498.7453 | 86.12452 | 674.8251 | 291.3651
2364 | 2364 | 2364 | 13 | 34 | 11 | 19 | 23 | 96.556 | 0.2823406 | 0.1380188 | 1254.455 | 0 | 0 | 0 |  | Fe_Cr_Ni_Mo_Ta | Fe13Cr34Ni11Mo19Ta23 | 0.05996533 | -9.9136 | 6.47 | 26.07681 | 500.7653 | 86.63077 | 640.0895 | 304.5508
2365 | 2365 | 2365 | 12 | 36 | 8 | 15 | 29 | 93.7672 | 0.2866757 | 0.1391211 | 1247.659 | 0 | 0 | 0 |  | Fe_Cr_Ni_Mo_Ta | Fe12Cr36Ni8Mo15Ta29 | 0.06250893 | -10.1084 | 6.27 | 24.95977 | 512.498 | 95.683 | 643.7611 | 373.0185
2366 | 2366 | 2366 | 9 | 37 | 6 | 12 | 36 | 91.07916 | 0.2919479 | 0.1381877 | 1219.865 | 0 | 0 | 0 |  | Fe_Cr_Ni_Mo_Ta | Fe9Cr37Ni6Mo12Ta36 | 0.06432319 | -10.1292 | 6.06 | 24.02062 | 532.672 | 93.40933 | 554.7496 | 428.0336
2367 | 2367 | 2367 | 6 | 10 | 38 | 43 | 3 | 106.508 | 0.2773215 | 0.1325451 | 1294.583 | 0 | 0 | 0 |  | Fe_Cr_Ni_Mo_Ta | Fe6Cr10Ni38Mo43Ta3 | 0.0472731 | -7.8244 | 7.61 | 27.43629 | 419.557 | 130.2415 | 483.74 | 120.952
2368 | 2368 | 2368 | 10 | 13 | 34 | 38 | 4 | 104.8884 | 0.2771891 | 0.1317278 | 1257.369 | 0 | 0 | 0 |  | Fe_Cr_Ni_Mo_Ta | Fe10Cr13Ni34Mo38Ta4 | 0.04809013 | -7.907765 | 7.535354 | 27.75996 | 450.5421 | 137.0933 | 554.7892 | 121.1131
2369 | 2369 | 2369 | 14 | 16 | 29 | 33 | 7 | 102.4629 | 0.2786494 | 0.1339808 | 1259.789 | 0 | 0 | 0 |  | Fe_Cr_Ni_Mo_Ta | Fe14Cr16Ni29Mo33Ta7 | 0.05040937 | -8.653403 | 7.383838 | 27.56669 | 471.6322 | 125.8749 | 625.2349 | 160.4166
2370 | 2370 | 2370 | 17 | 19 | 25 | 29 | 10 | 100.3714 | 0.280053 | 0.1366294 | 1271.669 | 0 | 0 | 0 |  | Fe_Cr_Ni_Mo_Ta | Fe17Cr19Ni25Mo29Ta10 | 0.05254559 | -9.2556 | 7.24 | 27.14774 | 478.8652 | 119.8296 | 674.1868 | 210.1147
2371 | 2371 | 2371 | 19 | 21 | 20 | 25 | 15 | 97.71754 | 0.2833936 | 0.1403077 | 1298.498 | 0 | 0 | 0 |  | Fe_Cr_Ni_Mo_Ta | Fe19Cr21Ni20Mo25Ta15 | 0.05595346 | -10.2416 | 7.03 | 26.45071 | 490.6371 | 102.1471 | 639.7147 | 258.0034
2372 | 2372 | 2372 | 19 | 24 | 16 | 21 | 20 | 95.38829 | 0.2862391 | 0.142645 | 1308.661 | 0 | 0 | 0 |  | Fe_Cr_Ni_Mo_Ta | Fe19Cr24Ni16Mo21Ta20 | 0.05883615 | -10.9368 | 6.82 | 25.67411 | 498.3887 | 95.18932 | 646.7366 | 315.5875
2373 | 2373 | 2373 | 18 | 26 | 12 | 17 | 26 | 92.73097 | 0.2903623 | 0.143964 | 1305.074 | 0 | 0 | 0 |  | Fe_Cr_Ni_Mo_Ta | Fe18Cr26Ni12Mo17Ta26 | 0.06174316 | -11.48209 | 6.585859 | 24.73407 | 512.2101 | 89.91331 | 643.6065 | 350.7204
2374 | 2374 | 2374 | 17 | 28 | 9 | 13 | 34 | 89.48718 | 0.2959193 | 0.1451163 | 1295.411 | 0 | 0 | 0 |  | Fe_Cr_Ni_Mo_Ta | Fe17Cr28Ni9Mo13Ta34 | 0.06430728 | -11.85178 | 6.356436 | 23.42793 | 519.9198 | 96.35474 | 562.4047 | 410.5883
2375 | 2375 | 2375 | 12 | 28 | 6 | 11 | 43 | 86.95046 | 0.3020953 | 0.1395811 | 1215.333 | 0 | 0 | 0 |  | Fe_Cr_Ni_Mo_Ta | Fe12Cr28Ni6Mo11Ta43 | 0.06498555 | -11.3588 | 6.05 | 22.75324 | 529.6523 | 111.9678 | 479.7346 | 464.294
2376 | 2376 | 2376 | 9 | 8 | 45 | 35 | 3 | 101.5805 | 0.2824479 | 0.1354194 | 1274.627 | 0 | 0 | 0 |  | Fe_Cr_Ni_Mo_Ta | Fe9Cr8Ni45Mo35Ta3 | 0.04687832 | -8.028 | 7.95 | 26.16563 | 337.2558 | 123.0896 | 568.9782 | 107.7107
2377 | 2377 | 2377 | 14 | 10 | 39 | 31 | 5 | 99.86711 | 0.2832117 | 0.1356063 | 1255.059 | 0 | 0 | 0 |  | Fe_Cr_Ni_Mo_Ta | Fe14Cr10Ni39Mo31Ta5 | 0.04852847 | -8.620753 | 7.808081 | 26.12434 | 383.488 | 124.4262 | 621.3546 | 123.7886
2378 | 2378 | 2378 | 19 | 12 | 33 | 27 | 8 | 97.70554 | 0.2848803 | 0.1380871 | 1263.877 | 0 |  | 0 |  | Fe_Cr_Ni_Mo_Ta | Fe19Cr12Ni33Mo27Ta8 | 0.0509962 | -9.470462 | 7.636364 | 25.7451 | 412.6829 | 107.8636 | 672.237 | 171.9874
2379 | 2379 | 2379 | 22 | 14 | 28 | 24 | 12 | 95.68901 | 0.287158 | 0.1424598 | 1303.475 | 0 | 0 | 0 |  | Fe_Cr_Ni_Mo_Ta | Fe22Cr14Ni28Mo24Ta12 | 0.05407024 | -10.5456 | 7.44 | 25.25153 | 450.5674 | 101.7746 | 665.7493 | 217.9281
2380 | 2380 | 2380 | 24 | 16 | 23 | 20 | 17 | 93.1063 | 0.2905091 | 0.1467899 | 1336.495 | 0 | 0 | 0 |  | Fe_Cr_Ni_Mo_Ta | Fe24Cr16Ni23Mo20Ta17 | 0.05750957 | -11.7228 | 7.23 | 24.3959 | 474.6407 | 94.7622 | 631.2966 | 271.1957
2381 | 2381 | 2381 | 25 | 18 | 18 | 17 | 22 | 91.13508 | 0.2933783 | 0.1491564 | 1351.375 | 0 | 0 | 0 |  | Fe_Cr_Ni_Mo_Ta | Fe25Cr18Ni18Mo17Ta22 | 0.06042336 | -12.3944 | 7 | 23.74363 | 496.5082 | 90.02699 | 602.1835 | 343.4112
2382 | 2382 | 2382 | 24 | 20 | 13 | 13 | 30 | 88.11304 | 0.2986652 | 0.1511229 | 1354.218 | 0 | 0 | 0 |  | Fe_Cr_Ni_Mo_Ta | Fe24Cr20Ni13Mo13Ta30 | 0.06390562 | -13.1964 | 6.7 | 22.62278 | 518.4846 | 101.1107 | 533.8631 | 415.0448
2383 | 2383 | 2383 | 22 | 20 | 9 | 11 | 38 | 85.73928 | 0.3040762 | 0.1492395 | 1318.603 | 0 | 0 | 0 |  | Fe_Cr_Ni_Mo_Ta | Fe22Cr20Ni9Mo11Ta38 | 0.06566077 | -13.2564 | 6.42 | 21.9406 | 528.7067 | 100.6628 | 542.6668 | 436.8217
2384 | 2384 | 2384 | 16 | 20 | 6 | 8 | 50 | 82.36744 | 0.3119571 | 0.1415973 | 1204.933 | 0 | 0 | 0 |  | Fe_Cr_Ni_Mo_Ta | Fe16Cr20Ni6Mo8Ta50 | 0.06553977 | -12.6576 | 6.06 | 20.6262 | 545.579 | 133.0276 | 444.7142 | 486.2407
2385 | 2385 | 2385 | 14 | 7 | 50 | 25 | 3 | 95.78923 | 0.2879121 | 0.1314249 | 1146.558 | 0 | 0 | 0 |  | Fe_Cr_Ni_Mo_Ta | Fe14Cr7Ni50Mo25Ta3 | 0.04477548 | -7.713499 | 8.272727 | 24.03361 | 273.2686 | 109.1063 | 612.337 | 92.34315
2386 | 2386 | 2386 | 21 | 8 | 42 | 23 | 6 | 94.37909 | 0.2891577 | 0.1359679 | 1193.25 | 0 | 0 | 0 |  | Fe_Cr_Ni_Mo_Ta | Fe21Cr8Ni42Mo23Ta6 | 0.0480822 | -8.8944 | 8.04 | 23.89561 | 325.3225 | 98.77802 | 654.6644 | 111.8569
2387 | 2387 | 2387 | 26 | 9 | 36 | 20 | 9 | 92.50274 | 0.2911356 | 0.1397664 | 1223.363 | 0 | 0 | 0 |  | Fe_Cr_Ni_Mo_Ta | Fe26Cr9Ni36Mo20Ta9 | 0.05089441 | -9.9308 | 7.87 | 23.30751 | 364.4174 | 82.62776 | 676.7794 | 163.0267
2388 | 2388 | 2388 | 28 | 11 | 29 | 18 | 13 | 91.40253 | 0.2925827 | 0.1446035 | 1278.736 | 0 | 0 | 0 |  | Fe_Cr_Ni_Mo_Ta | Fe28Cr11Ni29Mo18Ta13 | 0.05466493 | -11.17886 | 7.606061 | 23.13771 | 420.5701 | 86.51472 | 674.1346 | 240.0861
2389 | 2389 | 2389 | 30 | 12 | 24 | 16 | 18 | 89.58571 | 0.2957103 | 0.1502138 | 1339.598 | 0 | 0 | 0 |  | Fe_Cr_Ni_Mo_Ta | Fe30Cr12Ni24Mo16Ta18 | 0.05833779 | -12.4176 | 7.38 | 22.61769 | 470.6826 | 89.27119 | 625.6608 | 300.9381
2390 | 2390 | 2390 | 31 | 14 | 18 | 13 | 25 | 87.26201 | 0.2997222 | 0.1545806 | 1379.805 | 0 | 0 | 0 |  | Fe_Cr_Ni_Mo_Ta | Fe31Cr14Ni18Mo13Ta25 | 0.06228934 | -13.53122 | 7.079208 | 21.82175 | 494.0514 | 101.38 | 519.2904 | 377.0102
2391 | 2391 | 2391 | 30 | 15 | 13 | 10 | 32 | 84.868 | 0.3044016 | 0.1557683 | 1378.124 | 0 | 0 | 0 |  | Fe_Cr_Ni_Mo_Ta | Fe30Cr15Ni13Mo10Ta32 | 0.06528997 | -14.2116 | 6.8 | 20.94851 | 505.7211 | 103.2068 | 500.7049 | 408.1631
2392 | 2392 | 2392 | 26 | 15 | 8 | 8 | 42 | 82.34117 | 0.3107544 | 0.152128 | 1322.298 | 0 | 0 | 0 |  | Fe_Cr_Ni_Mo_Ta | Fe26Cr15Ni8Mo8Ta42 | 0.06698133 | -14.17162 | 6.424242 | 20.28317 | 535.3211 | 133.7797 | 466.7819 | 469.199
2393 | 2393 | 2393 | 19 | 15 | 5 | 6 | 55 | 79.52232 | 0.3181075 | 0.1412082 | 1176.967 | 0 | 0 | 0 |  | Fe_Cr_Ni_Mo_Ta | Fe19Cr15Ni5Mo6Ta55 | 0.06542711 | -13.0052 | 6.03 | 19.13609 | 539.2574 | 157.6526 | 413.6953 | 507.3083
2394 | 2394 | 2394 | 21 | 7 | 52 | 17 | 3 | 90.97432 | 0.2919773 | 0.1225158 | 975.0717 | 0 | 0 | 0 |  | Fe_Cr_Ni_Mo_Ta | Fe21Cr7Ni52Mo17Ta3 | 0.04123566 | -7.0608 | 8.47 | 21.32229 | 235.9126 | 91.70824 | 641.6744 | 98.42608
2395 | 2395 | 2395 | 28 | 7 | 43 | 16 | 6 | 90.06207 | 0.293236 | 0.1303924 | 1066.927 | 0 | 0 | 0 |  | Fe_Cr_Ni_Mo_Ta | Fe28Cr7Ni43Mo16Ta6 | 0.04583566 | -8.4796 | 8.22 | 21.33073 | 291.5433 | 76.04075 | 674.6469 | 127.0043
2396 | 2396 | 2396 | 33 | 7 | 36 | 15 | 9 | 89.0949 | 0.2948186 | 0.1370341 | 1144.328 | 0 | 0 | 0 |  | Fe_Cr_Ni_Mo_Ta | Fe33Cr7Ni36Mo15Ta9 | 0.04972062 | -9.6432 | 8.01 | 21.23299 | 342.6207 | 78.87842 | 676.2626 | 186.6441
2397 | 2397 | 2397 | 36 | 8 | 30 | 13 | 14 | 87.35395 | 0.2978228 | 0.1463901 | 1250.525 | 0 | 0 | 0 |  | Fe_Cr_Ni_Mo_Ta | Fe36Cr8Ni30Mo13Ta14 | 0.0547065 | -11.46084 | 7.762376 | 20.68999 | 398.2435 | 88.60846 | 616.886 | 262.8237
2398 | 2398 | 2398 | 38 | 9 | 24 | 11 | 19 | 85.76136 | 0.3007207 | 0.1527973 | 1321.315 | 0 | 0 | 0 |  | Fe_Cr_Ni_Mo_Ta | Fe38Cr9Ni24Mo11Ta19 | 0.05884369 | -12.8058 | 7.514851 | 20.18345 | 448.3072 | 103.4267 | 565.4393 | 328.5983
2399 | 2399 | 2399 | 38 | 10 | 18 | 9 | 25 | 84.07958 | 0.3042601 | 0.1572633 | 1369.407 | 0 | 0 | 0 |  | Fe_Cr_Ni_Mo_Ta | Fe38Cr10Ni18Mo9Ta25 | 0.06286806 | -14.0004 | 7.23 | 19.73094 | 470.5879 | 113.0454 | 490.5193 | 380.754
2400 | 2400 | 2400 | 37 | 11 | 12 | 7 | 33 | 82.11596 | 0.3088085 | 0.1594342 | 1388.777 | 0 | 0 | 0 |  | Fe_Cr_Ni_Mo_Ta | Fe37Cr11Ni12Mo7Ta33 | 0.06637429 | -14.728 | 6.89 | 19.24474 | 489.5135 | 119.959 | 483.3074 | 431.5597
2401 | 2401 | 2401 | 32 | 12 | 7 | 5 | 44 | 79.80262 | 0.314864 | 0.1561326 | 1340.417 | 0 | 0 | 0 |  | Fe_Cr_Ni_Mo_Ta | Fe32Cr12Ni7Mo5Ta44 | 0.06828649 | -14.7332 | 6.48 | 18.66842 | 521.8309 | 135.0214 | 409.1664 | 495.3663
2402 | 2402 | 2402 | 23 | 12 | 4 | 4 | 57 | 77.62686 | 0.3215856 | 0.1433159 | 1182.241 | 0 | 0 | 0 |  | Fe_Cr_Ni_Mo_Ta | Fe23Cr12Ni4Mo4Ta57 | 0.06610882 | -13.3188 | 6.05 | 17.98082 | 537.8309 | 161.4352 | 354.5948 | 525.6185
2403 | 2403 | 2403 | 37 | 5 | 42 | 10 | 6 | 85.95683 | 0.2975161 | 0.1222951 | 922.8534 | 0 | 0 | 0 |  | Fe_Cr_Ni_Mo_Ta | Fe37Cr5Ni42Mo10Ta6 | 0.04299212 | -7.8364 | 8.36 | 18.13146 | 277.5273 | 71.62951 | 636.4105 | 158.519
2404 | 2404 | 2404 | 41 | 5 | 35 | 10 | 9 | 85.63836 | 0.2985636 | 0.1324683 | 1044.876 | 0 | 0 | 0 |  | Fe_Cr_Ni_Mo_Ta | Fe41Cr5Ni35Mo10Ta9 | 0.04801187 | -9.202 | 8.13 | 18.5502 | 325.4043 | 81.24133 | 639.1178 | 186.8861
2405 | 2405 | 2405 | 44 | 6 | 28 | 9 | 13 | 84.83973 | 0.3001621 | 0.1419128 | 1156.45 | 0 | 0 | 0 |  | Fe_Cr_Ni_Mo_Ta | Fe44Cr6Ni28Mo9Ta13 | 0.05301237 | -10.6908 | 7.87 | 18.51351 | 372.9685 | 93.52946 | 604.5858 | 264.6969
2406 | 2406 | 2406 | 45 | 7 | 22 | 8 | 18 | 83.83769 | 0.3025933 | 0.1506507 | 1262.6 | 0 | 0 | 0 |  | Fe_Cr_Ni_Mo_Ta | Fe45Cr7Ni22Mo8Ta18 | 0.05799223 | -12.2244 | 7.6 | 18.49622 | 421.6816 | 120.0293 | 516.8733 | 333.2469
2407 | 2407 | 2407 | 45 | 8 | 16 | 6 | 25 | 81.97694 | 0.3067776 | 0.1581854 | 1348.012 | 0 | 0 | 0 |  | Fe_Cr_Ni_Mo_Ta | Fe45Cr8Ni16Mo6Ta25 | 0.06308722 | -13.8132 | 7.29 | 17.98305 | 449.3072 | 108.7841 | 446.8719 | 396.3427
2408 | 2408 | 2408 | 43 | 9 | 11 | 5 | 32 | 80.73446 | 0.3103182 | 0.1610875 | 1384.986 | 0 | 0 | 0 |  | Fe_Cr_Ni_Mo_Ta | Fe43Cr9Ni11Mo5Ta32 | 0.066518 | -14.602 | 6.98 | 18.00444 | 480.4702 | 126.2718 | 447.3764 | 448.7755
2409 | 2409 | 2409 | 38 | 11 | 6 | 3 | 43 | 78.73852 | 0.3156464 | 0.1595955 | 1362.501 | 0 | 0 | 0 |  | Fe_Cr_Ni_Mo_Ta | Fe38Cr11Ni6Mo3Ta43 | 0.06906289 | -14.75855 | 6.564356 | 17.5859 | 511.6786 | 140.0361 | 419.031 | 494.0812
2410 | 2410 | 2410 | 50 | 3 | 32 | 6 | 9 | 82.79276 | 0.3016097 | 0.1271803 | 948.8428 | 0 | 0 | 0 |  | Fe_Cr_Ni_Mo_Ta | Fe50Cr3Ni32Mo6Ta9 | 0.04623819 | -8.6108 | 8.19 | 15.72768 | 313.6801 | 92.54253 | 513.0281 | 241.2126
2411 | 2411 | 2411 | 52 | 4 | 25 | 6 | 13 | 82.64224 | 0.3026223 | 0.1394493 | 1097.218 | 0 | 0 | 0 |  | Fe_Cr_Ni_Mo_Ta | Fe52Cr4Ni25Mo6Ta13 | 0.05220113 | -10.2004 | 7.91 | 16.42681 | 352.7901 | 99.23675 | 512.2751 | 276.4079
2412 | 2412 | 2412 | 53 | 5 | 19 | 5 | 18 | 81.69273 | 0.3050316 | 0.1496124 | 1217.884 | 0 | 0 | 0 |  | Fe_Cr_Ni_Mo_Ta | Fe53Cr5Ni19Mo5Ta18 | 0.05762824 | -11.7788 | 7.64 | 16.43046 | 398.5014 | 115.453 | 472.0072 | 321.0307
2413 | 2413 | 2413 | 53 | 6 | 13 | 4 | 23 | 80.78742 | 0.3074289 | 0.1558696 | 1293.897 | 0 | 0 | 0 |  | Fe_Cr_Ni_Mo_Ta | Fe53Cr6Ni13Mo4Ta23 | 0.0620138 | -12.81992 | 7.363636 | 16.48354 | 421.2211 | 124.0473 | 463.4997 | 396.0871
2414 | 2414 | 2414 | 50 | 8 | 8 | 4 | 30 | 80.3863 | 0.3097316 | 0.1604651 | 1363.796 | 0 | 0 | 0 |  | Fe_Cr_Ni_Mo_Ta | Fe50Cr8Ni8Mo4Ta30 | 0.0659769 | -13.6048 | 7.02 | 17.32166 | 456.5405 | 128.9572 | 412.5494 | 417.9445
2415 | 2415 | 2415 | 5 | 3 | 12 | 47 | 33 | 99.43487 | 0.2958483 | 0.1109679 | 1007.559 | 0 | 0 | 0 |  | Fe_Cr_Ni_Mo_Ta | Fe5Cr3Ni12Mo47Ta33 | 0.04791468 | -10.8848 | 6.25 | 21.97726 | 479.1498 | 87.88084 | 462.5128 | 385.0504
2416 | 2416 | 2416 | 5 | 5 | 11 | 40 | 39 | 95.53696 | 0.3006224 | 0.113007 | 1003.12 | 0 | 0 | 0 |  | Fe_Cr_Ni_Mo_Ta | Fe5Cr5Ni11Mo40Ta39 | 0.04996771 | -11.4124 | 6.15 | 22.12035 | 476.9854 | 87.92179 | 484.3916 | 404.4156
2417 | 2417 | 2417 | 4 | 7 | 10 | 34 | 44 | 92.439 | 0.3045879 | 0.1125516 | 972.7889 | 0 | 0 | 0 |  | Fe_Cr_Ni_Mo_Ta | Fe4Cr7Ni10Mo34Ta44 | 0.05103177 | -11.54413 | 6.040404 | 21.93152 | 483.208 | 87.26075 | 518.2155 | 461.845
2418 | 2418 | 2418 | 4 | 11 | 9 | 27 | 49 | 89.237 | 0.3078817 | 0.1162136 | 987.8429 | 0 | 0 | 0 |  | Fe_Cr_Ni_Mo_Ta | Fe4Cr11Ni9Mo27Ta49 | 0.05388413 | -11.5372 | 5.95 | 22.14746 | 494.006 | 99.39568 | 478.6727 | 492.0236
2419 | 2419 | 2419 | 3 | 14 | 7 | 22 | 53 | 87.07601 | 0.3104053 | 0.1136985 | 938.3557 | 0 | 0 | 0 |  | Fe_Cr_Ni_Mo_Ta | Fe3Cr14Ni7Mo22Ta53 | 0.05458914 | -10.67156 | 5.808081 | 21.91104 | 497.2667 | 108.1726 | 452.5042 | 469.8225
2420 | 2420 | 2420 | 6 | 3 | 19 | 51 | 21 | 103.9233 | 0.2883218 | 0.1227814 | 1191.441 | 0 | 0 | 0 |  | Fe_Cr_Ni_Mo_Ta | Fe6Cr3Ni19Mo51Ta21 | 0.04973804 | -10.9188 | 6.67 | 23.76447 | 523.9521 | 95.30594 | 433.3824 | 293.463
2421 | 2421 | 2421 | 7 | 5 | 17 | 44 | 27 | 99.81831 | 0.2931216 | 0.125549 | 1193.281 | 0 | 0 | 0 |  | Fe_Cr_Ni_Mo_Ta | Fe7Cr5Ni17Mo44Ta27 | 0.0523575 | -11.9004 | 6.55 | 23.96894 | 514.2949 | 93.62085 | 481.9453 | 340.8343
2422 | 2422 | 2422 | 8 | 7 | 16 | 38 | 32 | 96.33464 | 0.297116 | 0.129019 | 1206.05 | 0 | 0 | 0 |  | Fe_Cr_Ni_Mo_Ta | Fe8Cr7Ni16Mo38Ta32 | 0.05475692 | -12.66386 | 6.475248 | 23.98616 | 507.5902 | 94.20002 | 473.5584 | 403.9469
2423 | 2423 | 2423 | 8 | 10 | 14 | 32 | 36 | 93.61939 | 0.2999756 | 0.1301052 | 1192.613 | 0 | 0 | 0 |  | Fe_Cr_Ni_Mo_Ta | Fe8Cr10Ni14Mo32Ta36 | 0.05663815 | -12.8592 | 6.36 | 23.99667 | 515.6121 | 89.38679 | 476.0417 | 422.5656
2424 | 2424 | 2424 | 9 | 14 | 11 | 26 | 40 | 91.08907 | 0.3022018 | 0.1310128 | 1175.558 | 0 | 0 | 0 |  | Fe_Cr_Ni_Mo_Ta | Fe9Cr14Ni11Mo26Ta40 | 0.0587535 | -12.4608 | 6.22 | 23.99396 | 520.0489 | 79.14212 | 496.6924 | 451.9161
2425 | 2425 | 2425 | 8 | 18 | 9 | 21 | 44 | 89.01691 | 0.3041861 | 0.1305994 | 1147.247 | 0 | 0 | 0 |  | Fe_Cr_Ni_Mo_Ta | Fe8Cr18Ni9Mo21Ta44 | 0.06014377 | -12.0036 | 6.08 | 23.64297 | 521.4169 | 99.60175 | 510.6982 | 476.8828
2426 | 2426 | 2426 | 7 | 23 | 7 | 16 | 46 | 87.60974 | 0.3046155 | 0.1307142 | 1129.37 | 0 | 0 | 0 |  | Fe_Cr_Ni_Mo_Ta | Fe7Cr23Ni7Mo16Ta46 | 0.06183096 | -11.28375 | 5.959596 | 23.35409 | 529.2881 | 107.6968 | 491.7014 | 485.312
2427 | 2427 | 2427 | 4 | 3 | 29 | 52 | 12 | 106.53 | 0.2835575 | 0.1311139 | 1318.475 | 0 | 0 | 0 |  | Fe_Cr_Ni_Mo_Ta | Fe4Cr3Ni29Mo52Ta12 | 0.04949016 | -10.4036 | 7.12 | 24.76368 | 497.469 | 128.314 | 423.6982 | 216.6812
2428 | 2428 | 2428 | 8 | 4 | 27 | 46 | 16 | 102.7712 | 0.2874622 | 0.1352896 | 1338.664 | 0 | 0 | 0 |  | Fe_Cr_Ni_Mo_Ta | Fe8Cr4Ni27Mo46Ta16 | 0.05243633 | -11.46005 | 7.069307 | 25.14968 | 501.8451 | 107.4311 | 475.3739 | 283.6946
2429 | 2429 | 2429 | 10 | 6 | 24 | 39 | 21 | 98.96275 | 0.2916988 | 0.138916 | 1350.799 | 0 | 0 | 0 |  | Fe_Cr_Ni_Mo_Ta | Fe10Cr6Ni24Mo39Ta21 | 0.05527371 | -12.6492 | 6.95 | 25.11474 | 515.5883 | 106.9011 | 510.6007 | 342.6535
2430 | 2430 | 2430 | 12 | 9 | 21 | 34 | 25 | 96.36665 | 0.2940829 | 0.1405246 | 1341.706 | 0 | 0 | 0 |  | Fe_Cr_Ni_Mo_Ta | Fe12Cr9Ni21Mo34Ta25 | 0.05740454 | -13.05715 | 6.821782 | 25.18396 | 523.7221 | 100.3465 | 530.0226 | 326.9321
2431 | 2431 | 2431 | 13 | 13 | 17 | 29 | 28 | 94.55787 | 0.2951763 | 0.1406605 | 1320.349 | 0 | 0 | 0 |  | Fe_Cr_Ni_Mo_Ta | Fe13Cr13Ni17Mo29Ta28 | 0.0591338 | -12.894 | 6.66 | 25.28952 | 521.6194 | 93.46337 | 554.3128 | 387.5618
2432 | 2432 | 2432 | 14 | 17 | 14 | 24 | 31 | 92.60418 | 0.2964378 | 0.1415365 | 1305.71 | 0 | 0 | 0 |  | Fe_Cr_Ni_Mo_Ta | Fe14Cr17Ni14Mo24Ta31 | 0.06091369 | -12.73 | 6.53 | 25.02878 | 528.1849 | 88.09888 | 543.1663 | 377.8995
2433 | 2433 | 2433 | 13 | 23 | 11 | 19 | 34 | 91.16854 | 0.2965924 | 0.1411851 | 1278.713 | 0 | 0 | 0 |  | Fe_Cr_Ni_Mo_Ta | Fe13Cr23Ni11Mo19Ta34 | 0.06251241 | -12.1972 | 6.36 | 24.65441 | 525.7671 | 88.1095 | 544.5135 | 394.1571
2434 | 2434 | 2434 | 12 | 29 | 8 | 15 | 36 | 90.43364 | 0.2956761 | 0.1400892 | 1249.264 | 0 | 0 | 0 |  | Fe_Cr_Ni_Mo_Ta | Fe12Cr29Ni8Mo15Ta36 | 0.06371216 | -11.2816 | 6.2 | 24.24273 | 534.8151 | 90.59583 | 545.6031 | 403.5459
2435 | 2435 | 2435 | 9 | 36 | 6 | 12 | 37 | 90.61478 | 0.2932185 | 0.138154 | 1217.889 | 0 | 0 | 0 |  | Fe_Cr_Ni_Mo_Ta | Fe9Cr36Ni6Mo12Ta37 | 0.06442131 | -10.2564 | 6.05 | 23.93554 | 524.3124 | 86.83617 | 564.4492 | 426.3708
2436 | 2436 | 2436 | 6 | 3 | 38 | 43 | 10 | 102.5016 | 0.2865918 | 0.1417767 | 1413.655 | 0 | 0 | 0 |  | Fe_Cr_Ni_Mo_Ta | Fe6Cr3Ni38Mo43Ta10 | 0.0514918 | -11.0024 | 7.54 | 25.21329 | 433.9708 | 124.2275 | 510.3267 | 219.5427
2437 | 2437 | 2437 | 10 | 4 | 34 | 38 | 13 | 99.78323 | 0.2893323 | 0.144518 | 1422.501 | 0 | 0 | 0 |  | Fe_Cr_Ni_Mo_Ta | Fe10Cr4Ni34Mo38Ta13 | 0.05370501 | -11.86736 | 7.444444 | 25.26626 | 459.7201 | 111.2379 | 530.0877 | 253.54
2438 | 2438 | 2438 | 14 | 7 | 29 | 33 | 16 | 97.48584 | 0.2908529 | 0.1456925 | 1407.908 | 0 | 0 | 0 |  | Fe_Cr_Ni_Mo_Ta | Fe14Cr7Ni29Mo33Ta16 | 0.05581991 | -12.32282 | 7.292929 | 25.47538 | 496.202 | 109.3371 | 539.2284 | 260.4932
2439 | 2439 | 2439 | 17 | 10 | 25 | 29 | 19 | 95.55849 | 0.2921627 | 0.1463651 | 1390.06 | 0 | 0 | 0 |  | Fe_Cr_Ni_Mo_Ta | Fe17Cr10Ni25Mo29Ta19 | 0.05762938 | -12.6144 | 7.15 | 25.3937 | 505.7348 | 104.5299 | 556.0643 | 320.628
2440 | 2440 | 2440 | 19 | 15 | 20 | 25 | 21 | 94.59207 | 0.2914425 | 0.1457394 | 1362.269 | 0 | 0 | 0 |  | Fe_Cr_Ni_Mo_Ta | Fe19Cr15Ni20Mo25Ta21 | 0.05896067 | -12.236 | 6.97 | 25.47077 | 511.8787 | 97.11444 | 599.3059 | 306.3419
2441 | 2441 | 2441 | 19 | 20 | 16 | 21 | 24 | 93.36292 | 0.2915698 | 0.1455154 | 1340.573 | 0 | 0 | 0 |  | Fe_Cr_Ni_Mo_Ta | Fe19Cr20Ni16Mo21Ta24 | 0.06053552 | -12.0936 | 6.78 | 25.13245 | 504.664 | 93.30936 | 615.9227 | 329.2038
2442 | 2442 | 2442 | 18 | 26 | 12 | 17 | 26 | 92.73097 | 0.2903623 | 0.1444708 | 1312.967 | 0 | 0 | 0 |  | Fe_Cr_Ni_Mo_Ta | Fe18Cr26Ni12Mo17Ta26 | 0.06174316 | -11.48209 | 6.585859 | 24.73407 | 509.4638 | 86.19228 | 576.2211 | 350.5418
2443 | 2443 | 2443 | 17 | 34 | 9 | 13 | 28 | 92.32196 | 0.2881372 | 0.1426253 | 1271.202 | 0 | 0 | 0 |  | Fe_Cr_Ni_Mo_Ta | Fe17Cr34Ni9Mo13Ta28 | 0.06269089 | -10.67307 | 6.415842 | 23.9051 | 511.4171 | 88.48193 | 596.6766 | 359.185
2444 | 2444 | 2444 | 12 | 43 | 6 | 11 | 28 | 93.93979 | 0.2828068 | 0.138359 | 1222.464 | 0 | 0 | 0 |  | Fe_Cr_Ni_Mo_Ta | Fe12Cr43Ni6Mo11Ta28 | 0.06269684 | -9.2288 | 6.2 | 23.86022 | 502.5165 | 94.65358 | 642.5417 | 359.6832
2445 | 2445 | 2445 | 9 | 3 | 45 | 35 | 8 | 98.74812 | 0.289307 | 0.1451286 | 1400.585 | 0 | 0 | 0 |  | Fe_Cr_Ni_Mo_Ta | Fe9Cr3Ni45Mo35Ta8 | 0.05122184 | -10.61 | 7.9 | 24.86443 | 360.3983 | 118.0396 | 543.8615 | 153.809
2446 | 2446 | 2446 | 14 | 5 | 39 | 31 | 10 | 97.05917 | 0.2901798 | 0.1464583 | 1396.648 | 0 | 0 | 0 |  | Fe_Cr_Ni_Mo_Ta | Fe14Cr5Ni39Mo31Ta10 | 0.05283086 | -11.08785 | 7.757576 | 24.99872 | 401.2465 | 108.664 | 560.1888 | 223.3215
2447 | 2447 | 2447 | 19 | 8 | 33 | 27 | 12 | 95.50814 | 0.2904797 | 0.1464891 | 1372.408 | 0 | 0 | 0 |  | Fe_Cr_Ni_Mo_Ta | Fe19Cr8Ni33Mo27Ta12 | 0.05431014 | -11.31027 | 7.59596 | 24.99872 | 435.6776 | 98.25957 | 592.136 | 225.0748
2448 | 2448 | 2448 | 22 | 12 | 28 | 24 | 14 | 94.62512 | 0.2899248 | 0.1454767 | 1340.787 | 0 | 0 | 0 |  | Fe_Cr_Ni_Mo_Ta | Fe22Cr12Ni28Mo24Ta14 | 0.05557337 | -11.3808 | 7.42 | 24.93913 | 462.0899 | 101.263 | 644.3371 | 234.7
2449 | 2449 | 2449 | 24 | 17 | 23 | 20 | 16 | 93.6242 | 0.2891295 | 0.1454882 | 1320.766 | 0 | 0 | 0 |  | Fe_Cr_Ni_Mo_Ta | Fe24Cr17Ni23Mo20Ta16 | 0.05683044 | -11.346 | 7.24 | 24.5202 | 471.3577 | 98.31935 | 647.2041 | 272.2464
2450 | 2450 | 2450 | 25 | 22 | 18 | 17 | 18 | 93.15788 | 0.2878974 | 0.1448073 | 1300.334 | 0 | 0 | 0 |  | Fe_Cr_Ni_Mo_Ta | Fe25Cr22Ni18Mo17Ta18 | 0.05805231 | -11.0648 | 7.04 | 24.14456 | 465.7289 | 89.96927 | 630.5661 | 279.7422
2451 | 2451 | 2451 | 24 | 30 | 13 | 13 | 20 | 93.00844 | 0.285121 | 0.143014 | 1264.364 | 0 | 0 | 0 |  | Fe_Cr_Ni_Mo_Ta | Fe24Cr30Ni13Mo13Ta20 | 0.05911745 | -10.4484 | 6.8 | 23.33645 | 458.6948 | 90.97459 | 648.7238 | 310.1537
2452 | 2452 | 2452 | 22 | 38 | 9 | 11 | 20 | 94.36924 | 0.2799978 | 0.1388436 | 1212.382 | 0 | 0 | 0 |  | Fe_Cr_Ni_Mo_Ta | Fe22Cr38Ni9Mo11Ta20 | 0.05885191 | -9.2172 | 6.6 | 22.99804 | 444.6404 | 95.05499 | 678.7953 | 311.4442
2453 | 2453 | 2453 | 16 | 50 | 6 | 8 | 20 | 96.33948 | 0.2725433 | 0.1333385 | 1143.966 | 0 | 0 | 0 |  | Fe_Cr_Ni_Mo_Ta | Fe16Cr50Ni6Mo8Ta20 | 0.05828851 | -7.9056 | 6.36 | 21.97817 | 424.7805 | 90.23433 | 702.3849 | 306.2109
2454 | 2454 | 2454 | 14 | 3 | 50 | 25 | 7 | 93.54891 | 0.2936852 | 0.1451743 | 1322.071 | 0 | 0 | 0 |  | Fe_Cr_Ni_Mo_Ta | Fe14Cr3Ni50Mo25Ta7 | 0.04968918 | -10.03326 | 8.232323 | 23.26743 | 288.9349 | 101.7368 | 613.7 | 136.5708
2455 | 2455 | 2455 | 21 | 6 | 42 | 23 | 8 | 93.28717 | 0.292022 | 0.1410943 | 1257.019 | 0 | 0 | 0 |  | Fe_Cr_Ni_Mo_Ta | Fe21Cr6Ni42Mo23Ta8 | 0.05037297 | -9.9608 | 8.02 | 23.5788 | 342.9101 | 94.9052 | 643.3596 | 159.2965
2456 | 2456 | 2456 | 26 | 9 | 36 | 20 | 9 | 92.50274 | 0.2911356 | 0.1397664 | 1223.363 | 0 | 0 | 0 |  | Fe_Cr_Ni_Mo_Ta | Fe26Cr9Ni36Mo20Ta9 | 0.05089441 | -9.9308 | 7.87 | 23.30751 | 371.4108 | 81.3436 | 676.0397 | 161.9127
2457 | 2457 | 2457 | 28 | 13 | 29 | 18 | 11 | 92.46495 | 0.2897038 | 0.1426415 | 1257.802 | 0 | 0 | 0 |  | Fe_Cr_Ni_Mo_Ta | Fe28Cr13Ni29Mo18Ta11 | 0.05272661 | -10.26467 | 7.626263 | 23.35541 | 399.4181 | 87.93531 | 676.6655 | 196.6266
2458 | 2458 | 2458 | 30 | 18 | 24 | 16 | 12 | 92.68144 | 0.2872108 | 0.139808 | 1213.71 | 0 | 0 | 0 |  | Fe_Cr_Ni_Mo_Ta | Fe30Cr18Ni24Mo16Ta12 | 0.05317373 | -9.9504 | 7.44 | 23.14217 | 409.7344 | 88.10988 | 704.7145 | 233.0867
2459 | 2459 | 2459 | 31 | 25 | 18 | 13 | 14 | 92.72831 | 0.2844517 | 0.1373414 | 1172.831 | 0 | 0 | 0 |  | Fe_Cr_Ni_Mo_Ta | Fe31Cr25Ni18Mo13Ta14 | 0.05434707 | -9.670817 | 7.188119 | 22.48375 | 395.6059 | 87.22058 | 732.3074 | 234.6248
2460 | 2460 | 2460 | 30 | 32 | 13 | 10 | 15 | 93.18779 | 0.2808141 | 0.1366083 | 1159.109 | 0 | 0 | 0 |  | Fe_Cr_Ni_Mo_Ta | Fe30Cr32Ni13Mo10Ta15 | 0.05479171 | -9.0708 | 6.97 | 21.58796 | 384.3422 | 88.23328 | 717.5286 | 240.2068
2461 | 2461 | 2461 | 26 | 42 | 8 | 8 | 15 | 95.37003 | 0.2735987 | 0.1327437 | 1118.917 | 0 | 0 | 0 |  | Fe_Cr_Ni_Mo_Ta | Fe26Cr42Ni8Mo8Ta15 | 0.05429892 | -7.780431 | 6.69697 | 21.03 | 359.4577 | 94.69587 | 755.8966 | 252.6856
2462 | 2462 | 2462 | 19 | 55 | 5 | 6 | 15 | 98.16149 | 0.2647147 | 0.1245757 | 1025.51 | 0 | 0 | 0 |  | Fe_Cr_Ni_Mo_Ta | Fe19Cr55Ni5Mo6Ta15 | 0.05328753 | -6.5092 | 6.43 | 20.03472 | 336.1609 | 94.46224 | 777.2342 | 226.5519
2463 | 2463 | 2463 | 21 | 3 | 52 | 17 | 7 | 88.80984 | 0.2978964 | 0.1374974 | 1152.547 | 0 | 0 | 0 |  | Fe_Cr_Ni_Mo_Ta | Fe21Cr3Ni52Mo17Ta7 | 0.04754313 | -9.4976 | 8.43 | 20.83651 | 258.256 | 85.14011 | 639.6949 | 143.8345
2464 | 2464 | 2464 | 28 | 6 | 43 | 16 | 7 | 89.52611 | 0.2947164 | 0.1337964 | 1107.341 | 0 | 0 | 0 |  | Fe_Cr_Ni_Mo_Ta | Fe28Cr6Ni43Mo16Ta7 | 0.04729925 | -9.0468 | 8.21 | 21.23299 | 298.2464 | 72.86406 | 667.1179 | 151.9851
2465 | 2465 | 2465 | 33 | 9 | 36 | 15 | 7 | 90.15664 | 0.2918603 | 0.1308361 | 1070.626 | 0 | 0 | 0 |  | Fe_Cr_Ni_Mo_Ta | Fe33Cr9Ni36Mo15Ta7 | 0.04698128 | -8.58 | 8.03 | 21.39065 | 322.5075 | 76.51373 | 686.7823 | 138.9569
2466 | 2466 | 2466 | 36 | 14 | 30 | 13 | 8 | 90.44698 | 0.2890865 | 0.1270899 | 1018.754 | 0 | 0 | 0 |  | Fe_Cr_Ni_Mo_Ta | Fe36Cr14Ni30Mo13Ta8 | 0.04744245 | -8.569356 | 7.821782 | 21.01717 | 331.1169 | 73.90751 | 718.8226 | 140.7874
2467 | 2467 | 2467 | 38 | 19 | 24 | 11 | 9 | 90.82056 | 0.2862591 | 0.1266635 | 1009.652 | 0 | 0 | 0 |  | Fe_Cr_Ni_Mo_Ta | Fe38Cr19Ni24Mo11Ta9 | 0.04804029 | -8.433683 | 7.613861 | 20.51107 | 333.4336 | 88.45366 | 736.9388 | 168.6115
2468 | 2468 | 2468 | 38 | 25 | 18 | 9 | 10 | 91.58787 | 0.2825928 | 0.1285175 | 1032.752 | 0 | 0 | 0 |  | Fe_Cr_Ni_Mo_Ta | Fe38Cr25Ni18Mo9Ta10 | 0.04876025 | -8.1624 | 7.38 | 19.94267 | 323.8242 | 89.77263 | 754.0395 | 183.4895
2469 | 2469 | 2469 | 37 | 33 | 12 | 7 | 11 | 92.87659 | 0.2774919 | 0.126282 | 1008.505 | 0 | 0 | 0 |  | Fe_Cr_Ni_Mo_Ta | Fe37Cr33Ni12Mo7Ta11 | 0.04925181 | -7.5384 | 7.11 | 19.15307 | 305.5739 | 98.60939 | 766.1904 | 194.256
2470 | 2470 | 2470 | 32 | 44 | 7 | 5 | 12 | 95.04202 | 0.2703051 | 0.12298 | 976.803 | 0 | 0 | 0 |  | Fe_Cr_Ni_Mo_Ta | Fe32Cr44Ni7Mo5Ta12 | 0.04962345 | -6.7076 | 6.8 | 18.18213 | 287.7945 | 100.3144 | 786.0273 | 208.4959
2471 | 2471 | 2471 | 23 | 57 | 4 | 4 | 12 | 98.6015 | 0.2605093 | 0.1167395 | 918.705 | 0 | 0 | 0 |  | Fe_Cr_Ni_Mo_Ta | Fe23Cr57Ni4Mo4Ta12 | 0.04888615 | -5.5788 | 6.5 | 17.67795 | 270.1497 | 102.1348 | 824.674 | 224.2469
2472 | 2472 | 2472 | 37 | 6 | 42 | 10 | 5 | 86.48442 | 0.2959838 | 0.117427 | 869.6187 | 0 | 0 | 0 |  | Fe_Cr_Ni_Mo_Ta | Fe37Cr6Ni42Mo10Ta5 | 0.04108174 | -7.2396 | 8.37 | 18.16012 | 258.4609 | 66.50735 | 653.1213 | 139.4238
2473 | 2473 | 2473 | 41 | 9 | 35 | 10 | 5 | 87.73681 | 0.2924654 | 0.1159024 | 859.286 | 0 | 0 | 0 |  | Fe_Cr_Ni_Mo_Ta | Fe41Cr9Ni35Mo10Ta5 | 0.04112702 | -6.9716 | 8.17 | 18.62767 | 282.1015 | 69.0044 | 696.2007 | 121.0122
2474 | 2474 | 2474 | 44 | 13 | 28 | 9 | 6 | 88.46217 | 0.2895711 | 0.1171738 | 875.5547 | 0 | 0 | 0 |  | Fe_Cr_Ni_Mo_Ta | Fe44Cr13Ni28Mo9Ta6 | 0.04243535 | -7.1152 | 7.94 | 18.52863 | 292.8067 | 80.88824 | 723.1002 | 123.2134
2475 | 2475 | 2475 | 45 | 18 | 22 | 8 | 7 | 89.4424 | 0.2861388 | 0.118242 | 891.1169 | 0 | 0 | 0 |  | Fe_Cr_Ni_Mo_Ta | Fe45Cr18Ni22Mo8Ta7 | 0.04365075 | -7.1468 | 7.71 | 18.37689 | 300.3586 | 88.98812 | 734.201 | 143.2322
2476 | 2476 | 2476 | 45 | 25 | 16 | 6 | 8 | 90.44837 | 0.2816685 | 0.1174092 | 881.791 | 0 | 0 | 0 |  | Fe_Cr_Ni_Mo_Ta | Fe45Cr25Ni16Mo6Ta8 | 0.04420894 | -6.9316 | 7.46 | 17.40661 | 281.0672 | 91.63431 | 757.1924 | 163.6256
2477 | 2477 | 2477 | 43 | 32 | 11 | 5 | 9 | 91.99268 | 0.2769116 | 0.1175863 | 890.5799 | 0 | 0 | 0 |  | Fe_Cr_Ni_Mo_Ta | Fe43Cr32Ni11Mo5Ta9 | 0.04529649 | -6.6072 | 7.21 | 17.05989 | 261.0548 | 100.2049 | 778.6805 | 167.0233
2478 | 2478 | 2478 | 38 | 43 | 6 | 3 | 11 | 93.81219 | 0.2707435 | 0.1152971 | 870.0581 | 0 | 0 | 0 |  | Fe_Cr_Ni_Mo_Ta | Fe38Cr43Ni6Mo3Ta11 | 0.04716773 | -6.238604 | 6.881188 | 15.86014 | 253.1266 | 99.01416 | 773.1202 | 225.6655
2479 | 2479 | 2479 | 50 | 9 | 32 | 6 | 3 | 85.91085 | 0.2922012 | 0.09570611 | 618.9274 | 1 | 0 | 0 |  | Fe_Cr_Ni_Mo_Ta | Fe50Cr9Ni32Mo6Ta3 | 0.0332415 | -5.1692 | 8.25 | 15.41947 | 244.476 | 71.0597 | 620.1438 | 117.5935
2480 | 2480 | 2480 | 52 | 13 | 25 | 6 | 4 | 87.27499 | 0.2886801 | 0.1009841 | 679.8084 | 1 | 0 | 0 |  | Fe_Cr_Ni_Mo_Ta | Fe52Cr13Ni25Mo6Ta4 | 0.03591289 | -5.4916 | 8 | 15.93738 | 252.9158 | 79.60241 | 681.8447 | 106.2552
2481 | 2481 | 2481 | 53 | 18 | 19 | 5 | 5 | 88.28338 | 0.2851211 | 0.1033895 | 707.7581 | 0 | 0 | 0 |  | Fe_Cr_Ni_Mo_Ta | Fe53Cr18Ni19Mo5Ta5 | 0.03746523 | -5.6168 | 7.77 | 15.51902 | 248.9658 | 91.65664 | 695.8297 | 126.4543
2482 | 2482 | 2482 | 53 | 23 | 13 | 4 | 6 | 89.36227 | 0.2814462 | 0.1102751 | 786.0444 | 0 | 0 | 0 |  | Fe_Cr_Ni_Mo_Ta | Fe53Cr23Ni13Mo4Ta6 | 0.03910413 | -5.548822 | 7.535354 | 15.03049 | 245.3127 | 97.04485 | 704.3876 | 148.4025
2483 | 2483 | 2483 | 50 | 30 | 8 | 4 | 8 | 91.19148 | 0.2772456 | 0.1126124 | 823.6208 | 0 | 0 | 0 |  | Fe_Cr_Ni_Mo_Ta | Fe50Cr30Ni8Mo4Ta8 | 0.0430087 | -5.72 | 7.24 | 15.72387 | 246.7395 | 98.75355 | 746.3401 | 177.3443
2484 | 2484 | 2484 | 33 | 12 | 3 | 47 | 5 | 109.5176 | 0.2711779 | 0.1183989 | 1124.463 | 0 | 0 | 0 |  | Fe_Cr_Ni_Mo_Ta | Fe33Cr12Ni3Mo47Ta5 | 0.04939219 | -3.776 | 6.73 | 30.37367 | 665.6039 | 132.6623 | 535.0724 | 174.3561
2485 | 2485 | 2485 | 39 | 11 | 5 | 40 | 5 | 105.7999 | 0.2741173 | 0.1233888 | 1150.929 | 0 | 0 | 0 |  | Fe_Cr_Ni_Mo_Ta | Fe39Cr11Ni5Mo40Ta5 | 0.04996738 | -4.3036 | 6.93 | 29.68148 | 644.5192 | 141.4087 | 614.1868 | 171.7305
2486 | 2486 | 2486 | 44 | 10 | 7 | 34 | 4 | 102.9244 | 0.2760171 | 0.1242583 | 1125.174 | 0 | 0 | 0 |  | Fe_Cr_Ni_Mo_Ta | Fe44Cr10Ni7Mo34Ta4 | 0.04892028 | -4.332619 | 7.131313 | 28.75756 | 622.9128 | 141.2511 | 657.9518 | 133.5705
2487 | 2487 | 2487 | 49 | 9 | 11 | 27 | 4 | 98.63426 | 0.2799125 | 0.1243748 | 1076.844 | 0 | 0 | 0 |  | Fe_Cr_Ni_Mo_Ta | Fe49Cr9Ni11Mo27Ta4 | 0.0474913 | -4.778 | 7.38 | 26.8 | 564.27 | 135.7087 | 691.7039 | 129.144
2488 | 2488 | 2488 | 53 | 7 | 14 | 22 | 3 | 95.60271 | 0.2827711 | 0.1196409 | 981.484 | 0 | 0 | 0 |  | Fe_Cr_Ni_Mo_Ta | Fe53Cr7Ni14Mo22Ta3 | 0.04460214 | -4.533823 | 7.606061 | 24.99995 | 507.9334 | 151.5478 | 672.2291 | 110.6799
2489 | 2489 | 2489 | 21 | 19 | 3 | 51 | 6 | 112.9799 | 0.2669192 | 0.1112545 | 1055.855 | 0 | 0 | 0 |  | Fe_Cr_Ni_Mo_Ta | Fe21Cr19Ni3Mo51Ta6 | 0.04857299 | -3.5508 | 6.48 | 31.03804 | 656.2239 | 127.2638 | 461.7285 | 181.0943
2490 | 2490 | 2490 | 27 | 17 | 5 | 44 | 7 | 108.7927 | 0.2709976 | 0.1196875 | 1133 | 0 | 0 | 0 |  | Fe_Cr_Ni_Mo_Ta | Fe27Cr17Ni5Mo44Ta7 | 0.05046126 | -4.5852 | 6.67 | 30.3926 | 637.6064 | 133.8772 | 564.0716 | 187.3978
2491 | 2491 | 2491 | 32 | 16 | 7 | 38 | 8 | 105.0515 | 0.2745853 | 0.1254299 | 1172.938 | 0 | 0 | 0 |  | Fe_Cr_Ni_Mo_Ta | Fe32Cr16Ni7Mo38Ta8 | 0.05167351 | -5.457504 | 6.831683 | 29.49 | 620.2025 | 141.3274 | 643.2878 | 179.0249
2492 | 2492 | 2492 | 36 | 14 | 10 | 32 | 8 | 101.5943 | 0.2780801 | 0.1297179 | 1191.173 | 0 | 0 | 0 |  | Fe_Cr_Ni_Mo_Ta | Fe36Cr14Ni10Mo32Ta8 | 0.05184803 | -6.1808 | 7.04 | 28.2588 | 584.8502 | 137.5063 | 665.0685 | 167.3116
2493 | 2493 | 2493 | 40 | 11 | 14 | 26 | 9 | 97.21199 | 0.28359 | 0.1342214 | 1203.84 | 0 | 0 | 0 |  | Fe_Cr_Ni_Mo_Ta | Fe40Cr11Ni14Mo26Ta9 | 0.05231793 | -7.2732 | 7.27 | 26.38257 | 517.1181 | 135.2708 | 667.6537 | 193.6098
2494 | 2494 | 2494 | 44 | 9 | 18 | 21 | 8 | 94.04899 | 0.2867766 | 0.133097 | 1147.522 | 0 | 0 | 0 |  | Fe_Cr_Ni_Mo_Ta | Fe44Cr9Ni18Mo21Ta8 | 0.05049348 | -7.3632 | 7.52 | 24.53956 | 458.0232 | 125.6991 | 682.4436 | 170.3551
2495 | 2495 | 2495 | 46 | 7 | 23 | 16 | 7 | 90.79179 | 0.2903772 | 0.1290628 | 1055.918 | 0 | 0 | 0 |  | Fe_Cr_Ni_Mo_Ta | Fe46Cr7Ni23Mo16Ta7 | 0.04787032 | -7.352311 | 7.787879 | 22.2548 | 386.3966 | 107.3613 | 672.7522 | 158.4401
2496 | 2496 | 2496 | 12 | 29 | 3 | 52 | 4 | 116.8742 | 0.2593775 | 0.1031493 | 961.2263 | 0 | 0 | 0 |  | Fe_Cr_Ni_Mo_Ta | Fe12Cr29Ni3Mo52Ta4 | 0.04683476 | -2.5156 | 6.32 | 32.43393 | 667.4716 | 133.342 | 447.7107 | 207.464
2497 | 2497 | 2497 | 16 | 27 | 4 | 46 | 8 | 111.9454 | 0.2655378 | 0.1119525 | 1048.811 | 0 | 0 | 0 |  | Fe_Cr_Ni_Mo_Ta | Fe16Cr27Ni4Mo46Ta8 | 0.05000271 | -4.029409 | 6.39604 | 31.45493 | 625.8898 | 133.2688 | 558.3445 | 233.5337
2498 | 2498 | 2498 | 21 | 24 | 6 | 39 | 10 | 107.394 | 0.2708534 | 0.1214329 | 1139.287 | 0 | 0 | 0 |  | Fe_Cr_Ni_Mo_Ta | Fe21Cr24Ni6Mo39Ta10 | 0.05220041 | -5.424 | 6.56 | 30.31237 | 606.8795 | 133.7333 | 629.5698 | 202.951
2499 | 2499 | 2499 | 25 | 21 | 9 | 34 | 12 | 103.2642 | 0.2763181 | 0.1287911 | 1202.832 | 0 | 0 | 0 |  | Fe_Cr_Ni_Mo_Ta | Fe25Cr21Ni9Mo34Ta12 | 0.05391223 | -6.891873 | 6.732673 | 28.96408 | 583.5272 | 108.4365 | 652.877 | 211.3597
2500 | 2500 | 2500 | 28 | 17 | 13 | 29 | 13 | 99.42874 | 0.2817132 | 0.1356423 | 1257.342 | 0 | 0 | 0 |  | Fe_Cr_Ni_Mo_Ta | Fe28Cr17Ni13Mo29Ta13 | 0.05499797 | -8.3228 | 6.95 | 27.46252 | 530.1426 | 118.2869 | 638.3383 | 264.8176
2501 | 2501 | 2501 | 31 | 14 | 17 | 24 | 14 | 95.61206 | 0.2868694 | 0.1410196 | 1286.893 | 0 | 0 | 0 |  | Fe_Cr_Ni_Mo_Ta | Fe31Cr14Ni17Mo24Ta14 | 0.05582259 | -9.5848 | 7.16 | 25.76412 | 483.3632 | 110.9337 | 671.3192 | 229.826
2502 | 2502 | 2502 | 34 | 11 | 23 | 19 | 13 | 92.10796 | 0.2911107 | 0.1431323 | 1267.47 | 0 | 0 | 0 |  | Fe_Cr_Ni_Mo_Ta | Fe34Cr11Ni23Mo19Ta13 | 0.05481658 | -10.2388 | 7.47 | 23.72235 | 443.2182 | 92.80809 | 657.559 | 256.7371
2503 | 2503 | 2503 | 36 | 8 | 29 | 15 | 12 | 89.01428 | 0.2952018 | 0.1425602 | 1219.025 | 0 | 0 | 0 |  | Fe_Cr_Ni_Mo_Ta | Fe36Cr8Ni29Mo15Ta12 | 0.0532562 | -10.5076 | 7.76 | 21.65433 | 394.7008 | 84.01626 | 665.4603 | 238.4724
2504 | 2504 | 2504 | 37 | 6 | 36 | 12 | 9 | 87.06403 | 0.2970081 | 0.1346075 | 1088.329 | 0 | 0 | 0 |  | Fe_Cr_Ni_Mo_Ta | Fe37Cr6Ni36Mo12Ta9 | 0.04874741 | -9.4476 | 8.09 | 19.71269 | 327.5569 | 82.18378 | 662.3201 | 184.5811
2505 | 2505 | 2505 | 10 | 38 | 3 | 43 | 6 | 114.5998 | 0.2577241 | 0.1065595 | 976.8574 | 0 | 0 | 0 |  | Fe_Cr_Ni_Mo_Ta | Fe10Cr38Ni3Mo43Ta6 | 0.0488391 | -2.9236 | 6.26 | 32.59126 | 632.0261 | 140.0241 | 580.717 | 204.9382
2506 | 2506 | 2506 | 13 | 34 | 4 | 38 | 10 | 110.0105 | 0.264671 | 0.1154353 | 1069.089 | 0 | 0 | 0 |  | Fe_Cr_Ni_Mo_Ta | Fe13Cr34Ni4Mo38Ta10 | 0.05178616 | -4.464851 | 6.323232 | 31.31639 | 598.593 | 127.9443 | 658.205 | 216.5027
2507 | 2507 | 2507 | 16 | 29 | 7 | 33 | 14 | 104.8635 | 0.2728552 | 0.1249346 | 1162.717 | 0 | 0 | 0 |  | Fe_Cr_Ni_Mo_Ta | Fe16Cr29Ni7Mo33Ta14 | 0.05457908 | -6.58545 | 6.464646 | 29.64367 | 554.0416 | 119.6992 | 644.7252 | 247.6512
2508 | 2508 | 2508 | 19 | 25 | 10 | 29 | 17 | 100.6695 | 0.2794952 | 0.132233 | 1228.161 | 0 | 0 | 0 |  | Fe_Cr_Ni_Mo_Ta | Fe19Cr25Ni10Mo29Ta17 | 0.05659959 | -8.3808 | 6.61 | 28.12472 | 517.2122 | 109.0366 | 634.3536 | 278.6296
2509 | 2509 | 2509 | 21 | 20 | 15 | 25 | 19 | 96.61223 | 0.286228 | 0.140001 | 1296.214 | 0 | 0 | 0 |  | Fe_Cr_Ni_Mo_Ta | Fe21Cr20Ni15Mo25Ta19 | 0.05812929 | -10.444 | 6.83 | 26.41893 | 497.5543 | 96.37174 | 622.1044 | 292.8863
2510 | 2510 | 2510 | 24 | 16 | 20 | 21 | 19 | 93.27872 | 0.2910647 | 0.1457345 | 1333.749 | 0 | 0 | 0 |  | Fe_Cr_Ni_Mo_Ta | Fe24Cr16Ni20Mo21Ta19 | 0.05864878 | -11.806 | 7.09 | 24.7651 | 497.4743 | 87.55437 | 616.6077 | 296.5413
2511 | 2511 | 2511 | 26 | 12 | 26 | 17 | 18 | 90.11797 | 0.2956057 | 0.149604 | 1342.869 | 0 | 0 | 0 |  | Fe_Cr_Ni_Mo_Ta | Fe26Cr12Ni26Mo17Ta18 | 0.05838066 | -12.83951 | 7.393939 | 22.92017 | 470.7155 | 94.80439 | 627.3386 | 295.9761
2512 | 2512 | 2512 | 28 | 9 | 34 | 13 | 17 | 86.837 | 0.3000354 | 0.1517301 | 1323.085 | 0 | 0 | 0 |  | Fe_Cr_Ni_Mo_Ta | Fe28Cr9Ni34Mo13Ta17 | 0.05719407 | -13.40967 | 7.732673 | 20.61404 | 439.0257 | 88.79053 | 613.1017 | 308.6826
2513 | 2513 | 2513 | 28 | 6 | 43 | 11 | 12 | 85.51912 | 0.3010986 | 0.1437265 | 1192.307 | 0 | 0 | 0 |  | Fe_Cr_Ni_Mo_Ta | Fe28Cr6Ni43Mo11Ta12 | 0.05205852 | -11.7908 | 8.16 | 18.96813 | 345.6658 | 80.36058 | 624.0212 | 216.3756
2514 | 2514 | 2514 | 8 | 45 | 3 | 35 | 9 | 111.8206 | 0.2578769 | 0.1101971 | 995.7542 | 0 | 0 | 0 |  | Fe_Cr_Ni_Mo_Ta | Fe8Cr45Ni3Mo35Ta9 | 0.05100441 | -3.5684 | 6.19 | 31.76082 | 565.6779 | 125.9239 | 679.7905 | 193.7999
2515 | 2515 | 2515 | 10 | 39 | 5 | 31 | 14 | 106.759 | 0.2670434 | 0.1200614 | 1100.739 | 0 | 0 | 0 |  | Fe_Cr_Ni_Mo_Ta | Fe10Cr39Ni5Mo31Ta14 | 0.05437716 | -5.58392 | 6.262626 | 30.24877 | 522.7305 | 114.5457 | 682.2066 | 252.2441
2516 | 2516 | 2516 | 12 | 33 | 8 | 27 | 19 | 101.5707 | 0.2764862 | 0.1291641 | 1190.385 | 0 | 0 | 0 |  | Fe_Cr_Ni_Mo_Ta | Fe12Cr33Ni8Mo27Ta19 | 0.05729727 | -7.908581 | 6.373737 | 28.49488 | 506.0002 | 100.2864 | 640.4785 | 268.8671
2517 | 2517 | 2517 | 14 | 28 | 12 | 24 | 22 | 97.64085 | 0.2835565 | 0.1362436 | 1255.378 | 0 | 0 | 0 |  | Fe_Cr_Ni_Mo_Ta | Fe14Cr28Ni12Mo24Ta22 | 0.0590163 | -9.9984 | 6.54 | 26.93771 | 513.0287 | 93.73712 | 615.594 | 291.8972
2518 | 2518 | 2518 | 16 | 23 | 17 | 20 | 24 | 93.62144 | 0.290338 | 0.144072 | 1321.391 | 0 | 0 | 0 |  | Fe_Cr_Ni_Mo_Ta | Fe16Cr23Ni17Mo20Ta24 | 0.0605255 | -12.21 | 6.76 | 25.1006 | 517.0065 | 87.70567 | 611.8298 | 334.7682
2519 | 2519 | 2519 | 18 | 18 | 22 | 17 | 25 | 90.32411 | 0.296135 | 0.1505089 | 1371.846 | 0 | 0 | 0 |  | Fe_Cr_Ni_Mo_Ta | Fe18Cr18Ni22Mo17Ta25 | 0.06148667 | -14.0372 | 6.99 | 23.43907 | 516.6115 | 95.85147 | 594.6062 | 360.9689
2520 | 2520 | 2520 | 20 | 13 | 30 | 13 | 24 | 86.74183 | 0.3017137 | 0.1568678 | 1406.456 | 0 | 0 | 0 |  | Fe_Cr_Ni_Mo_Ta | Fe20Cr13Ni30Mo13Ta24 | 0.06159327 | -15.7056 | 7.36 | 21.16861 | 515.7936 | 103.2751 | 542.9958 | 337.7076
2521 | 2521 | 2521 | 20 | 9 | 38 | 11 | 22 | 84.60243 | 0.3052674 | 0.1595862 | 1408.933 | 0 | 0 | 0 |  | Fe_Cr_Ni_Mo_Ta | Fe20Cr9Ni38Mo11Ta22 | 0.0605899 | -16.36 | 7.7 | 19.53945 | 497.8114 | 97.99179 | 545.8381 | 345.2892
2522 | 2522 | 2522 | 20 | 6 | 50 | 8 | 16 | 82.64933 | 0.3069116 | 0.1536656 | 1288.057 | 0 | 0 | 0 |  | Fe_Cr_Ni_Mo_Ta | Fe20Cr6Ni50Mo8Ta16 | 0.05548374 | -14.6608 | 8.24 | 17.08801 | 399.8001 | 101.8103 | 544.9776 | 282.946
2523 | 2523 | 2523 | 7 | 50 | 3 | 25 | 14 | 107.0329 | 0.2613933 | 0.1175743 | 1049.607 | 0 | 0 | 0 |  | Fe_Cr_Ni_Mo_Ta | Fe7Cr50Ni3Mo25Ta14 | 0.05445705 | -4.756657 | 6.121212 | 29.58682 | 471.3177 | 97.59437 | 700.3171 | 230.9616
2524 | 2524 | 2524 | 8 | 42 | 6 | 23 | 21 | 101.4317 | 0.2737201 | 0.1270413 | 1150.927 | 0 | 0 | 0 |  | Fe_Cr_Ni_Mo_Ta | Fe8Cr42Ni6Mo23Ta21 | 0.05829704 | -7.3172 | 6.19 | 28.15582 | 493.9144 | 88.2753 | 663.0336 | 294.9927
2525 | 2525 | 2525 | 9 | 36 | 9 | 20 | 26 | 96.92667 | 0.2827415 | 0.1342303 | 1217.813 | 0 | 0 | 0 |  | Fe_Cr_Ni_Mo_Ta | Fe9Cr36Ni9Mo20Ta26 | 0.06061172 | -9.5288 | 6.28 | 26.58176 | 511.592 | 83.44458 | 636.6305 | 313.474
2526 | 2526 | 2526 | 11 | 29 | 13 | 18 | 28 | 93.55063 | 0.2897418 | 0.1412564 | 1285.057 | 0 | 0 | 0 |  | Fe_Cr_Ni_Mo_Ta | Fe11Cr29Ni13Mo18Ta28 | 0.06178358 | -11.69595 | 6.464646 | 25.20845 | 531.0502 | 84.5961 | 600.2962 | 362.2515
2527 | 2527 | 2527 | 12 | 24 | 18 | 16 | 30 | 90.50044 | 0.2957402 | 0.1472601 | 1337.239 | 0 | 0 | 0 |  | Fe_Cr_Ni_Mo_Ta | Fe12Cr24Ni18Mo16Ta30 | 0.06279139 | -13.8576 | 6.66 | 23.74868 | 535.8572 | 94.31716 | 585.8814 | 396.713
2528 | 2528 | 2528 | 14 | 18 | 25 | 13 | 31 | 86.86846 | 0.3023761 | 0.1552926 | 1402.156 | 0 | 0 | 0 |  | Fe_Cr_Ni_Mo_Ta | Fe14Cr18Ni25Mo13Ta31 | 0.06379878 | -16.33056 | 6.960396 | 21.71592 | 559.7189 | 105.5276 | 569.0735 | 374.957
2529 | 2529 | 2529 | 15 | 13 | 32 | 10 | 30 | 83.91538 | 0.307457 | 0.1619625 | 1448.005 | 0 | 0 | 0 |  | Fe_Cr_Ni_Mo_Ta | Fe15Cr13Ni32Mo10Ta30 | 0.06421106 | -18.1708 | 7.28 | 19.73297 | 570.6465 | 119.9704 | 495.5652 | 394.7543
2530 | 2530 | 2530 | 15 | 8 | 42 | 8 | 26 | 81.76196 | 0.3109483 | 0.1657505 | 1457.864 | 0 | 0 | 0 |  | Fe_Cr_Ni_Mo_Ta | Fe15Cr8Ni42Mo8Ta26 | 0.0629151 | -18.91154 | 7.737374 | 17.79269 | 560.7421 | 128.3749 | 493.8795 | 390.807
2531 | 2531 | 2531 | 15 | 5 | 55 | 6 | 19 | 80.40933 | 0.3117009 | 0.1609069 | 1355.362 | 0 | 0 | 0 |  | Fe_Cr_Ni_Mo_Ta | Fe15Cr5Ni55Mo6Ta19 | 0.05784666 | -16.782 | 8.31 | 15.57273 | 439.2382 | 125.4325 | 484.8037 | 306.1089
2532 | 2532 | 2532 | 7 | 52 | 3 | 17 | 21 | 101.3535 | 0.2688169 | 0.1255362 | 1110.191 | 0 | 0 | 0 |  | Fe_Cr_Ni_Mo_Ta | Fe7Cr52Ni3Mo17Ta21 | 0.0586985 | -6.2216 | 6.05 | 26.85964 | 472.3966 | 87.05254 | 711.0096 | 298.5593
2533 | 2533 | 2533 | 7 | 43 | 6 | 16 | 28 | 96.44523 | 0.2809941 | 0.1328477 | 1186.632 | 0 | 0 | 0 |  | Fe_Cr_Ni_Mo_Ta | Fe7Cr43Ni6Mo16Ta28 | 0.0617193 | -8.6268 | 6.1 | 25.9328 | 512.195 | 93.31976 | 633.0331 | 348.2548
2534 | 2534 | 2534 | 7 | 36 | 9 | 15 | 33 | 92.83246 | 0.2897152 | 0.1373911 | 1227.703 | 0 | 0 | 0 |  | Fe_Cr_Ni_Mo_Ta | Fe7Cr36Ni9Mo15Ta33 | 0.06309822 | -10.668 | 6.17 | 24.89096 | 529.8975 | 84.87781 | 555.8058 | 391.7926
2535 | 2535 | 2535 | 8 | 30 | 14 | 13 | 36 | 89.40885 | 0.296847 | 0.1435422 | 1280.433 | 0 | 0 | 0 |  | Fe_Cr_Ni_Mo_Ta | Fe8Cr30Ni14Mo13Ta36 | 0.064161 | -13.22302 | 6.356436 | 23.33275 | 548.9632 | 98.90347 | 540.4461 | 423.9716
2536 | 2536 | 2536 | 9 | 24 | 19 | 11 | 38 | 86.32203 | 0.303243 | 0.1500766 | 1336.38 | 0 | 0 | 0 |  | Fe_Cr_Ni_Mo_Ta | Fe9Cr24Ni19Mo11Ta38 | 0.06507109 | -15.66631 | 6.554455 | 21.74975 | 572.7738 | 113.3859 | 473.0709 | 420.6903
2537 | 2537 | 2537 | 10 | 18 | 25 | 9 | 38 | 83.5767 | 0.3087258 | 0.1576711 | 1402.679 | 0 | 0 | 0 |  | Fe_Cr_Ni_Mo_Ta | Fe10Cr18Ni25Mo9Ta38 | 0.06581917 | -18.1332 | 6.82 | 20.06863 | 605.9968 | 128.3053 | 494.9808 | 429.8279
2538 | 2538 | 2538 | 11 | 12 | 33 | 7 | 37 | 80.8352 | 0.3140031 | 0.1656111 | 1467.273 | 0 | 0 | 0 |  | Fe_Cr_Ni_Mo_Ta | Fe11Cr12Ni33Mo7Ta37 | 0.06637506 | -20.5272 | 7.17 | 18.08978 | 624.2653 | 144.5682 | 447.1446 | 458.2214
2539 | 2539 | 2539 | 12 | 7 | 44 | 5 | 32 | 78.7599 | 0.317103 | 0.1719915 | 1506.067 | 0 | 0 | 0 |  | Fe_Cr_Ni_Mo_Ta | Fe12Cr7Ni44Mo5Ta32 | 0.06557129 | -21.5664 | 7.68 | 15.91572 | 612.4148 | 154.5868 | 436.3238 | 376.7248
2540 | 2540 | 2540 | 12 | 4 | 57 | 4 | 23 | 78.19171 | 0.3165074 | 0.1684374 | 1427.091 | 0 | 0 | 0 |  | Fe_Cr_Ni_Mo_Ta | Fe12Cr4Ni57Mo4Ta23 | 0.06079042 | -19.1868 | 8.29 | 14.10106 | 517.7413 | 158.9532 | 420.7218 | 330.2043
2541 | 2541 | 2541 | 5 | 42 | 6 | 10 | 37 | 91.17095 | 0.2904977 | 0.1365636 | 1196.009 | 0 | 0 | 0 |  | Fe_Cr_Ni_Mo_Ta | Fe5Cr42Ni6Mo10Ta37 | 0.06471998 | -9.798 | 5.97 | 23.63789 | 541.4664 | 106.2483 | 537.1199 | 425.0405
2542 | 2542 | 2542 | 5 | 35 | 9 | 10 | 41 | 88.46685 | 0.2977504 | 0.1390926 | 1215.688 | 0 | 0 | 0 |  | Fe_Cr_Ni_Mo_Ta | Fe5Cr35Ni9Mo10Ta41 | 0.0650124 | -11.6284 | 6.05 | 22.94581 | 554.8148 | 110.2581 | 506.7766 | 447.6566
2543 | 2543 | 2543 | 6 | 28 | 13 | 9 | 44 | 85.52227 | 0.3046742 | 0.1437574 | 1253.468 | 0 | 0 | 0 |  | Fe_Cr_Ni_Mo_Ta | Fe6Cr28Ni13Mo9Ta44 | 0.0654241 | -13.9804 | 6.2 | 21.64694 | 585.5842 | 127.5 | 498.1223 | 494.8612
2544 | 2544 | 2544 | 7 | 22 | 18 | 8 | 45 | 83.18092 | 0.309894 | 0.1498084 | 1308.217 | 0 | 0 | 0 |  | Fe_Cr_Ni_Mo_Ta | Fe7Cr22Ni18Mo8Ta45 | 0.06591354 | -16.4972 | 6.41 | 20.31231 | 604.3287 | 141.9663 | 456.9196 | 447.4242
2545 | 2545 | 2545 | 8 | 16 | 25 | 6 | 45 | 80.41463 | 0.3153973 | 0.1584642 | 1384.353 | 0 | 0 | 0 |  | Fe_Cr_Ni_Mo_Ta | Fe8Cr16Ni25Mo6Ta45 | 0.0668609 | -19.5556 | 6.71 | 18.38478 | 638.2712 | 155.3579 | 442.5241 | 473.3279
2546 | 2546 | 2546 | 9 | 11 | 32 | 5 | 43 | 78.6661 | 0.3188337 | 0.1659998 | 1453.593 | 0 | 0 | 0 |  | Fe_Cr_Ni_Mo_Ta | Fe9Cr11Ni32Mo5Ta43 | 0.06740119 | -21.7776 | 7.03 | 16.91153 | 660.8398 | 167.6216 | 435.2636 | 516.123
2547 | 2547 | 2547 | 11 | 6 | 43 | 3 | 38 | 76.61098 | 0.3218423 | 0.1749583 | 1523.59 | 0 | 0 | 0 |  | Fe_Cr_Ni_Mo_Ta | Fe11Cr6Ni43Mo3Ta38 | 0.06748448 | -23.37379 | 7.544554 | 14.63137 | 660.2933 | 175.2998 | 390.224 | 455.4943
2548 | 2548 | 2548 | 3 | 32 | 9 | 6 | 50 | 84.16318 | 0.3067378 | 0.1377714 | 1168.362 | 0 | 0 | 0 |  | Fe_Cr_Ni_Mo_Ta | Fe3Cr32Ni9Mo6Ta50 | 0.0655682 | -12.232 | 5.92 | 21.00738 | 589.0907 | 138.6895 | 439.3192 | 511.1898
2549 | 2549 | 2549 | 4 | 25 | 13 | 6 | 52 | 82.00916 | 0.3123189 | 0.1415821 | 1200.497 | 0 | 0 | 0 |  | Fe_Cr_Ni_Mo_Ta | Fe4Cr25Ni13Mo6Ta52 | 0.06532723 | -14.5828 | 6.08 | 19.94994 | 598.7738 | 143.261 | 444.9586 | 517.2862
2550 | 2550 | 2550 | 5 | 19 | 18 | 5 | 53 | 79.74837 | 0.3173805 | 0.1478692 | 1256.115 | 0 | 0 | 0 |  | Fe_Cr_Ni_Mo_Ta | Fe5Cr19Ni18Mo5Ta53 | 0.06576799 | -17.3456 | 6.29 | 18.45427 | 627.4264 | 161.5592 | 351.6072 | 503.2198
2551 | 2551 | 2551 | 6 | 13 | 23 | 4 | 53 | 77.60064 | 0.3221472 | 0.1551091 | 1321.424 | 0 | 0 | 0 |  | Fe_Cr_Ni_Mo_Ta | Fe6Cr13Ni23Mo4Ta53 | 0.06630792 | -20.05632 | 6.515152 | 16.83993 | 641.3671 | 175.9406 | 401.0718 | 516.5582
2552 | 2552 | 2552 | 8 | 8 | 30 | 4 | 50 | 76.54226 | 0.3243189 | 0.1636412 | 1409.841 | 0 | 0 | 0 |  | Fe_Cr_Ni_Mo_Ta | Fe8Cr8Ni30Mo4Ta50 | 0.06729488 | -22.5712 | 6.86 | 15.74293 | 667.4277 | 180.3288 | 358.8301 | 493.8334
2553 | 2553 | 2553 | 3 | 12 | 33 | 47 | 5 | 108.5763 | 0.275671 | 0.1304291 | 1293.832 | 0 | 0 | 0 |  | Fe_Cr_Ni_Mo_Ta | Fe3Cr12Ni33Mo47Ta5 | 0.04815015 | -8.3 | 7.33 | 27.76256 | 478.6245 | 138.831 | 434.8353 | 174.8698
2554 | 2554 | 2554 | 5 | 11 | 39 | 40 | 5 | 104.6443 | 0.2794325 | 0.1359479 | 1323.933 | 0 | 0 | 0 |  | Fe_Cr_Ni_Mo_Ta | Fe5Cr11Ni39Mo40Ta5 | 0.04872834 | -8.8732 | 7.61 | 27.09446 | 412.0591 | 126.7909 | 524.9186 | 123.2644
2555 | 2555 | 2555 | 7 | 10 | 44 | 34 | 4 | 101.5659 | 0.2821075 | 0.1371178 | 1296.58 | 0 | 0 | 0 |  | Fe_Cr_Ni_Mo_Ta | Fe7Cr10Ni44Mo34Ta4 | 0.0477132 | -8.651362 | 7.878788 | 26.25991 | 342.9906 | 128.0939 | 564.285 | 92.94724
2556 | 2556 | 2556 | 11 | 9 | 49 | 27 | 4 | 97.13328 | 0.2864181 | 0.1356961 | 1219.83 | 0 | 0 | 0 |  | Fe_Cr_Ni_Mo_Ta | Fe11Cr9Ni49Mo27Ta4 | 0.04643437 | -8.502 | 8.14 | 24.65847 | 298.5582 | 110.7915 | 620.1624 | 95.77763
2557 | 2557 | 2557 | 14 | 7 | 53 | 22 | 3 | 93.94867 | 0.2897883 | 0.130099 | 1105.579 | 0 | 0 | 0 |  | Fe_Cr_Ni_Mo_Ta | Fe14Cr7Ni53Mo22Ta3 | 0.04364042 | -7.621671 | 8.393939 | 23.04536 | 241.7462 | 96.49837 | 619.0048 | 93.26316
2558 | 2558 | 2558 | 3 | 19 | 21 | 51 | 6 | 112.4532 | 0.2695342 | 0.1188096 | 1162.088 | 0 | 0 | 0 |  | Fe_Cr_Ni_Mo_Ta | Fe3Cr19Ni21Mo51Ta6 | 0.04775126 | -6.8124 | 6.84 | 29.44894 | 594.6729 | 139.9553 | 408.0639 | 189.6279
2559 | 2559 | 2559 | 5 | 17 | 27 | 44 | 7 | 108.0941 | 0.2743128 | 0.1282294 | 1252.415 | 0 | 0 | 0 |  | Fe_Cr_Ni_Mo_Ta | Fe5Cr17Ni27Mo44Ta7 | 0.04956617 | -8.2812 | 7.11 | 28.64873 | 522.9212 | 134.6622 | 511.602 | 169.0726
2560 | 2560 | 2560 | 7 | 16 | 32 | 38 | 8 | 104.2082 | 0.2784453 | 0.1340979 | 1292.247 | 0 | 0 | 0 |  | Fe_Cr_Ni_Mo_Ta | Fe7Cr16Ni32Mo38Ta8 | 0.05076383 | -9.359082 | 7.326733 | 27.73409 | 467.4199 | 125.9875 | 577.2351 | 166.2163
2561 | 2561 | 2561 | 10 | 14 | 36 | 32 | 8 | 100.6485 | 0.2822815 | 0.1382493 | 1305.836 | 0 | 0 | 0 |  | Fe_Cr_Ni_Mo_Ta | Fe10Cr14Ni36Mo32Ta8 | 0.05098649 | -9.8832 | 7.56 | 26.6 | 420.772 | 125.4638 | 612.6791 | 150.4388
2562 | 2562 | 2562 | 14 | 11 | 40 | 26 | 9 | 96.19868 | 0.2879381 | 0.1417844 | 1302.17 | 0 | 0 | 0 |  | Fe_Cr_Ni_Mo_Ta | Fe14Cr11Ni40Mo26Ta9 | 0.05153886 | -10.622 | 7.79 | 24.87087 | 373.8352 | 101.6833 | 652.823 | 159.1599
2563 | 2563 | 2563 | 18 | 9 | 44 | 21 | 8 | 92.97091 | 0.2913043 | 0.1396547 | 1228.847 | 0 | 0 | 0 |  | Fe_Cr_Ni_Mo_Ta | Fe18Cr9Ni44Mo21Ta8 | 0.04980576 | -10.1816 | 8.04 | 23.21099 | 313.4994 | 88.36895 | 668.9487 | 130.8124
2564 | 2564 | 2564 | 23 | 7 | 46 | 16 | 7 | 89.76887 | 0.2945902 | 0.134257 | 1116.244 | 0 | 0 | 0 |  | Fe_Cr_Ni_Mo_Ta | Fe23Cr7Ni46Mo16Ta7 | 0.04733437 | -9.417406 | 8.252525 | 21.22943 | 288.0475 | 77.13863 | 666.735 | 148.9102
2565 | 2565 | 2565 | 3 | 29 | 12 | 52 | 4 | 116.6221 | 0.2606873 | 0.1069672 | 1014.026 | 0 | 0 | 0 |  | Fe_Cr_Ni_Mo_Ta | Fe3Cr29Ni12Mo52Ta4 | 0.04642127 | -4.2796 | 6.5 | 31.72554 | 640.6652 | 144.4807 | 400.1721 | 195.2988
2566 | 2566 | 2566 | 4 | 27 | 16 | 46 | 8 | 111.5869 | 0.2672987 | 0.1162701 | 1108.89 | 0 | 0 | 0 |  | Fe_Cr_Ni_Mo_Ta | Fe4Cr27Ni16Mo46Ta8 | 0.04949159 | -6.400941 | 6.633663 | 30.57306 | 599.3436 | 146.8847 | 541.8384 | 216.7284
2567 | 2567 | 2567 | 6 | 24 | 21 | 39 | 10 | 106.9059 | 0.273142 | 0.1268616 | 1214.502 | 0 | 0 | 0 |  | Fe_Cr_Ni_Mo_Ta | Fe6Cr24Ni21Mo39Ta10 | 0.0516102 | -8.298 | 6.86 | 29.28805 | 543.559 | 139.8646 | 595.546 | 225.3554
2568 | 2568 | 2568 | 9 | 21 | 25 | 34 | 12 | 102.716 | 0.2787926 | 0.1337869 | 1271.519 | 0 | 0 | 0 |  | Fe_Cr_Ni_Mo_Ta | Fe9Cr21Ni25Mo34Ta12 | 0.0533304 | -9.80296 | 7.049505 | 27.9415 | 499.4768 | 116.1267 | 602.9888 | 244.7186
2569 | 2569 | 2569 | 13 | 17 | 28 | 29 | 13 | 98.87957 | 0.2841136 | 0.1401381 | 1318.277 | 0 | 0 | 0 |  | Fe_Cr_Ni_Mo_Ta | Fe13Cr17Ni28Mo29Ta13 | 0.05448387 | -10.8968 | 7.25 | 26.53752 | 475.4777 | 103.4623 | 618.1635 | 247.9688
2570 | 2570 | 2570 | 17 | 14 | 31 | 24 | 14 | 95.06975 | 0.289172 | 0.1447255 | 1336.041 | 0 | 0 | 0 |  | Fe_Cr_Ni_Mo_Ta | Fe17Cr14Ni31Mo24Ta14 | 0.05537813 | -11.8248 | 7.44 | 24.95816 | 459.6333 | 94.3329 | 638.6582 | 238.9836
2571 | 2571 | 2571 | 23 | 11 | 34 | 19 | 13 | 91.65412 | 0.2929939 | 0.1454448 | 1297.205 | 0 | 0 | 0 |  | Fe_Cr_Ni_Mo_Ta | Fe23Cr11Ni34Mo19Ta13 | 0.05450622 | -11.748 | 7.69 | 23.15686 | 412.5363 | 88.92083 | 660.5267 | 240.2354
2572 | 2572 | 2572 | 29 | 8 | 36 | 15 | 12 | 88.70972 | 0.2964424 | 0.1437391 | 1233.637 | 0 | 0 | 0 |  | Fe_Cr_Ni_Mo_Ta | Fe29Cr8Ni36Mo15Ta12 | 0.05307908 | -11.3224 | 7.9 | 21.32698 | 374.0101 | 83.37061 | 642.7936 | 234.5526
2573 | 2573 | 2573 | 36 | 6 | 37 | 12 | 9 | 87.01831 | 0.2971927 | 0.1344371 | 1086.886 | 0 | 0 | 0 |  | Fe_Cr_Ni_Mo_Ta | Fe36Cr6Ni37Mo12Ta9 | 0.04872565 | -9.5364 | 8.11 | 19.67232 | 324.2067 | 78.07771 | 662.7953 | 199.4493
2574 | 2574 | 2574 | 3 | 38 | 10 | 43 | 6 | 114.3899 | 0.2587849 | 0.1091922 | 1012.891 | 0 | 0 | 0 |  | Fe_Cr_Ni_Mo_Ta | Fe3Cr38Ni10Mo43Ta6 | 0.04855449 | -4.3992 | 6.4 | 32.17079 | 618.1644 | 141.6391 | 585.6786 | 210.75
2575 | 2575 | 2575 | 4 | 34 | 13 | 38 | 10 | 109.7225 | 0.2660586 | 0.119131 | 1119.629 | 0 | 0 | 0 |  | Fe_Cr_Ni_Mo_Ta | Fe4Cr34Ni13Mo38Ta10 | 0.0514265 | -6.426283 | 6.505051 | 30.77511 | 575.0683 | 128.3019 | 599.0303 | 213.9757
2576 | 2576 | 2576 | 7 | 29 | 16 | 33 | 14 | 104.5578 | 0.2742576 | 0.1285276 | 1211.58 | 0 | 0 | 0 |  | Fe_Cr_Ni_Mo_Ta | Fe7Cr29Ni16Mo33Ta14 | 0.05423071 | -8.550556 | 6.646465 | 29.10283 | 545.9572 | 109.2653 | 644.1 | 260.5609
2577 | 2577 | 2577 | 10 | 25 | 19 | 29 | 17 | 100.3517 | 0.2809009 | 0.1353648 | 1270.371 | 0 | 0 | 0 |  | Fe_Cr_Ni_Mo_Ta | Fe10Cr25Ni19Mo29Ta17 | 0.05626608 | -10.2996 | 6.79 | 27.5933 | 511.7167 | 102.7648 | 625.912 | 284.6787
2578 | 2578 | 2578 | 15 | 20 | 21 | 25 | 19 | 96.38993 | 0.2871797 | 0.1420197 | 1322.992 | 0 | 0 | 0 |  | Fe_Cr_Ni_Mo_Ta | Fe15Cr20Ni21Mo25Ta19 | 0.05791589 | -11.6704 | 6.95 | 26.06454 | 501.8327 | 99.76755 | 623.9739 | 274.6378
2579 | 2579 | 2579 | 20 | 16 | 24 | 21 | 19 | 93.12282 | 0.2917163 | 0.1470139 | 1350.323 | 0 | 0 | 0 |  | Fe_Cr_Ni_Mo_Ta | Fe20Cr16Ni24Mo21Ta19 | 0.05851668 | -12.5532 | 7.17 | 24.53956 | 494.9744 | 96.27368 | 608.5763 | 324.5208
2580 | 2580 | 2580 | 26 | 12 | 26 | 17 | 18 | 90.11797 | 0.2956057 | 0.1499002 | 1346.594 | 0 | 0 | 0 |  | Fe_Cr_Ni_Mo_Ta | Fe26Cr12Ni26Mo17Ta18 | 0.05838066 | -12.83951 | 7.393939 | 22.92017 | 470.9342 | 94.94966 | 613.7626 | 313.5535
2581 | 2581 | 2581 | 34 | 9 | 28 | 13 | 17 | 87.09495 | 0.2989984 | 0.1498379 | 1300.4 | 0 | 0 | 0 |  | Fe_Cr_Ni_Mo_Ta | Fe34Cr9Ni28Mo13Ta17 | 0.05735436 | -12.56975 | 7.613861 | 20.89883 | 439.0155 | 94.48283 | 605.5356 | 308.3413
2582 | 2582 | 2582 | 43 | 6 | 28 | 11 | 12 | 86.20246 | 0.2983615 | 0.1402251 | 1152.98 | 0 | 0 | 0 |  | Fe_Cr_Ni_Mo_Ta | Fe43Cr6Ni28Mo11Ta12 | 0.05240369 | -10.2368 | 7.86 | 19.60204 | 372.0217 | 96.46803 | 592.3637 | 248.3962
2583 | 2583 | 2583 | 3 | 45 | 8 | 35 | 9 | 111.6613 | 0.2586585 | 0.1120109 | 1020.127 | 0 | 0 | 0 |  | Fe_Cr_Ni_Mo_Ta | Fe3Cr45Ni8Mo35Ta9 | 0.05081841 | -4.7104 | 6.29 | 31.52777 | 555.2742 | 123.6167 | 678.6932 | 213.4241
2584 | 2584 | 2584 | 5 | 39 | 10 | 31 | 14 | 106.5908 | 0.2678301 | 0.1221689 | 1129.106 | 0 | 0 | 0 |  | Fe_Cr_Ni_Mo_Ta | Fe5Cr39Ni10Mo31Ta14 | 0.05418774 | -6.777676 | 6.363636 | 29.99983 | 521.1626 | 110.944 | 652.6496 | 246.0358
2585 | 2585 | 2585 | 8 | 33 | 12 | 27 | 19 | 101.4299 | 0.2771151 | 0.1308736 | 1213.273 | 0 | 0 | 0 |  | Fe_Cr_Ni_Mo_Ta | Fe8Cr33Ni12Mo27Ta19 | 0.05714483 | -8.88644 | 6.454545 | 28.28427 | 517.1738 | 94.92619 | 627.3469 | 314.6653
2586 | 2586 | 2586 | 12 | 28 | 14 | 24 | 22 | 97.5684 | 0.2838698 | 0.136915 | 1264.302 | 0 | 0 | 0 |  | Fe_Cr_Ni_Mo_Ta | Fe12Cr28Ni14Mo24Ta22 | 0.05894192 | -10.4752 | 6.58 | 26.82983 | 511.3703 | 88.68117 | 640.667 | 310.0137
2587 | 2587 | 2587 | 17 | 23 | 16 | 20 | 24 | 93.65936 | 0.2901789 | 0.1437457 | 1317.134 | 0 | 0 | 0 |  | Fe_Cr_Ni_Mo_Ta | Fe17Cr23Ni16Mo20Ta24 | 0.06056128 | -11.9804 | 6.74 | 25.15452 | 516.8377 | 83.40157 | 589.1905 | 326.5659
2588 | 2588 | 2588 | 22 | 18 | 18 | 17 | 25 | 90.48171 | 0.2954892 | 0.1492226 | 1355.408 | 0 | 0 | 0 |  | Fe_Cr_Ni_Mo_Ta | Fe22Cr18Ni18Mo17Ta25 | 0.06162439 | -13.1684 | 6.91 | 23.65819 | 514.1131 | 94.94786 | 566.88 | 333.8212
2589 | 2589 | 2589 | 30 | 13 | 20 | 13 | 24 | 87.15811 | 0.3000447 | 0.1538083 | 1368.741 | 0 | 0 | 0 |  | Fe_Cr_Ni_Mo_Ta | Fe30Cr13Ni20Mo13Ta24 | 0.06190723 | -13.7896 | 7.16 | 21.69124 | 489.1701 | 103.6784 | 558.5505 | 337.9957
2590 | 2590 | 2590 | 38 | 9 | 20 | 11 | 22 | 85.38061 | 0.3021829 | 0.1543718 | 1346.589 | 0 | 0 | 0 |  | Fe_Cr_Ni_Mo_Ta | Fe38Cr9Ni20Mo11Ta22 | 0.06111189 | -13.3576 | 7.34 | 20.45752 | 467.5542 | 106.0407 | 552.4738 | 331.8638
2591 | 2591 | 2591 | 50 | 6 | 20 | 8 | 16 | 84.03183 | 0.3014584 | 0.1463478 | 1206.431 | 0 | 0 | 0 |  | Fe_Cr_Ni_Mo_Ta | Fe50Cr6Ni20Mo8Ta16 | 0.05619713 | -11.0608 | 7.64 | 18.35756 | 397.3619 | 108.0035 | 557.9223 | 301.5229
2592 | 2592 | 2592 | 3 | 50 | 7 | 25 | 14 | 106.8941 | 0.2620451 | 0.1192215 | 1071.344 | 0 | 0 | 0 |  | Fe_Cr_Ni_Mo_Ta | Fe3Cr50Ni7Mo25Ta14 | 0.05431879 | -5.770432 | 6.20202 | 29.45202 | 480.4568 | 103.3071 | 719.6122 | 229.8773
2593 | 2593 | 2593 | 6 | 42 | 8 | 23 | 21 | 101.3611 | 0.2740359 | 0.1277084 | 1159.776 | 0 | 0 | 0 |  | Fe_Cr_Ni_Mo_Ta | Fe6Cr42Ni8Mo23Ta21 | 0.05822389 | -7.846 | 6.23 | 28.0733 | 501.8701 | 87.63297 | 645.9449 | 298.3147
2594 | 2594 | 2594 | 9 | 36 | 9 | 20 | 26 | 96.92667 | 0.2827415 | 0.1342303 | 1217.813 | 0 | 0 | 0 |  | Fe_Cr_Ni_Mo_Ta | Fe9Cr36Ni9Mo20Ta26 | 0.06061172 | -9.5288 | 6.28 | 26.58176 | 508.8874 | 85.16066 | 601.2832 | 354.3527
2595 | 2595 | 2595 | 13 | 29 | 11 | 18 | 28 | 93.62612 | 0.2894249 | 0.1409283 | 1280.761 | 0 | 0 | 0 |  | Fe_Cr_Ni_Mo_Ta | Fe13Cr29Ni11Mo18Ta28 | 0.0618597 | -11.16049 | 6.424242 | 25.30983 | 521.5181 | 83.73014 | 595.2742 | 388.0656
2596 | 2596 | 2596 | 18 | 24 | 12 | 16 | 30 | 90.731 | 0.2947936 | 0.1452715 | 1311.788 | 0 | 0 | 0 |  | Fe_Cr_Ni_Mo_Ta | Fe18Cr24Ni12Mo16Ta30 | 0.06301481 | -12.312 | 6.54 | 24.06741 | 524.2141 | 88.53104 | 553.939 | 371.5118
2597 | 2597 | 2597 | 25 | 18 | 14 | 13 | 31 | 87.3049 | 0.3006276 | 0.1513181 | 1352.48 | 0 | 0 | 0 |  | Fe_Cr_Ni_Mo_Ta | Fe25Cr18Ni14Mo13Ta31 | 0.06418629 | -13.71238 | 6.742574 | 22.3135 | 514.4631 | 99.39792 | 541.0353 | 367.4768
2598 | 2598 | 2598 | 32 | 13 | 15 | 10 | 30 | 84.6253 | 0.3046622 | 0.1565048 | 1381.72 | 0 | 0 | 0 |  | Fe_Cr_Ni_Mo_Ta | Fe32Cr13Ni15Mo10Ta30 | 0.0647781 | -14.4444 | 6.94 | 20.66301 | 503.127 | 108.8329 | 521.3987 | 401.1203
2599 | 2599 | 2599 | 42 | 8 | 15 | 8 | 26 | 82.95446 | 0.3063004 | 0.1580061 | 1367.146 | 0 | 0 | 0 |  | Fe_Cr_Ni_Mo_Ta | Fe42Cr8Ni15Mo8Ta26 | 0.06373124 | -13.93082 | 7.191919 | 19.23599 | 464.1963 | 111.9435 | 478.5434 | 376.5522
2600 | 2600 | 2600 | 55 | 5 | 15 | 6 | 19 | 82.26762 | 0.3044618 | 0.1507466 | 1243.092 | 0 | 0 | 0 |  | Fe_Cr_Ni_Mo_Ta | Fe55Cr5Ni15Mo6Ta19 | 0.05882576 | -11.566 | 7.51 | 17.34676 | 402.8458 | 121.9866 | 491.4892 | 353.5977
2601 | 2601 | 2601 | 3 | 52 | 7 | 17 | 21 | 101.2076 | 0.2694714 | 0.126788 | 1126.535 | 0 | 0 | 0 |  | Fe_Cr_Ni_Mo_Ta | Fe3Cr52Ni7Mo17Ta21 | 0.05856481 | -7.3272 | 6.13 | 26.75818 | 485.798 | 90.5112 | 694.174 | 286.5323
2602 | 2602 | 2602 | 6 | 43 | 7 | 16 | 28 | 96.40839 | 0.2811528 | 0.1331725 | 1190.845 | 0 | 0 | 0 |  | Fe_Cr_Ni_Mo_Ta | Fe6Cr43Ni7Mo16Ta28 | 0.06168254 | -8.9188 | 6.12 | 25.89672 | 513.0744 | 87.77511 | 613.9515 | 325.883
2603 | 2603 | 2603 | 9 | 36 | 7 | 15 | 33 | 92.90688 | 0.2894039 | 0.1367187 | 1219.094 | 0 | 0 | 0 |  | Fe_Cr_Ni_Mo_Ta | Fe9Cr36Ni7Mo15Ta33 | 0.06317647 | -10.0656 | 6.13 | 24.97999 | 516.2952 | 90.86948 | 565.7573 | 393.7726
2604 | 2604 | 2604 | 14 | 30 | 8 | 13 | 36 | 89.63561 | 0.2959219 | 0.1411615 | 1250.432 | 0 | 0 | 0 |  | Fe_Cr_Ni_Mo_Ta | Fe14Cr30Ni8Mo13Ta36 | 0.06439449 | -11.46084 | 6.237624 | 23.6246 | 520.6765 | 89.82069 | 553.8646 | 421.1228
2605 | 2605 | 2605 | 19 | 24 | 9 | 11 | 38 | 86.70947 | 0.3016966 | 0.1462728 | 1289.23 | 0 | 0 | 0 |  | Fe_Cr_Ni_Mo_Ta | Fe19Cr24Ni9Mo11Ta38 | 0.06545882 | -12.79992 | 6.356436 | 22.28185 | 524.8715 | 104.3999 | 522.8918 | 440.2108
2606 | 2606 | 2606 | 25 | 18 | 10 | 9 | 38 | 84.18103 | 0.3063567 | 0.1524895 | 1339.613 | 0 | 0 | 0 |  | Fe_Cr_Ni_Mo_Ta | Fe25Cr18Ni10Mo9Ta38 | 0.06638956 | -14.0232 | 6.52 | 20.92845 | 532.515 | 121.9336 | 465.1333 | 425.7447
2607 | 2607 | 2607 | 33 | 12 | 11 | 7 | 37 | 81.75408 | 0.310459 | 0.1581134 | 1378.079 | 0 | 0 | 0 |  | Fe_Cr_Ni_Mo_Ta | Fe33Cr12Ni11Mo7Ta37 | 0.0671667 | -15.0272 | 6.73 | 19.41546 | 515.3804 | 126.7634 | 472.0965 | 455.2395
2608 | 2608 | 2608 | 44 | 7 | 12 | 5 | 32 | 80.16684 | 0.3117204 | 0.1618938 | 1389.747 | 0 | 0 | 0 |  | Fe_Cr_Ni_Mo_Ta | Fe44Cr7Ni12Mo5Ta32 | 0.0665845 | -14.9744 | 7.04 | 17.75922 | 476.1042 | 120.7005 | 441.0606 | 433.9874
2609 | 2609 | 2609 | 57 | 4 | 12 | 4 | 23 | 80.28802 | 0.30845 | 0.1563418 | 1294.376 | 0 | 0 | 0 |  | Fe_Cr_Ni_Mo_Ta | Fe57Cr4Ni12Mo4Ta23 | 0.06195027 | -12.5988 | 7.39 | 16.27851 | 418.7782 | 127.7277 | 426.6012 | 414.9939
2610 | 2610 | 2610 | 6 | 42 | 5 | 10 | 37 | 91.20877 | 0.2903409 | 0.1362283 | 1191.804 | 0 | 0 | 0 |  | Fe_Cr_Ni_Mo_Ta | Fe6Cr42Ni5Mo10Ta37 | 0.06475895 | -9.47 | 5.95 | 23.67361 | 541.3298 | 105.0253 | 523.0698 | 414.7203
2611 | 2611 | 2611 | 9 | 35 | 5 | 10 | 41 | 88.61844 | 0.2971353 | 0.1376933 | 1198.37 | 0 | 0 | 0 |  | Fe_Cr_Ni_Mo_Ta | Fe9Cr35Ni5Mo10Ta41 | 0.06517817 | -10.294 | 5.97 | 23.12812 | 534.4714 | 106.6407 | 505.5562 | 435.0001
2612 | 2612 | 2612 | 13 | 28 | 6 | 9 | 44 | 85.7913 | 0.3036068 | 0.1412354 | 1222.74 | 0 | 0 | 0 |  | Fe_Cr_Ni_Mo_Ta | Fe13Cr28Ni6Mo9Ta44 | 0.06572264 | -11.6592 | 6.06 | 22.02362 | 538.6985 | 117.0776 | 498.8242 | 455.3772
2613 | 2613 | 2613 | 18 | 22 | 7 | 8 | 45 | 83.61168 | 0.308213 | 0.145782 | 1259.742 | 0 | 0 | 0 |  | Fe_Cr_Ni_Mo_Ta | Fe18Cr22Ni7Mo8Ta45 | 0.06638041 | -12.9684 | 6.19 | 20.97046 | 547.0369 | 132.9383 | 436.6313 | 437.6246
2614 | 2614 | 2614 | 25 | 16 | 8 | 6 | 45 | 81.10121 | 0.3127636 | 0.1522518 | 1310.831 | 0 | 0 | 0 |  | Fe_Cr_Ni_Mo_Ta | Fe25Cr16Ni8Mo6Ta45 | 0.0675559 | -14.4148 | 6.37 | 19.47588 | 533.0701 | 143.6628 | 456.6913 | 497.838
2615 | 2615 | 2615 | 32 | 11 | 9 | 5 | 43 | 79.62156 | 0.3152044 | 0.1577299 | 1356.933 | 0 | 0 | 0 |  | Fe_Cr_Ni_Mo_Ta | Fe32Cr11Ni9Mo5Ta43 | 0.06829101 | -15.402 | 6.57 | 18.45291 | 529.9017 | 141.2267 | 426.2463 | 466.5759
2616 | 2616 | 2616 | 43 | 6 | 11 | 3 | 38 | 77.99784 | 0.3166144 | 0.1638627 | 1397.157 | 0 | 0 | 0 |  | Fe_Cr_Ni_Mo_Ta | Fe43Cr6Ni11Mo3Ta38 | 0.06855964 | -16.05843 | 6.910891 | 16.68486 | 509.7121 | 136.2045 | 384.7125 | 483.7599
2617 | 2617 | 2617 | 9 | 32 | 3 | 6 | 50 | 84.39228 | 0.3058363 | 0.1355139 | 1141.556 | 0 | 0 | 0 |  | Fe_Cr_Ni_Mo_Ta | Fe9Cr32Ni3Mo6Ta50 | 0.06584048 | -10.0192 | 5.8 | 21.31924 | 548.7795 | 129.4499 | 442.9657 | 508.4882
2618 | 2618 | 2618 | 13 | 25 | 4 | 6 | 52 | 82.35562 | 0.3109786 | 0.1380995 | 1159.592 | 0 | 0 | 0 |  | Fe_Cr_Ni_Mo_Ta | Fe13Cr25Ni4Mo6Ta52 | 0.06574724 | -11.314 | 5.9 | 20.50829 | 548.8928 | 139.7932 | 457.412 | 486.0646
2619 | 2619 | 2619 | 18 | 19 | 5 | 5 | 53 | 80.25775 | 0.3154404 | 0.1427744 | 1196.943 | 0 | 0 | 0 |  | Fe_Cr_Ni_Mo_Ta | Fe18Cr19Ni5Mo5Ta53 | 0.06637183 | -12.7644 | 6.03 | 19.35846 | 553.3427 | 152.4503 | 417.7835 | 518.1186
2620 | 2620 | 2620 | 23 | 13 | 6 | 4 | 53 | 78.28613 | 0.3195736 | 0.148798 | 1249.106 | 0 | 0 | 0 |  | Fe_Cr_Ni_Mo_Ta | Fe23Cr13Ni6Mo4Ta53 | 0.06709598 | -14.22834 | 6.171717 | 18.17733 | 549.9769 | 153.1292 | 380.4888 | 526.3137
2621 | 2621 | 2621 | 30 | 8 | 8 | 4 | 50 | 77.44361 | 0.3209543 | 0.1551028 | 1311.973 | 0 | 0 | 0 |  | Fe_Cr_Ni_Mo_Ta | Fe30Cr8Ni8Mo4Ta50 | 0.06823799 | -15.8128 | 6.42 | 17.52826 | 545.1103 | 156.2451 | 397.6407 | 502.3277
2622 | 2622 | 2622 | 33 | 12 | 5 | 47 | 3 | 110.092 | 0.2698831 | 0.1176162 | 1113.57 | 0 | 0 | 0 |  | Fe_Cr_Ni_Mo_Ta | Fe33Cr12Ni5Mo47Ta3 | 0.04816322 | -3.508 | 6.83 | 30.48672 | 678.8009 | 137.7802 | 497.5292 | 175.869
2623 | 2623 | 2623 | 39 | 11 | 5 | 40 | 5 | 105.7999 | 0.2741173 | 0.1233377 | 1150.319 | 0 | 0 | 0 |  | Fe_Cr_Ni_Mo_Ta | Fe39Cr11Ni5Mo40Ta5 | 0.04996738 | -4.3036 | 6.93 | 29.68148 | 654.2269 | 135.8877 | 585.5656 | 178.889
2624 | 2624 | 2624 | 44 | 10 | 4 | 34 | 7 | 102.1554 | 0.277987 | 0.1277422 | 1172.955 | 0 | 0 | 0 |  | Fe_Cr_Ni_Mo_Ta | Fe44Cr10Ni4Mo34Ta7 | 0.05158499 | -4.949699 | 6.979798 | 28.71922 | 609.1152 | 146.1422 | 637.0656 | 175.9816
2625 | 2625 | 2625 | 49 | 9 | 4 | 27 | 11 | 97.02997 | 0.2843829 | 0.1347475 | 1215.913 | 0 | 0 | 0 |  | Fe_Cr_Ni_Mo_Ta | Fe49Cr9Ni4Mo27Ta11 | 0.05440122 | -6.4104 | 7.03 | 26.88866 | 523.1345 | 139.0052 | 630.5574 | 219.4097
2626 | 2626 | 2626 | 53 | 7 | 3 | 22 | 14 | 93.2592 | 0.2897296 | 0.1399715 | 1246.311 | 0 | 0 | 0 |  | Fe_Cr_Ni_Mo_Ta | Fe53Cr7Ni3Mo22Ta14 | 0.05665746 | -7.429446 | 7.050505 | 25.3477 | 478.9085 | 129.7663 | 639.3376 | 267.7355
2627 | 2627 | 2627 | 21 | 19 | 6 | 51 | 3 | 113.8926 | 0.2649427 | 0.1114499 | 1058.56 | 0 | 0 | 0 |  | Fe_Cr_Ni_Mo_Ta | Fe21Cr19Ni6Mo51Ta3 | 0.047134 | -3.3456 | 6.63 | 31.24036 | 683.2186 | 144.4732 | 462.5886 | 168.3476
2628 | 2628 | 2628 | 27 | 17 | 7 | 44 | 5 | 109.3596 | 0.2696913 | 0.119183 | 1125.762 | 0 | 0 | 0 |  | Fe_Cr_Ni_Mo_Ta | Fe27Cr17Ni7Mo44Ta5 | 0.04929345 | -4.3748 | 6.77 | 30.4859 | 661.7621 | 135.2386 | 550.3718 | 177.2727
2629 | 2629 | 2629 | 32 | 16 | 8 | 38 | 7 | 105.3134 | 0.2739435 | 0.1249368 | 1165.913 | 0 | 0 | 0 |  | Fe_Cr_Ni_Mo_Ta | Fe32Cr16Ni8Mo38Ta7 | 0.05100441 | -5.324184 | 6.881188 | 29.51658 | 619.8464 | 137.8053 | 640.7127 | 183.7784
2630 | 2630 | 2630 | 36 | 14 | 8 | 32 | 10 | 101.1051 | 0.2793521 | 0.1312378 | 1212.507 | 0 | 0 | 0 |  | Fe_Cr_Ni_Mo_Ta | Fe36Cr14Ni8Mo32Ta10 | 0.05333297 | -6.504 | 6.94 | 28.23898 | 573.5658 | 139.0558 | 658.46 | 212.6993
2631 | 2631 | 2631 | 40 | 11 | 9 | 26 | 14 | 96.11995 | 0.2866334 | 0.1388303 | 1267.837 | 0 | 0 | 0 |  | Fe_Cr_Ni_Mo_Ta | Fe40Cr11Ni9Mo26Ta14 | 0.05618252 | -8.2092 | 7.02 | 26.41666 | 522.5128 | 119.0546 | 649.9474 | 276.7686
2632 | 2632 | 2632 | 44 | 9 | 8 | 21 | 18 | 92.06104 | 0.2926944 | 0.1446521 | 1304.464 | 0 | 0 | 0 |  | Fe_Cr_Ni_Mo_Ta | Fe44Cr9Ni8Mo21Ta18 | 0.05886268 | -9.4832 | 7.02 | 24.79093 | 473.3412 | 115.8247 | 608.8358 | 320.9987
2633 | 2633 | 2633 | 46 | 7 | 7 | 16 | 23 | 87.92044 | 0.2995451 | 0.150769 | 1343.019 | 0 | 0 | 0 |  | Fe_Cr_Ni_Mo_Ta | Fe46Cr7Ni7Mo16Ta23 | 0.06196492 | -11.04826 | 6.979798 | 22.96242 | 466.4109 | 109.7457 | 561.1924 | 366.9391
2634 | 2634 | 2634 | 12 | 29 | 4 | 52 | 3 | 117.2008 | 0.2586774 | 0.1033077 | 963.3473 | 0 | 0 | 0 |  | Fe_Cr_Ni_Mo_Ta | Fe12Cr29Ni4Mo52Ta3 | 0.04634035 | -2.4948 | 6.37 | 32.49369 | 678.4545 | 145.2319 | 419.9467 | 217.4408
2635 | 2635 | 2635 | 16 | 27 | 8 | 46 | 4 | 113.1462 | 0.2628228 | 0.1117244 | 1045.585 | 0 | 0 | 0 |  | Fe_Cr_Ni_Mo_Ta | Fe16Cr27Ni8Mo46Ta4 | 0.04786588 | -3.847466 | 6.594059 | 31.63146 | 672.337 | 145.2171 | 543.9661 | 184.3602
2636 | 2636 | 2636 | 21 | 24 | 10 | 39 | 6 | 108.512 | 0.2681698 | 0.1199788 | 1119.036 | 0 | 0 | 0 |  | Fe_Cr_Ni_Mo_Ta | Fe21Cr24Ni10Mo39Ta6 | 0.04978173 | -5.112 | 6.76 | 30.42302 | 629.6237 | 131.714 | 649.5193 | 192.8074
2637 | 2637 | 2637 | 25 | 21 | 12 | 34 | 9 | 104.0232 | 0.2743984 | 0.1272493 | 1181.567 | 0 | 0 | 0 |  | Fe_Cr_Ni_Mo_Ta | Fe25Cr21Ni12Mo34Ta9 | 0.05206577 | -6.58955 | 6.881188 | 29.01075 | 576.4985 | 133.7946 | 688.0823 | 171.3537
2638 | 2638 | 2638 | 28 | 17 | 13 | 29 | 13 | 99.42874 | 0.2817132 | 0.1350752 | 1250.533 | 0 | 0 | 0 |  | Fe_Cr_Ni_Mo_Ta | Fe28Cr17Ni13Mo29Ta13 | 0.05499797 | -8.3228 | 6.95 | 27.46252 | 532.9578 | 113.0938 | 651.5339 | 235.8847
2639 | 2639 | 2639 | 31 | 14 | 14 | 24 | 17 | 94.98915 | 0.2886259 | 0.1419858 | 1302.47 | 0 | 0 | 0 |  | Fe_Cr_Ni_Mo_Ta | Fe31Cr14Ni14Mo24Ta17 | 0.05767953 | -10.0108 | 7.01 | 25.78275 | 496.3895 | 98.72432 | 626.7535 | 299.4911
2640 | 2640 | 2640 | 34 | 11 | 13 | 19 | 23 | 90.26604 | 0.2966612 | 0.1488836 | 1350.997 | 0 | 0 | 0 |  | Fe_Cr_Ni_Mo_Ta | Fe34Cr11Ni13Mo19Ta23 | 0.06113353 | -11.8548 | 6.97 | 23.9322 | 489.5518 | 104.4078 | 583.1978 | 364.7038
2641 | 2641 | 2641 | 36 | 8 | 12 | 15 | 29 | 86.23734 | 0.3040909 | 0.154032 | 1381.073 | 0 | 0 | 0 |  | Fe_Cr_Ni_Mo_Ta | Fe36Cr8Ni12Mo15Ta29 | 0.06393319 | -13.486 | 6.91 | 22.21238 | 495.899 | 98.25233 | 535.2156 | 393.8738
2642 | 2642 | 2642 | 37 | 6 | 9 | 12 | 36 | 83.05931 | 0.3104933 | 0.1558406 | 1377.712 | 0 | 0 | 0 |  | Fe_Cr_Ni_Mo_Ta | Fe37Cr6Ni9Mo12Ta36 | 0.06607809 | -14.3832 | 6.74 | 20.88325 | 501.1907 | 117.9894 | 475.1509 | 426.1511
2643 | 2643 | 2643 | 10 | 38 | 6 | 43 | 3 | 115.5732 | 0.2554767 | 0.1055911 | 963.5455 | 0 | 0 | 0 |  | Fe_Cr_Ni_Mo_Ta | Fe10Cr38Ni6Mo43Ta3 | 0.04682156 | -2.8708 | 6.41 | 32.66114 | 645.0696 | 148.4366 | 578.6359 | 198.7308
2644 | 2644 | 2644 | 13 | 34 | 10 | 38 | 4 | 111.8295 | 0.260297 | 0.1130998 | 1036.351 | 0 | 0 | 0 |  | Fe_Cr_Ni_Mo_Ta | Fe13Cr34Ni10Mo38Ta4 | 0.04777391 | -4.237119 | 6.626263 | 31.41008 | 631.5917 | 150.0165 | 655.6375 | 158.3067
2645 | 2645 | 2645 | 16 | 29 | 14 | 33 | 7 | 106.7667 | 0.2680583 | 0.1224298 | 1126.769 | 0 | 0 | 0 |  | Fe_Cr_Ni_Mo_Ta | Fe16Cr29Ni14Mo33Ta7 | 0.0502285 | -6.179778 | 6.818182 | 29.70624 | 559.65 | 144.1947 | 678.5051 | 166.4963
2646 | 2646 | 2646 | 19 | 25 | 17 | 29 | 10 | 102.374 | 0.2750041 | 0.1299801 | 1195.066 | 0 | 0 | 0 |  | Fe_Cr_Ni_Mo_Ta | Fe19Cr25Ni17Mo29Ta10 | 0.05250114 | -7.8516 | 6.96 | 28.13965 | 516.0112 | 124.8834 | 683.4293 | 214.9064
2647 | 2647 | 2647 | 21 | 20 | 19 | 25 | 15 | 97.47591 | 0.2838498 | 0.1390193 | 1281.128 | 0 | 0 | 0 |  | Fe_Cr_Ni_Mo_Ta | Fe21Cr20Ni19Mo25Ta15 | 0.05603848 | -10.0872 | 7.03 | 26.41288 | 490.9326 | 109.0924 | 654.2386 | 258.0313
2648 | 2648 | 2648 | 24 | 16 | 19 | 21 | 20 | 93.08534 | 0.2916248 | 0.1460093 | 1337.997 | 0 | 0 | 0 |  | Fe_Cr_Ni_Mo_Ta | Fe24Cr16Ni19Mo21Ta20 | 0.05915702 | -11.914 | 7.04 | 24.77479 | 496.5211 | 95.66409 | 632.5422 | 321.6009
2649 | 2649 | 2649 | 26 | 12 | 18 | 17 | 26 | 88.73393 | 0.2998345 | 0.152169 | 1382.18 | 0 | 0 | 0 |  | Fe_Cr_Ni_Mo_Ta | Fe26Cr12Ni18Mo17Ta26 | 0.06231083 | -13.83206 | 6.989899 | 23.06218 | 513.103 | 94.79507 | 574.8972 | 387.8912
2650 | 2650 | 2650 | 28 | 9 | 17 | 13 | 34 | 84.33073 | 0.308225 | 0.156516 | 1399.006 | 0 | 0 | 0 |  | Fe_Cr_Ni_Mo_Ta | Fe28Cr9Ni17Mo13Ta34 | 0.06511506 | -15.66278 | 6.891089 | 21.10932 | 521.338 | 109.652 | 471.8243 | 427.662
2651 | 2651 | 2651 | 28 | 6 | 12 | 11 | 43 | 81.31341 | 0.3153391 | 0.1543123 | 1351.973 | 0 | 0 | 0 |  | Fe_Cr_Ni_Mo_Ta | Fe28Cr6Ni12Mo11Ta43 | 0.06620422 | -16.0316 | 6.61 | 19.92461 | 527.115 | 126.4914 | 471.2614 | 464.8315
2652 | 2652 | 2652 | 8 | 45 | 9 | 35 | 3 | 113.729 | 0.2531545 | 0.1064833 | 944.9565 | 0 | 0 | 0 |  | Fe_Cr_Ni_Mo_Ta | Fe8Cr45Ni9Mo35Ta3 | 0.04615757 | -3.4868 | 6.49 | 31.71924 | 606.7028 | 146.9894 | 685.5692 | 201.3787
2653 | 2653 | 2653 | 10 | 39 | 14 | 31 | 5 | 109.3692 | 0.2603605 | 0.1154039 | 1035.573 | 0 | 0 | 0 |  | Fe_Cr_Ni_Mo_Ta | Fe10Cr39Ni14Mo31Ta5 | 0.04787956 | -5.33415 | 6.717172 | 30.16974 | 546.7496 | 144.0487 | 721.4183 | 183.7453
2654 | 2654 | 2654 | 12 | 33 | 19 | 27 | 8 | 104.3959 | 0.2689569 | 0.1250335 | 1130.607 | 0 | 0 | 0 |  | Fe_Cr_Ni_Mo_Ta | Fe12Cr33Ni19Mo27Ta8 | 0.05041287 | -7.450668 | 6.929293 | 28.37647 | 486.668 | 121.5762 | 737.7249 | 169.6988
2655 | 2655 | 2655 | 14 | 28 | 22 | 24 | 12 | 99.91593 | 0.2772727 | 0.1339667 | 1220.089 | 0 | 0 | 0 |  | Fe_Cr_Ni_Mo_Ta | Fe14Cr28Ni22Mo24Ta12 | 0.05357949 | -9.4624 | 7.04 | 26.81865 | 469.8292 | 95.27361 | 695.7082 | 233.6069
2656 | 2656 | 2656 | 16 | 23 | 24 | 20 | 17 | 95.02282 | 0.2862765 | 0.1429665 | 1302.619 | 0 | 0 | 0 |  | Fe_Cr_Ni_Mo_Ta | Fe16Cr23Ni24Mo20Ta17 | 0.05713405 | -11.7396 | 7.11 | 24.98319 | 479.1416 | 88.98748 | 668.9775 | 258.5862
2657 | 2657 | 2657 | 18 | 18 | 25 | 17 | 22 | 90.85608 | 0.294528 | 0.1502332 | 1366.215 | 0 | 0 | 0 |  | Fe_Cr_Ni_Mo_Ta | Fe18Cr18Ni25Mo17Ta22 | 0.06019504 | -13.7972 | 7.14 | 23.38269 | 504.0822 | 89.19565 | 622.8373 | 336.9869
2658 | 2658 | 2658 | 20 | 13 | 24 | 13 | 30 | 85.83149 | 0.3046394 | 0.1572095 | 1415.628 | 0 | 0 | 0 |  | Fe_Cr_Ni_Mo_Ta | Fe20Cr13Ni24Mo13Ta30 | 0.06390505 | -16.2672 | 7.06 | 21.32112 | 536.2242 | 109.7905 | 534.4412 | 396.1479
2659 | 2659 | 2659 | 20 | 9 | 22 | 11 | 38 | 82.44736 | 0.3124513 | 0.1590716 | 1415.876 | 0 | 0 | 0 |  | Fe_Cr_Ni_Mo_Ta | Fe20Cr9Ni22Mo11Ta38 | 0.0658287 | -17.8832 | 6.9 | 19.91256 | 565.788 | 124.0465 | 455.8772 | 417.531
2660 | 2660 | 2660 | 20 | 6 | 16 | 8 | 50 | 78.64263 | 0.3210847 | 0.1537364 | 1321.041 | 0 | 0 | 0 |  | Fe_Cr_Ni_Mo_Ta | Fe20Cr6Ni16Mo8Ta50 | 0.06609269 | -17.9792 | 6.54 | 18.09309 | 567.321 | 150.7207 | 430.3263 | 509.7459
2661 | 2661 | 2661 | 7 | 50 | 14 | 25 | 3 | 110.3735 | 0.2523328 | 0.1062655 | 898.9068 | 0 | 0 | 0 |  | Fe_Cr_Ni_Mo_Ta | Fe7Cr50Ni14Mo25Ta3 | 0.04392641 | -4.572595 | 6.676768 | 29.09722 | 471.823 | 125.3699 | 771.3355 | 158.315
2662 | 2662 | 2662 | 8 | 42 | 21 | 23 | 6 | 105.3594 | 0.2628202 | 0.1183594 | 1029.659 | 0 | 0 | 0 |  | Fe_Cr_Ni_Mo_Ta | Fe8Cr42Ni21Mo23Ta6 | 0.04721166 | -6.9692 | 6.94 | 27.61793 | 431.879 | 100.2226 | 783.3469 | 147.1814
2663 | 2663 | 2663 | 9 | 36 | 26 | 20 | 9 | 100.8642 | 0.2714415 | 0.1278403 | 1124.206 | 0 | 0 | 0 |  | Fe_Cr_Ni_Mo_Ta | Fe9Cr36Ni26Mo20Ta9 | 0.05002716 | -9.0052 | 7.13 | 25.98673 | 404.8508 | 91.71659 | 736.7741 | 173.3368
2664 | 2664 | 2664 | 11 | 29 | 28 | 18 | 13 | 96.67807 | 0.2805448 | 0.1376355 | 1228.196 | 0 | 0 | 0 |  | Fe_Cr_Ni_Mo_Ta | Fe11Cr29Ni28Mo18Ta13 | 0.05389201 | -11.04091 | 7.222222 | 24.7551 | 432.2074 | 74.99333 | 709.1588 | 223.9986
2665 | 2665 | 2665 | 12 | 24 | 30 | 16 | 18 | 92.70536 | 0.2890607 | 0.1465957 | 1320.595 | 0 | 0 | 0 |  | Fe_Cr_Ni_Mo_Ta | Fe12Cr24Ni30Mo16Ta18 | 0.05760107 | -13.2624 | 7.26 | 23.42307 | 478.3451 | 85.28008 | 652.9931 | 275.9306
2666 | 2666 | 2666 | 14 | 18 | 31 | 13 | 25 | 87.80397 | 0.2994007 | 0.1557871 | 1404.201 | 0 | 0 | 0 |  | Fe_Cr_Ni_Mo_Ta | Fe14Cr18Ni31Mo13Ta25 | 0.06168079 | -15.96353 | 7.257426 | 21.5528 | 537.3126 | 94.51606 | 557.2298 | 353.3795
2667 | 2667 | 2667 | 15 | 13 | 30 | 10 | 32 | 83.64318 | 0.3083679 | 0.1616928 | 1446.198 | 0 | 0 | 0 |  | Fe_Cr_Ni_Mo_Ta | Fe15Cr13Ni30Mo10Ta32 | 0.06481036 | -18.3108 | 7.18 | 19.79166 | 572.9831 | 116.7534 | 488.4102 | 418.0912
2668 | 2668 | 2668 | 15 | 8 | 26 | 8 | 42 | 79.85511 | 0.3176053 | 0.1624722 | 1430.705 | 0 | 0 | 0 |  | Fe_Cr_Ni_Mo_Ta | Fe15Cr8Ni26Mo8Ta42 | 0.06669859 | -20.0804 | 6.929293 | 18.19192 | 600.0527 | 147.4975 | 422.7429 | 472.2383
2669 | 2669 | 2669 | 15 | 5 | 19 | 6 | 55 | 76.64334 | 0.3255141 | 0.1529962 | 1293.459 | 0 | 0 | 0 |  | Fe_Cr_Ni_Mo_Ta | Fe15Cr5Ni19Mo6Ta55 | 0.06551377 | -19.4172 | 6.51 | 16.51514 | 588.3085 | 166.0871 | 387.2408 | 548.8297
2670 | 2670 | 2670 | 7 | 52 | 21 | 17 | 3 | 106.2868 | 0.2542319 | 0.1037494 | 826.4364 | 0 | 0 | 0 |  | Fe_Cr_Ni_Mo_Ta | Fe7Cr52Ni21Mo17Ta3 | 0.04037884 | -5.8112 | 6.95 | 25.45584 | 334.4416 | 87.53419 | 828.8129 | 138.0495
2671 | 2671 | 2671 | 7 | 43 | 28 | 16 | 6 | 101.6684 | 0.265353 | 0.1176712 | 978.5209 | 0 | 0 | 0 |  | Fe_Cr_Ni_Mo_Ta | Fe7Cr43Ni28Mo16Ta6 | 0.04489118 | -8.1076 | 7.2 | 24.55585 | 331.8084 | 75.07156 | 801.0612 | 143.5334
2672 | 2672 | 2672 | 7 | 36 | 33 | 15 | 9 | 97.88473 | 0.2743757 | 0.1287294 | 1099.817 | 0 | 0 | 0 |  | Fe_Cr_Ni_Mo_Ta | Fe7Cr36Ni33Mo15Ta9 | 0.04870423 | -10.0824 | 7.37 | 23.66516 | 348.2946 | 73.66702 | 755.8355 | 169.1684
2673 | 2673 | 2673 | 8 | 30 | 36 | 13 | 14 | 93.42588 | 0.284268 | 0.1410554 | 1232.034 | 0 | 0 | 0 |  | Fe_Cr_Ni_Mo_Ta | Fe8Cr30Ni36Mo13Ta14 | 0.0536817 | -12.55014 | 7.445545 | 22.31218 | 407.6527 | 83.32903 | 701.9089 | 214.2291
2674 | 2674 | 2674 | 9 | 24 | 38 | 11 | 19 | 89.35889 | 0.2934155 | 0.1509485 | 1332.878 | 0 | 0 | 0 |  | Fe_Cr_Ni_Mo_Ta | Fe9Cr24Ni38Mo11Ta19 | 0.05782793 | -14.95853 | 7.49505 | 20.94709 | 492.4648 | 97.76942 | 627.6625 | 271.1321
2675 | 2675 | 2675 | 10 | 18 | 38 | 9 | 25 | 85.40315 | 0.3025959 | 0.1596951 | 1417.95 | 0 | 0 | 0 |  | Fe_Cr_Ni_Mo_Ta | Fe10Cr18Ni38Mo9Ta25 | 0.06189484 | -17.5508 | 7.47 | 19.57013 | 558.959 | 119.0179 | 553.7584 | 366.6613
2676 | 2676 | 2676 | 11 | 12 | 37 | 7 | 33 | 81.31391 | 0.3123218 | 0.1668035 | 1478.891 | 0 | 0 | 0 |  | Fe_Cr_Ni_Mo_Ta | Fe11Cr12Ni37Mo7Ta33 | 0.06548433 | -20.3208 | 7.37 | 17.95661 | 620.6886 | 130.6238 | 478.5823 | 408.5302
2677 | 2677 | 2677 | 12 | 7 | 32 | 5 | 44 | 77.53099 | 0.3216538 | 0.1675049 | 1461.504 | 0 | 0 | 0 |  | Fe_Cr_Ni_Mo_Ta | Fe12Cr7Ni32Mo5Ta44 | 0.06761421 | -22.2672 | 7.08 | 16.28834 | 647.3634 | 167.9307 | 403.7867 | 460.1737
2678 | 2678 | 2678 | 12 | 4 | 23 | 4 | 57 | 75.0201 | 0.3286537 | 0.1559301 | 1309.239 | 0 | 0 | 0 |  | Fe_Cr_Ni_Mo_Ta | Fe12Cr4Ni23Mo4Ta57 | 0.06580053 | -21.1996 | 6.59 | 15.03463 | 627.1338 | 189.0871 | 383.6356 | 540.7936
2679 | 2679 | 2679 | 5 | 42 | 37 | 10 | 6 | 97.64177 | 0.2696693 | 0.1156887 | 913.4701 | 0 | 0 | 0 |  | Fe_Cr_Ni_Mo_Ta | Fe5Cr42Ni37Mo10Ta6 | 0.04197926 | -9.24 | 7.52 | 20.96926 | 289.761 | 63.19783 | 783.0117 | 150.485
2680 | 2680 | 2680 | 5 | 35 | 41 | 10 | 9 | 94.44347 | 0.278424 | 0.128552 | 1057.964 | 0 | 0 | 0 |  | Fe_Cr_Ni_Mo_Ta | Fe5Cr35Ni41Mo10Ta9 | 0.04689855 | -11.0524 | 7.65 | 20.74873 | 316.7978 | 81.33015 | 765.9655 | 169.3208
2681 | 2681 | 2681 | 6 | 28 | 44 | 9 | 13 | 90.60204 | 0.2878943 | 0.140903 | 1191.705 | 0 | 0 | 0 |  | Fe_Cr_Ni_Mo_Ta | Fe6Cr28Ni44Mo9Ta13 | 0.05185871 | -13.2364 | 7.75 | 19.85422 | 392.9133 | 102.0155 | 713.1738 | 216.973
2682 | 2682 | 2682 | 7 | 22 | 45 | 8 | 18 | 87.09311 | 0.2966666 | 0.1520871 | 1314.267 | 0 | 0 | 0 |  | Fe_Cr_Ni_Mo_Ta | Fe7Cr22Ni45Mo8Ta18 | 0.0568171 | -15.6872 | 7.76 | 18.99342 | 477.0202 | 119.0688 | 628.6063 | 277.877
2683 | 2683 | 2683 | 8 | 16 | 45 | 6 | 25 | 82.88448 | 0.3066659 | 0.1634335 | 1428.975 | 0 | 0 | 0 |  | Fe_Cr_Ni_Mo_Ta | Fe8Cr16Ni45Mo6Ta25 | 0.06191298 | -18.8196 | 7.71 | 17.49286 | 577.6982 | 141.3003 | 493.2641 | 374.5667
2684 | 2684 | 2684 | 9 | 11 | 43 | 5 | 32 | 79.86493 | 0.3144603 | 0.1701301 | 1495.26 | 0 | 0 | 0 |  | Fe_Cr_Ni_Mo_Ta | Fe9Cr11Ni43Mo5Ta32 | 0.06540127 | -21.3068 | 7.58 | 16.50333 | 630.6097 | 147.9889 | 421.5673 | 408.2717
2685 | 2685 | 2685 | 11 | 6 | 38 | 3 | 43 | 76.1536 | 0.3236171 | 0.172629 | 1499.778 | 0 | 0 | 0 |  | Fe_Cr_Ni_Mo_Ta | Fe11Cr6Ni38Mo3Ta43 | 0.06817678 | -23.64239 | 7.29703 | 14.81778 | 665.6368 | 180.6198 | 377.9789 | 463.4514
2686 | 2686 | 2686 | 3 | 32 | 50 | 6 | 9 | 90.79289 | 0.2839964 | 0.1283593 | 1017.186 | 0 | 0 | 0 |  | Fe_Cr_Ni_Mo_Ta | Fe3Cr32Ni50Mo6Ta9 | 0.04506198 | -11.7892 | 7.97 | 17.70282 | 329.3949 | 101.9875 | 725.5406 | 160.348
2687 | 2687 | 2687 | 4 | 25 | 52 | 6 | 13 | 87.60574 | 0.2929137 | 0.1425372 | 1176.729 | 0 | 0 | 0 |  | Fe_Cr_Ni_Mo_Ta | Fe4Cr25Ni52Mo6Ta13 | 0.05093669 | -13.9588 | 8.03 | 17.49171 | 394.7219 | 128.9638 | 679.5861 | 192.7549
2688 | 2688 | 2688 | 5 | 19 | 53 | 5 | 18 | 84.13806 | 0.3017167 | 0.1546357 | 1307.429 | 0 | 0 | 0 |  | Fe_Cr_Ni_Mo_Ta | Fe5Cr19Ni53Mo5Ta18 | 0.05630834 | -16.5756 | 8.04 | 16.57589 | 498.4533 | 143.1532 | 589.1271 | 298.0493
2689 | 2689 | 2689 | 6 | 13 | 53 | 4 | 23 | 80.90023 | 0.3099766 | 0.164551 | 1409.483 | 0 | 0 | 0 |  | Fe_Cr_Ni_Mo_Ta | Fe6Cr13Ni53Mo4Ta23 | 0.06066814 | -19.19927 | 8.030303 | 15.51549 | 567.238 | 164.562 | 493.5287 | 330.8585
2690 | 2690 | 2690 | 8 | 8 | 50 | 4 | 30 | 78.51055 | 0.3169274 | 0.1729545 | 1506.454 | 0 | 0 | 0 |  | Fe_Cr_Ni_Mo_Ta | Fe8Cr8Ni50Mo4Ta30 | 0.06471685 | -21.8032 | 7.86 | 15.12085 | 627.6057 | 175.3164 | 436.1472 | 414.9429
2691 | 2691 | 2691 | 3 | 12 | 5 | 47 | 33 | 101.7888 | 0.2904968 | 0.09951361 | 870.1812 | 0 | 0 | 0 |  | Fe_Cr_Ni_Mo_Ta | Fe3Cr12Ni5Mo47Ta33 | 0.04741902 | -7.684 | 5.93 | 24.64224 | 476.1784 | 87.88504 | 471.9579 | 381.4557
2692 | 2692 | 2692 | 5 | 11 | 5 | 40 | 39 | 97.13389 | 0.2968683 | 0.1047891 | 906.6493 | 0 | 0 | 0 |  | Fe_Cr_Ni_Mo_Ta | Fe5Cr11Ni5Mo40Ta39 | 0.04973415 | -8.6692 | 5.91 | 23.97895 | 470.784 | 76.65982 | 503.2751 | 388.0559
2693 | 2693 | 2693 | 7 | 10 | 4 | 34 | 44 | 93.33633 | 0.3022911 | 0.1068195 | 906.1317 | 0 | 0 | 0 |  | Fe_Cr_Ni_Mo_Ta | Fe7Cr10Ni4Mo34Ta44 | 0.05111674 | -9.026834 | 5.858586 | 23.22486 | 467.6495 | 82.24696 | 510.1947 | 416.7194
2694 | 2694 | 2694 | 11 | 9 | 4 | 27 | 49 | 88.94638 | 0.308205 | 0.1152646 | 974.0771 | 0 | 0 | 0 |  | Fe_Cr_Ni_Mo_Ta | Fe11Cr9Ni4Mo27Ta49 | 0.0544007 | -10.104 | 5.89 | 22.40179 | 473.2767 | 88.9958 | 502.1507 | 473.7041
2695 | 2695 | 2695 | 14 | 7 | 3 | 22 | 53 | 85.61022 | 0.3133803 | 0.1174206 | 973.4262 | 0 | 0 | 0 |  | Fe_Cr_Ni_Mo_Ta | Fe14Cr7Ni3Mo22Ta53 | 0.05555368 | -10.43771 | 5.868687 | 21.24865 | 474.1299 | 95.92166 | 464.8312 | 498.476
2696 | 2696 | 2696 | 3 | 19 | 6 | 51 | 21 | 108.3331 | 0.2783002 | 0.1045052 | 962.1236 | 0 | 0 | 0 |  | Fe_Cr_Ni_Mo_Ta | Fe3Cr19Ni6Mo51Ta21 | 0.0490241 | -6.4344 | 6.09 | 27.9757 | 539.2491 | 106.3 | 475.8134 | 329.3973
2697 | 2697 | 2697 | 5 | 17 | 7 | 44 | 27 | 103.1026 | 0.2855492 | 0.1120165 | 1027.966 | 0 | 0 | 0 |  | Fe_Cr_Ni_Mo_Ta | Fe5Cr17Ni7Mo44Ta27 | 0.05185055 | -8.0972 | 6.11 | 26.99537 | 510.4414 | 94.9996 | 493.6604 | 336.9781
2698 | 2698 | 2698 | 7 | 16 | 8 | 38 | 32 | 98.77859 | 0.2913848 | 0.1189297 | 1085.793 | 0 | 0 | 0 |  | Fe_Cr_Ni_Mo_Ta | Fe7Cr16Ni8Mo38Ta32 | 0.05442031 | -9.500245 | 6.138614 | 26.16261 | 508.6964 | 89.23944 | 512.8097 | 344.7216
2699 | 2699 | 2699 | 10 | 14 | 8 | 32 | 36 | 94.79323 | 0.2970479 | 0.1244618 | 1125.71 | 0 | 0 | 0 |  | Fe_Cr_Ni_Mo_Ta | Fe10Cr14Ni8Mo32Ta36 | 0.05662139 | -10.6224 | 6.16 | 25.17221 | 502.1865 | 83.52692 | 504.0876 | 410.4302
2700 | 2700 | 2700 | 14 | 11 | 9 | 26 | 40 | 90.43511 | 0.303499 | 0.1320294 | 1183.877 | 0 | 0 | 0 |  | Fe_Cr_Ni_Mo_Ta | Fe14Cr11Ni9Mo26Ta40 | 0.05910168 | -12.234 | 6.24 | 23.77478 | 505.1496 | 82.08617 | 509.0442 | 450.8445
2701 | 2701 | 2701 | 18 | 9 | 8 | 21 | 44 | 86.90216 | 0.3087991 | 0.1360865 | 1200.961 | 0 | 0 | 0 |  | Fe_Cr_Ni_Mo_Ta | Fe18Cr9Ni8Mo21Ta44 | 0.06091938 | -12.9464 | 6.24 | 22.55017 | 509.7890625 | 96.3165 | 482.3278 | 466.3566
2702 | 2702 | 2702 | 23 | 7 | 7 | 16 | 46 | 83.75523 | 0.3132528 | 0.1412139 | 1230.324 | 0 | 0 | 0 |  | Fe_Cr_Ni_Mo_Ta | Fe23Cr7Ni7Mo16Ta46 | 0.0630844 | -13.66718 | 6.282828 | 21.3416 | 519.0823 | 111.7161 | 515.2377 | 461.3783
2703 | 2703 | 2703 | 3 | 29 | 4 | 52 | 12 | 114.1416 | 0.2659613 | 0.10207 | 946.214 | 0 | 0 | 0 |  | Fe_Cr_Ni_Mo_Ta | Fe3Cr29Ni4Mo52Ta12 | 0.04867502 | -4.0716 | 6.1 | 31.14017 | 598.6943 | 124.2501 | 510.9175 | 243.7139
2704 | 2704 | 2704 | 4 | 27 | 8 | 46 | 16 | 109.3477 | 0.2723013 | 0.11267 | 1057.555 | 0 | 0 | 0 |  | Fe_Cr_Ni_Mo_Ta | Fe4Cr27Ni8Mo46Ta16 | 0.05161502 | -6.275463 | 6.237624 | 30.08174 | 568.0692 | 114.8514 | 548.257 | 287.6093
2705 | 2705 | 2705 | 6 | 24 | 10 | 39 | 21 | 104.0963 | 0.2797769 | 0.1220203 | 1147.815 | 0 | 0 | 0 |  | Fe_Cr_Ni_Mo_Ta | Fe6Cr24Ni10Mo39Ta21 | 0.05460459 | -8.298 | 6.31 | 28.74213 | 551.0124 | 90.40563 | 562.0219 | 328.0977
2706 | 2706 | 2706 | 9 | 21 | 12 | 34 | 25 | 99.73082 | 0.2862073 | 0.1297638 | 1216.587 | 0 | 0 | 0 |  | Fe_Cr_Ni_Mo_Ta | Fe9Cr21Ni12Mo34Ta25 | 0.0569614 | -10.05274 | 6.405941 | 27.43521 | 526.6674 | 95.35303 | 555.8061 | 350.6724
2707 | 2707 | 2707 | 13 | 17 | 13 | 29 | 28 | 95.72152 | 0.2923603 | 0.1366414 | 1274.114 | 0 | 0 | 0 |  | Fe_Cr_Ni_Mo_Ta | Fe13Cr17Ni13Mo29Ta28 | 0.05903249 | -11.5628 | 6.5 | 26.09291 | 518.9432 | 87.86851 | 569.9166 | 352.7515
2708 | 2708 | 2708 | 17 | 14 | 14 | 24 | 31 | 91.84053 | 0.2981218 | 0.1431238 | 1320.969 | 0 | 0 | 0 |  | Fe_Cr_Ni_Mo_Ta | Fe17Cr14Ni14Mo24Ta31 | 0.06111527 | -13.0012 | 6.59 | 24.68421 | 520.4261 | 86.65325 | 519.7039 | 371.04
2709 | 2709 | 2709 | 23 | 11 | 13 | 19 | 34 | 88.05328 | 0.303697 | 0.1484476 | 1348.714 | 0 | 0 | 0 |  | Fe_Cr_Ni_Mo_Ta | Fe23Cr11Ni13Mo19Ta34 | 0.06321179 | -13.9404 | 6.64 | 23.2112 | 519.5167 | 91.26676 | 543.7229 | 416.6752
2710 | 2710 | 2710 | 29 | 8 | 12 | 15 | 36 | 84.96812 | 0.3083166 | 0.152971 | 1369.926 | 0 | 0 | 0 |  | Fe_Cr_Ni_Mo_Ta | Fe29Cr8Ni12Mo15Ta36 | 0.06487948 | -14.6536 | 6.7 | 21.81651 | 513.86 | 104.6291 | 503.05 | 436.3754
2711 | 2711 | 2711 | 36 | 6 | 9 | 12 | 37 | 82.89336 | 0.3110663 | 0.1556044 | 1374.982 | 0 | 0 | 0 |  | Fe_Cr_Ni_Mo_Ta | Fe36Cr6Ni9Mo12Ta37 | 0.06614563 | -14.5092 | 6.71 | 20.83363 | 497.5658 | 115.3792 | 485.672 | 466.4847
2712 | 2712 | 2712 | 3 | 38 | 6 | 43 | 10 | 113.1459 | 0.2616372 | 0.1089798 | 1009.899 | 0 | 0 | 0 |  | Fe_Cr_Ni_Mo_Ta | Fe3Cr38Ni6Mo43Ta10 | 0.05051886 | -4.324 | 6.2 | 32.04122 | 601.7635 | 123.7363 | 579.5378 | 256.9023
2713 | 2713 | 2713 | 4 | 34 | 10 | 38 | 13 | 108.8625 | 0.2681067 | 0.1190468 | 1119.097 | 0 | 0 | 0 |  | Fe_Cr_Ni_Mo_Ta | Fe4Cr34Ni10Mo38Ta13 | 0.05275041 | -6.396898 | 6.353535 | 30.69145 | 559.9816 | 113.4304 | 608.5442 | 270.1651
2714 | 2714 | 2714 | 7 | 29 | 14 | 33 | 16 | 104.0442 | 0.275539 | 0.1290648 | 1219.208 | 0 | 0 | 0 |  | Fe_Cr_Ni_Mo_Ta | Fe7Cr29Ni14Mo33Ta16 | 0.05504609 | -8.570962 | 6.545455 | 29.05933 | 540.5795 | 107.4933 | 610.2181 | 281.8651
2715 | 2715 | 2715 | 10 | 25 | 17 | 29 | 19 | 99.89183 | 0.2820998 | 0.1364185 | 1283.594 | 0 | 0 | 0 |  | Fe_Cr_Ni_Mo_Ta | Fe10Cr25Ni17Mo29Ta19 | 0.05703758 | -10.3572 | 6.69 | 27.56284 | 517.8456 | 98.25945 | 646.7996 | 309.7462
2716 | 2716 | 2716 | 15 | 20 | 19 | 25 | 21 | 95.97452 | 0.2883152 | 0.1432375 | 1338.558 | 0 | 0 | 0 |  | Fe_Cr_Ni_Mo_Ta | Fe15Cr20Ni19Mo25Ta21 | 0.05870934 | -11.7864 | 6.85 | 26.04918 | 516.3399 | 91.182 | 614.4106 | 300.6816
2717 | 2717 | 2717 | 20 | 16 | 19 | 21 | 24 | 92.18094 | 0.2944303 | 0.148496 | 1371.402 | 0 | 0 | 0 |  | Fe_Cr_Ni_Mo_Ta | Fe20Cr16Ni19Mo21Ta24 | 0.06065375 | -12.9892 | 6.92 | 24.55585 | 512.0686 | 81.74269 | 619.3662 | 366.5353
2718 | 2718 | 2718 | 26 | 12 | 18 | 17 | 26 | 88.73393 | 0.2998345 | 0.153104 | 1394.773 | 0 | 0 | 0 |  | Fe_Cr_Ni_Mo_Ta | Fe26Cr12Ni18Mo17Ta26 | 0.06231083 | -13.83206 | 6.989899 | 23.06218 | 506.7688 | 100.7487 | 562.3312 | 376.1758
2719 | 2719 | 2719 | 34 | 9 | 17 | 13 | 28 | 85.40572 | 0.3045588 | 0.1564748 | 1393.199 | 0 | 0 | 0 |  | Fe_Cr_Ni_Mo_Ta | Fe34Cr9Ni17Mo13Ta28 | 0.06373001 | -14.36408 | 7.069307 | 21.33795 | 491.9621 | 102.6719 | 540.3449 | 396.9846
2720 | 2720 | 2720 | 43 | 6 | 12 | 11 | 28 | 83.79488 | 0.3066603 | 0.1575492 | 1385.123 | 0 | 0 | 0 |  | Fe_Cr_Ni_Mo_Ta | Fe43Cr6Ni12Mo11Ta28 | 0.06440171 | -13.6736 | 7.06 | 20.55821 | 475.1606 | 106.8271 | 501.5087 | 400.6195
2721 | 2721 | 2721 | 3 | 45 | 9 | 35 | 8 | 111.9694 | 0.2579001 | 0.11249 | 1025.175 | 0 | 0 | 0 |  | Fe_Cr_Ni_Mo_Ta | Fe3Cr45Ni9Mo35Ta8 | 0.05015621 | -4.7228 | 6.34 | 31.52713 | 550.072 | 131.9537 | 664.931 | 202.2322
2722 | 2722 | 2722 | 5 | 39 | 14 | 31 | 10 | 107.7137 | 0.2649714 | 0.1231882 | 1141.12 | 0 | 0 | 0 |  | Fe_Cr_Ni_Mo_Ta | Fe5Cr39Ni14Mo31Ta10 | 0.05184763 | -6.772778 | 6.565657 | 29.99167 | 517.3513 | 123.7902 | 668.0182 | 198.367
2723 | 2723 | 2723 | 8 | 33 | 19 | 27 | 12 | 103.1807 | 0.2724713 | 0.1324169 | 1230.402 | 0 | 0 | 0 |  | Fe_Cr_Ni_Mo_Ta | Fe8Cr33Ni19Mo27Ta12 | 0.05347236 | -8.743598 | 6.808081 | 28.2489 | 484.4576 | 107.4068 | 689.6644 | 221.2367
2724 | 2724 | 2724 | 12 | 28 | 22 | 24 | 14 | 99.36447 | 0.2789212 | 0.1381476 | 1274.422 | 0 | 0 | 0 |  | Fe_Cr_Ni_Mo_Ta | Fe12Cr28Ni22Mo24Ta14 | 0.05496338 | -10.1296 | 6.98 | 26.75818 | 478.5913 | 94.30402 | 683.4017 | 223.2539
2725 | 2725 | 2725 | 17 | 23 | 24 | 20 | 16 | 95.27178 | 0.2854999 | 0.1441017 | 1314.465 | 0 | 0 | 0 |  | Fe_Cr_Ni_Mo_Ta | Fe17Cr23Ni24Mo20Ta16 | 0.05651021 | -11.4012 | 7.14 | 25.0078 | 471.2797 | 93.64445 | 686.2059 | 254.0599
2726 | 2726 | 2726 | 22 | 18 | 25 | 17 | 18 | 91.75741 | 0.2916157 | 0.1488349 | 1343.06 | 0 | 0 | 0 |  | Fe_Cr_Ni_Mo_Ta | Fe22Cr18Ni25Mo17Ta18 | 0.05802922 | -12.4628 | 7.26 | 23.47999 | 468.6317 | 90.11531 | 631.7678 | 295.8627
2727 | 2727 | 2727 | 30 | 13 | 24 | 13 | 20 | 87.80896 | 0.2979262 | 0.1527487 | 1349.788 | 0 | 0 | 0 |  | Fe_Cr_Ni_Mo_Ta | Fe30Cr13Ni24Mo13Ta20 | 0.05957044 | -13.2072 | 7.36 | 21.5172 | 468.9929 | 98.04002 | 586.8365 | 318.0442
2728 | 2728 | 2728 | 38 | 9 | 22 | 11 | 20 | 85.6866 | 0.3011399 | 0.1533183 | 1330.132 | 0 | 0 | 0 |  | Fe_Cr_Ni_Mo_Ta | Fe38Cr9Ni22Mo11Ta20 | 0.05975623 | -12.98 | 7.44 | 20.34183 | 455.2798 | 100.1592 | 577.4303 | 321.5865
2729 | 2729 | 2729 | 50 | 6 | 16 | 8 | 20 | 83.44684 | 0.3036006 | 0.1526115 | 1287.645 | 0 | 0 | 0 |  | Fe_Cr_Ni_Mo_Ta | Fe50Cr6Ni16Mo8Ta20 | 0.0598402 | -12.0752 | 7.44 | 18.72859 | 426.5581 | 118.0254 | 519.8203 | 356.5535
2730 | 2730 | 2730 | 3 | 50 | 14 | 25 | 7 | 108.9625 | 0.256461 | 0.1171587 | 1039.985 | 0 | 0 | 0 |  | Fe_Cr_Ni_Mo_Ta | Fe3Cr50Ni14Mo25Ta7 | 0.04858169 | -5.801857 | 6.555556 | 29.17916 | 460.9305 | 116.9153 | 761.7665 | 179.6345
2731 | 2731 | 2731 | 6 | 42 | 21 | 23 | 8 | 104.7188 | 0.2647401 | 0.124672 | 1109.732 | 0 | 0 | 0 |  | Fe_Cr_Ni_Mo_Ta | Fe6Cr42Ni21Mo23Ta8 | 0.04937678 | -7.6796 | 6.88 | 27.64399 | 434.2654 | 104.6355 | 749.4443 | 188.0501
2732 | 2732 | 2732 | 9 | 36 | 26 | 20 | 9 | 100.8642 | 0.2714415 | 0.1307289 | 1158.303 | 0 | 0 | 0 |  | Fe_Cr_Ni_Mo_Ta | Fe9Cr36Ni26Mo20Ta9 | 0.05002716 | -9.0052 | 7.13 | 25.98673 | 403.2596 | 87.077 | 754.1282 | 197.6136
2733 | 2733 | 2733 | 13 | 29 | 28 | 18 | 11 | 97.22076 | 0.2788266 | 0.1387117 | 1239.124 | 0 | 0 | 0 |  | Fe_Cr_Ni_Mo_Ta | Fe13Cr29Ni28Mo18Ta11 | 0.05207143 | -10.23773 | 7.282828 | 24.7415 | 398.4256 | 83.07887 | 741.5763 | 197.0018
2734 | 2734 | 2734 | 18 | 24 | 30 | 16 | 12 | 94.18082 | 0.2842611 | 0.1403503 | 1231.953 | 0 | 0 | 0 |  | Fe_Cr_Ni_Mo_Ta | Fe18Cr24Ni30Mo16Ta12 | 0.0527695 | -10.8576 | 7.44 | 23.4 | 394.2963 | 78.19049 | 722.7917 | 188.7447
2735 | 2735 | 2735 | 25 | 18 | 31 | 13 | 14 | 90.16999 | 0.2913852 | 0.1429936 | 1227.312 | 0 | 0 | 0 |  | Fe_Cr_Ni_Mo_Ta | Fe25Cr18Ni31Mo13Ta14 | 0.05429206 | -11.71924 | 7.584158 | 21.52276 | 403.6939 | 81.29753 | 686.6578 | 232.6705
2736 | 2736 | 2736 | 32 | 13 | 30 | 10 | 15 | 86.93596 | 0.2967613 | 0.1465821 | 1239.499 | 0 | 0 | 0 |  | Fe_Cr_Ni_Mo_Ta | Fe32Cr13Ni30Mo10Ta15 | 0.05509771 | -12.0684 | 7.69 | 19.72714 | 410.7022 | 90.23419 | 646.3352 | 280.9388
2737 | 2737 | 2737 | 42 | 8 | 26 | 8 | 15 | 84.55739 | 0.3005174 | 0.1476523 | 1226.549 | 0 | 0 | 0 |  | Fe_Cr_Ni_Mo_Ta | Fe42Cr8Ni26Mo8Ta15 | 0.05512584 | -11.55147 | 7.747475 | 18.3277 | 386.6292 | 96.16985 | 569.5886 | 296.1076
2738 | 2738 | 2738 | 55 | 5 | 19 | 6 | 15 | 82.8312 | 0.302301 | 0.1435012 | 1150.54 | 0 | 0 | 0 |  | Fe_Cr_Ni_Mo_Ta | Fe55Cr5Ni19Mo6Ta15 | 0.05470881 | -10.4412 | 7.71 | 16.87454 | 377.8882 | 119.5516 | 491.0011 | 313.6478
2739 | 2739 | 2739 | 3 | 52 | 21 | 17 | 7 | 104.9359 | 0.2585031 | 0.1181835 | 1002.957 | 0 | 0 | 0 |  | Fe_Cr_Ni_Mo_Ta | Fe3Cr52Ni21Mo17Ta7 | 0.04643816 | -7.2992 | 6.83 | 25.75578 | 358.5838 | 87.75278 | 791.6193 | 169.0486
2740 | 2740 | 2740 | 6 | 43 | 28 | 16 | 7 | 101.3583 | 0.2663491 | 0.1236127 | 1049.775 | 0 | 0 | 0 |  | Fe_Cr_Ni_Mo_Ta | Fe6Cr43Ni28Mo16Ta7 | 0.04629296 | -8.5324 | 7.17 | 24.61625 | 340.1271 | 71.80282 | 799.7784 | 164.0632
2741 | 2741 | 2741 | 9 | 36 | 33 | 15 | 7 | 98.46024 | 0.2724985 | 0.1262758 | 1064.106 | 0 | 0 | 0 |  | Fe_Cr_Ni_Mo_Ta | Fe9Cr36Ni33Mo15Ta7 | 0.04608716 | -9.1608 | 7.43 | 23.56608 | 325.7572 | 69.33661 | 783.4191 | 145.1092
2742 | 2742 | 2742 | 14 | 30 | 36 | 13 | 8 | 94.97576 | 0.2790665 | 0.1267977 | 1043.239 | 0 | 0 | 0 |  | Fe_Cr_Ni_Mo_Ta | Fe14Cr30Ni36Mo13Ta8 | 0.04676499 | -9.748064 | 7.623762 | 22.03766 | 312.705 | 60.56944 | 782.6002 | 144.5556
2743 | 2743 | 2743 | 19 | 24 | 38 | 11 | 9 | 91.69795 | 0.2853383 | 0.1295785 | 1051.854 | 0 | 0 | 0 |  | Fe_Cr_Ni_Mo_Ta | Fe19Cr24Ni38Mo11Ta9 | 0.0475741 | -10.24135 | 7.792079 | 20.52874 | 307.7433 | 59.72629 | 754.5087 | 135.964
2744 | 2744 | 2744 | 25 | 18 | 38 | 9 | 10 | 88.58411 | 0.2912849 | 0.1347015 | 1089.762 | 0 | 0 | 0 |  | Fe_Cr_Ni_Mo_Ta | Fe25Cr18Ni38Mo9Ta10 | 0.0485629 | -10.5848 | 7.92 | 19.02209 | 315.4177 | 61.56437 | 714.1255 | 166.9038
2745 | 2745 | 2745 | 33 | 12 | 37 | 7 | 11 | 85.43548 | 0.297168 | 0.1360775 | 1078.565 | 0 | 0 | 0 |  | Fe_Cr_Ni_Mo_Ta | Fe33Cr12Ni37Mo7Ta11 | 0.04939748 | -10.7112 | 8.03 | 17.32051 | 327.8863 | 72.86584 | 639.6762 | 209.764
2746 | 2746 | 2746 | 44 | 7 | 32 | 5 | 12 | 82.79262 | 0.3016338 | 0.1365297 | 1058.651 | 0 | 0 | 0 |  | Fe_Cr_Ni_Mo_Ta | Fe44Cr7Ni32Mo5Ta12 | 0.05025487 | -10.4784 | 8.04 | 15.62658 | 338.1056 | 90.90422 | 551.4208 | 276.0641
2747 | 2747 | 2747 | 57 | 4 | 23 | 4 | 12 | 81.74178 | 0.3026148 | 0.1342157 | 1018.894 | 0 | 0 | 0 |  | Fe_Cr_Ni_Mo_Ta | Fe57Cr4Ni23Mo4Ta12 | 0.05009296 | -9.3736 | 7.94 | 14.717 | 332.8741 | 107.5311 | 436.1821 | 253.3828125
2748 | 2748 | 2748 | 6 | 42 | 37 | 10 | 5 | 97.93953 | 0.2686462 | 0.1143871 | 894.3265 | 0 | 0 | 0 |  | Fe_Cr_Ni_Mo_Ta | Fe6Cr42Ni37Mo10Ta5 | 0.0401333 | -8.7276 | 7.55 | 20.85665 | 269.2196 | 65.04862 | 773.8721 | 144.7931
2749 | 2749 | 2749 | 9 | 35 | 41 | 10 | 5 | 95.55081 | 0.2745949 | 0.1164147 | 906.4026 | 0 | 0 | 0 |  | Fe_Cr_Ni_Mo_Ta | Fe9Cr35Ni41Mo10Ta5 | 0.04026645 | -8.8972 | 7.77 | 20.38112 | 259.9182 | 53.27105 | 766.5273 | 131.0653
2750 | 2750 | 2750 | 13 | 28 | 44 | 9 | 6 | 92.36255 | 0.2816903 | 0.1207629 | 938.7564 | 0 | 0 | 0 |  | Fe_Cr_Ni_Mo_Ta | Fe13Cr28Ni44Mo9Ta6 | 0.0417065 | -9.364 | 7.96 | 19.30181 | 251.6205 | 47.49633 | 753.3341 | 121.0138
2751 | 2751 | 2751 | 18 | 22 | 45 | 8 | 7 | 89.60686 | 0.2876384 | 0.124161 | 960.8185 | 0 | 0 | 0 |  | Fe_Cr_Ni_Mo_Ta | Fe18Cr22Ni45Mo8Ta7 | 0.04310584 | -9.6548 | 8.09 | 18.25815 | 258.9912 | 54.66583 | 729.9315 | 127.8476
2752 | 2752 | 2752 | 25 | 16 | 45 | 6 | 8 | 86.32473 | 0.293884 | 0.12549 | 950.6457 | 0 | 0 | 0 |  | Fe_Cr_Ni_Mo_Ta | Fe25Cr16Ni45Mo6Ta8 | 0.0439297 | -9.7824 | 8.22 | 16.42529 | 267.9801 | 56.29818 | 713.7267 | 138.4659
2753 | 2753 | 2753 | 32 | 11 | 43 | 5 | 9 | 84.07013 | 0.2985096 | 0.1276588 | 959.3931 | 0 | 0 | 0 |  | Fe_Cr_Ni_Mo_Ta | Fe32Cr11Ni43Mo5Ta9 | 0.04529075 | -9.8804 | 8.27 | 15.35546 | 282.4725 | 64.12568 | 607.3995 | 188.8023
2754 | 2754 | 2754 | 43 | 6 | 38 | 3 | 11 | 81.19131 | 0.3037908 | 0.1278742 | 937.7354 | 0 | 0 | 0 |  | Fe_Cr_Ni_Mo_Ta | Fe43Cr6Ni38Mo3Ta11 | 0.04759743 | -10.20371 | 8.247525 | 13.45296 | 306.8051 | 81.2076 | 445.8026 | 249.7639
2755 | 2755 | 2755 | 9 | 32 | 50 | 6 | 3 | 92.36759 | 0.2782461 | 0.1004401 | 695.9219 | 1 | 1 | 1 | 695.9219 | Fe_Cr_Ni_Mo_Ta | Fe9Cr32Ni50Mo6Ta3 | 0.03247546 | -8.0452 | 8.15 | 16.89112 | 226.2767 | 50.37349 | 671.4412 | 108.374 | 226.2767 | 50.37349 | 671.4412 | 108.374
2756 | 2756 | 2756 | 13 | 25 | 52 | 6 | 4 | 89.76069 | 0.2849789 | 0.1070186 | 756.1465 | 1 | 0 | 0 |  | Fe_Cr_Ni_Mo_Ta | Fe13Cr25Ni52Mo6Ta4 | 0.03522512 | -8.2996 | 8.3 | 16.51514 | 217.8729 | 42.88174 | 669.1204 | 88.12488
2757 | 2757 | 2757 | 18 | 19 | 53 | 5 | 5 | 86.94887 | 0.2911421 | 0.1105426 | 778.5 | 1 | 0 | 0 |  | Fe_Cr_Ni_Mo_Ta | Fe18Cr19Ni53Mo5Ta5 | 0.03692232 | -8.4636 | 8.43 | 15.31633 | 216.9038 | 46.21021 | 657.0248 | 136.6614
2758 | 2758 | 2758 | 23 | 13 | 53 | 4 | 6 | 84.24285 | 0.2971146 | 0.1189174 | 854.5099 | 0 | 0 | 0 |  | Fe_Cr_Ni_Mo_Ta | Fe23Cr13Ni53Mo4Ta6 | 0.03871369 | -8.646465 | 8.545455 | 14.07343 | 224.9097 | 55.87018 | 616.0048 | 170.0072
2759 | 2759 | 2759 | 30 | 8 | 50 | 4 | 8 | 82.39915 | 0.3018484 | 0.1229578 | 890.3396 | 0 | 0 | 0 |  | Fe_Cr_Ni_Mo_Ta | Fe30Cr8Ni50Mo4Ta8 | 0.04285719 | -9.3952 | 8.52 | 13.89244 | 251.92 | 64.80032 | 562.2328 | 213.8921
2760 | 2760 | 2760 | 5 | 12 | 33 | 47 | 3 | 109.2098 | 0.274121 | 0.1286562 | 1268.488 | 0 | 0 | 0 |  | Fe_Cr_Ni_Mo_Ta | Fe5Cr12Ni33Mo47Ta3 | 0.04703568 | -7.4168 | 7.39 | 28.1169 | 491.9611 | 142.7276 | 436.0956 | 149.3904
2761 | 2761 | 2761 | 5 | 11 | 39 | 40 | 5 | 104.6443 | 0.2794325 | 0.1359479 | 1323.933 | 0 | 0 | 0 |  | Fe_Cr_Ni_Mo_Ta | Fe5Cr11Ni39Mo40Ta5 | 0.04872834 | -8.8732 | 7.61 | 27.09446 | 412.3012 | 125.6954 | 534.7405 | 128.9694
2762 | 2762 | 2762 | 4 | 10 | 44 | 34 | 7 | 100.7003 | 0.2844595 | 0.1422501 | 1368.637 | 0 | 0 | 0 |  | Fe_Cr_Ni_Mo_Ta | Fe4Cr10Ni44Mo34Ta7 | 0.0502158 | -10.30425 | 7.787879 | 25.88659 | 356.6407 | 109.4911 | 552.4839 | 128.9438
2763 | 2763 | 2763 | 4 | 9 | 49 | 27 | 11 | 95.29639 | 0.2917769 | 0.1498801 | 1413.974 | 0 | 0 | 0 |  | Fe_Cr_Ni_Mo_Ta | Fe4Cr9Ni49Mo27Ta11 | 0.05298042 | -12.5844 | 7.93 | 24.01562 | 340.5427 | 89.29607 | 586.9802 | 183.7837
2764 | 2764 | 2764 | 3 | 7 | 53 | 22 | 14 | 91.2288 | 0.2981432 | 0.1565448 | 1457.853 | 0 | 0 | 0 |  | Fe_Cr_Ni_Mo_Ta | Fe3Cr7Ni53Mo22Ta14 | 0.05511606 | -14.53076 | 8.060606 | 22.22727 | 356.9112 | 98.76553 | 608.7079 | 227.9775
2765 | 2765 | 2765 | 6 | 19 | 21 | 51 | 3 | 113.4516 | 0.2671555 | 0.1175468 | 1144.375 | 0 | 0 | 0 |  | Fe_Cr_Ni_Mo_Ta | Fe6Cr19Ni21Mo51Ta3 | 0.04647721 | -5.8116 | 6.93 | 29.96848 | 612.7725 | 162.4616 | 372.8812 | 175.0837
2766 | 2766 | 2766 | 7 | 17 | 27 | 44 | 5 | 108.7217 | 0.2727372 | 0.1267561 | 1231.493 | 0 | 0 | 0 |  | Fe_Cr_Ni_Mo_Ta | Fe7Cr17Ni27Mo44Ta5 | 0.04850295 | -7.5108 | 7.17 | 28.9446 | 544.9139 | 147.1355 | 487.8551 | 166.934
2767 | 2767 | 2767 | 8 | 16 | 32 | 38 | 7 | 104.5016 | 0.2776692 | 0.1331237 | 1278.454 | 0 | 0 | 0 |  | Fe_Cr_Ni_Mo_Ta | Fe8Cr16Ni32Mo38Ta7 | 0.05014432 | -8.937947 | 7.356436 | 27.85576 | 472.688 | 132.8191 | 588.3795 | 187.7704
2768 | 2768 | 2768 | 8 | 14 | 36 | 32 | 10 | 100.0929 | 0.2838261 | 0.1407327 | 1340.679 | 0 | 0 | 0 |  | Fe_Cr_Ni_Mo_Ta | Fe8Cr14Ni36Mo32Ta10 | 0.05237397 | -10.8048 | 7.5 | 26.39394 | 424.1377 | 113.1339 | 613.0046 | 215.4663
2769 | 2769 | 2769 | 9 | 11 | 40 | 26 | 14 | 94.93311 | 0.2916703 | 0.1487627 | 1398.68 | 0 | 0 | 0 |  | Fe_Cr_Ni_Mo_Ta | Fe9Cr11Ni40Mo26Ta14 | 0.05516615 | -13.07 | 7.64 | 24.44811 | 426.8066 | 93.66775 | 579.8185 | 238.0456
2770 | 2770 | 2770 | 8 | 9 | 44 | 21 | 18 | 90.62531 | 0.2986032 | 0.1559148 | 1449.099 | 0 | 0 | 0 |  | Fe_Cr_Ni_Mo_Ta | Fe8Cr9Ni44Mo21Ta18 | 0.05770545 | -15.4016 | 7.74 | 22.55549 | 452.7057 | 101.9429 | 582.6555 | 293.9888
2771 | 2771 | 2771 | 7 | 7 | 46 | 16 | 23 | 86.29927 | 0.3060238 | 0.1634028 | 1500.633 | 0 | 0 | 0 |  | Fe_Cr_Ni_Mo_Ta | Fe7Cr7Ni46Mo16Ta23 | 0.06068651 | -18.11529 | 7.767677 | 20.48987 | 526.4313 | 119.0488 | 512.6343 | 341.4199
2772 | 2772 | 2772 | 4 | 29 | 12 | 52 | 3 | 116.9764 | 0.2598475 | 0.1066493 | 1009.622 | 0 | 0 | 0 |  | Fe_Cr_Ni_Mo_Ta | Fe4Cr29Ni12Mo52Ta3 | 0.0459777 | -4.018 | 6.53 | 31.87224 | 640.9318 | 149.3674 | 392.4572 | 196.2591
2773 | 2773 | 2773 | 8 | 27 | 16 | 46 | 4 | 112.9054 | 0.2640213 | 0.1145018 | 1084.061 | 0 | 0 | 0 |  | Fe_Cr_Ni_Mo_Ta | Fe8Cr27Ni16Mo46Ta4 | 0.04754378 | -5.252818 | 6.752475 | 31.07492 | 634.2018 | 145.4367 | 508.7308 | 174.7257
2774 | 2774 | 2774 | 10 | 24 | 21 | 39 | 6 | 108.1506 | 0.2698846 | 0.1240437 | 1174.735 | 0 | 0 | 0 |  | Fe_Cr_Ni_Mo_Ta | Fe10Cr24Ni21Mo39Ta6 | 0.04937431 | -6.9732 | 6.98 | 29.71515 | 566.3364 | 143.3689 | 581.5362 | 165.3879
2775 | 2775 | 2775 | 12 | 21 | 25 | 34 | 9 | 103.5739 | 0.276442 | 0.131476 | 1238.915 | 0 | 0 | 0 |  | Fe_Cr_Ni_Mo_Ta | Fe12Cr21Ni25Mo34Ta9 | 0.05161513 | -8.740712 | 7.138614 | 28.218 | 503.4379 | 131.5193 | 648.0472 | 200.8299
2776 | 2776 | 2776 | 13 | 17 | 28 | 29 | 13 | 98.87957 | 0.2841136 | 0.1401381 | 1318.277 | 0 | 0 | 0 |  | Fe_Cr_Ni_Mo_Ta | Fe13Cr17Ni28Mo29Ta13 | 0.05448387 | -10.8968 | 7.25 | 26.53752 | 472.749 | 102.1014 | 620.588 | 244.5257
2777 | 2777 | 2777 | 14 | 14 | 31 | 24 | 17 | 94.3377 | 0.2913744 | 0.1475252 | 1375.068 | 0 | 0 | 0 |  | Fe_Cr_Ni_Mo_Ta | Fe14Cr14Ni31Mo24Ta17 | 0.05711004 | -13.0164 | 7.35 | 24.74995 | 481.3409 | 94.72049 | 609.9055 | 301.6557
2778 | 2778 | 2778 | 13 | 11 | 34 | 19 | 23 | 89.43284 | 0.3000529 | 0.1557688 | 1438.923 | 0 | 0 | 0 |  | Fe_Cr_Ni_Mo_Ta | Fe13Cr11Ni34Mo19Ta23 | 0.06041799 | -15.912 | 7.39 | 22.61946 | 517.5245 | 95.53394 | 538.339 | 327.954
2779 | 2779 | 2779 | 12 | 8 | 36 | 15 | 29 | 85.2641 | 0.3079382 | 0.1622069 | 1482.682 | 0 | 0 | 0 |  | Fe_Cr_Ni_Mo_Ta | Fe12Cr8Ni36Mo15Ta29 | 0.06308476 | -18.5644 | 7.39 | 20.60946 | 567.24 | 110.4288 | 502.2894 | 379.724
2780 | 2780 | 2780 | 9 | 6 | 37 | 12 | 36 | 81.91944 | 0.3148948 | 0.1659776 | 1500.852 | 0 | 0 | 0 |  | Fe_Cr_Ni_Mo_Ta | Fe9Cr6Ni37Mo12Ta36 | 0.06501401 | -21.1032 | 7.3 | 18.80931 | 612.607 | 143.7566 | 469.6338 | 416.7737
2781 | 2781 | 2781 | 6 | 38 | 10 | 43 | 3 | 115.4525 | 0.2560926 | 0.1071294 | 984.394 | 0 | 0 | 0 |  | Fe_Cr_Ni_Mo_Ta | Fe6Cr38Ni10Mo43Ta3 | 0.04666542 | -3.6468 | 6.49 | 32.43131 | 647.1342 | 142.4857 | 554.1146 | 204.796
2782 | 2782 | 2782 | 10 | 34 | 13 | 38 | 4 | 111.7322 | 0.260775 | 0.1145578 | 1055.93 | 0 | 0 | 0 |  | Fe_Cr_Ni_Mo_Ta | Fe10Cr34Ni13Mo38Ta4 | 0.04766426 | -4.788083 | 6.686869 | 31.24594 | 622.6942 | 146.8766 | 637.2947 | 174.6676
2783 | 2783 | 2783 | 14 | 29 | 16 | 33 | 7 | 106.6975 | 0.2683822 | 0.1234685 | 1140.628 | 0 | 0 | 0 |  | Fe_Cr_Ni_Mo_Ta | Fe14Cr29Ni16Mo33Ta7 | 0.05015935 | -6.536476 | 6.858586 | 29.59923 | 562.3654 | 140.4792 | 689.1297 | 155.0391
2784 | 2784 | 2784 | 17 | 25 | 19 | 29 | 10 | 102.3018 | 0.2753288 | 0.1306454 | 1203.94 | 0 | 0 | 0 |  | Fe_Cr_Ni_Mo_Ta | Fe17Cr25Ni19Mo29Ta10 | 0.05243526 | -8.1996 | 7 | 28.03498 | 499.4459 | 125.067 | 691.7753 | 189.6888
2785 | 2785 | 2785 | 19 | 20 | 21 | 25 | 15 | 97.40079 | 0.2841742 | 0.13967 | 1289.72 | 0 | 0 | 0 |  | Fe_Cr_Ni_Mo_Ta | Fe19Cr20Ni21Mo25Ta15 | 0.05597213 | -10.4512 | 7.07 | 26.30285 | 486.5533 | 100.4815 | 651.7979 | 260.5347
2786 | 2786 | 2786 | 19 | 16 | 24 | 21 | 20 | 92.89118 | 0.2924346 | 0.1476261 | 1358.967 | 0 | 0 | 0 |  | Fe_Cr_Ni_Mo_Ta | Fe19Cr16Ni24Mo21Ta20 | 0.05898891 | -12.876 | 7.14 | 24.48755 | 499.5119 | 94.55686 | 618.2419 | 305.3233
2787 | 2787 | 2787 | 18 | 12 | 26 | 17 | 26 | 88.41273 | 0.3011305 | 0.1551494 | 1419.967 | 0 | 0 | 0 |  | Fe_Cr_Ni_Mo_Ta | Fe18Cr12Ni26Mo17Ta26 | 0.06202746 | -15.53311 | 7.151515 | 22.55943 | 532.9476 | 101.9756 | 518.9304 | 377.0931
2788 | 2788 | 2788 | 17 | 9 | 28 | 13 | 34 | 83.88978 | 0.3099486 | 0.1600553 | 1442.358 | 0 | 0 | 0 |  | Fe_Cr_Ni_Mo_Ta | Fe17Cr9Ni28Mo13Ta34 | 0.06471087 | -18.22919 | 7.108911 | 20.36574 | 555.9449 | 120.6135 | 486.2787 | 415.913
2789 | 2789 | 2789 | 12 | 6 | 28 | 11 | 43 | 80.67454 | 0.3177754 | 0.1605078 | 1426.228 | 0 | 0 | 0 |  | Fe_Cr_Ni_Mo_Ta | Fe12Cr6Ni28Mo11Ta43 | 0.06552852 | -20.4668 | 6.93 | 18.60403 | 601.0805 | 140.5519 | 440.0448 | 443.1947
2790 | 2790 | 2790 | 9 | 45 | 8 | 35 | 3 | 113.7613 | 0.252993 | 0.1061307 | 940.3016 | 0 | 0 | 0 |  | Fe_Cr_Ni_Mo_Ta | Fe9Cr45Ni8Mo35Ta3 | 0.04619165 | -3.292 | 6.47 | 31.76098 | 606.5682 | 155.1321 | 678.3561 | 188.1635
2791 | 2791 | 2791 | 14 | 39 | 10 | 31 | 5 | 109.5072 | 0.2596984 | 0.1143922 | 1022.044 | 0 | 0 | 0 |  | Fe_Cr_Ni_Mo_Ta | Fe14Cr39Ni10Mo31Ta5 | 0.04801066 | -4.584838 | 6.636364 | 30.33769 | 573.5955 | 144.4091 | 733.7138 | 153.0599
2792 | 2792 | 2792 | 19 | 33 | 12 | 27 | 8 | 104.6509 | 0.2677857 | 0.1230973 | 1104.958 | 0 | 0 | 0 |  | Fe_Cr_Ni_Mo_Ta | Fe19Cr33Ni12Mo27Ta8 | 0.05063384 | -6.179369 | 6.787879 | 28.67442 | 513.7813 | 123.9216 | 759.0438 | 172.8518
2793 | 2793 | 2793 | 22 | 28 | 14 | 24 | 12 | 100.2157 | 0.2759469 | 0.1314445 | 1186.976 | 0 | 0 | 0 |  | Fe_Cr_Ni_Mo_Ta | Fe22Cr28Ni14Mo24Ta12 | 0.05382928 | -8.0032 | 6.88 | 27.17425 | 485.3058 | 109.3416 | 716.4648 | 208.2725
2794 | 2794 | 2794 | 24 | 23 | 16 | 20 | 17 | 95.33403 | 0.2849523 | 0.1404993 | 1270.639 | 0 | 0 | 0 |  | Fe_Cr_Ni_Mo_Ta | Fe24Cr23Ni16Mo20Ta17 | 0.0573866 | -10.2164 | 6.95 | 25.35823 | 476.8599 | 90.94742 | 672.5065 | 283.4943
2795 | 2795 | 2795 | 25 | 18 | 18 | 17 | 22 | 91.13508 | 0.2933783 | 0.1480498 | 1338.377 | 0 | 0 | 0 |  | Fe_Cr_Ni_Mo_Ta | Fe25Cr18Ni18Mo17Ta22 | 0.06042336 | -12.3944 | 7 | 23.74363 | 491.636 | 96.66314 | 602.8582 | 328.5589
2796 | 2796 | 2796 | 24 | 13 | 20 | 13 | 30 | 85.99399 | 0.3039945 | 0.1558781 | 1399.142 | 0 | 0 | 0 |  | Fe_Cr_Ni_Mo_Ta | Fe24Cr13Ni20Mo13Ta30 | 0.06404516 | -15.3664 | 6.98 | 21.55806 | 527.8522 | 108.7285 | 552.5504 | 401.4643
2797 | 2797 | 2797 | 22 | 9 | 20 | 11 | 38 | 82.52826 | 0.3121387 | 0.1583448 | 1407.075 | 0 | 0 | 0 |  | Fe_Cr_Ni_Mo_Ta | Fe22Cr9Ni20Mo11Ta38 | 0.06590641 | -17.3704 | 6.86 | 20.05468 | 548.9513 | 119.9941 | 442.4012 | 413.9432
2798 | 2798 | 2798 | 16 | 6 | 20 | 8 | 50 | 78.48334 | 0.3216822 | 0.1553542 | 1339.898 | 0 | 0 | 0 |  | Fe_Cr_Ni_Mo_Ta | Fe16Cr6Ni20Mo8Ta50 | 0.06591054 | -19.2208 | 6.62 | 17.73584 | 589.7895 | 154.666 | 468.7204 | 497.2498
2799 | 2799 | 2799 | 14 | 50 | 7 | 25 | 3 | 110.6246 | 0.2511161 | 0.1043855 | 875.0503 | 0 | 0 | 0 |  | Fe_Cr_Ni_Mo_Ta | Fe14Cr50Ni7Mo25Ta3 | 0.04412714 | -3.238445 | 6.535354 | 29.26854 | 507.3876 | 143.347 | 812.7945 | 147.0598
2800 | 2800 | 2800 | 21 | 42 | 8 | 23 | 6 | 105.8412 | 0.2605826 | 0.1143932 | 979.0437 | 0 | 0 | 0 |  | Fe_Cr_Ni_Mo_Ta | Fe21Cr42Ni8Mo23Ta6 | 0.04757633 | -4.624 | 6.68 | 27.985 | 461.5426 | 117.589 | 795.5613 | 156.3163
2801 | 2801 | 2801 | 26 | 36 | 9 | 20 | 9 | 101.5203 | 0.2685024 | 0.1228427 | 1060.505 | 0 | 0 | 0 |  | Fe_Cr_Ni_Mo_Ta | Fe26Cr36Ni9Mo20Ta9 | 0.05049655 | -5.9996 | 6.79 | 26.49528 | 439.2148 | 109.0797 | 798.507 | 173.8999
2802 | 2802 | 2802 | 28 | 29 | 11 | 18 | 13 | 97.35644 | 0.2776067 | 0.1330064 | 1168.974 | 0 | 0 | 0 |  | Fe_Cr_Ni_Mo_Ta | Fe28Cr29Ni11Mo18Ta13 | 0.05438288 | -7.946536 | 6.878788 | 25.3642 | 432.5623 | 95.3871 | 714.4246 | 235.4183
2803 | 2803 | 2803 | 30 | 24 | 12 | 16 | 18 | 93.42949 | 0.2860196 | 0.1413392 | 1253.747 | 0 | 0 | 0 |  | Fe_Cr_Ni_Mo_Ta | Fe30Cr24Ni12Mo16Ta18 | 0.05814014 | -9.8352 | 6.9 | 24.15699 | 455.4957 | 93.84762 | 638.3512 | 284.3452
2804 | 2804 | 2804 | 31 | 18 | 14 | 13 | 25 | 88.49472 | 0.2966051 | 0.1502935 | 1335.645 | 0 | 0 | 0 |  | Fe_Cr_Ni_Mo_Ta | Fe31Cr18Ni14Mo13Ta25 | 0.06221868 | -12.47721 | 6.920792 | 22.36484 | 484.0925 | 97.72496 | 580.8459 | 354.5315
2805 | 2805 | 2805 | 30 | 13 | 15 | 10 | 32 | 84.26441 | 0.30593 | 0.1567432 | 1386.035 | 0 | 0 | 0 |  | Fe_Cr_Ni_Mo_Ta | Fe30Cr13Ni15Mo10Ta32 | 0.06532905 | -14.8548 | 6.88 | 20.64849 | 513.942 | 110.4781 | 475.1685 | 398.9055
2806 | 2806 | 2806 | 26 | 8 | 15 | 8 | 42 | 80.30881 | 0.3158786 | 0.1587733 | 1387.067 | 0 | 0 | 0 |  | Fe_Cr_Ni_Mo_Ta | Fe26Cr8Ni15Mo8Ta42 | 0.0671435 | -17.04561 | 6.707071 | 19.01835 | 544.0795 | 127.6685 | 465.5546 | 476.3283
2807 | 2807 | 2807 | 19 | 5 | 15 | 6 | 55 | 76.80241 | 0.3249249 | 0.1513225 | 1274.378 | 0 | 0 | 0 |  | Fe_Cr_Ni_Mo_Ta | Fe19Cr5Ni15Mo6Ta55 | 0.06570653 | -18.0892 | 6.43 | 16.90532 | 574.2391 | 165.25 | 439.181 | 506.0623
2808 | 2808 | 2808 | 21 | 52 | 7 | 17 | 3 | 106.831 | 0.2516792 | 0.0998169 | 779.7559 | 0 | 0 | 0 |  | Fe_Cr_Ni_Mo_Ta | Fe21Cr52Ni7Mo17Ta3 | 0.04070802 | -3.3528 | 6.67 | 25.58202 | 361.0316 | 121.2457 | 860.3923 | 123.0595
2809 | 2809 | 2809 | 28 | 43 | 7 | 16 | 6 | 102.5072 | 0.2615574 | 0.1119099 | 908.4584 | 0 | 0 | 0 |  | Fe_Cr_Ni_Mo_Ta | Fe28Cr43Ni7Mo16Ta6 | 0.04539497 | -4.5628 | 6.78 | 24.88293 | 351.1124 | 107.7833 | 850.3932 | 136.4632
2810 | 2810 | 2810 | 33 | 36 | 7 | 15 | 9 | 98.94369 | 0.2697204 | 0.1216692 | 1012.917 | 0 | 0 | 0 |  | Fe_Cr_Ni_Mo_Ta | Fe33Cr36Ni7Mo15Ta9 | 0.04934765 | -5.7456 | 6.85 | 24.219 | 368.1259 | 109.2782 | 789.4772 | 169.3246
2811 | 2811 | 2811 | 36 | 30 | 8 | 13 | 14 | 94.57833 | 0.2793694 | 0.1332621 | 1135.538 | 0 | 0 | 0 |  | Fe_Cr_Ni_Mo_Ta | Fe36Cr30Ni8Mo13Ta14 | 0.05440437 | -7.708264 | 6.891089 | 23.05634 | 388.1014 | 103.6928 | 740.3221 | 231.79
2812 | 2812 | 2812 | 38 | 24 | 9 | 11 | 19 | 90.57106 | 0.2884165 | 0.1428474 | 1233.076 | 0 | 0 | 0 |  | Fe_Cr_Ni_Mo_Ta | Fe38Cr24Ni9Mo11Ta19 | 0.05862135 | -9.670817 | 6.920792 | 21.90246 | 413.6797 | 102.1142 | 621.9147 | 332.8834
2813 | 2813 | 2813 | 38 | 18 | 10 | 9 | 25 | 86.59355 | 0.2978306 | 0.1516278 | 1319.992 | 0 | 0 | 0 |  | Fe_Cr_Ni_Mo_Ta | Fe38Cr18Ni10Mo9Ta25 | 0.06273558 | -11.9172 | 6.91 | 20.75066 | 458.8919 | 107.1772 | 533.2709 | 361.8574
2814 | 2814 | 2814 | 37 | 12 | 11 | 7 | 33 | 82.41839 | 0.3080366 | 0.1583993 | 1379.002 | 0 | 0 | 0 |  | Fe_Cr_Ni_Mo_Ta | Fe37Cr12Ni11Mo7Ta33 | 0.0663555 | -14.4032 | 6.85 | 19.39072 | 487.416 | 118.1206 | 486.5529 | 425.4691
2815 | 2815 | 2815 | 32 | 7 | 12 | 5 | 44 | 78.36595 | 0.3185122 | 0.1601403 | 1376.234 | 0 | 0 | 0 |  | Fe_Cr_Ni_Mo_Ta | Fe32Cr7Ni12Mo5Ta44 | 0.06839818 | -16.8032 | 6.68 | 17.77948 | 539.3764 | 143.4918 | 388.862 | 466.6106
2816 | 2816 | 2816 | 23 | 4 | 12 | 4 | 57 | 75.46196 | 0.3270309 | 0.1513069 | 1257.335 | 0 | 0 | 0 |  | Fe_Cr_Ni_Mo_Ta | Fe23Cr4Ni12Mo4Ta57 | 0.06633218 | -17.4948 | 6.37 | 16.15271 | 569.682 | 165.707 | 358.6092 | 572.5121
2817 | 2817 | 2817 | 37 | 42 | 5 | 10 | 6 | 99.01153 | 0.2636225 | 0.1077674 | 822.6641 | 0 | 0 | 0 |  | Fe_Cr_Ni_Mo_Ta | Fe37Cr42Ni5Mo10Ta6 | 0.04263037 | -4.2992 | 6.88 | 21.07582 | 280.199 | 102.9961 | 844.6215 | 141.6578
2818 | 2818 | 2818 | 41 | 35 | 5 | 10 | 9 | 95.99491 | 0.271738 | 0.1195376 | 952.0711 | 0 | 0 | 0 |  | Fe_Cr_Ni_Mo_Ta | Fe41Cr35Ni5Mo10Ta9 | 0.04768417 | -5.494 | 6.93 | 21.17805 | 306.4399 | 100.9135 | 809.087 | 162.6808
2819 | 2819 | 2819 | 44 | 28 | 6 | 9 | 13 | 92.25986 | 0.2809503 | 0.1314374 | 1079.377 | 0 | 0 | 0 |  | Fe_Cr_Ni_Mo_Ta | Fe44Cr28Ni6Mo9Ta13 | 0.05274647 | -7.2324 | 6.99 | 20.60558 | 343.4569 | 116.1207 | 710.6241 | 247.8527
2820 | 2820 | 2820 | 45 | 22 | 7 | 8 | 18 | 88.75757 | 0.2898778 | 0.1425209 | 1200.149 | 0 | 0 | 0 |  | Fe_Cr_Ni_Mo_Ta | Fe45Cr22Ni7Mo8Ta18 | 0.05778809 | -9.2424 | 7 | 20.08258 | 384.614 | 111.0627 | 642.8627 | 297.4312
2821 | 2821 | 2821 | 45 | 16 | 8 | 6 | 25 | 84.51105 | 0.300235 | 0.1532023 | 1308.437 | 0 | 0 | 0 |  | Fe_Cr_Ni_Mo_Ta | Fe45Cr16Ni8Mo6Ta25 | 0.06296323 | -11.7748 | 6.97 | 18.94492 | 438.2616 | 115.5109 | 509.6586 | 386.3734
2822 | 2822 | 2822 | 43 | 11 | 9 | 5 | 32 | 81.34553 | 0.3087473 | 0.1595439 | 1371.824 | 0 | 0 | 0 |  | Fe_Cr_Ni_Mo_Ta | Fe43Cr11Ni9Mo5Ta32 | 0.06648263 | -13.9764 | 6.9 | 18.28223 | 474.2337 | 131.8943 | 465.5614 | 478.2357
2823 | 2823 | 2823 | 38 | 6 | 11 | 3 | 43 | 77.29871 | 0.319329 | 0.1626077 | 1385.327 | 0 | 0 | 0 |  | Fe_Cr_Ni_Mo_Ta | Fe38Cr6Ni11Mo3Ta43 | 0.06916677 | -16.72895 | 6.762376 | 16.74644 | 525.4261 | 153.3747 | 399.276 | 506.6056
2824 | 2824 | 2824 | 50 | 32 | 3 | 6 | 9 | 92.92428 | 0.2749926 | 0.1172283 | 893.1592 | 0 | 0 | 0 |  | Fe_Cr_Ni_Mo_Ta | Fe50Cr32Ni3Mo6Ta9 | 0.04597044 | -5.2468 | 7.03 | 17.90084 | 274.8046 | 107.4987 | 753.9268 | 198.5766
2825 | 2825 | 2825 | 52 | 25 | 4 | 6 | 13 | 89.78302 | 0.2839383 | 0.1309274 | 1044.43 | 0 | 0 | 0 |  | Fe_Cr_Ni_Mo_Ta | Fe52Cr25Ni4Mo6Ta13 | 0.05197238 | -7.0084 | 7.07 | 18.2439 | 319.2125 | 120.1924 | 702.1586 | 256.3349
2826 | 2826 | 2826 | 53 | 19 | 5 | 5 | 18 | 86.32096 | 0.292947 | 0.1430413 | 1174.502 | 0 | 0 | 0 |  | Fe_Cr_Ni_Mo_Ta | Fe53Cr19Ni5Mo5Ta18 | 0.05745332 | -9.0684 | 7.08 | 17.80449 | 366.3777 | 123.1616 | 556.1015 | 344.3463
2827 | 2827 | 2827 | 53 | 13 | 6 | 4 | 23 | 83.05906 | 0.3015128 | 0.1526048 | 1273.789 | 0 | 0 | 0 |  | Fe_Cr_Ni_Mo_Ta | Fe53Cr13Ni6Mo4Ta23 | 0.06191411 | -11.14294 | 7.080808 | 17.27066 | 397.3331 | 113.3388 | 459.9761 | 388.7712
2828 | 2828 | 2828 | 50 | 8 | 8 | 4 | 30 | 80.3863 | 0.3097316 | 0.1603322 | 1362.368 | 0 | 0 | 0 |  | Fe_Cr_Ni_Mo_Ta | Fe50Cr8Ni8Mo4Ta30 | 0.0659769 | -13.6048 | 7.02 | 17.32166 | 454.6169 | 132.1353 | 409.1174 | 406.7822
2829 | 2829 | 2829 | 5 | 12 | 3 | 47 | 33 | 101.8478 | 0.2902355 | 0.09841801 | 856.3977 | 0 | 0 | 0 |  | Fe_Cr_Ni_Mo_Ta | Fe5Cr12Ni3Mo47Ta33 | 0.0475569 | -7.0688 | 5.89 | 24.90301 | 472.0004 | 82.66711 | 475.7775 | 372.6768
2830 | 2830 | 2830 | 5 | 11 | 5 | 40 | 39 | 97.13389 | 0.2968683 | 0.1047891 | 906.6493 | 0 | 0 | 0 |  | Fe_Cr_Ni_Mo_Ta | Fe5Cr11Ni5Mo40Ta39 | 0.04973415 | -8.6692 | 5.91 | 23.97895 | 474.8236 | 78.65757 | 485.1703 | 427.5384
2831 | 2831 | 2831 | 4 | 10 | 7 | 34 | 44 | 93.23867 | 0.3026924 | 0.1084163 | 925.5329 | 0 | 0 | 0 |  | Fe_Cr_Ni_Mo_Ta | Fe4Cr10Ni7Mo34Ta44 | 0.05091353 | -10.06265 | 5.919192 | 22.85017 | 475.0229 | 82.51179 | 519.9061 | 453.2709
2832 | 2832 | 2832 | 4 | 9 | 11 | 27 | 49 | 88.70897 | 0.3091487 | 0.1188572 | 1017.274 | 0 | 0 | 0 |  | Fe_Cr_Ni_Mo_Ta | Fe4Cr9Ni11Mo27Ta49 | 0.05395807 | -12.554 | 6.03 | 21.58217 | 488.6237 | 93.33636 | 464.8438 | 443.3939
2833 | 2833 | 2833 | 3 | 7 | 14 | 22 | 53 | 85.22226 | 0.3148851 | 0.1230245 | 1039.386 | 0 | 0 | 0 |  | Fe_Cr_Ni_Mo_Ta | Fe3Cr7Ni14Mo22Ta53 | 0.05485175 | -14.45118 | 6.090909 | 19.92384 | 523.1640625 | 118.0187 | 482.3307 | 457.7724
2834 | 2834 | 2834 | 6 | 19 | 3 | 51 | 21 | 108.4186 | 0.2778952 | 0.1029462 | 941.4753 | 0 | 0 | 0 |  | Fe_Cr_Ni_Mo_Ta | Fe6Cr19Ni3Mo51Ta21 | 0.04920045 | -5.6388 | 6.03 | 28.30035 | 536.5854 | 105.5932 | 511.6653 | 309.7896
2835 | 2835 | 2835 | 7 | 17 | 5 | 44 | 27 | 103.1632 | 0.2852765 | 0.1109993 | 1014.611 | 0 | 0 | 0 |  | Fe_Cr_Ni_Mo_Ta | Fe7Cr17Ni5Mo44Ta27 | 0.05196463 | -7.5372 | 6.07 | 27.20496 | 519.4247 | 80.87876 | 505.2337 | 357.5006
2836 | 2836 | 2836 | 8 | 16 | 7 | 38 | 32 | 98.81023 | 0.2912481 | 0.1184315 | 1079.323 | 0 | 0 | 0 |  | Fe_Cr_Ni_Mo_Ta | Fe8Cr16Ni7Mo38Ta32 | 0.05447478 | -9.21243 | 6.118812 | 26.26171 | 506.8555 | 86.29295 | 522.5543 | 412.0842
2837 | 2837 | 2837 | 8 | 14 | 10 | 32 | 36 | 94.72646 | 0.2973269 | 0.1254438 | 1138.289 | 0 | 0 | 0 |  | Fe_Cr_Ni_Mo_Ta | Fe8Cr14Ni10Mo32Ta36 | 0.05651418 | -11.2208 | 6.2 | 24.97679 | 505.2184 | 88.34521 | 497.2772 | 410.3558
2838 | 2838 | 2838 | 9 | 11 | 14 | 26 | 40 | 90.25991 | 0.3042067 | 0.1344227 | 1214.049 | 0 | 0 | 0 |  | Fe_Cr_Ni_Mo_Ta | Fe9Cr11Ni14Mo26Ta40 | 0.05884347 | -13.746 | 6.34 | 23.29356 | 525.9014 | 95.79974 | 505.4297 | 463.6752
2839 | 2839 | 2839 | 8 | 9 | 18 | 21 | 44 | 86.53942 | 0.3102269 | 0.1407885 | 1259.028 | 0 | 0 | 0 |  | Fe_Cr_Ni_Mo_Ta | Fe8Cr9Ni18Mo21Ta44 | 0.06041093 | -16.0464 | 6.44 | 21.58958 | 543.7527 | 111.5453 | 480.8642 | 430.5352
2840 | 2840 | 2840 | 7 | 7 | 23 | 16 | 46 | 83.14709 | 0.3155967 | 0.1485269 | 1318.916 | 0 | 0 | 0 |  | Fe_Cr_Ni_Mo_Ta | Fe7Cr7Ni23Mo16Ta46 | 0.06229445 | -18.66912 | 6.606061 | 19.81446 | 575.9064 | 127.5109 | 465.4816 | 464.3925
2841 | 2841 | 2841 | 4 | 29 | 3 | 52 | 12 | 114.1693 | 0.2658214 | 0.1015676 | 939.4674 | 0 | 0 | 0 |  | Fe_Cr_Ni_Mo_Ta | Fe4Cr29Ni3Mo52Ta12 | 0.04872686 | -3.8308 | 6.08 | 31.22755 | 598.9029 | 128.6284 | 515.4643 | 251.6048
2842 | 2842 | 2842 | 8 | 27 | 4 | 46 | 16 | 109.4654 | 0.2717374 | 0.1107057 | 1031.109 | 0 | 0 | 0 |  | Fe_Cr_Ni_Mo_Ta | Fe8Cr27Ni4Mo46Ta16 | 0.05180798 | -5.309283 | 6.158416 | 30.4091 | 580.4296875 | 118.5615 | 551.7713 | 272.2602
2843 | 2843 | 2843 | 10 | 24 | 6 | 39 | 21 | 104.223 | 0.2792004 | 0.1200833 | 1121.872 | 0 | 0 | 0 |  | Fe_Cr_Ni_Mo_Ta | Fe10Cr24Ni6Mo39Ta21 | 0.05479267 | -7.2852 | 6.23 | 29.06183 | 536.1542 | 95.78165 | 566.2061 | 320.2396
2844 | 2844 | 2844 | 12 | 21 | 9 | 34 | 25 | 99.82987 | 0.2857738 | 0.1283343 | 1197.628 | 0 | 0 | 0 |  | Fe_Cr_Ni_Mo_Ta | Fe12Cr21Ni9Mo34Ta25 | 0.05709643 | -9.292814 | 6.346535 | 27.66791 | 519.9859 | 90.08727 | 583.2983 | 330.519
2845 | 2845 | 2845 | 13 | 17 | 13 | 29 | 28 | 95.72152 | 0.2923603 | 0.1366414 | 1274.114 | 0 | 0 | 0 |  | Fe_Cr_Ni_Mo_Ta | Fe13Cr17Ni13Mo29Ta28 | 0.05903249 | -11.5628 | 6.5 | 26.09291 | 523.3329 | 87.44469 | 530.8362 | 412.14
2846 | 2846 | 2846 | 14 | 14 | 17 | 24 | 31 | 91.73107 | 0.2985712 | 0.1444835 | 1338.51 | 0 | 0 | 0 |  | Fe_Cr_Ni_Mo_Ta | Fe14Cr14Ni17Mo24Ta31 | 0.06098732 | -13.7668 | 6.65 | 24.45404 | 528.7 | 89.99627 | 560.9384 | 401.5938
2847 | 2847 | 2847 | 13 | 11 | 23 | 19 | 34 | 87.67257 | 0.3052174 | 0.1528082 | 1403.745 | 0 | 0 | 0 |  | Fe_Cr_Ni_Mo_Ta | Fe13Cr11Ni23Mo19Ta34 | 0.06279919 | -16.4884 | 6.84 | 22.45351 | 552.1057 | 99.99496 | 515.1046 | 404.0391
2848 | 2848 | 2848 | 12 | 8 | 29 | 15 | 36 | 84.29745 | 0.3109386 | 0.1598998 | 1455.548 | 0 | 0 | 0 |  | Fe_Cr_Ni_Mo_Ta | Fe12Cr8Ni29Mo15Ta36 | 0.06420063 | -18.9172 | 7.04 | 20.52779 | 574.0988 | 130.9124 | 441.2627 | 440.8723
2849 | 2849 | 2849 | 9 | 6 | 36 | 12 | 37 | 81.79862 | 0.3152874 | 0.1660835 | 1502.117 | 0 | 0 | 0 |  | Fe_Cr_Ni_Mo_Ta | Fe9Cr6Ni36Mo12Ta37 | 0.06510161 | -21.1404 | 7.25 | 18.79654 | 620.9879 | 138.034 | 458.5005 | 447.1173
2850 | 2850 | 2850 | 6 | 38 | 3 | 43 | 10 | 113.2352 | 0.261192 | 0.1075565 | 990.8598 | 0 | 0 | 0 |  | Fe_Cr_Ni_Mo_Ta | Fe6Cr38Ni3Mo43Ta10 | 0.05064819 | -3.6244 | 6.14 | 32.23213 | 606.212 | 128.3333 | 599.5409 | 228.4123
2851 | 2851 | 2851 | 10 | 34 | 4 | 38 | 13 | 109.0532 | 0.2671963 | 0.1161983 | 1080.806 | 0 | 0 | 0 |  | Fe_Cr_Ni_Mo_Ta | Fe10Cr34Ni4Mo38Ta13 | 0.05300176 | -4.98643 | 6.232323 | 31.0691 | 574.4677 | 116.6288 | 631.0916 | 242.1388
2852 | 2852 | 2852 | 14 | 29 | 7 | 33 | 16 | 104.2806 | 0.27446 | 0.1257645 | 1174.996 | 0 | 0 | 0 |  | Fe_Cr_Ni_Mo_Ta | Fe14Cr29Ni7Mo33Ta16 | 0.05532609 | -6.962555 | 6.40404 | 29.49357 | 542.8898 | 115.5396 | 634.5334 | 249.3438
2853 | 2853 | 2853 | 17 | 25 | 10 | 29 | 19 | 100.1375 | 0.2810183 | 0.1331783 | 1240.65 | 0 | 0 | 0 |  | Fe_Cr_Ni_Mo_Ta | Fe17Cr25Ni10Mo29Ta19 | 0.05730581 | -8.7864 | 6.55 | 27.99 | 522.7374 | 93.82327 | 636.6762 | 289.1962
2854 | 2854 | 2854 | 19 | 20 | 15 | 25 | 21 | 96.12171 | 0.2876877 | 0.1414575 | 1315.252 | 0 | 0 | 0 |  | Fe_Cr_Ni_Mo_Ta | Fe19Cr20Ni15Mo25Ta21 | 0.05885658 | -10.924 | 6.77 | 26.29373 | 516.1351 | 94.78497 | 601.4726 | 311.8094
2855 | 2855 | 2855 | 19 | 16 | 20 | 21 | 24 | 92.14268 | 0.2945887 | 0.1489229 | 1376.895 | 0 | 0 | 0 |  | Fe_Cr_Ni_Mo_Ta | Fe19Cr16Ni20Mo21Ta24 | 0.06061768 | -13.204 | 6.94 | 24.49408 | 510.834 | 94.99612 | 586.5114 | 335.8056
2856 | 2856 | 2856 | 18 | 12 | 26 | 17 | 26 | 88.41273 | 0.3011305 | 0.1562933 | 1435.017 | 0 | 0 | 0 |  | Fe_Cr_Ni_Mo_Ta | Fe18Cr12Ni26Mo17Ta26 | 0.06202746 | -15.53311 | 7.151515 | 22.55943 | 529.9765625 | 100.0448 | 562.6902 | 326.8398
2857 | 2857 | 2857 | 17 | 9 | 34 | 13 | 28 | 84.70763 | 0.3073134 | 0.1624659 | 1466.477 | 0 | 0 | 0 |  | Fe_Cr_Ni_Mo_Ta | Fe17Cr9Ni34Mo13Ta28 | 0.06316784 | -17.77041 | 7.405941 | 20.31369 | 541.2177 | 119.5449 | 503.8637 | 391.2723
2858 | 2858 | 2858 | 12 | 6 | 43 | 11 | 28 | 82.47862 | 0.3117918 | 0.1680644 | 1511.522 | 0 | 0 | 0 |  | Fe_Cr_Ni_Mo_Ta | Fe12Cr6Ni43Mo11Ta28 | 0.06339631 | -19.6628 | 7.68 | 18.63625 | 570.389 | 124.4355 | 496.8996 | 395.2278
2859 | 2859 | 2859 | 9 | 45 | 3 | 35 | 8 | 112.161 | 0.2569571 | 0.1097348 | 989.0421 | 0 | 0 | 0 |  | Fe_Cr_Ni_Mo_Ta | Fe9Cr45Ni3Mo35Ta8 | 0.05037605 | -3.386 | 6.22 | 31.80189 | 583.2976 | 123.4407 | 686.5823 | 198.4488
2860 | 2860 | 2860 | 14 | 39 | 5 | 31 | 10 | 108.0198 | 0.2635235 | 0.1189937 | 1085.756 | 0 | 0 | 0 |  | Fe_Cr_Ni_Mo_Ta | Fe14Cr39Ni5Mo31Ta10 | 0.05216704 | -4.829711 | 6.383838 | 30.40823 | 535.1058 | 132.6556 | 695.2625 | 203.7865
2861 | 2861 | 2861 | 19 | 33 | 8 | 27 | 12 | 103.5764 | 0.2706727 | 0.1273448 | 1163.798 | 0 | 0 | 0 |  | Fe_Cr_Ni_Mo_Ta | Fe19Cr33Ni8Mo27Ta12 | 0.05384439 | -6.494439 | 6.585859 | 28.75685 | 512.9983 | 116.5373 | 702.2422 | 222.9092
2862 | 2862 | 2862 | 22 | 28 | 12 | 24 | 14 | 99.73659 | 0.2772829 | 0.1336826 | 1216.512 | 0 | 0 | 0 |  | Fe_Cr_Ni_Mo_Ta | Fe22Cr28Ni12Mo24Ta14 | 0.05528699 | -8.1936 | 6.78 | 27.22132 | 488.731 | 109.2758 | 704.2273 | 243.0937
2863 | 2863 | 2863 | 24 | 23 | 17 | 20 | 16 | 95.54509 | 0.2843344 | 0.1411438 | 1276.753 | 0 | 0 | 0 |  | Fe_Cr_Ni_Mo_Ta | Fe24Cr23Ni17Mo20Ta16 | 0.05672713 | -10.1076 | 7 | 25.32903 | 474.4551 | 98.02527 | 672.0125 | 261.8717
2864 | 2864 | 2864 | 25 | 18 | 22 | 17 | 18 | 91.87886 | 0.2911113 | 0.1476679 | 1328.424 | 0 | 0 | 0 |  | Fe_Cr_Ni_Mo_Ta | Fe25Cr18Ni22Mo17Ta18 | 0.05812001 | -11.9288 | 7.2 | 23.62202 | 469.2251 | 88.74644 | 658.7289 | 290.2915
2865 | 2865 | 2865 | 24 | 13 | 30 | 13 | 20 | 87.55501 | 0.2989516 | 0.154616 | 1372.638 | 0 | 0 | 0 |  | Fe_Cr_Ni_Mo_Ta | Fe24Cr13Ni30Mo13Ta20 | 0.05939615 | -14.2224 | 7.48 | 21.23087 | 483.5446 | 93.43033 | 580.5951 | 340.8128
2866 | 2866 | 2866 | 22 | 9 | 38 | 11 | 20 | 84.98885 | 0.3039151 | 0.1580721 | 1386.642 | 0 | 0 | 0 |  | Fe_Cr_Ni_Mo_Ta | Fe22Cr9Ni38Mo11Ta20 | 0.05931091 | -15.4696 | 7.76 | 19.564 | 477.1335 | 97.57864 | 559.613 | 304.0348
2867 | 2867 | 2867 | 16 | 6 | 50 | 8 | 20 | 81.90864 | 0.3096273 | 0.1621591 | 1396.691 | 1 | 0 | 0 |  | Fe_Cr_Ni_Mo_Ta | Fe16Cr6Ni50Mo8Ta20 | 0.05895119 | -16.9168 | 8.12 | 17.11607 | 474.1591 | 116.5646 | 500.1098 | 318.9467
2868 | 2868 | 2868 | 14 | 50 | 3 | 25 | 7 | 109.3523 | 0.2545943 | 0.1121602 | 976.5543 | 0 | 0 | 0 |  | Fe_Cr_Ni_Mo_Ta | Fe14Cr50Ni3Mo25Ta7 | 0.04891885 | -3.453933 | 6.333333 | 29.48526 | 474.7082 | 121.7786 | 781.4297 | 164.6471
2869 | 2869 | 2869 | 21 | 42 | 6 | 23 | 8 | 105.2711 | 0.2621888 | 0.1178741 | 1023.954 | 0 | 0 | 0 |  | Fe_Cr_Ni_Mo_Ta | Fe21Cr42Ni6Mo23Ta8 | 0.04981313 | -4.8056 | 6.58 | 28.09342 | 455.7683 | 121.6843 | 782.1415 | 178.1669
2870 | 2870 | 2870 | 26 | 36 | 9 | 20 | 9 | 101.5203 | 0.2685024 | 0.1235497 | 1068.496 | 0 | 0 | 0 |  | Fe_Cr_Ni_Mo_Ta | Fe26Cr36Ni9Mo20Ta9 | 0.05049655 | -5.9996 | 6.79 | 26.49528 | 428.8287 | 106.5611 | 785.1808 | 166.1576
2871 | 2871 | 2871 | 28 | 29 | 13 | 18 | 11 | 97.82391 | 0.2762024 | 0.1327991 | 1164.888 | 0 | 0 | 0 |  | Fe_Cr_Ni_Mo_Ta | Fe28Cr29Ni13Mo18Ta11 | 0.05248732 | -7.678808 | 6.979798 | 25.2497 | 424.5794 | 98.11896 | 765.9741 | 178.3891
2872 | 2872 | 2872 | 30 | 24 | 18 | 16 | 12 | 94.67518 | 0.2821591 | 0.1362186 | 1181.003 | 0 | 0 | 0 |  | Fe_Cr_Ni_Mo_Ta | Fe30Cr24Ni18Mo16Ta12 | 0.05308756 | -8.976 | 7.2 | 23.8168 | 406.9683 | 84.76628 | 752.2795 | 213.7183
2873 | 2873 | 2873 | 31 | 18 | 25 | 13 | 14 | 90.42507 | 0.2903317 | 0.141352 | 1207.552 | 0 | 0 | 0 |  | Fe_Cr_Ni_Mo_Ta | Fe31Cr18Ni25Mo13Ta14 | 0.05444413 | -10.85109 | 7.465347 | 21.73893 | 406.4486 | 86.84816 | 710.3107 | 260.2
2874 | 2874 | 2874 | 30 | 13 | 32 | 10 | 15 | 86.84685 | 0.2971212 | 0.1471059 | 1245.609 | 0 | 0 | 0 |  | Fe_Cr_Ni_Mo_Ta | Fe30Cr13Ni32Mo10Ta15 | 0.05504867 | -12.3388 | 7.73 | 19.65299 | 404.7078 | 90.1431 | 653.5848 | 274.0791
2875 | 2875 | 2875 | 26 | 8 | 42 | 8 | 15 | 83.81433 | 0.3034676 | 0.1516997 | 1272.161 | 0 | 0 | 0 |  | Fe_Cr_Ni_Mo_Ta | Fe26Cr8Ni42Mo8Ta15 | 0.05474783 | -13.4974 | 8.070707 | 17.69782 | 390.1208 | 90.04562 | 583.9895 | 261.7829
2876 | 2876 | 2876 | 19 | 5 | 55 | 6 | 15 | 81.12657 | 0.3089858 | 0.1520924 | 1242.735 | 0 | 0 | 0 |  | Fe_Cr_Ni_Mo_Ta | Fe19Cr5Ni55Mo6Ta15 | 0.05391467 | -14.3292 | 8.43 | 15.47223 | 364.2496 | 102.5119 | 509.6423 | 263.1125
2877 | 2877 | 2877 | 21 | 52 | 3 | 17 | 7 | 105.6256 | 0.2553024 | 0.1100567 | 905.0623 | 0 | 0 | 0 |  | Fe_Cr_Ni_Mo_Ta | Fe21Cr52Ni3Mo17Ta7 | 0.04689761 | -3.7352 | 6.47 | 25.98538 | 363.6348 | 110.499 | 835.1432 | 160.2649
2878 | 2878 | 2878 | 28 | 43 | 6 | 16 | 7 | 102.2336 | 0.2623976 | 0.1147402 | 943.009 | 0 | 0 | 0 |  | Fe_Cr_Ni_Mo_Ta | Fe28Cr43Ni6Mo16Ta7 | 0.04683259 | -4.6956 | 6.73 | 24.97999 | 362.4448 | 111.835 | 841.3918 | 127.3935
2879 | 2879 | 2879 | 33 | 36 | 9 | 15 | 7 | 99.44555 | 0.268147 | 0.1178884 | 963.8858 | 0 | 0 | 0 |  | Fe_Cr_Ni_Mo_Ta | Fe33Cr36Ni9Mo15Ta7 | 0.04665424 | -5.4264 | 6.95 | 24.02998 | 350.4655 | 102.3463 | 816.1611 | 149.7591
2880 | 2880 | 2880 | 36 | 30 | 14 | 13 | 8 | 95.90393 | 0.2750711 | 0.1200663 | 964.8204 | 0 | 0 | 0 |  | Fe_Cr_Ni_Mo_Ta | Fe36Cr30Ni14Mo13Ta8 | 0.04725793 | -6.668366 | 7.188119 | 22.48811 | 334.927 | 91.58764 | 787.8225 | 140.9111
2881 | 2881 | 2881 | 38 | 24 | 19 | 11 | 9 | 92.52676 | 0.2818529 | 0.1244898 | 993.6692 | 0 | 0 | 0 |  | Fe_Cr_Ni_Mo_Ta | Fe38Cr24Ni19Mo11Ta9 | 0.04798438 | -7.820018 | 7.415842 | 20.95083 | 328.8635 | 85.78153 | 774.3875 | 165.4396
2882 | 2882 | 2882 | 38 | 18 | 25 | 9 | 10 | 89.1747 | 0.2888553 | 0.1316357 | 1055.156 | 0 | 0 | 0 |  | Fe_Cr_Ni_Mo_Ta | Fe38Cr18Ni25Mo9Ta10 | 0.04883773 | -9.0612 | 7.66 | 19.34399 | 330.2796 | 82.54999 | 702.6174 | 187.3948
2883 | 2883 | 2883 | 37 | 12 | 33 | 7 | 11 | 85.62312 | 0.2964127 | 0.1351874 | 1068.935 | 0 | 0 | 0 |  | Fe_Cr_Ni_Mo_Ta | Fe37Cr12Ni33Mo7Ta11 | 0.04947898 | -10.2936 | 7.95 | 17.43101 | 337.0898 | 84.41341 | 667.5426 | 221.6529
2884 | 2884 | 2884 | 32 | 7 | 44 | 5 | 12 | 82.21331 | 0.3039223 | 0.1390944 | 1085.107 | 0 | 0 | 0 |  | Fe_Cr_Ni_Mo_Ta | Fe32Cr7Ni44Mo5Ta12 | 0.05001873 | -11.6064 | 8.28 | 15.26139 | 328.6947 | 77.95496 | 551.3682 | 243.3036
2885 | 2885 | 2885 | 23 | 4 | 57 | 4 | 12 | 80.07062 | 0.3091543 | 0.1411516 | 1088.135 | 1 | 0 | 0 |  | Fe_Cr_Ni_Mo_Ta | Fe23Cr4Ni57Mo4Ta12 | 0.04944735 | -12.2568 | 8.62 | 13.61286 | 301.3819 | 85.0911 | 477.4104 | 256.3101
2886 | 2886 | 2886 | 37 | 42 | 6 | 10 | 5 | 99.27222 | 0.2627495 | 0.1046227 | 785.3398 | 0 | 0 | 0 |  | Fe_Cr_Ni_Mo_Ta | Fe37Cr42Ni6Mo10Ta5 | 0.04074582 | -4.1148 | 6.93 | 20.92343 | 267.4497 | 102.1263 | 845.1714 | 138.8022
2887 | 2887 | 2887 | 41 | 35 | 9 | 10 | 5 | 96.9542 | 0.2684935 | 0.1073595 | 805.9739 | 0 | 0 | 0 |  | Fe_Cr_Ni_Mo_Ta | Fe41Cr35Ni9Mo10Ta5 | 0.04088785 | -4.6732 | 7.13 | 20.61529 | 283.5321 | 103.8803 | 800.1214 | 137.5145
2888 | 2888 | 2888 | 44 | 28 | 13 | 9 | 6 | 93.75804 | 0.2757603 | 0.1127988 | 851.2741 | 0 | 0 | 0 |  | Fe_Cr_Ni_Mo_Ta | Fe44Cr28Ni13Mo9Ta6 | 0.04229778 | -5.6812 | 7.34 | 19.65986 | 271.7226 | 90.97731 | 771.8945 | 128.2977
2889 | 2889 | 2889 | 45 | 22 | 18 | 8 | 7 | 90.8502 | 0.2824586 | 0.1178114 | 892.0315 | 0 | 0 | 0 |  | Fe_Cr_Ni_Mo_Ta | Fe45Cr22Ni18Mo8Ta7 | 0.04361389 | -6.7388 | 7.55 | 18.67485 | 288.6778 | 87.351 | 737.6546 | 137.4159
2890 | 2890 | 2890 | 45 | 16 | 25 | 6 | 8 | 87.27629 | 0.2900066 | 0.1213795 | 907.7101 | 0 | 0 | 0 |  | Fe_Cr_Ni_Mo_Ta | Fe45Cr16Ni25Mo6Ta8 | 0.04428919 | -7.8784 | 7.82 | 16.77468 | 290.3647 | 89.32348 | 711.2549 | 185.2726
2891 | 2891 | 2891 | 43 | 11 | 32 | 5 | 9 | 84.60346 | 0.2963716 | 0.1254903 | 937.396 | 0 | 0 | 0 |  | Fe_Cr_Ni_Mo_Ta | Fe43Cr11Ni32Mo5Ta9 | 0.04548687 | -8.9256 | 8.05 | 15.59359 | 295.7751 | 81.5382 | 616.2848 | 202.5571
2892 | 2892 | 2892 | 38 | 6 | 43 | 3 | 11 | 80.94532 | 0.3047572 | 0.1287981 | 946.5624 | 0 | 0 | 0 |  | Fe_Cr_Ni_Mo_Ta | Fe38Cr6Ni43Mo3Ta11 | 0.0475098 | -10.60563 | 8.346535 | 13.32483 | 297.1377 | 77.84076 | 458.157 | 239.7972
2893 | 2893 | 2893 | 50 | 32 | 9 | 6 | 3 | 94.2804 | 0.2700632 | 0.09109902 | 603.3082 | 0 | 0 | 0 |  | Fe_Cr_Ni_Mo_Ta | Fe50Cr32Ni9Mo6Ta3 | 0.0331027 | -3.7156 | 7.33 | 16.70808 | 233.5821 | 102.4948 | 739.8846 | 157.1178
2894 | 2894 | 2894 | 52 | 25 | 13 | 6 | 4 | 91.60698 | 0.2772305 | 0.09871018 | 673.281 | 0 | 0 | 0 |  | Fe_Cr_Ni_Mo_Ta | Fe52Cr25Ni13Mo6Ta4 | 0.03583387 | -4.618 | 7.52 | 16.64452 | 234.6331 | 94.18706 | 731.783 | 132.522
2895 | 2895 | 2895 | 53 | 19 | 18 | 5 | 5 | 88.6432 | 0.2841677 | 0.1037204 | 711.7597 | 0 | 0 | 0 |  | Fe_Cr_Ni_Mo_Ta | Fe53Cr19Ni18Mo5Ta5 | 0.03745855 | -5.5376 | 7.73 | 15.57691 | 250.9544 | 99.32695 | 682.0626 | 136.8494
2896 | 2896 | 2896 | 53 | 13 | 23 | 4 | 6 | 85.74052 | 0.2910631 | 0.113388 | 800.6855 | 0 | 0 | 0 |  | Fe_Cr_Ni_Mo_Ta | Fe53Cr13Ni23Mo4Ta6 | 0.0391733 | -6.418121 | 7.939394 | 14.44904 | 259.7853 | 88.46275 | 598.9529 | 166.0114
2897 | 2897 | 2897 | 50 | 8 | 30 | 4 | 8 | 83.39179 | 0.2979001 | 0.1193374 | 855.6805 | 0 | 0 | 0 |  | Fe_Cr_Ni_Mo_Ta | Fe50Cr8Ni30Mo4Ta8 | 0.04318442 | -7.9552 | 8.12 | 14.31782 | 284.6273 | 84.69328 | 532.7065 | 215.0022
2898 | 2898 | 2898 | 12 | 33 | 3 | 47 | 5 | 115.3759 | 0.258965 | 0.1057675 | 978.8432 | 0 | 0 | 0 |  | Fe_Cr_Ni_Mo_Ta | Fe12Cr33Ni3Mo47Ta5 | 0.04802805 | -2.7764 | 6.31 | 32.55933 | 653.1902 | 145.9722 | 549.2875 | 205.719
2899 | 2899 | 2899 | 11 | 39 | 5 | 40 | 5 | 113.7742 | 0.2571528 | 0.1085022 | 989.2283 | 0 |  | 0 |  | Fe_Cr_Ni_Mo_Ta | Fe11Cr39Ni5Mo40Ta5 | 0.04836306 | -3.2396 | 6.37 | 32.25818 | 642.9662 | 130.4953 | 620.8811 | 222.8531
2900 | 2900 | 2900 | 10 | 44 | 7 | 34 | 4 | 112.9354 | 0.2543408 | 0.1079394 | 959.5054 | 0 | 0 | 0 |  | Fe_Cr_Ni_Mo_Ta | Fe10Cr44Ni7Mo34Ta4 | 0.04717416 | -3.43067 | 6.444444 | 31.58048 | 599.5993 | 140.6648 | 717.9837 | 185.3521
2901 | 2901 | 2901 | 9 | 49 | 11 | 27 | 4 | 110.5625 | 0.2534633 | 0.1090982 | 941.5529 | 0 | 0 | 0 |  | Fe_Cr_Ni_Mo_Ta | Fe9Cr49Ni11Mo27Ta4 | 0.04573673 | -4.282 | 6.58 | 29.71599 | 509.6463 | 134.1512 | 786.9584 | 148.1484
2902 | 2902 | 2902 | 7 | 53 | 14 | 22 | 3 | 109.7602 | 0.2508432 | 0.105069 | 870.2676 | 0 | 0 | 0 |  | Fe_Cr_Ni_Mo_Ta | Fe7Cr53Ni14Mo22Ta3 | 0.04280739 | -4.57137 | 6.676768 | 28.08553 | 427.134 | 122.6455 | 795.4011 | 136.1973
2903 | 2903 | 2903 | 19 | 21 | 3 | 51 | 6 | 113.528 | 0.2657895 | 0.1099704 | 1040.633 | 0 | 0 | 0 |  | Fe_Cr_Ni_Mo_Ta | Fe19Cr21Ni3Mo51Ta6 | 0.04843133 | -3.4428 | 6.44 | 31.26724 | 663.9053 | 148.5308 | 477.4818 | 197.9448
2904 | 2904 | 2904 | 17 | 27 | 5 | 44 | 7 | 111.5719 | 0.2651581 | 0.1139427 | 1067.993 | 0 | 0 | 0 |  | Fe_Cr_Ni_Mo_Ta | Fe17Cr27Ni5Mo44Ta7 | 0.04982702 | -4.1092 | 6.47 | 31.42149 | 635.6393 | 132.5561 | 571.6165 | 210.0751
2905 | 2905 | 2905 | 16 | 32 | 7 | 38 | 8 | 109.5109 | 0.2650411 | 0.1176311 | 1090.678 | 0 | 0 | 0 |  | Fe_Cr_Ni_Mo_Ta | Fe16Cr32Ni7Mo38Ta8 | 0.05076363 | -4.798745 | 6.514851 | 30.97127 | 595.0906 | 139.9097 | 645.1931 | 189.3671
2906 | 2906 | 2906 | 14 | 36 | 10 | 32 | 8 | 107.887 | 0.2643805 | 0.1197589 | 1092.856 | 0 | 0 | 0 |  | Fe_Cr_Ni_Mo_Ta | Fe14Cr36Ni10Mo32Ta8 | 0.0507051 | -5.4944 | 6.6 | 30.14963 | 543.0282 | 135.4195 | 701.5596 | 182.5136
2907 | 2907 | 2907 | 11 | 40 | 14 | 26 | 9 | 105.6002 | 0.2649855 | 0.1231029 | 1106.843 | 0 | 0 | 0 |  | Fe_Cr_Ni_Mo_Ta | Fe11Cr40Ni14Mo26Ta9 | 0.05094839 | -6.6468 | 6.69 | 28.71428 | 480.8503 | 115.3774 | 747.5818 | 164.5175
2908 | 2908 | 2908 | 9 | 44 | 18 | 21 | 8 | 104.3919 | 0.2634364 | 0.1224946 | 1072.128 | 0 | 0 | 0 |  | Fe_Cr_Ni_Mo_Ta | Fe9Cr44Ni18Mo21Ta8 | 0.04902961 | -7.1392 | 6.82 | 27.13374 | 416.5666 | 102.0209 | 774.4024 | 162.2652
2909 | 2909 | 2909 | 7 | 46 | 23 | 16 | 7 | 102.677 | 0.2630825 | 0.1206799 | 1019.84 | 0 | 0 | 0 |  | Fe_Cr_Ni_Mo_Ta | Fe7Cr46Ni23Mo16Ta7 | 0.04642739 | -7.782063 | 7 | 24.99995 | 354.7597 | 83.06991 | 816.2079 | 160.8397
2910 | 2910 | 2910 | 29 | 12 | 3 | 52 | 4 | 112.1717 | 0.2690456 | 0.1140289 | 1090.311 | 0 | 0 | 0 |  | Fe_Cr_Ni_Mo_Ta | Fe29Cr12Ni3Mo52Ta4 | 0.04802662 | -3.3384 | 6.66 | 30.5082 | 674.0925 | 126.2277 | 423.7539 | 190.4405
2911 | 2911 | 2911 | 27 | 16 | 4 | 46 | 8 | 108.9489 | 0.2718057 | 0.119214 | 1133.783 | 0 | 0 | 0 |  | Fe_Cr_Ni_Mo_Ta | Fe27Cr16Ni4Mo46Ta8 | 0.05072243 | -4.616018 | 6.613861 | 30.29185 | 635.5266 | 134.9041 | 545.2768 | 221.598
2912 | 2912 | 2912 | 24 | 21 | 6 | 39 | 10 | 106.5637 | 0.2726222 | 0.1230776 | 1157.268 | 0 | 0 | 0 |  | Fe_Cr_Ni_Mo_Ta | Fe24Cr21Ni6Mo39Ta10 | 0.05238282 | -5.5776 | 6.62 | 30.0165 | 606.3899 | 128.9208 | 623.3967 | 223.2508
2913 | 2913 | 2913 | 21 | 25 | 9 | 34 | 12 | 104.3642 | 0.2739393 | 0.1272846 | 1188.761 | 0 | 0 | 0 |  | Fe_Cr_Ni_Mo_Ta | Fe21Cr25Ni9Mo34Ta12 | 0.05368609 | -6.705225 | 6.653465 | 29.33602 | 569.0948 | 128.3486 | 648.2645 | 234.3686
2914 | 2914 | 2914 | 17 | 28 | 13 | 29 | 13 | 102.503 | 0.2749746 | 0.1307962 | 1211.287 | 0 | 0 | 0 |  | Fe_Cr_Ni_Mo_Ta | Fe17Cr28Ni13Mo29Ta13 | 0.05440803 | -7.896 | 6.73 | 28.4598 | 526.1948 | 108.8207 | 681.9839 | 260.6282
2915 | 2915 | 2915 | 14 | 31 | 17 | 24 | 14 | 100.4006 | 0.2762128 | 0.1346048 | 1233.335 | 0 | 0 | 0 |  | Fe_Cr_Ni_Mo_Ta | Fe14Cr31Ni17Mo24Ta14 | 0.05497377 | -9.0748 | 6.82 | 27.24261 | 486.4254 | 93.78002 | 710.2005 | 236.5983
2916 | 2916 | 2916 | 11 | 34 | 23 | 19 | 13 | 98.72078 | 0.2761457 | 0.1367485 | 1229.257 | 0 | 0 | 0 |  | Fe_Cr_Ni_Mo_Ta | Fe11Cr34Ni23Mo19Ta13 | 0.05379084 | -9.9904 | 7.01 | 25.61952 | 429.1609 | 87.01122 | 744.8159 | 219.7342
2917 | 2917 | 2917 | 8 | 36 | 29 | 15 | 12 | 97.20973 | 0.2763918 | 0.1367714 | 1201.771 | 0 | 0 | 0 |  | Fe_Cr_Ni_Mo_Ta | Fe8Cr36Ni29Mo15Ta12 | 0.05212997 | -10.7204 | 7.2 | 23.90377 | 397.1351 | 82.74253 | 742.3478 | 206.7936
2918 | 2918 | 2918 | 6 | 37 | 36 | 12 | 9 | 96.40037 | 0.2753081 | 0.130496 | 1098.411 | 0 | 0 | 0 |  | Fe_Cr_Ni_Mo_Ta | Fe6Cr37Ni36Mo12Ta9 | 0.04766914 | -10.4892 | 7.47 | 22.13504 | 329.5312 | 84.20148 | 784.6051 | 151.5793
2919 | 2919 | 2919 | 38 | 10 | 3 | 43 | 6 | 106.7452 | 0.2742863 | 0.1226729 | 1157.762 | 0 | 0 | 0 |  | Fe_Cr_Ni_Mo_Ta | Fe38Cr10Ni3Mo43Ta6 | 0.05055708 | -4.2564 | 6.82 | 29.85616 | 653.9668 | 124.5738 | 560.8132 | 178.2195
2920 | 2920 | 2920 | 34 | 13 | 4 | 38 | 10 | 104.1321 | 0.2772212 | 0.126701 | 1190.508 | 0 | 0 | 0 |  | Fe_Cr_Ni_Mo_Ta | Fe34Cr13Ni4Mo38Ta10 | 0.05306351 | -5.630446 | 6.747475 | 29.27969 | 607.0957 | 140.219 | 607.8298 | 197.3489
2921 | 2921 | 2921 | 29 | 16 | 7 | 33 | 14 | 101.263 | 0.2806453 | 0.1316344 | 1231.533 | 0 | 0 | 0 |  | Fe_Cr_Ni_Mo_Ta | Fe29Cr16Ni7Mo33Ta14 | 0.05535271 | -7.344149 | 6.727273 | 28.39121 | 560.2773 | 117.0853 | 611.3978 | 276.0923
2922 | 2922 | 2922 | 25 | 19 | 10 | 29 | 17 | 99.03334 | 0.2830769 | 0.1358006 | 1264.855 | 0 | 0 | 0 |  | Fe_Cr_Ni_Mo_Ta | Fe25Cr19Ni10Mo29Ta17 | 0.05694403 | -8.7264 | 6.73 | 27.55794 | 522.1772 | 105.4528 | 623.2957 | 297.8772
2923 | 2923 | 2923 | 20 | 21 | 15 | 25 | 19 | 96.88456 | 0.2856254 | 0.1404698 | 1303.187 | 0 | 0 | 0 |  | Fe_Cr_Ni_Mo_Ta | Fe20Cr21Ni15Mo25Ta19 | 0.05807374 | -10.3932 | 6.81 | 26.51396 | 510.763 | 101.6277 | 627.8554 | 305.1299
2924 | 2924 | 2924 | 16 | 24 | 20 | 21 | 19 | 95.48107 | 0.2861319 | 0.1439177 | 1324.326 | 0 | 0 | 0 |  | Fe_Cr_Ni_Mo_Ta | Fe16Cr24Ni20Mo21Ta19 | 0.05823353 | -11.5052 | 6.93 | 25.50667 | 506.6289 | 88.4315 | 642.0751 | 287.1896
2925 | 2925 | 2925 | 12 | 26 | 26 | 17 | 18 | 94.07147 | 0.28664 | 0.1465054 | 1330.961 | 0 | 0 | 0 |  | Fe_Cr_Ni_Mo_Ta | Fe12Cr26Ni26Mo17Ta18 | 0.05770465 | -12.56525 | 7.111111 | 24.20831 | 476.2759 | 84.20869 | 646.9559 | 292.7741
2926 | 2926 | 2926 | 9 | 28 | 34 | 13 | 17 | 92.20365 | 0.2876811 | 0.1486947 | 1325.801 | 0 | 0 | 0 |  | Fe_Cr_Ni_Mo_Ta | Fe9Cr28Ni34Mo13Ta17 | 0.05638671 | -13.46927 | 7.356436 | 22.30647 | 459.4922 | 84.63788 | 666.3452 | 264.3606
2927 | 2927 | 2927 | 6 | 28 | 43 | 11 | 12 | 92.02751 | 0.2859759 | 0.1413782 | 1211.031 | 0 | 0 | 0 |  | Fe_Cr_Ni_Mo_Ta | Fe6Cr28Ni43Mo11Ta12 | 0.05124766 | -12.6444 | 7.72 | 20.93108 | 369.7835 | 90.70885 | 711.0115 | 200.9023
2928 | 2928 | 2928 | 45 | 8 | 3 | 35 | 9 | 101.3923 | 0.2803855 | 0.1301364 | 1206.953 | 0 | 0 | 0 |  | Fe_Cr_Ni_Mo_Ta | Fe45Cr8Ni3Mo35Ta9 | 0.05306534 | -5.448 | 6.93 | 28.52648 | 595.5615 | 144.2698 | 615.3024 | 203.2358
2929 | 2929 | 2929 | 39 | 10 | 5 | 31 | 14 | 98.67975 | 0.2846411 | 0.1351224 | 1254.464 | 0 | 0 | 0 |  | Fe_Cr_Ni_Mo_Ta | Fe39Cr10Ni5Mo31Ta14 | 0.05604272 | -7.347414 | 6.848485 | 27.60996 | 555.4657 | 124.2674 | 609.6744 | 284.3087
2930 | 2930 | 2930 | 33 | 12 | 8 | 27 | 19 | 95.83461 | 0.2891027 | 0.1399703 | 1296.434 | 0 | 0 | 0 |  | Fe_Cr_Ni_Mo_Ta | Fe33Cr12Ni8Mo27Ta19 | 0.05852443 | -9.331293 | 6.79798 | 26.51626 | 511.4605 | 102.31 | 613.345 | 325.0882
2931 | 2931 | 2931 | 28 | 14 | 12 | 24 | 22 | 93.88581 | 0.2918832 | 0.143904 | 1329.62 | 0 | 0 | 0 |  | Fe_Cr_Ni_Mo_Ta | Fe28Cr14Ni12Mo24Ta22 | 0.05982158 | -10.9168 | 6.82 | 25.6 | 499.9263 | 98.33526 | 603.4779 | 349.0881
2932 | 2932 | 2932 | 23 | 16 | 17 | 20 | 24 | 91.74661 | 0.2945404 | 0.1483947 | 1362.524 | 0 | 0 | 0 |  | Fe_Cr_Ni_Mo_Ta | Fe23Cr16Ni17Mo20Ta24 | 0.06091598 | -12.6216 | 6.9 | 24.42355 | 506.8173 | 97.54996 | 536.981 | 338.4321
2933 | 2933 | 2933 | 18 | 18 | 22 | 17 | 25 | 90.32411 | 0.296135 | 0.1520821 | 1390.607 | 0 | 0 | 0 |  | Fe_Cr_Ni_Mo_Ta | Fe18Cr18Ni22Mo17Ta25 | 0.06148667 | -14.0372 | 6.99 | 23.43907 | 518.503 | 91.98428 | 600.8024 | 365.1785
2934 | 2934 | 2934 | 13 | 20 | 30 | 13 | 24 | 88.65104 | 0.2973429 | 0.1562689 | 1413.597 | 0 | 0 | 0 |  | Fe_Cr_Ni_Mo_Ta | Fe13Cr20Ni30Mo13Ta24 | 0.06124549 | -15.5152 | 7.22 | 21.86321 | 533.8883 | 91.64369 | 609.9994 | 367.3723
2935 | 2935 | 2935 | 9 | 20 | 38 | 11 | 22 | 87.65501 | 0.2982297 | 0.1580525 | 1415.655 | 0 | 0 | 0 |  | Fe_Cr_Ni_Mo_Ta | Fe9Cr20Ni38Mo11Ta22 | 0.06008181 | -16.3248 | 7.48 | 20.66398 | 526.6104 | 105.818 | 601.2076 | 317.4378
2936 | 2936 | 2936 | 6 | 20 | 50 | 8 | 16 | 86.71638 | 0.2974014 | 0.1525146 | 1308.584 | 0 | 0 | 0 |  | Fe_Cr_Ni_Mo_Ta | Fe6Cr20Ni50Mo8Ta16 | 0.05494954 | -15.2544 | 7.96 | 18.52674 | 439.3073 | 131.7128 | 633.5905 | 257.8469
2937 | 2937 | 2937 | 50 | 7 | 3 | 25 | 14 | 94.84041 | 0.2884852 | 0.1387177 | 1252.979 | 0 | 0 | 0 |  | Fe_Cr_Ni_Mo_Ta | Fe50Cr7Ni3Mo25Ta14 | 0.05667413 | -7.336394 | 6.989899 | 26.18871 | 502.4149 | 134.8976 | 611.5316 | 277.1277
2938 | 2938 | 2938 | 42 | 8 | 6 | 23 | 21 | 92.22887 | 0.2942306 | 0.1450049 | 1324.485 | 0 | 0 | 0 |  | Fe_Cr_Ni_Mo_Ta | Fe42Cr8Ni6Mo23Ta21 | 0.06018432 | -9.8196 | 6.87 | 25.19901 | 484.8008 | 116.1243 | 585.4882 | 352.6589
2939 | 2939 | 2939 | 36 | 9 | 9 | 20 | 26 | 89.77787 | 0.2987725 | 0.1487174 | 1353.897 | 0 | 0 | 0 |  | Fe_Cr_Ni_Mo_Ta | Fe36Cr9Ni9Mo20Ta26 | 0.06216918 | -11.7212 | 6.82 | 24.08236 | 493.1558 | 95.85677 | 568.6338 | 361.7719
2940 | 2940 | 2940 | 29 | 11 | 13 | 18 | 28 | 88.77905 | 0.3004805 | 0.1504881 | 1367.007 | 0 | 0 | 0 |  | Fe_Cr_Ni_Mo_Ta | Fe29Cr11Ni13Mo18Ta28 | 0.06284407 | -13.12846 | 6.828283 | 23.43783 | 506.5771 | 93.57654 | 545.0123 | 403.6423
2941 | 2941 | 2941 | 24 | 12 | 18 | 16 | 30 | 87.36551 | 0.3028305 | 0.1540496 | 1397.833 | 0 | 0 | 0 |  | Fe_Cr_Ni_Mo_Ta | Fe24Cr12Ni18Mo16Ta30 | 0.06348837 | -14.7312 | 6.9 | 22.52465 | 525.7524 | 99.79955 | 543.5834 | 400.1324
2942 | 2942 | 2942 | 18 | 14 | 25 | 13 | 31 | 85.82993 | 0.3047449 | 0.1590042 | 1438.918 | 0 | 0 | 0 |  | Fe_Cr_Ni_Mo_Ta | Fe18Cr14Ni25Mo13Ta31 | 0.0640205 | -16.56426 | 7.039604 | 21.29565 | 540.1277 | 100.27 | 541.5418 | 423.0241
2943 | 2943 | 2943 | 13 | 15 | 32 | 10 | 30 | 84.44573 | 0.3062366 | 0.1628266 | 1462.538 | 0 | 0 | 0 |  | Fe_Cr_Ni_Mo_Ta | Fe13Cr15Ni32Mo10Ta30 | 0.06410537 | -18.0908 | 7.24 | 19.95269 | 575.5491 | 107.8743 | 527.81 | 396.3
2944 | 2944 | 2944 | 8 | 15 | 42 | 8 | 26 | 83.68815 | 0.3064815 | 0.1648675 | 1464.805 | 0 | 0 | 0 |  | Fe_Cr_Ni_Mo_Ta | Fe8Cr15Ni42Mo8Ta26 | 0.06257727 | -18.87154 | 7.59596 | 18.60122 | 577.3232 | 128.2321 | 525.8351 | 363.6949
2945 | 2945 | 2945 | 5 | 15 | 55 | 6 | 19 | 83.27386 | 0.3049782 | 0.1601351 | 1373.194 | 0 | 0 | 0 |  | Fe_Cr_Ni_Mo_Ta | Fe5Cr15Ni55Mo6Ta19 | 0.05745288 | -17.226 | 8.11 | 16.73649 | 500.9428 | 147.8199 | 566.3939 | 305.1074
2946 | 2946 | 2946 | 52 | 7 | 3 | 17 | 21 | 88.96587 | 0.2970036 | 0.1480434 | 1313.997 | 0 | 0 | 0 |  | Fe_Cr_Ni_Mo_Ta | Fe52Cr7Ni3Mo17Ta21 | 0.06094975 | -9.5876 | 6.95 | 23.49021 | 456.6125 | 116.4334 | 584.5695 | 378.2065
2947 | 2947 | 2947 | 43 | 7 | 6 | 16 | 28 | 86.92381 | 0.3026146 | 0.1520013 | 1360.921 | 0 | 0 | 0 |  | Fe_Cr_Ni_Mo_Ta | Fe43Cr7Ni6Mo16Ta28 | 0.0637328 | -11.8812 | 6.82 | 22.81644 | 475.4974 | 102.188 | 538.0839 | 407.7154
2948 | 2948 | 2948 | 36 | 7 | 9 | 15 | 33 | 85.36475 | 0.306658 | 0.1534056 | 1372.685 | 0 | 0 | 0 |  | Fe_Cr_Ni_Mo_Ta | Fe36Cr7Ni9Mo15Ta33 | 0.06484185 | -13.5564 | 6.75 | 22.09502 | 505.701 | 97.52782 | 514.2644 | 398.2487
2949 | 2949 | 2949 | 30 | 8 | 14 | 13 | 36 | 83.85513 | 0.3094982 | 0.1562228 | 1393.819 | 0 | 0 | 0 |  | Fe_Cr_Ni_Mo_Ta | Fe30Cr8Ni14Mo13Ta36 | 0.06548813 | -15.32791 | 6.792079 | 21.08469 | 517.2108 | 109.9526 | 459.3408 | 412.4052
2950 | 2950 | 2950 | 24 | 9 | 19 | 11 | 38 | 82.55971 | 0.3118472 | 0.1590025 | 1414.224 | 0 | 0 | 0 |  | Fe_Cr_Ni_Mo_Ta | Fe24Cr9Ni19Mo11Ta38 | 0.06597988 | -17.025 | 6.851485 | 20.11291 | 542.6585 | 120.0591 | 456.1076 | 454.0224
2951 | 2951 | 2951 | 18 | 10 | 25 | 9 | 38 | 81.5453 | 0.3133929 | 0.1626625 | 1444.45 | 0 | 0 | 0 |  | Fe_Cr_Ni_Mo_Ta | Fe18Cr10Ni25Mo9Ta38 | 0.0662982 | -18.7636 | 6.98 | 19.134 | 583.113 | 128.2137 | 516.3001 | 429.6728
2952 | 2952 | 2952 | 12 | 11 | 33 | 7 | 37 | 80.57864 | 0.314596 | 0.1673241 | 1484.841 | 0 | 0 | 0 |  | Fe_Cr_Ni_Mo_Ta | Fe12Cr11Ni33Mo7Ta37 | 0.06643218 | -20.5852 | 7.19 | 17.96524 | 615.7994 | 150.0592 | 499.3313 | 424.1954
2953 | 2953 | 2953 | 7 | 12 | 44 | 5 | 32 | 80.08654 | 0.3140096 | 0.1716051 | 1515.01 | 0 | 0 | 0 |  | Fe_Cr_Ni_Mo_Ta | Fe7Cr12Ni44Mo5Ta32 | 0.06531808 | -21.4744 | 7.58 | 16.56382 | 635.3722 | 161.2425 | 448.6088 | 424.575
2954 | 2954 | 2954 | 4 | 12 | 57 | 4 | 23 | 80.4381 | 0.3112187 | 0.1676565 | 1441.307 | 0 | 0 | 0 |  | Fe_Cr_Ni_Mo_Ta | Fe4Cr12Ni57Mo4Ta23 | 0.06045825 | -19.4844 | 8.13 | 15.15124 | 557.601 | 178.1808 | 443.2368 | 339.1641
2955 | 2955 | 2955 | 42 | 5 | 6 | 10 | 37 | 81.73927 | 0.3122037 | 0.1571394 | 1375.347 | 0 | 0 | 0 |  | Fe_Cr_Ni_Mo_Ta | Fe42Cr5Ni6Mo10Ta37 | 0.06692319 | -14.0308 | 6.71 | 20.20297 | 485.0959 | 111.3582 | 474.6745 | 477.4262
2956 | 2956 | 2956 | 35 | 5 | 9 | 10 | 41 | 80.99026 | 0.314892 | 0.1563469 | 1366.612 | 0 | 0 | 0 |  | Fe_Cr_Ni_Mo_Ta | Fe35Cr5Ni9Mo10Ta41 | 0.06692831 | -15.2644 | 6.65 | 19.83204 | 515.3683 | 122.6434 | 471.0616 | 487.0149
2957 | 2957 | 2957 | 28 | 6 | 13 | 9 | 44 | 80.1167 | 0.3170679 | 0.1565586 | 1363.361 | 0 | 0 | 0 |  | Fe_Cr_Ni_Mo_Ta | Fe28Cr6Ni13Mo9Ta44 | 0.06688237 | -16.6644 | 6.64 | 19.14445 | 547.2216 | 132.9416 | 450.1271 | 497.6583
2958 | 2958 | 2958 | 22 | 7 | 18 | 8 | 45 | 79.50699 | 0.3183286 | 0.1585664 | 1381.267 | 0 | 0 | 0 |  | Fe_Cr_Ni_Mo_Ta | Fe22Cr7Ni18Mo8Ta45 | 0.06691063 | -18.2132 | 6.71 | 18.48351 | 577.6608 | 146.3778 | 402.2437 | 438.3777
2959 | 2959 | 2959 | 16 | 8 | 25 | 6 | 45 | 78.44625 | 0.3199386 | 0.1634774 | 1425.093 | 0 | 0 | 0 |  | Fe_Cr_Ni_Mo_Ta | Fe16Cr8Ni25Mo6Ta45 | 0.06737727 | -20.346 | 6.87 | 17.33667 | 623.6723 | 149.9926 | 439.2921 | 448.8268
2960 | 2960 | 2960 | 11 | 9 | 32 | 5 | 43 | 78.16747 | 0.319988 | 0.1679859 | 1471.736 | 0 | 0 | 0 |  | Fe_Cr_Ni_Mo_Ta | Fe11Cr9Ni32Mo5Ta43 | 0.06752417 | -21.9328 | 7.07 | 16.63611 | 646.5493 | 163.3814 | 394.8681 | 440.8528
2961 | 2961 | 2961 | 6 | 11 | 43 | 3 | 38 | 77.88886 | 0.3188559 | 0.1745678 | 1533.07 | 0 | 0 | 0 |  | Fe_Cr_Ni_Mo_Ta | Fe6Cr11Ni43Mo3Ta38 | 0.06721553 | -23.18753 | 7.445545 | 15.3411 | 679.6254 | 182.0624 | 401.443 | 407.2632
2962 | 2962 | 2962 | 32 | 3 | 9 | 6 | 50 | 77.2146 | 0.3227625 | 0.1555448 | 1321.3 | 0 | 0 | 0 |  | Fe_Cr_Ni_Mo_Ta | Fe32Cr3Ni9Mo6Ta50 | 0.06760371 | -16.4892 | 6.5 | 17.58863 | 542.0052 | 152.784 | 398.8221 | 504.1505
2963 | 2963 | 2963 | 25 | 4 | 13 | 6 | 52 | 77.0304 | 0.3237717 | 0.1545357 | 1310.875 | 0 | 0 | 0 |  | Fe_Cr_Ni_Mo_Ta | Fe25Cr4Ni13Mo6Ta52 | 0.0668553 | -17.632 | 6.5 | 17.2334 | 565.2617 | 157.3983 | 406.1522 | 506.317
2964 | 2964 | 2964 | 19 | 5 | 18 | 5 | 53 | 76.4392 | 0.3250018 | 0.1564309 | 1326.788 | 0 | 0 | 0 |  | Fe_Cr_Ni_Mo_Ta | Fe19Cr5Ni18Mo5Ta53 | 0.06678976 | -19.272 | 6.57 | 16.49121 | 611.8204 | 173.1562 | 377.1327 | 520.8262
2965 | 2965 | 2965 | 13 | 6 | 23 | 4 | 53 | 75.93046 | 0.3259991 | 0.1591609 | 1352.177 | 0 | 0 | 0 |  | Fe_Cr_Ni_Mo_Ta | Fe13Cr6Ni23Mo4Ta53 | 0.06682163 | -20.96194 | 6.656566 | 15.76211 | 626.2633 | 179.6265 | 388.5906 | 506.3262
2966 | 2966 | 2966 | 8 | 8 | 30 | 4 | 50 | 76.54226 | 0.3243189 | 0.1645245 | 1419.845 | 0 | 0 | 0 |  | Fe_Cr_Ni_Mo_Ta | Fe8Cr8Ni30Mo4Ta50 | 0.06729488 | -22.5712 | 6.86 | 15.74293 | 665.1211 | 177.6175 | 407.1533 | 521.0186
2967 | 2967 | 2967 | 12 | 3 | 33 | 47 | 5 | 106.0674 | 0.2808662 | 0.1339314 | 1329.326 | 0 | 0 | 0 |  | Fe_Cr_Ni_Mo_Ta | Fe12Cr3Ni33Mo47Ta5 | 0.04874002 | -8.1884 | 7.51 | 26.52753 | 469.2499 | 140.1443 | 443.5025 | 155.5876
2968 | 2968 | 2968 | 11 | 5 | 39 | 40 | 5 | 102.9378 | 0.2830359 | 0.137639 | 1337.105 | 0 | 0 | 0 |  | Fe_Cr_Ni_Mo_Ta | Fe11Cr5Ni39Mo40Ta5 | 0.04907557 | -8.6932 | 7.73 | 26.33989 | 408.9902 | 119.7839 | 531.4802 | 132.706
2969 | 2969 | 2969 | 10 | 7 | 44 | 34 | 4 | 100.6843 | 0.2840009 | 0.137618 | 1297.902 | 0 | 0 | 0 |  | Fe_Cr_Ni_Mo_Ta | Fe10Cr7Ni44Mo34Ta4 | 0.04786904 | -8.504438 | 7.939394 | 25.90668 | 339.0329 | 123.5067 | 579.9301 | 104.4509
2970 | 2970 | 2970 | 9 | 11 | 49 | 27 | 4 | 97.72807 | 0.2851098 | 0.1355459 | 1221.591 | 0 | 0 | 0 |  | Fe_Cr_Ni_Mo_Ta | Fe9Cr11Ni49Mo27Ta4 | 0.04634553 | -8.6292 | 8.1 | 24.87087 | 290.8076 | 119.1586 | 597.1627 | 97.41446
2971 | 2971 | 2971 | 7 | 14 | 53 | 22 | 3 | 96.0956 | 0.2849859 | 0.1302976 | 1120.906 | 0 | 0 | 0 |  | Fe_Cr_Ni_Mo_Ta | Fe7Cr14Ni53Mo22Ta3 | 0.04336325 | -8.184471 | 8.252525 | 23.75649 | 248.3997 | 99.68456 | 595.2004 | 64.78587
2972 | 2972 | 2972 | 19 | 3 | 21 | 51 | 6 | 108.0699 | 0.2785324 | 0.1273082 | 1259.791 | 0 | 0 | 0 |  | Fe_Cr_Ni_Mo_Ta | Fe19Cr3Ni21Mo51Ta6 | 0.04889091 | -7.1004 | 7.16 | 27.28296 | 563.1138 | 141.0518 | 414.5523 | 183.9084
2973 | 2973 | 2973 | 17 | 5 | 27 | 44 | 7 | 104.7611 | 0.2812818 | 0.1335442 | 1307.896 | 0 | 0 | 0 |  | Fe_Cr_Ni_Mo_Ta | Fe17Cr5Ni27Mo44Ta7 | 0.05033216 | -8.3244 | 7.35 | 27.13872 | 526.673 | 121.7153 | 514.9352 | 195.1398
2974 | 2974 | 2974 | 16 | 7 | 32 | 38 | 8 | 101.7021 | 0.2837797 | 0.1375212 | 1324.024 | 0 | 0 | 0 |  | Fe_Cr_Ni_Mo_Ta | Fe16Cr7Ni32Mo38Ta8 | 0.05127925 | -9.288501 | 7.50495 | 26.6868 | 473.4433 | 126.6047 | 558.4493 | 173.5449
2975 | 2975 | 2975 | 14 | 10 | 36 | 32 | 8 | 99.50588 | 0.284755 | 0.1394441 | 1314.603 | 0 | 0 | 0 |  | Fe_Cr_Ni_Mo_Ta | Fe14Cr10Ni36Mo32Ta8 | 0.05119584 | -9.8 | 7.64 | 26.16028 | 424.411 | 115.5339 | 619.748 | 165.856
2976 | 2976 | 2976 | 11 | 14 | 40 | 26 | 9 | 97.06506 | 0.2860273 | 0.1410739 | 1298.71 | 0 | 0 | 0 |  | Fe_Cr_Ni_Mo_Ta | Fe11Cr14Ni40Mo26Ta9 | 0.05139612 | -10.7132 | 7.73 | 25.18313 | 369.2737 | 101.8703 | 667.4905 | 168.7482
2977 | 2977 | 2977 | 9 | 18 | 44 | 21 | 8 | 95.6253 | 0.2853473 | 0.1382344 | 1228.623 | 0 | 0 | 0 |  | Fe_Cr_Ni_Mo_Ta | Fe9Cr18Ni44Mo21Ta8 | 0.04942626 | -10.592 | 7.86 | 24.08817 | 324.3671 | 86.52155 | 675.1207 | 153.4212
2978 | 2978 | 2978 | 7 | 23 | 46 | 16 | 7 | 94.63438 | 0.2834702 | 0.1326561 | 1128.294 | 0 | 0 | 0 |  | Fe_Cr_Ni_Mo_Ta | Fe7Cr23Ni46Mo16Ta7 | 0.04673751 | -10.34466 | 7.929293 | 22.6974 | 288.8023 | 68.21462 | 690.4797 | 125.9943
2979 | 2979 | 2979 | 29 | 3 | 12 | 52 | 4 | 109.4315 | 0.2754416 | 0.1222208 | 1193.279 | 0 | 0 | 0 |  | Fe_Cr_Ni_Mo_Ta | Fe29Cr3Ni12Mo52Ta4 | 0.04824955 | -5.07 | 7.02 | 28.53261 | 641.0223 | 144.1883 | 401.2383 | 198.9617
2980 | 2980 | 2980 | 27 | 4 | 16 | 46 | 8 | 105.3235 | 0.2803664 | 0.1289121 | 1251.456 | 0 | 0 | 0 |  | Fe_Cr_Ni_Mo_Ta | Fe27Cr4Ni16Mo46Ta8 | 0.05100184 | -7.086364 | 7.089109 | 27.86456 | 591.8803 | 141.3851 | 521.5032 | 215.2385
2981 | 2981 | 2981 | 24 | 6 | 21 | 39 | 10 | 101.9265 | 0.2837147 | 0.1354688 | 1303.791 | 0 | 0 | 0 |  | Fe_Cr_Ni_Mo_Ta | Fe24Cr6Ni21Mo39Ta10 | 0.05270932 | -8.6796 | 7.22 | 27.2505 | 554.8221 | 135.647 | 556.0184 | 229.8881
2982 | 2982 | 2982 | 21 | 9 | 25 | 34 | 12 | 99.41797 | 0.2859002 | 0.1391115 | 1322.942 | 0 | 0 | 0 |  | Fe_Cr_Ni_Mo_Ta | Fe21Cr9Ni25Mo34Ta12 | 0.05401173 | -9.986472 | 7.287129 | 26.64636 | 503.1377 | 120.2357 | 589.5163 | 246.0616
2983 | 2983 | 2983 | 17 | 13 | 28 | 29 | 13 | 97.7624 | 0.2865543 | 0.1417314 | 1332.063 | 0 | 0 | 0 |  | Fe_Cr_Ni_Mo_Ta | Fe17Cr13Ni28Mo29Ta13 | 0.05469924 | -10.932 | 7.33 | 26.11819 | 477.9902 | 108.7686 | 604.5733 | 249.8894
2984 | 2984 | 2984 | 14 | 17 | 31 | 24 | 14 | 95.91417 | 0.2872986 | 0.143636 | 1327.776 | 0 | 0 | 0 |  | Fe_Cr_Ni_Mo_Ta | Fe14Cr17Ni31Mo24Ta14 | 0.05522778 | -11.8188 | 7.38 | 25.25866 | 457.608 | 94.813 | 653.7858 | 254.2881
2985 | 2985 | 2985 | 11 | 23 | 34 | 19 | 13 | 95.10177 | 0.2852103 | 0.1417443 | 1274.924 | 0 | 0 | 0 |  | Fe_Cr_Ni_Mo_Ta | Fe11Cr23Ni34Mo19Ta13 | 0.05396942 | -11.8824 | 7.45 | 24.27015 | 417.1334 | 80.17194 | 680.9696 | 240.9651
2986 | 2986 | 2986 | 8 | 29 | 36 | 15 | 12 | 94.8529 | 0.2823638 | 0.1382265 | 1209.187 | 0 | 0 | 0 |  | Fe_Cr_Ni_Mo_Ta | Fe8Cr29Ni36Mo15Ta12 | 0.05223265 | -11.776 | 7.48 | 23.15405 | 386.289 | 84.53931 | 723.1616 | 204.0054
2987 | 2987 | 2987 | 6 | 36 | 37 | 12 | 9 | 96.0526 | 0.2761992 | 0.1284044 | 1073.518 | 0 | 0 | 0 |  | Fe_Cr_Ni_Mo_Ta | Fe6Cr36Ni37Mo12Ta9 | 0.04768179 | -10.6044 | 7.51 | 22.04541 | 330.3661 | 74.93648 | 760.864 | 174.7255
2988 | 2988 | 2988 | 38 | 3 | 10 | 43 | 6 | 104.5743 | 0.2794513 | 0.1281598 | 1222.769 | 0 | 0 | 0 |  | Fe_Cr_Ni_Mo_Ta | Fe38Cr3Ni10Mo43Ta6 | 0.05070669 | -5.5752 | 7.1 | 28.53261 | 636.34375 | 132.8624 | 560.9628 | 200.2468
2989 | 2989 | 2989 | 34 | 4 | 13 | 38 | 10 | 101.3275 | 0.2839464 | 0.1345003 | 1282.372 | 0 | 0 | 0 |  | Fe_Cr_Ni_Mo_Ta | Fe34Cr4Ni13Mo38Ta10 | 0.05325611 | -7.540455 | 7.111111 | 27.61403 | 594.0442 | 137.2796 | 591.9988 | 232.8391
2990 | 2990 | 2990 | 29 | 7 | 16 | 33 | 14 | 98.46672 | 0.2874104 | 0.1393658 | 1320.53 | 0 | 0 | 0 |  | Fe_Cr_Ni_Mo_Ta | Fe29Cr7Ni16Mo33Ta14 | 0.05554314 | -9.430466 | 7.090909 | 26.79377 | 544.3073 | 112.0045 | 571.4327 | 263.3636
2991 | 2991 | 2991 | 25 | 10 | 19 | 29 | 17 | 96.26261 | 0.2898344 | 0.1425758 | 1339.566 | 0 | 0 | 0 |  | Fe_Cr_Ni_Mo_Ta | Fe25Cr10Ni19Mo29Ta17 | 0.05712918 | -10.8936 | 7.09 | 26.04688 | 519.0353 | 95.80325 | 621.0765 | 306.4145
2992 | 2992 | 2992 | 20 | 15 | 21 | 25 | 19 | 95.02859 | 0.2901879 | 0.1443365 | 1343.958 | 0 | 0 | 0 |  | Fe_Cr_Ni_Mo_Ta | Fe20Cr15Ni21Mo25Ta19 | 0.05819408 | -11.8644 | 7.05 | 25.55993 | 505.5462 | 100.3541 | 597.5901 | 327.3857
2993 | 2993 | 2993 | 16 | 20 | 24 | 21 | 19 | 94.22379 | 0.2892525 | 0.1453058 | 1336.248 | 0 | 0 | 0 |  | Fe_Cr_Ni_Mo_Ta | Fe16Cr20Ni24Mo21Ta19 | 0.05830885 | -12.4348 | 7.09 | 24.92609 | 497.1756 | 87.94764 | 621.6357 | 292.1012
2994 | 2994 | 2994 | 12 | 26 | 26 | 17 | 18 | 94.07147 | 0.28664 | 0.1445483 | 1308.185 | 0 | 0 | 0 |  | Fe_Cr_Ni_Mo_Ta | Fe12Cr26Ni26Mo17Ta18 | 0.05770465 | -12.56525 | 7.111111 | 24.20831 | 474.8811 | 88.20288 | 661.1637 | 290.9506
2995 | 2995 | 2995 | 9 | 34 | 28 | 13 | 17 | 94.15927 | 0.282715 | 0.1411062 | 1244.985 | 0 | 0 | 0 |  | Fe_Cr_Ni_Mo_Ta | Fe9Cr34Ni28Mo13Ta17 | 0.05629373 | -12.35408 | 7.118812 | 22.9767 | 458.1611 | 78.85817 | 718.4269 | 259.9476
2996 | 2996 | 2996 | 6 | 43 | 28 | 11 | 12 | 97.16322 | 0.2728128 | 0.1298393 | 1101.439 | 0 | 0 | 0 |  | Fe_Cr_Ni_Mo_Ta | Fe6Cr43Ni28Mo11Ta12 | 0.05104646 | -10.5624 | 7.12 | 22.34525 | 381.1827 | 80.48965 | 754.4301 | 198.7217
2997 | 2997 | 2997 | 45 | 3 | 8 | 35 | 9 | 99.82674 | 0.2841758 | 0.1336311 | 1245.587 | 0 | 0 | 0 |  | Fe_Cr_Ni_Mo_Ta | Fe45Cr3Ni8Mo35Ta9 | 0.05316137 | -6.424 | 7.13 | 27.68321 | 589.2401 | 142.4926 | 588.6727 | 218.0881
2998 | 2998 | 2998 | 39 | 5 | 10 | 31 | 14 | 97.12063 | 0.2884351 | 0.1394473 | 1303.379 | 0 | 0 | 0 |  | Fe_Cr_Ni_Mo_Ta | Fe39Cr5Ni10Mo31Ta14 | 0.05614318 | -8.498316 | 7.050505 | 26.75414 | 545.4493 | 129.5278 | 594.7288 | 273.121
2999 | 2999 | 2999 | 33 | 8 | 12 | 27 | 19 | 94.60228 | 0.2921192 | 0.1436063 | 1337.26 | 0 | 0 | 0 |  | Fe_Cr_Ni_Mo_Ta | Fe33Cr8Ni12Mo27Ta19 | 0.05860724 | -10.37608 | 6.959596 | 25.83332 | 511.4287 | 108.5345 | 604.5427 | 327.9807
3000 | 3000 | 3000 | 28 | 12 | 14 | 24 | 22 | 93.27724 | 0.2933812 | 0.1450426 | 1341.186 | 0 | 0 | 0 |  | Fe_Cr_Ni_Mo_Ta | Fe28Cr12Ni14Mo24Ta22 | 0.05986269 | -11.4608 | 6.9 | 25.26974 | 510.3279 | 96.11873 | 604.1703 | 338.5179
3001 | 3001 | 3001 | 23 | 17 | 16 | 20 | 24 | 92.0523 | 0.293782 | 0.1466885 | 1343.414 | 0 | 0 | 0 |  | Fe_Cr_Ni_Mo_Ta | Fe23Cr17Ni16Mo20Ta24 | 0.0608959 | -12.3452 | 6.86 | 24.58028 | 506.6435 | 94.28353 | 595.2797 | 351.8502
3002 | 3002 | 3002 | 18 | 22 | 18 | 17 | 25 | 91.55515 | 0.2930609 | 0.1473308 | 1339.433 | 0 | 0 | 0 |  | Fe_Cr_Ni_Mo_Ta | Fe18Cr22Ni18Mo17Ta25 | 0.06140829 | -12.938 | 6.83 | 24.0356 | 512.2043 | 91.78925 | 583.7737 | 358.6655
3003 | 3003 | 3003 | 13 | 30 | 20 | 13 | 24 | 91.79711 | 0.2894007 | 0.1464028 | 1312.265 | 0 | 0 | 0 |  | Fe_Cr_Ni_Mo_Ta | Fe13Cr30Ni20Mo13Ta24 | 0.06106458 | -12.9872 | 6.82 | 23.19483 | 522.8554 | 92.67442 | 610.7917 | 342.0947
3004 | 3004 | 3004 | 9 | 38 | 20 | 11 | 22 | 93.43696 | 0.2835346 | 0.1425178 | 1261.996 | 0 | 0 | 0 |  | Fe_Cr_Ni_Mo_Ta | Fe9Cr38Ni20Mo11Ta22 | 0.05977812 | -12.2208 | 6.76 | 22.84819 | 522.4467 | 86.41275 | 665.7239 | 275.1564
3005 | 3005 | 3005 | 6 | 50 | 20 | 8 | 16 | 96.84674 | 0.2712991 | 0.1314641 | 1117.649 | 0 | 0 | 0 |  | Fe_Cr_Ni_Mo_Ta | Fe6Cr50Ni20Mo8Ta16 | 0.05453268 | -10.2864 | 6.76 | 21.41121 | 427.7857 | 87.14105 | 758.6479 | 245.827
3006 | 3006 | 3006 | 50 | 3 | 7 | 25 | 14 | 93.57064 | 0.2916255 | 0.1418581 | 1286.08 | 0 | 0 | 0 |  | Fe_Cr_Ni_Mo_Ta | Fe50Cr3Ni7Mo25Ta14 | 0.05674488 | -8.20651 | 7.151515 | 25.58329 | 516.1145 | 137.3713 | 604.0608 | 287.6205
3007 | 3007 | 3007 | 42 | 6 | 8 | 23 | 21 | 91.6178 | 0.2957417 | 0.1463534 | 1338.099 | 0 | 0 | 0 |  | Fe_Cr_Ni_Mo_Ta | Fe42Cr6Ni8Mo23Ta21 | 0.06022319 | -10.3516 | 6.95 | 24.8779 | 484.0409 | 107.2413 | 583.2541 | 338.808
3008 | 3008 | 3008 | 36 | 9 | 9 | 20 | 26 | 89.77787 | 0.2987725 | 0.1485359 | 1351.786 | 0 | 0 | 0 |  | Fe_Cr_Ni_Mo_Ta | Fe36Cr9Ni9Mo20Ta26 | 0.06216918 | -11.7212 | 6.82 | 24.08236 | 486.3032 | 96.12791 | 538.6959 | 404.413
3009 | 3009 | 3009 | 29 | 13 | 11 | 18 | 28 | 89.38442 | 0.2989753 | 0.1492581 | 1356.138 | 0 | 0 | 0 |  | Fe_Cr_Ni_Mo_Ta | Fe29Cr13Ni11Mo18Ta28 | 0.06280193 | -12.49913 | 6.747475 | 23.7698 | 500.9938 | 86.06785 | 552.0229 | 400.51
3010 | 3010 | 3010 | 24 | 18 | 12 | 16 | 30 | 89.16322 | 0.2983443 | 0.1484046 | 1339.655 | 0 | 0 | 0 |  | Fe_Cr_Ni_Mo_Ta | Fe24Cr18Ni12Mo16Ta30 | 0.06336284 | -12.8208 | 6.66 | 23.49468 | 513.6744 | 90.52052 | 569.8102 | 397.7208
3011 | 3011 | 3011 | 18 | 25 | 14 | 13 | 31 | 89.12303 | 0.2964702 | 0.147763 | 1322.243 | 0 | 0 | 0 |  | Fe_Cr_Ni_Mo_Ta | Fe18Cr25Ni14Mo13Ta31 | 0.06379921 | -13.15244 | 6.60396 | 22.96219 | 528.1554 | 91.76984 | 534.6882 | 378.9802
3012 | 3012 | 3012 | 13 | 32 | 15 | 10 | 30 | 89.66721 | 0.293015 | 0.1474339 | 1310.247 | 0 | 0 | 0 |  | Fe_Cr_Ni_Mo_Ta | Fe13Cr32Ni15Mo10Ta30 | 0.06377768 | -13.0384 | 6.56 | 22.36314 | 526.2841 | 101.2397 | 602.0117 | 379.1906
3013 | 3013 | 3013 | 8 | 42 | 15 | 8 | 26 | 92.3241 | 0.2844383 | 0.1432133 | 1260.491 | 0 | 0 | 0 |  | Fe_Cr_Ni_Mo_Ta | Fe8Cr42Ni15Mo8Ta26 | 0.06210039 | -11.86328 | 6.505051 | 22.01928 | 529.1523 | 91.94964 | 652.786 | 363.4695
3014 | 3014 | 3014 | 5 | 55 | 15 | 6 | 19 | 96.63652 | 0.2704453 | 0.1321645 | 1124.374 | 0 | 0 | 0 |  | Fe_Cr_Ni_Mo_Ta | Fe5Cr55Ni15Mo6Ta19 | 0.05687794 | -9.786 | 6.51 | 20.71014 | 464.6813 | 90.50062 | 728.0693 | 263.8819
3015 | 3015 | 3015 | 52 | 3 | 7 | 17 | 21 | 87.72213 | 0.3001306 | 0.1505124 | 1336.416 | 0 | 0 | 0 |  | Fe_Cr_Ni_Mo_Ta | Fe52Cr3Ni7Mo17Ta21 | 0.06101872 | -10.6004 | 7.11 | 22.92139 | 459.337 | 119.0384 | 573.1143 | 389.4883
3016 | 3016 | 3016 | 43 | 6 | 7 | 16 | 28 | 86.62291 | 0.3033681 | 0.1526449 | 1366.922 | 0 | 0 | 0 |  | Fe_Cr_Ni_Mo_Ta | Fe43Cr6Ni7Mo16Ta28 | 0.06375245 | -12.1896 | 6.86 | 22.65811 | 482.6002 | 105.2137 | 556.0369 | 386.9904
3017 | 3017 | 3017 | 36 | 9 | 7 | 15 | 33 | 85.95373 | 0.3051863 | 0.1516849 | 1355.648 | 0 | 0 | 0 |  | Fe_Cr_Ni_Mo_Ta | Fe36Cr9Ni7Mo15Ta33 | 0.06479912 | -12.8628 | 6.67 | 22.43457 | 497.3792 | 95.47419 | 538.1741 | 434.6619
3018 | 3018 | 3018 | 30 | 14 | 8 | 13 | 36 | 85.59586 | 0.3051367 | 0.1501589 | 1331.562 | 0 | 0 | 0 |  | Fe_Cr_Ni_Mo_Ta | Fe30Cr14Ni8Mo13Ta36 | 0.06535842 | -13.17988 | 6.554455 | 22.09807 | 505.8214 | 108.2854 | 498.3059 | 440.7564
3019 | 3019 | 3019 | 24 | 19 | 9 | 11 | 38 | 85.45503 | 0.3045719 | 0.149074 | 1313.907 | 0 | 0 | 0 |  | Fe_Cr_Ni_Mo_Ta | Fe24Cr19Ni9Mo11Ta38 | 0.06576111 | -13.35085 | 6.455446 | 21.79702 | 519.2895 | 109.8394 | 489.5106 | 426.0375
3020 | 3020 | 3020 | 18 | 25 | 10 | 9 | 38 | 85.95925 | 0.3022571 | 0.1486984 | 1307.625 | 0 | 0 | 0 |  | Fe_Cr_Ni_Mo_Ta | Fe18Cr25Ni10Mo9Ta38 | 0.06597172 | -13.2616 | 6.38 | 21.6081 | 545.3781 | 117.5395 | 503.8834 | 421.8737
3021 | 3021 | 3021 | 12 | 33 | 11 | 7 | 37 | 87.14578 | 0.2979361 | 0.1471886 | 1290.016 | 0 | 0 | 0 |  | Fe_Cr_Ni_Mo_Ta | Fe12Cr33Ni11Mo7Ta37 | 0.06597249 | -12.8852 | 6.31 | 21.38668 | 563.1321 | 116.545 | 527.8747 | 441.883
3022 | 3022 | 3022 | 7 | 44 | 12 | 5 | 32 | 89.99847 | 0.2886263 | 0.1444025 | 1259.91 | 0 | 0 | 0 |  | Fe_Cr_Ni_Mo_Ta | Fe7Cr44Ni12Mo5Ta32 | 0.06472328 | -11.9256 | 6.3 | 20.87199 | 568.7975 | 109.9815 | 571.6296 | 420.9021
3023 | 3023 | 3023 | 4 | 57 | 12 | 4 | 23 | 95.21927 | 0.272945 | 0.1350173 | 1153.096 | 0 | 0 | 0 |  | Fe_Cr_Ni_Mo_Ta | Fe4Cr57Ni12Mo4Ta23 | 0.05977394 | -9.8004 | 6.33 | 19.92386 | 493.0063 | 102.0917 | 678.1649 | 333.0364
3024 | 3024 | 3024 | 42 | 6 | 5 | 10 | 37 | 82.03168 | 0.3114656 | 0.1563206 | 1367.764 | 0 | 0 | 0 |  | Fe_Cr_Ni_Mo_Ta | Fe42Cr6Ni5Mo10Ta37 | 0.06690214 | -13.6604 | 6.67 | 20.37155 | 488.3036 | 116.539 | 452.0864 | 426.4181
3025 | 3025 | 3025 | 35 | 9 | 5 | 10 | 41 | 82.13809 | 0.3120063 | 0.152921 | 1334.113 | 0 | 0 | 0 |  | Fe_Cr_Ni_Mo_Ta | Fe35Cr9Ni5Mo10Ta41 | 0.06683719 | -13.6532 | 6.49 | 20.55699 | 496.1562 | 109.7187 | 441.3116 | 478.8793
3026 | 3026 | 3026 | 28 | 13 | 6 | 9 | 44 | 82.1052 | 0.3120718 | 0.1501889 | 1302.127 | 0 | 0 | 0 |  | Fe_Cr_Ni_Mo_Ta | Fe28Cr13Ni6Mo9Ta44 | 0.06671543 | -13.6992 | 6.36 | 20.45947 | 525.2867 | 127.8761 | 426.5344 | 458.1913
3027 | 3027 | 3027 | 22 | 18 | 7 | 8 | 45 | 82.63178 | 0.3104684 | 0.1481581 | 1280.519 | 0 | 0 | 0 |  | Fe_Cr_Ni_Mo_Ta | Fe22Cr18Ni7Mo8Ta45 | 0.06664569 | -13.514 | 6.27 | 20.54653 | 539.9903 | 128.5063 | 445.7856 | 466.3214
3028 | 3028 | 3028 | 16 | 25 | 8 | 6 | 45 | 83.31634 | 0.3076326 | 0.1470495 | 1266.854 | 0 | 0 | 0 |  | Fe_Cr_Ni_Mo_Ta | Fe16Cr25Ni8Mo6Ta45 | 0.06697698 | -13.2196 | 6.19 | 20.41666 | 554.6382 | 130.1131 | 415.7788 | 454.5193
3029 | 3029 | 3029 | 11 | 32 | 9 | 5 | 43 | 84.85982 | 0.3030119 | 0.1460712 | 1261.512 | 0 | 0 | 0 |  | Fe_Cr_Ni_Mo_Ta | Fe11Cr32Ni9Mo5Ta43 | 0.06700563 | -12.8064 | 6.15 | 20.56794 | 563.4155 | 132.7667 | 442.7023 | 470.7174
3030 | 3030 | 3030 | 6 | 43 | 11 | 3 | 38 | 87.46506 | 0.2943248 | 0.1450755 | 1254.013 | 0 | 0 | 0 |  | Fe_Cr_Ni_Mo_Ta | Fe6Cr43Ni11Mo3Ta38 | 0.0665819 | -12.35879 | 6.178218 | 20.02449 | 592.662 | 133.3638 | 535.7187 | 453.8464
3031 | 3031 | 3031 | 32 | 9 | 3 | 6 | 50 | 78.88089 | 0.3185642 | 0.1500612 | 1270.271 | 0 | 0 | 0 |  | Fe_Cr_Ni_Mo_Ta | Fe32Cr9Ni3Mo6Ta50 | 0.06745277 | -13.6716 | 6.26 | 18.81489 | 517.8265 | 145.0726 | 405.5102 | 484.5885
3032 | 3032 | 3032 | 25 | 13 | 4 | 6 | 52 | 79.51039 | 0.3175373 | 0.1458293 | 1228.205 | 0 | 0 | 0 |  | Fe_Cr_Ni_Mo_Ta | Fe25Cr13Ni4Mo6Ta52 | 0.06661873 | -13.2724 | 6.14 | 19.134 | 534.7809 | 142.1579 | 422.2574 | 507.3802
3033 | 3033 | 3033 | 19 | 18 | 5 | 5 | 53 | 80.02136 | 0.3159865 | 0.1434154 | 1202.56 | 0 | 0 | 0 |  | Fe_Cr_Ni_Mo_Ta | Fe19Cr18Ni5Mo5Ta53 | 0.06644461 | -12.928 | 6.05 | 19.24162 | 543.4399 | 150.2201 | 394.1322 | 510.6137
3034 | 3034 | 3034 | 13 | 23 | 6 | 4 | 53 | 80.67234 | 0.3140478 | 0.142529 | 1195.524 | 0 | 0 | 0 |  | Fe_Cr_Ni_Mo_Ta | Fe13Cr23Ni6Mo4Ta53 | 0.06636468 | -12.5877 | 5.969697 | 19.37552 | 557.3187 | 151.8245 | 443.3336 | 495.5928
3035 | 3035 | 3035 | 8 | 30 | 8 | 4 | 50 | 82.73897 | 0.3086593 | 0.1418744 | 1200.771 | 0 | 0 | 0 |  | Fe_Cr_Ni_Mo_Ta | Fe8Cr30Ni8Mo4Ta50 | 0.06674121 | -12.5744 | 5.98 | 20.02399 | 569.2993 | 133.9584 | 410.1976 | 492.5793
3036 | 3036 | 3036 | 12 | 33 | 5 | 47 | 3 | 116.0236 | 0.257518 | 0.1055775 | 976.0333 | 0 | 0 | 0 |  | Fe_Cr_Ni_Mo_Ta | Fe12Cr33Ni5Mo47Ta3 | 0.04683606 | -2.7268 | 6.41 | 32.63909 | 675.6151 | 150.3179 | 483.3976 | 207.6521
3037 | 3037 | 3037 | 11 | 39 | 5 | 40 | 5 | 113.7742 | 0.2571528 | 0.1085022 | 989.2283 | 0 | 0 | 0 |  | Fe_Cr_Ni_Mo_Ta | Fe11Cr39Ni5Mo40Ta5 | 0.04836306 | -3.2396 | 6.37 | 32.25818 | 627.8416 | 141.0971 | 623.5485 | 209.9896
3038 | 3038 | 3038 | 10 | 44 | 4 | 34 | 7 | 111.9731 | 0.2567409 | 0.110047 | 988.4648 | 0 | 0 | 0 |  | Fe_Cr_Ni_Mo_Ta | Fe10Cr44Ni4Mo34Ta7 | 0.04975291 | -3.506581 | 6.292929 | 31.61148 | 570.6191 | 129.9096 | 708.2746 | 195.6954
3039 | 3039 | 3039 | 9 | 49 | 4 | 27 | 11 | 108.4263 | 0.2591695 | 0.115416 | 1027.552 | 0 | 0 | 0 |  | Fe_Cr_Ni_Mo_Ta | Fe9Cr49Ni4Mo27Ta11 | 0.05240905 | -4.4584 | 6.23 | 29.98333 | 492.1348 | 112.449 | 721.4398 | 200.4794
3040 | 3040 | 3040 | 7 | 53 | 3 | 22 | 14 | 106.4183 | 0.2601904 | 0.1175268 | 1035.877 | 0 | 0 | 0 |  | Fe_Cr_Ni_Mo_Ta | Fe7Cr53Ni3Mo22Ta14 | 0.05441413 | -4.782369 | 6.121212 | 28.75685 | 448.5562 | 104.4895 | 750.5881 | 217.9339
3041 | 3041 | 3041 | 19 | 21 | 6 | 51 | 3 | 114.4508 | 0.2637924 | 0.1102477 | 1044.444 | 0 | 0 | 0 |  | Fe_Cr_Ni_Mo_Ta | Fe19Cr21Ni6Mo51Ta3 | 0.04699809 | -3.2688 | 6.59 | 31.46427 | 682.7043 | 135.3117 | 410.3801 | 191.9176
3042 | 3042 | 3042 | 17 | 27 | 7 | 44 | 5 | 112.1735 | 0.2637787 | 0.1137166 | 1064.562 | 0 | 0 | 0 |  | Fe_Cr_Ni_Mo_Ta | Fe17Cr27Ni7Mo44Ta5 | 0.04867729 | -4.0028 | 6.57 | 31.49905 | 650.6645 | 142.3921 | 561.2614 | 178.4948
3043 | 3043 | 3043 | 16 | 32 | 8 | 38 | 7 | 109.8006 | 0.2643387 | 0.1173548 | 1086.599 | 0 | 0 | 0 |  | Fe_Cr_Ni_Mo_Ta | Fe16Cr32Ni8Mo38Ta7 | 0.05010832 | -4.746986 | 6.564356 | 30.98646 | 615.3884 | 140.7058 | 650.4884 | 185.0981
3044 | 3044 | 3044 | 14 | 36 | 8 | 32 | 10 | 107.3187 | 0.2658309 | 0.1206176 | 1105.321 | 0 | 0 | 0 |  | Fe_Cr_Ni_Mo_Ta | Fe14Cr36Ni8Mo32Ta10 | 0.05215146 | -5.5888 | 6.5 | 30.16024 | 551.0244 | 121.6673 | 682.3051 | 218.4171
3045 | 3045 | 3045 | 11 | 40 | 9 | 26 | 14 | 104.2462 | 0.2686402 | 0.1254155 | 1140.724 | 0 | 0 | 0 |  | Fe_Cr_Ni_Mo_Ta | Fe11Cr40Ni9Mo26Ta14 | 0.05468389 | -6.8288 | 6.44 | 28.84632 | 488.6491 | 105.5951 | 708.2668 | 224.0509
3046 | 3046 | 3046 | 9 | 44 | 8 | 21 | 18 | 101.7639 | 0.2708944 | 0.1283306 | 1156.142 | 0 | 0 | 0 |  | Fe_Cr_Ni_Mo_Ta | Fe9Cr44Ni8Mo21Ta18 | 0.057084 | -7.4392 | 6.32 | 27.61594 | 477.5029 | 97.22227 | 692.4631 | 281.6528
3047 | 3047 | 3047 | 7 | 46 | 7 | 16 | 23 | 98.63793 | 0.2751457 | 0.1316689 | 1174.902 | 0 | 0 | 0 |  | Fe_Cr_Ni_Mo_Ta | Fe7Cr46Ni7Mo16Ta23 | 0.05993799 | -8.16733 | 6.191919 | 26.12395 | 494.7769 | 81.35302 | 665.4285 | 299.7953
3048 | 3048 | 3048 | 29 | 12 | 4 | 52 | 3 | 112.4693 | 0.268404 | 0.1139491 | 1089.229 | 0 | 0 | 0 |  | Fe_Cr_Ni_Mo_Ta | Fe29Cr12Ni4Mo52Ta3 | 0.04751625 | -3.2292 | 6.71 | 30.58284 | 678.2043 | 133.3444 | 419.633 | 178.9082
3049 | 3049 | 3049 | 27 | 16 | 8 | 46 | 4 | 110.0757 | 0.2692458 | 0.1186237 | 1125.201 | 0 | 0 | 0 |  | Fe_Cr_Ni_Mo_Ta | Fe27Cr16Ni8Mo46Ta4 | 0.04854587 | -4.209783 | 6.811881 | 30.50341 | 659.5716 | 135.3611 | 534.9359 | 188.0457
3050 | 3050 | 3050 | 24 | 21 | 10 | 39 | 6 | 107.6608 | 0.2699839 | 0.1219212 | 1140.393 | 0 | 0 | 0 |  | Fe_Cr_Ni_Mo_Ta | Fe24Cr21Ni10Mo39Ta6 | 0.04995332 | -5.2032 | 6.82 | 30.13619 | 622.4493 | 142.5745 | 613.6668 | 174.2998
3051 | 3051 | 3051 | 21 | 25 | 12 | 34 | 9 | 105.1437 | 0.2719736 | 0.1264752 | 1176.549 | 0 | 0 | 0 |  | Fe_Cr_Ni_Mo_Ta | Fe21Cr25Ni12Mo34Ta9 | 0.0518503 | -6.464072 | 6.80198 | 29.37409 | 574.2984 | 144.6712 | 674.1744 | 190.5485
3052 | 3052 | 3052 | 17 | 28 | 13 | 29 | 13 | 102.503 | 0.2749746 | 0.1307962 | 1211.287 | 0 | 0 | 0 |  | Fe_Cr_Ni_Mo_Ta | Fe17Cr28Ni13Mo29Ta13 | 0.05440803 | -7.896 | 6.73 | 28.4598 | 526.5795 | 106.0376 | 648.7452 | 266.7728
3053 | 3053 | 3053 | 14 | 31 | 14 | 24 | 17 | 99.68941 | 0.2781774 | 0.135251 | 1243.968 | 0 | 0 | 0 |  | Fe_Cr_Ni_Mo_Ta | Fe14Cr31Ni14Mo24Ta17 | 0.05678381 | -9.2356 | 6.67 | 27.29762 | 499.6021 | 98.31104 | 663.1093 | 269.036
3054 | 3054 | 3054 | 11 | 34 | 13 | 19 | 23 | 96.48138 | 0.2826616 | 0.1389537 | 1266.408 | 0 | 0 | 0 |  | Fe_Cr_Ni_Mo_Ta | Fe11Cr34Ni13Mo19Ta23 | 0.05989526 | -10.4104 | 6.51 | 25.99154 | 508.0156 | 87.95011 | 636.7605 | 298.4629
3055 | 3055 | 3055 | 8 | 36 | 12 | 15 | 29 | 93.6162 | 0.2873122 | 0.1409661 | 1270.87 | 0 | 0 | 0 |  | Fe_Cr_Ni_Mo_Ta | Fe8Cr36Ni12Mo15Ta29 | 0.06236291 | -11.2236 | 6.35 | 24.79738 | 533.6741 | 87.27914 | 599.2578 | 388.7749
3056 | 3056 | 3056 | 6 | 37 | 9 | 12 | 36 | 90.96594 | 0.2924159 | 0.1395412 | 1236.584 | 0 | 0 | 0 |  | Fe_Cr_Ni_Mo_Ta | Fe6Cr37Ni9Mo12Ta36 | 0.06420523 | -11.0724 | 6.12 | 23.89477 | 539.5018 | 100.8224 | 511.5138 | 438.0353
3057 | 3057 | 3057 | 38 | 10 | 6 | 43 | 3 | 107.5691 | 0.272356 | 0.1208195 | 1131.833 | 0 | 0 | 0 |  | Fe_Cr_Ni_Mo_Ta | Fe38Cr10Ni6Mo43Ta3 | 0.04846796 | -3.7668 | 6.97 | 29.9885 | 666.5095 | 138.6538 | 569.5642 | 155.8616
3058 | 3058 | 3058 | 34 | 13 | 10 | 38 | 4 | 105.7234 | 0.2733426 | 0.1231064 | 1139.963 | 0 | 0 | 0 |  | Fe_Cr_Ni_Mo_Ta | Fe34Cr13Ni10Mo38Ta4 | 0.04893858 | -4.734211 | 7.050505 | 29.46726 | 638.463 | 139.8338 | 627.785 | 154.7015
3059 | 3059 | 3059 | 29 | 16 | 14 | 33 | 7 | 103.0042 | 0.2762106 | 0.1284275 | 1185.395 | 0 | 0 | 0 |  | Fe_Cr_Ni_Mo_Ta | Fe29Cr16Ni14Mo33Ta7 | 0.05091785 | -6.455668 | 7.080808 | 28.52172 | 575.9322 | 144.5665 | 669.1682 | 163.759
3060 | 3060 | 3060 | 25 | 19 | 17 | 29 | 10 | 100.6654 | 0.2787516 | 0.1334879 | 1230.191 | 0 | 0 | 0 |  | Fe_Cr_Ni_Mo_Ta | Fe25Cr19Ni17Mo29Ta10 | 0.05280684 | -7.9788 | 7.08 | 27.60362 | 522.7014 | 122.3195 | 694.9747 | 198.2405
3061 | 3061 | 3061 | 20 | 21 | 19 | 25 | 15 | 97.75499 | 0.2832314 | 0.1398812 | 1292.934 | 0 | 0 | 0 |  | Fe_Cr_Ni_Mo_Ta | Fe20Cr21Ni19Mo25Ta15 | 0.05598668 | -10.0572 | 7.01 | 26.50491 | 497.7388 | 100.0747 | 653.6757 | 267.7513
3062 | 3062 | 3062 | 16 | 24 | 19 | 21 | 20 | 95.27432 | 0.2867239 | 0.143988 | 1325.96 | 0 | 0 | 0 |  | Fe_Cr_Ni_Mo_Ta | Fe16Cr24Ni19Mo21Ta20 | 0.05873427 | -11.5716 | 6.88 | 25.52234 | 503.8252 | 88.70236 | 633.9223 | 319.4962
3063 | 3063 | 3063 | 12 | 26 | 18 | 17 | 26 | 92.49879 | 0.2913307 | 0.1467447 | 1340.313 | 0 | 0 | 0 |  | Fe_Cr_Ni_Mo_Ta | Fe12Cr26Ni18Mo17Ta26 | 0.06152708 | -12.96358 | 6.707071 | 24.43651 | 529.6746 | 82.93909 | 613.7687 | 354.2479
3064 | 3064 | 3064 | 9 | 28 | 17 | 13 | 34 | 89.18106 | 0.2971669 | 0.1488499 | 1341.79 | 0 | 0 | 0 |  | Fe_Cr_Ni_Mo_Ta | Fe9Cr28Ni17Mo13Ta34 | 0.06400711 | -14.07587 | 6.514851 | 23.04146 | 563.2091 | 98.66721 | 536.9986 | 415.1344
3065 | 3065 | 3065 | 6 | 28 | 12 | 11 | 43 | 86.72297 | 0.3030041 | 0.1423537 | 1248.928 | 0 | 0 | 0 |  | Fe_Cr_Ni_Mo_Ta | Fe6Cr28Ni12Mo11Ta43 | 0.064726 | -13.3388 | 6.17 | 22.41852 | 573.2821 | 117.2922 | 500.8529 | 460.5435
3066 | 3066 | 3066 | 45 | 8 | 9 | 35 | 3 | 102.8925 | 0.2765681 | 0.1238025 | 1119.833 | 0 | 0 | 0 |  | Fe_Cr_Ni_Mo_Ta | Fe45Cr8Ni9Mo35Ta3 | 0.04803306 | -4.212 | 7.23 | 28.63564 | 637.9623 | 148.8977 | 646.5285 | 149.6058
3067 | 3067 | 3067 | 39 | 10 | 14 | 31 | 5 | 100.8126 | 0.2790386 | 0.1275911 | 1149.782 | 0 | 0 | 0 |  | Fe_Cr_Ni_Mo_Ta | Fe39Cr10Ni14Mo31Ta5 | 0.04931039 | -5.712886 | 7.30303 | 27.71619 | 579.2285 | 144.8122 | 681.0091 | 167.1399
3068 | 3068 | 3068 | 33 | 12 | 19 | 27 | 8 | 98.2493 | 0.2825234 | 0.133554 | 1205.026 | 0 | 0 | 0 |  | Fe_Cr_Ni_Mo_Ta | Fe33Cr12Ni19Mo27Ta8 | 0.05142408 | -7.647791 | 7.353535 | 26.567 | 514.0016 | 133.9131 | 672.1827 | 172.8861
3069 | 3069 | 3069 | 28 | 14 | 22 | 24 | 12 | 95.92312 | 0.2861596 | 0.1404242 | 1277.167 | 0 | 0 | 0 |  | Fe_Cr_Ni_Mo_Ta | Fe28Cr14Ni22Mo24Ta12 | 0.05425388 | -9.6528 | 7.32 | 25.58437 | 472.4476 | 104.741 | 662.5883 | 225.299
3070 | 3070 | 3070 | 23 | 16 | 24 | 20 | 17 | 93.06664 | 0.290675 | 0.1471776 | 1341.429 | 0 | 0 | 0 |  | Fe_Cr_Ni_Mo_Ta | Fe23Cr16Ni24Mo20Ta17 | 0.05747829 | -11.8964 | 7.25 | 24.34317 | 481.9492 | 95.06252 | 630.9774 | 287.6233
3071 | 3071 | 3071 | 18 | 18 | 25 | 17 | 22 | 90.85608 | 0.294528 | 0.1520508 | 1387.893 | 0 | 0 | 0 |  | Fe_Cr_Ni_Mo_Ta | Fe18Cr18Ni25Mo17Ta22 | 0.06019504 | -13.7972 | 7.14 | 23.38269 | 502.6968 | 91.27193 | 606.0049 | 331.013
3072 | 3072 | 3072 | 13 | 20 | 24 | 13 | 30 | 87.67396 | 0.3004357 | 0.1560052 | 1414.787 | 0 | 0 | 0 |  | Fe_Cr_Ni_Mo_Ta | Fe13Cr20Ni24Mo13Ta30 | 0.06351723 | -15.8584 | 6.92 | 22.04904 | 553.0469 | 98.94514 | 579.1848 | 384.215
3073 | 3073 | 3073 | 9 | 20 | 22 | 11 | 38 | 85.22717 | 0.3061029 | 0.155206 | 1391.463 | 0 | 0 | 0 |  | Fe_Cr_Ni_Mo_Ta | Fe9Cr20Ni22Mo11Ta38 | 0.06514958 | -16.9328 | 6.68 | 21.18396 | 589.8517 | 121.966 | 513.1772 | 422.1595
3074 | 3074 | 3074 | 6 | 20 | 16 | 8 | 50 | 81.98158 | 0.3134461 | 0.1462643 | 1259.81 | 0 | 0 | 0 |  | Fe_Cr_Ni_Mo_Ta | Fe6Cr20Ni16Mo8Ta50 | 0.06507734 | -16.0976 | 6.26 | 19.94091 | 600.5251 | 146.886 | 497.4146 | 473.6936
3075 | 3075 | 3075 | 50 | 7 | 14 | 25 | 3 | 97.26681 | 0.2815708 | 0.1216782 | 1026.875 | 0 | 0 | 0 |  | Fe_Cr_Ni_Mo_Ta | Fe50Cr7Ni14Mo25Ta3 | 0.04572834 | -4.642792 | 7.545455 | 26.00809 | 530.9127 | 145.8123 | 695.8211 | 130.5018
3076 | 3076 | 3076 | 42 | 8 | 21 | 23 | 6 | 95.24091 | 0.2855057 | 0.1302141 | 1122.215 | 0 | 0 | 0 |  | Fe_Cr_Ni_Mo_Ta | Fe42Cr8Ni21Mo23Ta6 | 0.04863803 | -6.8196 | 7.62 | 25.0078 | 468.6375 | 129.3446 | 679.6673 | 144.2857
3077 | 3077 | 3077 | 36 | 9 | 26 | 20 | 9 | 92.92005 | 0.2893928 | 0.1370235 | 1189.664 | 0 | 0 | 0 |  | Fe_Cr_Ni_Mo_Ta | Fe36Cr9Ni26Mo20Ta9 | 0.05115877 | -8.8108 | 7.67 | 23.8126 | 414.7556 | 107.0544 | 681.2868 | 176.2675
3078 | 3078 | 3078 | 29 | 11 | 28 | 18 | 13 | 91.44452 | 0.292409 | 0.1443144 | 1275.146 | 0 | 0 | 0 |  | Fe_Cr_Ni_Mo_Ta | Fe29Cr11Ni28Mo18Ta13 | 0.05469305 | -11.04091 | 7.585859 | 23.18836 | 414.7739 | 88.02654 | 642.108 | 248.5521
3079 | 3079 | 3079 | 24 | 12 | 30 | 16 | 18 | 89.33639 | 0.2967274 | 0.1520923 | 1362.952 | 0 | 0 | 0 |  | Fe_Cr_Ni_Mo_Ta | Fe24Cr12Ni30Mo16Ta18 | 0.05816094 | -13.3872 | 7.5 | 22.31054 | 463.3467 | 91.86222 | 632.3467 | 305.381
3080 | 3080 | 3080 | 18 | 14 | 31 | 13 | 25 | 86.72838 | 0.3018623 | 0.1592395 | 1437.27 | 0 | 0 | 0 |  | Fe_Cr_Ni_Mo_Ta | Fe18Cr14Ni31Mo13Ta25 | 0.06187996 | -16.07489 | 7.336634 | 21.15154 | 525.6379 | 102.8418 | 538.6364 | 348.8204
3081 | 3081 | 3081 | 13 | 15 | 30 | 10 | 32 | 84.16739 | 0.3071631 | 0.1624929 | 1459.892 | 0 | 0 | 0 |  | Fe_Cr_Ni_Mo_Ta | Fe13Cr15Ni30Mo10Ta32 | 0.06470082 | -18.21 | 7.14 | 20.01474 | 576.451 | 127.3254 | 499.3008 | 414.8583
3082 | 3082 | 3082 | 8 | 15 | 26 | 8 | 42 | 81.61085 | 0.3135751 | 0.1601211 | 1417.629 | 0 | 0 | 0 |  | Fe_Cr_Ni_Mo_Ta | Fe8Cr15Ni26Mo8Ta42 | 0.06624778 | -19.44618 | 6.787879 | 19.10346 | 623.0533 | 132.8678 | 437.0152 | 483.5801
3083 | 3083 | 3083 | 5 | 15 | 19 | 6 | 55 | 78.97764 | 0.320165 | 0.1477681 | 1252.305 | 0 | 0 | 0 |  | Fe_Cr_Ni_Mo_Ta | Fe5Cr15Ni19Mo6Ta55 | 0.06474487 | -17.9892 | 6.31 | 18.02082 | 610.4979 | 163.125 | 429.9603 | 515.2328
3084 | 3084 | 3084 | 52 | 7 | 21 | 17 | 3 | 92.35169 | 0.2862421 | 0.1155783 | 898.2448 | 0 | 0 | 0 |  | Fe_Cr_Ni_Mo_Ta | Fe52Cr7Ni21Mo17Ta3 | 0.04189455 | -4.9652 | 7.85 | 22.59978 | 404.3404 | 115.7526 | 683.036 | 109.1673
3085 | 3085 | 3085 | 43 | 7 | 28 | 16 | 6 | 90.72686 | 0.290494 | 0.1269009 | 1027.248 | 0 | 0 | 0 |  | Fe_Cr_Ni_Mo_Ta | Fe43Cr7Ni28Mo16Ta6 | 0.04617096 | -7.2436 | 7.92 | 21.97157 | 361.3746 | 93.64027 | 682.8272 | 125.0182
3086 | 3086 | 3086 | 36 | 7 | 33 | 15 | 9 | 89.2275 | 0.2942767 | 0.1363006 | 1135.845 | 0 | 0 | 0 |  | Fe_Cr_Ni_Mo_Ta | Fe36Cr7Ni33Mo15Ta9 | 0.04979117 | -9.3516 | 7.95 | 21.36609 | 356.8925 | 79.17931 | 680.9857 | 176.6862
3087 | 3087 | 3087 | 30 | 8 | 36 | 13 | 14 | 87.09194 | 0.2988793 | 0.1479746 | 1269.142 | 0 | 0 | 0 |  | Fe_Cr_Ni_Mo_Ta | Fe30Cr8Ni36Mo13Ta14 | 0.05455671 | -12.18782 | 7.881188 | 20.41958 | 399.0141 | 85.96006 | 630.403 | 272.6258
3088 | 3088 | 3088 | 24 | 9 | 38 | 11 | 19 | 85.15294 | 0.3031443 | 0.156802 | 1368.736 | 0 | 0 | 0 |  | Fe_Cr_Ni_Mo_Ta | Fe24Cr9Ni38Mo11Ta19 | 0.05846834 | -14.86443 | 7.792079 | 19.53031 | 462.0337 | 93.81637 | 579.2454 | 295.1161
3089 | 3089 | 3089 | 18 | 10 | 38 | 9 | 25 | 83.21197 | 0.3076713 | 0.163736 | 1446.236 | 0 | 0 | 0 |  | Fe_Cr_Ni_Mo_Ta | Fe18Cr10Ni38Mo9Ta25 | 0.06227336 | -17.6404 | 7.63 | 18.72191 | 535.2866 | 120.5876 | 514.9873 | 370.9158
3090 | 3090 | 3090 | 12 | 11 | 37 | 7 | 33 | 81.05141 | 0.31293 | 0.168516 | 1496.359 | 0 | 0 | 0 |  | Fe_Cr_Ni_Mo_Ta | Fe12Cr11Ni37Mo7Ta33 | 0.06553755 | -20.358 | 7.39 | 17.83564 | 616.8646 | 138.9493 | 456.1931 | 415.8
3091 | 3091 | 3091 | 7 | 12 | 32 | 5 | 44 | 78.77074 | 0.3187863 | 0.1664329 | 1460.832 | 0 | 0 | 0 |  | Fe_Cr_Ni_Mo_Ta | Fe7Cr12Ni32Mo5Ta44 | 0.0673014 | -21.8632 | 6.98 | 16.99294 | 665.0032 | 167.9508 | 382.0905 | 451.2764
3092 | 3092 | 3092 | 4 | 12 | 23 | 4 | 57 | 76.87667 | 0.3243835 | 0.1521759 | 1282.555 | 0 | 0 | 0 |  | Fe_Cr_Ni_Mo_Ta | Fe4Cr12Ni23Mo4Ta57 | 0.06518234 | -20.0828 | 6.43 | 16.35971 | 632.3974 | 191.3451 | 364.1189 | 541.8386
3093 | 3093 | 3093 | 42 | 5 | 37 | 10 | 6 | 86.19418 | 0.2965599 | 0.1213252 | 912.9558 | 0 | 0 | 0 |  | Fe_Cr_Ni_Mo_Ta | Fe42Cr5Ni37Mo10Ta6 | 0.04308535 | -7.5084 | 8.26 | 18.30301 | 284.215 | 75.76523 | 658.6985 | 150.5965
3094 | 3094 | 3094 | 35 | 5 | 41 | 10 | 9 | 85.35759 | 0.2996885 | 0.1337695 | 1058.764 | 0 | 0 | 0 |  | Fe_Cr_Ni_Mo_Ta | Fe35Cr5Ni41Mo10Ta9 | 0.04788848 | -9.6964 | 8.25 | 18.32239 | 313.5226 | 79.59853 | 646.0159 | 197.4047
3095 | 3095 | 3095 | 28 | 6 | 44 | 9 | 13 | 84.09942 | 0.3031055 | 0.1457411 | 1198.692 | 0 |  | 0 |  | Fe_Cr_Ni_Mo_Ta | Fe28Cr6Ni44Mo9Ta13 | 0.05265219 | -12.374 | 8.19 | 17.87149 | 351.8299 | 79.49059 | 608.4067 | 238.1289
3096 | 3096 | 3096 | 22 | 7 | 45 | 8 | 18 | 82.79029 | 0.3067203 | 0.156798 | 1332.299 | 0 | 0 | 0 |  | Fe_Cr_Ni_Mo_Ta | Fe22Cr7Ni45Mo8Ta18 | 0.05741712 | -15.2972 | 8.06 | 17.49286 | 431.37 | 104.1095 | 528.1427 | 315.1287
3097 | 3097 | 3097 | 16 | 8 | 45 | 6 | 25 | 80.67645 | 0.3118292 | 0.1670083 | 1449.259 | 0 | 0 | 0 |  | Fe_Cr_Ni_Mo_Ta | Fe16Cr8Ni45Mo6Ta25 | 0.06227219 | -18.778 | 7.87 | 16.58192 | 547.3659 | 136.184 | 453.7141 | 366.0889
3098 | 3098 | 3098 | 11 | 9 | 43 | 5 | 32 | 79.33426 | 0.315698 | 0.1719978 | 1511.477 | 0 | 0 | 0 |  | Fe_Cr_Ni_Mo_Ta | Fe11Cr9Ni43Mo5Ta32 | 0.06550254 | -21.3476 | 7.62 | 16.24808 | 622.5869 | 156.823 | 435.6746 | 421.2328
3099 | 3099 | 3099 | 6 | 11 | 38 | 3 | 43 | 77.39655 | 0.3207224 | 0.1720146 | 1505.969 | 0 | 0 | 0 |  | Fe_Cr_Ni_Mo_Ta | Fe6Cr11Ni38Mo3Ta43 | 0.06788354 | -23.32869 | 7.19802 | 15.55054 | 672.0366 | 180.5771 | 384.3637 | 456.7819
3100 | 3100 | 3100 | 32 | 3 | 50 | 6 | 9 | 81.91037 | 0.3050901 | 0.1305479 | 981.9141 | 1 | 0 | 0 |  | Fe_Cr_Ni_Mo_Ta | Fe32Cr3Ni50Mo6Ta9 | 0.04591227 | -9.8636 | 8.55 | 15.13275 | 264.7265 | 67.25053 | 545.2522 | 227.1536
3101 | 3101 | 3101 | 25 | 4 | 52 | 6 | 13 | 81.34799 | 0.3077036 | 0.1454259 | 1159.687 | 0 | 0 | 0 |  | Fe_Cr_Ni_Mo_Ta | Fe25Cr4Ni52Mo6Ta13 | 0.05164028 | -12.7492 | 8.45 | 15.41785 | 320.3075 | 80.55157 | 550.676 | 234.8346
3102 | 3102 | 3102 | 19 | 5 | 53 | 5 | 18 | 80.09023 | 0.3112692 | 0.1582003 | 1310.859 | 0 | 0 | 0 |  | Fe_Cr_Ni_Mo_Ta | Fe19Cr5Ni53Mo5Ta18 | 0.05683422 | -15.954 | 8.32 | 15.02531 | 426.1323 | 115.2211 | 487.1133 | 313.8435
3103 | 3103 | 3103 | 13 | 6 | 53 | 4 | 23 | 78.91761 | 0.3146466 | 0.1671228 | 1418.412 | 0 | 0 | 0 |  | Fe_Cr_Ni_Mo_Ta | Fe13Cr6Ni53Mo4Ta23 | 0.06096324 | -18.99072 | 8.171717 | 14.63427 | 538.8309 | 149.6743 | 443.0326 | 354.1723
3104 | 3104 | 3104 | 8 | 8 | 50 | 4 | 30 | 78.51055 | 0.3169274 | 0.1739861 | 1518.251 | 0 | 0 | 0 |  | Fe_Cr_Ni_Mo_Ta | Fe8Cr8Ni50Mo4Ta30 | 0.06471685 | -21.8032 | 7.86 | 15.12085 | 630.0473 | 165.6496 | 405.067 | 383.3979
3105 | 3105 | 3105 | 12 | 3 | 5 | 47 | 33 | 99.64671 | 0.2949322 | 0.1073093 | 960.29 | 0 | 0 | 0 |  | Fe_Cr_Ni_Mo_Ta | Fe12Cr3Ni5Mo47Ta33 | 0.04838936 | -8.8828 | 6.11 | 23.02412 | 477.4552 | 89.13592 | 477.3126 | 382.0314
3106 | 3106 | 3106 | 11 | 5 | 5 | 40 | 39 | 95.72634 | 0.2998305 | 0.1098784 | 963.7223 | 0 | 0 | 0 |  | Fe_Cr_Ni_Mo_Ta | Fe11Cr5Ni5Mo40Ta39 | 0.05036687 | -9.55 | 6.03 | 22.94581 | 471.3785 | 79.71043 | 529.175 | 446.3443
3107 | 3107 | 3107 | 10 | 7 | 4 | 34 | 44 | 92.63581 | 0.3037847 | 0.1093942 | 934.1587 | 0 | 0 | 0 |  | Fe_Cr_Ni_Mo_Ta | Fe10Cr7Ni4Mo34Ta44 | 0.05143613 | -9.51658 | 5.919192 | 22.71717 | 465.4701 | 80.83009 | 460.2101 | 456.7608
3108 | 3108 | 3108 | 9 | 11 | 4 | 27 | 49 | 89.40577 | 0.3072079 | 0.1136334 | 956.9227 | 0 | 0 | 0 |  | Fe_Cr_Ni_Mo_Ta | Fe9Cr11Ni4Mo27Ta49 | 0.05420127 | -9.7632 | 5.85 | 22.71475 | 477.639 | 89.22668 | 470.8935 | 474.2413
3109 | 3109 | 3109 | 7 | 14 | 3 | 22 | 53 | 87.21479 | 0.3098589 | 0.111633 | 914.2959 | 0 | 0 | 0 |  | Fe_Cr_Ni_Mo_Ta | Fe7Cr14Ni3Mo22Ta53 | 0.05484712 | -9.143557 | 5.727273 | 22.33991 | 475.7862 | 104.9965 | 510.6602 | 461.531
3110 | 3110 | 3110 | 19 | 3 | 6 | 51 | 21 | 104.3126 | 0.2865602 | 0.1165526 | 1105.784 | 0 | 0 | 0 |  | Fe_Cr_Ni_Mo_Ta | Fe19Cr3Ni6Mo51Ta21 | 0.0504826 | -7.9704 | 6.41 | 25.49824 | 539.7621 | 105.001 | 448.3957 | 318.1837
3111 | 3111 | 3111 | 17 | 5 | 7 | 44 | 27 | 100.1324 | 0.2917545 | 0.1207505 | 1128.824 | 0 | 0 | 0 |  | Fe_Cr_Ni_Mo_Ta | Fe17Cr5Ni7Mo44Ta27 | 0.05291761 | -9.3884 | 6.35 | 25.19742 | 508.5414 | 92.01488 | 484.4383 | 374.9968
3112 | 3112 | 3112 | 16 | 7 | 8 | 38 | 32 | 96.59392 | 0.2960203 | 0.125201 | 1155.8 | 0 | 0 | 0 |  | Fe_Cr_Ni_Mo_Ta | Fe16Cr7Ni8Mo38Ta32 | 0.05518716 | -10.53073 | 6.316832 | 24.88007 | 497.0789 | 91.58047 | 494.6035 | 377.5453
3113 | 3113 | 3113 | 14 | 10 | 8 | 32 | 36 | 93.82181 | 0.2991378 | 0.1272105 | 1155.358 | 0 | 0 | 0 |  | Fe_Cr_Ni_Mo_Ta | Fe14Cr10Ni8Mo32Ta36 | 0.05695803 | -11.1216 | 6.24 | 24.61625 | 498.7238 | 83.03001 | 520.8664 | 415.2107
3114 | 3114 | 3114 | 11 | 14 | 9 | 26 | 40 | 91.15862 | 0.3019189 | 0.1300434 | 1163.366 | 0 | 0 | 0 |  | Fe_Cr_Ni_Mo_Ta | Fe11Cr14Ni9Mo26Ta40 | 0.05885719 | -11.8416 | 6.18 | 24.1783 | 499.7213 | 86.275 | 507.4048 | 468.6795
3115 | 3115 | 3115 | 9 | 18 | 8 | 21 | 44 | 89.0524 | 0.3040436 | 0.1301152 | 1141.295 | 0 | 0 | 0 |  | Fe_Cr_Ni_Mo_Ta | Fe9Cr18Ni8Mo21Ta44 | 0.06019519 | -11.672 | 6.06 | 23.72678 | 507.9328 | 94.25121 | 522.3868 | 451.1457
3116 | 3116 | 3116 | 7 | 23 | 7 | 16 | 46 | 87.60974 | 0.3046155 | 0.1307142 | 1129.37 | 0 | 0 | 0 |  | Fe_Cr_Ni_Mo_Ta | Fe7Cr23Ni7Mo16Ta46 | 0.06183096 | -11.28375 | 5.959596 | 23.35409 | 537.1003 | 113.2557 | 529.6917 | 478.3701
3117 | 3117 | 3117 | 29 | 3 | 4 | 52 | 12 | 107.2851 | 0.2800388 | 0.1200908 | 1162.061 | 0 | 0 | 0 |  | Fe_Cr_Ni_Mo_Ta | Fe29Cr3Ni4Mo52Ta12 | 0.05073476 | -5.9436 | 6.62 | 27.73067 | 605.9638 | 113.8811 | 459.8829 | 263.5701
3118 | 3118 | 3118 | 27 | 4 | 8 | 46 | 16 | 103.3712 | 0.2847686 | 0.1271233 | 1224.699 | 0 | 0 | 0 |  | Fe_Cr_Ni_Mo_Ta | Fe27Cr4Ni8Mo46Ta16 | 0.05332331 | -7.898833 | 6.693069 | 27.19224 | 578.6738 | 121.6427 | 500.7721 | 288.2873
3119 | 3119 | 3119 | 24 | 6 | 10 | 39 | 21 | 99.43009 | 0.2896722 | 0.1328167 | 1267.449 | 0 | 0 | 0 |  | Fe_Cr_Ni_Mo_Ta | Fe24Cr6Ni10Mo39Ta21 | 0.05591621 | -9.7092 | 6.67 | 26.51396 | 529.9451 | 103.5918 | 508.5518 | 340.6837
3120 | 3120 | 3120 | 21 | 9 | 12 | 34 | 25 | 96.67388 | 0.2927786 | 0.1365587 | 1288.608 | 0 | 0 | 0 |  | Fe_Cr_Ni_Mo_Ta | Fe21Cr9Ni12Mo34Ta25 | 0.05780351 | -11.03147 | 6.643564 | 25.99759 | 521.7902 | 94.57092 | 548.2136 | 357.6625
3121 | 3121 | 3121 | 17 | 13 | 13 | 29 | 28 | 94.69896 | 0.2945852 | 0.1388443 | 1296.469 | 0 | 0 | 0 |  | Fe_Cr_Ni_Mo_Ta | Fe17Cr13Ni13Mo29Ta28 | 0.05930965 | -11.91 | 6.58 | 25.61952 | 509.8312 | 91.37073 | 579.2389 | 390.5038
3122 | 3122 | 3122 | 14 | 17 | 14 | 24 | 31 | 92.60418 | 0.2964378 | 0.1415365 | 1305.71 | 0 | 0 | 0 |  | Fe_Cr_Ni_Mo_Ta | Fe14Cr17Ni14Mo24Ta31 | 0.06091369 | -12.73 | 6.53 | 25.02878 | 516.2919 | 91.29938 | 572.5073 | 380.3468
3123 | 3123 | 3123 | 11 | 23 | 13 | 19 | 34 | 91.09467 | 0.2968956 | 0.1421264 | 1290.607 | 0 | 0 | 0 |  | Fe_Cr_Ni_Mo_Ta | Fe11Cr23Ni13Mo19Ta34 | 0.06242875 | -12.7644 | 6.4 | 24.52835 | 532.4536 | 84.69018 | 539.9726 | 365.3409
3124 | 3124 | 3124 | 8 | 29 | 12 | 15 | 36 | 90.2838 | 0.2962898 | 0.1419539 | 1272.477 | 0 | 0 | 0 |  | Fe_Cr_Ni_Mo_Ta | Fe8Cr29Ni12Mo15Ta36 | 0.06354864 | -12.4864 | 6.28 | 24.02894 | 551.8217 | 90.07981 | 544.2601 | 393.6924
3125 | 3125 | 3125 | 6 | 36 | 9 | 12 | 37 | 90.5017 | 0.293684 | 0.1395107 | 1234.616 | 0 | 0 | 0 |  | Fe_Cr_Ni_Mo_Ta | Fe6Cr36Ni9Mo12Ta37 | 0.06430142 | -11.2092 | 6.11 | 23.8042 | 549.9733 | 99.52021 | 552.7755 | 410.8222
3126 | 3126 | 3126 | 38 | 3 | 6 | 43 | 10 | 103.5681 | 0.2817993 | 0.1293609 | 1239.714 | 0 | 0 | 0 |  | Fe_Cr_Ni_Mo_Ta | Fe38Cr3Ni6Mo43Ta10 | 0.05280336 | -6.228 | 6.9 | 28.28763 | 610.1904 | 126.9925 | 556.0413 | 232.0297
3127 | 3127 | 3127 | 34 | 4 | 10 | 38 | 13 | 100.6207 | 0.2856618 | 0.1352467 | 1294.34 | 0 | 0 | 0 |  | Fe_Cr_Ni_Mo_Ta | Fe34Cr4Ni10Mo38Ta13 | 0.0546693 | -7.988573 | 6.959596 | 27.45394 | 575.9852 | 132.5986 | 572.1906 | 257.2112
3128 | 3128 | 3128 | 29 | 7 | 14 | 33 | 16 | 98.02679 | 0.2885273 | 0.1398393 | 1328.51 | 0 | 0 | 0 |  | Fe_Cr_Ni_Mo_Ta | Fe29Cr7Ni14Mo33Ta16 | 0.05640259 | -9.684318 | 6.989899 | 26.71292 | 537.385 | 110.7683 | 544.6075 | 299.8105
3129 | 3129 | 3129 | 25 | 10 | 17 | 29 | 19 | 95.85149 | 0.2909219 | 0.1431392 | 1347.16 | 0 | 0 | 0 |  | Fe_Cr_Ni_Mo_Ta | Fe25Cr10Ni17Mo29Ta19 | 0.05793014 | -11.1072 | 6.99 | 25.99154 | 511.1693 | 109.5013 | 564.5357 | 322.8798
3130 | 3130 | 3130 | 20 | 15 | 19 | 25 | 21 | 94.62938 | 0.2912855 | 0.1453163 | 1356.73 | 0 | 0 | 0 |  | Fe_Cr_Ni_Mo_Ta | Fe20Cr15Ni19Mo25Ta21 | 0.05899725 | -12.0324 | 6.95 | 25.53644 | 517.0843 | 91.81117 | 571.799 | 327.682
3131 | 3131 | 3131 | 16 | 20 | 19 | 21 | 24 | 93.24934 | 0.2920444 | 0.1468504 | 1357.769 | 0 | 0 | 0 |  | Fe_Cr_Ni_Mo_Ta | Fe16Cr20Ni19Mo21Ta24 | 0.06042677 | -12.7668 | 6.84 | 24.95816 | 521.2521 | 86.89111 | 565.4083 | 335.5656
3132 | 3132 | 3132 | 12 | 26 | 18 | 17 | 26 | 92.49879 | 0.2913307 | 0.1472499 | 1348.273 | 0 | 0 | 0 |  | Fe_Cr_Ni_Mo_Ta | Fe12Cr26Ni18Mo17Ta26 | 0.06152708 | -12.96358 | 6.707071 | 24.43651 | 530.0734 | 92.14558 | 584.6925 | 322.079
3133 | 3133 | 3133 | 9 | 34 | 17 | 13 | 28 | 92.01352 | 0.2894249 | 0.1463497 | 1317.632 | 0 | 0 | 0 |  | Fe_Cr_Ni_Mo_Ta | Fe9Cr34Ni17Mo13Ta28 | 0.06241864 | -12.74659 | 6.574257 | 23.60634 | 536.9924 | 94.91881 | 633.5255 | 344.0857
3134 | 3134 | 3134 | 6 | 43 | 12 | 11 | 28 | 93.70782 | 0.2837901 | 0.1410525 | 1255.918 | 0 | 0 | 0 |  | Fe_Cr_Ni_Mo_Ta | Fe6Cr43Ni12Mo11Ta28 | 0.06249372 | -10.9208 | 6.32 | 23.69367 | 531.3356 | 85.95037 | 607.6982 | 361.3911
3135 | 3135 | 3135 | 45 | 3 | 9 | 35 | 8 | 100.0602 | 0.2835827 | 0.1329027 | 1235.308 | 0 | 0 | 0 |  | Fe_Cr_Ni_Mo_Ta | Fe45Cr3Ni9Mo35Ta8 | 0.05246208 | -6.218 | 7.18 | 27.71281 | 587.5209 | 141.0559 | 613.4355 | 209.2666
3136 | 3136 | 3136 | 39 | 5 | 14 | 31 | 10 | 98.00329 | 0.2861195 | 0.1379728 | 1283.185 | 0 | 0 | 0 |  | Fe_Cr_Ni_Mo_Ta | Fe39Cr5Ni14Mo31Ta10 | 0.0536757 | -7.77186 | 7.252525 | 26.84855 | 557.6521 | 127.1493 | 609.2258 | 192.5082
3137 | 3137 | 3137 | 33 | 8 | 19 | 27 | 12 | 96.05064 | 0.2881745 | 0.1417496 | 1310.06 | 0 |  | 0 |  | Fe_Cr_Ni_Mo_Ta | Fe33Cr8Ni19Mo27Ta12 | 0.05476723 | -9.304765 | 7.313131 | 25.93266 | 500.8692 | 113.1737 | 628.1052 | 234.0742
3138 | 3138 | 3138 | 28 | 12 | 22 | 24 | 14 | 94.85886 | 0.2889375 | 0.1434103 | 1314.003 | 0 | 0 | 0 |  | Fe_Cr_Ni_Mo_Ta | Fe28Cr12Ni22Mo24Ta14 | 0.05576333 | -10.4496 | 7.3 | 25.29506 | 480.4051 | 107.9928 | 646.5007 | 259.3468
3139 | 3139 | 3139 | 23 | 17 | 24 | 20 | 16 | 93.58449 | 0.2892963 | 0.1458748 | 1325.68 | 0 | 0 | 0 |  | Fe_Cr_Ni_Mo_Ta | Fe23Cr17Ni24Mo20Ta16 | 0.0567997 | -11.5164 | 7.26 | 24.46937 | 469.7949 | 84.06316 | 676.0308 | 262.789
3140 | 3140 | 3140 | 18 | 22 | 25 | 17 | 18 | 92.87756 | 0.2890728 | 0.1477089 | 1336.834 | 0 | 0 | 0 |  | Fe_Cr_Ni_Mo_Ta | Fe18Cr22Ni25Mo17Ta18 | 0.05783935 | -12.378 | 7.18 | 23.83674 | 478.3238 | 82.2202 | 636.3465 | 275.3515
3141 | 3141 | 3141 | 13 | 30 | 24 | 13 | 20 | 92.56332 | 0.2869919 | 0.1479729 | 1325.824 | 0 | 0 | 0 |  | Fe_Cr_Ni_Mo_Ta | Fe13Cr30Ni24Mo13Ta20 | 0.05879077 | -12.7584 | 7.02 | 22.97303 | 494.7661 | 86.36832 | 661.0093 | 296.2582
3142 | 3142 | 3142 | 9 | 38 | 22 | 11 | 20 | 93.84391 | 0.2822339 | 0.1448655 | 1286.496 | 0 | 0 | 0 |  | Fe_Cr_Ni_Mo_Ta | Fe9Cr38Ni22Mo11Ta20 | 0.05847594 | -12.1448 | 6.86 | 22.69361 | 494.5715 | 87.13922 | 668.3852 | 287.5834
3143 | 3143 | 3143 | 6 | 50 | 16 | 8 | 20 | 95.93602 | 0.274293 | 0.1378301 | 1198.546 | 0 | 0 | 0 |  | Fe_Cr_Ni_Mo_Ta | Fe6Cr50Ni16Mo8Ta20 | 0.05801092 | -10.3856 | 6.56 | 21.89155 | 476.9006 | 93.29055 | 688.6691 | 269.3458
3144 | 3144 | 3144 | 50 | 3 | 14 | 25 | 7 | 95.02162 | 0.2874894 | 0.1347234 | 1189.868 | 0 | 0 | 0 |  | Fe_Cr_Ni_Mo_Ta | Fe50Cr3Ni14Mo25Ta7 | 0.0507119 | -6.492399 | 7.505051 | 25.53299 | 514.0826 | 137.9952 | 636.4601 | 170.3369
3145 | 3145 | 3145 | 42 | 6 | 21 | 23 | 8 | 94.14732 | 0.2884119 | 0.13518 | 1183.357 | 0 | 0 | 0 |  | Fe_Cr_Ni_Mo_Ta | Fe42Cr6Ni21Mo23Ta8 | 0.0509497 | -7.7516 | 7.6 | 24.77317 | 475.6449 | 115.4476 | 654.9824 | 192.3696
3146 | 3146 | 3146 | 36 | 9 | 26 | 20 | 9 | 92.92005 | 0.2893928 | 0.1370235 | 1189.664 | 0 | 0 | 0 |  | Fe_Cr_Ni_Mo_Ta | Fe36Cr9Ni26Mo20Ta9 | 0.05115877 | -8.8108 | 7.67 | 23.8126 | 419.4332 | 96.30495 | 684.2523 | 199.8947
3147 | 3147 | 3147 | 29 | 13 | 28 | 18 | 11 | 92.50704 | 0.2895281 | 0.1423562 | 1254.253 | 0 | 0 | 0 |  | Fe_Cr_Ni_Mo_Ta | Fe29Cr13Ni28Mo18Ta11 | 0.05275365 | -10.13325 | 7.606061 | 23.4021 | 402.2314 | 92.58696 | 688.9539 | 220.956
3148 | 3148 | 3148 | 24 | 18 | 30 | 16 | 12 | 92.43009 | 0.2882637 | 0.1415619 | 1235.291 | 0 | 0 | 0 |  | Fe_Cr_Ni_Mo_Ta | Fe24Cr18Ni30Mo16Ta12 | 0.05301617 | -10.8048 | 7.56 | 22.90502 | 401.5283 | 78.64757 | 688.4176 | 214.7937
3149 | 3149 | 3149 | 18 | 25 | 31 | 13 | 14 | 92.18596 | 0.2867295 | 0.1417018 | 1225.545 | 0 | 0 | 0 |  | Fe_Cr_Ni_Mo_Ta | Fe18Cr25Ni31Mo13Ta14 | 0.05401407 | -11.76591 | 7.445545 | 22.0892 | 399.8251 | 77.12734 | 704.8626 | 230.551
3150 | 3150 | 3150 | 13 | 32 | 30 | 10 | 15 | 92.4679 | 0.2838559 | 0.1430084 | 1236.049 | 0 | 0 | 0 |  | Fe_Cr_Ni_Mo_Ta | Fe13Cr32Ni30Mo10Ta15 | 0.05436255 | -12.1444 | 7.31 | 21.23464 | 419.8367 | 76.94489 | 710.3461 | 248.2019
3151 | 3151 | 3151 | 8 | 42 | 26 | 8 | 15 | 94.60695 | 0.2768831 | 0.1407081 | 1214.428 | 0 | 0 | 0 |  | Fe_Cr_Ni_Mo_Ta | Fe8Cr42Ni26Mo8Ta15 | 0.05385005 | -11.46822 | 7.060606 | 20.86782 | 428.7284 | 79.51396 | 746.1024 | 226.8464
3152 | 3152 | 3152 | 5 | 55 | 19 | 6 | 15 | 97.58063 | 0.2672742 | 0.1308774 | 1099.757 | 0 | 0 | 0 |  | Fe_Cr_Ni_Mo_Ta | Fe5Cr55Ni19Mo6Ta15 | 0.05295232 | -9.7012 | 6.71 | 20.1184 | 414.5068 | 88.51597 | 765.8596 | 220.2774
3153 | 3153 | 3153 | 52 | 3 | 21 | 17 | 7 | 90.17898 | 0.2922993 | 0.1300484 | 1067.02 | 0 | 0 | 0 |  | Fe_Cr_Ni_Mo_Ta | Fe52Cr3Ni21Mo17Ta7 | 0.04826661 | -7.0052 | 7.81 | 22.36493 | 422.2535 | 124.5069 | 647.5207 | 182.5807
3154 | 3154 | 3154 | 43 | 6 | 28 | 16 | 7 | 90.18988 | 0.291991 | 0.1302251 | 1066.475 | 0 | 0 | 0 |  | Fe_Cr_Ni_Mo_Ta | Fe43Cr6Ni28Mo16Ta7 | 0.04764256 | -7.7628 | 7.91 | 21.90411 | 375.8869 | 94.91095 | 670.9965 | 179.175
3155 | 3155 | 3155 | 36 | 9 | 33 | 15 | 7 | 90.28967 | 0.2913118 | 0.130129 | 1062.545 | 0 | 0 | 0 |  | Fe_Cr_Ni_Mo_Ta | Fe36Cr9Ni33Mo15Ta7 | 0.04704859 | -8.3076 | 7.97 | 21.51162 | 340.5898 | 75.98095 | 689.4329 | 157.0253
3156 | 3156 | 3156 | 30 | 14 | 36 | 13 | 8 | 90.18234 | 0.2901815 | 0.1284897 | 1034.591 | 0 | 0 | 0 |  | Fe_Cr_Ni_Mo_Ta | Fe30Cr14Ni36Mo13Ta8 | 0.04731207 | -9.183413 | 7.940594 | 20.81894 | 318.4509 | 66.04853 | 720.0871 | 136.7762
3157 | 3157 | 3157 | 24 | 19 | 38 | 11 | 9 | 90.20145 | 0.2888313 | 0.1300178 | 1047.673 | 0 | 0 | 0 |  | Fe_Cr_Ni_Mo_Ta | Fe24Cr19Ni38Mo11Ta9 | 0.04774086 | -10.05313 | 7.891089 | 20.1431 | 310.4911 | 63.80953 | 747.4789 | 134.0517
3158 | 3158 | 3158 | 18 | 25 | 38 | 9 | 10 | 90.69641 | 0.2863225 | 0.1340392 | 1095.941 | 0 | 0 | 0 |  | Fe_Cr_Ni_Mo_Ta | Fe18Cr25Ni38Mo9Ta10 | 0.04833169 | -10.8424 | 7.78 | 19.56809 | 315.087 | 64.23035 | 747.3359 | 174.732
3159 | 3159 | 3159 | 12 | 33 | 37 | 7 | 11 | 91.76814 | 0.2821811 | 0.1339972 | 1096.831 | 0 | 0 | 0 |  | Fe_Cr_Ni_Mo_Ta | Fe12Cr33Ni37Mo7Ta11 | 0.04872133 | -11.4084 | 7.61 | 18.93647 | 340.3565 | 74.11996 | 765.347 | 177.5099
3160 | 3160 | 3160 | 7 | 44 | 32 | 5 | 12 | 93.94802 | 0.2750169 | 0.1320218 | 1080.416 | 0 | 0 | 0 |  | Fe_Cr_Ni_Mo_Ta | Fe7Cr44Ni32Mo5Ta12 | 0.04909506 | -11.2776 | 7.3 | 18.29863 | 373.3148 | 77.44192 | 771.9285 | 217.2748
3161 | 3161 | 3161 | 4 | 57 | 23 | 4 | 12 | 97.79011 | 0.2641015 | 0.1253922 | 1017.175 | 0 | 0 | 0 |  | Fe_Cr_Ni_Mo_Ta | Fe4Cr57Ni23Mo4Ta12 | 0.04848551 | -9.6068 | 6.88 | 18.03441 | 368.756 | 92.61791 | 805.5703125 | 176.8153
3162 | 3162 | 3162 | 42 | 6 | 37 | 10 | 5 | 86.72225 | 0.2950214 | 0.1167658 | 862.525 | 0 | 0 | 0 |  | Fe_Cr_Ni_Mo_Ta | Fe42Cr6Ni37Mo10Ta5 | 0.04117193 | -6.9276 | 8.27 | 18.32048 | 282.1698 | 70.28732 | 672.6501 | 134.7207
3163 | 3163 | 3163 | 35 | 9 | 41 | 10 | 5 | 87.45377 | 0.2936191 | 0.1174953 | 874.9826 | 0 | 0 | 0 |  | Fe_Cr_Ni_Mo_Ta | Fe35Cr9Ni41Mo10Ta5 | 0.04101796 | -7.3892 | 8.29 | 18.45291 | 269.938 | 58.12289 | 681.5183 | 124.7132
3164 | 3164 | 3164 | 28 | 13 | 44 | 9 | 6 | 87.71133 | 0.2926467 | 0.1211425 | 916.2854 | 0 | 0 | 0 |  | Fe_Cr_Ni_Mo_Ta | Fe28Cr13Ni44Mo9Ta6 | 0.04214123 | -8.44 | 8.26 | 18.13588 | 251.8087 | 56.29626 | 692.0466 | 127.9908
3165 | 3165 | 3165 | 22 | 18 | 45 | 8 | 7 | 88.37157 | 0.2905569 | 0.1242454 | 954.3073 | 0 | 0 | 0 |  | Fe_Cr_Ni_Mo_Ta | Fe22Cr18Ni45Mo8Ta7 | 0.04322208 | -9.41 | 8.17 | 17.9399 | 255.8726 | 52.40505 | 730.1101 | 118.3061
3166 | 3166 | 3166 | 16 | 25 | 45 | 6 | 8 | 89.10178 | 0.2872744 | 0.1253395 | 966.1774 | 0 | 0 | 0 |  | Fe_Cr_Ni_Mo_Ta | Fe16Cr25Ni45Mo6Ta8 | 0.04367628 | -10.3188 | 8.04 | 17.14643 | 276.2707 | 65.27927 | 732.5426 | 128.8963
3167 | 3167 | 3167 | 11 | 32 | 43 | 5 | 9 | 90.52612 | 0.2830889 | 0.1268959 | 991.6748 | 0 | 0 | 0 |  | Fe_Cr_Ni_Mo_Ta | Fe11Cr32Ni43Mo5Ta9 | 0.04469746 | -10.9976 | 7.85 | 17.02234 | 297.7209 | 70.17622 | 749.8146 | 165.2884
3168 | 3168 | 3168 | 6 | 43 | 38 | 3 | 11 | 92.38284 | 0.2768553 | 0.1255303 | 982.0545 | 0 | 0 | 0 |  | Fe_Cr_Ni_Mo_Ta | Fe6Cr43Ni38Mo3Ta11 | 0.04655984 | -11.59651 | 7.514851 | 16.26055 | 376.4586 | 89.53728 | 771.8645 | 201.7662
3169 | 3169 | 3169 | 32 | 9 | 50 | 6 | 3 | 85.01589 | 0.2958219 | 0.09865897 | 644.4677 | 1 | 1 | 1 | 644.4677 | Fe_Cr_Ni_Mo_Ta | Fe32Cr9Ni50Mo6Ta3 | 0.03298962 | -6.0764 | 8.61 | 15.10099 | 201.5236 | 44.11305 | 585.7054 | 157.6753 | 201.5236 | 44.11305 | 585.7054 | 157.6753
3170 | 3170 | 3170 | 25 | 13 | 52 | 6 | 4 | 85.95389 | 0.2940661 | 0.1061126 | 727.554 | 1 | 1 | 1 | 727.554 | Fe_Cr_Ni_Mo_Ta | Fe25Cr13Ni52Mo6Ta4 | 0.03550853 | -7.2628 | 8.54 | 15.53416 | 208.1362 | 49.45926 | 629.1434 | 149.5016 | 208.1362 | 49.45926 | 629.1434 | 149.5016
3171 | 3171 | 3171 | 19 | 18 | 53 | 5 | 5 | 86.63296 | 0.2918986 | 0.1104664 | 776.0087 | 1 | 0 | 0 |  | Fe_Cr_Ni_Mo_Ta | Fe19Cr18Ni53Mo5Ta5 | 0.03694603 | -8.3776 | 8.45 | 15.23155 | 222.9282 | 49.21001 | 654.3017 | 137.9212
3172 | 3172 | 3172 | 13 | 23 | 53 | 4 | 6 | 87.419 | 0.2894878 | 0.1193543 | 878.1649 | 1 | 0 | 0 |  | Fe_Cr_Ni_Mo_Ta | Fe13Cr23Ni53Mo4Ta6 | 0.03847168 | -9.499439 | 8.343434 | 14.96246 | 238.9702 | 61.72163 | 661.8785 | 129.2149
3173 | 3173 | 3173 | 8 | 30 | 50 | 4 | 8 | 89.22603 | 0.2854775 | 0.1230069 | 933.3934 | 0 | 0 | 0 |  | Fe_Cr_Ni_Mo_Ta | Fe8Cr30Ni50Mo4Ta8 | 0.04228073 | -10.9616 | 8.08 | 15.8038 | 304.3797 | 92.2089 | 717.829 | 155.4566
3174 | 3174 | 3174 | 12 | 5 | 33 | 47 | 3 | 107.2342 | 0.2782138 | 0.1312562 | 1294.44 | 0 | 0 | 0 |  | Fe_Cr_Ni_Mo_Ta | Fe12Cr5Ni33Mo47Ta3 | 0.04748186 | -7.2852 | 7.53 | 27.19173 | 487.2055 | 144.0221 | 433.6238 | 167.2727
3175 | 3175 | 3175 | 11 | 5 | 39 | 40 | 5 | 102.9378 | 0.2830359 | 0.137639 | 1337.105 | 0 | 0 | 0 |  | Fe_Cr_Ni_Mo_Ta | Fe11Cr5Ni39Mo40Ta5 | 0.04907557 | -8.6932 | 7.73 | 26.33989 | 407.008 | 135.4608 | 539.0988 | 134.1082
3176 | 3176 | 3176 | 10 | 4 | 44 | 34 | 7 | 98.97089 | 0.2881688 | 0.1434544 | 1373.59 | 0 | 0 | 0 |  | Fe_Cr_Ni_Mo_Ta | Fe10Cr4Ni44Mo34Ta7 | 0.05054285 | -10.06918 | 7.909091 | 25.13914 | 355.8466 | 115.3033 | 573.447 | 161.5914
3177 | 3177 | 3177 | 9 | 4 | 49 | 27 | 11 | 93.87515 | 0.2948903 | 0.1506904 | 1414.05 | 0 | 0 | 0 |  | Fe_Cr_Ni_Mo_Ta | Fe9Cr4Ni49Mo27Ta11 | 0.0532325 | -12.3784 | 8.03 | 23.4094 | 340.2563 | 97.11224 | 557.3971 | 199.7711
3178 | 3178 | 3178 | 7 | 3 | 53 | 22 | 14 | 90.08763 | 0.3006764 | 0.1570499 | 1454.863 | 0 | 0 | 0 |  | Fe_Cr_Ni_Mo_Ta | Fe7Cr3Ni53Mo22Ta14 | 0.0553137 | -14.35282 | 8.141414 | 21.72304 | 357.0063 | 94.13857 | 582.3781 | 254.8858
3179 | 3179 | 3179 | 19 | 6 | 21 | 51 | 3 | 109.8244 | 0.2746051 | 0.1241385 | 1219.409 | 0 | 0 | 0 |  | Fe_Cr_Ni_Mo_Ta | Fe19Cr6Ni21Mo51Ta3 | 0.04736489 | -5.9208 | 7.19 | 28.30194 | 597.915 | 153.0325 | 372.3083 | 161.1037
3180 | 3180 | 3180 | 17 | 7 | 27 | 44 | 5 | 105.9097 | 0.27862 | 0.1310111 | 1275.399 | 0 | 0 | 0 |  | Fe_Cr_Ni_Mo_Ta | Fe17Cr7Ni27Mo44Ta5 | 0.04912281 | -7.4828 | 7.37 | 27.73067 | 529.8218 | 133.811 | 498.6788 | 147.7312
3181 | 3181 | 3181 | 16 | 8 | 32 | 38 | 7 | 102.2602 | 0.2824421 | 0.1360907 | 1305.728 | 0 | 0 | 0 |  | Fe_Cr_Ni_Mo_Ta | Fe16Cr8Ni32Mo38Ta7 | 0.05059544 | -8.850113 | 7.514851 | 26.94125 | 472.3927 | 124.3227 | 586.0631 | 140.7058
3182 | 3182 | 3182 | 14 | 8 | 36 | 32 | 10 | 98.40041 | 0.2874865 | 0.1426547 | 1355.396 | 0 | 0 | 0 |  | Fe_Cr_Ni_Mo_Ta | Fe14Cr8Ni36Mo32Ta10 | 0.05269869 | -10.7184 | 7.62 | 25.70992 | 425.2675 | 107.29 | 589.8317 | 197.4677
3183 | 3183 | 3183 | 11 | 9 | 40 | 26 | 14 | 94.37348 | 0.2929009 | 0.1493663 | 1402.487 | 0 | 0 | 0 |  | Fe_Cr_Ni_Mo_Ta | Fe11Cr9Ni40Mo26Ta14 | 0.05527033 | -13.0412 | 7.68 | 24.21962 | 425.9756 | 99.03466 | 582.0725 | 250.0724
3184 | 3184 | 3184 | 9 | 8 | 44 | 21 | 18 | 90.34856 | 0.29922 | 0.1562427 | 1451.016 | 0 | 0 | 0 |  | Fe_Cr_Ni_Mo_Ta | Fe9Cr8Ni44Mo21Ta18 | 0.05775672 | -15.388 | 7.76 | 22.43747 | 454.9745 | 95.72782 | 579.6088 | 294.7206
3185 | 3185 | 3185 | 7 | 7 | 46 | 16 | 23 | 86.29927 | 0.3060238 | 0.1634028 | 1500.633 | 0 | 0 | 0 |  | Fe_Cr_Ni_Mo_Ta | Fe7Cr7Ni46Mo16Ta23 | 0.06068651 | -18.11529 | 7.767677 | 20.48987 | 520.2543 | 116.2487 | 539.27 | 322.1155
3186 | 3186 | 3186 | 29 | 4 | 12 | 52 | 3 | 110.0197 | 0.2741236 | 0.1211298 | 1179.35 | 0 | 0 | 0 |  | Fe_Cr_Ni_Mo_Ta | Fe29Cr4Ni12Mo52Ta3 | 0.04771159 | -4.698 | 7.03 | 28.85464 | 645.2867 | 130.077 | 410.6126 | 168.8378
3187 | 3187 | 3187 | 27 | 8 | 16 | 46 | 4 | 107.6032 | 0.2750935 | 0.1243642 | 1193.821 | 0 | 0 | 0 |  | Fe_Cr_Ni_Mo_Ta | Fe27Cr8Ni16Mo46Ta4 | 0.04872124 | -5.580629 | 7.128713 | 28.98472 | 619.5204 | 142.3772 | 497.6747 | 162.3265
3188 | 3188 | 3188 | 24 | 10 | 21 | 39 | 6 | 104.1801 | 0.2783264 | 0.1302754 | 1238.049 | 0 | 0 | 0 |  | Fe_Cr_Ni_Mo_Ta | Fe24Cr10Ni21Mo39Ta6 | 0.05017769 | -7.0908 | 7.26 | 28.23668 | 567.1615 | 149.9252 | 591.3105 | 156.3111
3189 | 3189 | 3189 | 21 | 12 | 25 | 34 | 9 | 101.0542 | 0.2818792 | 0.1352323 | 1274.439 | 0 | 0 | 0 |  | Fe_Cr_Ni_Mo_Ta | Fe21Cr12Ni25Mo34Ta9 | 0.05210172 | -8.793648 | 7.316832 | 27.29622 | 520.9022 | 129.5655 | 616.8172 | 193.3782
3190 | 3190 | 3190 | 17 | 13 | 28 | 29 | 13 | 97.7624 | 0.2865543 | 0.1417314 | 1332.063 | 0 | 0 | 0 |  | Fe_Cr_Ni_Mo_Ta | Fe17Cr13Ni28Mo29Ta13 | 0.05469924 | -10.932 | 7.33 | 26.11819 | 477.563 | 107.2799 | 638.6332 | 224.3799
3191 | 3191 | 3191 | 14 | 14 | 31 | 24 | 17 | 94.3377 | 0.2913744 | 0.1475252 | 1375.068 | 0 | 0 | 0 |  | Fe_Cr_Ni_Mo_Ta | Fe14Cr14Ni31Mo24Ta17 | 0.05711004 | -13.0164 | 7.35 | 24.74995 | 485.2992 | 89.5747 | 616.8533 | 304.9722
3192 | 3192 | 3192 | 11 | 13 | 34 | 19 | 23 | 89.97285 | 0.2988424 | 0.1549362 | 1432.718 | 0 | 0 | 0 |  | Fe_Cr_Ni_Mo_Ta | Fe11Cr13Ni34Mo19Ta23 | 0.06030979 | -15.8704 | 7.35 | 22.84382 | 519.3238 | 98.43432 | 559.8495 | 323.9098
3193 | 3193 | 3193 | 8 | 12 | 36 | 15 | 29 | 86.31739 | 0.3055563 | 0.1604701 | 1470.385 | 0 | 0 | 0 |  | Fe_Cr_Ni_Mo_Ta | Fe8Cr12Ni36Mo15Ta29 | 0.06285927 | -18.4332 | 7.31 | 21.09479 | 566.6394 | 122.2983 | 518.2078 | 390.5546875
3194 | 3194 | 3194 | 6 | 9 | 37 | 12 | 36 | 82.68411 | 0.313158 | 0.1645881 | 1491.116 | 0 | 0 | 0 |  | Fe_Cr_Ni_Mo_Ta | Fe6Cr9Ni37Mo12Ta36 | 0.06483172 | -20.9508 | 7.24 | 19.21874 | 620.3524 | 131.013 | 487.0176 | 461.3424
3195 | 3195 | 3195 | 38 | 6 | 10 | 43 | 3 | 106.3067 | 0.2753635 | 0.1237803 | 1166.577 | 0 | 0 | 0 |  | Fe_Cr_Ni_Mo_Ta | Fe38Cr6Ni10Mo43Ta3 | 0.04854952 | -4.4148 | 7.13 | 29.26756 | 656.5995 | 135.592 | 562.2646 | 172.329
3196 | 3196 | 3196 | 34 | 10 | 13 | 38 | 4 | 104.7548 | 0.2756724 | 0.1257546 | 1171.335 | 0 | 0 | 0 |  | Fe_Cr_Ni_Mo_Ta | Fe34Cr10Ni13Mo38Ta4 | 0.04899661 | -5.209264 | 7.171717 | 28.96437 | 618.3458 | 147.2357 | 608.2375 | 146.7306
3197 | 3197 | 3197 | 29 | 14 | 16 | 33 | 7 | 102.3566 | 0.2777838 | 0.1300179 | 1204.023 | 0 | 0 | 0 |  | Fe_Cr_Ni_Mo_Ta | Fe29Cr14Ni16Mo33Ta7 | 0.05095524 | -6.793592 | 7.161616 | 28.20661 | 575.8528 | 139.5344 | 647.2431 | 173.409
3198 | 3198 | 3198 | 25 | 17 | 19 | 29 | 10 | 100.0239 | 0.2803229 | 0.1340298 | 1235.007 | 0 | 0 | 0 |  | Fe_Cr_Ni_Mo_Ta | Fe25Cr17Ni19Mo29Ta10 | 0.05284309 | -8.3372 | 7.16 | 27.30641 | 517.4763 | 118.9328 | 676.9968 | 177.2213
3199 | 3199 | 3199 | 20 | 19 | 21 | 25 | 15 | 97.12174 | 0.2847922 | 0.1400998 | 1293.497 | 0 | 0 | 0 |  | Fe_Cr_Ni_Mo_Ta | Fe20Cr19Ni21Mo25Ta15 | 0.05602396 | -10.4772 | 7.09 | 26.20897 | 492.9744 | 97.50774 | 639.4147 | 291.455
3200 | 3200 | 3200 | 16 | 19 | 24 | 21 | 20 | 93.71187 | 0.2905992 | 0.1463191 | 1348.095 | 0 | 0 | 0 |  | Fe_Cr_Ni_Mo_Ta | Fe16Cr19Ni24Mo21Ta20 | 0.05883018 | -12.7776 | 7.08 | 24.78286 | 502.4204 | 91.29899 | 615.886 | 305.7916
3201 | 3201 | 3201 | 12 | 18 | 26 | 17 | 26 | 90.02577 | 0.2974938 | 0.1524426 | 1398.631 | 0 | 0 | 0 |  | Fe_Cr_Ni_Mo_Ta | Fe12Cr18Ni26Mo17Ta26 | 0.06169096 | -15.25885 | 7.030303 | 23.20288 | 531.1619 | 101.844 | 579.0353 | 336.0684
3202 | 3202 | 3202 | 9 | 17 | 28 | 13 | 34 | 85.93142 | 0.3053057 | 0.1561892 | 1412.189 | 0 | 0 | 0 |  | Fe_Cr_Ni_Mo_Ta | Fe9Cr17Ni28Mo13Ta34 | 0.0642433 | -17.73356 | 6.950495 | 21.29012 | 579.3395 | 117.3852 | 501.6234 | 381.4272
3203 | 3203 | 3203 | 6 | 12 | 28 | 11 | 43 | 82.1496 | 0.3144247 | 0.1573289 | 1400.993 | 0 | 0 | 0 |  | Fe_Cr_Ni_Mo_Ta | Fe6Cr12Ni28Mo11Ta43 | 0.06512406 | -19.9244 | 6.81 | 19.43682 | 617.7764 | 135.6102 | 475.5241 | 454.2801
3204 | 3204 | 3204 | 45 | 9 | 8 | 35 | 3 | 103.217 | 0.2757798 | 0.1230877 | 1112.084 | 0 | 0 | 0 |  | Fe_Cr_Ni_Mo_Ta | Fe45Cr9Ni8Mo35Ta3 | 0.04801582 | -4.0696 | 7.19 | 28.78819 | 646.2413 | 136.615 | 656.5344 | 126.7096
3205 | 3205 | 3205 | 39 | 14 | 10 | 31 | 5 | 102.1287 | 0.2758179 | 0.1253891 | 1127.915 | 0 | 0 | 0 |  | Fe_Cr_Ni_Mo_Ta | Fe39Cr14Ni10Mo31Ta5 | 0.04924249 | -5.115396 | 7.141414 | 28.30194 | 590.7673 | 156.6659 | 701.4557 | 142.9115
3206 | 3206 | 3206 | 33 | 19 | 12 | 27 | 8 | 100.5512 | 0.2768475 | 0.1290396 | 1159.361 | 0 | 0 | 0 |  | Fe_Cr_Ni_Mo_Ta | Fe33Cr19Ni12Mo27Ta8 | 0.05130652 | -6.510764 | 7.070707 | 27.54892 | 538.2145 | 129.9738 | 721.8221 | 153.2063
3207 | 3207 | 3207 | 28 | 22 | 14 | 24 | 12 | 98.50361 | 0.279764 | 0.1340334 | 1210.081 | 0 | 0 | 0 |  | Fe_Cr_Ni_Mo_Ta | Fe28Cr22Ni14Mo24Ta12 | 0.05411765 | -8.1808 | 7 | 26.68633 | 492.8814 | 104.2218 | 699.938 | 226.1581
3208 | 3208 | 3208 | 23 | 24 | 16 | 20 | 17 | 95.61361 | 0.2843226 | 0.1400621 | 1266.911 | 0 | 0 | 0 |  | Fe_Cr_Ni_Mo_Ta | Fe23Cr24Ni16Mo20Ta17 | 0.05733753 | -10.178 | 6.93 | 25.44229 | 478.8446 | 98.72365 | 687.2107 | 262.3736
3209 | 3209 | 3209 | 18 | 25 | 18 | 17 | 22 | 93.04805 | 0.2890416 | 0.1448961 | 1312.32 | 0 | 0 | 0 |  | Fe_Cr_Ni_Mo_Ta | Fe18Cr25Ni18Mo17Ta22 | 0.06006538 | -12.0584 | 6.86 | 24.36781 | 505.8631 | 88 | 604.8507 | 330.9513
3210 | 3210 | 3210 | 13 | 24 | 20 | 13 | 30 | 88.88972 | 0.2973816 | 0.1506146 | 1356.977 | 0 | 0 | 0 |  | Fe_Cr_Ni_Mo_Ta | Fe13Cr24Ni20Mo13Ta30 | 0.06343626 | -14.636 | 6.76 | 22.65039 | 544.2581 | 92.45246 | 558.624 | 402.0256
3211 | 3211 | 3211 | 9 | 22 | 20 | 11 | 38 | 85.81363 | 0.3046322 | 0.1515693 | 1351.809 | 0 | 0 | 0 |  | Fe_Cr_Ni_Mo_Ta | Fe9Cr22Ni20Mo11Ta38 | 0.06510414 | -16.1952 | 6.6 | 21.52115 | 570.4589 | 120.614 | 506.4286 | 455.5422
3212 | 3212 | 3212 | 6 | 16 | 20 | 8 | 50 | 80.86827 | 0.3162314 | 0.1494878 | 1290.997 | 0 | 0 | 0 |  | Fe_Cr_Ni_Mo_Ta | Fe6Cr16Ni20Mo8Ta50 | 0.0651847 | -17.9568 | 6.42 | 19.13008 | 610.6572 | 147.4308 | 464.4454 | 482.8227
3213 | 3213 | 3213 | 50 | 14 | 7 | 25 | 3 | 99.64427 | 0.2756438 | 0.1185809 | 999.9024 | 0 | 0 | 0 |  | Fe_Cr_Ni_Mo_Ta | Fe50Cr14Ni7Mo25Ta3 | 0.04563158 | -3.811448 | 7.262626 | 26.86717 | 550.2297 | 147.4276 | 711.468 | 110.5093
3214 | 3214 | 3214 | 42 | 21 | 8 | 23 | 6 | 99.58442 | 0.2746462 | 0.1228711 | 1053.13 | 0 | 0 | 0 |  | Fe_Cr_Ni_Mo_Ta | Fe42Cr21Ni8Mo23Ta6 | 0.04845331 | -5.0776 | 7.1 | 26.58026 | 495.3631 | 147.5076 | 746.0601 | 129.0567
3215 | 3215 | 3215 | 36 | 26 | 9 | 20 | 9 | 98.57379 | 0.2751834 | 0.1268645 | 1094.471 | 0 | 0 | 0 |  | Fe_Cr_Ni_Mo_Ta | Fe36Cr26Ni9Mo20Ta9 | 0.05091336 | -6.2676 | 6.99 | 25.82634 | 450.2652 | 124.1178 | 757.3432 | 182.2889
3216 | 3216 | 3216 | 29 | 28 | 11 | 18 | 13 | 97.06532 | 0.278269 | 0.1334151 | 1172.328 | 0 | 0 | 0 |  | Fe_Cr_Ni_Mo_Ta | Fe29Cr28Ni11Mo18Ta13 | 0.05442717 | -7.981226 | 6.89899 | 25.29209 | 428.1299 | 98.0043 | 721.9172 | 219.2638
3217 | 3217 | 3217 | 24 | 30 | 12 | 16 | 18 | 95.1159 | 0.282167 | 0.1387248 | 1232.17 | 0 | 0 | 0 |  | Fe_Cr_Ni_Mo_Ta | Fe24Cr30Ni12Mo16Ta18 | 0.0578615 | -9.5568 | 6.78 | 24.61219 | 452.1411 | 89.47478 | 702.0929 | 288.5175
3218 | 3218 | 3218 | 18 | 31 | 14 | 13 | 25 | 91.99335 | 0.288568 | 0.144235 | 1286.061 | 0 | 0 | 0 |  | Fe_Cr_Ni_Mo_Ta | Fe18Cr31Ni14Mo13Ta25 | 0.06157387 | -11.68199 | 6.663366 | 23.4388 | 500.2227 | 91.39778 | 621.2343 | 339.1363
3219 | 3219 | 3219 | 13 | 30 | 15 | 10 | 32 | 88.72266 | 0.295648 | 0.1483952 | 1319.311 | 0 | 0 | 0 |  | Fe_Cr_Ni_Mo_Ta | Fe13Cr30Ni15Mo10Ta32 | 0.06440084 | -13.488 | 6.54 | 22.23038 | 539.7566 | 102.1996 | 545.5538 | 369.6384
3220 | 3220 | 3220 | 8 | 26 | 15 | 8 | 42 | 84.82445 | 0.3054858 | 0.1489857 | 1307.358 | 0 | 0 | 0 |  | Fe_Cr_Ni_Mo_Ta | Fe8Cr26Ni15Mo8Ta42 | 0.06598685 | -15.01071 | 6.343434 | 21.04892 | 598.4955 | 121.9329 | 459.6268 | 431.7591
3221 | 3221 | 3221 | 5 | 19 | 15 | 6 | 55 | 80.07041 | 0.317429 | 0.1425181 | 1199.223 | 0 | 0 | 0 |  | Fe_Cr_Ni_Mo_Ta | Fe5Cr19Ni15Mo6Ta55 | 0.06463097 | -15.978 | 6.15 | 18.89206 | 611.6474 | 163.3589 | 380.3384 | 500.6801
3222 | 3222 | 3222 | 52 | 21 | 7 | 17 | 3 | 97.21507 | 0.273824 | 0.1100884 | 856.9485 | 0 | 0 | 0 |  | Fe_Cr_Ni_Mo_Ta | Fe52Cr21Ni7Mo17Ta3 | 0.04174524 | -3.638 | 7.29 | 23.93554 | 418.1736 | 142.9976 | 733.9293 | 97.2989
3223 | 3223 | 3223 | 43 | 28 | 7 | 16 | 6 | 97.93771 | 0.2720987 | 0.1172112 | 949.0718 | 0 | 0 | 0 |  | Fe_Cr_Ni_Mo_Ta | Fe43Cr28Ni7Mo16Ta6 | 0.04592373 | -4.8328 | 7.08 | 24.05223 | 392.2407 | 125.0768 | 788.8228 | 116.4868
3224 | 3224 | 3224 | 36 | 33 | 7 | 15 | 9 | 98.04581 | 0.2717951 | 0.122792 | 1021.644 | 0 | 0 | 0 |  | Fe_Cr_Ni_Mo_Ta | Fe36Cr33Ni7Mo15Ta9 | 0.04945906 | -5.826 | 6.91 | 24.04558 | 373.9971 | 110.8337 | 796.307 | 158.0896
3225 | 3225 | 3225 | 30 | 36 | 8 | 13 | 14 | 96.3099 | 0.2753523 | 0.130839 | 1116.485 | 0 | 0 | 0 |  | Fe_Cr_Ni_Mo_Ta | Fe30Cr36Ni8Mo13Ta14 | 0.05416771 | -7.477698 | 6.772277 | 23.42458 | 385.6349 | 94.21416 | 780.1721 | 221.4314
3226 | 3226 | 3226 | 24 | 38 | 9 | 11 | 19 | 94.50496 | 0.2792613 | 0.1368685 | 1186.256 | 0 | 0 | 0 |  | Fe_Cr_Ni_Mo_Ta | Fe24Cr38Ni9Mo11Ta19 | 0.05802816 | -8.962651 | 6.643564 | 22.83204 | 422.3993 | 87.99556 | 692.8058 | 283.6878
3227 | 3227 | 3227 | 18 | 38 | 10 | 9 | 25 | 92.08054 | 0.2850423 | 0.1425753 | 1249.826 | 0 | 0 | 0 |  | Fe_Cr_Ni_Mo_Ta | Fe18Cr38Ni10Mo9Ta25 | 0.06179545 | -10.5732 | 6.51 | 22.24837 | 491.9198 | 90.69296 | 631.7275 | 337.4365
3228 | 3228 | 3228 | 12 | 37 | 11 | 7 | 33 | 88.98805 | 0.2927248 | 0.1460618 | 1282.158 | 0 | 0 | 0 |  | Fe_Cr_Ni_Mo_Ta | Fe12Cr37Ni11Mo7Ta33 | 0.06503227 | -12.1732 | 6.35 | 21.55806 | 543.8788 | 109.5624 | 546.757 | 418.1621
3229 | 3229 | 3229 | 7 | 32 | 12 | 5 | 44 | 84.56714 | 0.3041009 | 0.1463253 | 1264.713 | 0 | 0 | 0 |  | Fe_Cr_Ni_Mo_Ta | Fe7Cr32Ni12Mo5Ta44 | 0.06684024 | -13.7832 | 6.18 | 20.45385 | 586.0613 | 132.3896 | 470.2194 | 519.0604
3230 | 3230 | 3230 | 4 | 23 | 12 | 4 | 57 | 79.87124 | 0.3168625 | 0.1391183 | 1153.679 | 0 | 0 | 0 |  | Fe_Cr_Ni_Mo_Ta | Fe4Cr23Ni12Mo4Ta57 | 0.06486732 | -14.4244 | 5.99 | 18.8 | 602.7877 | 163.1429 | 419.8892 | 507.5553
3231 | 3231 | 3231 | 42 | 37 | 5 | 10 | 6 | 97.45813 | 0.2672928 | 0.1093192 | 832.9949 | 0 | 0 | 0 |  | Fe_Cr_Ni_Mo_Ta | Fe42Cr37Ni5Mo10Ta6 | 0.04277755 | -4.3852 | 6.98 | 20.85282 | 295.4583 | 115.4781 | 825.3538 | 138.6144
3232 | 3232 | 3232 | 35 | 41 | 5 | 10 | 9 | 97.81962 | 0.2674379 | 0.1174742 | 937.5726 | 0 | 0 | 0 |  | Fe_Cr_Ni_Mo_Ta | Fe35Cr41Ni5Mo10Ta9 | 0.04748898 | -5.3332 | 6.81 | 21.47068 | 302.9028 | 101.1576 | 819.5152 | 173.0753
3233 | 3233 | 3233 | 28 | 44 | 6 | 9 | 13 | 97.00711 | 0.2697602 | 0.1254991 | 1036.879 | 0 | 0 | 0 |  | Fe_Cr_Ni_Mo_Ta | Fe28Cr44Ni6Mo9Ta13 | 0.05217659 | -6.6436 | 6.67 | 21.46509 | 336.8675 | 99.05236 | 772.7029 | 201.3949
3234 | 3234 | 3234 | 22 | 45 | 7 | 8 | 18 | 95.3763 | 0.274289 | 0.1332334 | 1132.149 | 0 | 0 | 0 |  | Fe_Cr_Ni_Mo_Ta | Fe22Cr45Ni7Mo8Ta18 | 0.05687774 | -8.0924 | 6.54 | 21.47184 | 394.5438 | 92.90791 | 734.8167 | 263.4638
3235 | 3235 | 3235 | 16 | 45 | 8 | 6 | 25 | 92.53457 | 0.2813192 | 0.1403887 | 1213.448 | 0 | 0 | 0 |  | Fe_Cr_Ni_Mo_Ta | Fe16Cr45Ni8Mo6Ta25 | 0.06167243 | -9.7796 | 6.39 | 20.95805 | 472.2666 | 99.34595 | 595.2385 | 363.4946
3236 | 3236 | 3236 | 11 | 43 | 9 | 5 | 32 | 89.84988 | 0.2887578 | 0.1441238 | 1254.36 | 0 | 0 | 0 |  | Fe_Cr_Ni_Mo_Ta | Fe11Cr43Ni9Mo5Ta32 | 0.06487405 | -11.1476 | 6.26 | 20.86528 | 531.4285 | 108.7594 | 574.7304 | 399.0189
3237 | 3237 | 3237 | 6 | 38 | 11 | 3 | 43 | 85.25903 | 0.3006726 | 0.1453064 | 1248.967 | 0 | 0 | 0 |  | Fe_Cr_Ni_Mo_Ta | Fe6Cr38Ni11Mo3Ta43 | 0.06729971 | -13.02735 | 6.128713 | 19.93618 | 597.6595 | 139.8628 | 479.545 | 456.308
3238 | 3238 | 3238 | 32 | 50 | 3 | 6 | 9 | 98.47081 | 0.2617041 | 0.1114883 | 856.434 | 0 | 0 | 0 |  | Fe_Cr_Ni_Mo_Ta | Fe32Cr50Ni3Mo6Ta9 | 0.04545359 | -4.75 | 6.67 | 18.63974 | 254.1611 | 92.46706 | 845.1346 | 178.7849
3239 | 3239 | 3239 | 25 | 52 | 4 | 6 | 13 | 97.87092 | 0.2646393 | 0.1212801 | 979.1327 | 0 | 0 | 0 |  | Fe_Cr_Ni_Mo_Ta | Fe25Cr52Ni4Mo6Ta13 | 0.05108287 | -5.9716 | 6.53 | 19.5374 | 301.9501 | 93.3231 | 805.589 | 239.1682
3240 | 3240 | 3240 | 19 | 53 | 5 | 5 | 18 | 96.19474 | 0.269411 | 0.1297207 | 1081.831 | 0 | 0 | 0 |  | Fe_Cr_Ni_Mo_Ta | Fe19Cr53Ni5Mo5Ta18 | 0.05619381 | -7.314 | 6.4 | 19.67333 | 368.6528 | 95.59049 | 715.3903 | 251.7363
3241 | 3241 | 3241 | 13 | 53 | 6 | 4 | 23 | 94.42874 | 0.2744537 | 0.1358624 | 1156.78 | 0 | 0 | 0 |  | Fe_Cr_Ni_Mo_Ta | Fe13Cr53Ni6Mo4Ta23 | 0.06024765 | -8.498316 | 6.272727 | 19.81292 | 453.1611 | 97.98115 | 698.6279 | 317.0461
3242 | 3242 | 3242 | 8 | 50 | 8 | 4 | 30 | 91.71511 | 0.2829513 | 0.140761 | 1217.39 | 0 | 0 | 0 |  | Fe_Cr_Ni_Mo_Ta | Fe8Cr50Ni8Mo4Ta30 | 0.06397953 | -10.1104 | 6.18 | 20.4978 | 523.1192 | 109.1822 | 577.8994 | 402.069
3243 | 3243 | 3243 | 12 | 5 | 3 | 47 | 33 | 100.1818 | 0.2936868 | 0.1046155 | 927.9202 | 0 | 0 | 0 |  | Fe_Cr_Ni_Mo_Ta | Fe12Cr5Ni3Mo47Ta33 | 0.04831106 | -8.0292 | 6.03 | 23.67678 | 462.7692 | 90.83753 | 437.7171 | 407.5001
3244 | 3244 | 3244 | 11 | 5 | 5 | 40 | 39 | 95.72634 | 0.2998305 | 0.1098784 | 963.7223 | 0 | 0 | 0 |  | Fe_Cr_Ni_Mo_Ta | Fe11Cr5Ni5Mo40Ta39 | 0.05036687 | -9.55 | 6.03 | 22.94581 | 478.4085 | 72.84174 | 466.7268 | 424.4431
3245 | 3245 | 3245 | 10 | 4 | 7 | 34 | 44 | 91.83755 | 0.3056777 | 0.1134028 | 979.7797 | 0 | 0 | 0 |  | Fe_Cr_Ni_Mo_Ta | Fe10Cr4Ni7Mo34Ta44 | 0.05155293 | -11.00541 | 6.040404 | 21.79291 | 471.9947 | 84.34928 | 475.5412 | 463.8261
3246 | 3246 | 3246 | 9 | 4 | 11 | 27 | 49 | 87.56036 | 0.3116375 | 0.122632 | 1056.612 | 0 | 0 | 0 |  | Fe_Cr_Ni_Mo_Ta | Fe9Cr4Ni11Mo27Ta49 | 0.05445768 | -13.336 | 6.13 | 20.72293 | 494.0511 | 105.1075 | 506.3017 | 472.2718
3247 | 3247 | 3247 | 7 | 3 | 14 | 22 | 53 | 84.30518 | 0.3168924 | 0.1259465 | 1068.647 | 0 | 0 | 0 |  | Fe_Cr_Ni_Mo_Ta | Fe7Cr3Ni14Mo22Ta53 | 0.05525678 | -15.10091 | 6.171717 | 19.19458 | 510.4199 | 123.7501 | 461.062 | 504.8982
3248 | 3248 | 3248 | 19 | 6 | 3 | 51 | 21 | 105.152 | 0.284611 | 0.1130598 | 1062.066 | 0 | 0 | 0 |  | Fe_Cr_Ni_Mo_Ta | Fe19Cr6Ni3Mo51Ta21 | 0.05038431 | -6.9648 | 6.29 | 26.35223 | 541.3982 | 110.789 | 503.8168 | 319.3586
3249 | 3249 | 3249 | 17 | 7 | 5 | 44 | 27 | 100.6881 | 0.2904499 | 0.118442 | 1100.681 | 0 | 0 | 0 |  | Fe_Cr_Ni_Mo_Ta | Fe17Cr7Ni5Mo44Ta27 | 0.05285331 | -8.6532 | 6.27 | 25.73927 | 511.7703 | 89.95946 | 485.8434 | 380.4613
3250 | 3250 | 3250 | 16 | 8 | 7 | 38 | 32 | 96.86831 | 0.2953694 | 0.1240713 | 1142.378 | 0 | 0 | 0 |  | Fe_Cr_Ni_Mo_Ta | Fe16Cr8Ni7Mo38Ta32 | 0.05515623 | -10.1441 | 6.277228 | 25.13409 | 492.8407 | 90.27213 | 496.8884 | 407.8489
3251 | 3251 | 3251 | 14 | 8 | 10 | 32 | 36 | 93.26931 | 0.3004604 | 0.1294675 | 1181.479 | 0 | 0 | 0 |  | Fe_Cr_Ni_Mo_Ta | Fe14Cr8Ni10Mo32Ta36 | 0.05701941 | -11.9456 | 6.32 | 24.12385 | 504.9278 | 88.82191 | 500.1755 | 433.9985
3252 | 3252 | 3252 | 11 | 9 | 14 | 26 | 40 | 89.77756 | 0.3052588 | 0.1356606 | 1226.589 | 0 | 0 | 0 |  | Fe_Cr_Ni_Mo_Ta | Fe11Cr9Ni14Mo26Ta40 | 0.05900667 | -13.9876 | 6.38 | 23.00848 | 527.132 | 97.57891 | 514.5251 | 395.2888
3253 | 3253 | 3253 | 9 | 8 | 18 | 21 | 44 | 86.3005 | 0.310754 | 0.1413648 | 1264.501 | 0 | 0 | 0 |  | Fe_Cr_Ni_Mo_Ta | Fe9Cr8Ni18Mo21Ta44 | 0.06049158 | -16.168 | 6.46 | 21.44201 | 542.4823 | 102.4661 | 465.3624 | 485.8304
3254 | 3254 | 3254 | 7 | 7 | 23 | 16 | 46 | 83.14709 | 0.3155967 | 0.1485269 | 1318.916 | 0 | 0 | 0 |  | Fe_Cr_Ni_Mo_Ta | Fe7Cr7Ni23Mo16Ta46 | 0.06229445 | -18.66912 | 6.606061 | 19.81446 | 586.2096 | 126.9832 | 447.6792 | 458.7528
3255 | 3255 | 3255 | 29 | 4 | 3 | 52 | 12 | 107.5764 | 0.2793606 | 0.1190821 | 1149.33 | 0 | 0 | 0 |  | Fe_Cr_Ni_Mo_Ta | Fe29Cr4Ni3Mo52Ta12 | 0.05070675 | -5.6808 | 6.58 | 27.98053 | 607.8067 | 122.7191 | 475.6231 | 274.5002
3256 | 3256 | 3256 | 27 | 8 | 4 | 46 | 16 | 104.5281 | 0.2820461 | 0.1232257 | 1176.723 | 0 | 0 | 0 |  | Fe_Cr_Ni_Mo_Ta | Fe27Cr8Ni4Mo46Ta16 | 0.05321754 | -6.799333 | 6.534653 | 28.11114 | 579.5417 | 121.0729 | 533.1192 | 308.6668
3257 | 3257 | 3257 | 24 | 10 | 6 | 39 | 21 | 100.5935 | 0.286904 | 0.1289196 | 1220.805 | 0 | 0 | 0 |  | Fe_Cr_Ni_Mo_Ta | Fe24Cr10Ni6Mo39Ta21 | 0.05581172 | -8.4948 | 6.51 | 27.39544 | 541.8503 | 105.8528 | 565.5754 | 325.3391
3258 | 3258 | 3258 | 21 | 12 | 9 | 34 | 25 | 97.53708 | 0.2907058 | 0.1336539 | 1254.688 | 0 | 0 | 0 |  | Fe_Cr_Ni_Mo_Ta | Fe21Cr12Ni9Mo34Ta25 | 0.05772754 | -10.0798 | 6.524752 | 26.62133 | 521.9391 | 96.60343 | 558.5035 | 368.0011
3259 | 3259 | 3259 | 17 | 13 | 13 | 29 | 28 | 94.69896 | 0.2945852 | 0.1388443 | 1296.469 | 0 | 0 | 0 |  | Fe_Cr_Ni_Mo_Ta | Fe17Cr13Ni13Mo29Ta28 | 0.05930965 | -11.91 | 6.58 | 25.61952 | 521.5142 | 92.36774 | 559.3762 | 386.8201
3260 | 3260 | 3260 | 14 | 14 | 17 | 24 | 31 | 91.73107 | 0.2985712 | 0.1444835 | 1338.51 | 0 | 0 | 0 |  | Fe_Cr_Ni_Mo_Ta | Fe14Cr14Ni17Mo24Ta31 | 0.06098732 | -13.7668 | 6.65 | 24.45404 | 527.5577 | 97.14916 | 541.9908 | 394.1548
3261 | 3261 | 3261 | 11 | 13 | 23 | 19 | 34 | 88.17938 | 0.3040867 | 0.1519402 | 1396.668 | 0 | 0 | 0 |  | Fe_Cr_Ni_Mo_Ta | Fe11Cr13Ni23Mo19Ta34 | 0.0626684 | -16.3324 | 6.8 | 22.6989 | 556.8371 | 107.3123 | 529.9987 | 409.8232
3262 | 3262 | 3262 | 8 | 12 | 29 | 15 | 36 | 85.30965 | 0.3086576 | 0.1583501 | 1444.9 | 0 | 0 | 0 |  | Fe_Cr_Ni_Mo_Ta | Fe8Cr12Ni29Mo15Ta36 | 0.06394624 | -18.6404 | 6.96 | 21.04163 | 594.5232 | 118.9851 | 489.6455 | 464.5789
3263 | 3263 | 3263 | 6 | 9 | 36 | 12 | 37 | 82.55902 | 0.3135611 | 0.1650328 | 1496.392 | 0 | 0 | 0 |  | Fe_Cr_Ni_Mo_Ta | Fe6Cr9Ni36Mo12Ta37 | 0.06491617 | -20.9724 | 7.19 | 19.20937 | 610.8709 | 140.2847 | 440.9358 | 420.2659
3264 | 3264 | 3264 | 38 | 6 | 3 | 43 | 10 | 104.4776 | 0.2796395 | 0.1268538 | 1209.745 | 0 | 0 | 0 |  | Fe_Cr_Ni_Mo_Ta | Fe38Cr6Ni3Mo43Ta10 | 0.052735 | -5.5572 | 6.78 | 28.89204 | 619.8455 | 134.2462 | 563.7871 | 239.459
3265 | 3265 | 3265 | 34 | 10 | 4 | 38 | 13 | 102.4585 | 0.2812615 | 0.1302202 | 1235.476 | 0 | 0 | 0 |  | Fe_Cr_Ni_Mo_Ta | Fe34Cr10Ni4Mo38Ta13 | 0.05453425 | -6.553617 | 6.717172 | 28.61992 | 586.8837 | 129.0031 | 571.6837 | 255.9887
3266 | 3266 | 3266 | 29 | 14 | 7 | 33 | 16 | 100.1769 | 0.2833314 | 0.133964 | 1261.386 | 0 | 0 | 0 |  | Fe_Cr_Ni_Mo_Ta | Fe29Cr14Ni7Mo33Ta16 | 0.05624925 | -7.935925 | 6.707071 | 27.99748 | 548.7895 | 109.1062 | 584.136 | 295.6771
3267 | 3267 | 3267 | 25 | 17 | 10 | 29 | 19 | 97.98216 | 0.2857318 | 0.1372525 | 1281.41 | 0 | 0 | 0 |  | Fe_Cr_Ni_Mo_Ta | Fe25Cr17Ni10Mo29Ta19 | 0.05778101 | -9.2984 | 6.71 | 27.20735 | 525.7591 | 103.1149 | 616.358 | 318.24
3268 | 3268 | 3268 | 20 | 19 | 15 | 25 | 21 | 95.85264 | 0.2882824 | 0.1419108 | 1319.416 | 0 | 0 | 0 |  | Fe_Cr_Ni_Mo_Ta | Fe20Cr19Ni15Mo25Ta21 | 0.0589141 | -10.9812 | 6.79 | 26.19523 | 512.8875 | 103.0224 | 593.1671 | 336.1459
3269 | 3269 | 3269 | 16 | 19 | 20 | 21 | 24 | 92.94395 | 0.2927997 | 0.1477178 | 1367.082 | 0 | 0 | 0 |  | Fe_Cr_Ni_Mo_Ta | Fe16Cr19Ni20Mo21Ta24 | 0.0604474 | -13.0432 | 6.88 | 24.79899 | 517.1074 | 85.805 | 595.3347 | 338.0377
3270 | 3270 | 3270 | 12 | 18 | 26 | 17 | 26 | 90.02577 | 0.2974938 | 0.1542188 | 1421.352 | 0 | 0 | 0 |  | Fe_Cr_Ni_Mo_Ta | Fe12Cr18Ni26Mo17Ta26 | 0.06169096 | -15.25885 | 7.030303 | 23.20288 | 538.106 | 93.60555 | 570.419 | 338.121
3271 | 3271 | 3271 | 9 | 17 | 34 | 13 | 28 | 86.82069 | 0.3024924 | 0.1601409 | 1456.058 | 0 | 0 | 0 |  | Fe_Cr_Ni_Mo_Ta | Fe9Cr17Ni34Mo13Ta28 | 0.06274666 | -17.51946 | 7.247525 | 21.19598 | 567.7259 | 107.6619 | 564.3269 | 366.445
3272 | 3272 | 3272 | 6 | 12 | 43 | 11 | 28 | 84.08399 | 0.3081142 | 0.1665165 | 1507.973 | 0 | 0 | 0 |  | Fe_Cr_Ni_Mo_Ta | Fe6Cr12Ni43Mo11Ta28 | 0.06308482 | -19.5884 | 7.56 | 19.37498 | 591.9284 | 135.2571 | 521.9049 | 377.9489
3273 | 3273 | 3273 | 45 | 9 | 3 | 35 | 8 | 101.9499 | 0.2790051 | 0.1287272 | 1189.287 | 0 | 0 | 0 |  | Fe_Cr_Ni_Mo_Ta | Fe45Cr9Ni3Mo35Ta8 | 0.05234887 | -5.0996 | 6.94 | 28.70819 | 597.9891 | 146.9778 | 628.3039 | 189.1104
3274 | 3274 | 3274 | 39 | 14 | 5 | 31 | 10 | 100.8764 | 0.2791109 | 0.1316129 | 1214.27 | 0 | 0 | 0 |  | Fe_Cr_Ni_Mo_Ta | Fe39Cr14Ni5Mo31Ta10 | 0.05350764 | -6.023467 | 6.888889 | 28.28752 | 569.6403 | 137.2075 | 665.722 | 171.2083
3275 | 3275 | 3275 | 33 | 19 | 8 | 27 | 12 | 99.58114 | 0.2794927 | 0.1339065 | 1226.968 | 0 | 0 | 0 |  | Fe_Cr_Ni_Mo_Ta | Fe33Cr19Ni8Mo27Ta12 | 0.05456726 | -7.122947 | 6.868687 | 27.59333 | 530.6364 | 128.9984 | 686.4597 | 206.7588
3276 | 3276 | 3276 | 28 | 22 | 12 | 24 | 14 | 98.04604 | 0.2810492 | 0.1362184 | 1239.175 | 0 | 0 | 0 |  | Fe_Cr_Ni_Mo_Ta | Fe28Cr22Ni12Mo24Ta14 | 0.05558616 | -8.4336 | 6.9 | 26.72527 | 487.6574 | 108.0238 | 696.7819 | 230.5031
3277 | 3277 | 3277 | 23 | 24 | 17 | 20 | 16 | 95.82642 | 0.2837005 | 0.1407793 | 1273.921 | 0 | 0 | 0 |  | Fe_Cr_Ni_Mo_Ta | Fe23Cr24Ni17Mo20Ta16 | 0.05667897 | -10.0744 | 6.98 | 25.4124 | 470.4449 | 91.96571 | 655.4681 | 271.9728
3278 | 3278 | 3278 | 18 | 25 | 22 | 17 | 18 | 93.83947 | 0.2866576 | 0.1454957 | 1314.683 | 0 | 0 | 0 |  | Fe_Cr_Ni_Mo_Ta | Fe18Cr25Ni22Mo17Ta18 | 0.05778799 | -11.7384 | 7.06 | 24.22623 | 477.5505 | 92.40285 | 670.3187 | 294.1054
3279 | 3279 | 3279 | 13 | 24 | 30 | 13 | 20 | 90.63022 | 0.2918884 | 0.1518567 | 1362.364 | 0 | 0 | 0 |  | Fe_Cr_Ni_Mo_Ta | Fe13Cr24Ni30Mo13Ta20 | 0.0588909 | -14.064 | 7.26 | 22.2405 | 495.6215 | 85.30582 | 635.5987 | 317.9274
3280 | 3280 | 3280 | 9 | 22 | 38 | 11 | 20 | 88.64176 | 0.2954786 | 0.1553306 | 1383.641 | 0 | 0 | 0 |  | Fe_Cr_Ni_Mo_Ta | Fe9Cr22Ni38Mo11Ta20 | 0.05873469 | -15.5112 | 7.5 | 20.84131 | 498.277 | 93.58641 | 624.3497 | 302.9131
3281 | 3281 | 3281 | 6 | 16 | 50 | 8 | 20 | 84.74013 | 0.3030322 | 0.1605508 | 1403.825 | 0 | 0 | 0 |  | Fe_Cr_Ni_Mo_Ta | Fe6Cr16Ni50Mo8Ta20 | 0.05853182 | -17.2128 | 7.92 | 18.23074 | 515.9319 | 137.0463 | 563.6754 | 321.8724
3282 | 3282 | 3282 | 50 | 14 | 3 | 25 | 7 | 98.66466 | 0.2784341 | 0.1285245 | 1130.375 | 0 | 0 | 0 |  | Fe_Cr_Ni_Mo_Ta | Fe50Cr14Ni3Mo25Ta7 | 0.05054443 | -4.79094 | 7.060606 | 26.99447 | 519.4585 | 151.483 | 690.1218 | 156.7887
3283 | 3283 | 3283 | 42 | 21 | 6 | 23 | 8 | 99.0969 | 0.2760557 | 0.1266626 | 1102.464 | 0 |  | 0 |  | Fe_Cr_Ni_Mo_Ta | Fe42Cr21Ni6Mo23Ta8 | 0.05072617 | -5.4776 | 7 | 26.6629 | 492.5629 | 138.1207 | 738.92 | 151.0633
3284 | 3284 | 3284 | 36 | 26 | 9 | 20 | 9 | 98.57379 | 0.2751834 | 0.1273628 | 1100.053 | 0 | 0 | 0 |  | Fe_Cr_Ni_Mo_Ta | Fe36Cr26Ni9Mo20Ta9 | 0.05091336 | -6.2676 | 6.99 | 25.82634 | 439.6835 | 118.7037 | 775.997 | 142.9382
3285 | 3285 | 3285 | 29 | 28 | 13 | 18 | 11 | 97.52895 | 0.2768741 | 0.1331565 | 1167.627 | 0 | 0 | 0 |  | Fe_Cr_Ni_Mo_Ta | Fe29Cr28Ni13Mo18Ta11 | 0.05252976 | -7.702887 | 7 | 25.17888 | 421.7343 | 103.4168 | 745.5141 | 183.5907
3286 | 3286 | 3286 | 24 | 30 | 18 | 16 | 12 | 96.42762 | 0.2781426 | 0.1344528 | 1169.902 | 0 | 0 | 0 |  | Fe_Cr_Ni_Mo_Ta | Fe24Cr30Ni18Mo16Ta12 | 0.05284178 | -8.8848 | 7.08 | 24.24871 | 407.1541 | 85.78102 | 730.0048 | 208.6999
3287 | 3287 | 3287 | 18 | 31 | 25 | 13 | 14 | 94.17086 | 0.2816704 | 0.1386101 | 1198.967 | 0 | 0 | 0 |  | Fe_Cr_Ni_Mo_Ta | Fe18Cr31Ni25Mo13Ta14 | 0.05392878 | -10.78483 | 7.207921 | 22.71927 | 399.5919 | 80.97875 | 731.7491 | 230.649
3288 | 3288 | 3288 | 13 | 30 | 32 | 10 | 15 | 91.79564 | 0.2855811 | 0.1440397 | 1244.655 | 0 | 0 | 0 |  | Fe_Cr_Ni_Mo_Ta | Fe13Cr30Ni32Mo10Ta15 | 0.05439051 | -12.4748 | 7.39 | 21.03592 | 419.5259 | 70.60435 | 715.5518 | 231.4909
3289 | 3289 | 3289 | 8 | 26 | 42 | 8 | 15 | 89.12707 | 0.291016 | 0.1490873 | 1283.483 | 0 | 0 | 0 |  | Fe_Cr_Ni_Mo_Ta | Fe8Cr26Ni42Mo8Ta15 | 0.05406915 | -14.04102 | 7.707071 | 19.35813 | 427.4533 | 98.78529 | 690.3747 | 240.5884
3290 | 3290 | 3290 | 5 | 19 | 55 | 6 | 15 | 85.24237 | 0.2992859 | 0.1507456 | 1262.78 | 0 | 0 | 0 |  | Fe_Cr_Ni_Mo_Ta | Fe5Cr19Ni55Mo6Ta15 | 0.05341732 | -15.13 | 8.15 | 16.9738 | 411.5167 | 119.593 | 615.2747 | 263.3109
3291 | 3291 | 3291 | 52 | 21 | 3 | 17 | 7 | 96.27189 | 0.2767969 | 0.1220265 | 1002.936 | 0 | 0 | 0 |  | Fe_Cr_Ni_Mo_Ta | Fe52Cr21Ni3Mo17Ta7 | 0.04804648 | -4.6652 | 7.09 | 24.26417 | 416.0881 | 129.8811 | 748.7795 | 133.7936
3292 | 3292 | 3292 | 43 | 28 | 6 | 16 | 7 | 97.69538 | 0.2728611 | 0.1200838 | 984.3248 | 0 | 0 | 0 |  | Fe_Cr_Ni_Mo_Ta | Fe43Cr28Ni6Mo16Ta7 | 0.04737514 | -5.0436 | 7.03 | 24.14022 | 381.9586 | 118.0508 | 777.5659 | 145.8099
3293 | 3293 | 3293 | 36 | 33 | 9 | 15 | 7 | 98.53539 | 0.2702524 | 0.1188618 | 970.8723 | 0 | 0 | 0 |  | Fe_Cr_Ni_Mo_Ta | Fe36Cr33Ni9Mo15Ta7 | 0.04676008 | -5.4756 | 7.01 | 23.86022 | 359.5584 | 109.71 | 814.4815 | 151.4035
3294 | 3294 | 3294 | 30 | 36 | 14 | 13 | 8 | 97.70568 | 0.2708753 | 0.1184889 | 955.6806 | 0 | 0 | 0 |  | Fe_Cr_Ni_Mo_Ta | Fe30Cr36Ni14Mo13Ta8 | 0.04705449 | -6.621312 | 7.069307 | 22.83461 | 327.0403 | 95.164 | 805.2159 | 158.85
3295 | 3295 | 3295 | 24 | 38 | 19 | 11 | 9 | 96.72549 | 0.2720162 | 0.1216241 | 983.2738 | 0 | 0 | 0 |  | Fe_Cr_Ni_Mo_Ta | Fe24Cr38Ni19Mo11Ta9 | 0.04752076 | -7.825507 | 7.138614 | 21.79523 | 310.6549 | 70.51971 | 813.0859375 | 158.6983
3296 | 3296 | 3296 | 18 | 38 | 25 | 9 | 10 | 95.21837 | 0.2746199 | 0.1286748 | 1056.826 | 0 | 0 | 0 |  | Fe_Cr_Ni_Mo_Ta | Fe18Cr38Ni25Mo9Ta10 | 0.04818033 | -9.2772 | 7.26 | 20.65406 | 310.9589 | 68.15211 | 805.6405 | 171.064
3297 | 3297 | 3297 | 12 | 37 | 33 | 7 | 11 | 93.16529 | 0.2785489 | 0.132332 | 1084.86 | 0 | 0 | 0 |  | Fe_Cr_Ni_Mo_Ta | Fe12Cr37Ni33Mo7Ta11 | 0.04867524 | -10.9236 | 7.45 | 19.25071 | 338.1328 | 66.33257 | 776.986 | 200.2056
3298 | 3298 | 3298 | 7 | 32 | 44 | 5 | 12 | 89.74079 | 0.2860057 | 0.1370773 | 1116.2 | 0 | 0 | 0 |  | Fe_Cr_Ni_Mo_Ta | Fe7Cr32Ni44Mo5Ta12 | 0.04923161 | -12.7464 | 7.78 | 17.41149 | 380.7283 | 105.5029 | 723.3123 | 196.0131
3299 | 3299 | 3299 | 4 | 23 | 57 | 4 | 12 | 85.80183 | 0.295496 | 0.1402945 | 1123.74 | 0 | 0 | 0 |  | Fe_Cr_Ni_Mo_Ta | Fe4Cr23Ni57Mo4Ta12 | 0.04886366 | -13.6324 | 8.24 | 15.60897 | 385.3788 | 132.0146 | 660.6568 | 191.7499
3300 | 3300 | 3300 | 42 | 37 | 6 | 10 | 5 | 97.70778 | 0.2664486 | 0.1060258 | 794.0902 | 0 | 0 | 0 |  | Fe_Cr_Ni_Mo_Ta | Fe42Cr37Ni6Mo10Ta5 | 0.04088777 | -4.1748 | 7.03 | 20.70362 | 278.4596 | 110.4786 | 824.6706 | 126.1356
3301 | 3301 | 3301 | 35 | 41 | 9 | 10 | 5 | 98.83063 | 0.2640588 | 0.1058242 | 797.2289 | 0 | 0 | 0 |  | Fe_Cr_Ni_Mo_Ta | Fe35Cr41Ni9Mo10Ta5 | 0.04071725 | -4.6372 | 7.01 | 20.89282 | 262.8012 | 92.3532 | 843.3817 | 127.4737
3302 | 3302 | 3302 | 28 | 44 | 13 | 9 | 6 | 98.73913 | 0.2639583 | 0.1092075 | 834.6635 | 0 | 0 | 0 |  | Fe_Cr_Ni_Mo_Ta | Fe28Cr44Ni13Mo9Ta6 | 0.04184104 | -5.6748 | 7.02 | 20.44969 | 257.6496 | 76.08971 | 852.8621 | 145.9642
3303 | 3303 | 3303 | 22 | 45 | 18 | 8 | 7 | 97.97727 | 0.2655328 | 0.1137298 | 882.1742 | 0 | 0 | 0 |  | Fe_Cr_Ni_Mo_Ta | Fe22Cr45Ni18Mo8Ta7 | 0.04295391 | -6.9044 | 7.09 | 19.90879 | 257.0154 | 63.44875 | 865.0453 | 151.9138
3304 | 3304 | 3304 | 16 | 45 | 25 | 6 | 8 | 96.24723 | 0.2685718 | 0.1185867 | 924.9649 | 0 | 0 | 0 |  | Fe_Cr_Ni_Mo_Ta | Fe16Cr45Ni25Mo6Ta8 | 0.0434802 | -8.4468 | 7.24 | 18.49324 | 266.9706 | 54.60918 | 835.7474 | 170.5344
3305 | 3305 | 3305 | 11 | 43 | 32 | 5 | 9 | 94.45458 | 0.2727903 | 0.1230185 | 967.409 | 0 | 0 | 0 |  | Fe_Cr_Ni_Mo_Ta | Fe11Cr43Ni32Mo5Ta9 | 0.04458722 | -9.924 | 7.41 | 17.74373 | 304.6854 | 59.9214 | 781.3334 | 193.4212
3306 | 3306 | 3306 | 6 | 38 | 43 | 3 | 11 | 90.61866 | 0.2814988 | 0.1273104 | 993.0175 | 0 | 0 | 0 |  | Fe_Cr_Ni_Mo_Ta | Fe6Cr38Ni43Mo3Ta11 | 0.04661056 | -12.12391 | 7.712871 | 15.95012 | 384.3465 | 107.9941 | 757.7195 | 186.5304
3307 | 3307 | 3307 | 32 | 50 | 9 | 6 | 3 | 100.0708 | 0.2561207 | 0.08793296 | 591.9124 | 0 | 0 | 0 |  | Fe_Cr_Ni_Mo_Ta | Fe32Cr50Ni9Mo6Ta3 | 0.03271315 | -3.7804 | 6.97 | 17.37354 | 197.4525 | 68.55624 | 881.9174 | 148.9161
3308 | 3308 | 3308 | 25 | 52 | 13 | 6 | 4 | 100.222 | 0.2565205 | 0.09442755 | 662.8189 | 0 | 0 | 0 |  | Fe_Cr_Ni_Mo_Ta | Fe25Cr52Ni13Mo6Ta4 | 0.03521304 | -4.8448 | 6.98 | 17.78173 | 201.5432 | 62.16906 | 892.6461 | 153.4673
3309 | 3309 | 3309 | 19 | 53 | 18 | 5 | 5 | 99.43881 | 0.2581514 | 0.09983826 | 717.1823 | 0 | 0 | 0 |  | Fe_Cr_Ni_Mo_Ta | Fe19Cr53Ni18Mo5Ta5 | 0.0366703 | -6.0816 | 7.05 | 17.17556 | 204.5083 | 48.70542 | 884.2504 | 143.2674
3310 | 3310 | 3310 | 13 | 53 | 23 | 4 | 6 | 98.49994 | 0.2602489 | 0.1100216 | 826.499 | 0 | 0 | 0 |  | Fe_Cr_Ni_Mo_Ta | Fe13Cr53Ni23Mo4Ta6 | 0.03822279 | -7.381288 | 7.131313 | 16.59212 | 225.0974 | 51.03005 | 875.6045 | 155.5379
3311 | 3311 | 3311 | 8 | 50 | 30 | 4 | 8 | 96.45915 | 0.2664418 | 0.1165221 | 895.5825 | 0 | 0 | 0 |  | Fe_Cr_Ni_Mo_Ta | Fe8Cr50Ni30Mo4Ta8 | 0.04209485 | -9.2656 | 7.28 | 16.97528 | 287.9009 | 62.07673 | 833.351 | 165.6442
3312 | 3312 | 3312 | 33 | 3 | 47 | 5 | 12 | 80.87743 | 0.307333 | 0.1396234 | 1081.758 | 0 | 0 | 0 |  | Fe_Cr_Ni_Mo_Ta | Fe33Cr3Ni47Mo5Ta12 | 0.05008023 | -11.6044 | 8.42 | 14.73092 | 317.6436 | 82.7375 | 515.0313 | 236.1477
3313 | 3313 | 3313 | 39 | 5 | 40 | 5 | 11 | 82.00501 | 0.3038254 | 0.134498 | 1028.622 | 0 | 0 | 0 |  | Fe_Cr_Ni_Mo_Ta | Fe39Cr5Ni40Mo5Ta11 | 0.0487112 | -10.544 | 8.27 | 15.09834 | 316.1444 | 80.39137 | 532.3779 | 237.9987
3314 | 3314 | 3314 | 44 | 7 | 34 | 4 | 10 | 82.49718 | 0.3010985 | 0.1282017 | 954.2552 | 0 | 0 | 0 |  | Fe_Cr_Ni_Mo_Ta | Fe44Cr7Ni34Mo4Ta10 | 0.04688751 | -9.558208 | 8.161616 | 14.52018 | 297.2992 | 79.95375 | 505.2613 | 237.9467
3315 | 3315 | 3315 | 49 | 11 | 27 | 4 | 9 | 84.24302 | 0.295934 | 0.1226655 | 900.3441 | 0 | 0 | 0 |  | Fe_Cr_Ni_Mo_Ta | Fe49Cr11Ni27Mo4Ta9 | 0.0450083 | -8.3788 | 7.97 | 14.76855 | 289.2911 | 89.978 | 551.6244 | 217.6815
3316 | 3316 | 3316 | 53 | 14 | 22 | 3 | 7 | 85.26473 | 0.2915164 | 0.110839 | 769.3641 | 0 | 0 | 0 |  | Fe_Cr_Ni_Mo_Ta | Fe53Cr14Ni22Mo3Ta7 | 0.04060435 | -6.869503 | 7.888889 | 13.65842 | 256.6562 | 90.5685 | 554.3198 | 181.0249
3317 | 3317 | 3317 | 21 | 3 | 51 | 6 | 19 | 80.02844 | 0.3123124 | 0.1599632 | 1339.649 | 0 |  | 0 |  | Fe_Cr_Ni_Mo_Ta | Fe21Cr3Ni51Mo6Ta19 | 0.05802425 | -16.29 | 8.27 | 15.56245 | 434.4609 | 108.8343 | 479.8069 | 333.738
3318 | 3318 | 3318 | 27 | 5 | 44 | 7 | 17 | 81.87031 | 0.3077592 | 0.1537814 | 1280.295 | 0 | 0 | 0 |  | Fe_Cr_Ni_Mo_Ta | Fe27Cr5Ni44Mo7Ta17 | 0.05645288 | -14.5408 | 8.13 | 16.72603 | 409.1059 | 96.32724 | 518.1064 | 302.2706
3319 | 3319 | 3319 | 32 | 7 | 38 | 8 | 16 | 83.476 | 0.3039576 | 0.150078 | 1249.966 | 0 | 0 | 0 |  | Fe_Cr_Ni_Mo_Ta | Fe32Cr7Ni38Mo8Ta16 | 0.05557404 | -13.29046 | 7.980198 | 17.72471 | 400.1066 | 90.88044 | 554.3121 | 292.4613
3320 | 3320 | 3320 | 36 | 10 | 32 | 8 | 14 | 85.03719 | 0.2994341 | 0.143514 | 1177.427 | 0 | 0 | 0 |  | Fe_Cr_Ni_Mo_Ta | Fe36Cr10Ni32Mo8Ta14 | 0.0536586 | -11.7456 | 7.86 | 18.18131 | 377.8322 | 89.46375 | 624.0024 | 251.5062
3321 | 3321 | 3321 | 40 | 14 | 26 | 9 | 11 | 87.70859 | 0.2926863 | 0.1342489 | 1081.123 | 0 | 0 | 0 |  | Fe_Cr_Ni_Mo_Ta | Fe40Cr14Ni26Mo9Ta11 | 0.05030715 | -9.6052 | 7.73 | 19.10471 | 345.7185 | 87.71101 | 683.6924 | 223.5863
3322 | 3322 | 3322 | 44 | 18 | 21 | 8 | 9 | 89.0121 | 0.2877102 | 0.1254544 | 976.1329 | 0 | 0 | 0 |  | Fe_Cr_Ni_Mo_Ta | Fe44Cr18Ni21Mo8Ta9 | 0.04701238 | -8.0324 | 7.63 | 18.63223 | 310.3508 | 93.41869 | 724.6649 | 189.7135
3323 | 3323 | 3323 | 46 | 23 | 16 | 7 | 7 | 90.7537 | 0.2816711 | 0.1150709 | 858.3843 | 0 | 0 | 0 |  | Fe_Cr_Ni_Mo_Ta | Fe46Cr23Ni16Mo7Ta7 | 0.04319703 | -6.523416 | 7.505051 | 18.04381 | 277.9946 | 95.00181 | 764.6652 | 132.8229
3324 | 3324 | 3324 | 12 | 3 | 52 | 4 | 29 | 77.22395 | 0.3198475 | 0.1744938 | 1507.536 | 0 | 0 | 0 |  | Fe_Cr_Ni_Mo_Ta | Fe12Cr3Ni52Mo4Ta29 | 0.06445579 | -21.6276 | 8.03 | 14.28286 | 602.5513 | 171.9387 | 367.8056 | 389.2621
3325 | 3325 | 3325 | 16 | 4 | 46 | 8 | 27 | 80.33778 | 0.3144524 | 0.1693412 | 1489.544 | 0 | 0 | 0 |  | Fe_Cr_Ni_Mo_Ta | Fe16Cr4Ni46Mo8Ta27 | 0.06325037 | -19.602 | 7.871287 | 16.98821 | 553.1981 | 129.852 | 455.9364 | 422.1632
3326 | 3326 | 3326 | 21 | 6 | 39 | 10 | 24 | 82.80955 | 0.3091851 | 0.1630441 | 1436.437 | 0 | 0 | 0 |  | Fe_Cr_Ni_Mo_Ta | Fe21Cr6Ni39Mo10Ta24 | 0.06185676 | -17.3856 | 7.74 | 18.67485 | 515.4759 | 111.3968 | 493.8258 | 376.7605
3327 | 3327 | 3327 | 25 | 9 | 34 | 12 | 21 | 85.48724 | 0.3033056 | 0.1570804 | 1385.538 | 0 | 0 | 0 |  | Fe_Cr_Ni_Mo_Ta | Fe25Cr9Ni34Mo12Ta21 | 0.05997444 | -15.16989 | 7.633663 | 20.1611 | 481.4516 | 101.7506 | 553.1142 | 343.7938
3328 | 3328 | 3328 | 28 | 13 | 29 | 13 | 17 | 88.23222 | 0.2966114 | 0.1492215 | 1302.936 | 0 | 0 | 0 |  | Fe_Cr_Ni_Mo_Ta | Fe28Cr13Ni29Mo13Ta17 | 0.05729248 | -12.8332 | 7.55 | 21.27792 | 450.5965 | 90.73981 | 634.64 | 282.1355
3329 | 3329 | 3329 | 31 | 17 | 24 | 14 | 14 | 90.81273 | 0.2903496 | 0.1419754 | 1226.645 | 0 | 0 | 0 |  | Fe_Cr_Ni_Mo_Ta | Fe31Cr17Ni24Mo14Ta14 | 0.05480801 | -10.7964 | 7.44 | 22.22859 | 412.7673 | 88.38326 | 694.3951 | 241.415
3330 | 3330 | 3330 | 34 | 23 | 19 | 13 | 11 | 92.94666 | 0.2833742 | 0.1327243 | 1113.095 | 0 | 0 | 0 |  | Fe_Cr_Ni_Mo_Ta | Fe34Cr23Ni19Mo13Ta11 | 0.05137996 | -8.7612 | 7.33 | 22.23758 | 370.6068 | 87.5499 | 753.9863 | 190.7358
3331 | 3331 | 3331 | 36 | 29 | 15 | 12 | 8 | 95.13582 | 0.2761742 | 0.1218225 | 981.4967 | 0 | 0 | 0 |  | Fe_Cr_Ni_Mo_Ta | Fe36Cr29Ni15Mo12Ta8 | 0.04702519 | -6.8788 | 7.24 | 21.92624 | 321.5481 | 89.17938 | 791.5346 | 141.8666
3332 | 3332 | 3332 | 37 | 36 | 12 | 9 | 6 | 96.28241 | 0.2696864 | 0.1098866 | 832.0371 | 0 | 0 | 0 |  | Fe_Cr_Ni_Mo_Ta | Fe37Cr36Ni12Mo9Ta6 | 0.04209177 | -5.5464 | 7.16 | 20.07386 | 263.1124 | 83.64964 | 832.3423 | 124.6654
3333 | 3333 | 3333 | 10 | 3 | 43 | 6 | 38 | 77.42253 | 0.3220583 | 0.1741969 | 1536.357 | 0 | 0 | 0 |  | Fe_Cr_Ni_Mo_Ta | Fe10Cr3Ni43Mo6Ta38 | 0.06691847 | -23.4972 | 7.54 | 15.58846 | 647.8928 | 169.4966 | 420.4333 | 430.2885
3334 | 3334 | 3334 | 13 | 4 | 38 | 10 | 34 | 80.62577 | 0.3163785 | 0.1687053 | 1510.651 | 0 |  | 0 |  | Fe_Cr_Ni_Mo_Ta | Fe13Cr4Ni38Mo10Ta34 | 0.06544082 | -21.13009 | 7.454545 | 17.97753 | 586.8408 | 133.3952 | 460.3343 | 413.3896
3335 | 3335 | 3335 | 16 | 7 | 33 | 14 | 29 | 84.62283 | 0.3086783 | 0.1620759 | 1471.007 | 0 | 0 | 0 |  | Fe_Cr_Ni_Mo_Ta | Fe16Cr7Ni33Mo14Ta29 | 0.06348831 | -18.21488 | 7.363636 | 20.42453 | 542.9029 | 114.2899 | 526.2677 | 403.9655
3336 | 3336 | 3336 | 19 | 10 | 29 | 17 | 25 | 87.90205 | 0.3021077 | 0.1563368 | 1428.44 | 0 | 0 | 0 |  | Fe_Cr_Ni_Mo_Ta | Fe19Cr10Ni29Mo17Ta25 | 0.06167711 | -15.7776 | 7.29 | 22.17747 | 518.6412 | 102.9897 | 548.7796 | 344.7895
3337 | 3337 | 3337 | 21 | 15 | 25 | 19 | 20 | 91.53193 | 0.2940771 | 0.1493015 | 1362.538 | 0 | 0 | 0 |  | Fe_Cr_Ni_Mo_Ta | Fe21Cr15Ni25Mo19Ta20 | 0.05920679 | -13.1652 | 7.22 | 23.77898 | 491.8198 | 92.91011 | 591.1745 | 326.7903
3338 | 3338 | 3338 | 24 | 20 | 21 | 19 | 16 | 94.01708 | 0.2873067 | 0.1426104 | 1283.414 | 0 | 0 | 0 |  | Fe_Cr_Ni_Mo_Ta | Fe24Cr20Ni21Mo19Ta16 | 0.05674623 | -10.9588 | 7.16 | 24.56237 | 468.4673 | 91.16258 | 681.5877 | 267.9565
3339 | 3339 | 3339 | 26 | 26 | 17 | 18 | 12 | 96.50932 | 0.2797775 | 0.1340394 | 1175.647 | 0 | 0 | 0 |  | Fe_Cr_Ni_Mo_Ta | Fe26Cr26Ni17Mo18Ta12 | 0.05345605 | -8.812162 | 7.090909 | 24.92229 | 431.8974 | 87.25162 | 718.4676 | 224.7659
3340 | 3340 | 3340 | 28 | 34 | 13 | 17 | 9 | 99.0194 | 0.2716856 | 0.1243684 | 1055.034 | 0 | 0 | 0 |  | Fe_Cr_Ni_Mo_Ta | Fe28Cr34Ni13Mo17Ta9 | 0.04968578 | -6.804431 | 6.980198 | 24.86627 | 392.081 | 95.74806 | 784.6107 | 174.8476
3341 | 3341 | 3341 | 28 | 43 | 11 | 12 | 6 | 100.1751 | 0.2634207 | 0.1103815 | 866.5424 | 0 | 0 | 0 |  | Fe_Cr_Ni_Mo_Ta | Fe28Cr43Ni11Mo12Ta6 | 0.04353368 | -5.3308 | 6.94 | 22.50244 | 297.5285 | 86.10953 | 849.7148 | 134.7092
3342 | 3342 | 3342 | 8 | 3 | 35 | 9 | 45 | 78.34838 | 0.3226151 | 0.1661012 | 1469.296 | 0 | 0 | 0 |  | Fe_Cr_Ni_Mo_Ta | Fe8Cr3Ni35Mo9Ta45 | 0.06602772 | -23.0852 | 7.11 | 16.69102 | 633.8428 | 168.2896 | 421.6945 | 479.2854
3343 | 3343 | 3343 | 10 | 5 | 31 | 14 | 39 | 82.46365 | 0.3152632 | 0.161171 | 1457.597 | 0 | 0 | 0 |  | Fe_Cr_Ni_Mo_Ta | Fe10Cr5Ni31Mo14Ta39 | 0.06450666 | -20.43832 | 7.060606 | 19.34548 | 589.2123 | 130.0568 | 463.9398 | 408.6682
3344 | 3344 | 3344 | 12 | 8 | 27 | 19 | 33 | 86.98966 | 0.3070374 | 0.1552787 | 1430.907 | 0 | 0 | 0 |  | Fe_Cr_Ni_Mo_Ta | Fe12Cr8Ni27Mo19Ta33 | 0.06273892 | -17.57576 | 7 | 21.84249 | 559.3801 | 109.4441 | 531.8214 | 428.4561
3345 | 3345 | 3345 | 14 | 12 | 24 | 22 | 28 | 90.58669 | 0.2997569 | 0.1503772 | 1397.504 | 0 | 0 | 0 |  | Fe_Cr_Ni_Mo_Ta | Fe14Cr12Ni24Mo22Ta28 | 0.06131284 | -15.1872 | 6.96 | 23.6677 | 534.1169 | 97.78181 | 529.9609375 | 381.2496
3346 | 3346 | 3346 | 16 | 17 | 20 | 24 | 23 | 94.15704 | 0.292056 | 0.144812 | 1348.357 | 0 | 0 | 0 |  | Fe_Cr_Ni_Mo_Ta | Fe16Cr17Ni20Mo24Ta23 | 0.05964599 | -12.7108 | 6.89 | 25.32667 | 516.5336 | 93.79365 | 575.2687 | 328.1345
3347 | 3347 | 3347 | 18 | 22 | 17 | 25 | 18 | 97.33563 | 0.2845905 | 0.1392905 | 1290.108 | 0 | 0 | 0 |  | Fe_Cr_Ni_Mo_Ta | Fe18Cr22Ni17Mo25Ta18 | 0.05752543 | -10.5028 | 6.86 | 26.55165 | 503.3275 | 104.6311 | 635.5839 | 303.2468
3348 | 3348 | 3348 | 20 | 30 | 13 | 24 | 13 | 100.5436 | 0.2753522 | 0.1312634 | 1188.761 | 0 | 0 | 0 |  | Fe_Cr_Ni_Mo_Ta | Fe20Cr30Ni13Mo24Ta13 | 0.05448481 | -8.034 | 6.79 | 27.35763 | 482.3832 | 102.9597 | 682.989 | 218.082
3349 | 3349 | 3349 | 20 | 38 | 11 | 22 | 9 | 103.0768 | 0.2669164 | 0.1224333 | 1071.487 | 0 | 0 | 0 |  | Fe_Cr_Ni_Mo_Ta | Fe20Cr38Ni11Mo22Ta9 | 0.05069212 | -6.262 | 6.75 | 27.3452 | 453.4383 | 103.2097 | 765.0731 | 188.5091
3350 | 3350 | 3350 | 20 | 50 | 8 | 16 | 6 | 104.623 | 0.2567804 | 0.1092996 | 887.1118 | 0 | 0 | 0 |  | Fe_Cr_Ni_Mo_Ta | Fe20Cr50Ni8Mo16Ta6 | 0.04511604 | -4.5712 | 6.66 | 25.22221 | 346.5152 | 103.0881 | 850.7443 | 146.6935
3351 | 3351 | 3351 | 7 | 3 | 25 | 14 | 50 | 80.52632 | 0.3210213 | 0.1508283 | 1322.863 | 0 | 0 | 0 |  | Fe_Cr_Ni_Mo_Ta | Fe7Cr3Ni25Mo14Ta50 | 0.06221772 | -20.23957 | 6.646465 | 17.97923 | 588.3771 | 149.0844 | 455.6264 | 481.9059
3352 | 3352 | 3352 | 8 | 6 | 23 | 21 | 42 | 85.98015 | 0.3114819 | 0.1464937 | 1326.43 | 0 | 0 | 0 |  | Fe_Cr_Ni_Mo_Ta | Fe8Cr6Ni23Mo21Ta42 | 0.06104674 | -17.7308 | 6.66 | 20.96163 | 566.8395 | 118.5188 | 499.6876 | 424.8969
3353 | 3353 | 3353 | 9 | 9 | 20 | 26 | 36 | 90.33179 | 0.3038764 | 0.1419176 | 1308.882 | 0 | 0 | 0 |  | Fe_Cr_Ni_Mo_Ta | Fe9Cr9Ni20Mo26Ta36 | 0.05978628 | -15.3988 | 6.62 | 23.08138 | 537.3705 | 100.1971 | 505.436 | 420.9118
3354 | 3354 | 3354 | 11 | 13 | 18 | 28 | 29 | 93.91751 | 0.2963832 | 0.1409767 | 1320.352 | 0 | 0 | 0 |  | Fe_Cr_Ni_Mo_Ta | Fe11Cr13Ni18Mo28Ta29 | 0.05933348 | -13.44475 | 6.656566 | 24.9681 | 527.4952 | 93.50636 | 507.6105 | 395.4395
3355 | 3355 | 3355 | 12 | 18 | 16 | 30 | 24 | 97.29601 | 0.2892018 | 0.1371145 | 1289.414 | 0 | 0 | 0 |  | Fe_Cr_Ni_Mo_Ta | Fe12Cr18Ni16Mo30Ta24 | 0.05827627 | -11.5104 | 6.64 | 26.55184 | 527.9887 | 93.21586 | 571.8849 | 330.0446
3356 | 3356 | 3356 | 14 | 25 | 13 | 31 | 18 | 101.1118 | 0.2801436 | 0.1317576 | 1232.956 | 0 | 0 | 0 |  | Fe_Cr_Ni_Mo_Ta | Fe14Cr25Ni13Mo31Ta18 | 0.05647986 | -9.090873 | 6.613861 | 28.16688 | 523.2036 | 110.2318 | 637.0022 | 290.3418
3357 | 3357 | 3357 | 15 | 32 | 10 | 30 | 13 | 104.2261 | 0.2717351 | 0.1261138 | 1162.695 | 0 | 0 | 0 |  | Fe_Cr_Ni_Mo_Ta | Fe15Cr32Ni10Mo30Ta13 | 0.05420963 | -7.0308 | 6.57 | 29.17036 | 530.4003 | 113.2433 | 670.8113 | 234.9621
3358 | 3358 | 3358 | 15 | 42 | 8 | 26 | 8 | 106.9482 | 0.2615016 | 0.1174182 | 1038.588 | 0 | 0 | 0 |  | Fe_Cr_Ni_Mo_Ta | Fe15Cr42Ni8Mo26Ta8 | 0.05022961 | -5.103969 | 6.545455 | 29.17531 | 491.0219 | 128.809 | 766.3936 | 187.5571
3359 | 3359 | 3359 | 15 | 55 | 6 | 19 | 5 | 108.1549 | 0.2511551 | 0.1049248 | 856.4942 | 0 | 0 | 0 |  | Fe_Cr_Ni_Mo_Ta | Fe15Cr55Ni6Mo19Ta5 | 0.04464553 | -3.6312 | 6.49 | 26.94439 | 389.1595 | 115.6625 | 838.9685 | 144.140625
3360 | 3360 | 3360 | 7 | 3 | 17 | 21 | 52 | 83.86687 | 0.31716 | 0.1328498 | 1146.321 | 0 | 0 | 0 |  | Fe_Cr_Ni_Mo_Ta | Fe7Cr3Ni17Mo21Ta52 | 0.05710252 | -16.4228 | 6.3 | 19.17916 | 524.3892 | 126.585 | 467.4798 | 483.3225
3361 | 3361 | 3361 | 7 | 6 | 16 | 28 | 43 | 89.37112 | 0.3078332 | 0.1314065 | 1177.449 | 0 | 0 | 0 |  | Fe_Cr_Ni_Mo_Ta | Fe7Cr6Ni16Mo28Ta43 | 0.05664215 | -14.7036 | 6.35 | 21.78325 | 520.0238 | 100.0095 | 487.11 | 448.7907
3362 | 3362 | 3362 | 7 | 9 | 15 | 33 | 36 | 93.80677 | 0.3002329 | 0.1296195 | 1190.217 | 0 | 0 | 0 |  | Fe_Cr_Ni_Mo_Ta | Fe7Cr9Ni15Mo33Ta36 | 0.05604625 | -13.1172 | 6.38 | 23.71835 | 523.5278 | 86.40878 | 493.2975 | 400.912
3363 | 3363 | 3363 | 8 | 14 | 13 | 36 | 30 | 97.6776 | 0.2926165 | 0.1272029 | 1182.905 | 0 | 0 | 0 |  | Fe_Cr_Ni_Mo_Ta | Fe8Cr14Ni13Mo36Ta30 | 0.05599675 | -11.25223 | 6.376238 | 25.79355 | 526.0894 | 87.3804 | 519.3923 | 382.1328
3364 | 3364 | 3364 | 9 | 19 | 11 | 38 | 24 | 101.3585 | 0.2851172 | 0.1251777 | 1175.463 | 0 | 0 | 0 |  | Fe_Cr_Ni_Mo_Ta | Fe9Cr19Ni11Mo38Ta24 | 0.05549628 | -9.446133 | 6.376238 | 27.60761 | 528.0533 | 99.20321 | 566.8293 | 340.7457
3365 | 3365 | 3365 | 10 | 25 | 9 | 38 | 18 | 104.7541 | 0.2772061 | 0.1235013 | 1164.071 | 0 | 0 | 0 |  | Fe_Cr_Ni_Mo_Ta | Fe10Cr25Ni9Mo38Ta18 | 0.05469701 | -7.6508 | 6.38 | 29.265 | 552.6604 | 101.6512 | 605.5907 | 309.7208
3366 | 3366 | 3366 | 11 | 33 | 7 | 37 | 12 | 108.2888 | 0.2678658 | 0.1190084 | 1108.439 | 0 | 0 | 0 |  | Fe_Cr_Ni_Mo_Ta | Fe11Cr33Ni7Mo37Ta12 | 0.05282735 | -5.6676 | 6.38 | 30.68811 | 578.5234 | 119.9882 | 630.9491 | 228.0283
3367 | 3367 | 3367 | 12 | 44 | 5 | 32 | 7 | 110.7071 | 0.2576134 | 0.1121865 | 1003.84 | 0 | 0 | 0 |  | Fe_Cr_Ni_Mo_Ta | Fe12Cr44Ni5Mo32Ta7 | 0.04968095 | -3.8508 | 6.37 | 31.00387 | 560.1674 | 133.1768 | 735.4354 | 188.1591
3368 | 3368 | 3368 | 12 | 57 | 4 | 23 | 4 | 111.2446 | 0.2475785 | 0.1018669 | 841.1169 | 0 | 0 | 0 |  | Fe_Cr_Ni_Mo_Ta | Fe12Cr57Ni4Mo23Ta4 | 0.04455235 | -2.7248 | 6.36 | 28.82551 | 444.8781 | 125.2852 | 831.2322 | 146.6006
3369 | 3369 | 3369 | 5 | 6 | 10 | 37 | 42 | 93.85709 | 0.302763 | 0.1125677 | 984.2488 | 0 | 0 | 0 |  | Fe_Cr_Ni_Mo_Ta | Fe5Cr6Ni10Mo37Ta42 | 0.05052042 | -11.3496 | 6.08 | 22.06717 | 476.9516 | 90.08649 | 495.8302 | 430.2423
3370 | 3370 | 3370 | 5 | 9 | 10 | 41 | 35 | 97.82016 | 0.2959081 | 0.1140257 | 1027.671 | 0 | 0 | 0 |  | Fe_Cr_Ni_Mo_Ta | Fe5Cr9Ni10Mo41Ta35 | 0.05117615 | -10.484 | 6.15 | 23.89477 | 484.7572 | 87.3266 | 495.3584 | 410.703125
3371 | 3371 | 3371 | 6 | 13 | 9 | 44 | 28 | 101.8009 | 0.2885183 | 0.1148136 | 1059.649 | 0 | 0 | 0 |  | Fe_Cr_Ni_Mo_Ta | Fe6Cr13Ni9Mo44Ta28 | 0.05177001 | -9.1364 | 6.2 | 25.97383 | 511.266 | 93.62998 | 504.8773 | 362.7512
3372 | 3372 | 3372 | 7 | 18 | 8 | 45 | 22 | 105.0806 | 0.2815626 | 0.1155439 | 1082.396 | 0 | 0 | 0 |  | Fe_Cr_Ni_Mo_Ta | Fe7Cr18Ni8Mo45Ta22 | 0.05228195 | -7.8128 | 6.24 | 27.95067 | 540.8639 | 103.3741 | 520.3904 | 310.2532
3373 | 3373 | 3373 | 8 | 25 | 6 | 45 | 16 | 108.6531 | 0.2732494 | 0.113951 | 1070.821 | 0 | 0 | 0 |  | Fe_Cr_Ni_Mo_Ta | Fe8Cr25Ni6Mo45Ta16 | 0.05207086 | -6.024 | 6.24 | 30.0165 | 575.4905 | 111.428 | 557.1183 | 280.7289
3374 | 3374 | 3374 | 9 | 32 | 5 | 43 | 11 | 111.1943 | 0.2657934 | 0.1125575 | 1051.01 | 0 | 0 | 0 |  | Fe_Cr_Ni_Mo_Ta | Fe9Cr32Ni5Mo43Ta11 | 0.05130552 | -4.6744 | 6.27 | 31.41719 | 600.1586 | 121.7819 | 589.4024 | 264.1455
3375 | 3375 | 3375 | 11 | 43 | 3 | 38 | 6 | 113.4178 | 0.255999 | 0.1073426 | 967.2197 | 0 | 0 | 0 |  | Fe_Cr_Ni_Mo_Ta | Fe11Cr43Ni3Mo38Ta6 | 0.04899578 | -2.95422 | 6.277228 | 32.20973 | 606.1853 | 139.3854 | 665.8713 | 189.0088
3376 | 3376 | 3376 | 3 | 9 | 6 | 50 | 32 | 102.5809 | 0.2905221 | 0.09777898 | 856.2155 | 0 | 0 | 0 |  | Fe_Cr_Ni_Mo_Ta | Fe3Cr9Ni6Mo50Ta32 | 0.04564672 | -7.946 | 5.98 | 23.63282 | 471.1677 | 90.11359 | 440.5048 | 331.1499
3377 | 3377 | 3377 | 4 | 13 | 6 | 52 | 25 | 106.1811 | 0.2836732 | 0.1020638 | 925.9329 | 0 | 0 | 0 |  | Fe_Cr_Ni_Mo_Ta | Fe4Cr13Ni6Mo52Ta25 | 0.04749157 | -7.1484 | 6.07 | 25.92296 | 510.2157 | 94.45412 | 466.2788 | 350.402
3378 | 3378 | 3378 | 5 | 18 | 5 | 53 | 19 | 109.5522 | 0.2767639 | 0.103468 | 955.8353 | 0 | 0 | 0 |  | Fe_Cr_Ni_Mo_Ta | Fe5Cr18Ni5Mo53Ta19 | 0.04842507 | -5.9056 | 6.11 | 28.13468 | 541.2272 | 101.0921 | 442.0561 | 305.583
3379 | 3379 | 3379 | 6 | 23 | 4 | 53 | 13 | 112.9302 | 0.269567 | 0.1045226 | 979.0499 | 0 | 0 | 0 |  | Fe_Cr_Ni_Mo_Ta | Fe6Cr23Ni4Mo53Ta13 | 0.04846795 | -4.557086 | 6.151515 | 30.11795 | 599.2506 | 121.3714 | 487.3564 | 252.0927
3380 | 3380 | 3380 | 8 | 30 | 4 | 50 | 8 | 114.8449 | 0.2626978 | 0.1054963 | 985.4332 | 0 | 0 | 0 |  | Fe_Cr_Ni_Mo_Ta | Fe8Cr30Ni4Mo50Ta8 | 0.04865495 | -3.5648 | 6.24 | 31.90549 | 635.8799 | 131.625 | 484.6825 | 217.4665
3381 | 3381 | 3381 | 3 | 33 | 47 | 5 | 12 | 89.90826 | 0.2858531 | 0.1355388 | 1101.862 | 0 | 0 | 0 |  | Fe_Cr_Ni_Mo_Ta | Fe3Cr33Ni47Mo5Ta12 | 0.04913457 | -13.1524 | 7.82 | 17.4356 | 400.1776 | 120.2016 | 722.2119 | 200.2796
3382 | 3382 | 3382 | 5 | 39 | 40 | 5 | 11 | 92.3176 | 0.2792331 | 0.128861 | 1034.753 | 0 | 0 | 0 |  | Fe_Cr_Ni_Mo_Ta | Fe5Cr39Ni40Mo5Ta11 | 0.04767799 | -11.9312 | 7.59 | 17.80562 | 362.843 | 98.99387 | 749.3005 | 209.1372
3383 | 3383 | 3383 | 7 | 44 | 34 | 4 | 10 | 93.94506 | 0.2736295 | 0.1215685 | 951.7442 | 0 | 0 | 0 |  | Fe_Cr_Ni_Mo_Ta | Fe7Cr44Ni34Mo4Ta10 | 0.04582479 | -10.79645 | 7.414141 | 17.18716 | 344.3074 | 83.44669 | 795.4293 | 198.7885
3384 | 3384 | 3384 | 11 | 49 | 27 | 4 | 9 | 95.98619 | 0.2676781 | 0.115332 | 886.4522 | 0 | 0 | 0 |  | Fe_Cr_Ni_Mo_Ta | Fe11Cr49Ni27Mo4Ta9 | 0.04397994 | -9.2148 | 7.21 | 17.10526 | 288.1014 | 64.13306 | 818.0316 | 175.6131
3385 | 3385 | 3385 | 14 | 53 | 22 | 3 | 7 | 97.65608 | 0.2614869 | 0.1038623 | 756.3552 | 0 | 0 | 0 |  | Fe_Cr_Ni_Mo_Ta | Fe14Cr53Ni22Mo3Ta7 | 0.03967182 | -7.633507 | 7.10101 | 15.74268 | 236.8512 | 63.09682 | 881.1839 | 152.9627
3386 | 3386 | 3386 | 3 | 21 | 51 | 6 | 19 | 85.18574 | 0.3001971 | 0.1557475 | 1338.016 | 0 | 0 | 0 |  | Fe_Cr_Ni_Mo_Ta | Fe3Cr21Ni51Mo6Ta19 | 0.0573162 | -16.9452 | 7.91 | 17.54166 | 517.2609 | 144.4849 | 593.8926 | 300.3773
3387 | 3387 | 3387 | 5 | 27 | 44 | 7 | 17 | 88.24048 | 0.2927984 | 0.1484087 | 1270.458 | 0 | 0 | 0 |  | Fe_Cr_Ni_Mo_Ta | Fe5Cr27Ni44Mo7Ta17 | 0.05561257 | -15.1568 | 7.69 | 18.84144 | 476.4364 | 121.4259 | 657.1811 | 250.2446
3388 | 3388 | 3388 | 7 | 32 | 38 | 8 | 16 | 90.68206 | 0.2870515 | 0.1437869 | 1231.75 | 0 | 0 | 0 |  | Fe_Cr_Ni_Mo_Ta | Fe7Cr32Ni38Mo8Ta16 | 0.05463839 | -13.7414 | 7.485149 | 19.87561 | 449.1874 | 102.4212 | 722.5926 | 231.6804
3389 | 3389 | 3389 | 10 | 36 | 32 | 8 | 14 | 92.70118 | 0.2814051 | 0.1366351 | 1151.163 | 0 | 0 | 0 |  | Fe_Cr_Ni_Mo_Ta | Fe10Cr36Ni32Mo8Ta14 | 0.05272196 | -12.0784 | 7.34 | 20.2 | 409.1696 | 72.79415 | 746.912 | 213.2223
3390 | 3390 | 3390 | 14 | 40 | 26 | 9 | 11 | 95.51095 | 0.2743298 | 0.1273906 | 1050.205 | 0 | 0 | 0 |  | Fe_Cr_Ni_Mo_Ta | Fe14Cr40Ni26Mo9Ta11 | 0.0494261 | -9.8548 | 7.21 | 20.87367 | 339.5522 | 63.62899 | 804.4622 | 191.2475
3391 | 3391 | 3391 | 18 | 44 | 21 | 8 | 9 | 96.95242 | 0.2688996 | 0.1188198 | 945.4148 | 0 | 0 | 0 |  | Fe_Cr_Ni_Mo_Ta | Fe18Cr44Ni21Mo8Ta9 | 0.04620995 | -8.2092 | 7.11 | 20.17325 | 293.8441 | 72.02225 | 826.7416 | 184.7215
3392 | 3392 | 3392 | 23 | 46 | 16 | 7 | 7 | 97.97256 | 0.2644568 | 0.1092386 | 829.9929 | 0 | 0 | 0 |  | Fe_Cr_Ni_Mo_Ta | Fe23Cr46Ni16Mo7Ta7 | 0.04255082 | -6.617284 | 7.040404 | 19.22751 | 248.6114 | 64.06922 | 840.1619 | 158.7419
3393 | 3393 | 3393 | 3 | 12 | 52 | 4 | 29 | 79.66049 | 0.3141396 | 0.1713531 | 1497.514 | 0 | 0 | 0 |  | Fe_Cr_Ni_Mo_Ta | Fe3Cr12Ni52Mo4Ta29 | 0.06403211 | -21.6996 | 7.85 | 15.52385 | 635.0254 | 170.3917 | 425.3803 | 383.7318
3394 | 3394 | 3394 | 4 | 16 | 46 | 8 | 27 | 83.56629 | 0.3069702 | 0.1653845 | 1474.326 | 0 | 0 | 0 |  | Fe_Cr_Ni_Mo_Ta | Fe4Cr16Ni46Mo8Ta27 | 0.06267862 | -19.59259 | 7.633663 | 18.4201 | 605.0918 | 150.2679 | 491.5887 | 388.4619
3395 | 3395 | 3395 | 6 | 21 | 39 | 10 | 24 | 86.93214 | 0.2996647 | 0.1576468 | 1407.946 | 0 | 0 | 0 |  | Fe_Cr_Ni_Mo_Ta | Fe6Cr21Ni39Mo10Ta24 | 0.06114831 | -17.2836 | 7.44 | 20.27313 | 545.6558 | 115.8814 | 565.7217 | 338.6529
3396 | 3396 | 3396 | 9 | 25 | 34 | 12 | 21 | 89.90689 | 0.2931283 | 0.1517311 | 1356.334 | 0 | 0 | 0 |  | Fe_Cr_Ni_Mo_Ta | Fe9Cr25Ni34Mo12Ta21 | 0.05924951 | -15.03186 | 7.316832 | 21.67933 | 515.5549 | 96.74868 | 616.4745 | 296.775
3397 | 3397 | 3397 | 13 | 28 | 29 | 13 | 17 | 92.50647 | 0.2867677 | 0.1441061 | 1271.88 | 0 | 0 | 0 |  | Fe_Cr_Ni_Mo_Ta | Fe13Cr28Ni29Mo13Ta17 | 0.05664555 | -12.7312 | 7.25 | 22.56103 | 456.3668 | 76.4549 | 691.1594 | 273.9341
3398 | 3398 | 3398 | 17 | 31 | 24 | 14 | 14 | 94.87012 | 0.2810071 | 0.1372287 | 1195.861 | 0 | 0 | 0 |  | Fe_Cr_Ni_Mo_Ta | Fe17Cr31Ni24Mo14Ta14 | 0.05423205 | -10.6844 | 7.16 | 23.31073 | 416.2106 | 75.5968 | 724.7467 | 229.9029
3399 | 3399 | 3399 | 23 | 34 | 19 | 13 | 11 | 96.21004 | 0.2758052 | 0.1291481 | 1089.924 | 0 | 0 | 0 |  | Fe_Cr_Ni_Mo_Ta | Fe23Cr34Ni19Mo13Ta11 | 0.05096873 | -8.6776 | 7.11 | 22.97477 | 360.6705 | 79.56702 | 774.899 | 193.2616
3400 | 3400 | 3400 | 29 | 36 | 15 | 12 | 8 | 97.26323 | 0.2712045 | 0.1196955 | 968.0605 | 0 | 0 | 0 |  | Fe_Cr_Ni_Mo_Ta | Fe29Cr36Ni15Mo12Ta8 | 0.04679049 | -6.8424 | 7.1 | 22.33271 | 319.6044 | 85.18288 | 817.2911 | 143.6467
3401 | 3401 | 3401 | 36 | 37 | 12 | 9 | 6 | 96.59376 | 0.2689485 | 0.1096195 | 830.537 | 0 | 0 | 0 |  | Fe_Cr_Ni_Mo_Ta | Fe36Cr37Ni12Mo9Ta6 | 0.04206324 | -5.544 | 7.14 | 20.12238 | 259.3552 | 85.85384 | 829.8348 | 148.953
3402 | 3402 | 3402 | 3 | 10 | 43 | 6 | 38 | 79.2125 | 0.3179217 | 0.171171 | 1519.577 | 0 | 0 | 0 |  | Fe_Cr_Ni_Mo_Ta | Fe3Cr10Ni43Mo6Ta38 | 0.06651699 | -23.2144 | 7.4 | 16.61656 | 670.0428 | 170.633 | 400.8333 | 451.4364
3403 | 3403 | 3403 | 4 | 13 | 38 | 10 | 34 | 82.97563 | 0.3110012 | 0.1643439 | 1480.247 | 0 | 0 | 0 |  | Fe_Cr_Ni_Mo_Ta | Fe4Cr13Ni38Mo10Ta34 | 0.0649199 | -20.75543 | 7.272727 | 19.16905 | 627.8881 | 145.5773 | 455.9996 | 439.8352
3404 | 3404 | 3404 | 7 | 16 | 33 | 14 | 29 | 87.01796 | 0.3032439 | 0.157707 | 1437.475 | 0 | 0 | 0 |  | Fe_Cr_Ni_Mo_Ta | Fe7Cr16Ni33Mo14Ta29 | 0.0629806 | -17.86593 | 7.181818 | 21.48502 | 578.3635 | 111.5368 | 554.7125 | 399.1351
3405 | 3405 | 3405 | 10 | 19 | 29 | 17 | 25 | 90.31634 | 0.2966599 | 0.1523999 | 1398.176 | 0 | 0 | 0 |  | Fe_Cr_Ni_Mo_Ta | Fe10Cr19Ni29Mo17Ta25 | 0.06118966 | -15.4572 | 7.11 | 23.13677 | 544.7012 | 96.59367 | 562.9239 | 347.8255
3406 | 3406 | 3406 | 15 | 21 | 25 | 19 | 20 | 93.18225 | 0.290362 | 0.146781 | 1342.58 | 0 | 0 | 0 |  | Fe_Cr_Ni_Mo_Ta | Fe15Cr21Ni25Mo19Ta20 | 0.05890013 | -12.99 | 7.1 | 24.35488 | 507.3063 | 84.43695 | 631.9716 | 308.393
3407 | 3407 | 3407 | 20 | 24 | 21 | 19 | 16 | 95.14533 | 0.2847576 | 0.1410034 | 1270.693 | 0 | 0 | 0 |  | Fe_Cr_Ni_Mo_Ta | Fe20Cr24Ni21Mo19Ta16 | 0.05655694 | -10.8612 | 7.08 | 24.90361 | 457.063 | 90.52892 | 693.1897 | 280.8207
3408 | 3408 | 3408 | 26 | 26 | 17 | 18 | 12 | 96.50932 | 0.2797775 | 0.1336613 | 1170.898 | 0 | 0 | 0 |  | Fe_Cr_Ni_Mo_Ta | Fe26Cr26Ni17Mo18Ta12 | 0.05345605 | -8.812162 | 7.090909 | 24.92229 | 433.0859375 | 85.36057 | 708.364 | 233.6772
3409 | 3409 | 3409 | 34 | 28 | 13 | 17 | 9 | 97.25157 | 0.2757383 | 0.1269026 | 1076.119 | 0 | 0 | 0 |  | Fe_Cr_Ni_Mo_Ta | Fe34Cr28Ni13Mo17Ta9 | 0.04991621 | -6.900892 | 7.09901 | 24.48129 | 406.9595 | 95.04661 | 768.5686 | 177.7083
3410 | 3410 | 3410 | 43 | 28 | 11 | 12 | 6 | 95.54912 | 0.2742528 | 0.1148817 | 895.7262 | 0 | 0 | 0 |  | Fe_Cr_Ni_Mo_Ta | Fe43Cr28Ni11Mo12Ta6 | 0.04400602 | -5.4328 | 7.24 | 21.71889 | 323.1663 | 102.8258 | 800.8948 | 118.4181
3411 | 3411 | 3411 | 3 | 8 | 35 | 9 | 45 | 79.57011 | 0.3198311 | 0.1635368 | 1450.587 | 0 | 0 | 0 |  | Fe_Cr_Ni_Mo_Ta | Fe3Cr8Ni35Mo9Ta45 | 0.06568898 | -22.6792 | 7.01 | 17.47684 | 663.1068 | 168.7622 | 424.709 | 450.5217
3412 | 3412 | 3412 | 5 | 10 | 31 | 14 | 39 | 83.72052 | 0.3124315 | 0.1581027 | 1430.734 | 0 | 0 | 0 |  | Fe_Cr_Ni_Mo_Ta | Fe5Cr10Ni31Mo14Ta39 | 0.06417042 | -20.06081 | 6.959596 | 20.05502 | 609.9505 | 137.7782 | 528.6938 | 428.9249
3413 | 3413 | 3413 | 8 | 12 | 27 | 19 | 33 | 88.01683 | 0.3047484 | 0.1527186 | 1406.584 | 0 | 0 | 0 |  | Fe_Cr_Ni_Mo_Ta | Fe8Cr12Ni27Mo19Ta33 | 0.06247667 | -17.30313 | 6.919192 | 22.35863 | 578.1593 | 103.0627 | 528.0546875 | 404.9318
3414 | 3414 | 3414 | 12 | 14 | 24 | 22 | 28 | 91.10711 | 0.2986027 | 0.149367 | 1388.449 | 0 | 0 | 0 |  | Fe_Cr_Ni_Mo_Ta | Fe12Cr14Ni24Mo22Ta28 | 0.06118902 | -15.0688 | 6.92 | 23.90063 | 545.9327 | 91.65726 | 538.5267 | 345.5366
3415 | 3415 | 3415 | 17 | 16 | 20 | 24 | 23 | 93.89049 | 0.2926457 | 0.1453054 | 1352.895 | 0 | 0 | 0 |  | Fe_Cr_Ni_Mo_Ta | Fe17Cr16Ni20Mo24Ta23 | 0.05970463 | -12.7636 | 6.91 | 25.22122 | 513.5425 | 89.24012 | 556.6113 | 328.3577
3416 | 3416 | 3416 | 22 | 18 | 17 | 25 | 18 | 96.23972 | 0.2870157 | 0.1411787 | 1307.544 | 0 | 0 | 0 |  | Fe_Cr_Ni_Mo_Ta | Fe22Cr18Ni17Mo25Ta18 | 0.05774389 | -10.6772 | 6.94 | 26.17079 | 500.3263 | 99.44292 | 645.8408 | 289.2532
3417 | 3417 | 3417 | 30 | 20 | 13 | 24 | 13 | 97.7082 | 0.2816713 | 0.1357035 | 1228.94 | 0 | 0 | 0 |  | Fe_Cr_Ni_Mo_Ta | Fe30Cr20Ni13Mo24Ta13 | 0.0549744 | -8.382 | 6.99 | 26.53752 | 499.3652 | 101.9742 | 676.674 | 231.7498
3418 | 3418 | 3418 | 38 | 20 | 11 | 22 | 9 | 97.80618 | 0.2787774 | 0.1297679 | 1134.71 | 0 | 0 | 0 |  | Fe_Cr_Ni_Mo_Ta | Fe38Cr20Ni11Mo22Ta9 | 0.05147547 | -6.7012 | 7.11 | 26.05763 | 475.7005 | 122.7474 | 739.0609 | 156.6707
3419 | 3419 | 3419 | 50 | 20 | 8 | 16 | 6 | 95.48448 | 0.2778571 | 0.1197791 | 966.5826 | 0 | 0 | 0 |  | Fe_Cr_Ni_Mo_Ta | Fe50Cr20Ni8Mo16Ta6 | 0.04617414 | -5.0512 | 7.26 | 23.53635 | 397.5501 | 132.0854 | 738.9569 | 117.5609
3420 | 3420 | 3420 | 3 | 7 | 25 | 14 | 50 | 81.47436 | 0.318899 | 0.1477739 | 1293.622 | 0 | 0 | 0 |  | Fe_Cr_Ni_Mo_Ta | Fe3Cr7Ni25Mo14Ta50 | 0.06188996 | -19.74492 | 6.565657 | 18.65545 | 601.8315 | 147.2443 | 430.7033 | 481.7991
3421 | 3421 | 3421 | 6 | 8 | 23 | 21 | 42 | 86.46307 | 0.3104164 | 0.1452846 | 1314.981 | 0 | 0 | 0 |  | Fe_Cr_Ni_Mo_Ta | Fe6Cr8Ni23Mo21Ta42 | 0.0608911 | -17.5204 | 6.62 | 21.26288 | 563.6578 | 109.7368 | 458.2112 | 446.654
3422 | 3422 | 3422 | 9 | 9 | 20 | 26 | 36 | 90.33179 | 0.3038764 | 0.1419176 | 1308.882 | 0 | 0 | 0 |  | Fe_Cr_Ni_Mo_Ta | Fe9Cr9Ni20Mo26Ta36 | 0.05978628 | -15.3988 | 6.62 | 23.08138 | 540.4079 | 102.4212 | 509.1481 | 418.3177
3423 | 3423 | 3423 | 13 | 11 | 18 | 28 | 29 | 93.40391 | 0.297501 | 0.1415487 | 1324.109 | 0 | 0 | 0 |  | Fe_Cr_Ni_Mo_Ta | Fe13Cr11Ni18Mo28Ta29 | 0.05947509 | -13.60637 | 6.69697 | 24.71302 | 521.5532 | 98.33447 | 529.4318 | 370.9874
3424 | 3424 | 3424 | 18 | 12 | 16 | 30 | 24 | 95.73086 | 0.2926012 | 0.1404419 | 1323.214 | 0 | 0 | 0 |  | Fe_Cr_Ni_Mo_Ta | Fe18Cr12Ni16Mo30Ta24 | 0.05867135 | -11.9232 | 6.76 | 25.85807 | 519.7087 | 95.42785 | 526.3079 | 369.0042
3425 | 3425 | 3425 | 25 | 14 | 13 | 31 | 18 | 98.17065 | 0.2865411 | 0.1380915 | 1299.235 | 0 | 0 | 0 |  | Fe_Cr_Ni_Mo_Ta | Fe25Cr14Ni13Mo31Ta18 | 0.05713298 | -9.699049 | 6.831683 | 27.0578 | 527.402 | 110.5705 | 568.2921 | 297.8552
3426 | 3426 | 3426 | 32 | 15 | 10 | 30 | 13 | 99.48773 | 0.2820942 | 0.1345716 | 1247.071 | 0 | 0 | 0 |  | Fe_Cr_Ni_Mo_Ta | Fe32Cr15Ni10Mo30Ta13 | 0.05513704 | -7.806 | 6.91 | 27.64127 | 540.3365 | 121.9686 | 633.4525 | 240.0206
3427 | 3427 | 3427 | 42 | 15 | 8 | 26 | 8 | 99.01462 | 0.2791115 | 0.1289123 | 1143.724 | 0 | 0 | 0 |  | Fe_Cr_Ni_Mo_Ta | Fe42Cr15Ni8Mo26Ta8 | 0.05149995 | -5.941435 | 7.090909 | 27.13019 | 536.5379 | 140.6429 | 702.8668 | 150.4395
3428 | 3428 | 3428 | 55 | 15 | 6 | 19 | 5 | 95.99785 | 0.2789058 | 0.1198946 | 978.5206 | 0 | 0 | 0 |  | Fe_Cr_Ni_Mo_Ta | Fe55Cr15Ni6Mo19Ta5 | 0.0461317 | -4.3992 | 7.29 | 24.61707 | 447.5482 | 138.8771 | 708.0419 | 125.7026
3429 | 3429 | 3429 | 3 | 7 | 17 | 21 | 52 | 84.78423 | 0.3151449 | 0.1301877 | 1120.241 | 0 | 0 | 0 |  | Fe_Cr_Ni_Mo_Ta | Fe3Cr7Ni17Mo21Ta52 | 0.05672422 | -15.826 | 6.22 | 19.88366 | 528.8206 | 116.0188 | 455.0946 | 519.2803
3430 | 3430 | 3430 | 6 | 7 | 16 | 28 | 43 | 89.60745 | 0.3073217 | 0.1307585 | 1170.78 | 0 | 0 | 0 |  | Fe_Cr_Ni_Mo_Ta | Fe6Cr7Ni16Mo28Ta43 | 0.05655236 | -14.5756 | 6.33 | 21.9463 | 514.1312 | 95.86356 | 452.6194 | 431.9023
3431 | 3431 | 3431 | 9 | 7 | 15 | 33 | 36 | 93.32219 | 0.3012708 | 0.1308891 | 1203.737 | 0 | 0 | 0 |  | Fe_Cr_Ni_Mo_Ta | Fe9Cr7Ni15Mo33Ta36 | 0.05621803 | -13.3404 | 6.42 | 23.41025 | 513.9406 | 89.99402 | 497.9379 | 438.4731
3432 | 3432 | 3432 | 14 | 8 | 13 | 36 | 30 | 96.1982 | 0.2957715 | 0.1315729 | 1232.162 | 0 | 0 | 0 |  | Fe_Cr_Ni_Mo_Ta | Fe14Cr8Ni13Mo36Ta30 | 0.0564724 | -11.83335 | 6.49505 | 24.96267 | 510.9398 | 86.21552 | 499.3021 | 389.6212
3433 | 3433 | 3433 | 19 | 9 | 11 | 38 | 24 | 98.8228 | 0.2905093 | 0.1318557 | 1250.718 | 0 | 0 | 0 |  | Fe_Cr_Ni_Mo_Ta | Fe19Cr9Ni11Mo38Ta24 | 0.05623487 | -10.28134 | 6.574257 | 26.34482 | 524.6403 | 106.5479 | 517.6954 | 359.5316
3434 | 3434 | 3434 | 25 | 10 | 9 | 38 | 18 | 100.7869 | 0.2856541 | 0.1321428 | 1258.79 | 0 | 0 | 0 |  | Fe_Cr_Ni_Mo_Ta | Fe25Cr10Ni9Mo38Ta18 | 0.05571822 | -8.7008 | 6.68 | 27.55703 | 560.065 | 107.0852 | 544.0678 | 300.0339
3435 | 3435 | 3435 | 33 | 11 | 7 | 37 | 12 | 102.2398 | 0.2808178 | 0.130904 | 1236.473 | 0 | 0 | 0 |  | Fe_Cr_Ni_Mo_Ta | Fe33Cr11Ni7Mo37Ta12 | 0.05416139 | -6.8556 | 6.82 | 28.51035 | 588.8209 | 126.7185 | 593.3255 | 257.6181
3436 | 3436 | 3436 | 44 | 12 | 5 | 32 | 7 | 101.4912 | 0.2777048 | 0.127701 | 1160.476 | 0 | 0 | 0 |  | Fe_Cr_Ni_Mo_Ta | Fe44Cr12Ni5Mo32Ta7 | 0.0513134 | -5.0668 | 7.01 | 28.41901 | 591.0908 | 148.0536 | 643.2562 | 176.3782
3437 | 3437 | 3437 | 57 | 12 | 4 | 23 | 4 | 97.64384 | 0.2782027 | 0.120028 | 1000.598 | 0 | 0 | 0 |  | Fe_Cr_Ni_Mo_Ta | Fe57Cr12Ni4Mo23Ta4 | 0.04635303 | -3.7688 | 7.26 | 26.04535 | 509.0338 | 143.3154 | 699.7477 | 119.8909
3438 | 3438 | 3438 | 6 | 5 | 10 | 37 | 42 | 93.62443 | 0.3032553 | 0.1133678 | 993.0753 | 0 | 0 | 0 |  | Fe_Cr_Ni_Mo_Ta | Fe6Cr5Ni10Mo37Ta42 | 0.05062628 | -11.4936 | 6.1 | 21.88401 | 483.6822 | 88.0197 | 491.9525 | 415.879
3439 | 3439 | 3439 | 9 | 5 | 10 | 41 | 35 | 96.86436 | 0.2979146 | 0.1170589 | 1061.974 | 0 | 0 | 0 |  | Fe_Cr_Ni_Mo_Ta | Fe9Cr5Ni10Mo41Ta35 | 0.05157058 | -10.9832 | 6.23 | 23.20862 | 486.8019 | 95.43412 | 498.1817 | 400.0676
3440 | 3440 | 3440 | 13 | 6 | 9 | 44 | 28 | 100.0776 | 0.2921159 | 0.1198591 | 1117.799 | 0 | 0 | 0 |  | Fe_Cr_Ni_Mo_Ta | Fe13Cr6Ni9Mo44Ta28 | 0.05240511 | -9.884 | 6.34 | 24.87951 | 504.1973 | 89.39291 | 463.6998 | 361.6704
3441 | 3441 | 3441 | 18 | 7 | 8 | 45 | 22 | 102.2891 | 0.2873855 | 0.1230145 | 1169.01 | 0 | 0 | 0 |  | Fe_Cr_Ni_Mo_Ta | Fe18Cr7Ni8Mo45Ta22 | 0.05319052 | -8.8072 | 6.46 | 26.40663 | 540.658 | 97.40246 | 505.8734 | 342.5042
3442 | 3442 | 3442 | 25 | 8 | 6 | 45 | 16 | 104.189 | 0.2825796 | 0.1248794 | 1197.263 | 0 | 0 | 0 |  | Fe_Cr_Ni_Mo_Ta | Fe25Cr8Ni6Mo45Ta16 | 0.05333623 | -7.3024 | 6.58 | 27.91845 | 578.3279 | 116.3024 | 518.967 | 281.3422
3443 | 3443 | 3443 | 32 | 9 | 5 | 43 | 11 | 104.9385 | 0.2789622 | 0.1262475 | 1206.218 | 0 | 0 | 0 |  | Fe_Cr_Ni_Mo_Ta | Fe32Cr9Ni5Mo43Ta11 | 0.05282964 | -6.0452 | 6.73 | 28.93631 | 618.7396 | 130.0632 | 558.2712 | 248.883
3444 | 3444 | 3444 | 43 | 11 | 3 | 38 | 6 | 104.3833 | 0.2753618 | 0.1250581 | 1159.276 | 0 | 0 | 0 |  | Fe_Cr_Ni_Mo_Ta | Fe43Cr11Ni3Mo38Ta6 | 0.05075831 | -4.321929 | 6.910891 | 29.43643 | 627.4769 | 132.3253 | 620.727 | 190.2014
3445 | 3445 | 3445 | 9 | 3 | 6 | 50 | 32 | 101.1557 | 0.2934512 | 0.103127 | 918.5303 | 0 | 0 | 0 |  | Fe_Cr_Ni_Mo_Ta | Fe9Cr3Ni6Mo50Ta32 | 0.04632709 | -8.7284 | 6.1 | 22.47198 | 473.2276 | 91.02243 | 468.8044 | 397.6929
3446 | 3446 | 3446 | 13 | 4 | 6 | 52 | 25 | 103.9738 | 0.2881932 | 0.1093997 | 1013.247 | 0 | 0 | 0 |  | Fe_Cr_Ni_Mo_Ta | Fe13Cr4Ni6Mo52Ta25 | 0.04840076 | -8.1348 | 6.25 | 24.36781 | 505.6611 | 103.8829 | 460.7875 | 344.2617
3447 | 3447 | 3447 | 18 | 5 | 5 | 53 | 19 | 106.2663 | 0.2834839 | 0.113395 | 1075.225 | 0 | 0 | 0 |  | Fe_Cr_Ni_Mo_Ta | Fe18Cr5Ni5Mo53Ta19 | 0.0496132 | -7.1172 | 6.37 | 26.12949 | 553.4622 | 106.9919 | 461.8528 | 307.8961
3448 | 3448 | 3448 | 23 | 6 | 4 | 53 | 13 | 108.4501 | 0.2787265 | 0.1159012 | 1114.991 | 0 | 0 | 0 |  | Fe_Cr_Ni_Mo_Ta | Fe23Cr6Ni4Mo53Ta13 | 0.04989523 | -5.875319 | 6.494949 | 27.74378 | 596.6448 | 121.6979 | 468.909 | 264.9182
3449 | 3449 | 3449 | 30 | 8 | 4 | 50 | 8 | 108.8712 | 0.2750373 | 0.1196002 | 1151.984 | 0 | 0 | 0 |  | Fe_Cr_Ni_Mo_Ta | Fe30Cr8Ni4Mo50Ta8 | 0.05023211 | -4.832 | 6.68 | 29.32576 | 636.7625 | 132.8237 | 471.2116 | 192.1082
3450 | 3450 | 3450 | 33 | 5 | 47 | 3 | 12 | 80.25443 | 0.3071142 | 0.1370947 | 1039.868 | 0 | 0 | 0 |  | Fe_Cr_Ni_Mo_Ta | Fe33Cr5Ni47Mo3Ta12 | 0.04918083 | -11.5972 | 8.42 | 13.26047 | 312.3759 | 79.76855 | 453.9709 | 240.1444
3451 | 3451 | 3451 | 39 | 5 | 40 | 5 | 11 | 82.00501 | 0.3038254 | 0.134498 | 1028.622 | 0 | 0 | 0 |  | Fe_Cr_Ni_Mo_Ta | Fe39Cr5Ni40Mo5Ta11 | 0.0487112 | -10.544 | 8.27 | 15.09834 | 316.0521 | 79.60876 | 520.0204 | 255.0928
3452 | 3452 | 3452 | 44 | 4 | 34 | 7 | 10 | 83.41467 | 0.3015632 | 0.132272 | 1018.424 | 0 | 0 | 0 |  | Fe_Cr_Ni_Mo_Ta | Fe44Cr4Ni34Mo7Ta10 | 0.04842188 | -9.587593 | 8.161616 | 16.66391 | 322.0877 | 81.91401 | 581.6041 | 225.9434
3453 | 3453 | 3453 | 49 | 4 | 27 | 11 | 9 | 86.29956 | 0.297246 | 0.1318293 | 1045.237 | 0 | 0 | 0 |  | Fe_Cr_Ni_Mo_Ta | Fe49Cr4Ni27Mo11Ta9 | 0.0486178 | -8.4656 | 7.97 | 19.3246 | 351.1591 | 101.3996 | 600.7712 | 229.6005
3454 | 3454 | 3454 | 53 | 3 | 22 | 14 | 7 | 88.481 | 0.2939302 | 0.1275058 | 1014.842 | 0 | 0 | 0 |  | Fe_Cr_Ni_Mo_Ta | Fe53Cr3Ni22Mo14Ta7 | 0.0472383 | -7.044587 | 7.888889 | 21.00233 | 384.0383 | 117.2897 | 650.3653 | 184.399
3455 | 3455 | 3455 | 21 | 6 | 51 | 3 | 19 | 79.11577 | 0.3121061 | 0.1580175 | 1293.84 | 0 | 0 | 0 |  | Fe_Cr_Ni_Mo_Ta | Fe21Cr6Ni51Mo3Ta19 | 0.05743593 | -16.3104 | 8.27 | 13.85641 | 439.0402 | 112.6335 | 441.5386 | 313.8263
3456 | 3456 | 3456 | 27 | 7 | 44 | 5 | 17 | 81.27337 | 0.3075568 | 0.1523968 | 1249.452 | 0 | 0 | 0 |  | Fe_Cr_Ni_Mo_Ta | Fe27Cr7Ni44Mo5Ta17 | 0.05598945 | -14.5464 | 8.13 | 15.64481 | 410.5005 | 102.5005 | 498.8731 | 296.5462
3457 | 3457 | 3457 | 32 | 8 | 38 | 7 | 16 | 83.18656 | 0.3038314 | 0.1494233 | 1235.239 | 0 | 0 | 0 |  | Fe_Cr_Ni_Mo_Ta | Fe32Cr8Ni38Mo7Ta16 | 0.05533171 | -13.29046 | 7.980198 | 17.21805 | 404.2779 | 97.15286 | 540.7767 | 290.8084
3458 | 3458 | 3458 | 36 | 8 | 32 | 10 | 14 | 85.60997 | 0.2997504 | 0.1449387 | 1207.727 | 0 | 0 | 0 |  | Fe_Cr_Ni_Mo_Ta | Fe36Cr8Ni32Mo10Ta14 | 0.05421303 | -11.752 | 7.86 | 19.16351 | 389.6299 | 88.11483 | 583.8718 | 259.3179
3459 | 3459 | 3459 | 40 | 9 | 26 | 14 | 11 | 89.09702 | 0.2937068 | 0.138376 | 1161.274 | 0 | 0 | 0 |  | Fe_Cr_Ni_Mo_Ta | Fe40Cr9Ni26Mo14Ta11 | 0.05198664 | -9.6412 | 7.73 | 21.41121 | 387.1913 | 90.82764 | 685.5416 | 228.5969
3460 | 3460 | 3460 | 44 | 8 | 21 | 18 | 9 | 91.73128 | 0.2900649 | 0.1347061 | 1144.163 | 0 | 0 | 0 |  | Fe_Cr_Ni_Mo_Ta | Fe44Cr8Ni21Mo18Ta9 | 0.05087215 | -8.1364 | 7.63 | 23.21551 | 416.7498 | 118.5091 | 672.5215 | 193.6057
3461 | 3461 | 3461 | 46 | 7 | 16 | 23 | 7 | 95.01595 | 0.2860496 | 0.1313353 | 1137.709 | 0 | 0 | 0 |  | Fe_Cr_Ni_Mo_Ta | Fe46Cr7Ni16Mo23Ta7 | 0.0500853 | -6.732374 | 7.505051 | 25.2044 | 507.6812 | 121.9778 | 663.9455 | 162.4619
3462 | 3462 | 3462 | 12 | 4 | 52 | 3 | 29 | 76.92597 | 0.3198334 | 0.1743228 | 1497.517 | 0 | 0 | 0 |  | Fe_Cr_Ni_Mo_Ta | Fe12Cr4Ni52Mo3Ta29 | 0.06448053 | -21.646 | 8.03 | 13.81702 | 604.0811 | 168.1045 | 381.2792 | 395.9973
3463 | 3463 | 3463 | 16 | 8 | 46 | 4 | 27 | 79.18768 | 0.3142523 | 0.168789 | 1452.801 | 0 | 0 | 0 |  | Fe_Cr_Ni_Mo_Ta | Fe16Cr8Ni46Mo4Ta27 | 0.0632813 | -19.6616 | 7.871287 | 15.36792 | 567.0709 | 145.5852 | 394.9249 | 352.1725
3464 | 3464 | 3464 | 21 | 10 | 39 | 6 | 24 | 81.67282 | 0.3088399 | 0.1623707 | 1399.3 | 0 | 0 | 0 |  | Fe_Cr_Ni_Mo_Ta | Fe21Cr10Ni39Mo6Ta24 | 0.06175488 | -17.4288 | 7.74 | 17.1263 | 523.8771 | 110.4651 | 491.4845 | 384.7494
3465 | 3465 | 3465 | 25 | 12 | 34 | 9 | 21 | 84.6635 | 0.3029305 | 0.1564386 | 1357.127 | 0 | 0 | 0 |  | Fe_Cr_Ni_Mo_Ta | Fe25Cr12Ni34Mo9Ta21 | 0.05977696 | -15.18988 | 7.633663 | 19.08042 | 482.7133 | 96.45814 | 549.0253 | 323.5945
3466 | 3466 | 3466 | 28 | 13 | 29 | 13 | 17 | 88.23222 | 0.2966114 | 0.1492215 | 1302.936 | 0 | 0 | 0 |  | Fe_Cr_Ni_Mo_Ta | Fe28Cr13Ni29Mo13Ta17 | 0.05729248 | -12.8332 | 7.55 | 21.27792 | 448.2429 | 91.76987 | 611.9187 | 309.8879
3467 | 3467 | 3467 | 31 | 14 | 24 | 17 | 14 | 91.59834 | 0.2909862 | 0.1431766 | 1260.058 | 0 | 0 | 0 |  | Fe_Cr_Ni_Mo_Ta | Fe31Cr14Ni24Mo17Ta14 | 0.05530477 | -10.8 | 7.44 | 23.21293 | 436.5792 | 87.27364 | 672.032 | 253.7431
3468 | 3468 | 3468 | 34 | 13 | 19 | 23 | 11 | 95.48087 | 0.2859138 | 0.1376258 | 1231.642 | 0 | 0 | 0 |  | Fe_Cr_Ni_Mo_Ta | Fe34Cr13Ni19Mo23Ta11 | 0.05352423 | -8.8092 | 7.33 | 25.41082 | 468.9156 | 105.196 | 672.7236 | 208.7379
3469 | 3469 | 3469 | 36 | 12 | 15 | 29 | 8 | 99.29903 | 0.2811998 | 0.132113 | 1199.394 | 0 | 0 | 0 |  | Fe_Cr_Ni_Mo_Ta | Fe36Cr12Ni15Mo29Ta8 | 0.05163905 | -7.0148 | 7.24 | 27.18437 | 540.5365 | 145.0671 | 674.4908 | 162.4078
3470 | 3470 | 3470 | 37 | 9 | 12 | 36 | 6 | 102.7047 | 0.2785177 | 0.1286327 | 1194.22 | 0 | 0 | 0 |  | Fe_Cr_Ni_Mo_Ta | Fe37Cr9Ni12Mo36Ta6 | 0.05058855 | -5.8164 | 7.16 | 28.44837 | 620.4359 | 138.0607 | 635.9999 | 156.3177
3471 | 3471 | 3471 | 10 | 6 | 43 | 3 | 38 | 76.57129 | 0.32206 | 0.1749583 | 1523.725 | 0 | 0 | 0 |  | Fe_Cr_Ni_Mo_Ta | Fe10Cr6Ni43Mo3Ta38 | 0.06752473 | -23.5764 | 7.54 | 14.60787 | 656.9856 | 173.4368 | 368.375 | 447.5199
3472 | 3472 | 3472 | 13 | 10 | 38 | 4 | 34 | 78.93928 | 0.3161617 | 0.1699743 | 1483.677 | 0 | 0 | 0 |  | Fe_Cr_Ni_Mo_Ta | Fe13Cr10Ni38Mo4Ta34 | 0.06645242 | -21.26477 | 7.454545 | 16.1572 | 629.8387 | 154.9269 | 420.0089 | 421.5687
3473 | 3473 | 3473 | 16 | 14 | 33 | 7 | 29 | 82.71043 | 0.3080687 | 0.1630515 | 1435.905 | 0 | 0 | 0 |  | Fe_Cr_Ni_Mo_Ta | Fe16Cr14Ni33Mo7Ta29 | 0.06430745 | -18.33486 | 7.363636 | 18.49782 | 568.4221 | 123.3157 | 498.126 | 392.3935
3474 | 3474 | 3474 | 19 | 17 | 29 | 10 | 25 | 86.05741 | 0.3011974 | 0.1568728 | 1390.361 | 0 | 0 | 0 |  | Fe_Cr_Ni_Mo_Ta | Fe19Cr17Ni29Mo10Ta25 | 0.06214934 | -15.8644 | 7.29 | 20.36934 | 521.2026 | 97.63175 | 552.8094 | 376.7995
3475 | 3475 | 3475 | 21 | 19 | 25 | 15 | 20 | 90.51378 | 0.2933461 | 0.1492071 | 1337.027 | 0 | 0 | 0 |  | Fe_Cr_Ni_Mo_Ta | Fe21Cr19Ni25Mo15Ta20 | 0.05923936 | -13.1956 | 7.22 | 22.81754 | 485.5527 | 90.78453 | 611.8311 | 297.3378
3476 | 3476 | 3476 | 24 | 19 | 21 | 20 | 16 | 94.26447 | 0.2875324 | 0.1427363 | 1290.826 | 0 | 0 | 0 |  | Fe_Cr_Ni_Mo_Ta | Fe24Cr19Ni21Mo20Ta16 | 0.05679606 | -10.9556 | 7.16 | 24.79919 | 469.8716 | 88.48169 | 667.238 | 261.7339
3477 | 3477 | 3477 | 26 | 18 | 17 | 26 | 12 | 98.44057 | 0.2819639 | 0.1360517 | 1245.474 | 0 | 0 | 0 |  | Fe_Cr_Ni_Mo_Ta | Fe26Cr18Ni17Mo26Ta12 | 0.05433293 | -8.818692 | 7.090909 | 26.78959 | 511.2609 | 104.2879 | 662.0639 | 208.3647
3478 | 3478 | 3478 | 28 | 17 | 13 | 34 | 9 | 102.8713 | 0.2769743 | 0.1294379 | 1204.532 | 0 | 0 | 0 |  | Fe_Cr_Ni_Mo_Ta | Fe28Cr17Ni13Mo34Ta9 | 0.05224532 | -6.871091 | 6.980198 | 28.57701 | 572.3957 | 134.4045 | 657.848 | 182.44
3479 | 3479 | 3479 | 28 | 12 | 11 | 43 | 6 | 107.041 | 0.2743296 | 0.1242533 | 1183.052 | 0 | 0 | 0 |  | Fe_Cr_Ni_Mo_Ta | Fe28Cr12Ni11Mo43Ta6 | 0.05013051 | -5.5292 | 6.94 | 29.47457 | 633.9092 | 128.877 | 600.421 | 183.6868
3480 | 3480 | 3480 | 8 | 9 | 35 | 3 | 45 | 76.71988 | 0.3226386 | 0.1693407 | 1470.198 | 0 | 0 | 0 |  | Fe_Cr_Ni_Mo_Ta | Fe8Cr9Ni35Mo3Ta45 | 0.06806402 | -23.282 | 7.11 | 15.38148 | 677.0093 | 179.4106 | 363.7802 | 471.3524
3481 | 3481 | 3481 | 10 | 14 | 31 | 5 | 39 | 80.05139 | 0.314887 | 0.1653341 | 1452.54 | 0 | 0 | 0 |  | Fe_Cr_Ni_Mo_Ta | Fe10Cr14Ni31Mo5Ta39 | 0.06711307 | -20.68809 | 7.060606 | 17.53275 | 630.6249 | 153.0195 | 403.0356 | 422.8482
3482 | 3482 | 3482 | 12 | 19 | 27 | 8 | 33 | 84.12887 | 0.3059931 | 0.159476 | 1417.446 | 0 | 0 | 0 |  | Fe_Cr_Ni_Mo_Ta | Fe12Cr19Ni27Mo8Ta33 | 0.06528385 | -17.81818 | 7 | 19.80519 | 586.2674 | 129.5193 | 476.2043 | 397.1515
3483 | 3483 | 3483 | 14 | 22 | 24 | 12 | 28 | 88.08387 | 0.2983455 | 0.1534411 | 1379.046 | 0 | 0 | 0 |  | Fe_Cr_Ni_Mo_Ta | Fe14Cr22Ni24Mo12Ta28 | 0.06303669 | -15.3552 | 6.96 | 21.91712 | 551.5427 | 103.899 | 577.4356 | 374.1841
3484 | 3484 | 3484 | 16 | 24 | 20 | 17 | 23 | 92.46643 | 0.2907247 | 0.1464093 | 1330.458 | 0 | 0 | 0 |  | Fe_Cr_Ni_Mo_Ta | Fe16Cr24Ni20Mo17Ta23 | 0.06048357 | -12.7948 | 6.89 | 24.16837 | 510.6869 | 89.44486 | 614.9847 | 322.0576
3485 | 3485 | 3485 | 18 | 25 | 17 | 22 | 18 | 96.63476 | 0.2838773 | 0.1396389 | 1278.747 | 0 | 0 | 0 |  | Fe_Cr_Ni_Mo_Ta | Fe18Cr25Ni17Mo22Ta18 | 0.05769084 | -10.5244 | 6.86 | 26.0607 | 495.7362 | 93.51971 | 630.8314 | 303.8403
3486 | 3486 | 3486 | 20 | 24 | 13 | 30 | 13 | 101.8823 | 0.2770988 | 0.1312562 | 1218.457 | 0 | 0 | 0 |  | Fe_Cr_Ni_Mo_Ta | Fe20Cr24Ni13Mo30Ta13 | 0.05454502 | -8.0196 | 6.79 | 28.3083 | 528.9321 | 120.8056 | 649.4916 | 215.6565
3487 | 3487 | 3487 | 20 | 22 | 11 | 38 | 9 | 106.4969 | 0.2722865 | 0.1242237 | 1168.821 | 0 | 0 | 0 |  | Fe_Cr_Ni_Mo_Ta | Fe20Cr22Ni11Mo38Ta9 | 0.0517569 | -6.2748 | 6.75 | 29.7765 | 590.9696 | 139.1328 | 638.4132 | 198.3921
3488 | 3488 | 3488 | 20 | 16 | 8 | 50 | 6 | 111.551 | 0.2695994 | 0.1159389 | 1112.254 | 0 | 0 | 0 |  | Fe_Cr_Ni_Mo_Ta | Fe20Cr16Ni8Mo50Ta6 | 0.04880218 | -4.68 | 6.66 | 30.28201 | 659.9056 | 127.8846 | 477.2497 | 194.7597
3489 | 3489 | 3489 | 7 | 14 | 25 | 3 | 50 | 77.65751 | 0.32096 | 0.1595042 | 1368.059 | 0 | 0 | 0 |  | Fe_Cr_Ni_Mo_Ta | Fe7Cr14Ni25Mo3Ta50 | 0.0674322 | -20.65708 | 6.646465 | 16.6167 | 648.7348 | 170.6223 | 383.6261 | 531.3861
3490 | 3490 | 3490 | 8 | 21 | 23 | 6 | 42 | 82.21044 | 0.31053 | 0.15674 | 1374.745 | 0 | 0 | 0 |  | Fe_Cr_Ni_Mo_Ta | Fe8Cr21Ni23Mo6Ta42 | 0.0667995 | -18.1868 | 6.66 | 19.21041 | 617.9001 | 144.1603 | 462.7382 | 458.9804
3491 | 3491 | 3491 | 9 | 26 | 20 | 9 | 36 | 86.18724 | 0.3019792 | 0.1522855 | 1353.345 | 0 | 0 | 0 |  | Fe_Cr_Ni_Mo_Ta | Fe9Cr26Ni20Mo9Ta36 | 0.06536847 | -15.8272 | 6.62 | 21.22828 | 580.6639 | 116.8347 | 529.2164 | 407.4558
3492 | 3492 | 3492 | 11 | 28 | 18 | 13 | 29 | 90.31151 | 0.2939527 | 0.1479036 | 1331.808 | 0 | 0 | 0 |  | Fe_Cr_Ni_Mo_Ta | Fe11Cr28Ni18Mo13Ta29 | 0.06306056 | -13.73248 | 6.656566 | 23.18836 | 541.0154 | 99.16926 | 584.1021 | 396.6599
3493 | 3493 | 3493 | 12 | 30 | 16 | 18 | 24 | 94.53204 | 0.2867286 | 0.1417098 | 1289.647 | 0 | 0 | 0 |  | Fe_Cr_Ni_Mo_Ta | Fe12Cr30Ni16Mo18Ta24 | 0.0605305 | -11.6832 | 6.64 | 25.18809 | 515.1938 | 86.80478 | 651.0385 | 299.8698
3494 | 3494 | 3494 | 14 | 31 | 13 | 25 | 18 | 99.80214 | 0.2785855 | 0.1333834 | 1226.082 | 0 | 0 | 0 |  | Fe_Cr_Ni_Mo_Ta | Fe14Cr31Ni13Mo25Ta18 | 0.05714524 | -9.142633 | 6.613861 | 27.49375 | 502.0753 | 93.42023 | 665.9109 | 275.5329
3495 | 3495 | 3495 | 15 | 30 | 10 | 32 | 13 | 104.6475 | 0.272356 | 0.1258143 | 1167.789 | 0 | 0 | 0 |  | Fe_Cr_Ni_Mo_Ta | Fe15Cr30Ni10Mo32Ta13 | 0.05410598 | -7.022 | 6.57 | 29.3903 | 544.9236 | 116.6703 | 634.0343 | 248.1445
3496 | 3496 | 3496 | 15 | 26 | 8 | 42 | 8 | 110.1816 | 0.2673464 | 0.11753 | 1107.98 | 0 | 0 | 0 |  | Fe_Cr_Ni_Mo_Ta | Fe15Cr26Ni8Mo42Ta8 | 0.05052634 | -5.097439 | 6.545455 | 30.90612 | 624.9235 | 139.6956 | 621.3548 | 197.6384
3497 | 3497 | 3497 | 15 | 19 | 6 | 55 | 5 | 115.037 | 0.2655917 | 0.1080884 | 1031.207 | 0 | 0 | 0 |  | Fe_Cr_Ni_Mo_Ta | Fe15Cr19Ni6Mo55Ta5 | 0.04699245 | -3.7032 | 6.49 | 30.78571 | 660.4329 | 135.9942 | 412.2453 | 201.9299
3498 | 3498 | 3498 | 7 | 21 | 17 | 3 | 52 | 79.41765 | 0.3166575 | 0.151275 | 1285.895 | 0 | 0 | 0 |  | Fe_Cr_Ni_Mo_Ta | Fe7Cr21Ni17Mo3Ta52 | 0.06699489 | -17.1212 | 6.3 | 18.02776 | 617.6103 | 164.9592 | 409.0623 | 500.639
3499 | 3499 | 3499 | 7 | 28 | 16 | 6 | 43 | 84.0815 | 0.3059599 | 0.1509749 | 1319.072 | 0 | 0 | 0 |  | Fe_Cr_Ni_Mo_Ta | Fe7Cr28Ni16Mo6Ta43 | 0.06660765 | -15.3988 | 6.35 | 20.32019 | 601.9138 | 120.8598 | 512.5811 | 473.566
3500 | 3500 | 3500 | 7 | 33 | 15 | 9 | 36 | 88.19754 | 0.2970102 | 0.1482441 | 1316.242 | 0 | 0 | 0 |  | Fe_Cr_Ni_Mo_Ta | Fe7Cr33Ni15Mo9Ta36 | 0.06514415 | -13.7412 | 6.38 | 22.1052 | 568.5082 | 108.725 | 528.7599 | 435.916
3501 | 3501 | 3501 | 8 | 36 | 13 | 14 | 30 | 92.75645 | 0.2886287 | 0.1422643 | 1279.326 | 0 | 0 | 0 |  | Fe_Cr_Ni_Mo_Ta | Fe8Cr36Ni13Mo14Ta30 | 0.06277285 | -11.70081 | 6.376238 | 24.31736 | 532.21875 | 87.91978 | 595.6252 | 387.0545
3502 | 3502 | 3502 | 9 | 38 | 11 | 19 | 24 | 97.26173 | 0.280764 | 0.1359656 | 1233.609 | 0 | 0 | 0 |  | Fe_Cr_Ni_Mo_Ta | Fe9Cr38Ni11Mo19Ta24 | 0.06006736 | -9.736692 | 6.376238 | 26.30162 | 510.1911 | 88.06688 | 626.1339 | 323.7139
3503 | 3503 | 3503 | 10 | 38 | 9 | 25 | 18 | 102.0364 | 0.27356 | 0.128961 | 1180.046 | 0 | 0 | 0 |  | Fe_Cr_Ni_Mo_Ta | Fe10Cr38Ni9Mo25Ta18 | 0.05692216 | -7.786 | 6.38 | 28.33284 | 507.1864 | 90.98633 | 650.2065 | 283.7888
3504 | 3504 | 3504 | 11 | 37 | 7 | 33 | 12 | 107.4945 | 0.2665258 | 0.1200686 | 1106.012 | 0 | 0 | 0 |  | Fe_Cr_Ni_Mo_Ta | Fe11Cr37Ni7Mo33Ta12 | 0.05318902 | -5.6884 | 6.38 | 30.39474 | 543.5422 | 118.2784 | 673.6675 | 226.5973
3505 | 3505 | 3505 | 12 | 32 | 5 | 44 | 7 | 112.9695 | 0.2622256 | 0.1108523 | 1032.357 | 0 | 0 | 0 |  | Fe_Cr_Ni_Mo_Ta | Fe12Cr32Ni5Mo44Ta7 | 0.04950461 | -3.8412 | 6.37 | 31.91175 | 629.3933 | 140.6089 | 597.2532 | 190.2457
3506 | 3506 | 3506 | 12 | 23 | 4 | 57 | 4 | 117.4191 | 0.2618384 | 0.1022131 | 963.2632 | 0 | 0 | 0 |  | Fe_Cr_Ni_Mo_Ta | Fe12Cr23Ni4Mo57Ta4 | 0.04586008 | -2.7792 | 6.36 | 31.50794 | 667.1487 | 129.5236 | 348.0294 | 200.8862
3507 | 3507 | 3507 | 5 | 37 | 10 | 6 | 42 | 86.76236 | 0.2991482 | 0.1435928 | 1247.078 | 0 | 0 | 0 |  | Fe_Cr_Ni_Mo_Ta | Fe5Cr37Ni10Mo6Ta42 | 0.06631749 | -12.3292 | 6.08 | 21.41845 | 588.6051 | 123.2966 | 480.0632 | 454.168
3508 | 3508 | 3508 | 5 | 41 | 10 | 9 | 35 | 90.68122 | 0.2907158 | 0.1417494 | 1250.605 | 0 | 0 | 0 |  | Fe_Cr_Ni_Mo_Ta | Fe5Cr41Ni10Mo9Ta35 | 0.06474092 | -11.316 | 6.15 | 22.93818 | 546.699 | 104.7268 | 562.1725 | 432.1504
3509 | 3509 | 3509 | 6 | 44 | 9 | 13 | 28 | 95.10642 | 0.2819358 | 0.1372044 | 1223.177 | 0 | 0 | 0 |  | Fe_Cr_Ni_Mo_Ta | Fe6Cr44Ni9Mo13Ta28 | 0.06218726 | -9.7564 | 6.2 | 24.73277 | 523.2166 | 86.55847 | 625.3009 | 356.9907
3510 | 3510 | 3510 | 7 | 45 | 8 | 18 | 22 | 99.44455 | 0.2745905 | 0.1313581 | 1180.02 | 0 | 0 | 0 |  | Fe_Cr_Ni_Mo_Ta | Fe7Cr45Ni8Mo18Ta22 | 0.05922946 | -8.2124 | 6.24 | 26.6704 | 495.2215 | 83.06401 | 706.9402 | 305.6659
3511 | 3511 | 3511 | 8 | 45 | 6 | 25 | 16 | 104.6754 | 0.2670585 | 0.1229744 | 1111.449 | 0 | 0 | 0 |  | Fe_Cr_Ni_Mo_Ta | Fe8Cr45Ni6Mo25Ta16 | 0.05569752 | -6.216 | 6.24 | 29.02051 | 497.7109 | 95.19965 | 709.5148 | 218.7077
3512 | 3512 | 3512 | 9 | 43 | 5 | 32 | 11 | 109.0931 | 0.2619154 | 0.1159284 | 1053.503 | 0 | 0 | 0 |  | Fe_Cr_Ni_Mo_Ta | Fe9Cr43Ni5Mo32Ta11 | 0.0524757 | -4.7316 | 6.27 | 30.81087 | 530.7924 | 119.5944 | 700.9649 | 217.7571
3513 | 3513 | 3513 | 11 | 38 | 3 | 43 | 6 | 114.3175 | 0.2579804 | 0.1065595 | 974.7345 | 0 |  | 0 |  | Fe_Cr_Ni_Mo_Ta | Fe11Cr38Ni3Mo43Ta6 | 0.04888536 | -2.95226 | 6.277228 | 32.51718 | 641.0295 | 122.2967 | 607.1761 | 197.896
3514 | 3514 | 3514 | 3 | 50 | 6 | 9 | 32 | 93.88326 | 0.2823284 | 0.1356728 | 1189.704 | 0 | 0 | 0 |  | Fe_Cr_Ni_Mo_Ta | Fe3Cr50Ni6Mo9Ta32 | 0.06383001 | -8.9464 | 5.98 | 23.57202 | 542.4202 | 99.68925 | 619.9144 | 419.9452
3515 | 3515 | 3515 | 4 | 52 | 6 | 13 | 25 | 98.16023 | 0.2739944 | 0.1312445 | 1159.557 | 0 | 0 | 0 |  | Fe_Cr_Ni_Mo_Ta | Fe4Cr52Ni6Mo13Ta25 | 0.06082057 | -7.866 | 6.07 | 25.22915 | 497.4725 | 91.22283 | 665.0241 | 316.0848
3516 | 3516 | 3516 | 5 | 53 | 5 | 18 | 19 | 102.6315 | 0.2664398 | 0.1245696 | 1103.762 | 0 | 0 | 0 |  | Fe_Cr_Ni_Mo_Ta | Fe5Cr53Ni5Mo18Ta19 | 0.05747966 | -6.3676 | 6.11 | 27.20496 | 455.3831 | 93.23046875 | 723.9863 | 244.3322
3517 | 3517 | 3517 | 6 | 53 | 4 | 23 | 13 | 107.2017 | 0.2591586 | 0.1171514 | 1036.001 | 0 | 0 | 0 |  | Fe_Cr_Ni_Mo_Ta | Fe6Cr53Ni4Mo23Ta13 | 0.05368564 | -4.801959 | 6.151515 | 29.0681 | 448.8488 | 95.99972 | 743.1447 | 215.1104
3518 | 3518 | 3518 | 8 | 50 | 4 | 30 | 8 | 111.1829 | 0.2550116 | 0.1103608 | 977.8295 | 0 | 0 | 0 |  | Fe_Cr_Ni_Mo_Ta | Fe8Cr50Ni4Mo30Ta8 | 0.05014148 | -3.6288 | 6.24 | 30.92507 | 512.5858 | 123.3932 | 736.5282 | 203.8857
3519 | 3519 | 3519 | 3 | 5 | 47 | 33 | 12 | 97.15214 | 0.2920836 | 0.150666 | 1466.571 | 0 | 0 | 0 |  | Fe_Cr_Ni_Mo_Ta | Fe3Cr5Ni47Mo33Ta12 | 0.05355961 | -12.9172 | 7.82 | 24.21239 | 370.7594 | 107.6278 | 546.2744 | 220.3945
3520 | 3520 | 3520 | 5 | 5 | 40 | 39 | 11 | 100.7216 | 0.2879243 | 0.1444945 | 1427.113 | 0 | 0 | 0 |  | Fe_Cr_Ni_Mo_Ta | Fe5Cr5Ni40Mo39Ta11 | 0.05247833 | -11.7 | 7.59 | 25.21825 | 403.9833 | 120.4252 | 517.308 | 215.2897
3521 | 3521 | 3521 | 7 | 4 | 34 | 44 | 10 | 103.5862 | 0.2850081 | 0.1382963 | 1376.341 | 0 | 0 | 0 |  | Fe_Cr_Ni_Mo_Ta | Fe7Cr4Ni34Mo44Ta10 | 0.05127835 | -10.58423 | 7.414141 | 25.65577 | 465.6615 | 127.6957 | 466.7245 | 224.4452
3522 | 3522 | 3522 | 11 | 4 | 27 | 49 | 9 | 106.3159 | 0.2816336 | 0.1319312 | 1314.839 | 0 | 0 | 0 |  | Fe_Cr_Ni_Mo_Ta | Fe11Cr4Ni27Mo49Ta9 | 0.05005139 | -9.0888 | 7.21 | 26.31805 | 520.4655 | 132.1771 | 420.6437 | 224.1818
3523 | 3523 | 3523 | 14 | 3 | 22 | 53 | 7 | 108.906 | 0.2786811 | 0.1256735 | 1251.084 | 0 | 0 | 0 |  | Fe_Cr_Ni_Mo_Ta | Fe14Cr3Ni22Mo53Ta7 | 0.04845043 | -7.633507 | 7.10101 | 26.61765 | 561.2421 | 136.828 | 376.9794 | 176.4876
3524 | 3524 | 3524 | 3 | 6 | 51 | 21 | 19 | 89.29562 | 0.3022703 | 0.1611185 | 1509.762 | 0 | 0 | 0 |  | Fe_Cr_Ni_Mo_Ta | Fe3Cr6Ni51Mo21Ta19 | 0.05813807 | -16.7352 | 7.91 | 21.54437 | 446.4408 | 109.5753 | 544.0525 | 318.4136
3525 | 3525 | 3525 | 5 | 7 | 44 | 27 | 17 | 93.47647 | 0.2964135 | 0.1543883 | 1474.985 | 0 | 0 | 0 |  | Fe_Cr_Ni_Mo_Ta | Fe5Cr7Ni44Mo27Ta17 | 0.05669279 | -14.9248 | 7.69 | 23.47339 | 438.7499 | 102.6681 | 570.1103 | 276.1722
3526 | 3526 | 3526 | 7 | 8 | 38 | 32 | 16 | 96.66041 | 0.2920864 | 0.1490794 | 1442.482 | 0 | 0 | 0 |  | Fe_Cr_Ni_Mo_Ta | Fe7Cr8Ni38Mo32Ta16 | 0.05565386 | -13.50613 | 7.485149 | 24.78058 | 454.0236 | 105.9709 | 586.137 | 268.7855
3527 | 3527 | 3527 | 10 | 8 | 32 | 36 | 14 | 99.52667 | 0.288197 | 0.1428498 | 1389.066 | 0 | 0 | 0 |  | Fe_Cr_Ni_Mo_Ta | Fe10Cr8Ni32Mo36Ta14 | 0.05435722 | -11.8768 | 7.34 | 25.8217 | 475.0416 | 113.9141 | 532.2166 | 277.4328
3528 | 3528 | 3528 | 14 | 9 | 26 | 40 | 11 | 102.7944 | 0.2831096 | 0.1361009 | 1324.541 | 0 | 0 | 0 |  | Fe_Cr_Ni_Mo_Ta | Fe14Cr9Ni26Mo40Ta11 | 0.05260112 | -9.7556 | 7.21 | 27.07397 | 526.0339 | 131.2447 | 545.1517 | 233.5126
3529 | 3529 | 3529 | 18 | 8 | 21 | 44 | 9 | 105.2018 | 0.2801229 | 0.1310601 | 1278.094 | 0 | 0 | 0 |  | Fe_Cr_Ni_Mo_Ta | Fe18Cr8Ni21Mo44Ta9 | 0.05127613 | -8.2092 | 7.11 | 27.74599 | 558.5239 | 141.3526 | 524.4402 | 203.4045
3530 | 3530 | 3530 | 23 | 7 | 16 | 46 | 7 | 106.8554 | 0.2777179 | 0.12665 | 1229.983 | 0 | 0 | 0 |  | Fe_Cr_Ni_Mo_Ta | Fe23Cr7Ni16Mo46Ta7 | 0.05024628 | -6.760535 | 7.040404 | 28.35884 | 602.3898 | 144.5793 | 505.9172 | 192.5495
3531 | 3531 | 3531 | 3 | 4 | 52 | 12 | 29 | 81.93227 | 0.3145342 | 0.1719187 | 1564.013 | 0 | 0 | 0 |  | Fe_Cr_Ni_Mo_Ta | Fe3Cr4Ni52Mo12Ta29 | 0.0633534 | -21.5236 | 7.85 | 17.90279 | 582.584 | 152.0512 | 433.3932 | 373.5735
3532 | 3532 | 3532 | 4 | 8 | 46 | 16 | 27 | 85.72084 | 0.3077122 | 0.1654863 | 1529.84 | 0 | 0 | 0 |  | Fe_Cr_Ni_Mo_Ta | Fe4Cr8Ni46Mo16Ta27 | 0.06197428 | -19.43574 | 7.633663 | 20.27843 | 558.1873 | 131.5498 | 508.5035 | 356.5699
3533 | 3533 | 3533 | 6 | 10 | 39 | 21 | 24 | 89.80312 | 0.3011757 | 0.1574446 | 1475.688 | 0 | 0 | 0 |  | Fe_Cr_Ni_Mo_Ta | Fe6Cr10Ni39Mo21Ta24 | 0.06026968 | -17.0988 | 7.44 | 22.488 | 522.1138 | 99.54012 | 538.6991 | 341.5335
3534 | 3534 | 3534 | 9 | 12 | 34 | 25 | 21 | 93.15943 | 0.2954077 | 0.1517846 | 1434.853 | 0 | 0 | 0 |  | Fe_Cr_Ni_Mo_Ta | Fe9Cr12Ni34Mo25Ta21 | 0.05861763 | -14.86364 | 7.316832 | 24.13284 | 504.6075 | 92.6689 | 609.5182 | 296.4746
3535 | 3535 | 3535 | 13 | 13 | 29 | 28 | 17 | 96.20151 | 0.2900206 | 0.1453985 | 1375.669 | 0 | 0 | 0 |  | Fe_Cr_Ni_Mo_Ta | Fe13Cr13Ni29Mo28Ta17 | 0.05675011 | -12.6052 | 7.25 | 25.5098 | 496.4224 | 98.31986 | 603.4202 | 285.6561
3536 | 3536 | 3536 | 17 | 14 | 24 | 31 | 14 | 98.94529 | 0.2852968 | 0.1398169 | 1323.283 | 0 | 0 | 0 |  | Fe_Cr_Ni_Mo_Ta | Fe17Cr14Ni24Mo31Ta14 | 0.05511781 | -10.6096 | 7.16 | 26.71254 | 499.0653 | 110.9077 | 611.9752 | 249.7488
3537 | 3537 | 3537 | 23 | 13 | 19 | 34 | 11 | 101.1635 | 0.2817734 | 0.1349169 | 1274.889 | 0 | 0 | 0 |  | Fe_Cr_Ni_Mo_Ta | Fe23Cr13Ni19Mo34Ta11 | 0.05348445 | -8.686 | 7.11 | 27.64977 | 545.2228 | 125.5518 | 604.8523 | 232.6918
3538 | 3538 | 3538 | 29 | 12 | 15 | 36 | 8 | 102.8698 | 0.2787452 | 0.1305453 | 1226.035 | 0 | 0 | 0 |  | Fe_Cr_Ni_Mo_Ta | Fe29Cr12Ni15Mo36Ta8 | 0.05174241 | -6.9672 | 7.1 | 28.36389 | 586.118 | 132.2603 | 629.8975 | 187.7373
3539 | 3539 | 3539 | 36 | 9 | 12 | 37 | 6 | 103.2083 | 0.2781812 | 0.1283869 | 1197.439 | 0 | 0 | 0 |  | Fe_Cr_Ni_Mo_Ta | Fe36Cr9Ni12Mo37Ta6 | 0.05059553 | -5.8128 | 7.14 | 28.57464 | 626.8542 | 134.5235 | 625.9684 | 175.0276
3540 | 3540 | 3540 | 3 | 6 | 43 | 10 | 38 | 80.30802 | 0.3180194 | 0.1699234 | 1531.342 | 0 | 0 | 0 |  | Fe_Cr_Ni_Mo_Ta | Fe3Cr6Ni43Mo10Ta38 | 0.06552823 | -23.0976 | 7.4 | 17.48685 | 644.1887 | 168.94 | 440.4992 | 459.3837
3541 | 3541 | 3541 | 4 | 10 | 38 | 13 | 34 | 83.77962 | 0.3112028 | 0.1631174 | 1484.551 | 0 | 0 | 0 |  | Fe_Cr_Ni_Mo_Ta | Fe4Cr10Ni38Mo13Ta34 | 0.06423381 | -20.67707 | 7.272727 | 19.72001 | 610.0925 | 141.2582 | 476.7256 | 411.6473
3542 | 3542 | 3542 | 7 | 14 | 33 | 16 | 29 | 87.5377 | 0.3034763 | 0.1569528 | 1440.608 | 0 | 0 | 0 |  | Fe_Cr_Ni_Mo_Ta | Fe7Cr14Ni33Mo16Ta29 | 0.06262317 | -17.8243 | 7.181818 | 21.83127 | 564.4184 | 112.9755 | 515.2407 | 396.229
3543 | 3543 | 3543 | 10 | 17 | 29 | 19 | 25 | 90.81683 | 0.2969738 | 0.1520195 | 1405.04 | 0 | 0 | 0 |  | Fe_Cr_Ni_Mo_Ta | Fe10Cr17Ni29Mo19Ta25 | 0.06092987 | -15.4252 | 7.11 | 23.47318 | 537.1273 | 90.63198 | 567.093 | 357.1061
3544 | 3544 | 3544 | 15 | 19 | 25 | 21 | 20 | 93.67324 | 0.2907612 | 0.1466544 | 1352.463 | 0 | 0 | 0 |  | Fe_Cr_Ni_Mo_Ta | Fe15Cr19Ni25Mo21Ta20 | 0.05879626 | -12.97 | 7.1 | 24.7257 | 504.2983 | 95.33567 | 620.7956 | 301.1489
3545 | 3545 | 3545 | 20 | 19 | 21 | 24 | 16 | 96.35165 | 0.2859396 | 0.1413078 | 1302.655 | 0 | 0 | 0 |  | Fe_Cr_Ni_Mo_Ta | Fe20Cr19Ni21Mo24Ta16 | 0.05665188 | -10.8372 | 7.08 | 25.91602 | 488.6252 | 103.4441 | 661.466 | 298.0608
3546 | 3546 | 3546 | 26 | 18 | 17 | 26 | 12 | 98.44057 | 0.2819639 | 0.1357594 | 1242.354 | 0 | 0 | 0 |  | Fe_Cr_Ni_Mo_Ta | Fe26Cr18Ni17Mo26Ta12 | 0.05433293 | -8.818692 | 7.090909 | 26.78959 | 499.9777 | 106.2659 | 663.9156 | 218.4005
3547 | 3547 | 3547 | 34 | 17 | 13 | 28 | 9 | 99.84601 | 0.2789997 | 0.1313116 | 1188.672 | 0 | 0 | 0 |  | Fe_Cr_Ni_Mo_Ta | Fe34Cr17Ni13Mo28Ta9 | 0.05214728 | -6.969905 | 7.09901 | 27.39159 | 531.9083 | 133.8984 | 696.4003 | 166.5291
3548 | 3548 | 3548 | 43 | 12 | 11 | 28 | 6 | 99.4807 | 0.279272 | 0.1277127 | 1133.471 | 0 | 0 | 0 |  | Fe_Cr_Ni_Mo_Ta | Fe43Cr12Ni11Mo28Ta6 | 0.04978159 | -5.6312 | 7.24 | 27.25344 | 571.4408 | 136.1461 | 684.3489 | 137.3955
3549 | 3549 | 3549 | 3 | 9 | 35 | 8 | 45 | 79.30521 | 0.3198185 | 0.1641197 | 1451.707 | 0 | 0 | 0 |  | Fe_Cr_Ni_Mo_Ta | Fe3Cr9Ni35Mo8Ta45 | 0.06606221 | -22.714 | 7.01 | 17.32599 | 660.5119 | 167.1899 | 454.659 | 457.8377
3550 | 3550 | 3550 | 5 | 14 | 31 | 10 | 39 | 82.67574 | 0.3122006 | 0.1596672 | 1426.963 | 0 | 0 | 0 |  | Fe_Cr_Ni_Mo_Ta | Fe5Cr14Ni31Mo10Ta39 | 0.06546571 | -20.17998 | 6.959596 | 19.48422 | 608.7836 | 139.0117 | 483.2377 | 434.7675
3551 | 3551 | 3551 | 8 | 19 | 27 | 12 | 33 | 86.23566 | 0.3040001 | 0.1553429 | 1400.14 | 0 | 0 | 0 |  | Fe_Cr_Ni_Mo_Ta | Fe8Cr19Ni27Mo12Ta33 | 0.06428883 | -17.46883 | 6.919192 | 21.35211 | 582.2305 | 119.59 | 523.2855 | 403.8802
3552 | 3552 | 3552 | 12 | 22 | 24 | 14 | 28 | 89.12744 | 0.2974291 | 0.1520155 | 1377.317 | 0 | 0 | 0 |  | Fe_Cr_Ni_Mo_Ta | Fe12Cr22Ni24Mo14Ta28 | 0.06267793 | -15.2096 | 6.92 | 22.6495 | 544.1703 | 95.77177 | 579.9613 | 371.4485
3553 | 3553 | 3553 | 17 | 24 | 20 | 16 | 23 | 91.94683 | 0.2911452 | 0.1470209 | 1330.521 | 0 | 0 | 0 |  | Fe_Cr_Ni_Mo_Ta | Fe17Cr24Ni20Mo16Ta23 | 0.06060512 | -12.8564 | 6.91 | 23.82834 | 507.7801 | 86.90623 | 598.1764 | 330.335
3554 | 3554 | 3554 | 22 | 25 | 17 | 18 | 18 | 94.56296 | 0.2854209 | 0.1415605 | 1273.941 | 0 | 0 | 0 |  | Fe_Cr_Ni_Mo_Ta | Fe22Cr25Ni17Mo18Ta18 | 0.0579209 | -10.7164 | 6.94 | 24.79597 | 469.3362 | 87.66958 | 642.5702 | 297.8445
3555 | 3555 | 3555 | 30 | 24 | 13 | 20 | 13 | 96.75517 | 0.2806012 | 0.1350051 | 1198.29 | 0 | 0 | 0 |  | Fe_Cr_Ni_Mo_Ta | Fe30Cr24Ni13Mo20Ta13 | 0.05461241 | -8.3756 | 6.99 | 25.59219 | 447.5715 | 99.13718 | 710.2171 | 242.4392
3556 | 3556 | 3556 | 38 | 22 | 11 | 20 | 9 | 97.32275 | 0.2781893 | 0.1288182 | 1112.099 | 0 | 0 | 0 |  | Fe_Cr_Ni_Mo_Ta | Fe38Cr22Ni11Mo20Ta9 | 0.05102445 | -6.6852 | 7.11 | 25.47626 | 448.5558 | 113.8912 | 752.3108 | 148.9271
3557 | 3557 | 3557 | 50 | 16 | 8 | 20 | 6 | 96.49032 | 0.2790794 | 0.1233538 | 1030.334 | 0 | 0 | 0 |  | Fe_Cr_Ni_Mo_Ta | Fe50Cr16Ni8Mo20Ta6 | 0.0477859 | -5.112 | 7.26 | 25.07987 | 465.9254 | 147.064 | 719.6343 | 127.2931
3558 | 3558 | 3558 | 3 | 14 | 25 | 7 | 50 | 79.6835 | 0.3187749 | 0.1528313 | 1319.501 | 0 | 0 | 0 |  | Fe_Cr_Ni_Mo_Ta | Fe3Cr14Ni25Mo7Ta50 | 0.06542448 | -20.02204 | 6.565657 | 18.11154 | 644.2165 | 166.245 | 394.5689 | 493.1447
3559 | 3559 | 3559 | 6 | 21 | 23 | 8 | 42 | 83.22917 | 0.309518 | 0.1544581 | 1362.657 | 0 | 0 | 0 |  | Fe_Cr_Ni_Mo_Ta | Fe6Cr21Ni23Mo8Ta42 | 0.06606166 | -17.926 | 6.62 | 20.006 | 620.7057 | 139.6367 | 466.1034 | 450.1659
3560 | 3560 | 3560 | 9 | 26 | 20 | 9 | 36 | 86.18724 | 0.3019792 | 0.1522855 | 1353.345 | 0 | 0 | 0 |  | Fe_Cr_Ni_Mo_Ta | Fe9Cr26Ni20Mo9Ta36 | 0.06536847 | -15.8272 | 6.62 | 21.22828 | 582.5342 | 122.0535 | 509.0417 | 421.8907
3561 | 3561 | 3561 | 13 | 28 | 18 | 11 | 29 | 89.26976 | 0.2948347 | 0.1487309 | 1327.048 | 0 | 0 | 0 |  | Fe_Cr_Ni_Mo_Ta | Fe13Cr28Ni18Mo11Ta29 | 0.06345713 | -13.91858 | 6.69697 | 22.39328 | 539.8353 | 100.4741 | 575.2216 | 367.7387
3562 | 3562 | 3562 | 18 | 30 | 16 | 12 | 24 | 91.4333 | 0.2891524 | 0.1458317 | 1297.132 | 0 | 0 | 0 |  | Fe_Cr_Ni_Mo_Ta | Fe18Cr30Ni16Mo12Ta24 | 0.06128314 | -12.1392 | 6.76 | 22.91288 | 507.8138 | 88.60493 | 603.1766 | 307.5212
3563 | 3563 | 3563 | 25 | 31 | 13 | 14 | 18 | 94.19438 | 0.2825421 | 0.1395953 | 1227.909 | 0 | 0 | 0 |  | Fe_Cr_Ni_Mo_Ta | Fe25Cr31Ni13Mo14Ta18 | 0.05764055 | -9.772375 | 6.831683 | 23.70248 | 447.688 | 88.91099 | 688.3936 | 270.5748
3564 | 3564 | 3564 | 32 | 30 | 10 | 15 | 13 | 95.94878 | 0.2779872 | 0.1323279 | 1138.879 | 0 | 0 | 0 |  | Fe_Cr_Ni_Mo_Ta | Fe32Cr30Ni10Mo15Ta13 | 0.05385941 | -7.77 | 6.91 | 24.04558 | 404.5863 | 99.35525 | 736.8536 | 227.3408
3565 | 3565 | 3565 | 42 | 26 | 8 | 15 | 8 | 96.32559 | 0.2757402 | 0.1234358 | 1018.625 | 0 | 0 | 0 |  | Fe_Cr_Ni_Mo_Ta | Fe42Cr26Ni8Mo15Ta8 | 0.04855108 | -5.824712 | 7.090909 | 23.63248 | 378.4836 | 117.0131 | 791.2169 | 146.482
3566 | 3566 | 3566 | 55 | 19 | 6 | 15 | 5 | 94.97978 | 0.2776624 | 0.1156245 | 907.918 | 0 | 0 | 0 |  | Fe_Cr_Ni_Mo_Ta | Fe55Cr19Ni6Mo15Ta5 | 0.04422851 | -4.3272 | 7.29 | 22.92073 | 384.9369 | 139.8426 | 728.1574 | 110.7546
3567 | 3567 | 3567 | 3 | 21 | 17 | 7 | 52 | 81.3893 | 0.3146021 | 0.1453514 | 1243.338 | 0 | 0 | 0 |  | Fe_Cr_Ni_Mo_Ta | Fe3Cr21Ni17Mo7Ta52 | 0.06488605 | -16.3916 | 6.22 | 19.53561 | 617.4789 | 149.2925 | 434.7514 | 536.8403
3568 | 3568 | 3568 | 6 | 28 | 16 | 7 | 43 | 84.58419 | 0.3054793 | 0.1497291 | 1311.227 | 0 | 0 | 0 |  | Fe_Cr_Ni_Mo_Ta | Fe6Cr28Ni16Mo7Ta43 | 0.06622404 | -15.2476 | 6.33 | 20.74102 | 602.3309 | 134.7656 | 479.402 | 439.9328
3569 | 3569 | 3569 | 9 | 33 | 15 | 7 | 36 | 87.17872 | 0.2979068 | 0.1503498 | 1327.319 | 0 | 0 | 0 |  | Fe_Cr_Ni_Mo_Ta | Fe9Cr33Ni15Mo7Ta36 | 0.06569564 | -13.9956 | 6.42 | 21.20755 | 572.6683 | 129.8362 | 498.6373 | 416.1779
3570 | 3570 | 3570 | 14 | 36 | 13 | 8 | 30 | 89.71616 | 0.2910763 | 0.1485644 | 1314.128 | 0 | 0 | 0 |  | Fe_Cr_Ni_Mo_Ta | Fe14Cr36Ni13Mo8Ta30 | 0.06391233 | -12.3384 | 6.49505 | 21.7105 | 530.8284 | 101.1514 | 585.5159 | 389.0376
3571 | 3571 | 3571 | 19 | 38 | 11 | 9 | 24 | 92.1802 | 0.2844806 | 0.1439963 | 1263.598 | 0 | 0 | 0 |  | Fe_Cr_Ni_Mo_Ta | Fe19Cr38Ni11Mo9Ta24 | 0.06113884 | -10.61112 | 6.574257 | 22.0701 | 483.6845 | 103.2892 | 635.2142 | 310.2019
3572 | 3572 | 3572 | 25 | 38 | 9 | 10 | 18 | 94.33904 | 0.2786574 | 0.1371577 | 1181.575 | 0 | 0 | 0 |  | Fe_Cr_Ni_Mo_Ta | Fe25Cr38Ni9Mo10Ta18 | 0.05732057 | -8.824 | 6.68 | 22.28789 | 411.1144 | 86.83622 | 712.9534 | 282.3449
3573 | 3573 | 3573 | 33 | 37 | 7 | 11 | 12 | 96.23879 | 0.273207 | 0.1273398 | 1059.134 | 0 | 0 | 0 |  | Fe_Cr_Ni_Mo_Ta | Fe33Cr37Ni7Mo11Ta12 | 0.05178236 | -6.762 | 6.82 | 22.27465 | 343.6259 | 97.45574 | 785.9775 | 207.3358
3574 | 3574 | 3574 | 44 | 32 | 5 | 12 | 7 | 96.74857 | 0.2712424 | 0.1161503 | 917.6642 | 0 | 0 | 0 |  | Fe_Cr_Ni_Mo_Ta | Fe44Cr32Ni5Mo12Ta7 | 0.04562941 | -4.8268 | 7.01 | 22.10068 | 324.3595 | 113.0528 | 793.8877 | 138.7134
3575 | 3575 | 3575 | 57 | 23 | 4 | 12 | 4 | 94.86732 | 0.2746247 | 0.1072359 | 797.9891 | 0 | 0 | 0 |  | Fe_Cr_Ni_Mo_Ta | Fe57Cr23Ni4Mo12Ta4 | 0.04063318 | -3.5532 | 7.26 | 21.27792 | 343.127 | 135.2848 | 741.8637 | 113.8199
3576 | 3576 | 3576 | 6 | 37 | 10 | 5 | 42 | 86.26206 | 0.2995985 | 0.1448886 | 1255.915 | 0 | 0 | 0 |  | Fe_Cr_Ni_Mo_Ta | Fe6Cr37Ni10Mo5Ta42 | 0.06667433 | -12.492 | 6.1 | 20.94254 | 575.8425 | 120.9164 | 494.0861 | 458.5035
3577 | 3577 | 3577 | 9 | 41 | 10 | 5 | 35 | 88.651 | 0.2923922 | 0.146066 | 1275.323 | 0 | 0 | 0 |  | Fe_Cr_Ni_Mo_Ta | Fe9Cr41Ni10Mo5Ta35 | 0.06573283 | -11.8616 | 6.23 | 20.92463 | 558.1741 | 113.0447 | 532.8187 | 422.3105
3578 | 3578 | 3578 | 13 | 44 | 9 | 6 | 28 | 91.5216 | 0.284597 | 0.1432542 | 1248.874 | 0 | 0 | 0 |  | Fe_Cr_Ni_Mo_Ta | Fe13Cr44Ni9Mo6Ta28 | 0.06319037 | -10.5376 | 6.34 | 21.18372 | 506.6196 | 104.9848 | 569.7438 | 378.8651
3579 | 3579 | 3579 | 18 | 45 | 8 | 7 | 22 | 93.78771 | 0.278385 | 0.13867 | 1195.569 | 0 | 0 | 0 |  | Fe_Cr_Ni_Mo_Ta | Fe18Cr45Ni8Mo7Ta22 | 0.05982046 | -9.2024 | 6.46 | 21.27416 | 449.1584 | 91.49395 | 680.3913 | 309.9017
3580 | 3580 | 3580 | 25 | 45 | 6 | 8 | 16 | 95.94602 | 0.272259 | 0.1308013 | 1099.108 | 0 | 0 | 0 |  | Fe_Cr_Ni_Mo_Ta | Fe25Cr45Ni6Mo8Ta16 | 0.05508249 | -7.406 | 6.58 | 21.22522 | 369.3877 | 91.5687 | 760.9008 | 284.4096
3581 | 3581 | 3581 | 32 | 43 | 5 | 9 | 11 | 97.30853 | 0.2683247 | 0.1218008 | 987.5735 | 0 | 0 | 0 |  | Fe_Cr_Ni_Mo_Ta | Fe32Cr43Ni5Mo9Ta11 | 0.04979615 | -5.9092 | 6.73 | 21.14214 | 308.7126 | 98.36168 | 797.3669 | 198.0516
3582 | 3582 | 3582 | 43 | 38 | 3 | 11 | 6 | 98.25111 | 0.2661107 | 0.1087907 | 832.2193 | 0 | 0 | 0 |  | Fe_Cr_Ni_Mo_Ta | Fe43Cr38Ni3Mo11Ta6 | 0.04318784 | -3.993726 | 6.910891 | 21.50818 | 298.4218 | 120.1092 | 828.1244 | 121.2535
3583 | 3583 | 3583 | 9 | 50 | 6 | 3 | 32 | 90.82937 | 0.2846126 | 0.1417463 | 1223.027 | 0 | 0 | 0 |  | Fe_Cr_Ni_Mo_Ta | Fe9Cr50Ni6Mo3Ta32 | 0.06492091 | -9.7624 | 6.1 | 20.07486 | 527.6602 | 105.5992 | 544.5805 | 432.8451
3584 | 3584 | 3584 | 13 | 52 | 6 | 4 | 25 | 93.53338 | 0.2770696 | 0.1380923 | 1182.625 | 0 | 0 | 0 |  | Fe_Cr_Ni_Mo_Ta | Fe13Cr52Ni6Mo4Ta25 | 0.06144994 | -8.8452 | 6.25 | 19.97273 | 472.0209 | 108.4076 | 627.8939 | 369.9874
3585 | 3585 | 3585 | 18 | 53 | 5 | 5 | 19 | 95.9263 | 0.2703718 | 0.1315158 | 1104.264 | 0 | 0 | 0 |  | Fe_Cr_Ni_Mo_Ta | Fe18Cr53Ni5Mo5Ta19 | 0.05709721 | -7.5012 | 6.37 | 19.84414 | 390.0307 | 106.2262 | 705.8423 | 308.147
3586 | 3586 | 3586 | 23 | 53 | 4 | 6 | 13 | 98.33021 | 0.2636564 | 0.121396 | 983.6428 | 0 | 0 | 0 |  | Fe_Cr_Ni_Mo_Ta | Fe23Cr53Ni4Mo6Ta13 | 0.05121062 | -5.932864 | 6.494949 | 19.67339 | 305.7567 | 95.73734 | 808.5632 | 217.7242
3587 | 3587 | 3587 | 30 | 50 | 4 | 8 | 8 | 99.83365 | 0.2602494 | 0.1102371 | 852.6402 | 0 | 0 | 0 |  | Fe_Cr_Ni_Mo_Ta | Fe30Cr50Ni4Mo8Ta8 | 0.04478748 | -4.5968 | 6.68 | 20.18019 | 269.807 | 97.25344 | 853.8232 | 180.6644
3588 | 3588 | 3588 | 5 | 33 | 47 | 3 | 12 | 88.73319 | 0.2867758 | 0.1335403 | 1061.995 | 0 | 0 | 0 |  | Fe_Cr_Ni_Mo_Ta | Fe5Cr33Ni47Mo3Ta12 | 0.04834988 | -13.0868 | 7.86 | 15.8038 | 396.673 | 127.1158 | 691.6182 | 216.0113
3589 | 3589 | 3589 | 5 | 39 | 40 | 5 | 11 | 92.3176 | 0.2792331 | 0.128861 | 1034.753 | 0 | 0 | 0 |  | Fe_Cr_Ni_Mo_Ta | Fe5Cr39Ni40Mo5Ta11 | 0.04767799 | -11.9312 | 7.59 | 17.80562 | 369.6513 | 94.63996 | 752.9746 | 203.4721
3590 | 3590 | 3590 | 4 | 44 | 34 | 7 | 10 | 95.67695 | 0.2725123 | 0.1241162 | 1003.136 | 0 | 0 | 0 |  | Fe_Cr_Ni_Mo_Ta | Fe4Cr44Ni34Mo7Ta10 | 0.04715682 | -10.82828 | 7.353535 | 19.62198 | 348.8739 | 78.6883 | 790.3969 | 200.4667
3591 | 3591 | 3591 | 4 | 49 | 27 | 11 | 9 | 99.90779 | 0.2654362 | 0.1204698 | 993.3319 | 0 | 0 | 0 |  | Fe_Cr_Ni_Mo_Ta | Fe4Cr49Ni27Mo11Ta9 | 0.04709885 | -9.2036 | 7.07 | 22.41852 | 336.0036 | 75.34653 | 812.5631 | 154.675
3592 | 3592 | 3592 | 3 | 53 | 22 | 14 | 7 | 103.8181 | 0.2584295 | 0.1132865 | 930.8456 | 0 | 0 | 0 |  | Fe_Cr_Ni_Mo_Ta | Fe3Cr53Ni22Mo14Ta7 | 0.04548353 | -7.575145 | 6.878788 | 24.34364 | 338.0762 | 82.41242 | 818.9252 | 163.0968
3593 | 3593 | 3593 | 6 | 21 | 51 | 3 | 19 | 83.44929 | 0.3018025 | 0.1544394 | 1293.204 | 0 | 0 | 0 |  | Fe_Cr_Ni_Mo_Ta | Fe6Cr21Ni51Mo3Ta19 | 0.0568835 | -16.8924 | 7.97 | 15.51612 | 516.6299 | 144.132 | 549.9913 | 290.9972
3594 | 3594 | 3594 | 7 | 27 | 44 | 5 | 17 | 87.09727 | 0.2937692 | 0.1476631 | 1243.413 | 0 | 0 | 0 |  | Fe_Cr_Ni_Mo_Ta | Fe7Cr27Ni44Mo5Ta17 | 0.0552595 | -15.1384 | 7.73 | 17.54879 | 481.7657 | 120.909 | 635.6198 | 248.0936
3595 | 3595 | 3595 | 8 | 32 | 38 | 7 | 16 | 90.12405 | 0.2874913 | 0.1435147 | 1219.966 | 0 | 0 | 0 |  | Fe_Cr_Ni_Mo_Ta | Fe8Cr32Ni38Mo7Ta16 | 0.05445365 | -13.74218 | 7.50495 | 19.26245 | 440.5639 | 92.06599 | 692.994 | 240.5088
3596 | 3596 | 3596 | 8 | 36 | 32 | 10 | 14 | 93.81536 | 0.2805994 | 0.1371814 | 1173.731 | 0 | 0 | 0 |  | Fe_Cr_Ni_Mo_Ta | Fe8Cr36Ni32Mo10Ta14 | 0.05315559 | -12.0656 | 7.3 | 21.4 | 409.8599 | 80.49354 | 745.3768 | 233.5388
3597 | 3597 | 3597 | 9 | 40 | 26 | 14 | 11 | 98.26086 | 0.2725645 | 0.129099 | 1107.252 | 0 | 0 | 0 |  | Fe_Cr_Ni_Mo_Ta | Fe9Cr40Ni26Mo14Ta11 | 0.05079725 | -9.8148 | 7.11 | 23.72572 | 379.3739 | 79.73777 | 788.0643 | 179.5315
3598 | 3598 | 3598 | 8 | 44 | 21 | 18 | 9 | 102.3928 | 0.2657724 | 0.1227475 | 1059.548 | 0 | 0 | 0 |  | Fe_Cr_Ni_Mo_Ta | Fe8Cr44Ni21Mo18Ta9 | 0.0494306 | -8.0932 | 6.91 | 25.85653 | 395.7271 | 88.30824 | 774.1996 | 186.551
3599 | 3599 | 3599 | 7 | 46 | 16 | 23 | 7 | 106.6527 | 0.2599744 | 0.1163425 | 1012.629 | 0 | 0 | 0 |  | Fe_Cr_Ni_Mo_Ta | Fe7Cr46Ni16Mo23Ta7 | 0.04839022 | -6.382206 | 6.717172 | 28.15737 | 436.2689 | 107.9848 | 778.3843 | 177.962
3600 | 3600 | 3600 | 4 | 12 | 52 | 3 | 29 | 79.09731 | 0.3147275 | 0.1715949 | 1489.728 | 0 | 0 | 0 |  | Fe_Cr_Ni_Mo_Ta | Fe4Cr12Ni52Mo3Ta29 | 0.06411044 | -21.7164 | 7.87 | 14.92481 | 644.3665 | 187.1095 | 409.4384 | 380.0927
3601 | 3601 | 3601 | 8 | 16 | 46 | 4 | 27 | 81.36234 | 0.309137 | 0.1664676 | 1447.794 | 0 | 0 | 0 |  | Fe_Cr_Ni_Mo_Ta | Fe8Cr16Ni46Mo4Ta27 | 0.062926 | -19.68042 | 7.712871 | 16.3063 | 603.1842 | 148.4968 | 475.5244 | 385.5518
3602 | 3602 | 3602 | 10 | 21 | 39 | 6 | 24 | 84.72852 | 0.3016769 | 0.1586817 | 1383.497 | 0 | 0 | 0 |  | Fe_Cr_Ni_Mo_Ta | Fe10Cr21Ni39Mo6Ta24 | 0.06127194 | -17.3892 | 7.52 | 18.25486 | 562.7408 | 125.8486 | 519.2584 | 346.5535
3603 | 3603 | 3603 | 12 | 25 | 34 | 9 | 21 | 88.28387 | 0.294501 | 0.152364 | 1338.193 | 0 | 0 | 0 |  | Fe_Cr_Ni_Mo_Ta | Fe12Cr25Ni34Mo9Ta21 | 0.05922016 | -15.10832 | 7.376238 | 20.26585 | 508.8053 | 105.24 | 586.6918 | 292.2288
3604 | 3604 | 3604 | 13 | 28 | 29 | 13 | 17 | 92.50647 | 0.2867677 | 0.1441061 | 1271.88 | 0 | 0 | 0 |  | Fe_Cr_Ni_Mo_Ta | Fe13Cr28Ni29Mo13Ta17 | 0.05664555 | -12.7312 | 7.25 | 22.56103 | 456.3627 | 77.81375 | 689.5242 | 263.4869
3605 | 3605 | 3605 | 14 | 31 | 24 | 17 | 14 | 96.48238 | 0.2798638 | 0.137093 | 1216.968 | 0 | 0 | 0 |  | Fe_Cr_Ni_Mo_Ta | Fe14Cr31Ni24Mo17Ta14 | 0.05456085 | -10.6232 | 7.1 | 24.60305 | 431.3415 | 76.9092 | 711.3293 | 228.1324
3606 | 3606 | 3606 | 13 | 34 | 19 | 23 | 11 | 101.5278 | 0.272392 | 0.1293703 | 1162.808 | 0 | 0 | 0 |  | Fe_Cr_Ni_Mo_Ta | Fe13Cr34Ni19Mo23Ta11 | 0.05255148 | -8.4816 | 6.91 | 27.14111 | 463.8128 | 100.6336 | 749.8456 | 179.611
3607 | 3607 | 3607 | 12 | 36 | 15 | 29 | 8 | 106.2233 | 0.2659917 | 0.1218229 | 1103.512 | 0 | 0 | 0 |  | Fe_Cr_Ni_Mo_Ta | Fe12Cr36Ni15Mo29Ta8 | 0.05045914 | -6.5636 | 6.76 | 29.21832 | 510.5718 | 130.2585 | 731.1156 | 180.3282
3608 | 3608 | 3608 | 9 | 37 | 12 | 36 | 6 | 110.7203 | 0.2612827 | 0.1152327 | 1056.778 | 0 | 0 | 0 |  | Fe_Cr_Ni_Mo_Ta | Fe9Cr37Ni12Mo36Ta6 | 0.04907134 | -5.1444 | 6.6 | 31.01919 | 587.6443 | 148.475 | 659.222 | 186.5538
3609 | 3609 | 3609 | 6 | 10 | 43 | 3 | 38 | 77.60153 | 0.3196537 | 0.1733037 | 1515.679 | 0 | 0 | 0 |  | Fe_Cr_Ni_Mo_Ta | Fe6Cr10Ni43Mo3Ta38 | 0.06730582 | -23.4244 | 7.46 | 15.19046 | 674.915 | 177.9602 | 368.2317 | 452.9391
3610 | 3610 | 3610 | 10 | 13 | 38 | 4 | 34 | 79.73438 | 0.3143029 | 0.1683686 | 1472.592 | 0 | 0 | 0 |  | Fe_Cr_Ni_Mo_Ta | Fe10Cr13Ni38Mo4Ta34 | 0.06629481 | -21.15458 | 7.393939 | 16.53545 | 646.4769 | 166.5959 | 395.0195 | 389.8849
3611 | 3611 | 3611 | 14 | 16 | 33 | 7 | 29 | 83.25242 | 0.3068079 | 0.1618621 | 1426.396 | 0 | 0 | 0 |  | Fe_Cr_Ni_Mo_Ta | Fe14Cr16Ni33Mo7Ta29 | 0.06420707 | -18.26875 | 7.323232 | 18.71333 | 572.9407 | 129.7076 | 496.7558 | 384.9102
3612 | 3612 | 3612 | 17 | 19 | 29 | 10 | 25 | 86.60397 | 0.2999334 | 0.15608 | 1385.281 | 0 | 0 | 0 |  | Fe_Cr_Ni_Mo_Ta | Fe17Cr19Ni29Mo10Ta25 | 0.06205323 | -15.8044 | 7.25 | 20.56089 | 533.2069 | 100.7738 | 562.9838 | 357.4776
3613 | 3613 | 3613 | 19 | 21 | 25 | 15 | 20 | 91.06997 | 0.2920764 | 0.1484135 | 1331.29 | 0 | 0 | 0 |  | Fe_Cr_Ni_Mo_Ta | Fe19Cr21Ni25Mo15Ta20 | 0.05914417 | -13.1436 | 7.18 | 22.99652 | 485.677 | 88.30568 | 603.0492 | 306.5041
3614 | 3614 | 3614 | 19 | 24 | 21 | 20 | 16 | 95.67079 | 0.2843661 | 0.1406971 | 1274.347 | 0 | 0 | 0 |  | Fe_Cr_Ni_Mo_Ta | Fe19Cr24Ni21Mo20Ta16 | 0.056555 | -10.8296 | 7.06 | 25.23391 | 464.0524 | 95.89686 | 644.4908 | 282.8363
3615 | 3615 | 3615 | 18 | 26 | 17 | 26 | 12 | 100.729 | 0.2769045 | 0.1321778 | 1208.876 | 0 | 0 | 0 |  | Fe_Cr_Ni_Mo_Ta | Fe18Cr26Ni17Mo26Ta12 | 0.05392648 | -8.612999 | 6.929293 | 27.50073 | 495.7538 | 119.066 | 711.0752 | 246.4118
3616 | 3616 | 3616 | 17 | 28 | 13 | 34 | 9 | 105.9527 | 0.2703081 | 0.1246327 | 1157.331 | 0 | 0 | 0 |  | Fe_Cr_Ni_Mo_Ta | Fe17Cr28Ni13Mo34Ta9 | 0.05165259 | -6.547593 | 6.762376 | 29.58558 | 575.8279 | 132.1133 | 673.317 | 209.7637
3617 | 3617 | 3617 | 12 | 28 | 11 | 43 | 6 | 111.5276 | 0.2648847 | 0.1157021 | 1088.558 | 0 | 0 | 0 |  | Fe_Cr_Ni_Mo_Ta | Fe12Cr28Ni11Mo43Ta6 | 0.04914667 | -5.0236 | 6.62 | 31.14787 | 631.6312 | 147.4632 | 569.5348 | 201.1189
3618 | 3618 | 3618 | 9 | 8 | 35 | 3 | 45 | 76.47214 | 0.3232146 | 0.1698185 | 1473.178 | 0 | 0 | 0 |  | Fe_Cr_Ni_Mo_Ta | Fe9Cr8Ni35Mo3Ta45 | 0.0681258 | -23.3584 | 7.13 | 15.23155 | 680.0926 | 178.9349 | 385.6012 | 471.4514
3619 | 3619 | 3619 | 14 | 10 | 31 | 5 | 39 | 79.0238 | 0.3172736 | 0.1667129 | 1458.495 | 0 | 0 | 0 |  | Fe_Cr_Ni_Mo_Ta | Fe14Cr10Ni31Mo5Ta39 | 0.06734652 | -20.96072 | 7.141414 | 17.02372 | 623.2334 | 155.1221 | 407.5035 | 443.1572
3620 | 3620 | 3620 | 19 | 12 | 27 | 8 | 33 | 82.28085 | 0.310267 | 0.1621642 | 1433.095 | 0 | 0 | 0 |  | Fe_Cr_Ni_Mo_Ta | Fe19Cr12Ni27Mo8Ta33 | 0.06566827 | -18.23243 | 7.141414 | 19.04034 | 567.9012 | 129.1234 | 463.7785 | 415.542
3621 | 3621 | 3621 | 22 | 14 | 24 | 12 | 28 | 85.94765 | 0.3032441 | 0.1570082 | 1405.585 | 0 | 0 | 0 |  | Fe_Cr_Ni_Mo_Ta | Fe22Cr14Ni24Mo12Ta28 | 0.0634572 | -15.7648 | 7.12 | 21.12913 | 540.1423 | 103.6933 | 555.6036 | 381.9006
3622 | 3622 | 3622 | 24 | 16 | 20 | 17 | 23 | 90.29367 | 0.2956447 | 0.1500193 | 1360.033 | 0 | 0 | 0 |  | Fe_Cr_Ni_Mo_Ta | Fe24Cr16Ni20Mo17Ta23 | 0.06090052 | -13.1724 | 7.05 | 23.42541 | 496.7712 | 92.56062 | 568.4692 | 354.7625
3623 | 3623 | 3623 | 25 | 18 | 17 | 22 | 18 | 94.70086 | 0.2881998 | 0.1428132 | 1306.734 | 0 | 0 | 0 |  | Fe_Cr_Ni_Mo_Ta | Fe25Cr18Ni17Mo22Ta18 | 0.05805366 | -10.8128 | 7 | 25.43128 | 493.5039 | 95.75009 | 657.2146 | 292.7848
3624 | 3624 | 3624 | 24 | 20 | 13 | 30 | 13 | 100.7676 | 0.2795343 | 0.1331902 | 1237.485 | 0 | 0 | 0 |  | Fe_Cr_Ni_Mo_Ta | Fe24Cr20Ni13Mo30Ta13 | 0.0547634 | -8.178 | 6.87 | 27.9385 | 531.8204 | 118.9471 | 649.9084 | 252.583
3625 | 3625 | 3625 | 22 | 20 | 11 | 38 | 9 | 105.9384 | 0.273479 | 0.1252615 | 1179.887 | 0 | 0 | 0 |  | Fe_Cr_Ni_Mo_Ta | Fe22Cr20Ni11Mo38Ta9 | 0.05187467 | -6.3492 | 6.79 | 29.57769 | 600.1035 | 137.379 | 622.3856 | 194.8166
3626 | 3626 | 3626 | 16 | 20 | 8 | 50 | 6 | 112.6502 | 0.26733 | 0.1135111 | 1083.778 | 0 | 0 | 0 |  | Fe_Cr_Ni_Mo_Ta | Fe16Cr20Ni8Mo50Ta6 | 0.04852354 | -4.5072 | 6.58 | 30.75126 | 647.2463 | 132.0208 | 458.4091 | 190.5245
3627 | 3627 | 3627 | 14 | 7 | 25 | 3 | 50 | 75.95683 | 0.3249035 | 0.1627402 | 1388.863 | 0 | 0 | 0 |  | Fe_Cr_Ni_Mo_Ta | Fe14Cr7Ni25Mo3Ta50 | 0.06791196 | -21.45985 | 6.787879 | 15.58766 | 629.9766 | 175.1306 | 377.452 | 527.8054
3628 | 3628 | 3628 | 21 | 8 | 23 | 6 | 42 | 78.95871 | 0.3180553 | 0.1633626 | 1424.028 | 0 | 0 | 0 |  | Fe_Cr_Ni_Mo_Ta | Fe21Cr8Ni23Mo6Ta42 | 0.06759581 | -19.3984 | 6.92 | 17.65531 | 602.0264 | 151.2975 | 426.7006 | 444.4503
3629 | 3629 | 3629 | 26 | 9 | 20 | 9 | 36 | 81.82072 | 0.3120396 | 0.1607231 | 1418.74 | 0 | 0 | 0 |  | Fe_Cr_Ni_Mo_Ta | Fe26Cr9Ni20Mo9Ta36 | 0.06635039 | -17.228 | 6.96 | 19.43476 | 546.4632 | 118.2611 | 477.4954 | 472.2875
3630 | 3630 | 3630 | 28 | 11 | 18 | 13 | 29 | 85.77341 | 0.3043214 | 0.1555542 | 1390.964 | 0 | 0 | 0 |  | Fe_Cr_Ni_Mo_Ta | Fe28Cr11Ni18Mo13Ta29 | 0.06400079 | -14.89807 | 7 | 21.53624 | 514.8417 | 109.9541 | 538.1832 | 415.6859
3631 | 3631 | 3631 | 30 | 12 | 16 | 18 | 24 | 89.68485 | 0.2976689 | 0.150325 | 1364.191 | 0 | 0 | 0 |  | Fe_Cr_Ni_Mo_Ta | Fe30Cr12Ni16Mo18Ta24 | 0.06150133 | -12.7488 | 7 | 23.52531 | 492.505 | 102.9759 | 580.1744 | 352.5147
3632 | 3632 | 3632 | 31 | 14 | 13 | 25 | 18 | 95.18143 | 0.2888293 | 0.14218 | 1311.279 | 0 | 0 | 0 |  | Fe_Cr_Ni_Mo_Ta | Fe31Cr14Ni13Mo25Ta18 | 0.05805683 | -10.00255 | 6.950495 | 25.96628 | 495.5272 | 103.2571 | 612.7547 | 294.1902
3633 | 3633 | 3633 | 30 | 15 | 10 | 32 | 13 | 100.4904 | 0.2813866 | 0.133481 | 1246.045 | 0 | 0 | 0 |  | Fe_Cr_Ni_Mo_Ta | Fe30Cr15Ni10Mo32Ta13 | 0.05495371 | -7.73 | 6.87 | 27.98643 | 551.6787 | 128.5553 | 630.9218 | 240.5096
3634 | 3634 | 3634 | 26 | 15 | 8 | 42 | 8 | 107.1005 | 0.2738443 | 0.1231011 | 1168.469 | 0 | 0 | 0 |  | Fe_Cr_Ni_Mo_Ta | Fe26Cr15Ni8Mo42Ta8 | 0.05122348 | -5.582288 | 6.767677 | 29.74777 | 624.8014 | 132.3205 | 565.1281 | 182.2772
3635 | 3635 | 3635 | 19 | 15 | 6 | 55 | 5 | 113.9468 | 0.2678131 | 0.1107143 | 1062.904 | 0 | 0 | 0 |  | Fe_Cr_Ni_Mo_Ta | Fe19Cr15Ni6Mo55Ta5 | 0.04729333 | -3.8952 | 6.57 | 30.28267 | 653.2258 | 137.2523 | 391.0908 | 199.6405
3636 | 3636 | 3636 | 21 | 7 | 17 | 3 | 52 | 76.0763 | 0.3244115 | 0.1586477 | 1341.942 | 0 | 0 | 0 |  | Fe_Cr_Ni_Mo_Ta | Fe21Cr7Ni17Mo3Ta52 | 0.06796785 | -19.0084 | 6.58 | 16.16911 | 607.0449 | 166.086 | 343.6423 | 487.0004
3637 | 3637 | 3637 | 28 | 7 | 16 | 6 | 43 | 78.85675 | 0.3180604 | 0.1612036 | 1396.473 | 0 | 0 | 0 |  | Fe_Cr_Ni_Mo_Ta | Fe28Cr7Ni16Mo6Ta43 | 0.06791471 | -17.7172 | 6.77 | 17.97888 | 552.5698 | 144.7666 | 407.276 | 472.5064
3638 | 3638 | 3638 | 33 | 7 | 15 | 9 | 36 | 81.51802 | 0.312417 | 0.1603079 | 1408.988 | 0 | 0 | 0 |  | Fe_Cr_Ni_Mo_Ta | Fe33Cr7Ni15Mo9Ta36 | 0.06664444 | -16.1436 | 6.9 | 19.51922 | 513.3704 | 122.101 | 464.0383 | 459.2208
3639 | 3639 | 3639 | 36 | 8 | 13 | 14 | 30 | 85.45951 | 0.3052733 | 0.1558492 | 1394.923 | 0 | 0 | 0 |  | Fe_Cr_Ni_Mo_Ta | Fe36Cr8Ni13Mo14Ta30 | 0.06431858 | -13.92961 | 6.930693 | 21.7493 | 495.2277 | 94.30733 | 513.4544 | 422.8109
3640 | 3640 | 3640 | 38 | 9 | 11 | 19 | 24 | 89.53328 | 0.2981814 | 0.1501579 | 1362.154 | 0 | 0 | 0 |  | Fe_Cr_Ni_Mo_Ta | Fe38Cr9Ni11Mo19Ta24 | 0.06162888 | -11.72669 | 6.950495 | 23.75743 | 478.3945 | 106.241 | 573.1635 | 358.2191
3641 | 3641 | 3641 | 38 | 10 | 9 | 25 | 18 | 94.36154 | 0.2905724 | 0.142526 | 1309.448 | 0 | 0 | 0 |  | Fe_Cr_Ni_Mo_Ta | Fe38Cr10Ni9Mo25Ta18 | 0.05844862 | -9.4548 | 6.94 | 25.86329 | 497.1794 | 107.59375 | 619.4315 | 322.999
3642 | 3642 | 3642 | 37 | 11 | 7 | 33 | 12 | 100.2634 | 0.2822012 | 0.133377 | 1243.661 | 0 | 0 | 0 |  | Fe_Cr_Ni_Mo_Ta | Fe37Cr11Ni7Mo33Ta12 | 0.05465872 | -7.0092 | 6.9 | 28.01785 | 569.7992 | 134.4024 | 617.9168 | 223.8737
3643 | 3643 | 3643 | 32 | 12 | 5 | 44 | 7 | 107.4109 | 0.2739048 | 0.1223557 | 1162.467 | 0 | 0 | 0 |  | Fe_Cr_Ni_Mo_Ta | Fe32Cr12Ni5Mo44Ta7 | 0.05077321 | -4.7932 | 6.77 | 29.8523 | 639.4404 | 142.8836 | 569.6432 | 193.3971
3644 | 3644 | 3644 | 23 | 12 | 4 | 57 | 4 | 114.42 | 0.2679202 | 0.109682 | 1054.173 | 0 | 0 | 0 |  | Fe_Cr_Ni_Mo_Ta | Fe23Cr12Ni4Mo57Ta4 | 0.04670645 | -3.3336 | 6.58 | 30.11378 | 673.5022 | 133.9594 | 355.9565 | 195.3357
3645 | 3645 | 3645 | 37 | 5 | 10 | 6 | 42 | 78.75489 | 0.3177342 | 0.160513 | 1383.88 | 0 | 0 | 0 |  | Fe_Cr_Ni_Mo_Ta | Fe37Cr5Ni10Mo6Ta42 | 0.06827278 | -16.1436 | 6.72 | 18.16893 | 518.6185 | 136.9266 | 458.0429 | 469.1917
3646 | 3646 | 3646 | 41 | 5 | 10 | 9 | 35 | 81.37702 | 0.3122173 | 0.1596714 | 1396.428 | 0 | 0 | 0 |  | Fe_Cr_Ni_Mo_Ta | Fe41Cr5Ni10Mo9Ta35 | 0.06677997 | -14.8872 | 6.87 | 19.62244 | 488.2425 | 127.7224 | 450.5215 | 456.6287
3647 | 3647 | 3647 | 44 | 6 | 9 | 13 | 28 | 84.97754 | 0.3051567 | 0.1554536 | 1376.802 | 0 | 0 | 0 |  | Fe_Cr_Ni_Mo_Ta | Fe44Cr6Ni9Mo13Ta28 | 0.06421174 | -12.8724 | 6.96 | 21.51162 | 473.2656 | 110.8651 | 500.8096 | 401.6378
3648 | 3648 | 3648 | 45 | 7 | 8 | 18 | 22 | 89.08105 | 0.2980517 | 0.1494438 | 1340.691 | 0 |  | 0 |  | Fe_Cr_Ni_Mo_Ta | Fe45Cr7Ni8Mo18Ta22 | 0.06120241 | -10.8268 | 7 | 23.55313 | 470.8689 | 110.1963 | 568.3884 | 382.1248
3649 | 3649 | 3649 | 45 | 8 | 6 | 25 | 16 | 94.4049 | 0.2898629 | 0.1412051 | 1287.078 | 0 | 0 | 0 |  | Fe_Cr_Ni_Mo_Ta | Fe45Cr8Ni6Mo25Ta16 | 0.05764296 | -8.4064 | 6.98 | 25.95843 | 503.5166 | 126.1376 | 632.9006 | 297.1579
3650 | 3650 | 3650 | 43 | 9 | 5 | 32 | 11 | 99.54846 | 0.2826878 | 0.1333595 | 1232.66 | 0 | 0 | 0 |  | Fe_Cr_Ni_Mo_Ta | Fe43Cr9Ni5Mo32Ta11 | 0.05433152 | -6.4588 | 6.95 | 27.86736 | 574.7536 | 136.1592 | 616.4943 | 238.9273
3651 | 3651 | 3651 | 38 | 11 | 3 | 43 | 6 | 106.8063 | 0.273839 | 0.1226729 | 1156.913 | 0 | 0 | 0 |  | Fe_Cr_Ni_Mo_Ta | Fe38Cr11Ni3Mo43Ta6 | 0.05051161 | -4.212136 | 6.811881 | 29.93179 | 657.5743 | 128.0016 | 570.1976 | 191.1781
3652 | 3652 | 3652 | 50 | 3 | 6 | 9 | 32 | 81.51798 | 0.3109977 | 0.1593746 | 1386.249 | 0 | 0 | 0 |  | Fe_Cr_Ni_Mo_Ta | Fe50Cr3Ni6Mo9Ta32 | 0.06635102 | -13.5336 | 6.92 | 19.67003 | 460.913 | 123.1213 | 442.191 | 408.2225
3653 | 3653 | 3653 | 52 | 4 | 6 | 13 | 25 | 85.12814 | 0.3039567 | 0.1542898 | 1355.315 | 0 | 0 | 0 |  | Fe_Cr_Ni_Mo_Ta | Fe52Cr4Ni6Mo13Ta25 | 0.06323829 | -11.6292 | 7.03 | 21.51162 | 446.8869 | 113.9638 | 547.8302 | 424.7609
3654 | 3654 | 3654 | 53 | 5 | 5 | 18 | 19 | 89.29105 | 0.2967186 | 0.1473873 | 1307.757 | 0 | 0 | 0 |  | Fe_Cr_Ni_Mo_Ta | Fe53Cr5Ni5Mo18Ta19 | 0.05983427 | -9.4972 | 7.07 | 23.59555 | 454.8912 | 117.5211 | 558.8084 | 364.9177
3655 | 3655 | 3655 | 53 | 6 | 4 | 23 | 13 | 93.71008 | 0.289352 | 0.1388391 | 1236.605 | 0 | 0 | 0 |  | Fe_Cr_Ni_Mo_Ta | Fe53Cr6Ni4Mo23Ta13 | 0.05597787 | -7.295582 | 7.10101 | 25.53778 | 490.955 | 145.1587 | 632.0659 | 272.0881
3656 | 3656 | 3656 | 50 | 8 | 4 | 30 | 8 | 99.09081 | 0.281538 | 0.1307268 | 1180.51 | 0 | 0 | 0 |  | Fe_Cr_Ni_Mo_Ta | Fe50Cr8Ni4Mo30Ta8 | 0.05223993 | -5.376 | 7.08 | 27.64055 | 565.8268 | 143.096 | 649.8193 | 185.9957
3657 | 3657 | 3657 | 5 | 3 | 47 | 33 | 12 | 96.59658 | 0.2932769 | 0.151118 | 1468.632 | 0 | 0 | 0 |  | Fe_Cr_Ni_Mo_Ta | Fe5Cr3Ni47Mo33Ta12 | 0.05367387 | -12.8588 | 7.86 | 23.94076 | 375.5977 | 108.4905 | 546.1759 | 215.6093
3658 | 3658 | 3658 | 5 | 5 | 40 | 39 | 11 | 100.7216 | 0.2879243 | 0.1444945 | 1427.113 | 0 | 0 | 0 |  | Fe_Cr_Ni_Mo_Ta | Fe5Cr5Ni40Mo39Ta11 | 0.05247833 | -11.7 | 7.59 | 25.21825 | 418.1305 | 117.0527 | 506.3255 | 224.622
3659 | 3659 | 3659 | 4 | 7 | 34 | 44 | 10 | 104.4111 | 0.2832899 | 0.1370637 | 1364.016 | 0 | 0 | 0 |  | Fe_Cr_Ni_Mo_Ta | Fe4Cr7Ni34Mo44Ta10 | 0.05107357 | -10.58667 | 7.353535 | 26.09582 | 465.4897 | 131.9958 | 458.6588 | 230.282
3660 | 3660 | 3660 | 4 | 11 | 27 | 49 | 9 | 108.2099 | 0.2777313 | 0.128479 | 1276.442 | 0 | 0 | 0 |  | Fe_Cr_Ni_Mo_Ta | Fe4Cr11Ni27Mo49Ta9 | 0.04954771 | -8.9908 | 7.07 | 27.33697 | 521.5223 | 136.0284 | 461.9374 | 237.4621
3661 | 3661 | 3661 | 3 | 14 | 22 | 53 | 7 | 111.909 | 0.2725618 | 0.1195749 | 1179.661 | 0 | 0 | 0 |  | Fe_Cr_Ni_Mo_Ta | Fe3Cr14Ni22Mo53Ta7 | 0.04760764 | -7.400061 | 6.878788 | 28.2619 | 565.1549 | 143.876 | 367.9564 | 186.6011
3662 | 3662 | 3662 | 6 | 3 | 51 | 21 | 19 | 88.4705 | 0.3041048 | 0.1617788 | 1510.983 | 0 | 0 | 0 |  | Fe_Cr_Ni_Mo_Ta | Fe6Cr3Ni51Mo21Ta19 | 0.05829499 | -16.662 | 7.97 | 21.1516 | 442.3046 | 109.9301 | 558.2599 | 317.3475
3663 | 3663 | 3663 | 7 | 5 | 44 | 27 | 17 | 92.92859 | 0.2976111 | 0.1549735 | 1478.415 | 0 | 0 | 0 |  | Fe_Cr_Ni_Mo_Ta | Fe7Cr5Ni44Mo27Ta17 | 0.05680466 | -14.9008 | 7.73 | 23.21551 | 430.7053 | 99.96243 | 533.0695 | 276.1866
3664 | 3664 | 3664 | 8 | 7 | 38 | 32 | 16 | 96.39072 | 0.2926684 | 0.1494436 | 1445.442 | 0 | 0 | 0 |  | Fe_Cr_Ni_Mo_Ta | Fe8Cr7Ni38Mo32Ta16 | 0.05571264 | -13.50691 | 7.50495 | 24.65327 | 448.6917 | 101.9451 | 534.2955 | 278.1714
3665 | 3665 | 3665 | 8 | 10 | 32 | 36 | 14 | 100.0711 | 0.2870352 | 0.1420124 | 1381.213 | 0 | 0 | 0 |  | Fe_Cr_Ni_Mo_Ta | Fe8Cr10Ni32Mo36Ta14 | 0.0542333 | -11.8576 | 7.3 | 26.07681 | 470.9547 | 121.6753 | 561.0624 | 243.5363
3666 | 3666 | 3666 | 9 | 14 | 26 | 40 | 11 | 104.1652 | 0.2802122 | 0.133805 | 1301.045 | 0 | 0 | 0 |  | Fe_Cr_Ni_Mo_Ta | Fe9Cr14Ni26Mo40Ta11 | 0.05228504 | -9.6796 | 7.11 | 27.69025 | 525.1321 | 123.7053 | 540.4961 | 238.778
3667 | 3667 | 3667 | 8 | 18 | 21 | 44 | 9 | 107.9459 | 0.2743803 | 0.126023 | 1223.202 | 0 | 0 | 0 |  | Fe_Cr_Ni_Mo_Ta | Fe8Cr18Ni21Mo44Ta9 | 0.05061939 | -7.9892 | 6.91 | 28.97654 | 564.832 | 140.5373 | 555.7023 | 248.7048
3668 | 3668 | 3668 | 7 | 23 | 16 | 46 | 7 | 111.3119 | 0.2684435 | 0.1179666 | 1132.218 | 0 | 0 | 0 |  | Fe_Cr_Ni_Mo_Ta | Fe7Cr23Ni16Mo46Ta7 | 0.04917042 | -6.316498 | 6.717172 | 30.29326 | 599.2858 | 139.0676 | 510.7549 | 207.7191
3669 | 3669 | 3669 | 4 | 3 | 52 | 12 | 29 | 81.66699 | 0.3151379 | 0.1723191 | 1566.131 | 0 | 0 | 0 |  | Fe_Cr_Ni_Mo_Ta | Fe4Cr3Ni52Mo12Ta29 | 0.06340726 | -21.522 | 7.87 | 17.75838 | 575.084 | 148.9134 | 480.2986 | 387.5585
3670 | 3670 | 3670 | 8 | 4 | 46 | 16 | 27 | 84.66647 | 0.3100881 | 0.1670881 | 1539.856 | 0 | 0 | 0 |  | Fe_Cr_Ni_Mo_Ta | Fe8Cr4Ni46Mo16Ta27 | 0.06219215 | -19.46397 | 7.712871 | 19.7544 | 546.8691 | 113.9376 | 496.4575 | 365.5675
3671 | 3671 | 3671 | 10 | 6 | 39 | 21 | 24 | 88.73523 | 0.3035492 | 0.159142 | 1488.447 | 0 | 0 | 0 |  | Fe_Cr_Ni_Mo_Ta | Fe10Cr6Ni39Mo21Ta24 | 0.06049773 | -17.1612 | 7.52 | 21.98613 | 519.1327 | 106.4279 | 537.8335 | 362.107
3672 | 3672 | 3672 | 12 | 9 | 34 | 25 | 21 | 92.35911 | 0.2971705 | 0.1530576 | 1445.328 | 0 | 0 | 0 |  | Fe_Cr_Ni_Mo_Ta | Fe12Cr9Ni34Mo25Ta21 | 0.05878794 | -14.92011 | 7.376238 | 23.78052 | 492.4869 | 94.56064 | 576.5639 | 341.9769
3673 | 3673 | 3673 | 13 | 13 | 29 | 28 | 17 | 96.20151 | 0.2900206 | 0.1453985 | 1375.669 | 0 | 0 | 0 |  | Fe_Cr_Ni_Mo_Ta | Fe13Cr13Ni29Mo28Ta17 | 0.05675011 | -12.6052 | 7.25 | 25.5098 | 491.815 | 96.05155 | 602.0225 | 277.1455
3674 | 3674 | 3674 | 14 | 17 | 24 | 31 | 14 | 99.77345 | 0.2834983 | 0.1384894 | 1310.848 | 0 | 0 | 0 |  | Fe_Cr_Ni_Mo_Ta | Fe14Cr17Ni24Mo31Ta14 | 0.05494777 | -10.5448 | 7.1 | 27.03239 | 506.9531 | 111.7839 | 609.5377 | 266.3179
3675 | 3675 | 3675 | 13 | 23 | 19 | 34 | 11 | 103.9524 | 0.2757594 | 0.1302754 | 1228.848 | 0 | 0 | 0 |  | Fe_Cr_Ni_Mo_Ta | Fe13Cr23Ni19Mo34Ta11 | 0.05291678 | -8.442 | 6.91 | 28.67246 | 524.076 | 127.2374 | 638.5599 | 216.1538
3676 | 3676 | 3676 | 12 | 29 | 15 | 36 | 8 | 107.6739 | 0.2684293 | 0.1224444 | 1143.209 | 0 | 0 | 0 |  | Fe_Cr_Ni_Mo_Ta | Fe12Cr29Ni15Mo36Ta8 | 0.05079075 | -6.5524 | 6.76 | 30.02066 | 571.6387 | 138.3944 | 649.6821 | 194.8835
3677 | 3677 | 3677 | 9 | 36 | 12 | 37 | 6 | 110.9146 | 0.2616633 | 0.1152736 | 1061.412 | 0 | 0 | 0 |  | Fe_Cr_Ni_Mo_Ta | Fe9Cr36Ni12Mo37Ta6 | 0.04910535 | -5.1432 | 6.6 | 31.1037 | 594.491 | 152.2798 | 665.4029 | 179.6543
3678 | 3678 | 3678 | 6 | 3 | 43 | 10 | 38 | 79.54821 | 0.3197514 | 0.1712902 | 1540.035 | 0 | 0 | 0 |  | Fe_Cr_Ni_Mo_Ta | Fe6Cr3Ni43Mo10Ta38 | 0.06571137 | -23.2284 | 7.46 | 17.03056 | 641.126 | 159.119 | 450.1767 | 436.3313
3679 | 3679 | 3679 | 10 | 4 | 38 | 13 | 34 | 82.22468 | 0.3147247 | 0.1658717 | 1503.788 | 0 | 0 | 0 |  | Fe_Cr_Ni_Mo_Ta | Fe10Cr4Ni38Mo13Ta34 | 0.06459816 | -20.94154 | 7.393939 | 18.89402 | 594.0245 | 130.5118 | 480.7791 | 425.3472
3680 | 3680 | 3680 | 14 | 7 | 33 | 16 | 29 | 85.68439 | 0.3076527 | 0.1601327 | 1464.544 | 0 | 0 | 0 |  | Fe_Cr_Ni_Mo_Ta | Fe14Cr7Ni33Mo16Ta29 | 0.06303122 | -18.10713 | 7.323232 | 20.98046 | 554.9198 | 108.3242 | 521.431 | 374.1992
3681 | 3681 | 3681 | 17 | 10 | 29 | 19 | 25 | 88.94891 | 0.3011604 | 0.1551637 | 1430.252 | 0 | 0 | 0 |  | Fe_Cr_Ni_Mo_Ta | Fe17Cr10Ni29Mo19Ta25 | 0.06132185 | -15.6856 | 7.25 | 22.70154 | 519.6674 | 93.96954 | 550.3332 | 331.8309
3682 | 3682 | 3682 | 19 | 15 | 25 | 21 | 20 | 92.57903 | 0.2932077 | 0.1483814 | 1366.697 | 0 | 0 | 0 |  | Fe_Cr_Ni_Mo_Ta | Fe19Cr15Ni25Mo21Ta20 | 0.05900794 | -13.0932 | 7.18 | 24.32776 | 498.802 | 95.78496 | 585.5947 | 357.8086
3683 | 3683 | 3683 | 19 | 20 | 21 | 24 | 16 | 96.62976 | 0.2853219 | 0.1408756 | 1298.892 | 0 | 0 | 0 |  | Fe_Cr_Ni_Mo_Ta | Fe19Cr20Ni21Mo24Ta16 | 0.05660005 | -10.8088 | 7.06 | 26.00981 | 486.8823 | 96.47074 | 645.473 | 267.9312
3684 | 3684 | 3684 | 18 | 26 | 17 | 26 | 12 | 100.729 | 0.2769045 | 0.1322641 | 1210.685 | 0 | 0 | 0 |  | Fe_Cr_Ni_Mo_Ta | Fe18Cr26Ni17Mo26Ta12 | 0.05392648 | -8.612999 | 6.929293 | 27.50073 | 493.9698 | 113.3746 | 679.4302 | 227.0404
3685 | 3685 | 3685 | 17 | 34 | 13 | 28 | 9 | 104.6925 | 0.2683096 | 0.1239563 | 1120.169 | 0 | 0 | 0 |  | Fe_Cr_Ni_Mo_Ta | Fe17Cr34Ni13Mo28Ta9 | 0.05132713 | -6.549946 | 6.762376 | 28.77426 | 511.6233 | 122.7428 | 757.2426 | 179.5467
3686 | 3686 | 3686 | 12 | 43 | 11 | 28 | 6 | 108.5732 | 0.259199 | 0.1144903 | 1010.722 | 0 | 0 | 0 |  | Fe_Cr_Ni_Mo_Ta | Fe12Cr43Ni11Mo28Ta6 | 0.04834149 | -5.0236 | 6.62 | 29.64524 | 514.5484 | 131.7669 | 762.3792 | 155.7232
3687 | 3687 | 3687 | 9 | 3 | 35 | 8 | 45 | 77.83577 | 0.323178 | 0.1671615 | 1473.391 | 0 | 0 | 0 |  | Fe_Cr_Ni_Mo_Ta | Fe9Cr3Ni35Mo8Ta45 | 0.06646243 | -23.1964 | 7.13 | 16.3936 | 644.0792 | 162.6799 | 393.0386 | 435.281
3688 | 3688 | 3688 | 14 | 5 | 31 | 10 | 39 | 80.39147 | 0.3174153 | 0.1641109 | 1459.611 | 0 | 0 | 0 |  | Fe_Cr_Ni_Mo_Ta | Fe14Cr5Ni31Mo10Ta39 | 0.06603378 | -20.83012 | 7.141414 | 18.27808 | 613.8008 | 139.5938 | 463.496 | 463.3078
3689 | 3689 | 3689 | 19 | 8 | 27 | 12 | 33 | 83.36087 | 0.3105566 | 0.1605855 | 1439.846 | 0 | 0 | 0 |  | Fe_Cr_Ni_Mo_Ta | Fe19Cr8Ni27Mo12Ta33 | 0.06493316 | -18.1557 | 7.141414 | 20.08451 | 557.5129 | 108.2734 | 473.7506 | 389.5459
3690 | 3690 | 3690 | 22 | 12 | 24 | 14 | 28 | 86.47105 | 0.3034785 | 0.1565906 | 1412.866 | 0 | 0 | 0 |  | Fe_Cr_Ni_Mo_Ta | Fe22Cr12Ni24Mo14Ta28 | 0.06322124 | -15.7376 | 7.12 | 21.63331 | 524.4237 | 108.2703 | 534.9443 | 378.36
3691 | 3691 | 3691 | 24 | 17 | 20 | 16 | 23 | 90.04053 | 0.2954767 | 0.1501383 | 1355.576 | 0 | 0 | 0 |  | Fe_Cr_Ni_Mo_Ta | Fe24Cr17Ni20Mo16Ta23 | 0.06096374 | -13.1812 | 7.05 | 23.18965 | 496.8794 | 94.15728 | 586.8166 | 367.3401
3692 | 3692 | 3692 | 25 | 22 | 17 | 18 | 18 | 93.7248 | 0.2873202 | 0.1428472 | 1284.515 | 0 | 0 | 0 |  | Fe_Cr_Ni_Mo_Ta | Fe25Cr22Ni17Mo18Ta18 | 0.05806564 | -10.8304 | 7 | 24.54608 | 474.0326 | 93.84859 | 654.4862 | 296.0469
3693 | 3693 | 3693 | 24 | 30 | 13 | 20 | 13 | 98.47641 | 0.2767116 | 0.132499 | 1177.082 | 0 | 0 | 0 |  | Fe_Cr_Ni_Mo_Ta | Fe24Cr30Ni13Mo20Ta13 | 0.05434028 | -8.186 | 6.87 | 26.04535 | 448.6495 | 98.31675 | 720.7399 | 221.9879
3694 | 3694 | 3694 | 22 | 38 | 11 | 20 | 9 | 102.0363 | 0.2675059 | 0.122527 | 1059.835 | 0 | 0 | 0 |  | Fe_Cr_Ni_Mo_Ta | Fe22Cr38Ni11Mo20Ta9 | 0.05035711 | -6.3204 | 6.79 | 26.57066 | 432.3029 | 100.6778 | 801.8751 | 156.6107
3695 | 3695 | 3695 | 16 | 50 | 8 | 20 | 6 | 106.7169 | 0.2558437 | 0.1103815 | 923.0502 | 0 | 0 | 0 |  | Fe_Cr_Ni_Mo_Ta | Fe16Cr50Ni8Mo20Ta6 | 0.04646 | -4.4592 | 6.58 | 27.2 | 408.1863 | 119.8933 | 839.3382 | 135.8136
3696 | 3696 | 3696 | 14 | 3 | 25 | 7 | 50 | 77.03504 | 0.3248358 | 0.1591037 | 1369.272 | 0 | 0 | 0 |  | Fe_Cr_Ni_Mo_Ta | Fe14Cr3Ni25Mo7Ta50 | 0.06622724 | -21.31946 | 6.787879 | 16.43518 | 629.4382 | 166.2017 | 377.6758 | 507.6176
3697 | 3697 | 3697 | 21 | 6 | 23 | 8 | 42 | 79.49491 | 0.3181019 | 0.1622735 | 1423.222 | 0 | 0 | 0 |  | Fe_Cr_Ni_Mo_Ta | Fe21Cr6Ni23Mo8Ta42 | 0.06700924 | -19.348 | 6.92 | 18.17113 | 580.9511 | 140.8379 | 417.1964 | 486.372
3698 | 3698 | 3698 | 26 | 9 | 20 | 9 | 36 | 81.82072 | 0.3120396 | 0.1607231 | 1418.74 | 0 | 0 | 0 |  | Fe_Cr_Ni_Mo_Ta | Fe26Cr9Ni20Mo9Ta36 | 0.06635039 | -17.228 | 6.96 | 19.43476 | 537.327 | 118.3372 | 509.1974 | 421.0399
3699 | 3699 | 3699 | 28 | 13 | 18 | 11 | 29 | 85.2445 | 0.3040962 | 0.1558159 | 1382.304 | 0 | 0 | 0 |  | Fe_Cr_Ni_Mo_Ta | Fe28Cr13Ni18Mo11Ta29 | 0.06425972 | -14.92256 | 7 | 20.98192 | 512.8784 | 106.2904 | 530.004 | 366.0814
3700 | 3700 | 3700 | 30 | 18 | 16 | 12 | 24 | 88.14911 | 0.2967213 | 0.1511465 | 1338.324 | 0 | 0 | 0 |  | Fe_Cr_Ni_Mo_Ta | Fe30Cr18Ni16Mo12Ta24 | 0.0618671 | -12.792 | 7 | 21.91712 | 482.9174 | 88.20436 | 557.5805 | 364.2491
3701 | 3701 | 3701 | 31 | 25 | 13 | 14 | 18 | 92.51265 | 0.2864135 | 0.1420748 | 1247.323 | 0 | 0 | 0 |  | Fe_Cr_Ni_Mo_Ta | Fe31Cr25Ni13Mo14Ta18 | 0.05790456 | -10.02412 | 6.950495 | 23.26796 | 443.9672 | 93.6208 | 668.2495 | 287.4644
3702 | 3702 | 3702 | 30 | 32 | 10 | 15 | 13 | 96.53125 | 0.2766462 | 0.1315343 | 1132.624 | 0 | 0 | 0 |  | Fe_Cr_Ni_Mo_Ta | Fe30Cr32Ni10Mo15Ta13 | 0.05377758 | -7.7028 | 6.87 | 24.17664 | 401.6475 | 86.64049 | 731.0859 | 225.7353
3703 | 3703 | 3703 | 26 | 42 | 8 | 15 | 8 | 101.1906 | 0.2645004 | 0.117544 | 973.4231 | 0 | 0 | 0 |  | Fe_Cr_Ni_Mo_Ta | Fe26Cr42Ni8Mo15Ta8 | 0.04796233 | -5.472095 | 6.767677 | 24.56395 | 351.5501 | 101.6219 | 824.138 | 156.3694
3704 | 3704 | 3704 | 19 | 55 | 6 | 15 | 5 | 106.0628 | 0.2519758 | 0.1033722 | 816.6174 | 0 | 0 | 0 |  | Fe_Cr_Ni_Mo_Ta | Fe19Cr55Ni6Mo15Ta5 | 0.04302774 | -3.7512 | 6.57 | 24.79193 | 327.5435 | 102.4125 | 866.912 | 133.7118
3705 | 3705 | 3705 | 21 | 3 | 17 | 7 | 52 | 77.13141 | 0.3243562 | 0.155292 | 1324.628 | 0 | 0 | 0 |  | Fe_Cr_Ni_Mo_Ta | Fe21Cr3Ni17Mo7Ta52 | 0.06621784 | -18.8756 | 6.58 | 17.04582 | 589.9411 | 153.3475 | 400.0143 | 531.9959
3706 | 3706 | 3706 | 28 | 6 | 16 | 7 | 43 | 79.12358 | 0.3180837 | 0.1605734 | 1394.982 | 0 | 0 | 0 |  | Fe_Cr_Ni_Mo_Ta | Fe28Cr6Ni16Mo7Ta43 | 0.06761454 | -17.694 | 6.77 | 18.25897 | 554.2146 | 137.3488 | 427.1946 | 477.8674
3707 | 3707 | 3707 | 33 | 9 | 15 | 7 | 36 | 80.98224 | 0.3122985 | 0.1612118 | 1407.276 | 0 | 0 | 0 |  | Fe_Cr_Ni_Mo_Ta | Fe33Cr9Ni15Mo7Ta36 | 0.0670376 | -16.1748 | 6.9 | 18.88491 | 527.9698 | 128.4889 | 430.8276 | 444.3861
3708 | 3708 | 3708 | 36 | 14 | 13 | 8 | 30 | 83.89342 | 0.3046365 | 0.1579718 | 1382.983 | 0 | 0 | 0 |  | Fe_Cr_Ni_Mo_Ta | Fe36Cr14Ni13Mo8Ta30 | 0.06501385 | -13.98608 | 6.930693 | 19.88004 | 481.3727 | 115.8281 | 484.4254 | 378.429
3709 | 3709 | 3709 | 38 | 19 | 11 | 9 | 24 | 86.97838 | 0.2966191 | 0.1517107 | 1319.851 | 0 | 0 | 0 |  | Fe_Cr_Ni_Mo_Ta | Fe38Cr19Ni11Mo9Ta24 | 0.06200012 | -11.76591 | 6.950495 | 20.68478 | 452.777 | 101.8212 | 594.3294 | 372.6165
3710 | 3710 | 3710 | 38 | 25 | 9 | 10 | 18 | 90.62065 | 0.2873458 | 0.1421907 | 1218.235 | 0 | 0 | 0 |  | Fe_Cr_Ni_Mo_Ta | Fe38Cr25Ni9Mo10Ta18 | 0.05785725 | -9.4428 | 6.94 | 21.44668 | 411.9632 | 94.85033 | 642.8312 | 312.3444
3711 | 3711 | 3711 | 37 | 33 | 7 | 11 | 12 | 95.05134 | 0.2759863 | 0.1287684 | 1069.393 | 0 | 0 | 0 |  | Fe_Cr_Ni_Mo_Ta | Fe37Cr33Ni7Mo11Ta12 | 0.05192804 | -6.8948 | 6.9 | 22.05085 | 352.91 | 106.6252 | 772.2361 | 206.8896
3712 | 3712 | 3712 | 32 | 44 | 5 | 12 | 7 | 100.4263 | 0.2626293 | 0.1121878 | 889.5729 | 0 | 0 | 0 |  | Fe_Cr_Ni_Mo_Ta | Fe32Cr44Ni5Mo12Ta7 | 0.04524053 | -4.5628 | 6.77 | 22.69009 | 307.8079 | 94.55537 | 823.8721 | 151.3214
3713 | 3713 | 3713 | 23 | 57 | 4 | 12 | 4 | 105.5176 | 0.2496197 | 0.09683997 | 726.7839 | 0 | 0 | 0 |  | Fe_Cr_Ni_Mo_Ta | Fe23Cr57Ni4Mo12Ta4 | 0.03963448 | -3.0636 | 6.58 | 22.79013 | 287.2816 | 112.1183 | 890.6176 | 131.1663
3714 | 3714 | 3714 | 37 | 6 | 10 | 5 | 42 | 78.48618 | 0.3177086 | 0.1609811 | 1383.417 | 0 | 0 | 0 |  | Fe_Cr_Ni_Mo_Ta | Fe37Cr6Ni10Mo5Ta42 | 0.06853967 | -16.1624 | 6.72 | 17.83255 | 521.1838 | 138.1527 | 376.8933 | 488.1787
3715 | 3715 | 3715 | 41 | 9 | 10 | 5 | 35 | 80.29669 | 0.3119711 | 0.1610617 | 1387.69 | 0 | 0 | 0 |  | Fe_Cr_Ni_Mo_Ta | Fe41Cr9Ni10Mo5Ta35 | 0.06743368 | -14.9336 | 6.87 | 18.13946 | 496.6207 | 131.1745 | 418.513 | 472.6177
3716 | 3716 | 3716 | 44 | 13 | 9 | 6 | 28 | 83.1034 | 0.3043844 | 0.1565968 | 1345.964 | 0 | 0 | 0 |  | Fe_Cr_Ni_Mo_Ta | Fe44Cr13Ni9Mo6Ta28 | 0.06465746 | -12.906 | 6.96 | 18.85312 | 458.3821 | 113.0873 | 512.2667 | 409.4674
3717 | 3717 | 3717 | 45 | 18 | 8 | 7 | 22 | 86.19557 | 0.296266 | 0.1493566 | 1271.308 | 0 | 0 | 0 |  | Fe_Cr_Ni_Mo_Ta | Fe45Cr18Ni8Mo7Ta22 | 0.06096868 | -10.8224 | 7 | 19.49256 | 419.8465 | 114.4137 | 593.0919 | 340.6349
3718 | 3718 | 3718 | 45 | 25 | 6 | 8 | 16 | 90.11324 | 0.2860243 | 0.1380691 | 1149.699 | 0 | 0 | 0 |  | Fe_Cr_Ni_Mo_Ta | Fe45Cr25Ni6Mo8Ta16 | 0.0558357 | -8.318 | 6.98 | 20.09254 | 370.3434 | 107.5142 | 661.5857 | 293.2008
3719 | 3719 | 3719 | 43 | 32 | 5 | 9 | 11 | 93.9992 | 0.2761407 | 0.1253059 | 1010.801 | 0 | 0 | 0 |  | Fe_Cr_Ni_Mo_Ta | Fe43Cr32Ni5Mo9Ta11 | 0.05016605 | -6.2656 | 6.95 | 20.59126 | 318.2505 | 112.8288 | 753.0438 | 183.8568
3720 | 3720 | 3720 | 38 | 43 | 3 | 11 | 6 | 99.7858 | 0.2624962 | 0.1070781 | 819.962 | 0 | 0 | 0 |  | Fe_Cr_Ni_Mo_Ta | Fe38Cr43Ni3Mo11Ta6 | 0.04303818 | -3.885894 | 6.811881 | 21.72811 | 298.3413 | 109.7914 | 837.4741 | 142.6402
3721 | 3721 | 3721 | 50 | 9 | 6 | 3 | 32 | 79.87315 | 0.3105694 | 0.160884 | 1364.594 | 0 | 0 | 0 |  | Fe_Cr_Ni_Mo_Ta | Fe50Cr9Ni6Mo3Ta32 | 0.06691333 | -13.5672 | 6.92 | 16.96437 | 450.1677 | 132.4422 | 396.0265 | 432.4795
3722 | 3722 | 3722 | 52 | 13 | 6 | 4 | 25 | 82.68054 | 0.3028588 | 0.1545268 | 1299.091 | 0 | 0 | 0 |  | Fe_Cr_Ni_Mo_Ta | Fe52Cr13Ni6Mo4Ta25 | 0.06312172 | -11.622 | 7.03 | 17.41723 | 413.6704 | 119.8349 | 439.5097 | 380.7619
3723 | 3723 | 3723 | 53 | 18 | 5 | 5 | 19 | 85.82927 | 0.2944165 | 0.1450179 | 1197.346 | 0 | 0 | 0 |  | Fe_Cr_Ni_Mo_Ta | Fe53Cr18Ni5Mo5Ta19 | 0.05842747 | -9.4192 | 7.07 | 17.86729 | 375.811 | 120.0789 | 518.2933 | 354.4101
3724 | 3724 | 3724 | 53 | 23 | 4 | 6 | 13 | 89.26266 | 0.2852845 | 0.131958 | 1054.377 | 0 | 0 | 0 |  | Fe_Cr_Ni_Mo_Ta | Fe53Cr23Ni4Mo6Ta13 | 0.05221468 | -7.108254 | 7.10101 | 18.21098 | 321.7845 | 115.1527 | 680.8097 | 247.3412
3725 | 3725 | 3725 | 50 | 30 | 4 | 8 | 8 | 93.66742 | 0.2749131 | 0.1163118 | 891.4909 | 0 | 0 | 0 |  | Fe_Cr_Ni_Mo_Ta | Fe50Cr30Ni4Mo8Ta8 | 0.04537917 | -5.0768 | 7.08 | 19.30907 | 293.59 | 116.874 | 768.9746 | 171.4479
3726 | 3726 | 3726 | 33 | 3 | 47 | 12 | 5 | 86.53463 | 0.2980289 | 0.1219645 | 928.4872 | 0 | 0 | 0 |  | Fe_Cr_Ni_Mo_Ta | Fe33Cr3Ni47Mo12Ta5 | 0.04228945 | -7.4492 | 8.49 | 18.85179 | 258.9346 | 71.74937 | 644.3977 | 138.0062
3727 | 3727 | 3727 | 39 | 5 | 40 | 11 | 5 | 86.87504 | 0.2957943 | 0.1188199 | 890.9107 | 0 | 0 | 0 |  | Fe_Cr_Ni_Mo_Ta | Fe39Cr5Ni40Mo11Ta5 | 0.04177256 | -7.1312 | 8.33 | 18.74673 | 274.0561 | 66.25188 | 668.1675 | 146.1884
3728 | 3728 | 3728 | 44 | 7 | 34 | 10 | 4 | 87.45691 | 0.2928765 | 0.111057 | 802.0908 | 0 | 0 | 0 |  | Fe_Cr_Ni_Mo_Ta | Fe44Cr7Ni34Mo10Ta4 | 0.03930338 | -6.205897 | 8.222222 | 18.4774 | 287.7073 | 72.44618 | 669.5252 | 109.4487
3729 | 3729 | 3729 | 49 | 11 | 27 | 9 | 4 | 88.36653 | 0.28909 | 0.1077319 | 766.097 | 0 | 0 | 0 |  | Fe_Cr_Ni_Mo_Ta | Fe49Cr11Ni27Mo9Ta4 | 0.03842619 | -5.7628 | 8.02 | 18.18681 | 282.6003 | 79.29449 | 707.761 | 110.9995
3730 | 3730 | 3730 | 53 | 14 | 22 | 7 | 3 | 88.64523 | 0.2858627 | 0.09674822 | 643.0889 | 0 | 0 | 0 |  | Fe_Cr_Ni_Mo_Ta | Fe53Cr14Ni22Mo7Ta3 | 0.03442296 | -4.794613 | 7.929293 | 16.81265 | 257.6812 | 83.69993 | 671.1497 | 99.59534
3731 | 3731 | 3731 | 21 | 3 | 51 | 19 | 6 | 90.24558 | 0.2959498 | 0.1357333 | 1146.896 | 0 | 0 | 0 |  | Fe_Cr_Ni_Mo_Ta | Fe21Cr3Ni51Mo19Ta6 | 0.04689689 | -8.9268 | 8.4 | 21.63331 | 264.0698 | 91.45323 | 631.4329 | 127.6229
3732 | 3732 | 3732 | 27 | 5 | 44 | 17 | 7 | 89.76103 | 0.2950887 | 0.1346983 | 1124.874 | 0 | 0 | 0 |  | Fe_Cr_Ni_Mo_Ta | Fe27Cr5Ni44Mo17Ta7 | 0.04766075 | -9.1248 | 8.23 | 21.48395 | 303.2954 | 84.37334 | 655.0691 | 143.598
3733 | 3733 | 3733 | 32 | 7 | 38 | 16 | 8 | 89.73477 | 0.2939058 | 0.1349464 | 1125.127 | 0 | 0 | 0 |  | Fe_Cr_Ni_Mo_Ta | Fe32Cr7Ni38Mo16Ta8 | 0.04857266 | -9.209293 | 8.059406 | 21.50863 | 335.8321 | 73.21269 | 680.8262 | 179.7592
3734 | 3734 | 3734 | 36 | 10 | 32 | 14 | 8 | 89.82042 | 0.2917243 | 0.1313889 | 1074.262 | 0 |  | 0 |  | Fe_Cr_Ni_Mo_Ta | Fe36Cr10Ni32Mo14Ta8 | 0.04806215 | -8.7648 | 7.92 | 21.18962 | 337.2276 | 77.44975 | 699.829 | 175.0006
3735 | 3735 | 3735 | 40 | 14 | 26 | 11 | 9 | 89.32075 | 0.2900785 | 0.1299178 | 1043.108 | 0 | 0 | 0 |  | Fe_Cr_Ni_Mo_Ta | Fe40Cr14Ni26Mo11Ta9 | 0.04831851 | -8.6532 | 7.75 | 20.16804 | 336.9924 | 83.98923 | 709.9255 | 172.8951
3736 | 3736 | 3736 | 44 | 18 | 21 | 9 | 8 | 89.83077 | 0.2863773 | 0.1230173 | 954.0971 | 0 | 0 | 0 |  | Fe_Cr_Ni_Mo_Ta | Fe44Cr18Ni21Mo9Ta8 | 0.04590501 | -7.5684 | 7.64 | 19.21952 | 319.2591 | 90.20191 | 736.8716 | 167.094
3737 | 3737 | 3737 | 46 | 23 | 16 | 7 | 7 | 90.7537 | 0.2816711 | 0.1150709 | 858.3843 | 0 | 0 | 0 |  | Fe_Cr_Ni_Mo_Ta | Fe46Cr23Ni16Mo7Ta7 | 0.04319703 | -6.523416 | 7.505051 | 18.04381 | 281.7451 | 86.74982 | 760.7623 | 134.9752
3738 | 3738 | 3738 | 12 | 3 | 52 | 29 | 4 | 96.33794 | 0.2899762 | 0.1387829 | 1263.883 | 0 | 0 | 0 |  | Fe_Cr_Ni_Mo_Ta | Fe12Cr3Ni52Mo29Ta4 | 0.04704266 | -8.4176 | 8.28 | 24.14022 | 275.8866 | 98.60971 | 594.5117 | 96.12222
3739 | 3739 | 3739 | 16 | 4 | 46 | 27 | 8 | 94.61984 | 0.2922171 | 0.1440837 | 1322.442 | 0 | 0 | 0 |  | Fe_Cr_Ni_Mo_Ta | Fe16Cr4Ni46Mo27Ta8 | 0.05081212 | -10.30409 | 8.059406 | 23.94935 | 327.9647 | 108.4102 | 602.8489 | 148.675
3740 | 3740 | 3740 | 21 | 6 | 39 | 24 | 10 | 93.466 | 0.2925692 | 0.1440031 | 1305.852 | 0 | 0 | 0 |  | Fe_Cr_Ni_Mo_Ta | Fe21Cr6Ni39Mo24Ta10 | 0.05249056 | -10.8168 | 7.88 | 23.88535 | 377.743 | 98.74583 | 626.7931 | 191.504
3741 | 3741 | 3741 | 25 | 9 | 34 | 21 | 12 | 92.31471 | 0.2926356 | 0.1445927 | 1295.962 | 0 | 0 | 0 |  | Fe_Cr_Ni_Mo_Ta | Fe25Cr9Ni34Mo21Ta12 | 0.05382968 | -11.16087 | 7.722772 | 23.56311 | 414.6269 | 88.82779 | 643.6197 | 236.8568
3742 | 3742 | 3742 | 28 | 13 | 29 | 17 | 13 | 91.33817 | 0.2917341 | 0.1431699 | 1256.38 | 0 | 0 | 0 |  | Fe_Cr_Ni_Mo_Ta | Fe28Cr13Ni29Mo17Ta13 | 0.05434035 | -11.0844 | 7.59 | 22.90218 | 417.4923 | 89.05686 | 657.3177 | 225.4937
3743 | 3743 | 3743 | 31 | 17 | 24 | 14 | 14 | 90.81273 | 0.2903496 | 0.1419754 | 1226.645 | 0 | 0 | 0 |  | Fe_Cr_Ni_Mo_Ta | Fe31Cr17Ni24Mo14Ta14 | 0.05480801 | -10.7964 | 7.44 | 22.22859 | 417.46 | 84.14148 | 683.7762 | 247.9194
3744 | 3744 | 3744 | 34 | 23 | 19 | 11 | 13 | 91.34257 | 0.2859183 | 0.1363816 | 1144.777 | 0 | 0 | 0 |  | Fe_Cr_Ni_Mo_Ta | Fe34Cr23Ni19Mo11Ta13 | 0.05312822 | -9.578 | 7.31 | 21.28356 | 376.6624 | 84.15617 | 719.3858 | 223.514
3745 | 3745 | 3745 | 36 | 29 | 15 | 8 | 12 | 91.85488 | 0.2814139 | 0.1302744 | 1058.395 | 0 | 0 | 0 |  | Fe_Cr_Ni_Mo_Ta | Fe36Cr29Ni15Mo8Ta12 | 0.05100191 | -8.4804 | 7.2 | 19.77372 | 328.4973 | 93.49321 | 742.1577 | 218.0046
3746 | 3746 | 3746 | 37 | 36 | 12 | 6 | 9 | 93.74943 | 0.2737681 | 0.1176699 | 905.2005 | 0 | 0 | 0 |  | Fe_Cr_Ni_Mo_Ta | Fe37Cr36Ni12Mo6Ta9 | 0.04568884 | -6.7428 | 7.13 | 18.16012 | 264.6577 | 84.28297 | 794.088 | 165.7188
3747 | 3747 | 3747 | 10 | 3 | 43 | 38 | 6 | 100.9208 | 0.2863542 | 0.1414194 | 1371.507 | 0 | 0 | 0 |  | Fe_Cr_Ni_Mo_Ta | Fe10Cr3Ni43Mo38Ta6 | 0.04981627 | -9.4556 | 7.86 | 25.49588 | 366.2018 | 115.5358 | 543.7836 | 134.0015
3748 | 3748 | 3748 | 13 | 4 | 38 | 34 | 10 | 98.38731 | 0.2894048 | 0.144388 | 1388.645 | 0 | 0 | 0 |  | Fe_Cr_Ni_Mo_Ta | Fe13Cr4Ni38Mo34Ta10 | 0.05275286 | -11.01194 | 7.69697 | 25.23636 | 419.7184 | 116.0199 | 544.9449 | 208.1871
3749 | 3749 | 3749 | 16 | 7 | 33 | 29 | 14 | 95.77998 | 0.29171 | 0.1466663 | 1388.839 | 0 | 0 | 0 |  | Fe_Cr_Ni_Mo_Ta | Fe16Cr7Ni33Mo29Ta14 | 0.05543246 | -12.19712 | 7.515152 | 24.99383 | 463.0582 | 106.7939 | 597.8828125 | 274.7008
3750 | 3750 | 3750 | 19 | 10 | 29 | 25 | 17 | 93.83383 | 0.2930664 | 0.1479878 | 1380.849 | 0 | 0 | 0 |  | Fe_Cr_Ni_Mo_Ta | Fe19Cr10Ni29Mo25Ta17 | 0.05729354 | -12.7216 | 7.37 | 24.65766 | 480.0535 | 93.23135 | 583.2538 | 287.3003
3751 | 3751 | 3751 | 21 | 15 | 25 | 20 | 19 | 92.2848 | 0.2929247 | 0.1481733 | 1355.285 | 0 | 0 | 0 |  | Fe_Cr_Ni_Mo_Ta | Fe21Cr15Ni25Mo20Ta19 | 0.05861913 | -12.794 | 7.23 | 24.11037 | 489.1347 | 90.10264 | 603.2627 | 323.2999
3752 | 3752 | 3752 | 24 | 20 | 21 | 16 | 19 | 91.71454 | 0.2908557 | 0.1464145 | 1311.037 | 0 | 0 | 0 |  | Fe_Cr_Ni_Mo_Ta | Fe24Cr20Ni21Mo16Ta19 | 0.058691 | -12.0556 | 7.13 | 23.46998 | 480.6058 | 93.14074 | 640.9442 | 310.07
3753 | 3753 | 3753 | 26 | 26 | 17 | 12 | 18 | 91.74424 | 0.2871793 | 0.1429261 | 1247.555 | 0 | 0 | 0 |  | Fe_Cr_Ni_Mo_Ta | Fe26Cr26Ni17Mo12Ta18 | 0.05789326 | -11.00133 | 7.030303 | 22.44471 | 447.5616 | 91.24275 | 666.7439 | 284.632
3754 | 3754 | 3754 | 28 | 34 | 13 | 9 | 17 | 92.62924 | 0.2816776 | 0.1378614 | 1173.487 | 0 | 0 | 0 |  | Fe_Cr_Ni_Mo_Ta | Fe28Cr34Ni13Mo9Ta17 | 0.05627504 | -9.59004 | 6.90099 | 21.20477 | 399.0221 | 92.16185 | 693.3744 | 264.2389
3755 | 3755 | 3755 | 28 | 43 | 11 | 6 | 12 | 95.12186 | 0.2714326 | 0.1239427 | 994.3975 | 0 | 0 | 0 |  | Fe_Cr_Ni_Mo_Ta | Fe28Cr43Ni11Mo6Ta12 | 0.04994159 | -7.5076 | 6.88 | 19.0263 | 303.9842 | 88.84247 | 796.7816 | 195.7891
3756 | 3756 | 3756 | 8 | 3 | 35 | 45 | 9 | 103.8619 | 0.2847275 | 0.1386552 | 1383.208 | 0 | 0 | 0 |  | Fe_Cr_Ni_Mo_Ta | Fe8Cr3Ni35Mo45Ta9 | 0.05080183 | -10.1972 | 7.47 | 25.62401 | 457.5003 | 124.0761 | 491.8099 | 206.1777
3757 | 3757 | 3757 | 10 | 5 | 31 | 39 | 14 | 100.3955 | 0.2886096 | 0.1418657 | 1393.533 | 0 | 0 | 0 |  | Fe_Cr_Ni_Mo_Ta | Fe10Cr5Ni31Mo39Ta14 | 0.05384297 | -11.79635 | 7.313131 | 25.5198 | 481.1597 | 115.6202 | 523.8827 | 273.9631
3758 | 3758 | 3758 | 12 | 8 | 27 | 33 | 19 | 97.08227 | 0.2920177 | 0.1443001 | 1390.469 | 0 | 0 | 0 |  | Fe_Cr_Ni_Mo_Ta | Fe12Cr8Ni27Mo33Ta19 | 0.05667292 | -12.97051 | 7.141414 | 25.33925 | 506.4703 | 100.6278 | 543.2966 | 305.5846
3759 | 3759 | 3759 | 14 | 12 | 24 | 28 | 22 | 94.91945 | 0.2932859 | 0.1454446 | 1375.889 | 0 | 0 | 0 |  | Fe_Cr_Ni_Mo_Ta | Fe14Cr12Ni24Mo28Ta22 | 0.05859042 | -13.2816 | 7.02 | 25.23569 | 519.2391 | 96.61185 | 567.1825 | 317.8152
3760 | 3760 | 3760 | 16 | 17 | 20 | 23 | 24 | 93.42417 | 0.2931548 | 0.1457008 | 1353.016 | 0 | 0 | 0 |  | Fe_Cr_Ni_Mo_Ta | Fe16Cr17Ni20Mo23Ta24 | 0.0601323 | -13.0176 | 6.88 | 25.04616 | 515.0353 | 88.76727 | 575.9332 | 356.1483
3761 | 3761 | 3761 | 18 | 22 | 17 | 18 | 25 | 92.10727 | 0.2924767 | 0.1462689 | 1333.4 | 0 | 0 | 0 |  | Fe_Cr_Ni_Mo_Ta | Fe18Cr22Ni17Mo18Ta25 | 0.06126792 | -12.6364 | 6.79 | 24.3959 | 507.4342 | 86.95496 | 592.1085 | 360.884
3762 | 3762 | 3762 | 20 | 30 | 13 | 13 | 24 | 92.07593 | 0.2882379 | 0.144366 | 1286.302 | 0 | 0 | 0 |  | Fe_Cr_Ni_Mo_Ta | Fe20Cr30Ni13Mo13Ta24 | 0.06128893 | -11.3604 | 6.68 | 23.45442 | 491.5109 | 91.68774 | 637.2172 | 337.2545
3763 | 3763 | 3763 | 20 | 38 | 11 | 9 | 22 | 92.74376 | 0.2827795 | 0.1410513 | 1227.902 | 0 | 0 | 0 |  | Fe_Cr_Ni_Mo_Ta | Fe20Cr38Ni11Mo9Ta22 | 0.06007461 | -10.2556 | 6.62 | 22.01159 | 466.121 | 98.58156 | 638.2836 | 338.1914
3764 | 3764 | 3764 | 20 | 50 | 8 | 6 | 16 | 96.263 | 0.2697963 | 0.1286586 | 1068.414 | 0 | 0 | 0 |  | Fe_Cr_Ni_Mo_Ta | Fe20Cr50Ni8Mo6Ta16 | 0.05445967 | -7.7152 | 6.56 | 20.009 | 364.7683 | 94.70583 | 756.0492 | 272.217
3765 | 3765 | 3765 | 7 | 3 | 25 | 50 | 14 | 105.357 | 0.2849354 | 0.130705 | 1303.136 | 0 | 0 | 0 |  | Fe_Cr_Ni_Mo_Ta | Fe7Cr3Ni25Mo50Ta14 | 0.05042858 | -10.51321 | 7.010101 | 24.93743 | 503.1729 | 122.774 | 456.4534 | 284.1069
3766 | 3766 | 3766 | 8 | 6 | 23 | 42 | 21 | 100.418 | 0.2904451 | 0.1346132 | 1310.514 | 0 | 0 | 0 |  | Fe_Cr_Ni_Mo_Ta | Fe8Cr6Ni23Mo42Ta21 | 0.05404769 | -12.254 | 6.87 | 25.05514 | 514.3173 | 107.1785 | 468.2592 | 299.3915
3767 | 3767 | 3767 | 9 | 9 | 20 | 36 | 26 | 97.24271 | 0.2937989 | 0.1361247 | 1298.227 | 0 | 0 | 0 |  | Fe_Cr_Ni_Mo_Ta | Fe9Cr9Ni20Mo36Ta26 | 0.05638707 | -12.9188 | 6.72 | 25.07489 | 519.0927 | 96.50157 | 517.9167 | 341.9547
3768 | 3768 | 3768 | 11 | 13 | 18 | 29 | 28 | 94.62843 | 0.2953393 | 0.1403063 | 1318.232 | 0 | 0 | 0 |  | Fe_Cr_Ni_Mo_Ta | Fe11Cr13Ni18Mo29Ta28 | 0.05895099 | -13.18763 | 6.666667 | 25.19266 | 530.495 | 92.78292 | 534.4205 | 395.1243
3769 | 3769 | 3769 | 12 | 18 | 16 | 24 | 30 | 93.00201 | 0.2955349 | 0.1414869 | 1307.681 | 0 | 0 | 0 |  | Fe_Cr_Ni_Mo_Ta | Fe12Cr18Ni16Mo24Ta30 | 0.06075294 | -13.032 | 6.58 | 25.09502 | 525.6105 | 87.03619 | 572.899 | 372.7101
3770 | 3770 | 3770 | 14 | 25 | 13 | 18 | 31 | 91.66099 | 0.2941877 | 0.1427046 | 1294.008 | 0 | 0 | 0 |  | Fe_Cr_Ni_Mo_Ta | Fe14Cr25Ni13Mo18Ta31 | 0.06253913 | -12.36859 | 6.485149 | 24.60232 | 528.7468 | 92.37007 | 570.8361 | 373.9557
3771 | 3771 | 3771 | 15 | 32 | 10 | 13 | 30 | 91.39848 | 0.2909391 | 0.1431978 | 1279.128 | 0 | 0 | 0 |  | Fe_Cr_Ni_Mo_Ta | Fe15Cr32Ni10Mo13Ta30 | 0.06334518 | -11.376 | 6.4 | 23.8084 | 518.0931 | 86.25147 | 579.7704 | 404.0141
3772 | 3772 | 3772 | 15 | 42 | 8 | 8 | 26 | 92.60759 | 0.2832447 | 0.141065 | 1233.244 | 0 | 0 | 0 |  | Fe_Cr_Ni_Mo_Ta | Fe15Cr42Ni8Mo8Ta26 | 0.06232087 | -9.989185 | 6.363636 | 22.16798 | 481.8926 | 95.53722 | 593.9052 | 384.8576
3773 | 3773 | 3773 | 15 | 55 | 6 | 5 | 19 | 96.47192 | 0.2691596 | 0.1302876 | 1093.561 | 0 | 0 | 0 |  | Fe_Cr_Ni_Mo_Ta | Fe15Cr55Ni6Mo5Ta19 | 0.05699251 | -7.6184 | 6.35 | 19.93891 | 396.2115 | 94.84206 | 695.5558 | 294.1325
3774 | 3774 | 3774 | 7 | 3 | 17 | 52 | 21 | 104.4321 | 0.2877175 | 0.1200826 | 1159.19 | 0 | 0 | 0 |  | Fe_Cr_Ni_Mo_Ta | Fe7Cr3Ni17Mo52Ta21 | 0.04922819 | -10.3964 | 6.61 | 23.82834 | 512.462 | 98.99139 | 428.0957 | 323.8825
3775 | 3775 | 3775 | 7 | 6 | 16 | 43 | 28 | 99.40457 | 0.2934302 | 0.1246487 | 1177.17 | 0 | 0 | 0 |  | Fe_Cr_Ni_Mo_Ta | Fe7Cr6Ni16Mo43Ta28 | 0.05264462 | -11.7936 | 6.5 | 24.14456 | 510.4128 | 94.08405 | 502.3859 | 388.556
3776 | 3776 | 3776 | 7 | 9 | 15 | 36 | 33 | 95.83131 | 0.2973203 | 0.1278278 | 1184.797 | 0 | 0 | 0 |  | Fe_Cr_Ni_Mo_Ta | Fe7Cr9Ni15Mo36Ta33 | 0.05520214 | -12.5364 | 6.41 | 24.21962 | 511.0787 | 86.03658 | 503.8177 | 401.7453
3777 | 3777 | 3777 | 8 | 14 | 13 | 30 | 36 | 93.60351 | 0.2985024 | 0.12973 | 1181.791 | 0 | 0 | 0 |  | Fe_Cr_Ni_Mo_Ta | Fe8Cr14Ni13Mo30Ta36 | 0.05784522 | -12.40035 | 6.316832 | 24.68545 | 518.0294 | 88.69536 | 496.8341 | 392.9296
3778 | 3778 | 3778 | 9 | 19 | 11 | 24 | 38 | 91.68239 | 0.2991624 | 0.1327285 | 1193.721 | 0 | 0 | 0 |  | Fe_Cr_Ni_Mo_Ta | Fe9Cr19Ni11Mo24Ta38 | 0.06028685 | -12.14704 | 6.237624 | 24.71998 | 519.8529 | 84.98549 | 537.7908 | 412.788
3779 | 3779 | 3779 | 10 | 25 | 9 | 18 | 38 | 90.44849 | 0.2981141 | 0.1368924 | 1221.781 | 0 | 0 | 0 |  | Fe_Cr_Ni_Mo_Ta | Fe10Cr25Ni9Mo18Ta38 | 0.0626164 | -11.6748 | 6.18 | 24.48755 | 532.9877 | 89.90565 | 535.2535 | 447.8862
3780 | 3780 | 3780 | 11 | 33 | 7 | 12 | 37 | 89.80942 | 0.2951255 | 0.1399756 | 1235.717 | 0 | 0 | 0 |  | Fe_Cr_Ni_Mo_Ta | Fe11Cr33Ni7Mo12Ta37 | 0.06456947 | -10.9476 | 6.13 | 23.63282 | 540.7616 | 96.89162 | 597.3942 | 429.9673
3781 | 3781 | 3781 | 12 | 44 | 5 | 7 | 32 | 91.30425 | 0.2866569 | 0.1405065 | 1225.958 | 0 | 0 | 0 |  | Fe_Cr_Ni_Mo_Ta | Fe12Cr44Ni5Mo7Ta32 | 0.06460254 | -9.5908 | 6.12 | 22.15829 | 518.4329 | 107.5382 | 590.1132 | 403.1798
3782 | 3782 | 3782 | 12 | 57 | 4 | 4 | 23 | 95.54522 | 0.2715348 | 0.1330507 | 1128.299 | 0 | 0 | 0 |  | Fe_Cr_Ni_Mo_Ta | Fe12Cr57Ni4Mo4Ta23 | 0.05999504 | -7.6116 | 6.17 | 19.89975 | 436.466 | 99.59335 | 678.8828 | 356.6095
3783 | 3783 | 3783 | 5 | 6 | 10 | 42 | 37 | 97.11435 | 0.2981527 | 0.1108843 | 987.0318 | 0 | 0 | 0 |  | Fe_Cr_Ni_Mo_Ta | Fe5Cr6Ni10Mo42Ta37 | 0.04950417 | -10.6956 | 6.13 | 22.67399 | 478.5582 | 90.80904 | 470.0189 | 406.3965
3784 | 3784 | 3784 | 5 | 9 | 10 | 35 | 41 | 93.86364 | 0.3015278 | 0.1159426 | 1022.484 | 0 | 0 | 0 |  | Fe_Cr_Ni_Mo_Ta | Fe5Cr9Ni10Mo35Ta41 | 0.05253507 | -11.3192 | 6.09 | 23.07466 | 487.667 | 83.00414 | 494.3804 | 439.373
3785 | 3785 | 3785 | 6 | 13 | 9 | 28 | 44 | 91.07596 | 0.303825 | 0.1211994 | 1059.525 | 0 | 0 | 0 |  | Fe_Cr_Ni_Mo_Ta | Fe6Cr13Ni9Mo28Ta44 | 0.05590716 | -11.4852 | 6.04 | 23.44867 | 496.8506 | 89.28377 | 487.0455 | 429.3353
3786 | 3786 | 3786 | 7 | 18 | 8 | 22 | 45 | 89.336 | 0.3041719 | 0.1266805 | 1104.012 | 0 | 0 | 0 |  | Fe_Cr_Ni_Mo_Ta | Fe7Cr18Ni8Mo22Ta45 | 0.0591811 | -11.4284 | 6.01 | 23.71729 | 516.8752 | 99.49388 | 516.1721 | 459.9897
3787 | 3787 | 3787 | 8 | 25 | 6 | 16 | 45 | 88.26212 | 0.3027379 | 0.1312787 | 1138.674 | 0 | 0 | 0 |  | Fe_Cr_Ni_Mo_Ta | Fe8Cr25Ni6Mo16Ta45 | 0.06230374 | -10.7916 | 5.95 | 23.71835 | 537.7303 | 108.0088 | 523.2327 | 465.3263
3788 | 3788 | 3788 | 9 | 32 | 5 | 11 | 43 | 87.97837 | 0.2996852 | 0.1363363 | 1182.861 | 0 | 0 | 0 |  | Fe_Cr_Ni_Mo_Ta | Fe9Cr32Ni5Mo11Ta43 | 0.06475616 | -10.4472 | 5.95 | 23.18965 | 543.2264 | 117.7966 | 490.7845 | 440.0974
3789 | 3789 | 3789 | 11 | 43 | 3 | 6 | 38 | 89.28497 | 0.2917721 | 0.1393937 | 1205.395 | 0 | 0 | 0 |  | Fe_Cr_Ni_Mo_Ta | Fe11Cr43Ni3Mo6Ta38 | 0.06608207 | -9.353593 | 5.960396 | 21.8953 | 530.0566 | 116.3943 | 553.0541 | 442.3287
3790 | 3790 | 3790 | 3 | 9 | 6 | 32 | 50 | 90.93588 | 0.3068864 | 0.1025677 | 841.5969 | 0 | 0 | 0 |  | Fe_Cr_Ni_Mo_Ta | Fe3Cr9Ni6Mo32Ta50 | 0.04889828 | -9.6308 | 5.8 | 21.62845 | 457.1405 | 93.70237 | 483.8014 | 467.4938
3791 | 3791 | 3791 | 4 | 13 | 6 | 25 | 52 | 88.36851 | 0.3088561 | 0.1112797 | 921.0492 | 0 | 0 | 0 |  | Fe_Cr_Ni_Mo_Ta | Fe4Cr13Ni6Mo25Ta52 | 0.05346808 | -10.1184 | 5.8 | 22.20338 | 481.3555 | 107.123 | 457.3198 | 522.5825
3792 | 3792 | 3792 | 5 | 18 | 5 | 19 | 53 | 86.65041 | 0.3093264 | 0.1178158 | 978.1294 | 0 | 0 | 0 |  | Fe_Cr_Ni_Mo_Ta | Fe5Cr18Ni5Mo19Ta53 | 0.05735153 | -9.9992 | 5.77 | 22.53886 | 501.0268 | 104.1508 | 507.196 | 501.9337
3793 | 3793 | 3793 | 6 | 23 | 4 | 13 | 53 | 85.08958 | 0.309402 | 0.1255749 | 1048.525 | 0 | 0 | 0 |  | Fe_Cr_Ni_Mo_Ta | Fe6Cr23Ni4Mo13Ta53 | 0.06093402 | -9.895317 | 5.747475 | 22.2919 | 521.7217 | 129.8909 | 503.9481 | 512.9688
3794 | 3794 | 3794 | 8 | 30 | 4 | 8 | 50 | 84.83895 | 0.3061694 | 0.1339579 | 1131.641 | 0 | 0 | 0 |  | Fe_Cr_Ni_Mo_Ta | Fe8Cr30Ni4Mo8Ta50 | 0.06490123 | -10.3184 | 5.82 | 21.82109 | 545.6468 | 131.0795 | 468.4744 | 471.3901
3795 | 3795 | 3795 | 3 | 33 | 47 | 12 | 5 | 95.81374 | 0.276434 | 0.1200478 | 959.8517 | 0 | 0 | 0 |  | Fe_Cr_Ni_Mo_Ta | Fe3Cr33Ni47Mo12Ta5 | 0.04135924 | -9.5012 | 7.89 | 21.33049 | 263.7471 | 61.95138 | 697.0689 | 127.322
3796 | 3796 | 3796 | 5 | 39 | 40 | 11 | 5 | 97.43203 | 0.2710886 | 0.1148389 | 903.3635 | 0 | 0 | 0 |  | Fe_Cr_Ni_Mo_Ta | Fe5Cr39Ni40Mo11Ta5 | 0.04075569 | -9.008 | 7.65 | 21.27816 | 269.1526 | 57.00289 | 740.506 | 149.0902
3797 | 3797 | 3797 | 7 | 44 | 34 | 10 | 4 | 99.18254 | 0.265278 | 0.1060311 | 804.0868 | 0 | 0 | 0 |  | Fe_Cr_Ni_Mo_Ta | Fe7Cr44Ni34Mo10Ta4 | 0.03826039 | -7.987756 | 7.474747 | 20.96586 | 259.6692 | 49.91861 | 795.5513 | 156.0909
3798 | 3798 | 3798 | 11 | 49 | 27 | 9 | 4 | 100.3464 | 0.2607234 | 0.1015991 | 754.8154 | 0 | 0 | 0 |  | Fe_Cr_Ni_Mo_Ta | Fe11Cr49Ni27Mo9Ta4 | 0.03741617 | -7.0548 | 7.26 | 20.41176 | 246.02 | 49.92519 | 849.7684 | 143.571
3799 | 3799 | 3799 | 14 | 53 | 22 | 7 | 3 | 101.2422 | 0.2557362 | 0.09090522 | 633.1507 | 0 | 0 | 0 |  | Fe_Cr_Ni_Mo_Ta | Fe14Cr53Ni22Mo7Ta3 | 0.03350859 | -5.940618 | 7.141414 | 18.80145 | 211.175 | 50.5138 | 862.6152 | 147.7304
3800 | 3800 | 3800 | 3 | 21 | 51 | 19 | 6 | 95.65588 | 0.2837203 | 0.1347701 | 1170.298 | 0 | 0 | 0 |  | Fe_Cr_Ni_Mo_Ta | Fe3Cr21Ni51Mo19Ta6 | 0.04620097 | -10.1436 | 8.04 | 23.4 | 267.8492 | 81.2634 | 654.7982 | 107.1569
3801 | 3801 | 3801 | 5 | 27 | 44 | 17 | 7 | 96.37195 | 0.280019 | 0.1315106 | 1128.486 | 0 | 0 | 0 |  | Fe_Cr_Ni_Mo_Ta | Fe5Cr27Ni44Mo17Ta7 | 0.04683333 | -10.2688 | 7.79 | 23.45208 | 303.408 | 75.51995 | 713.0226 | 136.0906
3802 | 3802 | 3802 | 7 | 32 | 38 | 16 | 8 | 97.15619 | 0.2769021 | 0.1300407 | 1112.754 | 0 | 0 | 0 |  | Fe_Cr_Ni_Mo_Ta | Fe7Cr32Ni38Mo16Ta8 | 0.04764929 | -10.13077 | 7.564356 | 23.56394 | 329.9077 | 74.43011 | 748.501 | 142.6777
3803 | 3803 | 3803 | 10 | 36 | 32 | 14 | 8 | 97.65935 | 0.2736157 | 0.1253804 | 1050.1 | 0 | 0 | 0 |  | Fe_Cr_Ni_Mo_Ta | Fe10Cr36Ni32Mo14Ta8 | 0.04713626 | -9.472 | 7.4 | 23.14822 | 329.0771 | 75.21754 | 787.1624 | 171.8835
3804 | 3804 | 3804 | 14 | 40 | 26 | 11 | 9 | 97.18282 | 0.2716947 | 0.1233088 | 1012.483 | 0 | 0 | 0 |  | Fe_Cr_Ni_Mo_Ta | Fe14Cr40Ni26Mo11Ta9 | 0.04744149 | -9.0276 | 7.23 | 21.92236 | 320.6222 | 70.71969 | 808.1722 | 171.3342
3805 | 3805 | 3805 | 18 | 44 | 21 | 9 | 8 | 97.80203 | 0.2675525 | 0.1165034 | 923.4897 | 0 | 0 | 0 |  | Fe_Cr_Ni_Mo_Ta | Fe18Cr44Ni21Mo9Ta8 | 0.04510489 | -7.8076 | 7.12 | 20.75452 | 288.0919 | 65.11755 | 840.3471 | 156.5163
3806 | 3806 | 3806 | 23 | 46 | 16 | 7 | 7 | 97.97256 | 0.2644568 | 0.1092386 | 829.9929 | 0 | 0 | 0 |  | Fe_Cr_Ni_Mo_Ta | Fe23Cr46Ni16Mo7Ta7 | 0.04255082 | -6.617284 | 7.040404 | 19.22751 | 244.3664 | 66.63244 | 846.7338 | 163.9995
3807 | 3807 | 3807 | 3 | 12 | 52 | 29 | 4 | 98.99821 | 0.2841697 | 0.1381999 | 1273.372 | 0 | 0 | 0 |  | Fe_Cr_Ni_Mo_Ta | Fe3Cr12Ni52Mo29Ta4 | 0.04662543 | -9.0296 | 8.1 | 25.16426 | 279.3413 | 113.2398 | 561.9336 | 70.91257
3808 | 3808 | 3808 | 4 | 16 | 46 | 27 | 8 | 98.06698 | 0.2846389 | 0.1422581 | 1322.176 | 0 | 0 | 0 |  | Fe_Cr_Ni_Mo_Ta | Fe4Cr16Ni46Mo27Ta8 | 0.05024893 | -10.83109 | 7.821782 | 25.25238 | 334.4935 | 105.6875 | 616.2555 | 137.1698
3809 | 3809 | 3809 | 6 | 21 | 39 | 24 | 10 | 97.7955 | 0.2829578 | 0.1401324 | 1285.466 | 0 | 0 | 0 |  | Fe_Cr_Ni_Mo_Ta | Fe6Cr21Ni39Mo24Ta10 | 0.05179145 | -11.2188 | 7.58 | 25.40394 | 377.476 | 91.37804 | 668.8492 | 183.5276
3810 | 3810 | 3810 | 9 | 25 | 34 | 21 | 12 | 96.87546 | 0.282396 | 0.1399872 | 1268.888 | 0 | 0 | 0 |  | Fe_Cr_Ni_Mo_Ta | Fe9Cr25Ni34Mo21Ta12 | 0.05311184 | -11.36163 | 7.405941 | 25.04422 | 403.5117 | 86.69542 | 689.2197 | 214.8727
3811 | 3811 | 3811 | 13 | 28 | 29 | 17 | 13 | 95.67413 | 0.281863 | 0.1383193 | 1225.611 | 0 | 0 | 0 |  | Fe_Cr_Ni_Mo_Ta | Fe13Cr28Ni29Mo17Ta13 | 0.05369682 | -11.1264 | 7.29 | 24.17354 | 411.6846 | 81.10717 | 715.5971 | 211.0837
3812 | 3812 | 3812 | 17 | 31 | 24 | 14 | 14 | 94.87012 | 0.2810071 | 0.1372287 | 1195.861 | 0 | 0 | 0 |  | Fe_Cr_Ni_Mo_Ta | Fe17Cr31Ni24Mo14Ta14 | 0.05423205 | -10.6844 | 7.16 | 23.31073 | 409.9691 | 79.43459 | 715.7698 | 212.0251
3813 | 3813 | 3813 | 23 | 34 | 19 | 11 | 13 | 94.58175 | 0.2783603 | 0.1327333 | 1121.76 | 0 | 0 | 0 |  | Fe_Cr_Ni_Mo_Ta | Fe23Cr34Ni19Mo11Ta13 | 0.05271546 | -9.4416 | 7.09 | 22.02272 | 374.7961 | 70.12232 | 745.5226 | 217.9244
3814 | 3814 | 3814 | 29 | 36 | 15 | 8 | 12 | 93.95004 | 0.2764589 | 0.1280564 | 1045.142 | 0 | 0 | 0 |  | Fe_Cr_Ni_Mo_Ta | Fe29Cr36Ni15Mo8Ta12 | 0.05076498 | -8.3768 | 7.06 | 20.18192 | 335.2638 | 86.9128 | 769.8441 | 194.8994
3815 | 3815 | 3815 | 36 | 37 | 12 | 6 | 9 | 94.05712 | 0.273032 | 0.1173913 | 903.7018 | 0 | 0 | 0 |  | Fe_Cr_Ni_Mo_Ta | Fe36Cr37Ni12Mo6Ta9 | 0.04566001 | -6.7332 | 7.11 | 18.20879 | 273.8301 | 90.41467 | 795.6644 | 190.3167
3816 | 3816 | 3816 | 3 | 10 | 43 | 38 | 6 | 102.9107 | 0.2821321 | 0.1397632 | 1361.277 | 0 | 0 | 0 |  | Fe_Cr_Ni_Mo_Ta | Fe3Cr10Ni43Mo38Ta6 | 0.04941925 | -9.7104 | 7.72 | 26.39299 | 378.4118 | 128.8758 | 539.2325 | 133.5401
3817 | 3817 | 3817 | 4 | 13 | 38 | 34 | 10 | 100.933 | 0.2839438 | 0.1412739 | 1363.07 | 0 | 0 | 0 |  | Fe_Cr_Ni_Mo_Ta | Fe4Cr13Ni38Mo34Ta10 | 0.05223849 | -11.16621 | 7.515152 | 26.35067 | 425.316 | 118.3335 | 592.0178 | 213.271
3818 | 3818 | 3818 | 7 | 16 | 33 | 29 | 14 | 98.2987 | 0.2862226 | 0.142908 | 1356.148 | 0 | 0 | 0 |  | Fe_Cr_Ni_Mo_Ta | Fe7Cr16Ni33Mo29Ta14 | 0.05492995 | -12.17876 | 7.333333 | 26.02691 | 462.8362 | 95.02056 | 586.3096 | 272.4661
3819 | 3819 | 3819 | 10 | 19 | 29 | 25 | 17 | 96.31364 | 0.2875904 | 0.1443043 | 1350.316 | 0 | 0 | 0 |  | Fe_Cr_Ni_Mo_Ta | Fe10Cr19Ni29Mo25Ta17 | 0.05680913 | -12.574 | 7.19 | 25.6084 | 487.6133 | 98.92916 | 597.1805 | 274.2079
3820 | 3820 | 3820 | 15 | 21 | 25 | 20 | 19 | 93.94074 | 0.2892071 | 0.1456709 | 1335.269 | 0 | 0 | 0 |  | Fe_Cr_Ni_Mo_Ta | Fe15Cr21Ni25Mo20Ta19 | 0.05831274 | -12.6332 | 7.11 | 24.68583 | 488.0148 | 90.15841 | 637.494 | 296.3931
3821 | 3821 | 3821 | 20 | 24 | 21 | 16 | 19 | 92.83106 | 0.2883117 | 0.1447767 | 1298.489 | 0 | 0 | 0 |  | Fe_Cr_Ni_Mo_Ta | Fe20Cr24Ni21Mo16Ta19 | 0.05850109 | -11.9292 | 7.05 | 23.81176 | 480.1213 | 84.35452 | 657.9431 | 281.2563
3822 | 3822 | 3822 | 26 | 26 | 17 | 12 | 18 | 91.74424 | 0.2871793 | 0.142534 | 1242.669 | 0 | 0 | 0 |  | Fe_Cr_Ni_Mo_Ta | Fe26Cr26Ni17Mo12Ta18 | 0.05789326 | -11.00133 | 7.030303 | 22.44471 | 444.002 | 91.42709 | 662.2537 | 287.0001
3823 | 3823 | 3823 | 34 | 28 | 13 | 9 | 17 | 90.91225 | 0.2857074 | 0.140518 | 1193.995 | 0 | 0 | 0 |  | Fe_Cr_Ni_Mo_Ta | Fe34Cr28Ni13Mo9Ta17 | 0.05650852 | -9.799431 | 7.019802 | 20.81988 | 393.8328 | 95.51835 | 672.2633 | 279.9427
3824 | 3824 | 3824 | 43 | 28 | 11 | 6 | 12 | 90.60206 | 0.2822159 | 0.1287145 | 1022.891 | 0 | 0 | 0 |  | Fe_Cr_Ni_Mo_Ta | Fe43Cr28Ni11Mo6Ta12 | 0.05042159 | -7.8256 | 7.18 | 18.24144 | 317.825 | 104.6202 | 735.0898 | 238.1393
3825 | 3825 | 3825 | 3 | 8 | 35 | 45 | 9 | 105.2299 | 0.2818823 | 0.1366968 | 1363.833 | 0 | 0 | 0 |  | Fe_Cr_Ni_Mo_Ta | Fe3Cr8Ni35Mo45Ta9 | 0.05046623 | -10.2232 | 7.37 | 26.34843 | 460.3153 | 130.5662 | 480.3378 | 180.4127
3826 | 3826 | 3826 | 5 | 10 | 31 | 39 | 14 | 101.7564 | 0.2857344 | 0.1392057 | 1365.385 | 0 | 0 | 0 |  | Fe_Cr_Ni_Mo_Ta | Fe5Cr10Ni31Mo39Ta14 | 0.05351035 | -11.72493 | 7.212121 | 26.20818 | 483.6053 | 128.0356 | 516.7778 | 271.779
3827 | 3827 | 3827 | 8 | 12 | 27 | 33 | 19 | 98.15649 | 0.289709 | 0.1418765 | 1364.913 | 0 | 0 | 0 |  | Fe_Cr_Ni_Mo_Ta | Fe8Cr12Ni27Mo33Ta19 | 0.05641268 | -12.83502 | 7.060606 | 25.85188 | 511.9556 | 100.4818 | 542.4645 | 318.5112
3828 | 3828 | 3828 | 12 | 14 | 24 | 28 | 22 | 95.44998 | 0.2921275 | 0.1444546 | 1366.529 | 0 | 0 | 0 |  | Fe_Cr_Ni_Mo_Ta | Fe12Cr14Ni24Mo28Ta22 | 0.05846707 | -13.192 | 6.98 | 25.46841 | 517.0853 | 95.28958 | 587.3897 | 346.2577
3829 | 3829 | 3829 | 17 | 16 | 20 | 23 | 24 | 93.1585 | 0.2937441 | 0.1461958 | 1357.528 | 0 | 0 | 0 |  | Fe_Cr_Ni_Mo_Ta | Fe17Cr16Ni20Mo23Ta24 | 0.06019097 | -13.0728 | 6.9 | 24.94073 | 518.2695 | 90.89417 | 545.1786 | 336.7481
3830 | 3830 | 3830 | 22 | 18 | 17 | 18 | 25 | 91.03664 | 0.2948911 | 0.1481979 | 1350.083 | 0 | 0 | 0 |  | Fe_Cr_Ni_Mo_Ta | Fe22Cr18Ni17Mo18Ta25 | 0.0614876 | -12.878 | 6.87 | 24.01583 | 509.1825 | 94.73377 | 569.0557 | 346.778
3831 | 3831 | 3831 | 30 | 20 | 13 | 13 | 24 | 89.34604 | 0.294511 | 0.1489539 | 1323.493 | 0 | 0 | 0 |  | Fe_Cr_Ni_Mo_Ta | Fe30Cr20Ni13Mo13Ta24 | 0.06178378 | -11.9724 | 6.88 | 22.63868 | 481.2182 | 95.40638 | 597.3054 | 350.3359
3832 | 3832 | 3832 | 38 | 20 | 11 | 9 | 22 | 87.71226 | 0.2945346 | 0.1487387 | 1285.441 | 0 | 0 | 0 |  | Fe_Cr_Ni_Mo_Ta | Fe38Cr20Ni11Mo9Ta22 | 0.06087044 | -11.2564 | 6.98 | 20.73138 | 442.8854 | 102.0048 | 558.0589 | 343.279
3833 | 3833 | 3833 | 50 | 20 | 8 | 6 | 16 | 87.46305 | 0.2907194 | 0.1397466 | 1142.847 | 0 | 0 | 0 |  | Fe_Cr_Ni_Mo_Ta | Fe50Cr20Ni8Mo6Ta16 | 0.05553904 | -8.9152 | 7.16 | 18.33467 | 361.0485 | 114.2825 | 587.6368 | 301.5795
3834 | 3834 | 3834 | 3 | 7 | 25 | 50 | 14 | 106.4136 | 0.2827687 | 0.1278925 | 1269.199 | 0 | 0 | 0 |  | Fe_Cr_Ni_Mo_Ta | Fe3Cr7Ni25Mo50Ta14 | 0.05010418 | -10.37119 | 6.929293 | 25.60203 | 512.2361 | 129.8311 | 459.822 | 258.6561
3835 | 3835 | 3835 | 6 | 8 | 23 | 42 | 21 | 100.9324 | 0.2893667 | 0.1334439 | 1297.605 | 0 | 0 | 0 |  | Fe_Cr_Ni_Mo_Ta | Fe6Cr8Ni23Mo42Ta21 | 0.05389347 | -12.1444 | 6.83 | 25.35744 | 522.7258 | 100.5201 | 519.4048 | 323.5323
3836 | 3836 | 3836 | 9 | 9 | 20 | 36 | 26 | 97.24271 | 0.2937989 | 0.1361247 | 1298.227 | 0 | 0 | 0 |  | Fe_Cr_Ni_Mo_Ta | Fe9Cr9Ni20Mo36Ta26 | 0.05638707 | -12.9188 | 6.72 | 25.07489 | 523.9123 | 92.72044 | 498.8403 | 368.0576
3837 | 3837 | 3837 | 13 | 11 | 18 | 29 | 28 | 94.11323 | 0.2964578 | 0.1408776 | 1322.048 | 0 | 0 | 0 |  | Fe_Cr_Ni_Mo_Ta | Fe13Cr11Ni18Mo29Ta28 | 0.05909251 | -13.34435 | 6.707071 | 24.93743 | 524.9587 | 96.08456 | 501.9308 | 367.6613
3838 | 3838 | 3838 | 18 | 12 | 16 | 24 | 30 | 91.46611 | 0.2989221 | 0.1448432 | 1340.208 | 0 | 0 | 0 |  | Fe_Cr_Ni_Mo_Ta | Fe18Cr12Ni16Mo24Ta30 | 0.06114941 | -13.5312 | 6.7 | 24.4041 | 514.3124 | 96.28767 | 549.5281 | 389.5189
3839 | 3839 | 3839 | 25 | 14 | 13 | 18 | 31 | 88.83988 | 0.3005344 | 0.1491639 | 1355.354 | 0 | 0 | 0 |  | Fe_Cr_Ni_Mo_Ta | Fe25Cr14Ni13Mo18Ta31 | 0.06319771 | -13.3132 | 6.70297 | 23.50396 | 506.7955 | 87.22896 | 514.3139 | 371.581
3840 | 3840 | 3840 | 32 | 15 | 10 | 13 | 30 | 86.9213 | 0.3011861 | 0.151884 | 1353.829 | 0 | 0 | 0 |  | Fe_Cr_Ni_Mo_Ta | Fe32Cr15Ni10Mo13Ta30 | 0.06428418 | -12.8448 | 6.74 | 22.30045 | 489.1233 | 101.0189 | 525.2046 | 412.4706
3841 | 3841 | 3841 | 42 | 15 | 8 | 8 | 26 | 85.16357 | 0.3006398 | 0.153044 | 1323.782 | 0 | 0 | 0 |  | Fe_Cr_Ni_Mo_Ta | Fe42Cr15Ni8Mo8Ta26 | 0.06361375 | -12.01673 | 6.909091 | 20.14993 | 447.727 | 109.0795 | 506.7667 | 407.1416
3842 | 3842 | 3842 | 55 | 15 | 6 | 5 | 19 | 84.9333 | 0.2966314 | 0.1461493 | 1203.923 | 0 | 0 | 0 |  | Fe_Cr_Ni_Mo_Ta | Fe55Cr15Ni6Mo5Ta19 | 0.05851333 | -9.7304 | 7.15 | 17.63973 | 373.4089 | 114.0405 | 524.7811 | 347.6369
3843 | 3843 | 3843 | 3 | 7 | 17 | 52 | 21 | 105.4348 | 0.2856681 | 0.1172588 | 1125.491 | 0 | 0 | 0 |  | Fe_Cr_Ni_Mo_Ta | Fe3Cr7Ni17Mo52Ta21 | 0.04885466 | -10.0972 | 6.53 | 24.55097 | 509.6868 | 109.6408 | 465.4113 | 330.1765
3844 | 3844 | 3844 | 6 | 7 | 16 | 43 | 28 | 99.65138 | 0.2929144 | 0.1239549 | 1169.261 | 0 | 0 | 0 |  | Fe_Cr_Ni_Mo_Ta | Fe6Cr7Ni16Mo43Ta28 | 0.0525555 | -11.7016 | 6.48 | 24.31029 | 512.7508 | 97.75688 | 497.0689 | 370.4022
3845 | 3845 | 3845 | 9 | 7 | 15 | 36 | 33 | 95.34247 | 0.2983599 | 0.1291891 | 1199.701 | 0 | 0 | 0 |  | Fe_Cr_Ni_Mo_Ta | Fe9Cr7Ni15Mo36Ta33 | 0.05537365 | -12.7452 | 6.45 | 23.91046 | 513.7231 | 92.6978 | 493.5981 | 372.0795
3846 | 3846 | 3846 | 14 | 8 | 13 | 30 | 36 | 92.15001 | 0.3016469 | 0.1343749 | 1232.593 | 0 | 0 | 0 |  | Fe_Cr_Ni_Mo_Ta | Fe14Cr8Ni13Mo30Ta36 | 0.05832232 | -13.06617 | 6.435644 | 23.86036 | 511.4585 | 85.7765 | 487.2416 | 424.9813
3847 | 3847 | 3847 | 19 | 9 | 11 | 24 | 38 | 89.25104 | 0.3045115 | 0.1397647 | 1266.782 | 0 | 0 | 0 |  | Fe_Cr_Ni_Mo_Ta | Fe19Cr9Ni11Mo24Ta38 | 0.0610306 | -13.31164 | 6.435644 | 23.47725 | 517.4097 | 94.99768 | 530.2322 | 436.745
3848 | 3848 | 3848 | 25 | 10 | 9 | 18 | 38 | 86.72086 | 0.3064623 | 0.1459344 | 1308.202 | 0 | 0 | 0 |  | Fe_Cr_Ni_Mo_Ta | Fe25Cr10Ni9Mo18Ta38 | 0.06364795 | -13.4448 | 6.48 | 22.81644 | 503.9317 | 98.18707 | 496.8824 | 424.9219
3849 | 3849 | 3849 | 33 | 11 | 7 | 12 | 37 | 84.22978 | 0.3078789 | 0.1523656 | 1346.205 | 0 | 0 | 0 |  | Fe_Cr_Ni_Mo_Ta | Fe33Cr11Ni7Mo12Ta37 | 0.06592122 | -13.4556 | 6.57 | 21.50791 | 492.5297 | 108.3702 | 503.3329 | 436.954
3850 | 3850 | 3850 | 44 | 12 | 5 | 7 | 32 | 82.84188 | 0.3064217 | 0.1567134 | 1357.995 | 0 | 0 | 0 |  | Fe_Cr_Ni_Mo_Ta | Fe44Cr12Ni5Mo7Ta32 | 0.06626341 | -12.7268 | 6.76 | 19.63135 | 464.2794 | 109.198 | 482.2149 | 438.4406
3851 | 3851 | 3851 | 57 | 12 | 4 | 4 | 23 | 82.8586 | 0.3017503 | 0.1523703 | 1268.075 | 0 | 0 | 0 |  | Fe_Cr_Ni_Mo_Ta | Fe57Cr12Ni4Mo4Ta23 | 0.06183888 | -10.7076 | 7.07 | 17.16828 | 398.4112 | 130.2207 | 483.4419 | 394.6614
3852 | 3852 | 3852 | 6 | 5 | 10 | 42 | 37 | 96.87842 | 0.2986464 | 0.1117055 | 996.3379 | 0 | 0 | 0 |  | Fe_Cr_Ni_Mo_Ta | Fe6Cr5Ni10Mo42Ta37 | 0.04960969 | -10.8276 | 6.15 | 22.48911 | 474.5968 | 85.44857 | 461.0638 | 392.1487
3853 | 3853 | 3853 | 9 | 5 | 10 | 35 | 41 | 92.92393 | 0.3035279 | 0.1190709 | 1056.77 | 0 | 0 | 0 |  | Fe_Cr_Ni_Mo_Ta | Fe9Cr5Ni10Mo35Ta41 | 0.05293087 | -11.876 | 6.17 | 22.39554 | 486.3641 | 84.44908 | 497.0671 | 447.6292
3854 | 3854 | 3854 | 13 | 6 | 9 | 28 | 44 | 89.43034 | 0.3073913 | 0.1263947 | 1114.298 | 0 | 0 | 0 |  | Fe_Cr_Ni_Mo_Ta | Fe13Cr6Ni9Mo28Ta44 | 0.05654746 | -12.5016 | 6.18 | 22.38102 | 493.423 | 96.3605 | 515.2347 | 469.1073
3855 | 3855 | 3855 | 18 | 7 | 8 | 22 | 45 | 86.72767 | 0.3099203 | 0.1343545 | 1181.683 | 0 | 0 | 0 |  | Fe_Cr_Ni_Mo_Ta | Fe18Cr7Ni8Mo22Ta45 | 0.06009909 | -13.03 | 6.23 | 22.22071 | 497.8707 | 101.4282 | 498.4616 | 448.7898
3856 | 3856 | 3856 | 25 | 8 | 6 | 16 | 45 | 84.17462 | 0.3119129 | 0.1424135 | 1246.001 | 0 | 0 | 0 |  | Fe_Cr_Ni_Mo_Ta | Fe25Cr8Ni6Mo16Ta45 | 0.06358385 | -13.2532 | 6.29 | 21.69309 | 503.5379 | 111.4701 | 468.6979 | 440.0594
3857 | 3857 | 3857 | 32 | 9 | 5 | 11 | 43 | 82.32209 | 0.3126033 | 0.1502902 | 1309.812 | 0 | 0 | 0 |  | Fe_Cr_Ni_Mo_Ta | Fe32Cr9Ni5Mo11Ta43 | 0.06629933 | -13.5844 | 6.41 | 20.78918 | 509.9848 | 124.8293 | 472.6788 | 485.2888
3858 | 3858 | 3858 | 43 | 11 | 3 | 6 | 38 | 81.15457 | 0.3107477 | 0.157469 | 1360.113 | 0 | 0 | 0 |  | Fe_Cr_Ni_Mo_Ta | Fe43Cr11Ni3Mo6Ta38 | 0.06787106 | -13.13048 | 6.594059 | 19.20077 | 480.0775 | 122.45 | 427.1798 | 445.5589
3859 | 3859 | 3859 | 9 | 3 | 6 | 32 | 50 | 89.5796 | 0.3097882 | 0.1079782 | 899.3439 | 0 | 0 | 0 |  | Fe_Cr_Ni_Mo_Ta | Fe9Cr3Ni6Mo32Ta50 | 0.04958706 | -10.6724 | 5.92 | 20.51219 | 456.1241 | 92.88766 | 510.7352 | 479.8039
3860 | 3860 | 3860 | 13 | 4 | 6 | 25 | 52 | 86.32288 | 0.3133116 | 0.1186961 | 997.9066 | 0 | 0 | 0 |  | Fe_Cr_Ni_Mo_Ta | Fe13Cr4Ni6Mo25Ta52 | 0.05438998 | -11.688 | 5.98 | 20.721 | 464.7342 | 95.94501 | 455.2205 | 494.1794
3861 | 3861 | 3861 | 18 | 5 | 5 | 19 | 53 | 83.67134 | 0.3159229 | 0.1277931 | 1078.063 | 0 | 0 | 0 |  | Fe_Cr_Ni_Mo_Ta | Fe18Cr5Ni5Mo19Ta53 | 0.05855556 | -12.2716 | 6.03 | 20.63274 | 501.4464 | 113.3706 | 453.5598 | 505.2645
3862 | 3862 | 3862 | 23 | 6 | 4 | 13 | 53 | 81.11401 | 0.3183562 | 0.1369462 | 1155.24 | 0 | 0 | 0 |  | Fe_Cr_Ni_Mo_Ta | Fe23Cr6Ni4Mo13Ta53 | 0.0623774 | -12.87869 | 6.090909 | 20.02957 | 513.8831 | 139.2083 | 440.1863 | 510.676
3863 | 3863 | 3863 | 30 | 8 | 4 | 8 | 50 | 79.59129 | 0.318208 | 0.1481058 | 1259.34 | 0 | 0 | 0 |  | Fe_Cr_Ni_Mo_Ta | Fe30Cr8Ni4Mo8Ta50 | 0.06649286 | -13.8032 | 6.26 | 19.32977 | 512.2599 | 131.8492 | 407.2128 | 479.4944
3864 | 3864 | 3864 | 33 | 5 | 47 | 12 | 3 | 87.60427 | 0.2949703 | 0.1122168 | 820.6043 | 1 | 0 | 0 |  | Fe_Cr_Ni_Mo_Ta | Fe33Cr5Ni47Mo12Ta3 | 0.03827572 | -6.2044 | 8.51 | 18.96602 | 242.6777 | 69.40874 | 627.262 | 119.8943
3865 | 3865 | 3865 | 39 | 5 | 40 | 11 | 5 | 86.87504 | 0.2957943 | 0.1188199 | 890.9107 | 0 | 0 | 0 |  | Fe_Cr_Ni_Mo_Ta | Fe39Cr5Ni40Mo11Ta5 | 0.04177256 | -7.1312 | 8.33 | 18.74673 | 278.884 | 69.31698 | 657.4053 | 143.4454
3866 | 3866 | 3866 | 44 | 4 | 34 | 10 | 7 | 85.85559 | 0.2975451 | 0.1248031 | 953.4379 | 0 | 0 | 0 |  | Fe_Cr_Ni_Mo_Ta | Fe44Cr4Ni34Mo10Ta7 | 0.04508243 | -7.937149 | 8.191919 | 18.43759 | 303.9129 | 84.76171 | 626.7828 | 189.9173
3867 | 3867 | 3867 | 49 | 4 | 27 | 9 | 11 | 84.70923 | 0.2998437 | 0.1362167 | 1082.761 | 0 | 0 | 0 |  | Fe_Cr_Ni_Mo_Ta | Fe49Cr4Ni27Mo9Ta11 | 0.05060862 | -9.4728 | 7.95 | 18.24829 | 356.5444 | 100.8298 | 563.051 | 234.5262
3868 | 3868 | 3868 | 53 | 3 | 22 | 7 | 14 | 82.89922 | 0.303029 | 0.1423127 | 1139.941 | 0 | 0 | 0 |  | Fe_Cr_Ni_Mo_Ta | Fe53Cr3Ni22Mo7Ta14 | 0.05401969 | -10.45567 | 7.818182 | 17.2866 | 378.8926 | 117.7519 | 517.3386 | 284.7037
3869 | 3869 | 3869 | 21 | 6 | 51 | 19 | 3 | 91.88341 | 0.2915308 | 0.1248496 | 1016.576 | 0 | 0 | 0 |  | Fe_Cr_Ni_Mo_Ta | Fe21Cr6Ni51Mo19Ta3 | 0.04230581 | -7.1136 | 8.43 | 22.03996 | 245.5323 | 91.72018 | 634.5292 | 95.29412
3870 | 3870 | 3870 | 27 | 7 | 44 | 17 | 5 | 90.8389 | 0.2921326 | 0.1277604 | 1042.448 | 0 | 0 | 0 |  | Fe_Cr_Ni_Mo_Ta | Fe27Cr7Ni44Mo17Ta5 | 0.04472281 | -7.98 | 8.25 | 21.69885 | 278.9344 | 76.20044 | 666.1282 | 114.4356
3871 | 3871 | 3871 | 32 | 8 | 38 | 16 | 7 | 90.26313 | 0.2924426 | 0.1317776 | 1087.42 | 0 | 0 | 0 |  | Fe_Cr_Ni_Mo_Ta | Fe32Cr8Ni38Mo16Ta7 | 0.04720147 | -8.674444 | 8.069307 | 21.59596 | 317.337 | 71.63132 | 690.4492 | 147.7677
3872 | 3872 | 3872 | 36 | 8 | 32 | 14 | 10 | 88.76657 | 0.2946837 | 0.1374177 | 1145.555 | 0 |  | 0 |  | Fe_Cr_Ni_Mo_Ta | Fe36Cr8Ni32Mo14Ta10 | 0.05071116 | -9.7872 | 7.9 | 21.06086 | 359.5258 | 83.51633 | 678.4966 | 186.7019
3873 | 3873 | 3873 | 40 | 9 | 26 | 11 | 14 | 86.7396 | 0.2974801 | 0.143801 | 1205.865 | 0 | 0 | 0 |  | Fe_Cr_Ni_Mo_Ta | Fe40Cr9Ni26Mo11Ta14 | 0.05453509 | -11.0272 | 7.7 | 20.01874 | 402.6941 | 93.57513 | 616.3777 | 277.0924
3874 | 3874 | 3874 | 44 | 8 | 21 | 9 | 18 | 84.73019 | 0.3012246 | 0.1499155 | 1266.073 | 0 | 0 | 0 |  | Fe_Cr_Ni_Mo_Ta | Fe44Cr8Ni21Mo9Ta18 | 0.05811298 | -12.0604 | 7.54 | 19.1987 | 422.3872 | 108.5415 | 550.1511 | 309.5207
3875 | 3875 | 3875 | 46 | 7 | 16 | 7 | 23 | 82.62351 | 0.3056448 | 0.1559156 | 1325.912 | 0 | 0 | 0 |  | Fe_Cr_Ni_Mo_Ta | Fe46Cr7Ni16Mo7Ta23 | 0.06203855 | -13.25579 | 7.343434 | 18.43759 | 453.3866 | 117.6907 | 514.5009 | 374.1337
3876 | 3876 | 3876 | 12 | 4 | 52 | 29 | 3 | 96.90218 | 0.2885572 | 0.13609 | 1229.51 | 0 | 0 | 0 |  | Fe_Cr_Ni_Mo_Ta | Fe12Cr4Ni52Mo29Ta3 | 0.04584411 | -7.8348 | 8.29 | 24.3596 | 270.7141 | 103.7134 | 576.0377 | 98.37025
3877 | 3877 | 3877 | 16 | 8 | 46 | 27 | 4 | 96.81503 | 0.2866085 | 0.134415 | 1200.089 | 0 | 0 | 0 |  | Fe_Cr_Ni_Mo_Ta | Fe16Cr8Ni46Mo27Ta4 | 0.04646951 | -8.15371 | 8.09901 | 24.71641 | 305.217 | 105.6954 | 623.5128 | 106.2898
3878 | 3878 | 3878 | 21 | 10 | 39 | 24 | 6 | 95.64557 | 0.2868908 | 0.1346635 | 1189.399 | 0 | 0 | 0 |  | Fe_Cr_Ni_Mo_Ta | Fe21Cr10Ni39Mo24Ta6 | 0.0483142 | -8.7816 | 7.92 | 24.53956 | 347.7415 | 95.53046 | 665.702 | 128.3696
3879 | 3879 | 3879 | 25 | 12 | 34 | 21 | 9 | 93.9009 | 0.2884136 | 0.1381633 | 1216.724 | 0 | 0 | 0 |  | Fe_Cr_Ni_Mo_Ta | Fe25Cr12Ni34Mo21Ta9 | 0.05089637 | -9.745711 | 7.752475 | 23.95917 | 385.653 | 94.81748 | 693.7256 | 158.0135
3880 | 3880 | 3880 | 28 | 13 | 29 | 17 | 13 | 91.33817 | 0.2917341 | 0.1431699 | 1256.38 | 0 | 0 | 0 |  | Fe_Cr_Ni_Mo_Ta | Fe28Cr13Ni29Mo17Ta13 | 0.05434035 | -11.0844 | 7.59 | 22.90218 | 410.5345 | 86.98058 | 657.0666 | 216.8966
3881 | 3881 | 3881 | 31 | 14 | 24 | 14 | 17 | 89.27801 | 0.2946199 | 0.1475545 | 1293.463 | 0 | 0 | 0 |  | Fe_Cr_Ni_Mo_Ta | Fe31Cr14Ni24Mo14Ta17 | 0.05746051 | -12.0348 | 7.41 | 22.01704 | 447.4342 | 90.75996 | 619.2005 | 294.9888
3882 | 3882 | 3882 | 34 | 13 | 19 | 11 | 23 | 86.32378 | 0.3001598 | 0.1536088 | 1347.836 | 0 | 0 | 0 |  | Fe_Cr_Ni_Mo_Ta | Fe34Cr13Ni19Mo11Ta23 | 0.06154071 | -13.374 | 7.21 | 20.88516 | 475.1764 | 99.06104 | 551.6196 | 343.8154
3883 | 3883 | 3883 | 36 | 12 | 15 | 8 | 29 | 83.4775 | 0.3056475 | 0.1578867 | 1377.931 | 0 | 0 | 0 |  | Fe_Cr_Ni_Mo_Ta | Fe36Cr12Ni15Mo8Ta29 | 0.06476442 | -14.4236 | 7.03 | 19.63568 | 490.9078 | 110.2993 | 473.0486 | 402.6373
3884 | 3884 | 3884 | 37 | 9 | 12 | 6 | 36 | 80.58261 | 0.3123487 | 0.1607933 | 1393.976 | 0 | 0 | 0 |  | Fe_Cr_Ni_Mo_Ta | Fe37Cr9Ni12Mo6Ta36 | 0.06737449 | -15.5124 | 6.86 | 18.57175 | 514.2368 | 130.9714 | 389.1891 | 431.7598
3885 | 3885 | 3885 | 10 | 6 | 43 | 38 | 3 | 102.6394 | 0.2822598 | 0.1359689 | 1300.254 | 0 | 0 | 0 |  | Fe_Cr_Ni_Mo_Ta | Fe10Cr6Ni43Mo38Ta3 | 0.04729123 | -7.9244 | 7.89 | 26.32945 | 362.3187 | 129.9146 | 544.5184 | 100.2075
3886 | 3886 | 3886 | 13 | 10 | 38 | 34 | 4 | 101.7884 | 0.2811161 | 0.1338786 | 1253.689 | 0 | 0 | 0 |  | Fe_Cr_Ni_Mo_Ta | Fe13Cr10Ni38Mo34Ta4 | 0.04791349 | -8.102847 | 7.757576 | 26.71636 | 395.4702 | 123.8382 | 590.5486 | 118.8578
3887 | 3887 | 3887 | 16 | 14 | 33 | 29 | 7 | 99.63522 | 0.2820224 | 0.1353905 | 1247.327 | 0 | 0 | 0 |  | Fe_Cr_Ni_Mo_Ta | Fe16Cr14Ni33Mo29Ta7 | 0.0501827 | -9.068871 | 7.585859 | 26.42722 | 426.8584 | 119.3111 | 661.8006 | 144.5049
3888 | 3888 | 3888 | 19 | 17 | 29 | 25 | 10 | 97.55897 | 0.2834559 | 0.1376924 | 1254.149 | 0 | 0 | 0 |  | Fe_Cr_Ni_Mo_Ta | Fe19Cr17Ni29Mo25Ta10 | 0.05236209 | -9.8404 | 7.44 | 25.83331 | 435.3385 | 105.5233 | 682.6385 | 199.2989
3889 | 3889 | 3889 | 21 | 19 | 25 | 20 | 15 | 94.35145 | 0.2874307 | 0.1428679 | 1291.55 | 0 | 0 | 0 |  | Fe_Cr_Ni_Mo_Ta | Fe21Cr19Ni25Mo20Ta15 | 0.05599674 | -11.2836 | 7.27 | 24.62905 | 457.6289 | 92.72316 | 687.4971 | 250.4032
3890 | 3890 | 3890 | 24 | 19 | 21 | 16 | 20 | 91.20929 | 0.2922331 | 0.1476619 | 1325.745 | 0 | 0 | 0 |  | Fe_Cr_Ni_Mo_Ta | Fe24Cr19Ni21Mo16Ta20 | 0.05932605 | -12.4068 | 7.12 | 23.37434 | 484.0376 | 89.99983 | 632.134 | 311.8983
3891 | 3891 | 3891 | 26 | 18 | 17 | 12 | 26 | 87.75227 | 0.2983268 | 0.152436 | 1357.385 | 0 | 0 | 0 |  | Fe_Cr_Ni_Mo_Ta | Fe26Cr18Ni17Mo12Ta26 | 0.06281295 | -13.60677 | 6.949495 | 21.94455 | 503.2132 | 96.60575 | 548.9937 | 347.2665
3892 | 3892 | 3892 | 28 | 17 | 13 | 9 | 34 | 84.48255 | 0.3048697 | 0.1550324 | 1366.059 | 0 | 0 | 0 |  | Fe_Cr_Ni_Mo_Ta | Fe28Cr17Ni13Mo9Ta34 | 0.0657998 | -14.40957 | 6.732673 | 20.66344 | 509.0101 | 110.2077 | 493.2527 | 427.0242
3893 | 3893 | 3893 | 28 | 12 | 11 | 6 | 43 | 80.29853 | 0.3144099 | 0.1567354 | 1355.319 | 0 | 0 | 0 |  | Fe_Cr_Ni_Mo_Ta | Fe28Cr12Ni11Mo6Ta43 | 0.06780285 | -15.7412 | 6.57 | 18.8955 | 538.4819 | 138.059 | 413.9834 | 466.4891
3894 | 3894 | 3894 | 8 | 9 | 35 | 45 | 3 | 107.3157 | 0.2768095 | 0.1312965 | 1288.45 | 0 | 0 | 0 |  | Fe_Cr_Ni_Mo_Ta | Fe8Cr9Ni35Mo45Ta3 | 0.04733319 | -7.5404 | 7.53 | 27.5817 | 455.3252 | 141.3665 | 461.8619 | 150.0796
3895 | 3895 | 3895 | 10 | 14 | 31 | 39 | 5 | 105.4835 | 0.2765714 | 0.1313542 | 1261.53 | 0 | 0 | 0 |  | Fe_Cr_Ni_Mo_Ta | Fe10Cr14Ni31Mo39Ta5 | 0.0488919 | -8.06081 | 7.40404 | 28.05645 | 485.7825 | 131.2614 | 552.572 | 138.2485
3896 | 3896 | 3896 | 12 | 19 | 27 | 33 | 8 | 103.1067 | 0.2772665 | 0.132693 | 1249.292 | 0 | 0 | 0 |  | Fe_Cr_Ni_Mo_Ta | Fe12Cr19Ni27Mo33Ta8 | 0.05106047 | -8.808897 | 7.252525 | 27.91865 | 488.3447 | 130.8159 | 640.0829 | 163.484
3897 | 3897 | 3897 | 14 | 22 | 24 | 28 | 12 | 100.1918 | 0.2799758 | 0.1360473 | 1265.02 | 0 | 0 | 0 |  | Fe_Cr_Ni_Mo_Ta | Fe14Cr22Ni24Mo28Ta12 | 0.05380249 | -9.8256 | 7.12 | 27.15953 | 483.0168 | 108.7571 | 659.1058 | 222.5311
3898 | 3898 | 3898 | 16 | 24 | 20 | 23 | 17 | 97.01105 | 0.2838343 | 0.1399292 | 1287.35 | 0 | 0 | 0 |  | Fe_Cr_Ni_Mo_Ta | Fe16Cr24Ni20Mo23Ta17 | 0.05704019 | -10.8364 | 6.95 | 26.12949 | 489.0034 | 93.01164 | 648.4365 | 266.1991
3899 | 3899 | 3899 | 18 | 25 | 17 | 18 | 22 | 93.60424 | 0.288471 | 0.1439734 | 1308.034 | 0 | 0 | 0 |  | Fe_Cr_Ni_Mo_Ta | Fe18Cr25Ni17Mo18Ta22 | 0.05998533 | -11.7772 | 6.82 | 24.74753 | 504.364 | 88.94273 | 635.738 | 319.4934
3900 | 3900 | 3900 | 20 | 24 | 13 | 13 | 30 | 89.16633 | 0.2962561 | 0.1483778 | 1328.733 | 0 | 0 | 0 |  | Fe_Cr_Ni_Mo_Ta | Fe20Cr24Ni13Mo13Ta30 | 0.06368455 | -12.8748 | 6.62 | 22.98935 | 512.158 | 96.3712 | 588.323 | 399.5099
3901 | 3901 | 3901 | 20 | 22 | 11 | 9 | 38 | 85.1563 | 0.3041737 | 0.1506776 | 1325.798 | 0 | 0 | 0 |  | Fe_Cr_Ni_Mo_Ta | Fe20Cr22Ni11Mo9Ta38 | 0.06611336 | -13.8844 | 6.46 | 21.27228 | 536.7253 | 121.2957 | 512.4747 | 426.2825
3902 | 3902 | 3902 | 20 | 16 | 8 | 6 | 50 | 80.35262 | 0.3154605 | 0.1476982 | 1256.364 | 0 | 0 | 0 |  | Fe_Cr_Ni_Mo_Ta | Fe20Cr16Ni8Mo6Ta50 | 0.06674709 | -14.3248 | 6.22 | 19.31735 | 550.97 | 145.736 | 385.5972 | 485.5359
3903 | 3903 | 3903 | 7 | 14 | 25 | 50 | 3 | 111.7209 | 0.2707344 | 0.1225975 | 1206.176 | 0 | 0 | 0 |  | Fe_Cr_Ni_Mo_Ta | Fe7Cr14Ni25Mo50Ta3 | 0.04673021 | -6.481788 | 7.121212 | 28.98374 | 570.6329 | 143.7764 | 363.455 | 173.0183
3904 | 3904 | 3904 | 8 | 21 | 23 | 42 | 6 | 108.6938 | 0.2711396 | 0.1249059 | 1200.003 | 0 | 0 | 0 |  | Fe_Cr_Ni_Mo_Ta | Fe8Cr21Ni23Mo42Ta6 | 0.04922345 | -7.286 | 7.02 | 29.49847 | 565.2126 | 135.3097 | 530.9526 | 171.748
3905 | 3905 | 3905 | 9 | 26 | 20 | 36 | 9 | 106.3453 | 0.2718701 | 0.1266533 | 1196.248 | 0 | 0 | 0 |  | Fe_Cr_Ni_Mo_Ta | Fe9Cr26Ni20Mo36Ta9 | 0.05138913 | -7.846 | 6.89 | 29.34808 | 539.9933 | 143.7643 | 615.7673 | 203.6239
3906 | 3906 | 3906 | 11 | 28 | 18 | 29 | 13 | 102.5078 | 0.2756397 | 0.1315347 | 1224.6 | 0 | 0 | 0 |  | Fe_Cr_Ni_Mo_Ta | Fe11Cr28Ni18Mo29Ta13 | 0.05426117 | -8.932966 | 6.818182 | 28.2619 | 504.272 | 108.6959 | 669.2551 | 236.5747
3907 | 3907 | 3907 | 12 | 30 | 16 | 24 | 18 | 99.07184 | 0.27991 | 0.1356089 | 1248.988 | 0 | 0 | 0 |  | Fe_Cr_Ni_Mo_Ta | Fe12Cr30Ni16Mo24Ta18 | 0.05724853 | -9.96 | 6.7 | 27.0821 | 505.4439 | 90.26082 | 660.8124 | 280.7027
3908 | 3908 | 3908 | 14 | 31 | 13 | 18 | 25 | 94.56961 | 0.2864338 | 0.1403382 | 1272.618 | 0 | 0 | 0 |  | Fe_Cr_Ni_Mo_Ta | Fe14Cr31Ni13Mo18Ta25 | 0.06088625 | -11.02284 | 6.544554 | 25.31867 | 512.2206 | 78.93477 | 596.1775 | 345.1901
3909 | 3909 | 3909 | 15 | 30 | 10 | 13 | 32 | 90.4454 | 0.2935501 | 0.1438853 | 1284.814 | 0 | 0 | 0 |  | Fe_Cr_Ni_Mo_Ta | Fe15Cr30Ni10Mo13Ta32 | 0.06386044 | -11.772 | 6.38 | 23.6398 | 519.175 | 91.49179 | 590.2038 | 388.6432
3910 | 3910 | 3910 | 15 | 26 | 8 | 8 | 42 | 85.10117 | 0.3043919 | 0.1461966 | 1273.298 | 0 | 0 | 0 |  | Fe_Cr_Ni_Mo_Ta | Fe15Cr26Ni8Mo8Ta42 | 0.06627553 | -12.77094 | 6.20202 | 21.41891 | 545.8724 | 124.8059 | 505.1718 | 468.0424
3911 | 3911 | 3911 | 15 | 19 | 6 | 5 | 55 | 79.93378 | 0.3166145 | 0.1405453 | 1170.286 | 0 | 0 | 0 |  | Fe_Cr_Ni_Mo_Ta | Fe15Cr19Ni6Mo5Ta55 | 0.06565519 | -12.9032 | 5.99 | 19.20312 | 559.6456 | 159.2309 | 438.0403 | 525.9534
3912 | 3912 | 3912 | 7 | 21 | 17 | 52 | 3 | 114.5919 | 0.2651711 | 0.1138626 | 1100.298 | 0 | 0 | 0 |  | Fe_Cr_Ni_Mo_Ta | Fe7Cr21Ni17Mo52Ta3 | 0.04631931 | -5.126 | 6.79 | 30.53048 | 638.698 | 157.5798 | 377.7184 | 192.4011
3913 | 3913 | 3913 | 7 | 28 | 16 | 43 | 6 | 111.3723 | 0.2656448 | 0.1176818 | 1115.879 | 0 | 0 | 0 |  | Fe_Cr_Ni_Mo_Ta | Fe7Cr28Ni16Mo43Ta6 | 0.04894589 | -5.9416 | 6.72 | 30.80649 | 617.5719 | 143.364 | 548.53125 | 171.2938
3914 | 3914 | 3914 | 7 | 33 | 15 | 36 | 9 | 108.4933 | 0.2668452 | 0.121013 | 1130.095 | 0 | 0 | 0 |  | Fe_Cr_Ni_Mo_Ta | Fe7Cr33Ni15Mo36Ta9 | 0.05116772 | -6.6996 | 6.65 | 30.31089 | 560.1723 | 131.8806 | 617.7922 | 220.8115
3915 | 3915 | 3915 | 8 | 36 | 13 | 30 | 14 | 104.7489 | 0.2707658 | 0.1254124 | 1158.102 | 0 | 0 | 0 |  | Fe_Cr_Ni_Mo_Ta | Fe8Cr36Ni13Mo30Ta14 | 0.05438279 | -7.672973 | 6.534653 | 29.22956 | 524.5715 | 100.4941 | 661.8108 | 260.5177
3916 | 3916 | 3916 | 9 | 38 | 11 | 24 | 19 | 101.0284 | 0.2751459 | 0.1299086 | 1185.93 | 0 | 0 | 0 |  | Fe_Cr_Ni_Mo_Ta | Fe9Cr38Ni11Mo24Ta19 | 0.0573977 | -8.511322 | 6.425743 | 27.86526 | 505.6423 | 93.33056 | 675.7067 | 279.7663
3917 | 3917 | 3917 | 10 | 38 | 9 | 18 | 25 | 96.71916 | 0.2814831 | 0.1351607 | 1219.748 | 0 | 0 | 0 |  | Fe_Cr_Ni_Mo_Ta | Fe10Cr38Ni9Mo18Ta25 | 0.06066146 | -9.4492 | 6.31 | 26.13121 | 502.2928 | 85.09346 | 626.3531 | 317.5032
3918 | 3918 | 3918 | 11 | 37 | 7 | 12 | 33 | 91.67882 | 0.2899995 | 0.1396297 | 1237.577 | 0 | 0 | 0 |  | Fe_Cr_Ni_Mo_Ta | Fe11Cr37Ni7Mo12Ta33 | 0.06398651 | -10.3588 | 6.17 | 23.96226 | 515.014 | 92.76972 | 576.5064 | 380.1711
3919 | 3919 | 3919 | 12 | 32 | 5 | 7 | 44 | 85.83554 | 0.3020863 | 0.1411923 | 1216.3 | 0 | 0 | 0 |  | Fe_Cr_Ni_Mo_Ta | Fe12Cr32Ni5Mo7Ta44 | 0.06633641 | -11.0932 | 6 | 21.65433 | 545.2224 | 117.182 | 478.1097 | 466.8033
3920 | 3920 | 3920 | 12 | 23 | 4 | 4 | 57 | 80.17966 | 0.3156873 | 0.1358932 | 1116.744 | 0 | 0 | 0 |  | Fe_Cr_Ni_Mo_Ta | Fe12Cr23Ni4Mo4Ta57 | 0.06526224 | -11.3652 | 5.83 | 19.34528 | 544.1078 | 145.3716 | 450.222 | 533.2507
3921 | 3921 | 3921 | 5 | 37 | 10 | 42 | 6 | 113.6391 | 0.2595998 | 0.1106345 | 1026.213 | 0 | 0 | 0 |  | Fe_Cr_Ni_Mo_Ta | Fe5Cr37Ni10Mo42Ta6 | 0.04874657 | -4.4956 | 6.44 | 31.97671 | 630.848 | 140.7788 | 589.291 | 209.2847
3922 | 3922 | 3922 | 5 | 41 | 10 | 35 | 9 | 110.4526 | 0.2614297 | 0.1151952 | 1057.344 | 0 | 0 | 0 |  | Fe_Cr_Ni_Mo_Ta | Fe5Cr41Ni10Mo35Ta9 | 0.05097662 | -5.3672 | 6.41 | 31.10691 | 553.5629 | 134.1617 | 703.7474 | 207.4295
3923 | 3923 | 3923 | 6 | 44 | 9 | 28 | 13 | 106.671 | 0.2647147 | 0.1203964 | 1093.136 | 0 | 0 | 0 |  | Fe_Cr_Ni_Mo_Ta | Fe6Cr44Ni9Mo28Ta13 | 0.05375012 | -6.2524 | 6.35 | 29.70118 | 505.2044 | 111.1041 | 701.028 | 223.4106
3924 | 3924 | 3924 | 7 | 45 | 8 | 22 | 18 | 102.5419 | 0.2699689 | 0.1262394 | 1137.776 | 0 | 0 | 0 |  | Fe_Cr_Ni_Mo_Ta | Fe7Cr45Ni8Mo22Ta18 | 0.0569373 | -7.2812 | 6.28 | 28.01767 | 478.4896 | 92.87989 | 691.8466 | 256.3965
3925 | 3925 | 3925 | 8 | 45 | 6 | 16 | 25 | 97.73606 | 0.2773913 | 0.1320236 | 1178.052 | 0 | 0 | 0 |  | Fe_Cr_Ni_Mo_Ta | Fe8Cr45Ni6Mo16Ta25 | 0.06074143 | -8.1996 | 6.15 | 26.03382 | 496.2202 | 87.00213 | 633.2616 | 309.8109
3926 | 3926 | 3926 | 9 | 43 | 5 | 11 | 32 | 93.05696 | 0.2857156 | 0.1368734 | 1206.452 | 0 | 0 | 0 |  | Fe_Cr_Ni_Mo_Ta | Fe9Cr43Ni5Mo11Ta32 | 0.06379698 | -9.1668 | 6.06 | 24.04662 | 518.1367 | 88.10243 | 588.3625 | 392.3617
3927 | 3927 | 3927 | 11 | 38 | 3 | 6 | 43 | 87.05669 | 0.298083 | 0.1389572 | 1192.504 | 0 | 0 | 0 |  | Fe_Cr_Ni_Mo_Ta | Fe11Cr38Ni3Mo6Ta43 | 0.06656284 | -9.843741 | 5.910891 | 21.7245 | 544.955 | 121.9945 | 536.6972 | 479.0745
3928 | 3928 | 3928 | 3 | 50 | 6 | 32 | 9 | 111.7364 | 0.2558757 | 0.1103766 | 989.447 | 0 | 0 | 0 |  | Fe_Cr_Ni_Mo_Ta | Fe3Cr50Ni6Mo32Ta9 | 0.05079304 | -4.1532 | 6.21 | 31.34884 | 529.2039 | 121.5206 | 703.8889 | 214.8429
3929 | 3929 | 3929 | 4 | 52 | 6 | 25 | 13 | 107.5996 | 0.2599251 | 0.1167591 | 1039.723 | 0 | 0 | 0 |  | Fe_Cr_Ni_Mo_Ta | Fe4Cr52Ni6Mo25Ta13 | 0.05358029 | -5.2356 | 6.19 | 29.50441 | 470.1938 | 105.1036 | 726.5615 | 207.8285
3930 | 3930 | 3930 | 5 | 53 | 5 | 19 | 18 | 103.4217 | 0.2652597 | 0.1229265 | 1088.758 | 0 | 0 | 0 |  | Fe_Cr_Ni_Mo_Ta | Fe5Cr53Ni5Mo19Ta18 | 0.05686387 | -6.1492 | 6.12 | 27.5681 | 454.9319 | 88.20368 | 713.0305 | 237.6178
3931 | 3931 | 3931 | 6 | 53 | 4 | 13 | 23 | 99.19641 | 0.2711274 | 0.1291321 | 1135.17 | 0 | 0 | 0 |  | Fe_Cr_Ni_Mo_Ta | Fe6Cr53Ni4Mo13Ta23 | 0.06002245 | -6.993572 | 6.050505 | 25.32595 | 476.9279 | 92.4879 | 665.6642 | 335.5238
3932 | 3932 | 3932 | 8 | 50 | 4 | 8 | 30 | 93.92415 | 0.2807811 | 0.1359676 | 1186.049 | 0 | 0 | 0 |  | Fe_Cr_Ni_Mo_Ta | Fe8Cr50Ni4Mo8Ta30 | 0.06354526 | -8.3984 | 6.02 | 22.96432 | 510.006 | 94.94219 | 614.796 | 392.4927
3933 | 3933 | 3933 | 3 | 5 | 47 | 12 | 33 | 81.73812 | 0.3154019 | 0.1706909 | 1554.757 | 0 | 0 | 0 |  | Fe_Cr_Ni_Mo_Ta | Fe3Cr5Ni47Mo12Ta33 | 0.06436714 | -22.2244 | 7.61 | 18.09171 | 608.8661 | 148.4815 | 466.0854 | 411.9916
3934 | 3934 | 3934 | 5 | 5 | 40 | 11 | 39 | 80.54789 | 0.3181024 | 0.1679992 | 1514.634 | 0 | 0 | 0 |  | Fe_Cr_Ni_Mo_Ta | Fe5Cr5Ni40Mo11Ta39 | 0.06537456 | -22.676 | 7.31 | 17.79775 | 634.3308 | 160.9377 | 460.6577 | 442.552
3935 | 3935 | 3935 | 7 | 4 | 34 | 10 | 44 | 79.26949 | 0.3210519 | 0.1640488 | 1456.876 | 0 | 0 | 0 |  | Fe_Cr_Ni_Mo_Ta | Fe7Cr4Ni34Mo10Ta44 | 0.06558056 | -22.61484 | 7.070707 | 17.29663 | 626.4842 | 162.1648 | 436.8526 | 442.0979
3936 | 3936 | 3936 | 11 | 4 | 27 | 9 | 49 | 78.36256 | 0.3227901 | 0.1590535 | 1386.858 | 0 | 0 | 0 |  | Fe_Cr_Ni_Mo_Ta | Fe11Cr4Ni27Mo9Ta49 | 0.06548641 | -21.3288 | 6.81 | 17.15343 | 616.6181 | 156.8449 | 423.2903 | 497.3053
3937 | 3937 | 3937 | 14 | 3 | 22 | 7 | 53 | 76.76865 | 0.3257813 | 0.155129 | 1322.388 | 0 | 0 | 0 |  | Fe_Cr_Ni_Mo_Ta | Fe14Cr3Ni22Mo7Ta53 | 0.06542613 | -20.53097 | 6.636364 | 16.36426 | 605.914 | 168.9837 | 387.3235 | 524.4649
3938 | 3938 | 3938 | 3 | 6 | 51 | 19 | 21 | 87.79942 | 0.3045604 | 0.1630892 | 1518.642 | 0 | 0 | 0 |  | Fe_Cr_Ni_Mo_Ta | Fe3Cr6Ni51Mo19Ta21 | 0.05928533 | -17.6976 | 7.89 | 20.90837 | 485.754 | 120.3072 | 535.2405 | 317.9414
3939 | 3939 | 3939 | 5 | 7 | 44 | 17 | 27 | 86.1039 | 0.3075875 | 0.1640808 | 1520.375 | 0 | 0 | 0 |  | Fe_Cr_Ni_Mo_Ta | Fe5Cr7Ni44Mo17Ta27 | 0.06192171 | -19.2528 | 7.59 | 20.54264 | 557.4612 | 120.7317 | 527.6496 | 374.3057
3940 | 3940 | 3940 | 7 | 8 | 38 | 16 | 32 | 85.12815 | 0.3094185 | 0.1626077 | 1495.106 | 0 | 0 | 0 |  | Fe_Cr_Ni_Mo_Ta | Fe7Cr8Ni38Mo16Ta32 | 0.06330376 | -19.67337 | 7.326733 | 20.44165 | 584.2206 | 122.3858 | 473.9002 | 364.0954
3941 | 3941 | 3941 | 10 | 8 | 32 | 14 | 36 | 83.66585 | 0.3119122 | 0.1612138 | 1464.09 | 0 | 0 | 0 |  | Fe_Cr_Ni_Mo_Ta | Fe10Cr8Ni32Mo14Ta36 | 0.06442853 | -19.7088 | 7.12 | 20.03597 | 587.9437 | 127.7163 | 512.7512 | 435.6533
3942 | 3942 | 3942 | 14 | 9 | 26 | 11 | 40 | 81.9628 | 0.3141835 | 0.1597875 | 1424.628 | 0 | 0 | 0 |  | Fe_Cr_Ni_Mo_Ta | Fe14Cr9Ni26Mo11Ta40 | 0.06566026 | -19.2328 | 6.92 | 19.46561 | 585.8228 | 128.4601 | 500.103 | 466.3983
3943 | 3943 | 3943 | 18 | 8 | 21 | 9 | 44 | 80.28326 | 0.3171727 | 0.1583002 | 1388.423 | 0 | 0 | 0 |  | Fe_Cr_Ni_Mo_Ta | Fe18Cr8Ni21Mo9Ta44 | 0.06641881 | -18.7372 | 6.76 | 18.78803 | 600.5895 | 146.8885 | 444.2065 | 489.8075
3944 | 3944 | 3944 | 23 | 7 | 16 | 7 | 46 | 78.91934 | 0.319261 | 0.1571694 | 1358.059 | 0 | 0 | 0 |  | Fe_Cr_Ni_Mo_Ta | Fe23Cr7Ni16Mo7Ta46 | 0.06718283 | -17.90225 | 6.646465 | 18.20705 | 576.92 | 144.6836 | 424.8704 | 476.4319
3945 | 3945 | 3945 | 3 | 4 | 52 | 29 | 12 | 94.58377 | 0.2951972 | 0.1537273 | 1472.345 | 0 | 0 | 0 |  | Fe_Cr_Ni_Mo_Ta | Fe3Cr4Ni52Mo29Ta12 | 0.05376361 | -13.2888 | 8.02 | 23.28862 | 332.6738 | 100.5844 | 552.2603 | 208.7221
3946 | 3946 | 3946 | 4 | 8 | 46 | 27 | 16 | 93.80281 | 0.2954327 | 0.153418 | 1459.42 | 0 | 0 | 0 |  | Fe_Cr_Ni_Mo_Ta | Fe4Cr8Ni46Mo27Ta16 | 0.05608217 | -14.60484 | 7.742574 | 23.56893 | 413.6787 | 95.55952 | 568.1105 | 266.8341
3947 | 3947 | 3947 | 6 | 10 | 39 | 24 | 21 | 92.0116 | 0.2978417 | 0.1546142 | 1462.144 | 0 | 0 | 0 |  | Fe_Cr_Ni_Mo_Ta | Fe6Cr10Ni39Mo24Ta21 | 0.05874068 | -15.8916 | 7.47 | 23.34609 | 500.6876 | 102.9102 | 549.8958 | 311.0867
3948 | 3948 | 3948 | 9 | 12 | 34 | 21 | 25 | 90.24768 | 0.2997952 | 0.1546103 | 1440.72 | 0 | 0 | 0 |  | Fe_Cr_Ni_Mo_Ta | Fe9Cr12Ni34Mo21Ta25 | 0.06061085 | -16.35212 | 7.277228 | 23.0074 | 532.7411 | 107.2328 | 525.4948 | 356.1769
3949 | 3949 | 3949 | 13 | 13 | 29 | 17 | 28 | 88.09907 | 0.3022448 | 0.1558332 | 1430.424 | 0 | 0 | 0 |  | Fe_Cr_Ni_Mo_Ta | Fe13Cr13Ni29Mo17Ta28 | 0.06237083 | -16.5564 | 7.14 | 22.31502 | 542.903 | 101.9292 | 550.5681 | 365.6078
3950 | 3950 | 3950 | 17 | 14 | 24 | 14 | 31 | 86.42545 | 0.3041851 | 0.1560376 | 1412.005 | 0 | 0 | 0 |  | Fe_Cr_Ni_Mo_Ta | Fe17Cr14Ni24Mo14Ta31 | 0.0638374 | -16.3692 | 6.99 | 21.70968 | 554.6952 | 107.1787 | 493.1734 | 389.0407
3951 | 3951 | 3951 | 23 | 13 | 19 | 11 | 34 | 84.26678 | 0.3073059 | 0.1570935 | 1399.611 | 0 | 0 | 0 |  | Fe_Cr_Ni_Mo_Ta | Fe23Cr13Ni19Mo11Ta34 | 0.0653476 | -16.1196 | 6.88 | 20.76632 | 536.0955 | 113.5839 | 498.6546 | 445.0266
3952 | 3952 | 3952 | 29 | 12 | 15 | 8 | 36 | 82.27319 | 0.3099887 | 0.158616 | 1391.932 | 0 | 0 | 0 |  | Fe_Cr_Ni_Mo_Ta | Fe29Cr12Ni15Mo8Ta36 | 0.06662315 | -15.8264 | 6.82 | 19.65172 | 528.3688 | 119.9223 | 503.7261 | 435.1338
3953 | 3953 | 3953 | 36 | 9 | 12 | 6 | 37 | 80.42547 | 0.3129316 | 0.1606853 | 1393.299 | 0 | 0 | 0 |  | Fe_Cr_Ni_Mo_Ta | Fe36Cr9Ni12Mo6Ta37 | 0.0675497 | -15.6708 | 6.83 | 18.57418 | 514.6807 | 122.6771 | 464.5684 | 459.484
3954 | 3954 | 3954 | 3 | 6 | 43 | 38 | 10 | 100.6603 | 0.2874717 | 0.1452549 | 1431.886 | 0 | 0 | 0 |  | Fe_Cr_Ni_Mo_Ta | Fe3Cr6Ni43Mo38Ta10 | 0.05200608 | -11.5952 | 7.68 | 25.23391 | 381.7784 | 120.2151 | 519.7498 | 226.4536
3955 | 3955 | 3955 | 4 | 10 | 38 | 34 | 13 | 99.27157 | 0.2879693 | 0.1458577 | 1423.232 | 0 | 0 | 0 |  | Fe_Cr_Ni_Mo_Ta | Fe4Cr10Ni38Mo34Ta13 | 0.05393687 | -12.46648 | 7.484848 | 25.56773 | 439.5553 | 113.558 | 574.4008 | 241.3029
3956 | 3956 | 3956 | 7 | 14 | 33 | 29 | 16 | 97.22206 | 0.2889104 | 0.1460178 | 1396.734 | 0 | 0 | 0 |  | Fe_Cr_Ni_Mo_Ta | Fe7Cr14Ni33Mo29Ta16 | 0.05597879 | -12.9697 | 7.313131 | 25.59047 | 467.4162 | 101.3083 | 610.7828 | 269.7085
3957 | 3957 | 3957 | 10 | 17 | 29 | 25 | 19 | 95.27255 | 0.2902572 | 0.1462705 | 1373.495 | 0 | 0 | 0 |  | Fe_Cr_Ni_Mo_Ta | Fe10Cr17Ni29Mo25Ta19 | 0.05779783 | -13.2964 | 7.17 | 25.24658 | 499.773 | 95.9192 | 591.4269 | 305.4644
3958 | 3958 | 3958 | 15 | 19 | 25 | 20 | 21 | 92.92195 | 0.2919013 | 0.1477037 | 1358.965 | 0 | 0 | 0 |  | Fe_Cr_Ni_Mo_Ta | Fe15Cr19Ni25Mo20Ta21 | 0.05935623 | -13.3212 | 7.09 | 24.40881 | 504.1239 | 88.97414 | 605.328 | 307.599
3959 | 3959 | 3959 | 20 | 19 | 21 | 16 | 24 | 90.32729 | 0.2951117 | 0.1500299 | 1359.204 | 0 | 0 | 0 |  | Fe_Cr_Ni_Mo_Ta | Fe20Cr19Ni21Mo16Ta24 | 0.06124789 | -13.5732 | 7 | 23.30236 | 513.2026 | 91.01598 | 610.0405 | 334.0501
3960 | 3960 | 3960 | 26 | 18 | 17 | 12 | 26 | 87.75227 | 0.2983268 | 0.1528044 | 1363.557 | 0 | 0 | 0 |  | Fe_Cr_Ni_Mo_Ta | Fe26Cr18Ni17Mo12Ta26 | 0.06281295 | -13.60677 | 6.949495 | 21.94455 | 501.9548 | 97.6116 | 557.8947 | 373.6185
3961 | 3961 | 3961 | 34 | 17 | 13 | 9 | 28 | 85.57958 | 0.3009825 | 0.1538962 | 1346.052 | 0 | 0 | 0 |  | Fe_Cr_Ni_Mo_Ta | Fe34Cr17Ni13Mo9Ta28 | 0.0639797 | -13.28027 | 6.910891 | 20.59073 | 489.1174 | 98.70898 | 548.6979 | 420.6905
3962 | 3962 | 3962 | 43 | 12 | 11 | 6 | 28 | 82.74872 | 0.3053565 | 0.1574587 | 1353.849 | 0 | 0 | 0 |  | Fe_Cr_Ni_Mo_Ta | Fe43Cr12Ni11Mo6Ta28 | 0.06464457 | -13.4192 | 7.02 | 18.69198 | 462.9576 | 119.9474 | 509.4511 | 434.4348
3963 | 3963 | 3963 | 3 | 9 | 35 | 45 | 8 | 105.7979 | 0.2805832 | 0.1357371 | 1351.858 | 0 | 0 | 0 |  | Fe_Cr_Ni_Mo_Ta | Fe3Cr9Ni35Mo45Ta8 | 0.05001188 | -9.8084 | 7.38 | 26.68333 | 465.5027 | 121.9399 | 495.1089 | 182.7193
3964 | 3964 | 3964 | 5 | 14 | 31 | 39 | 10 | 103.9877 | 0.28047 | 0.1366447 | 1337.783 | 0 | 0 | 0 |  | Fe_Cr_Ni_Mo_Ta | Fe5Cr14Ni31Mo39Ta10 | 0.05179421 | -10.17896 | 7.252525 | 27.3661 | 481.6719 | 123.9472 | 545.3043 | 214.3563
3965 | 3965 | 3965 | 8 | 19 | 27 | 33 | 12 | 101.9497 | 0.2804453 | 0.1370691 | 1312.055 | 0 | 0 | 0 |  | Fe_Cr_Ni_Mo_Ta | Fe8Cr19Ni27Mo33Ta12 | 0.0534911 | -10.3467 | 7.131313 | 27.53225 | 493.5309 | 123.2558 | 591.1197 | 238.6619
3966 | 3966 | 3966 | 12 | 22 | 24 | 28 | 14 | 99.64627 | 0.2815495 | 0.1377257 | 1288.573 | 0 | 0 | 0 |  | Fe_Cr_Ni_Mo_Ta | Fe12Cr22Ni24Mo28Ta14 | 0.05498819 | -10.5168 | 7.06 | 27.02887 | 490.4019 | 102.3599 | 648.3021 | 237.7813
3967 | 3967 | 3967 | 17 | 24 | 20 | 23 | 16 | 97.26796 | 0.283057 | 0.1392233 | 1277.425 | 0 | 0 | 0 |  | Fe_Cr_Ni_Mo_Ta | Fe17Cr24Ni20Mo23Ta16 | 0.05648856 | -10.5352 | 6.98 | 26.16792 | 482.5659 | 93.10069 | 673.0057 | 258.3245
3968 | 3968 | 3968 | 22 | 25 | 17 | 18 | 18 | 94.56296 | 0.2854209 | 0.1415605 | 1273.941 | 0 | 0 | 0 |  | Fe_Cr_Ni_Mo_Ta | Fe22Cr25Ni17Mo18Ta18 | 0.0579209 | -10.7164 | 6.94 | 24.79597 | 475.6681 | 92.65765 | 668.298 | 297.6387
3969 | 3969 | 3969 | 30 | 24 | 13 | 13 | 20 | 91.32919 | 0.2889921 | 0.1444836 | 1271.89 | 0 | 0 | 0 |  | Fe_Cr_Ni_Mo_Ta | Fe30Cr24Ni13Mo13Ta20 | 0.05939186 | -10.7388 | 6.92 | 22.88471 | 455.0548 | 94.13947 | 644.33 | 318.9378
3970 | 3970 | 3970 | 38 | 22 | 11 | 9 | 20 | 88.69657 | 0.2917066 | 0.1458915 | 1252.334 | 0 | 0 | 0 |  | Fe_Cr_Ni_Mo_Ta | Fe38Cr22Ni11Mo9Ta20 | 0.05939908 | -10.6012 | 7 | 20.75837 | 420.5413 | 106.2282 | 617.1793 | 330.9516
3971 | 3971 | 3971 | 50 | 16 | 8 | 6 | 20 | 85.486 | 0.2965804 | 0.14773 | 1235.437 | 0 | 0 | 0 |  | Fe_Cr_Ni_Mo_Ta | Fe50Cr16Ni8Mo6Ta20 | 0.0594391 | -10.3648 | 7.12 | 18.50838 | 389.3328 | 116.8938 | 557.639 | 347.31
3972 | 3972 | 3972 | 3 | 14 | 25 | 50 | 7 | 110.419 | 0.2738448 | 0.1248703 | 1239.408 | 0 | 0 | 0 |  | Fe_Cr_Ni_Mo_Ta | Fe3Cr14Ni25Mo50Ta7 | 0.04839966 | -7.965718 | 7 | 28.22396 | 541.0309 | 142.7815 | 443.8466 | 180.7235
3973 | 3973 | 3973 | 6 | 21 | 23 | 42 | 8 | 108.0655 | 0.2727437 | 0.1262563 | 1219.119 | 0 | 0 | 0 |  | Fe_Cr_Ni_Mo_Ta | Fe6Cr21Ni23Mo42Ta8 | 0.05028695 | -7.9844 | 6.96 | 29.24312 | 546.2299 | 139.9162 | 535.4109 | 196.0152
3974 | 3974 | 3974 | 9 | 26 | 20 | 36 | 9 | 106.3453 | 0.2718701 | 0.1266533 | 1196.248 | 0 | 0 | 0 |  | Fe_Cr_Ni_Mo_Ta | Fe9Cr26Ni20Mo36Ta9 | 0.05138913 | -7.846 | 6.89 | 29.34808 | 546.9362 | 143.2859 | 623.7447 | 184.5349
3975 | 3975 | 3975 | 13 | 28 | 18 | 29 | 11 | 103.0914 | 0.2739788 | 0.1307924 | 1215.123 | 0 | 0 | 0 |  | Fe_Cr_Ni_Mo_Ta | Fe13Cr28Ni18Mo29Ta11 | 0.05304823 | -8.32813 | 6.878788 | 28.37323 | 520.4864 | 114.6417 | 668.4567 | 210.3643
3976 | 3976 | 3976 | 18 | 30 | 16 | 24 | 12 | 100.7138 | 0.2750025 | 0.1311589 | 1186.768 | 0 | 0 | 0 |  | Fe_Cr_Ni_Mo_Ta | Fe18Cr30Ni16Mo24Ta12 | 0.05366988 | -8.3184 | 6.88 | 27.24775 | 470.6813 | 101.7023 | 713.9033 | 221.1213
3977 | 3977 | 3977 | 25 | 31 | 13 | 18 | 14 | 97.30572 | 0.2777428 | 0.1324459 | 1161.697 | 0 | 0 | 0 |  | Fe_Cr_Ni_Mo_Ta | Fe25Cr31Ni13Mo18Ta14 | 0.05484735 | -8.473679 | 6.871287 | 25.28031 | 428.868 | 96.50049 | 708.871 | 250.6388
3978 | 3978 | 3978 | 32 | 30 | 10 | 13 | 15 | 94.35855 | 0.2804683 | 0.1354953 | 1165.796 | 0 | 0 | 0 |  | Fe_Cr_Ni_Mo_Ta | Fe32Cr30Ni10Mo13Ta15 | 0.05541623 | -8.4468 | 6.89 | 23.17132 | 399.3185 | 100.995 | 733.185 | 222.3589
3979 | 3979 | 3979 | 42 | 26 | 8 | 8 | 15 | 90.63219 | 0.284781 | 0.1381253 | 1153.974 | 0 | 0 | 0 |  | Fe_Cr_Ni_Mo_Ta | Fe42Cr26Ni8Mo8Ta15 | 0.05489585 | -8.407305 | 7.020202 | 20.10532 | 362.1572 | 102.313 | 683.8795 | 279.3528
3980 | 3980 | 3980 | 55 | 19 | 6 | 5 | 15 | 86.9132 | 0.2906945 | 0.1372716 | 1101.588 | 0 | 0 | 0 |  | Fe_Cr_Ni_Mo_Ta | Fe55Cr19Ni6Mo5Ta15 | 0.05424509 | -8.2472 | 7.19 | 17.36548 | 334.6567 | 119.5853 | 612.2598 | 287.0526
3981 | 3981 | 3981 | 3 | 21 | 17 | 52 | 7 | 113.2491 | 0.268352 | 0.1149106 | 1114.789 | 0 | 0 | 0 |  | Fe_Cr_Ni_Mo_Ta | Fe3Cr21Ni17Mo52Ta7 | 0.04781733 | -6.3116 | 6.67 | 29.84275 | 621.4488 | 136.5103 | 431.8348 | 213.3667
3982 | 3982 | 3982 | 6 | 28 | 16 | 43 | 7 | 111.0429 | 0.2664797 | 0.1182436 | 1123.782 | 0 | 0 | 0 |  | Fe_Cr_Ni_Mo_Ta | Fe6Cr28Ni16Mo43Ta7 | 0.04947383 | -6.2332 | 6.69 | 30.69381 | 596.4506 | 143.7464 | 544.852 | 209.6045
3983 | 3983 | 3983 | 9 | 33 | 15 | 36 | 7 | 109.1375 | 0.2651178 | 0.1194643 | 1108.463 | 0 | 0 | 0 |  | Fe_Cr_Ni_Mo_Ta | Fe9Cr33Ni15Mo36Ta7 | 0.04990234 | -6.1308 | 6.71 | 30.45308 | 588.0839 | 143.3304 | 653.6736 | 184.7271
3984 | 3984 | 3984 | 14 | 36 | 13 | 30 | 8 | 106.5713 | 0.2656079 | 0.1195976 | 1076.749 | 0 | 0 | 0 |  | Fe_Cr_Ni_Mo_Ta | Fe14Cr36Ni13Mo30Ta8 | 0.05051482 | -6.127242 | 6.712871 | 29.46106 | 530.4698 | 129.4229 | 727.7178 | 180.2725
3985 | 3985 | 3985 | 19 | 38 | 11 | 24 | 9 | 103.9048 | 0.2665556 | 0.120637 | 1057.765 | 0 | 0 | 0 |  | Fe_Cr_Ni_Mo_Ta | Fe19Cr38Ni11Mo24Ta9 | 0.0508629 | -6.170375 | 6.722772 | 27.94431 | 476.3847 | 113.6276 | 753.4352 | 178.787
3986 | 3986 | 3986 | 25 | 38 | 9 | 18 | 10 | 100.7663 | 0.2687042 | 0.1237387 | 1062.886 | 0 | 0 | 0 |  | Fe_Cr_Ni_Mo_Ta | Fe25Cr38Ni9Mo18Ta10 | 0.05108118 | -6.2992 | 6.76 | 25.81066 | 408.9026 | 103.9891 | 804.2923 | 163.4613
3987 | 3987 | 3987 | 33 | 37 | 7 | 12 | 11 | 97.0563 | 0.2719211 | 0.1249209 | 1036.213 | 0 | 0 | 0 |  | Fe_Cr_Ni_Mo_Ta | Fe33Cr37Ni7Mo12Ta11 | 0.05088184 | -6.4252 | 6.83 | 22.77608 | 342.9288 | 97.25615 | 778.1027 | 187.1612
3988 | 3988 | 3988 | 44 | 32 | 5 | 7 | 12 | 92.62713 | 0.2778375 | 0.1269172 | 1016.739 | 0 | 0 | 0 |  | Fe_Cr_Ni_Mo_Ta | Fe44Cr32Ni5Mo7Ta12 | 0.05078025 | -6.6388 | 6.96 | 19.2611 | 309.7428 | 113.4977 | 740.4405 | 227.5681
3989 | 3989 | 3989 | 57 | 23 | 4 | 4 | 12 | 88.28064 | 0.2853624 | 0.1275945 | 984.9533 | 0 | 0 | 0 |  | Fe_Cr_Ni_Mo_Ta | Fe57Cr23Ni4Mo4Ta12 | 0.04990935 | -6.7212 | 7.18 | 16.19228 | 288.1405 | 119.8643 | 613.381 | 252.3133
3990 | 3990 | 3990 | 6 | 37 | 10 | 42 | 5 | 113.9864 | 0.2587128 | 0.1099993 | 1017.401 | 0 | 0 | 0 |  | Fe_Cr_Ni_Mo_Ta | Fe6Cr37Ni10Mo42Ta5 | 0.0481442 | -4.2484 | 6.47 | 32.06244 | 635.7859 | 134.1034 | 586.7874 | 200.5844
3991 | 3991 | 3991 | 9 | 41 | 10 | 35 | 5 | 111.8074 | 0.2577713 | 0.1116769 | 1008.994 | 0 | 0 | 0 |  | Fe_Cr_Ni_Mo_Ta | Fe9Cr41Ni10Mo35Ta5 | 0.04812761 | -4.3736 | 6.53 | 31.2992 | 582.3129 | 145.5916 | 693.9745 | 177.18
3992 | 3992 | 3992 | 13 | 44 | 9 | 28 | 6 | 108.9401 | 0.2582123 | 0.1133343 | 997.0766 | 0 | 0 | 0 |  | Fe_Cr_Ni_Mo_Ta | Fe13Cr44Ni9Mo28Ta6 | 0.0483554 | -4.5976 | 6.56 | 29.78238 | 515.7422 | 129.8329 | 790.1692 | 161.613
3993 | 3993 | 3993 | 18 | 45 | 8 | 22 | 7 | 105.9027 | 0.2597983 | 0.1148935 | 984.624 | 0 | 0 | 0 |  | Fe_Cr_Ni_Mo_Ta | Fe18Cr45Ni8Mo22Ta7 | 0.04836915 | -4.8524 | 6.61 | 27.81079 | 444.3964 | 99.42036 | 800.1511 | 145.1064
3994 | 3994 | 3994 | 25 | 45 | 6 | 16 | 8 | 102.5303 | 0.2620111 | 0.1157959 | 960.5477 | 0 | 0 | 0 |  | Fe_Cr_Ni_Mo_Ta | Fe25Cr45Ni6Mo16Ta8 | 0.04807583 | -4.9356 | 6.66 | 25.16724 | 361.0807 | 109.8837 | 822.1112 | 172.3139
3995 | 3995 | 3995 | 32 | 43 | 5 | 11 | 9 | 98.97596 | 0.2656934 | 0.1171987 | 943.978 | 0 | 0 | 0 |  | Fe_Cr_Ni_Mo_Ta | Fe32Cr43Ni5Mo11Ta9 | 0.04781115 | -5.2476 | 6.75 | 22.24298 | 320.0634 | 100.9154 | 833.3056 | 171.4454
3996 | 3996 | 3996 | 43 | 38 | 3 | 6 | 11 | 94.10466 | 0.2727548 | 0.1186325 | 919.5242 | 0 | 0 | 0 |  | Fe_Cr_Ni_Mo_Ta | Fe43Cr38Ni3Mo6Ta11 | 0.04871106 | -5.740614 | 6.861386 | 18.47006 | 279.977 | 106.242 | 784.1739 | 199.5218
3997 | 3997 | 3997 | 9 | 50 | 6 | 32 | 3 | 113.8669 | 0.2499892 | 0.1034647 | 897.0182 | 0 | 0 | 0 |  | Fe_Cr_Ni_Mo_Ta | Fe9Cr50Ni6Mo32Ta3 | 0.04563763 | -2.814 | 6.39 | 31.44058 | 568.4082 | 155.0015 | 725.9085 | 170.8059
3998 | 3998 | 3998 | 13 | 52 | 6 | 25 | 4 | 110.6459 | 0.2509852 | 0.1049825 | 884.046 | 0 | 0 | 0 |  | Fe_Cr_Ni_Mo_Ta | Fe13Cr52Ni6Mo25Ta4 | 0.04527325 | -3.2592 | 6.46 | 29.31621 | 480.9 | 130.6942 | 804.1182 | 139.3757
3999 | 3999 | 3999 | 18 | 53 | 5 | 19 | 5 | 107.5736 | 0.2523837 | 0.1055971 | 861.9629 | 0 | 0 | 0 |  | Fe_Cr_Ni_Mo_Ta | Fe18Cr53Ni5Mo19Ta5 | 0.04474944 | -3.4972 | 6.51 | 26.8587 | 387.2501 | 114.2513 | 840.6447 | 141.8275
4000 | 4000 | 4000 | 23 | 53 | 4 | 13 | 6 | 104.3314 | 0.2542621 | 0.1084899 | 866.8345 | 0 | 0 | 0 |  | Fe_Cr_Ni_Mo_Ta | Fe23Cr53Ni4Mo13Ta6 | 0.04397254 | -3.767371 | 6.565657 | 23.71308 | 309.7237 | 100.0225 | 871.2916 | 137.5283
4001 | 4001 | 4001 | 30 | 50 | 4 | 8 | 8 | 99.83365 | 0.2602494 | 0.1098998 | 849.1939 | 0 | 0 | 0 |  | Fe_Cr_Ni_Mo_Ta | Fe30Cr50Ni4Mo8Ta8 | 0.04478748 | -4.5968 | 6.68 | 20.18019 | 269.8952 | 96.47924 | 861.171875 | 168.5566
4002 | 4002 | 4002 | 5 | 33 | 47 | 12 | 3 | 96.38789 | 0.2744898 | 0.1115097 | 857.4047 | 1 | 0 | 0 |  | Fe_Cr_Ni_Mo_Ta | Fe5Cr33Ni47Mo12Ta3 | 0.03746295 | -8.2988 | 7.95 | 21.18372 | 234.5595 | 56.40803 | 654.9183 | 109.7181
4003 | 4003 | 4003 | 5 | 39 | 40 | 11 | 5 | 97.43203 | 0.2710886 | 0.1148389 | 903.3635 | 0 | 0 | 0 |  | Fe_Cr_Ni_Mo_Ta | Fe5Cr39Ni40Mo11Ta5 | 0.04075569 | -9.008 | 7.65 | 21.27816 | 272.5357 | 61.76191 | 737.0068 | 147.6784
4004 | 4004 | 4004 | 4 | 44 | 34 | 10 | 7 | 98.26281 | 0.2684272 | 0.1174007 | 939.9677 | 0 | 0 | 0 |  | Fe_Cr_Ni_Mo_Ta | Fe4Cr44Ni34Mo10Ta7 | 0.04382742 | -9.471687 | 7.383838 | 21.32199 | 297.9522 | 74.78666 | 803.5323 | 161.2924
4005 | 4005 | 4005 | 4 | 49 | 27 | 9 | 11 | 98.21409 | 0.2680812 | 0.1244611 | 1030.753 | 0 | 0 | 0 |  | Fe_Cr_Ni_Mo_Ta | Fe4Cr49Ni27Mo9Ta11 | 0.04908276 | -9.9948 | 7.05 | 21.37171 | 364.2849 | 82.25293 | 810.5621 | 195.1975
4006 | 4006 | 4006 | 3 | 53 | 22 | 7 | 14 | 97.83119 | 0.2677128 | 0.1268397 | 1058.091 | 0 | 0 | 0 |  | Fe_Cr_Ni_Mo_Ta | Fe3Cr53Ni22Mo7Ta14 | 0.05223931 | -10.12917 | 6.808081 | 20.71027 | 416.1768 | 94.20412 | 759.6212 | 227.5303
4007 | 4007 | 4007 | 6 | 21 | 51 | 19 | 3 | 96.48507 | 0.281105 | 0.1249165 | 1043.478 | 0 | 0 | 0 |  | Fe_Cr_Ni_Mo_Ta | Fe6Cr21Ni51Mo19Ta3 | 0.04176487 | -8.2716 | 8.13 | 23.42883 | 239.5529 | 84.41986 | 616.5563 | 78.43085
4008 | 4008 | 4008 | 7 | 27 | 44 | 17 | 5 | 96.93125 | 0.2782226 | 0.1255181 | 1051.542 | 0 | 0 | 0 |  | Fe_Cr_Ni_Mo_Ta | Fe7Cr27Ni44Mo17Ta5 | 0.04400686 | -9.148 | 7.85 | 23.4188 | 278.7454 | 64.19135 | 676.7934 | 104.7142
4009 | 4009 | 4009 | 8 | 32 | 38 | 16 | 7 | 97.43576 | 0.2759957 | 0.1273871 | 1078.49 | 0 | 0 | 0 |  | Fe_Cr_Ni_Mo_Ta | Fe8Cr32Ni38Mo16Ta7 | 0.04633681 | -9.63435 | 7.594059 | 23.53022 | 312.7926 | 72.69395 | 749.3126 | 153.0061
4010 | 4010 | 4010 | 8 | 36 | 32 | 14 | 10 | 97.0948 | 0.2754772 | 0.1302559 | 1112.892 | 0 | 0 | 0 |  | Fe_Cr_Ni_Mo_Ta | Fe8Cr36Ni32Mo14Ta10 | 0.04966112 | -10.3696 | 7.34 | 23.25941 | 360.0063 | 72.74969 | 750.1863 | 192.3242
4011 | 4011 | 4011 | 9 | 40 | 26 | 11 | 14 | 95.8024 | 0.2763834 | 0.1341484 | 1151.874 | 0 | 0 | 0 |  | Fe_Cr_Ni_Mo_Ta | Fe9Cr40Ni26Mo11Ta14 | 0.05333957 | -10.9776 | 7.08 | 22.35263 | 408.5373 | 80.05387 | 768.1307 | 201.9161
4012 | 4012 | 4012 | 8 | 44 | 21 | 9 | 18 | 95.04684 | 0.2770866 | 0.1369861 | 1184.751 | 0 | 0 | 0 |  | Fe_Cr_Ni_Mo_Ta | Fe8Cr44Ni21Mo9Ta18 | 0.056652 | -11.2396 | 6.82 | 21.88036 | 465.0119 | 91.12489 | 726.7662 | 252.2282
4013 | 4013 | 4013 | 7 | 46 | 16 | 7 | 23 | 93.6054 | 0.2798602 | 0.1396411 | 1213.336 | 0 | 0 | 0 |  | Fe_Cr_Ni_Mo_Ta | Fe7Cr46Ni16Mo7Ta23 | 0.06031189 | -11.37761 | 6.555556 | 21.43176 | 508.1035 | 99.21725 | 663.6796 | 347.2886
4014 | 4014 | 4014 | 4 | 12 | 52 | 29 | 3 | 99.28251 | 0.2833588 | 0.1356817 | 1239.013 | 0 | 0 | 0 |  | Fe_Cr_Ni_Mo_Ta | Fe4Cr12Ni52Mo29Ta3 | 0.04547954 | -8.4044 | 8.13 | 25.25292 | 269.7772 | 113.9433 | 571.6902 | 73.927
4015 | 4015 | 4015 | 8 | 16 | 46 | 27 | 4 | 99.17352 | 0.2814116 | 0.1336309 | 1204.418 | 0 | 0 | 0 |  | Fe_Cr_Ni_Mo_Ta | Fe8Cr16Ni46Mo27Ta4 | 0.04612033 | -8.605431 | 7.940594 | 25.52344 | 312.3835 | 108.5059 | 613.0455 | 100.0339
4016 | 4016 | 4016 | 10 | 21 | 39 | 24 | 6 | 98.90468 | 0.2796374 | 0.1323953 | 1180.568 | 0 | 0 | 0 |  | Fe_Cr_Ni_Mo_Ta | Fe10Cr21Ni39Mo24Ta6 | 0.04783984 | -9.2172 | 7.7 | 25.57342 | 358.9843 | 91.91315 | 684.6174 | 126.7142
4017 | 4017 | 4017 | 12 | 25 | 34 | 21 | 9 | 97.67898 | 0.2799139 | 0.1348948 | 1199.913 | 0 | 0 | 0 |  | Fe_Cr_Ni_Mo_Ta | Fe12Cr25Ni34Mo21Ta9 | 0.05034746 | -10.03117 | 7.49505 | 25.09701 | 380.6634 | 83.42416 | 723.4725 | 156.8365
4018 | 4018 | 4018 | 13 | 28 | 29 | 17 | 13 | 95.67413 | 0.281863 | 0.1383193 | 1225.611 | 0 | 0 | 0 |  | Fe_Cr_Ni_Mo_Ta | Fe13Cr28Ni29Mo17Ta13 | 0.05369682 | -11.1264 | 7.29 | 24.17354 | 417.5782 | 78.0168 | 722.1945 | 215.1768
4019 | 4019 | 4019 | 14 | 31 | 24 | 14 | 17 | 94.11009 | 0.2835205 | 0.1413002 | 1250.694 | 0 | 0 | 0 |  | Fe_Cr_Ni_Mo_Ta | Fe14Cr31Ni24Mo14Ta17 | 0.05671372 | -11.7356 | 7.07 | 23.41282 | 453.3846 | 78.83099 | 706.7606 | 282.4805
4020 | 4020 | 4020 | 13 | 34 | 19 | 11 | 23 | 92.1216 | 0.2867475 | 0.1447945 | 1283.554 | 0 | 0 | 0 |  | Fe_Cr_Ni_Mo_Ta | Fe13Cr34Ni19Mo11Ta23 | 0.06055554 | -12.4416 | 6.79 | 22.62742 | 517.3063 | 90.97348 | 631.8561 | 321.2012
4021 | 4021 | 4021 | 12 | 36 | 15 | 8 | 29 | 89.91819 | 0.2906502 | 0.1468653 | 1295.183 | 0 | 0 | 0 |  | Fe_Cr_Ni_Mo_Ta | Fe12Cr36Ni15Mo8Ta29 | 0.06356458 | -12.7628 | 6.55 | 21.68041 | 532.6855 | 103.9713 | 568.9561 | 379.8952
4022 | 4022 | 4022 | 9 | 37 | 12 | 6 | 36 | 87.83103 | 0.2954438 | 0.1466551 | 1283.623 | 0 | 0 | 0 |  | Fe_Cr_Ni_Mo_Ta | Fe9Cr37Ni12Mo6Ta36 | 0.06583429 | -12.8244 | 6.3 | 21.1516 | 569.2766 | 115.3446 | 553.1349 | 415.2553
4023 | 4023 | 4023 | 6 | 10 | 43 | 38 | 3 | 103.7983 | 0.279798 | 0.1351496 | 1295.916 | 0 | 0 | 0 |  | Fe_Cr_Ni_Mo_Ta | Fe6Cr10Ni43Mo38Ta3 | 0.04707432 | -8.1084 | 7.81 | 26.81418 | 363.8468 | 127.6909 | 540.4286 | 99.66756
4024 | 4024 | 4024 | 10 | 13 | 38 | 34 | 4 | 102.6701 | 0.2792196 | 0.1328925 | 1245.54 | 0 | 0 | 0 |  | Fe_Cr_Ni_Mo_Ta | Fe10Cr13Ni38Mo34Ta4 | 0.04775795 | -8.213039 | 7.69697 | 27.04884 | 396.1472 | 127.1272 | 583.0928 | 106.7782
4025 | 4025 | 4025 | 14 | 16 | 33 | 29 | 7 | 100.2204 | 0.2807427 | 0.1344879 | 1238.968 | 0 | 0 | 0 |  | Fe_Cr_Ni_Mo_Ta | Fe14Cr16Ni33Mo29Ta7 | 0.05008392 | -9.110499 | 7.545455 | 26.62914 | 425.8392 | 108.6425 | 651.421875 | 133.4517
4026 | 4026 | 4026 | 17 | 19 | 29 | 25 | 10 | 98.13483 | 0.282179 | 0.137014 | 1249.041 | 0 | 0 | 0 |  | Fe_Cr_Ni_Mo_Ta | Fe17Cr19Ni29Mo25Ta10 | 0.05226732 | -9.8524 | 7.4 | 26.01922 | 445.2486 | 102.9497 | 691.6794 | 173.0644
4027 | 4027 | 4027 | 19 | 21 | 25 | 20 | 15 | 94.91741 | 0.2861567 | 0.1421068 | 1285.742 | 0 | 0 | 0 |  | Fe_Cr_Ni_Mo_Ta | Fe19Cr21Ni25Mo20Ta15 | 0.05590206 | -11.2556 | 7.23 | 24.80706 | 460.7436 | 91.40718 | 693.3616 | 244.6563
4028 | 4028 | 4028 | 19 | 24 | 21 | 16 | 20 | 92.59625 | 0.2890752 | 0.1455729 | 1309.572 | 0 | 0 | 0 |  | Fe_Cr_Ni_Mo_Ta | Fe19Cr24Ni21Mo16Ta20 | 0.05908399 | -12.2328 | 7.02 | 23.80987 | 486.4347 | 100.5219 | 617.0685 | 309.7564
4029 | 4029 | 4029 | 18 | 26 | 17 | 12 | 26 | 89.93266 | 0.2933144 | 0.1483485 | 1323.406 | 0 | 0 | 0 |  | Fe_Cr_Ni_Mo_Ta | Fe18Cr26Ni17Mo12Ta26 | 0.06240145 | -13.12682 | 6.787879 | 22.65646 | 516.207 | 91.18574 | 582.5954 | 387.6133
4030 | 4030 | 4030 | 17 | 28 | 13 | 9 | 34 | 87.31923 | 0.2983086 | 0.1499819 | 1327.302 | 0 | 0 | 0 |  | Fe_Cr_Ni_Mo_Ta | Fe17Cr28Ni13Mo9Ta34 | 0.06519802 | -13.43907 | 6.514851 | 21.66711 | 532.2603 | 99.20279 | 502.2863 | 416.7931
4031 | 4031 | 4031 | 12 | 28 | 11 | 6 | 43 | 84.27976 | 0.3051787 | 0.1478607 | 1282.415 | 0 | 0 | 0 |  | Fe_Cr_Ni_Mo_Ta | Fe12Cr28Ni11Mo6Ta43 | 0.06680803 | -13.8148 | 6.25 | 20.56599 | 568.7479 | 125.2239 | 466.3239 | 433.5925
4032 | 4032 | 4032 | 9 | 8 | 35 | 45 | 3 | 107.0318 | 0.2774008 | 0.1316332 | 1291.6 | 0 | 0 | 0 |  | Fe_Cr_Ni_Mo_Ta | Fe9Cr8Ni35Mo45Ta3 | 0.0473947 | -7.516 | 7.55 | 27.4525 | 468.7526 | 148.3682 | 461.8861 | 135.7384
4033 | 4033 | 4033 | 14 | 10 | 31 | 39 | 5 | 104.3325 | 0.2790108 | 0.1324277 | 1269.605 | 0 | 0 | 0 |  | Fe_Cr_Ni_Mo_Ta | Fe14Cr10Ni31Mo39Ta5 | 0.04912279 | -8.000408 | 7.484848 | 27.59074 | 484.7218 | 134.9262 | 560.1229 | 141.472
4034 | 4034 | 4034 | 19 | 12 | 27 | 33 | 8 | 101.095 | 0.281611 | 0.1349825 | 1267.918 | 0 | 0 | 0 |  | Fe_Cr_Ni_Mo_Ta | Fe19Cr12Ni27Mo33Ta8 | 0.05143932 | -8.794613 | 7.393939 | 27.18504 | 499.2929 | 119.8312 | 616.1295 | 160.8355
4035 | 4035 | 4035 | 22 | 14 | 24 | 28 | 12 | 97.93664 | 0.2849259 | 0.1392989 | 1293.573 | 0 | 0 | 0 |  | Fe_Cr_Ni_Mo_Ta | Fe22Cr14Ni24Mo28Ta12 | 0.05421779 | -9.928 | 7.28 | 26.38257 | 493.9856 | 111.7432 | 643.8903 | 231.264
4036 | 4036 | 4036 | 24 | 16 | 20 | 23 | 17 | 94.79368 | 0.2887736 | 0.1434408 | 1317.898 | 0 | 0 | 0 |  | Fe_Cr_Ni_Mo_Ta | Fe24Cr16Ni20Mo23Ta17 | 0.05745493 | -11.0988 | 7.11 | 25.3872 | 490.6486 | 99.32094 | 630.865 | 286.2487
4037 | 4037 | 4037 | 25 | 18 | 17 | 18 | 22 | 91.69637 | 0.2927822 | 0.1471938 | 1335.334 | 0 | 0 | 0 |  | Fe_Cr_Ni_Mo_Ta | Fe25Cr18Ni17Mo18Ta22 | 0.06034945 | -12.1328 | 6.96 | 24.11866 | 504.1014 | 95.46983 | 603.2015 | 355.0458
4038 | 4038 | 4038 | 24 | 20 | 13 | 13 | 30 | 88.11304 | 0.2986652 | 0.1503817 | 1345.639 | 0 | 0 | 0 |  | Fe_Cr_Ni_Mo_Ta | Fe24Cr20Ni13Mo13Ta30 | 0.06390562 | -13.1964 | 6.7 | 22.62278 | 518.6083 | 98.62946 | 550.6769 | 392.8254
4039 | 4039 | 4039 | 22 | 20 | 11 | 9 | 38 | 84.64826 | 0.3053447 | 0.1517543 | 1334.827 | 0 | 0 | 0 |  | Fe_Cr_Ni_Mo_Ta | Fe22Cr20Ni11Mo9Ta38 | 0.06623277 | -14.098 | 6.5 | 21.07582 | 524.9158 | 117.0607 | 492.3212 | 458.6898
4040 | 4040 | 4040 | 16 | 20 | 8 | 6 | 50 | 81.311 | 0.3132497 | 0.1452413 | 1235.112 | 0 | 0 | 0 |  | Fe_Cr_Ni_Mo_Ta | Fe16Cr20Ni8Mo6Ta50 | 0.06646643 | -13.7296 | 6.14 | 19.77979 | 559.4489 | 140.0454 | 424.4475 | 496.9723
4041 | 4041 | 4041 | 14 | 7 | 25 | 50 | 3 | 109.7457 | 0.2747927 | 0.1253975 | 1235.686 | 0 | 0 | 0 |  | Fe_Cr_Ni_Mo_Ta | Fe14Cr7Ni25Mo50Ta3 | 0.0472095 | -6.478931 | 7.262626 | 28.04954 | 564.0053 | 149.6117 | 378.4443 | 168.1068
4042 | 4042 | 4042 | 21 | 8 | 23 | 42 | 6 | 105.0393 | 0.2788355 | 0.1307786 | 1261.147 | 0 | 0 | 0 |  | Fe_Cr_Ni_Mo_Ta | Fe21Cr8Ni23Mo42Ta6 | 0.05001136 | -7.3744 | 7.28 | 28.01339 | 560.0706 | 138.7825 | 557.2145 | 174.2465
4043 | 4043 | 4043 | 26 | 9 | 20 | 36 | 9 | 101.5723 | 0.2821042 | 0.1344033 | 1273.808 | 0 | 0 | 0 |  | Fe_Cr_Ni_Mo_Ta | Fe26Cr9Ni20Mo36Ta9 | 0.05235753 | -8.1452 | 7.23 | 27.58333 | 556.4014 | 129.9542 | 625.399 | 201.0357
4044 | 4044 | 4044 | 28 | 11 | 18 | 29 | 13 | 97.71774 | 0.2861168 | 0.1387873 | 1291.03 | 0 | 0 | 0 |  | Fe_Cr_Ni_Mo_Ta | Fe28Cr11Ni18Mo29Ta13 | 0.05519035 | -9.432507 | 7.161616 | 26.6119 | 514.791 | 120.04 | 626.0043 | 241.8465
4045 | 4045 | 4045 | 30 | 12 | 16 | 24 | 18 | 94.12619 | 0.2908928 | 0.1440726 | 1326.487 | 0 | 0 | 0 |  | Fe_Cr_Ni_Mo_Ta | Fe30Cr12Ni16Mo24Ta18 | 0.05821454 | -10.7664 | 7.06 | 25.41574 | 499.4282 | 100.1807 | 610.0079 | 309.589
4046 | 4046 | 4046 | 31 | 14 | 13 | 18 | 25 | 90.05469 | 0.296632 | 0.1492674 | 1354.191 | 0 | 0 | 0 |  | Fe_Cr_Ni_Mo_Ta | Fe31Cr14Ni13Mo18Ta25 | 0.06180302 | -12.16273 | 6.881188 | 23.79865 | 498.787 | 91.96721 | 542.6174 | 389.9426
4047 | 4047 | 4047 | 30 | 15 | 10 | 13 | 32 | 86.54094 | 0.3024728 | 0.1517549 | 1353.221 | 0 | 0 | 0 |  | Fe_Cr_Ni_Mo_Ta | Fe30Cr15Ni10Mo13Ta32 | 0.06471892 | -13.164 | 6.68 | 22.25736 | 504.5488 | 98.67825 | 548.7612 | 399.4215
4048 | 4048 | 4048 | 26 | 15 | 8 | 8 | 42 | 82.34117 | 0.3107544 | 0.1518917 | 1319.664 | 0 | 0 | 0 |  | Fe_Cr_Ni_Mo_Ta | Fe26Cr15Ni8Mo8Ta42 | 0.06698133 | -14.17162 | 6.424242 | 20.28317 | 529.0063 | 126.748 | 446.0281 | 444.7496
4049 | 4049 | 4049 | 19 | 15 | 6 | 5 | 55 | 78.99799 | 0.3187723 | 0.1431599 | 1193.264 | 0 | 0 | 0 |  | Fe_Cr_Ni_Mo_Ta | Fe19Cr15Ni6Mo5Ta55 | 0.06595699 | -13.5752 | 6.07 | 18.70936 | 551.9404 | 152.4686 | 446.096 | 497.1958
4050 | 4050 | 4050 | 21 | 7 | 17 | 52 | 3 | 110.6967 | 0.273156 | 0.1214826 | 1188.799 | 0 | 0 | 0 |  | Fe_Cr_Ni_Mo_Ta | Fe21Cr7Ni17Mo52Ta3 | 0.04729165 | -5.3668 | 7.07 | 28.76439 | 623.7988 | 143.8884 | 352.9441 | 184.4484
4051 | 4051 | 4051 | 28 | 7 | 16 | 43 | 6 | 105.4846 | 0.2780257 | 0.1283028 | 1231.419 | 0 | 0 | 0 |  | Fe_Cr_Ni_Mo_Ta | Fe28Cr7Ni16Mo43Ta6 | 0.05023916 | -6.3952 | 7.14 | 28.50877 | 608.7209 | 141.124 | 560.0951 | 177.5763
4052 | 4052 | 4052 | 33 | 7 | 15 | 36 | 9 | 101.1916 | 0.2825177 | 0.133622 | 1259.616 | 0 | 0 | 0 |  | Fe_Cr_Ni_Mo_Ta | Fe33Cr7Ni15Mo36Ta9 | 0.05264689 | -7.4172 | 7.17 | 27.73067 | 583.9576 | 131.5988 | 600.0838 | 214.4493
4053 | 4053 | 4053 | 36 | 8 | 13 | 30 | 14 | 97.05734 | 0.2875796 | 0.1396823 | 1301.11 | 0 |  | 0 |  | Fe_Cr_Ni_Mo_Ta | Fe36Cr8Ni13Mo30Ta14 | 0.05591095 | -8.84776 | 7.089109 | 26.64047 | 533.8816 | 122.1561 | 599.1765 | 247.9231
4054 | 4054 | 4054 | 38 | 9 | 11 | 24 | 19 | 93.17098 | 0.2926188 | 0.1448514 | 1329.608 | 0 | 0 | 0 |  | Fe_Cr_Ni_Mo_Ta | Fe38Cr9Ni11Mo24Ta19 | 0.05895282 | -10.16018 | 7 | 25.30977 | 493.6007 | 104.5513 | 604.3568 | 322.2639
4055 | 4055 | 4055 | 38 | 10 | 9 | 18 | 25 | 89.22143 | 0.2984194 | 0.1494501 | 1349.413 | 0 | 0 | 0 |  | Fe_Cr_Ni_Mo_Ta | Fe38Cr10Ni9Mo18Ta25 | 0.06219666 | -11.5884 | 6.87 | 23.68037 | 482.4288 | 104.283 | 575.0809 | 392.542
4056 | 4056 | 4056 | 37 | 11 | 7 | 12 | 33 | 84.9319 | 0.3054679 | 0.1535595 | 1359.522 | 0 | 0 | 0 |  | Fe_Cr_Ni_Mo_Ta | Fe37Cr11Ni7Mo12Ta33 | 0.06547621 | -12.99 | 6.69 | 21.63585 | 485.0434 | 105.0626 | 499.3659 | 404.2387
4057 | 4057 | 4057 | 32 | 12 | 5 | 7 | 44 | 80.89717 | 0.3135044 | 0.1529438 | 1318.208 | 0 | 0 | 0 |  | Fe_Cr_Ni_Mo_Ta | Fe32Cr12Ni5Mo7Ta44 | 0.06761968 | -13.8212 | 6.4 | 19.64968 | 511.5441 | 125.6766 | 486.8442 | 508.3678
4058 | 4058 | 4058 | 23 | 12 | 4 | 4 | 57 | 77.62686 | 0.3215856 | 0.1432698 | 1181.757 | 0 | 0 | 0 |  | Fe_Cr_Ni_Mo_Ta | Fe23Cr12Ni4Mo4Ta57 | 0.06610882 | -13.3188 | 6.05 | 17.98082 | 530.3571 | 157.4078 | 372.5545 | 490.2295
4059 | 4059 | 4059 | 37 | 5 | 10 | 42 | 6 | 104.6387 | 0.2786067 | 0.1277196 | 1213.654 | 0 | 0 | 0 |  | Fe_Cr_Ni_Mo_Ta | Fe37Cr5Ni10Mo42Ta6 | 0.05067918 | -5.5452 | 7.08 | 28.71846 | 620.9447 | 144.8099 | 582.8365 | 178.5983
4060 | 4060 | 4060 | 41 | 5 | 10 | 35 | 9 | 100.3101 | 0.2832901 | 0.1333554 | 1245.515 | 0 | 0 | 0 |  | Fe_Cr_Ni_Mo_Ta | Fe41Cr5Ni10Mo35Ta9 | 0.05298575 | -6.692 | 7.13 | 27.75536 | 590.4154 | 139.5196 | 580.9557 | 212.9197
4061 | 4061 | 4061 | 44 | 6 | 9 | 28 | 13 | 96.01647 | 0.2881624 | 0.1390022 | 1274.947 | 0 | 0 | 0 |  | Fe_Cr_Ni_Mo_Ta | Fe44Cr6Ni9Mo28Ta13 | 0.05575034 | -8.0004 | 7.11 | 26.43861 | 528.5271 | 133.7097 | 627.8546 | 246.6634
4062 | 4062 | 4062 | 45 | 7 | 8 | 22 | 18 | 92.03681 | 0.2934914 | 0.144867 | 1311.182 | 0 | 0 | 0 |  | Fe_Cr_Ni_Mo_Ta | Fe45Cr7Ni8Mo22Ta18 | 0.058903 | -9.5308 | 7.04 | 24.88594 | 488.2712 | 121.289 | 583.462 | 310.9145
4063 | 4063 | 4063 | 45 | 8 | 6 | 16 | 25 | 87.77272 | 0.3000632 | 0.1508625 | 1346.892 | 0 | 0 | 0 |  | Fe_Cr_Ni_Mo_Ta | Fe45Cr8Ni6Mo16Ta25 | 0.06270214 | -11.1892 | 6.89 | 23.00848 | 464.87 | 111.3754 | 554.4678 | 417.885
4064 | 4064 | 4064 | 43 | 9 | 5 | 11 | 32 | 84.15838 | 0.3062107 | 0.1548973 | 1362.88 | 0 | 0 | 0 |  | Fe_Cr_Ni_Mo_Ta | Fe43Cr9Ni5Mo11Ta32 | 0.06567974 | -12.6076 | 6.74 | 21.17451 | 478.6982 | 107.4027 | 520.6838 | 417.9367
4065 | 4065 | 4065 | 38 | 11 | 3 | 6 | 43 | 80.38618 | 0.3135858 | 0.1552416 | 1335.397 | 0 | 0 | 0 |  | Fe_Cr_Ni_Mo_Ta | Fe38Cr11Ni3Mo6Ta43 | 0.06820872 | -13.45398 | 6.445545 | 19.21608 | 489.8336 | 137.6653 | 440.7979 | 488.3768
4066 | 4066 | 4066 | 50 | 3 | 6 | 32 | 9 | 98.37321 | 0.2849754 | 0.1340202 | 1229.773 | 0 | 0 | 0 |  | Fe_Cr_Ni_Mo_Ta | Fe50Cr3Ni6Mo32Ta9 | 0.0532746 | -6.146 | 7.15 | 27.37079 | 574.4328 | 134.1796 | 610.2362 | 187.5004
4067 | 4067 | 4067 | 52 | 4 | 6 | 25 | 13 | 94.01965 | 0.2901255 | 0.1399374 | 1260.646 | 0 |  | 0 |  | Fe_Cr_Ni_Mo_Ta | Fe52Cr4Ni6Mo25Ta13 | 0.05597093 | -7.6164 | 7.15 | 25.73305 | 505.6012 | 143.0929 | 604.6545 | 285.2342
4068 | 4068 | 4068 | 53 | 5 | 5 | 19 | 18 | 90.03513 | 0.2955586 | 0.1461186 | 1298.993 | 0 | 0 | 0 |  | Fe_Cr_Ni_Mo_Ta | Fe53Cr5Ni5Mo19Ta18 | 0.05921602 | -9.1636 | 7.08 | 23.95329 | 457.828 | 121.591 | 589.9476 | 319.4613
4069 | 4069 | 4069 | 53 | 6 | 4 | 13 | 23 | 86.16871 | 0.3011184 | 0.1514193 | 1323.387 | 0 | 0 | 0 |  | Fe_Cr_Ni_Mo_Ta | Fe53Cr6Ni4Mo13Ta23 | 0.06233861 | -10.6381 | 7 | 21.84949 | 444.8334 | 117.3981 | 558.8519 | 382.1836
4070 | 4070 | 4070 | 50 | 8 | 4 | 8 | 30 | 82.71154 | 0.3069254 | 0.1570748 | 1359.914 | 0 | 0 | 0 |  | Fe_Cr_Ni_Mo_Ta | Fe50Cr8Ni4Mo8Ta30 | 0.06568014 | -12.3632 | 6.86 | 19.75955 | 442.6207 | 114.4082 | 481.4851 | 395.7075
4071 | 4071 | 4071 | 5 | 3 | 47 | 12 | 33 | 81.21964 | 0.3165794 | 0.1715476 | 1559.909 | 0 | 0 | 0 |  | Fe_Cr_Ni_Mo_Ta | Fe5Cr3Ni47Mo12Ta33 | 0.0644827 | -22.2668 | 7.65 | 17.79747 | 620.7318 | 152.6911 | 480.336 | 409.8464
4072 | 4072 | 4072 | 5 | 5 | 40 | 11 | 39 | 80.54789 | 0.3181024 | 0.1679992 | 1514.634 | 0 | 0 | 0 |  | Fe_Cr_Ni_Mo_Ta | Fe5Cr5Ni40Mo11Ta39 | 0.06537456 | -22.676 | 7.31 | 17.79775 | 629.3929 | 157.5632 | 424.2126 | 450.8575
4073 | 4073 | 4073 | 4 | 7 | 34 | 10 | 44 | 80.01025 | 0.3193689 | 0.1624853 | 1445.182 | 0 | 0 | 0 |  | Fe_Cr_Ni_Mo_Ta | Fe4Cr7Ni34Mo10Ta44 | 0.06537374 | -22.36751 | 7.010101 | 17.76802 | 631.536 | 156.5982 | 437.3671 | 483.4182
4074 | 4074 | 4074 | 4 | 11 | 27 | 9 | 49 | 80.03704 | 0.3189787 | 0.1551128 | 1355.17 | 0 | 0 | 0 |  | Fe_Cr_Ni_Mo_Ta | Fe4Cr11Ni27Mo9Ta49 | 0.06497853 | -20.5588 | 6.67 | 18.22389 | 626.3474 | 157.0596 | 441.6798 | 477.484
4075 | 4075 | 4075 | 3 | 14 | 22 | 7 | 53 | 79.3758 | 0.3198249 | 0.1484918 | 1267.589 | 0 | 0 | 0 |  | Fe_Cr_Ni_Mo_Ta | Fe3Cr14Ni22Mo7Ta53 | 0.06457913 | -19.05846 | 6.414141 | 18.08448 | 630.4569 | 165.4886 | 423.9937 | 525.7919
4076 | 4076 | 4076 | 6 | 3 | 51 | 19 | 21 | 86.97986 | 0.3063925 | 0.1640263 | 1523.005 | 0 | 0 | 0 |  | Fe_Cr_Ni_Mo_Ta | Fe6Cr3Ni51Mo19Ta21 | 0.05944249 | -17.6388 | 7.95 | 20.51219 | 480.4673 | 109.7313 | 536.9545 | 352.6207
4077 | 4077 | 4077 | 7 | 5 | 44 | 17 | 27 | 85.57384 | 0.3087775 | 0.1649106 | 1525.892 | 0 | 0 | 0 |  | Fe_Cr_Ni_Mo_Ta | Fe7Cr5Ni44Mo17Ta27 | 0.06203435 | -19.2768 | 7.63 | 20.27708 | 548.0278 | 118.3697 | 525.5656 | 362.6104
4078 | 4078 | 4078 | 8 | 7 | 38 | 16 | 32 | 84.87198 | 0.3099947 | 0.163057 | 1498.386 | 0 | 0 | 0 |  | Fe_Cr_Ni_Mo_Ta | Fe8Cr7Ni38Mo16Ta32 | 0.06336309 | -19.71179 | 7.346535 | 20.31031 | 595.3828125 | 131.0493 | 508.9311 | 416.4137
4079 | 4079 | 4079 | 8 | 10 | 32 | 14 | 36 | 84.17317 | 0.310766 | 0.1602383 | 1456.566 | 0 | 0 | 0 |  | Fe_Cr_Ni_Mo_Ta | Fe8Cr10Ni32Mo14Ta36 | 0.06430325 | -19.584 | 7.08 | 20.29877 | 606.0156 | 124.6271 | 456.4165 | 417.3849
4080 | 4080 | 4080 | 9 | 14 | 26 | 11 | 40 | 83.21232 | 0.3113371 | 0.157211 | 1404.294 | 0 | 0 | 0 |  | Fe_Cr_Ni_Mo_Ta | Fe9Cr14Ni26Mo11Ta40 | 0.06534043 | -18.8088 | 6.82 | 20.09876 | 602.1065 | 127.9253 | 469.1124 | 428.728
4081 | 4081 | 4081 | 8 | 18 | 21 | 9 | 44 | 82.73999 | 0.3115505 | 0.1528316 | 1343.994 | 0 | 0 | 0 |  | Fe_Cr_Ni_Mo_Ta | Fe8Cr18Ni21Mo9Ta44 | 0.06575491 | -17.6772 | 6.56 | 20.0447 | 611.4803 | 131.656 | 450.7088 | 454.2938
4082 | 4082 | 4082 | 7 | 23 | 16 | 7 | 46 | 82.85524 | 0.3102044 | 0.1480138 | 1282.604 | 0 | 0 | 0 |  | Fe_Cr_Ni_Mo_Ta | Fe7Cr23Ni16Mo7Ta46 | 0.06609698 | -15.93021 | 6.323232 | 20.16815 | 611.1771 | 139.7125 | 445.9905 | 473.8735
4083 | 4083 | 4083 | 4 | 3 | 52 | 29 | 12 | 94.30289 | 0.2958076 | 0.1538786 | 1472.184 | 0 | 0 | 0 |  | Fe_Cr_Ni_Mo_Ta | Fe4Cr3Ni52Mo29Ta12 | 0.05381687 | -13.2464 | 8.04 | 23.15578 | 336.0687 | 102.2707 | 557.8585 | 222.5224
4084 | 4084 | 4084 | 8 | 4 | 46 | 27 | 16 | 92.70947 | 0.2978253 | 0.1543849 | 1463.634 | 0 | 0 | 0 |  | Fe_Cr_Ni_Mo_Ta | Fe8Cr4Ni46Mo27Ta16 | 0.05629838 | -14.52956 | 7.821782 | 23.06357 | 410.037 | 101.2658 | 564.4747 | 268.2615
4085 | 4085 | 4085 | 10 | 6 | 39 | 24 | 21 | 90.93311 | 0.3002197 | 0.1562412 | 1474.614 | 0 | 0 | 0 |  | Fe_Cr_Ni_Mo_Ta | Fe10Cr6Ni39Mo24Ta21 | 0.05896824 | -15.9252 | 7.55 | 22.84732 | 498.697 | 102.6168 | 550.5926 | 336.1809
4086 | 4086 | 4086 | 12 | 9 | 34 | 21 | 25 | 89.45771 | 0.3015536 | 0.1559225 | 1451.121 | 0 | 0 | 0 |  | Fe_Cr_Ni_Mo_Ta | Fe12Cr9Ni34Mo21Ta25 | 0.06078163 | -16.43682 | 7.336634 | 22.65315 | 522.8899 | 98.08932 | 547.5041 | 372.098
4087 | 4087 | 4087 | 13 | 13 | 29 | 17 | 28 | 88.09907 | 0.3022448 | 0.1558332 | 1430.424 | 0 | 0 | 0 |  | Fe_Cr_Ni_Mo_Ta | Fe13Cr13Ni29Mo17Ta28 | 0.06237083 | -16.5564 | 7.14 | 22.31502 | 547.7267 | 103.6968 | 573.7968 | 406.6875
4088 | 4088 | 4088 | 14 | 17 | 24 | 14 | 31 | 87.20849 | 0.3024059 | 0.1546034 | 1400.595 | 0 | 0 | 0 |  | Fe_Cr_Ni_Mo_Ta | Fe14Cr17Ni24Mo14Ta31 | 0.06366546 | -16.182 | 6.93 | 22.0327 | 551.0482 | 110.2339 | 530.6488 | 408.1146
4089 | 4089 | 4089 | 13 | 23 | 19 | 11 | 34 | 86.85203 | 0.3013789 | 0.1521199 | 1359.812 | 0 | 0 | 0 |  | Fe_Cr_Ni_Mo_Ta | Fe13Cr23Ni19Mo11Ta34 | 0.06477223 | -15.3236 | 6.68 | 21.79541 | 559.4599 | 103.6918 | 524.9441 | 401.8189
4090 | 4090 | 4090 | 12 | 29 | 15 | 8 | 36 | 86.65132 | 0.2998553 | 0.1500041 | 1323.747 | 0 | 0 | 0 |  | Fe_Cr_Ni_Mo_Ta | Fe12Cr29Ni15Mo8Ta36 | 0.06565755 | -14.2692 | 6.48 | 21.31572 | 564.6962 | 121.6358 | 501.8856 | 419.4489
4091 | 4091 | 4091 | 9 | 36 | 12 | 6 | 37 | 87.3748 | 0.2967385 | 0.1468729 | 1284.746 | 0 | 0 | 0 |  | Fe_Cr_Ni_Mo_Ta | Fe9Cr36Ni12Mo6Ta37 | 0.06603778 | -12.9924 | 6.29 | 21.11185 | 576.1891 | 111.5394 | 481.6387 | 388.8008
4092 | 4092 | 4092 | 6 | 3 | 43 | 38 | 10 | 99.82832 | 0.2892343 | 0.1460805 | 1437.69 | 0 | 0 | 0 |  | Fe_Cr_Ni_Mo_Ta | Fe6Cr3Ni43Mo38Ta10 | 0.05218715 | -11.5244 | 7.74 | 24.81854 | 390.0428 | 114.9338 | 494.7168 | 207.8649
4093 | 4093 | 4093 | 10 | 4 | 38 | 34 | 13 | 97.60569 | 0.2915383 | 0.1479752 | 1440.534 | 0 | 0 | 0 |  | Fe_Cr_Ni_Mo_Ta | Fe10Cr4Ni38Mo34Ta13 | 0.0542972 | -12.42241 | 7.606061 | 24.78105 | 429.2948 | 111.2175 | 546.6464 | 252.0398
4094 | 4094 | 4094 | 14 | 7 | 33 | 29 | 16 | 95.28706 | 0.2931217 | 0.1488806 | 1421.121 | 0 | 0 | 0 |  | Fe_Cr_Ni_Mo_Ta | Fe14Cr7Ni33Mo29Ta16 | 0.05638334 | -13.02969 | 7.454545 | 24.75634 | 476.6054 | 101.9514 | 567.789 | 268.1184
4095 | 4095 | 4095 | 17 | 10 | 29 | 25 | 19 | 93.36714 | 0.2944599 | 0.1492732 | 1398.935 | 0 | 0 | 0 |  | Fe_Cr_Ni_Mo_Ta | Fe17Cr10Ni29Mo25Ta19 | 0.05818807 | -13.456 | 7.31 | 24.47938 | 491.8424 | 101.0069 | 601.9348 | 303.9934
4096 | 4096 | 4096 | 19 | 15 | 25 | 20 | 21 | 91.83142 | 0.2943462 | 0.1494421 | 1373.153 | 0 | 0 | 0 |  | Fe_Cr_Ni_Mo_Ta | Fe19Cr15Ni25Mo20Ta21 | 0.05956809 | -13.454 | 7.17 | 24.01062 | 498.0194 | 93.3701 | 579.2542 | 316.6666
4097 | 4097 | 4097 | 19 | 20 | 21 | 16 | 24 | 90.59796 | 0.2944973 | 0.1495803 | 1355.592 | 0 | 0 | 0 |  | Fe_Cr_Ni_Mo_Ta | Fe19Cr20Ni21Mo16Ta24 | 0.06119569 | -13.5256 | 6.98 | 23.39637 | 516.0539 | 92.14439 | 563.1323 | 352.6416
4098 | 4098 | 4098 | 18 | 26 | 17 | 12 | 26 | 89.93266 | 0.2933144 | 0.1491139 | 1334.594 | 0 | 0 | 0 |  | Fe_Cr_Ni_Mo_Ta | Fe18Cr26Ni17Mo12Ta26 | 0.06240145 | -13.12682 | 6.787879 | 22.65646 | 522.2187 | 92.2552 | 599.7844 | 350.1014
4099 | 4099 | 4099 | 17 | 34 | 13 | 9 | 28 | 90.12106 | 0.2904254 | 0.1461267 | 1286.206 | 0 | 0 | 0 |  | Fe_Cr_Ni_Mo_Ta | Fe17Cr34Ni13Mo9Ta28 | 0.06314612 | -12.10038 | 6.574257 | 21.96905 | 519.3467 | 116.9076 | 573.1957 | 361.987
4100 | 4100 | 4100 | 12 | 43 | 11 | 6 | 28 | 91.16569 | 0.2855802 | 0.1433969 | 1249.799 | 0 | 0 | 0 |  | Fe_Cr_Ni_Mo_Ta | Fe12Cr43Ni11Mo6Ta28 | 0.06317682 | -11.1748 | 6.4 | 21.08459 | 506.5305 | 101.754 | 570.9572 | 377.8952
4101 | 4101 | 4101 | 9 | 3 | 35 | 45 | 8 | 104.1464 | 0.2840189 | 0.1380326 | 1374.384 | 0 | 0 | 0 |  | Fe_Cr_Ni_Mo_Ta | Fe9Cr3Ni35Mo45Ta8 | 0.05040855 | -9.758 | 7.5 | 25.83099 | 460.7351 | 131.4545 | 482.6273 | 199.324
4102 | 4102 | 4102 | 14 | 5 | 31 | 39 | 10 | 101.4777 | 0.2857801 | 0.1403746 | 1373.858 | 0 | 0 | 0 |  | Fe_Cr_Ni_Mo_Ta | Fe14Cr5Ni31Mo39Ta10 | 0.05235564 | -10.18998 | 7.434343 | 26.21791 | 485.1727 | 119.0891 | 517.789 | 211.6029
4103 | 4103 | 4103 | 19 | 8 | 27 | 33 | 12 | 98.86739 | 0.2870904 | 0.1417767 | 1356.046 | 0 | 0 | 0 |  | Fe_Cr_Ni_Mo_Ta | Fe19Cr8Ni27Mo33Ta12 | 0.05412752 | -10.46791 | 7.353535 | 26.29369 | 484.7076 | 117.922 | 587.7639 | 243.0825
4104 | 4104 | 4104 | 22 | 12 | 24 | 28 | 14 | 96.86235 | 0.2876538 | 0.1419695 | 1326.49 | 0 | 0 | 0 |  | Fe_Cr_Ni_Mo_Ta | Fe22Cr12Ni24Mo28Ta14 | 0.05552582 | -10.7088 | 7.26 | 26.0223 | 490.0448 | 104.0624 | 612.9008 | 242.356
4105 | 4105 | 4105 | 24 | 17 | 20 | 23 | 16 | 95.31565 | 0.2874085 | 0.1422375 | 1303.44 | 0 | 0 | 0 |  | Fe_Cr_Ni_Mo_Ta | Fe24Cr17Ni20Mo23Ta16 | 0.0568449 | -10.7424 | 7.12 | 25.53018 | 483.8702 | 96.6638 | 663.106 | 278.8936
4106 | 4106 | 4106 | 25 | 22 | 17 | 18 | 18 | 93.7248 | 0.2873202 | 0.1428472 | 1284.515 | 0 | 0 | 0 |  | Fe_Cr_Ni_Mo_Ta | Fe25Cr22Ni17Mo18Ta18 | 0.05806564 | -10.8304 | 7 | 24.54608 | 471.176 | 93.80866 | 679.3386 | 294.2474
4107 | 4107 | 4107 | 24 | 30 | 13 | 13 | 20 | 93.00844 | 0.285121 | 0.1419099 | 1251.686 | 0 | 0 | 0 |  | Fe_Cr_Ni_Mo_Ta | Fe24Cr30Ni13Mo13Ta20 | 0.05911745 | -10.4484 | 6.8 | 23.33645 | 459.4157 | 87.92387 | 663.5817 | 286.7018
4108 | 4108 | 4108 | 22 | 38 | 11 | 9 | 20 | 93.2264 | 0.2811049 | 0.1393063 | 1204 | 0 | 0 | 0 |  | Fe_Cr_Ni_Mo_Ta | Fe22Cr38Ni11Mo9Ta20 | 0.0587216 | -9.814 | 6.68 | 21.84743 | 438.4916 | 92.5404 | 651.6063 | 291.9654
4109 | 4109 | 4109 | 16 | 50 | 8 | 6 | 20 | 95.19879 | 0.2735753 | 0.1340018 | 1138.574 | 0 | 0 | 0 |  | Fe_Cr_Ni_Mo_Ta | Fe16Cr50Ni8Mo6Ta20 | 0.05808515 | -8.5696 | 6.44 | 20.61165 | 425.9223 | 90.02517 | 701.0079 | 308.8558
4110 | 4110 | 4110 | 14 | 3 | 25 | 50 | 7 | 107.3904 | 0.2800632 | 0.1304652 | 1302.733 | 0 | 0 | 0 |  | Fe_Cr_Ni_Mo_Ta | Fe14Cr3Ni25Mo50Ta7 | 0.04919739 | -8.104887 | 7.222222 | 26.64064 | 541.988 | 136.8006 | 431.4673 | 193.438
4111 | 4111 | 4111 | 21 | 6 | 23 | 42 | 8 | 103.9007 | 0.2815092 | 0.133284 | 1293.034 | 0 | 0 | 0 |  | Fe_Cr_Ni_Mo_Ta | Fe21Cr6Ni23Mo42Ta8 | 0.05122388 | -8.1824 | 7.26 | 27.46835 | 551.9482 | 135.0817 | 558.3812 | 196.0737
4112 | 4112 | 4112 | 26 | 9 | 20 | 36 | 9 | 101.5723 | 0.2821042 | 0.1344033 | 1273.808 | 0 | 0 | 0 |  | Fe_Cr_Ni_Mo_Ta | Fe26Cr9Ni20Mo36Ta9 | 0.05235753 | -8.1452 | 7.23 | 27.58333 | 555.6865 | 130.4918 | 591.7797 | 189.0646
4113 | 4113 | 4113 | 28 | 13 | 18 | 29 | 11 | 98.81095 | 0.2833507 | 0.1374694 | 1277.727 | 0 | 0 | 0 |  | Fe_Cr_Ni_Mo_Ta | Fe28Cr13Ni18Mo29Ta11 | 0.05383988 | -8.670952 | 7.181818 | 26.96837 | 525.5009 | 116.5837 | 636.1188 | 227.1181
4114 | 4114 | 4114 | 30 | 18 | 16 | 24 | 12 | 97.29014 | 0.2826323 | 0.1362267 | 1231.322 | 0 | 0 | 0 |  | Fe_Cr_Ni_Mo_Ta | Fe30Cr18Ni16Mo24Ta12 | 0.05424696 | -8.6256 | 7.12 | 26.25186 | 488.5301 | 102.0446 | 687.5883 | 210.6904
4115 | 4115 | 4115 | 31 | 25 | 13 | 18 | 14 | 95.60015 | 0.2816247 | 0.1348728 | 1181.498 | 0 | 0 | 0 |  | Fe_Cr_Ni_Mo_Ta | Fe31Cr25Ni13Mo18Ta14 | 0.05511001 | -8.668954 | 6.990099 | 24.84498 | 440.2341 | 88.88629 | 719.5037 | 245.2825
4116 | 4116 | 4116 | 30 | 32 | 10 | 13 | 15 | 94.93679 | 0.2791291 | 0.1346949 | 1159.629 | 0 | 0 | 0 |  | Fe_Cr_Ni_Mo_Ta | Fe30Cr32Ni10Mo13Ta15 | 0.05533415 | -8.37 | 6.85 | 23.30215 | 405.0745 | 99.23368 | 717.618 | 250.3473
4117 | 4117 | 4117 | 26 | 42 | 8 | 8 | 15 | 95.37003 | 0.2735987 | 0.1319969 | 1110.72 | 0 | 0 | 0 |  | Fe_Cr_Ni_Mo_Ta | Fe26Cr42Ni8Mo8Ta15 | 0.05429892 | -7.780431 | 6.69697 | 21.03 | 361.2815 | 94.90758 | 732.7256 | 251.2159
4118 | 4118 | 4118 | 19 | 55 | 6 | 5 | 15 | 97.58029 | 0.2651977 | 0.1242703 | 1015.766 | 0 | 0 | 0 |  | Fe_Cr_Ni_Mo_Ta | Fe19Cr55Ni6Mo5Ta15 | 0.05301717 | -6.8072 | 6.47 | 19.21562 | 343.2838 | 94.06418 | 775.7833 | 225.1603
4119 | 4119 | 4119 | 21 | 3 | 17 | 52 | 7 | 108.361 | 0.2783665 | 0.125276 | 1236.456 | 0 | 0 | 0 |  | Fe_Cr_Ni_Mo_Ta | Fe21Cr3Ni17Mo52Ta7 | 0.04914094 | -6.8516 | 7.03 | 27.40274 | 585.5582 | 149.1126 | 416.554 | 201.8826
4120 | 4120 | 4120 | 28 | 6 | 16 | 43 | 7 | 104.9131 | 0.2793665 | 0.1295401 | 1247.142 | 0 | 0 | 0 |  | Fe_Cr_Ni_Mo_Ta | Fe28Cr6Ni16Mo43Ta7 | 0.05084904 | -6.7788 | 7.13 | 28.24518 | 599.4693 | 123.4688 | 546.4041 | 205.6412
4121 | 4121 | 4121 | 33 | 9 | 15 | 36 | 7 | 102.312 | 0.2797795 | 0.130731 | 1223.077 | 0 | 0 | 0 |  | Fe_Cr_Ni_Mo_Ta | Fe33Cr9Ni15Mo36Ta7 | 0.05122469 | -6.6396 | 7.19 | 28.15155 | 595.2874 | 135.9469 | 634.1706 | 168.9117
4122 | 4122 | 4122 | 36 | 14 | 13 | 30 | 8 | 100.2961 | 0.279365 | 0.1292309 | 1168.293 | 0 |  | 0 |  | Fe_Cr_Ni_Mo_Ta | Fe36Cr14Ni13Mo30Ta8 | 0.05159796 | -6.636212 | 7.148515 | 27.62891 | 561.8738 | 133.6885 | 666.4848 | 169.7346
4123 | 4123 | 4123 | 38 | 19 | 11 | 24 | 9 | 98.42254 | 0.2788177 | 0.1284905 | 1127.247 | 0 | 0 | 0 |  | Fe_Cr_Ni_Mo_Ta | Fe38Cr19Ni11Mo24Ta9 | 0.05171025 | -6.654642 | 7.09901 | 26.5498 | 504.7835 | 117.7385 | 719.3546 | 163.4055
4124 | 4124 | 4124 | 38 | 25 | 9 | 18 | 10 | 96.93812 | 0.2774416 | 0.1288929 | 1105.187 | 0 | 0 | 0 |  | Fe_Cr_Ni_Mo_Ta | Fe38Cr25Ni9Mo18Ta10 | 0.05161145 | -6.6684 | 7.02 | 24.96317 | 421.9522 | 113.2097 | 731.0724 | 177.2083
4125 | 4125 | 4125 | 37 | 33 | 7 | 12 | 11 | 95.86438 | 0.2747024 | 0.1264022 | 1047.219 | 0 | 0 | 0 |  | Fe_Cr_Ni_Mo_Ta | Fe37Cr33Ni7Mo12Ta11 | 0.05102722 | -6.5484 | 6.91 | 22.55194 | 350.4284 | 98.56364 | 759.8259 | 208.5388
4126 | 4126 | 4126 | 32 | 44 | 5 | 7 | 12 | 96.23475 | 0.2692565 | 0.1227094 | 988.2561 | 0 | 0 | 0 |  | Fe_Cr_Ni_Mo_Ta | Fe32Cr44Ni5Mo7Ta12 | 0.05038627 | -6.2308 | 6.72 | 19.84414 | 308.7818 | 98.2537 | 787.9639 | 216.5144
4127 | 4127 | 4127 | 23 | 57 | 4 | 4 | 12 | 98.6015 | 0.2605093 | 0.116327 | 914.4481 | 0 | 0 | 0 |  | Fe_Cr_Ni_Mo_Ta | Fe23Cr57Ni4Mo4Ta12 | 0.04888615 | -5.5788 | 6.5 | 17.67795 | 273.6554 | 98.66936 | 820.4619 | 191.2727
4128 | 4128 | 4128 | 37 | 6 | 10 | 42 | 5 | 105.2122 | 0.277247 | 0.1263264 | 1195.867 | 0 | 0 | 0 |  | Fe_Cr_Ni_Mo_Ta | Fe37Cr6Ni10Mo42Ta5 | 0.04998885 | -5.166 | 7.09 | 28.95842 | 636.9483 | 133.9266 | 572.5144 | 178.3083
4129 | 4129 | 4129 | 41 | 9 | 10 | 35 | 5 | 102.5582 | 0.277737 | 0.1268723 | 1163.501 | 0 | 0 | 0 |  | Fe_Cr_Ni_Mo_Ta | Fe41Cr9Ni10Mo35Ta5 | 0.04980186 | -5.1416 | 7.17 | 28.51736 | 620.2834 | 148.6794 | 637.007 | 145.8283
4130 | 4130 | 4130 | 44 | 13 | 9 | 28 | 6 | 99.84617 | 0.2782964 | 0.1268632 | 1124.124 | 0 | 0 | 0 |  | Fe_Cr_Ni_Mo_Ta | Fe44Cr13Ni9Mo28Ta6 | 0.04979459 | -5.3292 | 7.18 | 27.43647 | 572.8922 | 136.4831 | 678.8445 | 138.9303
4131 | 4131 | 4131 | 45 | 18 | 8 | 22 | 7 | 97.88744 | 0.2778676 | 0.1258295 | 1079.371 | 0 | 0 | 0 |  | Fe_Cr_Ni_Mo_Ta | Fe45Cr18Ni8Mo22Ta7 | 0.04949545 | -5.5004 | 7.15 | 26.00981 | 492.2397 | 139.5166 | 726.7149 | 141.6806
4132 | 4132 | 4132 | 45 | 25 | 6 | 16 | 8 | 96.52087 | 0.275856 | 0.1233451 | 1020.388 | 0 | 0 | 0 |  | Fe_Cr_Ni_Mo_Ta | Fe45Cr25Ni6Mo16Ta8 | 0.0488179 | -5.4636 | 7.06 | 24.02062 | 395.2782 | 122.7646 | 762.6457 | 146.689
4133 | 4133 | 4133 | 43 | 32 | 5 | 11 | 9 | 95.64122 | 0.273521 | 0.1210715 | 971.9257 | 0 | 0 | 0 |  | Fe_Cr_Ni_Mo_Ta | Fe43Cr32Ni5Mo11Ta9 | 0.04817921 | -5.5512 | 6.97 | 21.68963 | 337.6408 | 115.183 | 769.6915 | 164.3845
4134 | 4134 | 4134 | 38 | 43 | 3 | 6 | 11 | 95.60997 | 0.2691539 | 0.1169817 | 908.7235 | 0 | 0 | 0 |  | Fe_Cr_Ni_Mo_Ta | Fe38Cr43Ni3Mo6Ta11 | 0.04855912 | -5.573963 | 6.762376 | 18.6864 | 281.89 | 105.5293 | 788.2033 | 212.3654
4135 | 4135 | 4135 | 50 | 9 | 6 | 32 | 3 | 101.7434 | 0.2764568 | 0.1222832 | 1082.233 | 0 | 0 | 0 |  | Fe_Cr_Ni_Mo_Ta | Fe50Cr9Ni6Mo32Ta3 | 0.04759478 | -3.7652 | 7.21 | 28.3189 | 603.0515 | 154.608 | 672.1113 | 133.0928
4136 | 4136 | 4136 | 52 | 13 | 6 | 25 | 4 | 98.93672 | 0.2771553 | 0.1210885 | 1028.784 | 0 | 0 | 0 |  | Fe_Cr_Ni_Mo_Ta | Fe52Cr13Ni6Mo25Ta4 | 0.04690784 | -4.0704 | 7.24 | 26.73481 | 541.713 | 144.2007 | 710.3398 | 112.337
4137 | 4137 | 4137 | 53 | 18 | 5 | 19 | 5 | 96.93535 | 0.2766725 | 0.1188495 | 970.8748 | 0 | 0 | 0 |  | Fe_Cr_Ni_Mo_Ta | Fe53Cr18Ni5Mo19Ta5 | 0.04604922 | -4.2392 | 7.21 | 24.84834 | 444.7854 | 143.0913 | 729.1901 | 105.8669
4138 | 4138 | 4138 | 53 | 23 | 4 | 13 | 6 | 95.01394 | 0.2760045 | 0.1190837 | 945.7623 | 0 | 0 | 0 |  | Fe_Cr_Ni_Mo_Ta | Fe53Cr23Ni4Mo13Ta6 | 0.04495895 | -4.428528 | 7.171717 | 22.22727 | 367.6719 | 125.2446 | 765.0923 | 117.8188
4139 | 4139 | 4139 | 50 | 30 | 4 | 8 | 8 | 93.66742 | 0.2749131 | 0.1163118 | 891.4909 | 0 | 0 | 0 |  | Fe_Cr_Ni_Mo_Ta | Fe50Cr30Ni4Mo8Ta8 | 0.04537917 | -5.0768 | 7.08 | 19.30907 | 300.7928 | 117.2425 | 753.9374 | 172.3291
4140 | 4140 | 4140 | 33 | 12 | 47 | 3 | 5 | 83.79525 | 0.296328 | 0.1030738 | 679.6494 | 1 | 0 | 0 |  | Fe_Cr_Ni_Mo_Ta | Fe33Cr12Ni47Mo3Ta5 | 0.03540899 | -7.3664 | 8.49 | 12.87478 | 215.7834 | 47.68116 | 548.6305 | 196.2443
4141 | 4141 | 4141 | 39 | 11 | 40 | 5 | 5 | 85.07678 | 0.2945746 | 0.1068606 | 730.9695 | 1 | 0 | 0 |  | Fe_Cr_Ni_Mo_Ta | Fe39Cr11Ni40Mo5Ta5 | 0.03730685 | -7.0616 | 8.33 | 14.87414 | 237.6884 | 56.23946 | 639.0925 | 153.1955
4142 | 4142 | 4142 | 44 | 10 | 34 | 7 | 4 | 86.56003 | 0.2921981 | 0.1046975 | 719.6224 | 1 | 0 | 0 |  | Fe_Cr_Ni_Mo_Ta | Fe44Cr10Ni34Mo7Ta4 | 0.03687249 | -6.16182 | 8.222222 | 16.53113 | 260.829 | 73.33533 | 673.0232 | 115.029
4143 | 4143 | 4143 | 49 | 9 | 27 | 11 | 4 | 88.9421 | 0.2895813 | 0.1115567 | 817.4779 | 0 | 0 | 0 |  | Fe_Cr_Ni_Mo_Ta | Fe49Cr9Ni27Mo11Ta4 | 0.03992774 | -5.7956 | 8.02 | 19.38659 | 311.1906 | 87.77813 | 689.9783 | 104.9409
4144 | 4144 | 4144 | 53 | 7 | 22 | 14 | 3 | 90.65542 | 0.2877388 | 0.1112753 | 830.6006 | 0 | 0 | 0 |  | Fe_Cr_Ni_Mo_Ta | Fe53Cr7Ni22Mo14Ta3 | 0.04020531 | -4.928885 | 7.929293 | 21.13406 | 363.9629 | 104.2808 | 679.2797 | 108.1337
4145 | 4145 | 4145 | 21 | 19 | 51 | 3 | 6 | 85.57948 | 0.2926775 | 0.109845 | 761.6942 | 1 | 0 | 0 |  | Fe_Cr_Ni_Mo_Ta | Fe21Cr19Ni51Mo3Ta6 | 0.03765265 | -8.8692 | 8.4 | 13.62938 | 228.483 | 47.84805 | 632.0488 | 168.1678
4146 | 4146 | 4146 | 27 | 17 | 44 | 5 | 7 | 86.30082 | 0.2926135 | 0.1177759 | 860.0932 | 1 | 0 | 0 |  | Fe_Cr_Ni_Mo_Ta | Fe27Cr17Ni44Mo5Ta7 | 0.04143542 | -9.0624 | 8.23 | 15.59359 | 249.6488 | 54.8493 | 686.9636 | 128.3665
4147 | 4147 | 4147 | 32 | 16 | 38 | 7 | 8 | 87.20389 | 0.2920287 | 0.1241223 | 945.5764 | 0 | 0 | 0 |  | Fe_Cr_Ni_Mo_Ta | Fe32Cr16Ni38Mo7Ta8 | 0.04444786 | -9.152828 | 8.059406 | 17.27262 | 279.2316 | 64.12735 | 717.266 | 138.3201
4148 | 4148 | 4148 | 36 | 14 | 32 | 10 | 8 | 88.70146 | 0.2908375 | 0.1268499 | 997.4548 | 0 | 0 | 0 |  | Fe_Cr_Ni_Mo_Ta | Fe36Cr14Ni32Mo10Ta8 | 0.04628272 | -8.7328 | 7.92 | 19.33805 | 304.9137 | 69.16089 | 722.767 | 128.2939
4149 | 4149 | 4149 | 40 | 11 | 26 | 14 | 9 | 90.14671 | 0.2907549 | 0.1328178 | 1095.315 | 0 | 0 | 0 |  | Fe_Cr_Ni_Mo_Ta | Fe40Cr11Ni26Mo14Ta9 | 0.04949563 | -8.6796 | 7.75 | 21.52301 | 366.5167 | 93.38036 | 700.3329 | 185.2206
4150 | 4150 | 4150 | 44 | 9 | 21 | 18 | 8 | 92.26664 | 0.2885944 | 0.1320256 | 1111.885 | 0 | 0 | 0 |  | Fe_Cr_Ni_Mo_Ta | Fe44Cr9Ni21Mo18Ta8 | 0.04965355 | -7.6692 | 7.64 | 23.29463 | 412.6352 | 114.5186 | 697.1766 | 166.7126
4151 | 4151 | 4151 | 46 | 7 | 16 | 23 | 7 | 95.01595 | 0.2860496 | 0.1313353 | 1137.709 | 0 | 0 | 0 |  | Fe_Cr_Ni_Mo_Ta | Fe46Cr7Ni16Mo23Ta7 | 0.0500853 | -6.732374 | 7.505051 | 25.2044 | 501.5567 | 129.5871 | 669.2203 | 156.3667
4152 | 4152 | 4152 | 12 | 29 | 52 | 3 | 4 | 89.20157 | 0.2833103 | 0.09850703 | 655.9974 | 1 | 0 | 0 |  | Fe_Cr_Ni_Mo_Ta | Fe12Cr29Ni52Mo3Ta4 | 0.03227652 | -8.376 | 8.28 | 14.03246 | 229.8501 | 61.80403 | 652.8486 | 117.249
4153 | 4153 | 4153 | 16 | 27 | 46 | 4 | 8 | 88.41132 | 0.2869939 | 0.1202833 | 899.5645 | 0 | 0 | 0 |  | Fe_Cr_Ni_Mo_Ta | Fe16Cr27Ni46Mo4Ta8 | 0.04227482 | -10.30409 | 8.059406 | 15.56063 | 274.642 | 61.73111 | 725.5294 | 147.9046
4154 | 4154 | 4154 | 21 | 24 | 39 | 6 | 10 | 88.59693 | 0.2886176 | 0.1293391 | 1017.121 | 0 | 0 | 0 |  | Fe_Cr_Ni_Mo_Ta | Fe21Cr24Ni39Mo6Ta10 | 0.0471041 | -10.8096 | 7.88 | 17.41809 | 307.8369 | 60.33967 | 718.6144 | 163.8113
4155 | 4155 | 4155 | 25 | 21 | 34 | 9 | 12 | 89.12807 | 0.290124 | 0.1372199 | 1130.925 | 0 | 0 | 0 |  | Fe_Cr_Ni_Mo_Ta | Fe25Cr21Ni34Mo9Ta12 | 0.05100703 | -11.15616 | 7.722772 | 19.44681 | 351.1995 | 72.52338 | 717.8649 | 210.1929
4156 | 4156 | 4156 | 28 | 17 | 29 | 13 | 13 | 90.27582 | 0.2908943 | 0.1411255 | 1206.149 | 0 | 0 | 0 |  | Fe_Cr_Ni_Mo_Ta | Fe28Cr17Ni29Mo13Ta13 | 0.05353655 | -11.0812 | 7.59 | 21.55435 | 392.4597 | 79.5248 | 702.7766 | 236.925
4157 | 4157 | 4157 | 31 | 14 | 24 | 17 | 14 | 91.59834 | 0.2909862 | 0.1431766 | 1260.058 | 0 | 0 | 0 |  | Fe_Cr_Ni_Mo_Ta | Fe31Cr14Ni24Mo17Ta14 | 0.05530477 | -10.8 | 7.44 | 23.21293 | 431.9966 | 97.81664 | 659.9968 | 276.8083
4158 | 4158 | 4158 | 34 | 11 | 19 | 23 | 13 | 94.41388 | 0.2887275 | 0.1410892 | 1274.255 | 0 | 0 | 0 |  | Fe_Cr_Ni_Mo_Ta | Fe34Cr11Ni19Mo23Ta13 | 0.05519652 | -9.6164 | 7.31 | 25.15452 | 475.2918 | 105.58 | 645.6135 | 237.292
4159 | 4159 | 4159 | 36 | 8 | 15 | 29 | 12 | 97.11241 | 0.2867715 | 0.1385605 | 1279.798 | 0 | 0 | 0 |  | Fe_Cr_Ni_Mo_Ta | Fe36Cr8Ni15Mo29Ta12 | 0.0547935 | -8.5812 | 7.2 | 26.53507 | 543.001 | 109.3337 | 629.5544 | 256.0105
4160 | 4160 | 4160 | 37 | 6 | 12 | 36 | 9 | 101.0198 | 0.2826458 | 0.1331333 | 1251.15 | 0 | 0 | 0 |  | Fe_Cr_Ni_Mo_Ta | Fe37Cr6Ni12Mo36Ta9 | 0.05280802 | -6.9708 | 7.13 | 27.83864 | 593.4091 | 128.541 | 609.8519 | 209.5351
4161 | 4161 | 4161 | 10 | 38 | 43 | 3 | 6 | 92.00777 | 0.2764963 | 0.1073896 | 767.8938 | 1 | 0 | 0 |  | Fe_Cr_Ni_Mo_Ta | Fe10Cr38Ni43Mo3Ta6 | 0.03733561 | -9.4836 | 7.86 | 15.03961 | 265.5348 | 70.51883 | 748.696 | 155.1057
4162 | 4162 | 4162 | 13 | 34 | 38 | 4 | 10 | 90.62434 | 0.2819098 | 0.1250991 | 973.3923 | 0 | 0 | 0 |  | Fe_Cr_Ni_Mo_Ta | Fe13Cr34Ni38Mo4Ta10 | 0.04604705 | -11.09764 | 7.69697 | 16.57612 | 319.6324 | 66.32322 | 759.3881 | 183.7115
4163 | 4163 | 4163 | 16 | 29 | 33 | 7 | 14 | 90.08766 | 0.2868648 | 0.1386816 | 1154.227 | 0 | 0 | 0 |  | Fe_Cr_Ni_Mo_Ta | Fe16Cr29Ni33Mo7Ta14 | 0.05286495 | -12.30487 | 7.515152 | 19.11628 | 392.4662 | 69.91546 | 719.6588 | 216.0232
4164 | 4164 | 4164 | 19 | 25 | 29 | 10 | 17 | 89.99905 | 0.2900686 | 0.1452736 | 1254.99 | 0 | 0 | 0 |  | Fe_Cr_Ni_Mo_Ta | Fe19Cr25Ni29Mo10Ta17 | 0.05649527 | -12.8116 | 7.37 | 20.85066 | 445.1906 | 84.19375 | 654.1574 | 283.7908
4165 | 4165 | 4165 | 21 | 20 | 25 | 15 | 19 | 91.01738 | 0.2919669 | 0.1478923 | 1321.502 | 0 | 0 | 0 |  | Fe_Cr_Ni_Mo_Ta | Fe21Cr20Ni25Mo15Ta19 | 0.05858335 | -12.828 | 7.23 | 22.91201 | 474.1988 | 87.11971 | 635.0273 | 330.7047
4166 | 4166 | 4166 | 24 | 16 | 21 | 20 | 19 | 92.71776 | 0.2916502 | 0.1465039 | 1335.857 | 0 | 0 | 0 |  | Fe_Cr_Ni_Mo_Ta | Fe24Cr16Ni21Mo20Ta19 | 0.05869819 | -12.0332 | 7.13 | 24.42867 | 489.2273 | 95.9109 | 627.8848 | 296.8054
4167 | 4167 | 4167 | 26 | 12 | 17 | 26 | 18 | 95.23016 | 0.2902147 | 0.1432882 | 1333.086 | 0 | 0 | 0 |  | Fe_Cr_Ni_Mo_Ta | Fe26Cr12Ni17Mo26Ta18 | 0.05796912 | -10.94419 | 7.030303 | 25.82147 | 506.0213 | 96.79136 | 605.9244 | 292.4328
4168 | 4168 | 4168 | 28 | 9 | 13 | 34 | 17 | 98.5596 | 0.287612 | 0.1375084 | 1302.435 | 0 | 0 | 0 |  | Fe_Cr_Ni_Mo_Ta | Fe28Cr9Ni13Mo34Ta17 | 0.05649224 | -9.531222 | 6.90099 | 26.97325 | 542.0234 | 105.1652 | 573.5604 | 298.3507
4169 | 4169 | 4169 | 28 | 6 | 11 | 43 | 12 | 103.6554 | 0.2822751 | 0.1300565 | 1254.589 | 0 | 0 | 0 |  | Fe_Cr_Ni_Mo_Ta | Fe28Cr6Ni11Mo43Ta12 | 0.05309737 | -7.5668 | 6.88 | 27.91039 | 589.2769 | 131.7283 | 537.3234 | 252.0403
4170 | 4170 | 4170 | 8 | 45 | 35 | 3 | 9 | 93.78804 | 0.2726167 | 0.1172609 | 894.4362 | 0 | 0 | 0 |  | Fe_Cr_Ni_Mo_Ta | Fe8Cr45Ni35Mo3Ta9 | 0.04338684 | -10.3652 | 7.47 | 16.02342 | 316.7525 | 73.60552 | 794.3589 | 174.1944
4171 | 4171 | 4171 | 10 | 39 | 31 | 5 | 14 | 92.05065 | 0.2802106 | 0.1342501 | 1105.663 | 0 | 0 | 0 |  | Fe_Cr_Ni_Mo_Ta | Fe10Cr39Ni31Mo5Ta14 | 0.05200827 | -12.04612 | 7.313131 | 18.38495 | 404.0353 | 75.65321 | 747.3573 | 244.8674
4172 | 4172 | 4172 | 12 | 33 | 27 | 8 | 19 | 90.90628 | 0.2867846 | 0.1446534 | 1251.971 | 0 | 0 | 0 |  | Fe_Cr_Ni_Mo_Ta | Fe12Cr33Ni27Mo8Ta19 | 0.05780388 | -13.23579 | 7.141414 | 20.59715 | 482.9351 | 90.46178 | 696.1461 | 281.3948
4173 | 4173 | 4173 | 14 | 28 | 24 | 12 | 22 | 91.00718 | 0.2902525 | 0.1478599 | 1316.709 | 0 | 0 | 0 |  | Fe_Cr_Ni_Mo_Ta | Fe14Cr28Ni24Mo12Ta22 | 0.06009414 | -13.4736 | 7.02 | 22.41517 | 507.0525 | 87.08183 | 627.7879 | 315.44
4174 | 4174 | 4174 | 16 | 23 | 20 | 17 | 24 | 91.96892 | 0.2920626 | 0.1472271 | 1339.569 | 0 | 0 | 0 |  | Fe_Cr_Ni_Mo_Ta | Fe16Cr23Ni20Mo17Ta24 | 0.06092971 | -13.0944 | 6.88 | 24.0539 | 514.9599 | 94.1317 | 604.8277 | 329.6722
4175 | 4175 | 4175 | 18 | 18 | 17 | 22 | 25 | 93.07261 | 0.2931947 | 0.1450351 | 1339.226 | 0 | 0 | 0 |  | Fe_Cr_Ni_Mo_Ta | Fe18Cr18Ni17Mo22Ta25 | 0.06066297 | -12.5852 | 6.79 | 25.05274 | 511.8448 | 93.08724 | 573.3243 | 344.9707
4176 | 4176 | 4176 | 20 | 13 | 13 | 30 | 24 | 96.09729 | 0.2915857 | 0.1387932 | 1302.969 | 0 | 0 | 0 |  | Fe_Cr_Ni_Mo_Ta | Fe20Cr13Ni13Mo30Ta24 | 0.05873079 | -11.17 | 6.68 | 26.20992 | 519.2653 | 97.34615 | 542.0966 | 337.004
4177 | 4177 | 4177 | 20 | 9 | 11 | 38 | 22 | 99.44979 | 0.2891932 | 0.1320808 | 1256.345 | 0 | 0 | 0 |  | Fe_Cr_Ni_Mo_Ta | Fe20Cr9Ni11Mo38Ta22 | 0.05607868 | -9.9772 | 6.62 | 26.64282 | 531.9563 | 102.1727 | 518.0716 | 318.6134
4178 | 4178 | 4178 | 20 | 6 | 8 | 50 | 16 | 105.9063 | 0.2823385 | 0.1206104 | 1162.357 | 0 | 0 | 0 |  | Fe_Cr_Ni_Mo_Ta | Fe20Cr6Ni8Mo50Ta16 | 0.05130023 | -7.504 | 6.56 | 27.07397 | 570.2325 | 113.7546 | 471.9665 | 289.7569
4179 | 4179 | 4179 | 7 | 50 | 25 | 3 | 14 | 94.54593 | 0.2718206 | 0.1281382 | 1039.011 | 0 | 0 | 0 |  | Fe_Cr_Ni_Mo_Ta | Fe7Cr50Ni25Mo3Ta14 | 0.05114995 | -10.91603 | 7.010101 | 17.30961 | 415.1284 | 91.24596 | 757.038 | 245.2522
4180 | 4180 | 4180 | 8 | 42 | 23 | 6 | 21 | 92.01532 | 0.2825617 | 0.1424587 | 1229.033 | 0 | 0 | 0 |  | Fe_Cr_Ni_Mo_Ta | Fe8Cr42Ni23Mo6Ta21 | 0.05878342 | -12.7436 | 6.87 | 20.14944 | 500.5773 | 108.4839 | 661.6933 | 278.7132
4181 | 4181 | 4181 | 9 | 36 | 20 | 9 | 26 | 90.89709 | 0.2887944 | 0.1467306 | 1299.021 | 0 | 0 | 0 |  | Fe_Cr_Ni_Mo_Ta | Fe9Cr36Ni20Mo9Ta26 | 0.06205979 | -13.3832 | 6.72 | 21.89612 | 540.9838 | 101.7848 | 585.5418 | 339.9454
4182 | 4182 | 4182 | 11 | 29 | 18 | 13 | 28 | 90.79727 | 0.2926236 | 0.1473327 | 1326.088 | 0 | 0 | 0 |  | Fe_Cr_Ni_Mo_Ta | Fe11Cr29Ni18Mo13Ta28 | 0.06272993 | -13.48148 | 6.666667 | 23.28321 | 537.3884 | 97.00955 | 566.7079 | 391.676
4183 | 4183 | 4183 | 12 | 24 | 16 | 18 | 30 | 91.58417 | 0.294574 | 0.1446111 | 1317.851 | 0 | 0 | 0 |  | Fe_Cr_Ni_Mo_Ta | Fe12Cr24Ni16Mo18Ta30 | 0.06232252 | -13.1472 | 6.58 | 24.43358 | 548.5497 | 85.80235 | 576.541 | 385.5443
4184 | 4184 | 4184 | 14 | 18 | 13 | 25 | 31 | 93.28622 | 0.2953038 | 0.1386177 | 1275.153 | 0 | 0 | 0 |  | Fe_Cr_Ni_Mo_Ta | Fe14Cr18Ni13Mo25Ta31 | 0.06061934 | -12.23684 | 6.485149 | 25.35234 | 518.0609 | 84.33989 | 581.1902 | 376.6201
4185 | 4185 | 4185 | 15 | 13 | 10 | 32 | 30 | 95.78696 | 0.2942322 | 0.1319692 | 1224.264 | 0 | 0 | 0 |  | Fe_Cr_Ni_Mo_Ta | Fe15Cr13Ni10Mo32Ta30 | 0.05800818 | -11.034 | 6.4 | 25.8184 | 508.9106 | 87.49357 | 540.0344 | 418.3362
4186 | 4186 | 4186 | 15 | 8 | 8 | 42 | 26 | 100.3234 | 0.2904095 | 0.123248 | 1158.799 | 0 | 0 | 0 |  | Fe_Cr_Ni_Mo_Ta | Fe15Cr8Ni8Mo42Ta26 | 0.05371763 | -9.475768 | 6.363636 | 25.85898 | 518.768 | 86.63883 | 504.0698 | 360.1725
4187 | 4187 | 4187 | 15 | 5 | 6 | 55 | 19 | 107.1206 | 0.2830009 | 0.1104937 | 1044.612 | 0 | 0 | 0 |  | Fe_Cr_Ni_Mo_Ta | Fe15Cr5Ni6Mo55Ta19 | 0.04832112 | -7.1584 | 6.35 | 25.62343 | 552.6046 | 114.6309 | 453.1144 | 289.7293
4188 | 4188 | 4188 | 7 | 52 | 17 | 3 | 21 | 93.53703 | 0.2757916 | 0.1371482 | 1160.213 | 0 | 0 | 0 |  | Fe_Cr_Ni_Mo_Ta | Fe7Cr52Ni17Mo3Ta21 | 0.05828085 | -11.0824 | 6.61 | 18.56987 | 496.2703 | 96.37347 | 639.0195 | 284.8748
4189 | 4189 | 4189 | 7 | 43 | 16 | 6 | 28 | 90.96262 | 0.2864276 | 0.1447238 | 1266.507 | 0 | 0 | 0 |  | Fe_Cr_Ni_Mo_Ta | Fe7Cr43Ni16Mo6Ta28 | 0.06302091 | -12.5188 | 6.5 | 20.98833 | 551.2789 | 99.78101 | 591.8694 | 380.3514
4190 | 4190 | 4190 | 7 | 36 | 15 | 9 | 33 | 89.58951 | 0.2931302 | 0.1458823 | 1292.985 | 0 | 0 | 0 |  | Fe_Cr_Ni_Mo_Ta | Fe7Cr36Ni15Mo9Ta33 | 0.06450763 | -13.1736 | 6.41 | 22.31054 | 561.0881 | 103.8564 | 545.7807 | 419.979
4191 | 4191 | 4191 | 8 | 30 | 13 | 14 | 36 | 89.93949 | 0.2962677 | 0.1419847 | 1267.656 | 0 | 0 | 0 |  | Fe_Cr_Ni_Mo_Ta | Fe8Cr30Ni13Mo14Ta36 | 0.06386681 | -12.80188 | 6.316832 | 23.70993 | 550.9678 | 99.41577 | 510.1640625 | 397.6516
4192 | 4192 | 4192 | 9 | 24 | 11 | 19 | 38 | 90.53799 | 0.2985109 | 0.1368699 | 1224.733 | 0 | 0 | 0 |  | Fe_Cr_Ni_Mo_Ta | Fe9Cr24Ni11Mo19Ta38 | 0.06230428 | -12.2784 | 6.237624 | 24.44081 | 534.6734 | 98.63743 | 554.8361 | 421.736
4193 | 4193 | 4193 | 10 | 18 | 9 | 25 | 38 | 92.05889 | 0.2990425 | 0.1310188 | 1177.451 | 0 | 0 | 0 |  | Fe_Cr_Ni_Mo_Ta | Fe10Cr18Ni9Mo25Ta38 | 0.05969761 | -11.49 | 6.18 | 24.87469 | 515.6492 | 86.39144 | 547.0366 | 422.4683
4194 | 4194 | 4194 | 11 | 12 | 7 | 33 | 37 | 94.59044 | 0.2981425 | 0.1221828 | 1098.483 | 0 | 0 | 0 |  | Fe_Cr_Ni_Mo_Ta | Fe11Cr12Ni7Mo33Ta37 | 0.05584908 | -10.4184 | 6.13 | 24.81612 | 496.9335 | 86.89005 | 533.4945 | 391.2428
4195 | 4195 | 4195 | 12 | 7 | 5 | 44 | 32 | 99.50866 | 0.2934349 | 0.1117526 | 1010.564 | 0 | 0 | 0 |  | Fe_Cr_Ni_Mo_Ta | Fe12Cr7Ni5Mo44Ta32 | 0.05091979 | -8.8212 | 6.12 | 24.54302 | 487.5284 | 93.58333 | 492.9143 | 390.0091
4196 | 4196 | 4196 | 12 | 4 | 4 | 57 | 23 | 106.7218 | 0.28513 | 0.1014156 | 927.8192 | 0 | 0 | 0 |  | Fe_Cr_Ni_Mo_Ta | Fe12Cr4Ni4Mo57Ta23 | 0.04559462 | -6.8908 | 6.17 | 24.03726 | 507.1204 | 111.5484 | 409.131 | 336.9993
4197 | 4197 | 4197 | 5 | 42 | 10 | 6 | 37 | 89.01674 | 0.2927819 | 0.1427184 | 1245.242 | 0 | 0 | 0 |  | Fe_Cr_Ni_Mo_Ta | Fe5Cr42Ni10Mo6Ta37 | 0.06576633 | -11.6892 | 6.13 | 21.65064 | 568.7399 | 117.623 | 553.3351 | 457.8956
4198 | 4198 | 4198 | 5 | 35 | 10 | 9 | 41 | 87.93539 | 0.2983395 | 0.1408052 | 1230.222 | 0 | 0 | 0 |  | Fe_Cr_Ni_Mo_Ta | Fe5Cr35Ni10Mo9Ta41 | 0.06536091 | -12.12 | 6.09 | 22.51577 | 569.4627 | 121.8888 | 516.1351 | 462.7663
4199 | 4199 | 4199 | 6 | 28 | 9 | 13 | 44 | 87.62762 | 0.3022587 | 0.1364017 | 1189.084 | 0 | 0 | 0 |  | Fe_Cr_Ni_Mo_Ta | Fe6Cr28Ni9Mo13Ta44 | 0.06375187 | -11.9772 | 6.04 | 23.15578 | 549.8108 | 124.6193 | 504.6751 | 456.2208
4200 | 4200 | 4200 | 7 | 22 | 8 | 18 | 45 | 88.41474 | 0.303776 | 0.1308209 | 1139.559 | 0 | 0 | 0 |  | Fe_Cr_Ni_Mo_Ta | Fe7Cr22Ni8Mo18Ta45 | 0.06130647 | -11.5612 | 6.01 | 23.63451 | 533.2728 | 101.058 | 524.6061 | 471.9908
4201 | 4201 | 4201 | 8 | 16 | 6 | 25 | 45 | 90.32073 | 0.3036646 | 0.1217084 | 1054.952 | 0 | 0 | 0 |  | Fe_Cr_Ni_Mo_Ta | Fe8Cr16Ni6Mo25Ta45 | 0.05744962 | -10.4964 | 5.95 | 23.89037 | 499.6504 | 93.95326 | 526.5377 | 457.0985
4202 | 4202 | 4202 | 9 | 11 | 5 | 32 | 43 | 92.74897 | 0.3021255 | 0.1145857 | 993.7138 | 0 | 0 | 0 |  | Fe_Cr_Ni_Mo_Ta | Fe9Cr11Ni5Mo32Ta43 | 0.05385376 | -9.8004 | 5.95 | 23.72235 | 482.4037 | 81.27865 | 484.5219 | 426.6521
4203 | 4203 | 4203 | 11 | 6 | 3 | 43 | 38 | 97.4367 | 0.2973897 | 0.1032405 | 892.5151 | 0 | 0 | 0 |  | Fe_Cr_Ni_Mo_Ta | Fe11Cr6Ni3Mo43Ta38 | 0.04907852 | -8.410548 | 5.960396 | 23.35417 | 461.6232 | 88.15753 | 464.3943 | 412.458
4204 | 4204 | 4204 | 3 | 32 | 6 | 9 | 50 | 85.72473 | 0.304911 | 0.1316211 | 1112.85 | 0 | 0 | 0 |  | Fe_Cr_Ni_Mo_Ta | Fe3Cr32Ni6Mo9Ta50 | 0.06411499 | -10.5232 | 5.8 | 22.25219 | 560.5187 | 136.8997 | 496.6348 | 497.557
4205 | 4205 | 4205 | 4 | 25 | 6 | 13 | 52 | 85.62254 | 0.30799 | 0.1265528 | 1062.74 | 0 | 0 | 0 |  | Fe_Cr_Ni_Mo_Ta | Fe4Cr25Ni6Mo13Ta52 | 0.0614988 | -10.5984 | 5.8 | 22.46664 | 530.0579 | 128.2662 | 507.2583 | 483.7105
4206 | 4206 | 4206 | 5 | 19 | 5 | 18 | 53 | 86.42123 | 0.3092591 | 0.119111 | 990.1695 | 0 | 0 | 0 |  | Fe_Cr_Ni_Mo_Ta | Fe5Cr19Ni5Mo18Ta53 | 0.05802998 | -10.0396 | 5.77 | 22.55903 | 505.27 | 114.8884 | 521.5189 | 495.6387
4207 | 4207 | 4207 | 6 | 13 | 4 | 23 | 53 | 87.40719 | 0.3100579 | 0.1127477 | 930.3778 | 0 | 0 | 0 |  | Fe_Cr_Ni_Mo_Ta | Fe6Cr13Ni4Mo23Ta53 | 0.05400293 | -9.487195 | 5.747475 | 22.11498 | 478.9482 | 101.3034 | 480.772 | 494.2816
4208 | 4208 | 4208 | 8 | 8 | 4 | 30 | 50 | 89.8878 | 0.3079356 | 0.1072833 | 889.0407 | 0 | 0 | 0 |  | Fe_Cr_Ni_Mo_Ta | Fe8Cr8Ni4Mo30Ta50 | 0.0511084 | -9.5088 | 5.82 | 21.89155 | 457.0322 | 88.50921 | 504.5041 | 483.8362
4209 | 4209 | 4209 | 3 | 12 | 47 | 33 | 5 | 101.0409 | 0.2825948 | 0.1393948 | 1321.813 | 0 | 0 | 0 |  | Fe_Cr_Ni_Mo_Ta | Fe3Cr12Ni47Mo33Ta5 | 0.04829805 | -9.4424 | 7.89 | 26.01845 | 321.929 | 115.8249 | 556.7 | 95.90226
4210 | 4210 | 4210 | 5 | 11 | 40 | 39 | 5 | 104.1041 | 0.2799317 | 0.1365509 | 1325.302 | 0 | 0 | 0 |  | Fe_Cr_Ni_Mo_Ta | Fe5Cr11Ni40Mo39Ta5 | 0.04872955 | -8.952 | 7.65 | 26.9659 | 404.7787 | 129.6457 | 524.7535 | 147.1216
4211 | 4211 | 4211 | 7 | 10 | 34 | 44 | 4 | 107.0521 | 0.2770415 | 0.131586 | 1291.287 | 0 | 0 | 0 |  | Fe_Cr_Ni_Mo_Ta | Fe7Cr10Ni34Mo44Ta4 | 0.0480127 | -7.97388 | 7.474747 | 27.61403 | 469.6778 | 144.8512 | 467.6786 | 145.691
4212 | 4212 | 4212 | 11 | 9 | 27 | 49 | 4 | 109.2028 | 0.2751343 | 0.1271103 | 1254.314 | 0 | 0 | 0 |  | Fe_Cr_Ni_Mo_Ta | Fe11Cr9Ni27Mo49Ta4 | 0.04775913 | -7.1028 | 7.26 | 28.03997 | 545.6198 | 145.4507 | 395.7078 | 164.4933
4213 | 4213 | 4213 | 14 | 7 | 22 | 53 | 3 | 111.2704 | 0.2734674 | 0.1222166 | 1208.207 | 0 | 0 | 0 |  | Fe_Cr_Ni_Mo_Ta | Fe14Cr7Ni22Mo53Ta3 | 0.04675614 | -6.090807 | 7.141414 | 28.11494 | 585.7127 | 151.5977 | 343.4246 | 171.6334
4214 | 4214 | 4214 | 3 | 19 | 51 | 21 | 6 | 96.17285 | 0.2842502 | 0.1366825 | 1206.51 | 0 | 0 | 0 |  | Fe_Cr_Ni_Mo_Ta | Fe3Cr19Ni51Mo21Ta6 | 0.046868 | -10.1364 | 8.04 | 23.8797 | 275.3322 | 84.88577 | 626.189 | 96.74126
4215 | 4215 | 4215 | 5 | 17 | 44 | 27 | 7 | 98.86262 | 0.2827926 | 0.138945 | 1281.553 | 0 | 0 | 0 |  | Fe_Cr_Ni_Mo_Ta | Fe5Cr17Ni44Mo27Ta7 | 0.04941431 | -10.2328 | 7.79 | 25.59297 | 337.8301 | 99.86366 | 630.2985 | 136.0983
4216 | 4216 | 4216 | 7 | 16 | 38 | 32 | 8 | 100.9749 | 0.2814561 | 0.1385746 | 1310.66 | 0 | 0 | 0 |  | Fe_Cr_Ni_Mo_Ta | Fe7Cr16Ni38Mo32Ta8 | 0.05077203 | -10.07431 | 7.564356 | 26.64709 | 410.9897 | 118.3562 | 634.2125 | 159.3963
4217 | 4217 | 4217 | 10 | 14 | 32 | 36 | 8 | 102.8382 | 0.2802168 | 0.1359245 | 1302.768 | 0 | 0 | 0 |  | Fe_Cr_Ni_Mo_Ta | Fe10Cr14Ni32Mo36Ta8 | 0.0510243 | -9.4192 | 7.4 | 27.35617 | 467.002 | 127.5442 | 611.7711 | 176.7925
4218 | 4218 | 4218 | 14 | 11 | 26 | 40 | 9 | 103.9118 | 0.2804681 | 0.1340141 | 1298.634 | 0 | 0 | 0 |  | Fe_Cr_Ni_Mo_Ta | Fe14Cr11Ni26Mo40Ta9 | 0.05158424 | -8.9812 | 7.23 | 27.61811 | 525.0958 | 139.5257 | 555.0834 | 210.7537
4219 | 4219 | 4219 | 18 | 9 | 21 | 44 | 8 | 105.7685 | 0.278808 | 0.1300717 | 1265.808 | 0 | 0 | 0 |  | Fe_Cr_Ni_Mo_Ta | Fe18Cr9Ni21Mo44Ta8 | 0.05079008 | -7.8356 | 7.12 | 28.03569 | 561.7871 | 143.3773 | 535.1356 | 194.9811
4220 | 4220 | 4220 | 23 | 7 | 16 | 46 | 7 | 106.8554 | 0.2777179 | 0.12665 | 1229.983 | 0 | 0 | 0 |  | Fe_Cr_Ni_Mo_Ta | Fe23Cr7Ni16Mo46Ta7 | 0.05024628 | -6.760535 | 7.040404 | 28.35884 | 605.0103 | 144.4535 | 501.0032 | 172.1148
4221 | 4221 | 4221 | 3 | 29 | 52 | 12 | 4 | 94.61574 | 0.2793508 | 0.118658 | 933.7202 | 1 | 0 | 0 |  | Fe_Cr_Ni_Mo_Ta | Fe3Cr29Ni52Mo12Ta4 | 0.03951498 | -9.0636 | 8.1 | 20.8449 | 236.1927 | 61.29546 | 642.1317 | 102.8468
4222 | 4222 | 4222 | 4 | 27 | 46 | 16 | 8 | 95.32534 | 0.2817558 | 0.1335944 | 1145.325 | 0 | 0 | 0 |  | Fe_Cr_Ni_Mo_Ta | Fe4Cr27Ni46Mo16Ta8 | 0.04764168 | -10.88285 | 7.821782 | 22.90106 | 294.8959 | 66.2788 | 713.4241 | 135.4416
4223 | 4223 | 4223 | 6 | 24 | 39 | 21 | 10 | 97.06033 | 0.2821681 | 0.1387196 | 1249.705 | 0 | 0 | 0 |  | Fe_Cr_Ni_Mo_Ta | Fe6Cr24Ni39Mo21Ta10 | 0.05133518 | -11.2356 | 7.58 | 24.83123 | 375.7325 | 96.65961 | 686.8311 | 186.5433
4224 | 4224 | 4224 | 9 | 21 | 34 | 25 | 12 | 97.83432 | 0.2834148 | 0.140931 | 1303.137 | 0 | 0 | 0 |  | Fe_Cr_Ni_Mo_Ta | Fe9Cr21Ni34Mo25Ta12 | 0.05349476 | -11.3381 | 7.405941 | 25.7734 | 433.1258 | 93.00716 | 664.23 | 220.127
4225 | 4225 | 4225 | 13 | 17 | 29 | 28 | 13 | 98.32907 | 0.2846504 | 0.14085 | 1320.467 | 0 | 0 | 0 |  | Fe_Cr_Ni_Mo_Ta | Fe13Cr17Ni29Mo28Ta13 | 0.05451542 | -11.0692 | 7.29 | 26.2943 | 475.1079 | 104.3012 | 627.3504 | 232.548
4226 | 4226 | 4226 | 17 | 14 | 24 | 31 | 14 | 98.94529 | 0.2852968 | 0.1398169 | 1323.283 | 0 | 0 | 0 |  | Fe_Cr_Ni_Mo_Ta | Fe17Cr14Ni24Mo31Ta14 | 0.05511781 | -10.6096 | 7.16 | 26.71254 | 503.0374 | 112.4191 | 613.9421 | 267.0292
4227 | 4227 | 4227 | 23 | 11 | 19 | 34 | 13 | 100.0699 | 0.284459 | 0.1371506 | 1302.367 | 0 | 0 | 0 |  | Fe_Cr_Ni_Mo_Ta | Fe23Cr11Ni19Mo34Ta13 | 0.05460621 | -9.414 | 7.09 | 27.22113 | 536.707 | 122.1062 | 574.4293 | 225.9713
4228 | 4228 | 4228 | 29 | 8 | 15 | 36 | 12 | 100.6516 | 0.2841528 | 0.1354211 | 1286.81 | 0 | 0 | 0 |  | Fe_Cr_Ni_Mo_Ta | Fe29Cr8Ni15Mo36Ta12 | 0.05418641 | -8.4328 | 7.06 | 27.49891 | 562.502 | 121.7023 | 553.2504 | 231.7613
4229 | 4229 | 4229 | 36 | 6 | 12 | 37 | 9 | 101.5202 | 0.2822916 | 0.1327143 | 1252.189 | 0 | 0 | 0 |  | Fe_Cr_Ni_Mo_Ta | Fe36Cr6Ni12Mo37Ta9 | 0.05273659 | -6.9564 | 7.11 | 27.9419 | 598.2211 | 135.2258 | 591.5247 | 223.0213
4230 | 4230 | 4230 | 3 | 38 | 43 | 10 | 6 | 96.12185 | 0.2737521 | 0.1187364 | 941.5298 | 0 | 0 | 0 |  | Fe_Cr_Ni_Mo_Ta | Fe3Cr38Ni43Mo10Ta6 | 0.04198058 | -9.8112 | 7.72 | 20.64243 | 285.8844 | 71.59034 | 736.7418 | 147.0973
4231 | 4231 | 4231 | 4 | 34 | 38 | 13 | 10 | 95.82076 | 0.278195 | 0.1329638 | 1137.008 | 0 | 0 | 0 |  | Fe_Cr_Ni_Mo_Ta | Fe4Cr34Ni38Mo13Ta10 | 0.04945429 | -11.30334 | 7.515152 | 22.54721 | 354.4999 | 84.8699 | 746.3934 | 170.2192
4232 | 4232 | 4232 | 7 | 29 | 33 | 16 | 14 | 95.12608 | 0.2830388 | 0.1407207 | 1253.804 | 0 | 0 | 0 |  | Fe_Cr_Ni_Mo_Ta | Fe7Cr29Ni33Mo16Ta14 | 0.05441425 | -12.29017 | 7.333333 | 23.7904 | 426.1262 | 81.57991 | 710.6245 | 220.5295
4233 | 4233 | 4233 | 10 | 25 | 29 | 19 | 17 | 94.86349 | 0.2862438 | 0.144079 | 1313.266 | 0 | 0 | 0 |  | Fe_Cr_Ni_Mo_Ta | Fe10Cr25Ni29Mo19Ta17 | 0.05690781 | -12.6316 | 7.19 | 24.60467 | 481.3518 | 82.24306 | 676.683 | 269.9124
4234 | 4234 | 4234 | 15 | 20 | 25 | 21 | 19 | 94.18513 | 0.2894154 | 0.1456377 | 1340.571 | 0 | 0 | 0 |  | Fe_Cr_Ni_Mo_Ta | Fe15Cr20Ni25Mo21Ta19 | 0.05827548 | -12.624 | 7.11 | 24.87087 | 498.7457 | 85.75526 | 633.6678 | 300.6884
4235 | 4235 | 4235 | 20 | 16 | 21 | 24 | 19 | 94.78936 | 0.2899898 | 0.1444777 | 1340.288 | 0 | 0 | 0 |  | Fe_Cr_Ni_Mo_Ta | Fe20Cr16Ni21Mo24Ta19 | 0.05828009 | -11.8716 | 7.05 | 25.44877 | 500.9786 | 102.333 | 603.9254 | 299.2801
4236 | 4236 | 4236 | 26 | 12 | 17 | 26 | 18 | 95.23016 | 0.2902147 | 0.1426911 | 1325.751 | 0 | 0 | 0 |  | Fe_Cr_Ni_Mo_Ta | Fe26Cr12Ni17Mo26Ta18 | 0.05796912 | -10.94419 | 7.030303 | 25.82147 | 505.4208 | 106.3575 | 595.3439 | 321.1227
4237 | 4237 | 4237 | 34 | 9 | 13 | 28 | 17 | 95.58739 | 0.2899077 | 0.1422633 | 1323.622 | 0 | 0 | 0 |  | Fe_Cr_Ni_Mo_Ta | Fe34Cr9Ni13Mo28Ta17 | 0.05751775 | -9.799431 | 7.019802 | 26.14949 | 517.0654 | 114.2275 | 606.386 | 309.2773
4238 | 4238 | 4238 | 43 | 6 | 11 | 28 | 12 | 96.19049 | 0.2877447 | 0.1385388 | 1268.264 | 0 | 0 | 0 |  | Fe_Cr_Ni_Mo_Ta | Fe43Cr6Ni11Mo28Ta12 | 0.05504485 | -7.9928 | 7.18 | 26.38541 | 538.2679 | 131.993 | 623.7527 | 248.7471
4239 | 4239 | 4239 | 3 | 45 | 35 | 8 | 9 | 96.65859 | 0.2708062 | 0.1222697 | 987.1635 | 0 | 0 | 0 |  | Fe_Cr_Ni_Mo_Ta | Fe3Cr45Ni35Mo8Ta9 | 0.04587765 | -10.4452 | 7.37 | 20.16804 | 332.2035 | 78.59528 | 798.8105 | 164.5535
4240 | 4240 | 4240 | 5 | 39 | 31 | 10 | 14 | 94.87099 | 0.2782179 | 0.1359824 | 1167.13 | 0 | 0 | 0 |  | Fe_Cr_Ni_Mo_Ta | Fe5Cr39Ni31Mo10Ta14 | 0.05320368 | -11.99714 | 7.212121 | 21.71318 | 426.2455 | 89.97356 | 742.5689 | 222.3653
4241 | 4241 | 4241 | 8 | 33 | 27 | 12 | 19 | 93.09747 | 0.2850971 | 0.1436697 | 1273.292 | 0 | 0 | 0 |  | Fe_Cr_Ni_Mo_Ta | Fe8Cr33Ni27Mo12Ta19 | 0.05800918 | -13.09213 | 7.060606 | 22.70099 | 491.8628 | 79.72074 | 670.6611 | 250.111
4242 | 4242 | 4242 | 12 | 28 | 24 | 14 | 22 | 92.06778 | 0.2894003 | 0.1469584 | 1321.429 | 0 | 0 | 0 |  | Fe_Cr_Ni_Mo_Ta | Fe12Cr28Ni24Mo14Ta22 | 0.05998449 | -13.3712 | 6.98 | 23.25597 | 517.9449 | 86.30328 | 645.7015 | 322.0489
4243 | 4243 | 4243 | 17 | 23 | 20 | 16 | 24 | 91.45067 | 0.2924884 | 0.1478821 | 1340.177 | 0 | 0 | 0 |  | Fe_Cr_Ni_Mo_Ta | Fe17Cr23Ni20Mo16Ta24 | 0.06107206 | -13.1596 | 6.9 | 23.72235 | 515.4465 | 93.56835 | 593.0106 | 328.8103
4244 | 4244 | 4244 | 22 | 18 | 17 | 18 | 25 | 91.03664 | 0.2948911 | 0.1481979 | 1350.083 | 0 | 0 | 0 |  | Fe_Cr_Ni_Mo_Ta | Fe22Cr18Ni17Mo18Ta25 | 0.0614876 | -12.878 | 6.87 | 24.01583 | 511.4048 | 84.4956 | 550.2202 | 347.3688
4245 | 4245 | 4245 | 30 | 13 | 13 | 20 | 24 | 91.10118 | 0.2956991 | 0.1476146 | 1347.234 | 0 | 0 | 0 |  | Fe_Cr_Ni_Mo_Ta | Fe30Cr13Ni13Mo20Ta24 | 0.06122226 | -11.922 | 6.88 | 24.35898 | 499.0858 | 90.5424 | 575.0574 | 357.9372
4246 | 4246 | 4246 | 38 | 9 | 11 | 20 | 22 | 90.5407 | 0.2964198 | 0.1481594 | 1344.794 | 0 | 0 | 0 |  | Fe_Cr_Ni_Mo_Ta | Fe38Cr9Ni11Mo20Ta22 | 0.06077357 | -11.23 | 6.98 | 24.17768 | 486.618 | 113.5828 | 559.4418 | 373.6699
4247 | 4247 | 4247 | 50 | 6 | 8 | 20 | 16 | 91.16066 | 0.2935513 | 0.144183 | 1282.758 | 0 |  | 0 |  | Fe_Cr_Ni_Mo_Ta | Fe50Cr6Ni8Mo20Ta16 | 0.05779844 | -9.016 | 7.16 | 24.26932 | 471.4778 | 122.435 | 581.5416 | 299.1901
4248 | 4248 | 4248 | 3 | 50 | 25 | 7 | 14 | 96.78855 | 0.2704221 | 0.1294668 | 1085.437 | 0 | 0 | 0 |  | Fe_Cr_Ni_Mo_Ta | Fe3Cr50Ni25Mo7Ta14 | 0.05227923 | -10.80992 | 6.929293 | 20.54407 | 425.4452 | 87.5573 | 756.7541 | 220.9686
4249 | 4249 | 4249 | 6 | 42 | 23 | 8 | 21 | 93.09503 | 0.2817671 | 0.1418662 | 1237.556 | 0 | 0 | 0 |  | Fe_Cr_Ni_Mo_Ta | Fe6Cr42Ni23Mo8Ta21 | 0.05887714 | -12.634 | 6.83 | 21.38598 | 528.4968 | 94.9838 | 662.4454 | 302.0436
4250 | 4250 | 4250 | 9 | 36 | 20 | 9 | 26 | 90.89709 | 0.2887944 | 0.1467306 | 1299.021 | 0 | 0 | 0 |  | Fe_Cr_Ni_Mo_Ta | Fe9Cr36Ni20Mo9Ta26 | 0.06205979 | -13.3832 | 6.72 | 21.89612 | 534.7888 | 102.0098 | 632.2746 | 345.2829
4251 | 4251 | 4251 | 13 | 29 | 18 | 11 | 28 | 89.75273 | 0.2934951 | 0.1481208 | 1320.866 | 0 | 0 | 0 |  | Fe_Cr_Ni_Mo_Ta | Fe13Cr29Ni18Mo11Ta28 | 0.06308675 | -13.66024 | 6.707071 | 22.4697 | 542.5725 | 99.00008 | 583.6811 | 372.4312
4252 | 4252 | 4252 | 18 | 24 | 16 | 12 | 30 | 88.5329 | 0.2971866 | 0.1501704 | 1343.547 | 0 | 0 | 0 |  | Fe_Cr_Ni_Mo_Ta | Fe18Cr24Ni16Mo12Ta30 | 0.0637887 | -13.7328 | 6.7 | 22.46864 | 528.1218 | 99.11777 | 568.4166 | 407.5212
4253 | 4253 | 4253 | 25 | 18 | 13 | 14 | 31 | 87.85322 | 0.3000109 | 0.1513181 | 1360.005 | 0 | 0 | 0 |  | Fe_Cr_Ni_Mo_Ta | Fe25Cr18Ni13Mo14Ta31 | 0.06399548 | -13.37124 | 6.70297 | 22.71409 | 510.4427 | 92.5202 | 548.8367 | 368.4069
4254 | 4254 | 4254 | 32 | 13 | 10 | 15 | 30 | 87.429 | 0.3014413 | 0.1511426 | 1356.144 | 0 | 0 | 0 |  | Fe_Cr_Ni_Mo_Ta | Fe32Cr13Ni10Mo15Ta30 | 0.06395973 | -12.8224 | 6.74 | 22.79715 | 498.0511 | 91.98375 | 549.8778 | 407.8192
4255 | 4255 | 4255 | 42 | 8 | 8 | 15 | 26 | 87.01888 | 0.3015843 | 0.1516872 | 1351.435 | 0 | 0 | 0 |  | Fe_Cr_Ni_Mo_Ta | Fe42Cr8Ni8Mo15Ta26 | 0.06321188 | -11.98816 | 6.909091 | 22.58338 | 467.4883 | 106.952 | 526.4111 | 413.0741
4256 | 4256 | 4256 | 55 | 5 | 6 | 15 | 19 | 87.64651 | 0.2982905 | 0.1485002 | 1296.674 | 0 |  | 0 |  | Fe_Cr_Ni_Mo_Ta | Fe55Cr5Ni6Mo15Ta19 | 0.05981813 | -9.7984 | 7.15 | 22.42677 | 446.6278 | 117.7021 | 591.5398 | 335.4164
4257 | 4257 | 4257 | 3 | 52 | 17 | 7 | 21 | 95.68166 | 0.2743661 | 0.1358123 | 1173.747 | 0 | 0 | 0 |  | Fe_Cr_Ni_Mo_Ta | Fe3Cr52Ni17Mo7Ta21 | 0.05857067 | -10.7992 | 6.53 | 21.47091 | 496.8068 | 106.9439 | 713.3793 | 294.2043
4258 | 4258 | 4258 | 6 | 43 | 16 | 7 | 28 | 91.48611 | 0.2860214 | 0.1440006 | 1265.175 | 0 | 0 | 0 |  | Fe_Cr_Ni_Mo_Ta | Fe6Cr43Ni16Mo7Ta28 | 0.06291564 | -12.4216 | 6.48 | 21.56363 | 541.829 | 100.2636 | 600.0275 | 372.259
4259 | 4259 | 4259 | 9 | 36 | 15 | 7 | 33 | 88.56248 | 0.293997 | 0.1477955 | 1301.728 | 0 | 0 | 0 |  | Fe_Cr_Ni_Mo_Ta | Fe9Cr36Ni15Mo7Ta33 | 0.06494847 | -13.4064 | 6.45 | 21.35416 | 548.9481 | 110.7214 | 553.5403 | 416.1927
4260 | 4260 | 4260 | 14 | 30 | 13 | 8 | 36 | 86.94595 | 0.2988924 | 0.1498434 | 1322.612 | 0 | 0 | 0 |  | Fe_Cr_Ni_Mo_Ta | Fe14Cr30Ni13Mo8Ta36 | 0.06566709 | -13.56651 | 6.435644 | 21.4269 | 548.1433 | 113.4721 | 505.2336 | 438.1778
4261 | 4261 | 4261 | 19 | 24 | 11 | 9 | 38 | 85.63182 | 0.3029295 | 0.1506878 | 1329.015 | 0 | 0 | 0 |  | Fe_Cr_Ni_Mo_Ta | Fe19Cr24Ni11Mo9Ta38 | 0.0660159 | -13.6469 | 6.435644 | 21.41362 | 548.6277 | 116.5355 | 491.3543 | 427.1264
4262 | 4262 | 4262 | 25 | 18 | 9 | 10 | 38 | 84.729 | 0.3057132 | 0.1510737 | 1329.949 | 0 | 0 | 0 |  | Fe_Cr_Ni_Mo_Ta | Fe25Cr18Ni9Mo10Ta38 | 0.06611201 | -13.608 | 6.48 | 21.37171 | 531.4733 | 117.4008 | 509.0619 | 414.1452
4263 | 4263 | 4263 | 33 | 12 | 7 | 11 | 37 | 83.97416 | 0.307794 | 0.1529248 | 1347.453 | 0 | 0 | 0 |  | Fe_Cr_Ni_Mo_Ta | Fe33Cr12Ni7Mo11Ta37 | 0.06617651 | -13.472 | 6.57 | 21.26405 | 498.5423 | 115.3583 | 536.3777 | 446.5996
4264 | 4264 | 4264 | 44 | 7 | 5 | 12 | 32 | 84.16127 | 0.3069006 | 0.1549675 | 1367.534 | 0 | 0 | 0 |  | Fe_Cr_Ni_Mo_Ta | Fe44Cr7Ni5Mo12Ta32 | 0.06557287 | -12.6868 | 6.76 | 21.36446 | 470.8412 | 109.3592 | 522.4094 | 433.6787
4265 | 4265 | 4265 | 57 | 4 | 4 | 12 | 23 | 85.05299 | 0.3028019 | 0.1529681 | 1328.252 | 0 | 0 | 0 |  | Fe_Cr_Ni_Mo_Ta | Fe57Cr4Ni4Mo12Ta23 | 0.06235864 | -10.7428 | 7.07 | 21.1705 | 434.3767 | 124.3716 | 523.16 | 389.2178
4266 | 4266 | 4266 | 6 | 42 | 10 | 5 | 37 | 88.50974 | 0.2932085 | 0.1438506 | 1252.034 | 0 | 0 | 0 |  | Fe_Cr_Ni_Mo_Ta | Fe6Cr42Ni10Mo5Ta37 | 0.06603388 | -11.834 | 6.15 | 21.12321 | 571.1041 | 120.224 | 538.0213 | 468.9204
4267 | 4267 | 4267 | 9 | 35 | 10 | 5 | 41 | 85.93704 | 0.3001315 | 0.1459542 | 1265.556 | 0 | 0 | 0 |  | Fe_Cr_Ni_Mo_Ta | Fe9Cr35Ni10Mo5Ta41 | 0.06678559 | -12.752 | 6.17 | 20.7403 | 575.4168 | 129.8846 | 486.4452 | 483.9341
4268 | 4268 | 4268 | 13 | 28 | 9 | 6 | 44 | 84.18785 | 0.3054721 | 0.1464123 | 1265.007 | 0 | 0 | 0 |  | Fe_Cr_Ni_Mo_Ta | Fe13Cr28Ni9Mo6Ta44 | 0.06682931 | -13.1616 | 6.18 | 20.66374 | 563.4854 | 136.5782 | 449.3177 | 495.2256
4269 | 4269 | 4269 | 18 | 22 | 8 | 7 | 45 | 83.07573 | 0.308853 | 0.1474952 | 1273.369 | 0 | 0 | 0 |  | Fe_Cr_Ni_Mo_Ta | Fe18Cr22Ni8Mo7Ta45 | 0.06676132 | -13.462 | 6.23 | 20.52584 | 559.8574 | 132.084 | 447.5216 | 475.6624
4270 | 4270 | 4270 | 25 | 16 | 6 | 8 | 45 | 82.18229 | 0.3114414 | 0.1489729 | 1286.328 | 0 | 0 | 0 |  | Fe_Cr_Ni_Mo_Ta | Fe25Cr16Ni6Mo8Ta45 | 0.06681951 | -13.4612 | 6.29 | 20.38897 | 522.1515 | 120.1841 | 434.2646 | 516.0375
4271 | 4271 | 4271 | 32 | 11 | 5 | 9 | 43 | 81.81195 | 0.3124931 | 0.1517223 | 1316.465 | 0 | 0 | 0 |  | Fe_Cr_Ni_Mo_Ta | Fe32Cr11Ni5Mo9Ta43 | 0.06697936 | -13.6276 | 6.41 | 20.33986 | 515.5148 | 123.0902 | 455.0483 | 504.674
4272 | 4272 | 4272 | 43 | 6 | 3 | 11 | 38 | 82.45362 | 0.3110807 | 0.1553737 | 1363.85 | 0 | 0 | 0 |  | Fe_Cr_Ni_Mo_Ta | Fe43Cr6Ni3Mo11Ta38 | 0.06676043 | -13.06578 | 6.594059 | 20.79632 | 478.181 | 110.3157 | 495.7111 | 453.6291
4273 | 4273 | 4273 | 9 | 32 | 6 | 3 | 50 | 82.8105 | 0.3077091 | 0.1413712 | 1191.982 | 0 | 0 | 0 |  | Fe_Cr_Ni_Mo_Ta | Fe9Cr32Ni6Mo3Ta50 | 0.0671622 | -11.728 | 5.92 | 19.8585 | 567.6458 | 141.0095 | 415.692 | 511.9794
4274 | 4274 | 4274 | 13 | 25 | 6 | 4 | 52 | 81.3035 | 0.3122616 | 0.1420739 | 1193.589 | 0 | 0 | 0 |  | Fe_Cr_Ni_Mo_Ta | Fe13Cr25Ni6Mo4Ta52 | 0.06670138 | -12.4524 | 5.98 | 19.59056 | 552.2312 | 146.2046 | 430.0186 | 538.2427
4275 | 4275 | 4275 | 18 | 19 | 5 | 5 | 53 | 80.25775 | 0.3154404 | 0.1427744 | 1196.943 | 0 | 0 | 0 |  | Fe_Cr_Ni_Mo_Ta | Fe18Cr19Ni5Mo5Ta53 | 0.06637183 | -12.7644 | 6.03 | 19.35846 | 549.9227 | 150.6429 | 385.0022 | 510.5589
4276 | 4276 | 4276 | 23 | 13 | 4 | 6 | 53 | 79.35516 | 0.3182122 | 0.1430399 | 1195.431 | 0 | 0 | 0 |  | Fe_Cr_Ni_Mo_Ta | Fe23Cr13Ni4Mo6Ta53 | 0.0660997 | -13.1158 | 6.090909 | 19.08369 | 537.7432 | 142.7848 | 467.7318 | 531.4386
4277 | 4277 | 4277 | 30 | 8 | 4 | 8 | 50 | 79.59129 | 0.318208 | 0.1481058 | 1259.34 | 0 | 0 | 0 |  | Fe_Cr_Ni_Mo_Ta | Fe30Cr8Ni4Mo8Ta50 | 0.06649286 | -13.8032 | 6.26 | 19.32977 | 516.3127 | 144.2486 | 422.1846 | 536.5478
4278 | 4278 | 4278 | 33 | 12 | 47 | 5 | 3 | 85.49066 | 0.293478 | 0.09500935 | 608.4813 | 1 | 1 | 1 | 608.4813 | Fe_Cr_Ni_Mo_Ta | Fe33Cr12Ni47Mo5Ta3 | 0.03192317 | -6.1288 | 8.51 | 14.5341 | 200.2061 | 41.99698 | 608.72 | 142.5417 | 200.2061 | 41.99698 | 608.72 | 142.5417
4279 | 4279 | 4279 | 39 | 11 | 40 | 5 | 5 | 85.07678 | 0.2945746 | 0.1068606 | 730.9695 | 1 | 0 | 0 |  | Fe_Cr_Ni_Mo_Ta | Fe39Cr11Ni40Mo5Ta5 | 0.03730685 | -7.0616 | 8.33 | 14.87414 | 235.6287 | 57.64173 | 619.3997 | 161.7823
4280 | 4280 | 4280 | 44 | 10 | 34 | 4 | 7 | 84.04001 | 0.2964064 | 0.1146759 | 808.7437 | 0 | 0 | 0 |  | Fe_Cr_Ni_Mo_Ta | Fe44Cr10Ni34Mo4Ta7 | 0.04124659 | -7.863687 | 8.191919 | 14.31638 | 265.9222 | 67.50615 | 591.451 | 200.9879
4281 | 4281 | 4281 | 49 | 9 | 27 | 4 | 11 | 83.22975 | 0.2990177 | 0.1305918 | 987.3068 | 0 | 0 | 0 |  | Fe_Cr_Ni_Mo_Ta | Fe49Cr9Ni27Mo4Ta11 | 0.04837979 | -9.4188 | 7.95 | 14.92481 | 324.2965 | 94.18185 | 541.2458 | 260.1603
4282 | 4282 | 4282 | 53 | 7 | 22 | 3 | 14 | 81.6999 | 0.3024673 | 0.1388089 | 1072.905 | 0 | 0 | 0 |  | Fe_Cr_Ni_Mo_Ta | Fe53Cr7Ni22Mo3Ta14 | 0.05258689 | -10.41486 | 7.818182 | 14.43137 | 349.3698 | 113.4742 | 468.4699 | 313.9468
4283 | 4283 | 4283 | 21 | 19 | 51 | 6 | 3 | 88.14295 | 0.2884195 | 0.09885568 | 662.1372 | 1 | 1 | 1 | 662.1372 | Fe_Cr_Ni_Mo_Ta | Fe21Cr19Ni51Mo6Ta3 | 0.03275941 | -7.0356 | 8.43 | 15.92828 | 199.202 | 37.65554 | 655.941 | 111.1219 | 199.202 | 37.65554 | 655.941 | 111.1219
4284 | 4284 | 4284 | 27 | 17 | 44 | 7 | 5 | 87.98056 | 0.2898426 | 0.1115636 | 803.5155 | 1 | 0 | 0 |  | Fe_Cr_Ni_Mo_Ta | Fe27Cr17Ni44Mo7Ta5 | 0.03868412 | -7.912 | 8.25 | 16.95406 | 228.8772 | 45.22407 | 705.3358 | 114.1336
4285 | 4285 | 4285 | 32 | 16 | 38 | 8 | 7 | 88.0231 | 0.2906869 | 0.1214478 | 921.322 | 0 | 0 | 0 |  | Fe_Cr_Ni_Mo_Ta | Fe32Cr16Ni38Mo8Ta7 | 0.04325319 | -8.617979 | 8.069307 | 17.88328 | 267.3941 | 60.88934 | 721.5047 | 124.2834
4286 | 4286 | 4286 | 36 | 14 | 32 | 8 | 10 | 87.07386 | 0.2934839 | 0.1315501 | 1039.233 | 0 | 0 | 0 |  | Fe_Cr_Ni_Mo_Ta | Fe36Cr14Ni32Mo8Ta10 | 0.0484165 | -9.7488 | 7.9 | 18.21648 | 324.6715 | 78.9304 | 705.4703 | 199.5686
4287 | 4287 | 4287 | 40 | 11 | 26 | 9 | 14 | 86.17772 | 0.297134 | 0.1425215 | 1177.479 | 0 | 0 | 0 |  | Fe_Cr_Ni_Mo_Ta | Fe40Cr11Ni26Mo9Ta14 | 0.05401181 | -11.0176 | 7.7 | 19.07328 | 384.3462 | 91.10363 | 613.6996 | 285.6308
4288 | 4288 | 4288 | 44 | 9 | 21 | 8 | 18 | 84.44865 | 0.3010812 | 0.149517 | 1254.515 | 0 | 0 | 0 |  | Fe_Cr_Ni_Mo_Ta | Fe44Cr9Ni21Mo8Ta18 | 0.05794048 | -12.0572 | 7.54 | 18.70936 | 411.1573 | 113.3429 | 552.3024 | 333.366
4289 | 4289 | 4289 | 46 | 7 | 16 | 7 | 23 | 82.62351 | 0.3056448 | 0.1559156 | 1325.912 | 0 | 0 | 0 |  | Fe_Cr_Ni_Mo_Ta | Fe46Cr7Ni16Mo7Ta23 | 0.06203855 | -13.25579 | 7.343434 | 18.43759 | 437.4092 | 111.6552 | 481.6577 | 368.0043
4290 | 4290 | 4290 | 12 | 29 | 52 | 4 | 3 | 90.07662 | 0.2818626 | 0.0945316 | 619.8316 | 1 | 1 | 1 | 619.8316 | Fe_Cr_Ni_Mo_Ta | Fe12Cr29Ni52Mo4Ta3 | 0.03040252 | -7.7748 | 8.29 | 14.85396 | 210.8752 | 47.66719 | 650.1581 | 101.5766 | 210.8752 | 47.66719 | 650.1581 | 101.5766
4291 | 4291 | 4291 | 16 | 27 | 46 | 8 | 4 | 91.78927 | 0.2814782 | 0.1085244 | 790.2948 | 1 | 0 | 0 |  | Fe_Cr_Ni_Mo_Ta | Fe16Cr27Ni46Mo8Ta4 | 0.0367859 | -8.094108 | 8.09901 | 18.21782 | 225.6201 | 41.31018 | 731.3641 | 105.7197
4292 | 4292 | 4292 | 21 | 24 | 39 | 10 | 6 | 91.93234 | 0.2832222 | 0.1193724 | 925.8528 | 0 | 0 | 0 |  | Fe_Cr_Ni_Mo_Ta | Fe21Cr24Ni39Mo10Ta6 | 0.04249599 | -8.7312 | 7.92 | 19.76133 | 261.5914 | 51.59791 | 749.1052 | 123.6731
4293 | 4293 | 4293 | 25 | 21 | 34 | 12 | 9 | 91.54386 | 0.2862581 | 0.1310823 | 1076.729 | 0 | 0 | 0 |  | Fe_Cr_Ni_Mo_Ta | Fe25Cr21Ni34Mo12Ta9 | 0.04813296 | -9.721008 | 7.752475 | 20.96206 | 314.3081 | 60.41418 | 736.3817 | 155.3063
4294 | 4294 | 4294 | 28 | 17 | 29 | 13 | 13 | 90.27582 | 0.2908943 | 0.1411255 | 1206.149 | 0 | 0 | 0 |  | Fe_Cr_Ni_Mo_Ta | Fe28Cr17Ni29Mo13Ta13 | 0.05353655 | -11.0812 | 7.59 | 21.55435 | 389.8025 | 81.25601 | 681.9601 | 209.2126
4295 | 4295 | 4295 | 31 | 14 | 24 | 14 | 17 | 89.27801 | 0.2946199 | 0.1475545 | 1293.463 | 0 | 0 | 0 |  | Fe_Cr_Ni_Mo_Ta | Fe31Cr14Ni24Mo14Ta17 | 0.05746051 | -12.0348 | 7.41 | 22.01704 | 452.1793 | 90.36965 | 651.4152 | 287.3843
4296 | 4296 | 4296 | 34 | 11 | 19 | 13 | 23 | 86.85657 | 0.3004428 | 0.1536189 | 1360.853 | 0 | 0 | 0 |  | Fe_Cr_Ni_Mo_Ta | Fe34Cr11Ni19Mo13Ta23 | 0.06154186 | -13.3644 | 7.21 | 21.55806 | 481.3517 | 107.8737 | 554.4095 | 379.3817
4297 | 4297 | 4297 | 36 | 8 | 15 | 12 | 29 | 84.54655 | 0.3060576 | 0.1570457 | 1393.264 | 0 | 0 | 0 |  | Fe_Cr_Ni_Mo_Ta | Fe36Cr8Ni15Mo12Ta29 | 0.06439297 | -14.3884 | 7.03 | 20.98666 | 498.625 | 105.668 | 508.5768 | 422.4834
4298 | 4298 | 4298 | 37 | 6 | 12 | 9 | 36 | 81.38802 | 0.3125255 | 0.1595544 | 1397.917 | 0 | 0 | 0 |  | Fe_Cr_Ni_Mo_Ta | Fe37Cr6Ni12Mo9Ta36 | 0.06680849 | -15.4704 | 6.86 | 19.58979 | 505.3666 | 121.3324 | 427.4433 | 439.6493
4299 | 4299 | 4299 | 10 | 38 | 43 | 6 | 3 | 94.63915 | 0.2722075 | 0.09715617 | 672.053 | 1 | 0 | 0 |  | Fe_Cr_Ni_Mo_Ta | Fe10Cr38Ni43Mo6Ta3 | 0.03244666 | -7.8732 | 7.89 | 17.29162 | 224.8356 | 41.28006 | 742.4879 | 142.4697
4300 | 4300 | 4300 | 13 | 34 | 38 | 10 | 4 | 95.79194 | 0.2735893 | 0.1092155 | 824.6822 | 0 | 0 | 0 |  | Fe_Cr_Ni_Mo_Ta | Fe13Cr34Ni38Mo10Ta4 | 0.03848011 | -8.053872 | 7.757576 | 20.34194 | 247.1182 | 44.74725 | 754.8918 | 135.8385
4301 | 4301 | 4301 | 16 | 29 | 33 | 14 | 7 | 95.89711 | 0.2776583 | 0.1246951 | 1029.373 | 0 | 0 | 0 |  | Fe_Cr_Ni_Mo_Ta | Fe16Cr29Ni33Mo14Ta7 | 0.04610299 | -9.056627 | 7.585859 | 22.67446 | 310.6421 | 66.00554 | 769.7537 | 141.3119
4302 | 4302 | 4302 | 19 | 25 | 29 | 17 | 10 | 95.58335 | 0.281324 | 0.1338895 | 1160.258 | 0 | 0 | 0 |  | Fe_Cr_Ni_Mo_Ta | Fe19Cr25Ni29Mo17Ta10 | 0.0508817 | -9.8436 | 7.44 | 23.89644 | 381.9419 | 81.22009 | 748.075 | 179.8823
4303 | 4303 | 4303 | 21 | 20 | 25 | 19 | 15 | 94.10252 | 0.2872028 | 0.1426696 | 1283.144 | 0 | 0 | 0 |  | Fe_Cr_Ni_Mo_Ta | Fe21Cr20Ni25Mo19Ta15 | 0.05592406 | -11.2872 | 7.27 | 24.39344 | 457.1459 | 94.83536 | 661.5021 | 240.1564
4304 | 4304 | 4304 | 24 | 16 | 21 | 19 | 20 | 91.96491 | 0.2928025 | 0.147632 | 1343.231 | 0 | 0 | 0 |  | Fe_Cr_Ni_Mo_Ta | Fe24Cr16Ni21Mo19Ta20 | 0.0592859 | -12.3876 | 7.12 | 24.09544 | 493.288 | 82.57088 | 597.679 | 346.0139
4305 | 4305 | 4305 | 26 | 12 | 17 | 18 | 26 | 89.29539 | 0.2992103 | 0.1511484 | 1377.257 | 0 | 0 | 0 |  | Fe_Cr_Ni_Mo_Ta | Fe26Cr12Ni17Mo18Ta26 | 0.06214977 | -13.54311 | 6.949495 | 23.40908 | 509.8505 | 97.21754 | 540.9546 | 360.8577
4306 | 4306 | 4306 | 28 | 9 | 13 | 17 | 34 | 86.50685 | 0.3056745 | 0.1512577 | 1364.621 | 0 | 0 | 0 |  | Fe_Cr_Ni_Mo_Ta | Fe28Cr9Ni13Mo17Ta34 | 0.06408323 | -14.28409 | 6.732673 | 22.50728 | 512.6773 | 93.60307 | 511.4765 | 409.9709
4307 | 4307 | 4307 | 28 | 6 | 11 | 12 | 43 | 81.85319 | 0.3146722 | 0.1527232 | 1340.275 | 0 | 0 | 0 |  | Fe_Cr_Ni_Mo_Ta | Fe28Cr6Ni11Mo12Ta43 | 0.06582088 | -15.602 | 6.57 | 20.28891 | 533.7663 | 114.9594 | 471.5703 | 486.6742
4308 | 4308 | 4308 | 8 | 45 | 35 | 9 | 3 | 99.02554 | 0.2642143 | 0.1000489 | 730.3228 | 0 | 0 | 0 |  | Fe_Cr_Ni_Mo_Ta | Fe8Cr45Ni35Mo9Ta3 | 0.03509532 | -7.5116 | 7.53 | 20.07262 | 241.2669 | 52.13782 | 803.1348 | 153.2646
4309 | 4309 | 4309 | 10 | 39 | 31 | 14 | 5 | 99.6827 | 0.2681597 | 0.1151907 | 929.4202 | 0 | 0 | 0 |  | Fe_Cr_Ni_Mo_Ta | Fe10Cr39Ni31Mo14Ta5 | 0.04267317 | -8.06081 | 7.40404 | 23.25427 | 299.4212 | 60.80235 | 795.0273 | 148.1746
4310 | 4310 | 4310 | 12 | 33 | 27 | 19 | 8 | 99.8562 | 0.2728883 | 0.1270647 | 1102.868 | 0 | 0 | 0 |  | Fe_Cr_Ni_Mo_Ta | Fe12Cr33Ni27Mo19Ta8 | 0.04893671 | -8.831752 | 7.252525 | 25.42567 | 379.5096 | 88.32835 | 760.2337 | 161.3128
4311 | 4311 | 4311 | 14 | 28 | 24 | 22 | 12 | 98.79777 | 0.278309 | 0.1350174 | 1219.534 | 0 | 0 | 0 |  | Fe_Cr_Ni_Mo_Ta | Fe14Cr28Ni24Mo22Ta12 | 0.05343186 | -9.8496 | 7.12 | 26.13503 | 449.499 | 95.13756 | 697.8539 | 208.0812
4312 | 4312 | 4312 | 16 | 23 | 20 | 24 | 17 | 97.24574 | 0.2840754 | 0.1398733 | 1291.996 | 0 | 0 | 0 |  | Fe_Cr_Ni_Mo_Ta | Fe16Cr23Ni20Mo24Ta17 | 0.05700586 | -10.8292 | 6.95 | 26.29373 | 501.042 | 95.8521 | 654.8996 | 274.0834
4313 | 4313 | 4313 | 18 | 18 | 17 | 25 | 22 | 95.27176 | 0.2898983 | 0.1423619 | 1324.843 | 0 | 0 | 0 |  | Fe_Cr_Ni_Mo_Ta | Fe18Cr18Ni17Mo25Ta22 | 0.05920376 | -11.7044 | 6.82 | 25.89884 | 509.6453 | 99.26118 | 600.7498 | 326.5779
4314 | 4314 | 4314 | 20 | 13 | 13 | 24 | 30 | 91.83164 | 0.2979066 | 0.1431939 | 1320.632 | 0 | 0 | 0 |  | Fe_Cr_Ni_Mo_Ta | Fe20Cr13Ni13Mo24Ta30 | 0.06120896 | -12.6988 | 6.62 | 24.74753 | 513.8439 | 87.22432 | 554.5828 | 402.9326
4315 | 4315 | 4315 | 20 | 9 | 11 | 22 | 38 | 88.34966 | 0.3054776 | 0.1419651 | 1283.12 | 0 | 0 | 0 |  | Fe_Cr_Ni_Mo_Ta | Fe20Cr9Ni11Mo22Ta38 | 0.06181627 | -13.5932 | 6.46 | 23.21551 | 516.0826 | 96.21376 | 502.6883 | 412.7806
4316 | 4316 | 4316 | 20 | 6 | 8 | 16 | 50 | 82.83982 | 0.3158151 | 0.1383469 | 1190.917 | 0 | 0 | 0 |  | Fe_Cr_Ni_Mo_Ta | Fe20Cr6Ni8Mo16Ta50 | 0.06190655 | -14.0048 | 6.22 | 20.61456 | 523.6417 | 116.906 | 465.4262 | 475.8055
4317 | 4317 | 4317 | 7 | 50 | 25 | 14 | 3 | 104.083 | 0.2568221 | 0.102858 | 798.2105 | 0 | 0 | 0 |  | Fe_Cr_Ni_Mo_Ta | Fe7Cr50Ni25Mo14Ta3 | 0.03880478 | -6.467095 | 7.121212 | 23.76852 | 303.9234 | 73.34199 | 814.6932 | 151.2966
4318 | 4318 | 4318 | 8 | 42 | 23 | 21 | 6 | 104.2363 | 0.2637146 | 0.1186046 | 1020.356 | 0 | 0 | 0 |  | Fe_Cr_Ni_Mo_Ta | Fe8Cr42Ni23Mo21Ta6 | 0.04666611 | -7.3196 | 7.02 | 26.80951 | 393.14 | 100.8458 | 767.4607 | 149.8495
4319 | 4319 | 4319 | 9 | 36 | 20 | 26 | 9 | 104.2137 | 0.2685689 | 0.125558 | 1134.606 | 0 | 0 | 0 |  | Fe_Cr_Ni_Mo_Ta | Fe9Cr36Ni20Mo26Ta9 | 0.05095531 | -7.882 | 6.89 | 28.17996 | 471.9058 | 116.7753 | 734.4802 | 175.5143
4320 | 4320 | 4320 | 11 | 29 | 18 | 28 | 13 | 102.2864 | 0.275344 | 0.131565 | 1220.061 | 0 | 0 | 0 |  | Fe_Cr_Ni_Mo_Ta | Fe11Cr29Ni18Mo28Ta13 | 0.05428603 | -8.939088 | 6.818182 | 28.14033 | 510.4944 | 113.0536 | 671.1353 | 227.8986
4321 | 4321 | 4321 | 12 | 24 | 16 | 30 | 18 | 100.4115 | 0.2814403 | 0.1342519 | 1260.516 | 0 | 0 | 0 |  | Fe_Cr_Ni_Mo_Ta | Fe12Cr24Ni16Mo30Ta18 | 0.0566075 | -9.9024 | 6.7 | 27.77121 | 522.8573 | 103.4546 | 616.7819 | 289.1879
4322 | 4322 | 4322 | 14 | 18 | 13 | 31 | 25 | 97.5123 | 0.2890862 | 0.1344874 | 1258.696 | 0 | 0 | 0 |  | Fe_Cr_Ni_Mo_Ta | Fe14Cr18Ni13Mo31Ta25 | 0.05825008 | -10.83933 | 6.544554 | 26.7576 | 526.4547 | 90.88202 | 553.6346 | 360.6911
4323 | 4323 | 4323 | 15 | 13 | 10 | 30 | 32 | 94.40309 | 0.2962482 | 0.1331218 | 1227.171 | 0 | 0 | 0 |  | Fe_Cr_Ni_Mo_Ta | Fe15Cr13Ni10Mo30Ta32 | 0.05868701 | -11.4388 | 6.38 | 25.41082 | 516.6826 | 87.87099 | 540.7312 | 401.3334
4324 | 4324 | 4324 | 15 | 8 | 8 | 26 | 42 | 89.43655 | 0.3061115 | 0.1309015 | 1165.499 | 0 | 0 | 0 |  | Fe_Cr_Ni_Mo_Ta | Fe15Cr8Ni8Mo26Ta42 | 0.05832816 | -12.26405 | 6.20202 | 23.06616 | 501.663 | 87.11361 | 493.9942 | 433.233
4325 | 4325 | 4325 | 15 | 5 | 6 | 19 | 55 | 83.33289 | 0.3170063 | 0.1247153 | 1040.257 | 0 | 0 | 0 |  | Fe_Cr_Ni_Mo_Ta | Fe15Cr5Ni6Mo19Ta55 | 0.05723856 | -12.3712 | 5.99 | 20.14944 | 489.7587 | 115.01 | 460.953 | 510.3356
4326 | 4326 | 4326 | 7 | 52 | 17 | 21 | 3 | 108.5535 | 0.2526389 | 0.104985 | 862.7722 | 0 | 0 | 0 |  | Fe_Cr_Ni_Mo_Ta | Fe7Cr52Ni17Mo21Ta3 | 0.04228472 | -5.1136 | 6.79 | 27.42262 | 404.822 | 108.2899 | 797.8912 | 144.2934
4327 | 4327 | 4327 | 7 | 43 | 16 | 28 | 6 | 108.3983 | 0.2600313 | 0.1161538 | 1032.488 | 0 | 0 | 0 |  | Fe_Cr_Ni_Mo_Ta | Fe7Cr43Ni16Mo28Ta6 | 0.04818563 | -5.9716 | 6.72 | 29.46506 | 498.6408 | 122.7722 | 751.0551 | 171.5186
4328 | 4328 | 4328 | 7 | 36 | 15 | 33 | 9 | 107.8887 | 0.2658019 | 0.12114 | 1118.829 | 0 | 0 | 0 |  | Fe_Cr_Ni_Mo_Ta | Fe7Cr36Ni15Mo33Ta9 | 0.05120805 | -6.7128 | 6.65 | 30.06393 | 543.7211 | 128.5093 | 667.6439 | 194.9795
4329 | 4329 | 4329 | 8 | 30 | 13 | 36 | 14 | 105.9768 | 0.2725975 | 0.1239113 | 1163.989 | 0 | 0 | 0 |  | Fe_Cr_Ni_Mo_Ta | Fe8Cr30Ni13Mo36Ta14 | 0.05378842 | -7.625919 | 6.534653 | 29.68382 | 558.178 | 109.8066 | 619.5611 | 274.1166
4330 | 4330 | 4330 | 9 | 24 | 11 | 38 | 19 | 103.9626 | 0.2788965 | 0.1241055 | 1169.392 | 0 | 0 | 0 |  | Fe_Cr_Ni_Mo_Ta | Fe9Cr24Ni11Mo38Ta19 | 0.05493935 | -8.352122 | 6.425743 | 28.8644 | 547.1211 | 104.7269 | 580.7198 | 283.5992
4331 | 4331 | 4331 | 10 | 18 | 9 | 38 | 25 | 101.0728 | 0.2859892 | 0.1237436 | 1157.098 | 0 | 0 | 0 |  | Fe_Cr_Ni_Mo_Ta | Fe10Cr18Ni9Mo38Ta25 | 0.05538715 | -9.1292 | 6.31 | 27.48891 | 524.6184 | 90.991 | 515.8206 | 312.5973
4332 | 4332 | 4332 | 11 | 12 | 7 | 37 | 33 | 97.28343 | 0.2942784 | 0.1204079 | 1097.002 | 0 | 0 | 0 |  | Fe_Cr_Ni_Mo_Ta | Fe11Cr12Ni7Mo37Ta33 | 0.05475525 | -9.8088 | 6.17 | 25.48411 | 498.0667 | 84.11391 | 508.383 | 397.3374
4333 | 4333 | 4333 | 12 | 7 | 5 | 32 | 44 | 91.62263 | 0.3046627 | 0.1160167 | 1005.814 | 0 | 0 | 0 |  | Fe_Cr_Ni_Mo_Ta | Fe12Cr7Ni5Mo32Ta44 | 0.05364601 | -10.3332 | 6 | 22.87269 | 477.1514 | 80.55399 | 481.5149 | 448.9444
4334 | 4334 | 4334 | 12 | 4 | 4 | 23 | 57 | 84.69905 | 0.3162927 | 0.1118238 | 905.0443 | 0 | 0 | 0 |  | Fe_Cr_Ni_Mo_Ta | Fe12Cr4Ni4Mo23Ta57 | 0.05239383 | -10.59 | 5.83 | 19.85422 | 464.2086 | 119.2223 | 480.2249 | 493.4777
4335 | 4335 | 4335 | 5 | 42 | 10 | 37 | 6 | 112.7133 | 0.2576413 | 0.1110562 | 1012.909 | 0 | 0 | 0 |  | Fe_Cr_Ni_Mo_Ta | Fe5Cr42Ni10Mo37Ta6 | 0.0488355 | -4.5096 | 6.44 | 31.70741 | 589.6428 | 125.8009 | 653.5201 | 201.4797
4336 | 4336 | 4336 | 5 | 35 | 10 | 41 | 9 | 111.5946 | 0.2636143 | 0.1140435 | 1065.35 | 0 | 0 | 0 |  | Fe_Cr_Ni_Mo_Ta | Fe5Cr35Ni10Mo41Ta9 | 0.05056068 | -5.336 | 6.41 | 31.41592 | 594.2425 | 132.0757 | 626.2449 | 232.1998
4337 | 4337 | 4337 | 6 | 28 | 9 | 44 | 13 | 109.8151 | 0.2699995 | 0.1152411 | 1087.999 | 0 | 0 | 0 |  | Fe_Cr_Ni_Mo_Ta | Fe6Cr28Ni9Mo44Ta13 | 0.05164814 | -6.1244 | 6.35 | 30.5195 | 589.3904 | 119.4423 | 569.5424 | 262.919
4338 | 4338 | 4338 | 7 | 22 | 8 | 45 | 18 | 107.2227 | 0.2766346 | 0.1155125 | 1088.361 | 0 | 0 | 0 |  | Fe_Cr_Ni_Mo_Ta | Fe7Cr22Ni8Mo45Ta18 | 0.05227032 | -7.0144 | 6.28 | 29.1719 | 559.492 | 113.0944 | 531.0809 | 285.7916
4339 | 4339 | 4339 | 8 | 16 | 6 | 45 | 25 | 103.8433 | 0.2843228 | 0.1127495 | 1041.862 | 0 | 0 | 0 |  | Fe_Cr_Ni_Mo_Ta | Fe8Cr16Ni6Mo45Ta25 | 0.05194806 | -7.7124 | 6.15 | 27.29011 | 520.1627 | 88.91114 | 545.2952 | 346.2901
4340 | 4340 | 4340 | 9 | 11 | 5 | 43 | 32 | 100.0295 | 0.2917699 | 0.1105186 | 995.0671 | 0 | 0 | 0 |  | Fe_Cr_Ni_Mo_Ta | Fe9Cr11Ni5Mo43Ta32 | 0.05127248 | -8.4628 | 6.06 | 25.31719 | 488.1596 | 90.38838 | 517.6854 | 377.0526
4341 | 4341 | 4341 | 11 | 6 | 3 | 38 | 43 | 94.23013 | 0.3019247 | 0.1046562 | 888.6839 | 0 | 0 | 0 |  | Fe_Cr_Ni_Mo_Ta | Fe11Cr6Ni3Mo38Ta43 | 0.05003973 | -8.902657 | 5.910891 | 22.76108 | 457.2999 | 75.66151 | 496.0163 | 409.5698
4342 | 4342 | 4342 | 3 | 32 | 6 | 50 | 9 | 114.9979 | 0.2626717 | 0.1046012 | 975.8662 | 0 | 0 | 0 |  | Fe_Cr_Ni_Mo_Ta | Fe3Cr32Ni6Mo50Ta9 | 0.04866922 | -4.0452 | 6.21 | 31.8275 | 619.8215 | 136.7898 | 512.8248 | 231.8541
4343 | 4343 | 4343 | 4 | 25 | 6 | 52 | 13 | 112.706 | 0.2691723 | 0.1053118 | 985.879 | 0 | 0 | 0 |  | Fe_Cr_Ni_Mo_Ta | Fe4Cr25Ni6Mo52Ta13 | 0.04893959 | -4.998 | 6.19 | 30.29455 | 597.6824 | 126.4265 | 503.9538 | 258.0379
4344 | 4344 | 4344 | 5 | 19 | 5 | 53 | 18 | 110.0973 | 0.2755573 | 0.1036334 | 959.6076 | 0 | 0 | 0 |  | Fe_Cr_Ni_Mo_Ta | Fe5Cr19Ni5Mo53Ta18 | 0.0485496 | -5.7276 | 6.12 | 28.50193 | 546.8384 | 116.6944 | 518.6141 | 301.9786
4345 | 4345 | 4345 | 6 | 13 | 4 | 53 | 23 | 107.4077 | 0.2817656 | 0.1018663 | 929.9295 | 0 | 0 | 0 |  | Fe_Cr_Ni_Mo_Ta | Fe6Cr13Ni4Mo53Ta23 | 0.04721537 | -6.340577 | 6.050505 | 26.37582 | 513.9666 | 101.8212 | 486.1813 | 312.4101
4346 | 4346 | 4346 | 8 | 8 | 4 | 50 | 30 | 102.8852 | 0.2895841 | 0.1012813 | 901.0585 | 0 | 0 | 0 |  | Fe_Cr_Ni_Mo_Ta | Fe8Cr8Ni4Mo50Ta30 | 0.04717055 | -7.5248 | 6.02 | 24.33187 | 485.4106 | 90.26582 | 466.5169 | 365.2368
4347 | 4347 | 4347 | 3 | 12 | 47 | 5 | 33 | 79.79444 | 0.3151066 | 0.1715918 | 1516.242 | 0 | 0 | 0 |  | Fe_Cr_Ni_Mo_Ta | Fe3Cr12Ni47Mo5Ta33 | 0.06552397 | -22.4008 | 7.61 | 16.34136 | 668.4587 | 182.1078 | 447.1532 | 401.7745
4348 | 4348 | 4348 | 5 | 11 | 40 | 5 | 39 | 78.91427 | 0.3179589 | 0.1702076 | 1501.929 | 0 | 0 | 0 |  | Fe_Cr_Ni_Mo_Ta | Fe5Cr11Ni40Mo5Ta39 | 0.06695471 | -22.8512 | 7.31 | 16.4997 | 676.2816 | 178.6871 | 436.2962 | 429.3688
4349 | 4349 | 4349 | 7 | 10 | 34 | 4 | 44 | 77.63981 | 0.3210186 | 0.1674367 | 1460.373 | 0 | 0 | 0 |  | Fe_Cr_Ni_Mo_Ta | Fe7Cr10Ni34Mo4Ta44 | 0.0676632 | -22.81318 | 7.070707 | 16.10343 | 661.8674 | 174.1979 | 321.5351 | 441.7301
4350 | 4350 | 4350 | 11 | 9 | 27 | 4 | 49 | 77.03817 | 0.3228142 | 0.1625979 | 1400.447 | 0 | 0 | 0 |  | Fe_Cr_Ni_Mo_Ta | Fe11Cr9Ni27Mo4Ta49 | 0.06754501 | -21.5028 | 6.81 | 16.24161 | 656.5744 | 174.0107 | 334.4915 | 492.8651
4351 | 4351 | 4351 | 14 | 7 | 22 | 3 | 53 | 75.70329 | 0.3258698 | 0.1584871 | 1339.876 | 0 | 0 | 0 |  | Fe_Cr_Ni_Mo_Ta | Fe14Cr7Ni22Mo3Ta53 | 0.067323 | -20.68115 | 6.636364 | 15.62297 | 614.6162 | 183.6853 | 346.746 | 501.6524
4352 | 4352 | 4352 | 3 | 19 | 51 | 6 | 21 | 84.21359 | 0.3029948 | 0.1592959 | 1379.603 | 0 | 0 | 0 |  | Fe_Cr_Ni_Mo_Ta | Fe3Cr19Ni51Mo6Ta21 | 0.05899374 | -17.9004 | 7.89 | 17.41809 | 550.2527 | 152.3184 | 530.3337 | 315.4457
4353 | 4353 | 4353 | 5 | 17 | 44 | 7 | 27 | 83.39359 | 0.3066384 | 0.1642225 | 1453.945 | 0 | 0 | 0 |  | Fe_Cr_Ni_Mo_Ta | Fe5Cr17Ni44Mo7Ta27 | 0.06287265 | -19.4488 | 7.59 | 18.19341 | 608.0729 | 139.2034 | 514.8688 | 375.6296
4354 | 4354 | 4354 | 7 | 16 | 38 | 8 | 32 | 83.01913 | 0.3087857 | 0.1642782 | 1464.467 | 0 | 0 | 0 |  | Fe_Cr_Ni_Mo_Ta | Fe7Cr16Ni38Mo8Ta32 | 0.06473325 | -19.85217 | 7.326733 | 18.80511 | 627.2611 | 139.8119 | 502.8289 | 413.9013
4355 | 4355 | 4355 | 10 | 14 | 32 | 8 | 36 | 82.08089 | 0.3115387 | 0.1635819 | 1456.135 | 0 | 0 | 0 |  | Fe_Cr_Ni_Mo_Ta | Fe10Cr14Ni32Mo8Ta36 | 0.06589748 | -19.8576 | 7.12 | 18.84781 | 617.3205 | 141.0066 | 487.9818 | 404.7121
4356 | 4356 | 4356 | 14 | 11 | 26 | 9 | 40 | 81.43796 | 0.3140901 | 0.1608519 | 1425.783 | 0 | 0 | 0 |  | Fe_Cr_Ni_Mo_Ta | Fe14Cr11Ni26Mo9Ta40 | 0.06625918 | -19.2856 | 6.92 | 19.07328 | 593.636 | 137.383 | 474.761 | 457.1447
4357 | 4357 | 4357 | 18 | 9 | 21 | 8 | 44 | 80.02112 | 0.3171445 | 0.1589433 | 1390.453 | 0 | 0 | 0 |  | Fe_Cr_Ni_Mo_Ta | Fe18Cr9Ni21Mo8Ta44 | 0.06676574 | -18.7652 | 6.76 | 18.58386 | 589.2527 | 140.6182 | 432.7868 | 455.3498
4358 | 4358 | 4358 | 23 | 7 | 16 | 7 | 46 | 78.91934 | 0.319261 | 0.1571694 | 1358.059 | 0 | 0 | 0 |  | Fe_Cr_Ni_Mo_Ta | Fe23Cr7Ni16Mo7Ta46 | 0.06718283 | -17.90225 | 6.646465 | 18.20705 | 579.2736 | 143.4395 | 410.9571 | 472.765
4359 | 4359 | 4359 | 3 | 29 | 52 | 4 | 12 | 87.86701 | 0.2901821 | 0.1371773 | 1102.813 | 1 | 0 | 0 |  | Fe_Cr_Ni_Mo_Ta | Fe3Cr29Ni52Mo4Ta12 | 0.04877716 | -13.4988 | 8.02 | 16.25146 | 389.4896 | 126.273 | 695.9523 | 209.1817
4360 | 4360 | 4360 | 4 | 27 | 46 | 8 | 16 | 88.87813 | 0.2918954 | 0.1457514 | 1241.255 | 0 | 0 | 0 |  | Fe_Cr_Ni_Mo_Ta | Fe4Cr27Ni46Mo8Ta16 | 0.05463181 | -14.81345 | 7.742574 | 19.24463 | 462.8792 | 113.5127 | 648.9615 | 242.8181
4361 | 4361 | 4361 | 6 | 24 | 39 | 10 | 21 | 88.39761 | 0.2955645 | 0.1536616 | 1361.77 | 0 | 0 | 0 |  | Fe_Cr_Ni_Mo_Ta | Fe6Cr24Ni39Mo10Ta21 | 0.05926218 | -16.0932 | 7.47 | 20.53193 | 520.5014 | 105.5898 | 631.526 | 313.2376
4362 | 4362 | 4362 | 9 | 21 | 34 | 12 | 25 | 87.96155 | 0.2985122 | 0.1553353 | 1394.957 | 0 | 0 | 0 |  | Fe_Cr_Ni_Mo_Ta | Fe9Cr21Ni34Mo12Ta25 | 0.06153955 | -16.49681 | 7.277228 | 21.30715 | 556.9787 | 112.0404 | 539.3078 | 366.4404
4363 | 4363 | 4363 | 13 | 17 | 29 | 13 | 28 | 87.06989 | 0.301747 | 0.156754 | 1417.68 | 0 | 0 | 0 |  | Fe_Cr_Ni_Mo_Ta | Fe13Cr17Ni29Mo13Ta28 | 0.06296148 | -16.6252 | 7.14 | 21.52301 | 553.343 | 100.6993 | 559.5634 | 367.2916
4364 | 4364 | 4364 | 17 | 14 | 24 | 14 | 31 | 86.42545 | 0.3041851 | 0.1560376 | 1412.005 | 0 | 0 | 0 |  | Fe_Cr_Ni_Mo_Ta | Fe17Cr14Ni24Mo14Ta31 | 0.0638374 | -16.3692 | 6.99 | 21.70968 | 546.6234 | 105.5047 | 537.6951 | 413.6547
4365 | 4365 | 4365 | 23 | 11 | 19 | 13 | 34 | 84.78543 | 0.3074839 | 0.1562498 | 1401.063 | 0 | 0 | 0 |  | Fe_Cr_Ni_Mo_Ta | Fe23Cr11Ni19Mo13Ta34 | 0.06491849 | -16.0836 | 6.88 | 21.2264 | 534.9868 | 108.3283 | 538.1903 | 425.6834
4366 | 4366 | 4366 | 29 | 8 | 15 | 12 | 36 | 83.3228 | 0.3102775 | 0.1567809 | 1393.537 | 0 | 0 | 0 |  | Fe_Cr_Ni_Mo_Ta | Fe29Cr8Ni15Mo12Ta36 | 0.06573383 | -15.7576 | 6.82 | 20.7198 | 523.3322 | 117.76 | 459.569 | 449.8744
4367 | 4367 | 4367 | 36 | 6 | 12 | 9 | 37 | 81.22862 | 0.3130967 | 0.1593475 | 1395.86 | 0 | 0 | 0 |  | Fe_Cr_Ni_Mo_Ta | Fe36Cr6Ni12Mo9Ta37 | 0.06693047 | -15.6252 | 6.83 | 19.55991 | 511.3039 | 123.0823 | 432.8755 | 439.0046
4368 | 4368 | 4368 | 3 | 38 | 43 | 6 | 10 | 92.71384 | 0.2791816 | 0.1279939 | 1027.972 | 0 | 0 | 0 |  | Fe_Cr_Ni_Mo_Ta | Fe3Cr38Ni43Mo6Ta10 | 0.04658547 | -11.8128 | 7.68 | 18.34639 | 359.4062 | 106.8677 | 742.9534 | 187.347
4369 | 4369 | 4369 | 4 | 34 | 38 | 10 | 13 | 93.32929 | 0.2820965 | 0.1397316 | 1202.681 | 0 | 0 | 0 |  | Fe_Cr_Ni_Mo_Ta | Fe4Cr34Ni38Mo10Ta13 | 0.05216357 | -12.68197 | 7.484848 | 21.12585 | 409.468 | 96.0256 | 736.0703125 | 209.8239
4370 | 4370 | 4370 | 7 | 29 | 33 | 14 | 16 | 93.52313 | 0.2855135 | 0.1448175 | 1293.328 | 0 | 0 | 0 |  | Fe_Cr_Ni_Mo_Ta | Fe7Cr29Ni33Mo14Ta16 | 0.0558906 | -13.12274 | 7.313131 | 22.98818 | 453.9819 | 81.89314 | 689.764 | 238.385
4371 | 4371 | 4371 | 10 | 25 | 29 | 17 | 19 | 93.32035 | 0.2886013 | 0.1464658 | 1330.088 | 0 | 0 | 0 |  | Fe_Cr_Ni_Mo_Ta | Fe10Cr25Ni29Mo17Ta19 | 0.05817149 | -13.386 | 7.17 | 23.90209 | 491.8681 | 77.19571 | 641.8098 | 295.3559
4372 | 4372 | 4372 | 15 | 20 | 25 | 19 | 21 | 92.67538 | 0.2917102 | 0.1477962 | 1354.373 | 0 | 0 | 0 |  | Fe_Cr_Ni_Mo_Ta | Fe15Cr20Ni25Mo19Ta21 | 0.05942251 | -13.332 | 7.09 | 24.22313 | 513.3097 | 85.30531 | 610.044 | 311.6288
4373 | 4373 | 4373 | 20 | 16 | 21 | 19 | 24 | 91.0773 | 0.2956136 | 0.1494817 | 1369.707 | 0 | 0 | 0 |  | Fe_Cr_Ni_Mo_Ta | Fe20Cr16Ni21Mo19Ta24 | 0.06095274 | -13.5396 | 7 | 23.92049 | 504.0901 | 91.8781 | 577.6221 | 363.8568
4374 | 4374 | 4374 | 26 | 12 | 17 | 18 | 26 | 89.29539 | 0.2992103 | 0.1512821 | 1380.334 | 0 | 0 | 0 |  | Fe_Cr_Ni_Mo_Ta | Fe26Cr12Ni17Mo18Ta26 | 0.06214977 | -13.54311 | 6.949495 | 23.40908 | 501.9046 | 95.74318 | 557.5763 | 365.9939
4375 | 4375 | 4375 | 34 | 9 | 13 | 17 | 28 | 87.63255 | 0.3020051 | 0.1521523 | 1372.637 | 0 | 0 | 0 |  | Fe_Cr_Ni_Mo_Ta | Fe34Cr9Ni13Mo17Ta28 | 0.06314723 | -13.21125 | 6.910891 | 22.87664 | 500.1907 | 103.8634 | 536.5834 | 387.8289
4376 | 4376 | 4376 | 43 | 6 | 11 | 12 | 28 | 84.36735 | 0.3059857 | 0.1565032 | 1381.255 | 0 | 0 | 0 |  | Fe_Cr_Ni_Mo_Ta | Fe43Cr6Ni11Mo12Ta28 | 0.06429639 | -13.388 | 7.02 | 21.0188 | 474.3046875 | 109.4851 | 501.7358 | 397.6903
4377 | 4377 | 4377 | 3 | 45 | 35 | 9 | 8 | 97.51339 | 0.2694561 | 0.1200404 | 966.1253 | 0 | 0 | 0 |  | Fe_Cr_Ni_Mo_Ta | Fe3Cr45Ni35Mo9Ta8 | 0.04477263 | -9.9956 | 7.38 | 20.73065 | 318.6783 | 77.93205 | 808.0538 | 165.5146
4378 | 4378 | 4378 | 5 | 39 | 31 | 14 | 10 | 98.19504 | 0.273046 | 0.1310135 | 1131.372 | 0 | 0 | 0 |  | Fe_Cr_Ni_Mo_Ta | Fe5Cr39Ni31Mo14Ta10 | 0.04970013 | -10.33201 | 7.252525 | 23.58105 | 367.546 | 82.96441 | 767.3432 | 207.2836
4379 | 4379 | 4379 | 8 | 33 | 27 | 19 | 12 | 98.70543 | 0.2764852 | 0.1356491 | 1218.587 | 0 | 0 | 0 |  | Fe_Cr_Ni_Mo_Ta | Fe8Cr33Ni27Mo19Ta12 | 0.05297026 | -10.43812 | 7.131313 | 25.47618 | 421.9924 | 88.42453 | 737.2922 | 209.0435
4380 | 4380 | 4380 | 12 | 28 | 24 | 22 | 14 | 98.25436 | 0.2799653 | 0.1373423 | 1251.527 | 0 | 0 | 0 |  | Fe_Cr_Ni_Mo_Ta | Fe12Cr28Ni24Mo22Ta14 | 0.05492125 | -10.5552 | 7.06 | 26.09598 | 464.7245 | 93.81391 | 691.7491 | 234.0096
4381 | 4381 | 4381 | 17 | 23 | 20 | 24 | 16 | 97.5029 | 0.2833044 | 0.1392153 | 1282.715 | 0 | 0 | 0 |  | Fe_Cr_Ni_Mo_Ta | Fe17Cr23Ni20Mo24Ta16 | 0.0564773 | -10.5292 | 6.98 | 26.33989 | 489.5136 | 100.9424 | 655.8752 | 261.5981
4382 | 4382 | 4382 | 22 | 18 | 17 | 25 | 18 | 96.23972 | 0.2870157 | 0.1411787 | 1307.544 | 0 | 0 | 0 |  | Fe_Cr_Ni_Mo_Ta | Fe22Cr18Ni17Mo25Ta18 | 0.05774389 | -10.6772 | 6.94 | 26.17079 | 506.7031 | 104.8332 | 599.4405 | 300.8489
4383 | 4383 | 4383 | 30 | 13 | 13 | 24 | 20 | 94.04247 | 0.2912352 | 0.1436856 | 1324.46 | 0 | 0 | 0 |  | Fe_Cr_Ni_Mo_Ta | Fe30Cr13Ni13Mo24Ta20 | 0.05913308 | -10.6948 | 6.92 | 25.5703 | 497.136 | 106.0437 | 604.5051 | 332.0059
4384 | 4384 | 4384 | 38 | 9 | 11 | 22 | 20 | 92.0134 | 0.2941646 | 0.1460651 | 1332.199 | 0 | 0 | 0 |  | Fe_Cr_Ni_Mo_Ta | Fe38Cr9Ni11Mo22Ta20 | 0.05967816 | -10.5908 | 7 | 24.81209 | 490.6202 | 106.1646 | 607.4781 | 329.7095
4385 | 4385 | 4385 | 50 | 6 | 8 | 16 | 20 | 88.16738 | 0.2982232 | 0.149224 | 1317.491 | 0 | 0 | 0 |  | Fe_Cr_Ni_Mo_Ta | Fe50Cr6Ni8Mo16Ta20 | 0.06033344 | -10.4048 | 7.12 | 22.8114 | 459.4937 | 117.3554 | 582.9147 | 340.2646
4386 | 4386 | 4386 | 3 | 50 | 25 | 14 | 7 | 102.7562 | 0.2611465 | 0.118336 | 989.335 | 0 | 0 | 0 |  | Fe_Cr_Ni_Mo_Ta | Fe3Cr50Ni25Mo14Ta7 | 0.04552287 | -8.127334 | 7 | 24.14923 | 329.3184 | 76.53098 | 803.2128 | 169.7473
4387 | 4387 | 4387 | 6 | 42 | 23 | 21 | 8 | 103.6034 | 0.2656482 | 0.1226521 | 1073.615 | 0 | 0 | 0 |  | Fe_Cr_Ni_Mo_Ta | Fe6Cr42Ni23Mo21Ta8 | 0.04897581 | -8.0684 | 6.96 | 26.8587 | 414.5556 | 102.6388 | 760.2969 | 185.6862
4388 | 4388 | 4388 | 9 | 36 | 20 | 26 | 9 | 104.2137 | 0.2685689 | 0.125558 | 1134.606 | 0 | 0 | 0 |  | Fe_Cr_Ni_Mo_Ta | Fe9Cr36Ni20Mo26Ta9 | 0.05095531 | -7.882 | 6.89 | 28.17996 | 468.1044 | 121.1587 | 745.4687 | 174.5041
4389 | 4389 | 4389 | 13 | 29 | 18 | 28 | 11 | 102.8699 | 0.2736687 | 0.130771 | 1209.867 | 0 | 0 | 0 |  | Fe_Cr_Ni_Mo_Ta | Fe13Cr29Ni18Mo28Ta11 | 0.05302243 | -8.331803 | 6.878788 | 28.23698 | 507.5934 | 116.5829 | 686.3389 | 210.6398
4390 | 4390 | 4390 | 18 | 24 | 16 | 30 | 12 | 102.0579 | 0.2767735 | 0.1315501 | 1222.005 | 0 | 0 | 0 |  | Fe_Cr_Ni_Mo_Ta | Fe18Cr24Ni16Mo30Ta12 | 0.05387042 | -8.304 | 6.88 | 28.20213 | 531.9295 | 122.6406 | 659.0382 | 240.7805
4391 | 4391 | 4391 | 25 | 18 | 13 | 31 | 14 | 100.2816 | 0.2812581 | 0.1335908 | 1243.07 | 0 | 0 | 0 |  | Fe_Cr_Ni_Mo_Ta | Fe25Cr18Ni13Mo31Ta14 | 0.05527108 | -8.458386 | 6.871287 | 27.80116 | 531.1725 | 122.9465 | 618.2673 | 257.1096
4392 | 4392 | 4392 | 32 | 13 | 10 | 30 | 15 | 98.41362 | 0.2848056 | 0.1367388 | 1273.321 | 0 | 0 | 0 |  | Fe_Cr_Ni_Mo_Ta | Fe32Cr13Ni10Mo30Ta15 | 0.05627178 | -8.4604 | 6.89 | 27.29762 | 541.2094 | 118.6594 | 625.3138 | 280.6644
4393 | 4393 | 4393 | 42 | 8 | 8 | 26 | 15 | 95.20164 | 0.2890194 | 0.1411723 | 1297.076 | 0 | 0 | 0 |  | Fe_Cr_Ni_Mo_Ta | Fe42Cr8Ni8Mo26Ta15 | 0.05702204 | -8.49546 | 7.020202 | 26.18715 | 514.4806 | 119.284 | 619.5761 | 291.9441
4394 | 4394 | 4394 | 55 | 5 | 6 | 19 | 15 | 90.65511 | 0.2935626 | 0.1431283 | 1258.171 | 0 |  | 0 |  | Fe_Cr_Ni_Mo_Ta | Fe55Cr5Ni6Mo19Ta15 | 0.05715225 | -8.3872 | 7.19 | 23.9583 | 454.9687 | 132.384 | 616.7058 | 316.557
4395 | 4395 | 4395 | 3 | 52 | 17 | 21 | 7 | 107.1727 | 0.2568378 | 0.114257 | 981.2524 | 0 | 0 | 0 |  | Fe_Cr_Ni_Mo_Ta | Fe3Cr52Ni17Mo21Ta7 | 0.04759667 | -6.448 | 6.67 | 27.61449 | 419.9008 | 103.1078 | 807.0125 | 175.1705
4396 | 4396 | 4396 | 6 | 43 | 16 | 28 | 7 | 108.0652 | 0.2609847 | 0.1176192 | 1052.234 | 0 | 0 | 0 |  | Fe_Cr_Ni_Mo_Ta | Fe6Cr43Ni16Mo28Ta7 | 0.04913442 | -6.2812 | 6.69 | 29.45437 | 493.2992 | 120.5533 | 729.2136 | 174.0732
4397 | 4397 | 4397 | 9 | 36 | 15 | 33 | 7 | 108.5341 | 0.2640286 | 0.1192504 | 1092.658 | 0 | 0 | 0 |  | Fe_Cr_Ni_Mo_Ta | Fe9Cr36Ni15Mo33Ta7 | 0.04978291 | -6.1368 | 6.71 | 30.16554 | 552.8842 | 134.8396 | 679.9862 | 186.2949
4398 | 4398 | 4398 | 14 | 30 | 13 | 36 | 8 | 107.7959 | 0.2676961 | 0.1203258 | 1112.522 | 0 | 0 | 0 |  | Fe_Cr_Ni_Mo_Ta | Fe14Cr30Ni13Mo36Ta8 | 0.0507982 | -6.122537 | 6.712871 | 30.15855 | 586.9967 | 139.0479 | 671.2063 | 178.3708
4399 | 4399 | 4399 | 19 | 24 | 11 | 38 | 9 | 106.8384 | 0.2712535 | 0.122501 | 1144.897 | 0 | 0 | 0 |  | Fe_Cr_Ni_Mo_Ta | Fe19Cr24Ni11Mo38Ta9 | 0.05164969 | -6.175865 | 6.722772 | 29.92 | 601.6944 | 138.6001 | 652.7766 | 183.932
4400 | 4400 | 4400 | 25 | 18 | 9 | 38 | 10 | 105.152 | 0.2751517 | 0.1261991 | 1189.73 | 0 | 0 | 0 |  | Fe_Cr_Ni_Mo_Ta | Fe25Cr18Ni9Mo38Ta10 | 0.05258907 | -6.3392 | 6.76 | 29.41071 | 607.9785 | 130.4951 | 638.0308 | 201.5372
4401 | 4401 | 4401 | 33 | 12 | 7 | 37 | 11 | 102.7911 | 0.2794782 | 0.1297711 | 1222.673 | 0 | 0 | 0 |  | Fe_Cr_Ni_Mo_Ta | Fe33Cr12Ni7Mo37Ta11 | 0.05364116 | -6.5352 | 6.83 | 28.72281 | 601.6962 | 120.3647 | 595.9228 | 242.5851
4402 | 4402 | 4402 | 44 | 7 | 5 | 32 | 12 | 98.73274 | 0.2846456 | 0.1349745 | 1251.255 | 0 | 0 | 0 |  | Fe_Cr_Ni_Mo_Ta | Fe44Cr7Ni5Mo32Ta12 | 0.05502716 | -6.8388 | 6.96 | 27.59058 | 561.9348 | 135.5268 | 610.3838 | 244.5295
4403 | 4403 | 4403 | 57 | 4 | 4 | 23 | 12 | 93.28337 | 0.2898888 | 0.1385871 | 1226.981 | 0 | 0 | 0 |  | Fe_Cr_Ni_Mo_Ta | Fe57Cr4Ni4Mo23Ta12 | 0.05518617 | -6.972 | 7.18 | 25.32272 | 487.8279 | 148.6452 | 603.0859 | 246.1061
4404 | 4404 | 4404 | 6 | 42 | 10 | 37 | 5 | 113.0625 | 0.2567144 | 0.1101267 | 1000.176 | 0 | 0 | 0 |  | Fe_Cr_Ni_Mo_Ta | Fe6Cr42Ni10Mo37Ta5 | 0.04809639 | -4.2564 | 6.47 | 31.76082 | 601.5291 | 142.5471 | 637.5876 | 204.502
4405 | 4405 | 4405 | 9 | 35 | 10 | 41 | 5 | 112.9419 | 0.260143 | 0.111886 | 1035.245 | 0 | 0 | 0 |  | Fe_Cr_Ni_Mo_Ta | Fe9Cr35Ni10Mo41Ta5 | 0.04834768 | -4.3712 | 6.53 | 31.76539 | 634.1571 | 135.8215 | 612.9589 | 187.4625
4406 | 4406 | 4406 | 13 | 28 | 9 | 44 | 6 | 112.0599 | 0.2643357 | 0.1141892 | 1073.032 | 0 | 0 | 0 |  | Fe_Cr_Ni_Mo_Ta | Fe13Cr28Ni9Mo44Ta6 | 0.04909226 | -4.604 | 6.56 | 31.35777 | 633.7011 | 148.5995 | 576.1962 | 190.6601
4407 | 4407 | 4407 | 18 | 22 | 8 | 45 | 7 | 110.5567 | 0.2682686 | 0.1170258 | 1109.21 | 0 | 0 | 0 |  | Fe_Cr_Ni_Mo_Ta | Fe18Cr22Ni8Mo45Ta7 | 0.04985418 | -4.8892 | 6.61 | 30.7524 | 638.6561 | 143.6603 | 560.2532 | 188.5762
4408 | 4408 | 4408 | 25 | 16 | 6 | 45 | 8 | 108.6483 | 0.2722325 | 0.1201209 | 1143.462 | 0 | 0 | 0 |  | Fe_Cr_Ni_Mo_Ta | Fe25Cr16Ni6Mo45Ta8 | 0.05076815 | -5.04 | 6.66 | 30.12374 | 640.9224 | 128.1528 | 563.8666 | 207.2824
4409 | 4409 | 4409 | 32 | 11 | 5 | 43 | 9 | 106.0607 | 0.2763219 | 0.1244787 | 1184.811 | 0 | 0 | 0 |  | Fe_Cr_Ni_Mo_Ta | Fe32Cr11Ni5Mo43Ta9 | 0.05192876 | -5.4268 | 6.75 | 29.4379 | 633.5609 | 130.6029 | 550.7647 | 210.8681
4410 | 4410 | 4410 | 43 | 6 | 3 | 38 | 11 | 101.6077 | 0.2821239 | 0.1302562 | 1221.964 | 0 | 0 | 0 |  | Fe_Cr_Ni_Mo_Ta | Fe43Cr6Ni3Mo38Ta11 | 0.05400841 | -6.004117 | 6.861386 | 28.4405 | 598.955 | 130.4433 | 592.9186 | 237.7558
4411 | 4411 | 4411 | 9 | 32 | 6 | 50 | 3 | 117.0831 | 0.2576435 | 0.1039571 | 966.8687 | 0 | 0 | 0 |  | Fe_Cr_Ni_Mo_Ta | Fe9Cr32Ni6Mo50Ta3 | 0.04642198 | -2.8356 | 6.39 | 32.6207 | 667.1382 | 137.8283 | 455.3736 | 189.5094
4412 | 4412 | 4412 | 13 | 25 | 6 | 52 | 4 | 115.6774 | 0.2620972 | 0.1070697 | 1010.468 | 0 | 0 | 0 |  | Fe_Cr_Ni_Mo_Ta | Fe13Cr25Ni6Mo52Ta4 | 0.0469836 | -3.3132 | 6.46 | 31.76082 | 669.0297 | 140.1411 | 409.063 | 210.6728
4413 | 4413 | 4413 | 18 | 19 | 5 | 53 | 5 | 114.163 | 0.2659261 | 0.1097992 | 1045.549 | 0 | 0 | 0 |  | Fe_Cr_Ni_Mo_Ta | Fe18Cr19Ni5Mo53Ta5 | 0.04760597 | -3.606 | 6.51 | 30.97402 | 674.1771 | 122.9666 | 423.9593 | 198.6657
4414 | 4414 | 4414 | 23 | 13 | 4 | 53 | 6 | 112.4857 | 0.2697581 | 0.1134168 | 1091.671 | 0 | 0 | 0 |  | Fe_Cr_Ni_Mo_Ta | Fe23Cr13Ni4Mo53Ta6 | 0.04827963 | -3.946944 | 6.565657 | 30.13286 | 658.5074 | 145.4337 | 427.0683 | 205.8226
4415 | 4415 | 4415 | 30 | 8 | 4 | 50 | 8 | 108.8712 | 0.2750373 | 0.1195571 | 1151.453 | 0 | 0 | 0 |  | Fe_Cr_Ni_Mo_Ta | Fe30Cr8Ni4Mo50Ta8 | 0.05023211 | -4.832 | 6.68 | 29.32576 | 641.5745 | 123.3427 | 477.2631 | 209.4985
4416 | 4416 | 4416 | 5 | 12 | 47 | 33 | 3 | 101.6234 | 0.2809945 | 0.1353599 | 1265.635 | 0 | 0 | 0 |  | Fe_Cr_Ni_Mo_Ta | Fe5Cr12Ni47Mo33Ta3 | 0.04636198 | -8.2904 | 7.95 | 26.23662 | 309.372 | 117.2256 | 558.2466 | 80.37205
4417 | 4417 | 4417 | 5 | 11 | 40 | 39 | 5 | 104.1041 | 0.2799317 | 0.1365509 | 1325.302 | 0 | 0 | 0 |  | Fe_Cr_Ni_Mo_Ta | Fe5Cr11Ni40Mo39Ta5 | 0.04872955 | -8.952 | 7.65 | 26.9659 | 396.1498 | 125.6891 | 504.33 | 131.0218
4418 | 4418 | 4418 | 4 | 10 | 34 | 44 | 7 | 106.1301 | 0.2793444 | 0.1341817 | 1328.253 | 0 | 0 | 0 |  | Fe_Cr_Ni_Mo_Ta | Fe4Cr10Ni34Mo44Ta7 | 0.04966608 | -9.332925 | 7.383838 | 27.0903 | 468.9117 | 130.4859 | 474.5605 | 177.3425
4419 | 4419 | 4419 | 4 | 9 | 27 | 49 | 11 | 107.0762 | 0.2802765 | 0.1297442 | 1291.056 | 0 | 0 | 0 |  | Fe_Cr_Ni_Mo_Ta | Fe4Cr9Ni27Mo49Ta11 | 0.05014564 | -9.7068 | 7.05 | 26.62236 | 522.8391 | 128.9937 | 456.1233 | 233.3856
4420 | 4420 | 4420 | 3 | 7 | 22 | 53 | 14 | 107.8883 | 0.2813931 | 0.1221893 | 1204.973 | 0 | 0 | 0 |  | Fe_Cr_Ni_Mo_Ta | Fe3Cr7Ni22Mo53Ta14 | 0.0488251 | -9.659831 | 6.808081 | 25.47618 | 536.9913 | 126.1297 | 416.9455 | 259.3936
4421 | 4421 | 4421 | 6 | 19 | 51 | 21 | 3 | 97.00392 | 0.2816828 | 0.1274823 | 1086.33 | 0 | 0 | 0 |  | Fe_Cr_Ni_Mo_Ta | Fe6Cr19Ni51Mo21Ta3 | 0.04271105 | -8.2716 | 8.13 | 23.96059 | 249.5796 | 88.74129 | 603.8895 | 87.21348
4422 | 4422 | 4422 | 7 | 17 | 44 | 27 | 5 | 99.42668 | 0.2811524 | 0.1347323 | 1224.044 | 0 | 0 | 0 |  | Fe_Cr_Ni_Mo_Ta | Fe7Cr17Ni44Mo27Ta5 | 0.04736198 | -9.136 | 7.85 | 25.72625 | 331.2002 | 104.9562 | 627.817 | 109.214
4423 | 4423 | 4423 | 8 | 16 | 38 | 32 | 7 | 101.2573 | 0.2806698 | 0.1370665 | 1289.574 | 0 | 0 | 0 |  | Fe_Cr_Ni_Mo_Ta | Fe8Cr16Ni38Mo32Ta7 | 0.04999085 | -9.596706 | 7.594059 | 26.74074 | 407.3871 | 118.0974 | 611.887 | 147.0513
4424 | 4424 | 4424 | 8 | 14 | 32 | 36 | 10 | 102.2673 | 0.2817491 | 0.1378267 | 1329.679 | 0 | 0 | 0 |  | Fe_Cr_Ni_Mo_Ta | Fe8Cr14Ni32Mo36Ta10 | 0.05220213 | -10.264 | 7.34 | 27.11162 | 470.8596 | 123.0083 | 593.6859 | 214.302
4425 | 4425 | 4425 | 9 | 11 | 26 | 40 | 14 | 102.5101 | 0.2841142 | 0.1362127 | 1329.686 | 0 | 0 | 0 |  | Fe_Cr_Ni_Mo_Ta | Fe9Cr11Ni26Mo40Ta14 | 0.053477 | -10.7572 | 7.08 | 26.84977 | 518.9354 | 118.0081 | 533.6514 | 254.9764
4426 | 4426 | 4426 | 8 | 9 | 21 | 44 | 18 | 102.9706 | 0.2858695 | 0.1308764 | 1276.19 | 0 | 0 | 0 |  | Fe_Cr_Ni_Mo_Ta | Fe8Cr9Ni21Mo44Ta18 | 0.05306666 | -10.8476 | 6.82 | 26.21068 | 518.3212 | 114.8756 | 513.0239 | 293.5976
4427 | 4427 | 4427 | 7 | 7 | 16 | 46 | 23 | 102.4075 | 0.2887578 | 0.1226791 | 1171.823 | 0 | 0 | 0 |  | Fe_Cr_Ni_Mo_Ta | Fe7Cr7Ni16Mo46Ta23 | 0.05172479 | -10.75686 | 6.555556 | 25.02891 | 522.0557 | 103.8596 | 473.9313 | 328.435
4428 | 4428 | 4428 | 4 | 29 | 52 | 12 | 3 | 94.89522 | 0.2784007 | 0.1140805 | 879.1397 | 1 | 0 | 0 |  | Fe_Cr_Ni_Mo_Ta | Fe4Cr29Ni52Mo12Ta3 | 0.03748355 | -8.418 | 8.13 | 20.78076 | 219.24 | 56.49935 | 627.2532 | 86.86317
4429 | 4429 | 4429 | 8 | 27 | 46 | 16 | 4 | 96.42038 | 0.278192 | 0.1204785 | 979.1034 | 0 | 0 | 0 |  | Fe_Cr_Ni_Mo_Ta | Fe8Cr27Ni46Mo16Ta4 | 0.04178418 | -8.605431 | 7.940594 | 22.80583 | 260.0086 | 63.79955 | 684.2403 | 107.9744
4430 | 4430 | 4430 | 10 | 24 | 39 | 21 | 6 | 98.16672 | 0.2787575 | 0.1300767 | 1134.348 | 0 | 0 | 0 |  | Fe_Cr_Ni_Mo_Ta | Fe10Cr24Ni39Mo21Ta6 | 0.04698277 | -9.2196 | 7.7 | 24.90361 | 334.3719 | 83.35606 | 707.3371 | 121.1735
4431 | 4431 | 4431 | 12 | 21 | 34 | 25 | 9 | 98.64064 | 0.2810172 | 0.1364201 | 1241.08 | 0 | 0 | 0 |  | Fe_Cr_Ni_Mo_Ta | Fe12Cr21Ni34Mo25Ta9 | 0.05107371 | -10.02176 | 7.49505 | 25.92018 | 409.5794 | 103.5547 | 692.7374 | 176.0139
4432 | 4432 | 4432 | 13 | 17 | 29 | 28 | 13 | 98.32907 | 0.2846504 | 0.14085 | 1320.467 | 0 | 0 | 0 |  | Fe_Cr_Ni_Mo_Ta | Fe13Cr17Ni29Mo28Ta13 | 0.05451542 | -11.0692 | 7.29 | 26.2943 | 471.9437 | 106.9501 | 645.7156 | 253.7347
4433 | 4433 | 4433 | 14 | 14 | 24 | 31 | 17 | 98.17107 | 0.2874764 | 0.1412764 | 1344.011 | 0 | 0 | 0 |  | Fe_Cr_Ni_Mo_Ta | Fe14Cr14Ni24Mo31Ta17 | 0.05636136 | -11.5996 | 7.07 | 26.39905 | 515.8749 | 97.53389 | 578.4537 | 296.2986
4434 | 4434 | 4434 | 13 | 11 | 19 | 34 | 23 | 97.54343 | 0.2914003 | 0.1382502 | 1318.407 | 0 | 0 | 0 |  | Fe_Cr_Ni_Mo_Ta | Fe13Cr11Ni19Mo34Ta23 | 0.05714622 | -12.138 | 6.79 | 25.91119 | 525.3859 | 102.2684 | 555.8905 | 350.6388
4435 | 4435 | 4435 | 12 | 8 | 15 | 36 | 29 | 96.47118 | 0.2954679 | 0.1324191 | 1245.806 | 0 | 0 | 0 |  | Fe_Cr_Ni_Mo_Ta | Fe12Cr8Ni15Mo36Ta29 | 0.05630579 | -12.2476 | 6.55 | 24.87971 | 517.821 | 96.1078 | 511.4401 | 371.5914
4436 | 4436 | 4436 | 9 | 6 | 12 | 37 | 36 | 95.01923 | 0.2997743 | 0.1230883 | 1122.096 | 0 | 0 | 0 |  | Fe_Cr_Ni_Mo_Ta | Fe9Cr6Ni12Mo37Ta36 | 0.05380925 | -12.0432 | 6.3 | 23.34609 | 502.0636 | 82.49888 | 497.3737 | 441.8269
4437 | 4437 | 4437 | 6 | 38 | 43 | 10 | 3 | 96.99767 | 0.27073 | 0.1057154 | 787.8431 | 0 | 0 | 0 |  | Fe_Cr_Ni_Mo_Ta | Fe6Cr38Ni43Mo10Ta3 | 0.03593497 | -8.1084 | 7.81 | 20.32831 | 237.1077 | 53.56785 | 707.3444 | 126.6518
4438 | 4438 | 4438 | 10 | 34 | 38 | 13 | 4 | 97.53544 | 0.2724757 | 0.1149878 | 911.3326 | 0 | 0 | 0 |  | Fe_Cr_Ni_Mo_Ta | Fe10Cr34Ni38Mo13Ta4 | 0.04038004 | -8.195898 | 7.69697 | 22.1735 | 272.3 | 55.54445 | 739.7092 | 137.5278
4439 | 4439 | 4439 | 14 | 29 | 33 | 16 | 7 | 97.02548 | 0.2768927 | 0.1268426 | 1070.99 | 0 | 0 | 0 |  | Fe_Cr_Ni_Mo_Ta | Fe14Cr29Ni33Mo16Ta7 | 0.04683122 | -9.110499 | 7.545455 | 23.6368 | 335.4341 | 73.67132 | 774.625 | 139.227
4440 | 4440 | 4440 | 17 | 25 | 29 | 19 | 10 | 96.67272 | 0.2805486 | 0.1344143 | 1181.979 | 0 | 0 | 0 |  | Fe_Cr_Ni_Mo_Ta | Fe17Cr25Ni29Mo19Ta10 | 0.05126738 | -9.8596 | 7.4 | 24.67711 | 390.9121 | 87.24583 | 724.2475 | 190.4298
4441 | 4441 | 4441 | 19 | 20 | 25 | 21 | 15 | 95.16321 | 0.2863901 | 0.1422713 | 1293.635 | 0 | 0 | 0 |  | Fe_Cr_Ni_Mo_Ta | Fe19Cr20Ni25Mo21Ta15 | 0.05595889 | -11.2512 | 7.23 | 25.02479 | 467.8365 | 90.97421 | 677.9669 | 249.07
4442 | 4442 | 4442 | 19 | 16 | 21 | 24 | 20 | 94.55151 | 0.2907055 | 0.1449112 | 1346.499 | 0 | 0 | 0 |  | Fe_Cr_Ni_Mo_Ta | Fe19Cr16Ni21Mo24Ta20 | 0.05868636 | -12.1656 | 7.02 | 25.3809 | 503.7833 | 96.39877 | 609.0308 | 334.1989
4443 | 4443 | 4443 | 18 | 12 | 17 | 26 | 26 | 93.37162 | 0.2956998 | 0.1433698 | 1336.734 | 0 | 0 | 0 |  | Fe_Cr_Ni_Mo_Ta | Fe18Cr12Ni17Mo26Ta26 | 0.06006471 | -12.93256 | 6.787879 | 25.06598 | 517.8096 | 94.40182 | 572.6732 | 356.3456
4444 | 4444 | 4444 | 17 | 9 | 13 | 28 | 34 | 91.85492 | 0.3008001 | 0.1392893 | 1286.605 | 0 | 0 | 0 |  | Fe_Cr_Ni_Mo_Ta | Fe17Cr9Ni13Mo28Ta34 | 0.0597021 | -13.05911 | 6.514851 | 24.22406 | 512.6275 | 89.33669 | 533.4637 | 394.9722
4445 | 4445 | 4445 | 12 | 6 | 11 | 28 | 43 | 89.544 | 0.3071425 | 0.1287751 | 1144.661 | 0 | 0 | 0 |  | Fe_Cr_Ni_Mo_Ta | Fe12Cr6Ni11Mo28Ta43 | 0.05692514 | -13.1636 | 6.25 | 22.35979 | 499.0289 | 89.75602 | 480.5079 | 451.5943
4446 | 4446 | 4446 | 9 | 45 | 35 | 8 | 3 | 98.44815 | 0.2645303 | 0.09819543 | 704.6092 | 0 | 0 | 0 |  | Fe_Cr_Ni_Mo_Ta | Fe9Cr45Ni35Mo8Ta3 | 0.03425433 | -7.4716 | 7.55 | 19.31088 | 230.9394 | 43.69541 | 798.9074 | 144.5478
4447 | 4447 | 4447 | 14 | 39 | 31 | 10 | 5 | 97.40537 | 0.2695095 | 0.1119481 | 866.6195 | 0 | 0 | 0 |  | Fe_Cr_Ni_Mo_Ta | Fe14Cr39Ni31Mo10Ta5 | 0.04048653 | -7.953066 | 7.484848 | 20.83258 | 269.7704 | 49.91441 | 800.116 | 157.2859
4448 | 4448 | 4448 | 19 | 33 | 27 | 12 | 8 | 95.9752 | 0.2753921 | 0.1242017 | 1018.843 | 0 | 0 | 0 |  | Fe_Cr_Ni_Mo_Ta | Fe19Cr33Ni27Mo12Ta8 | 0.04677115 | -8.768901 | 7.393939 | 22.06926 | 315.8882 | 68.84491 | 787.7286 | 150.3441
4449 | 4449 | 4449 | 22 | 28 | 24 | 14 | 12 | 94.5075 | 0.2813132 | 0.1347872 | 1157.033 | 0 | 0 | 0 |  | Fe_Cr_Ni_Mo_Ta | Fe22Cr28Ni24Mo14Ta12 | 0.05239847 | -9.9392 | 7.28 | 23.00956 | 386.8829 | 76.32635 | 752.9715 | 198.0041
4450 | 4450 | 4450 | 24 | 23 | 20 | 16 | 17 | 93.06637 | 0.2872306 | 0.1429478 | 1271.187 | 0 | 0 | 0 |  | Fe_Cr_Ni_Mo_Ta | Fe24Cr23Ni20Mo16Ta17 | 0.05727006 | -11.1268 | 7.11 | 23.76215 | 462.2542 | 88.23586 | 675.2819 | 259.5748
4451 | 4451 | 4451 | 25 | 18 | 17 | 18 | 22 | 91.69637 | 0.2927822 | 0.1471938 | 1335.334 | 0 | 0 | 0 |  | Fe_Cr_Ni_Mo_Ta | Fe25Cr18Ni17Mo18Ta22 | 0.06034945 | -12.1328 | 6.96 | 24.11866 | 493.8176 | 98.02006 | 596.7593 | 344.4403
4452 | 4452 | 4452 | 24 | 13 | 13 | 20 | 30 | 89.84717 | 0.2996388 | 0.1474368 | 1347.051 | 0 | 0 | 0 |  | Fe_Cr_Ni_Mo_Ta | Fe24Cr13Ni13Mo20Ta30 | 0.06252326 | -13.0956 | 6.7 | 23.97916 | 515.7382 | 90.74509 | 540.7888 | 406.09
4453 | 4453 | 4453 | 22 | 9 | 11 | 20 | 38 | 87.37849 | 0.3063866 | 0.1446522 | 1303.842 | 0 | 0 | 0 |  | Fe_Cr_Ni_Mo_Ta | Fe22Cr9Ni11Mo20Ta38 | 0.06275279 | -13.8604 | 6.5 | 22.91375 | 515.047 | 93.50064 | 526.8889 | 440.0121
4454 | 4454 | 4454 | 16 | 6 | 8 | 20 | 50 | 84.72754 | 0.3139013 | 0.131381 | 1129.739 | 0 | 0 | 0 |  | Fe_Cr_Ni_Mo_Ta | Fe16Cr6Ni8Mo20Ta50 | 0.0592286 | -13.2592 | 6.14 | 21.0751 | 518.2821 | 113.4082 | 478.3312 | 470.6517
4455 | 4455 | 4455 | 14 | 50 | 25 | 7 | 3 | 100.1219 | 0.2586821 | 0.0944389 | 667.6933 | 0 | 0 | 0 |  | Fe_Cr_Ni_Mo_Ta | Fe14Cr50Ni25Mo7Ta3 | 0.03353354 | -6.338537 | 7.262626 | 18.72641 | 210.2202 | 44.93486 | 867.3124 | 151.0545
4456 | 4456 | 4456 | 21 | 42 | 23 | 8 | 6 | 97.11275 | 0.2676739 | 0.1095284 | 830.8413 | 0 | 0 | 0 |  | Fe_Cr_Ni_Mo_Ta | Fe21Cr42Ni23Mo8Ta6 | 0.04110559 | -7.252 | 7.28 | 19.61912 | 252.7718 | 56.19733 | 844.1594 | 138.2984
4457 | 4457 | 4457 | 26 | 36 | 20 | 9 | 9 | 95.09674 | 0.2741656 | 0.1217572 | 973.2544 | 0 | 0 | 0 |  | Fe_Cr_Ni_Mo_Ta | Fe26Cr36Ni20Mo9Ta9 | 0.04691967 | -8.0588 | 7.23 | 20.46338 | 306.1252 | 75.31549 | 811.2818 | 158.0484
4458 | 4458 | 4458 | 28 | 29 | 18 | 11 | 13 | 93.25471 | 0.2815243 | 0.1344303 | 1135.104 | 0 | 0 | 0 |  | Fe_Cr_Ni_Mo_Ta | Fe28Cr29Ni18Mo11Ta13 | 0.05307902 | -9.417815 | 7.161616 | 21.80602 | 374.9262 | 84.44262 | 764.8118 | 203.7399
4459 | 4459 | 4459 | 30 | 24 | 16 | 12 | 18 | 91.12805 | 0.2883693 | 0.1434372 | 1248.477 | 0 | 0 | 0 |  | Fe_Cr_Ni_Mo_Ta | Fe30Cr24Ni16Mo12Ta18 | 0.05787914 | -10.7952 | 7.06 | 22.2432 | 437.9131 | 89.02264 | 651.8782 | 305.6549
4460 | 4460 | 4460 | 31 | 18 | 13 | 14 | 25 | 89.05578 | 0.2959905 | 0.1502935 | 1343.222 | 0 | 0 | 0 |  | Fe_Cr_Ni_Mo_Ta | Fe31Cr18Ni13Mo14Ta25 | 0.06214516 | -12.19253 | 6.881188 | 22.80325 | 482.985 | 95.37132 | 582.6949 | 364.1691
4461 | 4461 | 4461 | 30 | 13 | 10 | 15 | 32 | 87.04634 | 0.3027094 | 0.150872 | 1353.546 | 0 | 0 | 0 |  | Fe_Cr_Ni_Mo_Ta | Fe30Cr13Ni10Mo15Ta32 | 0.06431998 | -13.1368 | 6.68 | 22.71805 | 505.8468 | 90.58389 | 524.0768 | 413.4035
4462 | 4462 | 4462 | 26 | 8 | 8 | 15 | 42 | 84.1239 | 0.3112067 | 0.1461196 | 1286.192 | 0 | 0 | 0 |  | Fe_Cr_Ni_Mo_Ta | Fe26Cr8Ni8Mo15Ta42 | 0.06447865 | -14.00592 | 6.424242 | 21.61947 | 516.7158 | 107.2329 | 490.9394 | 453.0994
4463 | 4463 | 4463 | 19 | 5 | 6 | 15 | 55 | 81.47097 | 0.3189427 | 0.1324692 | 1110.709 | 0 | 0 | 0 |  | Fe_Cr_Ni_Mo_Ta | Fe19Cr5Ni6Mo15Ta55 | 0.06031209 | -13.2112 | 6.07 | 19.76461 | 510.3861 | 133.4136 | 435.3464 | 511.5514
4464 | 4464 | 4464 | 21 | 52 | 17 | 7 | 3 | 100.9389 | 0.2558839 | 0.09022983 | 623.909 | 0 | 0 | 0 |  | Fe_Cr_Ni_Mo_Ta | Fe21Cr52Ni17Mo7Ta3 | 0.03349366 | -5.0968 | 7.07 | 18.58602 | 206.4037 | 56.08018 | 873.2831 | 149.7144
4465 | 4465 | 4465 | 28 | 43 | 16 | 7 | 6 | 97.16613 | 0.2659057 | 0.1064987 | 792.3107 | 0 | 0 | 0 |  | Fe_Cr_Ni_Mo_Ta | Fe28Cr43Ni16Mo7Ta6 | 0.04057412 | -6.1648 | 7.14 | 18.81781 | 233.8976 | 67.20918 | 849.9935 | 140.4637
4466 | 4466 | 4466 | 33 | 36 | 15 | 7 | 9 | 94.18496 | 0.2739655 | 0.1191237 | 928.7366 | 0 | 0 | 0 |  | Fe_Cr_Ni_Mo_Ta | Fe33Cr36Ni15Mo7Ta9 | 0.04612261 | -7.2432 | 7.17 | 18.99895 | 276.2761 | 82.03038 | 812.6105 | 170.7128
4467 | 4467 | 4467 | 36 | 30 | 13 | 8 | 14 | 91.65308 | 0.2822172 | 0.1337546 | 1102.894 | 0 | 0 | 0 |  | Fe_Cr_Ni_Mo_Ta | Fe36Cr30Ni13Mo8Ta14 | 0.05322657 | -8.778747 | 7.089109 | 20.00588 | 350.3376 | 94.75539 | 711.4421 | 234.5398
4468 | 4468 | 4468 | 38 | 24 | 11 | 9 | 19 | 89.41151 | 0.2896277 | 0.1440623 | 1230.957 | 0 | 0 | 0 |  | Fe_Cr_Ni_Mo_Ta | Fe38Cr24Ni11Mo9Ta19 | 0.05840636 | -10.16018 | 7 | 20.75102 | 413.6737 | 106.5618 | 630.1334 | 317.7533
4469 | 4469 | 4469 | 38 | 18 | 9 | 10 | 25 | 87.17017 | 0.2971885 | 0.1508861 | 1319.345 | 0 | 0 | 0 |  | Fe_Cr_Ni_Mo_Ta | Fe38Cr18Ni9Mo10Ta25 | 0.06270943 | -11.6268 | 6.87 | 21.28943 | 464.2105 | 103.693 | 569.0775 | 387.2422
4470 | 4470 | 4470 | 37 | 12 | 7 | 11 | 33 | 84.67372 | 0.3053661 | 0.1539861 | 1358.893 | 0 | 0 | 0 |  | Fe_Cr_Ni_Mo_Ta | Fe37Cr12Ni7Mo11Ta33 | 0.06565957 | -13.0016 | 6.69 | 21.35416 | 488.3827 | 103.7367 | 508.514 | 417.9863
4471 | 4471 | 4471 | 32 | 7 | 5 | 12 | 44 | 82.17549 | 0.3137477 | 0.1492742 | 1300.59 | 0 | 0 | 0 |  | Fe_Cr_Ni_Mo_Ta | Fe32Cr7Ni5Mo12Ta44 | 0.06586493 | -13.7092 | 6.4 | 20.78365 | 513.5401 | 121.7761 | 441.8388 | 466.3586
4472 | 4472 | 4472 | 23 | 4 | 4 | 12 | 57 | 79.62709 | 0.3216018 | 0.1346137 | 1116.192 | 0 | 0 | 0 |  | Fe_Cr_Ni_Mo_Ta | Fe23Cr4Ni4Mo12Ta57 | 0.06155649 | -13.0276 | 6.05 | 19.0397 | 503.1107 | 137.4816 | 405.1375 | 527.9633
4473 | 4473 | 4473 | 37 | 42 | 10 | 5 | 6 | 95.97421 | 0.2661486 | 0.1029318 | 739.8264 | 0 | 0 | 0 |  | Fe_Cr_Ni_Mo_Ta | Fe37Cr42Ni10Mo5Ta6 | 0.03931722 | -5.1752 | 7.08 | 16.83568 | 219.4096 | 75.79178 | 837.4134 | 172.2152
4474 | 4474 | 4474 | 41 | 35 | 10 | 5 | 9 | 92.96017 | 0.2745007 | 0.1166453 | 885.0641 | 0 | 0 | 0 |  | Fe_Cr_Ni_Mo_Ta | Fe41Cr35Ni10Mo5Ta9 | 0.04523242 | -6.416 | 7.13 | 17.19767 | 259.953 | 93.97404 | 774.3157 | 195.634
4475 | 4475 | 4475 | 44 | 28 | 9 | 6 | 13 | 90.44978 | 0.282741 | 0.1309078 | 1050.138 | 0 | 0 | 0 |  | Fe_Cr_Ni_Mo_Ta | Fe44Cr28Ni9Mo6Ta13 | 0.05177183 | -7.842 | 7.11 | 18.40217 | 320.5282 | 105.1448 | 710.2625 | 249.9088
4476 | 4476 | 4476 | 45 | 22 | 8 | 7 | 18 | 88.16156 | 0.2905099 | 0.1427396 | 1194.431 | 0 | 0 | 0 |  | Fe_Cr_Ni_Mo_Ta | Fe45Cr22Ni8Mo7Ta18 | 0.0576176 | -9.4768 | 7.04 | 19.41031 | 385.2192 | 112.836 | 636.5315 | 312.348
4477 | 4477 | 4477 | 45 | 16 | 6 | 8 | 25 | 85.68112 | 0.298905 | 0.1519372 | 1310.693 | 0 | 0 | 0 |  | Fe_Cr_Ni_Mo_Ta | Fe45Cr16Ni6Mo8Ta25 | 0.06298375 | -11.2052 | 6.89 | 20.18192 | 447.776 | 123.1294 | 522.9489 | 402.9821
4478 | 4478 | 4478 | 43 | 11 | 5 | 9 | 32 | 83.63346 | 0.3060129 | 0.155621 | 1359.52 | 0 | 0 | 0 |  | Fe_Cr_Ni_Mo_Ta | Fe43Cr11Ni5Mo9Ta32 | 0.06596883 | -12.6244 | 6.74 | 20.50951 | 472.1993 | 119.2951 | 483.7282 | 446.4026
4479 | 4479 | 4479 | 38 | 6 | 3 | 11 | 43 | 81.6679 | 0.3138276 | 0.1525336 | 1330.196 | 0 | 0 | 0 |  | Fe_Cr_Ni_Mo_Ta | Fe38Cr6Ni3Mo11Ta43 | 0.06667165 | -13.35987 | 6.445545 | 20.56167 | 498.8499 | 114.2569 | 422.4179 | 487.0292
4480 | 4480 | 4480 | 50 | 32 | 6 | 3 | 9 | 91.06557 | 0.2767443 | 0.1146371 | 844.0066 | 0 | 0 | 0 |  | Fe_Cr_Ni_Mo_Ta | Fe50Cr32Ni6Mo3Ta9 | 0.04424093 | -5.7748 | 7.15 | 14.94624 | 251.0868 | 103.8164 | 748.5002 | 193.3273
4481 | 4481 | 4481 | 52 | 25 | 6 | 4 | 13 | 88.55534 | 0.2851899 | 0.1301974 | 1020.386 | 0 | 0 | 0 |  | Fe_Cr_Ni_Mo_Ta | Fe52Cr25Ni6Mo4Ta13 | 0.05121252 | -7.398 | 7.15 | 16.51181 | 302.2946 | 116.5193 | 632.2998 | 256.5824
4482 | 4482 | 4482 | 53 | 19 | 5 | 5 | 18 | 86.32096 | 0.292947 | 0.1430413 | 1174.502 | 0 | 0 | 0 |  | Fe_Cr_Ni_Mo_Ta | Fe53Cr19Ni5Mo5Ta18 | 0.05745332 | -9.0684 | 7.08 | 17.80449 | 364.0165 | 115.5149 | 563.6821 | 316.5767
4483 | 4483 | 4483 | 53 | 13 | 4 | 6 | 23 | 84.2651 | 0.3001218 | 0.1513577 | 1278.052 | 0 | 0 | 0 |  | Fe_Cr_Ni_Mo_Ta | Fe53Cr13Ni4Mo6Ta23 | 0.06207752 | -10.6181 | 7 | 18.71933 | 406.4155 | 124.704 | 489.8226 | 370.8356
4484 | 4484 | 4484 | 50 | 8 | 4 | 8 | 30 | 82.71154 | 0.3069254 | 0.1570748 | 1359.914 | 0 | 0 | 0 |  | Fe_Cr_Ni_Mo_Ta | Fe50Cr8Ni4Mo8Ta30 | 0.06568014 | -12.3632 | 6.86 | 19.75955 | 448.9198 | 126.9793 | 506.0056 | 425.7208
4485 | 4485 | 4485 | 5 | 12 | 47 | 3 | 33 | 78.69407 | 0.316264 | 0.17255 | 1507.213 | 0 | 0 | 0 |  | Fe_Cr_Ni_Mo_Ta | Fe5Cr12Ni47Mo3Ta33 | 0.06585261 | -22.4864 | 7.65 | 15.26303 | 656.7468 | 174.2743 | 390.3152 | 413.3259
4486 | 4486 | 4486 | 5 | 11 | 40 | 5 | 39 | 78.91427 | 0.3179589 | 0.1702076 | 1501.929 | 0 | 0 | 0 |  | Fe_Cr_Ni_Mo_Ta | Fe5Cr11Ni40Mo5Ta39 | 0.06695471 | -22.8512 | 7.31 | 16.4997 | 661.7242 | 169.1594 | 423.5721 | 471.1808
4487 | 4487 | 4487 | 4 | 10 | 34 | 7 | 44 | 79.20741 | 0.3193223 | 0.1642583 | 1448.71 | 0 | 0 | 0 |  | Fe_Cr_Ni_Mo_Ta | Fe4Cr10Ni34Mo7Ta44 | 0.06647724 | -22.47036 | 7.010101 | 17.29132 | 664.2112 | 172.099 | 419.0897 | 450.4565
4488 | 4488 | 4488 | 4 | 9 | 27 | 11 | 49 | 80.54944 | 0.3190124 | 0.1535538 | 1346.76 | 0 | 0 | 0 |  | Fe_Cr_Ni_Mo_Ta | Fe4Cr9Ni27Mo11Ta49 | 0.06405329 | -20.4836 | 6.67 | 18.42254 | 630.7262 | 148.6885 | 432.9995 | 499.025
4489 | 4489 | 4489 | 3 | 7 | 22 | 14 | 53 | 81.14697 | 0.3199068 | 0.1417323 | 1219.441 | 0 | 0 | 0 |  | Fe_Cr_Ni_Mo_Ta | Fe3Cr7Ni22Mo14Ta53 | 0.06063594 | -18.76421 | 6.414141 | 18.46745 | 593.0588 | 144.9685 | 482.3816 | 494.0088
4490 | 4490 | 4490 | 6 | 19 | 51 | 3 | 21 | 82.48821 | 0.3046337 | 0.1586683 | 1342.035 | 0 | 0 | 0 |  | Fe_Cr_Ni_Mo_Ta | Fe6Cr19Ni51Mo3Ta21 | 0.05872179 | -17.8692 | 7.95 | 15.46965 | 551.4818 | 158.229 | 516.1896 | 328.7232
4491 | 4491 | 4491 | 7 | 17 | 44 | 5 | 27 | 82.28488 | 0.3077195 | 0.1648258 | 1441.586 | 0 | 0 | 0 |  | Fe_Cr_Ni_Mo_Ta | Fe7Cr17Ni44Mo5Ta27 | 0.0630113 | -19.5024 | 7.63 | 17.13359 | 609.7693 | 145.119 | 481.8768 | 390.4147
4492 | 4492 | 4492 | 8 | 16 | 38 | 7 | 32 | 82.48661 | 0.3093115 | 0.1648453 | 1462.153 | 0 | 0 | 0 |  | Fe_Cr_Ni_Mo_Ta | Fe8Cr16Ni38Mo7Ta32 | 0.06491273 | -19.90942 | 7.346535 | 18.362 | 620.879 | 141.087 | 455.9598 | 417.7248
4493 | 4493 | 4493 | 8 | 14 | 32 | 10 | 36 | 83.12754 | 0.3104919 | 0.1618969 | 1452.896 | 0 | 0 | 0 |  | Fe_Cr_Ni_Mo_Ta | Fe8Cr14Ni32Mo10Ta36 | 0.06533565 | -19.6864 | 7.08 | 19.59694 | 616.2958 | 137.95 | 484.314 | 455.8159
4494 | 4494 | 4494 | 9 | 11 | 26 | 14 | 40 | 83.97984 | 0.3115232 | 0.1554584 | 1399.365 | 0 | 0 | 0 |  | Fe_Cr_Ni_Mo_Ta | Fe9Cr11Ni26Mo14Ta40 | 0.06434004 | -18.7236 | 6.82 | 20.52779 | 591.7591 | 127.332 | 463.8732 | 461.3004
4495 | 4495 | 4495 | 8 | 9 | 21 | 18 | 44 | 84.98568 | 0.3120737 | 0.1460506 | 1305.787 | 0 | 0 | 0 |  | Fe_Cr_Ni_Mo_Ta | Fe8Cr9Ni21Mo18Ta44 | 0.06199152 | -17.3892 | 6.56 | 20.95137 | 557.2882 | 114.831 | 485.806 | 461.852
4496 | 4496 | 4496 | 7 | 7 | 16 | 23 | 46 | 86.7813 | 0.3112224 | 0.1334481 | 1176.711 | 0 | 0 | 0 |  | Fe_Cr_Ni_Mo_Ta | Fe7Cr7Ni16Mo23Ta46 | 0.05819064 | -15.37517 | 6.323232 | 21.19047 | 528.3818 | 106.1876 | 471.8292 | 458.9987
4497 | 4497 | 4497 | 4 | 29 | 52 | 3 | 12 | 87.2722 | 0.2906742 | 0.13603 | 1080.937 | 1 | 0 | 0 |  | Fe_Cr_Ni_Mo_Ta | Fe4Cr29Ni52Mo3Ta12 | 0.04837215 | -13.4544 | 8.04 | 15.41785 | 399.9207 | 139.2299 | 688.9977 | 196.5182
4498 | 4498 | 4498 | 8 | 27 | 46 | 4 | 16 | 86.5988 | 0.2938226 | 0.1433492 | 1177.445 | 0 | 0 | 0 |  | Fe_Cr_Ni_Mo_Ta | Fe8Cr27Ni46Mo4Ta16 | 0.05378514 | -14.74601 | 7.821782 | 16.62069 | 453.3032 | 109.3341 | 635.9512 | 258.5759
4499 | 4499 | 4499 | 10 | 24 | 39 | 6 | 21 | 86.17428 | 0.297511 | 0.1540156 | 1329.622 | 0 | 0 | 0 |  | Fe_Cr_Ni_Mo_Ta | Fe10Cr24Ni39Mo6Ta21 | 0.05910733 | -16.1556 | 7.55 | 18.38586 | 522.8476 | 114.8439 | 569.8041 | 312.6124
4500 | 4500 | 4500 | 12 | 21 | 34 | 9 | 25 | 86.35681 | 0.2999492 | 0.1564351 | 1382.282 | 0 | 0 | 0 |  | Fe_Cr_Ni_Mo_Ta | Fe12Cr21Ni34Mo9Ta25 | 0.06177356 | -16.61563 | 7.336634 | 20.00882 | 554.449 | 107.9934 | 554.9246 | 363.5887
4501 | 4501 | 4501 | 13 | 17 | 29 | 13 | 28 | 87.06989 | 0.301747 | 0.156754 | 1417.68 | 0 | 0 | 0 |  | Fe_Cr_Ni_Mo_Ta | Fe13Cr17Ni29Mo13Ta28 | 0.06296148 | -16.6252 | 7.14 | 21.52301 | 557.7407 | 110.6635 | 529.1993 | 385.5367
4502 | 4502 | 4502 | 14 | 14 | 24 | 17 | 31 | 87.96692 | 0.3027607 | 0.1534724 | 1403.627 | 0 | 0 | 0 |  | Fe_Cr_Ni_Mo_Ta | Fe14Cr14Ni24Mo17Ta31 | 0.06303922 | -16.1244 | 6.93 | 22.55549 | 549.1821 | 99.64669 | 519.8644 | 414.6863
4503 | 4503 | 4503 | 13 | 11 | 19 | 23 | 34 | 89.80239 | 0.3027968 | 0.1456518 | 1341.479 | 0 | 0 | 0 |  | Fe_Cr_Ni_Mo_Ta | Fe13Cr11Ni19Mo23Ta34 | 0.0613799 | -15.0596 | 6.68 | 23.4299 | 537.8608 | 93.26795 | 486.2891 | 395.4962
4504 | 4504 | 4504 | 12 | 8 | 15 | 29 | 36 | 91.69228 | 0.3024052 | 0.1361001 | 1250.425 | 0 | 0 | 0 |  | Fe_Cr_Ni_Mo_Ta | Fe12Cr8Ni15Mo29Ta36 | 0.05850594 | -13.7652 | 6.48 | 23.5752 | 522.0315 | 91.31163 | 508.3581 | 400.5705
4505 | 4505 | 4505 | 9 | 6 | 12 | 36 | 37 | 94.35539 | 0.3007245 | 0.1234862 | 1121.726 | 0 | 0 | 0 |  | Fe_Cr_Ni_Mo_Ta | Fe9Cr6Ni12Mo36Ta37 | 0.05405912 | -12.2124 | 6.29 | 23.1972 | 494.158 | 89.04432 | 497.6668 | 395.3441
4506 | 4506 | 4506 | 6 | 38 | 43 | 3 | 10 | 90.95927 | 0.2804418 | 0.1246447 | 966.4726 | 0 | 0 | 0 |  | Fe_Cr_Ni_Mo_Ta | Fe6Cr38Ni43Mo3Ta10 | 0.04516488 | -11.7204 | 7.74 | 15.84014 | 360.5884 | 101.4533 | 732.5291 | 197.0761
4507 | 4507 | 4507 | 10 | 34 | 38 | 4 | 13 | 89.8781 | 0.2846864 | 0.1369591 | 1119.279 | 0 | 0 | 0 |  | Fe_Cr_Ni_Mo_Ta | Fe10Cr34Ni38Mo4Ta13 | 0.05044403 | -12.6183 | 7.606061 | 17.04588 | 393.8838 | 84.91628 | 730.8055 | 237.0649
4508 | 4508 | 4508 | 14 | 29 | 33 | 7 | 16 | 89.61426 | 0.2885665 | 0.1446447 | 1231.886 | 0 | 0 | 0 |  | Fe_Cr_Ni_Mo_Ta | Fe14Cr29Ni33Mo7Ta16 | 0.05499619 | -13.19131 | 7.454545 | 19.29954 | 439.5258 | 81.08038 | 697.1868 | 257.4366
4509 | 4509 | 4509 | 17 | 25 | 29 | 10 | 19 | 89.5463 | 0.2916442 | 0.1480724 | 1292.387 | 0 | 0 | 0 |  | Fe_Cr_Ni_Mo_Ta | Fe17Cr25Ni29Mo10Ta19 | 0.05810276 | -13.582 | 7.31 | 20.94254 | 473.6879 | 84.63019 | 629.6447 | 289.5102
4510 | 4510 | 4510 | 19 | 20 | 25 | 15 | 21 | 90.56867 | 0.2934467 | 0.1496226 | 1345.452 | 0 | 0 | 0 |  | Fe_Cr_Ni_Mo_Ta | Fe19Cr20Ni25Mo15Ta21 | 0.05975522 | -13.5 | 7.17 | 22.89891 | 495.308 | 88.12518 | 599.9813 | 328.2424
4511 | 4511 | 4511 | 19 | 16 | 21 | 20 | 24 | 91.59218 | 0.2951778 | 0.1487961 | 1368.658 | 0 | 0 | 0 |  | Fe_Cr_Ni_Mo_Ta | Fe19Cr16Ni21Mo20Ta24 | 0.06077422 | -13.4792 | 6.98 | 24.18491 | 511.5945 | 91.24847 | 590.113 | 357.5866
4512 | 4512 | 4512 | 18 | 12 | 17 | 26 | 26 | 93.37162 | 0.2956998 | 0.1441245 | 1347.473 | 0 | 0 | 0 |  | Fe_Cr_Ni_Mo_Ta | Fe18Cr12Ni17Mo26Ta26 | 0.06006471 | -12.93256 | 6.787879 | 25.06598 | 521.9908 | 90.37895 | 534.9624 | 372.8986
4513 | 4513 | 4513 | 17 | 9 | 13 | 34 | 28 | 95.95889 | 0.294798 | 0.1351149 | 1269.218 | 0 | 0 | 0 |  | Fe_Cr_Ni_Mo_Ta | Fe17Cr9Ni13Mo34Ta28 | 0.05765242 | -11.71807 | 6.574257 | 25.44265 | 513.7253 | 95.90211 | 510.7046 | 396.8563
4514 | 4514 | 4514 | 12 | 6 | 11 | 43 | 28 | 99.56241 | 0.2927461 | 0.1223169 | 1145.861 | 0 | 0 | 0 |  | Fe_Cr_Ni_Mo_Ta | Fe12Cr6Ni11Mo43Ta28 | 0.05292577 | -10.5236 | 6.4 | 24.75702 | 515.5567 | 99.17425 | 494.7003 | 381.7376
4515 | 4515 | 4515 | 9 | 45 | 35 | 3 | 8 | 94.06507 | 0.2715849 | 0.1133473 | 848.8072 | 0 | 0 | 0 |  | Fe_Cr_Ni_Mo_Ta | Fe9Cr45Ni35Mo3Ta8 | 0.04152212 | -9.8756 | 7.5 | 15.8038 | 295.0561 | 66.98925 | 793.2683 | 191.6889
4516 | 4516 | 4516 | 14 | 39 | 31 | 5 | 10 | 93.09537 | 0.2764007 | 0.1264145 | 1008.421 | 0 | 0 | 0 |  | Fe_Cr_Ni_Mo_Ta | Fe14Cr39Ni31Mo5Ta10 | 0.04651288 | -10.27324 | 7.434343 | 17.77204 | 313.3558 | 57.8179 | 788.0562 | 184.2058
4517 | 4517 | 4517 | 19 | 33 | 27 | 8 | 12 | 92.6303 | 0.2806946 | 0.1341732 | 1115.659 | 0 | 0 | 0 |  | Fe_Cr_Ni_Mo_Ta | Fe19Cr33Ni27Mo8Ta12 | 0.05075803 | -10.51893 | 7.353535 | 19.96324 | 350.5417 | 59.65931 | 765.5205 | 193.4406
4518 | 4518 | 4518 | 22 | 28 | 24 | 12 | 14 | 92.90218 | 0.2838297 | 0.1381452 | 1185.691 | 0 | 0 | 0 |  | Fe_Cr_Ni_Mo_Ta | Fe22Cr28Ni24Mo12Ta14 | 0.05404541 | -10.7472 | 7.26 | 22.11334 | 393.542 | 76.49834 | 721.1473 | 226.9755
4519 | 4519 | 4519 | 24 | 23 | 20 | 17 | 16 | 93.8422 | 0.2860314 | 0.1416032 | 1260.927 | 0 | 0 | 0 |  | Fe_Cr_Ni_Mo_Ta | Fe24Cr23Ni20Mo17Ta16 | 0.05658846 | -10.7616 | 7.12 | 24.14353 | 456.2794 | 89.30695 | 675.0984 | 260.5388
4520 | 4520 | 4520 | 25 | 18 | 17 | 22 | 18 | 94.70086 | 0.2881998 | 0.1428132 | 1306.734 | 0 | 0 | 0 |  | Fe_Cr_Ni_Mo_Ta | Fe25Cr18Ni17Mo22Ta18 | 0.05805366 | -10.8128 | 7 | 25.43128 | 489.5111 | 101.5238 | 630.7352 | 288.5299
4521 | 4521 | 4521 | 24 | 13 | 13 | 30 | 20 | 97.05269 | 0.2888625 | 0.1391782 | 1307.608 | 0 | 0 | 0 |  | Fe_Cr_Ni_Mo_Ta | Fe24Cr13Ni13Mo30Ta20 | 0.05797845 | -10.3396 | 6.8 | 26.64583 | 526.751 | 103.429 | 585.5701 | 330.2989
4522 | 4522 | 4522 | 22 | 9 | 11 | 38 | 20 | 99.94815 | 0.2878663 | 0.1328165 | 1266.572 | 0 | 0 | 0 |  | Fe_Cr_Ni_Mo_Ta | Fe22Cr9Ni11Mo38Ta20 | 0.05596353 | -9.6052 | 6.68 | 26.96294 | 546.2997 | 104.4897 | 538.7753 | 354.3244
4523 | 4523 | 4523 | 16 | 6 | 8 | 50 | 20 | 104.822 | 0.2849688 | 0.1177921 | 1122.298 | 0 | 0 | 0 |  | Fe_Cr_Ni_Mo_Ta | Fe16Cr6Ni8Mo50Ta20 | 0.05089539 | -8.1472 | 6.44 | 26.14498 | 541.9524 | 108.9108 | 472.8441 | 310.1811
4524 | 4524 | 4524 | 14 | 50 | 25 | 3 | 7 | 96.54852 | 0.2644276 | 0.1097679 | 818.5713 | 0 | 0 | 0 |  | Fe_Cr_Ni_Mo_Ta | Fe14Cr50Ni25Mo3Ta7 | 0.03969751 | -8.104887 | 7.222222 | 15.69984 | 235.7259 | 50.47699 | 851.1483 | 161.303
4525 | 4525 | 4525 | 21 | 42 | 23 | 6 | 8 | 95.39612 | 0.2704258 | 0.114853 | 881.4091 | 0 | 0 | 0 |  | Fe_Cr_Ni_Mo_Ta | Fe21Cr42Ni23Mo6Ta8 | 0.04360627 | -8.1104 | 7.26 | 18.33548 | 260.619 | 61.1842 | 826.0206 | 155.4696
4526 | 4526 | 4526 | 26 | 36 | 20 | 9 | 9 | 95.09674 | 0.2741656 | 0.1217572 | 973.2544 | 0 | 0 | 0 |  | Fe_Cr_Ni_Mo_Ta | Fe26Cr36Ni20Mo9Ta9 | 0.04691967 | -8.0588 | 7.23 | 20.46338 | 297.6316 | 73.11884 | 824.2513 | 162.4329
4527 | 4527 | 4527 | 28 | 29 | 18 | 13 | 11 | 94.88698 | 0.2789526 | 0.1326846 | 1127.407 | 0 | 0 | 0 |  | Fe_Cr_Ni_Mo_Ta | Fe28Cr29Ni18Mo13Ta11 | 0.05132686 | -8.631772 | 7.181818 | 22.76338 | 367.5697 | 77.79512 | 758.2069 | 191.9743
4528 | 4528 | 4528 | 30 | 24 | 16 | 18 | 12 | 95.83507 | 0.2810344 | 0.1345152 | 1176.328 | 0 | 0 | 0 |  | Fe_Cr_Ni_Mo_Ta | Fe30Cr24Ni16Mo18Ta12 | 0.05344966 | -8.6112 | 7.12 | 24.71922 | 431.0549 | 93.38049 | 715.3245 | 222.1868
4529 | 4529 | 4529 | 31 | 18 | 13 | 25 | 14 | 97.26503 | 0.2834139 | 0.1362291 | 1236.616 | 0 | 0 | 0 |  | Fe_Cr_Ni_Mo_Ta | Fe31Cr18Ni13Mo25Ta14 | 0.05566339 | -8.677189 | 6.990099 | 26.528 | 495.4801 | 108.6698 | 647.76 | 236.4507
4530 | 4530 | 4530 | 30 | 13 | 10 | 32 | 15 | 99.41187 | 0.2840753 | 0.1354545 | 1269.803 | 0 | 0 | 0 |  | Fe_Cr_Ni_Mo_Ta | Fe30Cr13Ni10Mo32Ta15 | 0.05599683 | -8.37 | 6.85 | 27.61232 | 549.2108 | 126.1189 | 622.3393 | 274.7937
4531 | 4531 | 4531 | 26 | 8 | 8 | 42 | 15 | 103.1673 | 0.2830966 | 0.1288733 | 1238.655 | 0 | 0 | 0 |  | Fe_Cr_Ni_Mo_Ta | Fe26Cr8Ni8Mo42Ta15 | 0.05400539 | -7.724926 | 6.69697 | 27.92486 | 577.3009 | 115.1982 | 547.279 | 267.9419
4532 | 4532 | 4532 | 19 | 5 | 6 | 55 | 15 | 108.238 | 0.2803846 | 0.1140555 | 1094.98 | 0 | 0 | 0 |  | Fe_Cr_Ni_Mo_Ta | Fe19Cr5Ni6Mo55Ta15 | 0.04906451 | -6.5872 | 6.47 | 26.68782 | 572.5653 | 119.0789 | 440.0732 | 270.3518
4533 | 4533 | 4533 | 21 | 52 | 17 | 3 | 7 | 97.40142 | 0.2615736 | 0.1033325 | 748.207 | 0 | 0 | 0 |  | Fe_Cr_Ni_Mo_Ta | Fe21Cr52Ni17Mo3Ta7 | 0.03963028 | -6.7144 | 7.03 | 15.48677 | 216.8401 | 61.79985 | 865.1198 | 156.3352
4534 | 4534 | 4534 | 28 | 43 | 16 | 6 | 7 | 96.30495 | 0.2672911 | 0.1093136 | 819.0488 | 0 | 0 | 0 |  | Fe_Cr_Ni_Mo_Ta | Fe28Cr43Ni16Mo6Ta7 | 0.04188216 | -6.5716 | 7.13 | 18.13836 | 237.9566 | 71.50457 | 848.0879 | 160.9395
4535 | 4535 | 4535 | 33 | 36 | 15 | 9 | 7 | 95.86838 | 0.2712629 | 0.1141809 | 882.3629 | 0 | 0 | 0 |  | Fe_Cr_Ni_Mo_Ta | Fe33Cr36Ni15Mo9Ta7 | 0.04382235 | -6.4344 | 7.19 | 20.21979 | 278.8366 | 77.24696 | 826.0404 | 139.5687
4536 | 4536 | 4536 | 36 | 30 | 13 | 14 | 8 | 96.49348 | 0.2745308 | 0.1195079 | 966.2409 | 0 | 0 | 0 |  | Fe_Cr_Ni_Mo_Ta | Fe36Cr30Ni13Mo14Ta8 | 0.04765275 | -6.510734 | 7.148515 | 23.05847 | 353.1506 | 98.57777 | 789.612 | 157.5678
4537 | 4537 | 4537 | 38 | 24 | 11 | 19 | 9 | 97.23056 | 0.2773506 | 0.1258355 | 1068.088 | 0 | 0 | 0 |  | Fe_Cr_Ni_Mo_Ta | Fe38Cr24Ni11Mo19Ta9 | 0.05060475 | -6.61543 | 7.09901 | 25.12902 | 428.6281 | 111.7049 | 768.4475 | 159.8439
4538 | 4538 | 4538 | 38 | 18 | 9 | 25 | 10 | 98.61339 | 0.2794807 | 0.1315095 | 1175.452 | 0 | 0 | 0 |  | Fe_Cr_Ni_Mo_Ta | Fe38Cr18Ni9Mo25Ta10 | 0.05291598 | -6.7188 | 7.02 | 26.91821 | 515.6295 | 130.2751 | 699.3387 | 192.047
4539 | 4539 | 4539 | 37 | 12 | 7 | 33 | 11 | 100.8105 | 0.2808386 | 0.1320435 | 1227.288 | 0 | 0 | 0 |  | Fe_Cr_Ni_Mo_Ta | Fe37Cr12Ni7Mo33Ta11 | 0.05404437 | -6.6744 | 6.91 | 28.2 | 566.066 | 138.4812 | 629.441 | 204.6762
4540 | 4540 | 4540 | 32 | 7 | 5 | 44 | 12 | 104.5933 | 0.2804996 | 0.1265348 | 1213.154 | 0 | 0 | 0 |  | Fe_Cr_Ni_Mo_Ta | Fe32Cr7Ni5Mo44Ta12 | 0.05302801 | -6.3492 | 6.72 | 28.56501 | 613.0698 | 124.5722 | 542.3828 | 228.1848
4541 | 4541 | 4541 | 23 | 4 | 4 | 57 | 12 | 109.7968 | 0.2780215 | 0.1129517 | 1088.556 | 0 | 0 | 0 |  | Fe_Cr_Ni_Mo_Ta | Fe23Cr4Ni4Mo57Ta12 | 0.04843576 | -5.5576 | 6.5 | 27.1875 | 598.933 | 125.0033 | 444.8599 | 247.2412
4542 | 4542 | 4542 | 37 | 42 | 10 | 6 | 5 | 96.83968 | 0.2647443 | 0.09977663 | 710.1067 | 0 | 0 | 0 |  | Fe_Cr_Ni_Mo_Ta | Fe37Cr42Ni10Mo6Ta5 | 0.03787118 | -4.7772 | 7.09 | 17.58949 | 219.6503 | 80.21812 | 835.0663 | 140.2767
4543 | 4543 | 4543 | 41 | 35 | 10 | 9 | 5 | 96.34422 | 0.2690224 | 0.1057194 | 782.4687 | 0 | 0 | 0 |  | Fe_Cr_Ni_Mo_Ta | Fe41Cr35Ni10Mo9Ta5 | 0.04021923 | -4.8192 | 7.17 | 19.86555 | 267.3934 | 97.0143 | 807.2442 | 136.8851
4544 | 4544 | 4544 | 44 | 28 | 9 | 13 | 6 | 96.1951 | 0.2735181 | 0.1153946 | 908.1581 | 0 | 0 | 0 |  | Fe_Cr_Ni_Mo_Ta | Fe44Cr28Ni9Mo13Ta6 | 0.0445453 | -5.1372 | 7.18 | 22.35419 | 335.3065 | 108.1281 | 787.9457 | 130.4887
4545 | 4545 | 4545 | 45 | 22 | 8 | 18 | 7 | 96.90947 | 0.2766351 | 0.1231062 | 1025.001 | 0 | 0 | 0 |  | Fe_Cr_Ni_Mo_Ta | Fe45Cr22Ni8Mo18Ta7 | 0.04822575 | -5.4508 | 7.15 | 24.67286 | 437.0451 | 133.8587 | 760.6619 | 144.0329
4546 | 4546 | 4546 | 45 | 16 | 6 | 25 | 8 | 98.69936 | 0.278603 | 0.1284197 | 1130.297 | 0 | 0 | 0 |  | Fe_Cr_Ni_Mo_Ta | Fe45Cr16Ni6Mo25Ta8 | 0.05127296 | -5.568 | 7.06 | 26.92657 | 517.6332 | 153.2483 | 700.8724 | 156.0064
4547 | 4547 | 4547 | 43 | 11 | 5 | 32 | 9 | 100.6488 | 0.2799211 | 0.1304694 | 1196.744 | 0 | 0 | 0 |  | Fe_Cr_Ni_Mo_Ta | Fe43Cr11Ni5Mo32Ta9 | 0.0529024 | -5.7612 | 6.97 | 28.20124 | 583.3199 | 136.2939 | 666.3129 | 166.0257
4548 | 4548 | 4548 | 38 | 6 | 3 | 43 | 11 | 104.0075 | 0.2804596 | 0.1268294 | 1206.064 | 0 | 0 | 0 |  | Fe_Cr_Ni_Mo_Ta | Fe38Cr6Ni3Mo43Ta11 | 0.05316305 | -5.806097 | 6.762376 | 28.74904 | 625.257 | 119.4729 | 552.6367 | 231.0549
4549 | 4549 | 4549 | 50 | 32 | 6 | 9 | 3 | 96.15454 | 0.2684206 | 0.09630046 | 673.2517 | 0 | 0 | 0 |  | Fe_Cr_Ni_Mo_Ta | Fe50Cr32Ni6Mo9Ta3 | 0.03594169 | -3.3604 | 7.21 | 19.37292 | 269.3247 | 125.959 | 772.4141 | 132.3127
4550 | 4550 | 4550 | 52 | 25 | 6 | 13 | 4 | 95.96225 | 0.2731828 | 0.1082995 | 819.2143 | 0 | 0 | 0 |  | Fe_Cr_Ni_Mo_Ta | Fe52Cr25Ni6Mo13Ta4 | 0.04117022 | -3.8592 | 7.24 | 22.01341 | 351.0356 | 132.1781 | 759.2762 | 113.1832
4551 | 4551 | 4551 | 53 | 19 | 5 | 18 | 5 | 96.68633 | 0.2763521 | 0.1178877 | 954.3553 | 0 | 0 | 0 |  | Fe_Cr_Ni_Mo_Ta | Fe53Cr19Ni5Mo18Ta5 | 0.04561185 | -4.222 | 7.21 | 24.45792 | 434.6356 | 144.2851 | 749.4567 | 115.5932
4552 | 4552 | 4552 | 53 | 13 | 4 | 23 | 6 | 97.53503 | 0.2791478 | 0.1268938 | 1093.057 | 0 | 0 | 0 |  | Fe_Cr_Ni_Mo_Ta | Fe53Cr13Ni4Mo23Ta6 | 0.04900414 | -4.595858 | 7.171717 | 26.22219 | 516.7907 | 140.1098 | 693.6272 | 137.1735
4553 | 4553 | 4553 | 50 | 8 | 4 | 30 | 8 | 99.09081 | 0.281538 | 0.1306812 | 1179.987 | 0 | 0 | 0 |  | Fe_Cr_Ni_Mo_Ta | Fe50Cr8Ni4Mo30Ta8 | 0.05223993 | -5.376 | 7.08 | 27.64055 | 570.4938 | 137.0441 | 649.6188 | 177.595
4554 | 4554 | 4554 | 12 | 33 | 47 | 3 | 5 | 90.47661 | 0.2801674 | 0.103296 | 714.3167 | 1 | 0 | 0 |  | Fe_Cr_Ni_Mo_Ta | Fe12Cr33Ni47Mo3Ta5 | 0.03496211 | -8.954 | 8.07 | 14.52274 | 242.4208 | 65.96729 | 719.6426 | 140.8233
4555 | 4555 | 4555 | 11 | 39 | 40 | 5 | 5 | 93.93727 | 0.2733038 | 0.1051661 | 756.747 | 0 | 0 | 0 |  | Fe_Cr_Ni_Mo_Ta | Fe11Cr39Ni40Mo5Ta5 | 0.03664832 | -8.7416 | 7.77 | 16.81785 | 247.7116 | 48.44917 | 789.9071 | 142.9142
4556 | 4556 | 4556 | 10 | 44 | 34 | 7 | 4 | 97.4403 | 0.2662585 | 0.1012126 | 732.9992 | 0 | 0 | 0 |  | Fe_Cr_Ni_Mo_Ta | Fe10Cr44Ni34Mo7Ta4 | 0.03602715 | -7.882461 | 7.535354 | 18.70679 | 234.0307 | 47.76918 | 803.2066 | 149.4701
4557 | 4557 | 4557 | 9 | 49 | 27 | 11 | 4 | 101.4712 | 0.2601598 | 0.1042449 | 795.9098 | 0 | 0 | 0 |  | Fe_Cr_Ni_Mo_Ta | Fe9Cr49Ni27Mo11Ta4 | 0.03877999 | -7.0916 | 7.22 | 21.83209 | 266.0444 | 56.22846 | 823.8871 | 154.5336
4558 | 4558 | 4558 | 7 | 53 | 22 | 14 | 3 | 105.1729 | 0.2540231 | 0.1006043 | 776.2988 | 0 | 0 | 0 |  | Fe_Cr_Ni_Mo_Ta | Fe7Cr53Ni22Mo14Ta3 | 0.03877025 | -6.017753 | 7 | 23.93534 | 308.1263 | 78.98196 | 855.3806 | 114.0298
4559 | 4559 | 4559 | 19 | 21 | 51 | 3 | 6 | 86.21086 | 0.2911534 | 0.1098522 | 765.1697 | 1 | 0 | 0 |  | Fe_Cr_Ni_Mo_Ta | Fe19Cr21Ni51Mo3Ta6 | 0.0376073 | -9.03 | 8.36 | 13.8 | 232.9539 | 47.00027 | 646.7641 | 154.8164
4560 | 4560 | 4560 | 17 | 27 | 44 | 5 | 7 | 89.41828 | 0.2851519 | 0.1169633 | 869.3119 | 0 | 0 | 0 |  | Fe_Cr_Ni_Mo_Ta | Fe17Cr27Ni44Mo5Ta7 | 0.04117555 | -9.6784 | 8.03 | 16.36337 | 255.6506 | 54.10593 | 751.7737 | 123.1107
4561 | 4561 | 4561 | 16 | 32 | 38 | 7 | 8 | 92.08475 | 0.2804387 | 0.1219286 | 950.2445 | 0 | 0 | 0 |  | Fe_Cr_Ni_Mo_Ta | Fe16Cr32Ni38Mo7Ta8 | 0.04399011 | -9.855504 | 7.742574 | 18.41957 | 277.8425 | 56.38701 | 785.3642 | 153.9736
4562 | 4562 | 4562 | 14 | 36 | 32 | 10 | 8 | 95.41636 | 0.2750768 | 0.1224212 | 986.1708 | 0 | 0 | 0 |  | Fe_Cr_Ni_Mo_Ta | Fe14Cr36Ni32Mo10Ta8 | 0.04558156 | -9.4016 | 7.48 | 20.88061 | 300.6699 | 61.59396 | 787.8347 | 164.6689
4563 | 4563 | 4563 | 11 | 40 | 26 | 14 | 9 | 98.83583 | 0.2706747 | 0.1247911 | 1051.386 | 0 | 0 | 0 |  | Fe_Cr_Ni_Mo_Ta | Fe11Cr40Ni26Mo14Ta9 | 0.04843765 | -9.0276 | 7.17 | 23.59894 | 350.2051 | 74.69437 | 808.5222 | 160.5034
4564 | 4564 | 4564 | 9 | 44 | 21 | 18 | 8 | 102.702 | 0.2647998 | 0.1207574 | 1033.515 | 0 | 0 | 0 |  | Fe_Cr_Ni_Mo_Ta | Fe9Cr44Ni21Mo18Ta8 | 0.04828388 | -7.7392 | 6.94 | 25.81066 | 381.1085 | 91.08754 | 791.8945 | 175.9361
4565 | 4565 | 4565 | 7 | 46 | 16 | 23 | 7 | 106.6527 | 0.2599744 | 0.1163425 | 1012.629 | 0 | 0 | 0 |  | Fe_Cr_Ni_Mo_Ta | Fe7Cr46Ni16Mo23Ta7 | 0.04839022 | -6.382206 | 6.717172 | 28.15737 | 430.1289 | 115.1493 | 790.9656 | 161.4638
4566 | 4566 | 4566 | 29 | 12 | 52 | 3 | 4 | 83.75685 | 0.2964824 | 0.09699895 | 616.7671 | 1 | 1 | 1 | 616.7671 | Fe_Cr_Ni_Mo_Ta | Fe29Cr12Ni52Mo3Ta4 | 0.03261591 | -6.8664 | 8.62 | 12.60952 | 195.2021 | 38.12185 | 505.177 | 196.2138 | 195.2021 | 38.12185 | 505.177 | 196.2138
4567 | 4567 | 4567 | 27 | 16 | 46 | 4 | 8 | 85.02788 | 0.2951177 | 0.1212523 | 889.442 | 1 | 0 | 0 |  | Fe_Cr_Ni_Mo_Ta | Fe27Cr16Ni46Mo4Ta8 | 0.04255806 | -9.622586 | 8.277228 | 14.68354 | 260.1176 | 56.92336 | 662.7755 | 150.5438
4568 | 4568 | 4568 | 24 | 21 | 39 | 6 | 10 | 87.68349 | 0.2907898 | 0.1298444 | 1016.832 | 0 | 0 | 0 |  | Fe_Cr_Ni_Mo_Ta | Fe24Cr21Ni39Mo6Ta10 | 0.04719484 | -10.686 | 7.94 | 17.18837 | 302.8026 | 63.47025 | 726.7145 | 167.4589
4569 | 4569 | 4569 | 21 | 25 | 34 | 9 | 12 | 90.30875 | 0.2873517 | 0.1365045 | 1130.662 | 0 | 0 | 0 |  | Fe_Cr_Ni_Mo_Ta | Fe21Cr25Ni34Mo9Ta12 | 0.05086934 | -11.244 | 7.643564 | 19.74993 | 353.5869 | 68.79647 | 733.1303 | 198.9854
4570 | 4570 | 4570 | 17 | 28 | 29 | 13 | 13 | 93.49291 | 0.2834602 | 0.1378383 | 1188.286 | 0 | 0 | 0 |  | Fe_Cr_Ni_Mo_Ta | Fe17Cr28Ni29Mo13Ta13 | 0.05310322 | -11.1472 | 7.37 | 22.42231 | 391.3961 | 69.09955 | 726.6863 | 208.9195
4571 | 4571 | 4571 | 14 | 31 | 24 | 17 | 14 | 96.48238 | 0.2798638 | 0.137093 | 1216.968 | 0 | 0 | 0 |  | Fe_Cr_Ni_Mo_Ta | Fe14Cr31Ni24Mo17Ta14 | 0.05456085 | -10.6232 | 7.1 | 24.60305 | 429.8296 | 79.07295 | 733.9804 | 227.9055
4572 | 4572 | 4572 | 11 | 34 | 19 | 23 | 13 | 100.952 | 0.2741252 | 0.1316478 | 1194.065 | 0 | 0 | 0 |  | Fe_Cr_Ni_Mo_Ta | Fe11Cr34Ni19Mo23Ta13 | 0.05408949 | -9.1104 | 6.85 | 27.12121 | 468.3769 | 95.68626 | 723.1092 | 214.6244
4573 | 4573 | 4573 | 8 | 36 | 15 | 29 | 12 | 104.9868 | 0.2695108 | 0.1256587 | 1156.53 | 0 | 0 | 0 |  | Fe_Cr_Ni_Mo_Ta | Fe8Cr36Ni15Mo29Ta12 | 0.05331669 | -7.6964 | 6.64 | 29.08247 | 507.7933 | 116.591 | 671.5518 | 222.2862
4574 | 4574 | 4574 | 6 | 37 | 12 | 36 | 9 | 109.727 | 0.2639447 | 0.1175993 | 1089.615 | 0 | 0 | 0 |  | Fe_Cr_Ni_Mo_Ta | Fe6Cr37Ni12Mo36Ta9 | 0.05104574 | -5.9292 | 6.51 | 30.8344 | 561.0837 | 131.1001 | 658.4893 | 223.8826
4575 | 4575 | 4575 | 38 | 10 | 43 | 3 | 6 | 83.15867 | 0.2978909 | 0.1085772 | 734.6447 | 1 | 0 | 0 |  | Fe_Cr_Ni_Mo_Ta | Fe38Cr10Ni43Mo3Ta6 | 0.03796721 | -7.6804 | 8.42 | 12.93793 | 230.2733 | 54.84777 | 518.3048 | 216.5322
4576 | 4576 | 4576 | 34 | 13 | 38 | 4 | 10 | 84.13079 | 0.2974797 | 0.1281961 | 966.1055 | 0 | 0 | 0 |  | Fe_Cr_Ni_Mo_Ta | Fe34Cr13Ni38Mo4Ta10 | 0.04665116 | -10.22345 | 8.121212 | 14.97336 | 305.7576 | 74.07973 | 609.0318 | 209.37
4577 | 4577 | 4577 | 29 | 16 | 33 | 7 | 14 | 86.21075 | 0.2960155 | 0.1417345 | 1161.855 | 0 | 0 | 0 |  | Fe_Cr_Ni_Mo_Ta | Fe29Cr16Ni33Mo7Ta14 | 0.05332933 | -12.09795 | 7.777778 | 18.08955 | 378.9158 | 76.42326 | 643.8497 | 256.7874
4578 | 4578 | 4578 | 25 | 19 | 29 | 10 | 17 | 88.27472 | 0.2940849 | 0.1472135 | 1265.474 | 0 | 0 | 0 |  | Fe_Cr_Ni_Mo_Ta | Fe25Cr19Ni29Mo10Ta17 | 0.05673868 | -12.838 | 7.49 | 20.36148 | 437.7302 | 91.52081 | 636.447 | 286.9626
4579 | 4579 | 4579 | 20 | 21 | 25 | 15 | 19 | 91.29723 | 0.2913275 | 0.1475044 | 1318.736 | 0 | 0 | 0 |  | Fe_Cr_Ni_Mo_Ta | Fe20Cr21Ni25Mo15Ta19 | 0.05853669 | -12.8052 | 7.21 | 22.99978 | 479.937 | 82.45185 | 633.1863 | 291.5719
4580 | 4580 | 4580 | 16 | 24 | 21 | 20 | 19 | 94.9261 | 0.2866881 | 0.1430375 | 1307.05 | 0 | 0 | 0 |  | Fe_Cr_Ni_Mo_Ta | Fe16Cr24Ni21Mo20Ta19 | 0.05829008 | -11.7548 | 6.97 | 25.16426 | 488.0844 | 91.90654 | 633.846 | 272.2125
4581 | 4581 | 4581 | 12 | 26 | 17 | 26 | 18 | 99.08685 | 0.2817163 | 0.1361106 | 1264.153 | 0 | 0 | 0 |  | Fe_Cr_Ni_Mo_Ta | Fe12Cr26Ni17Mo26Ta18 | 0.0571772 | -10.30997 | 6.747475 | 27.20868 | 506.8084 | 92.9069 | 625.0363 | 304.0595
4582 | 4582 | 4582 | 9 | 28 | 13 | 34 | 17 | 103.6286 | 0.2766818 | 0.127769 | 1202.069 | 0 | 0 | 0 |  | Fe_Cr_Ni_Mo_Ta | Fe9Cr28Ni13Mo34Ta17 | 0.05532489 | -8.495638 | 6.524752 | 28.97085 | 536.8209 | 104.651 | 605.1363 | 253.6956
4583 | 4583 | 4583 | 6 | 28 | 11 | 43 | 12 | 109.6023 | 0.2697762 | 0.1173116 | 1111.295 | 0 | 0 | 0 |  | Fe_Cr_Ni_Mo_Ta | Fe6Cr28Ni11Mo43Ta12 | 0.05161392 | -6.4492 | 6.44 | 30.45833 | 590.2783 | 135.6064 | 568.4779 | 230.3068
4584 | 4584 | 4584 | 45 | 8 | 35 | 3 | 9 | 82.33051 | 0.3002629 | 0.1226374 | 885.3688 | 0 | 0 | 0 |  | Fe_Cr_Ni_Mo_Ta | Fe45Cr8Ni35Mo3Ta9 | 0.04435475 | -8.9296 | 8.21 | 13.42237 | 275.4272 | 73.10205 | 491.9286 | 221.5071
4585 | 4585 | 4585 | 39 | 10 | 31 | 5 | 14 | 83.3481 | 0.3009277 | 0.1412267 | 1124.392 | 0 | 0 | 0 |  | Fe_Cr_Ni_Mo_Ta | Fe39Cr10Ni31Mo5Ta14 | 0.05299179 | -11.65555 | 7.89899 | 16.19441 | 374.9654 | 95.93275 | 576.0273 | 277.0657
4586 | 4586 | 4586 | 33 | 12 | 27 | 8 | 19 | 84.86194 | 0.3009433 | 0.1514343 | 1286.504 | 0 | 0 | 0 |  | Fe_Cr_Ni_Mo_Ta | Fe33Cr12Ni27Mo8Ta19 | 0.05867352 | -13.51862 | 7.565657 | 18.87078 | 447.8823 | 94.8019 | 550.1028 | 340.0952
4587 | 4587 | 4587 | 28 | 14 | 24 | 12 | 22 | 87.12981 | 0.2991876 | 0.1534635 | 1355.739 | 0 | 0 | 0 |  | Fe_Cr_Ni_Mo_Ta | Fe28Cr14Ni24Mo12Ta22 | 0.06075044 | -13.9216 | 7.3 | 21.18868 | 485.4068 | 95.48951 | 546.6349 | 325.7228
4588 | 4588 | 4588 | 23 | 16 | 20 | 17 | 24 | 90.07923 | 0.2963386 | 0.1504391 | 1366.091 | 0 | 0 | 0 |  | Fe_Cr_Ni_Mo_Ta | Fe23Cr16Ni20Mo17Ta24 | 0.06130127 | -13.4472 | 7.02 | 23.39145 | 499.9898 | 94.93163 | 567.3712 | 353.9236
4589 | 4589 | 4589 | 18 | 18 | 17 | 22 | 25 | 93.07261 | 0.2931947 | 0.1450351 | 1339.226 | 0 | 0 | 0 |  | Fe_Cr_Ni_Mo_Ta | Fe18Cr18Ni17Mo22Ta25 | 0.06066297 | -12.5852 | 6.79 | 25.05274 | 512.5035 | 93.91111 | 563.6795 | 339.2637
4590 | 4590 | 4590 | 13 | 20 | 13 | 30 | 24 | 97.92341 | 0.2876167 | 0.134831 | 1262.28 | 0 | 0 | 0 |  | Fe_Cr_Ni_Mo_Ta | Fe13Cr20Ni13Mo30Ta24 | 0.05827019 | -10.6464 | 6.54 | 26.99537 | 523.6545 | 91.90755 | 567.0896 | 361.0138
4591 | 4591 | 4591 | 9 | 20 | 11 | 38 | 22 | 102.2925 | 0.2831511 | 0.1252802 | 1181.266 | 0 | 0 | 0 |  | Fe_Cr_Ni_Mo_Ta | Fe9Cr20Ni11Mo38Ta22 | 0.05527732 | -9.1104 | 6.4 | 28.01339 | 538.3425 | 99.96716 | 574.6854 | 336.1652
4592 | 4592 | 4592 | 6 | 20 | 8 | 50 | 16 | 109.5336 | 0.274863 | 0.110967 | 1047.798 | 0 | 0 | 0 |  | Fe_Cr_Ni_Mo_Ta | Fe6Cr20Ni8Mo50Ta16 | 0.05015688 | -6.4512 | 6.28 | 29.03515 | 583.5652 | 115.3129 | 498.493 | 288.1443
4593 | 4593 | 4593 | 50 | 7 | 25 | 3 | 14 | 81.55391 | 0.3030432 | 0.1391295 | 1076.144 | 0 | 0 | 0 |  | Fe_Cr_Ni_Mo_Ta | Fe50Cr7Ni25Mo3Ta14 | 0.05252785 | -10.79318 | 7.878788 | 14.37399 | 349.0429 | 109.7702 | 433.455 | 313.1677
4594 | 4594 | 4594 | 42 | 8 | 23 | 6 | 21 | 82.37871 | 0.3052968 | 0.1547171 | 1300.172 | 0 | 0 | 0 |  | Fe_Cr_Ni_Mo_Ta | Fe42Cr8Ni23Mo6Ta21 | 0.06017496 | -13.6276 | 7.55 | 17.494 | 444.2858 | 115.405 | 493.6639 | 349.2538
4595 | 4595 | 4595 | 36 | 9 | 20 | 9 | 26 | 83.5398 | 0.3058904 | 0.1582825 | 1381.062 | 0 | 0 | 0 |  | Fe_Cr_Ni_Mo_Ta | Fe36Cr9Ni20Mo9Ta26 | 0.06335736 | -14.744 | 7.26 | 19.55786 | 488.9112 | 111.4185 | 483.085 | 406.5625
4596 | 4596 | 4596 | 29 | 11 | 18 | 13 | 28 | 85.96341 | 0.3036767 | 0.155343 | 1387.675 | 0 | 0 | 0 |  | Fe_Cr_Ni_Mo_Ta | Fe29Cr11Ni18Mo13Ta28 | 0.06370749 | -14.65687 | 7.030303 | 21.56749 | 509.7958 | 103.944 | 534.6802 | 406.8171
4597 | 4597 | 4597 | 24 | 12 | 16 | 18 | 30 | 88.46507 | 0.3015853 | 0.1508665 | 1373.845 | 0 | 0 | 0 |  | Fe_Cr_Ni_Mo_Ta | Fe24Cr12Ni16Mo18Ta30 | 0.06304203 | -14.088 | 6.82 | 23.19396 | 510.178 | 92.78221 | 521.5403 | 385.1534
4598 | 4598 | 4598 | 18 | 14 | 13 | 25 | 31 | 92.27826 | 0.2975223 | 0.1415387 | 1306.201 | 0 | 0 | 0 |  | Fe_Cr_Ni_Mo_Ta | Fe18Cr14Ni13Mo25Ta31 | 0.06088727 | -12.60229 | 6.564356 | 24.89897 | 522.2516 | 89.80665 | 515.538 | 420.3227
4599 | 4599 | 4599 | 13 | 15 | 10 | 32 | 30 | 96.28875 | 0.2931503 | 0.1306887 | 1210.569 | 0 | 0 | 0 |  | Fe_Cr_Ni_Mo_Ta | Fe13Cr15Ni10Mo32Ta30 | 0.05785731 | -10.8308 | 6.36 | 26.07125 | 511.3886 | 88.81161 | 564.4688 | 373.0665
4600 | 4600 | 4600 | 8 | 15 | 8 | 42 | 26 | 102.0875 | 0.2867085 | 0.1176213 | 1093.039 | 0 | 0 | 0 |  | Fe_Cr_Ni_Mo_Ta | Fe8Cr15Ni8Mo42Ta26 | 0.05311612 | -8.755841 | 6.222222 | 26.87742 | 513.4111 | 94.25374 | 504.123 | 362.4733
4601 | 4601 | 4601 | 5 | 15 | 6 | 55 | 19 | 109.6352 | 0.2778855 | 0.1025999 | 949.0845 | 0 | 0 | 0 |  | Fe_Cr_Ni_Mo_Ta | Fe5Cr15Ni6Mo55Ta19 | 0.04736749 | -6.2304 | 6.15 | 27.26096 | 537.392 | 115.4738 | 452.6053 | 298.1903
4602 | 4602 | 4602 | 52 | 7 | 17 | 3 | 21 | 80.66589 | 0.3065523 | 0.1534902 | 1255.016 | 0 | 0 | 0 |  | Fe_Cr_Ni_Mo_Ta | Fe52Cr7Ni17Mo3Ta21 | 0.06000887 | -12.6844 | 7.51 | 15.43341 | 403.8546 | 115.0031 | 420.291 | 361.454
4603 | 4603 | 4603 | 43 | 7 | 16 | 6 | 28 | 81.19113 | 0.3093619 | 0.1604987 | 1377.607 | 0 | 0 | 0 |  | Fe_Cr_Ni_Mo_Ta | Fe43Cr7Ni16Mo6Ta28 | 0.06472742 | -14.7652 | 7.22 | 18.01638 | 472.2374 | 122.6996 | 461.1953125 | 391.4957
4604 | 4604 | 4604 | 36 | 7 | 15 | 9 | 33 | 82.0089 | 0.310659 | 0.1601668 | 1405.837 | 0 | 0 | 0 |  | Fe_Cr_Ni_Mo_Ta | Fe36Cr7Ni15Mo9Ta33 | 0.06609419 | -15.5748 | 6.99 | 19.59056 | 510.6265 | 117.638 | 462.5067 | 442.4381
4605 | 4605 | 4605 | 30 | 8 | 13 | 14 | 36 | 84.39925 | 0.3088499 | 0.1546075 | 1381.973 | 0 | 0 | 0 |  | Fe_Cr_Ni_Mo_Ta | Fe30Cr8Ni13Mo14Ta36 | 0.06521453 | -14.96716 | 6.752475 | 21.45113 | 514.3121 | 109.0819 | 476.3897 | 443.2056
4606 | 4606 | 4606 | 24 | 9 | 11 | 19 | 38 | 86.84703 | 0.3067545 | 0.1465137 | 1319.501 | 0 | 0 | 0 |  | Fe_Cr_Ni_Mo_Ta | Fe24Cr9Ni11Mo19Ta38 | 0.06333271 | -13.96647 | 6.534653 | 22.73911 | 517.9855 | 97.07792 | 488.6857 | 430.6629
4607 | 4607 | 4607 | 18 | 10 | 9 | 25 | 38 | 90.10416 | 0.3033283 | 0.1362622 | 1231.178 | 0 | 0 | 0 |  | Fe_Cr_Ni_Mo_Ta | Fe18Cr10Ni9Mo25Ta38 | 0.06031519 | -12.4788 | 6.34 | 23.86022 | 508.932 | 86.06982 | 528.3404 | 433.787
4608 | 4608 | 4608 | 12 | 11 | 7 | 33 | 37 | 94.34945 | 0.2986594 | 0.1229112 | 1106.418 | 0 | 0 | 0 |  | Fe_Cr_Ni_Mo_Ta | Fe12Cr11Ni7Mo33Ta37 | 0.05593648 | -10.5492 | 6.15 | 24.67286 | 490.8682 | 84.76207 | 515.3564 | 418.6856
4609 | 4609 | 4609 | 7 | 12 | 5 | 44 | 32 | 100.7136 | 0.29092 | 0.1076923 | 963.8594 | 0 | 0 | 0 |  | Fe_Cr_Ni_Mo_Ta | Fe7Cr12Ni5Mo44Ta32 | 0.05042771 | -8.1832 | 6.02 | 25.35567 | 492.8069 | 85.63546 | 490.3168 | 385.1569
4610 | 4610 | 4610 | 4 | 12 | 4 | 57 | 23 | 108.6803 | 0.2811659 | 0.0942868 | 842.1261 | 0 | 0 | 0 |  | Fe_Cr_Ni_Mo_Ta | Fe4Cr12Ni4Mo57Ta23 | 0.04472519 | -6.0012 | 6.01 | 25.51294 | 514.7383 | 100.7277 | 455.4256 | 323.9466
4611 | 4611 | 4611 | 42 | 5 | 10 | 6 | 37 | 79.4922 | 0.3149846 | 0.1618881 | 1398.063 | 0 | 0 | 0 |  | Fe_Cr_Ni_Mo_Ta | Fe42Cr5Ni10Mo6Ta37 | 0.06783756 | -15.5076 | 6.87 | 18.24719 | 506.8377 | 143.1622 | 442.2378 | 448.1825
4612 | 4612 | 4612 | 35 | 5 | 10 | 9 | 41 | 80.44096 | 0.315575 | 0.1576879 | 1374.791 | 0 | 0 | 0 |  | Fe_Cr_Ni_Mo_Ta | Fe35Cr5Ni10Mo9Ta41 | 0.06724773 | -15.672 | 6.69 | 19.41031 | 527.9081 | 128.3588 | 469.512 | 476.872
4613 | 4613 | 4613 | 28 | 6 | 9 | 13 | 44 | 82.27229 | 0.3143918 | 0.1499058 | 1313.264 | 0 | 0 | 0 |  | Fe_Cr_Ni_Mo_Ta | Fe28Cr6Ni9Mo13Ta44 | 0.06530335 | -14.9076 | 6.48 | 20.62305 | 515.5831 | 119.0852 | 413.8528 | 507.0887
4614 | 4614 | 4614 | 22 | 7 | 8 | 18 | 45 | 84.82489 | 0.3117816 | 0.1407682 | 1236.732 | 0 | 0 | 0 |  | Fe_Cr_Ni_Mo_Ta | Fe22Cr7Ni8Mo18Ta45 | 0.06247471 | -13.6972 | 6.31 | 21.74029 | 511.7159 | 107.5588 | 481.4401 | 468.8409
4615 | 4615 | 4615 | 16 | 8 | 6 | 25 | 45 | 88.43681 | 0.3077827 | 0.127596 | 1116.126 | 0 | 0 | 0 |  | Fe_Cr_Ni_Mo_Ta | Fe16Cr8Ni6Mo25Ta45 | 0.05815436 | -11.7124 | 6.11 | 22.76203 | 491.6969 | 92.92294 | 471.5538 | 454.0189
4616 | 4616 | 4616 | 11 | 9 | 5 | 32 | 43 | 92.28072 | 0.3031305 | 0.1161824 | 1011 | 0 | 0 | 0 |  | Fe_Cr_Ni_Mo_Ta | Fe11Cr9Ni5Mo32Ta43 | 0.05404762 | -10.1068 | 5.99 | 23.41175 | 477.638 | 78.64841 | 472.4381 | 420.3446
4617 | 4617 | 4617 | 6 | 11 | 3 | 43 | 38 | 98.59922 | 0.2949572 | 0.09962426 | 852.7939 | 0 | 0 | 0 |  | Fe_Cr_Ni_Mo_Ta | Fe6Cr11Ni3Mo43Ta38 | 0.04854225 | -7.675326 | 5.861386 | 24.21354 | 465.4247 | 71.33511 | 466.4991 | 417.8282
4618 | 4618 | 4618 | 32 | 3 | 6 | 9 | 50 | 78.82311 | 0.3206865 | 0.1502791 | 1281.796 | 0 | 0 | 0 |  | Fe_Cr_Ni_Mo_Ta | Fe32Cr3Ni6Mo9Ta50 | 0.06624771 | -15.024 | 6.38 | 18.82844 | 510.6956 | 140.4818 | 467.9953 | 522.7028
4619 | 4619 | 4619 | 25 | 4 | 6 | 13 | 52 | 80.72089 | 0.3190409 | 0.1411016 | 1200.982 | 0 | 0 | 0 |  | Fe_Cr_Ni_Mo_Ta | Fe25Cr4Ni6Mo13Ta52 | 0.06320985 | -14.0592 | 6.22 | 19.7241 | 516.7641 | 137.2997 | 494.1461 | 531.9984
4620 | 4620 | 4620 | 19 | 5 | 5 | 18 | 53 | 83.20592 | 0.3163991 | 0.1297 | 1095.492 | 0 | 0 | 0 |  | Fe_Cr_Ni_Mo_Ta | Fe19Cr5Ni5Mo18Ta53 | 0.05930211 | -12.4756 | 6.05 | 20.54532 | 505.2532 | 118.9197 | 467.8607 | 514.4401
4621 | 4621 | 4621 | 13 | 6 | 4 | 23 | 53 | 85.80613 | 0.313561 | 0.1176838 | 979.4948 | 0 | 0 | 0 |  | Fe_Cr_Ni_Mo_Ta | Fe13Cr6Ni4Mo23Ta53 | 0.05472508 | -10.77278 | 5.888889 | 20.98483 | 473.6248 | 110.442 | 499.9197 | 483.7614
4622 | 4622 | 4622 | 8 | 8 | 4 | 30 | 50 | 89.8878 | 0.3079356 | 0.1072833 | 889.0407 | 0 | 0 | 0 |  | Fe_Cr_Ni_Mo_Ta | Fe8Cr8Ni4Mo30Ta50 | 0.0511084 | -9.5088 | 5.82 | 21.89155 | 454.488 | 86.8297 | 468.5783 | 476.0579
4623 | 4623 | 4623 | 12 | 3 | 47 | 33 | 5 | 98.42858 | 0.2882242 | 0.1407963 | 1323.87 | 0 | 0 | 0 |  | Fe_Cr_Ni_Mo_Ta | Fe12Cr3Ni47Mo33Ta5 | 0.04875645 | -8.978 | 8.07 | 24.95015 | 330.6978 | 111.0907 | 577.5648 | 103.2407
4624 | 4624 | 4624 | 11 | 5 | 40 | 39 | 5 | 102.3926 | 0.2835558 | 0.1381402 | 1336.856 | 0 | 0 | 0 |  | Fe_Cr_Ni_Mo_Ta | Fe11Cr5Ni40Mo39Ta5 | 0.04907061 | -8.7552 | 7.77 | 26.21908 | 407.2472 | 128.9708 | 535.8843 | 133.7294
4625 | 4625 | 4625 | 10 | 7 | 34 | 44 | 4 | 106.1961 | 0.2788273 | 0.1326542 | 1301.445 | 0 | 0 | 0 |  | Fe_Cr_Ni_Mo_Ta | Fe10Cr7Ni34Mo44Ta4 | 0.04819988 | -7.912662 | 7.535354 | 27.22218 | 461.5571 | 134.6697 | 483.6936 | 137.6685
4626 | 4626 | 4626 | 9 | 11 | 27 | 49 | 4 | 109.7605 | 0.273984 | 0.1262102 | 1244.519 | 0 | 0 | 0 |  | Fe_Cr_Ni_Mo_Ta | Fe9Cr11Ni27Mo49Ta4 | 0.04762537 | -7.1068 | 7.22 | 28.30477 | 541.8656 | 148.2905 | 421.7682 | 181.8443
4627 | 4627 | 4627 | 7 | 14 | 22 | 53 | 3 | 113.2284 | 0.2694754 | 0.1185666 | 1165.94 | 0 | 0 | 0 |  | Fe_Cr_Ni_Mo_Ta | Fe7Cr14Ni22Mo53Ta3 | 0.04625002 | -6.03367 | 7 | 29.08389 | 588.5981 | 153.9148 | 341.0567 | 199.2373
4628 | 4628 | 4628 | 19 | 3 | 51 | 21 | 6 | 91.39252 | 0.2949755 | 0.1376143 | 1186.699 | 1 | 0 | 0 |  | Fe_Cr_Ni_Mo_Ta | Fe19Cr3Ni51Mo21Ta6 | 0.04751626 | -9.0804 | 8.36 | 22.25668 | 272.4364 | 98.95039 | 618.5677 | 106.3424
4629 | 4629 | 4629 | 17 | 5 | 44 | 27 | 7 | 95.36273 | 0.2904866 | 0.1410637 | 1286.239 | 0 | 0 | 0 |  | Fe_Cr_Ni_Mo_Ta | Fe17Cr5Ni44Mo27Ta7 | 0.04997637 | -9.7048 | 8.03 | 24.31378 | 333.9115 | 108.8906 | 635.3716 | 136.9733
4630 | 4630 | 4630 | 16 | 7 | 38 | 32 | 8 | 98.42592 | 0.2869779 | 0.1410397 | 1327.316 | 0 | 0 | 0 |  | Fe_Cr_Ni_Mo_Ta | Fe16Cr7Ni38Mo32Ta8 | 0.05123528 | -9.855504 | 7.742574 | 25.65866 | 403.5111 | 120.5918 | 590.9836 | 168.3775
4631 | 4631 | 4631 | 14 | 10 | 32 | 36 | 8 | 101.7085 | 0.2826333 | 0.1373614 | 1315.438 | 0 | 0 | 0 |  | Fe_Cr_Ni_Mo_Ta | Fe14Cr10Ni32Mo36Ta8 | 0.05124929 | -9.3808 | 7.48 | 26.89907 | 470.8795 | 123.6669 | 584.5621 | 181.1123
4632 | 4632 | 4632 | 11 | 14 | 26 | 40 | 9 | 104.7443 | 0.2787071 | 0.1326898 | 1285.237 | 0 | 0 | 0 |  | Fe_Cr_Ni_Mo_Ta | Fe11Cr14Ni26Mo40Ta9 | 0.05140044 | -8.9548 | 7.17 | 27.97481 | 521.9691 | 138.1589 | 570.73 | 206.2889
4633 | 4633 | 4633 | 9 | 18 | 21 | 44 | 8 | 108.2533 | 0.2736067 | 0.1256124 | 1217.404 | 0 | 0 | 0 |  | Fe_Cr_Ni_Mo_Ta | Fe9Cr18Ni21Mo44Ta8 | 0.05020794 | -7.6664 | 6.94 | 29.1237 | 562.8603 | 141.6792 | 550.0479 | 185.1821
4634 | 4634 | 4634 | 7 | 23 | 16 | 46 | 7 | 111.3119 | 0.2684435 | 0.1179666 | 1132.218 | 0 | 0 | 0 |  | Fe_Cr_Ni_Mo_Ta | Fe7Cr23Ni16Mo46Ta7 | 0.04917042 | -6.316498 | 6.717172 | 30.29326 | 604.7224 | 143.6741 | 503.9067 | 189.4583
4635 | 4635 | 4635 | 29 | 3 | 52 | 12 | 4 | 86.52108 | 0.2981864 | 0.1183568 | 885.2409 | 1 | 0 | 0 |  | Fe_Cr_Ni_Mo_Ta | Fe29Cr3Ni52Mo12Ta4 | 0.04029732 | -6.942 | 8.62 | 18.60403 | 224.1217 | 69.82375 | 612.4167 | 155.9547
4636 | 4636 | 4636 | 27 | 4 | 46 | 16 | 8 | 88.50172 | 0.2973623 | 0.136621 | 1136.63 | 0 | 0 | 0 |  | Fe_Cr_Ni_Mo_Ta | Fe27Cr4Ni46Mo16Ta8 | 0.04849355 | -9.674346 | 8.277228 | 20.82835 | 298.4361 | 77.84246 | 631.566 | 162.7161
4637 | 4637 | 4637 | 24 | 6 | 39 | 21 | 10 | 91.81922 | 0.2939273 | 0.1431467 | 1269.956 | 0 | 0 | 0 |  | Fe_Cr_Ni_Mo_Ta | Fe24Cr6Ni39Mo21Ta10 | 0.052125 | -10.71 | 7.94 | 23.1039 | 371.9619 | 84.11898 | 659.2668 | 187.5998
4638 | 4638 | 4638 | 21 | 9 | 34 | 25 | 12 | 94.45262 | 0.2909033 | 0.1447989 | 1330.256 | 0 | 0 | 0 |  | Fe_Cr_Ni_Mo_Ta | Fe21Cr9Ni34Mo25Ta12 | 0.05407587 | -11.22517 | 7.643564 | 24.57959 | 431.0194 | 103.2649 | 631.374 | 226.7339
4639 | 4639 | 4639 | 17 | 13 | 29 | 28 | 13 | 97.20878 | 0.2871054 | 0.1423963 | 1333.438 | 0 | 0 | 0 |  | Fe_Cr_Ni_Mo_Ta | Fe17Cr13Ni29Mo28Ta13 | 0.05472702 | -11.0932 | 7.37 | 25.87876 | 474.2866 | 102.0797 | 651.3936 | 225.6427
4640 | 4640 | 4640 | 14 | 17 | 24 | 31 | 14 | 99.77345 | 0.2834983 | 0.1384894 | 1310.848 | 0 | 0 | 0 |  | Fe_Cr_Ni_Mo_Ta | Fe14Cr17Ni24Mo31Ta14 | 0.05494777 | -10.5448 | 7.1 | 27.03239 | 497.2253 | 112.5244 | 639.5266 | 257.2413
4641 | 4641 | 4641 | 11 | 23 | 19 | 34 | 13 | 103.3756 | 0.2773366 | 0.1313853 | 1244.579 | 0 | 0 | 0 |  | Fe_Cr_Ni_Mo_Ta | Fe11Cr23Ni19Mo34Ta13 | 0.05390217 | -9.0444 | 6.85 | 28.49193 | 530.8124 | 113.0588 | 607.8802 | 249.4795
4642 | 4642 | 4642 | 8 | 29 | 15 | 36 | 12 | 106.4403 | 0.2717417 | 0.1247643 | 1175.903 | 0 | 0 | 0 |  | Fe_Cr_Ni_Mo_Ta | Fe8Cr29Ni15Mo36Ta12 | 0.05293243 | -7.6516 | 6.64 | 29.69108 | 554.6078 | 127.682 | 614.4781 | 227.966
4643 | 4643 | 4643 | 6 | 36 | 12 | 37 | 9 | 109.922 | 0.2643021 | 0.1174709 | 1091.979 | 0 | 0 | 0 |  | Fe_Cr_Ni_Mo_Ta | Fe6Cr36Ni12Mo37Ta9 | 0.05100042 | -5.9244 | 6.51 | 30.89903 | 579.4853 | 128.747 | 644.324 | 219.4936
4644 | 4644 | 4644 | 38 | 3 | 43 | 10 | 6 | 85.3002 | 0.2991411 | 0.1223729 | 920.3039 | 0 | 0 | 0 |  | Fe_Cr_Ni_Mo_Ta | Fe38Cr3Ni43Mo10Ta6 | 0.04302979 | -7.7532 | 8.42 | 17.90977 | 271.3439 | 72.60632 | 616.1439 | 180.2869
4645 | 4645 | 4645 | 34 | 4 | 38 | 13 | 10 | 86.79481 | 0.2990499 | 0.1395679 | 1155.443 | 0 | 0 | 0 |  | Fe_Cr_Ni_Mo_Ta | Fe34Cr4Ni38Mo13Ta10 | 0.05057238 | -10.27487 | 8.121212 | 20.00816 | 342.6276 | 79.83432 | 638.52 | 205.0785
4646 | 4646 | 4646 | 29 | 7 | 33 | 16 | 14 | 88.7359 | 0.2976042 | 0.1476079 | 1293.415 | 0 | 0 | 0 |  | Fe_Cr_Ni_Mo_Ta | Fe29Cr7Ni33Mo16Ta14 | 0.05537585 | -12.10162 | 7.777778 | 21.79619 | 415.4359 | 84.06178 | 629.9929 | 252.1734
4647 | 4647 | 4647 | 25 | 10 | 29 | 19 | 17 | 90.66091 | 0.2957154 | 0.1497102 | 1354.121 | 0 | 0 | 0 |  | Fe_Cr_Ni_Mo_Ta | Fe25Cr10Ni29Mo19Ta17 | 0.05763307 | -12.8056 | 7.49 | 23.18275 | 464.2404 | 96.94056 | 609.2597 | 292.2249
4648 | 4648 | 4648 | 20 | 15 | 25 | 21 | 19 | 92.80897 | 0.2924943 | 0.1477522 | 1357.828 | 0 | 0 | 0 |  | Fe_Cr_Ni_Mo_Ta | Fe20Cr15Ni25Mo21Ta19 | 0.05853533 | -12.762 | 7.21 | 24.38258 | 496.7957 | 88.60345 | 633.2693 | 296.3682
4649 | 4649 | 4649 | 16 | 20 | 21 | 24 | 19 | 95.88142 | 0.2875687 | 0.1426486 | 1323.995 | 0 | 0 | 0 |  | Fe_Cr_Ni_Mo_Ta | Fe16Cr20Ni21Mo24Ta19 | 0.05806133 | -11.7196 | 6.97 | 25.84492 | 504.105 | 96.68268 | 644.0615 | 312.5284
4650 | 4650 | 4650 | 12 | 26 | 17 | 26 | 18 | 99.08685 | 0.2817163 | 0.1359041 | 1261.952 | 0 | 0 | 0 |  | Fe_Cr_Ni_Mo_Ta | Fe12Cr26Ni17Mo26Ta18 | 0.0571772 | -10.30997 | 6.747475 | 27.20868 | 505.764 | 101.7187 | 641.3126 | 266.8927
4651 | 4651 | 4651 | 9 | 34 | 13 | 28 | 17 | 102.3678 | 0.2750129 | 0.1299016 | 1203.16 | 0 | 0 | 0 |  | Fe_Cr_Ni_Mo_Ta | Fe9Cr34Ni13Mo28Ta17 | 0.05613054 | -8.554455 | 6.524752 | 28.49078 | 519.8239 | 101.2239 | 669.4182 | 246.7227
4652 | 4652 | 4652 | 6 | 43 | 11 | 28 | 12 | 106.6291 | 0.2647701 | 0.1210257 | 1099.6 | 0 | 0 | 0 |  | Fe_Cr_Ni_Mo_Ta | Fe6Cr43Ni11Mo28Ta12 | 0.0531303 | -6.5572 | 6.44 | 29.5662 | 501.3919 | 110.6632 | 699.2792 | 241.6097
4653 | 4653 | 4653 | 45 | 3 | 35 | 8 | 9 | 83.85146 | 0.3010612 | 0.1301544 | 998.2877 | 0 | 0 | 0 |  | Fe_Cr_Ni_Mo_Ta | Fe45Cr3Ni35Mo8Ta9 | 0.04718171 | -8.9836 | 8.21 | 17.10292 | 316.6134 | 88.21915 | 599.5093 | 233.0663
4654 | 4654 | 4654 | 39 | 5 | 31 | 10 | 14 | 84.81803 | 0.3016714 | 0.1457716 | 1212.714 | 0 |  | 0 |  | Fe_Cr_Ni_Mo_Ta | Fe39Cr5Ni31Mo10Ta14 | 0.05450816 | -11.67799 | 7.89899 | 18.97646 | 391.396 | 98.86342 | 608.4899 | 284.8859
4655 | 4655 | 4655 | 33 | 8 | 27 | 12 | 19 | 85.98286 | 0.3015111 | 0.1528781 | 1332.279 | 0 | 0 | 0 |  | Fe_Cr_Ni_Mo_Ta | Fe33Cr8Ni27Mo12Ta19 | 0.05913046 | -13.51046 | 7.565657 | 20.51724 | 459.7172 | 99.58121 | 555.1567 | 320.6622
4656 | 4656 | 4656 | 28 | 12 | 24 | 14 | 22 | 87.66064 | 0.2994835 | 0.1535492 | 1369.698 | 0 | 0 | 0 |  | Fe_Cr_Ni_Mo_Ta | Fe28Cr12Ni24Mo14Ta22 | 0.06076195 | -13.9088 | 7.3 | 21.80734 | 487.4642 | 94.78537 | 573.5048 | 323.2682
4657 | 4657 | 4657 | 23 | 17 | 20 | 16 | 24 | 89.82658 | 0.296176 | 0.1505998 | 1362.199 | 0 | 0 | 0 |  | Fe_Cr_Ni_Mo_Ta | Fe23Cr17Ni20Mo16Ta24 | 0.06138518 | -13.4572 | 7.02 | 23.16441 | 506.6929 | 93.67998 | 599.3122 | 362.8155
4658 | 4658 | 4658 | 18 | 22 | 17 | 18 | 25 | 92.10727 | 0.2924767 | 0.1462689 | 1333.4 | 0 | 0 | 0 |  | Fe_Cr_Ni_Mo_Ta | Fe18Cr22Ni17Mo18Ta25 | 0.06126792 | -12.6364 | 6.79 | 24.3959 | 517.0942 | 85.84681 | 589.2389 | 346.4862
4659 | 4659 | 4659 | 13 | 30 | 13 | 20 | 24 | 95.65519 | 0.2854823 | 0.1390953 | 1269.802 | 0 | 0 | 0 |  | Fe_Cr_Ni_Mo_Ta | Fe13Cr30Ni13Mo20Ta24 | 0.06027478 | -10.7864 | 6.54 | 25.93742 | 515.2458 | 86.78441 | 612.015 | 317.9337
4660 | 4660 | 4660 | 9 | 38 | 11 | 20 | 22 | 98.40472 | 0.2787473 | 0.1338228 | 1214.411 | 0 | 0 | 0 |  | Fe_Cr_Ni_Mo_Ta | Fe9Cr38Ni11Mo20Ta22 | 0.05921454 | -9.3624 | 6.4 | 26.72433 | 511.0053 | 86.02119 | 654.9721 | 320.2393
4661 | 4661 | 4661 | 6 | 50 | 8 | 20 | 16 | 103.5493 | 0.2655872 | 0.1238102 | 1100.563 | 0 | 0 | 0 |  | Fe_Cr_Ni_Mo_Ta | Fe6Cr50Ni8Mo20Ta16 | 0.05568357 | -6.7632 | 6.28 | 27.6268 | 458.5312 | 93.58618 | 726.0926 | 224.7791
4662 | 4662 | 4662 | 50 | 3 | 25 | 7 | 14 | 82.75748 | 0.3035885 | 0.1434265 | 1153.665 | 0 | 0 | 0 |  | Fe_Cr_Ni_Mo_Ta | Fe50Cr3Ni25Mo7Ta14 | 0.05395435 | -10.8291 | 7.878788 | 17.18894 | 375.3676 | 112.9787 | 506.9754 | 285.1777
4663 | 4663 | 4663 | 42 | 6 | 23 | 8 | 21 | 82.94833 | 0.3055227 | 0.1552745 | 1320.866 | 0 | 0 | 0 |  | Fe_Cr_Ni_Mo_Ta | Fe42Cr6Ni23Mo8Ta21 | 0.0604102 | -13.6276 | 7.55 | 18.49757 | 453.3419 | 117.6932 | 497.0673 | 367.637
4664 | 4664 | 4664 | 36 | 9 | 20 | 9 | 26 | 83.5398 | 0.3058904 | 0.1582825 | 1381.062 | 0 | 0 | 0 |  | Fe_Cr_Ni_Mo_Ta | Fe36Cr9Ni20Mo9Ta26 | 0.06335736 | -14.744 | 7.26 | 19.55786 | 488.814 | 113.2778 | 481.5203 | 392.8501
4665 | 4665 | 4665 | 29 | 13 | 18 | 11 | 28 | 85.4332 | 0.3034419 | 0.1555666 | 1378.483 | 0 | 0 | 0 |  | Fe_Cr_Ni_Mo_Ta | Fe29Cr13Ni18Mo11Ta28 | 0.0639271 | -14.67891 | 7.030303 | 20.99358 | 507.9365 | 101.2351 | 512.3318 | 378.2066
4666 | 4666 | 4666 | 24 | 18 | 16 | 12 | 30 | 86.94908 | 0.3008192 | 0.1530832 | 1367.185 | 0 | 0 | 0 |  | Fe_Cr_Ni_Mo_Ta | Fe24Cr18Ni16Mo12Ta30 | 0.06411518 | -14.1744 | 6.82 | 21.9089 | 523.0782 | 96.77211 | 554.6652 | 392.6346
4667 | 4667 | 4667 | 18 | 25 | 13 | 14 | 31 | 89.66679 | 0.295877 | 0.147763 | 1329.419 | 0 | 0 | 0 |  | Fe_Cr_Ni_Mo_Ta | Fe18Cr25Ni13Mo14Ta31 | 0.06360225 | -12.79208 | 6.564356 | 23.36634 | 528.3752 | 91.59364 | 585.0229 | 400.5837
4668 | 4668 | 4668 | 13 | 32 | 10 | 15 | 30 | 92.40703 | 0.2901248 | 0.1412052 | 1268.069 | 0 | 0 | 0 |  | Fe_Cr_Ni_Mo_Ta | Fe13Cr32Ni10Mo15Ta30 | 0.0628757 | -11.1504 | 6.36 | 24.54302 | 526.3627 | 90.66351 | 592.1993 | 386.5679
4669 | 4669 | 4669 | 8 | 42 | 8 | 15 | 26 | 96.21641 | 0.2806221 | 0.1343893 | 1199.21 | 0 | 0 | 0 |  | Fe_Cr_Ni_Mo_Ta | Fe8Cr42Ni8Mo15Ta26 | 0.06137511 | -9.24069 | 6.222222 | 25.47778 | 512.5355 | 84.79453 | 629.5998 | 331.0226
4670 | 4670 | 4670 | 5 | 55 | 6 | 15 | 19 | 101.6609 | 0.266152 | 0.1254526 | 1100.238 | 0 | 0 | 0 |  | Fe_Cr_Ni_Mo_Ta | Fe5Cr55Ni6Mo15Ta19 | 0.05749544 | -6.7584 | 6.15 | 25.99923 | 457.4392 | 93.6882 | 730.3767 | 241.2737
4671 | 4671 | 4671 | 52 | 3 | 17 | 7 | 21 | 81.82368 | 0.306972 | 0.1548138 | 1298.936 | 0 | 0 | 0 |  | Fe_Cr_Ni_Mo_Ta | Fe52Cr3Ni17Mo7Ta21 | 0.06061383 | -12.7004 | 7.51 | 17.87149 | 428.5541 | 123.121 | 466.8697 | 396.7558
4672 | 4672 | 4672 | 43 | 6 | 16 | 7 | 28 | 81.46981 | 0.309444 | 0.1604265 | 1383.625 | 0 | 0 | 0 |  | Fe_Cr_Ni_Mo_Ta | Fe43Cr6Ni16Mo7Ta28 | 0.06470016 | -14.76 | 7.22 | 18.46727 | 476.9866 | 120.0772 | 475.2056 | 420.178
4673 | 4673 | 4673 | 36 | 9 | 15 | 7 | 33 | 81.46862 | 0.310516 | 0.160786 | 1400.419 | 0 | 0 | 0 |  | Fe_Cr_Ni_Mo_Ta | Fe36Cr9Ni15Mo7Ta33 | 0.0663788 | -15.5988 | 6.99 | 18.89206 | 503.71 | 125.4988 | 435.3275 | 434.9144
4674 | 4674 | 4674 | 30 | 14 | 13 | 8 | 36 | 82.85664 | 0.3083673 | 0.1579579 | 1387.702 | 0 | 0 | 0 |  | Fe_Cr_Ni_Mo_Ta | Fe30Cr14Ni13Mo8Ta36 | 0.06655972 | -15.06597 | 6.752475 | 19.9288 | 520.1345 | 119.2921 | 513.993 | 463.581
4675 | 4675 | 4675 | 24 | 19 | 11 | 9 | 38 | 84.37133 | 0.3058367 | 0.1533502 | 1351.306 | 0 | 0 | 0 |  | Fe_Cr_Ni_Mo_Ta | Fe24Cr19Ni11Mo9Ta38 | 0.06630912 | -14.17038 | 6.534653 | 20.93211 | 530.6005 | 111.1874 | 459.8773 | 448.7423
4676 | 4676 | 4676 | 18 | 25 | 9 | 10 | 38 | 86.5029 | 0.3016363 | 0.1472179 | 1296.719 | 0 | 0 | 0 |  | Fe_Cr_Ni_Mo_Ta | Fe18Cr25Ni9Mo10Ta38 | 0.0656877 | -12.8268 | 6.34 | 22.05357 | 545.241 | 106.5992 | 513.7324 | 427.8813
4677 | 4677 | 4677 | 12 | 33 | 7 | 11 | 37 | 89.31338 | 0.2955495 | 0.1412289 | 1244.582 | 0 | 0 | 0 |  | Fe_Cr_Ni_Mo_Ta | Fe12Cr33Ni7Mo11Ta37 | 0.06490626 | -11.0948 | 6.15 | 23.25919 | 535.8338 | 107.6975 | 523.7056 | 424.3112
4678 | 4678 | 4678 | 7 | 44 | 5 | 12 | 32 | 93.82023 | 0.2847303 | 0.1351258 | 1192.855 | 0 | 0 | 0 |  | Fe_Cr_Ni_Mo_Ta | Fe7Cr44Ni5Mo12Ta32 | 0.06349076 | -8.9128 | 6.02 | 24.54771 | 514.5099 | 94.46175 | 600.1875 | 375.2834
4679 | 4679 | 4679 | 4 | 57 | 4 | 12 | 23 | 99.66453 | 0.2690242 | 0.127605 | 1114.479 | 0 | 0 | 0 |  | Fe_Cr_Ni_Mo_Ta | Fe4Cr57Ni4Mo12Ta23 | 0.05983545 | -6.7572 | 6.01 | 24.95115 | 474.2303 | 96.41742 | 703.5833 | 306.0976
4680 | 4680 | 4680 | 42 | 6 | 10 | 5 | 37 | 79.21951 | 0.3149411 | 0.1622957 | 1396.454 | 0 | 0 | 0 |  | Fe_Cr_Ni_Mo_Ta | Fe42Cr6Ni10Mo5Ta37 | 0.06801772 | -15.5204 | 6.87 | 17.85357 | 498.825 | 138.9304 | 410.6056 | 473.4644
4681 | 4681 | 4681 | 35 | 9 | 10 | 5 | 41 | 79.37887 | 0.3154192 | 0.1599601 | 1378.098 | 0 | 0 | 0 |  | Fe_Cr_Ni_Mo_Ta | Fe35Cr9Ni10Mo5Ta41 | 0.06832299 | -15.7472 | 6.69 | 18.18901 | 525.3073 | 133.0516 | 425.6605 | 474.7071
4682 | 4682 | 4682 | 28 | 13 | 9 | 6 | 44 | 80.47575 | 0.3140759 | 0.154931 | 1336.236 | 0 | 0 | 0 |  | Fe_Cr_Ni_Mo_Ta | Fe28Cr13Ni9Mo6Ta44 | 0.06777784 | -15.0756 | 6.48 | 19.10602 | 531.2751 | 139.6247 | 438.7117 | 498.1677
4683 | 4683 | 4683 | 22 | 18 | 8 | 7 | 45 | 82.09355 | 0.3111206 | 0.1498323 | 1293.417 | 0 | 0 | 0 |  | Fe_Cr_Ni_Mo_Ta | Fe22Cr18Ni8Mo7Ta45 | 0.06702259 | -13.9964 | 6.31 | 20.10249 | 542.4735 | 136.5871 | 456.8262 | 480.1201
4684 | 4684 | 4684 | 16 | 25 | 6 | 8 | 45 | 84.38713 | 0.3063655 | 0.1435954 | 1239.075 | 0 | 0 | 0 |  | Fe_Cr_Ni_Mo_Ta | Fe16Cr25Ni6Mo8Ta45 | 0.06622274 | -12.2156 | 6.11 | 21.33167 | 541.198 | 123.4986 | 472.153 | 447.2209
4685 | 4685 | 4685 | 11 | 32 | 5 | 9 | 43 | 87.00102 | 0.3005647 | 0.1392621 | 1205.927 | 0 | 0 | 0 |  | Fe_Cr_Ni_Mo_Ta | Fe11Cr32Ni5Mo9Ta43 | 0.06561356 | -10.7968 | 5.99 | 22.46419 | 536.6614 | 109.9382 | 480.6744 | 468.1555
4686 | 4686 | 4686 | 6 | 43 | 3 | 11 | 38 | 91.73946 | 0.2897703 | 0.1341998 | 1173.437 | 0 | 0 | 0 |  | Fe_Cr_Ni_Mo_Ta | Fe6Cr43Ni3Mo11Ta38 | 0.06452571 | -8.553671 | 5.861386 | 24.16815 | 526.681 | 91.93392 | 591.4509 | 420.369
4687 | 4687 | 4687 | 32 | 9 | 6 | 3 | 50 | 77.26152 | 0.3206416 | 0.1552054 | 1307.833 | 0 | 0 | 0 |  | Fe_Cr_Ni_Mo_Ta | Fe32Cr9Ni6Mo3Ta50 | 0.06870266 | -15.1872 | 6.38 | 17.34215 | 535.0903 | 158.2764 | 359.4043 | 526.8135
4688 | 4688 | 4688 | 25 | 13 | 6 | 4 | 52 | 78.44552 | 0.3188893 | 0.1495467 | 1257.654 | 0 | 0 | 0 |  | Fe_Cr_Ni_Mo_Ta | Fe25Cr13Ni6Mo4Ta52 | 0.06754643 | -14.3436 | 6.22 | 18.21291 | 544.0408 | 150.5931 | 348.7613 | 505.0021
4689 | 4689 | 4689 | 19 | 18 | 5 | 5 | 53 | 80.02136 | 0.3159865 | 0.1434154 | 1202.56 | 0 | 0 | 0 |  | Fe_Cr_Ni_Mo_Ta | Fe19Cr18Ni5Mo5Ta53 | 0.06644461 | -12.928 | 6.05 | 19.24162 | 554.4197 | 145.2872 | 430.2713 | 527.8364
4690 | 4690 | 4690 | 13 | 23 | 4 | 6 | 53 | 81.73071 | 0.312744 | 0.1364417 | 1136.657 | 0 | 0 | 0 |  | Fe_Cr_Ni_Mo_Ta | Fe13Cr23Ni4Mo6Ta53 | 0.06534501 | -11.41802 | 5.888889 | 20.27864 | 551.9301 | 146.7157 | 420.5354 | 544.7924
4691 | 4691 | 4691 | 8 | 30 | 4 | 8 | 50 | 84.83895 | 0.3061694 | 0.1339579 | 1131.641 | 0 | 0 | 0 |  | Fe_Cr_Ni_Mo_Ta | Fe8Cr30Ni4Mo8Ta50 | 0.06490123 | -10.3184 | 5.82 | 21.82109 | 540.1609 | 130.0721 | 446.9317 | 467.6514
4692 | 4692 | 4692 | 12 | 33 | 47 | 5 | 3 | 92.22722 | 0.2772911 | 0.0959424 | 646.3997 | 1 | 0 | 0 |  | Fe_Cr_Ni_Mo_Ta | Fe12Cr33Ni47Mo5Ta3 | 0.03148095 | -7.8172 | 8.09 | 16.09068 | 224.0147 | 47.49457 | 694.8467 | 115.6385
4693 | 4693 | 4693 | 11 | 39 | 40 | 5 | 5 | 93.93727 | 0.2733038 | 0.1051661 | 756.747 | 0 | 0 | 0 |  | Fe_Cr_Ni_Mo_Ta | Fe11Cr39Ni40Mo5Ta5 | 0.03664832 | -8.7416 | 7.77 | 16.81785 | 248.5852 | 53.76011 | 782.1666 | 151.3407
4694 | 4694 | 4694 | 10 | 44 | 34 | 4 | 7 | 94.78801 | 0.270529 | 0.1103054 | 819.3277 | 0 | 0 | 0 |  | Fe_Cr_Ni_Mo_Ta | Fe10Cr44Ni34Mo4Ta7 | 0.04039041 | -9.334558 | 7.505051 | 16.59458 | 275.0446 | 63.40554 | 808.0538 | 168.9967
4695 | 4695 | 4695 | 9 | 49 | 27 | 4 | 11 | 95.41821 | 0.2697545 | 0.1217094 | 963.0989 | 0 | 0 | 0 |  | Fe_Cr_Ni_Mo_Ta | Fe9Cr49Ni27Mo4Ta11 | 0.04720803 | -10.0428 | 7.15 | 17.51428 | 343.0559 | 69.13441 | 799.2994 | 193.6928
4696 | 4696 | 4696 | 7 | 53 | 22 | 3 | 14 | 95.60394 | 0.2690344 | 0.1259075 | 1018.234 | 0 | 0 | 0 |  | Fe_Cr_Ni_Mo_Ta | Fe7Cr53Ni22Mo3Ta14 | 0.05111439 | -10.26467 | 6.888889 | 17.42241 | 391.4327 | 81.60944 | 746.0984 | 219.9406
4697 | 4697 | 4697 | 19 | 21 | 51 | 6 | 3 | 88.7821 | 0.2868917 | 0.09905094 | 666.8479 | 1 | 1 | 1 | 666.8479 | Fe_Cr_Ni_Mo_Ta | Fe19Cr21Ni51Mo6Ta3 | 0.03271468 | -7.2108 | 8.39 | 16.08571 | 198.595 | 35.99358 | 669.0197 | 97.90488 | 198.595 | 35.99358 | 669.0197 | 97.90488
4698 | 4698 | 4698 | 17 | 27 | 44 | 7 | 5 | 91.12309 | 0.2823692 | 0.1110366 | 814.2834 | 0 | 0 | 0 |  | Fe_Cr_Ni_Mo_Ta | Fe17Cr27Ni44Mo7Ta5 | 0.03842619 | -8.576 | 8.05 | 17.69859 | 237.2182 | 44.35271 | 736.9886 | 114.4054
4699 | 4699 | 4699 | 16 | 32 | 38 | 8 | 7 | 92.92301 | 0.2790881 | 0.1193899 | 926.5236 | 0 | 0 | 0 |  | Fe_Cr_Ni_Mo_Ta | Fe16Cr32Ni38Mo8Ta7 | 0.04279685 | -9.358298 | 7.752475 | 19.01815 | 267.833 | 51.02607 | 773.9374 | 147.1858
4700 | 4700 | 4700 | 14 | 36 | 32 | 8 | 10 | 93.73715 | 0.277747 | 0.1268441 | 1027.167 | 0 | 0 | 0 |  | Fe_Cr_Ni_Mo_Ta | Fe14Cr36Ni32Mo8Ta10 | 0.04771175 | -10.312 | 7.46 | 19.77979 | 318.4475 | 65.49087 | 776.4885 | 178.8554
4701 | 4701 | 4701 | 11 | 40 | 26 | 9 | 14 | 94.70581 | 0.2771268 | 0.1338714 | 1133.29 | 0 | 0 | 0 |  | Fe_Cr_Ni_Mo_Ta | Fe11Cr40Ni26Mo9Ta14 | 0.05294383 | -11.0176 | 7.12 | 21.18396 | 394.2669 | 75.03227 | 757.36 | 217.1821
4702 | 4702 | 4702 | 9 | 44 | 21 | 8 | 18 | 94.50747 | 0.2774557 | 0.1371643 | 1179.351 | 0 | 0 | 0 |  | Fe_Cr_Ni_Mo_Ta | Fe9Cr44Ni21Mo8Ta18 | 0.05654957 | -11.2872 | 6.84 | 21.27416 | 454.9646 | 90.14099 | 731.5183 | 256.6782
4703 | 4703 | 4703 | 7 | 46 | 16 | 7 | 23 | 93.6054 | 0.2798602 | 0.1396411 | 1213.336 | 0 | 0 | 0 |  | Fe_Cr_Ni_Mo_Ta | Fe7Cr46Ni16Mo7Ta23 | 0.06031189 | -11.37761 | 6.555556 | 21.43176 | 518.5618 | 94.12054 | 658.9613 | 332.6186
4704 | 4704 | 4704 | 29 | 12 | 52 | 4 | 3 | 84.60933 | 0.2950456 | 0.09263788 | 578.7055 | 1 | 1 | 1 | 578.7055 | Fe_Cr_Ni_Mo_Ta | Fe29Cr12Ni52Mo4Ta3 | 0.03074001 | -6.2244 | 8.63 | 13.47999 | 188.645 | 41.83199 | 532.8201 | 155.7506 | 188.645 | 41.83199 | 532.8201 | 155.7506
4705 | 4705 | 4705 | 27 | 16 | 46 | 8 | 4 | 88.3517 | 0.2896274 | 0.1087332 | 775.4608 | 1 | 0 | 0 |  | Fe_Cr_Ni_Mo_Ta | Fe27Cr16Ni46Mo8Ta4 | 0.03706511 | -7.309087 | 8.316832 | 17.40041 | 219.4334 | 42.16354 | 689.4643 | 120.6599
4706 | 4706 | 4706 | 24 | 21 | 39 | 10 | 6 | 91.00453 | 0.2854011 | 0.1197614 | 925.0075 | 0 | 0 | 0 |  | Fe_Cr_Ni_Mo_Ta | Fe24Cr21Ni39Mo10Ta6 | 0.04258572 | -8.5788 | 7.98 | 19.54073 | 261.2471 | 50.11168 | 752.0646 | 113.1514
4707 | 4707 | 4707 | 21 | 25 | 34 | 12 | 9 | 92.73791 | 0.2834798 | 0.1304276 | 1076.536 | 0 | 0 | 0 |  | Fe_Cr_Ni_Mo_Ta | Fe21Cr25Ni34Mo12Ta9 | 0.04799613 | -9.837075 | 7.673267 | 21.26017 | 313.3718 | 58.45925 | 758.5864 | 141.8318
4708 | 4708 | 4708 | 17 | 28 | 29 | 13 | 13 | 93.49291 | 0.2834602 | 0.1378383 | 1188.286 | 0 | 0 | 0 |  | Fe_Cr_Ni_Mo_Ta | Fe17Cr28Ni29Mo13Ta13 | 0.05310322 | -11.1472 | 7.37 | 22.42231 | 395.621 | 72.46276 | 719.1479 | 211.3747
4709 | 4709 | 4709 | 14 | 31 | 24 | 14 | 17 | 94.11009 | 0.2835205 | 0.1413002 | 1250.694 | 0 | 0 | 0 |  | Fe_Cr_Ni_Mo_Ta | Fe14Cr31Ni24Mo14Ta17 | 0.05671372 | -11.7356 | 7.07 | 23.41282 | 452.5751 | 80.0953 | 670.0988 | 259.3041
4710 | 4710 | 4710 | 11 | 34 | 19 | 13 | 23 | 93.17201 | 0.2859379 | 0.1436937 | 1285.127 | 0 | 0 | 0 |  | Fe_Cr_Ni_Mo_Ta | Fe11Cr34Ni19Mo13Ta23 | 0.06042371 | -12.3064 | 6.75 | 23.53211 | 520.6691 | 86.87955 | 632.915 | 334.0388
4711 | 4711 | 4711 | 8 | 36 | 15 | 12 | 29 | 91.98239 | 0.2889862 | 0.1435388 | 1283.571 | 0 | 0 | 0 |  | Fe_Cr_Ni_Mo_Ta | Fe8Cr36Ni15Mo12Ta29 | 0.06289687 | -12.3612 | 6.47 | 23.52786 | 534.9338 | 99.51699 | 578.0793 | 382.5353
4712 | 4712 | 4712 | 6 | 37 | 12 | 9 | 36 | 89.35315 | 0.2941414 | 0.1433633 | 1264.634 | 0 | 0 | 0 |  | Fe_Cr_Ni_Mo_Ta | Fe6Cr37Ni12Mo9Ta36 | 0.06502071 | -12.42 | 6.24 | 22.5679 | 566.4539 | 108.3025 | 531.4367 | 407.875
4713 | 4713 | 4713 | 38 | 10 | 43 | 6 | 3 | 85.68084 | 0.293654 | 0.09725391 | 634.3658 | 1 | 1 | 1 | 634.3658 | Fe_Cr_Ni_Mo_Ta | Fe38Cr10Ni43Mo6Ta3 | 0.03306924 | -5.8684 | 8.45 | 15.33493 | 221.6644 | 49.24429 | 626.3392 | 138.3262 | 221.6644 | 49.24429 | 626.3392 | 138.3262
4714 | 4714 | 4714 | 34 | 13 | 38 | 10 | 4 | 89.14098 | 0.2892327 | 0.1112277 | 813.5291 | 0 | 0 | 0 |  | Fe_Cr_Ni_Mo_Ta | Fe34Cr13Ni38Mo10Ta4 | 0.03907321 | -6.871136 | 8.181818 | 18.8551 | 255.4695 | 56.74335 | 704.402 | 105.8363
4715 | 4715 | 4715 | 29 | 16 | 33 | 14 | 7 | 91.9152 | 0.2868569 | 0.1272191 | 1035.764 | 0 | 0 | 0 |  | Fe_Cr_Ni_Mo_Ta | Fe29Cr16Ni33Mo14Ta7 | 0.04656093 | -8.626875 | 7.848485 | 21.68779 | 312.1263 | 64.1245 | 748.268 | 125.0684
4716 | 4716 | 4716 | 25 | 19 | 29 | 17 | 10 | 93.81441 | 0.2853604 | 0.1356319 | 1170.445 | 0 | 0 | 0 |  | Fe_Cr_Ni_Mo_Ta | Fe25Cr19Ni29Mo17Ta10 | 0.0511226 | -9.7692 | 7.56 | 23.41709 | 379.1531 | 77.61639 | 733.4794 | 181.2996
4717 | 4717 | 4717 | 20 | 21 | 25 | 19 | 15 | 94.38631 | 0.2865618 | 0.142295 | 1280.353 | 0 | 0 | 0 |  | Fe_Cr_Ni_Mo_Ta | Fe20Cr21Ni25Mo19Ta15 | 0.05587761 | -11.274 | 7.25 | 24.48081 | 452.0016 | 86.95417 | 674.2844 | 258.9253
4718 | 4718 | 4718 | 16 | 24 | 21 | 19 | 20 | 94.16575 | 0.2878437 | 0.1441473 | 1314.564 | 0 | 0 | 0 |  | Fe_Cr_Ni_Mo_Ta | Fe16Cr24Ni21Mo19Ta20 | 0.05887741 | -12.09 | 6.96 | 24.83123 | 494.3492 | 91.47327 | 639.1771 | 304.4107
4719 | 4719 | 4719 | 12 | 26 | 17 | 18 | 26 | 93.05039 | 0.2907555 | 0.1438029 | 1311.487 | 0 | 0 | 0 |  | Fe_Cr_Ni_Mo_Ta | Fe12Cr26Ni17Mo18Ta26 | 0.06135302 | -12.63463 | 6.666667 | 24.79299 | 532.4894 | 90.08018 | 591.6451 | 351.2822
4720 | 4720 | 4720 | 9 | 28 | 13 | 17 | 34 | 91.30978 | 0.2948565 | 0.1412973 | 1275.327 | 0 | 0 | 0 |  | Fe_Cr_Ni_Mo_Ta | Fe9Cr28Ni13Mo17Ta34 | 0.06290434 | -12.48858 | 6.356436 | 24.48129 | 537.9128 | 85.57999 | 566.8737 | 416.2692
4721 | 4721 | 4721 | 6 | 28 | 11 | 12 | 43 | 87.25006 | 0.3024028 | 0.1396857 | 1223.374 | 0 | 0 | 0 |  | Fe_Cr_Ni_Mo_Ta | Fe6Cr28Ni11Mo12Ta43 | 0.0643196 | -12.8476 | 6.13 | 22.79123 | 565.6595 | 109.3044 | 546.6974 | 433.6422
4722 | 4722 | 4722 | 45 | 8 | 35 | 9 | 3 | 87.28888 | 0.2919916 | 0.1036333 | 715.9016 | 1 | 0 | 0 |  | Fe_Cr_Ni_Mo_Ta | Fe45Cr8Ni35Mo9Ta3 | 0.03604265 | -5.5432 | 8.27 | 17.69181 | 266.0022 | 70.08797 | 661.9366 | 101.9394
4723 | 4723 | 4723 | 39 | 10 | 31 | 14 | 5 | 90.67187 | 0.2890183 | 0.1207266 | 945.6279 | 0 | 0 | 0 |  | Fe_Cr_Ni_Mo_Ta | Fe39Cr10Ni31Mo14Ta5 | 0.04363777 | -7.031119 | 7.989899 | 21.19047 | 324.3094 | 74.65098 | 703.1093 | 113.5293
4724 | 4724 | 4724 | 33 | 12 | 27 | 19 | 8 | 93.56212 | 0.2871588 | 0.1329393 | 1137.861 | 0 | 0 | 0 |  | Fe_Cr_Ni_Mo_Ta | Fe33Cr12Ni27Mo19Ta8 | 0.04979301 | -8.548924 | 7.676768 | 23.75263 | 387.4945 | 85.8159 | 703.4172 | 163.8676
4725 | 4725 | 4725 | 28 | 14 | 24 | 22 | 12 | 94.78216 | 0.2873049 | 0.1401934 | 1259.863 | 0 | 0 | 0 |  | Fe_Cr_Ni_Mo_Ta | Fe28Cr14Ni24Mo22Ta12 | 0.0540812 | -9.9616 | 7.4 | 24.92308 | 454.835 | 105.7663 | 663.3771 | 240.2275
4726 | 4726 | 4726 | 23 | 16 | 20 | 24 | 17 | 95.31096 | 0.2883708 | 0.1429885 | 1319.555 | 0 | 0 | 0 |  | Fe_Cr_Ni_Mo_Ta | Fe23Cr16Ni20Mo24Ta17 | 0.05737523 | -11.0644 | 7.09 | 25.63182 | 492.002 | 106.954 | 621.231 | 276.1657
4727 | 4727 | 4727 | 18 | 18 | 17 | 25 | 22 | 95.27176 | 0.2898983 | 0.1423619 | 1324.843 | 0 | 0 | 0 |  | Fe_Cr_Ni_Mo_Ta | Fe18Cr18Ni17Mo25Ta22 | 0.05920376 | -11.7044 | 6.82 | 25.89884 | 511.7054 | 96.95679 | 589.0242 | 314.1122
4728 | 4728 | 4728 | 13 | 20 | 13 | 24 | 30 | 93.62361 | 0.293952 | 0.1392047 | 1281.488 | 0 | 0 | 0 |  | Fe_Cr_Ni_Mo_Ta | Fe13Cr20Ni13Mo24Ta30 | 0.06074673 | -12.0744 | 6.48 | 25.52861 | 524.0779 | 85.60768 | 559.6917 | 381.088
4729 | 4729 | 4729 | 9 | 20 | 11 | 22 | 38 | 91.05685 | 0.2994915 | 0.1350977 | 1215.108 | 0 | 0 | 0 |  | Fe_Cr_Ni_Mo_Ta | Fe9Cr20Ni11Mo22Ta38 | 0.06100849 | -12.304 | 6.24 | 24.56237 | 538.8535 | 84.56924 | 554.9089 | 427.9781
4730 | 4730 | 4730 | 6 | 20 | 8 | 16 | 50 | 86.11918 | 0.3084814 | 0.1286632 | 1097.15 | 0 | 0 | 0 |  | Fe_Cr_Ni_Mo_Ta | Fe6Cr20Ni8Mo16Ta50 | 0.06074963 | -11.8096 | 5.94 | 22.50422 | 536.0652 | 110.2864 | 475.8636 | 493.0893
4731 | 4731 | 4731 | 50 | 7 | 25 | 14 | 3 | 90.5181 | 0.288309 | 0.1116313 | 834.5138 | 0 | 0 | 0 |  | Fe_Cr_Ni_Mo_Ta | Fe50Cr7Ni25Mo14Ta3 | 0.04014817 | -5.186001 | 7.989899 | 21.04698 | 353.961 | 100.757 | 675.5491 | 99.65879
4732 | 4732 | 4732 | 42 | 8 | 23 | 21 | 6 | 94.05703 | 0.2866928 | 0.1292178 | 1095.589 | 0 | 0 | 0 |  | Fe_Cr_Ni_Mo_Ta | Fe42Cr8Ni23Mo21Ta6 | 0.04803057 | -6.9796 | 7.7 | 24.25263 | 430.9948 | 109.9107 | 680.5674 | 132.7044
4733 | 4733 | 4733 | 36 | 9 | 20 | 26 | 9 | 96.40735 | 0.2858617 | 0.1361071 | 1225.153 | 0 |  | 0 |  | Fe_Cr_Ni_Mo_Ta | Fe36Cr9Ni20Mo26Ta9 | 0.05223262 | -8.1412 | 7.43 | 25.8774 | 493.9856 | 127.1831 | 652.2031 | 186.2425
4734 | 4734 | 4734 | 29 | 11 | 18 | 28 | 13 | 97.1999 | 0.2865061 | 0.1391624 | 1288.673 | 0 | 0 | 0 |  | Fe_Cr_Ni_Mo_Ta | Fe29Cr11Ni18Mo28Ta13 | 0.05525228 | -9.453321 | 7.181818 | 26.42722 | 510.885 | 113.5431 | 619.871 | 239.1625
4735 | 4735 | 4735 | 24 | 12 | 16 | 30 | 18 | 97.16859 | 0.2885042 | 0.1403516 | 1321.043 | 0 | 0 | 0 |  | Fe_Cr_Ni_Mo_Ta | Fe24Cr12Ni16Mo30Ta18 | 0.05732139 | -10.4976 | 6.94 | 26.52471 | 522.9722 | 104.9093 | 600.0726 | 303.7417
4736 | 4736 | 4736 | 18 | 14 | 13 | 31 | 25 | 96.48547 | 0.2913126 | 0.1373909 | 1290.725 | 0 | 0 | 0 |  | Fe_Cr_Ni_Mo_Ta | Fe18Cr14Ni13Mo31Ta25 | 0.0585171 | -11.14832 | 6.623762 | 26.30162 | 523.6001 | 90.26826 | 577.112 | 360.0422
4737 | 4737 | 4737 | 13 | 15 | 10 | 30 | 32 | 94.90186 | 0.2951676 | 0.13184 | 1213.641 | 0 | 0 | 0 |  | Fe_Cr_Ni_Mo_Ta | Fe13Cr15Ni10Mo30Ta32 | 0.05853597 | -11.226 | 6.34 | 25.66301 | 507.4449 | 92.33392 | 549.5199 | 376.3675
4738 | 4738 | 4738 | 8 | 15 | 8 | 26 | 42 | 91.11916 | 0.3024435 | 0.1252578 | 1105.162 | 0 | 0 | 0 |  | Fe_Cr_Ni_Mo_Ta | Fe8Cr15Ni8Mo26Ta42 | 0.05772186 | -11.26987 | 6.060606 | 24.06034 | 511.0373 | 82.59977 | 535.921 | 450.6312
4739 | 4739 | 4739 | 5 | 15 | 6 | 19 | 55 | 85.60176 | 0.3119895 | 0.1168435 | 961.5212 | 0 | 0 | 0 |  | Fe_Cr_Ni_Mo_Ta | Fe5Cr15Ni6Mo19Ta55 | 0.05627137 | -10.5792 | 5.79 | 21.70253 | 510.1387 | 110.3073 | 496.2056 | 514.2402
4740 | 4740 | 4740 | 52 | 7 | 17 | 21 | 3 | 94.79012 | 0.2838025 | 0.1192151 | 968.4212 | 0 | 0 | 0 |  | Fe_Cr_Ni_Mo_Ta | Fe52Cr7Ni17Mo21Ta3 | 0.04397137 | -4.7716 | 7.69 | 24.42847 | 475.7772 | 130.1398 | 687.9376 | 107.0477
4741 | 4741 | 4741 | 43 | 7 | 16 | 28 | 6 | 97.84303 | 0.2833099 | 0.1306019 | 1162.166 | 0 | 0 | 0 |  | Fe_Cr_Ni_Mo_Ta | Fe43Cr7Ni16Mo28Ta6 | 0.04986078 | -6.3172 | 7.44 | 26.54713 | 543.6066 | 132.2832 | 670.0544 | 154.7439
4742 | 4742 | 4742 | 36 | 7 | 15 | 33 | 9 | 99.67295 | 0.283604 | 0.1346122 | 1252.299 | 0 | 0 | 0 |  | Fe_Cr_Ni_Mo_Ta | Fe36Cr7Ni15Mo33Ta9 | 0.05277094 | -7.4436 | 7.23 | 27.3516 | 569.2908 | 135.2694 | 620.7952 | 204.1619
4743 | 4743 | 4743 | 30 | 8 | 13 | 36 | 14 | 100.034 | 0.2853499 | 0.1361638 | 1295.212 | 0 | 0 | 0 |  | Fe_Cr_Ni_Mo_Ta | Fe30Cr8Ni13Mo36Ta14 | 0.05512014 | -8.652485 | 6.970297 | 27.39803 | 570.7 | 116.865 | 585.0712 | 257.4151
4744 | 4744 | 4744 | 24 | 9 | 11 | 38 | 19 | 100.0494 | 0.2872326 | 0.1336171 | 1275.466 | 0 | 0 | 0 |  | Fe_Cr_Ni_Mo_Ta | Fe24Cr9Ni11Mo38Ta19 | 0.05595805 | -9.36967 | 6.722772 | 27.13124 | 549.3256 | 107.5612 | 538.2957 | 326.0399
4745 | 4745 | 4745 | 18 | 10 | 9 | 38 | 25 | 99.04009 | 0.290307 | 0.1289619 | 1215.185 | 0 | 0 | 0 |  | Fe_Cr_Ni_Mo_Ta | Fe18Cr10Ni9Mo38Ta25 | 0.0560007 | -9.8684 | 6.47 | 26.45676 | 519.3072 | 98.30953 | 537.7275 | 348.1151
4746 | 4746 | 4746 | 12 | 11 | 7 | 37 | 33 | 97.03962 | 0.2947964 | 0.1211359 | 1105.115 | 0 | 0 | 0 |  | Fe_Cr_Ni_Mo_Ta | Fe12Cr11Ni7Mo37Ta33 | 0.05484245 | -9.93 | 6.19 | 25.33989 | 490.4913 | 80.26562 | 505.3245 | 399.7392
4747 | 4747 | 4747 | 7 | 12 | 5 | 32 | 44 | 92.7873 | 0.3021639 | 0.1119569 | 961.9162 | 0 | 0 | 0 |  | Fe_Cr_Ni_Mo_Ta | Fe7Cr12Ni5Mo32Ta44 | 0.05315053 | -9.5512 | 5.9 | 23.66664 | 480.6018 | 85.94991 | 479.7617 | 449.6724
4748 | 4748 | 4748 | 4 | 12 | 4 | 23 | 57 | 86.48094 | 0.3123987 | 0.1047242 | 832.6405 | 0 | 0 | 0 |  | Fe_Cr_Ni_Mo_Ta | Fe4Cr12Ni4Mo23Ta57 | 0.05150878 | -9.0476 | 5.67 | 21.23653 | 466.711 | 110.0307 | 450.7572 | 479.0424
4749 | 4749 | 4749 | 42 | 5 | 10 | 37 | 6 | 102.151 | 0.2802892 | 0.129457 | 1205.099 | 0 | 0 | 0 |  | Fe_Cr_Ni_Mo_Ta | Fe42Cr5Ni10Mo37Ta6 | 0.05087676 | -5.5752 | 7.18 | 28.29753 | 625.0004 | 144.5314 | 599.7425 | 178.3087
4750 | 4750 | 4750 | 35 | 5 | 10 | 41 | 9 | 103.2886 | 0.2811922 | 0.130475 | 1245.888 | 0 | 0 | 0 |  | Fe_Cr_Ni_Mo_Ta | Fe35Cr5Ni10Mo41Ta9 | 0.05242361 | -6.584 | 7.01 | 28.26942 | 621.2741 | 137.3475 | 548.5605 | 227.8371
4751 | 4751 | 4751 | 28 | 6 | 9 | 44 | 13 | 103.9197 | 0.2823571 | 0.1285581 | 1239.777 | 0 | 0 | 0 |  | Fe_Cr_Ni_Mo_Ta | Fe28Cr6Ni9Mo44Ta13 | 0.05318141 | -7.418 | 6.79 | 27.92203 | 588.2757 | 127.2388 | 538.412 | 258.8211
4752 | 4752 | 4752 | 22 | 7 | 8 | 45 | 18 | 103.329 | 0.2847649 | 0.1253985 | 1202.799 | 0 | 0 | 0 |  | Fe_Cr_Ni_Mo_Ta | Fe22Cr7Ni8Mo45Ta18 | 0.0534256 | -8.1784 | 6.58 | 27.21672 | 563.7785 | 113.0945 | 531.6254 | 324.5117
4753 | 4753 | 4753 | 16 | 8 | 6 | 45 | 25 | 101.8465 | 0.2884866 | 0.1186336 | 1110.254 | 0 | 0 | 0 |  | Fe_Cr_Ni_Mo_Ta | Fe16Cr8Ni6Mo45Ta25 | 0.05264604 | -8.5444 | 6.31 | 26.12489 | 520.6703 | 98.38029 | 508.8732 | 356.3715
4754 | 4754 | 4754 | 11 | 9 | 5 | 43 | 32 | 99.54636 | 0.292781 | 0.1121155 | 1013.377 | 0 | 0 | 0 |  | Fe_Cr_Ni_Mo_Ta | Fe11Cr9Ni5Mo43Ta32 | 0.05146514 | -8.7164 | 6.1 | 25 | 488.5945 | 87.0078125 | 479.6317 | 393.4423
4755 | 4755 | 4755 | 6 | 11 | 3 | 38 | 43 | 95.37677 | 0.2994985 | 0.1010407 | 849.9719 | 0 | 0 | 0 |  | Fe_Cr_Ni_Mo_Ta | Fe6Cr11Ni3Mo38Ta43 | 0.04950167 | -8.108617 | 5.811881 | 23.6109 | 462.0694 | 81.96563 | 460.935 | 383.5729
4756 | 4756 | 4756 | 32 | 3 | 6 | 50 | 9 | 107.1707 | 0.2788299 | 0.1232491 | 1195.93 | 0 | 0 | 0 |  | Fe_Cr_Ni_Mo_Ta | Fe32Cr3Ni6Mo50Ta9 | 0.05078171 | -5.6924 | 6.79 | 28.30194 | 631.0828 | 128.921875 | 475.3285 | 239.8545
4757 | 4757 | 4757 | 25 | 4 | 6 | 52 | 13 | 107.2002 | 0.2804699 | 0.1198931 | 1160.6 | 0 | 0 | 0 |  | Fe_Cr_Ni_Mo_Ta | Fe25Cr4Ni6Mo52Ta13 | 0.0506318 | -6.4932 | 6.61 | 27.43921 | 598.1049 | 120.9307 | 461.4135 | 263.6537
4758 | 4758 | 4758 | 19 | 5 | 5 | 53 | 18 | 106.5389 | 0.2828358 | 0.1142701 | 1087.608 | 0 | 0 | 0 |  | Fe_Cr_Ni_Mo_Ta | Fe19Cr5Ni5Mo53Ta18 | 0.0498053 | -6.9876 | 6.4 | 26.38484 | 561.5661 | 115.3559 | 472.9715 | 307.3619
4759 | 4759 | 4759 | 13 | 6 | 4 | 53 | 23 | 105.6638 | 0.2853257 | 0.1068227 | 988.0886 | 0 | 0 | 0 |  | Fe_Cr_Ni_Mo_Ta | Fe13Cr6Ni4Mo53Ta23 | 0.0479269 | -7.111927 | 6.191919 | 25.18172 | 518.2892 | 100.4094 | 456.5206 | 326.0298
4760 | 4760 | 4760 | 8 | 8 | 4 | 50 | 30 | 102.8852 | 0.2895841 | 0.1012813 | 901.0585 | 0 | 0 | 0 |  | Fe_Cr_Ni_Mo_Ta | Fe8Cr8Ni4Mo50Ta30 | 0.04717055 | -7.5248 | 6.02 | 24.33187 | 481.8781 | 89.80173 | 445.9546 | 365.8338
4761 | 4761 | 4761 | 12 | 3 | 47 | 5 | 33 | 77.42054 | 0.3206324 | 0.1750833 | 1531.77 | 0 | 0 | 0 |  | Fe_Cr_Ni_Mo_Ta | Fe12Cr3Ni47Mo5Ta33 | 0.06598863 | -22.5412 | 7.79 | 15.09006 | 613.9923 | 155.3648 | 384.9589 | 417.6723
4762 | 4762 | 4762 | 11 | 5 | 40 | 5 | 39 | 77.38491 | 0.3215051 | 0.1728336 | 1516.834 | 0 | 0 | 0 |  | Fe_Cr_Ni_Mo_Ta | Fe11Cr5Ni40Mo5Ta39 | 0.06729933 | -23.144 | 7.43 | 15.64481 | 646.6666 | 163.9492 | 379.6486 | 440.4671
4763 | 4763 | 4763 | 10 | 7 | 34 | 4 | 44 | 76.8886 | 0.3227601 | 0.1688945 | 1469.766 | 0 | 0 | 0 |  | Fe_Cr_Ni_Mo_Ta | Fe10Cr7Ni34Mo4Ta44 | 0.06785156 | -23.04581 | 7.131313 | 15.65819 | 667.517 | 169.5825 | 401.1934 | 487.6924
4764 | 4764 | 4764 | 9 | 11 | 27 | 4 | 49 | 77.52201 | 0.3216949 | 0.1615334 | 1392.684 | 0 | 0 | 0 |  | Fe_Cr_Ni_Mo_Ta | Fe9Cr11Ni27Mo4Ta49 | 0.06741079 | -21.2908 | 6.77 | 16.53209 | 646.8137 | 172.4958 | 380.0933 | 493.7237
4765 | 4765 | 4765 | 7 | 14 | 22 | 3 | 53 | 77.37719 | 0.3219957 | 0.1544491 | 1308.759 | 0 | 0 | 0 |  | Fe_Cr_Ni_Mo_Ta | Fe7Cr14Ni22Mo3Ta53 | 0.06681743 | -19.76696 | 6.494949 | 16.67554 | 630.8538 | 182.9548 | 398.4288 | 525.8668
4766 | 4766 | 4766 | 19 | 3 | 51 | 6 | 21 | 79.68726 | 0.3136061 | 0.1636964 | 1387.685 | 1 | 0 | 0 |  | Fe_Cr_Ni_Mo_Ta | Fe19Cr3Ni51Mo6Ta21 | 0.05965333 | -17.4204 | 8.21 | 15.58557 | 474.0493 | 122.9413 | 464.9833 | 328.2748
4767 | 4767 | 4767 | 17 | 5 | 44 | 7 | 27 | 80.13008 | 0.3142285 | 0.1684879 | 1472.729 | 0 | 0 | 0 |  | Fe_Cr_Ni_Mo_Ta | Fe17Cr5Ni44Mo7Ta27 | 0.06344371 | -19.4968 | 7.83 | 16.77975 | 558.9441 | 134.2862 | 475.1206 | 381.041
4768 | 4768 | 4768 | 16 | 7 | 38 | 8 | 32 | 80.66739 | 0.3142221 | 0.1679066 | 1485.372 | 0 | 0 | 0 |  | Fe_Cr_Ni_Mo_Ta | Fe16Cr7Ni38Mo8Ta32 | 0.06520324 | -20.14155 | 7.50495 | 17.73798 | 595.3545 | 134.1369 | 474.2759 | 409.5793
4769 | 4769 | 4769 | 14 | 10 | 32 | 8 | 36 | 81.05127 | 0.3139124 | 0.1653953 | 1468.251 | 0 | 0 | 0 |  | Fe_Cr_Ni_Mo_Ta | Fe14Cr10Ni32Mo8Ta36 | 0.06612548 | -20.088 | 7.2 | 18.36192 | 595.9452 | 129.9901 | 420.5014 | 420.5063
4770 | 4770 | 4770 | 11 | 14 | 26 | 9 | 40 | 82.19126 | 0.3123626 | 0.159341 | 1414.327 | 0 | 0 | 0 |  | Fe_Cr_Ni_Mo_Ta | Fe11Cr14Ni26Mo9Ta40 | 0.06607316 | -19.036 | 6.86 | 19.44325 | 602.1095 | 126.6772 | 454.1575 | 440.1612
4771 | 4771 | 4771 | 9 | 18 | 21 | 8 | 44 | 82.23735 | 0.312056 | 0.1540761 | 1351.602 | 0 | 0 | 0 |  | Fe_Cr_Ni_Mo_Ta | Fe9Cr18Ni21Mo8Ta44 | 0.06617742 | -17.8184 | 6.58 | 19.70051 | 612.8267 | 140.2688 | 456.9762 | 464.8272
4772 | 4772 | 4772 | 7 | 23 | 16 | 7 | 46 | 82.85524 | 0.3102044 | 0.1480138 | 1282.604 | 0 | 0 | 0 |  | Fe_Cr_Ni_Mo_Ta | Fe7Cr23Ni16Mo7Ta46 | 0.06609698 | -15.93021 | 6.323232 | 20.16815 | 598.4667 | 148.7338 | 464.205 | 458.975
4773 | 4773 | 4773 | 29 | 3 | 52 | 4 | 12 | 80.02079 | 0.3089022 | 0.1396005 | 1070.625 | 0 | 0 | 0 |  | Fe_Cr_Ni_Mo_Ta | Fe29Cr3Ni52Mo4Ta12 | 0.04957439 | -11.8764 | 8.54 | 13.71824 | 309.9032 | 79.32828 | 455.0485 | 244.8338
4774 | 4774 | 4774 | 27 | 4 | 46 | 8 | 16 | 82.25233 | 0.3074122 | 0.1504875 | 1243.018 | 0 | 0 | 0 |  | Fe_Cr_Ni_Mo_Ta | Fe27Cr4Ni46Mo8Ta16 | 0.05549464 | -14.03784 | 8.19802 | 17.04524 | 390.3191 | 96.51621 | 569.8267 | 278.2032
4775 | 4775 | 4775 | 24 | 6 | 39 | 10 | 21 | 83.35774 | 0.3072344 | 0.1595917 | 1390.086 | 0 | 0 | 0 |  | Fe_Cr_Ni_Mo_Ta | Fe24Cr6Ni39Mo10Ta21 | 0.06006187 | -16.0428 | 7.83 | 18.72538 | 484.2246 | 103.1487 | 533.6015625 | 331.7659
4776 | 4776 | 4776 | 21 | 9 | 34 | 12 | 25 | 84.72664 | 0.3059366 | 0.1599541 | 1423.928 | 0 | 0 | 0 |  | Fe_Cr_Ni_Mo_Ta | Fe21Cr9Ni34Mo12Ta25 | 0.06212737 | -16.75091 | 7.514851 | 20.07632 | 530.9257 | 113.728 | 549.3959 | 361.1501
4777 | 4777 | 4777 | 17 | 13 | 29 | 13 | 28 | 86.00475 | 0.3041782 | 0.1584972 | 1430.26 | 0 | 0 | 0 |  | Fe_Cr_Ni_Mo_Ta | Fe17Cr13Ni29Mo13Ta28 | 0.06317549 | -16.7932 | 7.22 | 21.09882 | 548.3777 | 102.6791 | 528.4487 | 415.4419
4778 | 4778 | 4778 | 14 | 17 | 24 | 14 | 31 | 87.20849 | 0.3024059 | 0.1546034 | 1400.595 | 0 | 0 | 0 |  | Fe_Cr_Ni_Mo_Ta | Fe14Cr17Ni24Mo14Ta31 | 0.06366546 | -16.182 | 6.93 | 22.0327 | 551.5463 | 103.4432 | 526.7855 | 402.2862
4779 | 4779 | 4779 | 11 | 23 | 19 | 13 | 34 | 87.87224 | 0.3004546 | 0.150141 | 1350.395 | 0 | 0 | 0 |  | Fe_Cr_Ni_Mo_Ta | Fe11Cr23Ni19Mo13Ta34 | 0.06420581 | -15.1092 | 6.64 | 22.49978 | 558.1916 | 103.5602 | 538.383 | 402.5291
4780 | 4780 | 4780 | 8 | 29 | 15 | 12 | 36 | 88.67766 | 0.2980504 | 0.1456492 | 1299.128 | 0 | 0 | 0 |  | Fe_Cr_Ni_Mo_Ta | Fe8Cr29Ni15Mo12Ta36 | 0.06446363 | -13.7668 | 6.4 | 22.90066 | 566.9403 | 102.4735 | 550.5125 | 438.59
4781 | 4781 | 4781 | 6 | 36 | 12 | 9 | 37 | 88.89289 | 0.2954214 | 0.143477 | 1264.441 | 0 | 0 | 0 |  | Fe_Cr_Ni_Mo_Ta | Fe6Cr36Ni12Mo9Ta37 | 0.06516975 | -12.5772 | 6.23 | 22.49867 | 569.9778 | 115.7474 | 565.7469 | 421.1748
4782 | 4782 | 4782 | 38 | 3 | 43 | 6 | 10 | 82.05979 | 0.3044928 | 0.1328545 | 1011.861 | 0 | 0 | 0 |  | Fe_Cr_Ni_Mo_Ta | Fe38Cr3Ni43Mo6Ta10 | 0.0476461 | -10.0908 | 8.38 | 15.48031 | 303.246 | 81.13384 | 513.3181 | 237.7632
4783 | 4783 | 4783 | 34 | 4 | 38 | 10 | 13 | 84.40478 | 0.3029053 | 0.1471489 | 1225.19 | 0 | 0 | 0 |  | Fe_Cr_Ni_Mo_Ta | Fe34Cr4Ni38Mo10Ta13 | 0.05328775 | -11.87389 | 8.090909 | 18.54079 | 363.6743 | 87.28868 | 579.2184 | 274.3601
4784 | 4784 | 4784 | 29 | 7 | 33 | 14 | 16 | 87.17895 | 0.3000585 | 0.1520557 | 1334.714 | 0 | 0 | 0 |  | Fe_Cr_Ni_Mo_Ta | Fe29Cr7Ni33Mo14Ta16 | 0.05685469 | -13.04193 | 7.757576 | 20.98192 | 430.7544 | 93.30553 | 604.3324 | 300.47
4785 | 4785 | 4785 | 25 | 10 | 29 | 17 | 19 | 89.14676 | 0.2980603 | 0.1522184 | 1370.997 | 0 | 0 | 0 |  | Fe_Cr_Ni_Mo_Ta | Fe25Cr10Ni29Mo17Ta19 | 0.05889823 | -13.632 | 7.47 | 22.47576 | 473.3158 | 89.00368 | 590.2156 | 311.1873
4786 | 4786 | 4786 | 20 | 15 | 25 | 19 | 21 | 91.30851 | 0.2947851 | 0.1499401 | 1371.525 | 0 | 0 | 0 |  | Fe_Cr_Ni_Mo_Ta | Fe20Cr15Ni25Mo19Ta21 | 0.05968281 | -13.494 | 7.19 | 23.73415 | 502.2787 | 90.46473 | 609.8292 | 342.255
4787 | 4787 | 4787 | 16 | 20 | 21 | 19 | 24 | 92.15133 | 0.2932003 | 0.1476124 | 1353.832 | 0 | 0 | 0 |  | Fe_Cr_Ni_Mo_Ta | Fe16Cr20Ni21Mo19Ta24 | 0.06073311 | -13.3396 | 6.92 | 24.31687 | 522.0059 | 83.65489 | 577.3876 | 333.2462
4788 | 4788 | 4788 | 12 | 26 | 17 | 18 | 26 | 93.05039 | 0.2907555 | 0.1443263 | 1319.559 | 0 | 0 | 0 |  | Fe_Cr_Ni_Mo_Ta | Fe12Cr26Ni17Mo18Ta26 | 0.06135302 | -12.63463 | 6.666667 | 24.79299 | 523.2855 | 86.30159 | 597.2517 | 355.1978
4789 | 4789 | 4789 | 9 | 34 | 13 | 17 | 28 | 94.17315 | 0.2872129 | 0.139542 | 1261.063 | 0 | 0 | 0 |  | Fe_Cr_Ni_Mo_Ta | Fe9Cr34Ni13Mo17Ta28 | 0.06174877 | -11.31928 | 6.415842 | 25.20108 | 535.0554 | 78.7991 | 624.8771 | 368.1908
4790 | 4790 | 4790 | 6 | 43 | 11 | 12 | 28 | 94.25464 | 0.2832496 | 0.1384251 | 1231.183 | 0 | 0 | 0 |  | Fe_Cr_Ni_Mo_Ta | Fe6Cr43Ni11Mo12Ta28 | 0.06235676 | -10.5316 | 6.28 | 24.17106 | 519.9063 | 82.54307 | 619.7455 | 350.4569
4791 | 4791 | 4791 | 45 | 3 | 35 | 9 | 8 | 84.65645 | 0.299734 | 0.1276629 | 976.6131 | 0 | 0 | 0 |  | Fe_Cr_Ni_Mo_Ta | Fe45Cr3Ni35Mo9Ta8 | 0.0460732 | -8.4332 | 8.22 | 17.69181 | 319.9966 | 87.41399 | 615.0582 | 212.7496
4792 | 4792 | 4792 | 39 | 5 | 31 | 14 | 10 | 87.99024 | 0.2965682 | 0.1403121 | 1177.557 | 0 | 0 | 0 |  | Fe_Cr_Ni_Mo_Ta | Fe39Cr5Ni31Mo14Ta10 | 0.0509955 | -9.679829 | 7.939394 | 20.88981 | 369.9034 | 83.16449 | 644.9265 | 206.1832
4793 | 4793 | 4793 | 33 | 8 | 27 | 19 | 12 | 91.4096 | 0.2929795 | 0.1442965 | 1279.082 | 0 | 0 | 0 |  | Fe_Cr_Ni_Mo_Ta | Fe33Cr8Ni27Mo19Ta12 | 0.05408193 | -10.42792 | 7.636364 | 23.32262 | 416.1255 | 93.80689 | 624.0897 | 239.6221
4794 | 4794 | 4794 | 28 | 12 | 24 | 22 | 14 | 93.7234 | 0.2901027 | 0.1435557 | 1301.123 | 0 | 0 | 0 |  | Fe_Cr_Ni_Mo_Ta | Fe28Cr12Ni24Mo22Ta14 | 0.05569251 | -10.7856 | 7.38 | 24.65847 | 460.6168 | 88.41974 | 635.4199 | 255.8334
4795 | 4795 | 4795 | 23 | 17 | 20 | 24 | 16 | 95.83421 | 0.2870113 | 0.1418356 | 1305.722 | 0 | 0 | 0 |  | Fe_Cr_Ni_Mo_Ta | Fe23Cr17Ni20Mo24Ta16 | 0.05678825 | -10.7116 | 7.1 | 25.78275 | 491.7005 | 97.18587 | 635.2626 | 269.973
4796 | 4796 | 4796 | 18 | 22 | 17 | 25 | 18 | 97.33563 | 0.2845905 | 0.1392905 | 1290.108 | 0 | 0 | 0 |  | Fe_Cr_Ni_Mo_Ta | Fe18Cr22Ni17Mo25Ta18 | 0.05752543 | -10.5028 | 6.86 | 26.55165 | 502.9602 | 99.37872 | 634.0895 | 284.8996
4797 | 4797 | 4797 | 13 | 30 | 13 | 24 | 20 | 98.65729 | 0.2809923 | 0.1352353 | 1244.878 | 0 | 0 | 0 |  | Fe_Cr_Ni_Mo_Ta | Fe13Cr30Ni13Mo24Ta20 | 0.05818859 | -9.7224 | 6.58 | 27.15345 | 509.6577 | 85.87759 | 654.2845 | 301.6855
4798 | 4798 | 4798 | 9 | 38 | 11 | 22 | 20 | 99.93034 | 0.2764694 | 0.1317818 | 1199.949 | 0 | 0 | 0 |  | Fe_Cr_Ni_Mo_Ta | Fe9Cr38Ni11Mo22Ta20 | 0.05812179 | -8.8624 | 6.42 | 27.3633 | 495.6682 | 88.38683 | 685.5856 | 291.1594
4799 | 4799 | 4799 | 6 | 50 | 8 | 16 | 20 | 100.3853 | 0.2703338 | 0.1286866 | 1140.702 | 0 | 0 | 0 |  | Fe_Cr_Ni_Mo_Ta | Fe6Cr50Ni8Mo16Ta20 | 0.05820945 | -7.7296 | 6.24 | 26.15416 | 462.6646 | 88.8745 | 726.537 | 250.5615
4800 | 4800 | 4800 | 50 | 3 | 25 | 14 | 7 | 88.34464 | 0.2944864 | 0.13122 | 1060.498 | 0 | 0 | 0 |  | Fe_Cr_Ni_Mo_Ta | Fe50Cr3Ni25Mo14Ta7 | 0.04717417 | -7.340884 | 7.949495 | 20.89127 | 374.7209 | 103.326 | 649.978 | 165.802
4801 | 4801 | 4801 | 42 | 6 | 23 | 21 | 8 | 92.96942 | 0.289621 | 0.1346294 | 1161.437 | 0 | 0 | 0 |  | Fe_Cr_Ni_Mo_Ta | Fe42Cr6Ni23Mo21Ta8 | 0.05048397 | -7.9388 | 7.68 | 24.04392 | 440.9597 | 110.5455 | 665.9143 | 176.3385
4802 | 4802 | 4802 | 36 | 9 | 20 | 26 | 9 | 96.40735 | 0.2858617 | 0.1361071 | 1225.153 | 0 |  | 0 |  | Fe_Cr_Ni_Mo_Ta | Fe36Cr9Ni20Mo26Ta9 | 0.05223262 | -8.1412 | 7.43 | 25.8774 | 505.3632 | 121.6422 | 671.9805 | 171.8542
4803 | 4803 | 4803 | 29 | 13 | 18 | 28 | 11 | 98.29067 | 0.2837281 | 0.1377903 | 1274.697 | 0 | 0 | 0 |  | Fe_Cr_Ni_Mo_Ta | Fe29Cr13Ni18Mo28Ta11 | 0.05385137 | -8.68442 | 7.20202 | 26.76787 | 513.7159 | 122.142 | 639.3533 | 213.8961
4804 | 4804 | 4804 | 24 | 18 | 16 | 30 | 12 | 100.3756 | 0.2804485 | 0.1343185 | 1248.663 | 0 | 0 | 0 |  | Fe_Cr_Ni_Mo_Ta | Fe24Cr18Ni16Mo30Ta12 | 0.05419267 | -8.4864 | 7 | 27.64127 | 523.7751 | 125.4006 | 662.0616 | 231.4906
4805 | 4805 | 4805 | 18 | 25 | 13 | 31 | 14 | 102.199 | 0.2770798 | 0.1301592 | 1208.909 | 0 | 0 | 0 |  | Fe_Cr_Ni_Mo_Ta | Fe18Cr25Ni13Mo31Ta14 | 0.05488239 | -8.1592 | 6.732673 | 28.45979 | 535.2791 | 111.7606 | 638.2272 | 244.4054
4806 | 4806 | 4806 | 13 | 32 | 10 | 30 | 15 | 103.6442 | 0.2733812 | 0.1270072 | 1175.41 | 0 | 0 | 0 |  | Fe_Cr_Ni_Mo_Ta | Fe13Cr32Ni10Mo30Ta15 | 0.05519918 | -7.4724 | 6.51 | 29.06734 | 528.8065 | 108.2768 | 652.115 | 245.4327
4807 | 4807 | 4807 | 8 | 42 | 8 | 26 | 15 | 104.7496 | 0.2679062 | 0.1241088 | 1131.285 | 0 | 0 | 0 |  | Fe_Cr_Ni_Mo_Ta | Fe8Cr42Ni8Mo26Ta15 | 0.05520223 | -6.66381 | 6.333333 | 29.1165 | 496.2294 | 100.6806 | 682.0951 | 228.7071
4808 | 4808 | 4808 | 5 | 55 | 6 | 19 | 15 | 104.8677 | 0.261337 | 0.1202593 | 1055.654 | 0 | 0 | 0 |  | Fe_Cr_Ni_Mo_Ta | Fe5Cr55Ni6Mo19Ta15 | 0.05484046 | -5.8272 | 6.19 | 27.54995 | 436.5419 | 87.49977 | 749.366 | 193.2433
4809 | 4809 | 4809 | 52 | 3 | 17 | 21 | 7 | 92.59154 | 0.2897667 | 0.1317335 | 1118.51 | 0 | 0 | 0 |  | Fe_Cr_Ni_Mo_Ta | Fe52Cr3Ni17Mo21Ta7 | 0.04960263 | -6.7028 | 7.65 | 24.07883 | 470.7383 | 130.3743 | 626.6241 | 192.7004
4810 | 4810 | 4810 | 43 | 6 | 16 | 28 | 7 | 97.28797 | 0.2847406 | 0.1327839 | 1189.44 | 0 | 0 | 0 |  | Fe_Cr_Ni_Mo_Ta | Fe43Cr6Ni16Mo28Ta7 | 0.05088759 | -6.7548 | 7.43 | 26.40057 | 544.6603 | 133.2492 | 654.9569 | 168.318
4811 | 4811 | 4811 | 36 | 9 | 15 | 33 | 7 | 100.7867 | 0.2808303 | 0.1313676 | 1211.362 | 0 | 0 | 0 |  | Fe_Cr_Ni_Mo_Ta | Fe36Cr9Ni15Mo33Ta7 | 0.05119045 | -6.6444 | 7.25 | 27.72634 | 580.3445 | 145.8412 | 651.2295 | 173.6268
4812 | 4812 | 4812 | 30 | 14 | 13 | 36 | 8 | 103.3118 | 0.2773403 | 0.1280013 | 1191.224 | 0 | 0 | 0 |  | Fe_Cr_Ni_Mo_Ta | Fe30Cr14Ni13Mo36Ta8 | 0.05167765 | -6.567984 | 7.029703 | 28.65717 | 594.2949 | 143.6404 | 647.1711 | 185.2062
4813 | 4813 | 4813 | 24 | 19 | 11 | 38 | 9 | 105.4537 | 0.2742135 | 0.1250591 | 1172.027 | 0 | 0 | 0 |  | Fe_Cr_Ni_Mo_Ta | Fe24Cr19Ni11Mo38Ta9 | 0.05193882 | -6.3582 | 6.821782 | 29.43276 | 599.0797 | 147.1252 | 622.2933 | 185.8542
4814 | 4814 | 4814 | 18 | 25 | 9 | 38 | 10 | 107.0948 | 0.2710033 | 0.1224444 | 1149.295 | 0 | 0 | 0 |  | Fe_Cr_Ni_Mo_Ta | Fe18Cr25Ni9Mo38Ta10 | 0.05217053 | -6.0284 | 6.62 | 30.10581 | 598.6609 | 131.7077 | 595.2748 | 226.2979
4815 | 4815 | 4815 | 12 | 33 | 7 | 37 | 11 | 108.6007 | 0.2670341 | 0.1182927 | 1099.147 | 0 | 0 | 0 |  | Fe_Cr_Ni_Mo_Ta | Fe12Cr33Ni7Mo37Ta11 | 0.05238816 | -5.4684 | 6.41 | 30.7667 | 575.5483 | 122.0035 | 631.6451 | 225.9478
4816 | 4816 | 4816 | 7 | 44 | 5 | 32 | 12 | 109.0547 | 0.2621914 | 0.1154393 | 1049.294 | 0 |  | 0 |  | Fe_Cr_Ni_Mo_Ta | Fe7Cr44Ni5Mo32Ta12 | 0.05297315 | -4.8408 | 6.22 | 30.85109 | 529.7722 | 112.7195 | 682.6392 | 239.2198
4817 | 4817 | 4817 | 4 | 57 | 4 | 23 | 12 | 108.4671 | 0.2558605 | 0.1136394 | 994.5633 | 0 | 0 | 0 |  | Fe_Cr_Ni_Mo_Ta | Fe4Cr57Ni4Mo23Ta12 | 0.0526926 | -4.3856 | 6.12 | 29.16488 | 457.8792 | 102.1077 | 770.5435 | 176.0475
4818 | 4818 | 4818 | 42 | 6 | 10 | 37 | 5 | 102.7195 | 0.2788997 | 0.127766 | 1183.555 | 0 | 0 | 0 |  | Fe_Cr_Ni_Mo_Ta | Fe42Cr6Ni10Mo37Ta5 | 0.05005179 | -5.178 | 7.19 | 28.49895 | 630.7719 | 151.6854 | 599.5541 | 168.2921
4819 | 4819 | 4819 | 35 | 9 | 10 | 41 | 5 | 105.5612 | 0.2757809 | 0.125369 | 1181.31 | 0 | 0 | 0 |  | Fe_Cr_Ni_Mo_Ta | Fe35Cr9Ni10Mo41Ta5 | 0.04986692 | -5.12 | 7.05 | 29.21575 | 638.0494 | 130.615 | 575.402 | 174.0902
4820 | 4820 | 4820 | 28 | 13 | 9 | 44 | 6 | 107.8657 | 0.2731429 | 0.1224862 | 1165.961 | 0 | 0 | 0 |  | Fe_Cr_Ni_Mo_Ta | Fe28Cr13Ni9Mo44Ta6 | 0.05003072 | -5.15 | 6.86 | 29.78523 | 639.5732 | 136.1254 | 538.8953 | 188.4105
4821 | 4821 | 4821 | 22 | 18 | 8 | 45 | 7 | 109.4484 | 0.2705892 | 0.1193184 | 1135.234 | 0 | 0 | 0 |  | Fe_Cr_Ni_Mo_Ta | Fe22Cr18Ni8Mo45Ta7 | 0.05011266 | -5.0588 | 6.69 | 30.32144 | 639.8907 | 134.5137 | 564.5541 | 181.7947
4822 | 4822 | 4822 | 16 | 25 | 6 | 45 | 8 | 111.1269 | 0.2670419 | 0.1147998 | 1082.695 | 0 | 0 | 0 |  | Fe_Cr_Ni_Mo_Ta | Fe16Cr25Ni6Mo45Ta8 | 0.0501781 | -4.5936 | 6.48 | 31.0926 | 642.6705 | 115.5564 | 560.2787 | 201.4658
4823 | 4823 | 4823 | 11 | 32 | 5 | 43 | 9 | 111.8424 | 0.2641445 | 0.1121265 | 1045.302 | 0 | 0 | 0 |  | Fe_Cr_Ni_Mo_Ta | Fe11Cr32Ni5Mo43Ta9 | 0.05057981 | -4.3096 | 6.33 | 31.62847 | 622.7968 | 125.7862 | 593.7768 | 224.4004
4824 | 4824 | 4824 | 6 | 43 | 3 | 38 | 11 | 111.7337 | 0.2604576 | 0.1092583 | 993.1971 | 0 |  | 0 |  | Fe_Cr_Ni_Mo_Ta | Fe6Cr43Ni3Mo38Ta11 | 0.05180422 | -3.842368 | 6.128713 | 31.92544 | 579.3328 | 121.346 | 658.3945 | 235.2763
4825 | 4825 | 4825 | 32 | 9 | 6 | 50 | 3 | 110.6443 | 0.2709484 | 0.1177194 | 1127.271 | 0 | 0 | 0 |  | Fe_Cr_Ni_Mo_Ta | Fe32Cr9Ni6Mo50Ta3 | 0.04795718 | -3.7004 | 6.85 | 30.09385 | 677.259 | 131.2206 | 449.8936 | 171.2358
4826 | 4826 | 4826 | 25 | 13 | 6 | 52 | 4 | 112.3583 | 0.2689168 | 0.1145323 | 1098.857 | 0 | 0 | 0 |  | Fe_Cr_Ni_Mo_Ta | Fe25Cr13Ni6Mo52Ta4 | 0.04782565 | -3.822 | 6.7 | 30.36626 | 658.427 | 118.968 | 409.0391 | 172.2556
4827 | 4827 | 4827 | 19 | 18 | 5 | 53 | 5 | 113.8889 | 0.2664878 | 0.110443 | 1053.242 | 0 | 0 | 0 |  | Fe_Cr_Ni_Mo_Ta | Fe19Cr18Ni5Mo53Ta5 | 0.04767843 | -3.6544 | 6.53 | 30.8545 | 660.0417 | 140.5484 | 414.1876 | 221.9683
4828 | 4828 | 4828 | 13 | 23 | 4 | 53 | 6 | 115.2328 | 0.2641366 | 0.1067653 | 1011.692 | 0 | 0 | 0 |  | Fe_Cr_Ni_Mo_Ta | Fe13Cr23Ni4Mo53Ta6 | 0.04752914 | -3.400061 | 6.363636 | 31.36555 | 659.6136 | 144.6199 | 442.4315 | 198.4916
4829 | 4829 | 4829 | 8 | 30 | 4 | 50 | 8 | 114.8449 | 0.2626978 | 0.1053488 | 983.654 | 0 | 0 | 0 |  | Fe_Cr_Ni_Mo_Ta | Fe8Cr30Ni4Mo50Ta8 | 0.04865495 | -3.5648 | 6.24 | 31.90549 | 631.8167 | 131.2148 | 524.9916 | 225.5507
4830 | 4830 | 4830 | 12 | 5 | 47 | 33 | 3 | 99.56512 | 0.2854342 | 0.1362661 | 1265.224 | 0 | 0 | 0 |  | Fe_Cr_Ni_Mo_Ta | Fe12Cr5Ni47Mo33Ta3 | 0.04670733 | -7.8844 | 8.09 | 25.436 | 316.3234 | 125.0042 | 578.2693 | 107.7598
4831 | 4831 | 4831 | 11 | 5 | 40 | 39 | 5 | 102.3926 | 0.2835558 | 0.1381402 | 1336.856 | 0 | 0 | 0 |  | Fe_Cr_Ni_Mo_Ta | Fe11Cr5Ni40Mo39Ta5 | 0.04907061 | -8.7552 | 7.77 | 26.21908 | 401.107 | 132.3348 | 535.3367 | 127.1631
4832 | 4832 | 4832 | 10 | 4 | 34 | 44 | 7 | 104.4498 | 0.2828471 | 0.1364832 | 1350.735 | 0 | 0 | 0 |  | Fe_Cr_Ni_Mo_Ta | Fe10Cr4Ni34Mo44Ta7 | 0.05005726 | -9.269258 | 7.505051 | 26.26068 | 456.5875 | 138.8704 | 486.9381 | 181.0323
4833 | 4833 | 4833 | 9 | 4 | 27 | 49 | 11 | 105.7392 | 0.28303 | 0.1322992 | 1319.686 | 0 | 0 | 0 |  | Fe_Cr_Ni_Mo_Ta | Fe9Cr4Ni27Mo49Ta11 | 0.05051677 | -9.8088 | 7.15 | 25.86503 | 519.9803 | 126.5968 | 447.987 | 231.7386
4834 | 4834 | 4834 | 7 | 3 | 22 | 53 | 14 | 106.8401 | 0.2835267 | 0.1246605 | 1234.311 | 0 | 0 | 0 |  | Fe_Cr_Ni_Mo_Ta | Fe7Cr3Ni22Mo53Ta14 | 0.04916868 | -9.836139 | 6.888889 | 24.78352 | 522.9732 | 127.988 | 431.1675 | 259.1949
4835 | 4835 | 4835 | 19 | 6 | 51 | 21 | 3 | 93.04037 | 0.2905948 | 0.1275808 | 1064.505 | 0 | 0 | 0 |  | Fe_Cr_Ni_Mo_Ta | Fe19Cr6Ni51Mo21Ta3 | 0.04320475 | -7.2888 | 8.39 | 22.71563 | 258.1531 | 95.7805 | 632.8375 | 94.53746
4836 | 4836 | 4836 | 17 | 7 | 44 | 27 | 5 | 96.47168 | 0.287656 | 0.1362297 | 1225.131 | 0 | 0 | 0 |  | Fe_Cr_Ni_Mo_Ta | Fe17Cr7Ni44Mo27Ta5 | 0.04781357 | -8.632 | 8.05 | 24.69899 | 337.1064 | 115.6466 | 632.2943 | 98.1958
4837 | 4837 | 4837 | 16 | 8 | 38 | 32 | 7 | 98.97716 | 0.2856115 | 0.1391669 | 1303.311 | 0 | 0 | 0 |  | Fe_Cr_Ni_Mo_Ta | Fe16Cr8Ni38Mo32Ta7 | 0.05039585 | -9.37712 | 7.752475 | 25.87779 | 400.769 | 119.4091 | 615.9601 | 145.9063
4838 | 4838 | 4838 | 14 | 8 | 32 | 36 | 10 | 100.5938 | 0.2853262 | 0.1400998 | 1350.173 | 0 | 0 | 0 |  | Fe_Cr_Ni_Mo_Ta | Fe14Cr8Ni32Mo36Ta10 | 0.05255059 | -10.2448 | 7.46 | 26.40076 | 467.7471 | 124.1828 | 574.4089 | 215.3258
4839 | 4839 | 4839 | 11 | 9 | 26 | 40 | 14 | 101.9716 | 0.2852514 | 0.1371852 | 1339.798 | 0 | 0 | 0 |  | Fe_Cr_Ni_Mo_Ta | Fe11Cr9Ni26Mo40Ta14 | 0.05360962 | -10.8068 | 7.12 | 26.58928 | 505.4194 | 112.2134 | 511.3741 | 263.8167
4840 | 4840 | 4840 | 9 | 8 | 21 | 44 | 18 | 102.7104 | 0.2864128 | 0.131458 | 1282.709 | 0 | 0 | 0 |  | Fe_Cr_Ni_Mo_Ta | Fe9Cr8Ni21Mo44Ta18 | 0.05314257 | -10.8984 | 6.84 | 26.06511 | 530.7659 | 104.2407 | 463.2524 | 271.5921
4841 | 4841 | 4841 | 7 | 7 | 16 | 46 | 23 | 102.4075 | 0.2887578 | 0.1226791 | 1171.823 | 0 | 0 | 0 |  | Fe_Cr_Ni_Mo_Ta | Fe7Cr7Ni16Mo46Ta23 | 0.05172479 | -10.75686 | 6.555556 | 25.02891 | 518.0377 | 102.4455 | 454.5667 | 341.2155
4842 | 4842 | 4842 | 29 | 4 | 52 | 12 | 3 | 87.0567 | 0.2966577 | 0.1132312 | 828.8552 | 1 | 1 | 1 | 828.8552 | Fe_Cr_Ni_Mo_Ta | Fe29Cr4Ni52Mo12Ta3 | 0.03821119 | -6.298 | 8.63 | 18.67057 | 217.919 | 64.491 | 607.9227 | 122.2116 | 217.919 | 64.491 | 607.9227 | 122.2116
4843 | 4843 | 4843 | 27 | 8 | 46 | 16 | 4 | 90.62864 | 0.2914822 | 0.121651 | 960.7002 | 0 | 0 | 0 |  | Fe_Cr_Ni_Mo_Ta | Fe27Cr8Ni46Mo16Ta4 | 0.04241941 | -7.368689 | 8.316832 | 21.22371 | 266.1711 | 75.46822 | 679.8784 | 116.1294
4844 | 4844 | 4844 | 24 | 10 | 39 | 21 | 6 | 93.98097 | 0.288175 | 0.1327792 | 1142.509 | 0 | 0 | 0 |  | Fe_Cr_Ni_Mo_Ta | Fe24Cr10Ni39Mo21Ta6 | 0.04754762 | -8.6316 | 7.98 | 23.65819 | 334.204 | 87.31444 | 669.4662 | 120.8889
4845 | 4845 | 4845 | 21 | 12 | 34 | 25 | 9 | 96.05553 | 0.286752 | 0.1390142 | 1257.904 | 0 | 0 | 0 |  | Fe_Cr_Ni_Mo_Ta | Fe21Cr12Ni34Mo25Ta9 | 0.05148593 | -9.852367 | 7.673267 | 25.07239 | 404.3686 | 97.98803 | 664.3885 | 180.0323
4846 | 4846 | 4846 | 17 | 13 | 29 | 28 | 13 | 97.20878 | 0.2871054 | 0.1423963 | 1333.438 | 0 | 0 | 0 |  | Fe_Cr_Ni_Mo_Ta | Fe17Cr13Ni29Mo28Ta13 | 0.05472702 | -11.0932 | 7.37 | 25.87876 | 476.7695 | 107.8247 | 627.0535 | 231.5214
4847 | 4847 | 4847 | 14 | 14 | 24 | 31 | 17 | 98.17107 | 0.2874764 | 0.1412764 | 1344.011 | 0 | 0 | 0 |  | Fe_Cr_Ni_Mo_Ta | Fe14Cr14Ni24Mo31Ta17 | 0.05636136 | -11.5996 | 7.07 | 26.39905 | 504.5926 | 105.8955 | 567.2637 | 280.1077
4848 | 4848 | 4848 | 11 | 13 | 19 | 34 | 23 | 98.06269 | 0.2902862 | 0.1371249 | 1306.658 | 0 | 0 | 0 |  | Fe_Cr_Ni_Mo_Ta | Fe11Cr13Ni19Mo34Ta23 | 0.05700761 | -12.0124 | 6.75 | 26.16467 | 534.206 | 98.15233 | 575.9902 | 325.2906
4849 | 4849 | 4849 | 8 | 12 | 15 | 36 | 29 | 97.47027 | 0.2933398 | 0.1298426 | 1217.728 | 0 | 0 | 0 |  | Fe_Cr_Ni_Mo_Ta | Fe8Cr12Ni15Mo36Ta29 | 0.05598737 | -11.8812 | 6.47 | 25.44877 | 520.0718 | 88.20731 | 501.9345 | 349.5449
4850 | 4850 | 4850 | 6 | 9 | 12 | 37 | 36 | 95.73917 | 0.298248 | 0.1208822 | 1097.654 | 0 | 0 | 0 |  | Fe_Cr_Ni_Mo_Ta | Fe6Cr9Ni12Mo37Ta36 | 0.05353106 | -11.6808 | 6.24 | 23.83506 | 501.1348 | 88.93739 | 486.0034 | 395.606
4851 | 4851 | 4851 | 38 | 6 | 43 | 10 | 3 | 86.89034 | 0.2945135 | 0.1072502 | 756.051 | 1 | 0 | 0 |  | Fe_Cr_Ni_Mo_Ta | Fe38Cr6Ni43Mo10Ta3 | 0.03679365 | -5.9196 | 8.45 | 17.99 | 245.633 | 56.99912 | 630.6026 | 124.327
4852 | 4852 | 4852 | 34 | 10 | 38 | 13 | 4 | 90.00695 | 0.289964 | 0.1182083 | 908.2945 | 0 | 0 | 0 |  | Fe_Cr_Ni_Mo_Ta | Fe34Cr10Ni38Mo13Ta4 | 0.04113314 | -6.902969 | 8.181818 | 20.38403 | 273.2823 | 62.03045 | 702.4354 | 110.3594
4853 | 4853 | 4853 | 29 | 14 | 33 | 16 | 7 | 92.45936 | 0.2873587 | 0.1303078 | 1085.458 | 0 | 0 | 0 |  | Fe_Cr_Ni_Mo_Ta | Fe29Cr14Ni33Mo16Ta7 | 0.04738808 | -8.639118 | 7.848485 | 22.45471 | 335.0742 | 74.71187 | 708.8941 | 137.4355
4854 | 4854 | 4854 | 25 | 17 | 29 | 19 | 10 | 94.32815 | 0.2858591 | 0.136839 | 1197.273 | 0 | 0 | 0 |  | Fe_Cr_Ni_Mo_Ta | Fe25Cr17Ni29Mo19Ta10 | 0.05160293 | -9.7732 | 7.56 | 24.01333 | 395.138 | 83.25819 | 716.7308 | 187.0508
4855 | 4855 | 4855 | 20 | 19 | 25 | 21 | 15 | 94.88103 | 0.287023 | 0.1426578 | 1296.652 | 0 | 0 | 0 |  | Fe_Cr_Ni_Mo_Ta | Fe20Cr19Ni25Mo21Ta15 | 0.05600712 | -11.266 | 7.25 | 24.93411 | 463.2443 | 91.31795 | 650.0956 | 256.0312
4856 | 4856 | 4856 | 16 | 19 | 21 | 24 | 20 | 95.36561 | 0.2889017 | 0.1435146 | 1333.972 | 0 | 0 | 0 |  | Fe_Cr_Ni_Mo_Ta | Fe16Cr19Ni21Mo24Ta20 | 0.05851938 | -12.042 | 6.96 | 25.68346 | 505.7273 | 97.04057 | 604.0257 | 307.9644
4857 | 4857 | 4857 | 12 | 18 | 17 | 26 | 26 | 94.9473 | 0.2922429 | 0.1400935 | 1304.773 | 0 | 0 | 0 |  | Fe_Cr_Ni_Mo_Ta | Fe12Cr18Ni17Mo26Ta26 | 0.0596748 | -12.50403 | 6.666667 | 25.75381 | 524.3311 | 90.40652 | 557.8162 | 358.6509
4858 | 4858 | 4858 | 9 | 17 | 13 | 28 | 34 | 93.8233 | 0.296513 | 0.1343113 | 1235.233 | 0 | 0 | 0 |  | Fe_Cr_Ni_Mo_Ta | Fe9Cr17Ni13Mo28Ta34 | 0.05910905 | -12.23409 | 6.356436 | 25.24034 | 524.6125 | 87.52699 | 521.9244 | 403.0243
4859 | 4859 | 4859 | 6 | 12 | 11 | 28 | 43 | 90.96186 | 0.3040698 | 0.1244445 | 1099.169 | 0 | 0 | 0 |  | Fe_Cr_Ni_Mo_Ta | Fe6Cr12Ni11Mo28Ta43 | 0.05638713 | -12.3356 | 6.13 | 23.27746 | 505.2542 | 90.12846 | 485.1739 | 411.7913
4860 | 4860 | 4860 | 45 | 9 | 35 | 8 | 3 | 86.99159 | 0.2917607 | 0.1012557 | 686.57 | 1 | 0 | 0 |  | Fe_Cr_Ni_Mo_Ta | Fe45Cr9Ni35Mo8Ta3 | 0.03513526 | -5.5276 | 8.27 | 17.03262 | 249.8691 | 67.08996 | 658.0106 | 105.9181
4861 | 4861 | 4861 | 39 | 14 | 31 | 10 | 5 | 89.53758 | 0.2880223 | 0.1162303 | 873.9118 | 0 | 0 | 0 |  | Fe_Cr_Ni_Mo_Ta | Fe39Cr14Ni31Mo10Ta5 | 0.04121679 | -6.983777 | 7.989899 | 19.1882 | 281.5239 | 69.2868 | 718.7186 | 108.4874
4862 | 4862 | 4862 | 33 | 19 | 27 | 12 | 8 | 91.68749 | 0.2853797 | 0.1277056 | 1034.927 | 0 | 0 | 0 |  | Fe_Cr_Ni_Mo_Ta | Fe33Cr19Ni27Mo12Ta8 | 0.04725029 | -8.500357 | 7.676768 | 21.09975 | 315.388 | 75.86098 | 756.4908 | 143.3463
4863 | 4863 | 4863 | 28 | 22 | 24 | 14 | 12 | 92.74553 | 0.2853769 | 0.1366975 | 1168.898 | 0 | 0 | 0 |  | Fe_Cr_Ni_Mo_Ta | Fe28Cr22Ni24Mo14Ta12 | 0.05263411 | -9.9488 | 7.4 | 22.56457 | 380.8064 | 78.26283 | 748.4562 | 207.1721
4864 | 4864 | 4864 | 23 | 24 | 20 | 16 | 17 | 93.34907 | 0.2865854 | 0.1425514 | 1268.184 | 0 | 0 | 0 |  | Fe_Cr_Ni_Mo_Ta | Fe23Cr24Ni20Mo16Ta17 | 0.05722445 | -11.0996 | 7.09 | 23.84345 | 461.3723 | 82.99342 | 665.3391 | 264.8272
4865 | 4865 | 4865 | 18 | 25 | 17 | 18 | 22 | 93.60424 | 0.288471 | 0.1439734 | 1308.034 | 0 | 0 | 0 |  | Fe_Cr_Ni_Mo_Ta | Fe18Cr25Ni17Mo18Ta22 | 0.05998533 | -11.7772 | 6.82 | 24.74753 | 508.3037 | 89.29536 | 644.4371 | 307.4638
4866 | 4866 | 4866 | 13 | 24 | 13 | 20 | 30 | 92.69198 | 0.293281 | 0.1414554 | 1291.138 | 0 | 0 | 0 |  | Fe_Cr_Ni_Mo_Ta | Fe13Cr24Ni13Mo20Ta30 | 0.06184253 | -12.1496 | 6.48 | 25.11951 | 534.3826 | 88.79849 | 602.5673 | 372.5956
4867 | 4867 | 4867 | 9 | 22 | 11 | 20 | 38 | 90.59338 | 0.2992344 | 0.1367257 | 1226.97 | 0 | 0 | 0 |  | Fe_Cr_Ni_Mo_Ta | Fe9Cr22Ni11Mo20Ta38 | 0.06182899 | -12.3576 | 6.24 | 24.44811 | 536.0496 | 88.14787 | 534.3204 | 383.642
4868 | 4868 | 4868 | 6 | 16 | 8 | 20 | 50 | 87.04903 | 0.3087702 | 0.1240868 | 1056.675 | 0 | 0 | 0 |  | Fe_Cr_Ni_Mo_Ta | Fe6Cr16Ni8Mo20Ta50 | 0.0583407 | -11.6592 | 5.94 | 22.52909 | 522.318 | 110.3485 | 495.8484 | 469.8506
4869 | 4869 | 4869 | 50 | 14 | 25 | 7 | 3 | 88.5 | 0.2864634 | 0.09952992 | 672.3847 | 0 | 0 | 0 |  | Fe_Cr_Ni_Mo_Ta | Fe50Cr14Ni25Mo7Ta3 | 0.03437935 | -5.0603 | 7.989899 | 16.79261 | 251.5895 | 77.79803 | 672.2615 | 102.7577
4870 | 4870 | 4870 | 42 | 21 | 23 | 8 | 6 | 90.56337 | 0.2832295 | 0.1137658 | 844.8201 | 0 | 0 | 0 |  | Fe_Cr_Ni_Mo_Ta | Fe42Cr21Ni23Mo8Ta6 | 0.04168664 | -6.8236 | 7.7 | 18.43258 | 269.3723 | 77.73835 | 745.1183 | 123.4295
4871 | 4871 | 4871 | 36 | 26 | 20 | 9 | 9 | 92.05213 | 0.2813507 | 0.12443 | 986.7538 | 0 | 0 | 0 |  | Fe_Cr_Ni_Mo_Ta | Fe36Cr26Ni20Mo9Ta9 | 0.04723755 | -8.0188 | 7.43 | 19.86832 | 306.9294 | 81.82648 | 760.8547 | 171.1682
4872 | 4872 | 4872 | 29 | 28 | 18 | 11 | 13 | 92.95761 | 0.2822173 | 0.134773 | 1137.327 | 0 | 0 | 0 |  | Fe_Cr_Ni_Mo_Ta | Fe29Cr28Ni18Mo11Ta13 | 0.05311714 | -9.432507 | 7.181818 | 21.73854 | 377.3446 | 81.27206 | 750.0102 | 229.1697
4873 | 4873 | 4873 | 24 | 30 | 16 | 12 | 18 | 92.83327 | 0.28442 | 0.1410619 | 1231.131 | 0 | 0 | 0 |  | Fe_Cr_Ni_Mo_Ta | Fe24Cr30Ni16Mo12Ta18 | 0.05762081 | -10.584 | 6.94 | 22.68392 | 441.6595 | 84.91321 | 687.2117 | 287.4733
4874 | 4874 | 4874 | 18 | 31 | 13 | 14 | 25 | 92.54527 | 0.2880006 | 0.144235 | 1293.026 | 0 | 0 | 0 |  | Fe_Cr_Ni_Mo_Ta | Fe18Cr31Ni13Mo14Ta25 | 0.06148945 | -11.36163 | 6.623762 | 23.88418 | 502.5098 | 83.47855 | 618.713 | 335.9486
4875 | 4875 | 4875 | 13 | 30 | 10 | 15 | 32 | 91.44887 | 0.2927156 | 0.1417461 | 1271.874 | 0 | 0 | 0 |  | Fe_Cr_Ni_Mo_Ta | Fe13Cr30Ni10Mo15Ta32 | 0.06331541 | -11.532 | 6.34 | 24.34009 | 516.9299 | 91.95425 | 586.1008 | 402.9155
4876 | 4876 | 4876 | 8 | 26 | 8 | 15 | 42 | 88.56496 | 0.3011994 | 0.134904 | 1180.788 | 0 | 0 | 0 |  | Fe_Cr_Ni_Mo_Ta | Fe8Cr26Ni8Mo15Ta42 | 0.06318816 | -11.61106 | 6.060606 | 23.69844 | 533.6573 | 98.69357 | 501.7722 | 448.8784
4877 | 4877 | 4877 | 5 | 19 | 6 | 15 | 55 | 84.67517 | 0.3117758 | 0.1220769 | 1009.72 | 0 | 0 | 0 |  | Fe_Cr_Ni_Mo_Ta | Fe5Cr19Ni6Mo15Ta55 | 0.05905861 | -10.7472 | 5.79 | 21.77981 | 521.5096 | 119.5516 | 447.3442 | 455.1852
4878 | 4878 | 4878 | 52 | 21 | 17 | 7 | 3 | 91.01364 | 0.2796501 | 0.09554432 | 640.0437 | 0 | 0 | 0 |  | Fe_Cr_Ni_Mo_Ta | Fe52Cr21Ni17Mo7Ta3 | 0.03420654 | -4.514 | 7.69 | 17.17294 | 245.7561 | 90.38183 | 702.9056 | 109.0092
4879 | 4879 | 4879 | 43 | 28 | 16 | 7 | 6 | 92.4681 | 0.2771246 | 0.1099124 | 807.2768 | 0 | 0 | 0 |  | Fe_Cr_Ni_Mo_Ta | Fe43Cr28Ni16Mo7Ta6 | 0.0409721 | -6.0568 | 7.44 | 18.08204 | 254.4156 | 82.89801 | 777.6805 | 143.6465
4880 | 4880 | 4880 | 36 | 33 | 15 | 7 | 9 | 93.26521 | 0.2761558 | 0.1199454 | 933.0445 | 0 | 0 | 0 |  | Fe_Cr_Ni_Mo_Ta | Fe36Cr33Ni15Mo7Ta9 | 0.0462121 | -7.2564 | 7.23 | 18.84118 | 284.1836 | 82.41579 | 788.3199 | 175.7749
4881 | 4881 | 4881 | 30 | 36 | 13 | 8 | 14 | 93.4096 | 0.2780674 | 0.1317254 | 1089.979 | 0 | 0 | 0 |  | Fe_Cr_Ni_Mo_Ta | Fe30Cr36Ni13Mo8Ta14 | 0.05301512 | -8.630526 | 6.970297 | 20.35707 | 354.8861 | 87.21233 | 749.9174 | 226.2794
4882 | 4882 | 4882 | 24 | 38 | 11 | 9 | 19 | 93.36712 | 0.2803568 | 0.1385009 | 1190.809 | 0 | 0 | 0 |  | Fe_Cr_Ni_Mo_Ta | Fe24Cr38Ni11Mo9Ta19 | 0.05783594 | -9.52887 | 6.722772 | 21.66666 | 424.4772 | 87.88431 | 686.2818 | 295.9763
4883 | 4883 | 4883 | 18 | 38 | 9 | 10 | 25 | 92.6426 | 0.2844777 | 0.1416482 | 1245.735 | 0 | 0 | 0 |  | Fe_Cr_Ni_Mo_Ta | Fe18Cr38Ni9Mo10Ta25 | 0.06175276 | -10.2268 | 6.47 | 22.79561 | 488.8456 | 91.73377 | 619.7505 | 358.4347
4884 | 4884 | 4884 | 12 | 37 | 7 | 11 | 33 | 91.17772 | 0.2904039 | 0.1407432 | 1244.658 | 0 | 0 | 0 |  | Fe_Cr_Ni_Mo_Ta | Fe12Cr37Ni7Mo11Ta33 | 0.06424984 | -10.4916 | 6.19 | 23.55313 | 527.8251 | 99.88032 | 585.0881 | 412.9207
4885 | 4885 | 4885 | 7 | 32 | 5 | 12 | 44 | 88.2759 | 0.2998701 | 0.1337434 | 1157.136 | 0 | 0 | 0 |  | Fe_Cr_Ni_Mo_Ta | Fe7Cr32Ni5Mo12Ta44 | 0.06413102 | -10.1992 | 5.9 | 23.48851 | 532.6688 | 104.375 | 517.4259 | 434.8058
4886 | 4886 | 4886 | 4 | 23 | 4 | 12 | 57 | 83.96047 | 0.3118318 | 0.1204937 | 981.4258 | 0 | 0 | 0 |  | Fe_Cr_Ni_Mo_Ta | Fe4Cr23Ni4Mo12Ta57 | 0.05988045 | -9.5316 | 5.67 | 21.68502 | 518.1675 | 130.0942 | 463.6955 | 529.3777
4887 | 4887 | 4887 | 42 | 37 | 10 | 5 | 6 | 94.39637 | 0.2699523 | 0.1041102 | 745.3789 | 0 | 0 | 0 |  | Fe_Cr_Ni_Mo_Ta | Fe42Cr37Ni10Mo5Ta6 | 0.03943875 | -5.1912 | 7.18 | 16.631 | 233.4714 | 84.27735 | 813.3033 | 156.4245
4888 | 4888 | 4888 | 35 | 41 | 10 | 5 | 9 | 94.81279 | 0.2700482 | 0.1149749 | 876.0881 | 0 | 0 | 0 |  | Fe_Cr_Ni_Mo_Ta | Fe35Cr41Ni10Mo5Ta9 | 0.04506547 | -6.3392 | 7.01 | 17.47112 | 250.4572 | 88.86324 | 807.3671 | 182.0119
4889 | 4889 | 4889 | 28 | 44 | 9 | 6 | 13 | 95.23899 | 0.2713222 | 0.1255213 | 1016.187 | 0 | 0 | 0 |  | Fe_Cr_Ni_Mo_Ta | Fe28Cr44Ni9Mo6Ta13 | 0.05124382 | -7.3876 | 6.79 | 19.23538 | 314.8523 | 92.54372 | 799.8433 | 209.4737
4890 | 4890 | 4890 | 22 | 45 | 8 | 7 | 18 | 94.79894 | 0.2748196 | 0.1336881 | 1130.43 | 0 | 0 | 0 |  | Fe_Cr_Ni_Mo_Ta | Fe22Cr45Ni8Mo7Ta18 | 0.05672631 | -8.3912 | 6.58 | 20.78918 | 400.1578 | 90.75534 | 713.0424 | 251.1427
4891 | 4891 | 4891 | 16 | 45 | 6 | 8 | 25 | 93.66193 | 0.2802218 | 0.1385792 | 1205.736 | 0 | 0 | 0 |  | Fe_Cr_Ni_Mo_Ta | Fe16Cr45Ni6Mo8Ta25 | 0.06164585 | -9.0476 | 6.31 | 22.21351 | 467.5145 | 86.6322 | 654.9531 | 362.266
4892 | 4892 | 4892 | 11 | 43 | 5 | 9 | 32 | 92.05196 | 0.2864886 | 0.1390401 | 1219.929 | 0 | 0 | 0 |  | Fe_Cr_Ni_Mo_Ta | Fe11Cr43Ni5Mo9Ta32 | 0.06425309 | -9.4372 | 6.1 | 23.12055 | 515.9511 | 97.21266 | 583.3408 | 387.7198
4893 | 4893 | 4893 | 6 | 38 | 3 | 11 | 43 | 89.48047 | 0.2959653 | 0.1330875 | 1151.997 | 0 | 0 | 0 |  | Fe_Cr_Ni_Mo_Ta | Fe6Cr38Ni3Mo11Ta43 | 0.06456584 | -8.955593 | 5.811881 | 23.76733 | 536.6771 | 112.9473 | 557.3896 | 468.1052
4894 | 4894 | 4894 | 32 | 50 | 6 | 3 | 9 | 96.66333 | 0.2631687 | 0.1096416 | 817.2753 | 0 | 0 | 0 |  | Fe_Cr_Ni_Mo_Ta | Fe32Cr50Ni6Mo3Ta9 | 0.04377694 | -5.4292 | 6.79 | 15.65216 | 229.8894 | 88.45205 | 836.0443 | 196.351
4895 | 4895 | 4895 | 25 | 52 | 6 | 4 | 13 | 96.69114 | 0.2656239 | 0.121192 | 964.7276 | 0 | 0 | 0 |  | Fe_Cr_Ni_Mo_Ta | Fe25Cr52Ni6Mo4Ta13 | 0.0503708 | -6.5124 | 6.61 | 17.77948 | 297.4077 | 99.79202 | 777.4056 | 227.4839
4896 | 4896 | 4896 | 19 | 53 | 5 | 5 | 18 | 96.19474 | 0.269411 | 0.1297207 | 1081.831 | 0 | 0 | 0 |  | Fe_Cr_Ni_Mo_Ta | Fe19Cr53Ni5Mo5Ta18 | 0.05619381 | -7.314 | 6.4 | 19.67333 | 375.0962 | 99.07166 | 713.4074 | 297.7267
4897 | 4897 | 4897 | 13 | 53 | 4 | 6 | 23 | 95.57259 | 0.2734076 | 0.1334526 | 1142.207 | 0 | 0 | 0 |  | Fe_Cr_Ni_Mo_Ta | Fe13Cr53Ni4Mo6Ta23 | 0.06034535 | -7.744924 | 6.191919 | 21.28031 | 441.0859375 | 99.70325 | 671.4863 | 323.6447
4898 | 4898 | 4898 | 8 | 50 | 4 | 8 | 30 | 93.92415 | 0.2807811 | 0.1359676 | 1186.049 | 0 | 0 | 0 |  | Fe_Cr_Ni_Mo_Ta | Fe8Cr50Ni4Mo8Ta30 | 0.06354526 | -8.3984 | 6.02 | 22.96432 | 504.9396 | 97.20484 | 617.5383 | 388.5241
4899 | 4899 | 4899 | 12 | 5 | 47 | 3 | 33 | 76.8385 | 0.3206151 | 0.1751555 | 1517.283 | 0 | 0 | 0 |  | Fe_Cr_Ni_Mo_Ta | Fe12Cr5Ni47Mo3Ta33 | 0.06620234 | -22.5844 | 7.79 | 14.28951 | 625.7615 | 172.7196 | 378.9046 | 397.2699
4900 | 4900 | 4900 | 11 | 5 | 40 | 5 | 39 | 77.38491 | 0.3215051 | 0.1728336 | 1516.834 | 0 | 0 | 0 |  | Fe_Cr_Ni_Mo_Ta | Fe11Cr5Ni40Mo5Ta39 | 0.06729933 | -23.144 | 7.43 | 15.64481 | 640.9408 | 167.7786 | 410.5905 | 451.0253
4901 | 4901 | 4901 | 10 | 4 | 34 | 7 | 44 | 77.71549 | 0.3227458 | 0.1672785 | 1469.785 | 0 | 0 | 0 |  | Fe_Cr_Ni_Mo_Ta | Fe10Cr4Ni34Mo7Ta44 | 0.06687186 | -22.95031 | 7.131313 | 16.38046 | 636.8761 | 167.1391 | 434.2638 | 477.7137
4902 | 4902 | 4902 | 9 | 4 | 27 | 11 | 49 | 79.35875 | 0.3217056 | 0.1564333 | 1370.716 | 0 | 0 | 0 |  | Fe_Cr_Ni_Mo_Ta | Fe9Cr4Ni27Mo11Ta49 | 0.06442789 | -21.0416 | 6.77 | 17.63633 | 616.8679 | 157.06 | 418.4418 | 478.4882
4903 | 4903 | 4903 | 7 | 3 | 22 | 14 | 53 | 80.21347 | 0.3219939 | 0.1443545 | 1243.317 | 0 | 0 | 0 |  | Fe_Cr_Ni_Mo_Ta | Fe7Cr3Ni22Mo14Ta53 | 0.06098314 | -19.32252 | 6.494949 | 17.77032 | 582.4022 | 142.2469 | 409.7887 | 525.7954
4904 | 4904 | 4904 | 19 | 6 | 51 | 3 | 21 | 78.78045 | 0.3134299 | 0.1621235 | 1345.809 | 0 | 0 | 0 |  | Fe_Cr_Ni_Mo_Ta | Fe19Cr6Ni51Mo3Ta21 | 0.05922553 | -17.448 | 8.21 | 13.97283 | 477.9938 | 131.7388 | 449.5124 | 331.9333
4905 | 4905 | 4905 | 17 | 7 | 44 | 5 | 27 | 79.5511 | 0.3141254 | 0.1682485 | 1454.775 | 0 | 0 | 0 |  | Fe_Cr_Ni_Mo_Ta | Fe17Cr7Ni44Mo5Ta27 | 0.06347069 | -19.5264 | 7.83 | 15.96747 | 560.5104 | 139.5752 | 417.2691 | 362.0359
4906 | 4906 | 4906 | 16 | 8 | 38 | 7 | 32 | 80.39094 | 0.3141731 | 0.1680238 | 1479.785 | 0 | 0 | 0 |  | Fe_Cr_Ni_Mo_Ta | Fe16Cr8Ni38Mo7Ta32 | 0.06532379 | -20.16038 | 7.50495 | 17.4218 | 602.4885 | 139.3723 | 453.0636 | 418.5545
4907 | 4907 | 4907 | 14 | 8 | 32 | 10 | 36 | 81.59065 | 0.3140108 | 0.1646851 | 1472.524 | 0 | 0 | 0 |  | Fe_Cr_Ni_Mo_Ta | Fe14Cr8Ni32Mo10Ta36 | 0.06568857 | -20.0416 | 7.2 | 18.85099 | 612.1224 | 134.5759 | 461.3035 | 418.976
4908 | 4908 | 4908 | 11 | 9 | 26 | 14 | 40 | 83.48359 | 0.3126427 | 0.156525 | 1408.253 | 0 | 0 | 0 |  | Fe_Cr_Ni_Mo_Ta | Fe11Cr9Ni26Mo14Ta40 | 0.06447415 | -18.898 | 6.86 | 20.26302 | 586.1717 | 127.0426 | 501.0775 | 448.8341
4909 | 4909 | 4909 | 9 | 8 | 21 | 18 | 44 | 84.74509 | 0.3126089 | 0.1466565 | 1311.408 | 0 | 0 | 0 |  | Fe_Cr_Ni_Mo_Ta | Fe9Cr8Ni21Mo18Ta44 | 0.06206822 | -17.5024 | 6.58 | 20.80649 | 551.8732 | 111.4698 | 448.2188 | 430.3751
4910 | 4910 | 4910 | 7 | 7 | 16 | 23 | 46 | 86.7813 | 0.3112224 | 0.1334481 | 1176.711 | 0 | 0 | 0 |  | Fe_Cr_Ni_Mo_Ta | Fe7Cr7Ni16Mo23Ta46 | 0.05819064 | -15.37517 | 6.323232 | 21.19047 | 536.2131 | 109.8819 | 493.2721 | 463.9356
4911 | 4911 | 4911 | 29 | 4 | 52 | 3 | 12 | 79.70555 | 0.3088045 | 0.1382752 | 1048.976 | 1 | 0 | 0 |  | Fe_Cr_Ni_Mo_Ta | Fe29Cr4Ni52Mo3Ta12 | 0.04911555 | -11.8744 | 8.54 | 12.95994 | 300.4953 | 77.19765 | 454.2664 | 251.7328
4912 | 4912 | 4912 | 27 | 8 | 46 | 4 | 16 | 81.06317 | 0.3069953 | 0.1470469 | 1174.707 | 0 | 0 | 0 |  | Fe_Cr_Ni_Mo_Ta | Fe27Cr8Ni46Mo4Ta16 | 0.05443387 | -14.04568 | 8.19802 | 14.83233 | 386.8567 | 90.65665 | 502.0231 | 260.8843
4913 | 4913 | 4913 | 24 | 10 | 39 | 6 | 21 | 82.21123 | 0.3068286 | 0.1583095 | 1345.693 | 0 | 0 | 0 |  | Fe_Cr_Ni_Mo_Ta | Fe24Cr10Ni39Mo6Ta21 | 0.05968265 | -16.0716 | 7.83 | 17.03408 | 483.0291 | 107.8948 | 503.3827 | 351.9491
4914 | 4914 | 4914 | 21 | 12 | 34 | 9 | 25 | 83.91139 | 0.3056225 | 0.1597403 | 1400.917 | 0 | 0 | 0 |  | Fe_Cr_Ni_Mo_Ta | Fe21Cr12Ni34Mo9Ta25 | 0.06219201 | -16.78502 | 7.514851 | 19.12045 | 525.2374 | 106.8103 | 503.8841 | 335.3176
4915 | 4915 | 4915 | 17 | 13 | 29 | 13 | 28 | 86.00475 | 0.3041782 | 0.1584972 | 1430.26 | 0 | 0 | 0 |  | Fe_Cr_Ni_Mo_Ta | Fe17Cr13Ni29Mo13Ta28 | 0.06317549 | -16.7932 | 7.22 | 21.09882 | 543.7745 | 113.9839 | 530.6953 | 371.0256
4916 | 4916 | 4916 | 14 | 14 | 24 | 17 | 31 | 87.96692 | 0.3027607 | 0.1534724 | 1403.627 | 0 | 0 | 0 |  | Fe_Cr_Ni_Mo_Ta | Fe14Cr14Ni24Mo17Ta31 | 0.06303922 | -16.1244 | 6.93 | 22.55549 | 548.2396 | 106.0447 | 537.2285 | 390.9729
4917 | 4917 | 4917 | 11 | 13 | 19 | 23 | 34 | 90.30426 | 0.3016899 | 0.1445085 | 1330.514 | 0 | 0 | 0 |  | Fe_Cr_Ni_Mo_Ta | Fe11Cr13Ni19Mo23Ta34 | 0.06124048 | -14.8812 | 6.64 | 23.68206 | 534.021 | 96.17197 | 527.5563 | 405.5148
4918 | 4918 | 4918 | 8 | 12 | 15 | 29 | 36 | 92.67076 | 0.3002855 | 0.1335122 | 1223.494 | 0 | 0 | 0 |  | Fe_Cr_Ni_Mo_Ta | Fe8Cr12Ni15Mo29Ta36 | 0.0581864 | -13.3316 | 6.4 | 24.14022 | 522.8036 | 97.93246 | 524.3011 | 412.8265
4919 | 4919 | 4919 | 6 | 9 | 12 | 36 | 37 | 95.07326 | 0.299199 | 0.1212793 | 1097.416 | 0 | 0 | 0 |  | Fe_Cr_Ni_Mo_Ta | Fe6Cr9Ni12Mo36Ta37 | 0.05378077 | -11.8428 | 6.23 | 23.68544 | 496.8318 | 83.99049 | 475.828125 | 399.4733
4920 | 4920 | 4920 | 38 | 6 | 43 | 3 | 10 | 81.12962 | 0.3040953 | 0.12845 | 944.2484 | 0 | 0 | 0 |  | Fe_Cr_Ni_Mo_Ta | Fe38Cr6Ni43Mo3Ta10 | 0.04604218 | -10.0692 | 8.38 | 13.2193 | 285.1751 | 71.02361 | 458.8545 | 246.2638
4921 | 4921 | 4921 | 34 | 10 | 38 | 4 | 13 | 82.6102 | 0.3020543 | 0.1420633 | 1124.157 | 0 | 0 | 0 |  | Fe_Cr_Ni_Mo_Ta | Fe34Cr10Ni38Mo4Ta13 | 0.05121308 | -11.8543 | 8.090909 | 15.08741 | 346.5681 | 83.14175 | 557.7512 | 246.61
4922 | 4922 | 4922 | 29 | 14 | 33 | 7 | 16 | 85.20045 | 0.2989634 | 0.148985 | 1249.267 | 0 | 0 | 0 |  | Fe_Cr_Ni_Mo_Ta | Fe29Cr14Ni33Mo7Ta16 | 0.0555618 | -13.05051 | 7.757576 | 18.06246 | 411.5754 | 85.94787 | 612.8651 | 278.231
4923 | 4923 | 4923 | 25 | 17 | 29 | 10 | 19 | 87.27658 | 0.2969213 | 0.1508192 | 1308.053 | 0 | 0 | 0 |  | Fe_Cr_Ni_Mo_Ta | Fe25Cr17Ni29Mo10Ta19 | 0.05844232 | -13.6684 | 7.47 | 20.26302 | 464.8618 | 89.44165 | 591.9509 | 325.7112
4924 | 4924 | 4924 | 20 | 19 | 25 | 15 | 21 | 90.29229 | 0.2940772 | 0.1500282 | 1348.421 | 0 | 0 | 0 |  | Fe_Cr_Ni_Mo_Ta | Fe20Cr19Ni25Mo15Ta21 | 0.05980375 | -13.5292 | 7.19 | 22.80767 | 486.2827 | 92.28607 | 633.2267 | 323.664
4925 | 4925 | 4925 | 16 | 19 | 21 | 20 | 24 | 92.39555 | 0.2933786 | 0.1473763 | 1356.392 | 0 | 0 | 0 |  | Fe_Cr_Ni_Mo_Ta | Fe16Cr19Ni21Mo20Ta24 | 0.06060671 | -13.3268 | 6.92 | 24.48755 | 516.8818 | 86.61015 | 579.0587 | 332.9831
4926 | 4926 | 4926 | 12 | 18 | 17 | 26 | 26 | 94.9473 | 0.2922429 | 0.1408428 | 1315.42 | 0 | 0 | 0 |  | Fe_Cr_Ni_Mo_Ta | Fe12Cr18Ni17Mo26Ta26 | 0.0596748 | -12.50403 | 6.666667 | 25.75381 | 519.1252 | 91.26585 | 546.0912 | 363.9824
4927 | 4927 | 4927 | 9 | 17 | 13 | 34 | 28 | 97.96304 | 0.2904962 | 0.130162 | 1216.073 | 0 | 0 | 0 |  | Fe_Cr_Ni_Mo_Ta | Fe9Cr17Ni13Mo34Ta28 | 0.05706123 | -11.00598 | 6.415842 | 26.46548 | 517.6229 | 94.68809 | 533.0126 | 358.8579
4928 | 4928 | 4928 | 6 | 12 | 11 | 43 | 28 | 101.0432 | 0.2896479 | 0.1180069 | 1096.455 | 0 | 0 | 0 |  | Fe_Cr_Ni_Mo_Ta | Fe6Cr12Ni11Mo43Ta28 | 0.05239181 | -9.9116 | 6.28 | 25.69416 | 507.3408 | 88.9992 | 510.8102 | 380.6085
4929 | 4929 | 4929 | 45 | 9 | 35 | 3 | 8 | 82.83755 | 0.2987073 | 0.1179589 | 835.5491 | 1 | 0 | 0 |  | Fe_Cr_Ni_Mo_Ta | Fe45Cr9Ni35Mo3Ta8 | 0.04242088 | -8.3636 | 8.22 | 13.33267 | 261.2841 | 70.03745 | 509.2904 | 222.6433
4930 | 4930 | 4930 | 39 | 14 | 31 | 5 | 10 | 85.38223 | 0.2948415 | 0.1316606 | 1018.749 | 0 | 0 | 0 |  | Fe_Cr_Ni_Mo_Ta | Fe39Cr14Ni31Mo5Ta10 | 0.04725432 | -9.61004 | 7.939394 | 16.05266 | 310.5331 | 80.47887 | 624.358 | 211.601
4931 | 4931 | 4931 | 33 | 19 | 27 | 8 | 12 | 88.40804 | 0.2906522 | 0.1380263 | 1132.679 | 0 | 0 | 0 |  | Fe_Cr_Ni_Mo_Ta | Fe33Cr19Ni27Mo8Ta12 | 0.0512415 | -10.38751 | 7.636364 | 18.97646 | 351.7169 | 82.18555 | 677.4716 | 216.6865
4932 | 4932 | 4932 | 28 | 22 | 24 | 12 | 14 | 91.15311 | 0.2878877 | 0.1401021 | 1197.541 | 0 | 0 | 0 |  | Fe_Cr_Ni_Mo_Ta | Fe28Cr22Ni24Mo12Ta14 | 0.05428183 | -10.7856 | 7.38 | 21.66656 | 398.4352 | 81.83191 | 710.3694 | 223.9368
4933 | 4933 | 4933 | 23 | 24 | 20 | 17 | 16 | 94.12589 | 0.2853857 | 0.1412094 | 1257.909 | 0 | 0 | 0 |  | Fe_Cr_Ni_Mo_Ta | Fe23Cr24Ni20Mo17Ta16 | 0.05654291 | -10.7368 | 7.1 | 24.22478 | 458.1931 | 93.61024 | 701.8906 | 267.0758
4934 | 4934 | 4934 | 18 | 25 | 17 | 22 | 18 | 96.63476 | 0.2838773 | 0.1396389 | 1278.747 | 0 | 0 | 0 |  | Fe_Cr_Ni_Mo_Ta | Fe18Cr25Ni17Mo22Ta18 | 0.05769084 | -10.5244 | 6.86 | 26.0607 | 488.1402 | 91.32682 | 658.963 | 282.8123
4935 | 4935 | 4935 | 13 | 24 | 13 | 30 | 20 | 99.99035 | 0.2824655 | 0.1332819 | 1247.857 | 0 | 0 | 0 |  | Fe_Cr_Ni_Mo_Ta | Fe13Cr24Ni13Mo30Ta20 | 0.05730204 | -9.6576 | 6.58 | 27.7955 | 526.7267 | 93.13474 | 607.4095 | 295.111
4936 | 4936 | 4936 | 9 | 22 | 11 | 38 | 20 | 103.3465 | 0.280638 | 0.1249876 | 1180.464 | 0 | 0 | 0 |  | Fe_Cr_Ni_Mo_Ta | Fe9Cr22Ni11Mo38Ta20 | 0.05504798 | -8.664 | 6.42 | 28.5256 | 550.4586 | 101.9217 | 580.3734 | 313.6904
4937 | 4937 | 4937 | 6 | 16 | 8 | 50 | 20 | 107.3552 | 0.2797521 | 0.11052 | 1035.861 | 0 | 0 | 0 |  | Fe_Cr_Ni_Mo_Ta | Fe6Cr16Ni8Mo50Ta20 | 0.05001827 | -7.2672 | 6.24 | 27.65791 | 546.336 | 104.1012 | 471.1366 | 295.8251
4938 | 4938 | 4938 | 50 | 14 | 25 | 3 | 7 | 85.1162 | 0.2921194 | 0.1161233 | 827.0451 | 0 | 0 | 0 |  | Fe_Cr_Ni_Mo_Ta | Fe50Cr14Ni25Mo3Ta7 | 0.0405598 | -7.179267 | 7.949495 | 13.66066 | 261.7306 | 91.50288 | 595.7992 | 179.5325
4939 | 4939 | 4939 | 42 | 21 | 23 | 6 | 8 | 88.89848 | 0.2859572 | 0.1193348 | 895.9134 | 0 | 0 | 0 |  | Fe_Cr_Ni_Mo_Ta | Fe42Cr21Ni23Mo6Ta8 | 0.04419148 | -7.7828 | 7.68 | 17.13359 | 283.1597 | 80.12022 | 737.8361 | 162.5119
4940 | 4940 | 4940 | 36 | 26 | 20 | 9 | 9 | 92.05213 | 0.2813507 | 0.12443 | 986.7538 | 0 | 0 | 0 |  | Fe_Cr_Ni_Mo_Ta | Fe36Cr26Ni20Mo9Ta9 | 0.04723755 | -8.0188 | 7.43 | 19.86832 | 305.0938 | 80.83543 | 767.8392 | 170.0428
4941 | 4941 | 4941 | 29 | 28 | 18 | 13 | 11 | 94.58763 | 0.2796466 | 0.1330243 | 1129.679 | 0 | 0 | 0 |  | Fe_Cr_Ni_Mo_Ta | Fe29Cr28Ni18Mo13Ta11 | 0.05136484 | -8.641567 | 7.20202 | 22.69605 | 361.8835 | 85.31755 | 772.2029 | 191.4925
4942 | 4942 | 4942 | 24 | 30 | 16 | 18 | 12 | 97.57742 | 0.2770685 | 0.1322192 | 1158.344 | 0 | 0 | 0 |  | Fe_Cr_Ni_Mo_Ta | Fe24Cr30Ni16Mo18Ta12 | 0.05319343 | -8.4864 | 7 | 25.15949 | 416.2983 | 94.75207 | 742.4659 | 218.5679
4943 | 4943 | 4943 | 18 | 31 | 13 | 25 | 14 | 100.8868 | 0.2753666 | 0.1303707 | 1182.783 | 0 | 0 | 0 |  | Fe_Cr_Ni_Mo_Ta | Fe18Cr31Ni13Mo25Ta14 | 0.05501419 | -8.182727 | 6.732673 | 27.61542 | 493.085 | 105.5018 | 688.3409 | 232.602
4944 | 4944 | 4944 | 13 | 30 | 10 | 32 | 15 | 104.0656 | 0.2739747 | 0.1265167 | 1177.868 | 0 | 0 | 0 |  | Fe_Cr_Ni_Mo_Ta | Fe13Cr30Ni10Mo32Ta15 | 0.05500325 | -7.4588 | 6.51 | 29.25936 | 542.4341 | 111.8039 | 642.418 | 257.8181
4945 | 4945 | 4945 | 8 | 26 | 8 | 42 | 15 | 107.9989 | 0.2729272 | 0.1177659 | 1112.702 | 0 | 0 | 0 |  | Fe_Cr_Ni_Mo_Ta | Fe8Cr26Ni8Mo42Ta15 | 0.05272978 | -6.520151 | 6.333333 | 30.06268 | 575.585 | 118.0876 | 569.4474 | 279.9632
4946 | 4946 | 4946 | 5 | 19 | 6 | 55 | 15 | 111.8378 | 0.2730577 | 0.1036196 | 968.315 | 0 | 0 | 0 |  | Fe_Cr_Ni_Mo_Ta | Fe5Cr19Ni6Mo55Ta15 | 0.04782619 | -5.4672 | 6.19 | 28.80208 | 577.693 | 131.6578 | 469.8958 | 264.9991
4947 | 4947 | 4947 | 52 | 21 | 17 | 3 | 7 | 87.63684 | 0.285264 | 0.1094532 | 766.4378 | 0 | 0 | 0 |  | Fe_Cr_Ni_Mo_Ta | Fe52Cr21Ni17Mo3Ta7 | 0.0403579 | -6.4292 | 7.65 | 14.02676 | 236.9121 | 91.28787 | 679.825 | 166.0118
4948 | 4948 | 4948 | 43 | 28 | 16 | 6 | 7 | 91.62566 | 0.2785012 | 0.1128038 | 834.1411 | 0 | 0 | 0 |  | Fe_Cr_Ni_Mo_Ta | Fe43Cr28Ni16Mo6Ta7 | 0.04228175 | -6.4996 | 7.43 | 17.39971 | 258.3695 | 88.68731 | 772.7368 | 150.1394
4949 | 4949 | 4949 | 36 | 33 | 15 | 9 | 7 | 94.9414 | 0.2734565 | 0.1149783 | 886.6663 | 0 | 0 | 0 |  | Fe_Cr_Ni_Mo_Ta | Fe36Cr33Ni15Mo9Ta7 | 0.04391127 | -6.4332 | 7.25 | 20.06265 | 283.0135 | 77.07356 | 809.4896 | 144.9912
4950 | 4950 | 4950 | 30 | 36 | 13 | 14 | 8 | 98.28986 | 0.2703629 | 0.1175964 | 953.1393 | 0 | 0 | 0 |  | Fe_Cr_Ni_Mo_Ta | Fe30Cr36Ni13Mo14Ta8 | 0.04744393 | -6.447211 | 7.029703 | 23.40909 | 334.0109 | 91.11345 | 817.2835 | 151.138
4951 | 4951 | 4951 | 24 | 38 | 11 | 19 | 9 | 101.3314 | 0.2680148 | 0.1205579 | 1025.52 | 0 | 0 | 0 |  | Fe_Cr_Ni_Mo_Ta | Fe24Cr38Ni11Mo19Ta9 | 0.05004263 | -6.313499 | 6.821782 | 26.04883 | 408.3801 | 110.4783 | 792.9413 | 174.6565
4952 | 4952 | 4952 | 18 | 38 | 9 | 25 | 10 | 104.3799 | 0.2666411 | 0.1225961 | 1093.122 | 0 | 0 | 0 |  | Fe_Cr_Ni_Mo_Ta | Fe18Cr38Ni9Mo25Ta10 | 0.05197365 | -6.0388 | 6.62 | 28.44275 | 489.5622 | 115.8321 | 748.0365 | 196.1854
4953 | 4953 | 4953 | 12 | 37 | 7 | 33 | 11 | 107.8071 | 0.2656654 | 0.1190933 | 1093.312 | 0 | 0 | 0 |  | Fe_Cr_Ni_Mo_Ta | Fe12Cr37Ni7Mo33Ta11 | 0.05265458 | -5.4844 | 6.41 | 30.44651 | 555.5073 | 120.6398 | 692.2362 | 213.3831
4954 | 4954 | 4954 | 7 | 32 | 5 | 44 | 12 | 111.3334 | 0.2663556 | 0.1110687 | 1036.132 | 0 | 0 | 0 |  | Fe_Cr_Ni_Mo_Ta | Fe7Cr32Ni5Mo44Ta12 | 0.051315 | -4.7592 | 6.22 | 31.36415 | 592.5506 | 120.1669 | 582.2527 | 278.9682
4955 | 4955 | 4955 | 4 | 23 | 4 | 57 | 12 | 114.7397 | 0.2680047 | 0.09865206 | 913.8364 | 0 | 0 | 0 |  | Fe_Cr_Ni_Mo_Ta | Fe4Cr23Ni4Mo57Ta12 | 0.04677693 | -4.1136 | 6.12 | 29.96982 | 600.2794 | 130.4429 | 439.6386 | 256.8262
4956 | 4956 | 4956 | 42 | 37 | 10 | 6 | 5 | 95.25542 | 0.268551 | 0.1009307 | 715.6185 | 0 | 0 | 0 |  | Fe_Cr_Ni_Mo_Ta | Fe42Cr37Ni10Mo6Ta5 | 0.0379921 | -4.7812 | 7.19 | 17.38505 | 229.6756 | 87.33273 | 823.5792 | 143.4881
4957 | 4957 | 4957 | 35 | 41 | 10 | 9 | 5 | 98.22654 | 0.2645562 | 0.1041403 | 773.4887 | 0 | 0 | 0 |  | Fe_Cr_Ni_Mo_Ta | Fe35Cr41Ni10Mo9Ta5 | 0.04005475 | -4.8 | 7.05 | 20.13852 | 249.9213 | 83.36852 | 842.0272 | 138.8712
4958 | 4958 | 4958 | 28 | 44 | 9 | 13 | 6 | 101.115 | 0.2620395 | 0.1102985 | 872.9565 | 0 | 0 | 0 |  | Fe_Cr_Ni_Mo_Ta | Fe28Cr44Ni9Mo13Ta6 | 0.04402644 | -4.9516 | 6.86 | 23.1903 | 306.0893 | 93.97025 | 851.745 | 130.7133
4959 | 4959 | 4959 | 22 | 45 | 8 | 18 | 7 | 103.8229 | 0.2608205 | 0.114491 | 955.8328 | 0 | 0 | 0 |  | Fe_Cr_Ni_Mo_Ta | Fe22Cr45Ni8Mo18Ta7 | 0.04735073 | -4.9724 | 6.69 | 26.06454 | 392.8515 | 112.8448 | 830.3656 | 160.3467
4960 | 4960 | 4960 | 16 | 45 | 6 | 25 | 8 | 107.174 | 0.2597023 | 0.1155333 | 1010.848 | 0 | 0 | 0 |  | Fe_Cr_Ni_Mo_Ta | Fe16Cr45Ni6Mo25Ta8 | 0.04995882 | -4.5936 | 6.48 | 28.99569 | 470.9186 | 123.9319 | 779.6236 | 171.9533
4961 | 4961 | 4961 | 11 | 43 | 5 | 32 | 9 | 109.7467 | 0.2601038 | 0.1142625 | 1031.176 | 0 | 0 | 0 |  | Fe_Cr_Ni_Mo_Ta | Fe11Cr43Ni5Mo32Ta9 | 0.05121381 | -4.3404 | 6.33 | 30.87701 | 548.5143 | 123.2922 | 694.5035 | 215.9034
4962 | 4962 | 4962 | 6 | 38 | 3 | 43 | 11 | 112.642 | 0.2622531 | 0.1074189 | 986.2812 | 0 | 0 | 0 |  | Fe_Cr_Ni_Mo_Ta | Fe6Cr38Ni3Mo43Ta11 | 0.05108364 | -3.810999 | 6.128713 | 32.07554 | 609.0428 | 116.003 | 623.9199 | 205.0878
4963 | 4963 | 4963 | 32 | 50 | 6 | 9 | 3 | 101.8894 | 0.2547809 | 0.09171946 | 646.7086 | 0 | 0 | 0 |  | Fe_Cr_Ni_Mo_Ta | Fe32Cr50Ni6Mo9Ta3 | 0.03548954 | -3.274 | 6.85 | 20.08457 | 242.4248 | 103.1993 | 874.9665 | 135.0709
4964 | 4964 | 4964 | 25 | 52 | 6 | 13 | 4 | 104.3887 | 0.253483 | 0.09992073 | 761.1537 | 0 | 0 | 0 |  | Fe_Cr_Ni_Mo_Ta | Fe25Cr52Ni6Mo13Ta4 | 0.04034905 | -3.5568 | 6.7 | 23.29463 | 296.7418 | 100.3861 | 884.0475 | 123.9436
4965 | 4965 | 4965 | 19 | 53 | 5 | 18 | 5 | 107.0538 | 0.2525928 | 0.1052943 | 852.9258 | 0 | 0 | 0 |  | Fe_Cr_Ni_Mo_Ta | Fe19Cr53Ni5Mo18Ta5 | 0.04438121 | -3.5284 | 6.53 | 26.35811 | 366.6525 | 113.4727 | 848.4783 | 144.3375
4966 | 4966 | 4966 | 13 | 53 | 4 | 23 | 6 | 109.5659 | 0.2521121 | 0.1096266 | 937.0862 | 0 | 0 | 0 |  | Fe_Cr_Ni_Mo_Ta | Fe13Cr53Ni4Mo23Ta6 | 0.04730778 | -3.387818 | 6.363636 | 28.83869 | 449.96 | 116.1495 | 812.4421 | 157.0733
4967 | 4967 | 4967 | 8 | 50 | 4 | 30 | 8 | 111.1829 | 0.2550116 | 0.1100882 | 974.7072 | 0 | 0 | 0 |  | Fe_Cr_Ni_Mo_Ta | Fe8Cr50Ni4Mo30Ta8 | 0.05014148 | -3.6288 | 6.24 | 30.92507 | 520.4719 | 115.8707 | 748.4903 | 176.8822
4968 | 4968 | 4968 | 33 | 47 | 3 | 5 | 12 | 96.12803 | 0.2673681 | 0.1207146 | 955.6802 | 0 | 0 | 0 |  | Fe_Cr_Ni_Mo_Ta | Fe33Cr47Ni3Mo5Ta12 | 0.04961137 | -5.7612 | 6.66 | 18.25267 | 278.7856 | 99.24075 | 788.3111 | 219.4322
4969 | 4969 | 4969 | 39 | 40 | 5 | 5 | 11 | 94.18172 | 0.2718506 | 0.1210075 | 945.722 | 0 | 0 | 0 |  | Fe_Cr_Ni_Mo_Ta | Fe39Cr40Ni5Mo5Ta11 | 0.04835877 | -6.12 | 6.87 | 17.78089 | 273.0428 | 101.8682 | 781.3643 | 217.9342
4970 | 4970 | 4970 | 44 | 34 | 7 | 4 | 10 | 92.05437 | 0.2758754 | 0.1193853 | 908.9985 | 0 | 0 | 0 |  | Fe_Cr_Ni_Mo_Ta | Fe44Cr34Ni7Mo4Ta10 | 0.04663728 | -6.340577 | 7.070707 | 16.44201 | 258.1762 | 102.8171 | 749.8141 | 189.2113
4971 | 4971 | 4971 | 49 | 27 | 11 | 4 | 9 | 89.87985 | 0.2810258 | 0.1182753 | 881.687 | 0 | 0 | 0 |  | Fe_Cr_Ni_Mo_Ta | Fe49Cr27Ni11Mo4Ta9 | 0.04487211 | -6.6188 | 7.33 | 15.83509 | 270.4498 | 103.3449 | 727.1747 | 179.0323
4972 | 4972 | 4972 | 53 | 22 | 14 | 3 | 7 | 88.15412 | 0.2838263 | 0.1094752 | 767.9927 | 0 | 0 | 0 |  | Fe_Cr_Ni_Mo_Ta | Fe53Cr22Ni14Mo3Ta7 | 0.04054794 | -6.125089 | 7.565657 | 14.11686 | 243.0958 | 98.15767 | 703.8738 | 151.0815
4973 | 4973 | 4973 | 21 | 51 | 3 | 6 | 19 | 95.9573 | 0.2710692 | 0.1314716 | 1107.508 | 0 | 0 | 0 |  | Fe_Cr_Ni_Mo_Ta | Fe21Cr51Ni3Mo6Ta19 | 0.05735402 | -7.0548 | 6.35 | 20.51219 | 382.9917 | 95.08641 | 708.1854 | 293.6081
4974 | 4974 | 4974 | 27 | 44 | 5 | 7 | 17 | 94.8911 | 0.2740519 | 0.1324869 | 1111.931 | 0 | 0 | 0 |  | Fe_Cr_Ni_Mo_Ta | Fe27Cr44Ni5Mo7Ta17 | 0.05593056 | -7.5208 | 6.57 | 20.61165 | 366.6398 | 97.9445 | 732.624 | 284.6658
4975 | 4975 | 4975 | 32 | 38 | 7 | 8 | 16 | 93.74057 | 0.2774116 | 0.1339849 | 1123.94 | 0 | 0 | 0 |  | Fe_Cr_Ni_Mo_Ta | Fe32Cr38Ni7Mo8Ta16 | 0.05517092 | -7.941966 | 6.752475 | 20.75716 | 365.5169 | 99.14986 | 745.2821 | 258.091
4976 | 4976 | 4976 | 36 | 32 | 10 | 8 | 14 | 92.46432 | 0.2801835 | 0.1334622 | 1104.309 | 0 | 0 | 0 |  | Fe_Cr_Ni_Mo_Ta | Fe36Cr32Ni10Mo8Ta14 | 0.05338675 | -8.2256 | 6.98 | 20.24253 | 343.2519 | 102.5984 | 739.0381 | 243.2367
4977 | 4977 | 4977 | 40 | 26 | 14 | 9 | 11 | 91.81507 | 0.2820374 | 0.1298265 | 1052.223 | 0 | 0 | 0 |  | Fe_Cr_Ni_Mo_Ta | Fe40Cr26Ni14Mo9Ta11 | 0.05017019 | -7.9492 | 7.25 | 20.16804 | 336.7587 | 105.7368 | 742.1506 | 198.0481
4978 | 4978 | 4978 | 44 | 21 | 18 | 8 | 9 | 90.05449 | 0.2849914 | 0.1252496 | 978.1901 | 0 | 0 | 0 |  | Fe_Cr_Ni_Mo_Ta | Fe44Cr21Ni18Mo8Ta9 | 0.04698198 | -7.6748 | 7.51 | 18.8722 | 308.7536 | 99.10757 | 744.6418 | 162.9248
4979 | 4979 | 4979 | 46 | 16 | 23 | 7 | 7 | 88.25859 | 0.2882145 | 0.1181694 | 878.7469 | 0 | 0 | 0 |  | Fe_Cr_Ni_Mo_Ta | Fe46Cr16Ni23Mo7Ta7 | 0.04325958 | -7.234772 | 7.787879 | 17.53798 | 288.3637 | 88.03484 | 722.4293 | 133.4688
4980 | 4980 | 4980 | 12 | 52 | 3 | 4 | 29 | 92.69741 | 0.2799811 | 0.138384 | 1190.399 | 0 | 0 | 0 |  | Fe_Cr_Ni_Mo_Ta | Fe12Cr52Ni3Mo4Ta29 | 0.06361759 | -8.3388 | 6.07 | 20.53193 | 487.469 | 112.3934 | 599.0806 | 408.7777
4981 | 4981 | 4981 | 16 | 46 | 4 | 8 | 27 | 93.43892 | 0.2809868 | 0.1384168 | 1205.581 | 0 | 0 | 0 |  | Fe_Cr_Ni_Mo_Ta | Fe16Cr46Ni4Mo8Ta27 | 0.06252677 | -8.633663 | 6.207921 | 22.38412 | 478.1125 | 96.53046 | 644.25 | 367.6154
4982 | 4982 | 4982 | 21 | 39 | 6 | 10 | 24 | 93.27402 | 0.2825275 | 0.1403713 | 1230.081 | 0 | 0 | 0 |  | Fe_Cr_Ni_Mo_Ta | Fe21Cr39Ni6Mo10Ta24 | 0.06129752 | -9.2148 | 6.42 | 22.86897 | 471.571 | 99.91012 | 649.1409 | 363.2983
4983 | 4983 | 4983 | 25 | 34 | 9 | 12 | 21 | 93.42065 | 0.2831354 | 0.1409621 | 1238.613 | 0 | 0 | 0 |  | Fe_Cr_Ni_Mo_Ta | Fe25Cr34Ni9Mo12Ta21 | 0.05957085 | -9.572395 | 6.643564 | 23.21228 | 443.516 | 88.53453 | 668.3066 | 313.1686
4984 | 4984 | 4984 | 28 | 29 | 13 | 13 | 17 | 93.4506 | 0.2833362 | 0.140336 | 1225.466 | 0 | 0 | 0 |  | Fe_Cr_Ni_Mo_Ta | Fe28Cr29Ni13Mo13Ta17 | 0.05704872 | -9.678 | 6.91 | 23.13677 | 430.8036 | 88.06808 | 697.2988 | 275.372
4985 | 4985 | 4985 | 31 | 24 | 17 | 14 | 14 | 93.12668 | 0.2844621 | 0.1391326 | 1204.423 | 0 | 0 | 0 |  | Fe_Cr_Ni_Mo_Ta | Fe31Cr24Ni17Mo14Ta14 | 0.05470718 | -9.5728 | 7.16 | 23.00848 | 404.6414 | 86.57981 | 702.6394 | 225.6031
4986 | 4986 | 4986 | 34 | 19 | 23 | 13 | 11 | 91.59568 | 0.2868323 | 0.1361621 | 1145.168 | 0 | 0 | 0 |  | Fe_Cr_Ni_Mo_Ta | Fe34Cr19Ni23Mo13Ta11 | 0.0514316 | -9.3484 | 7.49 | 21.83461 | 370.0609 | 86.37314 | 724.1696 | 194.778
4987 | 4987 | 4987 | 36 | 15 | 29 | 12 | 8 | 90.29969 | 0.2886282 | 0.129147 | 1040.395 | 0 | 0 | 0 |  | Fe_Cr_Ni_Mo_Ta | Fe36Cr15Ni29Mo12Ta8 | 0.0471843 | -8.5364 | 7.8 | 20.66398 | 327.1743 | 73.89214 | 724.7242 | 137.3783
4988 | 4988 | 4988 | 37 | 12 | 36 | 9 | 6 | 87.78101 | 0.2918331 | 0.1194155 | 896.5523 | 0 | 0 | 0 |  | Fe_Cr_Ni_Mo_Ta | Fe37Cr12Ni36Mo9Ta6 | 0.04231722 | -7.7736 | 8.12 | 18.27129 | 275.3817 | 69.9688 | 717.0473 | 131.3795
4989 | 4989 | 4989 | 10 | 43 | 3 | 6 | 38 | 89.34772 | 0.2917619 | 0.1395795 | 1208.437 | 0 | 0 | 0 |  | Fe_Cr_Ni_Mo_Ta | Fe10Cr43Ni3Mo6Ta38 | 0.06607859 | -9.2892 | 5.94 | 21.97726 | 519.3441 | 114.4124 | 557.673 | 436.5186
4990 | 4990 | 4990 | 13 | 38 | 4 | 10 | 34 | 90.91723 | 0.2904246 | 0.1401854 | 1233.786 | 0 | 0 | 0 |  | Fe_Cr_Ni_Mo_Ta | Fe13Cr38Ni4Mo10Ta34 | 0.06472336 | -9.599021 | 6.080808 | 23.40908 | 517.8594 | 100.3136 | 568.8937 | 418.1089
4991 | 4991 | 4991 | 16 | 33 | 7 | 14 | 29 | 92.59675 | 0.2886905 | 0.1413562 | 1265.101 | 0 | 0 | 0 |  | Fe_Cr_Ni_Mo_Ta | Fe16Cr33Ni7Mo14Ta29 | 0.06295599 | -10.23528 | 6.313131 | 24.46656 | 511.3502 | 86.243 | 625.9517 | 369.4005
4992 | 4992 | 4992 | 19 | 29 | 10 | 17 | 25 | 93.74763 | 0.2875094 | 0.1420371 | 1284.219 | 0 | 0 | 0 |  | Fe_Cr_Ni_Mo_Ta | Fe19Cr29Ni10Mo17Ta25 | 0.06130536 | -10.5488 | 6.53 | 25.02719 | 497.9716 | 89.3064 | 582.5286 | 333.6874
4993 | 4993 | 4993 | 21 | 25 | 15 | 19 | 20 | 94.67368 | 0.2862401 | 0.1429843 | 1300.114 | 0 | 0 | 0 |  | Fe_Cr_Ni_Mo_Ta | Fe21Cr25Ni15Mo19Ta20 | 0.05902299 | -10.7892 | 6.82 | 25.2 | 492.9224 | 94.07182 | 643.5214 | 305.1685
4994 | 4994 | 4994 | 24 | 21 | 20 | 19 | 16 | 94.33842 | 0.2865024 | 0.1433468 | 1293.334 | 0 | 0 | 0 |  | Fe_Cr_Ni_Mo_Ta | Fe24Cr21Ni20Mo19Ta16 | 0.05672934 | -10.7552 | 7.12 | 24.69393 | 459.0892 | 88.82478 | 646.6176 | 281.8562
4995 | 4995 | 4995 | 26 | 17 | 26 | 18 | 12 | 93.5114 | 0.2873228 | 0.140993 | 1244.248 | 0 | 0 | 0 |  | Fe_Cr_Ni_Mo_Ta | Fe26Cr17Ni26Mo18Ta12 | 0.05359439 | -10.34017 | 7.454545 | 23.83753 | 422.0164 | 84.5238 | 701.3771 | 223.6108
4996 | 4996 | 4996 | 28 | 13 | 34 | 17 | 9 | 91.98969 | 0.2894946 | 0.1371685 | 1173.072 | 0 | 0 | 0 |  | Fe_Cr_Ni_Mo_Ta | Fe28Cr13Ni34Mo17Ta9 | 0.04996849 | -9.645329 | 7.811881 | 22.62977 | 353.3799 | 74.23225 | 707.2483 | 173.6284
4997 | 4997 | 4997 | 28 | 11 | 43 | 12 | 6 | 88.93147 | 0.2923929 | 0.1253723 | 983.9669 | 0 | 0 | 0 |  | Fe_Cr_Ni_Mo_Ta | Fe28Cr11Ni43Mo12Ta6 | 0.04387954 | -8.454 | 8.22 | 19.77777 | 272.0185 | 56.25313 | 698.262 | 126.7332
4998 | 4998 | 4998 | 8 | 35 | 3 | 9 | 45 | 87.45324 | 0.2998001 | 0.134676 | 1155.153 | 0 | 0 | 0 |  | Fe_Cr_Ni_Mo_Ta | Fe8Cr35Ni3Mo9Ta45 | 0.06523066 | -9.5044 | 5.83 | 22.81469 | 535.5811 | 107.5606 | 513.6927 | 462.1154
4999 | 4999 | 4999 | 10 | 31 | 5 | 14 | 39 | 90.02651 | 0.2964644 | 0.1366025 | 1204.158 | 0 | 0 | 0 |  | Fe_Cr_Ni_Mo_Ta | Fe10Cr31Ni5Mo14Ta39 | 0.0638657 | -10.18794 | 6.010101 | 24.23906 | 527.0699 | 91.71909 | 563.315 | 441.9673
5000 | 5000 | 5000 | 12 | 27 | 8 | 19 | 33 | 92.59916 | 0.2931995 | 0.1381088 | 1248.029 | 0 | 0 | 0 |  | Fe_Cr_Ni_Mo_Ta | Fe12Cr27Ni8Mo19Ta33 | 0.0622836 | -10.82175 | 6.232323 | 25.34287 | 522.7733 | 86.37521 | 571.8835 | 400.4517
5001 | 5001 | 5001 | 14 | 24 | 12 | 22 | 28 | 94.16068 | 0.2909655 | 0.1404215 | 1290.144 | 0 | 0 | 0 |  | Fe_Cr_Ni_Mo_Ta | Fe14Cr24Ni12Mo22Ta28 | 0.06104207 | -11.424 | 6.48 | 25.76509 | 521.1561 | 87.50289 | 588.4556 | 363.2802
5002 | 5002 | 5002 | 16 | 20 | 17 | 24 | 23 | 95.06871 | 0.2898163 | 0.1434068 | 1334.397 | 0 | 0 | 0 |  | Fe_Cr_Ni_Mo_Ta | Fe16Cr20Ni17Mo24Ta23 | 0.05958208 | -11.8828 | 6.77 | 25.82634 | 514.2267 | 95.67174 | 580.8412 | 323.9605
5003 | 5003 | 5003 | 18 | 17 | 22 | 25 | 18 | 95.77888 | 0.2884191 | 0.1446367 | 1349.995 | 0 | 0 | 0 |  | Fe_Cr_Ni_Mo_Ta | Fe18Cr17Ni22Mo25Ta18 | 0.05762423 | -11.6808 | 7.06 | 25.77188 | 495.7659 | 106.6559 | 613.328 | 303.4271
5004 | 5004 | 5004 | 20 | 13 | 30 | 24 | 13 | 95.07569 | 0.2888817 | 0.1446926 | 1331.581 | 0 | 0 | 0 |  | Fe_Cr_Ni_Mo_Ta | Fe20Cr13Ni30Mo24Ta13 | 0.05478427 | -11.2572 | 7.47 | 24.97999 | 451.9788 | 99.29475 | 646.0273 | 243.1119
5005 | 5005 | 5005 | 20 | 11 | 38 | 22 | 9 | 94.10716 | 0.2892892 | 0.1408758 | 1257.557 | 0 | 0 | 0 |  | Fe_Cr_Ni_Mo_Ta | Fe20Cr11Ni38Mo22Ta9 | 0.05111293 | -10.2796 | 7.83 | 24.00083 | 364.0975 | 87.48056 | 667.3606 | 148.3397
5006 | 5006 | 5006 | 20 | 8 | 50 | 16 | 6 | 90.05088 | 0.2938288 | 0.132278 | 1090.173 | 0 | 0 | 0 |  | Fe_Cr_Ni_Mo_Ta | Fe20Cr8Ni50Mo16Ta6 | 0.04564086 | -9.0064 | 8.34 | 21.08649 | 257.2235 | 76.38279 | 668.0031 | 124.1413
5007 | 5007 | 5007 | 7 | 25 | 3 | 14 | 50 | 86.57783 | 0.3061043 | 0.1266372 | 1070.617 | 0 | 0 | 0 |  | Fe_Cr_Ni_Mo_Ta | Fe7Cr25Ni3Mo14Ta50 | 0.06155386 | -9.420263 | 5.757576 | 23.09445 | 516.6815 | 106.705 | 516.3171 | 470.0943
5008 | 5008 | 5008 | 8 | 23 | 6 | 21 | 42 | 90.70745 | 0.2999409 | 0.1283156 | 1127.383 | 0 | 0 | 0 |  | Fe_Cr_Ni_Mo_Ta | Fe8Cr23Ni6Mo21Ta42 | 0.06056028 | -10.3936 | 5.98 | 24.71336 | 508.9279 | 88.59457 | 528.6166 | 448.9997
5009 | 5009 | 5009 | 9 | 20 | 9 | 26 | 36 | 93.43478 | 0.2963557 | 0.1306554 | 1181.769 | 0 | 0 | 0 |  | Fe_Cr_Ni_Mo_Ta | Fe9Cr20Ni9Mo26Ta36 | 0.05947955 | -11.0736 | 6.18 | 25.47371 | 513.446 | 88.20317 | 557.4468 | 437.0367
5010 | 5010 | 5010 | 11 | 18 | 13 | 28 | 29 | 95.3811 | 0.292839 | 0.1367463 | 1272.558 | 0 | 0 | 0 |  | Fe_Cr_Ni_Mo_Ta | Fe11Cr18Ni13Mo28Ta29 | 0.05920386 | -11.72044 | 6.454545 | 25.98925 | 519.1234 | 86.63084 | 530.4488 | 364.7944
5011 | 5011 | 5011 | 12 | 16 | 18 | 30 | 24 | 96.70328 | 0.2906361 | 0.1400025 | 1323.572 | 0 | 0 | 0 |  | Fe_Cr_Ni_Mo_Ta | Fe12Cr16Ni18Mo30Ta24 | 0.05832443 | -12.1104 | 6.72 | 26.16945 | 521.5067 | 94.673 | 555.836 | 321.4106
5012 | 5012 | 5012 | 14 | 13 | 25 | 31 | 18 | 97.47851 | 0.2889546 | 0.1435842 | 1370.363 | 0 | 0 | 0 |  | Fe_Cr_Ni_Mo_Ta | Fe14Cr13Ni25Mo31Ta18 | 0.05673959 | -12.04117 | 7.089109 | 26.0853 | 508.2142 | 113.1534 | 581.1315 | 285.5208
5013 | 5013 | 5013 | 15 | 10 | 32 | 30 | 13 | 97.29347 | 0.2886237 | 0.1448412 | 1374.615 | 0 | 0 | 0 |  | Fe_Cr_Ni_Mo_Ta | Fe15Cr10Ni32Mo30Ta13 | 0.05464593 | -11.5276 | 7.45 | 25.65521 | 466.3739 | 106.3899 | 599.6716 | 237.1696
5014 | 5014 | 5014 | 15 | 8 | 42 | 26 | 8 | 95.63941 | 0.2893913 | 0.1419098 | 1298.011 | 0 | 0 | 0 |  | Fe_Cr_Ni_Mo_Ta | Fe15Cr8Ni42Mo26Ta8 | 0.05080899 | -10.27977 | 7.919192 | 24.52404 | 355.5518 | 108.8848 | 624.9447 | 146.684
5015 | 5015 | 5015 | 15 | 6 | 55 | 19 | 5 | 91.21057 | 0.2938595 | 0.1337644 | 1126.207 | 0 | 0 | 0 |  | Fe_Cr_Ni_Mo_Ta | Fe15Cr6Ni55Mo19Ta5 | 0.04529994 | -8.688 | 8.45 | 21.75224 | 242.1614 | 87.67466 | 629.8026 | 101.1948
5016 | 5016 | 5016 | 7 | 17 | 3 | 21 | 52 | 87.57354 | 0.3081685 | 0.1153908 | 957.6506 | 0 | 0 | 0 |  | Fe_Cr_Ni_Mo_Ta | Fe7Cr17Ni3Mo21Ta52 | 0.05661529 | -9.154 | 5.74 | 22.92946 | 490.0895 | 101.546875 | 480.2413 | 488.3676
5017 | 5017 | 5017 | 7 | 16 | 6 | 28 | 43 | 92.07862 | 0.3013268 | 0.1192692 | 1039.96 | 0 | 0 | 0 |  | Fe_Cr_Ni_Mo_Ta | Fe7Cr16Ni6Mo28Ta43 | 0.05631173 | -10.1076 | 5.95 | 24.35796 | 495.6726 | 78.90553 | 532.6132 | 414.4964
5018 | 5018 | 5018 | 7 | 15 | 9 | 33 | 36 | 95.46259 | 0.2962798 | 0.1225125 | 1107.034 | 0 | 0 | 0 |  | Fe_Cr_Ni_Mo_Ta | Fe7Cr15Ni9Mo33Ta36 | 0.05585658 | -10.6452 | 6.14 | 25.21904 | 503.7773 | 84.07745 | 510.442 | 425.8834
5019 | 5019 | 5019 | 8 | 13 | 14 | 36 | 30 | 97.39793 | 0.2932827 | 0.1283472 | 1196.582 | 0 | 0 | 0 |  | Fe_Cr_Ni_Mo_Ta | Fe8Cr13Ni14Mo36Ta30 | 0.0560259 | -11.61298 | 6.415842 | 25.5599 | 511.1046 | 91.71614 | 509.0109 | 389.7887
5020 | 5020 | 5020 | 9 | 11 | 19 | 38 | 24 | 99.06624 | 0.2905718 | 0.1338727 | 1280.823 | 0 | 0 | 0 |  | Fe_Cr_Ni_Mo_Ta | Fe9Cr11Ni19Mo38Ta24 | 0.05571337 | -11.9651 | 6.693069 | 25.84708 | 522.6646 | 98.9848 | 557.7574 | 331.7041
5021 | 5021 | 5021 | 10 | 9 | 25 | 38 | 18 | 99.98483 | 0.2885785 | 0.1395201 | 1358.13 | 0 | 0 | 0 |  | Fe_Cr_Ni_Mo_Ta | Fe10Cr9Ni25Mo38Ta18 | 0.05509668 | -11.9516 | 7.02 | 25.99923 | 511.2458 | 109.2693 | 534.7686 | 298.4709
5022 | 5022 | 5022 | 11 | 7 | 33 | 37 | 12 | 100.2459 | 0.2871438 | 0.1425301 | 1389.074 | 0 | 0 | 0 |  | Fe_Cr_Ni_Mo_Ta | Fe11Cr7Ni33Mo37Ta12 | 0.05340473 | -11.2212 | 7.42 | 25.95072 | 466.9009 | 123.6266 | 554.5311 | 228.5541
5023 | 5023 | 5023 | 12 | 5 | 44 | 32 | 7 | 98.0472 | 0.2883953 | 0.142607 | 1346.151 | 0 | 0 | 0 |  | Fe_Cr_Ni_Mo_Ta | Fe12Cr5Ni44Mo32Ta7 | 0.05040706 | -9.9348 | 7.93 | 25.07907 | 350.0908 | 118.6523 | 584.0397 | 140.8379
5024 | 5024 | 5024 | 12 | 4 | 57 | 23 | 4 | 93.07027 | 0.2928828 | 0.135416 | 1173.572 | 1 | 0 | 0 |  | Fe_Cr_Ni_Mo_Ta | Fe12Cr4Ni57Mo23Ta4 | 0.045322 | -8.258 | 8.48 | 22.64752 | 237.7796 | 105.3311 | 603.2077 | 94.29172
5025 | 5025 | 5025 | 5 | 10 | 6 | 37 | 42 | 94.91617 | 0.3002623 | 0.1070872 | 920.8209 | 0 | 0 | 0 |  | Fe_Cr_Ni_Mo_Ta | Fe5Cr10Ni6Mo37Ta42 | 0.05036432 | -9.4488 | 5.92 | 23.29463 | 472.0951 | 86.78761 | 516.743 | 431.398
5026 | 5026 | 5026 | 5 | 10 | 9 | 41 | 35 | 98.09071 | 0.2952722 | 0.1127152 | 1012.009 | 0 | 0 | 0 |  | Fe_Cr_Ni_Mo_Ta | Fe5Cr10Ni9Mo41Ta35 | 0.05113978 | -10.0592 | 6.11 | 24.18677 | 492.5826 | 79.9104 | 492.8253 | 388.5686
5027 | 5027 | 5027 | 6 | 9 | 13 | 44 | 28 | 100.6913 | 0.2911195 | 0.1197616 | 1120.35 | 0 | 0 | 0 |  | Fe_Cr_Ni_Mo_Ta | Fe6Cr9Ni13Mo44Ta28 | 0.05190377 | -10.6244 | 6.36 | 24.87891 | 502.688 | 96.5165 | 475.4733 | 336.5023
5028 | 5028 | 5028 | 7 | 8 | 18 | 45 | 22 | 102.2298 | 0.2882495 | 0.1271218 | 1226.526 | 0 | 0 | 0 |  | Fe_Cr_Ni_Mo_Ta | Fe7Cr8Ni18Mo45Ta22 | 0.05258616 | -11.0368 | 6.64 | 25.43305 | 524.7406 | 104.2594 | 467.8324 | 337.5261
5029 | 5029 | 5029 | 8 | 6 | 25 | 45 | 16 | 103.0622 | 0.2863964 | 0.1343024 | 1325.354 | 0 | 0 | 0 |  | Fe_Cr_Ni_Mo_Ta | Fe8Cr6Ni25Mo45Ta16 | 0.05259134 | -11.154 | 7 | 25.67703 | 515.6355 | 122.4372 | 489.476 | 279.6298
5030 | 5030 | 5030 | 9 | 5 | 32 | 43 | 11 | 102.9703 | 0.2852538 | 0.1388896 | 1376.324 | 0 | 0 | 0 |  | Fe_Cr_Ni_Mo_Ta | Fe9Cr5Ni32Mo43Ta11 | 0.05196308 | -10.636 | 7.35 | 25.93762 | 469.2381 | 123.2401 | 469.885 | 224.7321
5031 | 5031 | 5031 | 11 | 3 | 43 | 38 | 6 | 100.7503 | 0.2864044 | 0.1413775 | 1368.398 | 0 | 0 | 0 |  | Fe_Cr_Ni_Mo_Ta | Fe11Cr3Ni43Mo38Ta6 | 0.04980228 | -9.369278 | 7.861386 | 25.5269 | 377.9549 | 124.1318 | 555.496 | 136.8685
5032 | 5032 | 5032 | 3 | 6 | 9 | 50 | 32 | 101.7798 | 0.2923759 | 0.1021662 | 909.1927 | 0 | 0 | 0 |  | Fe_Cr_Ni_Mo_Ta | Fe3Cr6Ni9Mo50Ta32 | 0.04577255 | -9.2144 | 6.1 | 22.60509 | 468.7243 | 90.92793 | 446.1367 | 400.2522
5033 | 5033 | 5033 | 4 | 6 | 13 | 52 | 25 | 104.2591 | 0.288116 | 0.111479 | 1043.314 | 0 | 0 | 0 |  | Fe_Cr_Ni_Mo_Ta | Fe4Cr6Ni13Mo52Ta25 | 0.04775295 | -9.7188 | 6.35 | 23.7411 | 495.9456 | 102.0725 | 424.099 | 334.9211
5034 | 5034 | 5034 | 5 | 5 | 18 | 53 | 19 | 105.8854 | 0.2852424 | 0.1197315 | 1162.575 | 0 | 0 | 0 |  | Fe_Cr_Ni_Mo_Ta | Fe5Cr5Ni18Mo53Ta19 | 0.04886395 | -10.0344 | 6.63 | 24.42458 | 521.9161 | 110.9072 | 422.4727 | 283.8163
5035 | 5035 | 5035 | 6 | 4 | 23 | 53 | 13 | 107.3595 | 0.2824609 | 0.1263595 | 1259.818 | 0 | 0 | 0 |  | Fe_Cr_Ni_Mo_Ta | Fe6Cr4Ni23Mo53Ta13 | 0.04905661 | -9.698194 | 6.919192 | 25.10502 | 530.1502 | 134.2925 | 418.6432 | 269.879
5036 | 5036 | 5036 | 8 | 4 | 30 | 50 | 8 | 106.9901 | 0.2810382 | 0.1324147 | 1327.868 | 0 | 0 | 0 |  | Fe_Cr_Ni_Mo_Ta | Fe8Cr4Ni30Mo50Ta8 | 0.04934085 | -9.1184 | 7.28 | 26.09598 | 511.6212 | 126.3321 | 424.1052 | 196.7871
5037 | 5037 | 5037 | 3 | 47 | 33 | 5 | 12 | 94.82578 | 0.2730166 | 0.1273237 | 1034.078 | 0 | 0 | 0 |  | Fe_Cr_Ni_Mo_Ta | Fe3Cr47Ni33Mo5Ta12 | 0.04897367 | -11.4612 | 7.26 | 18.4651 | 398.8012 | 89.63341 | 775.6686 | 195.7251
5038 | 5038 | 5038 | 5 | 40 | 39 | 5 | 11 | 92.67088 | 0.2783096 | 0.1283076 | 1030.308 | 0 | 0 | 0 |  | Fe_Cr_Ni_Mo_Ta | Fe5Cr40Ni39Mo5Ta11 | 0.04766696 | -11.8184 | 7.55 | 17.87624 | 372.2383 | 92.11342 | 747.3909 | 199.5546
5039 | 5039 | 5039 | 7 | 34 | 44 | 4 | 10 | 90.34379 | 0.283084 | 0.1271467 | 995.653 | 0 | 0 | 0 |  | Fe_Cr_Ni_Mo_Ta | Fe7Cr34Ni44Mo4Ta10 | 0.04592844 | -11.83716 | 7.818182 | 16.5336 | 343.9914 | 97.9208 | 751.1855 | 186.1339
5040 | 5040 | 5040 | 11 | 27 | 49 | 4 | 9 | 88.09587 | 0.2884304 | 0.1254286 | 958.883 | 0 | 0 | 0 |  | Fe_Cr_Ni_Mo_Ta | Fe11Cr27Ni49Mo4Ta9 | 0.04419224 | -11.3004 | 8.09 | 15.73881 | 309.7534 | 88.80029 | 722.1358 | 153.2401
5041 | 5041 | 5041 | 14 | 22 | 53 | 3 | 7 | 86.24341 | 0.291677 | 0.1162477 | 836.1441 | 1 | 0 | 0 |  | Fe_Cr_Ni_Mo_Ta | Fe14Cr22Ni53Mo3Ta7 | 0.03993054 | -10.02469 | 8.353535 | 14.08865 | 253.4695 | 66.31226 | 665.1635 | 148.281
5042 | 5042 | 5042 | 3 | 51 | 21 | 6 | 19 | 95.21503 | 0.2742821 | 0.1355588 | 1159.129 | 0 | 0 | 0 |  | Fe_Cr_Ni_Mo_Ta | Fe3Cr51Ni21Mo6Ta19 | 0.05688344 | -11.3892 | 6.71 | 20.47706 | 480.4448 | 94.99374 | 691.3189 | 257.4858
5043 | 5043 | 5043 | 5 | 44 | 27 | 7 | 17 | 93.96859 | 0.2780087 | 0.1374267 | 1173.583 | 0 | 0 | 0 |  | Fe_Cr_Ni_Mo_Ta | Fe5Cr44Ni27Mo7Ta17 | 0.05537513 | -12.2464 | 7.01 | 20.45092 | 462.8944 | 91.82904 | 699.9352 | 242.443
5044 | 5044 | 5044 | 7 | 38 | 32 | 8 | 16 | 92.6896 | 0.2818753 | 0.1393623 | 1190.475 | 0 | 0 | 0 |  | Fe_Cr_Ni_Mo_Ta | Fe7Cr38Ni32Mo8Ta16 | 0.05455649 | -12.76502 | 7.247525 | 20.43589 | 445.8214 | 88.72945 | 722.2673 | 228.0697
5045 | 5045 | 5045 | 10 | 32 | 36 | 8 | 14 | 91.33556 | 0.2849329 | 0.1389919 | 1171.336 | 0 | 0 | 0 |  | Fe_Cr_Ni_Mo_Ta | Fe10Cr32Ni36Mo8Ta14 | 0.05277418 | -12.6768 | 7.5 | 19.84036 | 406.1839 | 76.0824 | 717.9328 | 217.7156
5046 | 5046 | 5046 | 14 | 26 | 40 | 9 | 11 | 90.6645 | 0.2868531 | 0.1349413 | 1112.827 | 0 | 0 | 0 |  | Fe_Cr_Ni_Mo_Ta | Fe14Cr26Ni40Mo9Ta11 | 0.04959614 | -11.6412 | 7.77 | 19.67206 | 329.2669 | 69.65285 | 746.3356 | 166.3297
5047 | 5047 | 5047 | 18 | 21 | 44 | 8 | 9 | 88.86508 | 0.2899148 | 0.1297513 | 1029.321 | 0 | 0 | 0 |  | Fe_Cr_Ni_Mo_Ta | Fe18Cr21Ni44Mo8Ta9 | 0.04646053 | -10.7116 | 8.03 | 18.38369 | 290.7 | 69.16352 | 738.565 | 143.5083
5048 | 5048 | 5048 | 23 | 16 | 46 | 7 | 7 | 87.16113 | 0.2927096 | 0.1218182 | 917.9607 | 0 | 0 | 0 |  | Fe_Cr_Ni_Mo_Ta | Fe23Cr16Ni46Mo7Ta7 | 0.04284088 | -9.384349 | 8.252525 | 17.10444 | 253.1148 | 53.98851 | 703.9636 | 132.8356
5049 | 5049 | 5049 | 3 | 52 | 12 | 4 | 29 | 92.33507 | 0.2815133 | 0.1405355 | 1217.843 | 0 | 0 | 0 |  | Fe_Cr_Ni_Mo_Ta | Fe3Cr52Ni12Mo4Ta29 | 0.06333886 | -10.9956 | 6.25 | 20.45947 | 539.7991 | 107.5608 | 615.868 | 402.0009
5050 | 5050 | 5050 | 4 | 46 | 16 | 8 | 27 | 92.96649 | 0.2829871 | 0.1411195 | 1240.428 | 0 | 0 | 0 |  | Fe_Cr_Ni_Mo_Ta | Fe4Cr46Ni16Mo8Ta27 | 0.06215262 | -11.89923 | 6.445545 | 22.15965 | 541.5827 | 95.93195 | 619.4749 | 347.1691
5051 | 5051 | 5051 | 6 | 39 | 21 | 10 | 24 | 92.6731 | 0.2850633 | 0.1439873 | 1276.757 | 0 | 0 | 0 |  | Fe_Cr_Ni_Mo_Ta | Fe6Cr39Ni21Mo10Ta24 | 0.06083618 | -12.9348 | 6.72 | 22.49533 | 537.6913 | 99.82561 | 602.1009 | 333.0721
5052 | 5052 | 5052 | 9 | 34 | 25 | 12 | 21 | 92.78075 | 0.2858345 | 0.1443962 | 1283.137 | 0 | 0 | 0 |  | Fe_Cr_Ni_Mo_Ta | Fe9Cr34Ni25Mo12Ta21 | 0.05910047 | -13.07323 | 6.960396 | 22.7516 | 515.6686 | 83.89114 | 664.3077 | 300.8378
5053 | 5053 | 5053 | 13 | 29 | 28 | 13 | 17 | 92.83461 | 0.2859345 | 0.1434273 | 1265.45 | 0 | 0 | 0 |  | Fe_Cr_Ni_Mo_Ta | Fe13Cr29Ni28Mo13Ta17 | 0.05662991 | -12.54 | 7.21 | 22.6751 | 456.7268 | 78.58505 | 682.1998 | 291.0347
5054 | 5054 | 5054 | 17 | 24 | 31 | 14 | 14 | 92.54267 | 0.2869185 | 0.141668 | 1237.156 | 0 | 0 | 0 |  | Fe_Cr_Ni_Mo_Ta | Fe17Cr24Ni31Mo14Ta14 | 0.05433559 | -11.8688 | 7.44 | 22.5413 | 417.6957 | 76.54411 | 701.977 | 228.2604
5055 | 5055 | 5055 | 23 | 19 | 34 | 13 | 11 | 91.11969 | 0.2888156 | 0.1374703 | 1162.219 | 0 | 0 | 0 |  | Fe_Cr_Ni_Mo_Ta | Fe23Cr19Ni34Mo13Ta11 | 0.05116705 | -10.8136 | 7.71 | 21.4765 | 349.3096 | 71.11627 | 727.6053 | 189.489
5056 | 5056 | 5056 | 29 | 15 | 36 | 12 | 8 | 89.9861 | 0.2899257 | 0.1296094 | 1046.812 | 0 | 0 | 0 |  | Fe_Cr_Ni_Mo_Ta | Fe29Cr15Ni36Mo12Ta8 | 0.04703355 | -9.27 | 7.94 | 20.44774 | 305.6607 | 66.9226 | 736.1118 | 144.199
5057 | 5057 | 5057 | 36 | 12 | 37 | 9 | 6 | 87.73396 | 0.2920254 | 0.1188865 | 891.9081 | 0 | 0 | 0 |  | Fe_Cr_Ni_Mo_Ta | Fe36Cr12Ni37Mo9Ta6 | 0.04229889 | -7.854 | 8.14 | 18.24582 | 274.0254 | 65.59952 | 715.0332 | 119.0264
5058 | 5058 | 5058 | 3 | 43 | 10 | 6 | 38 | 89.0749 | 0.2928814 | 0.1416142 | 1233.909 | 0 | 0 | 0 |  | Fe_Cr_Ni_Mo_Ta | Fe3Cr43Ni10Mo6Ta38 | 0.06581769 | -11.5852 | 6.08 | 21.77407 | 575.4285 | 132.9069 | 523.5071 | 406.4582
5059 | 5059 | 5059 | 4 | 38 | 13 | 10 | 34 | 90.56716 | 0.2918722 | 0.1430941 | 1270.863 | 0 | 0 | 0 |  | Fe_Cr_Ni_Mo_Ta | Fe4Cr38Ni13Mo10Ta34 | 0.06438584 | -12.36853 | 6.262626 | 23.08119 | 558.6726 | 103.7434 | 564.8214 | 416.5965
5060 | 5060 | 5060 | 7 | 33 | 16 | 14 | 29 | 92.24876 | 0.2901437 | 0.1440027 | 1299.729 | 0 | 0 | 0 |  | Fe_Cr_Ni_Mo_Ta | Fe7Cr33Ni16Mo14Ta29 | 0.06262807 | -12.71095 | 6.494949 | 24.08831 | 541.9443 | 91.44196 | 603.8466 | 364.2594
5061 | 5061 | 5061 | 10 | 29 | 19 | 17 | 25 | 93.40315 | 0.2889582 | 0.1441234 | 1312.195 | 0 | 0 | 0 |  | Fe_Cr_Ni_Mo_Ta | Fe10Cr29Ni19Mo17Ta25 | 0.0609914 | -12.7412 | 6.71 | 24.6193 | 529.2563 | 81.4835 | 624.3937 | 322.062
5062 | 5062 | 5062 | 15 | 25 | 21 | 19 | 20 | 94.44182 | 0.2872221 | 0.1436861 | 1310.577 | 0 | 0 | 0 |  | Fe_Cr_Ni_Mo_Ta | Fe15Cr25Ni21Mo19Ta20 | 0.05882592 | -12.0492 | 6.94 | 24.91987 | 497.4006 | 88.1639 | 658.6015625 | 282.5868
5063 | 5063 | 5063 | 20 | 21 | 24 | 19 | 16 | 94.17978 | 0.2871732 | 0.1431216 | 1291.964 | 0 | 0 | 0 |  | Fe_Cr_Ni_Mo_Ta | Fe20Cr21Ni24Mo19Ta16 | 0.05660797 | -11.4672 | 7.2 | 24.5102 | 465.6714 | 92.41788 | 667.6718 | 260.9162
5064 | 5064 | 5064 | 26 | 17 | 26 | 18 | 12 | 93.5114 | 0.2873228 | 0.1398444 | 1231.324 | 0 | 0 | 0 |  | Fe_Cr_Ni_Mo_Ta | Fe26Cr17Ni26Mo18Ta12 | 0.05359439 | -10.34017 | 7.454545 | 23.83753 | 415.0852 | 88.05543 | 707.444 | 202.201
5065 | 5065 | 5065 | 34 | 13 | 28 | 17 | 9 | 92.24321 | 0.2884366 | 0.1343709 | 1140.467 | 0 | 0 | 0 |  | Fe_Cr_Ni_Mo_Ta | Fe34Cr13Ni28Mo17Ta9 | 0.05011554 | -8.965396 | 7.693069 | 22.87922 | 374.4508 | 88.59145 | 702.1915 | 181.0819
5066 | 5066 | 5066 | 43 | 11 | 28 | 12 | 6 | 89.61718 | 0.2895724 | 0.1215162 | 942.6817 | 0 | 0 | 0 |  | Fe_Cr_Ni_Mo_Ta | Fe43Cr11Ni28Mo12Ta6 | 0.04418172 | -7.194 | 7.92 | 20.26105 | 315.648 | 82.65034 | 706.1864 | 136.5403
5067 | 5067 | 5067 | 3 | 35 | 8 | 9 | 45 | 87.26492 | 0.3005572 | 0.1363801 | 1176.064 | 0 | 0 | 0 |  | Fe_Cr_Ni_Mo_Ta | Fe3Cr35Ni8Mo9Ta45 | 0.065012 | -11.2744 | 5.93 | 22.57344 | 571.467 | 125.0899 | 500.7877 | 425.733
5068 | 5068 | 5068 | 5 | 31 | 10 | 14 | 39 | 89.83925 | 0.2972289 | 0.1385138 | 1228.469 | 0 | 0 | 0 |  | Fe_Cr_Ni_Mo_Ta | Fe5Cr31Ni10Mo14Ta39 | 0.06364917 | -11.82451 | 6.111111 | 23.96815 | 547.2406 | 93.12289 | 519.2726 | 437.3332
5069 | 5069 | 5069 | 8 | 27 | 12 | 19 | 33 | 92.45146 | 0.2938128 | 0.1394265 | 1265.568 | 0 | 0 | 0 |  | Fe_Cr_Ni_Mo_Ta | Fe8Cr27Ni12Mo19Ta33 | 0.06211517 | -11.99551 | 6.313131 | 25.10584 | 537.9505 | 81.92703 | 573.9265 | 410.8004
5070 | 5070 | 5070 | 12 | 24 | 14 | 22 | 28 | 94.08751 | 0.2912729 | 0.1403151 | 1289.681 | 0 | 0 | 0 |  | Fe_Cr_Ni_Mo_Ta | Fe12Cr24Ni14Mo22Ta28 | 0.06096273 | -11.9408 | 6.52 | 25.64449 | 526.2149 | 79.07198 | 581.8219 | 361.6308
5071 | 5071 | 5071 | 17 | 20 | 16 | 24 | 23 | 95.10561 | 0.2896602 | 0.1419104 | 1315.856 | 0 | 0 | 0 |  | Fe_Cr_Ni_Mo_Ta | Fe17Cr20Ni16Mo24Ta23 | 0.05961954 | -11.658 | 6.75 | 25.88803 | 515.0413 | 92.08463 | 591.2929 | 340.5008
5072 | 5072 | 5072 | 22 | 17 | 18 | 25 | 18 | 95.92884 | 0.2877806 | 0.1419632 | 1315.999 | 0 | 0 | 0 |  | Fe_Cr_Ni_Mo_Ta | Fe22Cr17Ni18Mo25Ta18 | 0.05776353 | -10.9144 | 6.98 | 26.01442 | 509.6636 | 100.5598 | 645.8531 | 309.4756
5073 | 5073 | 5073 | 30 | 13 | 20 | 24 | 13 | 95.46558 | 0.287227 | 0.1404842 | 1278.029 | 0 | 0 | 0 |  | Fe_Cr_Ni_Mo_Ta | Fe30Cr13Ni20Mo24Ta13 | 0.05509558 | -9.7372 | 7.27 | 25.55386 | 479.6089 | 101.6696 | 665.5141 | 228.3762
5074 | 5074 | 5074 | 38 | 11 | 20 | 22 | 9 | 94.83863 | 0.2861968 | 0.1349822 | 1184.394 | 0 | 0 | 0 |  | Fe_Cr_Ni_Mo_Ta | Fe38Cr11Ni20Mo22Ta9 | 0.0516108 | -8.1052 | 7.47 | 24.93512 | 452.0279 | 108.8195 | 689.9949 | 179.3308
5075 | 5075 | 5075 | 50 | 8 | 20 | 16 | 6 | 91.37676 | 0.2883465 | 0.1248578 | 1005.864 | 0 | 0 | 0 |  | Fe_Cr_Ni_Mo_Ta | Fe50Cr8Ni20Mo16Ta6 | 0.04631284 | -6.4624 | 7.74 | 22.34368 | 400.9572 | 120.7291 | 689.0608 | 141.9157
5076 | 5076 | 5076 | 3 | 25 | 7 | 14 | 50 | 86.43175 | 0.3066827 | 0.1286482 | 1094.866 | 0 | 0 | 0 |  | Fe_Cr_Ni_Mo_Ta | Fe3Cr25Ni7Mo14Ta50 | 0.06134359 | -10.92215 | 5.838384 | 22.8019 | 538.6562 | 117.8341 | 454.6106 | 481.4527
5077 | 5077 | 5077 | 6 | 23 | 8 | 21 | 42 | 90.63685 | 0.3002284 | 0.1289137 | 1135.121 | 0 | 0 | 0 |  | Fe_Cr_Ni_Mo_Ta | Fe6Cr23Ni8Mo21Ta42 | 0.06046061 | -11.0584 | 6.02 | 24.56237 | 522.921 | 85.78918 | 518.8362 | 401.4377
5078 | 5078 | 5078 | 9 | 20 | 9 | 26 | 36 | 93.43478 | 0.2963557 | 0.1302553 | 1177.077 | 0 | 0 | 0 |  | Fe_Cr_Ni_Mo_Ta | Fe9Cr20Ni9Mo26Ta36 | 0.05947955 | -11.0736 | 6.18 | 25.47371 | 520.1581 | 81.44972 | 548.7644 | 404.7036
5079 | 5079 | 5079 | 13 | 18 | 11 | 28 | 29 | 95.45156 | 0.2925416 | 0.1356823 | 1259.188 | 0 | 0 | 0 |  | Fe_Cr_Ni_Mo_Ta | Fe13Cr18Ni11Mo28Ta29 | 0.05929416 | -11.18661 | 6.414141 | 26.14543 | 516.3452 | 84.37277 | 532.0422 | 383.9161
5080 | 5080 | 5080 | 18 | 16 | 12 | 30 | 24 | 96.91386 | 0.2897368 | 0.1367606 | 1281.124 | 0 | 0 | 0 |  | Fe_Cr_Ni_Mo_Ta | Fe18Cr16Ni12Mo30Ta24 | 0.0585759 | -10.7136 | 6.6 | 26.6263 | 521.9816 | 88.26189 | 581.2133 | 328.0477
5081 | 5081 | 5081 | 25 | 13 | 14 | 31 | 18 | 97.86907 | 0.2872734 | 0.1380915 | 1297.479 | 0 | 0 | 0 |  | Fe_Cr_Ni_Mo_Ta | Fe25Cr13Ni14Mo31Ta18 | 0.05715426 | -9.949221 | 6.871287 | 26.88333 | 528.1006 | 110.0281 | 605.082 | 291.4706
5082 | 5082 | 5082 | 32 | 10 | 15 | 30 | 13 | 97.92227 | 0.2859154 | 0.138274 | 1287.527 | 0 | 0 | 0 |  | Fe_Cr_Ni_Mo_Ta | Fe32Cr10Ni15Mo30Ta13 | 0.05523341 | -8.862 | 7.11 | 26.83729 | 528.8671875 | 119.9613 | 599.5704 | 271.9539
5083 | 5083 | 5083 | 42 | 8 | 15 | 26 | 8 | 96.71211 | 0.2848099 | 0.1337057 | 1193.041 | 0 | 0 | 0 |  | Fe_Cr_Ni_Mo_Ta | Fe42Cr8Ni15Mo26Ta8 | 0.05161309 | -7.084175 | 7.373737 | 26.16532 | 518.2175 | 139.7878 | 647.4446 | 163.8291
5084 | 5084 | 5084 | 55 | 6 | 15 | 19 | 5 | 92.94044 | 0.2866562 | 0.1237917 | 1010.008 | 0 | 0 | 0 |  | Fe_Cr_Ni_Mo_Ta | Fe55Cr6Ni15Mo19Ta5 | 0.04624036 | -5.472 | 7.65 | 23.65502 | 446.9868 | 136.056 | 663.1888 | 156.2736
5085 | 5085 | 5085 | 3 | 17 | 7 | 21 | 52 | 87.43499 | 0.3087167 | 0.1172247 | 979.413 | 0 | 0 | 0 |  | Fe_Cr_Ni_Mo_Ta | Fe3Cr17Ni7Mo21Ta52 | 0.05637381 | -10.65 | 5.82 | 22.5424 | 504.1342 | 100.3263 | 494.7303 | 516.8925
5086 | 5086 | 5086 | 6 | 16 | 7 | 28 | 43 | 92.04493 | 0.3014646 | 0.1195758 | 1043.951 | 0 | 0 | 0 |  | Fe_Cr_Ni_Mo_Ta | Fe6Cr16Ni7Mo28Ta43 | 0.05625449 | -10.4428 | 5.97 | 24.26026 | 497.0618 | 83.24924 | 493.7692 | 411.5803
5087 | 5087 | 5087 | 9 | 15 | 7 | 33 | 36 | 95.52859 | 0.2960024 | 0.1213293 | 1092.128 | 0 | 0 | 0 |  | Fe_Cr_Ni_Mo_Ta | Fe9Cr15Ni7Mo33Ta36 | 0.05596597 | -10.038 | 6.1 | 25.41574 | 502.7791 | 79.97027 | 515.1232 | 416.5328
5088 | 5088 | 5088 | 14 | 13 | 8 | 36 | 30 | 97.5939 | 0.2924449 | 0.1247968 | 1150.193 | 0 | 0 | 0 |  | Fe_Cr_Ni_Mo_Ta | Fe14Cr13Ni8Mo36Ta30 | 0.05632801 | -10.01784 | 6.29703 | 26.13674 | 508.3099 | 84.96463 | 535.0452 | 354.2784
5089 | 5089 | 5089 | 19 | 11 | 9 | 38 | 24 | 99.39399 | 0.2891489 | 0.1286027 | 1210.179 | 0 | 0 | 0 |  | Fe_Cr_Ni_Mo_Ta | Fe19Cr11Ni9Mo38Ta24 | 0.05618146 | -9.64376 | 6.49505 | 26.78762 | 528.5122 | 100.9205 | 544.3441 | 364.4886
5090 | 5090 | 5090 | 25 | 9 | 10 | 38 | 18 | 100.4903 | 0.2863622 | 0.1328642 | 1267.276 | 0 | 0 | 0 |  | Fe_Cr_Ni_Mo_Ta | Fe25Cr9Ni10Mo38Ta18 | 0.0557426 | -8.9756 | 6.72 | 27.3516 | 549.1721 | 113.1295 | 560.191 | 304.6996
5091 | 5091 | 5091 | 33 | 7 | 11 | 37 | 12 | 101.0124 | 0.2837671 | 0.1339738 | 1271.91 | 0 | 0 | 0 |  | Fe_Cr_Ni_Mo_Ta | Fe33Cr7Ni11Mo37Ta12 | 0.05424697 | -7.7452 | 6.98 | 27.77697 | 583.4464 | 125.1463 | 592.5671 | 249.2309
5092 | 5092 | 5092 | 44 | 5 | 12 | 32 | 7 | 99.24753 | 0.283182 | 0.1321616 | 1207.84 | 0 | 0 | 0 |  | Fe_Cr_Ni_Mo_Ta | Fe44Cr5Ni12Mo32Ta7 | 0.05143609 | -6.2484 | 7.29 | 27.34959 | 584.8534 | 142.2591 | 626.4402 | 181.2913
5093 | 5093 | 5093 | 57 | 4 | 12 | 23 | 4 | 94.95385 | 0.2849514 | 0.1237198 | 1032.694 | 0 | 0 | 0 |  | Fe_Cr_Ni_Mo_Ta | Fe57Cr4Ni12Mo23Ta4 | 0.0464573 | -4.748 | 7.58 | 25.10697 | 513.9259 | 137.603 | 682.5411 | 150.0358
5094 | 5094 | 5094 | 6 | 10 | 5 | 37 | 42 | 94.94789 | 0.3001303 | 0.1064878 | 913.5404 | 0 | 0 | 0 |  | Fe_Cr_Ni_Mo_Ta | Fe6Cr10Ni5Mo37Ta42 | 0.05043155 | -9.1156 | 5.9 | 23.42029 | 473.4144 | 81.69229 | 481.6196 | 453.3968
5095 | 5095 | 5095 | 9 | 10 | 5 | 41 | 35 | 98.2155 | 0.2947377 | 0.1105736 | 984.7374 | 0 | 0 | 0 |  | Fe_Cr_Ni_Mo_Ta | Fe9Cr10Ni5Mo41Ta35 | 0.05139011 | -8.8512 | 6.03 | 24.67468 | 482.3233 | 84.57267 | 472.698 | 389.2201
5096 | 5096 | 5096 | 13 | 9 | 6 | 44 | 28 | 100.9081 | 0.290168 | 0.1161924 | 1073.094 | 0 | 0 | 0 |  | Fe_Cr_Ni_Mo_Ta | Fe13Cr9Ni6Mo44Ta28 | 0.05230608 | -8.7596 | 6.22 | 25.70506 | 509.0362 | 95.18278 | 511.9259 | 356.705
5097 | 5097 | 5097 | 18 | 8 | 7 | 45 | 22 | 102.5732 | 0.2867185 | 0.1218181 | 1154.27 | 0 | 0 | 0 |  | Fe_Cr_Ni_Mo_Ta | Fe18Cr8Ni7Mo45Ta22 | 0.05316068 | -8.4804 | 6.42 | 26.65989 | 532.6718 | 104.3127 | 516.0822 | 343.5717
5098 | 5098 | 5098 | 25 | 6 | 8 | 45 | 16 | 103.6039 | 0.2839579 | 0.1267537 | 1220.327 | 0 | 0 | 0 |  | Fe_Cr_Ni_Mo_Ta | Fe25Cr6Ni8Mo45Ta16 | 0.05338944 | -7.856 | 6.66 | 27.45906 | 566.233 | 117.3797 | 498.4582 | 278.4331
5099 | 5099 | 5099 | 32 | 5 | 9 | 43 | 11 | 103.7301 | 0.2818289 | 0.1296421 | 1247.119 | 0 | 0 | 0 |  | Fe_Cr_Ni_Mo_Ta | Fe32Cr5Ni9Mo43Ta11 | 0.05292324 | -6.9652 | 6.89 | 28.12028 | 600.209 | 129.8334 | 542.98 | 229.748
5100 | 5100 | 5100 | 43 | 3 | 11 | 38 | 6 | 101.8806 | 0.2813922 | 0.1300118 | 1213.722 | 0 | 0 | 0 |  | Fe_Cr_Ni_Mo_Ta | Fe43Cr3Ni11Mo38Ta6 | 0.05091035 | -5.705323 | 7.227723 | 28.0951 | 619.9108 | 141.0112 | 591.5129 | 175.1135
5101 | 5101 | 5101 | 9 | 6 | 3 | 50 | 32 | 101.9554 | 0.2915998 | 0.09885657 | 867.0749 | 0 | 0 | 0 |  | Fe_Cr_Ni_Mo_Ta | Fe9Cr6Ni3Mo50Ta32 | 0.04620304 | -7.4528 | 5.98 | 23.50553 | 472.5714 | 93.59318 | 489.8343 | 391.8369
5102 | 5102 | 5102 | 13 | 6 | 4 | 52 | 25 | 104.5214 | 0.2869263 | 0.1067995 | 980.9818 | 0 | 0 | 0 |  | Fe_Cr_Ni_Mo_Ta | Fe13Cr6Ni4Mo52Ta25 | 0.0483275 | -7.3932 | 6.17 | 24.995 | 506.7606 | 106.5769 | 512.069 | 357.0042
5103 | 5103 | 5103 | 18 | 5 | 5 | 53 | 19 | 106.2663 | 0.2834839 | 0.1133581 | 1074.776 | 0 | 0 | 0 |  | Fe_Cr_Ni_Mo_Ta | Fe18Cr5Ni5Mo53Ta19 | 0.0496132 | -7.1172 | 6.37 | 26.12949 | 541.8617 | 105.5909 | 436.1171 | 275.8669
5104 | 5104 | 5104 | 23 | 4 | 6 | 53 | 13 | 107.867 | 0.2800784 | 0.1190423 | 1156.171 | 0 | 0 | 0 |  | Fe_Cr_Ni_Mo_Ta | Fe23Cr4Ni6Mo53Ta13 | 0.04995519 | -6.430364 | 6.575758 | 27.21355 | 588.6796 | 119.2868 | 444.6796875 | 248.2853
5105 | 5105 | 5105 | 30 | 4 | 8 | 50 | 8 | 107.672 | 0.2778438 | 0.1232684 | 1197.841 | 0 | 0 | 0 |  | Fe_Cr_Ni_Mo_Ta | Fe30Cr4Ni8Mo50Ta8 | 0.05033342 | -5.7216 | 6.84 | 28.42816 | 628.0409 | 124.6542 | 477.1319 | 222.4521
5106 | 5106 | 5106 | 33 | 47 | 5 | 3 | 12 | 94.92807 | 0.268405 | 0.1203629 | 937.7704 | 0 | 0 | 0 |  | Fe_Cr_Ni_Mo_Ta | Fe33Cr47Ni5Mo3Ta12 | 0.04876229 | -6.2548 | 6.74 | 16.32667 | 269.4204 | 101.1673 | 771.5521 | 227.3548
5107 | 5107 | 5107 | 39 | 40 | 5 | 5 | 11 | 94.18172 | 0.2718506 | 0.1210075 | 945.722 | 0 | 0 | 0 |  | Fe_Cr_Ni_Mo_Ta | Fe39Cr40Ni5Mo5Ta11 | 0.04835877 | -6.12 | 6.87 | 17.78089 | 274.8241 | 102.4383 | 767.6 | 209.7095
5108 | 5108 | 5108 | 44 | 34 | 4 | 7 | 10 | 93.90638 | 0.2741504 | 0.1209563 | 948.3154 | 0 | 0 | 0 |  | Fe_Cr_Ni_Mo_Ta | Fe44Cr34Ni4Mo7Ta10 | 0.04811098 | -5.755331 | 6.949495 | 19.12695 | 295.0063 | 109.492 | 757.063 | 209.6702
5109 | 5109 | 5109 | 49 | 27 | 4 | 11 | 9 | 94.17975 | 0.2768753 | 0.1226432 | 981.5775 | 0 | 0 | 0 |  | Fe_Cr_Ni_Mo_Ta | Fe49Cr27Ni4Mo11Ta9 | 0.04836386 | -5.4848 | 7.05 | 21.42429 | 330.7287 | 118.1326 | 750.595 | 183.4948
5110 | 5110 | 5110 | 53 | 22 | 3 | 14 | 7 | 95.04373 | 0.2770869 | 0.1199833 | 960.8569 | 0 | 0 | 0 |  | Fe_Cr_Ni_Mo_Ta | Fe53Cr22Ni3Mo14Ta7 | 0.0470229 | -4.679522 | 7.121212 | 22.85866 | 375.0945 | 124.4898 | 750.0372 | 138.9875
5111 | 5111 | 5111 | 21 | 51 | 6 | 3 | 19 | 94.22024 | 0.2726289 | 0.1332136 | 1106.497 | 0 | 0 | 0 |  | Fe_Cr_Ni_Mo_Ta | Fe21Cr51Ni6Mo3Ta19 | 0.0568491 | -8.0304 | 6.47 | 18.08314 | 378.2369 | 102.3475 | 713.2157 | 298.1658
5112 | 5112 | 5112 | 27 | 44 | 7 | 5 | 17 | 93.72126 | 0.2751311 | 0.1333074 | 1106.796 | 0 | 0 | 0 |  | Fe_Cr_Ni_Mo_Ta | Fe27Cr44Ni7Mo5Ta17 | 0.05551704 | -8.0936 | 6.65 | 19.09555 | 359.8897 | 96.57937 | 717.1272 | 259.9718
5113 | 5113 | 5113 | 32 | 38 | 8 | 7 | 16 | 93.15775 | 0.277965 | 0.1343122 | 1120.281 | 0 | 0 | 0 |  | Fe_Cr_Ni_Mo_Ta | Fe32Cr38Ni8Mo7Ta16 | 0.05495086 | -8.196843 | 6.792079 | 20.05824 | 353.817 | 100.6326 | 719.2129 | 274.6608
5114 | 5114 | 5114 | 36 | 32 | 8 | 10 | 14 | 93.65008 | 0.2790389 | 0.1331689 | 1116.23 | 0 | 0 | 0 |  | Fe_Cr_Ni_Mo_Ta | Fe36Cr32Ni8Mo10Ta14 | 0.05390109 | -7.7776 | 6.9 | 21.56757 | 362.9235 | 104.0133 | 740.2582 | 248.4969
5115 | 5115 | 5115 | 40 | 26 | 9 | 14 | 11 | 94.80205 | 0.2791366 | 0.130308 | 1096.037 | 0 | 0 | 0 |  | Fe_Cr_Ni_Mo_Ta | Fe40Cr26Ni9Mo14Ta11 | 0.05176447 | -7.0572 | 7.05 | 23.19483 | 385.5986 | 110.3854 | 750.9863 | 188.2638
5116 | 5116 | 5116 | 44 | 21 | 8 | 18 | 9 | 96.07387 | 0.2790777 | 0.128397 | 1090.204 | 0 | 0 | 0 |  | Fe_Cr_Ni_Mo_Ta | Fe44Cr21Ni8Mo18Ta9 | 0.05069614 | -6.2228 | 7.11 | 24.68117 | 433.1201 | 128.8764 | 752.7854 | 157.0111
5117 | 5117 | 5117 | 46 | 16 | 7 | 23 | 7 | 98.0248 | 0.2785335 | 0.1267164 | 1095.247 | 0 | 0 | 0 |  | Fe_Cr_Ni_Mo_Ta | Fe46Cr16Ni7Mo23Ta7 | 0.04995329 | -5.406387 | 7.141414 | 26.3375 | 504.8487 | 144.2239 | 713.9544 | 142.8892
5118 | 5118 | 5118 | 12 | 52 | 4 | 3 | 29 | 92.13783 | 0.2805255 | 0.1395752 | 1197.688 | 0 | 0 | 0 |  | Fe_Cr_Ni_Mo_Ta | Fe12Cr52Ni4Mo3Ta29 | 0.06367376 | -8.7628 | 6.11 | 19.81187 | 487.2144 | 105.0465 | 613.0284 | 398.2442
5119 | 5119 | 5119 | 16 | 46 | 8 | 4 | 27 | 91.21106 | 0.2831841 | 0.1428975 | 1231.175 | 0 | 0 | 0 |  | Fe_Cr_Ni_Mo_Ta | Fe16Cr46Ni8Mo4Ta27 | 0.06267148 | -10.15508 | 6.366337 | 19.81485 | 471.6857 | 100.6618 | 607.3712 | 363.7009
5120 | 5120 | 5120 | 21 | 39 | 10 | 6 | 24 | 91.00347 | 0.2847938 | 0.1441606 | 1246.071 | 0 | 0 | 0 |  | Fe_Cr_Ni_Mo_Ta | Fe21Cr39Ni10Mo6Ta24 | 0.06129857 | -10.5732 | 6.58 | 20.45947 | 462.836 | 101.8443 | 631.9363 | 369.3198
5121 | 5121 | 5121 | 25 | 34 | 12 | 9 | 21 | 91.72173 | 0.2848312 | 0.1433876 | 1245.438 | 0 | 0 | 0 |  | Fe_Cr_Ni_Mo_Ta | Fe25Cr34Ni12Mo9Ta21 | 0.05944165 | -10.44525 | 6.762376 | 21.56371 | 449.7297 | 98.41962 | 664.0575 | 318.6511
5122 | 5122 | 5122 | 28 | 29 | 13 | 13 | 17 | 93.4506 | 0.2833362 | 0.140336 | 1225.466 | 0 | 0 | 0 |  | Fe_Cr_Ni_Mo_Ta | Fe28Cr29Ni13Mo13Ta17 | 0.05704872 | -9.678 | 6.91 | 23.13677 | 423.5464 | 85.96693 | 690.0121 | 277.5816
5123 | 5123 | 5123 | 31 | 24 | 14 | 17 | 14 | 94.86649 | 0.2827415 | 0.1379535 | 1213.285 | 0 | 0 | 0 |  | Fe_Cr_Ni_Mo_Ta | Fe31Cr24Ni14Mo17Ta14 | 0.05515116 | -8.968 | 7.04 | 24.42212 | 436.4462 | 93.73641 | 706.0085 | 231.8412
5124 | 5124 | 5124 | 34 | 19 | 13 | 23 | 11 | 97.43075 | 0.2810614 | 0.1344504 | 1201.135 | 0 | 0 | 0 |  | Fe_Cr_Ni_Mo_Ta | Fe34Cr19Ni13Mo23Ta11 | 0.05342717 | -7.7604 | 7.09 | 26.20592 | 476.8295 | 117.77 | 704.1656 | 188.6579
5125 | 5125 | 5125 | 36 | 15 | 12 | 29 | 8 | 100.2687 | 0.2788184 | 0.1305461 | 1183.422 | 0 | 0 | 0 |  | Fe_Cr_Ni_Mo_Ta | Fe36Cr15Ni12Mo29Ta8 | 0.05158775 | -6.5168 | 7.12 | 27.61793 | 555.106 | 140.1804 | 679.7809 | 161.2784
5126 | 5126 | 5126 | 37 | 12 | 9 | 36 | 6 | 103.6601 | 0.2762084 | 0.1266991 | 1172.719 | 0 | 0 | 0 |  | Fe_Cr_Ni_Mo_Ta | Fe37Cr12Ni9Mo36Ta6 | 0.05053206 | -5.3112 | 7.04 | 28.93769 | 623.9613 | 138.5012 | 645.474 | 161.7168
5127 | 5127 | 5127 | 10 | 43 | 6 | 3 | 38 | 87.71389 | 0.2935186 | 0.144339 | 1245.33 | 0 | 0 | 0 |  | Fe_Cr_Ni_Mo_Ta | Fe10Cr43Ni6Mo3Ta38 | 0.0667833 | -10.7448 | 6.06 | 20.21757 | 551.8605 | 122.4478 | 522.8201 | 450.1869
5128 | 5128 | 5128 | 13 | 38 | 10 | 4 | 34 | 87.59185 | 0.2939775 | 0.1488098 | 1295.721 | 0 | 0 | 0 |  | Fe_Cr_Ni_Mo_Ta | Fe13Cr38Ni10Mo4Ta34 | 0.06591599 | -12.24855 | 6.323232 | 20.12561 | 555.3118 | 125.388 | 497.9019 | 439.0681
5129 | 5129 | 5129 | 16 | 33 | 14 | 7 | 29 | 88.68332 | 0.2928071 | 0.1502345 | 1322.571 | 0 | 0 | 0 |  | Fe_Cr_Ni_Mo_Ta | Fe16Cr33Ni14Mo7Ta29 | 0.0639614 | -12.88358 | 6.59596 | 21.02855 | 523.6717 | 101.1439 | 586.1798 | 391.8051
5130 | 5130 | 5130 | 19 | 29 | 17 | 10 | 25 | 89.84267 | 0.2915641 | 0.1499215 | 1329.648 | 0 | 0 | 0 |  | Fe_Cr_Ni_Mo_Ta | Fe19Cr29Ni17Mo10Ta25 | 0.06194115 | -12.7972 | 6.81 | 21.90228 | 506.7906 | 101.8104 | 603.86 | 364.2778
5131 | 5131 | 5131 | 21 | 25 | 19 | 15 | 20 | 92.42658 | 0.2885233 | 0.146655 | 1315.738 | 0 | 0 | 0 |  | Fe_Cr_Ni_Mo_Ta | Fe21Cr25Ni19Mo15Ta20 | 0.05913675 | -11.8372 | 6.98 | 23.59322 | 481.3587 | 92.03181 | 640.7117 | 306.8529
5132 | 5132 | 5132 | 24 | 21 | 19 | 20 | 16 | 94.90477 | 0.285934 | 0.1426563 | 1292.319 | 0 | 0 | 0 |  | Fe_Cr_Ni_Mo_Ta | Fe24Cr21Ni19Mo20Ta16 | 0.05676162 | -10.5428 | 7.08 | 25.06871 | 467.4549 | 93.05885 | 676.1286 | 265.6005
5133 | 5133 | 5133 | 26 | 17 | 18 | 26 | 12 | 98.11753 | 0.2827597 | 0.1376596 | 1263.68 | 0 | 0 | 0 |  | Fe_Cr_Ni_Mo_Ta | Fe26Cr17Ni18Mo26Ta12 | 0.05435099 | -9.011325 | 7.131313 | 26.64293 | 495.4658 | 109.6221 | 675.2161 | 227.1842
5134 | 5134 | 5134 | 28 | 13 | 17 | 34 | 9 | 101.6163 | 0.2800166 | 0.1330565 | 1245.882 | 0 | 0 | 0 |  | Fe_Cr_Ni_Mo_Ta | Fe28Cr13Ni17Mo34Ta9 | 0.05232173 | -7.598863 | 7.138614 | 27.93589 | 560.0566 | 132.8661 | 645.2255 | 204.9128
5135 | 5135 | 5135 | 28 | 11 | 12 | 43 | 6 | 106.7297 | 0.2750694 | 0.1253443 | 1196.233 | 0 | 0 | 0 |  | Fe_Cr_Ni_Mo_Ta | Fe28Cr11Ni12Mo43Ta6 | 0.05015227 | -5.7136 | 6.98 | 29.28669 | 628.9728 | 138.1235 | 572.5338 | 169.6139
5136 | 5136 | 5136 | 8 | 35 | 9 | 3 | 45 | 84.26169 | 0.3034466 | 0.1459316 | 1251.24 | 0 | 0 | 0 |  | Fe_Cr_Ni_Mo_Ta | Fe8Cr35Ni9Mo3Ta45 | 0.06747295 | -12.6844 | 6.07 | 19.89246 | 589.0518 | 145.8944 | 451.7945 | 459.252
5137 | 5137 | 5137 | 10 | 31 | 14 | 5 | 39 | 85.14685 | 0.3019226 | 0.151848 | 1328.42 | 0 | 0 | 0 |  | Fe_Cr_Ni_Mo_Ta | Fe10Cr31Ni14Mo5Ta39 | 0.06674894 | -14.42302 | 6.373737 | 20.23331 | 594.2922 | 127.0093 | 501.0533 | 438.2476
5138 | 5138 | 5138 | 12 | 27 | 19 | 8 | 33 | 86.58146 | 0.2997688 | 0.1548461 | 1377.43 | 0 | 0 | 0 |  | Fe_Cr_Ni_Mo_Ta | Fe12Cr27Ni19Mo8Ta33 | 0.0651231 | -15.22579 | 6.676768 | 20.98192 | 567.9827 | 116.273 | 508.0103 | 400.6966
5139 | 5139 | 5139 | 14 | 24 | 22 | 12 | 28 | 88.70061 | 0.2967893 | 0.1540352 | 1389.186 | 0 | 0 | 0 |  | Fe_Cr_Ni_Mo_Ta | Fe14Cr24Ni22Mo12Ta28 | 0.06299835 | -14.784 | 6.88 | 22.2 | 536.6722 | 102.7723 | 578.578 | 376.1493
5140 | 5140 | 5140 | 16 | 20 | 24 | 17 | 23 | 91.2202 | 0.2938409 | 0.1515022 | 1385.834 | 0 | 0 | 0 |  | Fe_Cr_Ni_Mo_Ta | Fe16Cr20Ni24Mo17Ta23 | 0.06055931 | -13.8204 | 7.05 | 23.59555 | 514.6534 | 90.51758 | 593.5837 | 333.8571
5141 | 5141 | 5141 | 18 | 17 | 25 | 22 | 18 | 94.11653 | 0.2901174 | 0.1473834 | 1362.842 | 0 | 0 | 0 |  | Fe_Cr_Ni_Mo_Ta | Fe18Cr17Ni25Mo22Ta18 | 0.05784084 | -12.342 | 7.18 | 24.89257 | 496.3399 | 86.71307 | 599.2335 | 288.5775
5142 | 5142 | 5142 | 20 | 13 | 24 | 30 | 13 | 98.42272 | 0.2855319 | 0.140958 | 1328.011 | 0 | 0 | 0 |  | Fe_Cr_Ni_Mo_Ta | Fe20Cr13Ni24Mo30Ta13 | 0.05476134 | -10.29 | 7.23 | 26.55184 | 491.6122 | 114.9231 | 619.7776 | 271.9756
5143 | 5143 | 5143 | 20 | 11 | 22 | 38 | 9 | 103.0589 | 0.2805294 | 0.1340763 | 1285.497 | 0 | 0 | 0 |  | Fe_Cr_Ni_Mo_Ta | Fe20Cr11Ni22Mo38Ta9 | 0.05198994 | -8.4044 | 7.19 | 27.82876 | 545.6579 | 135.2224 | 587.644 | 203.748
5144 | 5144 | 5144 | 20 | 8 | 16 | 50 | 6 | 109.1172 | 0.2752936 | 0.1237883 | 1211.099 | 0 | 0 | 0 |  | Fe_Cr_Ni_Mo_Ta | Fe20Cr8Ni16Mo50Ta6 | 0.04900243 | -6.2864 | 6.98 | 28.55241 | 610.2742 | 128.9487 | 435.0056 | 193.0576
5145 | 5145 | 5145 | 7 | 25 | 14 | 3 | 50 | 80.78938 | 0.3130297 | 0.1495663 | 1274.988 | 0 | 0 | 0 |  | Fe_Cr_Ni_Mo_Ta | Fe7Cr25Ni14Mo3Ta50 | 0.06715389 | -15.5931 | 6.20202 | 18.74928 | 624.8512 | 158.0839 | 385.6159 | 534.4881
5146 | 5146 | 5146 | 8 | 23 | 21 | 6 | 42 | 82.79417 | 0.3090522 | 0.1567865 | 1378.622 | 0 | 0 | 0 |  | Fe_Cr_Ni_Mo_Ta | Fe8Cr23Ni21Mo6Ta42 | 0.06675433 | -17.4076 | 6.58 | 19.54482 | 622.0536 | 151.6084 | 478.7884 | 485.0239
5147 | 5147 | 5147 | 9 | 20 | 26 | 9 | 36 | 84.3966 | 0.3065006 | 0.1597725 | 1431.198 | 0 | 0 | 0 |  | Fe_Cr_Ni_Mo_Ta | Fe9Cr20Ni26Mo9Ta36 | 0.06549604 | -17.9008 | 6.86 | 20.29187 | 592.5218 | 126.9613 | 512.4971 | 452.0776
5148 | 5148 | 5148 | 11 | 18 | 28 | 13 | 29 | 87.22837 | 0.301698 | 0.1581721 | 1438.343 | 0 | 0 | 0 |  | Fe_Cr_Ni_Mo_Ta | Fe11Cr18Ni28Mo13Ta29 | 0.0632634 | -16.75258 | 7.060606 | 21.68779 | 559.1213 | 105.379 | 538.507 | 362.224
5149 | 5149 | 5149 | 12 | 16 | 30 | 18 | 24 | 90.20424 | 0.297509 | 0.1549253 | 1430.319 | 0 | 0 | 0 |  | Fe_Cr_Ni_Mo_Ta | Fe12Cr16Ni30Mo18Ta24 | 0.06080683 | -15.4128 | 7.2 | 23.10065 | 523.4339 | 92.39946 | 575.8234 | 323.3181
5150 | 5150 | 5150 | 14 | 13 | 31 | 25 | 18 | 94.23369 | 0.2922835 | 0.1494576 | 1404.015 | 0 | 0 | 0 |  | Fe_Cr_Ni_Mo_Ta | Fe14Cr13Ni31Mo25Ta18 | 0.05749709 | -13.27164 | 7.326733 | 24.73702 | 479.0138 | 97.81389 | 619.6876 | 294.0884
5151 | 5151 | 5151 | 15 | 10 | 30 | 32 | 13 | 98.39162 | 0.2875235 | 0.14335 | 1369.554 | 0 | 0 | 0 |  | Fe_Cr_Ni_Mo_Ta | Fe15Cr10Ni30Mo32Ta13 | 0.05451694 | -11.222 | 7.37 | 26.05744 | 476.4635 | 118.8133 | 580.8505 | 258.3715
5152 | 5152 | 5152 | 15 | 8 | 26 | 42 | 8 | 104.5514 | 0.280712 | 0.1340404 | 1309.018 | 0 | 0 | 0 |  | Fe_Cr_Ni_Mo_Ta | Fe15Cr8Ni26Mo42Ta8 | 0.05094051 | -8.660341 | 7.272727 | 27.43052 | 521.609 | 135.5283 | 523.3329 | 186.7554
5153 | 5153 | 5153 | 15 | 6 | 19 | 55 | 5 | 111.1248 | 0.2746531 | 0.1216577 | 1205.942 | 0 | 0 | 0 |  | Fe_Cr_Ni_Mo_Ta | Fe15Cr6Ni19Mo55Ta5 | 0.04734693 | -6.3552 | 7.01 | 27.71931 | 596.9934 | 147.6948 | 347.2323 | 168.9256
5154 | 5154 | 5154 | 7 | 17 | 21 | 3 | 52 | 78.29867 | 0.3194874 | 0.155576 | 1327.591 | 0 | 0 | 0 |  | Fe_Cr_Ni_Mo_Ta | Fe7Cr17Ni21Mo3Ta52 | 0.06709768 | -18.9964 | 6.46 | 17.23833 | 644.2553 | 175.1884 | 356.6141 | 505.8557
5155 | 5155 | 5155 | 7 | 16 | 28 | 6 | 43 | 80.59657 | 0.314774 | 0.1625971 | 1432.992 | 0 | 0 | 0 |  | Fe_Cr_Ni_Mo_Ta | Fe7Cr16Ni28Mo6Ta43 | 0.06688376 | -20.1748 | 6.83 | 18.26773 | 646.5902 | 159.2224 | 464.243 | 439.3022
5156 | 5156 | 5156 | 7 | 15 | 33 | 9 | 36 | 82.82157 | 0.3105815 | 0.164396 | 1476.478 | 0 | 0 | 0 |  | Fe_Cr_Ni_Mo_Ta | Fe7Cr15Ni33Mo9Ta36 | 0.06552791 | -19.9476 | 7.1 | 19.2873 | 609.0552 | 130.765 | 470.972 | 443.703
5157 | 5157 | 5157 | 8 | 13 | 36 | 14 | 30 | 85.83083 | 0.3059815 | 0.1623999 | 1486.851 | 0 | 0 | 0 |  | Fe_Cr_Ni_Mo_Ta | Fe8Cr13Ni36Mo14Ta30 | 0.06324113 | -18.60916 | 7.287129 | 20.84247 | 588.5758 | 123.727 | 490.1735 | 366.819
5158 | 5158 | 5158 | 9 | 11 | 38 | 19 | 24 | 89.00042 | 0.3012953 | 0.159018 | 1478.923 | 0 | 0 | 0 |  | Fe_Cr_Ni_Mo_Ta | Fe9Cr11Ni38Mo19Ta24 | 0.06060241 | -16.83011 | 7.445545 | 22.2453 | 525.9957 | 95.77332 | 524.8844 | 343.2586
5159 | 5159 | 5159 | 10 | 9 | 38 | 25 | 18 | 92.97902 | 0.295813 | 0.1533436 | 1449.084 | 0 | 0 | 0 |  | Fe_Cr_Ni_Mo_Ta | Fe10Cr9Ni38Mo25Ta18 | 0.05750257 | -14.5256 | 7.54 | 23.79307 | 472.6235 | 103.0289 | 580.1492 | 295.6442
5160 | 5160 | 5160 | 11 | 7 | 37 | 33 | 12 | 98.07587 | 0.2893089 | 0.1457631 | 1403.787 | 0 | 0 | 0 |  | Fe_Cr_Ni_Mo_Ta | Fe11Cr7Ni37Mo33Ta12 | 0.05381002 | -11.7604 | 7.58 | 25.35823 | 432.3657 | 113.8568 | 575.0662 | 241.8016
5161 | 5161 | 5161 | 12 | 5 | 32 | 44 | 7 | 104.5953 | 0.282039 | 0.1358392 | 1339.899 | 0 | 0 | 0 |  | Fe_Cr_Ni_Mo_Ta | Fe12Cr5Ni32Mo44Ta7 | 0.05013027 | -8.9604 | 7.45 | 26.65633 | 466.3433 | 132.942 | 493.734 | 179.8829
5162 | 5162 | 5162 | 12 | 4 | 23 | 57 | 4 | 111.7049 | 0.2750224 | 0.1224441 | 1225.649 | 0 | 0 | 0 |  | Fe_Cr_Ni_Mo_Ta | Fe12Cr4Ni23Mo57Ta4 | 0.04639326 | -6.5716 | 7.12 | 26.90186 | 573.6478 | 146.5089 | 292.5895 | 171.9193
5163 | 5163 | 5163 | 5 | 10 | 37 | 6 | 42 | 78.87306 | 0.319114 | 0.1691508 | 1496.679 | 0 | 0 | 0 |  | Fe_Cr_Ni_Mo_Ta | Fe5Cr10Ni37Mo6Ta42 | 0.06692961 | -22.816 | 7.16 | 16.84607 | 659.2902 | 177.5105 | 445.2187 | 454.0493
5164 | 5164 | 5164 | 5 | 10 | 41 | 9 | 35 | 81.36362 | 0.3142507 | 0.1694131 | 1524.83 | 0 | 0 | 0 |  | Fe_Cr_Ni_Mo_Ta | Fe5Cr10Ni41Mo9Ta35 | 0.06539196 | -21.7072 | 7.39 | 18.13836 | 632.7652 | 151.4024 | 492.6285 | 412.1708
5165 | 5165 | 5165 | 6 | 9 | 44 | 13 | 28 | 84.31715 | 0.309059 | 0.166832 | 1523.244 | 0 | 0 | 0 |  | Fe_Cr_Ni_Mo_Ta | Fe6Cr9Ni44Mo13Ta28 | 0.0628772 | -19.7384 | 7.6 | 19.61912 | 583.6354 | 133.4541 | 507.6488 | 385.6314
5166 | 5166 | 5166 | 7 | 8 | 45 | 18 | 22 | 87.84951 | 0.3034958 | 0.1618475 | 1499.191 | 0 | 0 | 0 |  | Fe_Cr_Ni_Mo_Ta | Fe7Cr8Ni45Mo18Ta22 | 0.05993865 | -17.344 | 7.72 | 21.30235 | 508.3976 | 110.4844 | 547.2991 | 331.9435
5167 | 5167 | 5167 | 8 | 6 | 45 | 25 | 16 | 92.34038 | 0.2973937 | 0.1551782 | 1465.209 | 0 | 0 | 0 |  | Fe_Cr_Ni_Mo_Ta | Fe8Cr6Ni45Mo25Ta16 | 0.05645288 | -14.562 | 7.8 | 23.09351 | 428.3461 | 93.18658 | 586.7777 | 262.71
5168 | 5168 | 5168 | 9 | 5 | 43 | 32 | 11 | 97.03718 | 0.2911537 | 0.147921 | 1420.743 | 0 | 0 | 0 |  | Fe_Cr_Ni_Mo_Ta | Fe9Cr5Ni43Mo32Ta11 | 0.05323797 | -11.9516 | 7.79 | 24.64366 | 378.0656 | 100.3821 | 560.9016 | 187.9634
5169 | 5169 | 5169 | 11 | 3 | 38 | 43 | 6 | 103.4402 | 0.2838021 | 0.1384705 | 1363.874 | 0 | 0 | 0 |  | Fe_Cr_Ni_Mo_Ta | Fe11Cr3Ni38Mo43Ta6 | 0.04965731 | -9.04578 | 7.663366 | 26.04958 | 420.5967 | 141.5824 | 486.9095 | 147.9671
5170 | 5170 | 5170 | 3 | 6 | 50 | 9 | 32 | 80.42163 | 0.3164055 | 0.1737549 | 1564.455 | 0 | 0 | 0 |  | Fe_Cr_Ni_Mo_Ta | Fe3Cr6Ni50Mo9Ta32 | 0.0647079 | -22.4984 | 7.74 | 17.07747 | 641.0283 | 168.0127 | 471.9601 | 392.3161
5171 | 5171 | 5171 | 4 | 6 | 52 | 13 | 25 | 83.71842 | 0.3103751 | 0.1689529 | 1538.409 | 0 | 0 | 0 |  | Fe_Cr_Ni_Mo_Ta | Fe4Cr6Ni52Mo13Ta25 | 0.06168049 | -19.734 | 7.91 | 18.84118 | 552.8583 | 136.0438 | 494.1661 | 324.331
5172 | 5172 | 5172 | 5 | 5 | 53 | 18 | 19 | 87.30598 | 0.3047161 | 0.1628386 | 1500.761 | 0 | 0 | 0 |  | Fe_Cr_Ni_Mo_Ta | Fe5Cr5Ni53Mo18Ta19 | 0.05835164 | -16.9084 | 8.03 | 20.5745 | 439.8208 | 112.5629 | 550.5032 | 296.0711
5173 | 5173 | 5173 | 6 | 4 | 53 | 23 | 13 | 91.15467 | 0.2988605 | 0.1549549 | 1438.283 | 0 | 0 | 0 |  | Fe_Cr_Ni_Mo_Ta | Fe6Cr4Ni53Mo23Ta13 | 0.05456839 | -13.86103 | 8.131313 | 22.15831 | 332.9361 | 89.67696 | 556.8763 | 214.7334
5174 | 5174 | 5174 | 8 | 4 | 50 | 30 | 8 | 96.20132 | 0.2915757 | 0.1465706 | 1381.633 | 0 | 0 | 0 |  | Fe_Cr_Ni_Mo_Ta | Fe8Cr4Ni50Mo30Ta8 | 0.05098684 | -10.8784 | 8.08 | 24.10394 | 313.881 | 110.9263 | 576.4844 | 163.3549
5175 | 5175 | 5175 | 3 | 47 | 5 | 33 | 12 | 110.3796 | 0.2601202 | 0.113029 | 1026.158 | 0 |  | 0 |  | Fe_Cr_Ni_Mo_Ta | Fe3Cr47Ni5Mo33Ta12 | 0.05267817 | -4.5508 | 6.14 | 31.29473 | 542.1319 | 105.5592 | 665.4938 | 244.7974
5176 | 5176 | 5176 | 5 | 40 | 5 | 39 | 11 | 111.5558 | 0.2620776 | 0.1115324 | 1027.459 | 0 | 0 | 0 |  | Fe_Cr_Ni_Mo_Ta | Fe5Cr40Ni5Mo39Ta11 | 0.05167806 | -4.42 | 6.19 | 31.77672 | 576.9874 | 122.1174 | 636.8046 | 226.6102
5177 | 5177 | 5177 | 7 | 34 | 4 | 44 | 10 | 112.8212 | 0.2632184 | 0.1085008 | 1006.105 | 0 | 0 | 0 |  | Fe_Cr_Ni_Mo_Ta | Fe7Cr34Ni4Mo44Ta10 | 0.05052938 | -4.033874 | 6.20202 | 31.90896 | 601.4731 | 123.1437 | 579.3182 | 206.1755
5178 | 5178 | 5178 | 11 | 27 | 4 | 49 | 9 | 113.2433 | 0.2654265 | 0.1086985 | 1021.029 | 0 | 0 | 0 |  | Fe_Cr_Ni_Mo_Ta | Fe11Cr27Ni4Mo49Ta9 | 0.04944968 | -4.0104 | 6.29 | 31.43183 | 631.3476 | 117.8824 | 541.3871 | 220.6528
5179 | 5179 | 5179 | 14 | 22 | 3 | 53 | 7 | 114.6477 | 0.2653546 | 0.1058951 | 997.8714 | 0 | 0 | 0 |  | Fe_Cr_Ni_Mo_Ta | Fe14Cr22Ni3Mo53Ta7 | 0.04792424 | -3.453933 | 6.333333 | 31.16681 | 647.1728 | 127.269 | 475.4961 | 203.5593
5180 | 5180 | 5180 | 3 | 51 | 6 | 21 | 19 | 103.515 | 0.2670394 | 0.1237021 | 1107.625 | 0 | 0 | 0 |  | Fe_Cr_Ni_Mo_Ta | Fe3Cr51Ni6Mo21Ta19 | 0.05727311 | -6.5112 | 6.11 | 28.1702 | 480.9639 | 84.74373 | 680.9012 | 268.844
5181 | 5181 | 5181 | 5 | 44 | 7 | 27 | 17 | 105.0378 | 0.2681474 | 0.1225778 | 1116.872 | 0 | 0 | 0 |  | Fe_Cr_Ni_Mo_Ta | Fe5Cr44Ni7Mo27Ta17 | 0.05593357 | -6.5184 | 6.21 | 29.43196 | 498.7991 | 97.41798 | 697.7201 | 264.1225
5182 | 5182 | 5182 | 7 | 38 | 8 | 32 | 16 | 105.8382 | 0.2698744 | 0.1227705 | 1136.474 | 0 | 0 | 0 |  | Fe_Cr_Ni_Mo_Ta | Fe7Cr38Ni8Mo32Ta16 | 0.05500816 | -6.647976 | 6.29703 | 29.93998 | 535.7537 | 105.6631 | 648.5724 | 250.8459
5183 | 5183 | 5183 | 10 | 32 | 8 | 36 | 14 | 106.8957 | 0.2705138 | 0.1213436 | 1133.389 | 0 | 0 | 0 |  | Fe_Cr_Ni_Mo_Ta | Fe10Cr32Ni8Mo36Ta14 | 0.053815 | -6.4048 | 6.38 | 30.23971 | 553.4296 | 119.9921 | 653.9466 | 274.7331
5184 | 5184 | 5184 | 14 | 26 | 9 | 40 | 11 | 108.0197 | 0.2706574 | 0.1210874 | 1143.172 | 0 | 0 | 0 |  | Fe_Cr_Ni_Mo_Ta | Fe14Cr26Ni9Mo40Ta11 | 0.0522117 | -6.1108 | 6.53 | 30.30907 | 595.6476 | 124.0285 | 615.055 | 239.081
5185 | 5185 | 5185 | 18 | 21 | 8 | 44 | 9 | 109.1791 | 0.2707139 | 0.1194489 | 1135.551 | 0 | 0 | 0 |  | Fe_Cr_Ni_Mo_Ta | Fe18Cr21Ni8Mo44Ta9 | 0.05096882 | -5.4844 | 6.59 | 30.35062 | 621.3329 | 128.6733 | 567.9111 | 225.295
5186 | 5186 | 5186 | 23 | 16 | 7 | 46 | 7 | 109.6369 | 0.2711629 | 0.1186608 | 1131.474 | 0 | 0 | 0 |  | Fe_Cr_Ni_Mo_Ta | Fe23Cr16Ni7Mo46Ta7 | 0.05003044 | -4.92766 | 6.676768 | 30.2211 | 642.308 | 127.5573 | 556.2151 | 193.9144
5187 | 5187 | 5187 | 3 | 52 | 4 | 12 | 29 | 96.71553 | 0.2773196 | 0.1310746 | 1153.425 | 0 | 0 | 0 |  | Fe_Cr_Ni_Mo_Ta | Fe3Cr52Ni4Mo12Ta29 | 0.06240135 | -7.6036 | 5.93 | 25.0158 | 505.0728 | 102.0603 | 616.6488 | 358.0731
5188 | 5188 | 5188 | 4 | 46 | 8 | 16 | 27 | 97.29556 | 0.2788083 | 0.1336886 | 1199.227 | 0 | 0 | 0 |  | Fe_Cr_Ni_Mo_Ta | Fe4Cr46Ni8Mo16Ta27 | 0.06121247 | -8.856387 | 6.128713 | 25.97987 | 519.2751 | 84.7498 | 657.9492 | 344.2865
5189 | 5189 | 5189 | 6 | 39 | 10 | 21 | 24 | 98.69312 | 0.2792143 | 0.132992 | 1211.477 | 0 | 0 | 0 |  | Fe_Cr_Ni_Mo_Ta | Fe6Cr39Ni10Mo21Ta24 | 0.05966244 | -9.1992 | 6.28 | 27.11808 | 515.1954 | 83.23941 | 626.9541 | 335.888
5190 | 5190 | 5190 | 9 | 34 | 12 | 25 | 21 | 99.86211 | 0.2789607 | 0.1339308 | 1237.781 | 0 | 0 | 0 |  | Fe_Cr_Ni_Mo_Ta | Fe9Cr34Ni12Mo25Ta21 | 0.05816072 | -9.290854 | 6.445545 | 27.67924 | 516.7799 | 87.92912 | 662.1522 | 290.6745
5191 | 5191 | 5191 | 13 | 29 | 13 | 28 | 17 | 101.1671 | 0.277897 | 0.1329218 | 1236.499 | 0 | 0 | 0 |  | Fe_Cr_Ni_Mo_Ta | Fe13Cr29Ni13Mo28Ta17 | 0.05642034 | -8.874 | 6.61 | 28.12312 | 511.8531 | 105.0977 | 650.4685 | 251.3142
5192 | 5192 | 5192 | 17 | 24 | 14 | 31 | 14 | 102.0641 | 0.2777196 | 0.1324696 | 1240.615 | 0 | 0 | 0 |  | Fe_Cr_Ni_Mo_Ta | Fe17Cr24Ni14Mo31Ta14 | 0.05491308 | -8.4416 | 6.76 | 28.36829 | 528.9157 | 112.6871 | 632.4293 | 246.768
5193 | 5193 | 5193 | 23 | 19 | 13 | 34 | 11 | 103.0426 | 0.2772295 | 0.1307338 | 1227.506 | 0 | 0 | 0 |  | Fe_Cr_Ni_Mo_Ta | Fe23Cr19Ni13Mo34Ta11 | 0.0533627 | -7.4788 | 6.87 | 28.6599 | 563.6608 | 127.6039 | 659.8336 | 208.1662
5194 | 5194 | 5194 | 29 | 15 | 12 | 36 | 8 | 103.8168 | 0.2764607 | 0.128657 | 1204.751 | 0 | 0 | 0 |  | Fe_Cr_Ni_Mo_Ta | Fe29Cr15Ni12Mo36Ta8 | 0.05168307 | -6.4188 | 6.98 | 28.86711 | 588.804 | 144.4658 | 646.8395 | 172.4521
5195 | 5195 | 5195 | 36 | 12 | 9 | 37 | 6 | 104.1604 | 0.2758854 | 0.1264075 | 1175.168 | 0 | 0 | 0 |  | Fe_Cr_Ni_Mo_Ta | Fe36Cr12Ni9Mo37Ta6 | 0.05053785 | -5.3004 | 7.02 | 29.07422 | 618.1366 | 139.3432 | 652.8949 | 177.6083
5196 | 5196 | 5196 | 3 | 43 | 6 | 10 | 38 | 91.21861 | 0.2906076 | 0.1356781 | 1186.441 | 0 | 0 | 0 |  | Fe_Cr_Ni_Mo_Ta | Fe3Cr43Ni6Mo10Ta38 | 0.06469391 | -9.6444 | 5.92 | 23.73415 | 548.5936 | 106.1463 | 566.1083 | 423.1605
5197 | 5197 | 5197 | 4 | 38 | 10 | 13 | 34 | 92.19498 | 0.2901635 | 0.1380916 | 1227.744 | 0 | 0 | 0 |  | Fe_Cr_Ni_Mo_Ta | Fe4Cr38Ni10Mo13Ta34 | 0.06360636 | -11.04377 | 6.141414 | 24.38385 | 551.1319 | 102.2298 | 573.2902 | 366.1304
5198 | 5198 | 5198 | 7 | 33 | 14 | 16 | 29 | 93.34295 | 0.2890127 | 0.1415405 | 1281.397 | 0 | 0 | 0 |  | Fe_Cr_Ni_Mo_Ta | Fe7Cr33Ni14Mo16Ta29 | 0.06221606 | -11.95429 | 6.414141 | 24.86983 | 535.0301 | 92.31331 | 591.1067 | 365.901
5199 | 5199 | 5199 | 10 | 29 | 17 | 19 | 25 | 94.49482 | 0.2878439 | 0.1435765 | 1317.986 | 0 | 0 | 0 |  | Fe_Cr_Ni_Mo_Ta | Fe10Cr29Ni17Mo19Ta25 | 0.0606839 | -12.0988 | 6.63 | 25.332 | 521.5472 | 88.08335 | 607.7419 | 336.1551
5200 | 5200 | 5200 | 15 | 25 | 19 | 21 | 20 | 95.54889 | 0.2861096 | 0.1435801 | 1322.51 | 0 | 0 | 0 |  | Fe_Cr_Ni_Mo_Ta | Fe15Cr25Ni19Mo21Ta20 | 0.05868098 | -11.5252 | 6.86 | 25.6125 | 505.8851 | 85.67494 | 643.2109 | 306.8813
5201 | 5201 | 5201 | 20 | 21 | 19 | 24 | 16 | 96.98351 | 0.2843793 | 0.1411092 | 1302.416 | 0 | 0 | 0 |  | Fe_Cr_Ni_Mo_Ta | Fe20Cr21Ni19Mo24Ta16 | 0.05661457 | -10.4052 | 7 | 26.21068 | 492.546 | 94.45598 | 646.1721 | 260.0384
5202 | 5202 | 5202 | 26 | 17 | 18 | 26 | 12 | 98.11753 | 0.2827597 | 0.1373831 | 1260.774 | 0 | 0 | 0 |  | Fe_Cr_Ni_Mo_Ta | Fe26Cr17Ni18Mo26Ta12 | 0.05435099 | -9.011325 | 7.131313 | 26.64293 | 500.4401 | 110.1569 | 689.4431 | 211.09375
5203 | 5203 | 5203 | 34 | 13 | 17 | 28 | 9 | 98.56553 | 0.2821518 | 0.1344945 | 1222.6 | 0 | 0 | 0 |  | Fe_Cr_Ni_Mo_Ta | Fe34Cr13Ni17Mo28Ta9 | 0.05221479 | -7.641212 | 7.257426 | 26.82748 | 520.7021 | 124.5625 | 678.5856 | 181.3529
5204 | 5204 | 5204 | 43 | 11 | 12 | 28 | 6 | 99.15315 | 0.2800802 | 0.1285621 | 1142.346 | 0 | 0 | 0 |  | Fe_Cr_Ni_Mo_Ta | Fe43Cr11Ni12Mo28Ta6 | 0.04979746 | -5.7796 | 7.28 | 27.1166 | 559.5157 | 151.044 | 668.9657 | 157.4007
5205 | 5205 | 5205 | 3 | 35 | 9 | 8 | 45 | 86.73885 | 0.3011522 | 0.1388893 | 1199.669 | 0 | 0 | 0 |  | Fe_Cr_Ni_Mo_Ta | Fe3Cr35Ni9Mo8Ta45 | 0.06542029 | -11.8044 | 5.97 | 22.14746 | 577.2118 | 125.9254 | 483.0549 | 467.5609
5206 | 5206 | 5206 | 5 | 31 | 14 | 10 | 39 | 87.69529 | 0.2996027 | 0.1448388 | 1279.207 | 0 | 0 | 0 |  | Fe_Cr_Ni_Mo_Ta | Fe5Cr31Ni14Mo10Ta39 | 0.06506946 | -13.70676 | 6.272727 | 22.41514 | 586.1696 | 109.9307 | 544.2058 | 427.6241
5207 | 5207 | 5207 | 8 | 27 | 19 | 12 | 33 | 88.65807 | 0.2979203 | 0.1501888 | 1351.228 | 0 | 0 | 0 |  | Fe_Cr_Ni_Mo_Ta | Fe8Cr27Ni19Mo12Ta33 | 0.06411647 | -14.79808 | 6.59596 | 22.62175 | 574.5432 | 113.1933 | 555.7979 | 429.0378
5208 | 5208 | 5208 | 12 | 24 | 22 | 14 | 28 | 89.74032 | 0.2958912 | 0.1525505 | 1386.641 | 0 | 0 | 0 |  | Fe_Cr_Ni_Mo_Ta | Fe12Cr24Ni22Mo14Ta28 | 0.06263819 | -14.6288 | 6.84 | 22.94428 | 540.3573 | 97.0609 | 580.7811 | 388.0245
5209 | 5209 | 5209 | 17 | 20 | 24 | 16 | 23 | 90.69659 | 0.29428 | 0.1520575 | 1384.758 | 0 | 0 | 0 |  | Fe_Cr_Ni_Mo_Ta | Fe17Cr20Ni24Mo16Ta23 | 0.06067946 | -13.8724 | 7.07 | 23.26779 | 519.7141 | 92.11945 | 616.9871 | 333.4934
5210 | 5210 | 5210 | 22 | 17 | 25 | 18 | 18 | 92.01134 | 0.2918132 | 0.1488334 | 1349.278 | 0 | 0 | 0 |  | Fe_Cr_Ni_Mo_Ta | Fe22Cr17Ni25Mo18Ta18 | 0.05805952 | -12.4572 | 7.26 | 23.72762 | 475.8077 | 91.0574 | 642.0998 | 302.7161
5211 | 5211 | 5211 | 30 | 13 | 24 | 20 | 13 | 93.17756 | 0.2895584 | 0.1430257 | 1278.129 | 0 | 0 | 0 |  | Fe_Cr_Ni_Mo_Ta | Fe30Cr13Ni24Mo20Ta13 | 0.05478847 | -10.382 | 7.43 | 24.18677 | 447.6059 | 96.04964 | 645.6012 | 230.8581
5212 | 5212 | 5212 | 38 | 11 | 22 | 20 | 9 | 93.66758 | 0.2873783 | 0.1355787 | 1175.562 | 0 | 0 | 0 |  | Fe_Cr_Ni_Mo_Ta | Fe38Cr11Ni22Mo20Ta9 | 0.05118259 | -8.3396 | 7.55 | 24.17354 | 432.8578 | 105.8553 | 687.2779 | 179.5668
5213 | 5213 | 5213 | 50 | 8 | 16 | 20 | 6 | 93.79483 | 0.2858826 | 0.1273799 | 1065.224 | 0 | 0 | 0 |  | Fe_Cr_Ni_Mo_Ta | Fe50Cr8Ni16Mo20Ta6 | 0.04788945 | -6.1424 | 7.58 | 24.18347 | 460.1008 | 131.3564 | 663.8066 | 130.3722
5214 | 5214 | 5214 | 3 | 25 | 14 | 7 | 50 | 82.78009 | 0.3110153 | 0.1421724 | 1214.172 | 0 | 0 | 0 |  | Fe_Cr_Ni_Mo_Ta | Fe3Cr25Ni14Mo7Ta50 | 0.06512676 | -14.85032 | 6.121212 | 20.35247 | 608.02 | 139.5463 | 439.4248 | 481.7165
5215 | 5215 | 5215 | 6 | 23 | 21 | 8 | 42 | 83.80948 | 0.3080567 | 0.1544626 | 1365.83 | 0 | 0 | 0 |  | Fe_Cr_Ni_Mo_Ta | Fe6Cr23Ni21Mo8Ta42 | 0.06601497 | -17.1372 | 6.54 | 20.35092 | 606.7551 | 133.3952 | 478.6774 | 437.6948
5216 | 5216 | 5216 | 9 | 20 | 26 | 9 | 36 | 84.3966 | 0.3065006 | 0.1597725 | 1431.198 | 0 | 0 | 0 |  | Fe_Cr_Ni_Mo_Ta | Fe9Cr20Ni26Mo9Ta36 | 0.06549604 | -17.9008 | 6.86 | 20.29187 | 602.5446 | 131.4279 | 500.6201 | 419.0504
5217 | 5217 | 5217 | 13 | 18 | 28 | 11 | 29 | 86.16708 | 0.3026727 | 0.1588609 | 1429.997 | 0 | 0 | 0 |  | Fe_Cr_Ni_Mo_Ta | Fe13Cr18Ni28Mo11Ta29 | 0.0636528 | -16.88971 | 7.10101 | 20.95272 | 557.2639 | 110.8797 | 502.7756 | 370.5298
5218 | 5218 | 5218 | 18 | 16 | 30 | 12 | 24 | 87.02132 | 0.3003269 | 0.1578384 | 1415.4 | 0 | 0 | 0 |  | Fe_Cr_Ni_Mo_Ta | Fe18Cr16Ni30Mo12Ta24 | 0.06153014 | -15.6672 | 7.32 | 21.07985 | 523.8735 | 102.0274 | 556.2815 | 318.5976
5219 | 5219 | 5219 | 25 | 13 | 31 | 14 | 18 | 88.42188 | 0.2971749 | 0.1524207 | 1349.428 | 0 | 0 | 0 |  | Fe_Cr_Ni_Mo_Ta | Fe25Cr13Ni31Mo14Ta18 | 0.05792356 | -13.43555 | 7.544554 | 21.55007 | 463.4147 | 92.36826 | 618.7353 | 288.0063
5220 | 5220 | 5220 | 32 | 10 | 30 | 15 | 13 | 89.32399 | 0.2948102 | 0.1445875 | 1249.531 | 0 | 0 | 0 |  | Fe_Cr_Ni_Mo_Ta | Fe32Cr10Ni30Mo15Ta13 | 0.05414621 | -11.154 | 7.71 | 21.79427 | 403.609375 | 89.60539 | 656.275 | 245.2903
5221 | 5221 | 5221 | 42 | 8 | 26 | 15 | 8 | 90.14364 | 0.2915206 | 0.1325114 | 1093.508 | 0 |  | 0 |  | Fe_Cr_Ni_Mo_Ta | Fe42Cr8Ni26Mo15Ta8 | 0.04877457 | -8.197531 | 7.818182 | 21.7887 | 376.7333 | 99.88864 | 679.4492 | 173.0541
5222 | 5222 | 5222 | 55 | 6 | 19 | 15 | 5 | 90.49258 | 0.2891736 | 0.1206866 | 944.432 | 0 | 0 | 0 |  | Fe_Cr_Ni_Mo_Ta | Fe55Cr6Ni19Mo15Ta5 | 0.0443669 | -5.7312 | 7.81 | 21.697 | 391.8821 | 120.9654 | 666.1317 | 131.6753
5223 | 5223 | 5223 | 3 | 17 | 21 | 7 | 52 | 80.2827 | 0.3173722 | 0.1498611 | 1288.907 | 0 | 0 | 0 |  | Fe_Cr_Ni_Mo_Ta | Fe3Cr17Ni21Mo7Ta52 | 0.06499599 | -18.3052 | 6.38 | 18.70722 | 625.8888 | 157.3598 | 415.1901 | 441.6809
5224 | 5224 | 5224 | 6 | 16 | 28 | 7 | 43 | 81.10941 | 0.3142443 | 0.1614973 | 1428.002 | 0 | 0 | 0 |  | Fe_Cr_Ni_Mo_Ta | Fe6Cr16Ni28Mo7Ta43 | 0.06650475 | -20.0524 | 6.81 | 18.65771 | 648.0262 | 148.3467 | 477.3338 | 449.4377
5225 | 5225 | 5225 | 9 | 15 | 33 | 7 | 36 | 81.77007 | 0.311636 | 0.1660334 | 1478.619 | 0 | 0 | 0 |  | Fe_Cr_Ni_Mo_Ta | Fe9Cr15Ni33Mo7Ta36 | 0.06606655 | -20.1156 | 7.14 | 18.48675 | 628.0848 | 146.5229 | 424.2292 | 429.3057
5226 | 5226 | 5226 | 14 | 13 | 36 | 8 | 30 | 82.66057 | 0.30905 | 0.1664827 | 1482.477 | 0 | 0 | 0 |  | Fe_Cr_Ni_Mo_Ta | Fe14Cr13Ni36Mo8Ta30 | 0.06433354 | -18.92207 | 7.405941 | 18.62492 | 582.4241 | 131.8338 | 515.2335 | 400.4223
5227 | 5227 | 5227 | 19 | 11 | 38 | 9 | 24 | 83.65066 | 0.3062769 | 0.1627487 | 1433.747 | 0 | 0 | 0 |  | Fe_Cr_Ni_Mo_Ta | Fe19Cr11Ni38Mo9Ta24 | 0.06158226 | -17.06931 | 7.643564 | 18.80667 | 520.7273 | 116.3929 | 519.2327 | 364.2873
5228 | 5228 | 5228 | 25 | 9 | 38 | 10 | 18 | 84.81928 | 0.3030537 | 0.1549362 | 1335.592 | 0 | 0 | 0 |  | Fe_Cr_Ni_Mo_Ta | Fe25Cr9Ni38Mo10Ta18 | 0.05774788 | -14.5196 | 7.84 | 19.09214 | 442.2083 | 94.72089 | 554.4026 | 310.2381
5229 | 5229 | 5229 | 33 | 7 | 37 | 11 | 12 | 86.08593 | 0.2993202 | 0.1425705 | 1181.12 | 0 | 0 | 0 |  | Fe_Cr_Ni_Mo_Ta | Fe33Cr7Ni37Mo11Ta12 | 0.05216201 | -11.25 | 8.02 | 19.33287 | 356.8237 | 81.43781 | 634.9847 | 236.0374
5230 | 5230 | 5230 | 44 | 5 | 32 | 12 | 7 | 87.39265 | 0.2953827 | 0.1270585 | 995.762 | 0 | 0 | 0 |  | Fe_Cr_Ni_Mo_Ta | Fe44Cr5Ni32Mo12Ta7 | 0.04591889 | -7.8724 | 8.09 | 19.69772 | 331.144 | 84.35823 | 665.2321 | 181.2561
5231 | 5231 | 5231 | 57 | 4 | 23 | 12 | 4 | 88.19092 | 0.2919344 | 0.1132187 | 834.1447 | 0 | 0 | 0 |  | Fe_Cr_Ni_Mo_Ta | Fe57Cr4Ni23Mo12Ta4 | 0.04080423 | -5.2936 | 8.02 | 19.7208 | 352.3907 | 112.4471 | 652.4319 | 131.7334
5232 | 5232 | 5232 | 6 | 10 | 37 | 5 | 42 | 78.34953 | 0.3196776 | 0.1700774 | 1498.631 | 0 | 0 | 0 |  | Fe_Cr_Ni_Mo_Ta | Fe6Cr10Ni37Mo5Ta42 | 0.0672764 | -22.914 | 7.18 | 16.43502 | 676.6066 | 177.5558 | 375.7539 | 463.2787
5233 | 5233 | 5233 | 9 | 10 | 41 | 5 | 35 | 79.21873 | 0.3164854 | 0.1720328 | 1517.848 | 0 | 0 | 0 |  | Fe_Cr_Ni_Mo_Ta | Fe9Cr10Ni41Mo5Ta35 | 0.06634061 | -21.9552 | 7.47 | 16.44506 | 645.3412 | 155.6212 | 394.3477 | 428.575
5234 | 5234 | 5234 | 13 | 9 | 44 | 6 | 28 | 80.48965 | 0.3128917 | 0.1694113 | 1485.561 | 0 | 0 | 0 |  | Fe_Cr_Ni_Mo_Ta | Fe13Cr9Ni44Mo6Ta28 | 0.06379703 | -19.9316 | 7.74 | 16.7556 | 578.3159 | 143.4331 | 454.5471 | 393.7894
5235 | 5235 | 5235 | 18 | 8 | 45 | 7 | 22 | 81.76669 | 0.3093193 | 0.1631465 | 1408.194 | 0 | 0 | 0 |  | Fe_Cr_Ni_Mo_Ta | Fe18Cr8Ni45Mo7Ta22 | 0.06039063 | -17.3572 | 7.94 | 17.10994 | 508.5154 | 118.5795 | 526.3647 | 337.6794
5236 | 5236 | 5236 | 25 | 6 | 45 | 8 | 16 | 82.88195 | 0.3059997 | 0.1527573 | 1277.768 | 0 | 0 | 0 |  | Fe_Cr_Ni_Mo_Ta | Fe25Cr6Ni45Mo8Ta16 | 0.05560475 | -14.1608 | 8.14 | 17.34215 | 392.6186 | 93.91444 | 553.7531 | 290.7397
5237 | 5237 | 5237 | 32 | 5 | 43 | 9 | 11 | 84.25559 | 0.3021293 | 0.139762 | 1122.783 | 0 | 0 | 0 |  | Fe_Cr_Ni_Mo_Ta | Fe32Cr5Ni43Mo9Ta11 | 0.05023833 | -11.0316 | 8.25 | 17.74119 | 323.334 | 78.07298 | 595.4485 | 222.9782
5238 | 5238 | 5238 | 43 | 3 | 38 | 11 | 6 | 86.09529 | 0.2976086 | 0.121581 | 917.8825 | 0 | 0 | 0 |  | Fe_Cr_Ni_Mo_Ta | Fe43Cr3Ni38Mo11Ta6 | 0.0435313 | -7.452211 | 8.29703 | 18.63649 | 297.0727 | 77.60218 | 627.3524 | 161.7245
5239 | 5239 | 5239 | 9 | 6 | 50 | 3 | 32 | 77.11284 | 0.3199427 | 0.1761404 | 1529.74 | 0 | 0 | 0 |  | Fe_Cr_Ni_Mo_Ta | Fe9Cr6Ni50Mo3Ta32 | 0.0657098 | -22.6808 | 7.86 | 14.22533 | 640.0594 | 176.758 | 391.8776 | 440.8022
5240 | 5240 | 5240 | 13 | 6 | 52 | 4 | 25 | 78.66257 | 0.3155403 | 0.1698168 | 1454.165 | 0 | 0 | 0 |  | Fe_Cr_Ni_Mo_Ta | Fe13Cr6Ni52Mo4Ta25 | 0.06217145 | -19.7196 | 8.09 | 14.72243 | 557.4547 | 152.5444 | 414.7108 | 361.2737
5241 | 5241 | 5241 | 18 | 5 | 53 | 5 | 19 | 79.91632 | 0.3119368 | 0.1603677 | 1338.407 | 0 | 0 | 0 |  | Fe_Cr_Ni_Mo_Ta | Fe18Cr5Ni53Mo5Ta19 | 0.05775633 | -16.5444 | 8.29 | 15.05822 | 451.6103 | 127.3486 | 479.9323 | 304.5263
5242 | 5242 | 5242 | 23 | 4 | 53 | 6 | 13 | 81.29752 | 0.308023 | 0.1466735 | 1175.409 | 0 | 0 | 0 |  | Fe_Cr_Ni_Mo_Ta | Fe23Cr4Ni53Mo6Ta13 | 0.05179131 | -12.95215 | 8.474747 | 15.39667 | 325.8437 | 88.90614 | 544.1654 | 245.2538
5243 | 5243 | 5243 | 30 | 4 | 50 | 8 | 8 | 83.63425 | 0.3024461 | 0.1294467 | 986.6534 | 0 | 0 | 0 |  | Fe_Cr_Ni_Mo_Ta | Fe30Cr4Ni50Mo8Ta8 | 0.04525284 | -9.4176 | 8.52 | 16.57589 | 260.241 | 68.09573 | 590.4484 | 202.7892
5244 | 5244 | 5244 | 5 | 47 | 33 | 3 | 12 | 93.68653 | 0.2737571 | 0.1259928 | 1003.64 | 0 | 0 | 0 |  | Fe_Cr_Ni_Mo_Ta | Fe5Cr47Ni33Mo3Ta12 | 0.04819941 | -11.4628 | 7.3 | 16.7332 | 388.728 | 86.39898 | 762.2055 | 208.5503
5245 | 5245 | 5245 | 5 | 40 | 39 | 5 | 11 | 92.67088 | 0.2783096 | 0.1283076 | 1030.308 | 0 | 0 | 0 |  | Fe_Cr_Ni_Mo_Ta | Fe5Cr40Ni39Mo5Ta11 | 0.04766696 | -11.8184 | 7.55 | 17.87624 | 372.4911 | 94.14511 | 758.541 | 199.5835
5246 | 5246 | 5246 | 4 | 34 | 44 | 7 | 10 | 92.11545 | 0.2817664 | 0.1305059 | 1058.321 | 0 | 0 | 0 |  | Fe_Cr_Ni_Mo_Ta | Fe4Cr34Ni44Mo7Ta10 | 0.04727222 | -11.94245 | 7.757576 | 18.85835 | 350.7672 | 99.71979 | 734.8377 | 185.7731
5247 | 5247 | 5247 | 4 | 27 | 49 | 11 | 9 | 92.21771 | 0.2851927 | 0.1342478 | 1117.19 | 0 | 0 | 0 |  | Fe_Cr_Ni_Mo_Ta | Fe4Cr27Ni49Mo11Ta9 | 0.04737089 | -11.6588 | 7.95 | 20.51219 | 310.895 | 81.76672 | 714.6084 | 147.4491
5248 | 5248 | 5248 | 3 | 22 | 53 | 14 | 7 | 92.86711 | 0.2863375 | 0.1342208 | 1127.563 | 0 | 0 | 0 |  | Fe_Cr_Ni_Mo_Ta | Fe3Cr22Ni53Mo14Ta7 | 0.0458836 | -10.80135 | 8.131313 | 21.44223 | 262.4977 | 75.63921 | 663.2584 | 114.8889
5249 | 5249 | 5249 | 6 | 51 | 21 | 3 | 19 | 93.58243 | 0.2753647 | 0.1359902 | 1141.589 | 0 | 0 | 0 |  | Fe_Cr_Ni_Mo_Ta | Fe6Cr51Ni21Mo3Ta19 | 0.05648095 | -11.5524 | 6.77 | 18.18653 | 473.4792 | 109.384 | 691.5712 | 286.9928
5250 | 5250 | 5250 | 7 | 44 | 27 | 5 | 17 | 92.86523 | 0.2787803 | 0.1373374 | 1156.775 | 0 | 0 | 0 |  | Fe_Cr_Ni_Mo_Ta | Fe7Cr44Ni27Mo5Ta17 | 0.05503367 | -12.3096 | 7.05 | 19.05361 | 456.2935 | 89.51797 | 733.868 | 237.3382
5251 | 5251 | 5251 | 8 | 38 | 32 | 7 | 16 | 92.13853 | 0.2822808 | 0.1392196 | 1180.715 | 0 | 0 | 0 |  | Fe_Cr_Ni_Mo_Ta | Fe8Cr38Ni32Mo7Ta16 | 0.05437377 | -12.77992 | 7.267327 | 19.80446 | 445.4266 | 88.06696 | 712.2024 | 245.0057
5252 | 5252 | 5252 | 8 | 32 | 36 | 10 | 14 | 92.4593 | 0.2840804 | 0.1396901 | 1196.27 | 0 | 0 | 0 |  | Fe_Cr_Ni_Mo_Ta | Fe8Cr32Ni36Mo10Ta14 | 0.05321061 | -12.6832 | 7.46 | 21.01523 | 414.0301 | 83.95897 | 713.8805 | 223.0366
5253 | 5253 | 5253 | 9 | 26 | 40 | 14 | 11 | 93.49998 | 0.2846744 | 0.1380265 | 1190.881 | 0 | 0 | 0 |  | Fe_Cr_Ni_Mo_Ta | Fe9Cr26Ni40Mo14Ta11 | 0.05099264 | -11.7692 | 7.67 | 22.30224 | 347.1659 | 76.15317 | 722.6053 | 204.751
5254 | 5254 | 5254 | 8 | 21 | 44 | 18 | 9 | 94.59136 | 0.2854174 | 0.1383174 | 1213.043 | 0 | 0 | 0 |  | Fe_Cr_Ni_Mo_Ta | Fe8Cr21Ni44Mo18Ta9 | 0.04976679 | -11.1476 | 7.83 | 23.33152 | 322.6534 | 78.13692 | 698.1315 | 165.0397
5255 | 5255 | 5255 | 7 | 16 | 46 | 23 | 7 | 96.4567 | 0.2853129 | 0.1388451 | 1248.393 | 0 | 0 | 0 |  | Fe_Cr_Ni_Mo_Ta | Fe7Cr16Ni46Mo23Ta7 | 0.04886803 | -10.32466 | 7.929293 | 24.45738 | 314.2291 | 90.34224 | 649.8926 | 116.7349
5256 | 5256 | 5256 | 4 | 52 | 12 | 3 | 29 | 91.81264 | 0.2818968 | 0.1413032 | 1219.878 | 0 | 0 | 0 |  | Fe_Cr_Ni_Mo_Ta | Fe4Cr52Ni12Mo3Ta29 | 0.06343023 | -11.1084 | 6.27 | 19.7674 | 543.1943 | 115.0692 | 596.6251 | 387.7031
5257 | 5257 | 5257 | 8 | 46 | 16 | 4 | 27 | 90.8838 | 0.284554 | 0.1438546 | 1244.232 | 0 | 0 | 0 |  | Fe_Cr_Ni_Mo_Ta | Fe8Cr46Ni16Mo4Ta27 | 0.06243874 | -12.26939 | 6.524752 | 19.73355 | 537.6916 | 107.7225 | 611.1379 | 358.0352
5258 | 5258 | 5258 | 10 | 39 | 21 | 6 | 24 | 90.54523 | 0.2867047 | 0.1459926 | 1270.067 | 0 | 0 | 0 |  | Fe_Cr_Ni_Mo_Ta | Fe10Cr39Ni21Mo6Ta24 | 0.06098375 | -13.2132 | 6.8 | 20.27313 | 531.4211 | 105.5548 | 596.7898 | 349.7708
5259 | 5259 | 5259 | 12 | 34 | 25 | 9 | 21 | 91.18628 | 0.2870694 | 0.1454561 | 1272.503 | 0 | 0 | 0 |  | Fe_Cr_Ni_Mo_Ta | Fe12Cr34Ni25Mo9Ta21 | 0.05908002 | -13.21321 | 7.019802 | 21.26017 | 497.8332 | 95.29587 | 661.9061 | 291.4422
5260 | 5260 | 5260 | 13 | 29 | 28 | 13 | 17 | 92.83461 | 0.2859345 | 0.1434273 | 1265.45 | 0 | 0 | 0 |  | Fe_Cr_Ni_Mo_Ta | Fe13Cr29Ni28Mo13Ta17 | 0.05662991 | -12.54 | 7.21 | 22.6751 | 453.5742 | 75.54295 | 681.8005 | 262.0905
5261 | 5261 | 5261 | 14 | 24 | 31 | 17 | 14 | 94.17879 | 0.2856631 | 0.1418712 | 1263.941 | 0 | 0 | 0 |  | Fe_Cr_Ni_Mo_Ta | Fe14Cr24Ni31Mo17Ta14 | 0.05467174 | -11.858 | 7.38 | 23.76952 | 425.9746 | 80.70826 | 704.2264 | 239.0492
5262 | 5262 | 5262 | 13 | 19 | 34 | 23 | 11 | 96.61169 | 0.2845945 | 0.1402031 | 1276.247 | 0 | 0 | 0 |  | Fe_Cr_Ni_Mo_Ta | Fe13Cr19Ni34Mo23Ta11 | 0.0528037 | -10.9776 | 7.51 | 25.18015 | 409.9013 | 90.5101 | 666.3661 | 198.3155
5263 | 5263 | 5263 | 12 | 15 | 36 | 29 | 8 | 99.37013 | 0.2827718 | 0.1378981 | 1280.908 | 0 | 0 | 0 |  | Fe_Cr_Ni_Mo_Ta | Fe12Cr15Ni36Mo29Ta8 | 0.05083484 | -9.848 | 7.6 | 26.21812 | 412.9526 | 105.3013 | 638.0208 | 146.2794
5264 | 5264 | 5264 | 9 | 12 | 37 | 36 | 6 | 102.6722 | 0.2806711 | 0.1363587 | 1303.995 | 0 | 0 | 0 |  | Fe_Cr_Ni_Mo_Ta | Fe9Cr12Ni37Mo36Ta6 | 0.04956762 | -9.0744 | 7.6 | 26.985 | 415.134 | 119.6788 | 572.0389 | 123.2755
5265 | 5265 | 5265 | 6 | 43 | 10 | 3 | 38 | 87.5537 | 0.2941707 | 0.1450755 | 1254.925 | 0 | 0 | 0 |  | Fe_Cr_Ni_Mo_Ta | Fe6Cr43Ni10Mo3Ta38 | 0.06664109 | -12.0328 | 6.14 | 20.12436 | 576.7624 | 137.8226 | 487.3017 | 458.6315
5266 | 5266 | 5266 | 10 | 38 | 13 | 4 | 34 | 87.46847 | 0.2944793 | 0.1490514 | 1299.705 | 0 | 0 | 0 |  | Fe_Cr_Ni_Mo_Ta | Fe10Cr38Ni13Mo4Ta34 | 0.06581388 | -13.13499 | 6.383838 | 20.04942 | 563.5682 | 127.4728 | 504.6132 | 438.4919
5267 | 5267 | 5267 | 14 | 33 | 16 | 7 | 29 | 88.60066 | 0.2931452 | 0.1496895 | 1317.224 | 0 | 0 | 0 |  | Fe_Cr_Ni_Mo_Ta | Fe14Cr33Ni16Mo7Ta29 | 0.06389655 | -13.40516 | 6.636364 | 20.96878 | 524.0706 | 108.4382 | 558.494 | 400.1572
5268 | 5268 | 5268 | 17 | 29 | 19 | 10 | 25 | 89.76078 | 0.2919012 | 0.1487794 | 1317.021 | 0 | 0 | 0 |  | Fe_Cr_Ni_Mo_Ta | Fe17Cr29Ni19Mo10Ta25 | 0.06187922 | -13.2564 | 6.85 | 21.83461 | 519.1435 | 92.3621 | 580.2894 | 346.5881
5269 | 5269 | 5269 | 19 | 25 | 21 | 15 | 20 | 92.34617 | 0.2888594 | 0.1455506 | 1303.411 | 0 | 0 | 0 |  | Fe_Cr_Ni_Mo_Ta | Fe19Cr25Ni21Mo15Ta20 | 0.05907555 | -12.2412 | 7.02 | 23.51255 | 485.2419 | 89.02941 | 646.8749 | 299.246
5270 | 5270 | 5270 | 19 | 21 | 24 | 20 | 16 | 94.70846 | 0.286767 | 0.1428606 | 1296.404 | 0 | 0 | 0 |  | Fe_Cr_Ni_Mo_Ta | Fe19Cr21Ni24Mo20Ta16 | 0.05660709 | -11.4428 | 7.18 | 24.83123 | 475.4401 | 86.01939 | 663.2306 | 266.4961
5271 | 5271 | 5271 | 18 | 17 | 26 | 26 | 12 | 97.81245 | 0.2840823 | 0.1396211 | 1290.583 | 0 | 0 | 0 |  | Fe_Cr_Ni_Mo_Ta | Fe18Cr17Ni26Mo26Ta12 | 0.05409131 | -10.31731 | 7.292929 | 26.18715 | 466.4481 | 101.7496 | 661.9053 | 220.0317
5272 | 5272 | 5272 | 17 | 13 | 28 | 34 | 9 | 101.2268 | 0.2817496 | 0.1359177 | 1285.439 | 0 | 0 | 0 |  | Fe_Cr_Ni_Mo_Ta | Fe17Cr13Ni28Mo34Ta9 | 0.05194476 | -9.212038 | 7.356436 | 27.1926 | 484.8011 | 123.0014 | 601.278 | 174.0539
5273 | 5273 | 5273 | 12 | 11 | 28 | 43 | 6 | 106.2047 | 0.2775117 | 0.1311097 | 1276.989 | 0 | 0 | 0 |  | Fe_Cr_Ni_Mo_Ta | Fe12Cr11Ni28Mo43Ta6 | 0.0495278 | -8.0496 | 7.3 | 27.97338 | 519.4154 | 138.942 | 535.456 | 165.3417
5274 | 5274 | 5274 | 9 | 35 | 8 | 3 | 45 | 84.30136 | 0.3032895 | 0.1449812 | 1240.421 | 0 | 0 | 0 |  | Fe_Cr_Ni_Mo_Ta | Fe9Cr35Ni8Mo3Ta45 | 0.06751278 | -12.3424 | 6.05 | 19.93088 | 587.1282 | 129.6708 | 444.0167 | 488.0866
5275 | 5275 | 5275 | 14 | 31 | 10 | 5 | 39 | 85.30926 | 0.3012756 | 0.1496679 | 1302.958 | 0 | 0 | 0 |  | Fe_Cr_Ni_Mo_Ta | Fe14Cr31Ni10Mo5Ta39 | 0.06689906 | -13.18723 | 6.292929 | 20.39103 | 566.5787 | 125.1472 | 484.1048 | 458.9062
5276 | 5276 | 5276 | 19 | 27 | 12 | 8 | 33 | 86.86765 | 0.2986185 | 0.1510584 | 1332.157 | 0 | 0 | 0 |  | Fe_Cr_Ni_Mo_Ta | Fe19Cr27Ni12Mo8Ta33 | 0.06536974 | -13.32884 | 6.535354 | 21.27264 | 534.2416 | 108.208 | 556.5013 | 412.3697
5277 | 5277 | 5277 | 22 | 24 | 14 | 12 | 28 | 89.02222 | 0.2954799 | 0.1493883 | 1332.497 | 0 | 0 | 0 |  | Fe_Cr_Ni_Mo_Ta | Fe22Cr24Ni14Mo12Ta28 | 0.06326769 | -12.8768 | 6.72 | 22.55748 | 508.6453 | 95.31532 | 553.5878 | 352.446
5278 | 5278 | 5278 | 24 | 20 | 16 | 17 | 23 | 91.53615 | 0.2925352 | 0.147029 | 1330.199 | 0 | 0 | 0 |  | Fe_Cr_Ni_Mo_Ta | Fe24Cr20Ni16Mo17Ta23 | 0.06082568 | -12.134 | 6.89 | 24.00229 | 498.1617 | 93.10496 | 618.7897 | 334.2456
5279 | 5279 | 5279 | 25 | 17 | 18 | 22 | 18 | 94.38692 | 0.2889783 | 0.1435535 | 1314.412 | 0 | 0 | 0 |  | Fe_Cr_Ni_Mo_Ta | Fe25Cr17Ni18Mo22Ta18 | 0.0580722 | -11.0428 | 7.04 | 25.28458 | 493.1861 | 101.4918 | 608.7047 | 266.4144
5280 | 5280 | 5280 | 24 | 13 | 20 | 30 | 13 | 98.56937 | 0.2848952 | 0.1386066 | 1297.571 | 0 | 0 | 0 |  | Fe_Cr_Ni_Mo_Ta | Fe24Cr13Ni20Mo30Ta13 | 0.05490013 | -9.634 | 7.15 | 26.81865 | 516.6898 | 105.9426 | 610.9083 | 249.315
5281 | 5281 | 5281 | 22 | 11 | 20 | 38 | 9 | 103.1276 | 0.2802197 | 0.1327138 | 1267.525 | 0 | 0 | 0 |  | Fe_Cr_Ni_Mo_Ta | Fe22Cr11Ni20Mo38Ta9 | 0.05206466 | -8.0988 | 7.15 | 27.98285 | 565.3271 | 132.846 | 611.0147 | 204.084
5282 | 5282 | 5282 | 16 | 8 | 20 | 50 | 6 | 108.9944 | 0.2758798 | 0.1251468 | 1230.734 | 0 | 0 | 0 |  | Fe_Cr_Ni_Mo_Ta | Fe16Cr8Ni20Mo50Ta6 | 0.04882618 | -6.8976 | 7.06 | 28.16026 | 595.8435 | 139.7493 | 437.5875 | 190.5098
5283 | 5283 | 5283 | 14 | 25 | 7 | 3 | 50 | 81.06984 | 0.3119493 | 0.1465512 | 1240.353 | 0 | 0 | 0 |  | Fe_Cr_Ni_Mo_Ta | Fe14Cr25Ni7Mo3Ta50 | 0.06746064 | -13.12193 | 6.060606 | 19.14135 | 571.7764 | 151.7499 | 416.175 | 508.4625
5284 | 5284 | 5284 | 21 | 23 | 8 | 6 | 42 | 83.31707 | 0.3070084 | 0.1504224 | 1303.114 | 0 | 0 | 0 |  | Fe_Cr_Ni_Mo_Ta | Fe21Cr23Ni8Mo6Ta42 | 0.06726268 | -13.4764 | 6.32 | 20.22152 | 556.4122 | 136.1475 | 473.0521 | 440.841
5285 | 5285 | 5285 | 26 | 20 | 9 | 9 | 36 | 85.08373 | 0.303787 | 0.1518755 | 1335.665 | 0 | 0 | 0 |  | Fe_Cr_Ni_Mo_Ta | Fe26Cr20Ni9Mo9Ta36 | 0.06612171 | -13.3516 | 6.52 | 21.18938 | 507.7764 | 111.2931 | 496.707 | 399.367
5286 | 5286 | 5286 | 28 | 18 | 11 | 13 | 29 | 87.91805 | 0.2989242 | 0.1510121 | 1349.969 | 0 | 0 | 0 |  | Fe_Cr_Ni_Mo_Ta | Fe28Cr18Ni11Mo13Ta29 | 0.06386219 | -12.73544 | 6.717172 | 22.60416 | 499.6332 | 94.36421 | 514.7492 | 383.9785
5287 | 5287 | 5287 | 30 | 16 | 12 | 18 | 24 | 90.9131 | 0.2946035 | 0.1473497 | 1334.499 | 0 | 0 | 0 |  | Fe_Cr_Ni_Mo_Ta | Fe30Cr16Ni12Mo18Ta24 | 0.06142445 | -11.6544 | 6.84 | 24.12965 | 489.631 | 95.43245 | 587.2972 | 360.4815
5288 | 5288 | 5288 | 31 | 13 | 14 | 25 | 18 | 94.87402 | 0.2895869 | 0.14218 | 1309.357 | 0 | 0 | 0 |  | Fe_Cr_Ni_Mo_Ta | Fe31Cr13Ni14Mo25Ta18 | 0.05807586 | -10.2386 | 6.990099 | 25.81179 | 498.5487 | 103.8549 | 610.9638 | 320.6428
5289 | 5289 | 5289 | 30 | 10 | 15 | 32 | 13 | 98.9352 | 0.2851637 | 0.1373333 | 1289.1 | 0 | 0 | 0 |  | Fe_Cr_Ni_Mo_Ta | Fe30Cr10Ni15Mo32Ta13 | 0.05505391 | -8.81 | 7.07 | 27.14848 | 538.7579 | 125.2343 | 617.4915 | 252.543
5290 | 5290 | 5290 | 26 | 8 | 15 | 42 | 8 | 104.9198 | 0.2790274 | 0.1298656 | 1251.086 | 0 | 0 | 0 |  | Fe_Cr_Ni_Mo_Ta | Fe26Cr8Ni15Mo42Ta8 | 0.05138137 | -6.999286 | 7.050505 | 28.39157 | 598.3757 | 141.0149 | 568.9389 | 224.8245
5291 | 5291 | 5291 | 19 | 6 | 15 | 55 | 5 | 111.2421 | 0.2740804 | 0.1197986 | 1179.557 | 0 | 0 | 0 |  | Fe_Cr_Ni_Mo_Ta | Fe19Cr6Ni15Mo55Ta5 | 0.04753682 | -5.7456 | 6.93 | 28.15741 | 627.6602 | 142.4682 | 352.9696 | 184.6233
5292 | 5292 | 5292 | 21 | 17 | 7 | 3 | 52 | 78.86099 | 0.3173608 | 0.1489739 | 1251.973 | 0 | 0 | 0 |  | Fe_Cr_Ni_Mo_Ta | Fe21Cr17Ni7Mo3Ta52 | 0.06771542 | -14.2644 | 6.18 | 18.1945 | 553.5469 | 159.4714 | 375.9737 | 550.8658
5293 | 5293 | 5293 | 28 | 16 | 7 | 6 | 43 | 81.45163 | 0.3114849 | 0.1533188 | 1323.402 | 0 | 0 | 0 |  | Fe_Cr_Ni_Mo_Ta | Fe28Cr16Ni7Mo6Ta43 | 0.06771312 | -14.0596 | 6.41 | 19.56119 | 529.1035 | 136.3459 | 478.4787 | 497.8306
5294 | 5294 | 5294 | 33 | 15 | 7 | 9 | 36 | 83.88523 | 0.3064259 | 0.1538049 | 1348.56 | 0 | 0 | 0 |  | Fe_Cr_Ni_Mo_Ta | Fe33Cr15Ni7Mo9Ta36 | 0.06647966 | -13.302 | 6.58 | 20.80481 | 495.6384 | 118.8526 | 486.6038 | 465.2748
5295 | 5295 | 5295 | 36 | 13 | 8 | 14 | 30 | 86.94989 | 0.3015283 | 0.1511172 | 1346.772 | 0 | 0 | 0 |  | Fe_Cr_Ni_Mo_Ta | Fe36Cr13Ni8Mo14Ta30 | 0.06422064 | -12.3729 | 6.732673 | 22.51991 | 490.3332 | 102.0572 | 524.3004 | 399.3199
5296 | 5296 | 5296 | 38 | 11 | 9 | 19 | 24 | 90.13871 | 0.2966721 | 0.1477684 | 1335.879 | 0 | 0 | 0 |  | Fe_Cr_Ni_Mo_Ta | Fe38Cr11Ni9Mo19Ta24 | 0.0615909 | -11.17851 | 6.871287 | 24.06246 | 478.7435 | 101.5217 | 557.9081 | 375.905
5297 | 5297 | 5297 | 38 | 9 | 10 | 25 | 18 | 94.0525 | 0.291334 | 0.1430493 | 1314.635 | 0 | 0 | 0 |  | Fe_Cr_Ni_Mo_Ta | Fe38Cr9Ni10Mo25Ta18 | 0.05846777 | -9.6984 | 6.98 | 25.70506 | 496.5239 | 113.6836 | 596.4277 | 321.8127
5298 | 5298 | 5298 | 37 | 7 | 11 | 33 | 12 | 99.0198 | 0.2852183 | 0.1362048 | 1274.958 | 0 | 0 | 0 |  | Fe_Cr_Ni_Mo_Ta | Fe37Cr7Ni11Mo33Ta12 | 0.05473795 | -7.8604 | 7.06 | 27.34154 | 565.1635 | 126.9898 | 598.3466 | 232.2928
5299 | 5299 | 5299 | 32 | 5 | 12 | 44 | 7 | 105.2556 | 0.2790157 | 0.1281025 | 1231.675 | 0 | 0 | 0 |  | Fe_Cr_Ni_Mo_Ta | Fe32Cr5Ni12Mo44Ta7 | 0.05092963 | -6.1764 | 7.05 | 28.48438 | 608.8371 | 136.9675 | 543.4036 | 172.7245
5300 | 5300 | 5300 | 23 | 4 | 12 | 57 | 4 | 112.0231 | 0.2734568 | 0.1176931 | 1157.424 | 0 | 0 | 0 |  | Fe_Cr_Ni_Mo_Ta | Fe23Cr4Ni12Mo57Ta4 | 0.04692602 | -4.9656 | 6.9 | 28.1702 | 622.3285 | 147.1959 | 302.0287 | 181.5282
5301 | 5301 | 5301 | 37 | 10 | 5 | 6 | 42 | 80.19966 | 0.3140669 | 0.1564234 | 1347.164 | 0 | 0 | 0 |  | Fe_Cr_Ni_Mo_Ta | Fe37Cr10Ni5Mo6Ta42 | 0.06816398 | -14.1376 | 6.52 | 19.0397 | 498.8063 | 131.0782 | 423.2306 | 472.6637
5302 | 5302 | 5302 | 41 | 10 | 5 | 9 | 35 | 82.86039 | 0.3084569 | 0.1558771 | 1362.265 | 0 | 0 | 0 |  | Fe_Cr_Ni_Mo_Ta | Fe41Cr10Ni5Mo9Ta35 | 0.06667988 | -13.1392 | 6.67 | 20.41666 | 474.7392 | 122.4931 | 473.6725 | 448.465
5303 | 5303 | 5303 | 44 | 9 | 6 | 13 | 28 | 85.88927 | 0.3028553 | 0.1532693 | 1356.664 | 0 | 0 | 0 |  | Fe_Cr_Ni_Mo_Ta | Fe44Cr9Ni6Mo13Ta28 | 0.06415571 | -11.9712 | 6.84 | 21.95883 | 475.6574 | 102.2226 | 503.5625 | 405.7175
5304 | 5304 | 5304 | 45 | 8 | 7 | 18 | 22 | 89.38991 | 0.2972784 | 0.1486576 | 1332.999 | 0 | 0 | 0 |  | Fe_Cr_Ni_Mo_Ta | Fe45Cr8Ni7Mo18Ta22 | 0.06118432 | -10.5648 | 6.96 | 23.70042 | 463.1169 | 112.4697 | 605.59 | 368.0927
5305 | 5305 | 5305 | 45 | 6 | 8 | 25 | 16 | 93.78126 | 0.2914033 | 0.1424633 | 1299.746 | 0 | 0 | 0 |  | Fe_Cr_Ni_Mo_Ta | Fe45Cr6Ni8Mo25Ta16 | 0.05767943 | -8.864 | 7.06 | 25.65151 | 500.0564 | 123.5601 | 601.8563 | 289.4894
5306 | 5306 | 5306 | 43 | 5 | 9 | 32 | 11 | 98.29583 | 0.285738 | 0.1360849 | 1262.154 | 0 | 0 | 0 |  | Fe_Cr_Ni_Mo_Ta | Fe43Cr5Ni9Mo32Ta11 | 0.05440718 | -7.2732 | 7.11 | 27.21378 | 571.0676 | 135.0139 | 583.3261 | 235.7443
5307 | 5307 | 5307 | 38 | 3 | 11 | 43 | 6 | 104.3447 | 0.2797008 | 0.1281598 | 1220.509 | 0 | 0 | 0 |  | Fe_Cr_Ni_Mo_Ta | Fe38Cr3Ni11Mo43Ta6 | 0.05067957 | -5.689638 | 7.128713 | 28.44877 | 630.7811 | 133.1543 | 535.8661 | 210.1638
5308 | 5308 | 5308 | 50 | 6 | 3 | 9 | 32 | 82.41988 | 0.3087032 | 0.1573118 | 1368.554 | 0 | 0 | 0 |  | Fe_Cr_Ni_Mo_Ta | Fe50Cr6Ni3Mo9Ta32 | 0.06629488 | -12.5532 | 6.8 | 20.12238 | 464.475 | 119.2111 | 487.3988 | 411.8921
5309 | 5309 | 5309 | 52 | 6 | 4 | 13 | 25 | 85.74454 | 0.3023955 | 0.1529821 | 1343.813 | 0 | 0 | 0 |  | Fe_Cr_Ni_Mo_Ta | Fe52Cr6Ni4Mo13Ta25 | 0.06320346 | -11.0748 | 6.95 | 21.79427 | 440.5836 | 116.1888 | 529.7375 | 417.1671
5310 | 5310 | 5310 | 53 | 5 | 5 | 18 | 19 | 89.29105 | 0.2967186 | 0.1473417 | 1307.246 | 0 | 0 | 0 |  | Fe_Cr_Ni_Mo_Ta | Fe53Cr5Ni5Mo18Ta19 | 0.05983427 | -9.4972 | 7.07 | 23.59555 | 458.0303 | 117.7983 | 582.2591 | 337.115
5311 | 5311 | 5311 | 53 | 4 | 6 | 23 | 13 | 93.06741 | 0.2909514 | 0.1405707 | 1254.979 | 0 | 0 | 0 |  | Fe_Cr_Ni_Mo_Ta | Fe53Cr4Ni6Mo23Ta13 | 0.05601104 | -7.703704 | 7.181818 | 25.25333 | 490.6718 | 141.5398 | 613.6694 | 259.0995
5312 | 5312 | 5312 | 50 | 4 | 8 | 30 | 8 | 97.80972 | 0.2846812 | 0.1331645 | 1205.586 | 0 | 0 | 0 |  | Fe_Cr_Ni_Mo_Ta | Fe50Cr4Ni8Mo30Ta8 | 0.0523079 | -6.0736 | 7.24 | 27.04367 | 572.3086 | 145.3772 | 631.9093 | 189.3022
5313 | 5313 | 5313 | 5 | 47 | 3 | 33 | 12 | 110.4439 | 0.2598089 | 0.112124 | 1014.312 | 0 | 0 | 0 |  | Fe_Cr_Ni_Mo_Ta | Fe5Cr47Ni3Mo33Ta12 | 0.05275362 | -4.0588 | 6.1 | 31.38471 | 534.0643 | 113.4853 | 673.887 | 221.3971
5314 | 5314 | 5314 | 5 | 40 | 5 | 39 | 11 | 111.5558 | 0.2620776 | 0.1115324 | 1027.459 | 0 | 0 | 0 |  | Fe_Cr_Ni_Mo_Ta | Fe5Cr40Ni5Mo39Ta11 | 0.05167806 | -4.42 | 6.19 | 31.77672 | 577.3654 | 127.1631 | 625.7147 | 229.3175
5315 | 5315 | 5315 | 4 | 34 | 7 | 44 | 10 | 112.7313 | 0.2636645 | 0.1099429 | 1025.507 | 0 | 0 | 0 |  | Fe_Cr_Ni_Mo_Ta | Fe4Cr34Ni7Mo44Ta10 | 0.05039582 | -4.724416 | 6.262626 | 31.70108 | 606.1837 | 125.3177 | 561.2718 | 240.5188
5316 | 5316 | 5316 | 4 | 27 | 11 | 49 | 9 | 113.0406 | 0.2664376 | 0.1121006 | 1067.565 | 0 | 0 | 0 |  | Fe_Cr_Ni_Mo_Ta | Fe4Cr27Ni11Mo49Ta9 | 0.04912366 | -5.5028 | 6.43 | 30.86665 | 612.1501 | 132.1713 | 502.9477 | 250.6492
5317 | 5317 | 5317 | 3 | 22 | 14 | 53 | 7 | 114.3356 | 0.2669357 | 0.1112295 | 1071.613 | 0 | 0 | 0 |  | Fe_Cr_Ni_Mo_Ta | Fe3Cr22Ni14Mo53Ta7 | 0.04738124 | -5.676155 | 6.555556 | 30.15655 | 620.6799 | 136.5069 | 419.6422 | 211.6111
5318 | 5318 | 5318 | 6 | 51 | 3 | 21 | 19 | 103.621 | 0.2665555 | 0.1223937 | 1090.906 | 0 | 0 | 0 |  | Fe_Cr_Ni_Mo_Ta | Fe6Cr51Ni3Mo21Ta19 | 0.05737673 | -5.6988 | 6.05 | 28.26217 | 472.1861 | 86.66978 | 686.7408 | 273.7484
5319 | 5319 | 5319 | 7 | 44 | 5 | 27 | 17 | 105.106 | 0.2678328 | 0.1216681 | 1105.032 | 0 | 0 | 0 |  | Fe_Cr_Ni_Mo_Ta | Fe7Cr44Ni5Mo27Ta17 | 0.05600697 | -6.0088 | 6.17 | 29.51677 | 502.7772 | 88.97683 | 687.0001 | 251.6996
5320 | 5320 | 5320 | 8 | 38 | 7 | 32 | 16 | 105.8711 | 0.2697219 | 0.1223037 | 1130.301 | 0 | 0 | 0 |  | Fe_Cr_Ni_Mo_Ta | Fe8Cr38Ni7Mo32Ta16 | 0.05504649 | -6.407999 | 6.277228 | 29.99199 | 527.5349 | 105.9835 | 641.3755 | 264.5345
5321 | 5321 | 5321 | 8 | 32 | 10 | 36 | 14 | 106.8308 | 0.2708174 | 0.1222917 | 1146.092 | 0 | 0 | 0 |  | Fe_Cr_Ni_Mo_Ta | Fe8Cr32Ni10Mo36Ta14 | 0.05373461 | -6.8592 | 6.42 | 30.1171 | 554.6194 | 112.3767 | 643.9619 | 259.5825
5322 | 5322 | 5322 | 9 | 26 | 14 | 40 | 11 | 107.8602 | 0.2714113 | 0.1234371 | 1175.136 | 0 | 0 | 0 |  | Fe_Cr_Ni_Mo_Ta | Fe9Cr26Ni14Mo40Ta11 | 0.05200777 | -7.1308 | 6.63 | 29.96314 | 571.7961 | 137.6276 | 625.1002 | 251.4841
5323 | 5323 | 5323 | 8 | 21 | 18 | 44 | 9 | 108.867 | 0.2722036 | 0.1240359 | 1198.839 | 0 | 0 | 0 |  | Fe_Cr_Ni_Mo_Ta | Fe8Cr21Ni18Mo44Ta9 | 0.05054719 | -7.3724 | 6.79 | 29.57296 | 582.1117 | 129.532 | 548.5078125 | 208.9854
5324 | 5324 | 5324 | 7 | 16 | 23 | 46 | 7 | 109.136 | 0.2735624 | 0.1256322 | 1228.759 | 0 | 0 | 0 |  | Fe_Cr_Ni_Mo_Ta | Fe7Cr16Ni23Mo46Ta7 | 0.04934337 | -7.696358 | 7 | 28.85885 | 553.9265 | 146.2229 | 487.9482 | 193.1629
5325 | 5325 | 5325 | 4 | 52 | 3 | 12 | 29 | 96.7528 | 0.2771581 | 0.1306542 | 1148.186 | 0 | 0 | 0 |  | Fe_Cr_Ni_Mo_Ta | Fe4Cr52Ni3Mo12Ta29 | 0.06243676 | -7.2924 | 5.91 | 25.03997 | 502.2426 | 93.02236 | 621.4533 | 365.9451
5326 | 5326 | 5326 | 8 | 46 | 4 | 16 | 27 | 97.44137 | 0.2781751 | 0.1319262 | 1176.946 | 0 | 0 | 0 |  | Fe_Cr_Ni_Mo_Ta | Fe8Cr46Ni4Mo16Ta27 | 0.06135496 | -7.705127 | 6.049505 | 26.1101 | 490.4655 | 83.39302 | 615.824 | 359.9407
5327 | 5327 | 5327 | 10 | 39 | 6 | 21 | 24 | 98.83696 | 0.2785847 | 0.1311541 | 1187.867 | 0 | 0 | 0 |  | Fe_Cr_Ni_Mo_Ta | Fe10Cr39Ni6Mo21Ta24 | 0.05981082 | -8.1192 | 6.2 | 27.29011 | 498.9981 | 86.09933 | 641.7242 | 300.248
5328 | 5328 | 5328 | 12 | 34 | 9 | 25 | 21 | 99.96765 | 0.2784952 | 0.1325269 | 1219.47 | 0 | 0 | 0 |  | Fe_Cr_Ni_Mo_Ta | Fe12Cr34Ni9Mo25Ta21 | 0.05827108 | -8.557985 | 6.386139 | 27.82654 | 501.0165 | 91.76496 | 678.0679 | 266.3018
5329 | 5329 | 5329 | 13 | 29 | 13 | 28 | 17 | 101.1671 | 0.277897 | 0.1329218 | 1236.499 | 0 | 0 | 0 |  | Fe_Cr_Ni_Mo_Ta | Fe13Cr29Ni13Mo28Ta17 | 0.05642034 | -8.874 | 6.61 | 28.12312 | 517.0707 | 106.8872 | 651.1817 | 282.6059
5330 | 5330 | 5330 | 14 | 24 | 17 | 31 | 14 | 101.959 | 0.2781901 | 0.1338276 | 1258.729 | 0 | 0 | 0 |  | Fe_Cr_Ni_Mo_Ta | Fe14Cr24Ni17Mo31Ta14 | 0.05480374 | -9.0356 | 6.82 | 28.18847 | 520.6014 | 110.6198 | 640.1351 | 245.1326
5331 | 5331 | 5331 | 13 | 19 | 23 | 34 | 11 | 102.695 | 0.2787966 | 0.1349823 | 1284.841 | 0 | 0 | 0 |  | Fe_Cr_Ni_Mo_Ta | Fe13Cr19Ni23Mo34Ta11 | 0.05299936 | -9.2308 | 7.07 | 28.00339 | 526.0615 | 119.842 | 632.8088 | 213.8952
5332 | 5332 | 5332 | 12 | 15 | 29 | 36 | 8 | 103.226 | 0.2791382 | 0.1351935 | 1293.643 | 0 | 0 | 0 |  | Fe_Cr_Ni_Mo_Ta | Fe12Cr15Ni29Mo36Ta8 | 0.05107628 | -9.0164 | 7.32 | 27.69188 | 491.1623 | 126.733 | 592.7598 | 172.5262
5333 | 5333 | 5333 | 9 | 12 | 36 | 37 | 6 | 103.218 | 0.2801616 | 0.1361627 | 1308.086 | 0 | 0 | 0 |  | Fe_Cr_Ni_Mo_Ta | Fe9Cr12Ni36Mo37Ta6 | 0.04959068 | -8.9832 | 7.56 | 27.14848 | 438.4456 | 131.0476 | 559.8674 | 139.5571
5334 | 5334 | 5334 | 6 | 43 | 3 | 10 | 38 | 91.33138 | 0.2901397 | 0.1343775 | 1170.512 | 0 | 0 | 0 |  | Fe_Cr_Ni_Mo_Ta | Fe6Cr43Ni3Mo10Ta38 | 0.064813 | -8.6364 | 5.86 | 23.84198 | 532.1057 | 106.4104 | 573.7797 | 419.2315
5335 | 5335 | 5335 | 10 | 38 | 4 | 13 | 34 | 92.42193 | 0.2892166 | 0.1353806 | 1194.109 | 0 | 0 | 0 |  | Fe_Cr_Ni_Mo_Ta | Fe10Cr38Ni4Mo13Ta34 | 0.06384253 | -9.160698 | 6.020202 | 24.63239 | 516.425 | 92.79113 | 559.9806 | 379.1443
5336 | 5336 | 5336 | 14 | 33 | 7 | 16 | 29 | 93.60849 | 0.2878968 | 0.1382845 | 1240.348 | 0 | 0 | 0 |  | Fe_Cr_Ni_Mo_Ta | Fe14Cr33Ni7Mo16Ta29 | 0.06247964 | -10.0002 | 6.272727 | 25.18658 | 502.4142 | 88.15369 | 588.1408 | 374.4338
5337 | 5337 | 5337 | 17 | 29 | 10 | 19 | 25 | 94.75763 | 0.2867312 | 0.1403161 | 1276.29 | 0 | 0 | 0 |  | Fe_Cr_Ni_Mo_Ta | Fe17Cr29Ni10Mo19Ta25 | 0.06093637 | -10.3656 | 6.49 | 25.671 | 511.8802 | 83.5078 | 617.1678 | 313.4686
5338 | 5338 | 5338 | 19 | 25 | 15 | 21 | 20 | 95.70043 | 0.2854634 | 0.1417754 | 1299.262 | 0 | 0 | 0 |  | Fe_Cr_Ni_Mo_Ta | Fe19Cr25Ni15Mo21Ta20 | 0.058817 | -10.6692 | 6.78 | 25.81163 | 492.4278 | 93.23623 | 646.7605 | 325.1493
5339 | 5339 | 5339 | 19 | 21 | 20 | 24 | 16 | 96.9458 | 0.2845416 | 0.1415368 | 1307.977 | 0 | 0 | 0 |  | Fe_Cr_Ni_Mo_Ta | Fe19Cr21Ni20Mo24Ta16 | 0.05658136 | -10.5932 | 7.02 | 26.15703 | 493.3093 | 98.51105 | 669.2139 | 272.6159
5340 | 5340 | 5340 | 18 | 17 | 26 | 26 | 12 | 97.81245 | 0.2840823 | 0.1404569 | 1300.968 | 0 | 0 | 0 |  | Fe_Cr_Ni_Mo_Ta | Fe18Cr17Ni26Mo26Ta12 | 0.05409131 | -10.31731 | 7.292929 | 26.18715 | 464.583 | 100.7707 | 636.6285 | 230.7059
5341 | 5341 | 5341 | 17 | 13 | 34 | 28 | 9 | 97.92466 | 0.2849347 | 0.1401373 | 1296.429 | 0 | 0 | 0 |  | Fe_Cr_Ni_Mo_Ta | Fe17Cr13Ni34Mo28Ta9 | 0.05169285 | -9.93432 | 7.594059 | 25.83381 | 413.5327 | 112.8891 | 648.7354 | 180.9749
5342 | 5342 | 5342 | 12 | 11 | 43 | 28 | 6 | 97.95762 | 0.2852866 | 0.1382288 | 1267.36 | 0 | 0 | 0 |  | Fe_Cr_Ni_Mo_Ta | Fe12Cr11Ni43Mo28Ta6 | 0.04888214 | -9.3756 | 7.9 | 25.31324 | 342.1688 | 107.7008 | 635.9009 | 115.2338
5343 | 5343 | 5343 | 9 | 35 | 3 | 8 | 45 | 86.96681 | 0.3002382 | 0.1362171 | 1167.667 | 0 | 0 | 0 |  | Fe_Cr_Ni_Mo_Ta | Fe9Cr35Ni3Mo8Ta45 | 0.06567856 | -9.6924 | 5.85 | 22.42744 | 549.6194 | 125.9 | 512.4006 | 506.3668
5344 | 5344 | 5344 | 14 | 31 | 5 | 10 | 39 | 88.04469 | 0.2981923 | 0.1406951 | 1228.751 | 0 | 0 | 0 |  | Fe_Cr_Ni_Mo_Ta | Fe14Cr31Ni5Mo10Ta39 | 0.065435 | -10.8344 | 6.090909 | 22.84526 | 530.132 | 108.4285 | 533.485 | 451.5792
5345 | 5345 | 5345 | 19 | 27 | 8 | 12 | 33 | 89.09147 | 0.2961585 | 0.1450741 | 1287.992 | 0 | 0 | 0 |  | Fe_Cr_Ni_Mo_Ta | Fe19Cr27Ni8Mo12Ta33 | 0.06452993 | -11.72737 | 6.373737 | 23.15137 | 523.8078 | 103.4843 | 590.9979 | 421.12
5346 | 5346 | 5346 | 22 | 24 | 12 | 14 | 28 | 90.13485 | 0.2942755 | 0.1480064 | 1329.83 | 0 | 0 | 0 |  | Fe_Cr_Ni_Mo_Ta | Fe22Cr24Ni12Mo14Ta28 | 0.06298618 | -12.2048 | 6.64 | 23.42307 | 505.3411 | 94.51539 | 582.2802 | 388.3748
5347 | 5347 | 5347 | 24 | 20 | 17 | 16 | 23 | 90.97572 | 0.29313 | 0.1490689 | 1347.176 | 0 | 0 | 0 |  | Fe_Cr_Ni_Mo_Ta | Fe24Cr20Ni17Mo16Ta23 | 0.06090858 | -12.4108 | 6.93 | 23.61271 | 499.3381 | 89.70461 | 575.4581 | 342.0656
5348 | 5348 | 5348 | 25 | 17 | 22 | 18 | 18 | 92.13192 | 0.2913121 | 0.1476714 | 1334.626 | 0 | 0 | 0 |  | Fe_Cr_Ni_Mo_Ta | Fe25Cr17Ni22Mo18Ta18 | 0.05815186 | -11.9244 | 7.2 | 23.87698 | 468.808 | 91.20405 | 635.9509 | 287.3856
5349 | 5349 | 5349 | 24 | 13 | 30 | 20 | 13 | 92.93389 | 0.2905781 | 0.1448757 | 1301.501 | 0 | 0 | 0 |  | Fe_Cr_Ni_Mo_Ta | Fe24Cr13Ni30Mo20Ta13 | 0.05461533 | -11.246 | 7.55 | 23.8797 | 432.2502 | 90.02346 | 691.9107 | 205.8335
5350 | 5350 | 5350 | 22 | 11 | 38 | 20 | 9 | 93.00368 | 0.2901653 | 0.1400956 | 1231.281 | 0 | 0 | 0 |  | Fe_Cr_Ni_Mo_Ta | Fe22Cr11Ni38Mo20Ta9 | 0.05075825 | -10.2084 | 7.87 | 23.39316 | 356.4615 | 85.27789 | 697.7534 | 170.3407
5351 | 5351 | 5351 | 16 | 8 | 50 | 20 | 6 | 92.35438 | 0.2919205 | 0.1362592 | 1171.617 | 1 | 0 | 0 |  | Fe_Cr_Ni_Mo_Ta | Fe16Cr8Ni50Mo20Ta6 | 0.04704854 | -9.2976 | 8.26 | 22.53886 | 279.1383 | 94.01395 | 644.0861 | 96.05826
5352 | 5352 | 5352 | 14 | 25 | 3 | 7 | 50 | 83.20623 | 0.3093582 | 0.1370835 | 1154.588 | 0 | 0 | 0 |  | Fe_Cr_Ni_Mo_Ta | Fe14Cr25Ni3Mo7Ta50 | 0.06564051 | -10.87726 | 5.89899 | 21.03582 | 542.0411 | 131.8863 | 463.3232 | 488.2112
5353 | 5353 | 5353 | 21 | 23 | 6 | 8 | 42 | 84.40245 | 0.3057275 | 0.1475088 | 1282.293 | 0 | 0 | 0 |  | Fe_Cr_Ni_Mo_Ta | Fe21Cr23Ni6Mo8Ta42 | 0.06662003 | -12.5412 | 6.24 | 21.17805 | 521.8128 | 120.0186 | 462.2954 | 481.219
5354 | 5354 | 5354 | 26 | 20 | 9 | 9 | 36 | 85.08373 | 0.303787 | 0.1522642 | 1340.064 | 0 | 0 | 0 |  | Fe_Cr_Ni_Mo_Ta | Fe26Cr20Ni9Mo9Ta36 | 0.06612171 | -13.3516 | 6.52 | 21.18938 | 519.6384 | 115.3233 | 509.5033 | 459.463
5355 | 5355 | 5355 | 28 | 18 | 13 | 11 | 29 | 86.78713 | 0.3001931 | 0.1527365 | 1354.9 | 0 | 0 | 0 |  | Fe_Cr_Ni_Mo_Ta | Fe28Cr18Ni13Mo11Ta29 | 0.06416394 | -13.40639 | 6.79798 | 21.71318 | 502.3985 | 97.45367 | 532.7587 | 392.8781
5356 | 5356 | 5356 | 30 | 16 | 18 | 12 | 24 | 87.52175 | 0.2983124 | 0.1534845 | 1361.979 | 0 | 0 | 0 |  | Fe_Cr_Ni_Mo_Ta | Fe30Cr16Ni18Mo12Ta24 | 0.06190175 | -13.3056 | 7.08 | 21.65271 | 487.1699 | 101.9902 | 540.4735 | 376.9094
5357 | 5357 | 5357 | 31 | 13 | 25 | 14 | 18 | 88.67358 | 0.2961523 | 0.1506613 | 1327.853 | 0 | 0 | 0 |  | Fe_Cr_Ni_Mo_Ta | Fe31Cr13Ni25Mo14Ta18 | 0.05809134 | -12.49446 | 7.425743 | 21.82803 | 450.9341 | 89.61307 | 612.4865 | 307.9884
5358 | 5358 | 5358 | 30 | 10 | 32 | 15 | 13 | 89.23782 | 0.2951622 | 0.1451311 | 1256.068 | 0 | 0 | 0 |  | Fe_Cr_Ni_Mo_Ta | Fe30Cr10Ni32Mo15Ta13 | 0.05409429 | -11.4076 | 7.75 | 21.7023 | 392.3018 | 82.41878 | 671.4971 | 234.5746
5359 | 5359 | 5359 | 26 | 8 | 42 | 15 | 8 | 89.42969 | 0.2944531 | 0.1364535 | 1139.112 | 0 | 0 | 0 |  | Fe_Cr_Ni_Mo_Ta | Fe26Cr8Ni42Mo15Ta8 | 0.04840099 | -9.732068 | 8.141414 | 21.09975 | 303.9947 | 71.53403 | 663.4175 | 148.2524
5360 | 5360 | 5360 | 19 | 6 | 55 | 15 | 5 | 88.86825 | 0.2958477 | 0.128738 | 1033.315 | 0 | 0 | 0 |  | Fe_Cr_Ni_Mo_Ta | Fe19Cr6Ni55Mo15Ta5 | 0.04360605 | -8.3376 | 8.53 | 20.21979 | 228.3625 | 78.78786 | 630.7682 | 115.8534
5361 | 5361 | 5361 | 21 | 17 | 3 | 7 | 52 | 80.98234 | 0.3147023 | 0.1414242 | 1190.623 | 0 | 0 | 0 |  | Fe_Cr_Ni_Mo_Ta | Fe21Cr17Ni3Mo7Ta52 | 0.06584215 | -12.0772 | 6.02 | 20.03597 | 535.9536 | 145.0666 | 414.628 | 492.4086
5362 | 5362 | 5362 | 28 | 16 | 6 | 7 | 43 | 81.99753 | 0.3108199 | 0.1519371 | 1314.337 | 0 | 0 | 0 |  | Fe_Cr_Ni_Mo_Ta | Fe28Cr16Ni6Mo7Ta43 | 0.06738714 | -13.602 | 6.37 | 20.0447 | 522.5103 | 118.5633 | 428.5411 | 456.1165
5363 | 5363 | 5363 | 33 | 15 | 9 | 7 | 36 | 82.76952 | 0.3077508 | 0.1565837 | 1365.734 | 0 | 0 | 0 |  | Fe_Cr_Ni_Mo_Ta | Fe33Cr15Ni9Mo7Ta36 | 0.06691782 | -14.0772 | 6.66 | 19.81515 | 507.8646 | 115.7042 | 508.0226 | 443.1355
5364 | 5364 | 5364 | 36 | 13 | 14 | 8 | 30 | 83.58919 | 0.3054134 | 0.1586698 | 1389.091 | 0 | 0 | 0 |  | Fe_Cr_Ni_Mo_Ta | Fe36Cr13Ni14Mo8Ta30 | 0.06503161 | -14.28095 | 6.970297 | 19.74348 | 488.1146 | 112.8869 | 478.9639 | 407.7425
5365 | 5365 | 5365 | 38 | 11 | 19 | 9 | 24 | 84.47 | 0.3030432 | 0.1567624 | 1362.736 | 0 | 0 | 0 |  | Fe_Cr_Ni_Mo_Ta | Fe38Cr11Ni19Mo9Ta24 | 0.06212773 | -13.73905 | 7.267327 | 19.7062 | 473.9014 | 108.1955 | 542.7652 | 379.9292
5366 | 5366 | 5366 | 38 | 9 | 25 | 10 | 18 | 85.39681 | 0.3007551 | 0.1513599 | 1293.8 | 0 | 0 | 0 |  | Fe_Cr_Ni_Mo_Ta | Fe38Cr9Ni25Mo10Ta18 | 0.05808764 | -12.6684 | 7.58 | 19.67232 | 443.2892 | 100.6179 | 580.908 | 325.1661
5367 | 5367 | 5367 | 37 | 7 | 33 | 11 | 12 | 86.26766 | 0.2985905 | 0.1416007 | 1170.176 | 0 | 0 | 0 |  | Fe_Cr_Ni_Mo_Ta | Fe37Cr7Ni33Mo11Ta12 | 0.05225421 | -10.826 | 7.94 | 19.49769 | 371.2904 | 88.87954 | 621.8223 | 229.8456
5368 | 5368 | 5368 | 32 | 5 | 44 | 12 | 7 | 86.83742 | 0.2976285 | 0.129636 | 1023.439 | 0 | 0 | 0 |  | Fe_Cr_Ni_Mo_Ta | Fe32Cr5Ni44Mo12Ta7 | 0.04567293 | -8.7748 | 8.33 | 19.22914 | 284.5363 | 71.91145 | 642.2408 | 168.3738
5369 | 5369 | 5369 | 23 | 4 | 57 | 12 | 4 | 86.59091 | 0.2984272 | 0.1197477 | 900.7847 | 1 | 0 | 0 |  | Fe_Cr_Ni_Mo_Ta | Fe23Cr4Ni57Mo12Ta4 | 0.04017254 | -7.1976 | 8.7 | 18.47458 | 213.5126 | 75.90739 | 601.9611 | 128.9392
5370 | 5370 | 5370 | 37 | 10 | 6 | 5 | 42 | 79.64573 | 0.3147575 | 0.1579231 | 1356.722 | 0 | 0 | 0 |  | Fe_Cr_Ni_Mo_Ta | Fe37Cr10Ni6Mo5Ta42 | 0.06845393 | -14.5688 | 6.56 | 18.51918 | 506.5839 | 128.3628 | 419.6858 | 513.0042
5371 | 5371 | 5371 | 41 | 10 | 9 | 5 | 35 | 80.59736 | 0.3112005 | 0.1605531 | 1383.937 | 0 | 0 | 0 |  | Fe_Cr_Ni_Mo_Ta | Fe41Cr10Ni9Mo5Ta35 | 0.06741489 | -14.5952 | 6.83 | 18.2877 | 488.8521 | 127.8805 | 467.3649 | 466.0274
5372 | 5372 | 5372 | 44 | 9 | 13 | 6 | 28 | 81.85784 | 0.3075903 | 0.1593649 | 1368.931 | 0 | 0 | 0 |  | Fe_Cr_Ni_Mo_Ta | Fe44Cr9Ni13Mo6Ta28 | 0.06472373 | -14.0292 | 7.12 | 18.33685 | 464.8266 | 117.73 | 473.4871 | 409.8811
5373 | 5373 | 5373 | 45 | 8 | 18 | 7 | 22 | 82.98255 | 0.3045618 | 0.155294 | 1318.128 | 0 | 0 | 0 |  | Fe_Cr_Ni_Mo_Ta | Fe45Cr8Ni18Mo7Ta22 | 0.06111608 | -13.1344 | 7.4 | 18.35102 | 445.0031 | 110.0695 | 498.411 | 374.1306
5374 | 5374 | 5374 | 45 | 6 | 25 | 8 | 16 | 83.80359 | 0.3023642 | 0.1477066 | 1221.45 | 0 | 0 | 0 |  | Fe_Cr_Ni_Mo_Ta | Fe45Cr6Ni25Mo8Ta16 | 0.05608033 | -11.7608 | 7.74 | 18.18653 | 398.6329 | 102.327 | 546.1273 | 307.48
5375 | 5375 | 5375 | 43 | 5 | 32 | 9 | 11 | 84.77073 | 0.3000787 | 0.1372792 | 1096.076 | 0 |  | 0 |  | Fe_Cr_Ni_Mo_Ta | Fe43Cr5Ni32Mo9Ta11 | 0.05047198 | -10.024 | 8.03 | 18.167 | 344.4756 | 93.52805 | 616.8854 | 244.3891
5376 | 5376 | 5376 | 38 | 3 | 43 | 11 | 6 | 85.8611 | 0.29855 | 0.1225138 | 927.3856 | 0 | 0 | 0 |  | Fe_Cr_Ni_Mo_Ta | Fe38Cr3Ni43Mo11Ta6 | 0.04343689 | -7.760024 | 8.39604 | 18.44882 | 272.9153 | 75.34394 | 627.5529 | 157.4951
5377 | 5377 | 5377 | 50 | 6 | 9 | 3 | 32 | 78.95267 | 0.3129511 | 0.162842 | 1379.655 | 0 | 0 | 0 |  | Fe_Cr_Ni_Mo_Ta | Fe50Cr6Ni9Mo3Ta32 | 0.06696414 | -14.4972 | 7.04 | 16.55627 | 472.9616 | 139.9109 | 365.626 | 430.3842
5378 | 5378 | 5378 | 52 | 6 | 13 | 4 | 25 | 80.45346 | 0.3086477 | 0.1584648 | 1327.473 | 0 | 0 | 0 |  | Fe_Cr_Ni_Mo_Ta | Fe52Cr6Ni13Mo4Ta25 | 0.06322496 | -13.386 | 7.31 | 16.60241 | 435.3034 | 113.8311 | 387.7324 | 414.2794
5379 | 5379 | 5379 | 53 | 5 | 18 | 5 | 19 | 81.55809 | 0.3055568 | 0.1513018 | 1239.574 | 0 | 0 | 0 |  | Fe_Cr_Ni_Mo_Ta | Fe53Cr5Ni18Mo5Ta19 | 0.05859473 | -12.0504 | 7.59 | 16.55295 | 412.7663 | 124.5902 | 472.3541 | 359.0956
5380 | 5380 | 5380 | 53 | 4 | 23 | 6 | 13 | 82.74816 | 0.3023276 | 0.1398502 | 1103.667 | 0 | 0 | 0 |  | Fe_Cr_Ni_Mo_Ta | Fe53Cr4Ni23Mo6Ta13 | 0.05242437 | -10.06265 | 7.868687 | 16.5373 | 357.5971 | 109.5691 | 494.4196 | 269.4065
5381 | 5381 | 5381 | 50 | 4 | 30 | 8 | 8 | 84.5969 | 0.298613 | 0.1255342 | 947.0673 | 0 | 0 | 0 |  | Fe_Cr_Ni_Mo_Ta | Fe50Cr4Ni30Mo8Ta8 | 0.04562665 | -8.0096 | 8.12 | 17.26152 | 315.4594 | 89.7308 | 574.9404 | 224.0698
5382 | 5382 | 5382 | 33 | 47 | 3 | 12 | 5 | 102.0662 | 0.2579482 | 0.1038889 | 795.4232 | 0 | 0 | 0 |  | Fe_Cr_Ni_Mo_Ta | Fe33Cr47Ni3Mo12Ta5 | 0.04183915 | -3.454 | 6.73 | 22.55017 | 297.1729 | 120.6707 | 863.9241 | 142.3691
5383 | 5383 | 5383 | 39 | 40 | 5 | 11 | 5 | 99.24487 | 0.2637397 | 0.105693 | 800.8468 | 0 | 0 | 0 |  | Fe_Cr_Ni_Mo_Ta | Fe39Cr40Ni5Mo11Ta5 | 0.04143462 | -3.9672 | 6.93 | 21.56015 | 290.7007 | 116.6467 | 840.059 | 125.7582
5384 | 5384 | 5384 | 44 | 34 | 7 | 10 | 4 | 97.16919 | 0.2675891 | 0.1024163 | 749.8376 | 0 | 0 | 0 |  | Fe_Cr_Ni_Mo_Ta | Fe44Cr34Ni7Mo10Ta4 | 0.03906681 | -3.980002 | 7.131313 | 20.51226 | 280.3161 | 118.3691 | 806.0784 | 135.4673
5385 | 5385 | 5385 | 49 | 27 | 11 | 9 | 4 | 94.07926 | 0.2741501 | 0.1030983 | 740.7717 | 0 | 0 | 0 |  | Fe_Cr_Ni_Mo_Ta | Fe49Cr27Ni11Mo9Ta4 | 0.03829761 | -4.4828 | 7.38 | 19.31321 | 273.0875 | 104.7847 | 749.503 | 118.7139
5386 | 5386 | 5386 | 53 | 22 | 14 | 7 | 3 | 91.56673 | 0.2781591 | 0.09501259 | 636.5514 | 0 | 0 | 0 |  | Fe_Cr_Ni_Mo_Ta | Fe53Cr22Ni14Mo7Ta3 | 0.0343708 | -4.246097 | 7.606061 | 17.30076 | 253.4652 | 90.82359 | 695.9081 | 132.2384
5387 | 5387 | 5387 | 21 | 51 | 3 | 19 | 6 | 106.6923 | 0.2544963 | 0.1084034 | 894.1315 | 0 | 0 | 0 |  | Fe_Cr_Ni_Mo_Ta | Fe21Cr51Ni3Mo19Ta6 | 0.04624852 | -3.4356 | 6.48 | 26.85964 | 383.4308 | 114.3062 | 836.7112 | 130.3879
5388 | 5388 | 5388 | 27 | 44 | 5 | 17 | 7 | 103.108 | 0.2612485 | 0.113917 | 941.1138 | 0 | 0 | 0 |  | Fe_Cr_Ni_Mo_Ta | Fe27Cr44Ni5Mo17Ta7 | 0.04715425 | -4.4448 | 6.67 | 25.56247 | 372.4303 | 114.5453 | 818.015625 | 158.3903
5389 | 5389 | 5389 | 32 | 38 | 7 | 16 | 8 | 100.2024 | 0.2672768 | 0.1188964 | 986.2941 | 0 | 0 | 0 |  | Fe_Cr_Ni_Mo_Ta | Fe32Cr38Ni7Mo16Ta8 | 0.04818022 | -5.319478 | 6.831683 | 24.66758 | 376.0716 | 113.8567 | 811.4265 | 159.7228
5390 | 5390 | 5390 | 36 | 32 | 10 | 14 | 8 | 97.35994 | 0.2724276 | 0.1209724 | 990.0672 | 0 | 0 | 0 |  | Fe_Cr_Ni_Mo_Ta | Fe36Cr32Ni10Mo14Ta8 | 0.04779688 | -6.0368 | 7.04 | 23.32467 | 352.5287 | 102.8964 | 808.126 | 140.7189
5391 | 5391 | 5391 | 40 | 26 | 14 | 11 | 9 | 93.44813 | 0.2794211 | 0.124674 | 1004.293 | 0 | 0 | 0 |  | Fe_Cr_Ni_Mo_Ta | Fe40Cr26Ni14Mo11Ta9 | 0.04818292 | -7.1412 | 7.27 | 21.24594 | 332.2697 | 95.37704 | 773.2629 | 181.2674
5392 | 5392 | 5392 | 44 | 21 | 18 | 9 | 8 | 90.87586 | 0.2836574 | 0.1218769 | 946.6116 | 0 | 0 | 0 |  | Fe_Cr_Ni_Mo_Ta | Fe44Cr21Ni18Mo9Ta8 | 0.04587483 | -7.2288 | 7.52 | 19.4615 | 302.3194 | 92.20173 | 739.4105 | 169.119
5393 | 5393 | 5393 | 46 | 16 | 23 | 7 | 7 | 88.25859 | 0.2882145 | 0.1173354 | 870.9728 | 0 | 0 | 0 |  | Fe_Cr_Ni_Mo_Ta | Fe46Cr16Ni23Mo7Ta7 | 0.04325958 | -7.234772 | 7.787879 | 17.53798 | 294.3365 | 90.53288 | 704.7794 | 136.1439
5394 | 5394 | 5394 | 12 | 52 | 3 | 29 | 4 | 112.7377 | 0.2497378 | 0.1037182 | 888.1543 | 0 | 0 | 0 |  | Fe_Cr_Ni_Mo_Ta | Fe12Cr52Ni3Mo29Ta4 | 0.04622853 | -2.4788 | 6.32 | 30.7784 | 541.1905 | 138.965 | 753.7858 | 189.6189
5395 | 5395 | 5395 | 16 | 46 | 4 | 27 | 8 | 108.2989 | 0.2585194 | 0.1138273 | 999.5976 | 0 | 0 | 0 |  | Fe_Cr_Ni_Mo_Ta | Fe16Cr46Ni4Mo27Ta8 | 0.05010704 | -4.029409 | 6.39604 | 29.66301 | 496.3725 | 123.7781 | 765.8352 | 180.08
5396 | 5396 | 5396 | 21 | 39 | 6 | 24 | 10 | 104.273 | 0.2657738 | 0.121521 | 1074.381 | 0 | 0 | 0 |  | Fe_Cr_Ni_Mo_Ta | Fe21Cr39Ni6Mo24Ta10 | 0.05194401 | -5.418 | 6.56 | 28.28763 | 468.3044 | 117.4847 | 766.8661 | 189.6175
5397 | 5397 | 5397 | 25 | 34 | 9 | 21 | 12 | 100.4138 | 0.2723985 | 0.128108 | 1131.806 | 0 | 0 | 0 |  | Fe_Cr_Ni_Mo_Ta | Fe25Cr34Ni9Mo21Ta12 | 0.05343291 | -6.886776 | 6.732673 | 26.7213 | 448.1768 | 105.627 | 752.3795 | 193.4467
5398 | 5398 | 5398 | 28 | 29 | 13 | 17 | 13 | 96.60609 | 0.2784388 | 0.1333814 | 1164.962 | 0 | 0 | 0 |  | Fe_Cr_Ni_Mo_Ta | Fe28Cr29Ni13Mo17Ta13 | 0.05409885 | -8.3132 | 6.95 | 24.79415 | 421.7234 | 89.75806 | 737.338 | 208.4748
5399 | 5399 | 5399 | 31 | 24 | 17 | 14 | 14 | 93.12668 | 0.2844621 | 0.1379084 | 1190.665 | 0 | 0 | 0 |  | Fe_Cr_Ni_Mo_Ta | Fe31Cr24Ni17Mo14Ta14 | 0.05470718 | -9.5728 | 7.16 | 23.00848 | 407.6405 | 88.93571 | 706.2519 | 229.4923
5400 | 5400 | 5400 | 34 | 19 | 23 | 11 | 13 | 89.99824 | 0.2893737 | 0.1384661 | 1161.694 | 0 | 0 | 0 |  | Fe_Cr_Ni_Mo_Ta | Fe34Cr19Ni23Mo11Ta13 | 0.05318022 | -10.2132 | 7.47 | 20.88516 | 379.7318 | 86.66012 | 704.3381 | 220.2591
5401 | 5401 | 5401 | 36 | 15 | 29 | 8 | 12 | 87.06769 | 0.2938477 | 0.1367304 | 1105.463 | 0 | 0 | 0 |  | Fe_Cr_Ni_Mo_Ta | Fe36Cr15Ni29Mo8Ta12 | 0.05116409 | -10.474 | 7.76 | 18.54616 | 352.5126 | 84.45364 | 675.783 | 228.5676
5402 | 5402 | 5402 | 37 | 12 | 36 | 6 | 9 | 85.31524 | 0.295887 | 0.1267878 | 962.5376 | 0 | 0 | 0 |  | Fe_Cr_Ni_Mo_Ta | Fe37Cr12Ni36Mo6Ta9 | 0.04591951 | -9.402 | 8.09 | 16.41067 | 298.7917 | 70.60596 | 647.1083 | 199.3376
5403 | 5403 | 5403 | 10 | 43 | 3 | 38 | 6 | 113.6965 | 0.2557198 | 0.1072279 | 967.9136 | 0 |  | 0 |  | Fe_Cr_Ni_Mo_Ta | Fe10Cr43Ni3Mo38Ta6 | 0.04899391 | -2.9276 | 6.26 | 32.30542 | 609.8912 | 141.0018 | 667.4977 | 208.5119
5404 | 5404 | 5404 | 13 | 38 | 4 | 34 | 10 | 109.2279 | 0.2632326 | 0.1164047 | 1065.628 | 0 | 0 | 0 |  | Fe_Cr_Ni_Mo_Ta | Fe13Cr38Ni4Mo34Ta10 | 0.0520503 | -4.476278 | 6.323232 | 31.00928 | 565.4961 | 122.365 | 690.7159 | 197.9824
5405 | 5405 | 5405 | 16 | 33 | 7 | 29 | 14 | 104.0188 | 0.2716167 | 0.1262409 | 1161.451 | 0 | 0 | 0 |  | Fe_Cr_Ni_Mo_Ta | Fe16Cr33Ni7Mo29Ta14 | 0.05490869 | -6.60504 | 6.464646 | 29.22144 | 524.175 | 108.6538 | 664.6081 | 253.9378
5406 | 5406 | 5406 | 19 | 29 | 10 | 25 | 17 | 99.78206 | 0.278427 | 0.1337739 | 1228.17 | 0 | 0 | 0 |  | Fe_Cr_Ni_Mo_Ta | Fe19Cr29Ni10Mo25Ta17 | 0.05692541 | -8.4048 | 6.61 | 27.58188 | 499.7636 | 96.68166 | 642.4149 | 274.1444
5407 | 5407 | 5407 | 21 | 25 | 15 | 20 | 19 | 95.43353 | 0.2850849 | 0.1418541 | 1292.245 | 0 | 0 | 0 |  | Fe_Cr_Ni_Mo_Ta | Fe21Cr25Ni15Mo20Ta19 | 0.05843559 | -10.478 | 6.83 | 25.53644 | 487.0683 | 88.86742 | 658.3473 | 292.9187
5408 | 5408 | 5408 | 24 | 21 | 20 | 16 | 19 | 92.03369 | 0.2900523 | 0.1472072 | 1321.686 | 0 | 0 | 0 |  | Fe_Cr_Ni_Mo_Ta | Fe24Cr21Ni20Mo16Ta19 | 0.05867401 | -11.834 | 7.09 | 23.6 | 471.5695 | 93.01557 | 629.3602 | 316.4524
5409 | 5409 | 5409 | 26 | 17 | 26 | 12 | 18 | 88.78887 | 0.2947073 | 0.1501574 | 1315.965 | 0 | 0 | 0 |  | Fe_Cr_Ni_Mo_Ta | Fe26Cr17Ni26Mo12Ta18 | 0.05803347 | -12.85991 | 7.393939 | 21.38887 | 457.3438 | 95.43963 | 606.4739 | 299.363
5410 | 5410 | 5410 | 28 | 13 | 34 | 9 | 17 | 85.73408 | 0.2994318 | 0.151242 | 1288.719 | 0 | 0 | 0 |  | Fe_Cr_Ni_Mo_Ta | Fe28Cr13Ni34Mo9Ta17 | 0.05656421 | -13.41908 | 7.732673 | 19.05728 | 426.5584 | 87.08596 | 593.1016 | 304.123
5411 | 5411 | 5411 | 28 | 11 | 43 | 6 | 12 | 84.05174 | 0.3003336 | 0.1397712 | 1111.003 | 0 | 0 | 0 |  | Fe_Cr_Ni_Mo_Ta | Fe28Cr11Ni43Mo6Ta12 | 0.05029784 | -11.7828 | 8.16 | 16.42681 | 332.4564 | 75.83294 | 595.3687 | 236.9187
5412 | 5412 | 5412 | 8 | 35 | 3 | 45 | 9 | 113.6522 | 0.2616424 | 0.1073492 | 993.7039 | 0 | 0 | 0 |  | Fe_Cr_Ni_Mo_Ta | Fe8Cr35Ni3Mo45Ta9 | 0.05001791 | -3.5284 | 6.19 | 32.1986 | 618.0328 | 129.3375 | 582.6304 | 222.1648
5413 | 5413 | 5413 | 10 | 31 | 5 | 39 | 14 | 108.3544 | 0.2696547 | 0.1174853 | 1098.445 | 0 | 0 | 0 |  | Fe_Cr_Ni_Mo_Ta | Fe10Cr31Ni5Mo39Ta14 | 0.05321246 | -5.52515 | 6.262626 | 30.72667 | 571.2145 | 114.6779 | 601.221 | 254.2072
5414 | 5414 | 5414 | 12 | 27 | 8 | 33 | 19 | 102.8554 | 0.2781152 | 0.1272297 | 1190.967 | 0 | 0 | 0 |  | Fe_Cr_Ni_Mo_Ta | Fe12Cr27Ni8Mo33Ta19 | 0.05622266 | -7.844914 | 6.373737 | 28.97951 | 537.6443 | 99.50237 | 597.2188 | 289.1291
5415 | 5415 | 5415 | 14 | 24 | 12 | 28 | 22 | 98.53801 | 0.2844769158 | 0.1354993 | 1264.039 | 0 | 0 | 0 |  | Fe_Cr_Ni_Mo_Ta | Fe14Cr24Ni12Mo28Ta22 | 0.05832111 | -9.9504 | 6.54 | 27.37079 | 525.5355 | 89.51398 | 600.3515625 | 314.5887
5416 | 5416 | 5416 | 16 | 20 | 17 | 23 | 24 | 94.33393 | 0.2909158 | 0.1443059 | 1339.336 | 0 | 0 | 0 |  | Fe_Cr_Ni_Mo_Ta | Fe16Cr20Ni17Mo23Ta24 | 0.06006832 | -12.1716 | 6.76 | 25.54428 | 517.6384 | 97.56221 | 566.5634 | 352.1228
5417 | 5417 | 5417 | 18 | 17 | 22 | 18 | 25 | 90.5739 | 0.296296 | 0.1517692 | 1392.562 | 0 | 0 | 0 |  | Fe_Cr_Ni_Mo_Ta | Fe18Cr17Ni22Mo18Ta25 | 0.06136754 | -14.0244 | 6.99 | 23.63387 | 521.5596 | 94.85059 | 571.6782 | 344.1541
5418 | 5418 | 5418 | 20 | 13 | 30 | 13 | 24 | 86.74183 | 0.3017137 | 0.1582421 | 1422.52 | 0 | 0 | 0 |  | Fe_Cr_Ni_Mo_Ta | Fe20Cr13Ni30Mo13Ta24 | 0.06159327 | -15.7056 | 7.36 | 21.16861 | 518.9637 | 95.14342 | 562.2057 | 325.1002
5419 | 5419 | 5419 | 20 | 11 | 38 | 9 | 22 | 84.04433 | 0.3050432 | 0.1603644 | 1403.33 | 0 | 0 | 0 |  | Fe_Cr_Ni_Mo_Ta | Fe20Cr11Ni38Mo9Ta22 | 0.06050572 | -16.3792 | 7.7 | 18.83906 | 498.1311 | 106.1462 | 543.2006 | 336.5171
5420 | 5420 | 5420 | 20 | 8 | 50 | 6 | 16 | 82.05353 | 0.3066969 | 0.1529653 | 1264.201 | 0 | 0 | 0 |  | Fe_Cr_Ni_Mo_Ta | Fe20Cr8Ni50Mo6Ta16 | 0.05500109 | -14.6704 | 8.24 | 16.10093 | 389.0635 | 93.13957 | 563.7921 | 276.8899
5421 | 5421 | 5421 | 7 | 25 | 3 | 50 | 14 | 111.8384 | 0.2698503 | 0.1064527 | 994.4848 | 0 | 0 | 0 |  | Fe_Cr_Ni_Mo_Ta | Fe7Cr25Ni3Mo50Ta14 | 0.04977513 | -4.542394 | 6.121212 | 30.47862 | 591.3741 | 107.588 | 517.1345 | 269.433
5422 | 5422 | 5422 | 8 | 23 | 6 | 42 | 21 | 105.3384 | 0.2788285 | 0.1164689 | 1087.077 | 0 | 0 | 0 |  | Fe_Cr_Ni_Mo_Ta | Fe8Cr23Ni6Mo42Ta21 | 0.05356726 | -7.0588 | 6.19 | 29.01655 | 546.1124 | 98.06278 | 557.7347 | 314.0558
5423 | 5423 | 5423 | 9 | 20 | 9 | 36 | 26 | 100.4058 | 0.2862546 | 0.124893 | 1163.961 | 0 | 0 | 0 |  | Fe_Cr_Ni_Mo_Ta | Fe9Cr20Ni9Mo36Ta26 | 0.05608237 | -9.2536 | 6.28 | 27.5338 | 518.743 | 93.09753 | 535.2647 | 369.0995
5424 | 5424 | 5424 | 11 | 18 | 13 | 29 | 28 | 96.09494 | 0.291794 | 0.1360764 | 1270.124 | 0 | 0 | 0 |  | Fe_Cr_Ni_Mo_Ta | Fe11Cr18Ni13Mo29Ta28 | 0.05882146 | -11.49393 | 6.464646 | 26.21674 | 521.778 | 84.11171 | 519.6699 | 345.7092
5425 | 5425 | 5425 | 12 | 16 | 18 | 24 | 30 | 92.4164 | 0.2969664 | 0.144418 | 1341.309 | 0 | 0 | 0 |  | Fe_Cr_Ni_Mo_Ta | Fe12Cr16Ni18Mo24Ta30 | 0.06080133 | -13.704 | 6.66 | 24.71922 | 525.872 | 89.11948 | 541.9349 | 384.8155
5426 | 5426 | 5426 | 14 | 13 | 25 | 18 | 31 | 88.12398 | 0.3029606 | 0.1548004 | 1423.884 | 0 | 0 | 0 |  | Fe_Cr_Ni_Mo_Ta | Fe14Cr13Ni25Mo18Ta31 | 0.06280191 | -16.23645 | 6.960396 | 22.59856 | 553.5018 | 108.7773 | 557.612 | 406.274
5427 | 5427 | 5427 | 15 | 10 | 32 | 13 | 30 | 84.71626 | 0.307728 | 0.1624593 | 1473.021 | 0 | 0 | 0 |  | Fe_Cr_Ni_Mo_Ta | Fe15Cr10Ni32Mo13Ta30 | 0.06378928 | -18.1168 | 7.28 | 20.46949 | 569.6253 | 116.9047 | 494.2334 | 398.6907
5428 | 5428 | 5428 | 15 | 8 | 42 | 8 | 26 | 81.76196 | 0.3109483 | 0.1666814 | 1468.533 | 0 | 0 | 0 |  | Fe_Cr_Ni_Mo_Ta | Fe15Cr8Ni42Mo8Ta26 | 0.0629151 | -18.91154 | 7.737374 | 17.79269 | 554.9614 | 126.7559 | 460.5629 | 367.1943
5429 | 5429 | 5429 | 15 | 6 | 55 | 5 | 19 | 80.10723 | 0.3116287 | 0.1609484 | 1347.47 | 0 | 0 | 0 |  | Fe_Cr_Ni_Mo_Ta | Fe15Cr6Ni55Mo5Ta19 | 0.05766909 | -16.7912 | 8.31 | 15.06785 | 446.8235 | 120.5902 | 481.903 | 308.2365
5430 | 5430 | 5430 | 7 | 17 | 3 | 52 | 21 | 108.3511 | 0.2786435 | 0.1027126 | 940.185 | 0 | 0 | 0 |  | Fe_Cr_Ni_Mo_Ta | Fe7Cr17Ni3Mo52Ta21 | 0.04874908 | -5.7316 | 6.05 | 27.88889 | 539.9979 | 108.717 | 488.3242 | 298.8586
5431 | 5431 | 5431 | 7 | 16 | 6 | 43 | 28 | 102.1869 | 0.2868946 | 0.1128169 | 1032.542 | 0 | 0 | 0 |  | Fe_Cr_Ni_Mo_Ta | Fe7Cr16Ni6Mo43Ta28 | 0.05231729 | -8.0976 | 6.1 | 26.82834 | 507.353 | 81.37914 | 530.8431 | 345.1552
5432 | 5432 | 5432 | 7 | 15 | 9 | 36 | 33 | 97.4963 | 0.2933636 | 0.1211377 | 1105.381 | 0 | 0 | 0 |  | Fe_Cr_Ni_Mo_Ta | Fe7Cr15Ni9Mo36Ta33 | 0.05501283 | -10.1724 | 6.17 | 25.73305 | 501.1817 | 88.56307 | 532.135 | 380.8112
5433 | 5433 | 5433 | 8 | 13 | 14 | 30 | 36 | 93.32694 | 0.2991674 | 0.1313931 | 1201.225 | 0 | 0 | 0 |  | Fe_Cr_Ni_Mo_Ta | Fe8Cr13Ni14Mo30Ta36 | 0.05787449 | -12.79639 | 6.356436 | 24.45565 | 521.5886 | 87.20114 | 528.9934 | 419.2592
5434 | 5434 | 5434 | 9 | 11 | 19 | 24 | 38 | 89.45048 | 0.3045934 | 0.1420078 | 1298.068 | 0 | 0 | 0 |  | Fe_Cr_Ni_Mo_Ta | Fe9Cr11Ni19Mo24Ta38 | 0.06050591 | -15.32477 | 6.554455 | 23.02486 | 541.7863 | 99.99249 | 484.9547 | 423.3284
5435 | 5435 | 5435 | 10 | 9 | 25 | 18 | 38 | 85.86529 | 0.3094133 | 0.1536354 | 1402.195 | 0 | 0 | 0 |  | Fe_Cr_Ni_Mo_Ta | Fe10Cr9Ni25Mo18Ta38 | 0.06302149 | -17.8956 | 6.82 | 21.39065 | 562.3974 | 114.3613 | 494.2741 | 415.422
5436 | 5436 | 5436 | 11 | 7 | 33 | 12 | 37 | 82.17432 | 0.3142421 | 0.1644545 | 1484.578 | 0 | 0 | 0 |  | Fe_Cr_Ni_Mo_Ta | Fe11Cr7Ni33Mo12Ta37 | 0.06515749 | -20.4012 | 7.17 | 19.18828 | 601.9186 | 132.1628 | 492.5401 | 459.6912
5437 | 5437 | 5437 | 12 | 5 | 44 | 7 | 32 | 79.32998 | 0.317165 | 0.1724452 | 1526.011 | 0 | 0 | 0 |  | Fe_Cr_Ni_Mo_Ta | Fe12Cr5Ni44Mo7Ta32 | 0.06534652 | -21.5248 | 7.68 | 16.60452 | 612.8908 | 156.0512 | 431.4519 | 431.4466
5438 | 5438 | 5438 | 12 | 4 | 57 | 4 | 23 | 78.19171 | 0.3165074 | 0.1689365 | 1432.604 | 0 | 0 | 0 |  | Fe_Cr_Ni_Mo_Ta | Fe12Cr4Ni57Mo4Ta23 | 0.06079042 | -19.1868 | 8.29 | 14.10106 | 517.959 | 163.907 | 420.7119 | 339.7877
5439 | 5439 | 5439 | 5 | 10 | 6 | 42 | 37 | 98.18268 | 0.2956485 | 0.1055352 | 923.6185 | 0 | 0 | 0 |  | Fe_Cr_Ni_Mo_Ta | Fe5Cr10Ni6Mo42Ta37 | 0.04934865 | -8.9148 | 5.97 | 23.92049 | 472.9234 | 73.16666 | 460.3339 | 397.9017
5440 | 5440 | 5440 | 5 | 10 | 9 | 35 | 41 | 94.13134 | 0.300893 | 0.1148332 | 1009.589 | 0 | 0 | 0 |  | Fe_Cr_Ni_Mo_Ta | Fe5Cr10Ni9Mo35Ta41 | 0.05249855 | -10.8584 | 6.05 | 23.36151 | 490.6067 | 83.15911 | 507.0922 | 432.9182
5441 | 5441 | 5441 | 6 | 9 | 13 | 28 | 44 | 89.99796 | 0.306414 | 0.1263942 | 1118.33 | 0 | 0 | 0 |  | Fe_Cr_Ni_Mo_Ta | Fe6Cr9Ni13Mo28Ta44 | 0.05604225 | -13.3572 | 6.2 | 22.40179 | 511.3214 | 93.17671 | 478.7743 | 416.9236
5442 | 5442 | 5442 | 7 | 8 | 18 | 22 | 45 | 86.60466 | 0.3108123 | 0.1385748 | 1235.19 | 0 | 0 | 0 |  | Fe_Cr_Ni_Mo_Ta | Fe7Cr8Ni18Mo22Ta45 | 0.0594893 | -16.0324 | 6.41 | 21.34737 | 539.3031 | 105.2014 | 491.9485 | 478.0454
5443 | 5443 | 5443 | 8 | 6 | 25 | 16 | 45 | 82.97552 | 0.3157656 | 0.1520453 | 1359.465 | 0 | 0 | 0 |  | Fe_Cr_Ni_Mo_Ta | Fe8Cr6Ni25Mo16Ta45 | 0.06283229 | -19.2276 | 6.71 | 19.67232 | 578.9119 | 128.6911 | 473.0121 | 491.5311
5444 | 5444 | 5444 | 9 | 5 | 32 | 11 | 43 | 80.26811 | 0.3189432 | 0.163303 | 1457.401 | 0 | 0 | 0 |  | Fe_Cr_Ni_Mo_Ta | Fe9Cr5Ni32Mo11Ta43 | 0.06542521 | -21.5928 | 7.03 | 18.08756 | 615.0885 | 145.2148 | 417.5977 | 455.5191
5445 | 5445 | 5445 | 11 | 3 | 43 | 6 | 38 | 77.45484 | 0.3218446 | 0.1745661 | 1540.324 | 0 | 0 | 0 |  | Fe_Cr_Ni_Mo_Ta | Fe11Cr3Ni43Mo6Ta38 | 0.06690637 | -23.29732 | 7.544554 | 15.62475 | 646.3206 | 160.3026 | 408.0861 | 449.3111
5446 | 5446 | 5446 | 3 | 6 | 9 | 32 | 50 | 90.15907 | 0.3087308 | 0.1070215 | 891.0929 | 0 | 0 | 0 |  | Fe_Cr_Ni_Mo_Ta | Fe3Cr6Ni9Mo32Ta50 | 0.04902585 | -11.2232 | 5.92 | 20.65793 | 461.1608 | 91.15179 | 446.934 | 447.6377
5447 | 5447 | 5447 | 4 | 6 | 13 | 25 | 52 | 86.53564 | 0.3132644 | 0.1207753 | 1025.109 | 0 | 0 | 0 |  | Fe_Cr_Ni_Mo_Ta | Fe4Cr6Ni13Mo25Ta52 | 0.05373374 | -13.8228 | 6.08 | 20.18192 | 506.2172 | 112.2038 | 460.6168 | 490.3918
5448 | 5448 | 5448 | 5 | 5 | 18 | 19 | 53 | 83.20231 | 0.31772 | 0.1341403 | 1153.287 | 0 | 0 | 0 |  | Fe_Cr_Ni_Mo_Ta | Fe5Cr5Ni18Mo19Ta53 | 0.05779769 | -16.78 | 6.29 | 19.13217 | 545.6777 | 131.7768 | 435.052 | 491.3931
5449 | 5449 | 5449 | 6 | 4 | 23 | 13 | 53 | 79.92322 | 0.3221382 | 0.1475098 | 1276.137 | 0 | 0 | 0 |  | Fe_Cr_Ni_Mo_Ta | Fe6Cr4Ni23Mo13Ta53 | 0.06153175 | -19.68901 | 6.515152 | 17.69609 | 587.7719 | 151.2251 | 424.4496 | 450.9364
5450 | 5450 | 5450 | 8 | 4 | 30 | 8 | 50 | 77.60651 | 0.3242652 | 0.1612479 | 1404.332 | 0 | 0 | 0 |  | Fe_Cr_Ni_Mo_Ta | Fe8Cr4Ni30Mo8Ta50 | 0.06559719 | -22.424 | 6.86 | 16.43898 | 645.9084 | 183.5244 | 417.9139 | 481.6312
5451 | 5451 | 5451 | 3 | 47 | 33 | 12 | 5 | 100.823 | 0.2635601 | 0.1116168 | 885.2581 | 0 | 0 | 0 |  | Fe_Cr_Ni_Mo_Ta | Fe3Cr47Ni33Mo12Ta5 | 0.0412019 | -8.398 | 7.33 | 22.44348 | 288.0902 | 67.45054 | 779.3112 | 160.4727
5452 | 5452 | 5452 | 5 | 40 | 39 | 11 | 5 | 97.791 | 0.2701628 | 0.1142729 | 898.5174 | 0 | 0 | 0 |  | Fe_Cr_Ni_Mo_Ta | Fe5Cr40Ni39Mo11Ta5 | 0.0407449 | -8.9312 | 7.61 | 21.35416 | 280.4706 | 71.17994 | 752.0755 | 150.3402
5453 | 5453 | 5453 | 7 | 34 | 44 | 10 | 4 | 95.52185 | 0.2747569 | 0.1117038 | 851.3972 | 0 | 0 | 0 |  | Fe_Cr_Ni_Mo_Ta | Fe7Cr34Ni44Mo10Ta4 | 0.03836124 | -8.661157 | 7.878788 | 20.25297 | 250.665 | 51.44395 | 711.066 | 129.7651
5454 | 5454 | 5454 | 11 | 27 | 49 | 9 | 4 | 92.34794 | 0.2815201 | 0.1117198 | 831.9408 | 1 | 0 | 0 |  | Fe_Cr_Ni_Mo_Ta | Fe11Cr27Ni49Mo9Ta4 | 0.03762257 | -8.4804 | 8.14 | 18.93568 | 227.9313 | 47.75955 | 697.8652 | 110.9981
5455 | 5455 | 5455 | 14 | 22 | 53 | 7 | 3 | 89.70034 | 0.2859797 | 0.1030529 | 715.2636 | 1 | 1 | 1 | 715.2636 | Fe_Cr_Ni_Mo_Ta | Fe14Cr22Ni53Mo7Ta3 | 0.03375836 | -7.572697 | 8.393939 | 16.99913 | 201.8133 | 45.05072 | 654.2668 | 88.45301 | 201.8133 | 45.05072 | 654.2668 | 88.45301
5456 | 5456 | 5456 | 3 | 51 | 21 | 19 | 6 | 106.0135 | 0.2576727 | 0.1136033 | 959.0474 | 0 | 0 | 0 |  | Fe_Cr_Ni_Mo_Ta | Fe3Cr51Ni21Mo19Ta6 | 0.04577818 | -6.9276 | 6.84 | 26.56991 | 385.96 | 93.78165 | 798.4011 | 160.2409
5457 | 5457 | 5457 | 5 | 44 | 27 | 17 | 7 | 102.2448 | 0.2651706 | 0.1200887 | 1017.547 | 0 | 0 | 0 |  | Fe_Cr_Ni_Mo_Ta | Fe5Cr44Ni27Mo17Ta7 | 0.04660079 | -8.3784 | 7.11 | 25.17221 | 357.5305 | 80.24339 | 788.474 | 164.2534
5458 | 5458 | 5458 | 7 | 38 | 32 | 16 | 8 | 99.20384 | 0.2717097 | 0.1255054 | 1067.719 | 0 | 0 | 0 |  | Fe_Cr_Ni_Mo_Ta | Fe7Cr38Ni32Mo16Ta8 | 0.04756883 | -9.436722 | 7.326733 | 24.15558 | 351.147 | 78.31469 | 781.4838 | 164.7934
5459 | 5459 | 5459 | 10 | 32 | 36 | 14 | 8 | 96.27285 | 0.2771519 | 0.1277565 | 1071.718 | 0 | 0 | 0 |  | Fe_Cr_Ni_Mo_Ta | Fe10Cr32Ni36Mo14Ta8 | 0.04718764 | -9.9264 | 7.56 | 22.77191 | 322.2323 | 75.76731 | 759.1799 | 149.7402
5460 | 5460 | 5460 | 14 | 26 | 40 | 11 | 9 | 92.31145 | 0.2842282 | 0.1308362 | 1076.236 | 0 | 0 | 0 |  | Fe_Cr_Ni_Mo_Ta | Fe14Cr26Ni40Mo11Ta9 | 0.04761037 | -10.646 | 7.79 | 20.70048 | 308.8314 | 62.12868 | 741.2191 | 160.8853
5461 | 5461 | 5461 | 18 | 21 | 44 | 9 | 8 | 89.69345 | 0.2885764 | 0.1273725 | 1007.825 | 0 | 0 | 0 |  | Fe_Cr_Ni_Mo_Ta | Fe18Cr21Ni44Mo9Ta8 | 0.04535431 | -10.172 | 8.04 | 18.94703 | 274.1958 | 56.61163 | 733.6609 | 126.7046
5462 | 5462 | 5462 | 23 | 16 | 46 | 7 | 7 | 87.16113 | 0.2927096 | 0.1218182 | 917.9607 | 0 | 0 | 0 |  | Fe_Cr_Ni_Mo_Ta | Fe23Cr16Ni46Mo7Ta7 | 0.04284088 | -9.384349 | 8.252525 | 17.10444 | 256.4686 | 53.79206 | 706.2067 | 129.9427
5463 | 5463 | 5463 | 3 | 52 | 12 | 29 | 4 | 112.4339 | 0.2512384 | 0.1066656 | 926.2934 | 0 | 0 | 0 |  | Fe_Cr_Ni_Mo_Ta | Fe3Cr52Ni12Mo29Ta4 | 0.04594792 | -4.3256 | 6.5 | 30.50967 | 512.0237 | 132.0538 | 736.4776 | 179.7634
5464 | 5464 | 5464 | 4 | 46 | 16 | 27 | 8 | 107.8835 | 0.2604892229 | 0.1173258 | 1045.75 | 0 | 0 | 0 |  | Fe_Cr_Ni_Mo_Ta | Fe4Cr46Ni16Mo27Ta8 | 0.04973358 | -6.490344 | 6.633663 | 29.26576 | 487.1404 | 115.0034 | 733.5939 | 201.9285
5465 | 5465 | 5465 | 6 | 39 | 21 | 24 | 10 | 103.7254 | 0.2682806 | 0.1262255 | 1136.033 | 0 | 0 | 0 |  | Fe_Cr_Ni_Mo_Ta | Fe6Cr39Ni21Mo24Ta10 | 0.05148482 | -8.382 | 6.86 | 27.7604 | 452.4132 | 114.415 | 730.39 | 197.8114
5466 | 5466 | 5466 | 9 | 34 | 25 | 21 | 12 | 99.8097 | 0.275078 | 0.1326496 | 1190.756 | 0 | 0 | 0 |  | Fe_Cr_Ni_Mo_Ta | Fe9Cr34Ni25Mo21Ta12 | 0.05296477 | -9.879424 | 7.049505 | 26.16073 | 428.0931 | 94.12778 | 747.877 | 199.4486
5467 | 5467 | 5467 | 13 | 29 | 28 | 17 | 13 | 96.0054 | 0.2810284 | 0.1376446 | 1218.997 | 0 | 0 | 0 |  | Fe_Cr_Ni_Mo_Ta | Fe13Cr29Ni28Mo17Ta13 | 0.05368129 | -10.9592 | 7.25 | 24.28992 | 413.0488 | 73.98836 | 738.7148 | 216.0153
5468 | 5468 | 5468 | 17 | 24 | 31 | 14 | 14 | 92.54267 | 0.2869185 | 0.141668 | 1237.156 | 0 | 0 | 0 |  | Fe_Cr_Ni_Mo_Ta | Fe17Cr24Ni31Mo14Ta14 | 0.05433559 | -11.8688 | 7.44 | 22.5413 | 413.0519 | 79.02911 | 716.0079 | 227.9109
5469 | 5469 | 5469 | 23 | 19 | 34 | 11 | 13 | 89.51656 | 0.2913604 | 0.1411403 | 1193.372 | 0 | 0 | 0 |  | Fe_Cr_Ni_Mo_Ta | Fe23Cr19Ni34Mo11Ta13 | 0.05291497 | -11.7576 | 7.69 | 20.54264 | 377.2833 | 74.4393 | 708.0729 | 216.6686
5470 | 5470 | 5470 | 29 | 15 | 36 | 8 | 12 | 86.74676 | 0.2951498 | 0.1382597 | 1122.617 | 0 | 0 | 0 |  | Fe_Cr_Ni_Mo_Ta | Fe29Cr15Ni36Mo8Ta12 | 0.05101227 | -11.3084 | 7.9 | 18.35075 | 347.2863 | 76.70062 | 660.6624 | 233.7944
5471 | 5471 | 5471 | 36 | 12 | 37 | 6 | 9 | 85.26739 | 0.2960798 | 0.126977 | 964.5004 | 0 | 0 | 0 |  | Fe_Cr_Ni_Mo_Ta | Fe36Cr12Ni37Mo6Ta9 | 0.04590103 | -9.4932 | 8.11 | 16.3878 | 288.2984 | 67.52526 | 671.2888 | 167.1141
5472 | 5472 | 5472 | 3 | 43 | 10 | 38 | 6 | 113.478 | 0.256812 | 0.1098097 | 1002.669 | 0 | 0 | 0 |  | Fe_Cr_Ni_Mo_Ta | Fe3Cr43Ni10Mo38Ta6 | 0.04873181 | -4.4172 | 6.4 | 31.95794 | 597.0717 | 141.8174 | 644.9803 | 197.1694
5473 | 5473 | 5473 | 4 | 38 | 13 | 34 | 10 | 108.9307 | 0.2646535 | 0.1197439 | 1111.166 | 0 | 0 | 0 |  | Fe_Cr_Ni_Mo_Ta | Fe4Cr38Ni13Mo34Ta10 | 0.05171357 | -6.452403 | 6.505051 | 30.54683 | 537.9085 | 125.3644 | 656.7363 | 215.7689
5474 | 5474 | 5474 | 7 | 33 | 16 | 29 | 14 | 103.7038 | 0.2730532 | 0.12919 | 1201.839 | 0 | 0 | 0 |  | Fe_Cr_Ni_Mo_Ta | Fe7Cr33Ni16Mo29Ta14 | 0.05458227 | -8.584838 | 6.646465 | 28.76217 | 508.8119 | 111.8502 | 684.2033 | 238.5081
5475 | 5475 | 5475 | 10 | 29 | 19 | 25 | 17 | 99.45483 | 0.279867 | 0.1360346 | 1259.27 | 0 | 0 | 0 |  | Fe_Cr_Ni_Mo_Ta | Fe10Cr29Ni19Mo25Ta17 | 0.05661256 | -10.338 | 6.79 | 27.13282 | 500.5139 | 94.74513 | 692.2241 | 266.8555
5476 | 5476 | 5476 | 15 | 25 | 21 | 20 | 19 | 95.20312 | 0.2860661 | 0.1425788 | 1303.048 | 0 | 0 | 0 |  | Fe_Cr_Ni_Mo_Ta | Fe15Cr25Ni21Mo20Ta19 | 0.05823863 | -11.7164 | 6.95 | 25.25292 | 488.5455 | 89.18387 | 670.8803 | 276.5395
5477 | 5477 | 5477 | 20 | 21 | 24 | 16 | 19 | 91.8721 | 0.2907247 | 0.1469076 | 1319.362 | 0 | 0 | 0 |  | Fe_Cr_Ni_Mo_Ta | Fe20Cr21Ni24Mo16Ta19 | 0.05855237 | -12.5892 | 7.17 | 23.42307 | 479.4224 | 87.23594 | 637.3605 | 317.1534
5478 | 5478 | 5478 | 26 | 17 | 26 | 12 | 18 | 88.78887 | 0.2947073 | 0.1488454 | 1301.315 | 0 | 0 | 0 |  | Fe_Cr_Ni_Mo_Ta | Fe26Cr17Ni26Mo12Ta18 | 0.05803347 | -12.85991 | 7.393939 | 21.38887 | 455.7381 | 89.01321 | 617.5551 | 297.3537
5479 | 5479 | 5479 | 34 | 13 | 28 | 9 | 17 | 85.99954 | 0.2983668 | 0.148274 | 1254.928 | 0 | 0 | 0 |  | Fe_Cr_Ni_Mo_Ta | Fe34Cr13Ni28Mo9Ta17 | 0.05671279 | -12.56975 | 7.613861 | 19.27975 | 420.9218 | 92.91019 | 592.0214 | 294.9472
5480 | 5480 | 5480 | 43 | 11 | 28 | 6 | 12 | 84.76109 | 0.297498 | 0.1357211 | 1068.223 | 0 | 0 | 0 |  | Fe_Cr_Ni_Mo_Ta | Fe43Cr11Ni28Mo6Ta12 | 0.05060389 | -10.1988 | 7.86 | 16.84607 | 347.2491 | 87.21291 | 615.0935 | 251.6198
5481 | 5481 | 5481 | 3 | 35 | 8 | 45 | 9 | 113.5048 | 0.2623801 | 0.1092615 | 1020.067 | 0 | 0 | 0 |  | Fe_Cr_Ni_Mo_Ta | Fe3Cr35Ni8Mo45Ta9 | 0.04979877 | -4.6504 | 6.29 | 31.85906 | 614.6995 | 129.5722 | 561.2048 | 233.2438
5482 | 5482 | 5482 | 5 | 31 | 10 | 39 | 14 | 108.196 | 0.2704054 | 0.1195587 | 1127.16 | 0 | 0 | 0 |  | Fe_Cr_Ni_Mo_Ta | Fe5Cr31Ni10Mo39Ta14 | 0.05299673 | -6.702581 | 6.363636 | 30.38776 | 572.059 | 112.3299 | 574.9262 | 275.1259
5483 | 5483 | 5483 | 8 | 27 | 12 | 33 | 19 | 102.7206 | 0.2787223 | 0.1286279 | 1210.539 | 0 | 0 | 0 |  | Fe_Cr_Ni_Mo_Ta | Fe8Cr27Ni12Mo33Ta19 | 0.05605493 | -8.812978 | 6.454545 | 28.71282 | 537.3323 | 101.6586 | 612.6224 | 287.0582
5484 | 5484 | 5484 | 12 | 24 | 14 | 28 | 22 | 98.46757 | 0.2847829 | 0.1354252 | 1264.035 | 0 | 0 | 0 |  | Fe_Cr_Ni_Mo_Ta | Fe12Cr24Ni14Mo28Ta22 | 0.05824196 | -10.424 | 6.58 | 27.24408 | 526.1509 | 87.62013 | 607.1965 | 325.34
5485 | 5485 | 5485 | 17 | 20 | 16 | 23 | 24 | 94.37106 | 0.2907596 | 0.1427999 | 1320.741 | 0 | 0 | 0 |  | Fe_Cr_Ni_Mo_Ta | Fe17Cr20Ni16Mo23Ta24 | 0.0601058 | -11.9432 | 6.74 | 25.60547 | 518.0455 | 84.01048 | 589.5873 | 359.9901
5486 | 5486 | 5486 | 22 | 17 | 18 | 18 | 25 | 90.73041 | 0.2956541 | 0.1489854 | 1358.126 | 0 | 0 | 0 |  | Fe_Cr_Ni_Mo_Ta | Fe22Cr17Ni18Mo18Ta25 | 0.06150741 | -13.1572 | 6.91 | 23.86294 | 509.432 | 94.56189 | 551.791 | 363.1614
5487 | 5487 | 5487 | 30 | 13 | 20 | 13 | 24 | 87.15811 | 0.3000447 | 0.1538083 | 1368.741 | 0 | 0 | 0 |  | Fe_Cr_Ni_Mo_Ta | Fe30Cr13Ni20Mo13Ta24 | 0.06190723 | -13.7896 | 7.16 | 21.69124 | 492.6465 | 105.8188 | 572.5692 | 365.6073
5488 | 5488 | 5488 | 38 | 11 | 20 | 9 | 22 | 84.83351 | 0.3019179 | 0.1541367 | 1330.349 | 0 | 0 | 0 |  | Fe_Cr_Ni_Mo_Ta | Fe38Cr11Ni20Mo9Ta22 | 0.06101004 | -13.3624 | 7.34 | 19.66189 | 463.1204 | 104.8356 | 529.7867 | 366.5237
5489 | 5489 | 5489 | 50 | 8 | 20 | 6 | 16 | 83.4563 | 0.3011672 | 0.145152 | 1178.849 | 0 | 0 | 0 |  | Fe_Cr_Ni_Mo_Ta | Fe50Cr8Ni20Mo6Ta16 | 0.05568451 | -11.0464 | 7.64 | 17.2 | 388.1989 | 109.0588 | 541.1356 | 307.2674
5490 | 5490 | 5490 | 3 | 25 | 7 | 50 | 14 | 111.7235 | 0.2704147 | 0.1085865 | 1023.743 | 0 | 0 | 0 |  | Fe_Cr_Ni_Mo_Ta | Fe3Cr25Ni7Mo50Ta14 | 0.04956548 | -5.515356 | 6.20202 | 30.11152 | 581.5714 | 123.182 | 502.8874 | 280.5047
5491 | 5491 | 5491 | 6 | 23 | 8 | 42 | 21 | 105.2767 | 0.279112 | 0.1170844 | 1095.761 | 0 | 0 | 0 |  | Fe_Cr_Ni_Mo_Ta | Fe6Cr23Ni8Mo42Ta21 | 0.05346811 | -7.5724 | 6.23 | 28.84441 | 536.0133 | 104.2535 | 549.3033 | 313.2875
5492 | 5492 | 5492 | 9 | 20 | 9 | 36 | 26 | 100.4058 | 0.2862546 | 0.1244934 | 1159.119 | 0 | 0 | 0 |  | Fe_Cr_Ni_Mo_Ta | Fe9Cr20Ni9Mo36Ta26 | 0.05608237 | -9.2536 | 6.28 | 27.5338 | 522.0231 | 93.26408 | 557.2055 | 359.339
5493 | 5493 | 5493 | 13 | 18 | 11 | 29 | 28 | 96.16495 | 0.2914968 | 0.1350141 | 1256.718 | 0 | 0 | 0 |  | Fe_Cr_Ni_Mo_Ta | Fe13Cr18Ni11Mo29Ta28 | 0.05891172 | -10.96745 | 6.424242 | 26.37389 | 520.323 | 85.266 | 576.3821 | 351.9152
5494 | 5494 | 5494 | 18 | 16 | 12 | 24 | 30 | 92.63493 | 0.2960632 | 0.1411517 | 1299.607 | 0 | 0 | 0 |  | Fe_Cr_Ni_Mo_Ta | Fe18Cr16Ni12Mo24Ta30 | 0.06105346 | -12.1776 | 6.54 | 25.15949 | 514.0025 | 89.09318 | 562.333 | 385.9257
5495 | 5495 | 5495 | 25 | 13 | 14 | 18 | 31 | 88.54626 | 0.3012635 | 0.1491639 | 1353.154 | 0 | 0 | 0 |  | Fe_Cr_Ni_Mo_Ta | Fe25Cr13Ni14Mo18Ta31 | 0.06321928 | -13.63984 | 6.742574 | 23.33569 | 510.7729 | 96.69724 | 541.9999 | 388.0795
5496 | 5496 | 5496 | 32 | 10 | 15 | 13 | 30 | 85.41208 | 0.3049847 | 0.1556449 | 1389.628 | 0 | 0 | 0 |  | Fe_Cr_Ni_Mo_Ta | Fe32Cr10Ni15Mo13Ta30 | 0.06438276 | -14.4108 | 6.94 | 21.53393 | 498.7352 | 104.4387 | 533.2708 | 439.3435
5497 | 5497 | 5497 | 42 | 8 | 15 | 8 | 26 | 82.95446 | 0.3063004 | 0.1580061 | 1367.146 | 0 | 0 | 0 |  | Fe_Cr_Ni_Mo_Ta | Fe42Cr8Ni15Mo8Ta26 | 0.06373124 | -13.93082 | 7.191919 | 19.23599 | 471.393 | 116.7121 | 477.1662 | 372.9346
5498 | 5498 | 5498 | 55 | 6 | 15 | 5 | 19 | 81.97882 | 0.3043394 | 0.1503136 | 1231.06 | 0 | 0 | 0 |  | Fe_Cr_Ni_Mo_Ta | Fe55Cr6Ni15Mo5Ta19 | 0.05862869 | -11.5592 | 7.51 | 16.72842 | 396.6723 | 118.6182 | 474.286 | 350.2727
5499 | 5499 | 5499 | 3 | 17 | 7 | 52 | 21 | 108.2375 | 0.2791808 | 0.1045992 | 965.4717 | 0 | 0 | 0 |  | Fe_Cr_Ni_Mo_Ta | Fe3Cr17Ni7Mo52Ta21 | 0.04850967 | -6.7812 | 6.13 | 27.43629 | 530.2107 | 107.0823 | 482.3617 | 323.3679
5500 | 5500 | 5500 | 6 | 16 | 7 | 43 | 28 | 102.1563 | 0.2870311 | 0.1131222 | 1036.79 | 0 | 0 | 0 |  | Fe_Cr_Ni_Mo_Ta | Fe6Cr16Ni7Mo43Ta28 | 0.05226037 | -8.3788 | 6.12 | 26.72284 | 509.0409 | 89.82884 | 491.487 | 367.7467
5501 | 5501 | 5501 | 9 | 15 | 7 | 36 | 33 | 97.56107 | 0.2930867 | 0.1199517 | 1090.259 | 0 | 0 | 0 |  | Fe_Cr_Ni_Mo_Ta | Fe9Cr15Ni7Mo36Ta33 | 0.0551221 | -9.5868 | 6.13 | 25.9328 | 492.0791 | 79.80029 | 526.6001 | 379.1238
5502 | 5502 | 5502 | 14 | 13 | 8 | 30 | 36 | 93.53024 | 0.2983263 | 0.1278465 | 1156.001 | 0 | 0 | 0 |  | Fe_Cr_Ni_Mo_Ta | Fe14Cr13Ni8Mo30Ta36 | 0.05817733 | -11.07421 | 6.237624 | 25.01563 | 502.7704 | 79.57587 | 497.4558 | 389.8111
5503 | 5503 | 5503 | 19 | 11 | 9 | 24 | 38 | 89.80723 | 0.303157 | 0.1367189 | 1231.278 | 0 | 0 | 0 |  | Fe_Cr_Ni_Mo_Ta | Fe19Cr11Ni9Mo24Ta38 | 0.06097662 | -12.50936 | 6.356436 | 23.90428 | 506.1769 | 97.26751 | 560.5971 | 427.6073
5504 | 5504 | 5504 | 25 | 9 | 10 | 18 | 38 | 86.43585 | 0.3071659 | 0.146856 | 1317.812 | 0 | 0 | 0 |  | Fe_Cr_Ni_Mo_Ta | Fe25Cr9Ni10Mo18Ta38 | 0.06367275 | -13.8396 | 6.52 | 22.62101 | 517.5167 | 100.3491 | 497.098 | 442.3967
5505 | 5505 | 5505 | 33 | 7 | 11 | 12 | 37 | 83.06417 | 0.3108035 | 0.1556331 | 1377.599 | 0 | 0 | 0 |  | Fe_Cr_Ni_Mo_Ta | Fe33Cr7Ni11Mo12Ta37 | 0.06600908 | -14.9452 | 6.73 | 20.8161 | 522.1522 | 112.4066 | 443.5308 | 433.8943
5506 | 5506 | 5506 | 44 | 5 | 12 | 7 | 32 | 80.71848 | 0.3118505 | 0.1614236 | 1397.557 | 0 | 0 | 0 |  | Fe_Cr_Ni_Mo_Ta | Fe44Cr5Ni12Mo7Ta32 | 0.06639122 | -14.9584 | 7.04 | 18.62122 | 476.6747 | 121.4101 | 410.3562 | 412.7321
5507 | 5507 | 5507 | 57 | 4 | 12 | 4 | 23 | 80.28802 | 0.30845 | 0.1563418 | 1294.376 | 0 | 0 | 0 |  | Fe_Cr_Ni_Mo_Ta | Fe57Cr4Ni12Mo4Ta23 | 0.06195027 | -12.5988 | 7.39 | 16.27851 | 410.6938 | 121.9183 | 429.9114 | 396.8448
5508 | 5508 | 5508 | 6 | 10 | 5 | 42 | 37 | 98.21343 | 0.2955169 | 0.1049323 | 916.1474 | 0 | 0 | 0 |  | Fe_Cr_Ni_Mo_Ta | Fe6Cr10Ni5Mo42Ta37 | 0.0494157 | -8.5996 | 5.95 | 24.04912 | 474.016 | 78.41468 | 463.0712 | 431.6446
5509 | 5509 | 5509 | 9 | 10 | 5 | 35 | 41 | 94.26083 | 0.3003565 | 0.1126997 | 983.0877 | 0 | 0 | 0 |  | Fe_Cr_Ni_Mo_Ta | Fe9Cr10Ni5Mo35Ta41 | 0.05274963 | -9.564 | 5.97 | 23.83611 | 477.6135 | 81.10294 | 496.5597 | 432.6947
5510 | 5510 | 5510 | 13 | 9 | 6 | 28 | 44 | 90.23713 | 0.3054526 | 0.1228425 | 1074.416 | 0 | 0 | 0 |  | Fe_Cr_Ni_Mo_Ta | Fe13Cr9Ni6Mo28Ta44 | 0.05644733 | -11.0892 | 6.06 | 23.17132 | 484.6984 | 90.85109 | 491.7419 | 453.389
5511 | 5511 | 5511 | 18 | 8 | 7 | 22 | 45 | 86.99987 | 0.3092579 | 0.1332665 | 1169.877 | 0 | 0 | 0 |  | Fe_Cr_Ni_Mo_Ta | Fe18Cr8Ni7Mo22Ta45 | 0.06006878 | -12.5652 | 6.19 | 22.45974 | 500.2953 | 96.23562 | 460.2804 | 471.1562
5512 | 5512 | 5512 | 25 | 6 | 8 | 16 | 45 | 83.62118 | 0.3132788 | 0.1443813 | 1266.3 | 0 | 0 | 0 |  | Fe_Cr_Ni_Mo_Ta | Fe25Cr6Ni8Mo16Ta45 | 0.06363818 | -14.1548 | 6.37 | 21.26288 | 508.0018 | 109.066 | 508.4295 | 499.3971
5513 | 5513 | 5513 | 32 | 5 | 9 | 11 | 43 | 81.18865 | 0.3154403 | 0.1538046 | 1343.816 | 0 | 0 | 0 |  | Fe_Cr_Ni_Mo_Ta | Fe32Cr5Ni9Mo11Ta43 | 0.06639549 | -15.2724 | 6.57 | 20.02473 | 514.4014 | 123.3076 | 431.6849 | 458.9498
5514 | 5514 | 5514 | 43 | 3 | 11 | 6 | 38 | 78.81564 | 0.3167125 | 0.1626104 | 1401.8 | 0 | 0 | 0 |  | Fe_Cr_Ni_Mo_Ta | Fe43Cr3Ni11Mo6Ta38 | 0.06802926 | -16.01961 | 6.910891 | 17.93364 | 491.075 | 131.3856 | 431.6955 | 459.2925
5515 | 5515 | 5515 | 9 | 6 | 3 | 32 | 50 | 90.35508 | 0.3079461 | 0.1037395 | 852.355 | 0 | 0 | 0 |  | Fe_Cr_Ni_Mo_Ta | Fe9Cr6Ni3Mo32Ta50 | 0.04946116 | -9.0728 | 5.8 | 21.4893 | 451.0612 | 91.48332 | 497.7778 | 482.1512
5516 | 5516 | 5516 | 13 | 6 | 4 | 25 | 52 | 86.84518 | 0.3120545 | 0.1161396 | 970.0982 | 0 | 0 | 0 |  | Fe_Cr_Ni_Mo_Ta | Fe13Cr6Ni4Mo25Ta52 | 0.05431535 | -10.6224 | 5.9 | 21.30352 | 467.5933 | 94.19608 | 487.9263 | 494.292
5517 | 5517 | 5517 | 18 | 5 | 5 | 19 | 53 | 83.67134 | 0.3159229 | 0.1277931 | 1078.063 | 0 | 0 | 0 |  | Fe_Cr_Ni_Mo_Ta | Fe18Cr5Ni5Mo19Ta53 | 0.05855556 | -12.2716 | 6.03 | 20.63274 | 488.3138 | 117.2114 | 453.2175 | 502.1437
5518 | 5518 | 5518 | 23 | 4 | 6 | 13 | 53 | 80.57306 | 0.3196916 | 0.140128 | 1189.573 | 0 | 0 | 0 |  | Fe_Cr_Ni_Mo_Ta | Fe23Cr4Ni6Mo13Ta53 | 0.06243875 | -13.92348 | 6.171717 | 19.54069 | 513.8928 | 126.9693 | 425.0587 | 513.9137
5519 | 5519 | 5519 | 30 | 4 | 8 | 8 | 50 | 78.48656 | 0.3209773 | 0.1518499 | 1295.085 | 0 | 0 | 0 |  | Fe_Cr_Ni_Mo_Ta | Fe30Cr4Ni8Mo8Ta50 | 0.06659686 | -15.7008 | 6.42 | 18.49216 | 537.1418 | 134.6516 | 423.4558 | 466.1432
5520 | 5520 | 5520 | 33 | 47 | 5 | 12 | 3 | 102.6322 | 0.2561147 | 0.09653553 | 710.4593 | 0 | 0 | 0 |  | Fe_Cr_Ni_Mo_Ta | Fe33Cr47Ni5Mo12Ta3 | 0.03788216 | -3.13 | 6.83 | 22.26634 | 278.4106 | 111.5797 | 857.3738 | 138.4258
5521 | 5521 | 5521 | 39 | 40 | 5 | 11 | 5 | 99.24487 | 0.2637397 | 0.105693 | 800.8468 | 0 | 0 | 0 |  | Fe_Cr_Ni_Mo_Ta | Fe39Cr40Ni5Mo11Ta5 | 0.04143462 | -3.9672 | 6.93 | 21.56015 | 294.0668 | 112.4576 | 829.6445 | 136.0504
5522 | 5522 | 5522 | 44 | 34 | 4 | 10 | 7 | 96.43002 | 0.2700981 | 0.1135327 | 878.8688 | 0 | 0 | 0 |  | Fe_Cr_Ni_Mo_Ta | Fe44Cr34Ni4Mo10Ta7 | 0.0447779 | -4.655851 | 6.979798 | 20.95515 | 298.0131 | 109.6879 | 800.5017 | 130.5378
5523 | 5523 | 5523 | 49 | 27 | 4 | 9 | 11 | 92.54965 | 0.2794894 | 0.1267204 | 1018.425 | 0 | 0 | 0 |  | Fe_Cr_Ni_Mo_Ta | Fe49Cr27Ni4Mo9Ta11 | 0.0503518 | -6.216 | 7.03 | 20.32339 | 329.2999 | 112.6358 | 719.306 | 214.8072
5524 | 5524 | 5524 | 53 | 22 | 3 | 7 | 14 | 89.34693 | 0.2862331 | 0.1343793 | 1089.315 | 0 | 0 | 0 |  | Fe_Cr_Ni_Mo_Ta | Fe53Cr22Ni3Mo7Ta14 | 0.05379598 | -7.2764 | 7.050505 | 19.07781 | 335.8569 | 118.7675 | 661.2198 | 290.9957
5525 | 5525 | 5525 | 21 | 51 | 6 | 19 | 3 | 107.6091 | 0.2518004 | 0.1012344 | 805.4093 | 0 | 0 | 0 |  | Fe_Cr_Ni_Mo_Ta | Fe21Cr51Ni6Mo19Ta3 | 0.04174522 | -3.1536 | 6.63 | 26.59248 | 387.8657 | 128.9867 | 862.3044 | 111.279
5526 | 5526 | 5526 | 27 | 44 | 7 | 17 | 5 | 103.6678 | 0.2595511 | 0.1092191 | 882.4284 | 0 | 0 | 0 |  | Fe_Cr_Ni_Mo_Ta | Fe27Cr44Ni7Mo17Ta5 | 0.04426933 | -4.1912 | 6.77 | 25.37716 | 362.5111 | 114.6557 | 843.7648 | 122.3362
5527 | 5527 | 5527 | 32 | 38 | 8 | 16 | 7 | 100.4583 | 0.2664847 | 0.1167004 | 958.5414 | 0 | 0 | 0 |  | Fe_Cr_Ni_Mo_Ta | Fe32Cr38Ni8Mo16Ta7 | 0.04683261 | -5.168905 | 6.881188 | 24.5768 | 363.3531 | 108.2475 | 819.8399 | 141.0924
5528 | 5528 | 5528 | 36 | 32 | 8 | 14 | 10 | 96.88634 | 0.2739396 | 0.1253309 | 1045.3 | 0 | 0 | 0 |  | Fe_Cr_Ni_Mo_Ta | Fe36Cr32Ni8Mo14Ta10 | 0.05040368 | -6.3888 | 6.94 | 23.51595 | 370.1008 | 102.394 | 787.2809 | 171.1615
5529 | 5529 | 5529 | 40 | 26 | 9 | 11 | 14 | 92.40298 | 0.282927 | 0.1350951 | 1136.553 | 0 | 0 | 0 |  | Fe_Cr_Ni_Mo_Ta | Fe40Cr26Ni9Mo11Ta14 | 0.05431052 | -8.1372 | 7.02 | 21.7759 | 382.4048 | 105.7932 | 682.8832 | 253.6555
5530 | 5530 | 5530 | 44 | 21 | 8 | 9 | 18 | 88.97992 | 0.2902754 | 0.1430295 | 1212.509 | 0 | 0 | 0 |  | Fe_Cr_Ni_Mo_Ta | Fe44Cr21Ni8Mo9Ta18 | 0.05793175 | -9.4448 | 7.02 | 20.60946 | 402.8915 | 101.2465 | 620.7214 | 339.5023
5531 | 5531 | 5531 | 46 | 16 | 7 | 7 | 23 | 85.52062 | 0.2981741 | 0.1508899 | 1287.493 | 0 | 0 | 0 |  | Fe_Cr_Ni_Mo_Ta | Fe46Cr16Ni7Mo7Ta23 | 0.06190074 | -11.04826 | 6.979798 | 19.51195 | 416.2204 | 114.2496 | 515.3522 | 403.3811
5532 | 5532 | 5532 | 12 | 52 | 4 | 29 | 3 | 113.0694 | 0.2488652 | 0.1022587 | 869.2111 | 0 | 0 | 0 |  | Fe_Cr_Ni_Mo_Ta | Fe12Cr52Ni4Mo29Ta3 | 0.04506125 | -2.4396 | 6.37 | 30.73679 | 535.3224 | 145.5242 | 771.5075 | 151.0028
5533 | 5533 | 5533 | 16 | 46 | 8 | 27 | 4 | 109.5027 | 0.2552724 | 0.1086556 | 931.3551 | 0 | 0 | 0 |  | Fe_Cr_Ni_Mo_Ta | Fe16Cr46Ni8Mo27Ta4 | 0.04587973 | -3.787864 | 6.594059 | 29.49864 | 518.5013 | 142.025 | 788.6774 | 140.15
5534 | 5534 | 5534 | 21 | 39 | 10 | 24 | 6 | 105.3827 | 0.2626804 | 0.1163788 | 1005.784 | 0 | 0 | 0 |  | Fe_Cr_Ni_Mo_Ta | Fe21Cr39Ni10Mo24Ta6 | 0.04787282 | -5.058 | 6.76 | 28.1089 | 472.1278 | 127.9204 | 784.5441 | 150.2841
5535 | 5535 | 5535 | 25 | 34 | 12 | 21 | 9 | 101.1608 | 0.2702327 | 0.1245116 | 1083.386 | 0 | 0 | 0 |  | Fe_Cr_Ni_Mo_Ta | Fe25Cr34Ni12Mo21Ta9 | 0.05056951 | -6.553867 | 6.881188 | 26.5712 | 435.0574 | 107.6155 | 791.2502 | 170.4944
5536 | 5536 | 5536 | 28 | 29 | 13 | 17 | 13 | 96.60609 | 0.2784388 | 0.1333814 | 1164.962 | 0 | 0 | 0 |  | Fe_Cr_Ni_Mo_Ta | Fe28Cr29Ni13Mo17Ta13 | 0.05409885 | -8.3132 | 6.95 | 24.79415 | 426.2068 | 91.60632 | 721.5193 | 220.943
5537 | 5537 | 5537 | 31 | 24 | 14 | 14 | 17 | 92.52326 | 0.2863844 | 0.141355 | 1237.313 | 0 | 0 | 0 |  | Fe_Cr_Ni_Mo_Ta | Fe31Cr24Ni14Mo14Ta17 | 0.05730584 | -10.0228 | 7.01 | 23.21099 | 439.8321 | 90.04745 | 691.269 | 283.5384
5538 | 5538 | 5538 | 34 | 19 | 13 | 11 | 23 | 88.2208 | 0.2953288 | 0.1497291 | 1313.507 | 0 | 0 | 0 |  | Fe_Cr_Ni_Mo_Ta | Fe34Cr19Ni13Mo11Ta23 | 0.06144131 | -11.8932 | 6.97 | 21.64694 | 460.7433 | 100.5695 | 583.6849 | 380.4801
5539 | 5539 | 5539 | 36 | 15 | 12 | 8 | 29 | 84.40265 | 0.303284 | 0.1558587 | 1360.396 | 0 | 0 | 0 |  | Fe_Cr_Ni_Mo_Ta | Fe36Cr15Ni12Mo8Ta29 | 0.0647113 | -13.5476 | 6.91 | 20.04395 | 479.3448 | 118.5352 | 519.9523 | 384.2009
5540 | 5540 | 5540 | 37 | 12 | 9 | 6 | 36 | 81.47796 | 0.3100635 | 0.1585993 | 1374.949 | 0 | 0 | 0 |  | Fe_Cr_Ni_Mo_Ta | Fe37Cr12Ni9Mo6Ta36 | 0.06731585 | -14.4672 | 6.74 | 19.03129 | 506.8004 | 130.2262 | 458.9353 | 471.3752
5541 | 5541 | 5541 | 10 | 43 | 6 | 38 | 3 | 114.6728 | 0.2533634 | 0.1053795 | 942.6875 | 0 | 0 | 0 |  | Fe_Cr_Ni_Mo_Ta | Fe10Cr43Ni6Mo38Ta3 | 0.04656524 | -2.8628 | 6.41 | 32.31099 | 623.9273 | 156.6318 | 646.4847 | 188.3804
5542 | 5542 | 5542 | 13 | 38 | 10 | 34 | 4 | 111.0475 | 0.2586893 | 0.1123747 | 1010.43 | 0 | 0 | 0 |  | Fe_Cr_Ni_Mo_Ta | Fe13Cr38Ni10Mo34Ta4 | 0.04739086 | -4.228956 | 6.626263 | 30.99348 | 604.1227 | 152.7872 | 699.0305 | 167.8601
5543 | 5543 | 5543 | 16 | 33 | 14 | 29 | 7 | 105.9165 | 0.2666371 | 0.1216144 | 1097.544 | 0 | 0 | 0 |  | Fe_Cr_Ni_Mo_Ta | Fe16Cr33Ni14Mo29Ta7 | 0.04984594 | -6.176513 | 6.818182 | 29.14802 | 524.7383 | 134.7696 | 743.1093 | 162.0725
5544 | 5544 | 5544 | 19 | 29 | 17 | 25 | 10 | 101.4762 | 0.2737695 | 0.1292443 | 1165.354 | 0 | 0 | 0 |  | Fe_Cr_Ni_Mo_Ta | Fe19Cr29Ni17Mo25Ta10 | 0.05215858 | -7.8532 | 6.96 | 27.45469 | 486.695 | 107.3717 | 719.7744 | 192.9118
5545 | 5545 | 5545 | 21 | 25 | 19 | 20 | 15 | 96.28622 | 0.2825991 | 0.1386652 | 1249.133 | 0 | 0 | 0 |  | Fe_Cr_Ni_Mo_Ta | Fe21Cr25Ni19Mo20Ta15 | 0.05589499 | -10.1052 | 7.03 | 25.42027 | 465.1958 | 90.48524 | 673.0217 | 268.2313
5546 | 5546 | 5546 | 24 | 21 | 19 | 16 | 20 | 91.84381 | 0.290637 | 0.1462512 | 1312.021 | 0 | 0 | 0 |  | Fe_Cr_Ni_Mo_Ta | Fe24Cr21Ni19Mo16Ta20 | 0.05929138 | -11.946 | 7.04 | 23.6398 | 478.24 | 91.0628 | 619.6675 | 319.045
5547 | 5547 | 5547 | 26 | 17 | 18 | 12 | 26 | 87.43924 | 0.2991186 | 0.1531539 | 1364.096 | 0 | 0 | 0 |  | Fe_Cr_Ni_Mo_Ta | Fe26Cr17Ni18Mo12Ta26 | 0.06283139 | -13.88511 | 6.989899 | 21.80462 | 499.6454 | 97.18137 | 576.0067 | 358.2037
5548 | 5548 | 5548 | 28 | 13 | 17 | 9 | 34 | 83.29294 | 0.3078858 | 0.158145 | 1395.054 | 0 | 0 | 0 |  | Fe_Cr_Ni_Mo_Ta | Fe28Cr13Ni17Mo9Ta34 | 0.06587844 | -15.72552 | 6.891089 | 20.06264 | 521.543 | 122.4936 | 502.8547 | 431.57
5549 | 5549 | 5549 | 28 | 11 | 12 | 6 | 43 | 80.01021 | 0.3151406 | 0.1575787 | 1363.076 | 0 | 0 | 0 |  | Fe_Cr_Ni_Mo_Ta | Fe28Cr11Ni12Mo6Ta43 | 0.06782524 | -16.1476 | 6.61 | 18.72004 | 546.5969 | 140.1438 | 434.6186 | 500.0799
5550 | 5550 | 5550 | 8 | 35 | 9 | 45 | 3 | 115.5516 | 0.2573426 | 0.1072561 | 992.0604 | 0 | 0 | 0 |  | Fe_Cr_Ni_Mo_Ta | Fe8Cr35Ni9Mo45Ta3 | 0.04675029 | -3.4948 | 6.49 | 32.41774 | 648.2243 | 141.4724 | 517.2311 | 194.1739
5551 | 5551 | 5551 | 10 | 31 | 14 | 39 | 5 | 110.9686 | 0.263452 | 0.1167904 | 1087.948 | 0 | 0 | 0 |  | Fe_Cr_Ni_Mo_Ta | Fe10Cr31Ni14Mo39Ta5 | 0.04853514 | -5.33415 | 6.717172 | 30.98262 | 610.1374 | 160.2322 | 621.3588 | 173.4444
5552 | 5552 | 5552 | 12 | 27 | 19 | 33 | 8 | 105.6987 | 0.2709866 | 0.1262405 | 1175.393 | 0 | 0 | 0 |  | Fe_Cr_Ni_Mo_Ta | Fe12Cr27Ni19Mo33Ta8 | 0.05090335 | -7.440873 | 6.929293 | 29.1879 | 539.406 | 141.419 | 693.3229 | 170.5921
5553 | 5553 | 5553 | 14 | 24 | 22 | 28 | 12 | 100.8307 | 0.2784108 | 0.1344731 | 1247.594 | 0 | 0 | 0 |  | Fe_Cr_Ni_Mo_Ta | Fe14Cr24Ni22Mo28Ta12 | 0.05376485 | -9.4464 | 7.04 | 27.45833 | 492.6837 | 112.4731 | 667.1137 | 220.1409
5554 | 5554 | 5554 | 16 | 20 | 24 | 23 | 17 | 95.7482 | 0.2869572 | 0.1430424 | 1320.55 | 0 | 0 | 0 |  | Fe_Cr_Ni_Mo_Ta | Fe16Cr20Ni24Mo23Ta17 | 0.05711535 | -11.718 | 7.11 | 25.54428 | 490.3131 | 96.17748 | 637.0152 | 273.5556
5555 | 5555 | 5555 | 18 | 17 | 25 | 18 | 22 | 91.10815 | 0.2947022 | 0.1501534 | 1371.171 | 0 | 0 | 0 |  | Fe_Cr_Ni_Mo_Ta | Fe18Cr17Ni25Mo18Ta22 | 0.06013611 | -13.7868 | 7.14 | 23.59576 | 500.8475 | 95.5387 | 602.8176 | 330.5348
5556 | 5556 | 5556 | 20 | 13 | 24 | 13 | 30 | 85.83149 | 0.3046394 | 0.1572095 | 1415.628 | 0 | 0 | 0 |  | Fe_Cr_Ni_Mo_Ta | Fe20Cr13Ni24Mo13Ta30 | 0.06390505 | -16.2672 | 7.06 | 21.32112 | 542.2352 | 107.2164 | 549.7094 | 393.7238
5557 | 5557 | 5557 | 20 | 11 | 22 | 9 | 38 | 81.92172 | 0.3123358 | 0.1600553 | 1415.913 | 0 | 0 | 0 |  | Fe_Cr_Ni_Mo_Ta | Fe20Cr11Ni22Mo9Ta38 | 0.06635215 | -17.928 | 6.9 | 19.45739 | 568.8505 | 133.7757 | 457.0058 | 453.6092
5558 | 5558 | 5558 | 20 | 8 | 16 | 6 | 50 | 78.12224 | 0.3210746 | 0.1553414 | 1329.381 | 0 | 0 | 0 |  | Fe_Cr_Ni_Mo_Ta | Fe20Cr8Ni16Mo6Ta50 | 0.06695147 | -18.0432 | 6.54 | 17.70988 | 575.7739 | 152.0482 | 419.3066 | 506.6786
5559 | 5559 | 5559 | 7 | 25 | 14 | 50 | 3 | 115.1683 | 0.2626798 | 0.1117399 | 1068.221 | 0 | 0 | 0 |  | Fe_Cr_Ni_Mo_Ta | Fe7Cr25Ni14Mo50Ta3 | 0.0464544 | -4.582798 | 6.676768 | 31.28542 | 642.3754 | 140.134 | 401.3126 | 199.8789
5560 | 5560 | 5560 | 8 | 23 | 21 | 42 | 6 | 109.3232 | 0.2696436 | 0.1230622 | 1177.439 | 0 | 0 | 0 |  | Fe_Cr_Ni_Mo_Ta | Fe8Cr23Ni21Mo42Ta6 | 0.04917907 | -6.9388 | 6.94 | 29.86235 | 579.0983 | 145.4095 | 544.7439 | 164.0025
5561 | 5561 | 5561 | 9 | 20 | 26 | 36 | 9 | 104.4482 | 0.2764338 | 0.1319069 | 1258.399 | 0 | 0 | 0 |  | Fe_Cr_Ni_Mo_Ta | Fe9Cr20Ni26Mo36Ta9 | 0.0515142 | -8.9476 | 7.13 | 28.33708 | 519.7141 | 138.233 | 607.7454 | 198.3705
5562 | 5562 | 5562 | 11 | 18 | 28 | 29 | 13 | 99.31434 | 0.283429 | 0.1397259 | 1316.775 | 0 | 0 | 0 |  | Fe_Cr_Ni_Mo_Ta | Fe11Cr18Ni28Mo29Ta13 | 0.05446074 | -10.97357 | 7.222222 | 26.67967 | 480.7191 | 102.6412 | 622.6231 | 234.4375
5563 | 5563 | 5563 | 12 | 16 | 30 | 24 | 18 | 94.68703 | 0.2907132 | 0.1470468 | 1373.515 | 0 | 0 | 0 |  | Fe_Cr_Ni_Mo_Ta | Fe12Cr16Ni30Mo24Ta18 | 0.05752302 | -13.1856 | 7.26 | 24.95115 | 491.5019 | 100.1984 | 624.9559 | 294.1213
5564 | 5564 | 5564 | 14 | 13 | 31 | 18 | 25 | 89.08432 | 0.3000986 | 0.1552091 | 1427.69 | 0 | 0 | 0 |  | Fe_Cr_Ni_Mo_Ta | Fe14Cr13Ni31Mo18Ta25 | 0.06124084 | -15.89295 | 7.257426 | 22.62457 | 530.9565 | 101.681 | 573.9191 | 357.7914
5565 | 5565 | 5565 | 15 | 10 | 30 | 13 | 32 | 84.43824 | 0.3086187 | 0.160831 | 1454.55 | 0 | 0 | 0 |  | Fe_Cr_Ni_Mo_Ta | Fe15Cr10Ni30Mo13Ta32 | 0.06427894 | -18.252 | 7.18 | 20.48512 | 567.5688 | 115.9981 | 496.2949 | 418.2922
5566 | 5566 | 5566 | 15 | 8 | 26 | 8 | 42 | 79.85511 | 0.3176053 | 0.1624722 | 1430.705 | 0 | 0 | 0 |  | Fe_Cr_Ni_Mo_Ta | Fe15Cr8Ni26Mo8Ta42 | 0.06669859 | -20.0804 | 6.929293 | 18.19192 | 607.8495 | 144.6725 | 433.8128 | 447.4428
5567 | 5567 | 5567 | 15 | 6 | 19 | 5 | 55 | 76.38266 | 0.325534 | 0.1538887 | 1298.718 | 0 | 0 | 0 |  | Fe_Cr_Ni_Mo_Ta | Fe15Cr6Ni19Mo5Ta55 | 0.06601468 | -19.4552 | 6.51 | 16.35115 | 613.0605 | 165.7554 | 355.1561 | 501.0512
5568 | 5568 | 5568 | 7 | 17 | 21 | 52 | 3 | 113.3575 | 0.2680466 | 0.117939 | 1152.515 | 0 | 0 | 0 |  | Fe_Cr_Ni_Mo_Ta | Fe7Cr17Ni21Mo52Ta3 | 0.0464213 | -5.8252 | 6.95 | 29.67743 | 596.7457 | 150.0949 | 365.717 | 169.193
5569 | 5569 | 5569 | 7 | 16 | 28 | 43 | 6 | 107.6082 | 0.2745694 | 0.1289569 | 1254.788 | 0 | 0 | 0 |  | Fe_Cr_Ni_Mo_Ta | Fe7Cr16Ni28Mo43Ta6 | 0.04921745 | -8.0536 | 7.2 | 28.57551 | 523.1346 | 141.4681 | 523.9265 | 155.5702
5570 | 5570 | 5570 | 7 | 15 | 33 | 36 | 9 | 102.7975 | 0.2805434 | 0.1370006 | 1319.659 | 0 | 0 | 0 |  | Fe_Cr_Ni_Mo_Ta | Fe7Cr15Ni33Mo36Ta9 | 0.05154427 | -9.99 | 7.37 | 27.27251 | 460.7721 | 119.1004 | 581.5588 | 203.192
5571 | 5571 | 5571 | 8 | 13 | 36 | 30 | 14 | 97.58206 | 0.2882144 | 0.1453732 | 1386.643 | 0 | 0 | 0 |  | Fe_Cr_Ni_Mo_Ta | Fe8Cr13Ni36Mo30Ta14 | 0.05484431 | -12.41682 | 7.445545 | 25.57639 | 450.6465 | 106.1495 | 606.6879 | 256.3451
5572 | 5572 | 5572 | 9 | 11 | 38 | 24 | 19 | 92.67764 | 0.2957128 | 0.1527199 | 1436.398 | 0 | 0 | 0 |  | Fe_Cr_Ni_Mo_Ta | Fe9Cr11Ni38Mo24Ta19 | 0.05793 | -14.8107 | 7.49505 | 23.74174 | 472.3707 | 96.46108 | 569.4984 | 287.9328
5573 | 5573 | 5573 | 10 | 9 | 38 | 18 | 25 | 87.79819 | 0.3036818 | 0.1595226 | 1474.994 | 0 | 0 | 0 |  | Fe_Cr_Ni_Mo_Ta | Fe10Cr9Ni38Mo18Ta25 | 0.06124611 | -17.4068 | 7.47 | 21.69239 | 532.5308 | 106.7168 | 529.4258 | 378.2971
5574 | 5574 | 5574 | 11 | 7 | 37 | 12 | 33 | 82.67365 | 0.3126183 | 0.1656313 | 1498.007 | 0 | 0 | 0 |  | Fe_Cr_Ni_Mo_Ta | Fe11Cr7Ni37Mo12Ta33 | 0.06461892 | -20.2108 | 7.37 | 19.20911 | 597.3189 | 128.9854 | 479.5014 | 423.0234
5575 | 5575 | 5575 | 12 | 5 | 32 | 7 | 44 | 78.07391 | 0.3216575 | 0.1664375 | 1461.374 | 0 | 0 | 0 |  | Fe_Cr_Ni_Mo_Ta | Fe12Cr5Ni32Mo7Ta44 | 0.06697409 | -22.2064 | 7.08 | 16.76276 | 638.8375 | 158.2093 | 416.7024 | 456.4084
5576 | 5576 | 5576 | 12 | 4 | 23 | 4 | 57 | 75.0201 | 0.3286537 | 0.1559301 | 1309.239 | 0 | 0 | 0 |  | Fe_Cr_Ni_Mo_Ta | Fe12Cr4Ni23Mo4Ta57 | 0.06580053 | -21.1996 | 6.59 | 15.03463 | 624.7421 | 182.44 | 317.2811 | 564.1785
5577 | 5577 | 5577 | 5 | 10 | 37 | 42 | 6 | 105.1308 | 0.2798105 | 0.1360006 | 1337.047 | 0 | 0 | 0 |  | Fe_Cr_Ni_Mo_Ta | Fe5Cr10Ni37Mo42Ta6 | 0.04934899 | -9.1504 | 7.52 | 27.03535 | 433.5588 | 135.6684 | 506.5739 | 163.2248
5578 | 5578 | 5578 | 5 | 10 | 41 | 35 | 9 | 100.5977 | 0.2851778 | 0.1427693 | 1382.346 | 0 | 0 | 0 |  | Fe_Cr_Ni_Mo_Ta | Fe5Cr10Ni41Mo35Ta9 | 0.05161586 | -10.9224 | 7.65 | 25.95689 | 403.7408 | 114.8046 | 565.7896 | 186.2478
5579 | 5579 | 5579 | 6 | 9 | 44 | 28 | 13 | 95.51958 | 0.2919821 | 0.1499047 | 1424.856 | 0 | 0 | 0 |  | Fe_Cr_Ni_Mo_Ta | Fe6Cr9Ni44Mo28Ta13 | 0.0544301 | -13.0844 | 7.75 | 24.33845 | 397.9341 | 100.1382 | 559.1445 | 218.92
5580 | 5580 | 5580 | 7 | 8 | 45 | 22 | 18 | 90.84362 | 0.2989154 | 0.1564752 | 1462.771 | 0 | 0 | 0 |  | Fe_Cr_Ni_Mo_Ta | Fe7Cr8Ni45Mo22Ta18 | 0.05764335 | -15.5248 | 7.76 | 22.57676 | 454.4527 | 96.65682 | 572.5428 | 300.1431
5581 | 5581 | 5581 | 8 | 6 | 45 | 16 | 25 | 85.64282 | 0.3076303 | 0.1643864 | 1511.034 | 0 | 0 | 0 |  | Fe_Cr_Ni_Mo_Ta | Fe8Cr6Ni45Mo16Ta25 | 0.06150405 | -18.6516 | 7.71 | 20.27313 | 535.3416 | 121.5172 | 495.7392 | 360.7341
5582 | 5582 | 5582 | 9 | 5 | 43 | 11 | 32 | 81.53781 | 0.3147405 | 0.1693804 | 1528.702 | 0 | 0 | 0 |  | Fe_Cr_Ni_Mo_Ta | Fe9Cr5Ni43Mo11Ta32 | 0.06457351 | -21.1748 | 7.58 | 18.22087 | 605.067 | 135.9385 | 487.493 | 384.1903
5583 | 5583 | 5583 | 11 | 3 | 38 | 6 | 43 | 76.98023 | 0.3235876 | 0.1713148 | 1504.275 | 0 | 0 | 0 |  | Fe_Cr_Ni_Mo_Ta | Fe11Cr3Ni38Mo6Ta43 | 0.06734965 | -23.55416 | 7.29703 | 15.66861 | 661.4647 | 165.157 | 380.7821 | 471.0821
5584 | 5584 | 5584 | 3 | 6 | 50 | 32 | 9 | 97.57502 | 0.2902311 | 0.1483711 | 1427.101 | 0 | 0 | 0 |  | Fe_Cr_Ni_Mo_Ta | Fe3Cr6Ni50Mo32Ta9 | 0.05165521 | -11.6332 | 7.97 | 24.43993 | 326.5053 | 112.476 | 548.2585 | 163.3963
5585 | 5585 | 5585 | 4 | 6 | 52 | 25 | 13 | 92.76258 | 0.2964634 | 0.1545996 | 1454.358 | 0 | 0 | 0 |  | Fe_Cr_Ni_Mo_Ta | Fe4Cr6Ni52Mo25Ta13 | 0.05442922 | -13.7916 | 8.03 | 22.86373 | 345.865 | 96.35158 | 565.9063 | 214.1894
5586 | 5586 | 5586 | 5 | 5 | 53 | 19 | 18 | 88.06143 | 0.3035499 | 0.1612921 | 1489.553 | 0 | 0 | 0 |  | Fe_Cr_Ni_Mo_Ta | Fe5Cr5Ni53Mo19Ta18 | 0.0577348 | -16.402 | 8.04 | 20.91507 | 426.4366 | 109.526 | 551.7309 | 293.2319
5587 | 5587 | 5587 | 6 | 4 | 53 | 13 | 23 | 83.51385 | 0.3106837 | 0.1674216 | 1512.657 | 0 | 0 | 0 |  | Fe_Cr_Ni_Mo_Ta | Fe6Cr4Ni53Mo13Ta23 | 0.06091603 | -19.05234 | 8.030303 | 18.63958 | 520.5367 | 135.6764 | 492.3633 | 349.3644
5588 | 5588 | 5588 | 8 | 4 | 50 | 8 | 30 | 79.66502 | 0.3170567 | 0.1731533 | 1539.327 | 0 | 0 | 0 |  | Fe_Cr_Ni_Mo_Ta | Fe8Cr4Ni50Mo8Ta30 | 0.0644092 | -21.72 | 7.86 | 16.53602 | 601.534 | 159.1945 | 398.8596 | 383.1506
5589 | 5589 | 5589 | 3 | 47 | 5 | 12 | 33 | 94.3834 | 0.2836693 | 0.1331832 | 1173.394 | 0 | 0 | 0 |  | Fe_Cr_Ni_Mo_Ta | Fe3Cr47Ni5Mo12Ta33 | 0.06347201 | -8.566 | 5.93 | 24.79093 | 533.8966 | 97.64887 | 616.9902 | 367.558
5590 | 5590 | 5590 | 5 | 40 | 5 | 11 | 39 | 90.7716 | 0.2924968 | 0.135024 | 1179.804 | 0 | 0 | 0 |  | Fe_Cr_Ni_Mo_Ta | Fe5Cr40Ni5Mo11Ta39 | 0.0645611 | -9.516 | 5.91 | 23.93658 | 544.3876 | 104.0307 | 545.0216 | 434.4724
5591 | 5591 | 5591 | 7 | 34 | 4 | 10 | 44 | 87.8886 | 0.2995048 | 0.1342143 | 1155.461 | 0 | 0 | 0 |  | Fe_Cr_Ni_Mo_Ta | Fe7Cr34Ni4Mo10Ta44 | 0.06481926 | -9.820222 | 5.858586 | 23.11388 | 537.9032 | 109.7913 | 517.8179 | 447.273
5592 | 5592 | 5592 | 11 | 27 | 4 | 9 | 49 | 84.76667 | 0.3067886 | 0.1357839 | 1154.435 | 0 | 0 | 0 |  | Fe_Cr_Ni_Mo_Ta | Fe11Cr27Ni4Mo9Ta49 | 0.06487446 | -10.7304 | 5.89 | 21.88972 | 545.9456 | 122.5788 | 474.581 | 511.1173
5593 | 5593 | 5593 | 14 | 22 | 3 | 7 | 53 | 82.01783 | 0.3126481 | 0.1353969 | 1129.211 | 0 | 0 | 0 |  | Fe_Cr_Ni_Mo_Ta | Fe14Cr22Ni3Mo7Ta53 | 0.0648914 | -11.00092 | 5.868687 | 20.58278 | 535.3069 | 138.7836 | 470.2487 | 508.1715
5594 | 5594 | 5594 | 3 | 51 | 6 | 19 | 21 | 101.9558 | 0.2693546 | 0.1258843 | 1124.834 | 0 | 0 | 0 |  | Fe_Cr_Ni_Mo_Ta | Fe3Cr51Ni6Mo19Ta21 | 0.05841857 | -6.9336 | 6.09 | 27.49109 | 481.3371 | 86.29462 | 651.3636 | 278.2809
5595 | 5595 | 5595 | 5 | 44 | 7 | 17 | 27 | 97.4185 | 0.2794193 | 0.1323219 | 1186.861 | 0 | 0 | 0 |  | Fe_Cr_Ni_Mo_Ta | Fe5Cr44Ni7Mo17Ta27 | 0.06115557 | -8.6264 | 6.11 | 26.32185 | 512.3125 | 90.47552 | 619.1148 | 333.8387
5596 | 5596 | 5596 | 7 | 38 | 8 | 16 | 32 | 94.00502 | 0.2873257 | 0.1362199 | 1219.386 | 0 | 0 | 0 |  | Fe_Cr_Ni_Mo_Ta | Fe7Cr38Ni8Mo16Ta32 | 0.06264981 | -9.991962 | 6.138614 | 25.37166 | 531.0306 | 89.17687 | 587.1066 | 379.6856
5597 | 5597 | 5597 | 10 | 32 | 8 | 14 | 36 | 90.70706 | 0.2943587 | 0.1395697 | 1241.435 | 0 | 0 | 0 |  | Fe_Cr_Ni_Mo_Ta | Fe10Cr32Ni8Mo14Ta36 | 0.06387746 | -11.0688 | 6.16 | 24.20248 | 531.5867 | 97.70535 | 540.2249 | 410.0623
5598 | 5598 | 5598 | 14 | 26 | 9 | 11 | 40 | 86.88621 | 0.3018508 | 0.144638 | 1273.686 | 0 | 0 | 0 |  | Fe_Cr_Ni_Mo_Ta | Fe14Cr26Ni9Mo11Ta40 | 0.06526302 | -12.63 | 6.24 | 22.48088 | 540.772 | 108.9339 | 501.5487 | 434.3298
5599 | 5599 | 5599 | 18 | 21 | 8 | 9 | 44 | 83.98861 | 0.3078712 | 0.1465572 | 1273.87 | 0 | 0 | 0 |  | Fe_Cr_Ni_Mo_Ta | Fe18Cr21Ni8Mo9Ta44 | 0.06610472 | -13.2824 | 6.24 | 21.20637 | 544.1493 | 118.6086 | 452.7274 | 449.4907
5600 | 5600 | 5600 | 23 | 16 | 7 | 7 | 46 | 81.4888 | 0.3127898 | 0.1490773 | 1281.31 | 0 | 0 | 0 |  | Fe_Cr_Ni_Mo_Ta | Fe23Cr16Ni7Mo7Ta46 | 0.06696174 | -13.92062 | 6.282828 | 19.94022 | 543.2496 | 133.7328 | 453.4323 | 491.766
5601 | 5601 | 5601 | 3 | 52 | 4 | 29 | 12 | 109.9313 | 0.2577582 | 0.1128301 | 1009.233 | 0 | 0 | 0 |  | Fe_Cr_Ni_Mo_Ta | Fe3Cr52Ni4Mo29Ta12 | 0.05282581 | -4.2648 | 6.1 | 30.74996 | 505.4103 | 102.4162 | 712.2831 | 211.5964
5602 | 5602 | 5602 | 4 | 46 | 8 | 27 | 16 | 105.6555 | 0.2664183 | 0.1213017 | 1099.384 | 0 | 0 | 0 |  | Fe_Cr_Ni_Mo_Ta | Fe4Cr46Ni8Mo27Ta16 | 0.05532799 | -6.48407 | 6.237624 | 29.46871 | 498.6349 | 100.6508 | 682.6012 | 242.6176
5603 | 5603 | 5603 | 6 | 39 | 10 | 24 | 21 | 100.9589 | 0.2758576 | 0.1301649 | 1192.359 | 0 | 0 | 0 |  | Fe_Cr_Ni_Mo_Ta | Fe6Cr39Ni10Mo24Ta21 | 0.05813512 | -8.514 | 6.31 | 28.02071 | 509.298 | 85.66812 | 663.1591 | 260.1538
5604 | 5604 | 5604 | 9 | 34 | 12 | 21 | 25 | 96.89403 | 0.2833706 | 0.1367592 | 1249.517 | 0 | 0 | 0 |  | Fe_Cr_Ni_Mo_Ta | Fe9Cr34Ni12Mo21Ta25 | 0.06015221 | -10.26174 | 6.405941 | 26.50915 | 517.0626 | 85.6852 | 607.2372 | 329.5672
5605 | 5605 | 5605 | 13 | 29 | 13 | 17 | 28 | 92.94933 | 0.290167 | 0.1433445 | 1302.163 | 0 | 0 | 0 |  | Fe_Cr_Ni_Mo_Ta | Fe13Cr29Ni13Mo17Ta28 | 0.06203741 | -11.7692 | 6.5 | 24.83948 | 526.8926 | 92.77768 | 575.1185 | 371.1155
5606 | 5606 | 5606 | 17 | 24 | 14 | 14 | 31 | 89.43313 | 0.2966521 | 0.1486971 | 1339.841 | 0 | 0 | 0 |  | Fe_Cr_Ni_Mo_Ta | Fe17Cr24Ni14Mo14Ta31 | 0.06362912 | -13.1812 | 6.59 | 23.28326 | 521.894 | 89.75433 | 573.0328 | 388.1079
5607 | 5607 | 5607 | 23 | 19 | 13 | 11 | 34 | 86.05606 | 0.3027978 | 0.1528922 | 1360.324 | 0 | 0 | 0 |  | Fe_Cr_Ni_Mo_Ta | Fe23Cr19Ni13Mo11Ta34 | 0.06522291 | -14.0844 | 6.64 | 21.71543 | 532.2872 | 104.5789 | 524.9502 | 449.8459
5608 | 5608 | 5608 | 29 | 15 | 12 | 8 | 36 | 83.16512 | 0.3077262 | 0.1567168 | 1375.425 | 0 | 0 | 0 |  | Fe_Cr_Ni_Mo_Ta | Fe29Cr15Ni12Mo8Ta36 | 0.06656199 | -14.774 | 6.7 | 20.12238 | 520.554 | 119.9467 | 449.7775 | 425.8328
5609 | 5609 | 5609 | 36 | 12 | 9 | 6 | 37 | 81.31625 | 0.3106604 | 0.1586684 | 1376.169 | 0 | 0 | 0 |  | Fe_Cr_Ni_Mo_Ta | Fe36Cr12Ni9Mo6Ta37 | 0.06748989 | -14.6004 | 6.71 | 19.04311 | 508.4154 | 121.2919 | 420.6637 | 439.2108
5610 | 5610 | 5610 | 3 | 43 | 6 | 38 | 10 | 112.2317 | 0.2597986 | 0.1108074 | 1016.286 | 0 | 0 | 0 |  | Fe_Cr_Ni_Mo_Ta | Fe3Cr43Ni6Mo38Ta10 | 0.05118513 | -4.358 | 6.2 | 31.91536 | 581.1053 | 107.279 | 645.1192 | 213.8033
5611 | 5611 | 5611 | 4 | 38 | 10 | 34 | 13 | 108.0716 | 0.2667777 | 0.1206077 | 1123.708 | 0 | 0 | 0 |  | Fe_Cr_Ni_Mo_Ta | Fe4Cr38Ni10Mo34Ta13 | 0.0533187 | -6.432813 | 6.353535 | 30.51876 | 545.8344 | 105.4316 | 640.2533 | 229.6132
5612 | 5612 | 5612 | 7 | 33 | 14 | 29 | 16 | 103.1923 | 0.2743813 | 0.1305038 | 1219.968 | 0 | 0 | 0 |  | Fe_Cr_Ni_Mo_Ta | Fe7Cr33Ni14Mo29Ta16 | 0.05557633 | -8.611774 | 6.545455 | 28.75791 | 521.0071 | 104.4786 | 672.9744 | 274.2433
5613 | 5613 | 5613 | 10 | 29 | 17 | 25 | 19 | 98.99836 | 0.2811083 | 0.1377227 | 1280.82 | 0 | 0 | 0 |  | Fe_Cr_Ni_Mo_Ta | Fe10Cr29Ni17Mo25Ta19 | 0.05755335 | -10.402 | 6.69 | 27.14314 | 510.3386 | 96.07881 | 631.944 | 279.1609
5614 | 5614 | 5614 | 15 | 25 | 19 | 20 | 21 | 94.79349 | 0.2872514 | 0.1446493 | 1329.579 | 0 | 0 | 0 |  | Fe_Cr_Ni_Mo_Ta | Fe15Cr25Ni19Mo20Ta21 | 0.05924081 | -11.8404 | 6.85 | 25.29249 | 499.6597 | 95.18541 | 616.8694 | 325.8113
5615 | 5615 | 5615 | 20 | 21 | 19 | 16 | 24 | 90.9481 | 0.2935558 | 0.1499644 | 1361.212 | 0 | 0 | 0 |  | Fe_Cr_Ni_Mo_Ta | Fe20Cr21Ni19Mo16Ta24 | 0.06121018 | -13.0452 | 6.92 | 23.58898 | 512.8928 | 95.53943 | 619.4137 | 346.5611
5616 | 5616 | 5616 | 26 | 17 | 18 | 12 | 26 | 87.43924 | 0.2991186 | 0.1546088 | 1382.856 | 0 | 0 | 0 |  | Fe_Cr_Ni_Mo_Ta | Fe26Cr17Ni18Mo12Ta26 | 0.06283139 | -13.88511 | 6.989899 | 21.80462 | 505.1759 | 93.52534 | 529.4232 | 389.4377
5617 | 5617 | 5617 | 34 | 13 | 17 | 9 | 28 | 84.35211 | 0.3041132 | 0.1572852 | 1377.517 | 0 | 0 | 0 |  | Fe_Cr_Ni_Mo_Ta | Fe34Cr13Ni17Mo9Ta28 | 0.06404938 | -14.39859 | 7.069307 | 20.05824 | 496.9239 | 112.7917 | 529.9503 | 425.7111
5618 | 5618 | 5618 | 43 | 11 | 12 | 6 | 28 | 82.43721 | 0.3061582 | 0.1584086 | 1362.424 | 0 | 0 | 0 |  | Fe_Cr_Ni_Mo_Ta | Fe43Cr11Ni12Mo6Ta28 | 0.06466117 | -13.6996 | 7.06 | 18.56314 | 466.3337 | 116.1589 | 485.9885 | 407.0523
5619 | 5619 | 5619 | 3 | 35 | 9 | 45 | 8 | 113.812 | 0.2616882 | 0.1101149 | 1030.89 | 0 | 0 | 0 |  | Fe_Cr_Ni_Mo_Ta | Fe3Cr35Ni9Mo45Ta8 | 0.04937884 | -4.6708 | 6.34 | 31.90235 | 604.0052 | 141.8545 | 540.3536 | 206.261
5620 | 5620 | 5620 | 5 | 31 | 14 | 39 | 10 | 109.3222 | 0.2677476 | 0.1215077 | 1153.463 | 0 | 0 | 0 |  | Fe_Cr_Ni_Mo_Ta | Fe5Cr31Ni14Mo39Ta10 | 0.05140452 | -6.723804 | 6.565657 | 30.52979 | 575.4448 | 117.8654 | 609.2388 | 229.2173
5621 | 5621 | 5621 | 8 | 27 | 19 | 33 | 12 | 104.4843 | 0.2743209 | 0.131545 | 1248.587 | 0 | 0 | 0 |  | Fe_Cr_Ni_Mo_Ta | Fe8Cr27Ni19Mo33Ta12 | 0.05332165 | -8.704418 | 6.808081 | 28.88642 | 531.1461 | 122.9 | 642.5953 | 245.2955
5622 | 5622 | 5622 | 12 | 24 | 22 | 28 | 14 | 100.2781 | 0.280004 | 0.1378723 | 1292.323 | 0 | 0 | 0 |  | Fe_Cr_Ni_Mo_Ta | Fe12Cr24Ni22Mo28Ta14 | 0.05494903 | -10.104 | 6.98 | 27.33789 | 495.3781 | 106.0792 | 657.7686 | 237.1954
5623 | 5623 | 5623 | 17 | 20 | 24 | 23 | 16 | 95.99811 | 0.2861996 | 0.1440185 | 1330.932 | 0 | 0 | 0 |  | Fe_Cr_Ni_Mo_Ta | Fe17Cr20Ni24Mo23Ta16 | 0.0565622 | -11.3832 | 7.14 | 25.59297 | 480.8541 | 88.90407 | 651.4 | 272.5759
5624 | 5624 | 5624 | 22 | 17 | 25 | 18 | 18 | 92.01134 | 0.2918132 | 0.1488334 | 1349.278 | 0 | 0 | 0 |  | Fe_Cr_Ni_Mo_Ta | Fe22Cr17Ni25Mo18Ta18 | 0.05805952 | -12.4572 | 7.26 | 23.72762 | 473.1788 | 83.21121 | 611.9855 | 283.5215
5625 | 5625 | 5625 | 30 | 13 | 24 | 13 | 20 | 87.80896 | 0.2979262 | 0.1527487 | 1349.788 | 0 | 0 | 0 |  | Fe_Cr_Ni_Mo_Ta | Fe30Cr13Ni24Mo13Ta20 | 0.05957044 | -13.2072 | 7.36 | 21.5172 | 467.7902 | 98.72925 | 591.1379 | 333.9761
5626 | 5626 | 5626 | 38 | 11 | 22 | 9 | 20 | 85.13551 | 0.3008573 | 0.1530091 | 1312.682 | 0 | 0 | 0 |  | Fe_Cr_Ni_Mo_Ta | Fe38Cr11Ni22Mo9Ta20 | 0.05956194 | -12.9816 | 7.44 | 19.51282 | 447.954 | 104.3504 | 537.0341 | 351.6294
5627 | 5627 | 5627 | 50 | 8 | 16 | 6 | 20 | 82.88009 | 0.3033469 | 0.1520613 | 1267.192 | 0 | 0 | 0 |  | Fe_Cr_Ni_Mo_Ta | Fe50Cr8Ni16Mo6Ta20 | 0.05954794 | -12.0672 | 7.44 | 17.65899 | 414.8511 | 117.4144 | 468.5339 | 360.3004
5628 | 5628 | 5628 | 3 | 25 | 14 | 50 | 7 | 113.7926 | 0.2659765 | 0.1138098 | 1097.235 | 0 | 0 | 0 |  | Fe_Cr_Ni_Mo_Ta | Fe3Cr25Ni14Mo50Ta7 | 0.04810518 | -5.689624 | 6.555556 | 30.67083 | 616.3397 | 147.9258 | 441.5362 | 193.5471
5629 | 5629 | 5629 | 6 | 23 | 21 | 42 | 8 | 108.6882 | 0.2712656 | 0.1254861 | 1210.206 | 0 | 0 | 0 |  | Fe_Cr_Ni_Mo_Ta | Fe6Cr23Ni21Mo42Ta8 | 0.05024104 | -7.6036 | 6.88 | 29.61824 | 568.2744 | 142.4438 | 548.3445 | 202.6676
5630 | 5630 | 5630 | 9 | 20 | 26 | 36 | 9 | 104.4482 | 0.2764338 | 0.1331849 | 1274.645 | 0 | 0 | 0 |  | Fe_Cr_Ni_Mo_Ta | Fe9Cr20Ni26Mo36Ta9 | 0.0515142 | -8.9476 | 7.13 | 28.33708 | 517.2194 | 132.9315 | 624.9301 | 191.7412
5631 | 5631 | 5631 | 13 | 18 | 28 | 29 | 11 | 99.86185 | 0.2818675 | 0.140284 | 1323.364 | 0 | 0 | 0 |  | Fe_Cr_Ni_Mo_Ta | Fe13Cr18Ni28Mo29Ta11 | 0.05324009 | -10.19733 | 7.282828 | 26.84323 | 472.3857 | 108.7212 | 662.7528 | 204.2482
5632 | 5632 | 5632 | 18 | 16 | 30 | 24 | 12 | 96.17999 | 0.2862259 | 0.1426212 | 1309.382 | 0 | 0 | 0 |  | Fe_Cr_Ni_Mo_Ta | Fe18Cr16Ni30Mo24Ta12 | 0.05391256 | -10.8384 | 7.44 | 25.33061 | 435.13 | 88.68912 | 664.9623 | 236.0012
5633 | 5633 | 5633 | 25 | 13 | 31 | 18 | 14 | 91.47956 | 0.2923973 | 0.1450079 | 1284.113 | 0 | 0 | 0 |  | Fe_Cr_Ni_Mo_Ta | Fe25Cr13Ni31Mo18Ta14 | 0.05512807 | -11.71336 | 7.584158 | 23.09161 | 422.7395 | 84.62791 | 678.3737 | 244.0311
5634 | 5634 | 5634 | 32 | 10 | 30 | 13 | 15 | 87.76542 | 0.2972784 | 0.1478651 | 1275.373 | 0 | 0 | 0 |  | Fe_Cr_Ni_Mo_Ta | Fe32Cr10Ni30Mo13Ta15 | 0.05570459 | -12.0708 | 7.69 | 20.94063 | 418.4476 | 84.97433 | 643.8977 | 290.9705
5635 | 5635 | 5635 | 42 | 8 | 26 | 8 | 15 | 84.55739 | 0.3005174 | 0.1476523 | 1226.549 | 0 | 0 | 0 |  | Fe_Cr_Ni_Mo_Ta | Fe42Cr8Ni26Mo8Ta15 | 0.05512584 | -11.55147 | 7.747475 | 18.3277 | 395.1455 | 101.6425 | 562.918 | 292.2715
5636 | 5636 | 5636 | 55 | 6 | 19 | 5 | 15 | 82.53778 | 0.3021595 | 0.1427908 | 1135.516 | 0 | 0 | 0 |  | Fe_Cr_Ni_Mo_Ta | Fe55Cr6Ni19Mo5Ta15 | 0.05439187 | -10.4312 | 7.71 | 16.2037 | 367.613 | 112.8376 | 469.162 | 304.4461
5637 | 5637 | 5637 | 3 | 17 | 21 | 52 | 7 | 112.0407 | 0.2711621 | 0.1198661 | 1178.841 | 0 | 0 | 0 |  | Fe_Cr_Ni_Mo_Ta | Fe3Cr17Ni21Mo52Ta7 | 0.04792616 | -7.1452 | 6.83 | 28.93631 | 575.8409 | 152.704 | 409.7148 | 192.5903
5638 | 5638 | 5638 | 6 | 16 | 28 | 43 | 7 | 107.2993 | 0.275351 | 0.1304025 | 1274.525 | 0 | 0 | 0 |  | Fe_Cr_Ni_Mo_Ta | Fe6Cr16Ni28Mo43Ta7 | 0.04975002 | -8.446 | 7.17 | 28.42868 | 507.5459 | 140.0835 | 537.6349 | 178.2218
5639 | 5639 | 5639 | 9 | 15 | 33 | 36 | 7 | 103.3779 | 0.2789867 | 0.1355465 | 1298.167 | 0 | 0 | 0 |  | Fe_Cr_Ni_Mo_Ta | Fe9Cr15Ni33Mo36Ta7 | 0.0502655 | -9.1188 | 7.43 | 27.50909 | 458.2571 | 120.9655 | 581.9238 | 153.567
5640 | 5640 | 5640 | 14 | 13 | 36 | 30 | 8 | 99.16174 | 0.2837233 | 0.1376694 | 1276.779 | 0 | 0 | 0 |  | Fe_Cr_Ni_Mo_Ta | Fe14Cr13Ni36Mo30Ta8 | 0.05092576 | -9.734732 | 7.623762 | 26.15286 | 419.7139 | 118.2607 | 634.4923 | 151.8645
5641 | 5641 | 5641 | 19 | 11 | 38 | 24 | 9 | 95.07564 | 0.2884726 | 0.1394463 | 1251.338 | 0 | 0 | 0 |  | Fe_Cr_Ni_Mo_Ta | Fe19Cr11Ni38Mo24Ta9 | 0.05129552 | -10.24645 | 7.792079 | 24.4917 | 373.3925 | 92.02486 | 675.6115 | 177.605
5642 | 5642 | 5642 | 25 | 9 | 38 | 18 | 10 | 91.06187 | 0.2931753 | 0.141725 | 1232.41 | 0 | 0 | 0 |  | Fe_Cr_Ni_Mo_Ta | Fe25Cr9Ni38Mo18Ta10 | 0.05150031 | -10.6028 | 7.92 | 22.49689 | 355.6066 | 79.26852 | 677.676 | 205.0941
5643 | 5643 | 5643 | 33 | 7 | 37 | 12 | 11 | 86.87816 | 0.2980446 | 0.1406056 | 1164.755 | 0 | 0 | 0 |  | Fe_Cr_Ni_Mo_Ta | Fe33Cr7Ni37Mo12Ta11 | 0.05126008 | -10.7332 | 8.03 | 19.81792 | 343.3207 | 80.19113 | 654.9592 | 203.8559
5644 | 5644 | 5644 | 44 | 5 | 32 | 7 | 12 | 83.38993 | 0.3019288 | 0.1385399 | 1094.96 | 0 | 0 | 0 |  | Fe_Cr_Ni_Mo_Ta | Fe44Cr5Ni32Mo7Ta12 | 0.05107815 | -10.4944 | 8.04 | 16.93369 | 344.0187 | 92.24065 | 562.7823 | 236.1458
5645 | 5645 | 5645 | 57 | 4 | 23 | 4 | 12 | 81.74178 | 0.3026148 | 0.1342157 | 1018.894 | 0 | 0 | 0 |  | Fe_Cr_Ni_Mo_Ta | Fe57Cr4Ni23Mo4Ta12 | 0.05009296 | -9.3736 | 7.94 | 14.717 | 333.045 | 106.6347 | 443.8061 | 273.0384
5646 | 5646 | 5646 | 6 | 10 | 37 | 42 | 5 | 105.4308 | 0.2790466 | 0.1349177 | 1321.599 | 0 | 0 | 0 |  | Fe_Cr_Ni_Mo_Ta | Fe6Cr10Ni37Mo42Ta5 | 0.04873657 | -8.6764 | 7.55 | 27.19632 | 436.3927 | 140.8275 | 500.1594 | 147.7794
5647 | 5647 | 5647 | 9 | 10 | 41 | 35 | 5 | 101.7274 | 0.2821229 | 0.1371955 | 1303.776 | 0 | 0 | 0 |  | Fe_Cr_Ni_Mo_Ta | Fe9Cr10Ni41Mo35Ta5 | 0.04872183 | -8.8872 | 7.77 | 26.46961 | 378.2974 | 116.8994 | 576.4 | 105.7545
5648 | 5648 | 5648 | 13 | 9 | 44 | 28 | 6 | 97.33372 | 0.2867376 | 0.1389495 | 1272.95 | 0 | 0 | 0 |  | Fe_Cr_Ni_Mo_Ta | Fe13Cr9Ni44Mo28Ta6 | 0.04894554 | -9.3716 | 7.96 | 25.03178 | 335.6594 | 104.553 | 625.703 | 112.6743
5649 | 5649 | 5649 | 18 | 8 | 45 | 22 | 7 | 93.44291 | 0.29091 | 0.1388969 | 1223.218 | 0 | 0 | 0 |  | Fe_Cr_Ni_Mo_Ta | Fe18Cr8Ni45Mo22Ta7 | 0.04892308 | -9.6772 | 8.09 | 23.38803 | 316.2531 | 95.74007 | 661.9325 | 125.8261
5650 | 5650 | 5650 | 25 | 6 | 45 | 16 | 8 | 89.20485 | 0.2958582 | 0.1374516 | 1152.723 | 0 | 0 | 0 |  | Fe_Cr_Ni_Mo_Ta | Fe25Cr6Ni45Mo16Ta8 | 0.04858557 | -9.8184 | 8.22 | 21.12321 | 299.0698 | 78.47054 | 677.2602 | 152.8691
5651 | 5651 | 5651 | 32 | 5 | 43 | 11 | 9 | 85.85635 | 0.2995254 | 0.1353291 | 1084.963 | 0 | 0 | 0 |  | Fe_Cr_Ni_Mo_Ta | Fe32Cr5Ni43Mo11Ta9 | 0.04824934 | -9.914 | 8.27 | 18.79867 | 302.9347 | 79.30608 | 665.3889 | 190.9975
5652 | 5652 | 5652 | 43 | 3 | 38 | 6 | 11 | 82.10436 | 0.3041885 | 0.1320605 | 1002.865 | 0 | 0 | 0 |  | Fe_Cr_Ni_Mo_Ta | Fe43Cr3Ni38Mo6Ta11 | 0.04906633 | -10.22841 | 8.247525 | 15.69861 | 318.1789 | 85.88114 | 528.3723 | 266.3051
5653 | 5653 | 5653 | 9 | 6 | 50 | 32 | 3 | 99.20684 | 0.2856972 | 0.1365274 | 1262.96 | 0 | 0 | 0 |  | Fe_Cr_Ni_Mo_Ta | Fe9Cr6Ni50Mo32Ta3 | 0.04640679 | -8.0764 | 8.15 | 25.19425 | 288.415 | 113.0951 | 571.9203 | 91.34109
5654 | 5654 | 5654 | 13 | 6 | 52 | 25 | 4 | 95.00822 | 0.2897653 | 0.1353313 | 1193.479 | 0 | 0 | 0 |  | Fe_Cr_Ni_Mo_Ta | Fe13Cr6Ni52Mo25Ta4 | 0.04597172 | -8.3376 | 8.3 | 23.69304 | 266.9541 | 103.635 | 612.541 | 95.83436
5655 | 5655 | 5655 | 18 | 5 | 53 | 19 | 5 | 90.99726 | 0.2941788 | 0.1331977 | 1117.646 | 0 | 0 | 0 |  | Fe_Cr_Ni_Mo_Ta | Fe18Cr5Ni53Mo19Ta5 | 0.04538573 | -8.5084 | 8.43 | 21.76488 | 253.4388 | 98.57175 | 626.4981 | 110.5469
5656 | 5656 | 5656 | 23 | 4 | 53 | 13 | 6 | 86.98594 | 0.2987567 | 0.1332177 | 1070.996 | 0 | 0 | 0 |  | Fe_Cr_Ni_Mo_Ta | Fe23Cr4Ni53Mo13Ta6 | 0.04453658 | -8.686869 | 8.545455 | 19.24395 | 239.1966 | 70.70243 | 615.2313 | 150.214
5657 | 5657 | 5657 | 30 | 4 | 50 | 8 | 8 | 83.63425 | 0.3024461 | 0.1294467 | 986.6534 | 0 | 0 | 0 |  | Fe_Cr_Ni_Mo_Ta | Fe30Cr4Ni50Mo8Ta8 | 0.04525284 | -9.4176 | 8.52 | 16.57589 | 259.3517 | 66.32368 | 580.2484 | 201.4849
5658 | 5658 | 5658 | 5 | 47 | 33 | 12 | 3 | 101.4623 | 0.2614216 | 0.1037389 | 791.3662 | 0 | 0 | 0 |  | Fe_Cr_Ni_Mo_Ta | Fe5Cr47Ni33Mo12Ta3 | 0.03731742 | -7.4308 | 7.39 | 22.22859 | 262.1343 | 55.18043 | 762.8828 | 171.339
5659 | 5659 | 5659 | 5 | 40 | 39 | 11 | 5 | 97.791 | 0.2701628 | 0.1142729 | 898.5174 | 0 | 0 | 0 |  | Fe_Cr_Ni_Mo_Ta | Fe5Cr40Ni39Mo11Ta5 | 0.0407449 | -8.9312 | 7.61 | 21.35416 | 267.0327 | 69.28825 | 775.7689 | 134.0571
5660 | 5660 | 5660 | 4 | 34 | 44 | 10 | 7 | 94.67275 | 0.277693 | 0.1238638 | 997.3208 | 0 | 0 | 0 |  | Fe_Cr_Ni_Mo_Ta | Fe4Cr34Ni44Mo10Ta7 | 0.04394165 | -10.4022 | 7.787879 | 20.53215 | 293.7756 | 72.76186 | 724.5013 | 150.7463
5661 | 5661 | 5661 | 4 | 27 | 49 | 9 | 11 | 90.56353 | 0.2878217 | 0.1381339 | 1151.255 | 0 | 0 | 0 |  | Fe_Cr_Ni_Mo_Ta | Fe4Cr27Ni49Mo9Ta11 | 0.04935632 | -12.714 | 7.93 | 19.49846 | 345.2282 | 94.42587 | 731.4857 | 164.7783
5662 | 5662 | 5662 | 3 | 22 | 53 | 7 | 14 | 87.07609 | 0.2955413 | 0.1472861 | 1238.117 | 0 | 0 | 0 |  | Fe_Cr_Ni_Mo_Ta | Fe3Cr22Ni53Mo7Ta14 | 0.05264631 | -14.68381 | 8.060606 | 17.9622 | 412.3049 | 132.4788 | 659.3701 | 210.0407
5663 | 5663 | 5663 | 6 | 51 | 21 | 19 | 3 | 107.0374 | 0.2544971 | 0.1055659 | 857.7176 | 0 | 0 | 0 |  | Fe_Cr_Ni_Mo_Ta | Fe6Cr51Ni21Mo19Ta3 | 0.04137526 | -5.8116 | 6.93 | 26.39148 | 368.4598 | 88.53145 | 815.2409 | 138.7737
5664 | 5664 | 5664 | 7 | 44 | 27 | 17 | 5 | 102.8772 | 0.2631615 | 0.1147912 | 950.0602 | 0 | 0 | 0 |  | Fe_Cr_Ni_Mo_Ta | Fe7Cr44Ni27Mo17Ta5 | 0.04378727 | -7.5432 | 7.17 | 25.05993 | 326.5432 | 70.64023 | 782.1074 | 145.6216
5665 | 5665 | 5665 | 8 | 38 | 32 | 16 | 7 | 99.49591 | 0.2707667 | 0.1229927 | 1035.386 | 0 | 0 | 0 |  | Fe_Cr_Ni_Mo_Ta | Fe8Cr38Ni32Mo16Ta7 | 0.04625863 | -8.989707 | 7.356436 | 24.10805 | 335.4059 | 71.91977 | 785.0511 | 144.5666
5666 | 5666 | 5666 | 8 | 32 | 36 | 14 | 10 | 95.72516 | 0.2789636 | 0.1327908 | 1136.58 | 0 | 0 | 0 |  | Fe_Cr_Ni_Mo_Ta | Fe8Cr32Ni36Mo14Ta10 | 0.04971563 | -10.8912 | 7.5 | 22.86395 | 352.4524 | 71.58809 | 742.329 | 175.5606
5667 | 5667 | 5667 | 9 | 26 | 40 | 11 | 14 | 91.07669 | 0.2884791 | 0.1430236 | 1232.638 | 0 | 0 | 0 |  | Fe_Cr_Ni_Mo_Ta | Fe9Cr26Ni40Mo11Ta14 | 0.05353629 | -13.184 | 7.64 | 20.95614 | 402.8317 | 83.12633 | 696.8188 | 236.3934
5668 | 5668 | 5668 | 8 | 21 | 44 | 9 | 18 | 87.41456 | 0.2966634 | 0.1522626 | 1323.357 | 0 | 0 | 0 |  | Fe_Cr_Ni_Mo_Ta | Fe8Cr21Ni44Mo9Ta18 | 0.05699404 | -15.536 | 7.74 | 19.47794 | 474.6683 | 111.6683 | 644.7645 | 267.8085
5669 | 5669 | 5669 | 7 | 16 | 46 | 7 | 23 | 83.79353 | 0.305044 | 0.1617212 | 1415.8 | 0 | 0 | 0 |  | Fe_Cr_Ni_Mo_Ta | Fe7Cr16Ni46Mo7Ta23 | 0.06080105 | -18.25855 | 7.767677 | 17.98377 | 553.249 | 138.7014 | 541.8813 | 337.3692
5670 | 5670 | 5670 | 4 | 52 | 12 | 29 | 3 | 112.7987 | 0.2502068 | 0.104856 | 902.6174 | 0 | 0 | 0 |  | Fe_Cr_Ni_Mo_Ta | Fe4Cr52Ni12Mo29Ta3 | 0.04481548 | -4.0364 | 6.53 | 30.50426 | 516.9183 | 136.6766 | 772.6617 | 155.9187
5671 | 5671 | 5671 | 8 | 46 | 16 | 27 | 4 | 109.2226 | 0.2566163 | 0.1109036 | 960.3047 | 0 | 0 | 0 |  | Fe_Cr_Ni_Mo_Ta | Fe8Cr46Ni16Mo27Ta4 | 0.04564648 | -5.252818 | 6.752475 | 29.25973 | 496.0836 | 122.5396 | 764.2688 | 141.8903
5672 | 5672 | 5672 | 10 | 39 | 21 | 24 | 6 | 104.9758 | 0.2645626 | 0.1197735 | 1049.325 | 0 | 0 | 0 |  | Fe_Cr_Ni_Mo_Ta | Fe10Cr39Ni21Mo24Ta6 | 0.04755935 | -6.9852 | 6.98 | 27.7604 | 438.8168 | 111.1139 | 745.4139 | 162.4695
5673 | 5673 | 5673 | 12 | 34 | 25 | 21 | 9 | 100.6647 | 0.2724487 | 0.1280799 | 1129.074 | 0 | 0 | 0 |  | Fe_Cr_Ni_Mo_Ta | Fe12Cr34Ni25Mo21Ta9 | 0.05021021 | -8.771297 | 7.138614 | 26.15061 | 416.6961 | 91.79452 | 746.7435 | 187.8506
5674 | 5674 | 5674 | 13 | 29 | 28 | 17 | 13 | 96.0054 | 0.2810284 | 0.1376446 | 1218.997 | 0 | 0 | 0 |  | Fe_Cr_Ni_Mo_Ta | Fe13Cr29Ni28Mo17Ta13 | 0.05368129 | -10.9592 | 7.25 | 24.28992 | 412.0926 | 82.00035 | 734.0256 | 218.4993
5675 | 5675 | 5675 | 14 | 24 | 31 | 14 | 17 | 91.82274 | 0.2893133 | 0.1461049 | 1296.745 | 0 | 0 | 0 |  | Fe_Cr_Ni_Mo_Ta | Fe14Cr24Ni31Mo14Ta17 | 0.05682522 | -13.0964 | 7.35 | 22.59115 | 459.7387 | 78.76362 | 671.1796875 | 259.3642
5676 | 5676 | 5676 | 13 | 19 | 34 | 11 | 23 | 87.33974 | 0.2988961 | 0.1557881 | 1388.064 | 0 | 0 | 0 |  | Fe_Cr_Ni_Mo_Ta | Fe13Cr19Ni34Mo11Ta23 | 0.06081226 | -16.0176 | 7.39 | 20.76054 | 530.3564 | 99.58241 | 598.5105 | 336.1947
5677 | 5677 | 5677 | 12 | 15 | 36 | 8 | 29 | 83.38251 | 0.3073031 | 0.1632057 | 1448.711 | 0 | 0 | 0 |  | Fe_Cr_Ni_Mo_Ta | Fe12Cr15Ni36Mo8Ta29 | 0.06394932 | -18.6932 | 7.39 | 18.88491 | 580.3604 | 129.4863 | 511.3576 | 363.1697
5678 | 5678 | 5678 | 9 | 12 | 37 | 6 | 36 | 80.29309 | 0.314629 | 0.1679037 | 1484.902 | 0 | 0 | 0 |  | Fe_Cr_Ni_Mo_Ta | Fe9Cr12Ni37Mo6Ta36 | 0.06634142 | -21.2544 | 7.3 | 17.41809 | 653.8944 | 151.0477 | 448.6465 | 415.7218
5679 | 5679 | 5679 | 6 | 43 | 10 | 38 | 3 | 114.5472 | 0.2539978 | 0.1068366 | 962.1262 | 0 | 0 | 0 |  | Fe_Cr_Ni_Mo_Ta | Fe6Cr43Ni10Mo38Ta3 | 0.04642157 | -3.6468 | 6.49 | 32.12227 | 624.4096 | 149.3385 | 615.6902 | 206.5824
5680 | 5680 | 5680 | 10 | 38 | 13 | 34 | 4 | 110.9469 | 0.2591791 | 0.1137693 | 1028.861 | 0 | 0 | 0 |  | Fe_Cr_Ni_Mo_Ta | Fe10Cr38Ni13Mo34Ta4 | 0.04728846 | -4.784818 | 6.686869 | 30.85491 | 585.5706 | 143.8719 | 691.4851 | 156.0847
5681 | 5681 | 5681 | 14 | 33 | 16 | 29 | 7 | 105.845 | 0.2669693 | 0.1226041 | 1110.527 | 0 | 0 | 0 |  | Fe_Cr_Ni_Mo_Ta | Fe14Cr33Ni16Mo29Ta7 | 0.04978142 | -6.536476 | 6.858586 | 29.05862 | 522.0045 | 130.571 | 719.3779 | 173.2482
5682 | 5682 | 5682 | 17 | 29 | 19 | 25 | 10 | 101.4018 | 0.2741025 | 0.1298758 | 1173.633 | 0 | 0 | 0 |  | Fe_Cr_Ni_Mo_Ta | Fe17Cr29Ni19Mo25Ta10 | 0.05209709 | -8.2044 | 7 | 27.36786 | 472.6871 | 111.6803 | 721.7185 | 188.2748
5683 | 5683 | 5683 | 19 | 25 | 21 | 20 | 15 | 96.20827 | 0.2829338 | 0.1392713 | 1256.97 | 0 | 0 | 0 |  | Fe_Cr_Ni_Mo_Ta | Fe19Cr25Ni21Mo20Ta15 | 0.05583399 | -10.4732 | 7.07 | 25.33357 | 463.878 | 92.14034 | 693.2341 | 248.5594
5684 | 5684 | 5684 | 19 | 21 | 24 | 16 | 20 | 91.64261 | 0.2914726 | 0.1477512 | 1331.069 | 0 | 0 | 0 |  | Fe_Cr_Ni_Mo_Ta | Fe19Cr21Ni24Mo16Ta20 | 0.05913641 | -12.918 | 7.14 | 23.41346 | 486.5309 | 84.39081 | 627.9403 | 302.6176
5685 | 5685 | 5685 | 18 | 17 | 26 | 12 | 26 | 87.10674 | 0.3004559 | 0.1559154 | 1398.371 | 0 | 0 | 0 |  | Fe_Cr_Ni_Mo_Ta | Fe18Cr17Ni26Mo12Ta26 | 0.06256939 | -15.60249 | 7.151515 | 21.40604 | 528.7886 | 100.7155 | 542.3 | 349.2696
5686 | 5686 | 5686 | 17 | 13 | 28 | 9 | 34 | 82.84041 | 0.3096516 | 0.1614969 | 1435.396 | 0 | 0 | 0 |  | Fe_Cr_Ni_Mo_Ta | Fe17Cr13Ni28Mo9Ta34 | 0.06549729 | -18.30919 | 7.108911 | 19.43471 | 580.7545 | 124.1843 | 483.6414 | 447.5149
5687 | 5687 | 5687 | 12 | 11 | 28 | 6 | 43 | 79.3512 | 0.3176496 | 0.1633949 | 1431.448 | 0 | 0 | 0 |  | Fe_Cr_Ni_Mo_Ta | Fe12Cr11Ni28Mo6Ta43 | 0.06719667 | -20.6148 | 6.93 | 17.62839 | 623.24 | 159.9566 | 448.3379 | 465.3659
5688 | 5688 | 5688 | 9 | 35 | 8 | 45 | 3 | 115.5814 | 0.2571904 | 0.1068634 | 986.7013 | 0 | 0 | 0 |  | Fe_Cr_Ni_Mo_Ta | Fe9Cr35Ni8Mo45Ta3 | 0.04679058 | -3.304 | 6.47 | 32.48015 | 662.3664 | 144.52 | 521.6086 | 218.0754
5689 | 5689 | 5689 | 14 | 31 | 10 | 39 | 5 | 111.098 | 0.2628217 | 0.1156824 | 1072.669 | 0 | 0 | 0 |  | Fe_Cr_Ni_Mo_Ta | Fe14Cr31Ni10Mo39Ta5 | 0.04868547 | -4.597898 | 6.636364 | 31.21948 | 615.686 | 149.5746 | 644.8437 | 181.3533
5690 | 5690 | 5690 | 19 | 27 | 12 | 33 | 8 | 105.942 | 0.2698585 | 0.124155 | 1147.067 | 0 | 0 | 0 |  | Fe_Cr_Ni_Mo_Ta | Fe19Cr27Ni12Mo33Ta8 | 0.0511485 | -6.186716 | 6.787879 | 29.57923 | 571.1428 | 133.3271 | 702.6068 | 169.5045
5691 | 5691 | 5691 | 22 | 24 | 14 | 28 | 12 | 101.1216 | 0.2771176 | 0.1318117 | 1212.081 | 0 | 0 | 0 |  | Fe_Cr_Ni_Mo_Ta | Fe22Cr24Ni14Mo28Ta12 | 0.05403218 | -8 | 6.88 | 27.8862 | 522.1433 | 112.4595 | 670.4224 | 217.2314
5692 | 5692 | 5692 | 24 | 20 | 16 | 23 | 17 | 96.05268 | 0.2856575 | 0.1404655 | 1286.739 | 0 | 0 | 0 |  | Fe_Cr_Ni_Mo_Ta | Fe24Cr20Ni16Mo23Ta17 | 0.05738073 | -10.2044 | 6.95 | 25.97595 | 492.9767 | 94.07784 | 636.8536 | 282.6445
5693 | 5693 | 5693 | 25 | 17 | 18 | 18 | 22 | 91.38519 | 0.2935597 | 0.1479365 | 1342.789 | 0 | 0 | 0 |  | Fe_Cr_Ni_Mo_Ta | Fe25Cr17Ni18Mo18Ta22 | 0.0603681 | -12.3868 | 7 | 23.97394 | 500.0971 | 87.09025 | 572.9044 | 338.2795
5694 | 5694 | 5694 | 24 | 13 | 20 | 13 | 30 | 85.99399 | 0.3039945 | 0.1558781 | 1399.142 | 0 | 0 | 0 |  | Fe_Cr_Ni_Mo_Ta | Fe24Cr13Ni20Mo13Ta30 | 0.06404516 | -15.3664 | 6.98 | 21.55806 | 524.3016 | 104.8984 | 545.9181 | 405.7169
5695 | 5695 | 5695 | 22 | 11 | 20 | 9 | 38 | 82.00365 | 0.3120194 | 0.1593469 | 1407.405 | 0 | 0 | 0 |  | Fe_Cr_Ni_Mo_Ta | Fe22Cr11Ni20Mo9Ta38 | 0.06642763 | -17.4136 | 6.86 | 19.58852 | 564.8398 | 126.073 | 453.3106 | 471.0267
5696 | 5696 | 5696 | 16 | 8 | 20 | 6 | 50 | 77.96103 | 0.321679 | 0.156922 | 1347.679 | 0 | 0 | 0 |  | Fe_Cr_Ni_Mo_Ta | Fe16Cr8Ni20Mo6Ta50 | 0.06677459 | -19.288 | 6.62 | 17.377 | 603.0005 | 153.8794 | 423.1645 | 501.0916
5697 | 5697 | 5697 | 14 | 25 | 7 | 50 | 3 | 115.3728 | 0.2616356 | 0.1092713 | 1033.611 | 0 | 0 | 0 |  | Fe_Cr_Ni_Mo_Ta | Fe14Cr25Ni7Mo50Ta3 | 0.04676444 | -3.320069 | 6.535354 | 31.83982 | 672.377 | 139.9622 | 442.38 | 200.4819
5698 | 5698 | 5698 | 21 | 23 | 8 | 42 | 6 | 109.7379 | 0.2676535 | 0.118087 | 1108.682 | 0 | 0 | 0 |  | Fe_Cr_Ni_Mo_Ta | Fe21Cr23Ni8Mo42Ta6 | 0.04968651 | -4.6924 | 6.68 | 30.7693 | 648.7471 | 132.9657 | 584.5687 | 189.1376
5699 | 5699 | 5699 | 26 | 20 | 9 | 36 | 9 | 105.0282 | 0.2737746 | 0.1257481 | 1174.219 | 0 | 0 | 0 |  | Fe_Cr_Ni_Mo_Ta | Fe26Cr20Ni9Mo36Ta9 | 0.05213507 | -6.0508 | 6.79 | 29.45777 | 585.9357 | 140.7934 | 645.9074 | 197.8795
5700 | 5700 | 5700 | 28 | 18 | 11 | 29 | 13 | 99.93868 | 0.2806891 | 0.1343125 | 1244.056 | 0 | 0 | 0 |  | Fe_Cr_Ni_Mo_Ta | Fe28Cr18Ni11Mo29Ta13 | 0.05505463 | -7.955515 | 6.878788 | 27.73164 | 533.0764 | 116.1302 | 655.5882 | 240.985
5701 | 5701 | 5701 | 30 | 16 | 12 | 24 | 18 | 95.37053 | 0.2878209 | 0.1411117 | 1295.454 | 0 | 0 | 0 |  | Fe_Cr_Ni_Mo_Ta | Fe30Cr16Ni12Mo24Ta18 | 0.05813832 | -9.816 | 6.9 | 26.03152 | 496.4659 | 108.1353 | 651.0833 | 293.9346
5702 | 5702 | 5702 | 31 | 13 | 14 | 18 | 25 | 89.75185 | 0.2973878 | 0.1492674 | 1351.996 | 0 | 0 | 0 |  | Fe_Cr_Ni_Mo_Ta | Fe31Cr13Ni14Mo18Ta25 | 0.06182224 | -12.43996 | 6.920792 | 23.64741 | 494.9308 | 102.7841 | 566.8582 | 381.8351
5703 | 5703 | 5703 | 30 | 10 | 15 | 13 | 32 | 85.04728 | 0.3062253 | 0.1556665 | 1390.943 | 0 | 0 | 0 |  | Fe_Cr_Ni_Mo_Ta | Fe30Cr10Ni15Mo13Ta32 | 0.06482142 | -14.814 | 6.88 | 21.46136 | 513.1413 | 104.9688 | 525.203 | 395.2726
5704 | 5704 | 5704 | 26 | 8 | 15 | 8 | 42 | 80.30881 | 0.3158786 | 0.1587733 | 1387.067 | 0 | 0 | 0 |  | Fe_Cr_Ni_Mo_Ta | Fe26Cr8Ni15Mo8Ta42 | 0.0671435 | -17.04561 | 6.707071 | 19.01835 | 546.5402 | 134.4043 | 441.7536 | 448.4202
5705 | 5705 | 5705 | 19 | 6 | 15 | 5 | 55 | 76.54266 | 0.3249415 | 0.1522337 | 1279.91 | 0 | 0 | 0 |  | Fe_Cr_Ni_Mo_Ta | Fe19Cr6Ni15Mo5Ta55 | 0.06620456 | -18.1256 | 6.43 | 16.72842 | 579.8739 | 153.8718 | 443.6372 | 525.2634
5706 | 5706 | 5706 | 21 | 17 | 7 | 52 | 3 | 113.7673 | 0.2659923 | 0.1121095 | 1070.357 | 0 | 0 | 0 |  | Fe_Cr_Ni_Mo_Ta | Fe21Cr17Ni7Mo52Ta3 | 0.04704364 | -3.5628 | 6.67 | 30.91585 | 665.9609 | 136.2747 | 420.0304 | 191.0777
5707 | 5707 | 5707 | 28 | 16 | 7 | 43 | 6 | 108.2861 | 0.2713681 | 0.1208626 | 1142.183 | 0 | 0 | 0 |  | Fe_Cr_Ni_Mo_Ta | Fe28Cr16Ni7Mo43Ta6 | 0.05004326 | -4.7356 | 6.78 | 30.20116 | 639.092 | 137.719 | 584.6335 | 176.1754
5708 | 5708 | 5708 | 33 | 15 | 7 | 36 | 9 | 103.6985 | 0.2764709 | 0.1275559 | 1190.571 | 0 | 0 | 0 |  | Fe_Cr_Ni_Mo_Ta | Fe33Cr15Ni7Mo36Ta9 | 0.05248708 | -5.8716 | 6.85 | 29.09897 | 599.1524 | 140.3131 | 626.4096 | 193.0901
5709 | 5709 | 5709 | 36 | 13 | 8 | 30 | 14 | 98.59915 | 0.283814 | 0.1352635 | 1251.21 | 0 | 0 | 0 |  | Fe_Cr_Ni_Mo_Ta | Fe36Cr13Ni8Mo30Ta14 | 0.05581514 | -7.761592 | 6.891089 | 27.44522 | 541.5449 | 124.4274 | 619.8417 | 257.3555
5710 | 5710 | 5710 | 38 | 11 | 9 | 24 | 19 | 93.7829 | 0.2911068 | 0.1426883 | 1305.221 | 0 | 0 | 0 |  | Fe_Cr_Ni_Mo_Ta | Fe38Cr11Ni9Mo24Ta19 | 0.05891512 | -9.670817 | 6.920792 | 25.61928 | 494.0037 | 103.8403 | 608.283 | 308.7531
5711 | 5711 | 5711 | 38 | 9 | 10 | 18 | 25 | 88.917 | 0.2991792 | 0.1501757 | 1356.535 | 0 | 0 | 0 |  | Fe_Cr_Ni_Mo_Ta | Fe38Cr9Ni10Mo18Ta25 | 0.06221601 | -11.874 | 6.91 | 23.52531 | 480.2624 | 99.74738 | 540.1586 | 364.1646
5712 | 5712 | 5712 | 37 | 7 | 11 | 12 | 33 | 83.74246 | 0.3084635 | 0.1565904 | 1387.926 | 0 | 0 | 0 |  | Fe_Cr_Ni_Mo_Ta | Fe37Cr7Ni11Mo12Ta33 | 0.06555761 | -14.3452 | 6.85 | 20.99405 | 499.8523 | 110.3282 | 512.5355 | 447.5902
5713 | 5713 | 5713 | 32 | 5 | 12 | 7 | 44 | 78.89863 | 0.318553 | 0.1588858 | 1373.157 | 0 | 0 | 0 |  | Fe_Cr_Ni_Mo_Ta | Fe32Cr5Ni12Mo7Ta44 | 0.06778082 | -16.7584 | 6.68 | 18.36818 | 538.2767 | 138.6851 | 422.3593 | 477.8209
5714 | 5714 | 5714 | 23 | 4 | 12 | 4 | 57 | 75.46196 | 0.3270309 | 0.1513069 | 1257.335 | 0 | 0 | 0 |  | Fe_Cr_Ni_Mo_Ta | Fe23Cr4Ni12Mo4Ta57 | 0.06633218 | -17.4948 | 6.37 | 16.15271 | 575.2227 | 174.1271 | 354.2671 | 511.5667
5715 | 5715 | 5715 | 37 | 10 | 5 | 42 | 6 | 106.1957 | 0.2748946 | 0.1238203 | 1167.733 | 0 | 0 | 0 |  | Fe_Cr_Ni_Mo_Ta | Fe37Cr10Ni5Mo42Ta6 | 0.05057403 | -4.6192 | 6.88 | 29.64372 | 655.2303 | 131.0998 | 585.9072 | 194.4902
5716 | 5716 | 5716 | 41 | 10 | 5 | 35 | 9 | 101.878 | 0.2794959 | 0.1297647 | 1205.53 | 0 | 0 | 0 |  | Fe_Cr_Ni_Mo_Ta | Fe41Cr10Ni5Mo35Ta9 | 0.05288904 | -5.724 | 6.93 | 28.5965 | 599.4014 | 144.7248 | 656.1564 | 179.5773
5717 | 5717 | 5717 | 44 | 9 | 6 | 28 | 13 | 96.95841 | 0.2858488 | 0.1369757 | 1253.797 | 0 | 0 | 0 |  | Fe_Cr_Ni_Mo_Ta | Fe44Cr9Ni6Mo28Ta13 | 0.05569569 | -7.3692 | 6.99 | 26.90427 | 531.1234 | 124.8083 | 621.9514 | 264.6916
5718 | 5718 | 5718 | 45 | 8 | 7 | 22 | 18 | 92.34839 | 0.292717 | 0.1442021 | 1304.623 | 0 | 0 | 0 |  | Fe_Cr_Ni_Mo_Ta | Fe45Cr8Ni7Mo22Ta18 | 0.05888503 | -9.2928 | 7 | 25.03498 | 478.2912 | 119.6466 | 599.4555 | 332.8979
5719 | 5719 | 5719 | 45 | 6 | 8 | 16 | 25 | 87.16116 | 0.3015987 | 0.1522271 | 1359.669 | 0 | 0 | 0 |  | Fe_Cr_Ni_Mo_Ta | Fe45Cr6Ni8Mo16Ta25 | 0.06273919 | -11.7548 | 6.97 | 22.70925 | 475.9946 | 115.9664 | 521.7632 | 378.596
5720 | 5720 | 5720 | 43 | 5 | 9 | 11 | 32 | 82.96092 | 0.3092387 | 0.1577648 | 1388.785 | 0 | 0 | 0 |  | Fe_Cr_Ni_Mo_Ta | Fe43Cr5Ni9Mo11Ta32 | 0.06575777 | -13.926 | 6.9 | 20.55335 | 475.0627 | 111.4712 | 489.2119 | 414.6365
5721 | 5721 | 5721 | 38 | 3 | 11 | 6 | 43 | 78.10439 | 0.3193759 | 0.1608891 | 1383.445 | 0 | 0 | 0 |  | Fe_Cr_Ni_Mo_Ta | Fe38Cr3Ni11Mo6Ta43 | 0.06838253 | -16.67248 | 6.762376 | 17.81848 | 529.8733 | 139.2038 | 385.5293 | 462.0246
5722 | 5722 | 5722 | 50 | 6 | 3 | 32 | 9 | 99.32125 | 0.2826623 | 0.1320515 | 1208.869 | 0 | 0 | 0 |  | Fe_Cr_Ni_Mo_Ta | Fe50Cr6Ni3Mo32Ta9 | 0.05322058 | -5.5796 | 7.03 | 27.84672 | 577.9948 | 140.7542 | 605.7037 | 195.3584
5723 | 5723 | 5723 | 52 | 6 | 4 | 25 | 13 | 94.65263 | 0.2885576 | 0.1387005 | 1248.46 | 0 | 0 | 0 |  | Fe_Cr_Ni_Mo_Ta | Fe52Cr6Ni4Mo25Ta13 | 0.05593696 | -7.206 | 7.07 | 26.02518 | 499.7563 | 144.1035 | 622.2852 | 258.0427
5724 | 5724 | 5724 | 53 | 5 | 5 | 19 | 18 | 90.03513 | 0.2955586 | 0.1461186 | 1298.993 | 0 | 0 | 0 |  | Fe_Cr_Ni_Mo_Ta | Fe53Cr5Ni5Mo19Ta18 | 0.05921602 | -9.1636 | 7.08 | 23.95329 | 451.4681 | 118.4666 | 601.3171 | 339.9754
5725 | 5725 | 5725 | 53 | 4 | 6 | 13 | 23 | 85.5404 | 0.302712 | 0.1532322 | 1341.291 | 0 | 0 | 0 |  | Fe_Cr_Ni_Mo_Ta | Fe53Cr4Ni6Mo13Ta23 | 0.06237254 | -11.16866 | 7.080808 | 21.57317 | 440.913 | 114.8961 | 536.1918 | 398.6157
5726 | 5726 | 5726 | 50 | 4 | 8 | 8 | 30 | 81.49136 | 0.310044 | 0.1596455 | 1381.136 | 0 | 0 | 0 |  | Fe_Cr_Ni_Mo_Ta | Fe50Cr4Ni8Mo8Ta30 | 0.06575098 | -13.5888 | 7.02 | 19.19271 | 459.6116 | 118.605 | 454.4656 | 432.6354
5727 | 5727 | 5727 | 5 | 47 | 3 | 12 | 33 | 94.45782 | 0.283353 | 0.1323251 | 1162.742 | 0 | 0 | 0 |  | Fe_Cr_Ni_Mo_Ta | Fe5Cr47Ni3Mo12Ta33 | 0.06354751 | -7.9228 | 5.89 | 24.85377 | 522.347 | 100.6456 | 599.2692 | 380.1878
5728 | 5728 | 5728 | 5 | 40 | 5 | 11 | 39 | 90.7716 | 0.2924968 | 0.135024 | 1179.804 | 0 | 0 | 0 |  | Fe_Cr_Ni_Mo_Ta | Fe5Cr40Ni5Mo11Ta39 | 0.0645611 | -9.516 | 5.91 | 23.93658 | 551.7928 | 94.60493 | 537.6915 | 445.2764
5729 | 5729 | 5729 | 4 | 34 | 7 | 10 | 44 | 87.77514 | 0.2999621 | 0.1355614 | 1171.685 | 0 | 0 | 0 |  | Fe_Cr_Ni_Mo_Ta | Fe4Cr34Ni7Mo10Ta44 | 0.0646858 | -10.88542 | 5.919192 | 22.96242 | 559.6804 | 118.8268 | 537.9353 | 456.1116
5730 | 5730 | 5730 | 4 | 27 | 11 | 9 | 49 | 84.50205 | 0.3078285 | 0.1390037 | 1192.568 | 0 | 0 | 0 |  | Fe_Cr_Ni_Mo_Ta | Fe4Cr27Ni11Mo9Ta49 | 0.0645488 | -13.2308 | 6.03 | 21.46509 | 584.8375 | 129.7253 | 495.0087 | 462.5457
5731 | 5731 | 5731 | 3 | 22 | 14 | 7 | 53 | 81.59371 | 0.3142806 | 0.1405137 | 1188.534 | 0 | 0 | 0 |  | Fe_Cr_Ni_Mo_Ta | Fe3Cr22Ni14Mo7Ta53 | 0.06435055 | -15.08173 | 6.090909 | 19.81601 | 597.0151 | 153.8499 | 419.378 | 493.6479
5732 | 5732 | 5732 | 6 | 51 | 3 | 19 | 21 | 102.0634 | 0.2688699 | 0.1245827 | 1108.275 | 0 | 0 | 0 |  | Fe_Cr_Ni_Mo_Ta | Fe6Cr51Ni3Mo19Ta21 | 0.05852223 | -6.0996 | 6.03 | 27.5788 | 466.7135 | 91.26232 | 678.301 | 262.256
5733 | 5733 | 5733 | 7 | 44 | 5 | 17 | 27 | 97.49155 | 0.2791022 | 0.1314317 | 1175.588 | 0 | 0 | 0 |  | Fe_Cr_Ni_Mo_Ta | Fe7Cr44Ni5Mo17Ta27 | 0.06122913 | -8.0448 | 6.07 | 26.39394 | 500.1588 | 87.73901 | 636.1859 | 350.1812
5734 | 5734 | 5734 | 8 | 38 | 7 | 16 | 32 | 94.04159 | 0.2871713 | 0.1357652 | 1213.675 | 0 | 0 | 0 |  | Fe_Cr_Ni_Mo_Ta | Fe8Cr38Ni7Mo16Ta32 | 0.06268826 | -9.69552 | 6.118812 | 25.41451 | 526.2711 | 85.87136 | 586.7536 | 367.3534
5735 | 5735 | 5735 | 8 | 32 | 10 | 14 | 36 | 90.63202 | 0.2946672 | 0.1404925 | 1252.894 | 0 | 0 | 0 |  | Fe_Cr_Ni_Mo_Ta | Fe8Cr32Ni10Mo14Ta36 | 0.06379673 | -11.6816 | 6.2 | 24.10394 | 542.0839 | 97.21692 | 571.0809 | 448.9606
5736 | 5736 | 5736 | 9 | 26 | 14 | 11 | 40 | 86.69356 | 0.3026207 | 0.1469663 | 1302.076 | 0 | 0 | 0 |  | Fe_Cr_Ni_Mo_Ta | Fe9Cr26Ni14Mo11Ta40 | 0.06505816 | -14.172 | 6.34 | 22.20901 | 562.4181 | 114.4434 | 509.0319 | 471.4342
5737 | 5737 | 5737 | 8 | 21 | 18 | 9 | 44 | 83.59793 | 0.3093987 | 0.1512188 | 1329.747 | 0 | 0 | 0 |  | Fe_Cr_Ni_Mo_Ta | Fe8Cr21Ni18Mo9Ta44 | 0.06568148 | -16.4304 | 6.44 | 20.59393 | 593.2525 | 133.4731 | 520.185 | 456.7697
5738 | 5738 | 5738 | 7 | 16 | 23 | 7 | 46 | 80.84599 | 0.3152576 | 0.1564382 | 1368.166 | 0 | 0 | 0 |  | Fe_Cr_Ni_Mo_Ta | Fe7Cr16Ni23Mo7Ta46 | 0.06627257 | -18.98133 | 6.606061 | 18.85023 | 629.1293 | 155.4063 | 449.506 | 462.4625
5739 | 5739 | 5739 | 4 | 52 | 3 | 29 | 12 | 109.9644 | 0.2575989 | 0.1123891 | 1003.537 | 0 | 0 | 0 |  | Fe_Cr_Ni_Mo_Ta | Fe4Cr52Ni3Mo29Ta12 | 0.0528612 | -4.0148 | 6.08 | 30.7862 | 496.9234 | 110.7122 | 719.9017 | 234.5049
5740 | 5740 | 5740 | 8 | 46 | 4 | 27 | 16 | 105.7907 | 0.2657905 | 0.1194901 | 1075.938 | 0 | 0 | 0 |  | Fe_Cr_Ni_Mo_Ta | Fe8Cr46Ni4Mo27Ta16 | 0.05547018 | -5.488089 | 6.158416 | 29.6273 | 491.8164 | 98.64577 | 715.164 | 232.1585
5741 | 5741 | 5741 | 10 | 39 | 6 | 24 | 21 | 101.0999 | 0.2752294 | 0.1283181 | 1168.415 | 0 | 0 | 0 |  | Fe_Cr_Ni_Mo_Ta | Fe10Cr39Ni6Mo24Ta21 | 0.05828337 | -7.4772 | 6.23 | 28.2 | 492.6876 | 91.41161 | 651.9594 | 265.9562
5742 | 5742 | 5742 | 12 | 34 | 9 | 21 | 25 | 97.00235 | 0.2829037 | 0.1353585 | 1231.543 | 0 | 0 | 0 |  | Fe_Cr_Ni_Mo_Ta | Fe12Cr34Ni9Mo21Ta25 | 0.06026272 | -9.486521 | 6.346535 | 26.64967 | 509.1504 | 84.35402 | 609.7894 | 319.2191
5743 | 5743 | 5743 | 13 | 29 | 13 | 17 | 28 | 92.94933 | 0.290167 | 0.1433445 | 1302.163 | 0 | 0 | 0 |  | Fe_Cr_Ni_Mo_Ta | Fe13Cr29Ni13Mo17Ta28 | 0.06203741 | -11.7692 | 6.5 | 24.83948 | 522.5956 | 91.45699 | 596.9222 | 375.8486
5744 | 5744 | 5744 | 14 | 24 | 17 | 14 | 31 | 89.31613 | 0.2971287 | 0.1500906 | 1357.226 | 0 | 0 | 0 |  | Fe_Cr_Ni_Mo_Ta | Fe14Cr24Ni17Mo14Ta31 | 0.06351906 | -13.9588 | 6.65 | 23.13007 | 542.6128 | 104.2642 | 557.1768 | 404.6367
5745 | 5745 | 5745 | 13 | 19 | 23 | 11 | 34 | 85.65491 | 0.3043921 | 0.1573895 | 1415.402 | 0 | 0 | 0 |  | Fe_Cr_Ni_Mo_Ta | Fe13Cr19Ni23Mo11Ta34 | 0.06485649 | -16.6644 | 6.84 | 21.16979 | 570.4611 | 120.269 | 516.3199 | 431.574
5746 | 5746 | 5746 | 12 | 15 | 29 | 8 | 36 | 82.46345 | 0.3104607 | 0.163681 | 1459.027 | 0 | 0 | 0 |  | Fe_Cr_Ni_Mo_Ta | Fe12Cr15Ni29Mo8Ta36 | 0.06594944 | -19.0852 | 7.04 | 19.15724 | 610.4578 | 138.429 | 469.3365 | 408.5662
5747 | 5747 | 5747 | 9 | 12 | 36 | 6 | 37 | 80.17854 | 0.3150379 | 0.1689637 | 1497.727 | 0 | 0 | 0 |  | Fe_Cr_Ni_Mo_Ta | Fe9Cr12Ni36Mo6Ta37 | 0.06653345 | -21.2964 | 7.25 | 17.45251 | 643.1148 | 160.9513 | 462.7224 | 464.0329
5748 | 5748 | 5748 | 6 | 43 | 3 | 38 | 10 | 112.3246 | 0.2593404 | 0.1094183 | 997.9036 | 0 | 0 | 0 |  | Fe_Cr_Ni_Mo_Ta | Fe6Cr43Ni3Mo38Ta10 | 0.05130431 | -3.6524 | 6.14 | 32.07429 | 569.5546875 | 126.9398 | 647.7243 | 214.1241
5749 | 5749 | 5749 | 10 | 38 | 4 | 34 | 13 | 108.2682 | 0.2658458 | 0.1177987 | 1086.314 | 0 | 0 | 0 |  | Fe_Cr_Ni_Mo_Ta | Fe10Cr38Ni4Mo34Ta13 | 0.05355418 | -5.01255 | 6.232323 | 30.843 | 551.2015 | 114.8819 | 639.5402 | 244.7938
5750 | 5750 | 5750 | 14 | 33 | 7 | 29 | 16 | 103.4358 | 0.2732764 | 0.1272212 | 1176.514 | 0 | 0 | 0 |  | Fe_Cr_Ni_Mo_Ta | Fe14Cr33Ni7Mo29Ta16 | 0.05583888 | -6.99194 | 6.40404 | 29.12806 | 523.87 | 104.0126 | 676.1583 | 271.7646
5751 | 5751 | 5751 | 17 | 29 | 10 | 25 | 19 | 99.25121 | 0.2800007 | 0.1344739 | 1238.351 | 0 | 0 | 0 |  | Fe_Cr_Ni_Mo_Ta | Fe17Cr29Ni10Mo25Ta19 | 0.05780518 | -8.82 | 6.55 | 27.50564 | 503.7431 | 101.7982 | 650.682 | 292.4133
5752 | 5752 | 5752 | 19 | 25 | 15 | 20 | 21 | 94.94599 | 0.2866046 | 0.1428407 | 1306.37 | 0 | 0 | 0 |  | Fe_Cr_Ni_Mo_Ta | Fe19Cr25Ni15Mo20Ta21 | 0.0593769 | -10.97 | 6.77 | 25.48941 | 497.9843 | 93.03149 | 632.8945 | 325.7086
5753 | 5753 | 5753 | 19 | 21 | 20 | 16 | 24 | 90.90848 | 0.2937191 | 0.1504018 | 1366.718 | 0 | 0 | 0 |  | Fe_Cr_Ni_Mo_Ta | Fe19Cr21Ni20Mo16Ta24 | 0.06117681 | -13.262 | 6.94 | 23.53954 | 508.1905 | 87.63378 | 589.2558 | 336.544
5754 | 5754 | 5754 | 18 | 17 | 26 | 12 | 26 | 87.10674 | 0.3004559 | 0.1578561 | 1422.876 | 0 | 0 | 0 |  | Fe_Cr_Ni_Mo_Ta | Fe18Cr17Ni26Mo12Ta26 | 0.06256939 | -15.60249 | 7.151515 | 21.40604 | 536.103 | 102.386 | 546.4902 | 358.787
5755 | 5755 | 5755 | 17 | 13 | 34 | 9 | 28 | 83.63503 | 0.3069376 | 0.1632052 | 1448.419 | 0 | 0 | 0 |  | Fe_Cr_Ni_Mo_Ta | Fe17Cr13Ni34Mo9Ta28 | 0.06352091 | -17.83159 | 7.405941 | 19.20945 | 553.4583 | 116.3864 | 523.0209 | 378.6935
5756 | 5756 | 5756 | 12 | 11 | 43 | 6 | 28 | 81.07572 | 0.3114567 | 0.1686215 | 1481.666 | 0 | 0 | 0 |  | Fe_Cr_Ni_Mo_Ta | Fe12Cr11Ni43Mo6Ta28 | 0.06373228 | -19.7508 | 7.68 | 17.05755 | 594.3757 | 140.982 | 459.8568 | 379.0041
5757 | 5757 | 5757 | 9 | 35 | 3 | 45 | 8 | 113.9891 | 0.2607984 | 0.1072525 | 992.2973 | 0 | 0 | 0 |  | Fe_Cr_Ni_Mo_Ta | Fe9Cr35Ni3Mo45Ta8 | 0.04963794 | -3.358 | 6.22 | 32.30418 | 630.9194 | 123.8008 | 565.2725 | 216.8116
5758 | 5758 | 5758 | 14 | 31 | 5 | 39 | 10 | 109.6099 | 0.2663673 | 0.1172521 | 1095.806 | 0 | 0 | 0 |  | Fe_Cr_Ni_Mo_Ta | Fe14Cr31Ni5Mo39Ta10 | 0.05176908 | -4.810121 | 6.383838 | 31.10488 | 603.9636 | 127.8868 | 620.9055 | 215.7728
5759 | 5759 | 5759 | 19 | 27 | 8 | 33 | 12 | 104.8623 | 0.2725871 | 0.1264887 | 1180.617 | 0 | 0 | 0 |  | Fe_Cr_Ni_Mo_Ta | Fe19Cr27Ni8Mo33Ta12 | 0.05373262 | -6.482196 | 6.585859 | 29.54334 | 562.3329 | 114.2754 | 655.2288 | 236.9375
5760 | 5760 | 5760 | 22 | 24 | 12 | 28 | 14 | 100.6394 | 0.2784056 | 0.1334527 | 1233.962 | 0 | 0 | 0 |  | Fe_Cr_Ni_Mo_Ta | Fe22Cr24Ni12Mo28Ta14 | 0.05529478 | -8.184 | 6.78 | 27.89193 | 524.5109 | 109.638 | 651.0458 | 259.2483
5761 | 5761 | 5761 | 24 | 20 | 17 | 23 | 16 | 96.26548 | 0.2850559 | 0.1410985 | 1293.136 | 0 | 0 | 0 |  | Fe_Cr_Ni_Mo_Ta | Fe24Cr20Ni17Mo23Ta16 | 0.0567903 | -10.098 | 7 | 25.96363 | 482.1422 | 98.93943 | 672.463 | 265.5658
5762 | 5762 | 5762 | 25 | 17 | 22 | 18 | 18 | 92.13192 | 0.2913121 | 0.1476714 | 1334.626 | 0 | 0 | 0 |  | Fe_Cr_Ni_Mo_Ta | Fe25Cr17Ni22Mo18Ta18 | 0.05815186 | -11.9244 | 7.2 | 23.87698 | 474.8848 | 90.66128 | 642.887 | 296.0336
5763 | 5763 | 5763 | 24 | 13 | 30 | 13 | 20 | 87.55501 | 0.2989516 | 0.154616 | 1372.638 | 0 | 0 | 0 |  | Fe_Cr_Ni_Mo_Ta | Fe24Cr13Ni30Mo13Ta20 | 0.05939615 | -14.2224 | 7.48 | 21.23087 | 480.3258 | 93.25875 | 585.868 | 308.0098
5764 | 5764 | 5764 | 22 | 11 | 38 | 9 | 20 | 84.42779 | 0.3036696 | 0.1576753 | 1367.424 | 0 | 0 | 0 |  | Fe_Cr_Ni_Mo_Ta | Fe22Cr11Ni38Mo9Ta20 | 0.05913234 | -15.484 | 7.76 | 18.81994 | 474.42 | 101.4411 | 529.527 | 312.555
5765 | 5765 | 5765 | 16 | 8 | 50 | 6 | 20 | 81.31991 | 0.309456 | 0.1614046 | 1372.26 | 0 | 0 | 0 |  | Fe_Cr_Ni_Mo_Ta | Fe16Cr8Ni50Mo6Ta20 | 0.05869199 | -16.936 | 8.12 | 16.23453 | 469.1572 | 123.648 | 511.4284 | 319.8624
5766 | 5766 | 5766 | 14 | 25 | 3 | 50 | 7 | 114.112 | 0.264369 | 0.1085131 | 1024.054 | 0 | 0 | 0 |  | Fe_Cr_Ni_Mo_Ta | Fe14Cr25Ni3Mo50Ta7 | 0.04862073 | -3.453933 | 6.333333 | 31.59017 | 642.3359 | 125.7244 | 489.1583 | 202.5334
5767 | 5767 | 5767 | 21 | 23 | 6 | 42 | 8 | 109.1644 | 0.2689936 | 0.1187643 | 1117.893 | 0 | 0 | 0 |  | Fe_Cr_Ni_Mo_Ta | Fe21Cr23Ni6Mo42Ta8 | 0.05084403 | -4.8436 | 6.58 | 30.69511 | 626.4662 | 133.4213 | 602.3654 | 193.2828
5768 | 5768 | 5768 | 26 | 20 | 9 | 36 | 9 | 105.0282 | 0.2737746 | 0.1261183 | 1178.705 | 0 | 0 | 0 |  | Fe_Cr_Ni_Mo_Ta | Fe26Cr20Ni9Mo36Ta9 | 0.05213507 | -6.0508 | 6.79 | 29.45777 | 592.2783 | 142.8233 | 661.9164 | 197.3176
5769 | 5769 | 5769 | 28 | 18 | 13 | 29 | 11 | 100.4163 | 0.2794224 | 0.1343925 | 1244.912 | 0 | 0 | 0 |  | Fe_Cr_Ni_Mo_Ta | Fe28Cr18Ni13Mo29Ta11 | 0.05374646 | -7.705744 | 6.979798 | 27.74047 | 539.2486 | 130.4229 | 660.0089 | 188.8727
5770 | 5770 | 5770 | 30 | 16 | 18 | 24 | 12 | 96.64553 | 0.2842304 | 0.1384074 | 1254.885 | 0 | 0 | 0 |  | Fe_Cr_Ni_Mo_Ta | Fe30Cr16Ni18Mo24Ta12 | 0.05428089 | -8.9952 | 7.2 | 25.97614 | 478.5715 | 107.4685 | 664.0304 | 220.4929
5771 | 5771 | 5771 | 31 | 13 | 25 | 18 | 14 | 91.72547 | 0.291378 | 0.1432483 | 1262.265 | 0 | 0 | 0 |  | Fe_Cr_Ni_Mo_Ta | Fe31Cr13Ni25Mo18Ta14 | 0.05529516 | -10.85697 | 7.465347 | 23.38143 | 439.1522 | 92.81194 | 655.2369 | 232.4726
5772 | 5772 | 5772 | 30 | 10 | 32 | 13 | 15 | 87.67825 | 0.297631 | 0.1484115 | 1281.882 | 0 | 0 | 0 |  | Fe_Cr_Ni_Mo_Ta | Fe30Cr10Ni32Mo13Ta15 | 0.05565253 | -12.3388 | 7.73 | 20.85066 | 414.4921 | 88.46919 | 624.6736 | 277.4564
5773 | 5773 | 5773 | 26 | 8 | 42 | 8 | 15 | 83.81433 | 0.3034676 | 0.1516997 | 1272.161 | 0 | 0 | 0 |  | Fe_Cr_Ni_Mo_Ta | Fe26Cr8Ni42Mo8Ta15 | 0.05474783 | -13.4974 | 8.070707 | 17.69782 | 388.1043 | 89.46237 | 560.9402 | 282.8807
5774 | 5774 | 5774 | 19 | 6 | 55 | 5 | 15 | 80.82064 | 0.308892 | 0.1512512 | 1225.411 | 0 | 0 | 0 |  | Fe_Cr_Ni_Mo_Ta | Fe19Cr6Ni55Mo5Ta15 | 0.05361599 | -14.3336 | 8.43 | 14.90772 | 360.2352 | 99.42242 | 526.0536 | 296.2702
5775 | 5775 | 5775 | 21 | 17 | 3 | 52 | 7 | 112.5643 | 0.2685739 | 0.1115893 | 1062.801 | 0 | 0 | 0 |  | Fe_Cr_Ni_Mo_Ta | Fe21Cr17Ni3Mo52Ta7 | 0.04877291 | -3.8332 | 6.47 | 30.61683 | 658.0553 | 136.7465 | 465.6902 | 195.7678
5776 | 5776 | 5776 | 28 | 16 | 6 | 43 | 7 | 108.0079 | 0.2720149 | 0.1213176 | 1148.325 | 0 | 0 | 0 |  | Fe_Cr_Ni_Mo_Ta | Fe28Cr16Ni6Mo43Ta7 | 0.05062794 | -4.8468 | 6.73 | 30.15609 | 650.731 | 123.5913 | 603.037 | 175.7553
5777 | 5777 | 5777 | 33 | 15 | 9 | 36 | 7 | 104.2143 | 0.2751858 | 0.1265763 | 1176.28 | 0 | 0 | 0 |  | Fe_Cr_Ni_Mo_Ta | Fe33Cr15Ni9Mo36Ta7 | 0.05110888 | -5.586 | 6.95 | 29.1443 | 615.5984 | 139.1259 | 644.2339 | 166.3464
5778 | 5778 | 5778 | 36 | 13 | 14 | 30 | 8 | 99.97667 | 0.280148 | 0.1302981 | 1180.002 | 0 | 0 | 0 |  | Fe_Cr_Ni_Mo_Ta | Fe36Cr13Ni14Mo30Ta8 | 0.05161512 | -6.801686 | 7.188119 | 27.48376 | 556.0847 | 140.8889 | 682.1326 | 155.4093
5779 | 5779 | 5779 | 38 | 11 | 19 | 24 | 9 | 95.82665 | 0.2852773 | 0.1337365 | 1179.191 | 0 |  | 0 |  | Fe_Cr_Ni_Mo_Ta | Fe38Cr11Ni19Mo24Ta9 | 0.05183383 | -7.921968 | 7.415842 | 25.5196 | 478.2406 | 119.3632 | 687.1481 | 178.7586
5780 | 5780 | 5780 | 38 | 9 | 25 | 18 | 10 | 91.61347 | 0.290892 | 0.1382115 | 1189.794 | 0 | 0 | 0 |  | Fe_Cr_Ni_Mo_Ta | Fe38Cr9Ni25Mo18Ta10 | 0.0518366 | -9.126 | 7.66 | 23.12661 | 410.1695 | 97.66501 | 670.6967 | 198.4237
5781 | 5781 | 5781 | 37 | 7 | 33 | 12 | 11 | 87.05887 | 0.2973156 | 0.1396401 | 1153.811 | 0 | 0 | 0 |  | Fe_Cr_Ni_Mo_Ta | Fe37Cr7Ni33Mo12Ta11 | 0.05135212 | -10.3236 | 7.95 | 19.98474 | 363.6667 | 85.93978 | 641.6039 | 212.9278
5782 | 5782 | 5782 | 32 | 5 | 44 | 7 | 12 | 82.81921 | 0.3041845 | 0.1411996 | 1122.99 | 0 | 0 | 0 |  | Fe_Cr_Ni_Mo_Ta | Fe32Cr5Ni44Mo7Ta12 | 0.0508293 | -11.6128 | 8.28 | 16.49576 | 334.9368 | 83.3025 | 548.9398 | 243.6592
5783 | 5783 | 5783 | 23 | 4 | 57 | 4 | 12 | 80.07062 | 0.3091543 | 0.1411516 | 1088.135 | 1 | 0 | 0 |  | Fe_Cr_Ni_Mo_Ta | Fe23Cr4Ni57Mo4Ta12 | 0.04944735 | -12.2568 | 8.62 | 13.61286 | 299.8245 | 83.81329 | 479.6196 | 242.1955
5784 | 5784 | 5784 | 37 | 10 | 6 | 42 | 5 | 106.465 | 0.2742586 | 0.1233341 | 1160.756 | 0 | 0 | 0 |  | Fe_Cr_Ni_Mo_Ta | Fe37Cr10Ni6Mo42Ta5 | 0.04990606 | -4.4604 | 6.93 | 29.68687 | 661.5977 | 135.342 | 581.2694 | 161.535
5785 | 5785 | 5785 | 41 | 10 | 9 | 35 | 5 | 102.8793 | 0.2769582 | 0.1263467 | 1157.854 | 0 | 0 | 0 |  | Fe_Cr_Ni_Mo_Ta | Fe41Cr10Ni9Mo35Ta5 | 0.04978384 | -4.9832 | 7.13 | 28.67473 | 618.783 | 151.6284 | 657.6255 | 142.3705
5786 | 5786 | 5786 | 44 | 9 | 13 | 28 | 6 | 98.53649 | 0.2815283 | 0.1294532 | 1150.426 | 0 | 0 | 0 |  | Fe_Cr_Ni_Mo_Ta | Fe44Cr9Ni13Mo28Ta6 | 0.04985793 | -5.9244 | 7.34 | 26.88866 | 559.3879 | 140.6402 | 669.9095 | 157.0771
5787 | 5787 | 5787 | 45 | 8 | 18 | 22 | 7 | 94.55838 | 0.2862107 | 0.1314255 | 1131.179 | 0 | 0 | 0 |  | Fe_Cr_Ni_Mo_Ta | Fe45Cr8Ni18Mo22Ta7 | 0.04963674 | -6.9124 | 7.55 | 24.80544 | 473.6227 | 127.8608 | 695.2191 | 156.2972
5788 | 5788 | 5788 | 45 | 6 | 25 | 16 | 8 | 90.08603 | 0.2922473 | 0.1325562 | 1096.109 | 0 | 0 | 0 |  | Fe_Cr_Ni_Mo_Ta | Fe45Cr6Ni25Mo16Ta8 | 0.0490549 | -7.9944 | 7.82 | 22.04064 | 388.0345 | 104.0293 | 671.2066 | 204.0049
5789 | 5789 | 5789 | 43 | 5 | 32 | 11 | 9 | 86.36584 | 0.2974784 | 0.132876 | 1058.362 | 0 | 0 | 0 |  | Fe_Cr_Ni_Mo_Ta | Fe43Cr5Ni32Mo11Ta9 | 0.04848194 | -8.9856 | 8.05 | 19.23538 | 334.9675 | 82.34648 | 641.5959 | 210.7224
5790 | 5790 | 5790 | 38 | 3 | 43 | 6 | 11 | 81.8638 | 0.305134 | 0.1330289 | 1012.5 | 0 | 0 | 0 |  | Fe_Cr_Ni_Mo_Ta | Fe38Cr3Ni43Mo6Ta11 | 0.0489706 | -10.62445 | 8.346535 | 15.52278 | 314.575 | 85.92267 | 510.0284 | 243.4061
5791 | 5791 | 5791 | 50 | 6 | 9 | 32 | 3 | 100.7605 | 0.2788638 | 0.1240821 | 1100.739 | 0 | 0 | 0 |  | Fe_Cr_Ni_Mo_Ta | Fe50Cr6Ni9Mo32Ta3 | 0.04764284 | -4.1732 | 7.33 | 27.88978 | 622.4873 | 140.2859 | 669.3046 | 160.9132
5792 | 5792 | 5792 | 52 | 6 | 13 | 25 | 4 | 96.5965258 | 0.2829904 | 0.1247082 | 1062.262 | 0 | 0 | 0 |  | Fe_Cr_Ni_Mo_Ta | Fe52Cr6Ni13Mo25Ta4 | 0.04700502 | -4.9524 | 7.52 | 25.87257 | 535.723 | 141.5873 | 676.2575 | 124.372
5793 | 5793 | 5793 | 53 | 5 | 18 | 19 | 5 | 92.51524 | 0.287874 | 0.1246631 | 1018.46 | 0 | 0 | 0 |  | Fe_Cr_Ni_Mo_Ta | Fe53Cr5Ni18Mo19Ta5 | 0.04620697 | -5.7784 | 7.73 | 23.45975 | 438.5083 | 125.5326 | 672.3326 | 134.4872
5794 | 5794 | 5794 | 53 | 4 | 23 | 13 | 6 | 88.38136 | 0.2930965 | 0.1266253 | 998.9967 | 0 | 0 | 0 |  | Fe_Cr_Ni_Mo_Ta | Fe53Cr4Ni23Mo13Ta6 | 0.04515951 | -6.568717 | 7.939394 | 20.48439 | 353.3088 | 107.5521 | 656.5023 | 165.7648
5795 | 5795 | 5795 | 50 | 4 | 30 | 8 | 8 | 84.5969 | 0.298613 | 0.1255342 | 947.0673 | 0 | 0 | 0 |  | Fe_Cr_Ni_Mo_Ta | Fe50Cr4Ni30Mo8Ta8 | 0.04562665 | -8.0096 | 8.12 | 17.26152 | 318.4921 | 90.6787 | 592.4099 | 231.9858
5796 | 5796 | 5796 | 33 | 47 | 12 | 3 | 5 | 96.62222 | 0.2622147 | 0.09393062 | 638.8645 | 0 | 0 | 0 |  | Fe_Cr_Ni_Mo_Ta | Fe33Cr47Ni12Mo3Ta5 | 0.03518317 | -5.0704 | 7.09 | 14.55885 | 180.9243 | 59.06489 | 850.7051 | 168.3365
5797 | 5797 | 5797 | 39 | 40 | 11 | 5 | 5 | 95.58388 | 0.2667975 | 0.09881552 | 691.604 | 0 | 0 | 0 |  | Fe_Cr_Ni_Mo_Ta | Fe39Cr40Ni11Mo5Ta5 | 0.03709899 | -4.9272 | 7.17 | 16.53602 | 215.9519 | 77.74606 | 830.66 | 149.969
5798 | 5798 | 5798 | 44 | 34 | 10 | 7 | 4 | 95.30236 | 0.269205 | 0.09821838 | 687.5893 | 0 | 0 | 0 |  | Fe_Cr_Ni_Mo_Ta | Fe44Cr34Ni10Mo7Ta4 | 0.03669373 | -4.38894 | 7.252525 | 18.0602 | 240.1033 | 94.91523 | 786.6584 | 155.1965
5799 | 5799 | 5799 | 49 | 27 | 9 | 11 | 4 | 95.31624 | 0.2730206 | 0.1057676 | 781.8561 | 0 | 0 | 0 |  | Fe_Cr_Ni_Mo_Ta | Fe49Cr27Ni9Mo11Ta4 | 0.03976813 | -4.2548 | 7.3 | 20.78461 | 305.3759 | 122.2837 | 751.1293 | 125.3295
5800 | 5800 | 5800 | 53 | 22 | 7 | 14 | 3 | 95.97571 | 0.2740315 | 0.1062667 | 797.6348 | 0 |  | 0 |  | Fe_Cr_Ni_Mo_Ta | Fe53Cr22Ni7Mo14Ta3 | 0.04006097 | -3.600449 | 7.323232 | 22.44062 | 367.7637 | 139.3367 | 723.5539 | 109.6583
5801 | 5801 | 5801 | 21 | 51 | 19 | 3 | 6 | 97.29294 | 0.2616183 | 0.09946763 | 703.7428 | 0 | 0 | 0 |  | Fe_Cr_Ni_Mo_Ta | Fe21Cr51Ni19Mo3Ta6 | 0.037414 | -6.642 | 7.12 | 15.22629 | 207.1975 | 54.81142 | 873.5458 | 154.8082
5802 | 5802 | 5802 | 27 | 44 | 17 | 5 | 7 | 96.00419 | 0.2670635 | 0.1080631 | 800.4601 | 0 | 0 | 0 |  | Fe_Cr_Ni_Mo_Ta | Fe27Cr44Ni17Mo5Ta7 | 0.04120298 | -6.7296 | 7.15 | 17.26963 | 227.4167 | 63.3709 | 841.3825 | 157.5649
5803 | 5803 | 5803 | 32 | 38 | 16 | 7 | 8 | 94.90391 | 0.2718887 | 0.1154224 | 887.174 | 0 | 0 | 0 |  | Fe_Cr_Ni_Mo_Ta | Fe32Cr38Ni16Mo7Ta8 | 0.04423799 | -6.935791 | 7.188119 | 18.84884 | 260.4043 | 75.92516 | 826.0081 | 157.1093
5804 | 5804 | 5804 | 36 | 32 | 14 | 10 | 8 | 94.96973 | 0.2745946 | 0.119288 | 942.9879 | 0 | 0 | 0 |  | Fe_Cr_Ni_Mo_Ta | Fe36Cr32Ni14Mo10Ta8 | 0.04609086 | -6.7024 | 7.2 | 20.84322 | 298.9478 | 83.23303 | 792.6142 | 153.6172
5805 | 5805 | 5805 | 40 | 26 | 11 | 14 | 9 | 95.24509 | 0.2777104 | 0.1256892 | 1037.951 | 0 | 0 | 0 |  | Fe_Cr_Ni_Mo_Ta | Fe40Cr26Ni11Mo14Ta9 | 0.04931081 | -6.6636 | 7.15 | 23.01825 | 368.2466 | 109.1311 | 773.0381 | 167.3445
5806 | 5806 | 5806 | 44 | 21 | 9 | 18 | 8 | 96.30056 | 0.2783796 | 0.1260619 | 1060.721 | 0 | 0 | 0 |  | Fe_Cr_Ni_Mo_Ta | Fe44Cr21Ni9Mo18Ta8 | 0.04949543 | -6.0084 | 7.16 | 24.61707 | 430.6949 | 123.7125 | 752.9169 | 149.222
5807 | 5807 | 5807 | 46 | 16 | 7 | 23 | 7 | 98.0248 | 0.2785335 | 0.1265253 | 1093.132 | 0 | 0 | 0 |  | Fe_Cr_Ni_Mo_Ta | Fe46Cr16Ni7Mo23Ta7 | 0.04995329 | -5.406387 | 7.141414 | 26.3375 | 498.890625 | 142.3862 | 715.9931 | 141.2209
5808 | 5808 | 5808 | 12 | 52 | 29 | 3 | 4 | 97.77929 | 0.2605456 | 0.09077125 | 610.8804 | 0 | 0 | 0 |  | Fe_Cr_Ni_Mo_Ta | Fe12Cr52Ni29Mo3Ta4 | 0.03212354 | -7.2628 | 7.36 | 14.98366 | 201.9993 | 53.28368 | 858.9921 | 165.9107
5809 | 5809 | 5809 | 16 | 46 | 27 | 4 | 8 | 95.19393 | 0.2691184 | 0.1124794 | 846.9178 | 0 | 0 | 0 |  | Fe_Cr_Ni_Mo_Ta | Fe16Cr46Ni27Mo4Ta8 | 0.04210566 | -8.665033 | 7.306931 | 16.67016 | 255.8742 | 51.30126 | 836.5105 | 174.0162
5810 | 5810 | 5810 | 21 | 39 | 24 | 6 | 10 | 93.87134 | 0.2748303 | 0.1225621 | 968.1195 | 0 | 0 | 0 |  | Fe_Cr_Ni_Mo_Ta | Fe21Cr39Ni24Mo6Ta10 | 0.04694645 | -9.1116 | 7.28 | 18.51999 | 291.9448 | 62.72842 | 801.5573 | 168.139
5811 | 5811 | 5811 | 25 | 34 | 21 | 9 | 12 | 93.53861 | 0.2787167 | 0.1305114 | 1077.09 | 0 | 0 | 0 |  | Fe_Cr_Ni_Mo_Ta | Fe25Cr34Ni21Mo9Ta12 | 0.05085065 | -9.361827 | 7.207921 | 20.59263 | 342.5896 | 73.60567 | 775.5871 | 224.0442
5812 | 5812 | 5812 | 28 | 29 | 17 | 13 | 13 | 94.28797 | 0.2806512 | 0.1343343 | 1147.105 | 0 | 0 | 0 |  | Fe_Cr_Ni_Mo_Ta | Fe28Cr29Ni17Mo13Ta13 | 0.05337085 | -9.1372 | 7.11 | 22.81995 | 386.793 | 83.00339 | 724.3539 | 241.6422
5813 | 5813 | 5813 | 31 | 24 | 14 | 17 | 14 | 94.86649 | 0.2827415 | 0.1370347 | 1202.806 | 0 | 0 | 0 |  | Fe_Cr_Ni_Mo_Ta | Fe31Cr24Ni14Mo17Ta14 | 0.05515116 | -8.968 | 7.04 | 24.42212 | 434.6183 | 100.4886 | 693.9401 | 231.4725
5814 | 5814 | 5814 | 34 | 19 | 11 | 23 | 13 | 96.98247 | 0.2823447 | 0.1358401 | 1221.584 | 0 | 0 | 0 |  | Fe_Cr_Ni_Mo_Ta | Fe34Cr19Ni11Mo23Ta13 | 0.05506161 | -8.0772 | 6.99 | 26.25624 | 481.9779 | 112.2649 | 663.0851 | 241.0663
5815 | 5815 | 5815 | 36 | 15 | 8 | 29 | 12 | 99.32174 | 0.2813597 | 0.1336427 | 1227.233 | 0 | 0 | 0 |  | Fe_Cr_Ni_Mo_Ta | Fe36Cr15Ni8Mo29Ta12 | 0.05466431 | -7.1728 | 6.92 | 27.62083 | 548.6308 | 128.9671 | 651.7243 | 208.474
5816 | 5816 | 5816 | 37 | 12 | 6 | 36 | 9 | 102.8972 | 0.2781154 | 0.1286727 | 1200.694 | 0 | 0 | 0 |  | Fe_Cr_Ni_Mo_Ta | Fe37Cr12Ni6Mo36Ta9 | 0.052689 | -5.802 | 6.89 | 28.86711 | 600.8828125 | 141.6235 | 625.3538 | 202.5992
5817 | 5817 | 5817 | 10 | 43 | 38 | 3 | 6 | 93.84756 | 0.2716254 | 0.1054137 | 755.0617 | 0 | 0 | 0 |  | Fe_Cr_Ni_Mo_Ta | Fe10Cr43Ni38Mo3Ta6 | 0.03729639 | -9.1576 | 7.66 | 15.27711 | 261.3484 | 64.61689 | 799.3935 | 157.7968
5818 | 5818 | 5818 | 13 | 38 | 34 | 4 | 10 | 92.06071 | 0.2781353 | 0.1232972 | 960.6398 | 0 | 0 | 0 |  | Fe_Cr_Ni_Mo_Ta | Fe13Cr38Ni34Mo4Ta10 | 0.04600631 | -10.67156 | 7.535354 | 16.83993 | 312.9133 | 57.04522 | 767.5687 | 208.3411
5819 | 5819 | 5819 | 16 | 33 | 29 | 7 | 14 | 91.46714 | 0.2832885 | 0.1364929 | 1136.538 | 0 | 0 | 0 |  | Fe_Cr_Ni_Mo_Ta | Fe16Cr33Ni29Mo7Ta14 | 0.05281388 | -11.69595 | 7.353535 | 19.47165 | 396.2428 | 71.74749 | 718.7851 | 236.3558
5820 | 5820 | 5820 | 19 | 29 | 25 | 10 | 17 | 91.32339 | 0.2866736 | 0.1427841 | 1233.019 | 0 | 0 | 0 |  | Fe_Cr_Ni_Mo_Ta | Fe19Cr29Ni25Mo10Ta17 | 0.05643712 | -12.0708 | 7.21 | 21.27228 | 446.1266 | 76.56211 | 689.1137 | 281.9339
5821 | 5821 | 5821 | 21 | 25 | 20 | 15 | 19 | 92.62094 | 0.2879204 | 0.1444139 | 1288 | 0 | 0 | 0 |  | Fe_Cr_Ni_Mo_Ta | Fe21Cr25Ni20Mo15Ta19 | 0.05849959 | -11.74 | 7.03 | 23.54485 | 472.6715 | 84.45683 | 654.9947 | 303.9416
5822 | 5822 | 5822 | 24 | 21 | 16 | 20 | 19 | 94.29031 | 0.2877334 | 0.1428294 | 1298.404 | 0 | 0 | 0 |  | Fe_Cr_Ni_Mo_Ta | Fe24Cr21Ni16Mo20Ta19 | 0.05860686 | -10.8692 | 6.93 | 25.14279 | 489.3751 | 96.84788 | 629.6539 | 280.6067
5823 | 5823 | 5823 | 26 | 17 | 12 | 26 | 18 | 96.78906 | 0.2863897 | 0.1394206 | 1291.429 | 0 | 0 | 0 |  | Fe_Cr_Ni_Mo_Ta | Fe26Cr17Ni12Mo26Ta18 | 0.05786809 | -9.711662 | 6.828283 | 26.63834 | 512.7039 | 99.65988 | 612.4505 | 292.0273
5824 | 5824 | 5824 | 28 | 13 | 9 | 34 | 17 | 99.75865 | 0.2847182 | 0.1341111 | 1263.337 | 0 | 0 | 0 |  | Fe_Cr_Ni_Mo_Ta | Fe28Cr13Ni9Mo34Ta17 | 0.05640466 | -8.527399 | 6.742574 | 27.70473 | 541.8182 | 114.0961 | 581.6141 | 306.1646
5825 | 5825 | 5825 | 28 | 11 | 6 | 43 | 12 | 105.1596 | 0.2787099 | 0.1255871 | 1200.415 | 0 | 0 | 0 |  | Fe_Cr_Ni_Mo_Ta | Fe28Cr11Ni6Mo43Ta12 | 0.05297765 | -6.3808 | 6.68 | 28.9446 | 600.2824 | 132.684 | 571.4415 | 234.2609
5826 | 5826 | 5826 | 8 | 35 | 45 | 3 | 9 | 90.18161 | 0.2821304 | 0.1219342 | 927.9105 | 1 | 0 | 0 |  | Fe_Cr_Ni_Mo_Ta | Fe8Cr35Ni45Mo3Ta9 | 0.04348048 | -11.2732 | 7.87 | 15.45154 | 323.6495 | 91.51561 | 752.1578 | 181.3785
5827 | 5827 | 5827 | 10 | 31 | 39 | 5 | 14 | 89.26199 | 0.2874805 | 0.1386055 | 1140.22 | 0 | 0 | 0 |  | Fe_Cr_Ni_Mo_Ta | Fe10Cr31Ni39Mo5Ta14 | 0.05210642 | -13.19865 | 7.636364 | 17.73411 | 407.3288 | 86.19885 | 708.435 | 241.5249
5828 | 5828 | 5828 | 12 | 27 | 33 | 8 | 19 | 88.90665 | 0.2919251 | 0.1485458 | 1286.323 | 0 | 0 | 0 |  | Fe_Cr_Ni_Mo_Ta | Fe12Cr27Ni33Mo8Ta19 | 0.05789418 | -14.42587 | 7.383838 | 19.96324 | 491.0714 | 91.18159 | 642.7084 | 286.1859
5829 | 5829 | 5829 | 14 | 24 | 28 | 12 | 22 | 89.72963 | 0.2934924 | 0.1507721 | 1344.59 | 0 | 0 | 0 |  | Fe_Cr_Ni_Mo_Ta | Fe14Cr24Ni28Mo12Ta22 | 0.06016233 | -14.4048 | 7.18 | 21.91712 | 521.3792 | 90.33526 | 632.8223 | 339.7893
5830 | 5830 | 5830 | 16 | 20 | 23 | 17 | 24 | 91.03964 | 0.2943845 | 0.1496036 | 1363.852 | 0 | 0 | 0 |  | Fe_Cr_Ni_Mo_Ta | Fe16Cr20Ni23Mo17Ta24 | 0.06098759 | -13.89 | 7 | 23.61588 | 520.8985 | 88.46813 | 579.0222 | 331.6505
5831 | 5831 | 5831 | 18 | 17 | 18 | 22 | 25 | 92.77021 | 0.2939403 | 0.1458802 | 1348.297 | 0 | 0 | 0 |  | Fe_Cr_Ni_Mo_Ta | Fe18Cr17Ni18Mo22Ta25 | 0.06068425 | -12.874 | 6.83 | 24.88694 | 516.1015 | 89.34714 | 564.1901 | 355.2674
5832 | 5832 | 5832 | 20 | 13 | 13 | 30 | 24 | 96.09729 | 0.2915857 | 0.1387932 | 1302.969 | 0 | 0 | 0 |  | Fe_Cr_Ni_Mo_Ta | Fe20Cr13Ni13Mo30Ta24 | 0.05873079 | -11.17 | 6.68 | 26.20992 | 520.6088 | 91.33779 | 546.5547 | 352.1588
5833 | 5833 | 5833 | 20 | 11 | 9 | 38 | 22 | 100.0312 | 0.2878083 | 0.1301142 | 1232.836 | 0 | 0 | 0 |  | Fe_Cr_Ni_Mo_Ta | Fe20Cr11Ni9Mo38Ta22 | 0.0560261 | -9.3612 | 6.54 | 27.08062 | 536.0791 | 98.72002 | 519.9874 | 347.1724
5834 | 5834 | 5834 | 20 | 8 | 6 | 50 | 16 | 106.4824 | 0.2809955 | 0.118472 | 1135.443 | 0 | 0 | 0 |  | Fe_Cr_Ni_Mo_Ta | Fe20Cr8Ni6Mo50Ta16 | 0.05124153 | -6.9264 | 6.48 | 27.58333 | 577.5565 | 115.0081 | 495.5273 | 277.9191
5835 | 5835 | 5835 | 7 | 25 | 50 | 3 | 14 | 85.74752 | 0.2948953 | 0.1416291 | 1142.799 | 0 | 0 | 0 |  | Fe_Cr_Ni_Mo_Ta | Fe7Cr25Ni50Mo3Ta14 | 0.05144194 | -14.34425 | 8.020202 | 15.44034 | 423.6182 | 131.0475 | 635.1172 | 240.0257
5836 | 5836 | 5836 | 8 | 23 | 42 | 6 | 21 | 85.75631 | 0.298715 | 0.1551955 | 1341.242 | 0 | 0 | 0 |  | Fe_Cr_Ni_Mo_Ta | Fe8Cr23Ni42Mo6Ta21 | 0.05906855 | -16.6348 | 7.63 | 18.18681 | 531.6111 | 119.0734 | 587.6202 | 333.0079
5837 | 5837 | 5837 | 9 | 20 | 36 | 9 | 26 | 85.84185 | 0.3016698 | 0.1589482 | 1414.93 | 0 | 0 | 0 |  | Fe_Cr_Ni_Mo_Ta | Fe9Cr20Ni36Mo9Ta26 | 0.06234223 | -17.5048 | 7.36 | 19.8736 | 573.1703 | 119.9625 | 559.9212 | 356.6928
5838 | 5838 | 5838 | 11 | 18 | 29 | 13 | 28 | 87.38629 | 0.3011995 | 0.1562994 | 1415.5 | 0 | 0 | 0 |  | Fe_Cr_Ni_Mo_Ta | Fe11Cr18Ni29Mo13Ta28 | 0.06294896 | -16.70483 | 7.111111 | 21.6652 | 561.717 | 109.5154 | 527.9951 | 379.0542
5839 | 5839 | 5839 | 12 | 16 | 24 | 18 | 30 | 89.19338 | 0.3005032 | 0.1517091 | 1392.88 | 0 | 0 | 0 |  | Fe_Cr_Ni_Mo_Ta | Fe12Cr16Ni24Mo18Ta30 | 0.06249828 | -15.7008 | 6.9 | 23.10065 | 548.0859 | 100.8876 | 557.4407 | 395.8368
5840 | 5840 | 5840 | 14 | 13 | 18 | 25 | 31 | 91.84666 | 0.2988158 | 0.1434562 | 1329.226 | 0 | 0 | 0 |  | Fe_Cr_Ni_Mo_Ta | Fe14Cr13Ni18Mo25Ta31 | 0.06074172 | -13.94452 | 6.683168 | 24.39464 | 531.785 | 84.74766 | 517.6448 | 397.959
5841 | 5841 | 5841 | 15 | 10 | 13 | 32 | 30 | 94.93259 | 0.2962842 | 0.1350569 | 1260.16 | 0 | 0 | 0 |  | Fe_Cr_Ni_Mo_Ta | Fe15Cr10Ni13Mo32Ta30 | 0.05809064 | -12.1128 | 6.52 | 25.15452 | 511.2108 | 90.42121 | 518.4167 | 376.9388
5842 | 5842 | 5842 | 15 | 8 | 8 | 42 | 26 | 100.3234 | 0.2904095 | 0.123248 | 1158.799 | 0 | 0 | 0 |  | Fe_Cr_Ni_Mo_Ta | Fe15Cr8Ni8Mo42Ta26 | 0.05371763 | -9.475768 | 6.363636 | 25.85898 | 521.1702 | 92.1076 | 523.7244 | 365.6073
5843 | 5843 | 5843 | 15 | 6 | 5 | 55 | 19 | 107.3999 | 0.2823569 | 0.1092728 | 1029.145 | 0 | 0 | 0 |  | Fe_Cr_Ni_Mo_Ta | Fe15Cr6Ni5Mo55Ta19 | 0.04828665 | -6.8312 | 6.31 | 25.92373 | 560.1605 | 102.0529 | 453.485 | 307.3441
5844 | 5844 | 5844 | 7 | 17 | 52 | 3 | 21 | 81.86846 | 0.3061751 | 0.1595942 | 1347.296 | 0 | 0 | 0 |  | Fe_Cr_Ni_Mo_Ta | Fe7Cr17Ni52Mo3Ta21 | 0.05877496 | -17.9424 | 8.01 | 15.21315 | 539.212 | 158.7407 | 529.0336 | 342.2923
5845 | 5845 | 5845 | 7 | 16 | 43 | 6 | 28 | 82.43294 | 0.3082914 | 0.1653837 | 1456.961 | 0 | 0 | 0 |  | Fe_Cr_Ni_Mo_Ta | Fe7Cr16Ni43Mo6Ta28 | 0.06349302 | -19.7008 | 7.58 | 17.63264 | 613.96875 | 148.6409 | 475.8214 | 375.947
5846 | 5846 | 5846 | 7 | 15 | 36 | 9 | 33 | 83.21173 | 0.3092713 | 0.1637976 | 1468.372 | 0 | 0 | 0 |  | Fe_Cr_Ni_Mo_Ta | Fe7Cr15Ni36Mo9Ta33 | 0.06493195 | -19.86 | 7.25 | 19.21562 | 610.4765625 | 138.4825 | 470.1068 | 384.2363
5847 | 5847 | 5847 | 8 | 13 | 30 | 14 | 36 | 84.98613 | 0.308622 | 0.1579053 | 1433.176 | 0 | 0 | 0 |  | Fe_Cr_Ni_Mo_Ta | Fe8Cr13Ni30Mo14Ta36 | 0.06425114 | -18.78796 | 6.990099 | 20.83682 | 592.559 | 122.4876 | 488.2596 | 413.61
5848 | 5848 | 5848 | 9 | 11 | 24 | 19 | 38 | 86.85221 | 0.3075819 | 0.149975 | 1366.628 | 0 | 0 | 0 |  | Fe_Cr_Ni_Mo_Ta | Fe9Cr11Ni24Mo19Ta38 | 0.06263274 | -17.2638 | 6.752475 | 21.93466 | 570.6794 | 108.4553 | 532.82 | 412.0513
5849 | 5849 | 5849 | 10 | 9 | 18 | 25 | 38 | 89.53875 | 0.3051571 | 0.1406387 | 1285.304 | 0 | 0 | 0 |  | Fe_Cr_Ni_Mo_Ta | Fe10Cr9Ni18Mo25Ta38 | 0.05995302 | -15.1656 | 6.54 | 22.88471 | 541.5534 | 95.22597 | 516.517 | 452.4503
5850 | 5850 | 5850 | 11 | 7 | 12 | 33 | 37 | 93.2192 | 0.3014156 | 0.1279829 | 1165.868 | 0 | 0 | 0 |  | Fe_Cr_Ni_Mo_Ta | Fe11Cr7Ni12Mo33Ta37 | 0.05600914 | -12.5304 | 6.33 | 23.53805 | 508.4498 | 79.57516 | 518.0692 | 415.1028
5851 | 5851 | 5851 | 12 | 5 | 7 | 44 | 32 | 98.96582 | 0.2947059 | 0.114272 | 1040.938 | 0 | 0 | 0 |  | Fe_Cr_Ni_Mo_Ta | Fe12Cr5Ni7Mo44Ta32 | 0.05099149 | -9.6404 | 6.2 | 23.94911 | 490.1669 | 83.90334 | 510.2786 | 382.7065
5852 | 5852 | 5852 | 12 | 4 | 4 | 57 | 23 | 106.7218 | 0.28513 | 0.1014156 | 927.8192 | 0 | 0 | 0 |  | Fe_Cr_Ni_Mo_Ta | Fe12Cr4Ni4Mo57Ta23 | 0.04559462 | -6.8908 | 6.17 | 24.03726 | 508.8477 | 107.3511 | 428.0934 | 337.846
5853 | 5853 | 5853 | 5 | 10 | 42 | 6 | 37 | 79.40715 | 0.3172069 | 0.1707804 | 1514.409 | 0 | 0 | 0 |  | Fe_Cr_Ni_Mo_Ta | Fe5Cr10Ni42Mo6Ta37 | 0.06643073 | -22.71 | 7.41 | 16.75082 | 655.116 | 161.3958 | 413.6645 | 422.4589
5854 | 5854 | 5854 | 5 | 10 | 35 | 9 | 41 | 80.66339 | 0.3166169 | 0.1645836 | 1468.369 | 0 | 0 | 0 |  | Fe_Cr_Ni_Mo_Ta | Fe5Cr10Ni35Mo9Ta41 | 0.06594416 | -21.82 | 7.09 | 18.1648 | 640.8447 | 156.3447 | 433.8348 | 449.1016
5855 | 5855 | 5855 | 6 | 9 | 28 | 13 | 44 | 82.25949 | 0.3155885 | 0.155843 | 1391.255 | 0 | 0 | 0 |  | Fe_Cr_Ni_Mo_Ta | Fe6Cr9Ni28Mo13Ta44 | 0.06424817 | -20.0712 | 6.8 | 19.40593 | 607.1548 | 143.8047 | 463.0748 | 465.8539
5856 | 5856 | 5856 | 7 | 8 | 22 | 18 | 45 | 84.54265 | 0.3132737 | 0.1460647 | 1303.547 | 0 | 0 | 0 |  | Fe_Cr_Ni_Mo_Ta | Fe7Cr8Ni22Mo18Ta45 | 0.06170952 | -17.85 | 6.57 | 20.55505 | 568.6847 | 122.5191 | 474.7093 | 457.075
5857 | 5857 | 5857 | 8 | 6 | 16 | 25 | 45 | 87.61553 | 0.3101996 | 0.1335002 | 1186.231 | 0 | 0 | 0 |  | Fe_Cr_Ni_Mo_Ta | Fe8Cr6Ni16Mo25Ta45 | 0.05777431 | -15.1884 | 6.35 | 21.37171 | 522.3516 | 101.0122 | 487.0187 | 464.7674
5858 | 5858 | 5858 | 9 | 5 | 11 | 32 | 43 | 91.14543 | 0.3059483 | 0.1221219 | 1079.799 | 0 | 0 | 0 |  | Fe_Cr_Ni_Mo_Ta | Fe9Cr5Ni11Mo32Ta43 | 0.05406731 | -12.63 | 6.19 | 22.03883 | 492.3571 | 88.04024 | 498.5013 | 439.6476
5859 | 5859 | 5859 | 11 | 3 | 6 | 43 | 38 | 96.64855 | 0.2992355 | 0.1073754 | 941.0771 | 0 | 0 | 0 |  | Fe_Cr_Ni_Mo_Ta | Fe11Cr3Ni6Mo43Ta38 | 0.04919579 | -9.761004 | 6.079208 | 22.39769 | 467.4652 | 82.40054 | 473.6869 | 415.3686
5860 | 5860 | 5860 | 3 | 6 | 32 | 9 | 50 | 78.50315 | 0.3229285 | 0.1593483 | 1394.157 | 0 | 0 | 0 |  | Fe_Cr_Ni_Mo_Ta | Fe3Cr6Ni32Mo9Ta50 | 0.06482678 | -22.6496 | 6.84 | 16.8226 | 649.0042 | 171.1223 | 415.7454 | 495.2675
5861 | 5861 | 5861 | 4 | 6 | 25 | 13 | 52 | 80.46376 | 0.3207232 | 0.1481338 | 1287.678 | 0 | 0 | 0 |  | Fe_Cr_Ni_Mo_Ta | Fe4Cr6Ni25Mo13Ta52 | 0.06207398 | -20.0148 | 6.56 | 18.08065 | 601.2972 | 162.6072 | 394.6829 | 477.5834
5862 | 5862 | 5862 | 5 | 5 | 19 | 18 | 53 | 82.69669 | 0.3183451 | 0.1361518 | 1172.072 | 0 | 0 | 0 |  | Fe_Cr_Ni_Mo_Ta | Fe5Cr5Ni19Mo18Ta53 | 0.05850149 | -17.3028 | 6.33 | 18.95758 | 545.2849 | 131.6226 | 449.7175 | 507.4619
5863 | 5863 | 5863 | 6 | 4 | 13 | 23 | 53 | 85.03304 | 0.3157847 | 0.124384 | 1056.511 | 0 | 0 | 0 |  | Fe_Cr_Ni_Mo_Ta | Fe6Cr4Ni13Mo23Ta53 | 0.05434588 | -14.38343 | 6.111111 | 19.49312 | 509.5578 | 124.1334 | 487.3674 | 471.4385
5864 | 5864 | 5864 | 8 | 4 | 8 | 30 | 50 | 88.84736 | 0.3104166 | 0.1127594 | 949.7596 | 0 | 0 | 0 |  | Fe_Cr_Ni_Mo_Ta | Fe8Cr4Ni8Mo30Ta50 | 0.05126882 | -11.6176 | 5.98 | 20.65042 | 471.956 | 88.51754 | 502.6253 | 451.702
5865 | 5865 | 5865 | 3 | 47 | 12 | 33 | 5 | 112.5386 | 0.2547062 | 0.1108833 | 994.5904 | 0 | 0 | 0 |  | Fe_Cr_Ni_Mo_Ta | Fe3Cr47Ni12Mo33Ta5 | 0.04764468 | -4.6264 | 6.49 | 31.22755 | 546.3662 | 141.97 | 693.196 | 188.9678
5866 | 5866 | 5866 | 5 | 40 | 11 | 39 | 5 | 113.4032 | 0.2576849 | 0.1113143 | 1022.773 | 0 |  | 0 |  | Fe_Cr_Ni_Mo_Ta | Fe5Cr40Ni11Mo39Ta5 | 0.04812598 | -4.4512 | 6.49 | 31.87475 | 618.2478 | 148.9665 | 645.9386 | 205.0828
5867 | 5867 | 5867 | 7 | 34 | 10 | 44 | 4 | 114.7029 | 0.258945 | 0.109478 | 1018.531 | 0 | 0 | 0 |  | Fe_Cr_Ni_Mo_Ta | Fe7Cr34Ni10Mo44Ta4 | 0.04746566 | -4.026528 | 6.505051 | 32.13836 | 648.7159 | 151.9314 | 552.0978 | 200.0553
5868 | 5868 | 5868 | 11 | 27 | 9 | 49 | 4 | 114.78 | 0.2620622 | 0.1100932 | 1039.971 | 0 | 0 | 0 |  | Fe_Cr_Ni_Mo_Ta | Fe11Cr27Ni9Mo49Ta4 | 0.04732179 | -3.9204 | 6.54 | 31.72633 | 664.7001 | 136.0798 | 441.561 | 201.5343
5869 | 5869 | 5869 | 14 | 22 | 7 | 53 | 3 | 115.9071 | 0.2626917 | 0.1073625 | 1018.351 | 0 | 0 | 0 |  | Fe_Cr_Ni_Mo_Ta | Fe14Cr22Ni7Mo53Ta3 | 0.04636431 | -3.329864 | 6.535354 | 31.47433 | 672.3586 | 130.1168 | 378.075 | 212.6164
5870 | 5870 | 5870 | 3 | 51 | 19 | 21 | 6 | 107.1315 | 0.2568457 | 0.116007 | 998.1721 | 0 | 0 | 0 |  | Fe_Cr_Ni_Mo_Ta | Fe3Cr51Ni19Mo21Ta6 | 0.0463949 | -6.5268 | 6.76 | 27.46926 | 402.4711 | 104.109 | 797.1445 | 148.1384
5871 | 5871 | 5871 | 5 | 44 | 17 | 27 | 7 | 107.8239 | 0.2607461 | 0.1196429 | 1072.016 | 0 | 0 | 0 |  | Fe_Cr_Ni_Mo_Ta | Fe5Cr44Ni17Mo27Ta7 | 0.04895238 | -6.4744 | 6.71 | 29.2 | 481.0059 | 120.8918 | 722.9789 | 183.4814
5872 | 5872 | 5872 | 7 | 38 | 16 | 32 | 8 | 108.0277 | 0.2643112 | 0.1220349 | 1122.773 | 0 | 0 | 0 |  | Fe_Cr_Ni_Mo_Ta | Fe7Cr38Ni16Mo32Ta8 | 0.05035852 | -6.563278 | 6.693069 | 29.93998 | 531.2112 | 131.2987 | 704.34 | 186.1526
5873 | 5873 | 5873 | 10 | 32 | 14 | 36 | 8 | 108.5613 | 0.2664411 | 0.121561 | 1134.347 | 0 | 0 | 0 |  | Fe_Cr_Ni_Mo_Ta | Fe10Cr32Ni14Mo36Ta8 | 0.05065585 | -6.2656 | 6.68 | 30.35062 | 570.192 | 141.6218 | 670.6923 | 187.9309
5874 | 5874 | 5874 | 14 | 26 | 11 | 40 | 9 | 108.5756 | 0.2693435 | 0.1212812 | 1145.39 | 0 | 0 | 0 |  | Fe_Cr_Ni_Mo_Ta | Fe14Cr26Ni11Mo40Ta9 | 0.05125145 | -6.0292 | 6.63 | 30.38026 | 598.5615 | 134.7892 | 619.5481 | 224.9487
5875 | 5875 | 5875 | 18 | 21 | 9 | 44 | 8 | 109.4608 | 0.2700694 | 0.1195565 | 1136.916 | 0 | 0 | 0 |  | Fe_Cr_Ni_Mo_Ta | Fe18Cr21Ni9Mo44Ta8 | 0.05051079 | -5.426 | 6.64 | 30.40132 | 616.2157 | 138.1974 | 587.0037 | 210.3325
5876 | 5876 | 5876 | 23 | 16 | 7 | 46 | 7 | 109.6369 | 0.2711629 | 0.1186608 | 1131.474 | 0 | 0 | 0 |  | Fe_Cr_Ni_Mo_Ta | Fe23Cr16Ni7Mo46Ta7 | 0.05003044 | -4.92766 | 6.676768 | 30.2211 | 638.8703 | 131.2964 | 541.7657 | 188.562
5877 | 5877 | 5877 | 3 | 52 | 29 | 12 | 4 | 102.9029 | 0.2580355 | 0.1086057 | 852.8802 | 0 | 0 | 0 |  | Fe_Cr_Ni_Mo_Ta | Fe3Cr52Ni29Mo12Ta4 | 0.03926531 | -7.4536 | 7.18 | 22.62278 | 277.2491 | 68.15643 | 803.9674 | 138.6983
5878 | 5878 | 5878 | 4 | 46 | 27 | 16 | 8 | 101.8185 | 0.2652985 | 0.1245547 | 1064.961 | 0 | 0 | 0 |  | Fe_Cr_Ni_Mo_Ta | Fe4Cr46Ni27Mo16Ta8 | 0.04738515 | -8.707382 | 7.069307 | 24.77623 | 353.3738 | 79.78233 | 795.7691 | 169.4566
5879 | 5879 | 5879 | 6 | 39 | 24 | 21 | 10 | 102.0601 | 0.2696936 | 0.1306793 | 1170.815 | 0 | 0 | 0 |  | Fe_Cr_Ni_Mo_Ta | Fe6Cr39Ni24Mo21Ta10 | 0.05109481 | -8.9976 | 6.98 | 26.64939 | 427.1442 | 95.60238 | 746.3713 | 188.3111
5880 | 5880 | 5880 | 9 | 34 | 21 | 25 | 12 | 102.0087 | 0.2731117 | 0.1333004 | 1223.641 | 0 | 0 | 0 |  | Fe_Cr_Ni_Mo_Ta | Fe9Cr34Ni21Mo25Ta12 | 0.05326525 | -9.054406 | 6.891089 | 27.55145 | 468.6501 | 100.2521 | 708.8262 | 203.1095
5881 | 5881 | 5881 | 13 | 29 | 17 | 28 | 13 | 102.1415 | 0.2753192 | 0.1327196 | 1231.677 | 0 | 0 | 0 |  | Fe_Cr_Ni_Mo_Ta | Fe13Cr29Ni17Mo28Ta13 | 0.05428506 | -8.6932 | 6.81 | 28.12028 | 502.3235 | 110.3168 | 684.8203 | 238.4194
5882 | 5882 | 5882 | 17 | 24 | 14 | 31 | 14 | 102.0641 | 0.2777196 | 0.1324696 | 1240.615 | 0 | 0 | 0 |  | Fe_Cr_Ni_Mo_Ta | Fe17Cr24Ni14Mo31Ta14 | 0.05491308 | -8.4416 | 6.76 | 28.36829 | 533.3674 | 107.5814 | 626.2485 | 256.0036
5883 | 5883 | 5883 | 23 | 19 | 11 | 34 | 13 | 102.5465 | 0.2784769 | 0.1310688 | 1232.79 | 0 | 0 | 0 |  | Fe_Cr_Ni_Mo_Ta | Fe23Cr19Ni11Mo34Ta13 | 0.05443822 | -7.6636 | 6.77 | 28.61381 | 567.1837 | 119.3106 | 608.8976 | 241.1687
5884 | 5884 | 5884 | 29 | 15 | 8 | 36 | 12 | 102.8106 | 0.2789558 | 0.1300066 | 1224.436 | 0 | 0 | 0 |  | Fe_Cr_Ni_Mo_Ta | Fe29Cr15Ni8Mo36Ta12 | 0.05403825 | -6.9068 | 6.78 | 28.75326 | 581.3899 | 131.0322 | 612.6439 | 222.118
5885 | 5885 | 5885 | 36 | 12 | 6 | 37 | 9 | 103.3914 | 0.2777872 | 0.1282866 | 1201.659 | 0 | 0 | 0 |  | Fe_Cr_Ni_Mo_Ta | Fe36Cr12Ni6Mo37Ta9 | 0.05261519 | -5.7732 | 6.87 | 28.99155 | 604.9813 | 137.0559 | 618.3849 | 209.4066
5886 | 5886 | 5886 | 3 | 43 | 38 | 10 | 6 | 97.91363 | 0.2691223 | 0.118194 | 942.0535 | 0 | 0 | 0 |  | Fe_Cr_Ni_Mo_Ta | Fe3Cr43Ni38Mo10Ta6 | 0.04192617 | -9.4012 | 7.52 | 21.0169 | 297.1471 | 76.27029 | 781.4211 | 166.5178
5887 | 5887 | 5887 | 4 | 38 | 34 | 13 | 10 | 97.21058 | 0.2746504 | 0.1331202 | 1144.302 | 0 | 0 | 0 |  | Fe_Cr_Ni_Mo_Ta | Fe4Cr38Ni34Mo13Ta10 | 0.04939978 | -10.7891 | 7.353535 | 22.93485 | 357.0158 | 81.71899 | 755.412 | 181.9105
5888 | 5888 | 5888 | 7 | 33 | 29 | 16 | 14 | 96.46264 | 0.2796694 | 0.1408647 | 1261.022 | 0 | 0 | 0 |  | Fe_Cr_Ni_Mo_Ta | Fe7Cr33Ni29Mo16Ta14 | 0.05435033 | -11.5931 | 7.171717 | 24.25925 | 430.2563 | 76.88454 | 716.9337 | 207.1324
5889 | 5889 | 5889 | 10 | 29 | 25 | 19 | 17 | 96.14823 | 0.2830358 | 0.1438231 | 1315.407 | 0 | 0 | 0 |  | Fe_Cr_Ni_Mo_Ta | Fe10Cr29Ni25Mo19Ta17 | 0.05683722 | -11.8044 | 7.03 | 25.13543 | 475.0526 | 82.74118 | 682.3323 | 260.6067
5890 | 5890 | 5890 | 15 | 25 | 20 | 21 | 19 | 95.75733 | 0.2855135 | 0.1435266 | 1321.101 | 0 | 0 | 0 |  | Fe_Cr_Ni_Mo_Ta | Fe15Cr25Ni20Mo21Ta19 | 0.05818119 | -11.464 | 6.91 | 25.59609 | 490.2661 | 95.31155 | 655.9713 | 276.1922
5891 | 5891 | 5891 | 20 | 21 | 16 | 24 | 19 | 96.34159 | 0.2861646 | 0.1415693 | 1310.432 | 0 | 0 | 0 |  | Fe_Cr_Ni_Mo_Ta | Fe20Cr21Ni16Mo24Ta19 | 0.05818152 | -10.6596 | 6.85 | 26.2267 | 505.3006 | 103.4148 | 629.4658 | 285.9749
5892 | 5892 | 5892 | 26 | 17 | 12 | 26 | 18 | 96.78906 | 0.2863897 | 0.1392818 | 1289.505 | 0 | 0 | 0 |  | Fe_Cr_Ni_Mo_Ta | Fe26Cr17Ni12Mo26Ta18 | 0.05786809 | -9.711662 | 6.828283 | 26.63834 | 505.0161 | 107.2226 | 599.7451 | 306.9156
5893 | 5893 | 5893 | 34 | 13 | 9 | 28 | 17 | 96.80953 | 0.2869148 | 0.1395409 | 1294.561 | 0 | 0 | 0 |  | Fe_Cr_Ni_Mo_Ta | Fe34Cr13Ni9Mo28Ta17 | 0.05743937 | -8.852073 | 6.861386 | 26.79823 | 515.8579 | 110.7068 | 609.0852 | 302.2858
5894 | 5894 | 5894 | 43 | 11 | 6 | 28 | 12 | 97.77022 | 0.2838625 | 0.1353253 | 1234.951 | 0 | 0 | 0 |  | Fe_Cr_Ni_Mo_Ta | Fe43Cr11Ni6Mo28Ta12 | 0.05495534 | -6.9868 | 6.98 | 27.14756 | 542.5757 | 129.4098 | 640.6135 | 217.0939
5895 | 5895 | 5895 | 3 | 35 | 45 | 8 | 9 | 93.11824 | 0.2799866 | 0.1297699 | 1054.921 | 0 | 0 | 0 |  | Fe_Cr_Ni_Mo_Ta | Fe3Cr35Ni45Mo8Ta9 | 0.04599113 | -11.4732 | 7.77 | 19.41005 | 329.825 | 89.16649 | 753.4391 | 168.2486
5896 | 5896 | 5896 | 5 | 31 | 39 | 10 | 14 | 92.13154 | 0.2852441 | 0.1438874 | 1245.601 | 0 | 0 | 0 |  | Fe_Cr_Ni_Mo_Ta | Fe5Cr31Ni39Mo10Ta14 | 0.05331618 | -13.24763 | 7.535354 | 20.93226 | 411.4924 | 95.48894 | 728.6199 | 223.6628
5897 | 5897 | 5897 | 8 | 27 | 33 | 12 | 19 | 91.12487 | 0.2901065 | 0.1508406 | 1348.37 | 0 | 0 | 0 |  | Fe_Cr_Ni_Mo_Ta | Fe8Cr27Ni33Mo12Ta19 | 0.05810775 | -14.34099 | 7.30303 | 21.99424 | 498.128 | 92.04613 | 644.3492 | 302.1342
5898 | 5898 | 5898 | 12 | 24 | 28 | 14 | 22 | 90.79856 | 0.2926007 | 0.1525651 | 1382.036 | 0 | 0 | 0 |  | Fe_Cr_Ni_Mo_Ta | Fe12Cr24Ni28Mo14Ta22 | 0.06005541 | -14.3216 | 7.14 | 22.73412 | 515.621 | 87.20737 | 619.9632 | 317.3139
5899 | 5899 | 5899 | 17 | 20 | 23 | 16 | 24 | 90.51841 | 0.2948241 | 0.1520863 | 1385.955 | 0 | 0 | 0 |  | Fe_Cr_Ni_Mo_Ta | Fe17Cr20Ni23Mo16Ta24 | 0.06112888 | -13.948 | 7.02 | 23.29356 | 519.1349 | 90.08915 | 559.1534 | 354.6067
5900 | 5900 | 5900 | 22 | 17 | 18 | 18 | 25 | 90.73041 | 0.2956541 | 0.150063 | 1370.906 | 0 | 0 | 0 |  | Fe_Cr_Ni_Mo_Ta | Fe22Cr17Ni18Mo18Ta25 | 0.06150741 | -13.1572 | 6.91 | 23.86294 | 508.4497 | 90.16995 | 564.4269 | 371.8357
5901 | 5901 | 5901 | 30 | 13 | 13 | 20 | 24 | 91.10118 | 0.2956991 | 0.1480845 | 1352.757 | 0 | 0 | 0 |  | Fe_Cr_Ni_Mo_Ta | Fe30Cr13Ni13Mo20Ta24 | 0.06122226 | -11.922 | 6.88 | 24.35898 | 502.1683 | 93.99599 | 570.6448 | 370.1414
5902 | 5902 | 5902 | 38 | 11 | 9 | 20 | 22 | 91.15568 | 0.2948892 | 0.1469561 | 1333.183 | 0 | 0 | 0 |  | Fe_Cr_Ni_Mo_Ta | Fe38Cr11Ni9Mo20Ta22 | 0.06073572 | -10.7004 | 6.9 | 24.48346 | 481.9575 | 106.9236 | 575.6796875 | 370.6815
5903 | 5903 | 5903 | 50 | 8 | 6 | 20 | 16 | 91.79453 | 0.2919643 | 0.1430656 | 1272.5 | 0 | 0 | 0 |  | Fe_Cr_Ni_Mo_Ta | Fe50Cr8Ni6Mo20Ta16 | 0.05776547 | -8.5824 | 7.08 | 24.54465 | 466.3213 | 119.3876 | 630.0912 | 321.4563
5904 | 5904 | 5904 | 3 | 25 | 50 | 7 | 14 | 88.11565 | 0.2928644 | 0.1469628 | 1242.325 | 0 | 0 | 0 |  | Fe_Cr_Ni_Mo_Ta | Fe3Cr25Ni50Mo7Ta14 | 0.05260746 | -14.48301 | 7.939394 | 18.33994 | 411.1764 | 125.3878 | 681.1827 | 227.9275
5905 | 5905 | 5905 | 6 | 23 | 42 | 8 | 21 | 86.8779 | 0.2977134 | 0.1578041 | 1390.113 | 0 | 0 | 0 |  | Fe_Cr_Ni_Mo_Ta | Fe6Cr23Ni42Mo8Ta21 | 0.05917491 | -16.6164 | 7.59 | 19.31321 | 529.4527 | 120.2039 | 592.5211 | 319.3801
5906 | 5906 | 5906 | 9 | 20 | 36 | 9 | 26 | 85.84185 | 0.3016698 | 0.1613263 | 1442.819 | 0 | 0 | 0 |  | Fe_Cr_Ni_Mo_Ta | Fe9Cr20Ni36Mo9Ta26 | 0.06234223 | -17.5048 | 7.36 | 19.8736 | 562.1378 | 116.1699 | 544.5897 | 365.7495
5907 | 5907 | 5907 | 13 | 18 | 29 | 11 | 28 | 86.31999 | 0.3021743 | 0.1589504 | 1430.361 | 0 | 0 | 0 |  | Fe_Cr_Ni_Mo_Ta | Fe13Cr18Ni29Mo11Ta28 | 0.06329797 | -16.82971 | 7.151515 | 20.91763 | 560.4031 | 101.1031 | 515.06 | 381.8118
5908 | 5908 | 5908 | 18 | 16 | 24 | 12 | 30 | 86.09739 | 0.3033241 | 0.1582024 | 1425.224 | 0 | 0 | 0 |  | Fe_Cr_Ni_Mo_Ta | Fe18Cr16Ni24Mo12Ta30 | 0.06394693 | -16.1712 | 7.02 | 21.2838 | 543.0887 | 106.547 | 532.1985 | 377.4308
5909 | 5909 | 5909 | 25 | 13 | 18 | 14 | 31 | 86.36519 | 0.303743 | 0.1560965 | 1408.552 | 0 | 0 | 0 |  | Fe_Cr_Ni_Mo_Ta | Fe25Cr13Ni18Mo14Ta31 | 0.06409671 | -14.94951 | 6.90099 | 21.93689 | 515.7311 | 94.03368 | 525.0377 | 395.6284
5910 | 5910 | 5910 | 32 | 10 | 13 | 15 | 30 | 86.52964 | 0.3036932 | 0.1538175 | 1382.906 | 0 | 0 | 0 |  | Fe_Cr_Ni_Mo_Ta | Fe32Cr10Ni13Mo15Ta30 | 0.06402081 | -13.7788 | 6.86 | 22.31838 | 502.1043 | 93.97607 | 539.1893 | 414.8875
5911 | 5911 | 5911 | 42 | 8 | 8 | 15 | 26 | 87.01888 | 0.3015843 | 0.1518226 | 1352.97 | 0 | 0 | 0 |  | Fe_Cr_Ni_Mo_Ta | Fe42Cr8Ni8Mo15Ta26 | 0.06321188 | -11.98816 | 6.909091 | 22.58338 | 470.2964 | 106.6798 | 525.9493 | 376.7421875
5912 | 5912 | 5912 | 55 | 6 | 5 | 15 | 19 | 87.96298 | 0.2974889 | 0.1479836 | 1292.386 | 0 | 0 | 0 |  | Fe_Cr_Ni_Mo_Ta | Fe55Cr6Ni5Mo15Ta19 | 0.05980228 | -9.5672 | 7.11 | 22.55748 | 444.088 | 120.4335 | 560.5712 | 365.0986
5913 | 5913 | 5913 | 3 | 17 | 52 | 7 | 21 | 84.16975 | 0.3039651 | 0.1623062 | 1419.399 | 0 | 0 | 0 |  | Fe_Cr_Ni_Mo_Ta | Fe3Cr17Ni52Mo7Ta21 | 0.05911116 | -17.9952 | 7.93 | 17.72005 | 531.7487 | 154.494 | 552.5287 | 331.7831
5914 | 5914 | 5914 | 6 | 16 | 43 | 7 | 28 | 82.98372 | 0.307751 | 0.1670192 | 1485.663 | 0 | 0 | 0 |  | Fe_Cr_Ni_Mo_Ta | Fe6Cr16Ni43Mo7Ta28 | 0.0633967 | -19.6684 | 7.56 | 18.13588 | 600.7619 | 149.6936 | 496.6601 | 392.5351
5915 | 5915 | 5915 | 9 | 15 | 36 | 7 | 33 | 82.14518 | 0.3103298 | 0.1669338 | 1487.464 | 0 | 0 | 0 |  | Fe_Cr_Ni_Mo_Ta | Fe9Cr15Ni36Mo7Ta33 | 0.06535825 | -19.992 | 7.29 | 18.37281 | 620.4978 | 144.6666 | 463.0027 | 409.8466
5916 | 5916 | 5916 | 14 | 13 | 30 | 8 | 36 | 81.90306 | 0.3116719 | 0.1655566 | 1476.21 | 0 | 0 | 0 |  | Fe_Cr_Ni_Mo_Ta | Fe14Cr13Ni30Mo8Ta36 | 0.0660145 | -19.31262 | 7.108911 | 18.84468 | 591.7298 | 133.238 | 476.7438 | 446.6277
5917 | 5917 | 5917 | 19 | 11 | 24 | 9 | 38 | 81.83654 | 0.3125106 | 0.1627941 | 1447.706 | 0 | 0 | 0 |  | Fe_Cr_Ni_Mo_Ta | Fe19Cr11Ni24Mo9Ta38 | 0.06629352 | -18.32644 | 6.950495 | 19.31074 | 579.0107 | 130.8452 | 454.6662 | 449.2365
5918 | 5918 | 5918 | 25 | 9 | 18 | 10 | 38 | 82.09587 | 0.3123435 | 0.1591759 | 1408.693 | 0 | 0 | 0 |  | Fe_Cr_Ni_Mo_Ta | Fe25Cr9Ni18Mo10Ta38 | 0.06630913 | -16.9596 | 6.84 | 19.8522 | 541.3967 | 121.806 | 459.0042 | 425.2492
5919 | 5919 | 5919 | 33 | 7 | 12 | 11 | 37 | 82.51235 | 0.3114712 | 0.1571642 | 1388.043 | 0 | 0 | 0 |  | Fe_Cr_Ni_Mo_Ta | Fe33Cr7Ni12Mo11Ta37 | 0.06628465 | -15.32 | 6.77 | 20.4147 | 514.6962 | 118.9479 | 453.4785 | 442.6006
5920 | 5920 | 5920 | 44 | 5 | 7 | 12 | 32 | 83.56476 | 0.3084051 | 0.1564838 | 1381.544 | 0 | 0 | 0 |  | Fe_Cr_Ni_Mo_Ta | Fe44Cr5Ni7Mo12Ta32 | 0.06561246 | -13.3524 | 6.84 | 21.04757 | 468.81 | 107.136 | 493.9892 | 432.0052
5921 | 5921 | 5921 | 57 | 4 | 4 | 12 | 23 | 85.05299 | 0.3028019 | 0.1529965 | 1328.563 | 0 | 0 | 0 |  | Fe_Cr_Ni_Mo_Ta | Fe57Cr4Ni4Mo12Ta23 | 0.06235864 | -10.7428 | 7.07 | 21.1705 | 441.0925 | 120.1216 | 529.6266 | 397.0996
5922 | 5922 | 5922 | 6 | 10 | 42 | 5 | 37 | 78.87098 | 0.3177766 | 0.1727336 | 1527.693 | 0 | 0 | 0 |  | Fe_Cr_Ni_Mo_Ta | Fe6Cr10Ni42Mo5Ta37 | 0.0666871 | -22.778 | 7.43 | 16.30061 | 663.4604 | 161.7999 | 445.0804 | 435.7775
5923 | 5923 | 5923 | 9 | 10 | 35 | 5 | 41 | 78.57879 | 0.3188261 | 0.1695114 | 1491.71 | 0 | 0 | 0 |  | Fe_Cr_Ni_Mo_Ta | Fe9Cr10Ni35Mo5Ta41 | 0.06733129 | -22.212 | 7.17 | 16.64812 | 645.4111 | 166.7348 | 388.0049 | 433.8979
5924 | 5924 | 5924 | 13 | 9 | 28 | 6 | 44 | 78.71042 | 0.3193209 | 0.164868 | 1443.783 | 0 | 0 | 0 |  | Fe_Cr_Ni_Mo_Ta | Fe13Cr9Ni28Mo6Ta44 | 0.0672707 | -20.9364 | 6.94 | 17.30058 | 625.4128 | 153.9575 | 433.0836 | 470.7878
5925 | 5925 | 5925 | 18 | 8 | 22 | 7 | 45 | 79.08063 | 0.3189242 | 0.1610249 | 1404.451 | 0 | 0 | 0 |  | Fe_Cr_Ni_Mo_Ta | Fe18Cr8Ni22Mo7Ta45 | 0.06709515 | -19.3812 | 6.79 | 17.94965 | 593.3327 | 141.263 | 443.9152 | 451.6412
5926 | 5926 | 5926 | 25 | 6 | 16 | 8 | 45 | 79.34442 | 0.3185818 | 0.1582085 | 1374.948 | 0 | 0 | 0 |  | Fe_Cr_Ni_Mo_Ta | Fe25Cr6Ni16Mo8Ta45 | 0.06705943 | -17.7452 | 6.69 | 18.50703 | 554.5154 | 139.1469 | 422.0328 | 511.4668
5927 | 5927 | 5927 | 32 | 5 | 11 | 9 | 43 | 80.10092 | 0.3167972 | 0.1569833 | 1366.384 | 0 | 0 | 0 |  | Fe_Cr_Ni_Mo_Ta | Fe32Cr5Ni11Mo9Ta43 | 0.06711928 | -16.126 | 6.65 | 19.22992 | 522.5284 | 133.3042 | 458.516 | 480.0894
5928 | 5928 | 5928 | 43 | 3 | 6 | 11 | 38 | 81.59065 | 0.3132529 | 0.1577304 | 1385.76 | 0 | 0 | 0 |  | Fe_Cr_Ni_Mo_Ta | Fe43Cr3Ni6Mo11Ta38 | 0.06682447 | -14.19037 | 6.712871 | 20.28084 | 483.6536 | 110.2465 | 456.3294 | 465.5442
5929 | 5929 | 5929 | 9 | 6 | 32 | 3 | 50 | 75.46632 | 0.326317 | 0.1674016 | 1439.906 | 0 | 0 | 0 |  | Fe_Cr_Ni_Mo_Ta | Fe9Cr6Ni32Mo3Ta50 | 0.06780588 | -23.48 | 6.96 | 14.82026 | 671.1036 | 175.0062 | 321.9756 | 493.8409
5930 | 5930 | 5930 | 13 | 6 | 25 | 4 | 52 | 76.01499 | 0.325609 | 0.1614897 | 1379.623 | 0 | 0 | 0 |  | Fe_Cr_Ni_Mo_Ta | Fe13Cr6Ni25Mo4Ta52 | 0.06719333 | -21.4584 | 6.74 | 15.71592 | 644.0652 | 177.9004 | 369.4365 | 496.5852
5931 | 5931 | 5931 | 18 | 5 | 19 | 5 | 53 | 76.3988 | 0.3251515 | 0.1568783 | 1331.876 | 0 | 0 | 0 |  | Fe_Cr_Ni_Mo_Ta | Fe18Cr5Ni19Mo5Ta53 | 0.06674401 | -19.5908 | 6.59 | 16.39848 | 609.1696 | 163.8172 | 367.1079 | 492.0695
5932 | 5932 | 5932 | 23 | 4 | 13 | 6 | 53 | 76.8683 | 0.3244541 | 0.1520284 | 1281.169 | 0 | 0 | 0 |  | Fe_Cr_Ni_Mo_Ta | Fe23Cr4Ni13Mo6Ta53 | 0.06634602 | -17.63738 | 6.454545 | 17.10444 | 562.8859 | 155.7261 | 404.4865 | 487.3944
5933 | 5933 | 5933 | 30 | 4 | 8 | 8 | 50 | 78.48656 | 0.3209773 | 0.1518955 | 1295.58 | 0 | 0 | 0 |  | Fe_Cr_Ni_Mo_Ta | Fe30Cr4Ni8Mo8Ta50 | 0.06659686 | -15.7008 | 6.42 | 18.49216 | 521.6479 | 137.5136 | 436.8663 | 499.9853
5934 | 5934 | 5934 | 33 | 47 | 12 | 5 | 3 | 98.38998 | 0.2593346 | 0.08640103 | 569.1612 | 0 | 0 | 0 |  | Fe_Cr_Ni_Mo_Ta | Fe33Cr47Ni12Mo5Ta3 | 0.03170628 | -4.2528 | 7.11 | 16.3046 | 180.559 | 54.39795 | 855.9951 | 166.1421
5935 | 5935 | 5935 | 39 | 40 | 11 | 5 | 5 | 95.58388 | 0.2667975 | 0.09881552 | 691.604 | 0 | 0 | 0 |  | Fe_Cr_Ni_Mo_Ta | Fe39Cr40Ni11Mo5Ta5 | 0.03709899 | -4.9272 | 7.17 | 16.53602 | 214.6064 | 78.03859 | 825.5461 | 158.0354
5936 | 5936 | 5936 | 44 | 34 | 10 | 4 | 7 | 92.71048 | 0.2734432 | 0.1078171 | 776.9792 | 0 | 0 | 0 |  | Fe_Cr_Ni_Mo_Ta | Fe44Cr34Ni10Mo4Ta7 | 0.04106001 | -5.650036 | 7.222222 | 15.78087 | 235.4251 | 90.77483 | 790.4128 | 157.8343
5937 | 5937 | 5937 | 49 | 27 | 9 | 4 | 11 | 89.48752 | 0.2825055 | 0.124292 | 953.4244 | 0 | 0 | 0 |  | Fe_Cr_Ni_Mo_Ta | Fe49Cr27Ni9Mo4Ta11 | 0.04820988 | -7.122 | 7.23 | 16.24161 | 284.9327 | 112.7487 | 700.544 | 231.9482
5938 | 5938 | 5938 | 53 | 22 | 7 | 3 | 14 | 86.86977 | 0.2888225 | 0.133227 | 1043.458 | 0 | 0 | 0 |  | Fe_Cr_Ni_Mo_Ta | Fe53Cr22Ni7Mo3Ta14 | 0.05243024 | -8.076319 | 7.212121 | 15.65233 | 304.5693 | 114.7061 | 591.4587 | 305.5124
5939 | 5939 | 5939 | 21 | 51 | 19 | 6 | 3 | 99.95534 | 0.2573193 | 0.08904695 | 605.5842 | 0 | 0 | 0 |  | Fe_Cr_Ni_Mo_Ta | Fe21Cr51Ni19Mo6Ta3 | 0.03252954 | -5.3844 | 7.15 | 17.64398 | 189.8842 | 45.04221 | 877.4873 | 142.3429
5940 | 5940 | 5940 | 27 | 44 | 17 | 7 | 5 | 97.73695 | 0.2642707 | 0.1021472 | 744.2989 | 0 | 0 | 0 |  | Fe_Cr_Ni_Mo_Ta | Fe27Cr44Ni17Mo7Ta5 | 0.0384559 | -5.9032 | 7.17 | 18.68154 | 220.5841 | 56.6101 | 859.0731 | 153.7537
5941 | 5941 | 5941 | 32 | 38 | 16 | 8 | 7 | 95.74339 | 0.2705385 | 0.1128467 | 862.8605 | 0 | 0 | 0 |  | Fe_Cr_Ni_Mo_Ta | Fe32Cr38Ni16Mo8Ta7 | 0.0430448 | -6.53034 | 7.19802 | 19.47653 | 258.2868 | 76.89407 | 820.302 | 149.6988
5942 | 5942 | 5942 | 36 | 32 | 14 | 8 | 10 | 93.30982 | 0.2772543 | 0.1238515 | 985.2205 | 0 | 0 | 0 |  | Fe_Cr_Ni_Mo_Ta | Fe36Cr32Ni14Mo8Ta10 | 0.04822246 | -7.5024 | 7.18 | 19.69772 | 297.7746 | 88.81107 | 765.9877 | 181.1378
5943 | 5943 | 5943 | 40 | 26 | 11 | 9 | 14 | 91.21328 | 0.2841152 | 0.1351738 | 1121.907 | 0 | 0 | 0 |  | Fe_Cr_Ni_Mo_Ta | Fe40Cr26Ni11Mo9Ta14 | 0.05382323 | -8.5516 | 7.1 | 20.52779 | 355.3925 | 104.3212 | 709.8622 | 257.2642
5944 | 5944 | 5944 | 44 | 21 | 9 | 8 | 18 | 88.38612 | 0.2909058 | 0.1432836 | 1207.24 | 0 | 0 | 0 |  | Fe_Cr_Ni_Mo_Ta | Fe44Cr21Ni9Mo8Ta18 | 0.05777687 | -9.6764 | 7.06 | 19.97498 | 395.184 | 112.5287 | 627.8533 | 341.3946
5945 | 5945 | 5945 | 46 | 16 | 7 | 7 | 23 | 85.52062 | 0.2981741 | 0.1508899 | 1287.493 | 0 | 0 | 0 |  | Fe_Cr_Ni_Mo_Ta | Fe46Cr16Ni7Mo7Ta23 | 0.06190074 | -11.04826 | 6.979798 | 19.51195 | 427.2613 | 107.4786 | 544.3743 | 400.3138
5946 | 5946 | 5946 | 12 | 52 | 29 | 4 | 3 | 98.67895 | 0.2590877 | 0.08687154 | 574.636 | 0 | 0 | 0 |  | Fe_Cr_Ni_Mo_Ta | Fe12Cr52Ni29Mo4Ta3 | 0.0302517 | -6.7996 | 7.37 | 15.84298 | 194.6073 | 45.99209 | 835.774 | 160.5697
5947 | 5947 | 5947 | 16 | 46 | 27 | 8 | 4 | 98.64591 | 0.2635722 | 0.1008401 | 735.8406 | 0 | 0 | 0 |  | Fe_Cr_Ni_Mo_Ta | Fe16Cr46Ni27Mo8Ta4 | 0.03662153 | -6.902068 | 7.346535 | 19.40594 | 234.1512 | 53.02396 | 853.7839 | 140.0672
5948 | 5948 | 5948 | 21 | 39 | 24 | 10 | 6 | 97.2628 | 0.269412 | 0.1128089 | 876.2465 | 0 | 0 | 0 |  | Fe_Cr_Ni_Mo_Ta | Fe21Cr39Ni24Mo10Ta6 | 0.04234163 | -7.3932 | 7.32 | 20.91196 | 271.3974 | 56.49412 | 846.5262 | 131.9104
5949 | 5949 | 5949 | 25 | 34 | 21 | 12 | 9 | 95.98779 | 0.2748372 | 0.1245007 | 1022.279 | 0 | 0 | 0 |  | Fe_Cr_Ni_Mo_Ta | Fe25Cr34Ni21Mo12Ta9 | 0.04797835 | -8.156063 | 7.237624 | 22.13309 | 321.0776 | 75.41306 | 791.3472 | 151.6004
5950 | 5950 | 5950 | 28 | 29 | 17 | 13 | 13 | 94.28797 | 0.2806512 | 0.1343343 | 1147.105 | 0 | 0 | 0 |  | Fe_Cr_Ni_Mo_Ta | Fe28Cr29Ni17Mo13Ta13 | 0.05337085 | -9.1372 | 7.11 | 22.81995 | 386.6643 | 82.96783 | 749.9387 | 210.5611
5951 | 5951 | 5951 | 31 | 24 | 14 | 14 | 17 | 92.52326 | 0.2863844 | 0.141355 | 1237.313 | 0 | 0 | 0 |  | Fe_Cr_Ni_Mo_Ta | Fe31Cr24Ni14Mo14Ta17 | 0.05730584 | -10.0228 | 7.01 | 23.21099 | 443.2974 | 88.86049 | 690.5206 | 254.5473
5952 | 5952 | 5952 | 34 | 19 | 11 | 13 | 23 | 89.36783 | 0.2940831 | 0.1482859 | 1312.064 | 0 | 0 | 0 |  | Fe_Cr_Ni_Mo_Ta | Fe34Cr19Ni11Mo13Ta23 | 0.06140442 | -11.3452 | 6.89 | 22.62278 | 466.9908 | 99.84049 | 580.5752 | 347.3032
5953 | 5953 | 5953 | 36 | 15 | 8 | 12 | 29 | 86.67554 | 0.3006781 | 0.1520329 | 1346.985 | 0 | 0 | 0 |  | Fe_Cr_Ni_Mo_Ta | Fe36Cr15Ni8Mo12Ta29 | 0.06426044 | -12.266 | 6.75 | 22.02181 | 481.3529 | 99.85777 | 560.5908 | 398.4601
5954 | 5954 | 5954 | 37 | 12 | 6 | 9 | 36 | 83.16092 | 0.3080368 | 0.1549867 | 1356.387 | 0 | 0 | 0 |  | Fe_Cr_Ni_Mo_Ta | Fe37Cr12Ni6Mo9Ta36 | 0.06668555 | -13.3296 | 6.62 | 20.55821 | 499.1994 | 113.0994 | 522.5766 | 433.6065
5955 | 5955 | 5955 | 10 | 43 | 38 | 6 | 3 | 96.49455 | 0.2673302 | 0.09519328 | 658.8233 | 0 | 0 | 0 |  | Fe_Cr_Ni_Mo_Ta | Fe10Cr43Ni38Mo6Ta3 | 0.0324085 | -7.6372 | 7.69 | 17.54993 | 228.9808 | 48.50872 | 786.4241 | 159.3024
5956 | 5956 | 5956 | 13 | 38 | 34 | 10 | 4 | 97.25195 | 0.2698051 | 0.1074391 | 811.1443 | 0 | 0 | 0 |  | Fe_Cr_Ni_Mo_Ta | Fe13Cr38Ni34Mo10Ta4 | 0.03844065 | -7.774717 | 7.59596 | 20.62882 | 249.6078 | 44.63872 | 795.2068 | 141.4363
5957 | 5957 | 5957 | 16 | 33 | 29 | 14 | 7 | 97.30157 | 0.2740718 | 0.1225635 | 1010.858 | 0 | 0 | 0 |  | Fe_Cr_Ni_Mo_Ta | Fe16Cr33Ni29Mo14Ta7 | 0.04605305 | -8.61912 | 7.424242 | 23.04935 | 319.7646 | 67.28314 | 800.1617 | 139.9337
5958 | 5958 | 5958 | 19 | 29 | 25 | 17 | 10 | 96.93036 | 0.2779199 | 0.1314613 | 1137.418 | 0 | 0 | 0 |  | Fe_Cr_Ni_Mo_Ta | Fe19Cr29Ni25Mo17Ta10 | 0.0508245 | -9.2708 | 7.28 | 24.33434 | 381.0265 | 86.44797 | 744.0527 | 182.8175
5959 | 5959 | 5959 | 21 | 25 | 20 | 19 | 15 | 95.7209 | 0.2831504 | 0.1392225 | 1248.804 | 0 | 0 | 0 |  | Fe_Cr_Ni_Mo_Ta | Fe21Cr25Ni20Mo19Ta15 | 0.05584089 | -10.3192 | 7.07 | 25.03677 | 457.1393 | 92.91636 | 691.259 | 250.2608
5960 | 5960 | 5960 | 24 | 21 | 16 | 19 | 20 | 93.53397 | 0.2888872 | 0.1439538 | 1306.045 | 0 | 0 | 0 |  | Fe_Cr_Ni_Mo_Ta | Fe24Cr21Ni16Mo19Ta20 | 0.05919443 | -11.1936 | 6.92 | 24.80706 | 485.8555 | 97.62151 | 606.3918 | 336.5117
5961 | 5961 | 5961 | 26 | 17 | 12 | 18 | 26 | 90.82762 | 0.295396 | 0.1472598 | 1337.936 | 0 | 0 | 0 |  | Fe_Cr_Ni_Mo_Ta | Fe26Cr17Ni12Mo18Ta26 | 0.06204773 | -12.06571 | 6.747475 | 24.2062 | 500.6629 | 91.96429 | 573.3659 | 402.9663
5962 | 5962 | 5962 | 28 | 13 | 9 | 17 | 34 | 87.66522 | 0.3027968 | 0.1478293 | 1329.538 | 0 | 0 | 0 |  | Fe_Cr_Ni_Mo_Ta | Fe28Cr13Ni9Mo17Ta34 | 0.06399412 | -12.88031 | 6.574257 | 23.20721 | 503.7971 | 93.26573 | 525.136 | 418.0246
5963 | 5963 | 5963 | 28 | 11 | 6 | 12 | 43 | 83.26736 | 0.3111426 | 0.1482032 | 1295.688 | 0 | 0 | 0 |  | Fe_Cr_Ni_Mo_Ta | Fe28Cr11Ni6Mo12Ta43 | 0.06569818 | -13.486 | 6.37 | 21.25653 | 516.5682 | 118.9377 | 465.1937 | 464.4262
5964 | 5964 | 5964 | 8 | 35 | 45 | 9 | 3 | 95.35915 | 0.2737526 | 0.1047679 | 766.562 | 1 | 0 | 0 |  | Fe_Cr_Ni_Mo_Ta | Fe8Cr35Ni45Mo9Ta3 | 0.03518584 | -8.0596 | 7.93 | 19.43476 | 234.5109 | 50.02932 | 698.0094 | 116.6223
5965 | 5965 | 5965 | 10 | 31 | 39 | 14 | 5 | 96.82769 | 0.2754566 | 0.1195788 | 967.847 | 0 | 0 | 0 |  | Fe_Cr_Ni_Mo_Ta | Fe10Cr31Ni39Mo14Ta5 | 0.04276856 | -8.772574 | 7.727273 | 22.54857 | 280.227 | 60.26035 | 736.6694 | 134.8312
5966 | 5966 | 5966 | 12 | 27 | 33 | 19 | 8 | 97.80193 | 0.2780508 | 0.1308928 | 1140.216 | 0 | 0 | 0 |  | Fe_Cr_Ni_Mo_Ta | Fe12Cr27Ni33Mo19Ta8 | 0.04902504 | -9.617794 | 7.494949 | 24.75222 | 356.8102 | 82.74026 | 741.2623 | 153.1298
5967 | 5967 | 5967 | 14 | 24 | 28 | 22 | 12 | 97.49042 | 0.2815608 | 0.1378875 | 1249.329 | 0 | 0 | 0 |  | Fe_Cr_Ni_Mo_Ta | Fe14Cr24Ni28Mo22Ta12 | 0.05349902 | -10.5408 | 7.28 | 25.61562 | 437.2524 | 96.89244 | 696.7845 | 222.981
5968 | 5968 | 5968 | 16 | 20 | 23 | 24 | 17 | 96.30208 | 0.286403 | 0.1422408 | 1317.504 | 0 | 0 | 0 |  | Fe_Cr_Ni_Mo_Ta | Fe16Cr20Ni23Mo24Ta17 | 0.05706325 | -11.4988 | 7.07 | 25.84492 | 494.5397 | 96.08806 | 631.5262 | 279.6716
5969 | 5969 | 5969 | 18 | 17 | 18 | 25 | 22 | 94.96745 | 0.2906448 | 0.1432063 | 1334.102 | 0 | 0 | 0 |  | Fe_Cr_Ni_Mo_Ta | Fe18Cr17Ni18Mo25Ta22 | 0.05922498 | -11.9752 | 6.86 | 25.7315 | 516.2401 | 93.61994 | 602.046 | 323.3944
5970 | 5970 | 5970 | 20 | 13 | 13 | 24 | 30 | 91.83164 | 0.2979066 | 0.1431939 | 1320.632 | 0 | 0 | 0 |  | Fe_Cr_Ni_Mo_Ta | Fe20Cr13Ni13Mo24Ta30 | 0.06120896 | -12.6988 | 6.62 | 24.74753 | 519.4364 | 86.89166 | 535.3492 | 371.3475
5971 | 5971 | 5971 | 20 | 11 | 9 | 22 | 38 | 88.9133 | 0.3040996 | 0.1399908 | 1261.697 | 0 | 0 | 0 |  | Fe_Cr_Ni_Mo_Ta | Fe20Cr11Ni9Mo22Ta38 | 0.06176303 | -12.7852 | 6.38 | 23.63557 | 512.936 | 90.7235 | 531.8342 | 434.5291
5972 | 5972 | 5972 | 20 | 8 | 6 | 16 | 50 | 83.38051 | 0.314486 | 0.1362067 | 1168.659 | 0 | 0 | 0 |  | Fe_Cr_Ni_Mo_Ta | Fe20Cr8Ni6Mo16Ta50 | 0.06184662 | -13.0192 | 6.14 | 21.08649 | 510.4812 | 125.0575 | 457.727 | 508.5824
5973 | 5973 | 5973 | 7 | 25 | 50 | 14 | 3 | 95.02336 | 0.2800035 | 0.1167559 | 918.9531 | 0 | 0 | 0 |  | Fe_Cr_Ni_Mo_Ta | Fe7Cr25Ni50Mo14Ta3 | 0.03908662 | -8.211815 | 8.131313 | 21.68073 | 222.489 | 54.86403 | 621.3809 | 68.72279
5974 | 5974 | 5974 | 8 | 23 | 42 | 21 | 6 | 97.74445 | 0.2799619 | 0.1315742 | 1151.014 | 0 | 0 | 0 |  | Fe_Cr_Ni_Mo_Ta | Fe8Cr23Ni42Mo21Ta6 | 0.04694385 | -9.5008 | 7.78 | 24.68421 | 314.9059 | 86.39358 | 676.2689 | 108.7217
5975 | 5975 | 5975 | 9 | 20 | 36 | 26 | 9 | 98.95745 | 0.2815249 | 0.1377506 | 1266.758 | 0 | 0 | 0 |  | Fe_Cr_Ni_Mo_Ta | Fe9Cr20Ni36Mo26Ta9 | 0.05123188 | -10.3716 | 7.53 | 26.01903 | 402.8678 | 96.12207 | 676.0944 | 171.7976
5976 | 5976 | 5976 | 11 | 18 | 29 | 28 | 13 | 98.76029 | 0.2839658 | 0.1404499 | 1319.137 | 0 | 0 | 0 |  | Fe_Cr_Ni_Mo_Ta | Fe11Cr18Ni29Mo28Ta13 | 0.05450161 | -11.15233 | 7.262626 | 26.43765 | 467.8807 | 101.5725 | 618.0245 | 227.4659
5977 | 5977 | 5977 | 12 | 16 | 24 | 30 | 18 | 97.95989 | 0.2873937 | 0.1413173 | 1341.496 | 0 | 0 | 0 |  | Fe_Cr_Ni_Mo_Ta | Fe12Cr16Ni24Mo30Ta18 | 0.05678139 | -11.88 | 7.02 | 26.38863 | 518.9645 | 102.6361 | 575.3412 | 285.699
5978 | 5978 | 5978 | 14 | 13 | 18 | 31 | 25 | 96.05557 | 0.292605 | 0.1393117 | 1314.611 | 0 | 0 | 0 |  | Fe_Cr_Ni_Mo_Ta | Fe14Cr13Ni18Mo31Ta25 | 0.05837188 | -12.37055 | 6.742574 | 25.78367 | 525.4294 | 92.6639 | 553.2778 | 364.0144
5979 | 5979 | 5979 | 15 | 10 | 13 | 30 | 32 | 93.55198 | 0.298299 | 0.136211 | 1262.671 | 0 | 0 | 0 |  | Fe_Cr_Ni_Mo_Ta | Fe15Cr10Ni13Mo30Ta32 | 0.05876959 | -12.5536 | 6.5 | 24.75056 | 514.1694 | 90.71483 | 522.5809 | 405.2346
5980 | 5980 | 5980 | 15 | 8 | 8 | 26 | 42 | 89.43655 | 0.3061115 | 0.1309015 | 1165.499 | 0 | 0 | 0 |  | Fe_Cr_Ni_Mo_Ta | Fe15Cr8Ni8Mo26Ta42 | 0.05832816 | -12.26405 | 6.20202 | 23.06616 | 509.5897 | 84.43188 | 503.0424 | 453.3134
5981 | 5981 | 5981 | 15 | 6 | 5 | 19 | 55 | 83.59483 | 0.316369 | 0.1234994 | 1027.417 | 0 | 0 | 0 |  | Fe_Cr_Ni_Mo_Ta | Fe15Cr6Ni5Mo19Ta55 | 0.05720336 | -11.828 | 5.95 | 20.4245 | 487.5132 | 117.1008 | 488.8278 | 515.1236
5982 | 5982 | 5982 | 7 | 17 | 52 | 21 | 3 | 96.34927 | 0.2832393 | 0.1280717 | 1089.823 | 0 | 0 | 0 |  | Fe_Cr_Ni_Mo_Ta | Fe7Cr17Ni52Mo21Ta3 | 0.04276312 | -8.1936 | 8.19 | 23.72762 | 249.8142 | 90.75084 | 596.4803 | 69.46141
5983 | 5983 | 5983 | 7 | 16 | 43 | 28 | 6 | 99.42351 | 0.2820736 | 0.137012 | 1260.901 | 0 | 0 | 0 |  | Fe_Cr_Ni_Mo_Ta | Fe7Cr16Ni43Mo28Ta6 | 0.04864644 | -9.5896 | 7.8 | 25.83234 | 340.6989 | 107.3524 | 617.016 | 118.9348
5984 | 5984 | 5984 | 7 | 15 | 36 | 33 | 9 | 101.1676 | 0.2820797 | 0.1390939 | 1326.956 | 0 | 0 | 0 |  | Fe_Cr_Ni_Mo_Ta | Fe7Cr15Ni36Mo33Ta9 | 0.05162411 | -10.3752 | 7.49 | 26.73649 | 419.9724 | 116.5643 | 587.639 | 190.4022
5985 | 5985 | 5985 | 8 | 13 | 30 | 36 | 14 | 100.7943 | 0.2850424 | 0.1398178 | 1354.025 | 0 | 0 | 0 |  | Fe_Cr_Ni_Mo_Ta | Fe8Cr13Ni30Mo36Ta14 | 0.0541668 | -11.41221 | 7.207921 | 26.6298 | 480.4504 | 112.5235 | 557.1237 | 258.1172
5986 | 5986 | 5986 | 9 | 11 | 24 | 38 | 19 | 100.1366 | 0.2880226 | 0.1371741 | 1327.588 | 0 | 0 | 0 |  | Fe_Cr_Ni_Mo_Ta | Fe9Cr11Ni24Mo38Ta19 | 0.05526373 | -11.88472 | 6.940594 | 26.22735 | 518.7695 | 110.2506 | 515.4428 | 298.8664
5987 | 5987 | 5987 | 10 | 9 | 18 | 38 | 25 | 98.48943 | 0.2921286 | 0.1333383 | 1272.823 | 0 | 0 | 0 |  | Fe_Cr_Ni_Mo_Ta | Fe10Cr9Ni18Mo38Ta25 | 0.05564038 | -12.1028 | 6.67 | 25.42754 | 527.9487 | 104.2717 | 506.0717 | 328.1479
5988 | 5988 | 5988 | 11 | 7 | 12 | 37 | 33 | 95.90213 | 0.2975554 | 0.1262071 | 1165.806 | 0 | 0 | 0 |  | Fe_Cr_Ni_Mo_Ta | Fe11Cr7Ni12Mo37Ta33 | 0.05491486 | -11.8008 | 6.37 | 24.19173 | 499.7249 | 84.96685 | 527.1285 | 410.0283
5989 | 5989 | 5989 | 12 | 5 | 7 | 32 | 44 | 91.09117 | 0.3059293 | 0.1185347 | 1034.418 | 0 | 0 | 0 |  | Fe_Cr_Ni_Mo_Ta | Fe12Cr5Ni7Mo32Ta44 | 0.05371835 | -11.2964 | 6.08 | 22.29888 | 481.6987 | 79.59469 | 511.7866 | 446.5633
5990 | 5990 | 5990 | 12 | 4 | 4 | 23 | 57 | 84.69905 | 0.3162927 | 0.1118238 | 905.0443 | 0 | 0 | 0 |  | Fe_Cr_Ni_Mo_Ta | Fe12Cr4Ni4Mo23Ta57 | 0.05239383 | -10.59 | 5.83 | 19.85422 | 457.3658 | 112.9503 | 492.1 | 528.9672
5991 | 5991 | 5991 | 5 | 10 | 42 | 37 | 6 | 102.4347 | 0.2823322 | 0.13931 | 1347.806 | 0 | 0 | 0 |  | Fe_Cr_Ni_Mo_Ta | Fe5Cr10Ni42Mo37Ta6 | 0.04948753 | -9.5784 | 7.72 | 26.42272 | 391.972 | 121.3839 | 547.6373 | 142.0959
5992 | 5992 | 5992 | 5 | 10 | 35 | 41 | 9 | 103.8243 | 0.2820885 | 0.1379616 | 1358.482 | 0 | 0 | 0 |  | Fe_Cr_Ni_Mo_Ta | Fe5Cr10Ni35Mo41Ta9 | 0.05113438 | -10.236 | 7.41 | 26.72003 | 446.2815 | 123.1443 | 528.2313 | 184.9459
5993 | 5993 | 5993 | 6 | 9 | 28 | 44 | 13 | 104.1073 | 0.2834629 | 0.1347346 | 1331.157 | 0 | 0 | 0 |  | Fe_Cr_Ni_Mo_Ta | Fe6Cr9Ni28Mo44Ta13 | 0.05213683 | -10.6844 | 7.11 | 26.47943 | 493.3965 | 128.4637 | 494.6528 | 233.3682
5994 | 5994 | 5994 | 7 | 8 | 22 | 45 | 18 | 103.146 | 0.2862124 | 0.1307693 | 1278.945 | 0 | 0 | 0 |  | Fe_Cr_Ni_Mo_Ta | Fe7Cr8Ni22Mo45Ta18 | 0.05266759 | -11.0352 | 6.84 | 25.87586 | 517.7902 | 109.0404 | 500.1978 | 322.7766
5995 | 5995 | 5995 | 8 | 6 | 16 | 45 | 25 | 101.0374 | 0.290897 | 0.1245473 | 1187.542 | 0 | 0 | 0 |  | Fe_Cr_Ni_Mo_Ta | Fe8Cr6Ni16Mo45Ta25 | 0.05226884 | -11.2044 | 6.55 | 24.6323 | 518.1014 | 101.6451 | 492.3121 | 372.4195
5996 | 5996 | 5996 | 9 | 5 | 11 | 43 | 32 | 98.39431 | 0.295605 | 0.1180593 | 1086.03 | 0 | 0 | 0 |  | Fe_Cr_Ni_Mo_Ta | Fe9Cr5Ni11Mo43Ta32 | 0.0514844 | -10.8964 | 6.3 | 23.57965 | 488.0087 | 96.39993 | 493.5506 | 405.1167
5997 | 5997 | 5997 | 11 | 3 | 6 | 38 | 43 | 93.44867 | 0.303768 | 0.1087903 | 936.1176 | 0 | 0 | 0 |  | Fe_Cr_Ni_Mo_Ta | Fe11Cr3Ni6Mo38Ta43 | 0.05015748 | -10.34134 | 6.029703 | 21.81905 | 463.5648 | 88.99483 | 486.8641 | 434.0643
5998 | 5998 | 5998 | 3 | 6 | 32 | 50 | 9 | 107.1734 | 0.2809256757 | 0.1326412 | 1334.172 | 0 | 0 | 0 |  | Fe_Cr_Ni_Mo_Ta | Fe3Cr6Ni32Mo50Ta9 | 0.04937223 | -9.7756 | 7.25 | 25.94051 | 477.1203 | 128.9254 | 410.8203 | 209.3828
5999 | 5999 | 5999 | 4 | 6 | 25 | 52 | 13 | 107.1537 | 0.2820591 | 0.1270984 | 1265.339 | 0 | 0 | 0 |  | Fe_Cr_Ni_Mo_Ta | Fe4Cr6Ni25Mo52Ta13 | 0.04950662 | -9.9684 | 6.95 | 25.5147 | 515.944 | 126.9725 | 433.2165 | 240.6789
6000 | 6000 | 6000 | 5 | 5 | 19 | 53 | 18 | 106.128 | 0.2847386 | 0.1207932 | 1178.123 | 0 | 0 | 0 |  | Fe_Cr_Ni_Mo_Ta | Fe5Cr5Ni19Mo53Ta18 | 0.04901352 | -10.0508 | 6.68 | 24.57723 | 521.7474 | 110.6717 | 413.6784 | 296.0541
6001 | 6001 | 6001 | 6 | 4 | 13 | 53 | 23 | 104.9036 | 0.2875427 | 0.1135563 | 1076.711 | 0 | 0 | 0 |  | Fe_Cr_Ni_Mo_Ta | Fe6Cr4Ni13Mo53Ta23 | 0.04755222 | -9.58392 | 6.414141 | 23.52733 | 504.8433 | 99.79954 | 418.7754 | 336.3846
6002 | 6002 | 6002 | 8 | 4 | 8 | 50 | 30 | 101.8081 | 0.2920792 | 0.1067679 | 967.9028 | 0 | 0 | 0 |  | Fe_Cr_Ni_Mo_Ta | Fe8Cr4Ni8Mo50Ta30 | 0.0473286 | -9.1536 | 6.18 | 23.01391 | 486.3798 | 91.64445 | 454.5807 | 367.8505
6003 | 6003 | 6003 | 3 | 47 | 12 | 5 | 33 | 90.59022 | 0.287498 | 0.1441076 | 1261.255 | 0 | 0 | 0 |  | Fe_Cr_Ni_Mo_Ta | Fe3Cr47Ni12Mo5Ta33 | 0.06485733 | -11.7048 | 6.21 | 21.1575 | 564.1426 | 123.9785 | 560.852 | 392.1646
6004 | 6004 | 6004 | 5 | 40 | 11 | 5 | 39 | 87.55612 | 0.2959731 | 0.1454871 | 1268.015 | 0 | 0 | 0 |  | Fe_Cr_Ni_Mo_Ta | Fe5Cr40Ni11Mo5Ta39 | 0.06634043 | -12.4344 | 6.15 | 21.04186 | 587.2492 | 124.833 | 508.6965 | 452.474
6005 | 6005 | 6005 | 7 | 34 | 10 | 4 | 44 | 84.67104 | 0.3031673 | 0.1456441 | 1254.112 | 0 | 0 | 0 |  | Fe_Cr_Ni_Mo_Ta | Fe7Cr34Ni10Mo4Ta44 | 0.06710807 | -12.98888 | 6.10101 | 20.30077 | 591.3857 | 141.3541 | 443.6640625 | 477.2298
6006 | 6006 | 6006 | 11 | 27 | 9 | 4 | 49 | 82.12923 | 0.309934 | 0.1456685 | 1239.792 | 0 | 0 | 0 |  | Fe_Cr_Ni_Mo_Ta | Fe11Cr27Ni9Mo4Ta49 | 0.06710151 | -13.4604 | 6.09 | 19.67003 | 577.437 | 158.1307 | 484.8203125 | 478.9354
6007 | 6007 | 6007 | 14 | 22 | 7 | 3 | 53 | 79.8989 | 0.3152677 | 0.1437232 | 1200.945 | 0 | 0 | 0 |  | Fe_Cr_Ni_Mo_Ta | Fe14Cr22Ni7Mo3Ta53 | 0.06692653 | -13.32884 | 6.030303 | 18.77321 | 558.1931 | 150.0087 | 370.7737 | 509.4868
6008 | 6008 | 6008 | 3 | 51 | 19 | 6 | 21 | 94.77836 | 0.2757491 | 0.1406692 | 1221.274 | 0 | 0 | 0 |  | Fe_Cr_Ni_Mo_Ta | Fe3Cr51Ni19Mo6Ta21 | 0.0585094 | -11.4108 | 6.61 | 20.73909 | 510.2873 | 100.8769 | 682.929 | 321.5295
6009 | 6009 | 6009 | 5 | 44 | 17 | 7 | 27 | 91.94963 | 0.2847543 | 0.1460576 | 1289.557 | 0 | 0 | 0 |  | Fe_Cr_Ni_Mo_Ta | Fe5Cr44Ni17Mo7Ta27 | 0.06240036 | -12.4504 | 6.51 | 21.53695 | 545.8665 | 98.69629 | 612.5555 | 344.7846
6010 | 6010 | 6010 | 7 | 38 | 16 | 8 | 32 | 89.70923 | 0.2917854 | 0.1482668 | 1314.494 | 0 | 0 | 0 |  | Fe_Cr_Ni_Mo_Ta | Fe7Cr38Ni16Mo8Ta32 | 0.06431099 | -13.23557 | 6.455446 | 21.8599 | 559.0051 | 106.8293 | 586.1943 | 414.2867
6011 | 6011 | 6011 | 10 | 32 | 14 | 8 | 36 | 87.46928 | 0.297896 | 0.1493406 | 1320.521 | 0 | 0 | 0 |  | Fe_Cr_Ni_Mo_Ta | Fe10Cr32Ni14Mo8Ta36 | 0.0655212 | -13.68 | 6.4 | 21.62314 | 559.3808 | 105.3043 | 513.6022 | 417.1535
6012 | 6012 | 6012 | 14 | 26 | 11 | 9 | 40 | 85.81071 | 0.3030808 | 0.1480247 | 1301.108 | 0 | 0 | 0 |  | Fe_Cr_Ni_Mo_Ta | Fe14Cr26Ni11Mo9Ta40 | 0.06591931 | -13.5436 | 6.32 | 21.6377 | 544.4484 | 112.5295 | 513.5076 | 455.3189
6013 | 6013 | 6013 | 18 | 21 | 9 | 8 | 44 | 83.45241 | 0.3085092 | 0.1483067 | 1287.942 | 0 | 0 | 0 |  | Fe_Cr_Ni_Mo_Ta | Fe18Cr21Ni9Mo8Ta44 | 0.0664802 | -13.7636 | 6.28 | 20.77884 | 546.2532 | 127.9155 | 460.0716 | 499.5964
6014 | 6014 | 6014 | 23 | 16 | 7 | 7 | 46 | 81.4888 | 0.3127898 | 0.1490773 | 1281.31 | 0 | 0 | 0 |  | Fe_Cr_Ni_Mo_Ta | Fe23Cr16Ni7Mo7Ta46 | 0.06696174 | -13.92062 | 6.282828 | 19.94022 | 538.5662 | 132.3575 | 427.8318 | 491.4217
6015 | 6015 | 6015 | 3 | 52 | 29 | 4 | 12 | 95.97945 | 0.2689381 | 0.1286947 | 1047.689 | 0 | 0 | 0 |  | Fe_Cr_Ni_Mo_Ta | Fe3Cr52Ni29Mo4Ta12 | 0.04852071 | -10.7848 | 7.1 | 17.86925 | 397.4637 | 105.832 | 782.7715 | 203.8653
6016 | 6016 | 6016 | 4 | 46 | 27 | 8 | 16 | 95.2439 | 0.2754896 | 0.1379104 | 1182.307 | 0 | 0 | 0 |  | Fe_Cr_Ni_Mo_Ta | Fe4Cr46Ni27Mo8Ta16 | 0.05437093 | -11.74395 | 6.990099 | 21.0209 | 449.5941 | 96.89177 | 735.8575 | 247.2304
6017 | 6017 | 6017 | 6 | 39 | 24 | 10 | 21 | 93.26905 | 0.2831417 | 0.1467741 | 1305.445 | 0 | 0 | 0 |  | Fe_Cr_Ni_Mo_Ta | Fe6Cr39Ni24Mo10Ta21 | 0.05901783 | -12.8652 | 6.87 | 22.25668 | 517.6964 | 93.01432 | 678.41 | 286.858
6018 | 6018 | 6018 | 9 | 34 | 21 | 12 | 25 | 92.01587 | 0.2882571 | 0.1482093 | 1330.891 | 0 | 0 | 0 |  | Fe_Cr_Ni_Mo_Ta | Fe9Cr34Ni21Mo12Ta25 | 0.06130638 | -13.2191 | 6.762376 | 22.99845 | 538.9426 | 85.43897 | 613.1925 | 314.9066
6019 | 6019 | 6019 | 13 | 29 | 17 | 13 | 28 | 90.75881 | 0.292465 | 0.1487724 | 1341.36 | 0 | 0 | 0 |  | Fe_Cr_Ni_Mo_Ta | Fe13Cr29Ni17Mo13Ta28 | 0.06272729 | -13.1692 | 6.66 | 23.25941 | 530.16 | 91.7803 | 612.7141 | 369.6222
6020 | 6020 | 6020 | 17 | 24 | 14 | 14 | 31 | 89.43313 | 0.2966521 | 0.1486971 | 1339.841 | 0 | 0 | 0 |  | Fe_Cr_Ni_Mo_Ta | Fe17Cr24Ni14Mo14Ta31 | 0.06362912 | -13.1812 | 6.59 | 23.28326 | 532.3317 | 99.90476 | 570.7917 | 399.0004
6021 | 6021 | 6021 | 23 | 19 | 11 | 13 | 34 | 87.15512 | 0.3015443 | 0.1501046 | 1341.205 | 0 | 0 | 0 |  | Fe_Cr_Ni_Mo_Ta | Fe23Cr19Ni11Mo13Ta34 | 0.06474692 | -13.3252 | 6.56 | 22.5424 | 523.316 | 93.19231 | 509.6359 | 401.1906
6022 | 6022 | 6022 | 29 | 15 | 8 | 12 | 36 | 85.37645 | 0.3051223 | 0.1512773 | 1340.703 | 0 | 0 | 0 |  | Fe_Cr_Ni_Mo_Ta | Fe29Cr15Ni8Mo12Ta36 | 0.06558195 | -13.2236 | 6.54 | 21.90228 | 508.4039 | 107.4002 | 537.0424 | 458.4695
6023 | 6023 | 6023 | 36 | 12 | 6 | 9 | 37 | 82.99256 | 0.3086351 | 0.1548181 | 1354.632 | 0 | 0 | 0 |  | Fe_Cr_Ni_Mo_Ta | Fe36Cr12Ni6Mo9Ta37 | 0.06680515 | -13.434 | 6.59 | 20.54726 | 502.1872 | 116.4348 | 452.1513 | 474.2567
6024 | 6024 | 6024 | 3 | 43 | 38 | 6 | 10 | 94.48664 | 0.2745595 | 0.1281602 | 1037.17 | 0 | 0 | 0 |  | Fe_Cr_Ni_Mo_Ta | Fe3Cr43Ni38Mo6Ta10 | 0.04653026 | -11.2828 | 7.48 | 18.70267 | 354.8833 | 90.2272 | 765.887 | 193.8575
6025 | 6025 | 6025 | 4 | 38 | 34 | 10 | 13 | 94.70857 | 0.2785561 | 0.1404418 | 1216.982 | 0 | 0 | 0 |  | Fe_Cr_Ni_Mo_Ta | Fe4Cr38Ni34Mo10Ta13 | 0.05210868 | -12.09428 | 7.323232 | 21.50495 | 400.9142 | 95.31001 | 742.616 | 214.1995
6026 | 6026 | 6026 | 7 | 33 | 29 | 14 | 16 | 94.85329 | 0.2821467 | 0.1452245 | 1304.081 | 0 | 0 | 0 |  | Fe_Cr_Ni_Mo_Ta | Fe7Cr33Ni29Mo14Ta16 | 0.05582646 | -12.3767 | 7.151515 | 23.45219 | 450.4946 | 77.08842 | 706.8102 | 236.8563
6027 | 6027 | 6027 | 10 | 29 | 25 | 17 | 19 | 94.59925 | 0.2853957 | 0.1463313 | 1334.02 | 0 | 0 | 0 |  | Fe_Cr_Ni_Mo_Ta | Fe10Cr29Ni25Mo17Ta19 | 0.0581007 | -12.5108 | 7.01 | 24.42847 | 496.4857 | 83.33871 | 655.7736 | 263.2282
6028 | 6028 | 6028 | 15 | 25 | 20 | 19 | 21 | 94.24065 | 0.2878112 | 0.1457318 | 1335.981 | 0 | 0 | 0 |  | Fe_Cr_Ni_Mo_Ta | Fe15Cr25Ni20Mo19Ta21 | 0.05932797 | -12.112 | 6.89 | 24.94314 | 510.4647 | 91.09585 | 620.7446 | 299.5667
6029 | 6029 | 6029 | 20 | 21 | 16 | 19 | 24 | 92.61286 | 0.2917951 | 0.1466154 | 1341.776 | 0 | 0 | 0 |  | Fe_Cr_Ni_Mo_Ta | Fe20Cr21Ni16Mo19Ta24 | 0.06085356 | -12.1776 | 6.8 | 24.68583 | 508.5482 | 88.71046 | 609.3605 | 341.2801
6030 | 6030 | 6030 | 26 | 17 | 12 | 18 | 26 | 90.82762 | 0.295396 | 0.1478726 | 1346.508 | 0 | 0 | 0 |  | Fe_Cr_Ni_Mo_Ta | Fe26Cr17Ni12Mo18Ta26 | 0.06204773 | -12.06571 | 6.747475 | 24.2062 | 497.1872 | 88.39195 | 587.53125 | 379.9425
6031 | 6031 | 6031 | 34 | 13 | 9 | 17 | 28 | 88.82669 | 0.2990234 | 0.1494104 | 1346.027 | 0 | 0 | 0 |  | Fe_Cr_Ni_Mo_Ta | Fe34Cr13Ni9Mo17Ta28 | 0.0630677 | -12.0051 | 6.752475 | 23.50563 | 486.6183 | 102.0485 | 546.2792 | 384.4962
6032 | 6032 | 6032 | 43 | 11 | 6 | 12 | 28 | 85.89271 | 0.3021254 | 0.1532239 | 1352.076 | 0 | 0 | 0 |  | Fe_Cr_Ni_Mo_Ta | Fe43Cr11Ni6Mo12Ta28 | 0.06420442 | -11.902 | 6.82 | 21.74833 | 468.5096 | 107.0024 | 534.6323 | 421.5778
6033 | 6033 | 6033 | 3 | 35 | 45 | 9 | 8 | 93.96368 | 0.2786402 | 0.1273625 | 1032.398 | 0 | 0 | 0 |  | Fe_Cr_Ni_Mo_Ta | Fe3Cr35Ni45Mo9Ta8 | 0.04488573 | -10.9636 | 7.78 | 19.96397 | 321.4934 | 92.48541 | 752.759 | 158.7321
6034 | 6034 | 6034 | 5 | 31 | 39 | 14 | 10 | 95.42788 | 0.2800834 | 0.1385475 | 1207.812 | 0 | 0 | 0 |  | Fe_Cr_Ni_Mo_Ta | Fe5Cr31Ni39Mo14Ta10 | 0.04981164 | -11.38659 | 7.575758 | 22.77817 | 352.4864 | 84.24757 | 717.8353 | 174.9347
6035 | 6035 | 6035 | 8 | 27 | 33 | 19 | 12 | 96.69967 | 0.281508 | 0.1423402 | 1291.254 | 0 | 0 | 0 |  | Fe_Cr_Ni_Mo_Ta | Fe8Cr27Ni33Mo19Ta12 | 0.05306774 | -11.42985 | 7.373737 | 24.74479 | 405.8912 | 88.42368 | 698.6844 | 219.3357
6036 | 6036 | 6036 | 12 | 24 | 28 | 22 | 14 | 96.96184 | 0.283175 | 0.142522 | 1309.555 | 0 | 0 | 0 |  | Fe_Cr_Ni_Mo_Ta | Fe12Cr24Ni28Mo22Ta14 | 0.0549914 | -11.3136 | 7.22 | 25.557 | 462.6237 | 84.86194 | 674.0294 | 245.4359
6037 | 6037 | 6037 | 17 | 20 | 23 | 24 | 16 | 96.55403 | 0.2856468 | 0.1431829 | 1327.619 | 0 | 0 | 0 |  | Fe_Cr_Ni_Mo_Ta | Fe17Cr20Ni23Mo24Ta16 | 0.05653354 | -11.1736 | 7.1 | 25.89884 | 487.3359375 | 95.11249 | 655.6882 | 259.9418
6038 | 6038 | 6038 | 22 | 17 | 18 | 25 | 18 | 95.92884 | 0.2877806 | 0.1429572 | 1328.02 | 0 | 0 | 0 |  | Fe_Cr_Ni_Mo_Ta | Fe22Cr17Ni18Mo25Ta18 | 0.05776353 | -10.9144 | 6.98 | 26.01442 | 505.1526 | 102.7254 | 618.708 | 285.4612
6039 | 6039 | 6039 | 30 | 13 | 13 | 24 | 20 | 94.04247 | 0.2912352 | 0.1441433 | 1329.899 | 0 | 0 | 0 |  | Fe_Cr_Ni_Mo_Ta | Fe30Cr13Ni13Mo24Ta20 | 0.05913308 | -10.6948 | 6.92 | 25.5703 | 498.5435 | 99.76987 | 595.8724 | 316.4077
6040 | 6040 | 6040 | 38 | 11 | 9 | 22 | 20 | 92.63104 | 0.292633 | 0.1448632 | 1320.366 | 0 | 0 | 0 |  | Fe_Cr_Ni_Mo_Ta | Fe38Cr11Ni9Mo22Ta20 | 0.05964043 | -10.0852 | 6.92 | 25.11971 | 490.7804 | 98.46736 | 592.3616 | 349.1102
6041 | 6041 | 6041 | 50 | 8 | 6 | 16 | 20 | 88.79558 | 0.2966385 | 0.1480994 | 1307.632 | 0 | 0 | 0 |  | Fe_Cr_Ni_Mo_Ta | Fe50Cr8Ni6Mo16Ta20 | 0.06030017 | -9.9232 | 7.04 | 23.08333 | 456.1768 | 119.5457 | 563.8503 | 350.9884
6042 | 6042 | 6042 | 3 | 25 | 50 | 14 | 7 | 93.92535 | 0.2836529 | 0.1349021 | 1145.595 | 0 | 0 | 0 |  | Fe_Cr_Ni_Mo_Ta | Fe3Cr25Ni50Mo14Ta7 | 0.0458455 | -10.72911 | 8.010101 | 21.81865 | 270.7229 | 65.9616 | 682.1225 | 142.1909
6043 | 6043 | 6043 | 6 | 23 | 42 | 21 | 8 | 97.18928 | 0.2816739 | 0.1372261 | 1224.896 | 0 | 0 | 0 |  | Fe_Cr_Ni_Mo_Ta | Fe6Cr23Ni42Mo21Ta8 | 0.04926749 | -10.5688 | 7.72 | 24.64528 | 328.0955 | 76.96777 | 684.4492 | 149.812
6044 | 6044 | 6044 | 9 | 20 | 36 | 26 | 9 | 98.95745 | 0.2815249 | 0.139007 | 1282.169 | 0 | 0 | 0 |  | Fe_Cr_Ni_Mo_Ta | Fe9Cr20Ni36Mo26Ta9 | 0.05123188 | -10.3716 | 7.53 | 26.01903 | 402.9718 | 99.83187 | 674.0206 | 173.2889
6045 | 6045 | 6045 | 13 | 18 | 29 | 28 | 11 | 99.30377 | 0.2824012 | 0.1409535 | 1324.896 | 0 | 0 | 0 |  | Fe_Cr_Ni_Mo_Ta | Fe13Cr18Ni29Mo28Ta11 | 0.05322957 | -10.35649 | 7.323232 | 26.59118 | 457.4221 | 107.2234 | 665.3271 | 214.2107
6046 | 6046 | 6046 | 18 | 16 | 24 | 30 | 12 | 99.52512 | 0.2829499 | 0.1390824 | 1307.66 | 0 | 0 | 0 |  | Fe_Cr_Ni_Mo_Ta | Fe18Cr16Ni24Mo30Ta12 | 0.0540255 | -9.8784 | 7.2 | 26.94884 | 499.3576 | 114.7006 | 626.4301 | 222.8586
6047 | 6047 | 6047 | 25 | 13 | 18 | 31 | 14 | 98.73915 | 0.2850119 | 0.1381752 | 1294.909 | 0 | 0 | 0 |  | Fe_Cr_Ni_Mo_Ta | Fe25Cr13Ni18Mo31Ta14 | 0.05537036 | -9.536712 | 7.069307 | 26.98524 | 525.1482 | 115.3191 | 621.4151 | 260.7002
6048 | 6048 | 6048 | 32 | 10 | 13 | 30 | 15 | 97.48516 | 0.2870691 | 0.1393549 | 1302.42 | 0 | 0 | 0 |  | Fe_Cr_Ni_Mo_Ta | Fe32Cr10Ni13Mo30Ta15 | 0.05633171 | -9.1468 | 7.01 | 26.79851 | 535.6456 | 121.6426 | 602.3312 | 284.4012
6049 | 6049 | 6049 | 42 | 8 | 8 | 26 | 15 | 95.20164 | 0.2890194 | 0.1413031 | 1298.606 | 0 | 0 | 0 |  | Fe_Cr_Ni_Mo_Ta | Fe42Cr8Ni8Mo26Ta15 | 0.05702204 | -8.49546 | 7.020202 | 26.18715 | 524.2291 | 120.5975 | 596.2021 | 288.1048
6050 | 6050 | 6050 | 55 | 6 | 5 | 19 | 15 | 90.97448 | 0.2927598 | 0.1426151 | 1253.683 | 0 | 0 | 0 |  | Fe_Cr_Ni_Mo_Ta | Fe55Cr6Ni5Mo19Ta15 | 0.05713657 | -8.18 | 7.15 | 24.09066 | 452.9901 | 128.3471 | 622.3715 | 310.8779
6051 | 6051 | 6051 | 3 | 17 | 52 | 21 | 7 | 95.2638 | 0.2865967 | 0.1390942 | 1235.313 | 0 | 0 | 0 |  | Fe_Cr_Ni_Mo_Ta | Fe3Cr17Ni52Mo21Ta7 | 0.0481257 | -10.704 | 8.07 | 23.59576 | 277.5456 | 90.84523 | 643.6326 | 115.0984
6052 | 6052 | 6052 | 6 | 16 | 43 | 28 | 7 | 99.1428 | 0.2828824 | 0.1391037 | 1289.446 | 0 | 0 | 0 |  | Fe_Cr_Ni_Mo_Ta | Fe6Cr16Ni43Mo28Ta7 | 0.0496048 | -10.126 | 7.77 | 25.75733 | 347.0813 | 101.2852 | 620.5081 | 132.1639
6053 | 6053 | 6053 | 9 | 15 | 36 | 33 | 7 | 101.7367 | 0.280513 | 0.137133 | 1298.534 | 0 | 0 | 0 |  | Fe_Cr_Ni_Mo_Ta | Fe9Cr15Ni36Mo33Ta7 | 0.05018362 | -9.4464 | 7.55 | 26.94439 | 421.6987 | 122.486 | 601.8846 | 134.8221
6054 | 6054 | 6054 | 14 | 13 | 30 | 36 | 8 | 102.4423 | 0.2805993 | 0.1350583 | 1284.469 | 0 | 0 | 0 |  | Fe_Cr_Ni_Mo_Ta | Fe14Cr13Ni30Mo36Ta8 | 0.05113767 | -9.068915 | 7.386139 | 27.37798 | 484.6253 | 123.1187 | 607.8437 | 164.5067
6055 | 6055 | 6055 | 19 | 11 | 24 | 38 | 9 | 102.806 | 0.2809288 | 0.1339552 | 1279.978 | 0 | 0 | 0 |  | Fe_Cr_Ni_Mo_Ta | Fe19Cr11Ni24Mo38Ta9 | 0.05192073 | -8.637977 | 7.237624 | 27.66259 | 539.7104 | 124.9503 | 595.1849 | 209.4862
6056 | 6056 | 6056 | 25 | 9 | 18 | 38 | 10 | 102.3606 | 0.281845 | 0.1340529 | 1282.196 | 0 | 0 | 0 |  | Fe_Cr_Ni_Mo_Ta | Fe25Cr9Ni18Mo38Ta10 | 0.05278121 | -8.1788 | 7.12 | 27.78687 | 568.017 | 129.4622 | 601.3998 | 222.3205
6057 | 6057 | 6057 | 33 | 7 | 12 | 37 | 11 | 101.248 | 0.2831878 | 0.1339212 | 1270.693 | 0 | 0 | 0 |  | Fe_Cr_Ni_Mo_Ta | Fe33Cr7Ni12Mo37Ta11 | 0.05374635 | -7.6032 | 7.03 | 27.82086 | 585.7991 | 124.8148 | 579.6947 | 246.4185
6058 | 6058 | 6058 | 44 | 5 | 7 | 32 | 12 | 98.11029 | 0.2861605 | 0.1364569 | 1267.424 | 0 | 0 | 0 |  | Fe_Cr_Ni_Mo_Ta | Fe44Cr5Ni7Mo32Ta12 | 0.05506562 | -7.2644 | 7.04 | 27.25803 | 554.1374 | 134.8681 | 600.5892 | 270.6813
6059 | 6059 | 6059 | 57 | 4 | 4 | 23 | 12 | 93.28337 | 0.2898888 | 0.1386132 | 1227.271 | 0 | 0 | 0 |  | Fe_Cr_Ni_Mo_Ta | Fe57Cr4Ni4Mo23Ta12 | 0.05518617 | -6.972 | 7.18 | 25.32272 | 486.0144 | 140.9923 | 594.6227 | 275.3651
6060 | 6060 | 6060 | 6 | 10 | 42 | 37 | 5 | 102.7256 | 0.2815602 | 0.137634 | 1324.358 | 0 | 0 | 0 |  | Fe_Cr_Ni_Mo_Ta | Fe6Cr10Ni42Mo37Ta5 | 0.04873701 | -9.0564 | 7.75 | 26.55918 | 379.83 | 120.5818 | 548.2038 | 108.382
6061 | 6061 | 6061 | 9 | 10 | 35 | 41 | 5 | 104.9989 | 0.2790696 | 0.1343499 | 1306.85 | 0 | 0 | 0 |  | Fe_Cr_Ni_Mo_Ta | Fe9Cr10Ni35Mo41Ta5 | 0.04888324 | -8.4312 | 7.53 | 27.35032 | 444.9491 | 126.4271 | 537.7182 | 140.3657
6062 | 6062 | 6062 | 13 | 9 | 28 | 44 | 6 | 106.1352 | 0.2783616 | 0.1318925 | 1290.708 | 0 | 0 | 0 |  | Fe_Cr_Ni_Mo_Ta | Fe13Cr9Ni28Mo44Ta6 | 0.04952513 | -8.0468 | 7.32 | 27.73067 | 527.3248 | 139.2385 | 506.3311 | 165.4215
6063 | 6063 | 6063 | 18 | 8 | 22 | 45 | 7 | 106.2403 | 0.278467 | 0.1301118 | 1270.465 | 0 | 0 | 0 |  | Fe_Cr_Ni_Mo_Ta | Fe18Cr8Ni22Mo45Ta7 | 0.05018079 | -7.6164 | 7.17 | 27.97767 | 565.9633 | 140.0775 | 522.5587 | 182.086
6064 | 6064 | 6064 | 25 | 6 | 16 | 45 | 8 | 105.5903 | 0.27946 | 0.1291963 | 1254.581 | 0 | 0 | 0 |  | Fe_Cr_Ni_Mo_Ta | Fe25Cr6Ni16Mo45Ta8 | 0.05100209 | -7.104 | 7.06 | 28.10409 | 597.8763 | 132.0758 | 533.0262 | 212.4301
6065 | 6065 | 6065 | 32 | 5 | 11 | 43 | 9 | 104.2275 | 0.2806744 | 0.1296548 | 1247.036 | 0 | 0 | 0 |  | Fe_Cr_Ni_Mo_Ta | Fe32Cr5Ni11Mo43Ta9 | 0.05206472 | -6.7012 | 6.99 | 28.25226 | 605.6927 | 135.4711 | 531.5538 | 221.8298
6066 | 6066 | 6066 | 43 | 3 | 6 | 38 | 11 | 100.6957 | 0.2843157 | 0.132561 | 1248.295 | 0 | 0 | 0 |  | Fe_Cr_Ni_Mo_Ta | Fe43Cr3Ni6Mo38Ta11 | 0.05407046 | -6.652289 | 6.980198 | 27.8955 | 599.0004 | 136.9597 | 576.8419 | 238.4529
6067 | 6067 | 6067 | 9 | 6 | 32 | 50 | 3 | 109.0045 | 0.2765411 | 0.1293725 | 1287.968 | 0 | 0 | 0 |  | Fe_Cr_Ni_Mo_Ta | Fe9Cr6Ni32Mo50Ta3 | 0.04705881 | -7.2556 | 7.43 | 27.25344 | 503.5682 | 144.1793 | 374.7223 | 150.8781
6068 | 6068 | 6068 | 13 | 6 | 25 | 52 | 4 | 109.8597 | 0.2756532 | 0.1260296 | 1251.921 | 0 | 0 | 0 |  | Fe_Cr_Ni_Mo_Ta | Fe13Cr6Ni25Mo52Ta4 | 0.04746904 | -6.8472 | 7.22 | 27.61358 | 566.1301 | 149.6947 | 368.4347 | 173.643
6069 | 6069 | 6069 | 18 | 5 | 19 | 53 | 5 | 109.9235 | 0.2757871 | 0.1237753 | 1223.774 | 0 | 0 | 0 |  | Fe_Cr_Ni_Mo_Ta | Fe18Cr5Ni19Mo53Ta5 | 0.04797188 | -6.4004 | 7.07 | 27.80126 | 592.6873 | 140.5376 | 359.1761 | 195.452
6070 | 6070 | 6070 | 23 | 4 | 13 | 53 | 6 | 109.7593 | 0.2760944 | 0.1223893 | 1206.168 | 0 | 0 | 0 |  | Fe_Cr_Ni_Mo_Ta | Fe23Cr4Ni13Mo53Ta6 | 0.04852089 | -5.878992 | 6.929293 | 28.01023 | 626.2697 | 120.2228 | 376.0559 | 175.9794
6071 | 6071 | 6071 | 30 | 4 | 8 | 50 | 8 | 107.672 | 0.2778438 | 0.1233229 | 1198.52 | 0 | 0 | 0 |  | Fe_Cr_Ni_Mo_Ta | Fe30Cr4Ni8Mo50Ta8 | 0.05033342 | -5.7216 | 6.84 | 28.42816 | 628.0807 | 119.5597 | 448.9706 | 216.2699
6072 | 6072 | 6072 | 5 | 47 | 12 | 33 | 3 | 113.256 | 0.2527419 | 0.106986 | 944.0335 | 0 | 0 | 0 |  | Fe_Cr_Ni_Mo_Ta | Fe5Cr47Ni12Mo33Ta3 | 0.04573237 | -4.0624 | 6.55 | 31.27555 | 568.0003 | 152.3834 | 695.2089 | 188.1624
6073 | 6073 | 6073 | 5 | 40 | 11 | 39 | 5 | 113.4032 | 0.2576849 | 0.1105434 | 1013.447 | 0 |  | 0 |  | Fe_Cr_Ni_Mo_Ta | Fe5Cr40Ni11Mo39Ta5 | 0.04812598 | -4.4512 | 6.49 | 31.87475 | 610.6973 | 143.1873 | 637.8757 | 182.2069
6074 | 6074 | 6074 | 4 | 34 | 10 | 44 | 7 | 113.6551 | 0.2615729 | 0.1104001 | 1032.175 | 0 | 0 | 0 |  | Fe_Cr_Ni_Mo_Ta | Fe4Cr34Ni10Mo44Ta7 | 0.04909086 | -4.768493 | 6.414141 | 31.82828 | 622.9655 | 135.0706 | 538.8846 | 220.1517
6075 | 6075 | 6075 | 4 | 27 | 9 | 49 | 11 | 112.4506 | 0.2677205 | 0.1102824 | 1043.089 | 0 | 0 | 0 |  | Fe_Cr_Ni_Mo_Ta | Fe4Cr27Ni9Mo49Ta11 | 0.04965351 | -5.466 | 6.33 | 30.72767 | 602.6872 | 132.856 | 536.1805 | 245.6
6076 | 6076 | 6076 | 3 | 22 | 7 | 53 | 14 | 112.2668 | 0.2712645 | 0.1042384 | 974.527 | 0 | 0 | 0 |  | Fe_Cr_Ni_Mo_Ta | Fe3Cr22Ni7Mo53Ta14 | 0.04834951 | -5.484746 | 6.20202 | 29.48595 | 581.6542 | 117.5372 | 453.1255 | 245.751
6077 | 6077 | 6077 | 6 | 51 | 19 | 21 | 3 | 108.1666 | 0.253697 | 0.1060535 | 874.5265 | 0 | 0 | 0 |  | Fe_Cr_Ni_Mo_Ta | Fe6Cr51Ni19Mo21Ta3 | 0.04227252 | -5.4684 | 6.85 | 27.32965 | 395.890625 | 98.85748 | 803.2667 | 137.2865
6078 | 6078 | 6078 | 7 | 44 | 17 | 27 | 5 | 108.4943 | 0.2588108 | 0.1144267 | 1005.143 | 0 | 0 | 0 |  | Fe_Cr_Ni_Mo_Ta | Fe7Cr44Ni17Mo27Ta5 | 0.0469191 | -5.8312 | 6.77 | 29.20616 | 489.2422 | 120.5451 | 752.2008 | 163.6259
6079 | 6079 | 6079 | 8 | 38 | 16 | 32 | 7 | 108.35 | 0.2634162 | 0.1193114 | 1087.794 | 0 | 0 | 0 |  | Fe_Cr_Ni_Mo_Ta | Fe8Cr38Ni16Mo32Ta7 | 0.04958511 | -6.266837 | 6.722772 | 29.98022 | 528.3867 | 131.1454 | 699.4432 | 177.7802
6080 | 6080 | 6080 | 8 | 32 | 14 | 36 | 10 | 107.9274 | 0.2681418 | 0.1217941 | 1139.485 | 0 | 0 | 0 |  | Fe_Cr_Ni_Mo_Ta | Fe8Cr32Ni14Mo36Ta10 | 0.05182006 | -6.808 | 6.62 | 30.20199 | 555.0731 | 128.6186 | 644.9125 | 220.7888
6081 | 6081 | 6081 | 9 | 26 | 11 | 40 | 14 | 107.0511 | 0.2733135 | 0.1216528 | 1151.963 | 0 | 0 | 0 |  | Fe_Cr_Ni_Mo_Ta | Fe9Cr26Ni11Mo40Ta14 | 0.05311325 | -7.1752 | 6.48 | 29.83471 | 568.7608 | 115.4125 | 590.0889 | 272.2353
6082 | 6082 | 6082 | 8 | 21 | 9 | 44 | 18 | 106.4758 | 0.2776169 | 0.1180304 | 1116.394 | 0 | 0 | 0 |  | Fe_Cr_Ni_Mo_Ta | Fe8Cr21Ni9Mo44Ta18 | 0.05273277 | -7.43 | 6.34 | 28.97654 | 556.3044 | 109.0528 | 557.5205 | 300.0188
6083 | 6083 | 6083 | 7 | 16 | 7 | 46 | 23 | 104.97 | 0.2827673 | 0.1119974 | 1039.165 | 0 | 0 | 0 |  | Fe_Cr_Ni_Mo_Ta | Fe7Cr16Ni7Mo46Ta23 | 0.05143409 | -7.689828 | 6.191919 | 27.44391 | 532.7476 | 93.13642 | 496.1364 | 355.7584
6084 | 6084 | 6084 | 4 | 52 | 29 | 12 | 3 | 103.2363 | 0.2569245 | 0.1010671 | 767.9366 | 0 | 0 | 0 |  | Fe_Cr_Ni_Mo_Ta | Fe4Cr52Ni29Mo12Ta3 | 0.03724361 | -7.0012 | 7.21 | 22.50244 | 272.7633 | 57.93431 | 808.1826 | 150.1984
6085 | 6085 | 6085 | 8 | 46 | 27 | 16 | 4 | 103.0756 | 0.2612603 | 0.109413 | 878.6741 | 0 | 0 | 0 |  | Fe_Cr_Ni_Mo_Ta | Fe8Cr46Ni27Mo16Ta4 | 0.04155652 | -7.055779 | 7.188119 | 24.5065 | 311.3004 | 65.9637 | 791.344 | 156.977
6086 | 6086 | 6086 | 10 | 39 | 24 | 21 | 6 | 103.2873 | 0.2659382 | 0.1201149 | 1034.716 | 0 | 0 | 0 |  | Fe_Cr_Ni_Mo_Ta | Fe10Cr39Ni24Mo21Ta6 | 0.04676449 | -7.4856 | 7.1 | 26.58176 | 402.4787 | 86.11092 | 761.0551 | 153.9336
6087 | 6087 | 6087 | 12 | 34 | 21 | 25 | 9 | 102.887 | 0.2705121 | 0.1270875 | 1142.153 | 0 | 0 | 0 |  | Fe_Cr_Ni_Mo_Ta | Fe12Cr34Ni21Mo25Ta9 | 0.05085827 | -8.05921 | 6.980198 | 27.60584 | 456.0553 | 115.8524 | 738.4238 | 172.9879
6088 | 6088 | 6088 | 13 | 29 | 17 | 28 | 13 | 102.1415 | 0.2753192 | 0.1312213 | 1213.385 | 0 | 0 | 0 |  | Fe_Cr_Ni_Mo_Ta | Fe13Cr29Ni17Mo28Ta13 | 0.05428506 | -8.6932 | 6.81 | 28.12028 | 508.2036 | 111.2038 | 681.0311 | 225.6665
6089 | 6089 | 6089 | 14 | 24 | 14 | 31 | 17 | 101.2398 | 0.280036 | 0.1325364 | 1243.589 | 0 | 0 | 0 |  | Fe_Cr_Ni_Mo_Ta | Fe14Cr24Ni14Mo31Ta17 | 0.05614472 | -9.1796 | 6.67 | 28.13734 | 522.4744 | 107.8446 | 613.1309 | 268.597
6090 | 6090 | 6090 | 13 | 19 | 11 | 34 | 23 | 99.89384 | 0.2857594 | 0.1304304 | 1226.155 | 0 | 0 | 0 |  | Fe_Cr_Ni_Mo_Ta | Fe13Cr19Ni11Mo34Ta23 | 0.05694408 | -9.7156 | 6.47 | 27.54542 | 530.7081 | 97.06556 | 568.0104 | 317.9228
6091 | 6091 | 6091 | 12 | 15 | 8 | 36 | 29 | 98.45075 | 0.2907522 | 0.1248402 | 1155.697 | 0 | 0 | 0 |  | Fe_Cr_Ni_Mo_Ta | Fe12Cr15Ni8Mo36Ta29 | 0.05610232 | -9.722 | 6.27 | 26.52998 | 507.5674 | 91.21024 | 548.2815 | 354.4203
6092 | 6092 | 6092 | 9 | 12 | 6 | 37 | 36 | 96.65311 | 0.2959043 | 0.1157736 | 1035.819 | 0 | 0 | 0 |  | Fe_Cr_Ni_Mo_Ta | Fe9Cr12Ni6Mo37Ta36 | 0.05360535 | -9.4992 | 6.06 | 24.9848 | 490.4923 | 81.91949 | 510.0212 | 441.8849
6093 | 6093 | 6093 | 6 | 43 | 38 | 10 | 3 | 98.82469 | 0.2659937 | 0.1031609 | 767.303 | 0 | 0 | 0 |  | Fe_Cr_Ni_Mo_Ta | Fe6Cr43Ni38Mo10Ta3 | 0.03588723 | -7.8244 | 7.61 | 20.66495 | 248.6203 | 55.2379 | 768.9019 | 147.4622
6094 | 6094 | 6094 | 10 | 38 | 34 | 13 | 4 | 98.97888 | 0.2687718 | 0.1128091 | 892.5741 | 0 | 0 | 0 |  | Fe_Cr_Ni_Mo_Ta | Fe10Cr38Ni34Mo13Ta4 | 0.04033539 | -7.887358 | 7.535354 | 22.50237 | 273.4634 | 55.15631 | 773.7761 | 129.1205
6095 | 6095 | 6095 | 14 | 33 | 29 | 16 | 7 | 98.4197 | 0.2733546 | 0.1244726 | 1049.101 | 0 | 0 | 0 |  | Fe_Cr_Ni_Mo_Ta | Fe14Cr33Ni29Mo16Ta7 | 0.04677819 | -8.653403 | 7.383838 | 24.03743 | 335.6321 | 73.23422 | 794.0798 | 153.4688
6096 | 6096 | 6096 | 17 | 29 | 25 | 19 | 10 | 98.01031 | 0.2771881 | 0.1318486 | 1156.911 | 0 | 0 | 0 |  | Fe_Cr_Ni_Mo_Ta | Fe17Cr29Ni25Mo19Ta10 | 0.0512073 | -9.2676 | 7.24 | 25.13961 | 398.5264 | 86.15657 | 749.4796 | 177.726
6097 | 6097 | 6097 | 19 | 25 | 20 | 21 | 15 | 96.77074 | 0.2823872 | 0.1386715 | 1256.656 | 0 | 0 | 0 |  | Fe_Cr_Ni_Mo_Ta | Fe19Cr25Ni20Mo21Ta15 | 0.05587217 | -10.2592 | 7.03 | 25.69903 | 470.3511 | 95.4651 | 677.5881 | 250.4922
6098 | 6098 | 6098 | 19 | 21 | 16 | 24 | 20 | 96.09541 | 0.2869038 | 0.1408685 | 1302.857 | 0 | 0 | 0 |  | Fe_Cr_Ni_Mo_Ta | Fe19Cr21Ni16Mo24Ta20 | 0.05858583 | -10.9116 | 6.82 | 26.17231 | 509.4686 | 100.2517 | 619.2405 | 330.9925
6099 | 6099 | 6099 | 18 | 17 | 12 | 26 | 26 | 94.86595 | 0.2920552 | 0.1388216 | 1286.116 | 0 | 0 | 0 |  | Fe_Cr_Ni_Mo_Ta | Fe18Cr17Ni12Mo26Ta26 | 0.05994692 | -11.35721 | 6.585859 | 26.00103 | 510.1602 | 91.97464 | 552.5618 | 359.2661
6100 | 6100 | 6100 | 17 | 13 | 9 | 28 | 34 | 92.97651 | 0.2980864 | 0.1352508 | 1240.839 | 0 | 0 | 0 |  | Fe_Cr_Ni_Mo_Ta | Fe17Cr13Ni9Mo28Ta34 | 0.05959433 | -11.55181 | 6.356436 | 25.08294 | 507.0033 | 87.05082 | 519.3862 | 405.5239
6101 | 6101 | 6101 | 12 | 11 | 6 | 28 | 43 | 90.89568 | 0.3038929 | 0.1229111 | 1078.617 | 0 | 0 | 0 |  | Fe_Cr_Ni_Mo_Ta | Fe12Cr11Ni6Mo28Ta43 | 0.0567613 | -10.8556 | 6.05 | 23.65079 | 487.09 | 79.2049 | 490.3 | 451.7905
6102 | 6102 | 6102 | 9 | 35 | 45 | 8 | 3 | 94.76763 | 0.2741386 | 0.1026232 | 737.2157 | 1 | 0 | 0 |  | Fe_Cr_Ni_Mo_Ta | Fe9Cr35Ni45Mo8Ta3 | 0.03434013 | -7.9956 | 7.95 | 18.71123 | 229.6753 | 51.45174 | 698.4109 | 115.9248
6103 | 6103 | 6103 | 14 | 31 | 39 | 10 | 5 | 94.50704 | 0.2770155 | 0.1157658 | 896.7622 | 0 | 0 | 0 |  | Fe_Cr_Ni_Mo_Ta | Fe14Cr31Ni39Mo10Ta5 | 0.04056862 | -8.586471 | 7.808081 | 20.23633 | 252.5164 | 48.17287 | 760.9873 | 140.4133
6104 | 6104 | 6104 | 19 | 27 | 33 | 12 | 8 | 93.86812 | 0.2808034 | 0.1273469 | 1045.336 | 0 | 0 | 0 |  | Fe_Cr_Ni_Mo_Ta | Fe19Cr27Ni33Mo12Ta8 | 0.04684354 | -9.452097 | 7.636364 | 21.53008 | 312.1878 | 63.47863 | 773.8107 | 144.3205
6105 | 6105 | 6105 | 22 | 24 | 28 | 14 | 12 | 93.16348 | 0.2847349 | 0.1371314 | 1178.101 | 0 | 0 | 0 |  | Fe_Cr_Ni_Mo_Ta | Fe22Cr24Ni28Mo14Ta12 | 0.05245423 | -10.5536 | 7.44 | 22.58849 | 383.608 | 78.36543 | 728.5579 | 214.5528
6106 | 6106 | 6106 | 24 | 20 | 23 | 16 | 17 | 92.09735 | 0.289674 | 0.1449573 | 1290.431 | 0 | 0 | 0 |  | Fe_Cr_Ni_Mo_Ta | Fe24Cr20Ni23Mo16Ta17 | 0.05731892 | -11.7388 | 7.23 | 23.38803 | 458.925 | 91.9844 | 643.882 | 277.3909
6107 | 6107 | 6107 | 25 | 17 | 18 | 18 | 22 | 91.38519 | 0.2935597 | 0.1479365 | 1342.789 | 0 | 0 | 0 |  | Fe_Cr_Ni_Mo_Ta | Fe25Cr17Ni18Mo18Ta22 | 0.0603681 | -12.3868 | 7 | 23.97394 | 497.1026 | 101.3295 | 590.5242 | 339.5248
6108 | 6108 | 6108 | 24 | 13 | 13 | 20 | 30 | 89.84717 | 0.2996388 | 0.1474368 | 1347.051 | 0 | 0 | 0 |  | Fe_Cr_Ni_Mo_Ta | Fe24Cr13Ni13Mo20Ta30 | 0.06252326 | -13.0956 | 6.7 | 23.97916 | 515.1974 | 98.87146 | 545.9145 | 378.8401
6109 | 6109 | 6109 | 22 | 11 | 9 | 20 | 38 | 87.94541 | 0.304994 | 0.1427403 | 1283.467 | 0 | 0 | 0 |  | Fe_Cr_Ni_Mo_Ta | Fe22Cr11Ni9Mo20Ta38 | 0.06270139 | -13.062 | 6.42 | 23.31866 | 514.5809 | 95.67884 | 515.3698 | 433.6836
6110 | 6110 | 6110 | 16 | 8 | 6 | 20 | 50 | 85.26236 | 0.3125986 | 0.1290948 | 1105.278 | 0 | 0 | 0 |  | Fe_Cr_Ni_Mo_Ta | Fe16Cr8Ni6Mo20Ta50 | 0.05916397 | -12.2544 | 6.06 | 21.58147 | 503.1646 | 105.6334 | 490.5475 | 501.6685
6111 | 6111 | 6111 | 14 | 25 | 50 | 7 | 3 | 90.81467 | 0.2830719 | 0.104343 | 735.5634 | 1 | 0 | 0 |  | Fe_Cr_Ni_Mo_Ta | Fe14Cr25Ni50Mo7Ta3 | 0.03373496 | -7.654729 | 8.272727 | 17.28129 | 207.5841 | 42.75285 | 669.6758 | 99.76322
6112 | 6112 | 6112 | 21 | 23 | 42 | 8 | 6 | 90.3041 | 0.2854278 | 0.1172518 | 885.4323 | 0 | 0 | 0 |  | Fe_Cr_Ni_Mo_Ta | Fe21Cr23Ni42Mo8Ta6 | 0.04128656 | -8.8404 | 8.04 | 18.29617 | 248.785 | 42.91195 | 738.0418 | 115.934
6113 | 6113 | 6113 | 26 | 20 | 36 | 9 | 9 | 89.51431 | 0.2886428 | 0.1290907 | 1028.637 | 0 | 0 | 0 |  | Fe_Cr_Ni_Mo_Ta | Fe26Cr20Ni36Mo9Ta9 | 0.04709583 | -9.8956 | 7.87 | 19.15489 | 303.6214 | 61.60213 | 729.1465 | 143.3141
6114 | 6114 | 6114 | 28 | 18 | 29 | 11 | 13 | 89.51601 | 0.2911222 | 0.1405258 | 1186.289 | 0 | 0 | 0 |  | Fe_Cr_Ni_Mo_Ta | Fe28Cr18Ni29Mo11Ta13 | 0.05322614 | -11.17315 | 7.606061 | 20.69697 | 381.3239 | 79.32449 | 698.1075 | 222.554
6115 | 6115 | 6115 | 30 | 16 | 24 | 12 | 18 | 88.5272 | 0.2950007 | 0.1483623 | 1292.032 | 0 | 0 | 0 |  | Fe_Cr_Ni_Mo_Ta | Fe30Cr16Ni24Mo12Ta18 | 0.05800093 | -12.4272 | 7.38 | 21.3176 | 451.717 | 88.03164 | 634.7286 | 298.5333
6116 | 6116 | 6116 | 31 | 13 | 18 | 14 | 25 | 87.52029 | 0.2998628 | 0.1537955 | 1376.327 | 0 | 0 | 0 |  | Fe_Cr_Ni_Mo_Ta | Fe31Cr13Ni18Mo14Ta25 | 0.06223501 | -13.52377 | 7.079208 | 22.10916 | 488.5376 | 94.80437 | 546.058 | 398.5825
6117 | 6117 | 6117 | 30 | 10 | 13 | 15 | 32 | 86.15619 | 0.3049343 | 0.1532789 | 1377.334 | 0 | 0 | 0 |  | Fe_Cr_Ni_Mo_Ta | Fe30Cr10Ni13Mo15Ta32 | 0.06438347 | -14.1436 | 6.8 | 22.22139 | 507.8964 | 104.2221 | 512.0522 | 425.2359
6118 | 6118 | 6118 | 26 | 8 | 8 | 15 | 42 | 84.1239 | 0.3112067 | 0.1461196 | 1286.192 | 0 | 0 | 0 |  | Fe_Cr_Ni_Mo_Ta | Fe26Cr8Ni8Mo15Ta42 | 0.06447865 | -14.00592 | 6.424242 | 21.61947 | 509.3179 | 102.3406 | 485.2679 | 486.0768
6119 | 6119 | 6119 | 19 | 6 | 5 | 15 | 55 | 81.73571 | 0.3182928 | 0.1313349 | 1099.015 | 0 | 0 | 0 |  | Fe_Cr_Ni_Mo_Ta | Fe19Cr6Ni5Mo15Ta55 | 0.06027962 | -12.6776 | 6.03 | 20.02099 | 498.5641 | 121.8424 | 441.9907 | 461.0912
6120 | 6120 | 6120 | 21 | 17 | 52 | 7 | 3 | 88.07419 | 0.2896381 | 0.1016801 | 694.0392 | 1 | 1 | 1 | 694.0392 | Fe_Cr_Ni_Mo_Ta | Fe21Cr17Ni52Mo7Ta3 | 0.03376165 | -7.0008 | 8.47 | 16.55415 | 196.1868 | 40.46418 | 649.4261 | 105.9614 | 196.1868 | 40.46418 | 649.4261 | 105.9614
6121 | 6121 | 6121 | 28 | 16 | 43 | 7 | 6 | 87.48151 | 0.2912669 | 0.1164081 | 856.3229 | 0 | 0 | 0 |  | Fe_Cr_Ni_Mo_Ta | Fe28Cr16Ni43Mo7Ta6 | 0.04081441 | -8.422 | 8.22 | 17.00912 | 247.9986 | 53.90495 | 703.8532 | 130.7068
6122 | 6122 | 6122 | 33 | 15 | 36 | 7 | 9 | 86.82161 | 0.2932026 | 0.1276715 | 986.5012 | 0 | 0 | 0 |  | Fe_Cr_Ni_Mo_Ta | Fe33Cr15Ni36Mo7Ta9 | 0.04633456 | -9.5952 | 8.01 | 17.4069 | 299.9958 | 66.76469 | 698.1664 | 171.4434
6123 | 6123 | 6123 | 36 | 13 | 30 | 8 | 14 | 85.96332 | 0.2969702 | 0.1419174 | 1163.728 | 0 | 0 | 0 |  | Fe_Cr_Ni_Mo_Ta | Fe36Cr13Ni30Mo8Ta14 | 0.0534334 | -11.44515 | 7.762376 | 18.44563 | 374.7694 | 87.7938 | 628.6689 | 260.8569
6124 | 6124 | 6124 | 38 | 11 | 24 | 9 | 19 | 85.21238 | 0.3004327 | 0.1512655 | 1289.008 | 0 | 0 | 0 |  | Fe_Cr_Ni_Mo_Ta | Fe38Cr11Ni24Mo9Ta19 | 0.05859127 | -12.8058 | 7.514851 | 19.33965 | 440.6281 | 101.1472 | 566.832 | 341.6289
6125 | 6125 | 6125 | 38 | 9 | 18 | 10 | 25 | 84.35199 | 0.3043756 | 0.1566766 | 1369.538 | 0 | 0 | 0 |  | Fe_Cr_Ni_Mo_Ta | Fe38Cr9Ni18Mo10Ta25 | 0.06286117 | -13.9956 | 7.23 | 20.11567 | 478.5006 | 107.3167 | 502.5155 | 377.8846
6126 | 6126 | 6126 | 37 | 7 | 12 | 11 | 33 | 83.18191 | 0.309133 | 0.1577241 | 1393.428 | 0 | 0 | 0 |  | Fe_Cr_Ni_Mo_Ta | Fe37Cr7Ni12Mo11Ta33 | 0.06575973 | -14.6816 | 6.89 | 20.56696 | 502.763 | 108.4482 | 469.619 | 431.3311
6127 | 6127 | 6127 | 32 | 5 | 7 | 12 | 44 | 81.61346 | 0.3151499 | 0.1510761 | 1318.252 | 0 | 0 | 0 |  | Fe_Cr_Ni_Mo_Ta | Fe32Cr5Ni7Mo12Ta44 | 0.0659146 | -14.5764 | 6.48 | 20.38725 | 515.6042 | 120.2295 | 444.1703 | 496.8692
6128 | 6128 | 6128 | 23 | 4 | 4 | 12 | 57 | 79.62709 | 0.3216018 | 0.1346137 | 1116.192 | 0 | 0 | 0 |  | Fe_Cr_Ni_Mo_Ta | Fe23Cr4Ni4Mo12Ta57 | 0.06155649 | -13.0276 | 6.05 | 19.0397 | 508.55 | 146.1066 | 421.2494 | 527.6254
6129 | 6129 | 6129 | 37 | 10 | 42 | 5 | 6 | 84.44869 | 0.2965737 | 0.1127574 | 792.2208 | 1 | 0 | 0 |  | Fe_Cr_Ni_Mo_Ta | Fe37Cr10Ni42Mo5Ta6 | 0.03956614 | -7.7864 | 8.36 | 14.89966 | 243.9334 | 57.44281 | 615.8827 | 177.2132
6130 | 6130 | 6130 | 41 | 10 | 35 | 5 | 9 | 84.15504 | 0.2976822 | 0.1254639 | 935.981 | 0 | 0 | 0 |  | Fe_Cr_Ni_Mo_Ta | Fe41Cr10Ni35Mo5Ta9 | 0.04546052 | -9.156 | 8.13 | 15.45186 | 288.4279 | 69.20963 | 591.6891 | 214.8921
6131 | 6131 | 6131 | 44 | 9 | 28 | 6 | 13 | 83.96654 | 0.2996872 | 0.1389714 | 1103.039 | 0 | 0 | 0 |  | Fe_Cr_Ni_Mo_Ta | Fe44Cr9Ni28Mo6Ta13 | 0.05198279 | -10.6692 | 7.87 | 16.78213 | 355.3167 | 97.84973 | 567.7614 | 272.1492
6132 | 6132 | 6132 | 45 | 8 | 22 | 7 | 18 | 83.5525 | 0.3024585 | 0.1498054 | 1246.239 | 0 | 0 | 0 |  | Fe_Cr_Ni_Mo_Ta | Fe45Cr8Ni22Mo7Ta18 | 0.05780385 | -12.2208 | 7.6 | 17.9722 | 414.5343 | 110.634 | 509.1203 | 315.7482
6133 | 6133 | 6133 | 45 | 6 | 16 | 8 | 25 | 82.53595 | 0.306978 | 0.1579237 | 1359.113 | 0 | 0 | 0 |  | Fe_Cr_Ni_Mo_Ta | Fe45Cr6Ni16Mo8Ta25 | 0.06314464 | -13.8092 | 7.29 | 18.92379 | 452.4814 | 113.4928 | 497.0786 | 396.7408
6134 | 6134 | 6134 | 43 | 5 | 11 | 9 | 32 | 81.82506 | 0.3106104 | 0.1597992 | 1396.04 | 0 | 0 | 0 |  | Fe_Cr_Ni_Mo_Ta | Fe43Cr5Ni11Mo9Ta32 | 0.06608217 | -14.5684 | 6.98 | 19.61224 | 482.8205 | 124.9181 | 470.9046 | 452.493
6135 | 6135 | 6135 | 38 | 3 | 6 | 11 | 43 | 80.82566 | 0.315938 | 0.1550778 | 1354.486 | 0 | 0 | 0 |  | Fe_Cr_Ni_Mo_Ta | Fe38Cr3Ni6Mo11Ta43 | 0.0667419 | -14.60798 | 6.564356 | 19.99608 | 504.5449 | 131.1836 | 427.9257 | 493.2545
6136 | 6136 | 6136 | 50 | 6 | 32 | 3 | 9 | 81.87216 | 0.3011438 | 0.122341 | 878.6684 | 0 | 0 | 0 |  | Fe_Cr_Ni_Mo_Ta | Fe50Cr6Ni32Mo3Ta9 | 0.04445144 | -8.5724 | 8.19 | 13.28872 | 276.9146 | 85.3605 | 464.5253 | 228.5869
6137 | 6137 | 6137 | 52 | 6 | 25 | 4 | 13 | 82.04434 | 0.3023379 | 0.1372935 | 1059.867 | 0 | 0 | 0 |  | Fe_Cr_Ni_Mo_Ta | Fe52Cr6Ni25Mo4Ta13 | 0.05140678 | -10.1796 | 7.91 | 14.992 | 337.201 | 102.1956 | 470.5436 | 282.7645
6138 | 6138 | 6138 | 53 | 5 | 19 | 5 | 18 | 81.69273 | 0.3050316 | 0.1494133 | 1215.888 | 0 | 0 | 0 |  | Fe_Cr_Ni_Mo_Ta | Fe53Cr5Ni19Mo5Ta18 | 0.05762824 | -11.7788 | 7.64 | 16.43046 | 400.1167 | 112.2593 | 454.3091 | 338.5431
6139 | 6139 | 6139 | 53 | 4 | 13 | 6 | 23 | 81.36557 | 0.3076271 | 0.1562157 | 1313.429 | 0 | 0 | 0 |  | Fe_Cr_Ni_Mo_Ta | Fe53Cr4Ni13Mo6Ta23 | 0.06221109 | -12.82563 | 7.363636 | 17.65915 | 433.7237 | 118.3178 | 440.7232 | 377.6884
6140 | 6140 | 6140 | 50 | 4 | 8 | 8 | 30 | 81.49136 | 0.310044 | 0.1596455 | 1381.136 | 0 | 0 | 0 |  | Fe_Cr_Ni_Mo_Ta | Fe50Cr4Ni8Mo8Ta30 | 0.06575098 | -13.5888 | 7.02 | 19.19271 | 457.8659 | 121.6018 | 424.7687 | 431.3457
6141 | 6141 | 6141 | 5 | 47 | 12 | 3 | 33 | 89.55746 | 0.288319 | 0.1459727 | 1269.313 | 0 | 0 | 0 |  | Fe_Cr_Ni_Mo_Ta | Fe5Cr47Ni12Mo3Ta33 | 0.06520927 | -11.9584 | 6.25 | 19.91884 | 572.7123 | 122.5598 | 541.98 | 428.0276
6142 | 6142 | 6142 | 5 | 40 | 11 | 5 | 39 | 87.55612 | 0.2959731 | 0.1454871 | 1268.015 | 0 | 0 | 0 |  | Fe_Cr_Ni_Mo_Ta | Fe5Cr40Ni11Mo5Ta39 | 0.06634043 | -12.4344 | 6.15 | 21.04186 | 577.0789 | 131.5189 | 507.9184 | 448.9662
6143 | 6143 | 6143 | 4 | 34 | 10 | 7 | 44 | 86.17715 | 0.3017699 | 0.1414687 | 1224.154 | 0 | 0 | 0 |  | Fe_Cr_Ni_Mo_Ta | Fe4Cr34Ni10Mo7Ta44 | 0.06589364 | -12.46975 | 6.040404 | 21.66614 | 578.8004 | 124.7532 | 518.6506 | 470.0481
6144 | 6144 | 6144 | 4 | 27 | 9 | 11 | 49 | 85.54128 | 0.3066064 | 0.1347468 | 1153.551 | 0 | 0 | 0 |  | Fe_Cr_Ni_Mo_Ta | Fe4Cr27Ni9Mo11Ta49 | 0.06355424 | -12.1388 | 5.95 | 22.19797 | 562.7419 | 123.8808 | 477.694 | 485.2352
6145 | 6145 | 6145 | 3 | 22 | 7 | 14 | 53 | 85.21694 | 0.3098985 | 0.1242144 | 1035.936 | 0 | 0 | 0 |  | Fe_Cr_Ni_Mo_Ta | Fe3Cr22Ni7Mo14Ta53 | 0.06015347 | -11.00786 | 5.808081 | 22.13159 | 524.1559 | 124.7255 | 494.6239 | 487.035
6146 | 6146 | 6146 | 6 | 51 | 19 | 3 | 21 | 93.16078 | 0.2768463 | 0.1415375 | 1208.409 | 0 | 0 | 0 |  | Fe_Cr_Ni_Mo_Ta | Fe6Cr51Ni19Mo3Ta21 | 0.05826924 | -11.61 | 6.67 | 18.51999 | 503.1781 | 111.2814 | 688.6003 | 302.7677
6147 | 6147 | 6147 | 7 | 44 | 17 | 5 | 27 | 90.89638 | 0.2855612 | 0.1473528 | 1289.931 | 0 | 0 | 0 |  | Fe_Cr_Ni_Mo_Ta | Fe7Cr44Ni17Mo5Ta27 | 0.06255681 | -12.6336 | 6.55 | 20.33322 | 544.3007 | 107.2089 | 613.0999 | 347.3105
6148 | 6148 | 6148 | 8 | 38 | 16 | 7 | 32 | 89.19739 | 0.2922103 | 0.1491173 | 1317.425 | 0 | 0 | 0 |  | Fe_Cr_Ni_Mo_Ta | Fe8Cr38Ni16Mo7Ta32 | 0.06449781 | -13.34457 | 6.475248 | 21.35908 | 556.5322 | 112.7884 | 527.3442 | 395.9843
6149 | 6149 | 6149 | 8 | 32 | 14 | 10 | 36 | 88.48345 | 0.2970052 | 0.1471788 | 1308.462 | 0 | 0 | 0 |  | Fe_Cr_Ni_Mo_Ta | Fe8Cr32Ni14Mo10Ta36 | 0.06494636 | -13.4224 | 6.36 | 22.47221 | 563.9939 | 105.8712 | 538.651 | 432.3438
6150 | 6150 | 6150 | 9 | 26 | 11 | 14 | 40 | 88.28893 | 0.3008139 | 0.141569 | 1255.7 | 0 | 0 | 0 |  | Fe_Cr_Ni_Mo_Ta | Fe9Cr26Ni11Mo14Ta40 | 0.06397036 | -12.8016 | 6.22 | 23.31931 | 541.9723 | 93.51991 | 551.9418 | 428.1279
6151 | 6151 | 6151 | 8 | 21 | 9 | 18 | 44 | 88.32037 | 0.3038879 | 0.1335948 | 1172.146 | 0 | 0 | 0 |  | Fe_Cr_Ni_Mo_Ta | Fe8Cr21Ni9Mo18Ta44 | 0.06165276 | -12.0996 | 6.08 | 23.5406 | 535.7228 | 94.3587 | 509.3559 | 437.8681
6152 | 6152 | 6152 | 7 | 16 | 7 | 23 | 46 | 89.23698 | 0.3052734 | 0.1229674 | 1061.226 | 0 | 0 | 0 |  | Fe_Cr_Ni_Mo_Ta | Fe7Cr16Ni7Mo23Ta46 | 0.05789602 | -11.04091 | 5.959596 | 23.46089 | 503.1548 | 93.22949 | 550.3935 | 446.3088
6153 | 6153 | 6153 | 4 | 52 | 29 | 3 | 12 | 95.4142 | 0.2692793 | 0.1281616 | 1033.786 | 0 | 0 | 0 |  | Fe_Cr_Ni_Mo_Ta | Fe4Cr52Ni29Mo3Ta12 | 0.04812431 | -10.7956 | 7.12 | 16.95258 | 398.1502 | 99.3541 | 778.4421 | 208.6903
6154 | 6154 | 6154 | 8 | 46 | 27 | 4 | 16 | 93.05339 | 0.2769726 | 0.1373008 | 1143.104 | 0 | 0 | 0 |  | Fe_Cr_Ni_Mo_Ta | Fe8Cr46Ni27Mo4Ta16 | 0.05355003 | -11.85531 | 7.069307 | 18.16285 | 444.0129 | 87.84528 | 735.8373 | 221.9464
6155 | 6155 | 6155 | 10 | 39 | 24 | 6 | 21 | 91.11137 | 0.2847659 | 0.1480571 | 1288.221 | 0 | 0 | 0 |  | Fe_Cr_Ni_Mo_Ta | Fe10Cr39Ni24Mo6Ta21 | 0.058883 | -13.0716 | 6.95 | 19.9359 | 501.4544 | 101.3447 | 671.692 | 286.6798
6156 | 6156 | 6156 | 12 | 34 | 21 | 9 | 25 | 90.45031 | 0.2895055 | 0.1498495 | 1327.474 | 0 | 0 | 0 |  | Fe_Cr_Ni_Mo_Ta | Fe12Cr34Ni21Mo9Ta25 | 0.0615533 | -13.42966 | 6.821782 | 21.58961 | 522.4924 | 95.60115 | 612.9177 | 347.7463
6157 | 6157 | 6157 | 13 | 29 | 17 | 13 | 28 | 90.75881 | 0.292465 | 0.1487724 | 1341.36 | 0 | 0 | 0 |  | Fe_Cr_Ni_Mo_Ta | Fe13Cr29Ni17Mo13Ta28 | 0.06272729 | -13.1692 | 6.66 | 23.25941 | 539.2593 | 93.67869 | 619.772 | 354.0466
6158 | 6158 | 6158 | 14 | 24 | 14 | 17 | 31 | 90.94707 | 0.2953555 | 0.1457148 | 1324.011 | 0 | 0 | 0 |  | Fe_Cr_Ni_Mo_Ta | Fe14Cr24Ni14Mo17Ta31 | 0.06281979 | -12.8644 | 6.53 | 24.22292 | 529.6437 | 91.93611 | 570.3094 | 374.4169
6159 | 6159 | 6159 | 13 | 19 | 11 | 23 | 34 | 92.10227 | 0.2971757 | 0.1383408 | 1261.242 | 0 | 0 | 0 |  | Fe_Cr_Ni_Mo_Ta | Fe13Cr19Ni11Mo23Ta34 | 0.06117608 | -12.1092 | 6.36 | 25.0152 | 522.0479 | 88.02438 | 552.2763 | 396.9789
6160 | 6160 | 6160 | 12 | 15 | 8 | 29 | 36 | 93.64595 | 0.2976996 | 0.1287562 | 1166.504 | 0 | 0 | 0 |  | Fe_Cr_Ni_Mo_Ta | Fe12Cr15Ni8Mo29Ta36 | 0.05830148 | -10.9456 | 6.2 | 25.19425 | 518.4877 | 84.47527 | 476.7104 | 410.1309
6161 | 6161 | 6161 | 9 | 12 | 6 | 36 | 37 | 95.98634 | 0.2968556 | 0.1162876 | 1037.221 | 0 | 0 | 0 |  | Fe_Cr_Ni_Mo_Ta | Fe9Cr12Ni6Mo36Ta37 | 0.05385507 | -9.6324 | 6.05 | 24.83123 | 494.0194 | 83.66515 | 520.4674 | 410.8585
6162 | 6162 | 6162 | 6 | 43 | 38 | 3 | 10 | 92.75175 | 0.2757198 | 0.1255303 | 983.3417 | 0 | 0 | 0 |  | Fe_Cr_Ni_Mo_Ta | Fe6Cr43Ni38Mo3Ta10 | 0.04511553 | -11.2264 | 7.54 | 16.14032 | 342.8588 | 83.19099 | 777.5142 | 185.1476
6163 | 6163 | 6163 | 10 | 38 | 34 | 4 | 13 | 91.28745 | 0.2809964 | 0.1385255 | 1143.059 | 0 | 0 | 0 |  | Fe_Cr_Ni_Mo_Ta | Fe10Cr38Ni34Mo4Ta13 | 0.0503979 | -12.08938 | 7.444444 | 17.34494 | 389.9812 | 77.00658 | 726.9382 | 219.3814
6164 | 6164 | 6164 | 14 | 33 | 29 | 7 | 16 | 90.97713 | 0.2850411 | 0.1456478 | 1250.01 | 0 | 0 | 0 |  | Fe_Cr_Ni_Mo_Ta | Fe14Cr33Ni29Mo7Ta16 | 0.05494188 | -12.51383 | 7.292929 | 19.6765 | 432.3973 | 79.60001 | 714.4088 | 249.6699
6165 | 6165 | 6165 | 17 | 29 | 25 | 10 | 19 | 90.85542 | 0.2882952 | 0.1484261 | 1302.999 | 0 | 0 | 0 |  | Fe_Cr_Ni_Mo_Ta | Fe17Cr29Ni25Mo10Ta19 | 0.05804157 | -12.774 | 7.15 | 21.38481 | 471.6598 | 86.97562 | 675.28125 | 299.7258
6166 | 6166 | 6166 | 19 | 25 | 20 | 15 | 21 | 92.15446 | 0.2894526 | 0.1478479 | 1331.771 | 0 | 0 | 0 |  | Fe_Cr_Ni_Mo_Ta | Fe19Cr25Ni20Mo15Ta21 | 0.05966769 | -12.328 | 6.97 | 23.55759 | 488.6392 | 91.937 | 624.7219 | 312.7706
6167 | 6167 | 6167 | 19 | 21 | 16 | 20 | 24 | 93.12287 | 0.2913813 | 0.1458595 | 1339.516 | 0 | 0 | 0 |  | Fe_Cr_Ni_Mo_Ta | Fe19Cr21Ni16Mo20Ta24 | 0.06067322 | -12.1052 | 6.78 | 24.96618 | 510.0433 | 96.63813 | 610.1081 | 335.4205
6168 | 6168 | 6168 | 18 | 17 | 12 | 26 | 26 | 94.86595 | 0.2920552 | 0.1401348 | 1303.512 | 0 | 0 | 0 |  | Fe_Cr_Ni_Mo_Ta | Fe18Cr17Ni12Mo26Ta26 | 0.05994692 | -11.35721 | 6.585859 | 26.00103 | 512.5295 | 93.0966 | 579.5869 | 359.4373
6169 | 6169 | 6169 | 17 | 13 | 9 | 34 | 28 | 97.09335 | 0.2920792 | 0.1313449 | 1225.141 | 0 | 0 | 0 |  | Fe_Cr_Ni_Mo_Ta | Fe17Cr13Ni9Mo34Ta28 | 0.05754514 | -10.35193 | 6.415842 | 26.31541 | 507.6047 | 96.86452 | 546.1717 | 358.0452
6170 | 6170 | 6170 | 12 | 11 | 6 | 43 | 28 | 100.9514 | 0.289482 | 0.1165623 | 1075.757 | 0 | 0 | 0 |  | Fe_Cr_Ni_Mo_Ta | Fe12Cr11Ni6Mo43Ta28 | 0.05276358 | -8.6656 | 6.2 | 26.10192 | 510.555 | 91.37742 | 515.8853 | 359.2454
6171 | 6171 | 6171 | 9 | 35 | 45 | 3 | 8 | 90.43519 | 0.2811723 | 0.1201107 | 903.0796 | 0 | 0 | 0 |  | Fe_Cr_Ni_Mo_Ta | Fe9Cr35Ni45Mo3Ta8 | 0.04161082 | -10.6996 | 7.9 | 15.26303 | 300.8039 | 81.89857 | 752.1632 | 167.1924
6172 | 6172 | 6172 | 14 | 31 | 39 | 5 | 10 | 90.23585 | 0.2838907 | 0.1331481 | 1067.651 | 0 | 0 | 0 |  | Fe_Cr_Ni_Mo_Ta | Fe14Cr31Ni39Mo5Ta10 | 0.04659705 | -11.15152 | 7.757576 | 17.21207 | 310.3646 | 57.35875 | 735.9455 | 188.2561
6173 | 6173 | 6173 | 19 | 27 | 33 | 8 | 12 | 90.54487 | 0.286097 | 0.1400003 | 1170.366 | 0 | 0 | 0 |  | Fe_Cr_Ni_Mo_Ta | Fe19Cr27Ni33Mo8Ta12 | 0.05083149 | -11.34905 | 7.59596 | 19.44123 | 349.1652 | 58.70787 | 732.9357 | 214.0056
6174 | 6174 | 6174 | 22 | 24 | 28 | 12 | 14 | 91.5647 | 0.2872488 | 0.1427747 | 1232.132 | 0 | 0 | 0 |  | Fe_Cr_Ni_Mo_Ta | Fe22Cr24Ni28Mo12Ta14 | 0.05410147 | -11.4096 | 7.42 | 21.697 | 404.775 | 74.55054 | 722.1559 | 223.1714
6175 | 6175 | 6175 | 24 | 20 | 23 | 17 | 16 | 92.87093 | 0.2884757 | 0.1452626 | 1299.596 | 0 | 0 | 0 |  | Fe_Cr_Ni_Mo_Ta | Fe24Cr20Ni23Mo17Ta16 | 0.05663723 | -11.3556 | 7.24 | 23.76784 | 458.2213 | 82.51929 | 666.5241 | 249.9787
6176 | 6176 | 6176 | 25 | 17 | 18 | 22 | 18 | 94.38692 | 0.2889783 | 0.1445442 | 1326.214 | 0 | 0 | 0 |  | Fe_Cr_Ni_Mo_Ta | Fe25Cr17Ni18Mo22Ta18 | 0.0580722 | -11.0428 | 7.04 | 25.28458 | 489.6184 | 95.2142 | 630.2872 | 296.5187
6177 | 6177 | 6177 | 24 | 13 | 13 | 30 | 20 | 97.05269 | 0.2888625 | 0.139639 | 1313.217 | 0 | 0 | 0 |  | Fe_Cr_Ni_Mo_Ta | Fe24Cr13Ni13Mo30Ta20 | 0.05797845 | -10.3396 | 6.8 | 26.64583 | 518.2442 | 106.5454 | 587.2838 | 323.0338
6178 | 6178 | 6178 | 22 | 11 | 9 | 38 | 20 | 100.5354 | 0.2864656 | 0.1311302 | 1246.536 | 0 | 0 | 0 |  | Fe_Cr_Ni_Mo_Ta | Fe22Cr11Ni9Mo38Ta20 | 0.05591286 | -9.0228 | 6.6 | 27.38686 | 542.8131 | 100.4573 | 523.9878 | 325.1415
6179 | 6179 | 6179 | 16 | 8 | 6 | 50 | 20 | 105.3869 | 0.2836544 | 0.1155821 | 1094.549 | 0 | 0 | 0 |  | Fe_Cr_Ni_Mo_Ta | Fe16Cr8Ni6Mo50Ta20 | 0.05083194 | -7.5024 | 6.36 | 26.69007 | 552.4822 | 101.3013 | 497.2475 | 320.4164
6180 | 6180 | 6180 | 14 | 25 | 50 | 3 | 7 | 87.34545 | 0.2887744 | 0.1217685 | 903.1228 | 0 | 0 | 0 |  | Fe_Cr_Ni_Mo_Ta | Fe14Cr25Ni50Mo3Ta7 | 0.03990615 | -10.03326 | 8.232323 | 14.37683 | 270.0192 | 71.98495 | 687.093 | 145.8464
6181 | 6181 | 6181 | 21 | 23 | 42 | 6 | 8 | 88.62395 | 0.2881646 | 0.1247454 | 956.0136 | 0 | 0 | 0 |  | Fe_Cr_Ni_Mo_Ta | Fe21Cr23Ni42Mo6Ta8 | 0.0437896 | -9.9268 | 8.02 | 17.0467 | 270.6919 | 57.31018 | 729.4531 | 141.1677
6182 | 6182 | 6182 | 26 | 20 | 36 | 9 | 9 | 89.51431 | 0.2886428 | 0.130803 | 1046.403 | 0 | 0 | 0 |  | Fe_Cr_Ni_Mo_Ta | Fe26Cr20Ni36Mo9Ta9 | 0.04709583 | -9.8956 | 7.87 | 19.15489 | 301.3676 | 60.7995 | 750.7913 | 152.959
6183 | 6183 | 6183 | 28 | 18 | 29 | 13 | 11 | 91.12959 | 0.2885582 | 0.140301 | 1196.75 | 0 | 0 | 0 |  | Fe_Cr_Ni_Mo_Ta | Fe28Cr18Ni29Mo13Ta11 | 0.05147302 | -10.25242 | 7.626263 | 21.64116 | 361.8498 | 72.37466 | 704.6191 | 196.7263
6184 | 6184 | 6184 | 30 | 16 | 24 | 18 | 12 | 93.19712 | 0.2876807 | 0.1405789 | 1235.638 | 0 | 0 | 0 |  | Fe_Cr_Ni_Mo_Ta | Fe30Cr16Ni24Mo18Ta12 | 0.05356973 | -9.9552 | 7.44 | 23.76889 | 416.6214 | 84.31229 | 710.0637 | 211.1562
6185 | 6185 | 6185 | 31 | 13 | 18 | 25 | 14 | 95.69198 | 0.2873013 | 0.1403543 | 1280.304 | 0 | 0 | 0 |  | Fe_Cr_Ni_Mo_Ta | Fe31Cr13Ni18Mo25Ta14 | 0.05575169 | -9.684933 | 7.188119 | 25.80875 | 493.0499 | 104.4165 | 647.6179 | 268.5031
6186 | 6186 | 6186 | 30 | 10 | 13 | 32 | 15 | 98.48942 | 0.2863131 | 0.138161 | 1300.503 | 0 | 0 | 0 |  | Fe_Cr_Ni_Mo_Ta | Fe30Cr10Ni13Mo32Ta15 | 0.05605908 | -9.0708 | 6.97 | 27.09243 | 542.5173 | 113.1828 | 619.875 | 274.4007
6187 | 6187 | 6187 | 26 | 8 | 8 | 42 | 15 | 103.1673 | 0.2830966 | 0.1289995 | 1240.217 | 0 | 0 | 0 |  | Fe_Cr_Ni_Mo_Ta | Fe26Cr8Ni8Mo42Ta15 | 0.05400539 | -7.724926 | 6.69697 | 27.92486 | 578.3406 | 120.6657 | 541.3073 | 287.7068
6188 | 6188 | 6188 | 19 | 6 | 5 | 55 | 15 | 108.5228 | 0.2797268 | 0.112962 | 1081.006 | 0 | 0 | 0 |  | Fe_Cr_Ni_Mo_Ta | Fe19Cr6Ni5Mo55Ta15 | 0.04903274 | -6.2936 | 6.43 | 26.96739 | 578.344 | 120.2086 | 455.989 | 278.2571
6189 | 6189 | 6189 | 21 | 17 | 52 | 3 | 7 | 84.67897 | 0.2952689 | 0.1169686 | 832.7611 | 1 | 0 | 0 |  | Fe_Cr_Ni_Mo_Ta | Fe21Cr17Ni52Mo3Ta7 | 0.0399098 | -9.4584 | 8.43 | 13.61029 | 242.08 | 59.18919 | 617.3506 | 161.3555
6190 | 6190 | 6190 | 28 | 16 | 43 | 6 | 7 | 86.64644 | 0.2926414 | 0.1205878 | 894.6965 | 0 | 0 | 0 |  | Fe_Cr_Ni_Mo_Ta | Fe28Cr16Ni43Mo6Ta7 | 0.04212444 | -8.9908 | 8.21 | 16.35359 | 256.5274 | 57.19514 | 702.0953 | 131.7284
6191 | 6191 | 6191 | 33 | 15 | 36 | 9 | 7 | 88.46622 | 0.2905159 | 0.1236219 | 950.8316 | 0 | 0 | 0 |  | Fe_Cr_Ni_Mo_Ta | Fe33Cr15Ni36Mo9Ta7 | 0.04403155 | -8.5344 | 8.03 | 18.59677 | 284.3266 | 63.56771 | 720.7538 | 129.5916
6192 | 6192 | 6192 | 36 | 13 | 30 | 14 | 8 | 90.71834 | 0.2893188 | 0.1281558 | 1037.146 | 0 | 0 | 0 |  | Fe_Cr_Ni_Mo_Ta | Fe36Cr13Ni30Mo14Ta8 | 0.04785456 | -8.577198 | 7.821782 | 21.44062 | 337.8949 | 79.64845 | 706.5764 | 146.173
6193 | 6193 | 6193 | 38 | 11 | 24 | 19 | 9 | 92.93069 | 0.2881967 | 0.1334006 | 1137.098 | 0 | 0 | 0 |  | Fe_Cr_Ni_Mo_Ta | Fe38Cr11Ni24Mo19Ta9 | 0.05078447 | -8.496422 | 7.613861 | 23.6557 | 414.1382 | 107.9376 | 701.3661 | 160.8526
6194 | 6194 | 6194 | 38 | 9 | 18 | 25 | 10 | 95.69758 | 0.2867073 | 0.1375625 | 1236.768 | 0 | 0 | 0 |  | Fe_Cr_Ni_Mo_Ta | Fe38Cr9Ni18Mo25Ta10 | 0.05306332 | -8.2776 | 7.38 | 25.68638 | 498.5648 | 115.313 | 659.7025 | 201.2846
6195 | 6195 | 6195 | 37 | 7 | 12 | 33 | 11 | 99.24697 | 0.2846342 | 0.1358911 | 1270.062 | 0 | 0 | 0 |  | Fe_Cr_Ni_Mo_Ta | Fe37Cr7Ni12Mo33Ta11 | 0.05414167 | -7.6944 | 7.11 | 27.3686 | 576.2234 | 128.1935 | 615.884 | 225.7769
6196 | 6196 | 6196 | 32 | 5 | 7 | 44 | 12 | 103.9946 | 0.2819162 | 0.1283785 | 1235.542 | 0 | 0 | 0 |  | Fe_Cr_Ni_Mo_Ta | Fe32Cr5Ni7Mo44Ta12 | 0.05307641 | -6.8324 | 6.8 | 28.14178 | 616.8301 | 123.0718 | 537.1069 | 254.2124
6197 | 6197 | 6197 | 23 | 4 | 4 | 57 | 12 | 109.7968 | 0.2780215 | 0.1129731 | 1088.819 | 0 | 0 | 0 |  | Fe_Cr_Ni_Mo_Ta | Fe23Cr4Ni4Mo57Ta12 | 0.04843576 | -5.5576 | 6.5 | 27.1875 | 610.2221 | 113.7289 | 423.2611 | 255.3577
6198 | 6198 | 6198 | 37 | 10 | 42 | 6 | 5 | 85.28259 | 0.2951825 | 0.1098948 | 766.1283 | 1 |  | 0 |  | Fe_Cr_Ni_Mo_Ta | Fe37Cr10Ni42Mo6Ta5 | 0.03811695 | -7.1964 | 8.37 | 15.62402 | 239.3698 | 55.93237 | 629.0263 | 161.7331
6199 | 6199 | 6199 | 41 | 10 | 35 | 9 | 5 | 87.4448 | 0.2922431 | 0.114575 | 838.2919 | 0 | 0 | 0 |  | Fe_Cr_Ni_Mo_Ta | Fe41Cr10Ni35Mo9Ta5 | 0.04043923 | -6.9592 | 8.17 | 18.0455 | 272.0201 | 69.05899 | 697.3553 | 134.4571
6200 | 6200 | 6200 | 44 | 9 | 28 | 13 | 6 | 89.5949 | 0.2905125 | 0.1234692 | 967.9943 | 0 | 0 | 0 |  | Fe_Cr_Ni_Mo_Ta | Fe44Cr9Ni28Mo13Ta6 | 0.04474804 | -7.1664 | 7.94 | 20.65793 | 335.9762 | 82.31773 | 696.7373 | 131.1669
6201 | 6201 | 6201 | 45 | 8 | 22 | 18 | 7 | 92.17517 | 0.288635 | 0.1301943 | 1085.591 | 0 |  | 0 |  | Fe_Cr_Ni_Mo_Ta | Fe45Cr8Ni22Mo18Ta7 | 0.04840467 | -7.2708 | 7.71 | 23.16269 | 413.5565 | 114.0167 | 674.6676 | 167.2044
6202 | 6202 | 6202 | 45 | 6 | 16 | 25 | 8 | 95.42892 | 0.2867268 | 0.1343976 | 1188.688 | 0 | 0 | 0 |  | Fe_Cr_Ni_Mo_Ta | Fe45Cr6Ni16Mo25Ta8 | 0.05142771 | -7.152 | 7.46 | 25.60156 | 506.7023 | 131.8074 | 643.8415 | 187.994
6203 | 6203 | 6203 | 43 | 5 | 11 | 32 | 9 | 98.74772 | 0.2845559 | 0.1346413 | 1241.732 | 0 | 0 | 0 |  | Fe_Cr_Ni_Mo_Ta | Fe43Cr5Ni11Mo32Ta9 | 0.05301179 | -6.8772 | 7.21 | 27.25344 | 577.0765 | 135.3572 | 614.7261 | 188.4304
6204 | 6204 | 6204 | 38 | 3 | 6 | 43 | 11 | 103.11 | 0.2825919 | 0.1293609 | 1236.256 | 0 | 0 | 0 |  | Fe_Cr_Ni_Mo_Ta | Fe38Cr3Ni6Mo43Ta11 | 0.05323126 | -6.48956 | 6.881188 | 28.14738 | 606.8399 | 134.7676 | 544.4973 | 224.1714
6205 | 6205 | 6205 | 50 | 6 | 32 | 9 | 3 | 86.81116 | 0.2928827 | 0.1033869 | 710.113 | 1 | 0 | 0 |  | Fe_Cr_Ni_Mo_Ta | Fe50Cr6Ni32Mo9Ta3 | 0.03613601 | -5.222 | 8.25 | 17.60085 | 279.9888 | 73.36028 | 641.4123 | 106.076
6206 | 6206 | 6206 | 52 | 6 | 25 | 13 | 4 | 89.2979 | 0.2903944 | 0.1149565 | 863.4491 | 0 | 0 | 0 |  | Fe_Cr_Ni_Mo_Ta | Fe52Cr6Ni25Mo13Ta4 | 0.04135188 | -5.6148 | 8 | 20.40074 | 350.866 | 102.1097 | 677.5393 | 116.3514
6207 | 6207 | 6207 | 53 | 5 | 19 | 18 | 5 | 91.90727 | 0.2884989 | 0.1239602 | 1002.774 | 0 | 0 | 0 |  | Fe_Cr_Ni_Mo_Ta | Fe53Cr5Ni19Mo18Ta5 | 0.04577682 | -5.8404 | 7.77 | 23.00674 | 434.1267 | 124.666 | 664.7092 | 142.3311
6208 | 6208 | 6208 | 53 | 4 | 13 | 23 | 6 | 94.51595 | 0.2867019 | 0.1316262 | 1136.286 | 0 | 0 | 0 |  | Fe_Cr_Ni_Mo_Ta | Fe53Cr4Ni13Mo23Ta6 | 0.04913097 | -5.866748 | 7.535354 | 25.10584 | 510.7455 | 143.6286 | 646.8388 | 169.4449
6209 | 6209 | 6209 | 50 | 4 | 8 | 30 | 8 | 97.80972 | 0.2846812 | 0.133218 | 1206.196 | 0 | 0 | 0 |  | Fe_Cr_Ni_Mo_Ta | Fe50Cr4Ni8Mo30Ta8 | 0.0523079 | -6.0736 | 7.24 | 27.04367 | 576.8046 | 133.1139 | 609.9276 | 206.5575
6210 | 6210 | 6210 | 12 | 47 | 33 | 3 | 5 | 95.65997 | 0.2664253 | 0.09830346 | 683.9768 | 0 | 0 | 0 |  | Fe_Cr_Ni_Mo_Ta | Fe12Cr47Ni33Mo3Ta5 | 0.03486087 | -8.1532 | 7.51 | 15.14563 | 232.1257 | 58.88713 | 838.2714 | 157.9836
6211 | 6211 | 6211 | 11 | 40 | 39 | 5 | 5 | 94.30449 | 0.2723371 | 0.1047638 | 754.0246 | 0 | 0 | 0 |  | Fe_Cr_Ni_Mo_Ta | Fe11Cr40Ni39Mo5Ta5 | 0.03664016 | -8.6792 | 7.73 | 16.87128 | 245.3323 | 58.51309 | 799.7416 | 143.8951
6212 | 6212 | 6212 | 10 | 34 | 44 | 7 | 4 | 93.73711 | 0.2759477 | 0.1059645 | 768.4747 | 1 | 0 | 0 |  | Fe_Cr_Ni_Mo_Ta | Fe10Cr34Ni44Mo7Ta4 | 0.03611427 | -8.4824 | 7.939394 | 18.10816 | 243.0901 | 50.27976 | 735.2151 | 131.3096
6213 | 6213 | 6213 | 9 | 27 | 49 | 11 | 4 | 93.53321 | 0.2806606 | 0.1155309 | 888.3051 | 1 | 0 | 0 |  | Fe_Cr_Ni_Mo_Ta | Fe9Cr27Ni49Mo11Ta4 | 0.03900557 | -8.6228 | 8.1 | 20.19901 | 230.0889 | 49.59451 | 682.568 | 96.61503
6214 | 6214 | 6214 | 7 | 22 | 53 | 14 | 3 | 93.93814 | 0.2827681 | 0.1187268 | 935.6094 | 1 | 0 | 0 |  | Fe_Cr_Ni_Mo_Ta | Fe7Cr22Ni53Mo14Ta3 | 0.03911974 | -8.181206 | 8.252525 | 21.33634 | 222.0918 | 66.19839 | 611.7609 | 63.98329
6215 | 6215 | 6215 | 19 | 51 | 21 | 3 | 6 | 97.20273 | 0.262016 | 0.09989464 | 708.2889 | 0 | 0 | 0 |  | Fe_Cr_Ni_Mo_Ta | Fe19Cr51Ni21Mo3Ta6 | 0.03738148 | -6.966 | 7.16 | 15.28529 | 205.306 | 50.734375 | 863.6037 | 155.1881
6216 | 6216 | 6216 | 17 | 44 | 27 | 5 | 7 | 95.55652 | 0.2690123 | 0.1102318 | 824.3553 | 0 | 0 | 0 |  | Fe_Cr_Ni_Mo_Ta | Fe17Cr44Ni27Mo5Ta7 | 0.0410237 | -8.2776 | 7.35 | 17.3908 | 244.9398 | 48.3385 | 835.7137 | 162.647
6217 | 6217 | 6217 | 16 | 38 | 32 | 7 | 8 | 94.20011 | 0.2749181 | 0.118772 | 925.0875 | 0 | 0 | 0 |  | Fe_Cr_Ni_Mo_Ta | Fe16Cr38Ni32Mo7Ta8 | 0.04392998 | -9.288501 | 7.50495 | 18.83636 | 282.6858 | 57.63513 | 806.9553 | 156.746
6218 | 6218 | 6218 | 14 | 32 | 36 | 10 | 8 | 94.00953 | 0.2787112 | 0.1244527 | 1002.766 | 0 | 0 | 0 |  | Fe_Cr_Ni_Mo_Ta | Fe14Cr32Ni36Mo10Ta8 | 0.04562686 | -9.8176 | 7.64 | 20.55626 | 296.9468 | 57.04594 | 782.9313 | 152.453
6219 | 6219 | 6219 | 11 | 26 | 40 | 14 | 9 | 94.01686 | 0.2829564 | 0.1331801 | 1127.996 | 0 | 0 | 0 |  | Fe_Cr_Ni_Mo_Ta | Fe11Cr26Ni40Mo14Ta9 | 0.04862215 | -10.7468 | 7.73 | 22.24298 | 318.4093 | 69.39727 | 740.3129 | 154.2932
6220 | 6220 | 6220 | 9 | 21 | 44 | 18 | 8 | 94.85348 | 0.2845814 | 0.1358915 | 1181.096 | 0 | 0 | 0 |  | Fe_Cr_Ni_Mo_Ta | Fe9Cr21Ni44Mo18Ta8 | 0.04861141 | -10.6004 | 7.86 | 23.33988 | 314.3935 | 78.6264 | 690.9979 | 139.465
6221 | 6221 | 6221 | 7 | 16 | 46 | 23 | 7 | 96.4567 | 0.2853129 | 0.1388451 | 1248.393 | 0 | 0 | 0 |  | Fe_Cr_Ni_Mo_Ta | Fe7Cr16Ni46Mo23Ta7 | 0.04886803 | -10.32466 | 7.929293 | 24.45738 | 313.2719 | 96.20353 | 628.921 | 126.3192
6222 | 6222 | 6222 | 29 | 52 | 12 | 3 | 4 | 98.55124 | 0.2571193 | 0.08710819 | 573.8266 | 0 | 0 | 0 |  | Fe_Cr_Ni_Mo_Ta | Fe29Cr52Ni12Mo3Ta4 | 0.03237714 | -4.6584 | 7.02 | 14.38749 | 172.25 | 48.09022 | 868.3524 | 166.1253
6223 | 6223 | 6223 | 27 | 46 | 16 | 4 | 8 | 95.68289 | 0.2669932 | 0.1098929 | 818.2793 | 0 | 0 | 0 |  | Fe_Cr_Ni_Mo_Ta | Fe27Cr46Ni16Mo4Ta8 | 0.04230115 | -6.905205 | 7.089109 | 16.49459 | 234.1018 | 66.5963 | 840.0021 | 187.0483
6224 | 6224 | 6224 | 24 | 39 | 21 | 6 | 10 | 94.00419 | 0.2742608 | 0.1218897 | 960.3883 | 0 | 0 | 0 |  | Fe_Cr_Ni_Mo_Ta | Fe24Cr39Ni21Mo6Ta10 | 0.04700723 | -8.6268 | 7.22 | 18.51918 | 285.7513 | 67.22462 | 803.5765 | 169.2012
6225 | 6225 | 6225 | 21 | 34 | 25 | 9 | 12 | 93.36749 | 0.2794448 | 0.1312385 | 1085.781 | 0 | 0 | 0 |  | Fe_Cr_Ni_Mo_Ta | Fe21Cr34Ni25Mo9Ta12 | 0.05076009 | -10.01588 | 7.287129 | 20.53829 | 349.36 | 65.86651 | 758.1415 | 208.8815
6226 | 6226 | 6226 | 17 | 29 | 28 | 13 | 13 | 93.82881 | 0.2826039 | 0.1372304 | 1182.772 | 0 | 0 | 0 |  | Fe_Cr_Ni_Mo_Ta | Fe17Cr29Ni28Mo13Ta13 | 0.05308911 | -10.9896 | 7.33 | 22.52643 | 391.0999 | 73.7056 | 723.1197 | 200.329
6227 | 6227 | 6227 | 14 | 24 | 31 | 17 | 14 | 94.17879 | 0.2856631 | 0.1418712 | 1263.941 | 0 | 0 | 0 |  | Fe_Cr_Ni_Mo_Ta | Fe14Cr24Ni31Mo17Ta14 | 0.05467174 | -11.858 | 7.38 | 23.76952 | 424.3526 | 75.82243 | 692.8832 | 236.8405
6228 | 6228 | 6228 | 11 | 19 | 34 | 23 | 13 | 96.09189 | 0.2861693 | 0.1429807 | 1314.417 | 0 | 0 | 0 |  | Fe_Cr_Ni_Mo_Ta | Fe11Cr19Ni34Mo23Ta13 | 0.05435285 | -11.8584 | 7.45 | 25.08705 | 431.2602 | 97.30266 | 649.3155 | 237.2374
6229 | 6229 | 6229 | 8 | 15 | 36 | 29 | 12 | 98.28716 | 0.2858682 | 0.14312 | 1353.661 | 0 | 0 | 0 |  | Fe_Cr_Ni_Mo_Ta | Fe8Cr15Ni36Mo29Ta12 | 0.05372341 | -11.6864 | 7.48 | 25.87257 | 439.0907 | 104.8676 | 604.638 | 214.5576
6230 | 6230 | 6230 | 6 | 12 | 37 | 36 | 9 | 101.8129 | 0.2829751 | 0.1399604 | 1354.899 | 0 | 0 | 0 |  | Fe_Cr_Ni_Mo_Ta | Fe6Cr12Ni37Mo36Ta9 | 0.05156967 | -10.4892 | 7.51 | 26.60376 | 430.111 | 118.57 | 578.1689 | 182.6035
6231 | 6231 | 6231 | 38 | 43 | 10 | 3 | 6 | 95.13851 | 0.2660423 | 0.09964964 | 694.7033 | 0 | 0 | 0 |  | Fe_Cr_Ni_Mo_Ta | Fe38Cr43Ni10Mo3Ta6 | 0.03774051 | -5.1592 | 7.1 | 14.65981 | 196.0892 | 67.89041 | 829.7972 | 168.8596
6232 | 6232 | 6232 | 34 | 38 | 13 | 4 | 10 | 93.02105 | 0.2740495 | 0.1190629 | 913.0411 | 0 | 0 | 0 |  | Fe_Cr_Ni_Mo_Ta | Fe34Cr38Ni13Mo4Ta10 | 0.04641217 | -7.346189 | 7.111111 | 16.71221 | 270.2386 | 92.32389 | 786.7194 | 199.1911
6233 | 6233 | 6233 | 29 | 33 | 16 | 7 | 14 | 92.04028 | 0.2808767 | 0.1336465 | 1102.708 | 0 | 0 | 0 |  | Fe_Cr_Ni_Mo_Ta | Fe29Cr33Ni16Mo7Ta14 | 0.05311832 | -9.419855 | 7.090909 | 19.63445 | 362.3172 | 90.89587 | 726.3476 | 236.5944
6234 | 6234 | 6234 | 25 | 29 | 19 | 10 | 17 | 91.57736 | 0.2856123 | 0.1412137 | 1213.772 | 0 | 0 | 0 |  | Fe_Cr_Ni_Mo_Ta | Fe25Cr29Ni19Mo10Ta17 | 0.0565949 | -10.962 | 7.09 | 21.42405 | 416.6101 | 84.34338 | 702.2503 | 266.0043
6235 | 6235 | 6235 | 20 | 25 | 21 | 15 | 19 | 92.58057 | 0.2880895 | 0.1447053 | 1291.694 | 0 | 0 | 0 |  | Fe_Cr_Ni_Mo_Ta | Fe20Cr25Ni21Mo15Ta19 | 0.05846958 | -11.9364 | 7.05 | 23.50553 | 479.987 | 86.73976 | 637.533 | 285.4396
6236 | 6236 | 6236 | 16 | 21 | 24 | 20 | 19 | 93.97969 | 0.2890432 | 0.1453442 | 1331.03 | 0 | 0 | 0 |  | Fe_Cr_Ni_Mo_Ta | Fe16Cr21Ni24Mo20Ta19 | 0.05834558 | -12.4436 | 7.09 | 24.73863 | 492.8778 | 96.96767 | 650.2965 | 276.124
6237 | 6237 | 6237 | 12 | 17 | 26 | 26 | 18 | 96.2661 | 0.2886267 | 0.1445031 | 1359.004 | 0 | 0 | 0 |  | Fe_Cr_Ni_Mo_Ta | Fe12Cr17Ni26Mo26Ta18 | 0.05736312 | -12.47709 | 7.111111 | 25.75223 | 501.3286 | 94.70796 | 622.2447 | 291.7872
6238 | 6238 | 6238 | 9 | 13 | 28 | 34 | 17 | 99.1018 | 0.2875853 | 0.1408179 | 1354.7 | 0 | 0 | 0 |  | Fe_Cr_Ni_Mo_Ta | Fe9Cr13Ni28Mo34Ta17 | 0.05566338 | -12.14822 | 7.118812 | 26.25499 | 503.7064 | 108.7596 | 537.8303 | 265.0886
6239 | 6239 | 6239 | 6 | 11 | 28 | 43 | 12 | 104.4482 | 0.281964 | 0.134373 | 1323.154 | 0 | 0 | 0 |  | Fe_Cr_Ni_Mo_Ta | Fe6Cr11Ni28Mo43Ta12 | 0.05203675 | -10.332 | 7.12 | 26.97758 | 495.9339 | 126.5318 | 499.3165 | 240.2998
6240 | 6240 | 6240 | 45 | 35 | 8 | 3 | 9 | 91.89989 | 0.2748838 | 0.1142249 | 844.5205 | 0 | 0 | 0 |  | Fe_Cr_Ni_Mo_Ta | Fe45Cr35Ni8Mo3Ta9 | 0.04413216 | -6.0784 | 7.13 | 15.12481 | 239.2015 | 96.31704 | 764.4055 | 191.6683
6241 | 6241 | 6241 | 39 | 31 | 10 | 5 | 14 | 90.57445 | 0.2820162 | 0.1323275 | 1067.393 | 0 | 0 | 0 |  | Fe_Cr_Ni_Mo_Ta | Fe39Cr31Ni10Mo5Ta14 | 0.05275065 | -8.381594 | 7.050505 | 17.99908 | 323.0008 | 105.4566 | 721.8066 | 268.8545
6242 | 6242 | 6242 | 33 | 27 | 12 | 8 | 19 | 89.81752 | 0.2881715 | 0.1434083 | 1224.04 | 0 | 0 | 0 |  | Fe_Cr_Ni_Mo_Ta | Fe33Cr27Ni12Mo8Ta19 | 0.058456 | -10.41486 | 6.959596 | 20.50331 | 427.1089 | 106.0123 | 640.9389 | 320.5705
6243 | 6243 | 6243 | 28 | 24 | 14 | 12 | 22 | 90.30621 | 0.2911194 | 0.146763 | 1294.485 | 0 | 0 | 0 |  | Fe_Cr_Ni_Mo_Ta | Fe28Cr24Ni14Mo12Ta22 | 0.06058366 | -11.5376 | 6.9 | 22.45351 | 471.7998 | 90.14579 | 607.5668 | 346.8424
6244 | 6244 | 6244 | 23 | 20 | 16 | 17 | 24 | 91.31504 | 0.2932485 | 0.1473893 | 1335.475 | 0 | 0 | 0 |  | Fe_Cr_Ni_Mo_Ta | Fe23Cr20Ni16Mo17Ta24 | 0.06122489 | -12.3752 | 6.86 | 23.97916 | 504.7275 | 93.60522 | 595.5838 | 367.4851
6245 | 6245 | 6245 | 18 | 17 | 18 | 22 | 25 | 92.77021 | 0.2939403 | 0.1458802 | 1348.297 | 0 | 0 | 0 |  | Fe_Cr_Ni_Mo_Ta | Fe18Cr17Ni18Mo22Ta25 | 0.06068425 | -12.874 | 6.83 | 24.88694 | 516.994 | 91.09354 | 569.5019 | 336.0584
6246 | 6246 | 6246 | 13 | 13 | 20 | 30 | 24 | 95.84957 | 0.2926357 | 0.1414261 | 1338.231 | 0 | 0 | 0 |  | Fe_Cr_Ni_Mo_Ta | Fe13Cr13Ni20Mo30Ta24 | 0.05843849 | -12.7492 | 6.82 | 25.65521 | 524.9674 | 97.87563 | 535.6075 | 332.2194
6247 | 6247 | 6247 | 9 | 11 | 20 | 38 | 22 | 99.66669 | 0.2893998 | 0.1345831 | 1293.824 | 0 | 0 | 0 |  | Fe_Cr_Ni_Mo_Ta | Fe9Cr11Ni20Mo38Ta22 | 0.05551817 | -11.8428 | 6.76 | 26.0559 | 526.0799 | 104.7633 | 528.7084 | 307.835
6248 | 6248 | 6248 | 6 | 8 | 20 | 50 | 16 | 106.0611 | 0.2829471 | 0.1246708 | 1222.005 | 0 | 0 | 0 |  | Fe_Cr_Ni_Mo_Ta | Fe6Cr8Ni20Mo50Ta16 | 0.0505183 | -9.8496 | 6.76 | 26 | 531.4511 | 118.83 | 470.7378 | 284.7551
6249 | 6249 | 6249 | 50 | 25 | 7 | 3 | 14 | 87.76616 | 0.286654 | 0.1325915 | 1042.397 | 0 | 0 | 0 |  | Fe_Cr_Ni_Mo_Ta | Fe50Cr25Ni7Mo3Ta14 | 0.05233847 | -8.008979 | 7.151515 | 15.83315 | 304.8979 | 103.7957 | 638.649 | 273.1284
6250 | 6250 | 6250 | 42 | 23 | 8 | 6 | 21 | 87.25117 | 0.2926703 | 0.1465882 | 1238.969 | 0 | 0 | 0 |  | Fe_Cr_Ni_Mo_Ta | Fe42Cr23Ni8Mo6Ta21 | 0.05996257 | -10.3516 | 6.95 | 19.11649 | 407.6642 | 108.8854 | 560.7239 | 360.0234375
6251 | 6251 | 6251 | 36 | 20 | 9 | 9 | 26 | 86.97911 | 0.2971045 | 0.1511101 | 1319.142 | 0 | 0 | 0 |  | Fe_Cr_Ni_Mo_Ta | Fe36Cr20Ni9Mo9Ta26 | 0.06317081 | -11.7916 | 6.82 | 20.99024 | 462.6094 | 112.5257 | 527.6757 | 378.4753
6252 | 6252 | 6252 | 29 | 18 | 11 | 13 | 28 | 88.11947 | 0.2982457 | 0.1508925 | 1347.85 | 0 | 0 | 0 |  | Fe_Cr_Ni_Mo_Ta | Fe29Cr18Ni11Mo13Ta28 | 0.06357165 | -12.55423 | 6.747475 | 22.61499 | 492.2171 | 101.8271 | 572.626 | 379.4523
6253 | 6253 | 6253 | 24 | 16 | 12 | 18 | 30 | 89.65539 | 0.2986297 | 0.1475284 | 1339.449 | 0 | 0 | 0 |  | Fe_Cr_Ni_Mo_Ta | Fe24Cr16Ni12Mo18Ta30 | 0.06295562 | -12.792 | 6.66 | 23.86713 | 509.7529 | 96.30766 | 549.7184 | 411.3708
6254 | 6254 | 6254 | 18 | 13 | 14 | 25 | 31 | 91.99073 | 0.298224 | 0.1415387 | 1304.266 | 0 | 0 | 0 |  | Fe_Cr_Ni_Mo_Ta | Fe18Cr13Ni14Mo25Ta31 | 0.06091161 | -12.9454 | 6.60396 | 24.70689 | 519.1749 | 90.92405 | 513.2098 | 396.0812
6255 | 6255 | 6255 | 13 | 10 | 15 | 32 | 30 | 94.86386 | 0.2965719 | 0.1358802 | 1271.064 | 0 | 0 | 0 |  | Fe_Cr_Ni_Mo_Ta | Fe13Cr10Ni15Mo32Ta30 | 0.05799516 | -12.6248 | 6.56 | 24.96618 | 518.362 | 91.35274 | 521.7756 | 395.1344
6256 | 6256 | 6256 | 8 | 8 | 15 | 42 | 26 | 100.0995 | 0.2913873 | 0.1267929 | 1206.696 | 0 | 0 | 0 |  | Fe_Cr_Ni_Mo_Ta | Fe8Cr8Ni15Mo42Ta26 | 0.05333725 | -11.25273 | 6.505051 | 25.06231 | 517.8051 | 93.0052 | 497.5725 | 353.0851
6257 | 6257 | 6257 | 5 | 6 | 15 | 55 | 19 | 107.1136 | 0.2836948 | 0.1141014 | 1095.428 | 0 | 0 | 0 |  | Fe_Cr_Ni_Mo_Ta | Fe5Cr6Ni15Mo55Ta19 | 0.04768422 | -9.1392 | 6.51 | 24.57316 | 522.2719 | 117.0481 | 406.8496 | 293.6423
6258 | 6258 | 6258 | 52 | 17 | 7 | 3 | 21 | 83.93675 | 0.297987 | 0.1487286 | 1224.462 | 0 | 0 | 0 |  | Fe_Cr_Ni_Mo_Ta | Fe52Cr17Ni7Mo3Ta21 | 0.05987863 | -10.5444 | 7.11 | 16.44962 | 387.4222 | 130.2081 | 500.6537 | 375.5083
6259 | 6259 | 6259 | 43 | 16 | 7 | 6 | 28 | 83.99474 | 0.3021467 | 0.1549223 | 1332.922 | 0 | 0 | 0 |  | Fe_Cr_Ni_Mo_Ta | Fe43Cr16Ni7Mo6Ta28 | 0.0645781 | -12.2416 | 6.86 | 19.17785 | 453.6368 | 120.6224 | 507.3745 | 402.4325
6260 | 6260 | 6260 | 36 | 15 | 7 | 9 | 33 | 84.41284 | 0.304557 | 0.1543172 | 1353.241 | 0 | 0 | 0 |  | Fe_Cr_Ni_Mo_Ta | Fe36Cr15Ni7Mo9Ta33 | 0.06593877 | -12.9348 | 6.67 | 20.80264 | 482.0767 | 109.5853 | 515.7733 | 412.4719
6261 | 6261 | 6261 | 30 | 13 | 8 | 14 | 36 | 85.84511 | 0.3052363 | 0.1495837 | 1329.829 | 0 | 0 | 0 |  | Fe_Cr_Ni_Mo_Ta | Fe30Cr13Ni8Mo14Ta36 | 0.06510476 | -13.16342 | 6.554455 | 22.31131 | 514.7491 | 106.798 | 542.6222 | 448.5441
6262 | 6262 | 6262 | 24 | 11 | 9 | 19 | 38 | 87.41127 | 0.305364 | 0.1437036 | 1287.705 | 0 | 0 | 0 |  | Fe_Cr_Ni_Mo_Ta | Fe24Cr11Ni9Mo19Ta38 | 0.06328321 | -13.18773 | 6.455446 | 23.12893 | 507.3549 | 96.19544 | 494.7874 | 434.1538
6263 | 6263 | 6263 | 18 | 9 | 10 | 25 | 38 | 89.82487 | 0.3040064 | 0.137294 | 1242.626 | 0 | 0 | 0 |  | Fe_Cr_Ni_Mo_Ta | Fe18Cr9Ni10Mo25Ta38 | 0.06034323 | -12.8904 | 6.38 | 23.63789 | 513.8097 | 92.45972 | 503.7456 | 414.254
6264 | 6264 | 6264 | 12 | 7 | 11 | 33 | 37 | 93.2528 | 0.3012773 | 0.1275315 | 1160.047 | 0 | 0 | 0 |  | Fe_Cr_Ni_Mo_Ta | Fe12Cr7Ni11Mo33Ta37 | 0.05606431 | -12.2404 | 6.31 | 23.64974 | 501.5983 | 88.80188 | 508.1236 | 387.5463
6265 | 6265 | 6265 | 7 | 5 | 12 | 44 | 32 | 98.81077 | 0.2953735 | 0.1167044 | 1072.8 | 0 | 0 | 0 |  | Fe_Cr_Ni_Mo_Ta | Fe7Cr5Ni12Mo44Ta32 | 0.05068116 | -11.0364 | 6.3 | 23.28326 | 489.2549 | 97.40851 | 488.0074 | 405.5296
6266 | 6266 | 6266 | 4 | 4 | 12 | 57 | 23 | 106.4975 | 0.2861703 | 0.1055732 | 983.3056 | 0 | 0 | 0 |  | Fe_Cr_Ni_Mo_Ta | Fe4Cr4Ni12Mo57Ta23 | 0.04504633 | -8.91 | 6.33 | 22.79013 | 503.1678 | 104.1355 | 423.2403 | 330.2084
6267 | 6267 | 6267 | 42 | 10 | 5 | 6 | 37 | 80.97367 | 0.3112051 | 0.1582582 | 1366.941 | 0 | 0 | 0 |  | Fe_Cr_Ni_Mo_Ta | Fe42Cr10Ni5Mo6Ta37 | 0.06773866 | -13.7116 | 6.67 | 19.03576 | 489.9016 | 126.6852 | 443.0688 | 443.3811
6268 | 6268 | 6268 | 35 | 10 | 5 | 9 | 41 | 81.88038 | 0.311947 | 0.1535654 | 1336.354 | 0 | 0 | 0 |  | Fe_Cr_Ni_Mo_Ta | Fe35Cr10Ni5Mo9Ta41 | 0.06713555 | -13.672 | 6.49 | 20.30172 | 502.6126 | 124.9381 | 454.6133 | 468.8051
6269 | 6269 | 6269 | 28 | 9 | 6 | 13 | 44 | 83.11377 | 0.3122983 | 0.1471267 | 1285.526 | 0 | 0 | 0 |  | Fe_Cr_Ni_Mo_Ta | Fe28Cr9Ni6Mo13Ta44 | 0.06522728 | -13.6032 | 6.36 | 21.22522 | 524.975 | 110.8618 | 515.0315 | 487.2594
6270 | 6270 | 6270 | 22 | 8 | 7 | 18 | 45 | 85.10016 | 0.3111055 | 0.1397485 | 1226.001 | 0 | 0 | 0 |  | Fe_Cr_Ni_Mo_Ta | Fe22Cr8Ni7Mo18Ta45 | 0.06244653 | -13.242 | 6.27 | 21.9627 | 511.8449 | 105.3263 | 491.6808 | 468.8992
6271 | 6271 | 6271 | 16 | 6 | 8 | 25 | 45 | 87.8971 | 0.3090874 | 0.1298751 | 1141.286 | 0 | 0 | 0 |  | Fe_Cr_Ni_Mo_Ta | Fe16Cr6Ni8Mo25Ta45 | 0.05821847 | -12.6572 | 6.19 | 22.25556 | 497.076 | 94.99316 | 466.726 | 469.2855
6272 | 6272 | 6272 | 11 | 5 | 9 | 32 | 43 | 91.21232 | 0.3056779 | 0.1211635 | 1067.814 | 0 | 0 | 0 |  | Fe_Cr_Ni_Mo_Ta | Fe11Cr5Ni9Mo32Ta43 | 0.05418947 | -11.9964 | 6.15 | 22.28789 | 481.9803 | 79.91731 | 486.4301 | 432.806
6273 | 6273 | 6273 | 6 | 3 | 11 | 43 | 38 | 96.49443 | 0.2998846 | 0.1094509 | 967.2828 | 0 | 0 | 0 |  | Fe_Cr_Ni_Mo_Ta | Fe6Cr3Ni11Mo43Ta38 | 0.04885833 | -11.26086 | 6.178218 | 21.67028 | 475.8075 | 90.81252 | 469.0308 | 401.5828
6274 | 6274 | 6274 | 32 | 6 | 3 | 9 | 50 | 79.64859 | 0.3186219 | 0.1474589 | 1254.7 | 0 | 0 | 0 |  | Fe_Cr_Ni_Mo_Ta | Fe32Cr6Ni3Mo9Ta50 | 0.0661687 | -13.59 | 6.26 | 19.46767 | 499.3258 | 139.9272 | 409.9942 | 503.0398
6275 | 6275 | 6275 | 25 | 6 | 4 | 13 | 52 | 81.26038 | 0.3177071 | 0.1390239 | 1179.995 | 0 | 0 | 0 |  | Fe_Cr_Ni_Mo_Ta | Fe25Cr6Ni4Mo13Ta52 | 0.06315111 | -13.0512 | 6.14 | 20.19307 | 505.0917 | 124.9404 | 475.517 | 511.8706
6276 | 6276 | 6276 | 19 | 5 | 5 | 18 | 53 | 83.20592 | 0.3163991 | 0.1297 | 1095.492 | 0 | 0 | 0 |  | Fe_Cr_Ni_Mo_Ta | Fe19Cr5Ni5Mo18Ta53 | 0.05930211 | -12.4756 | 6.05 | 20.54532 | 493.7865 | 115.2406 | 402.4255 | 497.4347
6277 | 6277 | 6277 | 13 | 4 | 6 | 23 | 53 | 85.27963 | 0.3148316 | 0.1214638 | 1021.87 | 0 | 0 | 0 |  | Fe_Cr_Ni_Mo_Ta | Fe13Cr4Ni6Mo23Ta53 | 0.0548003 | -11.86654 | 5.969697 | 20.39904 | 474.6475 | 108.2858 | 465.2969 | 508.1449
6278 | 6278 | 6278 | 8 | 4 | 8 | 30 | 50 | 88.84736 | 0.3104166 | 0.1127594 | 949.7596 | 0 | 0 | 0 |  | Fe_Cr_Ni_Mo_Ta | Fe8Cr4Ni8Mo30Ta50 | 0.05126882 | -11.6176 | 5.98 | 20.65042 | 466.918 | 98.45084 | 486.662 | 476.1729
6279 | 6279 | 6279 | 12 | 47 | 3 | 33 | 5 | 112.8327 | 0.2532505 | 0.1068057 | 941.9521 | 0 | 0 | 0 |  | Fe_Cr_Ni_Mo_Ta | Fe12Cr47Ni3Mo33Ta5 | 0.04794961 | -2.7652 | 6.31 | 31.58148 | 579.879 | 138.3641 | 744.7631 | 186.6558
6280 | 6280 | 6280 | 11 | 40 | 5 | 39 | 5 | 113.5906 | 0.2567486 | 0.1085561 | 986.2122 | 0 |  | 0 |  | Fe_Cr_Ni_Mo_Ta | Fe11Cr40Ni5Mo39Ta5 | 0.04835048 | -3.2392 | 6.37 | 32.18758 | 623.5812 | 130.1546 | 666.8533 | 169.2918
6281 | 6281 | 6281 | 10 | 34 | 7 | 44 | 4 | 114.7938 | 0.2584846 | 0.1080957 | 999.8853 | 0 | 0 | 0 |  | Fe_Cr_Ni_Mo_Ta | Fe10Cr34Ni7Mo44Ta4 | 0.04758805 | -3.438833 | 6.444444 | 32.32923 | 662.4377 | 143.0141 | 559.8669 | 206.064
6282 | 6282 | 6282 | 9 | 27 | 11 | 49 | 4 | 114.7216 | 0.2623585 | 0.1110154 | 1052.653 | 0 | 0 | 0 |  | Fe_Cr_Ni_Mo_Ta | Fe9Cr27Ni11Mo49Ta4 | 0.04723512 | -4.2908 | 6.58 | 31.57531 | 656.6358 | 151.5961 | 470.5557 | 194.1357
6283 | 6283 | 6283 | 7 | 22 | 14 | 53 | 3 | 115.7074 | 0.2637184 | 0.1105586 | 1062.838 | 0 | 0 | 0 |  | Fe_Cr_Ni_Mo_Ta | Fe7Cr22Ni14Mo53Ta3 | 0.04603806 | -4.584022 | 6.676768 | 30.86483 | 646.8275 | 140.9466 | 347.6212 | 208.4537
6284 | 6284 | 6284 | 19 | 51 | 3 | 21 | 6 | 107.7214 | 0.2540614 | 0.1087793 | 909.5647 | 0 | 0 | 0 |  | Fe_Cr_Ni_Mo_Ta | Fe19Cr51Ni3Mo21Ta6 | 0.0468318 | -3.3588 | 6.44 | 27.78201 | 420.8013 | 118.9245 | 826.3804 | 146.217
6285 | 6285 | 6285 | 17 | 44 | 5 | 27 | 7 | 108.2453 | 0.2587486 | 0.1141453 | 1001.781 | 0 | 0 | 0 |  | Fe_Cr_Ni_Mo_Ta | Fe17Cr44Ni5Mo27Ta7 | 0.04932483 | -4.0888 | 6.47 | 29.60811 | 502.4228 | 129.5619 | 780.9843 | 164.858
6286 | 6286 | 6286 | 16 | 38 | 7 | 32 | 8 | 108.33 | 0.2628774 | 0.1178713 | 1068.131 | 0 | 0 | 0 |  | Fe_Cr_Ni_Mo_Ta | Fe16Cr38Ni7Mo32Ta8 | 0.05066216 | -4.798745 | 6.514851 | 30.34682 | 558.6983 | 133.5906 | 728.5368 | 190.5366
6287 | 6287 | 6287 | 14 | 32 | 10 | 36 | 8 | 108.693 | 0.265814 | 0.1197041 | 1109.52 | 0 | 0 | 0 |  | Fe_Cr_Ni_Mo_Ta | Fe14Cr32Ni10Mo36Ta8 | 0.05080222 | -5.4912 | 6.6 | 30.57385 | 594.6284 | 135.2183 | 669.4185 | 193.0914
6288 | 6288 | 6288 | 11 | 26 | 14 | 40 | 9 | 108.4795 | 0.2698006 | 0.1226729 | 1164.324 | 0 | 0 | 0 |  | Fe_Cr_Ni_Mo_Ta | Fe11Cr26Ni14Mo40Ta9 | 0.05113279 | -6.6076 | 6.69 | 30.17863 | 597.7153 | 138.4818 | 613.2011 | 207.2216
6289 | 6289 | 6289 | 9 | 21 | 18 | 44 | 8 | 109.1793 | 0.2714171 | 0.1236391 | 1193.265 | 0 | 0 | 0 |  | Fe_Cr_Ni_Mo_Ta | Fe9Cr21Ni18Mo44Ta8 | 0.05013697 | -7.0748 | 6.82 | 29.71111 | 583.5944 | 129.9003 | 561.8139 | 192.8412
6290 | 6290 | 6290 | 7 | 16 | 23 | 46 | 7 | 109.136 | 0.2735624 | 0.1256322 | 1228.759 | 0 | 0 | 0 |  | Fe_Cr_Ni_Mo_Ta | Fe7Cr16Ni23Mo46Ta7 | 0.04934337 | -7.696358 | 7 | 28.85885 | 560.8663 | 154.789 | 487.2213 | 191.7513
6291 | 6291 | 6291 | 29 | 52 | 3 | 12 | 4 | 103.9691 | 0.2531484 | 0.09838651 | 738.2606 | 0 | 0 | 0 |  | Fe_Cr_Ni_Mo_Ta | Fe29Cr52Ni3Mo12Ta4 | 0.03981001 | -3.0024 | 6.66 | 22.59978 | 275.8492 | 115.8542 | 880.6314 | 144.7259
6292 | 6292 | 6292 | 27 | 46 | 4 | 16 | 8 | 102.7162 | 0.2612306 | 0.1147347 | 946.5615 | 0 | 0 | 0 |  | Fe_Cr_Ni_Mo_Ta | Fe27Cr46Ni4Mo16Ta8 | 0.04795565 | -4.486619 | 6.613861 | 25.12863 | 359.2532 | 111.0422 | 833.1071 | 140.4962
6293 | 6293 | 6293 | 24 | 39 | 6 | 21 | 10 | 102.7389 | 0.2666241 | 0.1222361 | 1064.756 | 0 | 0 | 0 |  | Fe_Cr_Ni_Mo_Ta | Fe24Cr39Ni6Mo21Ta10 | 0.0516144 | -5.5488 | 6.62 | 27.19761 | 445.6549 | 109.8124 | 770.454 | 186.5088
6294 | 6294 | 6294 | 21 | 34 | 9 | 25 | 12 | 102.4432 | 0.2711543 | 0.1271452 | 1144.783 | 0 | 0 | 0 |  | Fe_Cr_Ni_Mo_Ta | Fe21Cr34Ni9Mo25Ta12 | 0.05364372 | -6.715812 | 6.653465 | 28.04446 | 494.8111 | 107.8323 | 714.1656 | 209.3015
6295 | 6295 | 6295 | 17 | 29 | 13 | 28 | 13 | 102.2843 | 0.2746771 | 0.1298812 | 1195.435 | 0 | 0 | 0 |  | Fe_Cr_Ni_Mo_Ta | Fe17Cr29Ni13Mo28Ta13 | 0.05442196 | -7.8996 | 6.73 | 28.32296 | 514.4745 | 119.3896 | 665.9766 | 229.6913
6296 | 6296 | 6296 | 14 | 24 | 17 | 31 | 14 | 101.959 | 0.2781901 | 0.1325931 | 1243.481 | 0 | 0 | 0 |  | Fe_Cr_Ni_Mo_Ta | Fe14Cr24Ni17Mo31Ta14 | 0.05480374 | -9.0356 | 6.82 | 28.18847 | 526.6191 | 111.4283 | 637.2736 | 232.7197
6297 | 6297 | 6297 | 11 | 19 | 23 | 34 | 13 | 102.1318 | 0.280337 | 0.1349104 | 1285.908 | 0 | 0 | 0 |  | Fe_Cr_Ni_Mo_Ta | Fe11Cr19Ni23Mo34Ta13 | 0.05398787 | -9.9004 | 7.01 | 27.80126 | 517.4261 | 113.5452 | 609.2177 | 258.339
6298 | 6298 | 6298 | 8 | 15 | 29 | 36 | 12 | 102.089 | 0.282192 | 0.1375098 | 1327.74 | 0 | 0 | 0 |  | Fe_Cr_Ni_Mo_Ta | Fe8Cr15Ni29Mo36Ta12 | 0.0532395 | -10.586 | 7.2 | 27.21103 | 490.717 | 124.0531 | 592.2401 | 231.6902
6299 | 6299 | 6299 | 6 | 12 | 36 | 37 | 9 | 102.3531 | 0.2824609 | 0.1392036 | 1351.602 | 0 | 0 | 0 |  | Fe_Cr_Ni_Mo_Ta | Fe6Cr12Ni36Mo37Ta9 | 0.05151248 | -10.3692 | 7.47 | 26.75276 | 437.7416 | 119.1052 | 552.4131 | 191.7337
6300 | 6300 | 6300 | 38 | 43 | 3 | 10 | 6 | 99.40757 | 0.2625108 | 0.1070781 | 816.0813 | 0 | 0 | 0 |  | Fe_Cr_Ni_Mo_Ta | Fe38Cr43Ni3Mo10Ta6 | 0.04263998 | -3.9132 | 6.82 | 21.10829 | 283.6755 | 107.6783 | 842.0324 | 151.0362
6301 | 6301 | 6301 | 34 | 38 | 4 | 13 | 10 | 98.45579 | 0.2691937 | 0.1224232 | 1014.864 | 0 | 0 | 0 |  | Fe_Cr_Ni_Mo_Ta | Fe34Cr38Ni4Mo13Ta10 | 0.05013938 | -5.487603 | 6.747475 | 23.4561 | 354.993 | 111.1844 | 796.5756 | 173.805
6302 | 6302 | 6302 | 29 | 33 | 7 | 16 | 14 | 97.34561 | 0.2758421 | 0.1319836 | 1149.891 | 0 | 0 | 0 |  | Fe_Cr_Ni_Mo_Ta | Fe29Cr33Ni7Mo16Ta14 | 0.0549769 | -7.33721 | 6.727273 | 24.93006 | 413.6682 | 97.67517 | 736.8492 | 249.9369
6303 | 6303 | 6303 | 25 | 29 | 10 | 19 | 17 | 96.72792 | 0.2805406 | 0.1372013 | 1231.012 | 0 | 0 | 0 |  | Fe_Cr_Ni_Mo_Ta | Fe25Cr29Ni10Mo19Ta17 | 0.05730598 | -8.7624 | 6.73 | 25.74568 | 452.4479 | 101.7317 | 675.9904 | 257.1337
6304 | 6304 | 6304 | 20 | 25 | 15 | 21 | 19 | 95.94744 | 0.2847011 | 0.1412875 | 1292.276 | 0 | 0 | 0 |  | Fe_Cr_Ni_Mo_Ta | Fe20Cr25Ni15Mo21Ta19 | 0.05834822 | -10.422 | 6.81 | 25.84009 | 494.1167 | 92.05443 | 648.3613 | 267.6062
6305 | 6305 | 6305 | 16 | 21 | 20 | 24 | 19 | 96.19233 | 0.2868028 | 0.1433266 | 1333.347 | 0 | 0 | 0 |  | Fe_Cr_Ni_Mo_Ta | Fe16Cr21Ni20Mo24Ta19 | 0.05804149 | -11.4788 | 6.93 | 26 | 510.6019 | 96.30359 | 635.1866 | 285.1376
6306 | 6306 | 6306 | 12 | 17 | 26 | 26 | 18 | 96.2661 | 0.2886267 | 0.1451471 | 1366.7 | 0 | 0 | 0 |  | Fe_Cr_Ni_Mo_Ta | Fe12Cr17Ni26Mo26Ta18 | 0.05736312 | -12.47709 | 7.111111 | 25.75223 | 500.7976 | 94.78022 | 604.1679 | 290.4562
6307 | 6307 | 6307 | 9 | 13 | 34 | 28 | 17 | 95.89218 | 0.290828 | 0.1490273 | 1420.65 | 0 | 0 | 0 |  | Fe_Cr_Ni_Mo_Ta | Fe9Cr13Ni34Mo28Ta17 | 0.05655856 | -13.32222 | 7.356436 | 25.12746 | 485.1505 | 101.8149 | 607.0349 | 289.3565
6308 | 6308 | 6308 | 6 | 11 | 43 | 28 | 12 | 96.37258 | 0.289865 | 0.1481407 | 1404.378 | 0 | 0 | 0 |  | Fe_Cr_Ni_Mo_Ta | Fe6Cr11Ni43Mo28Ta12 | 0.05374099 | -12.522 | 7.72 | 24.75964 | 386.5552 | 99.96178 | 590.2981 | 210.8515
6309 | 6309 | 6309 | 45 | 35 | 3 | 8 | 9 | 94.96743 | 0.2720692 | 0.1180858 | 921.3106 | 0 | 0 | 0 |  | Fe_Cr_Ni_Mo_Ta | Fe45Cr35Ni3Mo8Ta9 | 0.04685843 | -5.1564 | 6.93 | 19.71066 | 292.2889 | 109.7286 | 784.6395 | 173.3369
6310 | 6310 | 6310 | 39 | 31 | 5 | 10 | 14 | 93.59244 | 0.2790691 | 0.1327151 | 1111.127 | 0 | 0 | 0 |  | Fe_Cr_Ni_Mo_Ta | Fe39Cr31Ni5Mo10Ta14 | 0.05416695 | -7.253137 | 6.848485 | 21.64116 | 363.4565 | 102.2314 | 720.8147 | 254.1506
6311 | 6311 | 6311 | 33 | 27 | 8 | 12 | 19 | 92.1666 | 0.2857614 | 0.141501 | 1233.052 | 0 | 0 | 0 |  | Fe_Cr_Ni_Mo_Ta | Fe33Cr27Ni8Mo12Ta19 | 0.05883119 | -9.361902 | 6.79798 | 22.82515 | 430.2061 | 90.11507 | 641.7737 | 316.9402
6312 | 6312 | 6312 | 28 | 24 | 12 | 14 | 22 | 91.4448 | 0.2899248 | 0.1460468 | 1300.608 | 0 | 0 | 0 |  | Fe_Cr_Ni_Mo_Ta | Fe28Cr24Ni12Mo14Ta22 | 0.06055437 | -10.9808 | 6.82 | 23.4 | 471.8124 | 92.86618 | 619.8516 | 334.7403
6313 | 6313 | 6313 | 23 | 20 | 17 | 16 | 24 | 90.75674 | 0.2938441 | 0.1494976 | 1353.382 | 0 | 0 | 0 |  | Fe_Cr_Ni_Mo_Ta | Fe23Cr20Ni17Mo16Ta24 | 0.06132887 | -12.6616 | 6.9 | 23.59555 | 502.9095 | 93.96858 | 618.8022 | 340.1877
6314 | 6314 | 6314 | 18 | 17 | 22 | 18 | 25 | 90.5739 | 0.296296 | 0.1517692 | 1392.562 | 0 | 0 | 0 |  | Fe_Cr_Ni_Mo_Ta | Fe18Cr17Ni22Mo18Ta25 | 0.06136754 | -14.0244 | 6.99 | 23.63387 | 518.6376 | 90.02274 | 575.9531 | 349.9453
6315 | 6315 | 6315 | 13 | 13 | 30 | 20 | 24 | 90.43914 | 0.2984106 | 0.154701 | 1437.566 | 0 | 0 | 0 |  | Fe_Cr_Ni_Mo_Ta | Fe13Cr13Ni30Mo20Ta24 | 0.06062124 | -15.4172 | 7.22 | 23.28497 | 517.3751 | 96.4503 | 538.4073 | 355.4618
6316 | 6316 | 6316 | 9 | 11 | 38 | 20 | 22 | 90.01167 | 0.2995695 | 0.1574948 | 1468.127 | 0 | 0 | 0 |  | Fe_Cr_Ni_Mo_Ta | Fe9Cr11Ni38Mo20Ta22 | 0.05974845 | -16.1988 | 7.48 | 22.65635 | 499.4576 | 94.92428 | 546.609 | 320.8669
6317 | 6317 | 6317 | 6 | 8 | 50 | 20 | 16 | 90.00355 | 0.2993207 | 0.1571881 | 1451.131 | 0 | 0 | 0 |  | Fe_Cr_Ni_Mo_Ta | Fe6Cr8Ni50Mo20Ta16 | 0.05642897 | -15.1296 | 7.96 | 21.93171 | 405.7899 | 91.94461 | 570.2447 | 275.4327
6318 | 6318 | 6318 | 50 | 25 | 3 | 7 | 14 | 90.23311 | 0.2841228 | 0.133848 | 1089.924 | 0 | 0 | 0 |  | Fe_Cr_Ni_Mo_Ta | Fe50Cr25Ni3Mo7Ta14 | 0.0536936 | -7.174778 | 6.989899 | 19.25826 | 327.7699 | 114.9998 | 690.8055 | 286.9939
6319 | 6319 | 6319 | 42 | 23 | 6 | 8 | 21 | 88.43012 | 0.2914022 | 0.146 | 1248.401 | 0 | 0 | 0 |  | Fe_Cr_Ni_Mo_Ta | Fe42Cr23Ni6Mo8Ta21 | 0.0601593 | -9.8196 | 6.87 | 20.43624 | 409.3049 | 113.1376 | 593.7935 | 369.5501
6320 | 6320 | 6320 | 36 | 20 | 9 | 9 | 26 | 86.97911 | 0.2971045 | 0.1515212 | 1323.751 | 0 | 0 | 0 |  | Fe_Cr_Ni_Mo_Ta | Fe36Cr20Ni9Mo9Ta26 | 0.06317081 | -11.7916 | 6.82 | 20.99024 | 467.7882 | 101.1072 | 575.3676 | 401.6335
6321 | 6321 | 6321 | 29 | 18 | 13 | 11 | 28 | 86.9841 | 0.2995139 | 0.1525628 | 1352.032 | 0 | 0 | 0 |  | Fe_Cr_Ni_Mo_Ta | Fe29Cr18Ni13Mo11Ta28 | 0.06383327 | -13.20559 | 6.828283 | 21.71036 | 494.3488 | 96.80003 | 528.129 | 385.0105
6322 | 6322 | 6322 | 24 | 16 | 18 | 12 | 30 | 86.34155 | 0.3023512 | 0.1556514 | 1393.876 | 0 | 0 | 0 |  | Fe_Cr_Ni_Mo_Ta | Fe24Cr16Ni18Mo12Ta30 | 0.06415441 | -14.7888 | 6.9 | 21.61111 | 516.3606 | 107.2962 | 527.5068 | 378.2055
6323 | 6323 | 6323 | 18 | 13 | 25 | 14 | 31 | 86.08653 | 0.3048501 | 0.1590042 | 1444.59 | 0 | 0 | 0 |  | Fe_Cr_Ni_Mo_Ta | Fe18Cr13Ni25Mo14Ta31 | 0.06384753 | -16.54701 | 7.039604 | 21.51046 | 546.0776 | 108.4259 | 480.8389 | 366.5711
6324 | 6324 | 6324 | 13 | 10 | 32 | 15 | 30 | 85.76608 | 0.3067204 | 0.1610976 | 1473.486 | 0 | 0 | 0 |  | Fe_Cr_Ni_Mo_Ta | Fe13Cr10Ni32Mo15Ta30 | 0.06333566 | -17.9968 | 7.24 | 21.07036 | 556.1075 | 116.8587 | 526.4734 | 386.2958
6325 | 6325 | 6325 | 8 | 8 | 42 | 15 | 26 | 85.61307 | 0.3071701 | 0.1639299 | 1503.201 | 0 | 0 | 0 |  | Fe_Cr_Ni_Mo_Ta | Fe8Cr8Ni42Mo15Ta26 | 0.06205265 | -18.74584 | 7.59596 | 20.39604 | 549.5738 | 113.0293 | 516.3421 | 374.119
6326 | 6326 | 6326 | 5 | 6 | 55 | 15 | 19 | 85.83962 | 0.305986 | 0.1634437 | 1481.342 | 0 | 0 | 0 |  | Fe_Cr_Ni_Mo_Ta | Fe5Cr6Ni55Mo15Ta19 | 0.05833804 | -17.1072 | 8.11 | 19.69365 | 449.3293 | 116.7784 | 544.128 | 302.7146
6327 | 6327 | 6327 | 52 | 17 | 3 | 7 | 21 | 86.33638 | 0.2952996 | 0.1476597 | 1247.049 | 0 | 0 | 0 |  | Fe_Cr_Ni_Mo_Ta | Fe52Cr17Ni3Mo7Ta21 | 0.06041482 | -9.5476 | 6.95 | 19.44711 | 400.1895 | 120.001 | 548.8752 | 372.6745
6328 | 6328 | 6328 | 43 | 16 | 6 | 7 | 28 | 84.57405 | 0.301478 | 0.1543159 | 1334.139 | 0 | 0 | 0 |  | Fe_Cr_Ni_Mo_Ta | Fe43Cr16Ni6Mo7Ta28 | 0.0645313 | -11.928 | 6.82 | 19.78484 | 447.5897 | 116.6449 | 483.486 | 441.0834
6329 | 6329 | 6329 | 36 | 15 | 9 | 7 | 33 | 83.28385 | 0.3058832 | 0.1568105 | 1366.533 | 0 | 0 | 0 |  | Fe_Cr_Ni_Mo_Ta | Fe36Cr15Ni9Mo7Ta33 | 0.06626593 | -13.6524 | 6.75 | 19.7674 | 485.6657 | 117.8369 | 461.7969 | 424.8768
6330 | 6330 | 6330 | 30 | 13 | 14 | 8 | 36 | 82.5617 | 0.3091159 | 0.1592165 | 1400.263 | 0 | 0 | 0 |  | Fe_Cr_Ni_Mo_Ta | Fe30Cr13Ni14Mo8Ta36 | 0.06657973 | -15.41025 | 6.792079 | 19.77473 | 513.8991 | 128.6496 | 496.8363 | 456.4962
6331 | 6331 | 6331 | 24 | 11 | 19 | 9 | 38 | 82.03986 | 0.3117253 | 0.1606789 | 1422.356 | 0 | 0 | 0 |  | Fe_Cr_Ni_Mo_Ta | Fe24Cr11Ni19Mo9Ta38 | 0.06647885787 | -17.06578 | 6.851485 | 19.63294 | 542.4731 | 126.6018 | 464.9005 | 473.3975
6332 | 6332 | 6332 | 18 | 9 | 25 | 10 | 38 | 81.81026 | 0.3134446 | 0.162085 | 1443.628 | 0 | 0 | 0 |  | Fe_Cr_Ni_Mo_Ta | Fe18Cr9Ni25Mo10Ta38 | 0.06604137 | -18.7404 | 6.98 | 19.36492 | 569.915 | 122.8066 | 445.3671 | 428.6174
6333 | 6333 | 6333 | 12 | 7 | 33 | 11 | 37 | 81.65544 | 0.3147739 | 0.1653324 | 1486.651 | 0 | 0 | 0 |  | Fe_Cr_Ni_Mo_Ta | Fe12Cr7Ni33Mo11Ta37 | 0.06548442 | -20.486 | 7.19 | 18.89206 | 607.8946 | 135.4064 | 476.2621 | 398.437
6334 | 6334 | 6334 | 7 | 5 | 44 | 12 | 32 | 82.02996 | 0.3143541 | 0.1698428 | 1543.65 | 0 | 0 | 0 |  | Fe_Cr_Ni_Mo_Ta | Fe7Cr5Ni44Mo12Ta32 | 0.06430282 | -21.3148 | 7.58 | 18.45291 | 610.6058 | 143.0036 | 480.8241 | 429.7838
6335 | 6335 | 6335 | 4 | 4 | 57 | 12 | 23 | 82.76365 | 0.3117815 | 0.1696329 | 1527.913 | 0 | 0 | 0 |  | Fe_Cr_Ni_Mo_Ta | Fe4Cr4Ni57Mo12Ta23 | 0.060772 | -19.35 | 8.13 | 17.99 | 519.9932 | 141.1086 | 489.5456 | 333.3692
6336 | 6336 | 6336 | 42 | 10 | 6 | 5 | 37 | 80.40862 | 0.3118992 | 0.1595375 | 1373.487 | 0 | 0 | 0 |  | Fe_Cr_Ni_Mo_Ta | Fe42Cr10Ni6Mo5Ta37 | 0.06793982 | -14.0948 | 6.71 | 18.47458 | 486.1629 | 131.2622 | 391.4694 | 465.41
6337 | 6337 | 6337 | 35 | 10 | 9 | 5 | 41 | 79.67051 | 0.3146764 | 0.1593466 | 1373.064 | 0 | 0 | 0 |  | Fe_Cr_Ni_Mo_Ta | Fe35Cr10Ni9Mo5Ta41 | 0.06830187 | -15.3584 | 6.65 | 18.35647 | 512.2597 | 133.8869 | 395.8993 | 479.5736
6338 | 6338 | 6338 | 28 | 9 | 13 | 6 | 44 | 79.32853 | 0.3169804 | 0.1586064 | 1370.629 | 0 | 0 | 0 |  | Fe_Cr_Ni_Mo_Ta | Fe28Cr9Ni13Mo6Ta44 | 0.06786901 | -16.7364 | 6.64 | 18.38913 | 550.0403 | 137.6681 | 387.9279 | 472.0677
6339 | 6339 | 6339 | 22 | 8 | 18 | 7 | 45 | 79.24378 | 0.3183072 | 0.159279 | 1384.023 | 0 | 0 | 0 |  | Fe_Cr_Ni_Mo_Ta | Fe22Cr8Ni18Mo7Ta45 | 0.06725982 | -18.2404 | 6.71 | 18.25678 | 576.7278 | 142.9525 | 411.5698 | 478.2785
6340 | 6340 | 6340 | 16 | 6 | 25 | 8 | 45 | 78.97876 | 0.3199624 | 0.1620199 | 1419.686 | 0 | 0 | 0 |  | Fe_Cr_Ni_Mo_Ta | Fe16Cr6Ni25Mo8Ta45 | 0.06668393 | -20.2868 | 6.87 | 17.77526 | 618.7918 | 153.5677 | 410.5258 | 492.6376
6341 | 6341 | 6341 | 11 | 5 | 32 | 9 | 43 | 79.24602 | 0.3200346 | 0.1654259 | 1466.282 | 0 | 0 | 0 |  | Fe_Cr_Ni_Mo_Ta | Fe11Cr5Ni32Mo9Ta43 | 0.06626058 | -21.8128 | 7.07 | 17.52142 | 623.6734 | 152.694 | 431.5728 | 472.8097
6342 | 6342 | 6342 | 6 | 3 | 43 | 11 | 38 | 80.08367 | 0.3190041 | 0.1716666 | 1553.218 | 0 | 0 | 0 |  | Fe_Cr_Ni_Mo_Ta | Fe6Cr3Ni43Mo11Ta38 | 0.06542175 | -22.96794 | 7.445545 | 17.37165 | 634.8047 | 147.9524 | 454.7755 | 448.613
6343 | 6343 | 6343 | 32 | 6 | 9 | 3 | 50 | 76.42061 | 0.3227765 | 0.1579089 | 1332.173 | 0 | 0 | 0 |  | Fe_Cr_Ni_Mo_Ta | Fe32Cr6Ni9Mo3Ta50 | 0.06877481 | -16.5708 | 6.5 | 16.75082 | 542.136 | 158.5828 | 362.6853 | 542.3417
6344 | 6344 | 6344 | 25 | 6 | 13 | 4 | 52 | 76.50476 | 0.3237925 | 0.1562252 | 1319.801 | 0 | 0 | 0 |  | Fe_Cr_Ni_Mo_Ta | Fe25Cr6Ni13Mo4Ta52 | 0.0677249 | -17.6952 | 6.5 | 16.7723 | 580.1576 | 168.3465 | 407.4235 | 516.7147
6345 | 6345 | 6345 | 19 | 5 | 18 | 5 | 53 | 76.4392 | 0.3250018 | 0.1564309 | 1326.788 | 0 | 0 | 0 |  | Fe_Cr_Ni_Mo_Ta | Fe19Cr5Ni18Mo5Ta53 | 0.06678976 | -19.272 | 6.57 | 16.49121 | 604.4081 | 172.88 | 366.3683 | 531.9204
6346 | 6346 | 6346 | 13 | 4 | 23 | 6 | 53 | 76.46362 | 0.3259531 | 0.1564425 | 1331.46 | 0 | 0 | 0 |  | Fe_Cr_Ni_Mo_Ta | Fe13Cr4Ni23Mo6Ta53 | 0.06587202 | -20.88603 | 6.656566 | 16.12496 | 617.9521 | 170.6892 | 379.1426 | 489.9423
6347 | 6347 | 6347 | 8 | 4 | 30 | 8 | 50 | 77.60651 | 0.3242652 | 0.1612479 | 1404.332 | 0 | 0 | 0 |  | Fe_Cr_Ni_Mo_Ta | Fe8Cr4Ni30Mo8Ta50 | 0.06559719 | -22.424 | 6.86 | 16.43898 | 640.1787 | 174.4745 | 382.7704 | 481.1901
6348 | 6348 | 6348 | 12 | 47 | 33 | 5 | 3 | 97.4401 | 0.2635368 | 0.09101265 | 615.6778 | 0 | 0 | 0 |  | Fe_Cr_Ni_Mo_Ta | Fe12Cr47Ni33Mo5Ta3 | 0.03138205 | -7.1844 | 7.53 | 16.7556 | 208.0427 | 43.3605 | 813.6106 | 173.5243
6349 | 6349 | 6349 | 11 | 40 | 39 | 5 | 5 | 94.30449 | 0.2723371 | 0.1047638 | 754.0246 | 0 | 0 | 0 |  | Fe_Cr_Ni_Mo_Ta | Fe11Cr40Ni39Mo5Ta5 | 0.03664016 | -8.6792 | 7.73 | 16.87128 | 241.6186 | 50.89268 | 794.2968 | 162.464
6350 | 6350 | 6350 | 10 | 34 | 44 | 4 | 7 | 91.11573 | 0.2802055 | 0.1150577 | 853.7339 | 0 | 0 | 0 |  | Fe_Cr_Ni_Mo_Ta | Fe10Cr34Ni44Mo4Ta7 | 0.04047939 | -10.11815 | 7.909091 | 16.03167 | 275.7877 | 75.25289 | 744.232 | 148.1121
6351 | 6351 | 6351 | 9 | 27 | 49 | 4 | 11 | 87.62766 | 0.290195 | 0.1328269 | 1047.147 | 0 | 0 | 0 |  | Fe_Cr_Ni_Mo_Ta | Fe9Cr27Ni49Mo4Ta11 | 0.04744054 | -12.498 | 8.03 | 16.01843 | 351.5142 | 101.3427 | 714.5071 | 183.9055
6352 | 6352 | 6352 | 7 | 22 | 53 | 3 | 14 | 84.69317 | 0.2976472 | 0.1435375 | 1156.779 | 0 | 0 | 0 |  | Fe_Cr_Ni_Mo_Ta | Fe7Cr22Ni53Mo3Ta14 | 0.05147645 | -14.51566 | 8.141414 | 15.08741 | 420.5037 | 134.4452 | 638.5645 | 217.4191
6353 | 6353 | 6353 | 19 | 51 | 21 | 6 | 3 | 99.8669 | 0.2577158 | 0.08950572 | 610.324 | 0 | 0 | 0 |  | Fe_Cr_Ni_Mo_Ta | Fe19Cr51Ni21Mo6Ta3 | 0.03249675 | -5.6868 | 7.19 | 17.68474 | 192.984 | 44.06618 | 890.2604 | 128.9105
6354 | 6354 | 6354 | 17 | 44 | 27 | 7 | 5 | 97.29502 | 0.2662157 | 0.1043962 | 768.8221 | 0 | 0 | 0 |  | Fe_Cr_Ni_Mo_Ta | Fe17Cr44Ni27Mo7Ta5 | 0.03827658 | -7.3792 | 7.37 | 18.76166 | 239.3829 | 49.88123 | 846.1773 | 153.1606
6355 | 6355 | 6355 | 16 | 38 | 32 | 8 | 7 | 95.04398 | 0.2735652 | 0.1162463 | 901.2602 | 0 | 0 | 0 |  | Fe_Cr_Ni_Mo_Ta | Fe16Cr38Ni32Mo8Ta7 | 0.04273704 | -8.826586 | 7.514851 | 19.44026 | 273.5572 | 54.39775 | 815.7337 | 136.6962
6356 | 6356 | 6356 | 14 | 32 | 36 | 8 | 10 | 92.33763 | 0.2813784 | 0.1288823 | 1043.455 | 0 | 0 | 0 |  | Fe_Cr_Ni_Mo_Ta | Fe14Cr32Ni36Mo8Ta10 | 0.04775741 | -10.776 | 7.62 | 19.46176 | 320.8749 | 67.57947 | 779.6624 | 164.8742
6357 | 6357 | 6357 | 11 | 26 | 40 | 9 | 14 | 89.94691 | 0.2893841 | 0.1422335 | 1205.948 | 0 | 0 | 0 |  | Fe_Cr_Ni_Mo_Ta | Fe11Cr26Ni40Mo9Ta14 | 0.05313075 | -13.1568 | 7.68 | 19.87461 | 395.2297 | 78.95612 | 701.8394 | 211.0899
6358 | 6358 | 6358 | 9 | 21 | 44 | 8 | 18 | 86.84908 | 0.2971605 | 0.1520792 | 1311.856 | 0 | 0 | 0 |  | Fe_Cr_Ni_Mo_Ta | Fe9Cr21Ni44Mo8Ta18 | 0.05688383 | -15.5284 | 7.76 | 18.9407 | 467.6017 | 112.4064 | 620.9697 | 252.9872
6359 | 6359 | 6359 | 7 | 16 | 46 | 7 | 23 | 83.79353 | 0.305044 | 0.1617212 | 1415.8 | 0 | 0 | 0 |  | Fe_Cr_Ni_Mo_Ta | Fe7Cr16Ni46Mo7Ta23 | 0.06080105 | -18.25855 | 7.767677 | 17.98377 | 559.6635 | 124.6203 | 511.5323 | 350.1205
6360 | 6360 | 6360 | 29 | 52 | 12 | 4 | 3 | 99.44582 | 0.2556649 | 0.0830965 | 536.9906 | 0 | 0 | 0 |  | Fe_Cr_Ni_Mo_Ta | Fe29Cr52Ni12Mo4Ta3 | 0.03050671 | -4.2564 | 7.03 | 15.31372 | 168.6732 | 52.36604 | 883.0329 | 153.4749
6361 | 6361 | 6361 | 27 | 46 | 16 | 8 | 4 | 99.12244 | 0.2614551 | 0.09805017 | 705.6441 | 0 | 0 | 0 |  | Fe_Cr_Ni_Mo_Ta | Fe27Cr46Ni16Mo8Ta4 | 0.03681736 | -5.29752 | 7.128713 | 19.32241 | 217.7972 | 55.81314 | 859.7062 | 153.5477
6362 | 6362 | 6362 | 24 | 39 | 21 | 10 | 6 | 97.39231 | 0.2688445 | 0.1120997 | 868.1463 | 0 | 0 | 0 |  | Fe_Cr_Ni_Mo_Ta | Fe24Cr39Ni21Mo10Ta6 | 0.04240224 | -6.9516 | 7.26 | 20.92845 | 267.991 | 67.78558 | 842.4357 | 139.6033
6363 | 6363 | 6363 | 21 | 34 | 25 | 12 | 9 | 95.81983 | 0.2755634 | 0.1252493 | 1031.269 | 0 | 0 | 0 |  | Fe_Cr_Ni_Mo_Ta | Fe21Cr34Ni25Mo12Ta9 | 0.04788805 | -8.767768 | 7.316832 | 22.06655 | 327.5447 | 73.31824 | 796.881 | 159.9174
6364 | 6364 | 6364 | 17 | 29 | 28 | 13 | 13 | 93.82881 | 0.2826039 | 0.1372304 | 1182.772 | 0 | 0 | 0 |  | Fe_Cr_Ni_Mo_Ta | Fe17Cr29Ni28Mo13Ta13 | 0.05308911 | -10.9896 | 7.33 | 22.52643 | 395.4239 | 73.56796 | 751.1031 | 197.8088
6365 | 6365 | 6365 | 14 | 24 | 31 | 14 | 17 | 91.82274 | 0.2893133 | 0.1461049 | 1296.745 | 0 | 0 | 0 |  | Fe_Cr_Ni_Mo_Ta | Fe14Cr24Ni31Mo14Ta17 | 0.05682522 | -13.0964 | 7.35 | 22.59115 | 457.3163 | 84.14375 | 662.089 | 284.3294
6366 | 6366 | 6366 | 11 | 19 | 34 | 13 | 23 | 88.42125 | 0.2979381 | 0.1551064 | 1397.214 | 0 | 0 | 0 |  | Fe_Cr_Ni_Mo_Ta | Fe11Cr19Ni34Mo13Ta23 | 0.06069062 | -15.9544 | 7.35 | 21.57684 | 528.9193 | 97.01078 | 567.9566 | 341.7801
6367 | 6367 | 6367 | 8 | 15 | 36 | 12 | 29 | 85.52859 | 0.3052456 | 0.1610284 | 1458.271 | 0 | 0 | 0 |  | Fe_Cr_Ni_Mo_Ta | Fe8Cr15Ni36Mo12Ta29 | 0.06331043 | -18.4932 | 7.31 | 20.4939 | 599.5007 | 123.6345 | 505.9076 | 380.6542
6368 | 6368 | 6368 | 6 | 12 | 37 | 9 | 36 | 81.88352 | 0.3129953 | 0.165634 | 1484.879 | 0 | 0 | 0 |  | Fe_Cr_Ni_Mo_Ta | Fe6Cr12Ni37Mo9Ta36 | 0.06555443 | -21.03 | 7.24 | 18.63625 | 640.1113 | 145.7958 | 479.0937 | 458.9799
6369 | 6369 | 6369 | 38 | 43 | 10 | 6 | 3 | 97.76107 | 0.2617635 | 0.08897947 | 595.4708 | 0 | 0 | 0 |  | Fe_Cr_Ni_Mo_Ta | Fe38Cr43Ni10Mo6Ta3 | 0.03285457 | -3.9412 | 7.13 | 17.16275 | 208.7772 | 76.60577 | 842.84 | 151.8897
6370 | 6370 | 6370 | 34 | 38 | 13 | 10 | 4 | 98.17615 | 0.2657425 | 0.1027632 | 759.4473 | 0 | 0 | 0 |  | Fe_Cr_Ni_Mo_Ta | Fe34Cr38Ni13Mo10Ta4 | 0.0388454 | -4.912152 | 7.171717 | 20.71175 | 257.7289 | 80.01987 | 816.1046 | 153.1211
6371 | 6371 | 6371 | 29 | 33 | 16 | 14 | 7 | 97.84975 | 0.2716751 | 0.1195081 | 974.2394 | 0 | 0 | 0 |  | Fe_Cr_Ni_Mo_Ta | Fe29Cr33Ni16Mo14Ta7 | 0.04635567 | -6.677278 | 7.161616 | 23.30686 | 336.8632 | 88.52253 | 828.5831 | 135.6521
6372 | 6372 | 6372 | 25 | 29 | 19 | 17 | 10 | 97.17344 | 0.2768649 | 0.1298105 | 1116.822 | 0 | 0 | 0 |  | Fe_Cr_Ni_Mo_Ta | Fe25Cr29Ni19Mo17Ta10 | 0.05098137 | -8.3132 | 7.16 | 24.51856 | 391.1815 | 79.87301 | 776.0388 | 178.9624
6373 | 6373 | 6373 | 20 | 25 | 21 | 19 | 15 | 95.68153 | 0.2833189 | 0.1395208 | 1252.638 | 0 | 0 | 0 |  | Fe_Cr_Ni_Mo_Ta | Fe20Cr25Ni21Mo19Ta15 | 0.05581096 | -10.5012 | 7.09 | 24.995 | 452.3517 | 88.19125 | 709.5085 | 245.6365
6374 | 6374 | 6374 | 16 | 21 | 24 | 19 | 20 | 93.22143 | 0.290198 | 0.1464561 | 1338.382 | 0 | 0 | 0 |  | Fe_Cr_Ni_Mo_Ta | Fe16Cr21Ni24Mo19Ta20 | 0.05893298 | -12.7968 | 7.08 | 24.40717 | 496.751 | 88.95297 | 606.2833 | 322.0226
6375 | 6375 | 6375 | 12 | 17 | 26 | 18 | 26 | 90.27811 | 0.2976466 | 0.1522146 | 1401.6 | 0 | 0 | 0 |  | Fe_Cr_Ni_Mo_Ta | Fe12Cr17Ni26Mo18Ta26 | 0.06154049 | -15.24253 | 7.030303 | 23.37462 | 546.1124 | 97.75267 | 554.9843 | 363.3431
6376 | 6376 | 6376 | 9 | 13 | 28 | 17 | 34 | 86.9374 | 0.305699 | 0.1543989 | 1412.313 | 0 | 0 | 0 |  | Fe_Cr_Ni_Mo_Ta | Fe9Cr13Ni28Mo17Ta34 | 0.06324722 | -17.64102 | 6.950495 | 21.89395 | 568.1853 | 111.0568 | 519.3549 | 403.0793
6377 | 6377 | 6377 | 6 | 11 | 28 | 12 | 43 | 82.40649 | 0.3144684 | 0.1566917 | 1398.693 | 0 | 0 | 0 |  | Fe_Cr_Ni_Mo_Ta | Fe6Cr11Ni28Mo12Ta43 | 0.06474917 | -19.8924 | 6.81 | 19.56425 | 617.2399 | 139.3742 | 450.3209 | 478.8717
6378 | 6378 | 6378 | 45 | 35 | 8 | 9 | 3 | 97.0147 | 0.2665473 | 0.09599269 | 673.9804 | 0 | 0 | 0 |  | Fe_Cr_Ni_Mo_Ta | Fe45Cr35Ni8Mo9Ta3 | 0.03583591 | -3.664 | 7.19 | 19.52025 | 258.8878 | 109.6587 | 802.9137 | 146.7256
6379 | 6379 | 6379 | 39 | 31 | 10 | 14 | 5 | 98.06805 | 0.2700368 | 0.1124424 | 884.7317 | 0 | 0 | 0 |  | Fe_Cr_Ni_Mo_Ta | Fe39Cr31Ni10Mo14Ta5 | 0.04340772 | -4.914192 | 7.141414 | 23.10594 | 347.4132 | 112.1347 | 800.7063 | 125.9868
6380 | 6380 | 6380 | 33 | 27 | 12 | 19 | 8 | 98.65199 | 0.2743324 | 0.1252778 | 1069.993 | 0 | 0 | 0 |  | Fe_Cr_Ni_Mo_Ta | Fe33Cr27Ni12Mo19Ta8 | 0.04958206 | -6.45526 | 7.070707 | 25.46897 | 422.5082 | 115.9259 | 777.0765 | 158.2818
6381 | 6381 | 6381 | 28 | 24 | 14 | 22 | 12 | 98.03229 | 0.279207 | 0.1336318 | 1194.23 | 0 | 0 | 0 |  | Fe_Cr_Ni_Mo_Ta | Fe28Cr24Ni14Mo22Ta12 | 0.05391751 | -8.1776 | 7 | 26.23662 | 465.1015 | 102.5178 | 699.7073 | 220.5
6382 | 6382 | 6382 | 23 | 20 | 16 | 24 | 17 | 96.56584 | 0.2852731 | 0.139954 | 1287.356 | 0 | 0 | 0 |  | Fe_Cr_Ni_Mo_Ta | Fe23Cr20Ni16Mo24Ta17 | 0.05729957 | -10.1604 | 6.93 | 26.23338 | 491.7234 | 104.1289 | 626.9288 | 294.9884
6383 | 6383 | 6383 | 18 | 17 | 18 | 25 | 22 | 94.96745 | 0.2906448 | 0.1432063 | 1334.102 | 0 | 0 | 0 |  | Fe_Cr_Ni_Mo_Ta | Fe18Cr17Ni18Mo25Ta22 | 0.05922498 | -11.9752 | 6.86 | 25.7315 | 517.951 | 94.03116 | 600.541 | 344.6254
6384 | 6384 | 6384 | 13 | 13 | 20 | 24 | 30 | 91.57468 | 0.2989611 | 0.1458202 | 1354.85 | 0 | 0 | 0 |  | Fe_Cr_Ni_Mo_Ta | Fe13Cr13Ni20Mo24Ta30 | 0.06091585 | -14.4292 | 6.76 | 24.21136 | 537.1627 | 95.60007 | 483.6962 | 374.4774
6385 | 6385 | 6385 | 9 | 11 | 20 | 22 | 38 | 88.51136 | 0.3057087 | 0.1444333 | 1318.082 | 0 | 0 | 0 |  | Fe_Cr_Ni_Mo_Ta | Fe9Cr11Ni20Mo22Ta38 | 0.06125186 | -15.9004 | 6.6 | 22.6881 | 543.5662 | 100.7247 | 519.5061 | 459.841
6386 | 6386 | 6386 | 6 | 8 | 20 | 16 | 50 | 82.86089 | 0.3164819 | 0.1422969 | 1241.745 | 0 | 0 | 0 |  | Fe_Cr_Ni_Mo_Ta | Fe6Cr8Ni20Mo16Ta50 | 0.06111668 | -17.656 | 6.42 | 19.70685 | 568.007 | 142.2262 | 468.81 | 514.2117
6387 | 6387 | 6387 | 50 | 25 | 7 | 14 | 3 | 96.91134 | 0.2718448 | 0.1057612 | 796.3685 | 0 |  | 0 |  | Fe_Cr_Ni_Mo_Ta | Fe50Cr25Ni7Mo14Ta3 | 0.03997308 | -3.613917 | 7.262626 | 22.61183 | 361.7576 | 131.9935 | 748.7339 | 112.4055
6388 | 6388 | 6388 | 42 | 23 | 8 | 21 | 6 | 99.10835 | 0.2739933 | 0.1215389 | 1026.533 | 0 |  | 0 |  | Fe_Cr_Ni_Mo_Ta | Fe42Cr23Ni8Mo21Ta6 | 0.04782762 | -5.0536 | 7.1 | 25.97287 | 463.3333 | 134.282 | 767.2173 | 120.4195
6389 | 6389 | 6389 | 36 | 20 | 9 | 26 | 9 | 99.9821 | 0.2770211 | 0.1291475 | 1154.469 | 0 | 0 | 0 |  | Fe_Cr_Ni_Mo_Ta | Fe36Cr20Ni9Mo26Ta9 | 0.05205194 | -6.3108 | 6.99 | 27.38905 | 529.7527 | 133.9443 | 714.7548 | 181.515
6390 | 6390 | 6390 | 29 | 18 | 11 | 28 | 13 | 99.42828 | 0.281046 | 0.134778 | 1243.295 | 0 | 0 | 0 |  | Fe_Cr_Ni_Mo_Ta | Fe29Cr18Ni11Mo28Ta13 | 0.05511924 | -7.99347 | 6.89899 | 27.52335 | 524.1169 | 115.182 | 650.5078125 | 225.556
6391 | 6391 | 6391 | 24 | 16 | 12 | 30 | 18 | 98.38909 | 0.2855366 | 0.1370362 | 1283.8 | 0 | 0 | 0 |  | Fe_Cr_Ni_Mo_Ta | Fe24Cr16Ni12Mo30Ta18 | 0.05723608 | -9.4896 | 6.78 | 27.22132 | 519.4002 | 109.2178 | 598.5695 | 305.8852
6392 | 6392 | 6392 | 18 | 13 | 14 | 31 | 25 | 96.19451 | 0.2920157 | 0.1373909 | 1288.965 | 0 | 0 | 0 |  | Fe_Cr_Ni_Mo_Ta | Fe18Cr13Ni14Mo31Ta25 | 0.05854131 | -11.45613 | 6.663366 | 26.10634 | 523.6537 | 96.0728 | 557.857 | 334.3287
6393 | 6393 | 6393 | 13 | 10 | 15 | 30 | 32 | 93.48242 | 0.2985871 | 0.1370344 | 1273.477 | 0 | 0 | 0 |  | Fe_Cr_Ni_Mo_Ta | Fe13Cr10Ni15Mo30Ta32 | 0.05867402 | -13.08 | 6.54 | 24.564 | 517.3157 | 94.2999 | 520.3138 | 399.7921
6394 | 6394 | 6394 | 8 | 8 | 15 | 26 | 42 | 89.18952 | 0.3070996 | 0.1344369 | 1210.027 | 0 | 0 | 0 |  | Fe_Cr_Ni_Mo_Ta | Fe8Cr8Ni15Mo26Ta42 | 0.05794521 | -14.4524 | 6.343434 | 22.32346 | 524.5886 | 102.2032 | 512.0202 | 454.9005
6395 | 6395 | 6395 | 5 | 6 | 15 | 19 | 55 | 83.23736 | 0.3177378 | 0.1282574 | 1083.276 | 0 | 0 | 0 |  | Fe_Cr_Ni_Mo_Ta | Fe5Cr6Ni15Mo19Ta55 | 0.05659371 | -15.432 | 6.15 | 19.24994 | 528.6832 | 133.9486 | 430.0619 | 480.7405
6396 | 6396 | 6396 | 52 | 17 | 7 | 21 | 3 | 98.20839 | 0.2751766 | 0.1148387 | 931.8193 | 0 | 0 | 0 |  | Fe_Cr_Ni_Mo_Ta | Fe52Cr17Ni7Mo21Ta3 | 0.04385009 | -3.7116 | 7.29 | 25.5098 | 488.4215 | 134.8921 | 720.4319 | 102.1965
6397 | 6397 | 6397 | 43 | 16 | 7 | 28 | 6 | 100.791 | 0.2760362 | 0.1252553 | 1108.327 | 0 | 0 | 0 |  | Fe_Cr_Ni_Mo_Ta | Fe43Cr16Ni7Mo28Ta6 | 0.04971797 | -4.9816 | 7.08 | 27.77967 | 558.9228 | 151.2592 | 693.0833 | 153.8269
6398 | 6398 | 6398 | 36 | 15 | 7 | 33 | 9 | 102.205 | 0.2774507 | 0.1289109 | 1189.511 | 0 | 0 | 0 |  | Fe_Cr_Ni_Mo_Ta | Fe36Cr15Ni7Mo33Ta9 | 0.05262046 | -5.9556 | 6.91 | 28.63756 | 579.7722 | 145.4335 | 664.5341 | 181.58
6399 | 6399 | 6399 | 30 | 13 | 8 | 36 | 14 | 101.5463 | 0.2817099 | 0.1312059 | 1236.17 | 0 | 0 | 0 |  | Fe_Cr_Ni_Mo_Ta | Fe30Cr13Ni8Mo36Ta14 | 0.0550128 | -7.495736 | 6.772277 | 28.3061 | 580.1485 | 122.2501 | 579.0007 | 252.2179
6400 | 6400 | 6400 | 24 | 11 | 9 | 38 | 19 | 100.635 | 0.2858336 | 0.1308248 | 1240.665 | 0 | 0 | 0 |  | Fe_Cr_Ni_Mo_Ta | Fe24Cr11Ni9Mo38Ta19 | 0.05590933 | -8.81443 | 6.643564 | 27.54006 | 544.2034 | 109.8804 | 581.4424 | 327.4806
6401 | 6401 | 6401 | 18 | 9 | 10 | 38 | 25 | 98.7538 | 0.2909879 | 0.1299913 | 1227.501 | 0 | 0 | 0 |  | Fe_Cr_Ni_Mo_Ta | Fe18Cr9Ni10Mo38Ta25 | 0.05602847 | -10.202 | 6.51 | 26.2267 | 527.108 | 97.64938 | 566.805 | 333.7565
6402 | 6402 | 6402 | 12 | 7 | 11 | 37 | 33 | 95.93492 | 0.2974175 | 0.1257555 | 1159.878 | 0 | 0 | 0 |  | Fe_Cr_Ni_Mo_Ta | Fe12Cr7Ni11Mo37Ta33 | 0.05496993 | -11.5252 | 6.35 | 24.30535 | 501.0839 | 84.6657 | 528.3823 | 413.1887
6403 | 6403 | 6403 | 7 | 5 | 12 | 32 | 44 | 90.92443 | 0.3066019 | 0.1209611 | 1064.571 | 0 | 0 | 0 |  | Fe_Cr_Ni_Mo_Ta | Fe7Cr5Ni12Mo32Ta44 | 0.05340608 | -12.9084 | 6.18 | 21.66541 | 496.6523 | 86.28102 | 515.3607 | 433.8303
6404 | 6404 | 6404 | 4 | 4 | 12 | 23 | 57 | 84.42271 | 0.3173549 | 0.1159333 | 952.4501 | 0 | 0 | 0 |  | Fe_Cr_Ni_Mo_Ta | Fe4Cr4Ni12Mo23Ta57 | 0.05183665 | -13.5884 | 5.99 | 18.76459 | 495.2419 | 126.0217 | 440.4747 | 488.0278
6405 | 6405 | 6405 | 42 | 10 | 5 | 37 | 6 | 103.7344 | 0.2764689 | 0.1259392 | 1165.683 | 0 | 0 | 0 |  | Fe_Cr_Ni_Mo_Ta | Fe42Cr10Ni5Mo37Ta6 | 0.0507817 | -4.7092 | 6.98 | 29.13331 | 626.649 | 144.6458 | 633.3771 | 168.2784
6406 | 6406 | 6406 | 35 | 10 | 5 | 41 | 9 | 104.8258 | 0.2775254 | 0.12643 | 1198.121 | 0 | 0 | 0 |  | Fe_Cr_Ni_Mo_Ta | Fe35Cr10Ni5Mo41Ta9 | 0.0523148 | -5.544 | 6.81 | 29.21917 | 626.8189 | 136.4047 | 570.1171 | 217.5872
6407 | 6407 | 6407 | 28 | 9 | 6 | 44 | 13 | 104.8141 | 0.2802427 | 0.1258051 | 1206.192 | 0 | 0 | 0 |  | Fe_Cr_Ni_Mo_Ta | Fe28Cr9Ni6Mo44Ta13 | 0.05310712 | -6.6716 | 6.67 | 28.56571 | 607.423 | 125.6942 | 543.7261 | 252.4513
6408 | 6408 | 6408 | 22 | 8 | 7 | 45 | 18 | 103.6188 | 0.2840831 | 0.1243825 | 1190.27 | 0 | 0 | 0 |  | Fe_Cr_Ni_Mo_Ta | Fe22Cr8Ni7Mo45Ta18 | 0.05339795 | -7.8852 | 6.54 | 27.45378 | 559.322 | 113.334 | 511.7826 | 319.0366
6409 | 6409 | 6409 | 16 | 6 | 8 | 45 | 25 | 101.2867 | 0.289799 | 0.1209122 | 1138.236 | 0 | 0 | 0 |  | Fe_Cr_Ni_Mo_Ta | Fe16Cr6Ni8Mo45Ta25 | 0.05270928 | -9.2492 | 6.39 | 25.59121 | 521.6179 | 97.21383 | 494.0422 | 358.3064
6410 | 6410 | 6410 | 11 | 5 | 9 | 43 | 32 | 98.4569 | 0.2953365 | 0.1170991 | 1073.425 | 0 | 0 | 0 |  | Fe_Cr_Ni_Mo_Ta | Fe11Cr5Ni9Mo43Ta32 | 0.05160588 | -10.342 | 6.26 | 23.8403 | 492.1289 | 87.30074 | 464.5045 | 397.2805
6411 | 6411 | 6411 | 6 | 3 | 11 | 38 | 43 | 93.28989 | 0.304419 | 0.1108638 | 961.7176 | 0 | 0 | 0 |  | Fe_Cr_Ni_Mo_Ta | Fe6Cr3Ni11Mo38Ta43 | 0.04981896 | -11.92942 | 6.128713 | 21.10653 | 476.5946 | 89.48566 | 484.162 | 437.3884
6412 | 6412 | 6412 | 32 | 6 | 3 | 50 | 9 | 108.0646 | 0.2767383 | 0.1204537 | 1161.024 | 0 | 0 | 0 |  | Fe_Cr_Ni_Mo_Ta | Fe32Cr6Ni3Mo50Ta9 | 0.05070482 | -4.9964 | 6.67 | 28.98689 | 630.139 | 132.3486 | 488.7754 | 214.6142
6413 | 6413 | 6413 | 25 | 6 | 4 | 52 | 13 | 107.7806 | 0.27912 | 0.1178196 | 1134.369 | 0 | 0 | 0 |  | Fe_Cr_Ni_Mo_Ta | Fe25Cr6Ni4Mo52Ta13 | 0.05057442 | -5.9532 | 6.53 | 27.9462 | 591.1846 | 128.9889 | 480.8839 | 268.2864
6414 | 6414 | 6414 | 19 | 5 | 5 | 53 | 18 | 106.5389 | 0.2828358 | 0.1142701 | 1087.608 | 0 | 0 | 0 |  | Fe_Cr_Ni_Mo_Ta | Fe19Cr5Ni5Mo53Ta18 | 0.0498053 | -6.9876 | 6.4 | 26.38484 | 561.0141 | 110.3483 | 486.3662 | 298.3729
6415 | 6415 | 6415 | 13 | 4 | 6 | 53 | 23 | 105.1085 | 0.2866075 | 0.1106142 | 1036.677 | 0 | 0 | 0 |  | Fe_Cr_Ni_Mo_Ta | Fe13Cr4Ni6Mo53Ta23 | 0.04800064 | -7.838384 | 6.272727 | 24.54649 | 514.8111 | 107.7098 | 450.1794 | 351.307
6416 | 6416 | 6416 | 8 | 4 | 8 | 50 | 30 | 101.8081 | 0.2920792 | 0.1067679 | 967.9028 | 0 | 0 | 0 |  | Fe_Cr_Ni_Mo_Ta | Fe8Cr4Ni8Mo50Ta30 | 0.0473286 | -9.1536 | 6.18 | 23.01391 | 492.7614 | 88.01146 | 454.6722 | 390.0812
6417 | 6417 | 6417 | 12 | 47 | 3 | 5 | 33 | 90.9478 | 0.2860092 | 0.1402313 | 1214.199 | 0 | 0 | 0 |  | Fe_Cr_Ni_Mo_Ta | Fe12Cr47Ni3Mo5Ta33 | 0.06516083 | -8.9364 | 6.03 | 21.32487 | 509.3025 | 106.4742 | 570.975 | 412.9647
6418 | 6418 | 6418 | 11 | 40 | 5 | 5 | 39 | 87.79286 | 0.295012 | 0.14286 | 1236.392 | 0 | 0 | 0 |  | Fe_Cr_Ni_Mo_Ta | Fe11Cr40Ni5Mo5Ta39 | 0.06656372 | -10.488 | 6.03 | 21.2264 | 550.989 | 119.167 | 522.0793 | 433.2691
6419 | 6419 | 6419 | 10 | 34 | 7 | 4 | 44 | 84.79062 | 0.3026928 | 0.1443199 | 1238.418 | 0 | 0 | 0 |  | Fe_Cr_Ni_Mo_Ta | Fe10Cr34Ni7Mo4Ta44 | 0.06722944 | -11.96041 | 6.040404 | 20.42253 | 570.7457 | 137.578 | 472.9946 | 454.7668
6420 | 6420 | 6420 | 9 | 27 | 11 | 4 | 49 | 82.05038 | 0.3102402 | 0.1465666 | 1250.283 | 0 | 0 | 0 |  | Fe_Cr_Ni_Mo_Ta | Fe9Cr27Ni11Mo4Ta49 | 0.06701555 | -14.1548 | 6.13 | 19.564 | 599.6127 | 143.5996 | 437.3252 | 501.3704
6421 | 6421 | 6421 | 7 | 22 | 14 | 3 | 53 | 79.61994 | 0.3163316 | 0.1468862 | 1237.205 | 0 | 0 | 0 |  | Fe_Cr_Ni_Mo_Ta | Fe7Cr22Ni14Mo3Ta53 | 0.06660404 | -15.86858 | 6.171717 | 18.32658 | 621.5541 | 162.2122 | 383.0977 | 519.8968
6422 | 6422 | 6422 | 19 | 51 | 3 | 6 | 21 | 95.4327 | 0.2729284 | 0.133524 | 1135.023 | 0 | 0 | 0 |  | Fe_Cr_Ni_Mo_Ta | Fe19Cr51Ni3Mo6Ta21 | 0.05894636 | -7.3788 | 6.29 | 20.80841 | 406.3334 | 97.96088 | 684.2098 | 322.2325
6423 | 6423 | 6423 | 17 | 44 | 5 | 7 | 27 | 92.43244 | 0.2827236 | 0.1406448 | 1223.439 | 0 | 0 | 0 |  | Fe_Cr_Ni_Mo_Ta | Fe17Cr44Ni5Mo7Ta27 | 0.0627735 | -9.2008 | 6.27 | 21.75868 | 482.8086 | 98.18069 | 627.6574 | 371.3992
6424 | 6424 | 6424 | 16 | 38 | 7 | 8 | 32 | 90.06366 | 0.2903244 | 0.1441559 | 1264.251 | 0 | 0 | 0 |  | Fe_Cr_Ni_Mo_Ta | Fe16Cr38Ni7Mo8Ta32 | 0.0646155 | -10.70875 | 6.277228 | 22.12866 | 520.4863 | 97.24401 | 586.0208 | 373.524
6425 | 6425 | 6425 | 14 | 32 | 10 | 8 | 36 | 87.62775 | 0.2972554 | 0.1475006 | 1298.137 | 0 | 0 | 0 |  | Fe_Cr_Ni_Mo_Ta | Fe14Cr32Ni10Mo8Ta36 | 0.06566801 | -12.5024 | 6.32 | 21.78164 | 542.7794 | 111.7024 | 541.1711 | 411.6949
6426 | 6426 | 6426 | 11 | 26 | 14 | 9 | 40 | 85.69306 | 0.3035485 | 0.1494179 | 1317.973 | 0 | 0 | 0 |  | Fe_Cr_Ni_Mo_Ta | Fe11Cr26Ni14Mo9Ta40 | 0.06580019 | -14.4568 | 6.38 | 21.48395 | 564.7404 | 116.5273 | 514.375 | 453.3579
6427 | 6427 | 6427 | 9 | 21 | 18 | 8 | 44 | 83.09777 | 0.3098923 | 0.1524942 | 1337.941 | 0 | 0 | 0 |  | Fe_Cr_Ni_Mo_Ta | Fe9Cr21Ni18Mo8Ta44 | 0.06610519 | -16.5788 | 6.46 | 20.24129 | 600.0839 | 139.8886 | 457.2585 | 448.0412
6428 | 6428 | 6428 | 7 | 16 | 23 | 7 | 46 | 80.84599 | 0.3152576 | 0.1564382 | 1368.166 | 0 | 0 | 0 |  | Fe_Cr_Ni_Mo_Ta | Fe7Cr16Ni23Mo7Ta46 | 0.06627257 | -18.98133 | 6.606061 | 18.85023 | 624.7195 | 147.6694 | 431.1834 | 452.1243
6429 | 6429 | 6429 | 29 | 52 | 3 | 4 | 12 | 97.10488 | 0.264014 | 0.1184132 | 930.3264 | 0 | 0 | 0 |  | Fe_Cr_Ni_Mo_Ta | Fe29Cr52Ni3Mo4Ta12 | 0.04906368 | -5.5848 | 6.58 | 17.48685 | 275.973 | 100.1787 | 799.2556 | 239.4798
6430 | 6430 | 6430 | 27 | 46 | 4 | 8 | 16 | 96.19048 | 0.2713931 | 0.1281148 | 1065.414 | 0 | 0 | 0 |  | Fe_Cr_Ni_Mo_Ta | Fe27Cr46Ni4Mo8Ta16 | 0.05494311 | -6.873836 | 6.534653 | 21.18118 | 350.7439 | 99.72893 | 744.3635 | 255.5098
6431 | 6431 | 6431 | 24 | 39 | 6 | 10 | 21 | 93.99887 | 0.2800439 | 0.1385314 | 1204.151 | 0 | 0 | 0 |  | Fe_Cr_Ni_Mo_Ta | Fe24Cr39Ni6Mo10Ta21 | 0.05953983 | -8.7036 | 6.51 | 22.6495 | 432.0503 | 93.23827 | 661.1185 | 320.6111
6432 | 6432 | 6432 | 21 | 34 | 9 | 12 | 25 | 92.48834 | 0.2862794 | 0.1426494 | 1261.948 | 0 | 0 | 0 |  | Fe_Cr_Ni_Mo_Ta | Fe21Cr34Ni9Mo12Ta25 | 0.06168686 | -10.32997 | 6.524752 | 23.3915 | 483.4966 | 91.3515625 | 643.3458 | 345.3368
6433 | 6433 | 6433 | 17 | 29 | 13 | 13 | 28 | 90.91609 | 0.2918155 | 0.1469036 | 1318.067 | 0 | 0 | 0 |  | Fe_Cr_Ni_Mo_Ta | Fe17Cr29Ni13Mo13Ta28 | 0.06286501 | -12.1596 | 6.58 | 23.42733 | 517.2203 | 92.77682 | 605.5629 | 374.1775
6434 | 6434 | 6434 | 14 | 24 | 17 | 14 | 31 | 89.31613 | 0.2971287 | 0.1500906 | 1357.226 | 0 | 0 | 0 |  | Fe_Cr_Ni_Mo_Ta | Fe14Cr24Ni17Mo14Ta31 | 0.06351906 | -13.9588 | 6.65 | 23.13007 | 540.5191 | 94.48306 | 541.635 | 383.9956
6435 | 6435 | 6435 | 11 | 19 | 23 | 13 | 34 | 86.68236 | 0.3034336 | 0.1555172 | 1408.148 | 0 | 0 | 0 |  | Fe_Cr_Ni_Mo_Ta | Fe11Cr19Ni23Mo13Ta34 | 0.064293 | -16.4692 | 6.8 | 21.8504 | 567.0552 | 114.8374 | 521.1993 | 399.407
6436 | 6436 | 6436 | 8 | 15 | 29 | 12 | 36 | 84.53999 | 0.3084161 | 0.1600989 | 1448.985 | 0 | 0 | 0 |  | Fe_Cr_Ni_Mo_Ta | Fe8Cr15Ni29Mo12Ta36 | 0.06477602 | -18.7172 | 6.96 | 20.58252 | 592.9362 | 122.4767 | 489.5512 | 395.4589
6437 | 6437 | 6437 | 6 | 12 | 36 | 9 | 37 | 81.76144 | 0.3134068 | 0.1665586 | 1496.006 | 0 | 0 | 0 |  | Fe_Cr_Ni_Mo_Ta | Fe6Cr12Ni36Mo9Ta37 | 0.06569123 | -21.054 | 7.19 | 18.64913 | 636.5352 | 149.9122 | 466.5132 | 410.6502
6438 | 6438 | 6438 | 38 | 43 | 3 | 6 | 10 | 96.01988 | 0.2679234 | 0.1171997 | 912.2082 | 0 | 0 | 0 |  | Fe_Cr_Ni_Mo_Ta | Fe38Cr43Ni3Mo6Ta10 | 0.04724528 | -5.2908 | 6.78 | 18.58064 | 273.8161 | 103.2391 | 806.8043 | 193.1274
6439 | 6439 | 6439 | 34 | 38 | 4 | 10 | 13 | 95.97841 | 0.2730848 | 0.1296991 | 1086.915 | 0 | 0 | 0 |  | Fe_Cr_Ni_Mo_Ta | Fe34Cr38Ni4Mo10Ta13 | 0.05284985 | -6.462198 | 6.717172 | 21.93478 | 343.6739 | 96.46741 | 768.945 | 218.2869
6440 | 6440 | 6440 | 29 | 33 | 7 | 14 | 16 | 95.74776 | 0.2783129 | 0.1362999 | 1192.571 | 0 | 0 | 0 |  | Fe_Cr_Ni_Mo_Ta | Fe29Cr33Ni7Mo14Ta16 | 0.05645387 | -7.959188 | 6.707071 | 24.08959 | 413.9731 | 93.33801 | 700.9617 | 272.8564
6441 | 6441 | 6441 | 25 | 29 | 10 | 17 | 19 | 95.18635 | 0.2828965 | 0.1396671 | 1249.675 | 0 | 0 | 0 |  | Fe_Cr_Ni_Mo_Ta | Fe25Cr29Ni10Mo17Ta19 | 0.05857002 | -9.3608 | 6.71 | 25.01999 | 464.7747 | 85.96561 | 659.1327 | 298.0719
6442 | 6442 | 6442 | 20 | 25 | 15 | 19 | 21 | 94.43316 | 0.2869975 | 0.1434821 | 1307.241 | 0 | 0 | 0 |  | Fe_Cr_Ni_Mo_Ta | Fe20Cr25Ni15Mo19Ta21 | 0.05949519 | -11.034 | 6.79 | 25.18154 | 497.3348 | 90.82217 | 628.9003 | 320.5585
6443 | 6443 | 6443 | 16 | 21 | 20 | 19 | 24 | 92.45889 | 0.2924358 | 0.148392 | 1364.47 | 0 | 0 | 0 |  | Fe_Cr_Ni_Mo_Ta | Fe16Cr21Ni20Mo19Ta24 | 0.06071315 | -13.0688 | 6.88 | 24.46937 | 519.8818 | 88.18884 | 607.997 | 346.6512
6444 | 6444 | 6444 | 12 | 17 | 26 | 18 | 26 | 90.27811 | 0.2976466 | 0.1538303 | 1422.385 | 0 | 0 | 0 |  | Fe_Cr_Ni_Mo_Ta | Fe12Cr17Ni26Mo18Ta26 | 0.06154049 | -15.24253 | 7.030303 | 23.37462 | 534.3203 | 97.52746 | 549.1204 | 356.0789
6445 | 6445 | 6445 | 9 | 13 | 34 | 17 | 28 | 87.84709 | 0.3029687 | 0.1590153 | 1467.146 | 0 | 0 | 0 |  | Fe_Cr_Ni_Mo_Ta | Fe9Cr13Ni34Mo17Ta28 | 0.06218124 | -17.44574 | 7.247525 | 21.95298 | 557.4382 | 104.2323 | 538.4766 | 354.8107
6446 | 6446 | 6446 | 6 | 11 | 43 | 12 | 28 | 84.35547 | 0.3082022 | 0.1663399 | 1512.752 | 0 | 0 | 0 |  | Fe_Cr_Ni_Mo_Ta | Fe6Cr11Ni43Mo12Ta28 | 0.06297719 | -19.5684 | 7.56 | 19.6102 | 587.8015 | 137.352 | 532.5801 | 381.0476
6447 | 6447 | 6447 | 45 | 35 | 3 | 9 | 8 | 95.8013 | 0.2707301 | 0.115684 | 898.8326 | 0 | 0 | 0 |  | Fe_Cr_Ni_Mo_Ta | Fe45Cr35Ni3Mo9Ta8 | 0.04575218 | -4.798 | 6.94 | 20.31846 | 297.2286 | 111.613 | 790.039 | 164.9126
6448 | 6448 | 6448 | 39 | 31 | 5 | 14 | 10 | 96.85219 | 0.27393 | 0.1274225 | 1071.711 | 0 | 0 | 0 |  | Fe_Cr_Ni_Mo_Ta | Fe39Cr31Ni5Mo14Ta10 | 0.05065935 | -5.891644 | 6.888889 | 23.60829 | 374.9977 | 117.656 | 778.1829 | 177.5178
6449 | 6449 | 6449 | 33 | 27 | 8 | 19 | 12 | 97.69631 | 0.2771882 | 0.1330934 | 1173.69 | 0 | 0 | 0 |  | Fe_Cr_Ni_Mo_Ta | Fe33Cr27Ni8Mo19Ta12 | 0.05378749 | -7.093562 | 6.868687 | 25.69551 | 442.4361 | 112.7428 | 731.9887 | 214.2738
6450 | 6450 | 6450 | 28 | 24 | 12 | 22 | 14 | 97.57668 | 0.2805161 | 0.1361276 | 1227.206 | 0 | 0 | 0 |  | Fe_Cr_Ni_Mo_Ta | Fe28Cr24Ni12Mo22Ta14 | 0.05548779 | -8.4336 | 6.9 | 26.29753 | 470.4554 | 104.4766 | 665.7276 | 258.3682
6451 | 6451 | 6451 | 23 | 20 | 17 | 24 | 16 | 96.78091 | 0.2846728 | 0.1406527 | 1294.712 | 0 | 0 | 0 |  | Fe_Cr_Ni_Mo_Ta | Fe23Cr20Ni17Mo24Ta16 | 0.05673256 | -10.06 | 6.98 | 26.22575 | 496.7203 | 95.06103 | 641.3768 | 284.0739
6452 | 6452 | 6452 | 18 | 17 | 22 | 25 | 18 | 95.77888 | 0.2884191 | 0.1446367 | 1349.995 | 0 | 0 | 0 |  | Fe_Cr_Ni_Mo_Ta | Fe18Cr17Ni22Mo25Ta18 | 0.05762423 | -11.6808 | 7.06 | 25.77188 | 500.8541 | 97.73102 | 621.6549 | 297.9759
6453 | 6453 | 6453 | 13 | 13 | 30 | 24 | 20 | 93.39617 | 0.2939386 | 0.1507198 | 1415.771 | 0 | 0 | 0 |  | Fe_Cr_Ni_Mo_Ta | Fe13Cr13Ni30Mo24Ta20 | 0.05853359 | -13.9452 | 7.26 | 24.4661 | 499.4846 | 89.47851 | 586.9401 | 323.141
6454 | 6454 | 6454 | 9 | 11 | 38 | 22 | 20 | 91.50056 | 0.2973062 | 0.1553723 | 1456.225 | 0 | 0 | 0 |  | Fe_Cr_Ni_Mo_Ta | Fe9Cr11Ni38Mo22Ta20 | 0.05865456 | -15.3748 | 7.5 | 23.26779 | 491.5855 | 103.7417 | 545.0306 | 307.0591
6455 | 6455 | 6455 | 6 | 8 | 50 | 16 | 20 | 86.9625 | 0.3040182 | 0.162332 | 1484.091 | 0 | 0 | 0 |  | Fe_Cr_Ni_Mo_Ta | Fe6Cr8Ni50Mo16Ta20 | 0.05895864 | -17.104 | 7.92 | 20.54166 | 475.028 | 112.858 | 561.0125 | 324.4684
6456 | 6456 | 6456 | 50 | 25 | 3 | 14 | 7 | 95.95379 | 0.2749656 | 0.1219294 | 990.9497 | 0 | 0 | 0 |  | Fe_Cr_Ni_Mo_Ta | Fe50Cr25Ni3Mo14Ta7 | 0.04692276 | -4.629324 | 7.060606 | 23.03739 | 368.2876 | 135.9308 | 766.4156 | 142.4563
6457 | 6457 | 6457 | 42 | 23 | 6 | 21 | 8 | 98.62258 | 0.2754307 | 0.125709 | 1080.147 | 0 | 0 | 0 |  | Fe_Cr_Ni_Mo_Ta | Fe42Cr23Ni6Mo21Ta8 | 0.05024194 | -5.4568 | 7 | 26.07892 | 468.1131 | 133.489 | 764.0809 | 137.9635
6458 | 6458 | 6458 | 36 | 20 | 9 | 26 | 9 | 99.9821 | 0.2770211 | 0.1295224 | 1158.799 | 0 | 0 | 0 |  | Fe_Cr_Ni_Mo_Ta | Fe36Cr20Ni9Mo26Ta9 | 0.05205194 | -6.3108 | 6.99 | 27.38905 | 526.9744 | 138.5215 | 727.1785 | 182.1494
6459 | 6459 | 6459 | 29 | 18 | 13 | 28 | 11 | 99.9015 | 0.2797761 | 0.1347887 | 1243.155 | 0 | 0 | 0 |  | Fe_Cr_Ni_Mo_Ta | Fe29Cr18Ni13Mo28Ta11 | 0.05375986 | -7.731456 | 7 | 27.52335 | 530.2191 | 119.1311 | 646.7265625 | 222.1996
6460 | 6460 | 6460 | 24 | 16 | 18 | 30 | 12 | 99.74388 | 0.2819902 | 0.1366867 | 1275.781 | 0 | 0 | 0 |  | Fe_Cr_Ni_Mo_Ta | Fe24Cr16Ni18Mo30Ta12 | 0.05423104 | -8.8848 | 7.08 | 27.32691 | 517.9441 | 122.0852 | 652.8774 | 239.9266
6461 | 6461 | 6461 | 18 | 13 | 25 | 31 | 14 | 98.48744 | 0.2861051 | 0.1409237 | 1331.576 | 0 | 0 | 0 |  | Fe_Cr_Ni_Mo_Ta | Fe18Cr13Ni25Mo31Ta14 | 0.05512342 | -10.71424 | 7.207921 | 26.50804 | 496.2416 | 118.2411 | 612.2408 | 262.9337
6462 | 6462 | 6462 | 13 | 10 | 32 | 30 | 15 | 96.787 | 0.2900627 | 0.1464749 | 1397.616 | 0 | 0 | 0 |  | Fe_Cr_Ni_Mo_Ta | Fe13Cr10Ni32Mo30Ta15 | 0.05565251 | -12.3388 | 7.39 | 25.43443 | 474.3676 | 106.2454 | 590.8325 | 267.5174
6463 | 6463 | 6463 | 8 | 8 | 42 | 26 | 15 | 93.8847 | 0.2945583 | 0.1532337 | 1455.69 | 0 | 0 | 0 |  | Fe_Cr_Ni_Mo_Ta | Fe8Cr8Ni42Mo26Ta15 | 0.05587204 | -13.8794 | 7.707071 | 23.85079 | 419.0009 | 101.0356 | 583.0712 | 278.1591
6464 | 6464 | 6464 | 5 | 6 | 55 | 19 | 15 | 88.89927 | 0.3012299 | 0.157936 | 1444.826 | 0 | 0 | 0 |  | Fe_Cr_Ni_Mo_Ta | Fe5Cr6Ni55Mo19Ta15 | 0.05567851 | -15 | 8.15 | 21.15089 | 368.5367 | 100.3651 | 577.4168 | 263.9178
6465 | 6465 | 6465 | 52 | 17 | 3 | 21 | 7 | 97.25693 | 0.2780318 | 0.1248741 | 1058.448 | 0 | 0 | 0 |  | Fe_Cr_Ni_Mo_Ta | Fe52Cr17Ni3Mo21Ta7 | 0.04941247 | -4.726 | 7.09 | 25.7315 | 461.6863 | 148.6924 | 710.5226 | 140.8021
6466 | 6466 | 6466 | 43 | 16 | 6 | 28 | 7 | 100.5435 | 0.2767134 | 0.1268777 | 1129.783 | 0 | 0 | 0 |  | Fe_Cr_Ni_Mo_Ta | Fe43Cr16Ni6Mo28Ta7 | 0.05072557 | -5.1828 | 7.03 | 27.7955 | 564.0245 | 137.6994 | 704.174 | 145.3886
6467 | 6467 | 6467 | 36 | 15 | 9 | 33 | 7 | 102.7084 | 0.2761546 | 0.1274896 | 1169.235 | 0 | 0 | 0 |  | Fe_Cr_Ni_Mo_Ta | Fe36Cr15Ni9Mo33Ta7 | 0.05108161 | -5.634 | 7.01 | 28.65851 | 594.6855 | 142.7743 | 669.6086 | 155.4163
6468 | 6468 | 6468 | 30 | 13 | 14 | 36 | 8 | 102.9987 | 0.2780961 | 0.1291644 | 1204.713 | 0 | 0 | 0 |  | Fe_Cr_Ni_Mo_Ta | Fe30Cr13Ni14Mo36Ta8 | 0.05169705 | -6.747574 | 7.069307 | 28.4925 | 590.6031 | 140.8887 | 645.9371 | 174.0318
6469 | 6469 | 6469 | 24 | 11 | 19 | 38 | 9 | 102.9769 | 0.28016 | 0.1320528 | 1253.994 | 0 | 0 | 0 |  | Fe_Cr_Ni_Mo_Ta | Fe24Cr11Ni19Mo38Ta9 | 0.05210416 | -7.88903 | 7.138614 | 28.04096 | 559.6702 | 138.155 | 614.9537 | 187.7857
6470 | 6470 | 6470 | 18 | 9 | 25 | 38 | 10 | 102.1193 | 0.2829239 | 0.1367547 | 1319.313 | 0 | 0 | 0 |  | Fe_Cr_Ni_Mo_Ta | Fe18Cr9Ni25Mo38Ta10 | 0.0525163 | -9.254 | 7.26 | 27.22572 | 520.9592 | 123.816 | 565.5921 | 233.9074
6471 | 6471 | 6471 | 12 | 7 | 33 | 37 | 11 | 100.5142 | 0.2864284 | 0.1418114 | 1378.905 | 0 | 0 | 0 |  | Fe_Cr_Ni_Mo_Ta | Fe12Cr7Ni33Mo37Ta11 | 0.05295519 | -10.8036 | 7.45 | 26.10345 | 463.7535 | 119.324 | 556.8263 | 223.8723
6472 | 6472 | 6472 | 7 | 5 | 44 | 32 | 12 | 96.74504 | 0.2920214 | 0.1494481 | 1442.035 | 0 | 0 | 0 |  | Fe_Cr_Ni_Mo_Ta | Fe7Cr5Ni44Mo32Ta12 | 0.05377172 | -12.5628 | 7.78 | 24.41536 | 380.3121 | 101.5175 | 549.7885 | 207.1313
6473 | 6473 | 6473 | 4 | 4 | 57 | 23 | 12 | 91.13335 | 0.2987909 | 0.1548444 | 1433.394 | 0 | 0 | 0 |  | Fe_Cr_Ni_Mo_Ta | Fe4Cr4Ni57Mo23Ta12 | 0.05361672 | -13.4804 | 8.24 | 21.94789 | 306.2579 | 93.99708 | 564.3446 | 216.8758
6474 | 6474 | 6474 | 42 | 10 | 6 | 37 | 5 | 103.9937 | 0.2758237 | 0.1250786 | 1153.618 | 0 | 0 | 0 |  | Fe_Cr_Ni_Mo_Ta | Fe42Cr10Ni6Mo37Ta5 | 0.04997705 | -4.5204 | 7.03 | 29.15665 | 635.1742 | 131.7051 | 640.7157 | 156.0361
6475 | 6475 | 6475 | 35 | 10 | 9 | 41 | 5 | 105.8758 | 0.275029 | 0.1247548 | 1174.194 | 0 | 0 | 0 |  | Fe_Cr_Ni_Mo_Ta | Fe35Cr10Ni9Mo41Ta5 | 0.04984653 | -4.9472 | 7.01 | 29.39388 | 645.9194 | 136.1102 | 590.6857 | 179.6429
6476 | 6476 | 6476 | 28 | 9 | 13 | 44 | 6 | 106.6253 | 0.2760845 | 0.1260785 | 1209.422 | 0 | 0 | 0 |  | Fe_Cr_Ni_Mo_Ta | Fe28Cr9Ni13Mo44Ta6 | 0.05011936 | -5.8988 | 7.02 | 29.01793 | 621.17 | 138.1281 | 543.5618 | 176.4559
6477 | 6477 | 6477 | 22 | 8 | 18 | 45 | 7 | 106.3697 | 0.2778664 | 0.1285261 | 1248.222 | 0 | 0 | 0 |  | Fe_Cr_Ni_Mo_Ta | Fe22Cr8Ni18Mo45Ta7 | 0.05034425 | -7.0228 | 7.09 | 28.33708 | 595.085 | 139.7134 | 534.2688 | 184.388
6478 | 6478 | 6478 | 16 | 6 | 25 | 45 | 8 | 105.298 | 0.2808049 | 0.1327509 | 1304.51 | 0 | 0 | 0 |  | Fe_Cr_Ni_Mo_Ta | Fe16Cr6Ni25Mo45Ta8 | 0.05062985 | -8.4468 | 7.24 | 27.26371 | 546.7534 | 137.578 | 500.029 | 208.4515
6479 | 6479 | 6479 | 11 | 5 | 32 | 43 | 9 | 103.5303 | 0.2838345 | 0.1377894 | 1360.804 | 0 | 0 | 0 |  | Fe_Cr_Ni_Mo_Ta | Fe11Cr5Ni32Mo43Ta9 | 0.05121483 | -9.8176 | 7.41 | 26.31653 | 480.1661 | 129.8958 | 505.0981 | 209.8559
6480 | 6480 | 6480 | 6 | 3 | 43 | 38 | 11 | 99.40773 | 0.2899565 | 0.146062 | 1433.499 | 0 | 0 | 0 |  | Fe_Cr_Ni_Mo_Ta | Fe6Cr3Ni43Mo38Ta11 | 0.05268516 | -11.90432 | 7.712871 | 24.69538 | 385.1129 | 111.6049 | 490.9227 | 208.4707
6481 | 6481 | 6481 | 32 | 6 | 9 | 50 | 3 | 109.7199 | 0.2731164 | 0.1203781 | 1160.202 | 0 | 0 | 0 |  | Fe_Cr_Ni_Mo_Ta | Fe32Cr6Ni9Mo50Ta3 | 0.04802744 | -4.238 | 6.97 | 29.47134 | 654.5527 | 132.6501 | 442.3015 | 187.1316
6482 | 6482 | 6482 | 25 | 6 | 13 | 52 | 4 | 110.224 | 0.2738963 | 0.1211654 | 1182.53 | 0 | 0 | 0 |  | Fe_Cr_Ni_Mo_Ta | Fe25Cr6Ni13Mo52Ta4 | 0.04800037 | -5.1576 | 6.98 | 28.83383 | 641.9426 | 134.697 | 412.4287 | 174.6773
6483 | 6483 | 6483 | 19 | 5 | 18 | 53 | 5 | 109.9536 | 0.2756423 | 0.1233624 | 1217.872 | 0 | 0 | 0 |  | Fe_Cr_Ni_Mo_Ta | Fe19Cr5Ni18Mo53Ta5 | 0.04801754 | -6.2544 | 7.05 | 27.90771 | 606.4872 | 143.2177 | 378.6699 | 172.2578
6484 | 6484 | 6484 | 13 | 4 | 23 | 53 | 6 | 109.4568 | 0.2775456 | 0.1266083 | 1266.692 | 0 | 0 | 0 |  | Fe_Cr_Ni_Mo_Ta | Fe13Cr4Ni23Mo53Ta6 | 0.04804847 | -7.401286 | 7.131313 | 26.89336 | 569.8738 | 140.3557 | 374.9648 | 187.8253
6485 | 6485 | 6485 | 8 | 4 | 30 | 50 | 8 | 106.9901 | 0.2810382 | 0.1324147 | 1327.868 | 0 | 0 | 0 |  | Fe_Cr_Ni_Mo_Ta | Fe8Cr4Ni30Mo50Ta8 | 0.04934085 | -9.1184 | 7.28 | 26.09598 | 501.6085 | 136.7267 | 417.1011 | 203.0187
6486 | 6486 | 6486 | 12 | 47 | 5 | 33 | 3 | 113.4859 | 0.2515968 | 0.1047545 | 914.506 | 0 | 0 | 0 |  | Fe_Cr_Ni_Mo_Ta | Fe12Cr47Ni5Mo33Ta3 | 0.04596285 | -2.6932 | 6.41 | 31.53966 | 580.7013 | 152.2831 | 730.4777 | 172.9004
6487 | 6487 | 6487 | 11 | 40 | 5 | 39 | 5 | 113.5906 | 0.2567486 | 0.1085561 | 986.2122 | 0 |  | 0 |  | Fe_Cr_Ni_Mo_Ta | Fe11Cr40Ni5Mo39Ta5 | 0.04835048 | -3.2392 | 6.37 | 32.18758 | 630.4152 | 125.7565 | 637.9792 | 194.3622
6488 | 6488 | 6488 | 10 | 34 | 4 | 44 | 7 | 113.8358 | 0.2606667 | 0.1081619 | 1001.245 | 0 | 0 | 0 |  | Fe_Cr_Ni_Mo_Ta | Fe10Cr34Ni4Mo44Ta7 | 0.04934624 | -3.490256 | 6.292929 | 32.22681 | 642.1745 | 130.5539 | 573.1649 | 218.5084
6489 | 6489 | 6489 | 9 | 27 | 4 | 49 | 11 | 112.5949 | 0.2670055 | 0.1082843 | 1015.323 | 0 | 0 | 0 |  | Fe_Cr_Ni_Mo_Ta | Fe9Cr27Ni4Mo49Ta11 | 0.0498937 | -4.344 | 6.23 | 31.14225 | 613.4581 | 128.0688 | 526.4216 | 243.7321
6490 | 6490 | 6490 | 7 | 22 | 3 | 53 | 14 | 112.3792 | 0.2707091 | 0.1024444 | 950.0111 | 0 | 0 | 0 |  | Fe_Cr_Ni_Mo_Ta | Fe7Cr22Ni3Mo53Ta14 | 0.04857101 | -4.516682 | 6.121212 | 29.88943 | 588.1552 | 115.89 | 447.178 | 276.1212
6491 | 6491 | 6491 | 19 | 51 | 6 | 21 | 3 | 108.6507 | 0.2513929 | 0.1025427 | 830.917 | 0 | 0 | 0 |  | Fe_Cr_Ni_Mo_Ta | Fe19Cr51Ni6Mo21Ta3 | 0.0426087 | -3.1128 | 6.59 | 27.54995 | 420.6531 | 121.2122 | 853.4498 | 127.5006
6492 | 6492 | 6492 | 17 | 44 | 7 | 27 | 5 | 108.8476 | 0.2571267 | 0.1117194 | 969.2876 | 0 | 0 | 0 |  | Fe_Cr_Ni_Mo_Ta | Fe17Cr44Ni7Mo27Ta5 | 0.04721941 | -3.9552 | 6.57 | 29.52965 | 514.9675 | 132.1251 | 793.1057 | 136.0459
6493 | 6493 | 6493 | 16 | 38 | 8 | 32 | 7 | 108.6194 | 0.2621345 | 0.1171737 | 1058.35 | 0 | 0 | 0 |  | Fe_Cr_Ni_Mo_Ta | Fe16Cr38Ni8Mo32Ta7 | 0.04985084 | -4.74228 | 6.564356 | 30.33519 | 561.3765 | 141.511 | 732.1378 | 186.9719
6494 | 6494 | 6494 | 14 | 32 | 8 | 36 | 10 | 108.124 | 0.2672114 | 0.1201119 | 1115.772 | 0 | 0 | 0 |  | Fe_Cr_Ni_Mo_Ta | Fe14Cr32Ni8Mo36Ta10 | 0.0520465 | -5.5792 | 6.5 | 30.54767 | 586.1462 | 122.0839 | 654.8765 | 210.8602
6495 | 6495 | 6495 | 11 | 26 | 9 | 40 | 14 | 107.1145 | 0.2730166 | 0.1213669 | 1147.318 | 0 | 0 | 0 |  | Fe_Cr_Ni_Mo_Ta | Fe11Cr26Ni9Mo40Ta14 | 0.05319877 | -6.7336 | 6.44 | 29.97916 | 578.0211 | 113.9432 | 608.1125 | 269.7313
6496 | 6496 | 6496 | 9 | 21 | 8 | 44 | 18 | 106.5064 | 0.2774746 | 0.1179393 | 1114.678 | 0 | 0 | 0 |  | Fe_Cr_Ni_Mo_Ta | Fe9Cr21Ni8Mo44Ta18 | 0.05278147 | -7.1908 | 6.32 | 29.06458 | 562.6042 | 113.2801 | 552.9684 | 300.0404
6497 | 6497 | 6497 | 7 | 16 | 7 | 46 | 23 | 104.97 | 0.2827673 | 0.1121974 | 1041.577 | 0 | 0 | 0 |  | Fe_Cr_Ni_Mo_Ta | Fe7Cr16Ni7Mo46Ta23 | 0.05143409 | -7.689828 | 6.191919 | 27.44391 | 521.2054 | 98.07884 | 511.4728 | 340.0729
6498 | 6498 | 6498 | 29 | 52 | 4 | 12 | 3 | 104.2656 | 0.2521944 | 0.09462193 | 695.1773 | 0 | 0 | 0 |  | Fe_Cr_Ni_Mo_Ta | Fe29Cr52Ni4Mo12Ta3 | 0.0377545 | -2.8612 | 6.71 | 22.45239 | 280.7899 | 116.1219 | 880.3377 | 123.0926
6499 | 6499 | 6499 | 27 | 46 | 8 | 16 | 4 | 103.8285 | 0.2578149 | 0.1042956 | 818.0993 | 0 | 0 | 0 |  | Fe_Cr_Ni_Mo_Ta | Fe27Cr46Ni8Mo16Ta4 | 0.04198831 | -3.986276 | 6.811881 | 24.72593 | 338.7428 | 111.9741 | 862.4597 | 136.2431
6500 | 6500 | 6500 | 24 | 39 | 10 | 21 | 6 | 103.8227 | 0.2634927 | 0.1159818 | 982.6898 | 0 | 0 | 0 |  | Fe_Cr_Ni_Mo_Ta | Fe24Cr39Ni10Mo21Ta6 | 0.04713878 | -5.1168 | 6.82 | 26.9583 | 436.4238 | 119.7782 | 811.1573 | 150.6778
6501 | 6501 | 6501 | 21 | 34 | 12 | 25 | 9 | 103.216 | 0.2690185 | 0.1242869 | 1105.552 | 0 | 0 | 0 |  | Fe_Cr_Ni_Mo_Ta | Fe21Cr34Ni12Mo25Ta9 | 0.05112754 | -6.453485 | 6.80198 | 27.95202 | 488.7434 | 120.7363 | 773.2546 | 162.4812
6502 | 6502 | 6502 | 17 | 29 | 13 | 28 | 13 | 102.2843 | 0.2746771 | 0.1298812 | 1195.435 | 0 | 0 | 0 |  | Fe_Cr_Ni_Mo_Ta | Fe17Cr29Ni13Mo28Ta13 | 0.05442196 | -7.8996 | 6.73 | 28.32296 | 516.0534 | 107.746 | 668.4763 | 234.3604
6503 | 6503 | 6503 | 14 | 24 | 14 | 31 | 17 | 101.2398 | 0.280036 | 0.1325364 | 1243.589 | 0 | 0 | 0 |  | Fe_Cr_Ni_Mo_Ta | Fe14Cr24Ni14Mo31Ta17 | 0.05614472 | -9.1796 | 6.67 | 28.13734 | 529.5143 | 107.8067 | 621.1555 | 283.64
6504 | 6504 | 6504 | 11 | 19 | 13 | 34 | 23 | 99.82669 | 0.2860535 | 0.1312076 | 1236.665 | 0 | 0 | 0 |  | Fe_Cr_Ni_Mo_Ta | Fe11Cr19Ni13Mo34Ta23 | 0.05685553 | -10.2004 | 6.51 | 27.38814 | 535.1656 | 97.97264 | 549.7942 | 332.9376
6505 | 6505 | 6505 | 8 | 15 | 12 | 36 | 29 | 98.31975 | 0.2913169 | 0.1265411 | 1178.31 | 0 | 0 | 0 |  | Fe_Cr_Ni_Mo_Ta | Fe8Cr15Ni12Mo36Ta29 | 0.0558996 | -10.8036 | 6.35 | 26.15339 | 513.4303 | 90.77511 | 523.0809 | 371.8587
6506 | 6506 | 6506 | 6 | 12 | 9 | 37 | 36 | 96.55685 | 0.2963117 | 0.1171805 | 1053.886 | 0 | 0 | 0 |  | Fe_Cr_Ni_Mo_Ta | Fe6Cr12Ni9Mo37Ta36 | 0.05342856 | -10.4124 | 6.12 | 24.65177 | 494.2499 | 84.25121 | 514.7581 | 397.479
6507 | 6507 | 6507 | 38 | 43 | 6 | 10 | 3 | 100.2084 | 0.2598271 | 0.09526759 | 681.4435 | 0 | 0 | 0 |  | Fe_Cr_Ni_Mo_Ta | Fe38Cr43Ni6Mo10Ta3 | 0.03648458 | -3.3444 | 6.97 | 20.63395 | 257.6082 | 108.5158 | 850.8734 | 133.8256
6508 | 6508 | 6508 | 34 | 38 | 10 | 13 | 4 | 100.0001 | 0.2642336 | 0.106589 | 820.9473 | 0 | 0 | 0 |  | Fe_Cr_Ni_Mo_Ta | Fe34Cr38Ni10Mo13Ta4 | 0.04084417 | -4.468932 | 7.050505 | 22.76742 | 310.6587 | 105.6101 | 829.5971 | 134.6549
6509 | 6509 | 6509 | 29 | 33 | 14 | 16 | 7 | 99.03851 | 0.2706292 | 0.1203885 | 999.2646 | 0 | 0 | 0 |  | Fe_Cr_Ni_Mo_Ta | Fe29Cr33Ni14Mo16Ta7 | 0.04714523 | -6.351597 | 7.080808 | 24.39138 | 369.0972 | 94.19276 | 811.0158 | 129.1602
6510 | 6510 | 6510 | 25 | 29 | 17 | 19 | 10 | 98.32763 | 0.2758009 | 0.1295606 | 1127.957 | 0 | 0 | 0 |  | Fe_Cr_Ni_Mo_Ta | Fe25Cr29Ni17Mo19Ta10 | 0.05142554 | -7.9588 | 7.08 | 25.41181 | 415.1025 | 98.05158 | 772.6429 | 195.6946
6511 | 6511 | 6511 | 20 | 25 | 19 | 21 | 15 | 96.80932 | 0.2822209 | 0.1383637 | 1252.655 | 0 | 0 | 0 |  | Fe_Cr_Ni_Mo_Ta | Fe20Cr25Ni19Mo21Ta15 | 0.05590324 | -10.0732 | 7.01 | 25.74393 | 469.0025 | 91.35637 | 648.2004 | 251.7073
6512 | 6512 | 6512 | 16 | 21 | 19 | 24 | 20 | 95.98385 | 0.2873798 | 0.141871 | 1316.118 | 0 | 0 | 0 |  | Fe_Cr_Ni_Mo_Ta | Fe16Cr21Ni19Mo24Ta20 | 0.05847898 | -11.5428 | 6.88 | 25.99923 | 512.0813 | 89.53285 | 607.5574 | 295.6522
6513 | 6513 | 6513 | 12 | 17 | 18 | 26 | 26 | 94.64781 | 0.2929729 | 0.1410287 | 1315.284 | 0 | 0 | 0 |  | Fe_Cr_Ni_Mo_Ta | Fe12Cr17Ni18Mo26Ta26 | 0.05969857 | -12.81665 | 6.707071 | 25.56773 | 527.4641 | 95.81179 | 574.9785 | 346.3208
6514 | 6514 | 6514 | 9 | 13 | 17 | 28 | 34 | 92.69882 | 0.2992319 | 0.1384949 | 1283.139 | 0 | 0 | 0 |  | Fe_Cr_Ni_Mo_Ta | Fe9Cr13Ni17Mo28Ta34 | 0.05921811 | -13.72885 | 6.514851 | 24.387 | 526.1627 | 87.33365 | 531.8678 | 406.176
6515 | 6515 | 6515 | 6 | 11 | 12 | 28 | 43 | 90.69103 | 0.3047205 | 0.1256468 | 1112.792 | 0 | 0 | 0 |  | Fe_Cr_Ni_Mo_Ta | Fe6Cr11Ni12Mo28Ta43 | 0.05642023 | -12.7948 | 6.17 | 23.02086 | 506.7826 | 88.18216 | 517.087 | 425.2058
6516 | 6516 | 6516 | 45 | 35 | 9 | 8 | 3 | 96.39646 | 0.2670733 | 0.09435783 | 651.4685 | 0 | 0 | 0 |  | Fe_Cr_Ni_Mo_Ta | Fe45Cr35Ni9Mo8Ta3 | 0.03494806 | -3.7908 | 7.23 | 18.69198 | 244.6782 | 106.9397 | 797.0836 | 146.7945
6517 | 6517 | 6517 | 39 | 31 | 14 | 10 | 5 | 95.62464 | 0.2722 | 0.1099387 | 831.7883 | 0 | 0 | 0 |  | Fe_Cr_Ni_Mo_Ta | Fe39Cr31Ni14Mo10Ta5 | 0.04105685 | -5.46434 | 7.30303 | 20.49933 | 283.2258 | 89.3146 | 794.0751 | 128.7669
6518 | 6518 | 6518 | 33 | 27 | 19 | 12 | 8 | 94.4793 | 0.2781959 | 0.1239445 | 1005.316 | 0 | 0 | 0 |  | Fe_Cr_Ni_Mo_Ta | Fe33Cr27Ni19Mo12Ta8 | 0.04715721 | -7.54372 | 7.353535 | 21.82987 | 323.7487 | 78.8791 | 794.9313 | 141.6134
6519 | 6519 | 6519 | 28 | 24 | 22 | 14 | 12 | 93.41583 | 0.2836691 | 0.1355704 | 1158.997 | 0 | 0 | 0 |  | Fe_Cr_Ni_Mo_Ta | Fe28Cr24Ni22Mo14Ta12 | 0.05260657 | -9.6368 | 7.32 | 22.7763 | 390.5024 | 84.45688 | 734.8824 | 204.1626
6520 | 6520 | 6520 | 23 | 20 | 24 | 16 | 17 | 92.05651906 | 0.2898441 | 0.1452465 | 1294.071 | 0 | 0 | 0 |  | Fe_Cr_Ni_Mo_Ta | Fe23Cr20Ni24Mo16Ta17 | 0.05728971 | -11.914 | 7.25 | 23.34502 | 460.0749 | 87.48122 | 680.1736 | 270.3557
6521 | 6521 | 6521 | 18 | 17 | 25 | 18 | 22 | 91.10815 | 0.2947022 | 0.1501534 | 1371.171 | 0 | 0 | 0 |  | Fe_Cr_Ni_Mo_Ta | Fe18Cr17Ni25Mo18Ta22 | 0.06013611 | -13.7868 | 7.14 | 23.59576 | 503.3665 | 88.7206 | 590.1731 | 358.976
6522 | 6522 | 6522 | 13 | 13 | 24 | 20 | 30 | 89.42819 | 0.3013364 | 0.1513906 | 1397.826 | 0 | 0 | 0 |  | Fe_Cr_Ni_Mo_Ta | Fe13Cr13Ni24Mo20Ta30 | 0.06209173 | -15.7268 | 6.92 | 23.20754 | 541.1395 | 104.6128 | 495.9984 | 383.4875
6523 | 6523 | 6523 | 9 | 11 | 22 | 20 | 38 | 87.46193 | 0.3069179 | 0.1478858 | 1348.436 | 0 | 0 | 0 |  | Fe_Cr_Ni_Mo_Ta | Fe9Cr11Ni22Mo20Ta38 | 0.06211695 | -16.6916 | 6.68 | 22.24298 | 552.5104 | 112.7644 | 521.224 | 416.4624
6524 | 6524 | 6524 | 6 | 8 | 16 | 20 | 50 | 84.90325 | 0.3139927 | 0.1336259 | 1159.926 | 0 | 0 | 0 |  | Fe_Cr_Ni_Mo_Ta | Fe6Cr8Ni16Mo20Ta50 | 0.05860336 | -15.6464 | 6.26 | 20.52218 | 543.3328 | 120.5619 | 449.7381 | 503.9362
6525 | 6525 | 6525 | 50 | 25 | 14 | 7 | 3 | 92.52294 | 0.2758603 | 0.09682103 | 660.2207 | 0 | 0 | 0 |  | Fe_Cr_Ni_Mo_Ta | Fe50Cr25Ni14Mo7Ta3 | 0.03430637 | -4.319559 | 7.545455 | 17.46102 | 235.861 | 89.04089 | 716.5161 | 125.8659
6526 | 6526 | 6526 | 42 | 23 | 21 | 8 | 6 | 91.27301 | 0.2813732 | 0.1131006 | 840.8483 | 0 | 0 | 0 |  | Fe_Cr_Ni_Mo_Ta | Fe42Cr23Ni21Mo8Ta6 | 0.04166896 | -6.6396 | 7.62 | 18.57525 | 280.5483 | 84.28623 | 762.6937 | 123.7719
6527 | 6527 | 6527 | 36 | 20 | 26 | 9 | 9 | 89.96822 | 0.2867627 | 0.1269681 | 1004.789 | 0 | 0 | 0 |  | Fe_Cr_Ni_Mo_Ta | Fe36Cr20Ni26Mo9Ta9 | 0.04730186 | -8.7316 | 7.67 | 19.37292 | 312.8145 | 76.48682 | 757.9692 | 159.9674
6528 | 6528 | 6528 | 29 | 18 | 28 | 11 | 13 | 89.56026 | 0.2909401 | 0.1402782 | 1183.357 | 0 | 0 | 0 |  | Fe_Cr_Ni_Mo_Ta | Fe29Cr18Ni28Mo11Ta13 | 0.05325061 | -11.03234 | 7.585859 | 20.72948 | 390.1597 | 81.86995 | 691.6041 | 216.2454
6529 | 6529 | 6529 | 24 | 16 | 30 | 12 | 18 | 88.2706 | 0.2960448 | 0.1499998 | 1311.912 | 0 | 0 | 0 |  | Fe_Cr_Ni_Mo_Ta | Fe24Cr16Ni30Mo12Ta18 | 0.05783615 | -13.4064 | 7.5 | 21.07131 | 452.6616 | 87.47056 | 613.9203 | 304.5921
6530 | 6530 | 6530 | 18 | 13 | 31 | 14 | 25 | 86.9903 | 0.3019897 | 0.157826 | 1426.424 | 0 | 0 | 0 |  | Fe_Cr_Ni_Mo_Ta | Fe18Cr13Ni31Mo14Ta25 | 0.06181913 | -16.06235 | 7.336634 | 21.4063 | 523.0989 | 102.2841 | 537.4153 | 349.1423
6531 | 6531 | 6531 | 13 | 10 | 30 | 15 | 32 | 85.47835 | 0.3076129 | 0.1592618 | 1451.898 | 0 | 0 | 0 |  | Fe_Cr_Ni_Mo_Ta | Fe13Cr10Ni30Mo15Ta32 | 0.06374864 | -18.108 | 7.14 | 21.06276 | 563.788 | 113.9356 | 538.4685 | 413.8155
6532 | 6532 | 6532 | 8 | 8 | 26 | 15 | 42 | 83.42506 | 0.3139143 | 0.1533251 | 1374.356 | 0 | 0 | 0 |  | Fe_Cr_Ni_Mo_Ta | Fe8Cr8Ni26Mo15Ta42 | 0.06366477 | -19.22906 | 6.787879 | 20.07333 | 587.0344 | 126.0852 | 472.7723 | 477.2664
6533 | 6533 | 6533 | 5 | 6 | 19 | 15 | 55 | 81.21889 | 0.3202516 | 0.1377178 | 1173.802 | 0 | 0 | 0 |  | Fe_Cr_Ni_Mo_Ta | Fe5Cr6Ni19Mo15Ta55 | 0.05949011 | -17.6112 | 6.31 | 18.48675 | 562.7787 | 150.1598 | 420.8095 | 499.0327
6534 | 6534 | 6534 | 52 | 17 | 21 | 7 | 3 | 89.56572 | 0.2834683 | 0.09642931 | 643.5411 | 0 | 0 | 0 |  | Fe_Cr_Ni_Mo_Ta | Fe52Cr17Ni21Mo7Ta3 | 0.03423237 | -4.7812 | 7.85 | 16.93369 | 254.5638 | 84.27506 | 683.498 | 100.2545
6535 | 6535 | 6535 | 43 | 16 | 28 | 7 | 6 | 88.1946 | 0.2883416 | 0.1136959 | 828.4604 | 0 | 0 | 0 |  | Fe_Cr_Ni_Mo_Ta | Fe43Cr16Ni28Mo7Ta6 | 0.04107302 | -7.132 | 7.92 | 17.26731 | 272.1175 | 79.35 | 724.549 | 112.9573
6536 | 6536 | 6536 | 36 | 15 | 33 | 7 | 9 | 86.96255 | 0.2926291 | 0.1270816 | 980.1838 | 0 | 0 | 0 |  | Fe_Cr_Ni_Mo_Ta | Fe36Cr15Ni33Mo7Ta9 | 0.04639218 | -9.294 | 7.95 | 17.47312 | 299.8179 | 69.92277 | 680.2525 | 176.0607
6537 | 6537 | 6537 | 30 | 13 | 36 | 8 | 14 | 85.69156 | 0.2980633 | 0.1432579 | 1178.831 | 0 | 0 | 0 |  | Fe_Cr_Ni_Mo_Ta | Fe30Cr13Ni36Mo8Ta14 | 0.05329854 | -12.1839 | 7.881188 | 18.25491 | 381.2488 | 82.77071 | 637.5865 | 251.4816
6538 | 6538 | 6538 | 24 | 11 | 38 | 9 | 19 | 84.59528 | 0.3028887 | 0.1548801 | 1331.127 | 0 | 0 | 0 |  | Fe_Cr_Ni_Mo_Ta | Fe24Cr11Ni38Mo9Ta19 | 0.05822943 | -14.8754 | 7.792079 | 18.7597 | 451.809 | 96.57858 | 562.9702 | 324.0479
6539 | 6539 | 6539 | 18 | 9 | 38 | 10 | 25 | 83.49033 | 0.3077648 | 0.1626869 | 1441.305 | 0 | 0 | 0 |  | Fe_Cr_Ni_Mo_Ta | Fe18Cr9Ni38Mo10Ta25 | 0.06225663 | -17.6276 | 7.63 | 19.05361 | 527.17 | 110.104 | 490.1458 | 380.5662
6540 | 6540 | 6540 | 12 | 7 | 37 | 11 | 33 | 82.14494 | 0.3131535 | 0.1663185 | 1497.355 | 0 | 0 | 0 |  | Fe_Cr_Ni_Mo_Ta | Fe12Cr7Ni37Mo11Ta33 | 0.06487143 | -20.2716 | 7.39 | 18.88783 | 600.9564 | 120.7552 | 470.6666 | 419.2412
6541 | 6541 | 6541 | 7 | 5 | 32 | 12 | 44 | 80.62523 | 0.3189146 | 0.1610004 | 1437.513 | 0 | 0 | 0 |  | Fe_Cr_Ni_Mo_Ta | Fe7Cr5Ni32Mo12Ta44 | 0.06482437 | -21.6364 | 6.98 | 18.20412 | 620.0348 | 145.2599 | 437.9369 | 469.0027
6542 | 6542 | 6542 | 4 | 4 | 23 | 12 | 57 | 78.91076 | 0.3242796 | 0.1432394 | 1215.819 | 0 | 0 | 0 |  | Fe_Cr_Ni_Mo_Ta | Fe4Cr4Ni23Mo12Ta57 | 0.0605033 | -19.7308 | 6.43 | 16.89852 | 587.6435 | 170.9453125 | 420.7716 | 552.6519
6543 | 6543 | 6543 | 42 | 10 | 37 | 5 | 6 | 84.69545 | 0.2955813 | 0.1119476 | 784.5306 | 1 | 0 | 0 |  | Fe_Cr_Ni_Mo_Ta | Fe42Cr10Ni37Mo5Ta6 | 0.03964429 | -7.4484 | 8.26 | 14.99166 | 252.6341 | 63.71581 | 609.578125 | 176.0407
6544 | 6544 | 6544 | 35 | 10 | 41 | 5 | 9 | 83.86337 | 0.2988487 | 0.1265588 | 947.0083 | 0 | 0 | 0 |  | Fe_Cr_Ni_Mo_Ta | Fe35Cr10Ni41Mo5Ta9 | 0.0453538 | -9.6624 | 8.25 | 15.31535 | 287.5052 | 68.42382 | 612.5712 | 220.6188
6545 | 6545 | 6545 | 28 | 9 | 44 | 6 | 13 | 83.20957 | 0.3026938 | 0.1423677 | 1139.451 | 0 | 0 | 0 |  | Fe_Cr_Ni_Mo_Ta | Fe28Cr9Ni44Mo6Ta13 | 0.05164742 | -12.3716 | 8.19 | 16.27882 | 343.1563 | 81.69648 | 577.1964 | 248.6719
6546 | 6546 | 6546 | 22 | 8 | 45 | 7 | 18 | 82.49754 | 0.3066139 | 0.1555185 | 1310.46 | 0 | 0 | 0 |  | Fe_Cr_Ni_Mo_Ta | Fe22Cr8Ni45Mo7Ta18 | 0.05724004 | -15.3028 | 8.06 | 17.03262 | 435.6806 | 100.4354 | 503.586 | 320.7117
6547 | 6547 | 6547 | 16 | 6 | 45 | 8 | 25 | 81.25322 | 0.3119634 | 0.1664502 | 1458.233 | 0 | 0 | 0 |  | Fe_Cr_Ni_Mo_Ta | Fe16Cr6Ni45Mo8Ta25 | 0.06230162 | -18.7508 | 7.87 | 17.36548 | 539.8243 | 130.789 | 496.9833 | 338.8422
6548 | 6548 | 6548 | 11 | 5 | 43 | 9 | 32 | 80.46133 | 0.3158558 | 0.1704689 | 1522.56 | 0 | 0 | 0 |  | Fe_Cr_Ni_Mo_Ta | Fe11Cr5Ni43Mo9Ta32 | 0.06500295 | -21.2628 | 7.62 | 17.50885 | 598.0412 | 143.0656 | 460.0358 | 416.7617
6549 | 6549 | 6549 | 6 | 3 | 38 | 11 | 43 | 79.54821 | 0.32078 | 0.1675013 | 1503.146 | 0 | 0 | 0 |  | Fe_Cr_Ni_Mo_Ta | Fe6Cr3Ni38Mo11Ta43 | 0.06542026 | -23.07774 | 7.19802 | 17.24137 | 642.2685 | 157.4528 | 448.9831 | 477.6168
6550 | 6550 | 6550 | 32 | 6 | 50 | 3 | 9 | 80.9694 | 0.3047029 | 0.1253953 | 907.3387 | 1 | 0 | 0 |  | Fe_Cr_Ni_Mo_Ta | Fe32Cr6Ni50Mo3Ta9 | 0.04415679 | -9.8468 | 8.55 | 12.87595 | 263.1603 | 69.88063 | 461.9786 | 240.5887
6551 | 6551 | 6551 | 25 | 6 | 52 | 4 | 13 | 80.73075 | 0.3074931 | 0.1428095 | 1116.211 | 0 | 0 | 0 |  | Fe_Cr_Ni_Mo_Ta | Fe25Cr6Ni52Mo4Ta13 | 0.05087425 | -12.75 | 8.45 | 14.14885 | 324.276 | 84.07016 | 497.6048 | 235.9249
6552 | 6552 | 6552 | 19 | 5 | 53 | 5 | 18 | 80.09023 | 0.3112692 | 0.1576562 | 1305.062 | 0 | 0 | 0 |  | Fe_Cr_Ni_Mo_Ta | Fe19Cr5Ni53Mo5Ta18 | 0.05683422 | -15.954 | 8.32 | 15.02531 | 421.2533 | 110.6837 | 442.3578 | 295.6814
6553 | 6553 | 6553 | 13 | 4 | 53 | 6 | 23 | 79.52181 | 0.3147469 | 0.1674989 | 1440.392 | 1 | 0 | 0 |  | Fe_Cr_Ni_Mo_Ta | Fe13Cr4Ni53Mo6Ta23 | 0.06112152 | -18.96378 | 8.171717 | 15.58439 | 527.296 | 142.8887 | 431.5593 | 321.7937
6554 | 6554 | 6554 | 8 | 4 | 50 | 8 | 30 | 79.66502 | 0.3170567 | 0.1731533 | 1539.327 | 0 | 0 | 0 |  | Fe_Cr_Ni_Mo_Ta | Fe8Cr4Ni50Mo8Ta30 | 0.0644092 | -21.72 | 7.86 | 16.53602 | 589.5472 | 147.908 | 409.0653 | 352.861
6555 | 6555 | 6555 | 12 | 47 | 5 | 3 | 33 | 89.84082 | 0.2871455 | 0.1429672 | 1233.144 | 0 | 0 | 0 |  | Fe_Cr_Ni_Mo_Ta | Fe12Cr47Ni5Mo3Ta33 | 0.06543773 | -9.8332 | 6.11 | 20.01874 | 524.3675 | 120.5158 | 528.6984 | 422.5097
6556 | 6556 | 6556 | 11 | 40 | 5 | 5 | 39 | 87.79286 | 0.295012 | 0.14286 | 1236.392 | 0 | 0 | 0 |  | Fe_Cr_Ni_Mo_Ta | Fe11Cr40Ni5Mo5Ta39 | 0.06656372 | -10.488 | 6.03 | 21.2264 | 537.3515 | 118.0313 | 528.6789 | 451.8425
6557 | 6557 | 6557 | 10 | 34 | 4 | 7 | 44 | 86.41012 | 0.3008385 | 0.1387915 | 1192.128 | 0 | 0 | 0 |  | Fe_Cr_Ni_Mo_Ta | Fe10Cr34Ni4Mo7Ta44 | 0.06614808 | -10.37608 | 5.919192 | 21.9399 | 542.3429 | 117.5382 | 456.8869 | 467.5585
6558 | 6558 | 6558 | 9 | 27 | 4 | 11 | 49 | 85.72714 | 0.3058723 | 0.1324321 | 1126.045 | 0 | 0 | 0 |  | Fe_Cr_Ni_Mo_Ta | Fe9Cr27Ni4Mo11Ta49 | 0.06379459 | -10.3328 | 5.85 | 22.51666 | 543.421 | 127.4265 | 474.5073 | 482.4743
6559 | 6559 | 6559 | 7 | 22 | 3 | 14 | 53 | 85.36248 | 0.3093283 | 0.122289 | 1013.468 | 0 | 0 | 0 |  | Fe_Cr_Ni_Mo_Ta | Fe7Cr22Ni3Mo14Ta53 | 0.06037575 | -9.466789 | 5.727273 | 22.45471 | 519.5368 | 111.2155 | 514.1705 | 519.9312
6560 | 6560 | 6560 | 19 | 51 | 6 | 3 | 21 | 93.70876 | 0.2745051 | 0.1357114 | 1139.404 | 0 | 0 | 0 |  | Fe_Cr_Ni_Mo_Ta | Fe19Cr51Ni6Mo3Ta21 | 0.05860365 | -8.412 | 6.41 | 18.46727 | 406.8486 | 102.5278 | 657.9625 | 341.278
6561 | 6561 | 6561 | 17 | 44 | 7 | 5 | 27 | 91.30655 | 0.283846 | 0.1428383 | 1235.364 | 0 | 0 | 0 |  | Fe_Cr_Ni_Mo_Ta | Fe17Cr44Ni7Mo5Ta27 | 0.06285712 | -9.9656 | 6.35 | 20.47535 | 483.0523 | 101.9981 | 595.0356 | 369.7434
6562 | 6562 | 6562 | 16 | 38 | 8 | 7 | 32 | 89.51537 | 0.2909033 | 0.1454628 | 1272.964 | 0 | 0 | 0 |  | Fe_Cr_Ni_Mo_Ta | Fe16Cr38Ni8Mo7Ta32 | 0.06476415 | -11.1142 | 6.316832 | 21.5837 | 507.6816 | 106.9888 | 572.6292 | 386.5218
6563 | 6563 | 6563 | 14 | 32 | 8 | 10 | 36 | 88.71688 | 0.2960564 | 0.1444149 | 1274.572 | 0 | 0 | 0 |  | Fe_Cr_Ni_Mo_Ta | Fe14Cr32Ni8Mo10Ta36 | 0.06517366 | -11.632 | 6.24 | 22.72972 | 535.9408 | 106.8399 | 543.9764 | 416.6281
6564 | 6564 | 6564 | 11 | 26 | 9 | 14 | 40 | 88.36398 | 0.3005115 | 0.1406337 | 1244.196 | 0 | 0 | 0 |  | Fe_Cr_Ni_Mo_Ta | Fe11Cr26Ni9Mo14Ta40 | 0.0640563 | -12.1728 | 6.18 | 23.43736 | 542.4036 | 99.06845 | 528.5931 | 452.9157
6565 | 6565 | 6565 | 9 | 21 | 8 | 18 | 44 | 88.35653 | 0.303743 | 0.133117 | 1166.297 | 0 | 0 | 0 |  | Fe_Cr_Ni_Mo_Ta | Fe9Cr21Ni8Mo18Ta44 | 0.06170175 | -11.7668 | 6.06 | 23.61588 | 533.1033 | 103.1574 | 475.0686 | 445.2451
6566 | 6566 | 6566 | 7 | 16 | 7 | 23 | 46 | 89.23698 | 0.3052734 | 0.1229674 | 1061.226 | 0 | 0 | 0 |  | Fe_Cr_Ni_Mo_Ta | Fe7Cr16Ni7Mo23Ta46 | 0.05789602 | -11.04091 | 5.959596 | 23.46089 | 506.076 | 94.50849 | 494.3451 | 478.0579
6567 | 6567 | 6567 | 29 | 52 | 4 | 3 | 12 | 96.50798 | 0.2645087 | 0.1182746 | 922.002 | 0 | 0 | 0 |  | Fe_Cr_Ni_Mo_Ta | Fe29Cr52Ni4Mo3Ta12 | 0.04863192 | -5.8456 | 6.62 | 16.4815 | 262.9594 | 102.3038 | 793.2712 | 207.5453
6568 | 6568 | 6568 | 27 | 46 | 8 | 4 | 16 | 93.86807 | 0.2734898 | 0.12915 | 1048.891 | 0 | 0 | 0 |  | Fe_Cr_Ni_Mo_Ta | Fe27Cr46Ni8Mo4Ta16 | 0.0539821 | -7.981178 | 6.693069 | 18.09093 | 341.2214 | 98.10082 | 723.9736 | 240.4458
6569 | 6569 | 6569 | 24 | 39 | 10 | 6 | 21 | 91.70206 | 0.2822887 | 0.1415397 | 1210.187 | 0 | 0 | 0 |  | Fe_Cr_Ni_Mo_Ta | Fe24Cr39Ni10Mo6Ta21 | 0.05925917 | -9.9468 | 6.67 | 20.12461 | 433.8721 | 90.53557 | 637.632 | 339.6135
6570 | 6570 | 6570 | 21 | 34 | 12 | 9 | 25 | 90.81499 | 0.2879924 | 0.1456458 | 1276.215 | 0 | 0 | 0 |  | Fe_Cr_Ni_Mo_Ta | Fe21Cr34Ni12Mo9Ta25 | 0.06182428 | -11.31575 | 6.643564 | 21.83746 | 485.5473 | 91.29142 | 610.0247 | 367.94
6571 | 6571 | 6571 | 17 | 29 | 13 | 13 | 28 | 90.91609 | 0.2918155 | 0.1469036 | 1318.067 | 0 | 0 | 0 |  | Fe_Cr_Ni_Mo_Ta | Fe17Cr29Ni13Mo13Ta28 | 0.06286501 | -12.1596 | 6.58 | 23.42733 | 515.4769 | 90.83477 | 575.0971 | 365.4654
6572 | 6572 | 6572 | 14 | 24 | 14 | 17 | 31 | 90.94707 | 0.2953555 | 0.1457148 | 1324.011 | 0 | 0 | 0 |  | Fe_Cr_Ni_Mo_Ta | Fe14Cr24Ni14Mo17Ta31 | 0.06281979 | -12.8644 | 6.53 | 24.22292 | 529.2108 | 82.15523 | 556.8056 | 379.3771
6573 | 6573 | 6573 | 11 | 19 | 13 | 23 | 34 | 92.03032 | 0.2974721 | 0.1392847 | 1273.289 | 0 | 0 | 0 |  | Fe_Cr_Ni_Mo_Ta | Fe11Cr19Ni13Mo23Ta34 | 0.06108717 | -12.6732 | 6.4 | 24.86845 | 525.2878 | 85.18839 | 508.5134 | 387.2021
6574 | 6574 | 6574 | 8 | 15 | 12 | 29 | 36 | 93.50911 | 0.298267 | 0.1306903 | 1191.259 | 0 | 0 | 0 |  | Fe_Cr_Ni_Mo_Ta | Fe8Cr15Ni12Mo29Ta36 | 0.05809822 | -12.128 | 6.28 | 24.83123 | 521.1649 | 83.24686 | 523.4811 | 375.8145
6575 | 6575 | 6575 | 6 | 12 | 9 | 36 | 37 | 95.88948 | 0.2972633 | 0.1178066 | 1056.539 | 0 | 0 | 0 |  | Fe_Cr_Ni_Mo_Ta | Fe6Cr12Ni9Mo36Ta37 | 0.0536782 | -10.5564 | 6.11 | 24.4998 | 501.1996 | 85.40862 | 501.1479 | 412.7161
6576 | 6576 | 6576 | 38 | 43 | 6 | 3 | 10 | 94.19933 | 0.2695119 | 0.1158132 | 876.2437 | 0 | 0 | 0 |  | Fe_Cr_Ni_Mo_Ta | Fe38Cr43Ni6Mo3Ta10 | 0.0457118 | -5.94 | 6.9 | 15.67769 | 243.1498 | 95.97083 | 792.8768 | 198.8396
6577 | 6577 | 6577 | 34 | 38 | 10 | 4 | 13 | 92.36968 | 0.2764202 | 0.1303595 | 1049.327 | 0 | 0 | 0 |  | Fe_Cr_Ni_Mo_Ta | Fe34Cr38Ni10Mo4Ta13 | 0.05090876 | -7.877564 | 6.959596 | 17.30961 | 301.3785 | 102.4955 | 744.2408 | 231.6469
6578 | 6578 | 6578 | 29 | 33 | 14 | 7 | 16 | 91.63259 | 0.2822939 | 0.1398262 | 1180.862 | 0 | 0 | 0 |  | Fe_Cr_Ni_Mo_Ta | Fe29Cr33Ni14Mo7Ta16 | 0.05531141 | -9.716151 | 6.989899 | 19.90078 | 378.7748 | 93.50815 | 701.5455 | 275.222
6579 | 6579 | 6579 | 25 | 29 | 17 | 10 | 19 | 91.1912 | 0.2868975 | 0.1449085 | 1260.389 | 0 | 0 | 0 |  | Fe_Cr_Ni_Mo_Ta | Fe25Cr29Ni17Mo10Ta19 | 0.05826125 | -11.206 | 6.99 | 21.6044 | 453.4073 | 94.09588 | 651.6789 | 306.3372
6580 | 6580 | 6580 | 20 | 25 | 19 | 15 | 21 | 92.19451 | 0.2892855 | 0.1474049 | 1326.227 | 0 | 0 | 0 |  | Fe_Cr_Ni_Mo_Ta | Fe20Cr25Ni19Mo15Ta21 | 0.05969888 | -12.1204 | 6.95 | 23.59894 | 489.6486 | 85.0678 | 667.0124 | 327.6114
6581 | 6581 | 6581 | 16 | 21 | 19 | 20 | 24 | 93.0085 | 0.2918588 | 0.1471995 | 1356.708 | 0 | 0 | 0 |  | Fe_Cr_Ni_Mo_Ta | Fe16Cr21Ni19Mo20Ta24 | 0.06056613 | -12.7796 | 6.84 | 24.79919 | 516.2945 | 92.64014 | 602.8932 | 348.3927
6582 | 6582 | 6582 | 12 | 17 | 18 | 26 | 26 | 94.64781 | 0.2929729 | 0.1428683 | 1339.32 | 0 | 0 | 0 |  | Fe_Cr_Ni_Mo_Ta | Fe12Cr17Ni18Mo26Ta26 | 0.05969857 | -12.81665 | 6.707071 | 25.56773 | 527.5355 | 88.05321 | 541.3651 | 363.0874
6583 | 6583 | 6583 | 9 | 13 | 17 | 34 | 28 | 96.82563 | 0.2932201 | 0.1350731 | 1274.556 | 0 | 0 | 0 |  | Fe_Cr_Ni_Mo_Ta | Fe9Cr13Ni17Mo34Ta28 | 0.05716985 | -12.35957 | 6.574257 | 25.59784 | 521.728 | 93.42805 | 534.5491 | 355.7584
6584 | 6584 | 6584 | 6 | 11 | 12 | 43 | 28 | 100.7649 | 0.2903016 | 0.1195493 | 1115.323 | 0 | 0 | 0 |  | Fe_Cr_Ni_Mo_Ta | Fe6Cr11Ni12Mo43Ta28 | 0.0524246 | -10.2808 | 6.32 | 25.42656 | 505.1877 | 94.0467 | 524.6906 | 353.3686
6585 | 6585 | 6585 | 45 | 35 | 9 | 3 | 8 | 92.11513 | 0.274073 | 0.1110244 | 807.0059 | 0 | 0 | 0 |  | Fe_Cr_Ni_Mo_Ta | Fe45Cr35Ni9Mo3Ta8 | 0.0422197 | -5.8468 | 7.18 | 14.88086 | 234.2567 | 94.32117 | 772.5361 | 179.7034
6586 | 6586 | 6586 | 39 | 31 | 14 | 5 | 10 | 91.38868 | 0.2790527 | 0.1260252 | 987.9586 | 0 | 0 | 0 |  | Fe_Cr_Ni_Mo_Ta | Fe39Cr31Ni14Mo5Ta10 | 0.04708802 | -7.570248 | 7.252525 | 17.30076 | 279.2303 | 91.01003 | 758.5264 | 185.6747
6587 | 6587 | 6587 | 33 | 27 | 19 | 8 | 12 | 91.17133 | 0.2834801 | 0.1357073 | 1120.288 | 0 | 0 | 0 |  | Fe_Cr_Ni_Mo_Ta | Fe33Cr27Ni19Mo8Ta12 | 0.0511467 | -9.234976 | 7.313131 | 19.68583 | 337.7353 | 83.25323 | 751.7565 | 223.0759
6588 | 6588 | 6588 | 28 | 24 | 22 | 12 | 14 | 91.82016 | 0.2861811 | 0.1407969 | 1208.239 | 0 | 0 | 0 |  | Fe_Cr_Ni_Mo_Ta | Fe28Cr24Ni22Mo12Ta14 | 0.05425413 | -10.4496 | 7.3 | 21.87601 | 405.2093 | 81.0087 | 707.9483 | 235.5911
6589 | 6589 | 6589 | 23 | 20 | 24 | 17 | 16 | 92.83035 | 0.2886457 | 0.145655 | 1304.499 | 0 | 0 | 0 |  | Fe_Cr_Ni_Mo_Ta | Fe23Cr20Ni24Mo17Ta16 | 0.05660804 | -11.5272 | 7.26 | 23.72425 | 457.6083 | 89.89843 | 678.2088 | 276.9776
6590 | 6590 | 6590 | 18 | 17 | 25 | 22 | 18 | 94.11653 | 0.2901174 | 0.1473834 | 1362.842 | 0 | 0 | 0 |  | Fe_Cr_Ni_Mo_Ta | Fe18Cr17Ni25Mo22Ta18 | 0.05784084 | -12.342 | 7.18 | 24.89257 | 488.8467 | 92.78395 | 621.2548 | 296.157
6591 | 6591 | 6591 | 13 | 13 | 24 | 30 | 20 | 96.65842 | 0.2905479 | 0.1443311 | 1375.835 | 0 | 0 | 0 |  | Fe_Cr_Ni_Mo_Ta | Fe13Cr13Ni24Mo30Ta20 | 0.05754907 | -12.5748 | 7.02 | 25.82615 | 515.006 | 101.9951 | 596.2424 | 333.5319
6592 | 6592 | 6592 | 9 | 11 | 22 | 38 | 20 | 100.1023 | 0.2883658 | 0.1369481 | 1325.803 | 0 | 0 | 0 |  | Fe_Cr_Ni_Mo_Ta | Fe9Cr11Ni22Mo38Ta20 | 0.05533256 | -11.81 | 6.86 | 26.21049 | 523.806 | 107.8022 | 518.131 | 329.5272
6593 | 6593 | 6593 | 6 | 8 | 16 | 50 | 20 | 105.0884 | 0.2850217 | 0.1204536 | 1161.304 | 0 | 0 | 0 |  | Fe_Cr_Ni_Mo_Ta | Fe6Cr8Ni16Mo50Ta20 | 0.0502769 | -9.8144 | 6.56 | 25.49039 | 541.8126 | 98.27685 | 441.0223 | 303.0497
6594 | 6594 | 6594 | 50 | 25 | 14 | 3 | 7 | 89.09486 | 0.2815349 | 0.113836 | 821.5031 | 0 | 0 | 0 |  | Fe_Cr_Ni_Mo_Ta | Fe50Cr25Ni14Mo3Ta7 | 0.04048117 | -6.169166 | 7.505051 | 14.28713 | 230.3427 | 88.77903 | 716.2221 | 160.8131
6595 | 6595 | 6595 | 42 | 23 | 21 | 6 | 8 | 89.60435 | 0.2841026 | 0.1199554 | 904.6644 | 0 | 0 | 0 |  | Fe_Cr_Ni_Mo_Ta | Fe42Cr23Ni21Mo6Ta8 | 0.04417347 | -7.5748 | 7.6 | 17.2731 | 274.1391 | 82.3361 | 756.6397 | 148.9595
6596 | 6596 | 6596 | 36 | 20 | 26 | 9 | 9 | 89.96822 | 0.2867627 | 0.1284941 | 1020.417 | 0 | 0 | 0 |  | Fe_Cr_Ni_Mo_Ta | Fe36Cr20Ni26Mo9Ta9 | 0.04730186 | -8.7316 | 7.67 | 19.37292 | 314.7054 | 80.00101 | 742.3932 | 174.2144
6597 | 6597 | 6597 | 29 | 18 | 28 | 13 | 11 | 91.17332 | 0.2883763 | 0.1400364 | 1193.565 | 0 | 0 | 0 |  | Fe_Cr_Ni_Mo_Ta | Fe29Cr18Ni28Mo13Ta11 | 0.05149742 | -10.11897 | 7.606061 | 21.67508 | 360.954 | 72.05666 | 712.2957 | 195.6909
6598 | 6598 | 6598 | 24 | 16 | 30 | 18 | 12 | 92.94951 | 0.2887197 | 0.142372 | 1257.978 | 0 | 0 | 0 |  | Fe_Cr_Ni_Mo_Ta | Fe24Cr16Ni30Mo18Ta12 | 0.05340598 | -10.8048 | 7.56 | 23.50234 | 412.798 | 87.06381 | 706.6302 | 209.9389
6599 | 6599 | 6599 | 18 | 13 | 31 | 25 | 14 | 95.19535 | 0.2894102 | 0.1448873 | 1339.122 | 0 | 0 | 0 |  | Fe_Cr_Ni_Mo_Ta | Fe18Cr13Ni31Mo25Ta14 | 0.05533909 | -11.71885 | 7.445545 | 25.04187 | 458.0355 | 100.1744 | 653.7976 | 239.4784
6600 | 6600 | 6600 | 13 | 10 | 30 | 32 | 15 | 97.87726 | 0.2889584 | 0.1447266 | 1388.993 | 0 | 0 | 0 |  | Fe_Cr_Ni_Mo_Ta | Fe13Cr10Ni30Mo32Ta15 | 0.05542993 | -11.9948 | 7.31 | 25.81685 | 484.1004 | 105.7466 | 588.3694 | 276.8971
6601 | 6601 | 6601 | 8 | 8 | 26 | 42 | 15 | 102.5752 | 0.2857537 | 0.1367846 | 1348.455 | 0 | 0 | 0 |  | Fe_Cr_Ni_Mo_Ta | Fe8Cr8Ni26Mo42Ta15 | 0.05319909 | -11.16294 | 7.060606 | 26.18364 | 506.7911 | 110.9424 | 512.7553 | 264.1179
6602 | 6602 | 6602 | 5 | 6 | 19 | 55 | 15 | 108.1191 | 0.2816357 | 0.1197127 | 1175.215 | 0 | 0 | 0 |  | Fe_Cr_Ni_Mo_Ta | Fe5Cr6Ni19Mo55Ta15 | 0.04825089 | -9.2112 | 6.71 | 25.19047 | 526.5043 | 119.6228 | 413.3004 | 237.2634
6603 | 6603 | 6603 | 52 | 17 | 21 | 3 | 7 | 86.20469 | 0.2890756 | 0.111134 | 775.9893 | 0 | 0 | 0 |  | Fe_Cr_Ni_Mo_Ta | Fe52Cr17Ni21Mo3Ta7 | 0.04038581 | -6.7924 | 7.81 | 13.80254 | 252.422 | 90.505 | 623.7042 | 171.9255
6604 | 6604 | 6604 | 43 | 16 | 28 | 6 | 7 | 87.36361 | 0.2897135 | 0.1176152 | 864.1571 | 0 | 0 | 0 |  | Fe_Cr_Ni_Mo_Ta | Fe43Cr16Ni28Mo6Ta7 | 0.04238375 | -7.6468 | 7.91 | 16.59488 | 275.1301 | 76.24097 | 702.0639 | 134.2742
6605 | 6605 | 6605 | 36 | 15 | 33 | 9 | 7 | 88.60556 | 0.2899435 | 0.1229827 | 943.9582 | 0 | 0 | 0 |  | Fe_Cr_Ni_Mo_Ta | Fe36Cr15Ni33Mo9Ta7 | 0.04408892 | -8.2548 | 7.97 | 18.66842 | 287.9852 | 63.28968 | 730.0003 | 125.8958
6606 | 6606 | 6606 | 30 | 13 | 36 | 14 | 8 | 90.45571 | 0.2904063 | 0.1295786 | 1053.393 | 0 | 0 | 0 |  | Fe_Cr_Ni_Mo_Ta | Fe30Cr13Ni36Mo14Ta8 | 0.04772102 | -9.188903 | 7.940594 | 21.22695 | 318.5829 | 64.325 | 722.1775 | 146.1408
6607 | 6607 | 6607 | 24 | 11 | 38 | 19 | 9 | 92.34797 | 0.2906325 | 0.1371615 | 1182.632 | 0 | 0 | 0 |  | Fe_Cr_Ni_Mo_Ta | Fe24Cr11Ni38Mo19Ta9 | 0.05042695 | -10.07195 | 7.891089 | 23.00569 | 351.5702 | 82.91782 | 674.3245 | 184.0396
6608 | 6608 | 6608 | 18 | 9 | 38 | 25 | 10 | 94.90822 | 0.2900565 | 0.1438279 | 1317.27 | 0 | 0 | 0 |  | Fe_Cr_Ni_Mo_Ta | Fe18Cr9Ni38Mo25Ta10 | 0.0524664 | -10.8296 | 7.78 | 24.49878 | 389.3705 | 98.32319 | 643.8275 | 172.7493
6609 | 6609 | 6609 | 12 | 7 | 37 | 33 | 11 | 98.33646 | 0.2885892 | 0.1447801 | 1389.928 | 0 | 0 | 0 |  | Fe_Cr_Ni_Mo_Ta | Fe12Cr7Ni37Mo33Ta11 | 0.05326407 | -11.3044 | 7.61 | 25.49098 | 435.4133 | 107.5211 | 563.076 | 212.7807
6610 | 6610 | 6610 | 7 | 5 | 32 | 44 | 12 | 103.1794 | 0.2855981 | 0.138585 | 1378.603 | 0 | 0 | 0 |  | Fe_Cr_Ni_Mo_Ta | Fe7Cr5Ni32Mo44Ta12 | 0.05199728 | -11.0124 | 7.3 | 25.68482 | 473.6959 | 126.7928 | 485.362 | 254.2976
6611 | 6611 | 6611 | 4 | 4 | 23 | 57 | 12 | 109.254 | 0.2806223 | 0.1219072 | 1215.141 | 0 | 0 | 0 |  | Fe_Cr_Ni_Mo_Ta | Fe4Cr4Ni23Mo57Ta12 | 0.04739124 | -9.1828 | 6.88 | 24.71659 | 528.5983 | 121.7737 | 397.8948 | 220.2433
6612 | 6612 | 6612 | 42 | 10 | 37 | 6 | 5 | 85.528 | 0.294191 | 0.1090283 | 757.9147 | 1 | 0 | 0 |  | Fe_Cr_Ni_Mo_Ta | Fe42Cr10Ni37Mo6Ta5 | 0.0381948 | -6.8764 | 8.27 | 15.72132 | 250.197 | 66.37316 | 659.4816 | 146.0838
6613 | 6613 | 6613 | 35 | 10 | 41 | 9 | 5 | 87.15953 | 0.2934053 | 0.1157264 | 849.9439 | 0 | 0 | 0 |  | Fe_Cr_Ni_Mo_Ta | Fe35Cr10Ni41Mo9Ta5 | 0.04033375 | -7.3792 | 8.29 | 17.88854 | 253.8714 | 60.82068 | 688.8619 | 122.3649
6614 | 6614 | 6614 | 28 | 9 | 44 | 13 | 6 | 88.86709 | 0.2935006 | 0.1269857 | 1006.615 | 0 | 0 | 0 |  | Fe_Cr_Ni_Mo_Ta | Fe28Cr9Ni44Mo13Ta6 | 0.04441748 | -8.4656 | 8.26 | 20.08457 | 275.0034 | 58.00682 | 678.0476 | 124.9184
6615 | 6615 | 6615 | 22 | 8 | 45 | 18 | 7 | 91.18413 | 0.2927519 | 0.1360195 | 1154.435 | 0 | 0 | 0 |  | Fe_Cr_Ni_Mo_Ta | Fe22Cr8Ni45Mo18Ta7 | 0.04784966 | -9.442 | 8.17 | 22.10068 | 292.7193 | 84.673 | 659.8293 | 133.6259
6616 | 6616 | 6616 | 16 | 6 | 45 | 25 | 8 | 94.26565 | 0.291645 | 0.1429383 | 1296.944 | 0 | 0 | 0 |  | Fe_Cr_Ni_Mo_Ta | Fe16Cr6Ni45Mo25Ta8 | 0.05059789 | -10.3188 | 8.04 | 23.86022 | 323.675 | 95.01987 | 615.139 | 129.4222
6617 | 6617 | 6617 | 11 | 5 | 43 | 32 | 9 | 97.55529 | 0.2897105 | 0.1453375 | 1384.474 | 0 | 0 | 0 |  | Fe_Cr_Ni_Mo_Ta | Fe11Cr5Ni43Mo32Ta9 | 0.05194766 | -10.922 | 7.85 | 24.91004 | 375.2249 | 112.1688 | 569.9714 | 168.1546
6618 | 6618 | 6618 | 6 | 3 | 38 | 43 | 11 | 102.0518 | 0.287327 | 0.1417767 | 1409.544 | 0 | 0 | 0 |  | Fe_Cr_Ni_Mo_Ta | Fe6Cr3Ni38Mo43Ta11 | 0.0519244 | -11.34555 | 7.514851 | 25.08919 | 434.3629 | 123.3102 | 482.9858 | 238.7637
6619 | 6619 | 6619 | 32 | 6 | 50 | 9 | 3 | 85.93727 | 0.2964221 | 0.1063982 | 738.3427 | 1 | 1 | 1 | 738.3427 | Fe_Cr_Ni_Mo_Ta | Fe32Cr6Ni50Mo9Ta3 | 0.03584766 | -6.1076 | 8.61 | 17.10292 | 215.0702 | 58.67629 | 610.5173 | 132.1207 | 215.0702 | 58.67629 | 610.5173 | 132.1207
6620 | 6620 | 6620 | 25 | 6 | 52 | 13 | 4 | 88.04784 | 0.2955084 | 0.1204532 | 921.0959 | 0 | 0 | 0 |  | Fe_Cr_Ni_Mo_Ta | Fe25Cr6Ni52Mo13Ta4 | 0.04083059 | -7.3104 | 8.54 | 19.41752 | 226.9583 | 77.44447 | 635.1769 | 115.2249
6621 | 6621 | 6621 | 19 | 5 | 53 | 18 | 5 | 90.41695 | 0.2946677 | 0.1320556 | 1095.63 | 0 | 0 | 0 |  | Fe_Cr_Ni_Mo_Ta | Fe19Cr5Ni53Mo18Ta5 | 0.04499906 | -8.4244 | 8.45 | 21.41471 | 247.345 | 86.51312 | 633.0839 | 107.4733
6622 | 6622 | 6622 | 13 | 4 | 53 | 23 | 6 | 92.84286 | 0.2937225 | 0.1426896 | 1273.261 | 0 | 0 | 0 |  | Fe_Cr_Ni_Mo_Ta | Fe13Cr4Ni53Mo23Ta6 | 0.04806191 | -9.507193 | 8.343434 | 22.79698 | 261.2563 | 95.32861 | 625.6671 | 110.2335
6623 | 6623 | 6623 | 8 | 4 | 50 | 30 | 8 | 96.20132 | 0.2915757 | 0.1465706 | 1381.633 | 0 | 0 | 0 |  | Fe_Cr_Ni_Mo_Ta | Fe8Cr4Ni50Mo30Ta8 | 0.05098684 | -10.8784 | 8.08 | 24.10394 | 310.1193 | 110.2557 | 581.3916 | 150.1264
6624 | 6624 | 6624 | 47 | 33 | 3 | 5 | 12 | 91.89148 | 0.2775305 | 0.1252734 | 984.6143 | 0 | 0 | 0 |  | Fe_Cr_Ni_Mo_Ta | Fe47Cr33Ni3Mo5Ta12 | 0.0500453 | -6.2708 | 6.94 | 17.63633 | 290.7002 | 116.001 | 736.076 | 220.7708
6625 | 6625 | 6625 | 40 | 39 | 5 | 5 | 11 | 93.87707 | 0.2725819 | 0.1209411 | 943.7433 | 0 | 0 | 0 |  | Fe_Cr_Ni_Mo_Ta | Fe40Cr39Ni5Mo5Ta11 | 0.04838873 | -6.1492 | 6.89 | 17.73669 | 281.7641 | 104.3744 | 789.0389 | 208.9118
6626 | 6626 | 6626 | 34 | 44 | 7 | 4 | 10 | 95.15979 | 0.268387 | 0.1156571 | 884.4543 | 0 | 0 | 0 |  | Fe_Cr_Ni_Mo_Ta | Fe34Cr44Ni7Mo4Ta10 | 0.04635357 | -6.124273 | 6.868687 | 16.87987 | 254.9203 | 95.23762 | 799.9884 | 200.464
6627 | 6627 | 6627 | 27 | 49 | 11 | 4 | 9 | 96.69394 | 0.2645835 | 0.1118207 | 846.6547 | 0 | 0 | 0 |  | Fe_Cr_Ni_Mo_Ta | Fe27Cr49Ni11Mo4Ta9 | 0.04428142 | -6.3988 | 6.89 | 16.83182 | 245.5051 | 78.2284 | 837.9342 | 177.2518
6628 | 6628 | 6628 | 22 | 53 | 14 | 3 | 7 | 98.0161 | 0.2598939 | 0.1021262 | 737.4019 | 0 | 0 | 0 |  | Fe_Cr_Ni_Mo_Ta | Fe22Cr53Ni14Mo3Ta7 | 0.03981037 | -6.226303 | 6.939394 | 15.50497 | 211.6116 | 61.68781 | 858.6525 | 179.8755
6629 | 6629 | 6629 | 51 | 21 | 3 | 6 | 19 | 87.32628 | 0.2915506 | 0.143636 | 1196.099 | 0 | 0 | 0 |  | Fe_Cr_Ni_Mo_Ta | Fe51Cr21Ni3Mo6Ta19 | 0.05851852 | -8.8428 | 6.95 | 18.83481 | 366.7794 | 118.8319 | 603.5253 | 337.032
6630 | 6630 | 6630 | 44 | 27 | 5 | 7 | 17 | 89.95103 | 0.2857474 | 0.1387958 | 1155.937 | 0 | 0 | 0 |  | Fe_Cr_Ni_Mo_Ta | Fe44Cr27Ni5Mo7Ta17 | 0.05657249 | -8.3708 | 6.91 | 19.66189 | 368.855 | 110.8587 | 657.0725 | 309.3521
6631 | 6631 | 6631 | 38 | 32 | 7 | 8 | 16 | 92.00608 | 0.2815063 | 0.1361238 | 1139.092 | 0 | 0 | 0 |  | Fe_Cr_Ni_Mo_Ta | Fe38Cr32Ni7Mo8Ta16 | 0.05539339 | -8.198412 | 6.871287 | 20.41862 | 359.9025 | 104.9934 | 715.2079 | 276.8375
6632 | 6632 | 6632 | 32 | 36 | 10 | 8 | 14 | 93.64606 | 0.2773914 | 0.1312848 | 1086.663 | 0 | 0 | 0 |  | Fe_Cr_Ni_Mo_Ta | Fe32Cr36Ni10Mo8Ta14 | 0.05324369 | -8.1008 | 6.9 | 20.47047 | 346.1156 | 95.24947 | 738.5733 | 243.5348
6633 | 6633 | 6633 | 26 | 40 | 14 | 9 | 11 | 96.02199 | 0.272117 | 0.1244651 | 1015.178 | 0 | 0 | 0 |  | Fe_Cr_Ni_Mo_Ta | Fe26Cr40Ni14Mo9Ta11 | 0.04969787 | -7.7476 | 6.97 | 20.97117 | 320.7157 | 82.38899 | 804.1613 | 191.8497
6634 | 6634 | 6634 | 21 | 44 | 18 | 8 | 9 | 97.08124 | 0.2683358 | 0.1181079 | 937.0802 | 0 | 0 | 0 |  | Fe_Cr_Ni_Mo_Ta | Fe21Cr44Ni18Mo8Ta9 | 0.04627305 | -7.6932 | 7.05 | 20.17399 | 289.2109375 | 68.5263 | 829.4879 | 176.9413
6635 | 6635 | 6635 | 16 | 46 | 23 | 7 | 7 | 97.66535 | 0.2658111 | 0.1108572 | 848.3373 | 0 | 0 | 0 |  | Fe_Cr_Ni_Mo_Ta | Fe16Cr46Ni23Mo7Ta7 | 0.0424137 | -7.785736 | 7.181818 | 19.27573 | 257.7709 | 61.44635 | 852.5645 | 163.6197
6636 | 6636 | 6636 | 52 | 12 | 3 | 4 | 29 | 81.83766 | 0.3057029 | 0.1571758 | 1333.8 | 0 | 0 | 0 |  | Fe_Cr_Ni_Mo_Ta | Fe52Cr12Ni3Mo4Ta29 | 0.06548029 | -11.9388 | 6.87 | 17.77526 | 427.5175 | 120.6983 | 443.5784 | 431.652
6637 | 6637 | 6637 | 46 | 16 | 4 | 8 | 27 | 85.34882 | 0.2999103 | 0.153038 | 1325.635 | 0 | 0 | 0 |  | Fe_Cr_Ni_Mo_Ta | Fe46Cr16Ni4Mo8Ta27 | 0.0639427 | -11.12754 | 6.80198 | 20.28181 | 441.027 | 108.6985 | 539.0366 | 390.7302
6638 | 6638 | 6638 | 39 | 21 | 6 | 10 | 24 | 88.31709 | 0.2940577 | 0.1482787 | 1292.617 | 0 | 0 | 0 |  | Fe_Cr_Ni_Mo_Ta | Fe39Cr21Ni6Mo10Ta24 | 0.06214102 | -10.5252 | 6.78 | 21.58958 | 441.6302 | 103.7879 | 590.331 | 361.5446
6639 | 6639 | 6639 | 34 | 25 | 9 | 12 | 21 | 90.93054 | 0.2889 | 0.1446884 | 1268.292 | 0 | 0 | 0 |  | Fe_Cr_Ni_Mo_Ta | Fe34Cr25Ni9Mo12Ta21 | 0.0599761 | -10.09117 | 6.821782 | 22.57643 | 443.1575 | 103.5289 | 629.3727 | 330.5662
6640 | 6640 | 6640 | 29 | 28 | 13 | 13 | 17 | 93.1653 | 0.2839954 | 0.1397068 | 1216.83 | 0 | 0 | 0 |  | Fe_Cr_Ni_Mo_Ta | Fe29Cr28Ni13Mo13Ta17 | 0.05709166 | -9.7168 | 6.93 | 23.06599 | 429.6779 | 86.55441 | 685.1171 | 261.6517
6641 | 6641 | 6641 | 24 | 31 | 17 | 14 | 14 | 95.15655 | 0.2797814 | 0.1353195 | 1171.984 | 0 | 0 | 0 |  | Fe_Cr_Ni_Mo_Ta | Fe24Cr31Ni17Mo14Ta14 | 0.05441979 | -9.4188 | 7.02 | 23.50659 | 409.2855 | 84.7234 | 738.6227 | 210.4439
6642 | 6642 | 6642 | 19 | 34 | 23 | 13 | 11 | 96.04402 | 0.2765231 | 0.130192 | 1102.723 | 0 | 0 | 0 |  | Fe_Cr_Ni_Mo_Ta | Fe19Cr34Ni23Mo13Ta11 | 0.05087008 | -9.3544 | 7.19 | 22.89105 | 359.4805 | 75.63683 | 778.5615 | 188.5367
6643 | 6643 | 6643 | 15 | 36 | 29 | 12 | 8 | 96.67189 | 0.2737824 | 0.1231927 | 1009.648 | 0 | 0 | 0 |  | Fe_Cr_Ni_Mo_Ta | Fe15Cr36Ni29Mo12Ta8 | 0.0464763 | -9.0152 | 7.38 | 22.1312 | 311.3632 | 61.52925 | 806.4433 | 145.4871
6644 | 6644 | 6644 | 12 | 37 | 36 | 9 | 6 | 95.54032 | 0.2735257 | 0.1151839 | 893.101 | 0 | 0 | 0 |  | Fe_Cr_Ni_Mo_Ta | Fe12Cr37Ni36Mo9Ta6 | 0.04159541 | -8.9136 | 7.62 | 20.01474 | 268.3138 | 51.71165 | 800.0331 | 132.3194
6645 | 6645 | 6645 | 43 | 10 | 3 | 6 | 38 | 80.89888 | 0.3114699 | 0.157469 | 1358.129 | 0 | 0 | 0 |  | Fe_Cr_Ni_Mo_Ta | Fe43Cr10Ni3Mo6Ta38 | 0.06795614 | -13.2624 | 6.6 | 19.14445 | 479.5636 | 127.6018 | 461.2811 | 446.7544
6646 | 6646 | 6646 | 38 | 13 | 4 | 10 | 34 | 84.38268 | 0.3054968 | 0.1529245 | 1341.209 | 0 | 0 | 0 |  | Fe_Cr_Ni_Mo_Ta | Fe38Cr13Ni4Mo10Ta34 | 0.06616004 | -12.37425 | 6.585859 | 21.23808 | 478.3022 | 110.7473 | 480.96 | 433.7761
6647 | 6647 | 6647 | 33 | 16 | 7 | 14 | 29 | 88.0683 | 0.2990267 | 0.149206 | 1330.825 | 0 | 0 | 0 |  | Fe_Cr_Ni_Mo_Ta | Fe33Cr16Ni7Mo14Ta29 | 0.0639095 | -11.79635 | 6.656566 | 22.98241 | 482.0346 | 98.07708 | 542.0815 | 397.7206
6648 | 6648 | 6648 | 29 | 19 | 10 | 17 | 25 | 91.06298 | 0.293593 | 0.1463152 | 1320.247 | 0 | 0 | 0 |  | Fe_Cr_Ni_Mo_Ta | Fe29Cr19Ni10Mo17Ta25 | 0.06184462 | -11.2848 | 6.73 | 24.16113 | 489.7609 | 96.05739 | 607.9175 | 368.468
6649 | 6649 | 6649 | 25 | 21 | 15 | 19 | 20 | 93.57292 | 0.2887235 | 0.1436541 | 1302.168 | 0 | 0 | 0 |  | Fe_Cr_Ni_Mo_Ta | Fe25Cr21Ni15Mo19Ta20 | 0.05922694 | -10.986 | 6.9 | 24.85478 | 496.8716 | 92.34986 | 619.7369 | 328.0362
6650 | 6650 | 6650 | 21 | 24 | 20 | 19 | 16 | 95.18466 | 0.2845901 | 0.1407023 | 1266.817 | 0 | 0 | 0 |  | Fe_Cr_Ni_Mo_Ta | Fe21Cr24Ni20Mo19Ta16 | 0.05658741 | -10.676 | 7.06 | 24.94714 | 468.8911 | 87.57714 | 669.8732 | 269.0721
6651 | 6651 | 6651 | 17 | 26 | 26 | 18 | 12 | 96.1457 | 0.2813439 | 0.136227 | 1203.383 | 0 | 0 | 0 |  | Fe_Cr_Ni_Mo_Ta | Fe17Cr26Ni26Mo18Ta12 | 0.05320251 | -10.33282 | 7.272727 | 24.58844 | 410.7074 | 88.94942 | 712.8939 | 219.9293
6652 | 6652 | 6652 | 13 | 28 | 34 | 17 | 9 | 96.40093 | 0.2794245 | 0.132625 | 1146.897 | 0 | 0 | 0 |  | Fe_Cr_Ni_Mo_Ta | Fe13Cr28Ni34Mo17Ta9 | 0.04938837 | -10.02176 | 7.514851 | 23.85091 | 354.5004 | 84.07671 | 759.9832 | 163.923
6653 | 6653 | 6653 | 11 | 28 | 43 | 12 | 6 | 94.15458 | 0.2802374 | 0.1226993 | 985.1466 | 0 | 0 | 0 |  | Fe_Cr_Ni_Mo_Ta | Fe11Cr28Ni43Mo12Ta6 | 0.04333667 | -9.4264 | 7.88 | 21.13646 | 274.0243 | 55.68016 | 749.0524 | 121.4065
6654 | 6654 | 6654 | 35 | 8 | 3 | 9 | 45 | 80.85349 | 0.3149541 | 0.151162 | 1303.551 | 0 | 0 | 0 |  | Fe_Cr_Ni_Mo_Ta | Fe35Cr8Ni3Mo9Ta45 | 0.06704804 | -13.4248 | 6.37 | 20.03597 | 507.3941 | 137.7882 | 419.6476 | 480.9872
6655 | 6655 | 6655 | 31 | 10 | 5 | 14 | 39 | 84.74567 | 0.3084353 | 0.1483036 | 1310.078 | 0 | 0 | 0 |  | Fe_Cr_Ni_Mo_Ta | Fe31Cr10Ni5Mo14Ta39 | 0.06527012 | -12.88766 | 6.434343 | 22.06418 | 498.7729 | 105.7498 | 490.9355 | 448.4702
6656 | 6656 | 6656 | 27 | 12 | 8 | 19 | 33 | 88.74596 | 0.3018242 | 0.1457149 | 1317.444 | 0 | 0 | 0 |  | Fe_Cr_Ni_Mo_Ta | Fe27Cr12Ni8Mo19Ta33 | 0.06326293 | -12.42567 | 6.535354 | 23.77882 | 495.222 | 94.08176 | 529.8876 | 416.1141
6657 | 6657 | 6657 | 24 | 14 | 12 | 22 | 28 | 91.55785 | 0.2967539 | 0.1450737 | 1332.672 | 0 | 0 | 0 |  | Fe_Cr_Ni_Mo_Ta | Fe24Cr14Ni12Mo22Ta28 | 0.06165947 | -12.256 | 6.68 | 24.73944 | 505.4252 | 89.20947 | 560.0748 | 370.224
6658 | 6658 | 6658 | 20 | 16 | 17 | 24 | 23 | 94.00242 | 0.2921768 | 0.1442696 | 1339.255 | 0 | 0 | 0 |  | Fe_Cr_Ni_Mo_Ta | Fe20Cr16Ni17Mo24Ta23 | 0.05981646 | -12.118 | 6.85 | 25.41732 | 508.5998 | 93.31366 | 617.2178 | 351.1369
6659 | 6659 | 6659 | 17 | 18 | 22 | 25 | 18 | 96.0528 | 0.2878136 | 0.1428497 | 1329.656 | 0 | 0 | 0 |  | Fe_Cr_Ni_Mo_Ta | Fe17Cr18Ni22Mo25Ta18 | 0.05756955 | -11.6472 | 7.04 | 25.87199 | 496.2881 | 103.3809 | 596.5978 | 271.8469
6660 | 6660 | 6660 | 13 | 20 | 30 | 24 | 13 | 97.05857 | 0.2844788 | 0.1410566 | 1298.987 | 0 | 0 | 0 |  | Fe_Cr_Ni_Mo_Ta | Fe13Cr20Ni30Mo24Ta13 | 0.05443998 | -11.2516 | 7.33 | 25.66145 | 449.4463 | 93.77956 | 669.7804 | 230.6583
6661 | 6661 | 6661 | 11 | 20 | 38 | 22 | 9 | 96.73723 | 0.2834039 | 0.1377685 | 1236.455 | 0 | 0 | 0 |  | Fe_Cr_Ni_Mo_Ta | Fe11Cr20Ni38Mo22Ta9 | 0.050718 | -10.546 | 7.65 | 24.85377 | 370.4454 | 91.99683 | 671.7908 | 187.1595
6662 | 6662 | 6662 | 8 | 20 | 50 | 16 | 6 | 93.69075 | 0.2855041 | 0.1312642 | 1101.628 | 0 | 0 | 0 |  | Fe_Cr_Ni_Mo_Ta | Fe8Cr20Ni50Mo16Ta6 | 0.04521072 | -9.8224 | 8.1 | 22.1955 | 262.4439 | 69.32988 | 668.1719 | 113.2354
6663 | 6663 | 6663 | 25 | 7 | 3 | 14 | 50 | 82.31212 | 0.3157048 | 0.1383724 | 1181.462 | 0 | 0 | 0 |  | Fe_Cr_Ni_Mo_Ta | Fe25Cr7Ni3Mo14Ta50 | 0.06302141 | -12.45424 | 6.121212 | 20.83258 | 501.9722 | 120.6451 | 468.0141 | 515.4917
6664 | 6664 | 6664 | 23 | 8 | 6 | 21 | 42 | 87.08556 | 0.3079641 | 0.1381344 | 1225.678 | 0 | 0 | 0 |  | Fe_Cr_Ni_Mo_Ta | Fe23Cr8Ni6Mo21Ta42 | 0.06172303 | -12.4816 | 6.28 | 22.86919 | 499.8211 | 86.47828 | 482.2296 | 467.1715
6665 | 6665 | 6665 | 20 | 9 | 9 | 26 | 36 | 90.72435 | 0.3022872 | 0.1373673 | 1250.322 | 0 | 0 | 0 |  | Fe_Cr_Ni_Mo_Ta | Fe20Cr9Ni9Mo26Ta36 | 0.06031271 | -12.3716 | 6.4 | 24.10477 | 504.4903 | 87.21149 | 536.2249 | 441.3355
6666 | 6666 | 6666 | 18 | 11 | 13 | 28 | 29 | 93.5834 | 0.2967562 | 0.1396071 | 1298.508 | 0 | 0 | 0 |  | Fe_Cr_Ni_Mo_Ta | Fe18Cr11Ni13Mo28Ta29 | 0.05969889 | -12.35751 | 6.59596 | 25.14279 | 514.1833 | 91.31525 | 495.6289 | 379.6682
6667 | 6667 | 6667 | 16 | 12 | 18 | 30 | 24 | 95.65988 | 0.2929013 | 0.1411952 | 1333.297 | 0 | 0 | 0 |  | Fe_Cr_Ni_Mo_Ta | Fe16Cr12Ni18Mo30Ta24 | 0.05858794 | -12.3696 | 6.8 | 25.69747 | 526.2152 | 104.181 | 542.1598 | 335.86
6668 | 6668 | 6668 | 13 | 14 | 25 | 31 | 18 | 97.74579 | 0.2883748 | 0.1424278 | 1357.783 | 0 | 0 | 0 |  | Fe_Cr_Ni_Mo_Ta | Fe13Cr14Ni25Mo31Ta18 | 0.05668004 | -12.00941 | 7.069307 | 26.19855 | 508.0449 | 106.949 | 564.7853 | 299.4776
6669 | 6669 | 6669 | 10 | 15 | 32 | 30 | 13 | 98.68583 | 0.2855944 | 0.1421186 | 1348.399 | 0 | 0 | 0 |  | Fe_Cr_Ni_Mo_Ta | Fe10Cr15Ni32Mo30Ta13 | 0.05437159 | -11.5196 | 7.35 | 26.21145 | 469.3359375 | 106.0266 | 633.869 | 253.2618
6670 | 6670 | 6670 | 8 | 15 | 42 | 26 | 8 | 97.69178 | 0.284869 | 0.1397513 | 1283.963 | 0 | 0 | 0 |  | Fe_Cr_Ni_Mo_Ta | Fe8Cr15Ni42Mo26Ta8 | 0.05047627 | -10.54831 | 7.777778 | 25.26989 | 354.8734 | 102.0194 | 635.2016 | 138.7823
6671 | 6671 | 6671 | 6 | 15 | 55 | 19 | 5 | 93.93336 | 0.2877059 | 0.1341238 | 1147.948 | 0 | 0 | 0 |  | Fe_Cr_Ni_Mo_Ta | Fe6Cr15Ni55Mo19Ta5 | 0.04495939 | -9.3972 | 8.27 | 22.65811 | 244.145 | 87.73202 | 612.7015 | 99.24046
6672 | 6672 | 6672 | 17 | 7 | 3 | 21 | 52 | 85.2806 | 0.3132222 | 0.1232308 | 1037.408 | 0 | 0 | 0 |  | Fe_Cr_Ni_Mo_Ta | Fe17Cr7Ni3Mo21Ta52 | 0.05755752 | -10.926 | 5.94 | 21.47464 | 491.5867 | 107.1284 | 459.172 | 504.9755
6673 | 6673 | 6673 | 16 | 7 | 6 | 28 | 43 | 89.95192 | 0.3059411 | 0.1258314 | 1109.334 | 0 | 0 | 0 |  | Fe_Cr_Ni_Mo_Ta | Fe16Cr7Ni6Mo28Ta43 | 0.05711768 | -11.4396 | 6.13 | 23.06166 | 479.2892 | 81.53843 | 504.4382 | 467.0956
6674 | 6674 | 6674 | 15 | 7 | 9 | 33 | 36 | 93.52439 | 0.3004371 | 0.1278888 | 1165.155 | 0 | 0 | 0 |  | Fe_Cr_Ni_Mo_Ta | Fe15Cr7Ni9Mo33Ta36 | 0.05654263 | -11.634 | 6.3 | 24.0699 | 502.7568 | 85.02721 | 522.639 | 437.002
6675 | 6675 | 6675 | 13 | 8 | 14 | 36 | 30 | 96.16509 | 0.2959113 | 0.1317522 | 1234.826 | 0 | 0 | 0 |  | Fe_Cr_Ni_Mo_Ta | Fe13Cr8Ni14Mo36Ta30 | 0.05642238 | -12.08744 | 6.514851 | 24.85996 | 509.8964 | 90.40917 | 521.0883 | 385.0734
6676 | 6676 | 6676 | 11 | 9 | 19 | 38 | 24 | 98.55912 | 0.2916482 | 0.1349567 | 1293.117 | 0 | 0 | 0 |  | Fe_Cr_Ni_Mo_Ta | Fe11Cr9Ni19Mo38Ta24 | 0.05586139 | -12.10077 | 6.732673 | 25.57294 | 522.7285 | 106.6899 | 532.4965 | 362.7422
6677 | 6677 | 6677 | 9 | 10 | 25 | 38 | 18 | 100.2492 | 0.2880175 | 0.1382442 | 1342.99 | 0 | 0 | 0 |  | Fe_Cr_Ni_Mo_Ta | Fe9Cr10Ni25Mo38Ta18 | 0.05502832 | -11.9136 | 7 | 26.13255 | 508.7888 | 110.3712 | 543.9662 | 322.1649
6678 | 6678 | 6678 | 7 | 11 | 33 | 37 | 12 | 101.3449 | 0.2848044 | 0.140463 | 1368.217 | 0 | 0 | 0 |  | Fe_Cr_Ni_Mo_Ta | Fe7Cr11Ni33Mo37Ta12 | 0.05316051 | -11.2132 | 7.34 | 26.45751 | 466.041 | 121.5559 | 553.0427 | 235.3234
6679 | 6679 | 6679 | 5 | 12 | 44 | 32 | 7 | 100.0591 | 0.2840462 | 0.1411284 | 1339.59 | 0 | 0 | 0 |  | Fe_Cr_Ni_Mo_Ta | Fe5Cr12Ni44Mo32Ta7 | 0.0500459 | -10.2148 | 7.79 | 25.89884 | 353.0504 | 117.5764 | 590.6913 | 124.9773
6680 | 6680 | 6680 | 4 | 12 | 57 | 23 | 4 | 95.47742 | 0.287522 | 0.1360813 | 1197.086 | 0 | 0 | 0 |  | Fe_Cr_Ni_Mo_Ta | Fe4Cr12Ni57Mo23Ta4 | 0.04499577 | -8.9204 | 8.32 | 23.51064 | 233.7486 | 89.30324 | 582.8213 | 75.53399
6681 | 6681 | 6681 | 10 | 5 | 6 | 37 | 42 | 93.75296 | 0.3027264 | 0.1112387 | 966.6709 | 0 | 0 | 0 |  | Fe_Cr_Ni_Mo_Ta | Fe10Cr5Ni6Mo37Ta42 | 0.05089293 | -10.2088 | 6.02 | 22.42744 | 468.5526 | 81.53793 | 495.6302 | 453.1003
6682 | 6682 | 6682 | 10 | 5 | 9 | 41 | 35 | 96.89598 | 0.2977809 | 0.1164612 | 1054.365 | 0 | 0 | 0 |  | Fe_Cr_Ni_Mo_Ta | Fe10Cr5Ni9Mo41Ta35 | 0.05163266 | -10.6932 | 6.21 | 23.33988 | 482.7674 | 87.23866 | 470.0451 | 386.4782
6683 | 6683 | 6683 | 9 | 6 | 13 | 44 | 28 | 99.9527 | 0.29266 | 0.1216012 | 1141.26 | 0 | 0 | 0 |  | Fe_Cr_Ni_Mo_Ta | Fe9Cr6Ni13Mo44Ta28 | 0.05217627 | -10.9208 | 6.42 | 24.3875 | 510.0439 | 84.93906 | 492.0701 | 374.4293
6684 | 6684 | 6684 | 8 | 7 | 18 | 45 | 22 | 101.976 | 0.2887777 | 0.1273126 | 1228.131 | 0 | 0 | 0 |  | Fe_Cr_Ni_Mo_Ta | Fe8Cr7Ni18Mo45Ta22 | 0.05266898 | -11.1072 | 6.66 | 25.27667 | 516.733 | 108.332 | 453.7915 | 331.7277
6685 | 6685 | 6685 | 6 | 8 | 25 | 45 | 16 | 103.5873 | 0.2853037 | 0.1327676 | 1307.452 | 0 | 0 | 0 |  | Fe_Cr_Ni_Mo_Ta | Fe6Cr8Ni25Mo45Ta16 | 0.05244171 | -11.0796 | 6.96 | 25.97595 | 517.6263 | 119.1301 | 494.3024 | 281.0771
6686 | 6686 | 6686 | 5 | 9 | 32 | 43 | 11 | 104.0577 | 0.2829788 | 0.1368969 | 1355.322 | 0 | 0 | 0 |  | Fe_Cr_Ni_Mo_Ta | Fe5Cr9Ni32Mo43Ta11 | 0.05169606 | -10.6136 | 7.27 | 26.49604 | 476.2523 | 138.0772 | 516.8201 | 213.5936
6687 | 6687 | 6687 | 3 | 11 | 43 | 38 | 6 | 103.0052 | 0.2816136 | 0.1397632 | 1360.529 | 0 | 0 | 0 |  | Fe_Cr_Ni_Mo_Ta | Fe3Cr11Ni43Mo38Ta6 | 0.04935657 | -9.65474 | 7.70297 | 26.52874 | 383.1459 | 125.6185 | 548.6346 | 132.4846
6688 | 6688 | 6688 | 6 | 3 | 9 | 50 | 32 | 101.0672 | 0.2938395 | 0.1046862 | 938.6355 | 0 | 0 | 0 |  | Fe_Cr_Ni_Mo_Ta | Fe6Cr3Ni9Mo50Ta32 | 0.04611311 | -9.5876 | 6.16 | 21.99909 | 463.83 | 91.33411 | 456.6395 | 397.0512
6689 | 6689 | 6689 | 6 | 4 | 13 | 52 | 25 | 103.7686 | 0.289119 | 0.1128331 | 1059.376 | 0 | 0 | 0 |  | Fe_Cr_Ni_Mo_Ta | Fe6Cr4Ni13Mo52Ta25 | 0.04795546 | -9.91 | 6.39 | 23.36322 | 500.5461 | 95.29044 | 445.2228 | 340.4399
6690 | 6690 | 6690 | 5 | 5 | 18 | 53 | 19 | 105.8854 | 0.2852424 | 0.119475 | 1159.271 | 0 | 0 | 0 |  | Fe_Cr_Ni_Mo_Ta | Fe5Cr5Ni18Mo53Ta19 | 0.04886395 | -10.0344 | 6.63 | 24.42458 | 517.8923 | 107.3036 | 436.174 | 305.0584
6691 | 6691 | 6691 | 4 | 6 | 23 | 53 | 13 | 107.8865 | 0.2813881 | 0.1243576 | 1234.352 | 0 | 0 | 0 |  | Fe_Cr_Ni_Mo_Ta | Fe4Cr6Ni23Mo53Ta13 | 0.04888772 | -9.620651 | 6.878788 | 25.44773 | 527.9338 | 124.8514 | 427.8585 | 246.3719
6692 | 6692 | 6692 | 4 | 8 | 30 | 50 | 8 | 108.0759 | 0.2788086 | 0.1304198 | 1305.622 | 0 | 0 | 0 |  | Fe_Cr_Ni_Mo_Ta | Fe4Cr8Ni30Mo50Ta8 | 0.04905191 | -9.096 | 7.2 | 26.69906 | 494.9876 | 142.161 | 424.0164 | 207.6934
6693 | 6693 | 6693 | 47 | 3 | 33 | 5 | 12 | 81.5604 | 0.3046598 | 0.1368342 | 1053.704 | 0 | 0 | 0 |  | Fe_Cr_Ni_Mo_Ta | Fe47Cr3Ni33Mo5Ta12 | 0.05035357 | -10.4228 | 8.14 | 15.22629 | 336.877 | 99.67281 | 468.0443 | 253.2921
6694 | 6694 | 6694 | 40 | 5 | 39 | 5 | 11 | 82.05378 | 0.3036333 | 0.134304 | 1026.674 | 0 | 0 | 0 |  | Fe_Cr_Ni_Mo_Ta | Fe40Cr5Ni39Mo5Ta11 | 0.04873014 | -10.4604 | 8.25 | 15.12977 | 309.7204 | 78.33991 | 528.2146 | 242.8667
6695 | 6695 | 6695 | 34 | 7 | 44 | 4 | 10 | 82.00017 | 0.303064 | 0.1302299 | 974.2942 | 0 | 0 | 0 |  | Fe_Cr_Ni_Mo_Ta | Fe34Cr7Ni44Mo4Ta10 | 0.04670728 | -10.38261 | 8.363636 | 14.2614 | 294.0099 | 76.23181 | 527.5041 | 231.3976
6696 | 6696 | 6696 | 27 | 11 | 49 | 4 | 9 | 83.16526 | 0.3002432 | 0.1265813 | 939.3441 | 1 | 0 | 0 |  | Fe_Cr_Ni_Mo_Ta | Fe27Cr11Ni49Mo4Ta9 | 0.04462967 | -10.2444 | 8.41 | 14.34538 | 269.2384 | 66.89438 | 574.7701 | 193.7017
6697 | 6697 | 6697 | 22 | 14 | 53 | 3 | 7 | 83.71284 | 0.2977735 | 0.1160233 | 819.1491 | 1 | 0 | 0 |  | Fe_Cr_Ni_Mo_Ta | Fe22Cr14Ni53Mo3Ta7 | 0.04012533 | -9.361902 | 8.515152 | 13.35398 | 239.873 | 56.84342 | 600.1298 | 171.036
6698 | 6698 | 6698 | 51 | 3 | 21 | 6 | 19 | 81.42921 | 0.30688 | 0.1523531 | 1256.472 | 0 | 0 | 0 |  | Fe_Cr_Ni_Mo_Ta | Fe51Cr3Ni21Mo6Ta19 | 0.05875644 | -12.522 | 7.67 | 16.96437 | 417.8098 | 119.9865 | 464.3921 | 360.2232
6699 | 6699 | 6699 | 44 | 5 | 27 | 7 | 17 | 82.65978 | 0.3046655 | 0.1496324 | 1234.599 | 0 | 0 | 0 |  | Fe_Cr_Ni_Mo_Ta | Fe44Cr5Ni27Mo7Ta17 | 0.05685762 | -12.4804 | 7.79 | 17.45709 | 410.5951 | 110.6166 | 497.1689 | 307.8376
6700 | 6700 | 6700 | 38 | 7 | 32 | 8 | 16 | 83.7495 | 0.3028764 | 0.148401 | 1231.119 | 0 | 0 | 0 |  | Fe_Cr_Ni_Mo_Ta | Fe38Cr7Ni32Mo8Ta16 | 0.05571468 | -12.57053 | 7.861386 | 17.96696 | 403.4122 | 97.35724 | 570.337 | 301.1021
6701 | 6701 | 6701 | 32 | 10 | 36 | 8 | 14 | 84.85307 | 0.3001697 | 0.144425 | 1187.602 | 0 | 0 | 0 |  | Fe_Cr_Ni_Mo_Ta | Fe32Cr10Ni36Mo8Ta14 | 0.05356772 | -12.2192 | 7.94 | 18.03996 | 367.1945 | 80.20914 | 615.9469 | 273.3367
6702 | 6702 | 6702 | 26 | 14 | 40 | 9 | 11 | 87.06861 | 0.295289 | 0.1373027 | 1115.385 | 0 | 0 | 0 |  | Fe_Cr_Ni_Mo_Ta | Fe26Cr14Ni40Mo9Ta11 | 0.05000479 | -11.19 | 8.01 | 18.68984 | 333.2622 | 71.08536 | 678.7039 | 192.0101
6703 | 6703 | 6703 | 21 | 18 | 44 | 8 | 9 | 87.95133 | 0.2920697 | 0.1301776 | 1028.15 | 0 | 0 | 0 |  | Fe_Cr_Ni_Mo_Ta | Fe21Cr18Ni44Mo8Ta9 | 0.04655399 | -10.5532 | 8.09 | 18.13808 | 291.6444 | 64.51372 | 718.4463 | 151.1237
6704 | 6704 | 6704 | 16 | 23 | 46 | 7 | 7 | 89.3496 | 0.2875209 | 0.1213156 | 925.5215 | 0 | 0 | 0 |  | Fe_Cr_Ni_Mo_Ta | Fe16Cr23Ni46Mo7Ta7 | 0.0426413 | -9.841445 | 8.111111 | 17.67532 | 254.4528 | 53.34335 | 734.9193 | 121.4709
6705 | 6705 | 6705 | 52 | 3 | 12 | 4 | 29 | 79.04029 | 0.3129437 | 0.162428 | 1372.595 | 0 | 0 | 0 |  | Fe_Cr_Ni_Mo_Ta | Fe52Cr3Ni12Mo4Ta29 | 0.06562556 | -14.5236 | 7.23 | 16.61325 | 456.0221 | 134.7006 | 419.5433 | 406.7324
6706 | 6706 | 6706 | 46 | 4 | 16 | 8 | 27 | 81.64912 | 0.3093934 | 0.159846 | 1379.126 | 0 | 0 | 0 |  | Fe_Cr_Ni_Mo_Ta | Fe46Cr4Ni16Mo8Ta27 | 0.06414059 | -14.40251 | 7.277228 | 18.7257 | 469.7405 | 120.1931 | 485.1922 | 399.6238
6707 | 6707 | 6707 | 39 | 6 | 21 | 10 | 24 | 83.59435 | 0.3061141 | 0.1577035 | 1373.399 | 0 | 0 | 0 |  | Fe_Cr_Ni_Mo_Ta | Fe39Cr6Ni21Mo10Ta24 | 0.06238832 | -14.3472 | 7.38 | 19.67003 | 480.9836 | 108.1203 | 524.1941 | 410.5241
6708 | 6708 | 6708 | 34 | 9 | 25 | 12 | 21 | 85.87131 | 0.3017767 | 0.1541964 | 1350.813 | 0 | 0 | 0 |  | Fe_Cr_Ni_Mo_Ta | Fe34Cr9Ni25Mo12Ta21 | 0.06023071 | -13.73003 | 7.455446 | 20.61547 | 468.0431 | 98.75208 | 573.2643 | 345.4693
6709 | 6709 | 6709 | 29 | 13 | 28 | 13 | 17 | 88.27509 | 0.2964374 | 0.1489501 | 1299.649 | 0 | 0 | 0 |  | Fe_Cr_Ni_Mo_Ta | Fe29Cr13Ni28Mo13Ta17 | 0.05731978 | -12.6808 | 7.53 | 21.32229 | 441.4652 | 96.7797 | 621.1013 | 282.1294
6710 | 6710 | 6710 | 24 | 17 | 31 | 14 | 14 | 90.51509 | 0.2915804 | 0.1438158 | 1249.073 | 0 | 0 | 0 |  | Fe_Cr_Ni_Mo_Ta | Fe24Cr17Ni31Mo14Ta14 | 0.05462415 | -11.8268 | 7.58 | 21.9545 | 409.2261 | 74.43444 | 686.3144 | 236.7721
6711 | 6711 | 6711 | 19 | 23 | 34 | 13 | 11 | 92.30471 | 0.2860755 | 0.136466 | 1158.121 | 0 | 0 | 0 |  | Fe_Cr_Ni_Mo_Ta | Fe19Cr23Ni34Mo13Ta11 | 0.05101677 | -10.9032 | 7.63 | 21.79817 | 349.6802 | 70.62186 | 743.3302 | 187.9361
6712 | 6712 | 6712 | 15 | 29 | 36 | 12 | 8 | 94.23111 | 0.2800497 | 0.1269082 | 1041.273 | 0 | 0 | 0 |  | Fe_Cr_Ni_Mo_Ta | Fe15Cr29Ni36Mo12Ta8 | 0.04656029 | -9.7852 | 7.66 | 21.51534 | 308.9557 | 64.25735 | 770.0785 | 156.3667
6713 | 6713 | 6713 | 12 | 36 | 37 | 9 | 6 | 95.18198 | 0.2744559 | 0.1156611 | 896.8363 | 0 | 0 | 0 |  | Fe_Cr_Ni_Mo_Ta | Fe12Cr36Ni37Mo9Ta6 | 0.04160562 | -8.9964 | 7.66 | 19.94267 | 270.5184 | 51.49388 | 798.3751 | 140.2528
6714 | 6714 | 6714 | 43 | 3 | 10 | 6 | 38 | 78.83677 | 0.3167263 | 0.1626104 | 1402.318 | 0 | 0 | 0 |  | Fe_Cr_Ni_Mo_Ta | Fe43Cr3Ni10Mo6Ta38 | 0.06809695 | -15.8412 | 6.88 | 18.01416 | 500.5345 | 140.1182 | 435.6752 | 498.629
6715 | 6715 | 6715 | 38 | 4 | 13 | 10 | 34 | 81.68335 | 0.3123219 | 0.1603822 | 1411.513 | 0 | 0 | 0 |  | Fe_Cr_Ni_Mo_Ta | Fe38Cr4Ni13Mo10Ta34 | 0.06634365 | -15.51842 | 6.949495 | 19.78767 | 497.3574 | 117.784 | 461.6703 | 437.2718
6716 | 6716 | 6716 | 33 | 7 | 16 | 14 | 29 | 85.32549 | 0.3059144 | 0.1566814 | 1404.615 | 0 | 0 | 0 |  | Fe_Cr_Ni_Mo_Ta | Fe33Cr7Ni16Mo14Ta29 | 0.06408939 | -14.62096 | 7.020202 | 21.57269 | 498.3292 | 104.2887 | 517.6628 | 407.4379
6717 | 6717 | 6717 | 29 | 10 | 19 | 17 | 25 | 88.30435 | 0.3004897 | 0.153053 | 1387.061 | 0 | 0 | 0 |  | Fe_Cr_Ni_Mo_Ta | Fe29Cr10Ni19Mo17Ta25 | 0.06201816 | -13.7976 | 7.09 | 22.80439 | 503.8602 | 99.42645 | 561.9418 | 399.4845
6718 | 6718 | 6718 | 25 | 15 | 21 | 19 | 20 | 91.69076 | 0.2934206 | 0.1480422 | 1346.414 | 0 | 0 | 0 |  | Fe_Cr_Ni_Mo_Ta | Fe25Cr15Ni21Mo19Ta20 | 0.05933653 | -12.4212 | 7.14 | 24 | 494.6782 | 93.71236 | 608.3762 | 319.0305
6719 | 6719 | 6719 | 21 | 20 | 24 | 19 | 16 | 93.89777 | 0.28781 | 0.14351 | 1294.935 | 0 | 0 | 0 |  | Fe_Cr_Ni_Mo_Ta | Fe21Cr20Ni24Mo19Ta16 | 0.05665533 | -11.4856 | 7.22 | 24.42212 | 465.7237 | 80.16772 | 662.0184 | 263.074
6720 | 6720 | 6720 | 17 | 26 | 26 | 18 | 12 | 96.1457 | 0.2813439 | 0.1368825 | 1211.629 | 0 | 0 | 0 |  | Fe_Cr_Ni_Mo_Ta | Fe17Cr26Ni26Mo18Ta12 | 0.05320251 | -10.33282 | 7.272727 | 24.58844 | 413.8075 | 78.61215 | 715.2758 | 222.533
6721 | 6721 | 6721 | 13 | 34 | 28 | 17 | 9 | 98.4221 | 0.2743138 | 0.1282537 | 1103.455 | 0 | 0 | 0 |  | Fe_Cr_Ni_Mo_Ta | Fe13Cr34Ni28Mo17Ta9 | 0.04930494 | -9.245368 | 7.277228 | 24.47888 | 374.7593 | 78.47153 | 772.1335 | 166.1273
6722 | 6722 | 6722 | 11 | 43 | 28 | 12 | 6 | 99.46539 | 0.2665844 | 0.1146874 | 917.0433 | 0 | 0 | 0 |  | Fe_Cr_Ni_Mo_Ta | Fe11Cr43Ni28Mo12Ta6 | 0.04316633 | -8.0644 | 7.28 | 22.37744 | 302.1123 | 59.8629 | 821.7733 | 139.453
6723 | 6723 | 6723 | 35 | 3 | 8 | 9 | 45 | 79.44372 | 0.3184953 | 0.1555145 | 1344.635 | 0 | 0 | 0 |  | Fe_Cr_Ni_Mo_Ta | Fe35Cr3Ni8Mo9Ta45 | 0.06716828 | -15.6008 | 6.57 | 19.06935 | 529.9133 | 123.7602 | 409.7473 | 489.328
6724 | 6724 | 6724 | 31 | 5 | 10 | 14 | 39 | 83.30173 | 0.3120316 | 0.1535107 | 1364.025 | 0 | 0 | 0 |  | Fe_Cr_Ni_Mo_Ta | Fe31Cr5Ni10Mo14Ta39 | 0.06538992 | -14.90174 | 6.636364 | 21.11425 | 503.8582 | 104.7681 | 464.7583 | 436.9772
6725 | 6725 | 6725 | 27 | 8 | 12 | 19 | 33 | 87.57117 | 0.3047265 | 0.1500487 | 1364.661 | 0 | 0 | 0 |  | Fe_Cr_Ni_Mo_Ta | Fe27Cr8Ni12Mo19Ta33 | 0.0633568 | -13.87205 | 6.69697 | 23.03606 | 512.4432 | 92.93591 | 524.8146 | 399.9293
6726 | 6726 | 6726 | 24 | 12 | 14 | 22 | 28 | 90.96428 | 0.2982154 | 0.1467806 | 1350.883 | 0 | 0 | 0 |  | Fe_Cr_Ni_Mo_Ta | Fe24Cr12Ni14Mo22Ta28 | 0.06170396 | -12.8912 | 6.76 | 24.3877 | 508.8862 | 95.29755 | 562.5066 | 379.8322
6727 | 6727 | 6727 | 20 | 17 | 16 | 24 | 23 | 94.30588 | 0.291431 | 0.1434338 | 1330.188 | 0 | 0 | 0 |  | Fe_Cr_Ni_Mo_Ta | Fe20Cr17Ni16Mo24Ta23 | 0.05979528 | -11.8404 | 6.81 | 25.58437 | 513.1984 | 94.01855 | 602.3474 | 340.862
6728 | 6728 | 6728 | 17 | 22 | 18 | 25 | 18 | 97.29867 | 0.2847499 | 0.1396239 | 1294.533 | 0 | 0 | 0 |  | Fe_Cr_Ni_Mo_Ta | Fe17Cr22Ni18Mo25Ta18 | 0.05749038 | -10.7064 | 6.88 | 26.49528 | 500.4882 | 102.1352 | 650.7539 | 274.0276
6729 | 6729 | 6729 | 13 | 30 | 20 | 24 | 13 | 100.2838 | 0.2765049 | 0.133486 | 1218.06 | 0 | 0 | 0 |  | Fe_Cr_Ni_Mo_Ta | Fe13Cr30Ni20Mo24Ta13 | 0.05426167 | -9.3836 | 6.93 | 27.05014 | 471.4347 | 96.01181 | 694.9758 | 238.338
6730 | 6730 | 6730 | 11 | 38 | 20 | 22 | 9 | 102.7388 | 0.2684504 | 0.1251586 | 1106.667 | 0 | 0 | 0 |  | Fe_Cr_Ni_Mo_Ta | Fe11Cr38Ni20Mo22Ta9 | 0.05043241 | -7.9324 | 6.93 | 27.05901 | 425.5835 | 104.0081 | 767.9698 | 173.0706
6731 | 6731 | 6731 | 8 | 50 | 20 | 16 | 6 | 104.1535 | 0.2589443 | 0.1126089 | 927.5345 | 0 | 0 | 0 |  | Fe_Cr_Ni_Mo_Ta | Fe8Cr50Ni20Mo16Ta6 | 0.04482422 | -6.7984 | 6.9 | 25.08864 | 342.8388 | 78.7907 | 835.7321 | 133.4811
6732 | 6732 | 6732 | 25 | 3 | 7 | 14 | 50 | 81.2181 | 0.3184055 | 0.1434961 | 1235.675 | 0 | 0 | 0 |  | Fe_Cr_Ni_Mo_Ta | Fe25Cr3Ni7Mo14Ta50 | 0.063139 | -14.45077 | 6.282828 | 19.89463 | 514.2587 | 132.3708 | 452.5012 | 492.37
6733 | 6733 | 6733 | 23 | 6 | 8 | 21 | 42 | 86.53207 | 0.3093171 | 0.1401614 | 1247.428 | 0 | 0 | 0 |  | Fe_Cr_Ni_Mo_Ta | Fe23Cr6Ni8Mo21Ta42 | 0.06177902 | -13.3568 | 6.36 | 22.42409 | 504.5504 | 93.60315 | 506.6076 | 464.2553
6734 | 6734 | 6734 | 20 | 9 | 9 | 26 | 36 | 90.72435 | 0.3022872 | 0.1373673 | 1250.322 | 0 | 0 | 0 |  | Fe_Cr_Ni_Mo_Ta | Fe20Cr9Ni9Mo26Ta36 | 0.06031271 | -12.3716 | 6.4 | 24.10477 | 503.1927 | 91.85715 | 484.882 | 400.8537
6735 | 6735 | 6735 | 18 | 13 | 11 | 28 | 29 | 94.16746 | 0.2953409 | 0.1386514 | 1289.588 | 0 | 0 | 0 |  | Fe_Cr_Ni_Mo_Ta | Fe18Cr13Ni11Mo28Ta29 | 0.05964759 | -11.66208 | 6.515152 | 25.55336 | 515.5515 | 87.27599 | 521.9144 | 382.7631
6736 | 6736 | 6736 | 16 | 18 | 12 | 30 | 24 | 97.43561 | 0.2886026 | 0.1356209 | 1269.379 | 0 | 0 | 0 |  | Fe_Cr_Ni_Mo_Ta | Fe16Cr18Ni12Mo30Ta24 | 0.05844434 | -10.56 | 6.56 | 26.84846 | 526.4459 | 101.3716 | 563.5295 | 362.9859
6737 | 6737 | 6737 | 13 | 25 | 14 | 31 | 18 | 101.0775 | 0.280296 | 0.1317576 | 1233.052 | 0 | 0 | 0 |  | Fe_Cr_Ni_Mo_Ta | Fe13Cr25Ni14Mo31Ta18 | 0.05644158 | -9.309283 | 6.633663 | 28.10486 | 524.9642 | 104.9682 | 626.8496 | 297.8291
6738 | 6738 | 6738 | 10 | 32 | 15 | 30 | 13 | 104.0529 | 0.2725269 | 0.12783 | 1185.843 | 0 | 0 | 0 |  | Fe_Cr_Ni_Mo_Ta | Fe10Cr32Ni15Mo30Ta13 | 0.05403158 | -8.0788 | 6.67 | 28.91297 | 522.955 | 113.8469 | 686.3007 | 239.1485
6739 | 6739 | 6739 | 8 | 42 | 15 | 26 | 8 | 106.6974 | 0.2626775 | 0.1199724 | 1072.016 | 0 | 0 | 0 |  | Fe_Cr_Ni_Mo_Ta | Fe8Cr42Ni15Mo26Ta8 | 0.05000983 | -6.515254 | 6.686869 | 28.92948 | 489.4428 | 114.456 | 763.9323 | 178.1461
6740 | 6740 | 6740 | 6 | 55 | 15 | 19 | 5 | 107.8184 | 0.252751 | 0.1075362 | 888.7664 | 0 | 0 | 0 |  | Fe_Cr_Ni_Mo_Ta | Fe6Cr55Ni15Mo19Ta5 | 0.04441315 | -5.4132 | 6.67 | 26.8289 | 389.6753 | 104.7454 | 821.5771 | 153.8265
6741 | 6741 | 6741 | 17 | 3 | 7 | 21 | 52 | 84.22471 | 0.3157855 | 0.1279798 | 1088.203 | 0 | 0 | 0 |  | Fe_Cr_Ni_Mo_Ta | Fe17Cr3Ni7Mo21Ta52 | 0.05769442 | -13.0188 | 6.1 | 20.39706 | 489.4562 | 109.4525 | 447.5863 | 486.3964
6742 | 6742 | 6742 | 16 | 6 | 7 | 28 | 43 | 89.68191 | 0.3065904 | 0.1269849 | 1122.276 | 0 | 0 | 0 |  | Fe_Cr_Ni_Mo_Ta | Fe16Cr6Ni7Mo28Ta43 | 0.05715023 | -11.9028 | 6.17 | 22.80263 | 491.1306 | 88.10376 | 507.682 | 436.668
6743 | 6743 | 6743 | 15 | 9 | 7 | 33 | 36 | 94.07496 | 0.2991218 | 0.1256376 | 1139.048 | 0 | 0 | 0 |  | Fe_Cr_Ni_Mo_Ta | Fe15Cr9Ni7Mo33Ta36 | 0.05648023 | -10.8036 | 6.22 | 24.57316 | 498.7902 | 77.11792 | 492.3168 | 433.155
6744 | 6744 | 6744 | 13 | 14 | 8 | 36 | 30 | 97.84046 | 0.2919185 | 0.1241084 | 1142.576 | 0 | 0 | 0 |  | Fe_Cr_Ni_Mo_Ta | Fe13Cr14Ni8Mo36Ta30 | 0.05624884 | -9.911185 | 6.277228 | 26.26806 | 507.647 | 83.91592 | 494.0907 | 366.076
6745 | 6745 | 6745 | 11 | 19 | 9 | 38 | 24 | 101.4226 | 0.2848331 | 0.1234158 | 1152.436 | 0 | 0 | 0 |  | Fe_Cr_Ni_Mo_Ta | Fe11Cr19Ni9Mo38Ta24 | 0.0555909 | -8.944221 | 6.336634 | 27.77788 | 522.4219 | 93.65071 | 541.0867 | 341.5842
6746 | 6746 | 6746 | 9 | 25 | 10 | 38 | 18 | 104.722 | 0.2773532 | 0.1234035 | 1163.418 | 0 | 0 | 0 |  | Fe_Cr_Ni_Mo_Ta | Fe9Cr25Ni10Mo38Ta18 | 0.05465301 | -7.8876 | 6.4 | 29.19092 | 559.7457 | 103.3402 | 601.5848 | 303.9918
6747 | 6747 | 6747 | 7 | 33 | 11 | 37 | 12 | 108.1602 | 0.2684755 | 0.120068 | 1123.585 | 0 | 0 | 0 |  | Fe_Cr_Ni_Mo_Ta | Fe7Cr33Ni11Mo37Ta12 | 0.0526686 | -6.5492 | 6.46 | 30.44733 | 564.0158 | 118.35 | 643.8592 | 226.2429
6748 | 6748 | 6748 | 5 | 44 | 12 | 32 | 7 | 110.4747 | 0.2587412 | 0.1142699 | 1032.143 | 0 | 0 | 0 |  | Fe_Cr_Ni_Mo_Ta | Fe5Cr44Ni12Mo32Ta7 | 0.04944215 | -5.3124 | 6.51 | 30.71465 | 543.2372 | 135.819 | 712.7529 | 180.8982
6749 | 6749 | 6749 | 4 | 57 | 12 | 23 | 4 | 110.9598 | 0.2489655 | 0.1041332 | 869.8453 | 0 | 0 | 0 |  | Fe_Cr_Ni_Mo_Ta | Fe4Cr57Ni12Mo23Ta4 | 0.0443298 | -4.3664 | 6.52 | 28.68362 | 452.6143 | 129.2764 | 786.3586 | 160.4716
6750 | 6750 | 6750 | 10 | 6 | 5 | 37 | 42 | 94.01734 | 0.3021019 | 0.109908 | 951.3179 | 0 | 0 | 0 |  | Fe_Cr_Ni_Mo_Ta | Fe10Cr6Ni5Mo37Ta42 | 0.0508543 | -9.7316 | 5.98 | 22.73565 | 469.8897 | 78.19994 | 482.2217 | 455.6754
6751 | 6751 | 6751 | 10 | 9 | 5 | 41 | 35 | 97.97657 | 0.2952399 | 0.1113847 | 993.9334 | 0 | 0 | 0 |  | Fe_Cr_Ni_Mo_Ta | Fe10Cr9Ni5Mo41Ta35 | 0.05148857 | -8.986 | 6.05 | 24.51347 | 476.6344 | 82.79913 | 495.5742 | 374.6524
6752 | 6752 | 6752 | 9 | 13 | 6 | 44 | 28 | 101.8928 | 0.2881108 | 0.1131658 | 1038.119 | 0 | 0 | 0 |  | Fe_Cr_Ni_Mo_Ta | Fe9Cr13Ni6Mo44Ta28 | 0.05194349 | -8.3084 | 6.14 | 26.3095 | 498.0563 | 93.17313 | 470.9442 | 348.8444
6753 | 6753 | 6753 | 8 | 18 | 7 | 45 | 22 | 105.1109 | 0.2814237 | 0.1148169 | 1072.937 | 0 | 0 | 0 |  | Fe_Cr_Ni_Mo_Ta | Fe8Cr18Ni7Mo45Ta22 | 0.05233495 | -7.5564 | 6.22 | 28.04906 | 538.1855 | 103.7147 | 508.0443 | 318.6448
6754 | 6754 | 6754 | 6 | 25 | 8 | 45 | 16 | 108.593 | 0.273535 | 0.114545 | 1079.34 | 0 | 0 | 0 |  | Fe_Cr_Ni_Mo_Ta | Fe6Cr25Ni8Mo45Ta16 | 0.05197438 | -6.5032 | 6.28 | 29.84946 | 572.06 | 120.2145 | 550.2894 | 277.3461
6755 | 6755 | 6755 | 5 | 32 | 9 | 43 | 11 | 111.0731 | 0.2663849 | 0.1139109 | 1069.985 | 0 | 0 | 0 |  | Fe_Cr_Ni_Mo_Ta | Fe5Cr32Ni9Mo43Ta11 | 0.05113196 | -5.572 | 6.35 | 31.14097 | 590.5923 | 130.5237 | 544.1128 | 264.1743
6756 | 6756 | 6756 | 3 | 43 | 11 | 38 | 6 | 113.1692 | 0.2572383 | 0.1098097 | 1000.709 | 0 | 0 | 0 |  | Fe_Cr_Ni_Mo_Ta | Fe3Cr43Ni11Mo38Ta6 | 0.04870166 | -4.623076 | 6.435644 | 31.81902 | 593.4362 | 147.5652 | 615.4835 | 215.0034
6757 | 6757 | 6757 | 6 | 9 | 3 | 50 | 32 | 102.668 | 0.2901343 | 0.09607841 | 834.8283 | 0 | 0 | 0 |  | Fe_Cr_Ni_Mo_Ta | Fe6Cr9Ni3Mo50Ta32 | 0.04586324 | -7.0436 | 5.92 | 24.06242 | 470.6583 | 91.65165 | 440.0077 | 393.1586
6758 | 6758 | 6758 | 6 | 13 | 4 | 52 | 25 | 106.2382 | 0.2834092 | 0.1009284 | 911.1966 | 0 | 0 | 0 |  | Fe_Cr_Ni_Mo_Ta | Fe6Cr13Ni4Mo52Ta25 | 0.04762085 | -6.598 | 6.03 | 26.17556 | 503.3133 | 98.95411 | 481.5201 | 357.236
6759 | 6759 | 6759 | 5 | 18 | 5 | 53 | 19 | 109.5522 | 0.2767639 | 0.1033391 | 954.2955 | 0 | 0 | 0 |  | Fe_Cr_Ni_Mo_Ta | Fe5Cr18Ni5Mo53Ta19 | 0.04842507 | -5.9056 | 6.11 | 28.13468 | 549.4534 | 105.3941 | 467.6204 | 323.0337
6760 | 6760 | 6760 | 4 | 23 | 6 | 53 | 13 | 112.8741 | 0.269846 | 0.1057735 | 996.2659 | 0 | 0 | 0 |  | Fe_Cr_Ni_Mo_Ta | Fe4Cr23Ni6Mo53Ta13 | 0.04835895 | -5.034588 | 6.191919 | 29.92116 | 596.9936 | 123.4628 | 481.5655 | 244.3454
6761 | 6761 | 6761 | 4 | 30 | 8 | 50 | 8 | 114.7313 | 0.2632748 | 0.1070569 | 1007.155 | 0 | 0 | 0 |  | Fe_Cr_Ni_Mo_Ta | Fe4Cr30Ni8Mo50Ta8 | 0.04846715 | -4.432 | 6.32 | 31.5905 | 628.1395 | 125.2943 | 497.3322 | 225.1555
6762 | 6762 | 6762 | 47 | 33 | 5 | 3 | 12 | 90.66614 | 0.2787102 | 0.1243601 | 959.5082 | 0 | 0 | 0 |  | Fe_Cr_Ni_Mo_Ta | Fe47Cr33Ni5Mo3Ta12 | 0.04917072 | -6.686 | 7.02 | 15.72387 | 279.8925 | 113.0635 | 700.7872 | 250.3747
6763 | 6763 | 6763 | 40 | 39 | 5 | 5 | 11 | 93.87707 | 0.2725819 | 0.1209411 | 943.7433 | 0 | 0 | 0 |  | Fe_Cr_Ni_Mo_Ta | Fe40Cr39Ni5Mo5Ta11 | 0.04838873 | -6.1492 | 6.89 | 17.73669 | 278.4514 | 102.3054 | 771.4319 | 210.9119
6764 | 6764 | 6764 | 34 | 44 | 4 | 7 | 10 | 96.98347 | 0.2668192 | 0.1170332 | 920.0017 | 0 | 0 | 0 |  | Fe_Cr_Ni_Mo_Ta | Fe34Cr44Ni4Mo7Ta10 | 0.04779862 | -5.453321 | 6.747475 | 19.58294 | 278.8408 | 98.2168 | 815.8952 | 197.1991
6765 | 6765 | 6765 | 27 | 49 | 4 | 11 | 9 | 100.8505 | 0.2612152 | 0.1146111 | 922.3849 | 0 | 0 | 0 |  | Fe_Cr_Ni_Mo_Ta | Fe27Cr49Ni4Mo11Ta9 | 0.04762797 | -4.8336 | 6.61 | 22.51577 | 308.8124 | 103.3069 | 833.7527 | 170.0898
6766 | 6766 | 6766 | 22 | 53 | 3 | 14 | 7 | 104.5737 | 0.2549496 | 0.1081949 | 868.7477 | 0 | 0 | 0 |  | Fe_Cr_Ni_Mo_Ta | Fe22Cr53Ni3Mo14Ta7 | 0.04594339 | -3.80655 | 6.494949 | 24.4628 | 329.439 | 106.6018 | 855.3522 | 162.0373
6767 | 6767 | 6767 | 51 | 21 | 6 | 3 | 19 | 85.51614 | 0.2935186 | 0.1440883 | 1175.655 | 0 | 0 | 0 |  | Fe_Cr_Ni_Mo_Ta | Fe51Cr21Ni6Mo3Ta19 | 0.05793964 | -9.5664 | 7.07 | 16.43168 | 357.8705 | 116.8468 | 549.67 | 338.5967
6768 | 6768 | 6768 | 44 | 27 | 7 | 5 | 17 | 88.75299 | 0.2869821 | 0.1390271 | 1142.441 | 0 | 0 | 0 |  | Fe_Cr_Ni_Mo_Ta | Fe44Cr27Ni7Mo5Ta17 | 0.05613056 | -8.8484 | 6.99 | 18.16012 | 346.9956 | 116.6976 | 659.7175 | 306.7725
6769 | 6769 | 6769 | 38 | 32 | 8 | 7 | 16 | 91.41834 | 0.2820865 | 0.1362693 | 1133.097 | 0 | 0 | 0 |  | Fe_Cr_Ni_Mo_Ta | Fe38Cr32Ni8Mo7Ta16 | 0.05516837 | -8.43682 | 6.910891 | 19.72261 | 358.5536 | 102.4036 | 697.3289 | 250.8092
6770 | 6770 | 6770 | 32 | 36 | 8 | 10 | 14 | 94.82499 | 0.2762835 | 0.1310916 | 1099.115 | 0 | 0 | 0 |  | Fe_Cr_Ni_Mo_Ta | Fe32Cr36Ni8Mo10Ta14 | 0.05375117 | -7.6304 | 6.82 | 21.8 | 361.054 | 96.96877 | 745.419 | 223.6777
6771 | 6771 | 6771 | 26 | 40 | 9 | 14 | 11 | 98.94733 | 0.2695408 | 0.1245264 | 1050.302 | 0 | 0 | 0 |  | Fe_Cr_Ni_Mo_Ta | Fe26Cr40Ni9Mo14Ta11 | 0.05123035 | -6.6596 | 6.77 | 24.04246 | 372.0758 | 102.0642 | 784.1134 | 200.5013
6772 | 6772 | 6772 | 21 | 44 | 8 | 18 | 9 | 102.8936 | 0.2634992 | 0.1190348 | 1012.546 | 0 | 0 | 0 |  | Fe_Cr_Ni_Mo_Ta | Fe21Cr44Ni8Mo18Ta9 | 0.0497792 | -5.5972 | 6.65 | 26.13408 | 396.8888 | 103.7654 | 798.0217 | 176.4909
6773 | 6773 | 6773 | 16 | 46 | 7 | 23 | 7 | 106.983 | 0.2584242 | 0.113588 | 977.1943 | 0 | 0 | 0 |  | Fe_Cr_Ni_Mo_Ta | Fe16Cr46Ni7Mo23Ta7 | 0.04865341 | -4.586063 | 6.535354 | 28.40091 | 456.9482 | 121.06 | 796.3428 | 150.3268
6774 | 6774 | 6774 | 52 | 12 | 4 | 3 | 29 | 81.24975 | 0.3064061 | 0.1578898 | 1333.049 | 0 | 0 | 0 |  | Fe_Cr_Ni_Mo_Ta | Fe52Cr12Ni4Mo3Ta29 | 0.06550452 | -12.2508 | 6.91 | 17.05608 | 423.1448 | 122.7863 | 439.6213 | 394.1759
6775 | 6775 | 6775 | 46 | 16 | 8 | 4 | 27 | 83.03598 | 0.3025743 | 0.1558749 | 1324.687 | 0 | 0 | 0 |  | Fe_Cr_Ni_Mo_Ta | Fe46Cr16Ni8Mo4Ta27 | 0.06399229 | -12.31958 | 6.960396 | 17.73963 | 442.3568 | 123.8378 | 498.782 | 416.2384
6776 | 6776 | 6776 | 39 | 21 | 10 | 6 | 24 | 85.99307 | 0.2966128 | 0.1508974 | 1290.751 | 0 | 0 | 0 |  | Fe_Cr_Ni_Mo_Ta | Fe39Cr21Ni10Mo6Ta24 | 0.06208327 | -11.682 | 6.94 | 19.20703 | 434.0523 | 107.6151 | 537.1076 | 395.3167
6777 | 6777 | 6777 | 34 | 25 | 12 | 9 | 21 | 89.21131 | 0.2907036 | 0.1464451 | 1265.82 | 0 | 0 | 0 |  | Fe_Cr_Ni_Mo_Ta | Fe34Cr25Ni12Mo9Ta21 | 0.05982497 | -10.88991 | 6.940594 | 20.941 | 431.6087 | 100.0727 | 600.0386 | 361.0423
6778 | 6778 | 6778 | 29 | 28 | 13 | 13 | 17 | 93.1653 | 0.2839954 | 0.1397068 | 1216.83 | 0 | 0 | 0 |  | Fe_Cr_Ni_Mo_Ta | Fe29Cr28Ni13Mo13Ta17 | 0.05709166 | -9.7168 | 6.93 | 23.06599 | 422.3921 | 85.79012 | 698.243 | 278.482
6779 | 6779 | 6779 | 24 | 31 | 14 | 17 | 14 | 96.87907 | 0.2781487 | 0.1342202 | 1180.324 | 0 | 0 | 0 |  | Fe_Cr_Ni_Mo_Ta | Fe24Cr31Ni14Mo17Ta14 | 0.05484571 | -8.7552 | 6.9 | 24.93411 | 429.9927 | 92.12045 | 755.0554 | 233.4243
6780 | 6780 | 6780 | 19 | 34 | 13 | 23 | 11 | 101.7518 | 0.271387 | 0.1275121 | 1138.529 | 0 | 0 | 0 |  | Fe_Cr_Ni_Mo_Ta | Fe19Cr34Ni13Mo23Ta11 | 0.05273358 | -7.3464 | 6.79 | 27.36786 | 458.8375 | 107.252 | 741.0019 | 221.4428
6781 | 6781 | 6781 | 15 | 36 | 12 | 29 | 8 | 106.3286 | 0.2655005 | 0.120828 | 1090.304 | 0 | 0 | 0 |  | Fe_Cr_Ni_Mo_Ta | Fe15Cr36Ni12Mo29Ta8 | 0.05055629 | -5.996 | 6.7 | 29.34689 | 533.9119 | 123.0771 | 723.0471 | 176.4629
6782 | 6782 | 6782 | 12 | 37 | 9 | 36 | 6 | 110.818 | 0.2608079 | 0.1141558 | 1042.255 | 0 | 0 | 0 |  | Fe_Cr_Ni_Mo_Ta | Fe12Cr37Ni9Mo36Ta6 | 0.04917867 | -4.5612 | 6.54 | 31.17114 | 604.0902 | 124.8931 | 675.6776 | 186.774
6783 | 6783 | 6783 | 43 | 10 | 6 | 3 | 38 | 79.20288 | 0.3135692 | 0.1610464 | 1374.634 | 0 | 0 | 0 |  | Fe_Cr_Ni_Mo_Ta | Fe43Cr10Ni6Mo3Ta38 | 0.06857597 | -14.4408 | 6.72 | 17.38275 | 477.1675 | 134.7012 | 394.9467 | 440.9193
6784 | 6784 | 6784 | 38 | 13 | 10 | 4 | 34 | 80.95772 | 0.3095881 | 0.1595867 | 1370.363 | 0 | 0 | 0 |  | Fe_Cr_Ni_Mo_Ta | Fe38Cr13Ni10Mo4Ta34 | 0.06722179 | -14.59525 | 6.828283 | 17.98377 | 499.828 | 123.9748 | 428.1583 | 446.0844
6785 | 6785 | 6785 | 33 | 16 | 14 | 7 | 29 | 84.07183 | 0.3035806 | 0.1561497 | 1358.123 | 0 | 0 | 0 |  | Fe_Cr_Ni_Mo_Ta | Fe33Cr16Ni14Mo7Ta29 | 0.06481106 | -14.10468 | 6.939394 | 19.59388 | 496.3044 | 110.2312 | 495.8974 | 400.5646
6786 | 6786 | 6786 | 29 | 19 | 17 | 10 | 25 | 87.10802 | 0.2979054 | 0.1525672 | 1342.25 | 0 | 0 | 0 |  | Fe_Cr_Ni_Mo_Ta | Fe29Cr19Ni17Mo10Ta25 | 0.06242036 | -13.3372 | 7.01 | 21.07392 | 492.6497 | 104.0841 | 545.3035 | 386.8856
6787 | 6787 | 6787 | 25 | 21 | 19 | 15 | 20 | 91.31379 | 0.291067 | 0.1466398 | 1308.91 | 0 | 0 | 0 |  | Fe_Cr_Ni_Mo_Ta | Fe25Cr21Ni19Mo15Ta20 | 0.05932683 | -11.9892 | 7.06 | 23.25855 | 474.1817 | 89.81564 | 644.4069 | 312.5382
6788 | 6788 | 6788 | 21 | 24 | 19 | 20 | 16 | 95.74866 | 0.2840332 | 0.1400856 | 1266.429 | 0 | 0 | 0 |  | Fe_Cr_Ni_Mo_Ta | Fe21Cr24Ni19Mo20Ta16 | 0.05661706 | -10.4552 | 7.02 | 25.3241 | 464.5805 | 93.5394 | 685.3088 | 249.6274
6789 | 6789 | 6789 | 17 | 26 | 18 | 26 | 12 | 100.6919 | 0.2770694 | 0.1325019 | 1213.169 | 0 | 0 | 0 |  | Fe_Cr_Ni_Mo_Ta | Fe17Cr26Ni18Mo26Ta12 | 0.05389361 | -8.798286 | 6.949495 | 27.45097 | 499.2074 | 107.277 | 687.0294 | 220.0993
6790 | 6790 | 6790 | 13 | 28 | 17 | 34 | 9 | 105.8174 | 0.2709357 | 0.1260477 | 1176.513 | 0 | 0 | 0 |  | Fe_Cr_Ni_Mo_Ta | Fe13Cr28Ni17Mo34Ta9 | 0.05151253 | -7.275365 | 6.841584 | 29.36274 | 550.9623 | 134.0608 | 655.0787 | 187.2866
6791 | 6791 | 6791 | 11 | 28 | 12 | 43 | 6 | 111.4966 | 0.2650366 | 0.1160894 | 1093.897 | 0 | 0 | 0 |  | Fe_Cr_Ni_Mo_Ta | Fe11Cr28Ni12Mo43Ta6 | 0.04910662 | -5.2104 | 6.64 | 31.08054 | 636.0323 | 133.9373 | 586.2601 | 201.1168
6792 | 6792 | 6792 | 35 | 8 | 9 | 3 | 45 | 77.56895 | 0.3191031 | 0.1603541 | 1364.855 | 0 | 0 | 0 |  | Fe_Cr_Ni_Mo_Ta | Fe35Cr8Ni9Mo3Ta45 | 0.06913257 | -16.1512 | 6.61 | 17.11257 | 536.9674 | 153.2194 | 336.396 | 491.3183
6793 | 6793 | 6793 | 31 | 10 | 14 | 5 | 39 | 79.74924 | 0.3145091 | 0.1608764 | 1390.438 | 0 | 0 | 0 |  | Fe_Cr_Ni_Mo_Ta | Fe31Cr10Ni14Mo5Ta39 | 0.06797036 | -16.5828 | 6.79798 | 18.10985 | 540.4117 | 127.7734375 | 430.9655 | 465.9021
6794 | 6794 | 6794 | 27 | 12 | 19 | 8 | 33 | 82.62021 | 0.3089471 | 0.1595458 | 1401.791 | 0 | 0 | 0 |  | Fe_Cr_Ni_Mo_Ta | Fe27Cr12Ni19Mo8Ta33 | 0.06594547 | -16.35833 | 6.979798 | 19.49992 | 542.2916 | 123.9364 | 489.1147 | 444.9081
6795 | 6795 | 6795 | 24 | 14 | 22 | 12 | 28 | 86.03012 | 0.3029159 | 0.15637 | 1397.724 | 0 | 0 | 0 |  | Fe_Cr_Ni_Mo_Ta | Fe24Cr14Ni22Mo12Ta28 | 0.06352376 | -15.336 | 7.08 | 21.2377 | 527.7903 | 106.1834 | 532.467 | 399.5985
6796 | 6796 | 6796 | 20 | 16 | 24 | 17 | 23 | 90.13402 | 0.2962983 | 0.1512854 | 1376.138 | 0 | 0 | 0 |  | Fe_Cr_Ni_Mo_Ta | Fe20Cr16Ni24Mo17Ta23 | 0.06076798 | -13.9772 | 7.13 | 23.20754 | 508.3732 | 88.72373 | 567.9006 | 346.4552
6797 | 6797 | 6797 | 17 | 18 | 25 | 22 | 18 | 94.3927 | 0.2895012 | 0.1453786 | 1340.196 | 0 | 0 | 0 |  | Fe_Cr_Ni_Mo_Ta | Fe17Cr18Ni25Mo22Ta18 | 0.0577889 | -12.3168 | 7.16 | 24.9902 | 491.695 | 91.93575 | 639.3723 | 287.1136
6798 | 6798 | 6798 | 13 | 20 | 24 | 30 | 13 | 100.3725 | 0.2812821 | 0.1369668 | 1288.303 | 0 | 0 | 0 |  | Fe_Cr_Ni_Mo_Ta | Fe13Cr20Ni24Mo30Ta13 | 0.05437807 | -10.1668 | 7.09 | 27.27105 | 496.1933 | 111.6692 | 637.3742 | 238.7502
6799 | 6799 | 6799 | 11 | 20 | 22 | 38 | 9 | 105.5711 | 0.2751785 | 0.1293287 | 1235.819 | 0 | 0 | 0 |  | Fe_Cr_Ni_Mo_Ta | Fe11Cr20Ni22Mo38Ta9 | 0.05145836 | -8.2676 | 7.01 | 28.81857 | 542.4421 | 133.5512 | 630.2971 | 214.5278
6800 | 6800 | 6800 | 8 | 20 | 16 | 50 | 6 | 112.4143 | 0.2684986 | 0.1168383 | 1130.419 | 0 | 0 | 0 |  | Fe_Cr_Ni_Mo_Ta | Fe8Cr20Ni16Mo50Ta6 | 0.04816442 | -5.96 | 6.74 | 30.06726 | 616.3368 | 134.6167 | 469.7511 | 198.5746
6801 | 6801 | 6801 | 25 | 7 | 14 | 3 | 50 | 76.41566 | 0.3231985 | 0.1585131 | 1340.897 | 0 | 0 | 0 |  | Fe_Cr_Ni_Mo_Ta | Fe25Cr7Ni14Mo3Ta50 | 0.06838489 | -18.06142 | 6.565657 | 16.50395 | 575.5217 | 153.7327 | 395.0321 | 511.9609375
6802 | 6802 | 6802 | 23 | 8 | 21 | 6 | 42 | 79.042 | 0.3177397 | 0.1626376 | 1415.557 | 0 | 0 | 0 |  | Fe_Cr_Ni_Mo_Ta | Fe23Cr8Ni21Mo6Ta42 | 0.06767279 | -18.8656 | 6.88 | 17.79747 | 580.6243 | 141.8839 | 422.0379 | 494.6296
6803 | 6803 | 6803 | 20 | 9 | 26 | 9 | 36 | 81.57171 | 0.3130001 | 0.1628082 | 1443.695 | 0 | 0 | 0 |  | Fe_Cr_Ni_Mo_Ta | Fe20Cr9Ni26Mo9Ta36 | 0.06613218 | -18.6752 | 7.08 | 19.0418 | 584.9641 | 134.3503 | 449.6613 | 421.4803
6804 | 6804 | 6804 | 18 | 11 | 28 | 13 | 29 | 85.36044 | 0.3059561 | 0.1588466 | 1431.569 | 0 | 0 | 0 |  | Fe_Cr_Ni_Mo_Ta | Fe18Cr11Ni28Mo13Ta29 | 0.0636514 | -17.08968 | 7.20202 | 20.92348 | 542.949 | 105.7668 | 509.5817 | 393.0373
6805 | 6805 | 6805 | 16 | 12 | 30 | 18 | 24 | 89.12768 | 0.2999312 | 0.1549027 | 1422.418 | 0 | 0 | 0 |  | Fe_Cr_Ni_Mo_Ta | Fe16Cr12Ni30Mo18Ta24 | 0.06102326 | -15.5376 | 7.28 | 22.67069 | 513.5813 | 94.06916 | 568.5966 | 367.0966
6806 | 6806 | 6806 | 13 | 14 | 31 | 25 | 18 | 94.5053 | 0.2916838 | 0.1481957 | 1390.564 | 0 | 0 | 0 |  | Fe_Cr_Ni_Mo_Ta | Fe13Cr14Ni31Mo25Ta18 | 0.05744323 | -13.25635 | 7.306931 | 24.84458 | 480.5204 | 96.17159 | 599.9152 | 304.3021
6807 | 6807 | 6807 | 10 | 15 | 30 | 32 | 13 | 99.77627 | 0.2845289 | 0.1405241 | 1341.388 | 0 | 0 | 0 |  | Fe_Cr_Ni_Mo_Ta | Fe10Cr15Ni30Mo32Ta13 | 0.05423288 | -11.186 | 7.27 | 26.62405 | 474.4849 | 116.1182 | 600.4977 | 240.8257
6808 | 6808 | 6808 | 8 | 15 | 26 | 42 | 8 | 106.5111 | 0.2765958 | 0.130028 | 1264.876 | 0 | 0 | 0 |  | Fe_Cr_Ni_Mo_Ta | Fe8Cr15Ni26Mo42Ta8 | 0.05049458 | -8.608917 | 7.131313 | 28.30194 | 521.933 | 140.7185 | 540.283 | 181.0544
6809 | 6809 | 6809 | 6 | 15 | 19 | 55 | 5 | 113.5773 | 0.2696701 | 0.1163604 | 1142.776 | 0 | 0 | 0 |  | Fe_Cr_Ni_Mo_Ta | Fe6Cr15Ni19Mo55Ta5 | 0.04666713 | -6.1572 | 6.83 | 28.99983 | 616.9861 | 132.6197 | 362.1777 | 181.6348
6810 | 6810 | 6810 | 17 | 7 | 21 | 3 | 52 | 75.91207 | 0.3250206 | 0.1599789 | 1357.126 | 0 | 0 | 0 |  | Fe_Cr_Ni_Mo_Ta | Fe17Cr7Ni21Mo3Ta52 | 0.0677932 | -20.2644 | 6.66 | 15.82909 | 609.0859375 | 170.7784 | 358.9023 | 546.7775
6811 | 6811 | 6811 | 16 | 7 | 28 | 6 | 43 | 78.35792 | 0.319944 | 0.165321 | 1444.626 | 0 | 0 | 0 |  | Fe_Cr_Ni_Mo_Ta | Fe16Cr7Ni28Mo6Ta43 | 0.06744525 | -20.9524 | 7.01 | 17.08918 | 623.3448 | 153.629 | 399.0853 | 494.5917
6812 | 6812 | 6812 | 15 | 7 | 33 | 9 | 36 | 80.7674 | 0.3152997 | 0.1662962 | 1480.592 | 0 | 0 | 0 |  | Fe_Cr_Ni_Mo_Ta | Fe15Cr7Ni33Mo9Ta36 | 0.06599123 | -20.3988 | 7.26 | 18.29098 | 599.795 | 138.8757 | 460.6206 | 432.741
6813 | 6813 | 6813 | 13 | 8 | 36 | 14 | 30 | 84.5288 | 0.3089359 | 0.1634698 | 1489.277 | 0 | 0 | 0 |  | Fe_Cr_Ni_Mo_Ta | Fe13Cr8Ni36Mo14Ta30 | 0.0635185 | -18.78169 | 7.386139 | 20.24601 | 565.3546 | 112.7908 | 501.0066 | 393.6691
6814 | 6814 | 6814 | 11 | 9 | 38 | 19 | 24 | 88.46796 | 0.3024881 | 0.1589706 | 1474.642 | 0 | 0 | 0 |  | Fe_Cr_Ni_Mo_Ta | Fe11Cr9Ni38Mo19Ta24 | 0.06071076 | -16.86148 | 7.485149 | 22.01095 | 519.0341 | 102.9339 | 553.6371 | 346.4022
6815 | 6815 | 6815 | 9 | 10 | 38 | 25 | 18 | 93.25282 | 0.29521 | 0.1520468 | 1434.804 | 0 | 0 | 0 |  | Fe_Cr_Ni_Mo_Ta | Fe9Cr10Ni38Mo25Ta18 | 0.05744767 | -14.524 | 7.52 | 23.9115 | 469.775 | 99.66265 | 584.6779 | 304.7677
6816 | 6816 | 6816 | 7 | 11 | 37 | 33 | 12 | 99.18713 | 0.286916 | 0.1439288 | 1386.901 | 0 | 0 | 0 |  | Fe_Cr_Ni_Mo_Ta | Fe7Cr11Ni37Mo33Ta12 | 0.05358212 | -11.7972 | 7.5 | 25.8457 | 430.5054 | 111.464 | 589.9855 | 225.477
6817 | 6817 | 6817 | 5 | 12 | 32 | 44 | 7 | 106.5394 | 0.2779788 | 0.1328599 | 1309.604 | 0 | 0 | 0 |  | Fe_Cr_Ni_Mo_Ta | Fe5Cr12Ni32Mo44Ta7 | 0.04968281 | -9.0052 | 7.31 | 27.5817 | 484.9407 | 136.8136 | 479.3241 | 166.1205
6818 | 6818 | 6818 | 4 | 12 | 23 | 57 | 4 | 113.8856 | 0.270619 | 0.1180002 | 1172.611 | 0 | 0 | 0 |  | Fe_Cr_Ni_Mo_Ta | Fe4Cr12Ni23Mo57Ta4 | 0.0457739 | -6.4724 | 6.96 | 28.12028 | 577.1138 | 160.5577 | 302.0327 | 183.0993
6819 | 6819 | 6819 | 10 | 5 | 37 | 6 | 42 | 77.62261 | 0.3219979 | 0.1702955 | 1497.66 | 0 | 0 | 0 |  | Fe_Cr_Ni_Mo_Ta | Fe10Cr5Ni37Mo6Ta42 | 0.06723675 | -23.142 | 7.26 | 16.11335 | 656.3487 | 173.0609 | 396.6086 | 429.0969
6820 | 6820 | 6820 | 10 | 5 | 41 | 9 | 35 | 80.07258 | 0.3172126 | 0.1703211 | 1523.048 | 0 | 0 | 0 |  | Fe_Cr_Ni_Mo_Ta | Fe10Cr5Ni41Mo9Ta35 | 0.06567696 | -21.8932 | 7.49 | 17.45709 | 614.0347 | 152.9685 | 460.4323 | 418.1602
6821 | 6821 | 6821 | 9 | 6 | 44 | 13 | 28 | 83.51858 | 0.3108751 | 0.1668926 | 1516.667 | 0 | 0 | 0 |  | Fe_Cr_Ni_Mo_Ta | Fe9Cr6Ni44Mo13Ta28 | 0.06303824 | -19.7744 | 7.66 | 19.23538 | 575.1652 | 130.4966 | 473.5815 | 362.5576
6822 | 6822 | 6822 | 8 | 7 | 45 | 18 | 22 | 87.57721 | 0.3041071 | 0.1612463 | 1489.582 | 0 | 0 | 0 |  | Fe_Cr_Ni_Mo_Ta | Fe8Cr7Ni45Mo18Ta22 | 0.05999101 | -17.3388 | 7.74 | 21.17924 | 501.9975 | 107.5472 | 556.5584 | 350.4508
6823 | 6823 | 6823 | 6 | 8 | 45 | 25 | 16 | 92.89461 | 0.2961738 | 0.1541361 | 1456.251 | 0 | 0 | 0 |  | Fe_Cr_Ni_Mo_Ta | Fe6Cr8Ni45Mo25Ta16 | 0.05634669 | -14.5996 | 7.76 | 23.33988 | 420.8876 | 101.3975 | 570.0515 | 276.5722
6824 | 6824 | 6824 | 5 | 9 | 43 | 32 | 11 | 98.15834 | 0.2887342 | 0.1467308 | 1412.687 | 0 | 0 | 0 |  | Fe_Cr_Ni_Mo_Ta | Fe5Cr9Ni43Mo32Ta11 | 0.05301742 | -12.0524 | 7.71 | 25.14339 | 389.3443 | 109.8136 | 580.15625 | 194.7341
6825 | 6825 | 6825 | 3 | 11 | 38 | 43 | 6 | 105.6633 | 0.2791444 | 0.1362043 | 1345.608 | 0 | 0 | 0 |  | Fe_Cr_Ni_Mo_Ta | Fe3Cr11Ni38Mo43Ta6 | 0.04917062 | -9.221449 | 7.50495 | 27.10449 | 439.7328 | 132.9953 | 502.6324 | 139.7245
6826 | 6826 | 6826 | 6 | 3 | 50 | 9 | 32 | 79.63362 | 0.3182139 | 0.1741602 | 1561.005 | 0 | 0 | 0 |  | Fe_Cr_Ni_Mo_Ta | Fe6Cr3Ni50Mo9Ta32 | 0.06487029 | -22.5272 | 7.8 | 16.64061 | 606.9658 | 157.9032 | 415.7442 | 388.8564
6827 | 6827 | 6827 | 6 | 4 | 52 | 13 | 25 | 83.17655 | 0.311608 | 0.1688953 | 1532.477 | 0 | 0 | 0 |  | Fe_Cr_Ni_Mo_Ta | Fe6Cr4Ni52Mo13Ta25 | 0.06178227 | -19.7068 | 7.95 | 18.57391 | 541.7685 | 142.675 | 476.4004 | 350.0155
6828 | 6828 | 6828 | 5 | 5 | 53 | 18 | 19 | 87.30598 | 0.3047161 | 0.1623854 | 1495.234 | 0 | 0 | 0 |  | Fe_Cr_Ni_Mo_Ta | Fe5Cr5Ni53Mo18Ta19 | 0.05835164 | -16.9084 | 8.03 | 20.5745 | 446.5591 | 114.4917 | 551.7215 | 316.5145
6829 | 6829 | 6829 | 4 | 6 | 53 | 23 | 13 | 91.72725 | 0.2975931 | 0.1546792 | 1439.108 | 0 | 0 | 0 |  | Fe_Cr_Ni_Mo_Ta | Fe4Cr6Ni53Mo23Ta13 | 0.05446957 | -13.9549 | 8.090909 | 22.40968 | 344.7496 | 93.31518 | 572.7823 | 213.6046
6830 | 6830 | 6830 | 4 | 8 | 50 | 30 | 8 | 97.35018 | 0.2890807 | 0.1462434 | 1385.203 | 0 | 0 | 0 |  | Fe_Cr_Ni_Mo_Ta | Fe4Cr8Ni50Mo30Ta8 | 0.05078436 | -11.08 | 8 | 24.5935 | 313.6585 | 104.7843 | 586.3524 | 135.6525
6831 | 6831 | 6831 | 47 | 3 | 5 | 33 | 12 | 98.13966 | 0.2866621 | 0.1362431 | 1267.927 | 0 | 0 | 0 |  | Fe_Cr_Ni_Mo_Ta | Fe47Cr3Ni5Mo33Ta12 | 0.05516481 | -6.962 | 7.02 | 27.33203 | 572.548 | 139.5968 | 600.18 | 237.1595
6832 | 6832 | 6832 | 40 | 5 | 5 | 39 | 11 | 101.9268 | 0.282586 | 0.1313006 | 1244.492 | 0 | 0 | 0 |  | Fe_Cr_Ni_Mo_Ta | Fe40Cr5Ni5Mo39Ta11 | 0.05384038 | -6.394 | 6.89 | 28.28622 | 607.2137 | 134.8732 | 563.8686 | 253.5392
6833 | 6833 | 6833 | 34 | 7 | 4 | 44 | 10 | 105.3929 | 0.2787972 | 0.1250314 | 1195.092 | 0 | 0 | 0 |  | Fe_Cr_Ni_Mo_Ta | Fe34Cr7Ni4Mo44Ta10 | 0.05235718 | -5.664728 | 6.747475 | 28.94852 | 631.694 | 122.3815 | 559.2034 | 218.045
6834 | 6834 | 6834 | 27 | 11 | 4 | 49 | 9 | 108.9127 | 0.2743953 | 0.1189186 | 1141.282 | 0 | 0 | 0 |  | Fe_Cr_Ni_Mo_Ta | Fe27Cr11Ni4Mo49Ta9 | 0.05059328 | -4.9704 | 6.61 | 29.56417 | 632.6041 | 125.9383 | 501.0289 | 207.3466
6835 | 6835 | 6835 | 22 | 14 | 3 | 53 | 7 | 112.4633 | 0.2698252 | 0.1113193 | 1063.042 | 0 | 0 | 0 |  | Fe_Cr_Ni_Mo_Ta | Fe22Cr14Ni3Mo53Ta7 | 0.04853354 | -3.933884 | 6.494949 | 30.17278 | 653.0967 | 137.2713 | 447.5434 | 195.6216
6836 | 6836 | 6836 | 51 | 3 | 6 | 21 | 19 | 90.28772 | 0.2967492 | 0.1471171 | 1324.543 | 0 | 0 | 0 |  | Fe_Cr_Ni_Mo_Ta | Fe51Cr3Ni6Mo21Ta19 | 0.05975705 | -9.66 | 7.07 | 24.29074 | 477.1894 | 114.9203 | 569.4182 | 338.6846
6837 | 6837 | 6837 | 44 | 5 | 7 | 27 | 17 | 94.34004 | 0.2917281 | 0.1422703 | 1310.891 | 0 | 0 | 0 |  | Fe_Cr_Ni_Mo_Ta | Fe44Cr5Ni7Mo27Ta17 | 0.05809563 | -8.9364 | 6.99 | 25.97595 | 509.4717 | 122.0241 | 568.7274 | 316.1069
6838 | 6838 | 6838 | 38 | 7 | 8 | 32 | 16 | 97.47045 | 0.2880547 | 0.1387491 | 1300.961 | 0 | 0 | 0 |  | Fe_Cr_Ni_Mo_Ta | Fe38Cr7Ni8Mo32Ta16 | 0.05681697 | -8.495638 | 6.910891 | 26.99359 | 537.7679 | 122.6868 | 572.6838 | 305.2823
6839 | 6839 | 6839 | 32 | 10 | 8 | 36 | 14 | 100.9034 | 0.2833713 | 0.1330609 | 1258.406 | 0 | 0 | 0 |  | Fe_Cr_Ni_Mo_Ta | Fe32Cr10Ni8Mo36Ta14 | 0.05516971 | -7.672 | 6.82 | 28.01143 | 570.369 | 122.1936 | 605.1113 | 268.1909
6840 | 6840 | 6840 | 26 | 14 | 9 | 40 | 11 | 104.7286 | 0.2776409 | 0.1273058 | 1210.925 | 0 | 0 | 0 |  | Fe_Cr_Ni_Mo_Ta | Fe26Cr14Ni9Mo40Ta11 | 0.05296678 | -6.7012 | 6.77 | 29.04755 | 600.0595 | 141.3011 | 609.8053 | 216.3306
6841 | 6841 | 6841 | 21 | 18 | 8 | 44 | 9 | 108.3556 | 0.2724423 | 0.1208729 | 1151.354 | 0 | 0 | 0 |  | Fe_Cr_Ni_Mo_Ta | Fe21Cr18Ni8Mo44Ta9 | 0.05116511 | -5.6284 | 6.65 | 30.02316 | 616.2835 | 144.162 | 571.775 | 203.9696
6842 | 6842 | 6842 | 16 | 23 | 7 | 46 | 7 | 111.5871 | 0.2670962 | 0.1143111 | 1081.366 | 0 | 0 | 0 |  | Fe_Cr_Ni_Mo_Ta | Fe16Cr23Ni7Mo46Ta7 | 0.04956105 | -4.604836 | 6.535354 | 31.00039 | 653.2805 | 128.1465 | 565.5498 | 191.9335
6843 | 6843 | 6843 | 52 | 3 | 4 | 12 | 29 | 83.69317 | 0.3072834 | 0.1562245 | 1371.801 | 0 | 0 | 0 |  | Fe_Cr_Ni_Mo_Ta | Fe52Cr3Ni4Mo12Ta29 | 0.06501388 | -12.2292 | 6.91 | 21.07131 | 463.0445 | 121.6691 | 512.0289 | 461.7512
6844 | 6844 | 6844 | 46 | 4 | 8 | 16 | 27 | 86.20999 | 0.3040056 | 0.1543183 | 1381.29 | 0 | 0 | 0 |  | Fe_Cr_Ni_Mo_Ta | Fe46Cr4Ni8Mo16Ta27 | 0.06348144 | -12.28193 | 6.960396 | 22.39682 | 468.7229 | 108.7891 | 524.9868 | 406.8695
6845 | 6845 | 6845 | 39 | 6 | 10 | 21 | 24 | 89.87485 | 0.2989444 | 0.1491528 | 1360.315 | 0 | 0 | 0 |  | Fe_Cr_Ni_Mo_Ta | Fe39Cr6Ni10Mo21Ta24 | 0.06153156 | -11.628 | 6.94 | 24.08236 | 491.7113 | 109.23 | 539.0356 | 372.0349
6846 | 6846 | 6846 | 34 | 9 | 12 | 25 | 21 | 93.18811 | 0.2937344 | 0.1455294 | 1346.439 | 0 | 0 | 0 |  | Fe_Cr_Ni_Mo_Ta | Fe34Cr9Ni12Mo25Ta21 | 0.05957272 | -10.83972 | 6.940594 | 25.33067 | 499.8637 | 106.9921 | 602.5148 | 339.8798
6847 | 6847 | 6847 | 29 | 13 | 13 | 28 | 17 | 96.79229 | 0.2874979 | 0.1398869 | 1302.117 | 0 | 0 | 0 |  | Fe_Cr_Ni_Mo_Ta | Fe29Cr13Ni13Mo28Ta17 | 0.05732391 | -9.6868 | 6.93 | 26.5968 | 515.132 | 109.0143 | 615.4692 | 316.1106
6848 | 6848 | 6848 | 24 | 17 | 14 | 31 | 14 | 100.131 | 0.2819269 | 0.1349939 | 1263.636 | 0 | 0 | 0 |  | Fe_Cr_Ni_Mo_Ta | Fe24Cr17Ni14Mo31Ta14 | 0.05530882 | -8.7328 | 6.9 | 27.69025 | 536.693 | 109.8676 | 634.9974 | 257.0645
6849 | 6849 | 6849 | 19 | 23 | 13 | 34 | 11 | 104.1584 | 0.2748202 | 0.1281329 | 1199.675 | 0 | 0 | 0 |  | Fe_Cr_Ni_Mo_Ta | Fe19Cr23Ni13Mo34Ta11 | 0.053136 | -7.3332 | 6.79 | 29.04669 | 559.1053 | 127.937 | 654.5533 | 218.9533
6850 | 6850 | 6850 | 15 | 29 | 12 | 36 | 8 | 107.7736 | 0.2679587 | 0.1213618 | 1128.471 | 0 | 0 | 0 |  | Fe_Cr_Ni_Mo_Ta | Fe15Cr29Ni12Mo36Ta8 | 0.05090005 | -5.9932 | 6.7 | 30.19454 | 586.2855 | 142.0201 | 672.588 | 197.7322
6851 | 6851 | 6851 | 12 | 36 | 9 | 37 | 6 | 111.0115 | 0.2611913 | 0.1141843 | 1046.674 | 0 | 0 | 0 |  | Fe_Cr_Ni_Mo_Ta | Fe12Cr36Ni9Mo37Ta6 | 0.04921449 | -4.5612 | 6.54 | 31.26196 | 614.0703 | 134.1679 | 654.4852 | 184.0124
6852 | 6852 | 6852 | 43 | 3 | 6 | 10 | 38 | 81.07965 | 0.3139225 | 0.1576998 | 1377.97 | 0 | 0 | 0 |  | Fe_Cr_Ni_Mo_Ta | Fe43Cr3Ni6Mo10Ta38 | 0.06711772 | -14.3484 | 6.72 | 19.94267 | 492.4566 | 117.7982 | 459.7826 | 439.9837
6853 | 6853 | 6853 | 38 | 4 | 10 | 13 | 34 | 83.37769 | 0.3102673 | 0.1557066 | 1380.047 | 0 | 0 | 0 |  | Fe_Cr_Ni_Mo_Ta | Fe38Cr4Ni10Mo13Ta34 | 0.06565903 | -14.48505 | 6.828283 | 21.04698 | 493.7608 | 109.845 | 467.3878 | 452.2927
6854 | 6854 | 6854 | 33 | 7 | 14 | 16 | 29 | 86.45529 | 0.304603 | 0.1534978 | 1381.79 | 0 | 0 | 0 |  | Fe_Cr_Ni_Mo_Ta | Fe33Cr7Ni14Mo16Ta29 | 0.06372543 | -14.01286 | 6.939394 | 22.32346 | 501.3109 | 100.781 | 529.5122 | 395.2474
6855 | 6855 | 6855 | 29 | 10 | 17 | 19 | 25 | 89.42264 | 0.2992434 | 0.1511255 | 1378.748 | 0 | 0 | 0 |  | Fe_Cr_Ni_Mo_Ta | Fe29Cr10Ni17Mo19Ta25 | 0.06174498 | -13.2616 | 7.01 | 23.49127 | 498.2005 | 101.8774 | 532.9847 | 383.5472
6856 | 6856 | 6856 | 25 | 15 | 19 | 21 | 20 | 92.81265 | 0.2922357 | 0.1464399 | 1341.55 | 0 | 0 | 0 |  | Fe_Cr_Ni_Mo_Ta | Fe25Cr15Ni19Mo21Ta20 | 0.05920943 | -11.9532 | 7.06 | 24.67793 | 500.9823 | 94.94577 | 610.116 | 333.2696
6857 | 6857 | 6857 | 21 | 20 | 19 | 24 | 16 | 96.70538 | 0.2849973 | 0.1402281 | 1290.369 | 0 | 0 | 0 |  | Fe_Cr_Ni_Mo_Ta | Fe21Cr20Ni19Mo24Ta16 | 0.05666639 | -10.4376 | 7.02 | 26.11877 | 491.671 | 107.3126 | 666.1799 | 265.6381
6858 | 6858 | 6858 | 17 | 26 | 18 | 26 | 12 | 100.6919 | 0.2770694 | 0.1325926 | 1215.037 | 0 | 0 | 0 |  | Fe_Cr_Ni_Mo_Ta | Fe17Cr26Ni18Mo26Ta12 | 0.05389361 | -8.798286 | 6.949495 | 27.45097 | 495.2547 | 103.699 | 680.8387 | 243.9717
6859 | 6859 | 6859 | 13 | 34 | 17 | 28 | 9 | 104.5508 | 0.2689605 | 0.1252535 | 1137.361 | 0 | 0 | 0 |  | Fe_Cr_Ni_Mo_Ta | Fe13Cr34Ni17Mo28Ta9 | 0.05120046 | -7.287129 | 6.841584 | 28.60272 | 489.4989 | 121.4441 | 711.028 | 197.9443
6860 | 6860 | 6860 | 11 | 43 | 12 | 28 | 6 | 108.5382 | 0.2593654 | 0.1148162 | 1014.986 | 0 | 0 | 0 |  | Fe_Cr_Ni_Mo_Ta | Fe11Cr43Ni12Mo28Ta6 | 0.04831041 | -5.2164 | 6.64 | 29.60996 | 512.5413 | 126.665 | 757.6598 | 169.2924
6861 | 6861 | 6861 | 35 | 3 | 9 | 8 | 45 | 78.89944 | 0.3191867 | 0.1570695 | 1355.272 | 0 | 0 | 0 |  | Fe_Cr_Ni_Mo_Ta | Fe35Cr3Ni9Mo8Ta45 | 0.06754382 | -16.0412 | 6.61 | 18.64913 | 522.497 | 131.2832 | 419.0121 | 492.7719
6862 | 6862 | 6862 | 31 | 5 | 14 | 10 | 39 | 81.09409 | 0.3147338 | 0.1577987 | 1384.32 | 0 | 0 | 0 |  | Fe_Cr_Ni_Mo_Ta | Fe31Cr5Ni14Mo10Ta39 | 0.06670491 | -16.48689 | 6.79798 | 19.60585 | 520.1281 | 119.0436 | 437.7203 | 466.6473
6863 | 6863 | 6863 | 27 | 8 | 19 | 12 | 33 | 83.69136 | 0.309269 | 0.1577821 | 1405.712 | 0 | 0 | 0 |  | Fe_Cr_Ni_Mo_Ta | Fe27Cr8Ni19Mo12Ta33 | 0.06522753 | -16.29466 | 6.979798 | 20.63179 | 530.0336 | 109.2673 | 499.0406 | 405.4179
6864 | 6864 | 6864 | 24 | 12 | 22 | 14 | 28 | 86.5524 | 0.3031543 | 0.1559334 | 1404.698 | 0 | 0 | 0 |  | Fe_Cr_Ni_Mo_Ta | Fe24Cr12Ni22Mo14Ta28 | 0.06328988 | -15.3104 | 7.08 | 21.75224 | 519.7912 | 108.3043 | 533.3312 | 393.8739
6865 | 6865 | 6865 | 20 | 17 | 24 | 16 | 23 | 89.87975 | 0.2961344 | 0.1513852 | 1371.368 | 0 | 0 | 0 |  | Fe_Cr_Ni_Mo_Ta | Fe20Cr17Ni24Mo16Ta23 | 0.0608333 | -13.9876 | 7.13 | 22.98173 | 510.0113 | 91.59689 | 570.1669 | 329.9374
6866 | 6866 | 6866 | 17 | 22 | 25 | 18 | 18 | 93.40762 | 0.2886546 | 0.1452653 | 1315.527 | 0 | 0 | 0 |  | Fe_Cr_Ni_Mo_Ta | Fe17Cr22Ni25Mo18Ta18 | 0.0578178 | -12.3472 | 7.16 | 24.1816 | 477.1953 | 83.59193 | 644.446 | 291.3425
6867 | 6867 | 6867 | 13 | 30 | 24 | 20 | 13 | 98.05065 | 0.2785718 | 0.13579 | 1219.601 | 0 | 0 | 0 |  | Fe_Cr_Ni_Mo_Ta | Fe13Cr30Ni24Mo20Ta13 | 0.05401502 | -10.2188 | 7.09 | 25.63026 | 446.6225 | 87.96683 | 728.243 | 205.9796
6868 | 6868 | 6868 | 11 | 38 | 22 | 20 | 9 | 101.6142 | 0.2694064 | 0.1257588 | 1101.082 | 0 | 0 | 0 |  | Fe_Cr_Ni_Mo_Ta | Fe11Cr38Ni22Mo20Ta9 | 0.05005241 | -8.318 | 7.01 | 26.25624 | 408.0769 | 97.23419 | 763.063 | 180.2924
6869 | 6869 | 6869 | 8 | 50 | 16 | 20 | 6 | 106.4177 | 0.257246 | 0.1127267 | 952.4869 | 0 | 0 | 0 |  | Fe_Cr_Ni_Mo_Ta | Fe8Cr50Ni16Mo20Ta6 | 0.04624664 | -6.008 | 6.74 | 27.05254 | 400.7842 | 103.5587 | 820.0128 | 154.2938
6870 | 6870 | 6870 | 25 | 3 | 14 | 7 | 50 | 77.48295 | 0.3231701 | 0.1546236 | 1317.68 | 0 | 0 | 0 |  | Fe_Cr_Ni_Mo_Ta | Fe25Cr3Ni14Mo7Ta50 | 0.06672869 | -17.93899 | 6.565657 | 17.4873 | 569.2534 | 154.8644 | 387.1847 | 505.3323
6871 | 6871 | 6871 | 23 | 6 | 21 | 8 | 42 | 79.57717 | 0.31779 | 0.1615306 | 1414.465 | 0 | 0 | 0 |  | Fe_Cr_Ni_Mo_Ta | Fe23Cr6Ni21Mo8Ta42 | 0.06708846 | -18.8168 | 6.88 | 18.32457 | 571.4836 | 138.1057 | 408.1195 | 442.041
6872 | 6872 | 6872 | 20 | 9 | 26 | 9 | 36 | 81.57171 | 0.3130001 | 0.1628082 | 1443.695 | 0 | 0 | 0 |  | Fe_Cr_Ni_Mo_Ta | Fe20Cr9Ni26Mo9Ta36 | 0.06613218 | -18.6752 | 7.08 | 19.0418 | 569.7773 | 122.7851 | 463.5544 | 429.4249
6873 | 6873 | 6873 | 18 | 13 | 28 | 11 | 29 | 84.82589 | 0.3057515 | 0.1590607 | 1421.943 | 0 | 0 | 0 |  | Fe_Cr_Ni_Mo_Ta | Fe18Cr13Ni28Mo11Ta29 | 0.06392092 | -17.12233 | 7.20202 | 20.42253 | 554.774 | 106.6348 | 505.4656 | 379.731
6874 | 6874 | 6874 | 16 | 18 | 30 | 12 | 24 | 87.56826 | 0.2990703 | 0.1553153 | 1389.942 | 0 | 0 | 0 |  | Fe_Cr_Ni_Mo_Ta | Fe16Cr18Ni30Mo12Ta24 | 0.06143249 | -15.6144 | 7.28 | 21.27534 | 530.4053 | 95.31943 | 588.5226 | 377.7387
6875 | 6875 | 6875 | 13 | 25 | 31 | 14 | 18 | 91.78117 | 0.289471 | 0.147075 | 1310.13 | 0 | 0 | 0 |  | Fe_Cr_Ni_Mo_Ta | Fe13Cr25Ni31Mo14Ta18 | 0.05739306 | -13.35555 | 7.306931 | 22.61807 | 468.4528 | 83.17559 | 652.7832 | 273.0592
6876 | 6876 | 6876 | 10 | 32 | 30 | 15 | 13 | 95.72033 | 0.280144 | 0.1370471 | 1201.854 | 0 | 0 | 0 |  | Fe_Cr_Ni_Mo_Ta | Fe10Cr32Ni30Mo15Ta13 | 0.0532407 | -11.2948 | 7.27 | 23.61588 | 409.2089 | 70.10535 | 743.5518 | 214.6488
6877 | 6877 | 6877 | 8 | 42 | 26 | 15 | 8 | 100.4622 | 0.2677644 | 0.1225011 | 1034.524 | 0 | 0 | 0 |  | Fe_Cr_Ni_Mo_Ta | Fe8Cr42Ni26Mo15Ta8 | 0.04751502 | -8.697072 | 7.131313 | 24.26682 | 350.8439 | 75.84436 | 791.0616 | 177.6008
6878 | 6878 | 6878 | 6 | 55 | 19 | 15 | 5 | 105.5541 | 0.2543481 | 0.106922 | 859.2267 | 0 | 0 | 0 |  | Fe_Cr_Ni_Mo_Ta | Fe6Cr55Ni19Mo15Ta5 | 0.04272298 | -6.2212 | 6.83 | 24.7263 | 335.1946 | 84.16144 | 847.994 | 147.6504
6879 | 6879 | 6879 | 17 | 3 | 21 | 7 | 52 | 76.97102 | 0.3249514 | 0.1568149 | 1342.2 | 0 | 0 | 0 |  | Fe_Cr_Ni_Mo_Ta | Fe17Cr3Ni21Mo7Ta52 | 0.06603267 | -20.1252 | 6.66 | 16.65653 | 601.191 | 172.5602 | 408.5788 | 461.619
6880 | 6880 | 6880 | 16 | 6 | 28 | 7 | 43 | 78.62784 | 0.3199561 | 0.1647824 | 1444.404 | 0 | 0 | 0 |  | Fe_Cr_Ni_Mo_Ta | Fe16Cr6Ni28Mo7Ta43 | 0.0671383 | -20.9244 | 7.01 | 17.33522 | 619.359375 | 145.508 | 413.3798 | 454.666
6881 | 6881 | 6881 | 15 | 9 | 33 | 7 | 36 | 80.22187 | 0.3152168 | 0.1669546 | 1475.326 | 0 | 0 | 0 |  | Fe_Cr_Ni_Mo_Ta | Fe15Cr9Ni33Mo7Ta36 | 0.06640327 | -20.4444 | 7.26 | 17.755 | 607.0997 | 143.0977 | 456.9715 | 451.0945
6882 | 6882 | 6882 | 13 | 14 | 36 | 8 | 30 | 82.92495 | 0.3084375 | 0.1645728 | 1462.598 | 0 | 0 | 0 |  | Fe_Cr_Ni_Mo_Ta | Fe13Cr14Ni36Mo8Ta30 | 0.06428322 | -18.89227 | 7.386139 | 18.73565 | 583.0367 | 131.2321 | 479.6259 | 406.4725
6883 | 6883 | 6883 | 11 | 19 | 38 | 9 | 24 | 85.83723 | 0.3012043 | 0.1587294 | 1405.564 | 0 | 0 | 0 |  | Fe_Cr_Ni_Mo_Ta | Fe11Cr19Ni38Mo9Ta24 | 0.06121729 | -17.00657 | 7.485149 | 19.62095 | 540.3984375 | 116.5954 | 551.5978 | 341.41
6884 | 6884 | 6884 | 9 | 25 | 38 | 10 | 18 | 89.38525 | 0.2924497 | 0.1492689 | 1305.34 | 0 | 0 | 0 |  | Fe_Cr_Ni_Mo_Ta | Fe9Cr25Ni38Mo10Ta18 | 0.05708209 | -14.686 | 7.52 | 20.58422 | 472.9125 | 97.21014 | 677.692 | 264.8021
6885 | 6885 | 6885 | 7 | 33 | 37 | 11 | 12 | 93.78139 | 0.2814157 | 0.1359531 | 1157.168 | 0 | 0 | 0 |  | Fe_Cr_Ni_Mo_Ta | Fe7Cr33Ni37Mo11Ta12 | 0.05120557 | -11.9468 | 7.5 | 21.48581 | 377.035 | 83.0945 | 739.4705 | 203.5829
6886 | 6886 | 6886 | 5 | 44 | 32 | 12 | 7 | 99.30691 | 0.26762 | 0.1187601 | 968.2507 | 0 | 0 | 0 |  | Fe_Cr_Ni_Mo_Ta | Fe5Cr44Ni32Mo12Ta7 | 0.04464048 | -9.1204 | 7.31 | 22.48088 | 304.9818 | 69.86592 | 801.4138 | 149.5667
6887 | 6887 | 6887 | 4 | 57 | 23 | 12 | 4 | 104.7498 | 0.2531848 | 0.1015784 | 781.7092 | 0 | 0 | 0 |  | Fe_Cr_Ni_Mo_Ta | Fe4Cr57Ni23Mo12Ta4 | 0.03923158 | -6.5444 | 6.96 | 22.86919 | 292.3544 | 79.08317 | 845.8077 | 137.6405
6888 | 6888 | 6888 | 10 | 6 | 37 | 5 | 42 | 77.34681 | 0.3219981 | 0.1707306 | 1496.2 | 0 | 0 | 0 |  | Fe_Cr_Ni_Mo_Ta | Fe10Cr6Ni37Mo5Ta42 | 0.06751837 | -23.1716 | 7.26 | 15.85276 | 662.4276 | 165.7246 | 359.6117 | 449.085
6889 | 6889 | 6889 | 10 | 9 | 41 | 5 | 35 | 78.95798 | 0.3170921 | 0.1712104 | 1505.735 | 0 | 0 | 0 |  | Fe_Cr_Ni_Mo_Ta | Fe10Cr9Ni41Mo5Ta35 | 0.0663941 | -21.9892 | 7.49 | 16.31288 | 643.8889 | 151.2232 | 444.2169 | 404.8812
6890 | 6890 | 6890 | 9 | 13 | 44 | 6 | 28 | 81.57374 | 0.3103634 | 0.1669022 | 1467.09 | 0 | 0 | 0 |  | Fe_Cr_Ni_Mo_Ta | Fe9Cr13Ni44Mo6Ta28 | 0.06360624 | -19.906 | 7.66 | 17.2334 | 603.8351 | 145.9148 | 505.4153 | 386.9212
6891 | 6891 | 6891 | 8 | 18 | 45 | 7 | 22 | 84.57106 | 0.3027671 | 0.1591629 | 1387.615 | 0 | 0 | 0 |  | Fe_Cr_Ni_Mo_Ta | Fe8Cr18Ni45Mo7Ta22 | 0.05996139 | -17.4972 | 7.74 | 18.18653 | 533.1874 | 126.6833 | 539.8098 | 324.3582
6892 | 6892 | 6892 | 6 | 25 | 45 | 8 | 16 | 88.40331 | 0.2930736 | 0.1477649 | 1265.063 | 0 | 0 | 0 |  | Fe_Cr_Ni_Mo_Ta | Fe6Cr25Ni45Mo8Ta16 | 0.05488082 | -14.7764 | 7.76 | 19.16872 | 455.3286 | 112.9817 | 672.7181 | 244.2784
6893 | 6893 | 6893 | 5 | 32 | 43 | 9 | 11 | 92.34483 | 0.2831656 | 0.1347346 | 1121.884 | 0 | 0 | 0 |  | Fe_Cr_Ni_Mo_Ta | Fe5Cr32Ni43Mo9Ta11 | 0.04931776 | -12.2088 | 7.71 | 20.04894 | 356.7376 | 89.92449 | 742.7761 | 192.8716
6894 | 6894 | 6894 | 3 | 43 | 38 | 11 | 6 | 98.31898 | 0.2690021 | 0.1158126 | 920.7756 | 0 | 0 | 0 |  | Fe_Cr_Ni_Mo_Ta | Fe3Cr43Ni38Mo11Ta6 | 0.04231444 | -9.334379 | 7.50495 | 21.55371 | 292.8335 | 72.57608 | 771.0091 | 154.3575
6895 | 6895 | 6895 | 6 | 9 | 50 | 3 | 32 | 77.91272 | 0.3180666 | 0.1742868 | 1517.284 | 0 | 0 | 0 |  | Fe_Cr_Ni_Mo_Ta | Fe6Cr9Ni50Mo3Ta32 | 0.06556265 | -22.6664 | 7.8 | 14.65435 | 656.5433 | 184.5178 | 384.7444 | 381.6778
6896 | 6896 | 6896 | 6 | 13 | 52 | 4 | 25 | 80.60429 | 0.3109727 | 0.1669276 | 1441.108 | 0 | 0 | 0 |  | Fe_Cr_Ni_Mo_Ta | Fe6Cr13Ni52Mo4Ta25 | 0.06186807 | -19.8652 | 7.95 | 15.60641 | 595.2586 | 168.5565 | 469.3228 | 388.9889
6897 | 6897 | 6897 | 5 | 18 | 53 | 5 | 19 | 83.65088 | 0.3031331 | 0.1566925 | 1331.509 | 0 | 0 | 0 |  | Fe_Cr_Ni_Mo_Ta | Fe5Cr18Ni53Mo5Ta19 | 0.05725555 | -17.08 | 8.03 | 16.52755 | 500.773 | 154.4305 | 552.515625 | 300.0582
6898 | 6898 | 6898 | 4 | 23 | 53 | 6 | 13 | 87.00977 | 0.2945324 | 0.1441244 | 1192.692 | 0 | 0 | 0 |  | Fe_Cr_Ni_Mo_Ta | Fe4Cr23Ni53Mo6Ta13 | 0.05114439 | -14.10754 | 8.090909 | 17.33905 | 390.9647 | 119.9998 | 686.097 | 204.6898
6899 | 6899 | 6899 | 4 | 30 | 50 | 8 | 8 | 91.60468 | 0.2836564 | 0.1275834 | 1017.959 | 0 | 0 | 0 |  | Fe_Cr_Ni_Mo_Ta | Fe4Cr30Ni50Mo8Ta8 | 0.04446786 | -11.1856 | 8 | 18.85099 | 296.1727 | 74.56584 | 719.0677 | 131.8551
6900 | 6900 | 6900 | 47 | 5 | 33 | 3 | 12 | 80.94767 | 0.3044016 | 0.1344286 | 1013.729 | 0 | 0 | 0 |  | Fe_Cr_Ni_Mo_Ta | Fe47Cr5Ni33Mo3Ta12 | 0.04943906 | -10.4044 | 8.14 | 13.66602 | 328.1801 | 94.74174 | 426.3079 | 266.1857
6901 | 6901 | 6901 | 40 | 5 | 39 | 5 | 11 | 82.05378 | 0.3036333 | 0.134304 | 1026.674 | 0 | 0 | 0 |  | Fe_Cr_Ni_Mo_Ta | Fe40Cr5Ni39Mo5Ta11 | 0.04873014 | -10.4604 | 8.25 | 15.12977 | 320.4614 | 85.63419 | 524.1409 | 239.3079
6902 | 6902 | 6902 | 34 | 4 | 44 | 7 | 10 | 82.92891 | 0.3034855 | 0.1344436 | 1040.722 | 0 | 0 | 0 |  | Fe_Cr_Ni_Mo_Ta | Fe34Cr4Ni44Mo7Ta10 | 0.04822469 | -10.39976 | 8.363636 | 16.30805 | 302.6656 | 80.62366 | 569.6946 | 230.5881
6903 | 6903 | 6903 | 27 | 4 | 49 | 11 | 9 | 85.27779 | 0.3013413 | 0.1365522 | 1096.274 | 0 | 0 | 0 |  | Fe_Cr_Ni_Mo_Ta | Fe27Cr4Ni49Mo11Ta9 | 0.04815347 | -10.2696 | 8.41 | 18.42715 | 278.9103 | 76.22008 | 629.8786 | 180.1372
6904 | 6904 | 6904 | 22 | 3 | 53 | 14 | 7 | 87.05677 | 0.2996995 | 0.1344865 | 1091.891 | 0 | 0 | 0 |  | Fe_Cr_Ni_Mo_Ta | Fe22Cr3Ni53Mo14Ta7 | 0.04655816 | -9.397817 | 8.515152 | 19.60012 | 250.1611 | 78.2478 | 635.1533 | 155.6495
6905 | 6905 | 6905 | 51 | 6 | 21 | 3 | 19 | 80.54682 | 0.3065589 | 0.1508885 | 1218.045 | 0 | 0 | 0 |  | Fe_Cr_Ni_Mo_Ta | Fe51Cr6Ni21Mo3Ta19 | 0.05812423 | -12.5064 | 7.67 | 15 | 391.8642 | 113.5675 | 446.7293 | 365.2426
6906 | 6906 | 6906 | 44 | 7 | 27 | 5 | 17 | 82.07433 | 0.3044197 | 0.1484541 | 1206.782 | 0 | 0 | 0 |  | Fe_Cr_Ni_Mo_Ta | Fe44Cr7Ni27Mo5Ta17 | 0.05637735 | -12.4724 | 7.79 | 16.27851 | 407.191 | 109.695 | 482.0762 | 324.4291
6907 | 6907 | 6907 | 38 | 8 | 32 | 7 | 16 | 83.46204 | 0.3027426 | 0.1477835 | 1216.957 | 0 | 0 | 0 |  | Fe_Cr_Ni_Mo_Ta | Fe38Cr8Ni32Mo7Ta16 | 0.05546942 | -12.56818 | 7.861386 | 17.44374 | 402.227 | 94.99371 | 568.7653 | 292.7997
6908 | 6908 | 6908 | 32 | 8 | 36 | 10 | 14 | 85.42856 | 0.3004759 | 0.1458898 | 1218.53 | 0 | 0 | 0 |  | Fe_Cr_Ni_Mo_Ta | Fe32Cr8Ni36Mo10Ta14 | 0.05411808 | -12.2224 | 7.94 | 19 | 385.3895 | 90.61812 | 608.2379 | 267.2501
6909 | 6909 | 6909 | 26 | 9 | 40 | 14 | 11 | 88.48068 | 0.2962205 | 0.1417648 | 1200.935 | 0 | 0 | 0 |  | Fe_Cr_Ni_Mo_Ta | Fe26Cr9Ni40Mo14Ta11 | 0.05164776 | -11.198 | 8.01 | 20.80769 | 348.7347 | 74.71716 | 671.0718 | 201.8338
6910 | 6910 | 6910 | 21 | 8 | 44 | 18 | 9 | 90.74851 | 0.2941309 | 0.1405143 | 1213.954 | 1 | 0 | 0 |  | Fe_Cr_Ni_Mo_Ta | Fe21Cr8Ni44Mo18Ta9 | 0.05029114 | -10.5652 | 8.09 | 22.10407 | 318.1935 | 88.01913 | 675.5956 | 162.1213
6911 | 6911 | 6911 | 16 | 7 | 46 | 23 | 7 | 93.77714 | 0.2912783 | 0.1398639 | 1243.669 | 0 | 0 | 0 |  | Fe_Cr_Ni_Mo_Ta | Fe16Cr7Ni46Mo23Ta7 | 0.04926291 | -9.854505 | 8.111111 | 23.52733 | 309.8119 | 96.01464 | 649.7012 | 124.8308
6912 | 6912 | 6912 | 52 | 4 | 12 | 3 | 29 | 78.75453 | 0.3128839 | 0.1624747 | 1366.003 | 0 | 0 | 0 |  | Fe_Cr_Ni_Mo_Ta | Fe52Cr4Ni12Mo3Ta29 | 0.06563134 | -14.526 | 7.23 | 16.04089 | 441.383 | 134.272 | 414.5947 | 433.1682
6913 | 6913 | 6913 | 46 | 8 | 16 | 4 | 27 | 80.53483 | 0.30906 | 0.1599174 | 1352.365 | 0 | 0 | 0 |  | Fe_Cr_Ni_Mo_Ta | Fe46Cr8Ni16Mo4Ta27 | 0.06411501 | -14.41506 | 7.277228 | 16.78561 | 455.4912 | 121.0577 | 451.8913 | 428.7727
6914 | 6914 | 6914 | 39 | 10 | 21 | 6 | 24 | 82.47964 | 0.3056869 | 0.1573637 | 1341.748 | 0 | 0 | 0 |  | Fe_Cr_Ni_Mo_Ta | Fe39Cr10Ni21Mo6Ta24 | 0.06225149 | -14.3616 | 7.38 | 17.92735 | 468.0654 | 111.3752 | 491.7343 | 388.0059
6915 | 6915 | 6915 | 34 | 12 | 25 | 9 | 21 | 85.05572 | 0.3013713 | 0.153693 | 1324.667 | 0 | 0 | 0 |  | Fe_Cr_Ni_Mo_Ta | Fe34Cr12Ni25Mo9Ta21 | 0.0600202 | -13.73944 | 7.455446 | 19.46495 | 468.9285 | 98.59256 | 547.0399 | 362.0332
6916 | 6916 | 6916 | 29 | 13 | 28 | 13 | 17 | 88.27509 | 0.2964374 | 0.1489501 | 1299.649 | 0 | 0 | 0 |  | Fe_Cr_Ni_Mo_Ta | Fe29Cr13Ni28Mo13Ta17 | 0.05731978 | -12.6808 | 7.53 | 21.32229 | 442.4186 | 85.75341 | 624.7425 | 308.4888
6917 | 6917 | 6917 | 24 | 14 | 31 | 17 | 14 | 91.30723 | 0.2921927 | 0.1451135 | 1284.102 | 0 | 0 | 0 |  | Fe_Cr_Ni_Mo_Ta | Fe24Cr14Ni31Mo17Ta14 | 0.05511019 | -11.822 | 7.58 | 22.88646 | 422.7372 | 81.58356 | 671.3694 | 233.8612
6918 | 6918 | 6918 | 19 | 13 | 34 | 23 | 11 | 94.88563 | 0.2884418 | 0.1420392 | 1288.179 | 0 | 0 | 0 |  | Fe_Cr_Ni_Mo_Ta | Fe19Cr13Ni34Mo23Ta11 | 0.0530828 | -10.8912 | 7.63 | 24.60406 | 413.8145 | 93.09888 | 663.456 | 197.4301
6919 | 6919 | 6919 | 15 | 12 | 36 | 29 | 8 | 98.50562 | 0.2846619 | 0.1387484 | 1286.62 | 0 | 0 | 0 |  | Fe_Cr_Ni_Mo_Ta | Fe15Cr12Ni36Mo29Ta8 | 0.05098322 | -9.7784 | 7.66 | 25.90676 | 408.8477 | 109.1295 | 636.5201 | 156.8109
6920 | 6920 | 6920 | 12 | 9 | 37 | 36 | 6 | 101.8143 | 0.2825055 | 0.1372261 | 1310.58 | 0 | 0 | 0 |  | Fe_Cr_Ni_Mo_Ta | Fe12Cr9Ni37Mo36Ta6 | 0.04973136 | -8.9964 | 7.66 | 26.63757 | 425.5435 | 129.6986 | 574.6884 | 133.6183
6921 | 6921 | 6921 | 43 | 6 | 10 | 3 | 38 | 78.01282 | 0.3166277 | 0.1638627 | 1397.543 | 0 | 0 | 0 |  | Fe_Cr_Ni_Mo_Ta | Fe43Cr6Ni10Mo3Ta38 | 0.06865276 | -15.8808 | 6.88 | 16.76425 | 496.6563 | 143.4791 | 390.3708 | 446.2764
6922 | 6922 | 6922 | 38 | 10 | 13 | 4 | 34 | 80.03941 | 0.3119488 | 0.1623301 | 1395.624 | 0 | 0 | 0 |  | Fe_Cr_Ni_Mo_Ta | Fe38Cr10Ni13Mo4Ta34 | 0.06727734 | -15.59188 | 6.949495 | 17.54961 | 507.402 | 130.0744 | 423.1046 | 442.3395
6923 | 6923 | 6923 | 33 | 14 | 16 | 7 | 29 | 83.44723 | 0.3051795 | 0.1581839 | 1378.143 | 0 | 0 | 0 |  | Fe_Cr_Ni_Mo_Ta | Fe33Cr14Ni16Mo7Ta29 | 0.06484661 | -14.69238 | 7.020202 | 19.32331 | 497.0637 | 112.148 | 509.152 | 399.0053
6924 | 6924 | 6924 | 29 | 17 | 19 | 10 | 25 | 86.4796 | 0.2995065 | 0.1539251 | 1354.431 | 0 | 0 | 0 |  | Fe_Cr_Ni_Mo_Ta | Fe29Cr17Ni19Mo10Ta25 | 0.06245454 | -13.8564 | 7.09 | 20.8161 | 492.7514 | 97.05193 | 558.0254 | 359.8535
6925 | 6925 | 6925 | 25 | 19 | 21 | 15 | 20 | 90.6772 | 0.2926728 | 0.1480219 | 1322.128 | 0 | 0 | 0 |  | Fe_Cr_Ni_Mo_Ta | Fe25Cr19Ni21Mo15Ta20 | 0.05936082 | -12.4452 | 7.14 | 22.99913 | 472.9221 | 84.41711 | 612.3386 | 312.8958
6926 | 6926 | 6926 | 21 | 19 | 24 | 20 | 16 | 94.14603 | 0.2880324 | 0.1436494 | 1302.574 | 0 | 0 | 0 |  | Fe_Cr_Ni_Mo_Ta | Fe21Cr19Ni24Mo20Ta16 | 0.05670359 | -11.4812 | 7.22 | 24.65177 | 474.5941 | 91.23393 | 673.3459 | 258.4249
6927 | 6927 | 6927 | 17 | 18 | 26 | 26 | 12 | 98.09837 | 0.2834514 | 0.139244 | 1287.508 | 0 | 0 | 0 |  | Fe_Cr_Ni_Mo_Ta | Fe17Cr18Ni26Mo26Ta12 | 0.05404038 | -10.30997 | 7.272727 | 26.28437 | 468.0646 | 102.8415 | 660.5809 | 218.2775
6928 | 6928 | 6928 | 13 | 17 | 28 | 34 | 9 | 102.3466 | 0.279335 | 0.1343303 | 1270.851 | 0 | 0 | 0 |  | Fe_Cr_Ni_Mo_Ta | Fe13Cr17Ni28Mo34Ta9 | 0.05172832 | -9.212038 | 7.277228 | 27.614 | 486.1532 | 128.8653 | 643.3724 | 199.4581
6929 | 6929 | 6929 | 11 | 12 | 28 | 43 | 6 | 106.485 | 0.276924 | 0.1306913 | 1272.738 | 0 | 0 | 0 |  | Fe_Cr_Ni_Mo_Ta | Fe11Cr12Ni28Mo43Ta6 | 0.04946601 | -8.052 | 7.28 | 28.09555 | 510.3437 | 134.0747 | 518.1111 | 157.2197
6930 | 6930 | 6930 | 35 | 9 | 8 | 3 | 45 | 77.85631 | 0.31837 | 0.1595451 | 1357.815 | 0 | 0 | 0 |  | Fe_Cr_Ni_Mo_Ta | Fe35Cr9Ni8Mo3Ta45 | 0.0691106 | -15.7328 | 6.57 | 17.29046 | 525.1462 | 141.4112 | 376.8539 | 550.6837
6931 | 6931 | 6931 | 31 | 14 | 10 | 5 | 39 | 80.93914 | 0.3114754 | 0.1585424 | 1372.66 | 0 | 0 | 0 |  | Fe_Cr_Ni_Mo_Ta | Fe31Cr14Ni10Mo5Ta39 | 0.067887 | -15.07438 | 6.636364 | 18.76071 | 524.1713 | 130.0693 | 417.1548 | 478.7132
6932 | 6932 | 6932 | 27 | 19 | 12 | 8 | 33 | 84.75435 | 0.3035228 | 0.1549988 | 1363.094 | 0 | 0 | 0 |  | Fe_Cr_Ni_Mo_Ta | Fe27Cr19Ni12Mo8Ta33 | 0.06580767 | -14.04714 | 6.69697 | 20.54854 | 517.7531 | 114.3226 | 484.829 | 414.935
6933 | 6933 | 6933 | 24 | 22 | 14 | 12 | 28 | 88.48793 | 0.2967079 | 0.1503443 | 1340.266 | 0 | 0 | 0 |  | Fe_Cr_Ni_Mo_Ta | Fe24Cr22Ni14Mo12Ta28 | 0.06337259 | -13.0192 | 6.76 | 22.38214 | 510.3916 | 92.28368 | 548.3192 | 387.786
6934 | 6934 | 6934 | 20 | 24 | 16 | 17 | 23 | 92.62273 | 0.2900726 | 0.145169 | 1314.478 | 0 | 0 | 0 |  | Fe_Cr_Ni_Mo_Ta | Fe20Cr24Ni16Mo17Ta23 | 0.0606174 | -11.9132 | 6.81 | 24.35796 | 502.7246 | 84.35911 | 610.02 | 354.8603
6935 | 6935 | 6935 | 17 | 25 | 18 | 22 | 18 | 96.59698 | 0.2840396 | 0.1399583 | 1282.944 | 0 | 0 | 0 |  | Fe_Cr_Ni_Mo_Ta | Fe17Cr25Ni18Mo22Ta18 | 0.05765745 | -10.7292 | 6.88 | 26.01134 | 486.9203 | 95.87605 | 658.0322 | 256.0264
6936 | 6936 | 6936 | 13 | 24 | 20 | 30 | 13 | 101.6339 | 0.2782098 | 0.1336641 | 1250.899 | 0 | 0 | 0 |  | Fe_Cr_Ni_Mo_Ta | Fe13Cr24Ni20Mo30Ta13 | 0.05429847 | -9.3524 | 6.93 | 27.90609 | 514.9006 | 119.5332 | 653.4111 | 230.2718
6937 | 6937 | 6937 | 11 | 22 | 20 | 38 | 9 | 106.1982 | 0.2736763 | 0.1275565 | 1214.627 | 0 | 0 | 0 |  | Fe_Cr_Ni_Mo_Ta | Fe11Cr22Ni20Mo38Ta9 | 0.05141531 | -7.8876 | 6.93 | 29.17036 | 569.3963 | 136.9879 | 622.1257 | 181.6543
6938 | 6938 | 6938 | 8 | 16 | 20 | 50 | 6 | 111.1923 | 0.2713542 | 0.1209062 | 1182.231 | 0 | 0 | 0 |  | Fe_Cr_Ni_Mo_Ta | Fe8Cr16Ni20Mo50Ta6 | 0.04826685 | -6.744 | 6.9 | 29.2089 | 588.916 | 142.0297 | 443.811 | 184.3443
6939 | 6939 | 6939 | 25 | 14 | 7 | 3 | 50 | 78.39671 | 0.3181745 | 0.1530916 | 1294.388 | 0 | 0 | 0 |  | Fe_Cr_Ni_Mo_Ta | Fe25Cr14Ni7Mo3Ta50 | 0.06821182 | -14.78747 | 6.282828 | 17.89904 | 556.784 | 163.8265 | 397.0004 | 526.6551
6940 | 6940 | 6940 | 23 | 21 | 8 | 6 | 42 | 82.81661 | 0.3081706 | 0.151537 | 1312.393 | 0 | 0 | 0 |  | Fe_Cr_Ni_Mo_Ta | Fe23Cr21Ni8Mo6Ta42 | 0.06738482 | -13.7228 | 6.36 | 20.02473 | 546.1757 | 126.1527 | 502.7661 | 473.5932
6941 | 6941 | 6941 | 20 | 26 | 9 | 9 | 36 | 86.62544 | 0.300226 | 0.1486879 | 1308.895 | 0 | 0 | 0 |  | Fe_Cr_Ni_Mo_Ta | Fe20Cr26Ni9Mo9Ta36 | 0.06577596 | -12.7252 | 6.4 | 21.74281 | 525.4763 | 112.9753 | 531.2688 | 436.8545
6942 | 6942 | 6942 | 18 | 28 | 11 | 13 | 29 | 90.58831 | 0.2928136 | 0.1460384 | 1308.074 | 0 | 0 | 0 |  | Fe_Cr_Ni_Mo_Ta | Fe18Cr28Ni11Mo13Ta29 | 0.06330999 | -11.90695 | 6.515152 | 23.50043 | 517.3673 | 89.75665 | 599.6106 | 375.0338
6943 | 6943 | 6943 | 16 | 30 | 12 | 18 | 24 | 94.68381 | 0.2860853 | 0.1404576 | 1273.32 | 0 | 0 | 0 |  | Fe_Cr_Ni_Mo_Ta | Fe16Cr30Ni12Mo18Ta24 | 0.06067008 | -10.7136 | 6.56 | 25.36848 | 506.9315 | 83.85683 | 605.8749 | 339.3031
6944 | 6944 | 6944 | 13 | 31 | 14 | 25 | 18 | 99.76632 | 0.2787434 | 0.1333834 | 1226.169 | 0 | 0 | 0 |  | Fe_Cr_Ni_Mo_Ta | Fe13Cr31Ni14Mo25Ta18 | 0.05711041 | -9.363396 | 6.633663 | 27.44522 | 494.9698 | 100.8865 | 657.1443 | 275.2498
6945 | 6945 | 6945 | 10 | 30 | 15 | 32 | 13 | 104.4768 | 0.2731383 | 0.1275754 | 1191.674 | 0 | 0 | 0 |  | Fe_Cr_Ni_Mo_Ta | Fe10Cr30Ni15Mo32Ta13 | 0.05392206 | -8.066 | 6.67 | 29.11082 | 532.1346 | 118.7624 | 642.451 | 236.4182
6946 | 6946 | 6946 | 8 | 26 | 15 | 42 | 8 | 109.9606 | 0.2684133 | 0.1206237 | 1150.68 | 0 | 0 | 0 |  | Fe_Cr_Ni_Mo_Ta | Fe8Cr26Ni15Mo42Ta8 | 0.05023822 | -6.463014 | 6.686869 | 30.41226 | 607.2255 | 141.0374 | 560.1104 | 228.2519
6947 | 6947 | 6947 | 6 | 19 | 15 | 55 | 5 | 114.7848 | 0.2668759 | 0.1120201 | 1086.449 | 0 | 0 | 0 |  | Fe_Cr_Ni_Mo_Ta | Fe6Cr19Ni15Mo55Ta5 | 0.04655608 | -5.3556 | 6.67 | 29.93643 | 622.3464 | 155.4475 | 379.3226 | 206.2291
6948 | 6948 | 6948 | 17 | 21 | 7 | 3 | 52 | 79.81577 | 0.3151399 | 0.1465241 | 1231.363 | 0 | 0 | 0 |  | Fe_Cr_Ni_Mo_Ta | Fe17Cr21Ni7Mo3Ta52 | 0.067438 | -13.6452 | 6.1 | 18.65476 | 569.0502 | 159.5399 | 412.2319 | 516.5845
6949 | 6949 | 6949 | 16 | 28 | 7 | 6 | 43 | 84.43789 | 0.3045544 | 0.1465091 | 1266.084 | 0 | 0 | 0 |  | Fe_Cr_Ni_Mo_Ta | Fe16Cr28Ni7Mo6Ta43 | 0.06696763 | -12.5188 | 6.17 | 20.75187 | 567.0906 | 136.081 | 492.2202 | 477.6487
6950 | 6950 | 6950 | 15 | 33 | 7 | 9 | 36 | 88.51086 | 0.2957375 | 0.1441214 | 1266.249 | 0 | 0 | 0 |  | Fe_Cr_Ni_Mo_Ta | Fe15Cr33Ni7Mo9Ta36 | 0.06544279 | -11.3508 | 6.22 | 22.42855 | 530.7605 | 101.9515 | 537.3482 | 400.3007
6951 | 6951 | 6951 | 13 | 36 | 8 | 14 | 30 | 92.94504 | 0.2878383 | 0.1389892 | 1238.874 | 0 | 0 | 0 |  | Fe_Cr_Ni_Mo_Ta | Fe13Cr36Ni8Mo14Ta30 | 0.06295237 | -10.31664 | 6.277228 | 24.5141 | 508.5138 | 87.74304 | 592.6912 | 366.1738
6952 | 6952 | 6952 | 11 | 38 | 9 | 19 | 24 | 97.33482 | 0.2804475 | 0.1339135 | 1208.196 | 0 | 0 | 0 |  | Fe_Cr_Ni_Mo_Ta | Fe11Cr38Ni9Mo19Ta24 | 0.06013777 | -9.21988 | 6.336634 | 26.38163 | 505.8573 | 83.07124 | 610.8759 | 308.5268
6953 | 6953 | 6953 | 9 | 38 | 10 | 25 | 18 | 102.0011 | 0.2737187 | 0.1285136 | 1175.2 | 0 | 0 | 0 |  | Fe_Cr_Ni_Mo_Ta | Fe9Cr38Ni10Mo25Ta18 | 0.05688638 | -8.028 | 6.4 | 28.28851 | 502.8237 | 95.37362 | 684.2631 | 226.6584
6954 | 6954 | 6954 | 7 | 37 | 11 | 33 | 12 | 107.3619 | 0.2671501 | 0.1209964 | 1119.35 | 0 | 0 | 0 |  | Fe_Cr_Ni_Mo_Ta | Fe7Cr37Ni11Mo33Ta12 | 0.05304022 | -6.5764 | 6.46 | 30.18874 | 543.7907 | 117.3426 | 666.6127 | 239.3995
6955 | 6955 | 6955 | 5 | 32 | 12 | 44 | 7 | 112.758 | 0.2632762 | 0.1133946 | 1067.692 | 0 | 0 | 0 |  | Fe_Cr_Ni_Mo_Ta | Fe5Cr32Ni12Mo44Ta7 | 0.04921334 | -5.2692 | 6.51 | 31.4444 | 615.1951 | 135.9017 | 575.5798 | 211.5054
6956 | 6956 | 6956 | 4 | 23 | 12 | 57 | 4 | 117.2028 | 0.2629716 | 0.1057282 | 1012.336 | 0 | 0 | 0 |  | Fe_Cr_Ni_Mo_Ta | Fe4Cr23Ni12Mo57Ta4 | 0.04546011 | -4.312 | 6.52 | 30.7654 | 649.8351 | 141.4046 | 351.3701 | 190.9599
6957 | 6957 | 6957 | 10 | 37 | 5 | 6 | 42 | 86.95698 | 0.2983649 | 0.1410981 | 1217.401 | 0 | 0 | 0 |  | Fe_Cr_Ni_Mo_Ta | Fe10Cr37Ni5Mo6Ta42 | 0.06651594 | -10.6492 | 5.98 | 21.61018 | 548.8987 | 128.1591 | 507.0182 | 433.5144
6958 | 6958 | 6958 | 10 | 41 | 5 | 9 | 35 | 90.87397 | 0.2899176 | 0.1391893 | 1219.539 | 0 | 0 | 0 |  | Fe_Cr_Ni_Mo_Ta | Fe10Cr41Ni5Mo9Ta35 | 0.06492596 | -9.754 | 6.05 | 23.10216 | 523.1288 | 102.307 | 554.2249 | 392.0823
6959 | 6959 | 6959 | 9 | 44 | 6 | 13 | 28 | 95.2199 | 0.2814506 | 0.1353697 | 1200.756 | 0 | 0 | 0 |  | Fe_Cr_Ni_Mo_Ta | Fe9Cr44Ni6Mo13Ta28 | 0.06229237 | -8.8912 | 6.14 | 24.82418 | 509.2803 | 94.16047 | 622.4225 | 362.5611
6960 | 6960 | 6960 | 8 | 45 | 7 | 18 | 22 | 99.48124 | 0.2744285 | 0.1302703 | 1166.896 | 0 | 0 | 0 |  | Fe_Cr_Ni_Mo_Ta | Fe8Cr45Ni7Mo18Ta22 | 0.05926377 | -7.9452 | 6.22 | 26.70281 | 480.8925 | 91.76375 | 646.9039 | 303.8267
6961 | 6961 | 6961 | 6 | 45 | 8 | 25 | 16 | 104.6058 | 0.2673788 | 0.1231375 | 1114.423 | 0 | 0 | 0 |  | Fe_Cr_Ni_Mo_Ta | Fe6Cr45Ni8Mo25Ta16 | 0.05562772 | -6.7112 | 6.28 | 28.9446 | 488.4391 | 96.27469 | 704.8464 | 250.6052
6962 | 6962 | 6962 | 5 | 43 | 9 | 32 | 11 | 108.9612 | 0.2625459 | 0.1169833 | 1068.272 | 0 | 0 | 0 |  | Fe_Cr_Ni_Mo_Ta | Fe5Cr43Ni9Mo32Ta11 | 0.05233062 | -5.6468 | 6.35 | 30.62989 | 518.795 | 118.7308 | 673.2977 | 222.4017
6963 | 6963 | 6963 | 3 | 38 | 11 | 43 | 6 | 114.0785 | 0.2591843 | 0.1091922 | 1010.835 | 0 | 0 | 0 |  | Fe_Cr_Ni_Mo_Ta | Fe3Cr38Ni11Mo43Ta6 | 0.04856622 | -4.605431 | 6.435644 | 32.04466 | 613.9469 | 132.2229 | 565.2286 | 216.8869
6964 | 6964 | 6964 | 6 | 50 | 3 | 9 | 32 | 93.99764 | 0.2818425 | 0.1341851 | 1171.622 | 0 | 0 | 0 |  | Fe_Cr_Ni_Mo_Ta | Fe6Cr50Ni3Mo9Ta32 | 0.06393641 | -7.9948 | 5.92 | 23.64128 | 519.0702 | 101.6351 | 604.4198 | 406.3629
6965 | 6965 | 6965 | 6 | 52 | 4 | 13 | 25 | 98.23512 | 0.2736661 | 0.1300539 | 1145.069 | 0 | 0 | 0 |  | Fe_Cr_Ni_Mo_Ta | Fe6Cr52Ni4Mo13Ta25 | 0.06088762 | -7.2844 | 6.03 | 25.2735 | 480.0454 | 92.81439 | 669.5751 | 311.134
6966 | 6966 | 6966 | 5 | 53 | 5 | 18 | 19 | 102.6315 | 0.2664398 | 0.1241159 | 1098.586 | 0 | 0 | 0 |  | Fe_Cr_Ni_Mo_Ta | Fe5Cr53Ni5Mo18Ta19 | 0.05747966 | -6.3676 | 6.11 | 27.20496 | 461.6806 | 88.82689 | 728.0679 | 243.6473
6967 | 6967 | 6967 | 4 | 53 | 6 | 23 | 13 | 107.1312 | 0.2594904 | 0.1177784 | 1044.715 | 0 | 0 | 0 |  | Fe_Cr_Ni_Mo_Ta | Fe4Cr53Ni6Mo23Ta13 | 0.05361986 | -5.303949 | 6.191919 | 29.01224 | 453.5703 | 101.1224 | 734.1141 | 211.7028
6968 | 6968 | 6968 | 4 | 50 | 8 | 30 | 8 | 111.05 | 0.2556596 | 0.1114464 | 992.6716 | 0 | 0 | 0 |  | Fe_Cr_Ni_Mo_Ta | Fe4Cr50Ni8Mo30Ta8 | 0.05000669 | -4.528 | 6.32 | 30.78246 | 510.1781 | 126.7933 | 740.7533 | 175.6703
6969 | 6969 | 6969 | 47 | 5 | 3 | 33 | 12 | 98.75918 | 0.2851574 | 0.1348191 | 1252.374 | 0 | 0 | 0 |  | Fe_Cr_Ni_Mo_Ta | Fe47Cr5Ni3Mo33Ta12 | 0.05512585 | -6.5284 | 6.94 | 27.67237 | 561.3602 | 130.6908 | 588.779 | 245.683
6970 | 6970 | 6970 | 40 | 5 | 5 | 39 | 11 | 101.9268 | 0.282586 | 0.1313006 | 1244.492 | 0 | 0 | 0 |  | Fe_Cr_Ni_Mo_Ta | Fe40Cr5Ni5Mo39Ta11 | 0.05384038 | -6.394 | 6.89 | 28.28622 | 610.0225 | 137.3968 | 561.3615 | 266.9079
6971 | 6971 | 6971 | 34 | 4 | 7 | 44 | 10 | 104.4783 | 0.2809615 | 0.127656 | 1226.85 | 0 | 0 | 0 |  | Fe_Cr_Ni_Mo_Ta | Fe34Cr4Ni7Mo44Ta10 | 0.05242856 | -6.352821 | 6.868687 | 28.31996 | 613.8786 | 131.4068 | 557.8071 | 247.93
6972 | 6972 | 6972 | 27 | 4 | 11 | 49 | 9 | 106.8161 | 0.2793088 | 0.1255146 | 1223.634 | 0 | 0 | 0 |  | Fe_Cr_Ni_Mo_Ta | Fe27Cr4Ni11Mo49Ta9 | 0.05077113 | -6.5608 | 6.89 | 28.00286 | 608.1783 | 129.0139 | 478.3148 | 198.4258
6973 | 6973 | 6973 | 22 | 3 | 14 | 53 | 7 | 109.1483 | 0.2775257 | 0.1224009 | 1204.187 | 0 | 0 | 0 |  | Fe_Cr_Ni_Mo_Ta | Fe22Cr3Ni14Mo53Ta7 | 0.04883349 | -6.389552 | 6.939394 | 27.53558 | 605.8468 | 136.524 | 384.3771 | 212.6084
6974 | 6974 | 6974 | 51 | 6 | 3 | 21 | 19 | 91.21834 | 0.2944306 | 0.145201 | 1306.154 | 0 | 0 | 0 |  | Fe_Cr_Ni_Mo_Ta | Fe51Cr6Ni3Mo21Ta19 | 0.05970357 | -8.9208 | 6.95 | 24.73863 | 466.8006 | 123.6786 | 586.0594 | 341.097
6975 | 6975 | 6975 | 44 | 7 | 5 | 27 | 17 | 94.95589 | 0.2902158 | 0.1409105 | 1296.715 | 0 | 0 | 0 |  | Fe_Cr_Ni_Mo_Ta | Fe44Cr7Ni5Mo27Ta17 | 0.05805706 | -8.4508 | 6.91 | 26.3019 | 509.4411 | 114.9257 | 581.7709 | 313.591
6976 | 6976 | 6976 | 38 | 8 | 7 | 32 | 16 | 97.77295 | 0.2873202 | 0.1380944 | 1293.793 | 0 | 0 | 0 |  | Fe_Cr_Ni_Mo_Ta | Fe38Cr8Ni7Mo32Ta16 | 0.05679648 | -8.254877 | 6.871287 | 27.16735 | 545.6692 | 116.5386 | 580.9954 | 288.9302
6977 | 6977 | 6977 | 32 | 8 | 10 | 36 | 14 | 100.2942 | 0.2848367 | 0.1348724 | 1279.429 | 0 | 0 | 0 |  | Fe_Cr_Ni_Mo_Ta | Fe32Cr8Ni10Mo36Ta14 | 0.05521329 | -8.1456 | 6.9 | 27.64055 | 576.9411 | 108.851 | 581.1472 | 277.9207
6978 | 6978 | 6978 | 26 | 9 | 14 | 40 | 11 | 103.1984 | 0.2812922 | 0.1318884 | 1265.666 | 0 | 0 | 0 |  | Fe_Cr_Ni_Mo_Ta | Fe26Cr9Ni14Mo40Ta11 | 0.05307897 | -7.7972 | 6.97 | 28.09199 | 594.8303 | 136.1104 | 582.6125 | 231.9147
6979 | 6979 | 6979 | 21 | 8 | 18 | 44 | 9 | 105.2995 | 0.2796745 | 0.1302566 | 1266.362 | 0 | 0 | 0 |  | Fe_Cr_Ni_Mo_Ta | Fe21Cr8Ni18Mo44Ta9 | 0.05140025 | -7.7364 | 7.05 | 28.01767 | 582.6472 | 135.4599 | 536.2791 | 211.6296
6980 | 6980 | 6980 | 16 | 7 | 23 | 46 | 7 | 106.6296 | 0.2787702 | 0.1297099 | 1272.701 | 0 | 0 | 0 |  | Fe_Cr_Ni_Mo_Ta | Fe16Cr7Ni23Mo46Ta7 | 0.04994976 | -7.81757 | 7.181818 | 27.6963 | 562.8722 | 142.6356 | 475.7901 | 179.4642
6981 | 6981 | 6981 | 52 | 4 | 3 | 12 | 29 | 83.99554 | 0.3065182 | 0.1555763 | 1366.152 | 0 | 0 | 0 |  | Fe_Cr_Ni_Mo_Ta | Fe52Cr4Ni3Mo12Ta29 | 0.06499536 | -11.9196 | 6.87 | 21.22169 | 454.4646 | 114.4372 | 496.5085 | 420.8232
6982 | 6982 | 6982 | 46 | 8 | 4 | 16 | 27 | 87.40968 | 0.3009964 | 0.1516053 | 1355.874 | 0 | 0 | 0 |  | Fe_Cr_Ni_Mo_Ta | Fe46Cr8Ni4Mo16Ta27 | 0.06340589 | -11.10244 | 6.80198 | 23.00825 | 463.5054 | 105.1341 | 542.5236 | 380.2654
6983 | 6983 | 6983 | 39 | 10 | 6 | 21 | 24 | 91.08629 | 0.2959412 | 0.1462971 | 1331.569 | 0 | 0 | 0 |  | Fe_Cr_Ni_Mo_Ta | Fe39Cr10Ni6Mo21Ta24 | 0.06145178 | -10.4856 | 6.78 | 24.73136 | 477.9481 | 108.282 | 552.3851 | 371.7573
6984 | 6984 | 6984 | 34 | 12 | 9 | 25 | 21 | 94.09383 | 0.2915061 | 0.1434983 | 1325.251 | 0 | 0 | 0 |  | Fe_Cr_Ni_Mo_Ta | Fe34Cr12Ni9Mo25Ta21 | 0.05951272 | -10.05039 | 6.821782 | 25.82052 | 506.7246 | 103.9022 | 606.583 | 355.0624
6985 | 6985 | 6985 | 29 | 13 | 13 | 28 | 17 | 96.79229 | 0.2874979 | 0.1403322 | 1307.471 | 0 | 0 | 0 |  | Fe_Cr_Ni_Mo_Ta | Fe29Cr13Ni13Mo28Ta17 | 0.05732391 | -9.6868 | 6.93 | 26.5968 | 526.348 | 100.0117 | 610.4661 | 306.2629
6986 | 6986 | 6986 | 24 | 14 | 17 | 31 | 14 | 99.19777 | 0.2841959 | 0.1380749 | 1298.921 | 0 | 0 | 0 |  | Fe_Cr_Ni_Mo_Ta | Fe24Cr14Ni17Mo31Ta14 | 0.05536953 | -9.3916 | 7.02 | 27.19173 | 531.3635 | 107.6041 | 637.667 | 277.8495
6987 | 6987 | 6987 | 19 | 13 | 23 | 34 | 11 | 101.0219 | 0.2824012 | 0.1372037 | 1304.979 | 0 | 0 | 0 |  | Fe_Cr_Ni_Mo_Ta | Fe19Cr13Ni23Mo34Ta11 | 0.05334033 | -9.3292 | 7.19 | 27.36622 | 521.4177 | 120.9114 | 621.5685 | 217.9549
6988 | 6988 | 6988 | 15 | 12 | 29 | 36 | 8 | 102.3787 | 0.280952 | 0.1361862 | 1302.166 | 0 | 0 | 0 |  | Fe_Cr_Ni_Mo_Ta | Fe15Cr12Ni29Mo36Ta8 | 0.05124488 | -9.0056 | 7.38 | 27.35891 | 497.6319 | 125.4326 | 592.4555 | 174.1751
6989 | 6989 | 6989 | 12 | 9 | 36 | 37 | 6 | 102.3626 | 0.2819854 | 0.1370531 | 1315.09 | 0 | 0 | 0 |  | Fe_Cr_Ni_Mo_Ta | Fe12Cr9Ni36Mo37Ta6 | 0.0497574 | -8.9136 | 7.62 | 26.79757 | 427.4684 | 126.5946 | 581.0355 | 138.5634
6990 | 6990 | 6990 | 43 | 6 | 3 | 10 | 38 | 81.95191 | 0.3117224 | 0.1554005 | 1356.979 | 0 | 0 | 0 |  | Fe_Cr_Ni_Mo_Ta | Fe43Cr6Ni3Mo10Ta38 | 0.06705354 | -13.2096 | 6.6 | 20.45947 | 486.9217 | 123.7831 | 508.0408 | 458.458
6991 | 6991 | 6991 | 38 | 10 | 4 | 13 | 34 | 85.15915 | 0.3057983 | 0.1510515 | 1335.838 | 0 | 0 | 0 |  | Fe_Cr_Ni_Mo_Ta | Fe38Cr10Ni4Mo13Ta34 | 0.06553067 | -12.33752 | 6.585859 | 22.06926 | 481.4644 | 94.7435 | 510.8289 | 444.3847
6992 | 6992 | 6992 | 33 | 14 | 7 | 16 | 29 | 88.57387 | 0.2993106 | 0.1482486 | 1330.431 | 0 | 0 | 0 |  | Fe_Cr_Ni_Mo_Ta | Fe33Cr14Ni7Mo16Ta29 | 0.06358086 | -11.77594 | 6.656566 | 23.46524 | 489.037 | 97.52196 | 560.3165 | 384.4121
6993 | 6993 | 6993 | 29 | 17 | 10 | 19 | 25 | 91.55324 | 0.2939441 | 0.146156 | 1328.91 | 0 | 0 | 0 |  | Fe_Cr_Ni_Mo_Ta | Fe29Cr17Ni10Mo19Ta25 | 0.06160542 | -11.268 | 6.73 | 24.59187 | 493.5484 | 91.76447 | 579.0426 | 379.6376
6994 | 6994 | 6994 | 25 | 19 | 15 | 21 | 20 | 94.05838 | 0.2891429 | 0.1442965 | 1320.753 | 0 | 0 | 0 |  | Fe_Cr_Ni_Mo_Ta | Fe25Cr19Ni15Mo21Ta20 | 0.05913376 | -10.974 | 6.9 | 25.2737 | 496.5737 | 92.02509 | 622.8126 | 328.1565
6995 | 6995 | 6995 | 21 | 19 | 20 | 24 | 16 | 96.38957 | 0.2857772 | 0.1422606 | 1313.794 | 0 | 0 | 0 |  | Fe_Cr_Ni_Mo_Ta | Fe21Cr19Ni20Mo24Ta16 | 0.05668501 | -10.654 | 7.06 | 25.97133 | 494.5118 | 96.11672 | 631.5848 | 279.9329
6996 | 6996 | 6996 | 17 | 18 | 26 | 26 | 12 | 98.09837 | 0.2834514 | 0.1401542 | 1298.813 | 0 | 0 | 0 |  | Fe_Cr_Ni_Mo_Ta | Fe17Cr18Ni26Mo26Ta12 | 0.05404038 | -10.30997 | 7.272727 | 26.28437 | 467.1597 | 100.0808 | 643.3455 | 232.7569
6997 | 6997 | 6997 | 13 | 17 | 34 | 28 | 9 | 99.06363 | 0.2824336 | 0.1391568 | 1290.788 | 0 | 0 | 0 |  | Fe_Cr_Ni_Mo_Ta | Fe13Cr17Ni34Mo28Ta9 | 0.05149871 | -10.0002 | 7.514851 | 26.23221 | 412.5867 | 106.6522 | 657.3791 | 174.6388
6998 | 6998 | 6998 | 11 | 12 | 43 | 28 | 6 | 98.25033 | 0.2846448 | 0.1380302 | 1266.649 | 0 | 0 | 0 |  | Fe_Cr_Ni_Mo_Ta | Fe11Cr12Ni43Mo28Ta6 | 0.04883522 | -9.42 | 7.88 | 25.41869 | 346.7751 | 113.3816 | 641.7181 | 114.3652
6999 | 6999 | 6999 | 35 | 9 | 3 | 8 | 45 | 80.5965 | 0.314913 | 0.1519451 | 1307.545 | 0 | 0 | 0 |  | Fe_Cr_Ni_Mo_Ta | Fe35Cr9Ni3Mo8Ta45 | 0.06740169 | -13.4468 | 6.37 | 19.79166 | 500.1774 | 131.2933 | 408.6021 | 492.74
7000 | 7000 | 7000 | 31 | 14 | 5 | 10 | 39 | 83.72747 | 0.3081085 | 0.1503781 | 1314.156 | 0 | 0 | 0 |  | Fe_Cr_Ni_Mo_Ta | Fe31Cr14Ni5Mo10Ta39 | 0.06650224 | -12.96439 | 6.434343 | 21.19913 | 504.3701 | 115.3711 | 503.6872 | 446.389
7001 | 7001 | 7001 | 27 | 19 | 8 | 12 | 33 | 86.99943 | 0.3009508 | 0.1492373 | 1323.913 | 0 | 0 | 0 |  | Fe_Cr_Ni_Mo_Ta | Fe27Cr19Ni8Mo12Ta33 | 0.06499661 | -12.53709 | 6.535354 | 22.41514 | 501.9367 | 100.6452 | 509.2806 | 404.2739
7002 | 7002 | 7002 | 24 | 22 | 12 | 14 | 28 | 89.6033 | 0.2954892 | 0.1489282 | 1337.461 | 0 | 0 | 0 |  | Fe_Cr_Ni_Mo_Ta | Fe24Cr22Ni12Mo14Ta28 | 0.06309455 | -12.3584 | 6.68 | 23.24564 | 507.7172 | 91.07929 | 555.4075 | 381.6128
7003 | 7003 | 7003 | 20 | 24 | 17 | 16 | 23 | 92.0652 | 0.2906528 | 0.1475019 | 1335.237 | 0 | 0 | 0 |  | Fe_Cr_Ni_Mo_Ta | Fe20Cr24Ni17Mo16Ta23 | 0.0607038 | -12.2012 | 6.85 | 23.96581 | 501.3667 | 90.69601 | 591.0853 | 351.4723
7004 | 7004 | 7004 | 17 | 25 | 22 | 18 | 18 | 94.36634 | 0.2862542 | 0.1451339 | 1317.948 | 0 | 0 | 0 |  | Fe_Cr_Ni_Mo_Ta | Fe17Cr25Ni22Mo18Ta18 | 0.05776539 | -11.7004 | 7.04 | 24.58028 | 483.8181 | 83.85572 | 667.8718 | 299.4501
7005 | 7005 | 7005 | 13 | 24 | 30 | 20 | 13 | 96.08584 | 0.2834811 | 0.1422159 | 1288.986 | 0 | 0 | 0 |  | Fe_Cr_Ni_Mo_Ta | Fe13Cr24Ni30Mo20Ta13 | 0.05411404 | -11.2724 | 7.33 | 24.87469 | 436.7578 | 82.10653 | 693.1691 | 235.7372
7006 | 7006 | 7006 | 11 | 22 | 38 | 20 | 9 | 96.23727 | 0.282877 | 0.1381397 | 1228.015 | 0 | 0 | 0 |  | Fe_Cr_Ni_Mo_Ta | Fe11Cr22Ni38Mo20Ta9 | 0.05029553 | -10.5516 | 7.65 | 24.39898 | 353.3987 | 78.95063 | 702.3254 | 154.9093
7007 | 7007 | 7007 | 8 | 16 | 50 | 20 | 6 | 94.7518 | 0.2865202 | 0.13535 | 1176.314 | 0 | 0 | 0 |  | Fe_Cr_Ni_Mo_Ta | Fe8Cr16Ni50Mo20Ta6 | 0.04673196 | -9.816 | 8.1 | 23.32724 | 268.7049 | 84.70911 | 660.9885 | 96.46866
7008 | 7008 | 7008 | 25 | 14 | 3 | 7 | 50 | 80.55738 | 0.315452 | 0.1441581 | 1217.929 | 0 | 0 | 0 |  | Fe_Cr_Ni_Mo_Ta | Fe25Cr14Ni3Mo7Ta50 | 0.06643956 | -12.6685 | 6.121212 | 19.79901 | 520.3702 | 147.6489 | 443.6234 | 497.4299
7009 | 7009 | 7009 | 23 | 21 | 6 | 8 | 42 | 83.90436 | 0.306877 | 0.1486403 | 1292.055 | 0 | 0 | 0 |  | Fe_Cr_Ni_Mo_Ta | Fe23Cr21Ni6Mo8Ta42 | 0.06674593 | -12.7988 | 6.28 | 20.98071 | 532.3712 | 119.9374 | 478.2429 | 438.2011
7010 | 7010 | 7010 | 20 | 26 | 9 | 9 | 36 | 86.62544 | 0.300226 | 0.1492023 | 1314.739 | 0 | 0 | 0 |  | Fe_Cr_Ni_Mo_Ta | Fe20Cr26Ni9Mo9Ta36 | 0.06577596 | -12.7252 | 6.4 | 21.74281 | 527.0187 | 115.2864 | 499.4801 | 436.2801
7011 | 7011 | 7011 | 18 | 28 | 13 | 11 | 29 | 89.47125 | 0.2940104 | 0.1482564 | 1319.988 | 0 | 0 | 0 |  | Fe_Cr_Ni_Mo_Ta | Fe18Cr28Ni13Mo11Ta29 | 0.06362949 | -12.63504 | 6.59596 | 22.59964 | 514.0746 | 91.90344 | 575.6731 | 399.2212
7012 | 7012 | 7012 | 16 | 30 | 18 | 12 | 24 | 91.35286 | 0.2894869 | 0.148364 | 1327.269 | 0 | 0 | 0 |  | Fe_Cr_Ni_Mo_Ta | Fe16Cr30Ni18Mo12Ta24 | 0.06122013 | -12.6 | 6.8 | 22.84207 | 515.4775 | 89.42063 | 617.59 | 325.5226
7013 | 7013 | 7013 | 13 | 31 | 25 | 14 | 18 | 93.71448 | 0.2845769 | 0.1460555 | 1307.021 | 0 | 0 | 0 |  | Fe_Cr_Ni_Mo_Ta | Fe13Cr31Ni25Mo14Ta18 | 0.0572968 | -12.16273 | 7.069307 | 23.32477 | 464.7796 | 80.93502 | 691.0973 | 251.3031
7014 | 7014 | 7014 | 10 | 30 | 32 | 15 | 13 | 95.05179 | 0.2818371 | 0.1411153 | 1246.659 | 0 | 0 | 0 |  | Fe_Cr_Ni_Mo_Ta | Fe10Cr30Ni32Mo15Ta13 | 0.05327062 | -11.6156 | 7.35 | 23.39637 | 404.5216 | 76.65305 | 727.9821 | 218.0816
7015 | 7015 | 7015 | 8 | 26 | 42 | 15 | 8 | 94.88431 | 0.2819371 | 0.1341675 | 1147.171 | 0 | 0 | 0 |  | Fe_Cr_Ni_Mo_Ta | Fe8Cr26Ni42Mo15Ta8 | 0.04773043 | -10.58423 | 7.777778 | 22.68121 | 315.3695 | 70.83769 | 731.4607 | 151.7896
7016 | 7016 | 7016 | 6 | 19 | 55 | 15 | 5 | 92.84928 | 0.2867099 | 0.1280418 | 1050.686 | 0 | 0 | 0 |  | Fe_Cr_Ni_Mo_Ta | Fe6Cr19Ni55Mo15Ta5 | 0.04316348 | -9.4036 | 8.27 | 21.45204 | 236.0862 | 72.02061 | 635.2414 | 81.80909
7017 | 7017 | 7017 | 17 | 21 | 3 | 7 | 52 | 81.92862 | 0.3125274 | 0.1388163 | 1167.122 | 0 | 0 | 0 |  | Fe_Cr_Ni_Mo_Ta | Fe17Cr21Ni3Mo7Ta52 | 0.06554709 | -11.4132 | 5.94 | 20.4939 | 530.6736 | 132.4753 | 422.6342 | 527.5007
7018 | 7018 | 7018 | 16 | 28 | 6 | 7 | 43 | 84.97675 | 0.3039273 | 0.1451361 | 1256.236 | 0 | 0 | 0 |  | Fe_Cr_Ni_Mo_Ta | Fe16Cr28Ni6Mo7Ta43 | 0.06663027 | -12.0276 | 6.13 | 21.23653 | 545.0669 | 125.9722 | 507.1014 | 438.2648
7019 | 7019 | 7019 | 15 | 33 | 9 | 7 | 36 | 87.418 | 0.29694 | 0.1476004 | 1293.989 | 0 | 0 | 0 |  | Fe_Cr_Ni_Mo_Ta | Fe15Cr33Ni9Mo7Ta36 | 0.06591264 | -12.2268 | 6.3 | 21.42989 | 539.3434 | 108.4189 | 506.4312 | 411.0337
7020 | 7020 | 7020 | 13 | 36 | 14 | 8 | 30 | 89.67627 | 0.2912406 | 0.1490268 | 1319.784 | 0 | 0 | 0 |  | Fe_Cr_Ni_Mo_Ta | Fe13Cr36Ni14Mo8Ta30 | 0.06387976 | -12.60347 | 6.514851 | 21.68113 | 533.597 | 104.5104 | 544.871 | 380.7093
7021 | 7021 | 7021 | 11 | 38 | 19 | 9 | 24 | 91.85803 | 0.2858319 | 0.1477368 | 1309.404 | 0 | 0 | 0 |  | Fe_Cr_Ni_Mo_Ta | Fe11Cr38Ni19Mo9Ta24 | 0.0609014 | -12.52152 | 6.732673 | 21.88276 | 516.3154 | 94.22456 | 659.996 | 344.0103
7022 | 7022 | 7022 | 9 | 38 | 25 | 10 | 18 | 93.68061 | 0.2814624 | 0.144434 | 1270.184 | 0 | 0 | 0 |  | Fe_Cr_Ni_Mo_Ta | Fe9Cr38Ni25Mo10Ta18 | 0.05688505 | -12.216 | 7 | 21.97703 | 464.7651 | 85.03683 | 690.8946 | 259.0926
7023 | 7023 | 7023 | 7 | 37 | 33 | 11 | 12 | 95.15026 | 0.2779066 | 0.1366943 | 1171.445 | 0 | 0 | 0 |  | Fe_Cr_Ni_Mo_Ta | Fe7Cr37Ni33Mo11Ta12 | 0.05115204 | -11.39 | 7.34 | 21.8623 | 384.1594 | 84.02145 | 758.1951 | 200.4128
7024 | 7024 | 7024 | 5 | 32 | 44 | 12 | 7 | 95.07532 | 0.2784795 | 0.1273128 | 1047.431 | 0 | 0 | 0 |  | Fe_Cr_Ni_Mo_Ta | Fe5Cr32Ni44Mo12Ta7 | 0.04478367 | -10.2868 | 7.79 | 21.46509 | 296.9811 | 75.93435 | 740.8543 | 135.3376
7025 | 7025 | 7025 | 4 | 23 | 57 | 12 | 4 | 92.50348 | 0.2846846 | 0.1195623 | 933.7761 | 1 | 0 | 0 |  | Fe_Cr_Ni_Mo_Ta | Fe4Cr23Ni57Mo12Ta4 | 0.03959945 | -8.938 | 8.32 | 20.21781 | 217.9305 | 67.88287 | 632.6777 | 83.61589
7026 | 7026 | 7026 | 10 | 37 | 6 | 5 | 42 | 86.41914 | 0.2989679 | 0.1431279 | 1234.852 | 0 | 0 | 0 |  | Fe_Cr_Ni_Mo_Ta | Fe10Cr37Ni6Mo5Ta42 | 0.06683065 | -11.156 | 6.02 | 21.0891 | 567.1075 | 129.8114 | 502.2364 | 446.1694
7027 | 7027 | 7027 | 10 | 41 | 9 | 5 | 35 | 88.691 | 0.2922284 | 0.1456251 | 1269.994 | 0 | 0 | 0 |  | Fe_Cr_Ni_Mo_Ta | Fe10Cr41Ni9Mo5Ta35 | 0.06576755 | -11.5572 | 6.21 | 20.95018 | 540.5858 | 114.5691 | 540.0215 | 458.2463
7028 | 7028 | 7028 | 9 | 44 | 13 | 6 | 28 | 91.35977 | 0.2852745 | 0.1450449 | 1270.64 | 0 | 0 | 0 |  | Fe_Cr_Ni_Mo_Ta | Fe9Cr44Ni13Mo6Ta28 | 0.06306576 | -11.6352 | 6.42 | 21.11374 | 525.1882 | 103.6141 | 591.8017 | 364.0681
7029 | 7029 | 7029 | 8 | 45 | 18 | 7 | 22 | 93.37814 | 0.2801283 | 0.1432583 | 1251.175 | 0 | 0 | 0 |  | Fe_Cr_Ni_Mo_Ta | Fe8Cr45Ni18Mo7Ta22 | 0.05953844 | -11.6544 | 6.66 | 21.1516 | 495.6846 | 104.901 | 678.9682 | 303.0943
7030 | 7030 | 7030 | 6 | 45 | 25 | 8 | 16 | 95.15627 | 0.2756722 | 0.1394353 | 1202.558 | 0 | 0 | 0 |  | Fe_Cr_Ni_Mo_Ta | Fe6Cr45Ni25Mo8Ta16 | 0.05460292 | -11.4644 | 6.96 | 21.077 | 446.293 | 91.12869 | 732.6367 | 226.8074
7031 | 7031 | 7031 | 5 | 43 | 32 | 9 | 11 | 96.16811 | 0.2732985 | 0.1317014 | 1104.192 | 0 | 0 | 0 |  | Fe_Cr_Ni_Mo_Ta | Fe5Cr43Ni32Mo9Ta11 | 0.0491813 | -10.8448 | 7.27 | 20.9819 | 362.548 | 79.89156 | 784.668 | 195.9652
7032 | 7032 | 7032 | 3 | 38 | 43 | 11 | 6 | 96.55086 | 0.2735583 | 0.1201762 | 961.812 | 0 | 0 | 0 |  | Fe_Cr_Ni_Mo_Ta | Fe3Cr38Ni43Mo11Ta6 | 0.04236984 | -9.750025 | 7.70297 | 21.16821 | 288.6476 | 69.14155 | 751.0815 | 152.9373
7033 | 7033 | 7033 | 6 | 50 | 9 | 3 | 32 | 90.70832 | 0.2851181 | 0.1430131 | 1238.293 | 0 | 0 | 0 |  | Fe_Cr_Ni_Mo_Ta | Fe6Cr50Ni9Mo3Ta32 | 0.06482447 | -10.678 | 6.16 | 20.0427 | 555.0895 | 119.0539 | 585.9023 | 452.7347
7034 | 7034 | 7034 | 6 | 52 | 13 | 4 | 25 | 93.24688 | 0.2782904 | 0.141117 | 1219.042 | 0 | 0 | 0 |  | Fe_Cr_Ni_Mo_Ta | Fe6Cr52Ni13Mo4Ta25 | 0.06124958 | -10.7548 | 6.39 | 19.94994 | 517.8213 | 114.4635 | 633.7032 | 343.0334
7035 | 7035 | 7035 | 5 | 53 | 18 | 5 | 19 | 95.38755 | 0.2727073 | 0.1373124 | 1173.361 | 0 | 0 | 0 |  | Fe_Cr_Ni_Mo_Ta | Fe5Cr53Ni18Mo5Ta19 | 0.05676333 | -10.668 | 6.63 | 19.8736 | 470.1444 | 101.7818 | 695.3494 | 287.6055
7036 | 7036 | 7036 | 4 | 53 | 23 | 6 | 13 | 97.52493 | 0.2672075 | 0.1300594 | 1084.771 | 0 | 0 | 0 |  | Fe_Cr_Ni_Mo_Ta | Fe4Cr53Ni23Mo6Ta13 | 0.05077291 | -10.04265 | 6.878788 | 19.81086 | 375.4871 | 84.57394 | 777.4562 | 213.5635
7037 | 7037 | 7037 | 4 | 50 | 30 | 8 | 8 | 98.73089 | 0.2651583 | 0.1202059 | 966.0342 | 0 | 0 | 0 |  | Fe_Cr_Ni_Mo_Ta | Fe4Cr50Ni30Mo8Ta8 | 0.04424951 | -9.2976 | 7.2 | 20.32142 | 309.5822 | 66.43156 | 810.4852 | 177.1967
7038 | 7038 | 7038 | 47 | 33 | 3 | 12 | 5 | 97.7124 | 0.2681646 | 0.1084635 | 827.9842 | 0 | 0 | 0 |  | Fe_Cr_Ni_Mo_Ta | Fe47Cr33Ni3Mo12Ta5 | 0.0422643 | -3.7284 | 7.01 | 21.92054 | 319.4002 | 127.8142 | 788.0596 | 132.2416
7039 | 7039 | 7039 | 40 | 39 | 5 | 11 | 5 | 98.93296 | 0.2644744 | 0.1060007 | 802.9181 | 0 | 0 | 0 |  | Fe_Cr_Ni_Mo_Ta | Fe40Cr39Ni5Mo11Ta5 | 0.04146402 | -3.982 | 6.95 | 21.51534 | 293.8772 | 116.6872 | 818.6147 | 135.5175
7040 | 7040 | 7040 | 34 | 44 | 7 | 10 | 4 | 100.3503 | 0.2600655 | 0.09939386 | 730.2 | 0 | 0 | 0 |  | Fe_Cr_Ni_Mo_Ta | Fe34Cr44Ni7Mo10Ta4 | 0.03878922 | -3.910621 | 6.929293 | 20.95272 | 266.5539 | 97.24979 | 861.4213 | 137.7653
7041 | 7041 | 7041 | 27 | 49 | 11 | 9 | 4 | 101.0311 | 0.2576436 | 0.09773079 | 712.074 | 0 | 0 | 0 |  | Fe_Cr_Ni_Mo_Ta | Fe27Cr49Ni11Mo9Ta4 | 0.03771846 | -4.5268 | 6.94 | 20.30172 | 243.9124 | 73.86869 | 874.6208 | 140.0024
7042 | 7042 | 7042 | 22 | 53 | 14 | 7 | 3 | 101.5926 | 0.2541495 | 0.08899746 | 613.0531 | 0 | 0 | 0 |  | Fe_Cr_Ni_Mo_Ta | Fe22Cr53Ni14Mo7Ta3 | 0.03364844 | -4.650954 | 6.979798 | 18.65545 | 205.3228 | 60.45522 | 904.3204 | 120.2872
7043 | 7043 | 7043 | 51 | 21 | 3 | 19 | 6 | 97.63513 | 0.2751693 | 0.1203054 | 994.4811 | 0 | 0 | 0 |  | Fe_Cr_Ni_Mo_Ta | Fe51Cr21Ni3Mo19Ta6 | 0.0473885 | -4.2876 | 7.08 | 25.14041 | 444.015 | 135.2269 | 738.3389 | 125.8375
7044 | 7044 | 7044 | 44 | 27 | 5 | 17 | 7 | 97.98019 | 0.2730287 | 0.1203858 | 993.3493 | 0 | 0 | 0 |  | Fe_Cr_Ni_Mo_Ta | Fe44Cr27Ni5Mo17Ta7 | 0.04778463 | -4.8868 | 7.01 | 24.59654 | 412.0308 | 125.8376 | 778.1194 | 134.8955
7045 | 7045 | 7045 | 38 | 32 | 7 | 16 | 8 | 98.41589 | 0.271395 | 0.1215048 | 1008.363 | 0 | 0 | 0 |  | Fe_Cr_Ni_Mo_Ta | Fe38Cr32Ni7Mo16Ta8 | 0.0483994 | -5.462994 | 6.950495 | 24.32542 | 377.6573 | 115.367 | 779.6565 | 158.1557
7046 | 7046 | 7046 | 32 | 36 | 10 | 14 | 8 | 98.56873 | 0.2696232 | 0.1195994 | 980.118 | 0 | 0 | 0 |  | Fe_Cr_Ni_Mo_Ta | Fe32Cr36Ni10Mo14Ta8 | 0.04765561 | -5.9696 | 6.96 | 23.55334 | 344.8174 | 100.012 | 809.6292 | 158.2997
7047 | 7047 | 7047 | 26 | 40 | 14 | 11 | 9 | 97.68731 | 0.269486 | 0.1203072 | 976.558 | 0 | 0 | 0 |  | Fe_Cr_Ni_Mo_Ta | Fe26Cr40Ni14Mo11Ta9 | 0.04771287 | -7.0068 | 6.99 | 22.0479 | 311.6285 | 84.81351 | 818.5424 | 165.1402
7048 | 7048 | 7048 | 21 | 44 | 18 | 9 | 8 | 97.93002 | 0.2669891 | 0.1157812 | 915.0498 | 0 | 0 | 0 |  | Fe_Cr_Ni_Mo_Ta | Fe21Cr44Ni18Mo9Ta8 | 0.04516795 | -7.3024 | 7.06 | 20.75958 | 283.7935 | 73.85151 | 852.1005 | 149.1475
7049 | 7049 | 7049 | 16 | 46 | 23 | 7 | 7 | 97.66535 | 0.2658111 | 0.1108572 | 848.3373 | 0 | 0 | 0 |  | Fe_Cr_Ni_Mo_Ta | Fe16Cr46Ni23Mo7Ta7 | 0.0424137 | -7.785736 | 7.181818 | 19.27573 | 262.7922 | 60.97973 | 846.9189 | 153.8232
7050 | 7050 | 7050 | 52 | 12 | 3 | 29 | 4 | 100.875 | 0.2759008 | 0.122025 | 1064.919 | 0 | 0 | 0 |  | Fe_Cr_Ni_Mo_Ta | Fe52Cr12Ni3Mo29Ta4 | 0.04805364 | -3.6788 | 7.12 | 27.95908 | 583.6478 | 148.4305 | 682.8751 | 123.0456
7051 | 7051 | 7051 | 46 | 16 | 4 | 27 | 8 | 99.65842 | 0.2776842 | 0.1283571 | 1141.097 | 0 | 0 | 0 |  | Fe_Cr_Ni_Mo_Ta | Fe46Cr16Ni4Mo27Ta8 | 0.05149769 | -5.182237 | 6.990099 | 27.50765 | 539.2169 | 142.8171 | 694.8094 | 164.7316
7052 | 7052 | 7052 | 39 | 21 | 6 | 24 | 10 | 99.0664 | 0.2774136 | 0.1298962 | 1152.456 | 0 | 0 | 0 |  | Fe_Cr_Ni_Mo_Ta | Fe39Cr21Ni6Mo24Ta10 | 0.0527749 | -6.1236 | 6.92 | 26.985 | 499.0894 | 131.8575 | 722.6346 | 181.8497
7053 | 7053 | 7053 | 34 | 25 | 9 | 21 | 12 | 97.844 | 0.2781983 | 0.132922 | 1177.239 | 0 | 0 | 0 |  | Fe_Cr_Ni_Mo_Ta | Fe34Cr25Ni9Mo21Ta12 | 0.05383382 | -7.214979 | 6.910891 | 26.07967 | 455.416 | 112.0185 | 712.6403 | 207.6546
7054 | 7054 | 7054 | 29 | 28 | 13 | 17 | 13 | 96.31667 | 0.2790998 | 0.1347442 | 1179.125 | 0 | 0 | 0 |  | Fe_Cr_Ni_Mo_Ta | Fe29Cr28Ni13Mo17Ta13 | 0.05414155 | -8.3424 | 6.97 | 24.72327 | 419.3095 | 89.42741 | 715.3852 | 218.5705
7055 | 7055 | 7055 | 24 | 31 | 17 | 14 | 14 | 95.15655 | 0.2797814 | 0.1369748 | 1190.806 | 0 | 0 | 0 |  | Fe_Cr_Ni_Mo_Ta | Fe24Cr31Ni17Mo14Ta14 | 0.05441979 | -9.4188 | 7.02 | 23.50659 | 414.8051 | 79.99845 | 724.1403 | 226.073
7056 | 7056 | 7056 | 19 | 34 | 23 | 11 | 13 | 94.41361 | 0.2790794 | 0.1366737 | 1167.121 | 0 | 0 | 0 |  | Fe_Cr_Ni_Mo_Ta | Fe19Cr34Ni23Mo11Ta13 | 0.05261664 | -10.1472 | 7.17 | 21.9463 | 376.9004 | 72.55636 | 751.0404 | 213.1767
7057 | 7057 | 7057 | 15 | 36 | 29 | 8 | 12 | 93.3435 | 0.279046 | 0.1348432 | 1122.828 | 0 | 0 | 0 |  | Fe_Cr_Ni_Mo_Ta | Fe15Cr36Ni29Mo8Ta12 | 0.05044973 | -10.7512 | 7.34 | 20.0427 | 353.9031 | 66.8633 | 769.2601 | 208.3989
7058 | 7058 | 7058 | 12 | 37 | 36 | 6 | 9 | 92.98357 | 0.277622 | 0.1258569 | 997.1145 | 0 | 0 | 0 |  | Fe_Cr_Ni_Mo_Ta | Fe12Cr37Ni36Mo6Ta9 | 0.04519105 | -10.362 | 7.59 | 18.20879 | 304.4678 | 62.35556 | 794.8592 | 164.1227
7059 | 7059 | 7059 | 43 | 10 | 3 | 38 | 6 | 104.3006 | 0.2758331 | 0.1250581 | 1159.907 | 0 | 0 | 0 |  | Fe_Cr_Ni_Mo_Ta | Fe43Cr10Ni3Mo38Ta6 | 0.05084412 | -4.3664 | 6.92 | 29.3903 | 630.0355 | 136.9885 | 603.4439 | 165.1144
7060 | 7060 | 7060 | 38 | 13 | 4 | 34 | 10 | 102.1472 | 0.2785384 | 0.129033 | 1196.587 | 0 | 0 | 0 |  | Fe_Cr_Ni_Mo_Ta | Fe38Cr13Ni4Mo34Ta10 | 0.05346582 | -5.782267 | 6.828283 | 28.77352 | 594.7404 | 139.2686 | 637.0059 | 206.4162
7061 | 7061 | 7061 | 33 | 16 | 7 | 29 | 14 | 99.25613 | 0.2820534 | 0.1341954 | 1238.991 | 0 | 0 | 0 |  | Fe_Cr_Ni_Mo_Ta | Fe33Cr16Ni7Mo29Ta14 | 0.05585143 | -7.541679 | 6.808081 | 27.71029 | 537.2603 | 128.7731 | 614.6853 | 270.6269
7062 | 7062 | 7062 | 29 | 19 | 10 | 25 | 17 | 97.02442 | 0.2845422 | 0.1384553 | 1272.26 | 0 | 0 | 0 |  | Fe_Cr_Ni_Mo_Ta | Fe29Cr19Ni10Mo25Ta17 | 0.05746107 | -8.9488 | 6.81 | 26.7088 | 496.6456 | 107.37 | 632.2361 | 289.6778
7063 | 7063 | 7063 | 25 | 21 | 15 | 20 | 19 | 94.32902 | 0.2875699 | 0.1434796 | 1305.728 | 0 | 0 | 0 |  | Fe_Cr_Ni_Mo_Ta | Fe25Cr21Ni15Mo20Ta19 | 0.05863934 | -10.6652 | 6.91 | 25.19107 | 483.9656 | 96.18319 | 616.8922 | 292.1117
7064 | 7064 | 7064 | 21 | 24 | 20 | 16 | 19 | 92.87113 | 0.2881437 | 0.1462125 | 1315.046 | 0 | 0 | 0 |  | Fe_Cr_Ni_Mo_Ta | Fe21Cr24Ni20Mo16Ta19 | 0.05853162 | -11.7332 | 7.03 | 23.85351 | 477.5527 | 90.66595 | 653.3552 | 297.5064
7065 | 7065 | 7065 | 17 | 26 | 26 | 12 | 18 | 91.36666 | 0.2887535 | 0.1477392 | 1305.053 | 0 | 0 | 0 |  | Fe_Cr_Ni_Mo_Ta | Fe17Cr26Ni26Mo12Ta18 | 0.05763851 | -12.72033 | 7.212121 | 22.14818 | 470.1211 | 83.16853 | 656.402 | 281.6606
7066 | 7066 | 7066 | 13 | 28 | 34 | 9 | 17 | 90.01877 | 0.2894187 | 0.1486678 | 1290.86 | 0 | 0 | 0 |  | Fe_Cr_Ni_Mo_Ta | Fe13Cr28Ni34Mo9Ta17 | 0.05597699 | -13.51318 | 7.435644 | 20.31948 | 449.9171 | 92.47037 | 686.4543 | 266.87
7067 | 7067 | 7067 | 11 | 28 | 43 | 6 | 12 | 89.15553 | 0.2882331 | 0.1383738 | 1131.621 | 0 | 0 | 0 |  | Fe_Cr_Ni_Mo_Ta | Fe11Cr28Ni43Mo6Ta12 | 0.04974736 | -12.5104 | 7.82 | 17.86925 | 365.4572 | 80.88581 | 725.6336 | 196.08
7068 | 7068 | 7068 | 35 | 8 | 3 | 45 | 9 | 106.2603 | 0.2771276 | 0.1238749 | 1183.415 | 0 | 0 | 0 |  | Fe_Cr_Ni_Mo_Ta | Fe35Cr8Ni3Mo45Ta9 | 0.05181406 | -5.116 | 6.73 | 29.31484 | 629.897 | 133.1851 | 549.6378 | 223.6463
7069 | 7069 | 7069 | 31 | 10 | 5 | 39 | 14 | 102.6355 | 0.2818091 | 0.1291811 | 1226.441 | 0 | 0 | 0 |  | Fe_Cr_Ni_Mo_Ta | Fe31Cr10Ni5Mo39Ta14 | 0.05459991 | -6.939292 | 6.686869 | 28.48306 | 581.2781 | 130.7901 | 561.7427 | 261.98
7070 | 7070 | 7070 | 27 | 12 | 8 | 33 | 19 | 98.8255 | 0.2868141 | 0.1349801 | 1270.911 | 0 | 0 | 0 |  | Fe_Cr_Ni_Mo_Ta | Fe27Cr12Ni8Mo33Ta19 | 0.05719391 | -8.934599 | 6.676768 | 27.38846 | 525.2068 | 107.5839 | 587.6369 | 317.2038
7071 | 7071 | 7071 | 24 | 14 | 12 | 28 | 22 | 95.88453 | 0.2902867 | 0.1405748 | 1314.163 | 0 | 0 | 0 |  | Fe_Cr_Ni_Mo_Ta | Fe24Cr14Ni12Mo28Ta22 | 0.05893609 | -10.6384 | 6.74 | 26.33932 | 519.7639 | 101.2014 | 612.6481 | 340.8297
7072 | 7072 | 7072 | 20 | 16 | 17 | 23 | 24 | 93.27111 | 0.2932749 | 0.1460796 | 1355.042 | 0 | 0 | 0 |  | Fe_Cr_Ni_Mo_Ta | Fe20Cr16Ni17Mo23Ta24 | 0.06030286 | -12.4164 | 6.84 | 25.13543 | 508.7531 | 95.76959 | 587.3379 | 367.0968
7073 | 7073 | 7073 | 17 | 18 | 22 | 18 | 25 | 90.84151 | 0.2956932 | 0.1513991 | 1389.848 | 0 | 0 | 0 |  | Fe_Cr_Ni_Mo_Ta | Fe17Cr18Ni22Mo18Ta25 | 0.06131256 | -13.974 | 6.97 | 23.73415 | 522.7326 | 89.07816 | 575.619 | 364.0723
7074 | 7074 | 7074 | 13 | 20 | 30 | 13 | 24 | 88.65104 | 0.2973429 | 0.1562689 | 1413.597 | 0 | 0 | 0 |  | Fe_Cr_Ni_Mo_Ta | Fe13Cr20Ni30Mo13Ta24 | 0.06124549 | -15.5152 | 7.22 | 21.86321 | 532.662 | 100.9585 | 577.4785 | 354.6534
7075 | 7075 | 7075 | 11 | 20 | 38 | 9 | 22 | 86.55547 | 0.2992107 | 0.1584484 | 1401.932 | 0 | 0 | 0 |  | Fe_Cr_Ni_Mo_Ta | Fe11Cr20Ni38Mo9Ta22 | 0.06010514 | -16.3648 | 7.52 | 19.73727 | 525.941 | 104.4073 | 570.7601 | 349.5737
7076 | 7076 | 7076 | 8 | 20 | 50 | 6 | 16 | 85.55934 | 0.2984333 | 0.1516741 | 1279.079 | 0 | 0 | 0 |  | Fe_Cr_Ni_Mo_Ta | Fe8Cr20Ni50Mo6Ta16 | 0.05456375 | -15.1984 | 8 | 17.32166 | 446.6774 | 132.2113 | 611.9951 | 261.5742
7077 | 7077 | 7077 | 25 | 7 | 3 | 50 | 14 | 107.0835 | 0.2796508 | 0.1182923 | 1134.138 | 0 | 0 | 0 |  | Fe_Cr_Ni_Mo_Ta | Fe25Cr7Ni3Mo50Ta14 | 0.05122555 | -5.989593 | 6.484848 | 28.1055 | 596.1444 | 117.3793 | 505.7838 | 274.9619
7078 | 7078 | 7078 | 23 | 8 | 6 | 42 | 21 | 101.4802 | 0.2869487 | 0.1263353 | 1199.732 | 0 | 0 | 0 |  | Fe_Cr_Ni_Mo_Ta | Fe23Cr8Ni6Mo42Ta21 | 0.05471872 | -8.3908 | 6.49 | 27.1166 | 539.9139 | 105.264 | 550.1219 | 330.5112
7079 | 7079 | 7079 | 20 | 9 | 9 | 36 | 26 | 97.61216 | 0.2922204 | 0.131755 | 1239.104 | 0 | 0 | 0 |  | Fe_Cr_Ni_Mo_Ta | Fe20Cr9Ni9Mo36Ta26 | 0.05691123 | -10.2876 | 6.5 | 26.14651 | 514.547 | 96.40741 | 519.5504 | 386.8712
7080 | 7080 | 7080 | 18 | 11 | 13 | 29 | 28 | 94.29162 | 0.2957135 | 0.1393812 | 1301.722 | 0 | 0 | 0 |  | Fe_Cr_Ni_Mo_Ta | Fe18Cr11Ni13Mo29Ta28 | 0.05931621 | -12.11387 | 6.606061 | 25.36943 | 522.5646 | 89.40217 | 551.5315 | 391.1305
7081 | 7081 | 7081 | 16 | 12 | 18 | 24 | 30 | 91.3925 | 0.2992234 | 0.1463584 | 1359.233 | 0 | 0 | 0 |  | Fe_Cr_Ni_Mo_Ta | Fe16Cr12Ni18Mo24Ta30 | 0.06106576 | -14.0208 | 6.74 | 24.24871 | 528.8707 | 87.58823 | 517.4517 | 394.1194
7082 | 7082 | 7082 | 13 | 14 | 25 | 18 | 31 | 88.38037 | 0.3023854 | 0.1548004 | 1426.206 | 0 | 0 | 0 |  | Fe_Cr_Ni_Mo_Ta | Fe13Cr14Ni25Mo18Ta31 | 0.06274188 | -16.1741 | 6.940594 | 22.71236 | 549.5537 | 98.49976 | 542.4251 | 416.1174
7083 | 7083 | 7083 | 10 | 15 | 32 | 13 | 30 | 86.03201 | 0.3047316 | 0.1608617 | 1464.68 | 0 | 0 | 0 |  | Fe_Cr_Ni_Mo_Ta | Fe10Cr15Ni32Mo13Ta30 | 0.06351178 | -17.9048 | 7.18 | 21.04163 | 570.1448 | 114.1674 | 543.5998 | 401.5052
7084 | 7084 | 7084 | 8 | 15 | 42 | 8 | 26 | 83.68815 | 0.3064815 | 0.1648675 | 1464.805 | 0 | 0 | 0 |  | Fe_Cr_Ni_Mo_Ta | Fe8Cr15Ni42Mo8Ta26 | 0.06257727 | -18.87154 | 7.59596 | 18.60122 | 571.425 | 130.9229 | 528.3636 | 330.6809
7085 | 7085 | 7085 | 6 | 15 | 55 | 5 | 19 | 82.6924 | 0.3055375 | 0.1598132 | 1358.941 | 0 | 0 | 0 |  | Fe_Cr_Ni_Mo_Ta | Fe6Cr15Ni55Mo5Ta19 | 0.05732221 | -17.198 | 8.13 | 16.11552 | 499.5136 | 147.9195 | 568.2692 | 315.3019
7086 | 7086 | 7086 | 17 | 7 | 3 | 52 | 21 | 105.8449 | 0.2837829 | 0.1106196 | 1034.757 | 0 | 0 | 0 |  | Fe_Cr_Ni_Mo_Ta | Fe17Cr7Ni3Mo52Ta21 | 0.04967876 | -6.7596 | 6.25 | 26.35508 | 548.1483 | 99.38852 | 457.8003 | 300.2843
7087 | 7087 | 7087 | 16 | 7 | 6 | 43 | 28 | 99.96581 | 0.2915471 | 0.1194371 | 1108.68 | 0 | 0 | 0 |  | Fe_Cr_Ni_Mo_Ta | Fe16Cr7Ni6Mo43Ta28 | 0.05311708 | -9.1056 | 6.28 | 25.49882 | 506.5901 | 97.61073 | 477.1154 | 359.4821
7088 | 7088 | 7088 | 15 | 7 | 9 | 36 | 33 | 95.54103 | 0.2975278 | 0.1266449 | 1166.121 | 0 | 0 | 0 |  | Fe_Cr_Ni_Mo_Ta | Fe15Cr7Ni9Mo36Ta33 | 0.05569779 | -11.1036 | 6.33 | 24.57865 | 499.8424 | 87.15286 | 505.3471 | 380.2255
7089 | 7089 | 7089 | 13 | 8 | 14 | 30 | 36 | 92.11569 | 0.3017872 | 0.135095 | 1241.635 | 0 | 0 | 0 |  | Fe_Cr_Ni_Mo_Ta | Fe13Cr8Ni14Mo30Ta36 | 0.05827217 | -13.34144 | 6.455446 | 23.76031 | 507.2679 | 89.40057 | 512.3124 | 427.266
7090 | 7090 | 7090 | 11 | 9 | 19 | 24 | 38 | 88.96422 | 0.3056612 | 0.1436246 | 1315.558 | 0 | 0 | 0 |  | Fe_Cr_Ni_Mo_Ta | Fe11Cr9Ni19Mo24Ta38 | 0.06065493 | -15.52632 | 6.594059 | 22.7529 | 533.3064 | 97.57064 | 502.3223 | 456.4308
7091 | 7091 | 7091 | 9 | 10 | 25 | 18 | 38 | 86.11375 | 0.3088589 | 0.1531964 | 1398.667 | 0 | 0 | 0 |  | Fe_Cr_Ni_Mo_Ta | Fe9Cr10Ni25Mo18Ta38 | 0.06295248 | -17.8096 | 6.8 | 21.52464 | 569.7267 | 124.3926 | 498.6903 | 458.2768
7092 | 7092 | 7092 | 7 | 11 | 33 | 12 | 37 | 83.1882 | 0.3119386 | 0.163012 | 1476.16 | 0 | 0 | 0 |  | Fe_Cr_Ni_Mo_Ta | Fe7Cr11Ni33Mo12Ta37 | 0.06491038 | -20.1532 | 7.09 | 19.71674 | 621.4197 | 138.3625 | 493.2999 | 405.8652
7093 | 7093 | 7093 | 5 | 12 | 44 | 7 | 32 | 81.178 | 0.312887 | 0.1706128 | 1523.087 | 0 | 0 | 0 |  | Fe_Cr_Ni_Mo_Ta | Fe5Cr12Ni44Mo7Ta32 | 0.0649802 | -21.3848 | 7.54 | 17.52142 | 627.6721 | 153.8048 | 439.6831 | 401.7802
7094 | 7094 | 7094 | 4 | 12 | 57 | 4 | 23 | 80.4381 | 0.3112187 | 0.1676565 | 1441.307 | 0 | 0 | 0 |  | Fe_Cr_Ni_Mo_Ta | Fe4Cr12Ni57Mo4Ta23 | 0.06045825 | -19.4844 | 8.13 | 15.15124 | 566.5831 | 181.0017 | 495.2495 | 339.185
7095 | 7095 | 7095 | 10 | 5 | 6 | 42 | 37 | 97.00312 | 0.2981191 | 0.1097292 | 971.1285 | 0 | 0 | 0 |  | Fe_Cr_Ni_Mo_Ta | Fe10Cr5Ni6Mo42Ta37 | 0.04987557 | -9.6148 | 6.07 | 23.04431 | 477.3363 | 79.10968 | 462.4454 | 412.6464
7096 | 7096 | 7096 | 10 | 5 | 9 | 35 | 41 | 92.95672 | 0.3033936 | 0.1186782 | 1051.718 | 0 | 0 | 0 |  | Fe_Cr_Ni_Mo_Ta | Fe10Cr5Ni9Mo35Ta41 | 0.05299315 | -11.5644 | 6.15 | 22.52354 | 485.5914 | 89.18262 | 516.7557 | 425.4125
7097 | 7097 | 7097 | 9 | 6 | 13 | 28 | 44 | 89.29265 | 0.307941 | 0.1284559 | 1139.805 | 0 | 0 | 0 |  | Fe_Cr_Ni_Mo_Ta | Fe9Cr6Ni13Mo28Ta44 | 0.05631696 | -13.7688 | 6.26 | 21.92054 | 504.9357 | 97.65279 | 437.9758 | 482.2651
7098 | 7098 | 7098 | 8 | 7 | 18 | 22 | 45 | 86.36752 | 0.3113336 | 0.1391686 | 1240.918 | 0 | 0 | 0 |  | Fe_Cr_Ni_Mo_Ta | Fe8Cr7Ni18Mo22Ta45 | 0.05957296 | -16.158 | 6.43 | 21.1934 | 544.7878 | 115.8535 | 492.2555 | 456.4939
7099 | 7099 | 7099 | 6 | 8 | 25 | 16 | 45 | 83.45638 | 0.3146911 | 0.1510844 | 1351.543 | 0 | 0 | 0 |  | Fe_Cr_Ni_Mo_Ta | Fe6Cr8Ni25Mo16Ta45 | 0.06268106 | -19.014 | 6.67 | 19.97398 | 591.3782 | 134.1867 | 478.726 | 452.3823
7100 | 7100 | 7100 | 5 | 9 | 32 | 11 | 43 | 81.25149 | 0.3167116 | 0.1616954 | 1447.002 | 0 | 0 | 0 |  | Fe_Cr_Ni_Mo_Ta | Fe5Cr9Ni32Mo11Ta43 | 0.06515534 | -21.2632 | 6.95 | 18.67512 | 635.2509 | 152.9969 | 492.7596 | 477.5709
7101 | 7101 | 7101 | 3 | 11 | 43 | 6 | 38 | 79.48486 | 0.3171501 | 0.1724454 | 1537.006 | 0 | 0 | 0 |  | Fe_Cr_Ni_Mo_Ta | Fe3Cr11Ni43Mo6Ta38 | 0.06645554 | -22.98049 | 7.386139 | 16.76983 | 678.7901 | 170.6632 | 450.1162 | 447.9512
7102 | 7102 | 7102 | 6 | 3 | 9 | 32 | 50 | 89.48088 | 0.3101808 | 0.1096084 | 918.7081 | 0 | 0 | 0 |  | Fe_Cr_Ni_Mo_Ta | Fe6Cr3Ni9Mo32Ta50 | 0.0493706 | -11.726 | 5.98 | 20.07386 | 461.849 | 91.43826 | 509.3795 | 496.0922
7103 | 7103 | 7103 | 6 | 4 | 13 | 25 | 52 | 86.081 | 0.314253 | 0.1222761 | 1040.49 | 0 | 0 | 0 |  | Fe_Cr_Ni_Mo_Ta | Fe6Cr4Ni13Mo25Ta52 | 0.05393902 | -14.1436 | 6.12 | 19.81792 | 503.3961 | 103.1404 | 466.3567 | 495.9297
7104 | 7104 | 7104 | 5 | 5 | 18 | 19 | 53 | 83.20231 | 0.31772 | 0.1341403 | 1153.287 | 0 | 0 | 0 |  | Fe_Cr_Ni_Mo_Ta | Fe5Cr5Ni18Mo19Ta53 | 0.05779769 | -16.78 | 6.29 | 19.13217 | 535.3674 | 128.6241 | 465.9742 | 479.6965
7105 | 7105 | 7105 | 4 | 6 | 23 | 13 | 53 | 80.391 | 0.3210894 | 0.1458752 | 1260.006 | 0 | 0 | 0 |  | Fe_Cr_Ni_Mo_Ta | Fe4Cr6Ni23Mo13Ta53 | 0.06136118 | -19.41557 | 6.474747 | 18.04381 | 588.0427 | 152.4148 | 407.1582 | 507.4829
7106 | 7106 | 7106 | 4 | 8 | 30 | 8 | 50 | 78.56051 | 0.3220902 | 0.1594772 | 1392.27 | 0 | 0 | 0 |  | Fe_Cr_Ni_Mo_Ta | Fe4Cr8Ni30Mo8Ta50 | 0.06530625 | -21.9984 | 6.78 | 17.08801 | 647.3599 | 167.6321 | 411.8671 | 511.2739
7107 | 7107 | 7107 | 47 | 3 | 33 | 12 | 5 | 87.19214 | 0.2953723 | 0.1193367 | 901.391 | 0 | 0 | 0 |  | Fe_Cr_Ni_Mo_Ta | Fe47Cr3Ni33Mo12Ta5 | 0.0425577 | -6.6204 | 8.21 | 19.39356 | 313.8257 | 81.31574 | 644.3599 | 151.7559
7108 | 7108 | 7108 | 40 | 5 | 39 | 11 | 5 | 86.92224 | 0.2956032 | 0.1186351 | 889.0225 | 0 | 0 | 0 |  | Fe_Cr_Ni_Mo_Ta | Fe40Cr5Ni39Mo11Ta5 | 0.04179119 | -7.0692 | 8.31 | 18.78164 | 277.9813 | 70.65829 | 648.1975 | 126.0196
7109 | 7109 | 7109 | 34 | 7 | 44 | 10 | 4 | 86.97615 | 0.2948312 | 0.1129854 | 821.2962 | 1 | 0 | 0 |  | Fe_Cr_Ni_Mo_Ta | Fe34Cr7Ni44Mo10Ta4 | 0.0391264 | -6.809917 | 8.424242 | 18.17396 | 246.766 | 57.76239 | 662.2153 | 119.2393
7110 | 7110 | 7110 | 27 | 11 | 49 | 9 | 4 | 87.31834 | 0.2933794 | 0.111556 | 804.3224 | 1 | 0 | 0 |  | Fe_Cr_Ni_Mo_Ta | Fe27Cr11Ni49Mo9Ta4 | 0.03805312 | -7.2324 | 8.46 | 17.65899 | 215.7863 | 45.46949 | 672.7035 | 120.97
7111 | 7111 | 7111 | 22 | 14 | 53 | 7 | 3 | 87.12802 | 0.292096 | 0.1019291 | 692.287 | 1 | 1 | 1 | 692.287 | Fe_Cr_Ni_Mo_Ta | Fe22Cr14Ni53Mo7Ta3 | 0.0339501 | -6.831548 | 8.555556 | 16.33555 | 189.9524 | 41.43031 | 638.7012 | 119.6488 | 189.9524 | 41.43031 | 638.7012 | 119.6488
7112 | 7112 | 7112 | 51 | 3 | 21 | 19 | 6 | 91.54867 | 0.2905764 | 0.1285471 | 1063.1 | 0 | 0 | 0 |  | Fe_Cr_Ni_Mo_Ta | Fe51Cr3Ni21Mo19Ta6 | 0.04761477 | -6.5628 | 7.8 | 23.17326 | 435.1958 | 118.6019 | 652.7285 | 164.3777
7113 | 7113 | 7113 | 44 | 5 | 27 | 17 | 7 | 90.50759 | 0.2920212 | 0.1307116 | 1078.843 | 0 | 0 | 0 |  | Fe_Cr_Ni_Mo_Ta | Fe44Cr5Ni27Mo17Ta7 | 0.04805894 | -7.6764 | 7.89 | 22.28789 | 388.1269 | 98.36573 | 667.697 | 168.7633
7114 | 7114 | 7114 | 38 | 7 | 32 | 16 | 8 | 89.99634 | 0.2928318 | 0.1333089 | 1106.14 | 0 | 0 | 0 |  | Fe_Cr_Ni_Mo_Ta | Fe38Cr7Ni32Mo16Ta8 | 0.04871148 | -8.658759 | 7.940594 | 21.77363 | 355.597 | 87.02723 | 690.5861 | 168.8714
7115 | 7115 | 7115 | 32 | 10 | 36 | 14 | 8 | 89.64248 | 0.2924561 | 0.132289 | 1084.56 | 0 | 0 | 0 |  | Fe_Cr_Ni_Mo_Ta | Fe32Cr10Ni36Mo14Ta8 | 0.04797221 | -9.152 | 8 | 21.03426 | 321.0726 | 75.70237 | 682.2399 | 173.6117
7116 | 7116 | 7116 | 26 | 14 | 40 | 11 | 9 | 88.68809 | 0.2926767 | 0.1329692 | 1077.564 | 0 | 0 | 0 |  | Fe_Cr_Ni_Mo_Ta | Fe26Cr14Ni40Mo11Ta9 | 0.04801725 | -10.1372 | 8.03 | 19.73297 | 306.6798 | 64.48936 | 708.6662 | 150.5051
7117 | 7117 | 7117 | 21 | 18 | 44 | 9 | 8 | 88.77614 | 0.2907329 | 0.1277557 | 1006.37 | 0 | 0 | 0 |  | Fe_Cr_Ni_Mo_Ta | Fe21Cr18Ni44Mo9Ta8 | 0.04544753 | -10.0064 | 8.1 | 18.70401 | 275.6502 | 60.52539 | 728.6747 | 123.575
7118 | 7118 | 7118 | 16 | 23 | 46 | 7 | 7 | 89.3496 | 0.2875209 | 0.1213156 | 925.5215 | 0 | 0 | 0 |  | Fe_Cr_Ni_Mo_Ta | Fe16Cr23Ni46Mo7Ta7 | 0.0426413 | -9.841445 | 8.111111 | 17.67532 | 252.0128 | 52.15837 | 737.2567 | 128.5899
7119 | 7119 | 7119 | 52 | 3 | 12 | 29 | 4 | 97.91272 | 0.2832086 | 0.1269971 | 1113.913 | 0 | 0 | 0 |  | Fe_Cr_Ni_Mo_Ta | Fe52Cr3Ni12Mo29Ta4 | 0.04819091 | -4.9136 | 7.48 | 26.73481 | 578.6534 | 135.6521 | 664.531 | 148.0768
7120 | 7120 | 7120 | 46 | 4 | 16 | 27 | 8 | 95.79729 | 0.2872327 | 0.1348362 | 1204.074 | 0 | 0 | 0 |  | Fe_Cr_Ni_Mo_Ta | Fe46Cr4Ni16Mo27Ta8 | 0.05168789 | -7.116165 | 7.465347 | 25.86794 | 534.8593 | 137.0124 | 629.6282 | 192.4252
7121 | 7121 | 7121 | 39 | 6 | 21 | 24 | 10 | 94.19006 | 0.2895321 | 0.1388224 | 1240.091 | 0 | 0 | 0 |  | Fe_Cr_Ni_Mo_Ta | Fe39Cr6Ni21Mo24Ta10 | 0.05301507 | -8.6856 | 7.52 | 24.97579 | 473.0356 | 109.8535 | 621.595 | 222.2621
7122 | 7122 | 7122 | 34 | 9 | 25 | 21 | 12 | 92.67944 | 0.2911176 | 0.1417539 | 1260.327 | 0 | 0 | 0 |  | Fe_Cr_Ni_Mo_Ta | Fe34Cr9Ni25Mo21Ta12 | 0.05408361 | -10.00686 | 7.544554 | 24.05227 | 437.1165 | 102.8904 | 646.209 | 229.5067
7123 | 7123 | 7123 | 29 | 13 | 28 | 17 | 13 | 91.38004 | 0.2915607 | 0.1428992 | 1253.043 | 0 | 0 | 0 |  | Fe_Cr_Ni_Mo_Ta | Fe29Cr13Ni28Mo17Ta13 | 0.05436754 | -10.9464 | 7.57 | 22.94864 | 417.9702 | 90.39575 | 669.9714 | 248.8064
7124 | 7124 | 7124 | 24 | 17 | 31 | 14 | 14 | 90.51509 | 0.2915804 | 0.1438158 | 1249.073 | 0 | 0 | 0 |  | Fe_Cr_Ni_Mo_Ta | Fe24Cr17Ni31Mo14Ta14 | 0.05462415 | -11.8268 | 7.58 | 21.9545 | 408.0267 | 78.31455 | 671.2345 | 248.1683
7125 | 7125 | 7125 | 19 | 23 | 34 | 11 | 13 | 90.69281 | 0.2886242 | 0.1400849 | 1189.091 | 0 | 0 | 0 |  | Fe_Cr_Ni_Mo_Ta | Fe19Cr23Ni34Mo11Ta13 | 0.05276417 | -11.828 | 7.61 | 20.8672 | 373.1396 | 68.60391 | 709.1476 | 215.7925
7126 | 7126 | 7126 | 15 | 29 | 36 | 8 | 12 | 90.92763 | 0.2853032 | 0.135145 | 1115.408 | 0 | 0 | 0 |  | Fe_Cr_Ni_Mo_Ta | Fe15Cr29Ni36Mo8Ta12 | 0.05053488 | -11.6892 | 7.62 | 19.44711 | 356.0488 | 67.46177 | 733.8738 | 200.7217
7127 | 7127 | 7127 | 12 | 36 | 37 | 6 | 9 | 92.62809 | 0.278551 | 0.1231611 | 967.2029 | 0 | 0 | 0 |  | Fe_Cr_Ni_Mo_Ta | Fe12Cr36Ni37Mo6Ta9 | 0.04520141 | -10.4628 | 7.63 | 18.13946 | 299.9692 | 61.48862 | 787.4957 | 169.5406
7128 | 7128 | 7128 | 43 | 3 | 10 | 38 | 6 | 102.0931 | 0.2811478 | 0.1300118 | 1215.831 | 0 | 0 | 0 |  | Fe_Cr_Ni_Mo_Ta | Fe43Cr3Ni10Mo38Ta6 | 0.05097946 | -5.6012 | 7.2 | 28.19415 | 625.6231 | 139.6168 | 585.2769 | 198.015625
7129 | 7129 | 7129 | 38 | 4 | 13 | 34 | 10 | 99.30501 | 0.2854206 | 0.1362255 | 1278.111 | 0 | 0 | 0 |  | Fe_Cr_Ni_Mo_Ta | Fe38Cr4Ni13Mo34Ta10 | 0.05364379 | -7.604122 | 7.191919 | 27.23904 | 569.388 | 129.7032 | 581.7527 | 221.1534
7130 | 7130 | 7130 | 33 | 7 | 16 | 29 | 14 | 96.42272 | 0.2889773 | 0.1413247 | 1317.672 | 0 | 0 | 0 |  | Fe_Cr_Ni_Mo_Ta | Fe33Cr7Ni16Mo29Ta14 | 0.05602767 | -9.539843 | 7.171717 | 26.23969 | 522.6404 | 120.5157 | 622.1686 | 264.909
7131 | 7131 | 7131 | 29 | 10 | 19 | 25 | 17 | 94.2175 | 0.2914582 | 0.1446959 | 1337.709 | 0 | 0 | 0 |  | Fe_Cr_Ni_Mo_Ta | Fe29Cr10Ni19Mo25Ta17 | 0.05763268 | -11.0296 | 7.17 | 25.31798 | 498.118 | 98.66689 | 618.9012 | 313.2691
7132 | 7132 | 7132 | 25 | 15 | 21 | 20 | 19 | 92.44268 | 0.2922687 | 0.1469119 | 1339.06 | 0 | 0 | 0 |  | Fe_Cr_Ni_Mo_Ta | Fe25Cr15Ni21Mo20Ta19 | 0.05874877 | -12.0644 | 7.15 | 24.33331 | 491.5563 | 93.01048 | 623.4561 | 311.5602
7133 | 7133 | 7133 | 21 | 20 | 24 | 16 | 19 | 91.59302 | 0.2913601 | 0.1473053 | 1322.306 | 0 | 0 | 0 |  | Fe_Cr_Ni_Mo_Ta | Fe21Cr20Ni24Mo16Ta19 | 0.05859989 | -12.6148 | 7.19 | 23.33474 | 486.425 | 87.14297 | 656.7247 | 325.1809
7134 | 7134 | 7134 | 17 | 26 | 26 | 12 | 18 | 91.36666 | 0.2887535 | 0.1456669 | 1281.62 | 0 | 0 | 0 |  | Fe_Cr_Ni_Mo_Ta | Fe17Cr26Ni26Mo12Ta18 | 0.05763851 | -12.72033 | 7.212121 | 22.14818 | 464.5196 | 81.04495 | 662.3348 | 309.0498
7135 | 7135 | 7135 | 13 | 34 | 28 | 9 | 17 | 92.00104 | 0.2843238 | 0.1414429 | 1217.469 | 0 | 0 | 0 |  | Fe_Cr_Ni_Mo_Ta | Fe13Cr34Ni28Mo9Ta17 | 0.05589205 | -12.45447 | 7.19802 | 20.91852 | 448.8014 | 81.35951 | 707.4599 | 260.6524
7136 | 7136 | 7136 | 11 | 43 | 28 | 6 | 12 | 94.3838 | 0.2746138 | 0.1278766 | 1040.916 | 0 | 0 | 0 |  | Fe_Cr_Ni_Mo_Ta | Fe11Cr43Ni28Mo6Ta12 | 0.04957327 | -10.6084 | 7.22 | 19.0397 | 350.2003 | 66.10806 | 768.5291 | 213.4594
7137 | 7137 | 7137 | 35 | 3 | 8 | 45 | 9 | 104.7452 | 0.2807106 | 0.12813 | 1235.005 | 0 | 0 | 0 |  | Fe_Cr_Ni_Mo_Ta | Fe35Cr3Ni8Mo45Ta9 | 0.05193079 | -6.212 | 6.93 | 28.28356 | 616.3146 | 132.3895 | 531.8781 | 229.7767
7138 | 7138 | 7138 | 31 | 5 | 10 | 39 | 14 | 101.1164 | 0.2854351 | 0.1342312 | 1287.627 | 0 | 0 | 0 |  | Fe_Cr_Ni_Mo_Ta | Fe31Cr5Ni10Mo39Ta14 | 0.05471695 | -8.188144 | 6.888889 | 27.4766 | 576.4769 | 127.6188 | 557.1709 | 280.6443
7139 | 7139 | 7139 | 27 | 8 | 12 | 33 | 19 | 97.61659 | 0.2897299 | 0.1390651 | 1319.323 | 0 | 0 | 0 |  | Fe_Cr_Ni_Mo_Ta | Fe27Cr8Ni12Mo33Ta19 | 0.05728647 | -10.03816 | 6.838384 | 26.61765 | 532.4031 | 101.3703 | 527.6281 | 316.6057
7140 | 7140 | 7140 | 24 | 12 | 14 | 28 | 22 | 95.28358 | 0.2917512 | 0.1418297 | 1327.699 | 0 | 0 | 0 |  | Fe_Cr_Ni_Mo_Ta | Fe24Cr12Ni14Mo28Ta22 | 0.0589803 | -11.2016 | 6.82 | 25.98153 | 516.9731 | 98.46327 | 588.615 | 331.9589
7141 | 7141 | 7141 | 20 | 17 | 16 | 23 | 24 | 93.57393 | 0.2925293 | 0.1443268 | 1334.981 | 0 | 0 | 0 |  | Fe_Cr_Ni_Mo_Ta | Fe20Cr17Ni16Mo23Ta24 | 0.06028166 | -12.1328 | 6.8 | 25.30198 | 520.6799 | 85.77885 | 567.2041 | 346.7299
7142 | 7142 | 7142 | 17 | 22 | 18 | 18 | 25 | 92.06866 | 0.292637 | 0.1465909 | 1337.558 | 0 | 0 | 0 |  | Fe_Cr_Ni_Mo_Ta | Fe17Cr22Ni18Mo18Ta25 | 0.06123274 | -12.8652 | 6.81 | 24.34317 | 521.0492 | 89.15563 | 581.7984 | 369.4985
7143 | 7143 | 7143 | 13 | 30 | 20 | 13 | 24 | 91.79711 | 0.2894007 | 0.1464028 | 1312.265 | 0 | 0 | 0 |  | Fe_Cr_Ni_Mo_Ta | Fe13Cr30Ni20Mo13Ta24 | 0.06106458 | -12.9872 | 6.82 | 23.19483 | 519.9625 | 91.53452 | 604.0683 | 325.4558
7144 | 7144 | 7144 | 11 | 38 | 20 | 9 | 22 | 92.37574 | 0.2843302 | 0.1434203 | 1257.748 | 0 | 0 | 0 |  | Fe_Cr_Ni_Mo_Ta | Fe11Cr38Ni20Mo9Ta22 | 0.05981354 | -12.3472 | 6.8 | 21.81651 | 506.2101 | 88.74139 | 632.4341 | 294.4677
7145 | 7145 | 7145 | 8 | 50 | 20 | 6 | 16 | 95.76053 | 0.2719797 | 0.1315015 | 1103.473 | 0 | 0 | 0 |  | Fe_Cr_Ni_Mo_Ta | Fe8Cr50Ni20Mo6Ta16 | 0.05416755 | -10.3744 | 6.8 | 20.02099 | 431.7353 | 90.92304 | 758.8984375 | 222.868
7146 | 7146 | 7146 | 25 | 3 | 7 | 50 | 14 | 105.9121 | 0.2823819 | 0.1233663 | 1199.213 | 0 | 0 | 0 |  | Fe_Cr_Ni_Mo_Ta | Fe25Cr3Ni7Mo50Ta14 | 0.05134046 | -7.104581 | 6.646465 | 27.09407 | 586.4335 | 115.3928 | 451.5894 | 256.2831
7147 | 7147 | 7147 | 23 | 6 | 8 | 42 | 21 | 100.9042 | 0.2883105 | 0.1282713 | 1223.244 | 0 | 0 | 0 |  | Fe_Cr_Ni_Mo_Ta | Fe23Cr6Ni8Mo42Ta21 | 0.05477383 | -9.014 | 6.57 | 26.64789 | 545.8438 | 97.5311 | 500.5615 | 314.5894
7148 | 7148 | 7148 | 20 | 9 | 9 | 36 | 26 | 97.61216 | 0.2922204 | 0.1315769 | 1236.942 | 0 | 0 | 0 |  | Fe_Cr_Ni_Mo_Ta | Fe20Cr9Ni9Mo36Ta26 | 0.05691123 | -10.2876 | 6.5 | 26.14651 | 514.6663 | 95.75246 | 532.4197 | 370.2507
7149 | 7149 | 7149 | 18 | 13 | 11 | 29 | 28 | 94.87684 | 0.2942978 | 0.1379807 | 1287.314 | 0 | 0 | 0 |  | Fe_Cr_Ni_Mo_Ta | Fe18Cr13Ni11Mo29Ta28 | 0.05926495 | -11.43067 | 6.525253 | 25.78113 | 520.2114 | 93.30342 | 551.1904 | 380.4592
7150 | 7150 | 7150 | 16 | 18 | 12 | 24 | 30 | 93.14693 | 0.2949331 | 0.1400049 | 1288.31 | 0 | 0 | 0 |  | Fe_Cr_Ni_Mo_Ta | Fe16Cr18Ni12Mo24Ta30 | 0.06092143 | -11.9952 | 6.5 | 25.38031 | 516.7369 | 88.37698 | 543.3483 | 366.1572
7151 | 7151 | 7151 | 13 | 25 | 14 | 18 | 31 | 91.62375 | 0.2943416 | 0.1427046 | 1294.016 | 0 | 0 | 0 |  | Fe_Cr_Ni_Mo_Ta | Fe13Cr25Ni14Mo18Ta31 | 0.06250066 | -12.63288 | 6.50495 | 24.54687 | 532.785 | 87.3004 | 565.0643 | 384.9055
7152 | 7152 | 7152 | 10 | 32 | 15 | 13 | 30 | 91.20487 | 0.2917413 | 0.1447568 | 1299.031 | 0 | 0 | 0 |  | Fe_Cr_Ni_Mo_Ta | Fe10Cr32Ni15Mo13Ta30 | 0.06316621 | -12.73 | 6.5 | 23.60064 | 536.0151 | 93.87073 | 593.6251 | 364.1051
7153 | 7153 | 7153 | 8 | 42 | 15 | 8 | 26 | 92.3241 | 0.2844383 | 0.1432133 | 1260.491 | 0 | 0 | 0 |  | Fe_Cr_Ni_Mo_Ta | Fe8Cr42Ni15Mo8Ta26 | 0.06210039 | -11.86328 | 6.505051 | 22.01928 | 525.5069 | 99.03042 | 621.0334 | 337.5556
7154 | 7154 | 7154 | 6 | 55 | 15 | 5 | 19 | 96.1009 | 0.2707755 | 0.1324173 | 1120.247 | 0 | 0 | 0 |  | Fe_Cr_Ni_Mo_Ta | Fe6Cr55Ni15Mo5Ta19 | 0.05676069 | -9.854 | 6.53 | 19.97273 | 455.7734 | 100.0088 | 712.1068 | 273.8997
7155 | 7155 | 7155 | 17 | 3 | 7 | 52 | 21 | 104.7286 | 0.2863697 | 0.115351 | 1094.144 | 0 | 0 | 0 |  | Fe_Cr_Ni_Mo_Ta | Fe17Cr3Ni7Mo52Ta21 | 0.04981296 | -8.1084 | 6.41 | 25.19107 | 540.5437 | 101.8675 | 448.1369 | 319.4131
7156 | 7156 | 7156 | 16 | 6 | 7 | 43 | 28 | 99.68835 | 0.2921993 | 0.1205206 | 1121.85 | 0 | 0 | 0 |  | Fe_Cr_Ni_Mo_Ta | Fe16Cr6Ni7Mo43Ta28 | 0.05314929 | -9.4788 | 6.32 | 25.22915 | 507.8088 | 91.28635 | 482.8021 | 351.0304
7157 | 7157 | 7157 | 15 | 9 | 7 | 36 | 33 | 96.09464 | 0.2962113 | 0.1242582 | 1137.976 | 0 | 0 | 0 |  | Fe_Cr_Ni_Mo_Ta | Fe15Cr9Ni7Mo36Ta33 | 0.05563554 | -10.3092 | 6.25 | 25.08605 | 497.7453 | 90.41281 | 507.9624 | 415.869
7158 | 7158 | 7158 | 13 | 14 | 8 | 30 | 36 | 93.77248 | 0.2978016 | 0.1271574 | 1148.643 | 0 | 0 | 0 |  | Fe_Cr_Ni_Mo_Ta | Fe13Cr14Ni8Mo30Ta36 | 0.05809791 | -10.95344 | 6.217822 | 25.14579 | 507.724 | 81.00775 | 526.2333 | 393.5567
7159 | 7159 | 7159 | 11 | 19 | 9 | 24 | 38 | 91.75233 | 0.2988756 | 0.1315086 | 1178.191 | 0 | 0 | 0 |  | Fe_Cr_Ni_Mo_Ta | Fe11Cr19Ni9Mo24Ta38 | 0.0603819 | -11.54632 | 6.19802 | 24.87691 | 526.6677 | 91.46709 | 524.456 | 412.5757
7160 | 7160 | 7160 | 9 | 25 | 10 | 18 | 38 | 90.41192 | 0.2982633 | 0.1372674 | 1226.527 | 0 | 0 | 0 |  | Fe_Cr_Ni_Mo_Ta | Fe9Cr25Ni10Mo18Ta38 | 0.06257218 | -11.9836 | 6.2 | 24.42355 | 540.5342 | 91.46418 | 530.646 | 437.3442
7161 | 7161 | 7161 | 7 | 33 | 11 | 12 | 37 | 89.65754 | 0.2957466 | 0.1413314 | 1252.76 | 0 | 0 | 0 |  | Fe_Cr_Ni_Mo_Ta | Fe7Cr33Ni11Mo12Ta37 | 0.06441016 | -12.1892 | 6.21 | 23.4476 | 561.2875 | 105.0948 | 522.8367 | 436.6504
7162 | 7162 | 7162 | 5 | 44 | 12 | 7 | 32 | 91.02817 | 0.2878074 | 0.1425434 | 1251.624 | 0 | 0 | 0 |  | Fe_Cr_Ni_Mo_Ta | Fe5Cr44Ni12Mo7Ta32 | 0.06436384 | -11.6824 | 6.26 | 21.99182 | 554.5089 | 112.8184 | 578.9932 | 398.2188
7163 | 7163 | 7163 | 4 | 57 | 12 | 4 | 23 | 95.21927 | 0.272945 | 0.1350173 | 1153.096 | 0 | 0 | 0 |  | Fe_Cr_Ni_Mo_Ta | Fe4Cr57Ni12Mo4Ta23 | 0.05977394 | -9.8004 | 6.33 | 19.92386 | 491.1418 | 110.8753 | 672.9568 | 307.7724
7164 | 7164 | 7164 | 10 | 6 | 5 | 42 | 37 | 97.2698 | 0.2974937 | 0.1083521 | 954.873 | 0 | 0 | 0 |  | Fe_Cr_Ni_Mo_Ta | Fe10Cr6Ni5Mo42Ta37 | 0.04983709 | -9.1676 | 6.03 | 23.35723 | 472.124 | 80.21655 | 491.8967 | 438.1102
7165 | 7165 | 7165 | 10 | 9 | 5 | 35 | 41 | 94.02592 | 0.300857 | 0.1135108 | 992.0034 | 0 | 0 | 0 |  | Fe_Cr_Ni_Mo_Ta | Fe10Cr9Ni5Mo35Ta41 | 0.05284843 | -9.7132 | 5.99 | 23.67678 | 479.956 | 80.13193 | 477.6555 | 435.4904
7166 | 7166 | 7166 | 9 | 13 | 6 | 28 | 44 | 91.17746 | 0.3034134 | 0.1198142 | 1042.355 | 0 | 0 | 0 |  | Fe_Cr_Ni_Mo_Ta | Fe9Cr13Ni6Mo28Ta44 | 0.05608175 | -10.4844 | 5.98 | 23.75942 | 495.8626 | 83.6669 | 514.6481 | 435.7725
7167 | 7167 | 7167 | 8 | 18 | 7 | 22 | 45 | 89.37108 | 0.3040309 | 0.1262474 | 1098.669 | 0 | 0 | 0 |  | Fe_Cr_Ni_Mo_Ta | Fe8Cr18Ni7Mo22Ta45 | 0.05923446 | -11.0892 | 5.99 | 23.8042 | 508.9867 | 92.11956 | 519.3998 | 448.8158
7168 | 7168 | 7168 | 6 | 25 | 8 | 16 | 45 | 88.1895 | 0.3030292 | 0.1320805 | 1148.524 | 0 | 0 | 0 |  | Fe_Cr_Ni_Mo_Ta | Fe6Cr25Ni8Mo16Ta45 | 0.0622068 | -11.4796 | 5.99 | 23.5805 | 535.1326 | 109.3026 | 531.3145 | 464.5344
7169 | 7169 | 7169 | 5 | 32 | 9 | 11 | 43 | 87.82815 | 0.3002905 | 0.1377955 | 1200.819 | 0 | 0 | 0 |  | Fe_Cr_Ni_Mo_Ta | Fe5Cr32Ni9Mo11Ta43 | 0.06458236 | -11.8056 | 6.03 | 22.98173 | 560.7334 | 111.3481 | 504.6479 | 428.705
7170 | 7170 | 7170 | 3 | 43 | 11 | 6 | 38 | 88.97532 | 0.2930422 | 0.1416142 | 1232.883 | 0 | 0 | 0 |  | Fe_Cr_Ni_Mo_Ta | Fe3Cr43Ni11Mo6Ta38 | 0.0657892 | -11.92589 | 6.118812 | 21.66666 | 579.4376 | 119.9676 | 553.9628 | 454.9249
7171 | 7171 | 7171 | 6 | 9 | 3 | 32 | 50 | 91.03318 | 0.3064943 | 0.1009635 | 822.7601 | 0 | 0 | 0 |  | Fe_Cr_Ni_Mo_Ta | Fe6Cr9Ni3Mo32Ta50 | 0.04911715 | -8.534 | 5.74 | 22.02362 | 452.0265 | 87.94191 | 487.9663 | 466.6017
7172 | 7172 | 7172 | 6 | 13 | 4 | 25 | 52 | 88.43617 | 0.3085876 | 0.1102863 | 909.3475 | 0 | 0 | 0 |  | Fe_Cr_Ni_Mo_Ta | Fe6Cr13Ni4Mo25Ta52 | 0.05359875 | -9.3736 | 5.76 | 22.42565 | 477.9741 | 85.48644 | 434.8031 | 477.4726
7173 | 7173 | 7173 | 5 | 18 | 5 | 19 | 53 | 86.65041 | 0.3093264 | 0.1178158 | 978.1294 | 0 | 0 | 0 |  | Fe_Cr_Ni_Mo_Ta | Fe5Cr18Ni5Mo19Ta53 | 0.05735153 | -9.9992 | 5.77 | 22.53886 | 501.524 | 106.0056 | 477.5177 | 518.7814
7174 | 7174 | 7174 | 4 | 23 | 6 | 13 | 53 | 85.01637 | 0.3096886 | 0.1268634 | 1063.788 | 0 | 0 | 0 |  | Fe_Cr_Ni_Mo_Ta | Fe4Cr23Ni6Mo13Ta53 | 0.06082476 | -10.66667 | 5.787879 | 22.1362 | 527.3107 | 126.1039 | 502.504 | 485.7034
7175 | 7175 | 7175 | 4 | 30 | 8 | 8 | 50 | 84.68807 | 0.3067636 | 0.1355024 | 1150.038 | 0 | 0 | 0 |  | Fe_Cr_Ni_Mo_Ta | Fe4Cr30Ni8Mo8Ta50 | 0.06471419 | -11.7904 | 5.9 | 21.59259 | 565.8105 | 138.9394 | 497.0407 | 501.013
7176 | 7176 | 7176 | 47 | 33 | 5 | 12 | 3 | 98.21598 | 0.2664914 | 0.1006307 | 737.7152 | 0 | 0 | 0 |  | Fe_Cr_Ni_Mo_Ta | Fe47Cr33Ni5Mo12Ta3 | 0.0382792 | -3.2588 | 7.11 | 21.65433 | 321.0538 | 133.2943 | 789.7012 | 119.854
7177 | 7177 | 7177 | 40 | 39 | 5 | 11 | 5 | 98.93296 | 0.2644744 | 0.1060007 | 802.9181 | 0 | 0 | 0 |  | Fe_Cr_Ni_Mo_Ta | Fe40Cr39Ni5Mo11Ta5 | 0.04146402 | -3.982 | 6.95 | 21.51534 | 290.8219 | 104.7862 | 821.299 | 134.1385
7178 | 7178 | 7178 | 34 | 44 | 4 | 10 | 7 | 99.54366 | 0.2627501 | 0.1099376 | 852.8677 | 0 | 0 | 0 |  | Fe_Cr_Ni_Mo_Ta | Fe34Cr44Ni4Mo10Ta7 | 0.04446838 | -4.427303 | 6.777778 | 21.41509 | 281.5388 | 102.2311 | 836.343 | 153.3389
7179 | 7179 | 7179 | 27 | 49 | 4 | 9 | 11 | 99.16953 | 0.2638525 | 0.1187846 | 961.8331 | 0 | 0 | 0 |  | Fe_Cr_Ni_Mo_Ta | Fe27Cr49Ni4Mo9Ta11 | 0.04961221 | -5.4592 | 6.59 | 21.40934 | 308.9657 | 100.2146 | 843.7332 | 185.9471
7180 | 7180 | 7180 | 22 | 53 | 3 | 7 | 14 | 98.62449 | 0.2642106 | 0.1222685 | 1001.776 | 0 | 0 | 0 |  | Fe_Cr_Ni_Mo_Ta | Fe22Cr53Ni3Mo7Ta14 | 0.05269935 | -5.872054 | 6.424242 | 20.65403 | 324.435 | 97.14646 | 806.7135 | 227.5183
7181 | 7181 | 7181 | 51 | 21 | 6 | 19 | 3 | 98.36289 | 0.2729359 | 0.111856 | 889.8926 | 0 | 0 | 0 |  | Fe_Cr_Ni_Mo_Ta | Fe51Cr21Ni6Mo19Ta3 | 0.04280683 | -3.5376 | 7.23 | 24.92709 | 455.4484 | 147.2441 | 743.2708 | 85.28359
7182 | 7182 | 7182 | 44 | 27 | 7 | 17 | 5 | 98.46929 | 0.2715067 | 0.1151982 | 928.6903 | 0 | 0 | 0 |  | Fe_Cr_Ni_Mo_Ta | Fe44Cr27Ni7Mo17Ta5 | 0.04486892 | -4.4564 | 7.11 | 24.43174 | 409.5512 | 132.0203 | 774.7512 | 119.9313
7183 | 7183 | 7183 | 38 | 32 | 8 | 16 | 7 | 98.65965 | 0.270633 | 0.1192095 | 979.3626 | 0 | 0 | 0 |  | Fe_Cr_Ni_Mo_Ta | Fe38Cr32Ni8Mo16Ta7 | 0.04704637 | -5.281835 | 7 | 24.23822 | 375.0757 | 109.8158 | 798.3743 | 134.4996
7184 | 7184 | 7184 | 32 | 36 | 8 | 14 | 10 | 98.0789 | 0.2711763 | 0.1238445 | 1033.985 | 0 | 0 | 0 |  | Fe_Cr_Ni_Mo_Ta | Fe32Cr36Ni8Mo14Ta10 | 0.05025491 | -6.28 | 6.86 | 23.74953 | 361.9792 | 103.424 | 780.6335 | 186.7414
7185 | 7185 | 7185 | 26 | 40 | 9 | 11 | 14 | 96.50246 | 0.2733518 | 0.1297449 | 1097.18 | 0 | 0 | 0 |  | Fe_Cr_Ni_Mo_Ta | Fe26Cr40Ni9Mo11Ta14 | 0.05377348 | -7.6388 | 6.74 | 22.62101 | 367.5572 | 89.78856 | 770.9902 | 226.0898
7186 | 7186 | 7186 | 21 | 44 | 8 | 9 | 18 | 95.57868 | 0.2747957 | 0.1336785 | 1143.172 | 0 | 0 | 0 |  | Fe_Cr_Ni_Mo_Ta | Fe21Cr44Ni8Mo9Ta18 | 0.05700181 | -8.3224 | 6.56 | 22.04904 | 398.2475 | 92.32957 | 706.7142 | 267.5198
7187 | 7187 | 7187 | 16 | 46 | 7 | 7 | 23 | 93.9742 | 0.2782887 | 0.1373553 | 1184.416 | 0 | 0 | 0 |  | Fe_Cr_Ni_Mo_Ta | Fe16Cr46Ni7Mo7Ta23 | 0.06057564 | -9.052546 | 6.373737 | 21.54714 | 462.4634 | 97.96811 | 649.8978 | 314.7647
7188 | 7188 | 7188 | 52 | 12 | 4 | 29 | 3 | 101.1273 | 0.2752106 | 0.1200574 | 1039.104 | 0 | 0 | 0 |  | Fe_Cr_Ni_Mo_Ta | Fe52Cr12Ni4Mo29Ta3 | 0.04685496 | -3.4316 | 7.17 | 27.9419 | 587.3181 | 154.1435 | 704.1746 | 124.1787
7189 | 7189 | 7189 | 46 | 16 | 8 | 27 | 4 | 100.6334 | 0.2749701 | 0.1216538 | 1052.191 | 0 | 0 | 0 |  | Fe_Cr_Ni_Mo_Ta | Fe46Cr16Ni8Mo27Ta4 | 0.04717258 | -4.328987 | 7.188119 | 27.41627 | 561.917 | 152.6221 | 726.2111 | 125.617
7190 | 7190 | 7190 | 39 | 21 | 10 | 24 | 6 | 100.0376 | 0.274648 | 0.1240177 | 1073.743 | 0 | 0 | 0 |  | Fe_Cr_Ni_Mo_Ta | Fe39Cr21Ni10Mo24Ta6 | 0.04864164 | -5.3892 | 7.12 | 26.85126 | 502.5966 | 147.3405 | 734.8359 | 130.8048
7191 | 7191 | 7191 | 34 | 25 | 12 | 21 | 9 | 98.54072 | 0.2761538 | 0.1291509 | 1126.063 | 0 | 0 | 0 |  | Fe_Cr_Ni_Mo_Ta | Fe34Cr25Ni12Mo21Ta9 | 0.05094692 | -6.744437 | 7.059406 | 25.94626 | 451.4336 | 109.93 | 757.5335 | 177.25
7192 | 7192 | 7192 | 29 | 28 | 13 | 17 | 13 | 96.31667 | 0.2790998 | 0.1347442 | 1179.125 | 0 | 0 | 0 |  | Fe_Cr_Ni_Mo_Ta | Fe29Cr28Ni13Mo17Ta13 | 0.05414155 | -8.3424 | 6.97 | 24.72327 | 418.6583 | 95.32461 | 722.2716 | 222.5344
7193 | 7193 | 7193 | 24 | 31 | 14 | 14 | 17 | 94.51441 | 0.2818011 | 0.1397592 | 1229.688 | 0 | 0 | 0 |  | Fe_Cr_Ni_Mo_Ta | Fe24Cr31Ni14Mo14Ta17 | 0.05699918 | -9.7596 | 6.87 | 23.72256 | 441.0034 | 83.37566 | 678.382 | 259.2754
7194 | 7194 | 7194 | 19 | 34 | 13 | 11 | 23 | 92.36371 | 0.2857326 | 0.144411 | 1277.183 | 0 | 0 | 0 |  | Fe_Cr_Ni_Mo_Ta | Fe19Cr34Ni13Mo11Ta23 | 0.06073865 | -11.0472 | 6.67 | 22.80439 | 483.5036 | 96.82384 | 628.3904 | 319.140625
7195 | 7195 | 7195 | 15 | 36 | 12 | 8 | 29 | 90.0392 | 0.2901506 | 0.1472026 | 1298.086 | 0 | 0 | 0 |  | Fe_Cr_Ni_Mo_Ta | Fe15Cr36Ni12Mo8Ta29 | 0.06366216 | -11.9684 | 6.49 | 21.76672 | 515.4902 | 90.12202 | 586.8912 | 380.7845
7196 | 7196 | 7196 | 12 | 37 | 9 | 6 | 36 | 87.9506 | 0.2949578 | 0.1464816 | 1280.663 | 0 | 0 | 0 |  | Fe_Cr_Ni_Mo_Ta | Fe12Cr37Ni9Mo6Ta36 | 0.06594155 | -11.9172 | 6.24 | 21.24712 | 553.9001 | 112.1896 | 523.934 | 431.0925
7197 | 7197 | 7197 | 43 | 10 | 6 | 38 | 3 | 105.0949 | 0.2738737 | 0.1220555 | 1118.49 | 0 | 0 | 0 |  | Fe_Cr_Ni_Mo_Ta | Fe43Cr10Ni6Mo38Ta3 | 0.04833456 | -3.7868 | 7.07 | 29.46371 | 655.7238 | 139.521 | 621.688 | 143.8307
7198 | 7198 | 7198 | 38 | 13 | 10 | 34 | 4 | 103.6884 | 0.2746146 | 0.1236304 | 1121.764 | 0 | 0 | 0 |  | Fe_Cr_Ni_Mo_Ta | Fe38Cr13Ni10Mo34Ta4 | 0.04867579 | -4.739108 | 7.131313 | 28.86274 | 619.4775 | 144.3436 | 657.7884 | 153.2541
7199 | 7199 | 7199 | 33 | 16 | 14 | 29 | 7 | 100.9365 | 0.2775716 | 0.1289792 | 1165.743 | 0 | 0 | 0 |  | Fe_Cr_Ni_Mo_Ta | Fe33Cr16Ni14Mo29Ta7 | 0.05068083 | -6.481788 | 7.161616 | 27.7206 | 564.6578 | 135.5274 | 681.6122 | 152.6313
7200 | 7200 | 7200 | 29 | 19 | 17 | 25 | 10 | 98.5948 | 0.2801752 | 0.1342216 | 1211.522 | 0 | 0 | 0 |  | Fe_Cr_Ni_Mo_Ta | Fe29Cr19Ni17Mo25Ta10 | 0.05263081 | -8.0332 | 7.16 | 26.63006 | 488.7777 | 117.6743 | 723.6108 | 195.3746
7201 | 7201 | 7201 | 25 | 21 | 19 | 20 | 15 | 95.15387 | 0.2851513 | 0.1415977 | 1277.742 | 0 | 0 | 0 |  | Fe_Cr_Ni_Mo_Ta | Fe25Cr21Ni19Mo20Ta15 | 0.05608404 | -10.2092 | 7.11 | 25.08605 | 468.8144 | 85.2492 | 664.0519 | 263.1334
7202 | 7202 | 7202 | 21 | 24 | 19 | 16 | 20 | 92.67608 | 0.2887413 | 0.1465951 | 1320.975 | 0 | 0 | 0 |  | Fe_Cr_Ni_Mo_Ta | Fe21Cr24Ni19Mo16Ta20 | 0.05914622 | -11.8296 | 6.98 | 23.8954 | 475.9584 | 83.56662 | 622.4776 | 310.1237
7203 | 7203 | 7203 | 17 | 26 | 18 | 12 | 26 | 89.89206 | 0.2934811 | 0.1504156 | 1347.815 | 0 | 0 | 0 |  | Fe_Cr_Ni_Mo_Ta | Fe17Cr26Ni18Mo12Ta26 | 0.06236834 | -13.36353 | 6.808081 | 22.61499 | 522.1844 | 97.82742 | 580.1882 | 348.343
7204 | 7204 | 7204 | 13 | 28 | 17 | 9 | 34 | 87.16053 | 0.2989482 | 0.1528417 | 1361.508 | 0 | 0 | 0 |  | Fe_Cr_Ni_Mo_Ta | Fe13Cr28Ni17Mo9Ta34 | 0.06505714 | -14.51975 | 6.594059 | 21.49906 | 547.5627 | 112.4074 | 555.5311 | 403.8363
7205 | 7205 | 7205 | 11 | 28 | 12 | 6 | 43 | 84.24016 | 0.3053349 | 0.149022 | 1295.77 | 0 | 0 | 0 |  | Fe_Cr_Ni_Mo_Ta | Fe11Cr28Ni12Mo6Ta43 | 0.06676803 | -14.1348 | 6.27 | 20.51804 | 591.7812 | 139.7359 | 465.1347 | 477.632
7206 | 7206 | 7206 | 35 | 8 | 9 | 45 | 3 | 107.8808 | 0.2734134 | 0.1219538 | 1156.281 | 0 | 0 | 0 |  | Fe_Cr_Ni_Mo_Ta | Fe35Cr8Ni9Mo45Ta3 | 0.04839818 | -4.24 | 7.03 | 29.66479 | 677.8209 | 136.1899 | 523.9749 | 174.9985
7207 | 7207 | 7207 | 31 | 10 | 14 | 39 | 5 | 104.9215 | 0.2763162 | 0.1267224 | 1190.911 | 0 | 0 | 0 |  | Fe_Cr_Ni_Mo_Ta | Fe31Cr10Ni14Mo39Ta5 | 0.04974127 | -5.745536 | 7.141414 | 28.89277 | 624.2556 | 131.3201 | 612.5328 | 171.0287
7208 | 7208 | 7208 | 27 | 12 | 19 | 33 | 8 | 101.3864 | 0.2803162 | 0.1329578 | 1239.815 | 0 |  | 0 |  | Fe_Cr_Ni_Mo_Ta | Fe27Cr12Ni19Mo33Ta8 | 0.05171332 | -7.655137 | 7.232323 | 27.73054 | 553.3793 | 127.6978 | 632.6154 | 162.383
7209 | 7209 | 7209 | 24 | 14 | 22 | 28 | 12 | 98.01152 | 0.2846017 | 0.1396093 | 1296.58 | 0 | 0 | 0 |  | Fe_Cr_Ni_Mo_Ta | Fe24Cr14Ni22Mo28Ta12 | 0.0542837 | -9.6144 | 7.24 | 26.50585 | 494.5526 | 107.5281 | 650.9437 | 226.165
7210 | 7210 | 7210 | 20 | 16 | 24 | 23 | 17 | 94.63972 | 0.2894242 | 0.1461155 | 1351.48 | 0 | 0 | 0 |  | Fe_Cr_Ni_Mo_Ta | Fe20Cr16Ni24Mo23Ta17 | 0.05732293 | -11.8172 | 7.19 | 25.1577 | 492.9695 | 90.83554 | 640.2979 | 280.3921
7211 | 7211 | 7211 | 17 | 18 | 25 | 18 | 22 | 91.3806 | 0.2940877 | 0.1515395 | 1389.552 | 0 | 0 | 0 |  | Fe_Cr_Ni_Mo_Ta | Fe17Cr18Ni25Mo18Ta22 | 0.06008399 | -13.752 | 7.12 | 23.69367 | 508.2133 | 95.38803 | 598.6185 | 336.7814
7212 | 7212 | 7212 | 13 | 20 | 24 | 13 | 30 | 87.67396 | 0.3004357 | 0.1560052 | 1414.787 | 0 | 0 | 0 |  | Fe_Cr_Ni_Mo_Ta | Fe13Cr20Ni24Mo13Ta30 | 0.06351723 | -15.8584 | 6.92 | 22.04904 | 556.1883 | 102.5963 | 561.1667 | 396.8991
7213 | 7213 | 7213 | 11 | 20 | 22 | 9 | 38 | 84.2072 | 0.3070812 | 0.157326 | 1401.835 | 0 | 0 | 0 |  | Fe_Cr_Ni_Mo_Ta | Fe11Cr20Ni22Mo9Ta38 | 0.06581358 | -17.1648 | 6.72 | 20.46949 | 581.3798 | 121.7613 | 470.3543 | 428.2962
7214 | 7214 | 7214 | 8 | 20 | 16 | 6 | 50 | 80.99714 | 0.3144551 | 0.1491916 | 1281.071 | 0 | 0 | 0 |  | Fe_Cr_Ni_Mo_Ta | Fe8Cr20Ni16Mo6Ta50 | 0.06610809 | -16.4496 | 6.3 | 19.25513 | 611.8143 | 147.6854 | 437.6332 | 470.0205
7215 | 7215 | 7215 | 25 | 7 | 14 | 50 | 3 | 110.0881 | 0.273144 | 0.1212427 | 1176.49 | 0 | 0 | 0 |  | Fe_Cr_Ni_Mo_Ta | Fe25Cr7Ni14Mo50Ta3 | 0.04768271 | -4.979492 | 7.040404 | 29.11755 | 623.6822 | 146.0784 | 376.6198 | 175.2634
7216 | 7216 | 7216 | 23 | 8 | 21 | 42 | 6 | 105.1063 | 0.2785281 | 0.1304117 | 1255.568 | 0 | 0 | 0 |  | Fe_Cr_Ni_Mo_Ta | Fe23Cr8Ni21Mo42Ta6 | 0.05008769 | -7.1008 | 7.24 | 28.17996 | 575.5676 | 144.5244 | 555.332 | 155.4632
7217 | 7217 | 7217 | 20 | 9 | 26 | 36 | 9 | 101.3605 | 0.2830455 | 0.13708 | 1309.652 | 0 | 0 | 0 |  | Fe_Cr_Ni_Mo_Ta | Fe20Cr9Ni26Mo36Ta9 | 0.05214184 | -9.0092 | 7.35 | 27.12932 | 503.1971 | 123.7421 | 578.7711 | 206.1994
7218 | 7218 | 7218 | 18 | 11 | 28 | 29 | 13 | 97.3428 | 0.2877316 | 0.1431131 | 1347.703 | 0 | 0 | 0 |  | Fe_Cr_Ni_Mo_Ta | Fe18Cr11Ni28Mo29Ta13 | 0.05484435 | -11.03642 | 7.363636 | 25.9303 | 479.5528 | 109.3414 | 622.5833 | 237.4914
7219 | 7219 | 7219 | 16 | 12 | 30 | 24 | 18 | 93.58864 | 0.2931448 | 0.1498358 | 1400.946 | 0 | 0 | 0 |  | Fe_Cr_Ni_Mo_Ta | Fe16Cr12Ni30Mo24Ta18 | 0.05773843 | -13.2528 | 7.34 | 24.52427 | 484.5729 | 100.647 | 597.4243 | 300.5605
7220 | 7220 | 7220 | 13 | 14 | 31 | 18 | 25 | 89.34972 | 0.2995015 | 0.1566427 | 1447.41 | 0 | 0 | 0 |  | Fe_Cr_Ni_Mo_Ta | Fe13Cr14Ni31Mo18Ta25 | 0.06118669 | -15.86119 | 7.237624 | 22.73307 | 530.3768 | 95.04826 | 538.2498 | 360.1189
7221 | 7221 | 7221 | 10 | 15 | 30 | 13 | 32 | 85.73889 | 0.30566 | 0.1602184 | 1457.614 | 0 | 0 | 0 |  | Fe_Cr_Ni_Mo_Ta | Fe10Cr15Ni30Mo13Ta32 | 0.06399155 | -17.988 | 7.08 | 21.06632 | 583.4121 | 116.5987 | 514.5718 | 419.5326
7222 | 7222 | 7222 | 8 | 15 | 26 | 8 | 42 | 81.61085 | 0.3135751 | 0.1601211 | 1417.629 | 0 | 0 | 0 |  | Fe_Cr_Ni_Mo_Ta | Fe8Cr15Ni26Mo8Ta42 | 0.06624778 | -19.44618 | 6.787879 | 19.10346 | 636.114 | 138.6285 | 444.6508 | 441.2523
7223 | 7223 | 7223 | 6 | 15 | 19 | 5 | 55 | 78.48812 | 0.3206941 | 0.1493133 | 1263.62 | 0 | 0 | 0 |  | Fe_Cr_Ni_Mo_Ta | Fe6Cr15Ni19Mo5Ta55 | 0.06533374 | -18.1772 | 6.33 | 17.69152 | 620.5482 | 156.8949 | 418.5546875 | 497.4762
7224 | 7224 | 7224 | 17 | 7 | 21 | 52 | 3 | 110.5754 | 0.2737444 | 0.1232546 | 1213.804 | 0 | 0 | 0 |  | Fe_Cr_Ni_Mo_Ta | Fe17Cr7Ni21Mo52Ta3 | 0.04711668 | -5.9172 | 7.15 | 28.36812 | 602.0422 | 137.351 | 370.4527 | 178.8513
7225 | 7225 | 7225 | 16 | 7 | 28 | 43 | 6 | 105.0857 | 0.2798594 | 0.1330435 | 1297.167 | 0 | 0 | 0 |  | Fe_Cr_Ni_Mo_Ta | Fe16Cr7Ni28Mo43Ta6 | 0.04977361 | -8.032 | 7.38 | 27.47563 | 518.7239 | 138.0934 | 521.3616 | 160.0498
7226 | 7226 | 7226 | 15 | 7 | 33 | 36 | 9 | 100.5523 | 0.2853432 | 0.1403264 | 1350.584 | 0 | 0 | 0 |  | Fe_Cr_Ni_Mo_Ta | Fe15Cr7Ni33Mo36Ta9 | 0.05200163 | -9.9228 | 7.53 | 26.3323 | 459.1131 | 118.2235 | 572.0846 | 188.7113
7227 | 7227 | 7227 | 13 | 8 | 36 | 30 | 14 | 96.20977 | 0.291199 | 0.1481183 | 1413.364 | 0 | 0 | 0 |  | Fe_Cr_Ni_Mo_Ta | Fe13Cr8Ni36Mo30Ta14 | 0.05511878 | -12.40114 | 7.544554 | 24.99877 | 450.7739 | 108.668 | 582.711 | 242.9452
7228 | 7228 | 7228 | 11 | 9 | 38 | 24 | 19 | 92.13632 | 0.2969093 | 0.1547231 | 1457.905 | 0 | 0 | 0 |  | Fe_Cr_Ni_Mo_Ta | Fe11Cr9Ni38Mo24Ta19 | 0.05803794 | -14.81855 | 7.534653 | 23.5098 | 477.7933 | 95.79855 | 575.001 | 309.8488
7229 | 7229 | 7229 | 9 | 10 | 38 | 18 | 25 | 88.06568 | 0.3030816 | 0.1602859 | 1486.417 | 0 | 0 | 0 |  | Fe_Cr_Ni_Mo_Ta | Fe9Cr10Ni38Mo18Ta25 | 0.06119092 | -17.3884 | 7.45 | 21.81261 | 539.7463 | 103.3133 | 516.3998 | 367.5225
7230 | 7230 | 7230 | 7 | 11 | 37 | 12 | 33 | 83.71068 | 0.3102571 | 0.1651784 | 1501.778 | 0 | 0 | 0 |  | Fe_Cr_Ni_Mo_Ta | Fe7Cr11Ni37Mo12Ta33 | 0.06438828 | -20.046 | 7.29 | 19.7208 | 603.0358 | 134.8314 | 534.9397 | 428.6725
7231 | 7231 | 7231 | 5 | 12 | 32 | 7 | 44 | 79.80152 | 0.3176883 | 0.1643039 | 1452.469 | 0 | 0 | 0 |  | Fe_Cr_Ni_Mo_Ta | Fe5Cr12Ni32Mo7Ta44 | 0.06652251 | -21.6296 | 6.94 | 17.76626 | 657.7742 | 165.8601 | 436.1934 | 452.0824
7232 | 7232 | 7232 | 4 | 12 | 23 | 4 | 57 | 76.87667 | 0.3243835 | 0.1521759 | 1282.555 | 0 | 0 | 0 |  | Fe_Cr_Ni_Mo_Ta | Fe4Cr12Ni23Mo4Ta57 | 0.06518234 | -20.0828 | 6.43 | 16.35971 | 635.157 | 172.9194 | 391.909 | 532.1534
7233 | 7233 | 7233 | 10 | 5 | 37 | 42 | 6 | 103.7256 | 0.28276 | 0.1376986 | 1352.281 | 0 | 0 | 0 |  | Fe_Cr_Ni_Mo_Ta | Fe10Cr5Ni37Mo42Ta6 | 0.04965327 | -9.0444 | 7.62 | 26.38105 | 423.751 | 130.3068 | 516.0132 | 151.3006
7234 | 7234 | 7234 | 10 | 5 | 41 | 35 | 9 | 99.19064 | 0.2881895 | 0.144272 | 1393.395 | 0 | 0 | 0 |  | Fe_Cr_Ni_Mo_Ta | Fe10Cr5Ni41Mo35Ta9 | 0.05189725 | -10.7964 | 7.75 | 25.332 | 393.8485 | 116.1308 | 555.8266 | 195.6467
7235 | 7235 | 7235 | 9 | 6 | 44 | 28 | 13 | 94.6797 | 0.2938161 | 0.1509909 | 1432.805 | 0 | 0 | 0 |  | Fe_Cr_Ni_Mo_Ta | Fe9Cr6Ni44Mo28Ta13 | 0.05458944 | -13.0124 | 7.81 | 23.97394 | 390.5227 | 96.26005 | 579.3936 | 211.7963
7236 | 7236 | 7236 | 8 | 7 | 45 | 22 | 18 | 90.56762 | 0.2995283 | 0.1575514 | 1473.95 | 0 | 0 | 0 |  | Fe_Cr_Ni_Mo_Ta | Fe8Cr7Ni45Mo22Ta18 | 0.05769554 | -15.51 | 7.78 | 22.45529 | 445.9561 | 98.95609 | 545.4725 | 279.4314
7237 | 7237 | 7237 | 6 | 8 | 45 | 16 | 25 | 86.18053 | 0.3064175 | 0.1646111 | 1518.479 | 0 | 0 | 0 |  | Fe_Cr_Ni_Mo_Ta | Fe6Cr8Ni45Mo16Ta25 | 0.06139713 | -18.646 | 7.67 | 20.52706 | 537.8092 | 114.0736 | 534.14 | 353.6637
7238 | 7238 | 7238 | 5 | 9 | 43 | 11 | 32 | 82.58333 | 0.3123534 | 0.1688458 | 1532.29 | 0 | 0 | 0 |  | Fe_Cr_Ni_Mo_Ta | Fe5Cr9Ni43Mo11Ta32 | 0.06435023 | -21.074 | 7.5 | 18.7574 | 614.3585 | 140.5076 | 476.3141 | 375.1018
7239 | 7239 | 7239 | 3 | 11 | 38 | 6 | 43 | 78.95519 | 0.3190349 | 0.1692094 | 1499.91 | 0 | 0 | 0 |  | Fe_Cr_Ni_Mo_Ta | Fe3Cr11Ni38Mo6Ta43 | 0.06685861 | -23.03343 | 7.138614 | 16.85729 | 681.6711 | 177.0955 | 430.6565 | 438.3245
7240 | 7240 | 7240 | 6 | 3 | 50 | 32 | 9 | 96.72368 | 0.2920668 | 0.1486471 | 1424.854 | 0 | 0 | 0 |  | Fe_Cr_Ni_Mo_Ta | Fe6Cr3Ni50Mo32Ta9 | 0.05181551 | -11.4964 | 8.03 | 24.05078 | 332.4468 | 109.3577 | 561.7736 | 177.6934
7241 | 7241 | 7241 | 6 | 4 | 52 | 25 | 13 | 92.19803 | 0.2977061 | 0.1547592 | 1452.016 | 0 | 0 | 0 |  | Fe_Cr_Ni_Mo_Ta | Fe6Cr4Ni52Mo25Ta13 | 0.05453003 | -13.7068 | 8.07 | 22.61216 | 341.6913 | 98.6571 | 582.488 | 238.2199
7242 | 7242 | 7242 | 5 | 5 | 53 | 19 | 18 | 88.06143 | 0.3035499 | 0.1615846 | 1493.133 | 0 | 0 | 0 |  | Fe_Cr_Ni_Mo_Ta | Fe5Cr5Ni53Mo19Ta18 | 0.0577348 | -16.402 | 8.04 | 20.91507 | 429.6911 | 106.634 | 557.1412 | 299.4164
7243 | 7243 | 7243 | 4 | 6 | 53 | 13 | 23 | 84.06684 | 0.3094248 | 0.1672904 | 1516.072 | 0 | 0 | 0 |  | Fe_Cr_Ni_Mo_Ta | Fe4Cr6Ni53Mo13Ta23 | 0.06081634 | -19.09723 | 7.989899 | 18.90536 | 536.2981 | 138.6902 | 500.7282 | 325.6624
7244 | 7244 | 7244 | 4 | 8 | 50 | 8 | 30 | 80.73069 | 0.3145979 | 0.1726984 | 1544.999 | 0 | 0 | 0 |  | Fe_Cr_Ni_Mo_Ta | Fe4Cr8Ni50Mo8Ta30 | 0.06420387 | -21.7104 | 7.78 | 17.08801 | 621.7712 | 163.6981 | 449.7935 | 385.5762
7245 | 7245 | 7245 | 47 | 3 | 5 | 12 | 33 | 82.96324 | 0.309861 | 0.1567282 | 1380.61 | 0 | 0 | 0 |  | Fe_Cr_Ni_Mo_Ta | Fe47Cr3Ni5Mo12Ta33 | 0.06599248 | -13.1948 | 6.81 | 20.92152 | 480.6675 | 114.4798 | 474.5072 | 409.2328
7246 | 7246 | 7246 | 40 | 5 | 5 | 11 | 39 | 81.97139 | 0.3126554 | 0.1549868 | 1357.92 | 0 | 0 | 0 |  | Fe_Cr_Ni_Mo_Ta | Fe40Cr5Ni5Mo11Ta39 | 0.06675237 | -13.842 | 6.61 | 20.54532 | 497.5598 | 117.1368 | 445.3931 | 466.4569
7247 | 7247 | 7247 | 34 | 7 | 4 | 10 | 44 | 81.21958 | 0.3147665 | 0.1507727 | 1305.369 | 0 | 0 | 0 |  | Fe_Cr_Ni_Mo_Ta | Fe34Cr7Ni4Mo10Ta44 | 0.0666692 | -13.69901 | 6.40404 | 20.25548 | 503.6622 | 126.4149 | 478.0293 | 471.7464
7248 | 7248 | 7248 | 27 | 11 | 4 | 9 | 49 | 80.93881 | 0.3155492 | 0.1459787 | 1247.118 | 0 | 0 | 0 |  | Fe_Cr_Ni_Mo_Ta | Fe27Cr11Ni4Mo9Ta49 | 0.06602976 | -13.2264 | 6.21 | 20.09079 | 530.1115 | 140.4923 | 441.9677 | 503.7274
7249 | 7249 | 7249 | 22 | 14 | 3 | 7 | 53 | 80.12166 | 0.3170001 | 0.1407499 | 1177.64 | 0 | 0 | 0 |  | Fe_Cr_Ni_Mo_Ta | Fe22Cr14Ni3Mo7Ta53 | 0.06550487 | -12.382 | 6.030303 | 19.62666 | 515.04 | 147.2595 | 437.1724 | 518.3119
7250 | 7250 | 7250 | 51 | 3 | 6 | 19 | 21 | 88.81801 | 0.2990257 | 0.1493889 | 1338.808 | 0 | 0 | 0 |  | Fe_Cr_Ni_Mo_Ta | Fe51Cr3Ni6Mo19Ta21 | 0.06090712 | -10.3128 | 7.05 | 23.62202 | 467.7803 | 118.7523 | 548.5661 | 350.025
7251 | 7251 | 7251 | 44 | 5 | 7 | 17 | 27 | 87.06994 | 0.3028504 | 0.1522781 | 1367.584 | 0 | 0 | 0 |  | Fe_Cr_Ni_Mo_Ta | Fe44Cr5Ni7Mo17Ta27 | 0.06333443 | -11.9804 | 6.89 | 22.90742 | 473.4821 | 107.4819 | 554.9763 | 401.3847
7252 | 7252 | 7252 | 38 | 7 | 8 | 16 | 32 | 86.05786 | 0.3053273 | 0.152527 | 1367.001 | 0 | 0 | 0 |  | Fe_Cr_Ni_Mo_Ta | Fe38Cr7Ni8Mo16Ta32 | 0.06447735 | -13.00657 | 6.752475 | 22.47547 | 489.1324 | 96.34116 | 521.9429 | 408.9735
7253 | 7253 | 7253 | 32 | 10 | 8 | 14 | 36 | 85.12378 | 0.3070434 | 0.1516323 | 1349.985 | 0 | 0 | 0 |  | Fe_Cr_Ni_Mo_Ta | Fe32Cr10Ni8Mo14Ta36 | 0.06524868 | -13.4976 | 6.6 | 22.02272 | 497.7555 | 96.26815 | 511.0347 | 441.4259
7254 | 7254 | 7254 | 26 | 14 | 9 | 11 | 40 | 83.88639 | 0.3087115 | 0.1512466 | 1331.366 | 0 | 0 | 0 |  | Fe_Cr_Ni_Mo_Ta | Fe26Cr14Ni9Mo11Ta40 | 0.06602793 | -14.0556 | 6.48 | 21.24594 | 519.3695 | 114.8875 | 505.1456 | 457.9053
7255 | 7255 | 7255 | 21 | 18 | 8 | 9 | 44 | 83.25144 | 0.3095634 | 0.1482791 | 1288.873 | 0 | 0 | 0 |  | Fe_Cr_Ni_Mo_Ta | Fe21Cr18Ni8Mo9Ta44 | 0.06630336 | -13.6784 | 6.3 | 20.88636 | 535.4542 | 127.7417 | 479.438 | 492.0635
7256 | 7256 | 7256 | 16 | 23 | 7 | 7 | 46 | 83.21101 | 0.3088186 | 0.1449484 | 1245.696 | 0 | 0 | 0 |  | Fe_Cr_Ni_Mo_Ta | Fe16Cr23Ni7Mo7Ta46 | 0.06648758 | -12.92929 | 6.141414 | 20.70288 | 565.1762 | 129.1652 | 491.0938 | 469.8768
7257 | 7257 | 7257 | 52 | 3 | 4 | 29 | 12 | 96.13996 | 0.2880537 | 0.1376454 | 1257.819 | 0 | 0 | 0 |  | Fe_Cr_Ni_Mo_Ta | Fe52Cr3Ni4Mo29Ta12 | 0.05540352 | -6.8912 | 7.08 | 26.71685 | 538.4375 | 139.503 | 614.9043 | 272.496
7258 | 7258 | 7258 | 46 | 4 | 8 | 27 | 16 | 94.1587 | 0.2917924 | 0.1417007 | 1297.501 | 0 | 0 | 0 |  | Fe_Cr_Ni_Mo_Ta | Fe46Cr4Ni8Mo27Ta16 | 0.05757723 | -8.822664 | 7.069307 | 25.84367 | 506.5953 | 120.9822 | 593.8377 | 299.8315
7259 | 7259 | 7259 | 39 | 6 | 10 | 24 | 21 | 92.05291 | 0.2956252 | 0.1464044 | 1346.304 | 0 | 0 | 0 |  | Fe_Cr_Ni_Mo_Ta | Fe39Cr6Ni10Mo24Ta21 | 0.05999992 | -10.7052 | 6.97 | 24.97579 | 498.4738 | 111.2493 | 572.2285 | 350.7769
7260 | 7260 | 7260 | 34 | 9 | 12 | 21 | 25 | 90.30639 | 0.2981075 | 0.1486846 | 1357.803 | 0 | 0 | 0 |  | Fe_Cr_Ni_Mo_Ta | Fe34Cr9Ni12Mo21Ta25 | 0.06156843 | -12.04588 | 6.90099 | 24.16856 | 496.62 | 101.6783 | 546.8436 | 355.545
7261 | 7261 | 7261 | 29 | 13 | 13 | 17 | 28 | 88.73039 | 0.2997013 | 0.1508824 | 1367.157 | 0 | 0 | 0 |  | Fe_Cr_Ni_Mo_Ta | Fe29Cr13Ni13Mo17Ta28 | 0.06294829 | -13.0044 | 6.82 | 23.32467 | 501.8524 | 94.55182 | 555.4061 | 411.2192
7262 | 7262 | 7262 | 24 | 17 | 14 | 14 | 31 | 87.60543 | 0.3008143 | 0.1519518 | 1366.677 | 0 | 0 | 0 |  | Fe_Cr_Ni_Mo_Ta | Fe24Cr17Ni14Mo14Ta31 | 0.06402943 | -13.758 | 6.73 | 22.61062 | 514.5948 | 95.15695 | 544.3718 | 406.9622
7263 | 7263 | 7263 | 19 | 23 | 13 | 11 | 34 | 87.09037 | 0.3004233 | 0.1509842 | 1344.908 | 0 | 0 | 0 |  | Fe_Cr_Ni_Mo_Ta | Fe19Cr23Ni13Mo11Ta34 | 0.06499306 | -13.718 | 6.56 | 22.09887 | 538.3024 | 96.74577 | 557.7283 | 398.4632
7264 | 7264 | 7264 | 15 | 29 | 12 | 8 | 36 | 86.77103 | 0.2993745 | 0.1499636 | 1322.386 | 0 | 0 | 0 |  | Fe_Cr_Ni_Mo_Ta | Fe15Cr29Ni12Mo8Ta36 | 0.0657673 | -13.4076 | 6.42 | 21.44271 | 554.7056 | 112.5541 | 520.5711 | 424.7736
7265 | 7265 | 7265 | 12 | 36 | 9 | 6 | 37 | 87.49418 | 0.2962551 | 0.1466572 | 1281.32 | 0 | 0 | 0 |  | Fe_Cr_Ni_Mo_Ta | Fe12Cr36Ni9Mo6Ta37 | 0.06614683 | -12.0756 | 6.23 | 21.2132 | 554.6569 | 105.9811 | 529.9885 | 409.1642
7266 | 7266 | 7266 | 43 | 3 | 6 | 38 | 10 | 101.1274 | 0.2835229 | 0.132561 | 1251.564 | 0 | 0 | 0 |  | Fe_Cr_Ni_Mo_Ta | Fe43Cr3Ni6Mo38Ta10 | 0.0535758 | -6.374 | 7 | 28.03195 | 595.1476 | 130.7407 | 586.7731 | 229.1528
7267 | 7267 | 7267 | 38 | 4 | 10 | 34 | 13 | 98.62379 | 0.2871494 | 0.1379856 | 1304.264 | 0 | 0 | 0 |  | Fe_Cr_Ni_Mo_Ta | Fe38Cr4Ni10Mo34Ta13 | 0.0553459 | -8.125701 | 7.040404 | 27.13094 | 567.7972 | 128.0071 | 580.3004 | 250.4813
7268 | 7268 | 7268 | 33 | 7 | 14 | 29 | 16 | 96.00053 | 0.2901015 | 0.1425287 | 1335.814 | 0 | 0 | 0 |  | Fe_Cr_Ni_Mo_Ta | Fe33Cr7Ni14Mo29Ta16 | 0.05707187 | -9.842669 | 7.070707 | 26.19455 | 524.46875 | 111.6425 | 595.8906 | 280.2571
7269 | 7269 | 7269 | 29 | 10 | 17 | 25 | 19 | 93.82428 | 0.2925515 | 0.1457329 | 1351.843 | 0 | 0 | 0 |  | Fe_Cr_Ni_Mo_Ta | Fe29Cr10Ni17Mo25Ta19 | 0.05860952 | -11.2912 | 7.07 | 25.29901 | 503.6695 | 102.5501 | 608.739 | 311.2345
7270 | 7270 | 7270 | 25 | 15 | 19 | 20 | 21 | 92.06646 | 0.2933734 | 0.1484815 | 1359.769 | 0 | 0 | 0 |  | Fe_Cr_Ni_Mo_Ta | Fe25Cr15Ni19Mo20Ta21 | 0.05976972 | -12.2924 | 7.05 | 24.35796 | 495.9272 | 97.5497 | 559.9785 | 330.2206
7271 | 7271 | 7271 | 21 | 20 | 19 | 16 | 24 | 90.6774 | 0.2941706 | 0.1503439 | 1364.01 | 0 | 0 | 0 |  | Fe_Cr_Ni_Mo_Ta | Fe21Cr20Ni19Mo16Ta24 | 0.06126235 | -13.0968 | 6.94 | 23.49702 | 502.2259 | 89.45125 | 593.164 | 319.9469
7272 | 7272 | 7272 | 17 | 26 | 18 | 12 | 26 | 89.89206 | 0.2934811 | 0.1511231 | 1358.396 | 0 | 0 | 0 |  | Fe_Cr_Ni_Mo_Ta | Fe17Cr26Ni18Mo12Ta26 | 0.06236834 | -13.36353 | 6.808081 | 22.61499 | 522.4556 | 94.41777 | 552.8268 | 368.4052
7273 | 7273 | 7273 | 13 | 34 | 17 | 9 | 28 | 89.96092 | 0.2910862 | 0.1492817 | 1323.796 | 0 | 0 | 0 |  | Fe_Cr_Ni_Mo_Ta | Fe13Cr34Ni17Mo9Ta28 | 0.06301871 | -13.10577 | 6.653465 | 21.84644 | 525.929 | 103.0327 | 603.327 | 372.0801
7274 | 7274 | 7274 | 11 | 43 | 12 | 6 | 28 | 91.12513 | 0.2857496 | 0.1450717 | 1269.14 | 0 | 0 | 0 |  | Fe_Cr_Ni_Mo_Ta | Fe11Cr43Ni12Mo6Ta28 | 0.0631457 | -11.4468 | 6.42 | 21.06632 | 517.0397 | 108.7882 | 617.7816 | 348.9619
7275 | 7275 | 7275 | 35 | 3 | 9 | 45 | 8 | 104.9991 | 0.2801305 | 0.128071 | 1234.087 | 0 | 0 | 0 |  | Fe_Cr_Ni_Mo_Ta | Fe35Cr3Ni9Mo45Ta8 | 0.05147928 | -6.066 | 6.98 | 28.35489 | 622.9432 | 118.821 | 539.2442 | 206.509
7276 | 7276 | 7276 | 31 | 5 | 14 | 39 | 10 | 102.068 | 0.2831547 | 0.1342795 | 1289.052 | 0 | 0 | 0 |  | Fe_Cr_Ni_Mo_Ta | Fe31Cr5Ni14Mo39Ta10 | 0.05301903 | -7.657586 | 7.090909 | 27.71029 | 578.1758 | 130.0607 | 531.5367 | 230.8557
7277 | 7277 | 7277 | 27 | 8 | 19 | 33 | 12 | 99.1587 | 0.2858229 | 0.1394183 | 1323.446 | 0 | 0 | 0 |  | Fe_Cr_Ni_Mo_Ta | Fe27Cr8Ni19Mo33Ta12 | 0.05441861 | -9.223957 | 7.191919 | 26.90588 | 529.7466 | 118.4514 | 616.1671 | 231.9143
7278 | 7278 | 7278 | 24 | 12 | 22 | 28 | 14 | 96.93716 | 0.2873331 | 0.1421506 | 1327.941 | 0 | 0 | 0 |  | Fe_Cr_Ni_Mo_Ta | Fe24Cr12Ni22Mo28Ta14 | 0.05559386 | -10.3824 | 7.22 | 26.15339 | 505.2383 | 108.1091 | 623.535 | 265.6735
7279 | 7279 | 7279 | 20 | 17 | 24 | 23 | 16 | 95.16157 | 0.2880626 | 0.1449682 | 1337.648 | 0 | 0 | 0 |  | Fe_Cr_Ni_Mo_Ta | Fe20Cr17Ni24Mo23Ta16 | 0.05671508 | -11.448 | 7.2 | 25.3083 | 484.5902 | 97.60337 | 656.18 | 280.4283
7280 | 7280 | 7280 | 17 | 22 | 25 | 18 | 18 | 93.40762 | 0.2886546 | 0.1473903 | 1340.878 | 0 | 0 | 0 |  | Fe_Cr_Ni_Mo_Ta | Fe17Cr22Ni25Mo18Ta18 | 0.0578178 | -12.3472 | 7.16 | 24.1816 | 480.5971 | 88.17262 | 645.9445 | 283.4191
7281 | 7281 | 7281 | 13 | 30 | 24 | 13 | 20 | 92.56332 | 0.2869919 | 0.1479729 | 1325.824 | 0 | 0 | 0 |  | Fe_Cr_Ni_Mo_Ta | Fe13Cr30Ni24Mo13Ta20 | 0.05879077 | -12.7584 | 7.02 | 22.97303 | 486.4532 | 81.08891 | 662.1555 | 286.6532
7282 | 7282 | 7282 | 11 | 38 | 22 | 9 | 20 | 92.77289 | 0.2830232 | 0.1455168 | 1278.52 | 0 | 0 | 0 |  | Fe_Cr_Ni_Mo_Ta | Fe11Cr38Ni22Mo9Ta20 | 0.05841532 | -12.2472 | 6.9 | 21.63238 | 489.4711 | 92.56797 | 680.7562 | 285.8012
7283 | 7283 | 7283 | 8 | 50 | 16 | 6 | 20 | 94.86941 | 0.2749948 | 0.1384907 | 1191.636 | 0 | 0 | 0 |  | Fe_Cr_Ni_Mo_Ta | Fe8Cr50Ni16Mo6Ta20 | 0.05787164 | -10.5216 | 6.6 | 20.58057 | 467.7266 | 97.02294 | 682.1038 | 294.1342
7284 | 7284 | 7284 | 25 | 3 | 14 | 50 | 7 | 107.7347 | 0.2784466 | 0.1261055 | 1240.308 | 0 | 0 | 0 |  | Fe_Cr_Ni_Mo_Ta | Fe25Cr3Ni14Mo50Ta7 | 0.04969555 | -6.46179 | 7 | 27.8275 | 614.4336 | 133.4707 | 422.2778 | 203.4839
7285 | 7285 | 7285 | 23 | 6 | 21 | 42 | 8 | 103.9677 | 0.2812049 | 0.1328467 | 1286.547 | 0 | 0 | 0 |  | Fe_Cr_Ni_Mo_Ta | Fe23Cr6Ni21Mo42Ta8 | 0.0513023 | -7.896 | 7.22 | 27.64399 | 563.6072 | 130.8701 | 559.6706 | 217.7569
7286 | 7286 | 7286 | 20 | 9 | 26 | 36 | 9 | 101.3605 | 0.2830455 | 0.13708 | 1309.652 | 0 | 0 | 0 |  | Fe_Cr_Ni_Mo_Ta | Fe20Cr9Ni26Mo36Ta9 | 0.05214184 | -9.0092 | 7.35 | 27.12932 | 518.7003 | 123.6048 | 586.4078 | 217.7019
7287 | 7287 | 7287 | 18 | 13 | 28 | 29 | 11 | 98.43571 | 0.284983 | 0.1418216 | 1334.813 | 0 | 0 | 0 |  | Fe_Cr_Ni_Mo_Ta | Fe18Cr13Ni28Mo29Ta11 | 0.05350469 | -10.20957 | 7.383838 | 26.32704 | 474.8975 | 110.7074 | 624.9272 | 221.2446
7288 | 7288 | 7288 | 16 | 18 | 30 | 24 | 12 | 96.75014 | 0.2849591 | 0.1420978 | 1306.346 | 0 | 0 | 0 |  | Fe_Cr_Ni_Mo_Ta | Fe16Cr18Ni30Mo24Ta12 | 0.053816 | -10.8432 | 7.4 | 25.52176 | 436.9466 | 97.77602 | 678.3149 | 198.6549
7289 | 7289 | 7289 | 13 | 25 | 31 | 18 | 14 | 94.88639 | 0.2846723 | 0.1423254 | 1273.89 | 0 | 0 | 0 |  | Fe_Cr_Ni_Mo_Ta | Fe13Cr25Ni31Mo18Ta14 | 0.05460011 | -11.7463 | 7.346535 | 24.14989 | 422.8753 | 79.67013 | 704.277 | 217.2091
7290 | 7290 | 7290 | 10 | 32 | 30 | 13 | 15 | 94.11553 | 0.2826329 | 0.1432011 | 1263.354 | 0 | 0 | 0 |  | Fe_Cr_Ni_Mo_Ta | Fe10Cr32Ni30Mo13Ta15 | 0.05479645 | -12.106 | 7.25 | 22.77257 | 434.909 | 77.22276 | 713.6368 | 234.3084
7291 | 7291 | 7291 | 8 | 42 | 26 | 8 | 15 | 94.60695 | 0.2768831 | 0.1407081 | 1214.428 | 0 | 0 | 0 |  | Fe_Cr_Ni_Mo_Ta | Fe8Cr42Ni26Mo8Ta15 | 0.05385005 | -11.46822 | 7.060606 | 20.86782 | 431.2409 | 81.62045 | 738.3555 | 233.1229
7292 | 7292 | 7292 | 6 | 55 | 19 | 5 | 15 | 97.0352 | 0.2675918 | 0.1307935 | 1091.389 | 0 | 0 | 0 |  | Fe_Cr_Ni_Mo_Ta | Fe6Cr55Ni19Mo5Ta15 | 0.05271306 | -9.7452 | 6.73 | 19.33365 | 400.3205 | 92.09017 | 774.9016 | 228.4813
7293 | 7293 | 7293 | 17 | 3 | 21 | 52 | 7 | 108.239 | 0.2789437 | 0.127031 | 1261.369 | 0 | 0 | 0 |  | Fe_Cr_Ni_Mo_Ta | Fe17Cr3Ni21Mo52Ta7 | 0.04895684 | -7.4532 | 7.11 | 26.96275 | 576.6956 | 130.6643 | 396.099 | 194.6777
7294 | 7294 | 7294 | 16 | 6 | 28 | 43 | 7 | 104.5139 | 0.2811909 | 0.1342915 | 1313.154 | 0 | 0 | 0 |  | Fe_Cr_Ni_Mo_Ta | Fe16Cr6Ni28Mo43Ta7 | 0.05037722 | -8.454 | 7.37 | 27.18437 | 517.8693 | 136.766 | 525.1337 | 152.2303
7295 | 7295 | 7295 | 15 | 9 | 33 | 36 | 7 | 101.6728 | 0.2826349 | 0.1373885 | 1313.023 | 0 | 0 | 0 |  | Fe_Cr_Ni_Mo_Ta | Fe15Cr9Ni33Mo36Ta7 | 0.05059777 | -9.03 | 7.55 | 26.8289 | 448.6629 | 128.3283 | 586.8738 | 159.0912
7296 | 7296 | 7296 | 13 | 14 | 36 | 30 | 8 | 99.44662 | 0.2831019 | 0.1374229 | 1275.304 | 0 | 0 | 0 |  | Fe_Cr_Ni_Mo_Ta | Fe13Cr14Ni36Mo30Ta8 | 0.0508762 | -9.756691 | 7.60396 | 26.25648 | 412.7717 | 115.3125 | 635.2317 | 144.9725
7297 | 7297 | 7297 | 11 | 19 | 38 | 24 | 9 | 97.37974 | 0.2833481 | 0.1378473 | 1245.817 | 0 | 0 | 0 |  | Fe_Cr_Ni_Mo_Ta | Fe11Cr19Ni38Mo24Ta9 | 0.05093587 | -10.46603 | 7.633663 | 25.26247 | 375.859 | 95.22955 | 694.0992 | 150.5487
7298 | 7298 | 7298 | 9 | 25 | 38 | 18 | 10 | 95.76213 | 0.2825112 | 0.1389458 | 1229.491 | 0 | 0 | 0 |  | Fe_Cr_Ni_Mo_Ta | Fe9Cr25Ni38Mo18Ta10 | 0.05084168 | -11.0764 | 7.6 | 23.93721 | 364.4964 | 85.84894 | 718.2924 | 168.5396
7299 | 7299 | 7299 | 7 | 33 | 37 | 12 | 11 | 94.60242 | 0.2801271 | 0.1368034 | 1171.539 | 0 | 0 | 0 |  | Fe_Cr_Ni_Mo_Ta | Fe7Cr33Ni37Mo12Ta11 | 0.05030541 | -11.4924 | 7.51 | 21.95883 | 363.2231 | 76.28434 | 727.7617 | 195.7966
7300 | 7300 | 7300 | 5 | 44 | 32 | 7 | 12 | 95.078 | 0.27427 | 0.1330132 | 1108.079 | 0 | 0 | 0 |  | Fe_Cr_Ni_Mo_Ta | Fe5Cr44Ni32Mo7Ta12 | 0.04978484 | -11.2744 | 7.26 | 19.8101 | 386.5406 | 83.15874 | 759.7413 | 205.3669
7301 | 7301 | 7301 | 4 | 57 | 23 | 4 | 12 | 97.79011 | 0.2641015 | 0.1253922 | 1017.175 | 0 | 0 | 0 |  | Fe_Cr_Ni_Mo_Ta | Fe4Cr57Ni23Mo4Ta12 | 0.04848551 | -9.6068 | 6.88 | 18.03441 | 379.7794 | 90.1582 | 793.3909 | 192.601
7302 | 7302 | 7302 | 10 | 6 | 37 | 42 | 5 | 104.2996 | 0.2814216 | 0.1362347 | 1333.254 | 0 | 0 | 0 |  | Fe_Cr_Ni_Mo_Ta | Fe10Cr6Ni37Mo42Ta5 | 0.04897644 | -8.5788 | 7.63 | 26.68258 | 439.8831 | 126.7337 | 511.1786 | 138.5162
7303 | 7303 | 7303 | 10 | 9 | 41 | 35 | 5 | 101.4388 | 0.2827416 | 0.1374522 | 1305.457 | 0 | 0 | 0 |  | Fe_Cr_Ni_Mo_Ta | Fe10Cr9Ni41Mo35Ta5 | 0.04877463 | -8.8492 | 7.79 | 26.35356 | 381.6364 | 128.6248 | 585.5295 | 135.5655
7304 | 7304 | 7304 | 9 | 13 | 44 | 28 | 6 | 98.50449 | 0.2841712 | 0.1381664 | 1270.318 | 0 | 0 | 0 |  | Fe_Cr_Ni_Mo_Ta | Fe9Cr13Ni44Mo28Ta6 | 0.04875782 | -9.5572 | 7.88 | 25.458 | 336.0298 | 106.7947 | 616.819 | 113.4171
7305 | 7305 | 7305 | 8 | 18 | 45 | 22 | 7 | 96.40284 | 0.2842884 | 0.137359 | 1223.433 | 0 | 0 | 0 |  | Fe_Cr_Ni_Mo_Ta | Fe8Cr18Ni45Mo22Ta7 | 0.04850087 | -10.1772 | 7.89 | 24.37212 | 310.2476 | 94.56775 | 661.377 | 121.6623
7306 | 7306 | 7306 | 6 | 25 | 45 | 16 | 8 | 94.89249 | 0.2828568 | 0.1351393 | 1162.619 | 0 | 0 | 0 |  | Fe_Cr_Ni_Mo_Ta | Fe6Cr25Ni45Mo16Ta8 | 0.04787082 | -10.7988 | 7.84 | 22.84732 | 305.5059 | 70.06078 | 703.8783 | 144.8125
7307 | 7307 | 7307 | 5 | 32 | 43 | 11 | 9 | 94.00736 | 0.2805334 | 0.1325468 | 1106.184 | 0 | 0 | 0 |  | Fe_Cr_Ni_Mo_Ta | Fe5Cr32Ni43Mo11Ta9 | 0.0473327 | -11.2208 | 7.73 | 21.06751 | 314.5284 | 80.09524 | 726.8587 | 166.8974
7308 | 7308 | 7308 | 3 | 43 | 38 | 6 | 11 | 94.09524 | 0.2756897 | 0.1281602 | 1035.601 | 0 | 0 | 0 |  | Fe_Cr_Ni_Mo_Ta | Fe3Cr43Ni38Mo6Ta11 | 0.04783376 | -11.64004 | 7.455446 | 18.7597 | 383.9134 | 97.55473 | 768.5224 | 187.0054
7309 | 7309 | 7309 | 6 | 9 | 50 | 32 | 3 | 100.0915 | 0.283784 | 0.1359413 | 1260.868 | 0 | 0 | 0 |  | Fe_Cr_Ni_Mo_Ta | Fe6Cr9Ni50Mo32Ta3 | 0.04626154 | -8.2708 | 8.09 | 25.54134 | 296.4121 | 117.3225 | 569.1291 | 87.48854
7310 | 7310 | 7310 | 6 | 13 | 52 | 25 | 4 | 97.10228 | 0.2851298 | 0.1343713 | 1194.934 | 0 | 0 | 0 |  | Fe_Cr_Ni_Mo_Ta | Fe6Cr13Ni52Mo25Ta4 | 0.04567364 | -8.836 | 8.16 | 24.43338 | 260.6601 | 100.8668 | 592.0764 | 75.75568
7311 | 7311 | 7311 | 5 | 18 | 53 | 19 | 5 | 94.93067 | 0.285285 | 0.1319401 | 1128.079 | 0 | 0 | 0 |  | Fe_Cr_Ni_Mo_Ta | Fe5Cr18Ni53Mo19Ta5 | 0.04489418 | -9.4808 | 8.17 | 23.04431 | 253.3557 | 91.28099 | 621.2428 | 81.215
7312 | 7312 | 7312 | 4 | 23 | 53 | 13 | 6 | 92.85447 | 0.2851943 | 0.1319082 | 1094.875 | 0 | 0 | 0 |  | Fe_Cr_Ni_Mo_Ta | Fe4Cr23Ni53Mo13Ta6 | 0.04389881 | -10.16794 | 8.161616 | 21.02515 | 245.0257 | 66.67601 | 663.825 | 122.0151
7313 | 7313 | 7313 | 4 | 30 | 50 | 8 | 8 | 91.60468 | 0.2836564 | 0.1282193 | 1024.799 | 0 | 0 | 0 |  | Fe_Cr_Ni_Mo_Ta | Fe4Cr30Ni50Mo8Ta8 | 0.04446786 | -11.1856 | 8 | 18.85099 | 302.337 | 91.18137 | 717.7875 | 148.6291
7314 | 7314 | 7314 | 47 | 5 | 33 | 12 | 3 | 88.26433 | 0.2922796 | 0.1097535 | 795.9322 | 0 | 0 | 0 |  | Fe_Cr_Ni_Mo_Ta | Fe47Cr5Ni33Mo12Ta3 | 0.03852768 | -5.4652 | 8.23 | 19.44711 | 301.9359 | 75.00719 | 651.9874 | 111.4006
7315 | 7315 | 7315 | 40 | 5 | 39 | 11 | 5 | 86.92224 | 0.2956032 | 0.1186351 | 889.0225 | 0 | 0 | 0 |  | Fe_Cr_Ni_Mo_Ta | Fe40Cr5Ni39Mo11Ta5 | 0.04179119 | -7.0692 | 8.31 | 18.78164 | 280.6799 | 69.18724 | 654.762 | 149.5893
7316 | 7316 | 7316 | 34 | 4 | 44 | 10 | 7 | 85.3778 | 0.2994622 | 0.1269236 | 975.4174 | 0 | 0 | 0 |  | Fe_Cr_Ni_Mo_Ta | Fe34Cr4Ni44Mo10Ta7 | 0.04488688 | -8.639118 | 8.393939 | 18.06585 | 267.3578 | 66.36674 | 620.6129 | 169.5785
7317 | 7317 | 7317 | 27 | 4 | 49 | 9 | 11 | 83.67616 | 0.3039461 | 0.1409958 | 1133.967 | 0 | 0 | 0 |  | Fe_Cr_Ni_Mo_Ta | Fe27Cr4Ni49Mo9Ta11 | 0.05014216 | -11.4352 | 8.39 | 17.37124 | 310.9431 | 78.02687 | 572.5427 | 219.5288
7318 | 7318 | 7318 | 22 | 3 | 53 | 7 | 14 | 81.41857 | 0.3088335 | 0.1495835 | 1217.684 | 0 | 0 | 0 |  | Fe_Cr_Ni_Mo_Ta | Fe22Cr3Ni53Mo7Ta14 | 0.05332953 | -13.60596 | 8.444444 | 15.97429 | 340.8107 | 84.98128 | 521.2571 | 254.6605
7319 | 7319 | 7319 | 51 | 6 | 21 | 19 | 3 | 93.19178 | 0.2860593 | 0.1180555 | 939.3445 | 0 | 0 | 0 |  | Fe_Cr_Ni_Mo_Ta | Fe51Cr6Ni21Mo19Ta3 | 0.04297841 | -5.0376 | 7.83 | 23.4 | 441.0052 | 118.1821 | 684.7095 | 107.2744
7320 | 7320 | 7320 | 44 | 7 | 27 | 17 | 5 | 91.58766 | 0.2890277 | 0.1239824 | 999.4211 | 0 | 0 | 0 |  | Fe_Cr_Ni_Mo_Ta | Fe44Cr7Ni27Mo17Ta5 | 0.04510315 | -6.6404 | 7.91 | 22.43457 | 374.9805 | 98.08697 | 691.608 | 133.7572
7321 | 7321 | 7321 | 38 | 8 | 32 | 16 | 7 | 90.5251 | 0.2913622 | 0.1301777 | 1068.985 | 0 | 0 | 0 |  | Fe_Cr_Ni_Mo_Ta | Fe38Cr8Ni32Mo16Ta7 | 0.04733715 | -8.142731 | 7.950495 | 21.84913 | 346.8102 | 84.70417 | 684.4313 | 144.3112
7322 | 7322 | 7322 | 32 | 8 | 36 | 14 | 10 | 88.58922 | 0.2954067 | 0.1383593 | 1156.445 | 0 |  | 0 |  | Fe_Cr_Ni_Mo_Ta | Fe32Cr8Ni36Mo14Ta10 | 0.05061684 | -10.2 | 7.98 | 20.88923 | 354.7138 | 83.84569 | 676.8645 | 206.295
7323 | 7323 | 7323 | 26 | 9 | 40 | 11 | 14 | 86.11264 | 0.3000002 | 0.1472126 | 1245.25 | 0 | 0 | 0 |  | Fe_Cr_Ni_Mo_Ta | Fe26Cr9Ni40Mo11Ta14 | 0.05419462 | -12.7352 | 7.98 | 19.43682 | 393.3423 | 81.46864 | 625.2803 | 249.046
7324 | 7324 | 7324 | 21 | 8 | 44 | 9 | 18 | 83.69565 | 0.3053212 | 0.155855 | 1334.423 | 0 | 0 | 0 |  | Fe_Cr_Ni_Mo_Ta | Fe21Cr8Ni44Mo9Ta18 | 0.05752488 | -15.2344 | 8 | 18.18351 | 442.0738 | 96.59518 | 542.1564 | 303.01
7325 | 7325 | 7325 | 16 | 7 | 46 | 7 | 23 | 81.26424 | 0.3109427 | 0.1645525 | 1425.153 | 0 | 0 | 0 |  | Fe_Cr_Ni_Mo_Ta | Fe16Cr7Ni46Mo7Ta23 | 0.06120241 | -18.14101 | 7.949495 | 16.95887 | 530.1586 | 130.9647 | 483.3241 | 355.2572
7326 | 7326 | 7326 | 52 | 4 | 12 | 29 | 3 | 98.47779 | 0.2817512 | 0.1243714 | 1081.271 | 0 | 0 | 0 |  | Fe_Cr_Ni_Mo_Ta | Fe52Cr4Ni12Mo29Ta3 | 0.04697433 | -4.4588 | 7.49 | 26.87359 | 597.9324 | 136.0486 | 658.96875 | 144.5483
7327 | 7327 | 7327 | 46 | 8 | 16 | 27 | 4 | 97.99565 | 0.2815113 | 0.1254372 | 1087.341 | 0 | 0 | 0 |  | Fe_Cr_Ni_Mo_Ta | Fe46Cr8Ni16Mo27Ta4 | 0.0472888 | -5.342221 | 7.50495 | 26.40206 | 543.745 | 149.9908 | 691.2047 | 131.4032
7328 | 7328 | 7328 | 39 | 10 | 21 | 24 | 6 | 96.37215 | 0.2837839 | 0.1297556 | 1128.027 | 0 | 0 | 0 |  | Fe_Cr_Ni_Mo_Ta | Fe39Cr10Ni21Mo24Ta6 | 0.0488027 | -6.8808 | 7.56 | 25.48941 | 481.645 | 123.3701 | 689.9191 | 139.3319
7329 | 7329 | 7329 | 34 | 12 | 25 | 21 | 9 | 94.26681 | 0.2868695 | 0.1354487 | 1182.96 | 0 |  | 0 |  | Fe_Cr_Ni_Mo_Ta | Fe34Cr12Ni25Mo21Ta9 | 0.0511366 | -8.676404 | 7.574257 | 24.39705 | 427.2472 | 98.36525 | 697.0963 | 176.1779
7330 | 7330 | 7330 | 29 | 13 | 28 | 17 | 13 | 91.38004 | 0.2915607 | 0.1428992 | 1253.043 | 0 | 0 | 0 |  | Fe_Cr_Ni_Mo_Ta | Fe29Cr13Ni28Mo17Ta13 | 0.05436754 | -10.9464 | 7.57 | 22.94864 | 413.3058 | 90.08189 | 670.4209 | 230.8186
7331 | 7331 | 7331 | 24 | 14 | 31 | 14 | 17 | 88.98169 | 0.2958293 | 0.149493 | 1317.2 | 0 | 0 | 0 |  | Fe_Cr_Ni_Mo_Ta | Fe24Cr14Ni31Mo14Ta17 | 0.05726532 | -13.1324 | 7.55 | 21.70161 | 451.1657 | 88.75596 | 589.7651 | 283.4733
7332 | 7332 | 7332 | 19 | 13 | 34 | 11 | 23 | 85.68467 | 0.3027121 | 0.158008 | 1401.139 | 0 | 0 | 0 |  | Fe_Cr_Ni_Mo_Ta | Fe19Cr13Ni34Mo11Ta23 | 0.06109474 | -16.104 | 7.51 | 20.16532 | 515.298 | 104.3233 | 557.3162 | 361.5849
7333 | 7333 | 7333 | 15 | 12 | 36 | 8 | 29 | 82.57825 | 0.309167 | 0.1643867 | 1455.434 | 0 | 0 | 0 |  | Fe_Cr_Ni_Mo_Ta | Fe15Cr12Ni36Mo8Ta29 | 0.06409999 | -18.7748 | 7.45 | 18.55236 | 581.496 | 121.2504 | 458.7936 | 387.7268
7334 | 7334 | 7334 | 12 | 9 | 37 | 6 | 36 | 79.51715 | 0.3164282 | 0.1691904 | 1492.44 | 0 | 0 | 0 |  | Fe_Cr_Ni_Mo_Ta | Fe12Cr9Ni37Mo6Ta36 | 0.06650728 | -21.3924 | 7.36 | 17.03408 | 629.8968 | 159.4667 | 441.5763 | 403.3721
7335 | 7335 | 7335 | 43 | 6 | 10 | 38 | 3 | 103.8107 | 0.2769701 | 0.124712 | 1148.075 | 0 | 0 | 0 |  | Fe_Cr_Ni_Mo_Ta | Fe43Cr6Ni10Mo38Ta3 | 0.04840803 | -4.3868 | 7.23 | 28.81302 | 642.6307 | 145.9305 | 617.9769 | 154.5909
7336 | 7336 | 7336 | 38 | 10 | 13 | 34 | 4 | 102.7063 | 0.277001 | 0.1260328 | 1149.081 | 0 | 0 | 0 |  | Fe_Cr_Ni_Mo_Ta | Fe38Cr10Ni13Mo34Ta4 | 0.04872902 | -5.184777 | 7.252525 | 28.40091 | 618.6532 | 152.9514 | 644.6974 | 148.504
7337 | 7337 | 7337 | 33 | 14 | 16 | 29 | 7 | 100.2798 | 0.2791834 | 0.1303825 | 1181.421 | 0 | 0 | 0 |  | Fe_Cr_Ni_Mo_Ta | Fe33Cr14Ni16Mo29Ta7 | 0.05071512 | -6.800122 | 7.242424 | 27.43201 | 544.1301 | 137.8571 | 682.6913 | 154.6668
7338 | 7338 | 7338 | 29 | 17 | 19 | 25 | 10 | 97.94454 | 0.2817851 | 0.1346393 | 1214.48 | 0 | 0 | 0 |  | Fe_Cr_Ni_Mo_Ta | Fe29Cr17Ni19Mo25Ta10 | 0.0526641 | -8.3724 | 7.24 | 26.3583 | 491.2077 | 107.3163 | 704.2771 | 187.9962
7339 | 7339 | 7339 | 25 | 19 | 21 | 20 | 15 | 94.50997 | 0.2867601 | 0.1416661 | 1276.126 | 0 | 0 | 0 |  | Fe_Cr_Ni_Mo_Ta | Fe25Cr19Ni21Mo20Ta15 | 0.05611773 | -10.6052 | 7.19 | 24.82156 | 460.1601 | 95.9936 | 659.6664 | 263.89
7340 | 7340 | 7340 | 21 | 19 | 24 | 16 | 20 | 91.08792 | 0.2927347 | 0.1485641 | 1337.161 | 0 | 0 | 0 |  | Fe_Cr_Ni_Mo_Ta | Fe21Cr19Ni24Mo16Ta20 | 0.0592333 | -12.9756 | 7.18 | 23.23338 | 485.7645 | 88.613 | 621.7812 | 314.8933
7341 | 7341 | 7341 | 17 | 18 | 26 | 12 | 26 | 87.37917 | 0.2998309 | 0.1554936 | 1395.41 | 0 | 0 | 0 |  | Fe_Cr_Ni_Mo_Ta | Fe17Cr18Ni26Mo12Ta26 | 0.06251785 | -15.56086 | 7.131313 | 21.50495 | 537.5248 | 101.3872 | 554.5772 | 361.4909
7342 | 7342 | 7342 | 13 | 17 | 28 | 9 | 34 | 83.87137 | 0.3072751 | 0.1596555 | 1422.235 | 0 | 0 | 0 |  | Fe_Cr_Ni_Mo_Ta | Fe13Cr17Ni28Mo9Ta34 | 0.06527778 | -18.07391 | 7.029703 | 19.87265 | 587.8153 | 124.1979 | 489.9445 | 424.4476
7343 | 7343 | 7343 | 11 | 12 | 28 | 6 | 43 | 79.59993 | 0.3170752 | 0.1628944 | 1427.869 | 0 | 0 | 0 |  | Fe_Cr_Ni_Mo_Ta | Fe11Cr12Ni28Mo6Ta43 | 0.06713428 | -20.5284 | 6.91 | 17.75922 | 630.617 | 153.7505 | 464.6323 | 419.334
7344 | 7344 | 7344 | 35 | 9 | 8 | 45 | 3 | 108.1943 | 0.2726699 | 0.1210703 | 1145.695 | 0 | 0 | 0 |  | Fe_Cr_Ni_Mo_Ta | Fe35Cr9Ni8Mo45Ta3 | 0.0483769 | -4.0736 | 6.99 | 29.8523 | 674.6254 | 134.2397 | 532.2999 | 167.8464
7345 | 7345 | 7345 | 31 | 14 | 10 | 39 | 5 | 106.2018 | 0.2732465 | 0.1241402 | 1162.317 | 0 | 0 | 0 |  | Fe_Cr_Ni_Mo_Ta | Fe31Cr14Ni10Mo39Ta5 | 0.04966063 | -5.069687 | 6.979798 | 29.58786 | 633.1315 | 145.1134 | 625.4611 | 147.7518
7346 | 7346 | 7346 | 27 | 19 | 12 | 33 | 8 | 103.6413 | 0.2748435 | 0.1278822 | 1184.185 | 0 | 0 | 0 |  | Fe_Cr_Ni_Mo_Ta | Fe27Cr19Ni12Mo33Ta8 | 0.05157959 | -6.415264 | 6.949495 | 28.85143 | 583.5404 | 147.8571 | 687.1838 | 171.3439
7347 | 7347 | 7347 | 24 | 22 | 14 | 28 | 12 | 100.5575 | 0.2783584 | 0.1327274 | 1220.761 | 0 | 0 | 0 |  | Fe_Cr_Ni_Mo_Ta | Fe24Cr22Ni14Mo28Ta12 | 0.05413573 | -8.0656 | 6.92 | 27.70993 | 519.7928 | 117.3994 | 649.1063 | 229.5656
7348 | 7348 | 7348 | 20 | 24 | 16 | 23 | 17 | 97.16159 | 0.2831852 | 0.1386419 | 1270.396 | 0 | 0 | 0 |  | Fe_Cr_Ni_Mo_Ta | Fe20Cr24Ni16Mo23Ta17 | 0.05717357 | -10.0412 | 6.87 | 26.3323 | 490.8723 | 95.60066 | 662.0867 | 276.1123
7349 | 7349 | 7349 | 17 | 25 | 18 | 18 | 22 | 93.5655 | 0.2886338 | 0.1442844 | 1312.063 | 0 | 0 | 0 |  | Fe_Cr_Ni_Mo_Ta | Fe17Cr25Ni18Mo18Ta22 | 0.05995186 | -11.9964 | 6.84 | 24.7004 | 506.0115 | 91.84834 | 647.2232 | 296.7854
7350 | 7350 | 7350 | 13 | 24 | 20 | 13 | 30 | 88.88972 | 0.2973816 | 0.1506146 | 1356.977 | 0 | 0 | 0 |  | Fe_Cr_Ni_Mo_Ta | Fe13Cr24Ni20Mo13Ta30 | 0.06343626 | -14.636 | 6.76 | 22.65039 | 546.2123 | 104.3103 | 552.6236 | 407.8336
7351 | 7351 | 7351 | 11 | 22 | 20 | 9 | 38 | 84.79716 | 0.3055937 | 0.1537426 | 1363.337 | 0 | 0 | 0 |  | Fe_Cr_Ni_Mo_Ta | Fe11Cr22Ni20Mo9Ta38 | 0.06576965 | -16.4368 | 6.64 | 20.79519 | 586.1107 | 126.7606 | 486.7858 | 421.5549
7352 | 7352 | 7352 | 8 | 16 | 20 | 6 | 50 | 79.87757 | 0.3172704 | 0.1523324 | 1310.65 | 0 | 0 | 0 |  | Fe_Cr_Ni_Mo_Ta | Fe8Cr16Ni20Mo6Ta50 | 0.06621189 | -18.2896 | 6.46 | 18.46619 | 619.9463 | 160.4346 | 446.5472 | 492.8227
7353 | 7353 | 7353 | 25 | 14 | 7 | 50 | 3 | 112.2676 | 0.2680414 | 0.1157141 | 1108.686 | 0 | 0 | 0 |  | Fe_Cr_Ni_Mo_Ta | Fe25Cr14Ni7Mo50Ta3 | 0.04751335 | -3.71962 | 6.757576 | 30.59589 | 674.3981 | 135.9643 | 438.8896 | 198.9094
7354 | 7354 | 7354 | 23 | 21 | 8 | 42 | 6 | 109.1753 | 0.268842 | 0.1191725 | 1120.668 | 0 | 0 | 0 |  | Fe_Cr_Ni_Mo_Ta | Fe23Cr21Ni8Mo42Ta6 | 0.04980719 | -4.766 | 6.72 | 30.56976 | 640.2059 | 134.5893 | 587.4476 | 179.4579
7355 | 7355 | 7355 | 20 | 26 | 9 | 36 | 9 | 106.7136 | 0.2701523 | 0.1226599 | 1141.726 | 0 | 0 | 0 |  | Fe_Cr_Ni_Mo_Ta | Fe20Cr26Ni9Mo36Ta9 | 0.05179435 | -5.8132 | 6.67 | 30.02066 | 598.45 | 136.2178 | 672.5419 | 201.2672
7356 | 7356 | 7356 | 18 | 28 | 11 | 29 | 13 | 102.7573 | 0.2745146 | 0.1294974 | 1197.049 | 0 | 0 | 0 |  | Fe_Cr_Ni_Mo_Ta | Fe18Cr28Ni11Mo29Ta13 | 0.0545091 | -7.518825 | 6.676768 | 28.63846 | 528.1994 | 112.9483 | 656.9876 | 229.845
7357 | 7357 | 7357 | 16 | 30 | 12 | 24 | 18 | 99.21786 | 0.2792697 | 0.134305 | 1231.649 | 0 | 0 | 0 |  | Fe_Cr_Ni_Mo_Ta | Fe16Cr30Ni12Mo24Ta18 | 0.05738774 | -9.0768 | 6.62 | 27.27636 | 500.4931 | 95.83382 | 671.0733 | 281.336
7358 | 7358 | 7358 | 13 | 31 | 14 | 18 | 25 | 94.53214 | 0.2865925 | 0.1403382 | 1272.658 | 0 | 0 | 0 |  | Fe_Cr_Ni_Mo_Ta | Fe13Cr31Ni14Mo18Ta25 | 0.06085131 | -11.26831 | 6.564356 | 25.27411 | 516.6815 | 81.54875 | 615.1155 | 315.7539
7359 | 7359 | 7359 | 10 | 30 | 15 | 13 | 32 | 90.25228 | 0.2943438 | 0.1454943 | 1305.255 | 0 | 0 | 0 |  | Fe_Cr_Ni_Mo_Ta | Fe10Cr30Ni15Mo13Ta32 | 0.06367551 | -13.158 | 6.48 | 23.41346 | 547.3404 | 91.89028 | 562.441 | 373.72
7360 | 7360 | 7360 | 8 | 26 | 15 | 8 | 42 | 84.82445 | 0.3054858 | 0.1489857 | 1307.358 | 0 | 0 | 0 |  | Fe_Cr_Ni_Mo_Ta | Fe8Cr26Ni15Mo8Ta42 | 0.06598685 | -15.01071 | 6.343434 | 21.04892 | 588.9714 | 133.027 | 480.3135 | 418.3898
7361 | 7361 | 7361 | 6 | 19 | 15 | 5 | 55 | 79.58388 | 0.3179437 | 0.1441513 | 1211.891 | 0 | 0 | 0 |  | Fe_Cr_Ni_Mo_Ta | Fe6Cr19Ni15Mo5Ta55 | 0.06522179 | -16.1756 | 6.17 | 18.55236 | 597.7393 | 160.2696 | 402.6009 | 534.1423
7362 | 7362 | 7362 | 17 | 21 | 7 | 52 | 3 | 114.8805 | 0.2637053 | 0.1096757 | 1041.62 | 0 | 0 | 0 |  | Fe_Cr_Ni_Mo_Ta | Fe17Cr21Ni7Mo52Ta3 | 0.04676672 | -3.414 | 6.59 | 31.3769 | 676.736 | 135.0509 | 410.5499 | 193.3338
7363 | 7363 | 7363 | 16 | 28 | 7 | 43 | 6 | 111.6515 | 0.2642772 | 0.1141899 | 1067.728 | 0 | 0 | 0 |  | Fe_Cr_Ni_Mo_Ta | Fe16Cr28Ni7Mo43Ta6 | 0.04930628 | -4.2604 | 6.54 | 31.41258 | 650.4765 | 143.8817 | 565.6859 | 194.9019
7364 | 7364 | 7364 | 15 | 33 | 7 | 36 | 9 | 108.7552 | 0.2655983 | 0.1181069 | 1090.541 | 0 | 0 | 0 |  | Fe_Cr_Ni_Mo_Ta | Fe15Cr33Ni7Mo36Ta9 | 0.05146543 | -5.0868 | 6.49 | 30.7589 | 594.5205 | 133.0985 | 679.5436 | 202.0744
7365 | 7365 | 7365 | 13 | 36 | 8 | 30 | 14 | 104.9186 | 0.2699849 | 0.1233418 | 1130.349 | 0 | 0 | 0 |  | Fe_Cr_Ni_Mo_Ta | Fe13Cr36Ni8Mo30Ta14 | 0.05456155 | -6.57112 | 6.435644 | 29.47337 | 520.2992 | 110.1522 | 686.8114 | 254.0898
7366 | 7366 | 7366 | 11 | 38 | 9 | 24 | 19 | 101.0991 | 0.2748305 | 0.1289244 | 1172.931 | 0 | 0 | 0 |  | Fe_Cr_Ni_Mo_Ta | Fe11Cr38Ni9Mo24Ta19 | 0.05746799 | -8.029801 | 6.386139 | 27.95132 | 498.7535 | 90.25181 | 671.9994 | 281.2161
7367 | 7367 | 7367 | 9 | 38 | 10 | 18 | 25 | 96.68215 | 0.2816426 | 0.1354775 | 1223.896 | 0 | 0 | 0 |  | Fe_Cr_Ni_Mo_Ta | Fe9Cr38Ni10Mo18Ta25 | 0.06062561 | -9.7164 | 6.33 | 26.09119 | 515.9812 | 81.4977 | 617.449 | 333.1396
7368 | 7368 | 7368 | 7 | 37 | 11 | 12 | 33 | 91.52618 | 0.2906338 | 0.1409091 | 1253.847 | 0 | 0 | 0 |  | Fe_Cr_Ni_Mo_Ta | Fe7Cr37Ni11Mo12Ta33 | 0.0638372 | -11.5492 | 6.25 | 23.80651 | 541.9229 | 101.5389 | 580.095 | 417.5708
7369 | 7369 | 7369 | 5 | 32 | 12 | 7 | 44 | 85.56436 | 0.3031658 | 0.1436375 | 1246.009 | 0 | 0 | 0 |  | Fe_Cr_Ni_Mo_Ta | Fe5Cr32Ni12Mo7Ta44 | 0.06604584 | -13.4536 | 6.14 | 21.32698 | 590.2118 | 131.9215 | 507.7467 | 424.892
7370 | 7370 | 7370 | 4 | 23 | 12 | 4 | 57 | 79.87124 | 0.3168625 | 0.1391183 | 1153.679 | 0 | 0 | 0 |  | Fe_Cr_Ni_Mo_Ta | Fe4Cr23Ni12Mo4Ta57 | 0.06486732 | -14.4244 | 5.99 | 18.8 | 605.2244 | 159.1265 | 358.3548 | 518.3442
7371 | 7371 | 7371 | 10 | 37 | 5 | 42 | 6 | 113.7913 | 0.2588373 | 0.1087064 | 999.9391 | 0 | 0 | 0 |  | Fe_Cr_Ni_Mo_Ta | Fe10Cr37Ni5Mo42Ta6 | 0.04894594 | -3.4636 | 6.34 | 32.27321 | 648.9626 | 138.2079 | 600.9266 | 216.7292
7372 | 7372 | 7372 | 10 | 41 | 5 | 35 | 9 | 110.6139 | 0.2606473 | 0.1133936 | 1033.023 | 0 | 0 | 0 |  | Fe_Cr_Ni_Mo_Ta | Fe10Cr41Ni5Mo35Ta9 | 0.05116154 | -4.2732 | 6.31 | 31.35267 | 574.1064 | 137.5971 | 687.7574 | 190.8486
7373 | 7373 | 7373 | 9 | 44 | 6 | 28 | 13 | 106.7734 | 0.2642352 | 0.1193877 | 1079.647 | 0 | 0 | 0 |  | Fe_Cr_Ni_Mo_Ta | Fe9Cr44Ni6Mo28Ta13 | 0.05385495 | -5.5492 | 6.29 | 29.82264 | 508.6391 | 110.1618 | 705.3116 | 227.115
7374 | 7374 | 7374 | 8 | 45 | 7 | 22 | 18 | 102.5776 | 0.2698074 | 0.1259199 | 1133.544 | 0 | 0 | 0 |  | Fe_Cr_Ni_Mo_Ta | Fe8Cr45Ni7Mo22Ta18 | 0.05697157 | -7.0284 | 6.26 | 28.05281 | 472.5313 | 95.3005 | 693.4268 | 258.9976
7375 | 7375 | 7375 | 6 | 45 | 8 | 16 | 25 | 97.66198 | 0.2777139 | 0.1326488 | 1186.199 | 0 | 0 | 0 |  | Fe_Cr_Ni_Mo_Ta | Fe6Cr45Ni8Mo16Ta25 | 0.06067149 | -8.7596 | 6.19 | 25.96998 | 503.9589 | 84.66416 | 656.7233 | 328.933
7376 | 7376 | 7376 | 5 | 43 | 9 | 11 | 32 | 92.90463 | 0.2863565 | 0.1381303 | 1222.46 | 0 | 0 | 0 |  | Fe_Cr_Ni_Mo_Ta | Fe5Cr43Ni9Mo11Ta32 | 0.06365161 | -10.3844 | 6.14 | 23.91987 | 539.1055 | 89.7646 | 622.1329 | 380.0219
7377 | 7377 | 7377 | 3 | 38 | 11 | 6 | 43 | 86.74935 | 0.2993203 | 0.1413425 | 1221.534 | 0 | 0 | 0 |  | Fe_Cr_Ni_Mo_Ta | Fe3Cr38Ni11Mo6Ta43 | 0.06624541 | -12.54152 | 6.069307 | 21.42095 | 589.1283 | 139.2875 | 496.1099 | 438.436
7378 | 7378 | 7378 | 6 | 50 | 3 | 32 | 9 | 111.8336 | 0.2553985 | 0.1093214 | 975.4093 | 0 | 0 | 0 |  | Fe_Cr_Ni_Mo_Ta | Fe6Cr50Ni3Mo32Ta9 | 0.05089956 | -3.45 | 6.15 | 31.46681 | 531.2517 | 119.9242 | 698.7161 | 216.0766
7379 | 7379 | 7379 | 6 | 52 | 4 | 25 | 13 | 107.6684 | 0.2596 | 0.116101 | 1031.033 | 0 | 0 | 0 |  | Fe_Cr_Ni_Mo_Ta | Fe6Cr52Ni4Mo25Ta13 | 0.05364725 | -4.7404 | 6.15 | 29.5667 | 474.6325 | 97.40633 | 728.1078 | 225.6415
7380 | 7380 | 7380 | 5 | 53 | 5 | 19 | 18 | 103.4217 | 0.2652597 | 0.1229265 | 1088.758 | 0 | 0 | 0 |  | Fe_Cr_Ni_Mo_Ta | Fe5Cr53Ni5Mo19Ta18 | 0.05686387 | -6.1492 | 6.12 | 27.5681 | 453.324 | 91.39206 | 728.147 | 262.1745
7381 | 7381 | 7381 | 4 | 53 | 6 | 13 | 23 | 99.12069 | 0.271462 | 0.1300267 | 1146.685 | 0 | 0 | 0 |  | Fe_Cr_Ni_Mo_Ta | Fe4Cr53Ni6Mo13Ta23 | 0.05995659 | -7.569024 | 6.090909 | 25.28604 | 486.744 | 91.04081 | 695.9537 | 307.8363
7382 | 7382 | 7382 | 4 | 50 | 8 | 8 | 30 | 93.76901 | 0.2814407 | 0.1371492 | 1201.055 | 0 | 0 | 0 |  | Fe_Cr_Ni_Mo_Ta | Fe4Cr50Ni8Mo8Ta30 | 0.06341059 | -9.6144 | 6.1 | 22.88755 | 545.8961 | 110.8369 | 623.3293 | 373.9705
7383 | 7383 | 7383 | 47 | 5 | 3 | 12 | 33 | 83.55586 | 0.3083671 | 0.1552712 | 1367.324 | 0 | 0 | 0 |  | Fe_Cr_Ni_Mo_Ta | Fe47Cr5Ni3Mo12Ta33 | 0.06595232 | -12.5092 | 6.73 | 21.24594 | 462.8171 | 108.1844 | 488.731 | 437.3275
7384 | 7384 | 7384 | 40 | 5 | 5 | 11 | 39 | 81.97139 | 0.3126554 | 0.1549868 | 1357.92 | 0 | 0 | 0 |  | Fe_Cr_Ni_Mo_Ta | Fe40Cr5Ni5Mo11Ta39 | 0.06675237 | -13.842 | 6.61 | 20.54532 | 495.007 | 118.6983 | 478.9352 | 451.9248
7385 | 7385 | 7385 | 34 | 4 | 7 | 10 | 44 | 80.36551 | 0.3169068 | 0.1534322 | 1330.793 | 0 | 0 | 0 |  | Fe_Cr_Ni_Mo_Ta | Fe34Cr4Ni7Mo10Ta44 | 0.06674265 | -15.01153 | 6.525253 | 19.66664 | 518.8163 | 132.3469 | 437.6389 | 506.5101
7386 | 7386 | 7386 | 27 | 4 | 11 | 9 | 49 | 78.99988 | 0.3204005 | 0.1526285 | 1311.581 | 0 | 0 | 0 |  | Fe_Cr_Ni_Mo_Ta | Fe27Cr4Ni11Mo9Ta49 | 0.0662121 | -16.4968 | 6.49 | 18.6376 | 539.8046 | 142.8236 | 442.5508 | 502.3558
7387 | 7387 | 7387 | 22 | 3 | 14 | 7 | 53 | 77.09048 | 0.3245889 | 0.1518414 | 1284.684 | 0 | 0 | 0 |  | Fe_Cr_Ni_Mo_Ta | Fe22Cr3Ni14Mo7Ta53 | 0.06581112 | -17.93531 | 6.474747 | 17.17469 | 566.6303 | 156.6751 | 370.5886 | 552.5177
7388 | 7388 | 7388 | 51 | 6 | 3 | 19 | 21 | 89.74457 | 0.2967087 | 0.1474332 | 1320.342 | 0 | 0 | 0 |  | Fe_Cr_Ni_Mo_Ta | Fe51Cr6Ni3Mo19Ta21 | 0.06085344 | -9.5376 | 6.93 | 24.06741 | 458.7857 | 116.0535 | 581.3139 | 363.9221
7389 | 7389 | 7389 | 44 | 7 | 5 | 17 | 27 | 87.67282 | 0.3013433 | 0.1508335 | 1353.683 | 0 | 0 | 0 |  | Fe_Cr_Ni_Mo_Ta | Fe44Cr7Ni5Mo17Ta27 | 0.06329526 | -11.3748 | 6.81 | 23.22477 | 486.0849 | 107.4565 | 510.6932 | 384.7455
7390 | 7390 | 7390 | 38 | 8 | 7 | 16 | 32 | 86.35053 | 0.3045967 | 0.1517477 | 1359.363 | 0 | 0 | 0 |  | Fe_Cr_Ni_Mo_Ta | Fe38Cr8Ni7Mo16Ta32 | 0.06445646 | -12.6717 | 6.712871 | 22.64233 | 490.2807 | 100.2128 | 543.683 | 412.4154
7391 | 7391 | 7391 | 32 | 8 | 10 | 14 | 36 | 84.5415 | 0.3084981 | 0.1533114 | 1366.53 | 0 | 0 | 0 |  | Fe_Cr_Ni_Mo_Ta | Fe32Cr8Ni10Mo14Ta36 | 0.06529326 | -14.2352 | 6.68 | 21.67118 | 511.528 | 102.3379 | 477.5108 | 456.9799
7392 | 7392 | 7392 | 26 | 9 | 14 | 11 | 40 | 82.44429 | 0.3123279 | 0.1556667 | 1374.562 | 0 | 0 | 0 |  | Fe_Cr_Ni_Mo_Ta | Fe26Cr9Ni14Mo11Ta40 | 0.06614294 | -16.0216 | 6.68 | 20.35166 | 540.115 | 120.9851 | 467.5436 | 456.243
7393 | 7393 | 7393 | 21 | 8 | 18 | 9 | 44 | 80.40406 | 0.3167131 | 0.1576185 | 1380.068 | 0 | 0 | 0 |  | Fe_Cr_Ni_Mo_Ta | Fe21Cr8Ni18Mo9Ta44 | 0.06654402 | -17.8864 | 6.7 | 19.02209 | 565.0043 | 136.6816 | 457.5279 | 466.407
7394 | 7394 | 7394 | 16 | 7 | 23 | 7 | 46 | 78.63223 | 0.320343 | 0.1605133 | 1396.906 | 0 | 0 | 0 |  | Fe_Cr_Ni_Mo_Ta | Fe16Cr7Ni23Mo7Ta46 | 0.06688422 | -19.96204 | 6.787879 | 17.63719 | 610.0316 | 153.1544 | 398.4323 | 469.4657
7395 | 7395 | 7395 | 52 | 4 | 3 | 29 | 12 | 96.45368 | 0.2872839 | 0.136992 | 1251.061 | 0 | 0 | 0 |  | Fe_Cr_Ni_Mo_Ta | Fe52Cr4Ni3Mo29Ta12 | 0.05538556 | -6.6836 | 7.04 | 26.87359 | 537.736 | 132.6317 | 586.8481 | 266.3863
7396 | 7396 | 7396 | 46 | 8 | 4 | 27 | 16 | 95.38681 | 0.2887717 | 0.1389653 | 1269.186 | 0 | 0 | 0 |  | Fe_Cr_Ni_Mo_Ta | Fe46Cr8Ni4Mo27Ta16 | 0.05750301 | -7.90197 | 6.910891 | 26.47326 | 518.2932 | 128.9756 | 623.6042 | 272.5157
7397 | 7397 | 7397 | 39 | 10 | 6 | 24 | 21 | 93.27207 | 0.2926189 | 0.1434204 | 1315.303 | 0 | 0 | 0 |  | Fe_Cr_Ni_Mo_Ta | Fe39Cr10Ni6Mo24Ta21 | 0.05992048 | -9.6348 | 6.81 | 25.63026 | 489.9872 | 108.1054 | 602.89 | 346.1573
7398 | 7398 | 7398 | 34 | 12 | 9 | 21 | 25 | 91.20457 | 0.2958821 | 0.1463695 | 1334.042 | 0 | 0 | 0 |  | Fe_Cr_Ni_Mo_Ta | Fe34Cr12Ni9Mo21Ta25 | 0.06150811 | -11.18596 | 6.782178 | 24.65287 | 497.9538 | 101.3328 | 564.5133 | 359.634
7399 | 7399 | 7399 | 29 | 13 | 13 | 17 | 28 | 88.73039 | 0.2997013 | 0.1508824 | 1367.157 | 0 | 0 | 0 |  | Fe_Cr_Ni_Mo_Ta | Fe29Cr13Ni13Mo17Ta28 | 0.06294829 | -13.0044 | 6.82 | 23.32467 | 503.2265 | 95.76242 | 546.0338 | 378.8479
7400 | 7400 | 7400 | 24 | 14 | 17 | 14 | 31 | 86.70541 | 0.3030701 | 0.1544667 | 1391.731 | 0 | 0 | 0 |  | Fe_Cr_Ni_Mo_Ta | Fe24Cr14Ni17Mo14Ta31 | 0.06409132 | -14.7228 | 6.85 | 22.13594 | 518.2174 | 99.24403 | 543.9891 | 400.6044
7401 | 7401 | 7401 | 19 | 13 | 23 | 11 | 34 | 84.10395 | 0.3079446 | 0.1596823 | 1430.551 | 0 | 0 | 0 |  | Fe_Cr_Ni_Mo_Ta | Fe19Cr13Ni23Mo11Ta34 | 0.065202 | -17.094 | 6.96 | 20.52218 | 558.2098 | 118.0057 | 512.6921 | 405.1809
7402 | 7402 | 7402 | 15 | 12 | 29 | 8 | 36 | 81.69118 | 0.3122423 | 0.16471 | 1464.381 | 0 | 0 | 0 |  | Fe_Cr_Ni_Mo_Ta | Fe15Cr12Ni29Mo8Ta36 | 0.06612032 | -19.276 | 7.1 | 18.80718 | 602.9739 | 128.0191 | 437.8728 | 453.7596
7403 | 7403 | 7403 | 12 | 9 | 36 | 6 | 37 | 79.40699 | 0.3168257 | 0.1699045 | 1501.252 | 0 | 0 | 0 |  | Fe_Cr_Ni_Mo_Ta | Fe12Cr9Ni36Mo6Ta37 | 0.06670226 | -21.45 | 7.31 | 17.06576 | 630.2853 | 153.2879 | 436.2722 | 469.9471
7404 | 7404 | 7404 | 43 | 6 | 3 | 38 | 10 | 102.0518 | 0.281302 | 0.1302812 | 1225.478 | 0 | 0 | 0 |  | Fe_Cr_Ni_Mo_Ta | Fe43Cr6Ni3Mo38Ta10 | 0.05351371 | -5.7392 | 6.88 | 28.57884 | 606.5246 | 121.4245 | 595.9099 | 206.1022
7405 | 7405 | 7405 | 38 | 10 | 4 | 34 | 13 | 100.4858 | 0.2826483 | 0.1333214 | 1251.662 | 0 | 0 | 0 |  | Fe_Cr_Ni_Mo_Ta | Fe38Cr10Ni4Mo34Ta13 | 0.0552208 | -6.749515 | 6.79798 | 28.20625 | 570.6169 | 136.2921 | 592.0257 | 249.7715
7406 | 7406 | 7406 | 33 | 14 | 7 | 29 | 16 | 98.17881 | 0.2847851 | 0.137075 | 1276.049 | 0 | 0 | 0 |  | Fe_Cr_Ni_Mo_Ta | Fe33Cr14Ni7Mo29Ta16 | 0.05692973 | -8.162841 | 6.787879 | 27.3784 | 533.998 | 111.6076 | 613.5057 | 287.4899
7407 | 7407 | 7407 | 29 | 17 | 10 | 25 | 19 | 95.98241 | 0.2872412 | 0.1402646 | 1293.443 | 0 | 0 | 0 |  | Fe_Cr_Ni_Mo_Ta | Fe29Cr17Ni10Mo25Ta19 | 0.05847106 | -9.5496 | 6.79 | 26.41969 | 499.4194 | 105.7333 | 613.267 | 304.499
7408 | 7408 | 7408 | 25 | 19 | 15 | 20 | 21 | 93.30947 | 0.2902817 | 0.1453674 | 1327.673 | 0 | 0 | 0 |  | Fe_Cr_Ni_Mo_Ta | Fe25Cr19Ni15Mo20Ta21 | 0.05969394 | -11.2892 | 6.89 | 24.95175 | 499.7609 | 87.69041 | 613.6776 | 318.4521
7409 | 7409 | 7409 | 21 | 19 | 20 | 16 | 24 | 90.36712 | 0.2949483 | 0.151141 | 1372.037 | 0 | 0 | 0 |  | Fe_Cr_Ni_Mo_Ta | Fe21Cr19Ni20Mo16Ta24 | 0.06128118 | -13.3612 | 6.98 | 23.35359 | 510.6644 | 90.69395 | 569.3023 | 322.2429
7410 | 7410 | 7410 | 17 | 18 | 26 | 12 | 26 | 87.37917 | 0.2998309 | 0.1575432 | 1421.219 | 0 | 0 | 0 |  | Fe_Cr_Ni_Mo_Ta | Fe17Cr18Ni26Mo12Ta26 | 0.06251785 | -15.56086 | 7.131313 | 21.50495 | 542.1628 | 103.5355 | 580.3364 | 371.7672
7411 | 7411 | 7411 | 13 | 17 | 34 | 9 | 28 | 84.70248 | 0.3044677 | 0.1621457 | 1445.108 | 0 | 0 | 0 |  | Fe_Cr_Ni_Mo_Ta | Fe13Cr17Ni34Mo9Ta28 | 0.06332386 | -17.71866 | 7.326733 | 19.62845 | 563.3175 | 124.8889 | 541.3749 | 392.465
7412 | 7412 | 7412 | 11 | 12 | 43 | 6 | 28 | 81.34675 | 0.3108245 | 0.1683955 | 1481.659 | 0 | 0 | 0 |  | Fe_Cr_Ni_Mo_Ta | Fe11Cr12Ni43Mo6Ta28 | 0.0636846 | -19.7424 | 7.66 | 17.17527 | 592.4367 | 141.667 | 491.5701 | 390.1821
7413 | 7413 | 7413 | 35 | 9 | 3 | 45 | 8 | 106.8274 | 0.2758048 | 0.1229813 | 1172.47 | 0 | 0 | 0 |  | Fe_Cr_Ni_Mo_Ta | Fe35Cr9Ni3Mo45Ta8 | 0.0513414 | -4.8036 | 6.74 | 29.57296 | 643.1432 | 127.4299 | 557.3953 | 221.4634
7414 | 7414 | 7414 | 31 | 14 | 5 | 39 | 10 | 104.8653 | 0.2764642 | 0.1268242 | 1201.214 | 0 | 0 | 0 |  | Fe_Cr_Ni_Mo_Ta | Fe31Cr14Ni5Mo39Ta10 | 0.05282195 | -5.732884 | 6.727273 | 29.40799 | 610.6471 | 133.6821 | 596.903 | 220.4317
7415 | 7415 | 7415 | 27 | 19 | 8 | 33 | 12 | 102.6189 | 0.2774439 | 0.1305701 | 1222.852 | 0 | 0 | 0 |  | Fe_Cr_Ni_Mo_Ta | Fe27Cr19Ni8Mo33Ta12 | 0.05419309 | -6.880522 | 6.747475 | 28.79195 | 574.3532 | 121.2945 | 635.5336 | 238.4629
7416 | 7416 | 7416 | 24 | 22 | 12 | 28 | 14 | 100.0823 | 0.2796303 | 0.1343516 | 1242.506 | 0 | 0 | 0 |  | Fe_Cr_Ni_Mo_Ta | Fe24Cr22Ni12Mo28Ta14 | 0.05540197 | -8.2704 | 6.82 | 27.71281 | 512.78 | 114.3397 | 654.1423 | 244.3612
7417 | 7417 | 7417 | 20 | 24 | 17 | 23 | 16 | 97.38126 | 0.2825673 | 0.1395605 | 1280.351 | 0 | 0 | 0 |  | Fe_Cr_Ni_Mo_Ta | Fe20Cr24Ni17Mo23Ta16 | 0.05658683 | -9.9556 | 6.92 | 26.3171 | 484.8209 | 93.96936 | 669.8836 | 252.2745
7418 | 7418 | 7418 | 17 | 25 | 22 | 18 | 18 | 94.36634 | 0.2862542 | 0.1451339 | 1317.948 | 0 | 0 | 0 |  | Fe_Cr_Ni_Mo_Ta | Fe17Cr25Ni22Mo18Ta18 | 0.05776539 | -11.7004 | 7.04 | 24.58028 | 477.2635 | 91.50844 | 639.2069 | 293.3253
7419 | 7419 | 7419 | 13 | 24 | 30 | 13 | 20 | 90.63022 | 0.2918884 | 0.1518567 | 1362.364 | 0 | 0 | 0 |  | Fe_Cr_Ni_Mo_Ta | Fe13Cr24Ni30Mo13Ta20 | 0.0588909 | -14.064 | 7.26 | 22.2405 | 501.0244 | 80.08124 | 636.8988 | 291.2811
7420 | 7420 | 7420 | 11 | 22 | 38 | 9 | 20 | 87.53577 | 0.2964374 | 0.1555127 | 1367.455 | 0 | 0 | 0 |  | Fe_Cr_Ni_Mo_Ta | Fe11Cr22Ni38Mo9Ta20 | 0.05866329 | -15.5368 | 7.54 | 19.87461 | 501.3288 | 97.62485 | 610.3709 | 285.1589
7421 | 7421 | 7421 | 8 | 16 | 50 | 6 | 20 | 83.59752 | 0.3041097 | 0.1602503 | 1379.926 | 0 | 0 | 0 |  | Fe_Cr_Ni_Mo_Ta | Fe8Cr16Ni50Mo6Ta20 | 0.05836982 | -17.1856 | 7.96 | 17.11724 | 508.3873 | 126.4975 | 536.8416 | 315.6465
7422 | 7422 | 7422 | 25 | 14 | 3 | 50 | 7 | 111.0824 | 0.2706207 | 0.115635 | 1108.496 | 0 | 0 | 0 |  | Fe_Cr_Ni_Mo_Ta | Fe25Cr14Ni3Mo50Ta7 | 0.04941314 | -4.08693 | 6.555556 | 30.3064 | 640.5882 | 130.2574 | 457.1839 | 209.8801
7423 | 7423 | 7423 | 23 | 21 | 6 | 42 | 8 | 108.6088 | 0.2701673 | 0.1198796 | 1130.324 | 0 | 0 | 0 |  | Fe_Cr_Ni_Mo_Ta | Fe23Cr21Ni6Mo42Ta8 | 0.05096834 | -4.938 | 6.62 | 30.49246 | 631.3988 | 136.7912 | 623.101 | 183.0873
7424 | 7424 | 7424 | 20 | 26 | 9 | 36 | 9 | 106.7136 | 0.2701523 | 0.1231441 | 1147.604 | 0 | 0 | 0 |  | Fe_Cr_Ni_Mo_Ta | Fe20Cr26Ni9Mo36Ta9 | 0.05179435 | -5.8132 | 6.67 | 30.02066 | 596.4249 | 134.824 | 658.6393 | 205.7856
7425 | 7425 | 7425 | 18 | 28 | 13 | 29 | 11 | 103.2707 | 0.2731661 | 0.1300604 | 1203.973 | 0 | 0 | 0 |  | Fe_Cr_Ni_Mo_Ta | Fe18Cr28Ni13Mo29Ta11 | 0.05321944 | -7.375166 | 6.777778 | 28.63276 | 532.7734 | 118.5549 | 674.4115 | 211.8962
7426 | 7426 | 7426 | 16 | 30 | 18 | 24 | 12 | 100.6393 | 0.2753337 | 0.1334821 | 1215.333 | 0 | 0 | 0 |  | Fe_Cr_Ni_Mo_Ta | Fe16Cr30Ni18Mo24Ta12 | 0.05360725 | -8.6928 | 6.92 | 27.16174 | 476.3408 | 106.4403 | 705.4852 | 206.7723
7427 | 7427 | 7427 | 13 | 31 | 25 | 18 | 14 | 96.83775 | 0.279771 | 0.138721 | 1239.049 | 0 | 0 | 0 |  | Fe_Cr_Ni_Mo_Ta | Fe13Cr31Ni25Mo18Ta14 | 0.0545045 | -10.69464 | 7.108911 | 24.86982 | 433.3946 | 87.97885 | 729.6419 | 221.607
7428 | 7428 | 7428 | 10 | 30 | 32 | 13 | 15 | 93.4502 | 0.2843247 | 0.1443288 | 1273.541 | 0 | 0 | 0 |  | Fe_Cr_Ni_Mo_Ta | Fe10Cr30Ni32Mo13Ta15 | 0.05482649 | -12.4508 | 7.33 | 22.55549 | 425.4467 | 78.71375 | 712.6768 | 244.2363
7429 | 7429 | 7429 | 8 | 26 | 42 | 8 | 15 | 89.12707 | 0.291016 | 0.1490873 | 1283.483 | 0 | 0 | 0 |  | Fe_Cr_Ni_Mo_Ta | Fe8Cr26Ni42Mo8Ta15 | 0.05406915 | -14.04102 | 7.707071 | 19.35813 | 422.711 | 94.15443 | 702.8945 | 226.2877
7430 | 7430 | 7430 | 6 | 19 | 55 | 5 | 15 | 84.65334 | 0.2998222 | 0.1501234 | 1245.562 | 0 | 0 | 0 |  | Fe_Cr_Ni_Mo_Ta | Fe6Cr19Ni55Mo5Ta15 | 0.05316547 | -15.0876 | 8.17 | 16.30307 | 433.0713 | 141.2341 | 600.2679 | 263.3325
7431 | 7431 | 7431 | 17 | 21 | 3 | 52 | 7 | 113.6508 | 0.266341 | 0.1089554 | 1031.355 | 0 | 0 | 0 |  | Fe_Cr_Ni_Mo_Ta | Fe17Cr21Ni3Mo52Ta7 | 0.04848007 | -3.6012 | 6.39 | 31.0926 | 648.1331 | 143.11 | 454.945 | 209.5601
7432 | 7432 | 7432 | 16 | 28 | 6 | 43 | 7 | 111.3525 | 0.2649682 | 0.1146077 | 1073.162 | 0 | 0 | 0 |  | Fe_Cr_Ni_Mo_Ta | Fe16Cr28Ni6Mo43Ta7 | 0.04988008 | -4.3092 | 6.49 | 31.3769 | 646.4338 | 118.2104 | 583.2598 | 202.162
7433 | 7433 | 7433 | 15 | 33 | 9 | 36 | 7 | 109.335 | 0.2641724 | 0.1178852 | 1086.18 | 0 | 0 | 0 |  | Fe_Cr_Ni_Mo_Ta | Fe15Cr33Ni9Mo36Ta7 | 0.05011891 | -4.9884 | 6.59 | 30.7784 | 595.432 | 135.3437 | 666.9945 | 191.114
7434 | 7434 | 7434 | 13 | 36 | 14 | 30 | 8 | 106.5368 | 0.2657694 | 0.1211788 | 1096.049 | 0 | 0 | 0 |  | Fe_Cr_Ni_Mo_Ta | Fe13Cr36Ni14Mo30Ta8 | 0.0504824 | -6.314675 | 6.732673 | 29.41744 | 519.0843 | 141.9537 | 733.7539 | 165.1691
7435 | 7435 | 7435 | 11 | 38 | 19 | 24 | 9 | 103.6127 | 0.2678905 | 0.1252666 | 1115.239 | 0 | 0 | 0 |  | Fe_Cr_Ni_Mo_Ta | Fe11Cr38Ni19Mo24Ta9 | 0.05062671 | -7.657289 | 6.881188 | 27.66933 | 446.8257 | 111.3136 | 754.8392 | 183.9165
7436 | 7436 | 7436 | 9 | 38 | 25 | 18 | 10 | 100.1413 | 0.2714902 | 0.1314901 | 1158.156 | 0 | 0 | 0 |  | Fe_Cr_Ni_Mo_Ta | Fe9Cr38Ni25Mo18Ta10 | 0.05064757 | -9.2304 | 7.08 | 25.39193 | 391.4106 | 86.00365 | 777.2667 | 192.3277
7437 | 7437 | 7437 | 7 | 37 | 33 | 12 | 11 | 95.97474 | 0.2766165 | 0.1347963 | 1154.333 | 0 | 0 | 0 |  | Fe_Cr_Ni_Mo_Ta | Fe7Cr37Ni33Mo12Ta11 | 0.050252 | -10.9596 | 7.35 | 22.33808 | 366.3073 | 74.35899 | 749.6761 | 170.1996
7438 | 7438 | 7438 | 5 | 32 | 44 | 7 | 12 | 90.90098 | 0.2851073 | 0.1384703 | 1149.954 | 0 | 0 | 0 |  | Fe_Cr_Ni_Mo_Ta | Fe5Cr32Ni44Mo7Ta12 | 0.04993019 | -12.8008 | 7.74 | 18.84144 | 380.4771 | 104.6564 | 743.9226 | 205.5246
7439 | 7439 | 7439 | 4 | 23 | 57 | 4 | 12 | 85.80183 | 0.295496 | 0.1402945 | 1123.74 | 1 | 0 | 0 |  | Fe_Cr_Ni_Mo_Ta | Fe4Cr23Ni57Mo4Ta12 | 0.04886366 | -13.6324 | 8.24 | 15.60897 | 371.6242 | 130.8512 | 676.0512 | 180.7866
7440 | 7440 | 7440 | 10 | 37 | 6 | 42 | 5 | 114.1084 | 0.2580995 | 0.1087538 | 999.9767 | 0 |  | 0 |  | Fe_Cr_Ni_Mo_Ta | Fe10Cr37Ni6Mo42Ta5 | 0.04830147 | -3.4452 | 6.39 | 32.29613 | 648.1832 | 140.9337 | 593.3625 | 208.6441
7441 | 7441 | 7441 | 10 | 41 | 9 | 35 | 5 | 111.8399 | 0.2576114 | 0.1119582 | 1011.792 | 0 | 0 | 0 |  | Fe_Cr_Ni_Mo_Ta | Fe10Cr41Ni9Mo35Ta5 | 0.04816245 | -4.1772 | 6.51 | 31.34502 | 602.0045 | 145.6798 | 684.1064 | 186.2951
7442 | 7442 | 7442 | 9 | 44 | 13 | 28 | 6 | 108.8008 | 0.2588776 | 0.1159446 | 1029.465 | 0 | 0 | 0 |  | Fe_Cr_Ni_Mo_Ta | Fe9Cr44Ni13Mo28Ta6 | 0.04823088 | -5.3784 | 6.64 | 29.64372 | 510.5081 | 133.7659 | 765.6535 | 163.9383
7443 | 7443 | 7443 | 8 | 45 | 18 | 22 | 7 | 105.5325 | 0.2615194 | 0.1202077 | 1049.9 | 0 | 0 | 0 |  | Fe_Cr_Ni_Mo_Ta | Fe8Cr45Ni18Mo22Ta7 | 0.04808795 | -6.7644 | 6.81 | 27.55431 | 419.6407 | 107.162 | 793.2418 | 159.1097
7444 | 7444 | 7444 | 6 | 45 | 25 | 16 | 8 | 101.7815 | 0.2654002 | 0.1245947 | 1066.364 | 0 | 0 | 0 |  | Fe_Cr_Ni_Mo_Ta | Fe6Cr45Ni25Mo16Ta8 | 0.04759773 | -8.4468 | 7.04 | 24.85961 | 358.8375 | 76.43246 | 816.0571 | 141.0112
7445 | 7445 | 7445 | 5 | 43 | 32 | 11 | 9 | 97.85038 | 0.2706582 | 0.1274742 | 1064.626 | 0 | 0 | 0 |  | Fe_Cr_Ni_Mo_Ta | Fe5Cr43Ni32Mo11Ta9 | 0.04719701 | -9.9888 | 7.29 | 22.01727 | 336.5329 | 83.88778 | 784.2715 | 173.6695
7446 | 7446 | 7446 | 3 | 38 | 43 | 6 | 11 | 92.35012 | 0.2802365 | 0.1302049 | 1050.326 | 0 | 0 | 0 |  | Fe_Cr_Ni_Mo_Ta | Fe3Cr38Ni43Mo6Ta11 | 0.04789008 | -12.20273 | 7.653465 | 18.3956 | 374.6927 | 106.3184 | 748.1641 | 202.1366
7447 | 7447 | 7447 | 6 | 50 | 9 | 32 | 3 | 113.7683 | 0.2504827 | 0.1050601 | 916.8835 | 0 | 0 | 0 |  | Fe_Cr_Ni_Mo_Ta | Fe6Cr50Ni9Mo32Ta3 | 0.04554023 | -3.4164 | 6.45 | 31.33688 | 569.2488 | 143.4881 | 727.609375 | 152.3033
7448 | 7448 | 7448 | 6 | 52 | 13 | 25 | 4 | 110.3986 | 0.2521843 | 0.1085439 | 927.3947 | 0 | 0 | 0 |  | Fe_Cr_Ni_Mo_Ta | Fe6Cr52Ni13Mo25Ta4 | 0.04507194 | -4.6396 | 6.6 | 29.14979 | 468.8695 | 127.0657 | 780.4681 | 149.6382
7449 | 7449 | 7449 | 5 | 53 | 18 | 19 | 5 | 107.0846 | 0.2546904 | 0.1118769 | 936.6875 | 0 | 0 | 0 |  | Fe_Cr_Ni_Mo_Ta | Fe5Cr53Ni18Mo19Ta5 | 0.04441505 | -6.0088 | 6.77 | 26.67658 | 391.2077 | 102.5888 | 830.1597 | 148.7078
7450 | 7450 | 7450 | 4 | 53 | 23 | 13 | 6 | 103.5642 | 0.2577902 | 0.1173636 | 970.5422 | 0 | 0 | 0 |  | Fe_Cr_Ni_Mo_Ta | Fe4Cr53Ni23Mo13Ta6 | 0.04353466 | -7.388634 | 6.949495 | 23.65578 | 314.5612 | 73.22406 | 840.2526 | 155.1222
7451 | 7451 | 7451 | 4 | 50 | 30 | 8 | 8 | 98.73089 | 0.2651583 | 0.1202059 | 966.0342 | 0 | 0 | 0 |  | Fe_Cr_Ni_Mo_Ta | Fe4Cr50Ni30Mo8Ta8 | 0.04424951 | -9.2976 | 7.2 | 20.32142 | 310.7281 | 70.12773 | 817.3274 | 158.8602
7452 | 7452 | 7452 | 47 | 33 | 12 | 3 | 5 | 92.14313 | 0.2731147 | 0.09650976 | 646.9952 | 0 | 0 | 0 |  | Fe_Cr_Ni_Mo_Ta | Fe47Cr33Ni12Mo3Ta5 | 0.03547328 | -4.992 | 7.37 | 14.01999 | 199.6893 | 77.15569 | 768.2595 | 155.9826
7453 | 7453 | 7453 | 40 | 39 | 11 | 5 | 5 | 95.26603 | 0.2675644 | 0.09902959 | 692.5114 | 0 | 0 | 0 |  | Fe_Cr_Ni_Mo_Ta | Fe40Cr39Ni11Mo5Ta5 | 0.03712206 | -4.9252 | 7.19 | 16.49576 | 211.6997 | 74.36723 | 824.6019 | 142.2966
7454 | 7454 | 7454 | 34 | 44 | 10 | 7 | 4 | 98.51417 | 0.2615157 | 0.09573262 | 674.4903 | 0 | 0 | 0 |  | Fe_Cr_Ni_Mo_Ta | Fe34Cr44Ni10Mo7Ta4 | 0.03644906 | -4.405265 | 7.050505 | 18.47629 | 227.2221 | 77.9362 | 850.5751 | 145.2241
7455 | 7455 | 7455 | 27 | 49 | 9 | 11 | 4 | 102.2243 | 0.2567473 | 0.09971065 | 744.5614 | 0 | 0 | 0 |  | Fe_Cr_Ni_Mo_Ta | Fe27Cr49Ni9Mo11Ta4 | 0.03914306 | -4.1756 | 6.86 | 21.80734 | 269.802 | 90.71045 | 889.6329 | 137.4279
7456 | 7456 | 7456 | 22 | 53 | 7 | 14 | 3 | 105.7787 | 0.251204 | 0.0965671 | 729.7079 | 0 | 0 | 0 |  | Fe_Cr_Ni_Mo_Ta | Fe22Cr53Ni7Mo14Ta3 | 0.03910154 | -3.385369 | 6.69697 | 23.96729 | 310.9749 | 105.0178 | 894.42 | 110.8687
7457 | 7457 | 7457 | 51 | 21 | 19 | 3 | 6 | 87.77695 | 0.284724 | 0.1045449 | 713.4766 | 0 | 0 | 0 |  | Fe_Cr_Ni_Mo_Ta | Fe51Cr21Ni19Mo3Ta6 | 0.03808 | -6.15 | 7.72 | 13.8 | 228.4657 | 84.60996 | 662.7292 | 163.8548
7458 | 7458 | 7458 | 44 | 27 | 17 | 5 | 7 | 90.68461 | 0.2798597 | 0.111765 | 814.4286 | 0 | 0 | 0 |  | Fe_Cr_Ni_Mo_Ta | Fe44Cr27Ni17Mo5Ta7 | 0.04163841 | -6.6004 | 7.49 | 16.43746 | 249.0625 | 85.57024 | 761.7822 | 152.6989
7459 | 7459 | 7459 | 38 | 32 | 16 | 7 | 8 | 93.06844 | 0.276265 | 0.1172158 | 897.5911 | 0 | 0 | 0 |  | Fe_Cr_Ni_Mo_Ta | Fe38Cr32Ni16Mo7Ta8 | 0.04440792 | -6.931085 | 7.306931 | 18.5421 | 271.3935 | 79.19575 | 778.6832 | 153.9744
7460 | 7460 | 7460 | 32 | 36 | 14 | 10 | 8 | 96.19324 | 0.2717131 | 0.1181202 | 936.0191 | 0 | 0 | 0 |  | Fe_Cr_Ni_Mo_Ta | Fe32Cr36Ni14Mo10Ta8 | 0.04596434 | -6.68 | 7.12 | 21.06086 | 305.2197 | 85.81903 | 822.5246 | 150.7608
7461 | 7461 | 7461 | 26 | 40 | 11 | 14 | 9 | 99.44635 | 0.2679732 | 0.1208044 | 1002.464 | 0 | 0 | 0 |  | Fe_Cr_Ni_Mo_Ta | Fe26Cr40Ni11Mo14Ta9 | 0.04880283 | -6.4116 | 6.87 | 23.84869 | 350.9904 | 90.46531 | 832.0315 | 160.6026
7462 | 7462 | 7462 | 21 | 44 | 9 | 18 | 8 | 103.166 | 0.2626885 | 0.1173418 | 990.5825 | 0 | 0 | 0 |  | Fe_Cr_Ni_Mo_Ta | Fe21Cr44Ni9Mo18Ta8 | 0.04859917 | -5.5024 | 6.7 | 26.0559 | 387.058 | 99.6162 | 809.6209 | 164.9283
7463 | 7463 | 7463 | 16 | 46 | 7 | 23 | 7 | 106.983 | 0.2584242 | 0.113588 | 977.1943 | 0 | 0 | 0 |  | Fe_Cr_Ni_Mo_Ta | Fe16Cr46Ni7Mo23Ta7 | 0.04865341 | -4.586063 | 6.535354 | 28.40091 | 458.714 | 121.5303 | 797.1965 | 161.3983
7464 | 7464 | 7464 | 52 | 12 | 29 | 3 | 4 | 84.92207 | 0.291781 | 0.09383254 | 589.3879 | 1 | 0 | 0 |  | Fe_Cr_Ni_Mo_Ta | Fe52Cr12Ni29Mo3Ta4 | 0.03290671 | -5.5508 | 8.16 | 12.76362 | 219.6658 | 76.8094 | 558.5134 | 166.5686
7465 | 7465 | 7465 | 46 | 16 | 27 | 4 | 8 | 85.94298 | 0.2914101 | 0.117933 | 856.0547 | 0 | 0 | 0 |  | Fe_Cr_Ni_Mo_Ta | Fe46Cr16Ni27Mo4Ta8 | 0.04287074 | -7.923929 | 7.90099 | 14.91012 | 277.2514 | 82.073 | 652.0092 | 174.6683
7466 | 7466 | 7466 | 39 | 21 | 24 | 6 | 10 | 88.38086 | 0.2879252 | 0.1268237 | 983.7363 | 0 | 0 | 0 |  | Fe_Cr_Ni_Mo_Ta | Fe39Cr21Ni24Mo6Ta10 | 0.04748754 | -8.91 | 7.64 | 17.41809 | 304.7508 | 81.38263 | 730.0378 | 189.5466
7467 | 7467 | 7467 | 34 | 25 | 21 | 9 | 12 | 90.87853 | 0.2849788 | 0.1334921 | 1095.413 | 0 | 0 | 0 |  | Fe_Cr_Ni_Mo_Ta | Fe34Cr25Ni21Mo9Ta12 | 0.05115908 | -9.393589 | 7.386139 | 20.01911 | 344.0197 | 81.55222 | 747.0065 | 215.6943
7468 | 7468 | 7468 | 29 | 28 | 17 | 13 | 13 | 93.9952 | 0.2813294 | 0.1346881 | 1149.556 | 0 | 0 | 0 |  | Fe_Cr_Ni_Mo_Ta | Fe29Cr28Ni17Mo13Ta13 | 0.0534101 | -9.1552 | 7.13 | 22.7517 | 382.1978 | 81.83791 | 744.1269 | 217.9239
7469 | 7469 | 7469 | 24 | 31 | 14 | 17 | 14 | 96.87907 | 0.2781487 | 0.1342202 | 1180.324 | 0 | 0 | 0 |  | Fe_Cr_Ni_Mo_Ta | Fe24Cr31Ni14Mo17Ta14 | 0.05484571 | -8.7552 | 6.9 | 24.93411 | 421.5151 | 88.83414 | 727.7372 | 215.8259
7470 | 7470 | 7470 | 19 | 34 | 11 | 23 | 13 | 101.2486 | 0.2728007 | 0.1291457 | 1161.15 | 0 | 0 | 0 |  | Fe_Cr_Ni_Mo_Ta | Fe19Cr34Ni11Mo23Ta13 | 0.05434125 | -7.5072 | 6.69 | 27.43793 | 475.8625 | 97.24213 | 703.8691 | 219.3489
7471 | 7471 | 7471 | 15 | 36 | 8 | 29 | 12 | 105.2297 | 0.2683903 | 0.1232987 | 1124.851 | 0 | 0 | 0 |  | Fe_Cr_Ni_Mo_Ta | Fe15Cr36Ni8Mo29Ta12 | 0.05355888 | -6.2152 | 6.5 | 29.4068 | 527.3502 | 118.6379 | 682.0986 | 258.0362
7472 | 7472 | 7472 | 12 | 37 | 6 | 36 | 9 | 109.921 | 0.2630106 | 0.1154178 | 1060.007 | 0 | 0 | 0 |  | Fe_Cr_Ni_Mo_Ta | Fe12Cr37Ni6Mo36Ta9 | 0.05127033 | -4.662 | 6.39 | 31.15381 | 581.056 | 125.5645 | 670.7669 | 203.9356
7473 | 7473 | 7473 | 43 | 10 | 38 | 3 | 6 | 83.41068 | 0.2968826 | 0.107829 | 727.8914 | 1 | 0 | 0 |  | Fe_Cr_Ni_Mo_Ta | Fe43Cr10Ni38Mo3Ta6 | 0.03803838 | -7.3624 | 8.32 | 13.00154 | 240.948 | 61.1981 | 533.2158 | 198.6448
7474 | 7474 | 7474 | 38 | 13 | 34 | 4 | 10 | 84.32644 | 0.296695 | 0.127454 | 958.5066 | 0 | 0 | 0 |  | Fe_Cr_Ni_Mo_Ta | Fe38Cr13Ni34Mo4Ta10 | 0.04672425 | -9.834915 | 8.040404 | 15.04813 | 297.2722 | 74.23486 | 613.4401 | 224.5423
7475 | 7475 | 7475 | 33 | 16 | 29 | 7 | 14 | 86.39532 | 0.2952695 | 0.1408342 | 1151.673 | 0 | 0 | 0 |  | Fe_Cr_Ni_Mo_Ta | Fe33Cr16Ni29Mo7Ta14 | 0.05342036 | -11.56413 | 7.69697 | 18.20089 | 376.3496 | 84.45207 | 647.8083 | 263.1253
7476 | 7476 | 7476 | 29 | 19 | 25 | 10 | 17 | 88.44858 | 0.2933753 | 0.1461788 | 1253.085 | 0 | 0 | 0 |  | Fe_Cr_Ni_Mo_Ta | Fe29Cr19Ni25Mo10Ta17 | 0.05684236 | -12.1948 | 7.41 | 20.49659 | 427.9392 | 83.74369 | 647.9644 | 303.8044
7477 | 7477 | 7477 | 25 | 21 | 20 | 15 | 19 | 91.50122 | 0.2904814 | 0.1460433 | 1300.34 | 0 | 0 | 0 |  | Fe_Cr_Ni_Mo_Ta | Fe25Cr21Ni20Mo15Ta19 | 0.05868599 | -11.8712 | 7.11 | 23.21293 | 466.8484 | 92.39746 | 625.421 | 337.1629
7478 | 7478 | 7478 | 21 | 24 | 16 | 20 | 19 | 95.11865 | 0.2858702 | 0.1414707 | 1286.649 | 0 | 0 | 0 |  | Fe_Cr_Ni_Mo_Ta | Fe21Cr24Ni16Mo20Ta19 | 0.05845401 | -10.7348 | 6.87 | 25.40453 | 486.5782 | 90.1754 | 662.853 | 302.4671
7479 | 7479 | 7479 | 17 | 26 | 12 | 26 | 18 | 99.26887 | 0.2809193 | 0.1344311 | 1241.701 | 0 | 0 | 0 |  | Fe_Cr_Ni_Mo_Ta | Fe17Cr26Ni12Mo26Ta18 | 0.05735965 | -9.212121 | 6.646465 | 27.48663 | 504.08 | 95.88895 | 648.1728 | 270.1293
7480 | 7480 | 7480 | 13 | 28 | 9 | 34 | 17 | 103.761 | 0.2760806 | 0.1262894 | 1181.922 | 0 | 0 | 0 |  | Fe_Cr_Ni_Mo_Ta | Fe13Cr28Ni9Mo34Ta17 | 0.05548402 | -7.592197 | 6.445545 | 29.22352 | 544.5278 | 111.0084 | 611.3419 | 288.2484
7481 | 7481 | 7481 | 11 | 28 | 6 | 43 | 12 | 109.7555 | 0.2690398 | 0.1153079 | 1083.682 | 0 | 0 | 0 |  | Fe_Cr_Ni_Mo_Ta | Fe11Cr28Ni6Mo43Ta12 | 0.051833 | -5.3472 | 6.34 | 30.82467 | 598.8587 | 129.9041 | 572.4439 | 248.3992
7482 | 7482 | 7482 | 35 | 8 | 45 | 3 | 9 | 81.83162 | 0.3022389 | 0.1243582 | 901.7429 | 1 | 0 | 0 |  | Fe_Cr_Ni_Mo_Ta | Fe35Cr8Ni45Mo3Ta9 | 0.04419022 | -9.6856 | 8.41 | 13.21968 | 270.7113 | 72.32397 | 498.8103 | 243.4484
7483 | 7483 | 7483 | 31 | 10 | 39 | 5 | 14 | 82.96536 | 0.302445 | 0.1429268 | 1142.627 | 0 | 0 | 0 |  | Fe_Cr_Ni_Mo_Ta | Fe31Cr10Ni39Mo5Ta14 | 0.05282054 | -12.573 | 8.060606 | 15.9532 | 361.5424 | 82.81387 | 546.7985 | 281.015
7484 | 7484 | 7484 | 27 | 12 | 33 | 8 | 19 | 84.59127 | 0.3020204 | 0.1529821 | 1304.457 | 0 | 0 | 0 |  | Fe_Cr_Ni_Mo_Ta | Fe27Cr12Ni33Mo8Ta19 | 0.05851635 | -14.44424 | 7.686869 | 18.63082 | 462.4119 | 96.71101 | 567.9394 | 317.2411
7485 | 7485 | 7485 | 24 | 14 | 28 | 12 | 22 | 86.96073 | 0.2998675 | 0.1546353 | 1370.051 | 0 | 0 | 0 |  | Fe_Cr_Ni_Mo_Ta | Fe24Cr14Ni28Mo12Ta22 | 0.06063157 | -14.6448 | 7.38 | 20.99905 | 488.7387 | 102.3429 | 593.7777 | 320.4267
7486 | 7486 | 7486 | 20 | 16 | 23 | 17 | 24 | 89.95995 | 0.296826 | 0.1513987 | 1378.307 | 0 | 0 | 0 |  | Fe_Cr_Ni_Mo_Ta | Fe20Cr16Ni23Mo17Ta24 | 0.06120005 | -14.0676 | 7.08 | 23.22477 | 514.4868 | 92.59079 | 578.241 | 343.9948
7487 | 7487 | 7487 | 17 | 18 | 18 | 22 | 25 | 93.03504 | 0.2933511 | 0.145377 | 1343.698 | 0 | 0 | 0 |  | Fe_Cr_Ni_Mo_Ta | Fe17Cr18Ni18Mo22Ta25 | 0.06062556 | -12.8124 | 6.81 | 24.9902 | 523.8887 | 95.42161 | 578.2661 | 343.7739
7488 | 7488 | 7488 | 13 | 20 | 13 | 30 | 24 | 97.92341 | 0.2876167 | 0.134831 | 1262.28 | 0 | 0 | 0 |  | Fe_Cr_Ni_Mo_Ta | Fe13Cr20Ni13Mo30Ta24 | 0.05827019 | -10.6464 | 6.54 | 26.99537 | 524.3179 | 97.32647 | 585.5441 | 341.7656
7489 | 7489 | 7489 | 11 | 20 | 9 | 38 | 22 | 102.357 | 0.2828624 | 0.1244694 | 1170.252 | 0 | 0 | 0 |  | Fe_Cr_Ni_Mo_Ta | Fe11Cr20Ni9Mo38Ta22 | 0.05537079 | -8.616 | 6.36 | 28.17996 | 536.0441 | 98.00552 | 568.5167 | 323.8207
7490 | 7490 | 7490 | 8 | 20 | 6 | 50 | 16 | 109.5915 | 0.274585 | 0.1100695 | 1035.498 | 0 | 0 | 0 |  | Fe_Cr_Ni_Mo_Ta | Fe8Cr20Ni6Mo50Ta16 | 0.05026211 | -5.976 | 6.24 | 29.23081 | 583.1061 | 112.9479 | 482.5958 | 272.0831
7491 | 7491 | 7491 | 25 | 7 | 50 | 3 | 14 | 80.32384 | 0.3078618 | 0.1442421 | 1128.426 | 0 | 0 | 0 |  | Fe_Cr_Ni_Mo_Ta | Fe25Cr7Ni50Mo3Ta14 | 0.05202381 | -13.37455 | 8.383838 | 13.62701 | 354.7762 | 97.58913 | 471.9655 | 265.4919
7492 | 7492 | 7492 | 23 | 8 | 42 | 6 | 21 | 81.51092 | 0.3086894 | 0.1596781 | 1356.114 | 0 | 0 | 0 |  | Fe_Cr_Ni_Mo_Ta | Fe23Cr8Ni42Mo6Ta21 | 0.05968545 | -16.4548 | 7.93 | 16.67663 | 478.2944 | 112.9398 | 501.217 | 325.3183
7493 | 7493 | 7493 | 20 | 9 | 36 | 9 | 26 | 82.84699 | 0.3086039 | 0.1631044 | 1438.236 | 0 | 0 | 0 |  | Fe_Cr_Ni_Mo_Ta | Fe20Cr9Ni36Mo9Ta26 | 0.06287278 | -17.7072 | 7.58 | 18.71336 | 530.3079 | 107.4307 | 490.2563 | 401.0198
7494 | 7494 | 7494 | 18 | 11 | 29 | 13 | 28 | 85.50728 | 0.3054852 | 0.1589144 | 1431.702 | 0 | 0 | 0 |  | Fe_Cr_Ni_Mo_Ta | Fe18Cr11Ni29Mo13Ta28 | 0.06333005 | -17.0048 | 7.252525 | 20.90689 | 541.3158 | 104.0913 | 500.3033 | 388.6238
7495 | 7495 | 7495 | 16 | 12 | 24 | 18 | 30 | 88.1539 | 0.3028355 | 0.1536883 | 1409.705 | 0 | 0 | 0 |  | Fe_Cr_Ni_Mo_Ta | Fe16Cr12Ni24Mo18Ta30 | 0.06273854 | -15.9504 | 6.98 | 22.6495 | 544.5724 | 99.69632 | 509.4147 | 375.9525
7496 | 7496 | 7496 | 13 | 14 | 18 | 25 | 31 | 92.09863 | 0.2982619 | 0.1434562 | 1331.22 | 0 | 0 | 0 |  | Fe_Cr_Ni_Mo_Ta | Fe13Cr14Ni18Mo25Ta31 | 0.06067466 | -13.86295 | 6.663366 | 24.5141 | 533.2371 | 95.9439 | 553.5991 | 394.6374
7497 | 7497 | 7497 | 10 | 15 | 13 | 32 | 30 | 96.18705 | 0.2935813 | 0.1319161 | 1226.813 | 0 | 0 | 0 |  | Fe_Cr_Ni_Mo_Ta | Fe10Cr15Ni13Mo32Ta30 | 0.05771317 | -11.6348 | 6.42 | 25.80698 | 516.8527 | 92.67552 | 513.3713 | 357.2571
7498 | 7498 | 7498 | 8 | 15 | 8 | 42 | 26 | 102.0875 | 0.2867085 | 0.1176213 | 1093.039 | 0 | 0 | 0 |  | Fe_Cr_Ni_Mo_Ta | Fe8Cr15Ni8Mo42Ta26 | 0.05311612 | -8.755841 | 6.222222 | 26.87742 | 516.6633 | 90.77261 | 545.217 | 371.5564
7499 | 7499 | 7499 | 6 | 15 | 5 | 55 | 19 | 109.663 | 0.277752 | 0.1021063 | 942.455 | 0 | 0 | 0 |  | Fe_Cr_Ni_Mo_Ta | Fe6Cr15Ni5Mo55Ta19 | 0.04742868 | -5.978 | 6.13 | 27.38083 | 548.4115 | 102.5764 | 469.557 | 303.1433
7500 | 7500 | 7500 | 17 | 7 | 52 | 3 | 21 | 79.01652 | 0.3129394 | 0.1622129 | 1349.504 | 0 | 0 | 0 |  | Fe_Cr_Ni_Mo_Ta | Fe17Cr7Ni52Mo3Ta21 | 0.05916255 | -17.5984 | 8.21 | 14.04422 | 486.2515 | 129.9534 | 442.7441 | 334.0236
7501 | 7501 | 7501 | 16 | 7 | 43 | 6 | 28 | 79.99365 | 0.3139817 | 0.1686054 | 1471.033 | 0 | 0 | 0 |  | Fe_Cr_Ni_Mo_Ta | Fe16Cr7Ni43Mo6Ta28 | 0.0639222 | -19.7764 | 7.76 | 16.57227 | 570.5166 | 124.7575 | 446.2441 | 398.7798
7502 | 7502 | 7502 | 15 | 7 | 36 | 9 | 33 | 81.12208 | 0.3140798 | 0.1672204 | 1489.865 | 0 | 0 | 0 |  | Fe_Cr_Ni_Mo_Ta | Fe15Cr7Ni36Mo9Ta33 | 0.06537153 | -20.1864 | 7.41 | 18.24171 | 590.0554 | 135.8478 | 455.8631 | 388.2425
7503 | 7503 | 7503 | 13 | 8 | 30 | 14 | 36 | 83.72743 | 0.3114693 | 0.1608668 | 1459.104 | 0 | 0 | 0 |  | Fe_Cr_Ni_Mo_Ta | Fe13Cr8Ni30Mo14Ta36 | 0.06455852 | -19.11342 | 7.089109 | 20.21112 | 581.0401 | 127.0113 | 490.955 | 428.9973
7504 | 7504 | 7504 | 11 | 9 | 24 | 19 | 38 | 86.36015 | 0.3086775 | 0.1516466 | 1384.023 | 0 | 0 | 0 |  | Fe_Cr_Ni_Mo_Ta | Fe11Cr9Ni24Mo19Ta38 | 0.06277025 | -17.4379 | 6.792079 | 21.67164 | 557.236 | 106.8648 | 524.2596 | 414.042
7505 | 7505 | 7505 | 9 | 10 | 18 | 25 | 38 | 89.78309 | 0.3046225 | 0.1400182 | 1279.116 | 0 | 0 | 0 |  | Fe_Cr_Ni_Mo_Ta | Fe9Cr10Ni18Mo25Ta38 | 0.05987566 | -15.06 | 6.52 | 23.0252 | 538.6827 | 99.86961 | 531.841 | 399.661
7506 | 7506 | 7506 | 7 | 11 | 12 | 33 | 37 | 94.1832 | 0.2993502 | 0.1251637 | 1135.383 | 0 | 0 | 0 |  | Fe_Cr_Ni_Mo_Ta | Fe7Cr11Ni12Mo33Ta37 | 0.05565909 | -12.0472 | 6.25 | 24.14539 | 503.4341 | 83.18565 | 491.9367 | 432.5748
7507 | 7507 | 7507 | 5 | 12 | 7 | 44 | 32 | 100.6527 | 0.2911866 | 0.1086767 | 976.5806 | 0 | 0 | 0 |  | Fe_Cr_Ni_Mo_Ta | Fe5Cr12Ni7Mo44Ta32 | 0.05030214 | -8.7752 | 6.06 | 25.11474 | 490.4316 | 81.02018 | 461.37 | 354.4728
7508 | 7508 | 7508 | 4 | 12 | 4 | 57 | 23 | 108.6803 | 0.2811659 | 0.0942868 | 842.1261 | 0 | 0 | 0 |  | Fe_Cr_Ni_Mo_Ta | Fe4Cr12Ni4Mo57Ta23 | 0.04472519 | -6.0012 | 6.01 | 25.51294 | 507.8312 | 105.008 | 431.1146 | 331.6953
7509 | 7509 | 7509 | 10 | 5 | 42 | 6 | 37 | 78.12136 | 0.3201819 | 0.1729087 | 1526.139 | 0 | 0 | 0 |  | Fe_Cr_Ni_Mo_Ta | Fe10Cr5Ni42Mo6Ta37 | 0.06671242 | -22.906 | 7.51 | 16.04494 | 633.1007 | 165.0957 | 374.2231 | 451.2158
7510 | 7510 | 7510 | 10 | 5 | 35 | 9 | 41 | 79.41488 | 0.3194712 | 0.167009 | 1485.363 | 0 | 0 | 0 |  | Fe_Cr_Ni_Mo_Ta | Fe10Cr5Ni35Mo9Ta41 | 0.06626021 | -22.162 | 7.19 | 17.45021 | 626.8216 | 146.0538 | 435.6183 | 445.0629
7511 | 7511 | 7511 | 9 | 6 | 28 | 13 | 44 | 81.52931 | 0.3172354 | 0.1574905 | 1404.904 | 0 | 0 | 0 |  | Fe_Cr_Ni_Mo_Ta | Fe9Cr6Ni28Mo13Ta44 | 0.06446058 | -20.3568 | 6.86 | 18.96734 | 603.7838 | 140.7975 | 484.3576 | 460.8931
7512 | 7512 | 7512 | 8 | 7 | 22 | 18 | 45 | 84.30332 | 0.3138056 | 0.1466749 | 1309.204 | 0 | 0 | 0 |  | Fe_Cr_Ni_Mo_Ta | Fe8Cr7Ni22Mo18Ta45 | 0.06178765 | -17.9644 | 6.59 | 20.4049 | 570.5882 | 127.7977 | 492.5994 | 503.5992
7513 | 7513 | 7513 | 6 | 8 | 16 | 25 | 45 | 88.08656 | 0.3091724 | 0.1321187 | 1172.169 | 0 | 0 | 0 |  | Fe_Cr_Ni_Mo_Ta | Fe6Cr8Ni16Mo25Ta45 | 0.05759768 | -14.9244 | 6.31 | 21.69124 | 519.2389 | 104.0511 | 511.3256 | 428.6463
7514 | 7514 | 7514 | 5 | 9 | 11 | 32 | 43 | 92.08202 | 0.3039408 | 0.1190605 | 1046.83 | 0 | 0 | 0 |  | Fe_Cr_Ni_Mo_Ta | Fe5Cr9Ni11Mo32Ta43 | 0.05367891 | -12.0652 | 6.11 | 22.70925 | 489.4932 | 88.04221 | 495.4108 | 460.7176
7515 | 7515 | 7515 | 3 | 11 | 6 | 43 | 38 | 98.50869 | 0.2953459 | 0.1012116 | 872.4762 | 0 | 0 | 0 |  | Fe_Cr_Ni_Mo_Ta | Fe3Cr11Ni6Mo43Ta38 | 0.04833686 | -8.631703 | 5.920792 | 23.82788 | 475.9477 | 79.42962 | 488.3203 | 408.7364
7516 | 7516 | 7516 | 6 | 3 | 32 | 9 | 50 | 77.78922 | 0.3245502 | 0.1610159 | 1407.174 | 0 | 0 | 0 |  | Fe_Cr_Ni_Mo_Ta | Fe6Cr3Ni32Mo9Ta50 | 0.06504859 | -22.9592 | 6.9 | 16.31288 | 631.4723 | 171.8482 | 421.2405 | 500.6886
7517 | 7517 | 7517 | 6 | 4 | 25 | 13 | 52 | 79.99689 | 0.321771 | 0.1493733 | 1298.601 | 0 | 0 | 0 |  | Fe_Cr_Ni_Mo_Ta | Fe6Cr4Ni25Mo13Ta52 | 0.06223763 | -20.2684 | 6.6 | 17.74119 | 591.4124 | 151.7751 | 449.0535 | 507.0415
7518 | 7518 | 7518 | 5 | 5 | 19 | 18 | 53 | 82.69669 | 0.3183451 | 0.1361518 | 1172.072 | 0 | 0 | 0 |  | Fe_Cr_Ni_Mo_Ta | Fe5Cr5Ni19Mo18Ta53 | 0.05850149 | -17.3028 | 6.33 | 18.95758 | 553.549 | 130.2079 | 451.3092 | 505.1347
7519 | 7519 | 7519 | 4 | 6 | 13 | 23 | 53 | 85.49057 | 0.3147858 | 0.1220656 | 1031.332 | 0 | 0 | 0 |  | Fe_Cr_Ni_Mo_Ta | Fe4Cr6Ni13Mo23Ta53 | 0.054139 | -14.05285 | 6.070707 | 19.86075 | 508.4574 | 116.4837 | 458.0954 | 511.6893
7520 | 7520 | 7520 | 4 | 8 | 8 | 30 | 50 | 89.75558 | 0.3084641 | 0.1093435 | 913.5217 | 0 | 0 | 0 |  | Fe_Cr_Ni_Mo_Ta | Fe4Cr8Ni8Mo30Ta50 | 0.05083136 | -10.9456 | 5.9 | 21.37756 | 470.1705 | 96.19236 | 468.2105 | 423.4275
7521 | 7521 | 7521 | 47 | 3 | 12 | 33 | 5 | 99.74419 | 0.2824908 | 0.1296876 | 1177.302 | 0 | 0 | 0 |  | Fe_Cr_Ni_Mo_Ta | Fe47Cr3Ni12Mo33Ta5 | 0.04986273 | -5.436 | 7.37 | 27.48017 | 597.6417 | 139.6106 | 635.1585 | 151.9032
7522 | 7522 | 7522 | 40 | 5 | 11 | 39 | 5 | 103.4083 | 0.2789864 | 0.128019 | 1198.373 | 0 | 0 | 0 |  | Fe_Cr_Ni_Mo_Ta | Fe40Cr5Ni11Mo39Ta5 | 0.05009892 | -5.3332 | 7.19 | 28.54383 | 638.8573 | 145.1783 | 583.027 | 178.9156
7523 | 7523 | 7523 | 34 | 7 | 10 | 44 | 4 | 106.993 | 0.2751166 | 0.1236261 | 1175.4 | 0 | 0 | 0 |  | Fe_Cr_Ni_Mo_Ta | Fe34Cr7Ni10Mo44Ta4 | 0.04913834 | -4.797878 | 7.050505 | 29.31417 | 645.9637 | 125.8925 | 530.3386 | 172.629
7524 | 7524 | 7524 | 27 | 11 | 9 | 49 | 4 | 110.316 | 0.2713054 | 0.1190176 | 1142.942 | 0 | 0 | 0 |  | Fe_Cr_Ni_Mo_Ta | Fe27Cr11Ni9Mo49Ta4 | 0.04838602 | -4.4644 | 6.86 | 29.93059 | 655.3195 | 135.844 | 462.7502 | 174.7168
7525 | 7525 | 7525 | 22 | 14 | 7 | 53 | 3 | 113.6688 | 0.2672707 | 0.1122231 | 1076.156 | 0 | 0 | 0 |  | Fe_Cr_Ni_Mo_Ta | Fe22Cr14Ni7Mo53Ta3 | 0.04693995 | -3.640037 | 6.69697 | 30.51174 | 676.4593 | 131.199 | 385.0303 | 221.1799
7526 | 7526 | 7526 | 51 | 3 | 19 | 21 | 6 | 92.75355 | 0.2893243 | 0.1295464 | 1090.36 | 0 | 0 | 0 |  | Fe_Cr_Ni_Mo_Ta | Fe51Cr3Ni19Mo21Ta6 | 0.04831907 | -6.4308 | 7.72 | 24 | 465.7553 | 128.4268 | 643.9089 | 169.296
7527 | 7527 | 7527 | 44 | 5 | 17 | 27 | 7 | 96.43035 | 0.2859406 | 0.1331958 | 1185.645 | 0 | 0 | 0 |  | Fe_Cr_Ni_Mo_Ta | Fe44Cr5Ni17Mo27Ta7 | 0.05076449 | -6.8644 | 7.49 | 26.01442 | 524.3051 | 135.3544 | 640.5436 | 183.8651
7528 | 7528 | 7528 | 38 | 7 | 16 | 32 | 8 | 99.23844 | 0.2834424 | 0.1340245 | 1234.057 | 0 | 0 | 0 |  | Fe_Cr_Ni_Mo_Ta | Fe38Cr7Ni16Mo32Ta8 | 0.05194443 | -7.14675 | 7.306931 | 27.17312 | 569.4382 | 137.2816 | 643.1588 | 181.9209
7529 | 7529 | 7529 | 32 | 10 | 14 | 36 | 8 | 102.3438 | 0.2797945 | 0.1310865 | 1229.968 | 0 | 0 | 0 |  | Fe_Cr_Ni_Mo_Ta | Fe32Cr10Ni14Mo36Ta8 | 0.05188712 | -6.8464 | 7.12 | 28.22481 | 591.6989 | 142.0065 | 632.528 | 181.79
7530 | 7530 | 7530 | 26 | 14 | 11 | 40 | 9 | 105.244 | 0.2764141 | 0.1270562 | 1207.213 | 0 | 0 | 0 |  | Fe_Cr_Ni_Mo_Ta | Fe26Cr14Ni11Mo40Ta9 | 0.05198358 | -6.4948 | 6.87 | 29.13829 | 609.8264 | 135.1143 | 599.5944 | 202.1725
7531 | 7531 | 7531 | 21 | 18 | 9 | 44 | 8 | 108.6323 | 0.2718084 | 0.1208927 | 1151.571 | 0 | 0 | 0 |  | Fe_Cr_Ni_Mo_Ta | Fe21Cr18Ni9Mo44Ta8 | 0.05070417 | -5.5544 | 6.7 | 30.0764 | 635.1761 | 142.0664 | 587.7445 | 218.4869
7532 | 7532 | 7532 | 16 | 23 | 7 | 46 | 7 | 111.5871 | 0.2670962 | 0.1143111 | 1081.366 | 0 | 0 | 0 |  | Fe_Cr_Ni_Mo_Ta | Fe16Cr23Ni7Mo46Ta7 | 0.04956105 | -4.604836 | 6.535354 | 31.00039 | 642.936 | 126.9981 | 550.5862 | 199.7402
7533 | 7533 | 7533 | 52 | 3 | 29 | 12 | 4 | 87.60643 | 0.2937928 | 0.1141898 | 843.0162 | 0 | 0 | 0 |  | Fe_Cr_Ni_Mo_Ta | Fe52Cr3Ni29Mo12Ta4 | 0.04072351 | -5.7092 | 8.16 | 19.46792 | 324.058 | 90.12774 | 647.406 | 131.6714
7534 | 7534 | 7534 | 46 | 4 | 27 | 16 | 8 | 89.33697 | 0.2939583 | 0.132254 | 1086.82 | 0 | 0 | 0 |  | Fe_Cr_Ni_Mo_Ta | Fe46Cr4Ni27Mo16Ta8 | 0.0489308 | -8.065092 | 7.90099 | 21.72134 | 376.892 | 102.1999 | 652.6868 | 184.1868
7535 | 7535 | 7535 | 39 | 6 | 24 | 21 | 10 | 92.44156 | 0.2913444 | 0.1390711 | 1219.533 | 0 | 0 | 0 |  | Fe_Cr_Ni_Mo_Ta | Fe39Cr6Ni24Mo21Ta10 | 0.05253651 | -9.024 | 7.64 | 23.94243 | 438.6335 | 104.7591 | 641.7872 | 218.2339
7536 | 7536 | 7536 | 34 | 9 | 21 | 25 | 12 | 94.95854 | 0.2887678 | 0.1409001 | 1279.856 | 0 | 0 | 0 |  | Fe_Cr_Ni_Mo_Ta | Fe34Cr9Ni21Mo25Ta12 | 0.0544717 | -9.456328 | 7.386139 | 25.36548 | 489.5832 | 106.9948 | 644.0497 | 239.5573
7537 | 7537 | 7537 | 29 | 13 | 17 | 28 | 13 | 97.65787 | 0.2851707 | 0.1384492 | 1281.038 | 0 | 0 | 0 |  | Fe_Cr_Ni_Mo_Ta | Fe29Cr13Ni17Mo28Ta13 | 0.05512882 | -9.1732 | 7.13 | 26.64188 | 521.1449 | 111.6473 | 643.2781 | 251.8513
7538 | 7538 | 7538 | 24 | 17 | 14 | 31 | 14 | 100.131 | 0.2819269 | 0.1349939 | 1263.636 | 0 | 0 | 0 |  | Fe_Cr_Ni_Mo_Ta | Fe24Cr17Ni14Mo31Ta14 | 0.05530882 | -8.7328 | 6.9 | 27.69025 | 538.5882 | 111.8954 | 616.6727 | 254.6053
7539 | 7539 | 7539 | 19 | 23 | 11 | 34 | 13 | 103.6487 | 0.2760979 | 0.1284921 | 1205.108 | 0 | 0 | 0 |  | Fe_Cr_Ni_Mo_Ta | Fe19Cr23Ni11Mo34Ta13 | 0.05420404 | -7.4764 | 6.69 | 29.00672 | 561.2575 | 130.306 | 626.6845 | 255.8907
7540 | 7540 | 7540 | 15 | 29 | 8 | 36 | 12 | 106.6706 | 0.270667 | 0.1221866 | 1140.646 | 0 | 0 | 0 |  | Fe_Cr_Ni_Mo_Ta | Fe15Cr29Ni8Mo36Ta12 | 0.05320388 | -6.19 | 6.5 | 30.12291 | 565.8693 | 124.5997 | 639.5149 | 238.1361
7541 | 7541 | 7541 | 12 | 36 | 6 | 37 | 9 | 110.1145 | 0.2633734 | 0.1152634 | 1061.945 | 0 | 0 | 0 |  | Fe_Cr_Ni_Mo_Ta | Fe12Cr36Ni6Mo37Ta9 | 0.05122871 | -4.6596 | 6.39 | 31.23123 | 590.5911 | 123.8611 | 666.8474 | 220.388
7542 | 7542 | 7542 | 43 | 3 | 38 | 10 | 6 | 85.53886 | 0.2981843 | 0.1214622 | 911.1147 | 0 | 0 | 0 |  | Fe_Cr_Ni_Mo_Ta | Fe43Cr3Ni38Mo10Ta6 | 0.04312257 | -7.4492 | 8.32 | 18.09171 | 292.5279 | 77.92486 | 633.9799 | 190.9831
7543 | 7543 | 7543 | 38 | 4 | 34 | 13 | 10 | 86.97746 | 0.2983146 | 0.1386187 | 1144.744 | 0 | 0 | 0 |  | Fe_Cr_Ni_Mo_Ta | Fe38Cr4Ni34Mo13Ta10 | 0.05066526 | -9.901031 | 8.040404 | 20.19192 | 349.2403 | 86.35916 | 657.9996 | 211.131
7544 | 7544 | 7544 | 33 | 7 | 29 | 16 | 14 | 88.90851 | 0.296903 | 0.1465161 | 1280.189 | 0 | 0 | 0 |  | Fe_Cr_Ni_Mo_Ta | Fe33Cr7Ni29Mo16Ta14 | 0.05548551 | -11.58249 | 7.69697 | 22.00583 | 417.9442 | 95.61974 | 613.8748 | 246.6613
7545 | 7545 | 7545 | 29 | 10 | 25 | 19 | 17 | 90.82379 | 0.2950465 | 0.1485097 | 1338.974 | 0 | 0 | 0 |  | Fe_Cr_Ni_Mo_Ta | Fe29Cr10Ni25Mo19Ta17 | 0.05775496 | -12.1768 | 7.41 | 23.4094 | 468.7375 | 97.52184 | 632.106 | 289.601
7546 | 7546 | 7546 | 25 | 15 | 20 | 21 | 19 | 93.00438 | 0.2916796 | 0.1461529 | 1337.137 | 0 | 0 | 0 |  | Fe_Cr_Ni_Mo_Ta | Fe25Cr15Ni20Mo21Ta19 | 0.05870024 | -11.84 | 7.11 | 24.66901 | 488.3758 | 96.71185 | 596.7043 | 304.1549
7547 | 7547 | 7547 | 21 | 20 | 16 | 24 | 19 | 96.06852 | 0.2867706 | 0.1409878 | 1302.058 | 0 | 0 | 0 |  | Fe_Cr_Ni_Mo_Ta | Fe21Cr20Ni16Mo24Ta19 | 0.05823614 | -10.7076 | 6.87 | 26.13255 | 499.3507 | 98.62747 | 627.4418 | 295.4092
7548 | 7548 | 7548 | 17 | 26 | 12 | 26 | 18 | 99.26887 | 0.2809193 | 0.1342009 | 1239.206 | 0 | 0 | 0 |  | Fe_Cr_Ni_Mo_Ta | Fe17Cr26Ni12Mo26Ta18 | 0.05735965 | -9.212121 | 6.646465 | 27.48663 | 505.4484 | 98.85887 | 652.9023 | 272.1662
7549 | 7549 | 7549 | 13 | 34 | 9 | 28 | 17 | 102.506 | 0.2743903 | 0.128554 | 1185.013 | 0 | 0 | 0 |  | Fe_Cr_Ni_Mo_Ta | Fe13Cr34Ni9Mo28Ta17 | 0.05627533 | -7.641604 | 6.445545 | 28.69033 | 512.1821 | 106.974 | 656.5247 | 256.7274
7550 | 7550 | 7550 | 11 | 43 | 6 | 28 | 12 | 106.8008 | 0.2639662 | 0.1193584 | 1077.324 | 0 | 0 | 0 |  | Fe_Cr_Ni_Mo_Ta | Fe11Cr43Ni6Mo28Ta12 | 0.05330189 | -5.4252 | 6.34 | 29.7676 | 494.3148 | 113.6823 | 705.5133 | 224.5866
7551 | 7551 | 7551 | 35 | 3 | 45 | 8 | 9 | 83.3712 | 0.3029655 | 0.1320946 | 1018.075 | 0 | 0 | 0 |  | Fe_Cr_Ni_Mo_Ta | Fe35Cr3Ni45Mo8Ta9 | 0.04698864 | -9.7196 | 8.41 | 16.73649 | 292.4225 | 76.1058 | 575.2072 | 211.9726
7552 | 7552 | 7552 | 31 | 5 | 39 | 10 | 14 | 84.44926 | 0.3031359 | 0.1477377 | 1234.826 | 0 |  | 0 |  | Fe_Cr_Ni_Mo_Ta | Fe31Cr5Ni39Mo10Ta14 | 0.05431612 | -12.57912 | 8.060606 | 18.61822 | 384.6713 | 88.57889 | 573.947 | 276.8692
7553 | 7553 | 7553 | 27 | 8 | 33 | 12 | 19 | 85.71988 | 0.3025596 | 0.1545671 | 1352.434 | 0 | 0 | 0 |  | Fe_Cr_Ni_Mo_Ta | Fe27Cr8Ni33Mo12Ta19 | 0.05896122 | -14.42628 | 7.686869 | 20.21212 | 457.573 | 102.5133 | 570.5241 | 322.0553
7554 | 7554 | 7554 | 24 | 12 | 28 | 14 | 22 | 87.49392 | 0.3001547 | 0.1547579 | 1384.619 | 0 | 0 | 0 |  | Fe_Cr_Ni_Mo_Ta | Fe24Cr12Ni28Mo14Ta22 | 0.06063906 | -14.6288 | 7.38 | 21.59722 | 493.4818 | 88.37865 | 577.5619 | 333.2285
7555 | 7555 | 7555 | 20 | 17 | 23 | 16 | 24 | 89.70647 | 0.2966664 | 0.1515448 | 1374.18 | 0 | 0 | 0 |  | Fe_Cr_Ni_Mo_Ta | Fe20Cr17Ni23Mo16Ta24 | 0.06128555 | -14.0788 | 7.08 | 23.00522 | 515.3552 | 96.3833 | 608.7043 | 351.2439
7556 | 7556 | 7556 | 17 | 22 | 18 | 18 | 25 | 92.06866 | 0.292637 | 0.1465909 | 1337.558 | 0 | 0 | 0 |  | Fe_Cr_Ni_Mo_Ta | Fe17Cr22Ni18Mo18Ta25 | 0.06123274 | -12.8652 | 6.81 | 24.34317 | 519.567 | 84.35793 | 580.7911 | 376.3554
7557 | 7557 | 7557 | 13 | 30 | 13 | 20 | 24 | 95.65519 | 0.2854823 | 0.1390953 | 1269.802 | 0 | 0 | 0 |  | Fe_Cr_Ni_Mo_Ta | Fe13Cr30Ni13Mo20Ta24 | 0.06027478 | -10.7864 | 6.54 | 25.93742 | 521.2306 | 79.22035 | 616.2753 | 325.836
7558 | 7558 | 7558 | 11 | 38 | 9 | 20 | 22 | 98.47805 | 0.2784269 | 0.13319 | 1206.065 | 0 | 0 | 0 |  | Fe_Cr_Ni_Mo_Ta | Fe11Cr38Ni9Mo20Ta22 | 0.05928492 | -8.8536 | 6.36 | 26.80504 | 495.4114 | 84.7818 | 656.6726 | 303.1584
7559 | 7559 | 7559 | 8 | 50 | 6 | 20 | 16 | 103.6217 | 0.2652568 | 0.1231958 | 1092.489 | 0 | 0 | 0 |  | Fe_Cr_Ni_Mo_Ta | Fe8Cr50Ni6Mo20Ta16 | 0.05574785 | -6.264 | 6.24 | 27.68104 | 450.4623 | 97.64725 | 721.1281 | 243.7265
7560 | 7560 | 7560 | 25 | 3 | 50 | 7 | 14 | 81.56344 | 0.3082696 | 0.1492172 | 1215.66 | 0 | 0 | 0 |  | Fe_Cr_Ni_Mo_Ta | Fe25Cr3Ni50Mo7Ta14 | 0.05339779 | -13.36966 | 8.383838 | 16.13255 | 347.8223 | 81.69973 | 523.7833 | 274.5313
7561 | 7561 | 7561 | 23 | 6 | 42 | 8 | 21 | 82.09269 | 0.3088697 | 0.1604234 | 1379.811 | 0 | 0 | 0 |  | Fe_Cr_Ni_Mo_Ta | Fe23Cr6Ni42Mo8Ta21 | 0.0599023 | -16.4396 | 7.93 | 17.57584 | 479.0204 | 98.78463 | 504.7301 | 343.0795
7562 | 7562 | 7562 | 20 | 9 | 36 | 9 | 26 | 82.84699 | 0.3086039 | 0.1631044 | 1438.236 | 0 | 0 | 0 |  | Fe_Cr_Ni_Mo_Ta | Fe20Cr9Ni36Mo9Ta26 | 0.06287278 | -17.7072 | 7.58 | 18.71336 | 527.4689 | 113.5254 | 521.2155 | 406.7155
7563 | 7563 | 7563 | 18 | 13 | 29 | 11 | 28 | 84.9708 | 0.3052733 | 0.1590855 | 1421.445 | 0 | 0 | 0 |  | Fe_Cr_Ni_Mo_Ta | Fe18Cr13Ni29Mo11Ta28 | 0.06356122 | -17.03581 | 7.252525 | 20.39154 | 551.0298 | 111.1215 | 510.3366 | 385.9086
7564 | 7564 | 7564 | 16 | 18 | 24 | 12 | 30 | 86.62516 | 0.3021158 | 0.15567 | 1399.334 | 0 | 0 | 0 |  | Fe_Cr_Ni_Mo_Ta | Fe16Cr18Ni24Mo12Ta30 | 0.06383791 | -16.056 | 6.98 | 21.4886 | 545.681 | 103.8576 | 533.8485 | 370.5143
7565 | 7565 | 7565 | 13 | 25 | 18 | 14 | 31 | 89.47361 | 0.2966653 | 0.1493756 | 1349.911 | 0 | 0 | 0 |  | Fe_Cr_Ni_Mo_Ta | Fe13Cr25Ni18Mo14Ta31 | 0.06342185 | -14.07431 | 6.663366 | 23.11961 | 538.6915 | 94.847 | 547.5455 | 375.3851
7566 | 7566 | 7566 | 10 | 32 | 13 | 15 | 30 | 92.29303 | 0.2906001 | 0.1421687 | 1280.456 | 0 | 0 | 0 |  | Fe_Cr_Ni_Mo_Ta | Fe10Cr32Ni13Mo15Ta30 | 0.06276477 | -11.9748 | 6.42 | 24.40881 | 530.9103 | 88.48543 | 586.3151 | 370.8343
7567 | 7567 | 7567 | 8 | 42 | 8 | 15 | 26 | 96.21641 | 0.2806221 | 0.1343893 | 1199.21 | 0 | 0 | 0 |  | Fe_Cr_Ni_Mo_Ta | Fe8Cr42Ni8Mo15Ta26 | 0.06137511 | -9.24069 | 6.222222 | 25.47778 | 507.5409 | 87.01189 | 642.6846 | 360.2064
7568 | 7568 | 7568 | 6 | 55 | 5 | 15 | 19 | 101.6981 | 0.2659844 | 0.125156 | 1096.387 | 0 |  | 0 |  | Fe_Cr_Ni_Mo_Ta | Fe6Cr55Ni5Mo15Ta19 | 0.05752666 | -6.49 | 6.13 | 26.01749 | 447.2749 | 90.30454 | 725.0738 | 242.8379
7569 | 7569 | 7569 | 17 | 3 | 52 | 7 | 21 | 80.22012 | 0.3131863 | 0.1643039 | 1405.288 | 1 | 0 | 0 |  | Fe_Cr_Ni_Mo_Ta | Fe17Cr3Ni52Mo7Ta21 | 0.05970007 | -17.5584 | 8.21 | 16.08851 | 482.5962 | 135.0094 | 460.3114 | 332.0832
7570 | 7570 | 7570 | 16 | 6 | 43 | 7 | 28 | 80.28038 | 0.3140339 | 0.168662 | 1479.152 | 0 | 0 | 0 |  | Fe_Cr_Ni_Mo_Ta | Fe16Cr6Ni43Mo7Ta28 | 0.06388187 | -19.7604 | 7.76 | 16.95022 | 580.5692 | 130.8125 | 471.2003 | 376.307
7571 | 7571 | 7571 | 15 | 9 | 36 | 7 | 33 | 80.57009 | 0.3139799 | 0.1676433 | 1481.252 | 0 | 0 | 0 |  | Fe_Cr_Ni_Mo_Ta | Fe15Cr9Ni36Mo7Ta33 | 0.0656775 | -20.2272 | 7.41 | 17.65673 | 602.8954 | 143.4721 | 492.2959 | 429.2429
7572 | 7572 | 7572 | 13 | 14 | 30 | 8 | 36 | 82.1585 | 0.3110823 | 0.1636474 | 1456.174 | 0 | 0 | 0 |  | Fe_Cr_Ni_Mo_Ta | Fe13Cr14Ni30Mo8Ta36 | 0.06595851 | -19.25223 | 7.089109 | 18.96033 | 602.0939 | 138.1422 | 510.2859 | 435.5833
7573 | 7573 | 7573 | 11 | 19 | 24 | 9 | 38 | 83.85258 | 0.3078746 | 0.1577782 | 1405.361 | 0 | 0 | 0 |  | Fe_Cr_Ni_Mo_Ta | Fe11Cr19Ni24Mo9Ta38 | 0.06582312 | -17.69278 | 6.792079 | 20.21354 | 591.4591 | 124.9977 | 507.1095 | 444.1321
7574 | 7574 | 7574 | 9 | 25 | 18 | 10 | 38 | 86.14949 | 0.3030465 | 0.1502833 | 1334.6 | 0 | 0 | 0 |  | Fe_Cr_Ni_Mo_Ta | Fe9Cr25Ni18Mo10Ta38 | 0.06533741 | -15.462 | 6.52 | 21.58958 | 573.8408 | 113.0885 | 511.2715 | 478.8879
7575 | 7575 | 7575 | 7 | 33 | 12 | 11 | 37 | 89.1218 | 0.2963307 | 0.1428989 | 1265.514 | 0 | 0 | 0 |  | Fe_Cr_Ni_Mo_Ta | Fe7Cr33Ni12Mo11Ta37 | 0.06471025 | -12.6368 | 6.25 | 23.03562 | 559.5699 | 106.9318 | 542.1755 | 428.9711
7576 | 7576 | 7576 | 5 | 44 | 7 | 12 | 32 | 93.74497 | 0.2850486 | 0.1357707 | 1201.084 | 0 | 0 | 0 |  | Fe_Cr_Ni_Mo_Ta | Fe5Cr44Ni7Mo12Ta32 | 0.06341681 | -9.5304 | 6.06 | 24.48244 | 523.0665 | 86.68326 | 589.4119 | 364.6891
7577 | 7577 | 7577 | 4 | 57 | 4 | 12 | 23 | 99.66453 | 0.2690242 | 0.127605 | 1114.479 | 0 | 0 | 0 |  | Fe_Cr_Ni_Mo_Ta | Fe4Cr57Ni4Mo12Ta23 | 0.05983545 | -6.7572 | 6.01 | 24.95115 | 479.4305 | 91.86252 | 689.5898 | 307.3171
7578 | 7578 | 7578 | 10 | 6 | 42 | 5 | 37 | 77.83985 | 0.3201707 | 0.1731589 | 1522.006 | 0 | 0 | 0 |  | Fe_Cr_Ni_Mo_Ta | Fe10Cr6Ni42Mo5Ta37 | 0.06690894 | -22.9316 | 7.51 | 15.73881 | 655.0193 | 164.6799 | 388.6288 | 419.0175
7579 | 7579 | 7579 | 10 | 9 | 35 | 5 | 41 | 78.32672 | 0.3194103 | 0.1687991 | 1481.064 | 0 | 0 | 0 |  | Fe_Cr_Ni_Mo_Ta | Fe10Cr9Ni35Mo5Ta41 | 0.06739071 | -22.2772 | 7.19 | 16.5103 | 657.5897 | 165.8982 | 404.7264 | 465.4849
7580 | 7580 | 7580 | 9 | 13 | 28 | 6 | 44 | 79.69995 | 0.3170376 | 0.1618666 | 1418.015 | 0 | 0 | 0 |  | Fe_Cr_Ni_Mo_Ta | Fe9Cr13Ni28Mo6Ta44 | 0.06701679 | -20.578 | 6.86 | 17.83564 | 634.6745 | 150.4822 | 418.8551 | 465.8011
7581 | 7581 | 7581 | 8 | 18 | 22 | 7 | 45 | 81.53549 | 0.3132752 | 0.1549678 | 1354.67 | 0 | 0 | 0 |  | Fe_Cr_Ni_Mo_Ta | Fe8Cr18Ni22Mo7Ta45 | 0.06644008 | -18.3252 | 6.59 | 19.21952 | 621.1886 | 144.506 | 470.8784 | 468.002
7582 | 7582 | 7582 | 6 | 25 | 16 | 8 | 45 | 83.99824 | 0.3078926 | 0.1472257 | 1282.924 | 0 | 0 | 0 |  | Fe_Cr_Ni_Mo_Ta | Fe6Cr25Ni16Mo8Ta45 | 0.06579693 | -15.4956 | 6.31 | 20.76632 | 586.9133 | 133.3107 | 444.2299 | 488.0919
7583 | 7583 | 7583 | 5 | 32 | 11 | 9 | 43 | 86.77171 | 0.3014837 | 0.1413874 | 1231.97 | 0 | 0 | 0 |  | Fe_Cr_Ni_Mo_Ta | Fe5Cr32Ni11Mo9Ta43 | 0.06536099 | -12.8104 | 6.11 | 22.17115 | 577.3752 | 120.1682 | 482.1802 | 435.9833
7584 | 7584 | 7584 | 3 | 43 | 6 | 11 | 38 | 91.62844 | 0.290232 | 0.1352317 | 1186.393 | 0 | 0 | 0 |  | Fe_Cr_Ni_Mo_Ta | Fe3Cr43Ni6Mo11Ta38 | 0.06440695 | -9.547691 | 5.920792 | 24.05716 | 549.6183 | 105.0245 | 576.6168 | 415.3304
7585 | 7585 | 7585 | 6 | 9 | 32 | 3 | 50 | 76.18987 | 0.3246412 | 0.165171 | 1421.643 | 0 | 0 | 0 |  | Fe_Cr_Ni_Mo_Ta | Fe6Cr9Ni32Mo3Ta50 | 0.06760392 | -23.1848 | 6.9 | 15.30327 | 676.6909 | 180.8822 | 399.6741 | 494.2293
7586 | 7586 | 7586 | 6 | 13 | 25 | 4 | 52 | 77.68188 | 0.3217609 | 0.1569622 | 1343.031 | 0 | 0 | 0 |  | Fe_Cr_Ni_Mo_Ta | Fe6Cr13Ni25Mo4Ta52 | 0.06669848 | -20.6212 | 6.6 | 16.77379 | 655.0358 | 180.9926 | 370.0409 | 495.1275
7587 | 7587 | 7587 | 5 | 18 | 19 | 5 | 53 | 79.47158 | 0.3180763 | 0.1489163 | 1266.384 | 0 | 0 | 0 |  | Fe_Cr_Ni_Mo_Ta | Fe5Cr18Ni19Mo5Ta53 | 0.06579503 | -17.828 | 6.33 | 18.24829 | 630.5859 | 159.9883 | 416.0255 | 491.4969
7588 | 7588 | 7588 | 4 | 23 | 13 | 6 | 53 | 81.3816 | 0.3140872 | 0.1400198 | 1178.316 | 0 | 0 | 0 |  | Fe_Cr_Ni_Mo_Ta | Fe4Cr23Ni13Mo6Ta53 | 0.06490927 | -14.76053 | 6.070707 | 19.6765 | 603.2158 | 158.6305 | 418.5123 | 520.6124
7589 | 7589 | 7589 | 4 | 30 | 8 | 8 | 50 | 84.68807 | 0.3067636 | 0.1355024 | 1150.038 | 0 | 0 | 0 |  | Fe_Cr_Ni_Mo_Ta | Fe4Cr30Ni8Mo8Ta50 | 0.06471419 | -11.7904 | 5.9 | 21.59259 | 567.1661 | 133.2566 | 454.8614 | 460.269
7590 | 7590 | 7590 | 47 | 33 | 12 | 5 | 3 | 93.87364 | 0.2702522 | 0.08878319 | 576.6867 | 0 | 0 | 0 |  | Fe_Cr_Ni_Mo_Ta | Fe47Cr33Ni12Mo5Ta3 | 0.03199235 | -4.1072 | 7.39 | 15.77213 | 204.215 | 79.93436 | 756.2236 | 158.7272
7591 | 7591 | 7591 | 40 | 39 | 11 | 5 | 5 | 95.26603 | 0.2675644 | 0.09902959 | 692.5114 | 0 | 0 | 0 |  | Fe_Cr_Ni_Mo_Ta | Fe40Cr39Ni11Mo5Ta5 | 0.03712206 | -4.9252 | 7.19 | 16.49576 | 213.1523 | 73.02676 | 833.7278 | 150.4106
7592 | 7592 | 7592 | 34 | 44 | 10 | 4 | 7 | 95.88307 | 0.2657723 | 0.1051711 | 763.4592 | 0 | 0 | 0 |  | Fe_Cr_Ni_Mo_Ta | Fe34Cr44Ni10Mo4Ta7 | 0.04081168 | -5.592899 | 7.020202 | 16.19882 | 222.1491 | 74.98177 | 837.5131 | 167.7131
7593 | 7593 | 7593 | 27 | 49 | 9 | 4 | 11 | 96.20721 | 0.2663194 | 0.1177172 | 916.6989 | 0 | 0 | 0 |  | Fe_Cr_Ni_Mo_Ta | Fe27Cr49Ni9Mo4Ta11 | 0.04757038 | -6.6732 | 6.79 | 17.26586 | 271.4945 | 97.32549 | 793.2079 | 208.1307
7594 | 7594 | 7594 | 22 | 53 | 7 | 3 | 14 | 96.25757 | 0.2661859 | 0.1225942 | 978.5985 | 0 | 0 | 0 |  | Fe_Cr_Ni_Mo_Ta | Fe22Cr53Ni7Mo3Ta14 | 0.0514435 | -7.026222 | 6.585859 | 17.17469 | 305.3158 | 100.8942 | 771.1818 | 235.3224
7595 | 7595 | 7595 | 51 | 21 | 19 | 6 | 3 | 90.32139 | 0.2804808 | 0.09344723 | 613.3059 | 0 | 0 | 0 |  | Fe_Cr_Ni_Mo_Ta | Fe51Cr21Ni19Mo6Ta3 | 0.03318412 | -4.6764 | 7.75 | 16.26376 | 232.6541 | 82.19212 | 689.5004 | 108.8711
7596 | 7596 | 7596 | 44 | 27 | 17 | 7 | 5 | 92.37439 | 0.2770869 | 0.1056572 | 757.8581 | 0 | 0 | 0 |  | Fe_Cr_Ni_Mo_Ta | Fe44Cr27Ni17Mo7Ta5 | 0.03888753 | -5.6924 | 7.51 | 17.85805 | 245.6006 | 80.24484 | 759.1671 | 137.4909
7597 | 7597 | 7597 | 38 | 32 | 16 | 8 | 7 | 93.90073 | 0.2749181 | 0.1146086 | 873.1889 | 0 | 0 | 0 |  | Fe_Cr_Ni_Mo_Ta | Fe38Cr32Ni16Mo8Ta7 | 0.04321415 | -6.511518 | 7.316832 | 19.17063 | 272.1622 | 87.16206 | 810.8146 | 135.1876
7598 | 7598 | 7598 | 32 | 36 | 14 | 8 | 10 | 94.52391 | 0.2743772 | 0.1226559 | 978.2856 | 0 | 0 | 0 |  | Fe_Cr_Ni_Mo_Ta | Fe32Cr36Ni14Mo8Ta10 | 0.04809523 | -7.4608 | 7.1 | 19.91582 | 295.5797 | 84.5686 | 784.6254 | 177.2649
7599 | 7599 | 7599 | 26 | 40 | 11 | 9 | 14 | 95.33652 | 0.2744133 | 0.1301293 | 1087.492 | 0 | 0 | 0 |  | Fe_Cr_Ni_Mo_Ta | Fe26Cr40Ni11Mo9Ta14 | 0.05331015 | -8.1316 | 6.82 | 21.35673 | 361.4064 | 89.45424 | 773.8762 | 236.8523
7600 | 7600 | 7600 | 21 | 44 | 9 | 8 | 18 | 95.00344 | 0.2753261 | 0.1341666 | 1141.899 | 0 | 0 | 0 |  | Fe_Cr_Ni_Mo_Ta | Fe21Cr44Ni9Mo8Ta18 | 0.05686601 | -8.6184 | 6.6 | 21.4035 | 402.6995 | 94.45132 | 724.0568 | 250.7181
7601 | 7601 | 7601 | 16 | 46 | 7 | 7 | 23 | 93.9742 | 0.2782887 | 0.1373553 | 1184.416 | 0 | 0 | 0 |  | Fe_Cr_Ni_Mo_Ta | Fe16Cr46Ni7Mo7Ta23 | 0.06057564 | -9.052546 | 6.373737 | 21.54714 | 464.5007 | 93.47607 | 661.17 | 298.5783
7602 | 7602 | 7602 | 52 | 12 | 29 | 4 | 3 | 85.76818 | 0.2903487 | 0.08950044 | 551.7785 | 1 | 0 | 0 |  | Fe_Cr_Ni_Mo_Ta | Fe52Cr12Ni29Mo4Ta3 | 0.03102939 | -4.9916 | 8.17 | 13.67479 | 217.9787 | 65.35912 | 580.8219 | 116.6182
7603 | 7603 | 7603 | 46 | 16 | 27 | 8 | 4 | 89.24648 | 0.2859336 | 0.1054333 | 742.3824 | 0 | 0 | 0 |  | Fe_Cr_Ni_Mo_Ta | Fe46Cr16Ni27Mo8Ta4 | 0.03737443 | -5.878639 | 7.940594 | 17.71862 | 266.4279 | 78.45 | 721.4929 | 109.1142
7604 | 7604 | 7604 | 39 | 21 | 24 | 10 | 6 | 91.6857 | 0.2825469 | 0.1166794 | 891.1292 | 0 | 0 | 0 |  | Fe_Cr_Ni_Mo_Ta | Fe39Cr21Ni24Mo10Ta6 | 0.0428763 | -7.0188 | 7.68 | 19.83406 | 292.1982 | 77.5208 | 749.8308 | 125.8821
7605 | 7605 | 7605 | 34 | 25 | 21 | 12 | 9 | 93.29754 | 0.2811131 | 0.1273607 | 1040.44 | 0 | 0 | 0 |  | Fe_Cr_Ni_Mo_Ta | Fe34Cr25Ni21Mo12Ta9 | 0.04828476 | -8.124302 | 7.415842 | 21.56371 | 332.591 | 79.44923 | 776.3083 | 158.6472
7606 | 7606 | 7606 | 29 | 28 | 17 | 13 | 13 | 93.9952 | 0.2813294 | 0.1346881 | 1149.556 | 0 | 0 | 0 |  | Fe_Cr_Ni_Mo_Ta | Fe29Cr28Ni17Mo13Ta13 | 0.0534101 | -9.1552 | 7.13 | 22.7517 | 387.4742 | 87.16733 | 747.1838 | 211.8059
7607 | 7607 | 7607 | 24 | 31 | 14 | 14 | 17 | 94.51441 | 0.2818011 | 0.1385011 | 1215.272 | 0 | 0 | 0 |  | Fe_Cr_Ni_Mo_Ta | Fe24Cr31Ni14Mo14Ta17 | 0.05699918 | -9.7596 | 6.87 | 23.72256 | 442.2391 | 88.23195 | 688.8483 | 277.1498
7608 | 7608 | 7608 | 19 | 34 | 11 | 13 | 23 | 93.48857 | 0.2846027 | 0.1414092 | 1255.858 | 0 | 0 | 0 |  | Fe_Cr_Ni_Mo_Ta | Fe19Cr34Ni11Mo13Ta23 | 0.06067662 | -10.4152 | 6.59 | 23.7958 | 481.9556 | 92.41303 | 637.7623 | 329.7426
7609 | 7609 | 7609 | 15 | 36 | 8 | 12 | 29 | 92.25426 | 0.2878508 | 0.1414291 | 1256.599 | 0 | 0 | 0 |  | Fe_Cr_Ni_Mo_Ta | Fe15Cr36Ni8Mo12Ta29 | 0.06314016 | -10.4516 | 6.33 | 23.77793 | 503.3793 | 86.19875 | 582.0148 | 384.1504
7610 | 7610 | 7610 | 12 | 37 | 6 | 9 | 36 | 89.58585 | 0.2931878 | 0.1414497 | 1240.668 | 0 | 0 | 0 |  | Fe_Cr_Ni_Mo_Ta | Fe12Cr37Ni6Mo9Ta36 | 0.06524568 | -10.5696 | 6.12 | 22.79013 | 534.8514 | 98.81525 | 519.9873 | 437.5412
7611 | 7611 | 7611 | 43 | 10 | 38 | 6 | 3 | 85.92876 | 0.2926486 | 0.09653087 | 627.9056 | 1 | 1 | 1 | 627.9056 | Fe_Cr_Ni_Mo_Ta | Fe43Cr10Ni38Mo6Ta3 | 0.03313948 | -5.6044 | 8.35 | 15.41785 | 233.7585 | 61.30327 | 619.7258 | 119.9564 | 233.7585 | 61.30327 | 619.7258 | 119.9564
7612 | 7612 | 7612 | 38 | 13 | 34 | 10 | 4 | 89.33005 | 0.2884523 | 0.1104935 | 805.9606 | 0 | 0 | 0 |  | Fe_Cr_Ni_Mo_Ta | Fe38Cr13Ni34Mo10Ta4 | 0.0391452 | -6.570758 | 8.10101 | 18.95333 | 271.0658 | 65.57249 | 696.6277 | 104.3571
7613 | 7613 | 7613 | 33 | 16 | 29 | 14 | 7 | 92.09232 | 0.2861154 | 0.1263094 | 1025.243 | 0 | 0 | 0 |  | Fe_Cr_Ni_Mo_Ta | Fe33Cr16Ni29Mo14Ta7 | 0.04665098 | -8.195898 | 7.767677 | 21.82005 | 332.064 | 77.88303 | 749.324 | 125.0941
7614 | 7614 | 7614 | 29 | 19 | 25 | 17 | 10 | 93.98114 | 0.284655 | 0.134583 | 1157.554 | 0 | 0 | 0 |  | Fe_Cr_Ni_Mo_Ta | Fe29Cr19Ni25Mo17Ta10 | 0.05122549 | -9.2268 | 7.48 | 23.57032 | 385.3732 | 89.01283 | 736.5612 | 185.5254
7615 | 7615 | 7615 | 25 | 21 | 20 | 19 | 15 | 94.58538 | 0.2857183 | 0.1408122 | 1261.39 | 0 | 0 | 0 |  | Fe_Cr_Ni_Mo_Ta | Fe25Cr21Ni20Mo19Ta15 | 0.05602644 | -10.412 | 7.15 | 24.70546 | 457.954 | 86.74928 | 682.7914 | 261.242
7616 | 7616 | 7616 | 21 | 24 | 16 | 19 | 20 | 94.3595 | 0.2870251 | 0.1425904 | 1294.365 | 0 | 0 | 0 |  | Fe_Cr_Ni_Mo_Ta | Fe21Cr24Ni16Mo19Ta20 | 0.05904143 | -11.052 | 6.86 | 25.06871 | 487.0087 | 91.71463 | 625.5389 | 293.7464
7617 | 7617 | 7617 | 17 | 26 | 12 | 18 | 26 | 93.24201 | 0.2899536 | 0.1421958 | 1290.625 | 0 | 0 | 0 |  | Fe_Cr_Ni_Mo_Ta | Fe17Cr26Ni12Mo18Ta26 | 0.06153613 | -11.38986 | 6.565657 | 25.04888 | 513.0978 | 94.65723 | 602.3273 | 352.0826
7618 | 7618 | 7618 | 13 | 28 | 9 | 17 | 34 | 91.45739 | 0.2942478 | 0.1398945 | 1257.376 | 0 | 0 | 0 |  | Fe_Cr_Ni_Mo_Ta | Fe13Cr28Ni9Mo17Ta34 | 0.06306425 | -11.34516 | 6.277228 | 24.69895 | 526.4431 | 86.8679 | 588.78 | 396.9467
7619 | 7619 | 7619 | 11 | 28 | 6 | 12 | 43 | 87.438 | 0.30165 | 0.137838 | 1200.618 | 0 | 0 | 0 |  | Fe_Cr_Ni_Mo_Ta | Fe11Cr28Ni6Mo12Ta43 | 0.06453937 | -11.1876 | 6.03 | 23.07791 | 533.5694 | 112.6942 | 493.5342 | 462.9821
7620 | 7620 | 7620 | 35 | 8 | 45 | 9 | 3 | 86.80609 | 0.2939566 | 0.1052563 | 731.3549 | 1 | 0 | 0 |  | Fe_Cr_Ni_Mo_Ta | Fe35Cr8Ni45Mo9Ta3 | 0.03588141 | -6.0832 | 8.47 | 17.4356 | 226.9075 | 54.89307 | 634.6348 | 124.4769
7621 | 7621 | 7621 | 31 | 10 | 39 | 14 | 5 | 90.30828 | 0.2905235 | 0.1223953 | 964.0884 | 0 | 0 | 0 |  | Fe_Cr_Ni_Mo_Ta | Fe31Cr10Ni39Mo14Ta5 | 0.04346944 | -7.684114 | 8.151515 | 20.90153 | 288.0012 | 64.39451 | 698.3713 | 112.0257
7622 | 7622 | 7622 | 27 | 12 | 33 | 19 | 8 | 93.30838 | 0.288226 | 0.1344757 | 1156.578 | 0 | 0 | 0 |  | Fe_Cr_Ni_Mo_Ta | Fe27Cr12Ni33Mo19Ta8 | 0.04963788 | -9.232119 | 7.79798 | 23.47654 | 363.5711 | 80.74726 | 689.9771 | 156.9738
7623 | 7623 | 7623 | 24 | 14 | 28 | 22 | 12 | 94.62284 | 0.2879793 | 0.1413674 | 1274.875 | 0 | 0 | 0 |  | Fe_Cr_Ni_Mo_Ta | Fe24Cr14Ni28Mo22Ta12 | 0.05396335 | -10.5408 | 7.48 | 24.71356 | 441.2293 | 91.35468 | 668.4233 | 239.7356
7624 | 7624 | 7624 | 20 | 16 | 23 | 24 | 17 | 95.19664 | 0.2888556 | 0.1439673 | 1332.405 | 0 | 0 | 0 |  | Fe_Cr_Ni_Mo_Ta | Fe20Cr16Ni23Mo24Ta17 | 0.05727447 | -11.6092 | 7.15 | 25.45506 | 487.8474 | 101.9238 | 630.1261 | 268.2609
7625 | 7625 | 7625 | 17 | 18 | 18 | 25 | 22 | 95.23489 | 0.2900544 | 0.1427072 | 1329.416 | 0 | 0 | 0 |  | Fe_Cr_Ni_Mo_Ta | Fe17Cr18Ni18Mo25Ta22 | 0.05916641 | -11.9208 | 6.84 | 25.83486 | 511.3778 | 102.6492 | 628.9145 | 342.0409
7626 | 7626 | 7626 | 13 | 20 | 13 | 24 | 30 | 93.62361 | 0.293952 | 0.1392047 | 1281.488 | 0 | 0 | 0 |  | Fe_Cr_Ni_Mo_Ta | Fe13Cr20Ni13Mo24Ta30 | 0.06074673 | -12.0744 | 6.48 | 25.52861 | 522.9332 | 82.64016 | 602.8563 | 379.7714
7627 | 7627 | 7627 | 11 | 20 | 9 | 22 | 38 | 91.1283 | 0.2991995 | 0.134305 | 1205.022 | 0 | 0 | 0 |  | Fe_Cr_Ni_Mo_Ta | Fe11Cr20Ni9Mo22Ta38 | 0.06110243 | -11.6944 | 6.2 | 24.71336 | 515.6461 | 79.07624 | 545.8785 | 418.0796
7628 | 7628 | 7628 | 8 | 20 | 6 | 16 | 50 | 86.19138 | 0.3081971 | 0.1278074 | 1086.876 | 0 | 0 | 0 |  | Fe_Cr_Ni_Mo_Ta | Fe8Cr20Ni6Mo16Ta50 | 0.06085546 | -11.0896 | 5.9 | 22.66627 | 530.8173 | 110.7586 | 486.6189 | 478.8553
7629 | 7629 | 7629 | 25 | 7 | 50 | 14 | 3 | 89.36149 | 0.2930802 | 0.1164883 | 885.9257 | 0 | 0 | 0 |  | Fe_Cr_Ni_Mo_Ta | Fe25Cr7Ni50Mo14Ta3 | 0.03965581 | -6.75727 | 8.494949 | 20.13018 | 230.8091 | 75.41019 | 654.3849 | 103.6426
7630 | 7630 | 7630 | 23 | 8 | 42 | 21 | 6 | 93.26059 | 0.2900433 | 0.1340031 | 1153.511 | 0 | 0 | 0 |  | Fe_Cr_Ni_Mo_Ta | Fe23Cr8Ni42Mo21Ta6 | 0.04754968 | -8.7808 | 8.08 | 23.30579 | 313.9356 | 91.06231 | 654.2679 | 124.0219
7631 | 7631 | 7631 | 20 | 9 | 36 | 26 | 9 | 95.78012 | 0.288539 | 0.1408506 | 1286.328 | 0 | 0 | 0 |  | Fe_Cr_Ni_Mo_Ta | Fe20Cr9Ni36Mo26Ta9 | 0.05175465 | -10.1252 | 7.75 | 24.91987 | 398.8445 | 105.8049 | 640.3227 | 164.665
7632 | 7632 | 7632 | 18 | 11 | 29 | 28 | 13 | 96.78318 | 0.2882938 | 0.1427695 | 1336.503 | 0 | 0 | 0 |  | Fe_Cr_Ni_Mo_Ta | Fe18Cr11Ni29Mo28Ta13 | 0.05487847 | -11.19518 | 7.40404 | 25.69511 | 467.847 | 105.2197 | 637.1731 | 211.1066
7633 | 7633 | 7633 | 16 | 12 | 24 | 30 | 18 | 96.87917 | 0.2897435 | 0.1432049 | 1359.399 | 0 | 0 | 0 |  | Fe_Cr_Ni_Mo_Ta | Fe16Cr12Ni24Mo30Ta18 | 0.05701981 | -12.0144 | 7.1 | 25.93916 | 512.6957 | 110.4411 | 569.0255 | 306.8956
7634 | 7634 | 7634 | 13 | 14 | 18 | 31 | 25 | 96.31226 | 0.2920491 | 0.1393117 | 1316.469 | 0 | 0 | 0 |  | Fe_Cr_Ni_Mo_Ta | Fe13Cr14Ni18Mo31Ta25 | 0.05830505 | -12.30311 | 6.722772 | 25.90353 | 524.5898 | 95.47095 | 542.7772 | 344.5901
7635 | 7635 | 7635 | 10 | 15 | 13 | 30 | 32 | 94.79889 | 0.2955992 | 0.133066 | 1229.726 | 0 | 0 | 0 |  | Fe_Cr_Ni_Mo_Ta | Fe10Cr15Ni13Mo30Ta32 | 0.05839172 | -12.0516 | 6.4 | 25.40157 | 523.2674 | 87.91703 | 549.9445 | 403.1712
7636 | 7636 | 7636 | 8 | 15 | 8 | 26 | 42 | 91.11916 | 0.3024435 | 0.1252578 | 1105.162 | 0 | 0 | 0 |  | Fe_Cr_Ni_Mo_Ta | Fe8Cr15Ni8Mo26Ta42 | 0.05772186 | -11.26987 | 6.060606 | 24.06034 | 501.4358 | 88.70023 | 471.3286 | 432.9915
7637 | 7637 | 7637 | 6 | 15 | 5 | 19 | 55 | 85.63678 | 0.3118529 | 0.1163672 | 955.9702 | 0 | 0 | 0 |  | Fe_Cr_Ni_Mo_Ta | Fe6Cr15Ni5Mo19Ta55 | 0.05633313 | -10.1972 | 5.77 | 21.80344 | 498.9009 | 115.2362 | 492.0199 | 495.579
7638 | 7638 | 7638 | 17 | 7 | 52 | 21 | 3 | 93.30059 | 0.2900927 | 0.1279721 | 1070.785 | 0 | 0 | 0 |  | Fe_Cr_Ni_Mo_Ta | Fe17Cr7Ni52Mo21Ta3 | 0.04314304 | -7.4176 | 8.39 | 22.75961 | 245.8705 | 95.76823 | 628.1085 | 83.53973
7639 | 7639 | 7639 | 16 | 7 | 43 | 28 | 6 | 96.78915 | 0.2878496 | 0.1386156 | 1265.157 | 0 | 0 | 0 |  | Fe_Cr_Ni_Mo_Ta | Fe16Cr7Ni43Mo28Ta6 | 0.04906868 | -9.19 | 7.98 | 24.88293 | 345.9816 | 115.6032 | 621.3813 | 116.7025
7640 | 7640 | 7640 | 15 | 7 | 36 | 33 | 9 | 98.90323 | 0.2869634 | 0.1416165 | 1346.393 | 0 | 0 | 0 |  | Fe_Cr_Ni_Mo_Ta | Fe15Cr7Ni36Mo33Ta9 | 0.05205773 | -10.2408 | 7.65 | 25.82325 | 428.2509 | 122.7825 | 597.586 | 179.6665
7641 | 7641 | 7641 | 13 | 8 | 30 | 36 | 14 | 99.44428 | 0.2879283 | 0.1424235 | 1380.959 | 0 | 0 | 0 |  | Fe_Cr_Ni_Mo_Ta | Fe13Cr8Ni30Mo36Ta14 | 0.05447077 | -11.47887 | 7.306931 | 26.01908 | 475.6319 | 115.6096 | 554.4044 | 256.966
7642 | 7642 | 7642 | 11 | 9 | 24 | 38 | 19 | 99.61489 | 0.2891306 | 0.1387696 | 1346.202 | 0 | 0 | 0 |  | Fe_Cr_Ni_Mo_Ta | Fe11Cr9Ni24Mo38Ta19 | 0.0554 | -11.96941 | 6.980198 | 25.96477 | 514.9573 | 109.9495 | 548.5056 | 291.2004
7643 | 7643 | 7643 | 9 | 10 | 18 | 38 | 25 | 98.74351 | 0.2915901 | 0.1327249 | 1266.123 | 0 | 0 | 0 |  | Fe_Cr_Ni_Mo_Ta | Fe9Cr10Ni18Mo38Ta25 | 0.05556351 | -12.0284 | 6.65 | 25.56932 | 519.8123 | 102.3249 | 532.2654 | 349.6457
7644 | 7644 | 7644 | 7 | 11 | 12 | 37 | 33 | 96.87741 | 0.2954855 | 0.1233922 | 1134.633 | 0 | 0 | 0 |  | Fe_Cr_Ni_Mo_Ta | Fe7Cr11Ni12Mo37Ta33 | 0.05456555 | -11.356 | 6.29 | 24.80242 | 507.1951 | 82.85252 | 514.7301 | 402.5683
7645 | 7645 | 7645 | 5 | 12 | 7 | 32 | 44 | 92.72176 | 0.3024326 | 0.1129332 | 973.9275 | 0 | 0 | 0 |  | Fe_Cr_Ni_Mo_Ta | Fe5Cr12Ni7Mo32Ta44 | 0.05302425 | -10.2296 | 5.94 | 23.43907 | 483.2129 | 82.78893 | 487.6167 | 428.8777
7646 | 7646 | 7646 | 4 | 12 | 4 | 23 | 57 | 86.48094 | 0.3123987 | 0.1047242 | 832.6405 | 0 | 0 | 0 |  | Fe_Cr_Ni_Mo_Ta | Fe4Cr12Ni4Mo23Ta57 | 0.05150878 | -9.0476 | 5.67 | 21.23653 | 468.9508 | 110.9123 | 454.6397 | 503.7851
7647 | 7647 | 7647 | 10 | 5 | 42 | 37 | 6 | 101.0093 | 0.285367 | 0.1405118 | 1355.314 | 0 | 0 | 0 |  | Fe_Cr_Ni_Mo_Ta | Fe10Cr5Ni42Mo37Ta6 | 0.04976589 | -9.4024 | 7.82 | 25.80136 | 379.9068 | 121.6968 | 555.0124 | 135.8287
7648 | 7648 | 7648 | 10 | 5 | 35 | 41 | 9 | 102.4409 | 0.2849998 | 0.1398024 | 1375.562 | 0 | 0 | 0 |  | Fe_Cr_Ni_Mo_Ta | Fe10Cr5Ni35Mo41Ta9 | 0.05144698 | -10.194 | 7.51 | 26.0559 | 452.2949 | 124.3439 | 517.5167 | 192.9065
7649 | 7649 | 7649 | 9 | 6 | 28 | 44 | 13 | 103.3036 | 0.2851402 | 0.136198 | 1346.795 | 0 | 0 | 0 |  | Fe_Cr_Ni_Mo_Ta | Fe9Cr6Ni28Mo44Ta13 | 0.05234698 | -10.7468 | 7.17 | 26.05283 | 500.016 | 125.4049 | 495.466 | 261.1874
7650 | 7650 | 7650 | 8 | 7 | 22 | 45 | 18 | 102.8865 | 0.2867526 | 0.1313528 | 1285.518 | 0 | 0 | 0 |  | Fe_Cr_Ni_Mo_Ta | Fe8Cr7Ni22Mo45Ta18 | 0.05274491 | -11.0848 | 6.86 | 25.72528 | 521.4786 | 107.8256 | 501.8321 | 281.3457
7651 | 7651 | 7651 | 6 | 8 | 16 | 45 | 25 | 101.5366 | 0.2898584 | 0.1231812 | 1171.804 | 0 | 0 | 0 |  | Fe_Cr_Ni_Mo_Ta | Fe6Cr8Ni16Mo45Ta25 | 0.05209384 | -11.0364 | 6.51 | 24.95816 | 509.9805 | 92.59588 | 474.1069 | 343.9608
7652 | 7652 | 7652 | 5 | 9 | 11 | 43 | 32 | 99.36065 | 0.2935856 | 0.1150075 | 1051.104 | 0 | 0 | 0 |  | Fe_Cr_Ni_Mo_Ta | Fe5Cr9Ni11Mo43Ta32 | 0.05109836 | -10.4372 | 6.22 | 24.2619 | 498.9792 | 89.01352 | 464.8641 | 348.0382
7653 | 7653 | 7653 | 3 | 11 | 6 | 38 | 43 | 95.28342 | 0.2998885 | 0.1026234 | 869.2073 | 0 | 0 | 0 |  | Fe_Cr_Ni_Mo_Ta | Fe3Cr11Ni6Mo38Ta43 | 0.0492957 | -9.11793 | 5.871287 | 23.23423 | 470.0942 | 80.52715 | 457.2764 | 407.6874
7654 | 7654 | 7654 | 6 | 3 | 32 | 50 | 9 | 106.3639 | 0.2825868 | 0.1340002 | 1348.953 | 0 | 0 | 0 |  | Fe_Cr_Ni_Mo_Ta | Fe6Cr3Ni32Mo50Ta9 | 0.04959239 | -9.79 | 7.31 | 25.46841 | 477.3875 | 135.1793 | 429.9471 | 199.26
7655 | 7655 | 7655 | 6 | 4 | 25 | 52 | 13 | 106.6293 | 0.2831304 | 0.1282347 | 1278.579 | 0 | 0 | 0 |  | Fe_Cr_Ni_Mo_Ta | Fe6Cr4Ni25Mo52Ta13 | 0.04966868 | -10.0348 | 6.99 | 25.18253 | 517.2794 | 122.8438 | 444.4398 | 255.3483
7656 | 7656 | 7656 | 5 | 5 | 19 | 53 | 18 | 106.128 | 0.2847386 | 0.1207932 | 1178.123 | 0 | 0 | 0 |  | Fe_Cr_Ni_Mo_Ta | Fe5Cr5Ni19Mo53Ta18 | 0.04901352 | -10.0508 | 6.68 | 24.57723 | 516.1263 | 112.7002 | 420.7507 | 294.493
7657 | 7657 | 7657 | 4 | 6 | 13 | 53 | 23 | 105.4019 | 0.2865275 | 0.1112618 | 1047.896 | 0 | 0 | 0 |  | Fe_Cr_Ni_Mo_Ta | Fe4Cr6Ni13Mo53Ta23 | 0.04734829 | -9.400265 | 6.373737 | 23.90975 | 506.5038 | 102.3131 | 457.9486 | 313.7003
7658 | 7658 | 7658 | 4 | 8 | 8 | 50 | 30 | 102.7683 | 0.290106 | 0.1033624 | 927.9307 | 0 | 0 | 0 |  | Fe_Cr_Ni_Mo_Ta | Fe4Cr8Ni8Mo50Ta30 | 0.04689648 | -8.6736 | 6.1 | 23.76973 | 484.8514 | 96.22928 | 483.1783 | 361.6362
7659 | 7659 | 7659 | 47 | 3 | 12 | 5 | 33 | 78.96728 | 0.3147736 | 0.1638028 | 1403.105 | 0 | 0 | 0 |  | Fe_Cr_Ni_Mo_Ta | Fe47Cr3Ni12Mo5Ta33 | 0.06711272 | -15.4712 | 7.09 | 17.36548 | 489.5245 | 134.9369 | 415.1175 | 469.8003
7660 | 7660 | 7660 | 40 | 5 | 11 | 5 | 39 | 78.62735 | 0.3168184 | 0.1628237 | 1401.286 | 0 | 0 | 0 |  | Fe_Cr_Ni_Mo_Ta | Fe40Cr5Ni11Mo5Ta39 | 0.06833925 | -16.1724 | 6.85 | 17.68926 | 511.3176 | 136.7314 | 428.4724 | 478.1819
7661 | 7661 | 7661 | 34 | 7 | 10 | 4 | 44 | 77.90686 | 0.3189387 | 0.1601672 | 1369.304 | 0 | 0 | 0 |  | Fe_Cr_Ni_Mo_Ta | Fe34Cr7Ni10Mo4Ta44 | 0.06879527 | -16.40486 | 6.646465 | 17.45518 | 534.5989 | 143.8336 | 404.231 | 477.6021
7662 | 7662 | 7662 | 27 | 11 | 9 | 4 | 49 | 78.25758 | 0.3189292 | 0.154838 | 1315.331 | 0 | 0 | 0 |  | Fe_Cr_Ni_Mo_Ta | Fe27Cr11Ni9Mo4Ta49 | 0.06817151 | -15.7324 | 6.41 | 17.87149 | 555.0899 | 153.1343 | 433.5522 | 476.7321
7663 | 7663 | 7663 | 22 | 14 | 7 | 3 | 53 | 77.98566 | 0.3197118 | 0.1486618 | 1242.541 | 0 | 0 | 0 |  | Fe_Cr_Ni_Mo_Ta | Fe22Cr14Ni7Mo3Ta53 | 0.06750255 | -14.61851 | 6.191919 | 17.81161 | 562.0787 | 163.2218 | 370.301 | 524.1923
7664 | 7664 | 7664 | 51 | 3 | 19 | 6 | 21 | 81.1674 | 0.3078842 | 0.1553168 | 1294.887 | 0 | 0 | 0 |  | Fe_Cr_Ni_Mo_Ta | Fe51Cr3Ni19Mo6Ta21 | 0.0604722 | -13.0428 | 7.57 | 17.16828 | 419.3137 | 119.048 | 463.0865 | 376.5534
7665 | 7665 | 7665 | 44 | 5 | 17 | 7 | 27 | 81.32776 | 0.3096098 | 0.1606211 | 1381.832 | 0 | 0 | 0 |  | Fe_Cr_Ni_Mo_Ta | Fe44Cr5Ni17Mo7Ta27 | 0.0642452 | -14.7124 | 7.29 | 18.29617 | 467.7494 | 117.6336 | 483.625 | 447.8545
7666 | 7666 | 7666 | 38 | 7 | 16 | 8 | 32 | 81.60161 | 0.3106215 | 0.1611384 | 1405.399 | 0 | 0 | 0 |  | Fe_Cr_Ni_Mo_Ta | Fe38Cr7Ni16Mo8Ta32 | 0.06592246 | -15.56945 | 7.069307 | 19.06808 | 502.1185 | 115.3732 | 482.2144 | 437.22
7667 | 7667 | 7667 | 32 | 10 | 14 | 8 | 36 | 81.80315 | 0.3110134 | 0.1596039 | 1398.949 | 0 | 0 | 0 |  | Fe_Cr_Ni_Mo_Ta | Fe32Cr10Ni14Mo8Ta36 | 0.06677057 | -15.7392 | 6.84 | 19.49359 | 517.506 | 117.0744 | 474.7871 | 450.4222
7668 | 7668 | 7668 | 26 | 14 | 11 | 9 | 40 | 82.79648 | 0.3100172 | 0.1543104 | 1353.366 | 0 | 0 | 0 |  | Fe_Cr_Ni_Mo_Ta | Fe26Cr14Ni11Mo9Ta40 | 0.06666112 | -14.902 | 6.56 | 20.41054 | 527.2407 | 123.8828125 | 451.8491 | 446.5948
7669 | 7669 | 7669 | 21 | 18 | 9 | 8 | 44 | 82.71351 | 0.3102105 | 0.1499892 | 1302.283 | 0 | 0 | 0 |  | Fe_Cr_Ni_Mo_Ta | Fe21Cr18Ni9Mo8Ta44 | 0.06667582 | -14.1512 | 6.34 | 20.45947 | 547.9384 | 133.7992 | 468.5651 | 496.1513
7670 | 7670 | 7670 | 16 | 23 | 7 | 7 | 46 | 83.21101 | 0.3088186 | 0.1449484 | 1245.696 | 0 | 0 | 0 |  | Fe_Cr_Ni_Mo_Ta | Fe16Cr23Ni7Mo7Ta46 | 0.06648758 | -12.92929 | 6.141414 | 20.70288 | 560.2158 | 131.5534 | 461.8545 | 486.4729
7671 | 7671 | 7671 | 52 | 3 | 29 | 4 | 12 | 81.15418 | 0.3044771 | 0.1352396 | 1027.382 | 0 | 0 | 0 |  | Fe_Cr_Ni_Mo_Ta | Fe52Cr3Ni29Mo4Ta12 | 0.05001022 | -9.9812 | 8.08 | 14.49276 | 332.6146 | 104.0343 | 422.1833 | 279.7997
7672 | 7672 | 7672 | 46 | 4 | 27 | 8 | 16 | 83.12516 | 0.3039853 | 0.1462051 | 1195.976 | 0 | 0 | 0 |  | Fe_Cr_Ni_Mo_Ta | Fe46Cr4Ni27Mo8Ta16 | 0.05593797 | -11.89217 | 7.821782 | 17.87725 | 407.1096 | 109.0029 | 530.7641 | 335.7147
7673 | 7673 | 7673 | 39 | 6 | 24 | 10 | 21 | 84.02042 | 0.3046285 | 0.1558465 | 1345.951 | 0 | 0 | 0 |  | Fe_Cr_Ni_Mo_Ta | Fe39Cr6Ni24Mo10Ta21 | 0.06047855 | -13.7628 | 7.53 | 19.49846 | 465.5459 | 104.8719 | 519.9044 | 348.444
7674 | 7674 | 7674 | 34 | 9 | 21 | 12 | 25 | 85.27214 | 0.3037794 | 0.156658 | 1383.555 | 0 | 0 | 0 |  | Fe_Cr_Ni_Mo_Ta | Fe34Cr9Ni21Mo12Ta25 | 0.06252743 | -14.38565 | 7.257426 | 20.79349 | 492.0539 | 108.3005 | 492.418 | 386.4772
7675 | 7675 | 7675 | 29 | 13 | 17 | 13 | 28 | 86.4962 | 0.3022211 | 0.1553455 | 1390.62 | 0 | 0 | 0 |  | Fe_Cr_Ni_Mo_Ta | Fe29Cr13Ni17Mo13Ta28 | 0.06358106 | -14.2252 | 6.98 | 21.78164 | 512.1177 | 97.00509 | 542.9141 | 406.9178
7676 | 7676 | 7676 | 24 | 17 | 14 | 14 | 31 | 87.60543 | 0.3008143 | 0.1519518 | 1366.677 | 0 | 0 | 0 |  | Fe_Cr_Ni_Mo_Ta | Fe24Cr17Ni14Mo14Ta31 | 0.06402943 | -13.758 | 6.73 | 22.61062 | 521.2488 | 101.4063 | 534.0971 | 388.0841
7677 | 7677 | 7677 | 19 | 23 | 11 | 13 | 34 | 88.1843 | 0.2991964 | 0.1480841 | 1323.915 | 0 | 0 | 0 |  | Fe_Cr_Ni_Mo_Ta | Fe19Cr23Ni11Mo13Ta34 | 0.06450977 | -12.9364 | 6.48 | 22.92946 | 527.1323 | 99.00602 | 550.4213 | 417.2015
7678 | 7678 | 7678 | 15 | 29 | 8 | 12 | 36 | 88.94709 | 0.2969563 | 0.1437813 | 1275.132 | 0 | 0 | 0 |  | Fe_Cr_Ni_Mo_Ta | Fe15Cr29Ni8Mo12Ta36 | 0.06473644 | -11.7004 | 6.26 | 23.24199 | 521.5133 | 93.76914 | 544.9417 | 430.8202
7679 | 7679 | 7679 | 12 | 36 | 6 | 9 | 37 | 89.12526 | 0.2944729 | 0.1419213 | 1244.55 | 0 | 0 | 0 |  | Fe_Cr_Ni_Mo_Ta | Fe12Cr36Ni6Mo9Ta37 | 0.0653984 | -10.7076 | 6.11 | 22.73214 | 518.602 | 101.1715 | 552.8658 | 443.74
7680 | 7680 | 7680 | 43 | 3 | 38 | 6 | 10 | 82.30367 | 0.3035326 | 0.1320605 | 1003.752 | 0 | 0 | 0 |  | Fe_Cr_Ni_Mo_Ta | Fe43Cr3Ni38Mo6Ta10 | 0.04774001 | -9.7148 | 8.28 | 15.65216 | 305.722 | 82.6843 | 531.1912 | 236.1718
7681 | 7681 | 7681 | 38 | 4 | 34 | 10 | 13 | 84.59052 | 0.3021681 | 0.1464625 | 1217.271 | 0 | 0 | 0 |  | Fe_Cr_Ni_Mo_Ta | Fe38Cr4Ni34Mo10Ta13 | 0.05338117 | -11.45597 | 8.010101 | 18.71933 | 371.2871 | 84.11527 | 581.2582 | 258.5475
7682 | 7682 | 7682 | 33 | 7 | 29 | 14 | 16 | 87.35355 | 0.2993561 | 0.1515237 | 1327.807 | 0 | 0 | 0 |  | Fe_Cr_Ni_Mo_Ta | Fe33Cr7Ni29Mo14Ta16 | 0.05696463 | -12.49342 | 7.676768 | 21.18806 | 432.4896 | 96.12833 | 594.4304 | 309.6275
7683 | 7683 | 7683 | 29 | 10 | 25 | 17 | 19 | 89.31156 | 0.2973903 | 0.1518864 | 1366.063 | 0 | 0 | 0 |  | Fe_Cr_Ni_Mo_Ta | Fe29Cr10Ni25Mo17Ta19 | 0.05902034 | -12.9744 | 7.39 | 22.6989 | 470.3392 | 103.2213 | 594.1382 | 349.1961
7684 | 7684 | 7684 | 25 | 15 | 20 | 19 | 21 | 91.50629 | 0.2939692 | 0.1494013 | 1363.578 | 0 | 0 | 0 |  | Fe_Cr_Ni_Mo_Ta | Fe25Cr15Ni20Mo19Ta21 | 0.05984796 | -12.536 | 7.09 | 24.01583 | 494.7047 | 95.1061 | 595.8187 | 335.5061
7685 | 7685 | 7685 | 21 | 20 | 16 | 19 | 24 | 92.3443 | 0.2923992 | 0.1470426 | 1345.341 | 0 | 0 | 0 |  | Fe_Cr_Ni_Mo_Ta | Fe21Cr20Ni16Mo19Ta24 | 0.06090841 | -12.2376 | 6.82 | 24.59187 | 499.0106 | 90.97426 | 598.1678 | 373.5143
7686 | 7686 | 7686 | 17 | 26 | 12 | 18 | 26 | 93.24201 | 0.2899536 | 0.1435683 | 1308.683 | 0 | 0 | 0 |  | Fe_Cr_Ni_Mo_Ta | Fe17Cr26Ni12Mo18Ta26 | 0.06153613 | -11.38986 | 6.565657 | 25.04888 | 514.3508 | 87.21356 | 599.2816 | 323.3707
7687 | 7687 | 7687 | 13 | 34 | 9 | 17 | 28 | 94.32165 | 0.2865851 | 0.1389871 | 1252.936 | 0 | 0 | 0 |  | Fe_Cr_Ni_Mo_Ta | Fe13Cr34Ni9Mo17Ta28 | 0.06189407 | -10.25115 | 6.336634 | 25.37552 | 512.0869 | 84.61105 | 582.6827 | 347.3841
7688 | 7688 | 7688 | 11 | 43 | 6 | 12 | 28 | 94.4461 | 0.2824355 | 0.1374196 | 1217.546 | 0 | 0 | 0 |  | Fe_Cr_Ni_Mo_Ta | Fe11Cr43Ni6Mo12Ta28 | 0.06252886 | -9.1116 | 6.18 | 24.31851 | 501.1048 | 96.66839 | 626.1214 | 333.4139
7689 | 7689 | 7689 | 35 | 3 | 45 | 9 | 8 | 84.17879 | 0.3016367 | 0.1297648 | 997.9181 | 0 | 0 | 0 |  | Fe_Cr_Ni_Mo_Ta | Fe35Cr3Ni45Mo9Ta8 | 0.04588068 | -9.1332 | 8.42 | 17.32051 | 282.2328 | 72.44039 | 581.8992 | 221.0338
7690 | 7690 | 7690 | 31 | 5 | 39 | 14 | 10 | 87.62971 | 0.2980276 | 0.1426509 | 1204.19 | 0 | 0 | 0 |  | Fe_Cr_Ni_Mo_Ta | Fe31Cr5Ni39Mo14Ta10 | 0.0508048 | -10.46342 | 8.10101 | 20.51724 | 346.2586 | 83.50809 | 625.736 | 197.3173
7691 | 7691 | 7691 | 27 | 8 | 33 | 19 | 12 | 91.15711 | 0.2940221 | 0.1466428 | 1307.6 | 0 |  | 0 |  | Fe_Cr_Ni_Mo_Ta | Fe27Cr8Ni33Mo19Ta12 | 0.05391404 | -11.18947 | 7.757576 | 22.99883 | 413.9679 | 91.39488 | 646.8723 | 228.126
7692 | 7692 | 7692 | 24 | 12 | 28 | 22 | 14 | 93.56438 | 0.2907696 | 0.1457948 | 1328.831 | 0 | 0 | 0 |  | Fe_Cr_Ni_Mo_Ta | Fe24Cr12Ni28Mo22Ta14 | 0.05557045 | -11.3904 | 7.46 | 24.43358 | 462.5956 | 95.27591 | 648.7742 | 256.9258
7693 | 7693 | 7693 | 20 | 17 | 23 | 24 | 16 | 95.7198 | 0.2874987 | 0.1441813 | 1335.108 | 0 | 0 | 0 |  | Fe_Cr_Ni_Mo_Ta | Fe20Cr17Ni23Mo24Ta16 | 0.05668914 | -11.2468 | 7.16 | 25.61172 | 481.9906 | 98.27878 | 624.1 | 247.641
7694 | 7694 | 7694 | 17 | 22 | 18 | 25 | 18 | 97.29867 | 0.2847499 | 0.1409412 | 1310.556 | 0 | 0 | 0 |  | Fe_Cr_Ni_Mo_Ta | Fe17Cr22Ni18Mo25Ta18 | 0.05749038 | -10.7064 | 6.88 | 26.49528 | 509.1595 | 101.3452 | 628.6337 | 286.4299
7695 | 7695 | 7695 | 13 | 30 | 13 | 24 | 20 | 98.65729 | 0.2809923 | 0.1363517 | 1258.326 | 0 | 0 | 0 |  | Fe_Cr_Ni_Mo_Ta | Fe13Cr30Ni13Mo24Ta20 | 0.05818859 | -9.7224 | 6.58 | 27.15345 | 501.6809 | 91.41644 | 642.782 | 289.6983
7696 | 7696 | 7696 | 11 | 38 | 9 | 22 | 20 | 100.0027 | 0.2761494 | 0.1319311 | 1200.795 | 0 | 0 | 0 |  | Fe_Cr_Ni_Mo_Ta | Fe11Cr38Ni9Mo22Ta20 | 0.05819212 | -8.368 | 6.38 | 27.44649 | 494.6066 | 89.39751 | 675.815 | 274.3347
7697 | 7697 | 7697 | 8 | 50 | 6 | 16 | 20 | 100.4596 | 0.2700023 | 0.1286578 | 1139.414 | 0 | 0 | 0 |  | Fe_Cr_Ni_Mo_Ta | Fe8Cr50Ni6Mo16Ta20 | 0.05827379 | -7.2016 | 6.2 | 26.20229 | 458.3861 | 91.28832 | 694.3135 | 281.8204
7698 | 7698 | 7698 | 25 | 3 | 50 | 14 | 7 | 87.19609 | 0.2991391 | 0.1370707 | 1125.577 | 0 | 0 | 0 |  | Fe_Cr_Ni_Mo_Ta | Fe25Cr3Ni50Mo14Ta7 | 0.04662569 | -9.238649 | 8.454545 | 19.76187 | 262.6479 | 79.0845 | 630.0029 | 148.4764
7699 | 7699 | 7699 | 23 | 6 | 42 | 21 | 8 | 92.17478 | 0.2929325 | 0.1400837 | 1227.654 | 0 | 0 | 0 |  | Fe_Cr_Ni_Mo_Ta | Fe23Cr6Ni42Mo21Ta8 | 0.04998389 | -9.8616 | 8.06 | 23.0226 | 325.7419 | 87.9222 | 659.4564 | 145.399
7700 | 7700 | 7700 | 20 | 9 | 36 | 26 | 9 | 95.78012 | 0.288539 | 0.1415527 | 1294.71 | 0 | 0 | 0 |  | Fe_Cr_Ni_Mo_Ta | Fe20Cr9Ni36Mo26Ta9 | 0.05175465 | -10.1252 | 7.75 | 24.91987 | 410.4193 | 103.739 | 664.8525 | 174.29
7701 | 7701 | 7701 | 18 | 13 | 29 | 28 | 11 | 97.87355 | 0.2855354 | 0.1424313 | 1335.327 | 0 | 0 | 0 |  | Fe_Cr_Ni_Mo_Ta | Fe18Cr13Ni29Mo28Ta11 | 0.0534894 | -10.35445 | 7.424242 | 26.07978 | 464.3071 | 104.9647 | 656.283 | 199.7156
7702 | 7702 | 7702 | 16 | 18 | 24 | 30 | 12 | 100.0857 | 0.2817274 | 0.1384053 | 1302.084 | 0 | 0 | 0 |  | Fe_Cr_Ni_Mo_Ta | Fe16Cr18Ni24Mo30Ta12 | 0.05391785 | -9.8496 | 7.16 | 27.15069 | 493.978 | 112.9864 | 633.3457 | 215.928
7703 | 7703 | 7703 | 13 | 25 | 18 | 31 | 14 | 102.0254 | 0.2778582 | 0.1332765 | 1249.349 | 0 | 0 | 0 |  | Fe_Cr_Ni_Mo_Ta | Fe13Cr25Ni18Mo31Ta14 | 0.05470316 | -9.141457 | 6.831683 | 28.16897 | 519.8355 | 109.0945 | 629.9949 | 243.5973
7704 | 7704 | 7704 | 10 | 32 | 13 | 30 | 15 | 103.5409 | 0.2738511 | 0.1291673 | 1203.134 | 0 | 0 | 0 |  | Fe_Cr_Ni_Mo_Ta | Fe10Cr32Ni13Mo30Ta15 | 0.05508876 | -8.1348 | 6.57 | 28.90744 | 521.21 | 111.1004 | 635.2308 | 272.7286
7705 | 7705 | 7705 | 8 | 42 | 8 | 26 | 15 | 104.7496 | 0.2679062 | 0.1248124 | 1139.637 | 0 | 0 | 0 |  | Fe_Cr_Ni_Mo_Ta | Fe8Cr42Ni8Mo26Ta15 | 0.05520223 | -6.66381 | 6.333333 | 29.1165 | 500.0941 | 94.18928 | 698.4094 | 232.6264
7706 | 7706 | 7706 | 6 | 55 | 5 | 19 | 15 | 104.9039 | 0.26117 | 0.1204204 | 1056.952 | 0 | 0 | 0 |  | Fe_Cr_Ni_Mo_Ta | Fe6Cr55Ni5Mo19Ta15 | 0.05487166 | -5.5732 | 6.17 | 27.57154 | 433.1924 | 88.66854 | 773.3176 | 216.054
7707 | 7707 | 7707 | 17 | 3 | 52 | 21 | 7 | 91.10897 | 0.2959097 | 0.1410255 | 1230.306 | 1 | 0 | 0 |  | Fe_Cr_Ni_Mo_Ta | Fe17Cr3Ni52Mo21Ta7 | 0.04870529 | -9.7968 | 8.35 | 22.13233 | 276.8501 | 98.50077 | 607.9494 | 128.9994
7708 | 7708 | 7708 | 16 | 6 | 43 | 28 | 7 | 96.23469 | 0.2892551 | 0.1411858 | 1297.584 | 0 | 0 | 0 |  | Fe_Cr_Ni_Mo_Ta | Fe16Cr6Ni43Mo28Ta7 | 0.05008242 | -9.714 | 7.97 | 24.68279 | 345.1231 | 112.0135 | 629.4382 | 135.7724
7709 | 7709 | 7709 | 15 | 9 | 36 | 33 | 7 | 100.0167 | 0.2842258 | 0.1387568 | 1309.72 | 0 | 0 | 0 |  | Fe_Cr_Ni_Mo_Ta | Fe15Cr9Ni36Mo33Ta7 | 0.05049829 | -9.3072 | 7.67 | 26.28384 | 414.7962 | 121.0025 | 611.3978 | 144.9562
7710 | 7710 | 7710 | 13 | 14 | 30 | 36 | 8 | 102.7224 | 0.2799992 | 0.1347376 | 1281.769 | 0 | 0 | 0 |  | Fe_Cr_Ni_Mo_Ta | Fe13Cr14Ni30Mo36Ta8 | 0.05108245 | -9.074404 | 7.366337 | 27.48769 | 479.0939 | 132.4121 | 628.1277 | 182.1415
7711 | 7711 | 7711 | 11 | 19 | 24 | 38 | 9 | 105.0204 | 0.2762084 | 0.1309393 | 1251.363 | 0 | 0 | 0 |  | Fe_Cr_Ni_Mo_Ta | Fe11Cr19Ni24Mo38Ta9 | 0.05145644 | -8.550142 | 7.079208 | 28.54028 | 534.5392 | 138.0828 | 603.5587 | 186.5497
7712 | 7712 | 7712 | 9 | 25 | 18 | 38 | 10 | 106.7997 | 0.2723845 | 0.127031 | 1210.93 | 0 | 0 | 0 |  | Fe_Cr_Ni_Mo_Ta | Fe9Cr25Ni18Mo38Ta10 | 0.05182213 | -7.7564 | 6.8 | 29.51254 | 552.722 | 135.4107 | 599.9781 | 216.1353
7713 | 7713 | 7713 | 7 | 33 | 12 | 37 | 11 | 108.4395 | 0.2678003 | 0.1210843 | 1136.031 | 0 | 0 | 0 |  | Fe_Cr_Ni_Mo_Ta | Fe7Cr33Ni12Mo37Ta11 | 0.0521928 | -6.5424 | 6.51 | 30.47031 | 568.2874 | 126.9937 | 626.3203125 | 218.5624
7714 | 7714 | 7714 | 5 | 44 | 7 | 32 | 12 | 108.9891 | 0.2625048 | 0.1167139 | 1065.532 | 0 | 0 | 0 |  | Fe_Cr_Ni_Mo_Ta | Fe5Cr44Ni7Mo32Ta12 | 0.05289933 | -5.3144 | 6.26 | 30.7602 | 532.9483 | 118.9437 | 695.3505 | 221.2903
7715 | 7715 | 7715 | 4 | 57 | 4 | 23 | 12 | 108.4671 | 0.2558605 | 0.1139768 | 998.3631 | 0 | 0 | 0 |  | Fe_Cr_Ni_Mo_Ta | Fe4Cr57Ni4Mo23Ta12 | 0.0526926 | -4.3856 | 6.12 | 29.16488 | 445.8341 | 102.7053 | 784.0775 | 185.6154
7716 | 7716 | 7716 | 10 | 6 | 42 | 37 | 5 | 101.578 | 0.2840045 | 0.1387692 | 1332.644 | 0 | 0 | 0 |  | Fe_Cr_Ni_Mo_Ta | Fe10Cr6Ni42Mo37Ta5 | 0.04895631 | -8.9028 | 7.83 | 26.07125 | 373.2792 | 126.7377 | 551.1058 | 123.5421
7717 | 7717 | 7717 | 10 | 9 | 35 | 41 | 5 | 104.7153 | 0.2796672 | 0.1344997 | 1307.438 | 0 | 0 | 0 |  | Fe_Cr_Ni_Mo_Ta | Fe10Cr9Ni35Mo41Ta5 | 0.0489421 | -8.41 | 7.55 | 27.22701 | 451.1966 | 131.241 | 530.559 | 142.1861
7718 | 7718 | 7718 | 9 | 13 | 28 | 44 | 6 | 107.253 | 0.2760242 | 0.1298142 | 1268.311 | 0 | 0 | 0 |  | Fe_Cr_Ni_Mo_Ta | Fe9Cr13Ni28Mo44Ta6 | 0.04927349 | -8.0532 | 7.24 | 28.22959 | 522.5106 | 145.0422 | 480.9437 | 170.3979
7719 | 7719 | 7719 | 8 | 18 | 22 | 45 | 7 | 109.0101 | 0.2726857 | 0.1248597 | 1212.637 | 0 | 0 | 0 |  | Fe_Cr_Ni_Mo_Ta | Fe8Cr18Ni22Mo45Ta7 | 0.04953192 | -7.4724 | 6.97 | 29.20188 | 575.6246 | 150.7328 | 525.16 | 201.9568
7720 | 7720 | 7720 | 6 | 25 | 16 | 45 | 8 | 110.8217 | 0.2685289 | 0.1188022 | 1138.253 | 0 | 0 | 0 |  | Fe_Cr_Ni_Mo_Ta | Fe6Cr25Ni16Mo45Ta8 | 0.04975271 | -6.5416 | 6.68 | 30.34386 | 608.8986 | 142.4055 | 535.482 | 213.3387
7721 | 7721 | 7721 | 5 | 32 | 11 | 43 | 9 | 111.6599 | 0.265041 | 0.1144957 | 1077.863 | 0 | 0 | 0 |  | Fe_Cr_Ni_Mo_Ta | Fe5Cr32Ni11Mo43Ta9 | 0.05032726 | -5.5888 | 6.45 | 31.22563 | 606.1122 | 129.4744 | 588.1746 | 227.4605
7722 | 7722 | 7722 | 3 | 43 | 6 | 38 | 11 | 111.6415 | 0.2609102 | 0.1103977 | 1008.526 | 0 | 0 | 0 |  | Fe_Cr_Ni_Mo_Ta | Fe3Cr43Ni6Mo38Ta11 | 0.05168547 | -4.550534 | 6.188119 | 31.7666 | 563.3282 | 125.2944 | 666.2484 | 231.6176
7723 | 7723 | 7723 | 6 | 9 | 32 | 50 | 3 | 109.8439 | 0.2748168 | 0.128164 | 1275.236 | 0 | 0 | 0 |  | Fe_Cr_Ni_Mo_Ta | Fe6Cr9Ni32Mo50Ta3 | 0.04685697 | -7.2988 | 7.37 | 27.67237 | 504.3448 | 152.6066 | 387.9468 | 180.4169
7724 | 7724 | 7724 | 6 | 13 | 25 | 52 | 4 | 111.7952 | 0.2716934 | 0.1224534 | 1211.086 | 0 | 0 | 0 |  | Fe_Cr_Ni_Mo_Ta | Fe6Cr13Ni25Mo52Ta4 | 0.04697494 | -6.8164 | 7.08 | 28.58391 | 554.0135 | 135.7689 | 360.0716 | 158.5791
7725 | 7725 | 7725 | 5 | 18 | 19 | 53 | 5 | 113.4863 | 0.2685091 | 0.1164277 | 1137.513 | 0 | 0 | 0 |  | Fe_Cr_Ni_Mo_Ta | Fe5Cr18Ni19Mo53Ta5 | 0.0470257 | -6.1352 | 6.81 | 29.57093 | 598.3735 | 148.1884 | 390.5964 | 195.6907
7726 | 7726 | 7726 | 4 | 23 | 13 | 53 | 6 | 114.978 | 0.2654364 | 0.1106829 | 1066.481 | 0 | 0 | 0 |  | Fe_Cr_Ni_Mo_Ta | Fe4Cr23Ni13Mo53Ta6 | 0.04709075 | -5.188858 | 6.545455 | 30.55885 | 628.6908 | 136.7441 | 406.1949 | 199.1839
7727 | 7727 | 7727 | 4 | 30 | 8 | 50 | 8 | 114.7313 | 0.2632748 | 0.1070569 | 1007.155 | 0 | 0 | 0 |  | Fe_Cr_Ni_Mo_Ta | Fe4Cr30Ni8Mo50Ta8 | 0.04846715 | -4.432 | 6.32 | 31.5905 | 621.717 | 131.8774 | 493.0443 | 215.2056
7728 | 7728 | 7728 | 47 | 5 | 12 | 33 | 3 | 100.8812 | 0.2796376 | 0.1252874 | 1121.647 | 0 | 0 | 0 |  | Fe_Cr_Ni_Mo_Ta | Fe47Cr5Ni12Mo33Ta3 | 0.04778181 | -4.5664 | 7.39 | 27.82157 | 605.6591 | 143.8269 | 647.1075 | 133.5179
7729 | 7729 | 7729 | 40 | 5 | 11 | 39 | 5 | 103.4083 | 0.2789864 | 0.128019 | 1198.373 | 0 | 0 | 0 |  | Fe_Cr_Ni_Mo_Ta | Fe40Cr5Ni11Mo39Ta5 | 0.05009892 | -5.3332 | 7.19 | 28.54383 | 631.932 | 140.0827 | 616.786 | 185.1351
7730 | 7730 | 7730 | 34 | 4 | 10 | 44 | 7 | 105.2487 | 0.2791927 | 0.1273198 | 1222.211 | 0 | 0 | 0 |  | Fe_Cr_Ni_Mo_Ta | Fe34Cr4Ni10Mo44Ta7 | 0.05103355 | -5.919396 | 7.020202 | 28.52673 | 630.0961 | 132.3756 | 525.5875 | 199.2067
7731 | 7731 | 7731 | 27 | 4 | 9 | 49 | 11 | 106.2994 | 0.2804409 | 0.1248207 | 1213.752 | 0 | 0 | 0 |  | Fe_Cr_Ni_Mo_Ta | Fe27Cr4Ni9Mo49Ta11 | 0.05135212 | -6.7632 | 6.79 | 27.81654 | 601.749 | 128.7555 | 492.5544 | 235.4608
7732 | 7732 | 7732 | 22 | 3 | 7 | 53 | 14 | 107.2886 | 0.2814342 | 0.1178873 | 1138.922 | 0 | 0 | 0 |  | Fe_Cr_Ni_Mo_Ta | Fe22Cr3Ni7Mo53Ta14 | 0.04997415 | -6.903785 | 6.585859 | 26.69802 | 581.7096 | 114.8262 | 465.7178 | 261.5478
7733 | 7733 | 7733 | 51 | 6 | 19 | 21 | 3 | 94.40623 | 0.2848421 | 0.1197965 | 973.7312 | 0 | 0 | 0 |  | Fe_Cr_Ni_Mo_Ta | Fe51Cr6Ni19Mo21Ta3 | 0.04396053 | -4.9464 | 7.75 | 24.2685 | 471.0107 | 128.8053 | 700.7719 | 116.9422
7734 | 7734 | 7734 | 44 | 7 | 17 | 27 | 5 | 97.5407 | 0.2830585 | 0.1284973 | 1127.168 | 0 | 0 | 0 |  | Fe_Cr_Ni_Mo_Ta | Fe44Cr7Ni17Mo27Ta5 | 0.04857573 | -5.9644 | 7.51 | 26.29277 | 543.6183 | 135.0414 | 679.2096 | 133.5974
7735 | 7735 | 7735 | 38 | 8 | 16 | 32 | 7 | 99.78987 | 0.282057 | 0.1322062 | 1211.047 | 0 | 0 | 0 |  | Fe_Cr_Ni_Mo_Ta | Fe38Cr8Ni16Mo32Ta7 | 0.05109436 | -6.737379 | 7.316832 | 27.34861 | 570.304 | 139.4652 | 634.5184 | 159.0101
7736 | 7736 | 7736 | 32 | 8 | 14 | 36 | 10 | 101.2292 | 0.2825169 | 0.1337376 | 1263.256 | 0 | 0 | 0 |  | Fe_Cr_Ni_Mo_Ta | Fe32Cr8Ni14Mo36Ta10 | 0.05320719 | -7.5952 | 7.1 | 27.80216 | 577.5094 | 139.9893 | 582.3605 | 229.1573
7737 | 7737 | 7737 | 26 | 9 | 11 | 40 | 14 | 102.4725 | 0.2830152 | 0.1313626 | 1259.056 | 0 | 0 | 0 |  | Fe_Cr_Ni_Mo_Ta | Fe26Cr9Ni11Mo40Ta14 | 0.05423614 | -8.1068 | 6.82 | 27.91845 | 575.4346 | 122.6738 | 539.5706 | 284.5623
7738 | 7738 | 7738 | 21 | 8 | 9 | 44 | 18 | 103.0924 | 0.2846998 | 0.1264139 | 1212.727 | 0 | 0 | 0 |  | Fe_Cr_Ni_Mo_Ta | Fe21Cr8Ni9Mo44Ta18 | 0.05371631 | -8.4024 | 6.6 | 27.30183 | 558.8823 | 118.425 | 522.6389 | 317.4276
7739 | 7739 | 7739 | 16 | 7 | 7 | 46 | 23 | 102.6872 | 0.2875098 | 0.1185761 | 1115.983 | 0 | 0 | 0 |  | Fe_Cr_Ni_Mo_Ta | Fe16Cr7Ni7Mo46Ta23 | 0.05222378 | -8.575043 | 6.373737 | 26.10637 | 530.6477 | 90.76292 | 490.7073 | 355.0868
7740 | 7740 | 7740 | 52 | 4 | 29 | 12 | 3 | 88.14417 | 0.2922359 | 0.109204 | 788.6843 | 0 | 0 | 0 |  | Fe_Cr_Ni_Mo_Ta | Fe52Cr4Ni29Mo12Ta3 | 0.03862398 | -5.1388 | 8.17 | 19.48435 | 320.5519 | 93.19019 | 651.2507 | 108.6084
7741 | 7741 | 7741 | 46 | 8 | 27 | 16 | 4 | 91.46911 | 0.2879949 | 0.1177472 | 917.5936 | 0 | 0 | 0 |  | Fe_Cr_Ni_Mo_Ta | Fe46Cr8Ni27Mo16Ta4 | 0.04281689 | -5.997843 | 7.940594 | 21.96548 | 360.961 | 92.91447 | 682.3011 | 116.3523
7742 | 7742 | 7742 | 39 | 10 | 24 | 21 | 6 | 94.60608 | 0.2855315 | 0.12897 | 1096.185 | 0 |  | 0 |  | Fe_Cr_Ni_Mo_Ta | Fe39Cr10Ni24Mo21Ta6 | 0.04792861 | -7.1376 | 7.68 | 24.3795 | 441.309 | 116.231 | 688.2215 | 134.8358
7743 | 7743 | 7743 | 34 | 12 | 21 | 25 | 9 | 96.56261 | 0.2845809 | 0.1352588 | 1209.72 | 0 |  | 0 |  | Fe_Cr_Ni_Mo_Ta | Fe34Cr12Ni21Mo25Ta9 | 0.05186216 | -8.205862 | 7.415842 | 25.78405 | 480.8577 | 109.6995 | 666.8386 | 181.3284
7744 | 7744 | 7744 | 29 | 13 | 17 | 28 | 13 | 97.65787 | 0.2851707 | 0.1384492 | 1281.038 | 0 | 0 | 0 |  | Fe_Cr_Ni_Mo_Ta | Fe29Cr13Ni17Mo28Ta13 | 0.05512882 | -9.1732 | 7.13 | 26.64188 | 517.3278 | 111.1939 | 649.1658 | 258.9854
7745 | 7745 | 7745 | 24 | 14 | 14 | 31 | 17 | 98.52834 | 0.2859292 | 0.1376956 | 1295.642 | 0 | 0 | 0 |  | Fe_Cr_Ni_Mo_Ta | Fe24Cr14Ni14Mo31Ta17 | 0.05673943 | -9.6916 | 6.87 | 27.1166 | 526.7441 | 100.3237 | 592.6013 | 280.9027
7746 | 7746 | 7746 | 19 | 13 | 11 | 34 | 23 | 98.33591 | 0.2891082 | 0.1340014 | 1264.383 | 0 | 0 | 0 |  | Fe_Cr_Ni_Mo_Ta | Fe19Cr13Ni11Mo34Ta23 | 0.0573591 | -10.1884 | 6.59 | 26.84381 | 523.6321 | 95.07368 | 555.8849 | 298.2281
7747 | 7747 | 7747 | 15 | 12 | 8 | 36 | 29 | 97.70143 | 0.2923509 | 0.1268636 | 1178.043 | 0 | 0 | 0 |  | Fe_Cr_Ni_Mo_Ta | Fe15Cr12Ni8Mo36Ta29 | 0.05634069 | -10.0388 | 6.33 | 26.13408 | 512.8909 | 84.66099 | 511.3891 | 381.2822
7748 | 7748 | 7748 | 12 | 9 | 6 | 37 | 36 | 95.93322 | 0.2974327 | 0.1180742 | 1061.447 | 0 | 0 | 0 |  | Fe_Cr_Ni_Mo_Ta | Fe12Cr9Ni6Mo37Ta36 | 0.05388306 | -9.8976 | 6.12 | 24.52978 | 484.289 | 81.33015 | 468.3267 | 408.8304
7749 | 7749 | 7749 | 43 | 6 | 38 | 10 | 3 | 87.1305 | 0.293538 | 0.1064304 | 748.1595 | 1 | 0 | 0 |  | Fe_Cr_Ni_Mo_Ta | Fe43Cr6Ni38Mo10Ta3 | 0.0368772 | -5.6636 | 8.35 | 18.13808 | 264.9282 | 68.43677 | 644.9853 | 108.391
7750 | 7750 | 7750 | 38 | 10 | 34 | 13 | 4 | 90.19156 | 0.2892007 | 0.1174043 | 899.6201 | 0 | 0 | 0 |  | Fe_Cr_Ni_Mo_Ta | Fe38Cr10Ni34Mo13Ta4 | 0.04121237 | -6.607489 | 8.10101 | 20.51674 | 299.5351 | 67.27531 | 704.3816 | 106.8728
7751 | 7751 | 7751 | 33 | 14 | 29 | 16 | 7 | 92.63373 | 0.2866276 | 0.129345 | 1074.089 | 0 |  | 0 |  | Fe_Cr_Ni_Mo_Ta | Fe33Cr14Ni29Mo16Ta7 | 0.04748252 | -8.211407 | 7.767677 | 22.60777 | 348.8043 | 87.02037 | 724.5775 | 148.7522
7752 | 7752 | 7752 | 29 | 17 | 25 | 19 | 10 | 94.49236 | 0.285163 | 0.1357548 | 1183.773 | 0 | 0 | 0 |  | Fe_Cr_Ni_Mo_Ta | Fe29Cr17Ni25Mo19Ta10 | 0.05171 | -9.234 | 7.48 | 24.18595 | 402.9887 | 89.16579 | 714.5869 | 179.8703
7753 | 7753 | 7753 | 25 | 19 | 20 | 21 | 15 | 95.07719 | 0.2861903 | 0.1411304 | 1276.931 | 0 | 0 | 0 |  | Fe_Cr_Ni_Mo_Ta | Fe25Cr19Ni20Mo21Ta15 | 0.05616119 | -10.408 | 7.15 | 25.18253 | 476.9879 | 90.48771 | 685.0406 | 250.6007
7754 | 7754 | 7754 | 21 | 19 | 16 | 24 | 20 | 95.55257 | 0.2881078 | 0.1418389 | 1311.845 | 0 | 0 | 0 |  | Fe_Cr_Ni_Mo_Ta | Fe21Cr19Ni16Mo24Ta20 | 0.05869702 | -11.014 | 6.86 | 25.98057 | 504.9035 | 102.7799 | 594.7306 | 317.0526
7755 | 7755 | 7755 | 17 | 18 | 12 | 26 | 26 | 95.12859 | 0.2914784 | 0.1382575 | 1280.497 | 0 | 0 | 0 |  | Fe_Cr_Ni_Mo_Ta | Fe17Cr18Ni12Mo26Ta26 | 0.05988201 | -11.27558 | 6.565657 | 26.10989 | 516.27 | 91.46064 | 570.517 | 329.1111
7756 | 7756 | 7756 | 13 | 17 | 9 | 28 | 34 | 93.96072 | 0.2959408 | 0.1327002 | 1214.229 | 0 | 0 | 0 |  | Fe_Cr_Ni_Mo_Ta | Fe13Cr17Ni9Mo28Ta34 | 0.05929809 | -11.10793 | 6.277228 | 25.56987 | 509.5688 | 83.42933 | 516.1232 | 404.3814
7757 | 7757 | 7757 | 11 | 12 | 6 | 28 | 43 | 91.13198 | 0.3033802 | 0.1221655 | 1070.722 | 0 | 0 | 0 |  | Fe_Cr_Ni_Mo_Ta | Fe11Cr12Ni6Mo28Ta43 | 0.05667175 | -10.7076 | 6.03 | 23.79475 | 487.644 | 83.93266 | 473.6671 | 457.3329
7758 | 7758 | 7758 | 35 | 9 | 45 | 8 | 3 | 86.50495 | 0.2937406 | 0.1028259 | 701.268 | 1 | 1 | 1 | 701.268 | Fe_Cr_Ni_Mo_Ta | Fe35Cr9Ni45Mo8Ta3 | 0.03498056 | -6.0716 | 8.47 | 16.80803 | 224.6274 | 51.95446 | 640.2393 | 121.6248 | 224.6274 | 51.95446 | 640.2393 | 121.6248
7759 | 7759 | 7759 | 31 | 14 | 39 | 10 | 5 | 89.16229 | 0.2895719 | 0.117793 | 890.5142 | 0 | 0 | 0 |  | Fe_Cr_Ni_Mo_Ta | Fe31Cr14Ni39Mo10Ta5 | 0.04106717 | -7.649832 | 8.151515 | 18.98936 | 258.4149 | 57.85755 | 700.2302 | 125.649
7760 | 7760 | 7760 | 27 | 19 | 33 | 12 | 8 | 91.41957 | 0.2865 | 0.1290815 | 1050.821 | 0 | 0 | 0 |  | Fe_Cr_Ni_Mo_Ta | Fe27Cr19Ni33Mo12Ta8 | 0.04711796 | -9.200694 | 7.79798 | 20.93226 | 307.7676 | 61.96909 | 750.829 | 141.1194
7761 | 7761 | 7761 | 24 | 22 | 28 | 14 | 12 | 92.57636 | 0.2860879 | 0.1377291 | 1181.474 | 0 | 0 | 0 |  | Fe_Cr_Ni_Mo_Ta | Fe24Cr22Ni28Mo14Ta12 | 0.05253287 | -10.5408 | 7.48 | 22.43301 | 385.4865 | 74.09032 | 713.4789 | 198.634
7762 | 7762 | 7762 | 20 | 24 | 23 | 16 | 17 | 93.22791 | 0.2870952 | 0.1434215 | 1279.21 | 0 | 0 | 0 |  | Fe_Cr_Ni_Mo_Ta | Fe20Cr24Ni23Mo16Ta17 | 0.05713635 | -11.654 | 7.15 | 23.72425 | 460.0992 | 83.99454 | 690.1058 | 267.9122
7763 | 7763 | 7763 | 17 | 25 | 18 | 18 | 22 | 93.5655 | 0.2886338 | 0.1442844 | 1312.063 | 0 | 0 | 0 |  | Fe_Cr_Ni_Mo_Ta | Fe17Cr25Ni18Mo18Ta22 | 0.05995186 | -11.9964 | 6.84 | 24.7004 | 499.7854 | 87.63831 | 603.5771 | 347.6952
7764 | 7764 | 7764 | 13 | 24 | 13 | 20 | 30 | 92.69198 | 0.293281 | 0.1414554 | 1291.138 | 0 | 0 | 0 |  | Fe_Cr_Ni_Mo_Ta | Fe13Cr24Ni13Mo20Ta30 | 0.06184253 | -12.1496 | 6.48 | 25.11951 | 525.7224 | 88.16055 | 573.5554 | 369.5088
7765 | 7765 | 7765 | 11 | 22 | 9 | 20 | 38 | 90.66575 | 0.2989392 | 0.1359541 | 1217.177 | 0 | 0 | 0 |  | Fe_Cr_Ni_Mo_Ta | Fe11Cr22Ni9Mo20Ta38 | 0.06192007 | -11.7464 | 6.2 | 24.58841 | 520.1032 | 85.69275 | 509.4591 | 403.5792
7766 | 7766 | 7766 | 8 | 16 | 6 | 20 | 50 | 87.11952 | 0.3084919 | 0.123186 | 1045.848 | 0 | 0 | 0 |  | Fe_Cr_Ni_Mo_Ta | Fe8Cr16Ni6Mo20Ta50 | 0.05845402 | -10.9424 | 5.9 | 22.71563 | 505.0984 | 106.6349 | 474.2432 | 465.5266
7767 | 7767 | 7767 | 25 | 14 | 50 | 7 | 3 | 87.27647 | 0.2914902 | 0.1036867 | 712.3467 | 1 | 1 | 1 | 712.3467 | Fe_Cr_Ni_Mo_Ta | Fe25Cr14Ni50Mo7Ta3 | 0.03399804 | -6.702989 | 8.494949 | 16.40847 | 198.6762 | 38.50012 | 642.0596 | 113.5728 | 198.6762 | 38.50012 | 642.0596 | 113.5728
7768 | 7768 | 7768 | 23 | 21 | 42 | 8 | 6 | 89.68188 | 0.2869003 | 0.1174457 | 884.0847 | 0 | 0 | 0 |  | Fe_Cr_Ni_Mo_Ta | Fe23Cr21Ni42Mo8Ta6 | 0.04134243 | -8.7236 | 8.08 | 18.1469 | 250.9073 | 46.99891 | 733.8108 | 121.4962
7769 | 7769 | 7769 | 20 | 26 | 36 | 9 | 9 | 91.33771 | 0.2843531 | 0.1279659 | 1027.164 | 0 | 0 | 0 |  | Fe_Cr_Ni_Mo_Ta | Fe20Cr26Ni36Mo9Ta9 | 0.04690388 | -10.1116 | 7.75 | 19.60077 | 301.3837 | 60.0088 | 755.5144 | 156.7719
7770 | 7770 | 7770 | 18 | 28 | 29 | 11 | 13 | 92.48399 | 0.2842152 | 0.1376008 | 1171.602 | 0 | 0 | 0 |  | Fe_Cr_Ni_Mo_Ta | Fe18Cr28Ni29Mo11Ta13 | 0.05284363 | -11.25069 | 7.40404 | 21.47362 | 385.1845 | 72.32961 | 723.1318 | 220.9197
7771 | 7771 | 7771 | 16 | 30 | 24 | 12 | 18 | 92.50365 | 0.2858065 | 0.1432505 | 1258.506 | 0 | 0 | 0 |  | Fe_Cr_Ni_Mo_Ta | Fe16Cr30Ni24Mo12Ta18 | 0.05739685 | -12.1584 | 7.1 | 22.44994 | 466.8422 | 84.15073 | 674.8162 | 258.5096
7772 | 7772 | 7772 | 13 | 31 | 18 | 14 | 25 | 92.35064 | 0.2888147 | 0.1457011 | 1311.856 | 0 | 0 | 0 |  | Fe_Cr_Ni_Mo_Ta | Fe13Cr31Ni18Mo14Ta25 | 0.06132605 | -12.54975 | 6.722772 | 23.69255 | 521.6026 | 90.65932 | 634.5788 | 323.4325
7773 | 7773 | 7773 | 10 | 30 | 13 | 15 | 32 | 91.33512 | 0.2931859 | 0.1427384 | 1284.569 | 0 | 0 | 0 |  | Fe_Cr_Ni_Mo_Ta | Fe10Cr30Ni13Mo15Ta32 | 0.06320083 | -12.3756 | 6.4 | 24.19483 | 538.4401 | 88.84562 | 585.496 | 374.1695
7774 | 7774 | 7774 | 8 | 26 | 8 | 15 | 42 | 88.56496 | 0.3011994 | 0.134904 | 1180.788 | 0 | 0 | 0 |  | Fe_Cr_Ni_Mo_Ta | Fe8Cr26Ni8Mo15Ta42 | 0.06318816 | -11.61106 | 6.060606 | 23.69844 | 544.5208 | 102.7969 | 502.3271 | 452.7714
7775 | 7775 | 7775 | 6 | 19 | 5 | 15 | 55 | 84.71102 | 0.3116363 | 0.1216247 | 1004.442 | 0 | 0 | 0 |  | Fe_Cr_Ni_Mo_Ta | Fe6Cr19Ni5Mo15Ta55 | 0.05911597 | -10.3636 | 5.77 | 21.86756 | 516.9025 | 123.7037 | 458.3004 | 524.3577
7776 | 7776 | 7776 | 17 | 21 | 52 | 7 | 3 | 89.34827 | 0.2866066 | 0.1021277 | 704.2494 | 1 | 1 | 1 | 704.2494 | Fe_Cr_Ni_Mo_Ta | Fe17Cr21Ni52Mo7Ta3 | 0.03366732 | -7.356 | 8.39 | 16.87483 | 200.5298 | 40.82938 | 652.7715 | 85.65323 | 200.5298 | 40.82938 | 652.7715 | 85.65323
7777 | 7777 | 7777 | 16 | 28 | 43 | 7 | 6 | 91.22616 | 0.2823692 | 0.1154401 | 866.5487 | 0 | 0 | 0 |  | Fe_Cr_Ni_Mo_Ta | Fe16Cr28Ni43Mo7Ta6 | 0.04049142 | -9.1564 | 7.98 | 17.90949 | 247.3908 | 49.78633 | 754.6073 | 123.4293
7778 | 7778 | 7778 | 15 | 33 | 36 | 7 | 9 | 92.32563 | 0.280147 | 0.1245739 | 985.5787 | 0 | 0 | 0 |  | Fe_Cr_Ni_Mo_Ta | Fe15Cr33Ni36Mo7Ta9 | 0.04579277 | -10.272 | 7.65 | 18.71256 | 294.6246 | 55.77589 | 772.9625 | 166.6182
7779 | 7779 | 7779 | 13 | 36 | 30 | 8 | 14 | 92.68498 | 0.281143 | 0.1357761 | 1138.683 | 0 | 0 | 0 |  | Fe_Cr_Ni_Mo_Ta | Fe13Cr36Ni30Mo8Ta14 | 0.05261832 | -11.64356 | 7.306931 | 20.15137 | 398.1715 | 72.54089 | 741.8121 | 218.4829
7780 | 7780 | 7780 | 11 | 38 | 24 | 9 | 19 | 92.83284 | 0.2826195 | 0.1418006 | 1231.981 | 0 | 0 | 0 |  | Fe_Cr_Ni_Mo_Ta | Fe11Cr38Ni24Mo9Ta19 | 0.05748725 | -12.27644 | 6.980198 | 21.4301 | 471.76 | 90.15364 | 703.1787 | 284.5877
7781 | 7781 | 7781 | 9 | 38 | 18 | 10 | 25 | 92.28254 | 0.2859906 | 0.1441287 | 1277.286 | 0 | 0 | 0 |  | Fe_Cr_Ni_Mo_Ta | Fe9Cr38Ni18Mo10Ta25 | 0.061471 | -12.4876 | 6.65 | 22.55549 | 521.8406 | 93.29628 | 643.4588 | 331.3252
7782 | 7782 | 7782 | 7 | 37 | 12 | 11 | 33 | 90.98514 | 0.2912017 | 0.1423158 | 1264.599 | 0 | 0 | 0 |  | Fe_Cr_Ni_Mo_Ta | Fe7Cr37Ni12Mo11Ta33 | 0.06406616 | -11.9696 | 6.29 | 23.36664 | 540.1777 | 106.2354 | 559.2973 | 411.1199
7783 | 7783 | 7783 | 5 | 32 | 7 | 12 | 44 | 88.20171 | 0.3001694 | 0.1344959 | 1166.376 | 0 | 0 | 0 |  | Fe_Cr_Ni_Mo_Ta | Fe5Cr32Ni7Mo12Ta44 | 0.06404115 | -10.8936 | 5.94 | 23.37926 | 555.6328125 | 118.933 | 518.6235 | 438.0293
7784 | 7784 | 7784 | 4 | 23 | 4 | 12 | 57 | 83.96047 | 0.3118318 | 0.1204937 | 981.4258 | 0 | 0 | 0 |  | Fe_Cr_Ni_Mo_Ta | Fe4Cr23Ni4Mo12Ta57 | 0.05988045 | -9.5316 | 5.67 | 21.68502 | 512.2844 | 136.1323 | 462.5456 | 512.3935
7785 | 7785 | 7785 | 10 | 37 | 42 | 5 | 6 | 92.92899 | 0.2762464 | 0.1109179 | 817.7849 | 0 | 0 | 0 |  | Fe_Cr_Ni_Mo_Ta | Fe10Cr37Ni42Mo5Ta6 | 0.0388972 | -9.428 | 7.82 | 16.87928 | 263.4373 | 59.95712 | 778.9854 | 149.319
7786 | 7786 | 7786 | 10 | 41 | 35 | 5 | 9 | 93.69471 | 0.2748597 | 0.1204564 | 937.9371 | 0 | 0 | 0 |  | Fe_Cr_Ni_Mo_Ta | Fe10Cr41Ni35Mo5Ta9 | 0.0445878 | -10.3092 | 7.51 | 17.63491 | 310.671875 | 60.51992 | 800.4216 | 157.8381
7787 | 7787 | 7787 | 9 | 44 | 28 | 6 | 13 | 94.41994 | 0.2748534 | 0.1299533 | 1069.15 | 0 | 0 | 0 |  | Fe_Cr_Ni_Mo_Ta | Fe9Cr44Ni28Mo6Ta13 | 0.05081982 | -11.0052 | 7.17 | 19.24032 | 382.9931 | 74.99648 | 771.5339 | 201.9037
7788 | 7788 | 7788 | 8 | 45 | 22 | 7 | 18 | 94.21592 | 0.277321 | 0.1371177 | 1173.077 | 0 | 0 | 0 |  | Fe_Cr_Ni_Mo_Ta | Fe8Cr45Ni22Mo7Ta18 | 0.05636413 | -11.5104 | 6.86 | 20.68115 | 462.8404 | 96.00885 | 698.8566 | 247.6116
7789 | 7789 | 7789 | 6 | 45 | 16 | 8 | 25 | 93.2613 | 0.2819221 | 0.141234 | 1239.494 | 0 | 0 | 0 |  | Fe_Cr_Ni_Mo_Ta | Fe6Cr45Ni16Mo8Ta25 | 0.06134095 | -11.6876 | 6.51 | 22.03724 | 522.4996 | 96.14104 | 635.5984 | 347.6809
7790 | 7790 | 7790 | 5 | 43 | 11 | 9 | 32 | 91.81914 | 0.2874623 | 0.1408514 | 1242.882 | 0 | 0 | 0 |  | Fe_Cr_Ni_Mo_Ta | Fe5Cr43Ni11Mo9Ta32 | 0.06404197 | -11.2396 | 6.22 | 22.95125 | 536.3286 | 104.4051 | 584.1766 | 406.390625
7791 | 7791 | 7791 | 3 | 38 | 6 | 11 | 43 | 89.37012 | 0.2964155 | 0.1341856 | 1165.552 | 0 | 0 | 0 |  | Fe_Cr_Ni_Mo_Ta | Fe3Cr38Ni6Mo11Ta43 | 0.06443716 | -9.996667 | 5.871287 | 23.62958 | 554.4088 | 117.5638 | 522.8534 | 441.2908
7792 | 7792 | 7792 | 6 | 50 | 32 | 3 | 9 | 95.50379 | 0.2682347 | 0.115232 | 880.0629 | 0 | 0 | 0 |  | Fe_Cr_Ni_Mo_Ta | Fe6Cr50Ni32Mo3Ta9 | 0.04330197 | -10.0156 | 7.31 | 16.23915 | 327.3441 | 89.52272 | 814.8975 | 165.9311
7793 | 7793 | 7793 | 6 | 52 | 25 | 4 | 13 | 95.87237 | 0.2691986 | 0.1254585 | 1015.605 | 0 | 0 | 0 |  | Fe_Cr_Ni_Mo_Ta | Fe6Cr52Ni25Mo4Ta13 | 0.04996223 | -10.4188 | 6.99 | 18.02887 | 380.6982 | 84.7134 | 774.8561 | 223.6696
7794 | 7794 | 7794 | 5 | 53 | 19 | 5 | 18 | 95.61209 | 0.2719421 | 0.1330092 | 1122.74 | 0 | 0 | 0 |  | Fe_Cr_Ni_Mo_Ta | Fe5Cr53Ni19Mo5Ta18 | 0.05584247 | -10.646 | 6.68 | 19.72308 | 459.6085 | 98.30868 | 702.5812 | 268.3641
7795 | 7795 | 7795 | 4 | 53 | 13 | 6 | 23 | 95.20684 | 0.2749868 | 0.1357824 | 1171.708 | 0 | 0 | 0 |  | Fe_Cr_Ni_Mo_Ta | Fe4Cr53Ni13Mo6Ta23 | 0.06008411 | -10.2059 | 6.373737 | 21.23279 | 512.7791 | 96.6863 | 669.2901 | 321.6605
7796 | 7796 | 7796 | 4 | 50 | 8 | 8 | 30 | 93.76901 | 0.2814407 | 0.1371492 | 1201.055 | 0 | 0 | 0 |  | Fe_Cr_Ni_Mo_Ta | Fe4Cr50Ni8Mo8Ta30 | 0.06341059 | -9.6144 | 6.1 | 22.88755 | 532.8312 | 101.7509 | 595.2106 | 373.4399
7797 | 7797 | 7797 | 47 | 5 | 12 | 3 | 33 | 78.40565 | 0.3146806 | 0.1643049 | 1395.12 | 0 | 0 | 0 |  | Fe_Cr_Ni_Mo_Ta | Fe47Cr5Ni12Mo3Ta33 | 0.06729251 | -15.4864 | 7.09 | 16.37803 | 477.4116 | 125.7715 | 386.6084 | 431.597
7798 | 7798 | 7798 | 40 | 5 | 11 | 5 | 39 | 78.62735 | 0.3168184 | 0.1628237 | 1401.286 | 0 | 0 | 0 |  | Fe_Cr_Ni_Mo_Ta | Fe40Cr5Ni11Mo5Ta39 | 0.06833925 | -16.1724 | 6.85 | 17.68926 | 519.8873 | 145.2723 | 393.1182 | 446.2126
7799 | 7799 | 7799 | 34 | 4 | 10 | 7 | 44 | 78.71493 | 0.3189928 | 0.1581566 | 1363.37 | 0 | 0 | 0 |  | Fe_Cr_Ni_Mo_Ta | Fe34Cr4Ni10Mo7Ta44 | 0.06785735 | -16.33874 | 6.646465 | 18.38772 | 529.1866 | 135.9877 | 417.337 | 503.4016
7800 | 7800 | 7800 | 27 | 4 | 9 | 11 | 49 | 80.06401 | 0.3190487 | 0.1490338 | 1283.232 | 0 | 0 | 0 |  | Fe_Cr_Ni_Mo_Ta | Fe27Cr4Ni9Mo11Ta49 | 0.06527093 | -15.5336 | 6.41 | 19.35872 | 526.2885 | 130.7185 | 449.8749 | 521.5422
7801 | 7801 | 7801 | 22 | 3 | 7 | 14 | 53 | 80.78349 | 0.3198469 | 0.1376473 | 1164.493 | 0 | 0 | 0 |  | Fe_Cr_Ni_Mo_Ta | Fe22Cr3Ni7Mo14Ta53 | 0.06179687 | -14.2414 | 6.191919 | 19.45592 | 509.8543 | 133.5879 | 409.9594 | 494.1722
7802 | 7802 | 7802 | 51 | 6 | 19 | 3 | 21 | 80.2922 | 0.3075886 | 0.1543954 | 1262.351 | 0 | 0 | 0 |  | Fe_Cr_Ni_Mo_Ta | Fe51Cr6Ni19Mo3Ta21 | 0.0599982 | -13.032 | 7.57 | 15.28529 | 404.6063 | 121.104 | 433.334 | 356.9502
7803 | 7803 | 7803 | 44 | 7 | 17 | 5 | 27 | 80.76516 | 0.3094457 | 0.1607421 | 1369.166 | 0 | 0 | 0 |  | Fe_Cr_Ni_Mo_Ta | Fe44Cr7Ni17Mo5Ta27 | 0.06424622 | -14.7204 | 7.29 | 17.33753 | 463.5231 | 119.8917 | 496.1099 | 409.3218
7804 | 7804 | 7804 | 38 | 8 | 16 | 7 | 32 | 81.33129 | 0.3105499 | 0.1614038 | 1401.974 | 0 | 0 | 0 |  | Fe_Cr_Ni_Mo_Ta | Fe38Cr8Ni16Mo7Ta32 | 0.06603224 | -15.57965 | 7.069307 | 18.69374 | 496.0179 | 124.8134 | 469.6852 | 414.0663
7805 | 7805 | 7805 | 32 | 8 | 14 | 10 | 36 | 82.33289 | 0.3111469 | 0.158653 | 1399.728 | 0 | 0 | 0 |  | Fe_Cr_Ni_Mo_Ta | Fe32Cr8Ni14Mo10Ta36 | 0.06635285 | -15.7072 | 6.84 | 20.08084 | 514.0729 | 122.3272 | 461.1049 | 467.8619
7806 | 7806 | 7806 | 26 | 9 | 11 | 14 | 40 | 84.07 | 0.3103651 | 0.1510099 | 1340.373 | 0 | 0 | 0 |  | Fe_Cr_Ni_Mo_Ta | Fe26Cr9Ni11Mo14Ta40 | 0.06510666 | -14.794 | 6.56 | 21.43922 | 513.5347 | 113.1567 | 480.3125 | 446.3459
7807 | 7807 | 7807 | 21 | 8 | 9 | 18 | 44 | 85.19271 | 0.3108655 | 0.1418014 | 1251.478 | 0 | 0 | 0 |  | Fe_Cr_Ni_Mo_Ta | Fe21Cr8Ni9Mo18Ta44 | 0.06264714 | -13.8832 | 6.34 | 21.91324 | 510.3454 | 106.6947 | 524.46 | 462.7013
7808 | 7808 | 7808 | 16 | 7 | 7 | 23 | 46 | 87.10365 | 0.3099555 | 0.1294504 | 1127.508 | 0 | 0 | 0 |  | Fe_Cr_Ni_Mo_Ta | Fe16Cr7Ni7Mo23Ta46 | 0.05869418 | -12.43302 | 6.141414 | 22.1689 | 500.6753 | 99.82561 | 502.2574 | 465.2025
7809 | 7809 | 7809 | 52 | 4 | 29 | 3 | 12 | 80.84742 | 0.3043467 | 0.1340598 | 1007.674 | 0 | 0 | 0 |  | Fe_Cr_Ni_Mo_Ta | Fe52Cr4Ni29Mo3Ta12 | 0.04953891 | -9.97 | 8.08 | 13.6598 | 318.312 | 104.0654 | 425.7906 | 266.9753
7810 | 7810 | 7810 | 46 | 8 | 27 | 4 | 16 | 81.96153 | 0.3034715 | 0.1434533 | 1136.488 | 0 | 0 | 0 |  | Fe_Cr_Ni_Mo_Ta | Fe46Cr8Ni27Mo4Ta16 | 0.05483984 | -11.87021 | 7.821782 | 15.44745 | 374.0208 | 109.0824 | 457.4381 | 299.9312
7811 | 7811 | 7811 | 39 | 10 | 24 | 6 | 21 | 82.89286 | 0.3041518 | 0.1551832 | 1309.659 | 0 | 0 | 0 |  | Fe_Cr_Ni_Mo_Ta | Fe39Cr10Ni24Mo6Ta21 | 0.06007015 | -13.7676 | 7.53 | 17.64398 | 446.7031 | 109.8562 | 530.3162 | 328.1021
7812 | 7812 | 7812 | 34 | 12 | 21 | 9 | 25 | 84.46817 | 0.3034237 | 0.1568568 | 1366.001 | 0 | 0 | 0 |  | Fe_Cr_Ni_Mo_Ta | Fe34Cr12Ni21Mo9Ta25 | 0.06257314 | -14.40447 | 7.257426 | 19.73702 | 482.6255 | 107.421 | 526.7169 | 362.6772
7813 | 7813 | 7813 | 29 | 13 | 17 | 13 | 28 | 86.4962 | 0.3022211 | 0.1553455 | 1390.62 | 0 | 0 | 0 |  | Fe_Cr_Ni_Mo_Ta | Fe29Cr13Ni17Mo13Ta28 | 0.06358106 | -14.2252 | 6.98 | 21.78164 | 498.9307 | 102.464 | 538.936 | 391.9286
7814 | 7814 | 7814 | 24 | 14 | 14 | 17 | 31 | 88.35602 | 0.3011975 | 0.1505484 | 1366.004 | 0 | 0 | 0 |  | Fe_Cr_Ni_Mo_Ta | Fe24Cr14Ni14Mo17Ta31 | 0.0634199 | -13.7124 | 6.73 | 23.21099 | 515.0112 | 91.67232 | 537.0726 | 387.0319
7815 | 7815 | 7815 | 19 | 13 | 11 | 23 | 34 | 90.59655 | 0.3005028 | 0.1417656 | 1294.8 | 0 | 0 | 0 |  | Fe_Cr_Ni_Mo_Ta | Fe19Cr13Ni11Mo23Ta34 | 0.0615936 | -12.7404 | 6.48 | 24.32201 | 518.9734 | 91.01062 | 516.634 | 417.7704
7816 | 7816 | 7816 | 15 | 12 | 8 | 29 | 36 | 92.9121 | 0.299292 | 0.1307339 | 1187.374 | 0 | 0 | 0 |  | Fe_Cr_Ni_Mo_Ta | Fe15Cr12Ni8Mo29Ta36 | 0.05854073 | -11.3128 | 6.26 | 24.80242 | 502.0019 | 86.17418 | 488.8275 | 434.2832
7817 | 7817 | 7817 | 12 | 9 | 6 | 36 | 37 | 95.26851 | 0.2983831 | 0.1185594 | 1062.384 | 0 | 0 | 0 |  | Fe_Cr_Ni_Mo_Ta | Fe12Cr9Ni6Mo36Ta37 | 0.05413294 | -10.038 | 6.11 | 24.37704 | 479.3295 | 83.40942 | 459.304 | 423.5133
7818 | 7818 | 7818 | 43 | 6 | 38 | 3 | 10 | 81.37909 | 0.3031134 | 0.1278742 | 938.3767 | 0 | 0 | 0 |  | Fe_Cr_Ni_Mo_Ta | Fe43Cr6Ni38Mo3Ta10 | 0.04612765 | -9.6872 | 8.28 | 13.34166 | 283.6111 | 74.05948 | 456.6827 | 230.78125
7819 | 7819 | 7819 | 38 | 10 | 34 | 4 | 13 | 82.80448 | 0.3012847 | 0.141958 | 1122.508 | 0 | 0 | 0 |  | Fe_Cr_Ni_Mo_Ta | Fe38Cr10Ni34Mo4Ta13 | 0.05129383 | -11.42659 | 8.010101 | 15.19388 | 348.6619 | 80.49149 | 516.9242 | 257.6153
7820 | 7820 | 7820 | 33 | 14 | 29 | 7 | 16 | 85.38427 | 0.2982265 | 0.1492204 | 1251.09 | 0 | 0 | 0 |  | Fe_Cr_Ni_Mo_Ta | Fe33Cr14Ni29Mo7Ta16 | 0.05565746 | -12.49056 | 7.676768 | 18.19192 | 411.3132 | 89.17675 | 594.9904 | 272.5912
7821 | 7821 | 7821 | 29 | 17 | 25 | 10 | 19 | 87.44985 | 0.29622 | 0.1513208 | 1312.839 | 0 | 0 | 0 |  | Fe_Cr_Ni_Mo_Ta | Fe29Cr17Ni25Mo10Ta19 | 0.05855038 | -12.9996 | 7.39 | 20.41446 | 453.1873 | 94.32793 | 591.5068 | 327.4982
7822 | 7822 | 7822 | 25 | 19 | 20 | 15 | 21 | 90.49575 | 0.2932405 | 0.1498926 | 1345.427 | 0 | 0 | 0 |  | Fe_Cr_Ni_Mo_Ta | Fe25Cr19Ni20Mo15Ta21 | 0.0599585 | -12.5632 | 7.09 | 23.03997 | 485.4138 | 91.08439 | 614.7144 | 308.7845
7823 | 7823 | 7823 | 21 | 19 | 16 | 20 | 24 | 92.58718 | 0.2925824 | 0.1467264 | 1346.889 | 0 | 0 | 0 |  | Fe_Cr_Ni_Mo_Ta | Fe21Cr19Ni16Mo20Ta24 | 0.06078476 | -12.2268 | 6.82 | 24.77479 | 508.5705 | 89.32066 | 580.6067 | 371.7878
7824 | 7824 | 7824 | 17 | 18 | 12 | 26 | 26 | 95.12859 | 0.2914784 | 0.1396045 | 1298.3 | 0 | 0 | 0 |  | Fe_Cr_Ni_Mo_Ta | Fe17Cr18Ni12Mo26Ta26 | 0.05988201 | -11.27558 | 6.565657 | 26.10989 | 524.0875 | 91.65148 | 545.6539 | 382.916
7825 | 7825 | 7825 | 13 | 17 | 9 | 34 | 28 | 98.09545 | 0.2899263 | 0.128884 | 1198.588 | 0 | 0 | 0 |  | Fe_Cr_Ni_Mo_Ta | Fe13Cr17Ni9Mo34Ta28 | 0.05724984 | -9.964513 | 6.336634 | 26.80628 | 516.7997 | 88.14127 | 520.9136 | 343.4625
7826 | 7826 | 7826 | 11 | 12 | 6 | 43 | 28 | 101.1982 | 0.288965 | 0.115827 | 1067.299 | 0 | 0 | 0 |  | Fe_Cr_Ni_Mo_Ta | Fe11Cr12Ni6Mo43Ta28 | 0.05267471 | -8.5536 | 6.18 | 26.24957 | 508.9481 | 94.14482 | 513.5495 | 367.73
7827 | 7827 | 7827 | 35 | 9 | 45 | 3 | 8 | 82.3374 | 0.3006965 | 0.1201302 | 855.3975 | 0 | 0 | 0 |  | Fe_Cr_Ni_Mo_Ta | Fe35Cr9Ni45Mo3Ta8 | 0.04226334 | -9.0876 | 8.42 | 13.15903 | 257.3563 | 59.99109 | 519.6211 | 228.3897
7828 | 7828 | 7828 | 31 | 14 | 39 | 5 | 10 | 84.99601 | 0.2963983 | 0.1343701 | 1046.625 | 0 | 0 | 0 |  | Fe_Cr_Ni_Mo_Ta | Fe31Cr14Ni39Mo5Ta10 | 0.04710292 | -10.42302 | 8.10101 | 15.89169 | 299.779 | 67.82328 | 668.4706 | 178.0995
7829 | 7829 | 7829 | 27 | 19 | 33 | 8 | 12 | 88.13366 | 0.2917766 | 0.141102 | 1166.674 | 0 | 0 | 0 |  | Fe_Cr_Ni_Mo_Ta | Fe27Cr19Ni33Mo8Ta12 | 0.05110833 | -11.176 | 7.757576 | 18.82911 | 358.799 | 69.38686 | 702.1495 | 211.767
7830 | 7830 | 7830 | 24 | 22 | 28 | 12 | 14 | 90.98188 | 0.2885998 | 0.1431688 | 1232.906 | 0 | 0 | 0 |  | Fe_Cr_Ni_Mo_Ta | Fe24Cr22Ni28Mo12Ta14 | 0.05418036 | -11.4064 | 7.46 | 21.54066 | 401.901 | 73.75664 | 697.7247 | 244.7383
7831 | 7831 | 7831 | 20 | 24 | 23 | 17 | 16 | 94.00548 | 0.2858952 | 0.1441275 | 1293.048 | 0 | 0 | 0 |  | Fe_Cr_Ni_Mo_Ta | Fe20Cr24Ni23Mo17Ta16 | 0.05645487 | -11.2804 | 7.16 | 24.10373 | 464.0355 | 83.25919 | 654.8428 | 268.8495
7832 | 7832 | 7832 | 17 | 25 | 18 | 22 | 18 | 96.59698 | 0.2840396 | 0.1414766 | 1301.216 | 0 | 0 | 0 |  | Fe_Cr_Ni_Mo_Ta | Fe17Cr25Ni18Mo22Ta18 | 0.05765745 | -10.7292 | 6.88 | 26.01134 | 493.2355 | 92.03016 | 645.4379 | 272.3794
7833 | 7833 | 7833 | 13 | 24 | 13 | 30 | 20 | 99.99035 | 0.2824655 | 0.1341591 | 1258.601 | 0 | 0 | 0 |  | Fe_Cr_Ni_Mo_Ta | Fe13Cr24Ni13Mo30Ta20 | 0.05730204 | -9.6576 | 6.58 | 27.7955 | 527.4145 | 99.11768 | 601.0847 | 308.4222
7834 | 7834 | 7834 | 11 | 22 | 9 | 38 | 20 | 103.411 | 0.2803464 | 0.1246256 | 1174.93 | 0 | 0 | 0 |  | Fe_Cr_Ni_Mo_Ta | Fe11Cr22Ni9Mo38Ta20 | 0.05513858 | -8.1824 | 6.38 | 28.68362 | 544.9738 | 106.9042 | 558.6368 | 295.6362
7835 | 7835 | 7835 | 8 | 16 | 6 | 50 | 20 | 107.4134 | 0.2794791 | 0.1097466 | 1025.148 | 0 | 0 | 0 |  | Fe_Cr_Ni_Mo_Ta | Fe8Cr16Ni6Mo50Ta20 | 0.05013068 | -6.7664 | 6.2 | 27.87472 | 542.9894 | 105.9601 | 510.0008 | 303.9529
7836 | 7836 | 7836 | 25 | 14 | 50 | 3 | 7 | 83.86471 | 0.2971655 | 0.121444 | 878.364 | 1 | 0 | 0 |  | Fe_Cr_Ni_Mo_Ta | Fe25Cr14Ni50Mo3Ta7 | 0.04017351 | -9.189266 | 8.454545 | 13.41572 | 243.071 | 61.43053 | 577.7499 | 190.2099
7837 | 7837 | 7837 | 23 | 21 | 42 | 6 | 8 | 88.00663 | 0.2896349 | 0.1247928 | 952.7913 | 0 | 0 | 0 |  | Fe_Cr_Ni_Mo_Ta | Fe23Cr21Ni42Mo6Ta8 | 0.04384584 | -9.8196 | 8.06 | 16.89349 | 268.6581 | 53.46307 | 738.3291 | 123.0359
7838 | 7838 | 7838 | 20 | 26 | 36 | 9 | 9 | 91.33771 | 0.2843531 | 0.1302716 | 1051.647 | 0 | 0 | 0 |  | Fe_Cr_Ni_Mo_Ta | Fe20Cr26Ni36Mo9Ta9 | 0.04690388 | -10.1116 | 7.75 | 19.60077 | 295.43 | 52.77713 | 763.8162 | 148.6971
7839 | 7839 | 7839 | 18 | 28 | 29 | 13 | 11 | 94.1199 | 0.281641 | 0.1384727 | 1194.152 | 0 | 0 | 0 |  | Fe_Cr_Ni_Mo_Ta | Fe18Cr28Ni29Mo13Ta11 | 0.05109188 | -10.37894 | 7.424242 | 22.41241 | 359.1087 | 71.69434 | 767.7394 | 175.8419
7840 | 7840 | 7840 | 16 | 30 | 24 | 18 | 12 | 97.26006 | 0.2784481 | 0.1370826 | 1217.646 | 0 | 0 | 0 |  | Fe_Cr_Ni_Mo_Ta | Fe16Cr30Ni24Mo18Ta12 | 0.05297043 | -9.888 | 7.16 | 24.89096 | 413.271 | 86.09118 | 750.6640625 | 201.3559
7841 | 7841 | 7841 | 13 | 31 | 18 | 25 | 14 | 100.7054 | 0.2761737 | 0.1337452 | 1225.327 | 0 | 0 | 0 |  | Fe_Cr_Ni_Mo_Ta | Fe13Cr31Ni18Mo25Ta14 | 0.05485159 | -9.176747 | 6.831683 | 27.39087 | 489.2165 | 101.4709 | 674.0324 | 242.9175
7842 | 7842 | 7842 | 10 | 30 | 13 | 32 | 15 | 103.9638 | 0.274439 | 0.1286267 | 1205.163 | 0 | 0 | 0 |  | Fe_Cr_Ni_Mo_Ta | Fe10Cr30Ni13Mo32Ta15 | 0.05488923 | -8.1188 | 6.57 | 29.08608 | 536.0785 | 105.507 | 624.7441 | 252.2655
7843 | 7843 | 7843 | 8 | 26 | 8 | 42 | 15 | 107.9989 | 0.2729272 | 0.1181771 | 1117.766 | 0 | 0 | 0 |  | Fe_Cr_Ni_Mo_Ta | Fe8Cr26Ni8Mo42Ta15 | 0.05272978 | -6.520151 | 6.333333 | 30.06268 | 572.9032 | 118.3823 | 548.6042 | 274.0251
7844 | 7844 | 7844 | 6 | 19 | 5 | 55 | 15 | 111.8654 | 0.2729218 | 0.1032789 | 963.4733 | 0 | 0 | 0 |  | Fe_Cr_Ni_Mo_Ta | Fe6Cr19Ni5Mo55Ta15 | 0.04788325 | -5.2276 | 6.17 | 28.91003 | 573.7688 | 122.3584 | 464.3224 | 257.0427
7845 | 7845 | 7845 | 17 | 21 | 52 | 3 | 7 | 85.93256 | 0.2922471 | 0.1171993 | 842.5589 | 1 | 0 | 0 |  | Fe_Cr_Ni_Mo_Ta | Fe17Cr21Ni52Mo3Ta7 | 0.03981395 | -9.7752 | 8.35 | 13.96424 | 250.3167 | 56.70192 | 665.0234 | 149.9527
7846 | 7846 | 7846 | 16 | 28 | 43 | 6 | 7 | 90.37622 | 0.2837508 | 0.1204926 | 915.2568 | 0 | 0 | 0 |  | Fe_Cr_Ni_Mo_Ta | Fe16Cr28Ni43Mo6Ta7 | 0.04180032 | -9.6964 | 7.97 | 17.26731 | 258.1941 | 49.54412 | 747.003 | 138.0494
7847 | 7847 | 7847 | 15 | 33 | 36 | 9 | 7 | 94.01341 | 0.2774404 | 0.1224218 | 968.9031 | 0 | 0 | 0 |  | Fe_Cr_Ni_Mo_Ta | Fe15Cr33Ni36Mo9Ta7 | 0.04349287 | -9.2976 | 7.67 | 19.87863 | 276.6291 | 53.68942 | 786.4479 | 142.4633
7848 | 7848 | 7848 | 13 | 36 | 30 | 14 | 8 | 97.59214 | 0.2734223 | 0.1249168 | 1038.16 | 0 | 0 | 0 |  | Fe_Cr_Ni_Mo_Ta | Fe13Cr36Ni30Mo14Ta8 | 0.04704897 | -9.100284 | 7.366337 | 23.10094 | 324.6015625 | 69.19428 | 797.8941 | 150.9324
7849 | 7849 | 7849 | 11 | 38 | 24 | 19 | 9 | 100.8305 | 0.2702585 | 0.1272147 | 1106.3 | 0 | 0 | 0 |  | Fe_Cr_Ni_Mo_Ta | Fe11Cr38Ni24Mo19Ta9 | 0.04969573 | -8.602294 | 7.079208 | 25.70408 | 393.0661 | 89.26299 | 765.7151 | 161.3296
7850 | 7850 | 7850 | 9 | 38 | 18 | 25 | 10 | 104.0538 | 0.2681357 | 0.1275026 | 1155.299 | 0 | 0 | 0 |  | Fe_Cr_Ni_Mo_Ta | Fe9Cr38Ni18Mo25Ta10 | 0.05169324 | -7.8136 | 6.8 | 28.10694 | 462.2582 | 113.3688 | 730.8816 | 197.6306
7851 | 7851 | 7851 | 7 | 37 | 12 | 33 | 11 | 107.6409 | 0.2664499 | 0.1219279 | 1130.219 | 0 | 0 | 0 |  | Fe_Cr_Ni_Mo_Ta | Fe7Cr37Ni12Mo33Ta11 | 0.05247153 | -6.5664 | 6.51 | 30.19338 | 537.6252 | 122.9523 | 671.6901 | 200.0051
7852 | 7852 | 7852 | 5 | 32 | 7 | 44 | 12 | 111.2736 | 0.2666482 | 0.1122784 | 1052.108 | 0 | 0 | 0 |  | Fe_Cr_Ni_Mo_Ta | Fe5Cr32Ni7Mo44Ta12 | 0.05122527 | -5.2232 | 6.26 | 31.22099 | 595.1669 | 115.924 | 583.4276 | 259.2449
7853 | 7853 | 7853 | 4 | 23 | 4 | 57 | 12 | 114.7397 | 0.2680047 | 0.09876592 | 915.1976 | 0 | 0 | 0 |  | Fe_Cr_Ni_Mo_Ta | Fe4Cr23Ni4Mo57Ta12 | 0.04677693 | -4.1136 | 6.12 | 29.96982 | 598.1191 | 129.8689 | 448.1591 | 236.8056
7854 | 7854 | 7854 | 10 | 37 | 42 | 6 | 5 | 93.79717 | 0.274839 | 0.1078916 | 789.2538 | 0 | 0 | 0 |  | Fe_Cr_Ni_Mo_Ta | Fe10Cr37Ni42Mo6Ta5 | 0.03745079 | -8.9028 | 7.83 | 17.56815 | 248.1505 | 51.82581 | 759.3287 | 135.9319
7855 | 7855 | 7855 | 10 | 41 | 35 | 9 | 5 | 97.13672 | 0.2693495 | 0.1100395 | 839.1727 | 0 | 0 | 0 |  | Fe_Cr_Ni_Mo_Ta | Fe10Cr41Ni35Mo9Ta5 | 0.03957782 | -8.41 | 7.55 | 20.13231 | 264.6299 | 47.24823 | 815.3166 | 145.0294
7856 | 7856 | 7856 | 9 | 44 | 28 | 13 | 6 | 100.3328 | 0.2655482 | 0.1152293 | 931.4133 | 0 | 0 | 0 |  | Fe_Cr_Ni_Mo_Ta | Fe9Cr44Ni28Mo13Ta6 | 0.04360357 | -8.0904 | 7.24 | 23.02173 | 300.6581 | 61.89372 | 802.0286 | 147.0384
7857 | 7857 | 7857 | 8 | 45 | 22 | 18 | 7 | 103.2812 | 0.263298 | 0.1184692 | 1005.47 | 0 | 0 | 0 |  | Fe_Cr_Ni_Mo_Ta | Fe8Cr45Ni22Mo18Ta7 | 0.04698974 | -7.5372 | 6.97 | 25.8 | 368.0361 | 83.39658 | 818.7016 | 151.228
7858 | 7858 | 7858 | 6 | 45 | 16 | 25 | 8 | 106.8171 | 0.2613789 | 0.1186868 | 1052.003 | 0 | 0 | 0 |  | Fe_Cr_Ni_Mo_Ta | Fe6Cr45Ni16Mo25Ta8 | 0.04965471 | -6.6216 | 6.68 | 28.68362 | 465.2138 | 109.9048 | 756.744 | 169.4005
7859 | 7859 | 7859 | 5 | 43 | 11 | 32 | 9 | 109.5479 | 0.2610601 | 0.1163449 | 1059.085 | 0 | 0 | 0 |  | Fe_Cr_Ni_Mo_Ta | Fe5Cr43Ni11Mo32Ta9 | 0.05100297 | -5.646 | 6.45 | 30.61552 | 529.2916 | 131.4938 | 686.8425 | 220.6426
7860 | 7860 | 7860 | 3 | 38 | 6 | 43 | 11 | 112.5532 | 0.262693 | 0.1086256 | 1002.63 | 0 | 0 | 0 |  | Fe_Cr_Ni_Mo_Ta | Fe3Cr38Ni6Mo43Ta11 | 0.0509549 | -4.513283 | 6.188119 | 31.88519 | 592.5685 | 124.1715 | 584.3321 | 217.1155
7861 | 7861 | 7861 | 6 | 50 | 32 | 9 | 3 | 100.7751 | 0.2598176 | 0.09808019 | 715.5516 | 0 | 0 | 0 |  | Fe_Cr_Ni_Mo_Ta | Fe6Cr50Ni32Mo9Ta3 | 0.03501138 | -7.2988 | 7.37 | 20.31625 | 250.611 | 53.71597 | 804.7607 | 147.5686
7862 | 7862 | 7862 | 6 | 52 | 25 | 13 | 4 | 103.6184 | 0.2570277 | 0.1049221 | 819.1883 | 0 | 0 | 0 |  | Fe_Cr_Ni_Mo_Ta | Fe6Cr52Ni25Mo13Ta4 | 0.03993927 | -6.8476 | 7.08 | 23.26607 | 298.0324 | 67.803 | 829.1014 | 154.6767
7863 | 7863 | 7863 | 5 | 53 | 19 | 18 | 5 | 106.5212 | 0.2550947 | 0.1092869 | 901.9408 | 0 | 0 | 0 |  | Fe_Cr_Ni_Mo_Ta | Fe5Cr53Ni19Mo18Ta5 | 0.04402938 | -6.2052 | 6.81 | 26.18759 | 369.4684 | 100.8602 | 816.2467 | 152.8246
7864 | 7864 | 7864 | 4 | 53 | 13 | 23 | 6 | 109.2417 | 0.2536682 | 0.1123928 | 972.7433 | 0 | 0 | 0 |  | Fe_Cr_Ni_Mo_Ta | Fe4Cr53Ni13Mo23Ta6 | 0.04704617 | -5.286807 | 6.545455 | 28.64059 | 440.809 | 111.8282 | 790.9067 | 164.9236
7865 | 7865 | 7865 | 4 | 50 | 8 | 30 | 8 | 111.05 | 0.2556596 | 0.1114464 | 992.6716 | 0 | 0 | 0 |  | Fe_Cr_Ni_Mo_Ta | Fe4Cr50Ni8Mo30Ta8 | 0.05000669 | -4.528 | 6.32 | 30.78246 | 519.6332 | 115.9906 | 716.4849 | 182.8846
7866 | 7866 | 7866 | 47 | 12 | 33 | 3 | 5 | 84.50079 | 0.2934866 | 0.1010426 | 661.5117 | 1 | 0 | 0 |  | Fe_Cr_Ni_Mo_Ta | Fe47Cr12Ni33Mo3Ta5 | 0.03559807 | -6.4872 | 8.21 | 12.99384 | 230.371 | 65.28908 | 565.232 | 177.4168
7867 | 7867 | 7867 | 40 | 11 | 39 | 5 | 5 | 85.12625 | 0.2943748 | 0.1067048 | 729.5161 | 1 | 0 | 0 |  | Fe_Cr_Ni_Mo_Ta | Fe40Cr11Ni39Mo5Ta5 | 0.03732177 | -6.9972 | 8.31 | 14.88993 | 240.9669 | 56.71496 | 636.857 | 150.9845
7868 | 7868 | 7868 | 34 | 10 | 44 | 7 | 4 | 86.06763 | 0.2941975 | 0.1064516 | 736.3111 | 1 | 0 | 0 |  | Fe_Cr_Ni_Mo_Ta | Fe34Cr10Ni44Mo7Ta4 | 0.03671474 | -6.778084 | 8.424242 | 16.32306 | 230.9133 | 51.51937 | 643.8566 | 134.5484
7869 | 7869 | 7869 | 27 | 9 | 49 | 11 | 4 | 87.91034 | 0.2938079 | 0.1155912 | 858.9743 | 1 | 0 | 0 |  | Fe_Cr_Ni_Mo_Ta | Fe27Cr9Ni49Mo11Ta4 | 0.03952786 | -7.2476 | 8.46 | 18.72859 | 224.1734 | 49.79131 | 666.751 | 114.6984
7870 | 7870 | 7870 | 22 | 7 | 53 | 14 | 3 | 89.22119 | 0.293655 | 0.1175359 | 896.8533 | 1 | 0 | 0 |  | Fe_Cr_Ni_Mo_Ta | Fe22Cr7Ni53Mo14Ta3 | 0.03959476 | -6.877257 | 8.555556 | 19.99592 | 221.1479 | 82.96674 | 631.5541 | 99.51791
7871 | 7871 | 7871 | 51 | 19 | 21 | 3 | 6 | 87.0556 | 0.2866459 | 0.1049954 | 714.9137 | 0 | 0 | 0 |  | Fe_Cr_Ni_Mo_Ta | Fe51Cr19Ni21Mo3Ta6 | 0.03809285 | -6.3132 | 7.8 | 13.69525 | 234.4721 | 86.63261 | 651.6169 | 139.0361
7872 | 7872 | 7872 | 44 | 17 | 27 | 5 | 7 | 87.12001 | 0.2892703 | 0.1147798 | 829.7163 | 0 | 0 | 0 |  | Fe_Cr_Ni_Mo_Ta | Fe44Cr17Ni27Mo5Ta7 | 0.04171908 | -7.5324 | 7.89 | 15.80475 | 271.2542 | 78.43452 | 701.94 | 136.7717
7873 | 7873 | 7873 | 38 | 16 | 32 | 7 | 8 | 87.48401 | 0.2908845 | 0.1227787 | 931.2877 | 0 | 0 | 0 |  | Fe_Cr_Ni_Mo_Ta | Fe38Cr16Ni32Mo7Ta8 | 0.0445577 | -8.581119 | 7.940594 | 17.3897 | 287.1244 | 71.91785 | 711.9936 | 145.916
7874 | 7874 | 7874 | 32 | 14 | 36 | 10 | 8 | 88.51797 | 0.2915902 | 0.1276764 | 1006.556 | 0 | 0 | 0 |  | Fe_Cr_Ni_Mo_Ta | Fe32Cr14Ni36Mo10Ta8 | 0.04620146 | -9.1264 | 8 | 19.22602 | 297.4079 | 67.33186 | 723.1879 | 147.1198
7875 | 7875 | 7875 | 26 | 11 | 40 | 14 | 9 | 89.52837 | 0.2932991 | 0.1360651 | 1132.972 | 0 | 0 | 0 |  | Fe_Cr_Ni_Mo_Ta | Fe26Cr11Ni40Mo14Ta9 | 0.049172 | -10.1468 | 8.03 | 20.97618 | 317.8777 | 64.69598 | 681.537 | 167.3975
7876 | 7876 | 7876 | 21 | 9 | 44 | 18 | 8 | 91.28256 | 0.2926846 | 0.1377259 | 1180.059 | 1 | 0 | 0 |  | Fe_Cr_Ni_Mo_Ta | Fe21Cr9Ni44Mo18Ta8 | 0.04908458 | -10.0244 | 8.1 | 22.22859 | 305.9398 | 76.26727 | 680.1822 | 143.4089
7877 | 7877 | 7877 | 16 | 7 | 46 | 23 | 7 | 93.77714 | 0.2912783 | 0.1398639 | 1243.669 | 0 | 0 | 0 |  | Fe_Cr_Ni_Mo_Ta | Fe16Cr7Ni46Mo23Ta7 | 0.04926291 | -9.854505 | 8.111111 | 23.52733 | 302.8838 | 98.34934 | 647.7062 | 137.2804
7878 | 7878 | 7878 | 52 | 29 | 12 | 3 | 4 | 91.13678 | 0.2751815 | 0.090872 | 583.6317 | 0 | 0 | 0 |  | Fe_Cr_Ni_Mo_Ta | Fe52Cr29Ni12Mo3Ta4 | 0.03282058 | -4.456 | 7.48 | 13.5392 | 197.9731 | 79.99329 | 716.9765 | 138.3905
7879 | 7879 | 7879 | 46 | 27 | 16 | 4 | 8 | 89.81467 | 0.2811609 | 0.1143147 | 836.5588 | 0 | 0 | 0 |  | Fe_Cr_Ni_Mo_Ta | Fe46Cr27Ni16Mo4Ta8 | 0.04278288 | -6.845603 | 7.465347 | 15.58895 | 252.8648 | 91.85379 | 747.082 | 169.4376
7880 | 7880 | 7880 | 39 | 24 | 21 | 6 | 10 | 89.42706 | 0.2851834 | 0.1256527 | 976.3037 | 0 | 0 | 0 |  | Fe_Cr_Ni_Mo_Ta | Fe39Cr24Ni21Mo6Ta10 | 0.04745757 | -8.5488 | 7.52 | 17.64398 | 297.3355 | 88.3387 | 748.0888 | 189.8793
7881 | 7881 | 7881 | 34 | 21 | 25 | 9 | 12 | 89.52678 | 0.2884792 | 0.134935 | 1104.465 | 0 | 0 | 0 |  | Fe_Cr_Ni_Mo_Ta | Fe34Cr21Ni25Mo9Ta12 | 0.05120623 | -9.959808 | 7.544554 | 19.66338 | 346.1585 | 82.74259 | 720.1327 | 199.6485
7882 | 7882 | 7882 | 29 | 17 | 28 | 13 | 13 | 90.31896 | 0.2907161 | 0.1408733 | 1203.119 | 0 | 0 | 0 |  | Fe_Cr_Ni_Mo_Ta | Fe29Cr17Ni28Mo13Ta13 | 0.05356169 | -10.9416 | 7.57 | 21.59074 | 398.9905 | 85.94616 | 710.4305 | 228.2723
7883 | 7883 | 7883 | 24 | 14 | 31 | 17 | 14 | 91.30723 | 0.2921927 | 0.1451135 | 1284.102 | 0 | 0 | 0 |  | Fe_Cr_Ni_Mo_Ta | Fe24Cr14Ni31Mo17Ta14 | 0.05511019 | -11.822 | 7.58 | 22.88646 | 422.5469 | 84.1786 | 671.2423 | 243.2303
7884 | 7884 | 7884 | 19 | 11 | 34 | 23 | 13 | 93.81968 | 0.2912274 | 0.1456124 | 1332.424 | 0 | 0 | 0 |  | Fe_Cr_Ni_Mo_Ta | Fe19Cr11Ni34Mo23Ta13 | 0.05473946 | -11.7944 | 7.61 | 24.28992 | 432.7024 | 93.94753 | 654.6475 | 210.7634
7885 | 7885 | 7885 | 15 | 8 | 36 | 29 | 12 | 96.32039 | 0.2901592 | 0.145423 | 1370.765 | 0 | 0 | 0 |  | Fe_Cr_Ni_Mo_Ta | Fe15Cr8Ni36Mo29Ta12 | 0.05409465 | -11.6136 | 7.62 | 25.09103 | 434.2798 | 108.0365 | 592.6868 | 222.576
7886 | 7886 | 7886 | 12 | 6 | 37 | 36 | 9 | 100.1292 | 0.2865712 | 0.14188 | 1370.341 | 0 | 0 | 0 |  | Fe_Cr_Ni_Mo_Ta | Fe12Cr6Ni37Mo36Ta9 | 0.05191307 | -10.3908 | 7.63 | 25.86967 | 421.8928 | 111.9755 | 563.783 | 191.3699
7887 | 7887 | 7887 | 43 | 38 | 10 | 3 | 6 | 93.55017 | 0.2699046 | 0.1007136 | 698.9408 | 0 | 0 | 0 |  | Fe_Cr_Ni_Mo_Ta | Fe43Cr38Ni10Mo3Ta6 | 0.03785081 | -5.1672 | 7.2 | 14.46928 | 202.3212 | 79.05822 | 810.9129 | 164.9607
7888 | 7888 | 7888 | 38 | 34 | 13 | 4 | 10 | 91.78008 | 0.2770391 | 0.1201227 | 918.0368 | 0 | 0 | 0 |  | Fe_Cr_Ni_Mo_Ta | Fe38Cr34Ni13Mo4Ta10 | 0.04652596 | -7.383736 | 7.191919 | 16.51446 | 263.3227 | 94.51771 | 763.5063 | 205.4142
7889 | 7889 | 7889 | 33 | 29 | 16 | 7 | 14 | 90.84527 | 0.283707 | 0.1349359 | 1110.138 | 0 | 0 | 0 |  | Fe_Cr_Ni_Mo_Ta | Fe33Cr29Ni16Mo7Ta14 | 0.0532604 | -9.494949 | 7.171717 | 19.38657 | 350.6704 | 96.32941 | 724.4537 | 237.6888
7890 | 7890 | 7890 | 29 | 25 | 19 | 10 | 17 | 90.42685 | 0.2882977 | 0.1426668 | 1223.312 | 0 | 0 | 0 |  | Fe_Cr_Ni_Mo_Ta | Fe29Cr25Ni19Mo10Ta17 | 0.05675672 | -11.0596 | 7.17 | 21.13646 | 431.6001 | 92.90675 | 671.7892 | 283.9413
7891 | 7891 | 7891 | 25 | 20 | 21 | 15 | 19 | 91.18102 | 0.2912898 | 0.1467228 | 1306.806 | 0 | 0 | 0 |  | Fe_Cr_Ni_Mo_Ta | Fe25Cr20Ni21Mo15Ta19 | 0.05870263 | -12.0904 | 7.15 | 23.08593 | 473.2101 | 93.6158 | 643.6649 | 331.7643
7892 | 7892 | 7892 | 21 | 16 | 24 | 20 | 19 | 92.59967 | 0.292142 | 0.1474499 | 1348.044 | 0 | 0 | 0 |  | Fe_Cr_Ni_Mo_Ta | Fe21Cr16Ni24Mo20Ta19 | 0.05860083 | -12.5876 | 7.19 | 24.26417 | 493.7719 | 90.11816 | 645.1701 | 297.4056
7893 | 7893 | 7893 | 17 | 12 | 26 | 26 | 18 | 94.88917 | 0.2916546 | 0.1466737 | 1377.863 | 0 | 0 | 0 |  | Fe_Cr_Ni_Mo_Ta | Fe17Cr12Ni26Mo26Ta18 | 0.05764658 | -12.61177 | 7.212121 | 25.20966 | 496.9168 | 98.78416 | 583.6328125 | 288.5657
7894 | 7894 | 7894 | 13 | 9 | 28 | 34 | 17 | 98.03502 | 0.2898778 | 0.1427035 | 1373.108 | 0 | 0 | 0 |  | Fe_Cr_Ni_Mo_Ta | Fe13Cr9Ni28Mo34Ta17 | 0.05591005 | -12.2486 | 7.19802 | 25.76884 | 502.1354 | 108.7953 | 572.6102 | 297.7276
7895 | 7895 | 7895 | 11 | 6 | 28 | 43 | 12 | 103.097 | 0.2847929 | 0.1367338 | 1347.982 | 0 | 0 | 0 |  | Fe_Cr_Ni_Mo_Ta | Fe11Cr6Ni28Mo43Ta12 | 0.05237544 | -10.416 | 7.22 | 26.29525 | 501.4029 | 127.7084 | 509.5447 | 253.6841
7896 | 7896 | 7896 | 35 | 45 | 8 | 3 | 9 | 95.00858 | 0.2673467 | 0.1115405 | 830.8592 | 0 | 0 | 0 |  | Fe_Cr_Ni_Mo_Ta | Fe35Cr45Ni8Mo3Ta9 | 0.04387414 | -5.9264 | 6.93 | 15.53577 | 235.2274 | 86.66891 | 816.9811 | 176.4831
7897 | 7897 | 7897 | 31 | 39 | 10 | 5 | 14 | 92.9809 | 0.2762639 | 0.1296764 | 1051.541 | 0 | 0 | 0 |  | Fe_Cr_Ni_Mo_Ta | Fe31Cr39Ni10Mo5Ta14 | 0.05248133 | -8.146516 | 6.888889 | 18.43151 | 326.831 | 95.85294 | 757.057 | 230.7111
7898 | 7898 | 7898 | 27 | 33 | 12 | 8 | 19 | 91.54666 | 0.2841084 | 0.1410679 | 1207.895 | 0 | 0 | 0 |  | Fe_Cr_Ni_Mo_Ta | Fe27Cr33Ni12Mo8Ta19 | 0.05820856 | -10.15039 | 6.838384 | 20.90689 | 429.7602 | 95.54364 | 668.8177 | 311.4952
7899 | 7899 | 7899 | 24 | 28 | 14 | 12 | 22 | 91.41473 | 0.2885594 | 0.1450245 | 1281.001 | 0 | 0 | 0 |  | Fe_Cr_Ni_Mo_Ta | Fe24Cr28Ni14Mo12Ta22 | 0.0603966 | -11.3296 | 6.82 | 22.76489 | 472.3262 | 89.82545 | 641.0061 | 319.3212
7900 | 7900 | 7900 | 20 | 23 | 16 | 17 | 24 | 92.12505 | 0.291414 | 0.1459723 | 1323.417 | 0 | 0 | 0 |  | Fe_Cr_Ni_Mo_Ta | Fe20Cr23Ni16Mo17Ta24 | 0.0610658 | -12.2 | 6.8 | 24.25098 | 504.6435 | 91.62906 | 568.1584 | 326.8918
7901 | 7901 | 7901 | 17 | 18 | 18 | 22 | 25 | 93.03504 | 0.2933511 | 0.145377 | 1343.698 | 0 | 0 | 0 |  | Fe_Cr_Ni_Mo_Ta | Fe17Cr18Ni18Mo22Ta25 | 0.06062556 | -12.8124 | 6.81 | 24.9902 | 520.6701 | 92.57684 | 580.7748 | 352.4139
7902 | 7902 | 7902 | 13 | 13 | 20 | 30 | 24 | 95.84957 | 0.2926357 | 0.1414261 | 1338.231 | 0 | 0 | 0 |  | Fe_Cr_Ni_Mo_Ta | Fe13Cr13Ni20Mo30Ta24 | 0.05843849 | -12.7492 | 6.82 | 25.65521 | 518.0858 | 102.0686 | 541.2984 | 343.2002
7903 | 7903 | 7903 | 11 | 9 | 20 | 38 | 22 | 99.14987 | 0.290496 | 0.1357402 | 1306.301 | 0 | 0 | 0 |  | Fe_Cr_Ni_Mo_Ta | Fe11Cr9Ni20Mo38Ta22 | 0.05566421 | -11.9644 | 6.8 | 25.78275 | 530.3624 | 95.49002 | 528.3231 | 312.5872
7904 | 7904 | 7904 | 8 | 6 | 20 | 50 | 16 | 105.5429 | 0.2840121 | 0.1259047 | 1236.445 | 0 | 0 | 0 |  | Fe_Cr_Ni_Mo_Ta | Fe8Cr6Ni20Mo50Ta16 | 0.0506822 | -9.952 | 6.8 | 25.6819 | 532.218 | 118.4836 | 472.2717 | 285.1108
7905 | 7905 | 7905 | 25 | 50 | 7 | 3 | 14 | 95.33663 | 0.2683989 | 0.124387 | 994.3346 | 0 | 0 | 0 |  | Fe_Cr_Ni_Mo_Ta | Fe25Cr50Ni7Mo3Ta14 | 0.05154275 | -7.162126 | 6.646465 | 17.05845 | 305.1734 | 99.74848 | 774.4301 | 220.5731
7906 | 7906 | 7906 | 23 | 42 | 8 | 6 | 21 | 92.6433 | 0.27991 | 0.1387712 | 1183.206 | 0 | 0 | 0 |  | Fe_Cr_Ni_Mo_Ta | Fe23Cr42Ni8Mo6Ta21 | 0.05918811 | -9.2876 | 6.57 | 20.31625 | 422.3886 | 98.98312 | 691.8388 | 296.7966
7907 | 7907 | 7907 | 20 | 36 | 9 | 9 | 26 | 91.34194 | 0.2869427 | 0.1437015 | 1260.784 | 0 | 0 | 0 |  | Fe_Cr_Ni_Mo_Ta | Fe20Cr36Ni9Mo9Ta26 | 0.06240389 | -10.6332 | 6.5 | 22.19797 | 493.9811 | 100.6855 | 591.3177 | 403.6569
7908 | 7908 | 7908 | 18 | 29 | 11 | 13 | 28 | 91.07443 | 0.2914783 | 0.1454976 | 1302.685 | 0 | 0 | 0 |  | Fe_Cr_Ni_Mo_Ta | Fe18Cr29Ni11Mo13Ta28 | 0.06297521 | -11.67881 | 6.525253 | 23.58191 | 521.1539 | 88.74849 | 595.6936 | 360.8899
7909 | 7909 | 7909 | 16 | 24 | 12 | 18 | 30 | 91.73504 | 0.2939508 | 0.1432523 | 1300.33 | 0 | 0 | 0 |  | Fe_Cr_Ni_Mo_Ta | Fe16Cr24Ni12Mo18Ta30 | 0.06247637 | -12.1008 | 6.5 | 24.65847 | 515.7728 | 92.94048 | 574.2597 | 370.3559
7910 | 7910 | 7910 | 13 | 18 | 14 | 25 | 31 | 93.25067 | 0.2954516 | 0.1386177 | 1275.176 | 0 | 0 | 0 |  | Fe_Cr_Ni_Mo_Ta | Fe13Cr18Ni14Mo25Ta31 | 0.06057662 | -12.49838 | 6.50495 | 25.27954 | 523.322 | 90.54776 | 544.5756 | 400.5221
7911 | 7911 | 7911 | 10 | 13 | 15 | 32 | 30 | 95.61654 | 0.294951 | 0.1340192 | 1251.409 | 0 | 0 | 0 |  | Fe_Cr_Ni_Mo_Ta | Fe10Cr13Ni15Mo32Ta30 | 0.05776857 | -12.35 | 6.5 | 25.36612 | 520.205 | 95.42636 | 516.8282 | 373.4901
7912 | 7912 | 7912 | 8 | 8 | 15 | 42 | 26 | 100.0995 | 0.2913873 | 0.1267929 | 1206.696 | 0 | 0 | 0 |  | Fe_Cr_Ni_Mo_Ta | Fe8Cr8Ni15Mo42Ta26 | 0.05333725 | -11.25273 | 6.505051 | 25.06231 | 515.7028 | 92.13738 | 509.661 | 360.8827
7913 | 7913 | 7913 | 6 | 5 | 15 | 55 | 19 | 106.8622 | 0.2842054 | 0.1148303 | 1104.256 | 0 | 0 | 0 |  | Fe_Cr_Ni_Mo_Ta | Fe6Cr5Ni15Mo55Ta19 | 0.04777987 | -9.214 | 6.53 | 24.39078 | 530.0186 | 104.7746 | 434.9931 | 299.7662
7914 | 7914 | 7914 | 17 | 52 | 7 | 3 | 21 | 93.95747 | 0.2739913 | 0.1348552 | 1131.712 | 0 | 0 | 0 |  | Fe_Cr_Ni_Mo_Ta | Fe17Cr52Ni7Mo3Ta21 | 0.05853845 | -8.5984 | 6.41 | 18.52134 | 411.1688 | 104.6306 | 665.9612 | 317.5555
7915 | 7915 | 7915 | 16 | 43 | 7 | 6 | 28 | 91.32767 | 0.284903 | 0.1423261 | 1236.349 | 0 | 0 | 0 |  | Fe_Cr_Ni_Mo_Ta | Fe16Cr43Ni7Mo6Ta28 | 0.06330093 | -10.0708 | 6.32 | 21.15278 | 501.1802 | 98.75011 | 603.5538 | 361.1171
7916 | 7916 | 7916 | 15 | 36 | 7 | 9 | 33 | 89.90418 | 0.2918369 | 0.1434433 | 1262.309 | 0 | 0 | 0 |  | Fe_Cr_Ni_Mo_Ta | Fe15Cr36Ni7Mo9Ta33 | 0.0647919 | -10.86 | 6.25 | 22.58849 | 520.5759 | 103.8979 | 582.596 | 397.8338
7917 | 7917 | 7917 | 13 | 30 | 8 | 14 | 36 | 90.12678 | 0.2955015 | 0.139916 | 1241.518 | 0 | 0 | 0 |  | Fe_Cr_Ni_Mo_Ta | Fe13Cr30Ni8Mo14Ta36 | 0.06406447 | -11.3236 | 6.217822 | 23.96081 | 519.7574 | 89.43745 | 504.3753 | 388.675
7918 | 7918 | 7918 | 11 | 24 | 9 | 19 | 38 | 90.61019 | 0.2982161 | 0.135729 | 1210.283 | 0 | 0 | 0 |  | Fe_Cr_Ni_Mo_Ta | Fe11Cr24Ni9Mo19Ta38 | 0.06239231 | -11.67376 | 6.19802 | 24.57162 | 525.5217 | 91.84104 | 539.6558 | 438.2785
7919 | 7919 | 7919 | 9 | 18 | 10 | 25 | 38 | 92.02393 | 0.299186 | 0.1314307 | 1182.707 | 0 | 0 | 0 |  | Fe_Cr_Ni_Mo_Ta | Fe9Cr18Ni10Mo25Ta38 | 0.05964829 | -11.796 | 6.2 | 24.79193 | 526.9092 | 85.67159 | 498.3502 | 436.1256
7920 | 7920 | 7920 | 7 | 12 | 11 | 33 | 37 | 94.45779 | 0.298695 | 0.1239845 | 1121.631 | 0 | 0 | 0 |  | Fe_Cr_Ni_Mo_Ta | Fe7Cr12Ni11Mo33Ta37 | 0.05562687 | -11.6264 | 6.21 | 24.4 | 504.0894 | 88.13662 | 474.4062 | 395.0819
7921 | 7921 | 7921 | 5 | 7 | 12 | 44 | 32 | 99.29279 | 0.2943691 | 0.1151656 | 1055.121 | 0 | 0 | 0 |  | Fe_Cr_Ni_Mo_Ta | Fe5Cr7Ni12Mo44Ta32 | 0.05048389 | -10.8092 | 6.26 | 23.63789 | 495.502 | 95.16221 | 459.2136 | 415.6357
7922 | 7922 | 7922 | 4 | 4 | 12 | 57 | 23 | 106.4975 | 0.2861703 | 0.1055732 | 983.3056 | 0 | 0 | 0 |  | Fe_Cr_Ni_Mo_Ta | Fe4Cr4Ni12Mo57Ta23 | 0.04504633 | -8.91 | 6.33 | 22.79013 | 503.5435 | 111.4318 | 418.4597 | 302.9297
7923 | 7923 | 7923 | 10 | 42 | 5 | 6 | 37 | 89.21285 | 0.2919776 | 0.1411691 | 1225.992 | 0 | 0 | 0 |  | Fe_Cr_Ni_Mo_Ta | Fe10Cr42Ni5Mo6Ta37 | 0.06594926 | -10.0892 | 6.03 | 21.79449 | 545.4276 | 112.6924 | 577.0808 | 426.9177
7924 | 7924 | 7924 | 10 | 35 | 5 | 9 | 41 | 88.12656 | 0.297566 | 0.1390839 | 1208.966 | 0 | 0 | 0 |  | Fe_Cr_Ni_Mo_Ta | Fe10Cr35Ni5Mo9Ta41 | 0.06556489 | -10.462 | 5.99 | 22.73565 | 537.2931 | 108.1735 | 517.3732 | 421.6296
7925 | 7925 | 7925 | 9 | 28 | 6 | 13 | 44 | 87.739 | 0.301812 | 0.1352626 | 1175.078 | 0 | 0 | 0 |  | Fe_Cr_Ni_Mo_Ta | Fe9Cr28Ni6Mo13Ta44 | 0.06388825 | -10.9584 | 5.98 | 23.33581 | 548.3195 | 110.6081 | 500.2938 | 466.8797
7926 | 7926 | 7926 | 8 | 22 | 7 | 18 | 45 | 88.45069 | 0.3036319 | 0.1304096 | 1134.496 | 0 | 0 | 0 |  | Fe_Cr_Ni_Mo_Ta | Fe8Cr22Ni7Mo18Ta45 | 0.06135644 | -11.2204 | 5.99 | 23.70991 | 522.0269 | 101.6675 | 511.5431 | 493.6689
7927 | 7927 | 7927 | 6 | 16 | 8 | 25 | 45 | 90.25203 | 0.303942 | 0.1226091 | 1066.058 | 0 | 0 | 0 |  | Fe_Cr_Ni_Mo_Ta | Fe6Cr16Ni8Mo25Ta45 | 0.05733708 | -11.1772 | 5.99 | 23.70042 | 507.7195 | 95.24548 | 509.3565 | 440.3985
7928 | 7928 | 7928 | 5 | 11 | 9 | 32 | 43 | 92.61717 | 0.3026654 | 0.1165074 | 1017.57 | 0 | 0 | 0 |  | Fe_Cr_Ni_Mo_Ta | Fe5Cr11Ni9Mo32Ta43 | 0.0536072 | -11.1252 | 6.03 | 23.26779 | 499.706 | 90.78485 | 497.8647 | 426.6322
7929 | 7929 | 7929 | 3 | 6 | 11 | 43 | 38 | 97.19205 | 0.2984276 | 0.1068971 | 938.3395 | 0 | 0 | 0 |  | Fe_Cr_Ni_Mo_Ta | Fe3Cr6Ni11Mo43Ta38 | 0.04853568 | -10.86678 | 6.118812 | 22.24486 | 476.0717 | 83.29207 | 468.9654 | 425.3371
7930 | 7930 | 7930 | 6 | 32 | 3 | 9 | 50 | 85.83643 | 0.3044681 | 0.1304374 | 1098.74 | 0 | 0 | 0 |  | Fe_Cr_Ni_Mo_Ta | Fe6Cr32Ni3Mo9Ta50 | 0.06425789 | -9.3988 | 5.74 | 22.42209 | 543.7813 | 130.6664 | 456.5182 | 510.0399
7931 | 7931 | 7931 | 6 | 25 | 4 | 13 | 52 | 85.6952 | 0.307704 | 0.1257032 | 1052.674 | 0 | 0 | 0 |  | Fe_Cr_Ni_Mo_Ta | Fe6Cr25Ni4Mo13Ta52 | 0.06160376 | -9.844 | 5.76 | 22.61216 | 531.2985 | 120.1419 | 497.1057 | 507.4478
7932 | 7932 | 7932 | 5 | 19 | 5 | 18 | 53 | 86.42123 | 0.3092591 | 0.119111 | 990.1695 | 0 | 0 | 0 |  | Fe_Cr_Ni_Mo_Ta | Fe5Cr19Ni5Mo18Ta53 | 0.05802998 | -10.0396 | 5.77 | 22.55903 | 512.4817 | 110.2861 | 450.8387 | 519.4248
7933 | 7933 | 7933 | 4 | 13 | 6 | 23 | 53 | 87.33821 | 0.3103297 | 0.1142148 | 947.6731 | 0 | 0 | 0 |  | Fe_Cr_Ni_Mo_Ta | Fe4Cr13Ni6Mo23Ta53 | 0.05387126 | -10.25038 | 5.787879 | 21.89288 | 481.583 | 103.0901 | 458.9534 | 468.7915
7934 | 7934 | 7934 | 4 | 8 | 8 | 30 | 50 | 89.75558 | 0.3084641 | 0.1093435 | 913.5217 | 0 | 0 | 0 |  | Fe_Cr_Ni_Mo_Ta | Fe4Cr8Ni8Mo30Ta50 | 0.05083136 | -10.9456 | 5.9 | 21.37756 | 467.1021 | 95.33744 | 495.7243 | 479.1706
7935 | 7935 | 7935 | 47 | 12 | 3 | 33 | 5 | 102.6493 | 0.2754051 | 0.1240378 | 1117.491 | 0 | 0 | 0 |  | Fe_Cr_Ni_Mo_Ta | Fe47Cr12Ni3Mo33Ta5 | 0.0497087 | -4.0392 | 7.01 | 28.84164 | 608.0893 | 146.8613 | 666.2901 | 145.6343
7936 | 7936 | 7936 | 40 | 11 | 5 | 39 | 5 | 105.3067 | 0.2744258 | 0.1236851 | 1148.95 | 0 | 0 | 0 |  | Fe_Cr_Ni_Mo_Ta | Fe40Cr11Ni5Mo39Ta5 | 0.04998206 | -4.318 | 6.95 | 29.57212 | 649.5144 | 129.935 | 629.0892 | 186.911
7937 | 7937 | 7937 | 34 | 10 | 7 | 44 | 4 | 107.9397 | 0.2728703 | 0.1212117 | 1146.533 | 0 | 0 | 0 |  | Fe_Cr_Ni_Mo_Ta | Fe34Cr10Ni7Mo44Ta4 | 0.04907342 | -4.271401 | 6.929293 | 29.885 | 668.7054 | 135.9186 | 568.2224 | 150.5412
7938 | 7938 | 7938 | 27 | 9 | 11 | 49 | 4 | 109.6998 | 0.272752 | 0.1207829 | 1164.838 | 0 | 0 | 0 |  | Fe_Cr_Ni_Mo_Ta | Fe27Cr9Ni11Mo49Ta4 | 0.04843314 | -4.8308 | 6.94 | 29.51881 | 651.8157 | 142.2803 | 441.2757 | 196.7959
7939 | 7939 | 7939 | 22 | 7 | 14 | 53 | 3 | 111.5112 | 0.2722894 | 0.1189345 | 1161.395 | 0 | 0 | 0 |  | Fe_Cr_Ni_Mo_Ta | Fe22Cr7Ni14Mo53Ta3 | 0.0471199 | -4.951331 | 6.979798 | 28.94041 | 642.2601 | 131.3737 | 368.2311 | 155.8828
7940 | 7940 | 7940 | 51 | 19 | 3 | 21 | 6 | 98.12137 | 0.2758136 | 0.1218178 | 1023.037 | 0 | 0 | 0 |  | Fe_Cr_Ni_Mo_Ta | Fe51Cr19Ni3Mo21Ta6 | 0.04810702 | -4.3188 | 7.08 | 25.84879 | 467.7867 | 147.9758 | 722.2811 | 125.887
7941 | 7941 | 7941 | 44 | 17 | 5 | 27 | 7 | 100.3505 | 0.2762486 | 0.1261018 | 1114.928 | 0 | 0 | 0 |  | Fe_Cr_Ni_Mo_Ta | Fe44Cr17Ni5Mo27Ta7 | 0.05057448 | -5.0068 | 7.01 | 27.65122 | 549.5515 | 149.8583 | 707.0449 | 143.963
7942 | 7942 | 7942 | 38 | 16 | 7 | 32 | 8 | 102.0893 | 0.2764865 | 0.1279879 | 1169.022 | 0 | 0 | 0 |  | Fe_Cr_Ni_Mo_Ta | Fe38Cr16Ni7Mo32Ta8 | 0.0517846 | -5.60102 | 6.950495 | 28.54131 | 588.8251 | 144.3 | 674.5607 | 155.709
7943 | 7943 | 7943 | 32 | 14 | 10 | 36 | 8 | 103.6051 | 0.2767509 | 0.1280821 | 1195.823 | 0 | 0 | 0 |  | Fe_Cr_Ni_Mo_Ta | Fe32Cr14Ni10Mo36Ta8 | 0.05180843 | -6.1104 | 6.96 | 28.89706 | 597.6993 | 140.2451 | 632.7667 | 179.1869
7944 | 7944 | 7944 | 26 | 11 | 14 | 40 | 9 | 104.3154 | 0.2786322 | 0.1295563 | 1236.879 | 0 | 0 | 0 |  | Fe_Cr_Ni_Mo_Ta | Fe26Cr11Ni14Mo40Ta9 | 0.05204875 | -7.0996 | 6.99 | 28.58321 | 596.3115 | 137.9213 | 580.8828125 | 222.0974
7945 | 7945 | 7945 | 21 | 9 | 18 | 44 | 8 | 105.8661 | 0.2783573 | 0.1289221 | 1249.707 | 0 | 0 | 0 |  | Fe_Cr_Ni_Mo_Ta | Fe21Cr9Ni18Mo44Ta8 | 0.05091251 | -7.3724 | 7.06 | 28.30035 | 587.7255 | 137.5142 | 536.9163 | 212.2845
7946 | 7946 | 7946 | 16 | 7 | 23 | 46 | 7 | 106.6296 | 0.2787702 | 0.1293893 | 1268.561 | 0 | 0 | 0 |  | Fe_Cr_Ni_Mo_Ta | Fe16Cr7Ni23Mo46Ta7 | 0.04994976 | -7.81757 | 7.181818 | 27.6963 | 549.4023 | 134.9761 | 490.5331 | 213.7417
7947 | 7947 | 7947 | 52 | 29 | 3 | 12 | 4 | 96.76392 | 0.2700685 | 0.1056245 | 788.796 | 0 | 0 | 0 |  | Fe_Cr_Ni_Mo_Ta | Fe52Cr29Ni3Mo12Ta4 | 0.04048513 | -3.3796 | 7.12 | 21.59537 | 329.3971 | 139.3165 | 761.3985 | 112.2572
7948 | 7948 | 7948 | 46 | 27 | 4 | 16 | 8 | 97.05653 | 0.274283 | 0.1220238 | 1005.127 | 0 | 0 | 0 |  | Fe_Cr_Ni_Mo_Ta | Fe46Cr27Ni4Mo16Ta8 | 0.04864902 | -5.052838 | 6.990099 | 24.08404 | 394.5286 | 125.8306 | 768.1239 | 139.2832
7949 | 7949 | 7949 | 39 | 24 | 6 | 21 | 10 | 98.36062 | 0.2765154 | 0.1289758 | 1125.06 | 0 | 0 | 0 |  | Fe_Cr_Ni_Mo_Ta | Fe39Cr24Ni6Mo21Ta10 | 0.05226604 | -6.1008 | 6.92 | 26.1832 | 464.7305 | 127.165 | 733.3131 | 190.3131
7950 | 7950 | 7950 | 34 | 21 | 9 | 25 | 12 | 98.77442 | 0.2793218 | 0.1334602 | 1204.549 | 0 | 0 | 0 |  | Fe_Cr_Ni_Mo_Ta | Fe34Cr21Ni9Mo25Ta12 | 0.05426895 | -7.230664 | 6.910891 | 27.03569 | 506.6283 | 122.2787 | 682.6181 | 242.1465
7951 | 7951 | 7951 | 29 | 17 | 13 | 28 | 13 | 98.92092 | 0.2820736 | 0.1360923 | 1256.317 | 0 | 0 | 0 |  | Fe_Cr_Ni_Mo_Ta | Fe29Cr17Ni13Mo28Ta13 | 0.05505409 | -8.3556 | 6.97 | 27.25638 | 521.7515 | 122.377 | 646.999 | 234.0649
7952 | 7952 | 7952 | 24 | 14 | 17 | 31 | 14 | 99.19777 | 0.2841959 | 0.1380749 | 1298.921 | 0 | 0 | 0 |  | Fe_Cr_Ni_Mo_Ta | Fe24Cr14Ni17Mo31Ta14 | 0.05536953 | -9.3916 | 7.02 | 27.19173 | 530.0268 | 113.5923 | 617.2484 | 275.3587
7953 | 7953 | 7953 | 19 | 11 | 23 | 34 | 13 | 99.92835 | 0.2850803 | 0.1393586 | 1331.557 | 0 | 0 | 0 |  | Fe_Cr_Ni_Mo_Ta | Fe19Cr11Ni23Mo34Ta13 | 0.05445771 | -10.0828 | 7.17 | 26.92118 | 511.5794 | 115.2752 | 579.139 | 255.9271
7954 | 7954 | 7954 | 15 | 8 | 29 | 36 | 12 | 100.1603 | 0.2863143 | 0.1410673 | 1363.529 | 0 | 0 | 0 |  | Fe_Cr_Ni_Mo_Ta | Fe15Cr8Ni29Mo36Ta12 | 0.05365903 | -10.6504 | 7.34 | 26.37632 | 490.9675 | 112.5947 | 575.5765 | 232.1181
7955 | 7955 | 7955 | 12 | 6 | 36 | 37 | 9 | 100.6741 | 0.2860366 | 0.1415318 | 1372.614 | 0 | 0 | 0 |  | Fe_Cr_Ni_Mo_Ta | Fe12Cr6Ni36Mo37Ta9 | 0.05186198 | -10.2876 | 7.59 | 26.01134 | 433.1597 | 121.2785 | 567.2890625 | 196.6397
7956 | 7956 | 7956 | 43 | 38 | 3 | 10 | 6 | 97.85367 | 0.2661834 | 0.1087907 | 828.1662 | 0 | 0 | 0 |  | Fe_Cr_Ni_Mo_Ta | Fe43Cr38Ni3Mo10Ta6 | 0.04278702 | -4.0192 | 6.92 | 20.89282 | 280.694 | 113.915 | 818.2802 | 131.6335
7957 | 7957 | 7957 | 38 | 34 | 4 | 13 | 10 | 97.24819 | 0.2720029 | 0.1239518 | 1026.704 | 0 | 0 | 0 |  | Fe_Cr_Ni_Mo_Ta | Fe38Cr34Ni4Mo13Ta10 | 0.05028669 | -5.627997 | 6.828283 | 23.23671 | 359.9529 | 107.3248 | 779.4918 | 185.4263
7958 | 7958 | 7958 | 33 | 29 | 7 | 16 | 14 | 96.18143 | 0.2785102 | 0.1336472 | 1163.615 | 0 | 0 | 0 |  | Fe_Cr_Ni_Mo_Ta | Fe33Cr29Ni7Mo16Ta14 | 0.05515043 | -7.515152 | 6.808081 | 24.66095 | 417.8875 | 103.9588 | 709.231 | 248.3545
7959 | 7959 | 7959 | 29 | 25 | 10 | 19 | 17 | 95.60597 | 0.2830796 | 0.1389172 | 1245.72 | 0 | 0 | 0 |  | Fe_Cr_Ni_Mo_Ta | Fe29Cr25Ni10Mo19Ta17 | 0.05749843 | -8.9608 | 6.81 | 25.43619 | 472.4175 | 89.8261 | 659.3203 | 284.5667
7960 | 7960 | 7960 | 25 | 20 | 15 | 21 | 19 | 94.57062 | 0.2877883 | 0.1433516 | 1309.733 | 0 | 0 | 0 |  | Fe_Cr_Ni_Mo_Ta | Fe25Cr20Ni15Mo21Ta19 | 0.05860742 | -10.66 | 6.91 | 25.4 | 492.4983 | 96.02405 | 644.3114 | 306.6772
7961 | 7961 | 7961 | 21 | 16 | 20 | 24 | 19 | 94.8272 | 0.28983 | 0.1452496 | 1349.283 | 0 | 0 | 0 |  | Fe_Cr_Ni_Mo_Ta | Fe21Cr16Ni20Mo24Ta19 | 0.05831488 | -11.6788 | 7.03 | 25.5098 | 499.3811 | 99.89619 | 625.1993 | 314.2714
7962 | 7962 | 7962 | 17 | 12 | 26 | 26 | 18 | 94.88917 | 0.2916546 | 0.1468773 | 1380.084 | 0 | 0 | 0 |  | Fe_Cr_Ni_Mo_Ta | Fe17Cr12Ni26Mo26Ta18 | 0.05764658 | -12.61177 | 7.212121 | 25.20966 | 495.9662 | 100.9962 | 601.1906 | 316.45
7963 | 7963 | 7963 | 13 | 9 | 34 | 28 | 17 | 94.80811 | 0.2931983 | 0.150249 | 1429.104 | 0 | 0 | 0 |  | Fe_Cr_Ni_Mo_Ta | Fe13Cr9Ni34Mo28Ta17 | 0.05678165 | -13.35673 | 7.435644 | 24.66678 | 478.5483 | 104.0468 | 603.3489 | 272.6348
7964 | 7964 | 7964 | 11 | 6 | 43 | 28 | 12 | 94.96403 | 0.2929432 | 0.149359 | 1410.295 | 0 | 0 | 0 |  | Fe_Cr_Ni_Mo_Ta | Fe11Cr6Ni43Mo28Ta12 | 0.05400189 | -12.396 | 7.82 | 24.17002 | 386.9321 | 104.1271 | 588.1197 | 228.1597
7965 | 7965 | 7965 | 35 | 45 | 3 | 8 | 9 | 98.029 | 0.2647939 | 0.1147727 | 898.9291 | 0 | 0 | 0 |  | Fe_Cr_Ni_Mo_Ta | Fe35Cr45Ni3Mo8Ta9 | 0.04655214 | -4.8644 | 6.73 | 20.15217 | 279.546 | 99.72901 | 825.3434 | 181.8088
7966 | 7966 | 7966 | 31 | 39 | 5 | 10 | 14 | 95.96386 | 0.2735076 | 0.1296052 | 1087.925 | 0 | 0 | 0 |  | Fe_Cr_Ni_Mo_Ta | Fe31Cr39Ni5Mo10Ta14 | 0.05386255 | -6.903785 | 6.686869 | 22.09468 | 353.1574 | 100.4925 | 747.6038 | 239.3142
7967 | 7967 | 7967 | 27 | 33 | 8 | 12 | 19 | 93.87649 | 0.2818007 | 0.1389741 | 1213.212 | 0 | 0 | 0 |  | Fe_Cr_Ni_Mo_Ta | Fe27Cr33Ni8Mo12Ta19 | 0.05856345 | -9.028875 | 6.676768 | 23.24111 | 429.5907 | 97.55809 | 662.9641 | 292.9853
7968 | 7968 | 7968 | 24 | 28 | 12 | 14 | 22 | 92.54736 | 0.2873956 | 0.1443742 | 1287.404 | 0 | 0 | 0 |  | Fe_Cr_Ni_Mo_Ta | Fe24Cr28Ni12Mo14Ta22 | 0.06036058 | -10.7504 | 6.74 | 23.71582 | 479.9737 | 91.88401 | 620.2712 | 328.1846
7969 | 7969 | 7969 | 20 | 23 | 17 | 16 | 24 | 91.5689 | 0.2919988 | 0.1483005 | 1344.165 | 0 | 0 | 0 |  | Fe_Cr_Ni_Mo_Ta | Fe20Cr23Ni17Mo16Ta24 | 0.06117242 | -12.4948 | 6.84 | 23.86546 | 505.0221 | 88.81355 | 601.2921 | 331.0285
7970 | 7970 | 7970 | 17 | 18 | 22 | 18 | 25 | 90.84151 | 0.2956932 | 0.1513991 | 1389.848 | 0 | 0 | 0 |  | Fe_Cr_Ni_Mo_Ta | Fe17Cr18Ni22Mo18Ta25 | 0.06131256 | -13.974 | 6.97 | 23.73415 | 514.6868 | 87.85539 | 584.838 | 337.0727
7971 | 7971 | 7971 | 13 | 13 | 30 | 20 | 24 | 90.43914 | 0.2984106 | 0.154701 | 1437.566 | 0 | 0 | 0 |  | Fe_Cr_Ni_Mo_Ta | Fe13Cr13Ni30Mo20Ta24 | 0.06062124 | -15.4172 | 7.22 | 23.28497 | 524.0671 | 101.9396 | 558.0845 | 322.5262
7972 | 7972 | 7972 | 11 | 9 | 38 | 20 | 22 | 89.4699 | 0.3007796 | 0.1580609 | 1470.949 | 0 | 0 | 0 |  | Fe_Cr_Ni_Mo_Ta | Fe11Cr9Ni38Mo20Ta22 | 0.05985665 | -16.2196 | 7.52 | 22.42209 | 501.0404 | 96.1928 | 559.2142 | 336.635
7973 | 7973 | 7973 | 8 | 6 | 50 | 20 | 16 | 89.4417 | 0.3005772 | 0.1575973 | 1451.609 | 0 | 0 | 0 |  | Fe_Cr_Ni_Mo_Ta | Fe8Cr6Ni50Mo20Ta16 | 0.05652613 | -15.064 | 8 | 21.69239 | 396.7798 | 100.9769 | 609.6552 | 266.3689
7974 | 7974 | 7974 | 25 | 50 | 3 | 7 | 14 | 97.71469 | 0.2663629 | 0.1243336 | 1022.001 | 0 | 0 | 0 |  | Fe_Cr_Ni_Mo_Ta | Fe25Cr50Ni3Mo7Ta14 | 0.05280927 | -6.042241 | 6.484848 | 20.52768 | 328.7577 | 91.63898 | 807.0468 | 234.4911
7975 | 7975 | 7975 | 23 | 42 | 6 | 8 | 21 | 93.79267 | 0.2788034 | 0.1380387 | 1188.678 | 0 | 0 | 0 |  | Fe_Cr_Ni_Mo_Ta | Fe23Cr42Ni6Mo8Ta21 | 0.05935384 | -8.6492 | 6.49 | 21.65064 | 429.4772 | 95.26334 | 649.9046 | 306.0661
7976 | 7976 | 7976 | 20 | 36 | 9 | 9 | 26 | 91.34194 | 0.2869427 | 0.1444616 | 1269.429 | 0 | 0 | 0 |  | Fe_Cr_Ni_Mo_Ta | Fe20Cr36Ni9Mo9Ta26 | 0.06240389 | -10.6332 | 6.5 | 22.19797 | 479.8073 | 97.31163 | 606.7824 | 340.2389
7977 | 7977 | 7977 | 18 | 29 | 13 | 11 | 28 | 89.95451 | 0.2926662 | 0.1477115 | 1314.547 | 0 | 0 | 0 |  | Fe_Cr_Ni_Mo_Ta | Fe18Cr29Ni13Mo11Ta28 | 0.06325619 | -12.39302 | 6.606061 | 22.66636 | 504.0004 | 100.2321 | 586.92 | 364.9682
7978 | 7978 | 7978 | 16 | 24 | 18 | 12 | 30 | 88.45313 | 0.2975102 | 0.1523808 | 1369.96 | 0 | 0 | 0 |  | Fe_Cr_Ni_Mo_Ta | Fe16Cr24Ni18Mo12Ta30 | 0.06371891 | -14.232 | 6.74 | 22.37499 | 534.9768 | 105.088 | 559.9363 | 374.2823
7979 | 7979 | 7979 | 13 | 18 | 25 | 14 | 31 | 87.38141 | 0.3019064 | 0.1572366 | 1433.166 | 0 | 0 | 0 |  | Fe_Cr_Ni_Mo_Ta | Fe13Cr18Ni25Mo14Ta31 | 0.06356592 | -16.25096 | 6.940594 | 22.04388 | 548.4293 | 109.1809 | 515.432 | 406.6732
7980 | 7980 | 7980 | 10 | 13 | 32 | 15 | 30 | 86.55153 | 0.3049438 | 0.1601018 | 1467.757 | 0 | 0 | 0 |  | Fe_Cr_Ni_Mo_Ta | Fe10Cr13Ni32Mo15Ta30 | 0.06316368 | -17.8648 | 7.18 | 21.42405 | 566.6228 | 119.3859 | 530.2595 | 396.2808
7981 | 7981 | 7981 | 8 | 8 | 42 | 15 | 26 | 85.61307 | 0.3071701 | 0.1639299 | 1503.201 | 0 | 0 | 0 |  | Fe_Cr_Ni_Mo_Ta | Fe8Cr8Ni42Mo15Ta26 | 0.06205265 | -18.74584 | 7.59596 | 20.39604 | 556.7281 | 119.6718 | 505.584 | 366.4807
7982 | 7982 | 7982 | 6 | 5 | 55 | 15 | 19 | 85.56012 | 0.30662 | 0.163638 | 1481.129 | 0 | 0 | 0 |  | Fe_Cr_Ni_Mo_Ta | Fe6Cr5Ni55Mo15Ta19 | 0.05838505 | -17.07 | 8.13 | 19.56809 | 452.2439 | 124.2171 | 531.678 | 309.3546
7983 | 7983 | 7983 | 17 | 52 | 3 | 7 | 21 | 96.24696 | 0.2719159 | 0.1325555 | 1132.014 | 0 | 0 | 0 |  | Fe_Cr_Ni_Mo_Ta | Fe17Cr52Ni3Mo7Ta21 | 0.05896099 | -7.2096 | 6.25 | 21.55551 | 421.985 | 99.73174 | 689.2861 | 296.5429
7984 | 7984 | 7984 | 16 | 43 | 6 | 7 | 28 | 91.88785 | 0.2843387 | 0.141786 | 1236.503 | 0 | 0 | 0 |  | Fe_Cr_Ni_Mo_Ta | Fe16Cr43Ni6Mo7Ta28 | 0.06323214 | -9.6816 | 6.28 | 21.76672 | 487.798 | 95.06268 | 589.1846 | 375.7325
7985 | 7985 | 7985 | 15 | 36 | 9 | 7 | 33 | 88.80288 | 0.2930144 | 0.1467585 | 1287.963 | 0 | 0 | 0 |  | Fe_Cr_Ni_Mo_Ta | Fe15Cr36Ni9Mo7Ta33 | 0.06515492 | -11.6952 | 6.33 | 21.54159 | 526.2905 | 107.2864 | 551.9352 | 399.3982
7986 | 7986 | 7986 | 13 | 30 | 14 | 8 | 36 | 86.90642 | 0.2990514 | 0.1513878 | 1340.64 | 0 | 0 | 0 |  | Fe_Cr_Ni_Mo_Ta | Fe13Cr30Ni14Mo8Ta36 | 0.06563112 | -13.85041 | 6.455446 | 21.38614 | 562.6095 | 110.4659 | 543.1172 | 421.381
7987 | 7987 | 7987 | 11 | 24 | 19 | 9 | 38 | 85.31636 | 0.304182 | 0.1550468 | 1381.495 | 0 | 0 | 0 |  | Fe_Cr_Ni_Mo_Ta | Fe11Cr24Ni19Mo9Ta38 | 0.06571522 | -15.90864 | 6.594059 | 21.0125 | 573.7093 | 118.6749 | 496.9421 | 420.2729
7988 | 7988 | 7988 | 9 | 18 | 25 | 10 | 38 | 84.09005 | 0.3082245 | 0.15861 | 1421.198 | 0 | 0 | 0 |  | Fe_Cr_Ni_Mo_Ta | Fe9Cr18Ni25Mo10Ta38 | 0.065494 | -18.024 | 6.8 | 20.43012 | 601.1512 | 127.6295 | 475.865 | 438.81
7989 | 7989 | 7989 | 7 | 12 | 33 | 11 | 37 | 82.92587 | 0.311878 | 0.16356 | 1476.746 | 0 | 0 | 0 |  | Fe_Cr_Ni_Mo_Ta | Fe7Cr12Ni33Mo11Ta37 | 0.06518036 | -20.18 | 7.09 | 19.5438 | 612.4323 | 132.6827 | 477.856 | 441.4984
7990 | 7990 | 7990 | 5 | 7 | 44 | 12 | 32 | 82.55142 | 0.313168 | 0.1692599 | 1541.657 | 0 | 0 | 0 |  | Fe_Cr_Ni_Mo_Ta | Fe5Cr7Ni44Mo12Ta32 | 0.06418935 | -21.2668 | 7.54 | 18.72832 | 616.5291 | 147.4002 | 458.3859 | 390.1071
7991 | 7991 | 7991 | 4 | 4 | 57 | 12 | 23 | 82.76365 | 0.3117815 | 0.1696329 | 1527.913 | 0 | 0 | 0 |  | Fe_Cr_Ni_Mo_Ta | Fe4Cr4Ni57Mo12Ta23 | 0.060772 | -19.35 | 8.13 | 17.99 | 505.7124 | 150.6458 | 520.7343 | 349.1122
7992 | 7992 | 7992 | 10 | 42 | 6 | 5 | 37 | 88.66807 | 0.2925609 | 0.1430867 | 1242.02 | 0 | 0 | 0 |  | Fe_Cr_Ni_Mo_Ta | Fe10Cr42Ni6Mo5Ta37 | 0.06617794 | -10.562 | 6.07 | 21.23087 | 552.1784 | 113.9396 | 539.9826 | 427.922
7993 | 7993 | 7993 | 10 | 35 | 9 | 5 | 41 | 85.97666 | 0.2999729 | 0.14629 | 1268.989 | 0 | 0 | 0 |  | Fe_Cr_Ni_Mo_Ta | Fe10Cr35Ni9Mo5Ta41 | 0.06682392 | -12.4284 | 6.15 | 20.77763 | 572.6212 | 126.6397 | 484.3363 | 444.3834
7994 | 7994 | 7994 | 9 | 28 | 13 | 6 | 44 | 84.03008 | 0.3060933 | 0.1487344 | 1292.268 | 0 | 0 | 0 |  | Fe_Cr_Ni_Mo_Ta | Fe9Cr28Ni13Mo6Ta44 | 0.06666653 | -14.464 | 6.26 | 20.46729 | 591.2725 | 139.932 | 471.2389 | 475.8082
7995 | 7995 | 7995 | 8 | 22 | 18 | 7 | 45 | 82.68077 | 0.3103905 | 0.1524506 | 1331.995 | 0 | 0 | 0 |  | Fe_Cr_Ni_Mo_Ta | Fe8Cr22Ni18Mo7Ta45 | 0.06634346 | -16.65 | 6.43 | 19.94267 | 617.7562 | 136.9928 | 431.7209 | 466.4782
7996 | 7996 | 7996 | 6 | 16 | 25 | 8 | 45 | 81.42786 | 0.3143492 | 0.1577684 | 1390.804 | 0 | 0 | 0 |  | Fe_Cr_Ni_Mo_Ta | Fe6Cr16Ni25Mo8Ta45 | 0.06601826 | -19.2828 | 6.67 | 19.11439 | 625.3395 | 141.7059 | 421.9592 | 482.253
7997 | 7997 | 7997 | 5 | 11 | 32 | 9 | 43 | 80.72797 | 0.3166496 | 0.16309 | 1452.211 | 0 | 0 | 0 |  | Fe_Cr_Ni_Mo_Ta | Fe5Cr11Ni32Mo9Ta43 | 0.06586821 | -21.328 | 6.95 | 18.38042 | 638.7065 | 150.5316 | 448.231 | 464.9886
7998 | 7998 | 7998 | 3 | 6 | 43 | 11 | 38 | 80.83593 | 0.3172937 | 0.1706871 | 1548.961 | 0 | 0 | 0 |  | Fe_Cr_Ni_Mo_Ta | Fe3Cr6Ni43Mo11Ta38 | 0.06523909 | -22.83737 | 7.386139 | 17.82123 | 641.3389 | 159.1467 | 466.1861 | 441.6397
7999 | 7999 | 7999 | 6 | 32 | 9 | 3 | 50 | 82.69303 | 0.3081681 | 0.1429634 | 1210.303 | 0 | 0 | 0 |  | Fe_Cr_Ni_Mo_Ta | Fe6Cr32Ni9Mo3Ta50 | 0.06703233 | -12.8164 | 5.98 | 19.71674 | 602.6435 | 147.8137 | 469.9386 | 483.8609
8000 | 8000 | 8000 | 6 | 25 | 13 | 4 | 52 | 81.02954 | 0.3133165 | 0.1454361 | 1232.359 | 0 | 0 | 0 |  | Fe_Cr_Ni_Mo_Ta | Fe6Cr25Ni13Mo4Ta52 | 0.06638494 | -14.9668 | 6.12 | 19.17707 | 607.4025 | 153.558 | 417.9022 | 495.2064
8001 | 8001 | 8001 | 5 | 19 | 18 | 5 | 53 | 79.74837 | 0.3173805 | 0.1489113 | 1267.706 | 0 | 0 | 0 |  | Fe_Cr_Ni_Mo_Ta | Fe5Cr19Ni18Mo5Ta53 | 0.06576799 | -17.3456 | 6.29 | 18.45427 | 625.819 | 163.6151 | 395.8527 | 497.0978
8002 | 8002 | 8002 | 4 | 13 | 23 | 6 | 53 | 78.60148 | 0.3210544 | 0.1519439 | 1297.874 | 0 | 0 | 0 |  | Fe_Cr_Ni_Mo_Ta | Fe4Cr13Ni23Mo6Ta53 | 0.06519004 | -19.70697 | 6.474747 | 17.53798 | 632.9814 | 174.3322 | 396.2087 | 501.8743
8003 | 8003 | 8003 | 4 | 8 | 30 | 8 | 50 | 78.56051 | 0.3220902 | 0.1594772 | 1392.27 | 0 | 0 | 0 |  | Fe_Cr_Ni_Mo_Ta | Fe4Cr8Ni30Mo8Ta50 | 0.06530625 | -21.9984 | 6.78 | 17.08801 | 650.0377 | 170.8079 | 395.6955 | 518.2009
8004 | 8004 | 8004 | 47 | 12 | 33 | 5 | 3 | 86.18849 | 0.290642 | 0.09301386 | 590.8505 | 1 | 0 | 0 |  | Fe_Cr_Ni_Mo_Ta | Fe47Cr12Ni33Mo5Ta3 | 0.03211058 | -5.3504 | 8.23 | 14.69694 | 224.195 | 62.48402 | 643.1964 | 107.1057
8005 | 8005 | 8005 | 40 | 11 | 39 | 5 | 5 | 85.12625 | 0.2943748 | 0.1067048 | 729.5161 | 1 | 0 | 0 |  | Fe_Cr_Ni_Mo_Ta | Fe40Cr11Ni39Mo5Ta5 | 0.03732177 | -6.9972 | 8.31 | 14.88993 | 241.1216 | 54.89766 | 626.1907 | 172.9497
8006 | 8006 | 8006 | 34 | 10 | 44 | 4 | 7 | 83.53932 | 0.2984114 | 0.1164736 | 825.908 | 1 | 0 | 0 |  | Fe_Cr_Ni_Mo_Ta | Fe34Cr10Ni44Mo4Ta7 | 0.04108708 | -8.590144 | 8.393939 | 14.14069 | 249.0072 | 58.34834 | 569.1778 | 206.9523
8007 | 8007 | 8007 | 27 | 9 | 49 | 4 | 11 | 82.15712 | 0.3032713 | 0.1347746 | 1029.709 | 0 | 0 | 0 |  | Fe_Cr_Ni_Mo_Ta | Fe27Cr9Ni49Mo4Ta11 | 0.04797253 | -11.4252 | 8.39 | 14.38437 | 298.6612 | 78.32867 | 534.7363 | 232.3441
8008 | 8008 | 8008 | 22 | 7 | 53 | 3 | 14 | 80.17458 | 0.3084423 | 0.1453976 | 1140.401 | 0 | 0 | 0 |  | Fe_Cr_Ni_Mo_Ta | Fe22Cr7Ni53Mo3Ta14 | 0.05196186 | -13.61575 | 8.444444 | 13.5029 | 350.151 | 92.96064 | 475.3263 | 266.8584
8009 | 8009 | 8009 | 51 | 19 | 21 | 6 | 3 | 89.59404 | 0.2824051 | 0.0938562 | 614.7101 | 0 | 0 | 0 |  | Fe_Cr_Ni_Mo_Ta | Fe51Cr19Ni21Mo6Ta3 | 0.03319611 | -4.8036 | 7.83 | 16.15271 | 231.355 | 77.78809 | 676.4833 | 104.3265
8010 | 8010 | 8010 | 44 | 17 | 27 | 7 | 5 | 88.79046 | 0.2865056 | 0.1085641 | 773.1603 | 0 | 0 | 0 |  | Fe_Cr_Ni_Mo_Ta | Fe44Cr17Ni27Mo7Ta5 | 0.03896624 | -6.5044 | 7.91 | 17.20785 | 264.5422 | 73.6423 | 734.0828 | 109.9947
8011 | 8011 | 8011 | 38 | 16 | 32 | 8 | 7 | 88.30164 | 0.2895438 | 0.120104 | 907.0247 | 0 | 0 | 0 |  | Fe_Cr_Ni_Mo_Ta | Fe38Cr16Ni32Mo8Ta7 | 0.04336277 | -8.067444 | 7.950495 | 18.0062 | 283.3167 | 64.05094 | 723.2679 | 141.8712
8012 | 8012 | 8012 | 32 | 14 | 36 | 8 | 10 | 86.88825 | 0.294238 | 0.1323777 | 1048.296 | 0 | 0 | 0 |  | Fe_Cr_Ni_Mo_Ta | Fe32Cr14Ni36Mo8Ta10 | 0.0483349 | -10.1712 | 7.98 | 18.11077 | 311.1627 | 70.35638 | 675.9224 | 173.6067
8013 | 8013 | 8013 | 26 | 11 | 40 | 9 | 14 | 85.54144 | 0.2996892 | 0.1457953 | 1214.672 | 0 | 0 | 0 |  | Fe_Cr_Ni_Mo_Ta | Fe26Cr11Ni40Mo9Ta14 | 0.05368554 | -12.7368 | 7.98 | 18.56744 | 373.3806 | 78.71579 | 622.5787 | 230.8957
8014 | 8014 | 8014 | 21 | 9 | 44 | 8 | 18 | 83.40665 | 0.3052058 | 0.1553425 | 1321.044 | 0 | 0 | 0 |  | Fe_Cr_Ni_Mo_Ta | Fe21Cr9Ni44Mo8Ta18 | 0.05736371 | -15.2404 | 8 | 17.75697 | 445.2357 | 99.37553 | 556.3549 | 300.3281
8015 | 8015 | 8015 | 16 | 7 | 46 | 7 | 23 | 81.26424 | 0.3109427 | 0.1645525 | 1425.153 | 0 | 0 | 0 |  | Fe_Cr_Ni_Mo_Ta | Fe16Cr7Ni46Mo7Ta23 | 0.06120241 | -18.14101 | 7.949495 | 16.95887 | 512.1597 | 118.6365 | 477.1076 | 350.1092
8016 | 8016 | 8016 | 52 | 29 | 12 | 4 | 3 | 92.00038 | 0.2737419 | 0.08667823 | 546.1892 | 0 | 0 | 0 |  | Fe_Cr_Ni_Mo_Ta | Fe52Cr29Ni12Mo4Ta3 | 0.03094654 | -3.9988 | 7.49 | 14.47204 | 200.1931 | 75.29432 | 703.6031 | 148.689
8017 | 8017 | 8017 | 46 | 27 | 16 | 8 | 4 | 93.15986 | 0.275667 | 0.1020706 | 723.1374 | 0 | 0 | 0 |  | Fe_Cr_Ni_Mo_Ta | Fe46Cr27Ni16Mo8Ta4 | 0.0372909 | -5.059112 | 7.50495 | 18.43446 | 258.3105 | 86.8775 | 764.4507 | 127.9957
8018 | 8018 | 8018 | 39 | 24 | 21 | 10 | 6 | 92.74293 | 0.2798006 | 0.1155629 | 883.6274 | 0 | 0 | 0 |  | Fe_Cr_Ni_Mo_Ta | Fe39Cr24Ni21Mo10Ta6 | 0.04284716 | -6.7296 | 7.56 | 20.06863 | 286.951 | 79.66743 | 756.2305 | 134.2741
8019 | 8019 | 8019 | 34 | 21 | 25 | 12 | 9 | 91.93559 | 0.2846176 | 0.1287705 | 1049.787 | 0 | 0 | 0 |  | Fe_Cr_Ni_Mo_Ta | Fe34Cr21Ni25Mo12Ta9 | 0.04833129 | -8.619939 | 7.574257 | 21.20061 | 335.0729 | 81.73145 | 748.7 | 159.3011
8020 | 8020 | 8020 | 29 | 17 | 28 | 13 | 13 | 90.31896 | 0.2907161 | 0.1408733 | 1203.119 | 0 | 0 | 0 |  | Fe_Cr_Ni_Mo_Ta | Fe29Cr17Ni28Mo13Ta13 | 0.05356169 | -10.9416 | 7.57 | 21.59074 | 393.8089 | 92.06322 | 701.5571 | 225.3669
8021 | 8021 | 8021 | 24 | 14 | 31 | 14 | 17 | 88.98169 | 0.2958293 | 0.149493 | 1317.2 | 0 | 0 | 0 |  | Fe_Cr_Ni_Mo_Ta | Fe24Cr14Ni31Mo14Ta17 | 0.05726532 | -13.1324 | 7.55 | 21.70161 | 448.4582 | 83.31293 | 643.93 | 277.7554
8022 | 8022 | 8022 | 19 | 11 | 34 | 13 | 23 | 86.22631 | 0.3029625 | 0.1581592 | 1416.473 | 0 | 0 | 0 |  | Fe_Cr_Ni_Mo_Ta | Fe19Cr11Ni34Mo13Ta23 | 0.06108091 | -16.0824 | 7.51 | 20.76054 | 511.4139 | 100.4462 | 551.8352 | 335.7278
8023 | 8023 | 8023 | 15 | 8 | 36 | 12 | 29 | 83.67115 | 0.3094894 | 0.1639464 | 1477.277 | 0 | 0 | 0 |  | Fe_Cr_Ni_Mo_Ta | Fe15Cr8Ni36Mo12Ta29 | 0.06368615 | -18.706 | 7.45 | 19.68019 | 552.7603 | 116.027 | 509.791 | 395.3707
8024 | 8024 | 8024 | 12 | 6 | 37 | 9 | 36 | 80.34298 | 0.3165303 | 0.1683103 | 1502.147 | 0 | 0 | 0 |  | Fe_Cr_Ni_Mo_Ta | Fe12Cr6Ni37Mo9Ta36 | 0.06590221 | -21.3204 | 7.36 | 17.84685 | 623.0266 | 148.8263 | 450.2064 | 413.2529
8025 | 8025 | 8025 | 43 | 38 | 10 | 6 | 3 | 96.153 | 0.2656351 | 0.0899547 | 599.4782 | 0 | 0 | 0 |  | Fe_Cr_Ni_Mo_Ta | Fe43Cr38Ni10Mo6Ta3 | 0.03296285 | -3.9132 | 7.23 | 16.9738 | 210.7489 | 81.80659 | 800.1237 | 151.8319
8026 | 8026 | 8026 | 38 | 34 | 13 | 10 | 4 | 96.90496 | 0.2687462 | 0.1037164 | 764.3609 | 0 | 0 | 0 |  | Fe_Cr_Ni_Mo_Ta | Fe38Cr34Ni13Mo10Ta4 | 0.0389568 | -4.890929 | 7.252525 | 20.51674 | 267.2432 | 89.88272 | 818.7769 | 136.8166
8027 | 8027 | 8027 | 33 | 29 | 16 | 14 | 7 | 96.62231 | 0.2745201 | 0.1207027 | 981.8433 | 0 | 0 | 0 |  | Fe_Cr_Ni_Mo_Ta | Fe33Cr29Ni16Mo14Ta7 | 0.04649564 | -6.683808 | 7.242424 | 23.06129 | 352.41 | 92.88898 | 799.6314 | 139.3692
8028 | 8028 | 8028 | 29 | 25 | 19 | 17 | 10 | 95.99314 | 0.2795637 | 0.131182 | 1126.656 | 0 | 0 | 0 |  | Fe_Cr_Ni_Mo_Ta | Fe29Cr25Ni19Mo17Ta10 | 0.05114146 | -8.3436 | 7.24 | 24.23304 | 395.2583 | 87.84379 | 760.6588 | 185.1355
8029 | 8029 | 8029 | 25 | 20 | 21 | 19 | 15 | 94.26222 | 0.2865279 | 0.1414856 | 1268.024 | 0 | 0 | 0 |  | Fe_Cr_Ni_Mo_Ta | Fe25Cr20Ni21Mo19Ta15 | 0.05604296 | -10.6072 | 7.19 | 24.57641 | 456.8829 | 95.08111 | 682.0545 | 248.6728
8030 | 8030 | 8030 | 21 | 16 | 24 | 19 | 20 | 91.84611 | 0.2932947 | 0.148576 | 1355.337 | 0 | 0 | 0 |  | Fe_Cr_Ni_Mo_Ta | Fe21Cr16Ni24Mo19Ta20 | 0.05918847 | -12.9528 | 7.18 | 23.9324 | 490.9463 | 93.14611 | 609.8745 | 316.7
8031 | 8031 | 8031 | 17 | 12 | 26 | 18 | 26 | 88.93745 | 0.300659 | 0.1544996 | 1419.983 | 0 | 0 | 0 |  | Fe_Cr_Ni_Mo_Ta | Fe17Cr12Ni26Mo18Ta26 | 0.06182562 | -15.47516 | 7.131313 | 22.82918 | 527.8384 | 101.1846 | 521.8101 | 377.5583
8032 | 8032 | 8032 | 13 | 9 | 28 | 17 | 34 | 85.92656 | 0.3079679 | 0.1564261 | 1429.359 | 0 | 0 | 0 |  | Fe_Cr_Ni_Mo_Ta | Fe13Cr9Ni28Mo17Ta34 | 0.06349619 | -17.90138 | 7.029703 | 21.40218 | 560.1517 | 122.4138 | 504.0856 | 414.2864
8033 | 8033 | 8033 | 11 | 6 | 28 | 12 | 43 | 81.18014 | 0.3172452 | 0.1593711 | 1420.36 | 0 | 0 | 0 |  | Fe_Cr_Ni_Mo_Ta | Fe11Cr6Ni28Mo12Ta43 | 0.06509157 | -20.3484 | 6.91 | 18.86028 | 599.0079 | 132.6601 | 486.4903 | 462.9003
8034 | 8034 | 8034 | 35 | 45 | 8 | 9 | 3 | 100.1995 | 0.2589746 | 0.09355639 | 660.5166 | 0 | 0 | 0 |  | Fe_Cr_Ni_Mo_Ta | Fe35Cr45Ni8Mo9Ta3 | 0.03558441 | -3.656 | 6.99 | 19.93088 | 244.9071 | 94.37906 | 855.8198 | 144.3675
8035 | 8035 | 8035 | 31 | 39 | 10 | 14 | 5 | 100.56 | 0.2642454 | 0.1099958 | 868.167 | 0 | 0 | 0 |  | Fe_Cr_Ni_Mo_Ta | Fe31Cr39Ni10Mo14Ta5 | 0.04314412 | -4.855423 | 6.979798 | 23.53817 | 327.0143 | 99.59602 | 844.6595 | 123.1122
8036 | 8036 | 8036 | 27 | 33 | 12 | 19 | 8 | 100.4527 | 0.2702372 | 0.1230741 | 1052.606 | 0 | 0 | 0 |  | Fe_Cr_Ni_Mo_Ta | Fe27Cr33Ni12Mo19Ta8 | 0.04933865 | -6.352413 | 6.949495 | 25.87318 | 422.095 | 110.51 | 784.3655 | 159.6323
8037 | 8037 | 8037 | 24 | 28 | 14 | 22 | 12 | 99.18038 | 0.2766296 | 0.1319588 | 1179.794 | 0 | 0 | 0 |  | Fe_Cr_Ni_Mo_Ta | Fe24Cr28Ni14Mo22Ta12 | 0.05373251 | -8.0656 | 6.92 | 26.54882 | 466.928 | 103.1105 | 709.4867 | 215.2109
8038 | 8038 | 8038 | 20 | 23 | 16 | 24 | 17 | 97.39519 | 0.2834302 | 0.1385676 | 1274.737 | 0 | 0 | 0 |  | Fe_Cr_Ni_Mo_Ta | Fe20Cr23Ni16Mo24Ta17 | 0.05714144 | -10.0356 | 6.87 | 26.50585 | 496.9999 | 98.16994 | 659.3894 | 282.938
8039 | 8039 | 8039 | 17 | 18 | 18 | 25 | 22 | 95.23489 | 0.2900544 | 0.1427072 | 1329.416 | 0 | 0 | 0 |  | Fe_Cr_Ni_Mo_Ta | Fe17Cr18Ni18Mo25Ta22 | 0.05916641 | -11.9208 | 6.84 | 25.83486 | 515.5598 | 96.64673 | 576.4742 | 309.5654
8040 | 8040 | 8040 | 13 | 13 | 20 | 24 | 30 | 91.57468 | 0.2989611 | 0.1458202 | 1354.85 | 0 | 0 | 0 |  | Fe_Cr_Ni_Mo_Ta | Fe13Cr13Ni20Mo24Ta30 | 0.06091585 | -14.4292 | 6.76 | 24.21136 | 524.8157 | 98.83997 | 523.9078 | 391.6609
8041 | 8041 | 8041 | 11 | 9 | 20 | 22 | 38 | 88.01916 | 0.3067947 | 0.1456159 | 1329.402 | 0 | 0 | 0 |  | Fe_Cr_Ni_Mo_Ta | Fe11Cr9Ni20Mo22Ta38 | 0.06139903 | -16.0988 | 6.64 | 22.41673 | 545.0856 | 99.18209 | 492.2662 | 425.3113
8042 | 8042 | 8042 | 8 | 6 | 20 | 16 | 50 | 82.39237 | 0.3175266 | 0.1435847 | 1253.713 | 0 | 0 | 0 |  | Fe_Cr_Ni_Mo_Ta | Fe8Cr6Ni20Mo16Ta50 | 0.06128242 | -17.9216 | 6.46 | 19.39072 | 581.3847 | 130.3318 | 458.5875 | 490.7098
8043 | 8043 | 8043 | 25 | 50 | 7 | 14 | 3 | 104.8166 | 0.2534356 | 0.0983222 | 745.7824 | 0 | 0 | 0 |  | Fe_Cr_Ni_Mo_Ta | Fe25Cr50Ni7Mo14Ta3 | 0.03919943 | -3.440465 | 6.757576 | 23.84181 | 320.0597 | 112.7994 | 876.4539 | 122.9875
8044 | 8044 | 8044 | 23 | 42 | 8 | 21 | 6 | 104.8047 | 0.2610968 | 0.1141586 | 964.3116 | 0 | 0 | 0 |  | Fe_Cr_Ni_Mo_Ta | Fe23Cr42Ni8Mo21Ta6 | 0.04706926 | -4.6736 | 6.72 | 27.18455 | 429.7744 | 111.2112 | 822.8868 | 142.0891
8045 | 8045 | 8045 | 20 | 36 | 9 | 26 | 9 | 104.6115 | 0.2667426 | 0.1220319 | 1088.205 | 0 | 0 | 0 |  | Fe_Cr_Ni_Mo_Ta | Fe20Cr36Ni9Mo26Ta9 | 0.05129755 | -5.8052 | 6.67 | 28.61189 | 501.7286 | 125.59 | 752.4252 | 176.664
8046 | 8046 | 8046 | 18 | 29 | 11 | 28 | 13 | 102.5378 | 0.2742121 | 0.1295543 | 1192.96 | 0 | 0 | 0 |  | Fe_Cr_Ni_Mo_Ta | Fe18Cr29Ni11Mo28Ta13 | 0.05452989 | -7.52209 | 6.676768 | 28.50096 | 520.9086 | 115.2147 | 681.6987 | 227.8209
8047 | 8047 | 8047 | 16 | 24 | 12 | 30 | 18 | 100.5513 | 0.2808226 | 0.1328343 | 1241.361 | 0 | 0 | 0 |  | Fe_Cr_Ni_Mo_Ta | Fe16Cr24Ni12Mo30Ta18 | 0.05676064 | -9.0288 | 6.62 | 28.02071 | 525.1254 | 98.29005 | 594.2813 | 271.3512
8048 | 8048 | 8048 | 13 | 18 | 14 | 31 | 25 | 97.47804 | 0.2892334 | 0.1344874 | 1258.758 | 0 | 0 | 0 |  | Fe_Cr_Ni_Mo_Ta | Fe13Cr18Ni14Mo31Ta25 | 0.05820746 | -11.0797 | 6.564356 | 26.68202 | 524.5762 | 96.05051 | 573.9818 | 353.2855
8049 | 8049 | 8049 | 10 | 13 | 15 | 30 | 32 | 94.23056 | 0.296968 | 0.1351707 | 1254.061 | 0 | 0 | 0 |  | Fe_Cr_Ni_Mo_Ta | Fe10Cr13Ni15Mo30Ta32 | 0.05844719 | -12.7908 | 6.48 | 24.96317 | 518.0536 | 93.16311 | 536.2969 | 404.0536
8050 | 8050 | 8050 | 8 | 8 | 15 | 26 | 42 | 89.18952 | 0.3070996 | 0.1344369 | 1210.027 | 0 | 0 | 0 |  | Fe_Cr_Ni_Mo_Ta | Fe8Cr8Ni15Mo26Ta42 | 0.05794521 | -14.4524 | 6.343434 | 22.32346 | 533.4963 | 93.569 | 463.9694 | 456.0009
8051 | 8051 | 8051 | 6 | 5 | 15 | 19 | 55 | 83.01044 | 0.3182384 | 0.1289993 | 1090.572 | 0 | 0 | 0 |  | Fe_Cr_Ni_Mo_Ta | Fe6Cr5Ni15Mo19Ta55 | 0.05669066 | -15.5932 | 6.17 | 19.07328 | 524.001 | 132.5453 | 483.4585 | 487.5408
8052 | 8052 | 8052 | 17 | 52 | 7 | 21 | 3 | 108.9247 | 0.2508671 | 0.1020095 | 826.2961 | 0 | 0 | 0 |  | Fe_Cr_Ni_Mo_Ta | Fe17Cr52Ni7Mo21Ta3 | 0.04254384 | -3.2776 | 6.59 | 27.58623 | 424.249 | 127.785 | 847.8475 | 122.4879
8053 | 8053 | 8053 | 16 | 43 | 7 | 28 | 6 | 108.7127 | 0.258534 | 0.1132174 | 994.0602 | 0 | 0 | 0 |  | Fe_Cr_Ni_Mo_Ta | Fe16Cr43Ni7Mo28Ta6 | 0.04846535 | -4.2364 | 6.54 | 29.78255 | 523.8601 | 137.1488 | 779.3583 | 146.6485
8054 | 8054 | 8054 | 15 | 36 | 7 | 33 | 9 | 108.1568 | 0.2645324 | 0.1183369 | 1081.01 | 0 | 0 | 0 |  | Fe_Cr_Ni_Mo_Ta | Fe15Cr36Ni7Mo33Ta9 | 0.05149139 | -5.0904 | 6.49 | 30.46047 | 569.4756 | 128.0579 | 699.4765625 | 202.0759
8055 | 8055 | 8055 | 13 | 30 | 8 | 36 | 14 | 106.1392 | 0.2718435 | 0.1216763 | 1133.636 | 0 | 0 | 0 |  | Fe_Cr_Ni_Mo_Ta | Fe13Cr30Ni8Mo36Ta14 | 0.05398513 | -6.53583 | 6.435644 | 29.99265 | 556.1097 | 120.027 | 628.907 | 254.6667
8056 | 8056 | 8056 | 11 | 24 | 9 | 38 | 19 | 104.0265 | 0.2786055 | 0.1229192 | 1153.343 | 0 | 0 | 0 |  | Fe_Cr_Ni_Mo_Ta | Fe11Cr24Ni9Mo38Ta19 | 0.05502692 | -7.88158 | 6.386139 | 29.01379 | 548.4615 | 100.6977 | 571.5002 | 325.4195
8057 | 8057 | 8057 | 9 | 18 | 10 | 38 | 25 | 101.0406 | 0.2861315 | 0.1241614 | 1162.724 | 0 | 0 | 0 |  | Fe_Cr_Ni_Mo_Ta | Fe9Cr18Ni10Mo38Ta25 | 0.05533805 | -9.3884 | 6.33 | 27.39982 | 531.4138 | 92.80664 | 529.2668 | 336.3794
8058 | 8058 | 8058 | 7 | 12 | 11 | 37 | 33 | 97.15402 | 0.2948295 | 0.1222134 | 1120.597 | 0 | 0 | 0 |  | Fe_Cr_Ni_Mo_Ta | Fe7Cr12Ni11Mo37Ta33 | 0.05453341 | -10.9592 | 6.25 | 25.05993 | 509.2452 | 85.36295 | 466.5258 | 361.1567
8059 | 8059 | 8059 | 5 | 7 | 12 | 32 | 44 | 91.39035 | 0.3056039 | 0.1194164 | 1047.961 | 0 | 0 | 0 |  | Fe_Cr_Ni_Mo_Ta | Fe5Cr7Ni12Mo32Ta44 | 0.05320747 | -12.6236 | 6.14 | 22.01341 | 487.4581 | 88.87963 | 498.2941 | 437.5735
8060 | 8060 | 8060 | 4 | 4 | 12 | 23 | 57 | 84.42271 | 0.3173549 | 0.1159333 | 952.4501 | 0 | 0 | 0 |  | Fe_Cr_Ni_Mo_Ta | Fe4Cr4Ni12Mo23Ta57 | 0.05183665 | -13.5884 | 5.99 | 18.76459 | 477.6538 | 119.5477 | 477.172 | 511.6604
8061 | 8061 | 8061 | 10 | 42 | 5 | 37 | 6 | 112.8716 | 0.2568561 | 0.1092333 | 988.3859 | 0 | 0 | 0 |  | Fe_Cr_Ni_Mo_Ta | Fe10Cr42Ni5Mo37Ta6 | 0.04901907 | -3.4676 | 6.34 | 31.95168 | 603.1148 | 134.2876 | 675.6617 | 191.705
8062 | 8062 | 8062 | 10 | 35 | 5 | 41 | 9 | 111.7486 | 0.2628588 | 0.1121114 | 1038.924 | 0 | 0 | 0 |  | Fe_Cr_Ni_Mo_Ta | Fe10Cr35Ni5Mo41Ta9 | 0.05076467 | -4.254 | 6.31 | 31.72554 | 619.0292 | 130.1181 | 629.5678 | 224.55
8063 | 8063 | 8063 | 9 | 28 | 6 | 44 | 13 | 109.9059 | 0.2695625 | 0.1140142 | 1071.125 | 0 | 0 | 0 |  | Fe_Cr_Ni_Mo_Ta | Fe9Cr28Ni6Mo44Ta13 | 0.05178409 | -5.4404 | 6.29 | 30.74719 | 595.8738 | 111.458 | 597.638 | 213.6485
8064 | 8064 | 8064 | 8 | 22 | 7 | 45 | 18 | 107.2529 | 0.2764932 | 0.1150832 | 1082.493 | 0 | 0 | 0 |  | Fe_Cr_Ni_Mo_Ta | Fe8Cr22Ni7Mo45Ta18 | 0.05232 | -6.7708 | 6.26 | 29.26072 | 559.5359 | 110.0909 | 525.8032 | 288.0184
8065 | 8065 | 8065 | 6 | 16 | 8 | 45 | 25 | 103.7828 | 0.2845966 | 0.1136678 | 1054.139 | 0 | 0 | 0 |  | Fe_Cr_Ni_Mo_Ta | Fe6Cr16Ni8Mo45Ta25 | 0.05183628 | -8.2492 | 6.19 | 27.0797 | 520.8293 | 103.9946 | 487.8482 | 346.6307
8066 | 8066 | 8066 | 5 | 11 | 9 | 43 | 32 | 99.90637 | 0.2923061 | 0.112453 | 1020.206 | 0 | 0 | 0 |  | Fe_Cr_Ni_Mo_Ta | Fe5Cr11Ni9Mo43Ta32 | 0.05102718 | -9.6292 | 6.14 | 24.83868 | 489.5375 | 90.25784 | 481.4647 | 395.2014
8067 | 8067 | 8067 | 3 | 6 | 11 | 38 | 43 | 93.978 | 0.3029658 | 0.1083065 | 933.4585 | 0 | 0 | 0 |  | Fe_Cr_Ni_Mo_Ta | Fe3Cr6Ni11Mo38Ta43 | 0.04949526 | -11.50005 | 6.069307 | 21.67571 | 474.4584 | 85.24443 | 459.6354 | 429.5368
8068 | 8068 | 8068 | 6 | 32 | 3 | 50 | 9 | 115.0824 | 0.2622414 | 0.1033036 | 958.1285 | 0 | 0 | 0 |  | Fe_Cr_Ni_Mo_Ta | Fe6Cr32Ni3Mo50Ta9 | 0.04881267 | -3.3636 | 6.15 | 32.06182 | 632.7493 | 143.2503 | 506.2755 | 229.1046
8069 | 8069 | 8069 | 6 | 25 | 4 | 52 | 13 | 112.7621 | 0.2688937 | 0.1044042 | 973.486 | 0 | 0 | 0 |  | Fe_Cr_Ni_Mo_Ta | Fe6Cr25Ni4Mo52Ta13 | 0.04904435 | -4.5244 | 6.15 | 30.4795 | 595.6791 | 120.0174 | 522.1501 | 274.5005
8070 | 8070 | 8070 | 5 | 19 | 5 | 53 | 18 | 110.0973 | 0.2755573 | 0.1036334 | 959.6076 | 0 | 0 | 0 |  | Fe_Cr_Ni_Mo_Ta | Fe5Cr19Ni5Mo53Ta18 | 0.0485496 | -5.7276 | 6.12 | 28.50193 | 560.7003 | 114.2871 | 462.3402 | 304.5226
8071 | 8071 | 8071 | 4 | 13 | 6 | 53 | 23 | 107.3508 | 0.2820322 | 0.1033702 | 949.8092 | 0 | 0 | 0 |  | Fe_Cr_Ni_Mo_Ta | Fe4Cr13Ni6Mo53Ta23 | 0.04708515 | -6.883379 | 6.090909 | 26.11966 | 515.8327 | 98.64984 | 487.0981 | 341.3162
8072 | 8072 | 8072 | 4 | 8 | 8 | 50 | 30 | 102.7683 | 0.290106 | 0.1033624 | 927.9307 | 0 | 0 | 0 |  | Fe_Cr_Ni_Mo_Ta | Fe4Cr8Ni8Mo50Ta30 | 0.04689648 | -8.6736 | 6.1 | 23.76973 | 480.9016 | 92.95927 | 458.7974 | 378.0227
8073 | 8073 | 8073 | 47 | 12 | 3 | 5 | 33 | 81.69765 | 0.3077585 | 0.1578786 | 1355.443 | 0 | 0 | 0 |  | Fe_Cr_Ni_Mo_Ta | Fe47Cr12Ni3Mo5Ta33 | 0.06695127 | -12.5624 | 6.73 | 18.65476 | 459.6958 | 128.4215 | 473.6558 | 458.5873
8074 | 8074 | 8074 | 40 | 11 | 5 | 5 | 39 | 80.39299 | 0.312311 | 0.1583253 | 1362.619 | 0 | 0 | 0 |  | Fe_Cr_Ni_Mo_Ta | Fe40Cr11Ni5Mo5Ta39 | 0.06821777 | -13.9332 | 6.61 | 18.65985 | 498.3195 | 127.5027 | 429.3889 | 493.1731
8075 | 8075 | 8075 | 34 | 10 | 7 | 4 | 44 | 78.77751 | 0.3167227 | 0.157685 | 1347.344 | 0 | 0 | 0 |  | Fe_Cr_Ni_Mo_Ta | Fe34Cr10Ni7Mo4Ta44 | 0.06872823 | -15.14376 | 6.525253 | 17.99398 | 523.9753 | 144.2541 | 428.2439 | 499.6049
8076 | 8076 | 8076 | 27 | 9 | 11 | 4 | 49 | 77.69493 | 0.3203547 | 0.1566384 | 1331.847 | 0 | 0 | 0 |  | Fe_Cr_Ni_Mo_Ta | Fe27Cr9Ni11Mo4Ta49 | 0.0682198 | -16.6388 | 6.49 | 17.48456 | 556.9796 | 160.6649 | 410.3521 | 500.1711
8077 | 8077 | 8077 | 22 | 7 | 14 | 3 | 53 | 76.03285 | 0.3246497 | 0.155425 | 1305.213 | 0 | 0 | 0 |  | Fe_Cr_Ni_Mo_Ta | Fe22Cr7Ni14Mo3Ta53 | 0.06768566 | -18.07244 | 6.474747 | 16.33056 | 589.402 | 167.4052 | 346.0568 | 547.4304
8078 | 8078 | 8078 | 51 | 19 | 3 | 6 | 21 | 86.34578 | 0.2944511 | 0.1471295 | 1236.484 | 0 | 0 | 0 |  | Fe_Cr_Ni_Mo_Ta | Fe51Cr19Ni3Mo6Ta21 | 0.06024914 | -9.4908 | 6.93 | 18.92379 | 382.3793 | 115.7192 | 558.2479 | 375.4142
8079 | 8079 | 8079 | 44 | 17 | 5 | 7 | 27 | 85.073 | 0.2999887 | 0.1531512 | 1321.226 | 0 | 0 | 0 |  | Fe_Cr_Ni_Mo_Ta | Fe44Cr17Ni5Mo7Ta27 | 0.06404703 | -11.4148 | 6.81 | 19.84414 | 442.2632 | 110.6111 | 506.6505 | 413.1348
8080 | 8080 | 8080 | 38 | 16 | 7 | 8 | 32 | 84.30732 | 0.303724 | 0.1548059 | 1350.002 | 0 | 0 | 0 |  | Fe_Cr_Ni_Mo_Ta | Fe38Cr16Ni7Mo8Ta32 | 0.06575685 | -12.75326 | 6.712871 | 20.35707 | 480.6113 | 108.6991 | 466.832 | 362.5338
8081 | 8081 | 8081 | 32 | 14 | 10 | 8 | 36 | 82.99112 | 0.3079991 | 0.1564598 | 1370.208 | 0 | 0 | 0 |  | Fe_Cr_Ni_Mo_Ta | Fe32Cr14Ni10Mo8Ta36 | 0.06668935 | -14.3312 | 6.68 | 20.12362 | 514.5764 | 116.5833 | 472.829 | 430.3702
8082 | 8082 | 8082 | 26 | 11 | 14 | 9 | 40 | 81.92557 | 0.3122123 | 0.156913 | 1378.244 | 0 | 0 | 0 |  | Fe_Cr_Ni_Mo_Ta | Fe26Cr11Ni14Mo9Ta40 | 0.06672804 | -16.0648 | 6.68 | 19.89246 | 541.9654 | 119.4898 | 470.1271 | 443.7704
8083 | 8083 | 8083 | 21 | 9 | 18 | 8 | 44 | 80.14266 | 0.3166821 | 0.1583274 | 1382.887 | 0 | 0 | 0 |  | Fe_Cr_Ni_Mo_Ta | Fe21Cr9Ni18Mo8Ta44 | 0.06688915 | -17.9132 | 6.7 | 18.80931 | 579.0208 | 134.1767 | 444.9529 | 465.2206
8084 | 8084 | 8084 | 16 | 7 | 23 | 7 | 46 | 78.63223 | 0.320343 | 0.1605133 | 1396.906 | 0 | 0 | 0 |  | Fe_Cr_Ni_Mo_Ta | Fe16Cr7Ni23Mo7Ta46 | 0.06688422 | -19.96204 | 6.787879 | 17.63719 | 617.9325 | 154.813 | 417.736 | 473.8811
8085 | 8085 | 8085 | 52 | 29 | 3 | 4 | 12 | 90.12262 | 0.2808313 | 0.1260119 | 978.1057 | 0 | 0 | 0 |  | Fe_Cr_Ni_Mo_Ta | Fe52Cr29Ni3Mo4Ta12 | 0.04975549 | -6.4036 | 7.04 | 16.50576 | 281.9381 | 107.3625 | 698.3337 | 235.2231
8086 | 8086 | 8086 | 46 | 27 | 4 | 8 | 16 | 90.69577 | 0.2843711 | 0.135392 | 1118.258 | 0 | 0 | 0 |  | Fe_Cr_Ni_Mo_Ta | Fe46Cr27Ni4Mo8Ta16 | 0.055647 | -7.797667 | 6.910891 | 20.15381 | 358.3383 | 109.9916 | 665.3087 | 303.5301
8087 | 8087 | 8087 | 39 | 24 | 6 | 10 | 21 | 89.78931 | 0.2898604 | 0.1450016 | 1254.77 | 0 | 0 | 0 |  | Fe_Cr_Ni_Mo_Ta | Fe39Cr24Ni6Mo10Ta21 | 0.06020069 | -9.6516 | 6.81 | 21.65064 | 426.6917 | 100.4904 | 628.6266 | 350.1743
8088 | 8088 | 8088 | 34 | 21 | 9 | 12 | 25 | 88.9792 | 0.2943772 | 0.1484288 | 1308.517 | 0 | 0 | 0 |  | Fe_Cr_Ni_Mo_Ta | Fe34Cr21Ni9Mo12Ta25 | 0.06232001 | -11.24243 | 6.782178 | 22.39507 | 475.7515 | 104.2272 | 583.8987 | 363.8867
8089 | 8089 | 8089 | 29 | 17 | 13 | 13 | 28 | 87.71855 | 0.2991403 | 0.1522663 | 1361.061 | 0 | 0 | 0 |  | Fe_Cr_Ni_Mo_Ta | Fe29Cr17Ni13Mo13Ta28 | 0.06350475 | -13.0476 | 6.82 | 22.36873 | 492.6068 | 98.37045 | 559.5505 | 360.0244
8090 | 8090 | 8090 | 24 | 14 | 17 | 14 | 31 | 86.70541 | 0.3030701 | 0.1544667 | 1391.731 | 0 | 0 | 0 |  | Fe_Cr_Ni_Mo_Ta | Fe24Cr14Ni17Mo14Ta31 | 0.06409132 | -14.7228 | 6.85 | 22.13594 | 519.1654 | 94.99863 | 541.3653 | 387.6691
8091 | 8091 | 8091 | 19 | 11 | 23 | 13 | 34 | 84.62471 | 0.3081149 | 0.1586768 | 1430.353 | 0 | 0 | 0 |  | Fe_Cr_Ni_Mo_Ta | Fe19Cr11Ni23Mo13Ta34 | 0.06476852 | -17.0548 | 6.96 | 20.96092 | 541.2099 | 111.3833 | 512.3558 | 415.9037
8092 | 8092 | 8092 | 15 | 8 | 29 | 12 | 36 | 82.75563 | 0.3124771 | 0.162678 | 1464.986 | 0 | 0 | 0 |  | Fe_Cr_Ni_Mo_Ta | Fe15Cr8Ni29Mo12Ta36 | 0.06520065 | -19.1848 | 7.1 | 19.72283 | 585.4678 | 122.7943 | 478.9502 | 401.2141
8093 | 8093 | 8093 | 12 | 6 | 36 | 9 | 37 | 80.22956 | 0.3169198 | 0.1685514 | 1505.267 | 0 | 0 | 0 |  | Fe_Cr_Ni_Mo_Ta | Fe12Cr6Ni36Mo9Ta37 | 0.06604508 | -21.3756 | 7.31 | 17.85357 | 624.2736 | 138.1648 | 463.0146 | 418.7659
8094 | 8094 | 8094 | 43 | 38 | 3 | 6 | 10 | 94.49019 | 0.2715848 | 0.1188252 | 922.7127 | 0 | 0 | 0 |  | Fe_Cr_Ni_Mo_Ta | Fe43Cr38Ni3Mo6Ta10 | 0.04739426 | -5.4448 | 6.88 | 18.36818 | 273.6242 | 99.86118 | 782.844 | 189.1405
8095 | 8095 | 8095 | 38 | 34 | 4 | 10 | 13 | 94.78444 | 0.2758878 | 0.1312519 | 1098.549 | 0 | 0 | 0 |  | Fe_Cr_Ni_Mo_Ta | Fe38Cr34Ni4Mo10Ta13 | 0.05299808 | -6.631976 | 6.79798 | 21.71694 | 357.8242 | 108.8615 | 760.1016 | 253.2577
8096 | 8096 | 8096 | 33 | 29 | 7 | 14 | 16 | 94.59199 | 0.2809773 | 0.1379775 | 1206.125 | 0 | 0 | 0 |  | Fe_Cr_Ni_Mo_Ta | Fe33Cr29Ni7Mo14Ta16 | 0.05662789 | -8.156719 | 6.787879 | 23.82126 | 411.7456 | 98.90196 | 718.0753 | 254.5245
8097 | 8097 | 8097 | 29 | 25 | 10 | 17 | 19 | 94.07216 | 0.2854321 | 0.1413913 | 1264.145 | 0 | 0 | 0 |  | Fe_Cr_Ni_Mo_Ta | Fe29Cr25Ni10Mo17Ta19 | 0.05876289 | -9.5784 | 6.79 | 24.71113 | 459.2946 | 94.4439 | 616.476 | 302.3372
8098 | 8098 | 8098 | 25 | 20 | 15 | 19 | 21 | 93.06565 | 0.2900806 | 0.145556 | 1324.39 | 0 | 0 | 0 |  | Fe_Cr_Ni_Mo_Ta | Fe25Cr20Ni15Mo19Ta21 | 0.05975487 | -11.296 | 6.89 | 24.74187 | 491.4139 | 96.84783 | 605.9163 | 344.8088
8099 | 8099 | 8099 | 21 | 16 | 20 | 19 | 24 | 91.11631 | 0.2954532 | 0.1503361 | 1379.595 | 0 | 0 | 0 |  | Fe_Cr_Ni_Mo_Ta | Fe21Cr16Ni20Mo19Ta24 | 0.06098763 | -13.3288 | 6.98 | 23.97916 | 507.0859375 | 90.1299 | 587.9018 | 340.6567
8100 | 8100 | 8100 | 17 | 12 | 26 | 18 | 26 | 88.93745 | 0.300659 | 0.1555914 | 1434.394 | 0 | 0 | 0 |  | Fe_Cr_Ni_Mo_Ta | Fe17Cr12Ni26Mo18Ta26 | 0.06182562 | -15.47516 | 7.131313 | 22.82918 | 526.2888 | 93.1159 | 567.2989 | 373.9657
8101 | 8101 | 8101 | 13 | 9 | 34 | 17 | 28 | 86.8013 | 0.3053226 | 0.1602766 | 1474.234 | 0 | 0 | 0 |  | Fe_Cr_Ni_Mo_Ta | Fe13Cr9Ni34Mo17Ta28 | 0.06240602 | -17.58377 | 7.326733 | 21.48446 | 554.1863 | 110.0352 | 517.9681 | 403.2791
8102 | 8102 | 8102 | 11 | 6 | 43 | 12 | 28 | 83.02109 | 0.3112482 | 0.1676597 | 1516.275 | 0 | 0 | 0 |  | Fe_Cr_Ni_Mo_Ta | Fe11Cr6Ni43Mo12Ta28 | 0.06324112 | -19.6344 | 7.66 | 18.9871 | 575.8972 | 131.7254 | 481.2379 | 388.4295
8103 | 8103 | 8103 | 35 | 45 | 3 | 9 | 8 | 98.87483 | 0.2634493 | 0.1123932 | 876.3253 | 0 | 0 | 0 |  | Fe_Cr_Ni_Mo_Ta | Fe35Cr45Ni3Mo9Ta8 | 0.04544683 | -4.53 | 6.74 | 20.7615 | 283.996 | 99.86086 | 842.2944 | 171.8601
8104 | 8104 | 8104 | 31 | 39 | 5 | 14 | 10 | 99.25956 | 0.2683523 | 0.1243484 | 1047.636 | 0 | 0 | 0 |  | Fe_Cr_Ni_Mo_Ta | Fe31Cr39Ni5Mo14Ta10 | 0.0503573 | -5.620651 | 6.727273 | 24.06543 | 359.7974 | 106.4649 | 790.2734 | 184.9465
8105 | 8105 | 8105 | 27 | 33 | 8 | 19 | 12 | 99.44985 | 0.2732081 | 0.1306079 | 1152.565 | 0 | 0 | 0 |  | Fe_Cr_Ni_Mo_Ta | Fe27Cr33Ni8Mo19Ta12 | 0.0535222 | -6.863381 | 6.747475 | 26.11497 | 429.3914 | 103.2143 | 729.0571 | 206.324
8106 | 8106 | 8106 | 24 | 28 | 12 | 22 | 14 | 98.71025 | 0.2779734 | 0.1344905 | 1213.075 | 0 | 0 | 0 |  | Fe_Cr_Ni_Mo_Ta | Fe24Cr28Ni12Mo22Ta14 | 0.05529561 | -8.28 | 6.82 | 26.61503 | 470.5374 | 95.62311 | 682.7424 | 249.3982
8107 | 8107 | 8107 | 20 | 23 | 17 | 24 | 16 | 97.61538 | 0.2828178 | 0.1394793 | 1284.756 | 0 | 0 | 0 |  | Fe_Cr_Ni_Mo_Ta | Fe20Cr23Ni17Mo24Ta16 | 0.05657721 | -9.9508 | 6.92 | 26.49604 | 491.3325 | 96.79733 | 660.551 | 254.5197
8108 | 8108 | 8108 | 17 | 18 | 22 | 25 | 18 | 96.0528 | 0.2878136 | 0.1442724 | 1347.053 | 0 | 0 | 0 |  | Fe_Cr_Ni_Mo_Ta | Fe17Cr18Ni22Mo25Ta18 | 0.05756955 | -11.6472 | 7.04 | 25.87199 | 502.6341 | 100.1384 | 633.4578 | 297.7624
8109 | 8109 | 8109 | 13 | 13 | 30 | 24 | 20 | 93.39617 | 0.2939386 | 0.1507198 | 1415.771 | 0 | 0 | 0 |  | Fe_Cr_Ni_Mo_Ta | Fe13Cr13Ni30Mo24Ta20 | 0.05853359 | -13.9452 | 7.26 | 24.4661 | 503.0877 | 95.03842 | 576.1902 | 313.5293
8110 | 8110 | 8110 | 11 | 9 | 38 | 22 | 20 | 90.95515 | 0.2985178 | 0.1559337 | 1459.167 | 0 | 0 | 0 |  | Fe_Cr_Ni_Mo_Ta | Fe11Cr9Ni38Mo22Ta20 | 0.05876258 | -15.386 | 7.54 | 23.03454 | 482.7084 | 99.08369 | 577.0229 | 323.5015
8111 | 8111 | 8111 | 8 | 6 | 50 | 16 | 20 | 86.40836 | 0.3052712 | 0.1627549 | 1484.352 | 0 | 0 | 0 |  | Fe_Cr_Ni_Mo_Ta | Fe8Cr6Ni50Mo16Ta20 | 0.05905617 | -17.0576 | 7.96 | 20.29778 | 471.6459 | 115.2941 | 542.2141 | 309.5402
8112 | 8112 | 8112 | 25 | 50 | 3 | 14 | 7 | 103.6389 | 0.2571132 | 0.1126521 | 918.9301 | 0 | 0 | 0 |  | Fe_Cr_Ni_Mo_Ta | Fe25Cr50Ni3Mo14Ta7 | 0.04605226 | -3.925314 | 6.555556 | 24.32981 | 330.9102 | 101.763 | 831.8877 | 161.0752
8113 | 8113 | 8113 | 23 | 42 | 6 | 21 | 8 | 104.2432 | 0.2627171 | 0.1180393 | 1013.901 | 0 | 0 | 0 |  | Fe_Cr_Ni_Mo_Ta | Fe23Cr42Ni6Mo21Ta8 | 0.0494505 | -4.8792 | 6.62 | 27.31373 | 430.2493 | 111.9846 | 785.4513 | 166.7042
8114 | 8114 | 8114 | 20 | 36 | 9 | 26 | 9 | 104.6115 | 0.2667426 | 0.1227285 | 1096.337 | 0 | 0 | 0 |  | Fe_Cr_Ni_Mo_Ta | Fe20Cr36Ni9Mo26Ta9 | 0.05129755 | -5.8052 | 6.67 | 28.61189 | 500.8403 | 118.8756 | 752.2307 | 179.5437
8115 | 8115 | 8115 | 18 | 29 | 13 | 28 | 11 | 103.0506 | 0.2728509 | 0.1300988 | 1199.504 | 0 | 0 | 0 |  | Fe_Cr_Ni_Mo_Ta | Fe18Cr29Ni13Mo28Ta11 | 0.05319077 | -7.376798 | 6.777778 | 28.48521 | 522.797 | 116.515 | 687.6061 | 202.6421
8116 | 8116 | 8116 | 16 | 24 | 18 | 30 | 12 | 101.9867 | 0.2770927 | 0.1335395 | 1247.227 | 0 | 0 | 0 |  | Fe_Cr_Ni_Mo_Ta | Fe16Cr24Ni18Mo30Ta12 | 0.05380115 | -8.6736 | 6.92 | 28.08914 | 517.4692 | 116.7299 | 647.8356 | 219.2273
8117 | 8117 | 8117 | 13 | 18 | 25 | 31 | 14 | 99.85635 | 0.2831298 | 0.139195 | 1317.063 | 0 | 0 | 0 |  | Fe_Cr_Ni_Mo_Ta | Fe13Cr18Ni25Mo31Ta14 | 0.05484492 | -10.61817 | 7.108911 | 27.03532 | 498.7899 | 110.1421 | 588.4765625 | 248.176
8118 | 8118 | 8118 | 10 | 13 | 32 | 30 | 15 | 97.61222 | 0.2882691 | 0.1455186 | 1390.432 | 0 | 0 | 0 |  | Fe_Cr_Ni_Mo_Ta | Fe10Cr13Ni32Mo30Ta15 | 0.0554822 | -12.3148 | 7.33 | 25.78061 | 481.3323 | 102.542 | 623.1277 | 255.105
8119 | 8119 | 8119 | 8 | 8 | 42 | 26 | 15 | 93.8847 | 0.2945583 | 0.1532337 | 1455.69 | 0 | 0 | 0 |  | Fe_Cr_Ni_Mo_Ta | Fe8Cr8Ni42Mo26Ta15 | 0.05587204 | -13.8794 | 7.707071 | 23.85079 | 422.4293 | 97.26055 | 576.554 | 264.4251
8120 | 8120 | 8120 | 6 | 5 | 55 | 19 | 15 | 88.61584 | 0.3018657 | 0.1581224 | 1444.716 | 0 | 0 | 0 |  | Fe_Cr_Ni_Mo_Ta | Fe6Cr5Ni55Mo19Ta15 | 0.05572533 | -14.9532 | 8.17 | 21.02831 | 374.2911 | 101.8767 | 557.5909 | 265.3093
8121 | 8121 | 8121 | 17 | 52 | 3 | 21 | 7 | 107.6856 | 0.254417 | 0.1102703 | 930.1814 | 0 | 0 | 0 |  | Fe_Cr_Ni_Mo_Ta | Fe17Cr52Ni3Mo21Ta7 | 0.04798676 | -3.564 | 6.39 | 27.89193 | 415.8361 | 111.979 | 830.6514 | 160.1234
8122 | 8122 | 8122 | 16 | 43 | 6 | 28 | 7 | 108.4136 | 0.2593305 | 0.1147828 | 1014.219 | 0 | 0 | 0 |  | Fe_Cr_Ni_Mo_Ta | Fe16Cr43Ni6Mo28Ta7 | 0.04945034 | -4.2972 | 6.49 | 29.81543 | 520.8464 | 133.7056 | 745.0059 | 191.2171
8123 | 8123 | 8123 | 15 | 36 | 9 | 33 | 7 | 108.7363 | 0.2630658 | 0.1178078 | 1072.331 | 0 | 0 | 0 |  | Fe_Cr_Ni_Mo_Ta | Fe15Cr36Ni9Mo33Ta7 | 0.04998887 | -4.9872 | 6.59 | 30.45259 | 578.8909 | 129.4436 | 699.5048 | 181.8234
8124 | 8124 | 8124 | 13 | 30 | 14 | 36 | 8 | 107.7629 | 0.2678519 | 0.1216835 | 1129.592 | 0 | 0 | 0 |  | Fe_Cr_Ni_Mo_Ta | Fe13Cr30Ni14Mo36Ta8 | 0.05076237 | -6.307617 | 6.732673 | 30.10227 | 573.1725 | 141.332 | 658.0137 | 200.5649
8125 | 8125 | 8125 | 11 | 24 | 19 | 38 | 9 | 106.5759 | 0.2724794 | 0.1266347 | 1200.047 | 0 | 0 | 0 |  | Fe_Cr_Ni_Mo_Ta | Fe11Cr24Ni19Mo38Ta9 | 0.05135072 | -7.618861 | 6.881188 | 29.40311 | 558.2758 | 137.5342 | 624.1017 | 223.3979
8126 | 8126 | 8126 | 9 | 18 | 25 | 38 | 10 | 104.6158 | 0.2776118 | 0.133325 | 1286.753 | 0 | 0 | 0 |  | Fe_Cr_Ni_Mo_Ta | Fe9Cr18Ni25Mo38Ta10 | 0.0519758 | -9.1424 | 7.08 | 28.26217 | 523.4255 | 135.0459 | 585.5319 | 204.0075
8127 | 8127 | 8127 | 7 | 12 | 33 | 37 | 11 | 101.8963 | 0.2834851 | 0.1401265 | 1364.485 | 0 | 0 | 0 |  | Fe_Cr_Ni_Mo_Ta | Fe7Cr12Ni33Mo37Ta11 | 0.05265477 | -10.8096 | 7.35 | 26.72527 | 462.6662 | 124.3225 | 542.18 | 209.3717
8128 | 8128 | 8128 | 5 | 7 | 44 | 32 | 12 | 97.30216 | 0.29082 | 0.1489108 | 1438.808 | 0 | 0 | 0 |  | Fe_Cr_Ni_Mo_Ta | Fe5Cr7Ni44Mo32Ta12 | 0.05365956 | -12.6108 | 7.74 | 24.67286 | 394.8658 | 113.9771 | 566.3759 | 220.628
8129 | 8129 | 8129 | 4 | 4 | 57 | 23 | 12 | 91.13335 | 0.2987909 | 0.1548444 | 1433.394 | 0 | 0 | 0 |  | Fe_Cr_Ni_Mo_Ta | Fe4Cr4Ni57Mo23Ta12 | 0.05361672 | -13.4804 | 8.24 | 21.94789 | 315.7923 | 93.92344 | 567.5847 | 196.477
8130 | 8130 | 8130 | 10 | 42 | 6 | 37 | 5 | 113.1894 | 0.2560827 | 0.1090132 | 984.677 | 0 |  | 0 |  | Fe_Cr_Ni_Mo_Ta | Fe10Cr42Ni6Mo37Ta5 | 0.04824116 | -3.4452 | 6.39 | 31.95293 | 614.2192 | 124.3943 | 684.5775 | 175.605
8131 | 8131 | 8131 | 10 | 35 | 9 | 41 | 5 | 112.9729 | 0.2599886 | 0.1120276 | 1036.394 | 0 | 0 | 0 |  | Fe_Cr_Ni_Mo_Ta | Fe10Cr35Ni9Mo41Ta5 | 0.04838617 | -4.1772 | 6.51 | 31.82373 | 631.2543 | 152.6902 | 611.3488 | 203.9203
8132 | 8132 | 8132 | 9 | 28 | 13 | 44 | 6 | 111.9372 | 0.2649399 | 0.1164889 | 1103.825 | 0 | 0 | 0 |  | Fe_Cr_Ni_Mo_Ta | Fe9Cr28Ni13Mo44Ta6 | 0.04892919 | -5.3592 | 6.64 | 31.08231 | 631.0721 | 136.9923 | 556.6481 | 188.0153
8133 | 8133 | 8133 | 8 | 22 | 18 | 45 | 7 | 110.2478 | 0.2697645 | 0.1218714 | 1175.673 | 0 | 0 | 0 |  | Fe_Cr_Ni_Mo_Ta | Fe8Cr22Ni18Mo45Ta7 | 0.04943687 | -6.7092 | 6.81 | 29.9885 | 598.8658 | 138.2559 | 504.2587 | 198.7515
8134 | 8134 | 8134 | 6 | 16 | 25 | 45 | 8 | 108.0508 | 0.2750645 | 0.1284768 | 1259.68 | 0 | 0 | 0 |  | Fe_Cr_Ni_Mo_Ta | Fe6Cr16Ni25Mo45Ta8 | 0.04997063 | -8.3308 | 7.04 | 28.54663 | 547.0164 | 134.8237 | 522.8635 | 186.1032
8135 | 8135 | 8135 | 5 | 11 | 32 | 43 | 9 | 105.1812 | 0.2803785 | 0.1355338 | 1338.994 | 0 | 0 | 0 |  | Fe_Cr_Ni_Mo_Ta | Fe5Cr11Ni32Mo43Ta9 | 0.0508265 | -9.8224 | 7.29 | 27.12268 | 482.3817 | 132.4968 | 497.8181 | 181.8483
8136 | 8136 | 8136 | 3 | 6 | 43 | 38 | 11 | 100.2278 | 0.2882174 | 0.1451576 | 1426.635 | 0 | 0 | 0 |  | Fe_Cr_Ni_Mo_Ta | Fe3Cr6Ni43Mo38Ta11 | 0.05250457 | -11.96432 | 7.653465 | 25.10872 | 395.9994 | 111.192 | 517.2254 | 200.3142
8137 | 8137 | 8137 | 6 | 32 | 9 | 50 | 3 | 116.998 | 0.2580871 | 0.1054895 | 987.5132 | 0 | 0 | 0 |  | Fe_Cr_Ni_Mo_Ta | Fe6Cr32Ni9Mo50Ta3 | 0.04629026 | -3.4164 | 6.45 | 32.40432 | 674.3173 | 136.1378 | 442.5491 | 213.309
8138 | 8138 | 8138 | 6 | 25 | 13 | 52 | 4 | 115.4785 | 0.263117 | 0.110486 | 1057.463 | 0 | 0 | 0 |  | Fe_Cr_Ni_Mo_Ta | Fe6Cr25Ni13Mo52Ta4 | 0.04666409 | -4.618 | 6.6 | 31.18589 | 648.7604 | 137.9633 | 394.54 | 202.496
8139 | 8139 | 8139 | 5 | 19 | 18 | 53 | 5 | 113.7904 | 0.2678025 | 0.1158716 | 1130.371 | 0 | 0 | 0 |  | Fe_Cr_Ni_Mo_Ta | Fe5Cr19Ni18Mo53Ta5 | 0.04699889 | -5.9408 | 6.77 | 29.7953 | 604.8989 | 146.9674 | 399.5122 | 185.1119
8140 | 8140 | 8140 | 4 | 13 | 23 | 53 | 6 | 111.9286 | 0.2725092 | 0.1220619 | 1214.138 | 0 | 0 | 0 |  | Fe_Cr_Ni_Mo_Ta | Fe4Cr13Ni23Mo53Ta6 | 0.04736899 | -7.258035 | 6.949495 | 28.22613 | 565.1577 | 148.3596 | 383.8846 | 180.9678
8141 | 8141 | 8141 | 4 | 8 | 30 | 50 | 8 | 108.0759 | 0.2788086 | 0.1306618 | 1308.864 | 0 | 0 | 0 |  | Fe_Cr_Ni_Mo_Ta | Fe4Cr8Ni30Mo50Ta8 | 0.04905191 | -9.096 | 7.2 | 26.69906 | 497.5825 | 135.5357 | 433.6027 | 195.6293
8142 | 8142 | 8142 | 47 | 12 | 5 | 33 | 3 | 103.1684 | 0.2740524 | 0.1210614 | 1077.44 | 0 | 0 | 0 |  | Fe_Cr_Ni_Mo_Ta | Fe47Cr12Ni5Mo33Ta3 | 0.04766651 | -3.6032 | 7.11 | 28.84441 | 619.8514 | 145.9539 | 693.8768 | 117.6499
8143 | 8143 | 8143 | 40 | 11 | 5 | 39 | 5 | 105.3067 | 0.2744258 | 0.1236851 | 1148.95 | 0 | 0 | 0 |  | Fe_Cr_Ni_Mo_Ta | Fe40Cr11Ni5Mo39Ta5 | 0.04998206 | -4.318 | 6.95 | 29.57212 | 636.9209 | 143.8968 | 609.962 | 168.5019
8144 | 8144 | 8144 | 34 | 10 | 4 | 44 | 7 | 107.1094 | 0.2747836 | 0.1222909 | 1161.664 | 0 | 0 | 0 |  | Fe_Cr_Ni_Mo_Ta | Fe34Cr10Ni4Mo44Ta7 | 0.05089748 | -4.704826 | 6.777778 | 29.72479 | 633.6775 | 137.7474 | 547.0251 | 198.4667
8145 | 8145 | 8145 | 27 | 9 | 4 | 49 | 11 | 107.7807 | 0.2769723 | 0.1200098 | 1153.638 | 0 | 0 | 0 |  | Fe_Cr_Ni_Mo_Ta | Fe27Cr9Ni4Mo49Ta11 | 0.05122101 | -5.5392 | 6.59 | 28.96826 | 624.3293 | 124.036 | 520.8856 | 242.3104
8146 | 8146 | 8146 | 22 | 7 | 3 | 53 | 14 | 108.4489 | 0.2787452 | 0.1135137 | 1083.417 | 0 | 0 | 0 |  | Fe_Cr_Ni_Mo_Ta | Fe22Cr7Ni3Mo53Ta14 | 0.04985193 | -5.759412 | 6.424242 | 27.77686 | 588.5359 | 121.437 | 448.4672 | 268.4521
8147 | 8147 | 8147 | 51 | 19 | 6 | 21 | 3 | 98.85195 | 0.2736251 | 0.1140731 | 925.6781 | 0 | 0 | 0 |  | Fe_Cr_Ni_Mo_Ta | Fe51Cr19Ni6Mo21Ta3 | 0.04380243 | -3.5736 | 7.23 | 25.67411 | 490.3537 | 140.3767 | 749.1233 | 99.94631
8148 | 8148 | 8148 | 44 | 17 | 7 | 27 | 5 | 100.848 | 0.2748703 | 0.1228382 | 1071.557 | 0 | 0 | 0 |  | Fe_Cr_Ni_Mo_Ta | Fe44Cr17Ni7Mo27Ta5 | 0.0484241 | -4.5924 | 7.11 | 27.60634 | 552.0734 | 152.2384 | 708.3431 | 123.0917
8149 | 8149 | 8149 | 38 | 16 | 8 | 32 | 7 | 102.339 | 0.2758334 | 0.126935 | 1154.535 | 0 | 0 | 0 |  | Fe_Cr_Ni_Mo_Ta | Fe38Cr16Ni8Mo32Ta7 | 0.05095489 | -5.432409 | 7 | 28.54406 | 590.0399 | 150.994 | 690.0477 | 169.0004
8150 | 8150 | 8150 | 32 | 14 | 8 | 36 | 10 | 103.0991 | 0.2780093 | 0.1290962 | 1210.18 | 0 | 0 | 0 |  | Fe_Cr_Ni_Mo_Ta | Fe32Cr14Ni8Mo36Ta10 | 0.05308505 | -6.3856 | 6.86 | 28.84441 | 599.3046 | 127.9192 | 625.4166 | 209.6819
8151 | 8151 | 8151 | 26 | 11 | 9 | 40 | 14 | 103.0743 | 0.2815812 | 0.1295849 | 1237.791 | 0 | 0 | 0 |  | Fe_Cr_Ni_Mo_Ta | Fe26Cr11Ni9Mo40Ta14 | 0.05418901 | -7.6156 | 6.74 | 28.3196 | 588.8847 | 124.2635 | 583.4494 | 262.3206
8152 | 8152 | 8152 | 21 | 9 | 8 | 44 | 18 | 103.3832 | 0.2840142 | 0.1254069 | 1200.349 | 0 | 0 | 0 |  | Fe_Cr_Ni_Mo_Ta | Fe21Cr9Ni8Mo44Ta18 | 0.05368909 | -8.1124 | 6.56 | 27.5338 | 561.6263 | 103.0138 | 544.9755 | 301.9529
8153 | 8153 | 8153 | 16 | 7 | 7 | 46 | 23 | 102.6872 | 0.2875098 | 0.1185761 | 1115.983 | 0 | 0 | 0 |  | Fe_Cr_Ni_Mo_Ta | Fe16Cr7Ni7Mo46Ta23 | 0.05222378 | -8.575043 | 6.373737 | 26.10637 | 527.1104 | 85.44299 | 488.1867 | 355.0035
8154 | 8154 | 8154 | 52 | 29 | 4 | 12 | 3 | 97.00882 | 0.2692473 | 0.1014448 | 741.1667 | 0 |  | 0 |  | Fe_Cr_Ni_Mo_Ta | Fe52Cr29Ni4Mo12Ta3 | 0.03840649 | -3.1188 | 7.17 | 21.46253 | 329.5182 | 137.3941 | 763.2692 | 119.836
8155 | 8155 | 8155 | 46 | 27 | 8 | 16 | 4 | 98.01228 | 0.2712586 | 0.110438 | 862.935 | 0 | 0 | 0 |  | Fe_Cr_Ni_Mo_Ta | Fe46Cr27Ni8Mo16Ta4 | 0.04261309 | -4.165082 | 7.188119 | 23.72646 | 384.9876 | 129.166 | 765.4159 | 119.1636
8156 | 8156 | 8156 | 39 | 24 | 10 | 21 | 6 | 99.32659 | 0.2736682 | 0.1221417 | 1035.068 | 0 |  | 0 |  | Fe_Cr_Ni_Mo_Ta | Fe39Cr24Ni10Mo21Ta6 | 0.04773788 | -5.3568 | 7.12 | 25.98076 | 462.6729 | 131.2836 | 768.8713 | 127.8352
8157 | 8157 | 8157 | 34 | 21 | 12 | 25 | 9 | 99.47656 | 0.2773524 | 0.1302953 | 1160.854 | 0 | 0 | 0 |  | Fe_Cr_Ni_Mo_Ta | Fe34Cr21Ni12Mo25Ta9 | 0.05171913 | -6.769532 | 7.059406 | 26.96816 | 505.2831 | 126.7005 | 724.0726 | 167.832
8158 | 8158 | 8158 | 29 | 17 | 13 | 28 | 13 | 98.92092 | 0.2820736 | 0.1360923 | 1256.317 | 0 | 0 | 0 |  | Fe_Cr_Ni_Mo_Ta | Fe29Cr17Ni13Mo28Ta13 | 0.05505409 | -8.3556 | 6.97 | 27.25638 | 518.8785 | 116.7797 | 665.9117 | 230.2497
8159 | 8159 | 8159 | 24 | 14 | 14 | 31 | 17 | 98.52834 | 0.2859292 | 0.1382367 | 1302.252 | 0 | 0 | 0 |  | Fe_Cr_Ni_Mo_Ta | Fe24Cr14Ni14Mo31Ta17 | 0.05673943 | -9.6916 | 6.87 | 27.1166 | 526.5949 | 106.7296 | 605.1893 | 299.2216
8160 | 8160 | 8160 | 19 | 11 | 13 | 34 | 23 | 97.74951 | 0.2905164 | 0.1362972 | 1291.496 | 0 | 0 | 0 |  | Fe_Cr_Ni_Mo_Ta | Fe19Cr11Ni13Mo34Ta23 | 0.05740916 | -10.7988 | 6.67 | 26.43388 | 527.8796 | 100.6203 | 541.385 | 331.3402
8161 | 8161 | 8161 | 15 | 8 | 12 | 36 | 29 | 96.57134 | 0.2950437 | 0.1313919 | 1231.806 | 0 | 0 | 0 |  | Fe_Cr_Ni_Mo_Ta | Fe15Cr8Ni12Mo36Ta29 | 0.0564564 | -11.4868 | 6.49 | 25.18948 | 516.8864 | 89.95898 | 542.7538 | 363.2368
8162 | 8162 | 8162 | 12 | 6 | 9 | 37 | 36 | 95.11703 | 0.2993664 | 0.121799 | 1105.283 | 0 | 0 | 0 |  | Fe_Cr_Ni_Mo_Ta | Fe12Cr6Ni9Mo37Ta36 | 0.05398447 | -11.1732 | 6.24 | 23.70886 | 497.9697 | 95.20812 | 480.3217 | 419.7571
8163 | 8163 | 8163 | 43 | 38 | 6 | 10 | 3 | 98.62083 | 0.2635875 | 0.09681341 | 691.5677 | 0 | 0 | 0 |  | Fe_Cr_Ni_Mo_Ta | Fe43Cr38Ni6Mo10Ta3 | 0.03661572 | -3.3724 | 7.07 | 20.42817 | 270.7389 | 115.51 | 802.3328 | 153.889
8164 | 8164 | 8164 | 38 | 34 | 10 | 13 | 4 | 98.74093 | 0.267174 | 0.1084148 | 835.2795 | 0 | 0 | 0 |  | Fe_Cr_Ni_Mo_Ta | Fe38Cr34Ni10Mo13Ta4 | 0.04096796 | -4.481992 | 7.131313 | 22.56304 | 324.6943 | 112.6536 | 807.5458 | 128.6647
8165 | 8165 | 8165 | 33 | 29 | 14 | 16 | 7 | 97.81854 | 0.2734361 | 0.1227499 | 1020.015 | 0 | 0 | 0 |  | Fe_Cr_Ni_Mo_Ta | Fe33Cr29Ni14Mo16Ta7 | 0.04729267 | -6.380982 | 7.161616 | 24.13993 | 373.474 | 99.06867 | 793.454 | 140.9896
8166 | 8166 | 8166 | 29 | 25 | 17 | 19 | 10 | 97.15421 | 0.2784653 | 0.1322563 | 1153.291 | 0 | 0 | 0 |  | Fe_Cr_Ni_Mo_Ta | Fe29Cr25Ni17Mo19Ta10 | 0.05159269 | -8.0116 | 7.16 | 25.12051 | 420.2527 | 100.5044 | 754.4948 | 178.2053
8167 | 8167 | 8167 | 25 | 20 | 19 | 21 | 15 | 95.39794 | 0.285391 | 0.1416666 | 1284.435 | 0 | 0 | 0 |  | Fe_Cr_Ni_Mo_Ta | Fe25Cr20Ni19Mo21Ta15 | 0.05614402 | -10.2072 | 7.11 | 25.31798 | 471.9772 | 92.79507 | 667.333 | 279.7973
8168 | 8168 | 8168 | 21 | 16 | 19 | 24 | 20 | 94.62692 | 0.2903877 | 0.1452774 | 1350.216 | 0 | 0 | 0 |  | Fe_Cr_Ni_Mo_Ta | Fe21Cr16Ni19Mo24Ta20 | 0.05875716 | -11.7688 | 6.98 | 25.5051 | 511.4239 | 97.95957 | 618.5111 | 293.9314
8169 | 8169 | 8169 | 17 | 12 | 18 | 26 | 26 | 93.33476 | 0.2958529 | 0.1444906 | 1350.755 | 0 | 0 | 0 |  | Fe_Cr_Ni_Mo_Ta | Fe17Cr12Ni18Mo26Ta26 | 0.06002357 | -13.16355 | 6.808081 | 24.98852 | 522.1392 | 93.48457 | 568.4708 | 357.302
8170 | 8170 | 8170 | 13 | 9 | 17 | 28 | 34 | 91.71464 | 0.3013734 | 0.1414389 | 1314.148 | 0 | 0 | 0 |  | Fe_Cr_Ni_Mo_Ta | Fe13Cr9Ni17Mo28Ta34 | 0.05951491 | -14.10999 | 6.594059 | 23.85625 | 519.0663 | 96.73442 | 511.3312 | 390.508
8171 | 8171 | 8171 | 11 | 6 | 12 | 28 | 43 | 89.50947 | 0.3072806 | 0.1294165 | 1152.525 | 0 | 0 | 0 |  | Fe_Cr_Ni_Mo_Ta | Fe11Cr6Ni12Mo28Ta43 | 0.05686868 | -13.4748 | 6.27 | 22.24657 | 504.8387 | 98.60017 | 459.3724 | 487.1607
8172 | 8172 | 8172 | 35 | 45 | 9 | 8 | 3 | 99.59146 | 0.2594454 | 0.09276206 | 646.2867 | 0 | 0 | 0 |  | Fe_Cr_Ni_Mo_Ta | Fe35Cr45Ni9Mo8Ta3 | 0.03470779 | -3.8108 | 7.03 | 19.09424 | 221.5373 | 81.52715 | 867.2698 | 136.7993
8173 | 8173 | 8173 | 31 | 39 | 14 | 10 | 5 | 98.14807 | 0.2662439 | 0.1091639 | 833.5519 | 0 | 0 | 0 |  | Fe_Cr_Ni_Mo_Ta | Fe31Cr39Ni14Mo10Ta5 | 0.04082521 | -5.49699 | 7.141414 | 20.90738 | 260.4006 | 78.37103 | 842.7943 | 126.7171
8174 | 8174 | 8174 | 27 | 33 | 19 | 12 | 8 | 96.31853 | 0.273905 | 0.1241183 | 1015.747 | 0 | 0 | 0 |  | Fe_Cr_Ni_Mo_Ta | Fe27Cr33Ni19Mo12Ta8 | 0.04695251 | -7.560861 | 7.232323 | 22.20385 | 318.5725 | 78.17024 | 816.6913 | 147.1312
8175 | 8175 | 8175 | 24 | 28 | 22 | 14 | 12 | 94.59069 | 0.2809583 | 0.1364036 | 1174.762 | 0 | 0 | 0 |  | Fe_Cr_Ni_Mo_Ta | Fe24Cr28Ni22Mo14Ta12 | 0.05244958 | -9.6144 | 7.24 | 23.06599 | 380.8614 | 79.31976 | 746.0717 | 195.9479
8176 | 8176 | 8176 | 20 | 23 | 24 | 16 | 17 | 92.90439 | 0.2879106 | 0.1462088 | 1310.516 | 0 | 0 | 0 |  | Fe_Cr_Ni_Mo_Ta | Fe20Cr23Ni24Mo16Ta17 | 0.05715274 | -11.8564 | 7.19 | 23.6 | 462.0524 | 84.55392 | 654.862 | 277.8854
8177 | 8177 | 8177 | 17 | 18 | 25 | 18 | 22 | 91.3806 | 0.2940877 | 0.1515395 | 1389.552 | 0 | 0 | 0 |  | Fe_Cr_Ni_Mo_Ta | Fe17Cr18Ni25Mo18Ta22 | 0.06008399 | -13.752 | 7.12 | 23.69367 | 504.9857 | 89.88008 | 599.8766 | 325.6867
8178 | 8178 | 8178 | 13 | 13 | 24 | 20 | 30 | 89.42819 | 0.3013364 | 0.1526761 | 1413.407 | 0 | 0 | 0 |  | Fe_Cr_Ni_Mo_Ta | Fe13Cr13Ni24Mo20Ta30 | 0.06209173 | -15.7268 | 6.92 | 23.20754 | 544.6124 | 101.7727 | 519.1928 | 392.1412
8179 | 8179 | 8179 | 11 | 9 | 22 | 20 | 38 | 86.96737 | 0.3080153 | 0.149796 | 1368.189 | 0 | 0 | 0 |  | Fe_Cr_Ni_Mo_Ta | Fe11Cr9Ni22Mo20Ta38 | 0.06225942 | -16.8788 | 6.72 | 21.97521 | 557.1667 | 113.9725 | 506.7115 | 427.0595
8180 | 8180 | 8180 | 8 | 6 | 16 | 20 | 50 | 84.43891 | 0.3150171 | 0.1353062 | 1176.888 | 0 | 0 | 0 |  | Fe_Cr_Ni_Mo_Ta | Fe8Cr6Ni16Mo20Ta50 | 0.05878129 | -15.9344 | 6.3 | 20.19901 | 532.8134 | 129.3253 | 476.1989 | 480.3978
8181 | 8181 | 8181 | 25 | 50 | 14 | 7 | 3 | 100.6079 | 0.256498 | 0.09346444 | 655.5943 | 0 | 0 | 0 |  | Fe_Cr_Ni_Mo_Ta | Fe25Cr50Ni14Mo7Ta3 | 0.03372389 | -4.646057 | 7.040404 | 18.55179 | 204.6577 | 57.57747 | 877.9536 | 136.3039
8182 | 8182 | 8182 | 23 | 42 | 21 | 8 | 6 | 97.20027 | 0.2672902 | 0.1119481 | 855.193 | 0 | 0 | 0 |  | Fe_Cr_Ni_Mo_Ta | Fe23Cr42Ni21Mo8Ta6 | 0.04114379 | -6.9512 | 7.24 | 19.61505 | 244.2284 | 58.32249 | 853.9006 | 149.6497
8183 | 8183 | 8183 | 20 | 36 | 26 | 9 | 9 | 94.83613 | 0.2752879 | 0.1264347 | 1024.909 | 0 | 0 | 0 |  | Fe_Cr_Ni_Mo_Ta | Fe20Cr36Ni26Mo9Ta9 | 0.046792 | -8.9876 | 7.35 | 20.41054 | 302.6482 | 63.37597 | 795.6465 | 183.8893
8184 | 8184 | 8184 | 18 | 29 | 28 | 11 | 13 | 92.82533 | 0.28334 | 0.1397654 | 1197.525 | 0 | 0 | 0 |  | Fe_Cr_Ni_Mo_Ta | Fe18Cr29Ni28Mo11Ta13 | 0.05282997 | -11.09519 | 7.363636 | 21.57317 | 388.1999 | 72.47326 | 743.5213 | 216.2619
8185 | 8185 | 8185 | 16 | 24 | 30 | 12 | 18 | 90.54189 | 0.2908 | 0.1497265 | 1324.369 | 0 | 0 | 0 |  | Fe_Cr_Ni_Mo_Ta | Fe16Cr24Ni30Mo12Ta18 | 0.05749042 | -13.3488 | 7.34 | 21.76603 | 467.8302 | 79.41617 | 669.7247 | 303.9218
8186 | 8186 | 8186 | 13 | 18 | 31 | 14 | 25 | 88.33126 | 0.2989314 | 0.157811 | 1436.366 | 0 | 0 | 0 |  | Fe_Cr_Ni_Mo_Ta | Fe13Cr18Ni31Mo14Ta25 | 0.0615659 | -15.91922 | 7.237624 | 21.91543 | 531.5026 | 103.5627 | 557.9767 | 353.0193
8187 | 8187 | 8187 | 10 | 13 | 30 | 15 | 32 | 86.25484 | 0.3058584 | 0.1592983 | 1458.363 | 0 | 0 | 0 |  | Fe_Cr_Ni_Mo_Ta | Fe10Cr13Ni30Mo15Ta32 | 0.0635706 | -17.9448 | 7.08 | 21.42218 | 576.1799 | 120.3736 | 482.9603 | 395.4359
8188 | 8188 | 8188 | 8 | 8 | 26 | 15 | 42 | 83.42506 | 0.3139143 | 0.1541593 | 1384.202 | 0 | 0 | 0 |  | Fe_Cr_Ni_Mo_Ta | Fe8Cr8Ni26Mo15Ta42 | 0.06366477 | -19.22906 | 6.787879 | 20.07333 | 588.9828 | 125.7325 | 509.018 | 443.5217
8189 | 8189 | 8189 | 6 | 5 | 19 | 15 | 55 | 80.98999 | 0.320762 | 0.138722 | 1183.798 | 0 | 0 | 0 |  | Fe_Cr_Ni_Mo_Ta | Fe6Cr5Ni19Mo15Ta55 | 0.05957993 | -17.7612 | 6.33 | 18.31366 | 552.5535 | 141.6329 | 449.1654 | 516.8419
8190 | 8190 | 8190 | 17 | 52 | 21 | 7 | 3 | 100.7645 | 0.2566704 | 0.09459011 | 666.9144 | 0 | 0 | 0 |  | Fe_Cr_Ni_Mo_Ta | Fe17Cr52Ni21Mo7Ta3 | 0.03342505 | -5.7192 | 7.15 | 18.65476 | 202.1262 | 46.69427 | 880.0392 | 127.9844
8191 | 8191 | 8191 | 16 | 43 | 28 | 7 | 6 | 96.63672 | 0.2682248 | 0.1129546 | 860.8732 | 0 | 0 | 0 |  | Fe_Cr_Ni_Mo_Ta | Fe16Cr43Ni28Mo7Ta6 | 0.04035195 | -7.9744 | 7.38 | 18.88783 | 254.1176 | 52.81719 | 842.5716 | 144.3922
8192 | 8192 | 8192 | 15 | 36 | 33 | 7 | 9 | 93.3862 | 0.2773832 | 0.1263652 | 1008.903 | 0 | 0 | 0 |  | Fe_Cr_Ni_Mo_Ta | Fe15Cr36Ni33Mo7Ta9 | 0.04576088 | -9.9576 | 7.53 | 18.93251 | 304.5385 | 60.17595 | 790.3922 | 175.7677
8193 | 8193 | 8193 | 13 | 30 | 36 | 8 | 14 | 90.65693 | 0.286386 | 0.1421118 | 1199.891 | 0 | 0 | 0 |  | Fe_Cr_Ni_Mo_Ta | Fe13Cr30Ni36Mo8Ta14 | 0.05269495 | -12.53054 | 7.544554 | 19.61896 | 395.6574 | 84.06496 | 723.6948 | 206.7959
8194 | 8194 | 8194 | 11 | 24 | 38 | 9 | 19 | 88.26058 | 0.2943466 | 0.1536153 | 1345.045 | 0 | 0 | 0 |  | Fe_Cr_Ni_Mo_Ta | Fe11Cr24Ni38Mo9Ta19 | 0.05769592 | -14.97736 | 7.534653 | 19.9578 | 488.3439 | 95.84216 | 614.3356 | 289.6224
8195 | 8195 | 8195 | 9 | 18 | 38 | 10 | 25 | 85.94889 | 0.3020908 | 0.1615054 | 1448.281 | 0 | 0 | 0 |  | Fe_Cr_Ni_Mo_Ta | Fe9Cr18Ni38Mo10Ta25 | 0.06182323 | -17.5196 | 7.45 | 20.01874 | 561.1686 | 124.2833 | 549.6484 | 354.3949
8196 | 8196 | 8196 | 7 | 12 | 37 | 11 | 33 | 83.44446 | 0.3101846 | 0.1655745 | 1500.137 | 0 | 0 | 0 |  | Fe_Cr_Ni_Mo_Ta | Fe7Cr12Ni37Mo11Ta33 | 0.0645877 | -20.0696 | 7.29 | 19.51922 | 608.6751 | 138.1503 | 480.867 | 397.5852
8197 | 8197 | 8197 | 5 | 7 | 32 | 12 | 44 | 81.11315 | 0.3178117 | 0.1607283 | 1438.449 | 0 | 0 | 0 |  | Fe_Cr_Ni_Mo_Ta | Fe5Cr7Ni32Mo12Ta44 | 0.06468488 | -21.4636 | 6.94 | 18.50919 | 618.2678 | 145.7746 | 452.8677 | 449.9816
8198 | 8198 | 8198 | 4 | 4 | 23 | 12 | 57 | 78.91076 | 0.3242796 | 0.1435879 | 1219.726 | 0 | 0 | 0 |  | Fe_Cr_Ni_Mo_Ta | Fe4Cr4Ni23Mo12Ta57 | 0.0605033 | -19.7308 | 6.43 | 16.89852 | 594.5558 | 157.0879 | 419.5186 | 496.3723
8199 | 8199 | 8199 | 10 | 42 | 37 | 5 | 6 | 94.75308 | 0.2714501 | 0.1119066 | 834.3179 | 0 | 0 | 0 |  | Fe_Cr_Ni_Mo_Ta | Fe10Cr42Ni37Mo5Ta6 | 0.03885374 | -9.074 | 7.62 | 17.16129 | 258.927 | 52.20794 | 796.8623 | 161.5866
8200 | 8200 | 8200 | 10 | 35 | 41 | 5 | 9 | 91.55094 | 0.2804789 | 0.1260775 | 988.1055 | 0 | 0 | 0 |  | Fe_Cr_Ni_Mo_Ta | Fe10Cr35Ni41Mo5Ta9 | 0.04464811 | -10.8924 | 7.75 | 17.24268 | 309.7573 | 77.96899 | 764.9954 | 175.8598
8201 | 8201 | 8201 | 9 | 28 | 44 | 6 | 13 | 88.87489 | 0.2892793 | 0.141379 | 1169.243 | 0 | 0 | 0 |  | Fe_Cr_Ni_Mo_Ta | Fe9Cr28Ni44Mo6Ta13 | 0.05101263 | -13.162 | 7.81 | 17.94965 | 391.5406 | 100.6908 | 701.541 | 243.1371
8202 | 8202 | 8202 | 8 | 22 | 45 | 7 | 18 | 86.52474 | 0.2971673 | 0.1542897 | 1329.69 | 0 | 0 | 0 |  | Fe_Cr_Ni_Mo_Ta | Fe8Cr22Ni45Mo7Ta18 | 0.05669182 | -15.678 | 7.78 | 18.42254 | 480.0986 | 112.3951 | 604.5452 | 278.7527
8203 | 8203 | 8203 | 6 | 16 | 45 | 8 | 25 | 83.99873 | 0.3055913 | 0.1650267 | 1467.076 | 0 | 0 | 0 |  | Fe_Cr_Ni_Mo_Ta | Fe6Cr16Ni45Mo8Ta25 | 0.06183606 | -18.7868 | 7.67 | 18.51918 | 578.2614 | 128.3982 | 523.0079 | 369.0483
8204 | 8204 | 8204 | 5 | 11 | 43 | 9 | 32 | 82.03747 | 0.3122322 | 0.1694226 | 1525.494 | 0 | 0 | 0 |  | Fe_Cr_Ni_Mo_Ta | Fe5Cr11Ni43Mo9Ta32 | 0.06467866 | -21.1212 | 7.5 | 18.29645 | 628.3683 | 147.2245 | 487.4948 | 415.2107
8205 | 8205 | 8205 | 3 | 6 | 38 | 11 | 43 | 80.28032 | 0.3191198 | 0.1667335 | 1500.929 | 0 | 0 | 0 |  | Fe_Cr_Ni_Mo_Ta | Fe3Cr6Ni38Mo11Ta43 | 0.06522144 | -22.8707 | 7.138614 | 17.71088 | 644.7393 | 159.3978 | 452.0169 | 448.6686
8206 | 8206 | 8206 | 6 | 32 | 50 | 3 | 9 | 89.00566 | 0.2853706 | 0.1255235 | 959.8207 | 1 | 0 | 0 |  | Fe_Cr_Ni_Mo_Ta | Fe6Cr32Ni50Mo3Ta9 | 0.04347165 | -11.6356 | 8.03 | 15.20888 | 329.4341 | 103.9267 | 720.6765 | 175.2006
8207 | 8207 | 8207 | 6 | 25 | 52 | 4 | 13 | 86.42553 | 0.2939211 | 0.1421388 | 1152.662 | 0 | 0 | 0 |  | Fe_Cr_Ni_Mo_Ta | Fe6Cr25Ni52Mo4Ta13 | 0.05027179 | -13.8748 | 8.07 | 16.03122 | 391.6685 | 116.1128 | 667.1937 | 218.2567
8208 | 8208 | 8208 | 5 | 19 | 53 | 5 | 18 | 84.13806 | 0.3017167 | 0.1564882 | 1328.101 | 0 | 0 | 0 |  | Fe_Cr_Ni_Mo_Ta | Fe5Cr19Ni53Mo5Ta18 | 0.05630834 | -16.5756 | 8.04 | 16.57589 | 492.0416 | 150.669 | 565.8959 | 306.8033
8209 | 8209 | 8209 | 4 | 13 | 53 | 6 | 23 | 82.05724 | 0.3088215 | 0.1663558 | 1452.284 | 0 | 0 | 0 |  | Fe_Cr_Ni_Mo_Ta | Fe4Cr13Ni53Mo6Ta23 | 0.06072704 | -19.21722 | 7.989899 | 16.71587 | 562.6252 | 157.7526 | 492.2069 | 339.1667
8210 | 8210 | 8210 | 4 | 8 | 50 | 8 | 30 | 80.73069 | 0.3145979 | 0.1726984 | 1544.999 | 0 | 0 | 0 |  | Fe_Cr_Ni_Mo_Ta | Fe4Cr8Ni50Mo8Ta30 | 0.06420387 | -21.7104 | 7.78 | 17.08801 | 620.4616 | 163.6148 | 460.0239 | 379.8621
8211 | 8211 | 8211 | 47 | 12 | 5 | 3 | 33 | 80.54373 | 0.3091557 | 0.1598255 | 1360.602 | 0 | 0 | 0 |  | Fe_Cr_Ni_Mo_Ta | Fe47Cr12Ni5Mo3Ta33 | 0.06717104 | -13.2632 | 6.81 | 17.34935 | 465.0016 | 125.0105 | 379.7233 | 446.0286
8212 | 8212 | 8212 | 40 | 11 | 5 | 5 | 39 | 80.39299 | 0.312311 | 0.1583253 | 1362.619 | 0 | 0 | 0 |  | Fe_Cr_Ni_Mo_Ta | Fe40Cr11Ni5Mo5Ta39 | 0.06821777 | -13.9332 | 6.61 | 18.65985 | 489.8822 | 127.4298 | 383.0876 | 426.4896
8213 | 8213 | 8213 | 34 | 10 | 4 | 7 | 44 | 80.43952 | 0.3146378 | 0.1530205 | 1316.032 | 0 | 0 | 0 |  | Fe_Cr_Ni_Mo_Ta | Fe34Cr10Ni4Mo7Ta44 | 0.06771702 | -13.76513 | 6.40404 | 19.51195 | 506.4684 | 125.4097 | 413.3502 | 491.1563
8214 | 8214 | 8214 | 27 | 9 | 4 | 11 | 49 | 81.44043 | 0.3156214 | 0.144176 | 1235.225 | 0 | 0 | 0 |  | Fe_Cr_Ni_Mo_Ta | Fe27Cr9Ni4Mo11Ta49 | 0.06513657 | -13.1696 | 6.21 | 20.42939 | 515.1756 | 127.3553 | 435.0222 | 516.2131
8215 | 8215 | 8215 | 22 | 7 | 3 | 14 | 53 | 81.86246 | 0.3171897 | 0.1332725 | 1119.826 | 0 | 0 | 0 |  | Fe_Cr_Ni_Mo_Ta | Fe22Cr7Ni3Mo14Ta53 | 0.06167186 | -12.14203 | 6.030303 | 20.44999 | 498.5402 | 118.1871 | 452.7923 | 543.041
8216 | 8216 | 8216 | 51 | 19 | 6 | 3 | 21 | 84.54613 | 0.2964504 | 0.1481256 | 1221.758 | 0 | 0 | 0 |  | Fe_Cr_Ni_Mo_Ta | Fe51Cr19Ni6Mo3Ta21 | 0.05982858 | -10.2552 | 7.05 | 16.60602 | 375.4634 | 126.6759 | 497.4453 | 392.4694
8217 | 8217 | 8217 | 44 | 17 | 7 | 5 | 27 | 83.90826 | 0.3013242 | 0.1546926 | 1322.158 | 0 | 0 | 0 |  | Fe_Cr_Ni_Mo_Ta | Fe44Cr17Ni7Mo5Ta27 | 0.06408695 | -12.0284 | 6.89 | 18.57391 | 433.1458 | 114.5149 | 541.295 | 409.8461
8218 | 8218 | 8218 | 38 | 16 | 8 | 7 | 32 | 83.74453 | 0.3043811 | 0.1558419 | 1354.117 | 0 | 0 | 0 |  | Fe_Cr_Ni_Mo_Ta | Fe38Cr16Ni8Mo7Ta32 | 0.06588741 | -13.09832 | 6.752475 | 19.81782 | 478.8126 | 116.5801 | 491.4205 | 420.3548
8219 | 8219 | 8219 | 32 | 14 | 8 | 10 | 36 | 84.10302 | 0.3066792 | 0.1538365 | 1354.508 | 0 | 0 | 0 |  | Fe_Cr_Ni_Mo_Ta | Fe32Cr14Ni8Mo10Ta36 | 0.06622716 | -13.5616 | 6.6 | 21.06086 | 495.2666 | 112.1585 | 517.9361 | 438.2161
8220 | 8220 | 8220 | 26 | 11 | 9 | 14 | 40 | 84.64126 | 0.3089432 | 0.1491873 | 1322.007 | 0 | 0 | 0 |  | Fe_Cr_Ni_Mo_Ta | Fe26Cr11Ni9Mo14Ta40 | 0.06505848 | -13.9908 | 6.48 | 21.81651 | 524.0829 | 111.6115 | 477.5954 | 444.2993
8221 | 8221 | 8221 | 21 | 9 | 8 | 18 | 44 | 85.46945 | 0.3101855 | 0.1407801 | 1240.703 | 0 | 0 | 0 |  | Fe_Cr_Ni_Mo_Ta | Fe21Cr9Ni8Mo18Ta44 | 0.06261943 | -13.4372 | 6.3 | 22.1312 | 513.3243 | 101.4353 | 469.9285 | 454.2726
8222 | 8222 | 8222 | 16 | 7 | 7 | 23 | 46 | 87.10365 | 0.3099555 | 0.1294504 | 1127.508 | 0 | 0 | 0 |  | Fe_Cr_Ni_Mo_Ta | Fe16Cr7Ni7Mo23Ta46 | 0.05869418 | -12.43302 | 6.141414 | 22.1689 | 495.6261 | 96.16604 | 485.858 | 453.7245
8223 | 8223 | 8223 | 52 | 29 | 4 | 3 | 12 | 89.5048 | 0.2814442 | 0.1255335 | 965.0931 | 0 | 0 | 0 |  | Fe_Cr_Ni_Mo_Ta | Fe52Cr29Ni4Mo3Ta12 | 0.04930269 | -6.6 | 7.08 | 15.51096 | 276.6311 | 114.6195 | 670.2715 | 255.9017
8224 | 8224 | 8224 | 46 | 27 | 8 | 4 | 16 | 88.31046 | 0.2868153 | 0.1353724 | 1086.111 | 0 | 0 | 0 |  | Fe_Cr_Ni_Mo_Ta | Fe46Cr27Ni8Mo4Ta16 | 0.05462297 | -8.696402 | 7.069307 | 17.09577 | 334.2837 | 114.2661 | 641.6015625 | 282.9674
8225 | 8225 | 8225 | 39 | 24 | 10 | 6 | 21 | 87.44603 | 0.2923567 | 0.1472191 | 1248.112 | 0 | 0 | 0 |  | Fe_Cr_Ni_Mo_Ta | Fe39Cr24Ni10Mo6Ta21 | 0.0598709 | -10.7268 | 6.97 | 19.15072 | 412.7201 | 106.1077 | 593.2684 | 362.243
8226 | 8226 | 8226 | 34 | 21 | 12 | 9 | 25 | 87.27806 | 0.2962373 | 0.1508917 | 1314.122 | 0 | 0 | 0 |  | Fe_Cr_Ni_Mo_Ta | Fe34Cr21Ni12Mo9Ta25 | 0.06242562 | -12.12116 | 6.90099 | 20.85845 | 463.1861 | 97.71004 | 563.1971 | 357.6837
8227 | 8227 | 8227 | 29 | 17 | 13 | 13 | 28 | 87.71855 | 0.2991403 | 0.1522663 | 1361.061 | 0 | 0 | 0 |  | Fe_Cr_Ni_Mo_Ta | Fe29Cr17Ni13Mo13Ta28 | 0.06350475 | -13.0476 | 6.82 | 22.36873 | 504.7852 | 94.87098 | 561.6608 | 384.2423
8228 | 8228 | 8228 | 24 | 14 | 14 | 17 | 31 | 88.35602 | 0.3011975 | 0.1505484 | 1366.004 | 0 | 0 | 0 |  | Fe_Cr_Ni_Mo_Ta | Fe24Cr14Ni14Mo17Ta31 | 0.0634199 | -13.7124 | 6.73 | 23.21099 | 519.7362 | 94.16819 | 540.3974 | 396.0385
8229 | 8229 | 8229 | 19 | 11 | 13 | 23 | 34 | 90.02273 | 0.301906 | 0.1437171 | 1316.189 | 0 | 0 | 0 |  | Fe_Cr_Ni_Mo_Ta | Fe19Cr11Ni13Mo23Ta34 | 0.06164411 | -13.4828 | 6.56 | 23.92405 | 513.5445 | 86.16645 | 516.4059 | 408.5865
8230 | 8230 | 8230 | 15 | 8 | 12 | 29 | 36 | 91.79678 | 0.301979 | 0.1350739 | 1236.898 | 0 | 0 | 0 |  | Fe_Cr_Ni_Mo_Ta | Fe15Cr8Ni12Mo29Ta36 | 0.05865702 | -12.9288 | 6.42 | 23.87551 | 510.6467 | 89.65446 | 516.4822 | 409.6078
8231 | 8231 | 8231 | 12 | 6 | 9 | 36 | 37 | 94.45378 | 0.3003163 | 0.1221969 | 1104.989 | 0 | 0 | 0 |  | Fe_Cr_Ni_Mo_Ta | Fe12Cr6Ni9Mo36Ta37 | 0.05423442 | -11.3316 | 6.23 | 23.55844 | 492.3024 | 80.28046 | 506.7986 | 400.0957
8232 | 8232 | 8232 | 43 | 38 | 6 | 3 | 10 | 92.65565 | 0.2732518 | 0.1172023 | 883.6077 | 0 | 0 | 0 |  | Fe_Cr_Ni_Mo_Ta | Fe43Cr38Ni6Mo3Ta10 | 0.04584652 | -6.052 | 7 | 15.47385 | 245.9643 | 100.4782 | 753.993 | 201.1181
8233 | 8233 | 8233 | 38 | 34 | 10 | 4 | 13 | 91.1543 | 0.2793404 | 0.1315686 | 1055.895 | 0 | 0 | 0 |  | Fe_Cr_Ni_Mo_Ta | Fe38Cr34Ni10Mo4Ta13 | 0.05103559 | -7.978778 | 7.040404 | 17.10444 | 305.426 | 103.9653 | 736.5818 | 238.0807
8234 | 8234 | 8234 | 33 | 29 | 14 | 7 | 16 | 90.45342 | 0.2850824 | 0.1410971 | 1188.136 | 0 | 0 | 0 |  | Fe_Cr_Ni_Mo_Ta | Fe33Cr29Ni14Mo7Ta16 | 0.05546136 | -9.83369 | 7.070707 | 19.64796 | 387.0233 | 98.51981 | 668.4543 | 257.4662
8235 | 8235 | 8235 | 29 | 25 | 17 | 10 | 19 | 90.05531 | 0.2895451 | 0.146205 | 1268.175 | 0 | 0 | 0 |  | Fe_Cr_Ni_Mo_Ta | Fe29Cr25Ni17Mo10Ta19 | 0.05843049 | -11.3452 | 7.07 | 21.31173 | 441.5039 | 91.57491 | 642.0604 | 334.2988
8236 | 8236 | 8236 | 25 | 20 | 19 | 15 | 21 | 90.81217 | 0.292443 | 0.149159 | 1338.306 | 0 | 0 | 0 |  | Fe_Cr_Ni_Mo_Ta | Fe25Cr20Ni19Mo15Ta21 | 0.05994116 | -12.3264 | 7.05 | 23.1724 | 480.0262 | 99.36749 | 609.4797 | 326.2891
8237 | 8237 | 8237 | 21 | 16 | 19 | 20 | 24 | 91.66944 | 0.2948591 | 0.1492243 | 1373.133 | 0 | 0 | 0 |  | Fe_Cr_Ni_Mo_Ta | Fe21Cr16Ni19Mo20Ta24 | 0.06084518 | -13.0536 | 6.94 | 24.30535 | 510.2482 | 94.14486 | 600.5599 | 342.4339
8238 | 8238 | 8238 | 17 | 12 | 18 | 26 | 26 | 93.33476 | 0.2958529 | 0.1452502 | 1361.59 | 0 | 0 | 0 |  | Fe_Cr_Ni_Mo_Ta | Fe17Cr12Ni18Mo26Ta26 | 0.06002357 | -13.16355 | 6.808081 | 24.98852 | 517.4373 | 91.12521 | 535.8751 | 366.7997
8239 | 8239 | 8239 | 13 | 9 | 17 | 34 | 28 | 95.82357 | 0.295369 | 0.1372519 | 1297.267 | 0 | 0 | 0 |  | Fe_Cr_Ni_Mo_Ta | Fe13Cr9Ni17Mo34Ta28 | 0.05746573 | -12.68425 | 6.653465 | 25.06457 | 520.0374 | 88.60709 | 505.1758 | 375.7802
8240 | 8240 | 8240 | 11 | 6 | 12 | 43 | 28 | 99.53088 | 0.2928828 | 0.1229591 | 1154.256 | 0 | 0 | 0 |  | Fe_Cr_Ni_Mo_Ta | Fe11Cr6Ni12Mo43Ta28 | 0.05286969 | -10.7808 | 6.42 | 24.63656 | 501.0429 | 98.57059 | 509.2413 | 377.7454
8241 | 8241 | 8241 | 35 | 45 | 9 | 3 | 8 | 95.24596 | 0.2664753 | 0.1087467 | 797.4423 | 0 | 0 | 0 |  | Fe_Cr_Ni_Mo_Ta | Fe35Cr45Ni9Mo3Ta8 | 0.04197363 | -5.7468 | 6.98 | 15.28529 | 220.5572 | 81.38162 | 826.3099 | 181.4095
8242 | 8242 | 8242 | 31 | 39 | 14 | 5 | 10 | 93.86237 | 0.2731196 | 0.1240829 | 979.8637 | 0 | 0 | 0 |  | Fe_Cr_Ni_Mo_Ta | Fe31Cr39Ni14Mo5Ta10 | 0.04685251 | -7.504948 | 7.090909 | 17.71338 | 271.6371 | 85.1563 | 798.2421875 | 175.0536
8243 | 8243 | 8243 | 27 | 33 | 19 | 8 | 12 | 92.98246 | 0.2792021 | 0.134298 | 1115.011 | 0 | 0 | 0 |  | Fe_Cr_Ni_Mo_Ta | Fe27Cr33Ni19Mo8Ta12 | 0.05094009 | -9.193348 | 7.191919 | 20.06316 | 337.0661 | 76.78484 | 775.471 | 203.953
8244 | 8244 | 8244 | 24 | 28 | 22 | 12 | 14 | 92.98641 | 0.2834742 | 0.1398343 | 1204.233 | 0 | 0 | 0 |  | Fe_Cr_Ni_Mo_Ta | Fe24Cr28Ni22Mo12Ta14 | 0.05409661 | -10.408 | 7.22 | 22.16664 | 394.3736 | 80.87105 | 719.7856 | 224.189
8245 | 8245 | 8245 | 20 | 23 | 24 | 17 | 16 | 93.68121 | 0.2867108 | 0.1448332 | 1300.002 | 0 | 0 | 0 |  | Fe_Cr_Ni_Mo_Ta | Fe20Cr23Ni24Mo17Ta16 | 0.05647124 | -11.4768 | 7.2 | 23.97895 | 459.0249 | 86.64098 | 659.5897 | 281.203
8246 | 8246 | 8246 | 17 | 18 | 25 | 22 | 18 | 94.3927 | 0.2895012 | 0.147067 | 1360.669 | 0 | 0 | 0 |  | Fe_Cr_Ni_Mo_Ta | Fe17Cr18Ni25Mo22Ta18 | 0.0577889 | -12.3168 | 7.16 | 24.9902 | 493.6837 | 90.91196 | 648.0501 | 294.28125
8247 | 8247 | 8247 | 13 | 13 | 24 | 30 | 20 | 96.65842 | 0.2905479 | 0.1443311 | 1375.835 | 0 | 0 | 0 |  | Fe_Cr_Ni_Mo_Ta | Fe13Cr13Ni24Mo30Ta20 | 0.05754907 | -12.5748 | 7.02 | 25.82615 | 514.4524 | 104.262 | 573.8869 | 329.2505
8248 | 8248 | 8248 | 11 | 9 | 22 | 38 | 20 | 99.57952 | 0.2894749 | 0.1378937 | 1335.518 | 0 | 0 | 0 |  | Fe_Cr_Ni_Mo_Ta | Fe11Cr9Ni22Mo38Ta20 | 0.05547381 | -11.9108 | 6.9 | 25.94205 | 524.2107 | 105.6489 | 563.8642 | 321.4561
8249 | 8249 | 8249 | 8 | 6 | 16 | 50 | 20 | 104.5817 | 0.2860632 | 0.1217241 | 1176.241 | 0 | 0 | 0 |  | Fe_Cr_Ni_Mo_Ta | Fe8Cr6Ni16Mo50Ta20 | 0.05045275 | -9.9584 | 6.6 | 25.15949 | 531.0167 | 106.7928 | 509.6152 | 310.889
8250 | 8250 | 8250 | 25 | 50 | 14 | 3 | 7 | 97.04767 | 0.2622348 | 0.1092081 | 810.2524 | 0 | 0 | 0 |  | Fe_Cr_Ni_Mo_Ta | Fe25Cr50Ni14Mo3Ta7 | 0.03988641 | -6.250791 | 7 | 15.40396 | 211.895 | 64.66634 | 872.6105 | 160.914
8251 | 8251 | 8251 | 23 | 42 | 21 | 6 | 8 | 95.48476 | 0.2700414 | 0.117375 | 906.9902 | 0 | 0 | 0 |  | Fe_Cr_Ni_Mo_Ta | Fe23Cr42Ni21Mo6Ta8 | 0.04364451 | -7.7952 | 7.22 | 18.32457 | 259.8174 | 64.51247 | 817.8381 | 151.2712
8252 | 8252 | 8252 | 20 | 36 | 26 | 9 | 9 | 94.83613 | 0.2752879 | 0.1264347 | 1024.909 | 0 | 0 | 0 |  | Fe_Cr_Ni_Mo_Ta | Fe20Cr36Ni26Mo9Ta9 | 0.046792 | -8.9876 | 7.35 | 20.41054 | 304.1796 | 62.77844 | 793.5814 | 171.7247
8253 | 8253 | 8253 | 18 | 29 | 28 | 13 | 11 | 94.46296 | 0.2807652 | 0.1379804 | 1189.999 | 0 | 0 | 0 |  | Fe_Cr_Ni_Mo_Ta | Fe18Cr29Ni28Mo13Ta11 | 0.0510783 | -10.23569 | 7.383838 | 22.51325 | 363.4876 | 77.78722 | 755.5723 | 185.7452
8254 | 8254 | 8254 | 16 | 24 | 30 | 18 | 12 | 95.27016 | 0.283453 | 0.140631 | 1251.586 | 0 | 0 | 0 |  | Fe_Cr_Ni_Mo_Ta | Fe16Cr24Ni30Mo18Ta12 | 0.05306292 | -10.8624 | 7.4 | 24.18677 | 408.5378 | 83.27055 | 729.1057 | 207.6733
8255 | 8255 | 8255 | 13 | 18 | 31 | 25 | 14 | 96.58706 | 0.28633 | 0.143523 | 1330.749 | 0 | 0 | 0 |  | Fe_Cr_Ni_Mo_Ta | Fe13Cr18Ni31Mo25Ta14 | 0.05508822 | -11.70513 | 7.346535 | 25.54187 | 458.3244 | 94.85471 | 647.2134 | 249.8533
8256 | 8256 | 8256 | 10 | 13 | 30 | 32 | 15 | 98.69797 | 0.2871851 | 0.143703 | 1380.616 | 0 | 0 | 0 |  | Fe_Cr_Ni_Mo_Ta | Fe10Cr13Ni30Mo32Ta15 | 0.0552537 | -11.954 | 7.25 | 26.16945 | 488.5991 | 116.4559 | 578.7506 | 283.2455
8257 | 8257 | 8257 | 8 | 8 | 26 | 42 | 15 | 102.5752 | 0.2857537 | 0.1367846 | 1348.455 | 0 | 0 | 0 |  | Fe_Cr_Ni_Mo_Ta | Fe8Cr8Ni26Mo42Ta15 | 0.05319909 | -11.16294 | 7.060606 | 26.18364 | 508.9282 | 114.6841 | 498.4872 | 270.0667
8258 | 8258 | 8258 | 6 | 5 | 19 | 55 | 15 | 107.862 | 0.2821575 | 0.120322 | 1182.52 | 0 | 0 | 0 |  | Fe_Cr_Ni_Mo_Ta | Fe6Cr5Ni19Mo55Ta15 | 0.0483397 | -9.2652 | 6.73 | 25.0158 | 535.0694 | 119.9916 | 424.0152 | 276.8634
8259 | 8259 | 8259 | 17 | 52 | 21 | 3 | 7 | 97.22234 | 0.2623631 | 0.1078702 | 794.174 | 0 | 0 | 0 |  | Fe_Cr_Ni_Mo_Ta | Fe17Cr52Ni21Mo3Ta7 | 0.03956226 | -7.3944 | 7.11 | 15.6 | 222.9787 | 56.3625 | 863.5207 | 166.2813
8260 | 8260 | 8260 | 16 | 43 | 28 | 6 | 7 | 95.77211 | 0.2696124 | 0.1158376 | 888.5431 | 0 | 0 | 0 |  | Fe_Cr_Ni_Mo_Ta | Fe16Cr43Ni28Mo6Ta7 | 0.04165994 | -8.4244 | 7.37 | 18.23074 | 256.3292 | 52.15961 | 835.746 | 149.6903
8261 | 8261 | 8261 | 15 | 36 | 33 | 9 | 7 | 95.0796 | 0.2746742 | 0.1213339 | 961.4499 | 0 | 0 | 0 |  | Fe_Cr_Ni_Mo_Ta | Fe15Cr36Ni33Mo9Ta7 | 0.04346128 | -9.0192 | 7.55 | 20.10373 | 279.6778 | 48.71236 | 786.963 | 168.7719
8262 | 8262 | 8262 | 13 | 30 | 36 | 14 | 8 | 95.53337 | 0.2786779 | 0.1276087 | 1060.461 | 0 | 0 | 0 |  | Fe_Cr_Ni_Mo_Ta | Fe13Cr30Ni36Mo14Ta8 | 0.04712429 | -9.775512 | 7.60396 | 22.54427 | 324.2626 | 72.44895 | 763.6044 | 142.7092
8263 | 8263 | 8263 | 11 | 24 | 38 | 19 | 9 | 96.14738 | 0.2820304 | 0.1350636 | 1181.071 | 0 | 0 | 0 |  | Fe_Cr_Ni_Mo_Ta | Fe11Cr24Ni38Mo19Ta9 | 0.04990046 | -10.47976 | 7.633663 | 24.15152 | 353.4701 | 79.91138 | 710.7839 | 162.5661
8264 | 8264 | 8264 | 9 | 18 | 38 | 25 | 10 | 97.49847 | 0.2843248 | 0.141814 | 1308.578 | 0 | 0 | 0 |  | Fe_Cr_Ni_Mo_Ta | Fe9Cr18Ni38Mo25Ta10 | 0.0520388 | -11.0456 | 7.6 | 25.41653 | 394.4593 | 87.26705 | 650.405 | 185.4083
8265 | 8265 | 8265 | 7 | 12 | 37 | 33 | 11 | 99.73412 | 0.2855783 | 0.1433213 | 1379.494 | 0 | 0 | 0 |  | Fe_Cr_Ni_Mo_Ta | Fe7Cr12Ni37Mo33Ta11 | 0.05298387 | -11.3664 | 7.51 | 26.08908 | 437.6411 | 115.5179 | 565.8526 | 212.3921
8266 | 8266 | 8266 | 5 | 7 | 32 | 44 | 12 | 103.7184 | 0.284474 | 0.1377857 | 1370.631 | 0 | 0 | 0 |  | Fe_Cr_Ni_Mo_Ta | Fe5Cr7Ni32Mo44Ta12 | 0.05185924 | -10.9932 | 7.26 | 25.97595 | 473.5035 | 124.7916 | 482.0058 | 237.7334
8267 | 8267 | 8267 | 4 | 4 | 23 | 57 | 12 | 109.254 | 0.2806223 | 0.1219072 | 1215.141 | 0 | 0 | 0 |  | Fe_Cr_Ni_Mo_Ta | Fe4Cr4Ni23Mo57Ta12 | 0.04739124 | -9.1828 | 6.88 | 24.71659 | 523.6192 | 120.1109 | 398.2965 | 215.5492
8268 | 8268 | 8268 | 10 | 42 | 37 | 6 | 5 | 95.62632 | 0.2700406 | 0.1087262 | 803.9109 | 0 | 0 | 0 |  | Fe_Cr_Ni_Mo_Ta | Fe10Cr42Ni37Mo6Ta5 | 0.03740764 | -8.5788 | 7.63 | 17.85609 | 244.7529 | 48.99697 | 793.5457 | 148.656
8269 | 8269 | 8269 | 10 | 35 | 41 | 9 | 5 | 94.96967 | 0.2749783 | 0.1150189 | 883.4718 | 0 | 0 | 0 |  | Fe_Cr_Ni_Mo_Ta | Fe10Cr35Ni41Mo9Ta5 | 0.03963693 | -8.8492 | 7.79 | 19.71674 | 252.3592 | 53.78823 | 784.8505 | 121.8267
8270 | 8270 | 8270 | 9 | 28 | 44 | 13 | 6 | 94.68622 | 0.2800154 | 0.1256221 | 1025.635 | 0 | 0 | 0 |  | Fe_Cr_Ni_Mo_Ta | Fe9Cr28Ni44Mo13Ta6 | 0.04379211 | -9.5752 | 7.88 | 21.64625 | 273.0457 | 58.08104 | 738.4138 | 114.4956
8271 | 8271 | 8271 | 8 | 22 | 45 | 18 | 7 | 95.37799 | 0.2832301 | 0.1343037 | 1160.756 | 0 | 0 | 0 |  | Fe_Cr_Ni_Mo_Ta | Fe8Cr22Ni45Mo18Ta7 | 0.04731005 | -10.1868 | 7.89 | 23.38718 | 292.0772 | 68.45537 | 700.0947 | 124.8558
8272 | 8272 | 8272 | 6 | 16 | 45 | 25 | 8 | 97.18028 | 0.2851982 | 0.1410721 | 1292.789 | 0 | 0 | 0 |  | Fe_Cr_Ni_Mo_Ta | Fe6Cr16Ni45Mo25Ta8 | 0.05013937 | -10.7628 | 7.84 | 24.91807 | 324.5429 | 90.28915 | 658.3625 | 126.4661
8273 | 8273 | 8273 | 5 | 11 | 43 | 32 | 9 | 99.25816 | 0.2860322 | 0.143832 | 1375.859 | 0 | 0 | 0 |  | Fe_Cr_Ni_Mo_Ta | Fe5Cr11Ni43Mo32Ta9 | 0.0516277 | -11.1116 | 7.73 | 25.63182 | 376.4037 | 113.9471 | 586.7117 | 169.3678
8274 | 8274 | 8274 | 3 | 6 | 38 | 43 | 11 | 102.8607 | 0.2856347 | 0.1407123 | 1399.768 | 0 | 0 | 0 |  | Fe_Cr_Ni_Mo_Ta | Fe3Cr6Ni38Mo43Ta11 | 0.05172764 | -11.36438 | 7.455446 | 25.52498 | 433.1473 | 123.6661 | 497.8506 | 213.0673
8275 | 8275 | 8275 | 6 | 32 | 50 | 9 | 3 | 94.16881 | 0.276998 | 0.1070244 | 785.5983 | 1 | 0 | 0 |  | Fe_Cr_Ni_Mo_Ta | Fe6Cr32Ni50Mo9Ta3 | 0.03517572 | -8.2708 | 8.09 | 19.16742 | 224.7211 | 55.68571 | 651.2677 | 102.8667
8276 | 8276 | 8276 | 6 | 25 | 52 | 13 | 4 | 93.94455 | 0.2818429 | 0.1198916 | 948.8511 | 0 | 0 | 0 |  | Fe_Cr_Ni_Mo_Ta | Fe6Cr25Ni52Mo13Ta4 | 0.04023975 | -8.8456 | 8.16 | 21.07392 | 235.8902 | 60.69028 | 637.3903 | 88.15102
8277 | 8277 | 8277 | 5 | 19 | 53 | 18 | 5 | 94.6658 | 0.2850239 | 0.1308239 | 1108.337 | 0 | 0 | 0 |  | Fe_Cr_Ni_Mo_Ta | Fe5Cr19Ni53Mo18Ta5 | 0.04448287 | -9.4828 | 8.17 | 22.77081 | 245.102 | 77.68467 | 634.8438 | 90.28819
8278 | 8278 | 8278 | 4 | 13 | 53 | 23 | 6 | 95.53949 | 0.2877253 | 0.1413393 | 1275.243 | 0 | 0 | 0 |  | Fe_Cr_Ni_Mo_Ta | Fe4Cr13Ni53Mo23Ta6 | 0.047674 | -10.13529 | 8.161616 | 23.78268 | 264.085 | 99.86649 | 617.5086 | 89.509
8279 | 8279 | 8279 | 4 | 8 | 50 | 30 | 8 | 97.35018 | 0.2890807 | 0.1457187 | 1378.553 | 0 | 0 | 0 |  | Fe_Cr_Ni_Mo_Ta | Fe4Cr8Ni50Mo30Ta8 | 0.05078436 | -11.08 | 8 | 24.5935 | 314.0323 | 108.3469 | 576.9773 | 131.1104