## Sheet1
Var1 | Fe | Cr | Ni | Nb | Ti | ShearModulus_eff | PoissonsRatio_eff | delta_prime_misfit | sigma_SSS | Gmin_FCC | eq_FCC | Gmin_eq_FCC | sigma_SSS_FCC | compo_A_B_C_D_E | FORMULA | delta_a | Hmix | VEC | sigma_bulk_modulus
0 | 32.56894 | 2.756646 | 5.186781 | 19.70229 | 39.78535 | 54.96464 | 0.3235851 | 0.1538422 | 846.5247 | 0 | 0 | 0 |  | Fe_Cr_Ni_Nb_Ti | Fe33Cr3Ni5Nb12Ti47 | 0.0769884 | -17.3492 | 5.8 | 30.26549
1 | 38.41678 | 4.585603 | 5.176839 | 18.02581 | 33.79497 | 58.30315 | 0.3186158 | 0.1607548 | 951.0217 | 0 | 0 | 0 |  | Fe_Cr_Ni_Nb_Ti | Fe39Cr5Ni5Nb11Ti40 | 0.07900517 | -17.4796 | 6.07 | 29.56349
2 | 43.77267 | 6.483634 | 4.182622 | 16.54993 | 29.01115 | 61.38073 | 0.3138954 | 0.1632515 | 1015.222 | 0 | 0 | 0 |  | Fe_Cr_Ni_Nb_Ti | Fe44Cr7Ni4Nb10Ti34 | 0.07917214 | -16.63667 | 6.262626 | 28.4655
3 | 48.23973 | 10.08258 | 4.13911 | 14.73999 | 22.7986 | 65.87573 | 0.3071061 | 0.1613511 | 1058.018 | 0 | 0 | 0 |  | Fe_Cr_Ni_Nb_Ti | Fe49Cr11Ni4Nb9Ti27 | 0.07712522 | -15.1728 | 6.51 | 26.48377
4 | 53.1582 | 13.07352 | 3.16267 | 11.67988 | 18.92573 | 69.88788 | 0.3001776 | 0.1561954 | 1052.97 | 0 | 0 | 0 |  | Fe_Cr_Ni_Nb_Ti | Fe53Cr14Ni3Nb7Ti22 | 0.07394094 | -13.29905 | 6.676768 | 24.6684
5 | 19.91455 | 2.648759 | 5.980544 | 29.9744 | 41.48174 | 50.79946 | 0.3341538 | 0.1356327 | 663.6729 | 0 | 0 | 0 |  | Fe_Cr_Ni_Nb_Ti | Fe21Cr3Ni6Nb19Ti51 | 0.06988436 | -15.4776 | 5.45 | 30.4452
6 | 25.70629 | 4.432164 | 7.005063 | 26.92591 | 35.93057 | 54.20518 | 0.328292 | 0.1495294 | 812.6319 | 0 | 0 | 0 |  | Fe_Cr_Ni_Nb_Ti | Fe27Cr5Ni7Nb17Ti44 | 0.07515682 | -17.3148 | 5.77 | 30.15891
7 | 30.14999 | 6.140522 | 7.922558 | 25.07858 | 30.70835 | 57.26806 | 0.323671 | 0.1568252 | 915.5773 | 0 | 0 | 0 |  | Fe_Cr_Ni_Nb_Ti | Fe32Cr7Ni8Nb16Ti38 | 0.07745314 | -17.99902 | 6.039604 | 29.39677
8 | 34.46435 | 8.913282 | 8.049998 | 22.29674 | 26.27563 | 60.91016 | 0.3172634 | 0.1609859 | 999.5789 | 0 | 0 | 0 |  | Fe_Cr_Ni_Nb_Ti | Fe36Cr10Ni8Nb14Ti32 | 0.07808052 | -17.5152 | 6.26 | 28.17162
9 | 38.79952 | 12.64342 | 9.175867 | 17.75026 | 21.63094 | 65.76205 | 0.3084519 | 0.1610359 | 1059.46 | 0 | 0 | 0 |  | Fe_Cr_Ni_Nb_Ti | Fe40Cr14Ni9Nb11Ti26 | 0.07663512 | -16.4384 | 6.53 | 26.45354
10 | 43.07329 | 16.40582 | 8.231587 | 14.65695 | 17.63235 | 70.13251 | 0.3007526 | 0.1560048 | 1060.276 | 0 | 0 | 0 |  | Fe_Cr_Ni_Nb_Ti | Fe44Cr18Ni8Nb9Ti21 | 0.0734493 | -14.396 | 6.69 | 24.4344
11 | 45.93572 | 21.38408 | 7.347321 | 11.62884 | 13.70403 | 75.03721 | 0.2920975 | 0.1461385 | 1010.053 | 0 | 0 | 0 |  | Fe_Cr_Ni_Nb_Ti | Fe46Cr23Ni7Nb7Ti16 | 0.06828191 | -11.98327 | 6.818182 | 22.00305
12 | 10.72943 | 2.497391 | 3.759183 | 43.13592 | 39.87808 | 46.93986 | 0.3461114 | 0.1085242 | 447.9833 | 0 | 0 | 0 |  | Fe_Cr_Ni_Nb_Ti | Fe12Cr3Ni4Nb29Ti52 | 0.05840768 | -10.3348 | 5.07 | 30.19586
13 | 14.22172 | 3.310261 | 7.474126 | 39.92471 | 35.06919 | 49.59803 | 0.3417587 | 0.1289701 | 614.4666 | 0 | 0 | 0 |  | Fe_Cr_Ni_Nb_Ti | Fe16Cr4Ni8Nb27Ti46 | 0.06700612 | -15.2487 | 5.455446 | 30.43391
14 | 19.00907 | 5.056651 | 9.514368 | 36.14088 | 30.27903 | 53.01231 | 0.3355983 | 0.1463003 | 786.2724 | 0 | 0 | 0 |  | Fe_Cr_Ni_Nb_Ti | Fe21Cr6Ni10Nb24Ti39 | 0.07294968 | -17.8308 | 5.8 | 29.84962
15 | 22.70878 | 7.611431 | 11.45706 | 31.73356 | 26.48917 | 56.71962 | 0.3283549 | 0.1552586 | 907.2714 | 0 | 0 | 0 |  | Fe_Cr_Ni_Nb_Ti | Fe25Cr9Ni12Nb21Ti34 | 0.07601591 | -18.94246 | 6.089109 | 28.92445
16 | 26.18731 | 11.32 | 12.77952 | 26.45012 | 23.26305 | 61.08929 | 0.3192714 | 0.1604251 | 1005.796 | 0 | 0 | 0 |  | Fe_Cr_Ni_Nb_Ti | Fe28Cr13Ni13Nb17Ti29 | 0.07701714 | -18.688 | 6.33 | 27.6991
17 | 29.40674 | 15.01427 | 13.95891 | 22.09322 | 19.52685 | 65.53469 | 0.3109026 | 0.1607754 | 1063.044 | 0 | 0 | 0 |  | Fe_Cr_Ni_Nb_Ti | Fe31Cr17Ni14Nb14Ti24 | 0.07582722 | -17.6572 | 6.56 | 26.0559
18 | 32.79514 | 20.65516 | 13.1799 | 17.65099 | 15.71882 | 70.99651 | 0.3003247 | 0.1550975 | 1066.931 | 0 | 0 | 0 |  | Fe_Cr_Ni_Nb_Ti | Fe34Cr23Ni13Nb11Ti19 | 0.07238805 | -15.2288 | 6.71 | 23.7958
19 | 35.3678 | 26.52611 | 12.39153 | 13.07499 | 12.63957 | 76.42606 | 0.2896972 | 0.14542 | 1018.705 | 0 | 0 | 0 |  | Fe_Cr_Ni_Nb_Ti | Fe36Cr29Ni12Nb8Ti15 | 0.06730503 | -12.6964 | 6.82 | 21.59884
20 | 36.90726 | 33.43356 | 9.436063 | 9.956509 | 10.26661 | 81.46403 | 0.2794333 | 0.1333958 | 933.6431 | 0 | 0 | 0 |  | Fe_Cr_Ni_Nb_Ti | Fe37Cr36Ni9Nb6Ti12 | 0.06198128 | -10.0632 | 6.8 | 19.46767
21 | 8.389465 | 2.343288 | 5.290829 | 53.03513 | 30.94129 | 46.17958 | 0.3540034 | 0.1094058 | 456.9376 | 0 | 0 | 0 |  | Fe_Cr_Ni_Nb_Ti | Fe10Cr3Ni6Nb38Ti43 | 0.05745092 | -11.1876 | 5.2 | 30.11229
22 | 11.16938 | 3.199748 | 9.030752 | 48.5971 | 28.00302 | 48.7768 | 0.348859 | 0.1316269 | 635.7001 | 0 | 0 | 0 |  | Fe_Cr_Ni_Nb_Ti | Fe13Cr4Ni10Nb34Ti38 | 0.06557888 | -15.91429 | 5.555556 | 29.885
23 | 14.06214 | 5.727955 | 12.93295 | 42.40092 | 24.87603 | 52.71004 | 0.3404275 | 0.1482861 | 809.6588 | 1 | 0 | 0 |  | Fe_Cr_Ni_Nb_Ti | Fe16Cr7Ni14Nb29Ti33 | 0.071981 | -19.23069 | 5.929293 | 29.13752
24 | 16.86761 | 8.265518 | 15.86307 | 36.92205 | 22.08176 | 56.47901 | 0.3325656 | 0.1572218 | 932.2195 | 0 | 0 | 0 |  | Fe_Cr_Ni_Nb_Ti | Fe19Cr10Ni17Nb25Ti29 | 0.07497013 | -20.5312 | 6.23 | 28.14445
25 | 19.15175 | 12.73651 | 18.21298 | 30.34345 | 19.55531 | 61.34689 | 0.321868 | 0.16176 | 1031.878 | 0 | 0 | 0 |  | Fe_Cr_Ni_Nb_Ti | Fe21Cr15Ni19Nb20Ti25 | 0.07584814 | -20.2012 | 6.48 | 26.84846
26 | 22.38375 | 17.36688 | 18.62574 | 24.8249 | 16.79874 | 66.24795 | 0.3116112 | 0.160902 | 1080.557 | 0 | 0 | 0 |  | Fe_Cr_Ni_Nb_Ti | Fe24Cr20Ni19Nb16Ti21 | 0.07454057 | -18.5428 | 6.66 | 25.1736
27 | 25.07942 | 23.35004 | 18.24967 | 19.25623 | 14.06464 | 71.80753 | 0.3000179 | 0.154874 | 1077.549 | 0 | 0 | 0 |  | Fe_Cr_Ni_Nb_Ti | Fe26Cr26Ni18Nb12Ti17 | 0.07119394 | -16.10203 | 6.787879 | 23.22002
28 | 27.01494 | 30.54183 | 17.23984 | 14.44556 | 10.75784 | 78.00461 | 0.2878418 | 0.1439833 | 1022.561 | 0 | 0 | 0 |  | Fe_Cr_Ni_Nb_Ti | Fe28Cr34Ni17Nb9Ti13 | 0.06527181 | -13.13479 | 6.881188 | 20.62498
29 | 27.98205 | 40.00922 | 12.60495 | 9.975129 | 9.428657 | 83.95322 | 0.2741516 | 0.1298934 | 915.549 | 0 | 0 | 0 |  | Fe_Cr_Ni_Nb_Ti | Fe28Cr43Ni12Nb6Ti11 | 0.0602489 | -10.0708 | 6.76 | 18.89206
30 | 6.393152 | 2.232114 | 7.559722 | 59.82509 | 23.98992 | 45.8067 | 0.3596999 | 0.1135188 | 488.3394 | 0 | 0 | 0 |  | Fe_Cr_Ni_Nb_Ti | Fe8Cr3Ni9Nb45Ti35 | 0.05766553 | -13.0328 | 5.37 | 29.25474
31 | 8.275469 | 3.852412 | 12.17752 | 53.69119 | 22.00341 | 48.99438 | 0.3525353 | 0.1362991 | 682.1246 | 1 | 0 | 0 |  | Fe_Cr_Ni_Nb_Ti | Fe10Cr5Ni14Nb39Ti31 | 0.06607785 | -17.9296 | 5.747475 | 28.75437
32 | 10.21491 | 6.340354 | 16.99986 | 46.73187 | 19.71301 | 52.98714 | 0.3437114 | 0.1521784 | 855.7233 | 1 | 0 | 0 |  | Fe_Cr_Ni_Nb_Ti | Fe12Cr8Ni19Nb33Ti27 | 0.07175127 | -21.14192 | 6.131313 | 27.86488
33 | 12.12523 | 9.676391 | 20.02733 | 40.34279 | 17.82826 | 57.11756 | 0.3344137 | 0.1596874 | 972.235 | 0 | 0 | 0 |  | Fe_Cr_Ni_Nb_Ti | Fe14Cr12Ni22Nb28Ti24 | 0.07423009 | -21.84 | 6.4 | 26.80373
34 | 14.22597 | 14.07282 | 22.42908 | 34.0201 | 15.25203 | 62.04754 | 0.3239139 | 0.1632763 | 1066.694 | 0 | 0 | 0 |  | Fe_Cr_Ni_Nb_Ti | Fe16Cr17Ni24Nb23Ti20 | 0.07443024 | -21.1124 | 6.65 | 25.16565
35 | 16.4706 | 18.7426 | 24.04448 | 27.4003 | 13.34202 | 67.07483 | 0.3129619 | 0.1617687 | 1108.747 | 0 | 0 | 0 |  | Fe_Cr_Ni_Nb_Ti | Fe18Cr22Ni25Nb18Ti17 | 0.07270632 | -19.474 | 6.84 | 23.68523
36 | 18.87966 | 26.36668 | 23.81297 | 20.41518 | 10.52551 | 73.96795 | 0.2984431 | 0.1529031 | 1087.576 | 0 | 0 | 0 |  | Fe_Cr_Ni_Nb_Ti | Fe20Cr30Ni24Nb13Ti13 | 0.06781921 | -16.2328 | 6.97 | 21.24712
37 | 19.43435 | 34.37904 | 22.46989 | 14.54884 | 9.16787 | 79.90752 | 0.2850962 | 0.1416322 | 1016.072 | 0 | 0 | 0 |  | Fe_Cr_Ni_Nb_Ti | Fe20Cr38Ni22Nb9Ti11 | 0.06279419 | -13.4576 | 6.97 | 19.717
38 | 19.95755 | 46.45338 | 16.78168 | 9.960343 | 6.847041 | 87.55993 | 0.2684604 | 0.1221938 | 861.6199 | 0 | 0 | 0 |  | Fe_Cr_Ni_Nb_Ti | Fe20Cr50Ni16Nb6Ti8 | 0.05504763 | -9.6176 | 6.82 | 16.93399
39 | 5.420883 | 2.163034 | 11.39563 | 64.41512 | 16.60534 | 46.32951 | 0.3635236 | 0.1276447 | 599.5508 | 0 | 0 | 0 |  | Fe_Cr_Ni_Nb_Ti | Fe7Cr3Ni14Nb50Ti25 | 0.06081868 | -16.90072 | 5.69697 | 27.0024
40 | 6.386875 | 4.459845 | 17.62203 | 55.78192 | 15.74932 | 50.357 | 0.3537375 | 0.1470711 | 792.5685 | 1 | 0 | 0 |  | Fe_Cr_Ni_Nb_Ti | Fe8Cr6Ni21Nb42Ti23 | 0.06852062 | -21.5732 | 6.12 | 26.52753
41 | 7.392148 | 6.882413 | 22.44604 | 49.18996 | 14.08944 | 54.12876 | 0.345416 | 0.1589751 | 940.5431 | 1 | 0 | 0 |  | Fe_Cr_Ni_Nb_Ti | Fe9Cr9Ni26Nb36Ti20 | 0.07205499 | -23.5196 | 6.46 | 25.47371
42 | 9.465082 | 10.41466 | 25.32375 | 41.51217 | 13.28434 | 58.56226 | 0.3347952 | 0.1645685 | 1045.511 | 0 | 0 | 0 |  | Fe_Cr_Ni_Nb_Ti | Fe11Cr13Ni28Nb29Ti18 | 0.07357052 | -23.26701 | 6.69697 | 24.65185
43 | 10.5318 | 14.70834 | 27.67456 | 35.04114 | 12.04417 | 63.06119 | 0.3245436 | 0.1648363 | 1103.269 | 0 | 0 | 0 |  | Fe_Cr_Ni_Nb_Ti | Fe12Cr18Ni30Nb24Ti16 | 0.07303789 | -22.104 | 6.88 | 23.52531
44 | 12.61779 | 20.97806 | 29.3667 | 26.98818 | 10.04926 | 69.40775 | 0.3106435 | 0.1600446 | 1125.777 | 0 | 0 | 0 |  | Fe_Cr_Ni_Nb_Ti | Fe14Cr25Ni31Nb18Ti13 | 0.06983084 | -19.4377 | 7.069307 | 21.63315
45 | 14.08059 | 27.96724 | 29.59982 | 20.30106 | 8.051286 | 75.67377 | 0.2972702 | 0.1497158 | 1076.769 | 0 | 0 | 0 |  | Fe_Cr_Ni_Nb_Ti | Fe15Cr32Ni30Nb13Ti10 | 0.06452873 | -16.3448 | 7.17 | 19.58469
46 | 14.76343 | 38.48713 | 26.89724 | 13.09881 | 6.753389 | 83.18697 | 0.2801503 | 0.1335068 | 957.7155 | 0 | 0 | 0 |  | Fe_Cr_Ni_Nb_Ti | Fe15Cr42Ni26Nb8Ti8 | 0.05752372 | -12.69666 | 7.111111 | 17.82707
47 | 15.05387 | 51.39129 | 20.04235 | 8.34781 | 5.164683 | 90.89457 | 0.2627092 | 0.1134561 | 789.268 | 0 | 0 | 0 |  | Fe_Cr_Ni_Nb_Ti | Fe15Cr55Ni19Nb5Ti6 | 0.04954515 | -8.982 | 6.89 | 15.43243
48 | 5.265002 | 2.100834 | 16.60191 | 65.06533 | 10.96693 | 47.77669 | 0.3640932 | 0.1422916 | 733.8148 | 1 | 0 | 0 |  | Fe_Cr_Ni_Nb_Ti | Fe7Cr3Ni21Nb52Ti17 | 0.06502284 | -21.4156 | 6.12 | 23.77898
49 | 5.499938 | 4.389157 | 23.12363 | 56.20488 | 10.7824 | 51.78706 | 0.3542239 | 0.1578946 | 910.1592 | 0 | 0 | 0 |  | Fe_Cr_Ni_Nb_Ti | Fe7Cr6Ni28Nb43Ti16 | 0.07011457 | -24.4928 | 6.51 | 23.56353
50 | 5.699402 | 6.822504 | 28.24122 | 48.76178 | 10.4751 | 55.46109 | 0.3453867 | 0.1654048 | 1023.971 | 0 | 0 | 0 |  | Fe_Cr_Ni_Nb_Ti | Fe7Cr9Ni33Nb36Ti15 | 0.07218013 | -25.4076 | 6.8 | 23.20431
51 | 6.670477 | 10.86839 | 31.5506 | 41.61347 | 9.297066 | 60.14271 | 0.33474 | 0.1677171 | 1107.516 | 0 | 0 | 0 |  | Fe_Cr_Ni_Nb_Ti | Fe8Cr14Ni36Nb30Ti13 | 0.0722262 | -24.32624 | 7.029703 | 21.95744
52 | 7.759161 | 15.25092 | 34.43453 | 34.42146 | 8.133934 | 65.07296 | 0.3237269 | 0.1658571 | 1148.779 | 0 | 0 | 0 |  | Fe_Cr_Ni_Nb_Ti | Fe9Cr19Ni38Nb24Ti11 | 0.07036228 | -22.41545 | 7.227723 | 20.66059
53 | 9.018657 | 20.99191 | 36.02166 | 27.00599 | 6.961776 | 70.73948 | 0.3110703 | 0.1584066 | 1131.665 | 0 | 0 | 0 |  | Fe_Cr_Ni_Nb_Ti | Fe10Cr25Ni38Nb18Ti9 | 0.06651798 | -19.5844 | 7.36 | 19.24032
54 | 10.32073 | 28.82716 | 36.48865 | 18.73031 | 5.633153 | 77.7436 | 0.2955626 | 0.1441172 | 1040.948 | 0 | 0 | 0 |  | Fe_Cr_Ni_Nb_Ti | Fe11Cr33Ni37Nb12Ti7 | 0.05975591 | -15.9004 | 7.44 | 17.53739
55 | 11.7034 | 39.95339 | 32.80342 | 11.35729 | 4.182505 | 85.86647 | 0.2774136 | 0.1229496 | 868.1674 | 0 | 0 | 0 |  | Fe_Cr_Ni_Nb_Ti | Fe12Cr44Ni32Nb7Ti5 | 0.05035626 | -11.7848 | 7.35 | 15.43891
56 | 12.08099 | 53.42766 | 24.33813 | 6.699262 | 3.453956 | 93.33535 | 0.2595556 | 0.10406 | 704.4605 | 0 | 0 | 0 |  | Fe_Cr_Ni_Nb_Ti | Fe12Cr57Ni23Nb4Ti4 | 0.04280093 | -8.4548 | 7.04 | 13.7971
57 | 3.908566 | 4.366855 | 30.40097 | 54.61885 | 6.704758 | 53.69306 | 0.353252 | 0.1674094 | 1029.281 | 1 | 0 | 0 |  | Fe_Cr_Ni_Nb_Ti | Fe5Cr6Ni37Nb42Ti10 | 0.07077034 | -26.8312 | 6.96 | 19.86429
58 | 4.055923 | 6.797235 | 34.95761 | 47.23169 | 6.957534 | 57.25893 | 0.3444267 | 0.171055 | 1109.762 | 0 | 0 | 0 |  | Fe_Cr_Ni_Nb_Ti | Fe5Cr9Ni41Nb35Ti10 | 0.07143561 | -26.4892 | 7.19 | 20.05393
59 | 5.056842 | 10.20097 | 38.97796 | 39.25834 | 6.505884 | 61.82178 | 0.3338312 | 0.1705745 | 1163.636 | 0 | 0 | 0 |  | Fe_Cr_Ni_Nb_Ti | Fe6Cr13Ni44Nb28Ti9 | 0.07030505 | -24.7596 | 7.42 | 19.38324
60 | 6.112566 | 14.63417 | 41.30249 | 31.95906 | 5.991715 | 66.64309 | 0.3226718 | 0.1653435 | 1166.509 | 0 | 0 | 0 |  | Fe_Cr_Ni_Nb_Ti | Fe7Cr18Ni45Nb22Ti8 | 0.0676148 | -22.228 | 7.56 | 18.61693
61 | 7.250411 | 21.09516 | 42.86703 | 24.12339 | 4.664011 | 72.97585 | 0.3088234 | 0.1534166 | 1106.151 | 0 | 0 | 0 |  | Fe_Cr_Ni_Nb_Ti | Fe8Cr25Ni45Nb16Ti6 | 0.06183035 | -18.5468 | 7.68 | 16.83568
62 | 8.444514 | 27.95453 | 42.40713 | 17.17001 | 4.023813 | 78.83335 | 0.2954711 | 0.1388043 | 996.5872 | 0 | 0 | 0 |  | Fe_Cr_Ni_Nb_Ti | Fe9Cr32Ni43Nb11Ti5 | 0.05553715 | -15.2928 | 7.69 | 15.85528
63 | 10.62486 | 38.66954 | 38.57912 | 9.641121 | 2.485349 | 87.09188 | 0.2773814 | 0.1130417 | 774.4114 | 0 | 0 | 0 |  | Fe_Cr_Ni_Nb_Ti | Fe11Cr43Ni38Nb6Ti3 | 0.04374229 | -10.92716 | 7.60396 | 13.48862
64 | 2.452689 | 6.850683 | 42.96646 | 43.52282 | 4.207346 | 59.6911 | 0.3416358 | 0.1742403 | 1180.692 | 0 | 0 | 0 |  | Fe_Cr_Ni_Nb_Ti | Fe3Cr9Ni50Nb32Ti6 | 0.06949565 | -26.3316 | 7.62 | 16.57558
65 | 3.404373 | 10.30127 | 46.51775 | 35.39671 | 4.379898 | 64.16939 | 0.3308747 | 0.169818 | 1190.202 | 0 | 0 | 0 |  | Fe_Cr_Ni_Nb_Ti | Fe4Cr13Ni52Nb25Ti6 | 0.06726621 | -23.8596 | 7.79 | 16.76037
66 | 4.410609 | 14.78329 | 49.14086 | 27.88226 | 3.782982 | 69.25328 | 0.3194566 | 0.1604589 | 1148.891 | 0 | 0 | 0 |  | Fe_Cr_Ni_Nb_Ti | Fe5Cr18Ni53Nb19Ti5 | 0.06286464 | -20.6248 | 7.93 | 15.83509
67 | 5.546362 | 19.79497 | 51.49572 | 19.99153 | 3.171412 | 74.77148 | 0.307238 | 0.1452714 | 1037.425 | 0 | 0 | 0 |  | Fe_Cr_Ni_Nb_Ti | Fe6Cr23Ni53Nb13Ti4 | 0.05630479 | -17.01296 | 8.050505 | 14.89479
68 | 7.602747 | 26.54434 | 49.94463 | 12.64784 | 3.26044 | 80.44668 | 0.2935848 | 0.1283603 | 896.7457 | 0 | 0 | 0 |  | Fe_Cr_Ni_Nb_Ti | Fe8Cr30Ni50Nb8Ti4 | 0.04971213 | -13.8256 | 8 | 14.96128
69 | 3.022522 | 30.9551 | 5.294885 | 20.11293 | 40.61456 | 62.1923 | 0.300652 | 0.1271 | 696.2058 | 0 | 0 | 0 |  | Fe_Cr_Ni_Nb_Ti | Fe3Cr33Ni5Nb12Ti47 | 0.07476091 | -10.7132 | 5.2 | 27.73085
70 | 5.041663 | 36.61327 | 5.299221 | 18.45195 | 34.5939 | 66.82757 | 0.292416 | 0.1334474 | 792.9601 | 0 | 0 | 0 |  | Fe_Cr_Ni_Nb_Ti | Fe5Cr39Ni5Nb11Ti40 | 0.07680317 | -11.0332 | 5.39 | 27.0784
71 | 7.145193 | 41.81563 | 4.29155 | 16.98094 | 29.76669 | 71.07405 | 0.2848821 | 0.1354114 | 849.3263 | 0 | 0 | 0 |  | Fe_Cr_Ni_Nb_Ti | Fe7Cr44Ni4Nb10Ti34 | 0.07700583 | -10.44546 | 5.515152 | 26.02691
72 | 11.11609 | 46.1026 | 4.248714 | 15.1303 | 23.40231 | 76.17743 | 0.2773454 | 0.137056 | 912.6419 | 0 | 0 | 0 |  | Fe_Cr_Ni_Nb_Ti | Fe11Cr49Ni4Nb9Ti27 | 0.07522815 | -10.1416 | 5.75 | 24.42355
73 | 14.43104 | 50.86459 | 3.250342 | 12.00365 | 19.45037 | 80.9917 | 0.2688963 | 0.1333394 | 913.6281 | 0 | 0 | 0 |  | Fe_Cr_Ni_Nb_Ti | Fe14Cr53Ni3Nb7Ti22 | 0.07221628 | -9.033364 | 5.888889 | 22.77279
74 | 2.878821 | 18.76216 | 6.051777 | 30.33142 | 41.97582 | 54.86622 | 0.3209822 | 0.1179559 | 570.8863 | 0 | 0 | 0 |  | Fe_Cr_Ni_Nb_Ti | Fe3Cr21Ni6Nb19Ti51 | 0.06824217 | -10.7904 | 5.09 | 28.85464
75 | 4.83019 | 24.28444 | 7.107723 | 27.32052 | 36.45713 | 59.4007 | 0.3119769 | 0.1303483 | 708.3263 | 0 |  | 0 |  | Fe_Cr_Ni_Nb_Ti | Fe5Cr27Ni7Nb17Ti44 | 0.0734653 | -12.4044 | 5.33 | 28.48579
76 | 6.704203 | 28.53443 | 8.053364 | 25.49264 | 31.21536 | 63.33444 | 0.3051621 | 0.1379413 | 812.6031 | 0 | 0 | 0 |  | Fe_Cr_Ni_Nb_Ti | Fe7Cr32Ni8Nb16Ti38 | 0.07578254 | -13.25439 | 5.544554 | 27.77647
77 | 9.740616 | 32.64818 | 8.19058 | 22.68612 | 26.7345 | 67.53807 | 0.2975754 | 0.1426922 | 897.0746 | 0 | 0 | 0 |  | Fe_Cr_Ni_Nb_Ti | Fe10Cr36Ni8Nb14Ti32 | 0.07653343 | -13.2928 | 5.74 | 26.68333
78 | 13.82017 | 36.76338 | 9.338264 | 18.06441 | 22.01377 | 72.73301 | 0.2883724 | 0.1453478 | 972.1012 | 0 | 0 | 0 |  | Fe_Cr_Ni_Nb_Ti | Fe14Cr40Ni9Nb11Ti26 | 0.0753128 | -13.1728 | 6.01 | 25.20536
79 | 17.93568 | 40.81954 | 8.378641 | 14.91879 | 17.94735 | 77.38968 | 0.2803871 | 0.142174 | 983.203 | 0 | 0 | 0 |  | Fe_Cr_Ni_Nb_Ti | Fe18Cr44Ni8Nb9Ti21 | 0.07229421 | -11.7856 | 6.17 | 23.35723
80 | 23.33747 | 43.45642 | 7.465559 | 11.81598 | 13.92457 | 81.78624 | 0.2736471 | 0.135331 | 950.0233 | 0 | 0 | 0 |  | Fe_Cr_Ni_Nb_Ti | Fe23Cr46Ni7Nb7Ti16 | 0.06739551 | -10.21855 | 6.353535 | 21.19913
81 | 2.697324 | 10.04531 | 3.780159 | 43.37661 | 40.1006 | 48.84577 | 0.3398918 | 0.09833984 | 398.0319 | 0 | 0 | 0 |  | Fe_Cr_Ni_Nb_Ti | Fe3Cr12Ni4Nb29Ti52 | 0.0573397 | -7.5952 | 4.89 | 29.39388
82 | 3.581775 | 13.33916 | 7.529506 | 40.22053 | 35.32903 | 52.21816 | 0.3334396 | 0.1183309 | 562.034 | 0 | 0 | 0 |  | Fe_Cr_Ni_Nb_Ti | Fe4Cr16Ni8Nb27Ti46 | 0.06586903 | -12.12901 | 5.217822 | 29.54148
83 | 5.482496 | 17.86555 | 9.604291 | 36.48246 | 30.56521 | 56.47441 | 0.32492 | 0.1338348 | 722.0227 | 0 | 0 | 0 |  | Fe_Cr_Ni_Nb_Ti | Fe6Cr21Ni10Nb24Ti39 | 0.07175396 | -14.4948 | 5.5 | 28.89204
84 | 8.257919 | 21.3569 | 11.57304 | 32.05481 | 26.75733 | 60.54302 | 0.3168569 | 0.1442403 | 852.3054 | 0 | 0 | 0 |  | Fe_Cr_Ni_Nb_Ti | Fe9Cr25Ni12Nb21Ti34 | 0.07492846 | -16 | 5.772277 | 28.0518
85 | 12.27716 | 24.6197 | 12.90435 | 26.70849 | 23.49029 | 64.88451 | 0.3081276 | 0.1507994 | 956.5357 | 0 | 0 | 0 |  | Fe_Cr_Ni_Nb_Ti | Fe13Cr28Ni13Nb17Ti29 | 0.07612433 | -16.42 | 6.03 | 26.97758
86 | 16.27532 | 27.63201 | 14.08792 | 22.29742 | 19.70732 | 69.24023 | 0.3003013 | 0.1530595 | 1024.903 | 0 | 0 | 0 |  | Fe_Cr_Ni_Nb_Ti | Fe17Cr31Ni14Nb14Ti24 | 0.07510211 | -15.9996 | 6.28 | 25.49098
87 | 22.34846 | 30.75875 | 13.27704 | 17.78108 | 15.83467 | 74.04848 | 0.291826 | 0.1498941 | 1041.713 | 0 | 0 | 0 |  | Fe_Cr_Ni_Nb_Ti | Fe23Cr34Ni13Nb11Ti19 | 0.07189934 | -14.2432 | 6.49 | 23.42541
88 | 28.62648 | 33.08586 | 12.45057 | 13.13729 | 12.6998 | 78.45473 | 0.2841786 | 0.1426065 | 1005.574 | 0 | 0 | 0 |  | Fe_Cr_Ni_Nb_Ti | Fe29Cr36Ni12Nb8Ti15 | 0.06703938 | -12.2428 | 6.68 | 21.40187
89 | 35.93448 | 34.38592 | 9.442558 | 9.963362 | 10.27367 | 81.76333 | 0.2786334 | 0.1330317 | 931.9003 | 0 | 0 | 0 |  | Fe_Cr_Ni_Nb_Ti | Fe36Cr37Ni9Nb6Ti12 | 0.06194823 | -10.0116 | 6.78 | 19.44222
90 | 2.527073 | 7.842718 | 5.312342 | 53.25077 | 31.0671 | 47.64099 | 0.3493915 | 0.1018778 | 420.5125 | 0 | 0 | 0 |  | Fe_Cr_Ni_Nb_Ti | Fe3Cr10Ni6Nb38Ti43 | 0.05661985 | -9.11 | 5.06 | 29.62364
91 | 3.455155 | 10.45493 | 9.079163 | 48.85762 | 28.15314 | 50.75235 | 0.3427511 | 0.1226355 | 590.0053 | 0 | 0 | 0 |  | Fe_Cr_Ni_Nb_Ti | Fe4Cr13Ni10Nb34Ti38 | 0.0646997 | -13.57821 | 5.373737 | 29.33609
92 | 6.185927 | 13.16427 | 13.00388 | 42.63346 | 25.01246 | 54.79091 | 0.334147 | 0.140711 | 771.2249 | 0 | 0 | 0 |  | Fe_Cr_Ni_Nb_Ti | Fe7Cr16Ni14Nb29Ti33 | 0.07126067 | -17.31701 | 5.747475 | 28.67371
93 | 8.926873 | 15.79149 | 15.95095 | 37.1266 | 22.20409 | 58.63668 | 0.326194 | 0.1513232 | 905.0776 | 0 | 0 | 0 |  | Fe_Cr_Ni_Nb_Ti | Fe10Cr19Ni17Nb25Ti29 | 0.07435664 | -18.9832 | 6.05 | 27.7532
94 | 13.73163 | 17.89865 | 18.28196 | 30.45837 | 19.62938 | 62.86128 | 0.3174935 | 0.1584285 | 1017.54 | 0 | 0 | 0 |  | Fe_Cr_Ni_Nb_Ti | Fe15Cr21Ni19Nb20Ti25 | 0.07549683 | -19.3972 | 6.36 | 26.6263
95 | 18.70124 | 20.894 | 18.67378 | 24.88892 | 16.84206 | 67.30626 | 0.3086216 | 0.1589965 | 1072.826 | 0 | 0 | 0 |  | Fe_Cr_Ni_Nb_Ti | Fe20Cr24Ni19Nb16Ti21 | 0.07433705 | -18.1284 | 6.58 | 25.04775
96 | 25.07942 | 23.35004 | 18.24967 | 19.25623 | 14.06464 | 71.80753 | 0.3000179 | 0.1544715 | 1073.526 | 0 | 0 | 0 |  | Fe_Cr_Ni_Nb_Ti | Fe26Cr26Ni18Nb12Ti17 | 0.07119394 | -16.10203 | 6.787879 | 23.22002
97 | 32.67343 | 25.05209 | 17.17129 | 14.38812 | 10.71507 | 76.27767 | 0.2924932 | 0.1462949 | 1032.722 | 0 | 0 | 0 |  | Fe_Cr_Ni_Nb_Ti | Fe34Cr28Ni17Nb9Ti13 | 0.06549042 | -13.43123 | 7 | 20.74299
98 | 42.53278 | 25.78597 | 12.47598 | 9.873073 | 9.332192 | 79.44268 | 0.2861416 | 0.1347165 | 935.1975 | 0 | 0 | 0 |  | Fe_Cr_Ni_Nb_Ti | Fe43Cr28Ni12Nb6Ti11 | 0.06072974 | -10.6948 | 7.06 | 19.20312
99 | 2.404056 | 5.96875 | 7.580609 | 59.99038 | 24.0562 | 46.84409 | 0.3565216 | 0.1085335 | 464.6895 | 0 | 0 | 0 |  | Fe_Cr_Ni_Nb_Ti | Fe3Cr8Ni9Nb45Ti35 | 0.05708729 | -11.6128 | 5.27 | 28.98603
100 | 4.149574 | 7.72687 | 12.21237 | 53.84482 | 22.06637 | 50.09239 | 0.3492316 | 0.1314269 | 657.4763 | 1 | 0 | 0 |  | Fe_Cr_Ni_Nb_Ti | Fe5Cr10Ni14Nb39Ti31 | 0.06560932 | -16.7236 | 5.646465 | 28.52279
101 | 6.825969 | 9.532914 | 17.03987 | 46.84185 | 19.7594 | 53.91347 | 0.3409822 | 0.1488428 | 838.993 | 1 | 0 | 0 |  | Fe_Cr_Ni_Nb_Ti | Fe8Cr12Ni19Nb33Ti27 | 0.07144215 | -20.37139 | 6.050505 | 27.71287
102 | 10.40549 | 11.30262 | 20.05128 | 40.39103 | 17.84958 | 57.59854 | 0.3330222 | 0.1585529 | 967.8741 | 1 | 0 | 0 |  | Fe_Cr_Ni_Nb_Ti | Fe12Cr14Ni22Nb28Ti24 | 0.07409818 | -21.5344 | 6.36 | 26.74023
103 | 15.10583 | 13.23689 | 22.41534 | 33.99926 | 15.24268 | 61.79438 | 0.32463 | 0.1637373 | 1068.144 | 0 | 0 | 0 |  | Fe_Cr_Ni_Nb_Ti | Fe17Cr16Ni24Nb23Ti20 | 0.07448685 | -21.2272 | 6.67 | 25.19047
104 | 20.08006 | 15.29625 | 23.98394 | 27.33132 | 13.30843 | 66.01155 | 0.315913 | 0.163102 | 1110.739 | 0 | 0 | 0 |  | Fe_Cr_Ni_Nb_Ti | Fe22Cr18Ni25Nb18Ti17 | 0.07290254 | -19.8052 | 6.92 | 23.76447
105 | 28.13634 | 17.46411 | 23.65897 | 20.28315 | 10.45744 | 71.15518 | 0.3060577 | 0.1555605 | 1089.275 | 0 | 0 | 0 |  | Fe_Cr_Ni_Nb_Ti | Fe30Cr20Ni24Nb13Ti13 | 0.06822707 | -16.7408 | 7.17 | 21.38317
106 | 36.48522 | 17.8786 | 22.20211 | 14.37546 | 9.058613 | 74.63208 | 0.2991641 | 0.1457855 | 1017.953 | 0 | 0 | 0 |  | Fe_Cr_Ni_Nb_Ti | Fe38Cr20Ni22Nb9Ti11 | 0.06342603 | -14.0408 | 7.33 | 19.92586
107 | 48.88475 | 18.20554 | 16.44226 | 9.75889 | 6.708556 | 78.39901 | 0.2924265 | 0.1291842 | 876.5965 | 0 | 0 | 0 |  | Fe_Cr_Ni_Nb_Ti | Fe50Cr20Ni16Nb6Ti8 | 0.0559139 | -10.2656 | 7.42 | 17.23253
108 | 2.328209 | 5.057883 | 11.42002 | 64.553 | 16.64088 | 47.17604 | 0.3610247 | 0.1234572 | 578.749 | 0 | 0 | 0 |  | Fe_Cr_Ni_Nb_Ti | Fe3Cr7Ni14Nb50Ti25 | 0.06039813 | -15.87226 | 5.616162 | 26.86375
109 | 4.795436 | 5.953014 | 17.64146 | 55.84341 | 15.76668 | 50.80068 | 0.3524472 | 0.145736 | 787.2728 | 1 | 0 | 0 |  | Fe_Cr_Ni_Nb_Ti | Fe6Cr8Ni21Nb42Ti23 | 0.0683545 | -21.1708 | 6.08 | 26.47168
110 | 7.392148 | 6.882413 | 22.44604 | 49.18996 | 14.08944 | 54.12876 | 0.345416 | 0.1589751 | 940.5431 | 1 | 0 | 0 |  | Fe_Cr_Ni_Nb_Ti | Fe9Cr9Ni26Nb36Ti20 | 0.07205499 | -23.5196 | 6.46 | 25.47371
111 | 11.17275 | 8.80196 | 25.29373 | 41.46297 | 13.26859 | 58.06755 | 0.3361898 | 0.1649613 | 1042.94 | 0 | 0 | 0 |  | Fe_Cr_Ni_Nb_Ti | Fe13Cr11Ni28Nb29Ti18 | 0.0736941 | -23.5127 | 6.737374 | 24.687
112 | 15.74054 | 9.770085 | 27.57443 | 34.91436 | 12.00059 | 61.52429 | 0.3288116 | 0.1671522 | 1107.366 | 0 | 0 | 0 |  | Fe_Cr_Ni_Nb_Ti | Fe18Cr12Ni30Nb24Ti16 | 0.07336054 | -22.6464 | 7 | 23.60424
113 | 22.37878 | 11.66795 | 29.16731 | 26.80493 | 9.981031 | 66.45106 | 0.3186806 | 0.1637668 | 1132.077 | 0 | 0 | 0 |  | Fe_Cr_Ni_Nb_Ti | Fe25Cr14Ni31Nb18Ti13 | 0.07032245 | -20.02862 | 7.287129 | 21.71276
114 | 29.71164 | 12.96696 | 29.27765 | 20.0801 | 7.963654 | 70.82197 | 0.3101989 | 0.1535775 | 1072.93 | 0 | 0 | 0 |  | Fe_Cr_Ni_Nb_Ti | Fe32Cr15Ni30Nb13Ti10 | 0.06517491 | -16.8004 | 7.51 | 19.61505
115 | 40.59375 | 13.49806 | 26.41323 | 12.8631 | 6.631863 | 75.01637 | 0.3015745 | 0.1374593 | 940.3071 | 0 | 0 | 0 |  | Fe_Cr_Ni_Nb_Ti | Fe42Cr15Ni26Nb8Ti8 | 0.0583761 | -12.93909 | 7.656566 | 17.84251
116 | 53.71071 | 13.63828 | 19.50249 | 8.122954 | 5.025568 | 78.45248 | 0.2948545 | 0.1189906 | 777.3805 | 0 | 0 | 0 |  | Fe_Cr_Ni_Nb_Ti | Fe55Cr15Ni19Nb5Ti6 | 0.05056344 | -9.142 | 7.69 | 15.48419
117 | 2.26112 | 4.912138 | 16.63642 | 65.20059 | 10.98973 | 48.63692 | 0.361638 | 0.1395932 | 723.4925 | 0 | 0 | 0 |  | Fe_Cr_Ni_Nb_Ti | Fe3Cr7Ni21Nb52Ti17 | 0.06466258 | -20.5628 | 6.04 | 23.71835
118 | 4.716788 | 5.123459 | 23.13617 | 56.23534 | 10.78824 | 52.01439 | 0.3535824 | 0.157375 | 908.7678 | 1 | 0 | 0 |  | Fe_Cr_Ni_Nb_Ti | Fe6Cr7Ni28Nb43Ti16 | 0.07003992 | -24.33 | 6.49 | 23.55313
119 | 7.319583 | 5.300441 | 28.20954 | 48.70708 | 10.46335 | 54.98484 | 0.3467164 | 0.1663828 | 1026.285 | 1 | 0 | 0 |  | Fe_Cr_Ni_Nb_Ti | Fe9Cr7Ni33Nb36Ti15 | 0.07231024 | -25.6548 | 6.84 | 23.21723
120 | 11.6332 | 6.189155 | 31.44213 | 41.47041 | 9.265103 | 58.65602 | 0.3388273 | 0.1706476 | 1115.921 | 1 | 0 | 0 |  | Fe_Cr_Ni_Nb_Ti | Fe14Cr8Ni36Nb30Ti13 | 0.07256087 | -24.84384 | 7.148515 | 21.96414
121 | 16.28365 | 7.181426 | 34.23103 | 34.21804 | 8.085864 | 62.4707 | 0.3307711 | 0.1695805 | 1154.17 | 0 | 0 | 0 |  | Fe_Cr_Ni_Nb_Ti | Fe19Cr9Ni38Nb24Ti11 | 0.07084582 | -22.94873 | 7.425743 | 20.62022
122 | 22.33826 | 8.31916 | 35.68874 | 26.7564 | 6.897434 | 66.59575 | 0.3221121 | 0.1622116 | 1126.567 | 0 | 0 | 0 |  | Fe_Cr_Ni_Nb_Ti | Fe25Cr10Ni38Nb18Ti9 | 0.06714491 | -19.9564 | 7.66 | 19.11125
123 | 30.52768 | 9.474201 | 35.97657 | 18.46745 | 5.554098 | 71.32367 | 0.3123704 | 0.147537 | 1021.473 | 0 | 0 | 0 |  | Fe_Cr_Ni_Nb_Ti | Fe33Cr11Ni37Nb12Ti7 | 0.06050808 | -15.8388 | 7.88 | 17.24645
124 | 42.00842 | 10.66682 | 32.11234 | 11.11802 | 4.094392 | 76.04416 | 0.3026947 | 0.1255008 | 832.0977 | 1 | 0 | 0 |  | Fe_Cr_Ni_Nb_Ti | Fe44Cr12Ni32Nb7Ti5 | 0.05121149 | -11.1832 | 7.99 | 14.93318
125 | 55.64632 | 10.90719 | 23.60085 | 6.496319 | 3.349324 | 79.0769 | 0.2959229 | 0.105857 | 655.4318 | 1 | 0 | 0 |  | Fe_Cr_Ni_Nb_Ti | Fe57Cr12Ni23Nb4Ti4 | 0.04377506 | -7.7528 | 7.94 | 13.31578
126 | 4.687753 | 3.637086 | 30.38459 | 54.58942 | 6.701146 | 53.45823 | 0.353896 | 0.1678957 | 1030.216 | 1 | 0 | 0 |  | Fe_Cr_Ni_Nb_Ti | Fe6Cr5Ni37Nb42Ti10 | 0.07083666 | -26.9484 | 6.98 | 19.85346
127 | 7.284363 | 3.767811 | 34.87957 | 47.12625 | 6.942002 | 56.27844 | 0.3470972 | 0.1727452 | 1111.584 | 1 | 0 | 0 |  | Fe_Cr_Ni_Nb_Ti | Fe9Cr5Ni41Nb35Ti10 | 0.07167103 | -26.8252 | 7.27 | 20.006
128 | 10.9121 | 4.689065 | 38.82003 | 39.09928 | 6.479524 | 60.01818 | 0.3386853 | 0.172977 | 1163.047 | 0 | 0 | 0 |  | Fe_Cr_Ni_Nb_Ti | Fe13Cr6Ni44Nb28Ti9 | 0.07066275 | -25.1012 | 7.56 | 19.27278
129 | 15.6146 | 5.653619 | 41.03072 | 31.74877 | 5.95229 | 63.67644 | 0.3305649 | 0.1683165 | 1160.855 | 0 | 0 | 0 |  | Fe_Cr_Ni_Nb_Ti | Fe18Cr7Ni45Nb22Ti8 | 0.06810564 | -22.4612 | 7.78 | 18.41195
130 | 22.41935 | 6.679486 | 42.41639 | 23.8698 | 4.61498 | 68.14059 | 0.3214683 | 0.1564455 | 1088.84 | 0 | 0 | 0 |  | Fe_Cr_Ni_Nb_Ti | Fe25Cr8Ni45Nb16Ti6 | 0.0624621 | -18.404 | 8.02 | 16.40091
131 | 29.58469 | 7.74693 | 41.78532 | 16.91825 | 3.964813 | 72.00352 | 0.313125 | 0.1411804 | 965.6115 | 0 | 0 | 0 |  | Fe_Cr_Ni_Nb_Ti | Fe32Cr9Ni43Nb11Ti5 | 0.05625447 | -14.6856 | 8.15 | 15.22629
132 | 40.66679 | 9.685772 | 37.77403 | 9.439924 | 2.433483 | 77.18298 | 0.3025463 | 0.1134696 | 723.3752 | 1 | 0 | 0 |  | Fe_Cr_Ni_Nb_Ti | Fe43Cr11Ni38Nb6Ti3 | 0.04447062 | -9.597098 | 8.237624 | 12.4359
133 | 7.333263 | 2.275863 | 42.82161 | 43.3761 | 4.193162 | 58.16372 | 0.3457003 | 0.1762452 | 1178.119 | 0 | 0 | 0 |  | Fe_Cr_Ni_Nb_Ti | Fe9Cr3Ni50Nb32Ti6 | 0.06980851 | -26.5668 | 7.74 | 16.36429
134 | 11.00608 | 3.152966 | 46.27334 | 35.21073 | 4.356886 | 61.76926 | 0.3372111 | 0.1722046 | 1182.69 | 0 | 0 | 0 |  | Fe_Cr_Ni_Nb_Ti | Fe13Cr4Ni52Nb25Ti6 | 0.06767679 | -23.9496 | 7.97 | 16.44871
135 | 15.75362 | 4.074253 | 48.75532 | 27.66351 | 3.753302 | 65.61958 | 0.3289325 | 0.1628868 | 1132.5 | 0 | 0 | 0 |  | Fe_Cr_Ni_Nb_Ti | Fe18Cr5Ni53Nb19Ti5 | 0.06337335 | -20.396 | 8.19 | 15.32188
136 | 21.03314 | 5.108548 | 50.94368 | 19.77722 | 3.137414 | 69.73531 | 0.3202038 | 0.146791 | 1006.617 | 0 | 0 | 0 |  | Fe_Cr_Ni_Nb_Ti | Fe23Cr6Ni53Nb13Ti4 | 0.05686266 | -16.26365 | 8.393939 | 14.12987
137 | 28.10511 | 6.97789 | 49.23481 | 12.46809 | 3.214102 | 73.73052 | 0.3107536 | 0.128951 | 854.4177 | 1 | 0 | 0 |  | Fe_Cr_Ni_Nb_Ti | Fe30Cr8Ni50Nb8Ti4 | 0.05030391 | -12.6112 | 8.44 | 14.09823
138 | 32.64629 | 4.605322 | 3.11946 | 19.74908 | 39.87984 | 55.54331 | 0.3216565 | 0.1514306 | 833.0223 | 0 | 0 | 0 |  | Fe_Cr_Ni_Nb_Ti | Fe33Cr5Ni3Nb12Ti47 | 0.07693485 | -16.0492 | 5.72 | 29.89047
139 | 38.41678 | 4.585603 | 5.176839 | 18.02581 | 33.79497 | 58.30315 | 0.3186158 | 0.1607548 | 951.0217 | 0 | 0 | 0 |  | Fe_Cr_Ni_Nb_Ti | Fe39Cr5Ni5Nb11Ti40 | 0.07900517 | -17.4796 | 6.07 | 29.56349
140 | 43.6164 | 3.691707 | 7.293458 | 16.49085 | 28.90758 | 60.4513 | 0.316843 | 0.1659849 | 1029.987 | 0 | 0 | 0 |  | Fe_Cr_Ni_Nb_Ti | Fe44Cr4Ni7Nb10Ti34 | 0.07923478 | -18.13774 | 6.383838 | 28.90089
141 | 47.84393 | 3.63631 | 11.28916 | 14.61905 | 22.61154 | 63.65035 | 0.3139544 | 0.1666517 | 1085.688 | 0 | 0 | 0 |  | Fe_Cr_Ni_Nb_Ti | Fe49Cr4Ni11Nb9Ti27 | 0.07724872 | -18.0064 | 6.79 | 27.32673
142 | 52.46337 | 2.764851 | 14.56621 | 11.52721 | 18.67836 | 66.24478 | 0.3111604 | 0.1627469 | 1082.743 | 0 | 0 | 0 |  | Fe_Cr_Ni_Nb_Ti | Fe53Cr3Ni14Nb7Ti22 | 0.07411073 | -17.0252 | 7.121212 | 25.84161
143 | 19.98279 | 5.315672 | 3.000519 | 30.07712 | 41.6239 | 51.62437 | 0.3313626 | 0.131374 | 640.4228 | 0 | 0 | 0 |  | Fe_Cr_Ni_Nb_Ti | Fe21Cr6Ni3Nb19Ti51 | 0.06978478 | -13.2144 | 5.33 | 29.83605
144 | 25.76519 | 6.219245 | 5.01508 | 26.9876 | 36.01288 | 54.77552 | 0.3264125 | 0.1469471 | 797.9325 | 0 | 0 | 0 |  | Fe_Cr_Ni_Nb_Ti | Fe27Cr7Ni5Nb17Ti44 | 0.07510107 | -15.9948 | 5.69 | 29.80671
145 | 30.18413 | 7.025686 | 6.940088 | 25.10698 | 30.74312 | 57.55913 | 0.3227352 | 0.1555745 | 908.0964 | 0 | 0 | 0 |  | Fe_Cr_Ni_Nb_Ti | Fe32Cr8Ni7Nb16Ti38 | 0.077429 | -17.42496 | 6 | 29.24431
146 | 34.38531 | 7.114274 | 10.03942 | 22.24561 | 26.21538 | 60.30295 | 0.3191721 | 0.1628014 | 1009.54 | 0 | 0 | 0 |  | Fe_Cr_Ni_Nb_Ti | Fe36Cr8Ni10Nb14Ti32 | 0.0781233 | -18.5184 | 6.34 | 28.44293
147 | 38.57493 | 8.080864 | 14.19095 | 17.64752 | 21.50573 | 64.17902 | 0.3133029 | 0.1649549 | 1080.812 | 0 | 0 | 0 |  | Fe_Cr_Ni_Nb_Ti | Fe40Cr9Ni14Nb11Ti26 | 0.07672586 | -18.4804 | 6.73 | 27.03683
148 | 42.573 | 7.206786 | 18.30595 | 14.48671 | 17.42756 | 66.86224 | 0.3105602 | 0.1625378 | 1093.84 | 0 | 0 | 0 |  | Fe_Cr_Ni_Nb_Ti | Fe44Cr8Ni18Nb9Ti21 | 0.07360618 | -17.752 | 7.09 | 25.44484
149 | 45.07126 | 6.385721 | 23.68688 | 11.41 | 13.44614 | 69.57627 | 0.308124 | 0.1542407 | 1046.037 | 0 | 0 | 0 |  | Fe_Cr_Ni_Nb_Ti | Fe46Cr7Ni23Nb7Ti16 | 0.06849649 | -16.26038 | 7.464646 | 23.38422
150 | 10.74095 | 3.333433 | 2.822417 | 43.18227 | 39.92093 | 47.20027 | 0.3452271 | 0.1068488 | 439.4281 | 0 | 0 | 0 |  | Fe_Cr_Ni_Nb_Ti | Fe12Cr4Ni3Nb29Ti52 | 0.05836426 | -9.4808 | 5.03 | 29.9885
151 | 14.28268 | 6.6489 | 3.753081 | 40.09584 | 35.2195 | 50.66615 | 0.3382162 | 0.1231303 | 582.6928 | 0 | 0 | 0 |  | Fe_Cr_Ni_Nb_Ti | Fe16Cr8Ni4Nb27Ti46 | 0.06686755 | -12.22939 | 5.29703 | 29.71419
152 | 19.09206 | 8.464543 | 5.733541 | 36.29865 | 30.41121 | 54.13331 | 0.331971 | 0.1411037 | 756.8486 | 0 | 0 | 0 |  | Fe_Cr_Ni_Nb_Ti | Fe21Cr10Ni6Nb24Ti39 | 0.07283346 | -15.1668 | 5.64 | 29.21575
153 | 22.78331 | 10.18188 | 8.620997 | 31.83771 | 26.5761 | 57.58423 | 0.3256156 | 0.1515452 | 885.0315 | 0 | 0 | 0 |  | Fe_Cr_Ni_Nb_Ti | Fe25Cr12Ni9Nb21Ti34 | 0.0759418 | -17.22498 | 5.970297 | 28.5066
154 | 26.18731 | 11.32 | 12.77952 | 26.45012 | 23.26305 | 61.08929 | 0.3192714 | 0.1600375 | 1002.522 | 0 | 0 | 0 |  | Fe_Cr_Ni_Nb_Ti | Fe28Cr13Ni13Nb17Ti29 | 0.07701714 | -18.688 | 6.33 | 27.6991
155 | 29.30663 | 12.3226 | 16.8924 | 22.01801 | 19.46037 | 64.59065 | 0.3137732 | 0.1629633 | 1074.626 | 0 | 0 | 0 |  | Fe_Cr_Ni_Nb_Ti | Fe31Cr14Ni17Nb14Ti24 | 0.07588319 | -18.8872 | 6.68 | 26.38541
156 | 32.41976 | 11.54102 | 23.05138 | 17.44895 | 15.53889 | 67.72448 | 0.310055 | 0.162014 | 1105.265 | 0 | 0 | 0 |  | Fe_Cr_Ni_Nb_Ti | Fe34Cr13Ni23Nb11Ti19 | 0.07254671 | -18.5048 | 7.11 | 24.7354
157 | 34.67265 | 10.76058 | 29.35762 | 12.818 | 12.39115 | 70.65834 | 0.3065263 | 0.1543884 | 1062.898 | 0 | 0 | 0 |  | Fe_Cr_Ni_Nb_Ti | Fe36Cr12Ni29Nb8Ti15 | 0.06753269 | -17.0484 | 7.5 | 22.97194
158 | 35.75141 | 8.096625 | 36.56219 | 9.644694 | 9.945082 | 72.05799 | 0.3064797 | 0.1454888 | 989.4383 | 1 | 0 | 0 |  | Fe_Cr_Ni_Nb_Ti | Fe37Cr9Ni36Nb6Ti12 | 0.06229213 | -15.582 | 7.88 | 21.37171
159 | 8.414889 | 4.700778 | 2.653431 | 53.19585 | 31.03505 | 46.95134 | 0.3514659 | 0.1046023 | 432.4545 | 0 | 0 | 0 |  | Fe_Cr_Ni_Nb_Ti | Fe10Cr6Ni3Nb38Ti43 | 0.05732025 | -8.682 | 5.08 | 29.59375
160 | 11.23893 | 8.04918 | 3.634794 | 48.89971 | 28.17739 | 50.39153 | 0.3436393 | 0.1233792 | 591.7451 | 0 | 0 | 0 |  | Fe_Cr_Ni_Nb_Ti | Fe13Cr10Ni4Nb34Ti38 | 0.06536401 | -11.36211 | 5.313131 | 28.93582
161 | 14.16677 | 11.54114 | 6.514589 | 42.71639 | 25.06111 | 54.68147 | 0.334179 | 0.1398442 | 762.6325 | 0 | 0 | 0 |  | Fe_Cr_Ni_Nb_Ti | Fe16Cr14Ni7Nb29Ti33 | 0.07177583 | -14.63973 | 5.646465 | 28.15012
162 | 16.99439 | 14.15699 | 9.401349 | 37.19955 | 22.24772 | 58.51053 | 0.3262399 | 0.1495735 | 887.9331 | 0 | 0 | 0 |  | Fe_Cr_Ni_Nb_Ti | Fe19Cr17Ni10Nb25Ti29 | 0.0747958 | -16.5944 | 5.95 | 27.26518
163 | 19.23598 | 16.20387 | 14.44191 | 30.47691 | 19.64133 | 62.56077 | 0.3181546 | 0.1578599 | 1008.635 | 0 | 0 | 0 |  | Fe_Cr_Ni_Nb_Ti | Fe21Cr19Ni15Nb20Ti25 | 0.0757628 | -18.3116 | 6.32 | 26.39773
164 | 22.35872 | 16.48008 | 19.58411 | 24.79713 | 16.77995 | 65.93218 | 0.3125599 | 0.1617566 | 1085.677 | 0 | 0 | 0 |  | Fe_Cr_Ni_Nb_Ti | Fe24Cr19Ni20Nb16Ti21 | 0.07455902 | -18.9348 | 6.7 | 25.2735
165 | 24.84923 | 16.01704 | 26.11868 | 19.07949 | 13.93555 | 69.15192 | 0.3078525 | 0.1599176 | 1104.417 | 0 | 0 | 0 |  | Fe_Cr_Ni_Nb_Ti | Fe26Cr18Ni26Nb12Ti17 | 0.07132136 | -18.64218 | 7.111111 | 23.92639
166 | 26.49331 | 14.97605 | 33.8139 | 14.16663 | 10.55011 | 72.25161 | 0.3044675 | 0.1527573 | 1067.698 | 0 | 0 | 0 |  | Fe_Cr_Ni_Nb_Ti | Fe28Cr17Ni34Nb9Ti13 | 0.0654924 | -17.12773 | 7.554455 | 21.84913
167 | 26.97873 | 10.76502 | 43.5482 | 9.617463 | 9.090585 | 73.05541 | 0.3053061 | 0.1443001 | 988.4471 | 0 | 0 | 0 |  | Fe_Cr_Ni_Nb_Ti | Fe28Cr12Ni43Nb6Ti11 | 0.06059957 | -15.9484 | 8 | 20.94636
168 | 6.430164 | 6.735109 | 2.534496 | 60.17143 | 24.1288 | 47.34262 | 0.3547895 | 0.1042191 | 440.5116 | 0 | 0 | 0 |  | Fe_Cr_Ni_Nb_Ti | Fe8Cr9Ni3Nb45Ti35 | 0.05741012 | -8.1776 | 5.13 | 28.38027
169 | 8.350125 | 10.88406 | 4.38835 | 54.17555 | 22.20191 | 51.42027 | 0.3448892 | 0.1243892 | 617.8394 | 0 | 0 | 0 |  | Fe_Cr_Ni_Nb_Ti | Fe10Cr14Ni5Nb39Ti31 | 0.06576744 | -11.40986 | 5.383838 | 27.54077
170 | 10.33104 | 15.22953 | 7.239206 | 47.26312 | 19.93711 | 56.095 | 0.3340769 | 0.1392985 | 782.9654 | 0 | 0 | 0 |  | Fe_Cr_Ni_Nb_Ti | Fe12Cr19Ni8Nb33Ti27 | 0.07143871 | -14.28671 | 5.686869 | 26.5278
171 | 12.25262 | 17.92643 | 11.03876 | 40.76663 | 18.01556 | 60.03442 | 0.3255005 | 0.1489708 | 908.9256 | 0 | 0 | 0 |  | Fe_Cr_Ni_Nb_Ti | Fe14Cr22Ni12Nb28Ti24 | 0.07398803 | -16.52 | 6 | 25.70681
172 | 14.33306 | 20.01706 | 16.00686 | 34.27619 | 15.36684 | 64.18234 | 0.3175067 | 0.1565881 | 1026.044 | 0 | 0 | 0 |  | Fe_Cr_Ni_Nb_Ti | Fe16Cr24Ni17Nb23Ti20 | 0.07428524 | -18.0184 | 6.37 | 24.48898
173 | 16.52506 | 21.36882 | 21.22909 | 27.49089 | 13.38613 | 68.02904 | 0.3101404 | 0.1594047 | 1094.698 | 0 | 0 | 0 |  | Fe_Cr_Ni_Nb_Ti | Fe18Cr25Ni22Nb18Ti17 | 0.07265271 | -18.3844 | 6.72 | 23.42541
174 | 18.75216 | 20.9509 | 29.5652 | 20.27731 | 10.45443 | 71.96556 | 0.3042464 | 0.1559174 | 1101.847 | 0 | 0 | 0 |  | Fe_Cr_Ni_Nb_Ti | Fe20Cr24Ni30Nb13Ti13 | 0.06790766 | -17.872 | 7.21 | 21.68317
175 | 19.07828 | 19.53899 | 38.10054 | 14.28228 | 8.9999 | 74.37554 | 0.3009377 | 0.1489615 | 1051.582 | 0 | 0 | 0 |  | Fe_Cr_Ni_Nb_Ti | Fe20Cr22Ni38Nb9Ti11 | 0.06299589 | -16.8816 | 7.61 | 20.76054
176 | 19.17653 | 14.28335 | 50.39047 | 9.570556 | 6.579089 | 75.39467 | 0.3027386 | 0.1365764 | 934.5735 | 0 | 0 | 0 |  | Fe_Cr_Ni_Nb_Ti | Fe20Cr16Ni50Nb6Ti8 | 0.05539614 | -14.8128 | 8.18 | 18.76273
177 | 5.476889 | 10.19845 | 2.467149 | 65.08062 | 16.77689 | 49.19937 | 0.3546548 | 0.1122944 | 519.1098 | 0 | 0 | 0 |  | Fe_Cr_Ni_Nb_Ti | Fe7Cr14Ni3Nb50Ti25 | 0.06039205 | -8.564024 | 5.252525 | 25.72527
178 | 6.480029 | 15.83712 | 5.108301 | 56.59552 | 15.97903 | 54.43592 | 0.3412636 | 0.1285865 | 689.1069 | 0 | 0 | 0 |  | Fe_Cr_Ni_Nb_Ti | Fe8Cr21Ni6Nb42Ti23 | 0.06806084 | -11.8652 | 5.52 | 24.91807
179 | 7.518163 | 20.22147 | 7.902236 | 50.02851 | 14.32963 | 58.95659 | 0.3308483 | 0.1401055 | 830.6275 | 0 | 0 | 0 |  | Fe_Cr_Ni_Nb_Ti | Fe9Cr26Ni9Nb36Ti20 | 0.07161175 | -14.02 | 5.78 | 23.81827
180 | 9.61404 | 22.7846 | 11.94249 | 42.16548 | 13.4934 | 63.05878 | 0.3213605 | 0.1499166 | 959.082 | 0 | 0 | 0 |  | Fe_Cr_Ni_Nb_Ti | Fe11Cr28Ni13Nb29Ti18 | 0.07322973 | -16.03102 | 6.090909 | 23.27225
181 | 10.66665 | 24.82779 | 16.81735 | 35.48982 | 12.19839 | 66.76628 | 0.3135999 | 0.1547585 | 1043.523 | 0 | 0 | 0 |  | Fe_Cr_Ni_Nb_Ti | Fe12Cr30Ni18Nb24Ti16 | 0.07280113 | -17.2464 | 6.4 | 22.52465
182 | 12.70023 | 26.18276 | 23.83757 | 27.16451 | 10.11493 | 71.33658 | 0.3050404 | 0.156582 | 1107.889 | 0 | 0 | 0 |  | Fe_Cr_Ni_Nb_Ti | Fe14Cr31Ni25Nb18Ti13 | 0.06973297 | -17.57436 | 6.831683 | 21.20477
183 | 14.04893 | 26.16033 | 31.50215 | 20.25541 | 8.033182 | 74.99588 | 0.2992087 | 0.1507049 | 1081.736 | 0 | 0 | 0 |  | Fe_Cr_Ni_Nb_Ti | Fe15Cr30Ni32Nb13Ti10 | 0.06455629 | -16.82 | 7.25 | 19.70685
184 | 14.48953 | 23.38333 | 42.64327 | 12.85579 | 6.628093 | 77.47634 | 0.2962713 | 0.1397807 | 985.9456 | 0 | 0 | 0 |  | Fe_Cr_Ni_Nb_Ti | Fe15Cr26Ni42Nb8Ti8 | 0.05770525 | -15.45883 | 7.757576 | 18.6855
185 | 14.42811 | 17.01539 | 55.60569 | 8.000812 | 4.95 | 77.77005 | 0.2992949 | 0.1263141 | 849.7243 | 1 | 0 | 0 |  | Fe_Cr_Ni_Nb_Ti | Fe15Cr19Ni55Nb5Ti6 | 0.04987063 | -13.2732 | 8.33 | 17.02939
186 | 5.351982 | 14.94879 | 2.410883 | 66.14024 | 11.14811 | 52.53541 | 0.3498134 | 0.1195388 | 610.1738 | 0 | 0 | 0 |  | Fe_Cr_Ni_Nb_Ti | Fe7Cr21Ni3Nb52Ti17 | 0.06442448 | -9.3268 | 5.4 | 22.18107
187 | 5.616479 | 20.91675 | 5.06006 | 57.39583 | 11.01087 | 57.90303 | 0.3359989 | 0.1330873 | 768.5413 | 0 | 0 | 0 |  | Fe_Cr_Ni_Nb_Ti | Fe7Cr28Ni6Nb43Ti16 | 0.06950816 | -11.7856 | 5.63 | 21.697
188 | 5.836305 | 25.61675 | 7.887161 | 49.93307 | 10.72672 | 62.41884 | 0.3247963 | 0.1411384 | 881.4282 | 0 | 0 | 0 |  | Fe_Cr_Ni_Nb_Ti | Fe7Cr33Ni9Nb36Ti15 | 0.07160394 | -13.3596 | 5.84 | 21.26123
189 | 6.82067 | 28.57654 | 12.54594 | 42.55044 | 9.5064 | 66.74163 | 0.3154363 | 0.1481699 | 989.6459 | 0 | 0 | 0 |  | Fe_Cr_Ni_Nb_Ti | Fe8Cr36Ni14Nb30Ti13 | 0.07177423 | -15.16479 | 6.158416 | 20.36766
190 | 7.914794 | 31.11364 | 17.56261 | 35.11188 | 8.297083 | 71.02329 | 0.3065214 | 0.1517399 | 1064.946 | 0 | 0 | 0 |  | Fe_Cr_Ni_Nb_Ti | Fe9Cr38Ni19Nb24Ti11 | 0.07002492 | -15.94118 | 6.475248 | 19.43421
191 | 9.147398 | 32.36319 | 24.03676 | 27.3915 | 7.061155 | 75.03407 | 0.2987997 | 0.1511013 | 1092.722 | 0 | 0 | 0 |  | Fe_Cr_Ni_Nb_Ti | Fe10Cr38Ni25Nb18Ti9 | 0.06631939 | -16.0692 | 6.84 | 18.49622
192 | 10.36744 | 32.46763 | 32.69121 | 18.81507 | 5.658646 | 79.12927 | 0.2916567 | 0.1422641 | 1031.378 | 0 | 0 | 0 |  | Fe_Cr_Ni_Nb_Ti | Fe11Cr37Ni33Nb12Ti7 | 0.05970634 | -15.1276 | 7.28 | 17.34474
193 | 11.54126 | 28.65444 | 44.4798 | 11.19994 | 4.124559 | 81.52766 | 0.2894781 | 0.1269996 | 885.7527 | 0 | 0 | 0 |  | Fe_Cr_Ni_Nb_Ti | Fe12Cr32Ni44Nb7Ti5 | 0.0504708 | -13.2872 | 7.83 | 15.89843
194 | 11.60417 | 20.70766 | 57.93568 | 6.434855 | 3.317635 | 80.71648 | 0.2943633 | 0.1126327 | 732.7835 | 1 | 0 | 0 |  | Fe_Cr_Ni_Nb_Ti | Fe12Cr23Ni57Nb4Ti4 | 0.04306008 | -11.3924 | 8.4 | 14.93318
195 | 4.025673 | 27.73577 | 5.077594 | 56.25531 | 6.905643 | 62.57009 | 0.3274123 | 0.1360094 | 846.6925 | 0 | 0 | 0 |  | Fe_Cr_Ni_Nb_Ti | Fe5Cr37Ni6Nb42Ti10 | 0.07001048 | -11.3188 | 5.72 | 17.89385
196 | 4.186372 | 31.9611 | 7.920427 | 48.75079 | 7.181307 | 66.78532 | 0.3168002 | 0.1413852 | 932.5316 | 0 | 0 | 0 |  | Fe_Cr_Ni_Nb_Ti | Fe5Cr41Ni9Nb35Ti10 | 0.07074021 | -12.5372 | 5.91 | 18.03774
197 | 5.220578 | 35.6443 | 11.8891 | 40.52949 | 6.716538 | 71.4691 | 0.3060817 | 0.1454051 | 1011.394 | 0 | 0 | 0 |  | Fe_Cr_Ni_Nb_Ti | Fe6Cr44Ni13Nb28Ti9 | 0.06972176 | -13.5748 | 6.18 | 17.57128
198 | 6.290605 | 37.65104 | 17.0022 | 32.88992 | 6.166234 | 75.39079 | 0.2977156 | 0.1468531 | 1056.88 | 0 | 0 | 0 |  | Fe_Cr_Ni_Nb_Ti | Fe7Cr45Ni18Nb22Ti8 | 0.06717272 | -14.2684 | 6.48 | 17.16828
199 | 7.411681 | 38.81587 | 24.34473 | 24.65997 | 4.767752 | 79.76323 | 0.2897127 | 0.1431919 | 1051.354 | 0 | 0 | 0 |  | Fe_Cr_Ni_Nb_Ti | Fe8Cr45Ni25Nb16Ti6 | 0.06155932 | -14.1948 | 6.88 | 15.95744
200 | 8.550451 | 38.03514 | 31.9547 | 17.38541 | 4.074292 | 82.708 | 0.2846574 | 0.1341593 | 973.0811 | 0 | 0 | 0 |  | Fe_Cr_Ni_Nb_Ti | Fe9Cr43Ni32Nb11Ti5 | 0.05541311 | -13.524 | 7.25 | 15.43341
201 | 10.56362 | 33.97611 | 43.4037 | 9.58555 | 2.471024 | 85.27072 | 0.2823933 | 0.1144363 | 779.7425 | 0 | 0 | 0 |  | Fe_Cr_Ni_Nb_Ti | Fe11Cr38Ni43Nb6Ti3 | 0.04378237 | -11.38398 | 7.80198 | 13.61881
202 | 2.555519 | 39.655 | 8.058211 | 45.34753 | 4.38374 | 72.32564 | 0.3056499 | 0.1397914 | 970.5836 | 0 | 0 | 0 |  | Fe_Cr_Ni_Nb_Ti | Fe3Cr50Ni9Nb32Ti6 | 0.06870644 | -11.4568 | 5.98 | 14.68707
203 | 3.54565 | 42.91502 | 12.11204 | 36.86563 | 4.561659 | 76.69694 | 0.2953656 | 0.1410659 | 1013.786 | 0 | 0 | 0 |  | Fe_Cr_Ni_Nb_Ti | Fe4Cr52Ni13Nb25Ti6 | 0.06661154 | -12.2064 | 6.23 | 14.99166
204 | 4.580368 | 45.20394 | 17.3317 | 28.95541 | 3.928584 | 80.9717 | 0.2865333 | 0.1393112 | 1023.664 | 0 | 0 | 0 |  | Fe_Cr_Ni_Nb_Ti | Fe5Cr53Ni18Nb19Ti5 | 0.06236312 | -12.4768 | 6.53 | 14.44818
205 | 5.737358 | 47.1853 | 23.11675 | 20.67997 | 3.280624 | 85.35475 | 0.2777792 | 0.1318981 | 968.421 | 0 | 0 | 0 |  | Fe_Cr_Ni_Nb_Ti | Fe6Cr53Ni23Nb13Ti4 | 0.05594731 | -11.90736 | 6.838384 | 13.87336
206 | 7.780264 | 45.27354 | 30.66647 | 12.94315 | 3.336568 | 87.67532 | 0.2735655 | 0.1213472 | 864.3333 | 0 | 0 | 0 |  | Fe_Cr_Ni_Nb_Ti | Fe8Cr50Ni30Nb8Ti4 | 0.04951941 | -11.3936 | 7.2 | 14.30524
207 | 2.92352 | 4.536541 | 33.80158 | 19.45413 | 39.28423 | 53.97564 | 0.3279261 | 0.1639601 | 920.7314 | 1 | 0 | 0 |  | Fe_Cr_Ni_Nb_Ti | Fe3Cr5Ni33Nb12Ti47 | 0.07553605 | -28.5772 | 6.32 | 32.93691
208 | 4.842378 | 4.508465 | 39.70009 | 17.72259 | 33.22648 | 56.50551 | 0.3257343 | 0.1740385 | 1049.453 | 1 | 0 | 0 |  | Fe_Cr_Ni_Nb_Ti | Fe5Cr5Ni39Nb11Ti40 | 0.07762234 | -29.774 | 6.75 | 32.55211
209 | 6.811349 | 3.623808 | 45.0014 | 16.18754 | 28.3759 | 58.45494 | 0.3246848 | 0.179594 | 1134.5 | 1 | 0 | 0 |  | Fe_Cr_Ni_Nb_Ti | Fe7Cr4Ni44Nb10Ti34 | 0.07787504 | -29.85573 | 7.131313 | 31.78722
210 | 10.54068 | 3.568667 | 49.35263 | 14.3471 | 22.19092 | 61.60074 | 0.3219448 | 0.1784999 | 1180.085 | 1 | 0 | 0 |  | Fe_Cr_Ni_Nb_Ti | Fe11Cr4Ni49Nb9Ti27 | 0.07605748 | -27.6736 | 7.55 | 29.80117
211 | 13.59023 | 2.711377 | 54.07702 | 11.30427 | 18.31711 | 64.09966 | 0.3195007 | 0.1734107 | 1169.014 | 1 | 0 | 0 |  | Fe_Cr_Ni_Nb_Ti | Fe14Cr3Ni53Nb7Ti22 | 0.07302805 | -25.17457 | 7.909091 | 28.07063
212 | 2.829923 | 5.269563 | 20.82144 | 29.81623 | 41.26284 | 50.70878 | 0.3350202 | 0.1398336 | 694.7754 | 0 | 0 | 0 |  | Fe_Cr_Ni_Nb_Ti | Fe3Cr6Ni21Nb19Ti51 | 0.06875206 | -21.9984 | 5.69 | 31.87774
213 | 4.720702 | 6.153252 | 26.79407 | 26.70123 | 35.63075 | 53.64034 | 0.330908 | 0.1566406 | 865.4899 | 1 | 0 | 0 |  | Fe_Cr_Ni_Nb_Ti | Fe5Cr7Ni27Nb17Ti44 | 0.07403706 | -25.4284 | 6.13 | 31.97874
214 | 6.524183 | 6.942057 | 31.34847 | 24.80812 | 30.37717 | 56.26913 | 0.3278052 | 0.1657035 | 982.8395 | 1 | 0 | 0 |  | Fe_Cr_Ni_Nb_Ti | Fe7Cr8Ni32Nb16Ti38 | 0.07637758 | -26.79659 | 6.49505 | 31.40222
215 | 9.431818 | 7.025148 | 35.68915 | 21.96692 | 25.88696 | 58.93314 | 0.3245281 | 0.1730134 | 1089.116 | 1 | 0 | 0 |  | Fe_Cr_Ni_Nb_Ti | Fe10Cr8Ni36Nb14Ti32 | 0.07714942 | -27.0464 | 6.86 | 30.44733
216 | 13.33047 | 7.978664 | 40.03279 | 17.42433 | 21.23375 | 62.79425 | 0.3187135 | 0.1744245 | 1158.98 | 1 | 0 | 0 |  | Fe_Cr_Ni_Nb_Ti | Fe14Cr9Ni40Nb11Ti26 | 0.07589237 | -25.5108 | 7.25 | 28.78802
217 | 17.19524 | 7.115342 | 44.1801 | 14.3029 | 17.20643 | 65.46448 | 0.3160088 | 0.1709925 | 1165.311 | 1 | 0 | 0 |  | Fe_Cr_Ni_Nb_Ti | Fe18Cr8Ni44Nb9Ti21 | 0.07287802 | -23.4928 | 7.61 | 26.96294
218 | 22.27914 | 6.313042 | 46.83458 | 11.28014 | 13.2931 | 68.31798 | 0.3130257 | 0.1597083 | 1091.954 | 0 | 0 | 0 |  | Fe_Cr_Ni_Nb_Ti | Fe23Cr7Ni46Nb7Ti16 | 0.06793742 | -20.27793 | 7.929293 | 24.53984
219 | 2.674233 | 3.319771 | 11.2434 | 43.00528 | 39.75732 | 46.75486 | 0.3469852 | 0.1116915 | 467.0066 | 0 | 0 | 0 |  | Fe_Cr_Ni_Nb_Ti | Fe3Cr4Ni12Nb29Ti52 | 0.05769293 | -14.3984 | 5.21 | 31.04577
220 | 3.551236 | 6.612713 | 14.93062 | 39.87761 | 35.02782 | 50.07132 | 0.3405507 | 0.1285977 | 616.9039 | 0 | 0 | 0 |  | Fe_Cr_Ni_Nb_Ti | Fe4Cr8Ni16Nb27Ti46 | 0.06615088 | -18.12999 | 5.534653 | 30.97222
221 | 5.417134 | 8.405981 | 19.92856 | 36.04752 | 30.20081 | 53.37184 | 0.3349426 | 0.148164 | 805.9321 | 1 | 0 | 0 |  | Fe_Cr_Ni_Nb_Ti | Fe6Cr10Ni21Nb24Ti39 | 0.07207934 | -21.7548 | 5.94 | 30.62205
222 | 8.141345 | 10.1066 | 23.77015 | 31.6023 | 26.3796 | 56.77015 | 0.3287875 | 0.1584533 | 936.5187 | 1 | 0 | 0 |  | Fe_Cr_Ni_Nb_Ti | Fe9Cr12Ni25Nb21Ti34 | 0.07525529 | -23.36085 | 6.287129 | 29.84783
223 | 12.07188 | 11.23945 | 27.32926 | 26.26191 | 23.09751 | 60.30879 | 0.3223156 | 0.1666103 | 1055.185 | 1 | 0 | 0 |  | Fe_Cr_Ni_Nb_Ti | Fe13Cr13Ni28Nb17Ti29 | 0.07645302 | -23.716 | 6.63 | 28.8477
224 | 15.96344 | 12.23984 | 30.59691 | 21.87013 | 19.32967 | 63.85542 | 0.316644 | 0.1687958 | 1123.945 | 0 | 0 | 0 |  | Fe_Cr_Ni_Nb_Ti | Fe17Cr14Ni31Nb14Ti24 | 0.07542438 | -22.8744 | 6.96 | 27.34429
225 | 21.81413 | 11.47951 | 33.89434 | 17.35595 | 15.45608 | 67.14054 | 0.3123357 | 0.1660737 | 1140.717 | 0 | 0 | 0 |  | Fe_Cr_Ni_Nb_Ti | Fe23Cr13Ni34Nb11Ti19 | 0.07223728 | -21.0304 | 7.33 | 25.3872
226 | 27.83488 | 10.72365 | 36.31885 | 12.77401 | 12.34862 | 70.28355 | 0.3079945 | 0.1574109 | 1089.945 | 0 | 0 | 0 |  | Fe_Cr_Ni_Nb_Ti | Fe29Cr12Ni36Nb8Ti15 | 0.0673643 | -18.3196 | 7.64 | 23.33324
227 | 34.76799 | 8.092631 | 37.55927 | 9.639936 | 9.940175 | 72.00394 | 0.3066912 | 0.1453457 | 988.0505 | 1 | 0 | 0 |  | Fe_Cr_Ni_Nb_Ti | Fe36Cr9Ni37Nb6Ti12 | 0.06227119 | -15.7236 | 7.9 | 21.41588
228 | 2.516893 | 4.686675 | 8.818236 | 53.03625 | 30.94194 | 46.60921 | 0.3527818 | 0.1084019 | 454.2142 | 0 | 0 | 0 |  | Fe_Cr_Ni_Nb_Ti | Fe3Cr6Ni10Nb38Ti43 | 0.05679642 | -12.4396 | 5.22 | 30.31237
229 | 3.44444 | 8.017312 | 11.76631 | 48.7061 | 28.06583 | 49.94208 | 0.3453681 | 0.1282451 | 623.0831 | 0 | 0 | 0 |  | Fe_Cr_Ni_Nb_Ti | Fe4Cr10Ni13Nb34Ti38 | 0.06480857 | -15.84328 | 5.494949 | 29.80808
230 | 6.172831 | 11.49435 | 14.83012 | 42.5432 | 24.9595 | 54.22555 | 0.3359373 | 0.1443082 | 794.5396 | 0 | 0 | 0 |  | Fe_Cr_Ni_Nb_Ti | Fe7Cr14Ni16Nb29Ti33 | 0.07131994 | -18.62137 | 5.828283 | 28.95415
231 | 8.907782 | 14.09901 | 17.78941 | 37.0472 | 22.15661 | 58.05402 | 0.3280065 | 0.1533556 | 916.808 | 0 | 0 | 0 |  | Fe_Cr_Ni_Nb_Ti | Fe10Cr17Ni19Nb25Ti29 | 0.07440696 | -20.1008 | 6.13 | 28.00286
232 | 13.70152 | 16.1585 | 20.16207 | 30.39158 | 19.58633 | 62.25272 | 0.3193538 | 0.160223 | 1028.014 | 0 | 0 | 0 |  | Fe_Cr_Ni_Nb_Ti | Fe15Cr19Ni21Nb20Ti25 | 0.07553978 | -20.3372 | 6.44 | 26.8507
233 | 18.59686 | 16.44877 | 23.45628 | 24.75002 | 16.74807 | 65.72448 | 0.3133713 | 0.163328 | 1099.265 | 0 | 0 | 0 |  | Fe_Cr_Ni_Nb_Ti | Fe20Cr19Ni24Nb16Ti21 | 0.07442971 | -20.0804 | 6.78 | 25.54584
234 | 24.84923 | 16.01704 | 26.11868 | 19.07949 | 13.93555 | 69.15192 | 0.3078525 | 0.1610025 | 1114.694 | 0 | 0 | 0 |  | Fe_Cr_Ni_Nb_Ti | Fe26Cr18Ni26Nb12Ti17 | 0.07132136 | -18.64218 | 7.111111 | 23.92639
235 | 32.26402 | 15.01961 | 27.92774 | 14.20783 | 10.5808 | 72.56605 | 0.3032292 | 0.1515815 | 1057.113 | 0 | 0 | 0 |  | Fe_Cr_Ni_Nb_Ti | Fe34Cr17Ni28Nb9Ti13 | 0.06563178 | -16.04078 | 7.435644 | 21.53869
236 | 41.73981 | 10.84509 | 28.5679 | 9.689001 | 9.158204 | 73.8609 | 0.3021379 | 0.1406642 | 956.6493 | 0 | 0 | 0 |  | Fe_Cr_Ni_Nb_Ti | Fe43Cr12Ni28Nb6Ti11 | 0.06090541 | -13.8244 | 7.7 | 20.27313
237 | 2.406371 | 6.72131 | 6.744807 | 60.04815 | 24.07936 | 47.10055 | 0.3557021 | 0.1069224 | 456.2864 | 0 | 0 | 0 |  | Fe_Cr_Ni_Nb_Ti | Fe3Cr9Ni8Nb45Ti35 | 0.05704433 | -10.8056 | 5.23 | 28.84077
238 | 4.166176 | 10.8609 | 8.758019 | 54.06025 | 22.15466 | 51.17264 | 0.3458283 | 0.1272042 | 636.6938 | 0 | 0 | 0 |  | Fe_Cr_Ni_Nb_Ti | Fe5Cr14Ni10Nb39Ti31 | 0.06547037 | -13.8341 | 5.484848 | 27.98545
239 | 6.875263 | 15.20278 | 10.83974 | 47.18012 | 19.90209 | 55.89439 | 0.3348437 | 0.1412716 | 797.6959 | 0 | 0 | 0 |  | Fe_Cr_Ni_Nb_Ti | Fe8Cr19Ni12Nb33Ti27 | 0.07124228 | -16.02041 | 5.767677 | 26.86489
240 | 10.49286 | 17.91041 | 12.86705 | 40.7302 | 17.99947 | 59.93397 | 0.3258872 | 0.14931 | 911.4682 | 0 | 0 | 0 |  | Fe_Cr_Ni_Nb_Ti | Fe12Cr22Ni14Nb28Ti24 | 0.0739041 | -17.2848 | 6.04 | 25.86426
241 | 15.23585 | 20.02622 | 15.07217 | 34.29188 | 15.37388 | 64.2331 | 0.3173099 | 0.1553422 | 1015.252 | 0 | 0 | 0 |  | Fe_Cr_Ni_Nb_Ti | Fe17Cr24Ni16Nb23Ti20 | 0.07432133 | -17.688 | 6.35 | 24.41639
242 | 20.23526 | 21.40899 | 17.4019 | 27.54256 | 13.41129 | 68.23403 | 0.3093382 | 0.1566092 | 1069.421 | 0 | 0 | 0 |  | Fe_Cr_Ni_Nb_Ti | Fe22Cr25Ni18Nb18Ti17 | 0.07277807 | -17.2516 | 6.64 | 23.15578
243 | 28.26362 | 21.05173 | 19.805 | 20.37491 | 10.50475 | 72.4838 | 0.3022017 | 0.1520974 | 1066.511 | 0 | 0 | 0 |  | Fe_Cr_Ni_Nb_Ti | Fe30Cr24Ni20Nb13Ti13 | 0.06816896 | -15.632 | 7.01 | 21.08933
244 | 36.56952 | 19.7119 | 20.23037 | 14.40867 | 9.079543 | 75.31748 | 0.2971961 | 0.1440109 | 1005.823 | 0 | 0 | 0 |  | Fe_Cr_Ni_Nb_Ti | Fe38Cr22Ni20Nb9Ti11 | 0.0634016 | -13.5984 | 7.25 | 19.79293
245 | 48.65633 | 14.49637 | 20.4568 | 9.713291 | 6.677209 | 76.98951 | 0.2964175 | 0.1301319 | 877.3097 | 0 | 0 | 0 |  | Fe_Cr_Ni_Nb_Ti | Fe50Cr16Ni20Nb6Ti8 | 0.05595204 | -10.9248 | 7.58 | 17.45394
246 | 2.343491 | 10.18217 | 5.747492 | 64.97674 | 16.75011 | 49.00493 | 0.3553746 | 0.1148324 | 535.2857 | 0 | 0 | 0 |  | Fe_Cr_Ni_Nb_Ti | Fe3Cr14Ni7Nb50Ti25 | 0.06012482 | -10.57851 | 5.333333 | 26.05395
247 | 4.856003 | 15.82403 | 6.805435 | 56.54872 | 15.96582 | 54.33839 | 0.3416303 | 0.129329 | 694.3454 | 0 | 0 | 0 |  | Fe_Cr_Ni_Nb_Ti | Fe6Cr21Ni8Nb42Ti23 | 0.06795499 | -12.7676 | 5.56 | 25.07967
248 | 7.518163 | 20.22147 | 7.902236 | 50.02851 | 14.32963 | 58.95659 | 0.3308483 | 0.1396778 | 827.2889 | 0 | 0 | 0 |  | Fe_Cr_Ni_Nb_Ti | Fe9Cr26Ni9Nb36Ti20 | 0.07161175 | -14.02 | 5.78 | 23.81827
249 | 11.3722 | 22.80496 | 10.11421 | 42.20316 | 13.50546 | 63.15939 | 0.3209732 | 0.1487303 | 949.4335 | 0 | 0 | 0 |  | Fe_Cr_Ni_Nb_Ti | Fe13Cr28Ni11Nb29Ti18 | 0.07330877 | -15.29803 | 6.050505 | 23.11962
250 | 16.04369 | 24.89562 | 11.2422 | 35.58678 | 12.23171 | 67.06768 | 0.3124271 | 0.1511852 | 1011.903 | 0 | 0 | 0 |  | Fe_Cr_Ni_Nb_Ti | Fe18Cr30Ni12Nb24Ti16 | 0.07300791 | -15.3168 | 6.28 | 22.09163
251 | 22.79519 | 26.31692 | 13.41744 | 27.3037 | 10.16675 | 71.88928 | 0.3028614 | 0.1505215 | 1051.074 | 0 | 0 | 0 |  | Fe_Cr_Ni_Nb_Ti | Fe25Cr31Ni14Nb18Ti13 | 0.07004914 | -14.67582 | 6.613861 | 20.48046
252 | 30.21683 | 26.37487 | 14.88773 | 20.42152 | 8.099059 | 75.86552 | 0.2957431 | 0.1447227 | 1024.806 | 0 | 0 | 0 |  | Fe_Cr_Ni_Nb_Ti | Fe32Cr30Ni15Nb13Ti10 | 0.0649738 | -13.1344 | 6.91 | 18.67485
253 | 41.11853 | 23.69909 | 15.4354 | 13.02939 | 6.717597 | 78.88975 | 0.2905945 | 0.1330574 | 922.9146 | 0 | 0 | 0 |  | Fe_Cr_Ni_Nb_Ti | Fe42Cr26Ni15Nb8Ti8 | 0.05825834 | -10.91889 | 7.212121 | 17.22807
254 | 53.96375 | 17.35654 | 15.46924 | 8.161223 | 5.049244 | 79.88109 | 0.2908457 | 0.1182283 | 777.731 | 0 | 0 | 0 |  | Fe_Cr_Ni_Nb_Ti | Fe55Cr19Ni15Nb5Ti6 | 0.05053143 | -8.6012 | 7.53 | 15.29706
255 | 2.290129 | 14.92547 | 5.616618 | 66.03706 | 11.13072 | 52.34333 | 0.3505192 | 0.1214095 | 622.8862 | 0 | 0 | 0 |  | Fe_Cr_Ni_Nb_Ti | Fe3Cr21Ni7Nb52Ti17 | 0.06419452 | -11.1828 | 5.48 | 22.48199
256 | 4.812153 | 20.90818 | 5.900984 | 57.37232 | 11.00636 | 57.85452 | 0.3361808 | 0.1332733 | 769.9696 | 0 | 0 | 0 |  | Fe_Cr_Ni_Nb_Ti | Fe6Cr28Ni7Nb43Ti16 | 0.06946036 | -12.2088 | 5.65 | 21.77407
257 | 7.510219 | 25.63859 | 6.139689 | 49.97564 | 10.73586 | 62.51654 | 0.3244234 | 0.1397761 | 870.2786 | 0 | 0 | 0 |  | Fe_Cr_Ni_Nb_Ti | Fe9Cr33Ni7Nb36Ti15 | 0.0716875 | -12.582 | 5.8 | 21.10545
258 | 11.96745 | 28.65142 | 7.187895 | 42.66193 | 9.531308 | 67.03432 | 0.3143036 | 0.1443864 | 956.1228 | 0 | 0 | 0 |  | Fe_Cr_Ni_Nb_Ti | Fe14Cr36Ni8Nb30Ti13 | 0.07198968 | -13.11793 | 6.039604 | 19.91945
259 | 16.78441 | 31.25405 | 8.356672 | 35.27034 | 8.334527 | 71.51442 | 0.3045919 | 0.1459966 | 1011.37 | 0 | 0 | 0 |  | Fe_Cr_Ni_Nb_Ti | Fe19Cr38Ni9Nb24Ti11 | 0.07033737 | -12.95324 | 6.277228 | 18.71209
260 | 23.02993 | 32.59164 | 9.682573 | 27.58486 | 7.111 | 75.78357 | 0.2958117 | 0.1438957 | 1023.267 | 0 | 0 | 0 |  | Fe_Cr_Ni_Nb_Ti | Fe25Cr38Ni10Nb18Ti9 | 0.06672646 | -12.2172 | 6.54 | 17.45738
261 | 31.4353 | 32.81523 | 11.01373 | 19.01651 | 5.719228 | 80.23716 | 0.2871687 | 0.1347953 | 958.2665 | 0 | 0 | 0 |  | Fe_Cr_Ni_Nb_Ti | Fe33Cr37Ni11Nb12Ti7 | 0.06019895 | -10.5868 | 6.84 | 15.92985
262 | 42.99392 | 29.11216 | 12.32463 | 11.37885 | 4.190444 | 83.16102 | 0.2828079 | 0.11901 | 809.6719 | 0 | 0 | 0 |  | Fe_Cr_Ni_Nb_Ti | Fe44Cr32Ni12Nb7Ti5 | 0.05103717 | -8.4232 | 7.19 | 14.10674
263 | 56.37302 | 21.17846 | 12.47429 | 6.581157 | 3.393065 | 83.0655 | 0.284838 | 0.1039245 | 655.9076 | 0 | 0 | 0 |  | Fe_Cr_Ni_Nb_Ti | Fe57Cr23Ni12Nb4Ti4 | 0.0437059 | -6.6044 | 7.5 | 12.91317
264 | 4.832795 | 27.74719 | 4.23307 | 56.27846 | 6.908485 | 62.61822 | 0.3272304 | 0.1355436 | 842.8662 | 0 | 0 | 0 |  | Fe_Cr_Ni_Nb_Ti | Fe6Cr37Ni5Nb42Ti10 | 0.07005324 | -10.9228 | 5.7 | 17.8146
265 | 7.548385 | 32.01588 | 4.407779 | 48.83434 | 7.193615 | 66.97891 | 0.3160545 | 0.1395433 | 916.4379 | 0 | 0 | 0 |  | Fe_Cr_Ni_Nb_Ti | Fe9Cr41Ni5Nb35Ti10 | 0.07089245 | -11.0716 | 5.83 | 17.71553
266 | 11.34656 | 35.75555 | 5.504403 | 40.65599 | 6.737502 | 71.80992 | 0.3047432 | 0.1421678 | 981.3564 | 0 | 0 | 0 |  | Fe_Cr_Ni_Nb_Ti | Fe13Cr44Ni6Nb28Ti9 | 0.06995402 | -11.2844 | 6.04 | 17.01058
267 | 16.25794 | 37.84214 | 6.645526 | 33.05686 | 6.197532 | 75.9297 | 0.2955642 | 0.1417148 | 1007.207 | 0 | 0 | 0 |  | Fe_Cr_Ni_Nb_Ti | Fe18Cr45Ni7Nb22Ti8 | 0.06749289 | -11.0916 | 6.26 | 16.31073
268 | 23.34937 | 39.13071 | 7.853503 | 24.85999 | 4.806424 | 80.6006 | 0.2863105 | 0.1360011 | 979.6941 | 0 | 0 | 0 |  | Fe_Cr_Ni_Nb_Ti | Fe25Cr45Ni8Nb16Ti6 | 0.0619751 | -10.1012 | 6.54 | 14.68707
269 | 30.7448 | 38.46452 | 9.088716 | 17.58167 | 4.120287 | 83.8493 | 0.2799593 | 0.1268767 | 900.3802 | 0 | 0 | 0 |  | Fe_Cr_Ni_Nb_Ti | Fe32Cr43Ni9Nb11Ti5 | 0.05589006 | -8.9056 | 6.79 | 13.82172
270 | 41.95276 | 34.51801 | 11.28036 | 9.738434 | 2.510435 | 86.86218 | 0.2757779 | 0.1060869 | 700.335 | 0 | 0 | 0 |  | Fe_Cr_Ni_Nb_Ti | Fe43Cr38Ni11Nb6Ti3 | 0.04427914 | -6.791491 | 7.168317 | 11.64451
271 | 7.686627 | 39.75881 | 2.693102 | 45.46624 | 4.395216 | 72.61273 | 0.304523 | 0.137114 | 945.6593 | 0 | 0 | 0 |  | Fe_Cr_Ni_Nb_Ti | Fe9Cr50Ni3Nb32Ti6 | 0.06891068 | -9.4024 | 5.86 | 14.14602
272 | 11.57052 | 43.09063 | 3.742034 | 37.01649 | 4.580326 | 77.12974 | 0.2936307 | 0.137005 | 974.3443 | 0 | 0 | 0 |  | Fe_Cr_Ni_Nb_Ti | Fe13Cr52Ni4Nb25Ti6 | 0.06688104 | -9.4344 | 6.05 | 14.19296
273 | 16.59026 | 45.48064 | 4.843829 | 29.13265 | 3.952631 | 81.59888 | 0.28397 | 0.1332467 | 962.9534 | 0 | 0 | 0 |  | Fe_Cr_Ni_Nb_Ti | Fe18Cr53Ni5Nb19Ti5 | 0.06269995 | -8.972 | 6.27 | 13.31015
274 | 22.17738 | 47.58043 | 6.080956 | 20.85314 | 3.308095 | 86.18449 | 0.2743155 | 0.1244754 | 893.3199 | 0 | 0 | 0 |  | Fe_Cr_Ni_Nb_Ti | Fe23Cr53Ni6Nb13Ti4 | 0.05632247 | -7.938782 | 6.494949 | 12.39423
275 | 29.49841 | 45.77386 | 8.268099 | 13.08619 | 3.373441 | 88.7491 | 0.2690294 | 0.1136187 | 787.21 | 0 | 0 | 0 |  | Fe_Cr_Ni_Nb_Ti | Fe30Cr50Ni8Nb8Ti4 | 0.04992373 | -7.1344 | 6.76 | 12.5873
276 | 5.042728 | 30.987 | 3.180204 | 20.13365 | 40.65641 | 62.29294 | 0.3002378 | 0.1262015 | 689.5159 | 0 | 0 | 0 |  | Fe_Cr_Ni_Nb_Ti | Fe5Cr33Ni3Nb12Ti47 | 0.07485662 | -9.7436 | 5.16 | 27.46926
277 | 5.041663 | 36.61327 | 5.299221 | 18.45195 | 34.5939 | 66.82757 | 0.292416 | 0.1334474 | 792.9601 | 0 | 0 | 0 |  | Fe_Cr_Ni_Nb_Ti | Fe5Cr39Ni5Nb11Ti40 | 0.07680317 | -11.0332 | 5.39 | 27.0784
278 | 4.07659 | 41.75032 | 7.498482 | 16.95442 | 29.72019 | 70.92214 | 0.2855093 | 0.136701 | 860.3755 | 0 | 0 | 0 |  | Fe_Cr_Ni_Nb_Ti | Fe4Cr44Ni7Nb10Ti34 | 0.07689157 | -11.68942 | 5.575758 | 26.36809
279 | 4.027658 | 45.93659 | 11.64189 | 15.07582 | 23.31804 | 75.82815 | 0.2787949 | 0.1401046 | 940.6306 | 0 | 0 | 0 |  | Fe_Cr_Ni_Nb_Ti | Fe4Cr49Ni11Nb9Ti27 | 0.07499924 | -12.6784 | 5.89 | 25.13961
280 | 3.074556 | 50.57166 | 15.08091 | 11.93452 | 19.33836 | 80.44096 | 0.2712077 | 0.1381525 | 959.6778 | 0 | 0 | 0 |  | Fe_Cr_Ni_Nb_Ti | Fe3Cr53Ni14Nb7Ti22 | 0.07189453 | -12.67871 | 6.111111 | 23.86063
281 | 5.766122 | 18.78979 | 3.030345 | 30.3761 | 42.03765 | 55.01597 | 0.3203754 | 0.1164915 | 561.23 | 0 | 0 | 0 |  | Fe_Cr_Ni_Nb_Ti | Fe6Cr21Ni3Nb19Ti51 | 0.06841719 | -9.2184 | 5.03 | 28.46471
282 | 6.768947 | 24.30843 | 5.081961 | 27.34751 | 36.49315 | 59.50112 | 0.3115708 | 0.1294187 | 701.5378 | 0 | 0 | 0 |  | Fe_Cr_Ni_Nb_Ti | Fe7Cr27Ni5Nb17Ti44 | 0.0735639 | -11.4508 | 5.29 | 28.2496
283 | 7.665697 | 28.5484 | 7.050143 | 25.50512 | 31.23064 | 63.38427 | 0.3049608 | 0.137483 | 808.9818 | 0 | 0 | 0 |  | Fe_Cr_Ni_Nb_Ti | Fe8Cr32Ni7Nb16Ti38 | 0.07582551 | -12.82306 | 5.524752 | 27.66933
284 | 7.784745 | 32.61572 | 10.22805 | 22.66357 | 26.70792 | 67.43727 | 0.2979836 | 0.1436049 | 904.792 | 0 | 0 | 0 |  | Fe_Cr_Ni_Nb_Ti | Fe8Cr36Ni10Nb14Ti32 | 0.07645662 | -14.0832 | 5.78 | 26.8842
285 | 8.86205 | 36.67092 | 14.48965 | 18.01898 | 21.9584 | 72.48062 | 0.2894022 | 0.1476492 | 993.0042 | 0 | 0 | 0 |  | Fe_Cr_Ni_Nb_Ti | Fe9Cr40Ni14Nb11Ti26 | 0.07514779 | -14.8968 | 6.11 | 25.66632
286 | 7.931042 | 40.61281 | 18.75647 | 14.84323 | 17.85645 | 76.88702 | 0.2824572 | 0.1467891 | 1027.143 | 0 | 0 | 0 |  | Fe_Cr_Ni_Nb_Ti | Fe8Cr44Ni18Nb9Ti21 | 0.07200355 | -14.8576 | 6.37 | 24.22726
287 | 7.044286 | 43.09897 | 24.32792 | 11.71879 | 13.81003 | 80.97778 | 0.2770107 | 0.1427249 | 1022.612 | 0 | 0 | 0 |  | Fe_Cr_Ni_Nb_Ti | Fe7Cr46Ni23Nb7Ti16 | 0.06698765 | -14.54137 | 6.676768 | 22.51732
288 | 3.598085 | 10.04992 | 2.836422 | 43.39654 | 40.11903 | 48.89478 | 0.3396969 | 0.0977835 | 394.8514 | 0 | 0 | 0 |  | Fe_Cr_Ni_Nb_Ti | Fe4Cr12Ni3Nb29Ti52 | 0.05741524 | -7.0296 | 4.87 | 29.26756
289 | 7.176681 | 13.36361 | 3.771654 | 40.29426 | 35.3938 | 52.41442 | 0.3326632 | 0.1163119 | 549.0537 | 0 | 0 | 0 |  | Fe_Cr_Ni_Nb_Ti | Fe8Cr16Ni4Nb27Ti46 | 0.06611018 | -10.08685 | 5.138614 | 29.09139
290 | 9.154586 | 17.89897 | 5.773354 | 36.5507 | 30.62238 | 56.67437 | 0.3241301 | 0.1319309 | 708.427 | 0 | 0 | 0 |  | Fe_Cr_Ni_Nb_Ti | Fe10Cr21Ni6Nb24Ti39 | 0.07195728 | -12.6324 | 5.42 | 28.47789
291 | 11.02606 | 21.38698 | 8.692006 | 32.09995 | 26.79501 | 60.69274 | 0.3162645 | 0.1428524 | 841.4985 | 0 | 0 | 0 |  | Fe_Cr_Ni_Nb_Ti | Fe12Cr25Ni9Nb21Ti34 | 0.07505871 | -14.75777 | 5.712871 | 27.76835
292 | 12.27716 | 24.6197 | 12.90435 | 26.70849 | 23.49029 | 64.88451 | 0.3081276 | 0.1507994 | 956.5357 | 0 | 0 | 0 |  | Fe_Cr_Ni_Nb_Ti | Fe13Cr28Ni13Nb17Ti29 | 0.07612433 | -16.42 | 6.03 | 26.97758
293 | 13.38357 | 27.59153 | 17.0817 | 22.26475 | 19.67845 | 69.08727 | 0.3009131 | 0.1544034 | 1036.891 | 0 | 0 | 0 |  | Fe_Cr_Ni_Nb_Ti | Fe14Cr31Ni17Nb14Ti24 | 0.07500221 | -16.9764 | 6.34 | 25.73636
294 | 12.56934 | 30.60682 | 23.37412 | 17.69325 | 15.75646 | 73.53828 | 0.2938849 | 0.1543207 | 1083.339 | 0 | 0 | 0 |  | Fe_Cr_Ni_Nb_Ti | Fe13Cr34Ni23Nb11Ti19 | 0.0716118 | -17.0432 | 6.69 | 24.1816
295 | 11.74475 | 32.80464 | 29.83314 | 13.02562 | 12.59185 | 77.58789 | 0.2877148 | 0.1485107 | 1062.755 | 0 | 0 | 0 |  | Fe_Cr_Ni_Nb_Ti | Fe12Cr36Ni29Nb8Ti15 | 0.0666182 | -16.3092 | 7.02 | 22.60332
296 | 8.861613 | 33.91892 | 37.25727 | 9.828049 | 10.13415 | 80.3891 | 0.2842886 | 0.1408136 | 1008.024 | 0 | 0 | 0 |  | Fe_Cr_Ni_Nb_Ti | Fe9Cr37Ni36Nb6Ti12 | 0.06135935 | -15.6492 | 7.32 | 21.25347
297 | 5.060679 | 7.852856 | 2.659605 | 53.31961 | 31.10725 | 47.78687 | 0.3488281 | 0.1002081 | 410.9217 | 0 | 0 | 0 |  | Fe_Cr_Ni_Nb_Ti | Fe6Cr10Ni3Nb38Ti43 | 0.05684579 | -7.4708 | 5 | 29.30444
298 | 8.660819 | 10.48268 | 3.641306 | 48.98732 | 28.22788 | 51.05076 | 0.3415995 | 0.1196212 | 570.7451 | 0 | 0 | 0 |  | Fe_Cr_Ni_Nb_Ti | Fe10Cr13Ni4Nb34Ti38 | 0.06507137 | -10.54668 | 5.252525 | 28.73839
299 | 12.41108 | 13.206 | 6.522554 | 42.76861 | 25.09175 | 55.14449 | 0.3327802 | 0.1374198 | 747.8612 | 0 | 0 | 0 |  | Fe_Cr_Ni_Nb_Ti | Fe14Cr16Ni7Nb29Ti33 | 0.07161598 | -14.1859 | 5.606061 | 28.03644
300 | 15.22428 | 15.84206 | 9.41296 | 37.2455 | 22.2752 | 58.99064 | 0.3248209 | 0.1481507 | 880.616 | 0 | 0 | 0 |  | Fe_Cr_Ni_Nb_Ti | Fe17Cr19Ni10Nb25Ti29 | 0.07465964 | -16.2224 | 5.91 | 27.16818
301 | 17.426 | 17.9322 | 14.46018 | 30.51546 | 19.66617 | 63.06597 | 0.3166946 | 0.1566771 | 1003.008 | 0 | 0 | 0 |  | Fe_Cr_Ni_Nb_Ti | Fe19Cr21Ni15Nb20Ti25 | 0.07564577 | -18.0276 | 6.28 | 26.31805
302 | 17.75769 | 20.88403 | 19.64722 | 24.87704 | 16.83402 | 67.2548 | 0.3088241 | 0.1594255 | 1076.612 | 0 | 0 | 0 |  | Fe_Cr_Ni_Nb_Ti | Fe19Cr24Ni20Nb16Ti21 | 0.07430457 | -18.4268 | 6.6 | 25.11971
303 | 17.2945 | 23.25835 | 26.25712 | 19.18061 | 14.00942 | 71.38997 | 0.3016773 | 0.1573243 | 1099.745 | 0 | 0 | 0 |  | Fe_Cr_Ni_Nb_Ti | Fe18Cr26Ni26Nb12Ti17 | 0.07096681 | -18.15896 | 6.949495 | 23.76036
304 | 16.2015 | 24.84474 | 34.05834 | 14.26904 | 10.62638 | 75.40668 | 0.2959887 | 0.1506135 | 1073.578 | 0 | 0 | 0 |  | Fe_Cr_Ni_Nb_Ti | Fe17Cr28Ni34Nb9Ti13 | 0.06508995 | -16.95089 | 7.336634 | 21.77002
305 | 11.68655 | 25.38827 | 44.01612 | 9.720801 | 9.188262 | 77.83506 | 0.2926532 | 0.1422748 | 1006.919 | 0 | 0 | 0 |  | Fe_Cr_Ni_Nb_Ti | Fe12Cr28Ni43Nb6Ti11 | 0.06008193 | -16.2748 | 7.68 | 20.99976
306 | 7.229927 | 5.983447 | 2.533092 | 60.1381 | 24.11544 | 47.13496 | 0.3554262 | 0.1052655 | 445.6475 | 0 | 0 | 0 |  | Fe_Cr_Ni_Nb_Ti | Fe9Cr8Ni3Nb45Ti35 | 0.05752556 | -8.4736 | 5.15 | 28.43853
307 | 11.66331 | 7.756467 | 4.378266 | 54.05106 | 22.15089 | 50.54066 | 0.3475394 | 0.1270219 | 628.9188 | 0 | 0 | 0 |  | Fe_Cr_Ni_Nb_Ti | Fe14Cr10Ni5Nb39Ti31 | 0.0661415 | -12.44812 | 5.464646 | 27.75261
308 | 16.28978 | 9.578842 | 7.209247 | 47.06753 | 19.8546 | 54.47107 | 0.3388694 | 0.1438147 | 803.1198 | 0 | 0 | 0 |  | Fe_Cr_Ni_Nb_Ti | Fe19Cr12Ni8Nb33Ti27 | 0.07197853 | -15.79227 | 5.828283 | 26.84893
309 | 19.16161 | 11.35291 | 10.98573 | 40.57075 | 17.929 | 58.10726 | 0.3310838 | 0.1541911 | 934.3015 | 0 | 0 | 0 |  | Fe_Cr_Ni_Nb_Ti | Fe22Cr14Ni12Nb28Ti24 | 0.07451474 | -17.9024 | 6.16 | 26.01615
310 | 21.39386 | 13.27908 | 15.92814 | 34.10764 | 15.29127 | 62.15465 | 0.3232487 | 0.1608175 | 1044.038 | 0 | 0 | 0 |  | Fe_Cr_Ni_Nb_Ti | Fe24Cr16Ni17Nb23Ti20 | 0.07473758 | -19.0488 | 6.53 | 24.7263
311 | 22.85021 | 15.31767 | 21.13543 | 27.3696 | 13.32707 | 66.1673 | 0.31531 | 0.1622187 | 1103.168 | 0 | 0 | 0 |  | Fe_Cr_Ni_Nb_Ti | Fe25Cr18Ni22Nb18Ti17 | 0.07299591 | -19.006 | 6.86 | 23.5788
312 | 22.44455 | 17.41405 | 29.48894 | 20.22501 | 10.42746 | 70.84172 | 0.3072861 | 0.1569615 | 1101.817 | 0 | 0 | 0 |  | Fe_Cr_Ni_Nb_Ti | Fe24Cr20Ni30Nb13Ti13 | 0.06807102 | -18.0272 | 7.29 | 21.72004
313 | 20.95854 | 17.73938 | 38.05049 | 14.26352 | 8.988075 | 73.79123 | 0.3024923 | 0.1493099 | 1050.054 | 0 | 0 | 0 |  | Fe_Cr_Ni_Nb_Ti | Fe22Cr20Ni38Nb9Ti11 | 0.06306639 | -16.8824 | 7.65 | 20.75958
314 | 15.38191 | 17.90154 | 50.52409 | 9.595934 | 6.596535 | 76.60786 | 0.2995806 | 0.1363765 | 941.9981 | 0 | 0 | 0 |  | Fe_Cr_Ni_Nb_Ti | Fe16Cr20Ni50Nb6Ti8 | 0.05527926 | -14.9984 | 8.1 | 18.83507
315 | 10.91256 | 5.080038 | 2.457867 | 64.83576 | 16.71377 | 47.71612 | 0.3590419 | 0.117844 | 544.4595 | 0 | 0 | 0 |  | Fe_Cr_Ni_Nb_Ti | Fe14Cr7Ni3Nb50Ti25 | 0.06112588 | -10.52097 | 5.393939 | 26.02339
316 | 16.88745 | 5.989698 | 5.071476 | 56.18753 | 15.86384 | 51.54659 | 0.3496876 | 0.1387943 | 740.2161 | 0 | 0 | 0 |  | Fe_Cr_Ni_Nb_Ti | Fe21Cr8Ni6Nb42Ti23 | 0.06913732 | -14.8708 | 5.78 | 25.41653
317 | 21.50852 | 6.931859 | 7.825604 | 49.54335 | 14.19067 | 54.98835 | 0.3422206 | 0.1516525 | 887.0968 | 0 | 0 | 0 |  | Fe_Cr_Ni_Nb_Ti | Fe26Cr9Ni9Nb36Ti20 | 0.07281029 | -17.2772 | 6.12 | 24.37212
318 | 24.22391 | 8.860313 | 11.82137 | 41.73785 | 13.35655 | 58.84438 | 0.3332706 | 0.1591534 | 997.8172 | 0 | 0 | 0 |  | Fe_Cr_Ni_Nb_Ti | Fe28Cr11Ni13Nb29Ti18 | 0.07427736 | -18.63973 | 6.434343 | 23.75177
319 | 26.37562 | 9.822743 | 16.63383 | 35.10253 | 12.06527 | 62.14687 | 0.3264532 | 0.1633236 | 1076.359 | 0 | 0 | 0 |  | Fe_Cr_Ni_Nb_Ti | Fe30Cr12Ni18Nb24Ti16 | 0.07376696 | -19.3056 | 6.76 | 22.91288
320 | 27.82604 | 11.70005 | 23.58674 | 26.87868 | 10.00849 | 66.76256 | 0.3174857 | 0.1621349 | 1118.107 | 0 | 0 | 0 |  | Fe_Cr_Ni_Nb_Ti | Fe31Cr14Ni25Nb18Ti13 | 0.07049182 | -18.68758 | 7.168317 | 21.40034
321 | 27.82827 | 12.95467 | 31.19989 | 20.06107 | 7.956106 | 70.7164 | 0.3106086 | 0.154054 | 1077.13 | 0 | 0 | 0 |  | Fe_Cr_Ni_Nb_Ti | Fe30Cr15Ni32Nb13Ti10 | 0.06512672 | -17.162 | 7.55 | 19.71066
322 | 24.9325 | 13.39226 | 42.33309 | 12.76228 | 6.579881 | 74.15778 | 0.3049513 | 0.1408197 | 970.0466 | 0 | 0 | 0 |  | Fe_Cr_Ni_Nb_Ti | Fe26Cr15Ni42Nb8Ti8 | 0.05805427 | -15.19845 | 7.979798 | 18.54684
323 | 18.22725 | 13.39766 | 55.45855 | 7.979641 | 4.936902 | 76.53456 | 0.3024693 | 0.1262353 | 840.2543 | 1 | 0 | 0 |  | Fe_Cr_Ni_Nb_Ti | Fe19Cr15Ni55Nb5Ti6 | 0.04997404 | -13.0012 | 8.41 | 16.9068
324 | 15.93831 | 4.94642 | 2.393218 | 65.65563 | 11.06643 | 49.5197 | 0.3584506 | 0.1309979 | 667.5086 | 0 | 0 | 0 |  | Fe_Cr_Ni_Nb_Ti | Fe21Cr7Ni3Nb52Ti17 | 0.06568034 | -12.8156 | 5.68 | 22.57521
325 | 22.20789 | 5.169129 | 5.001943 | 56.73663 | 10.88441 | 53.11793 | 0.3495574 | 0.1478551 | 841.6279 | 0 | 0 | 0 |  | Fe_Cr_Ni_Nb_Ti | Fe28Cr7Ni6Nb43Ti16 | 0.07106932 | -16.1284 | 6.05 | 22.24657
326 | 27.10878 | 5.353826 | 7.770999 | 49.19765 | 10.56874 | 56.20966 | 0.3422096 | 0.1572576 | 958.6571 | 0 | 0 | 0 |  | Fe_Cr_Ni_Nb_Ti | Fe33Cr7Ni9Nb36Ti15 | 0.07328803 | -17.8212 | 6.36 | 21.87601
327 | 30.19595 | 6.247499 | 12.34276 | 41.86135 | 9.352445 | 59.78381 | 0.3346404 | 0.1631367 | 1057.01 | 0 | 0 | 0 |  | Fe_Cr_Ni_Nb_Ti | Fe36Cr8Ni14Nb30Ti13 | 0.07332989 | -18.78796 | 6.712871 | 20.84058
328 | 32.84048 | 7.241667 | 17.25909 | 34.50507 | 8.153692 | 63.45638 | 0.3270732 | 0.1638315 | 1107.028 | 0 | 0 | 0 |  | Fe_Cr_Ni_Nb_Ti | Fe38Cr9Ni19Nb24Ti11 | 0.0714221 | -18.56798 | 7.049505 | 19.7246
329 | 34.15685 | 8.368821 | 23.6196 | 26.91612 | 6.938609 | 67.28341 | 0.3194994 | 0.1587612 | 1097.331 | 0 | 0 | 0 |  | Fe_Cr_Ni_Nb_Ti | Fe38Cr10Ni25Nb18Ti9 | 0.06748629 | -17.4916 | 7.4 | 18.54157
330 | 34.29283 | 9.492145 | 32.14799 | 18.50242 | 5.564617 | 71.53691 | 0.3115473 | 0.1467727 | 1014.918 | 0 | 0 | 0 |  | Fe_Cr_Ni_Nb_Ti | Fe37Cr11Ni33Nb12Ti7 | 0.06059426 | -15.2628 | 7.8 | 17.08801
331 | 30.37381 | 10.60475 | 43.89754 | 11.05333 | 4.070567 | 75.40217 | 0.3052134 | 0.1277671 | 851.4458 | 1 | 0 | 0 |  | Fe_Cr_Ni_Nb_Ti | Fe32Cr12Ni44Nb7Ti5 | 0.05100793 | -12.4312 | 8.23 | 15.36099
332 | 22.07938 | 10.72532 | 57.51382 | 6.387999 | 3.293478 | 77.25367 | 0.3031476 | 0.1116631 | 702.9139 | 1 | 1 | 1 | 702.9139 | Fe_Cr_Ni_Nb_Ti | Fe23Cr12Ni57Nb4Ti4 | 0.04330287 | -10.4728 | 8.62 | 14.44265
333 | 29.26997 | 3.682651 | 4.98896 | 55.27332 | 6.785099 | 55.03387 | 0.3482103 | 0.1560148 | 943.9522 | 0 | 0 | 0 |  | Fe_Cr_Ni_Nb_Ti | Fe37Cr5Ni6Nb42Ti10 | 0.07212087 | -17.0532 | 6.36 | 18.33548
334 | 33.62928 | 3.818333 | 7.759155 | 47.75815 | 7.035085 | 57.92997 | 0.3410711 | 0.1614342 | 1025.888 | 0 | 0 | 0 |  | Fe_Cr_Ni_Nb_Ti | Fe41Cr5Ni9Nb35Ti10 | 0.07284669 | -17.8652 | 6.63 | 18.51054
335 | 37.43083 | 4.752238 | 11.62408 | 39.62604 | 6.566818 | 61.6401 | 0.3326909 | 0.1631455 | 1084.906 | 0 | 0 | 0 |  | Fe_Cr_Ni_Nb_Ti | Fe44Cr6Ni13Nb28Ti9 | 0.07165215 | -17.7852 | 6.94 | 17.91396
336 | 39.50924 | 5.722085 | 16.61105 | 32.13325 | 6.024373 | 65.10371 | 0.325222 | 0.1606809 | 1097.973 | 0 | 0 | 0 |  | Fe_Cr_Ni_Nb_Ti | Fe45Cr7Ni18Nb22Ti8 | 0.06885878 | -17.126 | 7.24 | 17.30058
337 | 40.728 | 6.741252 | 23.78257 | 24.09053 | 4.657656 | 69.20731 | 0.3174175 | 0.1516058 | 1047.931 | 0 | 0 | 0 |  | Fe_Cr_Ni_Nb_Ti | Fe45Cr8Ni25Nb16Ti6 | 0.06292729 | -15.364 | 7.62 | 15.66493
338 | 39.96204 | 7.787387 | 31.25845 | 17.00661 | 3.985519 | 72.5932 | 0.3108523 | 0.1388689 | 946.0026 | 0 | 0 | 0 |  | Fe_Cr_Ni_Nb_Ti | Fe43Cr9Ni32Nb11Ti5 | 0.05646972 | -13.3744 | 7.93 | 14.84958
339 | 35.85149 | 9.66243 | 42.64129 | 9.417175 | 2.427619 | 76.9175 | 0.3035896 | 0.1142921 | 730.1082 | 1 | 0 | 0 |  | Fe_Cr_Ni_Nb_Ti | Fe38Cr11Ni43Nb6Ti3 | 0.04439853 | -9.997059 | 8.336634 | 12.58867
340 | 41.44771 | 2.315378 | 7.84172 | 44.12923 | 4.265967 | 60.30934 | 0.3378952 | 0.1629971 | 1075.474 | 0 | 0 | 0 |  | Fe_Cr_Ni_Nb_Ti | Fe50Cr3Ni9Nb32Ti6 | 0.07113805 | -17.1532 | 6.92 | 14.79865
341 | 44.77964 | 3.207062 | 11.76681 | 35.81484 | 4.431637 | 63.83424 | 0.3295831 | 0.1609313 | 1092.045 | 0 | 0 | 0 |  | Fe_Cr_Ni_Nb_Ti | Fe52Cr4Ni13Nb25Ti6 | 0.06878361 | -16.4304 | 7.19 | 15.02365
342 | 47.12307 | 4.139023 | 16.82165 | 28.10329 | 3.81297 | 67.4897 | 0.3219252 | 0.1540577 | 1059.632 | 0 | 0 | 0 |  | Fe_Cr_Ni_Nb_Ti | Fe53Cr5Ni18Nb19Ti5 | 0.06422554 | -14.992 | 7.49 | 14.14602
343 | 49.1566 | 5.181164 | 22.42188 | 20.05835 | 3.182011 | 71.36567 | 0.3139939 | 0.1404227 | 953.7303 | 0 | 0 | 0 |  | Fe_Cr_Ni_Nb_Ti | Fe53Cr6Ni23Nb13Ti4 | 0.05747526 | -12.71299 | 7.787879 | 13.20029
344 | 47.29455 | 7.045327 | 29.82638 | 12.58858 | 3.245164 | 74.80886 | 0.3065694 | 0.1253089 | 824.3371 | 1 | 0 | 0 |  | Fe_Cr_Ni_Nb_Ti | Fe50Cr8Ni30Nb8Ti4 | 0.05063995 | -10.7552 | 8.04 | 13.48925
345 | 4.865993 | 2.718271 | 33.75621 | 19.42802 | 39.23151 | 53.49749 | 0.3294404 | 0.1652837 | 925.776 | 1 | 0 | 0 |  | Fe_Cr_Ni_Nb_Ti | Fe5Cr3Ni33Nb12Ti47 | 0.07568526 | -28.9076 | 6.36 | 33.05995
346 | 4.842378 | 4.508465 | 39.70009 | 17.72259 | 33.22648 | 56.50551 | 0.3257343 | 0.1740385 | 1049.453 | 1 | 0 | 0 |  | Fe_Cr_Ni_Nb_Ti | Fe5Cr5Ni39Nb11Ti40 | 0.07762234 | -29.774 | 6.75 | 32.55211
347 | 3.90005 | 6.354455 | 45.09217 | 16.22019 | 28.43314 | 59.23282 | 0.3223648 | 0.1786748 | 1136.054 | 1 | 0 | 0 |  | Fe_Cr_Ni_Nb_Ti | Fe4Cr7Ni44Nb10Ti34 | 0.07769822 | -29.59861 | 7.070707 | 31.67532
348 | 3.850786 | 9.859438 | 49.58196 | 14.41377 | 22.29404 | 63.47789 | 0.3165467 | 0.1778673 | 1196.759 | 1 | 0 | 0 |  | Fe_Cr_Ni_Nb_Ti | Fe4Cr11Ni49Nb9Ti27 | 0.07570524 | -27.3768 | 7.41 | 29.63511
349 | 2.933793 | 12.74695 | 54.47815 | 11.38812 | 18.45298 | 67.19413 | 0.3108309 | 0.1739747 | 1209.556 | 0 | 0 | 0 |  | Fe_Cr_Ni_Nb_Ti | Fe3Cr14Ni53Nb7Ti22 | 0.07253679 | -25.09377 | 7.686869 | 27.91829
350 | 5.648822 | 2.62965 | 20.78089 | 29.75816 | 41.18248 | 50.03357 | 0.3372046 | 0.1424838 | 707.2098 | 0 | 0 | 0 |  | Fe_Cr_Ni_Nb_Ti | Fe6Cr3Ni21Nb19Ti51 | 0.0690266 | -22.6896 | 5.75 | 32.10234
351 | 6.600389 | 4.389465 | 26.75922 | 26.66651 | 35.58441 | 53.17036 | 0.3323814 | 0.1580757 | 871.6038 | 1 | 0 | 0 |  | Fe_Cr_Ni_Nb_Ti | Fe7Cr5Ni27Nb17Ti44 | 0.07419139 | -25.7948 | 6.17 | 32.09922
352 | 7.45142 | 6.070398 | 31.32833 | 24.79219 | 30.35766 | 56.02785 | 0.3285397 | 0.1662939 | 984.9955 | 1 | 0 | 0 |  | Fe_Cr_Ni_Nb_Ti | Fe8Cr7Ni32Nb16Ti38 | 0.07644467 | -26.93932 | 6.514851 | 31.44995
353 | 7.555282 | 8.792873 | 35.73563 | 21.99554 | 25.92068 | 59.43965 | 0.3230278 | 0.1721304 | 1087.303 | 1 | 0 | 0 |  | Fe_Cr_Ni_Nb_Ti | Fe8Cr10Ni36Nb14Ti32 | 0.07702986 | -26.8336 | 6.82 | 30.3717
354 | 8.597817 | 12.45213 | 40.16464 | 17.48172 | 21.30368 | 64.12524 | 0.3148925 | 0.1730066 | 1160.97 | 1 | 0 | 0 |  | Fe_Cr_Ni_Nb_Ti | Fe9Cr14Ni40Nb11Ti26 | 0.07563668 | -25.1928 | 7.15 | 28.6531
355 | 7.693005 | 16.11568 | 44.47305 | 14.39774 | 17.32052 | 68.23297 | 0.308272 | 0.1696788 | 1182.641 | 0 | 0 | 0 |  | Fe_Cr_Ni_Nb_Ti | Fe8Cr18Ni44Nb9Ti21 | 0.0724306 | -23.2088 | 7.41 | 26.79552
356 | 6.853856 | 20.96693 | 47.34052 | 11.40199 | 13.4367 | 72.97196 | 0.3003638 | 0.1612424 | 1151.463 | 0 | 0 | 0 |  | Fe_Cr_Ni_Nb_Ti | Fe7Cr23Ni46Nb7Ti16 | 0.06731514 | -20.32364 | 7.606061 | 24.43651
357 | 3.563454 | 2.488299 | 11.23649 | 42.97887 | 39.73289 | 46.54347 | 0.3476745 | 0.1127704 | 472.1306 | 0 | 0 | 0 |  | Fe_Cr_Ni_Nb_Ti | Fe4Cr3Ni12Nb29Ti52 | 0.05781187 | -14.6868 | 5.23 | 31.12732
358 | 7.085123 | 3.29828 | 14.89415 | 39.7802 | 34.94225 | 49.19943 | 0.3433168 | 0.1323251 | 635.0444 | 0 | 0 | 0 |  | Fe_Cr_Ni_Nb_Ti | Fe8Cr4Ni16Nb27Ti46 | 0.06653057 | -19.10715 | 5.613861 | 31.24386
359 | 9.006129 | 5.03106 | 19.87905 | 35.95797 | 30.12579 | 52.45076 | 0.3377801 | 0.1511697 | 819.5383 | 1 | 0 | 0 |  | Fe_Cr_Ni_Nb_Ti | Fe10Cr6Ni21Nb24Ti39 | 0.07239885 | -22.5564 | 6.02 | 30.84461
360 | 10.83485 | 7.565791 | 23.72575 | 31.54328 | 26.33033 | 56.05521 | 0.3309343 | 0.1603592 | 944.5601 | 1 | 0 | 0 |  | Fe_Cr_Ni_Nb_Ti | Fe12Cr9Ni25Nb21Ti34 | 0.07545964 | -23.83609 | 6.346535 | 29.98447
361 | 12.07188 | 11.23945 | 27.32926 | 26.26191 | 23.09751 | 60.30879 | 0.3223156 | 0.1666103 | 1055.185 | 1 | 0 | 0 |  | Fe_Cr_Ni_Nb_Ti | Fe13Cr13Ni28Nb17Ti29 | 0.07645302 | -23.716 | 6.63 | 28.8477
362 | 13.17195 | 14.89159 | 30.65646 | 21.9127 | 19.3673 | 64.64657 | 0.3143852 | 0.1676624 | 1121.9 | 0 | 0 | 0 |  | Fe_Cr_Ni_Nb_Ti | Fe14Cr17Ni31Nb14Ti24 | 0.07526853 | -22.6212 | 6.9 | 27.25803
363 | 12.41089 | 20.44361 | 34.11747 | 17.47021 | 15.55783 | 69.90258 | 0.3046644 | 0.1636056 | 1144.57 | 0 | 0 | 0 |  | Fe_Cr_Ni_Nb_Ti | Fe13Cr23Ni34Nb11Ti19 | 0.07179112 | -20.5544 | 7.13 | 25.19742
364 | 11.64895 | 26.2104 | 36.73214 | 12.91937 | 12.48914 | 75.18472 | 0.2947018 | 0.1541134 | 1101.424 | 0 | 0 | 0 |  | Fe_Cr_Ni_Nb_Ti | Fe12Cr29Ni36Nb8Ti15 | 0.06671548 | -18.034 | 7.3 | 23.15405
365 | 8.851151 | 32.96324 | 38.24699 | 9.816446 | 10.12218 | 80.03582 | 0.2853001 | 0.1395512 | 993.7713 | 0 | 0 | 0 |  | Fe_Cr_Ni_Nb_Ti | Fe9Cr36Ni37Nb6Ti12 | 0.06137148 | -15.8424 | 7.36 | 21.32112
366 | 5.025064 | 2.339277 | 8.802958 | 52.94437 | 30.88833 | 45.98333 | 0.3547559 | 0.1115458 | 469.1333 | 0 | 0 | 0 |  | Fe_Cr_Ni_Nb_Ti | Fe6Cr3Ni10Nb38Ti43 | 0.05715302 | -13.306 | 5.28 | 30.51213
367 | 8.580531 | 3.19554 | 11.72454 | 48.53319 | 27.9662 | 48.62576 | 0.3494363 | 0.1335396 | 648.0787 | 0 | 0 | 0 |  | Fe_Cr_Ni_Nb_Ti | Fe10Cr4Ni13Nb34Ti38 | 0.0653951 | -17.36394 | 5.616162 | 30.16027
368 | 12.29333 | 5.722816 | 14.76726 | 42.36288 | 24.85371 | 52.60768 | 0.340819 | 0.1496089 | 819.224 | 1 | 0 | 0 |  | Fe_Cr_Ni_Nb_Ti | Fe14Cr7Ni16Nb29Ti33 | 0.07188041 | -20.08122 | 5.969697 | 29.30477
369 | 15.0784 | 8.258027 | 17.71324 | 36.88859 | 22.06175 | 56.37646 | 0.332959 | 0.1580305 | 938.2186 | 0 | 0 | 0 |  | Fe_Cr_Ni_Nb_Ti | Fe17Cr10Ni19Nb25Ti29 | 0.07488428 | -21.2768 | 6.27 | 28.29753
370 | 17.31164 | 12.72465 | 20.11139 | 30.3152 | 19.53711 | 61.24352 | 0.3222682 | 0.1624601 | 1037.488 | 0 | 0 | 0 |  | Fe_Cr_Ni_Nb_Ti | Fe19Cr15Ni21Nb20Ti25 | 0.07577407 | -20.8572 | 6.52 | 26.99333
371 | 17.67836 | 17.3256 | 23.47133 | 24.7659 | 16.75881 | 65.98879 | 0.3126252 | 0.1629043 | 1097.951 | 0 | 0 | 0 |  | Fe_Cr_Ni_Nb_Ti | Fe19Cr20Ni24Nb16Ti21 | 0.07437878 | -19.9868 | 6.76 | 25.51784
372 | 17.2945 | 23.25835 | 26.25712 | 19.18061 | 14.00942 | 71.38997 | 0.3016773 | 0.1583391 | 1109.751 | 0 | 0 | 0 |  | Fe_Cr_Ni_Nb_Ti | Fe18Cr26Ni26Nb12Ti17 | 0.07096681 | -18.15896 | 6.949495 | 23.76036
373 | 16.31348 | 30.37713 | 28.24191 | 14.36766 | 10.69983 | 77.44795 | 0.290099 | 0.1451212 | 1033.46 | 0 | 0 | 0 |  | Fe_Cr_Ni_Nb_Ti | Fe17Cr34Ni28Nb9Ti13 | 0.0650107 | -15.56749 | 7.09901 | 21.34439
374 | 11.89514 | 39.68505 | 29.17324 | 9.894308 | 9.352263 | 83.15027 | 0.2774945 | 0.1323278 | 940.3615 | 0 | 0 | 0 |  | Fe_Cr_Ni_Nb_Ti | Fe12Cr43Ni28Nb6Ti11 | 0.05990685 | -13.5268 | 7.08 | 20.03472
375 | 7.195234 | 2.233026 | 6.722498 | 59.84953 | 23.99972 | 45.8555 | 0.359517 | 0.1129895 | 485.2848 | 0 | 0 | 0 |  | Fe_Cr_Ni_Nb_Ti | Fe9Cr3Ni8Nb45Ti35 | 0.05773801 | -12.5216 | 5.35 | 29.16762
376 | 11.60528 | 3.858938 | 8.712964 | 53.78214 | 22.04068 | 49.19503 | 0.3517822 | 0.1348737 | 673.4967 | 0 | 0 | 0 |  | Fe_Cr_Ni_Nb_Ti | Fe14Cr5Ni10Nb39Ti31 | 0.06631297 | -16.07836 | 5.666667 | 28.4282
377 | 16.223 | 6.359713 | 10.76954 | 46.87456 | 19.7732 | 53.34415 | 0.3423654 | 0.1494865 | 837.3014 | 0 | 0 | 0 |  | Fe_Cr_Ni_Nb_Ti | Fe19Cr8Ni12Nb33Ti27 | 0.07209123 | -18.2965 | 5.989899 | 27.337
378 | 19.12162 | 9.710763 | 12.78993 | 40.48609 | 17.89159 | 57.52584 | 0.3328621 | 0.1560863 | 944.6845 | 0 | 0 | 0 |  | Fe_Cr_Ni_Nb_Ti | Fe22Cr12Ni14Nb28Ti24 | 0.07456271 | -18.9728 | 6.24 | 26.23662
379 | 21.41678 | 14.12414 | 15.00725 | 34.14417 | 15.30765 | 62.45856 | 0.3223357 | 0.1594499 | 1034.786 | 0 | 0 | 0 |  | Fe_Cr_Ni_Nb_Ti | Fe24Cr17Ni16Nb23Ti20 | 0.07471705 | -18.6036 | 6.49 | 24.62905
380 | 22.95094 | 18.80413 | 17.36886 | 27.49025 | 13.38582 | 67.43555 | 0.3115566 | 0.1580954 | 1075.988 | 0 | 0 | 0 |  | Fe_Cr_Ni_Nb_Ti | Fe25Cr22Ni18Nb18Ti17 | 0.07292504 | -17.542 | 6.7 | 23.23015
381 | 22.69938 | 26.41764 | 19.8825 | 20.45464 | 10.54585 | 74.17276 | 0.2976268 | 0.1496174 | 1056.374 | 0 | 0 | 0 |  | Fe_Cr_Ni_Nb_Ti | Fe24Cr30Ni20Nb13Ti13 | 0.06792446 | -15.2792 | 6.89 | 20.98952
382 | 21.39903 | 34.41321 | 20.44748 | 14.5633 | 9.176981 | 80.00867 | 0.2846827 | 0.1381892 | 982.6796 | 0 | 0 | 0 |  | Fe_Cr_Ni_Nb_Ti | Fe22Cr38Ni20Nb9Ti11 | 0.06284027 | -13.016 | 6.93 | 19.58162
383 | 15.93355 | 46.35885 | 20.93442 | 9.940074 | 6.833107 | 87.36316 | 0.2692931 | 0.1207532 | 848.3746 | 0 | 0 | 0 |  | Fe_Cr_Ni_Nb_Ti | Fe16Cr50Ni20Nb6Ti8 | 0.05496885 | -10.4624 | 6.9 | 17.23833
384 | 10.87187 | 2.169041 | 5.713637 | 64.594 | 16.65145 | 46.67516 | 0.3622606 | 0.1246694 | 582.0593 | 0 | 0 | 0 |  | Fe_Cr_Ni_Nb_Ti | Fe14Cr3Ni7Nb50Ti25 | 0.06127924 | -13.56392 | 5.555556 | 26.48969
385 | 16.85491 | 4.483617 | 6.748938 | 56.07926 | 15.83327 | 51.0054 | 0.3513446 | 0.1411281 | 752.6479 | 0 | 0 | 0 |  | Fe_Cr_Ni_Nb_Ti | Fe21Cr6Ni8Nb42Ti23 | 0.06919761 | -16.1756 | 5.86 | 25.63279
386 | 21.50852 | 6.931859 | 7.825604 | 49.54335 | 14.19067 | 54.98835 | 0.3422206 | 0.151623 | 886.8683 | 0 | 0 | 0 |  | Fe_Cr_Ni_Nb_Ti | Fe26Cr9Ni9Nb36Ti20 | 0.07281029 | -17.2772 | 6.12 | 24.37212
387 | 24.27433 | 10.49307 | 10.02352 | 41.82472 | 13.38435 | 59.43965 | 0.3314887 | 0.1580648 | 994.7573 | 0 | 0 | 0 |  | Fe_Cr_Ni_Nb_Ti | Fe28Cr13Ni11Nb29Ti18 | 0.0742328 | -17.66105 | 6.353535 | 23.56546
388 | 26.54371 | 14.82801 | 11.15989 | 35.32623 | 12.14216 | 63.98505 | 0.3210123 | 0.1580185 | 1045.819 | 0 | 0 | 0 |  | Fe_Cr_Ni_Nb_Ti | Fe30Cr18Ni12Nb24Ti16 | 0.07365107 | -16.8336 | 6.52 | 22.40446
389 | 28.15981 | 21.14356 | 13.36701 | 27.20109 | 10.12854 | 70.27185 | 0.3072695 | 0.1534657 | 1065.565 | 0 | 0 | 0 |  | Fe_Cr_Ni_Nb_Ti | Fe31Cr25Ni14Nb18Ti13 | 0.07031636 | -15.19812 | 6.732673 | 20.59929
390 | 28.36522 | 28.16987 | 14.90714 | 20.44815 | 8.10962 | 76.4379 | 0.2942144 | 0.1439018 | 1021.064 | 0 | 0 | 0 |  | Fe_Cr_Ni_Nb_Ti | Fe30Cr32Ni15Nb13Ti10 | 0.06489807 | -13.0208 | 6.87 | 18.64698
391 | 25.73227 | 38.70118 | 15.60394 | 13.17166 | 6.790949 | 83.74233 | 0.2778506 | 0.1278365 | 902.1708 | 0 | 0 | 0 |  | Fe_Cr_Ni_Nb_Ti | Fe26Cr42Ni15Nb8Ti8 | 0.05775504 | -10.41608 | 6.888889 | 17.06144
392 | 19.10741 | 51.4969 | 15.85542 | 8.364965 | 5.175297 | 91.08838 | 0.2618752 | 0.1091355 | 747.6919 | 0 | 0 | 0 |  | Fe_Cr_Ni_Nb_Ti | Fe19Cr55Ni15Nb5Ti6 | 0.04961662 | -8.1692 | 6.81 | 15.10761
393 | 15.88043 | 2.112197 | 5.5639 | 65.41723 | 11.02624 | 48.46745 | 0.3616117 | 0.1357775 | 692.1928 | 0 | 0 | 0 |  | Fe_Cr_Ni_Nb_Ti | Fe21Cr3Ni7Nb52Ti17 | 0.06581071 | -15.5244 | 5.84 | 22.93382
394 | 22.18677 | 4.426468 | 5.83005 | 56.68266 | 10.87406 | 52.84213 | 0.3503808 | 0.1488838 | 846.9695 | 0 | 0 | 0 |  | Fe_Cr_Ni_Nb_Ti | Fe28Cr6Ni7Nb43Ti16 | 0.07109619 | -16.7144 | 6.09 | 22.33271
395 | 27.16236 | 6.897093 | 6.056055 | 49.29488 | 10.58962 | 56.78352 | 0.3405069 | 0.1554338 | 949.2329 | 0 | 0 | 0 |  | Fe_Cr_Ni_Nb_Ti | Fe33Cr9Ni7Nb36Ti15 | 0.07324144 | -16.7964 | 6.28 | 21.71083
396 | 30.37948 | 10.99958 | 7.095877 | 42.11578 | 9.409289 | 61.56292 | 0.3294202 | 0.1574652 | 1023.918 | 0 | 0 | 0 |  | Fe_Cr_Ni_Nb_Ti | Fe36Cr14Ni8Nb30Ti13 | 0.07321059 | -16.22351 | 6.475248 | 20.39556
397 | 33.18475 | 15.44823 | 8.261059 | 34.86679 | 8.239167 | 66.54932 | 0.3180992 | 0.1560851 | 1063.631 | 0 | 0 | 0 |  | Fe_Cr_Ni_Nb_Ti | Fe38Cr19Ni9Nb24Ti11 | 0.07125092 | -15.04676 | 6.653465 | 19.05728
398 | 34.71878 | 21.26625 | 9.60327 | 27.35893 | 7.052759 | 72.17613 | 0.3054692 | 0.1498537 | 1052.888 | 0 | 0 | 0 |  | Fe_Cr_Ni_Nb_Ti | Fe38Cr25Ni10Nb18Ti9 | 0.06726636 | -13.2676 | 6.8 | 17.64625
399 | 35.15328 | 29.19094 | 10.98487 | 18.96667 | 5.70424 | 79.06449 | 0.2902514 | 0.1362985 | 965.2887 | 0 | 0 | 0 |  | Fe_Cr_Ni_Nb_Ti | Fe37Cr33Ni11Nb12Ti7 | 0.06033468 | -10.7836 | 6.92 | 15.96997
400 | 31.52319 | 40.35552 | 12.42509 | 11.4716 | 4.224602 | 86.85873 | 0.2732625 | 0.1156626 | 796.7613 | 0 | 0 | 0 |  | Fe_Cr_Ni_Nb_Ti | Fe32Cr44Ni12Nb7Ti5 | 0.05071916 | -8.1688 | 6.95 | 14.0556
401 | 23.28697 | 53.73164 | 12.7704 | 6.737378 | 3.473608 | 93.86323 | 0.2572562 | 0.09689332 | 636.1363 | 0 | 0 | 0 |  | Fe_Cr_Ni_Nb_Ti | Fe23Cr57Ni12Nb4Ti4 | 0.04297478 | -6.3868 | 6.82 | 12.8604
402 | 29.29779 | 4.423382 | 4.161418 | 55.32586 | 6.791548 | 55.31675 | 0.3473844 | 0.1551328 | 939.6239 | 0 | 0 | 0 |  | Fe_Cr_Ni_Nb_Ti | Fe37Cr6Ni5Nb42Ti10 | 0.07209727 | -16.54 | 6.32 | 18.26992
403 | 33.76225 | 6.900175 | 4.327686 | 47.94699 | 7.062902 | 59.1037 | 0.3376547 | 0.1582793 | 1010.658 | 0 | 0 | 0 |  | Fe_Cr_Ni_Nb_Ti | Fe41Cr9Ni5Nb35Ti10 | 0.0727634 | -16.0636 | 6.47 | 18.24938
404 | 37.70033 | 10.37065 | 5.403585 | 39.91134 | 6.614098 | 63.78384 | 0.3264979 | 0.1583642 | 1062.448 | 0 | 0 | 0 |  | Fe_Cr_Ni_Nb_Ti | Fe44Cr13Ni6Nb28Ti9 | 0.07152657 | -15.1532 | 6.66 | 17.48685
405 | 39.97267 | 14.88652 | 6.535621 | 32.51016 | 6.095036 | 68.60824 | 0.3151768 | 0.1541641 | 1068.199 | 0 | 0 | 0 |  | Fe_Cr_Ni_Nb_Ti | Fe45Cr18Ni7Nb22Ti8 | 0.06868794 | -13.716 | 6.8 | 16.67903
406 | 41.49439 | 21.46283 | 7.753631 | 24.54385 | 4.745301 | 74.87866 | 0.3013695 | 0.1434637 | 1013.193 | 0 | 0 | 0 |  | Fe_Cr_Ni_Nb_Ti | Fe45Cr25Ni8Nb16Ti6 | 0.06271115 | -11.4132 | 6.94 | 14.86304
407 | 41.01443 | 28.41766 | 9.02296 | 17.45447 | 4.090477 | 80.56338 | 0.2884997 | 0.1298932 | 910.5971 | 0 | 0 | 0 |  | Fe_Cr_Ni_Nb_Ti | Fe43Cr32Ni9Nb11Ti5 | 0.05622925 | -9.3632 | 7.01 | 13.8892
408 | 37.19967 | 39.19169 | 11.31843 | 9.771303 | 2.518908 | 88.41838 | 0.2718097 | 0.1049563 | 696.6391 | 0 | 0 | 0 |  | Fe_Cr_Ni_Nb_Ti | Fe38Cr43Ni11Nb6Ti3 | 0.04416703 | -6.734634 | 7.069307 | 11.65713
409 | 41.69666 | 6.987855 | 2.629607 | 44.39428 | 4.29159 | 62.12288 | 0.3327033 | 0.1590226 | 1058.207 | 0 | 0 | 0 |  | Fe_Cr_Ni_Nb_Ti | Fe50Cr9Ni3Nb32Ti6 | 0.07102921 | -14.8636 | 6.68 | 14.50379
410 | 45.20017 | 10.52083 | 3.654559 | 36.15118 | 4.473255 | 66.66567 | 0.321511 | 0.1557879 | 1070.742 | 0 | 0 | 0 |  | Fe_Cr_Ni_Nb_Ti | Fe52Cr13Ni4Nb25Ti6 | 0.06864226 | -13.5684 | 6.83 | 14.58595
411 | 47.78611 | 15.11014 | 4.738426 | 28.49871 | 3.86662 | 71.74843 | 0.3098847 | 0.1478871 | 1036.107 | 0 | 0 | 0 |  | Fe_Cr_Ni_Nb_Ti | Fe53Cr18Ni5Nb19Ti5 | 0.06405336 | -11.716 | 6.97 | 13.58345
412 | 50.10495 | 20.2443 | 5.962032 | 20.44532 | 3.243399 | 77.22891 | 0.2975627 | 0.1344767 | 937.4302 | 0 | 0 | 0 |  | Fe_Cr_Ni_Nb_Ti | Fe53Cr23Ni6Nb13Ti4 | 0.05729222 | -9.493725 | 7.10101 | 12.55373
413 | 48.50625 | 27.09686 | 8.157478 | 12.91111 | 3.328307 | 82.59665 | 0.2848631 | 0.118838 | 806.5793 | 0 | 0 | 0 |  | Fe_Cr_Ni_Nb_Ti | Fe50Cr30Ni8Nb8Ti4 | 0.05045225 | -7.7104 | 7.16 | 12.68227
414 | 34.00799 | 2.878448 | 12.9983 | 8.572012 | 41.54325 | 57.70301 | 0.3152056 | 0.1648179 | 961.5297 | 0 | 0 | 0 |  | Fe_Cr_Ni_Nb_Ti | Fe33Cr3Ni12Nb5Ti47 | 0.0798427 | -20.9248 | 6.15 | 31.01145
415 | 39.85972 | 4.757839 | 11.81682 | 8.501303 | 35.06431 | 60.83208 | 0.311283 | 0.1672907 | 1030.463 | 0 | 0 | 0 |  | Fe_Cr_Ni_Nb_Ti | Fe39Cr5Ni11Nb5Ti40 | 0.08024488 | -19.7212 | 6.37 | 30.14034
416 | 45.43374 | 6.729672 | 10.85336 | 6.871184 | 30.11205 | 64.11994 | 0.3063038 | 0.1667205 | 1069.819 | 0 | 0 | 0 |  | Fe_Cr_Ni_Nb_Ti | Fe44Cr7Ni10Nb4Ti34 | 0.07932784 | -18.20875 | 6.565657 | 29.00556
417 | 49.73937 | 10.39602 | 9.602513 | 6.75476 | 23.50735 | 68.34576 | 0.3006632 | 0.1610196 | 1073.325 | 0 | 0 | 0 |  | Fe_Cr_Ni_Nb_Ti | Fe49Cr11Ni9Nb4Ti27 | 0.07603912 | -15.7988 | 6.76 | 26.8894
418 | 54.49738 | 13.40287 | 7.565472 | 5.131765 | 19.40252 | 72.03936 | 0.2947951 | 0.1531161 | 1036.679 | 0 | 0 | 0 |  | Fe_Cr_Ni_Nb_Ti | Fe53Cr14Ni7Nb3Ti22 | 0.07217309 | -13.41659 | 6.878788 | 24.98158
419 | 21.54111 | 2.865102 | 20.48522 | 10.23872 | 44.86985 | 55.48886 | 0.3193754 | 0.1621963 | 910.1787 | 0 | 0 | 0 |  | Fe_Cr_Ni_Nb_Ti | Fe21Cr3Ni19Nb6Ti51 | 0.07803681 | -23.7612 | 6.1 | 31.89044
420 | 27.2982 | 4.706633 | 18.06581 | 11.77373 | 38.15563 | 58.08421 | 0.3166875 | 0.1654081 | 979.3327 | 0 | 0 | 0 |  | Fe_Cr_Ni_Nb_Ti | Fe27Cr5Ni17Nb7Ti44 | 0.07930012 | -22.3148 | 6.27 | 31.16023
421 | 31.60931 | 6.437735 | 16.61205 | 13.14622 | 32.19469 | 60.54307 | 0.3143402 | 0.16651 | 1029.772 | 0 | 0 | 0 |  | Fe_Cr_Ni_Nb_Ti | Fe32Cr7Ni16Nb8Ti38 | 0.07932813 | -21.00422 | 6.435644 | 30.11757
422 | 35.7211 | 9.238308 | 14.6012 | 13.2056 | 27.23379 | 63.5767 | 0.3099994 | 0.165452 | 1063.507 | 0 | 0 | 0 |  | Fe_Cr_Ni_Nb_Ti | Fe36Cr10Ni14Nb8Ti32 | 0.07842896 | -19.1472 | 6.56 | 28.68031
423 | 39.26609 | 12.79546 | 11.34981 | 14.69758 | 21.89106 | 66.72653 | 0.3059516 | 0.1612261 | 1069.034 | 0 | 0 | 0 |  | Fe_Cr_Ni_Nb_Ti | Fe40Cr14Ni11Nb9Ti26 | 0.07633514 | -16.76 | 6.63 | 26.61184
424 | 43.33311 | 16.50478 | 9.316397 | 13.10699 | 17.73872 | 70.65507 | 0.2994556 | 0.1550679 | 1055 | 0 | 0 | 0 |  | Fe_Cr_Ni_Nb_Ti | Fe44Cr18Ni9Nb8Ti21 | 0.07307927 | -14.4604 | 6.74 | 24.5102
425 | 45.93572 | 21.38408 | 7.347321 | 11.62884 | 13.70403 | 75.03721 | 0.2920975 | 0.1458406 | 1007.273 | 0 | 0 | 0 |  | Fe_Cr_Ni_Nb_Ti | Fe46Cr23Ni7Nb7Ti16 | 0.06828191 | -11.98327 | 6.818182 | 22.00305
426 | 12.43145 | 2.893555 | 31.57742 | 6.893601 | 46.20398 | 55.49928 | 0.3189621 | 0.1676624 | 952.7387 | 1 | 0 | 0 |  | Fe_Cr_Ni_Nb_Ti | Fe12Cr3Ni29Nb4Ti52 | 0.07825403 | -27.8948 | 6.32 | 32.95512
427 | 15.86256 | 3.692185 | 28.13555 | 13.19438 | 39.11532 | 56.34128 | 0.3213445 | 0.1673691 | 975.9147 | 1 | 0 | 0 |  | Fe_Cr_Ni_Nb_Ti | Fe16Cr4Ni27Nb8Ti46 | 0.0783281 | -26.26017 | 6.39604 | 32.29271
428 | 20.60874 | 5.482182 | 24.75606 | 16.32593 | 32.82709 | 58.37474 | 0.3201363 | 0.1681338 | 1019.818 | 1 | 0 | 0 |  | Fe_Cr_Ni_Nb_Ti | Fe21Cr6Ni24Nb10Ti39 | 0.07857632 | -24.2652 | 6.5 | 31.1037
429 | 23.90581 | 8.012649 | 21.10674 | 19.08932 | 27.88548 | 60.36058 | 0.3182798 | 0.1663649 | 1039.177 | 0 | 0 | 0 |  | Fe_Cr_Ni_Nb_Ti | Fe25Cr9Ni21Nb12Ti34 | 0.07812976 | -22.14685 | 6.534653 | 29.6683
430 | 26.80144 | 11.58547 | 17.10359 | 20.7009 | 23.8086 | 62.84684 | 0.3145878 | 0.1635392 | 1050.278 | 0 | 0 | 0 |  | Fe_Cr_Ni_Nb_Ti | Fe28Cr13Ni17Nb13Ti29 | 0.07731142 | -19.7776 | 6.53 | 28.01785
431 | 29.40674 | 15.01427 | 13.95891 | 22.09322 | 19.52685 | 65.53469 | 0.3109026 | 0.1602137 | 1058.046 | 0 | 0 | 0 |  | Fe_Cr_Ni_Nb_Ti | Fe31Cr17Ni14Nb14Ti24 | 0.07582722 | -17.6572 | 6.56 | 26.0559
432 | 32.41216 | 20.41395 | 11.02199 | 20.61665 | 15.53525 | 69.95922 | 0.3028626 | 0.1546613 | 1055.771 | 0 | 0 | 0 |  | Fe_Cr_Ni_Nb_Ti | Fe34Cr23Ni11Nb13Ti19 | 0.07305269 | -15.0472 | 6.61 | 23.64826
433 | 34.53651 | 25.90264 | 8.066853 | 19.15151 | 12.34249 | 74.16654 | 0.2950231 | 0.1476936 | 1029.139 | 0 | 0 | 0 |  | Fe_Cr_Ni_Nb_Ti | Fe36Cr29Ni8Nb12Ti15 | 0.06957648 | -12.6148 | 6.62 | 21.30235
434 | 36.24296 | 32.83179 | 6.177481 | 14.66595 | 10.08182 | 79.61564 | 0.2836582 | 0.137149 | 964.2779 | 0 | 0 | 0 |  | Fe_Cr_Ni_Nb_Ti | Fe37Cr36Ni6Nb9Ti12 | 0.0644787 | -10.152 | 6.65 | 19.23434
435 | 10.04046 | 2.804432 | 40.10286 | 10.02191 | 37.03034 | 57.28378 | 0.3210111 | 0.175742 | 1063.325 | 1 | 0 | 0 |  | Fe_Cr_Ni_Nb_Ti | Fe10Cr3Ni38Nb6Ti43 | 0.07902548 | -29.7604 | 6.8 | 33.04104
436 | 12.784 | 3.662297 | 35.14315 | 16.35947 | 32.05108 | 57.50877 | 0.3237688 | 0.1736255 | 1059.868 | 1 | 0 | 0 |  | Fe_Cr_Ni_Nb_Ti | Fe13Cr4Ni34Nb10Ti38 | 0.07830238 | -27.90328 | 6.767677 | 31.9406
437 | 15.29737 | 6.231102 | 29.14292 | 22.26745 | 27.06116 | 58.49569 | 0.3244212 | 0.1699756 | 1052.693 | 1 | 0 | 0 |  | Fe_Cr_Ni_Nb_Ti | Fe16Cr7Ni29Nb14Ti33 | 0.07746716 | -25.33415 | 6.686869 | 30.33668
438 | 17.63474 | 8.641427 | 24.38898 | 26.24884 | 23.08602 | 59.71061 | 0.3239206 | 0.1667601 | 1049.243 | 0 | 0 | 0 |  | Fe_Cr_Ni_Nb_Ti | Fe19Cr10Ni25Nb17Ti29 | 0.07674462 | -23.1136 | 6.63 | 28.74352
439 | 19.25933 | 12.80806 | 19.27925 | 28.9882 | 19.66516 | 61.78101 | 0.3207442 | 0.1624401 | 1042.394 | 0 | 0 | 0 |  | Fe_Cr_Ni_Nb_Ti | Fe21Cr15Ni20Nb19Ti25 | 0.07591948 | -20.4536 | 6.53 | 26.92118
440 | 22.00661 | 17.07427 | 15.42056 | 28.98287 | 16.5157 | 64.83807 | 0.3151376 | 0.1587029 | 1047.874 | 0 | 0 | 0 |  | Fe_Cr_Ni_Nb_Ti | Fe24Cr20Ni16Nb19Ti21 | 0.07484867 | -18.0136 | 6.51 | 24.95997
441 | 24.22082 | 22.55064 | 11.74992 | 27.89548 | 13.58314 | 68.69772 | 0.3075297 | 0.1539864 | 1046.603 | 0 | 0 | 0 |  | Fe_Cr_Ni_Nb_Ti | Fe26Cr26Ni12Nb18Ti17 | 0.07302089 | -15.45312 | 6.484848 | 22.78757
442 | 25.79543 | 29.1631 | 8.714962 | 26.0543 | 10.27221 | 73.5288 | 0.2982255 | 0.1473271 | 1031.052 | 0 | 0 | 0 |  | Fe_Cr_Ni_Nb_Ti | Fe28Cr34Ni9Nb17Ti13 | 0.06969082 | -12.8556 | 6.485149 | 20.04847
443 | 26.99077 | 38.59187 | 6.079205 | 19.24351 | 9.094642 | 80.19947 | 0.2826589 | 0.1365386 | 968.4872 | 0 | 0 | 0 |  | Fe_Cr_Ni_Nb_Ti | Fe28Cr43Ni6Nb12Ti11 | 0.06515224 | -10.0348 | 6.46 | 18.40951
444 | 7.760675 | 2.709573 | 45.8839 | 14.52439 | 29.12147 | 58.439 | 0.3242808 | 0.1796233 | 1132.861 | 1 | 0 | 0 |  | Fe_Cr_Ni_Nb_Ti | Fe8Cr3Ni45Nb9Ti35 | 0.07813616 | -30.068 | 7.17 | 32.02749
445 | 9.476291 | 4.411421 | 38.84555 | 22.0705 | 25.19624 | 58.19382 | 0.3274244 | 0.1757803 | 1106.309 | 1 | 0 | 0 |  | Fe_Cr_Ni_Nb_Ti | Fe10Cr5Ni39Nb14Ti31 | 0.07713158 | -28.20406 | 7.010101 | 30.59389
446 | 11.01926 | 6.839606 | 31.85101 | 29.02488 | 21.26525 | 58.39931 | 0.3293815 | 0.1708974 | 1076.57 | 1 | 0 | 0 |  | Fe_Cr_Ni_Nb_Ti | Fe12Cr8Ni33Nb19Ti27 | 0.07605728 | -25.89001 | 6.838384 | 28.83975
447 | 12.52385 | 9.994505 | 26.32729 | 32.73998 | 18.41437 | 59.54945 | 0.3281411 | 0.1665155 | 1059.303 | 1 | 0 | 0 |  | Fe_Cr_Ni_Nb_Ti | Fe14Cr12Ni28Nb22Ti24 | 0.07530927 | -23.5008 | 6.7 | 27.20588
448 | 14.14892 | 13.99659 | 21.37811 | 35.30696 | 15.16942 | 61.61191 | 0.3250008 | 0.1623675 | 1053.919 | 0 | 0 | 0 |  | Fe_Cr_Ni_Nb_Ti | Fe16Cr17Ni23Nb24Ti20 | 0.07440541 | -20.906 | 6.6 | 25.1006
449 | 15.84882 | 18.03504 | 16.65847 | 36.61932 | 12.83834 | 63.80284 | 0.3209103 | 0.1576844 | 1040.414 | 0 | 0 | 0 |  | Fe_Cr_Ni_Nb_Ti | Fe18Cr22Ni18Nb25Ti17 | 0.07356882 | -18.4184 | 6.49 | 23.23015
450 | 17.75069 | 24.79001 | 12.12738 | 35.43581 | 9.896107 | 68.26287 | 0.3117898 | 0.1521066 | 1038.358 | 0 | 0 | 0 |  | Fe_Cr_Ni_Nb_Ti | Fe20Cr30Ni13Nb24Ti13 | 0.07174705 | -15.3484 | 6.42 | 20.51219
451 | 18.03864 | 31.91006 | 8.532075 | 33.00976 | 8.509465 | 72.55831 | 0.3019104 | 0.1461628 | 1019.79 | 0 | 0 | 0 |  | Fe_Cr_Ni_Nb_Ti | Fe20Cr38Ni9Nb22Ti11 | 0.06991968 | -12.7972 | 6.32 | 18.78164
452 | 18.808 | 43.77768 | 5.930648 | 25.03101 | 6.452653 | 81.12762 | 0.2826746 | 0.1343194 | 962.614 | 0 | 0 | 0 |  | Fe_Cr_Ni_Nb_Ti | Fe20Cr50Ni6Nb16Ti8 | 0.06417287 | -9.5536 | 6.32 | 16.10466
453 | 6.537158 | 2.608448 | 49.07939 | 21.75027 | 20.02473 | 59.37098 | 0.3294435 | 0.1804751 | 1178.725 | 1 | 0 | 0 |  | Fe_Cr_Ni_Nb_Ti | Fe7Cr3Ni50Nb14Ti25 | 0.07575839 | -29.05132 | 7.515152 | 29.22982
454 | 7.117796 | 4.970235 | 39.27744 | 31.08284 | 17.5517 | 58.1509 | 0.3337012 | 0.1757682 | 1129.365 | 1 | 0 | 0 |  | Fe_Cr_Ni_Nb_Ti | Fe8Cr6Ni42Nb21Ti23 | 0.07512394 | -27.7808 | 7.17 | 27.78417
455 | 7.783731 | 7.246994 | 32.72548 | 37.40799 | 14.8358 | 57.99569 | 0.3357014 | 0.1709428 | 1092.078 | 1 | 0 | 0 |  | Fe_Cr_Ni_Nb_Ti | Fe9Cr9Ni36Nb26Ti20 | 0.0741895 | -25.9756 | 6.96 | 26.04822
456 | 9.51523 | 10.46984 | 26.36713 | 40.29308 | 13.35472 | 58.97584 | 0.3337729 | 0.1658908 | 1062.009 | 1 | 0 | 0 |  | Fe_Cr_Ni_Nb_Ti | Fe11Cr13Ni29Nb28Ti18 | 0.07367636 | -23.47597 | 6.747475 | 24.71055
457 | 10.20272 | 14.24877 | 21.44787 | 42.4328 | 11.66784 | 60.454 | 0.3308631 | 0.1611174 | 1040.792 | 0 | 0 | 0 |  | Fe_Cr_Ni_Nb_Ti | Fe12Cr18Ni24Nb30Ti16 | 0.07307966 | -21.0864 | 6.58 | 23.17326
458 | 11.77292 | 19.5734 | 15.90988 | 43.36742 | 9.376379 | 63.30193 | 0.3250155 | 0.1550737 | 1022.561 | 0 | 0 | 0 |  | Fe_Cr_Ni_Nb_Ti | Fe14Cr25Ni18Nb31Ti13 | 0.07223573 | -17.9849 | 6.425743 | 20.85939
459 | 12.82685 | 25.47704 | 11.68451 | 42.6772 | 7.334399 | 66.86681 | 0.3174184 | 0.150474 | 1019.215 | 0 | 0 | 0 |  | Fe_Cr_Ni_Nb_Ti | Fe15Cr32Ni13Nb30Ti10 | 0.07106021 | -15.2568 | 6.32 | 18.50919
460 | 13.31825 | 34.71964 | 7.465933 | 38.40387 | 6.092303 | 72.66582 | 0.3036473 | 0.1438566 | 1006.345 | 0 | 0 | 0 |  | Fe_Cr_Ni_Nb_Ti | Fe15Cr42Ni8Nb26Ti8 | 0.06907228 | -12.06489 | 6.20202 | 16.51693
461 | 13.86101 | 47.3191 | 4.856372 | 29.20808 | 4.755439 | 81.66611 | 0.2827466 | 0.1325153 | 954.4038 | 0 | 0 | 0 |  | Fe_Cr_Ni_Nb_Ti | Fe15Cr55Ni5Nb19Ti6 | 0.06372404 | -8.9148 | 6.19 | 14.21408
462 | 6.14219 | 2.450849 | 47.95864 | 30.65422 | 12.7941 | 59.12388 | 0.3361434 | 0.1794191 | 1190.173 | 1 | 0 | 0 |  | Fe_Cr_Ni_Nb_Ti | Fe7Cr3Ni52Nb21Ti17 | 0.07323494 | -28 | 7.67 | 25.27667
463 | 5.927851 | 4.730648 | 38.27419 | 39.44601 | 11.62131 | 57.42576 | 0.3404369 | 0.1751156 | 1133.046 | 1 | 0 | 0 |  | Fe_Cr_Ni_Nb_Ti | Fe7Cr6Ni43Nb28Ti16 | 0.07323942 | -27.4568 | 7.26 | 24.29383
464 | 5.785965 | 6.926126 | 31.27653 | 45.37718 | 10.6342 | 56.62363 | 0.3425683 | 0.1693686 | 1073.577 | 1 | 0 | 0 |  | Fe_Cr_Ni_Nb_Ti | Fe7Cr9Ni36Nb33Ti15 | 0.07264311 | -25.956 | 6.95 | 23.35187
465 | 6.472153 | 10.54525 | 25.51046 | 48.45148 | 9.02065 | 57.70056 | 0.3405491 | 0.1638295 | 1042.181 | 1 | 0 | 0 |  | Fe_Cr_Ni_Nb_Ti | Fe8Cr14Ni30Nb36Ti13 | 0.07196796 | -23.45809 | 6.732673 | 21.66214
466 | 7.225031 | 14.20106 | 20.25101 | 50.74889 | 7.574004 | 59.01514 | 0.3378679 | 0.1584829 | 1013.33 | 0 | 0 | 0 |  | Fe_Cr_Ni_Nb_Ti | Fe9Cr19Ni24Nb38Ti11 | 0.07138596 | -20.87286 | 6.534653 | 19.95436
467 | 8.121412 | 18.90348 | 15.36535 | 51.3406 | 6.269166 | 61.32417 | 0.332618 | 0.1533894 | 995.7437 | 0 | 0 | 0 |  | Fe_Cr_Ni_Nb_Ti | Fe10Cr25Ni18Nb38Ti9 | 0.07092224 | -18.0404 | 6.36 | 18.16012
468 | 9.024224 | 25.20584 | 10.34753 | 50.4969 | 4.925506 | 64.83167 | 0.3244446 | 0.1478456 | 983.1272 | 0 | 0 | 0 |  | Fe_Cr_Ni_Nb_Ti | Fe11Cr33Ni12Nb37Ti7 | 0.07028473 | -14.8504 | 6.19 | 16.04089
469 | 10.18271 | 34.762 | 6.243359 | 45.17288 | 3.639047 | 71.28978 | 0.3091822 | 0.1423242 | 989.5171 | 0 | 0 | 0 |  | Fe_Cr_Ni_Nb_Ti | Fe12Cr44Ni7Nb32Ti5 | 0.06857474 | -11.6148 | 6.1 | 13.64221
470 | 10.81401 | 47.8245 | 3.788818 | 34.48094 | 3.091727 | 80.71035 | 0.2865246 | 0.1326884 | 957.3933 | 0 | 0 | 0 |  | Fe_Cr_Ni_Nb_Ti | Fe12Cr57Ni4Nb23Ti4 | 0.06395452 | -8.6068 | 6.09 | 12.07104
471 | 4.004433 | 4.473962 | 35.35563 | 49.29677 | 6.869208 | 55.58154 | 0.3488258 | 0.1730563 | 1105.014 | 1 | 0 | 0 |  | Fe_Cr_Ni_Nb_Ti | Fe5Cr6Ni42Nb37Ti10 | 0.07142185 | -27.4312 | 7.21 | 20.05592
472 | 3.938511 | 6.600468 | 28.978 | 53.7269 | 6.756126 | 54.9259 | 0.3498845 | 0.1665249 | 1037.704 | 1 | 0 | 0 |  | Fe_Cr_Ni_Nb_Ti | Fe5Cr9Ni35Nb41Ti10 | 0.07088064 | -25.7692 | 6.89 | 19.8101
473 | 4.671036 | 9.422701 | 22.91175 | 56.98499 | 6.009525 | 55.28596 | 0.348954 | 0.1600256 | 986.533 | 0 | 0 | 0 |  | Fe_Cr_Ni_Nb_Ti | Fe6Cr13Ni28Nb44Ti9 | 0.07019212 | -23.166 | 6.62 | 18.70267
474 | 5.442992 | 13.03113 | 17.98045 | 58.21004 | 5.335379 | 56.67024 | 0.34547 | 0.1546123 | 957.1631 | 0 | 0 | 0 |  | Fe_Cr_Ni_Nb_Ti | Fe7Cr18Ni22Nb45Ti8 | 0.06986908 | -20.4064 | 6.41 | 17.56815
475 | 6.245066 | 18.17009 | 13.1282 | 58.43934 | 4.017297 | 59.31411 | 0.3393834 | 0.1493503 | 943.695 | 0 | 0 | 0 |  | Fe_Cr_Ni_Nb_Ti | Fe8Cr25Ni16Nb45Ti6 | 0.06961232 | -17.2708 | 6.23 | 15.38668
476 | 7.132773 | 23.61217 | 9.163193 | 56.69309 | 3.398768 | 62.51277 | 0.3314521 | 0.1453606 | 941.9332 | 0 | 0 | 0 |  | Fe_Cr_Ni_Nb_Ti | Fe9Cr32Ni11Nb43Ti5 | 0.0695673 | -14.5376 | 6.09 | 14.03531
477 | 8.933586 | 32.5141 | 5.1218 | 51.34079 | 2.089729 | 68.82809 | 0.3165893 | 0.1413077 | 964.9456 | 0 | 0 | 0 |  | Fe_Cr_Ni_Nb_Ti | Fe11Cr43Ni6Nb38Ti3 | 0.06856524 | -11.46672 | 6.019802 | 11.21568
478 | 2.249892 | 6.284243 | 25.22485 | 62.38155 | 3.859467 | 52.67331 | 0.3575853 | 0.1607872 | 965.1946 | 0 | 0 | 0 |  | Fe_Cr_Ni_Nb_Ti | Fe3Cr9Ni32Nb50Ti6 | 0.06869767 | -25.0356 | 6.72 | 15.97842
479 | 2.984329 | 9.030256 | 19.60491 | 64.54101 | 3.83949 | 53.12872 | 0.3558583 | 0.1534383 | 907.5831 | 0 | 0 | 0 |  | Fe_Cr_Ni_Nb_Ti | Fe4Cr13Ni25Nb52Ti6 | 0.0680145 | -22.0668 | 6.44 | 15.75563
480 | 3.726113 | 12.48903 | 14.88257 | 65.7064 | 3.195889 | 54.47658 | 0.3524693 | 0.147657 | 875.9245 | 0 | 0 | 0 |  | Fe_Cr_Ni_Nb_Ti | Fe5Cr18Ni19Nb53Ti5 | 0.06769977 | -19.0608 | 6.23 | 14.44265
481 | 4.52219 | 16.1397 | 10.29862 | 66.4537 | 2.58579 | 56.04511 | 0.3485217 | 0.142822 | 853.2471 | 0 | 0 | 0 |  | Fe_Cr_Ni_Nb_Ti | Fe6Cr23Ni13Nb53Ti4 | 0.06752773 | -15.96817 | 6.030303 | 13.0393
482 | 6.109193 | 21.32972 | 6.421287 | 63.51987 | 2.619929 | 59.36951 | 0.3396992 | 0.1394367 | 858.5912 | 0 | 0 | 0 |  | Fe_Cr_Ni_Nb_Ti | Fe8Cr30Ni8Nb50Ti4 | 0.06841107 | -13.2208 | 5.9 | 12.68227
483 | 3.158981 | 32.35264 | 13.28144 | 8.758738 | 42.4482 | 65.2733 | 0.2912968 | 0.140306 | 823.9771 | 0 | 0 | 0 |  | Fe_Cr_Ni_Nb_Ti | Fe3Cr33Ni12Nb5Ti47 | 0.07786147 | -15.4648 | 5.55 | 28.6166
484 | 5.235678 | 38.02223 | 12.10693 | 8.710011 | 35.92515 | 69.71233 | 0.2841262 | 0.1421778 | 886.6312 | 0 | 0 | 0 |  | Fe_Cr_Ni_Nb_Ti | Fe5Cr39Ni11Nb5Ti40 | 0.07825003 | -14.4172 | 5.69 | 27.78057
485 | 7.423672 | 43.44537 | 11.14703 | 7.057104 | 30.92683 | 74.23419 | 0.2762122 | 0.1414961 | 922.3599 | 0 | 0 | 0 |  | Fe_Cr_Ni_Nb_Ti | Fe7Cr44Ni10Nb4Ti34 | 0.07737314 | -13.28599 | 5.818182 | 26.70146
486 | 11.4711 | 47.57496 | 9.864908 | 6.939338 | 24.1497 | 79.02739 | 0.2699882 | 0.1393356 | 948.4935 | 0 | 0 | 0 |  | Fe_Cr_Ni_Nb_Ti | Fe11Cr49Ni9Nb4Ti27 | 0.07431105 | -11.8316 | 6 | 24.93913
487 | 14.80493 | 52.18243 | 7.780627 | 5.277708 | 19.95431 | 83.48328 | 0.2627315 | 0.1327609 | 917.9546 | 0 | 0 | 0 |  | Fe_Cr_Ni_Nb_Ti | Fe14Cr53Ni7Nb3Ti22 | 0.07059014 | -10.04224 | 6.090909 | 23.18044
488 | 3.116987 | 20.31436 | 20.7494 | 10.37076 | 45.4485 | 59.90373 | 0.3051719 | 0.1475445 | 834.5515 | 0 | 0 | 0 |  | Fe_Cr_Ni_Nb_Ti | Fe3Cr21Ni19Nb6Ti51 | 0.07674129 | -20.3844 | 5.74 | 30.45259
489 | 5.133967 | 25.81172 | 18.34722 | 11.95713 | 38.74997 | 63.62884 | 0.2993936 | 0.1489857 | 892.861 | 0 | 0 | 0 |  | Fe_Cr_Ni_Nb_Ti | Fe5Cr27Ni17Nb7Ti44 | 0.0778712 | -18.6364 | 5.83 | 29.61824
490 | 7.034321 | 29.93947 | 16.89983 | 13.37396 | 32.75242 | 66.93815 | 0.2949554 | 0.1501121 | 944.6647 | 0 | 0 | 0 |  | Fe_Cr_Ni_Nb_Ti | Fe7Cr32Ni16Nb8Ti38 | 0.07786257 | -17.35751 | 5.940594 | 28.60684
491 | 10.10224 | 33.86027 | 14.86566 | 13.44478 | 27.72704 | 70.48264 | 0.289605 | 0.1492771 | 977.1237 | 0 | 0 | 0 |  | Fe_Cr_Ni_Nb_Ti | Fe10Cr36Ni14Nb8Ti32 | 0.07703072 | -15.7984 | 6.04 | 27.2771
492 | 13.98934 | 37.21339 | 11.55314 | 14.96089 | 22.28323 | 73.79662 | 0.285633 | 0.1465481 | 990.0525 | 0 | 0 | 0 |  | Fe_Cr_Ni_Nb_Ti | Fe14Cr40Ni11Nb9Ti26 | 0.0750597 | -13.7856 | 6.11 | 25.39193
493 | 18.04582 | 41.0702 | 9.483852 | 13.34258 | 18.05756 | 77.96529 | 0.2789679 | 0.1422153 | 986.5849 | 0 | 0 | 0 |  | Fe_Cr_Ni_Nb_Ti | Fe18Cr44Ni9Nb8Ti21 | 0.07194732 | -11.9956 | 6.22 | 23.4476
494 | 23.33747 | 43.45642 | 7.465559 | 11.81598 | 13.92457 | 81.78624 | 0.2736471 | 0.135331 | 950.0233 | 0 | 0 | 0 |  | Fe_Cr_Ni_Nb_Ti | Fe23Cr46Ni7Nb7Ti16 | 0.06739551 | -10.21855 | 6.353535 | 21.19913
495 | 3.127972 | 11.64911 | 31.78175 | 6.938208 | 46.50296 | 57.71992 | 0.3117962 | 0.1600967 | 915.087 | 1 | 0 | 0 |  | Fe_Cr_Ni_Nb_Ti | Fe3Cr12Ni29Nb4Ti52 | 0.07761594 | -26.4152 | 6.14 | 32.29164
496 | 3.998443 | 14.8909 | 28.36827 | 13.30352 | 39.43886 | 59.28618 | 0.3120942 | 0.1594712 | 941.4547 | 1 | 0 | 0 |  | Fe_Cr_Ni_Nb_Ti | Fe4Cr16Ni27Nb8Ti46 | 0.07752248 | -24.39212 | 6.158416 | 31.52404
497 | 5.948593 | 19.3844 | 25.00993 | 16.49335 | 33.16372 | 62.15988 | 0.308578 | 0.1586806 | 977.3416 | 1 | 0 | 0 |  | Fe_Cr_Ni_Nb_Ti | Fe6Cr21Ni24Nb10Ti39 | 0.07763399 | -22.1052 | 6.2 | 30.25541
498 | 8.697856 | 22.49468 | 21.33179 | 19.29287 | 28.18281 | 64.41297 | 0.3061846 | 0.1573484 | 999.8648 | 0 | 0 | 0 |  | Fe_Cr_Ni_Nb_Ti | Fe9Cr25Ni21Nb12Ti34 | 0.07719202 | -19.9949 | 6.217822 | 28.86712
499 | 12.56796 | 25.20284 | 17.27462 | 20.9079 | 24.04668 | 66.74527 | 0.3031855 | 0.155054 | 1010.329 | 0 | 0 | 0 |  | Fe_Cr_Ni_Nb_Ti | Fe13Cr28Ni17Nb13Ti29 | 0.07647675 | -17.8456 | 6.23 | 27.32673
500 | 16.27532 | 27.63201 | 14.08792 | 22.29742 | 19.70732 | 69.24023 | 0.3003013 | 0.1530595 | 1024.903 | 0 | 0 | 0 |  | Fe_Cr_Ni_Nb_Ti | Fe17Cr31Ni14Nb14Ti24 | 0.07510211 | -15.9996 | 6.28 | 25.49098
501 | 22.08557 | 30.39694 | 11.10227 | 20.76682 | 15.64841 | 72.96797 | 0.2944628 | 0.149789 | 1033.814 | 0 | 0 | 0 |  | Fe_Cr_Ni_Nb_Ti | Fe23Cr34Ni11Nb13Ti19 | 0.07254429 | -13.9384 | 6.39 | 23.26607
502 | 27.95051 | 32.30459 | 8.104383 | 19.2406 | 12.39991 | 76.13636 | 0.2896339 | 0.1449926 | 1017.388 | 0 | 0 | 0 |  | Fe_Cr_Ni_Nb_Ti | Fe29Cr36Ni8Nb12Ti15 | 0.06928534 | -12.0044 | 6.48 | 21.08933
503 | 35.28726 | 33.76659 | 6.181657 | 14.67586 | 10.08863 | 79.9082 | 0.2828726 | 0.1371836 | 966.3468 | 0 | 0 | 0 |  | Fe_Cr_Ni_Nb_Ti | Fe36Cr37Ni6Nb9Ti12 | 0.06444277 | -10.0836 | 6.63 | 19.20703
504 | 3.026807 | 9.393632 | 40.29817 | 10.07072 | 37.21068 | 59.05844 | 0.3155126 | 0.1712119 | 1045.255 | 1 | 0 | 0 |  | Fe_Cr_Ni_Nb_Ti | Fe3Cr10Ni38Nb6Ti43 | 0.07858426 | -28.9372 | 6.66 | 32.66497
505 | 3.957693 | 11.97555 | 35.35894 | 16.45992 | 32.24789 | 59.80204 | 0.3167919 | 0.1670109 | 1029.124 | 1 | 0 | 0 |  | Fe_Cr_Ni_Nb_Ti | Fe4Cr13Ni34Nb10Ti38 | 0.07773526 | -26.80135 | 6.585859 | 31.49766
506 | 6.732547 | 14.32753 | 29.31687 | 22.40037 | 27.22268 | 60.78431 | 0.3175946 | 0.164292 | 1028.336 | 1 | 0 | 0 |  | Fe_Cr_Ni_Nb_Ti | Fe7Cr16Ni29Nb14Ti33 | 0.07691056 | -24.19182 | 6.505051 | 29.93753
507 | 9.335212 | 16.51383 | 24.53028 | 26.40091 | 23.21977 | 61.98182 | 0.3172608 | 0.1620098 | 1031.501 | 0 | 0 | 0 |  | Fe_Cr_Ni_Nb_Ti | Fe10Cr19Ni25Nb17Ti29 | 0.07620784 | -21.9688 | 6.45 | 28.38591
508 | 13.80906 | 17.99958 | 19.35268 | 29.09861 | 19.74007 | 63.30539 | 0.3163453 | 0.1594146 | 1030.681 | 0 | 0 | 0 |  | Fe_Cr_Ni_Nb_Ti | Fe15Cr21Ni20Nb19Ti25 | 0.07557404 | -19.6832 | 6.41 | 26.70187
509 | 18.38534 | 20.54107 | 15.45966 | 29.05635 | 16.55757 | 65.87507 | 0.3121982 | 0.1572895 | 1044.556 | 0 | 0 | 0 |  | Fe_Cr_Ni_Nb_Ti | Fe20Cr24Ni16Nb19Ti21 | 0.07463406 | -17.532 | 6.43 | 24.82821
510 | 24.22082 | 22.55064 | 11.74992 | 27.89548 | 13.58314 | 68.69772 | 0.3075297 | 0.1542956 | 1049.057 | 0 | 0 | 0 |  | Fe_Cr_Ni_Nb_Ti | Fe26Cr26Ni12Nb18Ti17 | 0.07302089 | -15.45312 | 6.484848 | 22.78757
511 | 31.20408 | 23.92548 | 8.68187 | 25.95537 | 10.2332 | 71.89824 | 0.3026671 | 0.1514301 | 1057.513 | 0 | 0 | 0 |  | Fe_Cr_Ni_Nb_Ti | Fe34Cr28Ni9Nb17Ti13 | 0.0699524 | -13.41555 | 6.60396 | 20.19317
512 | 41.04091 | 24.88151 | 6.01919 | 19.05354 | 9.004858 | 75.88838 | 0.2942268 | 0.1436056 | 1008.052 | 0 | 0 | 0 |  | Fe_Cr_Ni_Nb_Ti | Fe43Cr28Ni6Nb12Ti11 | 0.0657193 | -11.1628 | 6.76 | 18.77658
513 | 2.92002 | 7.249776 | 46.03788 | 14.57313 | 29.2192 | 59.72803 | 0.3204279 | 0.1767779 | 1123.737 | 1 | 0 | 0 |  | Fe_Cr_Ni_Nb_Ti | Fe3Cr8Ni45Nb9Ti35 | 0.07784651 | -29.656 | 7.07 | 31.83881
514 | 4.753677 | 8.851762 | 38.97288 | 22.14285 | 25.27883 | 59.47506 | 0.3236427 | 0.1716572 | 1085.645 | 1 | 0 | 0 |  | Fe_Cr_Ni_Nb_Ti | Fe5Cr10Ni39Nb14Ti31 | 0.07683227 | -27.71227 | 6.909091 | 30.4183
515 | 7.364824 | 10.28546 | 31.93189 | 29.09858 | 21.31925 | 59.41074 | 0.3264372 | 0.1674052 | 1057.828 | 1 | 0 | 0 |  | Fe_Cr_Ni_Nb_Ti | Fe8Cr12Ni33Nb19Ti27 | 0.0758141 | -25.43944 | 6.757576 | 28.71282
516 | 10.74799 | 11.67466 | 26.35981 | 32.78042 | 18.43712 | 60.0491 | 0.3267038 | 0.1653244 | 1054.446 | 1 | 0 | 0 |  | Fe_Cr_Ni_Nb_Ti | Fe12Cr14Ni28Nb22Ti24 | 0.07518998 | -23.2624 | 6.66 | 27.14774
517 | 15.02406 | 13.16523 | 21.36508 | 35.28544 | 15.16017 | 61.3604 | 0.325713 | 0.1629272 | 1056.232 | 0 | 0 | 0 |  | Fe_Cr_Ni_Nb_Ti | Fe17Cr16Ni23Nb24Ti20 | 0.07446299 | -21.0264 | 6.62 | 25.12588
518 | 19.32385 | 14.7202 | 16.61811 | 36.5306 | 12.80724 | 62.78813 | 0.3237495 | 0.1603143 | 1053.894 | 0 | 0 | 0 |  | Fe_Cr_Ni_Nb_Ti | Fe22Cr18Ni18Nb25Ti17 | 0.07379112 | -18.9064 | 6.57 | 23.32295
519 | 26.46408 | 16.42614 | 12.05361 | 35.22026 | 9.83591 | 65.65674 | 0.3189471 | 0.1578674 | 1067.832 | 0 | 0 | 0 |  | Fe_Cr_Ni_Nb_Ti | Fe30Cr20Ni13Nb24Ti13 | 0.07225484 | -16.4724 | 6.62 | 20.70628
520 | 33.89398 | 16.60883 | 8.437617 | 32.64431 | 8.415257 | 67.7515 | 0.3149673 | 0.1556596 | 1069.113 | 0 | 0 | 0 |  | Fe_Cr_Ni_Nb_Ti | Fe38Cr20Ni9Nb22Ti11 | 0.0707664 | -14.6908 | 6.68 | 19.12355
521 | 46.12274 | 17.17691 | 5.817476 | 24.55335 | 6.329519 | 72.62901 | 0.3052673 | 0.1476391 | 1032.47 | 0 | 0 | 0 |  | Fe_Cr_Ni_Nb_Ti | Fe50Cr20Ni6Nb16Ti8 | 0.06533387 | -11.8816 | 6.92 | 16.6
522 | 2.808874 | 6.102098 | 49.20614 | 21.80645 | 20.07644 | 60.42493 | 0.3264247 | 0.177491 | 1165.339 | 1 | 0 | 0 |  | Fe_Cr_Ni_Nb_Ti | Fe3Cr7Ni50Nb14Ti25 | 0.07554243 | -28.84563 | 7.434343 | 29.15222
523 | 5.344906 | 6.635121 | 39.32569 | 31.12102 | 17.57326 | 58.65515 | 0.3322616 | 0.1737378 | 1117.965 | 1 | 0 | 0 |  | Fe_Cr_Ni_Nb_Ti | Fe6Cr8Ni42Nb21Ti23 | 0.07500837 | -27.6136 | 7.13 | 27.74599
524 | 7.783731 | 7.246994 | 32.72548 | 37.40799 | 14.8358 | 57.99569 | 0.3357014 | 0.1698173 | 1082.409 | 1 | 0 | 0 |  | Fe_Cr_Ni_Nb_Ti | Fe9Cr9Ni36Nb26Ti20 | 0.0741895 | -25.9756 | 6.96 | 26.04822
525 | 11.23187 | 8.84854 | 26.33571 | 40.24507 | 13.33881 | 58.47797 | 0.3351749 | 0.1657089 | 1054.48 | 1 | 0 | 0 |  | Fe_Cr_Ni_Nb_Ti | Fe13Cr11Ni29Nb28Ti18 | 0.07379785 | -23.71023 | 6.787879 | 24.74479
526 | 15.25043 | 9.46588 | 21.37269 | 42.28406 | 11.62694 | 58.97537 | 0.3349963 | 0.1638045 | 1048.145 | 0 | 0 | 0 |  | Fe_Cr_Ni_Nb_Ti | Fe18Cr12Ni24Nb30Ti16 | 0.07343738 | -21.8304 | 6.7 | 23.26886
527 | 20.88982 | 10.89163 | 15.80904 | 43.09255 | 9.31695 | 60.58782 | 0.332509 | 0.1615822 | 1053.206 | 0 | 0 | 0 |  | Fe_Cr_Ni_Nb_Ti | Fe25Cr14Ni18Nb31Ti13 | 0.07285791 | -19.36085 | 6.643564 | 21.00877
528 | 27.09237 | 11.82384 | 11.56854 | 42.25364 | 7.261607 | 62.54942 | 0.329186 | 0.1596443 | 1061.623 | 0 | 0 | 0 |  | Fe_Cr_Ni_Nb_Ti | Fe32Cr15Ni13Nb30Ti10 | 0.07197192 | -17.3308 | 6.66 | 18.69652
529 | 36.68467 | 12.19823 | 7.344523 | 37.77935 | 5.993231 | 65.49109 | 0.3229681 | 0.1570825 | 1068.686 | 0 | 0 | 0 |  | Fe_Cr_Ni_Nb_Ti | Fe42Cr15Ni8Nb26Ti8 | 0.07038888 | -15.08418 | 6.747475 | 16.83084
530 | 49.56051 | 12.58445 | 4.735669 | 28.48213 | 4.637244 | 70.4652 | 0.3123565 | 0.1501613 | 1045.442 | 0 | 0 | 0 |  | Fe_Cr_Ni_Nb_Ti | Fe55Cr15Ni5Nb19Ti6 | 0.0653086 | -12.2108 | 6.99 | 14.65742
531 | 2.638754 | 5.732522 | 48.07499 | 30.72859 | 12.82514 | 60.16111 | 0.3332694 | 0.1786269 | 1196.79 | 0 | 0 | 0 |  | Fe_Cr_Ni_Nb_Ti | Fe3Cr7Ni52Nb21Ti17 | 0.07302654 | -27.8416 | 7.59 | 25.26876
532 | 5.083984 | 5.522314 | 38.29655 | 39.46906 | 11.6281 | 57.67482 | 0.3397444 | 0.1748211 | 1133.72 | 1 | 0 | 0 |  | Fe_Cr_Ni_Nb_Ti | Fe6Cr7Ni43Nb28Ti16 | 0.07318161 | -27.378 | 7.24 | 24.28992
533 | 7.430628 | 5.380853 | 31.24092 | 45.32551 | 10.62209 | 56.13852 | 0.3439186 | 0.170183 | 1074.434 | 1 | 0 | 0 |  | Fe_Cr_Ni_Nb_Ti | Fe9Cr7Ni36Nb33Ti15 | 0.07276679 | -26.1696 | 6.99 | 23.36215
534 | 11.28848 | 6.005755 | 25.42536 | 48.28985 | 8.990556 | 56.26821 | 0.3445124 | 0.1666458 | 1049.628 | 1 | 0 | 0 |  | Fe_Cr_Ni_Nb_Ti | Fe14Cr8Ni30Nb36Ti13 | 0.0723383 | -24.17332 | 6.851485 | 21.6852
535 | 15.16887 | 6.689787 | 20.13952 | 50.46951 | 7.532308 | 56.63392 | 0.344418 | 0.1635181 | 1030.191 | 0 | 0 | 0 |  | Fe_Cr_Ni_Nb_Ti | Fe19Cr9Ni24Nb38Ti11 | 0.07200285 | -22.17469 | 6.732673 | 19.98137
536 | 20.1344 | 7.498401 | 15.23735 | 50.91292 | 6.216941 | 57.69116 | 0.342543 | 0.1611898 | 1025.119 | 0 | 0 | 0 |  | Fe_Cr_Ni_Nb_Ti | Fe25Cr10Ni18Nb38Ti9 | 0.07183239 | -20.0924 | 6.66 | 18.18901
537 | 26.73988 | 8.298666 | 10.22033 | 49.87616 | 4.864959 | 59.41555 | 0.3391133 | 0.1597482 | 1035.712 | 0 | 0 | 0 |  | Fe_Cr_Ni_Nb_Ti | Fe33Cr11Ni12Nb37Ti7 | 0.07155149 | -17.8688 | 6.63 | 16.06829
538 | 36.65034 | 9.306293 | 6.128605 | 44.3426 | 3.572161 | 63.06805 | 0.3311543 | 0.1586982 | 1068.637 | 0 | 0 | 0 |  | Fe_Cr_Ni_Nb_Ti | Fe44Cr12Ni7Nb32Ti5 | 0.07019955 | -15.4932 | 6.74 | 13.66565
539 | 49.96923 | 9.79443 | 3.685752 | 33.54296 | 3.007624 | 68.34102 | 0.3190857 | 0.1529555 | 1061.078 | 0 | 0 | 0 |  | Fe_Cr_Ni_Nb_Ti | Fe57Cr12Ni4Nb23Ti4 | 0.06582063 | -12.6928 | 6.99 | 12.23765
540 | 4.802667 | 3.726244 | 35.33611 | 49.26956 | 6.865416 | 55.3395 | 0.349486 | 0.1733737 | 1104.458 | 1 | 0 | 0 |  | Fe_Cr_Ni_Nb_Ti | Fe6Cr5Ni42Nb37Ti10 | 0.07148278 | -27.5204 | 7.23 | 20.0427
541 | 7.073951 | 3.658977 | 28.91518 | 53.61042 | 6.741479 | 53.98075 | 0.3524755 | 0.1682341 | 1039.819 | 1 | 0 | 0 |  | Fe_Cr_Ni_Nb_Ti | Fe9Cr5Ni35Nb41Ti10 | 0.07114133 | -26.2396 | 6.97 | 19.77372
542 | 10.08269 | 4.332658 | 22.82598 | 56.77165 | 5.987027 | 53.65333 | 0.3534281 | 0.1630759 | 992.0706 | 0 | 0 | 0 |  | Fe_Cr_Ni_Nb_Ti | Fe13Cr6Ni28Nb44Ti9 | 0.07066384 | -24.1348 | 6.76 | 18.64832
543 | 13.9142 | 5.037949 | 17.87502 | 57.86873 | 5.304095 | 54.10723 | 0.3524783 | 0.1600083 | 972.8903 | 0 | 0 | 0 |  | Fe_Cr_Ni_Nb_Ti | Fe18Cr7Ni22Nb45Ti8 | 0.07060982 | -22.0564 | 6.63 | 17.496
544 | 19.33886 | 5.761704 | 13.00916 | 57.90941 | 3.980868 | 55.31499 | 0.3502382 | 0.1585306 | 978.7527 | 0 | 0 | 0 |  | Fe_Cr_Ni_Nb_Ti | Fe25Cr8Ni16Nb45Ti6 | 0.07071804 | -19.8888 | 6.57 | 15.2368
545 | 25.04615 | 6.558487 | 9.049446 | 55.98933 | 3.356578 | 57.00809 | 0.3463171 | 0.1581774 | 997.7962 | 0 | 0 | 0 |  | Fe_Cr_Ni_Nb_Ti | Fe32Cr9Ni11Nb43Ti5 | 0.07098734 | -18.052 | 6.55 | 13.86218
546 | 34.30739 | 8.171127 | 5.03163 | 50.43692 | 2.052939 | 60.905 | 0.3377015 | 0.1588204 | 1052.582 | 0 | 0 | 0 |  | Fe_Cr_Ni_Nb_Ti | Fe43Cr11Ni6Nb38Ti3 | 0.0702836 | -15.75806 | 6.653465 | 10.88929
547 | 6.728797 | 2.088268 | 25.14682 | 62.18858 | 3.847528 | 51.30466 | 0.3613026 | 0.1634542 | 969.1084 | 0 | 0 | 0 |  | Fe_Cr_Ni_Nb_Ti | Fe9Cr3Ni32Nb50Ti6 | 0.06912457 | -25.8756 | 6.84 | 15.82751
548 | 9.654366 | 2.765734 | 19.51456 | 64.24355 | 3.821794 | 51.09867 | 0.3613896 | 0.1578525 | 918.6019 | 0 | 0 | 0 |  | Fe_Cr_Ni_Nb_Ti | Fe13Cr4Ni25Nb52Ti6 | 0.06867695 | -23.5176 | 6.62 | 15.58044
549 | 13.32499 | 3.446153 | 14.78381 | 65.27037 | 3.174681 | 51.54722 | 0.3604345 | 0.1547102 | 899.645 | 0 | 0 | 0 |  | Fe_Cr_Ni_Nb_Ti | Fe18Cr5Ni19Nb53Ti5 | 0.06865602 | -21.3072 | 6.49 | 14.19296
550 | 17.18324 | 4.173482 | 10.20843 | 65.87171 | 2.563143 | 52.16991 | 0.3590346 | 0.1522158 | 887.5598 | 0 | 0 | 0 |  | Fe_Cr_Ni_Nb_Ti | Fe23Cr6Ni13Nb53Ti4 | 0.0687806 | -19.10417 | 6.373737 | 12.71604
551 | 22.64711 | 5.622786 | 6.347749 | 62.79243 | 2.589925 | 54.29814 | 0.3534293 | 0.1528173 | 919.4577 | 0 | 0 | 0 |  | Fe_Cr_Ni_Nb_Ti | Fe30Cr8Ni8Nb50Ti4 | 0.06991727 | -17.1808 | 6.34 | 12.41934
552 | 34.52933 | 4.870956 | 13.19756 | 5.222052 | 42.18011 | 59.13713 | 0.3106658 | 0.1652993 | 979.1656 | 0 | 0 | 0 |  | Fe_Cr_Ni_Nb_Ti | Fe33Cr5Ni12Nb3Ti47 | 0.08040691 | -20.6464 | 6.17 | 30.86665
553 | 39.85972 | 4.757839 | 11.81682 | 8.501303 | 35.06431 | 60.83208 | 0.311283 | 0.1672907 | 1030.463 | 0 | 0 | 0 |  | Fe_Cr_Ni_Nb_Ti | Fe39Cr5Ni11Nb5Ti40 | 0.08024488 | -19.7212 | 6.37 | 30.14034
554 | 44.42561 | 3.760199 | 10.61253 | 11.75776 | 29.4439 | 61.77883 | 0.3131583 | 0.1679207 | 1059.34 | 0 | 0 | 0 |  | Fe_Cr_Ni_Nb_Ti | Fe44Cr4Ni10Nb7Ti34 | 0.07941892 | -18.92378 | 6.535354 | 29.16342
555 | 47.27844 | 3.59333 | 9.127415 | 17.65654 | 22.34428 | 62.73092 | 0.3163627 | 0.1663449 | 1074.751 | 0 | 0 | 0 |  | Fe_Cr_Ni_Nb_Ti | Fe49Cr4Ni9Nb11Ti27 | 0.07750123 | -17.756 | 6.69 | 27.17554
556 | 50.32742 | 2.652285 | 6.986588 | 22.1158 | 17.9179 | 62.88573 | 0.3196263 | 0.1650709 | 1076.461 | 0 | 0 | 0 |  | Fe_Cr_Ni_Nb_Ti | Fe53Cr3Ni7Nb14Ti22 | 0.07604521 | -16.81951 | 6.767677 | 25.35615
557 | 22.0379 | 5.862357 | 20.95766 | 5.237427 | 45.90466 | 57.57595 | 0.3126188 | 0.1635794 | 941.5644 | 0 | 0 | 0 |  | Fe_Cr_Ni_Nb_Ti | Fe21Cr6Ni19Nb3Ti51 | 0.07925243 | -23.4096 | 6.13 | 31.66244
558 | 27.70864 | 6.688359 | 18.33744 | 8.536252 | 38.72931 | 59.52653 | 0.3122087 | 0.1658197 | 996.7468 | 0 | 0 | 0 |  | Fe_Cr_Ni_Nb_Ti | Fe27Cr7Ni17Nb5Ti44 | 0.079806 | -21.9948 | 6.29 | 31.02966
559 | 31.8397 | 7.411038 | 16.73313 | 11.58678 | 32.42935 | 61.28097 | 0.3121358 | 0.1664883 | 1036.608 | 0 | 0 | 0 |  | Fe_Cr_Ni_Nb_Ti | Fe32Cr8Ni16Nb7Ti38 | 0.07943994 | -20.8058 | 6.445545 | 30.06251
560 | 35.20925 | 7.284745 | 14.39198 | 16.27047 | 26.84355 | 62.04478 | 0.3144223 | 0.1660064 | 1054.315 | 0 | 0 | 0 |  | Fe_Cr_Ni_Nb_Ti | Fe36Cr8Ni14Nb10Ti32 | 0.07844859 | -19.6064 | 6.54 | 28.77568
561 | 37.90327 | 7.940161 | 10.95589 | 22.0694 | 21.13128 | 62.80378 | 0.3168784 | 0.1638153 | 1058.098 | 0 | 0 | 0 |  | Fe_Cr_Ni_Nb_Ti | Fe40Cr9Ni11Nb14Ti26 | 0.07698605 | -17.998 | 6.58 | 26.81119
562 | 40.41725 | 6.841859 | 8.6895 | 27.50631 | 16.54508 | 62.61154 | 0.3211803 | 0.1628806 | 1060.749 | 0 | 0 | 0 |  | Fe_Cr_Ni_Nb_Ti | Fe44Cr8Ni9Nb18Ti21 | 0.0756602 | -17.1724 | 6.64 | 24.83445
563 | 41.1226 | 5.826273 | 6.577472 | 34.20553 | 12.26813 | 61.77303 | 0.3268788 | 0.1620415 | 1056.723 | 0 | 0 | 0 |  | Fe_Cr_Ni_Nb_Ti | Fe46Cr7Ni7Nb23Ti16 | 0.07438772 | -16.59994 | 6.656566 | 22.40376
564 | 12.52651 | 3.887575 | 31.81889 | 5.209737 | 46.55729 | 56.19418 | 0.3167052 | 0.168166 | 963.897 | 1 | 0 | 0 |  | Fe_Cr_Ni_Nb_Ti | Fe12Cr4Ni29Nb3Ti52 | 0.07866856 | -27.7432 | 6.33 | 32.88328
565 | 16.33716 | 7.605305 | 28.97734 | 6.794575 | 40.28562 | 59.167 | 0.3125106 | 0.1686378 | 1015.07 | 1 | 0 | 0 |  | Fe_Cr_Ni_Nb_Ti | Fe16Cr8Ni27Nb4Ti46 | 0.07951298 | -25.55906 | 6.435644 | 32.04343
566 | 21.2189 | 9.40749 | 25.48902 | 10.08558 | 33.79901 | 61.31518 | 0.3112949 | 0.1684349 | 1051.583 | 0 | 0 | 0 |  | Fe_Cr_Ni_Nb_Ti | Fe21Cr10Ni24Nb6Ti39 | 0.07925512 | -23.4396 | 6.54 | 30.88689
567 | 24.41897 | 10.91286 | 21.5598 | 14.62432 | 28.48406 | 62.5874 | 0.3117903 | 0.1662068 | 1059.288 | 0 | 0 | 0 |  | Fe_Cr_Ni_Nb_Ti | Fe25Cr12Ni21Nb9Ti34 | 0.07835903 | -21.4975 | 6.564356 | 29.52621
568 | 26.80144 | 11.58547 | 17.10359 | 20.7009 | 23.8086 | 62.84684 | 0.3145878 | 0.1635392 | 1050.278 | 0 | 0 | 0 |  | Fe_Cr_Ni_Nb_Ti | Fe28Cr13Ni17Nb13Ti29 | 0.07731142 | -19.7776 | 6.53 | 28.01785
569 | 28.80623 | 12.11219 | 13.67385 | 26.27964 | 19.12809 | 63.21555 | 0.3172953 | 0.1614033 | 1047.856 | 0 | 0 | 0 |  | Fe_Cr_Ni_Nb_Ti | Fe31Cr14Ni14Nb17Ti24 | 0.07607969 | -18.3424 | 6.53 | 26.16563
570 | 30.29646 | 10.78515 | 10.30253 | 34.09467 | 14.52119 | 62.08997 | 0.3239304 | 0.1601447 | 1038.254 | 0 | 0 | 0 |  | Fe_Cr_Ni_Nb_Ti | Fe34Cr13Ni11Nb23Ti19 | 0.07486677 | -17.4152 | 6.51 | 23.94661
571 | 30.85077 | 9.574472 | 7.205958 | 41.3435 | 11.0253 | 60.62979 | 0.3304447 | 0.1586161 | 1019.101 | 0 | 0 | 0 |  | Fe_Cr_Ni_Nb_Ti | Fe36Cr12Ni8Nb29Ti15 | 0.07389418 | -16.62 | 6.45 | 21.71727
572 | 30.36085 | 6.875824 | 5.174896 | 49.14286 | 8.445572 | 57.88401 | 0.3395185 | 0.1570775 | 982.2032 | 0 | 0 | 0 |  | Fe_Cr_Ni_Nb_Ti | Fe37Cr9Ni6Nb36Ti12 | 0.07303961 | -16.47 | 6.38 | 19.7674
573 | 10.267 | 5.735417 | 41.00771 | 5.124018 | 37.86585 | 59.4799 | 0.3142778 | 0.1750937 | 1081.188 | 1 | 0 | 0 |  | Fe_Cr_Ni_Nb_Ti | Fe10Cr6Ni38Nb3Ti43 | 0.07963442 | -28.996 | 6.83 | 32.88221
574 | 13.36152 | 9.569352 | 36.73074 | 6.839404 | 33.49899 | 62.00852 | 0.3103392 | 0.1712944 | 1086.198 | 1 | 0 | 0 |  | Fe_Cr_Ni_Nb_Ti | Fe13Cr10Ni34Nb4Ti38 | 0.07912771 | -26.34833 | 6.828283 | 31.6489
575 | 16.08601 | 13.10468 | 30.64534 | 11.70771 | 28.45626 | 63.79996 | 0.3090351 | 0.1692045 | 1099.055 | 0 | 0 | 0 |  | Fe_Cr_Ni_Nb_Ti | Fe16Cr14Ni29Nb7Ti33 | 0.07801665 | -23.59147 | 6.757576 | 30.02906
576 | 18.51598 | 15.42453 | 25.60774 | 16.21208 | 24.23967 | 65.01292 | 0.3089084 | 0.1656255 | 1090.728 | 0 | 0 | 0 |  | Fe_Cr_Ni_Nb_Ti | Fe19Cr17Ni25Nb10Ti29 | 0.07689841 | -21.4364 | 6.7 | 28.46823
577 | 19.79118 | 16.67155 | 19.81165 | 23.5174 | 20.20822 | 64.81964 | 0.3123203 | 0.1615954 | 1063.571 | 0 | 0 | 0 |  | Fe_Cr_Ni_Nb_Ti | Fe21Cr19Ni20Nb15Ti25 | 0.07587849 | -19.5736 | 6.57 | 26.77667
578 | 21.85978 | 16.11233 | 15.31767 | 30.30472 | 16.4055 | 64.07083 | 0.3172184 | 0.1590379 | 1043.871 | 0 | 0 | 0 |  | Fe_Cr_Ni_Nb_Ti | Fe24Cr19Ni16Nb20Ti21 | 0.07491878 | -18.2292 | 6.5 | 24.9918
579 | 22.96698 | 14.8038 | 11.14166 | 38.20759 | 12.87998 | 62.44866 | 0.3241294 | 0.1571854 | 1020.439 | 0 | 0 | 0 |  | Fe_Cr_Ni_Nb_Ti | Fe26Cr18Ni12Nb26Ti17 | 0.07400843 | -17.12805 | 6.40404 | 23.01036
580 | 23.14057 | 13.08082 | 7.81802 | 46.7456 | 9.214993 | 60.37686 | 0.332338 | 0.1543539 | 984.3618 | 0 | 0 | 0 |  | Fe_Cr_Ni_Nb_Ti | Fe28Cr17Ni9Nb34Ti13 | 0.07284542 | -16.25527 | 6.316832 | 20.41093
581 | 22.14348 | 8.835665 | 4.987437 | 56.57208 | 7.461331 | 55.90094 | 0.3450429 | 0.1501943 | 902.2728 | 0 | 0 | 0 |  | Fe_Cr_Ni_Nb_Ti | Fe28Cr12Ni6Nb43Ti11 | 0.07140426 | -15.7264 | 6.15 | 19.0305
582 | 8.106311 | 8.490746 | 47.92742 | 5.057085 | 30.41844 | 63.0296 | 0.3109262 | 0.1755489 | 1145.113 | 1 | 0 | 0 |  | Fe_Cr_Ni_Nb_Ti | Fe8Cr9Ni45Nb3Ti35 | 0.07825338 | -28.052 | 7.23 | 31.8
583 | 10.10779 | 13.17511 | 41.4342 | 8.407597 | 26.87531 | 65.15629 | 0.3075668 | 0.1693432 | 1119.96 | 1 | 0 | 0 |  | Fe_Cr_Ni_Nb_Ti | Fe10Cr14Ni39Nb5Ti31 | 0.07711923 | -25.38312 | 7.10101 | 30.27103
584 | 11.89977 | 17.54208 | 34.39612 | 13.19754 | 22.96449 | 66.91089 | 0.3056139 | 0.1677902 | 1133.441 | 0 | 0 | 0 |  | Fe_Cr_Ni_Nb_Ti | Fe12Cr19Ni33Nb8Ti27 | 0.07580901 | -22.76543 | 6.949495 | 28.47553
585 | 13.4021 | 19.60819 | 28.17352 | 19.11049 | 19.70569 | 67.20208 | 0.3071204 | 0.1641016 | 1112.041 | 0 | 0 | 0 |  | Fe_Cr_Ni_Nb_Ti | Fe14Cr22Ni28Nb12Ti24 | 0.0749373 | -20.9488 | 6.8 | 26.89907
586 | 14.82099 | 20.69848 | 22.39356 | 26.19701 | 15.88996 | 66.98346 | 0.310548 | 0.1603951 | 1086.925 | 0 | 0 | 0 |  | Fe_Cr_Ni_Nb_Ti | Fe16Cr24Ni23Nb17Ti20 | 0.0739057 | -19.2568 | 6.67 | 24.91164
587 | 16.16155 | 20.89876 | 16.98717 | 32.86085 | 13.09167 | 66.10363 | 0.3148087 | 0.15669 | 1052.605 | 0 | 0 | 0 |  | Fe_Cr_Ni_Nb_Ti | Fe18Cr25Ni18Nb22Ti17 | 0.07330426 | -17.7812 | 6.52 | 23.15578
588 | 17.08425 | 19.08742 | 11.67206 | 42.63172 | 9.524558 | 63.64573 | 0.3237892 | 0.1539806 | 1014.249 | 0 | 0 | 0 |  | Fe_Cr_Ni_Nb_Ti | Fe20Cr24Ni13Nb30Ti13 | 0.07250092 | -16.5052 | 6.36 | 20.63468
589 | 16.31404 | 16.70799 | 7.716357 | 51.5657 | 7.695908 | 60.30925 | 0.3334728 | 0.1498226 | 947.191 | 0 | 0 | 0 |  | Fe_Cr_Ni_Nb_Ti | Fe20Cr22Ni9Nb38Ti11 | 0.07172621 | -15.4084 | 6.16 | 19.09424
590 | 15.23877 | 11.35037 | 4.805176 | 63.37757 | 5.228119 | 54.90486 | 0.3491192 | 0.1429496 | 834.9076 | 0 | 0 | 0 |  | Fe_Cr_Ni_Nb_Ti | Fe20Cr16Ni6Nb50Ti8 | 0.06912404 | -14.5312 | 5.98 | 16.62408
591 | 7.069123 | 13.16332 | 53.07326 | 5.040046 | 21.65425 | 68.31822 | 0.305041 | 0.1665772 | 1138.096 | 1 | 0 | 0 |  | Fe_Cr_Ni_Nb_Ti | Fe7Cr14Ni50Nb3Ti25 | 0.07335513 | -24.4273 | 7.626263 | 29.00239
592 | 7.889066 | 19.2808 | 43.53346 | 9.843117 | 19.45356 | 70.01016 | 0.3016031 | 0.1613706 | 1112.52 | 0 | 0 | 0 |  | Fe_Cr_Ni_Nb_Ti | Fe8Cr21Ni42Nb6Ti23 | 0.07273803 | -22.5068 | 7.32 | 27.46106
593 | 8.723252 | 23.46277 | 36.67555 | 14.5119 | 16.62653 | 71.34604 | 0.3000664 | 0.1569387 | 1090.62 | 0 | 0 | 0 |  | Fe_Cr_Ni_Nb_Ti | Fe9Cr26Ni36Nb9Ti20 | 0.07162356 | -20.6512 | 7.13 | 25.70992
594 | 10.51465 | 24.91897 | 29.13656 | 20.67241 | 14.75741 | 70.75065 | 0.3025351 | 0.1594988 | 1115.214 | 0 | 0 | 0 |  | Fe_Cr_Ni_Nb_Ti | Fe11Cr28Ni29Nb13Ti18 | 0.07179952 | -19.37435 | 6.89899 | 24.39891
595 | 11.02686 | 25.66622 | 23.18036 | 27.51623 | 12.61033 | 69.69895 | 0.3065476 | 0.1566773 | 1087.051 | 0 | 0 | 0 |  | Fe_Cr_Ni_Nb_Ti | Fe12Cr30Ni24Nb18Ti16 | 0.07181425 | -18.264 | 6.7 | 22.93382
596 | 12.22476 | 25.20252 | 16.52049 | 36.316 | 9.736238 | 67.8545 | 0.3132038 | 0.1534006 | 1049.122 | 0 | 0 | 0 |  | Fe_Cr_Ni_Nb_Ti | Fe14Cr31Ni18Nb25Ti13 | 0.07160238 | -16.79208 | 6.485149 | 20.75338
597 | 12.66814 | 23.58919 | 11.53993 | 44.95908 | 7.243648 | 65.3391 | 0.3213314 | 0.1509258 | 1009.598 | 0 | 0 | 0 |  | Fe_Cr_Ni_Nb_Ti | Fe15Cr30Ni13Nb32Ti10 | 0.07128455 | -15.604 | 6.3 | 18.53942
598 | 12.06291 | 19.46723 | 6.762215 | 56.18959 | 5.51806 | 60.41532 | 0.3348008 | 0.1460786 | 920.4759 | 0 | 0 | 0 |  | Fe_Cr_Ni_Nb_Ti | Fe15Cr26Ni8Nb42Ti8 | 0.0704851 | -14.26548 | 6.040404 | 16.75733
599 | 11.14506 | 13.14361 | 3.904805 | 67.98288 | 3.823649 | 54.25462 | 0.3516643 | 0.1363145 | 775.4129 | 0 | 0 | 0 |  | Fe_Cr_Ni_Nb_Ti | Fe15Cr19Ni5Nb55Ti6 | 0.06724792 | -13.0332 | 5.83 | 14.66288
600 | 6.945818 | 19.40058 | 54.23342 | 4.952134 | 14.46805 | 74.16445 | 0.2972696 | 0.1505343 | 1049.766 | 1 | 0 | 0 |  | Fe_Cr_Ni_Nb_Ti | Fe7Cr21Ni52Nb3Ti17 | 0.06555391 | -19.7344 | 7.85 | 25.19107
601 | 6.86472 | 25.56542 | 44.32324 | 9.788628 | 13.458 | 75.29832 | 0.2941493 | 0.1494727 | 1054.538 | 0 | 0 | 0 |  | Fe_Cr_Ni_Nb_Ti | Fe7Cr28Ni43Nb6Ti16 | 0.06639887 | -19.0968 | 7.48 | 24.11203
602 | 6.769738 | 29.71378 | 36.5944 | 14.47979 | 12.4423 | 75.71664 | 0.2931063 | 0.1483414 | 1052.066 | 0 | 0 | 0 |  | Fe_Cr_Ni_Nb_Ti | Fe7Cr33Ni36Nb9Ti15 | 0.06714122 | -18.2952 | 7.19 | 23.09351
603 | 7.442519 | 31.1819 | 29.33523 | 21.66725 | 10.37311 | 74.81026 | 0.2965397 | 0.1486837 | 1058.016 | 0 | 0 | 0 |  | Fe_Cr_Ni_Nb_Ti | Fe8Cr36Ni30Nb14Ti13 | 0.06774224 | -17.47985 | 6.950495 | 21.43696
604 | 8.133858 | 31.97479 | 22.79836 | 28.56626 | 8.526728 | 73.61984 | 0.3005407 | 0.1506363 | 1074.275 | 0 | 0 | 0 |  | Fe_Cr_Ni_Nb_Ti | Fe9Cr38Ni24Nb19Ti11 | 0.0683387 | -16.49211 | 6.722772 | 19.7668
605 | 8.80218 | 31.14182 | 16.65333 | 36.608 | 6.794671 | 71.3022 | 0.3072624 | 0.1495906 | 1051.419 | 0 | 0 | 0 |  | Fe_Cr_Ni_Nb_Ti | Fe10Cr38Ni18Nb25Ti9 | 0.06921201 | -15.5288 | 6.49 | 18.03441
606 | 9.246498 | 28.95719 | 10.6024 | 46.14709 | 5.046826 | 67.86607 | 0.3167803 | 0.1472948 | 1005.336 | 0 | 0 | 0 |  | Fe_Cr_Ni_Nb_Ti | Fe11Cr37Ni12Nb33Ti7 | 0.06988616 | -14.2456 | 6.23 | 16.00344
607 | 9.475875 | 23.52655 | 5.809977 | 57.80116 | 3.386443 | 62.23974 | 0.3318693 | 0.1428467 | 915.6511 | 0 | 0 | 0 |  | Fe_Cr_Ni_Nb_Ti | Fe12Cr32Ni7Nb44Ti5 | 0.06960216 | -13.0356 | 5.98 | 13.73863
608 | 8.831733 | 15.76023 | 3.094304 | 69.78874 | 2.524994 | 55.03237 | 0.3505596 | 0.1330406 | 759.2033 | 0 | 0 | 0 |  | Fe_Cr_Ni_Nb_Ti | Fe12Cr23Ni4Nb57Ti4 | 0.06655757 | -11.8164 | 5.75 | 12.34949
609 | 4.89463 | 33.72265 | 43.21529 | 9.771178 | 8.396254 | 81.14567 | 0.2849565 | 0.1342256 | 951.8953 | 0 | 0 | 0 |  | Fe_Cr_Ni_Nb_Ti | Fe5Cr37Ni42Nb6Ti10 | 0.05828646 | -15.6388 | 7.52 | 20.21757
610 | 4.830446 | 36.87833 | 35.5405 | 14.46457 | 8.286153 | 80.66135 | 0.2851311 | 0.1375055 | 986.6788 | 0 | 0 | 0 |  | Fe_Cr_Ni_Nb_Ti | Fe5Cr41Ni35Nb9Ti10 | 0.06107422 | -15.6572 | 7.21 | 19.8101
611 | 5.674173 | 38.74129 | 27.8322 | 20.45222 | 7.300112 | 79.7562 | 0.2873469 | 0.1394211 | 1006.476 | 0 | 0 | 0 |  | Fe_Cr_Ni_Nb_Ti | Fe6Cr44Ni28Nb13Ti9 | 0.06296488 | -15.0688 | 6.93 | 18.62794
612 | 6.432224 | 38.49867 | 21.24829 | 27.51576 | 6.305054 | 77.63889 | 0.2926768 | 0.1436174 | 1039.507 | 0 | 0 | 0 |  | Fe_Cr_Ni_Nb_Ti | Fe7Cr45Ni22Nb18Ti8 | 0.06515098 | -14.5852 | 6.68 | 17.45251
613 | 7.051549 | 36.92982 | 14.82357 | 36.65898 | 4.536088 | 74.63945 | 0.3010098 | 0.1445615 | 1035.011 | 0 | 0 | 0 |  | Fe_Cr_Ni_Nb_Ti | Fe8Cr45Ni16Nb25Ti6 | 0.06684981 | -13.7988 | 6.43 | 15.32155
614 | 7.619361 | 33.89336 | 9.788293 | 45.06836 | 3.630628 | 70.83558 | 0.3106286 | 0.1443361 | 1006.369 | 0 | 0 | 0 |  | Fe_Cr_Ni_Nb_Ti | Fe9Cr43Ni11Nb32Ti5 | 0.06849405 | -13.0284 | 6.2 | 13.98428
615 | 8.675519 | 27.90336 | 4.973846 | 56.41791 | 2.029363 | 65.10035 | 0.3258463 | 0.1412431 | 931.9028 | 0 | 0 | 0 |  | Fe_Cr_Ni_Nb_Ti | Fe11Cr38Ni6Nb43Ti3 | 0.06902655 | -12.00784 | 5.970297 | 11.22442
616 | 2.90401 | 45.06267 | 32.55855 | 14.49323 | 4.981541 | 85.71031 | 0.2762149 | 0.1271029 | 915.0087 | 0 | 0 | 0 |  | Fe_Cr_Ni_Nb_Ti | Fe3Cr50Ni32Nb9Ti6 | 0.05466413 | -13.1128 | 7.13 | 16.39634
617 | 3.792754 | 45.90585 | 24.91569 | 20.50613 | 4.87957 | 83.83856 | 0.2796802 | 0.132603 | 966.1882 | 0 | 0 | 0 |  | Fe_Cr_Ni_Nb_Ti | Fe4Cr52Ni25Nb13Ti6 | 0.05882646 | -13.0032 | 6.83 | 15.91572
618 | 4.606213 | 45.45901 | 18.3978 | 27.58623 | 3.950751 | 81.57756 | 0.2852146 | 0.1360119 | 994.1416 | 0 | 0 | 0 |  | Fe_Cr_Ni_Nb_Ti | Fe5Cr53Ni19Nb18Ti5 | 0.06164638 | -12.5228 | 6.58 | 14.52722
619 | 5.419919 | 44.5746 | 12.34307 | 34.5633 | 3.099111 | 79.1363 | 0.2911905 | 0.13764 | 999.6651 | 0 | 0 | 0 |  | Fe_Cr_Ni_Nb_Ti | Fe6Cr53Ni13Nb23Ti4 | 0.06401813 | -11.64616 | 6.333333 | 13.05104
620 | 6.878802 | 40.02791 | 7.230213 | 42.9131 | 2.949976 | 74.38259 | 0.3022428 | 0.1396077 | 988.606 | 0 | 0 | 0 |  | Fe_Cr_Ni_Nb_Ti | Fe8Cr50Ni8Nb30Ti4 | 0.06713024 | -11.0768 | 6.1 | 12.5873
621 | 2.597884 | 4.03124 | 10.9224 | 47.5399 | 34.90857 | 46.9412 | 0.3494433 | 0.1132862 | 484.1321 | 0 | 0 | 0 |  | Fe_Cr_Ni_Nb_Ti | Fe3Cr5Ni12Nb33Ti47 | 0.05842416 | -14.3224 | 5.27 | 30.86665
622 | 4.152647 | 3.866296 | 9.602537 | 53.8847 | 28.49382 | 46.824 | 0.3538886 | 0.1152644 | 503.5808 | 0 | 0 | 0 |  | Fe_Cr_Ni_Nb_Ti | Fe5Cr5Ni11Nb39Ti40 | 0.05902754 | -13.982 | 5.35 | 30.14034
623 | 5.663672 | 3.013215 | 8.504295 | 59.22411 | 23.59471 | 46.33534 | 0.3585045 | 0.115617 | 507.6133 | 0 | 0 | 0 |  | Fe_Cr_Ni_Nb_Ti | Fe7Cr4Ni10Nb44Ti34 | 0.05883308 | -13.75941 | 5.414141 | 29.16342
624 | 8.53655 | 2.890146 | 7.341258 | 63.26035 | 17.9717 | 46.82247 | 0.3609803 | 0.1221284 | 564.119 | 0 | 0 | 0 |  | Fe_Cr_Ni_Nb_Ti | Fe11Cr4Ni9Nb49Ti27 | 0.0610408 | -14.1536 | 5.55 | 27.17554
625 | 10.67152 | 2.129068 | 5.608343 | 67.20783 | 14.38324 | 46.46515 | 0.3644037 | 0.1218744 | 564.0776 | 0 | 0 | 0 |  | Fe_Cr_Ni_Nb_Ti | Fe14Cr3Ni7Nb53Ti22 | 0.0608697 | -13.57249 | 5.585859 | 25.35615
626 | 2.797595 | 5.209366 | 18.62325 | 32.57832 | 40.79147 | 50.04089 | 0.3371227 | 0.134816 | 652.394 | 1 | 0 | 0 |  | Fe_Cr_Ni_Nb_Ti | Fe3Cr6Ni19Nb21Ti51 | 0.06703716 | -20.5224 | 5.59 | 31.66244
627 | 4.462633 | 5.81687 | 15.94808 | 40.08951 | 33.68291 | 50.16727 | 0.3413053 | 0.1346941 | 663.6237 | 1 | 0 | 0 |  | Fe_Cr_Ni_Nb_Ti | Fe5Cr7Ni17Nb27Ti44 | 0.06715418 | -19.1964 | 5.63 | 31.02966
628 | 5.978146 | 6.361046 | 14.36239 | 45.46364 | 27.83478 | 50.55626 | 0.3441309 | 0.137013 | 694.1665 | 1 | 0 | 0 |  | Fe_Cr_Ni_Nb_Ti | Fe7Cr8Ni16Nb32Ti38 | 0.06775183 | -18.59033 | 5.70297 | 30.06251
629 | 8.368261 | 6.232974 | 12.31407 | 50.11682 | 22.96788 | 50.71345 | 0.3470579 | 0.1376528 | 709.332 | 1 | 0 | 0 |  | Fe_Cr_Ni_Nb_Ti | Fe10Cr8Ni14Nb36Ti32 | 0.06807293 | -17.8592 | 5.76 | 28.77568
630 | 11.40204 | 6.82444 | 9.41641 | 54.19512 | 18.16199 | 51.3728 | 0.3486088 | 0.1387285 | 733.5783 | 0 | 0 | 0 |  | Fe_Cr_Ni_Nb_Ti | Fe14Cr9Ni11Nb40Ti26 | 0.06864327 | -16.6252 | 5.8 | 26.81119
631 | 14.27238 | 5.905872 | 7.50075 | 58.03933 | 14.28167 | 51.2411 | 0.3518231 | 0.1400101 | 749.782 | 0 | 0 | 0 |  | Fe_Cr_Ni_Nb_Ti | Fe18Cr8Ni9Nb44Ti21 | 0.06863774 | -16.1428 | 5.86 | 24.83445
632 | 18.09269 | 5.126765 | 5.787774 | 60.19756 | 10.79521 | 51.66676 | 0.3533609 | 0.1427196 | 783.5901 | 0 | 0 | 0 |  | Fe_Cr_Ni_Nb_Ti | Fe23Cr7Ni7Nb46Ti16 | 0.06930298 | -15.98041 | 5.959596 | 22.40376
633 | 2.947848 | 3.659434 | 29.9516 | 19.61602 | 43.82509 | 52.31971 | 0.3293417 | 0.1559483 | 829.1477 | 1 | 0 | 0 |  | Fe_Cr_Ni_Nb_Ti | Fe3Cr4Ni29Nb12Ti52 | 0.07337876 | -27.196 | 6.06 | 32.88328
634 | 3.777173 | 7.033427 | 26.7984 | 25.13464 | 37.25636 | 53.85102 | 0.3291116 | 0.1559825 | 858.9921 | 1 | 0 | 0 |  | Fe_Cr_Ni_Nb_Ti | Fe4Cr8Ni27Nb16Ti46 | 0.07398142 | -25.22968 | 6.079208 | 32.04343
635 | 5.50852 | 8.547789 | 23.15972 | 32.07368 | 30.7103 | 54.46407 | 0.3317907 | 0.1540302 | 863.9672 | 1 | 0 | 0 |  | Fe_Cr_Ni_Nb_Ti | Fe6Cr10Ni24Nb21Ti39 | 0.07372914 | -23.3856 | 6.09 | 30.88689
636 | 7.964824 | 9.887466 | 19.534 | 36.80607 | 25.80764 | 55.25518 | 0.3329885 | 0.1534992 | 878.692 | 1 | 0 | 0 |  | Fe_Cr_Ni_Nb_Ti | Fe9Cr12Ni21Nb25Ti34 | 0.07365935 | -21.58533 | 6.089109 | 29.52621
637 | 11.36107 | 10.57766 | 15.61576 | 40.70801 | 21.7375 | 55.89161 | 0.3341337 | 0.1518938 | 881.7979 | 1 | 0 | 0 |  | Fe_Cr_Ni_Nb_Ti | Fe13Cr13Ni17Nb28Ti29 | 0.0735576 | -19.7956 | 6.08 | 28.01785
638 | 14.54162 | 11.14967 | 12.58723 | 44.11347 | 17.60802 | 56.68607 | 0.3350886 | 0.1519303 | 900.5449 | 0 | 0 | 0 |  | Fe_Cr_Ni_Nb_Ti | Fe17Cr14Ni14Nb31Ti24 | 0.07344136 | -18.4544 | 6.11 | 26.16563
639 | 19.24303 | 10.12649 | 9.673341 | 47.32278 | 13.63436 | 57.01654 | 0.3373635 | 0.1530732 | 923.8326 | 0 | 0 | 0 |  | Fe_Cr_Ni_Nb_Ti | Fe23Cr13Ni11Nb34Ti19 | 0.07322954 | -17.5252 | 6.18 | 23.94661
640 | 23.9006 | 9.207931 | 6.930091 | 49.35817 | 10.60322 | 57.44383 | 0.3386979 | 0.1540625 | 944.9967 | 0 | 0 | 0 |  | Fe_Cr_Ni_Nb_Ti | Fe29Cr12Ni8Nb36Ti15 | 0.07300952 | -16.6508 | 6.24 | 21.71727
641 | 29.3803 | 6.838587 | 5.146871 | 50.23441 | 8.399833 | 57.44099 | 0.3406496 | 0.1563814 | 971.1314 | 0 | 0 | 0 |  | Fe_Cr_Ni_Nb_Ti | Fe36Cr9Ni6Nb37Ti12 | 0.07290589 | -16.4676 | 6.35 | 19.7674
642 | 2.939893 | 5.474338 | 39.14102 | 16.30257 | 36.14218 | 56.19921 | 0.32429 | 0.1708663 | 1011.841 | 1 | 0 | 0 |  | Fe_Cr_Ni_Nb_Ti | Fe3Cr6Ni38Nb10Ti43 | 0.07743335 | -29.7884 | 6.62 | 32.88221
643 | 3.873468 | 9.015921 | 34.60646 | 20.94253 | 31.56162 | 57.62164 | 0.3233141 | 0.166615 | 1004.115 | 1 | 0 | 0 |  | Fe_Cr_Ni_Nb_Ti | Fe4Cr10Ni34Nb13Ti38 | 0.07698528 | -27.41353 | 6.555556 | 31.6489
644 | 6.638996 | 12.36239 | 28.9095 | 25.24469 | 26.84442 | 59.31593 | 0.3218662 | 0.1639286 | 1011.331 | 1 | 0 | 0 |  | Fe_Cr_Ni_Nb_Ti | Fe7Cr14Ni29Nb16Ti33 | 0.07652458 | -24.57953 | 6.484848 | 30.02906
645 | 9.209258 | 14.57618 | 24.19931 | 29.10878 | 22.90648 | 60.51361 | 0.3214316 | 0.1618345 | 1015.394 | 1 | 0 | 0 |  | Fe_Cr_Ni_Nb_Ti | Fe10Cr17Ni25Nb19Ti29 | 0.07593483 | -22.34 | 6.43 | 28.46823
646 | 13.62529 | 16.0686 | 19.09513 | 31.73361 | 19.47736 | 61.81728 | 0.3204809 | 0.1594281 | 1016.505 | 0 | 0 | 0 |  | Fe_Cr_Ni_Nb_Ti | Fe15Cr19Ni20Nb21Ti25 | 0.07543872 | -20.0512 | 6.39 | 26.77667
647 | 17.78647 | 15.73198 | 14.95609 | 35.50723 | 16.01824 | 62.09082 | 0.3224794 | 0.1579788 | 1015.603 | 0 | 0 | 0 |  | Fe_Cr_Ni_Nb_Ti | Fe20Cr19Ni16Nb24Ti21 | 0.0747179 | -18.49 | 6.38 | 24.9918
648 | 22.96698 | 14.8038 | 11.14166 | 38.20759 | 12.87998 | 62.44866 | 0.3241294 | 0.1571186 | 1020.665 | 0 | 0 | 0 |  | Fe_Cr_Ni_Nb_Ti | Fe26Cr18Ni12Nb26Ti17 | 0.07400843 | -17.12805 | 6.40404 | 23.01036
649 | 29.05534 | 13.52589 | 8.084027 | 39.80621 | 9.528532 | 63.22082 | 0.3251076 | 0.1575799 | 1040.834 | 0 | 0 | 0 |  | Fe_Cr_Ni_Nb_Ti | Fe34Cr17Ni9Nb28Ti13 | 0.07293227 | -16.00353 | 6.49505 | 20.41093
650 | 36.91171 | 9.590627 | 5.413587 | 39.98522 | 8.098862 | 62.74125 | 0.3277395 | 0.158979 | 1052.88 | 0 | 0 | 0 |  | Fe_Cr_Ni_Nb_Ti | Fe43Cr12Ni6Nb28Ti11 | 0.07255417 | -15.5404 | 6.6 | 19.0305
651 | 2.940989 | 8.21457 | 46.36849 | 13.04692 | 29.42903 | 60.47951 | 0.3182382 | 0.1764384 | 1128.84 | 1 | 0 | 0 |  | Fe_Cr_Ni_Nb_Ti | Fe3Cr9Ni45Nb8Ti35 | 0.07792886 | -29.35 | 7.08 | 31.8
652 | 4.889901 | 12.74759 | 40.08971 | 16.26956 | 26.00324 | 62.51322 | 0.3149609 | 0.1708689 | 1111.751 | 1 | 0 | 0 |  | Fe_Cr_Ni_Nb_Ti | Fe5Cr14Ni39Nb10Ti31 | 0.07708865 | -26.58096 | 6.949495 | 30.27103
653 | 7.72972 | 17.09218 | 33.51398 | 19.2886 | 22.37552 | 64.7476 | 0.3115081 | 0.1661048 | 1101.385 | 1 | 0 | 0 |  | Fe_Cr_Ni_Nb_Ti | Fe8Cr19Ni33Nb12Ti27 | 0.07603217 | -23.62249 | 6.828283 | 28.47553
654 | 11.3434 | 19.3622 | 27.82007 | 22.01586 | 19.45847 | 66.12666 | 0.3099937 | 0.1636791 | 1099.275 | 0 | 0 | 0 |  | Fe_Cr_Ni_Nb_Ti | Fe12Cr22Ni28Nb14Ti24 | 0.0751072 | -21.3168 | 6.74 | 26.89907
655 | 15.84469 | 20.8265 | 22.53206 | 24.80851 | 15.98824 | 67.52161 | 0.3091441 | 0.1606264 | 1093.456 | 0 | 0 | 0 |  | Fe_Cr_Ni_Nb_Ti | Fe17Cr24Ni23Nb16Ti20 | 0.07378113 | -19.0936 | 6.7 | 24.91164
656 | 20.23526 | 21.40899 | 17.4019 | 27.54256 | 13.41129 | 68.23403 | 0.3093382 | 0.1576973 | 1079.39 | 0 | 0 | 0 |  | Fe_Cr_Ni_Nb_Ti | Fe22Cr25Ni18Nb18Ti17 | 0.07277807 | -17.2516 | 6.64 | 23.15578
657 | 27.16628 | 20.23439 | 12.37344 | 30.12899 | 10.0969 | 68.84416 | 0.3107095 | 0.155455 | 1072.598 | 0 | 0 | 0 |  | Fe_Cr_Ni_Nb_Ti | Fe30Cr24Ni13Nb20Ti13 | 0.07116394 | -15.4612 | 6.66 | 20.63468
658 | 34.34277 | 18.51162 | 8.549338 | 30.06959 | 8.526682 | 69.37916 | 0.3108148 | 0.1539933 | 1066.494 | 0 | 0 | 0 |  | Fe_Cr_Ni_Nb_Ti | Fe38Cr22Ni9Nb20Ti11 | 0.06999962 | -14.1484 | 6.7 | 19.09424
659 | 44.90887 | 13.37988 | 5.66437 | 29.88394 | 6.162938 | 69.22873 | 0.313745 | 0.1532618 | 1062.666 | 0 | 0 | 0 |  | Fe_Cr_Ni_Nb_Ti | Fe50Cr16Ni6Nb20Ti8 | 0.06785101 | -13.1872 | 6.88 | 16.62408
660 | 2.950533 | 12.81969 | 51.68773 | 11.4531 | 21.08895 | 66.03123 | 0.3111023 | 0.1725387 | 1179.016 | 1 | 0 | 0 |  | Fe_Cr_Ni_Nb_Ti | Fe3Cr14Ni50Nb7Ti25 | 0.07442672 | -26.07448 | 7.505051 | 29.00239
661 | 5.840363 | 19.03172 | 42.97106 | 12.95461 | 19.20225 | 68.85412 | 0.3046268 | 0.1654325 | 1142.701 | 0 | 0 | 0 |  | Fe_Cr_Ni_Nb_Ti | Fe6Cr21Ni42Nb8Ti23 | 0.07331667 | -23.1988 | 7.26 | 27.46106
662 | 8.723252 | 23.46277 | 36.67555 | 14.5119 | 16.62653 | 71.34604 | 0.3000664 | 0.1600081 | 1119.444 | 0 | 0 | 0 |  | Fe_Cr_Ni_Nb_Ti | Fe9Cr26Ni36Nb9Ti20 | 0.07162356 | -20.6512 | 7.13 | 25.70992
663 | 12.58607 | 25.23916 | 29.51094 | 17.7168 | 14.94703 | 71.9265 | 0.2995401 | 0.158327 | 1114.056 | 0 | 0 | 0 |  | Fe_Cr_Ni_Nb_Ti | Fe13Cr28Ni29Nb11Ti18 | 0.07115878 | -18.85359 | 6.959596 | 24.39891
664 | 17.16842 | 26.64092 | 24.06065 | 19.04079 | 13.08921 | 73.16188 | 0.2978211 | 0.1549645 | 1094.137 | 0 | 0 | 0 |  | Fe_Cr_Ni_Nb_Ti | Fe18Cr30Ni24Nb12Ti16 | 0.06992921 | -16.9488 | 6.88 | 22.93382
665 | 23.31606 | 26.91825 | 17.64517 | 21.72146 | 10.39906 | 74.01939 | 0.2978979 | 0.1502358 | 1059.816 | 0 | 0 | 0 |  | Fe_Cr_Ni_Nb_Ti | Fe25Cr31Ni18Nb14Ti13 | 0.06827048 | -14.88129 | 6.811881 | 20.75338
666 | 29.8713 | 26.07326 | 12.75515 | 23.29384 | 8.006445 | 74.7371 | 0.2983039 | 0.1475243 | 1045.84 | 0 | 0 | 0 |  | Fe_Cr_Ni_Nb_Ti | Fe32Cr30Ni13Nb15Ti10 | 0.06628939 | -13.1968 | 6.81 | 18.53942
667 | 39.46209 | 22.74439 | 7.900582 | 23.44595 | 6.446982 | 74.7537 | 0.2998025 | 0.1461051 | 1035.787 | 0 | 0 | 0 |  | Fe_Cr_Ni_Nb_Ti | Fe42Cr26Ni8Nb15Ti8 | 0.06456104 | -11.75309 | 6.858586 | 16.75733
668 | 50.90458 | 16.37261 | 4.864099 | 23.09571 | 4.763006 | 73.94146 | 0.3038165 | 0.1431612 | 999.9701 | 0 | 0 | 0 |  | Fe_Cr_Ni_Nb_Ti | Fe55Cr19Ni5Nb15Ti6 | 0.06218033 | -10.7932 | 7.03 | 14.66288
669 | 2.900389 | 18.90272 | 52.84167 | 11.25845 | 14.09677 | 71.67121 | 0.3034376 | 0.1652012 | 1179.151 | 0 | 0 | 0 |  | Fe_Cr_Ni_Nb_Ti | Fe3Cr21Ni52Nb7Ti17 | 0.06804694 | -21.7488 | 7.73 | 25.19107
670 | 5.846002 | 25.40012 | 44.03666 | 11.34623 | 13.37098 | 74.66564 | 0.2957092 | 0.1576038 | 1130.3 | 0 | 0 | 0 |  | Fe_Cr_Ni_Nb_Ti | Fe6Cr28Ni43Nb7Ti16 | 0.06701045 | -19.524 | 7.45 | 24.11203
671 | 8.817119 | 30.10012 | 37.0702 | 11.40849 | 12.60408 | 76.99193 | 0.2899738 | 0.1505931 | 1079.143 | 0 | 0 | 0 |  | Fe_Cr_Ni_Nb_Ti | Fe9Cr33Ni36Nb7Ti15 | 0.06593771 | -17.5584 | 7.25 | 23.09351
672 | 13.5254 | 32.38133 | 30.46362 | 12.85754 | 10.77212 | 78.57242 | 0.2873901 | 0.141596 | 1002.752 | 0 | 0 | 0 |  | Fe_Cr_Ni_Nb_Ti | Fe14Cr36Ni30Nb8Ti13 | 0.06419422 | -15.57651 | 7.128713 | 21.43696
673 | 18.267 | 34.01474 | 24.25286 | 14.39467 | 9.070722 | 79.82216 | 0.2855836 | 0.1374698 | 973.0634 | 0 | 0 | 0 |  | Fe_Cr_Ni_Nb_Ti | Fe19Cr38Ni24Nb9Ti11 | 0.06255647 | -13.78257 | 7.019802 | 19.7668
674 | 24.11861 | 34.13233 | 18.25253 | 16.04937 | 7.447156 | 80.47703 | 0.2852727 | 0.1360467 | 968.1798 | 0 | 0 | 0 |  | Fe_Cr_Ni_Nb_Ti | Fe25Cr38Ni18Nb10Ti9 | 0.06105211 | -12.1628 | 6.94 | 18.03441
675 | 31.61979 | 33.00782 | 12.0855 | 17.5341 | 5.752793 | 80.85236 | 0.2858153 | 0.1331404 | 944.0392 | 0 | 0 | 0 |  | Fe_Cr_Ni_Nb_Ti | Fe33Cr37Ni12Nb11Ti7 | 0.05924186 | -10.5056 | 6.89 | 16.00344
676 | 41.74472 | 28.2663 | 6.980477 | 18.93982 | 4.068689 | 79.99737 | 0.2896321 | 0.1317647 | 927.192 | 0 | 0 | 0 |  | Fe_Cr_Ni_Nb_Ti | Fe44Cr32Ni7Nb12Ti5 | 0.05737124 | -9.2852 | 6.94 | 13.73863
677 | 53.76739 | 20.19957 | 3.965906 | 18.8309 | 3.236233 | 78.01596 | 0.2956274 | 0.1315573 | 911.4363 | 0 | 0 | 0 |  | Fe_Cr_Ni_Nb_Ti | Fe57Cr23Ni4Nb12Ti4 | 0.05599408 | -8.6844 | 7.1 | 12.34949
678 | 5.911961 | 33.94315 | 43.49785 | 8.195889 | 8.451153 | 81.84221 | 0.2833291 | 0.1316944 | 928.505 | 0 | 0 | 0 |  | Fe_Cr_Ni_Nb_Ti | Fe6Cr37Ni42Nb5Ti10 | 0.05724648 | -15.1556 | 7.55 | 20.21757
679 | 8.923636 | 37.8489 | 36.47587 | 8.247363 | 8.50423 | 83.43295 | 0.2786219 | 0.1289907 | 909.5346 | 0 | 0 | 0 |  | Fe_Cr_Ni_Nb_Ti | Fe9Cr41Ni35Nb5Ti10 | 0.05726389 | -13.9996 | 7.33 | 19.8101
680 | 12.85892 | 40.52134 | 29.11101 | 9.873203 | 7.63553 | 84.54977 | 0.2760989 | 0.1274369 | 901.3342 | 0 | 0 | 0 |  | Fe_Cr_Ni_Nb_Ti | Fe13Cr44Ni28Nb6Ti9 | 0.05673053 | -12.6132 | 7.14 | 18.62794
681 | 17.72917 | 41.26659 | 22.77597 | 11.4699 | 6.758365 | 84.99477 | 0.2754133 | 0.1257715 | 888.6305 | 0 | 0 | 0 |  | Fe_Cr_Ni_Nb_Ti | Fe18Cr45Ni22Nb7Ti8 | 0.05623121 | -11.3556 | 7.01 | 17.45251
682 | 24.4692 | 41.00741 | 16.46031 | 13.02613 | 5.036939 | 85.68376 | 0.2752406 | 0.1219931 | 856.6582 | 0 | 0 | 0 |  | Fe_Cr_Ni_Nb_Ti | Fe25Cr45Ni16Nb8Ti6 | 0.05394763 | -9.6916 | 6.94 | 15.32155
683 | 31.11097 | 38.92262 | 11.24073 | 14.55633 | 4.169358 | 85.15673 | 0.2771439 | 0.1216546 | 851.9639 | 0 | 0 | 0 |  | Fe_Cr_Ni_Nb_Ti | Fe32Cr43Ni11Nb9Ti5 | 0.05346406 | -8.6952 | 6.89 | 13.98428
684 | 40.73561 | 33.51656 | 5.974413 | 17.33581 | 2.437601 | 83.5536 | 0.2827642 | 0.1195745 | 823.8771 | 0 | 0 | 0 |  | Fe_Cr_Ni_Nb_Ti | Fe43Cr38Ni6Nb11Ti3 | 0.05220298 | -7.754142 | 6.920792 | 11.22442
685 | 9.061263 | 46.86907 | 33.8637 | 5.024736 | 5.181233 | 90.20655 | 0.2660419 | 0.1067643 | 719.3694 | 0 | 0 | 0 |  | Fe_Cr_Ni_Nb_Ti | Fe9Cr50Ni32Nb3Ti6 | 0.04628268 | -10.516 | 7.31 | 16.39634
686 | 13.06638 | 48.66148 | 26.41132 | 6.68833 | 5.17248 | 90.41744 | 0.2646717 | 0.1088531 | 741.827 | 0 | 0 | 0 |  | Fe_Cr_Ni_Nb_Ti | Fe13Cr52Ni25Nb4Ti6 | 0.04798792 | -9.7704 | 7.1 | 15.91572
687 | 18.01398 | 49.38364 | 19.98614 | 8.3244 | 4.291833 | 90.85078 | 0.2640475 | 0.1074449 | 731.1499 | 0 | 0 | 0 |  | Fe_Cr_Ni_Nb_Ti | Fe18Cr53Ni19Nb5Ti5 | 0.04730694 | -8.5968 | 6.97 | 14.52722
688 | 23.13377 | 49.63231 | 13.74359 | 10.03958 | 3.450755 | 91.05596 | 0.2639512 | 0.1098454 | 759.9823 | 0 | 0 | 0 |  | Fe_Cr_Ni_Nb_Ti | Fe23Cr53Ni13Nb6Ti4 | 0.04681934 | -7.44169 | 6.848485 | 13.05104
689 | 29.49841 | 45.77386 | 8.268099 | 13.08619 | 3.373441 | 88.7491 | 0.2690294 | 0.1129833 | 781.2938 | 0 | 0 | 0 |  | Fe_Cr_Ni_Nb_Ti | Fe30Cr50Ni8Nb8Ti4 | 0.04992373 | -7.1344 | 6.76 | 12.5873
690 | 5.339589 | 32.81118 | 13.46968 | 5.329726 | 43.04982 | 66.30449 | 0.2880606 | 0.1426496 | 850.1557 | 0 | 0 | 0 |  | Fe_Cr_Ni_Nb_Ti | Fe5Cr33Ni12Nb3Ti47 | 0.07861797 | -15.752 | 5.61 | 28.6166
691 | 5.235678 | 38.02223 | 12.10693 | 8.710011 | 35.92515 | 69.71233 | 0.2841262 | 0.1421778 | 886.6312 | 0 | 0 | 0 |  | Fe_Cr_Ni_Nb_Ti | Fe5Cr39Ni11Nb5Ti40 | 0.07825003 | -14.4172 | 5.69 | 27.78057
692 | 4.154389 | 42.54709 | 10.91655 | 12.09459 | 30.28738 | 72.47174 | 0.2812534 | 0.1400667 | 899.8525 | 0 | 0 | 0 |  | Fe_Cr_Ni_Nb_Ti | Fe4Cr44Ni10Nb7Ti34 | 0.07719199 | -13.16111 | 5.727273 | 26.70146
693 | 3.978583 | 45.37688 | 9.409125 | 18.20149 | 23.03392 | 74.73855 | 0.2816169 | 0.1385987 | 920.31 | 0 | 0 | 0 |  | Fe_Cr_Ni_Nb_Ti | Fe4Cr49Ni9Nb11Ti27 | 0.07517018 | -11.924 | 5.79 | 24.93913
694 | 2.945145 | 48.44304 | 7.223068 | 22.86437 | 18.52438 | 76.3839 | 0.2813063 | 0.1352653 | 911.0889 | 0 | 0 | 0 |  | Fe_Cr_Ni_Nb_Ti | Fe3Cr53Ni7Nb14Ti22 | 0.07350926 | -10.47322 | 5.757576 | 23.18044
695 | 6.36564 | 20.74341 | 21.18764 | 5.294901 | 46.4084 | 61.33298 | 0.3005521 | 0.1515337 | 877.937 | 0 | 0 | 0 |  | Fe_Cr_Ni_Nb_Ti | Fe6Cr21Ni19Nb3Ti51 | 0.07822603 | -20.7576 | 5.83 | 30.45259
696 | 7.286854 | 26.16832 | 18.6007 | 8.658802 | 39.28533 | 64.63893 | 0.296285 | 0.1510599 | 917.9 | 0 | 0 | 0 |  | Fe_Cr_Ni_Nb_Ti | Fe7Cr27Ni17Nb5Ti44 | 0.07854932 | -18.7948 | 5.89 | 29.61824
697 | 8.093192 | 30.14046 | 17.01328 | 11.78077 | 32.97229 | 67.46384 | 0.2934093 | 0.1508824 | 955.1748 | 0 | 0 | 0 |  | Fe_Cr_Ni_Nb_Ti | Fe8Cr32Ni16Nb7Ti38 | 0.07805614 | -17.38967 | 5.970297 | 28.60684
698 | 7.974873 | 33.4123 | 14.66899 | 16.58363 | 27.36021 | 69.37562 | 0.2927333 | 0.1482877 | 960.8108 | 0 | 0 | 0 |  | Fe_Cr_Ni_Nb_Ti | Fe8Cr36Ni14Nb10Ti32 | 0.07689003 | -15.7984 | 5.98 | 27.2771
699 | 8.704555 | 36.01921 | 11.1824 | 22.52568 | 21.56816 | 70.93484 | 0.2933918 | 0.1452352 | 960.0192 | 0 | 0 | 0 |  | Fe_Cr_Ni_Nb_Ti | Fe9Cr40Ni11Nb14Ti26 | 0.07532259 | -13.8936 | 5.96 | 25.39193
700 | 7.52007 | 38.50833 | 8.89227 | 28.14817 | 16.93116 | 72.02447 | 0.2945058 | 0.1422072 | 952.7683 | 0 | 0 | 0 |  | Fe_Cr_Ni_Nb_Ti | Fe8Cr44Ni9Nb18Ti21 | 0.07376469 | -12.4636 | 5.92 | 23.4476
701 | 6.411939 | 39.23009 | 6.739499 | 35.04814 | 12.57034 | 71.94837 | 0.2985244 | 0.1396098 | 939.8899 | 0 | 0 | 0 |  | Fe_Cr_Ni_Nb_Ti | Fe7Cr46Ni7Nb23Ti16 | 0.07230055 | -11.31558 | 5.868687 | 21.19913
702 | 4.199686 | 11.73027 | 32.00318 | 5.239911 | 46.82695 | 58.18189 | 0.3102942 | 0.1612635 | 928.6647 | 0 | 0 | 0 |  | Fe_Cr_Ni_Nb_Ti | Fe4Cr12Ni29Nb3Ti52 | 0.07811083 | -26.4568 | 6.17 | 32.29164
703 | 8.214851 | 15.29677 | 29.14149 | 6.833064 | 40.51382 | 61.1854 | 0.3061863 | 0.1627752 | 986.0732 | 1 | 0 | 0 |  | Fe_Cr_Ni_Nb_Ti | Fe8Cr16Ni27Nb4Ti46 | 0.0790101 | -24.42662 | 6.277228 | 31.52404
704 | 10.18228 | 19.90831 | 25.68588 | 10.16347 | 34.06005 | 64.17027 | 0.3026026 | 0.1612998 | 1017.053 | 0 | 0 | 0 |  | Fe_Cr_Ni_Nb_Ti | Fe10Cr21Ni24Nb6Ti39 | 0.07860862 | -22.014 | 6.32 | 30.25541
705 | 11.82464 | 22.93595 | 21.75025 | 14.7535 | 28.73566 | 65.94964 | 0.3017797 | 0.1591802 | 1028.684 | 0 | 0 | 0 |  | Fe_Cr_Ni_Nb_Ti | Fe12Cr25Ni21Nb9Ti34 | 0.0776344 | -19.88668 | 6.306931 | 28.86712
706 | 12.56796 | 25.20284 | 17.27462 | 20.9079 | 24.04668 | 66.74527 | 0.3031855 | 0.155054 | 1010.329 | 0 | 0 | 0 |  | Fe_Cr_Ni_Nb_Ti | Fe13Cr28Ni17Nb13Ti29 | 0.07647675 | -17.8456 | 6.23 | 27.32673
707 | 13.15253 | 27.11522 | 13.82444 | 26.56905 | 19.33875 | 67.62128 | 0.304654 | 0.1521269 | 1004.113 | 0 | 0 | 0 |  | Fe_Cr_Ni_Nb_Ti | Fe14Cr31Ni14Nb17Ti24 | 0.07515135 | -16.146 | 6.19 | 25.49098
708 | 11.73537 | 28.57606 | 10.4372 | 34.54036 | 14.71101 | 67.44432 | 0.3088249 | 0.1484153 | 981.5122 | 0 | 0 | 0 |  | Fe_Cr_Ni_Nb_Ti | Fe13Cr34Ni11Nb23Ti19 | 0.07370106 | -14.5424 | 6.09 | 23.26607
709 | 10.43153 | 29.13664 | 7.309626 | 41.93829 | 11.18391 | 66.62542 | 0.3137318 | 0.1446796 | 949.865 | 0 | 0 | 0 |  | Fe_Cr_Ni_Nb_Ti | Fe12Cr36Ni8Nb29Ti15 | 0.07251548 | -13.0584 | 5.97 | 21.08933
710 | 7.503958 | 28.72233 | 5.258203 | 49.93398 | 8.581531 | 64.66662 | 0.3207356 | 0.1400637 | 897.5226 | 0 | 0 | 0 |  | Fe_Cr_Ni_Nb_Ti | Fe9Cr37Ni6Nb36Ti12 | 0.07131638 | -11.8332 | 5.82 | 19.20703
711 | 6.177696 | 9.586175 | 41.12417 | 5.13857 | 37.97339 | 60.51575 | 0.3110748 | 0.1730771 | 1075.214 | 1 | 0 | 0 |  | Fe_Cr_Ni_Nb_Ti | Fe6Cr10Ni38Nb3Ti43 | 0.07939453 | -28.5688 | 6.75 | 32.66497
712 | 10.29999 | 12.46666 | 36.809 | 6.853977 | 33.57037 | 62.80636 | 0.3079228 | 0.1698928 | 1081.909 | 1 | 0 | 0 |  | Fe_Cr_Ni_Nb_Ti | Fe10Cr13Ni34Nb4Ti38 | 0.07895689 | -26.04714 | 6.767677 | 31.49766
713 | 14.0948 | 14.99757 | 30.68789 | 11.72397 | 28.49577 | 64.33438 | 0.3074501 | 0.1662568 | 1077.971 | 0 | 0 | 0 |  | Fe_Cr_Ni_Nb_Ti | Fe14Cr16Ni29Nb7Ti33 | 0.07790692 | -23.38904 | 6.717172 | 29.93753
714 | 16.58922 | 17.26238 | 25.6422 | 16.2339 | 24.27229 | 65.54288 | 0.3073638 | 0.1642272 | 1083.224 | 0 | 0 | 0 |  | Fe_Cr_Ni_Nb_Ti | Fe17Cr19Ni25Nb10Ti29 | 0.07679262 | -21.2324 | 6.66 | 28.38591
715 | 17.92961 | 18.45043 | 19.83743 | 23.54801 | 20.23452 | 65.34199 | 0.3108184 | 0.1608915 | 1062.122 | 0 | 0 | 0 |  | Fe_Cr_Ni_Nb_Ti | Fe19Cr21Ni20Nb15Ti25 | 0.07577103 | -19.3456 | 6.53 | 26.70187
716 | 17.36018 | 20.41653 | 15.36593 | 30.40019 | 16.45718 | 65.3582 | 0.3135658 | 0.1569936 | 1037.399 | 0 | 0 | 0 |  | Fe_Cr_Ni_Nb_Ti | Fe19Cr24Ni16Nb20Ti21 | 0.07464576 | -17.6092 | 6.4 | 24.82821
717 | 15.97808 | 21.48797 | 11.19622 | 38.39468 | 12.94305 | 64.48169 | 0.3184246 | 0.1525751 | 998.0982 | 0 | 0 | 0 |  | Fe_Cr_Ni_Nb_Ti | Fe18Cr26Ni12Nb26Ti17 | 0.07354849 | -16.0049 | 6.242424 | 22.78757
718 | 14.13826 | 21.68079 | 7.867338 | 47.04048 | 9.273124 | 63.04259 | 0.3249464 | 0.1486933 | 960.1675 | 0 | 0 | 0 |  | Fe_Cr_Ni_Nb_Ti | Fe17Cr28Ni9Nb34Ti13 | 0.0721916 | -14.56877 | 6.09901 | 20.19317
719 | 9.573597 | 20.79802 | 5.031337 | 57.07004 | 7.527006 | 59.62901 | 0.334701 | 0.1399134 | 852.1697 | 0 | 0 | 0 |  | Fe_Cr_Ni_Nb_Ti | Fe12Cr28Ni6Nb43Ti11 | 0.07031262 | -12.7376 | 5.83 | 18.77658
720 | 9.113232 | 7.54206 | 47.89395 | 5.053554 | 30.3972 | 62.76049 | 0.3117266 | 0.1772372 | 1157.192 | 1 | 0 | 0 |  | Fe_Cr_Ni_Nb_Ti | Fe9Cr8Ni45Nb3Ti35 | 0.07830564 | -28.1128 | 7.25 | 31.83881
721 | 14.11156 | 9.384628 | 41.319 | 8.384222 | 26.80059 | 64.06328 | 0.3107682 | 0.172323 | 1135.231 | 1 | 0 | 0 |  | Fe_Cr_Ni_Nb_Ti | Fe14Cr10Ni39Nb5Ti31 | 0.07732387 | -25.64432 | 7.181818 | 30.4183
722 | 18.75155 | 11.02643 | 34.23227 | 13.13467 | 22.85509 | 64.99829 | 0.3111272 | 0.1683087 | 1118.856 | 0 | 0 | 0 |  | Fe_Cr_Ni_Nb_Ti | Fe19Cr12Ni33Nb8Ti27 | 0.07615968 | -23.27109 | 7.090909 | 28.71282
723 | 20.94981 | 12.41239 | 28.02552 | 19.0101 | 19.60218 | 65.06084 | 0.3132243 | 0.1662517 | 1110.852 | 0 | 0 | 0 |  | Fe_Cr_Ni_Nb_Ti | Fe22Cr14Ni28Nb12Ti24 | 0.07533796 | -21.6144 | 6.96 | 27.14774
724 | 22.11845 | 13.72883 | 22.27971 | 26.06383 | 15.80917 | 64.87288 | 0.3164851 | 0.1640146 | 1099.722 | 0 | 0 | 0 |  | Fe_Cr_Ni_Nb_Ti | Fe24Cr16Ni23Nb17Ti20 | 0.07431296 | -20.0184 | 6.83 | 25.12588
725 | 22.34973 | 14.98217 | 16.91387 | 32.71905 | 13.03517 | 64.2915 | 0.3198643 | 0.1609395 | 1073.902 | 0 | 0 | 0 |  | Fe_Cr_Ni_Nb_Ti | Fe25Cr18Ni18Nb22Ti17 | 0.07367323 | -18.5596 | 6.66 | 23.32295
726 | 20.45291 | 15.86879 | 11.64462 | 42.53151 | 9.50217 | 62.64435 | 0.3265561 | 0.1566408 | 1028.279 | 0 | 0 | 0 |  | Fe_Cr_Ni_Nb_Ti | Fe24Cr20Ni13Nb30Ti13 | 0.072727 | -17.0412 | 6.44 | 20.70628
727 | 17.92528 | 15.17202 | 7.707686 | 51.50776 | 7.687261 | 59.82885 | 0.3347991 | 0.1512545 | 954.8054 | 0 | 0 | 0 |  | Fe_Cr_Ni_Nb_Ti | Fe22Cr20Ni9Nb38Ti11 | 0.07185151 | -15.734 | 6.2 | 19.12355
728 | 12.21669 | 14.21784 | 4.815296 | 63.51105 | 5.23913 | 55.81082 | 0.3466237 | 0.1403137 | 822.3522 | 0 | 0 | 0 |  | Fe_Cr_Ni_Nb_Ti | Fe16Cr20Ni6Nb50Ti8 | 0.06883103 | -13.7312 | 5.9 | 16.6
729 | 14.06966 | 6.549735 | 52.8158 | 5.015597 | 21.54921 | 66.3196 | 0.3107037 | 0.1704938 | 1153.565 | 1 | 0 | 0 |  | Fe_Cr_Ni_Nb_Ti | Fe14Cr7Ni50Nb3Ti25 | 0.07366168 | -24.50444 | 7.767677 | 29.15222
730 | 20.52734 | 7.280704 | 43.15199 | 9.756866 | 19.2831 | 66.36686 | 0.3118548 | 0.1683641 | 1141.704 | 1 | 0 | 0 |  | Fe_Cr_Ni_Nb_Ti | Fe21Cr8Ni42Nb6Ti23 | 0.07330831 | -22.8916 | 7.58 | 27.74599
731 | 24.91739 | 8.030486 | 36.26352 | 14.34886 | 16.43974 | 66.60733 | 0.3132587 | 0.1655311 | 1126.048 | 0 | 0 | 0 |  | Fe_Cr_Ni_Nb_Ti | Fe26Cr9Ni36Nb9Ti20 | 0.07236732 | -21.338 | 7.47 | 26.04822
732 | 26.46797 | 9.681116 | 28.81369 | 20.44334 | 14.59388 | 66.05665 | 0.3155599 | 0.1649684 | 1121.468 | 0 | 0 | 0 |  | Fe_Cr_Ni_Nb_Ti | Fe28Cr11Ni29Nb13Ti18 | 0.07258512 | -20.42894 | 7.242424 | 24.74479
733 | 27.25628 | 10.15072 | 22.91895 | 27.20593 | 12.46812 | 64.88922 | 0.3198356 | 0.1642122 | 1111.341 | 0 | 0 | 0 |  | Fe_Cr_Ni_Nb_Ti | Fe30Cr12Ni24Nb18Ti16 | 0.07268049 | -19.7184 | 7.06 | 23.26886
734 | 26.79483 | 11.26646 | 16.3531 | 35.94803 | 9.637587 | 63.49088 | 0.3251806 | 0.1625566 | 1091.815 | 0 | 0 | 0 |  | Fe_Cr_Ni_Nb_Ti | Fe31Cr14Ni18Nb25Ti13 | 0.07246772 | -18.55857 | 6.821782 | 21.00877
735 | 25.11688 | 11.69246 | 11.44 | 44.56975 | 7.18092 | 61.57943 | 0.3315996 | 0.1591938 | 1047.576 | 0 | 0 | 0 |  | Fe_Cr_Ni_Nb_Ti | Fe30Cr15Ni13Nb32Ti10 | 0.07211802 | -17.542 | 6.6 | 18.69652
736 | 20.78227 | 11.163 | 6.721216 | 55.84891 | 5.484604 | 57.78332 | 0.3420047 | 0.1521956 | 946.4941 | 0 | 0 | 0 |  | Fe_Cr_Ni_Nb_Ti | Fe26Cr15Ni8Nb42Ti8 | 0.07119997 | -16.14203 | 6.262626 | 16.83084
737 | 14.0882 | 10.35531 | 3.896819 | 67.84384 | 3.815829 | 53.36667 | 0.3541 | 0.1390469 | 788.4705 | 0 | 0 | 0 |  | Fe_Cr_Ni_Nb_Ti | Fe19Cr15Ni5Nb55Ti6 | 0.06755742 | -13.8812 | 5.91 | 14.65742
738 | 20.63974 | 6.405501 | 53.71884 | 4.905147 | 14.33077 | 70.02832 | 0.3085029 | 0.1547391 | 1052.389 | 1 | 0 | 0 |  | Fe_Cr_Ni_Nb_Ti | Fe21Cr7Ni52Nb3Ti17 | 0.06605164 | -19.3816 | 8.13 | 25.26876
739 | 27.0744 | 6.301862 | 43.70262 | 9.651566 | 13.26956 | 69.19199 | 0.3107347 | 0.156358 | 1066.232 | 1 | 0 | 0 |  | Fe_Cr_Ni_Nb_Ti | Fe28Cr7Ni43Nb6Ti16 | 0.06718266 | -19.0884 | 7.9 | 24.28992
740 | 31.37055 | 6.195499 | 35.97071 | 14.233 | 12.23024 | 68.27677 | 0.3133093 | 0.1579987 | 1078.95 | 0 | 0 | 0 |  | Fe_Cr_Ni_Nb_Ti | Fe33Cr7Ni36Nb9Ti15 | 0.06815766 | -18.8256 | 7.71 | 23.36215
741 | 32.90037 | 6.80704 | 28.8176 | 21.28492 | 10.19007 | 67.06406 | 0.3174995 | 0.1604919 | 1101.531 | 0 | 0 | 0 |  | Fe_Cr_Ni_Nb_Ti | Fe36Cr8Ni30Nb14Ti13 | 0.06889309 | -18.64366 | 7.50495 | 21.6852
742 | 33.7333 | 7.438542 | 22.39364 | 28.05916 | 8.375362 | 65.79207 | 0.3216637 | 0.1619705 | 1111.045 | 0 | 0 | 0 |  | Fe_Cr_Ni_Nb_Ti | Fe38Cr9Ni24Nb19Ti11 | 0.06960662 | -18.32291 | 7.29703 | 19.98137
743 | 32.88933 | 8.058264 | 16.37503 | 35.99625 | 6.681125 | 63.91626 | 0.3271757 | 0.1615306 | 1094.765 | 0 | 0 | 0 |  | Fe_Cr_Ni_Nb_Ti | Fe38Cr10Ni18Nb25Ti9 | 0.07055743 | -18.0488 | 7.05 | 18.18901
744 | 30.64009 | 8.481079 | 10.44499 | 45.46195 | 4.971896 | 61.29749 | 0.3344985 | 0.1601807 | 1060.504 | 0 | 0 | 0 |  | Fe_Cr_Ni_Nb_Ti | Fe37Cr11Ni12Nb33Ti7 | 0.07128117 | -17.4384 | 6.75 | 16.06829
745 | 24.99678 | 8.72741 | 5.747386 | 57.17847 | 3.349961 | 57.48075 | 0.3447431 | 0.1545909 | 970.9311 | 0 | 0 | 0 |  | Fe_Cr_Ni_Nb_Ti | Fe32Cr12Ni7Nb44Ti5 | 0.07085742 | -16.3236 | 6.38 | 13.66565
746 | 16.83352 | 8.177081 | 3.077126 | 69.4013 | 2.510976 | 52.597 | 0.3571968 | 0.1405655 | 795.4053 | 0 | 0 | 0 |  | Fe_Cr_Ni_Nb_Ti | Fe23Cr12Ni4Nb57Ti4 | 0.06740951 | -14.1616 | 5.97 | 12.23765
747 | 35.45441 | 4.460758 | 42.30153 | 9.564574 | 8.218721 | 71.53116 | 0.3102785 | 0.1411702 | 945.8725 | 1 | 0 | 0 |  | Fe_Cr_Ni_Nb_Ti | Fe37Cr5Ni42Nb6Ti10 | 0.05928811 | -14.922 | 8.16 | 20.0427
748 | 38.68197 | 4.392025 | 34.70812 | 14.1258 | 8.092085 | 70.07948 | 0.3131508 | 0.1478782 | 1003.678 | 0 | 0 | 0 |  | Fe_Cr_Ni_Nb_Ti | Fe41Cr5Ni35Nb9Ti10 | 0.06230662 | -15.7436 | 7.93 | 19.77372
749 | 40.60441 | 5.155156 | 27.15919 | 19.95766 | 7.123586 | 68.84836 | 0.3162742 | 0.1525428 | 1045.181 | 0 | 0 | 0 |  | Fe_Cr_Ni_Nb_Ti | Fe44Cr6Ni28Nb13Ti9 | 0.06437228 | -16.0872 | 7.69 | 18.64832
750 | 40.3778 | 5.847877 | 20.74871 | 26.86881 | 6.15681 | 67.0601 | 0.3208044 | 0.1572099 | 1081.041 | 0 | 0 | 0 |  | Fe_Cr_Ni_Nb_Ti | Fe45Cr7Ni22Nb18Ti8 | 0.06669827 | -16.5916 | 7.44 | 17.496
751 | 38.79256 | 6.420901 | 14.49753 | 35.85269 | 4.43632 | 64.72979 | 0.32736 | 0.1599255 | 1093.482 | 0 | 0 | 0 |  | Fe_Cr_Ni_Nb_Ti | Fe45Cr8Ni16Nb25Ti6 | 0.068525 | -16.8328 | 7.17 | 15.2368
752 | 35.69512 | 6.955894 | 9.597791 | 44.19123 | 3.559967 | 62.10419 | 0.3339455 | 0.1606238 | 1077.145 | 0 | 0 | 0 |  | Fe_Cr_Ni_Nb_Ti | Fe43Cr9Ni11Nb32Ti5 | 0.07022183 | -16.8772 | 6.88 | 13.86218
753 | 29.53627 | 7.960398 | 4.901867 | 55.60147 | 1.999995 | 58.62206 | 0.3431962 | 0.1569931 | 1010.346 | 0 | 0 | 0 |  | Fe_Cr_Ni_Nb_Ti | Fe38Cr11Ni6Nb43Ti3 | 0.07060837 | -16.10509 | 6.50495 | 10.88929
754 | 46.92792 | 2.621517 | 31.56818 | 14.05237 | 4.830012 | 71.58415 | 0.3128726 | 0.1362036 | 906.6815 | 1 | 0 | 0 |  | Fe_Cr_Ni_Nb_Ti | Fe50Cr3Ni32Nb9Ti6 | 0.05607665 | -12.7556 | 8.07 | 15.82751
755 | 47.80547 | 3.423768 | 24.15753 | 19.88215 | 4.731089 | 69.83137 | 0.3162854 | 0.1460386 | 993.7664 | 0 | 0 | 0 |  | Fe_Cr_Ni_Nb_Ti | Fe52Cr4Ni25Nb13Ti6 | 0.06046153 | -14.0016 | 7.79 | 15.58044
756 | 47.3811 | 4.161687 | 17.85341 | 26.76995 | 3.833849 | 67.99876 | 0.3208065 | 0.1527194 | 1050.274 | 0 | 0 | 0 |  | Fe_Cr_Ni_Nb_Ti | Fe53Cr5Ni19Nb18Ti5 | 0.06346386 | -14.7692 | 7.54 | 14.19296
757 | 46.5142 | 4.902651 | 11.99199 | 33.5802 | 3.010962 | 66.12867 | 0.3253961 | 0.1563873 | 1073.84 | 0 | 0 | 0 |  | Fe_Cr_Ni_Nb_Ti | Fe53Cr6Ni13Nb23Ti4 | 0.06600318 | -15.13723 | 7.282828 | 12.71604
758 | 41.9479 | 6.248853 | 7.054536 | 41.87041 | 2.878299 | 63.39309 | 0.3314034 | 0.1598034 | 1083.526 | 0 | 0 | 0 |  | Fe_Cr_Ni_Nb_Ti | Fe50Cr8Ni8Nb30Ti4 | 0.06914597 | -15.6128 | 6.94 | 12.41934
759 | 4.324643 | 2.415859 | 10.90937 | 47.4832 | 34.86693 | 46.51922 | 0.3507934 | 0.1152073 | 493.0759 | 0 | 0 | 0 |  | Fe_Cr_Ni_Nb_Ti | Fe5Cr3Ni12Nb33Ti47 | 0.05865535 | -14.888 | 5.31 | 31.01145
760 | 4.152647 | 3.866296 | 9.602537 | 53.8847 | 28.49382 | 46.824 | 0.3538886 | 0.1150665 | 502.4068 | 0 | 0 | 0 |  | Fe_Cr_Ni_Nb_Ti | Fe5Cr5Ni11Nb39Ti40 | 0.05902754 | -13.982 | 5.35 | 30.14034
761 | 3.24181 | 5.281967 | 8.518553 | 59.3234 | 23.63427 | 46.96765 | 0.3565731 | 0.1124833 | 492.5631 | 0 | 0 | 0 |  | Fe_Cr_Ni_Nb_Ti | Fe4Cr7Ni10Nb44Ti34 | 0.05849383 | -12.9195 | 5.353535 | 29.00556
762 | 3.115872 | 7.977786 | 7.368861 | 63.49821 | 18.03927 | 48.29136 | 0.356613 | 0.1155123 | 532.2506 | 0 | 0 | 0 |  | Fe_Cr_Ni_Nb_Ti | Fe4Cr11Ni9Nb49Ti27 | 0.06030933 | -12.2888 | 5.41 | 26.8894
763 | 2.300053 | 9.993432 | 5.640958 | 67.59868 | 14.46688 | 48.78561 | 0.3576166 | 0.111742 | 515.3398 | 0 | 0 | 0 |  | Fe_Cr_Ni_Nb_Ti | Fe3Cr14Ni7Nb53Ti22 | 0.05971393 | -10.60055 | 5.363636 | 24.98158
764 | 5.584417 | 2.599668 | 18.58739 | 32.51559 | 40.71293 | 49.37368 | 0.339283 | 0.1375448 | 665.2893 | 0 | 0 | 0 |  | Fe_Cr_Ni_Nb_Ti | Fe6Cr3Ni19Nb21Ti51 | 0.06732337 | -21.2472 | 5.65 | 31.89044
765 | 6.240006 | 4.149799 | 15.92847 | 40.04023 | 33.6415 | 49.72479 | 0.3427 | 0.1360968 | 669.5577 | 0 | 0 | 0 |  | Fe_Cr_Ni_Nb_Ti | Fe7Cr5Ni17Nb27Ti44 | 0.0673408 | -19.6748 | 5.67 | 31.16023
766 | 6.828146 | 5.562639 | 14.35394 | 45.43688 | 27.81839 | 50.33718 | 0.3448048 | 0.1373425 | 694.6447 | 0 | 0 | 0 |  | Fe_Cr_Ni_Nb_Ti | Fe8Cr7Ni16Nb32Ti38 | 0.06784102 | -18.8209 | 5.722772 | 30.11757
767 | 6.702344 | 7.800219 | 12.32829 | 50.17473 | 22.99442 | 51.15569 | 0.3457258 | 0.1354721 | 697.7875 | 0 | 0 | 0 |  | Fe_Cr_Ni_Nb_Ti | Fe8Cr10Ni14Nb36Ti32 | 0.06789741 | -17.4 | 5.72 | 28.68031
768 | 7.350521 | 10.64569 | 9.442926 | 54.34773 | 18.21313 | 52.48181 | 0.3453415 | 0.1342772 | 710.9892 | 0 | 0 | 0 |  | Fe_Cr_Ni_Nb_Ti | Fe9Cr14Ni11Nb40Ti26 | 0.06822112 | -15.4952 | 5.7 | 26.61184
769 | 6.378154 | 13.36127 | 7.541987 | 58.35841 | 14.36018 | 53.4562 | 0.3454133 | 0.1319081 | 709.5905 | 0 | 0 | 0 |  | Fe_Cr_Ni_Nb_Ti | Fe8Cr18Ni9Nb44Ti21 | 0.06780873 | -13.8988 | 5.66 | 24.5102
770 | 5.55468 | 16.99256 | 5.838446 | 60.72459 | 10.88972 | 55.27181 | 0.3431158 | 0.1305675 | 723.6707 | 0 | 0 | 0 |  | Fe_Cr_Ni_Nb_Ti | Fe7Cr23Ni7Nb46Ti16 | 0.06801991 | -12.46077 | 5.636364 | 22.00305
771 | 3.927803 | 2.742717 | 29.93132 | 19.60274 | 43.79542 | 52.0859 | 0.3300989 | 0.1566001 | 831.6107 | 1 | 0 | 0 |  | Fe_Cr_Ni_Nb_Ti | Fe4Cr3Ni29Nb12Ti52 | 0.07346035 | -27.3892 | 6.08 | 32.95512
772 | 7.534721 | 3.507578 | 26.72879 | 25.06934 | 37.15957 | 52.91998 | 0.3320485 | 0.1585793 | 869.2492 | 1 | 0 | 0 |  | Fe_Cr_Ni_Nb_Ti | Fe8Cr4Ni27Nb16Ti46 | 0.07428916 | -25.9653 | 6.158416 | 32.29271
773 | 9.157677 | 5.115719 | 23.10122 | 31.99266 | 30.63272 | 53.52594 | 0.3346751 | 0.1567876 | 875.7258 | 1 | 0 | 0 |  | Fe_Cr_Ni_Nb_Ti | Fe10Cr6Ni24Nb21Ti39 | 0.07403206 | -24.12 | 6.17 | 31.1037
774 | 10.60036 | 7.402048 | 19.4983 | 36.73881 | 25.76048 | 54.55764 | 0.3350894 | 0.1547344 | 881.4836 | 1 | 0 | 0 |  | Fe_Cr_Ni_Nb_Ti | Fe12Cr9Ni21Nb25Ti34 | 0.07387795 | -22.12646 | 6.148515 | 29.6683
775 | 11.36107 | 10.57766 | 15.61576 | 40.70801 | 21.7375 | 55.89161 | 0.3341337 | 0.1508224 | 873.4589 | 0 | 0 | 0 |  | Fe_Cr_Ni_Nb_Ti | Fe13Cr13Ni17Nb28Ti29 | 0.0735576 | -19.7956 | 6.08 | 28.01785
776 | 11.99668 | 13.56288 | 12.60954 | 44.19167 | 17.63924 | 57.39489 | 0.333031 | 0.1488823 | 882.8574 | 0 | 0 | 0 |  | Fe_Cr_Ni_Nb_Ti | Fe14Cr17Ni14Nb31Ti24 | 0.07323341 | -17.9156 | 6.05 | 26.0559
777 | 10.93961 | 18.02006 | 9.729472 | 47.59738 | 13.71348 | 59.39004 | 0.3306032 | 0.1456489 | 885.201 | 0 | 0 | 0 |  | Fe_Cr_Ni_Nb_Ti | Fe13Cr23Ni11Nb34Ti19 | 0.07255962 | -15.7612 | 5.98 | 23.64826
778 | 9.986383 | 22.46958 | 6.997698 | 49.83968 | 10.70666 | 61.50405 | 0.3273089 | 0.1425579 | 886.1422 | 0 | 0 | 0 |  | Fe_Cr_Ni_Nb_Ti | Fe12Cr29Ni8Nb36Ti15 | 0.07190866 | -13.6996 | 5.9 | 21.30235
779 | 7.458404 | 27.7764 | 5.226282 | 51.00948 | 8.529435 | 63.94019 | 0.3226353 | 0.1391454 | 883.4401 | 0 | 0 | 0 |  | Fe_Cr_Ni_Nb_Ti | Fe9Cr36Ni6Nb37Ti12 | 0.07121553 | -11.8992 | 5.81 | 19.23434
780 | 5.86789 | 2.731631 | 39.06183 | 16.26959 | 36.06906 | 55.4593 | 0.3265882 | 0.1732765 | 1022.913 | 1 | 0 | 0 |  | Fe_Cr_Ni_Nb_Ti | Fe6Cr3Ni38Nb10Ti43 | 0.07763546 | -30.1844 | 6.68 | 33.04104
781 | 9.645028 | 3.591977 | 34.46836 | 20.85896 | 31.43567 | 56.12405 | 0.3278795 | 0.1711068 | 1024.394 | 1 | 0 | 0 |  | Fe_Cr_Ni_Nb_Ti | Fe10Cr4Ni34Nb13Ti38 | 0.07738296 | -28.21426 | 6.676768 | 31.9406
782 | 13.21748 | 6.153027 | 28.77776 | 25.12965 | 26.72208 | 57.56007 | 0.3271114 | 0.1681023 | 1027.56 | 1 | 0 | 0 |  | Fe_Cr_Ni_Nb_Ti | Fe14Cr7Ni29Nb16Ti33 | 0.07697238 | -25.51944 | 6.626263 | 30.33668
783 | 15.58645 | 8.536276 | 24.09221 | 28.97996 | 22.8051 | 58.77077 | 0.3265502 | 0.1656253 | 1029.571 | 1 | 0 | 0 |  | Fe_Cr_Ni_Nb_Ti | Fe17Cr10Ni25Nb19Ti29 | 0.07636663 | -23.2808 | 6.57 | 28.74352
784 | 17.21557 | 12.65404 | 19.04741 | 31.6543 | 19.42868 | 60.81465 | 0.3233792 | 0.1614567 | 1024.173 | 0 | 0 | 0 |  | Fe_Cr_Ni_Nb_Ti | Fe19Cr15Ni20Nb21Ti25 | 0.07567698 | -20.5936 | 6.47 | 26.92118
785 | 16.90751 | 16.57014 | 14.96526 | 35.52902 | 16.02807 | 62.34143 | 0.3217657 | 0.1568614 | 1008.315 | 0 | 0 | 0 |  | Fe_Cr_Ni_Nb_Ti | Fe19Cr20Ni16Nb24Ti21 | 0.07465939 | -18.3516 | 6.36 | 24.95997
786 | 15.97808 | 21.48797 | 11.19622 | 38.39468 | 12.94305 | 64.48169 | 0.3184246 | 0.1519552 | 993.8476 | 0 | 0 | 0 |  | Fe_Cr_Ni_Nb_Ti | Fe18Cr26Ni12Nb26Ti17 | 0.07354849 | -16.0049 | 6.242424 | 22.78757
787 | 14.67468 | 27.32553 | 8.16583 | 40.20901 | 9.624953 | 67.50388 | 0.313299 | 0.1477347 | 990.3878 | 0 | 0 | 0 |  | Fe_Cr_Ni_Nb_Ti | Fe17Cr34Ni9Nb28Ti13 | 0.072021 | -13.75708 | 6.158416 | 20.04847
788 | 10.49349 | 35.00882 | 5.514783 | 40.73265 | 8.250253 | 70.69026 | 0.3059952 | 0.1415723 | 962.7016 | 0 | 0 | 0 |  | Fe_Cr_Ni_Nb_Ti | Fe12Cr43Ni6Nb28Ti11 | 0.07092348 | -11.4236 | 5.98 | 18.40951
789 | 8.787327 | 2.727129 | 46.18118 | 12.99422 | 29.31015 | 58.92179 | 0.3228907 | 0.1795487 | 1137.413 | 1 | 0 | 0 |  | Fe_Cr_Ni_Nb_Ti | Fe9Cr3Ni45Nb8Ti35 | 0.07827062 | -29.8228 | 7.2 | 32.02749
790 | 13.60912 | 4.525246 | 39.84786 | 16.17141 | 25.84636 | 60.14151 | 0.3219386 | 0.1762715 | 1132.806 | 1 | 0 | 0 |  | Fe_Cr_Ni_Nb_Ti | Fe14Cr5Ni39Nb10Ti31 | 0.07759166 | -27.33395 | 7.131313 | 30.59389
791 | 18.22452 | 7.144347 | 33.27014 | 19.14827 | 22.21273 | 61.82781 | 0.319957 | 0.1722322 | 1125.527 | 1 | 0 | 0 |  | Fe_Cr_Ni_Nb_Ti | Fe19Cr8Ni33Nb12Ti27 | 0.07662455 | -24.57872 | 7.050505 | 28.83975
792 | 20.66155 | 10.4928 | 27.6399 | 21.87329 | 19.33246 | 63.48786 | 0.3175306 | 0.1682387 | 1114.111 | 0 | 0 | 0 |  | Fe_Cr_Ni_Nb_Ti | Fe22Cr12Ni28Nb14Ti24 | 0.07562644 | -22.2208 | 6.94 | 27.20588
793 | 22.26879 | 14.68603 | 22.43115 | 24.6974 | 15.91663 | 65.66183 | 0.3143704 | 0.1634215 | 1101.485 | 0 | 0 | 0 |  | Fe_Cr_Ni_Nb_Ti | Fe24Cr17Ni23Nb16Ti20 | 0.07413103 | -19.7348 | 6.84 | 25.1006
794 | 22.95094 | 18.80413 | 17.36886 | 27.49025 | 13.38582 | 67.43555 | 0.3115566 | 0.1580954 | 1075.988 | 0 | 0 | 0 |  | Fe_Cr_Ni_Nb_Ti | Fe25Cr22Ni18Nb18Ti17 | 0.07292504 | -17.542 | 6.7 | 23.23015
795 | 21.81475 | 25.38811 | 12.41997 | 30.2423 | 10.13487 | 70.45188 | 0.3063135 | 0.1517266 | 1051.495 | 0 | 0 | 0 |  | Fe_Cr_Ni_Nb_Ti | Fe24Cr30Ni13Nb20Ti13 | 0.07088144 | -14.8732 | 6.54 | 20.51219
796 | 20.08291 | 32.29666 | 8.635443 | 30.37244 | 8.612559 | 73.71262 | 0.2990711 | 0.1456601 | 1022.495 | 0 | 0 | 0 |  | Fe_Cr_Ni_Nb_Ti | Fe22Cr38Ni9Nb20Ti11 | 0.06927633 | -12.5804 | 6.38 | 18.78164
797 | 14.67997 | 42.71154 | 5.786216 | 30.52677 | 6.295508 | 78.58314 | 0.2887464 | 0.137184 | 979.0364 | 0 | 0 | 0 |  | Fe_Cr_Ni_Nb_Ti | Fe16Cr50Ni6Nb20Ti8 | 0.06640895 | -10.0592 | 6.2 | 16.10466
798 | 13.6672 | 2.726734 | 51.30499 | 11.36829 | 20.93279 | 62.98339 | 0.3197743 | 0.1765061 | 1181.005 | 1 | 0 | 0 |  | Fe_Cr_Ni_Nb_Ti | Fe14Cr3Ni50Nb7Ti25 | 0.07494865 | -26.35731 | 7.727273 | 29.22982
799 | 20.23751 | 5.383431 | 42.54273 | 12.82548 | 19.01084 | 64.71215 | 0.316307 | 0.1704447 | 1146.566 | 1 | 0 | 0 |  | Fe_Cr_Ni_Nb_Ti | Fe21Cr6Ni42Nb8Ti23 | 0.07400163 | -23.7508 | 7.56 | 27.78417
800 | 24.91739 | 8.030486 | 36.26352 | 14.34886 | 16.43974 | 66.60733 | 0.3132587 | 0.1666688 | 1136.497 | 0 | 0 | 0 |  | Fe_Cr_Ni_Nb_Ti | Fe26Cr9Ni36Nb9Ti20 | 0.07236732 | -21.338 | 7.47 | 26.04822
801 | 26.83968 | 11.602 | 29.21834 | 17.54114 | 14.79883 | 67.7233 | 0.3111764 | 0.1639773 | 1128.743 | 0 | 0 | 0 |  | Fe_Cr_Ni_Nb_Ti | Fe28Cr13Ni29Nb11Ti18 | 0.07182425 | -19.67391 | 7.262626 | 24.71055
802 | 28.38997 | 15.85938 | 23.87224 | 18.89169 | 12.98672 | 69.81375 | 0.307008 | 0.1586905 | 1100.626 | 0 | 0 | 0 |  | Fe_Cr_Ni_Nb_Ti | Fe30Cr18Ni24Nb12Ti16 | 0.07044117 | -17.6592 | 7.12 | 23.17326
803 | 28.80078 | 21.62483 | 17.57735 | 21.63796 | 10.35909 | 72.35596 | 0.302407 | 0.1511084 | 1055.004 | 0 | 0 | 0 |  | Fe_Cr_Ni_Nb_Ti | Fe31Cr25Ni18Nb14Ti13 | 0.06851642 | -15.27184 | 6.930693 | 20.85939
804 | 28.04044 | 27.84733 | 12.7716 | 23.32387 | 8.016766 | 75.30121 | 0.2967928 | 0.1457141 | 1032.818 | 0 | 0 | 0 |  | Fe_Cr_Ni_Nb_Ti | Fe30Cr32Ni13Nb15Ti10 | 0.06620996 | -13.0608 | 6.77 | 18.50919
805 | 24.68481 | 37.12579 | 7.98334 | 23.69155 | 6.514514 | 79.35691 | 0.2875773 | 0.1388114 | 997.2503 | 0 | 0 | 0 |  | Fe_Cr_Ni_Nb_Ti | Fe26Cr42Ni8Nb15Ti8 | 0.06394697 | -10.61035 | 6.535354 | 16.51693
806 | 17.99875 | 48.50892 | 4.978484 | 23.63883 | 4.875013 | 84.32577 | 0.2765171 | 0.1284726 | 924.3178 | 0 | 0 | 0 |  | Fe_Cr_Ni_Nb_Ti | Fe19Cr55Ni5Nb15Ti6 | 0.06089093 | -8.3452 | 6.31 | 14.21408
807 | 20.06198 | 2.668368 | 52.21509 | 11.12495 | 13.92961 | 66.5135 | 0.3175159 | 0.163988 | 1114.485 | 1 | 0 | 0 |  | Fe_Cr_Ni_Nb_Ti | Fe21Cr3Ni52Nb7Ti17 | 0.06875401 | -21.5544 | 8.09 | 25.27667
808 | 26.88397 | 5.363604 | 43.39524 | 11.18096 | 13.17623 | 68.31709 | 0.3129744 | 0.1585017 | 1080.33 | 0 | 0 | 0 |  | Fe_Cr_Ni_Nb_Ti | Fe28Cr6Ni43Nb7Ti16 | 0.06785204 | -19.5944 | 7.89 | 24.29383
809 | 31.81363 | 8.07815 | 36.47876 | 11.22647 | 12.40299 | 70.01938 | 0.3088591 | 0.154014 | 1053.378 | 0 | 0 | 0 |  | Fe_Cr_Ni_Nb_Ti | Fe33Cr9Ni36Nb7Ti15 | 0.06683133 | -17.8752 | 7.73 | 23.35187
810 | 34.27723 | 12.41084 | 30.02359 | 12.67182 | 10.61652 | 72.20898 | 0.304477 | 0.1475159 | 1010.718 | 0 | 0 | 0 |  | Fe_Cr_Ni_Nb_Ti | Fe36Cr14Ni30Nb8Ti13 | 0.06497795 | -16.0251 | 7.564356 | 21.66214
811 | 36.07953 | 16.79581 | 23.95117 | 14.21561 | 8.957887 | 74.30377 | 0.3002859 | 0.1429009 | 985.8393 | 0 | 0 | 0 |  | Fe_Cr_Ni_Nb_Ti | Fe38Cr19Ni24Nb9Ti11 | 0.06321347 | -14.31154 | 7.39604 | 19.95436
812 | 36.34596 | 22.26295 | 18.09603 | 15.91176 | 7.383303 | 76.65283 | 0.2953881 | 0.1416346 | 995.9283 | 0 | 0 | 0 |  | Fe_Cr_Ni_Nb_Ti | Fe38Cr25Ni18Nb10Ti9 | 0.06149466 | -12.6308 | 7.2 | 18.16012
813 | 35.35904 | 29.36181 | 12.05364 | 17.48788 | 5.737629 | 79.67086 | 0.2889161 | 0.1354271 | 958.5396 | 0 | 0 | 0 |  | Fe_Cr_Ni_Nb_Ti | Fe37Cr33Ni12Nb11Ti7 | 0.05937365 | -10.68 | 6.97 | 16.04089
814 | 30.60002 | 39.17369 | 7.035712 | 19.08969 | 4.100884 | 83.55572 | 0.280367 | 0.1279223 | 910.8058 | 0 | 0 | 0 |  | Fe_Cr_Ni_Nb_Ti | Fe32Cr44Ni7Nb12Ti5 | 0.05698907 | -8.6948 | 6.7 | 13.64221
815 | 22.18627 | 51.19193 | 4.055597 | 19.25678 | 3.309422 | 88.15925 | 0.2693422 | 0.1194712 | 850.8585 | 0 | 0 | 0 |  | Fe_Cr_Ni_Nb_Ti | Fe23Cr57Ni4Nb12Ti4 | 0.05494794 | -6.9436 | 6.42 | 12.07104
816 | 35.70504 | 5.39075 | 42.60057 | 8.026822 | 8.27682 | 72.45472 | 0.3080171 | 0.1375164 | 916.2219 | 1 | 0 | 0 |  | Fe_Cr_Ni_Nb_Ti | Fe37Cr6Ni42Nb5Ti10 | 0.05818478 | -14.3496 | 8.17 | 20.05592
817 | 39.78174 | 8.130412 | 35.69491 | 8.070785 | 8.322152 | 73.72917 | 0.3041685 | 0.1359704 | 910.1526 | 1 | 0 | 0 |  | Fe_Cr_Ni_Nb_Ti | Fe41Cr9Ni35Nb5Ti10 | 0.05823026 | -13.6156 | 7.97 | 19.8101
818 | 42.62128 | 11.72431 | 28.50822 | 9.668762 | 7.477424 | 75.15903 | 0.3007551 | 0.1345194 | 908.452 | 0 | 0 | 0 |  | Fe_Cr_Ni_Nb_Ti | Fe44Cr13Ni28Nb6Ti9 | 0.05766346 | -12.6628 | 7.76 | 18.70267
819 | 43.52477 | 16.20939 | 22.36582 | 11.26336 | 6.636661 | 76.82617 | 0.2968009 | 0.132815 | 905.7153 | 0 | 0 | 0 |  | Fe_Cr_Ni_Nb_Ti | Fe45Cr18Ni22Nb7Ti8 | 0.05704123 | -11.712 | 7.55 | 17.56815
820 | 43.45795 | 22.47847 | 16.24108 | 12.85264 | 4.969854 | 79.60801 | 0.2910232 | 0.1277763 | 877.2463 | 0 | 0 | 0 |  | Fe_Cr_Ni_Nb_Ti | Fe45Cr25Ni16Nb8Ti6 | 0.05452379 | -10.1076 | 7.34 | 15.38668
821 | 41.49933 | 28.75363 | 11.15844 | 14.44977 | 4.138836 | 81.82014 | 0.2857864 | 0.1250572 | 866.2685 | 0 | 0 | 0 |  | Fe_Cr_Ni_Nb_Ti | Fe43Cr32Ni11Nb9Ti5 | 0.05378005 | -9.0296 | 7.11 | 14.03531
822 | 36.11688 | 38.05092 | 5.993991 | 17.39262 | 2.445589 | 85.05073 | 0.2789121 | 0.1180261 | 816.8522 | 0 | 0 | 0 |  | Fe_Cr_Ni_Nb_Ti | Fe38Cr43Ni6Nb11Ti3 | 0.05206202 | -7.560043 | 6.821782 | 11.21568
823 | 48.94709 | 8.202939 | 32.92647 | 4.885668 | 5.037834 | 77.27917 | 0.2992703 | 0.1116241 | 698.2811 | 1 | 0 | 0 |  | Fe_Cr_Ni_Nb_Ti | Fe50Cr9Ni32Nb3Ti6 | 0.04723229 | -9.3188 | 8.13 | 15.97842
824 | 50.88995 | 11.84519 | 25.71621 | 6.512301 | 5.036347 | 78.20321 | 0.2961511 | 0.1157037 | 743.0701 | 1 | 0 | 0 |  | Fe_Cr_Ni_Nb_Ti | Fe52Cr13Ni25Nb4Ti6 | 0.04893656 | -9.318 | 7.88 | 15.75563
825 | 51.79025 | 16.37626 | 19.51479 | 8.128079 | 4.190615 | 79.90438 | 0.2921815 | 0.1147248 | 745.3354 | 0 | 0 | 0 |  | Fe_Cr_Ni_Nb_Ti | Fe53Cr18Ni19Nb5Ti5 | 0.04815428 | -8.5968 | 7.67 | 14.44265
826 | 52.22166 | 21.09953 | 13.46345 | 9.834943 | 3.380418 | 81.59867 | 0.2881985 | 0.1174189 | 785.7745 | 0 | 0 | 0 |  | Fe_Cr_Ni_Nb_Ti | Fe53Cr23Ni13Nb6Ti4 | 0.04755344 | -7.796755 | 7.454545 | 13.0393
827 | 48.50625 | 27.09686 | 8.157478 | 12.91111 | 3.328307 | 82.59665 | 0.2848631 | 0.118838 | 806.5793 | 0 | 0 | 0 |  | Fe_Cr_Ni_Nb_Ti | Fe50Cr30Ni8Nb8Ti4 | 0.05045225 | -7.7104 | 7.16 | 12.68227
828 | 34.39089 | 11.64343 | 3.286162 | 8.668526 | 42.011 | 60.42048 | 0.3061662 | 0.1545774 | 901.7074 | 0 | 0 | 0 |  | Fe_Cr_Ni_Nb_Ti | Fe33Cr12Ni3Nb5Ti47 | 0.07962818 | -15.6544 | 5.79 | 29.329
829 | 40.15532 | 10.54487 | 5.411115 | 8.564347 | 35.32435 | 62.69225 | 0.3052636 | 0.1612703 | 995.4765 | 0 | 0 | 0 |  | Fe_Cr_Ni_Nb_Ti | Fe39Cr11Ni5Nb5Ti40 | 0.08011864 | -16.6636 | 6.13 | 29.16916
830 | 45.60332 | 9.649701 | 7.625706 | 6.89683 | 30.22445 | 65.0857 | 0.3032498 | 0.1641042 | 1055.07 | 0 | 0 | 0 |  | Fe_Cr_Ni_Nb_Ti | Fe44Cr10Ni7Nb4Ti34 | 0.07927144 | -16.87665 | 6.444444 | 28.57176
831 | 49.61844 | 8.485152 | 11.70787 | 6.738338 | 23.4502 | 67.68906 | 0.302678 | 0.1625012 | 1081.458 | 0 | 0 | 0 |  | Fe_Cr_Ni_Nb_Ti | Fe49Cr9Ni11Nb4Ti27 | 0.07607112 | -16.5164 | 6.84 | 27.12932
832 | 54.03053 | 6.644029 | 15.00133 | 5.087804 | 19.23631 | 69.65836 | 0.301953 | 0.1570016 | 1054.462 | 0 | 0 | 0 |  | Fe_Cr_Ni_Nb_Ti | Fe53Cr7Ni14Nb3Ti22 | 0.07227163 | -15.52495 | 7.161616 | 25.72527
833 | 21.97403 | 18.51033 | 3.299514 | 10.4445 | 45.77162 | 60.23905 | 0.3033422 | 0.142014 | 790.3476 | 0 | 0 | 0 |  | Fe_Cr_Ni_Nb_Ti | Fe21Cr19Ni3Nb6Ti51 | 0.07761664 | -13.6044 | 5.46 | 28.65589
834 | 27.70165 | 16.23906 | 5.392003 | 11.94774 | 38.71954 | 61.71815 | 0.304747 | 0.1517058 | 897.4197 | 0 | 0 | 0 |  | Fe_Cr_Ni_Nb_Ti | Fe27Cr17Ni5Nb7Ti44 | 0.07901732 | -15.4988 | 5.79 | 29.05581
835 | 31.95028 | 14.87355 | 7.34617 | 13.28802 | 32.54198 | 63.2923 | 0.305528 | 0.1571011 | 973.0565 | 0 | 0 | 0 |  | Fe_Cr_Ni_Nb_Ti | Fe32Cr16Ni7Nb8Ti38 | 0.07913768 | -16.48701 | 6.079208 | 28.75074
836 | 35.89211 | 12.99555 | 10.47936 | 13.26882 | 27.36416 | 64.83723 | 0.3060485 | 0.1616065 | 1040.425 | 0 | 0 | 0 |  | Fe_Cr_Ni_Nb_Ti | Fe36Cr14Ni10Nb8Ti32 | 0.07835176 | -17.3616 | 6.4 | 28.13965
837 | 39.12777 | 10.01816 | 14.39433 | 14.64581 | 21.81394 | 65.76459 | 0.308896 | 0.1637478 | 1083.686 | 0 | 0 | 0 |  | Fe_Cr_Ni_Nb_Ti | Fe40Cr11Ni14Nb9Ti26 | 0.07638759 | -17.93 | 6.75 | 26.96127
838 | 42.8769 | 8.16551 | 18.43663 | 12.969 | 17.55196 | 67.69267 | 0.3083338 | 0.1614088 | 1089.9 | 0 | 0 | 0 |  | Fe_Cr_Ni_Nb_Ti | Fe44Cr9Ni18Nb8Ti21 | 0.07321747 | -17.398 | 7.1 | 25.41869
839 | 45.07126 | 6.385721 | 23.68688 | 11.41 | 13.44614 | 69.57627 | 0.308124 | 0.1542407 | 1046.037 | 0 | 0 | 0 |  | Fe_Cr_Ni_Nb_Ti | Fe46Cr7Ni23Nb7Ti16 | 0.06849649 | -16.26038 | 7.464646 | 23.38422
840 | 12.84682 | 28.90564 | 3.375779 | 7.123941 | 47.74782 | 63.3187 | 0.2925158 | 0.1341156 | 747.5353 | 0 | 0 | 0 |  | Fe_Cr_Ni_Nb_Ti | Fe12Cr29Ni3Nb4Ti52 | 0.0775759 | -11.6708 | 5.28 | 27.59638
841 | 16.30898 | 25.62363 | 4.285536 | 13.56571 | 40.21614 | 63.19162 | 0.2987252 | 0.1391449 | 802.2738 | 0 | 0 | 0 |  | Fe_Cr_Ni_Nb_Ti | Fe16Cr27Ni4Nb8Ti46 | 0.07776221 | -12.84031 | 5.485149 | 28.17628
842 | 21.05521 | 22.4038 | 6.323097 | 16.67962 | 33.53827 | 63.85334 | 0.3024886 | 0.1480008 | 896.8428 | 0 |  | 0 |  | Fe_Cr_Ni_Nb_Ti | Fe21Cr24Ni6Nb10Ti39 | 0.07816403 | -14.5956 | 5.78 | 28.26588
843 | 24.23971 | 18.95731 | 9.172086 | 19.35594 | 28.27495 | 64.00872 | 0.3067634 | 0.1536642 | 961.107 | 0 | 0 | 0 |  | Fe_Cr_Ni_Nb_Ti | Fe25Cr21Ni9Nb12Ti34 | 0.07787435 | -16.25096 | 6.059406 | 28.00388
844 | 26.92519 | 15.22018 | 13.13961 | 20.79649 | 23.91853 | 64.08871 | 0.3107372 | 0.159616 | 1026.523 | 0 | 0 | 0 |  | Fe_Cr_Ni_Nb_Ti | Fe28Cr17Ni13Nb13Ti29 | 0.0772309 | -17.9552 | 6.37 | 27.51654
845 | 29.30663 | 12.3226 | 16.8924 | 22.01801 | 19.46037 | 64.59065 | 0.3137732 | 0.1626559 | 1071.899 | 0 | 0 | 0 |  | Fe_Cr_Ni_Nb_Ti | Fe31Cr14Ni17Nb14Ti24 | 0.07588319 | -18.8872 | 6.68 | 26.38541
846 | 31.97309 | 9.630936 | 22.73379 | 20.33737 | 15.32481 | 66.08266 | 0.3144063 | 0.1633596 | 1104.284 | 0 | 0 | 0 |  | Fe_Cr_Ni_Nb_Ti | Fe34Cr11Ni23Nb13Ti19 | 0.0732511 | -19.1992 | 7.09 | 24.77822
847 | 33.721 | 6.976828 | 28.55184 | 18.69928 | 12.05105 | 67.22598 | 0.315337 | 0.1612857 | 1103.07 | 0 | 0 | 0 |  | Fe_Cr_Ni_Nb_Ti | Fe36Cr8Ni29Nb12Ti15 | 0.0698866 | -18.7636 | 7.46 | 23.00848
848 | 35.00802 | 5.285514 | 35.80195 | 14.16623 | 9.738292 | 69.3733 | 0.3131858 | 0.1527882 | 1042.655 | 0 | 0 | 0 |  | Fe_Cr_Ni_Nb_Ti | Fe37Cr6Ni36Nb9Ti12 | 0.06485715 | -17.112 | 7.85 | 21.36258
849 | 10.48267 | 37.08732 | 3.305455 | 10.4633 | 38.66125 | 68.08668 | 0.2857661 | 0.1352495 | 808.268 | 0 | 0 | 0 |  | Fe_Cr_Ni_Nb_Ti | Fe10Cr38Ni3Nb6Ti43 | 0.07821335 | -10.8324 | 5.4 | 27.02795
850 | 13.25336 | 32.27243 | 4.286284 | 16.9601 | 33.22783 | 66.7858 | 0.2939943 | 0.1401647 | 852.9648 | 0 | 0 | 0 |  | Fe_Cr_Ni_Nb_Ti | Fe13Cr34Ni4Nb10Ti38 | 0.07760855 | -11.90083 | 5.555556 | 27.22218
851 | 15.69363 | 26.48326 | 7.216716 | 22.84426 | 27.76214 | 65.26154 | 0.3030948 | 0.146076 | 905.9629 | 0 |  | 0 |  | Fe_Cr_Ni_Nb_Ti | Fe16Cr29Ni7Nb14Ti33 | 0.07696918 | -14.00306 | 5.79798 | 27.24952
852 | 17.93447 | 21.97075 | 9.921403 | 26.69498 | 23.4784 | 64.27387 | 0.3097604 | 0.1507362 | 950.3518 | 0 | 0 | 0 |  | Fe_Cr_Ni_Nb_Ti | Fe19Cr25Ni10Nb17Ti29 | 0.07641809 | -15.7816 | 6.03 | 26.86615
853 | 19.36593 | 17.17193 | 14.53947 | 29.14865 | 19.77401 | 63.3075 | 0.3160769 | 0.1568146 | 1006.593 | 0 | 0 | 0 |  | Fe_Cr_Ni_Nb_Ti | Fe21Cr20Ni15Nb19Ti25 | 0.07581461 | -18.1376 | 6.33 | 26.35811
854 | 21.91014 | 13.59954 | 19.1912 | 28.85582 | 16.4433 | 63.59804 | 0.3188697 | 0.1624764 | 1070.857 | 0 | 0 | 0 |  | Fe_Cr_Ni_Nb_Ti | Fe24Cr16Ni20Nb19Ti21 | 0.07492656 | -19.692 | 6.67 | 25.3606
855 | 23.84747 | 10.24755 | 25.06574 | 27.46548 | 13.37376 | 64.22467 | 0.3207803 | 0.1653074 | 1112.285 | 0 | 0 | 0 |  | Fe_Cr_Ni_Nb_Ti | Fe26Cr12Ni26Nb18Ti17 | 0.07327276 | -20.68687 | 7.050505 | 24.03234
856 | 25.10143 | 7.511956 | 32.03743 | 25.35334 | 9.995844 | 65.49188 | 0.321595 | 0.1657555 | 1139.711 | 0 | 0 | 0 |  | Fe_Cr_Ni_Nb_Ti | Fe28Cr9Ni34Nb17Ti13 | 0.07008285 | -20.53132 | 7.475248 | 21.87245
857 | 25.88262 | 5.163824 | 41.77888 | 18.45343 | 8.721245 | 67.70539 | 0.3185648 | 0.159223 | 1096.641 | 0 | 0 | 0 |  | Fe_Cr_Ni_Nb_Ti | Fe28Cr6Ni43Nb12Ti11 | 0.06565195 | -19.0924 | 7.94 | 20.89474
858 | 8.159765 | 42.73368 | 3.216231 | 15.2713 | 30.61903 | 71.60664 | 0.2826558 | 0.1346254 | 844.1634 | 0 | 0 | 0 |  | Fe_Cr_Ni_Nb_Ti | Fe8Cr45Ni3Nb9Ti35 | 0.07724008 | -9.992 | 5.49 | 25.94147
859 | 9.85755 | 35.79346 | 5.180566 | 22.95846 | 26.20996 | 68.76949 | 0.2943902 | 0.1394241 | 878.1391 | 0 | 0 | 0 |  | Fe_Cr_Ni_Nb_Ti | Fe10Cr39Ni5Nb14Ti31 | 0.07638316 | -11.5527 | 5.636364 | 26.03632
860 | 11.33153 | 29.01291 | 7.940274 | 29.84741 | 21.86788 | 66.05917 | 0.3057731 | 0.1443372 | 912.4773 | 0 | 0 | 0 |  | Fe_Cr_Ni_Nb_Ti | Fe12Cr33Ni8Nb19Ti27 | 0.07549922 | -13.59535 | 5.828283 | 25.81554
861 | 12.7428 | 23.7282 | 11.48038 | 33.31234 | 18.73629 | 64.38231 | 0.3134144 | 0.1494302 | 952.9143 | 0 | 0 | 0 |  | Fe_Cr_Ni_Nb_Ti | Fe14Cr28Ni12Nb22Ti24 | 0.07495936 | -15.872 | 6.06 | 25.45584
862 | 14.23961 | 19.05795 | 15.9025 | 35.53328 | 15.26666 | 63.43092 | 0.3195385 | 0.1559291 | 1013.273 | 0 | 0 | 0 |  | Fe_Cr_Ni_Nb_Ti | Fe16Cr23Ni17Nb24Ti20 | 0.07427896 | -18.1988 | 6.36 | 24.5202
863 | 15.7821 | 14.69382 | 20.27464 | 36.46515 | 12.78429 | 62.58339 | 0.3245314 | 0.1618101 | 1066.344 | 0 | 0 | 0 |  | Fe_Cr_Ni_Nb_Ti | Fe18Cr18Ni22Nb25Ti17 | 0.07365002 | -20.1288 | 6.65 | 23.5788
864 | 17.43491 | 10.55123 | 27.48839 | 34.80541 | 9.720056 | 62.96628 | 0.32726 | 0.1671109 | 1129.757 | 0 | 0 | 0 |  | Fe_Cr_Ni_Nb_Ti | Fe20Cr13Ni30Nb24Ti13 | 0.07206144 | -21.7132 | 7.1 | 21.76672
865 | 17.4895 | 7.327572 | 34.92765 | 32.00486 | 8.250416 | 63.33455 | 0.3285944 | 0.169334 | 1159.093 | 0 | 0 | 0 |  | Fe_Cr_Ni_Nb_Ti | Fe20Cr9Ni38Nb22Ti11 | 0.07041606 | -22.4716 | 7.48 | 20.7198
866 | 17.918 | 5.004734 | 47.08341 | 23.84654 | 6.147312 | 66.4034 | 0.3245424 | 0.1631712 | 1133.631 | 0 | 0 | 0 |  | Fe_Cr_Ni_Nb_Ti | Fe20Cr6Ni50Nb16Ti8 | 0.06478903 | -20.3248 | 8.08 | 18.54292
867 | 6.900754 | 45.89217 | 3.108551 | 22.96002 | 21.1385 | 74.39143 | 0.2836962 | 0.1347556 | 886.5659 | 0 | 0 | 0 |  | Fe_Cr_Ni_Nb_Ti | Fe7Cr50Ni3Nb14Ti25 | 0.07482475 | -9.313335 | 5.616162 | 23.80455
868 | 7.402417 | 36.18286 | 5.835432 | 32.32575 | 18.25354 | 69.16638 | 0.300316 | 0.138758 | 896.112 | 0 | 0 | 0 |  | Fe_Cr_Ni_Nb_Ti | Fe8Cr42Ni6Nb21Ti23 | 0.07435804 | -11.4368 | 5.73 | 23.94243
869 | 8.008211 | 29.82398 | 8.417319 | 38.48683 | 15.26366 | 66.11075 | 0.3113295 | 0.1427943 | 917.2106 | 0 | 0 | 0 |  | Fe_Cr_Ni_Nb_Ti | Fe9Cr36Ni9Nb26Ti20 | 0.07359587 | -13.372 | 5.88 | 23.42883
870 | 9.67599 | 23.75039 | 12.01944 | 40.97383 | 13.58035 | 63.80017 | 0.3193663 | 0.1491897 | 959.7543 | 0 | 0 | 0 |  | Fe_Cr_Ni_Nb_Ti | Fe11Cr29Ni13Nb28Ti18 | 0.07331907 | -15.90776 | 6.10101 | 23.23979
871 | 10.26558 | 19.11542 | 16.18502 | 42.69426 | 11.73973 | 62.24243 | 0.3255627 | 0.1545998 | 999.9218 | 0 | 0 | 0 |  | Fe_Cr_Ni_Nb_Ti | Fe12Cr24Ni18Nb30Ti16 | 0.07294819 | -18.3264 | 6.34 | 22.67069
872 | 11.69031 | 13.99396 | 21.94201 | 43.06313 | 9.310588 | 61.21956 | 0.3311148 | 0.1623237 | 1068.156 | 0 | 0 | 0 |  | Fe_Cr_Ni_Nb_Ti | Fe14Cr18Ni25Nb31Ti13 | 0.07238102 | -20.97951 | 6.70297 | 21.36642
873 | 12.58147 | 10.15204 | 28.21164 | 41.86076 | 7.194088 | 61.06983 | 0.3341996 | 0.1678857 | 1125.069 | 0 | 0 | 0 |  | Fe_Cr_Ni_Nb_Ti | Fe15Cr13Ni32Nb30Ti10 | 0.07143368 | -22.7428 | 7.08 | 19.70254
874 | 12.8525 | 6.381992 | 37.82542 | 37.06085 | 5.879249 | 61.86661 | 0.3345898 | 0.1712979 | 1169.939 | 0 | 0 | 0 |  | Fe_Cr_Ni_Nb_Ti | Fe15Cr8Ni42Nb26Ti8 | 0.06967949 | -23.67922 | 7.575758 | 18.4232
875 | 13.13263 | 4.075684 | 50.61292 | 27.67323 | 4.505545 | 65.06971 | 0.3296224 | 0.1664068 | 1158.801 | 0 | 0 | 0 |  | Fe_Cr_Ni_Nb_Ti | Fe15Cr5Ni55Nb19Ti6 | 0.06444678 | -21.3148 | 8.19 | 16.55415
876 | 6.476457 | 44.79328 | 2.91742 | 32.32247 | 13.49038 | 74.50633 | 0.2906536 | 0.1345506 | 906.8455 | 0 | 0 | 0 |  | Fe_Cr_Ni_Nb_Ti | Fe7Cr52Ni3Nb21Ti17 | 0.07229669 | -9.0664 | 5.71 | 20.95209
877 | 6.159528 | 35.228 | 5.549309 | 40.98767 | 12.0755 | 68.60887 | 0.3073544 | 0.1385368 | 906.7912 | 0 | 0 | 0 |  | Fe_Cr_Ni_Nb_Ti | Fe7Cr43Ni6Nb28Ti16 | 0.07245161 | -11.1916 | 5.78 | 21.16861
878 | 5.94524 | 28.46714 | 8.034375 | 46.62631 | 10.92693 | 64.58419 | 0.319046 | 0.1413734 | 903.0338 | 0 | 0 | 0 |  | Fe_Cr_Ni_Nb_Ti | Fe7Cr36Ni9Nb33Ti15 | 0.07202727 | -13.1472 | 5.87 | 21.16861
879 | 6.574309 | 22.95363 | 12.09279 | 49.21624 | 9.163031 | 62.3396 | 0.3269339 | 0.1467351 | 936.7316 | 0 | 0 | 0 |  | Fe_Cr_Ni_Nb_Ti | Fe8Cr30Ni14Nb36Ti13 | 0.07160371 | -15.92942 | 6.09901 | 20.50151
880 | 7.260012 | 18.02504 | 16.10967 | 50.9946 | 7.610675 | 60.4597 | 0.3336558 | 0.1530331 | 979.5444 | 0 | 0 | 0 |  | Fe_Cr_Ni_Nb_Ti | Fe9Cr24Ni19Nb38Ti11 | 0.07127222 | -18.53779 | 6.336634 | 19.62745
881 | 8.066364 | 13.51825 | 21.19611 | 50.99261 | 6.226672 | 59.27124 | 0.338562 | 0.1606323 | 1039.827 | 0 | 0 | 0 |  | Fe_Cr_Ni_Nb_Ti | Fe10Cr18Ni25Nb38Ti9 | 0.0710788 | -21.2212 | 6.64 | 18.57175
882 | 8.841376 | 8.980045 | 27.87914 | 49.47373 | 4.825706 | 58.59041 | 0.3423655 | 0.1676776 | 1101.546 | 0 | 0 | 0 |  | Fe_Cr_Ni_Nb_Ti | Fe11Cr12Ni33Nb37Ti7 | 0.07073026 | -23.7376 | 7.03 | 17.10526
883 | 9.812868 | 5.329455 | 37.81862 | 43.53218 | 3.506876 | 59.88369 | 0.3415724 | 0.1732946 | 1174.688 | 0 | 0 | 0 |  | Fe_Cr_Ni_Nb_Ti | Fe12Cr7Ni44Nb32Ti5 | 0.06926595 | -24.7572 | 7.58 | 15.18256
884 | 10.22762 | 3.174119 | 51.06299 | 32.6112 | 2.924077 | 63.38333 | 0.3351942 | 0.1686961 | 1171.02 | 0 | 0 | 0 |  | Fe_Cr_Ni_Nb_Ti | Fe12Cr4Ni57Nb23Ti4 | 0.06476101 | -22.4504 | 8.21 | 14.02106
885 | 4.147997 | 32.44052 | 5.231882 | 51.06413 | 7.115478 | 66.17904 | 0.31806 | 0.1369859 | 886.94 | 0 | 0 | 0 |  | Fe_Cr_Ni_Nb_Ti | Fe5Cr42Ni6Nb37Ti10 | 0.07061202 | -11.0728 | 5.77 | 17.77189
886 | 4.03778 | 26.31545 | 7.639297 | 55.08106 | 6.926412 | 62.41148 | 0.3281052 | 0.1389281 | 872.5501 | 0 | 0 | 0 |  | Fe_Cr_Ni_Nb_Ti | Fe5Cr35Ni9Nb41Ti10 | 0.07025419 | -12.998 | 5.85 | 18.167
887 | 4.737446 | 20.58359 | 10.78884 | 57.79516 | 6.094965 | 59.54981 | 0.3365753 | 0.1430376 | 884.3464 | 0 | 0 | 0 |  | Fe_Cr_Ni_Nb_Ti | Fe6Cr28Ni13Nb44Ti9 | 0.0698184 | -15.546 | 6.02 | 17.81544
888 | 5.46339 | 15.98663 | 14.76641 | 58.42819 | 5.355374 | 57.80517 | 0.3421856 | 0.148844 | 919.8955 | 0 | 0 | 0 |  | Fe_Cr_Ni_Nb_Ti | Fe7Cr22Ni18Nb45Ti8 | 0.06976951 | -18.3808 | 6.25 | 17.3482
889 | 6.192837 | 11.5316 | 20.34126 | 57.9506 | 3.983699 | 56.74136 | 0.3467728 | 0.1569024 | 983.866 | 0 | 0 | 0 |  | Fe_Cr_Ni_Nb_Ti | Fe8Cr16Ni25Nb45Ti6 | 0.06982867 | -21.6304 | 6.59 | 15.80222
890 | 6.99306 | 7.957699 | 26.13443 | 55.58262 | 3.332195 | 56.42229 | 0.3488602 | 0.1642501 | 1048.38 | 0 | 0 | 0 |  | Fe_Cr_Ni_Nb_Ti | Fe9Cr11Ni32Nb43Ti5 | 0.07004633 | -24.0968 | 6.93 | 14.90604
891 | 8.622554 | 4.378896 | 35.42827 | 49.55331 | 2.016973 | 57.79824 | 0.3477692 | 0.172303 | 1145.309 | 0 | 0 | 0 |  | Fe_Cr_Ni_Nb_Ti | Fe11Cr6Ni43Nb38Ti3 | 0.06929775 | -25.52534 | 7.485149 | 12.32504
892 | 2.297464 | 22.81642 | 7.244496 | 63.70055 | 3.941072 | 59.0883 | 0.3391232 | 0.1353368 | 816.8408 | 0 | 0 | 0 |  | Fe_Cr_Ni_Nb_Ti | Fe3Cr32Ni9Nb50Ti6 | 0.068091 | -12.8824 | 5.8 | 14.90604
893 | 3.016751 | 17.55454 | 10.30531 | 65.24219 | 3.881203 | 56.43969 | 0.3463192 | 0.1391667 | 823.8026 | 0 | 0 | 0 |  | Fe_Cr_Ni_Nb_Ti | Fe4Cr25Ni13Nb52Ti6 | 0.06768706 | -15.5004 | 5.96 | 15.19737
894 | 3.729449 | 13.19467 | 14.1119 | 65.76523 | 3.198751 | 54.75203 | 0.3516783 | 0.1452535 | 859.5304 | 0 | 0 | 0 |  | Fe_Cr_Ni_Nb_Ti | Fe5Cr19Ni18Nb53Ti5 | 0.0676725 | -18.5152 | 6.19 | 14.40104
895 | 4.481642 | 9.040643 | 18.05726 | 65.85785 | 2.562604 | 53.26126 | 0.3564909 | 0.1522898 | 903.4612 | 0 | 0 | 0 |  | Fe_Cr_Ni_Nb_Ti | Fe6Cr13Ni23Nb53Ti4 | 0.06780086 | -21.42475 | 6.434343 | 13.40964
896 | 5.988421 | 5.575482 | 23.6038 | 62.26416 | 2.568136 | 53.19693 | 0.3573378 | 0.1610192 | 978.6594 | 0 | 0 | 0 |  | Fe_Cr_Ni_Nb_Ti | Fe8Cr8Ni30Nb50Ti4 | 0.06896854 | -24.3968 | 6.78 | 13.48925
897 | 3.077295 | 11.46038 | 35.57951 | 8.532251 | 41.35056 | 58.83691 | 0.3126109 | 0.1670651 | 996.4004 | 1 | 0 | 0 |  | Fe_Cr_Ni_Nb_Ti | Fe3Cr12Ni33Nb5Ti47 | 0.078378 | -27.5104 | 6.39 | 32.49292
898 | 5.057668 | 10.3596 | 41.46514 | 8.413875 | 34.70371 | 60.88188 | 0.312552 | 0.1746825 | 1102.003 | 1 | 0 | 0 |  | Fe_Cr_Ni_Nb_Ti | Fe5Cr11Ni39Nb5Ti40 | 0.07886054 | -28.3052 | 6.81 | 32.25771
899 | 7.115673 | 9.46429 | 47.01202 | 6.764313 | 29.64371 | 63.07816 | 0.311281 | 0.1747191 | 1140.2 | 1 | 0 | 0 |  | Fe_Cr_Ni_Nb_Ti | Fe7Cr10Ni44Nb4Ti34 | 0.07803891 | -27.86981 | 7.191919 | 31.56012
900 | 10.92409 | 8.321569 | 51.1478 | 6.608432 | 22.99811 | 65.634 | 0.310827 | 0.1720744 | 1160.39 | 1 | 0 | 0 |  | Fe_Cr_Ni_Nb_Ti | Fe11Cr9Ni49Nb4Ti27 | 0.07498137 | -25.5756 | 7.6 | 29.68434
901 | 13.9881 | 6.511769 | 55.66022 | 4.986524 | 18.85338 | 67.51135 | 0.3104274 | 0.1662884 | 1131.872 | 1 | 0 | 0 |  | Fe_Cr_Ni_Nb_Ti | Fe14Cr7Ni53Nb3Ti22 | 0.07127399 | -23.16498 | 7.949495 | 28.02043
902 | 3.109231 | 18.33392 | 22.87648 | 10.34496 | 45.33541 | 59.3047 | 0.3071887 | 0.1501767 | 850.9769 | 0 | 0 | 0 |  | Fe_Cr_Ni_Nb_Ti | Fe3Cr19Ni21Nb6Ti51 | 0.07679484 | -21.6396 | 5.82 | 30.8519
903 | 5.071457 | 16.05394 | 28.7849 | 11.81154 | 38.27816 | 60.56777 | 0.3094199 | 0.1614054 | 972.9474 | 1 | 0 | 0 |  | Fe_Cr_Ni_Nb_Ti | Fe5Cr17Ni27Nb7Ti44 | 0.07811239 | -24.2284 | 6.23 | 31.35028
904 | 6.901122 | 14.68628 | 33.15965 | 13.12071 | 32.13224 | 61.99116 | 0.3107554 | 0.1673894 | 1056.025 | 1 | 0 | 0 |  | Fe_Cr_Ni_Nb_Ti | Fe7Cr16Ni32Nb8Ti38 | 0.07821014 | -25.23125 | 6.574257 | 31.00639
905 | 9.839728 | 12.8257 | 37.23264 | 13.0954 | 27.00653 | 63.46055 | 0.3115301 | 0.1721725 | 1128.49 | 1 | 0 | 0 |  | Fe_Cr_Ni_Nb_Ti | Fe10Cr14Ni36Nb8Ti32 | 0.07746757 | -25.3904 | 6.92 | 30.21589
906 | 13.51907 | 9.889664 | 40.59915 | 14.45796 | 21.53415 | 64.37837 | 0.3143486 | 0.173289 | 1164.184 | 1 | 0 | 0 |  | Fe_Cr_Ni_Nb_Ti | Fe14Cr11Ni40Nb9Ti26 | 0.07558229 | -24.794 | 7.27 | 28.73517
907 | 17.31642 | 8.061171 | 44.49144 | 12.80328 | 17.32768 | 66.29463 | 0.3138036 | 0.1697793 | 1161.32 | 0 | 0 | 0 |  | Fe_Cr_Ni_Nb_Ti | Fe18Cr9Ni44Nb8Ti21 | 0.0725032 | -23.0556 | 7.62 | 26.94791
908 | 22.27914 | 6.313042 | 46.83458 | 11.28014 | 13.2931 | 68.31798 | 0.3130257 | 0.1597083 | 1091.954 | 0 | 0 | 0 |  | Fe_Cr_Ni_Nb_Ti | Fe23Cr7Ni46Nb7Ti16 | 0.06793742 | -20.27793 | 7.929293 | 24.53984
909 | 3.195975 | 28.76406 | 13.43698 | 7.089047 | 47.51394 | 62.85543 | 0.2944496 | 0.137482 | 773.0335 | 0 | 0 | 0 |  | Fe_Cr_Ni_Nb_Ti | Fe3Cr29Ni12Nb4Ti52 | 0.07716825 | -15.8684 | 5.46 | 28.81996
910 | 4.051926 | 25.46451 | 17.03569 | 13.48147 | 39.9664 | 62.58121 | 0.301232 | 0.1433349 | 834.4545 | 0 | 0 | 0 |  | Fe_Cr_Ni_Nb_Ti | Fe4Cr27Ni16Nb8Ti46 | 0.07724838 | -18.02568 | 5.722772 | 29.57563
911 | 5.969908 | 22.23298 | 21.9621 | 16.55245 | 33.28256 | 63.07953 | 0.3056217 | 0.1548101 | 951.7284 | 0 | 0 | 0 |  | Fe_Cr_Ni_Nb_Ti | Fe6Cr24Ni21Nb10Ti39 | 0.07756417 | -20.5116 | 6.08 | 29.78775
912 | 8.65768 | 18.80825 | 25.27769 | 19.20375 | 28.05263 | 63.18781 | 0.3100439 | 0.1606831 | 1018.685 | 0 | 0 | 0 |  | Fe_Cr_Ni_Nb_Ti | Fe9Cr21Ni25Nb12Ti34 | 0.07727862 | -21.9351 | 6.376238 | 29.41611
913 | 12.40954 | 15.10885 | 28.09368 | 20.64436 | 23.74357 | 63.30596 | 0.313828 | 0.1663127 | 1082.486 | 0 | 0 | 0 |  | Fe_Cr_Ni_Nb_Ti | Fe13Cr17Ni28Nb13Ti29 | 0.07670189 | -22.7912 | 6.67 | 28.69338
914 | 15.96344 | 12.23984 | 30.59691 | 21.87013 | 19.32967 | 63.85542 | 0.316644 | 0.1687958 | 1123.945 | 0 | 0 | 0 |  | Fe_Cr_Ni_Nb_Ti | Fe17Cr14Ni31Nb14Ti24 | 0.07542438 | -22.8744 | 6.96 | 27.34429
915 | 21.51516 | 9.58031 | 33.42981 | 20.23047 | 15.24425 | 65.49888 | 0.3166695 | 0.1679629 | 1143.984 | 0 | 0 | 0 |  | Fe_Cr_Ni_Nb_Ti | Fe23Cr11Ni34Nb13Ti19 | 0.07292986 | -21.7952 | 7.31 | 25.42027
916 | 27.07345 | 6.953536 | 35.32534 | 18.63686 | 12.01082 | 66.85092 | 0.3167827 | 0.1636514 | 1123.329 | 0 | 0 | 0 |  | Fe_Cr_Ni_Nb_Ti | Fe29Cr8Ni36Nb12Ti15 | 0.06970293 | -20.1244 | 7.6 | 23.35723
917 | 34.0454 | 5.28296 | 36.77867 | 14.15938 | 9.733587 | 69.31917 | 0.3133949 | 0.1533698 | 1047.744 | 0 | 0 | 0 |  | Fe_Cr_Ni_Nb_Ti | Fe36Cr6Ni37Nb9Ti12 | 0.06483449 | -17.2632 | 7.87 | 21.40537
918 | 3.133055 | 36.94881 | 10.97704 | 10.42423 | 38.51687 | 67.73024 | 0.2872479 | 0.1376435 | 827.901 | 0 | 0 | 0 |  | Fe_Cr_Ni_Nb_Ti | Fe3Cr38Ni10Nb6Ti43 | 0.07792975 | -13.8732 | 5.54 | 27.89337
919 | 4.058931 | 32.12186 | 13.86543 | 16.88097 | 33.0728 | 66.32389 | 0.2958853 | 0.1436606 | 881.9432 | 0 | 0 | 0 |  | Fe_Cr_Ni_Nb_Ti | Fe4Cr34Ni13Nb10Ti38 | 0.07724484 | -15.67677 | 5.737374 | 28.22577
920 | 6.835137 | 26.36436 | 16.4213 | 22.7417 | 27.6375 | 64.79904 | 0.3049545 | 0.1498708 | 937.4799 | 0 | 0 | 0 |  | Fe_Cr_Ni_Nb_Ti | Fe7Cr29Ni16Nb14Ti33 | 0.07661339 | -17.54392 | 5.979798 | 28.12837
921 | 9.398405 | 21.87581 | 18.76921 | 26.57962 | 23.37695 | 63.81455 | 0.31158 | 0.1545865 | 982.2416 | 0 | 0 | 0 |  | Fe_Cr_Ni_Nb_Ti | Fe10Cr25Ni19Nb17Ti29 | 0.07607593 | -19.0576 | 6.21 | 27.64055
922 | 13.79382 | 17.12353 | 20.29788 | 29.06649 | 19.71827 | 62.99927 | 0.3172805 | 0.1601475 | 1034.535 | 0 | 0 | 0 |  | Fe_Cr_Ni_Nb_Ti | Fe15Cr20Ni21Nb19Ti25 | 0.07559516 | -20.144 | 6.45 | 26.81399
923 | 18.22446 | 13.57421 | 22.98656 | 28.80209 | 16.41268 | 63.39055 | 0.319672 | 0.1644899 | 1087.956 | 0 | 0 | 0 |  | Fe_Cr_Ni_Nb_Ti | Fe20Cr16Ni24Nb19Ti21 | 0.07479056 | -20.876 | 6.75 | 25.62733
924 | 23.84747 | 10.24755 | 25.06574 | 27.46548 | 13.37376 | 64.22467 | 0.3207803 | 0.1661762 | 1120.3 | 0 | 0 | 0 |  | Fe_Cr_Ni_Nb_Ti | Fe26Cr12Ni26Nb18Ti17 | 0.07327276 | -20.68687 | 7.050505 | 24.03234
925 | 30.5643 | 7.532655 | 26.45646 | 25.4232 | 10.02339 | 65.80699 | 0.3203935 | 0.1633893 | 1119.168 | 0 | 0 | 0 |  | Fe_Cr_Ni_Nb_Ti | Fe34Cr9Ni28Nb17Ti13 | 0.07024796 | -19.29379 | 7.356436 | 21.58416
926 | 40.03186 | 5.200663 | 27.39893 | 18.58508 | 8.783462 | 68.51338 | 0.3154692 | 0.1548995 | 1060.047 | 0 | 0 | 0 |  | Fe_Cr_Ni_Nb_Ti | Fe43Cr6Ni28Nb12Ti11 | 0.06600937 | -16.6804 | 7.64 | 20.26425
927 | 3.051961 | 42.62263 | 8.554328 | 15.23162 | 30.53946 | 71.35563 | 0.2836955 | 0.1362521 | 858.2901 | 0 | 0 | 0 |  | Fe_Cr_Ni_Nb_Ti | Fe3Cr45Ni8Nb9Ti35 | 0.07705284 | -12.044 | 5.59 | 26.51245
928 | 4.916396 | 35.70356 | 10.33511 | 22.9008 | 26.14413 | 68.5163 | 0.2954192 | 0.1414865 | 895.98 | 0 | 0 | 0 |  | Fe_Cr_Ni_Nb_Ti | Fe5Cr39Ni10Nb14Ti31 | 0.07619038 | -13.56882 | 5.737374 | 26.55432
929 | 7.539803 | 28.95703 | 11.88747 | 29.78993 | 21.82576 | 65.85649 | 0.3065803 | 0.1461784 | 928.2228 | 0 | 0 | 0 |  | Fe_Cr_Ni_Nb_Ti | Fe8Cr33Ni12Nb19Ti27 | 0.07534323 | -15.14621 | 5.909091 | 26.18364
930 | 10.91225 | 23.70615 | 13.38133 | 33.28139 | 18.71888 | 64.28152 | 0.3138097 | 0.1502182 | 959.4943 | 0 | 0 | 0 |  | Fe_Cr_Ni_Nb_Ti | Fe12Cr28Ni14Nb22Ti24 | 0.07488313 | -16.5984 | 6.1 | 25.61952
931 | 15.13647 | 19.06662 | 14.97387 | 35.54944 | 15.2736 | 63.48166 | 0.3193424 | 0.1554916 | 1009.601 | 0 | 0 | 0 |  | Fe_Cr_Ni_Nb_Ti | Fe17Cr23Ni16Nb24Ti20 | 0.07431564 | -17.8652 | 6.34 | 24.44811
932 | 19.32385 | 14.7202 | 16.61811 | 36.5306 | 12.80724 | 62.78813 | 0.3237495 | 0.1598612 | 1049.922 | 0 | 0 | 0 |  | Fe_Cr_Ni_Nb_Ti | Fe22Cr18Ni18Nb25Ti17 | 0.07379112 | -18.9064 | 6.57 | 23.32295
933 | 26.26936 | 10.59843 | 18.40757 | 34.96111 | 9.763537 | 63.48526 | 0.3252972 | 0.1631697 | 1096.531 | 0 | 0 | 0 |  | Fe_Cr_Ni_Nb_Ti | Fe30Cr13Ni20Nb24Ti13 | 0.07238272 | -19.1212 | 6.9 | 21.22711
934 | 33.49943 | 7.386972 | 18.53199 | 32.26431 | 8.317297 | 64.2807 | 0.3250311 | 0.1630596 | 1106.543 | 0 | 0 | 0 |  | Fe_Cr_Ni_Nb_Ti | Fe38Cr9Ni20Nb22Ti11 | 0.07095032 | -18.4396 | 7.12 | 19.86832
935 | 45.41863 | 5.074407 | 19.09555 | 24.17852 | 6.232892 | 68.0096 | 0.3184583 | 0.1545765 | 1061.161 | 0 | 0 | 0 |  | Fe_Cr_Ni_Nb_Ti | Fe50Cr6Ni20Nb16Ti8 | 0.06552073 | -15.4768 | 7.48 | 17.3908
936 | 2.95152 | 45.79991 | 7.238704 | 22.91386 | 21.096 | 74.1923 | 0.2845147 | 0.1363397 | 901.204 | 0 | 0 | 0 |  | Fe_Cr_Ni_Nb_Ti | Fe3Cr50Ni7Nb14Ti25 | 0.07468431 | -10.85767 | 5.69697 | 24.22011
937 | 5.546569 | 36.14869 | 7.773228 | 32.29522 | 18.2363 | 69.06766 | 0.300711 | 0.1394555 | 902.2104 | 0 | 0 | 0 |  | Fe_Cr_Ni_Nb_Ti | Fe6Cr42Ni8Nb21Ti23 | 0.07428338 | -12.2048 | 5.77 | 24.12799
938 | 8.008211 | 29.82398 | 8.417319 | 38.48683 | 15.26366 | 66.11075 | 0.3113295 | 0.1427943 | 917.2106 | 0 | 0 | 0 |  | Fe_Cr_Ni_Nb_Ti | Fe9Cr36Ni9Nb26Ti20 | 0.07359587 | -13.372 | 5.88 | 23.42883
939 | 11.44555 | 23.77176 | 10.17945 | 41.01069 | 13.59256 | 63.90082 | 0.3189776 | 0.1487899 | 956.7356 | 0 | 0 | 0 |  | Fe_Cr_Ni_Nb_Ti | Fe13Cr29Ni11Nb28Ti18 | 0.07339683 | -15.18131 | 6.060606 | 23.08606
940 | 15.43886 | 19.16567 | 10.81838 | 42.8065 | 11.77059 | 62.54346 | 0.3244149 | 0.1520031 | 978.3467 | 0 | 0 | 0 |  | Fe_Cr_Ni_Nb_Ti | Fe18Cr24Ni12Nb30Ti16 | 0.07317627 | -16.2816 | 6.22 | 22.25668
941 | 20.97398 | 14.05994 | 12.34545 | 43.26615 | 9.354483 | 61.77243 | 0.3290352 | 0.1569346 | 1022.918 | 0 | 0 | 0 |  | Fe_Cr_Ni_Nb_Ti | Fe25Cr18Ni14Nb31Ti13 | 0.07277595 | -17.63239 | 6.485149 | 20.71556
942 | 27.03742 | 10.22654 | 13.32124 | 42.16793 | 7.246877 | 61.94351 | 0.3309433 | 0.1611987 | 1069.777 | 0 | 0 | 0 |  | Fe_Cr_Ni_Nb_Ti | Fe32Cr13Ni15Nb30Ti10 | 0.07201043 | -18.1324 | 6.74 | 18.82445
943 | 36.41739 | 6.45832 | 13.67064 | 37.50409 | 5.949564 | 63.29366 | 0.3292848 | 0.1623121 | 1096.45 | 0 | 0 | 0 |  | Fe_Cr_Ni_Nb_Ti | Fe42Cr8Ni15Nb26Ti8 | 0.07050954 | -17.55249 | 7.030303 | 17.2334
944 | 49.03015 | 4.149928 | 14.05497 | 28.17733 | 4.58762 | 67.20629 | 0.3216114 | 0.1550511 | 1064.147 | 0 | 0 | 0 |  | Fe_Cr_Ni_Nb_Ti | Fe55Cr5Ni15Nb19Ti6 | 0.06544427 | -14.8508 | 7.39 | 15.14067
945 | 2.770387 | 44.70875 | 6.794467 | 32.26147 | 13.46492 | 74.3122 | 0.2914395 | 0.1358505 | 918.9698 | 0 | 0 | 0 |  | Fe_Cr_Ni_Nb_Ti | Fe3Cr52Ni7Nb21Ti17 | 0.07216075 | -10.5256 | 5.79 | 21.32862
946 | 5.277223 | 35.21217 | 6.471285 | 40.96925 | 12.07007 | 68.56014 | 0.3075461 | 0.1388955 | 909.9524 | 0 | 0 | 0 |  | Fe_Cr_Ni_Nb_Ti | Fe6Cr43Ni7Nb28Ti16 | 0.07241421 | -11.5668 | 5.8 | 21.25465
947 | 7.650518 | 28.49187 | 6.254385 | 46.66681 | 10.93642 | 64.68196 | 0.3186692 | 0.1406015 | 896.5214 | 0 | 0 | 0 |  | Fe_Cr_Ni_Nb_Ti | Fe9Cr36Ni7Nb33Ti15 | 0.07210687 | -12.3888 | 5.83 | 21.00928
948 | 11.53409 | 23.0116 | 6.927614 | 49.34052 | 9.18617 | 62.63207 | 0.3258245 | 0.1438648 | 912.6052 | 0 | 0 | 0 |  | Fe_Cr_Ni_Nb_Ti | Fe14Cr30Ni8Nb36Ti13 | 0.07184095 | -13.76963 | 5.980198 | 20.07388
949 | 15.39011 | 18.09962 | 7.662474 | 51.20562 | 7.642168 | 60.95097 | 0.3318186 | 0.1481788 | 939.4753 | 0 | 0 | 0 |  | Fe_Cr_Ni_Nb_Ti | Fe19Cr24Ni9Nb38Ti11 | 0.07166561 | -15.11068 | 6.138614 | 18.98513
950 | 20.29134 | 13.60233 | 8.531175 | 51.30976 | 6.2654 | 60.0237 | 0.3357798 | 0.15406 | 986.5658 | 0 | 0 | 0 |  | Fe_Cr_Ni_Nb_Ti | Fe25Cr18Ni10Nb38Ti9 | 0.07165663 | -16.4092 | 6.34 | 17.70763
951 | 26.76592 | 9.061905 | 9.37776 | 49.92472 | 4.869696 | 59.71018 | 0.3382654 | 0.1589469 | 1031.651 | 0 | 0 | 0 |  | Fe_Cr_Ni_Nb_Ti | Fe33Cr12Ni11Nb37Ti7 | 0.07153083 | -17.4368 | 6.59 | 16.01593
952 | 36.46802 | 5.401665 | 10.45392 | 44.12201 | 3.554391 | 61.54689 | 0.3354892 | 0.1620479 | 1083.97 | 0 | 0 | 0 |  | Fe_Cr_Ni_Nb_Ti | Fe44Cr7Ni12Nb32Ti5 | 0.0702892 | -17.3332 | 6.94 | 13.88344
953 | 49.55206 | 3.237553 | 10.96494 | 33.26293 | 2.982514 | 65.77744 | 0.3263282 | 0.1569741 | 1075.962 | 0 | 0 | 0 |  | Fe_Cr_Ni_Nb_Ti | Fe57Cr4Ni12Nb23Ti4 | 0.06593426 | -14.9264 | 7.31 | 12.54751
954 | 4.979706 | 32.45427 | 4.36175 | 51.08578 | 7.118495 | 66.22718 | 0.317875 | 0.1368868 | 885.9877 | 0 | 0 | 0 |  | Fe_Cr_Ni_Nb_Ti | Fe6Cr42Ni5Nb37Ti10 | 0.07065145 | -10.6928 | 5.75 | 17.68926
955 | 7.280018 | 26.35895 | 4.251069 | 55.17211 | 6.937861 | 62.605 | 0.3273746 | 0.1378054 | 863.2175 | 0 | 0 | 0 |  | Fe_Cr_Ni_Nb_Ti | Fe9Cr35Ni5Nb41Ti10 | 0.07042197 | -11.4556 | 5.77 | 17.86057
956 | 10.29353 | 20.64187 | 4.993563 | 57.95881 | 6.112223 | 59.89082 | 0.3353089 | 0.1408751 | 867.1391 | 0 | 0 | 0 |  | Fe_Cr_Ni_Nb_Ti | Fe13Cr28Ni6Nb44Ti9 | 0.07012036 | -12.8972 | 5.88 | 17.32743
957 | 14.11061 | 16.05706 | 5.76779 | 58.68558 | 5.378966 | 58.34596 | 0.3402003 | 0.1452947 | 892.3728 | 0 | 0 | 0 |  | Fe_Cr_Ni_Nb_Ti | Fe18Cr22Ni7Nb45Ti8 | 0.07024138 | -14.3944 | 6.03 | 16.65263
958 | 19.4836 | 11.60965 | 6.55326 | 58.34283 | 4.010662 | 57.58748 | 0.3437015 | 0.151263 | 940.7418 | 0 | 0 | 0 |  | Fe_Cr_Ni_Nb_Ti | Fe25Cr16Ni8Nb45Ti6 | 0.07052964 | -15.9592 | 6.25 | 14.85396
959 | 25.09331 | 8.03102 | 7.418032 | 56.09474 | 3.362897 | 57.58311 | 0.3446701 | 0.1564974 | 989.3822 | 0 | 0 | 0 |  | Fe_Cr_Ni_Nb_Ti | Fe32Cr11Ni9Nb43Ti5 | 0.07094297 | -17.1232 | 6.47 | 13.77534
960 | 34.14388 | 4.435736 | 9.18069 | 50.19654 | 2.043155 | 59.43307 | 0.3418759 | 0.1616702 | 1062.353 | 0 | 0 | 0 |  | Fe_Cr_Ni_Nb_Ti | Fe43Cr6Ni11Nb38Ti3 | 0.07037873 | -17.72062 | 6.851485 | 11.05014
961 | 6.908608 | 22.8701 | 2.420514 | 63.85043 | 3.950344 | 59.37598 | 0.3380631 | 0.1332508 | 800.3478 | 0 | 0 | 0 |  | Fe_Cr_Ni_Nb_Ti | Fe9Cr32Ni3Nb50Ti6 | 0.06836537 | -10.4824 | 5.68 | 14.44818
962 | 9.838556 | 17.61563 | 3.181898 | 65.46921 | 3.894708 | 56.87459 | 0.3447375 | 0.1359403 | 799.3278 | 0 | 0 | 0 |  | Fe_Cr_Ni_Nb_Ti | Fe13Cr25Ni4Nb52Ti6 | 0.06811042 | -11.9508 | 5.78 | 14.57772
963 | 13.49286 | 13.26035 | 3.939487 | 66.09263 | 3.214675 | 55.38593 | 0.349399 | 0.1405178 | 824.4965 | 0 | 0 | 0 |  | Fe_Cr_Ni_Nb_Ti | Fe18Cr19Ni5Nb53Ti5 | 0.06828054 | -13.596 | 5.93 | 13.58823
964 | 17.2918 | 9.099671 | 4.741347 | 66.28785 | 2.579336 | 54.10688 | 0.3534823 | 0.1463631 | 861.2733 | 0 | 0 | 0 |  | Fe_Cr_Ni_Nb_Ti | Fe23Cr13Ni6Nb53Ti4 | 0.06859353 | -15.236 | 6.090909 | 12.44353
965 | 22.64711 | 5.622786 | 6.347749 | 62.79243 | 2.589925 | 54.29814 | 0.3534293 | 0.1528173 | 919.4577 | 0 | 0 | 0 |  | Fe_Cr_Ni_Nb_Ti | Fe30Cr8Ni8Nb50Ti4 | 0.06991727 | -17.1808 | 6.34 | 12.41934
966 | 34.83561 | 11.79399 | 5.547761 | 5.268373 | 42.55426 | 61.27754 | 0.3035507 | 0.1573783 | 932.1187 | 0 | 0 | 0 |  | Fe_Cr_Ni_Nb_Ti | Fe33Cr12Ni5Nb3Ti47 | 0.08024543 | -16.676 | 5.89 | 29.55994
967 | 40.15532 | 10.54487 | 5.411115 | 8.564347 | 35.32435 | 62.69225 | 0.3052636 | 0.1612703 | 995.4765 | 0 | 0 | 0 |  | Fe_Cr_Ni_Nb_Ti | Fe39Cr11Ni5Nb5Ti40 | 0.08011864 | -16.6636 | 6.13 | 29.16916
968 | 44.75105 | 9.46936 | 4.276109 | 11.84389 | 29.65959 | 63.67325 | 0.3071586 | 0.1626232 | 1030.278 | 0 | 0 | 0 |  | Fe_Cr_Ni_Nb_Ti | Fe44Cr10Ni4Nb7Ti34 | 0.07929997 | -16.0906 | 6.292929 | 28.29401
969 | 47.55383 | 8.132087 | 4.080258 | 17.75938 | 22.47444 | 64.30059 | 0.311527 | 0.1624559 | 1054.589 | 0 | 0 | 0 |  | Fe_Cr_Ni_Nb_Ti | Fe49Cr9Ni4Nb11Ti27 | 0.0774097 | -15.64 | 6.49 | 26.57273
970 | 50.55795 | 6.217012 | 3.007967 | 22.2171 | 17.99997 | 64.1525 | 0.315791 | 0.1623256 | 1063.783 | 0 | 0 | 0 |  | Fe_Cr_Ni_Nb_Ti | Fe53Cr7Ni3Nb14Ti22 | 0.07597402 | -15.20171 | 6.606061 | 24.92761
971 | 22.40482 | 18.87321 | 6.728398 | 5.324627 | 46.66894 | 61.50869 | 0.2993563 | 0.1472465 | 842.0238 | 0 | 0 | 0 |  | Fe_Cr_Ni_Nb_Ti | Fe21Cr19Ni6Nb3Ti51 | 0.07892768 | -15.516 | 5.61 | 29.04118
972 | 28.05425 | 16.44576 | 7.644889 | 8.642724 | 39.21238 | 62.59311 | 0.3021399 | 0.1544315 | 927.4588 | 0 | 0 | 0 |  | Fe_Cr_Ni_Nb_Ti | Fe27Cr17Ni7Nb5Ti44 | 0.07957796 | -16.4988 | 5.89 | 29.27866
973 | 32.14687 | 14.96507 | 8.447282 | 11.69856 | 32.74221 | 63.74002 | 0.3042571 | 0.1581224 | 985.6955 | 0 | 0 | 0 |  | Fe_Cr_Ni_Nb_Ti | Fe32Cr16Ni8Nb7Ti38 | 0.07927344 | -16.86266 | 6.128713 | 28.84843
974 | 35.45904 | 12.83874 | 8.282333 | 16.3859 | 27.03399 | 63.91188 | 0.3085643 | 0.1603493 | 1021.35 | 0 | 0 | 0 |  | Fe_Cr_Ni_Nb_Ti | Fe36Cr14Ni8Nb10Ti32 | 0.07832869 | -16.8176 | 6.3 | 27.96355
975 | 37.9897 | 9.72677 | 8.984349 | 22.11972 | 21.17946 | 63.42527 | 0.3149708 | 0.1621696 | 1049.174 | 0 | 0 | 0 |  | Fe_Cr_Ni_Nb_Ti | Fe40Cr11Ni9Nb14Ti26 | 0.07694773 | -17.126 | 6.5 | 26.57743
976 | 40.46186 | 7.705588 | 7.732527 | 27.53667 | 16.56335 | 62.92066 | 0.3202482 | 0.162324 | 1058.651 | 0 | 0 | 0 |  | Fe_Cr_Ni_Nb_Ti | Fe44Cr9Ni8Nb18Ti21 | 0.07564151 | -16.754 | 6.6 | 24.73277
977 | 41.1226 | 5.826273 | 6.577472 | 34.20553 | 12.26813 | 61.77303 | 0.3268788 | 0.1622735 | 1058.724 | 0 | 0 | 0 |  | Fe_Cr_Ni_Nb_Ti | Fe46Cr7Ni7Nb23Ti16 | 0.07438772 | -16.59994 | 6.656566 | 22.40376
978 | 12.93162 | 29.09643 | 4.530748 | 5.378222 | 48.06298 | 63.76062 | 0.2911223 | 0.1359006 | 764.7012 | 0 | 0 | 0 |  | Fe_Cr_Ni_Nb_Ti | Fe12Cr29Ni4Nb3Ti52 | 0.07802731 | -12.3732 | 5.33 | 27.73644
979 | 16.7267 | 26.27993 | 8.790601 | 6.956585 | 41.24619 | 64.9691 | 0.2933805 | 0.1453392 | 866.5125 | 0 | 0 | 0 |  | Fe_Cr_Ni_Nb_Ti | Fe16Cr27Ni8Nb4Ti46 | 0.07907511 | -15.15851 | 5.683168 | 28.6558
980 | 21.58545 | 22.968 | 10.80389 | 10.2598 | 34.38287 | 65.68498 | 0.2972434 | 0.1527734 | 952.283 | 0 | 0 | 0 |  | Fe_Cr_Ni_Nb_Ti | Fe21Cr24Ni10Nb6Ti39 | 0.0789551 | -16.434 | 5.98 | 28.68728
981 | 24.6794 | 19.30118 | 12.45128 | 14.78029 | 28.78785 | 65.37482 | 0.3030035 | 0.1566151 | 998.5008 | 0 | 0 | 0 |  | Fe_Cr_Ni_Nb_Ti | Fe25Cr21Ni12Nb9Ti34 | 0.07817688 | -17.31909 | 6.207921 | 28.28081
982 | 26.92519 | 15.22018 | 13.13961 | 20.79649 | 23.91853 | 64.08871 | 0.3107372 | 0.159616 | 1026.523 | 0 | 0 | 0 |  | Fe_Cr_Ni_Nb_Ti | Fe28Cr17Ni13Nb13Ti29 | 0.0772309 | -17.9552 | 6.37 | 27.51654
983 | 28.80623 | 12.11219 | 13.67385 | 26.27964 | 19.12809 | 63.21555 | 0.3172953 | 0.1614033 | 1047.856 | 0 | 0 | 0 |  | Fe_Cr_Ni_Nb_Ti | Fe31Cr14Ni14Nb17Ti24 | 0.07607969 | -18.3424 | 6.53 | 26.16563
984 | 30.23178 | 9.106418 | 12.14972 | 34.02189 | 14.49019 | 61.48225 | 0.3257509 | 0.1618289 | 1047.409 | 0 | 0 | 0 |  | Fe_Cr_Ni_Nb_Ti | Fe34Cr11Ni13Nb23Ti19 | 0.07490664 | -18.2912 | 6.59 | 24.13628
985 | 30.72434 | 6.356823 | 10.76464 | 41.17408 | 10.98012 | 59.4376 | 0.3339713 | 0.1619635 | 1036.591 | 0 | 0 | 0 |  | Fe_Cr_Ni_Nb_Ti | Fe36Cr8Ni12Nb29Ti15 | 0.07397653 | -18.4168 | 6.61 | 22.04631
986 | 30.27139 | 4.570377 | 7.739474 | 48.99807 | 8.420688 | 57.01422 | 0.3420704 | 0.1596197 | 994.9175 | 0 | 0 | 0 |  | Fe_Cr_Ni_Nb_Ti | Fe37Cr6Ni9Nb36Ti12 | 0.0731057 | -17.9112 | 6.5 | 19.98474
987 | 10.68855 | 37.81573 | 6.740751 | 5.334403 | 39.42057 | 69.54979 | 0.2814684 | 0.1391458 | 850.5437 | 0 | 0 | 0 |  | Fe_Cr_Ni_Nb_Ti | Fe10Cr38Ni6Nb3Ti43 | 0.07892789 | -12.5736 | 5.55 | 27.40438
988 | 13.76924 | 33.52862 | 11.13281 | 7.048107 | 34.52121 | 69.72299 | 0.2856512 | 0.1467501 | 930.3397 | 0 | 0 | 0 |  | Fe_Cr_Ni_Nb_Ti | Fe13Cr34Ni10Nb4Ti38 | 0.0786262 | -14.89807 | 5.858586 | 27.89854
989 | 16.38258 | 27.64588 | 15.06706 | 11.92357 | 28.98091 | 68.62273 | 0.2938871 | 0.152805 | 991.1759 | 0 | 0 | 0 |  | Fe_Cr_Ni_Nb_Ti | Fe16Cr29Ni14Nb7Ti33 | 0.07771554 | -16.85134 | 6.151515 | 27.93801
990 | 18.6909 | 22.89743 | 17.57777 | 16.36524 | 24.46866 | 67.55483 | 0.3010494 | 0.1569006 | 1032.78 | 0 | 0 | 0 |  | Fe_Cr_Ni_Nb_Ti | Fe19Cr25Ni17Nb10Ti29 | 0.07674406 | -18.0412 | 6.38 | 27.4729
991 | 19.81359 | 17.56888 | 18.84238 | 23.54404 | 20.23111 | 65.13249 | 0.3113658 | 0.1604456 | 1055.918 | 0 | 0 | 0 |  | Fe_Cr_Ni_Nb_Ti | Fe21Cr20Ni19Nb15Ti25 | 0.07585892 | -19.1472 | 6.53 | 26.6644
992 | 21.78831 | 13.52391 | 18.13027 | 30.20564 | 16.35186 | 63.14643 | 0.3200021 | 0.161877 | 1061.017 | 0 | 0 | 0 |  | Fe_Cr_Ni_Nb_Ti | Fe24Cr16Ni19Nb20Ti21 | 0.07497825 | -19.5156 | 6.62 | 25.29249
993 | 22.82178 | 9.806803 | 16.60684 | 37.96604 | 12.79855 | 60.62237 | 0.329565 | 0.1625919 | 1050.916 | 0 | 0 | 0 |  | Fe_Cr_Ni_Nb_Ti | Fe26Cr12Ni18Nb26Ti17 | 0.07413339 | -19.82165 | 6.646465 | 23.54684
994 | 22.95836 | 6.870611 | 14.65109 | 46.37751 | 9.142432 | 58.04996 | 0.3391741 | 0.1616358 | 1024.605 | 0 | 0 | 0 |  | Fe_Cr_Ni_Nb_Ti | Fe28Cr9Ni17Nb34Ti13 | 0.07301743 | -19.93805 | 6.633663 | 21.00177
995 | 22.01807 | 4.392811 | 9.918379 | 56.25167 | 7.419071 | 54.21363 | 0.3499863 | 0.1558856 | 931.7999 | 0 | 0 | 0 |  | Fe_Cr_Ni_Nb_Ti | Fe28Cr6Ni12Nb43Ti11 | 0.07155229 | -18.9064 | 6.39 | 19.44222
996 | 8.477538 | 44.39789 | 10.02445 | 5.288674 | 31.81145 | 74.76657 | 0.2739492 | 0.1398196 | 908.8285 | 0 | 0 | 0 |  | Fe_Cr_Ni_Nb_Ti | Fe8Cr45Ni9Nb3Ti35 | 0.07756068 | -12.8312 | 5.79 | 26.62405
997 | 10.42399 | 37.85024 | 15.33911 | 8.670612 | 27.71605 | 73.39808 | 0.2819541 | 0.1464604 | 972.0675 | 0 | 0 | 0 |  | Fe_Cr_Ni_Nb_Ti | Fe10Cr39Ni14Nb5Ti31 | 0.07664931 | -15.2515 | 6.090909 | 26.95475
998 | 12.10145 | 30.98419 | 20.13946 | 13.42121 | 23.35369 | 71.50958 | 0.2915289 | 0.1524085 | 1026.717 | 0 | 0 | 0 |  | Fe_Cr_Ni_Nb_Ti | Fe12Cr33Ni19Nb8Ti27 | 0.07555178 | -17.32599 | 6.383838 | 26.80101
999 | 13.49515 | 25.12915 | 22.29003 | 19.24317 | 19.84251 | 69.12949 | 0.3012803 | 0.1578688 | 1069.799 | 0 | 0 | 0 |  | Fe_Cr_Ni_Nb_Ti | Fe14Cr28Ni22Nb12Ti24 | 0.07482725 | -18.64 | 6.56 | 26.24881
1000 | 14.80452 | 19.81401 | 23.34124 | 26.16792 | 15.87231 | 66.66716 | 0.311494 | 0.1614525 | 1094.02 | 0 | 0 | 0 |  | Fe_Cr_Ni_Nb_Ti | Fe16Cr23Ni24Nb17Ti20 | 0.07392431 | -19.6436 | 6.71 | 25.0078
1001 | 16.04052 | 14.93443 | 23.41663 | 32.61479 | 12.99363 | 63.93099 | 0.3212489 | 0.1637744 | 1098.075 | 0 | 0 | 0 |  | Fe_Cr_Ni_Nb_Ti | Fe18Cr18Ni25Nb22Ti17 | 0.07343897 | -20.5812 | 6.8 | 23.76447
1002 | 16.89369 | 10.2237 | 21.30807 | 42.15622 | 9.418324 | 60.33756 | 0.3334864 | 0.1643215 | 1075.374 | 0 | 0 | 0 |  | Fe_Cr_Ni_Nb_Ti | Fe20Cr13Ni24Nb30Ti13 | 0.07272761 | -21.2308 | 6.8 | 21.45017
1003 | 16.10898 | 6.749175 | 18.62512 | 50.91755 | 7.599175 | 56.54164 | 0.3444768 | 0.1622608 | 1016.882 | 0 | 0 | 0 |  | Fe_Cr_Ni_Nb_Ti | Fe20Cr9Ni22Nb38Ti11 | 0.07202345 | -21.6588 | 6.68 | 19.97273
1004 | 15.10065 | 4.217809 | 12.69766 | 62.80314 | 5.180734 | 52.15417 | 0.3571066 | 0.1531278 | 888.7839 | 0 | 0 | 0 |  | Fe_Cr_Ni_Nb_Ti | Fe20Cr6Ni16Nb50Ti8 | 0.06939124 | -20.1072 | 6.38 | 17.19186
1005 | 7.391711 | 49.15719 | 15.53865 | 5.270041 | 22.64241 | 80.69415 | 0.2676358 | 0.1377123 | 947.1532 | 0 | 0 | 0 |  | Fe_Cr_Ni_Nb_Ti | Fe7Cr50Ni14Nb3Ti25 | 0.07277641 | -13.02602 | 6.171717 | 24.91491
1006 | 8.090183 | 39.54465 | 22.32163 | 10.09405 | 19.94949 | 77.07918 | 0.2803851 | 0.1454832 | 1009.971 | 0 | 0 | 0 |  | Fe_Cr_Ni_Nb_Ti | Fe8Cr42Ni21Nb6Ti23 | 0.07239972 | -15.8708 | 6.48 | 25.26242
1007 | 8.825942 | 32.86935 | 26.79972 | 14.68273 | 16.82226 | 74.68702 | 0.2901398 | 0.1511357 | 1058.496 | 0 | 0 | 0 |  | Fe_Cr_Ni_Nb_Ti | Fe9Cr36Ni26Nb9Ti20 | 0.07146297 | -17.5472 | 6.73 | 24.75884
1008 | 10.52673 | 25.83858 | 28.16417 | 20.69616 | 14.77436 | 71.08138 | 0.3015566 | 0.1584778 | 1108.05 | 0 | 0 | 0 |  | Fe_Cr_Ni_Nb_Ti | Fe11Cr29Ni28Nb13Ti18 | 0.07178257 | -19.04214 | 6.858586 | 24.30841
1009 | 10.95436 | 20.39798 | 28.78494 | 27.33531 | 12.52741 | 67.77716 | 0.3122023 | 0.1630796 | 1131.646 | 0 | 0 | 0 |  | Fe_Cr_Ni_Nb_Ti | Fe12Cr24Ni30Nb18Ti16 | 0.07192019 | -20.3616 | 6.94 | 23.43075
1010 | 12.06041 | 14.43699 | 28.06946 | 35.82778 | 9.605349 | 63.84968 | 0.3248923 | 0.1661042 | 1131.647 | 0 | 0 | 0 |  | Fe_Cr_Ni_Nb_Ti | Fe14Cr18Ni31Nb25Ti13 | 0.071845 | -21.65003 | 7 | 21.69017
1011 | 12.45351 | 10.04879 | 26.17942 | 44.19735 | 7.120921 | 60.21213 | 0.336191 | 0.1668257 | 1105.287 | 0 | 0 | 0 |  | Fe_Cr_Ni_Nb_Ti | Fe15Cr13Ni30Nb32Ti10 | 0.07163087 | -22.6148 | 6.98 | 19.60893
1012 | 11.85687 | 5.88761 | 21.60183 | 55.22987 | 5.423812 | 55.20199 | 0.3498834 | 0.163453 | 1017.011 | 0 | 0 | 0 |  | Fe_Cr_Ni_Nb_Ti | Fe15Cr8Ni26Nb42Ti8 | 0.07091444 | -23.11764 | 6.767677 | 17.77835
1013 | 11.00761 | 3.416188 | 14.65526 | 67.14445 | 3.776492 | 50.46525 | 0.3626057 | 0.1512771 | 855.2256 | 0 | 0 | 0 |  | Fe_Cr_Ni_Nb_Ti | Fe15Cr5Ni19Nb55Ti6 | 0.06764533 | -21.142 | 6.39 | 15.33493
1014 | 7.212126 | 49.88141 | 22.7417 | 5.142003 | 15.02277 | 85.113 | 0.2653396 | 0.1310563 | 923.9345 | 0 | 0 | 0 |  | Fe_Cr_Ni_Nb_Ti | Fe7Cr52Ni21Nb3Ti17 | 0.06515168 | -12.8896 | 6.61 | 22.5413
1015 | 6.988118 | 39.96693 | 29.38045 | 9.964586 | 13.69991 | 80.50895 | 0.2789742 | 0.1407415 | 1001.371 | 0 | 0 | 0 |  | Fe_Cr_Ni_Nb_Ti | Fe7Cr43Ni28Nb6Ti16 | 0.06619387 | -15.5388 | 6.88 | 22.88646
1016 | 6.793398 | 32.52832 | 33.6621 | 14.53039 | 12.48579 | 76.74217 | 0.2901243 | 0.150505 | 1079.251 | 0 | 0 | 0 |  | Fe_Cr_Ni_Nb_Ti | Fe7Cr36Ni33Nb9Ti15 | 0.06709817 | -17.5344 | 7.07 | 22.85848
1017 | 7.392981 | 25.81196 | 34.96796 | 21.52303 | 10.30407 | 72.82633 | 0.3022805 | 0.1582288 | 1135.901 | 0 | 0 | 0 |  | Fe_Cr_Ni_Nb_Ti | Fe8Cr30Ni36Nb14Ti13 | 0.06783286 | -19.11264 | 7.188119 | 21.86079
1018 | 8.012165 | 19.89247 | 35.55733 | 28.13888 | 8.399157 | 69.09883 | 0.3135669 | 0.1643598 | 1171.496 | 0 | 0 | 0 |  | Fe_Cr_Ni_Nb_Ti | Fe9Cr24Ni38Nb19Ti11 | 0.06856376 | -20.63131 | 7.277228 | 20.66297
1019 | 8.620016 | 14.4461 | 34.42944 | 35.85039 | 6.654053 | 64.97635 | 0.325431 | 0.1679259 | 1171.427 | 0 | 0 | 0 |  | Fe_Cr_Ni_Nb_Ti | Fe10Cr18Ni38Nb25Ti9 | 0.06956563 | -22.2248 | 7.29 | 19.19479
1020 | 9.01898 | 9.160434 | 31.88634 | 45.0116 | 4.922644 | 60.26445 | 0.3385542 | 0.1700666 | 1144.312 | 0 | 0 | 0 |  | Fe_Cr_Ni_Nb_Ti | Fe11Cr12Ni37Nb33Ti7 | 0.07038016 | -23.9056 | 7.23 | 17.26586
1021 | 9.256514 | 5.027295 | 25.94505 | 56.4631 | 3.308049 | 55.0364 | 0.3524745 | 0.1666826 | 1050.962 | 0 | 0 | 0 |  | Fe_Cr_Ni_Nb_Ti | Fe12Cr7Ni32Nb44Ti5 | 0.07018022 | -24.6756 | 6.98 | 14.7902
1022 | 8.685929 | 2.69566 | 17.49851 | 68.63659 | 2.483309 | 49.89707 | 0.3652875 | 0.1534596 | 869.0008 | 0 | 0 | 0 |  | Fe_Cr_Ni_Nb_Ti | Fe12Cr4Ni23Nb57Ti4 | 0.06709959 | -22.7224 | 6.51 | 13.06713
1023 | 4.923559 | 38.50601 | 38.29562 | 9.828929 | 8.445878 | 82.93173 | 0.2798906 | 0.1330524 | 949.5748 | 0 | 0 | 0 |  | Fe_Cr_Ni_Nb_Ti | Fe5Cr42Ni37Nb6Ti10 | 0.05822928 | -14.7928 | 7.32 | 19.91858
1024 | 4.797067 | 31.26395 | 41.34547 | 14.36462 | 8.228894 | 78.56212 | 0.291103 | 0.1458031 | 1055.27 | 0 | 0 | 0 |  | Fe_Cr_Ni_Nb_Ti | Fe5Cr35Ni41Nb9Ti10 | 0.0611496 | -16.838 | 7.45 | 20.17028
1025 | 5.572947 | 24.21374 | 42.95608 | 20.08736 | 7.16988 | 74.28535 | 0.3029031 | 0.1558087 | 1131.176 | 0 | 0 | 0 |  | Fe_Cr_Ni_Nb_Ti | Fe6Cr28Ni44Nb13Ti9 | 0.06318274 | -18.6336 | 7.57 | 19.53356
1026 | 6.273075 | 18.35588 | 42.38705 | 26.83495 | 6.149051 | 69.99679 | 0.3144104 | 0.1638062 | 1180.664 | 0 | 0 | 0 |  | Fe_Cr_Ni_Nb_Ti | Fe7Cr22Ni45Nb18Ti8 | 0.06549583 | -20.5192 | 7.6 | 18.67485
1027 | 6.841614 | 12.73968 | 40.45008 | 35.56758 | 4.401042 | 65.34145 | 0.3273806 | 0.1692964 | 1196.573 | 0 | 0 | 0 |  | Fe_Cr_Ni_Nb_Ti | Fe8Cr16Ni45Nb25Ti6 | 0.06733392 | -22.5104 | 7.59 | 16.62859
1028 | 7.379378 | 8.397307 | 37.05817 | 43.64887 | 3.516276 | 60.95926 | 0.3386672 | 0.172224 | 1178.406 | 0 | 0 | 0 |  | Fe_Cr_Ni_Nb_Ti | Fe9Cr11Ni43Nb32Ti5 | 0.06909417 | -24.3564 | 7.48 | 15.29575
1029 | 8.420413 | 4.27624 | 30.57473 | 54.75893 | 1.969689 | 55.82126 | 0.352157 | 0.1708347 | 1104.26 | 0 | 0 | 0 |  | Fe_Cr_Ni_Nb_Ti | Fe11Cr6Ni38Nb43Ti3 | 0.06971809 | -25.60965 | 7.237624 | 12.18908
1030 | 2.844513 | 28.24924 | 49.83047 | 14.19629 | 4.879481 | 79.2918 | 0.2941525 | 0.1401684 | 1009.065 | 0 | 0 | 0 |  | Fe_Cr_Ni_Nb_Ti | Fe3Cr32Ni50Nb9Ti6 | 0.05486285 | -15.8344 | 7.85 | 17.16858
1031 | 3.67967 | 21.41208 | 50.27944 | 19.89473 | 4.734082 | 74.47338 | 0.3059592 | 0.1538237 | 1118.185 | 0 | 0 | 0 |  | Fe_Cr_Ni_Nb_Ti | Fe4Cr25Ni52Nb13Ti6 | 0.05916533 | -18.09 | 7.91 | 17.09357
1032 | 4.439296 | 15.70608 | 49.46047 | 26.58657 | 3.807586 | 70.1205 | 0.3173759 | 0.1626621 | 1176.9 | 0 | 0 | 0 |  | Fe_Cr_Ni_Nb_Ti | Fe5Cr19Ni53Nb18Ti5 | 0.06212151 | -20.1252 | 7.94 | 15.86947
1033 | 5.194605 | 10.47888 | 48.22979 | 33.12645 | 2.970277 | 65.91686 | 0.3283158 | 0.1683184 | 1196.224 | 0 | 0 | 0 |  | Fe_Cr_Ni_Nb_Ti | Fe6Cr13Ni53Nb23Ti4 | 0.06464236 | -22.20835 | 7.949495 | 14.47443
1034 | 6.592985 | 6.138357 | 43.31121 | 41.13004 | 2.827403 | 61.20443 | 0.3394447 | 0.174036 | 1200.796 | 0 | 0 | 0 |  | Fe_Cr_Ni_Nb_Ti | Fe8Cr8Ni50Nb30Ti4 | 0.06787508 | -24.6848 | 7.78 | 14.09823
1035 | 2.616927 | 9.745893 | 4.584359 | 47.88837 | 35.16445 | 48.76663 | 0.3433606 | 0.101917 | 424.83 | 0 | 0 | 0 |  | Fe_Cr_Ni_Nb_Ti | Fe3Cr12Ni5Nb33Ti47 | 0.05812369 | -8.504 | 4.99 | 29.55994
1036 | 4.177638 | 8.55704 | 4.391057 | 54.20897 | 28.6653 | 48.37985 | 0.3488297 | 0.1059004 | 454.5831 | 0 | 0 | 0 |  | Fe_Cr_Ni_Nb_Ti | Fe5Cr11Ni5Nb39Ti40 | 0.05877766 | -9.1292 | 5.11 | 29.16916
1037 | 5.696871 | 7.577194 | 3.421658 | 59.57126 | 23.73302 | 47.8954 | 0.3535295 | 0.1064629 | 460.1027 | 0 | 0 | 0 |  | Fe_Cr_Ni_Nb_Ti | Fe7Cr10Ni4Nb44Ti34 | 0.0585828 | -8.932966 | 5.171717 | 28.29401
1038 | 8.576499 | 6.53326 | 3.27805 | 63.55639 | 18.0558 | 48.11338 | 0.3569659 | 0.1150847 | 527.3212 | 0 | 0 | 0 |  | Fe_Cr_Ni_Nb_Ti | Fe11Cr9Ni4Nb49Ti27 | 0.06084905 | -10.3656 | 5.35 | 26.57273
1039 | 10.71072 | 4.986075 | 2.412405 | 67.45472 | 14.43607 | 47.50224 | 0.3612292 | 0.1163847 | 535.8349 | 0 | 0 | 0 |  | Fe_Cr_Ni_Nb_Ti | Fe14Cr7Ni3Nb53Ti22 | 0.0607162 | -10.55403 | 5.424242 | 24.92761
1040 | 2.838908 | 16.73994 | 5.967874 | 33.05942 | 41.39386 | 53.60353 | 0.3250896 | 0.1154763 | 544.4958 | 0 | 0 | 0 |  | Fe_Cr_Ni_Nb_Ti | Fe3Cr19Ni6Nb21Ti51 | 0.06657645 | -10.5696 | 5.07 | 29.04118
1041 | 4.510964 | 14.27968 | 6.637976 | 40.52369 | 34.0477 | 52.8887 | 0.3323414 | 0.1203842 | 583.8048 | 0 | 0 | 0 |  | Fe_Cr_Ni_Nb_Ti | Fe5Cr17Ni7Nb27Ti44 | 0.06680837 | -11.7644 | 5.23 | 29.27866
1042 | 6.027581 | 12.8273 | 7.240578 | 45.8396 | 28.06495 | 52.70825 | 0.3372016 | 0.1260972 | 633.024 | 0 | 0 | 0 |  | Fe_Cr_Ni_Nb_Ti | Fe7Cr16Ni8Nb32Ti38 | 0.06748796 | -12.92187 | 5.386139 | 28.84843
1043 | 8.419005 | 10.97385 | 7.079278 | 50.42072 | 23.10715 | 52.33915 | 0.3419251 | 0.1298142 | 665.8619 | 0 | 0 | 0 |  | Fe_Cr_Ni_Nb_Ti | Fe10Cr14Ni8Nb36Ti32 | 0.06787891 | -13.6976 | 5.52 | 27.96355
1044 | 11.42438 | 8.357324 | 7.719429 | 54.3013 | 18.19757 | 51.91487 | 0.3469326 | 0.1362672 | 720.0831 | 0 | 0 | 0 |  | Fe_Cr_Ni_Nb_Ti | Fe14Cr11Ni9Nb40Ti26 | 0.06858131 | -15.2956 | 5.72 | 26.57743
1045 | 14.28598 | 6.650436 | 6.673686 | 58.09463 | 14.29527 | 51.51125 | 0.3510018 | 0.1388371 | 743.4812 | 0 | 0 | 0 |  | Fe_Cr_Ni_Nb_Ti | Fe18Cr9Ni8Nb44Ti21 | 0.06860746 | -15.4956 | 5.82 | 24.73277
1046 | 18.09269 | 5.126765 | 5.787774 | 60.19756 | 10.79521 | 51.66676 | 0.3533609 | 0.1427196 | 783.5901 | 0 | 0 | 0 |  | Fe_Cr_Ni_Nb_Ti | Fe23Cr7Ni7Nb46Ti16 | 0.06930298 | -15.98041 | 5.959596 | 22.40376
1047 | 3.037418 | 27.33703 | 4.256784 | 20.21205 | 45.15671 | 59.50912 | 0.3050057 | 0.121352 | 625.127 | 0 | 0 | 0 |  | Fe_Cr_Ni_Nb_Ti | Fe3Cr29Ni4Nb12Ti52 | 0.07262156 | -9.846 | 5.06 | 27.73644
1048 | 3.860314 | 24.26032 | 8.115045 | 25.68789 | 38.07643 | 59.27508 | 0.3111863 | 0.1307546 | 707.5272 | 0 | 0 | 0 |  | Fe_Cr_Ni_Nb_Ti | Fe4Cr27Ni8Nb16Ti46 | 0.07343914 | -12.86227 | 5.326733 | 28.6558
1049 | 5.594845 | 20.83618 | 9.801105 | 32.57631 | 31.19156 | 58.48112 | 0.3188252 | 0.1361788 | 757.27 | 0 | 0 | 0 |  | Fe_Cr_Ni_Nb_Ti | Fe6Cr24Ni10Nb21Ti39 | 0.07333659 | -14.532 | 5.53 | 28.68728
1050 | 8.041712 | 17.4701 | 11.27004 | 37.16138 | 26.05677 | 57.80807 | 0.3249043 | 0.1425781 | 813.7076 | 0 | 0 | 0 |  | Fe_Cr_Ni_Nb_Ti | Fe9Cr21Ni12Nb25Ti34 | 0.07341722 | -16.16469 | 5.732673 | 28.28081
1051 | 11.40895 | 13.89061 | 11.99179 | 40.87955 | 21.82911 | 57.03576 | 0.3305695 | 0.1472763 | 854.8271 | 0 | 0 | 0 |  | Fe_Cr_Ni_Nb_Ti | Fe13Cr17Ni13Nb28Ti29 | 0.07345205 | -17.4452 | 5.92 | 27.51654
1052 | 14.54162 | 11.14967 | 12.58723 | 44.11347 | 17.60802 | 56.68607 | 0.3350886 | 0.1519303 | 900.5449 | 0 | 0 | 0 |  | Fe_Cr_Ni_Nb_Ti | Fe17Cr14Ni14Nb31Ti24 | 0.07344136 | -18.4544 | 6.11 | 26.16563
1053 | 19.20445 | 8.551392 | 11.40921 | 47.22791 | 13.60703 | 56.44322 | 0.3390878 | 0.155081 | 934.9284 | 0 | 0 | 0 |  | Fe_Cr_Ni_Nb_Ti | Fe23Cr11Ni13Nb34Ti19 | 0.07327828 | -18.5948 | 6.26 | 24.13628
1054 | 23.80639 | 6.114424 | 10.35416 | 49.16361 | 10.56142 | 56.29431 | 0.3421073 | 0.1577874 | 964.733 | 0 | 0 | 0 |  | Fe_Cr_Ni_Nb_Ti | Fe29Cr8Ni12Nb36Ti15 | 0.07310312 | -18.694 | 6.4 | 22.04631
1055 | 29.29421 | 4.545698 | 7.697682 | 50.0872 | 8.375218 | 56.57563 | 0.3431895 | 0.1589709 | 984.1465 | 0 | 0 | 0 |  | Fe_Cr_Ni_Nb_Ti | Fe36Cr6Ni9Nb37Ti12 | 0.0729732 | -17.9352 | 6.47 | 19.98474
1056 | 3.054891 | 36.027 | 6.421906 | 16.94027 | 37.55593 | 65.8631 | 0.29274 | 0.1320727 | 768.6434 | 0 | 0 | 0 |  | Fe_Cr_Ni_Nb_Ti | Fe3Cr38Ni6Nb10Ti43 | 0.07663392 | -11.3948 | 5.34 | 27.40438
1057 | 3.984635 | 31.53389 | 10.47048 | 21.54357 | 32.46742 | 64.93642 | 0.2998351 | 0.1388475 | 830.5473 | 0 | 0 | 0 |  | Fe_Cr_Ni_Nb_Ti | Fe4Cr34Ni10Nb13Ti38 | 0.07639578 | -14.02388 | 5.585859 | 27.89854
1058 | 6.754345 | 26.05273 | 14.19879 | 25.68331 | 27.31082 | 63.89148 | 0.3074472 | 0.147063 | 905.5773 | 0 | 0 | 0 |  | Fe_Cr_Ni_Nb_Ti | Fe7Cr29Ni14Nb16Ti33 | 0.0761699 | -16.62728 | 5.878788 | 27.93801
1059 | 9.291431 | 21.62682 | 16.60236 | 29.36852 | 23.11087 | 62.9279 | 0.3139411 | 0.1530995 | 960.7138 | 0 | 0 | 0 |  | Fe_Cr_Ni_Nb_Ti | Fe10Cr25Ni17Nb19Ti29 | 0.07575292 | -18.3112 | 6.11 | 27.4729
1060 | 13.64016 | 16.93278 | 18.16018 | 31.76825 | 19.49862 | 62.11974 | 0.3195559 | 0.1584073 | 1010.258 | 0 | 0 | 0 |  | Fe_Cr_Ni_Nb_Ti | Fe15Cr20Ni19Nb21Ti25 | 0.07541687 | -19.572 | 6.35 | 26.6644
1061 | 17.72969 | 13.20569 | 17.70365 | 35.39387 | 15.9671 | 61.18661 | 0.3252067 | 0.1608473 | 1032.528 | 0 | 0 | 0 |  | Fe_Cr_Ni_Nb_Ti | Fe20Cr16Ni19Nb24Ti21 | 0.07478194 | -19.882 | 6.5 | 25.29249
1062 | 22.82178 | 9.806803 | 16.60684 | 37.96604 | 12.79855 | 60.62237 | 0.329565 | 0.162441 | 1050.551 | 0 | 0 | 0 |  | Fe_Cr_Ni_Nb_Ti | Fe26Cr12Ni18Nb26Ti17 | 0.07413339 | -19.82165 | 6.646465 | 23.54684
1063 | 28.81883 | 7.10248 | 15.14553 | 39.48219 | 9.450971 | 60.81944 | 0.3321444 | 0.1638186 | 1073.529 | 0 | 0 | 0 |  | Fe_Cr_Ni_Nb_Ti | Fe34Cr9Ni17Nb28Ti13 | 0.07308616 | -19.27223 | 6.811881 | 21.00177
1064 | 36.68489 | 4.765847 | 10.76064 | 39.73952 | 8.049097 | 60.91815 | 0.3330482 | 0.16329 | 1073.608 | 0 | 0 | 0 |  | Fe_Cr_Ni_Nb_Ti | Fe43Cr6Ni12Nb28Ti11 | 0.07266611 | -17.9284 | 6.84 | 19.44222
1065 | 3.071097 | 42.88988 | 9.683961 | 13.62411 | 30.73095 | 71.86566 | 0.2822878 | 0.1382459 | 878.6446 | 0 | 0 | 0 |  | Fe_Cr_Ni_Nb_Ti | Fe3Cr45Ni9Nb8Ti35 | 0.07716961 | -12.5452 | 5.64 | 26.62405
1066 | 5.037758 | 36.58491 | 14.82633 | 16.76151 | 26.7895 | 70.50807 | 0.2900575 | 0.1461252 | 951.9294 | 0 | 0 | 0 |  | Fe_Cr_Ni_Nb_Ti | Fe5Cr39Ni14Nb10Ti31 | 0.0765721 | -15.32701 | 5.939394 | 26.95475
1067 | 7.857308 | 30.17643 | 19.61443 | 19.60698 | 22.74486 | 69.23682 | 0.2977314 | 0.153618 | 1023.179 | 0 | 0 | 0 |  | Fe_Cr_Ni_Nb_Ti | Fe8Cr33Ni19Nb12Ti27 | 0.07575423 | -17.68024 | 6.262626 | 26.80101
1068 | 11.42116 | 24.81173 | 22.00847 | 22.16678 | 19.59186 | 68.03155 | 0.3042161 | 0.1583788 | 1066.099 | 0 | 0 | 0 |  | Fe_Cr_Ni_Nb_Ti | Fe12Cr28Ni22Nb14Ti24 | 0.0749928 | -18.9024 | 6.5 | 26.24881
1069 | 15.82698 | 19.93642 | 23.48544 | 24.78078 | 15.97037 | 67.20348 | 0.3100951 | 0.1615056 | 1098.96 | 0 | 0 | 0 |  | Fe_Cr_Ni_Nb_Ti | Fe17Cr23Ni24Nb16Ti20 | 0.07379938 | -19.4716 | 6.74 | 25.0078
1070 | 20.08006 | 15.29625 | 23.98394 | 27.33132 | 13.30843 | 66.01155 | 0.315913 | 0.163102 | 1110.739 | 0 | 0 | 0 |  | Fe_Cr_Ni_Nb_Ti | Fe22Cr18Ni25Nb18Ti17 | 0.07290254 | -19.8052 | 6.92 | 23.76447
1071 | 26.84528 | 10.83079 | 22.57336 | 29.77299 | 9.97759 | 65.34809 | 0.3209069 | 0.1630653 | 1113.331 | 0 | 0 | 0 |  | Fe_Cr_Ni_Nb_Ti | Fe30Cr13Ni24Nb20Ti13 | 0.07134991 | -19.2188 | 7.1 | 21.45017
1072 | 33.86515 | 7.467616 | 20.60774 | 29.6514 | 8.408098 | 65.22689 | 0.3228383 | 0.1622045 | 1107.155 | 0 | 0 | 0 |  | Fe_Cr_Ni_Nb_Ti | Fe38Cr9Ni22Nb20Ti11 | 0.07020818 | -18.3396 | 7.22 | 19.97273
1073 | 44.42983 | 4.963934 | 14.94386 | 29.56517 | 6.097198 | 66.01058 | 0.3229619 | 0.158725 | 1085.857 | 0 | 0 | 0 |  | Fe_Cr_Ni_Nb_Ti | Fe50Cr6Ni16Nb20Ti8 | 0.0679984 | -16.1232 | 7.28 | 17.19186
1074 | 3.081505 | 47.81694 | 15.11499 | 11.9615 | 22.02507 | 78.0977 | 0.2745418 | 0.141293 | 970.5865 | 0 | 0 | 0 |  | Fe_Cr_Ni_Nb_Ti | Fe3Cr50Ni14Nb7Ti25 | 0.07379595 | -13.38027 | 6.050505 | 24.91491
1075 | 5.987279 | 39.02093 | 22.02601 | 13.28049 | 19.68529 | 75.83605 | 0.2836445 | 0.1496365 | 1042.743 | 0 | 0 | 0 |  | Fe_Cr_Ni_Nb_Ti | Fe6Cr42Ni21Nb8Ti23 | 0.07296344 | -16.1932 | 6.42 | 25.26242
1076 | 8.825942 | 32.86935 | 26.79972 | 14.68273 | 16.82226 | 74.68702 | 0.2901398 | 0.1540161 | 1085.964 | 0 | 0 | 0 |  | Fe_Cr_Ni_Nb_Ti | Fe9Cr36Ni26Nb9Ti20 | 0.07146297 | -17.5472 | 6.73 | 24.75884
1077 | 12.60071 | 26.17097 | 28.52647 | 17.73741 | 14.96442 | 72.26127 | 0.2985509 | 0.157807 | 1111.562 | 0 | 0 | 0 |  | Fe_Cr_Ni_Nb_Ti | Fe13Cr29Ni28Nb11Ti18 | 0.07114256 | -18.53933 | 6.919192 | 24.30841
1078 | 17.05128 | 21.16732 | 29.87061 | 18.91088 | 12.99991 | 71.17066 | 0.3036594 | 0.158159 | 1109.837 | 0 | 0 | 0 |  | Fe_Cr_Ni_Nb_Ti | Fe18Cr24Ni30Nb12Ti16 | 0.07002217 | -18.7296 | 7.12 | 23.43075
1079 | 22.98158 | 15.40573 | 29.95296 | 21.40985 | 10.24988 | 69.75482 | 0.3102669 | 0.1576982 | 1098.741 | 0 | 0 | 0 |  | Fe_Cr_Ni_Nb_Ti | Fe25Cr18Ni31Nb14Ti13 | 0.06846213 | -18.50564 | 7.326733 | 21.69017
1080 | 29.31289 | 11.08721 | 28.88472 | 22.8584 | 7.856776 | 69.09442 | 0.3145027 | 0.156934 | 1092.79 | 0 | 0 | 0 |  | Fe_Cr_Ni_Nb_Ti | Fe32Cr13Ni30Nb15Ti10 | 0.06652924 | -17.6644 | 7.49 | 19.60893
1081 | 38.67688 | 6.859022 | 25.16597 | 22.97943 | 6.318701 | 68.70308 | 0.3170577 | 0.1552774 | 1076.897 | 0 | 0 | 0 |  | Fe_Cr_Ni_Nb_Ti | Fe42Cr8Ni26Nb15Ti8 | 0.06480176 | -16.24161 | 7.585859 | 17.77835
1082 | 50.12491 | 4.24259 | 18.20048 | 22.74196 | 4.690054 | 69.26243 | 0.3170631 | 0.1491885 | 1021.513 | 0 | 0 | 0 |  | Fe_Cr_Ni_Nb_Ti | Fe55Cr5Ni19Nb15Ti6 | 0.06235011 | -13.974 | 7.59 | 15.33493
1083 | 3.008632 | 48.55357 | 22.13631 | 11.67862 | 14.62286 | 82.34218 | 0.2722224 | 0.1402023 | 1004.189 | 0 | 0 | 0 |  | Fe_Cr_Ni_Nb_Ti | Fe3Cr52Ni21Nb7Ti17 | 0.06759875 | -13.8128 | 6.49 | 22.5413
1084 | 5.950397 | 39.7039 | 29.1871 | 11.54884 | 13.60976 | 79.84327 | 0.280619 | 0.1457473 | 1047.595 | 0 | 0 | 0 |  | Fe_Cr_Ni_Nb_Ti | Fe6Cr43Ni28Nb7Ti16 | 0.0667999 | -15.834 | 6.85 | 22.88646
1085 | 8.848336 | 32.95275 | 34.10133 | 11.44888 | 12.6487 | 78.03045 | 0.2869585 | 0.1477155 | 1057.624 | 0 | 0 | 0 |  | Fe_Cr_Ni_Nb_Ti | Fe9Cr36Ni33Nb7Ti15 | 0.06589688 | -16.8504 | 7.13 | 22.85848
1086 | 13.43193 | 26.79797 | 36.30373 | 12.76869 | 10.69768 | 76.51439 | 0.2933202 | 0.1467991 | 1040.13 | 0 | 0 | 0 |  | Fe_Cr_Ni_Nb_Ti | Fe14Cr30Ni36Nb8Ti13 | 0.06427175 | -16.89874 | 7.366337 | 21.86079
1087 | 17.97654 | 21.1414 | 37.78978 | 14.16579 | 8.926492 | 75.02164 | 0.2993206 | 0.1465175 | 1030.114 | 0 | 0 | 0 |  | Fe_Cr_Ni_Nb_Ti | Fe19Cr24Ni38Nb9Ti11 | 0.06273056 | -16.71405 | 7.574257 | 20.66297
1088 | 23.57262 | 15.80194 | 37.66082 | 15.68605 | 7.27857 | 73.56379 | 0.3049312 | 0.14733 | 1032.762 | 0 | 0 | 0 |  | Fe_Cr_Ni_Nb_Ti | Fe25Cr18Ni38Nb10Ti9 | 0.06129409 | -16.2188 | 7.74 | 19.19479
1089 | 30.73596 | 10.40601 | 36.22204 | 17.04399 | 5.591993 | 72.22471 | 0.3101871 | 0.1451722 | 1003.88 | 0 | 0 | 0 |  | Fe_Cr_Ni_Nb_Ti | Fe33Cr12Ni37Nb11Ti7 | 0.05952962 | -15.3256 | 7.89 | 17.26586
1090 | 40.58905 | 6.012074 | 31.02733 | 18.41549 | 3.956051 | 71.39529 | 0.3137817 | 0.1417939 | 966.7907 | 0 | 0 | 0 |  | Fe_Cr_Ni_Nb_Ti | Fe44Cr7Ni32Nb12Ti5 | 0.05764204 | -13.8852 | 7.94 | 14.7902
1091 | 52.63498 | 3.43898 | 22.32367 | 18.4343 | 3.168073 | 71.48951 | 0.3139041 | 0.1378987 | 928.493 | 0 | 0 | 0 |  | Fe_Cr_Ni_Nb_Ti | Fe57Cr4Ni23Nb12Ti4 | 0.05618602 | -12.0664 | 7.86 | 13.06713
1092 | 5.947132 | 38.75928 | 38.54751 | 8.244648 | 8.50143 | 83.63996 | 0.2782345 | 0.1324935 | 945.1649 | 0 | 0 | 0 |  | Fe_Cr_Ni_Nb_Ti | Fe6Cr42Ni37Nb5Ti10 | 0.05719136 | -14.3536 | 7.35 | 19.91858
1093 | 8.860361 | 32.08093 | 42.42589 | 8.188883 | 8.443929 | 81.279 | 0.284729 | 0.1350683 | 956.9164 | 0 | 0 | 0 |  | Fe_Cr_Ni_Nb_Ti | Fe9Cr35Ni41Nb5Ti10 | 0.0573296 | -14.9692 | 7.57 | 20.17028
1094 | 12.61917 | 25.30554 | 44.89298 | 9.689126 | 7.493172 | 78.83163 | 0.2922668 | 0.137128 | 964.3815 | 0 | 0 | 0 |  | Fe_Cr_Ni_Nb_Ti | Fe13Cr28Ni44Nb6Ti9 | 0.05690398 | -15.1924 | 7.78 | 19.53356
1095 | 17.2598 | 19.64066 | 45.35385 | 11.16625 | 6.579441 | 76.81521 | 0.2984801 | 0.1381616 | 963.008 | 0 | 0 | 0 |  | Fe_Cr_Ni_Nb_Ti | Fe18Cr22Ni45Nb7Ti8 | 0.0564774 | -15.0632 | 7.93 | 18.67485
1096 | 23.66293 | 14.09998 | 44.7692 | 12.59692 | 4.87097 | 75.38382 | 0.3040918 | 0.1353026 | 927.3079 | 0 | 0 | 0 |  | Fe_Cr_Ni_Nb_Ti | Fe25Cr16Ni45Nb8Ti6 | 0.0542402 | -14.0648 | 8.1 | 16.62859
1097 | 29.99092 | 9.598481 | 42.35907 | 14.03227 | 4.019254 | 73.85638 | 0.3087225 | 0.1348524 | 913.8967 | 0 | 0 | 0 |  | Fe_Cr_Ni_Nb_Ti | Fe32Cr11Ni43Nb9Ti5 | 0.05378071 | -13.5464 | 8.17 | 15.29575
1098 | 39.30527 | 5.106268 | 36.50935 | 16.7271 | 2.35201 | 72.46276 | 0.3135874 | 0.1304945 | 863.1369 | 1 | 0 | 0 |  | Fe_Cr_Ni_Nb_Ti | Fe43Cr6Ni38Nb11Ti3 | 0.05250485 | -12.5223 | 8.188119 | 12.18908
1099 | 8.868335 | 29.35754 | 51.78546 | 4.917752 | 5.070917 | 83.53017 | 0.2845961 | 0.1158607 | 776.9262 | 1 | 0 | 0 |  | Fe_Cr_Ni_Nb_Ti | Fe9Cr32Ni50Nb3Ti6 | 0.04643148 | -12.2872 | 8.03 | 17.16858
1100 | 12.65415 | 22.65685 | 53.20239 | 6.477319 | 5.009293 | 80.49464 | 0.2922958 | 0.1212324 | 814.6103 | 1 | 0 | 0 |  | Fe_Cr_Ni_Nb_Ti | Fe13Cr25Ni52Nb4Ti6 | 0.04822104 | -12.7188 | 8.18 | 17.09357
1101 | 17.30705 | 17.00883 | 53.56299 | 7.997725 | 4.123408 | 78.41811 | 0.2985689 | 0.1215371 | 807.1529 | 1 | 0 | 0 |  | Fe_Cr_Ni_Nb_Ti | Fe18Cr19Ni53Nb5Ti5 | 0.04759498 | -12.3096 | 8.33 | 15.86947
1102 | 22.06797 | 11.61309 | 53.45012 | 9.577046 | 3.291775 | 76.365 | 0.304647 | 0.1257583 | 840.6426 | 1 | 0 | 0 |  | Fe_Cr_Ni_Nb_Ti | Fe23Cr13Ni53Nb6Ti4 | 0.04715673 | -11.89838 | 8.464646 | 14.47443
1103 | 28.10511 | 6.97789 | 49.23481 | 12.46809 | 3.214102 | 73.73052 | 0.3107536 | 0.128951 | 854.4177 | 1 | 0 | 0 |  | Fe_Cr_Ni_Nb_Ti | Fe30Cr8Ni50Nb8Ti4 | 0.05030391 | -12.6112 | 8.44 | 14.09823
1104 | 5.19961 | 11.61856 | 36.07057 | 5.190006 | 41.92126 | 59.79121 | 0.3096181 | 0.1689225 | 1020.901 | 1 | 0 | 0 |  | Fe_Cr_Ni_Nb_Ti | Fe5Cr12Ni33Nb3Ti47 | 0.07911664 | -27.428 | 6.45 | 32.49292
1105 | 5.057668 | 10.3596 | 41.46514 | 8.413875 | 34.70371 | 60.88188 | 0.312552 | 0.1746825 | 1102.003 | 1 | 0 | 0 |  | Fe_Cr_Ni_Nb_Ti | Fe5Cr11Ni39Nb5Ti40 | 0.07886054 | -28.3052 | 6.81 | 32.25771
1106 | 3.985447 | 9.276564 | 46.07952 | 11.60275 | 29.05572 | 61.51928 | 0.315729 | 0.1780325 | 1155.133 | 1 | 0 | 0 |  | Fe_Cr_Ni_Nb_Ti | Fe4Cr10Ni44Nb7Ti34 | 0.07789602 | -28.66075 | 7.10101 | 31.56012
1107 | 3.797228 | 7.954618 | 48.89237 | 17.37182 | 21.98397 | 61.90551 | 0.3208948 | 0.1789172 | 1189.903 | 1 | 0 | 0 |  | Fe_Cr_Ni_Nb_Ti | Fe4Cr9Ni49Nb11Ti27 | 0.07594067 | -28.132 | 7.39 | 29.68434
1108 | 2.793699 | 6.069131 | 51.87672 | 21.68863 | 17.57182 | 61.4646 | 0.3261579 | 0.1797793 | 1206.472 | 1 | 0 | 0 |  | Fe_Cr_Ni_Nb_Ti | Fe3Cr7Ni53Nb14Ti22 | 0.07437783 | -28.13917 | 7.616162 | 28.02043
1109 | 6.349467 | 18.72017 | 23.35842 | 5.281448 | 46.2905 | 60.72336 | 0.3026033 | 0.1541515 | 894.5861 | 0 | 0 | 0 |  | Fe_Cr_Ni_Nb_Ti | Fe6Cr19Ni21Nb3Ti51 | 0.07827679 | -21.96 | 5.91 | 30.8519
1110 | 7.19692 | 16.273 | 29.17767 | 8.551936 | 38.80047 | 61.54163 | 0.3064244 | 0.1632514 | 997.1522 | 1 | 0 | 0 |  | Fe_Cr_Ni_Nb_Ti | Fe7Cr17Ni27Nb5Ti44 | 0.07878216 | -24.2108 | 6.29 | 31.35028
1111 | 7.938935 | 14.78299 | 33.37801 | 11.55623 | 32.34383 | 62.48777 | 0.3092965 | 0.167973 | 1065.661 | 1 | 0 | 0 |  | Fe_Cr_Ni_Nb_Ti | Fe8Cr16Ni32Nb7Ti38 | 0.07839762 | -25.12538 | 6.60396 | 31.00639
1112 | 7.770309 | 12.66037 | 36.75268 | 16.15824 | 26.65839 | 62.43642 | 0.3144181 | 0.1717894 | 1115.527 | 1 | 0 | 0 |  | Fe_Cr_Ni_Nb_Ti | Fe8Cr14Ni36Nb10Ti32 | 0.07734324 | -25.7776 | 6.86 | 30.21589
1113 | 8.421024 | 9.58264 | 39.33876 | 21.79196 | 20.86562 | 61.79115 | 0.3213379 | 0.1742105 | 1148.149 | 1 | 0 | 0 |  | Fe_Cr_Ni_Nb_Ti | Fe9Cr11Ni40Nb14Ti26 | 0.07589788 | -26.178 | 7.12 | 28.73517
1114 | 7.234354 | 7.577438 | 41.82161 | 27.07872 | 16.28789 | 61.02588 | 0.3275143 | 0.1757686 | 1168.488 | 1 | 0 | 0 |  | Fe_Cr_Ni_Nb_Ti | Fe8Cr9Ni44Nb18Ti21 | 0.07444673 | -26.6036 | 7.32 | 26.94791
1115 | 6.148279 | 5.724317 | 42.467 | 33.60695 | 12.05344 | 59.70775 | 0.3346563 | 0.1766498 | 1174.316 | 0 | 0 | 0 |  | Fe_Cr_Ni_Nb_Ti | Fe7Cr7Ni46Nb23Ti16 | 0.07307394 | -26.97766 | 7.444444 | 24.53984
1116 | 4.291639 | 28.96885 | 13.53264 | 5.354639 | 47.85223 | 63.34766 | 0.2928486 | 0.138878 | 787.4275 | 0 | 0 | 0 |  | Fe_Cr_Ni_Nb_Ti | Fe4Cr29Ni12Nb3Ti52 | 0.07767106 | -16.0596 | 5.49 | 28.81996
1117 | 8.32777 | 26.16812 | 17.5064 | 6.926989 | 41.07071 | 64.55781 | 0.2950801 | 0.148083 | 888.1484 | 0 | 0 | 0 |  | Fe_Cr_Ni_Nb_Ti | Fe8Cr27Ni16Nb4Ti46 | 0.07875449 | -18.43976 | 5.841584 | 29.57563
1118 | 10.21976 | 22.83609 | 22.55787 | 10.20088 | 34.18541 | 65.11175 | 0.2995801 | 0.1582717 | 998.0141 | 0 | 0 | 0 |  | Fe_Cr_Ni_Nb_Ti | Fe10Cr24Ni21Nb6Ti39 | 0.07854358 | -20.526 | 6.2 | 29.78775
1119 | 11.76895 | 19.17547 | 25.77122 | 14.68402 | 28.60034 | 64.70304 | 0.3057022 | 0.1624071 | 1046.994 | 0 | 0 | 0 |  | Fe_Cr_Ni_Nb_Ti | Fe12Cr21Ni25Nb9Ti34 | 0.07771649 | -21.72336 | 6.465347 | 29.41611
1120 | 12.40954 | 15.10885 | 28.09368 | 20.64436 | 23.74357 | 63.30596 | 0.313828 | 0.1663127 | 1082.486 | 0 | 0 | 0 |  | Fe_Cr_Ni_Nb_Ti | Fe13Cr17Ni28Nb13Ti29 | 0.07670189 | -22.7912 | 6.67 | 28.69338
1121 | 12.90512 | 12.01523 | 30.03543 | 26.06926 | 18.97496 | 62.3287 | 0.3207387 | 0.1686447 | 1108.027 | 1 | 0 | 0 |  | Fe_Cr_Ni_Nb_Ti | Fe14Cr14Ni31Nb17Ti24 | 0.07549244 | -23.4696 | 6.87 | 27.34429
1122 | 11.44999 | 9.020372 | 31.47595 | 33.70042 | 14.35327 | 60.39112 | 0.3298997 | 0.1703013 | 1116.216 | 1 | 0 | 0 |  | Fe_Cr_Ni_Nb_Ti | Fe13Cr11Ni34Nb23Ti19 | 0.07417079 | -24.4232 | 7.01 | 25.42027
1123 | 10.13539 | 6.290995 | 31.9595 | 40.7477 | 10.86641 | 58.19577 | 0.3386001 | 0.1712657 | 1109.718 | 1 | 0 | 0 |  | Fe_Cr_Ni_Nb_Ti | Fe12Cr8Ni36Nb29Ti15 | 0.07310819 | -25.3672 | 7.09 | 23.35723
1124 | 7.278137 | 4.517509 | 31.44979 | 48.43129 | 8.323282 | 55.57793 | 0.347325 | 0.1706352 | 1078.178 | 1 | 0 | 0 |  | Fe_Cr_Ni_Nb_Ti | Fe9Cr6Ni37Nb36Ti12 | 0.07202213 | -26.3784 | 7.06 | 21.40537
1125 | 6.399153 | 37.73331 | 11.2101 | 5.322777 | 39.33466 | 69.34456 | 0.282326 | 0.1404724 | 861.6494 | 0 | 0 | 0 |  | Fe_Cr_Ni_Nb_Ti | Fe6Cr38Ni10Nb3Ti43 | 0.07877372 | -14.244 | 5.63 | 27.89337
1126 | 10.57456 | 33.47429 | 14.4492 | 7.036685 | 34.46526 | 69.56674 | 0.2862978 | 0.1481098 | 942.1893 | 0 | 0 | 0 |  | Fe_Cr_Ni_Nb_Ti | Fe10Cr34Ni13Nb4Ti38 | 0.07851666 | -16.05387 | 5.919192 | 28.22577
1127 | 14.31978 | 27.61699 | 17.20151 | 11.91111 | 28.95062 | 68.51825 | 0.2943127 | 0.1540113 | 1001.846 | 0 | 0 | 0 |  | Fe_Cr_Ni_Nb_Ti | Fe14Cr29Ni16Nb7Ti33 | 0.07764538 | -17.55821 | 6.191919 | 28.12837
1128 | 16.70664 | 22.87444 | 19.62602 | 16.34881 | 24.4441 | 67.45114 | 0.3014656 | 0.158467 | 1046.559 | 0 | 0 | 0 |  | Fe_Cr_Ni_Nb_Ti | Fe17Cr25Ni19Nb10Ti29 | 0.0766766 | -18.6908 | 6.42 | 27.64055
1129 | 17.90932 | 17.55196 | 20.80573 | 23.52137 | 20.21162 | 65.02884 | 0.3117736 | 0.1616397 | 1066.232 | 0 | 0 | 0 |  | Fe_Cr_Ni_Nb_Ti | Fe19Cr20Ni21Nb15Ti25 | 0.07579064 | -19.7712 | 6.57 | 26.81399
1130 | 17.20917 | 13.49263 | 22.84841 | 30.13576 | 16.31403 | 62.88762 | 0.321001 | 0.1643257 | 1081.655 | 0 | 0 | 0 |  | Fe_Cr_Ni_Nb_Ti | Fe19Cr16Ni24Nb20Ti21 | 0.07480525 | -21.0236 | 6.72 | 25.62733
1131 | 15.74322 | 9.771749 | 23.90191 | 37.83033 | 12.7528 | 60.20563 | 0.3311395 | 0.166405 | 1082.21 | 0 | 0 | 0 |  | Fe_Cr_Ni_Nb_Ti | Fe18Cr12Ni26Nb26Ti17 | 0.0738428 | -22.24426 | 6.808081 | 24.03234
1132 | 13.87507 | 6.839099 | 24.02053 | 46.1648 | 9.100501 | 57.49181 | 0.3412352 | 0.1656572 | 1055.42 | 0 | 0 | 0 |  | Fe_Cr_Ni_Nb_Ti | Fe17Cr9Ni28Nb34Ti13 | 0.07260534 | -23.23341 | 6.851485 | 21.58416
1133 | 9.37605 | 4.364757 | 22.99508 | 55.89242 | 7.37169 | 53.4046 | 0.3529101 | 0.1624474 | 979.3257 | 0 | 0 | 0 |  | Fe_Cr_Ni_Nb_Ti | Fe12Cr6Ni28Nb43Ti11 | 0.07086586 | -24.2568 | 6.71 | 20.26425
1134 | 9.542396 | 44.42194 | 8.915448 | 5.291538 | 31.82868 | 74.81744 | 0.273736 | 0.1395194 | 906.1217 | 0 | 0 | 0 |  | Fe_Cr_Ni_Nb_Ti | Fe9Cr45Ni8Nb3Ti35 | 0.07759448 | -12.4544 | 5.77 | 26.51245
1135 | 14.62474 | 37.93104 | 10.9799 | 8.68912 | 27.77521 | 73.60464 | 0.2810994 | 0.1455327 | 963.8687 | 0 | 0 | 0 |  | Fe_Cr_Ni_Nb_Ti | Fe14Cr39Ni10Nb5Ti31 | 0.07678123 | -13.8443 | 6.010101 | 26.55432
1136 | 19.22997 | 31.09633 | 12.7657 | 13.46979 | 23.43821 | 71.87268 | 0.2900509 | 0.1503781 | 1008.678 | 0 | 0 | 0 |  | Fe_Cr_Ni_Nb_Ti | Fe19Cr33Ni12Nb8Ti27 | 0.07577698 | -15.05193 | 6.242424 | 26.18364
1137 | 21.29054 | 25.22854 | 14.24066 | 19.31928 | 19.92099 | 69.54117 | 0.2996338 | 0.1538392 | 1033.713 | 0 | 0 | 0 |  | Fe_Cr_Ni_Nb_Ti | Fe22Cr28Ni14Nb12Ti24 | 0.07508357 | -16.1824 | 6.4 | 25.61952
1138 | 22.29108 | 19.88922 | 15.61989 | 26.26725 | 15.93256 | 67.07896 | 0.3098803 | 0.1572542 | 1056.912 | 0 | 0 | 0 |  | Fe_Cr_Ni_Nb_Ti | Fe24Cr23Ni16Nb17Ti20 | 0.0741839 | -17.2884 | 6.55 | 24.44811
1139 | 22.34973 | 14.98217 | 16.91387 | 32.71905 | 13.03517 | 64.2915 | 0.3198643 | 0.1603629 | 1068.769 | 0 | 0 | 0 |  | Fe_Cr_Ni_Nb_Ti | Fe25Cr18Ni18Nb22Ti17 | 0.07367323 | -18.5596 | 6.66 | 23.32295
1140 | 20.30748 | 10.24138 | 17.78743 | 42.22911 | 9.434608 | 60.54264 | 0.3327195 | 0.1626625 | 1061.871 | 0 | 0 | 0 |  | Fe_Cr_Ni_Nb_Ti | Fe24Cr13Ni20Nb30Ti13 | 0.07287057 | -20.0596 | 6.72 | 21.22711
1141 | 17.73447 | 6.754734 | 16.94587 | 50.95949 | 7.605434 | 56.64336 | 0.3441047 | 0.1614434 | 1010.64 | 0 | 0 | 0 |  | Fe_Cr_Ni_Nb_Ti | Fe22Cr9Ni20Nb38Ti11 | 0.07210243 | -21.0316 | 6.64 | 19.86832
1142 | 12.06191 | 4.211312 | 15.84763 | 62.7064 | 5.172753 | 51.95429 | 0.3578184 | 0.1548374 | 900.8007 | 0 | 0 | 0 |  | Fe_Cr_Ni_Nb_Ti | Fe16Cr6Ni20Nb50Ti8 | 0.06920697 | -21.5152 | 6.46 | 17.3908
1143 | 14.83946 | 49.34352 | 7.798773 | 5.290017 | 22.72823 | 81.04951 | 0.2661367 | 0.1361187 | 931.7878 | 0 | 0 | 0 |  | Fe_Cr_Ni_Nb_Ti | Fe14Cr50Ni7Nb3Ti25 | 0.07297665 | -10.76339 | 6.030303 | 24.22011
1144 | 21.38032 | 39.81203 | 8.560974 | 10.1623 | 20.08438 | 77.73881 | 0.2776565 | 0.1417996 | 974.9127 | 0 | 0 | 0 |  | Fe_Cr_Ni_Nb_Ti | Fe21Cr42Ni8Nb6Ti23 | 0.07276962 | -11.9708 | 6.22 | 24.12799
1145 | 25.71618 | 33.1517 | 9.356511 | 14.80885 | 16.96676 | 75.55419 | 0.286612 | 0.1457036 | 1007.413 | 0 | 0 | 0 |  | Fe_Cr_Ni_Nb_Ti | Fe26Cr36Ni9Nb9Ti20 | 0.07194324 | -12.7736 | 6.39 | 23.42883
1146 | 27.01986 | 26.05513 | 11.15722 | 20.86961 | 14.89818 | 71.962 | 0.2980473 | 0.1513409 | 1042.539 | 0 | 0 | 0 |  | Fe_Cr_Ni_Nb_Ti | Fe28Cr29Ni11Nb13Ti18 | 0.07228666 | -14.32425 | 6.515152 | 23.08606
1147 | 27.61773 | 20.57065 | 11.61144 | 27.56671 | 12.63346 | 68.70163 | 0.3085921 | 0.1548319 | 1057.418 | 0 | 0 | 0 |  | Fe_Cr_Ni_Nb_Ti | Fe30Cr24Ni12Nb18Ti16 | 0.07247332 | -15.4368 | 6.58 | 22.25668
1148 | 26.9065 | 14.54582 | 12.77208 | 36.09785 | 9.677753 | 64.71423 | 0.3216031 | 0.1584168 | 1064.941 | 0 | 0 | 0 |  | Fe_Cr_Ni_Nb_Ti | Fe31Cr18Ni14Nb25Ti13 | 0.07239459 | -17.03715 | 6.663366 | 20.71556
1149 | 25.06649 | 10.11313 | 13.17352 | 44.48034 | 7.166515 | 60.97995 | 0.3333399 | 0.1608212 | 1056.234 | 0 | 0 | 0 |  | Fe_Cr_Ni_Nb_Ti | Fe30Cr13Ni15Nb32Ti10 | 0.07215804 | -18.3788 | 6.68 | 18.82445
1150 | 20.64361 | 5.913879 | 12.5182 | 55.4763 | 5.448012 | 55.76446 | 0.3478515 | 0.1594111 | 987.3219 | 0 | 0 | 0 |  | Fe_Cr_Ni_Nb_Ti | Fe26Cr8Ni15Nb42Ti8 | 0.07136473 | -19.61596 | 6.545455 | 17.2334
1151 | 13.96391 | 3.421318 | 11.58732 | 67.24529 | 3.782164 | 50.66377 | 0.3619068 | 0.1495412 | 843.3817 | 0 | 0 | 0 |  | Fe_Cr_Ni_Nb_Ti | Fe19Cr5Ni15Nb55Ti6 | 0.06783981 | -19.6892 | 6.31 | 15.14067
1152 | 21.797 | 50.2517 | 7.636839 | 5.180175 | 15.13429 | 85.80939 | 0.2623816 | 0.1277202 | 890.2814 | 0 | 0 | 0 |  | Fe_Cr_Ni_Nb_Ti | Fe21Cr52Ni7Nb3Ti17 | 0.06548105 | -9.1936 | 6.33 | 21.32862
1153 | 28.25508 | 40.3996 | 7.42463 | 10.07246 | 13.84823 | 81.56813 | 0.274579 | 0.135282 | 947.6459 | 0 | 0 | 0 |  | Fe_Cr_Ni_Nb_Ti | Fe28Cr43Ni7Nb6Ti16 | 0.06670658 | -10.2468 | 6.46 | 21.25465
1154 | 32.44424 | 32.9531 | 7.233691 | 14.72014 | 12.64884 | 78.06612 | 0.2847382 | 0.1411963 | 989.5989 | 0 | 0 | 0 |  | Fe_Cr_Ni_Nb_Ti | Fe33Cr36Ni7Nb9Ti15 | 0.0677574 | -11.1696 | 6.55 | 21.00928
1155 | 33.71407 | 26.15773 | 7.874753 | 21.81135 | 10.4421 | 74.24481 | 0.2966427 | 0.1469015 | 1028.668 | 0 | 0 | 0 |  | Fe_Cr_Ni_Nb_Ti | Fe36Cr30Ni8Nb14Ti13 | 0.06857377 | -12.41525 | 6.633663 | 20.07388
1156 | 34.28127 | 20.15833 | 8.534028 | 28.51496 | 8.511413 | 70.57372 | 0.307836 | 0.1519437 | 1056.975 | 0 | 0 | 0 |  | Fe_Cr_Ni_Nb_Ti | Fe38Cr24Ni9Nb19Ti11 | 0.06937478 | -13.71748 | 6.70297 | 18.98513
1157 | 33.16499 | 14.62645 | 9.173489 | 36.29795 | 6.737123 | 66.41626 | 0.3199717 | 0.1568518 | 1074.23 | 0 | 0 | 0 |  | Fe_Cr_Ni_Nb_Ti | Fe38Cr18Ni10Nb25Ti9 | 0.07042104 | -15.2808 | 6.73 | 17.70763
1158 | 30.67058 | 9.261292 | 9.584097 | 45.50719 | 4.976843 | 61.59836 | 0.3336343 | 0.160004 | 1061.675 | 0 | 0 | 0 |  | Fe_Cr_Ni_Nb_Ti | Fe37Cr12Ni11Nb33Ti7 | 0.07126204 | -17.0416 | 6.71 | 16.01593
1159 | 24.88013 | 5.067231 | 9.806682 | 56.91163 | 3.334328 | 56.0509 | 0.3488406 | 0.1588452 | 992.1925 | 0 | 0 | 0 |  | Fe_Cr_Ni_Nb_Ti | Fe32Cr7Ni12Nb44Ti5 | 0.07097027 | -18.6916 | 6.58 | 13.88344
1160 | 16.71602 | 2.70667 | 9.166946 | 68.91691 | 2.493451 | 50.44298 | 0.3633797 | 0.1487479 | 837.1146 | 0 | 0 | 0 |  | Fe_Cr_Ni_Nb_Ti | Fe23Cr4Ni12Nb57Ti4 | 0.06763449 | -18.7888 | 6.29 | 12.54751
1161 | 37.03044 | 39.13601 | 5.259754 | 9.98974 | 8.584061 | 84.53929 | 0.2732048 | 0.1252214 | 871.8947 | 0 | 0 | 0 |  | Fe_Cr_Ni_Nb_Ti | Fe37Cr42Ni5Nb6Ti10 | 0.05889217 | -8.188 | 6.68 | 17.68926
1162 | 40.04248 | 31.8255 | 5.132694 | 14.62263 | 8.376697 | 80.39325 | 0.2836556 | 0.1341165 | 941.4619 | 0 | 0 | 0 |  | Fe_Cr_Ni_Nb_Ti | Fe41Cr35Ni5Nb9Ti10 | 0.06195378 | -9.4076 | 6.73 | 17.86057
1163 | 41.61871 | 24.65835 | 5.965205 | 20.4562 | 7.301533 | 76.23681 | 0.2951539 | 0.1419444 | 998.9069 | 0 | 0 | 0 |  | Fe_Cr_Ni_Nb_Ti | Fe44Cr28Ni6Nb13Ti9 | 0.06409117 | -10.8512 | 6.81 | 17.32743
1164 | 41.04089 | 18.68087 | 6.710278 | 27.31005 | 6.257918 | 71.95856 | 0.3068042 | 0.1493432 | 1046.788 | 0 | 0 | 0 |  | Fe_Cr_Ni_Nb_Ti | Fe45Cr22Ni7Nb18Ti8 | 0.06648594 | -12.4936 | 6.84 | 16.65263
1165 | 39.11639 | 12.949 | 7.309278 | 36.15198 | 4.473353 | 67.25404 | 0.3201691 | 0.1556592 | 1076.467 | 0 | 0 | 0 |  | Fe_Cr_Ni_Nb_Ti | Fe45Cr16Ni8Nb25Ti6 | 0.06839813 | -14.3112 | 6.85 | 14.85396
1166 | 35.7664 | 8.518625 | 7.86842 | 44.27948 | 3.567076 | 62.71289 | 0.332211 | 0.1596833 | 1074.419 | 0 | 0 | 0 |  | Fe_Cr_Ni_Nb_Ti | Fe43Cr11Ni9Nb32Ti5 | 0.07018592 | -16.142 | 6.8 | 13.77534
1167 | 29.39911 | 4.321873 | 8.945026 | 55.34328 | 1.990708 | 57.18692 | 0.3472757 | 0.1601368 | 1022.04 | 0 | 0 | 0 |  | Fe_Cr_Ni_Nb_Ti | Fe38Cr6Ni11Nb43Ti3 | 0.07071294 | -18.28331 | 6.70297 | 11.05014
1168 | 48.513 | 28.90735 | 3.05948 | 14.52702 | 4.993155 | 81.68995 | 0.2844327 | 0.1262457 | 874.4577 | 0 | 0 | 0 |  | Fe_Cr_Ni_Nb_Ti | Fe50Cr32Ni3Nb9Ti6 | 0.05578949 | -7.8256 | 6.91 | 14.44818
1169 | 48.93966 | 21.90623 | 3.956907 | 20.35386 | 4.843335 | 76.95118 | 0.2961709 | 0.137558 | 963.7001 | 0 | 0 | 0 |  | Fe_Cr_Ni_Nb_Ti | Fe52Cr25Ni4Nb13Ti6 | 0.06022121 | -9.642 | 6.95 | 14.57772
1170 | 48.10383 | 16.05563 | 4.76993 | 27.17828 | 3.892328 | 72.6139 | 0.3077684 | 0.1462272 | 1025.655 | 0 | 0 | 0 |  | Fe_Cr_Ni_Nb_Ti | Fe53Cr19Ni5Nb18Ti5 | 0.06328345 | -11.37 | 6.98 | 13.58823
1171 | 46.85977 | 10.70133 | 5.575885 | 33.82968 | 3.033332 | 68.39421 | 0.3189959 | 0.1532833 | 1065.121 | 0 | 0 | 0 |  | Fe_Cr_Ni_Nb_Ti | Fe53Cr13Ni6Nb23Ti4 | 0.06590154 | -13.15458 | 7 | 12.44353
1172 | 41.9479 | 6.248853 | 7.054536 | 41.87041 | 2.878299 | 63.39309 | 0.3314034 | 0.1598034 | 1083.526 | 0 | 0 | 0 |  | Fe_Cr_Ni_Nb_Ti | Fe50Cr8Ni8Nb30Ti4 | 0.06914597 | -15.6128 | 6.94 | 12.41934
1173 | 4.365435 | 9.754587 | 2.753069 | 47.93109 | 35.19582 | 48.86434 | 0.3429774 | 0.1008193 | 418.4427 | 0 | 0 | 0 |  | Fe_Cr_Ni_Nb_Ti | Fe5Cr12Ni3Nb33Ti47 | 0.05827045 | -7.4 | 4.95 | 29.329
1174 | 4.177638 | 8.55704 | 4.391057 | 54.20897 | 28.6653 | 48.37985 | 0.3488297 | 0.1059004 | 454.5831 | 0 | 0 | 0 |  | Fe_Cr_Ni_Nb_Ti | Fe5Cr11Ni5Nb39Ti40 | 0.05877766 | -9.1292 | 5.11 | 29.16916
1175 | 3.2513 | 7.567755 | 5.980442 | 59.49705 | 23.70345 | 47.74855 | 0.3540835 | 0.1080871 | 469.7228 | 0 | 0 | 0 |  | Fe_Cr_Ni_Nb_Ti | Fe4Cr10Ni7Nb44Ti34 | 0.05836801 | -10.50995 | 5.232323 | 28.57176
1176 | 3.110056 | 6.515095 | 8.989574 | 63.37968 | 18.0056 | 47.7737 | 0.3582219 | 0.1187149 | 549.5698 | 0 | 0 | 0 |  | Fe_Cr_Ni_Nb_Ti | Fe4Cr9Ni11Nb49Ti27 | 0.06038692 | -13.7984 | 5.49 | 27.12932
1177 | 2.28533 | 4.964731 | 11.2097 | 67.16597 | 14.37428 | 46.96365 | 0.3631888 | 0.1220419 | 570.3369 | 0 | 0 | 0 |  | Fe_Cr_Ni_Nb_Ti | Fe3Cr7Ni14Nb53Ti22 | 0.05998755 | -15.85144 | 5.646465 | 25.72527
1178 | 5.686063 | 16.76425 | 2.988271 | 33.10743 | 41.45398 | 53.75282 | 0.3244874 | 0.1139841 | 534.8858 | 0 | 0 | 0 |  | Fe_Cr_Ni_Nb_Ti | Fe6Cr19Ni3Nb21Ti51 | 0.06675872 | -8.9784 | 5.01 | 28.65589
1179 | 6.321177 | 14.29285 | 4.745786 | 40.56107 | 34.07911 | 52.9878 | 0.3319501 | 0.1193892 | 577.304 | 0 | 0 | 0 |  | Fe_Cr_Ni_Nb_Ti | Fe7Cr17Ni5Nb27Ti44 | 0.06692697 | -10.7468 | 5.19 | 29.05581
1180 | 6.891696 | 12.83294 | 6.338294 | 45.85977 | 28.0773 | 52.75721 | 0.3370117 | 0.1256056 | 629.7438 | 0 | 0 | 0 |  | Fe_Cr_Ni_Nb_Ti | Fe8Cr16Ni7Nb32Ti38 | 0.06754456 | -12.44035 | 5.366337 | 28.75074
1181 | 6.729415 | 10.96441 | 8.841493 | 50.37739 | 23.08729 | 52.24033 | 0.3423019 | 0.1307874 | 672.4132 | 0 | 0 | 0 |  | Fe_Cr_Ni_Nb_Ti | Fe8Cr14Ni10Nb36Ti32 | 0.06776771 | -14.6288 | 5.56 | 28.13965
1182 | 7.328965 | 8.33994 | 11.98302 | 54.18835 | 18.15972 | 51.66716 | 0.3478595 | 0.1386362 | 736.1925 | 1 | 0 | 0 |  | Fe_Cr_Ni_Nb_Ti | Fe9Cr11Ni14Nb40Ti26 | 0.06831465 | -17.4836 | 5.82 | 26.96127
1183 | 6.323685 | 6.62358 | 14.95516 | 57.86003 | 14.23755 | 51.01574 | 0.3528264 | 0.1434934 | 775.1599 | 0 | 0 | 0 |  | Fe_Cr_Ni_Nb_Ti | Fe8Cr9Ni18Nb44Ti21 | 0.06808473 | -19.6876 | 6.02 | 25.41869
1184 | 5.471292 | 5.094012 | 18.89548 | 59.81298 | 10.72624 | 50.86287 | 0.3562803 | 0.1499588 | 833.2119 | 1 | 0 | 0 |  | Fe_Cr_Ni_Nb_Ti | Fe7Cr7Ni23Nb46Ti16 | 0.06849536 | -22.34058 | 6.282828 | 23.38422
1185 | 4.051987 | 27.35118 | 3.19424 | 20.22251 | 45.18008 | 59.55945 | 0.3047979 | 0.1208909 | 621.8804 | 0 | 0 | 0 |  | Fe_Cr_Ni_Nb_Ti | Fe4Cr29Ni3Nb12Ti52 | 0.07267381 | -9.3348 | 5.04 | 27.59638
1186 | 7.735885 | 24.30826 | 4.06554 | 25.73865 | 38.15167 | 59.47429 | 0.3103778 | 0.1288985 | 694.0283 | 0 | 0 | 0 |  | Fe_Cr_Ni_Nb_Ti | Fe8Cr27Ni4Nb16Ti46 | 0.07363573 | -10.95814 | 5.247525 | 28.17628
1187 | 9.342543 | 20.87596 | 5.89189 | 32.6385 | 31.25111 | 58.68178 | 0.3180265 | 0.134298 | 743.3991 | 0 | 0 | 0 |  | Fe_Cr_Ni_Nb_Ti | Fe10Cr24Ni6Nb21Ti39 | 0.07352969 | -12.708 | 5.45 | 28.26588
1188 | 10.73699 | 17.49406 | 8.464122 | 37.21234 | 26.0925 | 57.95722 | 0.3243205 | 0.1411822 | 803.2823 | 0 | 0 | 0 |  | Fe_Cr_Ni_Nb_Ti | Fe12Cr21Ni9Nb25Ti34 | 0.07355622 | -14.88482 | 5.673267 | 28.00388
1189 | 11.40895 | 13.89061 | 11.99179 | 40.87955 | 21.82911 | 57.03576 | 0.3305695 | 0.1472763 | 854.8271 | 0 | 0 | 0 |  | Fe_Cr_Ni_Nb_Ti | Fe13Cr17Ni13Nb28Ti29 | 0.07345205 | -17.4452 | 5.92 | 27.51654
1190 | 11.95977 | 11.13507 | 15.26448 | 44.05571 | 17.58497 | 56.53452 | 0.3356634 | 0.1532659 | 910.5964 | 0 | 0 | 0 |  | Fe_Cr_Ni_Nb_Ti | Fe14Cr14Ni17Nb31Ti24 | 0.07330982 | -19.5944 | 6.17 | 26.38541
1191 | 10.80859 | 8.515071 | 20.09979 | 47.02732 | 13.54923 | 55.93629 | 0.3409803 | 0.1593845 | 967.353 | 0 | 0 | 0 |  | Fe_Cr_Ni_Nb_Ti | Fe13Cr11Ni23Nb34Ti19 | 0.07285546 | -22.1308 | 6.46 | 24.77822
1192 | 9.781185 | 6.071141 | 24.84543 | 48.81559 | 10.48666 | 55.4282 | 0.3452987 | 0.1643121 | 1013.385 | 0 | 0 | 0 |  | Fe_Cr_Ni_Nb_Ti | Fe12Cr8Ni29Nb36Ti15 | 0.07240987 | -24.2836 | 6.74 | 23.00848
1193 | 7.242265 | 4.495243 | 30.44897 | 49.53126 | 8.282259 | 55.19368 | 0.3482372 | 0.1689706 | 1058.631 | 1 | 0 | 0 |  | Fe_Cr_Ni_Nb_Ti | Fe9Cr6Ni36Nb37Ti12 | 0.07191032 | -26.2512 | 7.01 | 21.36258
1194 | 6.119332 | 36.08332 | 3.215972 | 16.96674 | 37.61464 | 66.01431 | 0.2921155 | 0.1307587 | 758.2528 | 0 | 0 | 0 |  | Fe_Cr_Ni_Nb_Ti | Fe6Cr38Ni3Nb10Ti43 | 0.0767639 | -10.0244 | 5.28 | 27.02795
1195 | 9.992097 | 31.63047 | 4.201021 | 21.60955 | 32.56686 | 65.24208 | 0.2985901 | 0.1361333 | 808.764 | 0 | 0 | 0 |  | Fe_Cr_Ni_Nb_Ti | Fe10Cr34Ni4Nb13Ti38 | 0.0766509 | -11.40373 | 5.464646 | 27.22218
1196 | 13.55546 | 26.14294 | 7.123979 | 25.77223 | 27.40539 | 64.24949 | 0.3060126 | 0.1438456 | 879.3634 | 0 | 0 | 0 |  | Fe_Cr_Ni_Nb_Ti | Fe14Cr29Ni7Nb16Ti33 | 0.07645617 | -13.79329 | 5.737374 | 27.24952
1197 | 15.84809 | 21.69892 | 9.798651 | 29.46642 | 23.18791 | 63.28351 | 0.3125372 | 0.1499374 | 934.7806 | 0 | 0 | 0 |  | Fe_Cr_Ni_Nb_Ti | Fe17Cr25Ni10Nb19Ti29 | 0.07602817 | -15.6848 | 5.97 | 26.86615
1198 | 17.3097 | 16.96431 | 14.36367 | 31.8274 | 19.53492 | 62.32431 | 0.3187599 | 0.1566573 | 995.8833 | 0 | 0 | 0 |  | Fe_Cr_Ni_Nb_Ti | Fe19Cr20Ni15Nb21Ti25 | 0.07556823 | -18.1896 | 6.27 | 26.35811
1199 | 16.83558 | 13.19971 | 18.62699 | 35.37785 | 15.95987 | 61.13529 | 0.3254033 | 0.1612706 | 1035.978 | 0 | 0 | 0 |  | Fe_Cr_Ni_Nb_Ti | Fe19Cr16Ni20Nb24Ti21 | 0.07474487 | -20.206 | 6.52 | 25.3606
1200 | 15.74322 | 9.771749 | 23.90191 | 37.83033 | 12.7528 | 60.20563 | 0.3311395 | 0.1653512 | 1073.847 | 0 | 0 | 0 |  | Fe_Cr_Ni_Nb_Ti | Fe18Cr12Ni26Nb26Ti17 | 0.0738428 | -22.24426 | 6.808081 | 24.03234
1201 | 14.30412 | 7.050579 | 30.06972 | 39.19368 | 9.381909 | 59.94589 | 0.3354039 | 0.1693051 | 1117.045 | 0 | 0 | 0 |  | Fe_Cr_Ni_Nb_Ti | Fe17Cr9Ni34Nb28Ti13 | 0.07251166 | -23.80512 | 7.148515 | 21.87245
1202 | 10.10117 | 4.702315 | 38.04496 | 39.20976 | 7.941796 | 59.29893 | 0.3390463 | 0.1734105 | 1153.362 | 0 | 0 | 0 |  | Fe_Cr_Ni_Nb_Ti | Fe12Cr6Ni43Nb28Ti11 | 0.07164033 | -25.6908 | 7.46 | 20.89474
1203 | 9.242291 | 43.02489 | 3.238148 | 13.66699 | 30.82768 | 72.16754 | 0.281035 | 0.1356607 | 856.2533 | 0 | 0 | 0 |  | Fe_Cr_Ni_Nb_Ti | Fe9Cr45Ni3Nb8Ti35 | 0.07739054 | -10.1164 | 5.52 | 25.94147
1204 | 14.17137 | 36.75517 | 5.31976 | 16.83952 | 26.91418 | 70.96785 | 0.2881744 | 0.1420299 | 916.0103 | 0 | 0 | 0 |  | Fe_Cr_Ni_Nb_Ti | Fe14Cr39Ni5Nb10Ti31 | 0.07689613 | -11.90368 | 5.757576 | 26.03632
1205 | 18.76467 | 30.3439 | 8.304541 | 19.7158 | 22.87109 | 69.80266 | 0.2954473 | 0.1486437 | 979.1045 | 0 | 0 | 0 |  | Fe_Cr_Ni_Nb_Ti | Fe19Cr33Ni8Nb12Ti27 | 0.07613437 | -13.85532 | 6.040404 | 25.81554
1206 | 21.04109 | 24.93295 | 12.06327 | 22.27509 | 19.68759 | 68.54406 | 0.3021748 | 0.1539728 | 1027.061 | 0 | 0 | 0 |  | Fe_Cr_Ni_Nb_Ti | Fe22Cr28Ni12Nb14Ti24 | 0.07532486 | -15.7184 | 6.3 | 25.45584
1207 | 22.41862 | 20.00302 | 16.69109 | 24.86356 | 16.02372 | 67.56452 | 0.3086774 | 0.1585513 | 1072.82 | 0 | 0 | 0 |  | Fe_Cr_Ni_Nb_Ti | Fe24Cr23Ni17Nb16Ti20 | 0.07402245 | -17.45 | 6.6 | 24.5202
1208 | 22.85021 | 15.31767 | 21.13543 | 27.3696 | 13.32707 | 66.1673 | 0.31531 | 0.1622187 | 1103.168 | 0 | 0 | 0 |  | Fe_Cr_Ni_Nb_Ti | Fe25Cr18Ni22Nb18Ti17 | 0.07299591 | -19.006 | 6.86 | 23.5788
1209 | 21.41748 | 10.80116 | 28.13951 | 29.69155 | 9.950298 | 65.03427 | 0.3221035 | 0.1647376 | 1127.384 | 0 | 0 | 0 |  | Fe_Cr_Ni_Nb_Ti | Fe24Cr13Ni30Nb20Ti13 | 0.07117107 | -20.6396 | 7.22 | 21.76672
1210 | 19.46435 | 7.413613 | 35.33777 | 29.43697 | 8.347293 | 64.38265 | 0.3260312 | 0.166743 | 1144.857 | 0 | 0 | 0 |  | Fe_Cr_Ni_Nb_Ti | Fe22Cr9Ni38Nb20Ti11 | 0.06975166 | -21.7444 | 7.54 | 20.7198
1211 | 14.00144 | 4.888484 | 45.98976 | 29.11579 | 6.004523 | 64.203 | 0.3297462 | 0.168038 | 1162.665 | 0 | 0 | 0 |  | Fe_Cr_Ni_Nb_Ti | Fe16Cr6Ni50Nb20Ti8 | 0.0670902 | -22.3792 | 7.96 | 18.54292
1212 | 14.46384 | 48.09454 | 3.257731 | 12.03094 | 22.15294 | 78.65233 | 0.2722254 | 0.1364422 | 924.938 | 0 | 0 | 0 |  | Fe_Cr_Ni_Nb_Ti | Fe14Cr50Ni3Nb7Ti25 | 0.07413611 | -9.573309 | 5.828283 | 23.80455
1213 | 21.11695 | 39.32161 | 6.341638 | 13.38282 | 19.83697 | 76.59456 | 0.2805222 | 0.1428006 | 978.2241 | 0 | 0 | 0 |  | Fe_Cr_Ni_Nb_Ti | Fe21Cr42Ni6Nb8Ti23 | 0.07340728 | -11.5252 | 6.12 | 23.94243
1214 | 25.71618 | 33.1517 | 9.356511 | 14.80885 | 16.96676 | 75.55419 | 0.286612 | 0.1467492 | 1017.152 | 0 | 0 | 0 |  | Fe_Cr_Ni_Nb_Ti | Fe26Cr36Ni9Nb9Ti20 | 0.07194324 | -12.7736 | 6.39 | 23.42883
1215 | 27.34309 | 26.36682 | 13.34354 | 17.87014 | 15.0764 | 73.04105 | 0.2954287 | 0.152291 | 1060.203 | 0 | 0 | 0 |  | Fe_Cr_Ni_Nb_Ti | Fe28Cr29Ni13Nb11Ti18 | 0.07156991 | -14.5479 | 6.616162 | 23.23979
1216 | 28.58481 | 21.29096 | 18.02705 | 19.02134 | 13.07584 | 71.79362 | 0.3011931 | 0.1548076 | 1079.305 | 0 | 0 | 0 |  | Fe_Cr_Ni_Nb_Ti | Fe30Cr24Ni18Nb12Ti16 | 0.07034971 | -15.8496 | 6.88 | 22.67069
1217 | 28.57768 | 15.44927 | 24.22387 | 21.47035 | 10.27884 | 70.06608 | 0.3090541 | 0.1562565 | 1086.039 | 0 | 0 | 0 |  | Fe_Cr_Ni_Nb_Ti | Fe31Cr18Ni25Nb14Ti13 | 0.06861874 | -17.23988 | 7.207921 | 21.36642
1218 | 27.45514 | 11.07684 | 30.78156 | 22.83702 | 7.84943 | 68.98876 | 0.3149094 | 0.1574337 | 1097.123 | 0 | 0 | 0 |  | Fe_Cr_Ni_Nb_Ti | Fe30Cr13Ni32Nb15Ti10 | 0.06647884 | -18.0388 | 7.53 | 19.70254
1219 | 23.76396 | 6.80778 | 40.34902 | 22.80775 | 6.271495 | 67.84037 | 0.3203446 | 0.1593028 | 1111.065 | 0 | 0 | 0 |  | Fe_Cr_Ni_Nb_Ti | Fe26Cr8Ni42Nb15Ti8 | 0.06441383 | -18.86665 | 7.909091 | 18.4232
1220 | 17.03043 | 4.172653 | 51.8171 | 22.36707 | 4.612741 | 67.3267 | 0.3243913 | 0.1576799 | 1091.963 | 0 | 0 | 0 |  | Fe_Cr_Ni_Nb_Ti | Fe19Cr5Ni55Nb15Ti6 | 0.06153777 | -18.9852 | 8.31 | 16.55415
1221 | 21.25645 | 49.0055 | 3.191765 | 11.78732 | 14.75897 | 83.23344 | 0.2684816 | 0.1319302 | 922.7411 | 0 | 0 | 0 |  | Fe_Cr_Ni_Nb_Ti | Fe21Cr52Ni3Nb7Ti17 | 0.06806412 | -8.6576 | 6.13 | 20.95209
1222 | 28.08151 | 40.15143 | 6.324876 | 11.67902 | 13.76316 | 80.95148 | 0.2760335 | 0.1370044 | 961.8546 | 0 | 0 | 0 |  | Fe_Cr_Ni_Nb_Ti | Fe28Cr43Ni6Nb7Ti16 | 0.06734981 | -10.1668 | 6.41 | 21.16861
1223 | 32.83975 | 33.35481 | 9.413837 | 11.58857 | 12.80303 | 79.2559 | 0.2819454 | 0.14017 | 984.4861 | 0 | 0 | 0 |  | Fe_Cr_Ni_Nb_Ti | Fe33Cr36Ni9Nb7Ti15 | 0.06647752 | -11.244 | 6.65 | 21.16861
1224 | 34.91575 | 27.09008 | 14.27201 | 12.90787 | 10.81429 | 77.63844 | 0.2887811 | 0.1410087 | 985.2118 | 0 | 0 | 0 |  | Fe_Cr_Ni_Nb_Ti | Fe36Cr30Ni14Nb8Ti13 | 0.06477861 | -12.36114 | 6.930693 | 20.50151
1225 | 36.28631 | 21.33735 | 19.07002 | 14.29709 | 9.009228 | 76.00245 | 0.2954112 | 0.1422811 | 990.9596 | 0 | 0 | 0 |  | Fe_Cr_Ni_Nb_Ti | Fe38Cr24Ni19Nb9Ti11 | 0.06315334 | -13.22733 | 7.19802 | 19.62745
1226 | 36.05617 | 15.90152 | 24.93298 | 15.7849 | 7.324435 | 74.24856 | 0.3022383 | 0.1444747 | 1006.995 | 0 | 0 | 0 |  | Fe_Cr_Ni_Nb_Ti | Fe38Cr18Ni25Nb10Ti9 | 0.06157733 | -14.0868 | 7.48 | 18.57175
1227 | 34.52725 | 10.42585 | 32.36775 | 17.07649 | 5.602656 | 72.43778 | 0.3093609 | 0.1443105 | 996.389 | 0 | 0 | 0 |  | Fe_Cr_Ni_Nb_Ti | Fe37Cr12Ni33Nb11Ti7 | 0.05961345 | -14.7624 | 7.81 | 17.10526
1228 | 29.35331 | 5.978267 | 42.42268 | 18.31193 | 3.933805 | 70.74998 | 0.3162524 | 0.1443568 | 988.2357 | 0 | 0 | 0 |  | Fe_Cr_Ni_Nb_Ti | Fe32Cr7Ni44Nb12Ti5 | 0.05740031 | -15.3252 | 8.18 | 15.18256
1229 | 20.9034 | 3.384693 | 54.45055 | 18.1433 | 3.118062 | 69.64874 | 0.3209088 | 0.1445915 | 982.9705 | 0 | 0 | 0 |  | Fe_Cr_Ni_Nb_Ti | Fe23Cr4Ni57Nb12Ti4 | 0.05552677 | -15.6568 | 8.54 | 14.02106
1230 | 37.25884 | 39.37739 | 6.350634 | 8.376129 | 8.637006 | 85.19854 | 0.2717307 | 0.1230398 | 851.9425 | 0 | 0 | 0 |  | Fe_Cr_Ni_Nb_Ti | Fe37Cr42Ni6Nb5Ti10 | 0.05781389 | -8.1288 | 6.73 | 17.77189
1231 | 41.0241 | 32.60569 | 9.465335 | 8.32283 | 8.582047 | 82.91325 | 0.2779983 | 0.1261696 | 870.7275 | 0 | 0 | 0 |  | Fe_Cr_Ni_Nb_Ti | Fe41Cr35Ni9Nb5Ti10 | 0.05796476 | -9.0812 | 6.93 | 18.167
1232 | 43.37788 | 25.70063 | 13.47092 | 9.8404 | 7.610161 | 80.43669 | 0.2857598 | 0.1292034 | 889.4052 | 0 | 0 | 0 |  | Fe_Cr_Ni_Nb_Ti | Fe44Cr28Ni13Nb6Ti9 | 0.0575117 | -10.0588 | 7.16 | 17.81544
1233 | 43.72786 | 19.90391 | 18.38469 | 11.31591 | 6.667627 | 78.22954 | 0.2928265 | 0.1317418 | 903.8502 | 0 | 0 | 0 |  | Fe_Cr_Ni_Nb_Ti | Fe45Cr22Ni18Nb7Ti8 | 0.05700095 | -11.024 | 7.39 | 17.3482
1234 | 43.00921 | 14.23767 | 25.11465 | 12.71993 | 4.918536 | 76.44334 | 0.2999158 | 0.130937 | 888.5497 | 0 | 0 | 0 |  | Fe_Cr_Ni_Nb_Ti | Fe45Cr16Ni25Nb8Ti6 | 0.0546102 | -11.5368 | 7.7 | 15.80222
1235 | 40.51367 | 9.649301 | 31.68993 | 14.10657 | 4.040534 | 74.44487 | 0.3064323 | 0.132488 | 893.6446 | 0 | 0 | 0 |  | Fe_Cr_Ni_Nb_Ti | Fe43Cr11Ni32Nb9Ti5 | 0.05398216 | -12.3056 | 7.95 | 14.90604
1236 | 34.65397 | 5.094374 | 41.21698 | 16.68814 | 2.346531 | 72.1956 | 0.314611 | 0.1313852 | 870.3204 | 1 | 0 | 0 |  | Fe_Cr_Ni_Nb_Ti | Fe38Cr6Ni43Nb11Ti3 | 0.05241565 | -13.00069 | 8.287129 | 12.32504
1237 | 50.3068 | 29.97621 | 9.517819 | 5.021387 | 5.17778 | 85.63098 | 0.2759027 | 0.1066694 | 691.5006 | 0 | 0 | 0 |  | Fe_Cr_Ni_Nb_Ti | Fe50Cr32Ni9Nb3Ti6 | 0.04706822 | -6.6784 | 7.21 | 14.90604
1238 | 51.61763 | 23.10494 | 13.56364 | 6.605421 | 5.108362 | 82.5255 | 0.2840405 | 0.1127459 | 737.3294 | 0 | 0 | 0 |  | Fe_Cr_Ni_Nb_Ti | Fe52Cr25Ni13Nb4Ti6 | 0.04884547 | -7.8204 | 7.4 | 15.19737
1239 | 51.85107 | 17.30635 | 18.50941 | 8.137625 | 4.195537 | 80.26353 | 0.2911785 | 0.1143155 | 743.4777 | 0 | 0 | 0 |  | Fe_Cr_Ni_Nb_Ti | Fe53Cr19Ni18Nb5Ti5 | 0.04814675 | -8.4736 | 7.63 | 14.40104
1240 | 51.61121 | 11.78641 | 23.54151 | 9.719976 | 3.340902 | 77.98248 | 0.2982662 | 0.1198412 | 789.6489 | 1 | 0 | 0 |  | Fe_Cr_Ni_Nb_Ti | Fe53Cr13Ni23Nb6Ti4 | 0.0476294 | -9.033364 | 7.858586 | 13.40964
1241 | 47.29455 | 7.045327 | 29.82638 | 12.58858 | 3.245164 | 74.80886 | 0.3065694 | 0.1251387 | 822.9651 | 1 | 0 | 0 |  | Fe_Cr_Ni_Nb_Ti | Fe50Cr8Ni30Nb8Ti4 | 0.05063995 | -10.7552 | 8.04 | 13.48925
1242 | 12.6974 | 32.51004 | 3.336514 | 8.801348 | 42.65471 | 65.73478 | 0.2893774 | 0.1362436 | 791.8475 | 0 | 0 | 0 |  | Fe_Cr_Ni_Nb_Ti | Fe12Cr33Ni3Nb5Ti47 | 0.07824345 | -11.4544 | 5.37 | 27.46926
1243 | 11.55558 | 38.14466 | 5.520868 | 8.738057 | 36.04083 | 70.01862 | 0.2828526 | 0.1395029 | 864.0212 | 0 | 0 | 0 |  | Fe_Cr_Ni_Nb_Ti | Fe11Cr39Ni5Nb5Ti40 | 0.0784775 | -11.9596 | 5.57 | 27.0784
1244 | 10.62251 | 43.5161 | 7.815621 | 7.068593 | 30.97717 | 74.38814 | 0.2755689 | 0.1401716 | 910.5508 | 0 | 0 | 0 |  | Fe_Cr_Ni_Nb_Ti | Fe10Cr44Ni7Nb4Ti34 | 0.0774762 | -12.14488 | 5.757576 | 26.36809
1245 | 9.375454 | 47.52432 | 12.04428 | 6.931952 | 24.12399 | 78.92668 | 0.270411 | 0.1402364 | 956.9786 | 0 | 0 | 0 |  | Fe_Cr_Ni_Nb_Ti | Fe9Cr49Ni11Nb4Ti27 | 0.0742514 | -12.5004 | 6.04 | 25.13961
1246 | 7.374577 | 51.98584 | 15.50263 | 5.257825 | 19.87913 | 83.13072 | 0.2642271 | 0.1359256 | 948.6496 | 0 | 0 | 0 |  | Fe_Cr_Ni_Nb_Ti | Fe7Cr53Ni14Nb3Ti22 | 0.07040163 | -12.20202 | 6.232323 | 23.86063
1247 | 19.91 | 20.48835 | 3.304283 | 10.45959 | 45.83777 | 60.73209 | 0.3017552 | 0.1403365 | 780.8148 | 0 | 0 | 0 |  | Fe_Cr_Ni_Nb_Ti | Fe19Cr21Ni3Nb6Ti51 | 0.07747309 | -13.1652 | 5.42 | 28.46471
1248 | 17.56606 | 25.97522 | 5.430423 | 12.03287 | 38.99543 | 64.24746 | 0.2968534 | 0.1435661 | 849.7635 | 0 | 0 | 0 |  | Fe_Cr_Ni_Nb_Ti | Fe17Cr27Ni5Nb7Ti44 | 0.07836913 | -13.5868 | 5.59 | 28.2496
1249 | 16.15308 | 30.07845 | 7.427995 | 13.43603 | 32.90445 | 67.39535 | 0.2930837 | 0.1460371 | 910.4066 | 0 |  | 0 |  | Fe_Cr_Ni_Nb_Ti | Fe16Cr32Ni7Nb8Ti38 | 0.07820115 | -13.8708 | 5.762376 | 27.66933
1250 | 14.1724 | 33.93032 | 10.64029 | 13.47259 | 27.7844 | 70.68695 | 0.288768 | 0.1474559 | 961.0699 | 0 | 0 | 0 |  | Fe_Cr_Ni_Nb_Ti | Fe14Cr36Ni10Nb8Ti32 | 0.07716946 | -14.352 | 5.96 | 26.8842
1251 | 10.97482 | 37.15649 | 14.68152 | 14.93802 | 22.24916 | 73.6446 | 0.286256 | 0.1479249 | 1002.703 | 0 | 0 | 0 |  | Fe_Cr_Ni_Nb_Ti | Fe11Cr40Ni14Nb9Ti26 | 0.07496418 | -14.7864 | 6.17 | 25.66632
1252 | 8.981508 | 40.88175 | 18.88068 | 13.28136 | 17.9747 | 77.51217 | 0.2808386 | 0.1463697 | 1026.311 | 0 | 0 | 0 |  | Fe_Cr_Ni_Nb_Ti | Fe9Cr44Ni18Nb8Ti21 | 0.07169085 | -14.71 | 6.4 | 24.22726
1253 | 7.044286 | 43.09897 | 24.32792 | 11.71879 | 13.81003 | 80.97778 | 0.2770107 | 0.1427249 | 1022.612 | 0 | 0 | 0 |  | Fe_Cr_Ni_Nb_Ti | Fe7Cr46Ni23Nb7Ti16 | 0.06698765 | -14.54137 | 6.676768 | 22.51732
1254 | 30.66169 | 11.81271 | 3.333939 | 7.035645 | 47.15602 | 59.08837 | 0.3061766 | 0.1501962 | 843.0194 | 0 | 0 | 0 |  | Fe_Cr_Ni_Nb_Ti | Fe29Cr12Ni3Nb4Ti52 | 0.07877597 | -15.3496 | 5.62 | 29.26756
1255 | 27.31025 | 15.06788 | 4.252655 | 13.46163 | 39.90758 | 60.47401 | 0.3072717 | 0.1499304 | 868.9277 | 0 | 0 | 0 |  | Fe_Cr_Ni_Nb_Ti | Fe27Cr16Ni4Nb8Ti46 | 0.07849788 | -15.04872 | 5.70297 | 29.09139
1256 | 24.0133 | 19.56275 | 6.31001 | 16.6451 | 33.46885 | 63.09262 | 0.3048145 | 0.1507852 | 914.1022 | 0 | 0 | 0 |  | Fe_Cr_Ni_Nb_Ti | Fe24Cr21Ni6Nb10Ti39 | 0.07835193 | -15.1356 | 5.84 | 28.47789
1257 | 20.41595 | 22.62874 | 9.196681 | 19.40785 | 28.35077 | 65.02484 | 0.3037274 | 0.1520328 | 955.5725 | 0 | 0 | 0 |  | Fe_Cr_Ni_Nb_Ti | Fe21Cr25Ni9Nb12Ti34 | 0.07764039 | -15.61886 | 5.980198 | 27.76835
1258 | 16.46755 | 25.25273 | 13.23615 | 20.94929 | 24.09427 | 66.95025 | 0.3023643 | 0.1532663 | 994.9374 | 0 | 0 | 0 |  | Fe_Cr_Ni_Nb_Ti | Fe17Cr28Ni13Nb13Ti29 | 0.07661923 | -16.4504 | 6.15 | 26.97758
1259 | 13.38357 | 27.59153 | 17.0817 | 22.26475 | 19.67845 | 69.08727 | 0.3009131 | 0.1544034 | 1036.891 | 0 | 0 | 0 |  | Fe_Cr_Ni_Nb_Ti | Fe14Cr31Ni17Nb14Ti24 | 0.07500221 | -16.9764 | 6.34 | 25.73636
1260 | 10.50085 | 30.21905 | 23.07798 | 20.64529 | 15.55683 | 72.35783 | 0.2969133 | 0.1551299 | 1083.57 | 0 | 0 | 0 |  | Fe_Cr_Ni_Nb_Ti | Fe11Cr34Ni23Nb13Ti19 | 0.07218555 | -17.4328 | 6.63 | 24.1816
1261 | 7.631576 | 31.97399 | 29.07773 | 19.0437 | 12.27301 | 75.07167 | 0.293931 | 0.1528876 | 1092.928 | 0 | 0 | 0 |  | Fe_Cr_Ni_Nb_Ti | Fe8Cr36Ni29Nb12Ti15 | 0.06871666 | -17.498 | 6.9 | 22.60332
1262 | 5.794167 | 33.26684 | 36.54101 | 14.45866 | 9.93932 | 78.38647 | 0.2890788 | 0.1462597 | 1054.868 | 0 | 0 | 0 |  | Fe_Cr_Ni_Nb_Ti | Fe6Cr37Ni36Nb9Ti12 | 0.06373442 | -16.8516 | 7.23 | 21.25347
1263 | 39.0439 | 9.566205 | 3.239881 | 10.25573 | 37.89428 | 60.91419 | 0.3080315 | 0.1588901 | 951.6321 | 0 | 0 | 0 |  | Fe_Cr_Ni_Nb_Ti | Fe38Cr10Ni3Nb6Ti43 | 0.07996823 | -16.0852 | 5.96 | 29.30444
1264 | 34.15835 | 12.15994 | 4.223926 | 16.71336 | 32.74442 | 61.39146 | 0.3104435 | 0.1562494 | 945.9887 | 0 | 0 | 0 |  | Fe_Cr_Ni_Nb_Ti | Fe34Cr13Ni4Nb10Ti38 | 0.07892523 | -15.75758 | 5.979798 | 28.73839
1265 | 28.19677 | 14.4841 | 7.153815 | 22.64515 | 27.52016 | 61.93821 | 0.3130292 | 0.1553653 | 957.3102 | 0 | 0 | 0 |  | Fe_Cr_Ni_Nb_Ti | Fe29Cr16Ni7Nb14Ti33 | 0.07777015 | -16.23671 | 6.060606 | 28.03644
1266 | 23.50618 | 16.63282 | 9.882807 | 26.59113 | 23.38707 | 62.75479 | 0.3142223 | 0.155525 | 978.4802 | 0 | 0 | 0 |  | Fe_Cr_Ni_Nb_Ti | Fe25Cr19Ni10Nb17Ti29 | 0.07677502 | -16.7248 | 6.15 | 27.16818
1267 | 18.45548 | 18.042 | 14.54872 | 29.1672 | 19.78659 | 63.56182 | 0.3153425 | 0.1572372 | 1012.49 | 0 | 0 | 0 |  | Fe_Cr_Ni_Nb_Ti | Fe20Cr21Ni15Nb19Ti25 | 0.07575709 | -17.9992 | 6.31 | 26.31805
1268 | 14.6807 | 20.50256 | 19.28834 | 29.00187 | 16.52653 | 65.67046 | 0.3129986 | 0.159031 | 1059.652 | 0 | 0 | 0 |  | Fe_Cr_Ni_Nb_Ti | Fe16Cr24Ni20Nb19Ti21 | 0.07449702 | -18.7928 | 6.51 | 25.11971
1269 | 11.10485 | 22.40139 | 25.28967 | 27.71085 | 13.49324 | 67.97497 | 0.310363 | 0.1601245 | 1101.249 | 0 | 0 | 0 |  | Fe_Cr_Ni_Nb_Ti | Fe12Cr26Ni26Nb18Ti17 | 0.07257422 | -19.5327 | 6.767677 | 23.76036
1270 | 8.164209 | 23.64829 | 32.41819 | 25.65466 | 10.11464 | 70.63274 | 0.3076439 | 0.1594207 | 1131.29 | 0 | 0 | 0 |  | Fe_Cr_Ni_Nb_Ti | Fe9Cr28Ni34Nb17Ti13 | 0.06925018 | -19.68944 | 7.09901 | 21.77002
1271 | 5.625157 | 24.44058 | 42.37309 | 18.71589 | 8.845284 | 73.98431 | 0.3018081 | 0.153788 | 1104.014 | 0 | 0 | 0 |  | Fe_Cr_Ni_Nb_Ti | Fe6Cr28Ni43Nb12Ti11 | 0.06481268 | -19.066 | 7.5 | 20.99976
1272 | 44.73454 | 7.404411 | 3.134656 | 14.88397 | 29.84243 | 61.96233 | 0.3115835 | 0.1625941 | 1013.318 | 0 | 0 | 0 |  | Fe_Cr_Ni_Nb_Ti | Fe45Cr8Ni3Nb9Ti35 | 0.07936873 | -16.1488 | 6.23 | 28.43853
1273 | 37.70126 | 9.000391 | 5.080419 | 22.51464 | 25.70328 | 61.27903 | 0.3165784 | 0.1596891 | 992.4408 | 0 | 0 | 0 |  | Fe_Cr_Ni_Nb_Ti | Fe39Cr10Ni5Nb14Ti31 | 0.07810919 | -16.4171 | 6.222222 | 27.75261
1274 | 30.74134 | 10.40783 | 7.833162 | 29.44478 | 21.57289 | 60.72191 | 0.3213592 | 0.1579635 | 983.7454 | 0 | 0 | 0 |  | Fe_Cr_Ni_Nb_Ti | Fe33Cr12Ni8Nb19Ti27 | 0.07677039 | -17.03214 | 6.252525 | 26.84893
1275 | 25.2636 | 11.76076 | 11.38038 | 33.02217 | 18.57309 | 60.87439 | 0.3235278 | 0.1581776 | 996.9425 | 0 | 0 | 0 |  | Fe_Cr_Ni_Nb_Ti | Fe28Cr14Ni12Nb22Ti24 | 0.07579208 | -17.9888 | 6.34 | 26.01615
1276 | 20.38189 | 13.20099 | 15.83448 | 35.38129 | 15.20135 | 61.66853 | 0.3245337 | 0.1590832 | 1024.184 | 0 | 0 | 0 |  | Fe_Cr_Ni_Nb_Ti | Fe23Cr16Ni17Nb24Ti20 | 0.07468163 | -19.1256 | 6.5 | 24.7263
1277 | 15.7821 | 14.69382 | 20.27464 | 36.46515 | 12.78429 | 62.58339 | 0.3245314 | 0.1599472 | 1050.039 | 0 | 0 | 0 |  | Fe_Cr_Ni_Nb_Ti | Fe18Cr18Ni22Nb25Ti17 | 0.07365002 | -20.1288 | 6.65 | 23.5788
1278 | 11.38058 | 16.30126 | 27.60454 | 34.95249 | 9.76113 | 64.78587 | 0.322277 | 0.1616072 | 1099.151 | 0 | 0 | 0 |  | Fe_Cr_Ni_Nb_Ti | Fe13Cr20Ni30Nb24Ti13 | 0.07170482 | -21.1644 | 6.96 | 21.72004
1279 | 7.922829 | 16.39222 | 35.16087 | 32.21857 | 8.305507 | 66.2591 | 0.3206892 | 0.1627797 | 1130.655 | 0 | 0 | 0 |  | Fe_Cr_Ni_Nb_Ti | Fe9Cr20Ni38Nb22Ti11 | 0.0698956 | -21.9524 | 7.26 | 20.75958
1280 | 5.422298 | 16.82799 | 47.49418 | 24.05459 | 6.200944 | 70.34112 | 0.3141515 | 0.1573182 | 1119.476 | 0 | 0 | 0 |  | Fe_Cr_Ni_Nb_Ti | Fe6Cr20Ni50Nb16Ti8 | 0.06424142 | -20.4704 | 7.8 | 18.83507
1281 | 47.8912 | 6.242433 | 3.020266 | 22.30794 | 20.53815 | 62.94532 | 0.3166699 | 0.1624195 | 1045.909 | 0 | 0 | 0 |  | Fe_Cr_Ni_Nb_Ti | Fe50Cr7Ni3Nb14Ti25 | 0.07712735 | -15.64861 | 6.484848 | 26.02339
1282 | 38.03751 | 6.745635 | 5.711528 | 31.63937 | 17.86596 | 60.53703 | 0.3250763 | 0.1612396 | 1020.54 | 0 | 0 | 0 |  | Fe_Cr_Ni_Nb_Ti | Fe42Cr8Ni6Nb21Ti23 | 0.07631059 | -16.7272 | 6.41 | 25.41653
1283 | 31.51082 | 7.334488 | 8.280146 | 37.85963 | 15.01492 | 59.39277 | 0.3304255 | 0.1601166 | 1007.313 | 0 | 0 | 0 |  | Fe_Cr_Ni_Nb_Ti | Fe36Cr9Ni9Nb26Ti20 | 0.07520096 | -17.5732 | 6.42 | 24.37212
1284 | 25.23392 | 8.911473 | 11.88963 | 40.5313 | 13.43368 | 59.30845 | 0.3320488 | 0.1595684 | 1006.484 | 0 | 0 | 0 |  | Fe_Cr_Ni_Nb_Ti | Fe29Cr11Ni13Nb28Ti18 | 0.07440938 | -18.60382 | 6.464646 | 23.75177
1285 | 20.38685 | 9.490526 | 16.07125 | 42.39416 | 11.65721 | 59.2827 | 0.3338446 | 0.1613396 | 1028.586 | 0 | 0 | 0 |  | Fe_Cr_Ni_Nb_Ti | Fe24Cr12Ni18Nb30Ti16 | 0.07366286 | -19.9584 | 6.58 | 22.91288
1286 | 14.99586 | 10.85918 | 21.89159 | 42.96417 | 9.289193 | 60.2335 | 0.3338338 | 0.1644397 | 1076.497 | 0 | 0 | 0 |  | Fe_Cr_Ni_Nb_Ti | Fe18Cr14Ni25Nb31Ti13 | 0.07260756 | -21.42496 | 6.782178 | 21.40034
1287 | 10.91657 | 11.72746 | 28.24431 | 41.90924 | 7.202419 | 61.57655 | 0.3328233 | 0.1672716 | 1125.379 | 0 | 0 | 0 |  | Fe_Cr_Ni_Nb_Ti | Fe13Cr15Ni32Nb30Ti10 | 0.07132604 | -22.5748 | 7.04 | 19.71066
1288 | 6.883132 | 12.01593 | 37.98251 | 37.21476 | 5.903666 | 63.71844 | 0.3296348 | 0.1700554 | 1180.471 | 0 | 0 | 0 |  | Fe_Cr_Ni_Nb_Ti | Fe8Cr15Ni42Nb26Ti8 | 0.0693358 | -23.3821 | 7.434343 | 18.54684
1289 | 4.404132 | 12.30132 | 50.92033 | 27.84131 | 4.532911 | 67.84968 | 0.3223399 | 0.1664907 | 1191.549 | 0 | 0 | 0 |  | Fe_Cr_Ni_Nb_Ti | Fe5Cr15Ni55Nb19Ti6 | 0.06404589 | -21.4908 | 7.99 | 16.9068
1290 | 46.76813 | 5.861582 | 2.836 | 31.4204 | 13.11388 | 62.74099 | 0.3235055 | 0.1615136 | 1058.448 | 0 | 0 | 0 |  | Fe_Cr_Ni_Nb_Ti | Fe52Cr7Ni3Nb21Ti17 | 0.07462041 | -15.2584 | 6.61 | 22.57521
1291 | 37.02827 | 5.612199 | 5.430683 | 40.11149 | 11.81736 | 59.59507 | 0.3325761 | 0.1607656 | 1023.848 | 0 | 0 | 0 |  | Fe_Cr_Ni_Nb_Ti | Fe43Cr7Ni6Nb28Ti16 | 0.07451893 | -16.6924 | 6.5 | 22.24657
1292 | 30.06489 | 5.442836 | 7.900197 | 45.84763 | 10.74445 | 57.52575 | 0.3387899 | 0.1594412 | 992.5784 | 0 | 0 | 0 |  | Fe_Cr_Ni_Nb_Ti | Fe36Cr7Ni9Nb33Ti15 | 0.07381197 | -17.8104 | 6.45 | 21.87601
1293 | 24.35009 | 6.0456 | 11.94388 | 48.61022 | 9.050203 | 57.07796 | 0.3415362 | 0.1602894 | 1001.119 | 0 | 0 | 0 |  | Fe_Cr_Ni_Nb_Ti | Fe30Cr8Ni14Nb36Ti13 | 0.07295776 | -19.24204 | 6.534653 | 20.84058
1294 | 19.19983 | 6.703457 | 15.97637 | 50.57264 | 7.547699 | 56.88599 | 0.3434958 | 0.1614963 | 1014.68 | 0 | 0 | 0 |  | Fe_Cr_Ni_Nb_Ti | Fe24Cr9Ni19Nb38Ti11 | 0.07219672 | -20.63758 | 6.633663 | 19.7246
1295 | 14.45513 | 7.476868 | 21.10221 | 50.76671 | 6.199088 | 57.335 | 0.3438442 | 0.1640232 | 1047.145 | 0 | 0 | 0 |  | Fe_Cr_Ni_Nb_Ti | Fe18Cr10Ni25Nb38Ti9 | 0.07156484 | -22.2036 | 6.8 | 18.54157
1296 | 9.639795 | 8.227148 | 27.8637 | 49.44633 | 4.823033 | 58.34473 | 0.3430281 | 0.1679817 | 1101.221 | 0 | 0 | 0 |  | Fe_Cr_Ni_Nb_Ti | Fe12Cr11Ni33Nb37Ti7 | 0.07078807 | -23.8328 | 7.05 | 17.08801
1297 | 5.740357 | 9.162041 | 37.92554 | 43.65527 | 3.516791 | 61.16333 | 0.3381782 | 0.1723997 | 1182.922 | 0 | 0 | 0 |  | Fe_Cr_Ni_Nb_Ti | Fe7Cr12Ni44Nb32Ti5 | 0.06901022 | -24.5212 | 7.48 | 15.36099
1298 | 3.42531 | 9.56734 | 51.30421 | 32.76525 | 2.93789 | 65.56767 | 0.3295032 | 0.1696777 | 1206.685 | 0 | 0 | 0 |  | Fe_Cr_Ni_Nb_Ti | Fe4Cr12Ni57Nb23Ti4 | 0.06442518 | -22.572 | 8.05 | 14.44265
1299 | 34.12096 | 3.781917 | 5.123438 | 50.00569 | 6.967992 | 57.18949 | 0.3427581 | 0.1595603 | 1000.219 | 0 | 0 | 0 |  | Fe_Cr_Ni_Nb_Ti | Fe42Cr5Ni6Nb37Ti10 | 0.07285173 | -17.0372 | 6.51 | 18.33548
1300 | 27.80004 | 3.697579 | 7.513774 | 54.17601 | 6.812602 | 55.30516 | 0.3476891 | 0.1578297 | 963.3244 | 0 | 0 | 0 |  | Fe_Cr_Ni_Nb_Ti | Fe35Cr5Ni9Nb41Ti10 | 0.07220007 | -18.086 | 6.45 | 18.51054
1301 | 21.8464 | 4.358562 | 10.66114 | 57.11108 | 6.022823 | 54.41198 | 0.3506989 | 0.1569954 | 947.8044 | 0 | 0 | 0 |  | Fe_Cr_Ni_Nb_Ti | Fe28Cr6Ni13Nb44Ti9 | 0.07129684 | -19.2508 | 6.46 | 17.91396
1302 | 17.03315 | 5.04592 | 14.64816 | 57.96029 | 5.312487 | 54.30899 | 0.3517535 | 0.1583582 | 960.8035 | 0 | 0 | 0 |  | Fe_Cr_Ni_Nb_Ti | Fe22Cr7Ni18Nb45Ti8 | 0.07077886 | -20.7508 | 6.55 | 17.30058
1303 | 12.33301 | 5.741284 | 20.25477 | 57.70418 | 3.96676 | 54.86075 | 0.3518675 | 0.1621952 | 1006.086 | 0 | 0 | 0 |  | Fe_Cr_Ni_Nb_Ti | Fe16Cr8Ni25Nb45Ti6 | 0.07034989 | -22.7184 | 6.75 | 15.66493
1304 | 8.537924 | 6.503875 | 26.10645 | 55.52312 | 3.328628 | 55.94443 | 0.3501448 | 0.1665072 | 1061.507 | 0 | 0 | 0 |  | Fe_Cr_Ni_Nb_Ti | Fe11Cr9Ni32Nb43Ti5 | 0.0701703 | -24.3184 | 6.97 | 14.84958
1305 | 4.715957 | 8.049731 | 35.52428 | 49.68759 | 2.022439 | 59.0323 | 0.3445066 | 0.172746 | 1165.693 | 0 | 0 | 0 |  | Fe_Cr_Ni_Nb_Ti | Fe6Cr11Ni43Nb38Ti3 | 0.06902735 | -25.21753 | 7.386139 | 12.58867
1306 | 24.13664 | 2.106775 | 7.135224 | 62.73973 | 3.881627 | 52.46286 | 0.3572091 | 0.1540368 | 903.3208 | 0 | 0 | 0 |  | Fe_Cr_Ni_Nb_Ti | Fe32Cr3Ni9Nb50Ti6 | 0.07014534 | -18.2764 | 6.38 | 14.79865
1307 | 18.651 | 2.778383 | 10.19398 | 64.53737 | 3.839273 | 51.69924 | 0.3592697 | 0.1528549 | 883.9948 | 0 | 0 | 0 |  | Fe_Cr_Ni_Nb_Ti | Fe25Cr4Ni13Nb52Ti6 | 0.06922917 | -19.3896 | 6.38 | 15.02365
1308 | 14.07059 | 3.447456 | 14.01101 | 65.29506 | 3.175882 | 51.59714 | 0.3602586 | 0.1542893 | 896.7144 | 0 | 0 | 0 |  | Fe_Cr_Ni_Nb_Ti | Fe19Cr5Ni18Nb53Ti5 | 0.06870211 | -20.9624 | 6.47 | 14.14602
1309 | 9.67534 | 4.157614 | 17.99239 | 65.62125 | 2.553398 | 51.66653 | 0.3608074 | 0.1564642 | 917.3574 | 0 | 0 | 0 |  | Fe_Cr_Ni_Nb_Ti | Fe13Cr6Ni23Nb53Ti4 | 0.06831777 | -22.57321 | 6.575758 | 13.20029
1310 | 5.988421 | 5.575482 | 23.6038 | 62.26416 | 2.568136 | 53.19693 | 0.3573378 | 0.161955 | 986.1457 | 0 | 0 | 0 |  | Fe_Cr_Ni_Nb_Ti | Fe8Cr8Ni30Nb50Ti4 | 0.06896854 | -24.3968 | 6.78 | 13.48925
1311 | 12.23131 | 2.846972 | 35.35445 | 8.478278 | 41.08898 | 56.58047 | 0.3197306 | 0.1721799 | 1014.429 | 1 | 0 | 0 |  | Fe_Cr_Ni_Nb_Ti | Fe12Cr3Ni33Nb5Ti47 | 0.07897437 | -28.7704 | 6.57 | 33.05995
1312 | 11.0805 | 4.689285 | 41.29233 | 8.378809 | 34.55908 | 59.32754 | 0.3172973 | 0.1761029 | 1096.961 | 1 | 0 | 0 |  | Fe_Cr_Ni_Nb_Ti | Fe11Cr5Ni39Nb5Ti40 | 0.07921416 | -28.9052 | 6.93 | 32.55211
1313 | 10.14392 | 6.611101 | 46.91336 | 6.750119 | 29.5815 | 62.26602 | 0.3136914 | 0.176644 | 1148.311 | 1 | 0 | 0 |  | Fe_Cr_Ni_Nb_Ti | Fe10Cr7Ni44Nb4Ti34 | 0.0781983 | -28.06081 | 7.252525 | 31.67532
1314 | 8.950151 | 10.18476 | 51.21795 | 6.617495 | 23.02965 | 66.19027 | 0.3092351 | 0.171043 | 1156.847 | 1 | 0 | 0 |  | Fe_Cr_Ni_Nb_Ti | Fe9Cr11Ni49Nb4Ti27 | 0.07488974 | -25.5268 | 7.56 | 29.63511
1315 | 7.027947 | 13.08665 | 55.92997 | 5.010689 | 18.94475 | 69.5411 | 0.3047662 | 0.1634216 | 1125.685 | 1 | 0 | 0 |  | Fe_Cr_Ni_Nb_Ti | Fe7Cr14Ni53Nb3Ti22 | 0.0709871 | -23.21641 | 7.808081 | 27.91829
1316 | 19.46917 | 2.862102 | 22.61785 | 10.228 | 44.82287 | 55.38282 | 0.3198051 | 0.1630163 | 915.9432 | 0 | 0 | 0 |  | Fe_Cr_Ni_Nb_Ti | Fe19Cr3Ni21Nb6Ti51 | 0.07794679 | -24.5772 | 6.14 | 32.10234
1317 | 17.09944 | 4.682448 | 28.54532 | 11.71323 | 37.95956 | 57.55224 | 0.3188201 | 0.1692312 | 1007.556 | 1 | 0 | 0 |  | Fe_Cr_Ni_Nb_Ti | Fe17Cr5Ni27Nb7Ti44 | 0.07889306 | -25.9948 | 6.47 | 32.09922
1318 | 15.67807 | 6.386174 | 32.958 | 13.04092 | 31.93683 | 59.69886 | 0.3176957 | 0.1721586 | 1073.167 | 1 | 0 | 0 |  | Fe_Cr_Ni_Nb_Ti | Fe16Cr7Ni32Nb8Ti38 | 0.0787391 | -26.26174 | 6.752475 | 31.44995
1319 | 13.73833 | 9.13642 | 37.13186 | 13.05996 | 26.93343 | 62.40413 | 0.3146439 | 0.1737273 | 1131.007 | 1 | 0 | 0 |  | Fe_Cr_Ni_Nb_Ti | Fe14Cr10Ni36Nb8Ti32 | 0.07768348 | -25.7296 | 7 | 30.3717
1320 | 10.64339 | 12.61204 | 40.68042 | 14.4869 | 21.57725 | 65.1885 | 0.3120274 | 0.1725012 | 1165.763 | 1 | 0 | 0 |  | Fe_Cr_Ni_Nb_Ti | Fe11Cr14Ni40Nb9Ti26 | 0.07543435 | -24.6248 | 7.21 | 28.6531
1321 | 8.710212 | 16.21918 | 44.75867 | 12.88018 | 17.43176 | 68.80468 | 0.3067967 | 0.1688439 | 1178.911 | 0 | 0 | 0 |  | Fe_Cr_Ni_Nb_Ti | Fe9Cr18Ni44Nb8Ti21 | 0.07210864 | -22.8324 | 7.44 | 26.79552
1322 | 6.853856 | 20.96693 | 47.34052 | 11.40199 | 13.4367 | 72.97196 | 0.3003638 | 0.1612424 | 1151.463 | 0 | 0 | 0 |  | Fe_Cr_Ni_Nb_Ti | Fe7Cr23Ni46Nb7Ti16 | 0.06731514 | -20.32364 | 7.606061 | 24.43651
1323 | 30.3154 | 2.919824 | 13.18514 | 6.956185 | 46.62344 | 56.40476 | 0.3152766 | 0.1611631 | 907.0226 | 0 | 0 | 0 |  | Fe_Cr_Ni_Nb_Ti | Fe29Cr3Ni12Nb4Ti52 | 0.07900652 | -21.0268 | 5.98 | 31.12732
1324 | 26.91804 | 3.71287 | 16.76633 | 13.26831 | 39.33446 | 56.91892 | 0.319029 | 0.1627285 | 941.8944 | 0 | 0 | 0 |  | Fe_Cr_Ni_Nb_Ti | Fe27Cr4Ni16Nb8Ti46 | 0.07878975 | -22.10215 | 6.178218 | 31.24386
1325 | 23.58832 | 5.49044 | 21.69418 | 16.35052 | 32.87654 | 58.53372 | 0.3195059 | 0.1669615 | 1010.973 | 0 | 0 | 0 |  | Fe_Cr_Ni_Nb_Ti | Fe24Cr6Ni21Nb10Ti39 | 0.07869442 | -23.2116 | 6.44 | 30.84461
1326 | 20.04172 | 7.997023 | 25.07806 | 19.0521 | 27.8311 | 60.15148 | 0.3191031 | 0.1675179 | 1047.79 | 0 | 0 | 0 |  | Fe_Cr_Ni_Nb_Ti | Fe21Cr9Ni25Nb12Ti34 | 0.07798239 | -23.45496 | 6.613861 | 29.98447
1327 | 16.18525 | 11.52348 | 28.0199 | 20.59015 | 23.68122 | 62.26901 | 0.3168573 | 0.168171 | 1088.319 | 0 | 0 | 0 |  | Fe_Cr_Ni_Nb_Ti | Fe17Cr13Ni28Nb13Ti29 | 0.07692489 | -23.2184 | 6.75 | 28.8477
1328 | 13.17195 | 14.89159 | 30.65646 | 21.9127 | 19.3673 | 64.64657 | 0.3143852 | 0.1676624 | 1121.9 | 0 | 0 | 0 |  | Fe_Cr_Ni_Nb_Ti | Fe14Cr17Ni31Nb14Ti24 | 0.07526853 | -22.6212 | 6.9 | 27.25803
1329 | 10.37013 | 20.18782 | 33.6906 | 20.38828 | 15.36317 | 68.76557 | 0.3075765 | 0.1647726 | 1147.293 | 0 | 0 | 0 |  | Fe_Cr_Ni_Nb_Ti | Fe11Cr23Ni34Nb13Ti19 | 0.07237274 | -21.1376 | 7.07 | 25.19742
1330 | 7.570888 | 25.552 | 35.80944 | 18.89226 | 12.17541 | 72.72719 | 0.3007662 | 0.1588871 | 1134.371 | 0 | 0 | 0 |  | Fe_Cr_Ni_Nb_Ti | Fe8Cr29Ni36Nb12Ti15 | 0.06882417 | -19.4692 | 7.18 | 23.15405
1331 | 5.787458 | 32.33026 | 37.51255 | 14.44192 | 9.927812 | 78.03988 | 0.2900735 | 0.1476403 | 1066.267 | 0 | 0 | 0 |  | Fe_Cr_Ni_Nb_Ti | Fe6Cr36Ni37Nb9Ti12 | 0.06374771 | -17.0712 | 7.27 | 21.32112
1332 | 38.70969 | 2.845296 | 10.70716 | 10.16794 | 37.56991 | 58.78363 | 0.3150124 | 0.1661023 | 992.6228 | 0 | 0 | 0 |  | Fe_Cr_Ni_Nb_Ti | Fe38Cr3Ni10Nb6Ti43 | 0.08012598 | -19.9492 | 6.24 | 30.51213
1333 | 33.79158 | 3.701345 | 13.58036 | 16.5339 | 32.39282 | 58.63673 | 0.3193119 | 0.166169 | 1004.78 | 0 | 0 | 0 |  | Fe_Cr_Ni_Nb_Ti | Fe34Cr4Ni13Nb10Ti38 | 0.07912876 | -20.63545 | 6.343434 | 30.16027
1334 | 27.90366 | 6.27092 | 16.1816 | 22.40975 | 27.23408 | 59.1873 | 0.3217157 | 0.1652295 | 1016.792 | 0 | 0 | 0 |  | Fe_Cr_Ni_Nb_Ti | Fe29Cr7Ni16Nb14Ti33 | 0.07797101 | -20.91991 | 6.424242 | 29.30477
1335 | 23.2698 | 8.666081 | 18.58851 | 26.32373 | 23.15188 | 60.02432 | 0.3227018 | 0.1642552 | 1029.476 | 0 | 0 | 0 |  | Fe_Cr_Ni_Nb_Ti | Fe25Cr10Ni19Nb17Ti29 | 0.07696966 | -21.1456 | 6.51 | 28.29753
1336 | 18.33363 | 12.80206 | 20.23373 | 28.97463 | 19.65595 | 61.72921 | 0.3209451 | 0.1629184 | 1046.328 | 0 | 0 | 0 |  | Fe_Cr_Ni_Nb_Ti | Fe20Cr15Ni21Nb19Ti25 | 0.07588307 | -20.776 | 6.55 | 26.99333
1337 | 14.6163 | 17.01052 | 23.04448 | 28.87466 | 16.45404 | 64.42598 | 0.3167403 | 0.1626952 | 1082.187 | 0 | 0 | 0 |  | Fe_Cr_Ni_Nb_Ti | Fe16Cr20Ni24Nb19Ti21 | 0.07457564 | -20.4584 | 6.67 | 25.51784
1338 | 11.10485 | 22.40139 | 25.28967 | 27.71085 | 13.49324 | 67.97497 | 0.310363 | 0.1609987 | 1109.842 | 0 | 0 | 0 |  | Fe_Cr_Ni_Nb_Ti | Fe12Cr26Ni26Nb18Ti17 | 0.07257422 | -19.5327 | 6.767677 | 23.76036
1339 | 8.217902 | 28.90463 | 26.87291 | 25.82339 | 10.18117 | 72.57814 | 0.3020006 | 0.1543169 | 1096.575 | 0 | 0 | 0 |  | Fe_Cr_Ni_Nb_Ti | Fe9Cr34Ni28Nb17Ti13 | 0.06915367 | -17.89197 | 6.861386 | 21.34439
1340 | 5.721748 | 38.17825 | 28.06557 | 19.03726 | 8.997169 | 79.10216 | 0.2871437 | 0.1431775 | 1033.875 | 0 | 0 | 0 |  | Fe_Cr_Ni_Nb_Ti | Fe6Cr43Ni28Nb12Ti11 | 0.06460288 | -15.526 | 6.9 | 20.03472
1341 | 44.4692 | 2.760185 | 8.309503 | 14.79569 | 29.66542 | 60.42292 | 0.3164767 | 0.1671261 | 1038.023 | 0 | 0 | 0 |  | Fe_Cr_Ni_Nb_Ti | Fe45Cr3Ni8Nb9Ti35 | 0.07947128 | -18.6128 | 6.43 | 29.16762
1342 | 37.48377 | 4.474235 | 10.10222 | 22.38476 | 25.55501 | 59.74501 | 0.3213894 | 0.1653198 | 1026.678 | 0 | 0 | 0 |  | Fe_Cr_Ni_Nb_Ti | Fe39Cr5Ni10Nb14Ti31 | 0.07821582 | -18.92501 | 6.424242 | 28.4282
1343 | 30.60445 | 6.907655 | 11.69742 | 29.31366 | 21.47682 | 59.50796 | 0.3251108 | 0.1628404 | 1014.482 | 0 | 0 | 0 |  | Fe_Cr_Ni_Nb_Ti | Fe33Cr8Ni12Nb19Ti27 | 0.07685763 | -19.03357 | 6.414141 | 27.337
1344 | 25.20899 | 10.05886 | 13.24841 | 32.9508 | 18.53294 | 60.27399 | 0.3253605 | 0.1600803 | 1007.808 | 0 | 0 | 0 |  | Fe_Cr_Ni_Nb_Ti | Fe28Cr12Ni14Nb22Ti24 | 0.07583514 | -18.9536 | 6.42 | 26.23662
1345 | 20.40359 | 14.04099 | 14.91891 | 35.41896 | 15.21754 | 61.97078 | 0.3236253 | 0.1581678 | 1018.892 | 0 | 0 | 0 |  | Fe_Cr_Ni_Nb_Ti | Fe23Cr17Ni16Nb24Ti20 | 0.07466072 | -18.6716 | 6.46 | 24.62905
1346 | 15.84882 | 18.03504 | 16.65847 | 36.61932 | 12.83834 | 63.80284 | 0.3209103 | 0.1563738 | 1028.964 | 0 | 0 | 0 |  | Fe_Cr_Ni_Nb_Ti | Fe18Cr22Ni18Nb25Ti17 | 0.07356882 | -18.4184 | 6.49 | 23.23015
1347 | 11.50145 | 24.71158 | 18.59848 | 35.3237 | 9.864797 | 67.91088 | 0.3131568 | 0.1532519 | 1048.441 | 0 | 0 | 0 |  | Fe_Cr_Ni_Nb_Ti | Fe13Cr30Ni20Nb24Ti13 | 0.07151829 | -17.4484 | 6.56 | 20.98952
1348 | 8.076455 | 31.74914 | 18.86455 | 32.8433 | 8.466553 | 72.01156 | 0.3040686 | 0.1500801 | 1056.396 | 0 | 0 | 0 |  | Fe_Cr_Ni_Nb_Ti | Fe9Cr38Ni20Nb22Ti11 | 0.06958306 | -16.0268 | 6.54 | 19.58162
1349 | 5.604705 | 43.48521 | 19.63676 | 24.86379 | 6.409544 | 80.4441 | 0.2854736 | 0.138461 | 1004.101 | 0 | 0 | 0 |  | Fe_Cr_Ni_Nb_Ti | Fe6Cr50Ni20Nb16Ti8 | 0.06381189 | -13.2944 | 6.6 | 17.23833
1350 | 47.67195 | 2.66308 | 7.015025 | 22.20582 | 20.44413 | 61.69295 | 0.3205076 | 0.1661864 | 1067.618 | 0 | 0 | 0 |  | Fe_Cr_Ni_Nb_Ti | Fe50Cr3Ni7Nb14Ti25 | 0.07720301 | -17.39863 | 6.646465 | 26.48969
1351 | 37.95498 | 5.04825 | 7.598848 | 31.57073 | 17.82719 | 59.93426 | 0.326911 | 0.162916 | 1029.223 | 0 | 0 | 0 |  | Fe_Cr_Ni_Nb_Ti | Fe42Cr6Ni8Nb21Ti23 | 0.07635155 | -17.6624 | 6.49 | 25.63279
1352 | 31.51082 | 7.334488 | 8.280146 | 37.85963 | 15.01492 | 59.39277 | 0.3304255 | 0.1601166 | 1007.313 | 0 | 0 | 0 |  | Fe_Cr_Ni_Nb_Ti | Fe36Cr9Ni9Nb26Ti20 | 0.07520096 | -17.5732 | 6.42 | 24.37212
1353 | 25.28675 | 10.55379 | 10.08152 | 40.61615 | 13.4618 | 59.90692 | 0.330258 | 0.1586511 | 1004.818 | 0 | 0 | 0 |  | Fe_Cr_Ni_Nb_Ti | Fe29Cr13Ni11Nb28Ti18 | 0.07436564 | -17.6431 | 6.383838 | 23.56546
1354 | 20.51235 | 14.32342 | 10.78012 | 42.65513 | 11.72897 | 61.06231 | 0.3285636 | 0.1556373 | 995.9648 | 0 | 0 | 0 |  | Fe_Cr_Ni_Nb_Ti | Fe24Cr18Ni12Nb30Ti16 | 0.07353321 | -17.1696 | 6.34 | 22.40446
1355 | 15.16267 | 19.60709 | 12.39565 | 43.44207 | 9.392519 | 63.50051 | 0.3242608 | 0.1529205 | 1003.942 | 0 | 0 | 0 |  | Fe_Cr_Ni_Nb_Ti | Fe18Cr25Ni14Nb31Ti13 | 0.0723803 | -16.70189 | 6.346535 | 20.59929
1356 | 11.1069 | 25.4548 | 13.47036 | 42.63995 | 7.327997 | 66.76756 | 0.3177994 | 0.1512599 | 1026.166 | 0 | 0 | 0 |  | Fe_Cr_Ni_Nb_Ti | Fe13Cr32Ni15Nb30Ti10 | 0.07099106 | -15.8904 | 6.36 | 18.64698
1357 | 7.080585 | 34.60975 | 13.95432 | 38.28232 | 6.073021 | 72.31966 | 0.3050086 | 0.146645 | 1032.751 | 0 | 0 | 0 |  | Fe_Cr_Ni_Nb_Ti | Fe8Cr42Ni15Nb26Ti8 | 0.06884914 | -14.2361 | 6.343434 | 17.06144
1358 | 4.598628 | 47.09677 | 14.50066 | 29.07085 | 4.733095 | 81.18523 | 0.2847178 | 0.1354746 | 984.3444 | 0 | 0 | 0 |  | Fe_Cr_Ni_Nb_Ti | Fe5Cr55Ni15Nb19Ti6 | 0.06345854 | -11.7308 | 6.39 | 15.10761
1359 | 46.56703 | 2.501304 | 6.588878 | 31.2853 | 13.05749 | 61.51037 | 0.3271659 | 0.1642855 | 1071.173 | 0 | 0 | 0 |  | Fe_Cr_Ni_Nb_Ti | Fe52Cr3Ni7Nb21Ti17 | 0.07469302 | -16.876 | 6.77 | 22.93382
1360 | 36.99003 | 4.805489 | 6.329254 | 40.07007 | 11.80516 | 59.29739 | 0.3334603 | 0.1615615 | 1027.77 | 0 | 0 | 0 |  | Fe_Cr_Ni_Nb_Ti | Fe43Cr6Ni7Nb28Ti16 | 0.07453936 | -17.1464 | 6.54 | 22.33271
1361 | 30.12529 | 7.011992 | 6.156942 | 45.93974 | 10.76603 | 58.10852 | 0.3370627 | 0.1577088 | 983.7195 | 0 | 0 | 0 |  | Fe_Cr_Ni_Nb_Ti | Fe36Cr9Ni7Nb33Ti15 | 0.07376786 | -16.8384 | 6.37 | 21.71083
1362 | 24.49328 | 10.64201 | 6.865212 | 48.89607 | 9.103423 | 58.80263 | 0.3364635 | 0.153975 | 963.9368 | 0 | 0 | 0 |  | Fe_Cr_Ni_Nb_Ti | Fe30Cr14Ni8Nb36Ti13 | 0.07282461 | -16.36702 | 6.29703 | 20.39556
1363 | 19.386 | 14.28896 | 7.641134 | 51.06301 | 7.620885 | 59.75843 | 0.3351083 | 0.1512768 | 954.8271 | 0 | 0 | 0 |  | Fe_Cr_Ni_Nb_Ti | Fe24Cr19Ni9Nb38Ti11 | 0.0719732 | -15.90864 | 6.237624 | 19.05728
1364 | 14.66722 | 18.96643 | 8.56473 | 51.51157 | 6.290043 | 61.72054 | 0.331137 | 0.1499147 | 966.944 | 0 | 0 | 0 |  | Fe_Cr_Ni_Nb_Ti | Fe18Cr25Ni10Nb38Ti9 | 0.07123254 | -15.3396 | 6.2 | 17.64625
1365 | 9.848736 | 25.21641 | 9.489213 | 50.51807 | 4.927572 | 64.88066 | 0.3242593 | 0.1474473 | 979.6816 | 0 | 0 | 0 |  | Fe_Cr_Ni_Nb_Ti | Fe12Cr33Ni11Nb37Ti7 | 0.07032189 | -14.5136 | 6.17 | 15.96997
1366 | 5.927066 | 34.68682 | 10.67975 | 45.07518 | 3.631177 | 71.04778 | 0.3101226 | 0.1441111 | 1006.159 | 0 | 0 | 0 |  | Fe_Cr_Ni_Nb_Ti | Fe7Cr44Ni12Nb32Ti5 | 0.06840854 | -13.2188 | 6.2 | 14.0556
1367 | 3.591443 | 47.64901 | 11.32475 | 34.35442 | 3.080382 | 80.32932 | 0.2880751 | 0.1351423 | 982.1745 | 0 | 0 | 0 |  | Fe_Cr_Ni_Nb_Ti | Fe4Cr57Ni12Nb23Ti4 | 0.06373204 | -10.962 | 6.25 | 12.8604
1368 | 34.15427 | 4.542731 | 4.273699 | 50.05451 | 6.974794 | 57.47958 | 0.3419127 | 0.1587528 | 996.3595 | 0 | 0 | 0 |  | Fe_Cr_Ni_Nb_Ti | Fe42Cr6Ni5Nb37Ti10 | 0.0728302 | -16.568 | 6.47 | 18.26992
1369 | 27.90647 | 6.681123 | 4.1903 | 54.38342 | 6.838684 | 56.44362 | 0.3443674 | 0.1543098 | 945.7718 | 0 | 0 | 0 |  | Fe_Cr_Ni_Nb_Ti | Fe35Cr9Ni5Nb41Ti10 | 0.07210707 | -16.0732 | 6.29 | 18.24938
1370 | 21.99058 | 9.505874 | 4.952997 | 57.48798 | 6.06257 | 56.38545 | 0.3449583 | 0.1504955 | 914.2447 | 0 | 0 | 0 |  | Fe_Cr_Ni_Nb_Ti | Fe28Cr13Ni6Nb44Ti9 | 0.071127 | -15.6332 | 6.18 | 17.48685
1371 | 17.20908 | 13.10925 | 5.755345 | 58.55896 | 5.36736 | 57.41275 | 0.3427599 | 0.1478496 | 904.7196 | 0 | 0 | 0 |  | Fe_Cr_Ni_Nb_Ti | Fe22Cr18Ni7Nb45Ti8 | 0.07050997 | -15.1144 | 6.11 | 16.67903
1372 | 12.53011 | 18.22825 | 6.58511 | 58.62638 | 4.030155 | 59.70608 | 0.3379415 | 0.145838 | 915.4197 | 0 | 0 | 0 |  | Fe_Cr_Ni_Nb_Ti | Fe16Cr25Ni8Nb45Ti6 | 0.06994518 | -14.4292 | 6.07 | 14.86304
1373 | 8.724899 | 23.63131 | 7.503234 | 56.73904 | 3.401523 | 62.60999 | 0.3310898 | 0.1445332 | 934.9883 | 0 | 0 | 0 |  | Fe_Cr_Ni_Nb_Ti | Fe11Cr32Ni9Nb43Ti5 | 0.06964693 | -13.8304 | 6.05 | 13.8892
1374 | 4.862778 | 32.44679 | 9.370529 | 51.2345 | 2.085403 | 68.58977 | 0.3175009 | 0.1428209 | 978.4439 | 0 | 0 | 0 |  | Fe_Cr_Ni_Nb_Ti | Fe6Cr43Ni11Nb38Ti3 | 0.06838983 | -13.12146 | 6.118812 | 11.65713
1375 | 24.26848 | 6.35485 | 2.3914 | 63.08244 | 3.90283 | 54.11892 | 0.3524315 | 0.1484431 | 875.6782 | 0 | 0 | 0 |  | Fe_Cr_Ni_Nb_Ti | Fe32Cr9Ni3Nb50Ti6 | 0.06999266 | -15.0364 | 6.14 | 14.50379
1376 | 18.80255 | 9.103118 | 3.162095 | 65.06177 | 3.870469 | 54.16404 | 0.3521566 | 0.1439873 | 838.6162 | 0 | 0 | 0 |  | Fe_Cr_Ni_Nb_Ti | Fe25Cr13Ni4Nb52Ti6 | 0.06899 | -14.3892 | 6.02 | 14.58595
1377 | 14.2351 | 12.55595 | 3.937451 | 66.05848 | 3.213014 | 55.16039 | 0.3500141 | 0.1411717 | 827.6116 | 0 | 0 | 0 |  | Fe_Cr_Ni_Nb_Ti | Fe19Cr18Ni5Nb53Ti5 | 0.06835389 | -13.7968 | 5.95 | 13.58345
1378 | 9.824557 | 16.18332 | 4.766056 | 66.63329 | 2.592778 | 56.38742 | 0.347286 | 0.1400468 | 832.5727 | 0 | 0 | 0 |  | Fe_Cr_Ni_Nb_Ti | Fe13Cr23Ni6Nb53Ti4 | 0.06785761 | -13.24844 | 5.888889 | 12.55373
1379 | 6.109193 | 21.32972 | 6.421287 | 63.51987 | 2.619929 | 59.36951 | 0.3396992 | 0.1394367 | 858.5912 | 0 | 0 | 0 |  | Fe_Cr_Ni_Nb_Ti | Fe8Cr30Ni8Nb50Ti4 | 0.06841107 | -13.2208 | 5.9 | 12.68227
1380 | 12.86414 | 32.93696 | 5.633883 | 5.350158 | 43.21486 | 66.66535 | 0.286555 | 0.1394799 | 824.6877 | 0 | 0 | 0 |  | Fe_Cr_Ni_Nb_Ti | Fe12Cr33Ni5Nb3Ti47 | 0.07890531 | -12.7112 | 5.47 | 27.73085
1381 | 11.55558 | 38.14466 | 5.520868 | 8.738057 | 36.04083 | 70.01862 | 0.2828526 | 0.1395029 | 864.0212 | 0 | 0 | 0 |  | Fe_Cr_Ni_Nb_Ti | Fe11Cr39Ni5Nb5Ti40 | 0.0784775 | -11.9596 | 5.57 | 27.0784
1382 | 10.41914 | 42.68297 | 4.380565 | 12.13321 | 30.38411 | 72.77761 | 0.2799831 | 0.1374564 | 877.0192 | 0 | 0 | 0 |  | Fe_Cr_Ni_Nb_Ti | Fe10Cr44Ni4Nb7Ti34 | 0.0774091 | -10.77604 | 5.606061 | 26.02691
1383 | 8.974614 | 45.49246 | 4.192485 | 18.24785 | 23.09259 | 74.98709 | 0.28059 | 0.1364448 | 900.7685 | 0 | 0 | 0 |  | Fe_Cr_Ni_Nb_Ti | Fe9Cr49Ni4Nb11Ti27 | 0.07533958 | -10.056 | 5.69 | 24.42355
1384 | 6.885818 | 48.54041 | 3.101823 | 22.91033 | 18.56162 | 76.58189 | 0.2804896 | 0.1335804 | 895.5328 | 0 | 0 | 0 |  | Fe_Cr_Ni_Nb_Ti | Fe7Cr53Ni3Nb14Ti22 | 0.07364278 | -8.987654 | 5.676768 | 22.77279
1385 | 20.3009 | 20.8906 | 6.738312 | 5.332473 | 46.73771 | 62.01179 | 0.2977399 | 0.1457768 | 833.9849 | 0 | 0 | 0 |  | Fe_Cr_Ni_Nb_Ti | Fe19Cr21Ni6Nb3Ti51 | 0.07879112 | -15.1104 | 5.57 | 28.85464
1386 | 17.79126 | 26.30823 | 7.700059 | 8.705095 | 39.49536 | 65.15718 | 0.2941502 | 0.1465774 | 881.7146 | 0 | 0 | 0 |  | Fe_Cr_Ni_Nb_Ti | Fe17Cr27Ni7Nb5Ti44 | 0.07895067 | -14.6988 | 5.69 | 28.48579
1387 | 16.25358 | 30.2656 | 8.541958 | 11.82968 | 33.10918 | 67.87122 | 0.2917386 | 0.1472706 | 924.5977 | 0 |  | 0 |  | Fe_Cr_Ni_Nb_Ti | Fe16Cr32Ni8Nb7Ti38 | 0.07835215 | -14.33428 | 5.811881 | 27.77647
1388 | 13.9988 | 33.51471 | 8.407968 | 16.63446 | 27.44407 | 69.68074 | 0.2914882 | 0.1455454 | 936.9526 | 0 | 0 | 0 |  | Fe_Cr_Ni_Nb_Ti | Fe14Cr36Ni8Nb10Ti32 | 0.0771054 | -13.5616 | 5.86 | 26.68333
1389 | 10.64942 | 36.05484 | 9.158286 | 22.54796 | 21.58949 | 71.0352 | 0.2929849 | 0.1443169 | 951.8348 | 0 | 0 | 0 |  | Fe_Cr_Ni_Nb_Ti | Fe11Cr40Ni9Nb14Ti26 | 0.07539216 | -13.1704 | 5.92 | 25.20536
1390 | 8.464143 | 38.52683 | 7.908037 | 28.16169 | 16.9393 | 72.07396 | 0.2943062 | 0.1417548 | 948.6727 | 0 | 0 | 0 |  | Fe_Cr_Ni_Nb_Ti | Fe9Cr44Ni8Nb18Ti21 | 0.073799 | -12.106 | 5.9 | 23.35723
1391 | 6.411939 | 39.23009 | 6.739499 | 35.04814 | 12.57034 | 71.94837 | 0.2985244 | 0.1396098 | 939.8899 | 0 | 0 | 0 |  | Fe_Cr_Ni_Nb_Ti | Fe7Cr46Ni7Nb23Ti16 | 0.07230055 | -11.31558 | 5.868687 | 21.19913
1392 | 30.86155 | 11.8897 | 4.474227 | 5.311128 | 47.46339 | 59.50154 | 0.3048672 | 0.151929 | 860.287 | 0 | 0 | 0 |  | Fe_Cr_Ni_Nb_Ti | Fe29Cr12Ni4Nb3Ti52 | 0.07920759 | -15.9568 | 5.67 | 29.39388
1393 | 28.00424 | 15.45077 | 8.721442 | 6.901855 | 40.92169 | 62.17739 | 0.3021344 | 0.1559662 | 933.2441 | 0 | 0 | 0 |  | Fe_Cr_Ni_Nb_Ti | Fe27Cr16Ni8Nb4Ti46 | 0.07976446 | -17.12538 | 5.90099 | 29.54148
1394 | 24.61674 | 20.05436 | 10.78096 | 10.23803 | 34.30991 | 64.90316 | 0.2996256 | 0.1556941 | 971.054 | 0 | 0 | 0 |  | Fe_Cr_Ni_Nb_Ti | Fe24Cr21Ni10Nb6Ti39 | 0.079131 | -16.9068 | 6.04 | 28.89204
1395 | 20.7873 | 23.04034 | 12.48528 | 14.82064 | 28.86645 | 66.41178 | 0.2999139 | 0.1552438 | 995.2215 | 0 | 0 | 0 |  | Fe_Cr_Ni_Nb_Ti | Fe21Cr25Ni12Nb9Ti34 | 0.07795425 | -16.75287 | 6.128713 | 28.0518
1396 | 16.46755 | 25.25273 | 13.23615 | 20.94929 | 24.09427 | 66.95025 | 0.3023643 | 0.1532663 | 994.9374 | 0 | 0 | 0 |  | Fe_Cr_Ni_Nb_Ti | Fe17Cr28Ni13Nb13Ti29 | 0.07661923 | -16.4504 | 6.15 | 26.97758
1397 | 13.15253 | 27.11522 | 13.82444 | 26.56905 | 19.33875 | 67.62128 | 0.304654 | 0.1521269 | 1004.113 | 0 | 0 | 0 |  | Fe_Cr_Ni_Nb_Ti | Fe14Cr31Ni14Nb17Ti24 | 0.07515135 | -16.146 | 6.19 | 25.49098
1398 | 9.920775 | 28.54972 | 12.32351 | 34.50853 | 14.69746 | 67.34449 | 0.3092173 | 0.149338 | 989.6111 | 0 | 0 | 0 |  | Fe_Cr_Ni_Nb_Ti | Fe11Cr34Ni13Nb23Ti19 | 0.07362944 | -15.2368 | 6.13 | 23.42541
1399 | 6.942024 | 29.08498 | 10.945 | 41.86392 | 11.16408 | 66.42838 | 0.314497 | 0.1465493 | 966.1461 | 0 | 0 | 0 |  | Fe_Cr_Ni_Nb_Ti | Fe8Cr36Ni12Nb29Ti15 | 0.07236682 | -14.4856 | 6.05 | 21.40187
1400 | 4.996254 | 28.68568 | 7.877239 | 49.87025 | 8.570579 | 64.5208 | 0.3212938 | 0.1414644 | 909.397 | 0 | 0 | 0 |  | Fe_Cr_Ni_Nb_Ti | Fe6Cr37Ni9Nb36Ti12 | 0.07119673 | -12.9636 | 5.88 | 19.44222
1401 | 39.79523 | 9.750289 | 6.604454 | 5.226542 | 38.62349 | 62.22638 | 0.3041459 | 0.1622377 | 991.3728 | 0 | 0 | 0 |  | Fe_Cr_Ni_Nb_Ti | Fe38Cr10Ni6Nb3Ti43 | 0.08059854 | -17.356 | 6.11 | 29.62364
1402 | 35.46787 | 12.62611 | 10.96464 | 6.941639 | 33.99973 | 64.09801 | 0.3027114 | 0.1620508 | 1019.2 | 0 | 0 | 0 |  | Fe_Cr_Ni_Nb_Ti | Fe34Cr13Ni10Nb4Ti38 | 0.07981716 | -18.03489 | 6.282828 | 29.33609
1403 | 29.42336 | 15.11417 | 14.93003 | 11.81512 | 28.71732 | 65.13482 | 0.3042439 | 0.1616161 | 1039.961 | 0 | 0 | 0 |  | Fe_Cr_Ni_Nb_Ti | Fe29Cr16Ni14Nb7Ti33 | 0.07842698 | -18.56504 | 6.414141 | 28.67371
1404 | 24.4936 | 17.3315 | 17.50652 | 16.2989 | 24.36948 | 65.96184 | 0.3056958 | 0.1613381 | 1058.717 | 0 | 0 | 0 |  | Fe_Cr_Ni_Nb_Ti | Fe25Cr19Ni17Nb10Ti29 | 0.07706098 | -18.7492 | 6.5 | 27.7532
1405 | 18.88237 | 18.45933 | 18.85465 | 23.55937 | 20.24428 | 65.39372 | 0.3106146 | 0.1604652 | 1058.468 | 0 | 0 | 0 |  | Fe_Cr_Ni_Nb_Ti | Fe20Cr21Ni19Nb15Ti25 | 0.0758052 | -19.0312 | 6.51 | 26.6263
1406 | 14.59865 | 20.38798 | 18.22152 | 30.35768 | 16.43417 | 65.20506 | 0.3141637 | 0.1583063 | 1048.705 | 0 | 0 | 0 |  | Fe_Cr_Ni_Nb_Ti | Fe16Cr24Ni19Nb20Ti21 | 0.07454118 | -18.5716 | 6.46 | 25.04775
1407 | 10.62315 | 21.42966 | 16.74876 | 38.2905 | 12.90793 | 64.17676 | 0.3196006 | 0.1552679 | 1021.063 | 0 | 0 | 0 |  | Fe_Cr_Ni_Nb_Ti | Fe12Cr26Ni18Nb26Ti17 | 0.0733276 | -18.02755 | 6.363636 | 23.22002
1408 | 7.459607 | 21.60735 | 14.81019 | 46.88114 | 9.241713 | 62.64978 | 0.3264375 | 0.1523465 | 990.9333 | 0 | 0 | 0 |  | Fe_Cr_Ni_Nb_Ti | Fe9Cr28Ni17Nb34Ti13 | 0.07188641 | -17.32301 | 6.257426 | 20.74299
1409 | 4.775122 | 20.74729 | 10.03813 | 56.93082 | 7.508645 | 59.33663 | 0.3357911 | 0.1427559 | 874.7387 | 0 | 0 | 0 |  | Fe_Cr_Ni_Nb_Ti | Fe6Cr28Ni12Nb43Ti11 | 0.07004951 | -15.0608 | 5.95 | 19.20312
1410 | 46.43081 | 7.685176 | 9.760555 | 5.149449 | 30.97401 | 64.70495 | 0.3039485 | 0.1661499 | 1068.182 | 0 | 0 | 0 |  | Fe_Cr_Ni_Nb_Ti | Fe45Cr8Ni9Nb3Ti35 | 0.07948304 | -17.7448 | 6.53 | 28.98603
1411 | 39.82343 | 9.507014 | 15.02589 | 8.493562 | 27.1501 | 65.41934 | 0.3053711 | 0.1648844 | 1074.642 | 0 | 0 | 0 |  | Fe_Cr_Ni_Nb_Ti | Fe39Cr10Ni14Nb5Ti31 | 0.07812649 | -18.62463 | 6.676768 | 28.52279
1412 | 32.79999 | 11.10481 | 19.8496 | 13.22804 | 23.01756 | 65.75171 | 0.3081498 | 0.164424 | 1086.89 | 0 | 0 | 0 |  | Fe_Cr_Ni_Nb_Ti | Fe33Cr12Ni19Nb8Ti27 | 0.07660118 | -19.44291 | 6.808081 | 27.71287
1413 | 26.74145 | 12.44873 | 22.08451 | 19.06575 | 19.65956 | 65.37732 | 0.3119837 | 0.1646663 | 1097.744 | 0 | 0 | 0 |  | Fe_Cr_Ni_Nb_Ti | Fe28Cr14Ni22Nb12Ti24 | 0.07552764 | -19.9728 | 6.84 | 26.74023
1414 | 21.18688 | 13.72237 | 23.23746 | 26.05156 | 15.80173 | 64.82075 | 0.3166872 | 0.1643075 | 1102.176 | 0 | 0 | 0 |  | Fe_Cr_Ni_Nb_Ti | Fe23Cr16Ni24Nb17Ti20 | 0.07428073 | -20.296 | 6.85 | 25.19047
1415 | 16.04052 | 14.93443 | 23.41663 | 32.61479 | 12.99363 | 63.93099 | 0.3212489 | 0.1636542 | 1096.993 | 0 | 0 | 0 |  | Fe_Cr_Ni_Nb_Ti | Fe18Cr18Ni25Nb22Ti17 | 0.07343897 | -20.5812 | 6.8 | 23.76447
1416 | 11.02586 | 15.79316 | 21.3953 | 42.3288 | 9.456882 | 62.08739 | 0.3286609 | 0.1613032 | 1067.392 | 0 | 0 | 0 |  | Fe_Cr_Ni_Nb_Ti | Fe13Cr20Ni24Nb30Ti13 | 0.07233118 | -20.4468 | 6.66 | 21.38317
1417 | 7.293602 | 15.09036 | 18.73961 | 51.23054 | 7.645888 | 59.18012 | 0.3372105 | 0.1570304 | 1001.325 | 0 | 0 | 0 |  | Fe_Cr_Ni_Nb_Ti | Fe9Cr20Ni22Nb38Ti11 | 0.07133261 | -20.154 | 6.46 | 19.92586
1418 | 4.563458 | 14.1626 | 12.7909 | 63.26428 | 5.218773 | 55.32258 | 0.348397 | 0.1449965 | 857.5053 | 0 | 0 | 0 |  | Fe_Cr_Ni_Nb_Ti | Fe6Cr20Ni16Nb50Ti8 | 0.06836363 | -17.5872 | 6.1 | 17.23253
1419 | 51.195 | 6.67307 | 15.0669 | 5.110043 | 21.95499 | 68.29904 | 0.3028727 | 0.1608607 | 1073.518 | 0 | 0 | 0 |  | Fe_Cr_Ni_Nb_Ti | Fe50Cr7Ni14Nb3Ti25 | 0.07464638 | -16.65871 | 7.040404 | 26.86375
1420 | 41.48976 | 7.357863 | 21.80465 | 9.860267 | 19.48746 | 67.50187 | 0.3073946 | 0.1626011 | 1093.541 | 0 | 0 | 0 |  | Fe_Cr_Ni_Nb_Ti | Fe42Cr8Ni21Nb6Ti23 | 0.07388519 | -18.3052 | 7.16 | 26.47168
1421 | 34.67075 | 8.069996 | 26.31918 | 14.41946 | 16.52062 | 67.14416 | 0.3111645 | 0.1628428 | 1103.519 | 0 | 0 | 0 |  | Fe_Cr_Ni_Nb_Ti | Fe36Cr9Ni26Nb9Ti20 | 0.0726419 | -19.178 | 7.27 | 25.47371
1422 | 27.4265 | 9.685793 | 27.83356 | 20.45321 | 14.60093 | 66.11026 | 0.3153522 | 0.1638285 | 1111.277 | 0 | 0 | 0 |  | Fe_Cr_Ni_Nb_Ti | Fe29Cr11Ni28Nb13Ti18 | 0.07261422 | -20.19549 | 7.222222 | 24.687
1423 | 21.74447 | 10.12253 | 28.56913 | 27.13038 | 12.43349 | 64.57407 | 0.3210435 | 0.1658868 | 1125.261 | 0 | 0 | 0 |  | Fe_Cr_Ni_Nb_Ti | Fe24Cr12Ni30Nb18Ti16 | 0.07249834 | -21.1872 | 7.18 | 23.60424
1424 | 15.46949 | 11.20215 | 28.00292 | 35.74285 | 9.58258 | 62.82489 | 0.3276988 | 0.1666712 | 1126.027 | 0 | 0 | 0 |  | Fe_Cr_Ni_Nb_Ti | Fe18Cr14Ni31Nb25Ti13 | 0.07204911 | -21.96373 | 7.079208 | 21.71276
1425 | 10.80541 | 11.60805 | 26.20943 | 44.24802 | 7.129084 | 60.7124 | 0.3348291 | 0.1651157 | 1095.88 | 0 | 0 | 0 |  | Fe_Cr_Ni_Nb_Ti | Fe13Cr15Ni30Nb32Ti10 | 0.07151938 | -22.4244 | 6.94 | 19.61505
1426 | 6.347887 | 11.08155 | 21.68457 | 55.44141 | 5.444586 | 56.87413 | 0.3453235 | 0.1594683 | 1002.793 | 0 | 0 | 0 |  | Fe_Cr_Ni_Nb_Ti | Fe8Cr15Ni26Nb42Ti8 | 0.07045796 | -22.18059 | 6.626263 | 17.84251
1427 | 3.687864 | 10.30069 | 14.7298 | 67.48595 | 3.795699 | 52.68316 | 0.3565403 | 0.1455684 | 835.3202 | 0 | 0 | 0 |  | Fe_Cr_Ni_Nb_Ti | Fe5Cr15Ni19Nb55Ti6 | 0.06686935 | -19.302 | 6.19 | 15.48419
1428 | 51.91601 | 6.506779 | 22.03715 | 4.982703 | 14.55736 | 71.71993 | 0.3018455 | 0.1481996 | 997.4971 | 0 | 0 | 0 |  | Fe_Cr_Ni_Nb_Ti | Fe52Cr7Ni21Nb3Ti17 | 0.06673939 | -14.5456 | 7.51 | 23.71835
1429 | 41.88892 | 6.348905 | 28.66995 | 9.723614 | 13.36861 | 70.00614 | 0.3075556 | 0.1535563 | 1043.135 | 0 | 0 | 0 |  | Fe_Cr_Ni_Nb_Ti | Fe43Cr7Ni28Nb6Ti16 | 0.0675328 | -16.6044 | 7.6 | 23.55313
1430 | 34.27235 | 6.204539 | 33.02126 | 14.25377 | 12.24809 | 68.43874 | 0.3126817 | 0.1583274 | 1082.446 | 0 | 0 | 0 |  | Fe_Cr_Ni_Nb_Ti | Fe36Cr7Ni33Nb9Ti15 | 0.06823112 | -18.3 | 7.65 | 23.21723
1431 | 27.34039 | 6.788025 | 34.48452 | 21.22546 | 10.16161 | 66.74657 | 0.3187162 | 0.1634308 | 1127.17 | 0 | 0 | 0 |  | Fe_Cr_Ni_Nb_Ti | Fe30Cr8Ni36Nb14Ti13 | 0.06873825 | -19.76826 | 7.623762 | 21.96414
1432 | 21.17083 | 7.391613 | 35.2329 | 27.88213 | 8.322522 | 65.05887 | 0.324443 | 0.1670916 | 1154.817 | 0 | 0 | 0 |  | Fe_Cr_Ni_Nb_Ti | Fe24Cr9Ni38Nb19Ti11 | 0.06922147 | -21.16655 | 7.574257 | 20.62022
1433 | 15.4426 | 7.987629 | 34.26649 | 35.68072 | 6.622561 | 62.87175 | 0.3310843 | 0.1695007 | 1161.949 | 0 | 0 | 0 |  | Fe_Cr_Ni_Nb_Ti | Fe18Cr10Ni38Nb25Ti9 | 0.06995156 | -22.6248 | 7.45 | 19.11125
1434 | 9.833327 | 8.39232 | 31.86832 | 44.98617 | 4.919862 | 60.0125 | 0.3392304 | 0.1703192 | 1143.488 | 0 | 0 | 0 |  | Fe_Cr_Ni_Nb_Ti | Fe12Cr11Ni37Nb33Ti7 | 0.07043407 | -23.9784 | 7.25 | 17.24645
1435 | 5.414032 | 8.641201 | 26.01423 | 56.61366 | 3.31687 | 56.2238 | 0.3492796 | 0.1648978 | 1050.706 | 0 | 0 | 0 |  | Fe_Cr_Ni_Nb_Ti | Fe7Cr12Ni32Nb44Ti5 | 0.06986491 | -24.1036 | 6.88 | 14.93318
1436 | 2.906917 | 8.119401 | 17.56866 | 68.91175 | 2.493264 | 51.66644 | 0.3604859 | 0.1492592 | 857.0053 | 0 | 0 | 0 |  | Fe_Cr_Ni_Nb_Ti | Fe4Cr12Ni23Nb57Ti4 | 0.06647755 | -21.3208 | 6.35 | 13.31578
1437 | 40.3443 | 4.471703 | 37.35707 | 9.588041 | 8.238887 | 71.80376 | 0.3092203 | 0.1399235 | 935.4919 | 1 | 0 | 0 |  | Fe_Cr_Ni_Nb_Ti | Fe42Cr5Ni37Nb6Ti10 | 0.05938568 | -14.334 | 8.06 | 19.85346
1438 | 32.92598 | 4.379361 | 40.54084 | 14.08507 | 8.068751 | 69.7539 | 0.3144046 | 0.1495138 | 1017.42 | 0 | 0 | 0 |  | Fe_Cr_Ni_Nb_Ti | Fe35Cr5Ni41Nb9Ti10 | 0.06217827 | -16.55 | 8.05 | 20.006
1439 | 25.64572 | 5.116562 | 42.35921 | 19.80825 | 7.070255 | 67.98759 | 0.3195603 | 0.1573782 | 1086.218 | 0 | 0 | 0 |  | Fe_Cr_Ni_Nb_Ti | Fe28Cr6Ni44Nb13Ti9 | 0.0640008 | -18.5192 | 8.01 | 19.27278
1440 | 19.53431 | 5.786867 | 41.99776 | 26.58849 | 6.092577 | 65.83551 | 0.3254297 | 0.1645698 | 1143.436 | 0 | 0 | 0 |  | Fe_Cr_Ni_Nb_Ti | Fe22Cr7Ni45Nb18Ti8 | 0.06610979 | -20.6212 | 7.9 | 18.41195
1441 | 13.61898 | 6.339932 | 40.26014 | 35.40057 | 4.380376 | 63.20659 | 0.3330255 | 0.1700702 | 1178.546 | 0 | 0 | 0 |  | Fe_Cr_Ni_Nb_Ti | Fe16Cr8Ni45Nb25Ti6 | 0.06769833 | -22.7024 | 7.75 | 16.40091
1442 | 9.009052 | 6.862763 | 37.01631 | 43.59957 | 3.512304 | 60.44736 | 0.3400253 | 0.1725765 | 1175.121 | 0 | 0 | 0 |  | Fe_Cr_Ni_Nb_Ti | Fe11Cr9Ni43Nb32Ti5 | 0.06919645 | -24.4548 | 7.52 | 15.22629
1443 | 4.605107 | 7.860519 | 30.65563 | 54.90384 | 1.974901 | 57.01805 | 0.348974 | 0.1697057 | 1110.564 | 0 | 0 | 0 |  | Fe_Cr_Ni_Nb_Ti | Fe6Cr11Ni38Nb43Ti3 | 0.06942339 | -25.16459 | 7.138614 | 12.4359
1444 | 29.77688 | 2.599085 | 48.90322 | 13.93213 | 4.788683 | 70.60311 | 0.3166314 | 0.1397284 | 935.0627 | 1 | 0 | 0 |  | Fe_Cr_Ni_Nb_Ti | Fe32Cr3Ni50Nb9Ti6 | 0.05573964 | -14.57 | 8.43 | 16.36429
1445 | 22.6956 | 3.380896 | 49.61846 | 19.63319 | 4.671847 | 68.37184 | 0.3218288 | 0.1526037 | 1048.099 | 0 | 0 | 0 |  | Fe_Cr_Ni_Nb_Ti | Fe25Cr4Ni52Nb13Ti6 | 0.05988613 | -17.3928 | 8.33 | 16.44871
1446 | 16.72596 | 4.098053 | 49.04013 | 26.36063 | 3.775228 | 66.17906 | 0.3276412 | 0.1619756 | 1127.527 | 0 | 0 | 0 |  | Fe_Cr_Ni_Nb_Ti | Fe19Cr5Ni53Nb18Ti5 | 0.06265613 | -19.8284 | 8.22 | 15.32188
1447 | 11.20814 | 4.816277 | 48.02908 | 32.98859 | 2.957916 | 63.9892 | 0.3333445 | 0.1685394 | 1175.053 | 0 | 0 | 0 |  | Fe_Cr_Ni_Nb_Ti | Fe13Cr6Ni53Nb23Ti4 | 0.06494072 | -22.15692 | 8.090909 | 14.12987
1448 | 6.592985 | 6.138357 | 43.31121 | 41.13004 | 2.827403 | 61.20443 | 0.3394447 | 0.174036 | 1200.796 | 0 | 0 | 0 |  | Fe_Cr_Ni_Nb_Ti | Fe8Cr8Ni50Nb30Ti4 | 0.06787508 | -24.6848 | 7.78 | 14.09823
1449 | 10.41134 | 2.423354 | 4.559674 | 47.63052 | 34.97511 | 46.86507 | 0.3494491 | 0.1116705 | 472.7069 | 0 | 0 | 0 |  | Fe_Cr_Ni_Nb_Ti | Fe12Cr3Ni5Nb33Ti47 | 0.05916203 | -11.1752 | 5.17 | 30.26549
1450 | 9.159141 | 3.876164 | 4.375929 | 54.02222 | 28.56654 | 47.11826 | 0.3527657 | 0.1121092 | 485.0804 | 0 | 0 | 0 |  | Fe_Cr_Ni_Nb_Ti | Fe11Cr5Ni5Nb39Ti40 | 0.05945158 | -10.8716 | 5.23 | 29.56349
1451 | 8.124708 | 5.295121 | 3.415907 | 59.47114 | 23.69313 | 47.26255 | 0.3554643 | 0.1095125 | 475.0515 | 0 | 0 | 0 |  | Fe_Cr_Ni_Nb_Ti | Fe10Cr7Ni4Nb44Ti34 | 0.05892147 | -9.809611 | 5.232323 | 28.4655
1452 | 7.024689 | 7.993691 | 3.281579 | 63.6248 | 18.07524 | 48.53331 | 0.3557163 | 0.1132047 | 518.0337 | 0 | 0 | 0 |  | Fe_Cr_Ni_Nb_Ti | Fe9Cr11Ni4Nb49Ti27 | 0.06064034 | -9.8128 | 5.31 | 26.48377
1453 | 5.375211 | 10.00911 | 2.421347 | 67.70475 | 14.48958 | 48.9795 | 0.3569053 | 0.1098872 | 503.798 | 0 | 0 | 0 |  | Fe_Cr_Ni_Nb_Ti | Fe7Cr14Ni3Nb53Ti22 | 0.05998151 | -8.605652 | 5.282828 | 24.6684
1454 | 17.79397 | 2.615837 | 5.90621 | 32.71783 | 40.96615 | 50.03367 | 0.3366607 | 0.1314603 | 627.2927 | 0 | 0 | 0 |  | Fe_Cr_Ni_Nb_Ti | Fe19Cr3Ni6Nb21Ti51 | 0.06809863 | -14.8512 | 5.39 | 30.4452
1455 | 15.22363 | 4.168783 | 6.588788 | 40.2234 | 33.7954 | 50.22816 | 0.3407366 | 0.1317026 | 641.7485 | 0 | 0 | 0 |  | Fe_Cr_Ni_Nb_Ti | Fe17Cr5Ni7Nb27Ti44 | 0.06792569 | -14.8748 | 5.47 | 30.15891
1456 | 13.70409 | 5.582111 | 7.202091 | 45.59593 | 27.91577 | 50.73367 | 0.3432819 | 0.1340592 | 673.416 | 0 | 0 | 0 |  | Fe_Cr_Ni_Nb_Ti | Fe16Cr7Ni8Nb32Ti38 | 0.06828936 | -15.13812 | 5.564356 | 29.39677
1457 | 11.7593 | 7.820302 | 7.062877 | 50.30391 | 23.05362 | 51.45384 | 0.3445942 | 0.1331868 | 682.7369 | 0 | 0 | 0 |  | Fe_Cr_Ni_Nb_Ti | Fe14Cr10Ni8Nb36Ti32 | 0.06822951 | -14.664 | 5.6 | 28.17162
1458 | 8.991474 | 10.65458 | 7.732483 | 54.39312 | 18.22834 | 52.58046 | 0.344971 | 0.1339056 | 708.5396 | 0 | 0 | 0 |  | Fe_Cr_Ni_Nb_Ti | Fe11Cr14Ni9Nb40Ti26 | 0.06832813 | -14.6056 | 5.66 | 26.45354
1459 | 7.178347 | 13.36671 | 6.70672 | 58.38219 | 14.36603 | 53.50508 | 0.3452313 | 0.1319871 | 710.181 | 0 | 0 | 0 |  | Fe_Cr_Ni_Nb_Ti | Fe9Cr18Ni8Nb44Ti21 | 0.06786152 | -13.458 | 5.64 | 24.4344
1460 | 5.55468 | 16.99256 | 5.838446 | 60.72459 | 10.88972 | 55.27181 | 0.3431158 | 0.1310701 | 727.2922 | 0 | 0 | 0 |  | Fe_Cr_Ni_Nb_Ti | Fe7Cr23Ni7Nb46Ti16 | 0.06801991 | -12.46077 | 5.636364 | 22.00305
1461 | 28.83823 | 2.77755 | 4.180891 | 19.8517 | 44.35163 | 53.38654 | 0.324862 | 0.1462708 | 762.9605 | 0 | 0 | 0 |  | Fe_Cr_Ni_Nb_Ti | Fe29Cr3Ni4Nb12Ti52 | 0.07473342 | -16.1692 | 5.58 | 30.19586
1462 | 25.6643 | 3.539939 | 7.992708 | 25.30064 | 37.50241 | 53.89576 | 0.3281804 | 0.1509806 | 817.4484 | 0 | 0 | 0 |  | Fe_Cr_Ni_Nb_Ti | Fe27Cr4Ni8Nb16Ti46 | 0.07520277 | -17.94883 | 5.782178 | 30.43391
1463 | 22.12332 | 5.149446 | 9.688965 | 32.20359 | 30.83468 | 54.24638 | 0.3318646 | 0.1507973 | 833.87 | 0 | 0 | 0 |  | Fe_Cr_Ni_Nb_Ti | Fe24Cr6Ni10Nb21Ti39 | 0.07469634 | -18.3408 | 5.89 | 29.84962
1464 | 18.62628 | 7.432234 | 11.18733 | 36.88863 | 25.86553 | 55.01299 | 0.3333318 | 0.1516079 | 859.4469 | 0 | 0 | 0 |  | Fe_Cr_Ni_Nb_Ti | Fe21Cr9Ni12Nb25Ti34 | 0.07429024 | -18.54093 | 5.970297 | 28.92445
1465 | 14.88337 | 10.59658 | 11.96283 | 40.78083 | 21.77639 | 56.09428 | 0.3333569 | 0.1501046 | 868.5954 | 0 | 0 | 0 |  | Fe_Cr_Ni_Nb_Ti | Fe17Cr13Ni13Nb28Ti29 | 0.07373889 | -18.2084 | 6 | 27.6991
1466 | 11.99668 | 13.56288 | 12.60954 | 44.19167 | 17.63924 | 57.39489 | 0.333031 | 0.1499626 | 891.3984 | 0 | 0 | 0 |  | Fe_Cr_Ni_Nb_Ti | Fe14Cr17Ni14Nb31Ti24 | 0.07323341 | -17.9156 | 6.05 | 26.0559
1467 | 9.248638 | 18.00458 | 11.48859 | 47.55649 | 13.7017 | 59.29062 | 0.3309804 | 0.1476158 | 900.858 | 0 | 0 | 0 |  | Fe_Cr_Ni_Nb_Ti | Fe11Cr23Ni13Nb34Ti19 | 0.07247408 | -16.526 | 6.02 | 23.7958
1468 | 6.646286 | 22.43144 | 10.47873 | 49.75507 | 10.68848 | 61.30734 | 0.3280555 | 0.1452826 | 908.322 | 0 | 0 | 0 |  | Fe_Cr_Ni_Nb_Ti | Fe8Cr29Ni12Nb36Ti15 | 0.0717422 | -15.2164 | 5.98 | 21.59884
1469 | 4.965962 | 27.74117 | 7.82948 | 50.94478 | 8.518616 | 63.79438 | 0.3231916 | 0.1412088 | 900.6553 | 0 | 0 | 0 |  | Fe_Cr_Ni_Nb_Ti | Fe6Cr36Ni9Nb37Ti12 | 0.07109394 | -13.0392 | 5.87 | 19.46767
1470 | 37.76711 | 2.776013 | 6.267865 | 16.53392 | 36.65509 | 57.1545 | 0.3198487 | 0.1611507 | 935.561 | 0 | 0 | 0 |  | Fe_Cr_Ni_Nb_Ti | Fe38Cr3Ni6Nb10Ti43 | 0.07897954 | -18.2548 | 6.04 | 30.11229
1471 | 33.18553 | 3.634962 | 10.25907 | 21.10858 | 31.81186 | 57.40276 | 0.3228504 | 0.1617287 | 955.6272 | 0 | 0 | 0 |  | Fe_Cr_Ni_Nb_Ti | Fe34Cr4Ni10Nb13Ti38 | 0.07837627 | -19.49679 | 6.191919 | 29.885
1472 | 27.57859 | 6.197866 | 13.99395 | 25.31278 | 26.91681 | 58.35399 | 0.3240157 | 0.162098 | 982.1407 | 0 | 0 | 0 |  | Fe_Cr_Ni_Nb_Ti | Fe29Cr7Ni14Nb16Ti33 | 0.07757374 | -20.25467 | 6.323232 | 29.13752
1473 | 23.00746 | 8.568382 | 16.44432 | 29.08896 | 22.89088 | 59.18703 | 0.3249383 | 0.1623801 | 1004.377 | 0 | 0 | 0 |  | Fe_Cr_Ni_Nb_Ti | Fe25Cr10Ni17Nb19Ti29 | 0.07667696 | -20.5672 | 6.41 | 28.14445
1474 | 18.13004 | 12.6599 | 18.10342 | 31.66896 | 19.43768 | 60.86621 | 0.3231799 | 0.161215 | 1022.314 | 0 | 0 | 0 |  | Fe_Cr_Ni_Nb_Ti | Fe20Cr15Ni19Nb21Ti25 | 0.07571465 | -20.26 | 6.45 | 26.84846
1475 | 14.21852 | 16.54757 | 17.74705 | 35.48063 | 16.00624 | 62.18853 | 0.3223549 | 0.1587291 | 1023.959 | 0 | 0 | 0 |  | Fe_Cr_Ni_Nb_Ti | Fe16Cr20Ni19Nb24Ti21 | 0.07454778 | -19.3524 | 6.42 | 25.1736
1476 | 10.62315 | 21.42966 | 16.74876 | 38.2905 | 12.90793 | 64.17676 | 0.3196006 | 0.155323 | 1022.71 | 0 | 0 | 0 |  | Fe_Cr_Ni_Nb_Ti | Fe12Cr26Ni18Nb26Ti17 | 0.0733276 | -18.02755 | 6.363636 | 23.22002
1477 | 7.741634 | 27.22947 | 15.37012 | 40.06766 | 9.591117 | 67.11085 | 0.3148218 | 0.1520984 | 1029.145 | 0 | 0 | 0 |  | Fe_Cr_Ni_Nb_Ti | Fe9Cr34Ni17Nb28Ti13 | 0.07174402 | -16.36075 | 6.316832 | 20.62498
1478 | 5.232722 | 34.91523 | 11.00008 | 40.62377 | 8.228198 | 70.3976 | 0.3071436 | 0.1448371 | 992.3923 | 0 | 0 | 0 |  | Fe_Cr_Ni_Nb_Ti | Fe6Cr43Ni12Nb28Ti11 | 0.07071748 | -13.4588 | 6.1 | 18.89206
1479 | 44.74 | 2.776993 | 9.405118 | 13.23181 | 29.84607 | 60.8571 | 0.3152651 | 0.1678544 | 1048.495 | 0 | 0 | 0 |  | Fe_Cr_Ni_Nb_Ti | Fe45Cr3Ni9Nb8Ti35 | 0.07954792 | -18.8788 | 6.48 | 29.25474
1480 | 38.38771 | 4.582133 | 14.48418 | 16.3747 | 26.17128 | 61.49227 | 0.3166473 | 0.1673829 | 1063.073 | 0 | 0 | 0 |  | Fe_Cr_Ni_Nb_Ti | Fe39Cr5Ni14Nb10Ti31 | 0.0784644 | -19.90613 | 6.626263 | 28.75437
1481 | 31.87175 | 7.193696 | 19.28785 | 19.28053 | 22.36616 | 62.57944 | 0.3170258 | 0.1669363 | 1082.565 | 0 | 0 | 0 |  | Fe_Cr_Ni_Nb_Ti | Fe33Cr8Ni19Nb12Ti27 | 0.07709727 | -20.5677 | 6.767677 | 27.86488
1482 | 26.37244 | 10.5231 | 21.77976 | 21.93643 | 19.38827 | 63.80406 | 0.3162995 | 0.165709 | 1092.882 | 0 | 0 | 0 |  | Fe_Cr_Ni_Nb_Ti | Fe28Cr12Ni22Nb14Ti24 | 0.0758227 | -20.5408 | 6.82 | 26.80373
1483 | 21.33082 | 14.67907 | 23.39533 | 24.6857 | 15.90909 | 65.60969 | 0.3145733 | 0.1637687 | 1104.46 | 0 | 0 | 0 |  | Fe_Cr_Ni_Nb_Ti | Fe23Cr17Ni24Nb16Ti20 | 0.07409935 | -20.0092 | 6.86 | 25.16565
1484 | 16.4706 | 18.7426 | 24.04448 | 27.4003 | 13.34202 | 67.07483 | 0.3129619 | 0.1617687 | 1108.747 | 0 | 0 | 0 |  | Fe_Cr_Ni_Nb_Ti | Fe18Cr22Ni25Nb18Ti17 | 0.07270632 | -19.474 | 6.84 | 23.68523
1485 | 11.75628 | 25.25909 | 22.81266 | 30.08861 | 10.08336 | 69.89492 | 0.3084959 | 0.1574596 | 1104.321 | 0 | 0 | 0 |  | Fe_Cr_Ni_Nb_Ti | Fe13Cr30Ni24Nb20Ti13 | 0.07054771 | -17.9268 | 6.76 | 21.24712
1486 | 8.166227 | 32.10204 | 20.98166 | 30.18941 | 8.56066 | 73.06451 | 0.301642 | 0.1523878 | 1086.204 | 0 | 0 | 0 |  | Fe_Cr_Ni_Nb_Ti | Fe9Cr38Ni22Nb20Ti11 | 0.06889359 | -16.2516 | 6.64 | 19.717
1487 | 5.479306 | 42.51228 | 15.35792 | 30.38436 | 6.266138 | 78.09697 | 0.2907144 | 0.1423677 | 1029.618 | 0 | 0 | 0 |  | Fe_Cr_Ni_Nb_Ti | Fe6Cr50Ni16Nb20Ti8 | 0.06612785 | -12.9552 | 6.4 | 16.93399
1488 | 49.70378 | 2.776584 | 14.62803 | 11.57613 | 21.31548 | 64.95956 | 0.3120674 | 0.1662214 | 1098.559 | 0 | 0 | 0 |  | Fe_Cr_Ni_Nb_Ti | Fe50Cr3Ni14Nb7Ti25 | 0.07601133 | -18.04142 | 7 | 27.0024
1489 | 40.89785 | 5.43967 | 21.49358 | 12.95946 | 19.20944 | 65.84647 | 0.3118816 | 0.1648397 | 1100.92 | 0 | 0 | 0 |  | Fe_Cr_Ni_Nb_Ti | Fe42Cr6Ni21Nb8Ti23 | 0.07460088 | -19.03 | 7.14 | 26.52753
1490 | 34.67075 | 8.069996 | 26.31918 | 14.41946 | 16.52062 | 67.14416 | 0.3111645 | 0.1628428 | 1103.519 | 0 | 0 | 0 |  | Fe_Cr_Ni_Nb_Ti | Fe36Cr9Ni26Nb9Ti20 | 0.0726419 | -19.178 | 7.27 | 25.47371
1491 | 27.81186 | 11.60768 | 28.22464 | 17.54973 | 14.80609 | 67.77692 | 0.3109672 | 0.1627806 | 1117.856 | 0 | 0 | 0 |  | Fe_Cr_Ni_Nb_Ti | Fe29Cr13Ni28Nb11Ti18 | 0.07185225 | -19.447 | 7.242424 | 24.65185
1492 | 22.64629 | 15.81351 | 29.754 | 18.83705 | 12.94916 | 69.49861 | 0.3082435 | 0.1598986 | 1111.11 | 0 | 0 | 0 |  | Fe_Cr_Ni_Nb_Ti | Fe24Cr18Ni30Nb12Ti16 | 0.07027847 | -19.0128 | 7.24 | 23.52531
1493 | 16.62048 | 21.49222 | 30.08646 | 21.50527 | 10.29556 | 71.69084 | 0.3050288 | 0.1558687 | 1098.892 | 0 | 0 | 0 |  | Fe_Cr_Ni_Nb_Ti | Fe18Cr25Ni31Nb14Ti13 | 0.06817438 | -18.22841 | 7.188119 | 21.63315
1494 | 12.05302 | 27.62311 | 29.2356 | 23.13606 | 7.952215 | 74.43751 | 0.3002281 | 0.1522108 | 1094.754 | 0 | 0 | 0 |  | Fe_Cr_Ni_Nb_Ti | Fe13Cr32Ni30Nb15Ti10 | 0.06577155 | -17.0184 | 7.11 | 19.58469
1495 | 7.529589 | 36.80448 | 25.7213 | 23.4865 | 6.458132 | 78.4541 | 0.2912342 | 0.1469296 | 1077.417 | 0 | 0 | 0 |  | Fe_Cr_Ni_Nb_Ti | Fe8Cr42Ni26Nb15Ti8 | 0.06349078 | -15.06214 | 6.89899 | 17.82707
1496 | 4.70464 | 48.18248 | 18.79093 | 23.47975 | 4.842206 | 83.6504 | 0.2793205 | 0.1354583 | 994.4844 | 0 | 0 | 0 |  | Fe_Cr_Ni_Nb_Ti | Fe5Cr55Ni19Nb15Ti6 | 0.06055218 | -11.974 | 6.59 | 15.43243
1497 | 50.4404 | 2.709359 | 21.41079 | 11.29585 | 14.14359 | 68.20614 | 0.3109626 | 0.1565354 | 1053.615 | 0 | 0 | 0 |  | Fe_Cr_Ni_Nb_Ti | Fe52Cr3Ni21Nb7Ti17 | 0.0695105 | -16.3216 | 7.47 | 23.77898
1498 | 41.59211 | 5.403359 | 28.46681 | 11.26384 | 13.27389 | 69.13139 | 0.3098077 | 0.1553496 | 1054.331 | 0 | 0 | 0 |  | Fe_Cr_Ni_Nb_Ti | Fe43Cr6Ni28Nb7Ti16 | 0.06821047 | -17.0624 | 7.59 | 23.56353
1499 | 34.75714 | 8.090103 | 33.48834 | 11.24308 | 12.42134 | 70.18128 | 0.3082267 | 0.1539759 | 1053.446 | 0 | 0 | 0 |  | Fe_Cr_Ni_Nb_Ti | Fe36Cr9Ni33Nb7Ti15 | 0.06690148 | -17.3688 | 7.67 | 23.20431
1500 | 28.48123 | 12.37473 | 35.92347 | 12.63494 | 10.58563 | 71.89208 | 0.3057216 | 0.1498224 | 1031.271 | 0 | 0 | 0 |  | Fe_Cr_Ni_Nb_Ti | Fe30Cr14Ni36Nb8Ti13 | 0.06484259 | -17.03676 | 7.683168 | 21.95744
1501 | 22.63337 | 16.68252 | 37.6669 | 14.11973 | 8.897468 | 73.5734 | 0.3031713 | 0.1473258 | 1025.983 | 0 | 0 | 0 |  | Fe_Cr_Ni_Nb_Ti | Fe24Cr19Ni38Nb9Ti11 | 0.06290409 | -16.71601 | 7.673267 | 20.66059
1502 | 17.04989 | 22.04749 | 37.83301 | 15.75777 | 7.311848 | 75.61521 | 0.2995213 | 0.1462295 | 1038.991 | 0 | 0 | 0 |  | Fe_Cr_Ni_Nb_Ti | Fe18Cr25Ni38Nb10Ti9 | 0.06105445 | -16.2468 | 7.6 | 19.24032
1503 | 11.32952 | 29.00776 | 36.71726 | 17.27701 | 5.668445 | 78.39948 | 0.2940439 | 0.1420715 | 1023.029 | 0 | 0 | 0 |  | Fe_Cr_Ni_Nb_Ti | Fe12Cr33Ni37Nb11Ti7 | 0.05883248 | -15.46 | 7.47 | 17.53739
1504 | 6.612992 | 38.70105 | 31.77519 | 18.85936 | 4.051405 | 82.31882 | 0.2854512 | 0.1360771 | 992.4097 | 0 | 0 | 0 |  | Fe_Cr_Ni_Nb_Ti | Fe7Cr44Ni32Nb12Ti5 | 0.05645406 | -13.9148 | 7.2 | 15.43891
1505 | 3.822691 | 50.71707 | 23.10337 | 19.07815 | 3.278724 | 87.24805 | 0.2731873 | 0.1284809 | 942.1568 | 0 | 0 | 0 |  | Fe_Cr_Ni_Nb_Ti | Fe4Cr57Ni23Nb12Ti4 | 0.05454435 | -11.3668 | 6.8 | 13.7971
1506 | 40.6302 | 5.40407 | 37.6218 | 8.046656 | 8.297272 | 72.72713 | 0.3069548 | 0.1369457 | 911.6462 | 1 | 0 | 0 |  | Fe_Cr_Ni_Nb_Ti | Fe42Cr6Ni37Nb5Ti10 | 0.05827928 | -13.7776 | 8.07 | 19.86429
1507 | 33.85933 | 8.106303 | 41.69004 | 8.046852 | 8.297474 | 73.40446 | 0.305442 | 0.137791 | 925.7764 | 1 | 0 | 0 |  | Fe_Cr_Ni_Nb_Ti | Fe35Cr9Ni41Nb5Ti10 | 0.05811628 | -14.3452 | 8.09 | 20.05393
1508 | 26.90957 | 11.63221 | 44.44672 | 9.59281 | 7.418686 | 74.3023 | 0.304131 | 0.1384521 | 942.9051 | 1 | 0 | 0 |  | Fe_Cr_Ni_Nb_Ti | Fe28Cr13Ni44Nb6Ti9 | 0.05735775 | -14.7364 | 8.08 | 19.38324
1509 | 21.03967 | 16.02724 | 45.23421 | 11.13679 | 6.562086 | 75.61046 | 0.3016235 | 0.1384784 | 956.799 | 0 | 0 | 0 |  | Fe_Cr_Ni_Nb_Ti | Fe22Cr18Ni45Nb7Ti8 | 0.05659832 | -14.932 | 8.01 | 18.61693
1510 | 15.23376 | 22.1614 | 45.03373 | 12.67135 | 4.899752 | 78.10312 | 0.2970599 | 0.1347424 | 942.2224 | 0 | 0 | 0 |  | Fe_Cr_Ni_Nb_Ti | Fe16Cr25Ni45Nb8Ti6 | 0.05397819 | -14.3996 | 7.92 | 16.83568
1511 | 10.45122 | 28.30703 | 42.94187 | 14.22534 | 4.074552 | 80.18918 | 0.2924018 | 0.1333002 | 945.4484 | 0 | 0 | 0 |  | Fe_Cr_Ni_Nb_Ti | Fe11Cr32Ni43Nb9Ti5 | 0.05317027 | -14.252 | 7.75 | 15.85528
1512 | 5.615416 | 37.46875 | 37.38114 | 17.12652 | 2.408173 | 83.48121 | 0.2853832 | 0.1271998 | 907.0945 | 0 | 0 | 0 |  | Fe_Cr_Ni_Nb_Ti | Fe6Cr43Ni38Nb11Ti3 | 0.05144878 | -13.40731 | 7.455446 | 13.48862
1513 | 31.04666 | 8.129756 | 50.98861 | 4.84208 | 4.992888 | 76.30447 | 0.3031181 | 0.114959 | 725.1639 | 1 | 1 | 1 | 725.1639 | Fe_Cr_Ni_Nb_Ti | Fe32Cr9Ni50Nb3Ti6 | 0.04696897 | -10.7876 | 8.49 | 16.57558
1514 | 24.14046 | 11.68743 | 52.77729 | 6.425564 | 4.969267 | 76.75652 | 0.3018904 | 0.1208669 | 786.7972 | 1 | 1 | 1 | 786.7972 | Fe_Cr_Ni_Nb_Ti | Fe25Cr13Ni52Nb4Ti6 | 0.04851657 | -11.9316 | 8.42 | 16.76037
1515 | 18.25645 | 16.10295 | 53.5275 | 7.992426 | 4.120676 | 78.1074 | 0.2993632 | 0.1215014 | 804.7566 | 1 | 0 | 0 |  | Fe_Cr_Ni_Nb_Ti | Fe19Cr18Ni53Nb5Ti5 | 0.04761958 | -12.2416 | 8.35 | 15.83509
1516 | 12.55627 | 20.68309 | 53.80611 | 9.640831 | 3.313699 | 79.49368 | 0.2966768 | 0.1258614 | 863.3402 | 1 | 0 | 0 |  | Fe_Cr_Ni_Nb_Ti | Fe13Cr23Ni53Nb6Ti4 | 0.04690723 | -12.59627 | 8.262626 | 14.89479
1517 | 7.602747 | 26.54434 | 49.94463 | 12.64784 | 3.26044 | 80.44668 | 0.2935848 | 0.1283603 | 896.7457 | 0 | 0 | 0 |  | Fe_Cr_Ni_Nb_Ti | Fe8Cr30Ni50Nb8Ti4 | 0.04971213 | -13.8256 | 8 | 14.96128
1518 | 12.41674 | 4.816886 | 35.89041 | 5.164084 | 41.71188 | 58.01133 | 0.3152272 | 0.172156 | 1029.241 | 1 | 0 | 0 |  | Fe_Cr_Ni_Nb_Ti | Fe12Cr5Ni33Nb3Ti47 | 0.07956537 | -28.3576 | 6.59 | 32.93691
1519 | 11.0805 | 4.689285 | 41.29233 | 8.378809 | 34.55908 | 59.32754 | 0.3172973 | 0.1761029 | 1096.961 | 1 | 0 | 0 |  | Fe_Cr_Ni_Nb_Ti | Fe11Cr5Ni39Nb5Ti40 | 0.07921416 | -28.9052 | 6.93 | 32.55211
1520 | 9.922713 | 3.695392 | 45.89035 | 11.55511 | 28.93643 | 59.93002 | 0.3204578 | 0.1788061 | 1143.25 | 1 | 0 | 0 |  | Fe_Cr_Ni_Nb_Ti | Fe10Cr4Ni44Nb7Ti34 | 0.07823195 | -29.10887 | 7.222222 | 31.78722
1521 | 8.515891 | 3.523852 | 48.73286 | 17.31514 | 21.91225 | 60.58361 | 0.324703 | 0.1799881 | 1183.257 | 1 | 0 | 0 |  | Fe_Cr_Ni_Nb_Ti | Fe9Cr4Ni49Nb11Ti27 | 0.07620146 | -28.38 | 7.49 | 29.80117
1522 | 6.50193 | 2.594392 | 51.74381 | 21.63307 | 17.5268 | 60.39501 | 0.3291759 | 0.1805324 | 1199.518 | 1 | 0 | 0 |  | Fe_Cr_Ni_Nb_Ti | Fe7Cr3Ni53Nb14Ti22 | 0.07458238 | -28.2714 | 7.69697 | 28.07063
1523 | 19.9177 | 5.856078 | 23.13892 | 5.231817 | 45.85549 | 57.4694 | 0.3130537 | 0.1643759 | 947.3503 | 0 | 0 | 0 |  | Fe_Cr_Ni_Nb_Ti | Fe19Cr6Ni21Nb3Ti51 | 0.07916663 | -24.2064 | 6.17 | 31.87774
1524 | 17.35519 | 6.653477 | 28.97227 | 8.491733 | 38.52733 | 58.99314 | 0.3143583 | 0.1696949 | 1026.077 | 1 | 0 | 0 |  | Fe_Cr_Ni_Nb_Ti | Fe17Cr7Ni27Nb5Ti44 | 0.07941151 | -25.6108 | 6.49 | 31.97874
1525 | 15.79142 | 7.351252 | 33.19628 | 11.49331 | 32.16774 | 60.43586 | 0.3155043 | 0.1721824 | 1080.905 | 1 | 0 | 0 |  | Fe_Cr_Ni_Nb_Ti | Fe16Cr8Ni32Nb7Ti38 | 0.07886008 | -26.01314 | 6.762376 | 31.40222
1526 | 13.54362 | 7.205542 | 36.60558 | 16.09357 | 26.55169 | 60.87414 | 0.3190308 | 0.1742074 | 1119.689 | 1 | 0 | 0 |  | Fe_Cr_Ni_Nb_Ti | Fe14Cr8Ni36Nb10Ti32 | 0.07767844 | -26.3296 | 6.98 | 30.44733
1527 | 10.2791 | 7.830237 | 39.28806 | 21.76387 | 20.83873 | 61.26987 | 0.3228384 | 0.1748395 | 1147.725 | 1 | 0 | 0 |  | Fe_Cr_Ni_Nb_Ti | Fe11Cr9Ni40Nb14Ti26 | 0.07600574 | -26.3268 | 7.16 | 28.78802
1528 | 8.133577 | 6.731303 | 41.79554 | 27.06184 | 16.27774 | 60.76614 | 0.3282468 | 0.1760076 | 1167.457 | 1 | 0 | 0 |  | Fe_Cr_Ni_Nb_Ti | Fe9Cr8Ni44Nb18Ti21 | 0.07449971 | -26.6644 | 7.34 | 26.96294
1529 | 6.148279 | 5.724317 | 42.467 | 33.60695 | 12.05344 | 59.70775 | 0.3346563 | 0.1766498 | 1174.316 | 0 | 0 | 0 |  | Fe_Cr_Ni_Nb_Ti | Fe7Cr7Ni46Nb23Ti16 | 0.07307394 | -26.97766 | 7.444444 | 24.53984
1530 | 30.54934 | 3.923141 | 13.28689 | 5.257398 | 46.98323 | 57.10113 | 0.3130047 | 0.1616082 | 917.1595 | 0 | 0 | 0 |  | Fe_Cr_Ni_Nb_Ti | Fe29Cr4Ni12Nb3Ti52 | 0.07940916 | -20.9296 | 5.99 | 31.04577
1531 | 27.72806 | 7.649195 | 17.27086 | 6.833787 | 40.51811 | 59.74783 | 0.3101584 | 0.1639107 | 978.7791 | 0 | 0 | 0 |  | Fe_Cr_Ni_Nb_Ti | Fe27Cr8Ni16Nb4Ti46 | 0.07994676 | -21.53906 | 6.217822 | 30.97222
1532 | 24.28779 | 9.422081 | 22.33748 | 10.10122 | 33.85143 | 61.47488 | 0.3106546 | 0.1672236 | 1041.992 | 0 | 0 | 0 |  | Fe_Cr_Ni_Nb_Ti | Fe24Cr10Ni21Nb6Ti39 | 0.079366 | -22.4244 | 6.48 | 30.62205
1533 | 20.47107 | 10.89112 | 25.61531 | 14.59518 | 28.42732 | 62.37773 | 0.3126231 | 0.167345 | 1068.113 | 0 | 0 | 0 |  | Fe_Cr_Ni_Nb_Ti | Fe21Cr12Ni25Nb9Ti34 | 0.07821849 | -22.76796 | 6.643564 | 29.84783
1534 | 16.18525 | 11.52348 | 28.0199 | 20.59015 | 23.68122 | 62.26901 | 0.3168573 | 0.168171 | 1088.319 | 0 | 0 | 0 |  | Fe_Cr_Ni_Nb_Ti | Fe17Cr13Ni28Nb13Ti29 | 0.07692489 | -23.2184 | 6.75 | 28.8477
1535 | 12.90512 | 12.01523 | 30.03543 | 26.06926 | 18.97496 | 62.3287 | 0.3207387 | 0.1686447 | 1108.027 | 1 | 0 | 0 |  | Fe_Cr_Ni_Nb_Ti | Fe14Cr14Ni31Nb17Ti24 | 0.07549244 | -23.4696 | 6.87 | 27.34429
1536 | 9.700234 | 10.6734 | 31.51423 | 33.7414 | 14.37073 | 60.89908 | 0.3284717 | 0.1696002 | 1115.845 | 1 | 0 | 0 |  | Fe_Cr_Ni_Nb_Ti | Fe11Cr13Ni34Nb23Ti19 | 0.07405931 | -24.2416 | 6.97 | 25.3872
1537 | 6.772706 | 9.458528 | 32.03413 | 40.84285 | 10.89179 | 59.19113 | 0.3358389 | 0.1699609 | 1110.418 | 1 | 0 | 0 |  | Fe_Cr_Ni_Nb_Ti | Fe8Cr12Ni36Nb29Ti15 | 0.07287724 | -24.9976 | 7.01 | 23.33324
1538 | 4.860222 | 6.787619 | 31.50249 | 48.51244 | 8.33723 | 56.30209 | 0.3453314 | 0.169417 | 1077.086 | 1 | 0 | 0 |  | Fe_Cr_Ni_Nb_Ti | Fe6Cr9Ni37Nb36Ti12 | 0.07183646 | -26.0676 | 7 | 21.41588
1539 | 39.59612 | 5.820903 | 10.95235 | 5.200391 | 38.43024 | 60.98558 | 0.3082067 | 0.1663786 | 1015.656 | 0 | 0 | 0 |  | Fe_Cr_Ni_Nb_Ti | Fe38Cr6Ni10Nb3Ti43 | 0.08068434 | -19.4536 | 6.27 | 30.31237
1540 | 35.33513 | 9.676044 | 14.20069 | 6.915658 | 33.87248 | 63.14405 | 0.3057745 | 0.1660525 | 1046.191 | 0 | 0 | 0 |  | Fe_Cr_Ni_Nb_Ti | Fe34Cr10Ni13Nb4Ti38 | 0.07987846 | -19.49189 | 6.40404 | 29.80808
1541 | 29.35186 | 13.19276 | 17.02143 | 11.78641 | 28.64754 | 64.49595 | 0.3062545 | 0.1644479 | 1060.017 | 0 | 0 | 0 |  | Fe_Cr_Ni_Nb_Ti | Fe29Cr14Ni16Nb7Ti33 | 0.07846656 | -19.47434 | 6.494949 | 28.95415
1542 | 24.43612 | 15.47075 | 19.52019 | 16.26065 | 24.31229 | 65.3282 | 0.3076565 | 0.1629526 | 1067.961 | 0 | 0 | 0 |  | Fe_Cr_Ni_Nb_Ti | Fe25Cr17Ni19Nb10Ti29 | 0.07709931 | -19.6028 | 6.58 | 28.00286
1543 | 18.83967 | 16.66353 | 20.79222 | 23.50609 | 20.19849 | 64.76772 | 0.3125243 | 0.1612233 | 1060.111 | 0 | 0 | 0 |  | Fe_Cr_Ni_Nb_Ti | Fe20Cr19Ni21Nb15Ti25 | 0.07584438 | -19.8832 | 6.59 | 26.8507
1544 | 14.51914 | 16.05257 | 22.8913 | 30.19233 | 16.34466 | 63.6589 | 0.3188151 | 0.162957 | 1077.221 | 0 | 0 | 0 |  | Fe_Cr_Ni_Nb_Ti | Fe16Cr19Ni24Nb20Ti21 | 0.0746412 | -20.6996 | 6.66 | 25.54584
1545 | 10.5336 | 14.71086 | 23.98871 | 37.96772 | 12.79912 | 61.72705 | 0.32688 | 0.1639092 | 1076.762 | 0 | 0 | 0 |  | Fe_Cr_Ni_Nb_Ti | Fe12Cr18Ni26Nb26Ti17 | 0.07349696 | -21.57331 | 6.686869 | 23.92639
1546 | 7.378848 | 12.97672 | 24.12917 | 46.3736 | 9.141661 | 59.42602 | 0.3358903 | 0.1622625 | 1048.083 | 0 | 0 | 0 |  | Fe_Cr_Ni_Nb_Ti | Fe9Cr17Ni28Nb34Ti13 | 0.07212819 | -22.30487 | 6.693069 | 21.53869
1547 | 4.703229 | 8.757824 | 23.06966 | 56.07369 | 7.395597 | 54.79967 | 0.3490569 | 0.1597384 | 973.8475 | 0 | 0 | 0 |  | Fe_Cr_Ni_Nb_Ti | Fe6Cr12Ni28Nb43Ti11 | 0.0704548 | -23.4 | 6.59 | 20.27313
1548 | 46.48839 | 8.656545 | 8.686808 | 5.155835 | 31.01242 | 65.02482 | 0.3029347 | 0.1652361 | 1062.845 | 0 | 0 | 0 |  | Fe_Cr_Ni_Nb_Ti | Fe45Cr9Ni8Nb3Ti35 | 0.07946456 | -17.3072 | 6.49 | 28.84077
1549 | 40.01965 | 13.3754 | 10.78566 | 8.535411 | 27.28387 | 66.71865 | 0.3013148 | 0.1623506 | 1063.143 | 0 | 0 | 0 |  | Fe_Cr_Ni_Nb_Ti | Fe39Cr14Ni10Nb5Ti31 | 0.07805373 | -16.95623 | 6.515152 | 27.98545
1550 | 33.07625 | 17.7307 | 12.64217 | 13.33945 | 23.21142 | 68.02722 | 0.3011584 | 0.1594271 | 1060.702 | 0 | 0 | 0 |  | Fe_Cr_Ni_Nb_Ti | Fe33Cr19Ni12Nb8Ti27 | 0.07647568 | -16.6632 | 6.525253 | 26.86489
1551 | 26.98898 | 19.74337 | 14.18387 | 19.24224 | 19.84154 | 67.93018 | 0.3042334 | 0.1574291 | 1053.094 | 0 | 0 | 0 |  | Fe_Cr_Ni_Nb_Ti | Fe28Cr22Ni14Nb12Ti24 | 0.07538329 | -16.8496 | 6.52 | 25.86426
1552 | 21.37597 | 20.76727 | 15.6299 | 26.28408 | 15.94277 | 67.34315 | 0.3091365 | 0.1562035 | 1049.734 | 0 | 0 | 0 |  | Fe_Cr_Ni_Nb_Ti | Fe23Cr24Ni16Nb17Ti20 | 0.07413306 | -17.1792 | 6.53 | 24.41639
1553 | 16.16155 | 20.89876 | 16.98717 | 32.86085 | 13.09167 | 66.10363 | 0.3148087 | 0.1555508 | 1042.457 | 0 | 0 | 0 |  | Fe_Cr_Ni_Nb_Ti | Fe18Cr25Ni18Nb22Ti17 | 0.07330426 | -17.7812 | 6.52 | 23.15578
1554 | 11.07094 | 19.02929 | 17.90233 | 42.50189 | 9.495552 | 63.29383 | 0.3251271 | 0.1553396 | 1025.384 | 0 | 0 | 0 |  | Fe_Cr_Ni_Nb_Ti | Fe13Cr24Ni20Nb30Ti13 | 0.07224806 | -18.7396 | 6.5 | 21.08933
1555 | 7.307821 | 16.63176 | 17.06922 | 51.33041 | 7.660793 | 59.76223 | 0.3355121 | 0.1530684 | 972.991 | 0 | 0 | 0 |  | Fe_Cr_Ni_Nb_Ti | Fe9Cr22Ni20Nb38Ti11 | 0.07128628 | -19.2012 | 6.38 | 19.79293
1556 | 4.546852 | 11.28885 | 15.93044 | 63.03407 | 5.199783 | 54.21677 | 0.3516044 | 0.1480709 | 872.3041 | 0 | 0 | 0 |  | Fe_Cr_Ni_Nb_Ti | Fe6Cr16Ni20Nb50Ti8 | 0.0684724 | -19.7952 | 6.26 | 17.45394
1557 | 51.63929 | 13.46196 | 7.598827 | 5.154391 | 22.14552 | 70.65193 | 0.2957101 | 0.1568441 | 1055.472 | 0 | 0 | 0 |  | Fe_Cr_Ni_Nb_Ti | Fe50Cr14Ni7Nb3Ti25 | 0.07453993 | -14.31895 | 6.757576 | 26.05395
1558 | 42.13938 | 19.6168 | 8.436592 | 10.01465 | 19.79258 | 71.80391 | 0.2944137 | 0.1537138 | 1045.079 | 0 | 0 | 0 |  | Fe_Cr_Ni_Nb_Ti | Fe42Cr21Ni8Nb6Ti23 | 0.07368469 | -14.0204 | 6.64 | 25.07967
1559 | 35.36582 | 23.7807 | 9.293128 | 14.70854 | 16.85182 | 72.74959 | 0.2944441 | 0.1518513 | 1044.896 | 0 | 0 | 0 |  | Fe_Cr_Ni_Nb_Ti | Fe36Cr26Ni9Nb9Ti20 | 0.07237836 | -13.7176 | 6.59 | 23.81827
1560 | 27.96625 | 25.13995 | 11.1498 | 20.85573 | 14.88828 | 71.68485 | 0.2988181 | 0.1528538 | 1054.416 | 0 | 0 | 0 |  | Fe_Cr_Ni_Nb_Ti | Fe29Cr28Ni11Nb13Ti18 | 0.07233271 | -14.42302 | 6.535354 | 23.11962
1561 | 22.17866 | 25.81163 | 11.65584 | 27.67211 | 12.68176 | 70.30839 | 0.3041454 | 0.1526087 | 1050.07 | 0 | 0 | 0 |  | Fe_Cr_Ni_Nb_Ti | Fe24Cr30Ni12Nb18Ti16 | 0.07218525 | -14.808 | 6.46 | 22.09163
1562 | 15.74564 | 25.24757 | 12.87224 | 36.38091 | 9.753642 | 68.05313 | 0.3124329 | 0.1523782 | 1039.789 | 0 | 0 | 0 |  | Fe_Cr_Ni_Nb_Ti | Fe18Cr31Ni14Nb25Ti13 | 0.07173337 | -15.58435 | 6.405941 | 20.48046
1563 | 10.96959 | 23.56885 | 13.30383 | 44.92032 | 7.237403 | 65.23985 | 0.3217098 | 0.1525906 | 1024.214 | 0 | 0 | 0 |  | Fe_Cr_Ni_Nb_Ti | Fe13Cr30Ni15Nb32Ti10 | 0.07121307 | -16.2504 | 6.34 | 18.67485
1564 | 6.415102 | 19.41141 | 12.6428 | 56.02846 | 5.502236 | 60.06851 | 0.3360876 | 0.150026 | 952.9786 | 0 | 0 | 0 |  | Fe_Cr_Ni_Nb_Ti | Fe8Cr26Ni15Nb42Ti8 | 0.07019334 | -16.80237 | 6.181818 | 17.22807
1565 | 3.700971 | 13.09391 | 11.67012 | 67.72581 | 3.80919 | 53.76958 | 0.3534057 | 0.1410664 | 810.0604 | 0 | 0 | 0 |  | Fe_Cr_Ni_Nb_Ti | Fe5Cr19Ni15Nb55Ti6 | 0.06675431 | -17.0012 | 6.03 | 15.29706
1566 | 52.80196 | 19.85345 | 7.471073 | 5.067733 | 14.80578 | 76.55035 | 0.2876527 | 0.1420323 | 972.7137 | 0 | 0 | 0 |  | Fe_Cr_Ni_Nb_Ti | Fe52Cr21Ni7Nb3Ti17 | 0.06657083 | -11.2024 | 6.95 | 22.48199
1567 | 42.9435 | 26.03497 | 7.347935 | 9.968413 | 13.70518 | 77.17047 | 0.2865742 | 0.1428324 | 992.391 | 0 | 0 | 0 |  | Fe_Cr_Ni_Nb_Ti | Fe43Cr28Ni7Nb6Ti16 | 0.0672616 | -11.3208 | 6.76 | 21.77407
1568 | 35.32187 | 30.14569 | 7.219008 | 14.69026 | 12.62316 | 77.20232 | 0.2870924 | 0.1432671 | 1003.609 | 0 | 0 | 0 |  | Fe_Cr_Ni_Nb_Ti | Fe36Cr33Ni7Nb9Ti15 | 0.06787389 | -11.4048 | 6.61 | 21.10545
1569 | 28.20434 | 31.51137 | 7.905384 | 21.89619 | 10.48271 | 75.9116 | 0.2921187 | 0.1445802 | 1018.36 | 0 | 0 | 0 |  | Fe_Cr_Ni_Nb_Ti | Fe30Cr36Ni8Nb14Ti13 | 0.06832836 | -11.90707 | 6.514851 | 19.91945
1570 | 21.84155 | 32.19778 | 8.609005 | 28.76548 | 8.586191 | 74.36207 | 0.2975895 | 0.1456904 | 1026.976 | 0 | 0 | 0 |  | Fe_Cr_Ni_Nb_Ti | Fe24Cr38Ni9Nb19Ti11 | 0.06876465 | -12.42192 | 6.425743 | 18.71209
1571 | 15.90113 | 31.25425 | 9.285251 | 36.74017 | 6.819202 | 71.69798 | 0.305712 | 0.1475393 | 1032.245 | 0 | 0 | 0 |  | Fe_Cr_Ni_Nb_Ti | Fe18Cr38Ni10Nb25Ti9 | 0.06946161 | -13.1608 | 6.33 | 17.45738
1572 | 10.09142 | 28.96963 | 9.72304 | 46.16691 | 5.048994 | 67.91503 | 0.3165924 | 0.1477131 | 1009.073 | 0 | 0 | 0 |  | Fe_Cr_Ni_Nb_Ti | Fe12Cr37Ni11Nb33Ti7 | 0.06992095 | -13.9216 | 6.21 | 15.92985
1573 | 5.516467 | 23.47919 | 9.939911 | 57.68481 | 3.379626 | 61.99712 | 0.3327719 | 0.1454818 | 937.6612 | 0 | 0 | 0 |  | Fe_Cr_Ni_Nb_Ti | Fe7Cr32Ni12Nb44Ti5 | 0.06939963 | -14.8316 | 6.08 | 14.10674
1574 | 2.935083 | 15.71297 | 9.255073 | 69.57945 | 2.517422 | 54.64762 | 0.3519408 | 0.1369253 | 787.8768 | 0 | 0 | 0 |  | Fe_Cr_Ni_Nb_Ti | Fe4Cr23Ni12Nb57Ti4 | 0.06616042 | -15.042 | 5.91 | 12.91317
1575 | 41.89 | 34.3584 | 5.241666 | 9.955387 | 8.554542 | 83.02517 | 0.2772121 | 0.127268 | 883.4078 | 0 | 0 | 0 |  | Fe_Cr_Ni_Nb_Ti | Fe42Cr37Ni5Nb6Ti10 | 0.05904685 | -8.446 | 6.78 | 17.8146
1576 | 34.32129 | 37.43256 | 5.153518 | 14.68195 | 8.410682 | 82.1676 | 0.2789379 | 0.1319061 | 930.5513 | 0 | 0 | 0 |  | Fe_Cr_Ni_Nb_Ti | Fe35Cr41Ni5Nb9Ti10 | 0.06175012 | -9.0332 | 6.61 | 17.71553
1577 | 26.76394 | 39.15748 | 6.028114 | 20.67193 | 7.378535 | 80.84826 | 0.2828847 | 0.1355275 | 966.9215 | 0 | 0 | 0 |  | Fe_Cr_Ni_Nb_Ti | Fe28Cr44Ni6Nb13Ti9 | 0.06350199 | -9.7184 | 6.49 | 17.01058
1578 | 20.35892 | 38.77168 | 6.808764 | 27.71088 | 6.349765 | 78.37733 | 0.2896966 | 0.1395035 | 998.8185 | 0 | 0 | 0 |  | Fe_Cr_Ni_Nb_Ti | Fe22Cr45Ni7Nb18Ti8 | 0.06555279 | -10.5892 | 6.38 | 16.31073
1579 | 14.15409 | 37.06333 | 7.438581 | 36.79151 | 4.552488 | 75.02961 | 0.2994643 | 0.1425578 | 1015.483 | 0 | 0 | 0 |  | Fe_Cr_Ni_Nb_Ti | Fe16Cr45Ni8Nb25Ti6 | 0.06708749 | -11.4692 | 6.27 | 14.68707
1580 | 9.320614 | 33.9227 | 8.015537 | 45.10738 | 3.633771 | 70.93257 | 0.3102524 | 0.1443147 | 1006.031 | 0 | 0 | 0 |  | Fe_Cr_Ni_Nb_Ti | Fe11Cr43Ni9Nb32Ti5 | 0.06856046 | -12.3916 | 6.16 | 13.82172
1581 | 4.722588 | 27.84726 | 9.100384 | 56.30449 | 2.025283 | 64.86169 | 0.3267427 | 0.1434101 | 950.3772 | 0 | 0 | 0 |  | Fe_Cr_Ni_Nb_Ti | Fe6Cr38Ni11Nb43Ti3 | 0.06883631 | -13.74101 | 6.069307 | 11.64451
1582 | 31.42679 | 45.71831 | 3.096775 | 14.7041 | 5.054021 | 87.13018 | 0.2702556 | 0.1197223 | 840.128 | 0 | 0 | 0 |  | Fe_Cr_Ni_Nb_Ti | Fe32Cr50Ni3Nb9Ti6 | 0.05525406 | -6.9184 | 6.55 | 14.14602
1583 | 23.94832 | 46.37762 | 4.027479 | 20.71687 | 4.929716 | 84.85972 | 0.2754369 | 0.1268349 | 907.3777 | 0 | 0 | 0 |  | Fe_Cr_Ni_Nb_Ti | Fe25Cr52Ni4Nb13Ti6 | 0.05930727 | -7.9464 | 6.41 | 14.19296
1584 | 17.6197 | 45.76052 | 4.873637 | 27.76919 | 3.976954 | 82.25354 | 0.2824432 | 0.131899 | 952.413 | 0 | 0 | 0 |  | Fe_Cr_Ni_Nb_Ti | Fe19Cr53Ni5Nb18Ti5 | 0.0620009 | -8.8268 | 6.3 | 13.31015
1585 | 11.78121 | 44.71906 | 5.715263 | 34.67531 | 3.109155 | 79.47546 | 0.2898198 | 0.1364008 | 987.0283 | 0 | 0 | 0 |  | Fe_Cr_Ni_Nb_Ti | Fe13Cr53Ni6Nb23Ti4 | 0.06421506 | -9.61208 | 6.191919 | 12.39423
1586 | 6.878802 | 40.02791 | 7.230213 | 42.9131 | 2.949976 | 74.38259 | 0.3022428 | 0.14029 | 994.8943 | 0 | 0 | 0 |  | Fe_Cr_Ni_Nb_Ti | Fe8Cr50Ni8Nb30Ti4 | 0.06713024 | -11.0768 | 6.1 | 12.5873
1587 | 10.43308 | 4.047354 | 2.741515 | 47.72994 | 35.04812 | 47.38476 | 0.3477159 | 0.1085013 | 456.4503 | 0 | 0 | 0 |  | Fe_Cr_Ni_Nb_Ti | Fe12Cr5Ni3Nb33Ti47 | 0.05907757 | -9.5056 | 5.09 | 29.89047
1588 | 9.159141 | 3.876164 | 4.375929 | 54.02222 | 28.56654 | 47.11826 | 0.3527657 | 0.1121092 | 485.0804 | 0 | 0 | 0 |  | Fe_Cr_Ni_Nb_Ti | Fe11Cr5Ni5Nb39Ti40 | 0.05945158 | -10.8716 | 5.23 | 29.56349
1589 | 8.101005 | 3.016956 | 5.960397 | 59.29764 | 23.624 | 46.48339 | 0.3579497 | 0.1140437 | 498.4033 | 0 | 0 | 0 |  | Fe_Cr_Ni_Nb_Ti | Fe10Cr4Ni7Nb44Ti34 | 0.05904594 | -12.22651 | 5.353535 | 28.90089
1590 | 6.978916 | 2.887856 | 8.965539 | 63.21023 | 17.95746 | 46.72474 | 0.3613396 | 0.1231378 | 570.2148 | 0 | 0 | 0 |  | Fe_Cr_Ni_Nb_Ti | Fe9Cr4Ni11Nb49Ti27 | 0.06090966 | -15.1104 | 5.59 | 27.32673
1591 | 5.321255 | 2.123281 | 11.18619 | 67.02513 | 14.34414 | 46.12043 | 0.3656518 | 0.1253903 | 585.2169 | 0 | 0 | 0 |  | Fe_Cr_Ni_Nb_Ti | Fe7Cr3Ni14Nb53Ti22 | 0.06040859 | -16.87501 | 5.727273 | 25.84161
1592 | 17.85419 | 5.249379 | 2.963098 | 32.82855 | 41.10479 | 50.85013 | 0.333898 | 0.1271754 | 604.2085 | 0 | 0 | 0 |  | Fe_Cr_Ni_Nb_Ti | Fe19Cr6Ni3Nb21Ti51 | 0.06799464 | -12.5352 | 5.27 | 29.83605
1593 | 15.25643 | 5.848872 | 4.716417 | 40.31007 | 33.86822 | 50.76974 | 0.3389505 | 0.1289425 | 626.8174 | 0 | 0 | 0 |  | Fe_Cr_Ni_Nb_Ti | Fe17Cr7Ni5Nb27Ti44 | 0.06785765 | -13.3788 | 5.39 | 29.80671
1594 | 13.7182 | 6.386122 | 6.308315 | 45.64286 | 27.9445 | 51.0017 | 0.3424181 | 0.1327362 | 666.1957 | 0 | 0 | 0 |  | Fe_Cr_Ni_Nb_Ti | Fe16Cr8Ni7Nb32Ti38 | 0.06825677 | -14.42604 | 5.524752 | 29.24431
1595 | 11.73563 | 6.24365 | 8.810829 | 50.20267 | 23.00722 | 50.91279 | 0.3463031 | 0.1357609 | 696.8283 | 0 | 0 | 0 |  | Fe_Cr_Ni_Nb_Ti | Fe14Cr8Ni10Nb36Ti32 | 0.06829385 | -16.0544 | 5.68 | 28.44293
1596 | 8.947575 | 6.815933 | 11.96958 | 54.12756 | 18.13935 | 51.22374 | 0.3491652 | 0.1401349 | 743.071 | 1 | 0 | 0 |  | Fe_Cr_Ni_Nb_Ti | Fe11Cr9Ni14Nb40Ti26 | 0.06848362 | -17.9236 | 5.86 | 27.03683
1597 | 7.110269 | 5.884419 | 14.94701 | 57.82851 | 14.22979 | 50.79446 | 0.3534656 | 0.1441759 | 778.0008 | 1 | 0 | 0 |  | Fe_Cr_Ni_Nb_Ti | Fe9Cr8Ni18Nb44Ti21 | 0.06816778 | -19.894 | 6.04 | 25.44484
1598 | 5.471292 | 5.094012 | 18.89548 | 59.81298 | 10.72624 | 50.86287 | 0.3562803 | 0.1499588 | 833.2119 | 1 | 0 | 0 |  | Fe_Cr_Ni_Nb_Ti | Fe7Cr7Ni23Nb46Ti16 | 0.06849536 | -22.34058 | 6.282828 | 23.38422
1599 | 28.8727 | 3.707827 | 3.139416 | 19.87542 | 44.40464 | 53.67064 | 0.323897 | 0.1449703 | 755.7473 | 0 | 0 | 0 |  | Fe_Cr_Ni_Nb_Ti | Fe29Cr4Ni3Nb12Ti52 | 0.07470404 | -15.4648 | 5.54 | 29.9885
1600 | 25.78198 | 7.11234 | 4.014678 | 25.41664 | 37.67436 | 55.02589 | 0.3244348 | 0.1460493 | 789.7461 | 0 | 0 | 0 |  | Fe_Cr_Ni_Nb_Ti | Fe27Cr8Ni4Nb16Ti46 | 0.07509155 | -15.30909 | 5.623762 | 29.71419
1601 | 22.22168 | 8.620566 | 5.839225 | 32.34676 | 30.97177 | 55.3851 | 0.3281814 | 0.1460431 | 807.1519 | 0 | 0 | 0 |  | Fe_Cr_Ni_Nb_Ti | Fe24Cr10Ni6Nb21Ti39 | 0.07458647 | -15.7824 | 5.73 | 29.21575
1602 | 18.68596 | 9.9414 | 8.417381 | 37.00684 | 25.94841 | 55.85965 | 0.3306471 | 0.1481529 | 839.805 | 0 | 0 | 0 |  | Fe_Cr_Ni_Nb_Ti | Fe21Cr12Ni9Nb25Ti34 | 0.07421062 | -16.71993 | 5.851485 | 28.5066
1603 | 14.88337 | 10.59658 | 11.96283 | 40.78083 | 21.77639 | 56.09428 | 0.3333569 | 0.1501046 | 868.5954 | 0 | 0 | 0 |  | Fe_Cr_Ni_Nb_Ti | Fe17Cr13Ni13Nb28Ti29 | 0.07373889 | -18.2084 | 6 | 27.6991
1604 | 11.95977 | 11.13507 | 15.26448 | 44.05571 | 17.58497 | 56.53452 | 0.3356634 | 0.1532659 | 910.5964 | 0 | 0 | 0 |  | Fe_Cr_Ni_Nb_Ti | Fe14Cr14Ni17Nb31Ti24 | 0.07330982 | -19.5944 | 6.17 | 26.38541
1605 | 9.156225 | 10.07482 | 20.12287 | 47.0813 | 13.56479 | 56.4102 | 0.3396332 | 0.158312 | 963.6789 | 0 | 0 | 0 |  | Fe_Cr_Ni_Nb_Ti | Fe11Cr13Ni23Nb34Ti19 | 0.07272119 | -21.826 | 6.42 | 24.7354
1606 | 6.535483 | 9.127231 | 24.90141 | 48.92558 | 10.51029 | 56.3811 | 0.342636 | 0.1625211 | 1009.602 | 0 | 0 | 0 |  | Fe_Cr_Ni_Nb_Ti | Fe8Cr12Ni29Nb36Ti15 | 0.07214985 | -23.7572 | 6.66 | 22.97194
1607 | 4.836227 | 6.754109 | 30.49974 | 49.61385 | 8.296069 | 55.91341 | 0.3462537 | 0.1675669 | 1055.895 | 0 | 0 | 0 |  | Fe_Cr_Ni_Nb_Ti | Fe6Cr9Ni36Nb37Ti12 | 0.07172148 | -25.9236 | 6.95 | 21.37171
1608 | 37.90277 | 5.571969 | 3.14519 | 16.59331 | 36.78676 | 58.04537 | 0.3169258 | 0.1579006 | 917.3868 | 0 | 0 | 0 |  | Fe_Cr_Ni_Nb_Ti | Fe38Cr6Ni3Nb10Ti43 | 0.07890733 | -16.4884 | 5.92 | 29.59375
1609 | 33.42047 | 9.151742 | 4.132681 | 21.25802 | 32.03708 | 59.20569 | 0.3170397 | 0.1554065 | 920.087 | 0 | 0 | 0 |  | Fe_Cr_Ni_Nb_Ti | Fe34Cr10Ni4Nb13Ti38 | 0.0782336 | -16.07591 | 5.949495 | 28.93582
1610 | 27.80075 | 12.49559 | 7.053339 | 25.51669 | 27.13364 | 60.46769 | 0.3173358 | 0.1549178 | 941.0599 | 0 | 0 | 0 |  | Fe_Cr_Ni_Nb_Ti | Fe29Cr14Ni7Nb16Ti33 | 0.07741215 | -16.48077 | 6.040404 | 28.15012
1611 | 23.18677 | 14.67977 | 9.748517 | 29.31566 | 23.06928 | 61.28543 | 0.3184158 | 0.1553563 | 963.519 | 0 | 0 | 0 |  | Fe_Cr_Ni_Nb_Ti | Fe25Cr17Ni10Nb19Ti29 | 0.07652038 | -17 | 6.13 | 27.26518
1612 | 18.2093 | 16.10597 | 14.35466 | 31.80741 | 19.52266 | 62.07341 | 0.3194856 | 0.1572546 | 998.7147 | 0 | 0 | 0 |  | Fe_Cr_Ni_Nb_Ti | Fe20Cr19Ni15Nb21Ti25 | 0.07562774 | -18.3352 | 6.29 | 26.39773
1613 | 14.20336 | 15.70344 | 18.6612 | 35.44282 | 15.98918 | 61.88661 | 0.3232651 | 0.1597097 | 1029.88 | 0 | 0 | 0 |  | Fe_Cr_Ni_Nb_Ti | Fe16Cr19Ni20Nb24Ti21 | 0.07456922 | -19.8148 | 6.46 | 25.2735
1614 | 10.5336 | 14.71086 | 23.98871 | 37.96772 | 12.79912 | 61.72705 | 0.32688 | 0.1629599 | 1069.124 | 0 | 0 | 0 |  | Fe_Cr_Ni_Nb_Ti | Fe12Cr18Ni26Nb26Ti17 | 0.07349696 | -21.57331 | 6.686869 | 23.92639
1615 | 7.608083 | 13.37987 | 30.20994 | 39.37645 | 9.42566 | 61.95449 | 0.32989 | 0.1661779 | 1112.248 | 0 | 0 | 0 |  | Fe_Cr_Ni_Nb_Ti | Fe9Cr17Ni34Nb28Ti13 | 0.07208085 | -23.14008 | 6.990099 | 21.84913
1616 | 5.068236 | 9.437498 | 38.17792 | 39.3468 | 7.969552 | 60.82993 | 0.3348864 | 0.1711812 | 1152.48 | 0 | 0 | 0 |  | Fe_Cr_Ni_Nb_Ti | Fe6Cr12Ni43Nb28Ti11 | 0.07132251 | -25.338 | 7.34 | 20.94636
1617 | 45.06269 | 8.391068 | 3.157651 | 13.32725 | 30.06134 | 62.71596 | 0.3093591 | 0.1624451 | 1018.777 | 0 | 0 | 0 |  | Fe_Cr_Ni_Nb_Ti | Fe45Cr9Ni3Nb8Ti35 | 0.07942694 | -15.9772 | 6.24 | 28.38027
1618 | 38.80032 | 12.96787 | 5.228522 | 16.5507 | 26.45258 | 64.32311 | 0.3077859 | 0.159254 | 1017.13 | 0 | 0 | 0 |  | Fe_Cr_Ni_Nb_Ti | Fe39Cr14Ni5Nb10Ti31 | 0.07828529 | -15.72982 | 6.262626 | 27.54077
1619 | 32.28347 | 17.30573 | 8.22611 | 19.5296 | 22.65509 | 66.06474 | 0.3062925 | 0.1570185 | 1024.529 | 0 | 0 | 0 |  | Fe_Cr_Ni_Nb_Ti | Fe33Cr19Ni8Nb12Ti27 | 0.07688498 | -15.78655 | 6.323232 | 26.5278
1620 | 26.67402 | 19.51297 | 12.01573 | 22.18729 | 19.60999 | 66.95529 | 0.3067212 | 0.1564694 | 1036.5 | 0 | 0 | 0 |  | Fe_Cr_Ni_Nb_Ti | Fe28Cr22Ni12Nb14Ti24 | 0.07563551 | -16.4528 | 6.42 | 25.70681
1621 | 21.49835 | 20.88617 | 16.70185 | 24.87959 | 16.03404 | 67.83053 | 0.3079293 | 0.1580687 | 1070.748 | 0 | 0 | 0 |  | Fe_Cr_Ni_Nb_Ti | Fe23Cr24Ni17Nb16Ti20 | 0.07397252 | -17.3464 | 6.58 | 24.48898
1622 | 16.52506 | 21.36882 | 21.22909 | 27.49089 | 13.38613 | 68.02904 | 0.3101404 | 0.1594047 | 1094.698 | 0 | 0 | 0 |  | Fe_Cr_Ni_Nb_Ti | Fe18Cr25Ni22Nb18Ti17 | 0.07265271 | -18.3844 | 6.72 | 23.42541
1623 | 11.6802 | 20.07651 | 28.33129 | 29.8939 | 10.01811 | 67.97347 | 0.3140886 | 0.1611429 | 1123.524 | 0 | 0 | 0 |  | Fe_Cr_Ni_Nb_Ti | Fe13Cr24Ni30Nb20Ti13 | 0.07065139 | -19.9356 | 7 | 21.68317
1624 | 8.026348 | 18.26704 | 35.62028 | 29.6723 | 8.414026 | 67.88736 | 0.3165789 | 0.1628404 | 1145.531 | 0 | 0 | 0 |  | Fe_Cr_Ni_Nb_Ti | Fe9Cr22Ni38Nb20Ti11 | 0.06916045 | -21.2244 | 7.28 | 20.76054
1625 | 5.282417 | 13.1151 | 46.26896 | 29.29255 | 6.040976 | 66.93638 | 0.3224982 | 0.1656118 | 1170.96 | 0 | 0 | 0 |  | Fe_Cr_Ni_Nb_Ti | Fe6Cr16Ni50Nb20Ti8 | 0.06666193 | -22.3392 | 7.76 | 18.76273
1626 | 50.36489 | 13.12974 | 3.17627 | 11.7301 | 21.599 | 68.56025 | 0.3010776 | 0.158665 | 1060.514 | 0 | 0 | 0 |  | Fe_Cr_Ni_Nb_Ti | Fe50Cr14Ni3Nb7Ti25 | 0.07582932 | -13.95164 | 6.555556 | 25.72527
1627 | 41.62774 | 19.37863 | 6.25062 | 13.19075 | 19.55227 | 70.7459 | 0.2970783 | 0.1543804 | 1044.664 | 0 | 0 | 0 |  | Fe_Cr_Ni_Nb_Ti | Fe42Cr21Ni6Nb8Ti23 | 0.07435961 | -13.81 | 6.54 | 24.91807
1628 | 35.36582 | 23.7807 | 9.293128 | 14.70854 | 16.85182 | 72.74959 | 0.2944441 | 0.1510485 | 1037.455 | 0 | 0 | 0 |  | Fe_Cr_Ni_Nb_Ti | Fe36Cr26Ni9Nb9Ti20 | 0.07237836 | -13.7176 | 6.59 | 23.81827
1629 | 28.30057 | 25.44048 | 13.33456 | 17.85812 | 15.06626 | 72.75987 | 0.2962087 | 0.1527574 | 1062.433 | 0 | 0 | 0 |  | Fe_Cr_Ni_Nb_Ti | Fe29Cr28Ni13Nb11Ti18 | 0.07161412 | -14.63524 | 6.636364 | 23.27225
1630 | 22.95835 | 26.71904 | 18.0984 | 19.09662 | 13.12759 | 73.46973 | 0.2965904 | 0.1524775 | 1070.741 | 0 | 0 | 0 |  | Fe_Cr_Ni_Nb_Ti | Fe24Cr30Ni18Nb12Ti16 | 0.07009406 | -15.4224 | 6.76 | 22.52465
1631 | 16.73176 | 26.82878 | 24.42572 | 21.64925 | 10.36449 | 73.66548 | 0.2993069 | 0.1528292 | 1084.315 | 0 | 0 | 0 |  | Fe_Cr_Ni_Nb_Ti | Fe18Cr31Ni25Nb14Ti13 | 0.06808504 | -16.5721 | 6.950495 | 21.20477
1632 | 12.02625 | 25.83915 | 31.11537 | 23.08468 | 7.934553 | 73.76779 | 0.3021459 | 0.1532638 | 1100.199 | 0 | 0 | 0 |  | Fe_Cr_Ni_Nb_Ti | Fe13Cr30Ni32Nb15Ti10 | 0.06580059 | -17.5288 | 7.19 | 19.70685
1633 | 7.395891 | 22.37917 | 40.81202 | 23.06947 | 6.343459 | 72.98919 | 0.3067469 | 0.1554953 | 1124.038 | 0 | 0 | 0 |  | Fe_Cr_Ni_Nb_Ti | Fe8Cr26Ni42Nb15Ti8 | 0.06371705 | -18.82992 | 7.545455 | 18.6855
1634 | 4.520813 | 15.99448 | 52.26939 | 22.56231 | 4.653004 | 71.33296 | 0.3139498 | 0.1555826 | 1112.747 | 0 | 0 | 0 |  | Fe_Cr_Ni_Nb_Ti | Fe5Cr19Ni55Nb15Ti6 | 0.06102957 | -19.4332 | 8.03 | 17.02939
1635 | 51.52024 | 19.37153 | 3.124166 | 11.53768 | 14.44638 | 74.25234 | 0.2931415 | 0.1474677 | 1014.83 | 0 | 0 | 0 |  | Fe_Cr_Ni_Nb_Ti | Fe52Cr21Ni3Nb7Ti17 | 0.06926848 | -11.3608 | 6.75 | 22.18107
1636 | 42.68242 | 25.87669 | 6.259938 | 11.55911 | 13.62185 | 76.5869 | 0.2879562 | 0.1439267 | 1000.437 | 0 | 0 | 0 |  | Fe_Cr_Ni_Nb_Ti | Fe43Cr28Ni6Nb7Ti16 | 0.06791866 | -11.3248 | 6.71 | 21.697
1637 | 35.75158 | 30.51243 | 9.394497 | 11.56476 | 12.77673 | 78.37908 | 0.284328 | 0.1414341 | 990.9701 | 0 | 0 | 0 |  | Fe_Cr_Ni_Nb_Ti | Fe36Cr33Ni9Nb7Ti15 | 0.06658849 | -11.4456 | 6.71 | 21.26123
1638 | 29.21369 | 32.63907 | 14.32951 | 12.95988 | 10.85786 | 79.37979 | 0.2840957 | 0.1389524 | 977.0509 | 0 | 0 | 0 |  | Fe_Cr_Ni_Nb_Ti | Fe30Cr36Ni14Nb8Ti13 | 0.06456574 | -12.05058 | 6.811881 | 20.36766
1639 | 23.1309 | 34.09848 | 19.24745 | 14.43011 | 9.093053 | 80.07273 | 0.2845597 | 0.138544 | 983.1816 | 0 | 0 | 0 |  | Fe_Cr_Ni_Nb_Ti | Fe24Cr38Ni19Nb9Ti11 | 0.06266988 | -12.70032 | 6.920792 | 19.43421
1640 | 17.3057 | 34.01498 | 25.26358 | 15.99419 | 7.421552 | 80.12398 | 0.2867128 | 0.1406569 | 1013.142 | 0 | 0 | 0 |  | Fe_Cr_Ni_Nb_Ti | Fe18Cr38Ni25Nb10Ti9 | 0.06089511 | -13.6468 | 7.08 | 18.49622
1641 | 11.38111 | 32.67197 | 32.89696 | 17.3557 | 5.694259 | 79.79383 | 0.2901167 | 0.1402945 | 1014.062 | 0 | 0 | 0 |  | Fe_Cr_Ni_Nb_Ti | Fe12Cr37Ni33Nb11Ti7 | 0.05878449 | -14.7224 | 7.31 | 17.34474
1642 | 6.524206 | 27.76833 | 43.1043 | 18.60616 | 3.997011 | 78.11638 | 0.2971878 | 0.1414174 | 1020.438 | 0 | 0 | 0 |  | Fe_Cr_Ni_Nb_Ti | Fe7Cr32Ni44Nb12Ti5 | 0.05659463 | -15.9452 | 7.68 | 15.89843
1643 | 3.679184 | 19.69652 | 55.10672 | 18.36194 | 3.155638 | 75.26775 | 0.3064795 | 0.1433693 | 1021.104 | 0 | 0 | 0 |  | Fe_Cr_Ni_Nb_Ti | Fe4Cr23Ni57Nb12Ti4 | 0.05493168 | -16.698 | 8.16 | 14.93318
1644 | 42.14748 | 34.56958 | 6.328661 | 8.347148 | 8.607123 | 83.67257 | 0.2757626 | 0.1250654 | 863.3286 | 0 | 0 | 0 |  | Fe_Cr_Ni_Nb_Ti | Fe42Cr37Ni6Nb5Ti10 | 0.05796343 | -8.3588 | 6.83 | 17.89385
1645 | 35.16616 | 38.35401 | 9.504682 | 8.357428 | 8.617723 | 84.74305 | 0.2731651 | 0.124857 | 867.8905 | 0 | 0 | 0 |  | Fe_Cr_Ni_Nb_Ti | Fe35Cr41Ni9Nb5Ti10 | 0.05778513 | -8.8412 | 6.81 | 18.03774
1646 | 27.90766 | 40.83083 | 13.61906 | 9.948611 | 7.693847 | 85.29893 | 0.2729683 | 0.125431 | 880.6098 | 0 | 0 | 0 |  | Fe_Cr_Ni_Nb_Ti | Fe28Cr44Ni13Nb6Ti9 | 0.05703263 | -9.5532 | 6.84 | 17.57128
1647 | 21.71269 | 41.34981 | 18.67247 | 11.49304 | 6.771995 | 85.19368 | 0.2745825 | 0.1273428 | 903.34 | 0 | 0 | 0 |  | Fe_Cr_Ni_Nb_Ti | Fe22Cr45Ni18Nb7Ti8 | 0.05631189 | -10.5364 | 6.93 | 17.16828
1648 | 15.59013 | 40.8237 | 25.60401 | 12.96778 | 5.014374 | 85.2378 | 0.277101 | 0.1275957 | 911.6231 | 0 | 0 | 0 |  | Fe_Cr_Ni_Nb_Ti | Fe16Cr45Ni25Nb8Ti6 | 0.05377197 | -11.4556 | 7.12 | 15.95744
1649 | 10.584 | 38.52085 | 32.36276 | 14.40607 | 4.12632 | 84.11342 | 0.2814686 | 0.1291191 | 925.6903 | 0 | 0 | 0 |  | Fe_Cr_Ni_Nb_Ti | Fe11Cr43Ni32Nb9Ti5 | 0.05305564 | -12.6768 | 7.31 | 15.43341
1650 | 5.584048 | 32.92696 | 42.06342 | 17.03085 | 2.39472 | 81.71757 | 0.2902593 | 0.1290888 | 916.2999 | 0 | 0 | 0 |  | Fe_Cr_Ni_Nb_Ti | Fe6Cr38Ni43Nb11Ti3 | 0.05150062 | -14.0798 | 7.653465 | 13.61881
1651 | 32.60351 | 47.43015 | 9.638184 | 5.084889 | 5.24326 | 91.33474 | 0.2611977 | 0.102894 | 680.4882 | 0 | 0 | 0 |  | Fe_Cr_Ni_Nb_Ti | Fe32Cr50Ni9Nb3Ti6 | 0.0466563 | -6.376 | 6.85 | 14.68707
1652 | 25.28344 | 48.96318 | 13.81904 | 6.729797 | 5.204549 | 91.00314 | 0.2621567 | 0.1079337 | 731.4173 | 0 | 0 | 0 |  | Fe_Cr_Ni_Nb_Ti | Fe25Cr52Ni13Nb4Ti6 | 0.04819252 | -7.4856 | 6.86 | 14.99166
1653 | 19.02448 | 49.4089 | 18.94393 | 8.328658 | 4.294029 | 90.89936 | 0.2638389 | 0.1101562 | 756.4598 | 0 | 0 | 0 |  | Fe_Cr_Ni_Nb_Ti | Fe19Cr53Ni18Nb5Ti5 | 0.04732404 | -8.4056 | 6.95 | 14.44818
1654 | 13.00876 | 49.37859 | 24.19128 | 9.988258 | 3.433115 | 90.56696 | 0.2660477 | 0.1163775 | 824.2624 | 0 | 0 | 0 |  | Fe_Cr_Ni_Nb_Ti | Fe13Cr53Ni23Nb6Ti4 | 0.04664564 | -9.376186 | 7.050505 | 13.87336
1655 | 7.780264 | 45.27354 | 30.66647 | 12.94315 | 3.336568 | 87.67532 | 0.2735655 | 0.1213472 | 864.3333 | 0 | 0 | 0 |  | Fe_Cr_Ni_Nb_Ti | Fe8Cr50Ni30Nb8Ti4 | 0.04951941 | -11.3936 | 7.2 | 14.30524
1656 | 25.4768 | 2.156365 | 4.05732 | 60.36353 | 7.945987 | 51.94848 | 0.355021 | 0.1497077 | 849.8725 | 0 | 0 | 0 |  | Fe_Cr_Ni_Nb_Ti | Fe33Cr3Ni5Nb47Ti12 | 0.07058309 | -16.5372 | 6.15 | 19.77372
1657 | 31.22776 | 3.727489 | 4.208085 | 53.28218 | 7.55448 | 55.59249 | 0.3461374 | 0.1566143 | 953.5498 | 0 | 0 | 0 |  | Fe_Cr_Ni_Nb_Ti | Fe39Cr5Ni5Nb40Ti11 | 0.07260752 | -16.7372 | 6.36 | 19.03786
1658 | 36.7093 | 5.437403 | 3.507693 | 47.18979 | 7.155814 | 58.94668 | 0.3380366 | 0.1594229 | 1018.073 | 0 | 0 | 0 |  | Fe_Cr_Ni_Nb_Ti | Fe44Cr7Ni4Nb34Ti10 | 0.07294646 | -16.00979 | 6.505051 | 18.28255
1659 | 42.21154 | 8.822626 | 3.621874 | 38.69409 | 6.649872 | 63.8774 | 0.326262 | 0.1585988 | 1064.461 | 0 | 0 | 0 |  | Fe_Cr_Ni_Nb_Ti | Fe49Cr11Ni4Nb27Ti9 | 0.07146623 | -14.676 | 6.69 | 17.3721
1660 | 47.41002 | 11.65984 | 2.82068 | 32.7388 | 5.370664 | 68.05875 | 0.3172032 | 0.1539543 | 1061.171 | 0 | 0 | 0 |  | Fe_Cr_Ni_Nb_Ti | Fe53Cr14Ni3Nb22Ti7 | 0.06827147 | -12.88277 | 6.828283 | 15.59028
1661 | 16.00135 | 2.128279 | 4.805369 | 64.64772 | 12.41728 | 48.30126 | 0.3609722 | 0.1336131 | 671.4511 | 0 | 0 | 0 |  | Fe_Cr_Ni_Nb_Ti | Fe21Cr3Ni6Nb51Ti19 | 0.06545166 | -14.8248 | 5.77 | 23.87027
1662 | 21.29479 | 3.671551 | 5.80291 | 57.73085 | 11.4999 | 51.90742 | 0.3523292 | 0.1469767 | 818.8583 | 0 | 0 | 0 |  | Fe_Cr_Ni_Nb_Ti | Fe27Cr5Ni7Nb44Ti17 | 0.0704542 | -16.6452 | 6.04 | 22.89105
1663 | 25.83446 | 5.261597 | 6.788561 | 51.03626 | 11.07912 | 55.26825 | 0.3440915 | 0.1542857 | 920.8084 | 0 | 0 | 0 |  | Fe_Cr_Ni_Nb_Ti | Fe32Cr7Ni8Nb38Ti16 | 0.07292075 | -17.3779 | 6.257426 | 22.28625
1664 | 30.26183 | 7.826413 | 7.068396 | 44.74952 | 10.09384 | 59.11291 | 0.3351338 | 0.1586184 | 1005.237 | 0 | 0 | 0 |  | Fe_Cr_Ni_Nb_Ti | Fe36Cr10Ni8Nb32Ti14 | 0.07362774 | -16.968 | 6.44 | 21.16696
1665 | 34.72753 | 11.3165 | 8.212866 | 37.552 | 8.191101 | 64.09674 | 0.3244267 | 0.1590204 | 1067.226 | 0 | 0 | 0 |  | Fe_Cr_Ni_Nb_Ti | Fe40Cr14Ni9Nb26Ti11 | 0.07203784 | -15.9284 | 6.68 | 19.1987
1666 | 39.3482 | 14.987 | 7.519699 | 31.24189 | 6.903199 | 68.67343 | 0.3143167 | 0.154597 | 1070.295 | 0 | 0 | 0 |  | Fe_Cr_Ni_Nb_Ti | Fe44Cr18Ni8Nb21Ti9 | 0.06904834 | -13.9928 | 6.81 | 17.57953
1667 | 42.83336 | 19.93987 | 6.851105 | 24.78507 | 5.590595 | 73.81889 | 0.3030393 | 0.1455253 | 1022.954 | 0 | 0 | 0 |  | Fe_Cr_Ni_Nb_Ti | Fe46Cr23Ni7Nb16Ti7 | 0.06422936 | -11.68575 | 6.909091 | 15.828
1668 | 9.204052 | 2.142344 | 3.22475 | 66.35092 | 19.07794 | 45.30368 | 0.3641353 | 0.1081341 | 454.6052 | 0 | 0 | 0 |  | Fe_Cr_Ni_Nb_Ti | Fe12Cr3Ni4Nb52Ti29 | 0.05614564 | -10.0404 | 5.3 | 27.41733
1669 | 12.51801 | 2.913704 | 6.578753 | 59.87134 | 18.11819 | 48.15715 | 0.3572836 | 0.1281588 | 620.3866 | 0 | 0 | 0 |  | Fe_Cr_Ni_Nb_Ti | Fe16Cr4Ni8Nb46Ti27 | 0.06456409 | -14.83149 | 5.643564 | 27.00993
1670 | 17.1342 | 4.557912 | 8.575963 | 52.93648 | 16.79545 | 51.75793 | 0.3487692 | 0.1451495 | 790.9824 | 0 | 0 | 0 |  | Fe_Cr_Ni_Nb_Ti | Fe21Cr6Ni10Nb39Ti24 | 0.07046512 | -17.4048 | 5.95 | 26.15339
1671 | 20.73551 | 6.95004 | 10.46151 | 46.91367 | 14.93928 | 55.54306 | 0.3403796 | 0.154018 | 912.1819 | 0 | 0 | 0 |  | Fe_Cr_Ni_Nb_Ti | Fe25Cr9Ni12Nb34Ti21 | 0.07340114 | -18.50917 | 6.217822 | 24.91983
1672 | 24.01524 | 10.38107 | 11.71954 | 41.3783 | 12.50586 | 59.87978 | 0.3312627 | 0.1591141 | 1011.99 | 0 | 0 | 0 |  | Fe_Cr_Ni_Nb_Ti | Fe28Cr13Ni13Nb29Ti17 | 0.07405066 | -18.2416 | 6.45 | 23.10757
1673 | 27.31834 | 13.94799 | 12.96758 | 35.18436 | 10.58172 | 64.4246 | 0.3215583 | 0.1596621 | 1070.215 | 0 | 0 | 0 |  | Fe_Cr_Ni_Nb_Ti | Fe31Cr17Ni14Nb24Ti14 | 0.07283872 | -17.2532 | 6.66 | 21.43152
1674 | 30.87513 | 19.44589 | 12.40828 | 28.70313 | 8.567581 | 70.00413 | 0.309501 | 0.1543836 | 1075.944 | 0 | 0 | 0 |  | Fe_Cr_Ni_Nb_Ti | Fe34Cr23Ni13Nb19Ti11 | 0.06945638 | -14.912 | 6.79 | 19.34528
1675 | 33.51059 | 25.13319 | 11.74084 | 23.22826 | 6.387122 | 75.46226 | 0.2982856 | 0.145069 | 1030.115 | 0 | 0 | 0 |  | Fe_Cr_Ni_Nb_Ti | Fe36Cr29Ni12Nb15Ti8 | 0.06416397 | -12.4276 | 6.89 | 16.93369
1676 | 35.20905 | 31.89519 | 9.001883 | 18.99677 | 4.897106 | 80.55889 | 0.2872464 | 0.1334523 | 947.1098 | 0 | 0 | 0 |  | Fe_Cr_Ni_Nb_Ti | Fe37Cr36Ni9Nb12Ti6 | 0.05879123 | -9.8664 | 6.86 | 14.87649
1677 | 8.115134 | 2.266663 | 5.117822 | 58.05103 | 26.44935 | 45.82493 | 0.3579034 | 0.1093239 | 458.3882 | 0 | 0 | 0 |  | Fe_Cr_Ni_Nb_Ti | Fe10Cr3Ni6Nb43Ti38 | 0.0569599 | -11.1076 | 5.25 | 29.50847
1678 | 10.86837 | 3.113515 | 8.787375 | 52.85064 | 24.3801 | 48.46923 | 0.3521724 | 0.1314414 | 636.9196 | 0 | 0 | 0 |  | Fe_Cr_Ni_Nb_Ti | Fe13Cr4Ni10Nb38Ti34 | 0.0650615 | -15.81145 | 5.59596 | 29.16342
1679 | 13.67472 | 5.570146 | 12.57664 | 46.92002 | 21.25847 | 52.37069 | 0.343981 | 0.147991 | 811.107 | 0 | 0 | 0 |  | Fe_Cr_Ni_Nb_Ti | Fe16Cr7Ni14Nb33Ti29 | 0.07130586 | -19.0903 | 5.969697 | 28.12837
1680 | 16.39833 | 8.035559 | 15.42173 | 41.63799 | 18.50639 | 56.11157 | 0.336309 | 0.1568536 | 933.9612 | 0 | 0 | 0 |  | Fe_Cr_Ni_Nb_Ti | Fe19Cr10Ni17Nb29Ti25 | 0.07414917 | -20.3648 | 6.27 | 26.87955
1681 | 18.47291 | 12.28506 | 17.56741 | 36.58489 | 15.08973 | 60.83574 | 0.3269058 | 0.1612636 | 1035.063 | 0 | 0 | 0 |  | Fe_Cr_Ni_Nb_Ti | Fe21Cr15Ni19Nb25Ti20 | 0.0745835 | -19.9692 | 6.53 | 24.88855
1682 | 21.57302 | 16.73786 | 17.95112 | 31.40254 | 12.33546 | 65.68151 | 0.3170106 | 0.1604247 | 1085.073 | 0 | 0 | 0 |  | Fe_Cr_Ni_Nb_Ti | Fe24Cr20Ni19Nb21Ti16 | 0.07300995 | -18.3048 | 6.71 | 22.82345
1683 | 24.14111 | 22.47643 | 17.56688 | 26.25903 | 9.556544 | 71.1688 | 0.3058843 | 0.1545075 | 1084.208 | 0 | 0 | 0 |  | Fe_Cr_Ni_Nb_Ti | Fe26Cr26Ni18Nb17Ti12 | 0.06930806 | -15.86532 | 6.838384 | 20.38403
1684 | 26.20008 | 29.62058 | 16.71983 | 20.23642 | 7.223086 | 77.44121 | 0.2928053 | 0.1438903 | 1030.234 | 0 | 0 | 0 |  | Fe_Cr_Ni_Nb_Ti | Fe28Cr34Ni17Nb13Ti9 | 0.06342524 | -12.95755 | 6.920792 | 17.94075
1685 | 26.89887 | 38.46047 | 12.11701 | 17.57982 | 4.943823 | 83.16517 | 0.280858 | 0.1301178 | 928.6665 | 0 | 0 | 0 |  | Fe_Cr_Ni_Nb_Ti | Fe28Cr43Ni12Nb11Ti6 | 0.05748942 | -9.8948 | 6.81 | 15.03695
1686 | 6.833226 | 2.385762 | 8.080097 | 49.73357 | 32.96735 | 46.52054 | 0.3518727 | 0.1137096 | 485.3668 | 0 | 0 | 0 |  | Fe_Cr_Ni_Nb_Ti | Fe8Cr3Ni9Nb35Ti45 | 0.05868391 | -13.2448 | 5.27 | 30.57842
1687 | 8.741872 | 4.069533 | 12.86384 | 45.08291 | 29.24184 | 49.62128 | 0.345823 | 0.136685 | 679.3892 | 1 | 0 | 0 |  | Fe_Cr_Ni_Nb_Ti | Fe10Cr5Ni14Nb31Ti39 | 0.06717344 | -18.1908 | 5.666667 | 30.34542
1688 | 10.65341 | 6.612528 | 17.72961 | 39.8765 | 25.12795 | 53.50597 | 0.338317 | 0.152632 | 853.3106 | 1 | 0 | 0 |  | Fe_Cr_Ni_Nb_Ti | Fe12Cr8Ni19Nb27Ti33 | 0.0728153 | -21.40394 | 6.070707 | 29.50394
1689 | 12.47348 | 9.954303 | 20.60253 | 35.57268 | 21.39702 | 57.49399 | 0.33061 | 0.1600376 | 970.0981 | 1 | 0 | 0 |  | Fe_Cr_Ni_Nb_Ti | Fe14Cr12Ni22Nb24Ti28 | 0.07509015 | -22.0384 | 6.36 | 28.14889
1690 | 14.53849 | 14.38197 | 22.92181 | 30.23258 | 17.92515 | 62.36208 | 0.3208425 | 0.1635603 | 1064.466 | 0 | 0 | 0 |  | Fe_Cr_Ni_Nb_Ti | Fe16Cr17Ni24Nb20Ti23 | 0.07522538 | -21.2756 | 6.62 | 26.40814
1691 | 16.59296 | 18.88184 | 24.2231 | 26.07031 | 14.23179 | 67.19105 | 0.3118654 | 0.1618941 | 1108.057 | 0 | 0 | 0 |  | Fe_Cr_Ni_Nb_Ti | Fe18Cr22Ni25Nb17Ti18 | 0.07302798 | -19.5312 | 6.83 | 24.1816
1692 | 18.87966 | 26.36668 | 23.81297 | 20.41518 | 10.52551 | 73.96795 | 0.2984431 | 0.1529031 | 1087.576 | 0 | 0 | 0 |  | Fe_Cr_Ni_Nb_Ti | Fe20Cr30Ni24Nb13Ti13 | 0.06781921 | -16.2328 | 6.97 | 21.24712
1693 | 19.13467 | 33.8489 | 22.1234 | 17.50771 | 7.385316 | 79.61212 | 0.2876624 | 0.1416207 | 1020.381 | 0 | 0 | 0 |  | Fe_Cr_Ni_Nb_Ti | Fe20Cr38Ni22Nb11Ti9 | 0.06180475 | -13.3536 | 6.99 | 18.30301
1694 | 19.64164 | 45.71807 | 16.51605 | 13.07024 | 5.053994 | 87.22306 | 0.271256 | 0.1224182 | 868.1687 | 0 | 0 | 0 |  | Fe_Cr_Ni_Nb_Ti | Fe20Cr50Ni16Nb8Ti6 | 0.05379849 | -9.5376 | 6.84 | 15.26434
1695 | 6.423017 | 2.562904 | 13.50229 | 38.16162 | 39.35017 | 48.19364 | 0.3432856 | 0.1285781 | 592.177 | 1 | 0 | 0 |  | Fe_Cr_Ni_Nb_Ti | Fe7Cr3Ni14Nb25Ti50 | 0.06378021 | -17.68636 | 5.444444 | 31.35579
1696 | 7.276365 | 5.08096 | 20.07622 | 34.80151 | 32.76494 | 51.90667 | 0.3374112 | 0.1482713 | 785.6858 | 1 | 0 | 0 |  | Fe_Cr_Ni_Nb_Ti | Fe8Cr6Ni21Nb23Ti42 | 0.07151669 | -22.432 | 5.93 | 31.26196
1697 | 8.267757 | 7.697644 | 25.1048 | 30.56476 | 28.36504 | 55.55743 | 0.3307828 | 0.160355 | 933.7439 | 1 | 0 | 0 |  | Fe_Cr_Ni_Nb_Ti | Fe9Cr9Ni26Nb20Ti36 | 0.07519143 | -24.4092 | 6.3 | 30.57761
1698 | 10.24668 | 11.27467 | 27.4149 | 27.89386 | 23.16989 | 59.65523 | 0.3239327 | 0.1658135 | 1040.45 | 1 | 0 | 0 |  | Fe_Cr_Ni_Nb_Ti | Fe11Cr13Ni28Nb18Ti29 | 0.07622462 | -23.9449 | 6.585859 | 28.94852
1699 | 11.16346 | 15.5905 | 29.33438 | 24.76186 | 19.1498 | 63.92595 | 0.3162047 | 0.1655821 | 1096.551 | 0 | 0 | 0 |  | Fe_Cr_Ni_Nb_Ti | Fe12Cr18Ni30Nb16Ti24 | 0.07531526 | -22.6224 | 6.8 | 27.16174
1700 | 13.09329 | 21.76861 | 30.47338 | 20.22599 | 14.43873 | 70.01508 | 0.3050314 | 0.1604214 | 1119.517 | 0 | 0 | 0 |  | Fe_Cr_Ni_Nb_Ti | Fe14Cr25Ni31Nb13Ti18 | 0.07161072 | -19.76904 | 7.019802 | 24.39344
1701 | 14.40757 | 28.61669 | 30.28718 | 15.97884 | 10.70973 | 76.08785 | 0.2935983 | 0.1498761 | 1071.832 | 0 | 0 | 0 |  | Fe_Cr_Ni_Nb_Ti | Fe15Cr32Ni30Nb10Ti13 | 0.06587394 | -16.5428 | 7.14 | 21.58703
1702 | 14.76343 | 38.48713 | 26.89724 | 13.09881 | 6.753389 | 83.18697 | 0.2801503 | 0.1335068 | 957.7155 | 0 | 0 | 0 |  | Fe_Cr_Ni_Nb_Ti | Fe15Cr42Ni26Nb8Ti8 | 0.05752372 | -12.69666 | 7.111111 | 17.82707
1703 | 14.93309 | 50.97898 | 19.88155 | 9.937003 | 4.269373 | 90.71604 | 0.2641566 | 0.1136453 | 793.2189 | 0 | 0 | 0 |  | Fe_Cr_Ni_Nb_Ti | Fe15Cr55Ni19Nb6Ti5 | 0.04882172 | -8.938 | 6.9 | 14.50655
1704 | 6.682746 | 2.666541 | 21.07242 | 26.99925 | 42.57905 | 50.50572 | 0.3349663 | 0.14446 | 724.4025 | 1 | 0 | 0 |  | Fe_Cr_Ni_Nb_Ti | Fe7Cr3Ni21Nb17Ti52 | 0.07000975 | -22.9836 | 5.77 | 32.11915
1705 | 6.634115 | 5.294273 | 27.8921 | 25.22614 | 34.95337 | 54.10259 | 0.3302573 | 0.1603232 | 901.8753 | 1 | 0 | 0 |  | Fe_Cr_Ni_Nb_Ti | Fe7Cr6Ni28Nb16Ti43 | 0.07505144 | -26.0804 | 6.24 | 32.01625
1706 | 6.610242 | 7.912832 | 32.75454 | 23.5644 | 29.15798 | 57.41764 | 0.3256793 | 0.1674494 | 1014.309 | 1 | 0 | 0 |  | Fe_Cr_Ni_Nb_Ti | Fe7Cr9Ni33Nb15Ti36 | 0.07680787 | -26.8524 | 6.59 | 31.13455
1707 | 7.530732 | 12.27002 | 35.61951 | 20.35806 | 24.22167 | 61.8775 | 0.3178154 | 0.1693781 | 1095.799 | 1 | 0 | 0 |  | Fe_Cr_Ni_Nb_Ti | Fe8Cr14Ni36Nb13Ti30 | 0.0767372 | -25.57945 | 6.861386 | 29.56503
1708 | 8.529562 | 16.76517 | 37.8535 | 17.34294 | 19.50883 | 66.54038 | 0.3098862 | 0.1670309 | 1135.969 | 0 | 0 | 0 |  | Fe_Cr_Ni_Nb_Ti | Fe9Cr19Ni38Nb11Ti24 | 0.07454212 | -23.42986 | 7.09901 | 27.54469
1709 | 9.649877 | 22.46114 | 38.54283 | 14.44808 | 14.89807 | 71.88376 | 0.3006724 | 0.159003 | 1118.824 | 0 | 0 | 0 |  | Fe_Cr_Ni_Nb_Ti | Fe10Cr25Ni38Nb9Ti18 | 0.07010147 | -20.3044 | 7.27 | 24.91486
1710 | 10.72625 | 29.95982 | 37.92235 | 11.35531 | 10.03627 | 78.46526 | 0.289293 | 0.1442081 | 1030.851 | 0 | 0 | 0 |  | Fe_Cr_Ni_Nb_Ti | Fe11Cr33Ni37Nb7Ti12 | 0.06231847 | -16.2924 | 7.39 | 21.34854
1711 | 11.89031 | 40.59146 | 33.3273 | 8.241907 | 5.949023 | 86.19772 | 0.2746722 | 0.1228461 | 862.8635 | 0 | 0 | 0 |  | Fe_Cr_Ni_Nb_Ti | Fe12Cr44Ni32Nb5Ti7 | 0.05172994 | -11.9224 | 7.33 | 17.28699
1712 | 12.08099 | 53.42766 | 24.33813 | 6.699262 | 3.453956 | 93.33535 | 0.2595556 | 0.10406 | 704.4605 | 0 | 0 | 0 |  | Fe_Cr_Ni_Nb_Ti | Fe12Cr57Ni23Nb4Ti4 | 0.04280093 | -8.4548 | 7.04 | 13.7971
1713 | 4.895446 | 5.469449 | 38.07696 | 16.28801 | 35.27014 | 56.60552 | 0.3237773 | 0.1711509 | 1021.06 | 1 | 0 | 0 |  | Fe_Cr_Ni_Nb_Ti | Fe5Cr6Ni37Nb10Ti42 | 0.07767304 | -29.2632 | 6.64 | 32.65869
1714 | 4.848282 | 8.125132 | 41.78688 | 16.13109 | 29.10862 | 59.71403 | 0.3202146 | 0.1741968 | 1100.629 | 1 | 0 | 0 |  | Fe_Cr_Ni_Nb_Ti | Fe5Cr9Ni41Nb10Ti35 | 0.07777283 | -28.5892 | 6.94 | 31.51444
1715 | 5.806119 | 11.71246 | 44.75335 | 14.48848 | 23.23958 | 63.87267 | 0.3142439 | 0.1729348 | 1152.411 | 1 | 0 | 0 |  | Fe_Cr_Ni_Nb_Ti | Fe6Cr13Ni44Nb9Ti28 | 0.07613026 | -26.4772 | 7.23 | 29.61942
1716 | 6.780595 | 16.23351 | 45.81636 | 12.89156 | 18.27798 | 68.30361 | 0.3073073 | 0.1667991 | 1153.047 | 0 | 0 | 0 |  | Fe_Cr_Ni_Nb_Ti | Fe7Cr18Ni45Nb8Ti22 | 0.07274834 | -23.5272 | 7.42 | 27.29011
1717 | 7.821689 | 22.7573 | 46.24463 | 9.759051 | 13.41733 | 74.31188 | 0.2969592 | 0.1540079 | 1090.593 | 0 | 0 | 0 |  | Fe_Cr_Ni_Nb_Ti | Fe8Cr25Ni45Nb6Ti16 | 0.066464 | -19.4788 | 7.58 | 24.25366
1718 | 8.84584 | 29.28307 | 44.42253 | 8.175463 | 9.273099 | 79.72127 | 0.2878635 | 0.1388173 | 983.657 | 0 | 0 | 0 |  | Fe_Cr_Ni_Nb_Ti | Fe9Cr32Ni43Nb5Ti11 | 0.05898312 | -15.8304 | 7.63 | 20.99405
1719 | 10.87891 | 39.59415 | 39.50157 | 4.935823 | 5.08955 | 87.59659 | 0.2732654 | 0.1127548 | 765.6642 | 0 | 0 | 0 |  | Fe_Cr_Ni_Nb_Ti | Fe11Cr43Ni38Nb3Ti6 | 0.04617522 | -11.16361 | 7.574257 | 16.66075
1720 | 2.9597 | 8.266829 | 51.84831 | 9.847442 | 27.07772 | 62.41063 | 0.3155163 | 0.1780574 | 1172.11 | 1 | 0 | 0 |  | Fe_Cr_Ni_Nb_Ti | Fe3Cr9Ni50Nb6Ti32 | 0.07728483 | -28.9628 | 7.36 | 31.35267
1721 | 3.914504 | 11.84487 | 53.48825 | 9.768183 | 20.9842 | 66.33848 | 0.3106638 | 0.1723258 | 1178.129 | 1 | 0 | 0 |  | Fe_Cr_Ni_Nb_Ti | Fe4Cr13Ni52Nb6Ti25 | 0.07405588 | -25.866 | 7.6 | 29.01362
1722 | 4.898091 | 16.41721 | 54.57213 | 8.148405 | 15.96416 | 71.01376 | 0.303595 | 0.161817 | 1133.298 | 0 | 0 | 0 |  | Fe_Cr_Ni_Nb_Ti | Fe5Cr18Ni53Nb5Ti19 | 0.06896185 | -22.1368 | 7.79 | 26.3171
1723 | 5.944948 | 21.21753 | 55.19643 | 6.593297 | 11.0478 | 76.03451 | 0.2962627 | 0.1456272 | 1021.679 | 0 | 0 | 0 |  | Fe_Cr_Ni_Nb_Ti | Fe6Cr23Ni53Nb4Ti13 | 0.06129502 | -18.00837 | 7.959596 | 22.93441
1724 | 7.843017 | 27.38322 | 51.52303 | 6.523774 | 6.726959 | 81.05738 | 0.2884471 | 0.1282161 | 887.023 | 0 | 0 | 0 |  | Fe_Cr_Ni_Nb_Ti | Fe8Cr30Ni50Nb4Ti8 | 0.05246149 | -14.2384 | 7.96 | 18.97788
1725 | 2.353663 | 24.10499 | 4.12317 | 61.34323 | 8.074951 | 58.74425 | 0.3360264 | 0.1289281 | 747.6676 | 0 | 0 | 0 |  | Fe_Cr_Ni_Nb_Ti | Fe3Cr33Ni5Nb47Ti12 | 0.06835001 | -10.3212 | 5.55 | 19.23538
1726 | 4.080155 | 29.63066 | 4.288594 | 54.30158 | 7.699012 | 63.66315 | 0.3238027 | 0.1352029 | 846.9231 | 0 | 0 | 0 |  | Fe_Cr_Ni_Nb_Ti | Fe5Cr39Ni5Nb40Ti11 | 0.07040446 | -10.6852 | 5.68 | 18.43909
1727 | 5.967133 | 34.9213 | 3.583983 | 48.21613 | 7.311447 | 68.18048 | 0.3127113 | 0.1371758 | 903.3332 | 0 | 0 | 0 |  | Fe_Cr_Ni_Nb_Ti | Fe7Cr44Ni4Nb34Ti10 | 0.07078257 | -10.181 | 5.757576 | 17.6094
1728 | 9.694904 | 40.20842 | 3.705519 | 39.58771 | 6.803447 | 73.78643 | 0.2994257 | 0.1384856 | 959.7056 | 0 | 0 | 0 |  | Fe_Cr_Ni_Nb_Ti | Fe11Cr49Ni4Nb27Ti9 | 0.06957477 | -9.9184 | 5.93 | 16.70299
1729 | 12.8321 | 45.22885 | 2.890208 | 33.54579 | 5.503048 | 78.7821 | 0.2885815 | 0.1347914 | 958.5684 | 0 | 0 | 0 |  | Fe_Cr_Ni_Nb_Ti | Fe14Cr53Ni3Nb22Ti7 | 0.06655485 | -8.855831 | 6.040404 | 14.99175
1730 | 2.307733 | 15.0402 | 4.851251 | 65.26498 | 12.53584 | 52.16631 | 0.3498257 | 0.11891 | 599.802 | 0 | 0 | 0 |  | Fe_Cr_Ni_Nb_Ti | Fe3Cr21Ni6Nb51Ti19 | 0.06380349 | -10.368 | 5.41 | 23.33645
1731 | 3.991233 | 20.06647 | 5.873181 | 58.42996 | 11.63916 | 56.86816 | 0.3382064 | 0.1312089 | 741.8539 | 0 | 0 | 0 |  | Fe_Cr_Ni_Nb_Ti | Fe5Cr27Ni7Nb44Ti17 | 0.06875918 | -11.9724 | 5.6 | 22.29709
1732 | 5.731051 | 24.3925 | 6.884375 | 51.75659 | 11.23549 | 61.09843 | 0.3276563 | 0.1386192 | 845.8095 | 0 | 0 | 0 |  | Fe_Cr_Ni_Nb_Ti | Fe7Cr32Ni8Nb38Ti16 | 0.07124904 | -12.84894 | 5.762376 | 21.65037
1733 | 8.534689 | 28.60621 | 7.176554 | 45.43426 | 10.24829 | 65.51255 | 0.3173248 | 0.1432751 | 929.9389 | 0 | 0 | 0 |  | Fe_Cr_Ni_Nb_Ti | Fe10Cr36Ni8Nb32Ti14 | 0.07208158 | -12.9328 | 5.92 | 20.55626
1734 | 12.34682 | 32.84409 | 8.342724 | 38.14576 | 8.320615 | 70.85105 | 0.3059981 | 0.1457709 | 1003.882 | 0 | 0 | 0 |  | Fe_Cr_Ni_Nb_Ti | Fe14Cr40Ni9Nb26Ti11 | 0.07071843 | -12.8188 | 6.16 | 18.73259
1735 | 16.35928 | 37.23184 | 7.642229 | 31.75096 | 7.015683 | 75.7373 | 0.29533 | 0.1426186 | 1012.13 | 0 | 0 | 0 |  | Fe_Cr_Ni_Nb_Ti | Fe18Cr44Ni8Nb21Ti9 | 0.06789725 | -11.5072 | 6.29 | 17.17556
1736 | 21.73771 | 40.47751 | 6.9538 | 25.15658 | 5.674396 | 80.42224 | 0.2855628 | 0.1358165 | 974.3966 | 0 | 0 | 0 |  | Fe_Cr_Ni_Nb_Ti | Fe23Cr46Ni7Nb16Ti7 | 0.06334708 | -10.00551 | 6.444444 | 15.52864
1737 | 2.312018 | 8.610361 | 3.240173 | 66.66826 | 19.16919 | 47.14711 | 0.358599 | 0.0988156 | 409.6131 | 0 | 0 | 0 |  | Fe_Cr_Ni_Nb_Ti | Fe3Cr12Ni4Nb52Ti29 | 0.05507455 | -7.3836 | 5.12 | 26.99556
1738 | 3.149895 | 11.73076 | 6.621622 | 60.26147 | 18.23625 | 50.70236 | 0.349736 | 0.118582 | 575.4509 | 0 | 0 | 0 |  | Fe_Cr_Ni_Nb_Ti | Fe4Cr16Ni8Nb46Ti27 | 0.06342456 | -11.8012 | 5.405941 | 26.511
1739 | 4.937153 | 16.08847 | 8.648954 | 53.38703 | 16.9384 | 55.13482 | 0.3389075 | 0.1339792 | 737.0341 | 0 | 0 | 0 |  | Fe_Cr_Ni_Nb_Ti | Fe6Cr21Ni10Nb39Ti24 | 0.06926794 | -14.1588 | 5.65 | 25.58808
1740 | 7.533724 | 19.48396 | 10.55812 | 47.34694 | 15.07725 | 59.27981 | 0.3296578 | 0.1441983 | 867.7793 | 0 | 0 | 0 |  | Fe_Cr_Ni_Nb_Ti | Fe9Cr25Ni12Nb34Ti21 | 0.07231319 | -15.64827 | 5.90099 | 24.4079
1741 | 11.24973 | 22.55937 | 11.82444 | 41.74867 | 12.61779 | 63.5888 | 0.3208384 | 0.1506365 | 973.5176 | 0 | 0 | 0 |  | Fe_Cr_Ni_Nb_Ti | Fe13Cr28Ni13Nb29Ti17 | 0.07315822 | -16.0456 | 6.15 | 22.71805
1742 | 15.10957 | 25.65281 | 13.07885 | 35.48626 | 10.67252 | 68.05488 | 0.3115437 | 0.152835 | 1040.925 | 0 | 0 | 0 |  | Fe_Cr_Ni_Nb_Ti | Fe17Cr31Ni14Nb24Ti14 | 0.07211456 | -15.6516 | 6.38 | 21.14214
1743 | 21.03098 | 28.94547 | 12.49434 | 28.90221 | 8.627004 | 73.00252 | 0.3013898 | 0.1496976 | 1056.112 | 0 | 0 | 0 |  | Fe_Cr_Ni_Nb_Ti | Fe23Cr34Ni13Nb19Ti11 | 0.06896878 | -13.9616 | 6.57 | 19.16533
1744 | 27.11648 | 31.34064 | 11.79383 | 23.3331 | 6.41595 | 77.45756 | 0.2929925 | 0.1424954 | 1019.57 | 0 | 0 | 0 |  | Fe_Cr_Ni_Nb_Ti | Fe29Cr36Ni12Nb15Ti8 | 0.06389928 | -11.9936 | 6.75 | 16.85705
1745 | 34.27995 | 32.80269 | 9.007794 | 19.00924 | 4.900322 | 80.85373 | 0.286475 | 0.1331137 | 945.6438 | 0 | 0 | 0 |  | Fe_Cr_Ni_Nb_Ti | Fe36Cr37Ni9Nb12Ti6 | 0.05875833 | -9.8172 | 6.84 | 14.86741
1746 | 2.444114 | 7.585257 | 5.137948 | 58.27932 | 26.55336 | 47.27588 | 0.3534066 | 0.1019484 | 422.8582 | 0 | 0 | 0 |  | Fe_Cr_Ni_Nb_Ti | Fe3Cr10Ni6Nb43Ti38 | 0.05612832 | -9.044 | 5.11 | 29.08195
1747 | 3.361554 | 10.1717 | 8.833205 | 53.12629 | 24.50725 | 50.43265 | 0.3461905 | 0.1226598 | 592.6811 | 0 | 0 | 0 |  | Fe_Cr_Ni_Nb_Ti | Fe4Cr13Ni10Nb38Ti34 | 0.06418192 | -13.49005 | 5.414141 | 28.67762
1748 | 6.014592 | 12.79965 | 12.64371 | 47.17021 | 21.37183 | 54.4378 | 0.3378337 | 0.1406527 | 774.5676 | 0 | 0 | 0 |  | Fe_Cr_Ni_Nb_Ti | Fe7Cr16Ni14Nb33Ti29 | 0.0705853 | -17.19131 | 5.787879 | 27.72723
1749 | 8.677177 | 15.34978 | 15.50478 | 41.86222 | 18.60605 | 58.25412 | 0.3300743 | 0.15118 | 908.8249 | 0 | 0 | 0 |  | Fe_Cr_Ni_Nb_Ti | Fe10Cr19Ni17Nb29Ti25 | 0.07353561 | -18.8312 | 6.09 | 26.55108
1750 | 13.24313 | 17.26191 | 17.63158 | 36.71852 | 15.14485 | 62.33584 | 0.3226515 | 0.158123 | 1022.565 | 0 | 0 | 0 |  | Fe_Cr_Ni_Nb_Ti | Fe15Cr21Ni19Nb25Ti20 | 0.07423226 | -19.1772 | 6.41 | 24.72165
1751 | 18.0222 | 20.13535 | 17.99574 | 31.48059 | 12.36612 | 66.72908 | 0.314105 | 0.158644 | 1078.612 | 0 | 0 | 0 |  | Fe_Cr_Ni_Nb_Ti | Fe20Cr24Ni19Nb21Ti16 | 0.07280658 | -17.8984 | 6.63 | 22.73741
1752 | 24.14111 | 22.47643 | 17.56688 | 26.25903 | 9.556544 | 71.1688 | 0.3058843 | 0.1541346 | 1080.427 | 0 | 0 | 0 |  | Fe_Cr_Ni_Nb_Ti | Fe26Cr26Ni18Nb17Ti12 | 0.06930806 | -15.86532 | 6.838384 | 20.38403
1753 | 31.69169 | 24.29935 | 16.65535 | 20.15838 | 7.19523 | 75.73035 | 0.2973479 | 0.1460622 | 1038.927 | 0 | 0 | 0 |  | Fe_Cr_Ni_Nb_Ti | Fe34Cr28Ni17Nb13Ti9 | 0.06364336 | -13.24458 | 7.039604 | 17.99803
1754 | 40.90255 | 24.79762 | 11.99779 | 17.40686 | 4.895182 | 78.71081 | 0.2924893 | 0.1346583 | 945.1752 | 0 | 0 | 0 |  | Fe_Cr_Ni_Nb_Ti | Fe43Cr28Ni12Nb11Ti6 | 0.05796818 | -10.4888 | 7.11 | 15.13142
1755 | 2.570028 | 6.380824 | 8.103963 | 49.88047 | 33.06472 | 47.57292 | 0.3485294 | 0.1084923 | 460.2858 | 0 | 0 | 0 |  | Fe_Cr_Ni_Nb_Ti | Fe3Cr8Ni9Nb35Ti45 | 0.05810639 | -11.8048 | 5.17 | 30.22234
1756 | 4.38415 | 8.163671 | 12.90273 | 45.2192 | 29.33024 | 50.73296 | 0.3423779 | 0.1315466 | 652.8323 | 0 | 0 | 0 |  | Fe_Cr_Ni_Nb_Ti | Fe5Cr10Ni14Nb31Ti39 | 0.06670533 | -16.96847 | 5.565657 | 30.04469
1757 | 7.119708 | 9.94314 | 17.77314 | 39.97438 | 25.18963 | 54.44159 | 0.3354983 | 0.1491129 | 835.0905 | 1 | 0 | 0 |  | Fe_Cr_Ni_Nb_Ti | Fe8Cr12Ni19Nb27Ti33 | 0.07250632 | -20.62361 | 5.989899 | 29.31034
1758 | 10.70471 | 11.62764 | 20.62787 | 35.61644 | 21.42334 | 57.97838 | 0.3291879 | 0.1588528 | 965.2735 | 1 | 0 | 0 |  | Fe_Cr_Ni_Nb_Ti | Fe12Cr14Ni22Nb24Ti28 | 0.07495826 | -21.7296 | 6.32 | 28.07134
1759 | 15.43747 | 13.5275 | 22.90745 | 30.21365 | 17.91393 | 62.10747 | 0.3215707 | 0.1640411 | 1066.111 | 0 | 0 | 0 |  | Fe_Cr_Ni_Nb_Ti | Fe17Cr16Ni24Nb20Ti23 | 0.075282 | -21.3916 | 6.64 | 26.43861
1760 | 20.22885 | 15.40959 | 24.16167 | 26.00419 | 14.1957 | 66.12561 | 0.3148335 | 0.1632162 | 1109.974 | 0 | 0 | 0 |  | Fe_Cr_Ni_Nb_Ti | Fe22Cr18Ni25Nb17Ti18 | 0.07322424 | -19.864 | 6.91 | 24.26912
1761 | 28.13634 | 17.46411 | 23.65897 | 20.28315 | 10.45744 | 71.15518 | 0.3060577 | 0.1555605 | 1089.275 | 0 | 0 | 0 |  | Fe_Cr_Ni_Nb_Ti | Fe30Cr20Ni24Nb13Ti13 | 0.06822707 | -16.7408 | 7.17 | 21.38317
1762 | 35.92921 | 17.60614 | 21.86377 | 17.30225 | 7.298644 | 74.36159 | 0.3015625 | 0.1456453 | 1020.765 | 0 | 0 | 0 |  | Fe_Cr_Ni_Nb_Ti | Fe38Cr20Ni22Nb11Ti9 | 0.06243578 | -13.9224 | 7.35 | 18.41087
1763 | 48.12636 | 17.9231 | 16.18718 | 12.80999 | 4.953361 | 78.10873 | 0.2949303 | 0.129224 | 881.0103 | 0 | 0 | 0 |  | Fe_Cr_Ni_Nb_Ti | Fe50Cr20Ni16Nb8Ti6 | 0.05466279 | -10.1616 | 7.44 | 15.36229
1764 | 2.759706 | 5.995283 | 13.53655 | 38.25845 | 39.45002 | 49.07216 | 0.3404418 | 0.1237323 | 567.0154 | 0 | 0 | 0 |  | Fe_Cr_Ni_Nb_Ti | Fe3Cr7Ni14Nb25Ti50 | 0.06336102 | -16.61708 | 5.363636 | 31.03986
1765 | 5.464127 | 6.783122 | 20.10144 | 34.84522 | 32.80609 | 52.36385 | 0.3359853 | 0.146708 | 778.5447 | 1 | 0 | 0 |  | Fe_Cr_Ni_Nb_Ti | Fe6Cr8Ni21Nb23Ti42 | 0.07135089 | -22.0144 | 5.89 | 31.14145
1766 | 8.267757 | 7.697644 | 25.1048 | 30.56476 | 28.36504 | 55.55743 | 0.3307828 | 0.160355 | 933.7439 | 1 | 0 | 0 |  | Fe_Cr_Ni_Nb_Ti | Fe9Cr9Ni26Nb20Ti36 | 0.07519143 | -24.4092 | 6.3 | 30.57761
1767 | 12.09417 | 9.527864 | 27.37972 | 27.85807 | 23.14017 | 59.15052 | 0.3254154 | 0.1663318 | 1039.16 | 1 | 0 | 0 |  | Fe_Cr_Ni_Nb_Ti | Fe13Cr11Ni28Nb18Ti29 | 0.07634821 | -24.19957 | 6.626263 | 29.0249
1768 | 16.68098 | 10.35382 | 29.22191 | 24.66692 | 19.07638 | 62.36529 | 0.3206695 | 0.1680317 | 1102.214 | 0 | 0 | 0 |  | Fe_Cr_Ni_Nb_Ti | Fe18Cr12Ni30Nb16Ti24 | 0.07563814 | -23.184 | 6.92 | 27.33569
1769 | 23.21618 | 12.10456 | 30.25873 | 20.08352 | 14.33702 | 67.02772 | 0.3133023 | 0.1643278 | 1127.935 | 0 | 0 | 0 |  | Fe_Cr_Ni_Nb_Ti | Fe25Cr14Ni31Nb13Ti18 | 0.07210294 | -20.38153 | 7.237624 | 24.59594
1770 | 30.39392 | 13.26472 | 29.94996 | 15.80092 | 10.59048 | 71.20326 | 0.306759 | 0.1538507 | 1069.454 | 0 | 0 | 0 |  | Fe_Cr_Ni_Nb_Ti | Fe32Cr15Ni30Nb10Ti13 | 0.06652106 | -17.0188 | 7.48 | 21.75569
1771 | 40.59375 | 13.49806 | 26.41323 | 12.8631 | 6.631863 | 75.01637 | 0.3015745 | 0.1374593 | 940.3071 | 0 | 0 | 0 |  | Fe_Cr_Ni_Nb_Ti | Fe42Cr15Ni26Nb8Ti8 | 0.0583761 | -12.93909 | 7.656566 | 17.84251
1772 | 53.29131 | 13.53178 | 19.3502 | 9.671431 | 4.155271 | 78.30628 | 0.2961039 | 0.1191805 | 781.0015 | 0 | 0 | 0 |  | Fe_Cr_Ni_Nb_Ti | Fe55Cr15Ni19Nb6Ti5 | 0.04983845 | -9.082 | 7.7 | 14.39583
1773 | 2.871596 | 6.238356 | 21.12806 | 27.07053 | 42.69146 | 51.41329 | 0.3320198 | 0.1409409 | 707.7568 | 0 | 0 | 0 |  | Fe_Cr_Ni_Nb_Ti | Fe3Cr7Ni21Nb17Ti52 | 0.06965101 | -22.0748 | 5.69 | 31.81132
1774 | 5.690103 | 6.180691 | 27.91034 | 25.24263 | 34.97623 | 54.34015 | 0.3295162 | 0.159621 | 898.9057 | 1 | 0 | 0 |  | Fe_Cr_Ni_Nb_Ti | Fe6Cr7Ni28Nb16Ti43 | 0.07497694 | -25.9068 | 6.22 | 31.95794
1775 | 8.487829 | 6.14642 | 32.71194 | 23.53375 | 29.12006 | 56.92385 | 0.3271705 | 0.1686976 | 1019.16 | 1 | 0 | 0 |  | Fe_Cr_Ni_Nb_Ti | Fe9Cr7Ni33Nb15Ti36 | 0.0769379 | -27.1164 | 6.63 | 31.22499
1776 | 13.12765 | 6.98424 | 35.48132 | 20.27908 | 24.1277 | 60.34396 | 0.3223056 | 0.1730037 | 1110.989 | 1 | 0 | 0 |  | Fe_Cr_Ni_Nb_Ti | Fe14Cr8Ni36Nb13Ti30 | 0.07707215 | -26.13705 | 6.980198 | 29.7722
1777 | 17.88994 | 7.889834 | 37.60773 | 17.23034 | 19.38216 | 63.87133 | 0.3174681 | 0.1714839 | 1149.012 | 1 | 0 | 0 |  | Fe_Cr_Ni_Nb_Ti | Fe19Cr9Ni38Nb11Ti24 | 0.07502666 | -24.01412 | 7.29703 | 27.79093
1778 | 23.88628 | 8.895667 | 38.16193 | 14.30529 | 14.75084 | 67.66054 | 0.3123108 | 0.163348 | 1119.921 | 0 | 0 | 0 |  | Fe_Cr_Ni_Nb_Ti | Fe25Cr10Ni38Nb9Ti18 | 0.07073024 | -20.7304 | 7.57 | 25.13961
1779 | 31.70967 | 9.841031 | 37.36955 | 11.18978 | 9.889965 | 71.97161 | 0.306612 | 0.1480417 | 1016.062 | 0 | 0 | 0 |  | Fe_Cr_Ni_Nb_Ti | Fe33Cr11Ni37Nb7Ti12 | 0.06307309 | -16.2748 | 7.83 | 21.42055
1780 | 42.66496 | 10.83353 | 32.61421 | 8.065559 | 5.821734 | 76.32659 | 0.3002655 | 0.1253615 | 826.878 | 1 | 0 | 0 |  | Fe_Cr_Ni_Nb_Ti | Fe44Cr12Ni32Nb5Ti7 | 0.05258738 | -11.3464 | 7.97 | 17.06341
1781 | 55.64632 | 10.90719 | 23.60085 | 6.496319 | 3.349324 | 79.0769 | 0.2959229 | 0.105857 | 655.4318 | 1 | 0 | 0 |  | Fe_Cr_Ni_Nb_Ti | Fe57Cr12Ni23Nb4Ti4 | 0.04377506 | -7.7528 | 7.94 | 13.31578
1782 | 5.870571 | 4.554799 | 38.05127 | 16.27702 | 35.24634 | 56.35763 | 0.3245438 | 0.1718503 | 1023.976 | 1 | 0 | 0 |  | Fe_Cr_Ni_Nb_Ti | Fe6Cr5Ni37Nb10Ti42 | 0.07773927 | -29.3932 | 6.66 | 32.71085
1783 | 8.703629 | 4.501922 | 41.67542 | 16.08806 | 29.03097 | 58.68903 | 0.3232821 | 0.1765206 | 1108.712 | 1 | 0 | 0 |  | Fe_Cr_Ni_Nb_Ti | Fe9Cr5Ni41Nb10Ti35 | 0.07800832 | -28.9652 | 7.02 | 31.67396
1784 | 12.52144 | 5.380618 | 44.54528 | 14.42112 | 23.13154 | 62.00309 | 0.3196498 | 0.176088 | 1159.726 | 1 | 0 | 0 |  | Fe_Cr_Ni_Nb_Ti | Fe13Cr6Ni44Nb9Ti28 | 0.0764887 | -26.872 | 7.37 | 29.8161
1785 | 17.30864 | 6.266985 | 45.48218 | 12.79753 | 18.14466 | 65.2523 | 0.3158661 | 0.170495 | 1155.436 | 1 | 0 | 0 |  | Fe_Cr_Ni_Nb_Ti | Fe18Cr7Ni45Nb8Ti22 | 0.07324081 | -23.822 | 7.64 | 27.48891
1786 | 24.16581 | 7.199815 | 45.72061 | 9.648467 | 13.2653 | 69.37074 | 0.3103761 | 0.1575737 | 1079.745 | 0 | 0 | 0 |  | Fe_Cr_Ni_Nb_Ti | Fe25Cr8Ni45Nb6Ti16 | 0.0670988 | -19.404 | 7.92 | 24.37601
1787 | 30.96912 | 8.109451 | 43.74069 | 8.049977 | 9.130766 | 72.79624 | 0.3061689 | 0.1414655 | 956.1859 | 1 | 0 | 0 |  | Fe_Cr_Ni_Nb_Ti | Fe32Cr9Ni43Nb5Ti11 | 0.05970399 | -15.2784 | 8.09 | 20.92271
1788 | 41.61839 | 9.912417 | 38.65793 | 4.830408 | 4.980853 | 77.61351 | 0.298897 | 0.1128876 | 712.5228 | 1 | 0 | 0 |  | Fe_Cr_Ni_Nb_Ti | Fe43Cr11Ni38Nb3Ti6 | 0.04690738 | -9.871189 | 8.207921 | 16.1735
1789 | 8.843003 | 2.744408 | 51.63754 | 9.80741 | 26.96764 | 60.80833 | 0.3202234 | 0.1810121 | 1179.411 | 1 | 0 | 0 |  | Fe_Cr_Ni_Nb_Ti | Fe9Cr3Ni50Nb6Ti32 | 0.07759834 | -29.2604 | 7.48 | 31.53966
1790 | 12.64534 | 3.622573 | 53.16535 | 9.709215 | 20.85752 | 63.84776 | 0.3177327 | 0.1755822 | 1180.173 | 1 | 0 | 0 |  | Fe_Cr_Ni_Nb_Ti | Fe13Cr4Ni52Nb6Ti25 | 0.07446802 | -26.0244 | 7.78 | 29.18835
1791 | 17.47963 | 4.520638 | 54.09707 | 8.077472 | 15.82519 | 67.273 | 0.3138835 | 0.1648863 | 1124.522 | 1 | 0 | 0 |  | Fe_Cr_Ni_Nb_Ti | Fe18Cr5Ni53Nb5Ti19 | 0.06947329 | -21.9808 | 8.05 | 26.42802
1792 | 22.52731 | 5.471456 | 54.56268 | 6.517595 | 10.92095 | 70.89619 | 0.3099555 | 0.1473554 | 994.1357 | 1 | 0 | 0 |  | Fe_Cr_Ni_Nb_Ti | Fe23Cr6Ni53Nb4Ti13 | 0.06185643 | -17.3215 | 8.30303 | 22.85866
1793 | 28.9803 | 7.19518 | 50.76798 | 6.42817 | 6.628378 | 74.27789 | 0.3060403 | 0.128736 | 844.6306 | 1 | 0 | 0 |  | Fe_Cr_Ni_Nb_Ti | Fe30Cr8Ni50Nb4Ti8 | 0.05305604 | -13.0592 | 8.4 | 18.5914
1794 | 25.52411 | 3.600616 | 2.438912 | 60.47562 | 7.960743 | 52.49611 | 0.3534071 | 0.1477294 | 840.0034 | 0 | 0 | 0 |  | Fe_Cr_Ni_Nb_Ti | Fe33Cr5Ni3Nb47Ti12 | 0.07052964 | -15.3772 | 6.07 | 19.62753
1795 | 31.22776 | 3.727489 | 4.208085 | 53.28218 | 7.55448 | 55.59249 | 0.3461374 | 0.1566143 | 953.5498 | 0 | 0 | 0 |  | Fe_Cr_Ni_Nb_Ti | Fe39Cr5Ni5Nb40Ti11 | 0.07260752 | -16.7372 | 6.36 | 19.03786
1796 | 36.59933 | 3.09778 | 6.120075 | 47.04843 | 7.134378 | 58.05581 | 0.3406308 | 0.1617154 | 1028.653 | 0 | 0 | 0 |  | Fe_Cr_Ni_Nb_Ti | Fe44Cr4Ni7Nb34Ti10 | 0.07300869 | -17.36394 | 6.626263 | 18.48236
1797 | 41.90817 | 3.185171 | 9.888572 | 38.416 | 6.602081 | 61.72555 | 0.332478 | 0.1631737 | 1084.927 | 0 | 0 | 0 |  | Fe_Cr_Ni_Nb_Ti | Fe49Cr4Ni11Nb27Ti9 | 0.07158865 | -17.2576 | 6.97 | 17.80197
1798 | 46.85655 | 2.469368 | 13.00951 | 32.35661 | 5.307967 | 64.52262 | 0.3273116 | 0.1599382 | 1084.838 | 0 | 0 | 0 |  | Fe_Cr_Ni_Nb_Ti | Fe53Cr3Ni14Nb22Ti7 | 0.06843922 | -16.27222 | 7.272727 | 16.1837
1799 | 16.04538 | 4.268271 | 2.409296 | 64.82561 | 12.45145 | 49.08848 | 0.3585908 | 0.1299557 | 652.5719 | 0 | 0 | 0 |  | Fe_Cr_Ni_Nb_Ti | Fe21Cr6Ni3Nb51Ti19 | 0.06535197 | -12.7536 | 5.65 | 23.58198
1800 | 21.33518 | 5.149923 | 4.152799 | 57.84038 | 11.52172 | 52.45425 | 0.3506901 | 0.1448539 | 807.8298 | 0 | 0 | 0 |  | Fe_Cr_Ni_Nb_Ti | Fe27Cr7Ni5Nb44Ti17 | 0.07039849 | -15.4332 | 5.96 | 22.71211
1801 | 25.85953 | 6.019087 | 5.945753 | 51.08577 | 11.08986 | 55.54904 | 0.3432552 | 0.1533269 | 915.7619 | 0 | 0 | 0 |  | Fe_Cr_Ni_Nb_Ti | Fe32Cr8Ni7Nb38Ti16 | 0.07289667 | -16.84698 | 6.217822 | 22.20163
1802 | 30.20088 | 6.24852 | 8.8177 | 44.65939 | 10.07351 | 58.5245 | 0.3368701 | 0.1602985 | 1013.834 | 0 | 0 | 0 |  | Fe_Cr_Ni_Nb_Ti | Fe36Cr8Ni10Nb32Ti14 | 0.07367036 | -17.8992 | 6.52 | 21.3251
1803 | 34.54751 | 7.237179 | 12.70934 | 37.35733 | 8.148639 | 62.55771 | 0.3289015 | 0.1625652 | 1084.766 | 0 | 0 | 0 |  | Fe_Cr_Ni_Nb_Ti | Fe40Cr9Ni14Nb26Ti11 | 0.07212802 | -17.8204 | 6.88 | 19.53945
1804 | 38.93028 | 6.590145 | 16.73962 | 30.91007 | 6.82988 | 65.48022 | 0.3235 | 0.1605421 | 1097.738 | 0 | 0 | 0 |  | Fe_Cr_Ni_Nb_Ti | Fe44Cr8Ni18Nb21Ti9 | 0.06920393 | -17.1088 | 7.21 | 18.18351
1805 | 42.08077 | 5.962027 | 22.11525 | 24.34959 | 5.492367 | 68.46147 | 0.3182727 | 0.153183 | 1053.974 | 0 | 0 | 0 |  | Fe_Cr_Ni_Nb_Ti | Fe46Cr7Ni23Nb16Ti7 | 0.0644417 | -15.66901 | 7.555556 | 16.67187
1806 | 9.212534 | 2.859091 | 2.420791 | 66.41206 | 19.09552 | 45.55613 | 0.3633441 | 0.1066018 | 446.8838 | 0 | 0 | 0 |  | Fe_Cr_Ni_Nb_Ti | Fe12Cr4Ni3Nb52Ti29 | 0.05610215 | -9.2324 | 5.26 | 27.29011
1807 | 12.56522 | 5.849383 | 3.301781 | 60.09711 | 18.18651 | 49.19673 | 0.3540551 | 0.1228276 | 592.0928 | 0 | 0 | 0 |  | Fe_Cr_Ni_Nb_Ti | Fe16Cr8Ni4Nb46Ti27 | 0.06442538 | -11.96118 | 5.485149 | 26.53539
1808 | 17.2016 | 7.626399 | 5.165816 | 53.14468 | 16.86151 | 52.85326 | 0.3454062 | 0.1405555 | 766.2053 | 0 | 0 | 0 |  | Fe_Cr_Ni_Nb_Ti | Fe21Cr10Ni6Nb39Ti24 | 0.07034891 | -14.8608 | 5.79 | 25.70914
1809 | 20.79763 | 9.294482 | 7.869635 | 47.05422 | 14.98404 | 56.38949 | 0.3378162 | 0.1509288 | 895.0669 | 0 | 0 | 0 |  | Fe_Cr_Ni_Nb_Ti | Fe25Cr12Ni9Nb34Ti21 | 0.0733271 | -16.86815 | 6.09901 | 24.62064
1810 | 24.01524 | 10.38107 | 11.71954 | 41.3783 | 12.50586 | 59.87978 | 0.3312627 | 0.1591141 | 1011.99 | 0 | 0 | 0 |  | Fe_Cr_Ni_Nb_Ti | Fe28Cr13Ni13Nb29Ti17 | 0.07405066 | -18.2416 | 6.45 | 23.10757
1811 | 27.23192 | 11.45024 | 15.69653 | 35.07306 | 10.54825 | 63.49824 | 0.3242786 | 0.1620061 | 1082.981 | 0 | 0 | 0 |  | Fe_Cr_Ni_Nb_Ti | Fe31Cr14Ni17Nb24Ti14 | 0.0728945 | -18.4232 | 6.78 | 21.66541
1812 | 30.54219 | 10.87263 | 21.71638 | 28.39361 | 8.475193 | 66.78462 | 0.3188127 | 0.1606605 | 1107.858 | 0 | 0 | 0 |  | Fe_Cr_Ni_Nb_Ti | Fe34Cr13Ni23Nb19Ti11 | 0.06961428 | -18.028 | 7.19 | 20.01599
1813 | 32.88589 | 10.20607 | 27.84475 | 22.79524 | 6.268054 | 69.78069 | 0.3144672 | 0.1536806 | 1070.226 | 0 | 0 | 0 |  | Fe_Cr_Ni_Nb_Ti | Fe36Cr12Ni29Nb15Ti8 | 0.06439 | -16.5416 | 7.57 | 17.87149
1814 | 34.15561 | 7.735224 | 34.9302 | 18.42839 | 4.750586 | 71.27896 | 0.3133857 | 0.1450421 | 997.3917 | 0 | 0 | 0 |  | Fe_Cr_Ni_Nb_Ti | Fe37Cr9Ni36Nb12Ti6 | 0.05909909 | -15.0612 | 7.94 | 16.13041
1815 | 8.13892 | 4.546614 | 2.566411 | 58.22118 | 26.52687 | 46.5915 | 0.3554265 | 0.1045851 | 434.2845 | 0 | 0 | 0 |  | Fe_Cr_Ni_Nb_Ti | Fe10Cr6Ni3Nb43Ti38 | 0.05682917 | -8.632 | 5.13 | 29.04118
1816 | 10.93421 | 7.830942 | 3.536244 | 53.17081 | 24.52779 | 50.0746 | 0.3470555 | 0.1233153 | 593.8287 | 0 | 0 | 0 |  | Fe_Cr_Ni_Nb_Ti | Fe13Cr10Ni4Nb38Ti34 | 0.06484658 | -11.30823 | 5.353535 | 28.29401
1817 | 13.77364 | 11.22088 | 6.333809 | 47.25942 | 21.41225 | 54.32973 | 0.3378588 | 0.1397073 | 765.3712 | 0 | 0 | 0 |  | Fe_Cr_Ni_Nb_Ti | Fe16Cr14Ni7Nb33Ti29 | 0.07110068 | -14.55647 | 5.686869 | 27.23042
1818 | 16.51812 | 13.76024 | 9.137878 | 41.94217 | 18.64158 | 58.12953 | 0.3301128 | 0.1493729 | 891.1588 | 0 | 0 | 0 |  | Fe_Cr_Ni_Nb_Ti | Fe19Cr17Ni10Nb29Ti25 | 0.07397488 | -16.484 | 5.99 | 26.08659
1819 | 18.55126 | 15.62708 | 13.92784 | 36.74007 | 15.15374 | 62.03871 | 0.3232894 | 0.1574879 | 1013.009 | 0 | 0 | 0 |  | Fe_Cr_Ni_Nb_Ti | Fe21Cr19Ni15Nb25Ti20 | 0.07449822 | -18.1196 | 6.37 | 24.4998
1820 | 21.54977 | 15.88382 | 18.87555 | 31.36869 | 12.32216 | 65.36876 | 0.317934 | 0.1612489 | 1089.884 | 0 | 0 | 0 |  | Fe_Cr_Ni_Nb_Ti | Fe24Cr19Ni20Nb21Ti16 | 0.07302836 | -18.6868 | 6.75 | 22.90742
1821 | 23.92775 | 15.42308 | 25.15013 | 26.02695 | 9.472083 | 68.54072 | 0.3135035 | 0.1594042 | 1109.422 | 0 | 0 | 0 |  | Fe_Cr_Ni_Nb_Ti | Fe26Cr18Ni26Nb17Ti12 | 0.06943513 | -18.32384 | 7.161616 | 20.95272
1822 | 25.70916 | 14.53278 | 32.81308 | 19.85724 | 7.087743 | 71.73828 | 0.3090637 | 0.1524457 | 1072.867 | 0 | 0 | 0 |  | Fe_Cr_Ni_Nb_Ti | Fe28Cr17Ni34Nb13Ti9 | 0.06364495 | -16.81717 | 7.594059 | 18.91737
1823 | 25.97044 | 10.36269 | 41.92064 | 16.97304 | 4.773184 | 72.39245 | 0.3111341 | 0.1439999 | 995.7573 | 0 | 0 | 0 |  | Fe_Cr_Ni_Nb_Ti | Fe28Cr12Ni43Nb11Ti6 | 0.05783738 | -15.4624 | 8.05 | 16.45448
1824 | 6.875525 | 7.201591 | 2.710038 | 50.04143 | 33.17142 | 48.07757 | 0.3467184 | 0.1041559 | 436.0305 | 0 | 0 | 0 |  | Fe_Cr_Ni_Nb_Ti | Fe8Cr9Ni3Nb35Ti45 | 0.05842871 | -8.2696 | 5.03 | 29.49983
1825 | 8.825223 | 11.50334 | 4.638034 | 45.51276 | 29.52065 | 52.0762 | 0.3378642 | 0.1244123 | 612.462 | 0 | 0 | 0 |  | Fe_Cr_Ni_Nb_Ti | Fe10Cr14Ni5Nb31Ti39 | 0.0668632 | -11.52413 | 5.30303 | 28.89454
1826 | 10.77978 | 15.89104 | 7.553652 | 40.34951 | 25.42602 | 56.64412 | 0.3283807 | 0.1393797 | 777.4588 | 0 | 0 | 0 |  | Fe_Cr_Ni_Nb_Ti | Fe12Cr19Ni8Nb27Ti33 | 0.07250278 | -14.41404 | 5.626263 | 27.957
1827 | 12.60833 | 18.44685 | 11.35923 | 35.95725 | 21.62834 | 60.43098 | 0.3215094 | 0.1490798 | 904.6176 | 0 | 0 | 0 |  | Fe_Cr_Ni_Nb_Ti | Fe14Cr22Ni12Nb24Ti28 | 0.07484805 | -16.6384 | 5.96 | 26.92879
1828 | 14.65035 | 20.46018 | 16.36121 | 30.46519 | 18.06307 | 64.50879 | 0.314332 | 0.1567375 | 1022.513 | 0 | 0 | 0 |  | Fe_Cr_Ni_Nb_Ti | Fe16Cr24Ni17Nb20Ti23 | 0.07508032 | -18.1396 | 6.34 | 25.66613
1829 | 16.64823 | 21.5281 | 21.38733 | 26.15714 | 14.2792 | 68.14716 | 0.3090285 | 0.1594753 | 1093.482 | 0 | 0 | 0 |  | Fe_Cr_Ni_Nb_Ti | Fe18Cr25Ni22Nb17Ti18 | 0.07297435 | -18.4356 | 6.71 | 23.91213
1830 | 18.75216 | 20.9509 | 29.5652 | 20.27731 | 10.45443 | 71.96556 | 0.3042464 | 0.1559174 | 1101.847 | 0 | 0 | 0 |  | Fe_Cr_Ni_Nb_Ti | Fe20Cr24Ni30Nb13Ti13 | 0.06790766 | -17.872 | 7.21 | 21.68317
1831 | 18.7894 | 19.24313 | 37.52362 | 17.1918 | 7.252054 | 74.10527 | 0.3033248 | 0.1488458 | 1054.674 | 0 | 0 | 0 |  | Fe_Cr_Ni_Nb_Ti | Fe20Cr22Ni38Nb11Ti9 | 0.06200603 | -16.7136 | 7.63 | 19.22394
1832 | 18.88469 | 14.06598 | 49.62358 | 12.56654 | 4.859222 | 75.11631 | 0.3051398 | 0.1365412 | 938.2847 | 0 | 0 | 0 |  | Fe_Cr_Ni_Nb_Ti | Fe20Cr16Ni50Nb8Ti6 | 0.0541457 | -14.5968 | 8.2 | 16.79166
1833 | 6.501794 | 12.10691 | 2.928833 | 38.62967 | 39.8328 | 51.16848 | 0.3332471 | 0.1119756 | 503.4529 | 0 | 0 | 0 |  | Fe_Cr_Ni_Nb_Ti | Fe7Cr14Ni3Nb25Ti50 | 0.06335457 | -8.788491 | 5 | 29.12911
1834 | 7.397518 | 18.07946 | 5.831571 | 35.38096 | 33.31049 | 56.1079 | 0.3236838 | 0.1283064 | 670.7638 | 0 | 0 | 0 |  | Fe_Cr_Ni_Nb_Ti | Fe8Cr21Ni6Nb23Ti42 | 0.07105741 | -12.154 | 5.33 | 28.74213
1835 | 8.425713 | 22.66249 | 8.856149 | 31.1487 | 28.90695 | 60.51662 | 0.3149617 | 0.1399325 | 810.462 | 0 | 0 | 0 |  | Fe_Cr_Ni_Nb_Ti | Fe9Cr26Ni9Nb20Ti36 | 0.07474823 | -14.3656 | 5.62 | 28.0733
1836 | 10.42148 | 24.69817 | 12.94548 | 28.36971 | 23.56516 | 64.2426 | 0.3096872 | 0.1500246 | 943.4479 | 0 | 0 | 0 |  | Fe_Cr_Ni_Nb_Ti | Fe11Cr28Ni13Nb18Ti29 | 0.07588352 | -16.37221 | 5.979798 | 27.0462
1837 | 11.31509 | 26.33711 | 17.8397 | 25.09819 | 19.40991 | 67.68842 | 0.3047795 | 0.1549316 | 1031.09 | 0 | 0 | 0 |  | Fe_Cr_Ni_Nb_Ti | Fe12Cr30Ni18Nb16Ti24 | 0.07507815 | -17.5728 | 6.32 | 25.85807
1838 | 13.18208 | 27.17614 | 24.74197 | 20.36316 | 14.53665 | 71.9639 | 0.2992731 | 0.1569443 | 1101.294 | 0 | 0 | 0 |  | Fe_Cr_Ni_Nb_Ti | Fe14Cr31Ni25Nb13Ti18 | 0.07151266 | -17.84688 | 6.782178 | 23.86693
1839 | 14.37442 | 26.76642 | 32.232 | 15.94207 | 10.68509 | 75.40541 | 0.2955698 | 0.1508587 | 1076.775 | 0 | 0 | 0 |  | Fe_Cr_Ni_Nb_Ti | Fe15Cr30Ni32Nb10Ti13 | 0.06590156 | -17.03 | 7.22 | 21.73108
1840 | 14.48953 | 23.38333 | 42.64327 | 12.85579 | 6.628093 | 77.47634 | 0.2962713 | 0.1397807 | 985.9456 | 0 | 0 | 0 |  | Fe_Cr_Ni_Nb_Ti | Fe15Cr26Ni42Nb8Ti8 | 0.05770525 | -15.45883 | 7.757576 | 18.6855
1841 | 14.31713 | 16.88451 | 55.17797 | 9.527123 | 4.09327 | 77.62434 | 0.3005289 | 0.1263509 | 852.0403 | 0 | 0 | 0 |  | Fe_Cr_Ni_Nb_Ti | Fe15Cr19Ni55Nb6Ti5 | 0.04914641 | -13.1572 | 8.34 | 15.92608
1842 | 6.823503 | 19.05894 | 3.073752 | 27.56792 | 43.47588 | 55.52333 | 0.3179568 | 0.1186493 | 578.5522 | 0 | 0 | 0 |  | Fe_Cr_Ni_Nb_Ti | Fe7Cr21Ni3Nb17Ti52 | 0.06941313 | -9.6348 | 5.05 | 28.40775
1843 | 6.804422 | 25.34086 | 6.130314 | 25.87373 | 35.85068 | 60.49641 | 0.309327 | 0.1322782 | 733.4355 | 0 | 0 | 0 |  | Fe_Cr_Ni_Nb_Ti | Fe7Cr28Ni6Nb16Ti43 | 0.07444561 | -12.1852 | 5.36 | 28.24889
1844 | 6.79511 | 29.82514 | 9.182886 | 24.22342 | 29.97344 | 64.63768 | 0.3026966 | 0.1404544 | 847.0663 | 0 | 0 | 0 |  | Fe_Cr_Ni_Nb_Ti | Fe7Cr33Ni9Nb15Ti36 | 0.0762314 | -13.7964 | 5.63 | 27.60435
1845 | 7.72272 | 32.35586 | 14.20518 | 20.87707 | 24.83918 | 68.69019 | 0.2966916 | 0.147735 | 957.5731 | 0 | 0 | 0 |  | Fe_Cr_Ni_Nb_Ti | Fe8Cr36Ni14Nb13Ti30 | 0.07628432 | -15.68474 | 5.990099 | 26.81067
1846 | 8.718009 | 34.27114 | 19.34491 | 17.7261 | 19.93984 | 72.64819 | 0.2914256 | 0.151539 | 1037.91 | 0 | 0 | 0 |  | Fe_Cr_Ni_Nb_Ti | Fe9Cr38Ni19Nb11Ti24 | 0.07420364 | -16.47133 | 6.346535 | 25.52305
1847 | 9.797417 | 34.66293 | 25.74482 | 14.66898 | 15.12585 | 76.26311 | 0.2877689 | 0.1514427 | 1076.634 | 0 | 0 | 0 |  | Fe_Cr_Ni_Nb_Ti | Fe10Cr38Ni25Nb9Ti18 | 0.069902 | -16.5552 | 6.75 | 23.7611
1848 | 10.77671 | 33.74934 | 33.98174 | 11.40873 | 10.08348 | 79.8672 | 0.2852738 | 0.1423156 | 1020.771 | 0 | 0 | 0 |  | Fe_Cr_Ni_Nb_Ti | Fe11Cr37Ni33Nb7Ti12 | 0.06226866 | -15.4796 | 7.23 | 21.077
1849 | 11.72298 | 29.10563 | 45.18016 | 8.125922 | 5.865305 | 81.83724 | 0.2868784 | 0.1269293 | 880.8955 | 0 | 0 | 0 |  | Fe_Cr_Ni_Nb_Ti | Fe12Cr32Ni44Nb5Ti7 | 0.05184494 | -13.4728 | 7.81 | 17.86057
1850 | 11.60417 | 20.70766 | 57.93568 | 6.434855 | 3.317635 | 80.71648 | 0.2943633 | 0.1126327 | 732.7835 | 1 | 0 | 0 |  | Fe_Cr_Ni_Nb_Ti | Fe12Cr23Ni57Nb4Ti4 | 0.04306008 | -11.3924 | 8.4 | 14.93318
1851 | 5.080555 | 35.00362 | 6.408121 | 16.9039 | 36.6038 | 65.99704 | 0.29323 | 0.134273 | 789.9659 | 0 | 0 | 0 |  | Fe_Cr_Ni_Nb_Ti | Fe5Cr37Ni6Nb10Ti42 | 0.07691323 | -11.7668 | 5.4 | 27.46106
1852 | 5.035857 | 38.44655 | 9.527614 | 16.75518 | 30.2348 | 69.69601 | 0.2886531 | 0.1399106 | 879.8514 | 0 | 0 | 0 |  | Fe_Cr_Ni_Nb_Ti | Fe5Cr41Ni9Nb10Ti35 | 0.07707626 | -13.0372 | 5.66 | 26.91394
1853 | 6.023011 | 41.12304 | 13.71652 | 15.02971 | 24.10772 | 73.89381 | 0.2834717 | 0.1443304 | 965.6428 | 0 | 0 | 0 |  | Fe_Cr_Ni_Nb_Ti | Fe6Cr44Ni13Nb9Ti28 | 0.07554487 | -14.1144 | 5.99 | 25.86484
1854 | 7.000376 | 41.89922 | 18.92056 | 13.30942 | 18.87042 | 77.31565 | 0.2803357 | 0.1461703 | 1020.818 | 0 | 0 | 0 |  | Fe_Cr_Ni_Nb_Ti | Fe7Cr45Ni18Nb8Ti22 | 0.07230405 | -14.8116 | 6.34 | 24.53956
1855 | 8.009703 | 41.94779 | 26.30902 | 9.993635 | 13.73985 | 81.2561 | 0.2767328 | 0.1431925 | 1028.739 | 0 | 0 | 0 |  | Fe_Cr_Ni_Nb_Ti | Fe8Cr45Ni25Nb6Ti16 | 0.0661911 | -14.7268 | 6.78 | 22.61504
1856 | 8.962155 | 39.86653 | 33.49332 | 8.282963 | 9.395032 | 83.65239 | 0.2766687 | 0.1340056 | 958.1295 | 0 | 0 | 0 |  | Fe_Cr_Ni_Nb_Ti | Fe9Cr43Ni32Nb5Ti11 | 0.05885818 | -13.9296 | 7.19 | 20.29064
1857 | 10.81471 | 34.7837 | 44.43537 | 4.906696 | 5.059517 | 85.76147 | 0.2783658 | 0.1141676 | 771.2351 | 1 | 0 | 0 |  | Fe_Cr_Ni_Nb_Ti | Fe11Cr38Ni43Nb3Ti6 | 0.04621565 | -11.64984 | 7.772277 | 16.87124
1858 | 3.110745 | 48.27067 | 9.808983 | 10.35 | 28.4596 | 75.71938 | 0.2740673 | 0.1373808 | 900.6707 | 0 | 0 | 0 |  | Fe_Cr_Ni_Nb_Ti | Fe3Cr50Ni9Nb6Ti32 | 0.07649266 | -11.956 | 5.72 | 25.84782
1859 | 4.102462 | 49.65443 | 14.01413 | 10.23721 | 21.99177 | 79.38156 | 0.2712138 | 0.1392501 | 957.088 | 0 | 0 | 0 |  | Fe_Cr_Ni_Nb_Ti | Fe4Cr52Ni13Nb6Ti25 | 0.07339752 | -12.7308 | 6.04 | 24.6534
1860 | 5.108342 | 50.41455 | 19.3295 | 8.498177 | 16.64942 | 83.10845 | 0.2679624 | 0.1379341 | 978.6987 | 0 | 0 | 0 |  | Fe_Cr_Ni_Nb_Ti | Fe5Cr53Ni18Nb5Ti19 | 0.06845651 | -13.0088 | 6.39 | 23.08658
1861 | 6.164927 | 50.70171 | 24.8395 | 6.837266 | 11.4566 | 86.85123 | 0.2652203 | 0.1310958 | 939.6228 | 0 | 0 | 0 |  | Fe_Cr_Ni_Nb_Ti | Fe6Cr53Ni23Nb4Ti13 | 0.06093427 | -12.3518 | 6.747475 | 20.74817
1862 | 8.03207 | 46.7388 | 31.65899 | 6.681028 | 6.889111 | 88.35897 | 0.2679542 | 0.1210453 | 852.6612 | 0 | 0 | 0 |  | Fe_Cr_Ni_Nb_Ti | Fe8Cr50Ni30Nb4Ti8 | 0.05226737 | -11.6464 | 7.16 | 17.93767
1863 | 2.293191 | 3.558434 | 26.51375 | 59.76715 | 7.867483 | 50.99227 | 0.3588118 | 0.1601402 | 926.1197 | 1 | 0 | 0 |  | Fe_Cr_Ni_Nb_Ti | Fe3Cr5Ni33Nb47Ti12 | 0.06912668 | -26.2252 | 6.67 | 21.22828
1864 | 3.948642 | 3.676359 | 32.37283 | 52.55131 | 7.450856 | 53.85875 | 0.352422 | 0.1695173 | 1047.928 | 1 | 0 | 0 |  | Fe_Cr_Ni_Nb_Ti | Fe5Cr5Ni39Nb40Ti11 | 0.07122343 | -27.454 | 7.04 | 20.73065
1865 | 5.732491 | 3.049829 | 37.87357 | 46.32016 | 7.023944 | 56.12106 | 0.3476886 | 0.1750192 | 1129.451 | 1 | 0 | 0 |  | Fe_Cr_Ni_Nb_Ti | Fe7Cr4Ni44Nb34Ti10 | 0.07165 | -27.63228 | 7.373737 | 20.2
1866 | 9.254307 | 3.133151 | 43.32969 | 37.7886 | 6.494256 | 59.72574 | 0.339859 | 0.1750961 | 1179.034 | 0 | 0 | 0 |  | Fe_Cr_Ni_Nb_Ti | Fe11Cr4Ni49Nb27Ti9 | 0.07040052 | -25.8304 | 7.73 | 19.39562
1867 | 12.16296 | 2.426625 | 48.39778 | 31.79654 | 5.21609 | 62.42319 | 0.3351071 | 0.1710906 | 1174.642 | 0 | 0 | 0 |  | Fe_Cr_Ni_Nb_Ti | Fe14Cr3Ni53Nb22Ti7 | 0.06736125 | -23.46659 | 8.060606 | 17.61982
1868 | 2.276204 | 4.238491 | 16.7474 | 64.37332 | 12.36458 | 48.20489 | 0.3617923 | 0.1385841 | 708.0752 | 0 | 0 | 0 |  | Fe_Cr_Ni_Nb_Ti | Fe3Cr6Ni21Nb51Ti19 | 0.06431498 | -20.616 | 6.01 | 24.75863
1869 | 3.916181 | 5.10459 | 22.22771 | 57.33122 | 11.4203 | 51.35474 | 0.3547014 | 0.1545776 | 875.4344 | 1 | 0 | 0 |  | Fe_Cr_Ni_Nb_Ti | Fe5Cr7Ni27Nb44Ti17 | 0.06933177 | -23.9164 | 6.4 | 24.05743
1870 | 5.598985 | 5.9576 | 26.90293 | 50.56391 | 10.97658 | 54.29362 | 0.3478747 | 0.162905 | 985.7562 | 1 | 0 | 0 |  | Fe_Cr_Ni_Nb_Ti | Fe7Cr8Ni32Nb38Ti16 | 0.07184405 | -25.35595 | 6.712871 | 23.64492
1871 | 8.296685 | 6.179661 | 31.39391 | 44.16725 | 9.962499 | 57.18661 | 0.3418251 | 0.1696002 | 1085.266 | 1 | 0 | 0 |  | Fe_Cr_Ni_Nb_Ti | Fe10Cr8Ni36Nb32Ti14 | 0.07269661 | -25.6784 | 7.04 | 22.72972
1872 | 11.95449 | 7.155097 | 35.90056 | 36.93364 | 8.05622 | 61.20173 | 0.3339675 | 0.1707696 | 1151.2 | 0 | 0 | 0 |  | Fe_Cr_Ni_Nb_Ti | Fe14Cr9Ni40Nb26Ti11 | 0.07129589 | -24.2268 | 7.4 | 20.80264
1873 | 15.74104 | 6.513597 | 40.44378 | 30.55103 | 6.750548 | 64.10673 | 0.3286658 | 0.1678764 | 1158.552 | 0 | 0 | 0 |  | Fe_Cr_Ni_Nb_Ti | Fe18Cr8Ni44Nb21Ti9 | 0.06847788 | -22.3504 | 7.73 | 19.30699
1874 | 20.81663 | 5.898625 | 43.76014 | 24.09064 | 5.433959 | 67.22046 | 0.3229782 | 0.1591203 | 1103.963 | 0 | 0 | 0 |  | Fe_Cr_Ni_Nb_Ti | Fe23Cr7Ni46Nb16Ti7 | 0.0638849 | -19.34864 | 8.020202 | 17.54961
1875 | 2.295033 | 2.849034 | 9.649106 | 66.17847 | 19.02836 | 45.12106 | 0.3649443 | 0.1114856 | 474.7925 | 0 | 0 | 0 |  | Fe_Cr_Ni_Nb_Ti | Fe3Cr4Ni12Nb52Ti29 | 0.05542867 | -13.8188 | 5.44 | 28.00786
1876 | 3.126253 | 5.821357 | 13.14384 | 59.80917 | 18.09938 | 48.61411 | 0.3562147 | 0.1283104 | 626.4705 | 0 | 0 | 0 |  | Fe_Cr_Ni_Nb_Ti | Fe4Cr8Ni16Nb46Ti27 | 0.06370691 | -17.50417 | 5.722772 | 27.45272
1877 | 4.884085 | 7.578828 | 17.96758 | 52.81318 | 16.75633 | 52.10521 | 0.3481964 | 0.1474614 | 814.211 | 0 | 0 | 0 |  | Fe_Cr_Ni_Nb_Ti | Fe6Cr10Ni21Nb39Ti24 | 0.06959358 | -21.0888 | 6.09 | 26.79757
1878 | 7.43658 | 9.231708 | 21.71246 | 46.73642 | 14.88284 | 55.58858 | 0.340819 | 0.1575211 | 944.0534 | 1 | 0 | 0 |  | Fe_Cr_Ni_Nb_Ti | Fe9Cr12Ni25Nb34Ti21 | 0.07263999 | -22.67778 | 6.415842 | 25.68997
1879 | 11.07713 | 10.31329 | 25.07726 | 41.10812 | 12.4242 | 59.11183 | 0.3341534 | 0.1648563 | 1057.538 | 0 | 0 | 0 |  | Fe_Cr_Ni_Nb_Ti | Fe13Cr13Ni28Nb29Ti17 | 0.07348649 | -22.9816 | 6.75 | 24.02728
1880 | 14.8404 | 11.37875 | 28.44438 | 34.85408 | 10.48239 | 62.77349 | 0.3270267 | 0.1664217 | 1119.541 | 0 | 0 | 0 |  | Fe_Cr_Ni_Nb_Ti | Fe17Cr14Ni31Nb24Ti14 | 0.07243604 | -22.1864 | 7.06 | 22.45239
1881 | 20.55712 | 10.81802 | 31.94123 | 28.251 | 8.432625 | 66.20768 | 0.321014 | 0.16365 | 1133.339 | 0 | 0 | 0 |  | Fe_Cr_Ni_Nb_Ti | Fe23Cr13Ni34Nb19Ti11 | 0.06930538 | -20.4128 | 7.41 | 20.56089
1882 | 26.40515 | 10.17284 | 34.45335 | 22.72102 | 6.247645 | 69.41001 | 0.31589 | 0.1553902 | 1085.035 | 0 | 0 | 0 |  | Fe_Cr_Ni_Nb_Ti | Fe29Cr12Ni36Nb15Ti8 | 0.06422208 | -17.7344 | 7.71 | 18.17251
1883 | 33.21682 | 7.731578 | 35.88356 | 18.4197 | 4.748347 | 71.22542 | 0.3135915 | 0.1452643 | 999.2836 | 0 | 0 | 0 |  | Fe_Cr_Ni_Nb_Ti | Fe36Cr9Ni37Nb12Ti6 | 0.05907824 | -15.1932 | 7.96 | 16.16663
1884 | 2.43459 | 4.53342 | 8.529879 | 58.05222 | 26.44989 | 46.25113 | 0.3567158 | 0.1084148 | 456.2395 | 0 | 0 | 0 |  | Fe_Cr_Ni_Nb_Ti | Fe3Cr6Ni10Nb43Ti38 | 0.05630498 | -12.3336 | 5.27 | 29.70253
1885 | 3.351411 | 7.800775 | 11.44852 | 52.96599 | 24.43331 | 49.62716 | 0.3487558 | 0.1282759 | 625.8191 | 0 | 0 | 0 |  | Fe_Cr_Ni_Nb_Ti | Fe4Cr10Ni13Nb38Ti34 | 0.06429083 | -15.73064 | 5.535354 | 29.10984
1886 | 6.00221 | 11.17664 | 14.4202 | 47.07311 | 21.32784 | 53.87604 | 0.3395876 | 0.1443617 | 798.7258 | 1 | 0 | 0 |  | Fe_Cr_Ni_Nb_Ti | Fe7Cr14Ni16Nb33Ti29 | 0.07064458 | -18.47934 | 5.868687 | 27.98217
1887 | 8.659138 | 13.70546 | 17.29285 | 41.77519 | 18.56737 | 57.67541 | 0.3318496 | 0.15342 | 922.1951 | 0 | 0 | 0 |  | Fe_Cr_Ni_Nb_Ti | Fe10Cr17Ni19Nb29Ti25 | 0.07358592 | -19.9328 | 6.17 | 26.77611
1888 | 13.21512 | 15.58488 | 19.44632 | 36.64086 | 15.11282 | 61.73282 | 0.3244631 | 0.1600839 | 1034.424 | 0 | 0 | 0 |  | Fe_Cr_Ni_Nb_Ti | Fe15Cr19Ni21Nb25Ti20 | 0.07427519 | -20.0972 | 6.49 | 24.91506
1889 | 17.92525 | 15.85473 | 22.60918 | 31.31124 | 12.2996 | 65.16261 | 0.3187279 | 0.1627663 | 1102.989 | 0 | 0 | 0 |  | Fe_Cr_Ni_Nb_Ti | Fe20Cr19Ni24Nb21Ti16 | 0.0728991 | -19.8004 | 6.83 | 23.15578
1890 | 23.92775 | 15.42308 | 25.15013 | 26.02695 | 9.472083 | 68.54072 | 0.3135035 | 0.1596536 | 1111.921 | 0 | 0 | 0 |  | Fe_Cr_Ni_Nb_Ti | Fe26Cr18Ni26Nb17Ti12 | 0.06943513 | -18.32384 | 7.161616 | 20.95272
1891 | 31.30637 | 14.5738 | 27.0988 | 19.91329 | 7.107747 | 72.05068 | 0.3078473 | 0.1508148 | 1058.002 | 0 | 0 | 0 |  | Fe_Cr_Ni_Nb_Ti | Fe34Cr17Ni28Nb13Ti9 | 0.0637841 | -15.76787 | 7.475248 | 18.63386
1892 | 40.16867 | 10.43687 | 27.49257 | 17.09454 | 4.807352 | 73.19134 | 0.3080369 | 0.1407931 | 967.8776 | 0 | 0 | 0 |  | Fe_Cr_Ni_Nb_Ti | Fe43Cr12Ni28Nb11Ti6 | 0.05814217 | -13.4584 | 7.75 | 15.87451
1893 | 2.572674 | 7.185816 | 7.210938 | 49.93181 | 33.09876 | 47.83293 | 0.3476691 | 0.1068755 | 451.8487 | 0 | 0 | 0 |  | Fe_Cr_Ni_Nb_Ti | Fe3Cr9Ni8Nb35Ti45 | 0.05806347 | -10.9776 | 5.13 | 30.04314
1894 | 4.402687 | 11.47746 | 9.255205 | 45.41039 | 29.45425 | 51.82625 | 0.3388352 | 0.1273671 | 632.1906 | 0 | 0 | 0 |  | Fe_Cr_Ni_Nb_Ti | Fe5Cr14Ni10Nb31Ti39 | 0.06656647 | -14.01367 | 5.40404 | 29.4021
1895 | 7.173353 | 15.86193 | 11.30972 | 40.27558 | 25.37943 | 56.44195 | 0.3291673 | 0.1417185 | 794.8999 | 0 | 0 | 0 |  | Fe_Cr_Ni_Nb_Ti | Fe8Cr19Ni12Nb27Ti33 | 0.07230649 | -16.18692 | 5.707071 | 28.32897
1896 | 10.7972 | 18.42989 | 13.24025 | 35.9242 | 21.60846 | 60.32998 | 0.3219028 | 0.1499899 | 911.8085 | 0 | 0 | 0 |  | Fe_Cr_Ni_Nb_Ti | Fe12Cr22Ni14Nb24Ti28 | 0.07476414 | -17.416 | 6 | 27.09686
1897 | 15.57328 | 20.46975 | 15.40599 | 30.47945 | 18.07153 | 64.55978 | 0.3141326 | 0.1562959 | 1018.762 | 0 | 0 | 0 |  | Fe_Cr_Ni_Nb_Ti | Fe17Cr24Ni16Nb20Ti23 | 0.0751164 | -17.8044 | 6.32 | 25.58984
1898 | 20.38637 | 21.56886 | 17.53186 | 26.20667 | 14.30624 | 68.35247 | 0.3082228 | 0.1577668 | 1078.17 | 0 | 0 | 0 |  | Fe_Cr_Ni_Nb_Ti | Fe22Cr25Ni18Nb17Ti18 | 0.07309972 | -17.2964 | 6.63 | 23.63789
1899 | 28.26362 | 21.05173 | 19.805 | 20.37491 | 10.50475 | 72.4838 | 0.3022017 | 0.153406 | 1078.837 | 0 | 0 | 0 |  | Fe_Cr_Ni_Nb_Ti | Fe30Cr24Ni20Nb13Ti13 | 0.06816896 | -15.632 | 7.01 | 21.08933
1900 | 36.01095 | 19.41081 | 19.92137 | 17.34161 | 7.31525 | 75.04398 | 0.2996166 | 0.1448293 | 1017.663 | 0 | 0 | 0 |  | Fe_Cr_Ni_Nb_Ti | Fe38Cr22Ni20Nb11Ti9 | 0.06241142 | -13.488 | 7.27 | 18.29317
1901 | 47.90496 | 14.27252 | 20.14089 | 12.75106 | 4.930573 | 76.70565 | 0.2988758 | 0.1304878 | 884.5268 | 0 | 0 | 0 |  | Fe_Cr_Ni_Nb_Ti | Fe50Cr16Ni20Nb8Ti6 | 0.05470071 | -10.8048 | 7.6 | 15.54863
1902 | 2.781204 | 12.08397 | 6.820998 | 38.55648 | 39.75734 | 50.96844 | 0.3340455 | 0.1145399 | 519.5872 | 0 | 0 | 0 |  | Fe_Cr_Ni_Nb_Ti | Fe3Cr14Ni7Nb25Ti50 | 0.06308844 | -10.96623 | 5.080808 | 29.62714
1903 | 5.542902 | 18.06239 | 7.768089 | 35.34757 | 33.27905 | 56.00802 | 0.3240807 | 0.129265 | 677.4665 | 0 | 0 | 0 |  | Fe_Cr_Ni_Nb_Ti | Fe6Cr21Ni8Nb23Ti42 | 0.07095186 | -13.1172 | 5.37 | 28.96118
1904 | 8.425713 | 22.66249 | 8.856149 | 31.1487 | 28.90695 | 60.51662 | 0.3149617 | 0.1399325 | 810.462 | 0 | 0 | 0 |  | Fe_Cr_Ni_Nb_Ti | Fe9Cr26Ni9Nb20Ti36 | 0.07474823 | -14.3656 | 5.62 | 28.0733
1905 | 12.32823 | 24.7221 | 10.96448 | 28.3972 | 23.58799 | 64.34487 | 0.3092811 | 0.1495692 | 939.9823 | 0 | 0 | 0 |  | Fe_Cr_Ni_Nb_Ti | Fe13Cr28Ni11Nb18Ti29 | 0.0759625 | -15.60331 | 5.939394 | 26.86489
1906 | 17.02183 | 26.41345 | 11.9276 | 25.17094 | 19.46618 | 67.99361 | 0.3035654 | 0.1522388 | 1007.415 | 0 | 0 | 0 |  | Fe_Cr_Ni_Nb_Ti | Fe18Cr30Ni12Nb16Ti24 | 0.07528489 | -15.5664 | 6.2 | 25.36848
1907 | 23.66465 | 27.3207 | 13.9292 | 20.47148 | 14.61397 | 72.52122 | 0.2970463 | 0.1517877 | 1053.013 | 0 | 0 | 0 |  | Fe_Cr_Ni_Nb_Ti | Fe25Cr31Ni14Nb13Ti18 | 0.07182896 | -14.86207 | 6.564356 | 23.08609
1908 | 30.92278 | 26.99105 | 15.23555 | 16.07586 | 10.77476 | 76.27967 | 0.2920578 | 0.146007 | 1030.642 | 0 | 0 | 0 |  | Fe_Cr_Ni_Nb_Ti | Fe32Cr30Ni15Nb10Ti13 | 0.06631936 | -13.2628 | 6.88 | 20.65212
1909 | 41.11853 | 23.69909 | 15.4354 | 13.02939 | 6.717597 | 78.88975 | 0.2905945 | 0.1339184 | 930.9498 | 0 | 0 | 0 |  | Fe_Cr_Ni_Nb_Ti | Fe42Cr26Ni15Nb8Ti8 | 0.05825834 | -10.91889 | 7.212121 | 17.22807
1910 | 53.54041 | 17.22038 | 15.34788 | 9.716638 | 4.174694 | 79.73158 | 0.2921182 | 0.1180564 | 778.218 | 0 | 0 | 0 |  | Fe_Cr_Ni_Nb_Ti | Fe55Cr19Ni15Nb6Ti5 | 0.0498066 | -8.5492 | 7.54 | 14.22814
1911 | 2.918545 | 19.02105 | 7.157831 | 27.51312 | 43.38945 | 55.32281 | 0.3187728 | 0.1205876 | 591.4598 | 0 | 0 | 0 |  | Fe_Cr_Ni_Nb_Ti | Fe3Cr21Ni7Nb17Ti52 | 0.06918455 | -11.7148 | 5.13 | 28.9351
1912 | 5.829467 | 25.32828 | 7.148483 | 25.86089 | 35.83288 | 60.44608 | 0.3095308 | 0.1327403 | 736.8795 | 0 | 0 | 0 |  | Fe_Cr_Ni_Nb_Ti | Fe6Cr28Ni7Nb16Ti43 | 0.07439799 | -12.6516 | 5.38 | 28.3653
1913 | 8.745244 | 29.85475 | 7.149336 | 24.24747 | 30.0032 | 64.73846 | 0.302289 | 0.1395414 | 839.6933 | 0 | 0 | 0 |  | Fe_Cr_Ni_Nb_Ti | Fe9Cr33Ni7Nb15Ti36 | 0.07631475 | -12.9516 | 5.59 | 27.3927
1914 | 13.55487 | 32.45188 | 8.141333 | 20.93902 | 24.9129 | 68.99083 | 0.2954741 | 0.1445257 | 929.4812 | 0 |  | 0 |  | Fe_Cr_Ni_Nb_Ti | Fe14Cr36Ni8Nb13Ti30 | 0.07649951 | -13.47789 | 5.871287 | 26.24416
1915 | 18.49622 | 34.44157 | 9.208948 | 17.81426 | 20.03901 | 73.15021 | 0.2893854 | 0.1465326 | 991.6274 | 0 | 0 | 0 |  | Fe_Cr_Ni_Nb_Ti | Fe19Cr38Ni9Nb11Ti24 | 0.07451605 | -13.27948 | 6.148515 | 24.66956
1916 | 24.67882 | 34.92514 | 10.37583 | 14.77994 | 15.24027 | 77.02488 | 0.2846605 | 0.1448241 | 1013.098 | 0 | 0 | 0 |  | Fe_Cr_Ni_Nb_Ti | Fe25Cr38Ni10Nb9Ti18 | 0.07030936 | -12.4872 | 6.45 | 22.60619
1917 | 32.69007 | 34.12508 | 11.45336 | 11.53575 | 10.19574 | 80.9857 | 0.2806849 | 0.1356745 | 955.7824 | 0 | 0 | 0 |  | Fe_Cr_Ni_Nb_Ti | Fe33Cr37Ni11Nb7Ti12 | 0.06276182 | -10.7628 | 6.79 | 19.5949
1918 | 43.68188 | 29.57799 | 12.52184 | 8.257801 | 5.960495 | 83.47698 | 0.2801476 | 0.1195036 | 810.1016 | 0 | 0 | 0 |  | Fe_Cr_Ni_Nb_Ti | Fe44Cr32Ni12Nb5Ti7 | 0.05241182 | -8.5064 | 7.17 | 16.04868
1919 | 56.37302 | 21.17846 | 12.47429 | 6.581157 | 3.393065 | 83.0655 | 0.284838 | 0.1039245 | 655.9076 | 0 | 0 | 0 |  | Fe_Cr_Ni_Nb_Ti | Fe57Cr23Ni12Nb4Ti4 | 0.0437059 | -6.6044 | 7.5 | 12.91317
1920 | 6.099833 | 35.0218 | 5.342874 | 16.91268 | 36.62281 | 66.04755 | 0.2930218 | 0.1338314 | 786.4429 | 0 | 0 | 0 |  | Fe_Cr_Ni_Nb_Ti | Fe6Cr37Ni5Nb10Ti42 | 0.07695579 | -11.3196 | 5.38 | 27.33935
1921 | 9.083237 | 38.52584 | 5.304035 | 16.78974 | 30.29715 | 69.8976 | 0.2878235 | 0.1381458 | 864.8126 | 0 | 0 | 0 |  | Fe_Cr_Ni_Nb_Ti | Fe9Cr41Ni5Nb10Ti35 | 0.07722805 | -11.4116 | 5.58 | 26.47338
1922 | 13.09687 | 41.27119 | 6.35351 | 15.08386 | 24.19457 | 74.24611 | 0.2820191 | 0.1411639 | 936.8628 | 0 | 0 | 0 |  | Fe_Cr_Ni_Nb_Ti | Fe13Cr44Ni6Nb9Ti28 | 0.07577683 | -11.6112 | 5.85 | 25.17221
1923 | 18.1027 | 42.13601 | 7.399581 | 13.38464 | 18.97707 | 77.86866 | 0.2780492 | 0.1410959 | 972.5254 | 0 | 0 | 0 |  | Fe_Cr_Ni_Nb_Ti | Fe18Cr45Ni7Nb8Ti22 | 0.07262417 | -11.3884 | 6.12 | 23.55844
1924 | 25.24987 | 42.31573 | 8.492733 | 10.08129 | 13.86037 | 82.11005 | 0.2731774 | 0.1355824 | 953.7551 | 0 | 0 | 0 |  | Fe_Cr_Ni_Nb_Ti | Fe25Cr45Ni8Nb6Ti16 | 0.06660718 | -10.3612 | 6.44 | 21.26288
1925 | 32.24269 | 40.33851 | 9.531518 | 8.381024 | 9.506259 | 84.80766 | 0.2718434 | 0.1265218 | 883.9598 | 0 | 0 | 0 |  | Fe_Cr_Ni_Nb_Ti | Fe32Cr43Ni9Nb5Ti11 | 0.05933557 | -9.0904 | 6.73 | 18.65476
1926 | 42.96624 | 35.35188 | 11.55287 | 4.986846 | 5.142163 | 87.36277 | 0.2716611 | 0.1055826 | 689.9609 | 0 | 0 | 0 |  | Fe_Cr_Ni_Nb_Ti | Fe43Cr38Ni11Nb3Ti6 | 0.04671257 | -6.906774 | 7.138614 | 14.94886
1927 | 9.361992 | 48.42458 | 3.280086 | 10.383 | 28.55035 | 76.02022 | 0.2728077 | 0.134564 | 875.4311 | 0 | 0 | 0 |  | Fe_Cr_Ni_Nb_Ti | Fe9Cr50Ni3Nb6Ti32 | 0.07669628 | -9.652 | 5.6 | 25.17519
1928 | 13.39617 | 49.88968 | 4.33247 | 10.28571 | 22.09597 | 79.83038 | 0.2693304 | 0.1348501 | 915.6576 | 0 | 0 | 0 |  | Fe_Cr_Ni_Nb_Ti | Fe13Cr52Ni4Nb6Ti25 | 0.07366664 | -9.6852 | 5.86 | 23.74784
1929 | 18.51566 | 50.75896 | 5.405987 | 8.556231 | 16.76316 | 83.7537 | 0.2652375 | 0.131335 | 914.2675 | 0 | 0 | 0 |  | Fe_Cr_Ni_Nb_Ti | Fe18Cr53Ni5Nb5Ti19 | 0.06879319 | -9.2128 | 6.13 | 21.89886
1930 | 23.845 | 51.15822 | 6.538211 | 6.898826 | 11.55975 | 87.69732 | 0.2616149 | 0.1226516 | 855.8347 | 0 | 0 | 0 |  | Fe_Cr_Ni_Nb_Ti | Fe23Cr53Ni6Nb4Ti13 | 0.06130931 | -8.133456 | 6.40404 | 19.31064
1931 | 30.46402 | 47.27222 | 8.538748 | 6.757277 | 6.967734 | 89.44221 | 0.2633365 | 0.1123583 | 766.9975 | 0 | 0 | 0 |  | Fe_Cr_Ni_Nb_Ti | Fe30Cr50Ni8Nb4Ti8 | 0.05267152 | -7.2464 | 6.72 | 16.27882
1932 | 3.925918 | 24.12433 | 2.475887 | 61.39244 | 8.081429 | 58.84004 | 0.3356687 | 0.1279788 | 740.3935 | 0 | 0 | 0 |  | Fe_Cr_Ni_Nb_Ti | Fe5Cr33Ni3Nb47Ti12 | 0.06844629 | -9.4636 | 5.51 | 19.07774
1933 | 4.080155 | 29.63066 | 4.288594 | 54.30158 | 7.699012 | 63.66315 | 0.3238027 | 0.1352029 | 846.9231 | 0 | 0 | 0 |  | Fe_Cr_Ni_Nb_Ti | Fe5Cr39Ni5Nb40Ti11 | 0.07040446 | -10.6852 | 5.68 | 18.43909
1934 | 3.405341 | 34.87574 | 6.263787 | 48.15322 | 7.301908 | 68.03457 | 0.313277 | 0.1385214 | 915.1758 | 0 | 0 | 0 |  | Fe_Cr_Ni_Nb_Ti | Fe4Cr44Ni7Nb34Ti10 | 0.07066796 | -11.30742 | 5.818182 | 17.8648
1935 | 3.514343 | 40.08209 | 10.15816 | 39.46333 | 6.782072 | 73.44834 | 0.3007673 | 0.1416228 | 989.165 | 0 | 0 | 0 |  | Fe_Cr_Ni_Nb_Ti | Fe4Cr49Ni11Nb27Ti9 | 0.0693455 | -12.2536 | 6.07 | 17.30202
1936 | 2.735645 | 44.99709 | 13.41852 | 33.3739 | 5.474849 | 78.24742 | 0.2907461 | 0.139749 | 1007.023 | 0 | 0 | 0 |  | Fe_Cr_Ni_Nb_Ti | Fe3Cr53Ni14Nb22Ti7 | 0.06623278 | -12.23181 | 6.262626 | 15.97749
1937 | 4.620913 | 15.05795 | 2.428488 | 65.34201 | 12.55064 | 52.31033 | 0.349294 | 0.1173892 | 589.5958 | 0 | 0 | 0 |  | Fe_Cr_Ni_Nb_Ti | Fe6Cr21Ni3Nb51Ti19 | 0.06397947 | -8.9496 | 5.35 | 23.10325
1938 | 5.592287 | 20.08285 | 4.198554 | 58.47765 | 11.64866 | 56.96502 | 0.3378436 | 0.1302441 | 734.6843 | 0 | 0 | 0 |  | Fe_Cr_Ni_Nb_Ti | Fe7Cr27Ni5Nb44Ti17 | 0.06885819 | -11.1052 | 5.56 | 22.14136
1939 | 6.552513 | 24.40271 | 6.026348 | 51.77824 | 11.24019 | 61.14671 | 0.3274727 | 0.1381462 | 842.0107 | 0 | 0 | 0 |  | Fe_Cr_Ni_Nb_Ti | Fe8Cr32Ni7Nb38Ti16 | 0.07129214 | -12.45211 | 5.742574 | 21.5728
1940 | 6.821803 | 28.58128 | 8.962876 | 45.39468 | 10.23936 | 65.41453 | 0.3177029 | 0.1442121 | 937.9833 | 0 | 0 | 0 |  | Fe_Cr_Ni_Nb_Ti | Fe8Cr36Ni10Nb32Ti14 | 0.07200463 | -13.6656 | 5.96 | 20.71232
1941 | 7.919402 | 32.77026 | 12.9484 | 38.06002 | 8.301914 | 70.60502 | 0.3069634 | 0.148105 | 1025.383 | 0 | 0 | 0 |  | Fe_Cr_Ni_Nb_Ti | Fe9Cr40Ni14Nb26Ti11 | 0.0705533 | -14.4228 | 6.26 | 19.11439
1942 | 7.237191 | 37.05978 | 17.11555 | 31.60422 | 6.98326 | 75.24558 | 0.2972947 | 0.1472929 | 1057.212 | 0 | 0 | 0 |  | Fe_Cr_Ni_Nb_Ti | Fe8Cr44Ni18Nb21Ti9 | 0.06760658 | -14.3872 | 6.49 | 17.94436
1943 | 6.565107 | 40.16721 | 22.67305 | 24.96374 | 5.630896 | 79.62804 | 0.2887948 | 0.1431918 | 1047.604 | 0 | 0 | 0 |  | Fe_Cr_Ni_Nb_Ti | Fe7Cr46Ni23Nb16Ti7 | 0.0629394 | -14.09326 | 6.767677 | 16.76707
1944 | 3.083905 | 8.613752 | 2.431087 | 66.69452 | 19.17674 | 47.19493 | 0.3584215 | 0.09824925 | 406.3436 | 0 | 0 | 0 |  | Fe_Cr_Ni_Nb_Ti | Fe4Cr12Ni3Nb52Ti29 | 0.05515038 | -6.8548 | 5.1 | 26.90929
1945 | 6.309944 | 11.74967 | 3.316147 | 60.3586 | 18.26564 | 50.89439 | 0.3490176 | 0.1165303 | 562.1563 | 0 | 0 | 0 |  | Fe_Cr_Ni_Nb_Ti | Fe8Cr16Ni4Nb46Ti27 | 0.06366642 | -9.878247 | 5.326733 | 26.17984
1946 | 8.242448 | 16.11557 | 5.198113 | 53.47695 | 16.96692 | 55.33102 | 0.3381656 | 0.132049 | 723.1535 | 0 | 0 | 0 |  | Fe_Cr_Ni_Nb_Ti | Fe10Cr21Ni6Nb39Ti24 | 0.06947168 | -12.3924 | 5.57 | 25.26242
1947 | 10.05787 | 19.50899 | 7.928764 | 47.40776 | 15.09662 | 59.42691 | 0.3290968 | 0.1427965 | 856.7928 | 0 | 0 | 0 |  | Fe_Cr_Ni_Nb_Ti | Fe12Cr25Ni9Nb34Ti21 | 0.07244363 | -14.46721 | 5.841584 | 24.17667
1948 | 11.24973 | 22.55937 | 11.82444 | 41.74867 | 12.61779 | 63.5888 | 0.3208384 | 0.1506365 | 973.5176 | 0 | 0 | 0 |  | Fe_Cr_Ni_Nb_Ti | Fe13Cr28Ni13Nb29Ti17 | 0.07315822 | -16.0456 | 6.15 | 22.71805
1949 | 12.42625 | 25.61791 | 15.85985 | 35.43798 | 10.658 | 67.90435 | 0.3121296 | 0.1541839 | 1053.031 | 0 | 0 | 0 |  | Fe_Cr_Ni_Nb_Ti | Fe14Cr31Ni17Nb24Ti14 | 0.07201465 | -16.5804 | 6.44 | 21.35322
1950 | 11.83181 | 28.81089 | 22.00259 | 28.76783 | 8.586892 | 72.4993 | 0.3033778 | 0.1541044 | 1097.779 | 0 | 0 | 0 |  | Fe_Cr_Ni_Nb_Ti | Fe13Cr34Ni23Nb19Ti11 | 0.06868141 | -16.6336 | 6.77 | 19.84213
1951 | 11.13023 | 31.08819 | 28.27217 | 23.14514 | 6.364269 | 76.6018 | 0.296421 | 0.1482138 | 1075.23 | 0 | 0 | 0 |  | Fe_Cr_Ni_Nb_Ti | Fe12Cr36Ni29Nb15Ti8 | 0.06347858 | -15.8696 | 7.09 | 17.96524
1952 | 8.458887 | 32.37744 | 35.56407 | 18.7628 | 4.836795 | 79.49525 | 0.2919811 | 0.1408219 | 1021.447 | 0 | 0 | 0 |  | Fe_Cr_Ni_Nb_Ti | Fe9Cr37Ni36Nb12Ti6 | 0.05817028 | -15.1956 | 7.38 | 16.59247
1953 | 4.894339 | 7.59474 | 2.572186 | 58.35218 | 26.58656 | 47.421 | 0.3528545 | 0.100273 | 413.2176 | 0 | 0 | 0 |  | Fe_Cr_Ni_Nb_Ti | Fe6Cr10Ni3Nb43Ti38 | 0.05635443 | -7.4288 | 5.05 | 28.78802
1954 | 8.425588 | 10.19797 | 3.542407 | 53.26349 | 24.57055 | 50.72971 | 0.3450579 | 0.1196361 | 573.3365 | 0 | 0 | 0 |  | Fe_Cr_Ni_Nb_Ti | Fe10Cr13Ni4Nb38Ti34 | 0.06455381 | -10.4977 | 5.292929 | 28.11821
1955 | 12.06626 | 12.8391 | 6.341338 | 47.3156 | 21.4377 | 54.78962 | 0.3364898 | 0.1373516 | 751.1058 | 0 | 0 | 0 |  | Fe_Cr_Ni_Nb_Ti | Fe14Cr16Ni7Nb33Ti29 | 0.07094077 | -14.10591 | 5.646465 | 27.13094
1956 | 14.79712 | 15.39756 | 9.148848 | 41.99252 | 18.66396 | 58.60621 | 0.3287242 | 0.1479995 | 884.2733 | 0 | 0 | 0 |  | Fe_Cr_Ni_Nb_Ti | Fe17Cr19Ni10Nb29Ti25 | 0.07383871 | -16.1152 | 5.95 | 26.00365
1957 | 16.80495 | 17.29311 | 13.94483 | 36.78489 | 15.17223 | 62.53908 | 0.3218695 | 0.1563693 | 1007.994 | 0 | 0 | 0 |  | Fe_Cr_Ni_Nb_Ti | Fe19Cr21Ni15Nb25Ti20 | 0.07438122 | -17.8396 | 6.33 | 24.43849
1958 | 17.11321 | 20.12608 | 18.93417 | 31.46611 | 12.36043 | 66.67801 | 0.3143032 | 0.1590723 | 1082.397 | 0 | 0 | 0 |  | Fe_Cr_Ni_Nb_Ti | Fe19Cr24Ni20Nb21Ti16 | 0.0727741 | -18.1888 | 6.65 | 22.80351
1959 | 16.6499 | 22.39146 | 25.27846 | 26.15976 | 9.520417 | 70.7547 | 0.3075072 | 0.156806 | 1104.974 | 0 | 0 | 0 |  | Fe_Cr_Ni_Nb_Ti | Fe18Cr26Ni26Nb17Ti12 | 0.06908109 | -17.85695 | 7 | 20.88053
1960 | 15.7186 | 24.10422 | 33.04321 | 19.99651 | 7.137452 | 74.86542 | 0.3007824 | 0.1503974 | 1080.022 | 0 | 0 | 0 |  | Fe_Cr_Ni_Nb_Ti | Fe17Cr28Ni34Nb13Ti9 | 0.06324332 | -16.65758 | 7.376238 | 18.96292
1961 | 11.24526 | 24.42961 | 42.35407 | 17.14853 | 4.822534 | 77.11782 | 0.2988564 | 0.1421572 | 1016.54 | 0 | 0 | 0 |  | Fe_Cr_Ni_Nb_Ti | Fe12Cr28Ni43Nb11Ti6 | 0.05732169 | -15.8208 | 7.73 | 16.81041
1962 | 7.730384 | 6.397623 | 2.708433 | 50.01179 | 33.15177 | 47.86686 | 0.3473883 | 0.1052443 | 441.4106 | 0 | 0 | 0 |  | Fe_Cr_Ni_Nb_Ti | Fe9Cr8Ni3Nb35Ti45 | 0.05854402 | -8.5696 | 5.05 | 29.57617
1963 | 12.32531 | 8.196716 | 4.626771 | 45.40224 | 29.44897 | 51.18532 | 0.3406281 | 0.127168 | 624.4866 | 0 | 0 | 0 |  | Fe_Cr_Ni_Nb_Ti | Fe14Cr10Ni5Nb31Ti39 | 0.06723694 | -12.57545 | 5.383838 | 29.16377
1964 | 16.9943 | 9.993117 | 7.521039 | 40.1753 | 25.31624 | 55.00333 | 0.3333308 | 0.1441067 | 799.4003 | 0 | 0 | 0 |  | Fe_Cr_Ni_Nb_Ti | Fe19Cr12Ni8Nb27Ti33 | 0.07304238 | -15.93674 | 5.767677 | 28.35273
1965 | 19.71514 | 11.68087 | 11.30308 | 35.77949 | 21.52142 | 58.48976 | 0.3272162 | 0.1545005 | 931.7865 | 0 | 0 | 0 |  | Fe_Cr_Ni_Nb_Ti | Fe22Cr14Ni12Nb24Ti28 | 0.07537472 | -18.0336 | 6.12 | 27.29469
1966 | 21.86509 | 13.57157 | 16.27898 | 30.31208 | 17.97229 | 62.46925 | 0.3201713 | 0.1611201 | 1041.997 | 0 | 0 | 0 |  | Fe_Cr_Ni_Nb_Ti | Fe24Cr16Ni17Nb20Ti23 | 0.07553274 | -19.1796 | 6.5 | 25.94822
1967 | 23.01977 | 15.43134 | 21.29227 | 26.04089 | 14.21573 | 66.28159 | 0.3142278 | 0.1623298 | 1102.375 | 0 | 0 | 0 |  | Fe_Cr_Ni_Nb_Ti | Fe25Cr18Ni22Nb17Ti18 | 0.07331762 | -19.06 | 6.85 | 24.07987
1968 | 22.44455 | 17.41405 | 29.48894 | 20.22501 | 10.42746 | 70.84172 | 0.3072861 | 0.1569615 | 1101.817 | 0 | 0 | 0 |  | Fe_Cr_Ni_Nb_Ti | Fe24Cr20Ni30Nb13Ti13 | 0.06807102 | -18.0272 | 7.29 | 21.72004
1969 | 20.64159 | 17.47112 | 37.47507 | 17.16955 | 7.24267 | 73.52358 | 0.3048609 | 0.1491852 | 1053.029 | 0 | 0 | 0 |  | Fe_Cr_Ni_Nb_Ti | Fe22Cr20Ni38Nb11Ti9 | 0.06207645 | -16.7128 | 7.67 | 19.21041
1970 | 15.1472 | 17.62838 | 49.75316 | 12.59935 | 4.87191 | 76.32393 | 0.3020199 | 0.136349 | 945.8385 | 0 | 0 | 0 |  | Fe_Cr_Ni_Nb_Ti | Fe16Cr20Ni50Nb8Ti6 | 0.05402904 | -14.7856 | 8.12 | 16.90089
1971 | 12.94555 | 6.026436 | 2.915761 | 38.45725 | 39.65501 | 49.62711 | 0.3382416 | 0.118218 | 533.4593 | 0 | 0 | 0 |  | Fe_Cr_Ni_Nb_Ti | Fe14Cr7Ni3Nb25Ti50 | 0.06408615 | -10.81686 | 5.141414 | 29.75498
1972 | 19.25884 | 6.830791 | 5.783629 | 35.0901 | 33.03664 | 53.12633 | 0.3329971 | 0.1398721 | 732.2401 | 0 | 0 | 0 |  | Fe_Cr_Ni_Nb_Ti | Fe21Cr8Ni6Nb23Ti42 | 0.07213207 | -15.2584 | 5.59 | 29.67895
1973 | 24.07672 | 7.75955 | 8.760012 | 30.81057 | 28.59316 | 56.43415 | 0.3273625 | 0.153126 | 880.953 | 0 | 0 | 0 |  | Fe_Cr_Ni_Nb_Ti | Fe26Cr9Ni9Nb20Ti36 | 0.07594592 | -17.7316 | 5.96 | 29.11082
1974 | 26.23602 | 9.596276 | 12.80329 | 28.0581 | 23.30631 | 59.93884 | 0.3223531 | 0.1603803 | 992.7586 | 0 | 0 | 0 |  | Fe_Cr_Ni_Nb_Ti | Fe28Cr11Ni13Nb18Ti29 | 0.07693138 | -19.05724 | 6.323232 | 27.87366
1975 | 27.96048 | 10.41297 | 17.63332 | 24.80785 | 19.18537 | 62.99487 | 0.3182274 | 0.1643968 | 1072.878 | 0 | 0 | 0 |  | Fe_Cr_Ni_Nb_Ti | Fe30Cr12Ni18Nb16Ti24 | 0.07604475 | -19.6896 | 6.68 | 26.52471
1976 | 28.87024 | 12.13911 | 24.47186 | 20.14085 | 14.37795 | 67.34154 | 0.312081 | 0.162767 | 1114.61 | 0 | 0 | 0 |  | Fe_Cr_Ni_Nb_Ti | Fe31Cr14Ni25Nb13Ti18 | 0.07227247 | -18.99343 | 7.118812 | 24.24793
1977 | 28.46667 | 13.25186 | 31.91565 | 15.78561 | 10.58021 | 71.09718 | 0.3071743 | 0.1543171 | 1073.561 | 0 | 0 | 0 |  | Fe_Cr_Ni_Nb_Ti | Fe30Cr15Ni32Nb10Ti13 | 0.06647282 | -17.39 | 7.52 | 21.85841
1978 | 24.9325 | 13.39226 | 42.33309 | 12.76228 | 6.579881 | 74.15778 | 0.3049513 | 0.1408197 | 970.0466 | 0 | 0 | 0 |  | Fe_Cr_Ni_Nb_Ti | Fe26Cr15Ni42Nb8Ti8 | 0.05805427 | -15.19845 | 7.979798 | 18.54684
1979 | 18.08741 | 13.29487 | 55.03308 | 9.502107 | 4.082522 | 76.39173 | 0.3036839 | 0.1262759 | 842.5781 | 1 | 0 | 0 |  | Fe_Cr_Ni_Nb_Ti | Fe19Cr15Ni55Nb6Ti5 | 0.04924969 | -12.8836 | 8.42 | 15.77973
1980 | 20.27967 | 6.293753 | 3.045097 | 27.31092 | 43.07057 | 52.3316 | 0.3283318 | 0.1325913 | 653.4961 | 0 | 0 | 0 |  | Fe_Cr_Ni_Nb_Ti | Fe21Cr7Ni3Nb17Ti52 | 0.07066413 | -13.3196 | 5.33 | 29.72272
1981 | 26.83989 | 6.247277 | 6.04522 | 25.51458 | 35.35304 | 55.47998 | 0.3250036 | 0.1503446 | 833.387 | 0 | 0 | 0 |  | Fe_Cr_Ni_Nb_Ti | Fe28Cr7Ni6Nb16Ti43 | 0.076004 | -16.7548 | 5.78 | 29.83605
1982 | 31.48611 | 6.218322 | 9.025803 | 23.80905 | 29.46071 | 58.18152 | 0.3222388 | 0.1599624 | 954.3763 | 0 | 0 | 0 |  | Fe_Cr_Ni_Nb_Ti | Fe33Cr7Ni9Nb15Ti36 | 0.07791503 | -18.4764 | 6.15 | 29.22396
1983 | 34.11636 | 7.058628 | 13.94526 | 20.49507 | 24.38468 | 61.49748 | 0.3178007 | 0.1658024 | 1054.457 | 0 | 0 | 0 |  | Fe_Cr_Ni_Nb_Ti | Fe36Cr8Ni14Nb13Ti30 | 0.07784171 | -19.49456 | 6.544554 | 28.18323
1984 | 36.1099 | 7.962606 | 18.9773 | 17.38926 | 19.56093 | 64.87522 | 0.3135544 | 0.1659031 | 1103.177 | 0 | 0 | 0 |  | Fe_Cr_Ni_Nb_Ti | Fe38Cr9Ni19Nb11Ti24 | 0.07560403 | -19.24596 | 6.920792 | 26.59222
1985 | 36.53899 | 8.952474 | 25.26686 | 14.39664 | 14.84503 | 68.35762 | 0.3095911 | 0.1599546 | 1091.116 | 0 | 0 | 0 |  | Fe_Cr_Ni_Nb_Ti | Fe38Cr10Ni25Nb9Ti18 | 0.07107255 | -18.0784 | 7.31 | 24.42355
1986 | 35.62322 | 9.860393 | 33.39517 | 11.2118 | 9.909423 | 72.18658 | 0.3057702 | 0.1471105 | 1007.985 | 0 | 0 | 0 |  | Fe_Cr_Ni_Nb_Ti | Fe37Cr11Ni33Nb7Ti12 | 0.06315953 | -15.6668 | 7.75 | 21.23676
1987 | 30.84571 | 10.76951 | 44.57955 | 8.017898 | 5.787333 | 75.68241 | 0.3028072 | 0.1276886 | 846.7681 | 1 | 0 | 0 |  | Fe_Cr_Ni_Nb_Ti | Fe32Cr12Ni44Nb5Ti7 | 0.05238338 | -12.6328 | 8.21 | 17.52142
1988 | 22.07938 | 10.72532 | 57.51382 | 6.387999 | 3.293478 | 77.25367 | 0.3031476 | 0.1116631 | 702.9139 | 1 | 1 | 1 | 702.9139 | Fe_Cr_Ni_Nb_Ti | Fe23Cr12Ni57Nb4Ti4 | 0.04330287 | -10.4728 | 8.62 | 14.44265
1989 | 36.77163 | 4.626487 | 6.267592 | 16.5332 | 35.80108 | 57.99715 | 0.3180214 | 0.1604216 | 940.5191 | 0 | 0 | 0 |  | Fe_Cr_Ni_Nb_Ti | Fe37Cr5Ni6Nb10Ti42 | 0.07902178 | -17.9108 | 6.04 | 29.88294
1990 | 40.28677 | 4.574237 | 9.295212 | 16.34648 | 29.4973 | 60.39498 | 0.3165655 | 0.1655874 | 1025.371 | 0 | 0 | 0 |  | Fe_Cr_Ni_Nb_Ti | Fe41Cr5Ni9Nb10Ti35 | 0.07918464 | -18.7252 | 6.38 | 29.14858
1991 | 43.03671 | 5.463963 | 13.36497 | 14.64451 | 23.48984 | 63.66796 | 0.3131334 | 0.1665393 | 1083.421 | 0 | 0 | 0 |  | Fe_Cr_Ni_Nb_Ti | Fe44Cr6Ni13Nb9Ti28 | 0.07748034 | -18.6136 | 6.75 | 27.70902
1992 | 43.85325 | 6.351224 | 18.43742 | 12.96955 | 18.38856 | 66.70886 | 0.3101802 | 0.1630687 | 1094.026 | 0 | 0 | 0 |  | Fe_Cr_Ni_Nb_Ti | Fe45Cr7Ni18Nb8Ti22 | 0.07399654 | -17.882 | 7.1 | 25.89575
1993 | 43.93234 | 7.271632 | 25.6537 | 9.744709 | 13.39761 | 70.45407 | 0.3061387 | 0.1526756 | 1038.082 | 0 | 0 | 0 |  | Fe_Cr_Ni_Nb_Ti | Fe45Cr8Ni25Nb6Ti16 | 0.06756624 | -16.044 | 7.52 | 23.37926
1994 | 41.84231 | 8.153795 | 32.7292 | 8.093996 | 9.180695 | 73.3917 | 0.3038333 | 0.1390819 | 935.85 | 1 | 0 | 0 |  | Fe_Cr_Ni_Nb_Ti | Fe43Cr9Ni32Nb5Ti11 | 0.05992028 | -13.8616 | 7.87 | 20.45752
1995 | 36.68834 | 9.887972 | 43.63662 | 4.818496 | 4.968569 | 77.34667 | 0.2999547 | 0.1137444 | 719.5515 | 1 | 1 | 1 | 719.5515 | Fe_Cr_Ni_Nb_Ti | Fe38Cr11Ni43Nb3Ti6 | 0.04683495 | -10.29468 | 8.306931 | 16.34533
1996 | 50.16009 | 2.802074 | 9.490062 | 10.01349 | 27.53429 | 63.0302 | 0.3114733 | 0.1682569 | 1079.576 | 0 | 0 | 0 |  | Fe_Cr_Ni_Nb_Ti | Fe50Cr3Ni9Nb6Ti32 | 0.07893168 | -18.1412 | 6.66 | 28.6014
1997 | 51.58099 | 3.694166 | 13.55401 | 9.901098 | 21.26973 | 65.96902 | 0.3094326 | 0.1645591 | 1090.72 | 0 | 0 | 0 |  | Fe_Cr_Ni_Nb_Ti | Fe52Cr4Ni13Nb6Ti25 | 0.07557979 | -17.3196 | 7 | 26.79907
1998 | 52.37723 | 4.600518 | 18.69723 | 8.220201 | 16.10482 | 69.18265 | 0.306421 | 0.1560853 | 1051.223 | 0 | 0 | 0 |  | Fe_Cr_Ni_Nb_Ti | Fe53Cr5Ni18Nb5Ti19 | 0.07033061 | -15.7928 | 7.35 | 24.59654
1999 | 52.70187 | 5.554839 | 24.03899 | 6.61692 | 11.08739 | 72.55013 | 0.3034836 | 0.1408108 | 939.334 | 0 | 0 | 0 |  | Fe_Cr_Ni_Nb_Ti | Fe53Cr6Ni23Nb4Ti13 | 0.06247328 | -13.33007 | 7.69697 | 21.54193
2000 | 48.78197 | 7.266904 | 30.76443 | 6.492248 | 6.694451 | 75.36343 | 0.3017787 | 0.1249617 | 813.3207 | 1 | 0 | 0 |  | Fe_Cr_Ni_Nb_Ti | Fe50Cr8Ni30Nb4Ti8 | 0.05339371 | -11.0752 | 8 | 17.86729
2001 | 3.817959 | 2.132812 | 26.48582 | 59.70421 | 7.859198 | 50.54033 | 0.3600678 | 0.1615722 | 931.5367 | 1 | 0 | 0 |  | Fe_Cr_Ni_Nb_Ti | Fe5Cr3Ni33Nb47Ti12 | 0.06927635 | -26.5276 | 6.71 | 21.22169
2002 | 3.948642 | 3.676359 | 32.37283 | 52.55131 | 7.450856 | 53.85875 | 0.352422 | 0.170202 | 1053.58 | 1 | 0 | 0 |  | Fe_Cr_Ni_Nb_Ti | Fe5Cr5Ni39Nb40Ti11 | 0.07122343 | -27.454 | 7.04 | 20.73065
2003 | 3.281268 | 5.346257 | 37.93785 | 46.39877 | 7.035863 | 56.86637 | 0.3456604 | 0.1748641 | 1138.2 | 0 | 0 | 0 |  | Fe_Cr_Ni_Nb_Ti | Fe4Cr7Ni44Nb34Ti10 | 0.07147325 | -27.40455 | 7.313131 | 20.24238
2004 | 3.378924 | 8.651297 | 43.50636 | 37.94268 | 6.520736 | 61.5405 | 0.3349852 | 0.174702 | 1198.9 | 0 | 0 | 0 |  | Fe_Cr_Ni_Nb_Ti | Fe4Cr11Ni49Nb27Ti9 | 0.07004904 | -25.584 | 7.59 | 19.53049
2005 | 2.623639 | 11.39937 | 48.71884 | 32.00746 | 5.250691 | 65.42667 | 0.3271645 | 0.1711023 | 1211.442 | 0 | 0 | 0 |  | Fe_Cr_Ni_Nb_Ti | Fe3Cr14Ni53Nb22Ti7 | 0.06687175 | -23.45312 | 7.838384 | 17.94799
2006 | 4.545274 | 2.115925 | 16.72116 | 64.27244 | 12.3452 | 47.56164 | 0.3636421 | 0.1406642 | 716.1743 | 0 | 0 | 0 |  | Fe_Cr_Ni_Nb_Ti | Fe6Cr3Ni21Nb51Ti19 | 0.06459059 | -21.2688 | 6.07 | 24.81612
2007 | 5.476737 | 3.642201 | 22.20373 | 57.26936 | 11.40797 | 50.90472 | 0.3559777 | 0.1557029 | 878.8785 | 1 | 0 | 0 |  | Fe_Cr_Ni_Nb_Ti | Fe7Cr5Ni27Nb44Ti17 | 0.06948646 | -24.2612 | 6.44 | 24.08319
2008 | 6.395313 | 5.210027 | 26.8881 | 50.53604 | 10.97053 | 54.06107 | 0.3485274 | 0.1638731 | 990.8266 | 1 | 0 | 0 |  | Fe_Cr_Ni_Nb_Ti | Fe8Cr7Ni32Nb38Ti16 | 0.07191121 | -25.49005 | 6.732673 | 23.65363
2009 | 6.644951 | 7.733425 | 31.42987 | 44.21784 | 9.973911 | 57.67712 | 0.340467 | 0.1698723 | 1093.63 | 1 | 0 | 0 |  | Fe_Cr_Ni_Nb_Ti | Fe8Cr10Ni36Nb32Ti14 | 0.07257708 | -25.48 | 7 | 22.72356
2010 | 7.70772 | 11.16302 | 36.00656 | 37.04269 | 8.080008 | 62.49507 | 0.3304582 | 0.1709846 | 1168.547 | 0 | 0 | 0 |  | Fe_Cr_Ni_Nb_Ti | Fe9Cr14Ni40Nb26Ti11 | 0.07104064 | -23.9388 | 7.3 | 20.83267
2011 | 7.03846 | 14.74451 | 40.68915 | 30.73638 | 6.791502 | 66.80908 | 0.3214478 | 0.1681217 | 1191.314 | 0 | 0 | 0 |  | Fe_Cr_Ni_Nb_Ti | Fe8Cr18Ni44Nb21Ti9 | 0.06803176 | -22.1144 | 7.53 | 19.44634
2012 | 6.399399 | 19.57668 | 44.20152 | 24.33363 | 5.488768 | 71.78516 | 0.3109776 | 0.1602188 | 1160.737 | 0 | 0 | 0 |  | Fe_Cr_Ni_Nb_Ti | Fe7Cr23Ni46Nb16Ti7 | 0.06326507 | -19.45312 | 7.69697 | 17.90417
2013 | 3.05843 | 2.135649 | 9.644019 | 66.14358 | 19.01832 | 44.91642 | 0.3655581 | 0.1124472 | 479.1937 | 0 | 0 | 0 |  | Fe_Cr_Ni_Nb_Ti | Fe4Cr3Ni12Nb52Ti29 | 0.05554797 | -14.098 | 5.46 | 28.04906
2014 | 6.239057 | 2.904417 | 13.11557 | 59.68051 | 18.06044 | 47.76654 | 0.3587247 | 0.13157 | 641.2866 | 1 | 0 | 0 |  | Fe_Cr_Ni_Nb_Ti | Fe8Cr4Ni16Nb46Ti27 | 0.06408745 | -18.45152 | 5.80198 | 27.59731
2015 | 8.121906 | 4.53711 | 17.92732 | 52.69487 | 16.71879 | 51.20603 | 0.3508175 | 0.1500868 | 824.6875 | 1 | 0 | 0 |  | Fe_Cr_Ni_Nb_Ti | Fe10Cr6Ni21Nb39Ti24 | 0.06991351 | -21.8664 | 6.17 | 26.91821
2016 | 9.89852 | 6.911966 | 21.67541 | 46.65667 | 14.85744 | 54.88921 | 0.3428214 | 0.1591797 | 949.8737 | 1 | 0 | 0 |  | Fe_Cr_Ni_Nb_Ti | Fe12Cr9Ni25Nb34Ti21 | 0.07284445 | -23.13773 | 6.475248 | 25.7597
2017 | 11.07713 | 10.31329 | 25.07726 | 41.10812 | 12.4242 | 59.11183 | 0.3341534 | 0.1648563 | 1057.538 | 0 | 0 | 0 |  | Fe_Cr_Ni_Nb_Ti | Fe13Cr13Ni28Nb29Ti17 | 0.07348649 | -22.9816 | 6.75 | 24.02728
2018 | 12.24361 | 13.84206 | 28.49584 | 34.91713 | 10.50135 | 63.54938 | 0.3248923 | 0.1653055 | 1117.809 | 0 | 0 | 0 |  | Fe_Cr_Ni_Nb_Ti | Fe14Cr17Ni31Nb24Ti14 | 0.07228036 | -21.9452 | 7 | 22.42766
2019 | 11.6913 | 19.25827 | 32.13931 | 28.4262 | 8.48492 | 68.92418 | 0.3136904 | 0.1607078 | 1132.967 | 0 | 0 | 0 |  | Fe_Cr_Ni_Nb_Ti | Fe13Cr23Ni34Nb19Ti11 | 0.06886014 | -19.9688 | 7.21 | 20.56089
2020 | 11.04415 | 24.84959 | 34.82506 | 22.96615 | 6.31505 | 74.2361 | 0.303137 | 0.1517883 | 1093.854 | 0 | 0 | 0 |  | Fe_Cr_Ni_Nb_Ti | Fe12Cr29Ni36Nb15Ti8 | 0.06357538 | -17.4964 | 7.37 | 18.33548
2021 | 8.449354 | 31.46687 | 36.51077 | 18.74166 | 4.831344 | 79.14695 | 0.2929583 | 0.141278 | 1023.832 | 0 | 0 | 0 |  | Fe_Cr_Ni_Nb_Ti | Fe9Cr36Ni37Nb12Ti6 | 0.05818234 | -15.3768 | 7.42 | 16.6358
2022 | 4.86102 | 2.262911 | 8.515583 | 57.95493 | 26.40556 | 45.62967 | 0.3586407 | 0.1114719 | 470.6363 | 0 | 0 | 0 |  | Fe_Cr_Ni_Nb_Ti | Fe6Cr3Ni10Nb43Ti38 | 0.0566618 | -13.194 | 5.33 | 29.87624
2023 | 8.349583 | 3.109531 | 11.40897 | 52.78301 | 24.3489 | 48.31883 | 0.35274 | 0.1333624 | 649.3583 | 1 | 0 | 0 |  | Fe_Cr_Ni_Nb_Ti | Fe10Cr4Ni13Nb38Ti34 | 0.06487763 | -17.24151 | 5.656566 | 29.42048
2024 | 11.95494 | 5.565286 | 14.36077 | 46.87908 | 21.23993 | 52.26882 | 0.3443659 | 0.149332 | 820.8136 | 1 | 0 | 0 |  | Fe_Cr_Ni_Nb_Ti | Fe14Cr7Ni16Nb33Ti29 | 0.07120523 | -19.92776 | 6.010101 | 28.28427
2025 | 14.65926 | 8.028479 | 17.22087 | 41.60131 | 18.49008 | 56.00954 | 0.3366958 | 0.1577132 | 940.3654 | 0 | 0 | 0 |  | Fe_Cr_Ni_Nb_Ti | Fe17Cr10Ni19Nb29Ti25 | 0.0740633 | -21.0976 | 6.31 | 27.02203
2026 | 16.69857 | 12.27403 | 19.39918 | 36.55204 | 15.07618 | 60.73308 | 0.3272975 | 0.1621034 | 1041.877 | 0 | 0 | 0 |  | Fe_Cr_Ni_Nb_Ti | Fe19Cr15Ni21Nb25Ti20 | 0.07450943 | -20.6092 | 6.57 | 25.02079
2027 | 17.03952 | 16.69951 | 22.62316 | 31.33061 | 12.3072 | 65.42428 | 0.3180027 | 0.1624019 | 1102.251 | 0 | 0 | 0 |  | Fe_Cr_Ni_Nb_Ti | Fe19Cr20Ni24Nb21Ti16 | 0.0728482 | -19.7088 | 6.81 | 23.13785
2028 | 16.6499 | 22.39146 | 25.27846 | 26.15976 | 9.520417 | 70.7547 | 0.3075072 | 0.1573454 | 1110.515 | 0 | 0 | 0 |  | Fe_Cr_Ni_Nb_Ti | Fe18Cr26Ni26Nb17Ti12 | 0.06908109 | -17.85695 | 7 | 20.88053
2029 | 15.82399 | 29.46565 | 27.39449 | 20.13057 | 7.185304 | 76.88857 | 0.2950232 | 0.1470817 | 1061.07 | 0 | 0 | 0 |  | Fe_Cr_Ni_Nb_Ti | Fe17Cr34Ni28Nb13Ti9 | 0.06316434 | -15.32124 | 7.138614 | 18.62492
2030 | 11.43827 | 38.16082 | 28.05275 | 17.44286 | 4.905305 | 82.37026 | 0.2841273 | 0.1357637 | 985.0173 | 0 | 0 | 0 |  | Fe_Cr_Ni_Nb_Ti | Fe12Cr43Ni28Nb11Ti6 | 0.05714763 | -13.2228 | 7.13 | 16.15518
2031 | 7.690735 | 2.386804 | 7.185444 | 49.75528 | 32.98174 | 46.56984 | 0.3516822 | 0.1131838 | 482.3357 | 0 | 0 | 0 |  | Fe_Cr_Ni_Nb_Ti | Fe9Cr3Ni8Nb35Ti45 | 0.05875629 | -12.7176 | 5.25 | 30.4754
2032 | 12.26052 | 4.076815 | 9.204903 | 45.16359 | 29.29417 | 49.8237 | 0.3450442 | 0.1352715 | 670.8188 | 0 | 0 | 0 |  | Fe_Cr_Ni_Nb_Ti | Fe14Cr5Ni10Nb31Ti39 | 0.06740834 | -16.28732 | 5.585859 | 29.97125
2033 | 16.92162 | 6.633588 | 11.23331 | 40.0035 | 25.20798 | 53.86555 | 0.3369361 | 0.149984 | 835.1918 | 0 | 0 | 0 |  | Fe_Cr_Ni_Nb_Ti | Fe19Cr8Ni12Nb27Ti33 | 0.07315508 | -18.48995 | 5.929293 | 28.91713
2034 | 19.67281 | 9.990682 | 13.15861 | 35.70268 | 21.47521 | 57.90438 | 0.3290317 | 0.1566045 | 943.9049 | 0 | 0 | 0 |  | Fe_Cr_Ni_Nb_Ti | Fe22Cr12Ni14Nb24Ti28 | 0.07542271 | -19.12 | 6.2 | 27.53979
2035 | 21.88902 | 14.43558 | 15.33816 | 30.34527 | 17.99197 | 62.77484 | 0.3192436 | 0.1601944 | 1036.562 | 0 | 0 | 0 |  | Fe_Cr_Ni_Nb_Ti | Fe24Cr17Ni16Nb20Ti23 | 0.0755122 | -18.7284 | 6.46 | 25.84163
2036 | 23.122 | 18.94429 | 17.49831 | 26.15653 | 14.27886 | 67.55233 | 0.310454 | 0.1591262 | 1083.559 | 0 | 0 | 0 |  | Fe_Cr_Ni_Nb_Ti | Fe25Cr22Ni18Nb17Ti18 | 0.07324672 | -17.588 | 6.69 | 23.71835
2037 | 22.69938 | 26.41764 | 19.8825 | 20.45464 | 10.54585 | 74.17276 | 0.2976268 | 0.1514219 | 1073.54 | 0 | 0 | 0 |  | Fe_Cr_Ni_Nb_Ti | Fe24Cr30Ni20Nb13Ti13 | 0.06792446 | -15.2792 | 6.89 | 20.98952
2038 | 21.06873 | 33.88202 | 20.13186 | 17.52484 | 7.392543 | 79.71289 | 0.2872526 | 0.1407657 | 1011.959 | 0 | 0 | 0 |  | Fe_Cr_Ni_Nb_Ti | Fe22Cr38Ni20Nb11Ti9 | 0.06185081 | -12.9184 | 6.95 | 18.17031
2039 | 15.68184 | 45.62651 | 20.60371 | 13.04406 | 5.043872 | 87.02714 | 0.2720813 | 0.1244521 | 888.4883 | 0 | 0 | 0 |  | Fe_Cr_Ni_Nb_Ti | Fe16Cr50Ni20Nb8Ti6 | 0.05371971 | -10.3696 | 6.92 | 15.57048
2040 | 12.88832 | 2.571341 | 6.773368 | 38.28725 | 39.47972 | 48.54856 | 0.3418839 | 0.1256573 | 574.9586 | 0 | 0 | 0 |  | Fe_Cr_Ni_Nb_Ti | Fe14Cr3Ni7Nb25Ti50 | 0.06423926 | -14.06387 | 5.30303 | 30.56686
2041 | 19.21653 | 5.111838 | 7.694564 | 35.013 | 32.96406 | 52.56929 | 0.3348199 | 0.1424224 | 746.3749 | 0 | 0 | 0 |  | Fe_Cr_Ni_Nb_Ti | Fe21Cr6Ni8Nb23Ti42 | 0.07219234 | -16.6392 | 5.67 | 30.01666
2042 | 24.07672 | 7.75955 | 8.760012 | 30.81057 | 28.59316 | 56.43415 | 0.3273625 | 0.153126 | 880.953 | 0 | 0 | 0 |  | Fe_Cr_Ni_Nb_Ti | Fe26Cr9Ni9Nb20Ti36 | 0.07594592 | -17.7316 | 5.96 | 29.11082
2043 | 26.29518 | 11.36662 | 10.85798 | 28.12136 | 23.35886 | 60.54577 | 0.3204643 | 0.1594027 | 990.3909 | 0 | 0 | 0 |  | Fe_Cr_Ni_Nb_Ti | Fe28Cr13Ni11Nb18Ti29 | 0.07688675 | -18.03367 | 6.242424 | 27.61772
2044 | 28.14944 | 15.72502 | 11.83499 | 24.97551 | 19.31503 | 64.86061 | 0.3125485 | 0.1592118 | 1043.074 | 0 | 0 | 0 |  | Fe_Cr_Ni_Nb_Ti | Fe30Cr18Ni12Nb16Ti24 | 0.0759286 | -17.1216 | 6.44 | 25.86503
2045 | 29.22969 | 21.94687 | 13.87487 | 20.39162 | 14.55696 | 70.88612 | 0.3015832 | 0.1546292 | 1066.681 | 0 | 0 | 0 |  | Fe_Cr_Ni_Nb_Ti | Fe31Cr25Ni14Nb13Ti18 | 0.07209654 | -15.39614 | 6.683168 | 23.26754
2046 | 29.02879 | 28.82888 | 15.25588 | 16.09732 | 10.78914 | 76.85609 | 0.2905016 | 0.1452857 | 1027.838 | 0 | 0 | 0 |  | Fe_Cr_Ni_Nb_Ti | Fe30Cr32Ni15Nb10Ti13 | 0.06624351 | -13.1468 | 6.84 | 20.60946
2047 | 25.73227 | 38.70118 | 15.60394 | 13.17166 | 6.790949 | 83.74233 | 0.2778506 | 0.1297897 | 920.8697 | 0 | 0 | 0 |  | Fe_Cr_Ni_Nb_Ti | Fe26Cr42Ni15Nb8Ti8 | 0.05775504 | -10.41608 | 6.888889 | 17.06144
2048 | 18.9538 | 51.0829 | 15.72796 | 9.95726 | 4.278076 | 90.90941 | 0.2633263 | 0.1115985 | 772.9636 | 0 | 0 | 0 |  | Fe_Cr_Ni_Nb_Ti | Fe19Cr55Ni15Nb6Ti5 | 0.04889322 | -8.1316 | 6.82 | 14.17745
2049 | 20.18607 | 2.684873 | 7.072431 | 27.18486 | 42.87177 | 51.22357 | 0.3320944 | 0.1381386 | 683.9023 | 0 | 0 | 0 |  | Fe_Cr_Ni_Nb_Ti | Fe21Cr3Ni7Nb17Ti52 | 0.07079435 | -16.3084 | 5.49 | 30.55094
2050 | 26.80904 | 5.348654 | 7.044651 | 25.48525 | 35.31241 | 55.19212 | 0.3259484 | 0.1515321 | 840.0684 | 0 | 0 | 0 |  | Fe_Cr_Ni_Nb_Ti | Fe28Cr6Ni7Nb16Ti43 | 0.07603089 | -17.3948 | 5.82 | 30.0085
2051 | 31.5584 | 8.013342 | 7.036187 | 23.86372 | 29.52835 | 58.776 | 0.3203399 | 0.1578917 | 942.7022 | 0 | 0 | 0 |  | Fe_Cr_Ni_Nb_Ti | Fe33Cr9Ni7Nb15Ti36 | 0.07786832 | -17.3676 | 6.07 | 28.9268
2052 | 34.35083 | 12.43749 | 8.023484 | 20.63592 | 24.55227 | 63.33136 | 0.3120928 | 0.1595172 | 1015.588 | 0 | 0 | 0 |  | Fe_Cr_Ni_Nb_Ti | Fe36Cr14Ni8Nb13Ti30 | 0.07772189 | -16.73012 | 6.306931 | 27.42163
2053 | 36.52656 | 17.00391 | 9.092974 | 17.58991 | 19.78664 | 68.04582 | 0.3039321 | 0.1576657 | 1054.648 | 0 | 0 | 0 |  | Fe_Cr_Ni_Nb_Ti | Fe38Cr19Ni9Nb11Ti24 | 0.07543183 | -15.46986 | 6.524752 | 25.50846
2054 | 37.18278 | 22.77552 | 10.28481 | 14.6503 | 15.10659 | 73.34208 | 0.2948439 | 0.1509688 | 1045.099 | 0 | 0 | 0 |  | Fe_Cr_Ni_Nb_Ti | Fe38Cr25Ni10Nb9Ti18 | 0.07085108 | -13.5844 | 6.71 | 23.05884
2055 | 36.55263 | 30.35295 | 11.42215 | 11.50431 | 10.16796 | 79.79847 | 0.283862 | 0.1371065 | 962.2135 | 0 | 0 | 0 |  | Fe_Cr_Ni_Nb_Ti | Fe37Cr33Ni11Nb7Ti12 | 0.06289805 | -10.9676 | 6.87 | 19.68858
2056 | 32.03178 | 41.0066 | 12.62556 | 8.3262 | 6.009865 | 87.19417 | 0.2704837 | 0.1166459 | 801.7394 | 0 | 0 | 0 |  | Fe_Cr_Ni_Nb_Ti | Fe32Cr44Ni12Nb5Ti7 | 0.0520929 | -8.2424 | 6.93 | 15.91352
2057 | 23.28697 | 53.73164 | 12.7704 | 6.737378 | 3.473608 | 93.86323 | 0.2572562 | 0.09842962 | 650.05 | 0 | 0 | 0 |  | Fe_Cr_Ni_Nb_Ti | Fe23Cr57Ni12Nb4Ti4 | 0.04297478 | -6.3868 | 6.82 | 12.8604
2058 | 36.81556 | 5.558415 | 5.229232 | 16.55295 | 35.84385 | 58.29547 | 0.3170466 | 0.159429 | 935.1181 | 0 | 0 | 0 |  | Fe_Cr_Ni_Nb_Ti | Fe37Cr6Ni5Nb10Ti42 | 0.07899808 | -17.3336 | 6 | 29.7138
2059 | 40.47775 | 8.272658 | 5.188487 | 16.42397 | 29.63713 | 61.62121 | 0.3126682 | 0.1618973 | 1005.008 | 0 | 0 | 0 |  | Fe_Cr_Ni_Nb_Ti | Fe41Cr9Ni5Nb10Ti35 | 0.07910085 | -16.7236 | 6.22 | 28.56641
2060 | 43.39336 | 11.93669 | 6.219567 | 14.76587 | 23.68451 | 65.88912 | 0.3062743 | 0.1610686 | 1054.02 | 0 | 0 | 0 |  | Fe_Cr_Ni_Nb_Ti | Fe44Cr13Ni6Nb9Ti28 | 0.07735373 | -15.7156 | 6.47 | 26.84679
2061 | 44.42492 | 16.54462 | 7.263575 | 13.13862 | 18.62827 | 70.31212 | 0.2993341 | 0.1558615 | 1056.999 | 0 | 0 | 0 |  | Fe_Cr_Ni_Nb_Ti | Fe45Cr18Ni7Nb8Ti22 | 0.07382405 | -14.164 | 6.66 | 24.74894
2062 | 44.8254 | 23.18578 | 8.376062 | 9.942799 | 13.66996 | 76.24785 | 0.2891655 | 0.1442478 | 999.7437 | 0 | 0 | 0 |  | Fe_Cr_Ni_Nb_Ti | Fe45Cr25Ni8Nb6Ti16 | 0.06734739 | -11.7532 | 6.84 | 21.93878
2063 | 42.9975 | 29.79167 | 9.459224 | 8.317456 | 9.434157 | 81.47104 | 0.280702 | 0.130174 | 900.5151 | 0 | 0 | 0 |  | Fe_Cr_Ni_Nb_Ti | Fe43Cr32Ni9Nb5Ti11 | 0.05967671 | -9.5744 | 6.95 | 18.91534
2064 | 38.10143 | 40.14174 | 11.59281 | 5.004085 | 5.159939 | 88.93157 | 0.2676187 | 0.1049649 | 690.8191 | 0 | 0 | 0 |  | Fe_Cr_Ni_Nb_Ti | Fe38Cr43Ni11Nb3Ti6 | 0.04659976 | -6.844035 | 7.039604 | 14.89959
2065 | 50.52516 | 8.467404 | 3.186377 | 10.08637 | 27.73469 | 64.93234 | 0.3055057 | 0.1634673 | 1054.234 | 0 | 0 | 0 |  | Fe_Cr_Ni_Nb_Ti | Fe50Cr9Ni3Nb6Ti32 | 0.07882162 | -15.5396 | 6.42 | 27.78417
2066 | 52.13976 | 12.1361 | 4.215644 | 10.00836 | 21.50014 | 68.90697 | 0.3004791 | 0.1586409 | 1061.422 | 0 | 0 | 0 |  | Fe_Cr_Ni_Nb_Ti | Fe52Cr13Ni4Nb6Ti25 | 0.07543656 | -14.1156 | 6.64 | 25.77188
2067 | 53.19765 | 16.82128 | 5.275028 | 8.348959 | 16.35708 | 73.56643 | 0.2934059 | 0.1493406 | 1021.458 | 0 | 0 | 0 |  | Fe_Cr_Ni_Nb_Ti | Fe53Cr18Ni5Nb5Ti19 | 0.07015561 | -12.1528 | 6.83 | 23.36044
2068 | 53.79346 | 21.7346 | 6.400931 | 6.753974 | 11.31703 | 78.5318 | 0.2861834 | 0.1346718 | 920.4579 | 0 | 0 | 0 |  | Fe_Cr_Ni_Nb_Ti | Fe53Cr23Ni6Nb4Ti13 | 0.06228665 | -9.798592 | 7.010101 | 20.24692
2069 | 50.07213 | 27.9716 | 8.420818 | 6.663951 | 6.871502 | 83.22397 | 0.2795663 | 0.1185092 | 795.4459 | 0 | 0 | 0 |  | Fe_Cr_Ni_Nb_Ti | Fe50Cr30Ni8Nb4Ti8 | 0.0532031 | -7.8544 | 7.12 | 16.64332
2070 | 25.2133 | 2.134062 | 9.636853 | 59.7392 | 3.276585 | 53.8533 | 0.3544759 | 0.1586024 | 962.3466 | 0 | 0 | 0 |  | Fe_Cr_Ni_Nb_Ti | Fe33Cr3Ni12Nb47Ti5 | 0.07076502 | -19.3624 | 6.57 | 13.80543
2071 | 30.9403 | 3.693176 | 9.172567 | 52.79171 | 3.402245 | 57.37695 | 0.3456615 | 0.1614976 | 1031.651 | 0 | 0 | 0 |  | Fe_Cr_Ni_Nb_Ti | Fe39Cr5Ni11Nb40Ti5 | 0.07135382 | -18.4052 | 6.72 | 13.79275
2072 | 36.35734 | 5.385271 | 8.685157 | 46.73735 | 2.834882 | 60.89942 | 0.3375489 | 0.1615061 | 1073.647 | 0 | 0 | 0 |  | Fe_Cr_Ni_Nb_Ti | Fe44Cr7Ni10Nb34Ti4 | 0.07032215 | -17.05785 | 6.868687 | 12.57484
2073 | 41.86283 | 8.749743 | 8.081897 | 38.37444 | 2.931084 | 65.66506 | 0.3258522 | 0.1575673 | 1084.434 | 0 | 0 | 0 |  | Fe_Cr_Ni_Nb_Ti | Fe49Cr11Ni9Nb27Ti4 | 0.06780697 | -14.934 | 6.99 | 12.53954
2074 | 47.08422 | 11.57971 | 6.536358 | 32.51382 | 2.285896 | 69.62658 | 0.3168687 | 0.1507125 | 1052.254 | 0 | 0 | 0 |  | Fe_Cr_Ni_Nb_Ti | Fe53Cr14Ni7Nb22Ti3 | 0.06410685 | -12.73421 | 7.070707 | 11.13221
2075 | 15.70059 | 2.088276 | 14.93099 | 63.43261 | 3.847543 | 51.56655 | 0.3599677 | 0.1568119 | 915.8722 | 0 | 0 | 0 |  | Fe_Cr_Ni_Nb_Ti | Fe21Cr3Ni19Nb51Ti6 | 0.06937925 | -21.6732 | 6.55 | 15.29706
2076 | 20.97487 | 3.616393 | 13.88106 | 56.86356 | 4.664115 | 54.64742 | 0.351542 | 0.1603757 | 984.5188 | 0 | 0 | 0 |  | Fe_Cr_Ni_Nb_Ti | Fe27Cr5Ni17Nb44Ti7 | 0.07112453 | -20.6572 | 6.64 | 16.27882
2077 | 25.51577 | 5.19669 | 13.40963 | 50.40668 | 5.471222 | 57.61466 | 0.3434571 | 0.1621481 | 1035.096 | 0 | 0 | 0 |  | Fe_Cr_Ni_Nb_Ti | Fe32Cr7Ni16Nb38Ti8 | 0.07188764 | -19.6867 | 6.732673 | 17.11755
2078 | 29.96952 | 7.750814 | 12.25021 | 44.31727 | 5.712193 | 61.04321 | 0.3346466 | 0.1618883 | 1070.881 | 0 | 0 | 0 |  | Fe_Cr_Ni_Nb_Ti | Fe36Cr10Ni14Nb32Ti8 | 0.07158119 | -18.1296 | 6.8 | 17.10672
2079 | 34.61131 | 11.27863 | 10.00435 | 37.42633 | 6.679382 | 64.80261 | 0.324262 | 0.1591362 | 1080.317 | 0 | 0 | 0 |  | Fe_Cr_Ni_Nb_Ti | Fe40Cr14Ni11Nb26Ti9 | 0.07085719 | -16.114 | 6.8 | 17.79073
2080 | 39.28027 | 14.96113 | 8.445057 | 31.18796 | 6.125584 | 69.05864 | 0.3142335 | 0.1540372 | 1070.64 | 0 | 0 | 0 |  | Fe_Cr_Ni_Nb_Ti | Fe44Cr18Ni9Nb21Ti8 | 0.06817912 | -13.9976 | 6.87 | 16.80803
2081 | 42.83336 | 19.93987 | 6.851105 | 24.78507 | 5.590595 | 73.81889 | 0.3030393 | 0.1454001 | 1021.793 | 0 | 0 | 0 |  | Fe_Cr_Ni_Nb_Ti | Fe46Cr23Ni7Nb16Ti7 | 0.06422936 | -11.68575 | 6.909091 | 15.828
2082 | 8.874952 | 2.065742 | 22.54348 | 63.97847 | 2.53735 | 51.30215 | 0.3622019 | 0.161902 | 959.4433 | 0 | 0 | 0 |  | Fe_Cr_Ni_Nb_Ti | Fe12Cr3Ni29Nb52Ti4 | 0.06878939 | -24.8804 | 6.8 | 13.26499
2083 | 12.16821 | 2.832284 | 21.58285 | 58.19831 | 5.218341 | 52.9649 | 0.3558009 | 0.1625924 | 981.0969 | 0 | 0 | 0 |  | Fe_Cr_Ni_Nb_Ti | Fe16Cr4Ni27Nb46Ti8 | 0.07047653 | -24.0102 | 6.772277 | 17.59871
2084 | 16.76389 | 4.459404 | 20.13747 | 51.79238 | 6.846855 | 55.63659 | 0.347646 | 0.1642289 | 1025.335 | 0 | 0 | 0 |  | Fe_Cr_Ni_Nb_Ti | Fe21Cr6Ni24Nb39Ti10 | 0.07187453 | -22.6296 | 6.79 | 19.29663
2085 | 20.44043 | 6.851138 | 18.04711 | 46.24607 | 8.41525 | 58.20482 | 0.3396552 | 0.1635553 | 1046.434 | 0 | 0 | 0 |  | Fe_Cr_Ni_Nb_Ti | Fe25Cr9Ni21Nb34Ti12 | 0.07268122 | -21.02539 | 6.752475 | 20.54593
2086 | 23.85696 | 10.31265 | 15.22454 | 41.10558 | 9.500271 | 61.17372 | 0.3309342 | 0.1617718 | 1059.963 | 0 | 0 | 0 |  | Fe_Cr_Ni_Nb_Ti | Fe28Cr13Ni17Nb29Ti13 | 0.07296497 | -19.0544 | 6.69 | 21.05327
2087 | 27.31834 | 13.94799 | 12.96758 | 35.18436 | 10.58172 | 64.4246 | 0.3215583 | 0.1592954 | 1066.958 | 0 | 0 | 0 |  | Fe_Cr_Ni_Nb_Ti | Fe31Cr17Ni14Nb24Ti14 | 0.07283872 | -17.2532 | 6.66 | 21.43152
2088 | 30.98395 | 19.51443 | 10.53632 | 28.8043 | 10.16101 | 69.22945 | 0.3096684 | 0.1542817 | 1063.72 | 0 | 0 | 0 |  | Fe_Cr_Ni_Nb_Ti | Fe34Cr23Ni11Nb19Ti13 | 0.07096796 | -14.8336 | 6.67 | 20.51828
2089 | 33.75363 | 25.31548 | 7.883994 | 23.39673 | 9.65017 | 73.76997 | 0.298622 | 0.1475988 | 1034.383 | 0 | 0 | 0 |  | Fe_Cr_Ni_Nb_Ti | Fe36Cr29Ni8Nb15Ti12 | 0.06838233 | -12.5236 | 6.65 | 19.55786
2090 | 35.40451 | 32.07225 | 6.034571 | 19.10222 | 7.386438 | 79.17716 | 0.2874987 | 0.1372105 | 971.3045 | 0 | 0 | 0 |  | Fe_Cr_Ni_Nb_Ti | Fe37Cr36Ni6Nb12Ti9 | 0.06304344 | -10.0716 | 6.68 | 17.18837
2091 | 7.727086 | 2.158277 | 30.86296 | 55.27516 | 3.976515 | 53.8638 | 0.3553496 | 0.170856 | 1070.065 | 1 | 0 | 0 |  | Fe_Cr_Ni_Nb_Ti | Fe10Cr3Ni38Nb43Ti6 | 0.07045956 | -26.8004 | 7.17 | 16.03091
2092 | 10.4624 | 2.997217 | 28.76108 | 50.87652 | 6.902775 | 54.86857 | 0.3502117 | 0.1696655 | 1063.661 | 0 | 0 | 0 |  | Fe_Cr_Ni_Nb_Ti | Fe13Cr4Ni34Nb38Ti10 | 0.0716881 | -25.81206 | 7.050505 | 19.82013
2093 | 13.3439 | 5.435391 | 25.42137 | 45.78491 | 10.01443 | 56.65853 | 0.3427399 | 0.1673673 | 1056.78 | 0 | 0 | 0 |  | Fe_Cr_Ni_Nb_Ti | Fe16Cr7Ni29Nb33Ti14 | 0.072879 | -24.08571 | 6.878788 | 22.49965
2094 | 16.18226 | 7.929678 | 22.38019 | 41.08935 | 12.41853 | 58.52746 | 0.3356469 | 0.1652917 | 1053.814 | 0 | 0 | 0 |  | Fe_Cr_Ni_Nb_Ti | Fe19Cr10Ni25Nb29Ti17 | 0.07377804 | -22.4224 | 6.75 | 23.90209
2095 | 18.44153 | 12.2642 | 18.46061 | 36.52276 | 14.3109 | 61.16201 | 0.3268224 | 0.1618078 | 1046.053 | 0 | 0 | 0 |  | Fe_Cr_Ni_Nb_Ti | Fe21Cr15Ni20Nb25Ti19 | 0.07436592 | -20.1632 | 6.59 | 24.49878
2096 | 21.68611 | 16.8256 | 15.19598 | 31.56716 | 14.72515 | 64.61781 | 0.3172623 | 0.1585571 | 1049.93 | 0 | 0 | 0 |  | Fe_Cr_Ni_Nb_Ti | Fe24Cr20Ni16Nb21Ti19 | 0.07427947 | -17.9304 | 6.53 | 24.09896
2097 | 24.40403 | 22.72122 | 11.8388 | 26.54501 | 14.49093 | 68.81813 | 0.3063949 | 0.1540294 | 1045.132 | 0 | 0 | 0 |  | Fe_Cr_Ni_Nb_Ti | Fe26Cr26Ni12Nb17Ti18 | 0.07334293 | -15.48822 | 6.474747 | 23.26085
2098 | 26.58493 | 30.05568 | 8.981695 | 20.53367 | 13.84402 | 74.04868 | 0.2934754 | 0.1473208 | 1022.989 | 0 | 0 | 0 |  | Fe_Cr_Ni_Nb_Ti | Fe28Cr34Ni9Nb13Ti17 | 0.07115294 | -12.9701 | 6.445545 | 22.14504
2099 | 27.20209 | 38.89401 | 6.1268 | 17.77799 | 9.999105 | 80.34741 | 0.2813622 | 0.1364798 | 965.7625 | 0 | 0 | 0 |  | Fe_Cr_Ni_Nb_Ti | Fe28Cr43Ni6Nb11Ti12 | 0.06560055 | -10.058 | 6.45 | 19.03129
2100 | 6.449694 | 2.251855 | 38.13291 | 46.94215 | 6.223394 | 55.93711 | 0.3489157 | 0.1757783 | 1136.557 | 1 | 0 | 0 |  | Fe_Cr_Ni_Nb_Ti | Fe8Cr3Ni45Nb35Ti9 | 0.07138764 | -27.6448 | 7.43 | 19.24994
2101 | 8.387389 | 3.904513 | 34.38188 | 43.2548 | 10.07142 | 56.54534 | 0.3437286 | 0.1731167 | 1107.464 | 1 | 0 | 0 |  | Fe_Cr_Ni_Nb_Ti | Fe10Cr5Ni39Nb31Ti14 | 0.0728296 | -26.78176 | 7.181818 | 22.97885
2102 | 10.40336 | 6.457321 | 30.07077 | 38.94053 | 14.12803 | 57.61785 | 0.3371326 | 0.1698058 | 1078.53 | 1 | 0 | 0 |  | Fe_Cr_Ni_Nb_Ti | Fe12Cr8Ni33Nb27Ti19 | 0.07408151 | -25.31211 | 6.919192 | 25.52459
2103 | 12.34585 | 9.852449 | 25.95309 | 35.20869 | 16.63992 | 59.35099 | 0.3301044 | 0.1662916 | 1060.265 | 0 | 0 | 0 |  | Fe_Cr_Ni_Nb_Ti | Fe14Cr12Ni28Nb24Ti22 | 0.07481508 | -23.3776 | 6.72 | 26.40909
2104 | 14.56408 | 14.40729 | 22.0054 | 30.28579 | 18.73743 | 62.02749 | 0.3209273 | 0.1627344 | 1050.951 | 0 | 0 | 0 |  | Fe_Cr_Ni_Nb_Ti | Fe16Cr17Ni23Nb20Ti24 | 0.07544101 | -21.1156 | 6.56 | 26.71254
2105 | 16.80264 | 19.12044 | 17.66102 | 26.39975 | 20.01616 | 64.67358 | 0.3124614 | 0.1581165 | 1031.17 | 0 | 0 | 0 |  | Fe_Cr_Ni_Nb_Ti | Fe18Cr22Ni18Nb17Ti25 | 0.07574013 | -18.764 | 6.41 | 26.51113
2106 | 19.26654 | 26.90699 | 13.16302 | 20.83354 | 19.82991 | 69.57502 | 0.2993819 | 0.1522031 | 1019.202 | 0 | 0 | 0 |  | Fe_Cr_Ni_Nb_Ti | Fe20Cr30Ni13Nb13Ti24 | 0.07511518 | -15.7224 | 6.31 | 25.45172
2107 | 19.60624 | 34.68312 | 9.273532 | 17.93919 | 18.49791 | 73.98281 | 0.2887676 | 0.1458251 | 995.0977 | 0 | 0 | 0 |  | Fe_Cr_Ni_Nb_Ti | Fe20Cr38Ni9Nb11Ti22 | 0.07364381 | -13.0832 | 6.21 | 24.07883
2108 | 20.0219 | 46.60316 | 6.313422 | 13.32328 | 13.73824 | 82.33921 | 0.2721004 | 0.1335218 | 937.6196 | 0 | 0 | 0 |  | Fe_Cr_Ni_Nb_Ti | Fe20Cr50Ni6Nb8Ti16 | 0.06765109 | -9.7136 | 6.24 | 20.88061
2109 | 6.037348 | 2.409015 | 45.32695 | 35.87022 | 10.35647 | 58.25922 | 0.3401919 | 0.1783241 | 1176.715 | 0 | 0 | 0 |  | Fe_Cr_Ni_Nb_Ti | Fe7Cr3Ni50Nb25Ti14 | 0.07254752 | -27.89756 | 7.626263 | 23.42346
2110 | 7.017168 | 4.899968 | 38.72215 | 33.56182 | 15.7989 | 57.95593 | 0.335617 | 0.1754472 | 1129.468 | 1 | 0 | 0 |  | Fe_Cr_Ni_Nb_Ti | Fe8Cr6Ni42Nb23Ti21 | 0.07460608 | -27.6064 | 7.19 | 26.88866
2111 | 8.123443 | 7.563281 | 34.15375 | 30.03125 | 20.12828 | 58.57982 | 0.3299227 | 0.1717291 | 1090.33 | 1 | 0 | 0 |  | Fe_Cr_Ni_Nb_Ti | Fe9Cr9Ni36Nb20Ti26 | 0.07567232 | -26.4292 | 6.9 | 28.54102
2112 | 10.22825 | 11.2544 | 28.34294 | 27.8437 | 22.3307 | 59.97839 | 0.3238458 | 0.1669523 | 1056.554 | 1 | 0 | 0 |  | Fe_Cr_Ni_Nb_Ti | Fe11Cr13Ni29Nb18Ti28 | 0.07614627 | -24.11264 | 6.646465 | 28.72064
2113 | 11.28527 | 15.76062 | 23.72358 | 25.03206 | 24.19846 | 61.8871 | 0.3167216 | 0.1621746 | 1029.047 | 0 | 0 | 0 |  | Fe_Cr_Ni_Nb_Ti | Fe12Cr18Ni24Nb16Ti30 | 0.07654107 | -21.8256 | 6.44 | 28.62237
2114 | 13.40855 | 22.29276 | 18.12026 | 20.71299 | 25.46543 | 65.23891 | 0.3061419 | 0.1554647 | 997.5091 | 0 | 0 | 0 |  | Fe_Cr_Ni_Nb_Ti | Fe14Cr25Ni18Nb13Ti31 | 0.07690187 | -18.71895 | 6.247525 | 27.97095
2115 | 14.87735 | 29.54979 | 13.55239 | 16.49985 | 25.52062 | 69.20584 | 0.2950646 | 0.1502171 | 982.0877 | 0 | 0 | 0 |  | Fe_Cr_Ni_Nb_Ti | Fe15Cr32Ni13Nb10Ti30 | 0.0767602 | -15.8968 | 6.12 | 26.99981
2116 | 15.28718 | 39.85249 | 8.569674 | 13.5635 | 22.72716 | 75.04114 | 0.2817062 | 0.1428634 | 961.922 | 0 | 0 | 0 |  | Fe_Cr_Ni_Nb_Ti | Fe15Cr42Ni8Nb8Ti26 | 0.07502587 | -12.46893 | 6.020202 | 25.05254
2117 | 15.34673 | 52.39109 | 5.376912 | 10.21226 | 16.67301 | 83.66403 | 0.2653414 | 0.130919 | 911.088 | 0 | 0 | 0 |  | Fe_Cr_Ni_Nb_Ti | Fe15Cr55Ni5Nb6Ti19 | 0.06921196 | -9.1228 | 6.06 | 21.79541
2118 | 6.320981 | 2.52219 | 49.35464 | 25.53766 | 16.26452 | 59.52902 | 0.3322481 | 0.1802605 | 1191.405 | 1 | 0 | 0 |  | Fe_Cr_Ni_Nb_Ti | Fe7Cr3Ni52Nb17Ti21 | 0.07443002 | -28.4272 | 7.63 | 27.41733
2119 | 6.456613 | 5.152619 | 41.68822 | 24.55118 | 22.15136 | 58.59547 | 0.3289419 | 0.1770646 | 1132.617 | 1 | 0 | 0 |  | Fe_Cr_Ni_Nb_Ti | Fe7Cr6Ni43Nb16Ti28 | 0.07634814 | -28.5224 | 7.14 | 29.7555
2120 | 6.574225 | 7.869717 | 35.53753 | 23.436 | 26.58252 | 58.34474 | 0.3254162 | 0.1716693 | 1068.609 | 1 | 0 | 0 |  | Fe_Cr_Ni_Nb_Ti | Fe7Cr9Ni36Nb15Ti33 | 0.07689376 | -27.3024 | 6.77 | 30.66904
2121 | 7.613895 | 12.40552 | 30.01072 | 20.58288 | 29.38699 | 59.92728 | 0.3183369 | 0.1658255 | 1027.57 | 1 | 0 | 0 |  | Fe_Cr_Ni_Nb_Ti | Fe8Cr14Ni30Nb13Ti36 | 0.07728486 | -24.88305 | 6.50495 | 30.57146
2122 | 8.754184 | 17.20667 | 24.53707 | 17.79966 | 31.70242 | 61.70224 | 0.3111034 | 0.1599893 | 988.2357 | 1 | 0 | 0 |  | Fe_Cr_Ni_Nb_Ti | Fe9Cr19Ni24Nb11Ti38 | 0.07763124 | -22.2386 | 6.267327 | 30.15855
2123 | 10.024 | 23.33196 | 18.96496 | 15.00823 | 32.67085 | 64.38174 | 0.302425 | 0.1538768 | 956.5186 | 0 | 0 | 0 |  | Fe_Cr_Ni_Nb_Ti | Fe10Cr25Ni18Nb9Ti38 | 0.07794243 | -19.2004 | 6.07 | 29.30444
2124 | 11.25694 | 31.44211 | 12.90765 | 11.91712 | 32.47618 | 68.22827 | 0.2914739 | 0.1469911 | 927.2089 | 0 | 0 | 0 |  | Fe_Cr_Ni_Nb_Ti | Fe11Cr33Ni12Nb7Ti37 | 0.07807545 | -15.7024 | 5.89 | 28.04479
2125 | 12.48857 | 42.63381 | 7.657159 | 8.656596 | 28.56387 | 74.75659 | 0.2768329 | 0.140463 | 922.4168 | 0 | 0 | 0 |  | Fe_Cr_Ni_Nb_Ti | Fe12Cr44Ni7Nb5Ti32 | 0.0768629 | -12.1224 | 5.83 | 26.04976
2126 | 12.54504 | 55.47993 | 4.395307 | 6.956595 | 20.62312 | 83.60017 | 0.2611721 | 0.1302735 | 894.1631 | 0 | 0 | 0 |  | Fe_Cr_Ni_Nb_Ti | Fe12Cr57Ni4Nb4Ti23 | 0.07153034 | -8.85 | 5.9 | 22.8952
2127 | 4.849535 | 5.418155 | 42.81714 | 16.13526 | 30.77992 | 58.14629 | 0.3233285 | 0.176987 | 1101.641 | 1 | 0 | 0 |  | Fe_Cr_Ni_Nb_Ti | Fe5Cr6Ni42Nb10Ti37 | 0.07795665 | -29.7532 | 6.94 | 32.15649
2128 | 4.903451 | 8.217589 | 36.07764 | 16.31464 | 34.48668 | 57.81618 | 0.3207512 | 0.1701103 | 1027.948 | 1 | 0 | 0 |  | Fe_Cr_Ni_Nb_Ti | Fe5Cr9Ni35Nb10Ti41 | 0.0777233 | -28.0012 | 6.58 | 32.18695
2129 | 5.98533 | 12.07398 | 29.35845 | 14.93569 | 37.64655 | 58.5661 | 0.3156716 | 0.1626888 | 964.7845 | 1 | 0 | 0 |  | Fe_Cr_Ni_Nb_Ti | Fe6Cr13Ni28Nb9Ti44 | 0.07757269 | -25.21 | 6.27 | 31.70158
2130 | 7.085888 | 16.96441 | 23.40761 | 13.472 | 39.07009 | 60.23435 | 0.3093525 | 0.1562634 | 923.5993 | 0 | 0 | 0 |  | Fe_Cr_Ni_Nb_Ti | Fe7Cr18Ni22Nb8Ti45 | 0.07767461 | -22.138 | 6.04 | 30.86163
2131 | 8.275447 | 24.07751 | 17.39641 | 10.3252 | 39.92543 | 63.28703 | 0.2995307 | 0.1492454 | 889.7108 | 0 | 0 | 0 |  | Fe_Cr_Ni_Nb_Ti | Fe8Cr25Ni16Nb6Ti45 | 0.07823513 | -18.6436 | 5.84 | 29.70842
2132 | 9.418718 | 31.17951 | 12.09986 | 8.704926 | 38.59699 | 66.64231 | 0.2906819 | 0.1441201 | 875.3339 | 0 | 0 | 0 |  | Fe_Cr_Ni_Nb_Ti | Fe9Cr32Ni11Nb5Ti43 | 0.07857277 | -15.5104 | 5.71 | 28.50596
2133 | 11.58812 | 42.17537 | 6.643698 | 5.257599 | 34.33521 | 73.10058 | 0.2760301 | 0.1389204 | 883.7546 | 0 | 0 | 0 |  | Fe_Cr_Ni_Nb_Ti | Fe11Cr43Ni6Nb3Ti38 | 0.0783323 | -12.02941 | 5.673267 | 26.73121
2134 | 3.064956 | 8.560823 | 34.36301 | 10.19765 | 43.81357 | 56.61136 | 0.3171519 | 0.1646812 | 946.599 | 1 | 0 | 0 |  | Fe_Cr_Ni_Nb_Ti | Fe3Cr9Ni32Nb6Ti50 | 0.07736644 | -27.9044 | 6.28 | 32.76751
2135 | 4.125299 | 12.48271 | 27.10027 | 10.2942 | 45.99752 | 57.26658 | 0.3131029 | 0.1558393 | 876.2623 | 0 | 0 | 0 |  | Fe_Cr_Ni_Nb_Ti | Fe4Cr13Ni25Nb6Ti52 | 0.0766634 | -24.4404 | 5.98 | 31.7805
2136 | 5.235301 | 17.54746 | 20.91046 | 8.709384 | 47.5974 | 58.91457 | 0.3066551 | 0.1487481 | 831.1629 | 0 | 0 | 0 |  | Fe_Cr_Ni_Nb_Ti | Fe5Cr18Ni19Nb5Ti53 | 0.07672961 | -20.9808 | 5.75 | 30.66121
2137 | 6.438417 | 22.97872 | 14.66255 | 7.140583 | 48.77973 | 60.77179 | 0.2998836 | 0.1422483 | 792.249 | 0 | 0 | 0 |  | Fe_Cr_Ni_Nb_Ti | Fe6Cr23Ni13Nb4Ti53 | 0.07693702 | -17.38802 | 5.535354 | 29.42707
2138 | 8.521573 | 29.75234 | 8.956906 | 7.088194 | 45.68099 | 64.06646 | 0.2921718 | 0.1378405 | 787.9011 | 0 | 0 | 0 |  | Fe_Cr_Ni_Nb_Ti | Fe8Cr30Ni8Nb4Ti50 | 0.07791313 | -14.104 | 5.44 | 28.30477
2139 | 2.328928 | 23.85168 | 9.791616 | 60.69858 | 3.329205 | 60.86025 | 0.3354902 | 0.1418981 | 893.6571 | 0 | 0 | 0 |  | Fe_Cr_Ni_Nb_Ti | Fe3Cr33Ni12Nb47Ti5 | 0.06878026 | -14.4064 | 5.97 | 14.10638
2140 | 4.041884 | 29.35274 | 9.34641 | 53.79224 | 3.466726 | 65.66828 | 0.323336 | 0.1439185 | 957.8959 | 0 | 0 | 0 |  | Fe_Cr_Ni_Nb_Ti | Fe5Cr39Ni11Nb40Ti5 | 0.06936055 | -13.5772 | 6.04 | 14.01285
2141 | 5.90869 | 34.57928 | 8.872202 | 47.7439 | 2.895935 | 70.39475 | 0.3122346 | 0.143448 | 995.5253 | 0 | 0 | 0 |  | Fe_Cr_Ni_Nb_Ti | Fe7Cr44Ni10Nb34Ti4 | 0.06837364 | -12.5881 | 6.121212 | 12.87156
2142 | 9.612982 | 39.86866 | 8.266967 | 39.25319 | 2.998203 | 75.81246 | 0.2990261 | 0.1410038 | 1011.487 | 0 | 0 | 0 |  | Fe_Cr_Ni_Nb_Ti | Fe11Cr49Ni9Nb27Ti4 | 0.06608862 | -11.3164 | 6.23 | 12.69015
2143 | 12.74176 | 44.91043 | 6.696341 | 33.30962 | 2.341845 | 80.56303 | 0.288256 | 0.1346273 | 977.3129 | 0 | 0 | 0 |  | Fe_Cr_Ni_Nb_Ti | Fe14Cr53Ni7Nb22Ti3 | 0.06253631 | -9.662279 | 6.282828 | 11.30952
2144 | 2.26395 | 14.75486 | 15.07084 | 64.02677 | 3.883583 | 55.65181 | 0.3488305 | 0.1471034 | 883.0117 | 0 | 0 | 0 |  | Fe_Cr_Ni_Nb_Ti | Fe3Cr21Ni19Nb51Ti6 | 0.0680791 | -18.6204 | 6.19 | 15.5422
2145 | 3.930557 | 19.76141 | 14.0466 | 57.54169 | 4.719738 | 59.83026 | 0.3374286 | 0.1490201 | 944.0512 | 0 | 0 | 0 |  | Fe_Cr_Ni_Nb_Ti | Fe5Cr27Ni17Nb44Ti7 | 0.06969389 | -17.3044 | 6.2 | 16.4
2146 | 5.659368 | 24.0874 | 13.59653 | 51.10922 | 5.547477 | 63.65583 | 0.327031 | 0.1502935 | 993.1757 | 0 | 0 | 0 |  | Fe_Cr_Ni_Nb_Ti | Fe7Cr32Ni16Nb38Ti8 | 0.070423 | -16.33408 | 6.237624 | 17.10323
2147 | 8.450999 | 28.3257 | 12.43582 | 44.98874 | 5.798741 | 67.6219 | 0.3168453 | 0.1496548 | 1023.058 | 0 | 0 | 0 |  | Fe_Cr_Ni_Nb_Ti | Fe10Cr36Ni14Nb32Ti8 | 0.07018596 | -15.0304 | 6.28 | 17
2148 | 12.30485 | 32.73244 | 10.162 | 38.01608 | 6.784634 | 71.62104 | 0.3058362 | 0.146945 | 1026.508 | 0 | 0 | 0 |  | Fe_Cr_Ni_Nb_Ti | Fe14Cr40Ni11Nb26Ti9 | 0.06958556 | -13.3164 | 6.28 | 17.496
2149 | 16.33058 | 37.16652 | 8.582423 | 31.69525 | 6.225221 | 76.15682 | 0.2952483 | 0.1426712 | 1018.045 | 0 | 0 | 0 |  | Fe_Cr_Ni_Nb_Ti | Fe18Cr44Ni9Nb21Ti8 | 0.06705175 | -11.668 | 6.35 | 16.49576
2150 | 21.73771 | 40.47751 | 6.9538 | 25.15658 | 5.674396 | 80.42224 | 0.2855628 | 0.1358165 | 974.3966 | 0 | 0 | 0 |  | Fe_Cr_Ni_Nb_Ti | Fe23Cr46Ni7Nb16Ti7 | 0.06334708 | -10.00551 | 6.444444 | 15.52864
2151 | 2.228969 | 8.301069 | 22.64743 | 64.27348 | 2.54905 | 53.34992 | 0.3566744 | 0.1571599 | 946.8115 | 0 | 0 | 0 |  | Fe_Cr_Ni_Nb_Ti | Fe3Cr12Ni29Nb52Ti4 | 0.06814873 | -23.5736 | 6.62 | 13.58345
2152 | 3.061318 | 11.40088 | 21.71953 | 58.56688 | 5.251388 | 55.72423 | 0.3482627 | 0.1571588 | 969.5672 | 0 | 0 | 0 |  | Fe_Cr_Ni_Nb_Ti | Fe4Cr16Ni27Nb46Ti8 | 0.06966923 | -22.32095 | 6.534653 | 17.72858
2153 | 4.82956 | 15.73786 | 20.30513 | 52.22359 | 6.90386 | 59.22817 | 0.3377939 | 0.1574324 | 1007.979 | 0 | 0 | 0 |  | Fe_Cr_Ni_Nb_Ti | Fe6Cr21Ni24Nb39Ti10 | 0.07093183 | -20.6436 | 6.49 | 19.30052
2154 | 7.42554 | 19.20418 | 18.21139 | 46.66704 | 8.491853 | 62.09448 | 0.3289402 | 0.15653 | 1026.586 | 0 | 0 | 0 |  | Fe_Cr_Ni_Nb_Ti | Fe9Cr25Ni21Nb34Ti12 | 0.071744 | -19.01147 | 6.435644 | 20.41189
2155 | 11.17493 | 22.40936 | 15.35991 | 41.47106 | 9.584741 | 64.95163 | 0.3205131 | 0.1546117 | 1033.182 | 0 | 0 | 0 |  | Fe_Cr_Ni_Nb_Ti | Fe13Cr28Ni17Nb29Ti13 | 0.07213125 | -17.2184 | 6.39 | 20.82763
2156 | 15.10957 | 25.65281 | 13.07885 | 35.48626 | 10.67252 | 68.05488 | 0.3115437 | 0.152835 | 1040.925 | 0 | 0 | 0 |  | Fe_Cr_Ni_Nb_Ti | Fe17Cr31Ni14Nb24Ti14 | 0.07211456 | -15.6516 | 6.38 | 21.14214
2157 | 21.10562 | 29.0482 | 10.60965 | 29.00479 | 10.23174 | 72.19899 | 0.3015559 | 0.1496624 | 1044.507 | 0 | 0 | 0 |  | Fe_Cr_Ni_Nb_Ti | Fe23Cr34Ni11Nb19Ti13 | 0.0704603 | -13.7512 | 6.45 | 20.27289
2158 | 27.31404 | 31.56898 | 7.919837 | 23.50309 | 9.694042 | 75.72619 | 0.2933272 | 0.1449443 | 1023.192 | 0 | 0 | 0 |  | Fe_Cr_Ni_Nb_Ti | Fe29Cr36Ni8Nb15Ti12 | 0.06809152 | -11.9216 | 6.51 | 19.39072
2159 | 34.47038 | 32.98491 | 6.038555 | 19.11484 | 7.391315 | 79.46757 | 0.2867271 | 0.1371775 | 972.7504 | 0 | 0 | 0 |  | Fe_Cr_Ni_Nb_Ti | Fe36Cr37Ni6Nb12Ti9 | 0.06300757 | -10.0044 | 6.66 | 17.16828
2160 | 2.326804 | 7.221189 | 30.97851 | 55.4821 | 3.991403 | 55.52796 | 0.3508623 | 0.1673791 | 1062.826 | 0 | 0 | 0 |  | Fe_Cr_Ni_Nb_Ti | Fe3Cr10Ni38Nb43Ti6 | 0.07001782 | -26.0808 | 7.03 | 16.22837
2161 | 3.23536 | 9.789851 | 28.90545 | 51.13191 | 6.937425 | 57.05052 | 0.3442398 | 0.164758 | 1049.054 | 0 | 0 | 0 |  | Fe_Cr_Ni_Nb_Ti | Fe4Cr13Ni34Nb38Ti10 | 0.07112072 | -24.81298 | 6.868687 | 19.8895
2162 | 5.868328 | 12.48839 | 25.55363 | 46.02312 | 10.06654 | 58.86949 | 0.3365991 | 0.1626689 | 1041.934 | 0 | 0 | 0 |  | Fe_Cr_Ni_Nb_Ti | Fe7Cr16Ni29Nb33Ti14 | 0.07232244 | -23.01316 | 6.69697 | 22.43016
2163 | 8.562235 | 15.14645 | 22.49911 | 41.30769 | 12.48452 | 60.74894 | 0.3294158 | 0.1611757 | 1042.276 | 0 | 0 | 0 |  | Fe_Cr_Ni_Nb_Ti | Fe10Cr19Ni25Nb29Ti17 | 0.07324142 | -21.3208 | 6.57 | 23.74532
2164 | 13.22056 | 17.23249 | 18.52793 | 36.65594 | 14.36309 | 62.66905 | 0.3225684 | 0.1590244 | 1036.682 | 0 | 0 | 0 |  | Fe_Cr_Ni_Nb_Ti | Fe15Cr21Ni20Nb25Ti19 | 0.07402059 | -19.4072 | 6.47 | 24.34646
2165 | 18.11691 | 20.24117 | 15.23395 | 31.64603 | 14.76194 | 65.65067 | 0.314356 | 0.1571681 | 1046.883 | 0 | 0 | 0 |  | Fe_Cr_Ni_Nb_Ti | Fe20Cr24Ni16Nb21Ti19 | 0.07406489 | -17.452 | 6.45 | 23.98249
2166 | 24.40403 | 22.72122 | 11.8388 | 26.54501 | 14.49093 | 68.81813 | 0.3063949 | 0.1543525 | 1047.718 | 0 | 0 | 0 |  | Fe_Cr_Ni_Nb_Ti | Fe26Cr26Ni12Nb17Ti18 | 0.07334293 | -15.48822 | 6.474747 | 23.26085
2167 | 32.15539 | 24.65488 | 8.946551 | 20.45333 | 13.78985 | 72.40355 | 0.298021 | 0.1516972 | 1052.092 | 0 | 0 | 0 |  | Fe_Cr_Ni_Nb_Ti | Fe34Cr28Ni9Nb13Ti17 | 0.07141484 | -13.53946 | 6.564356 | 22.33941
2168 | 41.35903 | 25.07437 | 6.065847 | 17.60112 | 9.899627 | 76.0259 | 0.2929994 | 0.1436584 | 1006.462 | 0 | 0 | 0 |  | Fe_Cr_Ni_Nb_Ti | Fe43Cr28Ni6Nb11Ti12 | 0.06616792 | -11.192 | 6.75 | 19.43296
2169 | 2.425377 | 6.021686 | 38.2392 | 47.073 | 6.240741 | 57.16815 | 0.3455808 | 0.1732383 | 1131.2 | 0 | 0 | 0 |  | Fe_Cr_Ni_Nb_Ti | Fe3Cr8Ni45Nb35Ti9 | 0.07109813 | -27.2848 | 7.33 | 19.34192
2170 | 4.205857 | 7.831674 | 34.4816 | 43.38025 | 10.10062 | 57.78815 | 0.3402897 | 0.1697509 | 1093.924 | 1 | 0 | 0 |  | Fe_Cr_Ni_Nb_Ti | Fe5Cr10Ni39Nb31Ti14 | 0.07253037 | -26.32466 | 7.080808 | 22.97219
2171 | 6.952196 | 9.709198 | 30.14284 | 39.03387 | 14.16189 | 58.61476 | 0.3343168 | 0.1666912 | 1063.22 | 1 | 0 | 0 |  | Fe_Cr_Ni_Nb_Ti | Fe8Cr12Ni33Nb27Ti19 | 0.07383836 | -24.8746 | 6.838384 | 25.45815
2172 | 10.59504 | 11.50852 | 25.9847 | 35.25156 | 16.66018 | 59.84881 | 0.3286829 | 0.1651205 | 1055.609 | 1 | 0 | 0 |  | Fe_Cr_Ni_Nb_Ti | Fe12Cr14Ni28Nb24Ti22 | 0.0746958 | -23.1408 | 6.68 | 26.3583
2173 | 15.46463 | 13.55129 | 21.9916 | 30.2668 | 18.72568 | 61.77407 | 0.3216556 | 0.1633142 | 1053.466 | 0 | 0 | 0 |  | Fe_Cr_Ni_Nb_Ti | Fe17Cr16Ni23Nb20Ti24 | 0.07549861 | -21.2376 | 6.58 | 26.74528
2174 | 20.48382 | 15.60382 | 17.61566 | 26.33195 | 19.96475 | 63.64289 | 0.3154311 | 0.1610495 | 1047.51 | 0 | 0 | 0 |  | Fe_Cr_Ni_Nb_Ti | Fe22Cr18Ni18Nb17Ti25 | 0.07596257 | -19.2648 | 6.49 | 26.66458
2175 | 28.70911 | 17.81962 | 13.07616 | 20.69606 | 19.69905 | 66.90865 | 0.3070033 | 0.1589186 | 1057.921 | 0 | 0 | 0 |  | Fe_Cr_Ni_Nb_Ti | Fe30Cr20Ni13Nb13Ti24 | 0.07562379 | -16.8904 | 6.51 | 25.86484
2176 | 36.80404 | 18.03483 | 9.162051 | 17.72354 | 18.27554 | 69.05929 | 0.3026828 | 0.1568127 | 1059.167 | 0 | 0 | 0 |  | Fe_Cr_Ni_Nb_Ti | Fe38Cr20Ni9Nb11Ti22 | 0.0744926 | -15.056 | 6.57 | 24.82962
2177 | 49.03917 | 18.26305 | 6.185327 | 13.05296 | 13.4595 | 73.67646 | 0.295795 | 0.1482871 | 1022.323 | 0 | 0 | 0 |  | Fe_Cr_Ni_Nb_Ti | Fe50Cr20Ni6Nb8Ti16 | 0.0688166 | -12.1376 | 6.84 | 21.93171
2178 | 2.593605 | 5.634439 | 45.43503 | 35.95575 | 10.38117 | 59.2922 | 0.3373556 | 0.1772916 | 1181.116 | 0 | 0 | 0 |  | Fe_Cr_Ni_Nb_Ti | Fe3Cr7Ni50Nb25Ti14 | 0.07233175 | -27.70983 | 7.545455 | 23.44174
2179 | 5.26925 | 6.541203 | 38.76904 | 33.60247 | 15.81803 | 58.45839 | 0.3341934 | 0.174835 | 1130.469 | 1 | 0 | 0 |  | Fe_Cr_Ni_Nb_Ti | Fe6Cr8Ni42Nb23Ti21 | 0.07449052 | -27.4408 | 7.15 | 26.85815
2180 | 8.123443 | 7.563281 | 34.15375 | 30.03125 | 20.12828 | 58.57982 | 0.3299227 | 0.1717291 | 1090.33 | 1 | 0 | 0 |  | Fe_Cr_Ni_Nb_Ti | Fe9Cr9Ni36Nb20Ti26 | 0.07567232 | -26.4292 | 6.9 | 28.54102
2181 | 12.07245 | 9.510753 | 28.30665 | 27.80804 | 22.3021 | 59.47132 | 0.3253284 | 0.1674371 | 1054.927 | 1 | 0 | 0 |  | Fe_Cr_Ni_Nb_Ti | Fe13Cr11Ni29Nb18Ti28 | 0.07626778 | -24.35507 | 6.686869 | 28.79266
2182 | 16.8623 | 10.46636 | 23.63163 | 24.93504 | 24.10467 | 60.36965 | 0.3211885 | 0.1654516 | 1042.04 | 0 | 0 | 0 |  | Fe_Cr_Ni_Nb_Ti | Fe18Cr12Ni24Nb16Ti30 | 0.07689891 | -22.6032 | 6.56 | 28.8749
2183 | 23.77115 | 12.39391 | 17.98957 | 20.5636 | 25.28177 | 62.42977 | 0.3144215 | 0.1634755 | 1042.268 | 0 | 0 | 0 |  | Fe_Cr_Ni_Nb_Ti | Fe25Cr14Ni18Nb13Ti31 | 0.07752463 | -20.17253 | 6.465347 | 28.49422
2184 | 31.37357 | 13.69227 | 13.39663 | 16.31022 | 25.22731 | 64.70996 | 0.308244 | 0.16162 | 1046.187 | 0 | 0 | 0 |  | Fe_Cr_Ni_Nb_Ti | Fe32Cr15Ni13Nb10Ti30 | 0.07767365 | -18.1068 | 6.46 | 27.87041
2185 | 42.00703 | 13.96799 | 8.410096 | 13.31093 | 22.30395 | 67.57842 | 0.3031635 | 0.159135 | 1054.708 | 0 | 0 | 0 |  | Fe_Cr_Ni_Nb_Ti | Fe42Cr15Ni8Nb8Ti26 | 0.07634701 | -15.68656 | 6.565657 | 26.41216
2186 | 54.72695 | 13.89632 | 5.22934 | 9.931975 | 16.21541 | 72.11122 | 0.2973275 | 0.151968 | 1036.458 | 0 | 0 | 0 |  | Fe_Cr_Ni_Nb_Ti | Fe55Cr15Ni5Nb6Ti19 | 0.07080559 | -12.6268 | 6.86 | 23.4572
2187 | 2.715756 | 5.899804 | 49.47788 | 25.60143 | 16.30514 | 60.57383 | 0.3293086 | 0.1793773 | 1197.072 | 1 | 0 | 0 |  | Fe_Cr_Ni_Nb_Ti | Fe3Cr7Ni52Nb17Ti21 | 0.07422155 | -28.2624 | 7.55 | 27.37499
2188 | 5.537762 | 6.015215 | 41.71476 | 24.56681 | 22.16546 | 58.84988 | 0.3282017 | 0.1767297 | 1132.841 | 1 | 0 | 0 |  | Fe_Cr_Ni_Nb_Ti | Fe6Cr7Ni43Nb16Ti28 | 0.07629031 | -28.4388 | 7.12 | 29.7281
2189 | 8.441641 | 6.112973 | 35.49156 | 23.40569 | 26.54813 | 57.84409 | 0.3269071 | 0.1725985 | 1070.717 | 1 | 0 | 0 |  | Fe_Cr_Ni_Nb_Ti | Fe9Cr7Ni36Nb15Ti33 | 0.07701743 | -27.5304 | 6.81 | 30.74719
2190 | 13.27206 | 7.061065 | 29.89301 | 20.50214 | 29.27172 | 58.43562 | 0.3228292 | 0.1696684 | 1044.529 | 1 | 0 | 0 |  | Fe_Cr_Ni_Nb_Ti | Fe14Cr8Ni30Nb13Ti36 | 0.07765514 | -25.65239 | 6.623762 | 30.85203
2191 | 18.35792 | 8.096225 | 24.37359 | 17.68106 | 31.4912 | 59.20247 | 0.3186938 | 0.1668444 | 1021.991 | 1 | 0 | 0 |  | Fe_Cr_Ni_Nb_Ti | Fe19Cr9Ni24Nb11Ti38 | 0.07824802 | -23.64631 | 6.465347 | 30.69818
2192 | 24.80284 | 9.237013 | 18.77034 | 14.85422 | 32.33558 | 60.5454 | 0.3140827 | 0.164672 | 1013.829 | 0 | 0 | 0 |  | Fe_Cr_Ni_Nb_Ti | Fe25Cr10Ni18Nb9Ti38 | 0.07885278 | -21.4264 | 6.37 | 30.19934
2193 | 33.25455 | 10.32048 | 12.71032 | 11.73494 | 31.97971 | 62.48299 | 0.3088297 | 0.163648 | 1024.089 | 0 | 0 | 0 |  | Fe_Cr_Ni_Nb_Ti | Fe33Cr11Ni12Nb7Ti37 | 0.07934369 | -18.9848 | 6.33 | 29.4379
2194 | 44.76345 | 11.36638 | 7.485264 | 8.462265 | 27.92264 | 66.04905 | 0.3024817 | 0.162477 | 1056.075 | 0 | 0 | 0 |  | Fe_Cr_Ni_Nb_Ti | Fe44Cr12Ni7Nb5Ti32 | 0.07849356 | -16.3464 | 6.47 | 27.98053
2195 | 57.71665 | 11.31299 | 4.257204 | 6.738016 | 19.97514 | 70.66672 | 0.2976002 | 0.1559447 | 1051.91 | 0 | 0 | 0 |  | Fe_Cr_Ni_Nb_Ti | Fe57Cr12Ni4Nb4Ti23 | 0.0734093 | -13.278 | 6.8 | 25.11653
2196 | 5.815552 | 4.512111 | 42.78852 | 16.12447 | 30.75935 | 57.89261 | 0.3240947 | 0.1773409 | 1101.618 | 1 | 0 | 0 |  | Fe_Cr_Ni_Nb_Ti | Fe6Cr5Ni42Nb10Ti37 | 0.07801757 | -29.8532 | 6.96 | 32.1986
2197 | 8.802401 | 4.553011 | 35.98031 | 16.27063 | 34.39364 | 56.81934 | 0.3238201 | 0.1721772 | 1033.943 | 1 | 0 | 0 |  | Fe_Cr_Ni_Nb_Ti | Fe9Cr5Ni35Nb10Ti41 | 0.07798368 | -28.5212 | 6.66 | 32.39506
2198 | 12.90607 | 5.5459 | 29.21777 | 14.86411 | 37.46615 | 56.8317 | 0.3210846 | 0.1672582 | 984.3029 | 1 | 0 | 0 |  | Fe_Cr_Ni_Nb_Ti | Fe13Cr6Ni28Nb9Ti44 | 0.07804358 | -26.2768 | 6.41 | 32.13036
2199 | 18.08202 | 6.547002 | 23.22925 | 13.36934 | 38.77238 | 57.4986 | 0.3179277 | 0.1642004 | 962.3711 | 0 | 0 | 0 |  | Fe_Cr_Ni_Nb_Ti | Fe18Cr7Ni22Nb8Ti45 | 0.07841402 | -23.9508 | 6.26 | 31.60301
2200 | 25.55094 | 7.612492 | 17.18799 | 10.2015 | 39.44709 | 58.99189 | 0.3129805 | 0.1631593 | 967.0129 | 0 | 0 | 0 |  | Fe_Cr_Ni_Nb_Ti | Fe25Cr8Ni16Nb6Ti45 | 0.07933939 | -21.5268 | 6.18 | 30.94447
2201 | 32.94201 | 8.626065 | 11.9023 | 8.562802 | 37.96682 | 60.72326 | 0.3090376 | 0.1630247 | 986.0763 | 0 | 0 | 0 |  | Fe_Cr_Ni_Nb_Ti | Fe32Cr9Ni11Nb5Ti43 | 0.07999243 | -19.3744 | 6.17 | 30.20993
2202 | 44.26994 | 10.54395 | 6.492769 | 5.138158 | 33.55519 | 64.58783 | 0.3017329 | 0.164005 | 1041.905 | 0 | 0 | 0 |  | Fe_Cr_Ni_Nb_Ti | Fe43Cr11Ni6Nb3Ti38 | 0.08005505 | -16.75993 | 6.306931 | 28.96712
2203 | 9.156164 | 2.841596 | 34.21837 | 10.15472 | 43.62915 | 55.13848 | 0.3218661 | 0.1684165 | 960.7792 | 1 | 0 | 0 |  | Fe_Cr_Ni_Nb_Ti | Fe9Cr3Ni32Nb6Ti50 | 0.07779182 | -28.85 | 6.4 | 33.17514
2204 | 13.32195 | 3.816407 | 26.92792 | 10.22873 | 45.70499 | 55.0737 | 0.3201877 | 0.1628377 | 909.7749 | 1 | 0 | 0 |  | Fe_Cr_Ni_Nb_Ti | Fe13Cr4Ni25Nb6Ti52 | 0.07732314 | -26.0568 | 6.16 | 32.46829
2205 | 18.67183 | 4.828969 | 20.71601 | 8.628397 | 47.15479 | 55.73435 | 0.3169734 | 0.1596824 | 888.0791 | 0 | 0 | 0 |  | Fe_Cr_Ni_Nb_Ti | Fe18Cr5Ni19Nb5Ti53 | 0.07768185 | -23.4768 | 6.01 | 31.7465
2206 | 24.374 | 5.91998 | 14.4804 | 7.051876 | 48.17375 | 56.54552 | 0.3136238 | 0.1570427 | 872.2859 | 0 | 0 | 0 |  | Fe_Cr_Ni_Nb_Ti | Fe23Cr6Ni13Nb4Ti53 | 0.0781847 | -20.86399 | 5.878788 | 30.97768
2207 | 31.44772 | 7.807788 | 8.81447 | 6.975474 | 44.95455 | 58.54855 | 0.3098289 | 0.1577797 | 904.509 | 0 | 0 | 0 |  | Fe_Cr_Ni_Nb_Ti | Fe30Cr8Ni8Nb4Ti50 | 0.0794154 | -18.4688 | 5.88 | 30.26549
2208 | 25.18507 | 3.552789 | 9.626065 | 59.67232 | 1.96375 | 54.98707 | 0.3527077 | 0.1589533 | 983.9228 | 0 | 0 | 0 |  | Fe_Cr_Ni_Nb_Ti | Fe33Cr5Ni12Nb47Ti3 | 0.07043847 | -19.0096 | 6.61 | 11.1261
2209 | 30.9403 | 3.693176 | 9.172567 | 52.79171 | 3.402245 | 57.37695 | 0.3456615 | 0.1614976 | 1031.651 | 0 | 0 | 0 |  | Fe_Cr_Ni_Nb_Ti | Fe39Cr5Ni11Nb40Ti5 | 0.07135382 | -18.4052 | 6.72 | 13.79275
2210 | 36.42356 | 3.082903 | 8.700976 | 46.82248 | 4.970081 | 59.00726 | 0.3403861 | 0.1629053 | 1057.74 | 0 | 0 | 0 |  | Fe_Cr_Ni_Nb_Ti | Fe44Cr4Ni10Nb34Ti7 | 0.07188991 | -17.88797 | 6.808081 | 15.98323
2211 | 42.04726 | 3.195742 | 8.117502 | 38.5435 | 8.095991 | 61.05197 | 0.3326432 | 0.1632935 | 1073.803 | 0 | 0 | 0 |  | Fe_Cr_Ni_Nb_Ti | Fe49Cr4Ni9Nb27Ti11 | 0.07271366 | -17.1544 | 6.85 | 19.28186
2212 | 47.42412 | 2.499279 | 6.583543 | 32.74854 | 10.74452 | 62.02733 | 0.3279048 | 0.1634803 | 1075.721 | 0 | 0 | 0 |  | Fe_Cr_Ni_Nb_Ti | Fe53Cr3Ni7Nb22Ti14 | 0.07352957 | -16.53219 | 6.848485 | 21.30475
2213 | 15.6748 | 4.169693 | 14.90646 | 63.32843 | 1.920612 | 53.21132 | 0.3573581 | 0.1580001 | 953.2646 | 0 | 0 | 0 |  | Fe_Cr_Ni_Nb_Ti | Fe21Cr6Ni19Nb51Ti3 | 0.06933464 | -21.1824 | 6.61 | 11.52172
2214 | 20.951 | 5.057188 | 13.86526 | 56.79883 | 3.327719 | 55.79868 | 0.3497473 | 0.1606442 | 1005.625 | 0 | 0 | 0 |  | Fe_Cr_Ni_Nb_Ti | Fe27Cr7Ni17Nb44Ti5 | 0.07077411 | -20.2476 | 6.68 | 14.14214
2215 | 25.50086 | 5.935604 | 13.4018 | 50.37722 | 4.784522 | 58.21109 | 0.3425422 | 0.1620492 | 1043.599 | 0 | 0 | 0 |  | Fe_Cr_Ni_Nb_Ti | Fe32Cr8Ni16Nb38Ti7 | 0.07156945 | -19.44437 | 6.752475 | 16.18441
2216 | 30.00616 | 6.208232 | 12.26519 | 44.37145 | 7.148971 | 59.78968 | 0.3365446 | 0.1626082 | 1058.66 | 0 | 0 | 0 |  | Fe_Cr_Ni_Nb_Ti | Fe36Cr8Ni14Nb32Ti10 | 0.07246622 | -18.6736 | 6.76 | 18.78404
2217 | 34.72149 | 7.273625 | 10.0362 | 37.54546 | 10.42322 | 61.54277 | 0.3291499 | 0.1620817 | 1062.06 | 0 | 0 | 0 |  | Fe_Cr_Ni_Nb_Ti | Fe40Cr9Ni11Nb26Ti14 | 0.07356765 | -17.542 | 6.7 | 21.37194
2218 | 39.53916 | 6.693216 | 8.500716 | 31.39351 | 13.8734 | 62.29437 | 0.3242577 | 0.1626222 | 1063.303 | 0 | 0 | 0 |  | Fe_Cr_Ni_Nb_Ti | Fe44Cr8Ni9Nb21Ti18 | 0.07478514 | -17.0656 | 6.67 | 23.46295
2219 | 43.30658 | 6.135701 | 6.926795 | 25.05889 | 18.57204 | 62.51557 | 0.3196564 | 0.1634883 | 1058.064 | 0 | 0 | 0 |  | Fe_Cr_Ni_Nb_Ti | Fe46Cr7Ni7Nb16Ti23 | 0.0764311 | -16.83134 | 6.585859 | 25.61637
2220 | 8.87014 | 2.75283 | 22.53126 | 63.94379 | 1.901981 | 51.84871 | 0.3613353 | 0.1622224 | 971.7513 | 0 | 0 | 0 |  | Fe_Cr_Ni_Nb_Ti | Fe12Cr4Ni29Nb52Ti3 | 0.06877412 | -24.666 | 6.82 | 11.85369
2221 | 12.14112 | 5.651958 | 21.5348 | 58.06875 | 2.603362 | 55.21834 | 0.3522674 | 0.1635408 | 1027.446 | 0 | 0 | 0 |  | Fe_Cr_Ni_Nb_Ti | Fe16Cr8Ni27Nb46Ti4 | 0.06998815 | -23.07225 | 6.851485 | 13.30348
2222 | 16.72472 | 7.414974 | 20.09042 | 51.67137 | 4.098515 | 58.01406 | 0.3439682 | 0.1641824 | 1063.569 | 0 | 0 | 0 |  | Fe_Cr_Ni_Nb_Ti | Fe21Cr10Ni24Nb39Ti6 | 0.07087724 | -21.5784 | 6.87 | 15.65759
2223 | 20.40373 | 9.118446 | 18.0147 | 46.16302 | 6.300104 | 60.02948 | 0.3368534 | 0.1631311 | 1070.842 | 0 | 0 | 0 |  | Fe_Cr_Ni_Nb_Ti | Fe25Cr12Ni21Nb34Ti9 | 0.07171706 | -20.22312 | 6.811881 | 18.26511
2224 | 23.85696 | 10.31265 | 15.22454 | 41.10558 | 9.500271 | 61.17372 | 0.3309342 | 0.1617718 | 1059.963 | 0 | 0 | 0 |  | Fe_Cr_Ni_Nb_Ti | Fe28Cr13Ni17Nb29Ti13 | 0.07296497 | -19.0544 | 6.69 | 21.05327
2225 | 27.37142 | 11.5089 | 12.99277 | 35.25272 | 12.8742 | 62.47204 | 0.3245285 | 0.1606569 | 1052.528 | 0 | 0 | 0 |  | Fe_Cr_Ni_Nb_Ti | Fe31Cr14Ni14Nb24Ti17 | 0.07413388 | -18.0596 | 6.6 | 23.15081
2226 | 31.19243 | 11.10411 | 10.60721 | 28.99811 | 18.09813 | 62.50953 | 0.3198295 | 0.1606095 | 1036.04 | 0 | 0 | 0 |  | Fe_Cr_Ni_Nb_Ti | Fe34Cr13Ni11Nb19Ti23 | 0.07595248 | -17.5576 | 6.47 | 25.6125
2227 | 34.15289 | 10.59928 | 7.977251 | 23.67348 | 23.5971 | 62.06731 | 0.3162721 | 0.1602861 | 1012.441 | 0 | 0 | 0 |  | Fe_Cr_Ni_Nb_Ti | Fe36Cr12Ni8Nb15Ti29 | 0.07752162 | -17.0456 | 6.31 | 27.33423
2228 | 36.08834 | 8.17293 | 6.151127 | 19.47118 | 30.11642 | 60.2299 | 0.3160002 | 0.1601514 | 975.1381 | 0 | 0 | 0 |  | Fe_Cr_Ni_Nb_Ti | Fe37Cr9Ni6Nb12Ti36 | 0.07871134 | -17.1132 | 6.14 | 28.83383
2229 | 7.713971 | 4.309227 | 30.81058 | 55.18134 | 1.984883 | 55.61878 | 0.3526417 | 0.1708347 | 1101.02 | 0 | 0 | 0 |  | Fe_Cr_Ni_Nb_Ti | Fe10Cr6Ni38Nb43Ti3 | 0.06969597 | -25.796 | 7.23 | 12.24908
2230 | 10.42548 | 7.466598 | 28.65958 | 50.69698 | 2.751366 | 58.50758 | 0.3446204 | 0.1687821 | 1117.253 | 0 | 0 | 0 |  | Fe_Cr_Ni_Nb_Ti | Fe13Cr10Ni34Nb38Ti4 | 0.06985968 | -23.809 | 7.171717 | 13.78038
2231 | 13.287 | 10.82443 | 25.31298 | 45.58971 | 4.985868 | 61.01334 | 0.3360526 | 0.1659899 | 1113.519 | 0 | 0 | 0 |  | Fe_Cr_Ni_Nb_Ti | Fe16Cr14Ni29Nb33Ti7 | 0.07059383 | -21.88307 | 7.020202 | 17.04529
2232 | 16.11181 | 13.42176 | 22.28275 | 40.91046 | 7.273213 | 62.93802 | 0.3288811 | 0.1635524 | 1104.382 | 0 | 0 | 0 |  | Fe_Cr_Ni_Nb_Ti | Fe19Cr17Ni25Nb29Ti10 | 0.07135103 | -20.342 | 6.89 | 19.36388
2233 | 18.39415 | 15.49473 | 18.41317 | 36.42891 | 11.26905 | 63.72595 | 0.3228746 | 0.1605525 | 1071.035 | 0 | 0 | 0 |  | Fe_Cr_Ni_Nb_Ti | Fe21Cr19Ni20Nb25Ti15 | 0.07303138 | -19.0896 | 6.67 | 22.35598
2234 | 21.70049 | 15.99492 | 15.20606 | 31.5881 | 15.51044 | 63.9623 | 0.31827 | 0.1589602 | 1044.825 | 0 | 0 | 0 |  | Fe_Cr_Ni_Nb_Ti | Fe24Cr19Ni16Nb21Ti20 | 0.0746409 | -18.1876 | 6.51 | 24.57051
2235 | 24.53918 | 15.81719 | 11.90436 | 26.69201 | 21.04726 | 63.41112 | 0.3147069 | 0.1578976 | 1012.439 | 0 | 0 | 0 |  | Fe_Cr_Ni_Nb_Ti | Fe26Cr18Ni12Nb17Ti26 | 0.07639407 | -17.44393 | 6.313131 | 26.60806
2236 | 26.90342 | 15.20787 | 9.089296 | 20.77967 | 28.01974 | 62.50735 | 0.3112041 | 0.1558597 | 967.0051 | 0 | 0 | 0 |  | Fe_Cr_Ni_Nb_Ti | Fe28Cr17Ni9Nb13Ti34 | 0.07792633 | -16.85639 | 6.108911 | 28.23189
2237 | 27.81651 | 11.09931 | 6.265189 | 18.17955 | 36.63944 | 58.90217 | 0.3143745 | 0.1527159 | 884.25 | 0 | 0 | 0 |  | Fe_Cr_Ni_Nb_Ti | Fe28Cr12Ni6Nb11Ti43 | 0.07799051 | -16.4688 | 5.83 | 29.47948
2238 | 6.426893 | 6.731683 | 37.9981 | 46.7762 | 2.067131 | 59.66557 | 0.3432908 | 0.1734614 | 1179.389 | 0 | 0 | 0 |  | Fe_Cr_Ni_Nb_Ti | Fe8Cr9Ni45Nb35Ti3 | 0.06865247 | -25.0696 | 7.55 | 12.6
2239 | 8.341209 | 10.87244 | 34.19258 | 43.01664 | 3.57713 | 62.27422 | 0.3350444 | 0.1696004 | 1168.176 | 0 | 0 | 0 |  | Fe_Cr_Ni_Nb_Ti | Fe10Cr14Ni39Nb31Ti5 | 0.06892768 | -23.20784 | 7.363636 | 15.33292
2240 | 10.3311 | 15.22962 | 29.8619 | 38.67006 | 5.907326 | 64.72605 | 0.3262924 | 0.1656979 | 1149.214 | 0 | 0 | 0 |  | Fe_Cr_Ni_Nb_Ti | Fe12Cr19Ni33Nb27Ti8 | 0.06967952 | -21.39292 | 7.141414 | 18.21098
2241 | 12.26651 | 17.94675 | 25.78631 | 34.98243 | 9.017993 | 65.82342 | 0.3201769 | 0.1630384 | 1124.191 | 0 | 0 | 0 |  | Fe_Cr_Ni_Nb_Ti | Fe14Cr22Ni28Nb24Ti12 | 0.07117017 | -20.2096 | 6.92 | 20.93896
2242 | 14.49634 | 20.24509 | 21.90304 | 30.14492 | 13.21061 | 66.63813 | 0.3138272 | 0.1600198 | 1088.908 | 0 | 0 | 0 |  | Fe_Cr_Ni_Nb_Ti | Fe16Cr24Ni23Nb20Ti17 | 0.07298749 | -19.0996 | 6.7 | 23.51404
2243 | 16.7682 | 21.68323 | 17.62482 | 26.34563 | 17.57811 | 66.67225 | 0.3093678 | 0.1568744 | 1045.557 | 0 | 0 | 0 |  | Fe_Cr_Ni_Nb_Ti | Fe18Cr25Ni18Nb17Ti22 | 0.07476191 | -17.9972 | 6.47 | 25.33357
2244 | 19.34857 | 21.61723 | 13.21906 | 20.92223 | 24.89291 | 65.50323 | 0.3057087 | 0.1545672 | 992.0506 | 0 | 0 | 0 |  | Fe_Cr_Ni_Nb_Ti | Fe20Cr24Ni13Nb13Ti30 | 0.07701088 | -17.0832 | 6.19 | 27.42608
2245 | 19.83442 | 20.31338 | 9.381455 | 18.14796 | 32.32278 | 63.07876 | 0.3058434 | 0.1506335 | 916.147 | 0 | 0 | 0 |  | Fe_Cr_Ni_Nb_Ti | Fe20Cr22Ni9Nb11Ti38 | 0.07796268 | -16.1104 | 5.89 | 28.60402
2246 | 20.53452 | 15.29483 | 6.475066 | 13.6644 | 44.03118 | 58.78037 | 0.3090329 | 0.1443846 | 800.4462 | 0 | 0 | 0 |  | Fe_Cr_Ni_Nb_Ti | Fe20Cr16Ni6Nb8Ti50 | 0.07700918 | -15.3712 | 5.56 | 29.3428
2247 | 5.995629 | 11.16439 | 45.01373 | 35.62235 | 2.203909 | 65.68936 | 0.3292594 | 0.1645869 | 1162.313 | 0 | 0 | 0 |  | Fe_Cr_Ni_Nb_Ti | Fe7Cr14Ni50Nb25Ti3 | 0.06479661 | -22.11978 | 7.848485 | 13.05494
2248 | 6.9501 | 16.98597 | 38.35205 | 33.24105 | 4.470828 | 67.93781 | 0.320662 | 0.1606058 | 1139.031 | 0 | 0 | 0 |  | Fe_Cr_Ni_Nb_Ti | Fe8Cr21Ni42Nb23Ti6 | 0.0663289 | -21.0244 | 7.49 | 16.6358
2249 | 8.033039 | 21.60632 | 33.77366 | 29.69704 | 6.889942 | 69.96822 | 0.3126867 | 0.1567719 | 1111.251 | 0 | 0 | 0 |  | Fe_Cr_Ni_Nb_Ti | Fe9Cr26Ni36Nb20Ti9 | 0.06748117 | -19.8196 | 7.24 | 19.14785
2250 | 10.12468 | 23.99478 | 28.05594 | 27.56176 | 10.26284 | 70.12402 | 0.3083224 | 0.1552819 | 1085.724 | 0 | 0 | 0 |  | Fe_Cr_Ni_Nb_Ti | Fe11Cr28Ni29Nb18Ti13 | 0.07001342 | -19.05601 | 6.949495 | 21.67508
2251 | 11.19263 | 26.05207 | 23.52884 | 24.82657 | 14.39989 | 69.94304 | 0.3042703 | 0.1567712 | 1084.067 | 0 | 0 | 0 |  | Fe_Cr_Ni_Nb_Ti | Fe12Cr30Ni24Nb16Ti18 | 0.07247394 | -18.3696 | 6.68 | 23.91736
2252 | 13.35227 | 27.527 | 18.04421 | 20.62606 | 20.45045 | 69.26284 | 0.2998664 | 0.1532598 | 1026.297 | 0 | 0 | 0 |  | Fe_Cr_Ni_Nb_Ti | Fe14Cr31Ni18Nb13Ti25 | 0.07518535 | -17.28144 | 6.366337 | 26.06049
2253 | 14.89903 | 27.74329 | 13.57214 | 16.52389 | 27.26166 | 67.83816 | 0.297213 | 0.1508218 | 971.9423 | 0 | 0 | 0 |  | Fe_Cr_Ni_Nb_Ti | Fe15Cr30Ni13Nb10Ti32 | 0.07726455 | -16.308 | 6.08 | 27.53525
2254 | 15.47222 | 24.96921 | 8.673405 | 13.72768 | 37.15749 | 63.96516 | 0.2992763 | 0.146131 | 873.6678 | 0 | 0 | 0 |  | Fe_Cr_Ni_Nb_Ti | Fe15Cr26Ni8Nb8Ti42 | 0.07815674 | -15.02867 | 5.69697 | 28.59746
2255 | 15.77282 | 18.60123 | 5.526196 | 10.49579 | 49.60396 | 58.72664 | 0.3049801 | 0.1365734 | 728.5348 | 0 | 0 | 0 |  | Fe_Cr_Ni_Nb_Ti | Fe15Cr19Ni5Nb6Ti55 | 0.07582477 | -13.8172 | 5.34 | 28.64681
2256 | 6.246515 | 17.44734 | 48.77321 | 25.23681 | 2.296131 | 72.29708 | 0.3137539 | 0.1504091 | 1078.005 | 0 | 0 | 0 |  | Fe_Cr_Ni_Nb_Ti | Fe7Cr21Ni52Nb17Ti3 | 0.05861056 | -18.2392 | 7.99 | 13.39067
2257 | 6.361928 | 23.69293 | 41.07688 | 24.19115 | 4.677111 | 73.94078 | 0.3061703 | 0.1494481 | 1075.794 | 0 | 0 | 0 |  | Fe_Cr_Ni_Nb_Ti | Fe7Cr28Ni43Nb16Ti6 | 0.06176554 | -18.2088 | 7.58 | 16.81041
2258 | 6.467309 | 28.38635 | 34.95959 | 23.05487 | 7.131876 | 74.89662 | 0.3003999 | 0.1485244 | 1066.751 | 0 | 0 | 0 |  | Fe_Cr_Ni_Nb_Ti | Fe7Cr33Ni36Nb15Ti9 | 0.0645324 | -17.8464 | 7.25 | 19.15698
2259 | 7.498739 | 31.41744 | 29.55682 | 20.27157 | 11.25543 | 74.94384 | 0.2953396 | 0.148673 | 1055.806 | 0 | 0 | 0 |  | Fe_Cr_Ni_Nb_Ti | Fe8Cr36Ni30Nb13Ti14 | 0.06813919 | -17.54181 | 6.940594 | 22.02164
2260 | 8.637111 | 33.95312 | 24.20893 | 17.56162 | 15.63923 | 74.66937 | 0.2910016 | 0.1499106 | 1050.942 | 0 | 0 | 0 |  | Fe_Cr_Ni_Nb_Ti | Fe9Cr38Ni24Nb11Ti19 | 0.07126324 | -16.89677 | 6.643564 | 24.04168
2261 | 9.929105 | 35.12884 | 18.78542 | 14.86615 | 21.2905 | 73.34172 | 0.2883716 | 0.1486825 | 1011.714 | 0 | 0 | 0 |  | Fe_Cr_Ni_Nb_Ti | Fe10Cr38Ni18Nb9Ti25 | 0.07449552 | -16.1688 | 6.33 | 25.82634
2262 | 11.22324 | 35.14775 | 12.86901 | 11.88145 | 28.87854 | 70.98573 | 0.2870956 | 0.146169 | 949.5254 | 0 | 0 | 0 |  | Fe_Cr_Ni_Nb_Ti | Fe11Cr37Ni12Nb7Ti33 | 0.07730418 | -14.984 | 5.97 | 27.19761
2263 | 12.60401 | 31.29304 | 7.727943 | 8.73662 | 39.63839 | 66.44977 | 0.2901312 | 0.1417 | 850.1188 | 0 | 0 | 0 |  | Fe_Cr_Ni_Nb_Ti | Fe12Cr32Ni7Nb5Ti44 | 0.07863403 | -13.7688 | 5.59 | 28.0676
2264 | 12.88084 | 22.98586 | 4.512957 | 7.142803 | 52.47754 | 59.96878 | 0.2990983 | 0.1322573 | 700.1728 | 0 | 0 | 0 |  | Fe_Cr_Ni_Nb_Ti | Fe12Cr23Ni4Nb4Ti57 | 0.07584674 | -12.4948 | 5.22 | 27.85301
2265 | 4.744899 | 32.69105 | 41.8933 | 15.78712 | 4.883643 | 80.53854 | 0.2901276 | 0.1382966 | 1000.108 | 0 | 0 | 0 |  | Fe_Cr_Ni_Nb_Ti | Fe5Cr37Ni42Nb10Ti6 | 0.05599019 | -15.2948 | 7.56 | 16.89349
2266 | 4.793129 | 36.59343 | 35.26594 | 15.94758 | 7.399925 | 80.51104 | 0.2864246 | 0.1405468 | 1018.274 | 0 | 0 | 0 |  | Fe_Cr_Ni_Nb_Ti | Fe5Cr41Ni35Nb10Ti9 | 0.06056195 | -15.5852 | 7.22 | 19.07878
2267 | 5.852589 | 39.95945 | 28.70735 | 14.60445 | 10.87617 | 80.34896 | 0.2821878 | 0.1408603 | 1011.237 | 0 | 0 | 0 |  | Fe_Cr_Ni_Nb_Ti | Fe6Cr44Ni28Nb9Ti13 | 0.06481611 | -15.3024 | 6.89 | 21.25182
2268 | 6.946638 | 41.57758 | 22.94761 | 13.20725 | 15.32092 | 79.07009 | 0.2799929 | 0.1423556 | 1005.657 | 0 | 0 | 0 |  | Fe_Cr_Ni_Nb_Ti | Fe7Cr45Ni22Nb8Ti18 | 0.06924822 | -15.0532 | 6.58 | 23.31073
2269 | 8.151754 | 42.69172 | 17.13639 | 10.17087 | 21.84926 | 77.22987 | 0.2775089 | 0.1428118 | 979.5394 | 0 | 0 | 0 |  | Fe_Cr_Ni_Nb_Ti | Fe8Cr45Ni16Nb6Ti25 | 0.07363618 | -14.4676 | 6.24 | 25.30988
2270 | 9.33986 | 41.54669 | 11.99855 | 8.632044 | 28.48286 | 74.27663 | 0.2784897 | 0.1424049 | 938.3607 | 0 | 0 | 0 |  | Fe_Cr_Ni_Nb_Ti | Fe9Cr43Ni11Nb5Ti32 | 0.0767825 | -13.7196 | 5.93 | 26.53752
2271 | 11.63306 | 37.41581 | 6.669464 | 5.277989 | 39.00368 | 69.64611 | 0.2815855 | 0.1391458 | 852.3636 | 0 | 0 | 0 |  | Fe_Cr_Ni_Nb_Ti | Fe11Cr38Ni6Nb3Ti43 | 0.07896897 | -12.65092 | 5.574257 | 27.41913
2272 | 2.973601 | 46.14255 | 33.33878 | 9.893695 | 7.651378 | 86.20481 | 0.2720922 | 0.1261903 | 899.4249 | 0 | 0 | 0 |  | Fe_Cr_Ni_Nb_Ti | Fe3Cr50Ni32Nb6Ti9 | 0.05645837 | -13.3084 | 7.1 | 18.81914
2273 | 4.00709 | 48.50009 | 26.32373 | 9.999221 | 11.16987 | 84.95698 | 0.2701869 | 0.1311367 | 936.08 | 0 | 0 | 0 |  | Fe_Cr_Ni_Nb_Ti | Fe4Cr52Ni25Nb6Ti13 | 0.06241371 | -13.3644 | 6.76 | 20.85066
2274 | 5.098269 | 50.31514 | 20.36313 | 8.481419 | 15.74204 | 83.58226 | 0.2678767 | 0.1339229 | 944.9879 | 0 | 0 | 0 |  | Fe_Cr_Ni_Nb_Ti | Fe5Cr53Ni19Nb5Ti18 | 0.06748164 | -13.0428 | 6.45 | 22.76752
2275 | 6.289908 | 51.72959 | 14.32434 | 6.975877 | 20.68029 | 81.98108 | 0.2660872 | 0.135166 | 934.887 | 0 | 0 | 0 |  | Fe_Cr_Ni_Nb_Ti | Fe6Cr53Ni13Nb4Ti23 | 0.07161209 | -12.19671 | 6.141414 | 24.07815
2276 | 8.390472 | 48.82435 | 8.819108 | 6.979145 | 26.98692 | 77.9247 | 0.2698501 | 0.137015 | 913.7295 | 0 | 0 | 0 |  | Fe_Cr_Ni_Nb_Ti | Fe8Cr50Ni8Nb4Ti30 | 0.07573295 | -11.576 | 5.84 | 25.4
2277 | 2.366658 | 3.672438 | 9.950246 | 61.68193 | 22.32873 | 45.93532 | 0.3604673 | 0.1131695 | 489.2517 | 0 | 0 | 0 |  | Fe_Cr_Ni_Nb_Ti | Fe3Cr5Ni12Nb47Ti33 | 0.05699715 | -13.9696 | 5.41 | 28.98603
2278 | 4.125038 | 3.840591 | 9.538693 | 54.89891 | 27.59677 | 46.75154 | 0.3546807 | 0.1152521 | 503.945 | 0 | 0 | 0 |  | Fe_Cr_Ni_Nb_Ti | Fe5Cr5Ni11Nb40Ti39 | 0.05892211 | -13.958 | 5.36 | 30.00267
2279 | 6.058726 | 3.223393 | 9.097488 | 48.95623 | 32.66417 | 47.06626 | 0.3505142 | 0.11581 | 504.2912 | 0 | 0 | 0 |  | Fe_Cr_Ni_Nb_Ti | Fe7Cr4Ni10Nb34Ti44 | 0.05990578 | -13.99204 | 5.313131 | 30.57754
2280 | 9.898482 | 3.351244 | 8.512491 | 40.41899 | 37.81879 | 48.45489 | 0.3432301 | 0.12278 | 556.9464 | 0 | 0 | 0 |  | Fe_Cr_Ni_Nb_Ti | Fe11Cr4Ni9Nb27Ti49 | 0.06359974 | -14.6464 | 5.33 | 30.6886
2281 | 13.18171 | 2.629874 | 6.927554 | 34.45975 | 42.80112 | 48.79072 | 0.3390886 | 0.1230147 | 555.0903 | 0 | 0 | 0 |  | Fe_Cr_Ni_Nb_Ti | Fe14Cr3Ni7Nb22Ti53 | 0.06454382 | -14.19243 | 5.272727 | 30.51876
2282 | 2.282904 | 4.250966 | 15.19701 | 64.56279 | 13.70633 | 47.73139 | 0.3619477 | 0.1338645 | 664.8663 | 1 | 0 | 0 |  | Fe_Cr_Ni_Nb_Ti | Fe3Cr6Ni19Nb51Ti21 | 0.06310275 | -19.3464 | 5.89 | 25.55993
2283 | 3.97641 | 5.183097 | 14.21047 | 58.21295 | 18.41707 | 48.84244 | 0.3554954 | 0.1341608 | 671.1488 | 1 | 0 | 0 |  | Fe_Cr_Ni_Nb_Ti | Fe5Cr7Ni17Nb44Ti27 | 0.06486572 | -18.5844 | 5.8 | 27.65791
2284 | 5.74107 | 6.108786 | 13.79282 | 51.84707 | 22.51026 | 50.08464 | 0.349158 | 0.1367686 | 696.7753 | 1 | 0 | 0 |  | Fe_Cr_Ni_Nb_Ti | Fe7Cr8Ni16Nb38Ti32 | 0.06691502 | -18.38565 | 5.762376 | 28.85251
2285 | 8.600257 | 6.405773 | 12.65545 | 45.78331 | 26.5552 | 51.03515 | 0.3436395 | 0.1378132 | 707.4938 | 1 | 0 | 0 |  | Fe_Cr_Ni_Nb_Ti | Fe10Cr8Ni14Nb32Ti36 | 0.06865618 | -17.9872 | 5.72 | 29.61419
2286 | 12.55576 | 7.514973 | 10.36921 | 38.79127 | 30.76879 | 52.52682 | 0.3364024 | 0.1393493 | 726.7837 | 0 | 0 | 0 |  | Fe_Cr_Ni_Nb_Ti | Fe14Cr9Ni11Nb26Ti40 | 0.07079406 | -17.0116 | 5.66 | 29.89247
2287 | 16.73138 | 6.923398 | 8.793058 | 32.47314 | 35.07903 | 53.15054 | 0.3316544 | 0.1412875 | 739.9072 | 0 | 0 | 0 |  | Fe_Cr_Ni_Nb_Ti | Fe18Cr8Ni9Nb21Ti44 | 0.07226494 | -16.7224 | 5.63 | 30.15477
2288 | 22.34169 | 6.330768 | 7.147012 | 25.85556 | 38.32496 | 54.23307 | 0.3263949 | 0.1449521 | 772.8482 | 0 | 0 | 0 |  | Fe_Cr_Ni_Nb_Ti | Fe23Cr7Ni7Nb16Ti46 | 0.07437804 | -16.69054 | 5.656566 | 30.16027
2289 | 2.238728 | 2.779139 | 22.74659 | 64.55491 | 7.680633 | 49.06079 | 0.3636254 | 0.1528208 | 840.0237 | 0 | 0 | 0 |  | Fe_Cr_Ni_Nb_Ti | Fe3Cr4Ni29Nb52Ti12 | 0.06688749 | -24.828 | 6.46 | 21.04543
2290 | 3.075127 | 5.726156 | 21.8175 | 58.83106 | 10.55015 | 51.33331 | 0.3553548 | 0.1538898 | 871.4663 | 0 | 0 | 0 |  | Fe_Cr_Ni_Nb_Ti | Fe4Cr8Ni27Nb46Ti16 | 0.06885096 | -23.59455 | 6.376238 | 23.38437
2291 | 4.861128 | 7.543205 | 20.43785 | 52.56494 | 14.59287 | 52.90513 | 0.347955 | 0.1529207 | 873.3399 | 1 | 0 | 0 |  | Fe_Cr_Ni_Nb_Ti | Fe6Cr10Ni24Nb39Ti21 | 0.07051932 | -22.4784 | 6.27 | 25.77906
2292 | 7.484418 | 9.291094 | 18.35579 | 47.03706 | 17.83164 | 54.46463 | 0.3411425 | 0.1529012 | 883.5694 | 1 | 0 | 0 |  | Fe_Cr_Ni_Nb_Ti | Fe9Cr12Ni21Nb34Ti25 | 0.07201026 | -21.18302 | 6.178218 | 26.99759
2293 | 11.28162 | 10.50368 | 15.50655 | 41.867 | 20.84115 | 55.80107 | 0.3350636 | 0.1518343 | 882.4283 | 0 | 0 | 0 |  | Fe_Cr_Ni_Nb_Ti | Fe13Cr13Ni17Nb29Ti28 | 0.07336628 | -19.7564 | 6.09 | 27.73157
2294 | 15.27889 | 11.71496 | 13.22541 | 35.88392 | 23.89682 | 57.33607 | 0.3284535 | 0.1523732 | 895.921 | 0 | 0 | 0 |  | Fe_Cr_Ni_Nb_Ti | Fe17Cr14Ni14Nb24Ti31 | 0.07484502 | -18.698 | 6.04 | 28.2496
2295 | 21.40819 | 11.26589 | 10.76176 | 29.4206 | 27.14356 | 58.43332 | 0.3229747 | 0.1542672 | 915.1231 | 0 | 0 | 0 |  | Fe_Cr_Ni_Nb_Ti | Fe23Cr13Ni11Nb19Ti34 | 0.07638237 | -17.9932 | 6.03 | 28.69913
2296 | 27.77452 | 10.7004 | 8.053354 | 23.89932 | 29.57241 | 59.46204 | 0.318306 | 0.1560896 | 934.6351 | 0 | 0 | 0 |  | Fe_Cr_Ni_Nb_Ti | Fe29Cr12Ni8Nb15Ti36 | 0.07763625 | -17.2304 | 6.03 | 28.84441
2297 | 35.16178 | 8.18429 | 6.159676 | 19.49824 | 30.99601 | 59.86193 | 0.3162947 | 0.1595568 | 964.1285 | 0 | 0 | 0 |  | Fe_Cr_Ni_Nb_Ti | Fe36Cr9Ni6Nb12Ti37 | 0.07867912 | -17.1276 | 6.1 | 28.99569
2298 | 2.332111 | 4.342595 | 31.04916 | 55.60863 | 6.667509 | 53.22507 | 0.3544804 | 0.1671454 | 1020.653 | 1 | 0 | 0 |  | Fe_Cr_Ni_Nb_Ti | Fe3Cr6Ni38Nb43Ti10 | 0.07047689 | -27.2408 | 6.95 | 19.90377
2299 | 3.241128 | 7.544081 | 28.95699 | 51.22307 | 9.034731 | 55.26899 | 0.3470434 | 0.1644857 | 1018.064 | 1 | 0 | 0 |  | Fe_Cr_Ni_Nb_Ti | Fe4Cr10Ni34Nb38Ti13 | 0.07148291 | -25.6382 | 6.808081 | 22.07758
2300 | 5.875553 | 10.94079 | 25.58509 | 46.07978 | 11.51878 | 57.65153 | 0.3385153 | 0.1626222 | 1023.344 | 1 | 0 | 0 |  | Fe_Cr_Ni_Nb_Ti | Fe7Cr14Ni29Nb33Ti16 | 0.0726081 | -23.52495 | 6.656566 | 23.62859
2301 | 8.573002 | 13.56913 | 22.52741 | 41.35964 | 13.97083 | 59.51532 | 0.3313545 | 0.1611008 | 1023.343 | 0 | 0 | 0 |  | Fe_Cr_Ni_Nb_Ti | Fe10Cr17Ni25Nb29Ti19 | 0.07357529 | -21.8 | 6.53 | 24.77176
2302 | 13.23767 | 15.61148 | 18.55191 | 36.70339 | 15.89554 | 61.40513 | 0.3245463 | 0.159149 | 1020.066 | 0 | 0 | 0 |  | Fe_Cr_Ni_Nb_Ti | Fe15Cr19Ni20Nb25Ti21 | 0.07445038 | -19.8672 | 6.43 | 25.2735
2303 | 18.1773 | 16.07766 | 15.28472 | 31.75151 | 18.70881 | 62.40382 | 0.3194014 | 0.1582016 | 1012.974 | 0 | 0 | 0 |  | Fe_Cr_Ni_Nb_Ti | Fe20Cr19Ni16Nb21Ti24 | 0.07547661 | -18.61 | 6.35 | 26.13255
2304 | 24.53918 | 15.81719 | 11.90436 | 26.69201 | 21.04726 | 63.41112 | 0.3147069 | 0.1579716 | 1013.786 | 0 | 0 | 0 |  | Fe_Cr_Ni_Nb_Ti | Fe26Cr18Ni12Nb17Ti26 | 0.07639407 | -17.44393 | 6.313131 | 26.60806
2305 | 32.40262 | 15.08413 | 9.015338 | 20.61059 | 22.88732 | 64.83251 | 0.3094684 | 0.15908 | 1029.869 | 0 | 0 | 0 |  | Fe_Cr_Ni_Nb_Ti | Fe34Cr17Ni9Nb13Ti28 | 0.07710337 | -16.46819 | 6.346535 | 26.83479
2306 | 41.83119 | 10.86884 | 6.135094 | 17.80206 | 23.36283 | 64.57833 | 0.3099471 | 0.1614297 | 1046.47 | 0 | 0 | 0 |  | Fe_Cr_Ni_Nb_Ti | Fe43Cr12Ni6Nb11Ti28 | 0.07751782 | -16.0368 | 6.43 | 26.89312
2307 | 2.42394 | 6.770382 | 38.21654 | 47.0451 | 5.544038 | 57.78207 | 0.3446419 | 0.1728466 | 1138.196 | 0 | 0 | 0 |  | Fe_Cr_Ni_Nb_Ti | Fe3Cr9Ni45Nb35Ti8 | 0.07075268 | -26.8876 | 7.35 | 18.45427
2308 | 4.195504 | 10.93735 | 34.39672 | 43.27346 | 7.196971 | 60.30296 | 0.3364238 | 0.1687987 | 1127.132 | 0 | 0 | 0 |  | Fe_Cr_Ni_Nb_Ti | Fe5Cr14Ni39Nb31Ti10 | 0.07124148 | -24.86685 | 7.161616 | 20.11649
2309 | 6.921316 | 15.30461 | 30.00896 | 38.86049 | 8.904625 | 63.09314 | 0.3274094 | 0.1650172 | 1117.182 | 0 | 0 | 0 |  | Fe_Cr_Ni_Nb_Ti | Fe8Cr19Ni33Nb27Ti12 | 0.07165282 | -22.56341 | 6.979798 | 21.32055
2310 | 10.54044 | 17.99161 | 25.85078 | 35.06988 | 10.54729 | 65.00118 | 0.3207356 | 0.1625677 | 1106.836 | 0 | 0 | 0 |  | Fe_Cr_Ni_Nb_Ti | Fe12Cr22Ni28Nb24Ti14 | 0.07211926 | -20.7088 | 6.84 | 22.20721
2311 | 15.38253 | 20.21902 | 21.87484 | 30.1061 | 12.41751 | 67.05642 | 0.313544 | 0.1603255 | 1098.03 | 0 | 0 | 0 |  | Fe_Cr_Ni_Nb_Ti | Fe17Cr24Ni23Nb20Ti16 | 0.07252618 | -18.8824 | 6.74 | 22.99804
2312 | 20.38637 | 21.56886 | 17.53186 | 26.20667 | 14.30624 | 68.35247 | 0.3082228 | 0.1577668 | 1078.17 | 0 | 0 | 0 |  | Fe_Cr_Ni_Nb_Ti | Fe22Cr25Ni18Nb17Ti18 | 0.07309972 | -17.2964 | 6.63 | 23.63789
2313 | 28.62873 | 21.32368 | 13.03955 | 20.63812 | 16.36992 | 69.68968 | 0.3028004 | 0.1560133 | 1064.477 | 0 | 0 | 0 |  | Fe_Cr_Ni_Nb_Ti | Fe30Cr24Ni13Nb13Ti20 | 0.0735338 | -15.7272 | 6.59 | 24.19483
2314 | 36.75183 | 19.81017 | 9.149053 | 17.69839 | 16.59056 | 70.48179 | 0.300562 | 0.1548486 | 1057.083 | 0 | 0 | 0 |  | Fe_Cr_Ni_Nb_Ti | Fe38Cr22Ni9Nb11Ti20 | 0.07321126 | -14.4472 | 6.61 | 23.96059
2315 | 49.18068 | 14.6526 | 6.203175 | 13.09062 | 16.87292 | 70.70656 | 0.3000929 | 0.1546411 | 1052.143 | 0 | 0 | 0 |  | Fe_Cr_Ni_Nb_Ti | Fe50Cr16Ni6Nb8Ti20 | 0.07250177 | -13.5712 | 6.76 | 23.93742
2316 | 2.582144 | 11.21908 | 45.23426 | 35.79687 | 5.167648 | 63.97092 | 0.3303893 | 0.1729294 | 1216.242 | 0 | 0 | 0 |  | Fe_Cr_Ni_Nb_Ti | Fe3Cr14Ni50Nb25Ti7 | 0.06815313 | -24.2159 | 7.686869 | 17.85566
2317 | 5.225495 | 17.02808 | 38.44711 | 33.32344 | 5.97588 | 67.06426 | 0.3212237 | 0.1673 | 1189.851 | 0 | 0 | 0 |  | Fe_Cr_Ni_Nb_Ti | Fe6Cr21Ni42Nb23Ti8 | 0.06796122 | -21.9028 | 7.41 | 18.53942
2318 | 8.033039 | 21.60632 | 33.77366 | 29.69704 | 6.889942 | 69.96822 | 0.3126867 | 0.1617984 | 1159.087 | 0 | 0 | 0 |  | Fe_Cr_Ni_Nb_Ti | Fe9Cr26Ni36Nb20Ti9 | 0.06748117 | -19.8196 | 7.24 | 19.14785
2319 | 11.93427 | 23.93209 | 27.98264 | 27.48975 | 8.661255 | 71.03019 | 0.3077474 | 0.1585626 | 1130.558 | 0 | 0 | 0 |  | Fe_Cr_Ni_Nb_Ti | Fe13Cr28Ni29Nb18Ti11 | 0.06851858 | -18.4022 | 7.030303 | 20.35848
2320 | 16.6563 | 25.84625 | 23.34294 | 24.63042 | 9.52408 | 72.64179 | 0.3025506 | 0.1532929 | 1086.452 | 0 | 0 | 0 |  | Fe_Cr_Ni_Nb_Ti | Fe18Cr30Ni24Nb16Ti12 | 0.06838165 | -16.728 | 6.92 | 20.61941
2321 | 23.49263 | 27.12211 | 17.7788 | 20.32267 | 11.2838 | 74.15085 | 0.2967094 | 0.1485527 | 1042.134 | 0 | 0 | 0 |  | Fe_Cr_Ni_Nb_Ti | Fe25Cr31Ni18Nb13Ti14 | 0.06866751 | -14.92638 | 6.80198 | 21.3375
2322 | 31.03879 | 27.09231 | 13.25368 | 16.13617 | 12.47905 | 75.41348 | 0.292229 | 0.1465712 | 1026.397 | 0 | 0 | 0 |  | Fe_Cr_Ni_Nb_Ti | Fe32Cr30Ni13Nb10Ti15 | 0.0683992 | -13.3908 | 6.76 | 21.64509
2323 | 41.67079 | 24.01739 | 8.342777 | 13.20438 | 12.76466 | 75.71447 | 0.2912032 | 0.1461436 | 1021.09 | 0 | 0 | 0 |  | Fe_Cr_Ni_Nb_Ti | Fe42Cr26Ni8Nb8Ti15 | 0.06771153 | -11.98735 | 6.787879 | 21.46601
2324 | 54.56766 | 17.55078 | 5.214119 | 9.903066 | 12.76438 | 75.15372 | 0.2929875 | 0.1441137 | 990.4651 | 0 | 0 | 0 |  | Fe_Cr_Ni_Nb_Ti | Fe55Cr19Ni5Nb6Ti15 | 0.06649367 | -11.0812 | 6.94 | 21.35041
2325 | 2.690745 | 17.53641 | 49.02221 | 25.36565 | 5.384991 | 70.39511 | 0.3149043 | 0.1638954 | 1187.381 | 0 | 0 | 0 |  | Fe_Cr_Ni_Nb_Ti | Fe3Cr21Ni52Nb17Ti7 | 0.0636956 | -20.6968 | 7.83 | 17.99417
2326 | 5.460143 | 23.72362 | 41.13007 | 24.22248 | 5.463695 | 73.45731 | 0.3064576 | 0.1569538 | 1143.437 | 0 | 0 | 0 |  | Fe_Cr_Ni_Nb_Ti | Fe6Cr28Ni43Nb16Ti7 | 0.06297206 | -18.7284 | 7.54 | 17.76823
2327 | 8.293306 | 28.31191 | 34.86791 | 22.99441 | 5.532467 | 75.87412 | 0.299825 | 0.1503764 | 1094.605 | 0 | 0 | 0 |  | Fe_Cr_Ni_Nb_Ti | Fe9Cr33Ni36Nb15Ti7 | 0.0622327 | -16.9536 | 7.33 | 17.48685
2328 | 13.01861 | 31.168 | 29.32216 | 20.11062 | 6.380608 | 77.85949 | 0.2936215 | 0.1430413 | 1027.768 | 0 | 0 | 0 |  | Fe_Cr_Ni_Nb_Ti | Fe14Cr36Ni30Nb13Ti8 | 0.06180954 | -15.25498 | 7.178218 | 17.94184
2329 | 17.98825 | 33.4957 | 23.88278 | 17.32502 | 7.308252 | 79.52992 | 0.2881208 | 0.1379042 | 981.8682 | 0 | 0 | 0 |  | Fe_Cr_Ni_Nb_Ti | Fe19Cr38Ni24Nb11Ti9 | 0.06157011 | -13.67356 | 7.039604 | 18.35346
2330 | 24.3076 | 34.39978 | 18.39555 | 14.55762 | 8.339455 | 80.62677 | 0.2839778 | 0.1359433 | 965.004 | 0 | 0 | 0 |  | Fe_Cr_Ni_Nb_Ti | Fe25Cr38Ni18Nb9Ti10 | 0.06156446 | -12.2088 | 6.93 | 18.76166
2331 | 32.62757 | 34.05983 | 12.47068 | 11.51369 | 9.328226 | 81.45751 | 0.2805992 | 0.1328605 | 932.712 | 0 | 0 | 0 |  | Fe_Cr_Ni_Nb_Ti | Fe33Cr37Ni12Nb7Ti11 | 0.06136778 | -10.6544 | 6.85 | 19.03129
2332 | 44.10526 | 29.86467 | 7.375203 | 8.337839 | 10.31703 | 81.04591 | 0.2805788 | 0.1316382 | 911.1358 | 0 | 0 | 0 |  | Fe_Cr_Ni_Nb_Ti | Fe44Cr32Ni7Nb5Ti12 | 0.06123831 | -9.5064 | 6.87 | 19.41417
2333 | 57.24897 | 21.50754 | 4.222708 | 6.683418 | 10.33736 | 79.17767 | 0.2855335 | 0.1319173 | 898.3353 | 0 | 0 | 0 |  | Fe_Cr_Ni_Nb_Ti | Fe57Cr23Ni4Nb4Ti12 | 0.06059625 | -8.9308 | 7.02 | 19.39562
2334 | 5.686201 | 32.64696 | 41.8368 | 15.76583 | 4.064214 | 81.07455 | 0.2898352 | 0.1320388 | 942.8544 | 0 | 0 | 0 |  | Fe_Cr_Ni_Nb_Ti | Fe6Cr37Ni42Nb10Ti5 | 0.05425438 | -14.7236 | 7.6 | 15.89811
2335 | 8.580811 | 36.39484 | 35.07455 | 15.86104 | 4.088759 | 82.64634 | 0.2852584 | 0.1293243 | 923.8617 | 0 | 0 | 0 |  | Fe_Cr_Ni_Nb_Ti | Fe9Cr41Ni35Nb10Ti5 | 0.05427209 | -13.6316 | 7.38 | 15.58974
2336 | 12.55859 | 39.57493 | 28.4311 | 14.46391 | 4.971465 | 84.06861 | 0.2801439 | 0.126861 | 902.5822 | 0 | 0 | 0 |  | Fe_Cr_Ni_Nb_Ti | Fe13Cr44Ni28Nb9Ti6 | 0.05493613 | -12.4296 | 7.17 | 16.15426
2337 | 17.58955 | 40.94161 | 22.59661 | 13.00523 | 5.866999 | 84.83298 | 0.2767721 | 0.1259588 | 892.6215 | 0 | 0 | 0 |  | Fe_Cr_Ni_Nb_Ti | Fe18Cr45Ni22Nb8Ti7 | 0.05563318 | -11.3044 | 7.02 | 16.6358
2338 | 24.8614 | 41.6647 | 16.72414 | 9.926192 | 6.823564 | 86.01235 | 0.2724946 | 0.1216741 | 849.2986 | 0 | 0 | 0 |  | Fe_Cr_Ni_Nb_Ti | Fe25Cr45Ni16Nb6Ti8 | 0.05519697 | -9.7756 | 6.92 | 17.02087
2339 | 32.11753 | 40.18192 | 11.60441 | 8.34849 | 7.747655 | 85.80951 | 0.2716724 | 0.1211549 | 838.6651 | 0 | 0 | 0 |  | Fe_Cr_Ni_Nb_Ti | Fe32Cr43Ni11Nb5Ti9 | 0.05596368 | -8.8344 | 6.85 | 17.43674
2340 | 43.38542 | 35.69678 | 6.363042 | 5.035497 | 9.51927 | 84.81862 | 0.2720878 | 0.1190155 | 802.7388 | 0 | 0 | 0 |  | Fe_Cr_Ni_Nb_Ti | Fe43Cr38Ni6Nb3Ti11 | 0.05719031 | -7.983139 | 6.841584 | 18.47961
2341 | 8.845942 | 45.75533 | 33.05901 | 9.810669 | 2.529056 | 89.67603 | 0.2703264 | 0.1076099 | 733.4139 | 0 | 0 | 0 |  | Fe_Cr_Ni_Nb_Ti | Fe9Cr50Ni32Nb6Ti3 | 0.0438399 | -10.3132 | 7.34 | 13.30564
2342 | 12.85808 | 47.88573 | 25.99028 | 9.872559 | 3.393348 | 90.06286 | 0.2675432 | 0.1094216 | 751.3295 | 0 | 0 | 0 |  | Fe_Cr_Ni_Nb_Ti | Fe13Cr52Ni25Nb6Ti4 | 0.04645686 | -9.66 | 7.12 | 13.96388
2343 | 18.01398 | 49.38364 | 19.98614 | 8.3244 | 4.291833 | 90.85078 | 0.2640475 | 0.1074449 | 731.1499 | 0 | 0 | 0 |  | Fe_Cr_Ni_Nb_Ti | Fe18Cr53Ni19Nb5Ti5 | 0.04730694 | -8.5968 | 6.97 | 14.52722
2344 | 23.51498 | 50.45018 | 13.97006 | 6.803346 | 5.261429 | 91.41912 | 0.2610145 | 0.109179 | 748.9814 | 0 | 0 | 0 |  | Fe_Cr_Ni_Nb_Ti | Fe23Cr53Ni13Nb4Ti6 | 0.04835655 | -7.513519 | 6.828283 | 15.03049
2345 | 30.46402 | 47.27222 | 8.538748 | 6.757277 | 6.967734 | 89.44221 | 0.2633365 | 0.1122839 | 766.309 | 0 | 0 | 0 |  | Fe_Cr_Ni_Nb_Ti | Fe30Cr50Ni8Nb4Ti8 | 0.05267152 | -7.2464 | 6.72 | 16.27882
2346 | 3.87299 | 23.79909 | 9.77003 | 60.56477 | 1.993119 | 61.58632 | 0.3349799 | 0.1440095 | 924.0443 | 0 | 0 | 0 |  | Fe_Cr_Ni_Nb_Ti | Fe5Cr33Ni12Nb47Ti3 | 0.06864706 | -14.608 | 6.05 | 11.7384
2347 | 4.041884 | 29.35274 | 9.34641 | 53.79224 | 3.466726 | 65.66828 | 0.323336 | 0.1439185 | 957.8959 | 0 | 0 | 0 |  | Fe_Cr_Ni_Nb_Ti | Fe5Cr39Ni11Nb40Ti5 | 0.06936055 | -13.5772 | 6.04 | 14.01285
2348 | 3.388605 | 34.70433 | 8.904288 | 47.91656 | 5.086214 | 69.12573 | 0.3130383 | 0.1420171 | 964.3244 | 0 | 0 | 0 |  | Fe_Cr_Ni_Nb_Ti | Fe4Cr44Ni10Nb34Ti7 | 0.06966729 | -12.56606 | 6 | 15.81639
2349 | 3.526326 | 40.21876 | 8.339562 | 39.59789 | 8.317462 | 72.66497 | 0.3009278 | 0.1399806 | 962.3764 | 0 | 0 | 0 |  | Fe_Cr_Ni_Nb_Ti | Fe4Cr49Ni9Nb27Ti11 | 0.07038743 | -11.6104 | 5.95 | 18.48351
2350 | 2.769836 | 45.55948 | 6.793117 | 33.79102 | 11.08655 | 75.29514 | 0.2913192 | 0.1361284 | 934.1946 | 0 | 0 | 0 |  | Fe_Cr_Ni_Nb_Ti | Fe3Cr53Ni7Nb22Ti14 | 0.07099695 | -10.34915 | 5.838384 | 19.93152
2351 | 4.51336 | 14.70748 | 15.02244 | 63.82116 | 1.935556 | 56.66153 | 0.348071 | 0.1504272 | 929.3533 | 0 | 0 | 0 |  | Fe_Cr_Ni_Nb_Ti | Fe6Cr21Ni19Nb51Ti3 | 0.06830495 | -18.8184 | 6.31 | 12
2352 | 5.490497 | 19.7173 | 14.01525 | 57.41324 | 3.363716 | 60.55356 | 0.3369112 | 0.1507856 | 971.9873 | 0 | 0 | 0 |  | Fe_Cr_Ni_Nb_Ti | Fe7Cr27Ni17Nb44Ti5 | 0.06951644 | -17.3596 | 6.28 | 14.42221
2353 | 6.460417 | 24.05972 | 13.58091 | 51.05049 | 4.848465 | 64.0375 | 0.3267696 | 0.1509557 | 1005.386 | 0 | 0 | 0 |  | Fe_Cr_Ni_Nb_Ti | Fe8Cr32Ni16Nb38Ti7 | 0.0701869 | -16.31997 | 6.277228 | 16.24969
2354 | 6.777099 | 28.39399 | 12.4658 | 45.09721 | 7.265902 | 66.80726 | 0.3173829 | 0.148777 | 1002.681 | 0 | 0 | 0 |  | Fe_Cr_Ni_Nb_Ti | Fe8Cr36Ni14Nb32Ti10 | 0.07090999 | -15.112 | 6.2 | 18.51378
2355 | 7.960038 | 32.93841 | 10.22595 | 38.25531 | 10.62029 | 69.47766 | 0.3072068 | 0.1456923 | 985.3875 | 0 | 0 | 0 |  | Fe_Cr_Ni_Nb_Ti | Fe9Cr40Ni11Nb26Ti14 | 0.07190626 | -13.5864 | 6.08 | 20.67148
2356 | 7.352964 | 37.65262 | 8.694673 | 32.1098 | 14.18994 | 71.64919 | 0.298034 | 0.1423817 | 959.7593 | 0 | 0 | 0 |  | Fe_Cr_Ni_Nb_Ti | Fe8Cr44Ni9Nb21Ti18 | 0.07289033 | -12.4 | 5.95 | 22.2825
2357 | 6.761316 | 41.36768 | 7.106725 | 25.70982 | 19.05446 | 72.84095 | 0.2901402 | 0.1390859 | 922.5802 | 0 | 0 | 0 |  | Fe_Cr_Ni_Nb_Ti | Fe7Cr46Ni7Nb16Ti23 | 0.07434219 | -11.43557 | 5.79798 | 23.87986
2358 | 2.968819 | 8.292302 | 22.62351 | 64.2056 | 1.909768 | 53.67711 | 0.3564209 | 0.1580456 | 960.7031 | 0 | 0 | 0 |  | Fe_Cr_Ni_Nb_Ti | Fe4Cr12Ni29Nb52Ti3 | 0.06821421 | -23.5364 | 6.66 | 12.20615
2359 | 6.09608 | 11.35143 | 21.62533 | 58.31285 | 2.614305 | 57.0914 | 0.3472375 | 0.1599038 | 1019.353 | 0 | 0 | 0 |  | Fe_Cr_Ni_Nb_Ti | Fe8Cr16Ni27Nb46Ti4 | 0.06948456 | -22.07156 | 6.693069 | 13.54592
2360 | 8.012556 | 15.66608 | 20.21253 | 51.98541 | 4.123424 | 60.69738 | 0.3367367 | 0.159223 | 1050.217 | 0 | 0 | 0 |  | Fe_Cr_Ni_Nb_Ti | Fe10Cr21Ni24Nb39Ti6 | 0.07023109 | -20.298 | 6.65 | 15.81487
2361 | 9.865971 | 19.13677 | 18.14747 | 46.50325 | 6.346536 | 63.23448 | 0.3281414 | 0.1579392 | 1058.589 | 0 | 0 | 0 |  | Fe_Cr_Ni_Nb_Ti | Fe12Cr25Ni21Nb34Ti9 | 0.07099338 | -18.73973 | 6.554455 | 18.25813
2362 | 11.17493 | 22.40936 | 15.35991 | 41.47106 | 9.584741 | 64.95163 | 0.3205131 | 0.1546117 | 1033.182 | 0 | 0 | 0 |  | Fe_Cr_Ni_Nb_Ti | Fe13Cr28Ni17Nb29Ti13 | 0.07213125 | -17.2184 | 6.39 | 20.82763
2363 | 12.49057 | 25.75051 | 13.12866 | 35.62141 | 13.00884 | 66.81664 | 0.3123767 | 0.1520391 | 1015.316 | 0 | 0 | 0 |  | Fe_Cr_Ni_Nb_Ti | Fe14Cr31Ni14Nb24Ti17 | 0.07320614 | -15.9108 | 6.26 | 22.7022
2364 | 12.0871 | 29.43253 | 10.75003 | 29.38854 | 18.34181 | 67.9068 | 0.30438 | 0.1483826 | 974.4837 | 0 | 0 | 0 |  | Fe_Cr_Ni_Nb_Ti | Fe13Cr34Ni11Nb19Ti23 | 0.07478639 | -14.6512 | 6.05 | 24.77479
2365 | 11.56589 | 32.30504 | 8.104494 | 24.05109 | 23.97349 | 68.23151 | 0.2981953 | 0.1443207 | 924.1066 | 0 |  | 0 |  | Fe_Cr_Ni_Nb_Ti | Fe12Cr36Ni8Nb15Ti29 | 0.07614183 | -13.3496 | 5.83 | 26.07604
2366 | 8.94673 | 34.24472 | 6.269189 | 19.8449 | 30.69446 | 67.33367 | 0.2945428 | 0.139028 | 853.4118 | 0 | 0 | 0 |  | Fe_Cr_Ni_Nb_Ti | Fe9Cr37Ni6Nb12Ti36 | 0.07698762 | -12.2076 | 5.58 | 26.99833
2367 | 4.638251 | 7.197358 | 30.87627 | 55.299 | 1.989115 | 56.58309 | 0.3500759 | 0.1684691 | 1093.397 | 0 | 0 | 0 |  | Fe_Cr_Ni_Nb_Ti | Fe6Cr10Ni38Nb43Ti3 | 0.06945595 | -25.4328 | 7.15 | 12.4499
2368 | 8.032926 | 9.722707 | 28.70721 | 50.78122 | 2.755938 | 59.25593 | 0.342627 | 0.1663843 | 1104.984 | 0 | 0 | 0 |  | Fe_Cr_Ni_Nb_Ti | Fe10Cr13Ni34Nb38Ti4 | 0.06968905 | -23.54943 | 7.111111 | 13.88659
2369 | 11.63946 | 12.38497 | 25.34201 | 45.64198 | 4.991585 | 61.52144 | 0.3346857 | 0.1639501 | 1100.71 | 0 | 0 | 0 |  | Fe_Cr_Ni_Nb_Ti | Fe14Cr16Ni29Nb33Ti7 | 0.07048429 | -21.70187 | 6.979798 | 17.07101
2370 | 14.4327 | 15.01836 | 22.30884 | 40.95836 | 7.281728 | 63.44851 | 0.327494 | 0.1622983 | 1098.437 | 0 | 0 | 0 |  | Fe_Cr_Ni_Nb_Ti | Fe17Cr19Ni25Nb29Ti10 | 0.07124544 | -20.1532 | 6.85 | 19.36079
2371 | 16.66245 | 17.14647 | 18.43544 | 36.47296 | 11.28268 | 64.23807 | 0.3214552 | 0.1600913 | 1071.886 | 0 | 0 | 0 |  | Fe_Cr_Ni_Nb_Ti | Fe19Cr21Ni20Nb25Ti15 | 0.07292403 | -18.8696 | 6.63 | 22.32017
2372 | 17.23328 | 20.26729 | 15.25361 | 31.68688 | 15.55894 | 65.24712 | 0.314638 | 0.1569364 | 1038.565 | 0 | 0 | 0 |  | Fe_Cr_Ni_Nb_Ti | Fe19Cr24Ni16Nb21Ti20 | 0.0743679 | -17.5696 | 6.41 | 24.41639
2373 | 17.07758 | 22.96662 | 11.96667 | 26.83171 | 21.15742 | 65.48076 | 0.3087039 | 0.1528557 | 985.9916 | 0 | 0 | 0 |  | Fe_Cr_Ni_Nb_Ti | Fe18Cr26Ni12Nb17Ti26 | 0.07593387 | -16.2914 | 6.151515 | 26.24825
2374 | 16.45414 | 25.23216 | 9.156026 | 20.93223 | 28.22545 | 65.28241 | 0.302906 | 0.1490512 | 931.8384 | 0 | 0 | 0 |  | Fe_Cr_Ni_Nb_Ti | Fe17Cr28Ni9Nb13Ti34 | 0.07727215 | -15.07931 | 5.891089 | 27.58665
2375 | 12.05348 | 26.1854 | 6.334621 | 18.38102 | 37.04548 | 62.85528 | 0.3020594 | 0.1394846 | 808.7902 | 0 | 0 | 0 |  | Fe_Cr_Ni_Nb_Ti | Fe12Cr28Ni6Nb11Ti43 | 0.07690026 | -13.2752 | 5.51 | 28.24889
2376 | 7.226251 | 5.980405 | 37.97706 | 46.7503 | 2.065986 | 59.41214 | 0.3439587 | 0.1723671 | 1166.292 | 0 | 0 | 0 |  | Fe_Cr_Ni_Nb_Ti | Fe9Cr8Ni45Nb35Ti3 | 0.06870461 | -25.1176 | 7.57 | 12.54552
2377 | 11.65089 | 7.748204 | 34.11409 | 42.9179 | 3.568919 | 61.23535 | 0.3378015 | 0.1687851 | 1148.017 | 0 | 0 | 0 |  | Fe_Cr_Ni_Nb_Ti | Fe14Cr10Ni39Nb31Ti5 | 0.06913171 | -23.42659 | 7.444444 | 15.20865
2378 | 16.28988 | 9.578899 | 29.73832 | 38.51002 | 5.882879 | 62.88495 | 0.3312333 | 0.1660397 | 1131.757 | 0 | 0 | 0 |  | Fe_Cr_Ni_Nb_Ti | Fe19Cr12Ni33Nb27Ti8 | 0.07002923 | -21.8443 | 7.282828 | 18.13631
2379 | 19.18322 | 11.36572 | 25.66228 | 34.81416 | 8.974615 | 63.73303 | 0.3258768 | 0.1648895 | 1119.506 | 0 | 0 | 0 |  | Fe_Cr_Ni_Nb_Ti | Fe22Cr14Ni28Nb24Ti12 | 0.07157012 | -20.8368 | 7.08 | 20.98476
2380 | 21.63637 | 13.4296 | 21.79411 | 29.995 | 13.14491 | 64.54026 | 0.3196638 | 0.1636564 | 1101.7 | 0 | 0 | 0 |  | Fe_Cr_Ni_Nb_Ti | Fe24Cr16Ni23Nb20Ti17 | 0.07339458 | -19.8516 | 6.86 | 23.68016
2381 | 23.18491 | 15.54204 | 17.54592 | 26.2277 | 17.49943 | 64.84185 | 0.3145688 | 0.1614489 | 1069.984 | 0 | 0 | 0 |  | Fe_Cr_Ni_Nb_Ti | Fe25Cr18Ni18Nb17Ti22 | 0.07513109 | -18.7896 | 6.61 | 25.56873
2382 | 23.15649 | 17.96642 | 13.18388 | 20.86655 | 24.82667 | 64.46776 | 0.3087526 | 0.1579334 | 1012.583 | 0 | 0 | 0 |  | Fe_Cr_Ni_Nb_Ti | Fe24Cr20Ni13Nb13Ti30 | 0.07723719 | -17.6464 | 6.27 | 27.62807
2383 | 21.78806 | 18.44149 | 9.368642 | 18.12318 | 32.27863 | 62.57315 | 0.3073832 | 0.1526858 | 929.1351 | 0 | 0 | 0 |  | Fe_Cr_Ni_Nb_Ti | Fe22Cr20Ni9Nb11Ti38 | 0.07808797 | -16.4576 | 5.93 | 28.73656
2384 | 16.47427 | 19.17284 | 6.493455 | 13.7032 | 44.15623 | 59.75649 | 0.3059014 | 0.1410093 | 781.6455 | 0 | 0 | 0 |  | Fe_Cr_Ni_Nb_Ti | Fe16Cr20Ni6Nb8Ti50 | 0.07671706 | -14.504 | 5.48 | 28.98344
2385 | 11.94189 | 5.559209 | 44.82839 | 35.47568 | 2.194835 | 63.77812 | 0.3342363 | 0.1671417 | 1163.524 | 0 | 0 | 0 |  | Fe_Cr_Ni_Nb_Ti | Fe14Cr7Ni50Nb25Ti3 | 0.06510146 | -22.13407 | 7.989899 | 12.66056
2386 | 18.10303 | 6.420842 | 38.05568 | 32.98417 | 4.436279 | 64.41927 | 0.32995 | 0.1658511 | 1150.042 | 0 | 0 | 0 |  | Fe_Cr_Ni_Nb_Ti | Fe21Cr8Ni42Nb23Ti6 | 0.06689668 | -21.3208 | 7.75 | 16.30828
2387 | 22.96626 | 7.401667 | 33.42394 | 29.38953 | 6.818598 | 65.33698 | 0.3250617 | 0.164047 | 1132.879 | 0 | 0 | 0 |  | Fe_Cr_Ni_Nb_Ti | Fe26Cr9Ni36Nb20Ti9 | 0.06822267 | -20.4316 | 7.58 | 19.01868
2388 | 25.49681 | 9.325896 | 27.75646 | 27.26755 | 10.15329 | 65.47913 | 0.3209722 | 0.163471 | 1117 | 0 | 0 | 0 |  | Fe_Cr_Ni_Nb_Ti | Fe28Cr11Ni29Nb18Ti13 | 0.07079808 | -20.07591 | 7.292929 | 21.8266
2389 | 27.66134 | 10.30157 | 23.25956 | 24.54244 | 14.23509 | 65.11342 | 0.3177118 | 0.1644657 | 1110.086 | 0 | 0 | 0 |  | Fe_Cr_Ni_Nb_Ti | Fe30Cr12Ni24Nb16Ti18 | 0.07334051 | -19.8384 | 7.04 | 24.32776
2390 | 29.23885 | 12.2941 | 17.8447 | 20.39801 | 20.22434 | 64.79238 | 0.3126816 | 0.1642366 | 1086.551 | 0 | 0 | 0 |  | Fe_Cr_Ni_Nb_Ti | Fe31Cr14Ni18Nb13Ti25 | 0.07605205 | -19.12793 | 6.70297 | 26.71727
2391 | 29.49502 | 13.73058 | 13.43412 | 16.35586 | 26.98442 | 63.91022 | 0.3088359 | 0.1616576 | 1034.182 | 0 | 0 | 0 |  | Fe_Cr_Ni_Nb_Ti | Fe30Cr15Ni13Nb10Ti32 | 0.0780993 | -18.378 | 6.38 | 28.34854
2392 | 26.61032 | 14.29348 | 8.606071 | 13.62111 | 36.86902 | 61.15764 | 0.3079813 | 0.1547429 | 922.0392 | 0 | 0 | 0 |  | Fe_Cr_Ni_Nb_Ti | Fe26Cr15Ni8Nb8Ti42 | 0.07887114 | -17.05785 | 5.919192 | 29.42915
2393 | 19.92112 | 14.64271 | 5.510215 | 10.46543 | 49.46051 | 57.75959 | 0.3081486 | 0.1406892 | 752.3536 | 0 | 0 | 0 |  | Fe_Cr_Ni_Nb_Ti | Fe19Cr15Ni5Nb6Ti55 | 0.07613284 | -14.7436 | 5.42 | 29.05168
2394 | 18.57949 | 5.766105 | 48.35663 | 25.02126 | 2.276519 | 68.28425 | 0.3240891 | 0.1542125 | 1074.831 | 0 | 0 | 0 |  | Fe_Cr_Ni_Nb_Ti | Fe21Cr7Ni52Nb17Ti3 | 0.05910459 | -17.808 | 8.27 | 12.63764
2395 | 25.11715 | 5.846291 | 40.54329 | 23.87691 | 4.616355 | 67.96612 | 0.3218009 | 0.1559293 | 1081.693 | 0 | 0 | 0 |  | Fe_Cr_Ni_Nb_Ti | Fe28Cr7Ni43Nb16Ti6 | 0.06254554 | -18.1164 | 8 | 16.30951
2396 | 29.99195 | 5.923234 | 34.38995 | 22.6792 | 7.015666 | 67.55365 | 0.3198998 | 0.1576747 | 1087.5 | 0 | 0 | 0 |  | Fe_Cr_Ni_Nb_Ti | Fe33Cr7Ni36Nb15Ti9 | 0.06554623 | -18.3144 | 7.77 | 18.99342
2397 | 33.14448 | 6.857546 | 29.03141 | 19.91122 | 11.05535 | 67.18097 | 0.3164215 | 0.1610145 | 1104.38 | 0 | 0 | 0 |  | Fe_Cr_Ni_Nb_Ti | Fe36Cr8Ni30Nb13Ti14 | 0.06929043 | -18.7166 | 7.49505 | 22.33721
2398 | 35.78113 | 7.890109 | 23.75308 | 17.23094 | 15.34475 | 66.7071 | 0.3131214 | 0.1636252 | 1111.395 | 0 | 0 | 0 |  | Fe_Cr_Ni_Nb_Ti | Fe38Cr9Ni24Nb11Ti19 | 0.07253397 | -18.81855 | 7.217822 | 24.77543
2399 | 37.02088 | 9.070541 | 18.43206 | 14.58651 | 20.89002 | 65.70259 | 0.3102066 | 0.1648754 | 1096.542 | 0 | 0 | 0 |  | Fe_Cr_Ni_Nb_Ti | Fe38Cr10Ni18Nb9Ti25 | 0.07584498 | -18.868 | 6.89 | 26.95107
2400 | 37.07276 | 10.26162 | 12.63783 | 11.66802 | 28.35977 | 64.05997 | 0.3076286 | 0.1644566 | 1055.82 | 0 | 0 | 0 |  | Fe_Cr_Ni_Nb_Ti | Fe37Cr11Ni12Nb7Ti33 | 0.07870243 | -18.4472 | 6.49 | 28.68641
2401 | 33.13079 | 11.56733 | 7.617599 | 8.611873 | 39.07241 | 61.32139 | 0.3061108 | 0.1585372 | 950.6534 | 0 | 0 | 0 |  | Fe_Cr_Ni_Nb_Ti | Fe32Cr12Ni7Nb5Ti44 | 0.07988865 | -17.3688 | 5.99 | 29.65451
2402 | 24.48889 | 11.89577 | 4.476509 | 7.085117 | 52.05372 | 57.29643 | 0.3079226 | 0.1431911 | 763.0284 | 0 | 0 | 0 |  | Fe_Cr_Ni_Nb_Ti | Fe23Cr12Ni4Nb4Ti57 | 0.07669425 | -15.0732 | 5.44 | 29.03446
2403 | 34.39208 | 4.327099 | 41.03404 | 15.46331 | 4.783476 | 71.01265 | 0.3148451 | 0.1411939 | 953.9884 | 0 | 0 | 0 |  | Fe_Cr_Ni_Nb_Ti | Fe37Cr5Ni42Nb10Ti6 | 0.05698852 | -14.5268 | 8.2 | 16.21697
2404 | 38.39008 | 4.358884 | 34.44621 | 15.5769 | 7.227921 | 69.95347 | 0.3142768 | 0.1480181 | 1006.862 | 0 | 0 | 0 |  | Fe_Cr_Ni_Nb_Ti | Fe41Cr5Ni35Nb10Ti9 | 0.06179354 | -15.6572 | 7.94 | 18.92723
2405 | 41.84933 | 5.313213 | 27.99189 | 14.24046 | 10.6051 | 69.34106 | 0.3118122 | 0.1532684 | 1043.945 | 0 | 0 | 0 |  | Fe_Cr_Ni_Nb_Ti | Fe44Cr6Ni28Nb9Ti13 | 0.06622648 | -16.3816 | 7.65 | 21.69424
2406 | 43.52515 | 6.303704 | 22.36602 | 12.87252 | 14.93262 | 68.25165 | 0.3098272 | 0.1588452 | 1076.911 | 0 | 0 | 0 |  | Fe_Cr_Ni_Nb_Ti | Fe45Cr7Ni22Nb8Ti18 | 0.07080142 | -17.2116 | 7.34 | 24.30041
2407 | 44.69173 | 7.397326 | 16.70217 | 9.91315 | 21.29562 | 66.90081 | 0.3069375 | 0.163398 | 1090.237 | 0 | 0 | 0 |  | Fe_Cr_Ni_Nb_Ti | Fe45Cr8Ni16Nb6Ti25 | 0.07531915 | -17.7828 | 6.98 | 26.87676
2408 | 43.56385 | 8.489271 | 11.71356 | 8.427011 | 27.80631 | 65.03556 | 0.3057036 | 0.1654117 | 1073.936 | 0 | 0 | 0 |  | Fe_Cr_Ni_Nb_Ti | Fe43Cr9Ni11Nb5Ti32 | 0.0785163 | -17.9356 | 6.61 | 28.47806
2409 | 39.41096 | 10.62175 | 6.54068 | 5.176074 | 38.25054 | 62.63793 | 0.3032435 | 0.1621908 | 996.3213 | 0 | 0 | 0 |  | Fe_Cr_Ni_Nb_Ti | Fe38Cr11Ni6Nb3Ti43 | 0.08055174 | -17.17165 | 6.108911 | 29.52023
2410 | 48.01749 | 2.682383 | 32.30113 | 9.585759 | 7.413233 | 71.97609 | 0.3094244 | 0.1361054 | 899.8317 | 1 | 0 | 0 |  | Fe_Cr_Ni_Nb_Ti | Fe50Cr3Ni32Nb6Ti9 | 0.05787493 | -13.0076 | 8.04 | 18.78164
2411 | 50.42035 | 3.611042 | 25.47891 | 9.678311 | 10.81139 | 70.71529 | 0.3083663 | 0.1464923 | 984.0988 | 0 | 0 | 0 |  | Fe_Cr_Ni_Nb_Ti | Fe52Cr4Ni25Nb6Ti13 | 0.06405657 | -14.4972 | 7.72 | 21.55249
2412 | 52.27732 | 4.591742 | 19.69832 | 8.204521 | 15.2281 | 69.58628 | 0.306332 | 0.1543806 | 1040.294 | 0 | 0 | 0 |  | Fe_Cr_Ni_Nb_Ti | Fe53Cr5Ni19Nb5Ti18 | 0.06931063 | -15.5388 | 7.41 | 24.15864
2413 | 53.73518 | 5.663751 | 13.85366 | 6.746657 | 20.00075 | 68.39171 | 0.3043842 | 0.1594921 | 1066.239 | 0 | 0 | 0 |  | Fe_Cr_Ni_Nb_Ti | Fe53Cr6Ni13Nb4Ti23 | 0.07361006 | -16.05224 | 7.090909 | 26.08565
2414 | 50.89452 | 7.581604 | 8.559123 | 6.773401 | 26.19135 | 66.29446 | 0.3037396 | 0.1643065 | 1078.198 | 0 | 0 | 0 |  | Fe_Cr_Ni_Nb_Ti | Fe50Cr8Ni8Nb4Ti30 | 0.07775821 | -16.5488 | 6.68 | 27.78489
2415 | 3.940144 | 2.201068 | 9.939432 | 61.6149 | 22.30446 | 45.52165 | 0.361725 | 0.1150936 | 498.1534 | 0 | 0 | 0 |  | Fe_Cr_Ni_Nb_Ti | Fe5Cr3Ni12Nb47Ti33 | 0.05722876 | -14.524 | 5.45 | 29.08247
2416 | 4.125038 | 3.840591 | 9.538693 | 54.89891 | 27.59677 | 46.75154 | 0.3546807 | 0.1152521 | 503.945 | 0 | 0 | 0 |  | Fe_Cr_Ni_Nb_Ti | Fe5Cr5Ni11Nb40Ti39 | 0.05892211 | -13.958 | 5.36 | 30.00267
2417 | 3.468339 | 5.651057 | 9.113806 | 49.04404 | 32.72276 | 47.70786 | 0.3484811 | 0.112749 | 489.6013 | 0 | 0 | 0 |  | Fe_Cr_Ni_Nb_Ti | Fe4Cr7Ni10Nb34Ti44 | 0.05956695 | -13.13988 | 5.252525 | 30.3666
2418 | 3.615151 | 9.256124 | 8.549627 | 40.59532 | 37.98378 | 49.9727 | 0.338342 | 0.115714 | 521.9371 | 0 | 0 | 0 |  | Fe_Cr_Ni_Nb_Ti | Fe4Cr11Ni9Nb27Ti49 | 0.06287027 | -12.72 | 5.19 | 30.13038
2419 | 2.84497 | 12.36103 | 6.977385 | 34.70762 | 43.109 | 51.22322 | 0.3311182 | 0.111457 | 496.9119 | 0 | 0 | 0 |  | Fe_Cr_Ni_Nb_Ti | Fe3Cr14Ni7Nb22Ti53 | 0.06339264 | -11.08132 | 5.050505 | 29.50913
2420 | 4.558631 | 2.122142 | 15.17312 | 64.46131 | 13.68479 | 47.09349 | 0.3637977 | 0.1360888 | 674.0339 | 1 | 0 | 0 |  | Fe_Cr_Ni_Nb_Ti | Fe6Cr3Ni19Nb51Ti21 | 0.06339003 | -20.0352 | 5.95 | 25.63201
2421 | 5.560875 | 3.698156 | 14.1949 | 58.14918 | 18.3969 | 48.41121 | 0.3567726 | 0.135715 | 677.9658 | 1 | 0 | 0 |  | Fe_Cr_Ni_Nb_Ti | Fe7Cr5Ni17Nb44Ti27 | 0.06505271 | -19.0492 | 5.84 | 27.73085
2422 | 6.557514 | 5.342166 | 13.78502 | 51.81776 | 22.49753 | 49.86755 | 0.3498114 | 0.1375555 | 700.3686 | 1 | 0 | 0 |  | Fe_Cr_Ni_Nb_Ti | Fe8Cr7Ni16Nb38Ti32 | 0.06700428 | -18.61386 | 5.782178 | 28.89766
2423 | 6.888376 | 8.016724 | 12.67048 | 45.83768 | 26.58674 | 51.48017 | 0.3422792 | 0.1361698 | 699.6393 | 1 | 0 | 0 |  | Fe_Cr_Ni_Nb_Ti | Fe8Cr10Ni14Nb32Ti36 | 0.06848073 | -17.5248 | 5.68 | 29.50525
2424 | 8.096593 | 11.72622 | 10.40137 | 38.91159 | 30.86423 | 53.66116 | 0.3328856 | 0.1350921 | 705.2885 | 0 | 0 | 0 |  | Fe_Cr_Ni_Nb_Ti | Fe9Cr14Ni11Nb26Ti40 | 0.07037247 | -15.8536 | 5.56 | 29.57212
2425 | 7.484138 | 15.67814 | 8.849782 | 32.68262 | 35.30532 | 55.45081 | 0.324417 | 0.1324568 | 693.703 | 0 | 0 | 0 |  | Fe_Cr_Ni_Nb_Ti | Fe8Cr18Ni9Nb21Ti44 | 0.0714377 | -14.3864 | 5.43 | 29.42295
2426 | 6.873308 | 21.02644 | 7.224438 | 26.13567 | 38.74015 | 58.0275 | 0.3143569 | 0.1304978 | 694.5369 | 0 | 0 | 0 |  | Fe_Cr_Ni_Nb_Ti | Fe7Cr23Ni7Nb16Ti46 | 0.0730983 | -12.975 | 5.333333 | 28.8631
2427 | 2.983436 | 2.083282 | 22.7349 | 64.5217 | 7.676683 | 48.84116 | 0.3642385 | 0.1533864 | 841.6168 | 1 | 0 | 0 |  | Fe_Cr_Ni_Nb_Ti | Fe4Cr3Ni29Nb52Ti12 | 0.06696945 | -25.0052 | 6.48 | 21.04376
2428 | 6.13724 | 2.857019 | 21.77134 | 58.70657 | 10.52783 | 50.44561 | 0.3578631 | 0.1560364 | 877.6237 | 0 | 0 | 0 |  | Fe_Cr_Ni_Nb_Ti | Fe8Cr4Ni27Nb46Ti16 | 0.06915954 | -24.28311 | 6.455446 | 23.42542
2429 | 8.083815 | 4.515831 | 20.39228 | 52.44774 | 14.56033 | 51.99417 | 0.3505755 | 0.1552827 | 881.6571 | 1 | 0 | 0 |  | Fe_Cr_Ni_Nb_Ti | Fe10Cr6Ni24Nb39Ti21 | 0.07082265 | -23.184 | 6.35 | 25.87199
2430 | 9.962086 | 6.956353 | 18.32427 | 46.95628 | 17.80101 | 53.7774 | 0.3431455 | 0.1547555 | 890.9885 | 1 | 0 | 0 |  | Fe_Cr_Ni_Nb_Ti | Fe12Cr9Ni21Nb34Ti25 | 0.07222899 | -21.71356 | 6.237624 | 27.09436
2431 | 11.28162 | 10.50368 | 15.50655 | 41.867 | 20.84115 | 55.80107 | 0.3350636 | 0.1518343 | 882.4283 | 0 | 0 | 0 |  | Fe_Cr_Ni_Nb_Ti | Fe13Cr13Ni17Nb29Ti28 | 0.07336628 | -19.7564 | 6.09 | 27.73157
2432 | 12.60605 | 14.25181 | 13.25004 | 35.95076 | 23.94134 | 58.05366 | 0.3263164 | 0.1502753 | 885.6329 | 0 | 0 | 0 |  | Fe_Cr_Ni_Nb_Ti | Fe14Cr17Ni14Nb24Ti31 | 0.07463712 | -18.1508 | 5.98 | 28.1032
2433 | 12.17845 | 20.06072 | 10.83127 | 29.61065 | 27.3189 | 60.87214 | 0.315638 | 0.1469545 | 876.6414 | 0 | 0 | 0 |  | Fe_Cr_Ni_Nb_Ti | Fe13Cr23Ni11Nb19Ti34 | 0.07571271 | -16.1692 | 5.83 | 28.13254
2434 | 11.6234 | 26.15292 | 8.144797 | 24.17069 | 29.90819 | 63.68422 | 0.3055243 | 0.1432144 | 862.9878 | 0 | 0 | 0 |  | Fe_Cr_Ni_Nb_Ti | Fe12Cr29Ni8Nb15Ti36 | 0.07653565 | -14.1364 | 5.69 | 27.77247
2435 | 8.953258 | 33.3435 | 6.273763 | 19.85938 | 31.5701 | 66.67916 | 0.295609 | 0.1387852 | 844.4104 | 0 | 0 | 0 |  | Fe_Cr_Ni_Nb_Ti | Fe9Cr36Ni6Nb12Ti37 | 0.07698867 | -12.2892 | 5.56 | 27.18382
2436 | 4.656733 | 2.167811 | 30.9993 | 55.51935 | 6.656804 | 52.52488 | 0.3564018 | 0.1686335 | 1023.509 | 1 | 0 | 0 |  | Fe_Cr_Ni_Nb_Ti | Fe6Cr3Ni38Nb43Ti10 | 0.07067936 | -27.5972 | 7.01 | 19.86832
2437 | 8.075747 | 3.00755 | 28.86024 | 51.05192 | 9.004544 | 53.83467 | 0.3510219 | 0.1674751 | 1024.896 | 1 | 0 | 0 |  | Fe_Cr_Ni_Nb_Ti | Fe10Cr4Ni34Nb38Ti13 | 0.07188096 | -26.37772 | 6.929293 | 22.08174
2438 | 11.70369 | 5.448323 | 25.48185 | 45.89384 | 11.4723 | 55.94809 | 0.3432892 | 0.165654 | 1029.172 | 1 | 0 | 0 |  | Fe_Cr_Ni_Nb_Ti | Fe14Cr7Ni29Nb33Ti16 | 0.073056 | -24.41628 | 6.79798 | 23.71308
2439 | 14.51404 | 7.948946 | 22.43457 | 41.18919 | 13.91325 | 57.80375 | 0.3361986 | 0.1644235 | 1033.079 | 0 | 0 | 0 |  | Fe_Cr_Ni_Nb_Ti | Fe17Cr10Ni25Nb29Ti19 | 0.07400707 | -22.7128 | 6.67 | 24.91967
2440 | 16.727 | 12.29492 | 18.50686 | 36.61427 | 15.85694 | 60.40998 | 0.3273809 | 0.1612568 | 1028.304 | 0 | 0 | 0 |  | Fe_Cr_Ni_Nb_Ti | Fe19Cr15Ni20Nb25Ti21 | 0.07468861 | -20.4032 | 6.51 | 25.38878
2441 | 17.27926 | 16.93447 | 15.29431 | 31.77142 | 18.72054 | 62.65587 | 0.3186757 | 0.1576257 | 1010.327 | 0 | 0 | 0 |  | Fe_Cr_Ni_Nb_Ti | Fe19Cr20Ni16Nb21Ti24 | 0.07541809 | -18.4704 | 6.33 | 26.09521
2442 | 17.07758 | 22.96662 | 11.96667 | 26.83171 | 21.15742 | 65.48076 | 0.3087039 | 0.1529705 | 987.972 | 0 | 0 | 0 |  | Fe_Cr_Ni_Nb_Ti | Fe18Cr26Ni12Nb17Ti26 | 0.07593387 | -16.2914 | 6.151515 | 26.24825
2443 | 16.38435 | 30.5091 | 9.117194 | 20.84345 | 23.1459 | 69.24712 | 0.2966246 | 0.148406 | 970.8163 | 0 | 0 | 0 |  | Fe_Cr_Ni_Nb_Ti | Fe17Cr34Ni9Nb13Ti28 | 0.0761908 | -14.12175 | 6.009901 | 25.9893
2444 | 11.92174 | 39.77377 | 6.265385 | 18.18012 | 23.85898 | 72.81443 | 0.2859938 | 0.14119 | 928.7029 | 0 | 0 | 0 |  | Fe_Cr_Ni_Nb_Ti | Fe12Cr43Ni6Nb11Ti28 | 0.07588386 | -11.7092 | 5.81 | 25.23391
2445 | 7.247591 | 2.249275 | 38.08921 | 46.88836 | 5.525567 | 56.29773 | 0.3486447 | 0.1752028 | 1138.827 | 0 | 0 | 0 |  | Fe_Cr_Ni_Nb_Ti | Fe9Cr3Ni45Nb35Ti8 | 0.07109419 | -27.2956 | 7.47 | 18.32048
2446 | 11.68655 | 3.885961 | 34.21852 | 43.04928 | 7.159687 | 58.02218 | 0.3426198 | 0.1724129 | 1130.876 | 0 | 0 | 0 |  | Fe_Cr_Ni_Nb_Ti | Fe14Cr5Ni39Nb31Ti10 | 0.07174391 | -25.5427 | 7.343434 | 20.02957
2447 | 16.33096 | 6.402035 | 29.81331 | 38.60713 | 8.84657 | 60.25666 | 0.3351661 | 0.1693014 | 1123.574 | 0 | 0 | 0 |  | Fe_Cr_Ni_Nb_Ti | Fe19Cr8Ni33Nb27Ti12 | 0.07224438 | -23.4523 | 7.20202 | 21.33634
2448 | 19.20779 | 9.754524 | 25.69514 | 34.85875 | 10.48379 | 62.41375 | 0.327857 | 0.1661784 | 1112.447 | 0 | 0 | 0 |  | Fe_Cr_Ni_Nb_Ti | Fe22Cr12Ni28Nb24Ti14 | 0.07263789 | -21.5728 | 7.04 | 22.31054
2449 | 21.62207 | 14.25953 | 21.77971 | 29.97518 | 12.36351 | 65.21169 | 0.3186522 | 0.1630106 | 1104.844 | 0 | 0 | 0 |  | Fe_Cr_Ni_Nb_Ti | Fe24Cr17Ni23Nb20Ti16 | 0.07287586 | -19.5124 | 6.88 | 23.13007
2450 | 23.122 | 18.94429 | 17.49831 | 26.15653 | 14.27886 | 67.55233 | 0.310454 | 0.1591262 | 1083.559 | 0 | 0 | 0 |  | Fe_Cr_Ni_Nb_Ti | Fe25Cr22Ni18Nb17Ti18 | 0.07324672 | -17.588 | 6.69 | 23.71835
2451 | 22.99377 | 26.76026 | 13.09123 | 20.71992 | 16.43481 | 71.32182 | 0.2982229 | 0.1530096 | 1049.801 | 0 | 0 | 0 |  | Fe_Cr_Ni_Nb_Ti | Fe24Cr30Ni13Nb13Ti20 | 0.07325086 | -15.1224 | 6.47 | 23.98562
2452 | 21.50687 | 34.58662 | 9.247731 | 17.88928 | 16.7695 | 74.90273 | 0.2881866 | 0.1464652 | 1011.821 | 0 | 0 | 0 |  | Fe_Cr_Ni_Nb_Ti | Fe22Cr38Ni9Nb11Ti20 | 0.07248623 | -12.8216 | 6.29 | 23.34502
2453 | 16.10932 | 46.87024 | 6.349603 | 13.39963 | 17.27121 | 80.32346 | 0.2732664 | 0.1368761 | 950.7037 | 0 | 0 | 0 |  | Fe_Cr_Ni_Nb_Ti | Fe16Cr50Ni6Nb8Ti20 | 0.07105374 | -10.28 | 6.08 | 22.51755
2454 | 11.97185 | 2.388495 | 44.94085 | 35.56468 | 5.134129 | 61.02842 | 0.3382024 | 0.1736603 | 1186.045 | 0 | 0 | 0 |  | Fe_Cr_Ni_Nb_Ti | Fe14Cr3Ni50Nb25Ti7 | 0.06867337 | -24.41792 | 7.909091 | 17.54496
2455 | 18.12595 | 4.821729 | 38.10386 | 33.02593 | 5.922528 | 63.04533 | 0.3319353 | 0.1684114 | 1154.798 | 0 | 0 | 0 |  | Fe_Cr_Ni_Nb_Ti | Fe21Cr6Ni42Nb23Ti8 | 0.06864394 | -22.3648 | 7.71 | 18.29098
2456 | 22.96626 | 7.401667 | 33.42394 | 29.38953 | 6.818598 | 65.33698 | 0.3250617 | 0.164047 | 1132.879 | 0 | 0 | 0 |  | Fe_Cr_Ni_Nb_Ti | Fe26Cr9Ni36Nb20Ti9 | 0.06822267 | -20.4316 | 7.58 | 19.01868
2457 | 25.4628 | 11.00681 | 27.71943 | 27.23117 | 8.579785 | 66.88958 | 0.3189146 | 0.1623221 | 1126.572 | 0 | 0 | 0 |  | Fe_Cr_Ni_Nb_Ti | Fe28Cr13Ni29Nb18Ti11 | 0.06918272 | -19.17968 | 7.333333 | 20.41854
2458 | 27.54956 | 15.38991 | 23.16556 | 24.44326 | 9.451708 | 69.32275 | 0.311525 | 0.1580315 | 1102.326 | 0 | 0 | 0 |  | Fe_Cr_Ni_Nb_Ti | Fe30Cr18Ni24Nb16Ti12 | 0.06889294 | -17.4192 | 7.16 | 20.74705
2459 | 29.01804 | 21.78796 | 17.70994 | 20.24396 | 11.2401 | 72.48371 | 0.3012448 | 0.1523619 | 1065.016 | 0 | 0 | 0 |  | Fe_Cr_Ni_Nb_Ti | Fe31Cr25Ni18Nb13Ti14 | 0.06891354 | -15.31928 | 6.920792 | 21.45707
2460 | 29.13784 | 28.93718 | 13.27143 | 16.15779 | 12.49577 | 75.98417 | 0.2906725 | 0.1469537 | 1034.031 | 0 | 0 | 0 |  | Fe_Cr_Ni_Nb_Ti | Fe30Cr32Ni13Nb10Ti15 | 0.06831959 | -13.2508 | 6.72 | 21.59143
2461 | 26.0817 | 39.22672 | 8.435112 | 13.35053 | 12.90594 | 80.3962 | 0.2784517 | 0.13937 | 986.8379 | 0 | 0 | 0 |  | Fe_Cr_Ni_Nb_Ti | Fe26Cr42Ni8Nb8Ti15 | 0.06709522 | -10.7989 | 6.464646 | 20.95418
2462 | 19.32665 | 52.08776 | 5.345781 | 10.15313 | 13.08669 | 85.77121 | 0.2641706 | 0.127936 | 899.1993 | 0 | 0 | 0 |  | Fe_Cr_Ni_Nb_Ti | Fe19Cr55Ni5Nb6Ti15 | 0.06519705 | -8.5036 | 6.22 | 20.09975
2463 | 18.62784 | 2.477619 | 48.48247 | 25.08637 | 5.325702 | 65.34355 | 0.3281791 | 0.1634509 | 1128.126 | 0 | 0 | 0 |  | Fe_Cr_Ni_Nb_Ti | Fe21Cr3Ni52Nb17Ti7 | 0.0643999 | -20.4304 | 8.19 | 17.50743
2464 | 25.13369 | 5.014406 | 40.56999 | 23.89263 | 5.389294 | 67.23093 | 0.3228284 | 0.1587999 | 1100.207 | 0 | 0 | 0 |  | Fe_Cr_Ni_Nb_Ti | Fe28Cr6Ni43Nb16Ti7 | 0.06381027 | -18.7196 | 7.98 | 17.34215
2465 | 29.95202 | 7.605447 | 34.34416 | 22.64901 | 5.449365 | 69.02469 | 0.3178339 | 0.1547318 | 1075.55 | 0 | 0 | 0 |  | Fe_Cr_Ni_Nb_Ti | Fe33Cr9Ni36Nb15Ti7 | 0.06312272 | -17.1936 | 7.81 | 17.16828
2466 | 33.01073 | 11.95228 | 28.91427 | 19.83087 | 6.291849 | 71.56794 | 0.3102106 | 0.1484776 | 1029.778 | 0 | 0 | 0 |  | Fe_Cr_Ni_Nb_Ti | Fe36Cr14Ni30Nb13Ti8 | 0.06259103 | -15.66043 | 7.613861 | 17.85146
2467 | 35.53572 | 16.54265 | 23.59016 | 17.11276 | 7.218711 | 74.03724 | 0.3026495 | 0.1437971 | 998.5074 | 0 | 0 | 0 |  | Fe_Cr_Ni_Nb_Ti | Fe38Cr19Ni24Nb11Ti9 | 0.06222627 | -14.18763 | 7.415842 | 18.43446
2468 | 36.62829 | 22.43588 | 18.2366 | 14.43183 | 8.267396 | 76.79332 | 0.2941543 | 0.1406226 | 984.295 | 0 | 0 | 0 |  | Fe_Cr_Ni_Nb_Ti | Fe38Cr25Ni18Nb9Ti10 | 0.06200733 | -12.682 | 7.19 | 18.92379
2469 | 36.48293 | 30.29507 | 12.43677 | 11.48238 | 9.302856 | 80.26422 | 0.2837761 | 0.13439 | 940.1529 | 0 | 0 | 0 |  | Fe_Cr_Ni_Nb_Ti | Fe37Cr33Ni12Nb7Ti11 | 0.0615 | -10.8352 | 6.93 | 19.11308
2470 | 32.34484 | 41.40738 | 7.436889 | 8.407576 | 10.40332 | 84.66818 | 0.2709107 | 0.1267859 | 884.7491 | 0 | 0 | 0 |  | Fe_Cr_Ni_Nb_Ti | Fe32Cr44Ni7Nb5Ti12 | 0.06085378 | -8.8824 | 6.63 | 19.08376
2471 | 23.65754 | 54.58668 | 4.32454 | 6.844591 | 10.58665 | 89.53355 | 0.2579322 | 0.1181217 | 820.4591 | 0 | 0 | 0 |  | Fe_Cr_Ni_Nb_Ti | Fe23Cr57Ni4Nb4Ti12 | 0.05954199 | -7.0812 | 6.34 | 18.35075
2472 | 34.36865 | 5.188981 | 41.00608 | 15.45278 | 3.983514 | 71.79612 | 0.3137863 | 0.1380345 | 930.6672 | 0 | 0 | 0 |  | Fe_Cr_Ni_Nb_Ti | Fe37Cr6Ni42Nb10Ti5 | 0.05518845 | -13.8556 | 8.22 | 15.08774
2473 | 38.28492 | 7.824497 | 34.35185 | 15.53423 | 4.004511 | 73.05771 | 0.310041 | 0.1365209 | 925.0118 | 0 | 0 | 0 |  | Fe_Cr_Ni_Nb_Ti | Fe41Cr9Ni35Nb10Ti5 | 0.05523395 | -13.1836 | 8.02 | 14.96128
2474 | 41.64597 | 11.45602 | 27.85586 | 14.17127 | 4.870878 | 74.7463 | 0.3043542 | 0.1347597 | 916.6633 | 0 | 0 | 0 |  | Fe_Cr_Ni_Nb_Ti | Fe44Cr13Ni28Nb9Ti6 | 0.05586633 | -12.442 | 7.79 | 15.89308
2475 | 43.18813 | 16.08402 | 22.19284 | 12.77285 | 5.762164 | 76.68462 | 0.2980297 | 0.1332615 | 911.7951 | 0 | 0 | 0 |  | Fe_Cr_Ni_Nb_Ti | Fe45Cr18Ni22Nb8Ti7 | 0.05644238 | -11.65 | 7.56 | 16.66013
2476 | 44.14509 | 22.83389 | 16.49788 | 9.791898 | 6.731247 | 79.90555 | 0.2884717 | 0.1277214 | 872.6124 | 0 | 0 | 0 |  | Fe_Cr_Ni_Nb_Ti | Fe45Cr25Ni16Nb6Ti8 | 0.05577444 | -10.2076 | 7.32 | 17.21947
2477 | 42.83185 | 29.67689 | 11.51673 | 8.285412 | 7.689118 | 82.43823 | 0.2805294 | 0.1248297 | 855.7732 | 0 | 0 | 0 |  | Fe_Cr_Ni_Nb_Ti | Fe43Cr32Ni11Nb5Ti9 | 0.05628114 | -9.1864 | 7.07 | 17.6281
2478 | 38.47444 | 40.53473 | 6.385255 | 5.053075 | 9.552501 | 86.34724 | 0.2680436 | 0.1172486 | 793.4965 | 0 | 0 | 0 |  | Fe_Cr_Ni_Nb_Ti | Fe38Cr43Ni6Nb3Ti11 | 0.05704802 | -7.773356 | 6.742574 | 18.34651
2479 | 47.81542 | 8.013285 | 32.1652 | 9.545419 | 2.460679 | 76.84728 | 0.3029429 | 0.1123498 | 710.3245 | 1 | 0 | 0 |  | Fe_Cr_Ni_Nb_Ti | Fe50Cr9Ni32Nb6Ti3 | 0.0447844 | -9.0668 | 8.16 | 12.19631
2480 | 50.09969 | 11.66125 | 25.31687 | 9.61676 | 3.305426 | 77.91153 | 0.2986353 | 0.1161923 | 751.144 | 1 | 0 | 0 |  | Fe_Cr_Ni_Nb_Ti | Fe52Cr13Ni25Nb6Ti4 | 0.04740233 | -9.1764 | 7.9 | 13.43726
2481 | 51.79025 | 16.37626 | 19.51479 | 8.128079 | 4.190615 | 79.90438 | 0.2921815 | 0.1147981 | 745.9628 | 0 | 0 | 0 |  | Fe_Cr_Ni_Nb_Ti | Fe53Cr18Ni19Nb5Ti5 | 0.04815428 | -8.5968 | 7.67 | 14.44265
2482 | 53.06438 | 21.44002 | 13.68072 | 6.662435 | 5.152454 | 81.91071 | 0.2855677 | 0.1170342 | 777.745 | 0 | 0 | 0 |  | Fe_Cr_Ni_Nb_Ti | Fe53Cr23Ni13Nb4Ti6 | 0.04909328 | -7.893072 | 7.434343 | 15.26289
2483 | 50.07213 | 27.9716 | 8.420818 | 6.663951 | 6.871502 | 83.22397 | 0.2795663 | 0.1185092 | 795.4459 | 0 | 0 | 0 |  | Fe_Cr_Ni_Nb_Ti | Fe50Cr30Ni8Nb4Ti8 | 0.0532031 | -7.8544 | 7.12 | 16.64332
2484 | 25.42316 | 8.607298 | 2.429266 | 60.23642 | 3.303857 | 56.38544 | 0.347208 | 0.1506914 | 923.3411 | 0 | 0 | 0 |  | Fe_Cr_Ni_Nb_Ti | Fe33Cr12Ni3Nb47Ti5 | 0.07055141 | -14.848 | 6.21 | 13.40858
2485 | 31.11811 | 8.171681 | 4.193309 | 53.0951 | 3.421798 | 59.12573 | 0.3406573 | 0.1568275 | 1009.35 | 0 | 0 | 0 |  | Fe_Cr_Ni_Nb_Ti | Fe39Cr11Ni5Nb40Ti5 | 0.07122855 | -15.7676 | 6.48 | 13.52923
2486 | 36.46585 | 7.716205 | 6.097755 | 46.87685 | 2.843344 | 61.81252 | 0.334953 | 0.1594824 | 1064.679 | 0 | 0 | 0 |  | Fe_Cr_Ni_Nb_Ti | Fe44Cr10Ni7Nb34Ti4 | 0.0702664 | -15.9094 | 6.747475 | 12.45746
2487 | 41.77714 | 7.144227 | 9.857654 | 38.29589 | 2.925084 | 65.03726 | 0.3276293 | 0.1587307 | 1089.401 | 0 | 0 | 0 |  | Fe_Cr_Ni_Nb_Ti | Fe49Cr9Ni11Nb27Ti4 | 0.06783849 | -15.5596 | 7.07 | 12.61586
2488 | 46.73534 | 5.746953 | 12.97585 | 32.2729 | 2.268958 | 67.33717 | 0.3233045 | 0.1541382 | 1065.061 | 0 | 0 | 0 |  | Fe_Cr_Ni_Nb_Ti | Fe53Cr7Ni14Nb22Ti3 | 0.06420341 | -14.57117 | 7.353535 | 11.36083
2489 | 15.92933 | 13.41844 | 2.391871 | 64.35676 | 3.903599 | 55.97732 | 0.3472488 | 0.1409539 | 832.7739 | 0 | 0 | 0 |  | Fe_Cr_Ni_Nb_Ti | Fe21Cr19Ni3Nb51Ti6 | 0.06895934 | -12.9564 | 5.91 | 14.52446
2490 | 21.21225 | 12.43489 | 4.12887 | 57.50709 | 4.7169 | 58.05848 | 0.341696 | 0.1495461 | 928.4106 | 0 | 0 | 0 |  | Fe_Cr_Ni_Nb_Ti | Fe27Cr17Ni5Nb44Ti7 | 0.0708427 | -14.7292 | 6.16 | 15.64736
2491 | 25.73749 | 11.98136 | 5.917694 | 50.84469 | 5.518764 | 60.22272 | 0.3359234 | 0.1546273 | 995.9223 | 0 | 0 | 0 |  | Fe_Cr_Ni_Nb_Ti | Fe32Cr16Ni7Nb38Ti8 | 0.07169823 | -15.69885 | 6.376238 | 16.61538
2492 | 30.08979 | 10.89469 | 8.785267 | 44.49513 | 5.735118 | 62.2491 | 0.3311716 | 0.1588936 | 1055.866 | 0 | 0 | 0 |  | Fe_Cr_Ni_Nb_Ti | Fe36Cr14Ni10Nb32Ti8 | 0.07150455 | -16.536 | 6.64 | 16.88076
2493 | 34.50379 | 8.834249 | 12.69326 | 37.31006 | 6.658632 | 63.87146 | 0.3269475 | 0.1611799 | 1090.344 | 0 | 0 | 0 |  | Fe_Cr_Ni_Nb_Ti | Fe40Cr11Ni14Nb26Ti9 | 0.07090923 | -17.182 | 6.92 | 17.97192
2494 | 38.90504 | 7.409105 | 16.72877 | 30.89002 | 6.067067 | 66.1725 | 0.3224995 | 0.15933 | 1095.181 | 0 | 0 | 0 |  | Fe_Cr_Ni_Nb_Ti | Fe44Cr9Ni18Nb21Ti8 | 0.06831601 | -16.7012 | 7.23 | 17.31444
2495 | 42.08077 | 5.962027 | 22.11525 | 24.34959 | 5.492367 | 68.46147 | 0.3182727 | 0.153183 | 1053.974 | 0 | 0 | 0 |  | Fe_Cr_Ni_Nb_Ti | Fe46Cr7Ni23Nb16Ti7 | 0.0644417 | -15.66901 | 7.555556 | 16.67187
2496 | 9.084653 | 20.44067 | 2.387188 | 65.49018 | 2.597304 | 58.51125 | 0.3415748 | 0.1355125 | 815.0736 | 0 | 0 | 0 |  | Fe_Cr_Ni_Nb_Ti | Fe12Cr29Ni3Nb52Ti4 | 0.06811065 | -11.1524 | 5.76 | 12.28821
2497 | 12.42919 | 19.52796 | 3.266038 | 59.44655 | 5.330263 | 59.38871 | 0.3371984 | 0.1397328 | 854.0477 | 0 | 0 | 0 |  | Fe_Cr_Ni_Nb_Ti | Fe16Cr27Ni4Nb46Ti8 | 0.06991119 | -12.30389 | 5.861386 | 16.32253
2498 | 17.05812 | 18.1507 | 5.12273 | 52.70142 | 6.967029 | 60.84349 | 0.3324884 | 0.147596 | 934.2243 | 0 | 0 | 0 |  | Fe_Cr_Ni_Nb_Ti | Fe21Cr24Ni6Nb39Ti10 | 0.07146338 | -14.004 | 6.07 | 18.14277
2499 | 20.68405 | 16.17651 | 7.826657 | 46.79724 | 8.515545 | 61.71333 | 0.3293908 | 0.1528738 | 987.0353 | 0 | 0 | 0 |  | Fe_Cr_Ni_Nb_Ti | Fe25Cr21Ni9Nb34Ti12 | 0.07242669 | -15.64709 | 6.277228 | 19.70421
2500 | 23.95496 | 13.54118 | 11.69012 | 41.27444 | 9.539299 | 62.37965 | 0.3273982 | 0.1585015 | 1042.3 | 0 | 0 | 0 |  | Fe_Cr_Ni_Nb_Ti | Fe28Cr17Ni13Nb29Ti13 | 0.07288474 | -17.36 | 6.53 | 20.75476
2501 | 27.23192 | 11.45024 | 15.69653 | 35.07306 | 10.54825 | 63.49824 | 0.3242786 | 0.1620061 | 1082.981 | 0 | 0 | 0 |  | Fe_Cr_Ni_Nb_Ti | Fe31Cr14Ni17Nb24Ti14 | 0.0728945 | -18.4232 | 6.78 | 21.66541
2502 | 30.58249 | 9.212058 | 21.74503 | 28.43107 | 10.02935 | 65.39879 | 0.3208397 | 0.1628238 | 1110.288 | 0 | 0 | 0 |  | Fe_Cr_Ni_Nb_Ti | Fe34Cr11Ni23Nb19Ti13 | 0.07116574 | -18.8416 | 7.15 | 21.41121
2503 | 32.97426 | 6.822328 | 27.91957 | 22.85649 | 9.427346 | 66.8724 | 0.318601 | 0.1609627 | 1105.759 | 0 | 0 | 0 |  | Fe_Cr_Ni_Nb_Ti | Fe36Cr8Ni29Nb15Ti12 | 0.06869174 | -18.5464 | 7.49 | 21.04733
2504 | 34.22512 | 5.167311 | 35.00129 | 18.46589 | 7.140382 | 69.00179 | 0.3165313 | 0.152885 | 1049.329 | 0 | 0 | 0 |  | Fe_Cr_Ni_Nb_Ti | Fe37Cr6Ni36Nb12Ti9 | 0.06342049 | -16.8516 | 7.88 | 18.97999
2505 | 7.986365 | 28.25549 | 2.518307 | 57.12989 | 4.109946 | 63.97181 | 0.3263475 | 0.1372306 | 877.7617 | 0 | 0 | 0 |  | Fe_Cr_Ni_Nb_Ti | Fe10Cr38Ni3Nb43Ti6 | 0.06964859 | -10.4624 | 5.77 | 14.37324
2506 | 10.77468 | 26.23676 | 3.484652 | 52.39509 | 7.10881 | 63.68831 | 0.3245562 | 0.1410375 | 901.4797 | 0 | 0 | 0 |  | Fe_Cr_Ni_Nb_Ti | Fe13Cr34Ni4Nb38Ti10 | 0.07099558 | -11.52372 | 5.838384 | 17.87108
2507 | 13.64442 | 23.02518 | 6.274387 | 46.81604 | 10.23997 | 63.1962 | 0.3234645 | 0.146185 | 935.2933 | 0 | 0 | 0 |  | Fe_Cr_Ni_Nb_Ti | Fe16Cr29Ni7Nb33Ti14 | 0.07238196 | -13.60759 | 5.989899 | 20.75604
2508 | 16.43429 | 20.13295 | 9.091502 | 41.72931 | 12.61194 | 62.99328 | 0.3223565 | 0.1506132 | 967.3944 | 0 | 0 | 0 |  | Fe_Cr_Ni_Nb_Ti | Fe19Cr25Ni10Nb29Ti17 | 0.07345203 | -15.4504 | 6.15 | 22.58561
2509 | 18.53925 | 16.43891 | 13.91882 | 36.71628 | 14.38673 | 62.67189 | 0.3223014 | 0.1568443 | 1016.138 | 0 | 0 | 0 |  | Fe_Cr_Ni_Nb_Ti | Fe21Cr20Ni15Nb25Ti19 | 0.07426116 | -17.9072 | 6.39 | 24.02894
2510 | 21.59243 | 13.40233 | 18.91292 | 31.43079 | 14.66154 | 63.38243 | 0.3209546 | 0.1622542 | 1072.186 | 0 | 0 | 0 |  | Fe_Cr_Ni_Nb_Ti | Fe24Cr16Ni20Nb21Ti19 | 0.07435732 | -19.5928 | 6.69 | 24.47448
2511 | 24.02505 | 10.32387 | 25.2524 | 26.13279 | 14.2659 | 64.33625 | 0.3197183 | 0.1652914 | 1110.387 | 0 | 0 | 0 |  | Fe_Cr_Ni_Nb_Ti | Fe26Cr12Ni26Nb17Ti18 | 0.07359489 | -20.75054 | 7.040404 | 24.55148
2512 | 25.84841 | 7.735501 | 32.99081 | 19.9648 | 13.46048 | 65.94622 | 0.3173607 | 0.1659738 | 1134.413 | 0 | 0 | 0 |  | Fe_Cr_Ni_Nb_Ti | Fe28Cr9Ni34Nb13Ti17 | 0.07154584 | -20.84188 | 7.435644 | 24.29801
2513 | 26.07687 | 5.202581 | 42.09245 | 17.0426 | 9.585492 | 67.82603 | 0.3174705 | 0.1593339 | 1095.75 | 0 | 0 | 0 |  | Fe_Cr_Ni_Nb_Ti | Fe28Cr6Ni43Nb11Ti12 | 0.06610072 | -19.1896 | 7.93 | 21.65064
2514 | 6.722965 | 35.20898 | 2.649906 | 48.93107 | 6.487077 | 68.47752 | 0.3126839 | 0.1366155 | 903.2578 | 0 | 0 | 0 |  | Fe_Cr_Ni_Nb_Ti | Fe8Cr45Ni3Nb35Ti9 | 0.07049372 | -9.7528 | 5.75 | 16.72842
2515 | 8.684689 | 31.53472 | 4.564177 | 44.78801 | 10.42841 | 66.79211 | 0.3135718 | 0.1403165 | 912.7427 | 0 | 0 | 0 |  | Fe_Cr_Ni_Nb_Ti | Fe10Cr39Ni5Nb31Ti14 | 0.07208238 | -11.30987 | 5.808081 | 20.28468
2516 | 10.68126 | 27.34798 | 7.484614 | 39.98073 | 14.50542 | 65.1663 | 0.3145115 | 0.1445463 | 926.5961 | 0 | 0 | 0 |  | Fe_Cr_Ni_Nb_Ti | Fe12Cr33Ni8Nb27Ti19 | 0.07352387 | -13.42557 | 5.909091 | 23.13418
2517 | 12.55856 | 23.38513 | 11.31439 | 35.81531 | 16.92661 | 64.16636 | 0.3155327 | 0.1494324 | 955.9805 | 0 | 0 | 0 |  | Fe_Cr_Ni_Nb_Ti | Fe14Cr28Ni12Nb24Ti22 | 0.07446525 | -15.8128 | 6.08 | 24.75803
2518 | 14.6602 | 19.62085 | 16.3722 | 30.48566 | 18.86109 | 63.85993 | 0.3153477 | 0.1560754 | 1008.257 | 0 | 0 | 0 |  | Fe_Cr_Ni_Nb_Ti | Fe16Cr23Ni17Nb20Ti24 | 0.07531449 | -18.3604 | 6.32 | 26.05763
2519 | 16.72766 | 15.57419 | 21.48937 | 26.28194 | 19.92684 | 63.43579 | 0.3162406 | 0.1626147 | 1060.561 | 0 | 0 | 0 |  | Fe_Cr_Ni_Nb_Ti | Fe18Cr18Ni22Nb17Ti25 | 0.07582145 | -20.5384 | 6.57 | 26.95997
2520 | 18.89509 | 11.4349 | 29.79055 | 20.43187 | 19.44759 | 64.16379 | 0.3158015 | 0.1686099 | 1124.429 | 0 | 0 | 0 |  | Fe_Cr_Ni_Nb_Ti | Fe20Cr13Ni30Nb13Ti24 | 0.07543055 | -22.4612 | 6.99 | 27.30769
2521 | 18.95923 | 7.943341 | 37.86278 | 17.34719 | 17.88747 | 64.55183 | 0.3171083 | 0.1711019 | 1155.743 | 0 | 0 | 0 |  | Fe_Cr_Ni_Nb_Ti | Fe20Cr9Ni38Nb11Ti22 | 0.07414227 | -23.3956 | 7.37 | 27.07231
2522 | 19.01638 | 5.311525 | 49.96963 | 12.65417 | 13.04829 | 67.35405 | 0.3158931 | 0.1630833 | 1117.697 | 0 | 0 | 0 |  | Fe_Cr_Ni_Nb_Ti | Fe20Cr6Ni50Nb8Ti16 | 0.06827093 | -21.1888 | 8 | 24.59593
2523 | 6.346158 | 42.20394 | 2.858725 | 37.70497 | 10.88621 | 72.95731 | 0.297109 | 0.1357821 | 915.4869 | 0 | 0 | 0 |  | Fe_Cr_Ni_Nb_Ti | Fe7Cr50Ni3Nb25Ti14 | 0.07161557 | -9.21457 | 5.727273 | 19.68583
2524 | 7.293641 | 35.65117 | 5.749683 | 34.88414 | 16.42137 | 68.93035 | 0.3025858 | 0.1388922 | 900.5032 | 0 | 0 | 0 |  | Fe_Cr_Ni_Nb_Ti | Fe8Cr42Ni6Nb23Ti21 | 0.07384034 | -11.4064 | 5.75 | 23.27144
2525 | 8.368254 | 31.16484 | 8.795754 | 30.93628 | 20.73487 | 66.7845 | 0.3047635 | 0.1425254 | 905.6551 | 0 | 0 | 0 |  | Fe_Cr_Ni_Nb_Ti | Fe9Cr36Ni9Nb20Ti26 | 0.07507838 | -13.5016 | 5.82 | 25.41869
2526 | 10.41424 | 25.56248 | 12.93649 | 28.35001 | 22.73677 | 64.89204 | 0.3086487 | 0.1490927 | 943.5529 | 0 | 0 | 0 |  | Fe_Cr_Ni_Nb_Ti | Fe11Cr29Ni13Nb18Ti28 | 0.07578864 | -16.21794 | 6 | 26.7427
2527 | 11.36224 | 21.15748 | 17.91403 | 25.20277 | 24.36349 | 63.72174 | 0.3110134 | 0.1548823 | 981.1155 | 0 | 0 | 0 |  | Fe_Cr_Ni_Nb_Ti | Fe12Cr24Ni18Nb16Ti30 | 0.07640942 | -18.8976 | 6.2 | 27.85749
2528 | 13.3015 | 15.92264 | 24.96611 | 20.54763 | 25.26213 | 63.08645 | 0.3128489 | 0.1638343 | 1053.486 | 0 | 0 | 0 |  | Fe_Cr_Ni_Nb_Ti | Fe14Cr18Ni25Nb13Ti31 | 0.07704752 | -21.96059 | 6.524752 | 28.86915
2529 | 14.54825 | 11.73905 | 32.62178 | 16.13486 | 24.95608 | 63.18245 | 0.3137526 | 0.1704785 | 1115.439 | 1 | 0 | 0 |  | Fe_Cr_Ni_Nb_Ti | Fe15Cr13Ni32Nb10Ti30 | 0.0771351 | -24.1428 | 6.88 | 29.42431
2530 | 14.67669 | 7.287808 | 43.1941 | 13.02185 | 21.81955 | 63.83865 | 0.3158821 | 0.1723261 | 1147.89 | 1 | 0 | 0 |  | Fe_Cr_Ni_Nb_Ti | Fe15Cr8Ni42Nb8Ti26 | 0.07563644 | -25.33211 | 7.393939 | 29.05336
2531 | 14.45884 | 4.48727 | 55.7241 | 9.621419 | 15.70838 | 66.58655 | 0.3157657 | 0.1667441 | 1137.686 | 1 | 0 | 0 |  | Fe_Cr_Ni_Nb_Ti | Fe15Cr5Ni55Nb6Ti19 | 0.06994057 | -22.8228 | 8.06 | 26.5149
2532 | 6.675552 | 46.17029 | 3.007105 | 26.97018 | 17.17687 | 75.03355 | 0.2857612 | 0.1341448 | 895.9383 | 0 | 0 | 0 |  | Fe_Cr_Ni_Nb_Ti | Fe7Cr52Ni3Nb17Ti21 | 0.07349107 | -9.1016 | 5.67 | 22.46664
2533 | 6.732425 | 38.50455 | 6.06545 | 25.59996 | 23.09762 | 70.03271 | 0.2936735 | 0.1376727 | 879.9156 | 0 | 0 | 0 |  | Fe_Cr_Ni_Nb_Ti | Fe7Cr43Ni6Nb16Ti28 | 0.0755594 | -11.3692 | 5.66 | 25.23391
2534 | 6.780627 | 32.46717 | 9.163315 | 24.17179 | 27.4171 | 66.56868 | 0.2995507 | 0.1404737 | 868.9299 | 0 | 0 | 0 |  | Fe_Cr_Ni_Nb_Ti | Fe7Cr36Ni9Nb15Ti33 | 0.07627734 | -13.5216 | 5.69 | 26.9583
2535 | 7.755667 | 27.07825 | 14.26578 | 20.96613 | 29.93418 | 64.76031 | 0.3029859 | 0.1460797 | 898.3492 | 0 | 0 | 0 |  | Fe_Cr_Ni_Nb_Ti | Fe8Cr30Ni14Nb13Ti36 | 0.07692021 | -16.63288 | 5.871287 | 28.26832
2536 | 8.805593 | 21.86238 | 19.53925 | 17.90418 | 31.88859 | 63.21793 | 0.3062541 | 0.1533699 | 944.0621 | 0 | 0 | 0 |  | Fe_Cr_Ni_Nb_Ti | Fe9Cr24Ni19Nb11Ti38 | 0.07751735 | -19.63886 | 6.069307 | 29.40811
2537 | 9.940274 | 16.65869 | 26.12021 | 14.88287 | 32.39796 | 62.2175 | 0.3093548 | 0.1626961 | 1014.976 | 1 | 0 | 0 |  | Fe_Cr_Ni_Nb_Ti | Fe10Cr18Ni25Nb9Ti38 | 0.0780993 | -22.7872 | 6.35 | 30.37417
2538 | 10.97384 | 11.14595 | 34.60334 | 11.61742 | 31.65944 | 61.6272 | 0.3125051 | 0.1714145 | 1088.591 | 1 | 0 | 0 |  | Fe_Cr_Ni_Nb_Ti | Fe11Cr12Ni33Nb7Ti37 | 0.07852236 | -25.8496 | 6.73 | 31.19279
2539 | 11.9368 | 6.482982 | 46.00422 | 8.274133 | 27.30187 | 62.72225 | 0.314344 | 0.1756432 | 1151.05 | 1 | 0 | 0 |  | Fe_Cr_Ni_Nb_Ti | Fe12Cr7Ni44Nb5Ti32 | 0.07755815 | -27.2628 | 7.31 | 31.02821
2540 | 11.76268 | 3.650524 | 58.72706 | 6.522753 | 19.33698 | 65.5427 | 0.3152945 |  |  | 1 | 0 | 0 |  | Fe_Cr_Ni_Nb_Ti | Fe12Cr4Ni57Nb4Ti23 | 0.07234437 | -24.7076 | 8.02 | 28.57884
2541 | 5.061694 | 39.58633 | 6.384331 | 16.84115 | 32.12649 | 69.28275 | 0.2878308 | 0.1353098 | 831.931 | 0 | 0 | 0 |  | Fe_Cr_Ni_Nb_Ti | Fe5Cr42Ni6Nb10Ti37 | 0.07714583 | -11.4508 | 5.5 | 26.72751
2542 | 5.058276 | 32.96633 | 9.57003 | 16.82978 | 35.57558 | 65.72523 | 0.2951276 | 0.1378003 | 820.8132 | 0 | 0 | 0 |  | Fe_Cr_Ni_Nb_Ti | Fe5Cr35Ni9Nb10Ti41 | 0.07709673 | -13.618 | 5.54 | 27.93134
2543 | 6.094807 | 26.48115 | 13.88003 | 15.20887 | 38.33514 | 63.09825 | 0.3008133 | 0.1429237 | 838.0983 | 0 | 0 | 0 |  | Fe_Cr_Ni_Nb_Ti | Fe6Cr28Ni13Nb9Ti44 | 0.07719907 | -16.54 | 5.67 | 29.09622
2544 | 7.120498 | 20.83555 | 19.24523 | 13.5378 | 39.26092 | 61.44483 | 0.3053688 | 0.1507937 | 888.1958 | 0 | 0 | 0 |  | Fe_Cr_Ni_Nb_Ti | Fe7Cr22Ni18Nb8Ti45 | 0.07757506 | -19.8164 | 5.88 | 30.15361
2545 | 8.183984 | 15.23929 | 26.88147 | 10.21108 | 39.48417 | 60.5302 | 0.3085975 | 0.1612738 | 968.2512 | 1 | 0 | 0 |  | Fe_Cr_Ni_Nb_Ti | Fe8Cr16Ni25Nb6Ti45 | 0.07845158 | -23.7052 | 6.2 | 31.3016
2546 | 9.176623 | 10.44247 | 34.29483 | 8.481178 | 37.60491 | 60.11664 | 0.3119627 | 0.1701346 | 1045.312 | 1 | 0 | 0 |  | Fe_Cr_Ni_Nb_Ti | Fe9Cr11Ni32Nb5Ti43 | 0.07905255 | -26.6656 | 6.55 | 32.08286
2547 | 11.07015 | 5.621886 | 45.48492 | 5.02259 | 32.80046 | 61.30667 | 0.3136128 | 0.1774854 | 1136.957 | 1 | 0 | 0 |  | Fe_Cr_Ni_Nb_Ti | Fe11Cr6Ni43Nb3Ti38 | 0.07906835 | -28.627 | 7.138614 | 32.33185
2548 | 3.15392 | 31.322 | 9.945123 | 10.49365 | 45.08531 | 63.52944 | 0.2939563 | 0.1336266 | 750.9948 | 0 | 0 | 0 |  | Fe_Cr_Ni_Nb_Ti | Fe3Cr32Ni9Nb6Ti50 | 0.07676109 | -13.7272 | 5.36 | 28.24376
2549 | 4.18751 | 24.36722 | 14.30466 | 10.44944 | 46.69118 | 60.84431 | 0.3010083 | 0.1387815 | 769.3281 | 0 | 0 | 0 |  | Fe_Cr_Ni_Nb_Ti | Fe4Cr25Ni13Nb6Ti52 | 0.07633683 | -16.77 | 5.5 | 29.32985
2550 | 5.24189 | 18.54563 | 19.83484 | 8.720345 | 47.6573 | 59.21319 | 0.3056417 | 0.147326 | 822.244 | 0 | 0 | 0 |  | Fe_Cr_Ni_Nb_Ti | Fe5Cr19Ni18Nb5Ti53 | 0.07670242 | -20.3392 | 5.71 | 30.45308
2551 | 6.356537 | 12.8228 | 25.61152 | 7.049772 | 48.15937 | 57.7453 | 0.3101747 | 0.1563369 | 880.1377 | 0 | 0 | 0 |  | Fe_Cr_Ni_Nb_Ti | Fe6Cr13Ni23Nb4Ti53 | 0.07720944 | -23.84451 | 5.939394 | 31.55527
2552 | 8.288411 | 7.716873 | 32.66937 | 6.894251 | 44.43109 | 57.38162 | 0.314587 | 0.1667281 | 970.1917 | 1 | 0 | 0 |  | Fe_Cr_Ni_Nb_Ti | Fe8Cr8Ni30Nb4Ti50 | 0.0784701 | -27.304 | 6.32 | 32.63679
2553 | 2.284226 | 8.506858 | 26.4101 | 59.53351 | 3.265303 | 54.8864 | 0.3525923 | 0.1633279 | 1019.16 | 0 | 0 | 0 |  | Fe_Cr_Ni_Nb_Ti | Fe3Cr12Ni33Nb47Ti5 | 0.06929726 | -24.688 | 6.81 | 14.97298
2554 | 3.934967 | 8.059979 | 32.26071 | 52.36932 | 3.375023 | 57.39921 | 0.3469208 | 0.1700817 | 1113.992 | 0 | 0 | 0 |  | Fe_Cr_Ni_Nb_Ti | Fe5Cr11Ni39Nb40Ti5 | 0.06996988 | -25.5052 | 7.16 | 15.16443
2555 | 5.711907 | 7.597193 | 37.73758 | 46.15383 | 2.799489 | 59.88872 | 0.3419862 | 0.1733605 | 1178.257 | 0 | 0 | 0 |  | Fe_Cr_Ni_Nb_Ti | Fe7Cr10Ni44Nb34Ti4 | 0.06903626 | -25.0905 | 7.494949 | 14.10602
2556 | 9.225844 | 7.027907 | 43.19642 | 37.67237 | 2.877459 | 63.05027 | 0.3349882 | 0.1713739 | 1195.766 | 0 | 0 | 0 |  | Fe_Cr_Ni_Nb_Ti | Fe11Cr9Ni49Nb27Ti4 | 0.06675361 | -23.2204 | 7.83 | 14.12232
2557 | 12.13204 | 5.647731 | 48.27474 | 31.7157 | 2.229784 | 65.25125 | 0.3310805 | 0.1658531 | 1164.041 | 0 | 0 | 0 |  | Fe_Cr_Ni_Nb_Ti | Fe14Cr7Ni53Nb22Ti3 | 0.06321255 | -21.00153 | 8.141414 | 12.71604
2558 | 2.259856 | 13.32549 | 16.62712 | 63.91098 | 3.876559 | 55.09693 | 0.3504283 | 0.1492848 | 895.6094 | 0 | 0 | 0 |  | Fe_Cr_Ni_Nb_Ti | Fe3Cr19Ni21Nb51Ti6 | 0.06813279 | -19.6956 | 6.27 | 15.63458
2559 | 3.893813 | 12.32605 | 22.10075 | 57.00376 | 4.675615 | 56.96425 | 0.3456853 | 0.1592281 | 1004.298 | 0 | 0 | 0 |  | Fe_Cr_Ni_Nb_Ti | Fe5Cr17Ni27Nb44Ti7 | 0.06993508 | -22.1564 | 6.6 | 16.90444
2560 | 5.572831 | 11.85954 | 26.77726 | 50.32772 | 5.462652 | 58.97412 | 0.3405222 | 0.1647589 | 1077.707 | 0 | 0 | 0 |  | Fe_Cr_Ni_Nb_Ti | Fe7Cr16Ni32Nb38Ti8 | 0.07076988 | -23.26674 | 6.871287 | 17.96204
2561 | 8.266504 | 10.77507 | 31.2797 | 44.00658 | 5.672147 | 60.91858 | 0.3361091 | 0.1691816 | 1141.37 | 0 | 0 | 0 |  | Fe_Cr_Ni_Nb_Ti | Fe10Cr14Ni36Nb32Ti8 | 0.07062115 | -23.5664 | 7.16 | 18.2
2562 | 11.93953 | 8.734179 | 35.85565 | 36.88743 | 6.583207 | 62.51877 | 0.3320074 | 0.1706747 | 1170.086 | 0 | 0 | 0 |  | Fe_Cr_Ni_Nb_Ti | Fe14Cr11Ni40Nb26Ti9 | 0.07010564 | -23.3388 | 7.44 | 19.20286
2563 | 15.73095 | 7.3231 | 40.41786 | 30.53145 | 5.996641 | 64.8011 | 0.3276621 | 0.1679332 | 1168.354 | 0 | 0 | 0 |  | Fe_Cr_Ni_Nb_Ti | Fe18Cr9Ni44Nb21Ti8 | 0.06760412 | -21.818 | 7.75 | 18.42037
2564 | 20.81663 | 5.898625 | 43.76014 | 24.09064 | 5.433959 | 67.22046 | 0.3229782 | 0.1602305 | 1114.1 | 0 | 0 | 0 |  | Fe_Cr_Ni_Nb_Ti | Fe23Cr7Ni46Nb16Ti7 | 0.0638849 | -19.34864 | 8.020202 | 17.54961
2565 | 2.263285 | 20.36977 | 9.51563 | 65.26302 | 2.588295 | 58.07846 | 0.343154 | 0.1394854 | 846.172 | 0 | 0 | 0 |  | Fe_Cr_Ni_Nb_Ti | Fe3Cr29Ni12Nb52Ti4 | 0.06769987 | -14.6588 | 5.94 | 12.96881
2566 | 3.092571 | 19.4354 | 13.00223 | 59.16479 | 5.305 | 58.80989 | 0.3393359 | 0.1444417 | 891.0401 | 0 | 0 | 0 |  | Fe_Cr_Ni_Nb_Ti | Fe4Cr27Ni16Nb46Ti8 | 0.0693949 | -16.77404 | 6.09901 | 17.13472
2567 | 4.8436 | 18.03842 | 17.81864 | 52.37541 | 6.923931 | 60.10101 | 0.3352565 | 0.1541015 | 987.2593 | 0 | 0 | 0 |  | Fe_Cr_Ni_Nb_Ti | Fe6Cr24Ni21Nb39Ti10 | 0.07086207 | -19.224 | 6.37 | 19.11308
2568 | 7.396239 | 16.06785 | 21.59468 | 46.48289 | 8.458344 | 60.91753 | 0.332378 | 0.1594193 | 1040.877 | 0 | 0 | 0 |  | Fe_Cr_Ni_Nb_Ti | Fe9Cr21Ni25Nb34Ti12 | 0.07183044 | -20.77914 | 6.594059 | 20.68667
2569 | 11.04951 | 13.45298 | 25.01473 | 41.00561 | 9.477167 | 61.61454 | 0.330282 | 0.1647469 | 1094.404 | 0 | 0 | 0 |  | Fe_Cr_Ni_Nb_Ti | Fe13Cr17Ni28Nb29Ti13 | 0.07235584 | -21.812 | 6.83 | 21.63585
2570 | 14.8404 | 11.37875 | 28.44438 | 34.85408 | 10.48239 | 62.77349 | 0.3270267 | 0.1675061 | 1129.303 | 0 | 0 | 0 |  | Fe_Cr_Ni_Nb_Ti | Fe17Cr14Ni31Nb24Ti14 | 0.07243604 | -22.1864 | 7.06 | 22.45239
2571 | 20.58411 | 9.165729 | 31.98316 | 28.28809 | 9.978913 | 64.82012 | 0.3230437 | 0.167054 | 1146.535 | 0 | 0 | 0 |  | Fe_Cr_Ni_Nb_Ti | Fe23Cr11Ni34Nb19Ti13 | 0.07084485 | -21.332 | 7.37 | 21.97157
2572 | 26.47588 | 6.800055 | 34.54563 | 22.78187 | 9.396568 | 66.49902 | 0.3200275 | 0.1632201 | 1124.999 | 0 | 0 | 0 |  | Fe_Cr_Ni_Nb_Ti | Fe29Cr8Ni36Nb15Ti12 | 0.06850825 | -19.8736 | 7.63 | 21.36914
2573 | 33.28439 | 5.164871 | 35.95656 | 18.45717 | 7.13701 | 68.94791 | 0.3167376 | 0.1531576 | 1051.632 | 0 | 0 | 0 |  | Fe_Cr_Ni_Nb_Ti | Fe36Cr6Ni37Nb12Ti9 | 0.06339787 | -16.998 | 7.9 | 19.01868
2574 | 2.389086 | 28.17502 | 8.370451 | 56.9672 | 4.098241 | 63.63533 | 0.327614 | 0.1400467 | 901.5697 | 0 | 0 | 0 |  | Fe_Cr_Ni_Nb_Ti | Fe3Cr38Ni10Nb43Ti6 | 0.06936348 | -13.0888 | 5.91 | 14.93452
2575 | 3.302702 | 26.13716 | 11.28213 | 52.19619 | 7.081823 | 63.24585 | 0.326233 | 0.1450524 | 935.5076 | 0 | 0 | 0 |  | Fe_Cr_Ni_Nb_Ti | Fe4Cr34Ni13Nb38Ti10 | 0.07063067 | -14.88828 | 6.020202 | 18.55179
2576 | 5.946119 | 22.93526 | 14.28544 | 46.6332 | 10.19998 | 62.74668 | 0.325178 | 0.1502955 | 969.8951 | 0 | 0 | 0 |  | Fe_Cr_Ni_Nb_Ti | Fe7Cr29Ni16Nb33Ti14 | 0.0720256 | -16.8693 | 6.171717 | 21.41366
2577 | 8.615365 | 20.0532 | 17.20543 | 41.56401 | 12.56199 | 62.54192 | 0.3240849 | 0.1544605 | 999.438 | 0 | 0 | 0 |  | Fe_Cr_Ni_Nb_Ti | Fe10Cr25Ni19Nb29Ti17 | 0.07310965 | -18.5536 | 6.33 | 23.22413
2578 | 13.20659 | 16.39455 | 19.43376 | 36.6172 | 14.34791 | 62.3663 | 0.3234743 | 0.1596722 | 1039.755 | 0 | 0 | 0 |  | Fe_Cr_Ni_Nb_Ti | Fe15Cr20Ni21Nb25Ti19 | 0.07404169 | -19.856 | 6.51 | 24.43993
2579 | 17.96067 | 13.37774 | 22.65385 | 31.37311 | 14.63463 | 63.17553 | 0.32175 | 0.1642549 | 1089.171 | 0 | 0 | 0 |  | Fe_Cr_Ni_Nb_Ti | Fe20Cr16Ni24Nb21Ti19 | 0.07422133 | -20.764 | 6.77 | 24.73136
2580 | 24.02505 | 10.32387 | 25.2524 | 26.13279 | 14.2659 | 64.33625 | 0.3197183 | 0.1663165 | 1119.804 | 0 | 0 | 0 |  | Fe_Cr_Ni_Nb_Ti | Fe26Cr12Ni26Nb17Ti18 | 0.07359489 | -20.75054 | 7.040404 | 24.55148
2581 | 31.47642 | 7.757451 | 27.246 | 20.02145 | 13.49867 | 66.26316 | 0.3161379 | 0.1639617 | 1117.099 | 0 | 0 | 0 |  | Fe_Cr_Ni_Nb_Ti | Fe34Cr9Ni28Nb13Ti17 | 0.07171111 | -19.56671 | 7.316832 | 23.98003
2582 | 40.33448 | 5.239976 | 27.60605 | 17.1651 | 9.654391 | 68.63524 | 0.3143609 | 0.155002 | 1059.053 | 0 | 0 | 0 |  | Fe_Cr_Ni_Nb_Ti | Fe43Cr6Ni28Nb11Ti12 | 0.06645831 | -16.7536 | 7.63 | 21
2583 | 2.515712 | 35.13357 | 7.051279 | 48.82626 | 6.473182 | 68.23719 | 0.3136147 | 0.1384567 | 919.6351 | 0 | 0 | 0 |  | Fe_Cr_Ni_Nb_Ti | Fe3Cr45Ni8Nb35Ti9 | 0.07030586 | -11.5968 | 5.85 | 17.15197
2584 | 4.332733 | 31.46492 | 9.10815 | 44.68887 | 10.40532 | 66.54576 | 0.3145283 | 0.1425541 | 932.4 | 0 | 0 | 0 |  | Fe_Cr_Ni_Nb_Ti | Fe5Cr39Ni10Nb31Ti14 | 0.07188925 | -13.18723 | 5.909091 | 20.69549
2585 | 7.10791 | 27.29832 | 11.20654 | 39.90814 | 14.47909 | 64.96611 | 0.3152913 | 0.1464603 | 943.0705 | 0 | 0 | 0 |  | Fe_Cr_Ni_Nb_Ti | Fe8Cr33Ni12Nb27Ti19 | 0.07336778 | -14.92419 | 5.989899 | 23.46089
2586 | 10.75462 | 23.36372 | 13.18804 | 35.78251 | 16.91111 | 64.06586 | 0.3159246 | 0.1502275 | 962.6278 | 0 | 0 | 0 |  | Fe_Cr_Ni_Nb_Ti | Fe12Cr28Ni14Nb24Ti22 | 0.074389 | -16.5328 | 6.12 | 24.91666
2587 | 15.58376 | 19.63004 | 15.41635 | 30.49994 | 18.86992 | 63.91096 | 0.3151481 | 0.1556395 | 1004.604 | 0 | 0 | 0 |  | Fe_Cr_Ni_Nb_Ti | Fe17Cr23Ni16Nb20Ti24 | 0.07535116 | -18.0204 | 6.3 | 25.98057
2588 | 20.48382 | 15.60382 | 17.61566 | 26.33195 | 19.96475 | 63.64289 | 0.3154311 | 0.1605593 | 1043.215 | 0 | 0 | 0 |  | Fe_Cr_Ni_Nb_Ti | Fe22Cr18Ni18Nb17Ti25 | 0.07596257 | -19.2648 | 6.49 | 26.66458
2589 | 28.48009 | 11.49036 | 19.95668 | 20.53096 | 19.54191 | 64.69103 | 0.3137418 | 0.1643178 | 1088.012 | 0 | 0 | 0 |  | Fe_Cr_Ni_Nb_Ti | Fe30Cr13Ni20Nb13Ti24 | 0.07575216 | -19.6932 | 6.79 | 26.63287
2590 | 36.3393 | 8.013191 | 20.10301 | 17.49973 | 18.04477 | 65.51308 | 0.3133676 | 0.164113 | 1096.553 | 0 | 0 | 0 |  | Fe_Cr_Ni_Nb_Ti | Fe38Cr9Ni20Nb11Ti22 | 0.07467757 | -19.0468 | 7.01 | 25.97287
2591 | 48.24397 | 5.39007 | 20.28342 | 12.84129 | 13.24124 | 68.97968 | 0.3095864 | 0.1556851 | 1055.9 | 0 | 0 | 0 |  | Fe_Cr_Ni_Nb_Ti | Fe50Cr6Ni20Nb8Ti16 | 0.06900516 | -15.9568 | 7.4 | 23.12488
2592 | 2.714753 | 42.12589 | 6.658024 | 37.63525 | 10.86608 | 72.76207 | 0.2978895 | 0.1374602 | 931.1818 | 0 | 0 | 0 |  | Fe_Cr_Ni_Nb_Ti | Fe3Cr50Ni7Nb25Ti14 | 0.07147496 | -10.68707 | 5.808081 | 20.05248
2593 | 5.46514 | 35.61799 | 7.659109 | 34.85167 | 16.40609 | 68.83195 | 0.3029775 | 0.1395962 | 906.6695 | 0 | 0 | 0 |  | Fe_Cr_Ni_Nb_Ti | Fe6Cr42Ni8Nb23Ti21 | 0.07376567 | -12.168 | 5.79 | 23.45208
2594 | 8.368254 | 31.16484 | 8.795754 | 30.93628 | 20.73487 | 66.7845 | 0.3047635 | 0.1425254 | 905.6551 | 0 | 0 | 0 |  | Fe_Cr_Ni_Nb_Ti | Fe9Cr36Ni9Nb20Ti26 | 0.07507838 | -13.5016 | 5.82 | 25.41869
2595 | 12.31966 | 25.58724 | 10.95686 | 28.37746 | 22.75878 | 64.99421 | 0.3082428 | 0.1487109 | 940.6762 | 0 | 0 | 0 |  | Fe_Cr_Ni_Nb_Ti | Fe13Cr29Ni11Nb18Ti28 | 0.07586635 | -15.45883 | 5.959596 | 26.56316
2596 | 17.09296 | 21.21906 | 11.97745 | 25.27613 | 24.4344 | 64.02892 | 0.3097945 | 0.1523622 | 960.3131 | 0 | 0 | 0 |  | Fe_Cr_Ni_Nb_Ti | Fe18Cr24Ni12Nb16Ti30 | 0.07663734 | -16.7184 | 6.08 | 27.33789
2597 | 23.88017 | 16.00811 | 14.05607 | 20.65792 | 25.39773 | 63.65347 | 0.3106028 | 0.1582555 | 1006.777 | 0 | 0 | 0 |  | Fe_Cr_Ni_Nb_Ti | Fe25Cr18Ni14Nb13Ti31 | 0.07744239 | -18.30291 | 6.306931 | 27.97761
2598 | 31.2999 | 11.83876 | 15.42135 | 16.27192 | 25.16807 | 64.08111 | 0.3101998 | 0.1634994 | 1057.458 | 0 | 0 | 0 |  | Fe_Cr_Ni_Nb_Ti | Fe32Cr13Ni15Nb10Ti30 | 0.07771238 | -18.9884 | 6.54 | 28.12757
2599 | 41.65693 | 7.38751 | 15.63751 | 13.19999 | 22.11806 | 65.30302 | 0.3101342 | 0.165091 | 1089.688 | 0 | 0 | 0 |  | Fe_Cr_Ni_Nb_Ti | Fe42Cr8Ni15Nb8Ti26 | 0.07646876 | -18.412 | 6.848485 | 27.24278
2600 | 54.08098 | 4.577432 | 15.50284 | 9.814742 | 16.02401 | 68.76473 | 0.3072735 | 0.1571602 | 1058.608 | 0 | 0 | 0 |  | Fe_Cr_Ni_Nb_Ti | Fe55Cr5Ni15Nb6Ti19 | 0.07094322 | -15.5268 | 7.26 | 24.40983
2601 | 2.855387 | 46.08049 | 7.002933 | 26.91773 | 17.14347 | 74.838 | 0.2865606 | 0.1354175 | 907.7609 | 0 | 0 | 0 |  | Fe_Cr_Ni_Nb_Ti | Fe3Cr52Ni7Nb17Ti21 | 0.07335519 | -10.5864 | 5.75 | 22.86023
2602 | 5.767816 | 38.48564 | 7.072883 | 25.58739 | 23.08627 | 69.983 | 0.2938752 | 0.1380122 | 882.8758 | 0 | 0 | 0 |  | Fe_Cr_Ni_Nb_Ti | Fe6Cr43Ni7Nb16Ti28 | 0.07552204 | -11.7636 | 5.68 | 25.33456
2603 | 8.726586 | 32.49933 | 7.134083 | 24.19574 | 27.44426 | 66.6692 | 0.299144 | 0.1397597 | 862.9899 | 0 | 0 | 0 |  | Fe_Cr_Ni_Nb_Ti | Fe9Cr36Ni7Nb15Ti33 | 0.07635678 | -12.7056 | 5.65 | 26.75276
2604 | 13.61287 | 27.15895 | 8.176169 | 21.02862 | 30.02339 | 65.06277 | 0.3017635 | 0.143483 | 876.8854 | 0 | 0 | 0 |  | Fe_Cr_Ni_Nb_Ti | Fe14Cr30Ni8Nb13Ti36 | 0.07715694 | -14.25664 | 5.752475 | 27.66791
2605 | 18.68297 | 21.9722 | 9.301929 | 17.99412 | 32.04878 | 63.7283 | 0.3041945 | 0.1486729 | 905.8364 | 0 |  | 0 |  | Fe_Cr_Ni_Nb_Ti | Fe19Cr24Ni9Nb11Ti38 | 0.07790993 | -15.78826 | 5.871287 | 28.43015
2606 | 25.04143 | 16.78656 | 10.52828 | 14.9971 | 32.64663 | 63.00096 | 0.3062033 | 0.1558508 | 959.6864 | 0 | 0 | 0 |  | Fe_Cr_Ni_Nb_Ti | Fe25Cr18Ni10Nb9Ti38 | 0.07867633 | -17.2792 | 6.05 | 28.96619
2607 | 33.29482 | 11.27234 | 11.66524 | 11.74915 | 32.01844 | 62.79392 | 0.3078358 | 0.1626432 | 1018.101 | 0 | 0 | 0 |  | Fe_Cr_Ni_Nb_Ti | Fe33Cr12Ni11Nb7Ti37 | 0.0793229 | -18.4928 | 6.29 | 29.28669
2608 | 44.49177 | 6.590147 | 12.754 | 8.410906 | 27.75317 | 64.44902 | 0.3074945 | 0.166756 | 1080.481 | 0 | 0 | 0 |  | Fe_Cr_Ni_Nb_Ti | Fe44Cr7Ni12Nb5Ti32 | 0.07858423 | -18.4564 | 6.67 | 28.65851
2609 | 57.16081 | 3.734682 | 12.64862 | 6.673126 | 19.78277 | 68.00394 | 0.3056417 | 0.1603923 | 1071.491 | 0 | 0 | 0 |  | Fe_Cr_Ni_Nb_Ti | Fe57Cr4Ni12Nb4Ti23 | 0.07352503 | -15.8156 | 7.12 | 25.98076
2610 | 6.077176 | 39.60682 | 5.323029 | 16.84986 | 32.14311 | 69.33303 | 0.2876234 | 0.1354291 | 832.77 | 0 | 0 | 0 |  | Fe_Cr_Ni_Nb_Ti | Fe6Cr42Ni5Nb10Ti37 | 0.07718512 | -11.0276 | 5.48 | 26.61184
2611 | 9.123758 | 33.03463 | 5.327697 | 16.86464 | 35.64928 | 65.92799 | 0.2942947 | 0.1368008 | 812.683 | 0 | 0 | 0 |  | Fe_Cr_Ni_Nb_Ti | Fe9Cr35Ni5Nb10Ti41 | 0.0772638 | -11.8772 | 5.46 | 27.46343
2612 | 13.25356 | 26.57769 | 6.429522 | 15.26432 | 38.4749 | 63.45671 | 0.2993445 | 0.1407548 | 821.1787 | 0 | 0 | 0 |  | Fe_Cr_Ni_Nb_Ti | Fe13Cr28Ni6Nb9Ti44 | 0.0774997 | -13.4992 | 5.53 | 28.28498
2613 | 18.41512 | 20.95534 | 7.527283 | 13.61563 | 39.48663 | 62.01386 | 0.3030454 | 0.1463305 | 853.7165 | 0 | 0 | 0 |  | Fe_Cr_Ni_Nb_Ti | Fe18Cr22Ni7Nb8Ti45 | 0.07804504 | -15.1788 | 5.66 | 28.92663
2614 | 25.8042 | 15.3759 | 8.67918 | 10.30262 | 39.8381 | 61.42192 | 0.3049686 | 0.1540152 | 912.0023 | 0 | 0 | 0 |  | Fe_Cr_Ni_Nb_Ti | Fe25Cr16Ni8Nb6Ti45 | 0.07915039 | -16.9732 | 5.86 | 29.51542
2615 | 33.02363 | 10.56909 | 9.762377 | 8.584017 | 38.06089 | 61.33763 | 0.3070271 | 0.1607882 | 972.5937 | 0 | 0 | 0 |  | Fe_Cr_Ni_Nb_Ti | Fe32Cr11Ni9Nb5Ti43 | 0.07994782 | -18.2936 | 6.09 | 29.86637
2616 | 43.99806 | 5.715923 | 11.83031 | 5.106603 | 33.34911 | 63.01988 | 0.3067552 | 0.1675766 | 1059.267 | 0 | 0 | 0 |  | Fe_Cr_Ni_Nb_Ti | Fe43Cr6Ni11Nb3Ti38 | 0.08015122 | -19.06558 | 6.50495 | 29.7287
2617 | 9.492348 | 31.42326 | 3.325758 | 10.52757 | 45.23107 | 63.83592 | 0.2926803 | 0.1316222 | 735.6495 | 0 | 0 | 0 |  | Fe_Cr_Ni_Nb_Ti | Fe9Cr32Ni3Nb6Ti50 | 0.07703348 | -10.9048 | 5.24 | 27.43337
2618 | 13.67523 | 24.48507 | 4.422721 | 10.49998 | 46.917 | 61.30735 | 0.2990883 | 0.1355258 | 745.2202 | 0 | 0 | 0 |  | Fe_Cr_Ni_Nb_Ti | Fe13Cr25Ni4Nb6Ti52 | 0.07675724 | -12.558 | 5.32 | 28.14445
2619 | 19.00311 | 18.67566 | 5.548307 | 8.781486 | 47.99144 | 59.88843 | 0.3028498 | 0.1416059 | 780.2229 | 0 | 0 | 0 |  | Fe_Cr_Ni_Nb_Ti | Fe18Cr19Ni5Nb5Ti53 | 0.07730651 | -14.4216 | 5.45 | 28.80556
2620 | 24.593 | 12.94187 | 6.74331 | 7.115237 | 48.60659 | 58.64597 | 0.3064633 | 0.149453 | 830.5051 | 0 | 0 | 0 |  | Fe_Cr_Ni_Nb_Ti | Fe23Cr13Ni6Nb4Ti53 | 0.0779975 | -16.29589 | 5.59596 | 29.47488
2621 | 31.44772 | 7.807788 | 8.81447 | 6.975474 | 44.95455 | 58.54855 | 0.3098289 | 0.1577094 | 903.9553 | 0 | 0 | 0 |  | Fe_Cr_Ni_Nb_Ti | Fe30Cr8Ni8Nb4Ti50 | 0.0794154 | -18.4688 | 5.88 | 30.26549
2622 | 25.34763 | 8.581728 | 4.036748 | 60.05747 | 1.976425 | 56.97199 | 0.3470537 | 0.1530059 | 954.7387 | 0 | 0 | 0 |  | Fe_Cr_Ni_Nb_Ti | Fe33Cr12Ni5Nb47Ti3 | 0.07027784 | -15.6552 | 6.33 | 10.89725
2623 | 31.11811 | 8.171681 | 4.193309 | 53.0951 | 3.421798 | 59.12573 | 0.3406573 | 0.1568275 | 1009.35 | 0 | 0 | 0 |  | Fe_Cr_Ni_Nb_Ti | Fe39Cr11Ni5Nb40Ti5 | 0.07122855 | -15.7676 | 6.48 | 13.52923
2624 | 36.64203 | 7.753485 | 3.501266 | 47.10333 | 4.999891 | 60.81104 | 0.335196 | 0.1585948 | 1038.222 | 0 | 0 | 0 |  | Fe_Cr_Ni_Nb_Ti | Fe44Cr10Ni4Nb34Ti7 | 0.07177199 | -15.38537 | 6.565657 | 15.65819
2625 | 42.26495 | 7.227645 | 3.626457 | 38.74305 | 8.137904 | 62.5763 | 0.3282043 | 0.1598603 | 1058.133 | 0 | 0 | 0 |  | Fe_Cr_Ni_Nb_Ti | Fe49Cr9Ni4Nb27Ti11 | 0.07262276 | -15.1984 | 6.65 | 18.93647
2626 | 47.62876 | 5.856815 | 2.833694 | 32.88985 | 10.79089 | 63.27539 | 0.3242322 | 0.1608258 | 1064.045 | 0 | 0 | 0 |  | Fe_Cr_Ni_Nb_Ti | Fe53Cr7Ni3Nb22Ti14 | 0.07345868 | -14.9797 | 6.686869 | 20.98046
2627 | 15.85954 | 13.35964 | 4.762782 | 64.07479 | 1.943248 | 56.83676 | 0.3470206 | 0.1456963 | 888.7554 | 0 | 0 | 0 |  | Fe_Cr_Ni_Nb_Ti | Fe21Cr19Ni6Nb51Ti3 | 0.06901035 | -14.5368 | 6.09 | 11.10811
2628 | 21.14799 | 12.39722 | 5.762907 | 57.33288 | 3.359007 | 58.6637 | 0.3415405 | 0.1519116 | 960.4823 | 0 | 0 | 0 |  | Fe_Cr_Ni_Nb_Ti | Fe27Cr17Ni7Nb44Ti5 | 0.07054705 | -15.5316 | 6.28 | 13.71131
2629 | 25.69752 | 11.96276 | 6.752576 | 50.76573 | 4.82142 | 60.5386 | 0.3358448 | 0.1554812 | 1009.459 | 0 | 0 | 0 |  | Fe_Cr_Ni_Nb_Ti | Fe32Cr16Ni8Nb38Ti7 | 0.07140396 | -15.98745 | 6.435644 | 15.77212
2630 | 30.18738 | 10.93002 | 7.051008 | 44.63944 | 7.192148 | 61.58379 | 0.3313332 | 0.1579364 | 1035.054 | 0 | 0 | 0 |  | Fe_Cr_Ni_Nb_Ti | Fe36Cr14Ni8Nb32Ti10 | 0.07234703 | -16.1488 | 6.52 | 18.39674
2631 | 34.794 | 8.908552 | 8.228584 | 37.62387 | 10.44499 | 62.15078 | 0.3273607 | 0.1605678 | 1054.444 | 0 | 0 | 0 |  | Fe_Cr_Ni_Nb_Ti | Fe40Cr11Ni9Nb26Ti14 | 0.07352949 | -16.718 | 6.62 | 21.21415
2632 | 39.58186 | 7.537999 | 7.564352 | 31.42741 | 13.88838 | 62.60181 | 0.3233404 | 0.161892 | 1059.714 | 0 | 0 | 0 |  | Fe_Cr_Ni_Nb_Ti | Fe44Cr9Ni8Nb21Ti18 | 0.07476646905 | -16.6532 | 6.63 | 23.37071
2633 | 43.30658 | 6.135701 | 6.926795 | 25.05889 | 18.57204 | 62.51557 | 0.3196564 | 0.163474 | 1057.94 | 0 | 0 | 0 |  | Fe_Cr_Ni_Nb_Ti | Fe46Cr7Ni7Nb16Ti23 | 0.0764311 | -16.83134 | 6.585859 | 25.61637
2634 | 9.071372 | 20.41079 | 3.178264 | 65.39444 | 1.94513 | 58.80728 | 0.3414994 | 0.1372758 | 835.2084 | 0 | 0 | 0 |  | Fe_Cr_Ni_Nb_Ti | Fe12Cr29Ni4Nb52Ti3 | 0.06813243 | -11.746 | 5.82 | 11.06842
2635 | 12.35495 | 19.41132 | 6.493059 | 59.09146 | 2.649212 | 60.6079 | 0.3368935 | 0.1457461 | 928.072 | 0 | 0 | 0 |  | Fe_Cr_Ni_Nb_Ti | Fe16Cr27Ni8Nb46Ti4 | 0.06955126 | -14.23625 | 6.09901 | 12.61357
2636 | 16.95161 | 18.03736 | 8.484571 | 52.37235 | 4.154115 | 62.12902 | 0.3321736 | 0.1520483 | 997.084 | 0 | 0 | 0 |  | Fe_Cr_Ni_Nb_Ti | Fe21Cr24Ni10Nb39Ti6 | 0.07057856 | -15.4968 | 6.31 | 15
2637 | 20.58524 | 16.09924 | 10.38569 | 46.57368 | 6.356149 | 62.69268 | 0.3291524 | 0.1555171 | 1028.558 | 0 | 0 | 0 |  | Fe_Cr_Ni_Nb_Ti | Fe25Cr21Ni12Nb34Ti9 | 0.07153579 | -16.48583 | 6.455446 | 17.73577
2638 | 23.95496 | 13.54118 | 11.69012 | 41.27444 | 9.539299 | 62.37965 | 0.3273982 | 0.1585015 | 1042.3 | 0 | 0 | 0 |  | Fe_Cr_Ni_Nb_Ti | Fe28Cr17Ni13Nb29Ti13 | 0.07288474 | -17.36 | 6.53 | 20.75476
2639 | 27.37142 | 11.5089 | 12.99277 | 35.25272 | 12.8742 | 62.47204 | 0.3245285 | 0.1609583 | 1055.153 | 0 | 0 | 0 |  | Fe_Cr_Ni_Nb_Ti | Fe31Cr14Ni14Nb24Ti17 | 0.07413388 | -18.0596 | 6.6 | 23.15081
2640 | 31.12388 | 9.375136 | 12.50825 | 28.93438 | 18.05836 | 61.89739 | 0.3216891 | 0.1625789 | 1047.71 | 0 | 0 | 0 |  | Fe_Cr_Ni_Nb_Ti | Fe34Cr11Ni13Nb19Ti23 | 0.07599239 | -18.4496 | 6.55 | 25.82712
2641 | 33.99802 | 7.034143 | 11.91161 | 23.56613 | 23.4901 | 60.8451 | 0.3200694 | 0.1640489 | 1033.833 | 0 | 0 | 0 |  | Fe_Cr_Ni_Nb_Ti | Fe36Cr8Ni12Nb15Ti29 | 0.07760424 | -18.9544 | 6.47 | 27.83882
2642 | 35.96202 | 5.429549 | 9.194395 | 19.40302 | 30.01101 | 59.32355 | 0.3188933 | 0.1631879 | 992.3813 | 0 | 0 | 0 |  | Fe_Cr_Ni_Nb_Ti | Fe37Cr6Ni9Nb12Ti36 | 0.07877772 | -18.6984 | 6.26 | 29.27986
2643 | 7.949532 | 28.12518 | 5.013385 | 56.86641 | 2.045495 | 64.97087 | 0.3261167 | 0.1415147 | 932.7239 | 0 | 0 | 0 |  | Fe_Cr_Ni_Nb_Ti | Fe10Cr38Ni6Nb43Ti3 | 0.06899119 | -11.9336 | 5.95 | 11.26943
2644 | 10.67205 | 25.98685 | 8.62865 | 51.89601 | 2.816438 | 65.73674 | 0.3240819 | 0.1481753 | 1000.502 | 0 | 0 | 0 |  | Fe_Cr_Ni_Nb_Ti | Fe13Cr34Ni10Nb38Ti4 | 0.06936037 | -14.02388 | 6.20202 | 12.89927
2645 | 13.4887 | 22.76241 | 12.40556 | 46.28177 | 5.061554 | 65.60031 | 0.3228995 | 0.1533232 | 1041.127 | 0 | 0 | 0 |  | Fe_Cr_Ni_Nb_Ti | Fe16Cr29Ni14Nb33Ti7 | 0.07029417 | -15.93878 | 6.414141 | 16.2736
2646 | 16.24409 | 19.89995 | 15.27668 | 41.24636 | 7.332929 | 65.38895 | 0.3217869 | 0.1568489 | 1065.462 | 0 | 0 | 0 |  | Fe_Cr_Ni_Nb_Ti | Fe19Cr25Ni17Nb29Ti10 | 0.07119736 | -17.2508 | 6.57 | 18.8616
2647 | 18.41351 | 16.32741 | 17.51092 | 36.46725 | 11.28091 | 64.03295 | 0.3219699 | 0.1601258 | 1069.877 | 0 | 0 | 0 |  | Fe_Cr_Ni_Nb_Ti | Fe21Cr20Ni19Nb25Ti15 | 0.07301186 | -18.6832 | 6.63 | 22.27532
2648 | 21.63006 | 13.42569 | 17.99858 | 31.48557 | 15.4601 | 63.03962 | 0.3210389 | 0.1622249 | 1065.695 | 0 | 0 | 0 |  | Fe_Cr_Ni_Nb_Ti | Fe24Cr16Ni19Nb21Ti20 | 0.07470035 | -19.468 | 6.63 | 24.86182
2649 | 24.37349 | 10.47359 | 17.73598 | 26.51179 | 20.90515 | 61.55443 | 0.3204112 | 0.1639207 | 1048.591 | 0 | 0 | 0 |  | Fe_Cr_Ni_Nb_Ti | Fe26Cr12Ni18Nb17Ti26 | 0.07651927 | -20.24773 | 6.555556 | 27.31646
2650 | 26.65745 | 7.977616 | 17.0117 | 20.58968 | 27.76356 | 60.09344 | 0.3188309 | 0.1643267 | 1018.208 | 0 | 0 | 0 |  | Fe_Cr_Ni_Nb_Ti | Fe28Cr9Ni17Nb13Ti34 | 0.07809892 | -20.86854 | 6.425743 | 29.34337
2651 | 27.61889 | 5.510228 | 12.44136 | 18.05039 | 36.37913 | 57.12287 | 0.3202064 | 0.1596865 | 924.9602 | 0 | 0 | 0 |  | Fe_Cr_Ni_Nb_Ti | Fe28Cr6Ni12Nb11Ti43 | 0.0781389 | -20.0328 | 6.07 | 30.51164
2652 | 6.658043 | 34.86898 | 7.872948 | 48.45855 | 2.141478 | 70.67968 | 0.3122136 | 0.1430444 | 996.7263 | 0 | 0 | 0 |  | Fe_Cr_Ni_Nb_Ti | Fe8Cr45Ni9Nb35Ti3 | 0.06796341 | -12.1528 | 6.11 | 11.52562
2653 | 8.555371 | 31.06516 | 12.5894 | 44.1211 | 3.668973 | 70.09378 | 0.3128467 | 0.1489724 | 1044.764 | 0 | 0 | 0 |  | Fe_Cr_Ni_Nb_Ti | Fe10Cr39Ni14Nb31Ti5 | 0.06846041 | -14.40261 | 6.353535 | 14.29998
2654 | 10.48277 | 26.83977 | 17.44563 | 39.23777 | 5.994051 | 69.15089 | 0.3136078 | 0.1541647 | 1079.49 | 0 | 0 | 0 |  | Fe_Cr_Ni_Nb_Ti | Fe12Cr33Ni19Nb27Ti8 | 0.06942357 | -16.49628 | 6.575758 | 17.44173
2655 | 12.34441 | 22.98638 | 20.38935 | 35.2046 | 9.075265 | 67.70544 | 0.3147059 | 0.1579315 | 1092.746 | 0 | 0 | 0 |  | Fe_Cr_Ni_Nb_Ti | Fe14Cr28Ni22Nb24Ti12 | 0.07106048 | -18.0448 | 6.68 | 20.52218
2656 | 14.48059 | 19.38046 | 22.83052 | 30.11217 | 13.19626 | 66.32368 | 0.314758 | 0.1613206 | 1098.216 | 0 | 0 | 0 |  | Fe_Cr_Ni_Nb_Ti | Fe16Cr23Ni24Nb20Ti17 | 0.07300609 | -19.4804 | 6.74 | 23.60064
2657 | 16.63796 | 15.49067 | 24.28879 | 26.141 | 17.44158 | 64.4787 | 0.3159839 | 0.1642886 | 1094.189 | 0 | 0 | 0 |  | Fe_Cr_Ni_Nb_Ti | Fe18Cr18Ni25Nb17Ti22 | 0.07489678 | -20.8672 | 6.75 | 26.05283
2658 | 19.10452 | 11.56164 | 24.09659 | 20.65833 | 24.57893 | 62.08959 | 0.3163249 | 0.1660399 | 1064.129 | 0 | 0 | 0 |  | Fe_Cr_Ni_Nb_Ti | Fe20Cr13Ni24Nb13Ti30 | 0.07723824 | -22.1828 | 6.63 | 28.83383
2659 | 19.53213 | 8.183371 | 22.58295 | 17.87138 | 31.83017 | 59.12827 | 0.3185215 | 0.165166 | 1005.16 | 0 | 0 | 0 |  | Fe_Cr_Ni_Nb_Ti | Fe20Cr9Ni22Nb11Ti38 | 0.07826066 | -23.0628 | 6.41 | 30.60637
2660 | 20.28452 | 5.665732 | 17.05662 | 13.49803 | 43.4951 | 55.83442 | 0.3189411 | 0.1570521 | 875.3163 | 0 | 0 | 0 |  | Fe_Cr_Ni_Nb_Ti | Fe20Cr6Ni16Nb8Ti50 | 0.07727645 | -21.7872 | 5.96 | 31.32092
2661 | 6.226086 | 41.40541 | 13.0883 | 36.99158 | 2.288621 | 77.48355 | 0.2962157 | 0.1418009 | 1033.387 | 0 | 0 | 0 |  | Fe_Cr_Ni_Nb_Ti | Fe7Cr50Ni14Nb25Ti3 | 0.06422288 | -12.33466 | 6.393939 | 11.99939
2662 | 7.105719 | 34.73261 | 19.60539 | 33.98534 | 4.570934 | 74.75388 | 0.3013586 | 0.1493405 | 1082.718 | 0 | 0 | 0 |  | Fe_Cr_Ni_Nb_Ti | Fe8Cr42Ni21Nb23Ti6 | 0.06599282 | -15.1024 | 6.65 | 15.70064
2663 | 8.120041 | 30.24045 | 24.65627 | 30.01867 | 6.964563 | 73.23161 | 0.3033489 | 0.1535086 | 1104.242 | 0 | 0 | 0 |  | Fe_Cr_Ni_Nb_Ti | Fe9Cr36Ni26Nb20Ti9 | 0.0673213 | -16.9356 | 6.84 | 18.57525
2664 | 10.13588 | 24.87922 | 27.11846 | 27.59224 | 10.27419 | 70.45129 | 0.3073707 | 0.1579594 | 1113.245 | 0 | 0 | 0 |  | Fe_Cr_Ni_Nb_Ti | Fe11Cr29Ni28Nb18Ti13 | 0.0699965 | -18.73401 | 6.909091 | 21.60152
2665 | 11.11794 | 20.70258 | 29.21478 | 24.6609 | 14.3038 | 68.01345 | 0.3099873 | 0.1619729 | 1117.488 | 0 | 0 | 0 |  | Fe_Cr_Ni_Nb_Ti | Fe12Cr24Ni30Nb16Ti18 | 0.07257994 | -20.4912 | 6.92 | 24.45322
2666 | 13.15646 | 15.74902 | 30.62041 | 20.32358 | 20.15054 | 65.16381 | 0.3123317 | 0.165869 | 1108.745 | 0 | 0 | 0 |  | Fe_Cr_Ni_Nb_Ti | Fe14Cr18Ni31Nb13Ti25 | 0.07542865 | -22.44525 | 6.881188 | 27.4884
2667 | 14.60302 | 11.78325 | 30.69807 | 16.19561 | 26.72005 | 62.49439 | 0.3139295 | 0.1681735 | 1082.465 | 1 | 0 | 0 |  | Fe_Cr_Ni_Nb_Ti | Fe15Cr13Ni30Nb10Ti32 | 0.07761209 | -24.0668 | 6.76 | 29.81191
2668 | 15.1349 | 7.515333 | 27.574 | 13.42839 | 36.34738 | 58.4283 | 0.3173307 | 0.1667656 | 1000.245 | 1 | 0 | 0 |  | Fe_Cr_Ni_Nb_Ti | Fe15Cr8Ni26Nb8Ti42 | 0.07858683 | -25.12968 | 6.424242 | 31.6692
2669 | 15.49892 | 4.810059 | 20.63489 | 10.31353 | 48.7426 | 54.62585 | 0.3190309 | 0.1553296 | 839.1759 | 0 | 0 | 0 |  | Fe_Cr_Ni_Nb_Ti | Fe15Cr5Ni19Nb6Ti55 | 0.07622148 | -23.298 | 5.9 | 31.70867
2670 | 6.461071 | 44.68686 | 20.37342 | 26.10364 | 2.374999 | 82.8935 | 0.2842777 | 0.1366931 | 1010.742 | 0 | 0 | 0 |  | Fe_Cr_Ni_Nb_Ti | Fe7Cr52Ni21Nb17Ti3 | 0.05821273 | -12.2624 | 6.75 | 12.52957
2671 | 6.467773 | 36.99093 | 27.19274 | 24.59362 | 4.754925 | 79.03353 | 0.2918326 | 0.1443707 | 1059.173 | 0 | 0 | 0 |  | Fe_Cr_Ni_Nb_Ti | Fe7Cr43Ni28Nb16Ti6 | 0.06156192 | -14.9508 | 6.98 | 16.15518
2672 | 6.488899 | 31.07031 | 32.15327 | 23.13183 | 7.155684 | 75.90844 | 0.2975172 | 0.1502411 | 1089.828 | 0 | 0 | 0 |  | Fe_Cr_Ni_Nb_Ti | Fe7Cr36Ni33Nb15Ti9 | 0.0644895 | -17.1216 | 7.13 | 18.9871
2673 | 7.448453 | 26.00563 | 35.23034 | 20.13563 | 11.17995 | 72.95562 | 0.3011123 | 0.1564014 | 1116.072 | 0 | 0 | 0 |  | Fe_Cr_Ni_Nb_Ti | Fe8Cr30Ni36Nb13Ti14 | 0.06822984 | -19.18635 | 7.178218 | 22.46587
2674 | 8.500021 | 21.10371 | 37.7224 | 17.28287 | 15.391 | 70.07174 | 0.3046129 | 0.1619983 | 1132.944 | 0 | 0 | 0 |  | Fe_Cr_Ni_Nb_Ti | Fe9Cr24Ni38Nb11Ti19 | 0.071489 | -21.25556 | 7.19802 | 25.30977
2675 | 9.697923 | 16.25254 | 38.73474 | 14.52001 | 20.79478 | 66.80607 | 0.308205 | 0.1672592 | 1135.582 | 1 | 0 | 0 |  | Fe_Cr_Ni_Nb_Ti | Fe10Cr18Ni38Nb9Ti25 | 0.07485072 | -23.5048 | 7.13 | 28.05352
2676 | 10.8898 | 11.0606 | 38.50058 | 11.52846 | 28.02057 | 62.9921 | 0.3121461 | 0.1717905 | 1117.281 | 1 | 0 | 0 |  | Fe_Cr_Ni_Nb_Ti | Fe11Cr12Ni37Nb7Ti33 | 0.07780026 | -25.944 | 6.97 | 30.62205
2677 | 12.21886 | 6.636172 | 34.2482 | 8.469647 | 38.42712 | 58.7251 | 0.3154356 | 0.1709427 | 1034.96 | 1 | 0 | 0 |  | Fe_Cr_Ni_Nb_Ti | Fe12Cr7Ni32Nb5Ti44 | 0.0792131 | -27.3588 | 6.59 | 32.43131
2678 | 12.57302 | 3.902012 | 25.32938 | 6.972111 | 51.22347 | 54.37153 | 0.3184113 | 0.158103 | 853.8037 | 0 | 0 | 0 |  | Fe_Cr_Ni_Nb_Ti | Fe12Cr4Ni23Nb4Ti57 | 0.07638728 | -25.4148 | 5.98 | 32.18245
2679 | 4.772081 | 37.32133 | 37.11742 | 15.87755 | 4.911619 | 82.30734 | 0.2851775 | 0.1350956 | 978.4637 | 0 | 0 | 0 |  | Fe_Cr_Ni_Nb_Ti | Fe5Cr42Ni37Nb10Ti6 | 0.05593326 | -14.4888 | 7.36 | 16.67903
2680 | 4.760262 | 31.02408 | 41.02824 | 15.83823 | 7.349182 | 78.41676 | 0.2923625 | 0.1442458 | 1042.165 | 0 | 0 | 0 |  | Fe_Cr_Ni_Nb_Ti | Fe5Cr35Ni41Nb10Ti9 | 0.06063727 | -16.754 | 7.46 | 19.41546
2681 | 5.744958 | 24.9611 | 44.28193 | 14.33586 | 10.67615 | 74.82775 | 0.2981013 | 0.1525646 | 1090.711 | 0 | 0 | 0 |  | Fe_Cr_Ni_Nb_Ti | Fe6Cr28Ni44Nb9Ti13 | 0.06503457 | -18.9952 | 7.53 | 22.39554
2682 | 6.761381 | 19.78473 | 45.68653 | 12.85503 | 14.91233 | 71.25764 | 0.3029807 | 0.1608646 | 1131.569 | 0 | 0 | 0 |  | Fe_Cr_Ni_Nb_Ti | Fe7Cr22Ni45Nb8Ti18 | 0.06959478 | -21.4472 | 7.5 | 25.35251
2683 | 7.872496 | 14.65928 | 46.54502 | 9.822443 | 21.10076 | 67.55225 | 0.3068023 | 0.1688112 | 1155.757 | 0 | 0 | 0 |  | Fe_Cr_Ni_Nb_Ti | Fe8Cr16Ni45Nb6Ti25 | 0.07412332 | -24.2812 | 7.4 | 28.54102
2684 | 8.981809 | 10.22078 | 45.10534 | 8.301127 | 27.39094 | 63.85345 | 0.3109656 | 0.1742305 | 1150.529 | 1 | 0 | 0 |  | Fe_Cr_Ni_Nb_Ti | Fe9Cr11Ni43Nb5Ti32 | 0.07738581 | -26.7756 | 7.21 | 30.82207
2685 | 11.17893 | 5.67713 | 40.59096 | 5.071945 | 37.48104 | 59.66051 | 0.3140675 | 0.1757216 | 1089.933 | 1 | 0 | 0 |  | Fe_Cr_Ni_Nb_Ti | Fe11Cr6Ni38Nb3Ti43 | 0.07966248 | -28.76228 | 6.841584 | 32.79545
2686 | 2.91125 | 28.91201 | 50.99956 | 9.68624 | 7.490941 | 79.73873 | 0.2903448 | 0.1371835 | 973.3595 | 0 | 0 | 0 |  | Fe_Cr_Ni_Nb_Ti | Fe3Cr32Ni50Nb6Ti9 | 0.05665779 | -16.138 | 7.82 | 19.82524
2687 | 3.881076 | 22.58407 | 53.03148 | 9.684767 | 10.8186 | 75.43536 | 0.2975418 | 0.1495438 | 1061.168 | 0 | 0 | 0 |  | Fe_Cr_Ni_Nb_Ti | Fe4Cr25Ni52Nb6Ti13 | 0.06275454 | -18.8292 | 7.84 | 22.78135
2688 | 4.894574 | 17.31684 | 54.53295 | 8.142554 | 15.11308 | 71.78083 | 0.3024958 | 0.15976 | 1121.842 | 0 | 0 | 0 |  | Fe_Cr_Ni_Nb_Ti | Fe5Cr19Ni53Nb5Ti18 | 0.06796043 | -21.5292 | 7.81 | 25.79225
2689 | 5.988467 | 12.0803 | 55.60048 | 6.641561 | 19.68919 | 68.19438 | 0.3074213 | 0.1683449 | 1159.278 | 0 | 0 | 0 |  | Fe_Cr_Ni_Nb_Ti | Fe6Cr13Ni53Nb4Ti23 | 0.07224135 | -24.30976 | 7.757576 | 28.37323
2690 | 7.969079 | 7.419561 | 52.35117 | 6.628632 | 25.63156 | 64.02309 | 0.312759 | 0.176755 | 1180.299 | 1 | 0 | 0 |  | Fe_Cr_Ni_Nb_Ti | Fe8Cr8Ni50Nb4Ti30 | 0.07648258 | -27.368 | 7.52 | 30.78246
2691 | 2.382452 | 8.872667 | 4.173603 | 62.09355 | 22.47773 | 47.72585 | 0.3547842 | 0.1021813 | 432.1402 | 0 | 0 | 0 |  | Fe_Cr_Ni_Nb_Ti | Fe3Cr12Ni5Nb47Ti33 | 0.05669624 | -8.3472 | 5.13 | 28.01339
2692 | 4.149696 | 8.499807 | 4.361687 | 55.22708 | 27.76173 | 48.30525 | 0.3496464 | 0.1059128 | 455.0951 | 0 | 0 | 0 |  | Fe_Cr_Ni_Nb_Ti | Fe5Cr11Ni5Nb40Ti39 | 0.05867221 | -9.1172 | 5.12 | 29.05168
2693 | 6.096733 | 8.109035 | 3.661823 | 49.26334 | 32.86907 | 48.64824 | 0.3452887 | 0.1063761 | 455.0819 | 0 | 0 | 0 |  | Fe_Cr_Ni_Nb_Ti | Fe7Cr10Ni4Nb34Ti44 | 0.05965573 | -9.043159 | 5.070707 | 29.50152
2694 | 9.952235 | 7.581245 | 3.803874 | 40.63848 | 38.02416 | 49.78643 | 0.3387592 | 0.1152204 | 516.766 | 0 | 0 | 0 |  | Fe_Cr_Ni_Nb_Ti | Fe11Cr9Ni4Nb27Ti49 | 0.06340832 | -10.6384 | 5.13 | 29.71515
2695 | 13.24157 | 6.164241 | 2.982435 | 34.61625 | 42.9955 | 49.87455 | 0.3353879 | 0.1169029 | 522.7308 | 0 | 0 | 0 |  | Fe_Cr_Ni_Nb_Ti | Fe14Cr7Ni3Nb22Ti53 | 0.06439065 | -10.92093 | 5.111111 | 29.65606
2696 | 2.310339 | 13.62317 | 4.856731 | 65.3387 | 13.87106 | 51.13907 | 0.3515789 | 0.11628 | 568.9903 | 0 | 0 | 0 |  | Fe_Cr_Ni_Nb_Ti | Fe3Cr19Ni6Nb51Ti21 | 0.06264062 | -10.1736 | 5.37 | 24.24438
2697 | 4.014738 | 12.70885 | 5.907769 | 58.77405 | 18.59459 | 51.49607 | 0.3472571 | 0.1206504 | 596.9616 | 0 | 0 | 0 |  | Fe_Cr_Ni_Nb_Ti | Fe5Cr17Ni7Nb44Ti27 | 0.0645194 | -11.4924 | 5.4 | 26.46054
2698 | 5.786647 | 12.31456 | 6.951159 | 52.25867 | 22.68896 | 52.21756 | 0.3424308 | 0.1261295 | 637.6356 | 0 | 0 | 0 |  | Fe_Cr_Ni_Nb_Ti | Fe7Cr16Ni8Nb38Ti32 | 0.06665104 | -12.81129 | 5.445545 | 27.78917
2699 | 8.653863 | 11.27997 | 7.276763 | 46.06868 | 26.72072 | 52.67068 | 0.3384031 | 0.1298514 | 663.1022 | 0 | 0 | 0 |  | Fe_Cr_Ni_Nb_Ti | Fe10Cr14Ni8Nb32Ti36 | 0.0684622 | -13.7776 | 5.48 | 28.7256
2700 | 12.58285 | 9.204786 | 8.502207 | 38.87497 | 30.83519 | 53.08058 | 0.3346043 | 0.1367369 | 712.1198 | 0 | 0 | 0 |  | Fe_Cr_Ni_Nb_Ti | Fe14Cr11Ni9Nb26Ti40 | 0.07073215 | -15.626 | 5.58 | 29.56958
2701 | 16.75007 | 7.797523 | 7.824783 | 32.50941 | 35.11821 | 53.43037 | 0.3307324 | 0.1399865 | 732.6016 | 0 | 0 | 0 |  | Fe_Cr_Ni_Nb_Ti | Fe18Cr9Ni8Nb21Ti44 | 0.07223468 | -16.0292 | 5.59 | 29.97916
2702 | 22.34169 | 6.330768 | 7.147012 | 25.85556 | 38.32496 | 54.23307 | 0.3263949 | 0.1449521 | 772.8482 | 0 | 0 | 0 |  | Fe_Cr_Ni_Nb_Ti | Fe23Cr7Ni7Nb16Ti46 | 0.07437804 | -16.69054 | 5.656566 | 30.16027
2703 | 2.290013 | 20.61033 | 3.209335 | 66.03374 | 7.856583 | 55.80554 | 0.3437596 | 0.1232039 | 674.3425 | 0 | 0 | 0 |  | Fe_Cr_Ni_Nb_Ti | Fe3Cr29Ni4Nb52Ti12 | 0.06612776 | -9.478 | 5.46 | 19.25902
2704 | 3.13001 | 19.67069 | 6.579819 | 59.88104 | 10.73844 | 56.50226 | 0.3399493 | 0.1317631 | 744.8358 | 0 | 0 | 0 |  | Fe_Cr_Ni_Nb_Ti | Fe4Cr27Ni8Nb46Ti16 | 0.06830771 | -12.34467 | 5.623762 | 21.80152
2705 | 4.92823 | 18.35359 | 8.633323 | 53.29054 | 14.79431 | 56.80608 | 0.3361287 | 0.1364458 | 777.9516 | 0 | 0 | 0 |  | Fe_Cr_Ni_Nb_Ti | Fe6Cr24Ni10Nb39Ti21 | 0.07012649 | -14.1288 | 5.71 | 24.37212
2706 | 7.552271 | 16.40682 | 10.58411 | 47.4635 | 17.9933 | 56.98047 | 0.3334191 | 0.1424906 | 822.8475 | 0 | 0 | 0 |  | Fe_Cr_Ni_Nb_Ti | Fe9Cr21Ni12Nb34Ti25 | 0.0717681 | -15.92118 | 5.821782 | 25.99873
2707 | 11.32883 | 13.79306 | 11.90757 | 42.04219 | 20.92836 | 56.94334 | 0.3315176 | 0.1472401 | 855.6573 | 0 | 0 | 0 |  | Fe_Cr_Ni_Nb_Ti | Fe13Cr17Ni13Nb29Ti28 | 0.07326073 | -17.414 | 5.93 | 27.24261
2708 | 15.27889 | 11.71496 | 13.22541 | 35.88392 | 23.89682 | 57.33607 | 0.3284535 | 0.1523732 | 895.921 | 0 | 0 | 0 |  | Fe_Cr_Ni_Nb_Ti | Fe17Cr14Ni14Nb24Ti31 | 0.07484502 | -18.698 | 6.04 | 28.2496
2709 | 21.36046 | 9.511423 | 12.69008 | 29.355 | 27.08303 | 57.84538 | 0.3248383 | 0.1564555 | 927.8341 | 0 | 0 | 0 |  | Fe_Cr_Ni_Nb_Ti | Fe23Cr11Ni13Nb19Ti34 | 0.07643117 | -19.1228 | 6.11 | 28.98206
2710 | 27.64737 | 7.100942 | 12.02473 | 23.78992 | 29.43703 | 58.27091 | 0.3221087 | 0.1603147 | 958.9271 | 0 | 0 | 0 |  | Fe_Cr_Ni_Nb_Ti | Fe29Cr8Ni12Nb15Ti36 | 0.07773007 | -19.4416 | 6.19 | 29.43739
2711 | 35.03854 | 5.437069 | 9.207129 | 19.4299 | 30.88737 | 58.95891 | 0.3191884 | 0.1625797 | 981.1578 | 0 | 0 | 0 |  | Fe_Cr_Ni_Nb_Ti | Fe36Cr6Ni9Nb12Ti37 | 0.07874671 | -18.7452 | 6.22 | 29.45149
2712 | 2.403895 | 28.34966 | 5.053401 | 57.3203 | 6.87274 | 62.34601 | 0.3279227 | 0.1340958 | 827.6701 | 0 | 0 | 0 |  | Fe_Cr_Ni_Nb_Ti | Fe3Cr38Ni6Nb43Ti10 | 0.06967697 | -10.9592 | 5.67 | 17.87065
2713 | 3.318599 | 26.26297 | 8.720332 | 52.44742 | 9.250683 | 62.26475 | 0.3264713 | 0.1398585 | 872.7756 | 0 | 0 | 0 |  | Fe_Cr_Ni_Nb_Ti | Fe4Cr34Ni10Nb38Ti13 | 0.07089346 | -13.47291 | 5.838384 | 20.27361
2714 | 5.965718 | 23.01086 | 12.54097 | 46.78692 | 11.69554 | 62.0891 | 0.3253402 | 0.1471905 | 930.8054 | 0 | 0 | 0 |  | Fe_Cr_Ni_Nb_Ti | Fe7Cr29Ni14Nb33Ti16 | 0.07225366 | -16.09305 | 6.050505 | 22.35041
2715 | 8.644169 | 20.12025 | 15.4458 | 41.70298 | 14.08681 | 61.88665 | 0.3242484 | 0.1528639 | 973.2907 | 0 | 0 | 0 |  | Fe_Cr_Ni_Nb_Ti | Fe10Cr25Ni17Nb29Ti19 | 0.07339351 | -17.9312 | 6.21 | 24.02415
2716 | 13.25171 | 16.45057 | 17.64301 | 36.74232 | 15.9124 | 61.70541 | 0.3236406 | 0.1581534 | 1014.057 | 0 | 0 | 0 |  | Fe_Cr_Ni_Nb_Ti | Fe15Cr20Ni19Nb25Ti21 | 0.07442854 | -19.396 | 6.39 | 25.1736
2717 | 18.11799 | 13.49492 | 18.09139 | 31.64792 | 18.64778 | 61.49469 | 0.3221724 | 0.1611262 | 1030.436 | 0 | 0 | 0 |  | Fe_Cr_Ni_Nb_Ti | Fe20Cr16Ni19Nb21Ti24 | 0.07554067 | -20.02 | 6.47 | 26.4611
2718 | 24.37349 | 10.47359 | 17.73598 | 26.51179 | 20.90515 | 61.55443 | 0.3204112 | 0.1636573 | 1047.157 | 0 | 0 | 0 |  | Fe_Cr_Ni_Nb_Ti | Fe26Cr12Ni18Nb17Ti26 | 0.07651927 | -20.24773 | 6.555556 | 27.31646
2719 | 32.10876 | 7.913292 | 16.87453 | 20.42367 | 22.67975 | 62.36462 | 0.317086 | 0.1659246 | 1068.629 | 0 | 0 | 0 |  | Fe_Cr_Ni_Nb_Ti | Fe34Cr9Ni17Nb13Ti28 | 0.07725793 | -19.97216 | 6.663366 | 27.7994
2720 | 41.54012 | 5.396605 | 12.18481 | 17.67819 | 23.20027 | 62.69743 | 0.3157609 | 0.1662878 | 1072.636 | 0 | 0 | 0 |  | Fe_Cr_Ni_Nb_Ti | Fe43Cr6Ni12Nb11Ti28 | 0.07763048 | -18.6288 | 6.67 | 27.63259
2721 | 2.511639 | 35.07668 | 7.919845 | 48.74721 | 5.744624 | 68.59556 | 0.3135361 | 0.1402925 | 941.7634 | 0 | 0 | 0 |  | Fe_Cr_Ni_Nb_Ti | Fe3Cr45Ni9Nb35Ti8 | 0.06999502 | -12.0268 | 5.91 | 16.47544
2722 | 4.303884 | 31.25541 | 12.66651 | 44.39131 | 7.382886 | 67.97767 | 0.3142052 | 0.1469555 | 995.9088 | 0 | 0 | 0 |  | Fe_Cr_Ni_Nb_Ti | Fe5Cr39Ni14Nb31Ti10 | 0.07072619 | -14.68422 | 6.151515 | 18.53253
2723 | 7.023436 | 26.9739 | 17.53281 | 39.43385 | 9.036007 | 67.45182 | 0.314715 | 0.1535936 | 1049.871 | 0 | 0 | 0 |  | Fe_Cr_Ni_Nb_Ti | Fe8Cr33Ni19Nb27Ti12 | 0.07137557 | -17.04969 | 6.414141 | 20.33291
2724 | 10.60754 | 23.0442 | 20.44064 | 35.29317 | 10.61444 | 66.86917 | 0.3152625 | 0.157964 | 1080.386 | 0 | 0 | 0 |  | Fe_Cr_Ni_Nb_Ti | Fe12Cr28Ni22Nb24Ti14 | 0.07200511 | -18.4144 | 6.6 | 21.74856
2725 | 15.36584 | 19.35554 | 22.80115 | 30.07344 | 12.40403 | 66.74079 | 0.3144745 | 0.1611451 | 1102.959 | 0 | 0 | 0 |  | Fe_Cr_Ni_Nb_Ti | Fe17Cr23Ni24Nb20Ti16 | 0.07254441 | -19.2524 | 6.78 | 23.08138
2726 | 20.22885 | 15.40959 | 24.16167 | 26.00419 | 14.1957 | 66.12561 | 0.3148335 | 0.1632162 | 1109.974 | 0 | 0 | 0 |  | Fe_Cr_Ni_Nb_Ti | Fe22Cr18Ni25Nb17Ti18 | 0.07322424 | -19.864 | 6.91 | 24.26912
2727 | 28.27247 | 11.40659 | 23.77344 | 20.38129 | 16.16621 | 66.14478 | 0.3133948 | 0.1639582 | 1108.789 | 0 | 0 | 0 |  | Fe_Cr_Ni_Nb_Ti | Fe30Cr13Ni24Nb13Ti20 | 0.07372037 | -19.6388 | 7.03 | 25.26242
2728 | 36.20538 | 7.983662 | 22.03183 | 17.43524 | 16.34388 | 66.2545 | 0.3131928 | 0.1635512 | 1103.004 | 0 | 0 | 0 |  | Fe_Cr_Ni_Nb_Ti | Fe38Cr9Ni22Nb11Ti20 | 0.07342093 | -18.8724 | 7.13 | 25.22915
2729 | 48.60676 | 5.430602 | 16.34876 | 12.93786 | 16.67602 | 67.41016 | 0.3099388 | 0.1607361 | 1081.822 | 0 | 0 | 0 |  | Fe_Cr_Ni_Nb_Ti | Fe50Cr6Ni16Nb8Ti20 | 0.07265065 | -16.7472 | 7.16 | 24.91987
2730 | 2.6819 | 41.6161 | 13.1549 | 37.17981 | 5.36729 | 75.58544 | 0.2973198 | 0.1427788 | 1021.637 | 0 | 0 | 0 |  | Fe_Cr_Ni_Nb_Ti | Fe3Cr50Ni14Nb25Ti7 | 0.06752532 | -12.844 | 6.232323 | 16.03486
2731 | 5.342795 | 34.82063 | 19.65508 | 34.07147 | 6.110024 | 73.82859 | 0.3019127 | 0.1501304 | 1078.744 | 0 | 0 | 0 |  | Fe_Cr_Ni_Nb_Ti | Fe6Cr42Ni21Nb23Ti8 | 0.06760968 | -15.5272 | 6.57 | 17.41809
2732 | 8.120041 | 30.24045 | 24.65627 | 30.01867 | 6.964563 | 73.23161 | 0.3033489 | 0.1535086 | 1104.242 | 0 | 0 | 0 |  | Fe_Cr_Ni_Nb_Ti | Fe9Cr36Ni26Nb20Ti9 | 0.0673213 | -16.9356 | 6.84 | 18.57525
2733 | 11.94743 | 24.81415 | 27.04753 | 27.52007 | 8.67081 | 71.35999 | 0.3067961 | 0.1572777 | 1120.772 | 0 | 0 | 0 |  | Fe_Cr_Ni_Nb_Ti | Fe13Cr29Ni28Nb18Ti11 | 0.06850241 | -18.10223 | 6.989899 | 20.29222
2734 | 16.54603 | 20.5401 | 28.9855 | 24.46735 | 9.461024 | 70.66738 | 0.3082606 | 0.1578411 | 1114.922 | 0 | 0 | 0 |  | Fe_Cr_Ni_Nb_Ti | Fe18Cr24Ni30Nb16Ti12 | 0.06847442 | -18.4608 | 7.16 | 21.03426
2735 | 23.1531 | 15.52071 | 30.17651 | 20.02895 | 11.12072 | 69.87733 | 0.3091467 | 0.1576982 | 1097.07 | 0 | 0 | 0 |  | Fe_Cr_Ni_Nb_Ti | Fe25Cr18Ni31Nb13Ti14 | 0.06885929 | -18.57622 | 7.316832 | 22.31833
2736 | 30.43632 | 11.51213 | 29.99174 | 15.82297 | 12.23684 | 69.71053 | 0.3088862 | 0.1574633 | 1087.874 | 0 | 0 | 0 |  | Fe_Cr_Ni_Nb_Ti | Fe32Cr13Ni30Nb10Ti15 | 0.06864005 | -18.0284 | 7.44 | 23.01543
2737 | 40.79619 | 7.234864 | 26.54495 | 12.92725 | 12.49675 | 69.57245 | 0.3091541 | 0.1562533 | 1071.703 | 0 | 0 | 0 |  | Fe_Cr_Ni_Nb_Ti | Fe42Cr8Ni26Nb8Ti15 | 0.06795413 | -16.73299 | 7.515152 | 22.95442
2738 | 53.67273 | 4.542878 | 19.4887 | 9.740653 | 12.55504 | 70.38472 | 0.3069191 | 0.150212 | 1013.242 | 0 | 0 | 0 |  | Fe_Cr_Ni_Nb_Ti | Fe55Cr5Ni19Nb6Ti15 | 0.0666658 | -14.514 | 7.5 | 22.49978
2739 | 2.783655 | 44.92288 | 20.48102 | 26.24151 | 5.570932 | 80.82728 | 0.2854042 | 0.1411529 | 1036.183 | 0 | 0 | 0 |  | Fe_Cr_Ni_Nb_Ti | Fe3Cr52Ni21Nb17Ti7 | 0.06324977 | -13.3808 | 6.59 | 16.48363
2740 | 5.551104 | 37.03963 | 27.22854 | 24.626 | 5.554716 | 78.53021 | 0.292117 | 0.1456909 | 1067.262 | 0 | 0 | 0 |  | Fe_Cr_Ni_Nb_Ti | Fe6Cr43Ni28Nb16Ti7 | 0.06276267 | -15.3084 | 6.94 | 17.04435
2741 | 8.320918 | 30.98856 | 32.06867 | 23.07097 | 5.550888 | 76.89388 | 0.2969434 | 0.1475535 | 1073.716 | 0 | 0 | 0 |  | Fe_Cr_Ni_Nb_Ti | Fe9Cr36Ni33Nb15Ti7 | 0.0621921 | -16.2936 | 7.21 | 17.34215
2742 | 12.93199 | 25.80053 | 34.95249 | 19.97683 | 6.338157 | 75.8246 | 0.2993871 | 0.1465844 | 1049.012 | 0 | 0 | 0 |  | Fe_Cr_Ni_Nb_Ti | Fe14Cr30Ni36Nb13Ti8 | 0.06188674 | -16.51838 | 7.415842 | 18.25384
2743 | 17.70652 | 20.82385 | 37.22216 | 17.05368 | 7.193792 | 74.75107 | 0.3017039 | 0.1463737 | 1033.248 | 0 | 0 | 0 |  | Fe_Cr_Ni_Nb_Ti | Fe19Cr24Ni38Nb11Ti9 | 0.06174384 | -16.55014 | 7.594059 | 19.14402
2744 | 23.75312 | 15.92294 | 37.94918 | 14.22554 | 8.149224 | 73.69778 | 0.3037485 | 0.1473894 | 1031.258 | 0 | 0 | 0 |  | Fe_Cr_Ni_Nb_Ti | Fe25Cr18Ni38Nb9Ti10 | 0.06180674 | -16.3048 | 7.73 | 20
2745 | 31.68734 | 10.72811 | 37.34323 | 11.1819 | 9.059417 | 72.75132 | 0.3055325 | 0.145431 | 998.1921 | 0 | 0 | 0 |  | Fe_Cr_Ni_Nb_Ti | Fe33Cr12Ni37Nb7Ti11 | 0.0616573 | -15.6744 | 7.85 | 20.69275
2746 | 42.81722 | 6.342111 | 32.7306 | 8.094342 | 10.01573 | 72.30775 | 0.3057095 | 0.1421197 | 955.716 | 1 | 0 | 0 |  | Fe_Cr_Ni_Nb_Ti | Fe44Cr7Ni32Nb5Ti12 | 0.06151282 | -14.4564 | 7.87 | 21.1875
2747 | 55.9669 | 3.656676 | 23.73682 | 6.533745 | 10.10586 | 72.53482 | 0.30466 | 0.1381314 | 914.6509 | 0 | 0 | 0 |  | Fe_Cr_Ni_Nb_Ti | Fe57Cr4Ni23Nb4Ti12 | 0.06079211 | -12.6168 | 7.78 | 20.75837
2748 | 5.71873 | 37.27071 | 37.06707 | 15.85602 | 4.087465 | 82.85042 | 0.2848861 | 0.1327096 | 958.4185 | 0 | 0 | 0 |  | Fe_Cr_Ni_Nb_Ti | Fe6Cr42Ni37Nb10Ti5 | 0.05419961 | -13.9716 | 7.4 | 15.70828
2749 | 8.522288 | 30.85687 | 40.80711 | 15.75286 | 4.060873 | 80.51845 | 0.2911912 | 0.1351444 | 968.5687 | 0 | 0 | 0 |  | Fe_Cr_Ni_Nb_Ti | Fe9Cr35Ni41Nb10Ti5 | 0.05433737 | -14.5412 | 7.62 | 15.81898
2750 | 12.32981 | 24.72528 | 43.86358 | 14.20043 | 4.880901 | 78.39178 | 0.2960338 | 0.1371058 | 970.5558 | 0 | 0 | 0 |  | Fe_Cr_Ni_Nb_Ti | Fe13Cr28Ni44Nb9Ti6 | 0.05510881 | -14.9128 | 7.81 | 16.8523
2751 | 17.12745 | 19.49005 | 45.00606 | 12.66357 | 5.712865 | 76.67298 | 0.2997061 | 0.1381401 | 964.8832 | 0 | 0 | 0 |  | Fe_Cr_Ni_Nb_Ti | Fe18Cr22Ni45Nb8Ti7 | 0.05587897 | -14.966 | 7.94 | 17.75922
2752 | 24.02952 | 14.31842 | 45.46276 | 9.594053 | 6.595242 | 75.66309 | 0.301681 | 0.1353351 | 923.5619 | 0 | 0 | 0 |  | Fe_Cr_Ni_Nb_Ti | Fe25Cr16Ni45Nb6Ti8 | 0.05549073 | -14.2648 | 8.08 | 18.58467
2753 | 30.92522 | 9.897501 | 43.67868 | 8.038566 | 7.460037 | 74.40205 | 0.3039873 | 0.1348853 | 906.1744 | 1 | 0 | 0 |  | Fe_Cr_Ni_Nb_Ti | Fe32Cr11Ni43Nb5Ti9 | 0.05628324 | -13.9416 | 8.13 | 19.31735
2754 | 41.76663 | 5.426032 | 38.79563 | 4.847614 | 9.16409 | 73.52236 | 0.3043462 | 0.1300336 | 843.9894 | 1 | 0 | 0 |  | Fe_Cr_Ni_Nb_Ti | Fe43Cr6Ni38Nb3Ti11 | 0.05749869 | -13.25321 | 8.108911 | 20.59882
2755 | 8.661981 | 28.67443 | 50.58048 | 9.606645 | 2.476462 | 83.0511 | 0.2885552 | 0.1161228 | 785.3259 | 1 | 0 | 0 |  | Fe_Cr_Ni_Nb_Ti | Fe9Cr32Ni50Nb6Ti3 | 0.04398745 | -11.9764 | 8.06 | 13.78405
2756 | 12.45868 | 22.30688 | 52.38059 | 9.5659 | 3.287944 | 80.19027 | 0.2948448 | 0.1213486 | 819.6551 | 1 | 0 | 0 |  | Fe_Cr_Ni_Nb_Ti | Fe13Cr25Ni52Nb6Ti4 | 0.04668872 | -12.5004 | 8.2 | 14.86304
2757 | 17.30705 | 17.00883 | 53.56299 | 7.997725 | 4.123408 | 78.41811 | 0.2985689 | 0.1215371 | 807.1529 | 1 | 0 | 0 |  | Fe_Cr_Ni_Nb_Ti | Fe18Cr19Ni53Nb5Ti5 | 0.04759498 | -12.3096 | 8.33 | 15.86947
2758 | 22.4146 | 11.79551 | 54.28968 | 6.484985 | 5.015221 | 76.65411 | 0.3021939 | 0.1256172 | 834.8115 | 1 | 0 | 0 |  | Fe_Cr_Ni_Nb_Ti | Fe23Cr13Ni53Nb4Ti6 | 0.04869621 | -12.13346 | 8.444444 | 16.87262
2759 | 28.9803 | 7.19518 | 50.76798 | 6.42817 | 6.628378 | 74.27789 | 0.3060403 | 0.128736 | 844.6306 | 1 | 0 | 0 |  | Fe_Cr_Ni_Nb_Ti | Fe30Cr8Ni50Nb4Ti8 | 0.05305604 | -13.0592 | 8.4 | 18.5914
2760 | 3.798812 | 8.488464 | 26.35299 | 59.40478 | 1.954946 | 55.56988 | 0.3520762 | 0.1646309 | 1044.021 | 0 | 0 | 0 |  | Fe_Cr_Ni_Nb_Ti | Fe5Cr12Ni33Nb47Ti3 | 0.06914577 | -24.436 | 6.89 | 12.36568
2761 | 3.934967 | 8.059979 | 32.26071 | 52.36932 | 3.375023 | 57.39921 | 0.3469208 | 0.1700817 | 1113.992 | 0 | 0 | 0 |  | Fe_Cr_Ni_Nb_Ti | Fe5Cr11Ni39Nb40Ti5 | 0.06996988 | -25.5052 | 7.16 | 15.16443
2762 | 3.275356 | 7.62375 | 37.86949 | 46.31517 | 4.916231 | 58.73633 | 0.3428065 | 0.1737742 | 1160.354 | 0 | 0 | 0 |  | Fe_Cr_Ni_Nb_Ti | Fe4Cr10Ni44Nb34Ti7 | 0.07036937 | -26.19243 | 7.373737 | 17.5624
2763 | 3.383116 | 7.087116 | 43.56034 | 37.98975 | 7.979676 | 60.23395 | 0.336938 | 0.1760172 | 1190.096 | 0 | 0 | 0 |  | Fe_Cr_Ni_Nb_Ti | Fe4Cr9Ni49Nb27Ti11 | 0.07115592 | -26.5384 | 7.55 | 21.14805
2764 | 2.635472 | 5.725392 | 48.93857 | 32.15182 | 10.54875 | 60.61746 | 0.3342373 | 0.1782192 | 1205.748 | 0 | 0 | 0 |  | Fe_Cr_Ni_Nb_Ti | Fe3Cr7Ni53Nb22Ti14 | 0.07186418 | -27.26416 | 7.69697 | 23.55767
2765 | 4.505224 | 13.28278 | 16.57382 | 63.70611 | 1.932066 | 56.10079 | 0.349668 | 0.1524999 | 941.2533 | 0 | 0 | 0 |  | Fe_Cr_Ni_Nb_Ti | Fe6Cr19Ni21Nb51Ti3 | 0.06835579 | -19.8288 | 6.39 | 12.05985
2766 | 5.439283 | 12.2988 | 22.05188 | 56.8777 | 3.33234 | 57.66703 | 0.345165 | 0.1605861 | 1029.397 | 0 | 0 | 0 |  | Fe_Cr_Ni_Nb_Ti | Fe7Cr17Ni27Nb44Ti5 | 0.06974907 | -21.9956 | 6.68 | 14.8324
2767 | 6.361743 | 11.84612 | 26.74696 | 50.27077 | 4.774411 | 59.33895 | 0.3402583 | 0.1651124 | 1087.663 | 0 | 0 | 0 |  | Fe_Cr_Ni_Nb_Ti | Fe8Cr16Ni32Nb38Ti7 | 0.07052754 | -23.08323 | 6.910891 | 17.04121
2768 | 6.628798 | 10.80048 | 31.35347 | 44.11036 | 7.106904 | 60.15311 | 0.3366539 | 0.169217 | 1127.779 | 0 | 0 | 0 |  | Fe_Cr_Ni_Nb_Ti | Fe8Cr14Ni36Nb32Ti10 | 0.07136198 | -24.1232 | 7.08 | 19.88869
2769 | 7.722272 | 8.7875 | 36.07454 | 37.11263 | 10.30306 | 60.54367 | 0.3334031 | 0.172502 | 1152.276 | 0 | 0 | 0 |  | Fe_Cr_Ni_Nb_Ti | Fe9Cr11Ni40Nb26Ti14 | 0.07248042 | -25.1748 | 7.24 | 22.90742
2770 | 7.079575 | 7.415318 | 40.92683 | 30.91593 | 13.66235 | 60.71485 | 0.3305119 | 0.1752854 | 1169.014 | 1 | 0 | 0 |  | Fe_Cr_Ni_Nb_Ti | Fe8Cr9Ni44Nb21Ti18 | 0.073572 | -26.33 | 7.35 | 25.45015
2771 | 6.468797 | 6.022733 | 44.68086 | 24.59751 | 18.2301 | 60.43036 | 0.3276783 | 0.1779459 | 1174.666 | 1 | 0 | 0 |  | Fe_Cr_Ni_Nb_Ti | Fe7Cr7Ni46Nb16Ti23 | 0.07511649 | -27.65473 | 7.373737 | 28.10514
2772 | 3.014478 | 20.34793 | 9.505425 | 65.19303 | 1.939139 | 58.42223 | 0.3429028 | 0.1407922 | 862.9718 | 0 | 0 | 0 |  | Fe_Cr_Ni_Nb_Ti | Fe4Cr29Ni12Nb52Ti3 | 0.06777345 | -14.8052 | 5.98 | 11.69402
2773 | 6.158043 | 19.35025 | 12.94527 | 58.90556 | 2.640878 | 60.22076 | 0.3383168 | 0.14862 | 951.2181 | 0 | 0 | 0 |  | Fe_Cr_Ni_Nb_Ti | Fe8Cr27Ni16Nb46Ti4 | 0.06922915 | -16.99049 | 6.257426 | 13.15826
2774 | 8.035744 | 17.95591 | 17.73714 | 52.13585 | 4.135357 | 61.5829 | 0.3342011 | 0.1566859 | 1035.979 | 0 | 0 | 0 |  | Fe_Cr_Ni_Nb_Ti | Fe10Cr24Ni21Nb39Ti6 | 0.07016622 | -19.008 | 6.53 | 15.67769
2775 | 9.827176 | 16.01168 | 21.51918 | 46.32039 | 6.32158 | 62.0447 | 0.3315773 | 0.16065 | 1071.542 | 0 | 0 | 0 |  | Fe_Cr_Ni_Nb_Ti | Fe12Cr21Ni25Nb34Ti9 | 0.0710752 | -20.38035 | 6.712871 | 18.48862
2776 | 11.04951 | 13.45298 | 25.01473 | 41.00561 | 9.477167 | 61.61454 | 0.330282 | 0.1647469 | 1094.404 | 0 | 0 | 0 |  | Fe_Cr_Ni_Nb_Ti | Fe13Cr17Ni28Nb29Ti13 | 0.07235584 | -21.812 | 6.83 | 21.63585
2777 | 12.26722 | 11.42132 | 28.55078 | 34.98445 | 12.77623 | 61.59387 | 0.3278687 | 0.1678071 | 1111.877 | 0 | 0 | 0 |  | Fe_Cr_Ni_Nb_Ti | Fe14Cr14Ni31Nb24Ti17 | 0.0735468 | -22.9964 | 6.94 | 24.1816
2778 | 11.78458 | 9.283962 | 32.39573 | 28.65299 | 17.88274 | 60.80027 | 0.3259107 | 0.1708386 | 1114.729 | 1 | 0 | 0 |  | Fe_Cr_Ni_Nb_Ti | Fe13Cr11Ni34Nb19Ti23 | 0.07525641 | -24.716 | 6.97 | 27.21672
2779 | 11.20296 | 6.953628 | 35.32581 | 23.29638 | 23.22122 | 59.57999 | 0.324988 | 0.1732826 | 1106.652 | 1 | 0 | 0 |  | Fe_Cr_Ni_Nb_Ti | Fe12Cr8Ni36Nb15Ti29 | 0.07673556 | -26.4424 | 6.95 | 29.57769
2780 | 8.627572 | 5.355098 | 37.28087 | 19.13697 | 29.59949 | 57.84249 | 0.3247212 | 0.1739522 | 1074.159 | 1 | 0 | 0 |  | Fe_Cr_Ni_Nb_Ti | Fe9Cr6Ni37Nb12Ti36 | 0.07769435 | -28.2408 | 6.82 | 31.57135
2781 | 4.761984 | 28.07956 | 8.342091 | 56.77418 | 2.042178 | 64.77831 | 0.3268398 | 0.1428545 | 944.3643 | 0 | 0 | 0 |  | Fe_Cr_Ni_Nb_Ti | Fe6Cr38Ni10Nb43Ti3 | 0.0688362 | -13.348 | 6.03 | 11.61206
2782 | 8.198956 | 25.95419 | 11.20315 | 51.8308 | 2.812899 | 65.58881 | 0.3246398 | 0.1492662 | 1010.391 | 0 | 0 | 0 |  | Fe_Cr_Ni_Nb_Ti | Fe10Cr34Ni13Nb38Ti4 | 0.06925051 | -15.01316 | 6.262626 | 13.1251
2783 | 11.79246 | 22.74282 | 14.16559 | 46.24194 | 5.057198 | 65.50002 | 0.3232794 | 0.153885 | 1046.274 | 0 | 0 | 0 |  | Fe_Cr_Ni_Nb_Ti | Fe14Cr29Ni16Nb33Ti7 | 0.07022394 | -16.56076 | 6.454545 | 16.40536
2784 | 14.5215 | 19.88258 | 17.05903 | 41.21036 | 7.326529 | 65.28823 | 0.3221702 | 0.1570384 | 1066.95 | 0 | 0 | 0 |  | Fe_Cr_Ni_Nb_Ti | Fe17Cr25Ni19Nb29Ti10 | 0.07112991 | -17.8396 | 6.61 | 18.98526
2785 | 16.64493 | 16.3128 | 19.33686 | 36.43461 | 11.27081 | 63.93081 | 0.3223604 | 0.1605674 | 1073.501 | 0 | 0 | 0 |  | Fe_Cr_Ni_Nb_Ti | Fe19Cr20Ni21Nb25Ti15 | 0.07294359 | -19.2752 | 6.67 | 22.40067
2786 | 17.08447 | 13.39485 | 22.68284 | 31.41326 | 15.42459 | 62.78118 | 0.3220334 | 0.1642147 | 1082.295 | 0 | 0 | 0 |  | Fe_Cr_Ni_Nb_Ti | Fe19Cr16Ni24Nb21Ti20 | 0.07452736 | -20.968 | 6.73 | 25.19047
2787 | 16.80955 | 10.43362 | 25.52086 | 26.41061 | 20.82537 | 61.13249 | 0.322049 | 0.1675106 | 1077.97 | 0 | 0 | 0 |  | Fe_Cr_Ni_Nb_Ti | Fe18Cr12Ni26Nb17Ti26 | 0.07622862 | -22.78788 | 6.717172 | 27.89452
2788 | 16.09875 | 7.935162 | 27.87016 | 20.48011 | 27.61581 | 59.51983 | 0.3210856 | 0.1682891 | 1048.714 | 1 | 0 | 0 |  | Fe_Cr_Ni_Nb_Ti | Fe17Cr9Ni28Nb13Ti34 | 0.07768685 | -24.52622 | 6.643564 | 30.21603
2789 | 11.742 | 5.466157 | 28.79765 | 17.90603 | 36.08817 | 56.28128 | 0.3235587 | 0.1661298 | 971.9166 | 1 | 0 | 0 |  | Fe_Cr_Ni_Nb_Ti | Fe12Cr6Ni28Nb11Ti43 | 0.07745373 | -26.2024 | 6.39 | 32.01625
2790 | 7.493485 | 34.88381 | 7.001153 | 48.47917 | 2.142388 | 70.72778 | 0.3120278 | 0.1420176 | 987.3389 | 0 | 0 | 0 |  | Fe_Cr_Ni_Nb_Ti | Fe9Cr45Ni8Nb35Ti3 | 0.06799733 | -11.8272 | 6.09 | 11.4346
2791 | 11.9985 | 31.11956 | 9.008179 | 44.19837 | 3.675398 | 70.29127 | 0.3120837 | 0.1467603 | 1024.598 | 0 | 0 | 0 |  | Fe_Cr_Ni_Nb_Ti | Fe14Cr39Ni10Nb31Ti5 | 0.06859251 | -13.16519 | 6.272727 | 13.99272
2792 | 16.64973 | 26.92388 | 11.05282 | 39.36073 | 6.012835 | 69.50264 | 0.312248 | 0.150579 | 1046.828 | 0 | 0 | 0 |  | Fe_Cr_Ni_Nb_Ti | Fe19Cr33Ni12Nb27Ti8 | 0.06964878 | -14.43934 | 6.434343 | 16.96428
2793 | 19.46852 | 23.06951 | 13.02196 | 35.33192 | 9.108086 | 68.10934 | 0.3131431 | 0.1535672 | 1053.324 | 0 | 0 | 0 |  | Fe_Cr_Ni_Nb_Ti | Fe22Cr28Ni14Nb24Ti12 | 0.07131671 | -15.7408 | 6.52 | 20.001
2794 | 21.80152 | 19.45241 | 15.27685 | 30.22396 | 13.24525 | 66.7336 | 0.3131652 | 0.1570844 | 1060.725 | 0 | 0 | 0 |  | Fe_Cr_Ni_Nb_Ti | Fe24Cr23Ni16Nb20Ti17 | 0.07326564 | -17.1636 | 6.58 | 23.06924
2795 | 23.18491 | 15.54204 | 17.54592 | 26.2277 | 17.49943 | 64.84185 | 0.3145688 | 0.1608134 | 1064.326 | 0 | 0 | 0 |  | Fe_Cr_Ni_Nb_Ti | Fe25Cr18Ni18Nb17Ti22 | 0.07513109 | -18.7896 | 6.61 | 25.56873
2796 | 22.97026 | 11.58425 | 20.11976 | 20.69873 | 24.627 | 62.29953 | 0.3154994 | 0.1646011 | 1052.526 | 0 | 0 | 0 |  | Fe_Cr_Ni_Nb_Ti | Fe24Cr13Ni20Nb13Ti30 | 0.07738124 | -20.9028 | 6.55 | 28.5256
2797 | 21.50681 | 8.191545 | 20.55046 | 17.88923 | 31.86196 | 59.23362 | 0.3181035 | 0.1646109 | 1001.063 | 0 | 0 | 0 |  | Fe_Cr_Ni_Nb_Ti | Fe22Cr9Ni20Nb11Ti38 | 0.07833958 | -22.3492 | 6.37 | 30.43206
2798 | 16.19405 | 5.654014 | 21.27668 | 13.47011 | 43.40514 | 55.62413 | 0.319792 | 0.1589013 | 888.4977 | 0 | 0 | 0 |  | Fe_Cr_Ni_Nb_Ti | Fe16Cr6Ni20Nb8Ti50 | 0.07709287 | -23.464 | 6.04 | 31.74965
2799 | 12.4919 | 41.53753 | 6.565032 | 37.10961 | 2.295924 | 77.82393 | 0.2948547 | 0.1383308 | 999.6316 | 0 | 0 | 0 |  | Fe_Cr_Ni_Nb_Ti | Fe14Cr50Ni7Nb25Ti3 | 0.06442336 | -10.32344 | 6.252525 | 11.34465
2800 | 18.76319 | 34.93871 | 7.51304 | 34.18701 | 4.598057 | 75.39334 | 0.2988252 | 0.1427018 | 1018.606 | 0 | 0 | 0 |  | Fe_Cr_Ni_Nb_Ti | Fe21Cr42Ni8Nb23Ti6 | 0.06636263 | -11.556 | 6.39 | 14.73092
2801 | 23.64315 | 30.47927 | 8.602265 | 30.25574 | 7.019565 | 74.08217 | 0.299987 | 0.1458812 | 1031.604 | 0 | 0 | 0 |  | Fe_Cr_Ni_Nb_Ti | Fe26Cr36Ni9Nb20Ti9 | 0.06780122 | -12.4612 | 6.5 | 17.41809
2802 | 26.00855 | 25.07992 | 10.73962 | 27.81483 | 10.35708 | 71.32458 | 0.3039383 | 0.1512183 | 1051.334 | 0 | 0 | 0 |  | Fe_Cr_Ni_Nb_Ti | Fe28Cr29Ni11Nb18Ti13 | 0.07050038 | -14.15488 | 6.565657 | 20.47193
2803 | 28.03369 | 20.88047 | 11.78633 | 24.87281 | 14.42671 | 68.94083 | 0.3063454 | 0.1549452 | 1054.724 | 0 | 0 | 0 |  | Fe_Cr_Ni_Nb_Ti | Fe30Cr24Ni12Nb16Ti18 | 0.07313316 | -15.5088 | 6.56 | 23.2379
2804 | 29.37187 | 15.87861 | 13.94236 | 20.49081 | 20.31635 | 66.04364 | 0.3088676 | 0.1594679 | 1053.862 | 0 | 0 | 0 |  | Fe_Cr_Ni_Nb_Ti | Fe31Cr18Ni14Nb13Ti25 | 0.07597862 | -17.5124 | 6.544554 | 26.27328
2805 | 29.42557 | 11.87181 | 15.4644 | 16.31734 | 26.92088 | 63.28608 | 0.3107925 | 0.1632801 | 1043.085 | 0 | 0 | 0 |  | Fe_Cr_Ni_Nb_Ti | Fe30Cr13Ni15Nb10Ti32 | 0.07813952 | -19.3028 | 6.46 | 28.61818
2806 | 26.38341 | 7.558188 | 15.99879 | 13.50496 | 36.55465 | 59.01607 | 0.3149757 | 0.1635348 | 976.8748 | 0 | 0 | 0 |  | Fe_Cr_Ni_Nb_Ti | Fe26Cr8Ni15Nb8Ti42 | 0.07903645 | -21.01745 | 6.20202 | 30.62789
2807 | 19.67351 | 4.820236 | 16.32517 | 10.33535 | 48.84573 | 54.83622 | 0.3181709 | 0.1539819 | 830.1117 | 0 | 0 | 0 |  | Fe_Cr_Ni_Nb_Ti | Fe19Cr5Ni15Nb6Ti55 | 0.07641495 | -21.5316 | 5.82 | 31.241
2808 | 19.51202 | 44.98382 | 6.83627 | 26.27711 | 2.390781 | 83.5699 | 0.2814963 | 0.1294668 | 938.0041 | 0 | 0 | 0 |  | Fe_Cr_Ni_Nb_Ti | Fe21Cr52Ni7Nb17Ti3 | 0.05854217 | -8.88 | 6.47 | 11.28317
2809 | 26.13011 | 37.36127 | 6.866247 | 24.83985 | 4.802529 | 80.07241 | 0.287627 | 0.1359325 | 975.6166 | 0 | 0 | 0 |  | Fe_Cr_Ni_Nb_Ti | Fe28Cr43Ni7Nb16Ti6 | 0.06207415 | -9.9948 | 6.56 | 14.63421
2810 | 30.97187 | 31.45763 | 6.905415 | 23.4202 | 7.244887 | 77.21798 | 0.2922718 | 0.1412882 | 1003.224 | 0 | 0 | 0 |  | Fe_Cr_Ni_Nb_Ti | Fe33Cr36Ni7Nb15Ti9 | 0.06514816 | -11.0064 | 6.61 | 17.26586
2811 | 33.97045 | 26.35665 | 7.934637 | 20.40741 | 11.33085 | 74.37651 | 0.2954499 | 0.14693 | 1026.905 | 0 | 0 | 0 |  | Fe_Cr_Ni_Nb_Ti | Fe36Cr30Ni8Nb13Ti14 | 0.06897087 | -12.44505 | 6.623762 | 20.65158
2812 | 36.39826 | 21.40318 | 9.061034 | 17.52813 | 15.6094 | 71.56566 | 0.2986786 | 0.1524624 | 1046.262 | 0 | 0 | 0 |  | Fe_Cr_Ni_Nb_Ti | Fe38Cr24Ni9Nb11Ti19 | 0.07230095 | -13.97785 | 6.623762 | 23.38311
2813 | 37.37051 | 16.48117 | 10.33674 | 14.72427 | 21.08731 | 68.28134 | 0.3023486 | 0.1583599 | 1058.723 | 0 | 0 | 0 |  | Fe_Cr_Ni_Nb_Ti | Fe38Cr18Ni10Nb9Ti25 | 0.07570754 | -15.844 | 6.57 | 26.04535
2814 | 37.1174 | 11.20798 | 11.59863 | 11.68207 | 28.39393 | 64.37562 | 0.3066356 | 0.1633349 | 1048.659 | 0 | 0 | 0 |  | Fe_Cr_Ni_Nb_Ti | Fe37Cr12Ni11Nb7Ti33 | 0.07868314 | -17.9984 | 6.45 | 28.54803
2815 | 32.92618 | 6.705937 | 12.97809 | 8.558687 | 38.8311 | 59.7919 | 0.3111364 | 0.1641433 | 984.1825 | 0 | 0 | 0 |  | Fe_Cr_Ni_Nb_Ti | Fe32Cr7Ni12Nb5Ti44 | 0.08000208 | -20.1268 | 6.19 | 30.53179
2816 | 24.24102 | 3.925122 | 13.2936 | 7.013404 | 51.52685 | 54.95266 | 0.316023 | 0.1539572 | 825.7439 | 0 | 0 | 0 |  | Fe_Cr_Ni_Nb_Ti | Fe23Cr4Ni12Nb4Ti57 | 0.07691909 | -20.5484 | 5.76 | 30.86163
2817 | 35.8731 | 37.91286 | 5.095367 | 16.12921 | 4.989466 | 83.902 | 0.2786098 | 0.1255403 | 883.5424 | 0 | 0 | 0 |  | Fe_Cr_Ni_Nb_Ti | Fe37Cr42Ni5Nb10Ti6 | 0.05659568 | -8.0888 | 6.72 | 14.48137
2818 | 39.72978 | 31.57697 | 5.092612 | 16.12048 | 7.480153 | 80.24445 | 0.2849481 | 0.1341355 | 943.7846 | 0 | 0 | 0 |  | Fe_Cr_Ni_Nb_Ti | Fe41Cr35Ni5Nb10Ti9 | 0.06144125 | -9.3812 | 6.74 | 17.13009
2819 | 42.92761 | 25.43385 | 6.15281 | 14.60738 | 10.87835 | 76.79298 | 0.2902129 | 0.1420754 | 991.7577 | 0 | 0 | 0 |  | Fe_Cr_Ni_Nb_Ti | Fe44Cr28Ni6Nb9Ti13 | 0.06594398 | -10.9696 | 6.77 | 20.04994
2820 | 44.29662 | 20.1628 | 7.242598 | 13.10068 | 15.19729 | 73.25194 | 0.2950294 | 0.1501144 | 1033.84 | 0 | 0 | 0 |  | Fe_Cr_Ni_Nb_Ti | Fe45Cr22Ni7Nb8Ti18 | 0.07058714 | -12.8136 | 6.74 | 22.92837
2821 | 45.12209 | 14.93712 | 8.431501 | 10.00861 | 21.50069 | 69.52127 | 0.2989596 | 0.1579403 | 1061.576 | 0 | 0 | 0 |  | Fe_Cr_Ni_Nb_Ti | Fe45Cr16Ni8Nb6Ti25 | 0.07519074 | -14.9572 | 6.66 | 25.96844
2822 | 43.67007 | 10.40107 | 9.607186 | 8.447558 | 27.87411 | 65.67589 | 0.3036978 | 0.1636511 | 1063.707 | 0 | 0 | 0 |  | Fe_Cr_Ni_Nb_Ti | Fe43Cr11Ni9Nb5Ti32 | 0.07848 | -17.0924 | 6.53 | 28.20709
2823 | 39.16714 | 5.757841 | 11.91706 | 5.144052 | 38.0139 | 61.09893 | 0.3082712 | 0.1663786 | 1018.281 | 0 | 0 | 0 |  | Fe_Cr_Ni_Nb_Ti | Fe38Cr6Ni11Nb3Ti43 | 0.08065714 | -19.74199 | 6.306931 | 30.3649
2824 | 49.67834 | 29.60173 | 3.132972 | 9.917314 | 7.669644 | 82.15062 | 0.2804932 | 0.1261638 | 867.4242 | 0 | 0 | 0 |  | Fe_Cr_Ni_Nb_Ti | Fe50Cr32Ni3Nb6Ti9 | 0.05758551 | -7.9036 | 6.88 | 17.03262
2825 | 51.68366 | 23.13449 | 4.178767 | 9.920806 | 11.08228 | 77.94398 | 0.2874416 | 0.137824 | 951.612 | 0 | 0 | 0 |  | Fe_Cr_Ni_Nb_Ti | Fe52Cr25Ni4Nb6Ti13 | 0.06381326 | -9.8436 | 6.88 | 19.97473
2826 | 53.15851 | 17.74274 | 5.271148 | 8.342818 | 15.48478 | 74.32829 | 0.2923138 | 0.1474468 | 1010.646 | 0 | 0 | 0 |  | Fe_Cr_Ni_Nb_Ti | Fe53Cr19Ni5Nb5Ti18 | 0.06912724 | -11.7756 | 6.85 | 22.87269
2827 | 54.19691 | 12.37691 | 6.448938 | 6.804629 | 20.17261 | 70.74618 | 0.2972702 | 0.1558736 | 1051.852 | 0 | 0 | 0 |  | Fe_Cr_Ni_Nb_Ti | Fe53Cr13Ni6Nb4Ti23 | 0.07350663 | -13.79818 | 6.808081 | 25.3187
2828 | 50.89452 | 7.581604 | 8.559123 | 6.773401 | 26.19135 | 66.29446 | 0.3037396 | 0.1643065 | 1078.198 | 0 | 0 | 0 |  | Fe_Cr_Ni_Nb_Ti | Fe50Cr8Ni8Nb4Ti30 | 0.07775821 | -16.5488 | 6.68 | 27.78489
2829 | 3.973977 | 8.879872 | 2.506195 | 62.14397 | 22.49598 | 47.8221 | 0.3544223 | 0.1010714 | 425.6455 | 0 | 0 | 0 |  | Fe_Cr_Ni_Nb_Ti | Fe5Cr12Ni3Nb47Ti33 | 0.05684333 | -7.288 | 5.09 | 27.83002
2830 | 4.149696 | 8.499807 | 4.361687 | 55.22708 | 27.76173 | 48.30525 | 0.3496464 | 0.1059128 | 455.0951 | 0 | 0 | 0 |  | Fe_Cr_Ni_Nb_Ti | Fe5Cr11Ni5Nb40Ti39 | 0.05867221 | -9.1172 | 5.12 | 29.05168
2831 | 3.479203 | 8.098226 | 6.399648 | 49.19767 | 32.82526 | 48.49979 | 0.345866 | 0.1079884 | 464.6014 | 0 | 0 | 0 |  | Fe_Cr_Ni_Nb_Ti | Fe4Cr10Ni7Nb34Ti44 | 0.05944126 | -10.66912 | 5.131313 | 29.82964
2832 | 3.607323 | 7.556796 | 10.42692 | 40.50742 | 37.90154 | 49.43854 | 0.3401342 | 0.1187965 | 538.5725 | 0 | 0 | 0 |  | Fe_Cr_Ni_Nb_Ti | Fe4Cr9Ni11Nb27Ti49 | 0.06294768 | -14.3176 | 5.27 | 30.51819
2833 | 2.822478 | 6.131651 | 13.84445 | 34.43323 | 42.76819 | 49.31746 | 0.3376173 | 0.1224346 | 556.3001 | 0 | 0 | 0 |  | Fe_Cr_Ni_Nb_Ti | Fe3Cr7Ni14Nb22Ti53 | 0.06366531 | -16.77502 | 5.333333 | 31.01027
2834 | 4.626139 | 13.63927 | 2.431235 | 65.41591 | 13.88745 | 51.28313 | 0.3510467 | 0.1147379 | 558.9055 | 0 | 0 | 0 |  | Fe_Cr_Ni_Nb_Ti | Fe6Cr19Ni3Nb51Ti21 | 0.06282383 | -8.7264 | 5.31 | 24.0075
2835 | 5.625248 | 12.71928 | 4.2233 | 58.82231 | 18.60986 | 51.59321 | 0.3468923 | 0.1196393 | 590.3074 | 0 | 0 | 0 |  | Fe_Cr_Ni_Nb_Ti | Fe7Cr17Ni5Nb44Ti27 | 0.06463832 | -10.5292 | 5.36 | 26.29144
2836 | 6.616105 | 12.31977 | 6.084834 | 52.28075 | 22.69855 | 52.26618 | 0.3422456 | 0.125635 | 634.3299 | 0 | 0 | 0 |  | Fe_Cr_Ni_Nb_Ti | Fe8Cr16Ni7Nb38Ti32 | 0.0667077 | -12.33918 | 5.425743 | 27.70049
2837 | 6.916974 | 11.27001 | 9.087919 | 46.02798 | 26.69712 | 52.57139 | 0.3387862 | 0.1308216 | 669.6264 | 0 | 0 | 0 |  | Fe_Cr_Ni_Nb_Ti | Fe8Cr14Ni10Nb32Ti36 | 0.06835107 | -14.7216 | 5.52 | 28.91366
2838 | 8.070446 | 9.183703 | 13.19536 | 38.78593 | 30.76456 | 52.82878 | 0.335587 | 0.1390811 | 728.0272 | 1 | 0 | 0 |  | Fe_Cr_Ni_Nb_Ti | Fe9Cr11Ni14Nb26Ti40 | 0.07046593 | -17.926 | 5.68 | 30.05512
2839 | 7.409252 | 7.76063 | 17.52246 | 32.3556 | 34.95206 | 52.92139 | 0.3327414 | 0.1445603 | 763.6685 | 1 | 0 | 0 |  | Fe_Cr_Ni_Nb_Ti | Fe8Cr9Ni18Nb21Ti44 | 0.07171333 | -20.5892 | 5.79 | 30.99597
2840 | 6.746083 | 6.280898 | 23.29806 | 25.65189 | 38.02307 | 53.4001 | 0.3297116 | 0.1520067 | 821.242 | 1 | 0 | 0 |  | Fe_Cr_Ni_Nb_Ti | Fe7Cr7Ni23Nb16Ti46 | 0.07357296 | -23.8343 | 5.979798 | 31.83245
2841 | 3.054542 | 20.61837 | 2.40794 | 66.0595 | 7.859648 | 55.85325 | 0.3435837 | 0.1227155 | 670.7995 | 0 | 0 | 0 |  | Fe_Cr_Ni_Nb_Ti | Fe4Cr29Ni3Nb52Ti12 | 0.06618038 | -9.0308 | 5.44 | 19.18228
2842 | 6.270045 | 19.70219 | 3.295178 | 59.97694 | 10.75564 | 56.69373 | 0.3392351 | 0.1298282 | 730.4905 | 0 | 0 | 0 |  | Fe_Cr_Ni_Nb_Ti | Fe8Cr27Ni4Nb46Ti16 | 0.06850521 | -10.62876 | 5.544554 | 21.49815
2843 | 8.227527 | 18.38445 | 5.188703 | 53.38014 | 14.81918 | 57.00203 | 0.3353881 | 0.13453 | 763.6852 | 0 | 0 | 0 |  | Fe_Cr_Ni_Nb_Ti | Fe10Cr24Ni6Nb39Ti21 | 0.07032006 | -12.42 | 5.63 | 24.05494
2844 | 10.08266 | 16.42795 | 7.948308 | 47.52462 | 18.01647 | 57.12789 | 0.3328568 | 0.1410843 | 812.3079 | 0 | 0 | 0 |  | Fe_Cr_Ni_Nb_Ti | Fe12Cr21Ni9Nb34Ti25 | 0.07190724 | -14.68366 | 5.762376 | 25.75894
2845 | 11.32883 | 13.79306 | 11.90757 | 42.04219 | 20.92836 | 56.94334 | 0.3315176 | 0.1472401 | 855.6573 | 0 | 0 | 0 |  | Fe_Cr_Ni_Nb_Ti | Fe13Cr17Ni13Nb29Ti28 | 0.07326073 | -17.414 | 5.93 | 27.24261
2846 | 12.56531 | 11.69885 | 16.03733 | 35.83456 | 23.86395 | 57.18316 | 0.3290456 | 0.1537032 | 905.9212 | 0 | 0 | 0 |  | Fe_Cr_Ni_Nb_Ti | Fe14Cr14Ni17Nb24Ti31 | 0.07471355 | -19.8716 | 6.1 | 28.49754
2847 | 12.01629 | 9.46651 | 22.34566 | 29.21639 | 26.95515 | 57.32867 | 0.3268559 | 0.1607204 | 959.9732 | 1 | 0 | 0 |  | Fe_Cr_Ni_Nb_Ti | Fe13Cr11Ni23Nb19Ti34 | 0.0760087 | -22.8988 | 6.31 | 29.82214
2848 | 11.34635 | 7.042632 | 28.82114 | 23.59457 | 29.19531 | 57.38142 | 0.3256009 | 0.166302 | 1003.384 | 1 | 0 | 0 |  | Fe_Cr_Ni_Nb_Ti | Fe12Cr8Ni29Nb15Ti36 | 0.07703733 | -25.6024 | 6.53 | 30.86665
2849 | 8.643596 | 5.365044 | 36.34065 | 19.17251 | 30.4782 | 57.53235 | 0.3248101 | 0.1721692 | 1052.823 | 1 | 0 | 0 |  | Fe_Cr_Ni_Nb_Ti | Fe9Cr6Ni36Nb12Ti37 | 0.07768427 | -28.1412 | 6.76 | 31.70741
2850 | 4.813701 | 28.38452 | 2.529807 | 57.39078 | 6.88119 | 62.48987 | 0.3273793 | 0.1327071 | 816.343 | 0 | 0 | 0 |  | Fe_Cr_Ni_Nb_Ti | Fe6Cr38Ni3Nb43Ti10 | 0.06980763 | -9.7472 | 5.61 | 17.6281
2851 | 8.317649 | 26.32992 | 3.497026 | 52.58114 | 9.274267 | 62.55914 | 0.3253524 | 0.1370424 | 849.7016 | 0 | 0 | 0 |  | Fe_Cr_Ni_Nb_Ti | Fe10Cr34Ni4Nb38Ti13 | 0.07114942 | -11.09764 | 5.717172 | 19.80159
2852 | 11.96791 | 23.0812 | 6.289652 | 46.92994 | 11.73129 | 62.43824 | 0.3240067 | 0.1439287 | 903.9349 | 0 | 0 | 0 |  | Fe_Cr_Ni_Nb_Ti | Fe14Cr29Ni7Nb33Ti16 | 0.07254041 | -13.45332 | 5.909091 | 21.82005
2853 | 14.74065 | 20.18264 | 9.113938 | 41.83229 | 14.13049 | 62.2372 | 0.3229032 | 0.1496847 | 947.0978 | 0 | 0 | 0 |  | Fe_Cr_Ni_Nb_Ti | Fe17Cr25Ni10Nb29Ti19 | 0.07366894 | -15.4168 | 6.07 | 23.50723
2854 | 16.81586 | 16.48032 | 13.95388 | 36.80877 | 15.94118 | 61.90883 | 0.3228582 | 0.1564013 | 999.6518 | 0 | 0 | 0 |  | Fe_Cr_Ni_Nb_Ti | Fe19Cr20Ni15Nb25Ti21 | 0.07457992 | -18.0392 | 6.31 | 24.88755
2855 | 17.20413 | 13.48867 | 19.03476 | 31.63328 | 18.63915 | 61.44316 | 0.3223716 | 0.1615493 | 1033.883 | 0 | 0 | 0 |  | Fe_Cr_Ni_Nb_Ti | Fe19Cr16Ni20Nb21Ti24 | 0.07550361 | -20.3488 | 6.49 | 26.533
2856 | 16.80955 | 10.43362 | 25.52086 | 26.41061 | 20.82537 | 61.13249 | 0.322049 | 0.1666346 | 1071.07 | 0 | 0 | 0 |  | Fe_Cr_Ni_Nb_Ti | Fe18Cr12Ni26Nb17Ti26 | 0.07622862 | -22.78788 | 6.717172 | 27.89452
2857 | 15.92378 | 7.848919 | 33.47452 | 20.25752 | 22.49526 | 61.47317 | 0.3205635 | 0.1711006 | 1109.598 | 1 | 0 | 0 |  | Fe_Cr_Ni_Nb_Ti | Fe17Cr9Ni34Nb13Ti28 | 0.0766829 | -24.90501 | 7 | 28.98505
2858 | 11.41791 | 5.315287 | 43.00432 | 17.41181 | 22.85068 | 61.04045 | 0.3222226 | 0.176127 | 1150.496 | 1 | 0 | 0 |  | Fe_Cr_Ni_Nb_Ti | Fe12Cr6Ni43Nb11Ti28 | 0.07660307 | -27.2344 | 7.29 | 29.7555
2859 | 7.554302 | 35.16693 | 2.64674 | 48.87263 | 5.759403 | 68.88401 | 0.3124195 | 0.1375793 | 917.5374 | 0 | 0 | 0 |  | Fe_Cr_Ni_Nb_Ti | Fe9Cr45Ni3Nb35Ti8 | 0.07021669 | -9.8572 | 5.79 | 15.96872
2860 | 12.09876 | 31.3796 | 4.541726 | 44.5677 | 7.412221 | 68.42169 | 0.3124857 | 0.1427579 | 958.3458 | 0 | 0 | 0 |  | Fe_Cr_Ni_Nb_Ti | Fe14Cr39Ni5Nb31Ti10 | 0.07105079 | -11.56943 | 5.969697 | 17.8305
2861 | 16.76336 | 27.10763 | 7.418836 | 39.62936 | 9.080807 | 68.00407 | 0.3125754 | 0.1485726 | 1004.889 | 0 | 0 | 0 |  | Fe_Cr_Ni_Nb_Ti | Fe19Cr33Ni8Nb27Ti12 | 0.07175591 | -13.49413 | 6.191919 | 19.53912
2862 | 19.53538 | 23.14874 | 11.20002 | 35.45327 | 10.6626 | 67.37371 | 0.3133078 | 0.1535541 | 1041.121 | 0 | 0 | 0 |  | Fe_Cr_Ni_Nb_Ti | Fe22Cr28Ni12Nb24Ti14 | 0.07233715 | -15.3904 | 6.4 | 21.07131
2863 | 21.76329 | 19.4183 | 16.20319 | 30.17096 | 12.44426 | 67.09962 | 0.3130814 | 0.1582339 | 1077.188 | 0 | 0 | 0 |  | Fe_Cr_Ni_Nb_Ti | Fe24Cr23Ni17Nb20Ti16 | 0.07276742 | -17.2756 | 6.64 | 22.62653
2864 | 23.01977 | 15.43134 | 21.29227 | 26.04089 | 14.21573 | 66.28159 | 0.3142278 | 0.1623298 | 1102.375 | 0 | 0 | 0 |  | Fe_Cr_Ni_Nb_Ti | Fe25Cr18Ni22Nb17Ti18 | 0.07331762 | -19.06 | 6.85 | 24.07987
2865 | 22.55283 | 11.37374 | 29.6312 | 20.32258 | 16.11964 | 65.8277 | 0.314629 | 0.1655474 | 1122.1 | 0 | 0 | 0 |  | Fe_Cr_Ni_Nb_Ti | Fe24Cr13Ni30Nb13Ti20 | 0.07354134 | -21.1268 | 7.15 | 25.63026
2866 | 20.79903 | 7.921968 | 37.7609 | 17.30051 | 16.21758 | 65.3991 | 0.3165156 | 0.1679696 | 1139.737 | 0 | 0 | 0 |  | Fe_Cr_Ni_Nb_Ti | Fe22Cr9Ni38Nb11Ti20 | 0.07296352 | -22.5076 | 7.45 | 26.15703
2867 | 15.29589 | 5.340428 | 50.24154 | 12.72303 | 16.39911 | 65.5706 | 0.3170963 | 0.1699284 | 1158.038 | 0 | 0 | 0 |  | Fe_Cr_Ni_Nb_Ti | Fe16Cr6Ni50Nb8Ti20 | 0.07173914 | -23.656 | 7.84 | 26.8
2868 | 12.57872 | 41.82622 | 2.83314 | 37.36753 | 5.394389 | 76.12146 | 0.2951783 | 0.1377963 | 973.6197 | 0 | 0 | 0 |  | Fe_Cr_Ni_Nb_Ti | Fe14Cr50Ni3Nb25Ti7 | 0.06786592 | -9.360269 | 6.010101 | 15.07523
2869 | 18.82826 | 35.05986 | 5.65432 | 34.30556 | 6.152002 | 74.56691 | 0.2989876 | 0.1432174 | 1012.498 | 0 | 0 | 0 |  | Fe_Cr_Ni_Nb_Ti | Fe21Cr42Ni6Nb23Ti8 | 0.06805353 | -11.2192 | 6.27 | 16.29233
2870 | 23.64315 | 30.47927 | 8.602265 | 30.25574 | 7.019565 | 74.08217 | 0.299987 | 0.1465949 | 1038.283 | 0 | 0 | 0 |  | Fe_Cr_Ni_Nb_Ti | Fe26Cr36Ni9Nb20Ti9 | 0.06780122 | -12.4612 | 6.5 | 17.41809
2871 | 25.91545 | 24.99014 | 12.64685 | 27.71526 | 8.732307 | 72.13055 | 0.3037695 | 0.1519654 | 1071.174 | 0 | 0 | 0 |  | Fe_Cr_Ni_Nb_Ti | Fe28Cr29Ni13Nb18Ti11 | 0.06892941 | -14.28222 | 6.686869 | 19.3344
2872 | 27.73299 | 20.6565 | 17.48986 | 24.60601 | 9.51464 | 71.28626 | 0.3058375 | 0.1544678 | 1084.148 | 0 | 0 | 0 |  | Fe_Cr_Ni_Nb_Ti | Fe30Cr24Ni18Nb16Ti12 | 0.06880172 | -15.6576 | 6.92 | 20.32634
2873 | 28.79157 | 15.5649 | 24.40518 | 20.08597 | 11.15238 | 70.18908 | 0.3079286 | 0.1562565 | 1084.371 | 0 | 0 | 0 |  | Fe_Cr_Ni_Nb_Ti | Fe31Cr18Ni25Nb13Ti14 | 0.06901594 | -17.30105 | 7.19802 | 21.98778
2874 | 28.50635 | 11.50095 | 31.96013 | 15.80761 | 12.22496 | 69.60404 | 0.309302 | 0.1579321 | 1091.925 | 0 | 0 | 0 |  | Fe_Cr_Ni_Nb_Ti | Fe30Cr13Ni32Nb10Ti15 | 0.06858956 | -18.4188 | 7.48 | 23.1212
2875 | 25.05585 | 7.177875 | 42.54254 | 12.82542 | 12.39832 | 68.70034 | 0.3125471 | 0.1603003 | 1106.209 | 0 | 0 | 0 |  | Fe_Cr_Ni_Nb_Ti | Fe26Cr8Ni42Nb8Ti15 | 0.06756499 | -19.54086 | 7.838384 | 23.7479
2876 | 18.21459 | 4.462784 | 55.42003 | 9.568918 | 12.33368 | 68.42224 | 0.3145515 | 0.158727 | 1084.356 | 1 | 0 | 0 |  | Fe_Cr_Ni_Nb_Ti | Fe19Cr5Ni55Nb6Ti15 | 0.06584933 | -20.0436 | 8.22 | 24.16609
2877 | 19.65327 | 45.30947 | 2.95104 | 26.46734 | 5.618874 | 81.70077 | 0.2818233 | 0.1327189 | 951.9911 | 0 | 0 | 0 |  | Fe_Cr_Ni_Nb_Ti | Fe21Cr52Ni3Nb17Ti7 | 0.06371519 | -8.5136 | 6.23 | 14.97298
2878 | 26.17735 | 37.42882 | 5.895995 | 24.88476 | 5.613081 | 79.61943 | 0.2877097 | 0.1367576 | 979.058 | 0 | 0 | 0 |  | Fe_Cr_Ni_Nb_Ti | Fe28Cr43Ni6Nb16Ti7 | 0.06331215 | -9.958 | 6.5 | 15.44636
2879 | 30.85985 | 31.34386 | 8.846278 | 23.33549 | 5.614532 | 78.10131 | 0.2921049 | 0.1394315 | 994.691 | 0 | 0 | 0 |  | Fe_Cr_Ni_Nb_Ti | Fe33Cr36Ni9Nb15Ti7 | 0.06277192 | -10.9944 | 6.73 | 15.79209
2880 | 33.60254 | 26.07119 | 13.73523 | 20.18639 | 6.404648 | 76.9387 | 0.294947 | 0.1399424 | 985.941 | 0 | 0 | 0 |  | Fe_Cr_Ni_Nb_Ti | Fe36Cr30Ni14Nb13Ti8 | 0.0623929 | -12.15332 | 6.980198 | 16.98705
2881 | 35.7363 | 21.01393 | 18.78096 | 17.20935 | 7.259457 | 75.72851 | 0.2978291 | 0.1412379 | 985.6543 | 0 | 0 | 0 |  | Fe_Cr_Ni_Nb_Ti | Fe38Cr24Ni19Nb11Ti9 | 0.0621663 | -13.12303 | 7.217822 | 18.14503
2882 | 36.334 | 16.02405 | 25.12511 | 14.31588 | 8.200971 | 74.3837 | 0.3010435 | 0.1442213 | 1002.589 | 0 | 0 | 0 |  | Fe_Cr_Ni_Nb_Ti | Fe38Cr18Ni25Nb9Ti10 | 0.06209012 | -14.152 | 7.47 | 19.36259
2883 | 35.59808 | 10.7492 | 33.3716 | 11.20389 | 9.077228 | 72.96579 | 0.3046912 | 0.1443574 | 988.7665 | 0 | 0 | 0 |  | Fe_Cr_Ni_Nb_Ti | Fe37Cr12Ni33Nb7Ti11 | 0.06174134 | -15.0856 | 7.77 | 20.51219
2884 | 30.95513 | 6.304502 | 44.73769 | 8.046341 | 9.956336 | 71.65522 | 0.3082601 | 0.1441215 | 972.2865 | 0 | 0 | 0 |  | Fe_Cr_Ni_Nb_Ti | Fe32Cr7Ni44Nb5Ti12 | 0.06126979 | -16.0308 | 8.11 | 21.69677
2885 | 22.20445 | 3.595359 | 57.8396 | 6.424184 | 9.936401 | 70.67077 | 0.311925 | 0.1447421 | 968.7919 | 1 | 0 | 0 |  | Fe_Cr_Ni_Nb_Ti | Fe23Cr4Ni57Nb4Ti12 | 0.06012815 | -16.6424 | 8.46 | 22.12216
2886 | 35.80597 | 37.84191 | 6.102997 | 16.09902 | 4.150107 | 84.39325 | 0.2785258 | 0.1234916 | 866.9385 | 0 | 0 | 0 |  | Fe_Cr_Ni_Nb_Ti | Fe37Cr42Ni6Nb10Ti5 | 0.05482159 | -7.9948 | 6.78 | 13.58087
2887 | 39.43419 | 31.34204 | 9.098501 | 16.00055 | 4.124723 | 82.1369 | 0.2846097 | 0.1264703 | 884.1599 | 0 | 0 | 0 |  | Fe_Cr_Ni_Nb_Ti | Fe41Cr35Ni9Nb10Ti5 | 0.05497151 | -8.9092 | 6.98 | 13.87948
2888 | 42.36805 | 25.10232 | 13.15732 | 14.41697 | 4.955332 | 79.98793 | 0.2896141 | 0.1293051 | 896.6237 | 0 | 0 | 0 |  | Fe_Cr_Ni_Nb_Ti | Fe44Cr28Ni13Nb9Ti6 | 0.05571567 | -9.928 | 7.19 | 15.19836
2889 | 43.38808 | 19.74925 | 18.24184 | 12.83198 | 5.788841 | 78.08479 | 0.294078 | 0.131752 | 906.0046 | 0 | 0 | 0 |  | Fe_Cr_Ni_Nb_Ti | Fe45Cr22Ni18Nb8Ti7 | 0.0564022 | -10.97 | 7.4 | 16.45722
2890 | 43.68212 | 14.46043 | 25.50759 | 9.689206 | 6.660653 | 76.72628 | 0.2974669 | 0.1308987 | 884.153 | 0 | 0 | 0 |  | Fe_Cr_Ni_Nb_Ti | Fe45Cr16Ni25Nb6Ti8 | 0.05586133 | -11.6728 | 7.68 | 17.71412
2891 | 41.78267 | 9.951545 | 32.68255 | 8.082459 | 7.500771 | 74.99449 | 0.3016549 | 0.1322633 | 883.5935 | 1 | 0 | 0 |  | Fe_Cr_Ni_Nb_Ti | Fe43Cr11Ni32Nb5Ti9 | 0.05648543 | -12.6304 | 7.91 | 18.87088
2892 | 36.8187 | 5.412603 | 43.79167 | 4.835617 | 9.14141 | 73.25176 | 0.3054075 | 0.1305402 | 847.9844 | 0 | 0 | 0 |  | Fe_Cr_Ni_Nb_Ti | Fe38Cr6Ni43Nb3Ti11 | 0.05740875 | -13.79433 | 8.207921 | 20.79302
2893 | 49.11215 | 29.26436 | 9.291797 | 9.804286 | 2.527411 | 85.13936 | 0.2799794 | 0.1071053 | 701.2016 | 0 | 0 | 0 |  | Fe_Cr_Ni_Nb_Ti | Fe50Cr32Ni9Nb6Ti3 | 0.04462345 | -6.5644 | 7.24 | 11.49739
2894 | 50.8048 | 22.7411 | 13.35005 | 9.752106 | 3.351946 | 82.21346 | 0.2866643 | 0.1129597 | 743.1685 | 0 | 0 | 0 |  | Fe_Cr_Ni_Nb_Ti | Fe52Cr25Ni13Nb6Ti4 | 0.04731223 | -7.7268 | 7.42 | 13.00154
2895 | 51.85107 | 17.30635 | 18.50941 | 8.137625 | 4.195537 | 80.26353 | 0.2911785 | 0.1143155 | 743.4777 | 0 | 0 | 0 |  | Fe_Cr_Ni_Nb_Ti | Fe53Cr19Ni18Nb5Ti5 | 0.04814675 | -8.4736 | 7.63 | 14.40104
2896 | 52.43418 | 11.97435 | 23.91689 | 6.583311 | 5.091263 | 78.2773 | 0.2957538 | 0.1195289 | 782.2231 | 1 | 0 | 0 |  | Fe_Cr_Ni_Nb_Ti | Fe53Cr13Ni23Nb4Ti6 | 0.04917008 | -9.170493 | 7.838384 | 15.73684
2897 | 48.78197 | 7.266904 | 30.76443 | 6.492248 | 6.694451 | 75.36343 | 0.3017787 | 0.1247115 | 811.2254 | 1 | 0 | 0 |  | Fe_Cr_Ni_Nb_Ti | Fe50Cr8Ni30Nb4Ti8 | 0.05339371 | -11.0752 | 8 | 17.86729
2898 | 9.349083 | 23.93711 | 2.456672 | 60.916 | 3.34113 | 61.29381 | 0.3338836 | 0.1376131 | 858.6174 | 0 | 0 | 0 |  | Fe_Cr_Ni_Nb_Ti | Fe12Cr33Ni3Nb47Ti5 | 0.06916459 | -11.0008 | 5.79 | 13.41641
2899 | 8.914233 | 29.42565 | 4.258921 | 53.92586 | 3.475338 | 65.9578 | 0.322239 | 0.1410956 | 933.2273 | 0 | 0 | 0 |  | Fe_Cr_Ni_Nb_Ti | Fe11Cr39Ni5Nb40Ti5 | 0.069589 | -11.4556 | 5.92 | 13.52923
2900 | 8.451919 | 34.62407 | 6.218586 | 47.80574 | 2.899686 | 70.5408 | 0.3116699 | 0.1420567 | 982.6972 | 0 | 0 | 0 |  | Fe_Cr_Ni_Nb_Ti | Fe10Cr44Ni7Nb34Ti4 | 0.06847701 | -11.59392 | 6.060606 | 12.60969
2901 | 7.85815 | 39.83309 | 10.09506 | 39.21817 | 2.995529 | 75.71602 | 0.2994088 | 0.1419256 | 1020.426 | 0 | 0 | 0 |  | Fe_Cr_Ni_Nb_Ti | Fe9Cr49Ni11Nb27Ti4 | 0.06602887 | -11.9116 | 6.27 | 12.86701
2902 | 6.350211 | 44.76474 | 13.34924 | 33.20157 | 2.334248 | 80.22385 | 0.2896316 | 0.1378473 | 1009.433 | 0 | 0 | 0 |  | Fe_Cr_Ni_Nb_Ti | Fe7Cr53Ni14Nb22Ti3 | 0.0623476 | -11.60494 | 6.424242 | 11.98407
2903 | 14.42734 | 14.84643 | 2.394376 | 64.42416 | 3.907686 | 56.43175 | 0.3460057 | 0.1396261 | 826.2162 | 0 | 0 | 0 |  | Fe_Cr_Ni_Nb_Ti | Fe19Cr21Ni3Nb51Ti6 | 0.06881534 | -12.5532 | 5.87 | 14.52033
2904 | 13.42861 | 19.85711 | 4.15136 | 57.82033 | 4.742593 | 60.41682 | 0.3352583 | 0.1434431 | 898.7603 | 0 | 0 | 0 |  | Fe_Cr_Ni_Nb_Ti | Fe17Cr27Ni5Nb44Ti7 | 0.07019393 | -12.9652 | 5.96 | 15.58974
2905 | 12.98396 | 24.17727 | 5.970677 | 51.29991 | 5.568175 | 64.09273 | 0.3253826 | 0.1461253 | 957.406 | 0 | 0 | 0 |  | Fe_Cr_Ni_Nb_Ti | Fe16Cr32Ni7Nb38Ti8 | 0.07076248 | -13.27086 | 6.059406 | 16.47794
2906 | 11.85187 | 28.3747 | 8.898093 | 45.06657 | 5.808772 | 67.81838 | 0.3160905 | 0.1477915 | 1006.308 | 0 | 0 | 0 |  | Fe_Cr_Ni_Nb_Ti | Fe14Cr36Ni10Nb32Ti8 | 0.07032491 | -13.7376 | 6.2 | 16.71048
2907 | 9.65509 | 32.6884 | 12.91606 | 37.96494 | 6.775507 | 71.47341 | 0.306415 | 0.1483484 | 1039.61 | 0 | 0 | 0 |  | Fe_Cr_Ni_Nb_Ti | Fe11Cr40Ni14Nb26Ti9 | 0.06948999 | -14.2356 | 6.34 | 17.72005
2908 | 8.131372 | 37.01213 | 17.09354 | 31.56359 | 6.199362 | 75.71444 | 0.2970159 | 0.1468953 | 1059.004 | 0 | 0 | 0 |  | Fe_Cr_Ni_Nb_Ti | Fe9Cr44Ni18Nb21Ti8 | 0.0667953 | -14.1952 | 6.53 | 17.18255
2909 | 6.565107 | 40.16721 | 22.67305 | 24.96374 | 5.630896 | 79.62804 | 0.2887948 | 0.1431918 | 1047.604 | 0 | 0 | 0 |  | Fe_Cr_Ni_Nb_Ti | Fe7Cr46Ni23Nb16Ti7 | 0.0629394 | -14.09326 | 6.767677 | 16.76707
2910 | 21.76145 | 8.383806 | 2.366189 | 64.9141 | 2.574456 | 54.63699 | 0.3520929 | 0.1465358 | 869.0417 | 0 | 0 | 0 |  | Fe_Cr_Ni_Nb_Ti | Fe29Cr12Ni3Nb52Ti4 | 0.06931462 | -14.5048 | 6.1 | 12.17005
2911 | 20.8514 | 11.50434 | 3.246906 | 59.09832 | 5.299039 | 56.85446 | 0.3441544 | 0.1474496 | 895.317 | 0 | 0 | 0 |  | Fe_Cr_Ni_Nb_Ti | Fe27Cr16Ni4Nb46Ti8 | 0.07064799 | -14.3484 | 6.079208 | 16.42132
2912 | 19.46229 | 15.85522 | 5.114136 | 52.61301 | 6.955341 | 60.12382 | 0.3344694 | 0.1494059 | 943.0821 | 0 | 0 | 0 |  | Fe_Cr_Ni_Nb_Ti | Fe24Cr21Ni6Nb39Ti10 | 0.07165128 | -14.5092 | 6.13 | 18.18653
2913 | 17.41434 | 19.3018 | 7.844559 | 46.90428 | 8.535022 | 62.68717 | 0.3267023 | 0.1511619 | 981.4381 | 0 | 0 | 0 |  | Fe_Cr_Ni_Nb_Ti | Fe21Cr25Ni9Nb34Ti12 | 0.07219291 | -15.0495 | 6.19802 | 19.63344
2914 | 14.63908 | 22.4488 | 11.76648 | 41.54404 | 9.601607 | 65.15166 | 0.3197465 | 0.1528144 | 1017.577 | 0 | 0 | 0 |  | Fe_Cr_Ni_Nb_Ti | Fe17Cr28Ni13Nb29Ti13 | 0.07227381 | -15.9256 | 6.31 | 20.55505
2915 | 12.42625 | 25.61791 | 15.85985 | 35.43798 | 10.658 | 67.90435 | 0.3121296 | 0.1541839 | 1053.031 | 0 | 0 | 0 |  | Fe_Cr_Ni_Nb_Ti | Fe14Cr31Ni17Nb24Ti14 | 0.07201465 | -16.5804 | 6.44 | 21.35322
2916 | 10.03753 | 28.88571 | 22.05973 | 28.84254 | 10.1745 | 71.59504 | 0.3039431 | 0.1550113 | 1094.547 | 0 | 0 | 0 |  | Fe_Cr_Ni_Nb_Ti | Fe11Cr34Ni23Nb19Ti13 | 0.07010165 | -17.1304 | 6.69 | 21.11374
2917 | 7.459535 | 31.25319 | 28.42222 | 23.26799 | 9.59707 | 74.66718 | 0.2975681 | 0.1527471 | 1098.001 | 0 | 0 | 0 |  | Fe_Cr_Ni_Nb_Ti | Fe8Cr36Ni29Nb15Ti12 | 0.06752302 | -17.3144 | 6.93 | 20.84682
2918 | 5.661976 | 32.50787 | 35.70734 | 18.83839 | 7.284419 | 77.95438 | 0.2928513 | 0.1462506 | 1061.455 | 0 | 0 | 0 |  | Fe_Cr_Ni_Nb_Ti | Fe6Cr37Ni36Nb12Ti9 | 0.06229963 | -16.6284 | 7.26 | 19.15072
2919 | 29.88733 | 7.32274 | 2.480065 | 56.26233 | 4.047533 | 57.29578 | 0.3444826 | 0.1543374 | 963.7962 | 0 | 0 | 0 |  | Fe_Cr_Ni_Nb_Ti | Fe38Cr10Ni3Nb43Ti6 | 0.07140399 | -15.3008 | 6.33 | 14.50896
2920 | 27.84574 | 9.91273 | 3.443326 | 51.7737 | 7.024502 | 58.58098 | 0.3386181 | 0.1534707 | 961.6244 | 0 | 0 | 0 |  | Fe_Cr_Ni_Nb_Ti | Fe34Cr13Ni4Nb38Ti10 | 0.07231206 | -15.1405 | 6.262626 | 18.22722
2921 | 24.54289 | 12.60717 | 6.226786 | 46.46087 | 10.16228 | 59.99352 | 0.3323951 | 0.1538159 | 971.4361 | 0 | 0 | 0 |  | Fe_Cr_Ni_Nb_Ti | Fe29Cr16Ni7Nb33Ti14 | 0.07318262 | -15.74043 | 6.252525 | 21.07314
2922 | 21.54696 | 15.24648 | 9.059083 | 41.58051 | 12.56697 | 61.50901 | 0.32653 | 0.1546678 | 988.9343 | 0 | 0 | 0 |  | Fe_Cr_Ni_Nb_Ti | Fe25Cr19Ni10Nb29Ti17 | 0.0738088 | -16.3648 | 6.27 | 22.755
2923 | 17.66719 | 17.27137 | 13.9273 | 36.73865 | 14.3955 | 62.92328 | 0.3215913 | 0.1568443 | 1018.441 | 0 | 0 | 0 |  | Fe_Cr_Ni_Nb_Ti | Fe20Cr21Ni15Nb25Ti19 | 0.07420366 | -17.7712 | 6.37 | 24
2924 | 14.46675 | 20.20377 | 19.00725 | 31.58756 | 14.73467 | 65.44667 | 0.3151494 | 0.1589096 | 1061.988 | 0 | 0 | 0 |  | Fe_Cr_Ni_Nb_Ti | Fe16Cr24Ni20Nb21Ti19 | 0.07392787 | -18.7 | 6.53 | 24.26438
2925 | 11.18829 | 22.56971 | 25.47969 | 26.368 | 14.39431 | 68.09422 | 0.3092407 | 0.1601981 | 1100.044 | 0 | 0 | 0 |  | Fe_Cr_Ni_Nb_Ti | Fe12Cr26Ni26Nb17Ti18 | 0.07289623 | -19.59065 | 6.757576 | 24.25
2926 | 8.410138 | 24.36064 | 33.39472 | 20.20923 | 13.62527 | 71.1297 | 0.3030852 | 0.1596587 | 1125.475 | 0 | 0 | 0 |  | Fe_Cr_Ni_Nb_Ti | Fe9Cr28Ni34Nb13Ti17 | 0.07071228 | -19.9702 | 7.059406 | 24.02046
2927 | 5.667981 | 24.62665 | 42.69567 | 17.28684 | 9.722861 | 74.1185 | 0.3006145 | 0.1538332 | 1102.308 | 0 | 0 | 0 |  | Fe_Cr_Ni_Nb_Ti | Fe6Cr28Ni43Nb11Ti12 | 0.06526107 | -19.1544 | 7.49 | 21.69124
2928 | 37.02287 | 6.127984 | 2.594281 | 47.90396 | 6.350907 | 59.32641 | 0.3376804 | 0.1585208 | 1017.038 | 0 | 0 | 0 |  | Fe_Cr_Ni_Nb_Ti | Fe45Cr8Ni3Nb35Ti9 | 0.07261962 | -15.5248 | 6.49 | 17.32599
2929 | 33.2921 | 7.947796 | 4.486264 | 44.02345 | 10.25039 | 59.55131 | 0.3337309 | 0.1576386 | 999.7756 | 0 | 0 | 0 |  | Fe_Cr_Ni_Nb_Ti | Fe39Cr10Ni5Nb31Ti14 | 0.07380718 | -15.97306 | 6.393939 | 21.05764
2930 | 28.99967 | 9.818168 | 7.389369 | 39.47196 | 14.32084 | 59.91183 | 0.3294127 | 0.1575006 | 991.269 | 0 | 0 | 0 |  | Fe_Cr_Ni_Nb_Ti | Fe33Cr12Ni8Nb27Ti19 | 0.07479471 | -16.7938 | 6.333333 | 23.85464
2931 | 24.90147 | 11.59218 | 11.21725 | 35.50782 | 16.78129 | 60.67187 | 0.3255342 | 0.1586866 | 1004.12 | 0 | 0 | 0 |  | Fe_Cr_Ni_Nb_Ti | Fe28Cr14Ni12Nb24Ti22 | 0.07529791 | -17.9184 | 6.36 | 25.26737
2932 | 20.98124 | 13.58918 | 16.30011 | 30.35143 | 18.77804 | 62.08392 | 0.3204558 | 0.1607935 | 1032.792 | 0 | 0 | 0 |  | Fe_Cr_Ni_Nb_Ti | Fe23Cr16Ni17Nb20Ti24 | 0.07571725 | -19.2984 | 6.46 | 26.31558
2933 | 16.72766 | 15.57419 | 21.48937 | 26.28194 | 19.92684 | 63.43579 | 0.3162406 | 0.1627352 | 1061.624 | 0 | 0 | 0 |  | Fe_Cr_Ni_Nb_Ti | Fe18Cr18Ni22Nb17Ti25 | 0.07582145 | -20.5384 | 6.57 | 26.95997
2934 | 12.33807 | 17.67275 | 29.92702 | 20.52547 | 19.53669 | 66.02328 | 0.3104969 | 0.1646123 | 1106.848 | 0 | 0 | 0 |  | Fe_Cr_Ni_Nb_Ti | Fe13Cr20Ni30Nb13Ti24 | 0.07507343 | -21.8816 | 6.85 | 27.10055
2935 | 8.593442 | 17.77971 | 38.137 | 17.47282 | 18.01702 | 67.54132 | 0.3086878 | 0.1656508 | 1136.483 | 0 | 0 | 0 |  | Fe_Cr_Ni_Nb_Ti | Fe9Cr20Ni38Nb11Ti22 | 0.07362072 | -22.828 | 7.15 | 26.83356
2936 | 5.757766 | 17.86911 | 50.43256 | 12.7714 | 13.16917 | 71.35822 | 0.3050017 | 0.160008 | 1128.534 | 0 | 0 | 0 |  | Fe_Cr_Ni_Nb_Ti | Fe6Cr20Ni50Nb8Ti16 | 0.06772157 | -21.2896 | 7.72 | 24.54465
2937 | 44.14307 | 5.753878 | 2.78389 | 36.71794 | 10.60123 | 61.77481 | 0.3280635 | 0.1604219 | 1046.15 | 0 | 0 | 0 |  | Fe_Cr_Ni_Nb_Ti | Fe50Cr7Ni3Nb25Ti14 | 0.07391514 | -15.3568 | 6.59596 | 20.98046
2938 | 37.49026 | 6.648585 | 5.629355 | 34.15409 | 16.07771 | 60.33529 | 0.3270701 | 0.1607972 | 1019.712 | 0 | 0 | 0 |  | Fe_Cr_Ni_Nb_Ti | Fe42Cr8Ni6Nb23Ti21 | 0.07579265 | -16.6696 | 6.43 | 24.62032
2939 | 32.90341 | 7.658629 | 8.646079 | 30.40985 | 20.38203 | 59.98797 | 0.3245082 | 0.1606957 | 1003.728 | 0 | 0 | 0 |  | Fe_Cr_Ni_Nb_Ti | Fe36Cr9Ni9Nb20Ti26 | 0.07668384 | -17.7676 | 6.36 | 26.65783
2940 | 27.13684 | 9.583498 | 12.78624 | 28.02074 | 22.47269 | 60.31303 | 0.322063 | 0.1605029 | 1000.119 | 0 | 0 | 0 |  | Fe_Cr_Ni_Nb_Ti | Fe29Cr11Ni13Nb18Ti28 | 0.07687929 | -18.98745 | 6.363636 | 27.59111
2941 | 22.54781 | 10.4965 | 17.77476 | 25.00684 | 24.17408 | 60.68281 | 0.319965 | 0.162718 | 1020.172 | 0 | 0 | 0 |  | Fe_Cr_Ni_Nb_Ti | Fe24Cr12Ni18Nb16Ti30 | 0.07712438 | -20.5968 | 6.44 | 28.41197
2942 | 17.05723 | 12.35191 | 24.90085 | 20.49392 | 25.1961 | 62.06662 | 0.3158526 | 0.1664571 | 1066.647 | 0 | 0 | 0 |  | Fe_Cr_Ni_Nb_Ti | Fe18Cr14Ni25Nb13Ti31 | 0.07727424 | -22.43427 | 6.60396 | 29.04047
2943 | 12.62537 | 13.5632 | 32.66547 | 16.15647 | 24.9895 | 63.7089 | 0.3122121 | 0.1696324 | 1113.355 | 1 | 0 | 0 |  | Fe_Cr_Ni_Nb_Ti | Fe13Cr15Ni32Nb10Ti30 | 0.07702729 | -23.9588 | 6.84 | 29.34808
2944 | 7.864712 | 13.72948 | 43.39907 | 13.08364 | 21.9231 | 65.75722 | 0.3103846 | 0.1724344 | 1169.543 | 1 | 0 | 0 |  | Fe_Cr_Ni_Nb_Ti | Fe8Cr15Ni42Nb8Ti26 | 0.07529179 | -24.98357 | 7.252525 | 28.86592
2945 | 4.851862 | 13.55189 | 56.09696 | 9.685799 | 15.81349 | 69.44127 | 0.3079072 | 0.1688466 | 1188.124 | 0 | 0 | 0 |  | Fe_Cr_Ni_Nb_Ti | Fe5Cr15Ni55Nb6Ti19 | 0.06953784 | -22.9468 | 7.86 | 26.44315
2946 | 48.16453 | 6.036596 | 2.920677 | 26.19502 | 16.68318 | 63.1679 | 0.319372 | 0.1622635 | 1058.515 | 0 | 0 | 0 |  | Fe_Cr_Ni_Nb_Ti | Fe52Cr7Ni3Nb17Ti21 | 0.07581611 | -15.3656 | 6.57 | 24.43358
2947 | 40.39195 | 6.122017 | 5.924012 | 25.003 | 22.55901 | 60.80074 | 0.3206502 | 0.1626875 | 1022.671 | 0 | 0 | 0 |  | Fe_Cr_Ni_Nb_Ti | Fe43Cr7Ni6Nb16Ti28 | 0.07762817 | -17.0428 | 6.38 | 27.11808
2948 | 34.20915 | 6.193097 | 8.989188 | 23.71247 | 26.8961 | 59.26377 | 0.3213645 | 0.1619458 | 989.2189 | 0 | 0 | 0 |  | Fe_Cr_Ni_Nb_Ti | Fe36Cr7Ni9Nb15Ti33 | 0.07806248 | -18.3936 | 6.27 | 28.63285
2949 | 28.66222 | 7.116207 | 14.05901 | 20.66225 | 29.50032 | 59.26951 | 0.3195464 | 0.1632836 | 995.5261 | 0 | 0 | 0 |  | Fe_Cr_Ni_Nb_Ti | Fe30Cr8Ni14Nb13Ti36 | 0.07827435 | -20.14391 | 6.306931 | 29.54048
2950 | 23.24633 | 8.116255 | 19.3435 | 17.72481 | 31.56911 | 59.46345 | 0.317659 | 0.1648239 | 1006.411 | 0 | 0 | 0 |  | Fe_Cr_Ni_Nb_Ti | Fe24Cr9Ni19Nb11Ti38 | 0.07844176 | -21.89746 | 6.366337 | 30.27049
2951 | 17.79491 | 9.204357 | 25.97776 | 14.8017 | 32.22127 | 60.17531 | 0.3155573 | 0.1675179 | 1036.067 | 1 | 0 | 0 |  | Fe_Cr_Ni_Nb_Ti | Fe18Cr10Ni25Nb9Ti38 | 0.07858537 | -23.8624 | 6.51 | 30.81087
2952 | 11.96323 | 10.2101 | 34.57956 | 11.60943 | 31.63768 | 61.36757 | 0.3132883 | 0.1719061 | 1090.129 | 1 | 0 | 0 |  | Fe_Cr_Ni_Nb_Ti | Fe12Cr11Ni33Nb7Ti37 | 0.07858021 | -25.9568 | 6.75 | 31.241
2953 | 6.987097 | 11.15193 | 46.16254 | 8.302608 | 27.39583 | 64.06911 | 0.3103881 | 0.176389 | 1172.767 | 1 | 0 | 0 |  | Fe_Cr_Ni_Nb_Ti | Fe7Cr12Ni44Nb5Ti32 | 0.07730174 | -26.9728 | 7.21 | 30.8545
2954 | 3.942211 | 11.01111 | 59.04635 | 6.558216 | 19.44211 | 67.81134 | 0.3089382 | 0.1681593 | 1155.71 | 1 | 0 | 0 |  | Fe_Cr_Ni_Nb_Ti | Fe4Cr12Ni57Nb4Ti23 | 0.07200675 | -24.7684 | 7.86 | 28.46946
2955 | 41.4477 | 4.594002 | 6.223585 | 16.41712 | 31.3176 | 59.8077 | 0.3165333 | 0.1638694 | 999.2621 | 0 | 0 | 0 |  | Fe_Cr_Ni_Nb_Ti | Fe42Cr5Ni6Nb10Ti37 | 0.07938659 | -17.8148 | 6.24 | 29.23337
2956 | 34.68211 | 4.612937 | 9.373854 | 16.48478 | 34.84632 | 58.19606 | 0.3183516 | 0.1622161 | 960.3262 | 0 | 0 | 0 |  | Fe_Cr_Ni_Nb_Ti | Fe35Cr5Ni9Nb10Ti41 | 0.07904134 | -19.078 | 6.14 | 30.07258
2957 | 28.01079 | 5.588414 | 13.66938 | 14.97806 | 37.75336 | 57.62409 | 0.317914 | 0.1613218 | 940.7866 | 0 | 0 | 0 |  | Fe_Cr_Ni_Nb_Ti | Fe28Cr6Ni13Nb9Ti44 | 0.07867538 | -20.5528 | 6.11 | 30.70033
2958 | 22.1457 | 6.560469 | 19.04485 | 13.39684 | 38.85214 | 57.70993 | 0.3170786 | 0.1625972 | 950.5612 | 0 | 0 | 0 |  | Fe_Cr_Ni_Nb_Ti | Fe22Cr7Ni18Nb8Ti45 | 0.07858268 | -22.4084 | 6.18 | 31.21202
2959 | 16.27612 | 7.576888 | 26.73062 | 10.15378 | 39.26259 | 58.5144 | 0.3149069 | 0.166593 | 992.6817 | 1 | 0 | 0 |  | Fe_Cr_Ni_Nb_Ti | Fe16Cr8Ni25Nb6Ti45 | 0.07897199 | -24.918 | 6.36 | 31.82625
2960 | 11.20012 | 8.53184 | 34.24667 | 8.469268 | 37.5521 | 59.60517 | 0.3135471 | 0.1709481 | 1046.862 | 1 | 0 | 0 |  | Fe_Cr_Ni_Nb_Ti | Fe11Cr9Ni32Nb5Ti43 | 0.07917642 | -26.9176 | 6.59 | 32.1986
2961 | 6.059286 | 10.34268 | 45.64329 | 5.040078 | 32.91467 | 62.62236 | 0.3096486 | 0.1746689 | 1126.842 | 1 | 0 | 0 |  | Fe_Cr_Ni_Nb_Ti | Fe6Cr11Ni43Nb3Ti38 | 0.07879755 | -28.25056 | 7.039604 | 32.11433
2962 | 32.94911 | 2.875975 | 9.740349 | 10.27758 | 44.15699 | 56.35962 | 0.3169264 | 0.1598207 | 900.4424 | 0 | 0 | 0 |  | Fe_Cr_Ni_Nb_Ti | Fe32Cr3Ni9Nb6Ti50 | 0.07880938 | -19.6316 | 5.94 | 30.78376
2963 | 25.7811 | 3.840534 | 14.09104 | 10.29339 | 45.99393 | 55.70825 | 0.3176095 | 0.1580277 | 876.1644 | 0 | 0 | 0 |  | Fe_Cr_Ni_Nb_Ti | Fe25Cr4Ni13Nb6Ti52 | 0.07787315 | -21.0456 | 5.92 | 31.15943
2964 | 19.7196 | 4.831529 | 19.6361 | 8.632972 | 47.1798 | 55.78725 | 0.3167576 | 0.1592539 | 885.0567 | 0 | 0 | 0 |  | Fe_Cr_Ni_Nb_Ti | Fe19Cr5Ni18Nb5Ti53 | 0.07772774 | -23.0552 | 5.99 | 31.63463
2965 | 13.70242 | 5.888103 | 25.48122 | 7.013905 | 47.91435 | 56.01084 | 0.3158123 | 0.1611432 | 901.2421 | 0 | 0 | 0 |  | Fe_Cr_Ni_Nb_Ti | Fe13Cr6Ni23Nb4Ti53 | 0.07772405 | -25.13295 | 6.080808 | 32.12725
2966 | 8.288411 | 7.716873 | 32.66937 | 6.894251 | 44.43109 | 57.38162 | 0.314587 | 0.1667281 | 970.1917 | 1 | 0 | 0 |  | Fe_Cr_Ni_Nb_Ti | Fe8Cr8Ni30Nb4Ti50 | 0.0784701 | -27.304 | 6.32 | 32.63679
2967 | 9.093933 | 2.116712 | 26.28589 | 59.25352 | 3.249946 | 52.78743 | 0.3582534 | 0.1668578 | 1021.471 | 0 | 0 | 0 |  | Fe_Cr_Ni_Nb_Ti | Fe12Cr3Ni33Nb47Ti5 | 0.06989503 | -25.7968 | 6.99 | 14.69694
2968 | 8.628832 | 3.651736 | 32.15601 | 52.19935 | 3.36407 | 55.93952 | 0.3508278 | 0.1719967 | 1111.426 | 0 | 0 | 0 |  | Fe_Cr_Ni_Nb_Ti | Fe11Cr5Ni39Nb40Ti5 | 0.07032347 | -26.0212 | 7.28 | 14.96128
2969 | 8.146116 | 5.309073 | 37.67398 | 46.07606 | 2.794771 | 59.12135 | 0.3440172 | 0.1739254 | 1173.26 | 0 | 0 | 0 |  | Fe_Cr_Ni_Nb_Ti | Fe10Cr7Ni44Nb34Ti4 | 0.0691953 | -25.24477 | 7.555556 | 13.97302
2970 | 7.557159 | 8.599611 | 43.24644 | 37.716 | 2.880791 | 63.5819 | 0.333594 | 0.1711674 | 1200.412 | 0 | 0 | 0 |  | Fe_Cr_Ni_Nb_Ti | Fe9Cr11Ni49Nb27Ti4 | 0.0666624 | -23.19 | 7.79 | 14.21408
2971 | 6.091501 | 11.34291 | 48.47752 | 31.84892 | 2.23915 | 67.20274 | 0.3260211 | 0.165857 | 1186.687 | 0 | 0 | 0 |  | Fe_Cr_Ni_Nb_Ti | Fe7Cr14Ni53Nb22Ti3 | 0.06292746 | -21.10723 | 8 | 13.1251
2972 | 14.19445 | 2.086682 | 16.49007 | 63.38419 | 3.844607 | 51.46606 | 0.3603224 | 0.1576279 | 921.5202 | 0 | 0 | 0 |  | Fe_Cr_Ni_Nb_Ti | Fe19Cr3Ni21Nb51Ti6 | 0.06928892 | -22.3452 | 6.59 | 15.38701
2973 | 13.1542 | 3.602098 | 21.95925 | 56.63878 | 4.645678 | 54.13957 | 0.3533609 | 0.1643006 | 1013.216 | 0 | 0 | 0 |  | Fe_Cr_Ni_Nb_Ti | Fe17Cr5Ni27Nb44Ti7 | 0.07071688 | -23.7452 | 6.84 | 16.7332
2974 | 12.67527 | 5.16304 | 26.64561 | 50.08028 | 5.435795 | 56.8027 | 0.3464073 | 0.1678756 | 1078.677 | 0 | 0 | 0 |  | Fe_Cr_Ni_Nb_Ti | Fe16Cr7Ni32Nb38Ti8 | 0.07129869 | -24.19135 | 7.049505 | 17.84871
2975 | 11.54678 | 7.678968 | 31.20854 | 43.90647 | 5.659244 | 59.90899 | 0.3388292 | 0.1702332 | 1138.601 | 0 | 0 | 0 |  | Fe_Cr_Ni_Nb_Ti | Fe14Cr10Ni36Nb32Ti8 | 0.0708367 | -23.8672 | 7.24 | 18.14277
2976 | 9.397641 | 11.13587 | 35.91902 | 36.95263 | 6.594841 | 63.30248 | 0.3299008 | 0.1701179 | 1174.228 | 0 | 0 | 0 |  | Fe_Cr_Ni_Nb_Ti | Fe11Cr14Ni40Nb26Ti9 | 0.06995807 | -23.19 | 7.38 | 19.23954
2977 | 7.908367 | 14.72607 | 40.63827 | 30.69795 | 6.029342 | 67.24564 | 0.3211642 | 0.1671382 | 1188.338 | 0 | 0 | 0 |  | Fe_Cr_Ni_Nb_Ti | Fe9Cr18Ni44Nb21Ti8 | 0.06721089 | -21.6416 | 7.57 | 18.57848
2978 | 6.399399 | 19.57668 | 44.20152 | 24.33363 | 5.488768 | 71.78516 | 0.3109776 | 0.1602188 | 1160.737 | 0 | 0 | 0 |  | Fe_Cr_Ni_Nb_Ti | Fe7Cr23Ni46Nb16Ti7 | 0.06326507 | -19.45312 | 7.69697 | 17.90417
2979 | 21.58645 | 2.079096 | 9.38864 | 64.39206 | 2.553753 | 52.15668 | 0.3591997 | 0.1549678 | 911.1375 | 0 | 0 | 0 |  | Fe_Cr_Ni_Nb_Ti | Fe29Cr3Ni12Nb52Ti4 | 0.06954465 | -19.318 | 6.46 | 12.51998
2980 | 20.62199 | 2.844441 | 12.84473 | 58.4481 | 5.240738 | 53.5165 | 0.3538301 | 0.1577817 | 946.0323 | 0 | 0 | 0 |  | Fe_Cr_Ni_Nb_Ti | Fe27Cr4Ni16Nb46Ti8 | 0.0709391 | -20.50779 | 6.554455 | 17.0952
2981 | 19.1822 | 4.464866 | 17.64187 | 51.85582 | 6.855242 | 55.7898 | 0.3470897 | 0.1630482 | 1016.501 | 0 | 0 | 0 |  | Fe_Cr_Ni_Nb_Ti | Fe24Cr6Ni21Nb39Ti10 | 0.07199269 | -21.7152 | 6.73 | 19.15072
2982 | 17.14133 | 6.83971 | 21.44882 | 46.16893 | 8.401214 | 58.00166 | 0.3404044 | 0.164751 | 1055.304 | 0 | 0 | 0 |  | Fe_Cr_Ni_Nb_Ti | Fe21Cr9Ni25Nb34Ti12 | 0.07253386 | -22.19547 | 6.831683 | 20.75197
2983 | 14.41556 | 10.26351 | 24.95622 | 40.90971 | 9.455001 | 60.6086 | 0.3330514 | 0.1662584 | 1096.691 | 0 | 0 | 0 |  | Fe_Cr_Ni_Nb_Ti | Fe17Cr13Ni28Nb29Ti13 | 0.07257862 | -22.2136 | 6.91 | 21.66356
2984 | 12.24361 | 13.84206 | 28.49584 | 34.91713 | 10.50135 | 63.54938 | 0.3248923 | 0.16654 | 1129.012 | 0 | 0 | 0 |  | Fe_Cr_Ni_Nb_Ti | Fe14Cr17Ni31Nb24Ti14 | 0.07228036 | -21.9452 | 7 | 22.42766
2985 | 9.918022 | 19.30769 | 32.22178 | 28.49914 | 10.05336 | 68.0471 | 0.3142598 | 0.164209 | 1153.672 | 0 | 0 | 0 |  | Fe_Cr_Ni_Nb_Ti | Fe11Cr23Ni34Nb19Ti13 | 0.07028847 | -20.7032 | 7.13 | 21.91141
2986 | 7.401542 | 24.98045 | 35.00846 | 23.08709 | 9.522459 | 72.33797 | 0.3042896 | 0.1587149 | 1139.031 | 0 | 0 | 0 |  | Fe_Cr_Ni_Nb_Ti | Fe8Cr29Ni36Nb15Ti12 | 0.06763038 | -19.2436 | 7.21 | 21.32487
2987 | 5.655569 | 31.59349 | 36.65769 | 18.81707 | 7.276177 | 77.61019 | 0.2938292 | 0.1476818 | 1073.355 | 0 | 0 | 0 |  | Fe_Cr_Ni_Nb_Ti | Fe6Cr36Ni37Nb12Ti9 | 0.06231289 | -16.842 | 7.3 | 19.20703
2988 | 29.6911 | 2.182398 | 8.212605 | 55.89294 | 4.020959 | 55.29563 | 0.3502366 | 0.160147 | 991.7539 | 0 | 0 | 0 |  | Fe_Cr_Ni_Nb_Ti | Fe38Cr3Ni10Nb43Ti6 | 0.07156081 | -18.6468 | 6.61 | 14.85227
2989 | 27.60152 | 3.02332 | 11.09266 | 51.31961 | 6.962892 | 55.95701 | 0.346267 | 0.1619849 | 1007.45 | 0 | 0 | 0 |  | Fe_Cr_Ni_Nb_Ti | Fe34Cr4Ni13Nb38Ti10 | 0.07251468 | -19.50413 | 6.626263 | 18.82206
2990 | 24.32052 | 5.465664 | 14.1037 | 46.03991 | 10.07021 | 57.33323 | 0.3402494 | 0.1626548 | 1021.423 | 0 | 0 | 0 |  | Fe_Cr_Ni_Nb_Ti | Fe29Cr7Ni16Nb33Ti14 | 0.07338288 | -20.07469 | 6.616162 | 21.79291
2991 | 21.34817 | 7.950434 | 17.05346 | 41.1969 | 12.45103 | 58.83623 | 0.3344896 | 0.1628124 | 1034.303 | 0 | 0 | 0 |  | Fe_Cr_Ni_Nb_Ti | Fe25Cr10Ni19Nb29Ti17 | 0.07400307 | -20.5696 | 6.63 | 23.54804
2992 | 17.55549 | 12.2587 | 19.37495 | 36.50638 | 14.30449 | 61.11063 | 0.3270182 | 0.1622832 | 1049.962 | 0 | 0 | 0 |  | Fe_Cr_Ni_Nb_Ti | Fe20Cr15Ni21Nb25Ti19 | 0.07432952 | -20.476 | 6.61 | 24.56339
2993 | 14.40422 | 16.76369 | 22.7101 | 31.45102 | 14.67097 | 64.20693 | 0.3188512 | 0.1625064 | 1083.871 | 0 | 0 | 0 |  | Fe_Cr_Ni_Nb_Ti | Fe16Cr20Ni24Nb21Ti19 | 0.07400645 | -20.3496 | 6.69 | 24.63737
2994 | 11.18829 | 22.56971 | 25.47969 | 26.368 | 14.39431 | 68.09422 | 0.3092407 | 0.1610707 | 1108.611 | 0 | 0 | 0 |  | Fe_Cr_Ni_Nb_Ti | Fe12Cr26Ni26Nb17Ti18 | 0.07289623 | -19.59065 | 6.757576 | 24.25
2995 | 8.467126 | 29.78122 | 27.68789 | 20.34617 | 13.7176 | 73.09151 | 0.2973165 | 0.154326 | 1088.484 | 0 | 0 | 0 |  | Fe_Cr_Ni_Nb_Ti | Fe9Cr34Ni28Nb13Ti17 | 0.07061562 | -18.12567 | 6.821782 | 23.51563
2996 | 5.766061 | 38.47393 | 28.28292 | 17.58598 | 9.891108 | 79.24798 | 0.2858669 | 0.1429913 | 1029.846 | 0 | 0 | 0 |  | Fe_Cr_Ni_Nb_Ti | Fe6Cr43Ni28Nb11Ti12 | 0.06505114 | -15.5844 | 6.89 | 20.67148
2997 | 36.84094 | 2.286702 | 6.884089 | 47.66856 | 6.319699 | 57.85562 | 0.3419464 | 0.1623218 | 1034.755 | 0 | 0 | 0 |  | Fe_Cr_Ni_Nb_Ti | Fe45Cr3Ni8Nb35Ti9 | 0.07272143 | -17.7288 | 6.69 | 17.63491
2998 | 33.12239 | 3.953641 | 8.926791 | 43.79904 | 10.19814 | 58.06255 | 0.3381264 | 0.1625328 | 1027.392 | 0 | 0 | 0 |  | Fe_Cr_Ni_Nb_Ti | Fe39Cr5Ni10Nb31Ti14 | 0.07391339 | -18.30752 | 6.59596 | 21.46078
2999 | 28.87782 | 6.517942 | 11.03748 | 39.3061 | 14.26066 | 58.71487 | 0.3330084 | 0.1618379 | 1017.343 | 0 | 0 | 0 |  | Fe_Cr_Ni_Nb_Ti | Fe33Cr8Ni12Nb27Ti19 | 0.0748818 | -18.72993 | 6.494949 | 24.24158
3000 | 24.84841 | 9.914983 | 13.05891 | 35.43216 | 16.74553 | 60.07358 | 0.3273477 | 0.1603039 | 1012.548 | 0 | 0 | 0 |  | Fe_Cr_Ni_Nb_Ti | Fe28Cr12Ni14Nb24Ti22 | 0.07534095 | -18.8752 | 6.44 | 25.47548
3001 | 21.00424 | 14.45434 | 15.3581 | 30.3847 | 18.79862 | 62.38838 | 0.3195279 | 0.1593814 | 1023.192 | 0 | 0 | 0 |  | Fe_Cr_Ni_Nb_Ti | Fe23Cr17Ni16Nb20Ti24 | 0.07569632 | -18.8364 | 6.42 | 26.20592
3002 | 16.80264 | 19.12044 | 17.66102 | 26.39975 | 20.01616 | 64.67358 | 0.3124614 | 0.1581165 | 1031.17 | 0 | 0 | 0 |  | Fe_Cr_Ni_Nb_Ti | Fe18Cr22Ni18Nb17Ti25 | 0.07574013 | -18.764 | 6.41 | 26.51113
3003 | 12.48026 | 26.81462 | 20.18127 | 20.76201 | 19.76183 | 69.21678 | 0.3008157 | 0.1548622 | 1042.831 | 0 | 0 | 0 |  | Fe_Cr_Ni_Nb_Ti | Fe13Cr30Ni20Nb13Ti24 | 0.0748864 | -17.9456 | 6.45 | 26.01615
3004 | 8.774473 | 34.4931 | 20.49495 | 17.84091 | 18.39657 | 73.42557 | 0.2910316 | 0.1493708 | 1027.928 | 0 | 0 | 0 |  | Fe_Cr_Ni_Nb_Ti | Fe9Cr38Ni20Nb11Ti22 | 0.07330716 | -16.5064 | 6.43 | 25
3005 | 5.96387 | 46.27186 | 20.89513 | 13.22856 | 13.64057 | 81.64473 | 0.2749991 | 0.1372865 | 975.0726 | 0 | 0 | 0 |  | Fe_Cr_Ni_Nb_Ti | Fe6Cr50Ni20Nb8Ti16 | 0.06729008 | -13.6336 | 6.52 | 22.07351
3006 | 43.95672 | 2.455538 | 6.468322 | 36.56294 | 10.55648 | 60.54726 | 0.3316807 | 0.1639739 | 1065.797 | 0 | 0 | 0 |  | Fe_Cr_Ni_Nb_Ti | Fe50Cr3Ni7Nb25Ti14 | 0.07399045 | -17.01704 | 6.757576 | 21.30475
3007 | 37.41009 | 4.975775 | 7.489756 | 34.08106 | 16.04333 | 59.73463 | 0.3288856 | 0.1625917 | 1029.366 | 0 | 0 | 0 |  | Fe_Cr_Ni_Nb_Ti | Fe42Cr6Ni8Nb23Ti21 | 0.07583359 | -17.5968 | 6.51 | 24.82418
3008 | 32.90341 | 7.658629 | 8.646079 | 30.40985 | 20.38203 | 59.98797 | 0.3245082 | 0.1609137 | 1005.554 | 0 | 0 | 0 |  | Fe_Cr_Ni_Nb_Ti | Fe36Cr9Ni9Nb20Ti26 | 0.07668384 | -17.7676 | 6.36 | 26.65783
3009 | 27.19794 | 11.35145 | 10.84349 | 28.08383 | 22.52329 | 60.92222 | 0.3201746 | 0.1596813 | 999.0363 | 0 | 0 | 0 |  | Fe_Cr_Ni_Nb_Ti | Fe29Cr13Ni11Nb18Ti28 | 0.07683547 | -17.98592 | 6.282828 | 27.34148
3010 | 22.70142 | 15.85201 | 11.93057 | 25.17721 | 24.33878 | 62.50741 | 0.3142793 | 0.1565878 | 983.408 | 0 | 0 | 0 |  | Fe_Cr_Ni_Nb_Ti | Fe24Cr18Ni12Nb16Ti30 | 0.07699444 | -17.64 | 6.2 | 27.64127
3011 | 17.27337 | 22.33647 | 14.12117 | 20.75361 | 25.51537 | 65.44279 | 0.305327 | 0.1533541 | 979.4517 | 0 | 0 | 0 |  | Fe_Cr_Ni_Nb_Ti | Fe18Cr25Ni14Nb13Ti31 | 0.07704636 | -17.32301 | 6.168317 | 27.62465
3012 | 12.88065 | 29.51987 | 15.62154 | 16.48315 | 25.49478 | 69.10339 | 0.2954799 | 0.150922 | 988.2322 | 0 | 0 | 0 |  | Fe_Cr_Ni_Nb_Ti | Fe13Cr32Ni15Nb10Ti30 | 0.0766911 | -16.5944 | 6.16 | 27.1829
3013 | 8.123556 | 39.70777 | 16.00979 | 13.51425 | 22.64463 | 74.68372 | 0.283179 | 0.1452941 | 984.5584 | 0 | 0 | 0 |  | Fe_Cr_Ni_Nb_Ti | Fe8Cr42Ni15Nb8Ti26 | 0.07480289 | -14.84583 | 6.161616 | 25.71654
3014 | 5.088979 | 52.11868 | 16.04686 | 10.15916 | 16.58632 | 83.17025 | 0.2674274 | 0.1335302 | 937.1765 | 0 | 0 | 0 |  | Fe_Cr_Ni_Nb_Ti | Fe5Cr55Ni15Nb6Ti19 | 0.06894664 | -12.1468 | 6.26 | 22.73412
3015 | 47.95126 | 2.575657 | 6.784737 | 26.07903 | 16.60931 | 61.92829 | 0.3231115 | 0.1651107 | 1071.993 | 0 | 0 | 0 |  | Fe_Cr_Ni_Nb_Ti | Fe52Cr3Ni7Nb17Ti21 | 0.07588885 | -17.0152 | 6.73 | 24.84271
3016 | 40.34646 | 5.241533 | 6.903563 | 24.97484 | 22.5336 | 60.49673 | 0.3215922 | 0.1635518 | 1027.249 | 0 | 0 | 0 |  | Fe_Cr_Ni_Nb_Ti | Fe43Cr6Ni7Nb16Ti28 | 0.07764866 | -17.5208 | 6.42 | 27.2417
3017 | 34.28737 | 7.98076 | 7.007578 | 23.76669 | 26.9576 | 59.86482 | 0.3194668 | 0.1599867 | 978.2609 | 0 | 0 | 0 |  | Fe_Cr_Ni_Nb_Ti | Fe36Cr9Ni7Nb15Ti33 | 0.07801823 | -17.3496 | 6.19 | 28.35489
3018 | 28.86082 | 12.53965 | 8.089387 | 20.80542 | 29.70472 | 61.06347 | 0.3138315 | 0.1559516 | 949.3117 | 0 | 0 | 0 |  | Fe_Cr_Ni_Nb_Ti | Fe30Cr14Ni8Nb13Ti36 | 0.07814076 | -16.99833 | 6.069307 | 28.66743
3019 | 23.5198 | 17.33589 | 9.270499 | 17.93332 | 31.94049 | 62.47353 | 0.308009 | 0.1526419 | 929.0074 | 0 | 0 | 0 |  | Fe_Cr_Ni_Nb_Ti | Fe24Cr19Ni9Nb11Ti38 | 0.07821755 | -16.63915 | 5.970297 | 28.75586
3020 | 18.11743 | 23.42794 | 10.57943 | 15.06997 | 32.80524 | 64.79518 | 0.3007481 | 0.1503824 | 927.9286 | 0 | 0 | 0 |  | Fe_Cr_Ni_Nb_Ti | Fe18Cr25Ni10Nb9Ti38 | 0.07825208 | -16.1284 | 5.91 | 28.50456
3021 | 12.28672 | 31.45855 | 11.8382 | 11.92336 | 32.49317 | 68.2796 | 0.2912632 | 0.1466432 | 924.266 | 0 | 0 | 0 |  | Fe_Cr_Ni_Nb_Ti | Fe12Cr33Ni11Nb7Ti37 | 0.07811252 | -15.3176 | 5.87 | 27.93994
3022 | 7.265683 | 42.52078 | 13.09176 | 8.633645 | 28.48814 | 74.50289 | 0.2778894 | 0.1419717 | 936.1261 | 0 | 0 | 0 |  | Fe_Cr_Ni_Nb_Ti | Fe7Cr44Ni12Nb5Ti32 | 0.07669707 | -13.9424 | 5.93 | 26.57518
3023 | 4.163891 | 55.2439 | 13.12982 | 6.927 | 20.53539 | 83.20414 | 0.2628559 | 0.132351 | 914.7516 | 0 | 0 | 0 |  | Fe_Cr_Ni_Nb_Ti | Fe4Cr57Ni12Nb4Ti23 | 0.07130824 | -11.4484 | 6.06 | 23.70886
3024 | 41.49685 | 5.519341 | 5.192472 | 16.43659 | 31.35475 | 60.11156 | 0.3155595 | 0.1628844 | 993.7623 | 0 | 0 | 0 |  | Fe_Cr_Ni_Nb_Ti | Fe42Cr6Ni5Nb10Ti37 | 0.07936493 | -17.2916 | 6.2 | 29.08109
3025 | 34.84792 | 8.342983 | 5.232594 | 16.56359 | 35.01292 | 59.39542 | 0.3144495 | 0.1578041 | 934.8316 | 0 | 0 | 0 |  | Fe_Cr_Ni_Nb_Ti | Fe35Cr9Ni5Nb10Ti41 | 0.07894795 | -16.8172 | 5.98 | 29.41088
3026 | 28.24825 | 12.21088 | 6.362429 | 15.10504 | 38.07341 | 59.71678 | 0.3110321 | 0.1531052 | 892.1681 | 0 | 0 | 0 |  | Fe_Cr_Ni_Nb_Ti | Fe28Cr13Ni6Nb9Ti44 | 0.07850506 | -16.4452 | 5.83 | 29.47185
3027 | 22.44403 | 17.09703 | 7.506102 | 13.57732 | 39.37552 | 61.01467 | 0.3061799 | 0.1493208 | 870.185 | 0 | 0 | 0 |  | Fe_Cr_Ni_Nb_Ti | Fe22Cr18Ni7Nb8Ti45 | 0.07831324 | -15.958 | 5.74 | 29.24705
3028 | 16.62116 | 24.17973 | 8.735135 | 10.36904 | 40.09494 | 63.70136 | 0.2978283 | 0.145972 | 863.9074 | 0 | 0 | 0 |  | Fe_Cr_Ni_Nb_Ti | Fe16Cr25Ni8Nb6Ti45 | 0.07856657 | -15.3028 | 5.68 | 28.79774
3029 | 11.52409 | 31.21289 | 9.910479 | 8.714243 | 38.6383 | 66.74529 | 0.2902558 | 0.1434088 | 869.5274 | 0 | 0 | 0 |  | Fe_Cr_Ni_Nb_Ti | Fe11Cr32Ni9Nb5Ti43 | 0.07865204 | -14.6816 | 5.67 | 28.27349
3030 | 6.303831 | 42.06219 | 12.14743 | 5.243489 | 34.24306 | 72.84782 | 0.2770877 | 0.1401621 | 894.5275 | 0 | 0 | 0 |  | Fe_Cr_Ni_Nb_Ti | Fe6Cr43Ni11Nb3Ti38 | 0.07815757 | -13.95863 | 5.772277 | 27.2991
3031 | 33.19529 | 8.692389 | 3.271042 | 10.35437 | 44.48691 | 58.13868 | 0.310936 | 0.152585 | 858.6652 | 0 | 0 | 0 |  | Fe_Cr_Ni_Nb_Ti | Fe32Cr9Ni3Nb6Ti50 | 0.07865627 | -15.8636 | 5.7 | 29.59121
3032 | 26.07158 | 12.62236 | 4.384555 | 10.40937 | 46.51214 | 58.364 | 0.3086045 | 0.1465764 | 809.0549 | 0 | 0 | 0 |  | Fe_Cr_Ni_Nb_Ti | Fe25Cr13Ni4Nb6Ti52 | 0.07763375 | -15.2172 | 5.56 | 29.30171
3033 | 20.04425 | 17.67986 | 5.544271 | 8.775098 | 47.95653 | 59.64269 | 0.3036474 | 0.1422811 | 783.6839 | 0 | 0 | 0 |  | Fe_Cr_Ni_Nb_Ti | Fe19Cr18Ni5Nb5Ti53 | 0.07737958 | -14.6416 | 5.47 | 28.90311
3034 | 14.00364 | 23.06723 | 6.793399 | 7.168089 | 48.96764 | 61.13787 | 0.2983607 | 0.139791 | 774.3497 | 0 | 0 | 0 |  | Fe_Cr_Ni_Nb_Ti | Fe13Cr23Ni6Nb4Ti53 | 0.07726447 | -14.10836 | 5.393939 | 28.48736
3035 | 8.521573 | 29.75234 | 8.956906 | 7.088194 | 45.68099 | 64.06646 | 0.2921718 | 0.1378405 | 787.9011 | 0 | 0 | 0 |  | Fe_Cr_Ni_Nb_Ti | Fe8Cr30Ni8Nb4Ti50 | 0.07791313 | -14.104 | 5.44 | 28.30477
3036 | 9.320996 | 23.8652 | 4.082153 | 60.733 | 1.998656 | 61.92401 | 0.3337311 | 0.140685 | 896.3966 | 0 | 0 | 0 |  | Fe_Cr_Ni_Nb_Ti | Fe12Cr33Ni5Nb47Ti3 | 0.06893618 | -12.06 | 5.91 | 11.17318
3037 | 8.914233 | 29.42565 | 4.258921 | 53.92586 | 3.475338 | 65.9578 | 0.322239 | 0.1410956 | 933.2273 | 0 | 0 | 0 |  | Fe_Cr_Ni_Nb_Ti | Fe11Cr39Ni5Nb40Ti5 | 0.069589 | -11.4556 | 5.92 | 13.52923
3038 | 8.493567 | 34.79468 | 3.570988 | 48.04131 | 5.099456 | 69.41775 | 0.3119078 | 0.1392814 | 939.659 | 0 | 0 | 0 |  | Fe_Cr_Ni_Nb_Ti | Fe10Cr44Ni4Nb34Ti7 | 0.06988507 | -10.44546 | 5.878788 | 15.31095
3039 | 7.952141 | 40.30953 | 3.714837 | 39.68726 | 8.336234 | 72.90653 | 0.2999689 | 0.1377674 | 941.8923 | 0 | 0 | 0 |  | Fe_Cr_Ni_Nb_Ti | Fe9Cr49Ni4Nb27Ti11 | 0.0705571 | -9.8704 | 5.85 | 18.04965
3040 | 6.475167 | 45.6456 | 2.916839 | 33.85489 | 11.10751 | 75.4902 | 0.2905303 | 0.1344166 | 918.2122 | 0 | 0 | 0 |  | Fe_Cr_Ni_Nb_Ti | Fe7Cr53Ni3Nb22Ti14 | 0.07113058 | -8.915825 | 5.757576 | 19.55635
3041 | 14.36407 | 14.78132 | 4.767748 | 64.14159 | 1.945274 | 57.29717 | 0.3457777 | 0.144482 | 883.1301 | 0 | 0 | 0 |  | Fe_Cr_Ni_Nb_Ti | Fe19Cr21Ni6Nb51Ti3 | 0.06887342 | -14.1696 | 6.05 | 11.14047
3042 | 13.38771 | 19.79662 | 5.794201 | 57.64422 | 3.377248 | 61.04313 | 0.3351037 | 0.1461841 | 934.0346 | 0 | 0 | 0 |  | Fe_Cr_Ni_Nb_Ti | Fe17Cr27Ni7Nb44Ti5 | 0.06991945 | -13.8876 | 6.08 | 13.74773
3043 | 12.96362 | 24.13939 | 6.812939 | 51.21953 | 4.864519 | 64.42606 | 0.3253048 | 0.1472651 | 973.4766 | 0 | 0 | 0 |  | Fe_Cr_Ni_Nb_Ti | Fe16Cr32Ni8Nb38Ti7 | 0.07048368 | -13.65356 | 6.118812 | 15.69736
3044 | 11.8908 | 28.46791 | 7.141859 | 45.21461 | 7.284818 | 67.10179 | 0.31625 | 0.1459741 | 977.849 | 0 | 0 | 0 |  | Fe_Cr_Ni_Nb_Ti | Fe14Cr36Ni8Nb32Ti10 | 0.0711257 | -13.0864 | 6.08 | 18.07097
3045 | 9.737735 | 32.96821 | 8.374252 | 38.28991 | 10.62989 | 69.57604 | 0.3068204 | 0.144761 | 976.9924 | 0 | 0 | 0 |  | Fe_Cr_Ni_Nb_Ti | Fe11Cr40Ni9Nb26Ti14 | 0.07197588 | -12.9016 | 6.04 | 20.51219
3046 | 8.275971 | 37.67031 | 7.732229 | 32.12488 | 14.19661 | 71.69843 | 0.297837 | 0.1419275 | 955.6333 | 0 | 0 | 0 |  | Fe_Cr_Ni_Nb_Ti | Fe9Cr44Ni8Nb21Ti18 | 0.07292464 | -12.0472 | 5.93 | 22.1955
3047 | 6.761316 | 41.36768 | 7.106725 | 25.70982 | 19.05446 | 72.84095 | 0.2901402 | 0.1390859 | 922.5802 | 0 | 0 | 0 |  | Fe_Cr_Ni_Nb_Ti | Fe7Cr46Ni7Nb16Ti23 | 0.07434219 | -11.43557 | 5.79798 | 23.87986
3048 | 21.72992 | 8.371657 | 3.150347 | 64.82003 | 1.928044 | 54.91613 | 0.3520168 | 0.1479848 | 886.6088 | 0 | 0 | 0 |  | Fe_Cr_Ni_Nb_Ti | Fe29Cr12Ni4Nb52Ti3 | 0.06931642 | -14.9964 | 6.16 | 10.82774
3049 | 20.72758 | 11.43602 | 6.45525 | 58.74737 | 2.633786 | 58.02882 | 0.3438476 | 0.1525584 | 961.8854 | 0 | 0 | 0 |  | Fe_Cr_Ni_Nb_Ti | Fe27Cr16Ni8Nb46Ti4 | 0.0702412 | -16.02196 | 6.316832 | 12.50194
3050 | 19.34097 | 15.75638 | 8.470426 | 52.28504 | 4.14719 | 61.39623 | 0.3341541 | 0.1536281 | 1003.94 | 0 | 0 | 0 |  | Fe_Cr_Ni_Nb_Ti | Fe24Cr21Ni10Nb39Ti6 | 0.07075431 | -15.93 | 6.37 | 14.997
3051 | 17.33096 | 19.20939 | 10.40933 | 46.6797 | 6.370618 | 63.67985 | 0.3264645 | 0.1539836 | 1024.633 | 0 | 0 | 0 |  | Fe_Cr_Ni_Nb_Ti | Fe21Cr25Ni12Nb34Ti9 | 0.0713135 | -15.95883 | 6.376238 | 17.70368
3052 | 14.63908 | 22.4488 | 11.76648 | 41.54404 | 9.601607 | 65.15166 | 0.3197465 | 0.1528144 | 1017.577 | 0 | 0 | 0 |  | Fe_Cr_Ni_Nb_Ti | Fe17Cr28Ni13Nb29Ti13 | 0.07227381 | -15.9256 | 6.31 | 20.55505
3053 | 12.49057 | 25.75051 | 13.12866 | 35.62141 | 13.00884 | 66.81664 | 0.3123767 | 0.1520391 | 1015.316 | 0 | 0 | 0 |  | Fe_Cr_Ni_Nb_Ti | Fe14Cr31Ni14Nb24Ti17 | 0.07320614 | -15.9108 | 6.26 | 22.7022
3054 | 10.21784 | 29.4046 | 12.69252 | 29.36065 | 18.3244 | 67.80634 | 0.3047792 | 0.1493018 | 982.5279 | 0 | 0 | 0 |  | Fe_Cr_Ni_Nb_Ti | Fe11Cr34Ni13Nb19Ti23 | 0.07471478 | -15.3584 | 6.09 | 24.94374
3055 | 7.695435 | 32.24154 | 12.13285 | 24.00381 | 23.92637 | 68.03008 | 0.2990077 | 0.1461582 | 939.9229 | 0 | 0 | 0 |  | Fe_Cr_Ni_Nb_Ti | Fe8Cr36Ni12Nb15Ti29 | 0.07599334 | -14.8664 | 5.91 | 26.45676
3056 | 5.955414 | 34.19263 | 9.389478 | 19.81471 | 30.64777 | 67.18232 | 0.2951609 | 0.1403748 | 864.5889 | 0 | 0 | 0 |  | Fe_Cr_Ni_Nb_Ti | Fe6Cr37Ni9Nb12Ti36 | 0.07686832 | -13.4532 | 5.64 | 27.32471
3057 | 29.75157 | 7.289478 | 4.937599 | 56.00678 | 2.014574 | 58.20435 | 0.3442481 | 0.1569922 | 1004.838 | 0 | 0 | 0 |  | Fe_Cr_Ni_Nb_Ti | Fe38Cr10Ni6Nb43Ti3 | 0.07066115 | -16.268 | 6.51 | 10.91604
3058 | 27.58362 | 9.819417 | 8.52728 | 51.28634 | 2.783351 | 60.48706 | 0.3381378 | 0.1581459 | 1039.065 | 0 | 0 | 0 |  | Fe_Cr_Ni_Nb_Ti | Fe34Cr13Ni10Nb38Ti4 | 0.07054926 | -16.8693 | 6.626263 | 12.69838
3059 | 24.2649 | 12.46438 | 12.31251 | 45.93462 | 5.02359 | 62.29221 | 0.3318255 | 0.1588947 | 1059.035 | 0 | 0 | 0 |  | Fe_Cr_Ni_Nb_Ti | Fe29Cr16Ni14Nb33Ti7 | 0.07100407 | -17.51454 | 6.676768 | 16.28175
3060 | 21.29847 | 15.07065 | 15.22283 | 41.10097 | 7.307082 | 63.85589 | 0.3259584 | 0.1595192 | 1074.866 | 0 | 0 | 0 |  | Fe_Cr_Ni_Nb_Ti | Fe25Cr19Ni17Nb29Ti10 | 0.07151365 | -17.9132 | 6.69 | 18.90926
3061 | 17.54728 | 17.15415 | 17.52152 | 36.48931 | 11.28773 | 64.28905 | 0.32126 | 0.1596655 | 1068.229 | 0 | 0 | 0 |  | Fe_Cr_Ni_Nb_Ti | Fe20Cr21Ni19Nb25Ti15 | 0.07295819 | -18.5712 | 6.61 | 22.25668
3062 | 14.49209 | 20.23916 | 18.08852 | 31.64289 | 15.53734 | 65.09421 | 0.3152333 | 0.1582491 | 1049.876 | 0 | 0 | 0 |  | Fe_Cr_Ni_Nb_Ti | Fe16Cr24Ni19Nb21Ti20 | 0.07426332 | -18.5272 | 6.47 | 24.6323
3063 | 11.35204 | 22.90003 | 17.89795 | 26.75391 | 21.09607 | 65.17167 | 0.3099268 | 0.15554 | 1008.787 | 0 | 0 | 0 |  | Fe_Cr_Ni_Nb_Ti | Fe12Cr26Ni18Nb17Ti26 | 0.07571305 | -18.4022 | 6.272727 | 26.74842
3064 | 8.676694 | 25.13274 | 17.22657 | 20.84975 | 28.11424 | 64.87734 | 0.3045359 | 0.1526598 | 961.8836 | 0 | 0 | 0 |  | Fe_Cr_Ni_Nb_Ti | Fe9Cr28Ni17Nb13Ti34 | 0.07696743 | -18.09705 | 6.049505 | 28.34244
3065 | 6.00824 | 26.10503 | 12.63035 | 18.3246 | 36.93177 | 62.54937 | 0.3033075 | 0.1422417 | 830.2463 | 0 | 0 | 0 |  | Fe_Cr_Ni_Nb_Ti | Fe6Cr28Ni12Nb11Ti43 | 0.07663823 | -15.9056 | 5.63 | 28.9351
3066 | 36.67278 | 6.070038 | 7.70925 | 47.45098 | 2.096951 | 61.27188 | 0.3371993 | 0.1607501 | 1073.663 | 0 | 0 | 0 |  | Fe_Cr_Ni_Nb_Ti | Fe45Cr8Ni9Nb35Ti3 | 0.06987916 | -16.5928 | 6.85 | 11.05034
3067 | 32.80471 | 7.831441 | 12.37764 | 43.37895 | 3.607258 | 62.54167 | 0.3329923 | 0.1610004 | 1084.809 | 0 | 0 | 0 |  | Fe_Cr_Ni_Nb_Ti | Fe39Cr10Ni14Nb31Ti5 | 0.06993229 | -17.46801 | 6.939394 | 14.11252
3068 | 28.46751 | 9.637998 | 17.2277 | 38.74762 | 5.919174 | 63.61773 | 0.3284966 | 0.1618497 | 1097.17 | 0 | 0 | 0 |  | Fe_Cr_Ni_Nb_Ti | Fe33Cr12Ni19Nb27Ti8 | 0.07046978 | -18.45036 | 7 | 17.46628
3069 | 24.48044 | 11.39618 | 20.21725 | 34.90746 | 8.998666 | 64.04403 | 0.3246998 | 0.1631559 | 1105.078 | 0 | 0 | 0 |  | Fe_Cr_Ni_Nb_Ti | Fe28Cr14Ni22Nb24Ti12 | 0.07175958 | -19.3104 | 6.96 | 20.66495
3070 | 20.72531 | 13.42342 | 22.73121 | 29.98119 | 13.13886 | 64.48836 | 0.3198633 | 0.1639477 | 1104.139 | 0 | 0 | 0 |  | Fe_Cr_Ni_Nb_Ti | Fe23Cr16Ni24Nb20Ti17 | 0.07336236 | -20.1244 | 6.88 | 23.7411
3071 | 16.63796 | 15.49067 | 24.28879 | 26.141 | 17.44158 | 64.4787 | 0.3159839 | 0.1642886 | 1094.189 | 0 | 0 | 0 |  | Fe_Cr_Ni_Nb_Ti | Fe18Cr18Ni25Nb17Ti22 | 0.07489678 | -20.8672 | 6.75 | 26.05283
3072 | 12.47546 | 17.86953 | 24.20821 | 20.75402 | 24.69278 | 63.89698 | 0.3110178 | 0.1626412 | 1051.962 | 0 | 0 | 0 |  | Fe_Cr_Ni_Nb_Ti | Fe13Cr20Ni24Nb13Ti30 | 0.07684144 | -21.3512 | 6.49 | 28.53489
3073 | 8.855056 | 18.32099 | 22.75148 | 18.00476 | 32.06772 | 61.89963 | 0.3100899 | 0.1583829 | 974.6716 | 1 | 0 | 0 |  | Fe_Cr_Ni_Nb_Ti | Fe9Cr20Ni22Nb11Ti38 | 0.07757002 | -21.4392 | 6.19 | 29.98733
3074 | 6.145527 | 19.07252 | 17.22527 | 13.6315 | 43.92518 | 59.24045 | 0.3080188 | 0.1455435 | 815.1377 | 0 | 0 | 0 |  | Fe_Cr_Ni_Nb_Ti | Fe6Cr20Ni16Nb8Ti50 | 0.07625225 | -19.032 | 5.68 | 30.19669
3075 | 43.32932 | 5.647808 | 12.75199 | 36.04107 | 2.229815 | 65.69379 | 0.327144 | 0.1572646 | 1082.149 | 0 | 0 | 0 |  | Fe_Cr_Ni_Nb_Ti | Fe50Cr7Ni14Nb25Ti3 | 0.06608032 | -15.58127 | 7.262626 | 11.36083
3076 | 36.54402 | 6.480777 | 19.20545 | 33.29206 | 4.477689 | 65.52622 | 0.3258147 | 0.1600129 | 1101.57 | 0 | 0 | 0 |  | Fe_Cr_Ni_Nb_Ti | Fe42Cr8Ni21Nb23Ti6 | 0.06747105 | -17.3056 | 7.33 | 15.48257
3077 | 31.94358 | 7.435218 | 24.24894 | 29.52276 | 6.849507 | 65.86514 | 0.3230674 | 0.1612905 | 1109.827 | 0 | 0 | 0 |  | Fe_Cr_Ni_Nb_Ti | Fe36Cr9Ni26Nb20Ti9 | 0.06849648 | -18.4476 | 7.38 | 18.58252
3078 | 26.4197 | 9.330236 | 26.81181 | 27.28024 | 10.15802 | 65.53233 | 0.3207692 | 0.1631971 | 1114.712 | 0 | 0 | 0 |  | Fe_Cr_Ni_Nb_Ti | Fe29Cr11Ni28Nb18Ti13 | 0.07082715 | -19.85063 | 7.272727 | 21.77512
3079 | 22.06671 | 10.27254 | 28.99251 | 24.47327 | 14.19497 | 64.79736 | 0.3189304 | 0.166124 | 1123.863 | 0 | 0 | 0 |  | Fe_Cr_Ni_Nb_Ti | Fe24Cr12Ni30Nb16Ti18 | 0.07315831 | -21.3264 | 7.16 | 24.67793
3080 | 16.87171 | 12.21757 | 30.54124 | 20.27103 | 20.09844 | 64.11491 | 0.315334 | 0.1679743 | 1117.426 | 0 | 0 | 0 |  | Fe_Cr_Ni_Nb_Ti | Fe18Cr14Ni31Nb13Ti25 | 0.07563304 | -22.77777 | 6.960396 | 27.60868
3081 | 12.67297 | 13.61433 | 30.73934 | 16.21739 | 26.75597 | 63.01588 | 0.3123888 | 0.1671469 | 1078.727 | 1 | 0 | 0 |  | Fe_Cr_Ni_Nb_Ti | Fe13Cr15Ni30Nb10Ti32 | 0.07750047 | -23.8588 | 6.72 | 29.72726
3082 | 8.11145 | 14.16022 | 27.70895 | 13.49411 | 36.52527 | 60.20564 | 0.3118258 | 0.1619249 | 977.464 | 1 | 0 | 0 |  | Fe_Cr_Ni_Nb_Ti | Fe8Cr15Ni26Nb8Ti42 | 0.07813085 | -24.0955 | 6.282828 | 31.24234
3083 | 5.203382 | 14.53373 | 20.78297 | 10.38754 | 49.09238 | 57.03255 | 0.3111486 | 0.1469638 | 796.8934 | 0 | 0 | 0 |  | Fe_Cr_Ni_Nb_Ti | Fe5Cr15Ni19Nb6Ti55 | 0.07544939 | -21.262 | 5.7 | 30.84218
3084 | 46.66012 | 5.848044 | 19.80615 | 25.37682 | 2.30887 | 69.93934 | 0.31784 | 0.1471372 | 1015.467 | 0 | 0 | 0 |  | Fe_Cr_Ni_Nb_Ti | Fe52Cr7Ni21Nb17Ti3 | 0.05978688 | -13.6664 | 7.65 | 11.65504
3085 | 38.83975 | 5.886757 | 26.58301 | 24.04217 | 4.648308 | 68.76787 | 0.3187618 | 0.1526194 | 1054.081 | 0 | 0 | 0 |  | Fe_Cr_Ni_Nb_Ti | Fe43Cr7Ni28Nb16Ti6 | 0.06289396 | -15.8724 | 7.7 | 15.77181
3086 | 32.76413 | 5.931496 | 31.56809 | 22.71084 | 7.025452 | 67.71416 | 0.3192889 | 0.1576466 | 1087.721 | 0 | 0 | 0 |  | Fe_Cr_Ni_Nb_Ti | Fe36Cr7Ni33Nb15Ti9 | 0.06561951 | -17.8176 | 7.71 | 18.8722
3087 | 27.54267 | 6.838248 | 34.73966 | 19.85519 | 11.02424 | 66.86302 | 0.3176435 | 0.1635743 | 1126.613 | 0 | 0 | 0 |  | Fe_Cr_Ni_Nb_Ti | Fe30Cr8Ni36Nb13Ti14 | 0.06913554 | -19.8506 | 7.613861 | 22.62371
3088 | 22.44744 | 7.83733 | 37.35746 | 17.11567 | 15.2421 | 65.96531 | 0.3160002 | 0.168355 | 1151.789 | 0 | 0 | 0 |  | Fe_Cr_Ni_Nb_Ti | Fe24Cr9Ni38Nb11Ti19 | 0.07214807 | -21.83786 | 7.49505 | 25.55261
3089 | 17.36337 | 8.981143 | 38.52861 | 14.44275 | 20.68413 | 64.63374 | 0.3144008 | 0.1720115 | 1156.656 | 1 | 0 | 0 |  | Fe_Cr_Ni_Nb_Ti | Fe18Cr10Ni38Nb9Ti25 | 0.07523767 | -23.956 | 7.29 | 28.26942
3090 | 11.87168 | 10.13197 | 38.47431 | 11.52059 | 28.00145 | 62.7275 | 0.312929 | 0.1739891 | 1133.996 | 1 | 0 | 0 |  | Fe_Cr_Ni_Nb_Ti | Fe12Cr11Ni37Nb7Ti33 | 0.07785426 | -26.0272 | 6.99 | 30.66203
3091 | 7.152781 | 11.41637 | 34.36886 | 8.499486 | 38.5625 | 59.99751 | 0.3114757 | 0.1689085 | 1031.133 | 1 | 0 | 0 |  | Fe_Cr_Ni_Nb_Ti | Fe7Cr12Ni32Nb5Ti44 | 0.07889817 | -26.7088 | 6.49 | 32.13472
3092 | 4.215372 | 11.77409 | 25.47663 | 7.012643 | 51.52126 | 56.30264 | 0.3120366 | 0.1516389 | 822.4716 | 0 | 0 | 0 |  | Fe_Cr_Ni_Nb_Ti | Fe4Cr12Ni23Nb4Ti57 | 0.07576885 | -23.8436 | 5.82 | 31.48635
3093 | 39.13257 | 4.337397 | 36.23506 | 15.50011 | 4.79486 | 71.28353 | 0.313806 | 0.1401374 | 945.292 | 0 | 0 | 0 |  | Fe_Cr_Ni_Nb_Ti | Fe42Cr5Ni37Nb10Ti6 | 0.05708574 | -13.9708 | 8.1 | 16.0574
3094 | 32.67823 | 4.346409 | 40.2358 | 15.53232 | 7.207236 | 69.62839 | 0.315525 | 0.1494927 | 1019.175 | 0 | 0 | 0 |  | Fe_Cr_Ni_Nb_Ti | Fe35Cr5Ni41Nb10Ti9 | 0.06166528 | -16.454 | 8.06 | 19.15098
3095 | 26.42595 | 5.272225 | 43.64792 | 14.13061 | 10.52329 | 68.47504 | 0.3151581 | 0.1576842 | 1081.346 | 0 | 0 | 0 |  | Fe_Cr_Ni_Nb_Ti | Fe28Cr6Ni44Nb9Ti13 | 0.06585423 | -18.916 | 7.97 | 22.40536
3096 | 21.03985 | 6.23287 | 45.23459 | 12.72787 | 14.76482 | 67.00866 | 0.3146641 | 0.1646689 | 1125.568 | 0 | 0 | 0 |  | Fe_Cr_Ni_Nb_Ti | Fe22Cr7Ni45Nb8Ti18 | 0.07021085 | -21.6092 | 7.8 | 25.5147
3097 | 15.65998 | 7.290064 | 46.29371 | 9.769409 | 20.98683 | 65.33498 | 0.3131011 | 0.1708144 | 1151.104 | 1 | 0 | 0 |  | Fe_Cr_Ni_Nb_Ti | Fe16Cr8Ni45Nb6Ti25 | 0.07448918 | -24.534 | 7.56 | 28.72821
3098 | 10.96268 | 8.350963 | 45.04335 | 8.289718 | 27.35329 | 63.31458 | 0.3125486 | 0.1741048 | 1143.554 | 1 | 0 | 0 |  | Fe_Cr_Ni_Nb_Ti | Fe11Cr9Ni43Nb5Ti32 | 0.07748836 | -26.8956 | 7.25 | 30.89272
3099 | 6.119038 | 10.44467 | 40.73369 | 5.089779 | 37.61283 | 60.94563 | 0.3101016 | 0.1719612 | 1071.859 | 1 | 0 | 0 |  | Fe_Cr_Ni_Nb_Ti | Fe6Cr11Ni38Nb3Ti43 | 0.07936788 | -28.2388 | 6.742574 | 32.52833
3100 | 30.46219 | 2.658903 | 50.02872 | 9.50185 | 7.348341 | 70.99042 | 0.3132351 | 0.1395316 | 927.4796 | 1 | 0 | 0 |  | Fe_Cr_Ni_Nb_Ti | Fe32Cr3Ni50Nb6Ti9 | 0.05753689 | -14.9084 | 8.4 | 19.40387
3101 | 23.92063 | 3.563385 | 52.2967 | 9.550579 | 10.6687 | 69.23999 | 0.3140884 | 0.152227 | 1031.304 | 0 | 0 | 0 |  | Fe_Cr_Ni_Nb_Ti | Fe25Cr4Ni52Nb6Ti13 | 0.06347839 | -18.1908 | 8.26 | 22.69361
3102 | 18.42526 | 4.5144 | 54.02242 | 8.066325 | 14.9716 | 67.73064 | 0.3135788 | 0.1621823 | 1104.861 | 0 | 0 | 0 |  | Fe_Cr_Ni_Nb_Ti | Fe19Cr5Ni53Nb5Ti18 | 0.06849796 | -21.3052 | 8.09 | 25.88436
3103 | 12.9128 | 5.548792 | 55.3339 | 6.609718 | 19.59479 | 66.19092 | 0.3130443 | 0.1691561 | 1145.526 | 0 | 0 | 0 |  | Fe_Cr_Ni_Nb_Ti | Fe13Cr6Ni53Nb4Ti23 | 0.07254131 | -24.31262 | 7.89899 | 28.48628
3104 | 7.969079 | 7.419561 | 52.35117 | 6.628632 | 25.63156 | 64.02309 | 0.312759 | 0.1756458 | 1170.208 | 1 | 0 | 0 |  | Fe_Cr_Ni_Nb_Ti | Fe8Cr8Ni50Nb4Ti30 | 0.07648258 | -27.368 | 7.52 | 30.78246
3105 | 9.483069 | 2.207288 | 4.153134 | 61.78902 | 22.36749 | 45.86261 | 0.3604556 | 0.1113858 | 476.7574 | 0 | 0 | 0 |  | Fe_Cr_Ni_Nb_Ti | Fe12Cr3Ni5Nb47Ti33 | 0.05773637 | -10.968 | 5.31 | 28.49281
3106 | 9.098091 | 3.850327 | 4.346762 | 55.03809 | 27.66673 | 47.0455 | 0.3535624 | 0.1120949 | 485.4303 | 0 | 0 | 0 |  | Fe_Cr_Ni_Nb_Ti | Fe11Cr5Ni5Nb40Ti39 | 0.05934621 | -10.8572 | 5.24 | 29.43535
3107 | 8.693954 | 5.666116 | 3.655237 | 49.17474 | 32.80996 | 48.0059 | 0.3473255 | 0.1095698 | 470.8985 | 0 | 0 | 0 |  | Fe_Cr_Ni_Nb_Ti | Fe10Cr7Ni4Nb34Ti44 | 0.05999398 | -9.932048 | 5.131313 | 29.72788
3108 | 8.15291 | 9.277542 | 3.808627 | 40.68925 | 38.07167 | 50.22057 | 0.3373604 | 0.1131373 | 506.1811 | 0 | 0 | 0 |  | Fe_Cr_Ni_Nb_Ti | Fe9Cr11Ni4Nb27Ti49 | 0.06320016 | -10.068 | 5.09 | 29.5464
3109 | 6.651152 | 12.38503 | 2.996114 | 34.77501 | 43.1927 | 51.42407 | 0.3303092 | 0.1093894 | 484.2578 | 0 | 0 | 0 |  | Fe_Cr_Ni_Nb_Ti | Fe7Cr14Ni3Nb22Ti53 | 0.06365882 | -8.883991 | 4.969697 | 28.98374
3110 | 14.50887 | 2.132905 | 4.815813 | 64.78822 | 13.75419 | 47.73252 | 0.3614825 | 0.1298493 | 635.1107 | 0 | 0 | 0 |  | Fe_Cr_Ni_Nb_Ti | Fe19Cr3Ni6Nb51Ti21 | 0.06416819 | -14.2632 | 5.69 | 24.77317
3111 | 13.56001 | 3.713225 | 5.868775 | 58.38613 | 18.47186 | 48.90533 | 0.354943 | 0.1309149 | 647.4435 | 0 | 0 | 0 |  | Fe_Cr_Ni_Nb_Ti | Fe17Cr5Ni7Nb44Ti27 | 0.0656388 | -14.5212 | 5.64 | 26.98148
3112 | 13.15911 | 5.360122 | 6.915679 | 51.99193 | 22.57315 | 50.26142 | 0.3483257 | 0.1337548 | 675.593 | 0 | 0 | 0 |  | Fe_Cr_Ni_Nb_Ti | Fe16Cr7Ni8Nb38Ti32 | 0.06745293 | -15.00637 | 5.623762 | 28.24577
3113 | 12.08656 | 8.037939 | 7.259435 | 45.95898 | 26.65709 | 51.77969 | 0.3411286 | 0.1333105 | 680.621 | 0 | 0 | 0 |  | Fe_Cr_Ni_Nb_Ti | Fe14Cr10Ni8Nb32Ti36 | 0.06881267 | -14.7504 | 5.56 | 28.96135
3114 | 9.90494 | 11.737 | 8.518045 | 38.94738 | 30.89263 | 53.76146 | 0.3324928 | 0.1341413 | 698.7834 | 0 | 0 | 0 |  | Fe_Cr_Ni_Nb_Ti | Fe11Cr14Ni9Nb26Ti40 | 0.07047929 | -14.9192 | 5.52 | 29.37261
3115 | 8.423682 | 15.68563 | 7.870234 | 32.69825 | 35.3222 | 55.50109 | 0.3242166 | 0.1319803 | 690.3911 | 0 | 0 | 0 |  | Fe_Cr_Ni_Nb_Ti | Fe9Cr18Ni8Nb21Ti44 | 0.07149032 | -13.9088 | 5.41 | 29.3128
3116 | 6.873308 | 21.02644 | 7.224438 | 26.13567 | 38.74015 | 58.0275 | 0.3143569 | 0.1304978 | 694.5369 | 0 | 0 | 0 |  | Fe_Cr_Ni_Nb_Ti | Fe7Cr23Ni7Nb16Ti46 | 0.0730983 | -12.975 | 5.333333 | 28.8631
3117 | 21.83793 | 2.103318 | 3.166006 | 65.14223 | 7.750512 | 50.0839 | 0.3598135 | 0.1424949 | 769.5045 | 0 | 0 | 0 |  | Fe_Cr_Ni_Nb_Ti | Fe29Cr3Ni4Nb52Ti12 | 0.0682479 | -15.3852 | 5.98 | 19.71269
3118 | 20.86858 | 2.878453 | 6.499162 | 59.147 | 10.60681 | 51.38838 | 0.3544511 | 0.1478683 | 821.9474 | 0 | 0 | 0 |  | Fe_Cr_Ni_Nb_Ti | Fe27Cr4Ni8Nb46Ti16 | 0.07007557 | -17.16067 | 6.079208 | 22.34292
3119 | 19.51398 | 4.542092 | 8.546195 | 52.75273 | 14.645 | 52.69949 | 0.3479709 | 0.1491528 | 838.8667 | 0 | 0 | 0 |  | Fe_Cr_Ni_Nb_Ti | Fe24Cr6Ni10Nb39Ti21 | 0.07148791 | -17.808 | 6.07 | 24.96317
3120 | 17.50045 | 6.983007 | 10.51113 | 47.1362 | 17.86922 | 54.22786 | 0.341453 | 0.1507956 | 862.5474 | 0 | 0 | 0 |  | Fe_Cr_Ni_Nb_Ti | Fe21Cr9Ni12Nb34Ti25 | 0.07264157 | -18.25507 | 6.059406 | 26.45844
3121 | 14.77909 | 10.52234 | 11.87902 | 41.94137 | 20.87818 | 56.00349 | 0.3342901 | 0.1500439 | 869.2157 | 0 | 0 | 0 |  | Fe_Cr_Ni_Nb_Ti | Fe17Cr13Ni13Nb29Ti28 | 0.07354759 | -18.1756 | 6.01 | 27.41824
3122 | 12.60605 | 14.25181 | 13.25004 | 35.95076 | 23.94134 | 58.05366 | 0.3263164 | 0.1502753 | 885.6329 | 0 | 0 | 0 |  | Fe_Cr_Ni_Nb_Ti | Fe14Cr17Ni14Nb24Ti31 | 0.07463712 | -18.1508 | 5.98 | 28.1032
3123 | 10.29499 | 20.04154 | 12.78836 | 29.58234 | 27.29278 | 60.77065 | 0.31604 | 0.1478679 | 883.7974 | 0 | 0 | 0 |  | Fe_Cr_Ni_Nb_Ti | Fe11Cr23Ni13Nb19Ti34 | 0.07562729 | -16.982 | 5.87 | 28.32031
3124 | 7.733628 | 26.10125 | 12.19306 | 24.12294 | 29.84911 | 63.48144 | 0.3063405 | 0.145054 | 877.7721 | 0 | 0 | 0 |  | Fe_Cr_Ni_Nb_Ti | Fe8Cr29Ni12Nb15Ti36 | 0.07636956 | -15.7876 | 5.77 | 28.17996
3125 | 5.959752 | 33.29274 | 9.396318 | 19.82915 | 31.52204 | 66.52767 | 0.2962275 | 0.1401355 | 855.5088 | 0 | 0 | 0 |  | Fe_Cr_Ni_Nb_Ti | Fe6Cr36Ni9Nb12Ti37 | 0.07686745 | -13.5492 | 5.62 | 27.51345
3126 | 29.87165 | 2.195669 | 4.957527 | 56.23281 | 6.742349 | 54.15326 | 0.3505515 | 0.156234 | 935.0818 | 0 | 0 | 0 |  | Fe_Cr_Ni_Nb_Ti | Fe38Cr3Ni6Nb43Ti10 | 0.07202533 | -17.3572 | 6.37 | 18.34421
3127 | 27.73213 | 3.037626 | 8.573191 | 51.56246 | 9.094593 | 55.07414 | 0.3465096 | 0.1582972 | 958.3505 | 0 | 0 | 0 |  | Fe_Cr_Ni_Nb_Ti | Fe34Cr4Ni10Nb38Ti13 | 0.07287499 | -18.63973 | 6.444444 | 20.83209
3128 | 24.39966 | 5.48345 | 12.38089 | 46.18974 | 11.54626 | 56.72487 | 0.3404138 | 0.1600189 | 986.9943 | 0 | 0 | 0 |  | Fe_Cr_Ni_Nb_Ti | Fe29Cr7Ni14Nb33Ti16 | 0.07365754 | -19.5678 | 6.494949 | 22.85196
3129 | 21.41892 | 7.976779 | 15.30892 | 41.33341 | 13.96197 | 58.21461 | 0.3346546 | 0.1611948 | 1008.063 | 0 | 0 | 0 |  | Fe_Cr_Ni_Nb_Ti | Fe25Cr10Ni17Nb29Ti19 | 0.07431743 | -20.1272 | 6.51 | 24.42355
3130 | 17.61529 | 12.30046 | 17.58943 | 36.63074 | 15.86408 | 60.46126 | 0.327185 | 0.160834 | 1024.896 | 0 | 0 | 0 |  | Fe_Cr_Ni_Nb_Ti | Fe20Cr15Ni19Nb25Ti21 | 0.07472628 | -20.076 | 6.49 | 25.32114
3131 | 14.5307 | 16.9109 | 18.13671 | 31.7272 | 18.69449 | 62.50232 | 0.3192725 | 0.1589317 | 1021.131 | 0 | 0 | 0 |  | Fe_Cr_Ni_Nb_Ti | Fe16Cr20Ni19Nb21Ti24 | 0.07530649 | -19.4856 | 6.39 | 26.32014
3132 | 11.35204 | 22.90003 | 17.89795 | 26.75391 | 21.09607 | 65.17167 | 0.3099268 | 0.1556518 | 1010.782 | 0 | 0 | 0 |  | Fe_Cr_Ni_Nb_Ti | Fe12Cr26Ni18Nb17Ti26 | 0.07571305 | -18.4022 | 6.272727 | 26.74842
3133 | 8.640038 | 30.3894 | 17.1538 | 20.76167 | 23.05509 | 68.84467 | 0.2982479 | 0.1520409 | 1002.773 | 0 | 0 | 0 |  | Fe_Cr_Ni_Nb_Ti | Fe9Cr34Ni17Nb13Ti28 | 0.07591401 | -16.91364 | 6.168317 | 26.70222
3134 | 5.942771 | 39.65302 | 12.49273 | 18.12493 | 23.78655 | 72.51315 | 0.2872291 | 0.1438957 | 952.976 | 0 | 0 | 0 |  | Fe_Cr_Ni_Nb_Ti | Fe6Cr43Ni12Nb11Ti28 | 0.07567814 | -13.9076 | 5.93 | 25.82615
3135 | 36.78271 | 2.283087 | 7.732358 | 47.59321 | 5.608631 | 58.16635 | 0.3418658 | 0.1627728 | 1044.873 | 0 | 0 | 0 |  | Fe_Cr_Ni_Nb_Ti | Fe45Cr3Ni9Nb35Ti8 | 0.07236985 | -17.9068 | 6.75 | 16.80357
3136 | 32.90621 | 3.927836 | 12.41594 | 43.51317 | 7.23684 | 59.33544 | 0.3377964 | 0.1639576 | 1065.525 | 0 | 0 | 0 |  | Fe_Cr_Ni_Nb_Ti | Fe39Cr5Ni14Nb31Ti10 | 0.07261548 | -18.97194 | 6.838384 | 18.87565
3137 | 28.53973 | 6.441634 | 17.27141 | 38.84593 | 8.901289 | 60.99286 | 0.3324227 | 0.1648178 | 1087.96 | 0 | 0 | 0 |  | Fe_Cr_Ni_Nb_Ti | Fe33Cr8Ni19Nb27Ti12 | 0.07271653 | -19.7841 | 6.919192 | 20.63179
3138 | 24.51188 | 9.780699 | 20.24321 | 34.95228 | 10.51192 | 62.7255 | 0.3266786 | 0.1644079 | 1098.028 | 0 | 0 | 0 |  | Fe_Cr_Ni_Nb_Ti | Fe28Cr12Ni22Nb24Ti14 | 0.07283399 | -19.9888 | 6.92 | 21.98272
3139 | 20.71162 | 14.25297 | 22.7162 | 29.96139 | 12.35782 | 65.15986 | 0.3188516 | 0.1632947 | 1107.247 | 0 | 0 | 0 |  | Fe_Cr_Ni_Nb_Ti | Fe23Cr17Ni24Nb20Ti16 | 0.07284419 | -19.7804 | 6.9 | 23.1903
3140 | 16.59296 | 18.88184 | 24.2231 | 26.07031 | 14.23179 | 67.19105 | 0.3118654 | 0.1618941 | 1108.057 | 0 | 0 | 0 |  | Fe_Cr_Ni_Nb_Ti | Fe18Cr22Ni25Nb17Ti18 | 0.07302798 | -19.5312 | 6.83 | 24.1816
3141 | 12.38826 | 26.61696 | 24.03901 | 20.60897 | 16.3468 | 70.75841 | 0.300473 | 0.1578142 | 1093.902 | 0 | 0 | 0 |  | Fe_Cr_Ni_Nb_Ti | Fe13Cr30Ni24Nb13Ti20 | 0.072917 | -18.2992 | 6.69 | 24.80403
3142 | 8.741511 | 34.36352 | 22.45975 | 17.77389 | 16.66133 | 74.24432 | 0.2908604 | 0.1523383 | 1067.149 | 0 | 0 | 0 |  | Fe_Cr_Ni_Nb_Ti | Fe9Cr38Ni22Nb11Ti20 | 0.07210338 | -16.68 | 6.55 | 24.39344
3143 | 6.01008 | 46.6304 | 16.84563 | 13.33106 | 17.18283 | 79.8259 | 0.2753398 | 0.1414647 | 994.9998 | 0 | 0 | 0 |  | Fe_Cr_Ni_Nb_Ti | Fe6Cr50Ni16Nb8Ti20 | 0.07077273 | -13.368 | 6.28 | 23.42733
3144 | 43.43975 | 2.426659 | 12.7845 | 36.13293 | 5.216162 | 62.95518 | 0.3310928 | 0.1629078 | 1100.327 | 0 | 0 | 0 |  | Fe_Cr_Ni_Nb_Ti | Fe50Cr3Ni14Nb25Ti7 | 0.0697319 | -17.15988 | 7.181818 | 16.1837
3145 | 36.59072 | 4.866795 | 19.23 | 33.3346 | 5.977882 | 64.15555 | 0.327795 | 0.1623712 | 1105.598 | 0 | 0 | 0 |  | Fe_Cr_Ni_Nb_Ti | Fe42Cr6Ni21Nb23Ti8 | 0.06924113 | -18.148 | 7.29 | 17.43875
3146 | 31.94358 | 7.435218 | 24.24894 | 29.52276 | 6.849507 | 65.86514 | 0.3230674 | 0.1612905 | 1109.827 | 0 | 0 | 0 |  | Fe_Cr_Ni_Nb_Ti | Fe36Cr9Ni26Nb20Ti9 | 0.06849648 | -18.4476 | 7.38 | 18.58252
3147 | 26.38444 | 11.01193 | 26.77603 | 27.24383 | 8.583773 | 66.94262 | 0.3187118 | 0.1620527 | 1124.263 | 0 | 0 | 0 |  | Fe_Cr_Ni_Nb_Ti | Fe29Cr13Ni28Nb18Ti11 | 0.06921068 | -18.96419 | 7.313131 | 20.36851
3148 | 21.97778 | 15.34671 | 28.87568 | 24.37465 | 9.425178 | 69.0096 | 0.3127389 | 0.1595169 | 1115.402 | 0 | 0 | 0 |  | Fe_Cr_Ni_Nb_Ti | Fe24Cr18Ni30Nb16Ti12 | 0.06873039 | -18.7344 | 7.28 | 21.07131
3149 | 16.74509 | 21.65335 | 30.31202 | 20.11889 | 11.17065 | 71.8175 | 0.3038782 | 0.1558687 | 1097.138 | 0 | 0 | 0 |  | Fe_Cr_Ni_Nb_Ti | Fe18Cr25Ni31Nb13Ti14 | 0.06857144 | -18.29625 | 7.178218 | 22.24442
3150 | 12.52078 | 28.69513 | 30.3702 | 16.02264 | 12.39125 | 75.11281 | 0.2941846 | 0.1524893 | 1086.733 | 0 | 0 | 0 |  | Fe_Cr_Ni_Nb_Ti | Fe13Cr32Ni30Nb10Ti15 | 0.06788081 | -17.3444 | 7.06 | 22.74555
3151 | 7.951789 | 38.86819 | 27.16355 | 13.2285 | 12.78798 | 79.48112 | 0.2822241 | 0.147089 | 1062.809 | 0 | 0 | 0 |  | Fe_Cr_Ni_Nb_Ti | Fe8Cr42Ni26Nb8Ti15 | 0.06663874 | -15.45638 | 6.828283 | 22.3495
3152 | 5.049226 | 51.71155 | 20.16725 | 10.0798 | 12.99217 | 85.08295 | 0.2670868 | 0.1343831 | 963.2979 | 0 | 0 | 0 |  | Fe_Cr_Ni_Nb_Ti | Fe5Cr55Ni19Nb6Ti15 | 0.0648584 | -12.334 | 6.5 | 21.33635
3153 | 46.78327 | 2.51292 | 19.85843 | 25.4438 | 5.401582 | 67.01144 | 0.3219141 | 0.1551196 | 1059.817 | 0 | 0 | 0 |  | Fe_Cr_Ni_Nb_Ti | Fe52Cr3Ni21Nb17Ti7 | 0.06515294 | -15.6936 | 7.57 | 16.43898
3154 | 38.8655 | 5.049136 | 26.60064 | 24.05811 | 5.426621 | 68.03421 | 0.3197874 | 0.1543002 | 1062.195 | 0 | 0 | 0 |  | Fe_Cr_Ni_Nb_Ti | Fe43Cr6Ni28Nb16Ti7 | 0.06416719 | -16.4036 | 7.68 | 16.79286
3155 | 32.72044 | 7.616041 | 31.526 | 22.68056 | 5.456955 | 69.18459 | 0.3172238 | 0.1531878 | 1061.958 | 0 | 0 | 0 |  | Fe_Cr_Ni_Nb_Ti | Fe36Cr9Ni33Nb15Ti7 | 0.06319261 | -16.7256 | 7.75 | 17.05169
3156 | 27.43184 | 11.91878 | 34.59987 | 19.77529 | 6.274215 | 71.25358 | 0.3114279 | 0.1493762 | 1037.453 | 0 | 0 | 0 |  | Fe_Cr_Ni_Nb_Ti | Fe30Cr14Ni36Nb13Ti8 | 0.06245599 | -16.62504 | 7.732673 | 18.11151
3157 | 22.2945 | 16.43275 | 37.10294 | 16.99906 | 7.170751 | 73.30929 | 0.3055093 | 0.1471504 | 1028.771 | 0 | 0 | 0 |  | Fe_Cr_Ni_Nb_Ti | Fe24Cr19Ni38Nb11Ti9 | 0.06191716 | -16.54818 | 7.693069 | 19.11071
3158 | 17.18104 | 22.21708 | 38.12403 | 14.29108 | 8.18677 | 75.75387 | 0.2983061 | 0.1462744 | 1037.295 | 0 | 0 | 0 |  | Fe_Cr_Ni_Nb_Ti | Fe18Cr25Ni38Nb9Ti10 | 0.06156695 | -16.33 | 7.59 | 20.02274
3159 | 11.68515 | 29.91831 | 37.8698 | 11.33958 | 9.187162 | 78.98327 | 0.2889964 | 0.1421292 | 1014.821 | 0 | 0 | 0 |  | Fe_Cr_Ni_Nb_Ti | Fe12Cr33Ni37Nb7Ti11 | 0.06095817 | -15.7752 | 7.43 | 20.67752
3160 | 6.985259 | 40.87966 | 33.56392 | 8.300424 | 10.27073 | 83.41363 | 0.2761555 | 0.135876 | 974.6114 | 0 | 0 | 0 |  | Fe_Cr_Ni_Nb_Ti | Fe7Cr44Ni32Nb5Ti12 | 0.06031828 | -14.3824 | 7.13 | 20.91507
3161 | 4.073684 | 54.04708 | 24.6203 | 6.776931 | 10.482 | 88.60607 | 0.2619153 | 0.1274883 | 913.9009 | 0 | 0 | 0 |  | Fe_Cr_Ni_Nb_Ti | Fe4Cr57Ni23Nb4Ti12 | 0.05913877 | -11.7476 | 6.72 | 19.991
3162 | 39.10584 | 5.201322 | 36.21032 | 15.48953 | 3.992988 | 72.06635 | 0.3127479 | 0.1369832 | 921.9838 | 0 | 0 | 0 |  | Fe_Cr_Ni_Nb_Ti | Fe42Cr6Ni37Nb10Ti5 | 0.0552825 | -13.3236 | 8.12 | 14.93285
3163 | 32.58897 | 7.802166 | 40.12589 | 15.48989 | 3.993082 | 72.73564 | 0.3112858 | 0.1376954 | 934.9385 | 0 | 0 | 0 |  | Fe_Cr_Ni_Nb_Ti | Fe35Cr9Ni41Nb10Ti5 | 0.05512047 | -13.8652 | 8.14 | 15.16443
3164 | 26.29853 | 11.36807 | 43.43745 | 14.06247 | 4.833484 | 73.89387 | 0.3076844 | 0.1383539 | 948.0518 | 0 | 0 | 0 |  | Fe_Cr_Ni_Nb_Ti | Fe28Cr13Ni44Nb9Ti6 | 0.05556135 | -14.4388 | 8.11 | 16.51514
3165 | 20.87876 | 15.90466 | 44.88825 | 12.63042 | 5.697911 | 75.47102 | 0.3028305 | 0.1384508 | 958.5887 | 0 | 0 | 0 |  | Fe_Cr_Ni_Nb_Ti | Fe22Cr18Ni45Nb8Ti7 | 0.05599978 | -14.8332 | 8.02 | 17.68474
3166 | 15.47118 | 22.50679 | 45.73558 | 9.651626 | 6.63482 | 78.39513 | 0.2945631 | 0.1347528 | 938.145 | 0 | 0 | 0 |  | Fe_Cr_Ni_Nb_Ti | Fe16Cr25Ni45Nb6Ti8 | 0.05522821 | -14.5924 | 7.9 | 18.71256
3167 | 10.78142 | 29.20139 | 44.29861 | 8.152658 | 7.565917 | 80.79469 | 0.2872649 | 0.1332477 | 936.3708 | 0 | 0 | 0 |  | Fe_Cr_Ni_Nb_Ti | Fe11Cr32Ni43Nb5Ti9 | 0.05567037 | -14.6136 | 7.71 | 19.50667
3168 | 5.975999 | 39.87474 | 39.7815 | 4.9708 | 9.396966 | 84.75193 | 0.2747479 | 0.1268004 | 886.442 | 0 | 0 | 0 |  | Fe_Cr_Ni_Nb_Ti | Fe6Cr43Ni38Nb3Ti11 | 0.05643411 | -14.02215 | 7.376238 | 20.56357
3169 | 30.33511 | 7.943432 | 49.82002 | 9.462211 | 2.439229 | 75.87757 | 0.306738 | 0.1154706 | 735.3552 | 1 | 0 | 0 |  | Fe_Cr_Ni_Nb_Ti | Fe32Cr9Ni50Nb6Ti3 | 0.04452235 | -10.4492 | 8.52 | 12.71652
3170 | 23.7705 | 11.50832 | 51.96847 | 9.490637 | 3.262075 | 76.46988 | 0.3043223 | 0.1210274 | 792.0932 | 1 | 0 | 0 |  | Fe_Cr_Ni_Nb_Ti | Fe25Cr13Ni52Nb6Ti4 | 0.04698341 | -11.7036 | 8.44 | 14.3788
3171 | 18.25645 | 16.10295 | 53.5275 | 7.992426 | 4.120676 | 78.1074 | 0.2993632 | 0.1215014 | 804.7566 | 1 | 0 | 0 |  | Fe_Cr_Ni_Nb_Ti | Fe19Cr18Ni53Nb5Ti5 | 0.04761958 | -12.2416 | 8.35 | 15.83509
3172 | 12.75484 | 21.01017 | 54.65699 | 6.52886 | 5.049152 | 79.79775 | 0.2941243 | 0.1257509 | 857.7247 | 1 | 0 | 0 |  | Fe_Cr_Ni_Nb_Ti | Fe13Cr23Ni53Nb4Ti6 | 0.048446 | -12.82318 | 8.242424 | 17.1634
3173 | 7.843017 | 27.38322 | 51.52303 | 6.523774 | 6.726959 | 81.05738 | 0.2884471 | 0.1282161 | 887.023 | 0 | 0 | 0 |  | Fe_Cr_Ni_Nb_Ti | Fe8Cr30Ni50Nb4Ti8 | 0.05246149 | -14.2384 | 7.96 | 18.97788
3174 | 9.083835 | 3.523937 | 26.2567 | 59.18772 | 1.947802 | 53.92237 | 0.3564812 | 0.1672016 | 1044.513 | 0 | 0 | 0 |  | Fe_Cr_Ni_Nb_Ti | Fe12Cr5Ni33Nb47Ti3 | 0.06959539 | -25.2424 | 7.03 | 12.04159
3175 | 8.628832 | 3.651736 | 32.15601 | 52.19935 | 3.36407 | 55.93952 | 0.3508278 | 0.1719967 | 1111.426 | 0 | 0 | 0 |  | Fe_Cr_Ni_Nb_Ti | Fe11Cr5Ni39Nb40Ti5 | 0.07032347 | -26.0212 | 7.28 | 14.96128
3176 | 8.160743 | 3.039204 | 37.74163 | 46.15879 | 4.899632 | 57.22392 | 0.3468657 | 0.1753371 | 1153.936 | 0 | 0 | 0 |  | Fe_Cr_Ni_Nb_Ti | Fe10Cr4Ni44Nb34Ti7 | 0.0707049 | -26.57443 | 7.494949 | 17.40659
3177 | 7.589879 | 3.140671 | 43.43368 | 37.87929 | 7.956474 | 58.95045 | 0.3404176 | 0.1769749 | 1181.761 | 0 | 0 | 0 |  | Fe_Cr_Ni_Nb_Ti | Fe9Cr4Ni49Nb27Ti11 | 0.07141632 | -26.7544 | 7.65 | 21.0853
3178 | 6.13457 | 2.447808 | 48.82027 | 32.0741 | 10.52325 | 59.56366 | 0.3371204 | 0.1788539 | 1197.446 | 0 | 0 | 0 |  | Fe_Cr_Ni_Nb_Ti | Fe7Cr3Ni53Nb22Ti14 | 0.07206854 | -27.38333 | 7.777778 | 23.53427
3179 | 14.17116 | 4.166516 | 16.46301 | 63.28017 | 1.919149 | 53.11096 | 0.3577122 | 0.1588167 | 959.1381 | 0 | 0 | 0 |  | Fe_Cr_Ni_Nb_Ti | Fe19Cr6Ni21Nb51Ti3 | 0.06924852 | -21.8256 | 6.65 | 11.61508
3180 | 13.13928 | 5.03722 | 21.93435 | 56.57457 | 3.31458 | 55.29143 | 0.3515642 | 0.164579 | 1035.128 | 0 | 0 | 0 |  | Fe_Cr_Ni_Nb_Ti | Fe17Cr7Ni27Nb44Ti5 | 0.07037909 | -23.2396 | 6.88 | 14.59452
3181 | 12.66791 | 5.897191 | 26.63013 | 50.0512 | 4.753558 | 57.39977 | 0.3454908 | 0.1677872 | 1087.805 | 0 | 0 | 0 |  | Fe_Cr_Ni_Nb_Ti | Fe16Cr8Ni32Nb38Ti7 | 0.07098975 | -23.87374 | 7.069307 | 16.90955
3182 | 11.56076 | 6.150615 | 31.24635 | 43.95965 | 7.082623 | 58.65324 | 0.3407321 | 0.1707781 | 1123.314 | 0 | 0 | 0 |  | Fe_Cr_Ni_Nb_Ti | Fe14Cr8Ni36Nb32Ti10 | 0.07169681 | -24.6224 | 7.2 | 19.84339
3183 | 9.427177 | 7.181275 | 36.0319 | 37.06876 | 10.29088 | 60.03389 | 0.3348058 | 0.1730029 | 1150.505 | 0 | 0 | 0 |  | Fe_Cr_Ni_Nb_Ti | Fe11Cr9Ni40Nb26Ti14 | 0.07258817 | -25.314 | 7.28 | 22.91091
3184 | 7.959665 | 6.587374 | 40.90187 | 30.89707 | 13.65402 | 60.45654 | 0.331232 | 0.1755115 | 1167.841 | 1 | 0 | 0 |  | Fe_Cr_Ni_Nb_Ti | Fe9Cr8Ni44Nb21Ti18 | 0.07362497 | -26.3896 | 7.37 | 25.45899
3185 | 6.468797 | 6.022733 | 44.68086 | 24.59751 | 18.2301 | 60.43036 | 0.3276783 | 0.1779459 | 1174.666 | 1 | 0 | 0 |  | Fe_Cr_Ni_Nb_Ti | Fe7Cr7Ni46Nb16Ti23 | 0.07511649 | -27.65473 | 7.373737 | 28.10514
3186 | 21.57467 | 2.770615 | 9.383518 | 64.35693 | 1.91427 | 52.7029 | 0.3583347 | 0.1553595 | 923.3781 | 0 | 0 | 0 |  | Fe_Cr_Ni_Nb_Ti | Fe29Cr4Ni12Nb52Ti3 | 0.06951747 | -19.1852 | 6.48 | 11.09054
3187 | 20.57588 | 5.676163 | 12.81601 | 58.31743 | 2.614511 | 55.76873 | 0.3503009 | 0.1587191 | 990.5748 | 0 | 0 | 0 |  | Fe_Cr_Ni_Nb_Ti | Fe27Cr8Ni16Nb46Ti4 | 0.07042273 | -19.77688 | 6.633663 | 12.7995
3188 | 19.13732 | 7.424036 | 17.6006 | 51.73451 | 4.103523 | 58.16683 | 0.3434132 | 0.162994 | 1054.234 | 0 | 0 | 0 |  | Fe_Cr_Ni_Nb_Ti | Fe24Cr10Ni21Nb39Ti6 | 0.07098813 | -20.7216 | 6.81 | 15.51612
3189 | 17.1106 | 9.103264 | 21.41037 | 46.08616 | 6.289614 | 59.82684 | 0.3376014 | 0.1643299 | 1080.09 | 0 | 0 | 0 |  | Fe_Cr_Ni_Nb_Ti | Fe21Cr12Ni25Nb34Ti9 | 0.07157658 | -21.33673 | 6.891089 | 18.46475
3190 | 14.41556 | 10.26351 | 24.95622 | 40.90971 | 9.455001 | 60.6086 | 0.3330514 | 0.1662584 | 1096.691 | 0 | 0 | 0 |  | Fe_Cr_Ni_Nb_Ti | Fe17Cr13Ni28Nb29Ti13 | 0.07257862 | -22.2136 | 6.91 | 21.66356
3191 | 12.26722 | 11.42132 | 28.55078 | 34.98445 | 12.77623 | 61.59387 | 0.3278687 | 0.1678071 | 1111.877 | 0 | 0 | 0 |  | Fe_Cr_Ni_Nb_Ti | Fe14Cr14Ni31Nb24Ti17 | 0.0735468 | -22.9964 | 6.94 | 24.1816
3192 | 9.984046 | 10.98569 | 32.43628 | 28.68886 | 17.90513 | 61.31202 | 0.3244503 | 0.1700911 | 1113.883 | 1 | 0 | 0 |  | Fe_Cr_Ni_Nb_Ti | Fe11Cr13Ni34Nb19Ti23 | 0.07514491 | -24.5312 | 6.93 | 27.16818
3193 | 7.487919 | 10.45737 | 35.41701 | 23.35652 | 23.28117 | 60.60098 | 0.3220033 | 0.1716546 | 1104.083 | 1 | 0 | 0 |  | Fe_Cr_Ni_Nb_Ti | Fe8Cr12Ni36Nb15Ti29 | 0.0765045 | -26.0504 | 6.87 | 29.44486
3194 | 5.763143 | 8.048608 | 37.35495 | 19.17499 | 29.65831 | 58.5977 | 0.3224463 | 0.1725546 | 1070.992 | 1 | 0 | 0 |  | Fe_Cr_Ni_Nb_Ti | Fe6Cr9Ni37Nb12Ti36 | 0.07750872 | -27.9012 | 6.76 | 31.44137
3195 | 29.64014 | 4.357306 | 8.19851 | 55.79701 | 2.007029 | 57.04773 | 0.3475372 | 0.1601368 | 1019.8 | 0 | 0 | 0 |  | Fe_Cr_Ni_Nb_Ti | Fe38Cr6Ni10Nb43Ti3 | 0.07074628 | -18.0456 | 6.67 | 11.04717
3196 | 27.50326 | 7.531394 | 11.05317 | 51.13693 | 2.775242 | 59.5909 | 0.3406892 | 0.1611995 | 1057.511 | 0 | 0 | 0 |  | Fe_Cr_Ni_Nb_Ti | Fe34Cr10Ni13Nb38Ti4 | 0.07061005 | -18.11815 | 6.747475 | 12.81356
3197 | 24.21625 | 10.88446 | 14.04323 | 45.84253 | 5.013518 | 61.68386 | 0.3335724 | 0.1612336 | 1074.654 | 0 | 0 | 0 |  | Fe_Cr_Ni_Nb_Ti | Fe29Cr14Ni16Nb33Ti7 | 0.07104338 | -18.31772 | 6.757576 | 16.38669
3198 | 21.25499 | 13.45674 | 16.97903 | 41.01708 | 7.292166 | 63.24469 | 0.3277286 | 0.1609776 | 1082.475 | 0 | 0 | 0 |  | Fe_Cr_Ni_Nb_Ti | Fe25Cr17Ni19Nb29Ti10 | 0.07155178 | -18.6908 | 6.77 | 19.03576
3199 | 17.5104 | 15.4878 | 19.32518 | 36.41261 | 11.26401 | 63.67479 | 0.3230699 | 0.161047 | 1075.271 | 0 | 0 | 0 |  | Fe_Cr_Ni_Nb_Ti | Fe20Cr19Ni21Nb25Ti15 | 0.07299728 | -19.3832 | 6.69 | 22.41785
3200 | 14.41373 | 15.93603 | 22.72511 | 31.4718 | 15.45333 | 63.55096 | 0.3198599 | 0.1628632 | 1078.036 | 0 | 0 | 0 |  | Fe_Cr_Ni_Nb_Ti | Fe16Cr19Ni24Nb21Ti20 | 0.07436333 | -20.6452 | 6.67 | 25.11474
3201 | 11.24983 | 15.71113 | 25.61985 | 26.51304 | 20.90614 | 62.68013 | 0.3175677 | 0.1646947 | 1069.308 | 0 | 0 | 0 |  | Fe_Cr_Ni_Nb_Ti | Fe12Cr18Ni26Nb17Ti26 | 0.07588262 | -22.09489 | 6.59596 | 27.68414
3202 | 8.567625 | 15.06735 | 28.01652 | 20.58766 | 27.76084 | 61.52881 | 0.3150888 | 0.1638797 | 1031.544 | 1 | 0 | 0 |  | Fe_Cr_Ni_Nb_Ti | Fe9Cr17Ni28Nb13Ti34 | 0.07720958 | -23.53181 | 6.485149 | 29.8544
3203 | 5.894864 | 10.97675 | 28.91471 | 17.97881 | 36.23486 | 57.75482 | 0.318975 | 0.1622228 | 955.5063 | 1 | 0 | 0 |  | Fe_Cr_Ni_Nb_Ti | Fe6Cr12Ni28Nb11Ti43 | 0.07704337 | -25.2688 | 6.27 | 31.66007
3204 | 36.70869 | 6.83548 | 6.859377 | 47.49744 | 2.099004 | 61.5733 | 0.3363455 | 0.1600785 | 1070.655 | 0 | 0 | 0 |  | Fe_Cr_Ni_Nb_Ti | Fe45Cr9Ni8Nb35Ti3 | 0.06986091 | -16.2192 | 6.81 | 11.01771
3205 | 32.93774 | 11.00848 | 8.877025 | 43.55487 | 3.621887 | 63.77779 | 0.3294721 | 0.1589669 | 1078.701 | 0 | 0 | 0 |  | Fe_Cr_Ni_Nb_Ti | Fe39Cr14Ni10Nb31Ti5 | 0.06986031 | -16.01184 | 6.777778 | 13.93793
3206 | 28.67537 | 15.37159 | 10.9601 | 39.03055 | 5.962395 | 65.8104 | 0.3221958 | 0.1575678 | 1078.527 | 0 | 0 | 0 |  | Fe_Cr_Ni_Nb_Ti | Fe33Cr19Ni12Nb27Ti8 | 0.07034524 | -15.94205 | 6.717172 | 17.06921
3207 | 24.68773 | 18.05992 | 12.97446 | 35.20303 | 9.074861 | 66.53826 | 0.3174372 | 0.1566545 | 1067.71 | 0 | 0 | 0 |  | Fe_Cr_Ni_Nb_Ti | Fe28Cr22Ni14Nb24Ti12 | 0.07161585 | -16.3792 | 6.64 | 20.09975
3208 | 20.90622 | 20.31089 | 15.28643 | 30.2429 | 13.25355 | 66.99616 | 0.312434 | 0.1565548 | 1058.245 | 0 | 0 | 0 |  | Fe_Cr_Ni_Nb_Ti | Fe23Cr24Ni16Nb20Ti17 | 0.07321483 | -17.0556 | 6.56 | 23.04344
3209 | 16.7682 | 21.68323 | 17.62482 | 26.34563 | 17.57811 | 66.67225 | 0.3093678 | 0.1568744 | 1045.557 | 0 | 0 | 0 |  | Fe_Cr_Ni_Nb_Ti | Fe18Cr25Ni18Nb17Ti22 | 0.07476191 | -17.9972 | 6.47 | 25.33357
3210 | 12.53321 | 21.54271 | 20.26689 | 20.8501 | 24.80709 | 65.14237 | 0.3071483 | 0.1580433 | 1021.512 | 0 | 0 | 0 |  | Fe_Cr_Ni_Nb_Ti | Fe13Cr24Ni20Nb13Ti30 | 0.07675813 | -19.508 | 6.33 | 28.0257
3211 | 8.876022 | 20.2008 | 20.73214 | 18.04739 | 32.14365 | 62.51057 | 0.3081322 | 0.1558682 | 958.2521 | 0 | 0 | 0 |  | Fe_Cr_Ni_Nb_Ti | Fe9Cr22Ni20Nb11Ti38 | 0.07752363 | -20.3784 | 6.11 | 29.68164
3212 | 6.115451 | 15.18334 | 21.42622 | 13.56479 | 43.71021 | 58.05408 | 0.3120012 | 0.1508256 | 847.6517 | 0 | 0 | 0 |  | Fe_Cr_Ni_Nb_Ti | Fe6Cr16Ni20Nb8Ti50 | 0.0763608 | -21.576 | 5.84 | 30.98128
3213 | 43.64715 | 11.37847 | 6.422767 | 36.30544 | 2.246171 | 67.94437 | 0.3208056 | 0.1540244 | 1072.354 | 0 | 0 | 0 |  | Fe_Cr_Ni_Nb_Ti | Fe50Cr14Ni7Nb25Ti3 | 0.06597578 | -13.55576 | 6.979798 | 11.13221
3214 | 37.04706 | 17.24621 | 7.417075 | 33.75033 | 4.539325 | 69.68337 | 0.3139929 | 0.1524355 | 1066.545 | 0 | 0 | 0 |  | Fe_Cr_Ni_Nb_Ti | Fe42Cr21Ni8Nb23Ti6 | 0.06727294 | -13.4628 | 6.81 | 14.86573
3215 | 32.53268 | 21.87564 | 8.54866 | 30.0672 | 6.975823 | 71.34651 | 0.3073303 | 0.1506504 | 1055.647 | 0 | 0 | 0 |  | Fe_Cr_Ni_Nb_Ti | Fe36Cr26Ni9Nb20Ti9 | 0.06823483 | -13.3612 | 6.7 | 17.56673
3216 | 26.92018 | 24.1996 | 10.73275 | 27.79702 | 10.35045 | 71.05049 | 0.3046868 | 0.1517143 | 1053.775 | 0 | 0 | 0 |  | Fe_Cr_Ni_Nb_Ti | Fe29Cr28Ni11Nb18Ti13 | 0.07054636 | -14.25161 | 6.585859 | 20.49485
3217 | 22.51399 | 26.20189 | 11.83207 | 24.96934 | 14.4827 | 70.55448 | 0.3018471 | 0.1516714 | 1037.673 | 0 | 0 | 0 |  | Fe_Cr_Ni_Nb_Ti | Fe24Cr30Ni12Nb16Ti18 | 0.07284498 | -14.8752 | 6.44 | 23.04864
3218 | 17.20073 | 27.58076 | 14.06179 | 20.66634 | 20.49038 | 69.46528 | 0.2990548 | 0.1514291 | 1009.816 | 0 | 0 | 0 |  | Fe_Cr_Ni_Nb_Ti | Fe18Cr31Ni14Nb13Ti25 | 0.07531633 | -15.99843 | 6.287129 | 25.7342
3219 | 12.8994 | 27.71516 | 15.64428 | 16.50714 | 27.23402 | 67.73547 | 0.2976289 | 0.1515541 | 978.2102 | 0 | 0 | 0 |  | Fe_Cr_Ni_Nb_Ti | Fe13Cr30Ni15Nb10Ti32 | 0.07719315 | -17.0248 | 6.12 | 27.72201
3220 | 8.221525 | 24.87745 | 16.20287 | 13.67723 | 37.02093 | 63.60083 | 0.3007657 | 0.1492768 | 898.9459 | 0 | 0 | 0 |  | Fe_Cr_Ni_Nb_Ti | Fe8Cr26Ni15Nb8Ti42 | 0.07786604 | -17.95409 | 5.838384 | 29.37606
3221 | 5.229514 | 18.50184 | 16.49001 | 10.43971 | 49.33893 | 58.20993 | 0.3071201 | 0.1408875 | 759.319 | 0 | 0 | 0 |  | Fe_Cr_Ni_Nb_Ti | Fe5Cr19Ni15Nb6Ti55 | 0.07533477 | -18.5692 | 5.54 | 29.97399
3222 | 47.37453 | 17.81275 | 6.703134 | 25.76536 | 2.344221 | 74.62654 | 0.3047223 | 0.1411477 | 993.3578 | 0 | 0 | 0 |  | Fe_Cr_Ni_Nb_Ti | Fe52Cr21Ni7Nb17Ti3 | 0.05962204 | -10.7152 | 7.09 | 11.21428
3223 | 39.74473 | 24.09568 | 6.800603 | 24.60237 | 4.756615 | 75.78026 | 0.2989249 | 0.1421277 | 1006.753 | 0 | 0 | 0 |  | Fe_Cr_Ni_Nb_Ti | Fe43Cr28Ni7Nb16Ti6 | 0.06262603 | -11.0088 | 6.86 | 14.78208
3224 | 33.72202 | 28.78029 | 6.892033 | 23.37481 | 7.230848 | 76.36644 | 0.2945435 | 0.1426289 | 1010.256 | 0 | 0 | 0 |  | Fe_Cr_Ni_Nb_Ti | Fe36Cr33Ni7Nb15Ti9 | 0.06526431 | -11.2344 | 6.67 | 17.32051
3225 | 28.41966 | 31.75194 | 7.965736 | 20.4874 | 11.37526 | 76.04713 | 0.2908994 | 0.143934 | 1010.233 | 0 | 0 | 0 |  | Fe_Cr_Ni_Nb_Ti | Fe30Cr36Ni8Nb13Ti14 | 0.06872537 | -11.93452 | 6.50495 | 20.48428
3226 | 23.20293 | 34.20466 | 9.145603 | 17.69172 | 15.75509 | 75.42205 | 0.2879465 | 0.1447669 | 1002.243 | 0 | 0 | 0 |  | Fe_Cr_Ni_Nb_Ti | Fe24Cr38Ni9Nb11Ti19 | 0.07168936 | -12.63837 | 6.346535 | 22.87579
3227 | 17.94521 | 35.27197 | 10.47887 | 14.92672 | 21.37724 | 73.74853 | 0.2867097 | 0.1461501 | 988.4544 | 0 | 0 | 0 |  | Fe_Cr_Ni_Nb_Ti | Fe18Cr38Ni10Nb9Ti25 | 0.07474509 | -13.596 | 6.17 | 25.1229
3228 | 12.24992 | 35.16608 | 11.80275 | 11.88765 | 28.8936 | 71.03683 | 0.2868855 | 0.1458419 | 946.6515 | 0 | 0 | 0 |  | Fe_Cr_Ni_Nb_Ti | Fe12Cr37Ni11Nb7Ti33 | 0.0773389 | -14.6184 | 5.95 | 27.09686
3229 | 7.332669 | 31.20931 | 13.21246 | 8.713243 | 39.53233 | 66.19249 | 0.2911968 | 0.1434799 | 864.533 | 0 | 0 | 0 |  | Fe_Cr_Ni_Nb_Ti | Fe7Cr32Ni12Nb5Ti44 | 0.07843248 | -15.8768 | 5.69 | 28.66077
3230 | 4.27486 | 22.88547 | 13.47974 | 7.111606 | 52.24833 | 59.55599 | 0.3008239 | 0.1354956 | 723.3587 | 0 | 0 | 0 |  | Fe_Cr_Ni_Nb_Ti | Fe4Cr23Ni12Nb4Ti57 | 0.07545309 | -16.3988 | 5.38 | 28.99845
3231 | 40.58515 | 33.28815 | 5.078391 | 16.07547 | 4.972843 | 82.40343 | 0.2825205 | 0.1273693 | 892.9059 | 0 | 0 | 0 |  | Fe_Cr_Ni_Nb_Ti | Fe42Cr37Ni5Nb10Ti6 | 0.05674976 | -8.3388 | 6.82 | 14.55198
3232 | 34.05219 | 37.13906 | 5.113111 | 16.18538 | 7.510263 | 82.01435 | 0.2802589 | 0.131657 | 930.3704 | 0 | 0 | 0 |  | Fe_Cr_Ni_Nb_Ti | Fe35Cr41Ni5Nb10Ti9 | 0.06123774 | -9.0092 | 6.62 | 17
3233 | 27.61482 | 40.40238 | 6.21976 | 14.76633 | 10.99672 | 81.44954 | 0.2776463 | 0.1347213 | 950.5537 | 0 | 0 | 0 |  | Fe_Cr_Ni_Nb_Ti | Fe28Cr44Ni6Nb9Ti13 | 0.06535343 | -9.8112 | 6.45 | 19.58162
3234 | 21.99959 | 41.89618 | 7.357463 | 13.30845 | 15.43832 | 79.8227 | 0.2768793 | 0.1381569 | 964.7283 | 0 | 0 | 0 |  | Fe_Cr_Ni_Nb_Ti | Fe22Cr45Ni7Nb8Ti18 | 0.06965017 | -10.8172 | 6.28 | 22.06445
3235 | 16.37169 | 42.87025 | 8.604025 | 10.2134 | 21.94063 | 77.63386 | 0.2758304 | 0.1405207 | 957.8306 | 0 | 0 | 0 |  | Fe_Cr_Ni_Nb_Ti | Fe16Cr45Ni8Nb6Ti25 | 0.07387373 | -11.8948 | 6.08 | 24.56237
3236 | 11.4275 | 41.59079 | 9.827417 | 8.641207 | 28.51309 | 74.37827 | 0.2780669 | 0.1417972 | 932.851 | 0 | 0 | 0 |  | Fe_Cr_Ni_Nb_Ti | Fe11Cr43Ni9Nb5Ti32 | 0.07684877 | -12.9964 | 5.89 | 26.32945
3237 | 6.328213 | 37.31501 | 12.19441 | 5.26377 | 38.8986 | 69.3919 | 0.2826469 | 0.1404724 | 863.3035 | 0 | 0 | 0 |  | Fe_Cr_Ni_Nb_Ti | Fe6Cr38Ni11Nb3Ti43 | 0.07877969 | -14.69777 | 5.673267 | 28.01683
3238 | 32.19113 | 46.83023 | 3.172091 | 10.04114 | 7.765409 | 87.63381 | 0.2660531 | 0.1193127 | 829.7625 | 0 | 0 | 0 |  | Fe_Cr_Ni_Nb_Ti | Fe32Cr50Ni3Nb6Ti9 | 0.05704834 | -6.9748 | 6.52 | 16.58282
3239 | 25.31639 | 49.02699 | 4.257553 | 10.10785 | 11.29122 | 85.99322 | 0.2658108 | 0.1259664 | 883.6507 | 0 | 0 | 0 |  | Fe_Cr_Ni_Nb_Ti | Fe25Cr52Ni4Nb6Ti13 | 0.06289455 | -8.0724 | 6.34 | 19.11125
3240 | 19.51574 | 50.68477 | 5.398085 | 8.543725 | 15.85768 | 84.27644 | 0.2649432 | 0.1303785 | 909.4456 | 0 | 0 | 0 |  | Fe_Cr_Ni_Nb_Ti | Fe19Cr53Ni5Nb5Ti18 | 0.06783604 | -9.0556 | 6.17 | 21.50907
3241 | 13.67942 | 51.92424 | 6.636112 | 7.002127 | 20.7581 | 82.33342 | 0.2645973 | 0.1335849 | 919.4333 | 0 | 0 | 0 |  | Fe_Cr_Ni_Nb_Ti | Fe13Cr53Ni6Nb4Ti23 | 0.07180877 | -9.945516 | 6 | 23.38291
3242 | 8.390472 | 48.82435 | 8.819108 | 6.979145 | 26.98692 | 77.9247 | 0.2698501 | 0.137015 | 913.7295 | 0 | 0 | 0 |  | Fe_Cr_Ni_Nb_Ti | Fe8Cr50Ni8Nb4Ti30 | 0.07573295 | -11.576 | 5.84 | 25.4
3243 | 9.501095 | 3.685806 | 2.496617 | 61.90647 | 22.41001 | 46.37252 | 0.358836 | 0.108343 | 461.2668 | 0 | 0 | 0 |  | Fe_Cr_Ni_Nb_Ti | Fe12Cr5Ni3Nb47Ti33 | 0.05765183 | -9.3544 | 5.23 | 28.21347
3244 | 9.098091 | 3.850327 | 4.346762 | 55.03809 | 27.66673 | 47.0455 | 0.3535624 | 0.1120949 | 485.4303 | 0 | 0 | 0 |  | Fe_Cr_Ni_Nb_Ti | Fe11Cr5Ni5Nb40Ti39 | 0.05934621 | -10.8572 | 5.24 | 29.43535
3245 | 8.666819 | 3.227675 | 6.3767 | 49.02125 | 32.70755 | 47.21585 | 0.3499359 | 0.1142476 | 495.1537 | 0 | 0 | 0 |  | Fe_Cr_Ni_Nb_Ti | Fe10Cr4Ni7Nb34Ti44 | 0.06011835 | -12.41016 | 5.252525 | 30.26664
3246 | 8.091319 | 3.348165 | 10.3946 | 40.38186 | 37.78405 | 48.35487 | 0.3436235 | 0.1237739 | 562.9419 | 0 | 0 | 0 |  | Fe_Cr_Ni_Nb_Ti | Fe9Cr4Ni11Nb27Ti49 | 0.06346899 | -15.6736 | 5.37 | 30.90809
3247 | 6.568736 | 2.621049 | 13.80861 | 34.34411 | 42.65749 | 48.43446 | 0.340509 | 0.1264498 | 575.7357 | 1 | 0 | 0 |  | Fe_Cr_Ni_Nb_Ti | Fe7Cr3Ni14Nb22Ti53 | 0.06408463 | -17.8492 | 5.414141 | 31.34993
3248 | 14.54888 | 4.277573 | 2.414546 | 64.96688 | 13.79212 | 48.51444 | 0.3591003 | 0.1260406 | 615.4228 | 0 | 0 | 0 |  | Fe_Cr_Ni_Nb_Ti | Fe19Cr6Ni3Nb51Ti21 | 0.06406406 | -12.1272 | 5.57 | 24.4661
3249 | 13.58603 | 5.20849 | 4.200026 | 58.49815 | 18.5073 | 49.43369 | 0.353301 | 0.1283336 | 633.8058 | 0 | 0 | 0 |  | Fe_Cr_Ni_Nb_Ti | Fe17Cr7Ni5Nb44Ti27 | 0.06557072 | -13.0932 | 5.56 | 26.74023
3250 | 13.17212 | 6.131908 | 6.057199 | 52.04331 | 22.59546 | 50.52712 | 0.347487 | 0.1324689 | 668.6461 | 0 | 0 | 0 |  | Fe_Cr_Ni_Nb_Ti | Fe16Cr8Ni7Nb38Ti32 | 0.06742034 | -14.30605 | 5.584158 | 28.11219
3251 | 12.06156 | 6.41705 | 9.055525 | 45.86391 | 26.60195 | 51.23539 | 0.342872 | 0.135927 | 695.0314 | 0 | 0 | 0 |  | Fe_Cr_Ni_Nb_Ti | Fe14Cr8Ni10Nb32Ti36 | 0.06887699 | -16.1568 | 5.64 | 29.25816
3252 | 9.851696 | 7.504658 | 13.17906 | 38.73802 | 30.72656 | 52.37533 | 0.3369924 | 0.140741 | 736.166 | 1 | 0 | 0 |  | Fe_Cr_Ni_Nb_Ti | Fe11Cr9Ni14Nb26Ti40 | 0.07063467 | -18.3772 | 5.72 | 30.17863
3253 | 8.330089 | 6.893935 | 17.51128 | 32.33495 | 34.92975 | 52.69185 | 0.333463 | 0.1453791 | 767.6014 | 1 | 0 | 0 |  | Fe_Cr_Ni_Nb_Ti | Fe9Cr8Ni18Nb21Ti44 | 0.07179619 | -20.8048 | 5.81 | 31.06187
3254 | 6.746083 | 6.280898 | 23.29806 | 25.65189 | 38.02307 | 53.4001 | 0.3297116 | 0.1520067 | 821.242 | 1 | 0 | 0 |  | Fe_Cr_Ni_Nb_Ti | Fe7Cr7Ni23Nb16Ti46 | 0.07357296 | -23.8343 | 5.979798 | 31.83245
3255 | 21.85769 | 2.806961 | 2.376653 | 65.20117 | 7.757525 | 50.35121 | 0.3590245 | 0.1414267 | 764.1431 | 0 | 0 | 0 |  | Fe_Cr_Ni_Nb_Ti | Fe29Cr4Ni3Nb52Ti12 | 0.06821853 | -14.7608 | 5.94 | 19.6395
3256 | 20.94632 | 5.778351 | 3.261686 | 59.36733 | 10.64632 | 52.46745 | 0.3512287 | 0.143661 | 800.1705 | 0 | 0 | 0 |  | Fe_Cr_Ni_Nb_Ti | Fe27Cr8Ni4Nb46Ti16 | 0.06996442 | -14.7562 | 5.920792 | 22.00338
3257 | 19.59046 | 7.599824 | 5.147815 | 52.95949 | 14.70241 | 53.80633 | 0.3446097 | 0.1448187 | 815.6563 | 0 | 0 | 0 |  | Fe_Cr_Ni_Nb_Ti | Fe24Cr10Ni6Nb39Ti21 | 0.0713781 | -15.3936 | 5.91 | 24.55606
3258 | 17.55313 | 9.338702 | 7.907077 | 47.27809 | 17.92301 | 55.06249 | 0.3388877 | 0.1475167 | 844.386 | 0 | 0 | 0 |  | Fe_Cr_Ni_Nb_Ti | Fe21Cr12Ni9Nb34Ti25 | 0.07256197 | -16.48701 | 5.940594 | 26.12286
3259 | 14.77909 | 10.52234 | 11.87902 | 41.94137 | 20.87818 | 56.00349 | 0.3342901 | 0.1500439 | 869.2157 | 0 | 0 | 0 |  | Fe_Cr_Ni_Nb_Ti | Fe17Cr13Ni13Nb29Ti28 | 0.07354759 | -18.1756 | 6.01 | 27.41824
3260 | 12.56531 | 11.69885 | 16.03733 | 35.83456 | 23.86395 | 57.18316 | 0.3290456 | 0.1537032 | 905.9212 | 0 | 0 | 0 |  | Fe_Cr_Ni_Nb_Ti | Fe14Cr14Ni17Nb24Ti31 | 0.07471355 | -19.8716 | 6.1 | 28.49754
3261 | 10.18061 | 11.20197 | 22.37418 | 29.25368 | 26.98955 | 57.81514 | 0.3253943 | 0.1594591 | 954.5743 | 1 | 0 | 0 |  | Fe_Cr_Ni_Nb_Ti | Fe11Cr13Ni23Nb19Ti34 | 0.07587449 | -22.582 | 6.27 | 29.72608
3262 | 7.584013 | 10.59157 | 28.8965 | 23.65626 | 29.27165 | 58.36988 | 0.3226145 | 0.1646022 | 999.7586 | 1 | 0 | 0 |  | Fe_Cr_Ni_Nb_Ti | Fe8Cr12Ni29Nb15Ti36 | 0.07677745 | -25.0424 | 6.45 | 30.67556
3263 | 5.773868 | 8.063586 | 36.41299 | 19.21068 | 30.53887 | 58.28407 | 0.322535 | 0.1702826 | 1045.474 | 1 | 0 | 0 |  | Fe_Cr_Ni_Nb_Ti | Fe6Cr9Ni36Nb12Ti37 | 0.07749551 | -27.7836 | 6.7 | 31.57135
3264 | 29.95645 | 4.403805 | 2.4858 | 56.39245 | 6.76149 | 54.99708 | 0.3480866 | 0.1535602 | 922.0532 | 0 | 0 | 0 |  | Fe_Cr_Ni_Nb_Ti | Fe38Cr6Ni3Nb43Ti10 | 0.07195341 | -15.7888 | 6.25 | 18.1469
3265 | 27.89601 | 7.638943 | 3.449542 | 51.86717 | 9.148338 | 56.80254 | 0.341412 | 0.1528161 | 930.4918 | 0 | 0 | 0 |  | Fe_Cr_Ni_Nb_Ti | Fe34Cr10Ni4Nb38Ti13 | 0.07273278 | -15.52495 | 6.20202 | 20.36851
3266 | 24.57339 | 11.04499 | 6.234525 | 46.51862 | 11.62847 | 58.77728 | 0.3343064 | 0.1535048 | 952.1204 | 0 | 0 | 0 |  | Fe_Cr_Ni_Nb_Ti | Fe29Cr14Ni7Nb33Ti16 | 0.07349633 | -16.03673 | 6.212121 | 22.24379
3267 | 21.57423 | 13.65886 | 9.07055 | 41.63314 | 14.06322 | 60.27666 | 0.3284653 | 0.154595 | 971.1673 | 0 | 0 | 0 |  | Fe_Cr_Ni_Nb_Ti | Fe25Cr17Ni10Nb29Ti19 | 0.07416107 | -16.7 | 6.23 | 23.7611
3268 | 17.69011 | 15.64675 | 13.94537 | 36.78632 | 15.93146 | 61.65983 | 0.323568 | 0.1569731 | 1002.241 | 0 | 0 | 0 |  | Fe_Cr_Ni_Nb_Ti | Fe20Cr19Ni15Nb25Ti21 | 0.07463942 | -18.1832 | 6.33 | 24.91987
3269 | 14.51488 | 16.04786 | 19.07048 | 31.69265 | 18.67413 | 62.19875 | 0.3201973 | 0.1599313 | 1027.232 | 0 | 0 | 0 |  | Fe_Cr_Ni_Nb_Ti | Fe16Cr19Ni20Nb21Ti24 | 0.07532794 | -19.954 | 6.43 | 26.42934
3270 | 11.24983 | 15.71113 | 25.61985 | 26.51304 | 20.90614 | 62.68013 | 0.3175677 | 0.1638116 | 1062.194 | 0 | 0 | 0 |  | Fe_Cr_Ni_Nb_Ti | Fe12Cr18Ni26Nb17Ti26 | 0.07588262 | -22.09489 | 6.59596 | 27.68414
3271 | 8.474024 | 14.90274 | 33.64839 | 20.36274 | 22.6121 | 63.53888 | 0.3145696 | 0.1673993 | 1098.759 | 1 | 0 | 0 |  | Fe_Cr_Ni_Nb_Ti | Fe9Cr17Ni34Nb13Ti28 | 0.07625161 | -24.19292 | 6.841584 | 28.72277
3272 | 5.731518 | 10.67259 | 43.17428 | 17.48062 | 22.94099 | 62.62067 | 0.3176446 | 0.1733122 | 1143.525 | 1 | 0 | 0 |  | Fe_Cr_Ni_Nb_Ti | Fe6Cr12Ni43Nb11Ti28 | 0.07628479 | -26.8408 | 7.17 | 29.58564
3273 | 37.00054 | 6.889825 | 2.592717 | 47.87507 | 5.641846 | 59.93845 | 0.3367459 | 0.1583047 | 1024.174 | 0 | 0 | 0 |  | Fe_Cr_Ni_Nb_Ti | Fe45Cr9Ni3Nb35Ti8 | 0.07224981 | -15.3292 | 6.51 | 16.45722
3274 | 33.20893 | 11.09912 | 4.475057 | 43.91348 | 7.303415 | 62.05962 | 0.3298806 | 0.1570406 | 1031.326 | 0 | 0 | 0 |  | Fe_Cr_Ni_Nb_Ti | Fe39Cr14Ni5Nb31Ti10 | 0.07243749 | -15.18131 | 6.474747 | 18.28255
3275 | 28.86942 | 15.47561 | 7.35618 | 39.29467 | 9.004115 | 64.38126 | 0.3225262 | 0.1562272 | 1042.737 | 0 | 0 | 0 |  | Fe_Cr_Ni_Nb_Ti | Fe33Cr19Ni8Nb27Ti12 | 0.07250524 | -15.33966 | 6.474747 | 19.83299
3276 | 24.7722 | 18.12172 | 11.15902 | 35.32349 | 10.62357 | 65.81739 | 0.3176025 | 0.1565865 | 1054.956 | 0 | 0 | 0 |  | Fe_Cr_Ni_Nb_Ti | Fe28Cr22Ni12Nb24Ti14 | 0.07264738 | -16.1008 | 6.52 | 21.20472
3277 | 20.86954 | 20.27525 | 16.21333 | 30.18984 | 12.45204 | 67.36343 | 0.3123502 | 0.1577764 | 1075.371 | 0 | 0 | 0 |  | Fe_Cr_Ni_Nb_Ti | Fe23Cr24Ni17Nb20Ti16 | 0.07271752 | -17.1736 | 6.62 | 22.60332
3278 | 16.64823 | 21.5281 | 21.38733 | 26.15714 | 14.2792 | 68.14716 | 0.3090285 | 0.1594753 | 1093.482 | 0 | 0 | 0 |  | Fe_Cr_Ni_Nb_Ti | Fe18Cr25Ni22Nb17Ti18 | 0.07297435 | -18.4356 | 6.71 | 23.91213
3279 | 12.30382 | 21.14841 | 29.84393 | 20.46848 | 16.23537 | 68.80929 | 0.3062846 | 0.1617209 | 1115.491 | 0 | 0 | 0 |  | Fe_Cr_Ni_Nb_Ti | Fe13Cr24Ni30Nb13Ti20 | 0.07302092 | -20.392 | 6.93 | 25.37794
3280 | 8.581423 | 19.53033 | 38.08366 | 17.44839 | 16.3562 | 68.96854 | 0.3065589 | 0.1635555 | 1134.681 | 0 | 0 | 0 |  | Fe_Cr_Ni_Nb_Ti | Fe9Cr22Ni38Nb11Ti20 | 0.07237108 | -21.9408 | 7.19 | 25.91988
3281 | 5.774021 | 14.33564 | 50.57494 | 12.80746 | 16.50794 | 68.37089 | 0.3093248 | 0.1669852 | 1160.449 | 0 | 0 | 0 |  | Fe_Cr_Ni_Nb_Ti | Fe6Cr16Ni50Nb8Ti20 | 0.07130943 | -23.568 | 7.64 | 26.68408
3282 | 43.94388 | 11.45583 | 2.771328 | 36.55226 | 5.276697 | 66.43202 | 0.3211372 | 0.1561995 | 1071.214 | 0 | 0 | 0 |  | Fe_Cr_Ni_Nb_Ti | Fe50Cr14Ni3Nb25Ti7 | 0.06955195 | -13.47414 | 6.737374 | 15.59028
3283 | 37.17388 | 17.30525 | 5.581849 | 33.86587 | 6.073153 | 68.91178 | 0.3141577 | 0.1532451 | 1062.926 | 0 | 0 | 0 |  | Fe_Cr_Ni_Nb_Ti | Fe42Cr21Ni6Nb23Ti8 | 0.06900209 | -13.378 | 6.69 | 16.59247
3284 | 32.53268 | 21.87564 | 8.54866 | 30.0672 | 6.975823 | 71.34651 | 0.3073303 | 0.1510479 | 1059.328 | 0 | 0 | 0 |  | Fe_Cr_Ni_Nb_Ti | Fe36Cr26Ni9Nb20Ti9 | 0.06823483 | -13.3612 | 6.7 | 17.56673
3285 | 26.82388 | 24.11302 | 12.63878 | 27.69758 | 8.726737 | 71.85376 | 0.3045179 | 0.1523964 | 1073.025 | 0 | 0 | 0 |  | Fe_Cr_Ni_Nb_Ti | Fe29Cr28Ni13Nb18Ti11 | 0.06897353 | -14.3667 | 6.707071 | 19.35128
3286 | 22.27158 | 25.91976 | 17.55701 | 24.70048 | 9.551171 | 72.94755 | 0.3013414 | 0.1522772 | 1077.07 | 0 | 0 | 0 |  | Fe_Cr_Ni_Nb_Ti | Fe24Cr30Ni18Nb16Ti12 | 0.06854641 | -15.24 | 6.8 | 20.23462
3287 | 16.85804 | 27.03127 | 24.61007 | 20.25461 | 11.24601 | 73.79634 | 0.2981245 | 0.1528292 | 1082.499 | 0 | 0 | 0 |  | Fe_Cr_Ni_Nb_Ti | Fe18Cr31Ni25Nb13Ti14 | 0.06848205 | -16.62817 | 6.940594 | 21.79568
3288 | 12.4919 | 26.83962 | 32.32015 | 15.98567 | 12.36266 | 74.43569 | 0.2961569 | 0.15353 | 1092.126 | 0 | 0 | 0 |  | Fe_Cr_Ni_Nb_Ti | Fe13Cr30Ni32Nb10Ti15 | 0.06790995 | -17.8748 | 7.14 | 22.90327
3289 | 7.802826 | 23.61051 | 43.05756 | 12.98069 | 12.54841 | 73.92831 | 0.2983694 | 0.155961 | 1113.151 | 0 | 0 | 0 |  | Fe_Cr_Ni_Nb_Ti | Fe8Cr26Ni42Nb8Ti15 | 0.06686602 | -19.45271 | 7.474747 | 23.62773
3290 | 4.838089 | 17.11699 | 55.93772 | 9.658304 | 12.44889 | 72.50564 | 0.3035378 | 0.1562949 | 1100.904 | 0 | 0 | 0 |  | Fe_Cr_Ni_Nb_Ti | Fe5Cr19Ni55Nb6Ti15 | 0.06533883 | -20.4412 | 7.94 | 24.18347
3291 | 47.71077 | 17.93917 | 2.893161 | 25.94823 | 5.50867 | 72.93379 | 0.3050569 | 0.1464718 | 1025.83 | 0 | 0 | 0 |  | Fe_Cr_Ni_Nb_Ti | Fe52Cr21Ni3Nb17Ti7 | 0.0649137 | -11.0928 | 6.85 | 15.49193
3292 | 39.8159 | 24.13883 | 5.839526 | 24.64642 | 5.559322 | 75.34859 | 0.2990085 | 0.143444 | 1014.692 | 0 | 0 | 0 |  | Fe_Cr_Ni_Nb_Ti | Fe43Cr28Ni6Nb16Ti7 | 0.06387831 | -11.062 | 6.8 | 15.65375
3293 | 33.60029 | 28.67639 | 8.829198 | 23.29043 | 5.603691 | 77.24125 | 0.2943761 | 0.1412209 | 1006.013 | 0 | 0 | 0 |  | Fe_Cr_Ni_Nb_Ti | Fe36Cr33Ni9Nb15Ti7 | 0.06288238 | -11.1864 | 6.79 | 15.8253
3294 | 28.11067 | 31.40672 | 13.78848 | 20.26465 | 6.429477 | 78.65945 | 0.2903987 | 0.1389022 | 987.5242 | 0 | 0 | 0 |  | Fe_Cr_Ni_Nb_Ti | Fe30Cr36Ni14Nb13Ti8 | 0.06218068 | -11.85452 | 6.861386 | 16.92982
3295 | 22.77708 | 33.5769 | 18.95303 | 17.36702 | 7.325968 | 79.77955 | 0.2871059 | 0.138571 | 988.0624 | 0 | 0 | 0 |  | Fe_Cr_Ni_Nb_Ti | Fe24Cr38Ni19Nb11Ti9 | 0.06168348 | -12.607 | 6.940594 | 18.02742
3296 | 17.44083 | 34.28059 | 25.46085 | 14.50718 | 8.310559 | 80.27305 | 0.2854243 | 0.1407051 | 1011.4 | 0 | 0 | 0 |  | Fe_Cr_Ni_Nb_Ti | Fe18Cr38Ni25Nb9Ti10 | 0.06140743 | -13.704 | 7.07 | 19.22784
3297 | 11.74004 | 33.70235 | 33.93444 | 11.39285 | 9.230321 | 80.39081 | 0.284978 | 0.1403248 | 1005.486 | 0 | 0 | 0 |  | Fe_Cr_Ni_Nb_Ti | Fe12Cr37Ni33Nb7Ti11 | 0.06090998 | -15.0056 | 7.27 | 20.42058
3298 | 6.886271 | 29.30935 | 45.4964 | 8.182799 | 10.12519 | 79.14005 | 0.288375 | 0.1414644 | 1005.579 | 0 | 0 | 0 |  | Fe_Cr_Ni_Nb_Ti | Fe7Cr32Ni44Nb5Ti12 | 0.0604599 | -16.5808 | 7.61 | 21.72556
3299 | 3.911113 | 20.93815 | 58.58056 | 6.506481 | 10.06369 | 76.38998 | 0.2967841 | 0.1435734 | 1006.198 | 1 | 0 | 0 |  | Fe_Cr_Ni_Nb_Ti | Fe4Cr23Ni57Nb4Ti12 | 0.05952944 | -17.6228 | 8.08 | 22.30605
3300 | 40.50945 | 33.22606 | 6.082702 | 16.04548 | 4.136306 | 82.88699 | 0.2824361 | 0.1252108 | 875.3224 | 0 | 0 | 0 |  | Fe_Cr_Ni_Nb_Ti | Fe42Cr37Ni6Nb10Ti5 | 0.05497034 | -8.2148 | 6.88 | 13.63048
3301 | 33.79783 | 36.86164 | 9.134852 | 16.06447 | 4.141202 | 83.94328 | 0.2799221 | 0.1244218 | 874.5576 | 0 | 0 | 0 |  | Fe_Cr_Ni_Nb_Ti | Fe35Cr41Ni9Nb10Ti5 | 0.05479282 | -8.6812 | 6.86 | 13.84052
3302 | 27.251 | 39.87008 | 13.2986 | 14.57178 | 5.008541 | 84.81316 | 0.2770549 | 0.1241869 | 875.3098 | 0 | 0 | 0 |  | Fe_Cr_Ni_Nb_Ti | Fe28Cr44Ni13Nb9Ti6 | 0.0552381 | -9.4416 | 6.87 | 15.10331
3303 | 21.54136 | 41.02353 | 18.52513 | 13.03125 | 5.878738 | 85.03147 | 0.275945 | 0.1249499 | 882.5348 | 0 | 0 | 0 |  | Fe_Cr_Ni_Nb_Ti | Fe22Cr45Ni18Nb8Ti7 | 0.05571384 | -10.4916 | 6.94 | 16.35206
3304 | 15.83888 | 41.47506 | 26.01254 | 9.881013 | 6.792507 | 85.56452 | 0.2743716 | 0.1238166 | 870.6718 | 0 | 0 | 0 |  | Fe_Cr_Ni_Nb_Ti | Fe16Cr45Ni25Nb6Ti8 | 0.05502127 | -11.5684 | 7.1 | 17.65673
3305 | 10.92279 | 39.75387 | 33.39866 | 8.259555 | 7.665121 | 84.75756 | 0.2760749 | 0.1259464 | 886.2231 | 0 | 0 | 0 |  | Fe_Cr_Ni_Nb_Ti | Fe11Cr43Ni32Nb5Ti9 | 0.05555502 | -12.9504 | 7.27 | 18.88783
3306 | 5.940486 | 35.02873 | 44.7484 | 4.941261 | 9.341123 | 82.95336 | 0.2798538 | 0.125889 | 869.4109 | 0 | 0 | 0 |  | Fe_Cr_Ni_Nb_Ti | Fe6Cr38Ni43Nb3Ti11 | 0.05648652 | -14.77306 | 7.574257 | 20.87583
3307 | 31.81971 | 46.28991 | 9.406478 | 9.925292 | 2.558605 | 90.79664 | 0.2655468 | 0.1029195 | 686.7268 | 0 | 0 | 0 |  | Fe_Cr_Ni_Nb_Ti | Fe32Cr50Ni9Nb6Ti3 | 0.04421409 | -6.2836 | 6.88 | 11.49739
3308 | 24.87792 | 48.17785 | 13.59739 | 9.932786 | 3.414048 | 90.64592 | 0.2650505 | 0.1068073 | 725.088 | 0 | 0 | 0 |  | Fe_Cr_Ni_Nb_Ti | Fe25Cr52Ni13Nb6Ti4 | 0.04666162 | -7.4136 | 6.88 | 13.01192
3309 | 19.02448 | 49.4089 | 18.94393 | 8.328658 | 4.294029 | 90.89936 | 0.2638389 | 0.1074605 | 731.1069 | 0 | 0 | 0 |  | Fe_Cr_Ni_Nb_Ti | Fe19Cr53Ni18Nb5Ti5 | 0.04732404 | -8.4056 | 6.95 | 14.44818
3310 | 13.22202 | 50.18805 | 24.58784 | 6.767997 | 5.234091 | 90.92786 | 0.26313 | 0.1117894 | 775.1868 | 0 | 0 | 0 |  | Fe_Cr_Ni_Nb_Ti | Fe13Cr53Ni23Nb4Ti6 | 0.048183 | -9.480665 | 7.030303 | 15.82735
3311 | 8.03207 | 46.7388 | 31.65899 | 6.681028 | 6.889111 | 88.35897 | 0.2679542 | 0.1171208 | 814.9155 | 0 | 0 | 0 |  | Fe_Cr_Ni_Nb_Ti | Fe8Cr50Ni30Nb4Ti8 | 0.05226737 | -11.6464 | 7.16 | 17.93767
3312 | 31.79052 | 2.690761 | 47.59045 | 8.013081 | 9.915181 | 70.30996 | 0.3120447 | 0.1452272 | 971.468 | 1 | 0 | 0 |  | Fe_Cr_Ni_Nb_Ti | Fe33Cr3Ni47Nb5Ti12 | 0.06133428 | -16.2348 | 8.25 | 21.77522
3313 | 37.6989 | 4.499913 | 40.6408 | 8.04044 | 9.119948 | 71.7725 | 0.3086802 | 0.1404994 | 938.2216 | 1 | 0 | 0 |  | Fe_Cr_Ni_Nb_Ti | Fe39Cr5Ni40Nb5Ti11 | 0.05988412 | -14.7912 | 8.11 | 20.76993
3314 | 43.35591 | 6.421903 | 35.21379 | 6.556943 | 8.451451 | 73.7514 | 0.3041335 | 0.1327248 | 875.9539 | 1 | 0 | 0 |  | Fe_Cr_Ni_Nb_Ti | Fe44Cr7Ni34Nb4Ti10 | 0.05738209 | -12.99786 | 8.020202 | 19.84791
3315 | 48.04183 | 10.04121 | 27.82438 | 6.524229 | 7.568357 | 75.91537 | 0.2990644 | 0.1279052 | 844.5825 | 1 | 0 | 0 |  | Fe_Cr_Ni_Nb_Ti | Fe49Cr11Ni27Nb4Ti9 | 0.05534112 | -11.4284 | 7.84 | 18.64296
3316 | 52.91894 | 13.01468 | 23.08853 | 4.983131 | 5.994721 | 78.79032 | 0.2934541 | 0.1150339 | 736.8242 | 0 | 0 | 0 |  | Fe_Cr_Ni_Nb_Ti | Fe53Cr14Ni22Nb3Ti7 | 0.04991165 | -9.137435 | 7.787879 | 16.70672
3317 | 20.25534 | 2.694087 | 51.70454 | 9.627584 | 15.71844 | 66.24055 | 0.3164757 | 0.16579 | 1123.873 | 0 | 0 | 0 |  | Fe_Cr_Ni_Nb_Ti | Fe21Cr3Ni51Nb6Ti19 | 0.07012213 | -22.1868 | 8.02 | 26.35223
3318 | 25.92937 | 4.470625 | 44.41392 | 11.18335 | 14.00273 | 67.52131 | 0.3142649 | 0.1611341 | 1096.31 | 0 | 0 | 0 |  | Fe_Cr_Ni_Nb_Ti | Fe27Cr5Ni44Nb7Ti17 | 0.0688749 | -20.36 | 7.89 | 24.92609
3319 | 30.33449 | 6.178099 | 37.86244 | 12.61602 | 13.00895 | 68.41084 | 0.3124026 | 0.159875 | 1095.427 | 0 | 0 | 0 |  | Fe_Cr_Ni_Nb_Ti | Fe32Cr7Ni38Nb8Ti16 | 0.06833666 | -19.07186 | 7.742574 | 23.94648
3320 | 34.5285 | 8.929873 | 32.25993 | 12.76471 | 11.51699 | 70.3935 | 0.3084092 | 0.1541628 | 1059.926 | 0 | 0 | 0 |  | Fe_Cr_Ni_Nb_Ti | Fe36Cr10Ni32Nb8Ti14 | 0.06644137 | -17.1024 | 7.64 | 22.52909
3321 | 38.17892 | 12.44119 | 26.08407 | 14.29065 | 9.005173 | 72.68352 | 0.3046411 | 0.1473258 | 1018.12 | 0 | 0 | 0 |  | Fe_Cr_Ni_Nb_Ti | Fe40Cr14Ni26Nb9Ti11 | 0.06354332 | -14.888 | 7.53 | 20.17028
3322 | 42.36488 | 16.136 | 21.25254 | 12.81413 | 7.432442 | 75.72395 | 0.2984115 | 0.1385991 | 955.4526 | 0 | 0 | 0 |  | Fe_Cr_Ni_Nb_Ti | Fe44Cr18Ni21Nb8Ti9 | 0.05977541 | -12.5212 | 7.46 | 18.35729
3323 | 45.15098 | 21.01877 | 16.50698 | 11.43018 | 5.89309 | 79.13108 | 0.2913107 | 0.1281937 | 874.9207 | 0 | 0 | 0 |  | Fe_Cr_Ni_Nb_Ti | Fe46Cr23Ni16Nb7Ti7 | 0.05541833 | -10.2716 | 7.363636 | 16.41469
3324 | 11.88386 | 2.766099 | 54.1275 | 6.58995 | 24.63259 | 62.9629 | 0.3168509 | 0.1781296 | 1182.925 | 1 | 0 | 0 |  | Fe_Cr_Ni_Nb_Ti | Fe12Cr3Ni52Nb4Ti29 | 0.07620854 | -27.4164 | 7.7 | 30.70423
3325 | 15.30504 | 3.562415 | 46.24987 | 12.73064 | 22.15204 | 62.44722 | 0.319649 | 0.1762233 | 1168.445 | 1 | 0 | 0 |  | Fe_Cr_Ni_Nb_Ti | Fe16Cr4Ni46Nb8Ti27 | 0.0759274 | -26.37937 | 7.524752 | 29.50794
3326 | 20.0383 | 5.330438 | 39.1151 | 15.87404 | 19.64213 | 63.38642 | 0.3188023 | 0.1728475 | 1153.927 | 1 | 0 | 0 |  | Fe_Cr_Ni_Nb_Ti | Fe21Cr6Ni39Nb10Ti24 | 0.07508824 | -24.2952 | 7.4 | 28.03195
3327 | 23.34461 | 7.824548 | 33.37059 | 18.64119 | 16.81906 | 64.79655 | 0.3171496 | 0.1693266 | 1144.827 | 0 | 0 | 0 |  | Fe_Cr_Ni_Nb_Ti | Fe25Cr9Ni34Nb12Ti21 | 0.07380664 | -22.19273 | 7.306931 | 26.28857
3328 | 26.21904 | 11.33371 | 28.5427 | 20.25107 | 13.65348 | 67.16768 | 0.3135457 | 0.1638214 | 1124.745 | 0 | 0 | 0 |  | Fe_Cr_Ni_Nb_Ti | Fe28Cr13Ni29Nb13Ti17 | 0.07166413 | -19.7584 | 7.25 | 24.08402
3329 | 28.87701 | 14.7438 | 23.49849 | 21.69523 | 11.18547 | 69.29047 | 0.3100431 |  |  | 0 | 0 | 0 |  | Fe_Cr_Ni_Nb_Ti | Fe31Cr17Ni24Nb14Ti14 | 0.06971617 | -17.5892 | 7.16 | 22.03883
3330 | 31.94108 | 20.11725 | 18.76128 | 20.31701 | 8.863373 | 73.19077 | 0.302179 | 0.1498676 | 1053.455 | 0 | 0 | 0 |  | Fe_Cr_Ni_Nb_Ti | Fe34Cr23Ni19Nb13Ti11 | 0.0662396 | -14.7464 | 7.09 | 19.72308
3331 | 34.09374 | 25.57056 | 14.93144 | 18.90598 | 6.498271 | 77.19233 | 0.2944284 | 0.1405127 | 993.7886 | 0 | 0 | 0 |  | Fe_Cr_Ni_Nb_Ti | Fe36Cr29Ni15Nb12Ti8 | 0.06177773 | -12.178 | 7.04 | 17.13359
3332 | 35.83566 | 32.46282 | 12.21612 | 14.50114 | 4.984259 | 82.44054 | 0.2831484 | 0.1267305 | 886.434 | 0 | 0 | 0 |  | Fe_Cr_Ni_Nb_Ti | Fe37Cr36Ni12Nb9Ti6 | 0.05549891 | -9.5112 | 7.01 | 15.09967
3333 | 9.943919 | 2.777467 | 44.94323 | 9.92555 | 32.40984 | 58.86399 | 0.3205551 | 0.1790514 | 1123.367 | 1 | 0 | 0 |  | Fe_Cr_Ni_Nb_Ti | Fe10Cr3Ni43Nb6Ti38 | 0.07890669 | -29.8444 | 7.1 | 32.56624
3334 | 12.68749 | 3.634648 | 38.98111 | 16.23597 | 28.46079 | 58.78223 | 0.3234071 | 0.1760755 | 1106.347 | 1 | 0 | 0 |  | Fe_Cr_Ni_Nb_Ti | Fe13Cr4Ni38Nb10Ti34 | 0.07809833 | -28.10734 | 7.010101 | 31.3675
3335 | 15.18506 | 6.185357 | 32.91917 | 22.10398 | 23.60643 | 59.78781 | 0.3240668 | 0.1725724 | 1100.514 | 1 | 0 | 0 |  | Fe_Cr_Ni_Nb_Ti | Fe16Cr7Ni33Nb14Ti29 | 0.0770202 | -25.67371 | 6.929293 | 29.52054
3336 | 17.50903 | 8.579827 | 28.08955 | 26.06173 | 19.75987 | 61.01609 | 0.3235751 | 0.169308 | 1096.575 | 0 | 0 | 0 |  | Fe_Cr_Ni_Nb_Ti | Fe19Cr10Ni29Nb17Ti25 | 0.07601878 | -23.528 | 6.87 | 27.7018
3337 | 19.09004 | 12.69548 | 23.88723 | 28.7334 | 15.59385 | 63.47826 | 0.3203185 | 0.1653106 | 1098.924 | 0 | 0 | 0 |  | Fe_Cr_Ni_Nb_Ti | Fe21Cr15Ni25Nb19Ti20 | 0.07447852 | -21.0396 | 6.83 | 25.27845
3338 | 21.81321 | 16.92421 | 20.06162 | 28.72816 | 12.4728 | 66.63499 | 0.3147152 | 0.1601832 | 1091.583 | 0 | 0 | 0 |  | Fe_Cr_Ni_Nb_Ti | Fe24Cr20Ni21Nb19Ti16 | 0.07260506 | -18.5096 | 6.81 | 22.95103
3339 | 24.0046 | 22.34933 | 16.49712 | 27.64645 | 9.502502 | 70.64298 | 0.3071057 | 0.1536892 | 1072.853 | 0 | 0 | 0 |  | Fe_Cr_Ni_Nb_Ti | Fe26Cr26Ni17Nb18Ti12 | 0.06973326 | -15.83267 | 6.787879 | 20.31885
3340 | 25.6129 | 28.95675 | 12.4992 | 25.86994 | 7.061207 | 75.17807 | 0.2978949 | 0.1458381 | 1037.908 | 0 | 0 | 0 |  | Fe_Cr_Ni_Nb_Ti | Fe28Cr34Ni13Nb17Ti9 | 0.06610838 | -13.05009 | 6.722772 | 17.66876
3341 | 26.74152 | 38.23549 | 11.04229 | 19.0658 | 4.914903 | 82.53053 | 0.28224 | 0.130667 | 932.6568 | 0 | 0 | 0 |  | Fe_Cr_Ni_Nb_Ti | Fe28Cr43Ni11Nb12Ti6 | 0.05851595 | -9.9628 | 6.76 | 14.95861
3342 | 7.909049 | 2.761377 | 36.36977 | 14.80207 | 38.15773 | 55.37071 | 0.3251837 | 0.1711163 | 998.523 | 1 | 0 | 0 |  | Fe_Cr_Ni_Nb_Ti | Fe8Cr3Ni35Nb9Ti45 | 0.07771715 | -29.396 | 6.57 | 33.03877
3343 | 9.617286 | 4.477057 | 31.33664 | 22.39888 | 32.17013 | 55.72872 | 0.3281375 | 0.1684847 | 994.5322 | 1 | 0 | 0 |  | Fe_Cr_Ni_Nb_Ti | Fe10Cr5Ni31Nb14Ti39 | 0.07689663 | -27.2311 | 6.525253 | 31.82956
3344 | 11.13793 | 6.913266 | 26.34057 | 29.33746 | 26.27077 | 56.54497 | 0.329904 | 0.1650913 | 989.9858 | 1 | 0 | 0 |  | Fe_Cr_Ni_Nb_Ti | Fe12Cr8Ni27Nb19Ti33 | 0.07605732 | -24.84195 | 6.474747 | 30.1403
3345 | 12.61112 | 10.06415 | 22.72349 | 32.96811 | 21.63313 | 58.29548 | 0.3284806 | 0.1625975 | 1000.947 | 1 | 0 | 0 |  | Fe_Cr_Ni_Nb_Ti | Fe14Cr12Ni24Nb22Ti28 | 0.07558145 | -22.7104 | 6.46 | 28.29558
3346 | 14.22188 | 14.06877 | 18.68553 | 35.48903 | 17.53479 | 60.63409 | 0.3252518 | 0.1595427 | 1010.725 | 0 | 0 | 0 |  | Fe_Cr_Ni_Nb_Ti | Fe16Cr17Ni20Nb24Ti23 | 0.07491508 | -20.2724 | 6.42 | 26.12949
3347 | 15.87585 | 18.06581 | 15.75984 | 36.68178 | 13.61673 | 63.46191 | 0.3209931 | 0.1569095 | 1027.393 | 0 | 0 | 0 |  | Fe_Cr_Ni_Nb_Ti | Fe18Cr22Ni17Nb25Ti18 | 0.07385846 | -18.2064 | 6.43 | 23.64974
3348 | 17.75069 | 24.79001 | 12.12738 | 35.43581 | 9.896107 | 68.26287 | 0.3117898 | 0.1521066 | 1038.358 | 0 | 0 | 0 |  | Fe_Cr_Ni_Nb_Ti | Fe20Cr30Ni13Nb24Ti13 | 0.07174705 | -15.3484 | 6.42 | 20.51219
3349 | 17.97594 | 31.79913 | 10.39184 | 32.89501 | 6.938086 | 73.35979 | 0.3017464 | 0.1463757 | 1033.054 | 0 | 0 | 0 |  | Fe_Cr_Ni_Nb_Ti | Fe20Cr38Ni11Nb22Ti9 | 0.06846962 | -13.1204 | 6.44 | 17.53254
3350 | 18.73984 | 43.61903 | 7.878874 | 24.9403 | 4.821952 | 82.049 | 0.2825101 | 0.1329436 | 958.4185 | 0 | 0 | 0 |  | Fe_Cr_Ni_Nb_Ti | Fe20Cr50Ni8Nb16Ti6 | 0.06178638 | -9.7232 | 6.44 | 14.6
3351 | 6.846264 | 2.731788 | 25.70005 | 22.77873 | 41.94317 | 51.89109 | 0.3316812 | 0.1547671 | 818.1268 | 1 | 0 | 0 |  | Fe_Cr_Ni_Nb_Ti | Fe7Cr3Ni25Nb14Ti50 | 0.0729876 | -25.55168 | 6 | 32.52588
3352 | 7.358351 | 5.13821 | 22.236 | 32.13332 | 33.13412 | 52.60968 | 0.3353362 | 0.1523583 | 824.7572 | 1 | 0 | 0 |  | Fe_Cr_Ni_Nb_Ti | Fe8Cr6Ni23Nb21Ti42 | 0.07275935 | -23.5856 | 6.03 | 31.4444
3353 | 7.997752 | 7.446257 | 18.68072 | 38.43656 | 27.4387 | 53.33822 | 0.3370484 | 0.1497709 | 823.8824 | 1 | 0 | 0 |  | Fe_Cr_Ni_Nb_Ti | Fe9Cr9Ni20Nb26Ti36 | 0.07235005 | -21.5148 | 6 | 30.07906
3354 | 9.693603 | 10.66611 | 16.6726 | 41.04841 | 21.91928 | 55.64307 | 0.3346954 | 0.1522504 | 881.4787 | 0 | 0 | 0 |  | Fe_Cr_Ni_Nb_Ti | Fe11Cr13Ni18Nb28Ti29 | 0.07329003 | -20.19427 | 6.080808 | 28.18598
3355 | 10.33871 | 14.43869 | 14.48917 | 42.99839 | 17.73504 | 57.97185 | 0.3315195 | 0.1509807 | 906.4136 | 0 | 0 | 0 |  | Fe_Cr_Ni_Nb_Ti | Fe12Cr18Ni16Nb30Ti24 | 0.07343829 | -18.5904 | 6.1 | 26.16945
3356 | 11.86943 | 19.73386 | 11.58466 | 43.72294 | 13.08911 | 61.67068 | 0.3254172 | 0.14955 | 944.2759 | 0 | 0 | 0 |  | Fe_Cr_Ni_Nb_Ti | Fe14Cr25Ni13Nb31Ti18 | 0.07319013 | -16.45172 | 6.128713 | 23.1958
3357 | 12.89081 | 25.60406 | 9.032897 | 42.88998 | 9.582257 | 65.80746 | 0.3176602 | 0.148019 | 979.0768 | 0 | 0 | 0 |  | Fe_Cr_Ni_Nb_Ti | Fe15Cr32Ni10Nb30Ti13 | 0.072154 | -14.3748 | 6.14 | 20.24846
3358 | 13.31825 | 34.71964 | 7.465933 | 38.40387 | 6.092303 | 72.66582 | 0.3036473 | 0.1438566 | 1006.345 | 0 | 0 | 0 |  | Fe_Cr_Ni_Nb_Ti | Fe15Cr42Ni8Nb26Ti8 | 0.06907228 | -12.06489 | 6.20202 | 16.51693
3359 | 13.83629 | 47.23469 | 5.817251 | 29.15598 | 3.955796 | 82.12413 | 0.2826654 | 0.1320987 | 955.1055 | 0 | 0 | 0 |  | Fe_Cr_Ni_Nb_Ti | Fe15Cr55Ni6Nb19Ti5 | 0.06259399 | -9.068 | 6.25 | 13.36376
3360 | 6.530011 | 2.605597 | 16.66875 | 32.58974 | 41.6059 | 49.18138 | 0.3391677 | 0.1345217 | 640.4484 | 0 | 0 | 0 |  | Fe_Cr_Ni_Nb_Ti | Fe7Cr3Ni17Nb21Ti52 | 0.06659396 | -20.062 | 5.57 | 31.68533
3361 | 6.202088 | 4.949498 | 14.90041 | 41.27087 | 32.67713 | 49.91536 | 0.3427039 | 0.1350168 | 664.973 | 0 | 0 | 0 |  | Fe_Cr_Ni_Nb_Ti | Fe7Cr6Ni16Nb28Ti43 | 0.06718175 | -18.914 | 5.64 | 30.90243
3362 | 5.986933 | 7.166695 | 13.48453 | 46.95329 | 26.40855 | 50.82344 | 0.3442949 | 0.1355803 | 688.8412 | 0 | 0 | 0 |  | Fe_Cr_Ni_Nb_Ti | Fe7Cr9Ni15Nb33Ti36 | 0.06772616 | -17.9676 | 5.69 | 29.64793
3363 | 6.648996 | 10.83339 | 11.35658 | 49.77536 | 21.38568 | 52.91931 | 0.3419125 | 0.1357237 | 720.6517 | 0 | 0 | 0 |  | Fe_Cr_Ni_Nb_Ti | Fe8Cr14Ni13Nb36Ti30 | 0.0691746 | -16.57877 | 5.722772 | 27.83675
3364 | 7.37385 | 14.49357 | 9.472895 | 51.7942 | 16.86548 | 55.2365 | 0.3388974 | 0.1373373 | 765.8466 | 0 | 0 | 0 |  | Fe_Cr_Ni_Nb_Ti | Fe9Cr19Ni11Nb38Ti24 | 0.07027412 | -15.36242 | 5.762376 | 25.66439
3365 | 8.237855 | 19.17451 | 7.792825 | 52.07671 | 12.7181 | 58.53784 | 0.3333317 | 0.1404575 | 833.736 | 0 | 0 | 0 |  | Fe_Cr_Ni_Nb_Ti | Fe10Cr25Ni9Nb38Ti18 | 0.07126271 | -14.2028 | 5.82 | 22.98347
3366 | 9.096381 | 25.40739 | 6.084323 | 50.90067 | 8.511241 | 63.16216 | 0.3248388 | 0.1418772 | 901.093 | 0 | 0 | 0 |  | Fe_Cr_Ni_Nb_Ti | Fe11Cr33Ni7Nb37Ti12 | 0.07136627 | -12.8124 | 5.89 | 19.38969
3367 | 10.21624 | 34.87647 | 4.474227 | 45.32163 | 5.111442 | 70.53297 | 0.3093403 | 0.1408858 | 964.5706 | 0 | 0 | 0 |  | Fe_Cr_Ni_Nb_Ti | Fe12Cr44Ni5Nb32Ti7 | 0.06963468 | -10.9396 | 5.98 | 15.34242
3368 | 10.81401 | 47.8245 | 3.788818 | 34.48094 | 3.091727 | 80.71035 | 0.2865246 | 0.1326884 | 957.3933 | 0 | 0 | 0 |  | Fe_Cr_Ni_Nb_Ti | Fe12Cr57Ni4Nb23Ti4 | 0.06395452 | -8.6068 | 6.09 | 12.07104
3369 | 4.213248 | 4.707261 | 8.856971 | 51.8674 | 30.35512 | 47.22992 | 0.3514315 | 0.1137327 | 494.7804 | 0 | 0 | 0 |  | Fe_Cr_Ni_Nb_Ti | Fe5Cr6Ni10Nb37Ti42 | 0.05919317 | -13.236 | 5.29 | 30.21523
3370 | 4.094438 | 6.861782 | 8.607213 | 55.85396 | 24.58261 | 48.40669 | 0.3518859 | 0.1181675 | 542.545 | 0 | 0 | 0 |  | Fe_Cr_Ni_Nb_Ti | Fe5Cr9Ni10Nb41Ti35 | 0.06145394 | -13.3992 | 5.39 | 29.02051
3371 | 4.808585 | 9.700173 | 7.581355 | 58.66303 | 19.24685 | 50.23763 | 0.3504527 | 0.1229704 | 601.4585 | 0 | 0 | 0 |  | Fe_Cr_Ni_Nb_Ti | Fe6Cr13Ni9Nb44Ti28 | 0.06405821 | -13.1492 | 5.48 | 27.09539
3372 | 5.560041 | 13.31136 | 6.67895 | 59.46183 | 14.98781 | 52.80205 | 0.3465644 | 0.1282039 | 672.6275 | 0 | 0 | 0 |  | Fe_Cr_Ni_Nb_Ti | Fe7Cr18Ni8Nb45Ti22 | 0.066692 | -12.9304 | 5.57 | 24.8266
3373 | 6.340788 | 18.4486 | 4.998535 | 59.33508 | 10.87699 | 56.37658 | 0.340159 | 0.1320941 | 746.2987 | 0 | 0 | 0 |  | Fe_Cr_Ni_Nb_Ti | Fe8Cr25Ni6Nb45Ti16 | 0.06877011 | -11.9908 | 5.63 | 21.78876
3374 | 7.198974 | 23.83132 | 4.203745 | 57.21927 | 7.546689 | 60.61667 | 0.3319169 | 0.1364296 | 831.0685 | 0 | 0 | 0 |  | Fe_Cr_Ni_Nb_Ti | Fe9Cr32Ni5Nb43Ti11 | 0.07007965 | -11.5592 | 5.73 | 18.61478
3375 | 8.975878 | 32.66802 | 2.573024 | 51.58384 | 4.199245 | 67.76228 | 0.3168205 | 0.1381564 | 918.9613 | 0 | 0 | 0 |  | Fe_Cr_Ni_Nb_Ti | Fe11Cr43Ni3Nb38Ti6 | 0.06975133 | -10.23037 | 5.841584 | 14.24023
3376 | 2.338056 | 6.530497 | 4.914996 | 64.82603 | 21.39042 | 46.30532 | 0.3596062 | 0.1001756 | 409.5576 | 0 | 0 | 0 |  | Fe_Cr_Ni_Nb_Ti | Fe3Cr9Ni6Nb50Ti32 | 0.05431774 | -8.8636 | 5.16 | 28.04906
3377 | 3.068445 | 9.284785 | 4.8378 | 66.36018 | 16.44879 | 48.35927 | 0.3573188 | 0.1098351 | 495.5523 | 0 | 0 | 0 |  | Fe_Cr_Ni_Nb_Ti | Fe4Cr13Ni6Nb52Ti25 | 0.05898918 | -9.8764 | 5.3 | 25.9328
3378 | 3.80284 | 12.7462 | 3.997112 | 67.0594 | 12.39445 | 50.82268 | 0.3535362 | 0.1166311 | 571.1178 | 0 | 0 | 0 |  | Fe_Cr_Ni_Nb_Ti | Fe5Cr18Ni5Nb53Ti19 | 0.06249393 | -9.9832 | 5.39 | 23.36044
3379 | 4.5823 | 16.35423 | 3.210927 | 67.33702 | 8.515522 | 53.56676 | 0.3492094 | 0.1242707 | 660.9351 | 0 | 0 | 0 |  | Fe_Cr_Ni_Nb_Ti | Fe6Cr23Ni4Nb53Ti13 | 0.06515208 | -10.06918 | 5.484848 | 20.09974
3380 | 6.145495 | 21.45647 | 3.229722 | 63.89732 | 5.270994 | 58.1834 | 0.3400029 | 0.1322536 | 777.34 | 0 | 0 | 0 |  | Fe_Cr_Ni_Nb_Ti | Fe8Cr30Ni4Nb50Ti8 | 0.06818499 | -10.8528 | 5.66 | 16.34748
3381 | 2.948814 | 30.20022 | 48.55815 | 8.176018 | 10.1168 | 79.287 | 0.2882073 | 0.1433862 | 1026.453 | 0 | 0 | 0 |  | Fe_Cr_Ni_Nb_Ti | Fe3Cr33Ni47Nb5Ti12 | 0.06036153 | -17.0748 | 7.65 | 21.87144
3382 | 4.945266 | 35.91322 | 41.5832 | 8.226886 | 9.331426 | 82.01648 | 0.281591 | 0.1330672 | 942.2256 | 0 | 0 | 0 |  | Fe_Cr_Ni_Nb_Ti | Fe5Cr39Ni40Nb5Ti11 | 0.05881939 | -15.4032 | 7.43 | 20.80264
3383 | 7.075409 | 41.40724 | 36.12191 | 6.726038 | 8.669403 | 85.16754 | 0.2741052 | 0.124731 | 874.0926 | 0 | 0 | 0 |  | Fe_Cr_Ni_Nb_Ti | Fe7Cr44Ni34Nb4Ti10 | 0.05628728 | -13.51127 | 7.272727 | 19.80983
3384 | 11.06928 | 45.90847 | 28.55806 | 6.696262 | 7.767922 | 87.61552 | 0.2684376 | 0.1196989 | 835.62 | 0 | 0 | 0 |  | Fe_Cr_Ni_Nb_Ti | Fe11Cr49Ni27Nb4Ti9 | 0.05427932 | -11.5652 | 7.08 | 18.49973
3385 | 14.3643 | 50.62934 | 23.7256 | 5.120629 | 6.160132 | 91.16019 | 0.2614334 | 0.1072567 | 725.7933 | 0 | 0 | 0 |  | Fe_Cr_Ni_Nb_Ti | Fe14Cr53Ni22Nb3Ti7 | 0.04894779 | -9.344353 | 7 | 16.61117
3386 | 2.928682 | 19.08712 | 52.33105 | 9.744242 | 15.90891 | 71.38317 | 0.3023104 | 0.1588635 | 1110.409 | 0 | 0 | 0 |  | Fe_Cr_Ni_Nb_Ti | Fe3Cr21Ni51Nb6Ti19 | 0.06939784 | -22.266 | 7.66 | 26.18091
3387 | 4.872725 | 24.49829 | 45.07055 | 11.34869 | 14.20975 | 73.83494 | 0.2970102 | 0.1529601 | 1077.664 | 0 | 0 | 0 |  | Fe_Cr_Ni_Nb_Ti | Fe5Cr27Ni44Nb7Ti17 | 0.06801225 | -20.2456 | 7.45 | 24.71336
3388 | 6.74591 | 28.71194 | 38.49146 | 12.82562 | 13.22508 | 75.51765 | 0.2930532 | 0.1497344 | 1062.062 | 0 | 0 | 0 |  | Fe_Cr_Ni_Nb_Ti | Fe7Cr32Ni38Nb8Ti16 | 0.06737359 | -18.66013 | 7.247525 | 23.66854
3389 | 9.759064 | 32.71002 | 32.82437 | 12.98805 | 11.7185 | 77.93579 | 0.2880456 | 0.1436137 | 1020.447 | 0 | 0 | 0 |  | Fe_Cr_Ni_Nb_Ti | Fe10Cr36Ni32Nb8Ti14 | 0.06547489 | -16.5616 | 7.12 | 22.2387
3390 | 13.59527 | 36.16512 | 26.5382 | 14.53945 | 9.161956 | 80.29778 | 0.2843481 | 0.1391355 | 995.7981 | 0 | 0 | 0 |  | Fe_Cr_Ni_Nb_Ti | Fe14Cr40Ni26Nb9Ti11 | 0.06262965 | -14.2536 | 7.01 | 19.94994
3391 | 17.63552 | 40.13641 | 21.62586 | 13.03922 | 7.562997 | 83.48791 | 0.2779447 | 0.1304546 | 927.9284 | 0 | 0 | 0 |  | Fe_Cr_Ni_Nb_Ti | Fe18Cr44Ni21Nb8Ti9 | 0.05894127 | -11.9284 | 6.94 | 18.15792
3392 | 22.93248 | 42.70229 | 16.76801 | 11.61093 | 5.986279 | 86.19989 | 0.2728747 | 0.1211083 | 847.4322 | 0 | 0 | 0 |  | Fe_Cr_Ni_Nb_Ti | Fe23Cr46Ni16Nb7Ti7 | 0.05474468 | -9.774105 | 6.89899 | 16.25666
3393 | 2.989338 | 11.13282 | 54.46223 | 6.630703 | 24.78492 | 65.43852 | 0.3096989 | 0.1731202 | 1165.244 | 1 | 0 | 0 |  | Fe_Cr_Ni_Nb_Ti | Fe3Cr12Ni52Nb4Ti29 | 0.07577947 | -27.1788 | 7.52 | 30.47031
3394 | 3.856787 | 14.36335 | 46.61887 | 12.83221 | 22.32878 | 65.66494 | 0.3104131 | 0.1700601 | 1148.184 | 1 | 0 | 0 |  | Fe_Cr_Ni_Nb_Ti | Fe4Cr16Ni46Nb8Ti27 | 0.07534451 | -25.85237 | 7.287129 | 29.2054
3395 | 5.782298 | 18.8425 | 39.505 | 16.03227 | 19.83792 | 67.45008 | 0.3072582 | 0.1636479 | 1112.182 | 0 | 0 | 0 |  | Fe_Cr_Ni_Nb_Ti | Fe6Cr21Ni39Nb10Ti24 | 0.07436282 | -23.4852 | 7.1 | 27.66297
3396 | 8.491545 | 21.96111 | 33.71797 | 18.83524 | 16.99414 | 69.10478 | 0.3050671 | 0.1599556 | 1101.114 | 0 | 0 | 0 |  | Fe_Cr_Ni_Nb_Ti | Fe9Cr25Ni34Nb12Ti21 | 0.07306113 | -21.26419 | 6.990099 | 25.93719
3397 | 12.29218 | 24.64982 | 28.82185 | 20.44913 | 13.78701 | 71.29698 | 0.3021545 | 0.1547745 | 1078.271 | 0 | 0 | 0 |  | Fe_Cr_Ni_Nb_Ti | Fe13Cr28Ni29Nb13Ti17 | 0.07099604 | -18.9064 | 6.95 | 23.81155
3398 | 15.97948 | 27.12973 | 23.71172 | 21.8921 | 11.28697 | 73.17946 | 0.2994504 | 0.1527602 | 1079.54 | 0 | 0 | 0 |  | Fe_Cr_Ni_Nb_Ti | Fe17Cr31Ni24Nb14Ti14 | 0.06911932 | -16.7716 | 6.88 | 21.82178
3399 | 21.76228 | 29.95198 | 18.89593 | 20.46283 | 8.926986 | 76.32009 | 0.2937848 | 0.1454344 | 1034.99 | 0 | 0 | 0 |  | Fe_Cr_Ni_Nb_Ti | Fe23Cr34Ni19Nb13Ti11 | 0.06581215 | -14.1656 | 6.87 | 19.58035
3400 | 27.59053 | 31.88854 | 15.00001 | 18.9928 | 6.528114 | 79.23211 | 0.2890422 | 0.1378974 | 982.4333 | 0 | 0 | 0 |  | Fe_Cr_Ni_Nb_Ti | Fe29Cr36Ni15Nb12Ti8 | 0.06153294 | -11.8616 | 6.9 | 17.07015
3401 | 34.89043 | 33.38687 | 12.22428 | 14.51083 | 4.98759 | 82.74217 | 0.2823632 | 0.1264076 | 885.0565 | 0 | 0 | 0 |  | Fe_Cr_Ni_Nb_Ti | Fe36Cr37Ni12Nb9Ti6 | 0.05546907 | -9.4788 | 6.99 | 15.09271
3402 | 2.997563 | 9.302876 | 45.15999 | 9.973421 | 32.56615 | 60.6807 | 0.3150588 | 0.1762057 | 1119.815 | 1 | 0 | 0 |  | Fe_Cr_Ni_Nb_Ti | Fe3Cr10Ni43Nb6Ti38 | 0.07850097 | -29.2312 | 6.96 | 32.26066
3403 | 3.927632 | 11.88459 | 39.21865 | 16.3349 | 28.63422 | 61.11911 | 0.3164324 | 0.1723067 | 1100.038 | 1 | 0 | 0 |  | Fe_Cr_Ni_Nb_Ti | Fe4Cr13Ni38Nb10Ti34 | 0.07756842 | -27.22579 | 6.828283 | 30.99941
3404 | 6.682827 | 14.22172 | 33.11421 | 22.23494 | 23.7463 | 62.1199 | 0.3172423 | 0.168286 | 1088.35 | 1 | 0 | 0 |  | Fe_Cr_Ni_Nb_Ti | Fe7Cr16Ni33Nb14Ti29 | 0.07650029 | -24.75176 | 6.747475 | 29.19838
3405 | 9.268284 | 16.39544 | 28.25112 | 26.21163 | 19.87353 | 63.33004 | 0.3169174 | 0.1653834 | 1086.254 | 1 | 0 | 0 |  | Fe_Cr_Ni_Nb_Ti | Fe10Cr19Ni29Nb17Ti25 | 0.07551732 | -22.5992 | 6.69 | 27.42262
3406 | 13.68722 | 17.84077 | 23.97742 | 28.84188 | 15.65272 | 65.03877 | 0.3159213 | 0.1627652 | 1091.615 | 0 | 0 | 0 |  | Fe_Cr_Ni_Nb_Ti | Fe15Cr21Ni25Nb19Ti20 | 0.07416177 | -20.4492 | 6.71 | 25.12847
3407 | 18.22336 | 20.3601 | 20.11204 | 28.80036 | 12.50415 | 67.69687 | 0.311777 | 0.1584144 | 1085.131 | 0 | 0 | 0 |  | Fe_Cr_Ni_Nb_Ti | Fe20Cr24Ni21Nb19Ti16 | 0.07240901 | -18.148 | 6.73 | 22.86897
3408 | 24.0046 | 22.34933 | 16.49712 | 27.64645 | 9.502502 | 70.64298 | 0.3071057 | 0.1532325 | 1068.296 | 0 | 0 | 0 |  | Fe_Cr_Ni_Nb_Ti | Fe26Cr26Ni17Nb18Ti12 | 0.06973326 | -15.83267 | 6.787879 | 20.31885
3409 | 30.98412 | 23.75682 | 12.45208 | 25.7724 | 7.034583 | 73.5156 | 0.302335 | 0.1489116 | 1054.963 | 0 | 0 | 0 |  | Fe_Cr_Ni_Nb_Ti | Fe34Cr28Ni13Nb17Ti9 | 0.06634834 | -13.46888 | 6.841584 | 17.74019
3410 | 40.66562 | 24.65398 | 10.93427 | 18.8793 | 4.866826 | 78.10957 | 0.2938031 | 0.1360565 | 957.1014 | 0 | 0 | 0 |  | Fe_Cr_Ni_Nb_Ti | Fe43Cr28Ni11Nb12Ti6 | 0.05900974 | -10.6408 | 7.06 | 15.06353
3411 | 2.976038 | 7.388857 | 36.49417 | 14.8527 | 38.28824 | 56.60136 | 0.3213276 | 0.1684358 | 990.5103 | 1 | 0 | 0 |  | Fe_Cr_Ni_Nb_Ti | Fe3Cr8Ni35Nb9Ti45 | 0.07737464 | -28.684 | 6.47 | 32.7492
3412 | 4.824641 | 8.983904 | 31.4409 | 22.4734 | 32.27716 | 56.96319 | 0.3243534 | 0.1649535 | 979.0496 | 1 | 0 | 0 |  | Fe_Cr_Ni_Nb_Ti | Fe5Cr10Ni31Nb14Ti39 | 0.07655393 | -26.49444 | 6.424242 | 31.57046
3413 | 7.444344 | 10.39651 | 26.40818 | 29.41276 | 26.3382 | 57.52873 | 0.3269583 | 0.1621927 | 976.3929 | 1 | 0 | 0 |  | Fe_Cr_Ni_Nb_Ti | Fe8Cr12Ni27Nb19Ti33 | 0.07578817 | -24.24446 | 6.393939 | 29.96171
3414 | 10.82298 | 11.75611 | 22.75176 | 33.00912 | 21.66004 | 58.78605 | 0.3270428 | 0.1614724 | 996.6177 | 1 | 0 | 0 |  | Fe_Cr_Ni_Nb_Ti | Fe12Cr14Ni24Nb22Ti28 | 0.07545388 | -22.424 | 6.42 | 28.21985
3415 | 15.10149 | 13.23308 | 18.67408 | 35.46729 | 17.52405 | 60.38603 | 0.3259642 | 0.1601219 | 1013.215 | 0 | 0 | 0 |  | Fe_Cr_Ni_Nb_Ti | Fe17Cr16Ni20Nb24Ti23 | 0.07497566 | -20.4108 | 6.44 | 26.1618
3416 | 19.35673 | 14.74524 | 15.72159 | 36.59276 | 13.58368 | 62.4519 | 0.3238325 | 0.1591724 | 1037.657 | 0 | 0 | 0 |  | Fe_Cr_Ni_Nb_Ti | Fe22Cr18Ni17Nb25Ti18 | 0.07408462 | -18.7184 | 6.51 | 23.75268
3417 | 26.46408 | 16.42614 | 12.05361 | 35.22026 | 9.83591 | 65.65674 | 0.3189471 | 0.1574111 | 1063.745 | 0 | 0 | 0 |  | Fe_Cr_Ni_Nb_Ti | Fe30Cr20Ni13Nb24Ti13 | 0.07225484 | -16.4724 | 6.62 | 20.70628
3418 | 33.77746 | 16.55173 | 10.27719 | 32.53208 | 6.861539 | 68.50659 | 0.3148014 | 0.1550765 | 1075.256 | 0 | 0 | 0 |  | Fe_Cr_Ni_Nb_Ti | Fe38Cr20Ni11Nb22Ti9 | 0.06928354 | -14.798 | 6.8 | 17.75697
3419 | 45.95877 | 17.11585 | 7.729058 | 24.46606 | 4.730263 | 73.4655 | 0.305099 | 0.1451666 | 1018.453 | 0 | 0 | 0 |  | Fe_Cr_Ni_Nb_Ti | Fe50Cr20Ni8Nb16Ti6 | 0.06289053 | -11.6912 | 7.04 | 14.86472
3420 | 2.94205 | 6.391414 | 25.76956 | 22.84034 | 42.05663 | 52.83008 | 0.3286564 | 0.1507764 | 797.6161 | 1 | 0 | 0 |  | Fe_Cr_Ni_Nb_Ti | Fe3Cr7Ni25Nb14Ti50 | 0.07265428 | -24.7338 | 5.919192 | 32.23536
3421 | 5.525773 | 6.859648 | 22.26424 | 32.17413 | 33.17621 | 53.07244 | 0.3338946 | 0.1508527 | 818.0239 | 1 | 0 | 0 |  | Fe_Cr_Ni_Nb_Ti | Fe6Cr8Ni23Nb21Ti42 | 0.07259951 | -23.1904 | 5.99 | 31.32587
3422 | 7.997752 | 7.446257 | 18.68072 | 38.43656 | 27.4387 | 53.33822 | 0.3370484 | 0.1497709 | 823.8824 | 1 | 0 | 0 |  | Fe_Cr_Ni_Nb_Ti | Fe9Cr9Ni20Nb26Ti36 | 0.07235005 | -21.5148 | 6 | 30.07906
3423 | 11.44217 | 9.014213 | 16.65236 | 40.99859 | 21.89267 | 55.16948 | 0.3360986 | 0.1529431 | 881.8895 | 0 | 0 | 0 |  | Fe_Cr_Ni_Nb_Ti | Fe13Cr11Ni18Nb28Ti29 | 0.07343649 | -20.56321 | 6.121212 | 28.27164
3424 | 15.45298 | 9.591603 | 14.4377 | 42.84567 | 17.67204 | 56.54572 | 0.335655 | 0.1550169 | 925.3623 | 0 | 0 | 0 |  | Fe_Cr_Ni_Nb_Ti | Fe18Cr12Ni16Nb30Ti24 | 0.07384728 | -19.6224 | 6.22 | 26.38181
3425 | 21.05998 | 10.98035 | 11.51064 | 43.44356 | 13.00547 | 59.01722 | 0.3329134 | 0.1570937 | 983.7284 | 0 | 0 | 0 |  | Fe_Cr_Ni_Nb_Ti | Fe25Cr14Ni13Nb31Ti18 | 0.07386643 | -18.15116 | 6.346535 | 23.49144
3426 | 27.2261 | 11.8822 | 8.942805 | 42.46221 | 9.486686 | 61.54961 | 0.3294304 | 0.1579199 | 1027.882 | 0 | 0 | 0 |  | Fe_Cr_Ni_Nb_Ti | Fe32Cr15Ni10Nb30Ti13 | 0.07311431 | -16.7548 | 6.48 | 20.59393
3427 | 36.68467 | 12.19823 | 7.344523 | 37.77935 | 5.993231 | 65.49109 | 0.3229681 | 0.1570586 | 1068.473 | 0 | 0 | 0 |  | Fe_Cr_Ni_Nb_Ti | Fe42Cr15Ni8Nb26Ti8 | 0.07038888 | -15.08418 | 6.747475 | 16.83084
3428 | 49.47429 | 12.56256 | 5.672917 | 28.43258 | 3.857648 | 70.86787 | 0.312273 | 0.1490968 | 1040.367 | 0 | 0 | 0 |  | Fe_Cr_Ni_Nb_Ti | Fe55Cr15Ni6Nb19Ti5 | 0.0641412 | -12.124 | 7.05 | 13.63048
3429 | 2.805796 | 6.09541 | 16.71175 | 32.67382 | 41.71323 | 50.06748 | 0.3362861 | 0.1307154 | 622.0906 | 0 | 0 | 0 |  | Fe_Cr_Ni_Nb_Ti | Fe3Cr7Ni17Nb21Ti52 | 0.06620407 | -19.0636 | 5.49 | 31.36814
3430 | 5.319325 | 5.777945 | 14.90951 | 41.2961 | 32.69711 | 50.13628 | 0.3420101 | 0.1341319 | 660.7485 | 0 | 0 | 0 |  | Fe_Cr_Ni_Nb_Ti | Fe6Cr7Ni16Nb28Ti43 | 0.06708846 | -18.6732 | 5.62 | 30.83813
3431 | 7.688416 | 5.567529 | 13.46864 | 46.89798 | 26.37743 | 50.38116 | 0.3456473 | 0.1372529 | 696.7759 | 0 | 0 | 0 |  | Fe_Cr_Ni_Nb_Ti | Fe9Cr7Ni15Nb33Ti36 | 0.0679052 | -18.4332 | 5.73 | 29.755
3432 | 11.59587 | 6.169292 | 11.31767 | 49.60478 | 21.31239 | 51.58936 | 0.3458805 | 0.1413352 | 750.4326 | 0 | 0 | 0 |  | Fe_Cr_Ni_Nb_Ti | Fe14Cr8Ni13Nb36Ti30 | 0.06966981 | -17.89393 | 5.841584 | 28.10486
3433 | 15.47956 | 6.826807 | 9.419676 | 51.50323 | 16.77073 | 52.98702 | 0.3454534 | 0.1456335 | 809.3 | 0 | 0 | 0 |  | Fe_Cr_Ni_Nb_Ti | Fe19Cr9Ni11Nb38Ti24 | 0.07104153 | -17.42888 | 5.960396 | 26.03038
3434 | 20.42064 | 7.605003 | 7.726985 | 51.63672 | 12.61065 | 55.04782 | 0.343263 | 0.1508421 | 884.9591 | 0 | 0 | 0 |  | Fe_Cr_Ni_Nb_Ti | Fe25Cr10Ni9Nb38Ti18 | 0.07232067 | -17.0648 | 6.12 | 23.41346
3435 | 26.95104 | 8.3642 | 6.008941 | 50.27003 | 8.40579 | 57.86732 | 0.3395126 | 0.15563 | 969.5991 | 0 | 0 | 0 |  | Fe_Cr_Ni_Nb_Ti | Fe33Cr11Ni7Nb37Ti12 | 0.0727438 | -16.4908 | 6.33 | 19.80505
3436 | 36.7688 | 9.336371 | 4.391724 | 44.48592 | 5.017189 | 62.3876 | 0.3313157 | 0.1582808 | 1052.689 | 0 | 0 | 0 |  | Fe_Cr_Ni_Nb_Ti | Fe44Cr12Ni5Nb32Ti7 | 0.07131873 | -15.202 | 6.62 | 15.65216
3437 | 49.96923 | 9.79443 | 3.685752 | 33.54296 | 3.007624 | 68.34102 | 0.3190857 | 0.1529555 | 1061.078 | 0 | 0 | 0 |  | Fe_Cr_Ni_Nb_Ti | Fe57Cr12Ni4Nb23Ti4 | 0.06582063 | -12.6928 | 6.99 | 12.23765
3438 | 5.052961 | 3.92044 | 8.851828 | 51.83728 | 30.33749 | 47.01922 | 0.3520932 | 0.114747 | 499.6463 | 0 | 0 | 0 |  | Fe_Cr_Ni_Nb_Ti | Fe6Cr5Ni10Nb37Ti42 | 0.05930562 | -13.5172 | 5.31 | 30.28052
3439 | 7.353379 | 3.80351 | 8.587816 | 55.72808 | 24.52721 | 47.55804 | 0.3544813 | 0.1219266 | 560.626 | 0 | 0 | 0 |  | Fe_Cr_Ni_Nb_Ti | Fe9Cr5Ni10Nb41Ti35 | 0.06187119 | -14.4696 | 5.47 | 29.23611
3440 | 10.37845 | 4.459751 | 7.55214 | 58.43697 | 19.17269 | 48.73323 | 0.3549325 | 0.1290539 | 630.9736 | 0 | 0 | 0 |  | Fe_Cr_Ni_Nb_Ti | Fe13Cr6Ni9Nb44Ti28 | 0.06472546 | -14.916 | 5.62 | 27.39982
3441 | 14.21163 | 5.14564 | 6.638952 | 59.10573 | 14.89806 | 50.38975 | 0.3535792 | 0.1369921 | 715.6221 | 0 | 0 | 0 |  | Fe_Cr_Ni_Nb_Ti | Fe18Cr7Ni8Nb45Ti22 | 0.06763935 | -15.5044 | 5.79 | 25.20694
3442 | 19.63255 | 5.849205 | 4.95252 | 58.78886 | 10.77686 | 52.54866 | 0.3510212 | 0.1445187 | 807.9984 | 0 | 0 | 0 |  | Fe_Cr_Ni_Nb_Ti | Fe25Cr8Ni6Nb45Ti16 | 0.07008001 | -15.6288 | 5.97 | 22.22521
3443 | 25.2757 | 6.618595 | 4.151083 | 56.50247 | 7.45215 | 55.25685 | 0.3467879 | 0.1516126 | 906.8735 | 0 | 0 | 0 |  | Fe_Cr_Ni_Nb_Ti | Fe32Cr9Ni5Nb43Ti11 | 0.07164867 | -15.9016 | 6.19 | 19
3444 | 34.46692 | 8.209125 | 2.527514 | 50.67146 | 4.124972 | 59.94632 | 0.3379371 | 0.1572335 | 1020.15 | 0 | 0 | 0 |  | Fe_Cr_Ni_Nb_Ti | Fe43Cr11Ni3Nb38Ti6 | 0.07155944 | -15.08636 | 6.475248 | 14.44798
3445 | 6.991624 | 2.169836 | 4.899199 | 64.61767 | 21.32167 | 45.07851 | 0.3633297 | 0.1064893 | 439.639 | 0 | 0 | 0 |  | Fe_Cr_Ni_Nb_Ti | Fe9Cr3Ni6Nb50Ti32 | 0.05505299 | -10.6396 | 5.28 | 28.35119
3446 | 9.925196 | 2.843321 | 4.814878 | 66.04575 | 16.37086 | 46.48545 | 0.3628568 | 0.1182669 | 536.3643 | 0 | 0 | 0 |  | Fe_Cr_Ni_Nb_Ti | Fe13Cr4Ni6Nb52Ti25 | 0.05995302 | -12.3532 | 5.48 | 26.28612
3447 | 13.59752 | 3.516634 | 3.970044 | 66.60529 | 12.31052 | 48.06205 | 0.3615086 | 0.1277179 | 625.5067 | 0 | 0 | 0 |  | Fe_Cr_Ni_Nb_Ti | Fe18Cr5Ni5Nb53Ti19 | 0.06373576 | -13.3216 | 5.65 | 23.74953
3448 | 17.40962 | 4.228465 | 3.182436 | 66.73952 | 8.439961 | 49.83901 | 0.3597284 | 0.1365895 | 718.6427 | 0 | 0 | 0 |  | Fe_Cr_Ni_Nb_Ti | Fe23Cr6Ni4Nb53Ti13 | 0.06662508 | -14.14182 | 5.828283 | 20.43352
3449 | 22.78013 | 5.655813 | 3.192517 | 63.16126 | 5.210275 | 53.19956 | 0.3537366 | 0.147206 | 851.0245 | 0 | 0 | 0 |  | Fe_Cr_Ni_Nb_Ti | Fe30Cr8Ni4Nb50Ti8 | 0.06979606 | -15.3408 | 6.1 | 16.5215
3450 | 32.24564 | 4.548803 | 48.27176 | 4.876678 | 10.05713 | 72.15087 | 0.3074899 | 0.1386915 | 919.5146 | 1 | 0 | 0 |  | Fe_Cr_Ni_Nb_Ti | Fe33Cr5Ni47Nb3Ti12 | 0.05926283 | -15.0604 | 8.27 | 21.79449
3451 | 37.6989 | 4.499913 | 40.6408 | 8.04044 | 9.119948 | 71.7725 | 0.3086802 | 0.1404015 | 937.3726 | 1 | 0 | 0 |  | Fe_Cr_Ni_Nb_Ti | Fe39Cr5Ni40Nb5Ti11 | 0.05988412 | -14.7912 | 8.11 | 20.76993
3452 | 42.43695 | 3.591878 | 34.46741 | 11.23144 | 8.272317 | 70.95682 | 0.3110032 | 0.1423336 | 953.0724 | 1 | 0 | 0 |  | Fe_Cr_Ni_Nb_Ti | Fe44Cr4Ni34Nb7Ti10 | 0.06070834 | -14.6532 | 7.989899 | 19.82013
3453 | 45.74212 | 3.476565 | 26.49246 | 17.08279 | 7.206069 | 69.50418 | 0.3147892 | 0.1486327 | 1009.283 | 0 | 0 | 0 |  | Fe_Cr_Ni_Nb_Ti | Fe49Cr4Ni27Nb11Ti9 | 0.06286901 | -14.9984 | 7.77 | 18.58467
3454 | 48.97831 | 2.581186 | 21.36923 | 21.52295 | 5.548322 | 68.54394 | 0.3183184 | 0.1499553 | 1019.662 | 0 | 0 | 0 |  | Fe_Cr_Ni_Nb_Ti | Fe53Cr3Ni22Nb14Ti7 | 0.06305669 | -14.69524 | 7.676768 | 16.56504
3455 | 20.69399 | 5.504861 | 52.82426 | 4.91804 | 16.05884 | 68.84673 | 0.309698 | 0.1594212 | 1083.679 | 1 | 0 | 0 |  | Fe_Cr_Ni_Nb_Ti | Fe21Cr6Ni51Nb3Ti19 | 0.06833259 | -20.6064 | 8.05 | 26.3323
3456 | 26.2994 | 6.348194 | 45.04774 | 8.102105 | 14.20256 | 69.26474 | 0.3097746 | 0.1567725 | 1067.783 | 1 | 0 | 0 |  | Fe_Cr_Ni_Nb_Ti | Fe27Cr7Ni44Nb5Ti17 | 0.06759747 | -19.3488 | 7.91 | 24.91486
3457 | 30.54661 | 7.110058 | 38.1272 | 11.11621 | 13.09992 | 69.27187 | 0.3101937 | 0.1566896 | 1071.818 | 0 | 0 | 0 |  | Fe_Cr_Ni_Nb_Ti | Fe32Cr8Ni38Nb7Ti16 | 0.06770022 | -18.59739 | 7.752475 | 23.94034
3458 | 34.05003 | 7.044903 | 31.81289 | 15.73478 | 11.35739 | 68.65133 | 0.3128394 | 0.1566601 | 1072.124 | 0 | 0 | 0 |  | Fe_Cr_Ni_Nb_Ti | Fe36Cr8Ni32Nb10Ti14 | 0.06779274 | -18.0224 | 7.62 | 22.53886
3459 | 36.88929 | 7.727746 | 25.20298 | 21.479 | 8.700989 | 68.31354 | 0.3155827 | 0.1561509 | 1073.859 | 0 | 0 | 0 |  | Fe_Cr_Ni_Nb_Ti | Fe40Cr9Ni26Nb14Ti11 | 0.06721561 | -17.086 | 7.48 | 20.17399
3460 | 39.57367 | 6.699057383 | 19.85232 | 26.93221 | 6.942754 | 66.94835 | 0.3201593 | 0.1580375 | 1086.081 | 0 | 0 | 0 |  | Fe_Cr_Ni_Nb_Ti | Fe44Cr8Ni21Nb18Ti9 | 0.06767119 | -16.7692 | 7.36 | 18.33548
3461 | 40.49256 | 5.737009 | 14.80388 | 33.68147 | 5.285075 | 64.95715 | 0.3261195 | 0.1597132 | 1089.46 | 0 | 0 | 0 |  | Fe_Cr_Ni_Nb_Ti | Fe46Cr7Ni16Nb23Ti7 | 0.06867709 | -16.7689 | 7.20202 | 16.32993
3462 | 11.9707 | 3.715083 | 54.52304 | 4.97858 | 24.81259 | 63.77546 | 0.3145888 | 0.1768575 | 1179.151 | 1 | 0 | 0 |  | Fe_Cr_Ni_Nb_Ti | Fe12Cr4Ni52Nb3Ti29 | 0.07597804 | -26.9704 | 7.71 | 30.67963
3463 | 15.74639 | 7.33029 | 47.58359 | 6.548878 | 22.79085 | 65.66137 | 0.3107988 | 0.1714948 | 1155.361 | 1 | 0 | 0 |  | Fe_Cr_Ni_Nb_Ti | Fe16Cr8Ni46Nb4Ti27 | 0.07496867 | -24.72463 | 7.564356 | 29.41277
3464 | 20.61468 | 9.139606 | 40.24021 | 9.798383 | 20.20711 | 66.64819 | 0.3099482 | 0.1668478 | 1128.245 | 1 | 0 | 0 |  | Fe_Cr_Ni_Nb_Ti | Fe21Cr10Ni39Nb6Ti24 | 0.07396268 | -22.7016 | 7.44 | 27.9419
3465 | 23.83371 | 10.65131 | 34.06974 | 14.27381 | 17.17143 | 67.23207 | 0.3106522 | 0.1647554 | 1123.811 | 0 | 0 | 0 |  | Fe_Cr_Ni_Nb_Ti | Fe25Cr12Ni34Nb9Ti21 | 0.07282982 | -21.05401 | 7.336634 | 26.23034
3466 | 26.21904 | 11.33371 | 28.5427 | 20.25107 | 13.65348 | 67.16768 | 0.3135457 | 0.1629553 | 1116.767 | 0 | 0 | 0 |  | Fe_Cr_Ni_Nb_Ti | Fe28Cr13Ni29Nb13Ti17 | 0.07166413 | -19.7584 | 7.25 | 24.08402
3467 | 28.29772 | 11.89838 | 23.0271 | 25.81573 | 10.96108 | 66.80232 | 0.3164417 | 0.1617405 | 1110.712 | 0 | 0 | 0 |  | Fe_Cr_Ni_Nb_Ti | Fe31Cr14Ni24Nb17Ti14 | 0.07102692 | -18.6584 | 7.13 | 22.07351
3468 | 29.88448 | 10.6385 | 17.55329 | 33.63105 | 8.292684 | 64.86329 | 0.323262 | 0.1619343 | 1102.884 | 0 | 0 | 0 |  | Fe_Cr_Ni_Nb_Ti | Fe34Cr13Ni19Nb23Ti11 | 0.07108562 | -18.1384 | 6.99 | 19.79899
3469 | 30.49698 | 9.464674 | 13.35623 | 40.86939 | 5.812728 | 62.96537 | 0.3298718 | 0.161403 | 1086.782 | 0 | 0 | 0 |  | Fe_Cr_Ni_Nb_Ti | Fe36Cr12Ni15Nb29Ti8 | 0.07095906 | -17.7064 | 6.87 | 17.16828
3470 | 30.0745 | 6.810976 | 10.25218 | 48.67938 | 4.18296 | 59.75872 | 0.3390377 | 0.1611398 | 1054.317 | 0 | 0 | 0 |  | Fe_Cr_Ni_Nb_Ti | Fe37Cr9Ni12Nb36Ti6 | 0.07127887 | -17.9028 | 6.74 | 15.03695
3471 | 10.16608 | 5.679038 | 45.94732 | 5.07365 | 33.13391 | 61.13562 | 0.3138184 | 0.1774854 | 1133.714 | 1 | 0 | 0 |  | Fe_Cr_Ni_Nb_Ti | Fe10Cr6Ni43Nb3Ti38 | 0.07910925 | -28.888 | 7.13 | 32.43748
3472 | 13.25612 | 9.493871 | 40.72819 | 6.785456 | 29.73636 | 63.40728 | 0.3099722 | 0.1722377 | 1119.715 | 1 | 0 | 0 |  | Fe_Cr_Ni_Nb_Ti | Fe13Cr10Ni38Nb4Ti34 | 0.07824135 | -26.23896 | 7.070707 | 31.12554
3473 | 15.96187 | 13.00355 | 34.60318 | 11.61736 | 24.81404 | 65.2405 | 0.3086747 | 0.1678506 | 1112.004 | 0 | 0 | 0 |  | Fe_Cr_Ni_Nb_Ti | Fe16Cr14Ni33Nb7Ti29 | 0.07674267 | -23.56535 | 7 | 29.27272
3474 | 18.37744 | 15.30913 | 29.48273 | 16.09078 | 20.73992 | 66.46593 | 0.3085573 | 0.1665111 | 1123.459 | 0 | 0 | 0 |  | Fe_Cr_Ni_Nb_Ti | Fe19Cr17Ni29Nb10Ti25 | 0.07532968 | -21.4924 | 6.94 | 27.48745
3475 | 19.61246 | 16.521 | 24.54093 | 23.30503 | 16.02058 | 66.62317 | 0.3118907 | 0.1633699 | 1110.268 | 0 | 0 | 0 |  | Fe_Cr_Ni_Nb_Ti | Fe21Cr19Ni25Nb15Ti20 | 0.07381093 | -19.9036 | 6.87 | 25.18015
3476 | 21.66894 | 15.97166 | 19.92893 | 30.04016 | 12.39031 | 65.84079 | 0.3167969 | 0.1608735 | 1090.903 | 0 | 0 | 0 |  | Fe_Cr_Ni_Nb_Ti | Fe24Cr19Ni21Nb20Ti16 | 0.07283975 | -18.7892 | 6.8 | 22.97042
3477 | 22.77247 | 14.67842 | 15.65035 | 37.88401 | 9.014751 | 64.17114 | 0.323713 | 0.1597872 | 1074.493 | 0 | 0 | 0 |  | Fe_Cr_Ni_Nb_Ti | Fe26Cr18Ni17Nb26Ti12 | 0.07213793 | -18.03 | 6.707071 | 20.42903
3478 | 22.99357 | 12.99773 | 11.22096 | 46.44865 | 6.339085 | 61.65881 | 0.3320193 | 0.1578069 | 1038.912 | 0 | 0 | 0 |  | Fe_Cr_Ni_Nb_Ti | Fe28Cr17Ni13Nb34Ti9 | 0.07172177 | -17.30301 | 6.554455 | 17.81903
3479 | 21.97544 | 8.768613 | 9.074245 | 56.14277 | 4.038932 | 57.36888 | 0.344651 | 0.1561228 | 981.7303 | 0 | 0 | 0 |  | Fe_Cr_Ni_Nb_Ti | Fe28Cr12Ni11Nb43Ti6 | 0.07096711 | -17.6384 | 6.45 | 15.01033
3480 | 8.268333 | 8.660452 | 38.02194 | 5.158162 | 39.89111 | 59.6626 | 0.3118424 | 0.1707573 | 1040.744 | 1 | 0 | 0 |  | Fe_Cr_Ni_Nb_Ti | Fe8Cr9Ni35Nb3Ti45 | 0.07946552 | -28.148 | 6.63 | 32.69006
3481 | 10.26836 | 13.38441 | 33.45808 | 8.54116 | 34.34799 | 62.32174 | 0.3082956 | 0.1671135 | 1050.473 | 1 | 0 | 0 |  | Fe_Cr_Ni_Nb_Ti | Fe10Cr14Ni31Nb5Ti39 | 0.07893195 | -25.35047 | 6.616162 | 31.35579
3482 | 12.03828 | 17.74627 | 28.46986 | 13.35116 | 28.39442 | 64.71475 | 0.3061502 | 0.165586 | 1075.851 | 0 | 0 | 0 |  | Fe_Cr_Ni_Nb_Ti | Fe12Cr19Ni27Nb8Ti33 | 0.0777448 | -22.57933 | 6.585859 | 29.63334
3483 | 13.50208 | 19.75448 | 24.32889 | 19.25306 | 23.16149 | 65.74348 | 0.3074678 | 0.1623778 | 1071.65 | 0 | 0 | 0 |  | Fe_Cr_Ni_Nb_Ti | Fe14Cr22Ni24Nb12Ti28 | 0.07639224 | -20.6704 | 6.56 | 27.90054
3484 | 14.90106 | 20.81031 | 19.57788 | 26.33856 | 18.37219 | 65.89734 | 0.310803 | 0.1583356 | 1049.915 | 0 | 0 | 0 |  | Fe_Cr_Ni_Nb_Ti | Fe16Cr24Ni20Nb17Ti23 | 0.07505743 | -18.892 | 6.49 | 25.89131
3485 | 16.18966 | 20.93511 | 16.07135 | 32.91801 | 13.88588 | 65.7471 | 0.314892 | 0.1561077 | 1041.265 | 0 | 0 | 0 |  | Fe_Cr_Ni_Nb_Ti | Fe18Cr25Ni17Nb22Ti18 | 0.07368888 | -17.6076 | 6.46 | 23.56777
3486 | 17.08425 | 19.08742 | 11.67206 | 42.63172 | 9.524558 | 63.64573 | 0.3237892 | 0.1539806 | 1014.249 | 0 | 0 | 0 |  | Fe_Cr_Ni_Nb_Ti | Fe20Cr24Ni13Nb30Ti13 | 0.07250092 | -16.5052 | 6.36 | 20.63468
3487 | 16.26273 | 16.65545 | 9.401442 | 51.40353 | 6.27685 | 60.94252 | 0.3333145 | 0.1521141 | 979.0181 | 0 | 0 | 0 |  | Fe_Cr_Ni_Nb_Ti | Fe20Cr22Ni11Nb38Ti9 | 0.07137632 | -16.1412 | 6.28 | 17.74119
3488 | 15.19399 | 11.31702 | 6.388076 | 63.19135 | 3.909568 | 55.46472 | 0.3489661 | 0.1461934 | 872.4652 | 0 | 0 | 0 |  | Fe_Cr_Ni_Nb_Ti | Fe20Cr16Ni8Nb50Ti6 | 0.06928027 | -15.5712 | 6.1 | 14.85396
3489 | 7.43198 | 13.839 | 27.89875 | 5.298751 | 45.53152 | 59.44227 | 0.3073395 | 0.161124 | 941.95 | 0 | 0 | 0 |  | Fe_Cr_Ni_Nb_Ti | Fe7Cr14Ni25Nb3Ti50 | 0.07854894 | -24.51913 | 6.111111 | 31.70816
3490 | 8.185663 | 20.00568 | 24.73603 | 10.21318 | 36.85945 | 63.04879 | 0.303297 | 0.1592485 | 981.2842 | 0 | 0 | 0 |  | Fe_Cr_Ni_Nb_Ti | Fe8Cr21Ni23Nb6Ti42 | 0.07857967 | -21.9596 | 6.18 | 30.51229
3491 | 8.992952 | 24.18818 | 21.00526 | 14.96057 | 30.85304 | 65.32882 | 0.3014674 | 0.1558421 | 987.1165 | 0 | 0 | 0 |  | Fe_Cr_Ni_Nb_Ti | Fe9Cr26Ni20Nb9Ti36 | 0.07778427 | -19.672 | 6.17 | 29.14035
3492 | 10.73289 | 25.43619 | 18.46013 | 21.10148 | 24.26932 | 66.56981 | 0.30349 | 0.1541816 | 1000.553 | 0 | 0 | 0 |  | Fe_Cr_Ni_Nb_Ti | Fe11Cr28Ni18Nb13Ti29 | 0.07645819 | -18.24753 | 6.232323 | 27.48774
3493 | 11.18588 | 26.03636 | 15.67643 | 27.91305 | 19.18827 | 66.73269 | 0.3072218 | 0.1519392 | 996.0441 | 0 | 0 | 0 |  | Fe_Cr_Ni_Nb_Ti | Fe12Cr30Ni16Nb18Ti24 | 0.07509899 | -16.9968 | 6.22 | 25.69747
3494 | 12.32885 | 25.41712 | 12.03306 | 36.62523 | 13.59574 | 66.07405 | 0.3136108 | 0.149692 | 985.7463 | 0 | 0 | 0 |  | Fe_Cr_Ni_Nb_Ti | Fe14Cr31Ni13Nb25Ti18 | 0.07348024 | -15.63533 | 6.188119 | 23.01123
3495 | 12.73052 | 23.70534 | 8.92058 | 45.18045 | 9.463109 | 64.31031 | 0.3215722 | 0.1481085 | 966.4343 | 0 | 0 | 0 |  | Fe_Cr_Ni_Nb_Ti | Fe15Cr30Ni10Nb32Ti13 | 0.07218435 | -14.6452 | 6.12 | 20.2968
3496 | 12.06291 | 19.46723 | 6.762215 | 56.18959 | 5.51806 | 60.41532 | 0.3348008 | 0.1460786 | 920.4759 | 0 | 0 | 0 |  | Fe_Cr_Ni_Nb_Ti | Fe15Cr26Ni8Nb42Ti8 | 0.0704851 | -14.26548 | 6.040404 | 16.75733
3497 | 11.12907 | 13.12475 | 4.679043 | 67.88533 | 3.181802 | 54.52663 | 0.351589 | 0.1382251 | 795.8666 | 0 | 0 | 0 |  | Fe_Cr_Ni_Nb_Ti | Fe15Cr19Ni6Nb55Ti5 | 0.06743063 | -13.6472 | 5.89 | 13.65687
3498 | 7.445892 | 20.79735 | 19.00666 | 5.30867 | 47.44142 | 61.06886 | 0.300426 | 0.1493123 | 854.9816 | 0 | 0 | 0 |  | Fe_Cr_Ni_Nb_Ti | Fe7Cr21Ni17Nb3Ti52 | 0.07801182 | -19.8604 | 5.75 | 30.19006
3499 | 7.235198 | 26.94514 | 17.38244 | 10.3169 | 38.12032 | 64.82936 | 0.296535 | 0.1485237 | 900.7006 | 0 | 0 | 0 |  | Fe_Cr_Ni_Nb_Ti | Fe7Cr28Ni16Nb6Ti43 | 0.078326 | -18.1572 | 5.86 | 29.37686
3500 | 7.04649 | 30.9285 | 15.871 | 15.07173 | 31.08229 | 67.41502 | 0.29493 | 0.1473762 | 928.4617 | 0 | 0 | 0 |  | Fe_Cr_Ni_Nb_Ti | Fe7Cr33Ni15Nb9Ti36 | 0.07755647 | -16.758 | 5.93 | 28.22127
3501 | 7.677327 | 32.16567 | 13.11299 | 22.35084 | 24.69318 | 68.20961 | 0.2979713 | 0.1452363 | 931.999 | 0 | 0 | 0 |  | Fe_Cr_Ni_Nb_Ti | Fe8Cr36Ni13Nb14Ti30 | 0.07621029 | -15.2934 | 5.940594 | 26.718
3502 | 8.322961 | 32.71817 | 10.69218 | 29.2304 | 19.03629 | 68.63903 | 0.3016139 | 0.1439774 | 938.8728 | 0 | 0 | 0 |  | Fe_Cr_Ni_Nb_Ti | Fe9Cr38Ni11Nb19Ti24 | 0.07475341 | -14.08097 | 5.950495 | 24.84576
3503 | 8.939127 | 31.62633 | 8.456212 | 37.17756 | 13.80077 | 67.93467 | 0.3079967 | 0.1435651 | 943.5561 | 0 | 0 | 0 |  | Fe_Cr_Ni_Nb_Ti | Fe10Cr38Ni9Nb25Ti18 | 0.07323459 | -13.1888 | 5.95 | 22.52354
3504 | 9.322268 | 29.19448 | 6.235413 | 46.52524 | 8.722597 | 66.09716 | 0.3171778 | 0.1424889 | 932.4355 | 0 | 0 | 0 |  | Fe_Cr_Ni_Nb_Ti | Fe11Cr37Ni7Nb33Ti12 | 0.07160873 | -12.4636 | 5.93 | 19.28626
3505 | 9.504905 | 23.59862 | 4.162697 | 57.97823 | 4.755544 | 61.60285 | 0.3320235 | 0.139997 | 879.5036 | 0 | 0 | 0 |  | Fe_Cr_Ni_Nb_Ti | Fe12Cr32Ni5Nb44Ti7 | 0.06986596 | -12.0532 | 5.86 | 15.53673
3506 | 8.831733 | 15.76023 | 3.094304 | 69.78874 | 2.524994 | 55.03237 | 0.3505596 | 0.1330406 | 759.2033 | 0 | 0 | 0 |  | Fe_Cr_Ni_Nb_Ti | Fe12Cr23Ni4Nb57Ti4 | 0.06655757 | -11.8164 | 5.75 | 12.34949
3507 | 5.210264 | 35.89728 | 10.95287 | 10.40128 | 37.53831 | 67.873 | 0.2877523 | 0.1395495 | 847.3797 | 0 | 0 | 0 |  | Fe_Cr_Ni_Nb_Ti | Fe5Cr37Ni10Nb6Ti42 | 0.07809313 | -14.1412 | 5.6 | 27.93904
3508 | 5.067116 | 38.68519 | 10.65195 | 15.17327 | 30.42247 | 70.19221 | 0.287281 | 0.1400646 | 884.9529 | 0 | 0 | 0 |  | Fe_Cr_Ni_Nb_Ti | Fe5Cr41Ni10Nb9Ti35 | 0.07721418 | -13.5272 | 5.71 | 27.02203
3509 | 5.878436 | 40.13593 | 9.268113 | 21.18848 | 23.52904 | 71.79957 | 0.2889515 | 0.1398109 | 911.2256 | 0 | 0 | 0 |  | Fe_Cr_Ni_Nb_Ti | Fe6Cr44Ni9Nb13Ti28 | 0.07567014 | -12.5912 | 5.79 | 25.47371
3510 | 6.596328 | 39.48088 | 7.92378 | 28.21776 | 17.78126 | 71.90655 | 0.2938375 | 0.139719 | 926.6249 | 0 | 0 | 0 |  | Fe_Cr_Ni_Nb_Ti | Fe7Cr45Ni8Nb18Ti22 | 0.07404935 | -11.9476 | 5.84 | 23.65143
3511 | 7.173833 | 37.57023 | 5.655237 | 37.2947 | 12.306 | 70.71785 | 0.3018196 | 0.139022 | 926.735 | 0 | 0 | 0 |  | Fe_Cr_Ni_Nb_Ti | Fe8Cr45Ni6Nb25Ti16 | 0.07242386 | -11.0788 | 5.83 | 21.0891
3512 | 7.694949 | 34.2296 | 4.493363 | 45.51547 | 8.06662 | 68.61494 | 0.3111044 | 0.1392085 | 924.4438 | 0 | 0 | 0 |  | Fe_Cr_Ni_Nb_Ti | Fe9Cr43Ni5Nb32Ti11 | 0.07113305 | -10.8948 | 5.84 | 18.32594
3513 | 8.715397 | 28.03162 | 2.498354 | 56.67725 | 4.077382 | 64.10735 | 0.3260751 | 0.1372306 | 879.3056 | 0 | 0 | 0 |  | Fe_Cr_Ni_Nb_Ti | Fe11Cr38Ni3Nb43Ti6 | 0.0697259 | -10.58328 | 5.792079 | 14.31917
3514 | 3.052583 | 47.36815 | 6.417055 | 15.23472 | 27.92749 | 74.09879 | 0.2784257 | 0.1339998 | 861.4238 | 0 | 0 | 0 |  | Fe_Cr_Ni_Nb_Ti | Fe3Cr50Ni6Nb9Ti32 | 0.07647334 | -10.5856 | 5.57 | 25.51549
3515 | 3.929661 | 47.56292 | 6.195618 | 21.24635 | 21.06545 | 75.42985 | 0.2812693 | 0.1346694 | 893.3797 | 0 | 0 | 0 |  | Fe_Cr_Ni_Nb_Ti | Fe4Cr52Ni6Nb13Ti25 | 0.07454647 | -10.2976 | 5.69 | 23.95496
3516 | 4.724039 | 46.62184 | 4.965371 | 28.29187 | 15.39688 | 75.52235 | 0.2863645 | 0.1346392 | 909.1607 | 0 | 0 | 0 |  | Fe_Cr_Ni_Nb_Ti | Fe5Cr53Ni5Nb18Ti19 | 0.07269236 | -9.7172 | 5.74 | 21.89886
3517 | 5.506492 | 45.2866 | 3.858531 | 35.11538 | 10.233 | 75.30981 | 0.2919238 | 0.1352311 | 928.1003 | 0 | 0 | 0 |  | Fe_Cr_Ni_Nb_Ti | Fe6Cr53Ni4Nb23Ti13 | 0.07077137 | -9.273339 | 5.787879 | 19.12428
3518 | 6.924862 | 40.29593 | 3.639313 | 43.20044 | 5.939457 | 72.80434 | 0.3025596 | 0.137071 | 942.1698 | 0 | 0 | 0 |  | Fe_Cr_Ni_Nb_Ti | Fe8Cr50Ni4Nb30Ti8 | 0.06953584 | -9.7328 | 5.86 | 15.92608
3519 | 2.454047 | 3.808041 | 40.41082 | 44.90775 | 8.419348 | 56.14403 | 0.3465471 | 0.1763642 | 1138.004 | 1 | 0 | 0 |  | Fe_Cr_Ni_Nb_Ti | Fe3Cr5Ni47Nb33Ti12 | 0.07200006 | -28.4764 | 7.37 | 21.79449
3520 | 3.967835 | 3.694228 | 33.36429 | 51.48658 | 7.487071 | 54.23162 | 0.3515411 | 0.1712327 | 1067.86 | 1 | 0 | 0 |  | Fe_Cr_Ni_Nb_Ti | Fe5Cr5Ni40Nb39Ti11 | 0.07138401 | -27.5888 | 7.09 | 20.76993
3521 | 5.458687 | 2.904158 | 27.8681 | 57.08061 | 6.688455 | 52.33103 | 0.3565786 | 0.1652353 | 991.2802 | 1 | 0 | 0 |  | Fe_Cr_Ni_Nb_Ti | Fe7Cr4Ni34Nb44Ti10 | 0.07035453 | -26.52219 | 6.868687 | 19.82013
3522 | 8.312011 | 2.814126 | 21.44448 | 61.59639 | 5.832995 | 51.22892 | 0.3595748 | 0.1587944 | 923.147 | 0 | 0 | 0 |  | Fe_Cr_Ni_Nb_Ti | Fe11Cr4Ni27Nb49Ti9 | 0.06924923 | -24.2552 | 6.63 | 18.58467
3523 | 10.44066 | 2.08301 | 17.24491 | 65.75393 | 4.477481 | 50.09844 | 0.3632391 | 0.1536178 | 868.3514 | 0 | 0 | 0 |  | Fe_Cr_Ni_Nb_Ti | Fe14Cr3Ni22Nb53Ti7 | 0.06804466 | -22.66952 | 6.494949 | 16.56504
3524 | 2.644959 | 4.925145 | 47.26135 | 30.80086 | 14.36769 | 59.18069 | 0.3343613 | 0.1779851 | 1173.764 | 1 | 0 | 0 |  | Fe_Cr_Ni_Nb_Ti | Fe3Cr6Ni51Nb21Ti19 | 0.07383564 | -28.548 | 7.51 | 26.3323
3525 | 4.263924 | 5.55786 | 39.43941 | 38.30443 | 12.43438 | 57.71689 | 0.3390303 | 0.1742303 | 1126.87 | 1 | 0 | 0 |  | Fe_Cr_Ni_Nb_Ti | Fe5Cr7Ni44Nb27Ti17 | 0.07341502 | -27.7176 | 7.25 | 24.91486
3526 | 5.76855 | 6.138026 | 32.91475 | 43.86968 | 11.309 | 56.56564 | 0.3423294 | 0.170245 | 1078.554 | 1 | 0 | 0 |  | Fe_Cr_Ni_Nb_Ti | Fe7Cr8Ni38Nb32Ti16 | 0.07293106 | -26.51818 | 7.009901 | 23.94034
3527 | 8.131398 | 6.05655 | 27.34976 | 48.69827 | 9.764026 | 55.61946 | 0.345594 | 0.1660385 | 1033.527 | 1 | 0 | 0 |  | Fe_Cr_Ni_Nb_Ti | Fe10Cr8Ni32Nb36Ti14 | 0.07226067 | -25.0736 | 6.84 | 22.53886
3528 | 11.13888 | 6.666935 | 21.74329 | 52.94432 | 7.506577 | 55.47076 | 0.3474091 | 0.1622498 | 1004.223 | 0 | 0 | 0 |  | Fe_Cr_Ni_Nb_Ti | Fe14Cr9Ni26Nb40Ti11 | 0.07149914 | -23.0452 | 6.7 | 20.17399
3529 | 14.01451 | 5.799164 | 17.18553 | 56.99067 | 6.010125 | 54.47304 | 0.3508773 | 0.1590313 | 967.1155 | 0 | 0 | 0 |  | Fe_Cr_Ni_Nb_Ti | Fe18Cr8Ni21Nb44Ti9 | 0.07082689 | -21.6052 | 6.58 | 18.33548
3530 | 17.84832 | 5.057522 | 13.05052 | 59.38452 | 4.659114 | 54.11923 | 0.3526514 | 0.1565465 | 944.7777 | 0 | 0 | 0 |  | Fe_Cr_Ni_Nb_Ti | Fe23Cr7Ni16Nb46Ti7 | 0.07049506 | -20.11999 | 6.505051 | 16.32993
3531 | 2.824406 | 3.506194 | 51.45736 | 18.79459 | 23.41745 | 59.14473 | 0.327285 | 0.1812319 | 1173.711 | 1 | 0 | 0 |  | Fe_Cr_Ni_Nb_Ti | Fe3Cr4Ni52Nb12Ti29 | 0.07663657 | -30.3148 | 7.44 | 30.67963
3532 | 3.650513 | 6.797575 | 44.12554 | 24.2918 | 21.13457 | 59.50497 | 0.3274621 | 0.1762938 | 1139.931 | 1 | 0 | 0 |  | Fe_Cr_Ni_Nb_Ti | Fe4Cr8Ni46Nb16Ti27 | 0.07596316 | -28.5972 | 7.207921 | 29.41277
3533 | 5.365625 | 8.326052 | 36.65827 | 31.24166 | 18.4084 | 58.94436 | 0.3305045 | 0.1713478 | 1097.356 | 1 | 0 | 0 |  | Fe_Cr_Ni_Nb_Ti | Fe6Cr10Ni39Nb21Ti24 | 0.07514829 | -26.8776 | 6.99 | 27.9419
3534 | 7.791475 | 9.672272 | 30.93815 | 36.00501 | 15.59309 | 59.12183 | 0.3319037 | 0.168105 | 1077.593 | 1 | 0 | 0 |  | Fe_Cr_Ni_Nb_Ti | Fe9Cr12Ni34Nb25Ti21 | 0.07436312 | -24.9752 | 6.861386 | 26.23034
3535 | 11.13524 | 10.3674 | 26.10914 | 39.89883 | 12.48938 | 59.52681 | 0.3331372 | 0.1655586 | 1068.713 | 0 | 0 | 0 |  | Fe_Cr_Ni_Nb_Ti | Fe13Cr13Ni29Nb28Ti17 | 0.07354698 | -23.1604 | 6.8 | 24.08402
3536 | 14.30498 | 10.96823 | 21.22696 | 43.39562 | 10.1042 | 59.74085 | 0.3342695 | 0.1631298 | 1055.709 | 0 | 0 | 0 |  | Fe_Cr_Ni_Nb_Ti | Fe17Cr14Ni24Nb31Ti14 | 0.07287361 | -21.4024 | 6.71 | 22.07351
3537 | 18.99713 | 9.997091 | 16.49499 | 46.71807 | 7.792711 | 59.46352 | 0.3367161 | 0.1613703 | 1042.934 | 0 | 0 | 0 |  | Fe_Cr_Ni_Nb_Ti | Fe23Cr13Ni19Nb34Ti11 | 0.07229753 | -19.9028 | 6.66 | 19.79899
3538 | 23.63689 | 9.106335 | 12.85055 | 48.81357 | 5.592654 | 59.60168 | 0.3381364 | 0.1604458 | 1042.402 | 0 | 0 | 0 |  | Fe_Cr_Ni_Nb_Ti | Fe29Cr12Ni15Nb36Ti8 | 0.07167634 | -18.6584 | 6.66 | 17.16828
3539 | 29.10469 | 6.774436 | 10.19718 | 49.76317 | 4.160519 | 59.29479 | 0.3401701 | 0.1608753 | 1046.692 | 0 | 0 | 0 |  | Fe_Cr_Ni_Nb_Ti | Fe36Cr9Ni12Nb37Ti6 | 0.07134001 | -18.0132 | 6.71 | 15.03695
3540 | 2.912297 | 5.422952 | 43.87541 | 16.14954 | 31.6398 | 57.72483 | 0.3238407 | 0.1759791 | 1085.874 | 1 | 0 | 0 |  | Fe_Cr_Ni_Nb_Ti | Fe3Cr6Ni43Nb10Ti38 | 0.07788714 | -30.3384 | 6.92 | 32.43748
3541 | 3.844669 | 8.948887 | 38.39024 | 20.78682 | 28.02938 | 58.87934 | 0.3229572 | 0.1707455 | 1064.162 | 1 | 0 | 0 |  | Fe_Cr_Ni_Nb_Ti | Fe4Cr10Ni38Nb13Ti34 | 0.07715259 | -27.99469 | 6.79798 | 31.12554
3542 | 6.590644 | 12.27236 | 32.65743 | 25.06084 | 23.41874 | 60.61135 | 0.3215156 | 0.1670478 | 1063.41 | 1 | 0 | 0 |  | Fe_Cr_Ni_Nb_Ti | Fe7Cr14Ni33Nb16Ti29 | 0.076343 | -25.24395 | 6.727273 | 29.27272
3543 | 9.144118 | 14.47308 | 27.87264 | 28.90288 | 19.60729 | 61.82189 | 0.3210898 | 0.1651954 | 1069.569 | 1 | 0 | 0 |  | Fe_Cr_Ni_Nb_Ti | Fe10Cr17Ni29Nb19Ti25 | 0.07547499 | -23.0728 | 6.67 | 27.48745
3544 | 13.50666 | 15.9287 | 23.6611 | 31.45732 | 15.44622 | 63.49938 | 0.3200589 | 0.1633613 | 1082.29 | 0 | 0 | 0 |  | Fe_Cr_Ni_Nb_Ti | Fe15Cr19Ni25Nb21Ti20 | 0.07432849 | -20.9452 | 6.69 | 25.18015
3545 | 17.63482 | 15.59785 | 19.4625 | 35.2045 | 12.10032 | 63.78089 | 0.3220628 | 0.1614947 | 1077.687 | 0 | 0 | 0 |  | Fe_Cr_Ni_Nb_Ti | Fe20Cr19Ni21Nb24Ti16 | 0.0732921 | -19.426 | 6.68 | 22.97042
3546 | 22.77247 | 14.67842 | 15.65035 | 37.88401 | 9.014751 | 64.17114 | 0.323713 | 0.1601036 | 1078.604 | 0 | 0 | 0 |  | Fe_Cr_Ni_Nb_Ti | Fe26Cr18Ni17Nb26Ti12 | 0.07213793 | -18.03 | 6.707071 | 20.42903
3547 | 28.86453 | 13.43707 | 11.60025 | 39.5448 | 6.553356 | 64.59243 | 0.3247834 | 0.1587561 | 1075.313 | 0 | 0 | 0 |  | Fe_Cr_Ni_Nb_Ti | Fe34Cr17Ni13Nb28Ti9 | 0.07101371 | -16.60896 | 6.732673 | 17.81903
3548 | 36.60785 | 9.511678 | 9.84321 | 39.65606 | 4.381196 | 64.47939 | 0.3273304 | 0.1593319 | 1086.234 | 0 | 0 | 0 |  | Fe_Cr_Ni_Nb_Ti | Fe43Cr12Ni11Nb28Ti6 | 0.06960087 | -16.0424 | 6.9 | 15.01033
3549 | 2.997823 | 8.373312 | 36.76131 | 13.29904 | 38.56851 | 57.30452 | 0.3191401 | 0.1675749 | 990.9892 | 1 | 0 | 0 |  | Fe_Cr_Ni_Nb_Ti | Fe3Cr9Ni35Nb8Ti45 | 0.07772701 | -28.506 | 6.48 | 32.69006
3550 | 4.965022 | 12.94343 | 32.35573 | 16.5195 | 33.21632 | 59.8421 | 0.3156784 | 0.16454 | 1006.277 | 1 | 0 | 0 |  | Fe_Cr_Ni_Nb_Ti | Fe5Cr14Ni31Nb10Ti39 | 0.07770888 | -25.78104 | 6.464646 | 31.35579
3551 | 7.817361 | 17.28597 | 27.73143 | 19.5073 | 27.65794 | 62.65341 | 0.3120379 | 0.1630135 | 1035.952 | 1 | 0 | 0 |  | Fe_Cr_Ni_Nb_Ti | Fe8Cr19Ni27Nb12Ti33 | 0.07721908 | -22.97602 | 6.464646 | 29.63334
3552 | 11.42695 | 19.50482 | 24.02142 | 22.17803 | 22.86877 | 64.70191 | 0.310339 | 0.1617738 | 1057.278 | 0 | 0 | 0 |  | Fe_Cr_Ni_Nb_Ti | Fe12Cr22Ni24Nb14Ti28 | 0.07630779 | -20.888 | 6.5 | 27.90054
3553 | 15.93084 | 20.93972 | 19.69962 | 24.94339 | 18.48643 | 66.42271 | 0.3093999 | 0.1593737 | 1063.678 | 0 | 0 | 0 |  | Fe_Cr_Ni_Nb_Ti | Fe17Cr24Ni20Nb16Ti23 | 0.0750323 | -18.7852 | 6.52 | 25.89131
3554 | 20.27131 | 21.44714 | 16.46442 | 27.59164 | 14.22549 | 67.86049 | 0.3094225 | 0.1574415 | 1071.031 | 0 | 0 | 0 |  | Fe_Cr_Ni_Nb_Ti | Fe22Cr25Ni17Nb18Ti18 | 0.07330007 | -17.1532 | 6.58 | 23.56777
3555 | 27.16628 | 20.23439 | 12.37344 | 30.12899 | 10.0969 | 68.84416 | 0.3107095 | 0.155455 | 1072.598 | 0 | 0 | 0 |  | Fe_Cr_Ni_Nb_Ti | Fe30Cr24Ni13Nb20Ti13 | 0.07116394 | -15.4612 | 6.66 | 20.63468
3556 | 34.22314 | 18.44714 | 10.41279 | 29.96485 | 6.952075 | 70.1576 | 0.3106481 | 0.1533084 | 1071.263 | 0 | 0 | 0 |  | Fe_Cr_Ni_Nb_Ti | Fe38Cr22Ni11Nb20Ti9 | 0.06835151 | -14.2044 | 6.82 | 17.74119
3557 | 44.7534 | 13.33356 | 7.526348 | 29.78049 | 4.606202 | 70.01501 | 0.3135782 | 0.1517075 | 1058.658 | 0 | 0 | 0 |  | Fe_Cr_Ni_Nb_Ti | Fe50Cr16Ni8Nb20Ti6 | 0.0658295 | -13.0992 | 7 | 14.85396
3558 | 3.097833 | 13.45968 | 27.13407 | 12.02487 | 44.28354 | 57.56976 | 0.3133723 | 0.154746 | 874.3925 | 0 | 0 | 0 |  | Fe_Cr_Ni_Nb_Ti | Fe3Cr14Ni25Nb7Ti50 | 0.07656508 | -24.24814 | 5.989899 | 31.70816
3559 | 6.056995 | 19.73765 | 24.40462 | 13.43513 | 36.36561 | 62.05599 | 0.3063106 | 0.1574386 | 957.5449 | 0 | 0 | 0 |  | Fe_Cr_Ni_Nb_Ti | Fe6Cr21Ni23Nb8Ti42 | 0.07797117 | -21.9372 | 6.12 | 30.51229
3560 | 8.992952 | 24.18818 | 21.00526 | 14.96057 | 30.85304 | 65.32882 | 0.3014674 | 0.1563021 | 991.0819 | 0 | 0 | 0 |  | Fe_Cr_Ni_Nb_Ti | Fe9Cr26Ni20Nb9Ti36 | 0.07778427 | -19.672 | 6.17 | 29.14035
3561 | 12.85073 | 25.76989 | 18.70231 | 18.08935 | 24.58771 | 67.64445 | 0.3005006 | 0.1559446 | 1025.565 | 0 | 0 | 0 |  | Fe_Cr_Ni_Nb_Ti | Fe13Cr28Ni18Nb11Ti29 | 0.07658399 | -18.14876 | 6.292929 | 27.48774
3562 | 17.42556 | 27.03993 | 16.28067 | 19.32596 | 19.92788 | 69.97792 | 0.298507 | 0.1547496 | 1046.057 | 0 | 0 | 0 |  | Fe_Cr_Ni_Nb_Ti | Fe18Cr30Ni16Nb12Ti24 | 0.07491901 | -16.584 | 6.4 | 25.69747
3563 | 23.52823 | 27.16321 | 12.8597 | 21.91912 | 14.52973 | 71.99629 | 0.2983176 | 0.1517877 | 1047.825 | 0 | 0 | 0 |  | Fe_Cr_Ni_Nb_Ti | Fe25Cr31Ni13Nb14Ti18 | 0.07215344 | -14.73816 | 6.514851 | 23.01123
3564 | 30.03395 | 26.21524 | 9.865082 | 23.42068 | 10.46505 | 73.48296 | 0.2985564 | 0.1492088 | 1046.274 | 0 | 0 | 0 |  | Fe_Cr_Ni_Nb_Ti | Fe32Cr30Ni10Nb15Ti13 | 0.0691567 | -13.1968 | 6.63 | 20.2968
3565 | 39.46209 | 22.74439 | 7.900582 | 23.44595 | 6.446982 | 74.7537 | 0.2998025 | 0.1461051 | 1035.787 | 0 | 0 | 0 |  | Fe_Cr_Ni_Nb_Ti | Fe42Cr26Ni8Nb15Ti8 | 0.06456104 | -11.75309 | 6.858586 | 16.75733
3566 | 50.81363 | 16.34336 | 5.826491 | 23.05444 | 3.96208 | 74.37002 | 0.3037323 | 0.1415658 | 989.0995 | 0 | 0 | 0 |  | Fe_Cr_Ni_Nb_Ti | Fe55Cr19Ni6Nb15Ti5 | 0.0607719 | -10.6552 | 7.09 | 13.65687
3567 | 3.103472 | 20.22628 | 18.48476 | 12.04676 | 46.13873 | 59.18689 | 0.306556 | 0.1436663 | 795.4769 | 0 | 0 | 0 |  | Fe_Cr_Ni_Nb_Ti | Fe3Cr21Ni17Nb7Ti52 | 0.07587277 | -19.2428 | 5.63 | 30.19006
3568 | 6.159352 | 26.76159 | 17.26402 | 11.9544 | 37.86064 | 64.32138 | 0.298088 | 0.1487704 | 898.7373 | 0 | 0 | 0 |  | Fe_Cr_Ni_Nb_Ti | Fe6Cr28Ni16Nb7Ti43 | 0.07800268 | -18.0768 | 5.83 | 29.37686
3569 | 9.182449 | 31.34729 | 16.08591 | 11.88119 | 31.50316 | 68.48861 | 0.291808 | 0.1502941 | 961.2151 | 0 | 0 | 0 |  | Fe_Cr_Ni_Nb_Ti | Fe9Cr33Ni15Nb7Ti36 | 0.07788238 | -16.8108 | 5.99 | 28.22127
3570 | 13.96907 | 33.44353 | 13.63393 | 13.2793 | 25.67417 | 71.48525 | 0.288846 | 0.1497654 | 993.4431 | 0 | 0 | 0 |  | Fe_Cr_Ni_Nb_Ti | Fe14Cr36Ni13Nb8Ti30 | 0.07648873 | -15.26988 | 6.118812 | 26.718
3571 | 18.71945 | 34.85725 | 11.39122 | 14.75121 | 20.28086 | 74.21665 | 0.2866869 | 0.1475936 | 1006.838 | 0 | 0 | 0 |  | Fe_Cr_Ni_Nb_Ti | Fe19Cr38Ni11Nb9Ti24 | 0.07410468 | -13.76728 | 6.247525 | 24.84576
3572 | 24.5305 | 34.71524 | 9.282121 | 16.32346 | 15.14867 | 76.45348 | 0.2860381 | 0.1450829 | 1012.577 | 0 | 0 | 0 |  | Fe_Cr_Ni_Nb_Ti | Fe25Cr38Ni9Nb10Ti18 | 0.07075109 | -12.3608 | 6.4 | 22.52354
3573 | 31.91548 | 33.31649 | 7.1158 | 17.69807 | 9.954154 | 78.56061 | 0.2862377 | 0.14024 | 991.202 | 0 | 0 | 0 |  | Fe_Cr_Ni_Nb_Ti | Fe33Cr37Ni7Nb11Ti12 | 0.06580501 | -10.7916 | 6.59 | 19.28626
3574 | 41.89846 | 28.3704 | 5.004419 | 19.00958 | 5.717144 | 79.07387 | 0.2898006 | 0.135345 | 954.0926 | 0 | 0 | 0 |  | Fe_Cr_Ni_Nb_Ti | Fe44Cr32Ni5Nb12Ti7 | 0.06049883 | -9.506 | 6.82 | 15.53673
3575 | 53.76739 | 20.19957 | 3.965906 | 18.8309 | 3.236233 | 78.01596 | 0.2956274 | 0.131508 | 910.9863 | 0 | 0 | 0 |  | Fe_Cr_Ni_Nb_Ti | Fe57Cr23Ni4Nb12Ti4 | 0.05599408 | -8.6844 | 7.1 | 12.34949
3576 | 6.295852 | 36.14724 | 11.02914 | 8.728087 | 37.79969 | 68.40736 | 0.2861328 | 0.1405681 | 859.3366 | 0 | 0 | 0 |  | Fe_Cr_Ni_Nb_Ti | Fe6Cr37Ni10Nb5Ti42 | 0.07836927 | -14.2596 | 5.63 | 27.93904
3577 | 9.372939 | 39.75458 | 10.94641 | 8.662616 | 31.26346 | 72.44248 | 0.2807959 | 0.1425078 | 919.9005 | 0 | 0 | 0 |  | Fe_Cr_Ni_Nb_Ti | Fe9Cr41Ni10Nb5Ti35 | 0.0776661 | -13.7496 | 5.83 | 27.02203
3578 | 13.34389 | 42.04961 | 9.710017 | 10.24557 | 24.65091 | 75.88833 | 0.2777346 | 0.1417897 | 952.3812 | 0 | 0 | 0 |  | Fe_Cr_Ni_Nb_Ti | Fe13Cr44Ni9Nb6Ti28 | 0.07539892 | -12.636 | 6 | 25.47371
3579 | 18.2149 | 42.39718 | 8.50908 | 11.78415 | 19.09469 | 78.44862 | 0.2766093 | 0.1400837 | 966.0713 | 0 | 0 | 0 |  | Fe_Cr_Ni_Nb_Ti | Fe18Cr45Ni8Nb7Ti22 | 0.07228536 | -11.6132 | 6.17 | 23.65143
3580 | 24.94129 | 41.79858 | 6.291706 | 13.27745 | 13.69098 | 80.87591 | 0.2760885 | 0.1363135 | 956.387 | 0 | 0 | 0 |  | Fe_Cr_Ni_Nb_Ti | Fe25Cr45Ni6Nb8Ti16 | 0.06784966 | -10.1676 | 6.34 | 21.0891
3581 | 31.46593 | 39.36671 | 5.167718 | 14.72241 | 9.277242 | 82.23827 | 0.2776503 | 0.1322887 | 933.7045 | 0 | 0 | 0 |  | Fe_Cr_Ni_Nb_Ti | Fe32Cr43Ni5Nb9Ti11 | 0.0630064 | -9.156 | 6.53 | 18.32594
3582 | 40.96073 | 33.70179 | 3.003715 | 17.43162 | 4.902145 | 82.11484 | 0.2830136 | 0.1266074 | 882.6507 | 0 | 0 | 0 |  | Fe_Cr_Ni_Nb_Ti | Fe43Cr38Ni3Nb11Ti6 | 0.05763886 | -8.098814 | 6.742574 | 14.31917
3583 | 9.544425 | 49.36821 | 6.688008 | 5.292664 | 29.1067 | 77.70465 | 0.2682885 | 0.1362743 | 899.6192 | 0 | 0 | 0 |  | Fe_Cr_Ni_Nb_Ti | Fe9Cr50Ni6Nb3Ti32 | 0.0764786 | -10.9216 | 5.75 | 25.51549
3584 | 13.56744 | 50.52751 | 6.581789 | 6.944808 | 22.37846 | 81.02687 | 0.2662993 | 0.1348498 | 920.9868 | 0 | 0 | 0 |  | Fe_Cr_Ni_Nb_Ti | Fe13Cr52Ni6Nb4Ti25 | 0.07307406 | -10.2796 | 5.96 | 23.95496
3585 | 18.51566 | 50.75896 | 5.405987 | 8.556231 | 16.76316 | 83.7537 | 0.2652375 | 0.131335 | 914.2675 | 0 | 0 | 0 |  | Fe_Cr_Ni_Nb_Ti | Fe18Cr53Ni5Nb5Ti19 | 0.06879319 | -9.2128 | 6.13 | 21.89886
3586 | 23.54596 | 50.51665 | 4.304144 | 10.21846 | 11.41478 | 86.34175 | 0.2647182 | 0.1270389 | 897.971 | 0 | 0 | 0 |  | Fe_Cr_Ni_Nb_Ti | Fe23Cr53Ni4Nb6Ti13 | 0.06305754 | -8.003673 | 6.30303 | 19.12428
3587 | 29.7245 | 46.12469 | 4.165734 | 13.18649 | 6.798592 | 86.69366 | 0.2693651 | 0.121912 | 856.2682 | 0 | 0 | 0 |  | Fe_Cr_Ni_Nb_Ti | Fe30Cr50Ni4Nb8Ti8 | 0.05752845 | -7.4448 | 6.52 | 15.92608
3588 | 4.97965 | 30.5994 | 49.19998 | 4.970452 | 10.25052 | 80.66239 | 0.2849532 | 0.1339196 | 937.5699 | 1 | 0 | 0 |  | Fe_Cr_Ni_Nb_Ti | Fe5Cr33Ni47Nb3Ti12 | 0.05841188 | -16.046 | 7.71 | 21.87144
3589 | 4.945266 | 35.91322 | 41.5832 | 8.226886 | 9.331426 | 82.01648 | 0.281591 | 0.1330672 | 942.2256 | 0 | 0 | 0 |  | Fe_Cr_Ni_Nb_Ti | Fe5Cr39Ni40Nb5Ti11 | 0.05881939 | -15.4032 | 7.43 | 20.80264
3590 | 3.96334 | 40.59048 | 35.4094 | 11.53839 | 8.498397 | 83.0073 | 0.2791638 | 0.131795 | 939.4822 | 0 | 0 | 0 |  | Fe_Cr_Ni_Nb_Ti | Fe4Cr44Ni34Nb7Ti10 | 0.05939844 | -14.76747 | 7.181818 | 19.80983
3591 | 3.845443 | 43.85837 | 27.28276 | 17.59239 | 7.421035 | 82.62133 | 0.2800952 | 0.135737 | 983.495 | 0 | 0 | 0 |  | Fe_Cr_Ni_Nb_Ti | Fe4Cr49Ni27Nb11Ti9 | 0.06128897 | -14.0264 | 6.87 | 18.49973
3592 | 2.863597 | 47.1017 | 22.0725 | 22.23128 | 5.73092 | 83.08116 | 0.2800456 | 0.1336083 | 970.8432 | 0 | 0 | 0 |  | Fe_Cr_Ni_Nb_Ti | Fe3Cr53Ni22Nb14Ti7 | 0.06122805 | -12.94031 | 6.666667 | 16.61117
3593 | 5.973455 | 19.46542 | 53.36823 | 4.968684 | 16.22421 | 73.23142 | 0.2976645 | 0.1542524 | 1075.677 | 0 | 0 | 0 |  | Fe_Cr_Ni_Nb_Ti | Fe6Cr21Ni51Nb3Ti19 | 0.06777035 | -20.8344 | 7.75 | 26.18091
3594 | 6.911204 | 24.8193 | 45.66112 | 8.212426 | 14.39595 | 75.09253 | 0.2938875 | 0.1501345 | 1056.221 | 0 | 0 | 0 |  | Fe_Cr_Ni_Nb_Ti | Fe7Cr27Ni44Nb5Ti17 | 0.06685026 | -19.3888 | 7.51 | 24.71336
3595 | 7.759232 | 28.89674 | 38.73919 | 11.29464 | 13.31019 | 76.14587 | 0.2915017 | 0.1485071 | 1052.972 | 0 | 0 | 0 |  | Fe_Cr_Ni_Nb_Ti | Fe8Cr32Ni38Nb7Ti16 | 0.06679747 | -18.28683 | 7.277228 | 23.66854
3596 | 7.707425 | 32.29177 | 32.40467 | 16.02747 | 11.56866 | 76.65178 | 0.2911828 | 0.146097 | 1039.179 | 0 | 0 | 0 |  | Fe_Cr_Ni_Nb_Ti | Fe8Cr36Ni32Nb10Ti14 | 0.06669972 | -17.2384 | 7.06 | 22.2387
3597 | 8.467008 | 35.03624 | 25.70982 | 21.91095 | 8.87597 | 77.0569 | 0.2921247 | 0.1463875 | 1053.451 | 0 | 0 | 0 |  | Fe_Cr_Ni_Nb_Ti | Fe9Cr40Ni26Nb14Ti11 | 0.06598006 | -15.7716 | 6.86 | 19.94994
3598 | 7.359528 | 37.68624 | 20.30568 | 27.54725 | 7.101305 | 76.92064 | 0.2935101 | 0.144469 | 1040.564 | 0 | 0 | 0 |  | Fe_Cr_Ni_Nb_Ti | Fe8Cr44Ni21Nb18Ti9 | 0.06617217 | -14.6524 | 6.64 | 18.15792
3599 | 6.31132 | 38.61447 | 15.16284 | 34.49815 | 5.413223 | 75.58203 | 0.297785 | 0.1430028 | 1022.673 | 0 | 0 | 0 |  | Fe_Cr_Ni_Nb_Ti | Fe7Cr46Ni16Nb23Ti7 | 0.06691885 | -13.6333 | 6.414141 | 16.25666
3600 | 4.012315 | 11.20692 | 54.82474 | 5.006129 | 24.94989 | 65.99239 | 0.3081904 | 0.1724769 | 1163.668 | 1 | 0 | 0 |  | Fe_Cr_Ni_Nb_Ti | Fe4Cr12Ni52Nb3Ti29 | 0.0756038 | -26.788 | 7.55 | 30.47031
3601 | 7.916174 | 14.74061 | 47.84333 | 6.584626 | 22.91526 | 67.86996 | 0.3044847 | 0.1678725 | 1144.83 | 1 | 0 | 0 |  | Fe_Cr_Ni_Nb_Ti | Fe8Cr16Ni46Nb4Ti27 | 0.07460825 | -24.48623 | 7.405941 | 29.2054
3602 | 9.890159 | 19.33716 | 40.54209 | 9.87189 | 20.35871 | 69.71697 | 0.3012669 | 0.1614446 | 1107.755 | 0 | 0 | 0 |  | Fe_Cr_Ni_Nb_Ti | Fe10Cr21Ni39Nb6Ti24 | 0.0734703 | -22.266 | 7.22 | 27.66297
3603 | 11.53879 | 22.3815 | 34.36341 | 14.39685 | 17.31945 | 70.80927 | 0.3006523 | 0.1582836 | 1097.036 | 0 | 0 | 0 |  | Fe_Cr_Ni_Nb_Ti | Fe12Cr25Ni34Nb9Ti21 | 0.07225861 | -20.43721 | 7.079208 | 25.93719
3604 | 12.29218 | 24.64982 | 28.82185 | 20.44913 | 13.78701 | 71.29698 | 0.3021545 | 0.1547745 | 1078.271 | 0 | 0 | 0 |  | Fe_Cr_Ni_Nb_Ti | Fe13Cr28Ni29Nb13Ti17 | 0.07099604 | -18.9064 | 6.95 | 23.81155
3605 | 12.91784 | 26.63139 | 23.27617 | 26.09496 | 11.07964 | 71.42341 | 0.3038104 | 0.1526903 | 1068.064 | 0 | 0 | 0 |  | Fe_Cr_Ni_Nb_Ti | Fe14Cr31Ni24Nb17Ti14 | 0.07025568 | -17.482 | 6.79 | 21.82178
3606 | 11.57373 | 28.18246 | 17.77959 | 34.06462 | 8.399594 | 70.42335 | 0.3081657 | 0.1505989 | 1049.052 | 0 | 0 | 0 |  | Fe_Cr_Ni_Nb_Ti | Fe13Cr34Ni19Nb23Ti11 | 0.07007644 | -16.2736 | 6.57 | 19.58035
3607 | 10.31021 | 28.79776 | 13.54614 | 41.45051 | 5.89538 | 69.15925 | 0.3131675 | 0.1485007 | 1026.373 | 0 | 0 | 0 |  | Fe_Cr_Ni_Nb_Ti | Fe12Cr36Ni15Nb29Ti8 | 0.06973934 | -15.1528 | 6.39 | 17.07015
3608 | 7.432057 | 28.44712 | 10.41564 | 49.45553 | 4.249653 | 66.72919 | 0.3202627 | 0.1456845 | 983.1192 | 0 | 0 | 0 |  | Fe_Cr_Ni_Nb_Ti | Fe9Cr37Ni12Nb36Ti6 | 0.06972167 | -14.274 | 6.18 | 15.09271
3609 | 6.116799 | 9.491679 | 46.07652 | 5.087917 | 33.22708 | 62.19632 | 0.3106168 | 0.1746689 | 1120.761 | 1 | 0 | 0 |  | Fe_Cr_Ni_Nb_Ti | Fe6Cr10Ni43Nb3Ti38 | 0.07888887 | -28.5808 | 7.05 | 32.26066
3610 | 10.21857 | 12.36812 | 40.81428 | 6.799799 | 29.79922 | 64.22068 | 0.3075566 | 0.1696826 | 1105.213 | 1 | 0 | 0 |  | Fe_Cr_Ni_Nb_Ti | Fe10Cr13Ni38Nb4Ti34 | 0.07808212 | -26.01122 | 7.010101 | 30.99941
3611 | 13.98588 | 14.88167 | 34.65085 | 11.63337 | 24.84823 | 65.78537 | 0.3070902 | 0.1690564 | 1128.144 | 1 | 0 | 0 |  | Fe_Cr_Ni_Nb_Ti | Fe14Cr16Ni33Nb7Ti29 | 0.07664055 | -23.4119 | 6.959596 | 29.19838
3612 | 16.46494 | 17.13306 | 29.52211 | 16.11228 | 20.76762 | 67.00615 | 0.3070132 | 0.1657458 | 1121.673 | 0 | 0 | 0 |  | Fe_Cr_Ni_Nb_Ti | Fe17Cr19Ni29Nb10Ti25 | 0.07523129 | -21.3364 | 6.9 | 27.42262
3613 | 17.76749 | 18.2836 | 24.57258 | 23.33509 | 16.04125 | 67.1581 | 0.3103894 | 0.1625864 | 1108.161 | 0 | 0 | 0 |  | Fe_Cr_Ni_Nb_Ti | Fe19Cr21Ni25Nb15Ti20 | 0.07371275 | -19.7356 | 6.83 | 25.12847
3614 | 17.20815 | 20.23773 | 19.99116 | 30.13396 | 12.429 | 67.1589 | 0.3131458 | 0.1586084 | 1082.522 | 0 | 0 | 0 |  | Fe_Cr_Ni_Nb_Ti | Fe19Cr24Ni21Nb20Ti16 | 0.07259008 | -18.3192 | 6.7 | 22.86897
3615 | 15.8421 | 21.30511 | 15.72633 | 38.06794 | 9.058519 | 66.25254 | 0.3180103 | 0.1552102 | 1052.391 | 0 | 0 | 0 |  | Fe_Cr_Ni_Nb_Ti | Fe18Cr26Ni17Nb26Ti12 | 0.07171675 | -17.15172 | 6.545455 | 20.31885
3616 | 14.04789 | 21.54221 | 11.29129 | 46.73979 | 6.378819 | 64.37324 | 0.3246298 | 0.1522602 | 1015.935 | 0 | 0 | 0 |  | Fe_Cr_Ni_Nb_Ti | Fe17Cr28Ni13Nb34Ti9 | 0.07111035 | -15.87531 | 6.336634 | 17.74019
3617 | 9.500311 | 20.63881 | 9.153507 | 56.63316 | 4.074211 | 61.18061 | 0.3343126 | 0.1470011 | 941.514 | 0 | 0 | 0 |  | Fe_Cr_Ni_Nb_Ti | Fe12Cr28Ni11Nb43Ti6 | 0.06996258 | -15.1296 | 6.13 | 15.06353
3618 | 9.29525 | 7.692697 | 37.99486 | 5.154489 | 39.8627 | 59.40596 | 0.3126435 | 0.1730978 | 1057.649 | 1 | 0 | 0 |  | Fe_Cr_Ni_Nb_Ti | Fe9Cr8Ni35Nb3Ti45 | 0.07952752 | -28.2688 | 6.65 | 32.7492
3619 | 14.3351 | 9.533291 | 33.36359 | 8.517037 | 34.25098 | 61.2701 | 0.3114992 | 0.1713447 | 1075.987 | 1 | 0 | 0 |  | Fe_Cr_Ni_Nb_Ti | Fe14Cr10Ni31Nb5Ti39 | 0.07916753 | -25.80757 | 6.69697 | 31.57046
3620 | 18.96876 | 11.15416 | 28.33267 | 13.28683 | 28.25759 | 62.85683 | 0.3116663 | 0.1686265 | 1084.245 | 0 | 0 | 0 |  | Fe_Cr_Ni_Nb_Ti | Fe19Cr12Ni27Nb8Ti33 | 0.07813545 | -23.34211 | 6.727273 | 29.96171
3621 | 21.10527 | 12.5045 | 24.20014 | 19.15117 | 23.03891 | 63.64271 | 0.3135736 | 0.1663094 | 1086.64 | 0 | 0 | 0 |  | Fe_Cr_Ni_Nb_Ti | Fe22Cr14Ni24Nb12Ti28 | 0.07682267 | -21.528 | 6.72 | 28.21985
3622 | 22.23735 | 13.80263 | 19.47781 | 26.20393 | 18.27828 | 63.81653 | 0.3167416 | 0.1628001 | 1070.336 | 0 | 0 | 0 |  | Fe_Cr_Ni_Nb_Ti | Fe24Cr16Ni20Nb17Ti23 | 0.0754871 | -19.7976 | 6.65 | 26.1618
3623 | 22.38843 | 15.00812 | 16.00188 | 32.77572 | 13.82585 | 63.94346 | 0.319948 | 0.1599345 | 1058.791 | 0 | 0 | 0 |  | Fe_Cr_Ni_Nb_Ti | Fe25Cr18Ni17Nb22Ti18 | 0.07406442 | -18.428 | 6.6 | 23.75268
3624 | 20.45291 | 15.86879 | 11.64462 | 42.53151 | 9.50217 | 62.64435 | 0.3265561 | 0.1562495 | 1024.886 | 0 | 0 | 0 |  | Fe_Cr_Ni_Nb_Ti | Fe24Cr20Ni13Nb30Ti13 | 0.072727 | -17.0412 | 6.44 | 20.70628
3625 | 17.86897 | 15.12436 | 9.390911 | 51.34595 | 6.269818 | 60.45777 | 0.3346406 | 0.153291 | 984.5049 | 0 | 0 | 0 |  | Fe_Cr_Ni_Nb_Ti | Fe22Cr20Ni11Nb38Ti9 | 0.07149751 | -16.4428 | 6.32 | 17.75697
3626 | 12.18072 | 14.17597 | 6.40149 | 63.32404 | 3.917777 | 56.37858 | 0.3464708 | 0.1436859 | 860.9701 | 0 | 0 | 0 |  | Fe_Cr_Ni_Nb_Ti | Fe16Cr20Ni8Nb50Ti6 | 0.06899701 | -14.8192 | 6.02 | 14.86472
3627 | 14.78817 | 6.884218 | 27.7565 | 5.271735 | 45.29937 | 57.67102 | 0.3130145 | 0.1655525 | 960.5236 | 0 | 0 | 0 |  | Fe_Cr_Ni_Nb_Ti | Fe14Cr7Ni25Nb3Ti50 | 0.07902945 | -25.66758 | 6.252525 | 32.23536
3628 | 21.29207 | 7.551942 | 24.5112 | 10.12035 | 36.52444 | 59.72297 | 0.3135652 | 0.1678481 | 1022.574 | 1 | 0 | 0 |  | Fe_Cr_Ni_Nb_Ti | Fe21Cr8Ni23Nb6Ti42 | 0.0793834 | -23.8264 | 6.44 | 31.32587
3629 | 25.67885 | 8.275893 | 20.76206 | 14.78736 | 30.49583 | 60.94062 | 0.3146773 | 0.1668758 | 1042.112 | 0 | 0 | 0 |  | Fe_Cr_Ni_Nb_Ti | Fe26Cr9Ni20Nb9Ti36 | 0.07878188 | -21.9908 | 6.51 | 30.07906
3630 | 27.01113 | 9.879783 | 18.25137 | 20.86286 | 23.99487 | 62.11867 | 0.3165265 | 0.1644821 | 1050.249 | 0 | 0 | 0 |  | Fe_Cr_Ni_Nb_Ti | Fe28Cr11Ni18Nb13Ti29 | 0.07742095 | -20.44689 | 6.575758 | 28.27164
3631 | 27.64485 | 10.29543 | 15.49713 | 27.59379 | 18.9688 | 62.10188 | 0.3205182 | 0.162872 | 1050.574 | 0 | 0 | 0 |  | Fe_Cr_Ni_Nb_Ti | Fe30Cr12Ni16Nb18Ti24 | 0.07609949 | -19.3152 | 6.58 | 26.38181
3632 | 27.02066 | 11.36141 | 11.91011 | 36.251 | 13.45682 | 61.81025 | 0.3255921 | 0.1603636 | 1041.65 | 0 | 0 | 0 |  | Fe_Cr_Ni_Nb_Ti | Fe31Cr14Ni13Nb25Ti18 | 0.07442423 | -17.90177 | 6.524752 | 23.49144
3633 | 25.23947 | 11.74953 | 8.842952 | 44.78729 | 9.38076 | 60.60207 | 0.3318426 | 0.1570279 | 1010.092 | 0 | 0 | 0 |  | Fe_Cr_Ni_Nb_Ti | Fe30Cr15Ni10Nb32Ti13 | 0.07306155 | -16.8532 | 6.42 | 20.59393
3634 | 20.78227 | 11.163 | 6.721216 | 55.84891 | 5.484604 | 57.78332 | 0.3420047 | 0.1521956 | 946.4941 | 0 | 0 | 0 |  | Fe_Cr_Ni_Nb_Ti | Fe26Cr15Ni8Nb42Ti8 | 0.07119997 | -16.14203 | 6.262626 | 16.83084
3635 | 14.06803 | 10.34049 | 4.669487 | 67.74669 | 3.175304 | 53.63488 | 0.3540246 | 0.1408758 | 808.2804 | 0 | 0 | 0 |  | Fe_Cr_Ni_Nb_Ti | Fe19Cr15Ni6Nb55Ti5 | 0.06773479 | -14.4712 | 5.97 | 13.63048
3636 | 22.11063 | 6.861987 | 18.81347 | 5.25471 | 46.95921 | 57.57687 | 0.3116932 | 0.1610099 | 918.1244 | 0 | 0 | 0 |  | Fe_Cr_Ni_Nb_Ti | Fe21Cr7Ni17Nb3Ti52 | 0.0789859 | -22.4476 | 6.03 | 31.36814
3637 | 28.51401 | 6.636948 | 17.1261 | 10.16477 | 37.55817 | 59.4718 | 0.3131584 | 0.165294 | 994.4017 | 0 | 0 | 0 |  | Fe_Cr_Ni_Nb_Ti | Fe28Cr7Ni16Nb6Ti43 | 0.07964492 | -21.5508 | 6.28 | 30.83813
3638 | 32.63026 | 6.444286 | 15.58964 | 14.80454 | 30.53127 | 60.69426 | 0.3151684 | 0.1663719 | 1033.925 | 0 | 0 | 0 |  | Fe_Cr_Ni_Nb_Ti | Fe33Cr7Ni15Nb9Ti36 | 0.07908102 | -20.5644 | 6.45 | 29.755
3639 | 33.91948 | 7.017892 | 12.87444 | 21.94424 | 24.24396 | 61.065 | 0.3189598 | 0.1650808 | 1043.848 | 0 | 0 | 0 |  | Fe_Cr_Ni_Nb_Ti | Fe36Cr8Ni13Nb14Ti30 | 0.07779393 | -19.25694 | 6.49505 | 28.10486
3640 | 34.50332 | 7.60834 | 10.49804 | 28.69966 | 18.69064 | 61.27658 | 0.3227583 | 0.1630689 | 1043.854 | 0 | 0 | 0 |  | Fe_Cr_Ni_Nb_Ti | Fe38Cr9Ni11Nb19Ti24 | 0.07636387 | -18.1292 | 6.524752 | 26.03038
3641 | 33.39235 | 8.18151 | 8.312739 | 36.54678 | 13.56662 | 60.85434 | 0.3279235 | 0.1603387 | 1029.452 | 0 | 0 | 0 |  | Fe_Cr_Ni_Nb_Ti | Fe38Cr10Ni9Nb25Ti18 | 0.07481557 | -17.2208 | 6.51 | 23.41346
3642 | 30.88741 | 8.549537 | 6.142089 | 45.82891 | 8.592049 | 59.67795 | 0.3349025 | 0.1577546 | 1008.371 | 0 | 0 | 0 |  | Fe_Cr_Ni_Nb_Ti | Fe37Cr11Ni7Nb33Ti12 | 0.07312874 | -16.4364 | 6.45 | 19.80505
3643 | 25.07253 | 8.753858 | 4.117716 | 57.35174 | 4.704157 | 56.88604 | 0.344899 | 0.1524148 | 940.4919 | 0 | 0 | 0 |  | Fe_Cr_Ni_Nb_Ti | Fe32Cr12Ni5Nb44Ti7 | 0.07116356 | -15.5812 | 6.26 | 15.65216
3644 | 16.83352 | 8.177081 | 3.077126 | 69.4013 | 2.510976 | 52.597 | 0.3571968 | 0.1405655 | 795.4053 | 0 | 0 | 0 |  | Fe_Cr_Ni_Nb_Ti | Fe23Cr12Ni4Nb57Ti4 | 0.06740951 | -14.1616 | 5.97 | 12.23765
3645 | 37.68933 | 4.741948 | 10.70668 | 10.16749 | 36.69455 | 59.65367 | 0.3131435 | 0.1652734 | 996.9922 | 0 | 0 | 0 |  | Fe_Cr_Ni_Nb_Ti | Fe37Cr5Ni10Nb6Ti42 | 0.08006751 | -19.5684 | 6.24 | 30.28052
3646 | 40.5307 | 4.601933 | 10.39055 | 14.80091 | 29.6759 | 60.82719 | 0.3153594 | 0.1664189 | 1036.718 | 0 | 0 | 0 |  | Fe_Cr_Ni_Nb_Ti | Fe41Cr5Ni10Nb9Ti35 | 0.07928772 | -19.0136 | 6.43 | 29.23611
3647 | 42.02953 | 5.336091 | 9.036133 | 20.65813 | 22.94011 | 61.85417 | 0.3179238 | 0.1651794 | 1054.653 | 0 | 0 | 0 |  | Fe_Cr_Ni_Nb_Ti | Fe44Cr6Ni9Nb13Ti28 | 0.0777454 | -17.9416 | 6.55 | 27.39982
3648 | 41.38312 | 5.993477 | 7.732839 | 27.53778 | 17.35278 | 62.01679 | 0.3219964 | 0.1634216 | 1056.811 | 0 | 0 | 0 |  | Fe_Cr_Ni_Nb_Ti | Fe45Cr7Ni8Nb18Ti22 | 0.07608588 | -17.146 | 6.6 | 25.20694
3649 | 39.45023 | 6.529758 | 5.528745 | 36.46052 | 12.03075 | 61.26602 | 0.3281898 | 0.1612119 | 1045.135 | 0 | 0 | 0 |  | Fe_Cr_Ni_Nb_Ti | Fe45Cr8Ni6Nb25Ti16 | 0.07444037 | -16.3328 | 6.57 | 22.22521
3650 | 36.04227 | 7.023544 | 4.405062 | 44.62102 | 7.908099 | 60.12322 | 0.3344315 | 0.1592154 | 1027.694 | 0 | 0 | 0 |  | Fe_Cr_Ni_Nb_Ti | Fe43Cr9Ni5Nb32Ti11 | 0.07305267 | -15.9676 | 6.52 | 19
3651 | 29.67006 | 7.996458 | 2.462036 | 55.85333 | 4.01811 | 57.715 | 0.3434285 | 0.1543374 | 969.2566 | 0 | 0 | 0 |  | Fe_Cr_Ni_Nb_Ti | Fe38Cr11Ni3Nb43Ti6 | 0.07138794 | -15.15695 | 6.326733 | 14.44798
3652 | 49.25218 | 2.751356 | 6.212193 | 14.74836 | 27.03591 | 61.6752 | 0.3151636 | 0.1670902 | 1057.033 | 0 | 0 | 0 |  | Fe_Cr_Ni_Nb_Ti | Fe50Cr3Ni6Nb9Ti32 | 0.07904187 | -17.5604 | 6.51 | 28.35119
3653 | 49.47676 | 3.543464 | 6.0005 | 20.57724 | 20.40204 | 62.66941 | 0.3179317 | 0.1652188 | 1069.121 | 0 | 0 | 0 |  | Fe_Cr_Ni_Nb_Ti | Fe52Cr4Ni6Nb13Ti25 | 0.07703023 | -16.768 | 6.65 | 26.28612
3654 | 48.55635 | 4.264913 | 4.814801 | 27.43395 | 14.92999 | 62.83576 | 0.3219961 | 0.1631625 | 1068.594 | 0 | 0 | 0 |  | Fe_Cr_Ni_Nb_Ti | Fe53Cr5Ni5Nb18Ti19 | 0.075128 | -15.9956 | 6.7 | 23.74953
3655 | 47.23571 | 4.9787 | 3.747079 | 34.10109 | 9.93742 | 62.85742 | 0.3261534 | 0.1608197 | 1062.423 | 0 | 0 | 0 |  | Fe_Cr_Ni_Nb_Ti | Fe53Cr6Ni4Nb23Ti13 | 0.07315047 | -15.35394 | 6.737374 | 20.43352
3656 | 42.22191 | 6.289671 | 3.550308 | 42.14391 | 5.7942 | 62.01966 | 0.3317287 | 0.1599435 | 1060.656 | 0 | 0 | 0 |  | Fe_Cr_Ni_Nb_Ti | Fe50Cr8Ni4Nb30Ti8 | 0.07170562 | -15.2768 | 6.7 | 16.5215
3657 | 4.085469 | 2.28225 | 40.36528 | 44.85714 | 8.40986 | 55.65251 | 0.3478938 | 0.1769194 | 1135.988 | 1 | 0 | 0 |  | Fe_Cr_Ni_Nb_Ti | Fe5Cr3Ni47Nb33Ti12 | 0.07211784 | -28.622 | 7.41 | 21.77522
3658 | 3.967835 | 3.694228 | 33.36429 | 51.48658 | 7.487071 | 54.23162 | 0.3515411 | 0.1712327 | 1067.86 | 1 | 0 | 0 |  | Fe_Cr_Ni_Nb_Ti | Fe5Cr5Ni40Nb39Ti11 | 0.07138401 | -27.5888 | 7.09 | 20.76993
3659 | 3.12429 | 5.090488 | 27.91312 | 57.17284 | 6.699262 | 53.03207 | 0.3546504 | 0.1638112 | 988.7437 | 0 | 0 | 0 |  | Fe_Cr_Ni_Nb_Ti | Fe4Cr7Ni34Nb44Ti10 | 0.07014462 | -26.12305 | 6.808081 | 19.84791
3660 | 3.033614 | 7.767176 | 21.52298 | 61.82188 | 5.854348 | 52.81408 | 0.3552127 | 0.1555607 | 916.464 | 0 | 0 | 0 |  | Fe_Cr_Ni_Nb_Ti | Fe4Cr11Ni27Nb49Ti9 | 0.06873456 | -23.1464 | 6.49 | 18.64296
3661 | 2.250013 | 9.776015 | 17.34302 | 66.128 | 4.502953 | 52.57137 | 0.3564586 | 0.1476896 | 850.3183 | 0 | 0 | 0 |  | Fe_Cr_Ni_Nb_Ti | Fe3Cr14Ni22Nb53Ti7 | 0.06718857 | -20.70768 | 6.272727 | 16.70672
3662 | 5.280288 | 2.458089 | 47.17531 | 30.74478 | 14.34153 | 58.41035 | 0.3365165 | 0.179869 | 1180.286 | 1 | 0 | 0 |  | Fe_Cr_Ni_Nb_Ti | Fe6Cr3Ni51Nb21Ti19 | 0.0739976 | -28.6968 | 7.57 | 26.35223
3663 | 5.962481 | 3.965236 | 39.39308 | 38.25943 | 12.41977 | 57.21801 | 0.3404223 | 0.1759788 | 1135.575 | 1 | 0 | 0 |  | Fe_Cr_Ni_Nb_Ti | Fe7Cr5Ni44Nb27Ti17 | 0.07353064 | -27.872 | 7.29 | 24.92609
3664 | 6.588885 | 5.367723 | 32.89605 | 43.84476 | 11.30258 | 56.32448 | 0.3430023 | 0.1716718 | 1087.639 | 1 | 0 | 0 |  | Fe_Cr_Ni_Nb_Ti | Fe8Cr7Ni38Nb32Ti16 | 0.0729918 | -26.61935 | 7.029703 | 23.94648
3665 | 6.512422 | 7.579187 | 27.38046 | 48.75294 | 9.774988 | 56.09798 | 0.3442635 | 0.1658942 | 1038.073 | 0 | 0 | 0 |  | Fe_Cr_Ni_Nb_Ti | Fe8Cr10Ni32Nb36Ti14 | 0.07213277 | -24.8304 | 6.8 | 22.52909
3666 | 7.180408 | 10.39931 | 21.8031 | 53.08996 | 7.527226 | 56.65488 | 0.3441452 | 0.1603841 | 1002.244 | 0 | 0 | 0 |  | Fe_Cr_Ni_Nb_Ti | Fe9Cr14Ni26Nb40Ti11 | 0.07117394 | -22.3652 | 6.6 | 20.17028
3667 | 6.262291 | 13.11855 | 17.27829 | 57.2983 | 6.042567 | 56.80668 | 0.3444726 | 0.1541594 | 952.6817 | 0 | 0 | 0 |  | Fe_Cr_Ni_Nb_Ti | Fe8Cr18Ni21Nb44Ti9 | 0.07015389 | -20.0812 | 6.38 | 18.35729
3668 | 5.479009 | 16.76108 | 13.16322 | 59.89735 | 4.699349 | 57.8695 | 0.3424125 | 0.1476211 | 910.713 | 0 | 0 | 0 |  | Fe_Cr_Ni_Nb_Ti | Fe7Cr23Ni16Nb46Ti7 | 0.06939739 | -17.48189 | 6.181818 | 16.41469
3669 | 3.763432 | 2.62794 | 51.42397 | 18.7824 | 23.40225 | 58.88497 | 0.3280408 | 0.1825383 | 1181.875 | 1 | 0 | 0 |  | Fe_Cr_Ni_Nb_Ti | Fe4Cr3Ni52Nb12Ti29 | 0.07669159 | -30.37 | 7.46 | 30.70423
3670 | 7.282694 | 3.390254 | 44.01474 | 24.23081 | 21.0815 | 58.49047 | 0.3303947 | 0.179124 | 1152.041 | 1 | 0 | 0 |  | Fe_Cr_Ni_Nb_Ti | Fe8Cr4Ni46Nb16Ti27 | 0.07618671 | -28.8858 | 7.287129 | 29.50794
3671 | 8.920704 | 4.983339 | 36.56807 | 31.16479 | 18.3631 | 57.94026 | 0.3333857 | 0.1742854 | 1110.634 | 1 | 0 | 0 |  | Fe_Cr_Ni_Nb_Ti | Fe10Cr6Ni39Nb21Ti24 | 0.07538331 | -27.252 | 7.07 | 28.03195
3672 | 10.37006 | 7.241236 | 30.88284 | 35.94065 | 15.56521 | 58.38252 | 0.3340025 | 0.1705184 | 1089.801 | 1 | 0 | 0 |  | Fe_Cr_Ni_Nb_Ti | Fe12Cr9Ni34Nb25Ti21 | 0.07453909 | -25.28693 | 6.920792 | 26.28857
3673 | 11.13524 | 10.3674 | 26.10914 | 39.89883 | 12.48938 | 59.52681 | 0.3331372 | 0.1662258 | 1074.49 | 0 | 0 | 0 |  | Fe_Cr_Ni_Nb_Ti | Fe13Cr13Ni29Nb28Ti17 | 0.07354698 | -23.1604 | 6.8 | 24.08402
3674 | 11.80112 | 13.34179 | 21.26398 | 43.47129 | 10.12182 | 60.48239 | 0.3322134 | 0.1619568 | 1053.471 | 0 | 0 | 0 |  | Fe_Cr_Ni_Nb_Ti | Fe14Cr17Ni24Nb31Ti14 | 0.07269775 | -21.0436 | 6.65 | 22.03883
3675 | 10.79902 | 17.78848 | 16.58948 | 46.98568 | 7.837349 | 61.92425 | 0.3299597 | 0.156216 | 1023.35 | 0 | 0 | 0 |  | Fe_Cr_Ni_Nb_Ti | Fe13Cr23Ni19Nb34Ti11 | 0.07171154 | -18.6188 | 6.46 | 19.72308
3676 | 9.875135 | 22.21927 | 12.97452 | 49.28447 | 5.646605 | 63.79246 | 0.3267531 | 0.1514501 | 1004.868 | 0 | 0 | 0 |  | Fe_Cr_Ni_Nb_Ti | Fe12Cr29Ni15Nb36Ti8 | 0.07069725 | -16.4212 | 6.32 | 17.13359
3677 | 7.387369 | 27.51186 | 10.35301 | 50.52366 | 4.2241 | 65.97328 | 0.3221635 | 0.1466299 | 984.6234 | 0 | 0 | 0 |  | Fe_Cr_Ni_Nb_Ti | Fe9Cr36Ni12Nb37Ti6 | 0.06981177 | -14.4168 | 6.17 | 15.09967
3678 | 5.812921 | 2.706042 | 43.78747 | 16.11718 | 31.57639 | 56.96767 | 0.3261379 | 0.1783067 | 1096.367 | 1 | 0 | 0 |  | Fe_Cr_Ni_Nb_Ti | Fe6Cr3Ni43Nb10Ti38 | 0.07807303 | -30.6444 | 6.98 | 32.56624
3679 | 9.573601 | 3.565377 | 38.23818 | 20.70449 | 27.91836 | 57.35362 | 0.3275212 | 0.1749712 | 1082.319 | 1 | 0 | 0 |  | Fe_Cr_Ni_Nb_Ti | Fe10Cr4Ni38Nb13Ti34 | 0.07752429 | -28.64851 | 6.919192 | 31.3675
3680 | 13.12165 | 6.108417 | 32.50968 | 24.94746 | 23.31279 | 58.82241 | 0.3267592 | 0.1716046 | 1082.894 | 1 | 0 | 0 |  | Fe_Cr_Ni_Nb_Ti | Fe14Cr7Ni33Nb16Ti29 | 0.07676146 | -26.01245 | 6.868687 | 29.52054
3681 | 15.47669 | 8.476161 | 27.75015 | 28.77587 | 19.52112 | 60.04651 | 0.3262068 | 0.1687809 | 1081.848 | 0 | 0 | 0 |  | Fe_Cr_Ni_Nb_Ti | Fe17Cr10Ni29Nb19Ti25 | 0.07587863 | -23.8456 | 6.81 | 27.7018
3682 | 17.06605 | 12.54413 | 23.60248 | 31.37938 | 15.40796 | 62.47318 | 0.322956 | 0.1650963 | 1087.251 | 0 | 0 | 0 |  | Fe_Cr_Ni_Nb_Ti | Fe19Cr15Ni25Nb21Ti20 | 0.07454724 | -21.3676 | 6.77 | 25.27845
3683 | 16.76328 | 16.42878 | 19.47434 | 35.22592 | 12.10768 | 64.03739 | 0.3213495 | 0.160628 | 1072.457 | 0 | 0 | 0 |  | Fe_Cr_Ni_Nb_Ti | Fe19Cr20Ni21Nb24Ti16 | 0.07323841 | -19.3176 | 6.66 | 22.95103
3684 | 15.8421 | 21.30511 | 15.72633 | 38.06794 | 9.058519 | 66.25254 | 0.3180103 | 0.1556365 | 1057.801 | 0 | 0 | 0 |  | Fe_Cr_Ni_Nb_Ti | Fe18Cr26Ni17Nb26Ti12 | 0.07171675 | -17.15172 | 6.545455 | 20.31885
3685 | 14.57734 | 27.14428 | 11.71685 | 39.9423 | 6.61923 | 68.95561 | 0.3129783 | 0.1500219 | 1034.614 | 0 | 0 | 0 |  | Fe_Cr_Ni_Nb_Ti | Fe17Cr34Ni13Nb28Ti9 | 0.07016457 | -14.76247 | 6.39604 | 17.66876
3686 | 10.40551 | 34.71529 | 10.02566 | 40.39113 | 4.462406 | 72.6177 | 0.3055942 | 0.1444577 | 1018.402 | 0 | 0 | 0 |  | Fe_Cr_Ni_Nb_Ti | Fe12Cr43Ni11Nb28Ti6 | 0.06811289 | -12.8556 | 6.28 | 14.95861
3687 | 8.956439 | 2.779612 | 36.60995 | 13.24429 | 38.40971 | 55.81762 | 0.3237964 | 0.1719046 | 1009.834 | 1 | 0 | 0 |  | Fe_Cr_Ni_Nb_Ti | Fe9Cr3Ni35Nb8Ti45 | 0.0781312 | -29.3388 | 6.6 | 33.03877
3688 | 13.81691 | 4.59434 | 32.15755 | 16.41832 | 33.01287 | 57.55835 | 0.3226607 | 0.1708663 | 1034.985 | 1 | 0 | 0 |  | Fe_Cr_Ni_Nb_Ti | Fe14Cr5Ni31Nb10Ti39 | 0.07828546 | -26.9748 | 6.646465 | 31.82956
3689 | 18.42963 | 7.224755 | 27.52739 | 19.36378 | 27.45444 | 59.81574 | 0.320491 | 0.1691627 | 1060.187 | 1 | 0 | 0 |  | Fe_Cr_Ni_Nb_Ti | Fe19Cr8Ni27Nb12Ti33 | 0.07787648 | -24.33629 | 6.686869 | 30.1403
3690 | 20.81275 | 10.56959 | 23.86472 | 22.03335 | 22.71959 | 62.11258 | 0.3178784 | 0.166796 | 1076.297 | 0 | 0 | 0 |  | Fe_Cr_Ni_Nb_Ti | Fe22Cr12Ni24Nb14Ti28 | 0.07686478 | -22.032 | 6.7 | 28.29558
3691 | 22.38932 | 14.76551 | 19.61091 | 24.83107 | 18.40319 | 64.58927 | 0.3146274 | 0.1624396 | 1074.244 | 0 | 0 | 0 |  | Fe_Cr_Ni_Nb_Ti | Fe24Cr17Ni20Nb16Ti23 | 0.07540168 | -19.5524 | 6.66 | 26.12949
3692 | 22.99176 | 18.83757 | 16.43309 | 27.53915 | 14.19843 | 67.06582 | 0.3116411 | 0.1579541 | 1068.72 | 0 | 0 | 0 |  | Fe_Cr_Ni_Nb_Ti | Fe25Cr22Ni17Nb18Ti18 | 0.0734498 | -17.4616 | 6.64 | 23.64974
3693 | 21.81475 | 25.38811 | 12.41997 | 30.2423 | 10.13487 | 70.45188 | 0.3063135 | 0.1517266 | 1051.495 | 0 | 0 | 0 |  | Fe_Cr_Ni_Nb_Ti | Fe24Cr30Ni13Nb20Ti13 | 0.07088144 | -14.8732 | 6.54 | 20.51219
3694 | 20.01225 | 32.18303 | 10.5173 | 30.26558 | 7.021847 | 74.53323 | 0.2989063 | 0.1454802 | 1031.744 | 0 | 0 | 0 |  | Fe_Cr_Ni_Nb_Ti | Fe22Cr38Ni11Nb20Ti9 | 0.06765741 | -12.8284 | 6.5 | 17.53254
3695 | 14.62806 | 42.56051 | 7.687674 | 30.41883 | 4.704935 | 79.46129 | 0.2885836 | 0.1367594 | 985.1123 | 0 | 0 | 0 |  | Fe_Cr_Ni_Nb_Ti | Fe16Cr50Ni8Nb20Ti6 | 0.06445 | -10.3792 | 6.32 | 14.6
3696 | 14.3442 | 2.861802 | 26.92319 | 11.93142 | 43.93938 | 54.8633 | 0.3220626 | 0.1632546 | 914.8381 | 1 | 0 | 0 |  | Fe_Cr_Ni_Nb_Ti | Fe14Cr3Ni25Nb7Ti50 | 0.07737342 | -26.21447 | 6.212121 | 32.52588
3697 | 20.98041 | 5.581052 | 24.15243 | 13.29629 | 35.98982 | 58.27211 | 0.3180093 | 0.1675034 | 1005.245 | 1 | 0 | 0 |  | Fe_Cr_Ni_Nb_Ti | Fe21Cr6Ni23Nb8Ti42 | 0.07892983 | -24.1992 | 6.42 | 31.4444
3698 | 25.67885 | 8.275893 | 20.76206 | 14.78736 | 30.49583 | 60.94062 | 0.3146773 | 0.1668758 | 1042.112 | 0 | 0 | 0 |  | Fe_Cr_Ni_Nb_Ti | Fe26Cr9Ni20Nb9Ti36 | 0.07878188 | -21.9908 | 6.51 | 30.07906
3699 | 27.39836 | 11.8435 | 18.51302 | 17.90626 | 24.33886 | 63.66049 | 0.3121475 | 0.164237 | 1063.953 | 0 | 0 | 0 |  | Fe_Cr_Ni_Nb_Ti | Fe28Cr13Ni18Nb11Ti29 | 0.07740441 | -19.97919 | 6.59596 | 28.18598
3700 | 28.81179 | 16.09502 | 16.15129 | 19.17238 | 19.76951 | 66.75741 | 0.3076999 | 0.1602968 | 1069.378 | 0 | 0 | 0 |  | Fe_Cr_Ni_Nb_Ti | Fe30Cr18Ni16Nb12Ti24 | 0.07551868 | -17.8704 | 6.64 | 26.16945
3701 | 29.06185 | 21.82085 | 12.80982 | 21.8341 | 14.47337 | 70.37262 | 0.3028286 | 0.1536883 | 1052.666 | 0 | 0 | 0 |  | Fe_Cr_Ni_Nb_Ti | Fe31Cr25Ni13Nb14Ti18 | 0.0724263 | -15.30517 | 6.633663 | 23.1958
3702 | 28.19332 | 27.99916 | 9.877868 | 23.45103 | 10.47862 | 74.03881 | 0.297045 | 0.1474604 | 1033.961 | 0 | 0 | 0 |  | Fe_Cr_Ni_Nb_Ti | Fe30Cr32Ni10Nb15Ti13 | 0.06907172 | -13.0248 | 6.59 | 20.24846
3703 | 24.68481 | 37.12579 | 7.98334 | 23.69155 | 6.514514 | 79.35691 | 0.2875773 | 0.1388114 | 997.2503 | 0 | 0 | 0 |  | Fe_Cr_Ni_Nb_Ti | Fe26Cr42Ni8Nb15Ti8 | 0.06394697 | -10.61035 | 6.535354 | 16.51693
3704 | 17.96584 | 48.42022 | 5.963256 | 23.5956 | 4.055082 | 84.80653 | 0.276435 | 0.127531 | 919.2805 | 0 | 0 | 0 |  | Fe_Cr_Ni_Nb_Ti | Fe19Cr55Ni6Nb15Ti5 | 0.05951757 | -8.4232 | 6.37 | 13.36376
3705 | 21.4489 | 2.852837 | 18.25042 | 11.89404 | 45.55381 | 54.82029 | 0.3206757 | 0.1589455 | 875.3983 | 0 | 0 | 0 |  | Fe_Cr_Ni_Nb_Ti | Fe21Cr3Ni17Nb7Ti52 | 0.07721339 | -22.8284 | 5.99 | 31.68533
3706 | 28.30288 | 5.646689 | 16.99929 | 11.77108 | 37.28006 | 58.74826 | 0.3153924 | 0.1650717 | 985.5722 | 0 | 0 | 0 |  | Fe_Cr_Ni_Nb_Ti | Fe28Cr6Ni16Nb7Ti43 | 0.0794075 | -21.7112 | 6.27 | 30.90243
3707 | 33.10992 | 8.407304 | 15.81881 | 11.6839 | 30.98007 | 62.19539 | 0.3107269 | 0.1661631 | 1046.265 | 0 | 0 | 0 |  | Fe_Cr_Ni_Nb_Ti | Fe33Cr9Ni15Nb7Ti36 | 0.07924304 | -20.1516 | 6.47 | 29.64793
3708 | 35.38485 | 12.81188 | 13.43063 | 13.08129 | 25.29134 | 65.62795 | 0.3059572 | 0.1629086 | 1064.429 | 0 | 0 | 0 |  | Fe_Cr_Ni_Nb_Ti | Fe36Cr14Ni13Nb8Ti30 | 0.07761116 | -17.91824 | 6.554455 | 27.83675
3709 | 36.96179 | 17.20652 | 11.24606 | 14.56323 | 20.02241 | 69.03974 | 0.3014052 | 0.1573012 | 1057.046 | 0 | 0 | 0 |  | Fe_Cr_Ni_Nb_Ti | Fe38Cr19Ni11Nb9Ti24 | 0.07498716 | -15.74904 | 6.623762 | 25.66439
3710 | 36.96126 | 22.63983 | 9.201188 | 16.18113 | 15.01659 | 72.79749 | 0.2961612 | 0.1507029 | 1039.546 | 0 | 0 | 0 |  | Fe_Cr_Ni_Nb_Ti | Fe38Cr25Ni9Nb10Ti18 | 0.07130447 | -13.5308 | 6.66 | 22.98347
3711 | 35.68882 | 29.63565 | 7.096869 | 17.65099 | 9.927671 | 77.4085 | 0.2893399 | 0.1419648 | 1000.18 | 0 | 0 | 0 |  | Fe_Cr_Ni_Nb_Ti | Fe37Cr33Ni7Nb11Ti12 | 0.06595634 | -11.086 | 6.67 | 19.38969
3712 | 30.71362 | 39.31912 | 5.044165 | 19.16055 | 5.76255 | 82.59629 | 0.2805339 | 0.1307726 | 931.039 | 0 | 0 | 0 |  | Fe_Cr_Ni_Nb_Ti | Fe32Cr44Ni5Nb12Ti7 | 0.06009233 | -8.7716 | 6.58 | 15.34242
3713 | 22.18627 | 51.19193 | 4.055597 | 19.25678 | 3.309422 | 88.15925 | 0.2693422 | 0.1194712 | 850.8585 | 0 | 0 | 0 |  | Fe_Cr_Ni_Nb_Ti | Fe23Cr57Ni4Nb12Ti4 | 0.05494794 | -6.9436 | 6.42 | 12.07104
3714 | 37.97268 | 5.733117 | 10.78718 | 8.536607 | 36.97042 | 60.38744 | 0.3108887 | 0.1654385 | 1005.264 | 0 | 0 | 0 |  | Fe_Cr_Ni_Nb_Ti | Fe37Cr6Ni10Nb5Ti42 | 0.08025049 | -19.4056 | 6.25 | 30.21523
3715 | 41.73975 | 8.53058 | 10.7005 | 8.468018 | 30.56115 | 63.87254 | 0.3063977 | 0.1654349 | 1055.929 | 0 | 0 | 0 |  | Fe_Cr_Ni_Nb_Ti | Fe41Cr9Ni10Nb5Ti35 | 0.07938778 | -18.1656 | 6.47 | 29.02051
3716 | 44.19424 | 12.157 | 9.501535 | 10.02559 | 24.12163 | 67.35004 | 0.3024312 | 0.1613139 | 1067.629 | 0 | 0 | 0 |  | Fe_Cr_Ni_Nb_Ti | Fe44Cr13Ni9Nb6Ti28 | 0.07689246 | -16.2196 | 6.62 | 27.09539
3717 | 44.69518 | 16.64527 | 8.351729 | 11.56623 | 18.74159 | 70.83658 | 0.2980226 | 0.1549988 | 1052.366 | 0 | 0 | 0 |  | Fe_Cr_Ni_Nb_Ti | Fe45Cr18Ni8Nb7Ti22 | 0.07346124 | -14.2376 | 6.71 | 24.8266
3718 | 44.28501 | 22.90627 | 6.206314 | 13.09725 | 13.50516 | 75.1012 | 0.2918846 | 0.1460779 | 1012.188 | 0 | 0 | 0 |  | Fe_Cr_Ni_Nb_Ti | Fe45Cr25Ni6Nb8Ti16 | 0.06862662 | -11.7836 | 6.74 | 21.78876
3719 | 41.96931 | 29.07926 | 5.129459 | 14.61341 | 9.208559 | 79.00238 | 0.2862972 | 0.1369934 | 959.5662 | 0 | 0 | 0 |  | Fe_Cr_Ni_Nb_Ti | Fe43Cr32Ni5Nb9Ti11 | 0.06339077 | -9.8864 | 6.75 | 18.61478
3720 | 36.31713 | 38.2619 | 3.013613 | 17.48906 | 4.918298 | 83.58937 | 0.2791606 | 0.1247615 | 873.0073 | 0 | 0 | 0 |  | Fe_Cr_Ni_Nb_Ti | Fe38Cr43Ni3Nb11Ti6 | 0.05748217 | -7.816489 | 6.643564 | 14.24023
3721 | 51.48106 | 8.627602 | 6.493323 | 5.138597 | 28.25941 | 66.37362 | 0.3015929 | 0.1640443 | 1070.715 | 0 | 0 | 0 |  | Fe_Cr_Ni_Nb_Ti | Fe50Cr9Ni6Nb3Ti32 | 0.07849366 | -16.1204 | 6.57 | 28.04906
3722 | 52.78815 | 12.28702 | 6.402103 | 6.755211 | 21.76751 | 69.94078 | 0.2978311 | 0.1577874 | 1060.243 | 0 | 0 | 0 |  | Fe_Cr_Ni_Nb_Ti | Fe52Cr13Ni6Nb4Ti25 | 0.07477503 | -14.2732 | 6.74 | 25.9328
3723 | 53.19765 | 16.82128 | 5.275028 | 8.348959 | 16.35708 | 73.56643 | 0.2934059 | 0.1493406 | 1021.458 | 0 | 0 | 0 |  | Fe_Cr_Ni_Nb_Ti | Fe53Cr18Ni5Nb5Ti19 | 0.07015561 | -12.1528 | 6.83 | 23.36044
3724 | 53.13284 | 21.46768 | 4.214882 | 10.00655 | 11.17805 | 77.31826 | 0.2889847 | 0.1404089 | 974.722 | 0 | 0 | 0 |  | Fe_Cr_Ni_Nb_Ti | Fe53Cr23Ni4Nb6Ti13 | 0.06409444 | -10.01163 | 6.909091 | 20.09974
3725 | 48.87301 | 27.30174 | 4.109579 | 13.00873 | 6.706944 | 80.66697 | 0.2852043 | 0.1294609 | 896.4576 | 0 | 0 | 0 |  | Fe_Cr_Ni_Nb_Ti | Fe50Cr30Ni4Nb8Ti8 | 0.0581457 | -8.5008 | 6.92 | 16.34748
3726 | 30.15193 | 2.55207 | 45.13748 | 18.24014 | 3.918383 | 69.424 | 0.3198885 | 0.1454463 | 987.0028 | 0 | 0 | 0 |  | Fe_Cr_Ni_Nb_Ti | Fe33Cr3Ni47Nb12Ti5 | 0.05746413 | -15.4844 | 8.32 | 15.10099
3727 | 36.01553 | 4.298978 | 38.82607 | 16.8991 | 3.960325 | 70.99362 | 0.3155424 | 0.1408251 | 952.943 | 0 | 0 | 0 |  | Fe_Cr_Ni_Nb_Ti | Fe39Cr5Ni40Nb11Ti5 | 0.05643342 | -14.2176 | 8.17 | 14.99166
3728 | 41.38414 | 6.129844 | 33.61232 | 15.64686 | 3.226837 | 72.93704 | 0.3112412 | 0.133177 | 891.9923 | 1 | 0 | 0 |  | Fe_Cr_Ni_Nb_Ti | Fe44Cr7Ni34Nb10Ti4 | 0.05361068 | -12.47383 | 8.080808 | 13.66663
3729 | 46.216 | 9.659597 | 26.76691 | 14.12162 | 3.235876 | 75.21829 | 0.3050993 | 0.1282506 | 857.6756 | 1 | 0 | 0 |  | Fe_Cr_Ni_Nb_Ti | Fe49Cr11Ni27Nb9Ti4 | 0.05206327 | -11.0604 | 7.89 | 13.467
3730 | 51.2688 | 12.60885 | 22.36857 | 11.26474 | 2.489053 | 78.19729 | 0.298503 | 0.1155346 | 749.0972 | 1 | 0 | 0 |  | Fe_Cr_Ni_Nb_Ti | Fe53Cr14Ni22Nb7Ti3 | 0.04682906 | -8.87134 | 7.828283 | 12.01808
3731 | 18.39638 | 2.446834 | 46.95929 | 27.68933 | 4.508167 | 64.73411 | 0.3302669 | 0.1647093 | 1137.977 | 0 | 0 | 0 |  | Fe_Cr_Ni_Nb_Ti | Fe21Cr3Ni51Nb19Ti6 | 0.06462753 | -20.7516 | 8.15 | 16.3878
3732 | 24.06677 | 4.149484 | 41.2235 | 25.2086 | 5.35165 | 66.33367 | 0.3250912 | 0.1608647 | 1112.696 | 0 | 0 | 0 |  | Fe_Cr_Ni_Nb_Ti | Fe27Cr5Ni44Nb17Ti7 | 0.06452054 | -19.372 | 7.99 | 17.34676
3733 | 28.58736 | 5.822268 | 35.68173 | 23.77879 | 6.129848 | 67.45505 | 0.3211035 | 0.1590568 | 1103.138 | 0 | 0 | 0 |  | Fe_Cr_Ni_Nb_Ti | Fe32Cr7Ni38Nb16Ti8 | 0.06486331 | -18.37545 | 7.821782 | 18.07954
3734 | 32.99815 | 8.534089 | 30.83013 | 21.34818 | 6.289451 | 69.64197 | 0.3151882 | 0.1535458 | 1066.048 | 0 | 0 | 0 |  | Fe_Cr_Ni_Nb_Ti | Fe36Cr10Ni32Nb14Ti8 | 0.06366054 | -16.632 | 7.7 | 17.97888
3735 | 37.60048 | 12.25269 | 25.68887 | 17.20172 | 7.256239 | 72.42151 | 0.3069771 | 0.1472759 | 1021.694 | 0 | 0 | 0 |  | Fe_Cr_Ni_Nb_Ti | Fe40Cr14Ni26Nb11Ti9 | 0.06255281 | -14.752 | 7.55 | 18.61075
3736 | 42.03869 | 16.01176 | 21.08891 | 14.3049 | 6.555746 | 75.58543 | 0.2996255 | 0.1385881 | 957.4002 | 0 | 0 | 0 |  | Fe_Cr_Ni_Nb_Ti | Fe44Cr18Ni21Nb9Ti8 | 0.05922307 | -12.4616 | 7.47 | 17.51428
3737 | 45.15098 | 21.01877 | 16.50698 | 11.43018 | 5.89309 | 79.13108 | 0.2913107 | 0.1281937 | 874.9207 | 0 | 0 | 0 |  | Fe_Cr_Ni_Nb_Ti | Fe46Cr23Ni16Nb7Ti7 | 0.05541833 | -10.2716 | 7.363636 | 16.41469
3738 | 9.907165 | 2.306001 | 45.12422 | 39.83015 | 2.83246 | 60.29285 | 0.3420924 | 0.1744118 | 1191.773 | 0 | 0 | 0 |  | Fe_Cr_Ni_Nb_Ti | Fe12Cr3Ni52Nb29Ti4 | 0.06771765 | -24.6964 | 7.95 | 13.88344
3739 | 13.34973 | 3.107296 | 40.34118 | 37.47676 | 5.725035 | 60.45623 | 0.3385928 | 0.1739064 | 1179.119 | 0 | 0 | 0 |  | Fe_Cr_Ni_Nb_Ti | Fe16Cr4Ni46Nb27Ti8 | 0.06981104 | -24.54661 | 7.712871 | 18.28389
3740 | 18.0907 | 4.812353 | 35.31335 | 34.39483 | 7.388764 | 61.87484 | 0.3331467 | 0.1705934 | 1157.575 | 0 | 0 | 0 |  | Fe_Cr_Ni_Nb_Ti | Fe21Cr6Ni39Nb24Ti10 | 0.07046372 | -23.0856 | 7.54 | 19.94267
3741 | 21.86384 | 7.328227 | 31.25385 | 30.55283 | 9.001259 | 63.80482 | 0.3265025 | 0.1679096 | 1147.785 | 0 | 0 | 0 |  | Fe_Cr_Ni_Nb_Ti | Fe25Cr9Ni34Nb21Ti12 | 0.07076297 | -21.50456 | 7.39604 | 21.18118
3742 | 25.45081 | 11.00163 | 27.70638 | 25.70622 | 10.13497 | 66.69977 | 0.3179015 | 0.1632657 | 1127.125 | 0 | 0 | 0 |  | Fe_Cr_Ni_Nb_Ti | Fe28Cr13Ni29Nb17Ti13 | 0.07019848 | -19.4816 | 7.29 | 21.71543
3743 | 28.87701 | 14.7438 | 23.49849 | 21.69523 | 11.18547 | 69.29047 | 0.3100431 |  |  | 0 | 0 | 0 |  | Fe_Cr_Ni_Nb_Ti | Fe31Cr17Ni24Nb14Ti14 | 0.06971617 | -17.5892 | 7.16 | 22.03883
3744 | 32.43216 | 20.42654 | 19.04973 | 17.45563 | 10.63594 | 73.45407 | 0.2998085 | 0.1498173 | 1048.869 | 0 | 0 | 0 |  | Fe_Cr_Ni_Nb_Ti | Fe34Cr23Ni19Nb11Ti13 | 0.06710945 | -14.8496 | 7.07 | 21.04186
3745 | 35.16735 | 26.37578 | 15.40163 | 13.00089 | 10.05435 | 77.76026 | 0.2894388 | 0.1403569 | 983.8154 | 0 | 0 | 0 |  | Fe_Cr_Ni_Nb_Ti | Fe36Cr29Ni15Nb8Ti12 | 0.06375783 | -12.3556 | 7 | 20.05094
3746 | 36.6949 | 33.24119 | 12.50903 | 9.899222 | 7.655652 | 82.90771 | 0.2791759 | 0.1264855 | 877.7282 | 0 | 0 | 0 |  | Fe_Cr_Ni_Nb_Ti | Fe37Cr36Ni12Nb6Ti9 | 0.05729413 | -9.6276 | 6.98 | 17.63973
3747 | 7.914374 | 2.210589 | 35.77036 | 50.03178 | 4.072898 | 55.77598 | 0.350999 | 0.1744829 | 1129.577 | 1 | 0 | 0 |  | Fe_Cr_Ni_Nb_Ti | Fe10Cr3Ni43Nb38Ti6 | 0.07059058 | -26.9644 | 7.42 | 16.18147
3748 | 10.67285 | 3.057503 | 32.79131 | 46.43672 | 7.041619 | 56.43848 | 0.3465392 | 0.1725774 | 1110.703 | 0 | 0 | 0 |  | Fe_Cr_Ni_Nb_Ti | Fe13Cr4Ni38Nb34Ti10 | 0.07187342 | -26.11897 | 7.252525 | 19.97907
3749 | 13.62224 | 5.548768 | 29.53117 | 41.0745 | 10.22333 | 58.28487 | 0.338833 |  |  | 0 | 0 | 0 |  | Fe_Cr_Ni_Nb_Ti | Fe16Cr7Ni33Nb29Ti14 | 0.07304146 | -24.56566 | 7.080808 | 22.6974
3750 | 16.52712 | 8.098671 | 26.51428 | 36.17674 | 12.68318 | 60.19856 | 0.3315583 | 0.1682057 | 1099.274 | 0 | 0 | 0 |  | Fe_Cr_Ni_Nb_Ti | Fe19Cr10Ni29Nb25Ti17 | 0.07384708 | -23.0032 | 6.95 | 24.12696
3751 | 18.95121 | 12.60315 | 23.71351 | 30.02572 | 14.70642 | 63.37025 | 0.321359 | 0.1651862 | 1099.485 | 0 | 0 | 0 |  | Fe_Cr_Ni_Nb_Ti | Fe21Cr15Ni25Nb20Ti19 | 0.07418697 | -20.9812 | 6.84 | 24.81612
3752 | 22.3033 | 17.30446 | 20.51235 | 24.73567 | 15.14423 | 66.98136 | 0.3114405 | 0.1605106 | 1089.109 | 0 | 0 | 0 |  | Fe_Cr_Ni_Nb_Ti | Fe24Cr20Ni21Nb16Ti19 | 0.07357016 | -18.6644 | 6.78 | 24.43993
3753 | 25.12629 | 23.39368 | 17.26801 | 19.29221 | 14.91981 | 71.4019 | 0.3001045 | 0.1538203 | 1062.12 | 0 | 0 | 0 |  | Fe_Cr_Ni_Nb_Ti | Fe26Cr26Ni17Nb12Ti18 | 0.07193544 | -16.10448 | 6.727273 | 23.62859
3754 | 27.21808 | 30.77148 | 13.28254 | 14.55418 | 14.17372 | 76.26033 | 0.2881813 | 0.1456915 | 1019.85 | 0 | 0 | 0 |  | Fe_Cr_Ni_Nb_Ti | Fe28Cr34Ni13Nb9Ti17 | 0.06937846 | -13.34183 | 6.643564 | 22.45365
3755 | 28.03623 | 40.08669 | 11.57691 | 9.994445 | 10.30573 | 83.46621 | 0.2742371 | 0.1300847 | 913.9367 | 0 | 0 | 0 |  | Fe_Cr_Ni_Nb_Ti | Fe28Cr43Ni11Nb6Ti12 | 0.06170491 | -10.162 | 6.7 | 19.43811
3756 | 6.146191 | 2.14589 | 28.26327 | 57.51411 | 5.93054 | 52.18991 | 0.357637 | 0.1666655 | 1003.524 | 1 | 0 | 0 |  | Fe_Cr_Ni_Nb_Ti | Fe8Cr3Ni35Nb45Ti9 | 0.07029924 | -26.7608 | 6.93 | 18.89868
3757 | 8.056289 | 3.750379 | 26.25034 | 52.26915 | 9.673837 | 53.46713 | 0.3511508 | 0.1653075 | 998.206 | 1 | 0 | 0 |  | Fe_Cr_Ni_Nb_Ti | Fe10Cr5Ni31Nb39Ti14 | 0.07164706 | -25.5476 | 6.777778 | 22.60822
3758 | 10.08214 | 6.25794 | 23.84368 | 46.12444 | 13.6918 | 55.2476 | 0.3430489 | 0.163544 | 994.5232 | 1 | 0 | 0 |  | Fe_Cr_Ni_Nb_Ti | Fe12Cr8Ni27Nb33Ti19 | 0.07305174 | -24.00204 | 6.616162 | 25.18293
3759 | 12.08475 | 9.644085 | 21.77505 | 40.2081 | 16.28801 | 57.7208 | 0.3342475 | 0.1620321 | 1004.134 | 0 | 0 | 0 |  | Fe_Cr_Ni_Nb_Ti | Fe14Cr12Ni24Nb28Ti22 | 0.07423008 | -22.3888 | 6.52 | 26.15339
3760 | 14.32449 | 14.17027 | 18.82034 | 34.2557 | 18.42919 | 60.7352 | 0.3242498 | 0.15962 | 1009.94 | 0 | 0 | 0 |  | Fe_Cr_Ni_Nb_Ti | Fe16Cr17Ni20Nb23Ti24 | 0.07515648 | -20.3188 | 6.41 | 26.49887
3761 | 16.70712 | 19.01174 | 16.58503 | 27.79376 | 19.90236 | 64.21675 | 0.3136406 | 0.1572511 | 1019.192 | 0 | 0 | 0 |  | Fe_Cr_Ni_Nb_Ti | Fe18Cr22Ni17Nb18Ti25 | 0.07571394 | -18.4948 | 6.36 | 26.43388
3762 | 19.26654 | 26.90699 | 13.16302 | 20.83354 | 19.82991 | 69.57502 | 0.2993819 | 0.1522031 | 1019.202 | 0 | 0 | 0 |  | Fe_Cr_Ni_Nb_Ti | Fe20Cr30Ni13Nb13Ti24 | 0.07511518 | -15.7224 | 6.31 | 25.45172
3763 | 19.84456 | 35.10468 | 11.47208 | 14.85592 | 18.72275 | 75.07741 | 0.2860377 | 0.1459321 | 1002.701 | 0 | 0 | 0 |  | Fe_Cr_Ni_Nb_Ti | Fe20Cr38Ni11Nb9Ti22 | 0.07310838 | -13.5104 | 6.31 | 24.25263
3764 | 20.27049 | 47.18178 | 8.52241 | 10.11652 | 13.90881 | 83.59587 | 0.2691404 | 0.1318413 | 925.8587 | 0 | 0 | 0 |  | Fe_Cr_Ni_Nb_Ti | Fe20Cr50Ni8Nb6Ti16 | 0.06641779 | -9.9632 | 6.34 | 21.06086
3765 | 5.333029 | 2.127979 | 20.01954 | 63.37117 | 9.148283 | 48.95288 | 0.3626581 | 0.1517077 | 825.8999 | 1 | 0 | 0 |  | Fe_Cr_Ni_Nb_Ti | Fe7Cr3Ni25Nb50Ti14 | 0.06718681 | -23.61228 | 6.363636 | 22.31935
3766 | 6.367214 | 4.446116 | 19.24091 | 55.61021 | 14.33555 | 50.86815 | 0.3535776 | 0.1508557 | 832.0885 | 1 | 0 | 0 |  | Fe_Cr_Ni_Nb_Ti | Fe8Cr6Ni23Nb42Ti21 | 0.06927758 | -22.5524 | 6.24 | 25.81066
3767 | 7.463275 | 6.948635 | 17.43232 | 49.66326 | 18.49251 | 52.48969 | 0.3459037 | 0.14919 | 828.7638 | 1 | 0 | 0 |  | Fe_Cr_Ni_Nb_Ti | Fe9Cr9Ni20Nb36Ti26 | 0.07065244 | -21.0788 | 6.1 | 27.47271
3768 | 9.625247 | 10.59089 | 16.55503 | 42.21463 | 21.0142 | 55.55212 | 0.3356309 | 0.1521977 | 882.1641 | 0 | 0 | 0 |  | Fe_Cr_Ni_Nb_Ti | Fe11Cr13Ni18Nb29Ti28 | 0.07309939 | -20.15305 | 6.090909 | 27.90001
3769 | 10.78814 | 15.06634 | 15.11901 | 35.89403 | 23.13248 | 58.54357 | 0.3257163 | 0.151167 | 900.6062 | 0 | 0 | 0 |  | Fe_Cr_Ni_Nb_Ti | Fe12Cr18Ni16Nb24Ti30 | 0.07466987 | -18.8112 | 6.04 | 27.97785
3770 | 13.02647 | 21.65752 | 12.71394 | 27.86229 | 24.73978 | 63.00692 | 0.3121547 | 0.1496326 | 926.6718 | 0 | 0 | 0 |  | Fe_Cr_Ni_Nb_Ti | Fe14Cr25Ni13Nb18Ti31 | 0.07619148 | -16.85443 | 6 | 27.5365
3771 | 14.61107 | 29.02089 | 10.23832 | 21.06589 | 25.06384 | 67.73928 | 0.2989776 | 0.1477632 | 949.0006 | 0 | 0 | 0 |  | Fe_Cr_Ni_Nb_Ti | Fe15Cr32Ni10Nb13Ti30 | 0.07666365 | -14.8168 | 5.97 | 26.72003
3772 | 15.28718 | 39.85249 | 8.569674 | 13.5635 | 22.72716 | 75.04114 | 0.2817062 | 0.1428634 | 961.922 | 0 | 0 | 0 |  | Fe_Cr_Ni_Nb_Ti | Fe15Cr42Ni8Nb8Ti26 | 0.07502587 | -12.46893 | 6.020202 | 25.05254
3773 | 15.44351 | 52.72148 | 6.492983 | 8.56388 | 16.77815 | 84.2987 | 0.263813 | 0.1303171 | 907.5634 | 0 | 0 | 0 |  | Fe_Cr_Ni_Nb_Ti | Fe15Cr55Ni6Nb5Ti19 | 0.068687 | -9.32 | 6.11 | 21.89315
3774 | 5.295814 | 2.113129 | 13.51829 | 65.4461 | 13.62667 | 46.84147 | 0.3644033 | 0.1331386 | 649.6211 | 1 | 0 | 0 |  | Fe_Cr_Ni_Nb_Ti | Fe7Cr3Ni17Nb52Ti21 | 0.0626434 | -18.9212 | 5.88 | 25.50608
3775 | 5.602082 | 4.470672 | 13.4589 | 57.24871 | 19.21964 | 48.7508 | 0.3551801 | 0.1344708 | 671.0405 | 1 | 0 | 0 |  | Fe_Cr_Ni_Nb_Ti | Fe7Cr6Ni16Nb43Ti28 | 0.06516316 | -18.392 | 5.79 | 27.93492
3776 | 5.865645 | 7.021507 | 13.21135 | 50.18408 | 23.71741 | 50.5834 | 0.3468513 | 0.1355047 | 690.4646 | 1 | 0 | 0 |  | Fe_Cr_Ni_Nb_Ti | Fe7Cr9Ni15Nb36Ti33 | 0.06730011 | -17.8692 | 5.72 | 29.04066
3777 | 6.927391 | 11.28698 | 11.83209 | 43.21622 | 26.73732 | 53.42139 | 0.336623 | 0.1357651 | 716.0339 | 0 | 0 | 0 |  | Fe_Cr_Ni_Nb_Ti | Fe8Cr14Ni13Nb30Ti36 | 0.07010243 | -16.75051 | 5.663366 | 29.12541
3778 | 8.124906 | 15.9698 | 10.43775 | 36.04399 | 29.42355 | 56.47971 | 0.3259696 | 0.137284 | 752.0697 | 0 | 0 | 0 |  | Fe_Cr_Ni_Nb_Ti | Fe9Cr19Ni11Nb24Ti38 | 0.07266348 | -15.71375 | 5.623762 | 28.95121
3779 | 9.499105 | 22.11021 | 8.985939 | 28.44468 | 30.96007 | 60.48032 | 0.3135325 | 0.1401879 | 808.203 | 0 | 0 | 0 |  | Fe_Cr_Ni_Nb_Ti | Fe10Cr25Ni9Nb18Ti38 | 0.07518483 | -14.6428 | 5.62 | 28.40141
3780 | 10.91486 | 30.48664 | 7.300655 | 19.80855 | 31.4893 | 65.86169 | 0.298135 | 0.1410386 | 858.3231 | 0 | 0 | 0 |  | Fe_Cr_Ni_Nb_Ti | Fe11Cr33Ni7Nb12Ti37 | 0.07713922 | -13.2724 | 5.64 | 27.51291
3781 | 12.33136 | 42.09712 | 5.400549 | 11.96667 | 28.2043 | 73.67949 | 0.2797317 | 0.1391949 | 904.6947 | 0 | 0 | 0 |  | Fe_Cr_Ni_Nb_Ti | Fe12Cr44Ni5Nb7Ti32 | 0.0769395 | -11.3096 | 5.73 | 25.83389
3782 | 12.54504 | 55.47993 | 4.395307 | 6.956595 | 20.62312 | 83.60017 | 0.2611721 | 0.1302735 | 894.1631 | 0 | 0 | 0 |  | Fe_Cr_Ni_Nb_Ti | Fe12Cr57Ni4Nb4Ti23 | 0.07153034 | -8.85 | 5.9 | 22.8952
3783 | 4.074889 | 4.55268 | 8.566117 | 56.94306 | 25.86325 | 46.86586 | 0.3554128 | 0.1137113 | 496.8469 | 0 | 0 | 0 |  | Fe_Cr_Ni_Nb_Ti | Fe5Cr6Ni10Nb42Ti37 | 0.05866597 | -13.126 | 5.34 | 29.54251
3784 | 4.263245 | 7.144682 | 8.962074 | 49.64598 | 29.98402 | 48.86038 | 0.3469605 | 0.1182361 | 539.8471 | 0 | 0 | 0 |  | Fe_Cr_Ni_Nb_Ti | Fe5Cr9Ni10Nb35Ti41 | 0.06215133 | -13.5312 | 5.33 | 29.91237
3785 | 5.362763 | 10.81809 | 8.455087 | 41.63333 | 33.73073 | 51.51292 | 0.3367483 | 0.1230533 | 591.7977 | 0 | 0 | 0 |  | Fe_Cr_Ni_Nb_Ti | Fe6Cr13Ni9Nb28Ti44 | 0.06615262 | -13.4756 | 5.32 | 29.7953
3786 | 6.519941 | 15.60947 | 7.832021 | 34.08899 | 35.94958 | 54.76268 | 0.3258013 | 0.1281966 | 654.2622 | 0 | 0 | 0 |  | Fe_Cr_Ni_Nb_Ti | Fe7Cr18Ni8Nb22Ti45 | 0.07014029 | -13.3628 | 5.34 | 29.35984
3787 | 7.782363 | 22.64288 | 6.13495 | 25.89329 | 37.54652 | 59.07573 | 0.3121616 | 0.131681 | 714.1849 | 0 | 0 | 0 |  | Fe_Cr_Ni_Nb_Ti | Fe8Cr25Ni6Nb16Ti45 | 0.07382567 | -12.4316 | 5.34 | 28.56204
3788 | 9.069891 | 30.02476 | 5.296242 | 18.44158 | 37.16753 | 63.90446 | 0.298749 | 0.1355653 | 784.0585 | 0 | 0 | 0 |  | Fe_Cr_Ni_Nb_Ti | Fe9Cr32Ni5Nb11Ti43 | 0.07666788 | -11.9944 | 5.41 | 27.79838
3789 | 11.36807 | 41.37447 | 3.258768 | 10.31551 | 33.68318 | 71.55566 | 0.2803752 | 0.1362994 | 851.4625 | 0 | 0 | 0 |  | Fe_Cr_Ni_Nb_Ti | Fe11Cr43Ni3Nb6Ti38 | 0.0780666 | -10.55661 | 5.524752 | 26.38015
3790 | 2.636071 | 7.362891 | 5.541474 | 46.77691 | 37.68265 | 47.60466 | 0.3452738 | 0.09996429 | 401.8069 | 0 | 0 | 0 |  | Fe_Cr_Ni_Nb_Ti | Fe3Cr9Ni6Nb32Ti50 | 0.05602421 | -9.1012 | 4.98 | 29.94846
3791 | 3.683234 | 11.14507 | 5.807094 | 38.29615 | 41.06845 | 50.42873 | 0.3347535 | 0.1094642 | 479.8908 | 0 | 0 | 0 |  | Fe_Cr_Ni_Nb_Ti | Fe4Cr13Ni6Nb25Ti52 | 0.06203741 | -10.2436 | 5.03 | 29.55317
3792 | 4.803973 | 16.10175 | 5.049389 | 30.36896 | 43.67592 | 53.60827 | 0.3235644 | 0.1159585 | 544.9195 | 0 | 0 | 0 |  | Fe_Cr_Ni_Nb_Ti | Fe5Cr18Ni5Nb19Ti53 | 0.06695698 | -10.3912 | 5.05 | 28.90311
3793 | 6.078835 | 21.69537 | 4.259586 | 21.9108 | 46.05541 | 57.12643 | 0.3115319 | 0.1233101 | 620.8785 | 0 | 0 | 0 |  | Fe_Cr_Ni_Nb_Ti | Fe6Cr23Ni4Nb13Ti53 | 0.07128186 | -10.49362 | 5.080808 | 28.20986
3794 | 8.304839 | 28.99563 | 4.36455 | 13.81583 | 44.51915 | 62.31678 | 0.2976075 | 0.1308865 | 720.2241 | 0 | 0 | 0 |  | Fe_Cr_Ni_Nb_Ti | Fe8Cr30Ni4Nb8Ti50 | 0.07607364 | -11.3232 | 5.24 | 27.77121
3795 | 2.793893 | 28.61361 | 46.00708 | 18.59155 | 3.993873 | 78.26025 | 0.2970338 | 0.1443437 | 1051.411 | 0 | 0 | 0 |  | Fe_Cr_Ni_Nb_Ti | Fe3Cr33Ni47Nb12Ti5 | 0.05649636 | -16.4084 | 7.72 | 16.04494
3796 | 4.719558 | 34.2741 | 39.68529 | 17.27308 | 4.047968 | 81.0954 | 0.2894183 | 0.1370109 | 993.7021 | 0 | 0 | 0 |  | Fe_Cr_Ni_Nb_Ti | Fe5Cr39Ni40Nb11Ti5 | 0.05537398 | -14.9112 | 7.49 | 15.83003
3797 | 6.745718 | 39.4778 | 34.43874 | 16.03157 | 3.306175 | 84.18744 | 0.2823012 | 0.1274102 | 913.0146 | 0 | 0 | 0 |  | Fe_Cr_Ni_Nb_Ti | Fe7Cr44Ni34Nb10Ti4 | 0.05252258 | -13.07785 | 7.333333 | 14.57559
3798 | 10.63793 | 44.11951 | 27.44521 | 14.47947 | 3.317876 | 86.77346 | 0.2753963 | 0.1210108 | 859.0894 | 0 | 0 | 0 |  | Fe_Cr_Ni_Nb_Ti | Fe11Cr49Ni27Nb9Ti4 | 0.05100772 | -11.2732 | 7.13 | 14.10106
3799 | 13.90442 | 49.00842 | 22.96602 | 11.56561 | 2.555534 | 90.43787 | 0.2672733 | 0.1083654 | 744.5283 | 0 | 0 | 0 |  | Fe_Cr_Ni_Nb_Ti | Fe14Cr53Ni22Nb7Ti3 | 0.04587166 | -9.141924 | 7.040404 | 12.66298
3800 | 2.656944 | 17.31612 | 47.4755 | 27.99371 | 4.557724 | 69.74035 | 0.3171411 | 0.1585164 | 1133.784 | 0 | 0 | 0 |  | Fe_Cr_Ni_Nb_Ti | Fe3Cr21Ni51Nb19Ti6 | 0.0639066 | -20.9244 | 7.79 | 16.95995
3801 | 4.517901 | 22.71436 | 41.78858 | 25.55415 | 5.425008 | 72.51409 | 0.3088236 | 0.1529835 | 1099.059 | 0 | 0 | 0 |  | Fe_Cr_Ni_Nb_Ti | Fe5Cr27Ni44Nb17Ti7 | 0.0636614 | -19.3456 | 7.55 | 17.79747
3802 | 6.351299 | 27.0324 | 36.23985 | 24.15073 | 6.225728 | 74.44023 | 0.3026383 | 0.1498885 | 1080.694 | 0 | 0 | 0 |  | Fe_Cr_Ni_Nb_Ti | Fe7Cr32Ni38Nb16Ti8 | 0.06390354 | -18.04215 | 7.326733 | 18.362
3803 | 9.319303 | 31.23604 | 31.34524 | 21.70487 | 6.394537 | 77.08295 | 0.2955384 | 0.1438263 | 1035.653 | 0 | 0 | 0 |  | Fe_Cr_Ni_Nb_Ti | Fe10Cr36Ni32Nb14Ti8 | 0.06269704 | -16.1536 | 7.18 | 18.13725
3804 | 13.38576 | 35.60779 | 26.12923 | 17.49659 | 7.380625 | 80.00024 | 0.2869259 | 0.1378824 | 988.2998 | 0 | 0 | 0 |  | Fe_Cr_Ni_Nb_Ti | Fe14Cr40Ni26Nb11Ti9 | 0.0616403 | -14.1384 | 7.03 | 18.54077
3805 | 17.49737 | 39.82199 | 21.45644 | 14.5542 | 6.67 | 83.33045 | 0.2792823 | 0.1306164 | 931.699 | 0 | 0 | 0 |  | Fe_Cr_Ni_Nb_Ti | Fe18Cr44Ni21Nb9Ti8 | 0.05838963 | -11.8792 | 6.95 | 17.39511
3806 | 22.93248 | 42.70229 | 16.76801 | 11.61093 | 5.986279 | 86.19989 | 0.2728747 | 0.1211083 | 847.4322 | 0 | 0 | 0 |  | Fe_Cr_Ni_Nb_Ti | Fe23Cr46Ni16Nb7Ti7 | 0.05474468 | -9.774105 | 6.89899 | 16.25666
3807 | 2.489547 | 9.271509 | 45.35662 | 40.03528 | 2.847048 | 62.65262 | 0.3358944 | 0.1704026 | 1185.43 | 0 | 0 | 0 |  | Fe_Cr_Ni_Nb_Ti | Fe3Cr12Ni52Nb29Ti4 | 0.06729019 | -24.5488 | 7.77 | 14.33318
3808 | 3.360635 | 12.51559 | 40.62163 | 37.7373 | 5.764836 | 63.55962 | 0.3302967 | 0.1684195 | 1167.222 | 0 | 0 | 0 |  | Fe_Cr_Ni_Nb_Ti | Fe4Cr16Ni46Nb27Ti8 | 0.06922971 | -24.10901 | 7.475248 | 18.52994
3809 | 5.215242 | 16.99467 | 35.63084 | 34.70406 | 7.455193 | 65.82778 | 0.3224916 | 0.1629834 | 1132.137 | 0 | 0 | 0 |  | Fe_Cr_Ni_Nb_Ti | Fe6Cr21Ni39Nb24Ti10 | 0.06973999 | -22.3596 | 7.24 | 20.05891
3810 | 7.947667 | 20.55452 | 31.55835 | 30.8505 | 9.088958 | 68.03585 | 0.3150237 | 0.1596477 | 1115.478 | 0 | 0 | 0 |  | Fe_Cr_Ni_Nb_Ti | Fe9Cr25Ni34Nb21Ti12 | 0.0700188 | -20.63249 | 7.079208 | 21.14783
3811 | 11.92859 | 23.92071 | 27.96934 | 25.9502 | 10.23116 | 70.79438 | 0.3067718 | 0.1546931 | 1085.532 | 0 | 0 | 0 |  | Fe_Cr_Ni_Nb_Ti | Fe13Cr28Ni29Nb17Ti13 | 0.0695311 | -18.6536 | 6.99 | 21.58032
3812 | 15.97948 | 27.12973 | 23.71172 | 21.8921 | 11.28697 | 73.17946 | 0.2994504 | 0.1527602 | 1079.54 | 0 | 0 | 0 |  | Fe_Cr_Ni_Nb_Ti | Fe17Cr31Ni24Nb14Ti14 | 0.06911932 | -16.7716 | 6.88 | 21.82178
3813 | 22.0993 | 30.41583 | 19.18857 | 17.58284 | 10.71346 | 76.59781 | 0.2913141 | 0.1453251 | 1029.675 | 0 | 0 | 0 |  | Fe_Cr_Ni_Nb_Ti | Fe23Cr34Ni19Nb11Ti13 | 0.0666816 | -14.26 | 6.85 | 20.8449
3814 | 28.46347 | 32.89747 | 15.4746 | 13.06248 | 10.10199 | 79.81984 | 0.2839216 | 0.1376168 | 971.0821 | 0 | 0 | 0 |  | Fe_Cr_Ni_Nb_Ti | Fe29Cr36Ni15Nb8Ti12 | 0.06351239 | -12.028 | 6.86 | 19.91256
3815 | 35.72758 | 34.18794 | 12.51759 | 9.905997 | 7.660892 | 83.21166 | 0.2783761 | 0.1261446 | 876.1617 | 0 | 0 | 0 |  | Fe_Cr_Ni_Nb_Ti | Fe36Cr37Ni12Nb6Ti9 | 0.0572642 | -9.594 | 6.96 | 17.62356
3816 | 2.383417 | 7.396886 | 35.90753 | 50.22365 | 4.088517 | 57.49177 | 0.3463988 | 0.1724738 | 1135.242 | 0 | 0 | 0 |  | Fe_Cr_Ni_Nb_Ti | Fe3Cr10Ni43Nb38Ti6 | 0.07018501 | -26.4408 | 7.28 | 16.39848
3817 | 3.30077 | 9.987775 | 32.95924 | 46.67454 | 7.077681 | 58.67559 | 0.3404434 | 0.1696249 | 1113.193 | 0 | 0 | 0 |  | Fe_Cr_Ni_Nb_Ti | Fe4Cr13Ni38Nb34Ti10 | 0.07134377 | -25.32558 | 7.070707 | 20.06621
3818 | 5.991386 | 12.75027 | 29.68804 | 41.29268 | 10.27763 | 60.5528 | 0.3325613 | 0.1668825 | 1099.644 | 0 | 0 | 0 |  | Fe_Cr_Ni_Nb_Ti | Fe7Cr16Ni33Nb29Ti14 | 0.07252189 | -23.69881 | 6.89899 | 22.64474
3819 | 8.745698 | 15.47099 | 26.65819 | 36.3731 | 12.75202 | 62.47781 | 0.3251925 | 0.164704 | 1093.239 | 0 | 0 | 0 |  | Fe_Cr_Ni_Nb_Ti | Fe10Cr19Ni29Nb25Ti17 | 0.07334589 | -22.1032 | 6.77 | 23.98666
3820 | 13.58731 | 17.71053 | 23.80238 | 30.13825 | 14.76153 | 64.9277 | 0.3169866 | 0.1626756 | 1092.534 | 0 | 0 | 0 |  | Fe_Cr_Ni_Nb_Ti | Fe15Cr21Ni25Nb20Ti19 | 0.07387025 | -20.3932 | 6.72 | 24.67793
3821 | 18.63385 | 20.81871 | 20.56506 | 24.79923 | 15.18315 | 68.04983 | 0.3084513 | 0.1586484 | 1081.721 | 0 | 0 | 0 |  | Fe_Cr_Ni_Nb_Ti | Fe20Cr24Ni21Nb16Ti19 | 0.07337401 | -18.298 | 6.7 | 24.33331
3822 | 25.12629 | 23.39368 | 17.26801 | 19.29221 | 14.91981 | 71.4019 | 0.3001045 | 0.1533482 | 1057.468 | 0 | 0 | 0 |  | Fe_Cr_Ni_Nb_Ti | Fe26Cr26Ni17Nb12Ti18 | 0.07193544 | -16.10448 | 6.727273 | 23.62859
3823 | 32.91813 | 25.23971 | 13.22933 | 14.49588 | 14.11695 | 74.56725 | 0.2928343 | 0.1490358 | 1039.692 | 0 | 0 | 0 |  | Fe_Cr_Ni_Nb_Ti | Fe34Cr28Ni13Nb9Ti17 | 0.06961921 | -13.77943 | 6.762376 | 22.63497
3824 | 42.6143 | 25.83539 | 11.45824 | 9.891995 | 10.20008 | 78.9787 | 0.2862281 | 0.135981 | 943.7212 | 0 | 0 | 0 |  | Fe_Cr_Ni_Nb_Ti | Fe43Cr28Ni11Nb6Ti12 | 0.06220106 | -10.876 | 7 | 19.79369
3825 | 2.310943 | 5.737571 | 28.33833 | 57.66686 | 5.946291 | 53.34854 | 0.3544643 | 0.1646198 | 1001.933 | 1 | 0 | 0 |  | Fe_Cr_Ni_Nb_Ti | Fe3Cr8Ni35Nb45Ti9 | 0.06995596 | -26.1208 | 6.83 | 18.96602
3826 | 4.039365 | 7.52165 | 26.32346 | 52.41474 | 9.700782 | 54.64987 | 0.3478509 | 0.1627707 | 991.5632 | 1 | 0 | 0 |  | Fe_Cr_Ni_Nb_Ti | Fe5Cr10Ni31Nb39Ti14 | 0.07130395 | -24.86195 | 6.676768 | 22.58338
3827 | 6.737037 | 9.408715 | 23.89907 | 46.23157 | 13.72361 | 56.20762 | 0.3403212 | 0.1610802 | 984.8045 | 1 | 0 | 0 |  | Fe_Cr_Ni_Nb_Ti | Fe8Cr12Ni27Nb33Ti19 | 0.07278246 | -23.42741 | 6.535354 | 25.10584
3828 | 10.3707 | 11.26484 | 21.80101 | 40.25602 | 16.30742 | 58.20615 | 0.3328562 | 0.1609828 | 1000.517 | 0 | 0 | 0 |  | Fe_Cr_Ni_Nb_Ti | Fe12Cr14Ni24Nb28Ti22 | 0.07410251 | -22.1072 | 6.48 | 26.09904
3829 | 15.21038 | 13.3285 | 18.80873 | 34.23457 | 18.41782 | 60.48667 | 0.3249661 | 0.1602057 | 1012.492 | 0 | 0 | 0 |  | Fe_Cr_Ni_Nb_Ti | Fe17Cr16Ni20Nb23Ti24 | 0.07521706 | -20.4576 | 6.43 | 26.533
3830 | 20.36766 | 15.51533 | 16.54267 | 27.72278 | 19.85154 | 63.19292 | 0.3165936 | 0.1597385 | 1031.586 | 0 | 0 | 0 |  | Fe_Cr_Ni_Nb_Ti | Fe22Cr18Ni17Nb18Ti25 | 0.0759402 | -19.018 | 6.44 | 26.58928
3831 | 28.70911 | 17.81962 | 13.07616 | 20.69606 | 19.69905 | 66.90865 | 0.3070033 | 0.1582549 | 1051.973 | 0 | 0 | 0 |  | Fe_Cr_Ni_Nb_Ti | Fe30Cr20Ni13Nb13Ti24 | 0.07562379 | -16.8904 | 6.51 | 25.86484
3832 | 37.24595 | 18.25137 | 11.33252 | 14.67519 | 18.49498 | 70.0828 | 0.3001187 | 0.1560809 | 1059.668 | 0 | 0 | 0 |  | Fe_Cr_Ni_Nb_Ti | Fe38Cr20Ni11Nb9Ti22 | 0.07392507 | -15.2816 | 6.67 | 24.98379
3833 | 49.63553 | 18.48514 | 8.347393 | 9.908768 | 13.62317 | 74.80187 | 0.293123 | 0.1459223 | 1005.052 | 0 | 0 | 0 |  | Fe_Cr_Ni_Nb_Ti | Fe50Cr20Ni8Nb6Ti16 | 0.06752817 | -12.0512 | 6.94 | 22.07623
3834 | 2.290397 | 4.975739 | 20.0617 | 63.50461 | 9.167548 | 49.83975 | 0.3601609 | 0.1488162 | 814.0584 | 0 | 0 | 0 |  | Fe_Cr_Ni_Nb_Ti | Fe3Cr7Ni25Nb50Ti14 | 0.06685216 | -22.85318 | 6.282828 | 22.29282
3835 | 4.780658 | 5.934669 | 19.26205 | 55.67132 | 14.3513 | 51.31565 | 0.3522876 | 0.1496093 | 827.5052 | 1 | 0 | 0 |  | Fe_Cr_Ni_Nb_Ti | Fe6Cr8Ni23Nb42Ti21 | 0.06911743 | -22.174 | 6.2 | 25.76412
3836 | 7.463275 | 6.948635 | 17.43232 | 49.66326 | 18.49251 | 52.48969 | 0.3459037 | 0.14919 | 828.7638 | 1 | 0 | 0 |  | Fe_Cr_Ni_Nb_Ti | Fe9Cr9Ni20Nb36Ti26 | 0.07065244 | -21.0788 | 6.1 | 27.47271
3837 | 11.36158 | 8.950724 | 16.53508 | 42.16375 | 20.98887 | 55.07935 | 0.3370265 | 0.1528831 | 882.5011 | 1 | 0 | 0 |  | Fe_Cr_Ni_Nb_Ti | Fe13Cr11Ni18Nb29Ti28 | 0.07324586 | -20.52117 | 6.131313 | 27.98217
3838 | 16.12224 | 10.00701 | 15.06299 | 35.76102 | 23.04675 | 57.10226 | 0.3299888 | 0.1554653 | 921.8483 | 0 | 0 | 0 |  | Fe_Cr_Ni_Nb_Ti | Fe18Cr12Ni16Nb24Ti30 | 0.07507879 | -19.8576 | 6.16 | 28.25314
3839 | 23.09852 | 12.04321 | 12.62484 | 27.66703 | 24.5664 | 60.28873 | 0.3202031 | 0.158273 | 975.9099 | 0 | 0 | 0 |  | Fe_Cr_Ni_Nb_Ti | Fe25Cr14Ni13Nb18Ti31 | 0.07686787 | -18.60994 | 6.217822 | 28.08707
3840 | 30.81837 | 13.44996 | 10.12274 | 20.82806 | 24.78087 | 63.33511 | 0.3119274 | 0.1595918 | 1015.995 | 0 | 0 | 0 |  | Fe_Cr_Ni_Nb_Ti | Fe32Cr15Ni10Nb13Ti30 | 0.07762501 | -17.3124 | 6.31 | 27.61793
3841 | 42.00703 | 13.96799 | 8.410096 | 13.31093 | 22.30395 | 67.57842 | 0.3031635 | 0.159135 | 1054.708 | 0 | 0 | 0 |  | Fe_Cr_Ni_Nb_Ti | Fe42Cr15Ni8Nb8Ti26 | 0.07634701 | -15.68656 | 6.565657 | 26.41216
3842 | 55.06254 | 13.98154 | 6.313687 | 8.327398 | 16.31484 | 72.65857 | 0.2959947 | 0.1509013 | 1029.217 | 0 | 0 | 0 |  | Fe_Cr_Ni_Nb_Ti | Fe55Cr15Ni6Nb5Ti19 | 0.07024446 | -12.6 | 6.91 | 23.53104
3843 | 2.27438 | 4.940945 | 13.54656 | 65.58295 | 13.65516 | 47.68746 | 0.3619475 | 0.1300595 | 636.4897 | 0 | 0 | 0 |  | Fe_Cr_Ni_Nb_Ti | Fe3Cr7Ni17Nb52Ti21 | 0.06225197 | -17.9724 | 5.8 | 25.40551
3844 | 4.804436 | 5.218664 | 13.46633 | 57.28032 | 19.23025 | 48.96675 | 0.3545381 | 0.1336799 | 667.505 | 1 | 0 | 0 |  | Fe_Cr_Ni_Nb_Ti | Fe6Cr7Ni16Nb43Ti28 | 0.06506972 | -18.1572 | 5.77 | 27.89606
3845 | 7.532838 | 5.454868 | 13.1961 | 50.12616 | 23.69004 | 50.14317 | 0.3481827 | 0.1371358 | 698.0895 | 1 | 0 | 0 |  | Fe_Cr_Ni_Nb_Ti | Fe9Cr7Ni15Nb36Ti33 | 0.06747921 | -18.3324 | 5.76 | 29.1376
3846 | 12.07966 | 6.42668 | 11.78985 | 43.06194 | 26.64187 | 52.07866 | 0.3407169 | 0.1416541 | 747.8948 | 0 | 0 | 0 |  | Fe_Cr_Ni_Nb_Ti | Fe14Cr8Ni13Nb30Ti36 | 0.07059737 | -18.0798 | 5.782178 | 29.45374
3847 | 17.04646 | 7.517843 | 10.37317 | 35.821 | 29.24152 | 54.17723 | 0.333028 | 0.1465592 | 803.226 | 0 | 0 | 0 |  | Fe_Cr_Ni_Nb_Ti | Fe19Cr9Ni11Nb24Ti38 | 0.07343011 | -17.83511 | 5.821782 | 29.55607
3848 | 23.5167 | 8.758032 | 8.898508 | 28.16792 | 30.65884 | 56.86417 | 0.3245995 | 0.1524761 | 875.5268 | 0 | 0 | 0 |  | Fe_Cr_Ni_Nb_Ti | Fe25Cr10Ni9Nb18Ti38 | 0.0762418 | -17.6248 | 5.92 | 29.36988
3849 | 32.25899 | 10.01151 | 7.192389 | 19.51479 | 31.02232 | 60.30861 | 0.3149842 | 0.1583104 | 958.257 | 0 | 0 | 0 |  | Fe_Cr_Ni_Nb_Ti | Fe33Cr11Ni7Nb12Ti37 | 0.07851682 | -17.1708 | 6.08 | 28.96964
3850 | 44.21245 | 11.22647 | 5.280805 | 11.70134 | 27.57894 | 65.09536 | 0.3050712 | 0.1618252 | 1042.589 | 0 | 0 | 0 |  | Fe_Cr_Ni_Nb_Ti | Fe44Cr12Ni5Nb7Ti32 | 0.07862817 | -15.892 | 6.37 | 27.8027
3851 | 57.71665 | 11.31299 | 4.257204 | 6.738016 | 19.97514 | 70.66672 | 0.2976002 | 0.1560596 | 1052.967 | 0 | 0 | 0 |  | Fe_Cr_Ni_Nb_Ti | Fe57Cr12Ni4Nb4Ti23 | 0.0734093 | -13.278 | 6.8 | 25.11653
3852 | 4.88712 | 3.791769 | 8.561306 | 56.91108 | 25.84873 | 46.65667 | 0.356058 | 0.1146889 | 501.4852 | 0 | 0 | 0 |  | Fe_Cr_Ni_Nb_Ti | Fe6Cr5Ni10Nb42Ti37 | 0.0587785 | -13.4052 | 5.36 | 29.59916
3853 | 7.655836 | 3.959954 | 8.941047 | 49.5295 | 29.91366 | 48.00416 | 0.3496368 | 0.1220653 | 558.4217 | 0 | 0 | 0 |  | Fe_Cr_Ni_Nb_Ti | Fe9Cr5Ni10Nb35Ti41 | 0.06256828 | -14.6112 | 5.41 | 30.16936
3854 | 11.56941 | 4.971518 | 8.418766 | 41.45448 | 33.58583 | 49.97099 | 0.3416148 | 0.1296025 | 624.6675 | 0 | 0 | 0 |  | Fe_Cr_Ni_Nb_Ti | Fe13Cr6Ni9Nb28Ti44 | 0.06681867 | -15.2872 | 5.46 | 30.29505
3855 | 16.64794 | 6.027764 | 7.777076 | 33.84984 | 35.69738 | 52.25899 | 0.3337167 | 0.1381617 | 706.2219 | 0 | 0 | 0 |  | Fe_Cr_Ni_Nb_Ti | Fe18Cr7Ni8Nb22Ti45 | 0.07108546 | -16.038 | 5.56 | 30.18924
3856 | 24.04568 | 7.164024 | 6.065778 | 25.60134 | 37.12318 | 55.05215 | 0.3248456 | 0.1466568 | 796.3985 | 0 | 0 | 0 |  | Fe_Cr_Ni_Nb_Ti | Fe25Cr8Ni6Nb16Ti45 | 0.07513265 | -16.2668 | 5.68 | 29.90251
3857 | 31.74118 | 8.31162 | 5.212923 | 18.15146 | 36.58282 | 58.22001 | 0.3164582 | 0.1548535 | 895.0058 | 0 | 0 | 0 |  | Fe_Cr_Ni_Nb_Ti | Fe32Cr9Ni5Nb11Ti43 | 0.07823491 | -16.6312 | 5.87 | 29.58986
3858 | 43.448 | 10.34818 | 3.18611 | 10.08552 | 32.93219 | 63.22014 | 0.3056151 | 0.1617857 | 1011.025 | 0 | 0 | 0 |  | Fe_Cr_Ni_Nb_Ti | Fe43Cr11Ni3Nb6Ti38 | 0.07987746 | -15.81414 | 6.158416 | 28.67632
3859 | 7.879566 | 2.445407 | 5.521401 | 46.60747 | 37.54615 | 46.34597 | 0.349351 | 0.106721 | 434.4318 | 0 | 0 | 0 |  | Fe_Cr_Ni_Nb_Ti | Fe9Cr3Ni6Nb32Ti50 | 0.05675779 | -10.9204 | 5.1 | 30.4452
3860 | 11.90249 | 3.409767 | 5.774097 | 38.07855 | 40.8351 | 48.47785 | 0.3411116 | 0.1189851 | 527.649 | 0 | 0 | 0 |  | Fe_Cr_Ni_Nb_Ti | Fe13Cr4Ni6Nb25Ti52 | 0.06299798 | -12.8176 | 5.21 | 30.34798
3861 | 17.14662 | 4.434515 | 5.006271 | 30.10963 | 43.30296 | 50.69646 | 0.3330755 | 0.1291694 | 613.9254 | 0 | 0 | 0 |  | Fe_Cr_Ni_Nb_Ti | Fe18Cr5Ni5Nb19Ti53 | 0.06819377 | -13.9064 | 5.31 | 30.11246
3862 | 23.0287 | 5.593233 | 4.20959 | 21.65363 | 45.51485 | 53.14114 | 0.3245496 | 0.1389531 | 703.6585 | 0 |  | 0 |  | Fe_Cr_Ni_Nb_Ti | Fe23Cr6Ni4Nb13Ti53 | 0.07274846 | -14.84379 | 5.424242 | 29.87612
3863 | 30.66029 | 7.612286 | 4.296881 | 13.60163 | 43.82891 | 56.94438 | 0.3148427 | 0.151074 | 836.508 | 0 | 0 | 0 |  | Fe_Cr_Ni_Nb_Ti | Fe30Cr8Ni4Nb8Ti50 | 0.07767985 | -16.1808 | 5.68 | 29.79664
3864 | 30.11157 | 4.247756 | 45.07706 | 18.21573 | 2.347883 | 70.97471 | 0.3177936 | 0.1394046 | 943.4777 | 0 | 0 | 0 |  | Fe_Cr_Ni_Nb_Ti | Fe33Cr5Ni47Nb12Ti3 | 0.05386428 | -14.0956 | 8.36 | 12.41934
3865 | 36.01553 | 4.298978 | 38.82607 | 16.8991 | 3.960325 | 70.99362 | 0.3155424 | 0.1408251 | 952.943 | 0 | 0 | 0 |  | Fe_Cr_Ni_Nb_Ti | Fe39Cr5Ni40Nb11Ti5 | 0.05643342 | -14.2176 | 8.17 | 14.99166
3866 | 41.46997 | 3.510032 | 33.68202 | 15.6793 | 5.658674 | 70.5689 | 0.3144449 | 0.1425027 | 960.4853 | 0 | 0 | 0 |  | Fe_Cr_Ni_Nb_Ti | Fe44Cr4Ni34Nb10Ti7 | 0.05904446 | -14.39118 | 8.020202 | 17.0722
3867 | 46.44088 | 3.529673 | 26.89716 | 14.19033 | 8.941959 | 69.75362 | 0.3125456 | 0.1489373 | 1008.081 | 0 | 0 | 0 |  | Fe_Cr_Ni_Nb_Ti | Fe49Cr4Ni27Nb9Ti11 | 0.06386016 | -15.1456 | 7.75 | 20.21163
3868 | 51.67206 | 2.723148 | 22.54451 | 11.35334 | 11.70694 | 69.41331 | 0.3104448 | 0.1507435 | 1013.101 | 0 | 0 | 0 |  | Fe_Cr_Ni_Nb_Ti | Fe53Cr3Ni22Nb7Ti14 | 0.06642245 | -15.1609 | 7.606061 | 22.16384
3869 | 18.36099 | 4.884253 | 46.86895 | 27.63606 | 2.249747 | 66.90369 | 0.3272313 | 0.1592284 | 1112.553 | 0 | 0 | 0 |  | Fe_Cr_Ni_Nb_Ti | Fe21Cr6Ni51Nb19Ti3 | 0.06090295 | -18.84 | 8.21 | 12.55826
3870 | 24.03534 | 5.801691 | 41.16967 | 25.17568 | 3.817615 | 67.79435 | 0.3230469 | 0.1570978 | 1093.91 | 0 | 0 | 0 |  | Fe_Cr_Ni_Nb_Ti | Fe27Cr7Ni44Nb17Ti5 | 0.06203073 | -18.1632 | 8.03 | 15.18256
3871 | 28.56864 | 6.649664 | 35.65837 | 23.76322 | 5.360105 | 68.17989 | 0.3200854 | 0.1572257 | 1094.012 | 0 | 0 | 0 |  | Fe_Cr_Ni_Nb_Ti | Fe32Cr8Ni38Nb16Ti7 | 0.06366958 | -17.81394 | 7.841584 | 17.13587
3872 | 33.04258 | 6.836463 | 30.87164 | 21.37692 | 7.872399 | 68.16568 | 0.317265 | 0.1573817 | 1086.349 | 0 | 0 | 0 |  | Fe_Cr_Ni_Nb_Ti | Fe36Cr8Ni32Nb14Ti10 | 0.066052 | -17.7088 | 7.66 | 19.67333
3873 | 37.73054 | 7.903977 | 25.77773 | 17.26122 | 11.32653 | 68.67712 | 0.3122551 | 0.1574977 | 1080.299 | 0 | 0 | 0 |  | Fe_Cr_Ni_Nb_Ti | Fe40Cr9Ni26Nb11Ti14 | 0.06848234 | -17.29 | 7.45 | 22.22859
3874 | 42.33535 | 7.166557 | 21.23773 | 14.40585 | 14.85452 | 68.01524 | 0.3102967 | 0.159552 | 1082.848 | 0 | 0 | 0 |  | Fe_Cr_Ni_Nb_Ti | Fe44Cr8Ni21Nb9Ti18 | 0.07125822 | -17.3056 | 7.27 | 24.22292
3875 | 45.6771 | 6.471558 | 16.69933 | 11.56337 | 19.58864 | 66.80789 | 0.3087493 | 0.1626103 | 1086.167 | 0 | 0 | 0 |  | Fe_Cr_Ni_Nb_Ti | Fe46Cr7Ni16Nb7Ti23 | 0.07456223 | -17.59167 | 7.040404 | 26.26418
3876 | 9.90117 | 3.072807 | 45.09692 | 39.80605 | 2.12306 | 60.95614 | 0.341129 | 0.173495 | 1193.686 | 0 | 0 | 0 |  | Fe_Cr_Ni_Nb_Ti | Fe12Cr4Ni52Nb29Ti3 | 0.06691181 | -24.1416 | 7.97 | 12.4499
3877 | 13.31713 | 6.199416 | 40.24267 | 37.38525 | 2.855528 | 63.10227 | 0.3347328 | 0.1702251 | 1185.076 | 0 | 0 | 0 |  | Fe_Cr_Ni_Nb_Ti | Fe16Cr8Ni46Nb27Ti4 | 0.06675525 | -22.50603 | 7.792079 | 13.93263
3878 | 18.0451 | 8.000369 | 35.22433 | 34.30812 | 4.422082 | 64.58332 | 0.3291941 | 0.1666326 | 1159.499 | 0 | 0 | 0 |  | Fe_Cr_Ni_Nb_Ti | Fe21Cr10Ni39Nb24Ti6 | 0.06735558 | -21.1464 | 7.62 | 16.26376
3879 | 21.82184 | 9.752204 | 31.19382 | 30.49415 | 6.737978 | 65.84885 | 0.323518 | 0.1648257 | 1146.755 | 0 | 0 | 0 |  | Fe_Cr_Ni_Nb_Ti | Fe25Cr12Ni34Nb21Ti9 | 0.06843815 | -20.13646 | 7.455446 | 18.87587
3880 | 25.45081 | 11.00163 | 27.70638 | 25.70622 | 10.13497 | 66.69977 | 0.3179015 | 0.1632657 | 1127.125 | 0 | 0 | 0 |  | Fe_Cr_Ni_Nb_Ti | Fe28Cr13Ni29Nb17Ti13 | 0.07019848 | -19.4816 | 7.29 | 21.71543
3881 | 28.93631 | 12.16689 | 23.54675 | 21.73979 | 13.61025 | 67.15246 | 0.3131693 | 0.1623573 | 1110.779 | 0 | 0 | 0 |  | Fe_Cr_Ni_Nb_Ti | Fe31Cr14Ni24Nb14Ti17 | 0.07209713 | -18.8396 | 7.1 | 23.7773
3882 | 32.66066 | 11.62678 | 19.18394 | 17.57861 | 18.95001 | 66.2204 | 0.3104037 |  |  | 0 | 0 | 0 |  | Fe_Cr_Ni_Nb_Ti | Fe34Cr13Ni19Nb11Ti23 | 0.07504858 | -18.7576 | 6.87 | 26.18702
3883 | 35.60097 | 11.04869 | 15.59153 | 13.16119 | 24.59762 | 65.26798 | 0.30776 | 0.1641391 | 1075.366 | 0 | 0 | 0 |  | Fe_Cr_Ni_Nb_Ti | Fe36Cr12Ni15Nb8Ti29 | 0.07740116 | -18.6388 | 6.66 | 27.90323
3884 | 37.43001 | 8.476777 | 12.75962 | 10.09753 | 31.23607 | 62.85818 | 0.3086171 | 0.1656309 | 1046.738 | 0 | 0 | 0 |  | Fe_Cr_Ni_Nb_Ti | Fe37Cr9Ni12Nb6Ti36 | 0.07944908 | -19.0668 | 6.44 | 29.38214
3885 | 7.900616 | 4.413492 | 35.70818 | 49.94481 | 2.032909 | 57.606 | 0.3482282 | 0.1736242 | 1153.805 | 0 | 0 | 0 |  | Fe_Cr_Ni_Nb_Ti | Fe10Cr6Ni43Nb38Ti3 | 0.06933561 | -25.738 | 7.48 | 12.38507
3886 | 10.63443 | 7.616242 | 32.67326 | 46.26956 | 2.806508 | 60.2044 | 0.3408408 | 0.1703939 | 1153.344 | 0 | 0 | 0 |  | Fe_Cr_Ni_Nb_Ti | Fe13Cr10Ni38Nb34Ti4 | 0.06923873 | -23.75349 | 7.373737 | 13.92035
3887 | 13.56295 | 11.04924 | 29.40265 | 40.89574 | 5.089416 | 62.7939 | 0.3320143 | 0.1671971 | 1144.824 | 0 | 0 | 0 |  | Fe_Cr_Ni_Nb_Ti | Fe16Cr14Ni33Nb29Ti7 | 0.06981737 | -21.94021 | 7.222222 | 17.22274
3888 | 16.45364 | 13.70653 | 26.3964 | 36.0159 | 7.427525 | 64.76588 | 0.324658 | 0.1647057 | 1134.032 | 0 | 0 | 0 |  | Fe_Cr_Ni_Nb_Ti | Fe19Cr17Ni29Nb25Ti10 | 0.07049918 | -20.5084 | 7.09 | 19.56936
3889 | 18.90117 | 15.92183 | 23.6509 | 29.94643 | 11.57967 | 66.05012 | 0.3173104 | 0.162781 | 1113.965 | 0 | 0 | 0 |  | Fe_Cr_Ni_Nb_Ti | Fe21Cr19Ni25Nb20Ti15 | 0.07220231 | -19.6116 | 6.92 | 22.65921
3890 | 22.31851 | 16.45045 | 20.52634 | 24.75254 | 15.95217 | 66.29579 | 0.3124745 | 0.1614128 | 1088.65 | 0 | 0 | 0 |  | Fe_Cr_Ni_Nb_Ti | Fe24Cr19Ni21Nb16Ti20 | 0.07409487 | -18.9956 | 6.76 | 24.91506
3891 | 25.26958 | 16.28798 | 17.36648 | 19.40223 | 21.67373 | 65.74089 | 0.30864 | 0.1610492 | 1061.547 | 0 | 0 | 0 |  | Fe_Cr_Ni_Nb_Ti | Fe26Cr18Ni17Nb12Ti26 | 0.07632624 | -18.66422 | 6.565657 | 27.0058
3892 | 27.55201 | 15.57451 | 13.4455 | 14.73274 | 28.69524 | 64.29037 | 0.3062908 | 0.1598188 | 1017.344 | 0 | 0 | 0 |  | Fe_Cr_Ni_Nb_Ti | Fe28Cr17Ni13Nb9Ti34 | 0.07836329 | -18.21468 | 6.306931 | 28.59141
3893 | 28.68937 | 11.4476 | 11.84661 | 10.22728 | 37.78915 | 60.99994 | 0.3081597 | 0.1599518 | 963.2853 | 0 | 0 | 0 |  | Fe_Cr_Ni_Nb_Ti | Fe28Cr12Ni11Nb6Ti43 | 0.07953117 | -18.8668 | 6.08 | 30.00317
3894 | 6.125482 | 6.415978 | 28.16804 | 57.32032 | 1.970186 | 55.61958 | 0.352266 | 0.1663251 | 1061.006 | 0 | 0 | 0 |  | Fe_Cr_Ni_Nb_Ti | Fe8Cr9Ni35Nb45Ti3 | 0.06950051 | -25.0736 | 7.05 | 12.30285
3895 | 8.013674 | 10.44551 | 26.11149 | 51.99266 | 3.436666 | 58.81757 | 0.3427918 | 0.1639337 | 1075.129 | 0 | 0 | 0 |  | Fe_Cr_Ni_Nb_Ti | Fe10Cr14Ni31Nb39Ti5 | 0.0700957 | -23.06091 | 6.959596 | 15.01827
3896 | 10.01426 | 14.76254 | 23.68315 | 45.81389 | 5.726155 | 61.99596 | 0.3325225 | 0.1633492 | 1097.682 | 0 | 0 | 0 |  | Fe_Cr_Ni_Nb_Ti | Fe12Cr19Ni27Nb33Ti8 | 0.0707795 | -21.07948 | 6.838384 | 17.91784
3897 | 12.00873 | 17.56959 | 21.63806 | 39.95514 | 8.828477 | 63.9725 | 0.3245148 | 0.1610686 | 1087.211 | 0 | 0 | 0 |  | Fe_Cr_Ni_Nb_Ti | Fe14Cr22Ni24Nb28Ti12 | 0.07183429 | -19.8128 | 6.72 | 20.71232
3898 | 14.25895 | 19.91356 | 18.73423 | 34.09897 | 12.99428 | 65.22587 | 0.3172569 | 0.1580291 | 1057.426 | 0 | 0 | 0 |  | Fe_Cr_Ni_Nb_Ti | Fe16Cr24Ni20Nb23Ti17 | 0.07334974 | -18.6136 | 6.55 | 23.31609
3899 | 16.67307 | 21.56021 | 16.55122 | 27.73711 | 17.47838 | 66.19772 | 0.3105631 | 0.1562442 | 1035.647 | 0 | 0 | 0 |  | Fe_Cr_Ni_Nb_Ti | Fe18Cr25Ni17Nb18Ti22 | 0.07482724 | -17.7724 | 6.42 | 25.25866
3900 | 19.34857 | 21.61723 | 13.21906 | 20.92223 | 24.89291 | 65.50323 | 0.3057087 | 0.1545672 | 992.0506 | 0 | 0 | 0 |  | Fe_Cr_Ni_Nb_Ti | Fe20Cr24Ni13Nb13Ti30 | 0.07701088 | -17.0832 | 6.19 | 27.42608
3901 | 20.07834 | 20.5632 | 11.60724 | 15.03094 | 32.72029 | 63.97288 | 0.3032992 | 0.1531271 | 944.9704 | 0 | 0 | 0 |  | Fe_Cr_Ni_Nb_Ti | Fe20Cr22Ni11Nb9Ti38 | 0.07839592 | -17.0112 | 5.99 | 28.80608
3902 | 20.79609 | 15.48965 | 8.74339 | 10.37884 | 44.59203 | 59.59827 | 0.3064817 | 0.1480466 | 836.3117 | 0 | 0 | 0 |  | Fe_Cr_Ni_Nb_Ti | Fe20Cr16Ni8Nb6Ti50 | 0.07794529 | -16.6272 | 5.66 | 29.58648
3903 | 5.30045 | 9.869901 | 19.89724 | 62.98403 | 1.948371 | 54.96479 | 0.3529425 | 0.1563451 | 962.3712 | 0 | 0 | 0 |  | Fe_Cr_Ni_Nb_Ti | Fe7Cr14Ni25Nb50Ti3 | 0.06863135 | -21.98714 | 6.585859 | 12.1649
3904 | 6.311946 | 15.42633 | 19.07389 | 55.12751 | 4.060319 | 59.36383 | 0.3399262 | 0.1553773 | 1000.811 | 0 | 0 | 0 |  | Fe_Cr_Ni_Nb_Ti | Fe8Cr21Ni23Nb42Ti6 | 0.07005193 | -20.1884 | 6.54 | 15.76198
3905 | 7.386899 | 19.86841 | 17.25392 | 49.15502 | 6.335747 | 62.41765 | 0.3299706 | 0.1532007 | 1006.682 | 0 | 0 | 0 |  | Fe_Cr_Ni_Nb_Ti | Fe9Cr26Ni20Nb36Ti9 | 0.07093875 | -18.4948 | 6.44 | 18.27567
3906 | 9.533472 | 22.59366 | 16.39718 | 41.81212 | 9.663567 | 64.76477 | 0.3209499 | 0.1527256 | 1014.619 | 0 | 0 | 0 |  | Fe_Cr_Ni_Nb_Ti | Fe11Cr28Ni18Nb29Ti13 | 0.07211249 | -17.588 | 6.393939 | 20.98046
3907 | 10.70345 | 24.91344 | 15.00033 | 35.61225 | 13.77053 | 66.05406 | 0.3137651 | 0.1509562 | 997.4806 | 0 | 0 | 0 |  | Fe_Cr_Ni_Nb_Ti | Fe12Cr30Ni16Nb24Ti18 | 0.0734708 | -16.776 | 6.28 | 23.34866
3908 | 12.97335 | 26.74581 | 12.66209 | 27.74867 | 19.87008 | 66.85771 | 0.3060404 | 0.1491479 | 969.6282 | 0 | 0 | 0 |  | Fe_Cr_Ni_Nb_Ti | Fe14Cr31Ni13Nb18Ti25 | 0.0753357 | -15.85217 | 6.118812 | 25.65102
3909 | 14.63197 | 27.24601 | 10.25297 | 21.09603 | 26.77301 | 66.40798 | 0.3010917 | 0.1477704 | 933.8289 | 0 | 0 | 0 |  | Fe_Cr_Ni_Nb_Ti | Fe15Cr30Ni10Nb13Ti32 | 0.07699491 | -15.1392 | 5.93 | 27.24995
3910 | 15.47222 | 24.96921 | 8.673405 | 13.72768 | 37.15749 | 63.96516 | 0.2992763 | 0.146131 | 873.6678 | 0 | 0 | 0 |  | Fe_Cr_Ni_Nb_Ti | Fe15Cr26Ni8Nb8Ti42 | 0.07815674 | -15.02867 | 5.69697 | 28.59746
3911 | 15.87506 | 18.72181 | 6.674423 | 8.803188 | 49.92551 | 59.13086 | 0.3036728 | 0.1386275 | 747.3543 | 0 | 0 | 0 |  | Fe_Cr_Ni_Nb_Ti | Fe15Cr19Ni6Nb5Ti55 | 0.0763992 | -14.5472 | 5.39 | 28.78385
3912 | 5.243443 | 14.64563 | 13.38461 | 64.79891 | 1.927416 | 56.3365 | 0.3487471 | 0.1484091 | 907.5916 | 0 | 0 | 0 |  | Fe_Cr_Ni_Nb_Ti | Fe7Cr21Ni17Nb52Ti3 | 0.06811573 | -18.0572 | 6.24 | 11.88108
3913 | 5.530664 | 20.59716 | 13.28732 | 56.51887 | 4.065988 | 60.93564 | 0.3352202 | 0.149202 | 959.6758 | 0 | 0 | 0 |  | Fe_Cr_Ni_Nb_Ti | Fe7Cr28Ni16Nb43Ti6 | 0.0697606 | -16.8696 | 6.23 | 15.39351
3914 | 5.780385 | 25.3713 | 13.01932 | 49.45463 | 6.374364 | 64.3973 | 0.3243208 | 0.1483878 | 980.0595 | 0 | 0 | 0 |  | Fe_Cr_Ni_Nb_Ti | Fe7Cr33Ni15Nb36Ti9 | 0.07071104 | -15.8724 | 6.2 | 17.89302
3915 | 6.831935 | 28.62373 | 11.66905 | 42.62072 | 10.25457 | 66.3929 | 0.3155162 | 0.1460054 | 964.5079 | 0 | 0 | 0 |  | Fe_Cr_Ni_Nb_Ti | Fe8Cr36Ni13Nb30Ti14 | 0.07206375 | -14.83541 | 6.09901 | 20.86362
3916 | 8.023963 | 31.54279 | 10.30807 | 35.59618 | 14.529 | 68.06019 | 0.307171 | 0.1442405 | 949.4052 | 0 | 0 | 0 |  | Fe_Cr_Ni_Nb_Ti | Fe9Cr38Ni11Nb24Ti19 | 0.07342823 | -13.95549 | 6 | 23.04018
3917 | 9.413844 | 33.30586 | 8.905284 | 28.18936 | 20.18565 | 68.75223 | 0.300136 | 0.1432234 | 929.0131 | 0 | 0 | 0 |  | Fe_Cr_Ni_Nb_Ti | Fe10Cr38Ni9Nb18Ti25 | 0.07508985 | -13.3428 | 5.88 | 25.03178
3918 | 10.88318 | 34.08278 | 7.279465 | 19.75105 | 28.00353 | 68.49808 | 0.2938742 | 0.1415445 | 891.1708 | 0 | 0 | 0 |  | Fe_Cr_Ni_Nb_Ti | Fe11Cr37Ni7Nb12Ti33 | 0.07692713 | -12.85 | 5.72 | 26.68633
3919 | 12.4439 | 30.89551 | 5.449838 | 12.07589 | 39.13485 | 65.52234 | 0.2928831 | 0.1388281 | 819.6325 | 0 | 0 | 0 |  | Fe_Cr_Ni_Nb_Ti | Fe12Cr32Ni5Nb7Ti44 | 0.0780419 | -12.6008 | 5.49 | 27.82427
3920 | 12.88084 | 22.98586 | 4.512957 | 7.142803 | 52.47754 | 59.96878 | 0.2990983 | 0.1322573 | 700.1728 | 0 | 0 | 0 |  | Fe_Cr_Ni_Nb_Ti | Fe12Cr23Ni4Nb4Ti57 | 0.07584674 | -12.4948 | 5.22 | 27.85301
3921 | 4.000756 | 27.5641 | 8.410277 | 55.90712 | 4.117741 | 63.86923 | 0.3271025 | 0.1416302 | 918.3069 | 0 | 0 | 0 |  | Fe_Cr_Ni_Nb_Ti | Fe5Cr37Ni10Nb42Ti6 | 0.06956514 | -13.3492 | 5.96 | 14.94356
3922 | 4.179605 | 31.90944 | 8.786248 | 48.67198 | 6.452728 | 67.13576 | 0.3167213 | 0.1418689 | 942.9295 | 0 | 0 | 0 |  | Fe_Cr_Ni_Nb_Ti | Fe5Cr41Ni10Nb35Ti9 | 0.07046737 | -12.9552 | 5.97 | 17.39971
3923 | 5.255953 | 35.88583 | 8.286688 | 40.80412 | 9.767406 | 69.95911 | 0.3064032 | 0.1409715 | 947.4571 | 0 | 0 | 0 |  | Fe_Cr_Ni_Nb_Ti | Fe6Cr44Ni9Nb28Ti13 | 0.07149916 | -12.2852 | 5.94 | 19.83204
3924 | 6.401861 | 38.31694 | 7.690179 | 33.47162 | 14.1194 | 71.4086 | 0.2985338 | 0.1400351 | 936.4864 | 0 | 0 | 0 |  | Fe_Cr_Ni_Nb_Ti | Fe7Cr45Ni8Nb22Ti18 | 0.07291118 | -11.8724 | 5.88 | 22.15288
3925 | 7.672874 | 40.18377 | 6.048638 | 25.529 | 20.56571 | 71.82872 | 0.2912975 | 0.1383284 | 905.1036 | 0 | 0 | 0 |  | Fe_Cr_Ni_Nb_Ti | Fe8Cr45Ni6Nb16Ti25 | 0.07492496 | -11.2156 | 5.74 | 24.36781
3926 | 8.996744 | 40.0204 | 5.253528 | 18.29285 | 27.43649 | 71.13763 | 0.2869521 | 0.1377625 | 877.1747 | 0 | 0 | 0 |  | Fe_Cr_Ni_Nb_Ti | Fe9Cr43Ni5Nb11Ti32 | 0.07670679 | -11.1804 | 5.63 | 25.90367
3927 | 11.41131 | 36.70258 | 3.271165 | 10.35476 | 38.26018 | 68.19346 | 0.2858388 | 0.1352495 | 810.0735 | 0 | 0 | 0 |  | Fe_Cr_Ni_Nb_Ti | Fe11Cr38Ni3Nb6Ti43 | 0.078301 | -10.96049 | 5.425743 | 27.04982
3928 | 2.568211 | 39.85195 | 5.398822 | 45.57275 | 6.608268 | 71.1851 | 0.3058866 | 0.1367667 | 925.4602 | 0 | 0 | 0 |  | Fe_Cr_Ni_Nb_Ti | Fe3Cr50Ni6Nb32Ti9 | 0.07007007 | -10.282 | 5.8 | 16.85111
3929 | 3.588712 | 43.43622 | 5.658068 | 37.31337 | 10.00363 | 73.85021 | 0.2959288 | 0.1364941 | 931.6098 | 0 | 0 | 0 |  | Fe_Cr_Ni_Nb_Ti | Fe4Cr52Ni6Nb25Ti13 | 0.07096122 | -10.1344 | 5.81 | 19.29352
3930 | 4.688341 | 46.26954 | 4.92785 | 29.63798 | 14.47629 | 75.38872 | 0.2875977 | 0.1352412 | 916.3319 | 0 | 0 | 0 |  | Fe_Cr_Ni_Nb_Ti | Fe5Cr53Ni5Nb19Ti18 | 0.07238639 | -9.7052 | 5.75 | 21.50907
3931 | 5.94628 | 48.90352 | 4.166701 | 21.43301 | 19.55049 | 76.6738 | 0.2793784 | 0.1345931 | 903.1677 | 0 | 0 | 0 |  | Fe_Cr_Ni_Nb_Ti | Fe6Cr53Ni4Nb13Ti23 | 0.07391218 | -9.379451 | 5.686869 | 23.17648
3932 | 8.180273 | 47.6012 | 4.299085 | 13.6086 | 26.31084 | 75.68247 | 0.2757769 | 0.1354412 | 887.261 | 0 | 0 | 0 |  | Fe_Cr_Ni_Nb_Ti | Fe8Cr50Ni4Nb8Ti30 | 0.07611825 | -9.9792 | 5.64 | 24.96478
3933 | 2.848369 | 4.419927 | 46.90413 | 18.95405 | 26.87352 | 58.15893 | 0.3266758 | 0.1799103 | 1139.05 | 1 | 0 | 0 |  | Fe_Cr_Ni_Nb_Ti | Fe3Cr5Ni47Nb12Ti33 | 0.07732019 | -30.4756 | 7.16 | 31.56961
3934 | 4.833325 | 4.500037 | 40.64193 | 17.68946 | 32.33526 | 56.80894 | 0.3256448 | 0.1750848 | 1064.515 | 1 | 0 | 0 |  | Fe_Cr_Ni_Nb_Ti | Fe5Cr5Ni40Nb11Ti39 | 0.07770612 | -29.8848 | 6.81 | 32.44981
3935 | 6.941979 | 3.693306 | 35.44071 | 16.49799 | 37.42601 | 55.36426 | 0.3255923 | 0.1692871 | 985.2311 | 1 | 0 | 0 |  | Fe_Cr_Ni_Nb_Ti | Fe7Cr4Ni34Nb10Ti44 | 0.07733921 | -28.97827 | 6.525253 | 32.85888
3936 | 10.98867 | 3.720339 | 28.35009 | 14.95687 | 41.98403 | 54.67386 | 0.3239251 | 0.1632826 | 916.9252 | 1 | 0 | 0 |  | Fe_Cr_Ni_Nb_Ti | Fe11Cr4Ni27Nb9Ti49 | 0.07675703 | -26.5912 | 6.23 | 32.5667
3937 | 14.42997 | 2.878915 | 23.83408 | 12.00277 | 46.85426 | 54.01109 | 0.3223382 | 0.1584354 | 860.8381 | 0 | 0 | 0 |  | Fe_Cr_Ni_Nb_Ti | Fe14Cr3Ni22Nb7Ti53 | 0.07624976 | -24.99745 | 6.030303 | 32.25466
3938 | 2.683086 | 4.996142 | 47.94263 | 28.26915 | 16.10899 | 59.38218 | 0.3324124 | 0.1795382 | 1184.507 | 1 | 0 | 0 |  | Fe_Cr_Ni_Nb_Ti | Fe3Cr6Ni51Nb19Ti21 | 0.07440495 | -28.7544 | 7.49 | 27.33843
3939 | 4.578587 | 5.968011 | 42.3499 | 25.8974 | 21.2061 | 58.69525 | 0.3294229 | 0.1770339 | 1136.726 | 1 | 0 | 0 |  | Fe_Cr_Ni_Nb_Ti | Fe5Cr7Ni44Nb17Ti27 | 0.0760052 | -28.6176 | 7.15 | 29.44062
3940 | 6.454382 | 6.867786 | 36.82803 | 24.5427 | 25.3071 | 58.07767 | 0.3272852 | 0.1733345 | 1083.286 | 1 | 0 | 0 |  | Fe_Cr_Ni_Nb_Ti | Fe7Cr8Ni38Nb16Ti32 | 0.07671261 | -27.75414 | 6.851485 | 30.47736
3941 | 9.501138 | 7.07678 | 31.95684 | 22.12837 | 29.33687 | 57.68115 | 0.3248799 | 0.169369 | 1032.86 | 1 | 0 | 0 |  | Fe_Cr_Ni_Nb_Ti | Fe10Cr8Ni32Nb14Ti36 | 0.07722296 | -26.5696 | 6.62 | 31.10241
3942 | 13.68322 | 8.18979 | 26.70987 | 17.8854 | 33.53172 | 58.19037 | 0.3199543 | 0.1658144 | 996.7292 | 1 | 0 | 0 |  | Fe_Cr_Ni_Nb_Ti | Fe14Cr9Ni26Nb11Ti40 | 0.07789711 | -24.7156 | 6.41 | 31.26835
3943 | 17.95829 | 7.43109 | 22.02166 | 14.9376 | 37.65137 | 57.69595 | 0.3180602 | 0.162956 | 956.6479 | 0 | 0 | 0 |  | Fe_Cr_Ni_Nb_Ti | Fe18Cr8Ni21Nb9Ti44 | 0.07820602 | -23.3272 | 6.23 | 31.35267
3944 | 23.60572 | 6.688943 | 17.26027 | 11.9518 | 40.49327 | 57.73061 | 0.3157426 | 0.1610232 | 934.046 | 0 | 0 | 0 |  | Fe_Cr_Ni_Nb_Ti | Fe23Cr7Ni16Nb7Ti46 | 0.07870501 | -21.75941 | 6.111111 | 31.12226
3945 | 2.501728 | 3.105624 | 45.57855 | 40.23117 | 8.582934 | 57.46348 | 0.343624 | 0.1790315 | 1179.904 | 0 | 0 | 0 |  | Fe_Cr_Ni_Nb_Ti | Fe3Cr4Ni52Nb29Ti12 | 0.07190638 | -28.5264 | 7.61 | 21.95996
3946 | 3.377283 | 6.288797 | 40.82287 | 37.92425 | 11.58679 | 58.42101 | 0.3380469 | 0.1759301 | 1153.407 | 0 | 0 | 0 |  | Fe_Cr_Ni_Nb_Ti | Fe4Cr8Ni46Nb27Ti16 | 0.07304581 | -27.58788 | 7.316832 | 24.30607
3947 | 5.252073 | 8.149849 | 35.88247 | 34.94914 | 15.76647 | 58.64876 | 0.3334157 | 0.172475 | 1111.525 | 1 | 0 | 0 |  | Fe_Cr_Ni_Nb_Ti | Fe6Cr10Ni39Nb24Ti21 | 0.07438947 | -26.6364 | 7.02 | 26.6629
3948 | 8.015153 | 9.949944 | 31.82632 | 31.11246 | 19.09611 | 59.51482 | 0.3280258 | 0.1697123 | 1085.859 | 1 | 0 | 0 |  | Fe_Cr_Ni_Nb_Ti | Fe9Cr12Ni34Nb21Ti25 | 0.07535222 | -25.25596 | 6.821782 | 27.85717
3949 | 12.05024 | 11.2193 | 28.25456 | 26.21483 | 22.26107 | 60.63385 | 0.3222293 | 0.1674383 | 1068.664 | 1 | 0 | 0 |  | Fe_Cr_Ni_Nb_Ti | Fe13Cr13Ni29Nb17Ti28 | 0.07633023 | -23.8556 | 6.69 | 28.61748
3950 | 16.16898 | 12.39743 | 23.99292 | 22.15172 | 25.28896 | 61.46685 | 0.3172527 | 0.1650563 | 1046.994 | 0 | 0 | 0 |  | Fe_Cr_Ni_Nb_Ti | Fe17Cr14Ni24Nb14Ti31 | 0.07717738 | -22.334 | 6.54 | 29.05581
3951 | 22.43126 | 11.80427 | 19.4768 | 17.84696 | 28.44071 | 61.79859 | 0.3136515 | 0.1638689 | 1030.275 | 0 | 0 | 0 |  | Fe_Cr_Ni_Nb_Ti | Fe23Cr13Ni19Nb11Ti34 | 0.07812514 | -20.9884 | 6.43 | 29.3932
3952 | 28.96387 | 11.15861 | 15.74665 | 13.29212 | 30.83875 | 62.47033 | 0.3098525 | 0.163752 | 1028.61 | 0 | 0 | 0 |  | Fe_Cr_Ni_Nb_Ti | Fe29Cr12Ni15Nb8Ti36 | 0.07894584 | -19.8232 | 6.38 | 29.48406
3953 | 36.47089 | 8.488997 | 12.77801 | 10.11209 | 32.15002 | 62.46715 | 0.3089189 | 0.1654156 | 1038.667 | 0 | 0 | 0 |  | Fe_Cr_Ni_Nb_Ti | Fe36Cr9Ni12Nb6Ti37 | 0.07958644 | -19.2036 | 6.4 | 29.55317
3954 | 2.388986 | 4.4485 | 35.99142 | 50.34098 | 6.830114 | 55.09168 | 0.3501014 | 0.1718299 | 1088.124 | 1 | 0 | 0 |  | Fe_Cr_Ni_Nb_Ti | Fe3Cr6Ni43Nb38Ti10 | 0.07126463 | -27.8968 | 7.2 | 20.09254
3955 | 3.306774 | 7.696879 | 33.01919 | 46.75944 | 9.217721 | 56.83296 | 0.3433009 | 0.1697796 | 1085.069 | 1 | 0 | 0 |  | Fe_Cr_Ni_Nb_Ti | Fe4Cr10Ni38Nb34Ti13 | 0.07207975 | -26.33201 | 7.010101 | 22.26442
3956 | 5.998918 | 11.17051 | 29.72536 | 41.34459 | 11.76063 | 59.29242 | 0.3345152 | 0.1672368 | 1084.288 | 1 | 0 | 0 |  | Fe_Cr_Ni_Nb_Ti | Fe7Cr14Ni33Nb29Ti16 | 0.07305487 | -24.33139 | 6.858586 | 23.84951
3957 | 8.756932 | 13.86025 | 26.69244 | 36.41982 | 14.27057 | 61.20105 | 0.3271699 | 0.1650859 | 1077.911 | 0 | 0 | 0 |  | Fe_Cr_Ni_Nb_Ti | Fe10Cr17Ni29Nb25Ti19 | 0.07392143 | -22.7008 | 6.73 | 25.01919
3958 | 13.60539 | 16.04513 | 23.83405 | 30.17834 | 16.33709 | 63.60724 | 0.319015 | 0.163431 | 1081.258 | 0 | 0 | 0 |  | Fe_Cr_Ni_Nb_Ti | Fe15Cr19Ni25Nb20Ti21 | 0.07460637 | -21.0012 | 6.68 | 25.6125
3959 | 18.69773 | 16.53798 | 20.63557 | 24.88426 | 19.24446 | 64.65509 | 0.3136283 | 0.1620028 | 1068.808 | 0 | 0 | 0 |  | Fe_Cr_Ni_Nb_Ti | Fe20Cr19Ni21Nb16Ti24 | 0.07556945 | -19.826 | 6.6 | 26.50208
3960 | 25.26958 | 16.28798 | 17.36648 | 19.40223 | 21.67373 | 65.74089 | 0.30864 | 0.1611007 | 1063.169 | 0 | 0 | 0 |  | Fe_Cr_Ni_Nb_Ti | Fe26Cr18Ni17Nb12Ti26 | 0.07632624 | -18.66422 | 6.565657 | 27.0058
3961 | 33.17728 | 15.44475 | 13.33348 | 14.61 | 23.43449 | 66.71233 | 0.3045271 | 0.1603332 | 1056.702 | 0 | 0 | 0 |  | Fe_Cr_Ni_Nb_Ti | Fe34Cr17Ni13Nb9Ti28 | 0.07683404 | -17.34653 | 6.544554 | 27.16085
3962 | 43.11572 | 11.20259 | 11.59306 | 10.00839 | 24.08024 | 66.97352 | 0.3036404 | 0.1623259 | 1073.977 | 0 | 0 | 0 |  | Fe_Cr_Ni_Nb_Ti | Fe43Cr12Ni11Nb6Ti28 | 0.07687955 | -16.9048 | 6.68 | 27.30183
3963 | 2.309638 | 6.451123 | 28.32233 | 57.6343 | 5.282608 | 53.91369 | 0.3535677 | 0.164916 | 1014.21 | 0 | 0 | 0 |  | Fe_Cr_Ni_Nb_Ti | Fe3Cr9Ni35Nb45Ti8 | 0.06992074 | -25.8716 | 6.85 | 18.08756
3964 | 4.029814 | 10.50541 | 26.26122 | 52.29081 | 6.912746 | 57.00006 | 0.34413 | 0.1635008 | 1037.057 | 1 | 0 | 0 |  | Fe_Cr_Ni_Nb_Ti | Fe5Cr14Ni31Nb39Ti10 | 0.07101564 | -23.88736 | 6.757576 | 19.75413
3965 | 6.708035 | 14.833 | 23.79619 | 46.03255 | 8.630227 | 60.46093 | 0.333614 | 0.1618851 | 1058.185 | 0 | 0 | 0 |  | Fe_Cr_Ni_Nb_Ti | Fe8Cr19Ni27Nb33Ti12 | 0.07190267 | -21.75043 | 6.676768 | 21.00087
3966 | 10.31838 | 17.61259 | 21.69101 | 40.05292 | 10.3251 | 63.18344 | 0.325065 | 0.1607145 | 1070.913 | 0 | 0 | 0 |  | Fe_Cr_Ni_Nb_Ti | Fe12Cr22Ni24Nb28Ti14 | 0.07250607 | -20.1488 | 6.64 | 21.9718
3967 | 15.13095 | 19.88834 | 18.7105 | 34.05578 | 12.21442 | 65.63134 | 0.316977 | 0.1581436 | 1064.786 | 0 | 0 | 0 |  | Fe_Cr_Ni_Nb_Ti | Fe17Cr24Ni20Nb23Ti16 | 0.07299136 | -18.4576 | 6.59 | 22.80351
3968 | 20.27131 | 21.44714 | 16.46442 | 27.59164 | 14.22549 | 67.86049 | 0.3094225 | 0.1563952 | 1061.503 | 0 | 0 | 0 |  | Fe_Cr_Ni_Nb_Ti | Fe22Cr25Ni17Nb18Ti18 | 0.07330007 | -17.1532 | 6.58 | 23.56777
3969 | 28.62873 | 21.32368 | 13.03955 | 20.63812 | 16.36992 | 69.68968 | 0.3028004 | 0.1551245 | 1056.335 | 0 | 0 | 0 |  | Fe_Cr_Ni_Nb_Ti | Fe30Cr24Ni13Nb13Ti20 | 0.0735338 | -15.7272 | 6.59 | 24.19483
3970 | 37.19247 | 20.04768 | 11.31625 | 14.65412 | 16.78948 | 71.53225 | 0.297975 | 0.1536708 | 1053.019 | 0 | 0 | 0 |  | Fe_Cr_Ni_Nb_Ti | Fe38Cr22Ni11Nb9Ti20 | 0.07249561 | -14.6136 | 6.71 | 24.11203
3971 | 49.7805 | 14.8313 | 8.371775 | 9.93771 | 17.07871 | 71.77406 | 0.297468 | 0.1532866 | 1045.668 | 0 | 0 | 0 |  | Fe_Cr_Ni_Nb_Ti | Fe50Cr16Ni8Nb6Ti20 | 0.07157694 | -13.6032 | 6.86 | 24.08651
3972 | 2.281454 | 9.912625 | 19.98337 | 63.25667 | 4.565877 | 53.6315 | 0.3539709 | 0.1529744 | 908.1615 | 0 | 0 | 0 |  | Fe_Cr_Ni_Nb_Ti | Fe3Cr14Ni25Nb50Ti7 | 0.0683211 | -22.00184 | 6.424242 | 16.85628
3973 | 4.744613 | 15.46105 | 19.11682 | 55.25157 | 5.425943 | 58.64469 | 0.340449 | 0.1561155 | 993.6634 | 0 | 0 | 0 |  | Fe_Cr_Ni_Nb_Ti | Fe6Cr21Ni23Nb42Ti8 | 0.07028585 | -20.2916 | 6.46 | 17.63066
3974 | 7.386899 | 19.86841 | 17.25392 | 49.15502 | 6.335747 | 62.41765 | 0.3299706 | 0.1549926 | 1022.187 | 0 | 0 | 0 |  | Fe_Cr_Ni_Nb_Ti | Fe9Cr26Ni20Nb36Ti9 | 0.07093875 | -18.4948 | 6.44 | 18.27567
3975 | 11.23911 | 22.53807 | 16.35684 | 41.70924 | 8.156745 | 65.57141 | 0.3203989 | 0.154507 | 1043.824 | 0 | 0 | 0 |  | Fe_Cr_Ni_Nb_Ti | Fe13Cr28Ni18Nb29Ti11 | 0.07145328 | -17.3921 | 6.474747 | 19.68583
3976 | 15.93383 | 24.72515 | 14.88695 | 35.3431 | 9.110968 | 68.53448 | 0.3120979 | 0.1532413 | 1054.597 | 0 | 0 | 0 |  | Fe_Cr_Ni_Nb_Ti | Fe18Cr30Ni16Nb24Ti12 | 0.07115232 | -16.1136 | 6.52 | 20.10075
3977 | 22.83546 | 26.3634 | 12.48106 | 27.35193 | 10.96815 | 71.49567 | 0.3029442 | 0.1505215 | 1044.131 | 0 | 0 | 0 |  | Fe_Cr_Ni_Nb_Ti | Fe25Cr31Ni13Nb18Ti14 | 0.07076645 | -14.597 | 6.554455 | 20.9901
3978 | 30.49526 | 26.6179 | 10.01661 | 20.6097 | 12.26053 | 73.74543 | 0.2961669 | 0.1484731 | 1035.326 | 0 | 0 | 0 |  | Fe_Cr_Ni_Nb_Ti | Fe32Cr30Ni10Nb13Ti15 | 0.06993054 | -13.2624 | 6.61 | 21.42429
3979 | 41.67079 | 24.01739 | 8.342777 | 13.20438 | 12.76466 | 75.71447 | 0.2912032 | 0.1461436 | 1021.09 | 0 | 0 | 0 |  | Fe_Cr_Ni_Nb_Ti | Fe42Cr26Ni8Nb8Ti15 | 0.06771153 | -11.98735 | 6.787879 | 21.46601
3980 | 54.90129 | 17.65808 | 6.295198 | 8.303012 | 12.84242 | 75.73098 | 0.2916308 | 0.1425064 | 977.3817 | 0 | 0 | 0 |  | Fe_Cr_Ni_Nb_Ti | Fe55Cr19Ni6Nb5Ti15 | 0.06573091 | -10.9952 | 6.99 | 21.42218
3981 | 2.256812 | 14.70834 | 13.44192 | 65.07637 | 4.516561 | 55.0078 | 0.3497562 | 0.1434607 | 842.6522 | 0 | 0 | 0 |  | Fe_Cr_Ni_Nb_Ti | Fe3Cr21Ni17Nb52Ti7 | 0.06761229 | -17.6588 | 6.08 | 16.39634
3982 | 4.745905 | 20.62034 | 13.30228 | 56.58248 | 4.748992 | 60.57091 | 0.3354796 | 0.1483063 | 945.6448 | 0 | 0 | 0 |  | Fe_Cr_Ni_Nb_Ti | Fe6Cr28Ni16Nb43Ti7 | 0.0698617 | -16.8384 | 6.19 | 16.33524
3983 | 7.414498 | 25.31181 | 12.98879 | 49.33868 | 4.946215 | 65.17996 | 0.32379 | 0.1496169 | 1003.536 | 0 | 0 | 0 |  | Fe_Cr_Ni_Nb_Ti | Fe9Cr33Ni15Nb36Ti7 | 0.07017338 | -15.8364 | 6.28 | 16.24808
3984 | 11.86934 | 28.41654 | 11.58458 | 42.3122 | 5.817337 | 68.82868 | 0.3139056 | 0.1489418 | 1026.33 | 0 | 0 | 0 |  | Fe_Cr_Ni_Nb_Ti | Fe14Cr36Ni13Nb30Ti8 | 0.0699109 | -14.58837 | 6.336634 | 16.85962
3985 | 16.72726 | 31.14763 | 10.17893 | 35.15024 | 6.795939 | 72.29158 | 0.3044304 | 0.1467383 | 1028.574 | 0 | 0 | 0 |  | Fe_Cr_Ni_Nb_Ti | Fe19Cr38Ni11Nb24Ti9 | 0.06903135 | -13.33203 | 6.39604 | 17.46395
3986 | 23.07103 | 32.6498 | 8.729868 | 27.63409 | 7.915212 | 75.36129 | 0.2958945 | 0.1442484 | 1021.394 | 0 | 0 | 0 |  | Fe_Cr_Ni_Nb_Ti | Fe25Cr38Ni9Nb18Ti10 | 0.06765535 | -12.1368 | 6.48 | 18.10497
3987 | 31.66866 | 33.05883 | 7.060769 | 19.15767 | 9.054074 | 78.41703 | 0.2875055 | 0.1396318 | 987.5924 | 0 | 0 | 0 |  | Fe_Cr_Ni_Nb_Ti | Fe33Cr37Ni7Nb12Ti11 | 0.0653566 | -10.7644 | 6.6 | 18.65047
3988 | 43.57024 | 29.5024 | 5.204099 | 11.53138 | 10.19188 | 79.80713 | 0.2834075 | 0.1353231 | 943.2513 | 0 | 0 | 0 |  | Fe_Cr_Ni_Nb_Ti | Fe44Cr32Ni5Nb7Ti12 | 0.06306265 | -9.644 | 6.77 | 19.2611
3989 | 57.24897 | 21.50754 | 4.222708 | 6.683418 | 10.33736 | 79.17767 | 0.2855335 | 0.1319173 | 898.3353 | 0 | 0 | 0 |  | Fe_Cr_Ni_Nb_Ti | Fe57Cr23Ni4Nb4Ti12 | 0.06059625 | -8.9308 | 7.02 | 19.39562
3990 | 4.795447 | 27.53275 | 8.400712 | 55.84354 | 3.427548 | 64.24982 | 0.3268434 | 0.1425507 | 932.4294 | 0 | 0 | 0 |  | Fe_Cr_Ni_Nb_Ti | Fe6Cr37Ni10Nb42Ti5 | 0.06939614 | -13.4308 | 6 | 13.94668
3991 | 7.487662 | 31.75833 | 8.744641 | 48.4415 | 3.567873 | 68.76491 | 0.3156609 | 0.1442911 | 988.8372 | 0 | 0 | 0 |  | Fe_Cr_Ni_Nb_Ti | Fe9Cr41Ni10Nb35Ti5 | 0.06909919 | -13.0416 | 6.13 | 13.92085
3992 | 11.28939 | 35.57541 | 8.215006 | 40.45116 | 4.469038 | 72.98124 | 0.304503 | 0.1432072 | 1008.47 | 0 | 0 | 0 |  | Fe_Cr_Ni_Nb_Ti | Fe13Cr44Ni9Nb28Ti6 | 0.06812647 | -12.1256 | 6.22 | 14.78479
3993 | 16.2296 | 37.77616 | 7.581645 | 32.99922 | 5.413385 | 76.34973 | 0.2954829 | 0.1410561 | 1006.433 | 0 | 0 | 0 |  | Fe_Cr_Ni_Nb_Ti | Fe18Cr45Ni8Nb22Ti7 | 0.06663474 | -11.2652 | 6.32 | 15.5753
3994 | 23.43402 | 39.27258 | 5.911481 | 24.95012 | 6.431799 | 79.6935 | 0.2864757 | 0.136828 | 978.5763 | 0 | 0 | 0 |  | Fe_Cr_Ni_Nb_Ti | Fe25Cr45Ni6Nb16Ti8 | 0.06437096 | -9.9916 | 6.42 | 16.22683
3995 | 30.97501 | 38.75253 | 5.087094 | 17.71332 | 7.472048 | 81.93218 | 0.2802947 | 0.132417 | 939.2872 | 0 | 0 | 0 |  | Fe_Cr_Ni_Nb_Ti | Fe32Cr43Ni5Nb11Ti9 | 0.06201696 | -9.1104 | 6.55 | 16.9517
3996 | 42.5957 | 35.04701 | 3.12361 | 9.887679 | 9.345998 | 82.88052 | 0.276454 | 0.1264431 | 871.0334 | 0 | 0 | 0 |  | Fe_Cr_Ni_Nb_Ti | Fe43Cr38Ni3Nb6Ti11 | 0.06038999 | -8.212528 | 6.693069 | 18.23933
3997 | 7.648728 | 39.56278 | 5.359647 | 45.24207 | 2.186773 | 73.78642 | 0.3042871 | 0.1389588 | 980.0962 | 0 | 0 | 0 |  | Fe_Cr_Ni_Nb_Ti | Fe9Cr50Ni6Nb32Ti3 | 0.06711628 | -10.4692 | 6.04 | 11.20536
3998 | 11.53082 | 42.94281 | 5.593794 | 36.8895 | 3.043075 | 77.97924 | 0.2934706 | 0.1369571 | 984.6876 | 0 | 0 | 0 |  | Fe_Cr_Ni_Nb_Ti | Fe13Cr52Ni6Nb25Ti4 | 0.06515332 | -9.9184 | 6.17 | 12.36932
3999 | 16.59026 | 45.48064 | 4.843829 | 29.13265 | 3.952631 | 81.59888 | 0.28397 | 0.1328463 | 959.1683 | 0 | 0 | 0 |  | Fe_Cr_Ni_Nb_Ti | Fe18Cr53Ni5Nb19Ti5 | 0.06269995 | -8.972 | 6.27 | 13.31015
4000 | 22.2604 | 47.75854 | 4.069146 | 20.9312 | 4.980718 | 85.19062 | 0.2744822 | 0.1277197 | 919.9609 | 0 | 0 | 0 |  | Fe_Cr_Ni_Nb_Ti | Fe23Cr53Ni4Nb13Ti6 | 0.05945879 | -7.880828 | 6.373737 | 14.2141
4001 | 29.7245 | 46.12469 | 4.165734 | 13.18649 | 6.798592 | 86.69366 | 0.2693651 | 0.1218823 | 855.9886 | 0 | 0 | 0 |  | Fe_Cr_Ni_Nb_Ti | Fe30Cr50Ni4Nb8Ti8 | 0.05752845 | -7.4448 | 6.52 | 15.92608
4002 | 4.64418 | 28.53797 | 45.88546 | 18.5424 | 2.389989 | 79.31168 | 0.2964517 | 0.1388615 | 1004.884 | 0 | 0 | 0 |  | Fe_Cr_Ni_Nb_Ti | Fe5Cr33Ni47Nb12Ti3 | 0.05301994 | -15.182 | 7.8 | 13.70547
4003 | 4.719558 | 34.2741 | 39.68529 | 17.27308 | 4.047968 | 81.0954 | 0.2894183 | 0.1370109 | 993.7021 | 0 | 0 | 0 |  | Fe_Cr_Ni_Nb_Ti | Fe5Cr39Ni40Nb11Ti5 | 0.05537398 | -14.9112 | 7.49 | 15.83003
4004 | 3.870619 | 39.64088 | 34.58101 | 16.09779 | 5.809706 | 82.53408 | 0.2831823 | 0.1344513 | 971.7939 | 0 | 0 | 0 |  | Fe_Cr_Ni_Nb_Ti | Fe4Cr44Ni34Nb10Ti7 | 0.05773762 | -14.55443 | 7.212121 | 17.48555
4005 | 3.905965 | 44.54865 | 27.71216 | 14.62031 | 9.212908 | 82.93215 | 0.2774333 | 0.135321 | 974.9251 | 0 | 0 | 0 |  | Fe_Cr_Ni_Nb_Ti | Fe4Cr49Ni27Nb9Ti11 | 0.06227814 | -14.1376 | 6.85 | 19.86353
4006 | 3.026569 | 49.78234 | 23.32869 | 11.74825 | 12.11415 | 84.19334 | 0.2705197 | 0.1322947 | 942.2826 | 0 | 0 | 0 |  | Fe_Cr_Ni_Nb_Ti | Fe3Cr53Ni22Nb7Ti14 | 0.06458644 | -13.26314 | 6.59596 | 21.21116
4007 | 5.293873 | 17.25089 | 47.29668 | 27.88827 | 2.270279 | 71.14156 | 0.316285 | 0.1539357 | 1106.089 | 0 | 0 | 0 |  | Fe_Cr_Ni_Nb_Ti | Fe6Cr21Ni51Nb19Ti3 | 0.06034473 | -19.164 | 7.91 | 13.36263
4008 | 6.308838 | 22.6561 | 41.68139 | 25.4886 | 3.865067 | 73.47208 | 0.3082507 | 0.1500811 | 1081.411 | 0 | 0 | 0 |  | Fe_Cr_Ni_Nb_Ti | Fe7Cr27Ni44Nb17Ti5 | 0.06128778 | -18.2992 | 7.63 | 15.78955
4009 | 7.249267 | 26.99754 | 36.19312 | 24.11959 | 5.440488 | 74.92044 | 0.3023544 | 0.1486119 | 1073.396 | 0 | 0 | 0 |  | Fe_Cr_Ni_Nb_Ti | Fe8Cr32Ni38Nb16Ti7 | 0.06277058 | -17.58808 | 7.366337 | 17.49592
4010 | 7.475269 | 31.31911 | 31.4286 | 21.76259 | 8.014427 | 76.09566 | 0.2961142 | 0.1462334 | 1049.174 | 0 | 0 | 0 |  | Fe_Cr_Ni_Nb_Ti | Fe8Cr36Ni32Nb14Ti10 | 0.06496089 | -16.9696 | 7.1 | 19.67333
4011 | 8.664071 | 35.85169 | 26.3082 | 17.61643 | 11.55961 | 77.47921 | 0.2883781 | 0.1459621 | 1042.816 | 0 | 0 | 0 |  | Fe_Cr_Ni_Nb_Ti | Fe9Cr40Ni26Nb11Ti14 | 0.06724524 | -15.9384 | 6.83 | 21.77062
4012 | 7.885687 | 40.38056 | 21.7574 | 14.75835 | 15.218 | 78.18927 | 0.2822007 | 0.14346 | 1011.567 | 0 | 0 | 0 |  | Fe_Cr_Ni_Nb_Ti | Fe8Cr44Ni21Nb9Ti18 | 0.06975441 | -15.0592 | 6.55 | 23.26779
4013 | 7.141573 | 43.6942 | 17.1575 | 11.88064 | 20.12609 | 77.81615 | 0.2776173 | 0.1413457 | 973.7052 | 0 | 0 | 0 |  | Fe_Cr_Ni_Nb_Ti | Fe7Cr46Ni16Nb7Ti23 | 0.07279647 | -14.20141 | 6.252525 | 24.7188
4014 | 3.315481 | 9.260573 | 45.30312 | 39.98806 | 2.132767 | 63.06424 | 0.3356183 | 0.1696396 | 1185.113 | 0 | 0 | 0 |  | Fe_Cr_Ni_Nb_Ti | Fe4Cr12Ni52Nb29Ti3 | 0.06653918 | -24.0424 | 7.81 | 12.92904
4015 | 6.68928 | 12.45602 | 40.4283 | 37.5577 | 2.868699 | 65.21261 | 0.3291967 | 0.1658337 | 1169.402 | 0 | 0 | 0 |  | Fe_Cr_Ni_Nb_Ti | Fe8Cr16Ni46Nb27Ti4 | 0.06639652 | -22.33977 | 7.633663 | 14.26911
4016 | 8.649278 | 16.911 | 35.45543 | 34.5332 | 4.451094 | 67.54092 | 0.3213728 | 0.1605704 | 1134.87 | 0 | 0 | 0 |  | Fe_Cr_Ni_Nb_Ti | Fe10Cr21Ni39Nb24Ti6 | 0.06686531 | -20.79 | 7.4 | 16.51545
4017 | 10.55709 | 20.47732 | 31.43983 | 30.73464 | 6.791117 | 69.33845 | 0.3141848 | 0.157895 | 1117.201 | 0 | 0 | 0 |  | Fe_Cr_Ni_Nb_Ti | Fe12Cr25Ni34Nb21Ti9 | 0.06786871 | -19.58083 | 7.19802 | 18.95671
4018 | 11.92859 | 23.92071 | 27.96934 | 25.9502 | 10.23116 | 70.79438 | 0.3067718 | 0.1546931 | 1085.532 | 0 | 0 | 0 |  | Fe_Cr_Ni_Nb_Ti | Fe13Cr28Ni29Nb17Ti13 | 0.0695311 | -18.6536 | 6.99 | 21.58032
4019 | 13.21259 | 27.23903 | 23.80726 | 21.9803 | 13.76082 | 71.80305 | 0.3003164 | 0.1549296 | 1082.951 | 0 | 0 | 0 |  | Fe_Cr_Ni_Nb_Ti | Fe14Cr31Ni24Nb14Ti17 | 0.07132531 | -17.6428 | 6.76 | 23.41346
4020 | 12.66406 | 30.83746 | 19.45456 | 17.82658 | 19.21733 | 71.9222 | 0.2942282 | 0.1517039 | 1035.916 | 0 | 0 | 0 |  | Fe_Cr_Ni_Nb_Ti | Fe13Cr34Ni19Nb11Ti23 | 0.07403708 | -16.792 | 6.45 | 25.43443
4021 | 12.06444 | 33.69756 | 15.85095 | 13.38017 | 25.00688 | 71.73712 | 0.2889262 | 0.1488461 | 990.4692 | 0 | 0 | 0 |  | Fe_Cr_Ni_Nb_Ti | Fe12Cr36Ni15Nb8Ti29 | 0.07617799 | -15.8836 | 6.18 | 26.73481
4022 | 9.285971 | 35.54321 | 13.01381 | 10.29869 | 31.85833 | 70.26039 | 0.2863804 | 0.1450948 | 927.0034 | 0 | 0 | 0 |  | Fe_Cr_Ni_Nb_Ti | Fe9Cr37Ni12Nb6Ti36 | 0.07788908 | -15.102 | 5.88 | 27.64399
4023 | 4.750722 | 7.371884 | 35.78616 | 50.05388 | 2.037348 | 58.60057 | 0.3455976 | 0.172746 | 1159.255 | 0 | 0 | 0 |  | Fe_Cr_Ni_Nb_Ti | Fe6Cr10Ni43Nb38Ti3 | 0.06911552 | -25.4868 | 7.4 | 12.5996
4024 | 8.194194 | 9.917899 | 32.72865 | 46.34799 | 2.811266 | 60.97211 | 0.338806 | 0.1695318 | 1154.712 | 0 | 0 | 0 |  | Fe_Cr_Ni_Nb_Ti | Fe10Cr13Ni38Nb34Ti4 | 0.06907988 | -23.56249 | 7.313131 | 14.03423
4025 | 11.88147 | 12.64248 | 29.43706 | 40.94361 | 5.095373 | 63.31545 | 0.3306183 | 0.1664342 | 1143.443 | 0 | 0 | 0 |  | Fe_Cr_Ni_Nb_Ti | Fe14Cr16Ni33Nb29Ti7 | 0.06971552 | -21.80471 | 7.181818 | 17.25293
4026 | 14.73928 | 15.33738 | 26.42796 | 36.05897 | 7.436407 | 65.29 | 0.323241 | 0.1641088 | 1134.032 | 0 | 0 | 0 |  | Fe_Cr_Ni_Nb_Ti | Fe17Cr19Ni29Nb25Ti10 | 0.07040102 | -20.3644 | 7.05 | 19.57039
4027 | 17.12231 | 17.61968 | 23.68029 | 29.98365 | 11.59406 | 66.57963 | 0.3158515 | 0.1620501 | 1112.415 | 0 | 0 | 0 |  | Fe_Cr_Ni_Nb_Ti | Fe19Cr21Ni25Nb20Ti15 | 0.07210422 | -19.4476 | 6.88 | 22.6283
4028 | 17.72565 | 20.84635 | 20.59236 | 24.83216 | 16.00348 | 67.62473 | 0.3087389 | 0.1589229 | 1078.092 | 0 | 0 | 0 |  | Fe_Cr_Ni_Nb_Ti | Fe19Cr24Ni21Nb16Ti20 | 0.07384504 | -18.5176 | 6.66 | 24.77317
4029 | 17.58863 | 23.6539 | 17.46009 | 19.50682 | 21.79056 | 67.88279 | 0.3024602 | 0.15552 | 1030.285 | 0 | 0 | 0 |  | Fe_Cr_Ni_Nb_Ti | Fe18Cr26Ni17Nb12Ti26 | 0.07590435 | -17.74023 | 6.40404 | 26.66667
4030 | 16.8538 | 25.84503 | 13.54661 | 14.84353 | 28.91103 | 67.1413 | 0.2977973 | 0.1525767 | 977.9369 | 0 | 0 | 0 |  | Fe_Cr_Ni_Nb_Ti | Fe17Cr28Ni13Nb9Ti34 | 0.07775097 | -16.67915 | 6.089109 | 27.9699
4031 | 12.43603 | 27.01647 | 11.98206 | 10.34421 | 38.22123 | 65.08796 | 0.2954722 | 0.146577 | 885.0252 | 0 | 0 | 0 |  | Fe_Cr_Ni_Nb_Ti | Fe12Cr28Ni11Nb6Ti43 | 0.07852713 | -16.1212 | 5.76 | 28.82273
4032 | 6.887531 | 5.700082 | 28.15317 | 57.29007 | 1.969146 | 55.38139 | 0.3529014 | 0.168157 | 1073.346 | 0 | 0 | 0 |  | Fe_Cr_Ni_Nb_Ti | Fe9Cr8Ni35Nb45Ti3 | 0.06956259 | -25.1776 | 7.07 | 12.2552
4033 | 11.1944 | 7.444625 | 26.0539 | 51.87799 | 3.429086 | 57.83059 | 0.3454373 | 0.1669587 | 1089.039 | 0 | 0 | 0 |  | Fe_Cr_Ni_Nb_Ti | Fe14Cr10Ni31Nb39Ti5 | 0.07033117 | -23.4625 | 7.040404 | 14.91328
4034 | 15.79229 | 9.286304 | 23.58813 | 45.63009 | 5.703182 | 60.22583 | 0.3373084 | 0.1654879 | 1096.611 | 0 | 0 | 0 |  | Fe_Cr_Ni_Nb_Ti | Fe19Cr12Ni27Nb33Ti8 | 0.07116955 | -21.77084 | 6.979798 | 17.86594
4035 | 18.78198 | 11.12799 | 21.53616 | 39.76697 | 8.786899 | 61.93646 | 0.3300932 | 0.1643631 | 1095.6 | 0 | 0 | 0 |  | Fe_Cr_Ni_Nb_Ti | Fe22Cr14Ni24Nb28Ti12 | 0.0722641 | -20.6192 | 6.88 | 20.77402
4036 | 21.28379 | 13.21076 | 18.64258 | 33.93215 | 12.93071 | 63.1696 | 0.3229975 | 0.1620888 | 1073.93 | 0 | 0 | 0 |  | Fe_Cr_Ni_Nb_Ti | Fe24Cr16Ni20Nb23Ti17 | 0.07377915 | -19.5 | 6.71 | 23.49383
4037 | 23.05396 | 15.45426 | 16.47755 | 27.61365 | 17.40059 | 64.37963 | 0.3157347 | 0.1602823 | 1055.226 | 0 | 0 | 0 |  | Fe_Cr_Ni_Nb_Ti | Fe25Cr18Ni17Nb18Ti22 | 0.07520293 | -18.604 | 6.56 | 25.49725
4038 | 23.15649 | 17.96642 | 13.18388 | 20.86655 | 24.82667 | 64.46776 | 0.3087526 | 0.1573179 | 1007.255 | 0 | 0 | 0 |  | Fe_Cr_Ni_Nb_Ti | Fe24Cr20Ni13Nb13Ti30 | 0.07723719 | -17.6464 | 6.27 | 27.62807
4039 | 22.05564 | 18.66797 | 11.59119 | 15.01016 | 32.67505 | 63.4604 | 0.3048573 | 0.1546882 | 953.9887 | 0 | 0 | 0 |  | Fe_Cr_Ni_Nb_Ti | Fe22Cr20Ni11Nb9Ti38 | 0.07851715 | -17.336 | 6.03 | 28.93631
4040 | 16.68472 | 19.41776 | 8.768539 | 10.40869 | 44.72029 | 60.58741 | 0.3033124 | 0.1443522 | 814.9033 | 0 | 0 | 0 |  | Fe_Cr_Ni_Nb_Ti | Fe16Cr20Ni8Nb6Ti50 | 0.07766284 | -15.8048 | 5.58 | 29.23286
4041 | 10.56229 | 4.916979 | 19.82479 | 62.75467 | 1.941275 | 53.3345 | 0.3573233 | 0.1604817 | 976.2143 | 0 | 0 | 0 |  | Fe_Cr_Ni_Nb_Ti | Fe14Cr7Ni25Nb50Ti3 | 0.06911339 | -23.00133 | 6.727273 | 11.89177
4042 | 16.45249 | 5.835425 | 18.93994 | 54.74034 | 4.031803 | 56.25095 | 0.3483405 | 0.1632075 | 1032.707 | 0 | 0 | 0 |  | Fe_Cr_Ni_Nb_Ti | Fe21Cr8Ni23Nb42Ti6 | 0.07085602 | -21.868 | 6.8 | 15.5753
4043 | 21.13656 | 6.811984 | 17.0895 | 48.68659 | 6.275368 | 58.24877 | 0.3413341 | 0.1632832 | 1050.706 | 0 | 0 | 0 |  | Fe_Cr_Ni_Nb_Ti | Fe26Cr9Ni20Nb36Ti9 | 0.07193565 | -20.63 | 6.78 | 18.28961
4044 | 24.02295 | 8.786808 | 16.23227 | 41.3916 | 9.566375 | 60.45161 | 0.3328555 | 0.1626325 | 1059.023 | 0 | 0 | 0 |  | Fe_Cr_Ni_Nb_Ti | Fe28Cr11Ni18Nb29Ti13 | 0.07307424 | -19.67636 | 6.737374 | 21.22703
4045 | 26.46562 | 9.856259 | 14.83607 | 35.22231 | 13.61974 | 61.47754 | 0.3266203 | 0.1622078 | 1054.137 | 0 | 0 | 0 |  | Fe_Cr_Ni_Nb_Ti | Fe30Cr12Ni16Nb24Ti18 | 0.07447084 | -19.0512 | 6.64 | 23.82939
4046 | 28.41799 | 11.94895 | 12.52603 | 27.45048 | 19.65655 | 62.53516 | 0.3184974 | 0.1611407 | 1037.598 | 0 | 0 | 0 |  | Fe_Cr_Ni_Nb_Ti | Fe31Cr14Ni13Nb18Ti25 | 0.07628016 | -18.16528 | 6.455446 | 26.34966
4047 | 28.97163 | 13.48693 | 10.15056 | 20.8853 | 26.50558 | 62.55958 | 0.3125121 | 0.1587678 | 996.6644 | 0 | 0 | 0 |  | Fe_Cr_Ni_Nb_Ti | Fe30Cr15Ni10Nb13Ti32 | 0.07787281 | -17.4612 | 6.23 | 28.08754
4048 | 26.61032 | 14.29348 | 8.606071 | 13.62111 | 36.86902 | 61.15764 | 0.3079813 | 0.1544246 | 919.4581 | 0 | 0 | 0 |  | Fe_Cr_Ni_Nb_Ti | Fe26Cr15Ni8Nb8Ti42 | 0.07887114 | -17.05785 | 5.919192 | 29.42915
4049 | 20.04988 | 14.73736 | 6.654996 | 8.777565 | 49.7802 | 58.15742 | 0.3068605 | 0.1425216 | 769.6744 | 0 | 0 | 0 |  | Fe_Cr_Ni_Nb_Ti | Fe19Cr15Ni6Nb5Ti55 | 0.07670197 | -15.4512 | 5.47 | 29.18544
4050 | 15.6174 | 4.846826 | 13.28852 | 64.33369 | 1.913578 | 53.13477 | 0.3573767 | 0.1558069 | 933.1632 | 0 | 0 | 0 |  | Fe_Cr_Ni_Nb_Ti | Fe21Cr7Ni17Nb52Ti3 | 0.06909327 | -20.37 | 6.52 | 11.46124
4051 | 21.87241 | 5.091042 | 13.13702 | 55.87954 | 4.019995 | 55.93489 | 0.3487695 | 0.1603587 | 1002.57 | 0 | 0 | 0 |  | Fe_Cr_Ni_Nb_Ti | Fe28Cr7Ni16Nb43Ti6 | 0.07108035 | -19.9524 | 6.65 | 15.22202
4052 | 26.85283 | 5.303276 | 12.82938 | 48.73314 | 6.281369 | 58.01763 | 0.3417267 | 0.162328 | 1038.455 | 0 | 0 | 0 |  | Fe_Cr_Ni_Nb_Ti | Fe33Cr7Ni15Nb36Ti9 | 0.07223436 | -19.398 | 6.72 | 18.02332
4053 | 30.24501 | 6.25765 | 11.47976 | 41.92936 | 10.08823 | 59.46676 | 0.3347216 | 0.162622 | 1046.332 | 0 | 0 | 0 |  | Fe_Cr_Ni_Nb_Ti | Fe36Cr8Ni13Nb30Ti14 | 0.07364598 | -18.62327 | 6.653465 | 21.41545
4054 | 33.28552 | 7.339802 | 10.12751 | 34.97267 | 14.2745 | 60.7698 | 0.3277352 | 0.1624845 | 1046.336 | 0 | 0 | 0 |  | Fe_Cr_Ni_Nb_Ti | Fe38Cr9Ni11Nb24Ti19 | 0.0750381 | -17.94687 | 6.574257 | 23.95958
4055 | 35.13401 | 8.608237 | 8.746311 | 27.68614 | 19.8253 | 61.57254 | 0.3208619 | 0.1616615 | 1030.213 | 0 | 0 | 0 |  | Fe_Cr_Ni_Nb_Ti | Fe38Cr10Ni9Nb18Ti25 | 0.0766716 | -17.4532 | 6.44 | 26.28669
4056 | 35.96904 | 9.956113 | 7.15259 | 19.40681 | 27.51545 | 61.8074 | 0.3138074 | 0.1606892 | 1002.536 | 0 | 0 | 0 |  | Fe_Cr_Ni_Nb_Ti | Fe37Cr11Ni7Nb12Ti33 | 0.07844847 | -17.0412 | 6.24 | 28.24819
4057 | 32.71586 | 11.42246 | 5.372997 | 11.90562 | 38.58306 | 60.46351 | 0.3086704 | 0.1558484 | 920.7152 | 0 | 0 | 0 |  | Fe_Cr_Ni_Nb_Ti | Fe32Cr12Ni5Nb7Ti44 | 0.07933834 | -16.4248 | 5.89 | 29.4379
4058 | 24.48889 | 11.89577 | 4.476509 | 7.085117 | 52.05372 | 57.29643 | 0.3079226 | 0.1431911 | 763.0284 | 0 | 0 | 0 |  | Fe_Cr_Ni_Nb_Ti | Fe23Cr12Ni4Nb4Ti57 | 0.07669425 | -15.0732 | 5.44 | 29.03446
4059 | 29.09194 | 3.660253 | 8.264361 | 54.93714 | 4.046299 | 56.19732 | 0.3478948 | 0.1598152 | 1000.067 | 0 | 0 | 0 |  | Fe_Cr_Ni_Nb_Ti | Fe37Cr5Ni10Nb42Ti6 | 0.0715398 | -18.3156 | 6.6 | 14.87918
4060 | 33.57602 | 3.812286 | 8.60763 | 47.68252 | 6.321549 | 58.2399 | 0.3409905 | 0.1619957 | 1036.937 | 0 | 0 | 0 |  | Fe_Cr_Ni_Nb_Ti | Fe41Cr5Ni10Nb35Ti9 | 0.07253852 | -18.0672 | 6.69 | 17.74796
4061 | 37.67878 | 4.783717 | 8.100744 | 39.88852 | 9.548236 | 60.31212 | 0.3330203 | 0.1625644 | 1055.164 | 0 | 0 | 0 |  | Fe_Cr_Ni_Nb_Ti | Fe44Cr6Ni9Nb28Ti13 | 0.07357163 | -17.4076 | 6.7 | 20.65793
4062 | 40.19166 | 5.820918 | 7.510202 | 32.68826 | 13.78896 | 61.5997 | 0.3260615 | 0.1627452 | 1057.221 | 0 | 0 | 0 |  | Fe_Cr_Ni_Nb_Ti | Fe45Cr7Ni8Nb22Ti18 | 0.07494682 | -17.01 | 6.64 | 23.42029
4063 | 42.129 | 6.973145 | 5.90416 | 24.91922 | 20.07448 | 62.20115 | 0.3190446 | 0.1626957 | 1043.997 | 0 | 0 | 0 |  | Fe_Cr_Ni_Nb_Ti | Fe45Cr8Ni6Nb16Ti25 | 0.07694321 | -16.6028 | 6.48 | 26.1335
4064 | 42.0001 | 8.184544 | 5.133223 | 17.87394 | 26.80819 | 62.27771 | 0.3132057 | 0.1623892 | 1023.208 | 0 | 0 | 0 |  | Fe_Cr_Ni_Nb_Ti | Fe43Cr9Ni5Nb11Ti32 | 0.07862901 | -16.5388 | 6.31 | 27.9614
4065 | 38.67394 | 10.42312 | 3.209182 | 10.15855 | 37.53521 | 61.32855 | 0.3071071 | 0.1588001 | 956.1853 | 0 | 0 | 0 |  | Fe_Cr_Ni_Nb_Ti | Fe38Cr11Ni3Nb6Ti43 | 0.07996281 | -15.92589 | 5.960396 | 29.20473
4066 | 41.64801 | 2.326567 | 5.253076 | 44.34248 | 6.429873 | 59.33511 | 0.338139 | 0.1625525 | 1053.03 | 0 | 0 | 0 |  | Fe_Cr_Ni_Nb_Ti | Fe50Cr3Ni6Nb32Ti9 | 0.07263363 | -16.8244 | 6.74 | 17.52113
4067 | 45.30781 | 3.244889 | 5.494893 | 36.23727 | 9.715133 | 61.40823 | 0.3301645 | 0.1629072 | 1068.192 | 0 | 0 | 0 |  | Fe_Cr_Ni_Nb_Ti | Fe52Cr4Ni6Nb25Ti13 | 0.07344095 | -16.3744 | 6.77 | 20.49976
4068 | 48.20047 | 4.233655 | 4.779513 | 28.74583 | 14.04053 | 62.72911 | 0.3230259 | 0.163087 | 1069.563 | 0 | 0 | 0 |  | Fe_Cr_Ni_Nb_Ti | Fe53Cr5Ni5Nb19Ti18 | 0.07482166 | -15.9644 | 6.71 | 23.26714
4069 | 50.8909 | 5.363961 | 4.037035 | 20.76602 | 18.94208 | 63.9481 | 0.3156503 | 0.1628538 | 1063.596 | 0 | 0 | 0 |  | Fe_Cr_Ni_Nb_Ti | Fe53Cr6Ni4Nb13Ti23 | 0.07629523 | -15.65187 | 6.636364 | 25.42607
4070 | 49.65617 | 7.397131 | 4.175433 | 13.21719 | 25.55408 | 64.38209 | 0.3088537 | 0.1637431 | 1057.843 | 0 | 0 | 0 |  | Fe_Cr_Ni_Nb_Ti | Fe50Cr8Ni4Nb8Ti30 | 0.07829414 | -15.8928 | 6.48 | 27.44886
4071 | 4.741074 | 2.648488 | 46.84279 | 18.92926 | 26.83838 | 57.64912 | 0.3281884 | 0.1805925 | 1138.474 | 1 | 0 | 0 |  | Fe_Cr_Ni_Nb_Ti | Fe5Cr3Ni47Nb12Ti33 | 0.077438 | -30.638 | 7.2 | 31.63606
4072 | 4.833325 | 4.500037 | 40.64193 | 17.68946 | 32.33526 | 56.80894 | 0.3256448 | 0.1750848 | 1064.515 | 1 | 0 | 0 |  | Fe_Cr_Ni_Nb_Ti | Fe5Cr5Ni40Nb11Ti39 | 0.07770612 | -29.8848 | 6.81 | 32.44981
4073 | 3.975 | 6.476573 | 35.51357 | 16.53191 | 37.50295 | 56.10666 | 0.3232704 | 0.1675474 | 979.4245 | 1 | 0 | 0 |  | Fe_Cr_Ni_Nb_Ti | Fe4Cr7Ni34Nb10Ti44 | 0.07712976 | -28.5375 | 6.464646 | 32.68516
4074 | 4.015241 | 10.2805 | 28.48745 | 15.02934 | 42.18746 | 56.36792 | 0.3185173 | 0.1581671 | 893.9056 | 1 | 0 | 0 |  | Fe_Cr_Ni_Nb_Ti | Fe4Cr11Ni27Nb9Ti49 | 0.07624408 | -25.3704 | 6.09 | 32.08052
4075 | 3.116503 | 13.5408 | 24.02189 | 12.09735 | 47.22346 | 56.68149 | 0.3136457 | 0.1492185 | 815.2449 | 0 | 0 | 0 |  | Fe_Cr_Ni_Nb_Ti | Fe3Cr14Ni22Nb7Ti53 | 0.07539763 | -22.8291 | 5.808081 | 31.35481
4076 | 5.356263 | 2.493458 | 47.85409 | 28.21695 | 16.07924 | 58.60908 | 0.3345918 | 0.1802585 | 1180.696 | 1 | 0 | 0 |  | Fe_Cr_Ni_Nb_Ti | Fe6Cr3Ni51Nb19Ti21 | 0.07456693 | -28.9056 | 7.55 | 27.37079
4077 | 6.401937 | 4.257488 | 42.29648 | 25.86474 | 21.17936 | 58.18747 | 0.3308943 | 0.1776739 | 1135.934 | 1 | 0 | 0 |  | Fe_Cr_Ni_Nb_Ti | Fe7Cr5Ni44Nb17Ti27 | 0.07612086 | -28.78 | 7.19 | 29.49085
4078 | 7.37175 | 6.005494 | 36.80463 | 24.52711 | 25.29101 | 57.82973 | 0.3280193 | 0.1737598 | 1083.976 | 1 | 0 | 0 |  | Fe_Cr_Ni_Nb_Ti | Fe8Cr7Ni38Nb16Ti32 | 0.07677335 | -27.86158 | 6.871287 | 30.51305
4079 | 7.610883 | 8.857581 | 31.99877 | 22.1574 | 29.37536 | 58.17839 | 0.3233792 | 0.1682947 | 1029.347 | 1 | 0 | 0 |  | Fe_Cr_Ni_Nb_Ti | Fe8Cr10Ni32Nb14Ti36 | 0.07709511 | -26.3088 | 6.58 | 31.01032
4080 | 8.826096 | 12.78275 | 26.80018 | 17.94587 | 33.6451 | 59.43672 | 0.316129 | 0.1626586 | 983.1444 | 1 | 0 | 0 |  | Fe_Cr_Ni_Nb_Ti | Fe9Cr14Ni26Nb11Ti40 | 0.0775722 | -23.9776 | 6.31 | 30.98645
4081 | 8.036751 | 16.83578 | 22.17421 | 15.04107 | 37.91219 | 60.17843 | 0.3103086 | 0.1557261 | 921.0531 | 0 | 0 | 0 |  | Fe_Cr_Ni_Nb_Ti | Fe8Cr18Ni21Nb9Ti44 | 0.07753411 | -21.6632 | 6.03 | 30.6886
4082 | 7.266633 | 22.22967 | 17.45796 | 12.08868 | 40.95705 | 61.75471 | 0.3030485 | 0.147559 | 860.3713 | 0 | 0 | 0 |  | Fe_Cr_Ni_Nb_Ti | Fe7Cr23Ni16Nb7Ti46 | 0.07760954 | -18.86665 | 5.787879 | 29.91605
4083 | 3.333721 | 2.32788 | 45.55235 | 40.20805 | 8.578001 | 57.21144 | 0.3443114 | 0.1792464 | 1178.275 | 0 | 0 | 0 |  | Fe_Cr_Ni_Nb_Ti | Fe4Cr3Ni52Nb29Ti12 | 0.07196135 | -28.5748 | 7.63 | 21.94789
4084 | 6.738873 | 3.137093 | 40.72803 | 37.83614 | 11.55987 | 57.42603 | 0.3408069 | 0.1769621 | 1149.349 | 1 | 0 | 0 |  | Fe_Cr_Ni_Nb_Ti | Fe8Cr4Ni46Nb27Ti16 | 0.07326926 | -27.85923 | 7.39604 | 24.31494
4085 | 8.732371 | 4.878131 | 35.79604 | 34.86496 | 15.72849 | 57.65001 | 0.3362494 | 0.1738277 | 1110.939 | 1 | 0 | 0 |  | Fe_Cr_Ni_Nb_Ti | Fe10Cr6Ni39Nb24Ti21 | 0.07462446 | -27.006 | 7.1 | 26.73032
4086 | 10.66722 | 7.448735 | 31.7678 | 31.05525 | 19.061 | 58.77022 | 0.3301712 | 0.1709231 | 1087.758 | 1 | 0 | 0 |  | Fe_Cr_Ni_Nb_Ti | Fe12Cr9Ni34Nb21Ti25 | 0.0755282 | -25.57239 | 6.881188 | 27.93729
4087 | 12.05024 | 11.2193 | 28.25456 | 26.21483 | 22.26107 | 60.63385 | 0.3222293 | 0.1674383 | 1068.664 | 1 | 0 | 0 |  | Fe_Cr_Ni_Nb_Ti | Fe13Cr13Ni29Nb17Ti28 | 0.07633023 | -23.8556 | 6.69 | 28.61748
4088 | 13.34188 | 15.0837 | 24.04022 | 22.19539 | 25.33881 | 62.23234 | 0.3149927 | 0.1634191 | 1040.39 | 0 | 0 | 0 |  | Fe_Cr_Ni_Nb_Ti | Fe14Cr17Ni24Nb14Ti31 | 0.07700142 | -21.9548 | 6.48 | 28.92387
4089 | 12.76438 | 21.02588 | 19.60867 | 17.9678 | 28.63327 | 64.36935 | 0.3059707 | 0.1574921 | 998.7301 | 0 | 0 | 0 |  | Fe_Cr_Ni_Nb_Ti | Fe13Cr23Ni19Nb11Ti34 | 0.07753872 | -19.6124 | 6.23 | 28.86798
4090 | 12.12703 | 27.2861 | 15.93319 | 13.44959 | 31.20409 | 66.89589 | 0.2965364 | 0.151261 | 958.2353 | 0 | 0 | 0 |  | Fe_Cr_Ni_Nb_Ti | Fe12Cr29Ni15Nb8Ti36 | 0.07796567 | -17.3956 | 6.04 | 28.47806
4091 | 9.293003 | 34.60877 | 13.02366 | 10.30649 | 32.76808 | 69.56971 | 0.2874821 | 0.1452568 | 921.1608 | 0 | 0 | 0 |  | Fe_Cr_Ni_Nb_Ti | Fe9Cr36Ni12Nb6Ti37 | 0.07805593 | -15.2724 | 5.86 | 27.83595
4092 | 4.770113 | 2.220592 | 35.93223 | 50.25819 | 6.818881 | 54.37009 | 0.352071 | 0.1740352 | 1096.899 | 1 | 0 | 0 |  | Fe_Cr_Ni_Nb_Ti | Fe6Cr3Ni43Nb38Ti10 | 0.07145062 | -28.1692 | 7.26 | 20.04994
4093 | 8.238756 | 3.068257 | 32.90664 | 46.60005 | 9.186301 | 55.36279 | 0.3473618 | 0.1719621 | 1084.792 | 1 | 0 | 0 |  | Fe_Cr_Ni_Nb_Ti | Fe10Cr4Ni38Nb34Ti13 | 0.07245149 | -26.93439 | 7.131313 | 22.25755
4094 | 11.94841 | 5.562246 | 29.6029 | 41.17426 | 11.71218 | 57.54543 | 0.3393908 | 0.1699025 | 1086.657 | 1 | 0 | 0 |  | Fe_Cr_Ni_Nb_Ti | Fe14Cr7Ni33Nb29Ti16 | 0.0734732 | -25.06275 | 7 | 23.92127
4095 | 14.82412 | 8.118769 | 26.58008 | 36.26652 | 14.2105 | 59.44531 | 0.3321187 | 0.1679924 | 1083.927 | 0 | 0 | 0 |  | Fe_Cr_Ni_Nb_Ti | Fe17Cr10Ni29Nb25Ti19 | 0.07432497 | -23.4568 | 6.87 | 25.15452
4096 | 17.19048 | 12.6356 | 23.77457 | 30.10303 | 16.29632 | 62.57906 | 0.3219285 | 0.1652105 | 1086.645 | 0 | 0 | 0 |  | Fe_Cr_Ni_Nb_Ti | Fe19Cr15Ni25Nb20Ti21 | 0.07482514 | -21.4252 | 6.76 | 25.71848
4097 | 17.7743 | 17.41963 | 20.64888 | 24.90031 | 19.25688 | 64.91566 | 0.312882 | 0.1614862 | 1066.649 | 0 | 0 | 0 |  | Fe_Cr_Ni_Nb_Ti | Fe19Cr20Ni21Nb16Ti24 | 0.07551573 | -19.7144 | 6.58 | 26.46715
4098 | 17.58863 | 23.6539 | 17.46009 | 19.50682 | 21.79056 | 67.88279 | 0.3024602 | 0.1560582 | 1036.464 | 0 | 0 | 0 |  | Fe_Cr_Ni_Nb_Ti | Fe18Cr26Ni17Nb12Ti26 | 0.07590435 | -17.74023 | 6.40404 | 26.66667
4099 | 16.78059 | 31.24693 | 13.48776 | 14.77905 | 23.70566 | 71.25038 | 0.2913805 | 0.1496958 | 996.9911 | 0 | 0 | 0 |  | Fe_Cr_Ni_Nb_Ti | Fe17Cr34Ni13Nb9Ti28 | 0.07598258 | -15.37339 | 6.207921 | 26.35115
4100 | 12.29584 | 41.02188 | 11.84699 | 10.22761 | 24.60768 | 75.50705 | 0.278961 | 0.1429627 | 961.5503 | 0 | 0 | 0 |  | Fe_Cr_Ni_Nb_Ti | Fe12Cr43Ni11Nb6Ti28 | 0.07538546 | -13.4452 | 6.06 | 25.72936
4101 | 6.906914 | 2.143546 | 28.2324 | 57.4513 | 5.265835 | 52.51699 | 0.3573759 | 0.1672895 | 1015.524 | 1 | 0 | 0 |  | Fe_Cr_Ni_Nb_Ti | Fe9Cr3Ni35Nb45Ti8 | 0.07032579 | -26.6156 | 6.97 | 17.98444
4102 | 11.22732 | 3.73326 | 26.13052 | 52.03056 | 6.878342 | 54.83112 | 0.3500753 | 0.1670049 | 1040.187 | 0 | 0 | 0 |  | Fe_Cr_Ni_Nb_Ti | Fe14Cr5Ni31Nb39Ti10 | 0.0715926 | -24.97459 | 6.939394 | 19.70293
4103 | 15.8309 | 6.206002 | 23.64579 | 45.74163 | 8.575684 | 57.73218 | 0.3411275 | 0.1664762 | 1067.245 | 0 | 0 | 0 |  | Fe_Cr_Ni_Nb_Ti | Fe19Cr8Ni27Nb33Ti12 | 0.07255976 | -23.01643 | 6.89899 | 21.04892
4104 | 18.80553 | 9.550239 | 21.56316 | 39.81683 | 10.26424 | 60.66279 | 0.3320347 | 0.165048 | 1082.873 | 0 | 0 | 0 |  | Fe_Cr_Ni_Nb_Ti | Fe22Cr12Ni24Nb28Ti14 | 0.07306254 | -21.2368 | 6.84 | 22.09434
4105 | 21.26996 | 14.02731 | 18.63046 | 33.9101 | 12.16217 | 63.82333 | 0.3220012 | 0.1616142 | 1078.689 | 0 | 0 | 0 |  | Fe_Cr_Ni_Nb_Ti | Fe24Cr17Ni20Nb23Ti16 | 0.07336045 | -19.2052 | 6.73 | 22.94581
4106 | 22.99176 | 18.83757 | 16.43309 | 27.53915 | 14.19843 | 67.06582 | 0.3116411 | 0.1579541 | 1068.72 | 0 | 0 | 0 |  | Fe_Cr_Ni_Nb_Ti | Fe25Cr22Ni17Nb18Ti18 | 0.0734498 | -17.4616 | 6.64 | 23.64974
4107 | 22.99377 | 26.76026 | 13.09123 | 20.71992 | 16.43481 | 71.32182 | 0.2982229 | 0.1518333 | 1038.973 | 0 | 0 | 0 |  | Fe_Cr_Ni_Nb_Ti | Fe24Cr30Ni13Nb13Ti20 | 0.07325086 | -15.1224 | 6.47 | 23.98562
4108 | 21.76754 | 35.00583 | 11.43978 | 14.81409 | 16.97276 | 76.01749 | 0.2854521 | 0.1451084 | 1005.577 | 0 | 0 | 0 |  | Fe_Cr_Ni_Nb_Ti | Fe22Cr38Ni11Nb9Ti20 | 0.07179913 | -13.1672 | 6.39 | 23.51404
4109 | 16.31048 | 47.45554 | 8.571861 | 10.17522 | 17.48689 | 81.53444 | 0.2703155 | 0.1353339 | 941.4617 | 0 | 0 | 0 |  | Fe_Cr_Ni_Nb_Ti | Fe16Cr50Ni8Nb6Ti20 | 0.07018972 | -10.6928 | 6.18 | 22.70595
4110 | 10.58572 | 2.111951 | 19.86876 | 62.89387 | 4.539691 | 51.11549 | 0.3608489 | 0.1584755 | 922.2954 | 0 | 0 | 0 |  | Fe_Cr_Ni_Nb_Ti | Fe14Cr3Ni25Nb50Ti7 | 0.0691324 | -23.77512 | 6.646465 | 16.69572
4111 | 16.47142 | 4.381604 | 18.96173 | 54.80332 | 5.381923 | 55.08583 | 0.3501535 | 0.1630274 | 1011.937 | 0 | 0 | 0 |  | Fe_Cr_Ni_Nb_Ti | Fe21Cr6Ni23Nb42Ti8 | 0.07124535 | -22.3496 | 6.76 | 17.53254
4112 | 21.13656 | 6.811984 | 17.0895 | 48.68659 | 6.275368 | 58.24877 | 0.3413341 | 0.1632832 | 1050.706 | 0 | 0 | 0 |  | Fe_Cr_Ni_Nb_Ti | Fe26Cr9Ni20Nb36Ti9 | 0.07193565 | -20.63 | 6.78 | 18.28961
4113 | 23.99276 | 10.37136 | 16.21186 | 41.33957 | 8.084451 | 61.7287 | 0.3309089 | 0.1623181 | 1076.189 | 0 | 0 | 0 |  | Fe_Cr_Ni_Nb_Ti | Fe28Cr13Ni18Nb29Ti11 | 0.07227239 | -19.11234 | 6.777778 | 19.83299
4114 | 26.36327 | 14.72721 | 14.7787 | 35.0861 | 9.044716 | 65.39327 | 0.3206805 | 0.1592913 | 1081.6 | 0 | 0 | 0 |  | Fe_Cr_Ni_Nb_Ti | Fe30Cr18Ni16Nb24Ti12 | 0.07175085 | -17.3424 | 6.76 | 20.27905
4115 | 28.20936 | 21.18076 | 12.43407 | 27.24895 | 10.92686 | 69.88596 | 0.3073527 | 0.1534657 | 1058.495 | 0 | 0 | 0 |  | Fe_Cr_Ni_Nb_Ti | Fe31Cr25Ni13Nb18Ti14 | 0.07103904 | -15.15459 | 6.673267 | 21.12557
4116 | 28.62693 | 28.42979 | 10.02979 | 20.63682 | 12.27667 | 74.30382 | 0.2946376 | 0.1474775 | 1030.026 | 0 | 0 | 0 |  | Fe_Cr_Ni_Nb_Ti | Fe30Cr32Ni10Nb13Ti15 | 0.0698455 | -13.0888 | 6.57 | 21.36726
4117 | 26.0817 | 39.22672 | 8.435112 | 13.35053 | 12.90594 | 80.3962 | 0.2784517 | 0.1383588 | 977.2234 | 0 | 0 | 0 |  | Fe_Cr_Ni_Nb_Ti | Fe26Cr42Ni8Nb8Ti15 | 0.06709522 | -10.7989 | 6.464646 | 20.95418
4118 | 19.44781 | 52.41431 | 6.455154 | 8.513986 | 13.16873 | 86.42996 | 0.2626375 | 0.1261398 | 883.8071 | 0 | 0 | 0 |  | Fe_Cr_Ni_Nb_Ti | Fe19Cr55Ni6Nb5Ti15 | 0.06446817 | -8.6192 | 6.27 | 20.19381
4119 | 15.65154 | 2.081753 | 13.31757 | 64.47435 | 4.474779 | 50.96355 | 0.3608416 | 0.1539302 | 881.9496 | 0 | 0 | 0 |  | Fe_Cr_Ni_Nb_Ti | Fe21Cr3Ni17Nb52Ti7 | 0.06895822 | -20.9204 | 6.44 | 16.253
4120 | 21.88495 | 4.366252 | 13.14455 | 55.91157 | 4.692682 | 55.35595 | 0.349671 | 0.1602478 | 992.2488 | 0 | 0 | 0 |  | Fe_Cr_Ni_Nb_Ti | Fe28Cr6Ni16Nb43Ti7 | 0.0712677 | -20.156 | 6.63 | 16.24069
4121 | 26.82082 | 6.810369 | 12.81408 | 48.67504 | 4.879685 | 59.23548 | 0.3398645 | 0.1619626 | 1054.067 | 0 | 0 | 0 |  | Fe_Cr_Ni_Nb_Ti | Fe33Cr9Ni15Nb36Ti7 | 0.07153215 | -18.8988 | 6.76 | 16.21851
4122 | 30.1336 | 10.91055 | 11.43747 | 41.77491 | 5.743467 | 63.22989 | 0.3290168 | 0.1598935 | 1075.004 | 0 | 0 | 0 |  | Fe_Cr_Ni_Nb_Ti | Fe36Cr14Ni13Nb30Ti8 | 0.07103024 | -17.04696 | 6.772277 | 16.9807
4123 | 33.07304 | 15.39623 | 10.06286 | 34.74942 | 6.718445 | 67.27937 | 0.3179357 | 0.1559604 | 1072.739 | 0 | 0 | 0 |  | Fe_Cr_Ni_Nb_Ti | Fe38Cr19Ni11Nb24Ti9 | 0.06991091 | -15.20204 | 6.772277 | 17.68651
4124 | 34.78023 | 21.30389 | 8.658241 | 27.40736 | 7.850269692 | 71.77145 | 0.3055528 | 0.1504164 | 1052.891 | 0 | 0 | 0 |  | Fe_Cr_Ni_Nb_Ti | Fe38Cr25Ni9Nb18Ti10 | 0.0682072 | -13.2652 | 6.74 | 18.33685
4125 | 35.41354 | 29.40706 | 7.042128 | 19.1071 | 9.030171 | 77.26769 | 0.2905892 | 0.1414335 | 997.2885 | 0 | 0 | 0 |  | Fe_Cr_Ni_Nb_Ti | Fe37Cr33Ni7Nb12Ti11 | 0.06550785 | -11.0572 | 6.68 | 18.7446
4126 | 31.94924 | 40.90094 | 5.247094 | 11.62664 | 10.27608 | 83.37404 | 0.2738563 | 0.1301337 | 914.0451 | 0 | 0 | 0 |  | Fe_Cr_Ni_Nb_Ti | Fe32Cr44Ni5Nb7Ti12 | 0.06265464 | -8.8856 | 6.53 | 18.91534
4127 | 23.65754 | 54.58668 | 4.32454 | 6.844591 | 10.58665 | 89.53355 | 0.2579322 | 0.1181217 | 820.4591 | 0 | 0 | 0 |  | Fe_Cr_Ni_Nb_Ti | Fe23Cr57Ni4Nb4Ti12 | 0.05954199 | -7.0812 | 6.34 | 18.35075
4128 | 29.07518 | 4.389772 | 8.259598 | 54.90548 | 3.369972 | 56.78342 | 0.3469905 | 0.1598158 | 1009.395 | 0 | 0 | 0 |  | Fe_Cr_Ni_Nb_Ti | Fe37Cr6Ni10Nb42Ti5 | 0.07127715 | -18.118 | 6.62 | 13.75645
4129 | 33.49555 | 6.845667 | 8.587 | 47.56823 | 3.503554 | 60.70685 | 0.3372534 | 0.1607656 | 1063.323 | 0 | 0 | 0 |  | Fe_Cr_Ni_Nb_Ti | Fe41Cr9Ni10Nb35Ti5 | 0.07081649 | -17.0736 | 6.77 | 13.80543
4130 | 37.51385 | 10.31935 | 8.065285 | 39.71392 | 4.387589 | 64.84069 | 0.3262528 | 0.1583864 | 1080.63 | 0 | 0 | 0 |  | Fe_Cr_Ni_Nb_Ti | Fe44Cr13Ni9Nb28Ti6 | 0.06961383 | -15.4364 | 6.84 | 14.89966
4131 | 39.90412 | 14.86099 | 7.456473 | 32.45441 | 5.324011 | 68.99276 | 0.315094 | 0.1536928 | 1069.35 | 0 | 0 | 0 |  | Fe_Cr_Ni_Nb_Ti | Fe45Cr18Ni8Nb22Ti7 | 0.06780517 | -13.7276 | 6.86 | 15.84172
4132 | 41.64291 | 21.53965 | 5.836037 | 24.63169 | 6.349714 | 74.02815 | 0.3015372 | 0.1457219 | 1025.317 | 0 | 0 | 0 |  | Fe_Cr_Ni_Nb_Ti | Fe45Cr25Ni6Nb16Ti8 | 0.06514491 | -11.5436 | 6.82 | 16.55627
4133 | 41.3193 | 28.62889 | 5.050015 | 17.58421 | 7.417587 | 78.71235 | 0.288838 | 0.1370574 | 964.4207 | 0 | 0 | 0 |  | Fe_Cr_Ni_Nb_Ti | Fe43Cr32Ni5Nb11Ti9 | 0.0624008 | -9.832 | 6.77 | 17.18691
4134 | 37.77172 | 39.79437 | 3.134315 | 9.921565 | 9.378027 | 84.37397 | 0.272483 | 0.1244434 | 859.8325 | 0 | 0 | 0 |  | Fe_Cr_Ni_Nb_Ti | Fe38Cr43Ni3Nb6Ti11 | 0.06023258 | -7.9204 | 6.594059 | 18.09634
4135 | 41.4959 | 6.95421 | 5.233891 | 44.18053 | 2.135463 | 63.14805 | 0.3324612 | 0.159126 | 1077.313 | 0 | 0 | 0 |  | Fe_Cr_Ni_Nb_Ti | Fe50Cr9Ni6Nb32Ti3 | 0.06912197 | -15.1924 | 6.86 | 10.8899
4136 | 45.04872 | 10.48558 | 5.46347 | 36.03005 | 2.972178 | 67.41392 | 0.3213466 | 0.1547738 | 1072.578 | 0 | 0 | 0 |  | Fe_Cr_Ni_Nb_Ti | Fe52Cr13Ni6Nb25Ti4 | 0.06684361 | -13.5844 | 6.95 | 12.38507
4137 | 47.78611 | 15.11014 | 4.738426 | 28.49871 | 3.86662 | 71.74843 | 0.3098847 | 0.1478871 | 1036.107 | 0 | 0 | 0 |  | Fe_Cr_Ni_Nb_Ti | Fe53Cr18Ni5Nb19Ti5 | 0.06405336 | -11.716 | 6.97 | 13.58345
4138 | 50.28883 | 20.31859 | 3.989274 | 20.52035 | 4.882953 | 76.32617 | 0.2977333 | 0.1401022 | 986.261 | 0 | 0 | 0 |  | Fe_Cr_Ni_Nb_Ti | Fe53Cr23Ni4Nb13Ti6 | 0.06049035 | -9.803081 | 6.979798 | 14.6489
4139 | 48.87301 | 27.30174 | 4.109579 | 13.00873 | 6.706944 | 80.66697 | 0.2852043 | 0.1295206 | 897.0134 | 0 | 0 | 0 |  | Fe_Cr_Ni_Nb_Ti | Fe50Cr30Ni4Nb8Ti8 | 0.0581457 | -8.5008 | 6.92 | 16.34748
4140 | 32.08468 | 10.86263 | 48.0308 | 4.852335 | 4.169552 | 77.94209 | 0.2997757 | 0.1087174 | 677.2046 | 1 | 1 | 1 | 677.2046 | Fe_Cr_Ni_Nb_Ti | Fe33Cr12Ni47Nb3Ti5 | 0.04430854 | -9.9728 | 8.41 | 15.45154
4141 | 37.53921 | 9.857875 | 40.46866 | 8.006383 | 4.127872 | 76.6438 | 0.3021474 | 0.1178014 | 759.1651 | 1 | 0 | 0 |  | Fe_Cr_Ni_Nb_Ti | Fe39Cr11Ni40Nb5Ti5 | 0.0479934 | -10.7136 | 8.23 | 15.19836
4142 | 42.2576 | 8.941744 | 34.32174 | 11.18397 | 3.294942 | 75.79683 | 0.3044861 | 0.1215402 | 793.4781 | 1 | 0 | 0 |  | Fe_Cr_Ni_Nb_Ti | Fe44Cr10Ni34Nb7Ti4 | 0.04918039 | -10.75237 | 8.111111 | 13.78038
4143 | 45.58607 | 7.795584 | 26.40207 | 17.02451 | 3.191771 | 73.35268 | 0.3095292 | 0.1351182 | 915.0852 | 0 | 0 | 0 |  | Fe_Cr_Ni_Nb_Ti | Fe49Cr9Ni27Nb11Ti4 | 0.05475876 | -12.1164 | 7.87 | 13.40298
4144 | 48.84589 | 6.006483 | 21.31145 | 21.46476 | 2.371423 | 71.58259 | 0.3141426 | 0.1402837 | 957.0689 | 0 | 0 | 0 |  | Fe_Cr_Ni_Nb_Ti | Fe53Cr7Ni22Nb14Ti3 | 0.05687308 | -12.51097 | 7.757576 | 11.75976
4145 | 20.50137 | 17.2698 | 52.33256 | 4.872262 | 5.02401 | 79.37131 | 0.2953213 | 0.1144784 | 740.7023 | 1 | 0 | 0 |  | Fe_Cr_Ni_Nb_Ti | Fe21Cr19Ni51Nb3Ti6 | 0.0467257 | -11.574 | 8.31 | 16.9068
4146 | 26.11285 | 15.30768 | 44.7282 | 8.044634 | 5.806631 | 77.20925 | 0.2988488 | 0.1263573 | 845.6968 | 1 | 0 | 0 |  | Fe_Cr_Ni_Nb_Ti | Fe27Cr17Ni44Nb5Ti7 | 0.05225189 | -12.8728 | 8.11 | 17.6281
4147 | 30.37647 | 14.14091 | 37.91484 | 11.0543 | 6.513479 | 75.44168 | 0.3016365 | 0.135636 | 927.3804 | 0 | 0 | 0 |  | Fe_Cr_Ni_Nb_Ti | Fe32Cr16Ni38Nb7Ti8 | 0.05658895 | -13.85119 | 7.910891 | 18.22051
4148 | 33.90889 | 12.27748 | 31.68103 | 15.66956 | 6.463038 | 73.20453 | 0.30647 | 0.1430522 | 987.8252 | 0 | 0 | 0 |  | Fe_Cr_Ni_Nb_Ti | Fe36Cr14Ni32Nb10Ti8 | 0.06011134 | -14.7056 | 7.74 | 18.02776
4149 | 36.83945 | 9.432263 | 25.16893 | 21.44998 | 7.109373 | 69.78075 | 0.313506 | 0.1525226 | 1055.582 | 0 | 0 | 0 |  | Fe_Cr_Ni_Nb_Ti | Fe40Cr11Ni26Nb14Ti9 | 0.06496123 | -16.0924 | 7.52 | 18.59543
4150 | 39.54758 | 7.531471 | 19.83923 | 26.91445 | 6.167269 | 67.66017 | 0.3191435 | 0.1564322 | 1079.44 | 0 | 0 | 0 |  | Fe_Cr_Ni_Nb_Ti | Fe44Cr9Ni21Nb18Ti8 | 0.06664478 | -16.3172 | 7.38 | 17.46539
4151 | 40.49256 | 5.737009 | 14.80388 | 33.68147 | 5.285075 | 64.95715 | 0.3261195 | 0.1597132 | 1089.46 | 0 | 0 | 0 |  | Fe_Cr_Ni_Nb_Ti | Fe46Cr7Ni16Nb23Ti7 | 0.06867709 | -16.7689 | 7.20202 | 16.32993
4152 | 11.75568 | 26.45055 | 53.54367 | 4.889152 | 3.360951 | 83.61936 | 0.2868548 | 0.1048071 | 671.3052 | 1 | 0 | 0 |  | Fe_Cr_Ni_Nb_Ti | Fe12Cr29Ni52Nb3Ti4 | 0.04099009 | -10.7604 | 8.21 | 14.99967
4153 | 15.53336 | 24.40503 | 46.93984 | 6.460279 | 6.661487 | 80.34624 | 0.290044 | 0.1253746 | 854.9524 | 1 | 0 | 0 |  | Fe_Cr_Ni_Nb_Ti | Fe16Cr27Ni46Nb4Ti8 | 0.05241938 | -13.48966 | 7.940594 | 18.6864
4154 | 20.40897 | 21.71616 | 39.83865 | 9.700605 | 8.335611 | 77.35963 | 0.2946884 | 0.1372169 | 953.8479 | 0 | 0 | 0 |  | Fe_Cr_Ni_Nb_Ti | Fe21Cr24Ni39Nb6Ti10 | 0.05876406 | -15.0072 | 7.72 | 20.06863
4155 | 23.68466 | 18.52322 | 33.85668 | 14.18455 | 9.750887 | 73.8755 | 0.3011 | 0.1482487 | 1039.467 | 0 | 0 | 0 |  | Fe_Cr_Ni_Nb_Ti | Fe25Cr21Ni34Nb9Ti12 | 0.06417378 | -16.56857 | 7.514851 | 21.16729
4156 | 26.14721 | 14.78041 | 28.4645 | 20.19559 | 10.41229 | 70.05431 | 0.3093548 | 0.1557489 | 1083.156 | 0 | 0 | 0 |  | Fe_Cr_Ni_Nb_Ti | Fe28Cr17Ni29Nb13Ti13 | 0.06821875 | -17.9296 | 7.33 | 21.68963
4157 | 28.29772 | 11.89838 | 23.0271 | 25.81573 | 10.96108 | 66.80232 | 0.3164417 | 0.1611482 | 1105.306 | 0 | 0 | 0 |  | Fe_Cr_Ni_Nb_Ti | Fe31Cr14Ni24Nb17Ti14 | 0.07102692 | -18.6584 | 7.13 | 22.07351
4158 | 29.92306 | 9.013425 | 17.57595 | 33.67446 | 9.813097 | 63.5269 | 0.3252483 | 0.1625524 | 1090.677 | 0 | 0 | 0 |  | Fe_Cr_Ni_Nb_Ti | Fe34Cr11Ni19Nb23Ti13 | 0.07232955 | -18.8336 | 6.95 | 21.18962
4159 | 30.57296 | 6.325504 | 13.38951 | 40.97121 | 8.740815 | 60.40505 | 0.3337246 | 0.1627816 | 1062.466 | 0 | 0 | 0 |  | Fe_Cr_Ni_Nb_Ti | Fe36Cr8Ni15Nb29Ti12 | 0.07296588 | -18.8824 | 6.79 | 20.31625
4160 | 30.12839 | 4.548786 | 10.27055 | 48.7666 | 6.285681 | 57.92803 | 0.3418292 | 0.1614783 | 1029.414 | 0 | 0 | 0 |  | Fe_Cr_Ni_Nb_Ti | Fe37Cr6Ni12Nb36Ti9 | 0.07240108 | -18.6276 | 6.68 | 17.85945
4161 | 9.929172 | 35.12908 | 44.87658 | 4.955416 | 5.109754 | 85.80308 | 0.2782169 | 0.1114341 | 746.1281 | 1 | 0 | 0 |  | Fe_Cr_Ni_Nb_Ti | Fe10Cr38Ni43Nb3Ti6 | 0.04639873 | -11.7744 | 7.77 | 16.95258
4162 | 13.02238 | 31.70999 | 40.01004 | 6.66581 | 8.591773 | 81.82848 | 0.2831664 | 0.1289812 | 897.2008 | 0 | 0 | 0 |  | Fe_Cr_Ni_Nb_Ti | Fe13Cr34Ni38Nb4Ti10 | 0.05651467 | -14.13244 | 7.555556 | 20.10888
4163 | 15.78859 | 26.6435 | 34.22752 | 11.49124 | 11.84914 | 76.42481 | 0.2922099 | 0.145343 | 1023.818 | 0 | 0 | 0 |  | Fe_Cr_Ni_Nb_Ti | Fe16Cr29Ni33Nb7Ti14 | 0.06522783 | -16.72727 | 7.30303 | 22.50373
4164 | 18.27373 | 22.38637 | 29.31635 | 15.99998 | 14.02356 | 72.22399 | 0.3000071 | 0.1537888 | 1072.609 | 0 | 0 | 0 |  | Fe_Cr_Ni_Nb_Ti | Fe19Cr25Ni29Nb10Ti17 | 0.06996089 | -18.2092 | 7.1 | 23.87384
4165 | 19.59903 | 17.37862 | 24.52413 | 23.28908 | 15.20914 | 67.31525 | 0.3108509 | 0.1623453 | 1109.649 | 0 | 0 | 0 |  | Fe_Cr_Ni_Nb_Ti | Fe21Cr20Ni25Nb15Ti19 | 0.07325346 | -19.5432 | 6.89 | 24.70202
4166 | 21.71207 | 13.47659 | 19.9686 | 30.09995 | 14.74278 | 63.83664 | 0.3198329 | 0.1632097 | 1085.254 | 0 | 0 | 0 |  | Fe_Cr_Ni_Nb_Ti | Fe24Cr16Ni21Nb20Ti19 | 0.07426803 | -19.7396 | 6.74 | 24.53956
4167 | 22.86058 | 9.823478 | 15.7109 | 38.03059 | 13.57445 | 60.29503 | 0.3296489 | 0.1621711 | 1040.958 | 0 | 0 | 0 |  | Fe_Cr_Ni_Nb_Ti | Fe26Cr12Ni17Nb26Ti18 | 0.07438811 | -19.64126 | 6.585859 | 23.99155
4168 | 23.1049 | 6.914466 | 11.27529 | 46.67354 | 12.0318 | 56.85026 | 0.3394956 | 0.1578108 | 967.8392 | 0 | 0 | 0 |  | Fe_Cr_Ni_Nb_Ti | Fe28Cr9Ni13Nb34Ti17 | 0.07355465 | -18.8903 | 6.39604 | 23.09925
4169 | 22.0516 | 4.399501 | 9.105694 | 56.33734 | 8.105859 | 53.93442 | 0.3500652 | 0.1546228 | 915.6126 | 0 | 0 | 0 |  | Fe_Cr_Ni_Nb_Ti | Fe28Cr6Ni11Nb43Ti12 | 0.07153218 | -18.524 | 6.33 | 20.10249
4170 | 8.048691 | 42.15197 | 37.01191 | 5.02114 | 7.766287 | 86.69936 | 0.2716847 | 0.1228641 | 860.5196 | 0 | 0 | 0 |  | Fe_Cr_Ni_Nb_Ti | Fe8Cr45Ni35Nb3Ti9 | 0.05297624 | -12.5816 | 7.35 | 19.05361
4171 | 10.0786 | 36.59611 | 32.83978 | 8.38332 | 12.10219 | 80.86983 | 0.2804587 | 0.1414199 | 1010.853 | 0 | 0 | 0 |  | Fe_Cr_Ni_Nb_Ti | Fe10Cr39Ni31Nb5Ti14 | 0.06342634 | -15.32089 | 7.121212 | 22.2135
4172 | 11.91555 | 30.50821 | 28.17959 | 13.21504 | 16.18162 | 74.80973 | 0.2908274 | 0.1539058 | 1086.203 | 0 | 0 | 0 |  | Fe_Cr_Ni_Nb_Ti | Fe12Cr33Ni27Nb8Ti19 | 0.07060396 | -17.57413 | 6.868687 | 24.58844
4173 | 13.44502 | 25.03581 | 24.22607 | 19.1717 | 18.1214 | 69.8965 | 0.3011079 | 0.1590931 | 1093.138 | 0 | 0 | 0 |  | Fe_Cr_Ni_Nb_Ti | Fe14Cr28Ni24Nb12Ti22 | 0.07385897 | -18.7792 | 6.68 | 25.67177
4174 | 14.91125 | 19.95685 | 19.59126 | 26.35656 | 19.18408 | 65.23102 | 0.3118345 | 0.1594771 | 1051.505 | 0 | 0 | 0 |  | Fe_Cr_Ni_Nb_Ti | Fe16Cr23Ni20Nb17Ti24 | 0.07538208 | -19.1572 | 6.47 | 26.28517
4175 | 16.26476 | 15.1432 | 16.1459 | 33.07072 | 19.37541 | 61.23985 | 0.3219215 | 0.1580409 | 997.969 | 0 | 0 | 0 |  | Fe_Cr_Ni_Nb_Ti | Fe18Cr18Ni17Nb22Ti25 | 0.07545073 | -19.1924 | 6.32 | 26.58928
4176 | 17.2028 | 10.41076 | 11.75305 | 42.92756 | 17.70582 | 56.93484 | 0.3343901 | 0.1532267 | 913.9432 | 0 | 0 | 0 |  | Fe_Cr_Ni_Nb_Ti | Fe20Cr13Ni13Nb30Ti24 | 0.07390831 | -18.3268 | 6.14 | 26.12738
4177 | 16.3898 | 6.86683 | 9.474901 | 51.80517 | 15.4633 | 53.41289 | 0.3453599 | 0.1476483 | 833.0624 | 0 | 0 | 0 |  | Fe_Cr_Ni_Nb_Ti | Fe20Cr9Ni11Nb38Ti22 | 0.07140663 | -17.6284 | 6.02 | 25.35744
4178 | 15.27912 | 4.26766 | 6.423869 | 63.54542 | 10.48393 | 50.09196 | 0.3577253 | 0.1391439 | 737.7416 | 0 | 0 | 0 |  | Fe_Cr_Ni_Nb_Ti | Fe20Cr6Ni8Nb50Ti16 | 0.06735341 | -15.9472 | 5.9 | 22.39732
4179 | 7.229321 | 48.07724 | 27.13799 | 5.154262 | 12.40118 | 85.986 | 0.2666754 | 0.1329236 | 950.5577 | 0 | 0 | 0 |  | Fe_Cr_Ni_Nb_Ti | Fe7Cr50Ni25Nb3Ti14 | 0.06151396 | -12.98561 | 6.838384 | 21.53198
4180 | 8.058663 | 39.39058 | 24.35225 | 10.05472 | 18.14379 | 77.95153 | 0.2802119 | 0.1486513 | 1050.712 | 0 | 0 | 0 |  | Fe_Cr_Ni_Nb_Ti | Fe8Cr42Ni23Nb6Ti21 | 0.07091601 | -15.9284 | 6.6 | 24.71336
4181 | 8.927526 | 33.24767 | 20.85244 | 14.85173 | 22.12064 | 72.23672 | 0.2906581 | 0.153192 | 1043.583 | 0 | 0 | 0 |  | Fe_Cr_Ni_Nb_Ti | Fe9Cr36Ni20Nb9Ti26 | 0.07497325 | -17.18 | 6.37 | 26.38484
4182 | 10.72521 | 26.32578 | 18.44692 | 21.08639 | 23.41569 | 67.24889 | 0.3024235 | 0.1552876 | 1018.516 | 0 | 0 | 0 |  | Fe_Cr_Ni_Nb_Ti | Fe11Cr29Ni18Nb13Ti28 | 0.07621669 | -18.01775 | 6.252525 | 27.17979
4183 | 11.23196 | 20.91488 | 15.741 | 28.02802 | 24.08414 | 62.83537 | 0.3133911 | 0.1533393 | 959.2136 | 0 | 0 | 0 |  | Fe_Cr_Ni_Nb_Ti | Fe12Cr24Ni16Nb18Ti30 | 0.07608075 | -18.144 | 6.1 | 27.68682
4184 | 12.43325 | 14.8833 | 12.13495 | 36.93536 | 23.61315 | 58.0797 | 0.32638 | 0.1478914 | 866.7391 | 0 | 0 | 0 |  | Fe_Cr_Ni_Nb_Ti | Fe14Cr18Ni13Nb25Ti31 | 0.07438925 | -17.48574 | 5.930693 | 27.89304
4185 | 12.86667 | 10.38218 | 9.015986 | 45.66366 | 22.0715 | 54.2401 | 0.3378272 | 0.1418579 | 780.7506 | 0 | 0 | 0 |  | Fe_Cr_Ni_Nb_Ti | Fe15Cr13Ni10Nb32Ti30 | 0.07152992 | -16.2228 | 5.78 | 27.7148
4186 | 12.19235 | 6.054193 | 6.834779 | 56.79254 | 18.12614 | 50.31626 | 0.3513261 | 0.1346082 | 690.3475 | 0 | 0 | 0 |  | Fe_Cr_Ni_Nb_Ti | Fe15Cr8Ni8Nb42Ti26 | 0.06701046 | -14.89726 | 5.676768 | 26.70796
4187 | 11.2145 | 3.480397 | 4.714962 | 68.40647 | 12.18367 | 47.31139 | 0.3635978 | 0.1240242 | 591.1968 | 0 | 0 | 0 |  | Fe_Cr_Ni_Nb_Ti | Fe15Cr5Ni6Nb55Ti19 | 0.06193908 | -13.16 | 5.61 | 23.81827
4188 | 7.270068 | 50.28215 | 18.55785 | 5.183313 | 18.70662 | 83.18594 | 0.2656846 | 0.1378534 | 971.4353 | 0 | 0 | 0 |  | Fe_Cr_Ni_Nb_Ti | Fe7Cr52Ni17Nb3Ti21 | 0.06932832 | -12.904 | 6.37 | 23.78634
4189 | 7.153851 | 40.91479 | 17.187 | 10.20091 | 24.54345 | 75.25316 | 0.2800126 | 0.1468907 | 997.5777 | 0 | 0 | 0 |  | Fe_Cr_Ni_Nb_Ti | Fe7Cr43Ni16Nb6Ti28 | 0.07522834 | -15.1212 | 6.16 | 26.20592
4190 | 7.030917 | 33.66561 | 15.83592 | 15.03842 | 28.42913 | 69.45149 | 0.2916811 | 0.1487389 | 962.8007 | 0 | 0 | 0 |  | Fe_Cr_Ni_Nb_Ti | Fe7Cr36Ni15Nb9Ti33 | 0.07710271 | -16.2168 | 5.99 | 27.55703
4191 | 7.709886 | 26.9184 | 13.1686 | 22.44563 | 29.75748 | 64.31399 | 0.3042326 | 0.1458048 | 891.9468 | 0 | 0 | 0 |  | Fe_Cr_Ni_Nb_Ti | Fe8Cr30Ni13Nb14Ti36 | 0.07668135 | -16.15449 | 5.821782 | 28.17001
4192 | 8.40275 | 20.86221 | 10.79468 | 29.51062 | 30.42974 | 59.84592 | 0.315835 | 0.1411183 | 811.5723 | 0 | 0 | 0 |  | Fe_Cr_Ni_Nb_Ti | Fe9Cr24Ni11Nb19Ti38 | 0.07491798 | -15.62357 | 5.673267 | 28.63116
4193 | 9.057899 | 15.17994 | 8.568568 | 37.67153 | 29.52206 | 55.73652 | 0.3278543 | 0.1359354 | 733.6846 | 0 | 0 | 0 |  | Fe_Cr_Ni_Nb_Ti | Fe10Cr18Ni9Nb25Ti38 | 0.0718896 | -14.6848 | 5.55 | 28.86711
4194 | 9.469416 | 9.617935 | 6.333836 | 47.25962 | 27.31919 | 51.5824 | 0.3410077 | 0.1271824 | 631.9956 | 0 | 0 | 0 |  | Fe_Cr_Ni_Nb_Ti | Fe11Cr12Ni7Nb33Ti37 | 0.06723056 | -13.2136 | 5.43 | 28.90865
4195 | 9.644982 | 5.238275 | 4.224044 | 58.83268 | 22.06002 | 48.0064 | 0.3546111 | 0.1175023 | 537.564 | 0 | 0 | 0 |  | Fe_Cr_Ni_Nb_Ti | Fe12Cr7Ni5Nb44Ti32 | 0.06162581 | -11.4132 | 5.36 | 28.06492
4196 | 8.92325 | 2.769312 | 3.126368 | 70.51191 | 14.66916 | 45.43716 | 0.3667313 | 0.1097484 | 471.5694 | 0 | 0 | 0 |  | Fe_Cr_Ni_Nb_Ti | Fe12Cr4Ni4Nb57Ti23 | 0.05652358 | -10.228 | 5.37 | 25.40787
4197 | 5.190429 | 40.59314 | 10.91118 | 10.36168 | 32.94357 | 71.27828 | 0.282233 | 0.1409637 | 893.6983 | 0 | 0 | 0 |  | Fe_Cr_Ni_Nb_Ti | Fe5Cr42Ni10Nb6Ti37 | 0.07778219 | -13.5292 | 5.7 | 27.18161
4198 | 5.089815 | 33.17188 | 10.69967 | 15.24124 | 35.7974 | 66.18594 | 0.293791 | 0.1401921 | 843.8644 | 0 | 0 | 0 |  | Fe_Cr_Ni_Nb_Ti | Fe5Cr35Ni10Nb9Ti41 | 0.07739859 | -14.1968 | 5.59 | 28.04621
4199 | 5.946808 | 25.83811 | 9.37591 | 21.43492 | 37.40425 | 61.38089 | 0.3059223 | 0.1366892 | 773.5497 | 0 | 0 | 0 |  | Fe_Cr_Ni_Nb_Ti | Fe6Cr28Ni9Nb13Ti44 | 0.07553703 | -14.0696 | 5.47 | 28.63756
4200 | 6.702878 | 19.61354 | 8.051772 | 28.67356 | 36.95825 | 57.38185 | 0.3175689 | 0.1319227 | 703.3111 | 0 | 0 | 0 |  | Fe_Cr_Ni_Nb_Ti | Fe7Cr22Ni8Nb18Ti45 | 0.07268606 | -13.5484 | 5.38 | 29.04204
4201 | 7.31332 | 13.61804 | 5.765196 | 38.01985 | 35.28359 | 53.19658 | 0.3306507 | 0.1230046 | 603.4834 | 0 | 0 | 0 |  | Fe_Cr_Ni_Nb_Ti | Fe8Cr16Ni6Nb25Ti45 | 0.06796853 | -11.9024 | 5.25 | 29.29164
4202 | 7.852523 | 8.935718 | 4.585376 | 46.44751 | 32.17887 | 50.06028 | 0.3417924 | 0.116101 | 532.4571 | 0 | 0 | 0 |  | Fe_Cr_Ni_Nb_Ti | Fe9Cr11Ni5Nb32Ti43 | 0.06354465 | -10.8436 | 5.2 | 29.44554
4203 | 8.880534 | 4.509909 | 2.545692 | 57.75115 | 26.31271 | 46.82817 | 0.3549171 | 0.1045851 | 436.5148 | 0 | 0 | 0 |  | Fe_Cr_Ni_Nb_Ti | Fe11Cr6Ni3Nb43Ti38 | 0.05780151 | -8.989707 | 5.158416 | 28.98742
4204 | 3.094148 | 30.72839 | 6.504431 | 15.44216 | 44.23087 | 62.23128 | 0.2979879 | 0.1283244 | 700.0217 | 0 | 0 | 0 |  | Fe_Cr_Ni_Nb_Ti | Fe3Cr32Ni6Nb9Ti50 | 0.07525929 | -11.5576 | 5.21 | 27.84313
4205 | 4.007627 | 23.32048 | 6.318541 | 21.66788 | 44.68547 | 58.01403 | 0.3099474 | 0.1242727 | 637.1135 | 0 | 0 | 0 |  | Fe_Cr_Ni_Nb_Ti | Fe4Cr25Ni6Nb13Ti52 | 0.07211426 | -11.5396 | 5.15 | 28.41461
4206 | 4.838024 | 17.11677 | 5.08518 | 28.97453 | 43.9855 | 54.23784 | 0.3214932 | 0.1172154 | 558.1123 | 0 | 0 | 0 |  | Fe_Cr_Ni_Nb_Ti | Fe5Cr19Ni5Nb18Ti53 | 0.06780812 | -10.506 | 5.06 | 28.80556
4207 | 5.658852 | 11.41538 | 3.965294 | 36.087 | 42.87347 | 50.76924 | 0.3325103 | 0.1109929 | 490.3475 | 0 | 0 | 0 |  | Fe_Cr_Ni_Nb_Ti | Fe6Cr13Ni4Nb23Ti53 | 0.06256908 | -9.289664 | 4.979798 | 29.21376
4208 | 7.114567 | 6.623973 | 3.739011 | 44.3839 | 38.13855 | 48.1981 | 0.3432692 | 0.1057704 | 442.1131 | 0 | 0 | 0 |  | Fe_Cr_Ni_Nb_Ti | Fe8Cr8Ni4Nb30Ti50 | 0.05893548 | -9.2288 | 5.02 | 29.79664
4209 | 2.443783 | 9.101077 | 40.24181 | 44.71994 | 3.49339 | 60.51683 | 0.3399115 | 0.1737 | 1188.131 | 0 | 0 | 0 |  | Fe_Cr_Ni_Nb_Ti | Fe3Cr12Ni47Nb33Ti5 | 0.06910481 | -25.4888 | 7.51 | 15.45154
4210 | 3.954027 | 8.099019 | 33.24818 | 51.3074 | 3.391371 | 57.80164 | 0.3460144 | 0.1707789 | 1125.761 | 0 | 0 | 0 |  | Fe_Cr_Ni_Nb_Ti | Fe5Cr11Ni40Nb39Ti5 | 0.06994278 | -25.5512 | 7.21 | 15.19836
4211 | 5.440018 | 7.235564 | 27.77279 | 56.8854 | 2.666232 | 55.794 | 0.3511369 | 0.1664488 | 1061.802 | 0 | 0 | 0 |  | Fe_Cr_Ni_Nb_Ti | Fe7Cr10Ni34Nb44Ti4 | 0.06969451 | -24.88644 | 6.989899 | 13.78038
4212 | 8.289042 | 6.314286 | 21.38522 | 61.42618 | 2.585278 | 53.99022 | 0.3551789 | 0.1610115 | 988.3601 | 0 | 0 | 0 |  | Fe_Cr_Ni_Nb_Ti | Fe11Cr9Ni27Nb49Ti4 | 0.06927696 | -23.2732 | 6.73 | 13.40298
4213 | 10.41787 | 4.849747 | 17.20727 | 65.61039 | 1.914731 | 52.26564 | 0.3597598 | 0.1559606 | 923.5654 | 0 | 0 | 0 |  | Fe_Cr_Ni_Nb_Ti | Fe14Cr7Ni22Nb53Ti3 | 0.06839724 | -22.07693 | 6.575758 | 11.75976
4214 | 2.62291 | 15.46628 | 46.86737 | 30.54409 | 4.499343 | 68.03838 | 0.3212662 | 0.1673493 | 1204.559 | 0 | 0 | 0 |  | Fe_Cr_Ni_Nb_Ti | Fe3Cr19Ni51Nb21Ti6 | 0.06515519 | -21.8556 | 7.77 | 16.9068
4215 | 4.237421 | 13.41376 | 39.19426 | 38.06634 | 5.088213 | 64.18572 | 0.3292594 | 0.1705519 | 1194.871 | 0 | 0 | 0 |  | Fe_Cr_Ni_Nb_Ti | Fe5Cr17Ni44Nb27Ti7 | 0.0687159 | -23.4416 | 7.45 | 17.6281
4216 | 5.740792 | 12.21698 | 32.75636 | 43.65858 | 5.627292 | 61.48618 | 0.3347666 | 0.1695106 | 1150.925 | 0 | 0 | 0 |  | Fe_Cr_Ni_Nb_Ti | Fe7Cr16Ni38Nb32Ti8 | 0.07039912 | -23.73258 | 7.168317 | 18.22051
4217 | 8.102406 | 10.56117 | 27.25224 | 48.52463 | 5.55955 | 59.22705 | 0.3399857 | 0.1667107 | 1098.016 | 0 | 0 | 0 |  | Fe_Cr_Ni_Nb_Ti | Fe10Cr14Ni32Nb36Ti8 | 0.07094137 | -23.3168 | 6.96 | 18.02776
4218 | 11.1259 | 8.138977 | 21.71794 | 52.8826 | 6.134585 | 56.63915 | 0.3455758 | 0.1629527 | 1029.156 | 0 | 0 | 0 |  | Fe_Cr_Ni_Nb_Ti | Fe14Cr11Ni26Nb40Ti9 | 0.07122423 | -22.5716 | 6.74 | 18.59543
4219 | 14.00651 | 6.520336 | 17.17572 | 56.95815 | 5.339284 | 55.04236 | 0.3499782 | 0.1594776 | 980.0767 | 0 | 0 | 0 |  | Fe_Cr_Ni_Nb_Ti | Fe18Cr9Ni21Nb44Ti8 | 0.07075148 | -21.4132 | 6.6 | 17.46539
4220 | 17.84832 | 5.057522 | 13.05052 | 59.38452 | 4.659114 | 54.11923 | 0.3526514 | 0.1566035 | 945.2249 | 0 | 0 | 0 |  | Fe_Cr_Ni_Nb_Ti | Fe23Cr7Ni16Nb46Ti7 | 0.07049506 | -20.11999 | 6.505051 | 16.32993
4221 | 2.776477 | 24.98854 | 50.58415 | 18.47566 | 3.175181 | 77.32449 | 0.3008487 | 0.144859 | 1050.832 | 0 | 0 | 0 |  | Fe_Cr_Ni_Nb_Ti | Fe3Cr29Ni52Nb12Ti4 | 0.05484326 | -16.3548 | 7.94 | 14.99967
4222 | 3.60467 | 22.65371 | 43.57141 | 23.98675 | 6.183455 | 72.61882 | 0.3079639 | 0.1586648 | 1149.755 | 0 | 0 | 0 |  | Fe_Cr_Ni_Nb_Ti | Fe4Cr27Ni46Nb16Ti8 | 0.06389797 | -19.59729 | 7.584158 | 18.6864
4223 | 5.316804 | 19.80071 | 36.32472 | 30.9574 | 7.600375 | 68.26131 | 0.3163801 | 0.165388 | 1177.009 | 0 | 0 | 0 |  | Fe_Cr_Ni_Nb_Ti | Fe6Cr24Ni39Nb21Ti10 | 0.06866642 | -21.2832 | 7.27 | 20.06863
4224 | 7.747204 | 16.8303 | 30.76236 | 35.80043 | 8.859707 | 64.87221 | 0.3230875 | 0.1661355 | 1144.617 | 0 | 0 | 0 |  | Fe_Cr_Ni_Nb_Ti | Fe9Cr21Ni34Nb25Ti12 | 0.07112427 | -21.90138 | 7.039604 | 21.16729
4225 | 11.10733 | 13.52338 | 26.0437 | 39.79882 | 9.526764 | 62.05117 | 0.3292469 | 0.1653988 | 1105.258 | 0 | 0 | 0 |  | Fe_Cr_Ni_Nb_Ti | Fe13Cr17Ni29Nb28Ti13 | 0.07229154 | -21.9316 | 6.88 | 21.68963
4226 | 14.30498 | 10.96823 | 21.22696 | 43.39562 | 10.1042 | 59.74085 | 0.3342695 | 0.1632955 | 1057.139 | 0 | 0 | 0 |  | Fe_Cr_Ni_Nb_Ti | Fe17Cr14Ni24Nb31Ti14 | 0.07287361 | -21.4024 | 6.71 | 22.07351
4227 | 19.02018 | 8.469339 | 16.515 | 46.77474 | 9.220739 | 58.24768 | 0.3386012 | 0.1614928 | 1025.424 | 0 | 0 | 0 |  | Fe_Cr_Ni_Nb_Ti | Fe23Cr11Ni19Nb34Ti13 | 0.07279734 | -20.378 | 6.62 | 21.18962
4228 | 23.69354 | 6.085441 | 12.88135 | 48.93057 | 8.409089 | 57.18837 | 0.3418656 | 0.160696 | 1007.546 | 0 | 0 | 0 |  | Fe_Cr_Ni_Nb_Ti | Fe29Cr8Ni15Nb36Ti12 | 0.07275447 | -19.5544 | 6.58 | 20.31625
4229 | 29.15656 | 4.524339 | 10.21535 | 49.85185 | 6.251899 | 57.47926 | 0.342949 | 0.1613491 | 1022.823 | 0 | 0 | 0 |  | Fe_Cr_Ni_Nb_Ti | Fe36Cr6Ni12Nb37Ti9 | 0.07236351 | -18.708 | 6.65 | 17.85945
4230 | 2.847422 | 33.58028 | 42.89803 | 15.78979 | 4.884471 | 80.79015 | 0.289552 | 0.1383796 | 1003.021 | 0 | 0 | 0 |  | Fe_Cr_Ni_Nb_Ti | Fe3Cr38Ni43Nb10Ti6 | 0.05593649 | -15.4648 | 7.56 | 16.95258
4231 | 3.780704 | 29.92001 | 37.75153 | 20.44098 | 8.106779 | 75.78767 | 0.2974139 | 0.1534887 | 1120.12 | 0 | 0 | 0 |  | Fe_Cr_Ni_Nb_Ti | Fe4Cr34Ni38Nb13Ti10 | 0.0644249 | -18.09203 | 7.282828 | 20.10888
4232 | 6.523077 | 25.16069 | 32.32263 | 24.80391 | 11.18969 | 70.89494 | 0.3058135 | 0.1604502 | 1140.758 | 0 | 0 | 0 |  | Fe_Cr_Ni_Nb_Ti | Fe7Cr29Ni33Nb16Ti14 | 0.06987731 | -19.78329 | 7.030303 | 22.50373
4233 | 9.095319 | 21.17035 | 27.72389 | 28.74864 | 13.2618 | 67.12823 | 0.3129258 | 0.1626458 | 1119.346 | 0 | 0 | 0 |  | Fe_Cr_Ni_Nb_Ti | Fe10Cr25Ni29Nb19Ti17 | 0.0726008 | -20.5096 | 6.83 | 23.87384
4234 | 13.49774 | 16.75599 | 23.64548 | 31.43656 | 14.66423 | 64.1554 | 0.31905 | 0.1629928 | 1088.061 | 0 | 0 | 0 |  | Fe_Cr_Ni_Nb_Ti | Fe15Cr20Ni25Nb21Ti19 | 0.07397219 | -20.6448 | 6.71 | 24.70202
4235 | 17.6691 | 13.16057 | 19.50034 | 35.27293 | 14.39706 | 61.84575 | 0.3250395 | 0.1621443 | 1056.347 | 0 | 0 | 0 |  | Fe_Cr_Ni_Nb_Ti | Fe20Cr16Ni21Nb24Ti19 | 0.07432535 | -20.2564 | 6.62 | 24.53956
4236 | 22.86058 | 9.823478 | 15.7109 | 38.03059 | 13.57445 | 60.29503 | 0.3296489 | 0.1615521 | 1036.513 | 0 | 0 | 0 |  | Fe_Cr_Ni_Nb_Ti | Fe26Cr12Ni17Nb26Ti18 | 0.07438811 | -19.64126 | 6.585859 | 23.99155
4237 | 29.00903 | 7.149355 | 11.65832 | 39.74277 | 12.44053 | 59.53641 | 0.3324716 | 0.1620186 | 1033.408 | 0 | 0 | 0 |  | Fe_Cr_Ni_Nb_Ti | Fe34Cr9Ni13Nb28Ti17 | 0.07436296 | -18.6668 | 6.574257 | 23.09925
4238 | 36.74552 | 4.773723 | 9.880225 | 39.80519 | 8.795344 | 60.58782 | 0.3331306 | 0.1631065 | 1065.815 | 0 | 0 | 0 |  | Fe_Cr_Ni_Nb_Ti | Fe43Cr6Ni11Nb28Ti12 | 0.07312309 | -17.828 | 6.78 | 20.10249
4239 | 2.92076 | 40.79033 | 35.81632 | 12.95718 | 7.515412 | 83.08971 | 0.2800541 | 0.1341879 | 966.9568 | 0 | 0 | 0 |  | Fe_Cr_Ni_Nb_Ti | Fe3Cr45Ni35Nb8Ti9 | 0.05860428 | -14.7396 | 7.2 | 19.05361
4240 | 4.876238 | 35.41193 | 31.77714 | 16.2241 | 11.71059 | 77.53709 | 0.2885831 | 0.1487647 | 1072.75 | 0 | 0 | 0 |  | Fe_Cr_Ni_Nb_Ti | Fe5Cr39Ni31Nb10Ti14 | 0.06677776 | -17.02683 | 6.969697 | 22.2135
4241 | 7.739704 | 29.72476 | 27.45594 | 19.31352 | 15.76608 | 72.3815 | 0.2970379 | 0.1559562 | 1093.253 | 0 | 0 | 0 |  | Fe_Cr_Ni_Nb_Ti | Fe8Cr33Ni27Nb12Ti19 | 0.07197275 | -18.54219 | 6.747475 | 24.58844
4242 | 11.37927 | 24.72073 | 23.92118 | 22.08548 | 17.89334 | 68.78066 | 0.3040447 | 0.1587411 | 1081.585 | 0 | 0 | 0 |  | Fe_Cr_Ni_Nb_Ti | Fe12Cr28Ni24Nb14Ti22 | 0.07415995 | -19.1168 | 6.62 | 25.67177
4243 | 15.94179 | 20.08104 | 19.71317 | 24.96054 | 19.30346 | 65.75046 | 0.3104366 | 0.1590707 | 1052.382 | 0 | 0 | 0 |  | Fe_Cr_Ni_Nb_Ti | Fe17Cr23Ni20Nb16Ti24 | 0.0753884 | -19.0604 | 6.5 | 26.28517
4244 | 20.36766 | 15.51533 | 16.54267 | 27.72278 | 19.85154 | 63.19292 | 0.3165936 | 0.1597385 | 1031.586 | 0 | 0 | 0 |  | Fe_Cr_Ni_Nb_Ti | Fe22Cr18Ni17Nb18Ti25 | 0.0759402 | -19.018 | 6.44 | 26.58928
4245 | 27.36621 | 11.04096 | 12.4645 | 30.35073 | 18.77761 | 61.53296 | 0.3218377 | 0.1605972 | 1024.529 | 0 | 0 | 0 |  | Fe_Cr_Ni_Nb_Ti | Fe30Cr13Ni13Nb20Ti24 | 0.07603325 | -18.3828 | 6.44 | 26.12738
4246 | 34.51956 | 7.611921 | 10.50298 | 30.22438 | 17.14115 | 61.3895 | 0.3237696 | 0.1626727 | 1045.405 | 0 | 0 | 0 |  | Fe_Cr_Ni_Nb_Ti | Fe38Cr9Ni11Nb20Ti22 | 0.07590246 | -18.0316 | 6.56 | 25.35744
4247 | 45.04914 | 5.033126 | 7.576083 | 29.97728 | 12.36437 | 63.12204 | 0.3236372 | 0.1628063 | 1076.908 | 0 | 0 | 0 |  | Fe_Cr_Ni_Nb_Ti | Fe50Cr6Ni8Nb20Ti16 | 0.07388235 | -16.4752 | 6.8 | 22.39732
4248 | 3.015613 | 46.79446 | 26.41391 | 11.70572 | 12.0703 | 83.1328 | 0.2735917 | 0.1366413 | 982.8518 | 0 | 0 | 0 |  | Fe_Cr_Ni_Nb_Ti | Fe3Cr50Ni25Nb7Ti14 | 0.06462763 | -14.18386 | 6.717172 | 21.53198
4249 | 5.96426 | 38.87091 | 24.03098 | 13.22943 | 17.90442 | 76.68749 | 0.2834723 | 0.1463056 | 1022.302 | 0 | 0 | 0 |  | Fe_Cr_Ni_Nb_Ti | Fe6Cr42Ni23Nb8Ti21 | 0.07163733 | -16.326 | 6.54 | 24.71336
4250 | 8.927526 | 33.24767 | 20.85244 | 14.85173 | 22.12064 | 72.23672 | 0.2906581 | 0.1507461 | 1021.121 | 0 | 0 | 0 |  | Fe_Cr_Ni_Nb_Ti | Fe9Cr36Ni20Nb9Ti26 | 0.07497325 | -17.18 | 6.37 | 26.38484
4251 | 12.84142 | 26.67091 | 18.68876 | 18.07624 | 23.72266 | 68.33591 | 0.2994229 | 0.154197 | 1018.249 | 0 | 0 | 0 |  | Fe_Cr_Ni_Nb_Ti | Fe13Cr29Ni18Nb11Ti28 | 0.0762808 | -17.89858 | 6.313131 | 27.17979
4252 | 17.50011 | 21.72449 | 16.35033 | 19.40865 | 25.01642 | 65.86831 | 0.3048692 | 0.1562268 | 1010.415 | 0 | 0 | 0 |  | Fe_Cr_Ni_Nb_Ti | Fe18Cr24Ni16Nb12Ti30 | 0.07699088 | -18.0912 | 6.28 | 27.68682
4253 | 23.74127 | 15.915 | 12.97614 | 22.11759 | 25.25 | 63.20806 | 0.3118033 | 0.1582555 | 1001.875 | 0 | 0 | 0 |  | Fe_Cr_Ni_Nb_Ti | Fe25Cr18Ni13Nb14Ti31 | 0.07735638 | -17.99039 | 6.257426 | 27.89304
4254 | 30.38958 | 11.49445 | 9.981893 | 23.698 | 24.43608 | 61.83511 | 0.3162234 | 0.1598545 | 1004.572 | 0 | 0 | 0 |  | Fe_Cr_Ni_Nb_Ti | Fe32Cr13Ni10Nb15Ti30 | 0.07751375 | -17.6644 | 6.29 | 27.7148
4255 | 39.95773 | 7.086171 | 7.999812 | 23.74043 | 21.21586 | 62.04383 | 0.3186215 | 0.16308 | 1043.835 | 0 | 0 | 0 |  | Fe_Cr_Ni_Nb_Ti | Fe42Cr8Ni8Nb15Ti26 | 0.07719987 | -17.34354 | 6.494949 | 26.70796
4256 | 51.30029 | 4.342074 | 5.882293 | 23.27524 | 15.2001 | 64.31783 | 0.3181782 | 0.1629088 | 1079.248 | 0 | 0 | 0 |  | Fe_Cr_Ni_Nb_Ti | Fe55Cr5Ni6Nb15Ti19 | 0.07453279 | -15.768 | 6.81 | 23.81827
4257 | 3.032154 | 48.93318 | 18.05998 | 11.76993 | 18.20476 | 80.50784 | 0.2725638 | 0.1377324 | 960.8285 | 0 | 0 | 0 |  | Fe_Cr_Ni_Nb_Ti | Fe3Cr52Ni17Nb7Ti21 | 0.07102091 | -13.5264 | 6.25 | 23.78634
4258 | 6.090568 | 40.63919 | 17.07123 | 11.82089 | 24.37812 | 74.65102 | 0.2816545 | 0.1444704 | 972.2637 | 0 | 0 | 0 |  | Fe_Cr_Ni_Nb_Ti | Fe6Cr43Ni16Nb7Ti28 | 0.07534572 | -15.1908 | 6.13 | 26.20592
4259 | 9.161882 | 34.12045 | 16.04988 | 11.85457 | 28.81322 | 70.5621 | 0.2885241 | 0.1479189 | 963.148 | 0 | 0 | 0 |  | Fe_Cr_Ni_Nb_Ti | Fe9Cr36Ni15Nb7Ti33 | 0.07725463 | -16.2096 | 6.05 | 27.55703
4260 | 14.03068 | 27.99252 | 13.69406 | 13.33787 | 30.94488 | 67.37822 | 0.2953061 | 0.1503411 | 953.5968 | 0 | 0 | 0 |  | Fe_Cr_Ni_Nb_Ti | Fe14Cr30Ni13Nb8Ti36 | 0.07798604 | -16.48387 | 6 | 28.17001
4261 | 18.91076 | 22.2401 | 11.50764 | 14.90197 | 32.43953 | 64.6236 | 0.3016556 | 0.1523426 | 944.0052 | 0 | 0 | 0 |  | Fe_Cr_Ni_Nb_Ti | Fe19Cr24Ni11Nb9Ti38 | 0.07831671 | -16.68229 | 5.970297 | 28.63116
4262 | 24.88873 | 16.6842 | 9.417671 | 16.56184 | 32.44756 | 62.55804 | 0.3074646 | 0.1546656 | 945.7054 | 0 | 0 | 0 |  | Fe_Cr_Ni_Nb_Ti | Fe25Cr18Ni9Nb10Ti38 | 0.07847596 | -16.8568 | 6 | 28.86711
4263 | 32.49166 | 11.00042 | 7.244265 | 18.01758 | 31.24607 | 61.03686 | 0.3128069 | 0.1584157 | 965.8289 | 0 | 0 | 0 |  | Fe_Cr_Ni_Nb_Ti | Fe33Cr12Ni7Nb11Ti37 | 0.07870619 | -17.0416 | 6.09 | 28.90865
4264 | 42.64301 | 6.316308 | 5.093349 | 19.34738 | 26.59995 | 61.27627 | 0.3161314 | 0.1631933 | 1020.678 | 0 | 0 | 0 |  | Fe_Cr_Ni_Nb_Ti | Fe44Cr7Ni5Nb12Ti32 | 0.07863997 | -16.866 | 6.32 | 28.06492
4265 | 54.48357 | 3.559761 | 4.018731 | 19.08173 | 18.8562 | 64.08772 | 0.3155516 | 0.1642068 | 1077.205 | 0 | 0 | 0 |  | Fe_Cr_Ni_Nb_Ti | Fe57Cr4Ni4Nb12Ti23 | 0.07611006 | -15.646 | 6.72 | 25.40787
4266 | 6.271719 | 40.87471 | 10.98686 | 8.69463 | 33.17208 | 71.84343 | 0.2805834 | 0.1404544 | 892.8839 | 0 | 0 | 0 |  | Fe_Cr_Ni_Nb_Ti | Fe6Cr42Ni10Nb5Ti37 | 0.07791827 | -13.5976 | 5.73 | 27.18161
4267 | 9.416092 | 34.09309 | 10.9968 | 8.702499 | 36.79152 | 68.29004 | 0.2874478 | 0.1430711 | 882.5049 | 0 | 0 | 0 |  | Fe_Cr_Ni_Nb_Ti | Fe9Cr35Ni10Nb5Ti41 | 0.07852722 | -14.6592 | 5.71 | 28.04621
4268 | 13.50658 | 27.08509 | 9.828403 | 10.37049 | 39.20943 | 64.8013 | 0.2953483 | 0.144815 | 865.17 | 0 | 0 | 0 |  | Fe_Cr_Ni_Nb_Ti | Fe13Cr28Ni9Nb6Ti44 | 0.07848497 | -15.2344 | 5.68 | 28.63756
4269 | 18.53124 | 21.08748 | 8.656855 | 11.9888 | 39.73563 | 62.44801 | 0.3017431 | 0.147445 | 866.5221 | 0 | 0 | 0 |  | Fe_Cr_Ni_Nb_Ti | Fe18Cr22Ni8Nb7Ti45 | 0.07839441 | -15.744 | 5.71 | 29.04204
4270 | 25.48201 | 15.18391 | 6.428107 | 13.5653 | 39.34067 | 60.56851 | 0.3075323 | 0.1507157 | 877.5716 | 0 | 0 | 0 |  | Fe_Cr_Ni_Nb_Ti | Fe25Cr16Ni6Nb8Ti45 | 0.07848902 | -15.9212 | 5.76 | 29.29164
4271 | 32.20926 | 10.30845 | 5.289796 | 15.0702 | 37.1223 | 59.63489 | 0.3120711 | 0.1555004 | 913.1412 | 0 | 0 | 0 |  | Fe_Cr_Ni_Nb_Ti | Fe32Cr11Ni5Nb9Ti43 | 0.07886428 | -16.4648 | 5.89 | 29.44554
4272 | 41.89742 | 5.443023 | 3.072404 | 17.83025 | 31.7569 | 59.55139 | 0.3166217 | 0.1618432 | 977.1709 | 0 | 0 | 0 |  | Fe_Cr_Ni_Nb_Ti | Fe43Cr6Ni3Nb11Ti38 | 0.07923706 | -16.54348 | 6.108911 | 28.98742
4273 | 9.679948 | 32.04428 | 6.782972 | 5.367815 | 46.12498 | 65.18318 | 0.2884985 | 0.1370969 | 788.522 | 0 | 0 | 0 |  | Fe_Cr_Ni_Nb_Ti | Fe9Cr32Ni6Nb3Ti50 | 0.07830727 | -12.9736 | 5.39 | 27.84313
4274 | 13.85375 | 24.80471 | 6.720686 | 7.091365 | 47.52948 | 62.16143 | 0.2963915 | 0.1393998 | 781.9296 | 0 | 0 | 0 |  | Fe_Cr_Ni_Nb_Ti | Fe13Cr25Ni6Nb4Ti52 | 0.07772581 | -13.9516 | 5.42 | 28.41461
4275 | 19.00311 | 18.67566 | 5.548307 | 8.781486 | 47.99144 | 59.88843 | 0.3028498 | 0.1416059 | 780.2229 | 0 | 0 | 0 |  | Fe_Cr_Ni_Nb_Ti | Fe18Cr19Ni5Nb5Ti53 | 0.07730651 | -14.4216 | 5.45 | 28.80556
4276 | 24.27503 | 12.77454 | 4.437416 | 10.53486 | 47.97815 | 57.83394 | 0.3090655 | 0.1437011 | 779.196 | 0 | 0 | 0 |  | Fe_Cr_Ni_Nb_Ti | Fe23Cr13Ni4Nb6Ti53 | 0.0769595 | -14.95807 | 5.494949 | 29.21376
4277 | 30.66029 | 7.612286 | 4.296881 | 13.60163 | 43.82891 | 56.94438 | 0.3148427 | 0.151074 | 836.508 | 0 | 0 | 0 |  | Fe_Cr_Ni_Nb_Ti | Fe30Cr8Ni4Nb8Ti50 | 0.07767985 | -16.1808 | 5.68 | 29.79664
4278 | 31.58965 | 10.69503 | 47.28974 | 7.962448 | 2.463132 | 77.64929 | 0.30224 | 0.1092971 | 685.9717 | 1 | 1 | 1 | 685.9717 | Fe_Cr_Ni_Nb_Ti | Fe33Cr12Ni47Nb5Ti3 | 0.0425642 | -9.7584 | 8.43 | 12.81054
4279 | 37.53921 | 9.857875 | 40.46866 | 8.006383 | 4.127872 | 76.6438 | 0.3021474 | 0.1178014 | 759.1651 | 1 | 0 | 0 |  | Fe_Cr_Ni_Nb_Ti | Fe39Cr11Ni40Nb5Ti5 | 0.0479934 | -10.7136 | 8.23 | 15.19836
4280 | 43.26211 | 9.1543 | 35.13761 | 6.542758 | 5.903217 | 76.22441 | 0.3008182 | 0.1210657 | 783.3356 | 1 | 0 | 0 |  | Fe_Cr_Ni_Nb_Ti | Fe44Cr10Ni34Nb4Ti7 | 0.05136449 | -11.01439 | 8.080808 | 17.19547
4281 | 48.11102 | 8.227371 | 27.86445 | 6.533625 | 9.263536 | 74.29782 | 0.301253 | 0.1349649 | 899.6901 | 1 | 0 | 0 |  | Fe_Cr_Ni_Nb_Ti | Fe49Cr9Ni27Nb4Ti11 | 0.05895648 | -12.6316 | 7.8 | 20.22276
4282 | 53.19161 | 6.540868 | 23.20749 | 5.008807 | 12.05122 | 73.03872 | 0.3012308 | 0.1405777 | 937.7143 | 0 | 0 | 0 |  | Fe_Cr_Ni_Nb_Ti | Fe53Cr7Ni22Nb3Ti14 | 0.06298506 | -13.24273 | 7.646465 | 22.13159
4283 | 20.02864 | 16.87159 | 51.12586 | 9.519831 | 2.454082 | 78.92281 | 0.2990842 | 0.1159897 | 759.6309 | 1 | 0 | 0 |  | Fe_Cr_Ni_Nb_Ti | Fe21Cr19Ni51Nb6Ti3 | 0.04428058 | -11.2428 | 8.34 | 13.26801
4284 | 25.71205 | 15.07273 | 44.04167 | 11.08962 | 4.083932 | 76.92197 | 0.3013028 | 0.1272614 | 857.7179 | 0 | 0 | 0 |  | Fe_Cr_Ni_Nb_Ti | Fe27Cr17Ni44Nb7Ti5 | 0.05087687 | -12.6752 | 8.13 | 15.52128
4285 | 30.14586 | 14.03356 | 37.62699 | 12.53757 | 5.656025 | 75.30419 | 0.3028295 | 0.1366122 | 938.1991 | 0 | 0 | 0 |  | Fe_Cr_Ni_Nb_Ti | Fe32Cr16Ni38Nb8Ti7 | 0.05599243 | -13.76414 | 7.920792 | 17.29304
4286 | 34.43161 | 12.46674 | 32.16941 | 12.72889 | 8.203337 | 73.47128 | 0.304115 | 0.1441753 | 993.9642 | 0 | 0 | 0 |  | Fe_Cr_Ni_Nb_Ti | Fe36Cr14Ni32Nb8Ti10 | 0.06117501 | -14.8624 | 7.72 | 19.70685
4287 | 38.25927 | 9.795791 | 26.13896 | 14.32073 | 11.48525 | 70.4058 | 0.3078434 | 0.1540237 | 1059.417 | 0 | 0 | 0 |  | Fe_Cr_Ni_Nb_Ti | Fe40Cr11Ni26Nb9Ti14 | 0.06720584 | -16.4324 | 7.47 | 22.21238
4288 | 42.63586 | 8.119606 | 21.38848 | 12.89609 | 14.95996 | 68.86399 | 0.3080696 | 0.1580871 | 1075.369 | 0 | 0 | 0 |  | Fe_Cr_Ni_Nb_Ti | Fe44Cr9Ni21Nb8Ti18 | 0.07074755 | -16.9132 | 7.28 | 24.20413
4289 | 45.6771 | 6.471558 | 16.69933 | 11.56337 | 19.58864 | 66.80789 | 0.3087493 | 0.1626103 | 1086.167 | 0 | 0 | 0 |  | Fe_Cr_Ni_Nb_Ti | Fe46Cr7Ni16Nb7Ti23 | 0.07456223 | -17.59167 | 7.040404 | 26.26418
4290 | 11.6636 | 26.24336 | 53.12427 | 6.467808 | 2.500969 | 83.45854 | 0.2881747 | 0.1050539 | 675.3902 | 1 | 0 | 0 |  | Fe_Cr_Ni_Nb_Ti | Fe12Cr29Ni52Nb4Ti3 | 0.04005069 | -10.6516 | 8.22 | 13.73863
4291 | 15.06199 | 23.66444 | 45.51542 | 12.52848 | 3.22967 | 79.74886 | 0.2950884 | 0.1257075 | 866.3736 | 0 | 0 | 0 |  | Fe_Cr_Ni_Nb_Ti | Fe16Cr27Ni46Nb8Ti4 | 0.04968049 | -13.10381 | 7.980198 | 14.64945
4292 | 19.78901 | 21.0565 | 38.62849 | 15.67656 | 4.849442 | 76.78924 | 0.2996217 | 0.137241 | 962.5722 | 0 | 0 | 0 |  | Fe_Cr_Ni_Nb_Ti | Fe21Cr24Ni39Nb10Ti6 | 0.05646678 | -14.6616 | 7.76 | 16.57076
4293 | 23.15432 | 18.10846 | 33.09857 | 18.48924 | 7.14941 | 73.47877 | 0.3046228 | 0.1480976 | 1044.276 | 0 | 0 | 0 |  | Fe_Cr_Ni_Nb_Ti | Fe25Cr21Ni34Nb12Ti9 | 0.06274248 | -16.33918 | 7.544554 | 18.94119
4294 | 26.14721 | 14.78041 | 28.4645 | 20.19559 | 10.41229 | 70.05431 | 0.3093548 | 0.1557489 | 1083.156 | 0 | 0 | 0 |  | Fe_Cr_Ni_Nb_Ti | Fe28Cr17Ni29Nb13Ti13 | 0.06821875 | -17.9296 | 7.33 | 21.68963
4295 | 28.93631 | 12.16689 | 23.54675 | 21.73979 | 13.61025 | 67.15246 | 0.3131693 | 0.1619984 | 1107.489 | 0 | 0 | 0 |  | Fe_Cr_Ni_Nb_Ti | Fe31Cr14Ni24Nb14Ti17 | 0.07209713 | -18.8396 | 7.1 | 23.7773
4296 | 32.20738 | 9.701508 | 18.9177 | 20.4864 | 18.68702 | 64.62451 | 0.3147533 | 0.1649145 | 1094.563 | 0 | 0 | 0 |  | Fe_Cr_Ni_Nb_Ti | Fe34Cr11Ni19Nb13Ti23 | 0.07546945 | -19.3496 | 6.85 | 26.24881
4297 | 34.59841 | 7.158364 | 15.15246 | 19.18584 | 23.90492 | 62.16208 | 0.3165593 | 0.1660042 | 1063.907 | 0 | 0 | 0 |  | Fe_Cr_Ni_Nb_Ti | Fe36Cr8Ni15Nb12Ti29 | 0.07769653 | -19.6372 | 6.62 | 28.0733
4298 | 36.61597 | 5.528282 | 12.48212 | 14.81689 | 30.55674 | 60.59803 | 0.3153083 | 0.1660535 | 1029.414 | 0 | 0 | 0 |  | Fe_Cr_Ni_Nb_Ti | Fe37Cr6Ni12Nb9Ti36 | 0.07924807 | -19.6752 | 6.41 | 29.54657
4299 | 9.696406 | 34.30556 | 43.82456 | 9.678495 | 2.494984 | 85.30713 | 0.2822867 | 0.1119501 | 757.0346 | 0 | 0 | 0 |  | Fe_Cr_Ni_Nb_Ti | Fe10Cr38Ni43Nb6Ti3 | 0.04395518 | -11.5044 | 7.8 | 13.68612
4300 | 12.42077 | 30.24503 | 38.16162 | 15.89464 | 3.277937 | 80.8989 | 0.2910392 | 0.1292033 | 912.4657 | 0 | 0 | 0 |  | Fe_Cr_Ni_Nb_Ti | Fe13Cr34Ni38Nb10Ti4 | 0.05274905 | -13.63534 | 7.616162 | 14.63218
4301 | 14.95603 | 25.23856 | 32.42266 | 21.77059 | 5.612161 | 75.44449 | 0.3008551 | 0.1452453 | 1038.09 | 0 | 0 | 0 |  | Fe_Cr_Ni_Nb_Ti | Fe16Cr29Ni33Nb14Ti7 | 0.06186772 | -16.21018 | 7.373737 | 17.39076
4302 | 17.3333 | 21.23429 | 27.80763 | 25.80016 | 7.824622 | 71.32877 | 0.3081498 | 0.1535919 | 1085.058 | 0 | 0 | 0 |  | Fe_Cr_Ni_Nb_Ti | Fe19Cr25Ni29Nb17Ti10 | 0.06717416 | -17.75 | 7.17 | 19.56119
4303 | 19.02662 | 16.87106 | 23.80787 | 28.63793 | 11.65653 | 66.84992 | 0.3152308 | 0.1600955 | 1096.428 | 0 | 0 | 0 |  | Fe_Cr_Ni_Nb_Ti | Fe21Cr20Ni25Nb19Ti15 | 0.07193371 | -19.3096 | 6.93 | 22.64398
4304 | 21.87153 | 13.57557 | 20.11525 | 28.80496 | 15.63269 | 63.94545 | 0.3187848 | 0.1621215 | 1073.91 | 0 | 0 | 0 |  | Fe_Cr_Ni_Nb_Ti | Fe24Cr16Ni21Nb19Ti20 | 0.07455959 | -19.7912 | 6.73 | 24.995
4305 | 24.23434 | 10.4138 | 16.65501 | 27.91105 | 20.7858 | 61.11592 | 0.321557 | 0.1626531 | 1033.093 | 0 | 0 | 0 |  | Fe_Cr_Ni_Nb_Ti | Fe26Cr12Ni17Nb18Ti26 | 0.0764591 | -20.00367 | 6.505051 | 27.24166
4306 | 26.04983 | 7.795777 | 12.71242 | 26.31125 | 27.13072 | 58.44662 | 0.3233855 | 0.1596531 | 961.5032 | 0 | 0 | 0 |  | Fe_Cr_Ni_Nb_Ti | Fe28Cr9Ni13Nb17Ti34 | 0.07730506 | -19.51024 | 6.227723 | 29.00939
4307 | 27.45303 | 5.477137 | 11.33609 | 19.57308 | 36.16066 | 56.728 | 0.3213786 | 0.1581929 | 908.8357 | 0 | 0 | 0 |  | Fe_Cr_Ni_Nb_Ti | Fe28Cr6Ni11Nb12Ti43 | 0.07776425 | -19.5532 | 6.02 | 30.41233
4308 | 7.675306 | 40.19651 | 35.2949 | 14.36462 | 2.468668 | 85.70227 | 0.279924 | 0.1198725 | 845.0479 | 0 | 0 | 0 |  | Fe_Cr_Ni_Nb_Ti | Fe8Cr45Ni35Nb9Ti3 | 0.0488515 | -12.1424 | 7.41 | 13.42237
4309 | 9.392043 | 34.10317 | 30.60272 | 21.87429 | 4.02778 | 79.51317 | 0.2921723 | 0.1377848 | 995.9977 | 0 | 0 | 0 |  | Fe_Cr_Ni_Nb_Ti | Fe10Cr39Ni31Nb14Ti5 | 0.05879626 | -14.71483 | 7.212121 | 15.42051
4310 | 10.95155 | 28.04002 | 25.89979 | 28.84654 | 6.262099 | 73.33249 | 0.3041691 | 0.1495978 | 1068.615 | 0 | 0 | 0 |  | Fe_Cr_Ni_Nb_Ti | Fe12Cr33Ni27Nb19Ti8 | 0.0662135 | -16.91419 | 6.979798 | 17.93776
4311 | 12.47921 | 23.23737 | 22.4858 | 32.62326 | 9.174361 | 68.68694 | 0.3124155 | 0.1551799 | 1076.095 | 0 | 0 | 0 |  | Fe_Cr_Ni_Nb_Ti | Fe14Cr28Ni24Nb22Ti12 | 0.07055884 | -18.2432 | 6.78 | 20.64558
4312 | 14.16647 | 18.96005 | 18.61272 | 35.35075 | 12.91 | 64.45901 | 0.3192892 | 0.1567751 | 1039.298 | 0 | 0 | 0 |  | Fe_Cr_Ni_Nb_Ti | Fe16Cr23Ni20Nb24Ti17 | 0.07343668 | -18.8324 | 6.54 | 23.33988
4313 | 15.91704 | 14.81946 | 15.80072 | 36.77694 | 16.68584 | 60.9345 | 0.3249474 | 0.1562989 | 987.5854 | 0 | 0 | 0 |  | Fe_Cr_Ni_Nb_Ti | Fe18Cr18Ni17Nb25Ti22 | 0.07472653 | -19.0688 | 6.35 | 25.49725
4314 | 17.94932 | 10.86254 | 12.26308 | 35.83233 | 23.09272 | 57.49505 | 0.3286863 | 0.1528911 | 904.1658 | 0 | 0 | 0 |  | Fe_Cr_Ni_Nb_Ti | Fe20Cr13Ni13Nb24Ti30 | 0.07513977 | -18.5308 | 6.08 | 27.96426
4315 | 18.32628 | 7.678156 | 10.59437 | 33.53612 | 29.86507 | 54.80482 | 0.3308864 | 0.1484678 | 823.5734 | 0 | 0 | 0 |  | Fe_Cr_Ni_Nb_Ti | Fe20Cr9Ni11Nb22Ti38 | 0.07425822 | -18.1084 | 5.86 | 29.61824
4316 | 19.32416 | 5.397491 | 8.124542 | 25.71795 | 41.43585 | 52.87379 | 0.3281987 | 0.1412628 | 725.7371 | 0 | 0 | 0 |  | Fe_Cr_Ni_Nb_Ti | Fe20Cr6Ni8Nb16Ti50 | 0.07258917 | -16.7632 | 5.56 | 30.42959
4317 | 6.622976 | 44.04486 | 24.86185 | 22.03581 | 2.434513 | 84.18609 | 0.281844 | 0.1287345 | 934.9963 | 0 | 0 | 0 |  | Fe_Cr_Ni_Nb_Ti | Fe7Cr50Ni25Nb14Ti3 | 0.05541478 | -12.39302 | 6.949495 | 12.88344
4318 | 7.183884 | 35.11468 | 21.70878 | 31.37144 | 4.621216 | 75.85849 | 0.298916 | 0.1445225 | 1043.663 | 0 | 0 | 0 |  | Fe_Cr_Ni_Nb_Ti | Fe8Cr42Ni23Nb21Ti6 | 0.0649394 | -15.1904 | 6.75 | 15.83509
4319 | 7.859446 | 29.26995 | 18.35767 | 37.77188 | 6.741051 | 70.11506 | 0.3104324 | 0.1498833 | 1045.972 | 0 | 0 | 0 |  | Fe_Cr_Ni_Nb_Ti | Fe9Cr36Ni20Nb26Ti9 | 0.06949875 | -16.4388 | 6.54 | 18.19341
4320 | 9.594385 | 23.55009 | 16.50195 | 40.62827 | 9.725311 | 65.53163 | 0.3189547 | 0.1524788 | 1019.427 | 0 | 0 | 0 |  | Fe_Cr_Ni_Nb_Ti | Fe11Cr29Ni18Nb28Ti13 | 0.07204448 | -17.39945 | 6.40404 | 20.96148
4321 | 10.29966 | 19.17887 | 14.43444 | 42.83599 | 13.25104 | 61.59048 | 0.3257257 | 0.151222 | 958.7733 | 0 | 0 | 0 |  | Fe_Cr_Ni_Nb_Ti | Fe12Cr24Ni16Nb30Ti18 | 0.0732491 | -17.7024 | 6.22 | 23.52531
4322 | 11.92132 | 14.27049 | 11.63531 | 43.91408 | 18.25879 | 57.52048 | 0.3320865 | 0.1466487 | 863.8599 | 0 | 0 | 0 |  | Fe_Cr_Ni_Nb_Ti | Fe14Cr18Ni13Nb31Ti25 | 0.07321038 | -17.29987 | 5.990099 | 26.19668
4323 | 13.04705 | 10.52773 | 9.142384 | 43.40984 | 23.87299 | 54.41395 | 0.3360119 | 0.1413711 | 775.3091 | 0 | 0 | 0 |  | Fe_Cr_Ni_Nb_Ti | Fe15Cr13Ni10Nb30Ti32 | 0.0718693 | -16.2748 | 5.76 | 28.19131
4324 | 13.6198 | 6.763004 | 7.634979 | 39.27342 | 32.70879 | 51.61523 | 0.337472 | 0.1350044 | 681.318 | 0 | 0 | 0 |  | Fe_Cr_Ni_Nb_Ti | Fe15Cr8Ni8Nb26Ti42 | 0.06932559 | -15.2564 | 5.515152 | 29.92491
4325 | 14.32071 | 4.444401 | 6.020918 | 30.17676 | 45.03722 | 50.05277 | 0.3338587 | 0.125159 | 578.0051 | 0 | 0 | 0 |  | Fe_Cr_Ni_Nb_Ti | Fe15Cr5Ni6Nb19Ti55 | 0.06639707 | -13.808 | 5.25 | 30.14283
4326 | 6.318192 | 43.69867 | 16.12805 | 31.53261 | 2.322479 | 80.44805 | 0.2895146 | 0.1361247 | 995.161 | 0 | 0 | 0 |  | Fe_Cr_Ni_Nb_Ti | Fe7Cr52Ni17Nb21Ti3 | 0.06148538 | -12.2416 | 6.55 | 12.20287
4327 | 6.056467 | 34.63857 | 14.55056 | 40.30187 | 4.452544 | 72.3735 | 0.3065502 | 0.1450347 | 1024.16 | 0 | 0 | 0 |  | Fe_Cr_Ni_Nb_Ti | Fe7Cr43Ni16Nb28Ti6 | 0.06795558 | -14.3556 | 6.38 | 15.33982
4328 | 5.887222 | 28.18934 | 13.25995 | 46.1713 | 6.49218 | 66.65023 | 0.3185674 | 0.1470688 | 989.0863 | 0 | 0 | 0 |  | Fe_Cr_Ni_Nb_Ti | Fe7Cr36Ni15Nb33Ti9 | 0.07057666 | -15.4296 | 6.23 | 17.85357
4329 | 6.584774 | 22.99017 | 11.24689 | 49.29458 | 9.883587 | 62.01966 | 0.3270127 | 0.14456 | 912.4173 | 0 | 0 | 0 |  | Fe_Cr_Ni_Nb_Ti | Fe8Cr30Ni13Nb36Ti14 | 0.07171202 | -15.52475 | 6.039604 | 21.0139
4330 | 7.351761 | 18.25283 | 9.444518 | 51.63905 | 13.31184 | 58.03913 | 0.3342859 | 0.1401884 | 825.961 | 0 | 0 | 0 |  | Fe_Cr_Ni_Nb_Ti | Fe9Cr24Ni11Nb38Ti19 | 0.07126681 | -15.14675 | 5.861386 | 23.5323
4331 | 8.272844 | 13.86428 | 7.825923 | 52.29789 | 17.73906 | 54.59022 | 0.3398406 | 0.1352392 | 740.6049 | 0 | 0 | 0 |  | Fe_Cr_Ni_Nb_Ti | Fe10Cr18Ni9Nb38Ti25 | 0.0697358 | -14.3988 | 5.68 | 25.96517
4332 | 9.213733 | 9.358242 | 6.162817 | 51.55734 | 23.70787 | 51.2592 | 0.3444628 | 0.1268287 | 632.3999 | 0 | 0 | 0 |  | Fe_Cr_Ni_Nb_Ti | Fe11Cr12Ni7Nb37Ti33 | 0.06667769 | -13.14 | 5.47 | 28.19415
4333 | 10.45785 | 5.679749 | 4.58004 | 46.39346 | 32.8889 | 48.90966 | 0.3447891 | 0.1175635 | 531.7838 | 0 | 0 | 0 |  | Fe_Cr_Ni_Nb_Ti | Fe12Cr7Ni5Nb32Ti44 | 0.0630202 | -11.5908 | 5.24 | 29.80671
4334 | 11.20658 | 3.477938 | 3.926359 | 35.73266 | 45.65646 | 47.89085 | 0.3397232 | 0.1102275 | 460.3416 | 0 | 0 | 0 |  | Fe_Cr_Ni_Nb_Ti | Fe12Cr4Ni4Nb23Ti57 | 0.05999667 | -10.6632 | 5.03 | 29.8389
4335 | 4.121548 | 32.23366 | 8.664202 | 50.73852 | 4.242064 | 67.57417 | 0.3177469 | 0.1414673 | 950.1438 | 0 | 0 | 0 |  | Fe_Cr_Ni_Nb_Ti | Fe5Cr42Ni10Nb37Ti6 | 0.06953775 | -12.8472 | 6.01 | 14.89161
4336 | 4.031484 | 26.27442 | 8.474873 | 54.99518 | 6.224051 | 62.7331 | 0.3280273 | 0.1403292 | 890.3271 | 0 | 0 | 0 |  | Fe_Cr_Ni_Nb_Ti | Fe5Cr35Ni10Nb41Ti9 | 0.07016827 | -13.4928 | 5.91 | 17.50971
4337 | 4.766559 | 20.71008 | 7.515095 | 58.15033 | 8.857939 | 58.3503 | 0.3368859 | 0.1366287 | 808.7782 | 0 | 0 | 0 |  | Fe_Cr_Ni_Nb_Ti | Fe6Cr28Ni9Nb44Ti13 | 0.06958859 | -13.4372 | 5.78 | 20.27092
4338 | 5.547115 | 16.23162 | 6.663423 | 59.32359 | 12.23425 | 54.95165 | 0.3429641 | 0.1317168 | 727.0227 | 0 | 0 | 0 |  | Fe_Cr_Ni_Nb_Ti | Fe7Cr22Ni8Nb45Ti18 | 0.06820509 | -13.0408 | 5.65 | 23.00348
4339 | 6.374137 | 11.8692 | 5.024825 | 59.64715 | 17.08469 | 51.54909 | 0.3482604 | 0.1228492 | 616.442 | 0 | 0 | 0 |  | Fe_Cr_Ni_Nb_Ti | Fe8Cr16Ni6Nb45Ti25 | 0.06520052 | -11.5984 | 5.45 | 25.80698
4340 | 7.288771 | 8.294201 | 4.25618 | 57.933 | 22.22785 | 49.21108 | 0.3509984 | 0.1159322 | 537.434 | 0 | 0 | 0 |  | Fe_Cr_Ni_Nb_Ti | Fe9Cr11Ni5Nb43Ti32 | 0.06222635 | -10.694 | 5.31 | 27.85606
4341 | 9.179136 | 4.661551 | 2.631289 | 52.75195 | 30.77608 | 47.18674 | 0.3509778 | 0.1045489 | 434.3739 | 0 | 0 | 0 |  | Fe_Cr_Ni_Nb_Ti | Fe11Cr6Ni3Nb38Ti43 | 0.05830193 | -9.040682 | 5.108911 | 29.56005
4342 | 2.307717 | 22.91824 | 4.851218 | 63.98483 | 5.93799 | 58.20502 | 0.3393511 | 0.1298272 | 755.734 | 0 | 0 | 0 |  | Fe_Cr_Ni_Nb_Ti | Fe3Cr32Ni6Nb50Ti9 | 0.06773957 | -11.0164 | 5.62 | 17.26268
4343 | 3.047868 | 17.73561 | 4.805357 | 65.91515 | 8.496012 | 54.50494 | 0.3468509 | 0.1251754 | 677.4846 | 0 | 0 | 0 |  | Fe_Cr_Ni_Nb_Ti | Fe4Cr25Ni6Nb52Ti13 | 0.06594174 | -11.0092 | 5.54 | 20.12238
4344 | 3.80072 | 13.44682 | 3.994883 | 67.02201 | 11.73556 | 51.33181 | 0.352668 | 0.1177897 | 585.4735 | 0 | 0 | 0 |  | Fe_Cr_Ni_Nb_Ti | Fe5Cr19Ni5Nb53Ti18 | 0.0630827 | -10.086 | 5.41 | 22.87269
4345 | 4.608111 | 9.295765 | 3.229014 | 67.71632 | 15.15079 | 48.43603 | 0.3579571 | 0.1112262 | 507.4191 | 0 | 0 | 0 |  | Fe_Cr_Ni_Nb_Ti | Fe6Cr13Ni4Nb53Ti23 | 0.05912129 | -8.971329 | 5.282828 | 25.16064
4346 | 6.222625 | 5.793536 | 3.270257 | 64.69928 | 20.01431 | 46.73395 | 0.359356 | 0.1057318 | 450.1679 | 0 | 0 | 0 |  | Fe_Cr_Ni_Nb_Ti | Fe8Cr8Ni4Nb50Ti30 | 0.05689638 | -9.0048 | 5.22 | 27.44886
4347 | 2.994143 | 11.15071 | 49.30459 | 8.3017 | 28.24886 | 63.49454 | 0.3113391 | 0.1774806 | 1174.97 | 0 | 0 | 0 |  | Fe_Cr_Ni_Nb_Ti | Fe3Cr12Ni47Nb5Ti33 | 0.07749673 | -28.1544 | 7.23 | 31.32587
4348 | 5.047793 | 10.33938 | 42.44532 | 8.397449 | 33.77006 | 61.21463 | 0.3124611 | 0.1754123 | 1114.793 | 1 | 0 | 0 |  | Fe_Cr_Ni_Nb_Ti | Fe5Cr11Ni40Nb5Ti39 | 0.07878245 | -28.3392 | 6.87 | 32.16753
4349 | 7.258359 | 9.654071 | 37.05592 | 6.899953 | 39.1317 | 59.68446 | 0.312202 | 0.1712053 | 1046.716 | 1 | 0 | 0 |  | Fe_Cr_Ni_Nb_Ti | Fe7Cr10Ni34Nb4Ti44 | 0.07916925 | -27.77594 | 6.585859 | 32.50768
4350 | 11.40601 | 8.688676 | 29.4268 | 6.899964 | 43.57855 | 58.14856 | 0.3128315 | 0.1655941 | 970.6152 | 1 | 0 | 0 |  | Fe_Cr_Ni_Nb_Ti | Fe11Cr9Ni27Nb4Ti49 | 0.0787883 | -25.9012 | 6.28 | 32.22173
4351 | 14.87936 | 6.926666 | 24.57633 | 5.30424 | 48.31341 | 56.76543 | 0.3132929 | 0.1608391 | 906.4646 | 0 | 0 | 0 |  | Fe_Cr_Ni_Nb_Ti | Fe14Cr7Ni22Nb3Ti53 | 0.07823038 | -24.60728 | 6.070707 | 31.93485
4352 | 2.932882 | 17.29406 | 52.4061 | 9.758216 | 17.60874 | 69.87647 | 0.3044987 | 0.1695827 | 1195.639 | 0 | 0 | 0 |  | Fe_Cr_Ni_Nb_Ti | Fe3Cr19Ni51Nb6Ti21 | 0.07113415 | -23.4036 | 7.62 | 27.15953
4353 | 4.907804 | 15.53589 | 45.39501 | 11.43039 | 22.7309 | 66.45437 | 0.3078989 | 0.1731556 | 1182.059 | 1 | 0 | 0 |  | Fe_Cr_Ni_Nb_Ti | Fe5Cr17Ni44Nb7Ti27 | 0.07532702 | -25.2416 | 7.25 | 29.16762
4354 | 6.823072 | 14.52018 | 38.93173 | 12.97232 | 26.7527 | 64.03175 | 0.3102254 | 0.1721756 | 1134.974 | 1 | 0 | 0 |  | Fe_Cr_Ni_Nb_Ti | Fe7Cr16Ni38Nb8Ti32 | 0.07724227 | -25.58651 | 6.930693 | 30.1787
4355 | 9.915197 | 12.92407 | 33.34952 | 13.19584 | 30.61537 | 62.08817 | 0.3118871 | 0.1697876 | 1081.946 | 1 | 0 | 0 |  | Fe_Cr_Ni_Nb_Ti | Fe10Cr14Ni32Nb8Ti36 | 0.07821088 | -25.2208 | 6.68 | 30.82142
4356 | 13.882 | 10.15516 | 27.0979 | 14.8461 | 34.01885 | 59.63063 | 0.3155953 | 0.1662545 | 1014.953 | 1 | 0 | 0 |  | Fe_Cr_Ni_Nb_Ti | Fe14Cr11Ni26Nb9Ti40 | 0.07839097 | -24.3572 | 6.43 | 31.15686
4357 | 18.0905 | 8.421524 | 22.18379 | 13.37562 | 37.92857 | 58.40474 | 0.3158599 | 0.1632889 | 966.3617 | 0 | 0 | 0 |  | Fe_Cr_Ni_Nb_Ti | Fe18Cr9Ni21Nb8Ti44 | 0.07852181 | -23.1844 | 6.24 | 31.28834
4358 | 23.60572 | 6.688943 | 17.26027 | 11.9518 | 40.49327 | 57.73061 | 0.3157426 | 0.1610232 | 934.046 | 0 | 0 | 0 |  | Fe_Cr_Ni_Nb_Ti | Fe23Cr7Ni16Nb7Ti46 | 0.07870501 | -21.75941 | 6.111111 | 31.12226
4359 | 2.952654 | 26.57415 | 53.79389 | 6.549334 | 10.12997 | 78.48433 | 0.2908864 | 0.1392336 | 978.8529 | 0 | 0 | 0 |  | Fe_Cr_Ni_Nb_Ti | Fe3Cr29Ni52Nb4Ti12 | 0.05944034 | -17.1964 | 7.86 | 22.11312
4360 | 3.827017 | 24.05106 | 46.25903 | 12.73316 | 13.12974 | 73.66508 | 0.298616 | 0.1519814 | 1068.794 | 0 | 0 | 0 |  | Fe_Cr_Ni_Nb_Ti | Fe4Cr27Ni46Nb8Ti16 | 0.06736833 | -20.33134 | 7.50495 | 24.17545
4361 | 5.770063 | 21.48873 | 39.42141 | 15.99835 | 17.32145 | 69.59479 | 0.3040442 | 0.1602533 | 1106.773 | 0 | 0 | 0 |  | Fe_Cr_Ni_Nb_Ti | Fe6Cr24Ni39Nb10Ti21 | 0.07259124 | -22.1676 | 7.16 | 26.37783
4362 | 8.515114 | 18.49854 | 33.81156 | 18.88752 | 20.28727 | 66.32762 | 0.3092662 | 0.1672699 | 1131.914 | 0 | 0 | 0 |  | Fe_Cr_Ni_Nb_Ti | Fe9Cr21Ni34Nb12Ti25 | 0.07510241 | -22.81384 | 6.910891 | 27.59625
4363 | 12.38667 | 15.08101 | 29.04341 | 20.60632 | 22.88258 | 63.65136 | 0.3137408 | 0.1669243 | 1094.224 | 0 | 0 | 0 |  | Fe_Cr_Ni_Nb_Ti | Fe13Cr17Ni29Nb13Ti28 | 0.07646343 | -22.8796 | 6.73 | 28.47174
4364 | 16.16898 | 12.39743 | 23.99292 | 22.15172 | 25.28896 | 61.46685 | 0.3172527 | 0.1650563 | 1046.994 | 0 | 0 | 0 |  | Fe_Cr_Ni_Nb_Ti | Fe17Cr14Ni24Nb14Ti31 | 0.07717738 | -22.334 | 6.54 | 29.05581
4365 | 22.11526 | 9.847523 | 19.20243 | 20.79473 | 28.04005 | 60.31897 | 0.3179792 | 0.1638198 | 1015.6 | 0 | 0 | 0 |  | Fe_Cr_Ni_Nb_Ti | Fe23Cr11Ni19Nb13Ti34 | 0.07787433 | -21.3692 | 6.41 | 29.49305
4366 | 28.14034 | 7.227554 | 15.29892 | 19.37128 | 29.96191 | 59.50899 | 0.3186235 | 0.163744 | 1000.509 | 0 | 0 | 0 |  | Fe_Cr_Ni_Nb_Ti | Fe29Cr8Ni15Nb12Ti36 | 0.07842614 | -20.5528 | 6.34 | 29.70168
4367 | 35.67659 | 5.536078 | 12.49972 | 14.83779 | 31.44982 | 60.22224 | 0.3156071 | 0.1655683 | 1019.05 | 0 | 0 | 0 |  | Fe_Cr_Ni_Nb_Ti | Fe36Cr6Ni12Nb9Ti37 | 0.07930114 | -19.7832 | 6.37 | 29.72272
4368 | 2.937292 | 34.64013 | 44.25197 | 9.772887 | 8.397723 | 81.39991 | 0.2843652 | 0.1366698 | 977.3354 | 0 | 0 | 0 |  | Fe_Cr_Ni_Nb_Ti | Fe3Cr38Ni43Nb6Ti10 | 0.05823273 | -15.8136 | 7.52 | 20.26697
4369 | 3.869118 | 30.6197 | 38.63437 | 16.09154 | 10.78527 | 76.20733 | 0.2937008 | 0.1535338 | 1113.574 | 0 | 0 | 0 |  | Fe_Cr_Ni_Nb_Ti | Fe4Cr34Ni38Nb10Ti13 | 0.06577373 | -18.32956 | 7.252525 | 22.12652
4370 | 6.622545 | 25.54436 | 32.8155 | 22.03437 | 12.98322 | 71.14878 | 0.3034825 | 0.1605956 | 1137.802 | 0 | 0 | 0 |  | Fe_Cr_Ni_Nb_Ti | Fe7Cr29Ni33Nb14Ti16 | 0.07061109 | -19.92368 | 7.010101 | 23.62384
4371 | 9.230636 | 21.48532 | 28.13636 | 26.10516 | 15.04253 | 67.36096 | 0.3107281 | 0.1627897 | 1116.967 | 0 | 0 | 0 |  | Fe_Cr_Ni_Nb_Ti | Fe10Cr25Ni29Nb17Ti19 | 0.07322822 | -20.6336 | 6.81 | 24.83948
4372 | 13.69639 | 17.00258 | 23.99347 | 28.86119 | 16.44636 | 64.37431 | 0.3169409 | 0.1631727 | 1086.296 | 0 | 0 | 0 |  | Fe_Cr_Ni_Nb_Ti | Fe15Cr20Ni25Nb19Ti21 | 0.07454138 | -20.7568 | 6.69 | 25.58496
4373 | 18.32131 | 13.64635 | 20.22014 | 28.95516 | 18.85704 | 62.36869 | 0.3199273 | 0.1626792 | 1053.21 | 0 | 0 | 0 |  | Fe_Cr_Ni_Nb_Ti | Fe20Cr16Ni21Nb19Ti24 | 0.07565068 | -20.5064 | 6.57 | 26.60432
4374 | 24.23434 | 10.4138 | 16.65501 | 27.91105 | 20.7858 | 61.11592 | 0.321557 | 0.1625579 | 1033.021 | 0 | 0 | 0 |  | Fe_Cr_Ni_Nb_Ti | Fe26Cr12Ni17Nb18Ti26 | 0.0764591 | -20.00367 | 6.505051 | 27.24166
4375 | 31.38265 | 7.73434 | 12.61224 | 26.1039 | 22.16687 | 60.62899 | 0.3216682 | 0.1633046 | 1028.611 | 0 | 0 | 0 |  | Fe_Cr_Ni_Nb_Ti | Fe34Cr9Ni13Nb17Ti28 | 0.07714779 | -19.09381 | 6.465347 | 27.49803
4376 | 41.29577 | 5.364861 | 11.10371 | 19.17186 | 23.0638 | 62.24687 | 0.3169513 | 0.1658156 | 1064.253 | 0 | 0 | 0 |  | Fe_Cr_Ni_Nb_Ti | Fe43Cr6Ni11Nb12Ti28 | 0.07768347 | -18.4552 | 6.62 | 27.55558
4377 | 2.898022 | 40.47278 | 35.53749 | 14.46335 | 6.62836 | 82.93289 | 0.2813837 | 0.1345185 | 972.4441 | 0 | 0 | 0 |  | Fe_Cr_Ni_Nb_Ti | Fe3Cr45Ni35Nb9Ti8 | 0.05805265 | -14.6684 | 7.21 | 18.28551
4378 | 4.727613 | 34.3326 | 30.8086 | 22.02144 | 8.109753 | 76.96725 | 0.2936226 | 0.1491754 | 1085.45 | 0 | 0 | 0 |  | Fe_Cr_Ni_Nb_Ti | Fe5Cr39Ni31Nb14Ti10 | 0.06503441 | -16.76564 | 7.010101 | 19.6765
4379 | 7.339157 | 28.18644 | 26.03504 | 28.99717 | 9.442198 | 71.48144 | 0.3053111 | 0.1558652 | 1106.529 | 0 | 0 | 0 |  | Fe_Cr_Ni_Nb_Ti | Fe8Cr33Ni27Nb19Ti12 | 0.06947209 | -18.13366 | 6.818182 | 20.85412
4380 | 10.72367 | 23.29647 | 22.54299 | 32.70623 | 10.73064 | 67.83298 | 0.3129763 | 0.1581331 | 1090.89 | 0 | 0 | 0 |  | Fe_Cr_Ni_Nb_Ti | Fe12Cr28Ni24Nb22Ti14 | 0.07164969 | -18.6944 | 6.7 | 21.87601
4381 | 15.03293 | 18.9362 | 18.5893 | 35.30627 | 12.1353 | 64.85921 | 0.3190102 | 0.1585471 | 1061.324 | 0 | 0 | 0 |  | Fe_Cr_Ni_Nb_Ti | Fe17Cr23Ni20Nb24Ti16 | 0.07311119 | -18.686 | 6.58 | 22.82521
4382 | 19.35673 | 14.74524 | 15.72159 | 36.59276 | 13.58368 | 62.4519 | 0.3238325 | 0.1591724 | 1037.657 | 0 | 0 | 0 |  | Fe_Cr_Ni_Nb_Ti | Fe22Cr18Ni17Nb25Ti18 | 0.07408462 | -18.7184 | 6.51 | 23.75268
4383 | 26.58448 | 10.72557 | 12.10845 | 35.38049 | 15.20101 | 61.12211 | 0.3258813 | 0.1601614 | 1026.797 | 0 | 0 | 0 |  | Fe_Cr_Ni_Nb_Ti | Fe30Cr13Ni13Nb24Ti20 | 0.07499756 | -18.2308 | 6.48 | 24.53569
4384 | 34.02144 | 7.502079 | 10.35142 | 32.76706 | 15.358 | 61.18356 | 0.3257877 | 0.1623955 | 1046.074 | 0 | 0 | 0 |  | Fe_Cr_Ni_Nb_Ti | Fe38Cr9Ni11Nb22Ti20 | 0.07535956 | -17.9572 | 6.58 | 24.51041
4385 | 46.39666 | 5.183679 | 7.802701 | 24.69918 | 15.91778 | 63.55405 | 0.3194856 | 0.1635473 | 1076.772 | 0 | 0 | 0 |  | Fe_Cr_Ni_Nb_Ti | Fe50Cr6Ni8Nb16Ti20 | 0.0751384 | -16.6192 | 6.76 | 24.3877
4386 | 2.853787 | 44.28334 | 24.99646 | 22.15512 | 5.711287 | 82.03923 | 0.2829957 | 0.1377427 | 1009.382 | 0 | 0 | 0 |  | Fe_Cr_Ni_Nb_Ti | Fe3Cr50Ni25Nb14Ti7 | 0.06126908 | -13.81818 | 6.787879 | 16.86717
4387 | 5.401718 | 35.20465 | 21.7644 | 31.45182 | 6.177409 | 74.91294 | 0.2994743 | 0.1477326 | 1063.287 | 0 | 0 | 0 |  | Fe_Cr_Ni_Nb_Ti | Fe6Cr42Ni23Nb21Ti8 | 0.0667416 | -15.6968 | 6.67 | 17.55306
4388 | 7.859446 | 29.26995 | 18.35767 | 37.77188 | 6.741051 | 70.11506 | 0.3104324 | 0.1516369 | 1062.061 | 0 | 0 | 0 |  | Fe_Cr_Ni_Nb_Ti | Fe9Cr36Ni20Nb26Ti9 | 0.06949875 | -16.4388 | 6.54 | 18.19341
4389 | 11.31074 | 23.49178 | 16.46109 | 40.52766 | 8.208732 | 66.34889 | 0.318402 | 0.1542049 | 1048.232 | 0 | 0 | 0 |  | Fe_Cr_Ni_Nb_Ti | Fe13Cr29Ni18Nb28Ti11 | 0.07131691 | -17.18396 | 6.484848 | 19.67183
4390 | 15.3371 | 19.03935 | 14.32943 | 42.52436 | 8.769759 | 63.88564 | 0.32409 | 0.1555752 | 1034.26 | 0 | 0 | 0 |  | Fe_Cr_Ni_Nb_Ti | Fe18Cr24Ni16Nb30Ti12 | 0.07210081 | -17.3856 | 6.46 | 20.19901
4391 | 21.00806 | 14.08278 | 11.48226 | 43.33646 | 10.09043 | 61.44778 | 0.3291157 | 0.1569346 | 1016.399 | 0 | 0 | 0 |  | Fe_Cr_Ni_Nb_Ti | Fe25Cr18Ni13Nb31Ti14 | 0.07305091 | -17.39045 | 6.425743 | 21.26155
4392 | 27.26012 | 10.31077 | 8.95398 | 42.51527 | 10.95985 | 60.30475 | 0.3313516 | 0.158257 | 1013.065 | 0 | 0 | 0 |  | Fe_Cr_Ni_Nb_Ti | Fe32Cr13Ni10Nb30Ti15 | 0.07371699 | -17.1724 | 6.44 | 21.82911
4393 | 36.84992 | 6.535026 | 7.377606 | 37.94953 | 11.28793 | 60.89504 | 0.3298697 | 0.1615375 | 1047.388 | 0 | 0 | 0 |  | Fe_Cr_Ni_Nb_Ti | Fe42Cr8Ni8Nb26Ti15 | 0.07413993 | -16.97541 | 6.606061 | 21.88542
4394 | 49.80286 | 4.215331 | 5.710592 | 28.62141 | 11.6498 | 63.87848 | 0.3223726 | 0.162097 | 1078.88 | 0 | 0 | 0 |  | Fe_Cr_Ni_Nb_Ti | Fe55Cr5Ni6Nb19Ti15 | 0.07321171 | -15.632 | 6.85 | 21.72073
4395 | 2.72178 | 43.92433 | 16.21134 | 31.69544 | 5.447101 | 78.47177 | 0.2906241 | 0.13963 | 1008.86 | 0 | 0 | 0 |  | Fe_Cr_Ni_Nb_Ti | Fe3Cr52Ni17Nb21Ti7 | 0.06560007 | -13.0336 | 6.39 | 16.17745
4396 | 5.197657 | 34.68126 | 14.56849 | 40.35155 | 5.201039 | 71.9317 | 0.3068219 | 0.1461933 | 1028.895 | 0 | 0 | 0 |  | Fe_Cr_Ni_Nb_Ti | Fe6Cr43Ni16Nb28Ti7 | 0.06857858 | -14.4684 | 6.34 | 16.22929
4397 | 7.551212 | 28.12203 | 13.22829 | 46.06105 | 5.037416 | 67.46346 | 0.3180317 | 0.1490613 | 1019.22 | 0 | 0 | 0 |  | Fe_Cr_Ni_Nb_Ti | Fe9Cr36Ni15Nb33Ti7 | 0.06983642 | -15.336 | 6.31 | 16.22683
4398 | 11.44294 | 22.82973 | 11.1684 | 48.95057 | 5.608351 | 64.2777 | 0.3254316 | 0.1505745 | 1000.872 | 0 | 0 | 0 |  | Fe_Cr_Ni_Nb_Ti | Fe14Cr30Ni13Nb36Ti8 | 0.07071607 | -15.61651 | 6.277228 | 16.92056
4399 | 15.34205 | 18.0431 | 9.335997 | 51.0457 | 6.233155 | 61.585 | 0.3316618 | 0.1516001 | 980.9131 | 0 | 0 | 0 |  | Fe_Cr_Ni_Nb_Ti | Fe19Cr24Ni11Nb38Ti9 | 0.07129133 | -15.8408 | 6.257426 | 17.64766
4400 | 20.32324 | 13.62371 | 7.690128 | 51.39043 | 6.9725 | 59.70992 | 0.3358591 | 0.1530015 | 971.366 | 0 | 0 | 0 |  | Fe_Cr_Ni_Nb_Ti | Fe25Cr18Ni9Nb38Ti10 | 0.0718554 | -16.0728 | 6.28 | 18.42254
4401 | 26.93491 | 9.119119 | 6.005343 | 50.23993 | 7.700695 | 58.46126 | 0.3385845 | 0.1557113 | 979.1308 | 0 | 0 | 0 |  | Fe_Cr_Ni_Nb_Ti | Fe33Cr12Ni7Nb37Ti11 | 0.07256023 | -16.3344 | 6.35 | 19.09424
4402 | 36.88182 | 5.462958 | 4.405224 | 44.62266 | 8.627334 | 59.26317 | 0.3360572 | 0.1599569 | 1022.447 | 0 | 0 | 0 |  | Fe_Cr_Ni_Nb_Ti | Fe44Cr7Ni5Nb32Ti12 | 0.07345325 | -16.314 | 6.52 | 19.72917
4403 | 50.22759 | 3.28169 | 3.704808 | 33.71639 | 9.069522 | 62.89498 | 0.3269955 | 0.1618615 | 1074.962 | 0 | 0 | 0 |  | Fe_Cr_Ni_Nb_Ti | Fe57Cr4Ni4Nb23Ti12 | 0.07256589 | -15.3072 | 6.83 | 19.70178
4404 | 4.940062 | 32.1959 | 8.654051 | 50.67908 | 3.530912 | 67.97943 | 0.3174838 | 0.1427476 | 967.4991 | 0 | 0 | 0 |  | Fe_Cr_Ni_Nb_Ti | Fe6Cr42Ni10Nb37Ti5 | 0.06920209 | -12.8808 | 6.05 | 13.91258
4405 | 7.22352 | 26.15438 | 8.436156 | 54.74393 | 3.442009 | 64.24372 | 0.3269861 | 0.1446068 | 951.4913 | 0 | 0 | 0 |  | Fe_Cr_Ni_Nb_Ti | Fe9Cr35Ni10Nb41Ti5 | 0.0695934 | -13.8096 | 6.07 | 13.95529
4406 | 10.24646 | 20.54748 | 7.456093 | 57.69378 | 4.056182 | 60.82031 | 0.3350767 | 0.1452801 | 921.9718 | 0 | 0 | 0 |  | Fe_Cr_Ni_Nb_Ti | Fe13Cr28Ni9Nb44Ti6 | 0.06988893 | -14.3528 | 6.06 | 14.92481
4407 | 14.08925 | 16.03275 | 6.581782 | 58.59675 | 4.699471 | 58.64622 | 0.3401228 | 0.1467462 | 910.3969 | 0 | 0 | 0 |  | Fe_Cr_Ni_Nb_Ti | Fe18Cr22Ni8Nb45Ti7 | 0.07018925 | -14.8624 | 6.09 | 15.83161
4408 | 19.54251 | 11.64475 | 4.929805 | 58.51922 | 5.363717 | 56.99656 | 0.3438568 | 0.1486701 | 907.1753 | 0 | 0 | 0 |  | Fe_Cr_Ni_Nb_Ti | Fe25Cr16Ni6Nb45Ti8 | 0.07068596 | -15.1072 | 6.13 | 16.62408
4409 | 25.24645 | 8.080032 | 4.146279 | 56.43708 | 6.090157 | 56.39611 | 0.3449833 | 0.1522286 | 929.2349 | 0 | 0 | 0 |  | Fe_Cr_Ni_Nb_Ti | Fe32Cr11Ni5Nb43Ti9 | 0.07152969 | -15.6896 | 6.23 | 17.4356
4410 | 34.56854 | 4.490905 | 2.534965 | 50.82085 | 7.584743 | 56.98007 | 0.3425076 | 0.157534 | 977.3948 | 0 | 0 | 0 |  | Fe_Cr_Ni_Nb_Ti | Fe43Cr6Ni3Nb38Ti11 | 0.0729914 | -15.92942 | 6.376238 | 18.82334
4411 | 6.877978 | 22.7687 | 4.819564 | 63.56734 | 1.966415 | 60.28401 | 0.3378359 | 0.1384282 | 860.2675 | 0 | 0 | 0 |  | Fe_Cr_Ni_Nb_Ti | Fe9Cr32Ni6Nb50Ti3 | 0.06836689 | -12.2404 | 5.86 | 11.25344
4412 | 9.809841 | 17.56421 | 4.758917 | 65.27813 | 2.588894 | 57.45062 | 0.3445862 | 0.139518 | 839.5441 | 0 | 0 | 0 |  | Fe_Cr_Ni_Nb_Ti | Fe13Cr25Ni6Nb52Ti4 | 0.06826105 | -13.126 | 5.9 | 12.5104
4413 | 13.49286 | 13.26035 | 3.939487 | 66.09263 | 3.214675 | 55.38593 | 0.349399 | 0.1405178 | 824.4965 | 0 | 0 | 0 |  | Fe_Cr_Ni_Nb_Ti | Fe18Cr19Ni5Nb53Ti5 | 0.06828054 | -13.596 | 5.93 | 13.58823
4414 | 17.34222 | 9.126209 | 3.170116 | 66.48116 | 3.880287 | 53.55792 | 0.3536355 | 0.141383 | 809.9038 | 0 | 0 | 0 |  | Fe_Cr_Ni_Nb_Ti | Fe23Cr13Ni4Nb53Ti6 | 0.06836898 | -14.13325 | 5.969697 | 14.65238
4415 | 22.78013 | 5.655813 | 3.192517 | 63.16126 | 5.210275 | 53.19956 | 0.3537366 | 0.147206 | 851.0245 | 0 | 0 | 0 |  | Fe_Cr_Ni_Nb_Ti | Fe30Cr8Ni4Nb50Ti8 | 0.06979606 | -15.3408 | 6.1 | 16.5215
4416 | 4.063552 | 9.080026 | 40.14874 | 44.6165 | 2.091186 | 61.30276 | 0.3393678 | 0.170187 | 1170.273 | 0 | 0 | 0 |  | Fe_Cr_Ni_Nb_Ti | Fe5Cr12Ni47Nb33Ti3 | 0.06798153 | -24.6656 | 7.59 | 12.81054
4417 | 3.954027 | 8.099019 | 33.24818 | 51.3074 | 3.391371 | 57.80164 | 0.3460144 | 0.1688009 | 1108.542 | 0 | 0 | 0 |  | Fe_Cr_Ni_Nb_Ti | Fe5Cr11Ni40Nb39Ti5 | 0.06994278 | -25.5512 | 7.21 | 15.19836
4418 | 3.118929 | 7.259649 | 27.86524 | 57.07475 | 4.681438 | 54.75163 | 0.351927 | 0.1632649 | 1014 | 0 | 0 | 0 |  | Fe_Cr_Ni_Nb_Ti | Fe4Cr10Ni34Nb44Ti7 | 0.06999424 | -25.36394 | 6.868687 | 17.19547
4419 | 3.036993 | 6.36204 | 21.54695 | 61.89073 | 7.163283 | 51.72633 | 0.3569747 | 0.1533998 | 881.5557 | 0 | 0 | 0 |  | Fe_Cr_Ni_Nb_Ti | Fe4Cr9Ni27Nb49Ti11 | 0.06845625 | -23.4496 | 6.45 | 20.22276
4420 | 2.25871 | 4.906902 | 17.41006 | 66.38361 | 9.040718 | 48.86653 | 0.3625669 | 0.1411241 | 742.543 | 0 | 0 | 0 |  | Fe_Cr_Ni_Nb_Ti | Fe3Cr7Ni22Nb53Ti14 | 0.06505282 | -21.24191 | 6.131313 | 22.13159
4421 | 5.226314 | 15.40877 | 46.6931 | 30.43052 | 2.241306 | 69.40087 | 0.3204158 | 0.1578783 | 1131.418 | 0 | 0 | 0 |  | Fe_Cr_Ni_Nb_Ti | Fe6Cr19Ni51Nb21Ti3 | 0.06193146 | -20.1528 | 7.89 | 13.26801
4422 | 5.918115 | 13.38149 | 39.09996 | 37.97475 | 3.625693 | 65.02045 | 0.3287049 | 0.1651391 | 1157.719 | 0 | 0 | 0 |  | Fe_Cr_Ni_Nb_Ti | Fe7Cr17Ni44Nb27Ti5 | 0.06731687 | -22.5872 | 7.53 | 15.52128
4423 | 6.553258 | 12.20274 | 32.71818 | 43.60768 | 4.918141 | 61.87354 | 0.3344968 | 0.166034 | 1126.334 | 0 | 0 | 0 |  | Fe_Cr_Ni_Nb_Ti | Fe8Cr16Ni38Nb32Ti7 | 0.06995407 | -23.42908 | 7.207921 | 17.29304
4424 | 6.496906 | 10.58558 | 27.31523 | 48.63679 | 6.965499 | 58.49175 | 0.3405223 | 0.1639497 | 1060.336 | 0 | 0 | 0 |  | Fe_Cr_Ni_Nb_Ti | Fe8Cr14Ni32Nb36Ti10 | 0.07141317 | -23.7104 | 6.88 | 19.70685
4425 | 7.193035 | 8.185259 | 21.84144 | 53.18332 | 9.596952 | 54.92189 | 0.3468994 | 0.1595025 | 967.0243 | 1 | 0 | 0 |  | Fe_Cr_Ni_Nb_Ti | Fe9Cr11Ni26Nb40Ti14 | 0.07129986 | -22.9796 | 6.54 | 22.21238
4426 | 6.294817 | 6.593344 | 17.36803 | 57.5959 | 12.1479 | 51.79265 | 0.352589 | 0.1492543 | 835.3454 | 1 | 0 | 0 |  | Fe_Cr_Ni_Nb_Ti | Fe8Cr9Ni21Nb44Ti18 | 0.06914134 | -21.2332 | 6.2 | 24.20413
4427 | 5.529801 | 5.148486 | 13.28525 | 60.45261 | 15.58386 | 49.09475 | 0.3568364 | 0.1354317 | 688.5911 | 0 | 0 | 0 |  | Fe_Cr_Ni_Nb_Ti | Fe7Cr7Ni16Nb46Ti23 | 0.06540023 | -18.43526 | 5.858586 | 26.26418
4428 | 3.6971 | 24.95568 | 50.51762 | 18.45136 | 2.378254 | 77.84709 | 0.3005569 | 0.1418198 | 1024.607 | 0 | 0 | 0 |  | Fe_Cr_Ni_Nb_Ti | Fe4Cr29Ni52Nb12Ti3 | 0.05304297 | -15.6852 | 7.98 | 13.73863
4429 | 7.17255 | 22.53811 | 43.34906 | 23.86434 | 3.07595 | 74.54057 | 0.3068241 | 0.1508721 | 1093.222 | 0 | 0 | 0 |  | Fe_Cr_Ni_Nb_Ti | Fe8Cr27Ni46Nb16Ti4 | 0.05888972 | -17.41398 | 7.742574 | 14.64945
4430 | 8.816868 | 19.70134 | 36.14242 | 30.80204 | 4.537339 | 70.0459 | 0.3152503 | 0.1618001 | 1167.415 | 0 | 0 | 0 |  | Fe_Cr_Ni_Nb_Ti | Fe10Cr24Ni39Nb21Ti6 | 0.06526943 | -19.5984 | 7.43 | 16.57076
4431 | 10.29179 | 16.76868 | 30.64973 | 35.66936 | 6.620452 | 66.10715 | 0.3222593 | 0.1649216 | 1152.685 | 0 | 0 | 0 |  | Fe_Cr_Ni_Nb_Ti | Fe12Cr21Ni34Nb25Ti9 | 0.06943868 | -20.96265 | 7.158416 | 18.94119
4432 | 11.10733 | 13.52338 | 26.0437 | 39.79882 | 9.526764 | 62.05117 | 0.3292469 | 0.1653988 | 1105.258 | 0 | 0 | 0 |  | Fe_Cr_Ni_Nb_Ti | Fe13Cr17Ni29Nb28Ti13 | 0.07229154 | -21.9316 | 6.88 | 21.68963
4433 | 11.82304 | 11.00777 | 21.30349 | 43.55207 | 12.31362 | 58.6417 | 0.3350891 | 0.1619762 | 1025.855 | 0 | 0 | 0 |  | Fe_Cr_Ni_Nb_Ti | Fe14Cr14Ni24Nb31Ti17 | 0.07330611 | -21.784 | 6.59 | 23.7773
4434 | 10.87855 | 8.57019 | 16.71166 | 47.33173 | 16.50787 | 54.78971 | 0.3413063 | 0.1537037 | 897.2968 | 0 | 0 | 0 |  | Fe_Cr_Ni_Nb_Ti | Fe13Cr11Ni19Nb34Ti23 | 0.0724397 | -20.702 | 6.22 | 26.24881
4435 | 10.00191 | 6.208142 | 13.14108 | 49.91716 | 20.73171 | 51.57841 | 0.3464362 | 0.1431134 | 765.1328 | 1 | 0 | 0 |  | Fe_Cr_Ni_Nb_Ti | Fe12Cr8Ni15Nb36Ti29 | 0.06966735 | -18.8404 | 5.9 | 28.0733
4436 | 7.523242 | 4.669645 | 10.54343 | 51.45292 | 25.81076 | 48.82387 | 0.3501875 | 0.128684 | 618.7992 | 0 | 0 | 0 |  | Fe_Cr_Ni_Nb_Ti | Fe9Cr6Ni12Nb37Ti36 | 0.06471966 | -16.1808 | 5.57 | 29.54657
4437 | 5.671863 | 33.44477 | 42.72492 | 15.72607 | 2.43238 | 82.41851 | 0.2886751 | 0.1296733 | 927.1775 | 0 | 0 | 0 |  | Fe_Cr_Ni_Nb_Ti | Fe6Cr38Ni43Nb10Ti3 | 0.05033635 | -13.7044 | 7.68 | 13.68612
4438 | 9.376096 | 29.68049 | 37.44932 | 20.27735 | 3.216753 | 78.85167 | 0.2956603 | 0.143145 | 1047.693 | 0 | 0 | 0 |  | Fe_Cr_Ni_Nb_Ti | Fe10Cr34Ni38Nb13Ti4 | 0.05626256 | -15.09479 | 7.525253 | 14.63218
4439 | 12.92617 | 24.92929 | 32.02536 | 24.57579 | 5.543391 | 74.19206 | 0.303786 | 0.1537825 | 1117.669 | 0 | 0 | 0 |  | Fe_Cr_Ni_Nb_Ti | Fe14Cr29Ni33Nb16Ti7 | 0.06335784 | -16.99786 | 7.313131 | 17.39076
4440 | 15.32322 | 20.98027 | 27.47497 | 28.49052 | 7.731018 | 70.17522 | 0.3109359 | 0.1590917 | 1129.434 | 0 | 0 | 0 |  | Fe_Cr_Ni_Nb_Ti | Fe17Cr25Ni29Nb19Ti10 | 0.06811619 | -18.3676 | 7.11 | 19.56119
4441 | 17.01002 | 16.6706 | 23.52499 | 31.27636 | 11.51803 | 65.78553 | 0.3179187 | 0.1626292 | 1110.559 | 0 | 0 | 0 |  | Fe_Cr_Ni_Nb_Ti | Fe19Cr20Ni25Nb21Ti15 | 0.07234265 | -19.7376 | 6.87 | 22.64398
4442 | 16.80678 | 13.17713 | 19.52488 | 35.31733 | 15.17388 | 61.46325 | 0.3253197 | 0.1618787 | 1047.531 | 0 | 0 | 0 |  | Fe_Cr_Ni_Nb_Ti | Fe19Cr16Ni21Nb24Ti20 | 0.074536 | -20.3992 | 6.58 | 24.995
4443 | 15.98657 | 9.922799 | 15.86975 | 38.4151 | 19.80578 | 57.37217 | 0.3318977 | 0.1566043 | 943.2351 | 0 | 0 | 0 |  | Fe_Cr_Ni_Nb_Ti | Fe18Cr12Ni17Nb26Ti26 | 0.07475127 | -20.17998 | 6.262626 | 27.24166
4444 | 14.8102 | 7.300027 | 11.90401 | 40.58034 | 25.40542 | 53.72732 | 0.3371367 | 0.1478466 | 816.2311 | 0 | 0 | 0 |  | Fe_Cr_Ni_Nb_Ti | Fe17Cr9Ni13Nb28Ti34 | 0.07267832 | -18.52681 | 5.90099 | 29.00939
4445 | 10.65627 | 4.960725 | 10.26727 | 41.36449 | 32.75126 | 50.16673 | 0.3417261 | 0.1325799 | 649.4127 | 0 | 0 | 0 |  | Fe_Cr_Ni_Nb_Ti | Fe12Cr6Ni11Nb28Ti43 | 0.06747514 | -16.526 | 5.54 | 30.41233
4446 | 8.690045 | 40.45406 | 35.52105 | 12.85036 | 2.484485 | 86.43619 | 0.2782956 | 0.118087 | 827.2851 | 0 | 0 | 0 |  | Fe_Cr_Ni_Nb_Ti | Fe9Cr45Ni35Nb8Ti3 | 0.04731931 | -11.6652 | 7.44 | 13.42237
4447 | 13.48504 | 34.97509 | 31.38514 | 16.02396 | 4.130759 | 82.24624 | 0.2859314 | 0.1336323 | 965.5176 | 0 | 0 | 0 |  | Fe_Cr_Ni_Nb_Ti | Fe14Cr39Ni31Nb10Ti5 | 0.05460663 | -13.07091 | 7.333333 | 15.42051
4448 | 18.10758 | 29.28133 | 27.04636 | 19.0254 | 6.539319 | 77.71171 | 0.2938109 | 0.1445793 | 1043.958 | 0 | 0 | 0 |  | Fe_Cr_Ni_Nb_Ti | Fe19Cr33Ni27Nb12Ti8 | 0.06155448 | -14.623 | 7.191919 | 17.93776
4449 | 20.58423 | 24.39159 | 23.60269 | 21.79143 | 9.630058 | 73.2721 | 0.3011527 | 0.1519641 | 1076.15 | 0 | 0 | 0 |  | Fe_Cr_Ni_Nb_Ti | Fe22Cr28Ni24Nb14Ti12 | 0.06748982 | -16.2848 | 7.02 | 20.64558
4450 | 22.29778 | 19.8952 | 19.53074 | 24.72954 | 13.54674 | 68.69283 | 0.3084223 | 0.1577698 | 1083.497 | 0 | 0 | 0 |  | Fe_Cr_Ni_Nb_Ti | Fe24Cr23Ni20Nb16Ti17 | 0.07237201 | -17.6324 | 6.78 | 23.33988
4451 | 23.05396 | 15.45426 | 16.47755 | 27.61365 | 17.40059 | 64.37963 | 0.3157347 | 0.1602823 | 1055.226 | 0 | 0 | 0 |  | Fe_Cr_Ni_Nb_Ti | Fe25Cr18Ni17Nb18Ti22 | 0.07520293 | -18.604 | 6.56 | 25.49725
4452 | 22.06481 | 11.12762 | 12.56234 | 30.58897 | 23.65625 | 59.30556 | 0.3235469 | 0.1573395 | 959.5227 | 0 | 0 | 0 |  | Fe_Cr_Ni_Nb_Ti | Fe24Cr13Ni13Nb20Ti30 | 0.07639724 | -18.7356 | 6.2 | 27.96426
4453 | 20.40708 | 7.77268 | 10.7248 | 30.8627 | 30.23274 | 55.65456 | 0.3283371 | 0.1514741 | 855.8643 | 0 | 0 | 0 |  | Fe_Cr_Ni_Nb_Ti | Fe22Cr9Ni11Nb20Ti38 | 0.07529253 | -18.3964 | 5.92 | 29.61824
4454 | 15.07276 | 5.262526 | 7.921385 | 31.34359 | 40.39974 | 51.28508 | 0.3333579 | 0.1335565 | 655.2707 | 0 | 0 | 0 |  | Fe_Cr_Ni_Nb_Ti | Fe16Cr6Ni8Nb20Ti50 | 0.06938015 | -15.6592 | 5.44 | 30.42959
4455 | 13.85486 | 46.06958 | 26.00474 | 11.52439 | 2.546426 | 89.33002 | 0.2703379 | 0.1139468 | 798.882 | 0 | 0 | 0 |  | Fe_Cr_Ni_Nb_Ti | Fe14Cr50Ni25Nb7Ti3 | 0.04589823 | -9.69901 | 7.161616 | 12.88344
4456 | 20.44119 | 38.06329 | 23.53169 | 12.95456 | 5.009264 | 84.41553 | 0.2790712 | 0.1247316 | 878.745 | 0 | 0 | 0 |  | Fe_Cr_Ni_Nb_Ti | Fe21Cr42Ni23Nb8Ti6 | 0.05390082 | -11.124 | 7.14 | 15.83509
4457 | 25.18626 | 32.46855 | 20.36379 | 14.50369 | 7.477708 | 80.45157 | 0.2856713 | 0.1353664 | 959.6598 | 0 | 0 | 0 |  | Fe_Cr_Ni_Nb_Ti | Fe26Cr36Ni20Nb9Ti9 | 0.06017824 | -12.3248 | 7.05 | 18.19341
4458 | 27.08732 | 26.12018 | 18.30285 | 17.70299 | 10.78666 | 75.15819 | 0.2949965 | 0.1483387 | 1049.863 | 0 | 0 | 0 |  | Fe_Cr_Ni_Nb_Ti | Fe28Cr29Ni18Nb11Ti13 | 0.0670859 | -14.40914 | 6.919192 | 20.96148
4459 | 28.69054 | 21.36972 | 16.08332 | 19.09169 | 14.76473 | 70.98992 | 0.3013648 | 0.1544498 | 1065.001 | 0 | 0 | 0 |  | Fe_Cr_Ni_Nb_Ti | Fe30Cr24Ni16Nb12Ti18 | 0.0719038 | -15.9024 | 6.76 | 23.52531
4460 | 29.2024 | 15.787 | 12.87178 | 21.9397 | 20.19913 | 65.57398 | 0.3100749 | 0.1594679 | 1048.617 | 0 | 0 | 0 |  | Fe_Cr_Ni_Nb_Ti | Fe31Cr18Ni13Nb14Ti25 | 0.07607296 | -17.31987 | 6.49505 | 26.19668
4461 | 28.56744 | 11.5256 | 10.00894 | 23.76222 | 26.13579 | 61.07956 | 0.3168042 | 0.1588171 | 983.4574 | 0 | 0 | 0 |  | Fe_Cr_Ni_Nb_Ti | Fe30Cr13Ni10Nb15Ti32 | 0.07764682 | -17.7748 | 6.21 | 28.19131
4462 | 25.2834 | 7.243061 | 8.176931 | 24.26605 | 35.03056 | 56.18983 | 0.3233254 | 0.1514984 | 851.2716 | 0 | 0 | 0 |  | Fe_Cr_Ni_Nb_Ti | Fe26Cr8Ni8Nb15Ti42 | 0.07646086 | -17.61779 | 5.848485 | 29.92491
4463 | 18.6112 | 4.559957 | 6.177464 | 24.44318 | 46.2082 | 51.59626 | 0.3286803 | 0.1339509 | 652.1067 | 0 | 0 | 0 |  | Fe_Cr_Ni_Nb_Ti | Fe19Cr5Ni6Nb15Ti55 | 0.07017169 | -15.1632 | 5.37 | 30.14283
4464 | 20.68946 | 47.69834 | 17.60423 | 11.47291 | 2.535052 | 90.27631 | 0.2672997 | 0.1077939 | 736.9799 | 0 | 0 | 0 |  | Fe_Cr_Ni_Nb_Ti | Fe21Cr52Ni17Nb7Ti3 | 0.04580584 | -8.148 | 6.97 | 12.20287
4465 | 27.54724 | 39.38752 | 16.54544 | 11.45681 | 5.062989 | 85.78904 | 0.275182 | 0.1198145 | 833.0317 | 0 | 0 | 0 |  | Fe_Cr_Ni_Nb_Ti | Fe28Cr43Ni16Nb7Ti6 | 0.05272825 | -9.3828 | 7.01 | 15.33982
4466 | 32.46489 | 32.97407 | 15.51063 | 11.45628 | 7.594132 | 82.0638 | 0.2814309 | 0.1296468 | 907.1709 | 0 | 0 | 0 |  | Fe_Cr_Ni_Nb_Ti | Fe33Cr36Ni15Nb7Ti9 | 0.05831347 | -10.5936 | 7.01 | 17.85357
4467 | 34.98136 | 27.14098 | 13.27749 | 12.93213 | 11.66804 | 77.19606 | 0.2888663 | 0.1411994 | 982.9867 | 0 | 0 | 0 |  | Fe_Cr_Ni_Nb_Ti | Fe36Cr30Ni13Nb8Ti14 | 0.06596134 | -12.4725 | 6.871287 | 21.0139
4468 | 36.83041 | 21.6573 | 11.20609 | 14.51147 | 15.79473 | 72.62555 | 0.2960955 | 0.1510527 | 1037.422 | 0 | 0 | 0 |  | Fe_Cr_Ni_Nb_Ti | Fe38Cr24Ni11Nb9Ti19 | 0.07149489 | -14.11195 | 6.722772 | 23.5323
4469 | 37.14676 | 16.38249 | 9.247366 | 16.26234 | 20.96105 | 67.78406 | 0.3036256 | 0.1582643 | 1054.094 | 0 | 0 | 0 |  | Fe_Cr_Ni_Nb_Ti | Fe38Cr18Ni9Nb10Ti25 | 0.07590146 | -15.6868 | 6.52 | 25.96517
4470 | 36.22702 | 10.93912 | 7.203892 | 17.91717 | 27.71281 | 62.55532 | 0.3116262 | 0.160586 | 1008.44 | 0 | 0 | 0 |  | Fe_Cr_Ni_Nb_Ti | Fe37Cr12Ni7Nb11Ti33 | 0.07852618 | -16.8736 | 6.25 | 28.19415
4471 | 31.53498 | 6.422598 | 5.179059 | 19.67296 | 37.19041 | 56.93675 | 0.3196697 | 0.1541477 | 874.9062 | 0 | 0 | 0 |  | Fe_Cr_Ni_Nb_Ti | Fe32Cr7Ni5Nb12Ti44 | 0.07769046 | -16.8228 | 5.84 | 29.80671
4472 | 23.0506 | 3.732367 | 4.213593 | 20.00697 | 48.99647 | 52.04616 | 0.3255943 | 0.1363048 | 668.8499 | 0 | 0 | 0 |  | Fe_Cr_Ni_Nb_Ti | Fe23Cr4Ni4Nb12Ti57 | 0.07146459 | -14.83 | 5.36 | 29.8389
4473 | 36.97085 | 39.07303 | 10.50258 | 8.311387 | 5.142149 | 87.23821 | 0.2713892 | 0.1123648 | 760.2033 | 0 | 0 | 0 |  | Fe_Cr_Ni_Nb_Ti | Fe37Cr42Ni10Nb5Ti6 | 0.05004487 | -7.4968 | 6.97 | 14.89161
4474 | 40.94487 | 32.54272 | 10.49673 | 8.306756 | 7.708926 | 83.40411 | 0.2779123 | 0.1237039 | 850.1272 | 0 | 0 | 0 |  | Fe_Cr_Ni_Nb_Ti | Fe41Cr35Ni10Nb5Ti9 | 0.05621422 | -8.8992 | 6.99 | 17.50971
4475 | 43.71123 | 25.89813 | 9.39769 | 9.91602 | 11.07693 | 78.57085 | 0.2861055 | 0.1376409 | 955.6906 | 0 | 0 | 0 |  | Fe_Cr_Ni_Nb_Ti | Fe44Cr28Ni9Nb6Ti13 | 0.06360581 | -10.8076 | 6.92 | 20.27092
4476 | 44.56532 | 20.28511 | 8.327464 | 11.53263 | 15.28948 | 73.80463 | 0.2936944 | 0.1492668 | 1028.722 | 0 | 0 | 0 |  | Fe_Cr_Ni_Nb_Ti | Fe45Cr22Ni8Nb7Ti18 | 0.0700601 | -12.828 | 6.79 | 23.00348
4477 | 44.57457 | 14.75587 | 6.246894 | 13.18288 | 21.23979 | 68.50217 | 0.3015724 | 0.1582685 | 1057.532 | 0 | 0 | 0 |  | Fe_Cr_Ni_Nb_Ti | Fe45Cr16Ni6Nb8Ti25 | 0.07572675 | -14.7212 | 6.56 | 25.80698
4478 | 42.60986 | 10.14856 | 5.207747 | 14.83645 | 27.19739 | 63.79969 | 0.3087963 | 0.1619072 | 1032.561 | 0 | 0 | 0 |  | Fe_Cr_Ni_Nb_Ti | Fe43Cr11Ni5Nb9Ti32 | 0.07864978 | -16.1612 | 6.33 | 27.85606
4479 | 37.2841 | 5.481021 | 3.093853 | 17.95472 | 36.1863 | 57.77781 | 0.3180886 |  |  | 0 | 0 | 0 |  | Fe_Cr_Ni_Nb_Ti | Fe38Cr6Ni3Nb11Ti43 | 0.07865702 | -16.41996 | 5.910891 | 29.56005
4480 | 50.60217 | 30.15222 | 6.382468 | 5.05087 | 7.812272 | 84.10271 | 0.2761622 | 0.1177453 | 789.3782 | 0 | 0 | 0 |  | Fe_Cr_Ni_Nb_Ti | Fe50Cr32Ni6Nb3Ti9 | 0.05384635 | -7.4632 | 7.03 | 17.26268
4481 | 52.32069 | 23.41964 | 6.345409 | 6.69539 | 11.21887 | 79.15567 | 0.2846493 | 0.1340119 | 918.5616 | 0 | 0 | 0 |  | Fe_Cr_Ni_Nb_Ti | Fe52Cr25Ni6Nb4Ti13 | 0.06200446 | -9.646 | 6.98 | 20.12238
4482 | 53.15851 | 17.74274 | 5.271148 | 8.342818 | 15.48478 | 74.32829 | 0.2923138 | 0.1475745 | 1011.834 | 0 | 0 | 0 |  | Fe_Cr_Ni_Nb_Ti | Fe53Cr19Ni5Nb5Ti18 | 0.06912724 | -11.7756 | 6.85 | 22.87269
4483 | 53.5264 | 12.22378 | 4.246102 | 10.08067 | 19.92304 | 69.68479 | 0.299949 | 0.1578013 | 1065.325 | 0 | 0 | 0 |  | Fe_Cr_Ni_Nb_Ti | Fe53Cr13Ni4Nb6Ti23 | 0.07430901 | -13.70921 | 6.707071 | 25.16064
4484 | 49.65617 | 7.397131 | 4.175433 | 13.21719 | 25.55408 | 64.38209 | 0.3088537 | 0.1637431 | 1057.843 | 0 | 0 | 0 |  | Fe_Cr_Ni_Nb_Ti | Fe50Cr8Ni4Nb8Ti30 | 0.07829414 | -15.8928 | 6.48 | 27.44886
4485 | 5.057225 | 11.30039 | 49.96644 | 5.047883 | 28.62806 | 64.56016 | 0.3083383 | 0.1734591 | 1147.839 | 1 | 0 | 0 |  | Fe_Cr_Ni_Nb_Ti | Fe5Cr12Ni47Nb3Ti33 | 0.07743339 | -27.5456 | 7.29 | 31.32587
4486 | 5.047793 | 10.33938 | 42.44532 | 8.397449 | 33.77006 | 61.21463 | 0.3124611 | 0.1723144 | 1087.925 | 1 | 0 | 0 |  | Fe_Cr_Ni_Nb_Ti | Fe5Cr11Ni40Nb5Ti39 | 0.07878245 | -28.3392 | 6.87 | 32.16753
4487 | 4.063748 | 9.458818 | 36.30646 | 11.8307 | 38.34027 | 58.24433 | 0.3166413 | 0.1686422 | 1010.993 | 1 | 0 | 0 |  | Fe_Cr_Ni_Nb_Ti | Fe4Cr10Ni34Nb7Ti44 | 0.07815686 | -27.99143 | 6.494949 | 32.50768
4488 | 3.957046 | 8.289411 | 28.07457 | 18.10296 | 41.57601 | 55.00988 | 0.3228559 | 0.156965 | 870.9857 | 1 | 0 | 0 |  | Fe_Cr_Ni_Nb_Ti | Fe4Cr9Ni27Nb11Ti49 | 0.07525431 | -25.5624 | 6.07 | 32.22173
4489 | 2.958885 | 6.427986 | 22.80698 | 22.97104 | 44.83512 | 52.02972 | 0.3289251 | 0.1433959 | 728.8473 | 0 | 0 | 0 |  | Fe_Cr_Ni_Nb_Ti | Fe3Cr7Ni22Nb14Ti53 | 0.0708726 | -23.04051 | 5.737374 | 31.93485
4490 | 5.982191 | 17.63733 | 53.44628 | 4.975951 | 17.95825 | 71.67996 | 0.2998887 | 0.1586008 | 1101.396 | 0 | 0 | 0 |  | Fe_Cr_Ni_Nb_Ti | Fe6Cr19Ni51Nb3Ti21 | 0.06977905 | -22.032 | 7.71 | 27.15953
4491 | 6.961615 | 15.74095 | 45.99418 | 8.272328 | 23.03093 | 67.56919 | 0.3048941 | 0.1667818 | 1131.538 | 1 | 0 | 0 |  | Fe_Cr_Ni_Nb_Ti | Fe7Cr17Ni44Nb5Ti27 | 0.07497836 | -24.5848 | 7.31 | 29.16762
4492 | 7.848562 | 14.61471 | 39.18519 | 11.42468 | 26.92686 | 64.55229 | 0.308765 | 0.1688199 | 1109.333 | 1 | 0 | 0 |  | Fe_Cr_Ni_Nb_Ti | Fe8Cr16Ni38Nb7Ti32 | 0.07725667 | -25.37006 | 6.960396 | 30.1787
4493 | 7.829132 | 12.75621 | 32.91636 | 16.28056 | 30.21773 | 61.09586 | 0.3147728 | 0.1687717 | 1063.661 | 1 | 0 | 0 |  | Fe_Cr_Ni_Nb_Ti | Fe8Cr14Ni32Nb10Ti36 | 0.07785246 | -25.4576 | 6.62 | 30.82142
4494 | 8.639892 | 9.831699 | 26.23478 | 22.35834 | 32.93529 | 57.31219 | 0.3225656 | 0.16166 | 953.5113 | 1 | 0 | 0 |  | Fe_Cr_Ni_Nb_Ti | Fe9Cr11Ni26Nb14Ti40 | 0.07664721 | -24.4252 | 6.28 | 31.15686
4495 | 7.537527 | 7.894988 | 20.7968 | 28.21351 | 35.55717 | 54.00196 | 0.3295081 | 0.1507619 | 822.5161 | 1 | 0 | 0 |  | Fe_Cr_Ni_Nb_Ti | Fe8Cr9Ni21Nb18Ti44 | 0.07356231 | -22.4084 | 5.94 | 31.28834
4496 | 6.478396 | 6.03167 | 15.56423 | 35.4114 | 36.5143 | 50.92899 | 0.3372413 | 0.1362607 | 678.2347 | 0 | 0 | 0 |  | Fe_Cr_Ni_Nb_Ti | Fe7Cr7Ni16Nb23Ti46 | 0.06864303 | -19.25191 | 5.626263 | 31.12226
4497 | 3.962754 | 26.74885 | 54.14753 | 4.944292 | 10.19657 | 79.16695 | 0.2892749 | 0.136451 | 953.3323 | 1 | 0 | 0 |  | Fe_Cr_Ni_Nb_Ti | Fe4Cr29Ni52Nb3Ti12 | 0.05843544 | -16.6356 | 7.89 | 22.11312
4498 | 7.853478 | 24.67777 | 47.46441 | 6.532476 | 13.47186 | 76.18054 | 0.2924333 | 0.1450188 | 1011.871 | 0 | 0 | 0 |  | Fe_Cr_Ni_Nb_Ti | Fe8Cr27Ni46Nb4Ti16 | 0.06481836 | -18.53387 | 7.623762 | 24.17545
4499 | 9.868683 | 22.05162 | 40.45406 | 9.850454 | 17.77519 | 71.94407 | 0.2979837 | 0.1569713 | 1090.554 | 0 | 0 | 0 |  | Fe_Cr_Ni_Nb_Ti | Fe10Cr24Ni39Nb6Ti21 | 0.07124799 | -20.8284 | 7.28 | 26.37783
4500 | 11.57143 | 18.85365 | 34.46062 | 14.43758 | 20.67672 | 67.95465 | 0.3049176 | 0.1664748 | 1137.435 | 0 | 0 | 0 |  | Fe_Cr_Ni_Nb_Ti | Fe12Cr21Ni34Nb9Ti25 | 0.07471625 | -22.1045 | 7 | 27.59625
4501 | 12.38667 | 15.08101 | 29.04341 | 20.60632 | 22.88258 | 63.65136 | 0.3137408 | 0.1669243 | 1094.224 | 0 | 0 | 0 |  | Fe_Cr_Ni_Nb_Ti | Fe13Cr17Ni29Nb13Ti28 | 0.07646343 | -22.8796 | 6.73 | 28.47174
4502 | 13.06819 | 12.16705 | 23.54707 | 26.39867 | 24.81902 | 60.02188 | 0.3213419 | 0.1632461 | 1017.061 | 1 | 0 | 0 |  | Fe_Cr_Ni_Nb_Ti | Fe14Cr14Ni24Nb17Ti31 | 0.07661046 | -22.5344 | 6.45 | 29.05581
4503 | 11.7502 | 9.256877 | 18.05068 | 34.58401 | 26.35823 | 55.77591 | 0.3311704 | 0.1544465 | 891.1586 | 1 | 0 | 0 |  | Fe_Cr_Ni_Nb_Ti | Fe13Cr11Ni19Nb23Ti34 | 0.07454486 | -21.1772 | 6.11 | 29.49305
4504 | 10.49539 | 6.514445 | 13.78945 | 42.19501 | 27.0057 | 52.1561 | 0.3403485 | 0.1434672 | 761.9025 | 0 | 0 | 0 |  | Fe_Cr_Ni_Nb_Ti | Fe12Cr8Ni15Nb29Ti36 | 0.07077007 | -19.084 | 5.83 | 29.70168
4505 | 7.574267 | 4.701316 | 10.61494 | 50.40184 | 26.70764 | 48.90035 | 0.3493637 | 0.1287128 | 618.3936 | 0 | 0 | 0 |  | Fe_Cr_Ni_Nb_Ti | Fe9Cr6Ni12Nb36Ti37 | 0.06484674 | -16.2084 | 5.56 | 29.72272
4506 | 5.991365 | 35.32874 | 45.13165 | 4.983581 | 8.564661 | 83.52323 | 0.2794188 | 0.125889 | 875.8133 | 0 | 0 | 0 |  | Fe_Cr_Ni_Nb_Ti | Fe6Cr38Ni43Nb3Ti10 | 0.05492062 | -14.3232 | 7.61 | 20.26697
4507 | 10.06024 | 31.84618 | 40.18187 | 6.694437 | 11.21727 | 80.19919 | 0.2840751 | 0.1389016 | 985.8558 | 0 | 0 | 0 |  | Fe_Cr_Ni_Nb_Ti | Fe10Cr34Ni38Nb4Ti13 | 0.06125151 | -15.82941 | 7.434343 | 22.12652
4508 | 13.85392 | 26.71854 | 34.32392 | 11.52361 | 13.58002 | 75.42508 | 0.2928102 | 0.149578 | 1057.348 | 0 | 0 | 0 |  | Fe_Cr_Ni_Nb_Ti | Fe14Cr29Ni33Nb7Ti16 | 0.06740756 | -17.65534 | 7.222222 | 23.62384
4509 | 16.39506 | 22.44782 | 29.39682 | 16.0439 | 15.71641 | 71.30219 | 0.300596 | 0.1556693 | 1079.152 | 0 | 0 | 0 |  | Fe_Cr_Ni_Nb_Ti | Fe17Cr25Ni29Nb10Ti19 | 0.0715048 | -18.9508 | 7.02 | 24.83948
4510 | 17.77968 | 17.42491 | 24.58944 | 23.3511 | 16.85487 | 66.46944 | 0.3114299 | 0.1632747 | 1105.647 | 0 | 0 | 0 |  | Fe_Cr_Ni_Nb_Ti | Fe19Cr20Ni25Nb15Ti21 | 0.07422539 | -20.0832 | 6.81 | 25.58496
4511 | 17.30008 | 13.5639 | 20.09796 | 30.29495 | 18.7431 | 61.8775 | 0.3212554 | 0.1622823 | 1044.911 | 0 | 0 | 0 |  | Fe_Cr_Ni_Nb_Ti | Fe19Cr16Ni21Nb20Ti24 | 0.07557161 | -20.5976 | 6.54 | 26.60432
4512 | 15.98657 | 9.922799 | 15.86975 | 38.4151 | 19.80578 | 57.37217 | 0.3318977 | 0.1566836 | 943.7432 | 0 | 0 | 0 |  | Fe_Cr_Ni_Nb_Ti | Fe18Cr12Ni17Nb26Ti26 | 0.07475127 | -20.17998 | 6.262626 | 27.24166
4513 | 14.21154 | 7.004945 | 11.42283 | 47.28429 | 20.0764 | 53.21824 | 0.3424475 | 0.1474048 | 818.6428 | 0 | 0 | 0 |  | Fe_Cr_Ni_Nb_Ti | Fe17Cr9Ni13Nb34Ti28 | 0.07165503 | -18.33389 | 5.960396 | 27.49803
4514 | 9.623241 | 4.479829 | 9.27195 | 57.36597 | 19.259 | 48.99808 | 0.3542613 | 0.1320128 | 655.3347 | 0 | 0 | 0 |  | Fe_Cr_Ni_Nb_Ti | Fe12Cr6Ni11Nb43Ti28 | 0.06545712 | -16.124 | 5.69 | 27.55558
4515 | 9.041832 | 42.09171 | 36.959 | 5.013961 | 6.893497 | 87.27681 | 0.2713858 | 0.1158978 | 796.0262 | 0 | 0 | 0 |  | Fe_Cr_Ni_Nb_Ti | Fe9Cr45Ni35Nb3Ti8 | 0.05094041 | -12.0332 | 7.39 | 18.28551
4516 | 14.02956 | 36.38737 | 32.65246 | 8.335502 | 8.595113 | 83.03497 | 0.2792566 | 0.1313347 | 931.7625 | 0 | 0 | 0 |  | Fe_Cr_Ni_Nb_Ti | Fe14Cr39Ni31Nb5Ti10 | 0.05760951 | -13.41577 | 7.282828 | 19.6765
4517 | 18.6815 | 30.20941 | 27.9036 | 13.08561 | 10.11987 | 78.29169 | 0.2887411 | 0.1424194 | 1014.054 | 0 | 0 | 0 |  | Fe_Cr_Ni_Nb_Ti | Fe19Cr33Ni27Nb8Ti12 | 0.06354004 | -14.8744 | 7.151515 | 20.85412
4518 | 20.89941 | 24.76506 | 23.96408 | 18.96436 | 11.40709 | 73.53522 | 0.2987761 | 0.1519969 | 1072.303 | 0 | 0 | 0 |  | Fe_Cr_Ni_Nb_Ti | Fe22Cr28Ni24Nb12Ti14 | 0.06830903 | -16.3984 | 7 | 21.87601
4519 | 22.13207 | 19.74734 | 19.38559 | 26.07987 | 12.65512 | 68.57321 | 0.3095413 | 0.1577206 | 1084.936 | 0 | 0 | 0 |  | Fe_Cr_Ni_Nb_Ti | Fe24Cr23Ni20Nb17Ti16 | 0.07203356 | -17.5828 | 6.79 | 22.82521
4520 | 22.38843 | 15.00812 | 16.00188 | 32.77572 | 13.82585 | 63.94346 | 0.319948 | 0.1599345 | 1058.791 | 0 | 0 | 0 |  | Fe_Cr_Ni_Nb_Ti | Fe25Cr18Ni17Nb22Ti18 | 0.07406442 | -18.428 | 6.6 | 23.75268
4521 | 20.54279 | 10.36004 | 11.69579 | 42.71841 | 14.68296 | 58.33576 | 0.3332934 | 0.1564709 | 965.5226 | 0 | 0 | 0 |  | Fe_Cr_Ni_Nb_Ti | Fe24Cr13Ni13Nb30Ti20 | 0.07414469 | -18.3796 | 6.3 | 24.53569
4522 | 17.98683 | 6.850852 | 9.452854 | 51.68463 | 14.02483 | 54.05945 | 0.3448265 | 0.1500675 | 863.8153 | 0 | 0 | 0 |  | Fe_Cr_Ni_Nb_Ti | Fe22Cr9Ni11Nb38Ti20 | 0.07192691 | -17.842 | 6.1 | 24.51041
4523 | 12.27668 | 4.286298 | 6.451925 | 63.82295 | 13.16215 | 48.91708 | 0.3587482 | 0.1322494 | 666.7923 | 0 | 0 | 0 |  | Fe_Cr_Ni_Nb_Ti | Fe16Cr6Ni8Nb50Ti20 | 0.06522486 | -14.9872 | 5.74 | 24.3877
4524 | 14.31142 | 47.58769 | 26.86166 | 5.101779 | 6.137454 | 90.04006 | 0.264572 | 0.1126266 | 777.2414 | 0 | 0 | 0 |  | Fe_Cr_Ni_Nb_Ti | Fe14Cr50Ni25Nb3Ti7 | 0.04897461 | -9.925926 | 7.121212 | 16.86717
4525 | 20.76701 | 38.66998 | 23.90676 | 9.870783 | 6.785475 | 84.73781 | 0.2763677 | 0.1243752 | 871.0149 | 0 | 0 | 0 |  | Fe_Cr_Ni_Nb_Ti | Fe21Cr42Ni23Nb6Ti8 | 0.05515024 | -11.2328 | 7.12 | 17.55306
4526 | 25.18626 | 32.46855 | 20.36379 | 14.50369 | 7.477708 | 80.45157 | 0.2856713 | 0.1353664 | 959.6598 | 0 | 0 | 0 |  | Fe_Cr_Ni_Nb_Ti | Fe26Cr36Ni20Nb9Ti9 | 0.06017824 | -12.3248 | 7.05 | 18.19341
4527 | 26.67145 | 25.71915 | 18.02185 | 20.6005 | 8.987046 | 74.88457 | 0.2974464 | 0.1483725 | 1054.155 | 0 | 0 | 0 |  | Fe_Cr_Ni_Nb_Ti | Fe28Cr29Ni18Nb13Ti11 | 0.06621397 | -14.31283 | 6.939394 | 19.67183
4528 | 27.42245 | 20.4252 | 15.37246 | 27.3718 | 9.4081 | 70.24371 | 0.3082559 | 0.1542751 | 1075.156 | 0 | 0 | 0 |  | Fe_Cr_Ni_Nb_Ti | Fe30Cr24Ni16Nb18Ti12 | 0.06970559 | -15.6384 | 6.82 | 20.19901
4529 | 26.95174 | 14.57027 | 11.87973 | 36.15854 | 10.43972 | 64.36676 | 0.321685 | 0.1584168 | 1058.022 | 0 | 0 | 0 |  | Fe_Cr_Ni_Nb_Ti | Fe31Cr18Ni13Nb25Ti14 | 0.07286621 | -16.90579 | 6.60396 | 21.26155
4530 | 25.27066 | 10.19551 | 8.853879 | 44.84263 | 10.83733 | 59.37792 | 0.3337458 | 0.1571346 | 993.314 | 0 | 0 | 0 |  | Fe_Cr_Ni_Nb_Ti | Fe30Cr13Ni10Nb32Ti15 | 0.07353902 | -17.2308 | 6.38 | 21.82911
4531 | 20.86791 | 5.978133 | 6.748912 | 56.07904 | 10.32601 | 53.76452 | 0.3484095 | 0.1492451 | 862.3852 | 0 | 0 | 0 |  | Fe_Cr_Ni_Nb_Ti | Fe26Cr8Ni8Nb42Ti15 | 0.07130411 | -16.89052 | 6.121212 | 21.88542
4532 | 14.14484 | 3.465649 | 4.694983 | 68.1166 | 9.577925 | 48.44039 | 0.3625923 | 0.1319315 | 665.6475 | 0 | 0 | 0 |  | Fe_Cr_Ni_Nb_Ti | Fe19Cr5Ni6Nb55Ti15 | 0.06462145 | -14.3792 | 5.77 | 21.72073
4533 | 21.36809 | 49.26287 | 18.18166 | 5.078242 | 6.109139 | 90.98904 | 0.2615264 | 0.1068297 | 719.7403 | 0 | 0 | 0 |  | Fe_Cr_Ni_Nb_Ti | Fe21Cr52Ni17Nb3Ti7 | 0.04886914 | -8.3176 | 6.93 | 16.17745
4534 | 27.7674 | 39.7023 | 16.67767 | 9.898609 | 5.954027 | 85.95358 | 0.2738101 | 0.1196615 | 829.4542 | 0 | 0 | 0 |  | Fe_Cr_Ni_Nb_Ti | Fe28Cr43Ni16Nb6Ti7 | 0.05338231 | -9.426 | 7 | 16.22929
4535 | 31.95815 | 32.45938 | 15.26853 | 14.4996 | 5.814352 | 81.75646 | 0.2840569 | 0.1298313 | 913.2217 | 0 | 0 | 0 |  | Fe_Cr_Ni_Nb_Ti | Fe33Cr36Ni15Nb9Ti7 | 0.0571653 | -10.5072 | 7.03 | 16.22683
4536 | 33.41152 | 25.92299 | 12.68164 | 21.61561 | 6.36824 | 76.36488 | 0.2962251 | 0.1413648 | 997.3775 | 0 | 0 | 0 |  | Fe_Cr_Ni_Nb_Ti | Fe36Cr30Ni13Nb14Ti8 | 0.06319028 | -12.23488 | 6.930693 | 16.92056
4537 | 34.16207 | 20.08824 | 10.39421 | 28.41581 | 6.939669 | 71.36086 | 0.3076707 | 0.1505382 | 1052.689 | 0 | 0 | 0 |  | Fe_Cr_Ni_Nb_Ti | Fe38Cr24Ni11Nb19Ti9 | 0.06763074 | -13.74728 | 6.821782 | 17.64766
4538 | 33.22106 | 14.65118 | 8.270098 | 36.35932 | 7.498348 | 66.05244 | 0.320054 | 0.1568164 | 1067.983 | 0 | 0 | 0 |  | Fe_Cr_Ni_Nb_Ti | Fe38Cr18Ni9Nb25Ti10 | 0.07107004 | -15.1888 | 6.67 | 18.42254
4539 | 30.86851 | 9.321061 | 6.138331 | 45.80087 | 7.871225 | 60.29186 | 0.3339571 | 0.1579454 | 1018.859 | 0 | 0 | 0 |  | Fe_Cr_Ni_Nb_Ti | Fe37Cr12Ni7Nb33Ti11 | 0.07282015 | -16.24 | 6.47 | 19.09424
4540 | 25.14478 | 5.121131 | 4.129582 | 57.517 | 8.087508 | 54.05395 | 0.3493892 | 0.1507686 | 883.8072 | 0 | 0 | 0 |  | Fe_Cr_Ni_Nb_Ti | Fe32Cr7Ni5Nb44Ti12 | 0.07140582 | -16.0932 | 6.16 | 19.72917
4541 | 16.90612 | 2.737449 | 3.090397 | 69.70062 | 7.565418 | 48.46984 | 0.3639846 | 0.1335276 | 681.7047 | 0 | 0 | 0 |  | Fe_Cr_Ni_Nb_Ti | Fe23Cr4Ni4Nb57Ti12 | 0.06504353 | -14.056 | 5.81 | 19.70178
4542 | 36.67552 | 38.76091 | 10.41868 | 9.893993 | 4.250894 | 87.07001 | 0.2727793 | 0.112506 | 763.5664 | 0 | 0 | 0 |  | Fe_Cr_Ni_Nb_Ti | Fe37Cr42Ni10Nb6Ti5 | 0.04932112 | -7.462 | 6.98 | 13.91258
4543 | 39.66788 | 31.52777 | 10.16935 | 14.48583 | 4.149166 | 82.77636 | 0.2832312 | 0.1239909 | 861.2402 | 0 | 0 | 0 |  | Fe_Cr_Ni_Nb_Ti | Fe41Cr35Ni10Nb9Ti5 | 0.05371353 | -8.7536 | 7.03 | 13.95529
4544 | 41.39157 | 24.52377 | 8.898974 | 20.34456 | 4.841123 | 77.56667 | 0.2949007 | 0.1376046 | 970.1253 | 0 | 0 | 0 |  | Fe_Cr_Ni_Nb_Ti | Fe44Cr28Ni9Nb13Ti6 | 0.06001492 | -10.5584 | 6.99 | 14.92481
4545 | 40.96863 | 18.64798 | 7.655387 | 27.26197 | 5.466038 | 72.36741 | 0.3067207 | 0.1484867 | 1043.758 | 0 | 0 | 0 |  | Fe_Cr_Ni_Nb_Ti | Fe45Cr22Ni8Nb18Ti7 | 0.06541283 | -12.454 | 6.9 | 15.83161
4546 | 39.24834 | 12.99268 | 5.500451 | 36.27393 | 5.984591 | 66.51311 | 0.3203335 | 0.1561689 | 1069.638 | 0 | 0 | 0 |  | Fe_Cr_Ni_Nb_Ti | Fe45Cr16Ni6Nb25Ti8 | 0.06996188 | -14.2112 | 6.73 | 16.62408
4547 | 35.99801 | 8.57379 | 4.399652 | 44.56623 | 6.462317 | 61.36994 | 0.3325343 | 0.1586205 | 1040.431 | 0 | 0 | 0 |  | Fe_Cr_Ni_Nb_Ti | Fe43Cr11Ni5Nb32Ti9 | 0.07224352 | -15.5356 | 6.56 | 17.4356
4548 | 29.75526 | 4.374229 | 2.469106 | 56.01372 | 7.387687 | 54.86556 | 0.3478985 | 0.1535636 | 918.6602 | 0 | 0 | 0 |  | Fe_Cr_Ni_Nb_Ti | Fe38Cr6Ni3Nb43Ti11 | 0.07205431 | -15.75493 | 6.227723 | 18.82334
4549 | 48.24145 | 28.74554 | 6.08471 | 14.4457 | 2.482603 | 83.15099 | 0.2841784 |  |  | 0 | 0 | 0 |  | Fe_Cr_Ni_Nb_Ti | Fe50Cr32Ni6Nb9Ti3 | 0.0497182 | -7.2712 | 7.09 | 11.25344
4550 | 48.76217 | 21.82678 | 5.913834 | 20.28004 | 3.217179 | 77.85204 | 0.2960022 | 0.1337245 | 934.605 | 0 | 0 | 0 |  | Fe_Cr_Ni_Nb_Ti | Fe52Cr25Ni6Nb13Ti4 | 0.05702782 | -9.3508 | 7.07 | 12.5104
4551 | 48.10383 | 16.05563 | 4.76993 | 27.17828 | 3.892328 | 72.6139 | 0.3077684 | 0.1462272 | 1025.655 | 0 | 0 | 0 |  | Fe_Cr_Ni_Nb_Ti | Fe53Cr19Ni5Nb18Ti5 | 0.06328345 | -11.37 | 6.98 | 13.58823
4552 | 47.02056 | 10.73805 | 3.730012 | 33.94576 | 4.565611 | 67.62241 | 0.3191628 | 0.1553038 | 1074.676 | 0 | 0 | 0 |  | Fe_Cr_Ni_Nb_Ti | Fe53Cr13Ni4Nb23Ti6 | 0.06788091 | -13.20273 | 6.878788 | 14.65238
4553 | 42.22191 | 6.289671 | 3.550308 | 42.14391 | 5.7942 | 62.01966 | 0.3317287 | 0.1599567 | 1060.769 | 0 | 0 | 0 |  | Fe_Cr_Ni_Nb_Ti | Fe50Cr8Ni4Nb30Ti8 | 0.07170562 | -15.2768 | 6.7 | 16.5215
4554 | 11.83376 | 30.29882 | 48.71669 | 4.921627 | 4.229094 | 84.58033 | 0.2828421 | 0.1083666 | 710.3616 | 1 | 0 | 0 |  | Fe_Cr_Ni_Nb_Ti | Fe12Cr33Ni47Nb3Ti5 | 0.04384674 | -11.3 | 7.99 | 16.04494
4555 | 10.78848 | 35.61249 | 41.23499 | 8.157995 | 4.206039 | 85.36391 | 0.2798039 | 0.1149156 | 783.2944 | 0 | 0 | 0 |  | Fe_Cr_Ni_Nb_Ti | Fe11Cr39Ni40Nb5Ti5 | 0.04730873 | -11.8896 | 7.67 | 15.83003
4556 | 9.825232 | 40.24997 | 35.11236 | 11.4416 | 3.370843 | 86.38418 | 0.2773806 | 0.1162068 | 805.9797 | 0 | 0 | 0 |  | Fe_Cr_Ni_Nb_Ti | Fe10Cr44Ni34Nb7Ti4 | 0.04829805 | -11.68207 | 7.424242 | 14.57559
4557 | 8.593466 | 43.56042 | 27.09741 | 17.47287 | 3.275831 | 85.32774 | 0.2786513 | 0.1250832 | 897.8901 | 0 | 0 | 0 |  | Fe_Cr_Ni_Nb_Ti | Fe9Cr49Ni27Nb11Ti4 | 0.05356045 | -12.0524 | 7.07 | 14.10106
4558 | 6.645619 | 46.84717 | 21.95323 | 22.11115 | 2.442836 | 85.24444 | 0.2788965 | 0.1266925 | 919.2054 | 0 | 0 | 0 |  | Fe_Cr_Ni_Nb_Ti | Fe7Cr53Ni22Nb14Ti3 | 0.05537864 | -11.64738 | 6.828283 | 12.66298
4559 | 18.57387 | 19.11341 | 52.40312 | 4.87883 | 5.030783 | 79.99947 | 0.2937112 | 0.1143818 | 743.6171 | 1 | 0 | 0 |  | Fe_Cr_Ni_Nb_Ti | Fe19Cr21Ni51Nb3Ti6 | 0.04667894 | -11.7084 | 8.27 | 16.95995
4560 | 16.55181 | 24.47543 | 45.0285 | 8.098644 | 5.845615 | 80.28653 | 0.2908845 | 0.1250482 | 853.802 | 0 | 0 | 0 |  | Fe_Cr_Ni_Nb_Ti | Fe17Cr27Ni44Nb5Ti7 | 0.05198269 | -13.2928 | 7.91 | 17.79747
4561 | 15.34899 | 28.58116 | 38.31613 | 11.1713 | 6.582418 | 80.22404 | 0.2891496 | 0.1326164 | 932.3993 | 0 | 0 | 0 |  | Fe_Cr_Ni_Nb_Ti | Fe16Cr32Ni38Nb7Ti8 | 0.05611374 | -14.14606 | 7.594059 | 18.362
4562 | 13.37795 | 32.02832 | 32.14029 | 15.89671 | 6.556729 | 79.69374 | 0.2894281 | 0.1370643 | 978.7508 | 0 | 0 | 0 |  | Fe_Cr_Ni_Nb_Ti | Fe14Cr36Ni32Nb10Ti8 | 0.05938164 | -14.6176 | 7.3 | 18.13725
4563 | 10.32093 | 34.94269 | 25.64117 | 21.85245 | 7.242765 | 78.04548 | 0.2915505 | 0.1421108 | 1022.274 | 0 | 0 | 0 |  | Fe_Cr_Ni_Nb_Ti | Fe11Cr40Ni26Nb14Ti9 | 0.06386036 | -15.0948 | 6.94 | 18.54077
4564 | 8.268645 | 37.63697 | 20.27913 | 27.51124 | 6.304019 | 77.4051 | 0.2932282 | 0.1437735 | 1039.079 | 0 | 0 | 0 |  | Fe_Cr_Ni_Nb_Ti | Fe9Cr44Ni21Nb18Ti8 | 0.06522001 | -14.3992 | 6.68 | 17.39511
4565 | 6.31132 | 38.61447 | 15.16284 | 34.49815 | 5.413223 | 75.58203 | 0.297785 | 0.1430028 | 1022.673 | 0 | 0 | 0 |  | Fe_Cr_Ni_Nb_Ti | Fe7Cr46Ni16Nb23Ti7 | 0.06691885 | -13.6333 | 6.414141 | 16.25666
4566 | 28.08701 | 10.82079 | 52.93576 | 4.833643 | 3.322793 | 78.21969 | 0.3005425 | 0.1039669 | 635.0306 | 1 | 1 | 1 | 635.0306 | Fe_Cr_Ni_Nb_Ti | Fe29Cr12Ni52Nb3Ti4 | 0.04134099 | -9.448 | 8.55 | 14.33318
4567 | 26.02093 | 14.35652 | 46.5967 | 6.413054 | 6.61279 | 76.985 | 0.2987694 | 0.1269822 | 847.5171 | 1 | 0 | 0 |  | Fe_Cr_Ni_Nb_Ti | Fe27Cr16Ni46Nb4Ti8 | 0.05271168 | -12.99794 | 8.158416 | 18.52994
4568 | 23.27774 | 18.96352 | 39.75872 | 9.681141 | 8.318886 | 76.4579 | 0.2970647 | 0.1386092 | 960.2686 | 0 | 0 | 0 |  | Fe_Cr_Ni_Nb_Ti | Fe24Cr21Ni39Nb6Ti10 | 0.05885787 | -14.958 | 7.78 | 20.05891
4569 | 19.94724 | 22.10923 | 33.94538 | 14.22171 | 9.776434 | 75.02884 | 0.298016 | 0.1512091 | 1077.135 | 0 | 0 | 0 |  | Fe_Cr_Ni_Nb_Ti | Fe21Cr25Ni34Nb9Ti12 | 0.06403124 | -16.51995 | 7.435644 | 21.14783
4570 | 15.98834 | 24.51786 | 28.66756 | 20.33966 | 10.48657 | 73.14547 | 0.3009928 | 0.155191 | 1104.631 | 0 | 0 | 0 |  | Fe_Cr_Ni_Nb_Ti | Fe17Cr28Ni29Nb13Ti13 | 0.06776959 | -17.4808 | 7.11 | 21.58032
4571 | 12.91784 | 26.63139 | 23.27617 | 26.09496 | 11.07964 | 71.42341 | 0.3038104 | 0.1549123 | 1088.814 | 0 | 0 | 0 |  | Fe_Cr_Ni_Nb_Ti | Fe14Cr31Ni24Nb17Ti14 | 0.07025568 | -17.482 | 6.79 | 21.82178
4572 | 9.818032 | 28.25405 | 17.82476 | 34.15115 | 9.952009 | 69.55675 | 0.3087224 | 0.1522048 | 1051.753 | 0 | 0 | 0 |  | Fe_Cr_Ni_Nb_Ti | Fe11Cr34Ni19Nb23Ti13 | 0.07118164 | -16.6072 | 6.49 | 20.8449
4573 | 6.907251 | 28.93929 | 13.61271 | 41.65422 | 8.886528 | 67.4934 | 0.3142547 | 0.1484262 | 1001.147 | 0 | 0 | 0 |  | Fe_Cr_Ni_Nb_Ti | Fe8Cr36Ni15Nb29Ti12 | 0.07143705 | -15.4552 | 6.23 | 19.91256
4574 | 4.972233 | 28.54776 | 10.45249 | 49.63049 | 6.39703 | 65.5374 | 0.3210569 | 0.1445874 | 954.7591 | 0 | 0 | 0 |  | Fe_Cr_Ni_Nb_Ti | Fe6Cr37Ni12Nb36Ti9 | 0.07058577 | -14.238 | 6.06 | 17.62356
4575 | 37.02112 | 9.070601 | 44.03244 | 4.862202 | 5.013637 | 76.99504 | 0.3008212 | 0.1131385 | 712.5162 | 1 | 1 | 1 | 712.5162 | Fe_Cr_Ni_Nb_Ti | Fe38Cr10Ni43Nb3Ti6 | 0.04705078 | -10.3408 | 8.33 | 16.39848
4576 | 33.57156 | 11.95105 | 39.43796 | 6.5705 | 8.468925 | 75.3554 | 0.3001848 |  |  | 1 | 0 | 0 |  | Fe_Cr_Ni_Nb_Ti | Fe34Cr13Ni38Nb4Ti10 | 0.05713682 | -13.66963 | 7.979798 | 20.06621
4577 | 28.36589 | 14.57097 | 33.9274 | 11.39049 | 11.74525 | 72.59258 | 0.3025498 | 0.1521558 | 1057.597 | 0 | 0 | 0 |  | Fe_Cr_Ni_Nb_Ti | Fe29Cr16Ni33Nb7Ti14 | 0.06570639 | -16.92888 | 7.565657 | 22.64474
4578 | 23.94909 | 16.94621 | 29.20016 | 15.93657 | 13.96798 | 70.53544 | 0.3046489 | 0.1596673 | 1113.238 | 0 | 0 | 0 |  | Fe_Cr_Ni_Nb_Ti | Fe25Cr19Ni29Nb10Ti17 | 0.07021179 | -18.4852 | 7.22 | 23.98666
4579 | 18.67776 | 18.25931 | 24.53992 | 23.30408 | 15.21893 | 67.58406 | 0.3101001 | 0.1622205 | 1111.033 | 0 | 0 | 0 |  | Fe_Cr_Ni_Nb_Ti | Fe20Cr21Ni25Nb15Ti19 | 0.0732053 | -19.4632 | 6.87 | 24.67793
4580 | 14.54732 | 20.31628 | 20.06876 | 30.25093 | 14.81672 | 65.91471 | 0.3139954 | 0.158813 | 1065.597 | 0 | 0 | 0 |  | Fe_Cr_Ni_Nb_Ti | Fe16Cr24Ni21Nb20Ti19 | 0.07384606 | -18.8916 | 6.58 | 24.33331
4581 | 10.64136 | 21.46641 | 15.8454 | 38.35617 | 13.69066 | 63.83289 | 0.3196837 | 0.1533884 | 998.3957 | 0 | 0 | 0 |  | Fe_Cr_Ni_Nb_Ti | Fe12Cr26Ni17Nb26Ti18 | 0.07356834 | -17.76145 | 6.30303 | 23.62859
4582 | 7.507743 | 21.74678 | 11.39852 | 47.18365 | 12.1633 | 61.36849 | 0.3267554 | 0.1463876 | 915.7094 | 0 | 0 | 0 |  | Fe_Cr_Ni_Nb_Ti | Fe9Cr28Ni13Nb34Ti17 | 0.07234623 | -15.82825 | 6.019802 | 22.63497
4583 | 4.782482 | 20.77927 | 9.2158 | 57.01857 | 8.203875 | 59.03493 | 0.335869 | 0.1405728 | 851.0474 | 0 | 0 | 0 |  | Fe_Cr_Ni_Nb_Ti | Fe6Cr28Ni11Nb43Ti12 | 0.07000398 | -14.5464 | 5.89 | 19.79369
4584 | 44.14083 | 7.306141 | 36.08563 | 4.895477 | 7.571922 | 75.23449 | 0.3016157 | 0.1252812 | 813.9239 | 1 | 0 | 0 |  | Fe_Cr_Ni_Nb_Ti | Fe45Cr8Ni35Nb3Ti9 | 0.053972 | -11.7232 | 8.09 | 18.96602
4585 | 38.52999 | 9.198233 | 32.19098 | 8.217696 | 11.8631 | 72.18136 | 0.3038411 | 0.1466845 | 996.4741 | 0 | 0 | 0 |  | Fe_Cr_Ni_Nb_Ti | Fe39Cr10Ni31Nb5Ti14 | 0.06443696 | -15.67595 | 7.707071 | 22.58338
4586 | 32.30326 | 10.93664 | 27.78014 | 13.02771 | 15.95224 | 68.81981 | 0.307437 | 0.159386 | 1086.827 | 0 | 0 | 0 |  | Fe_Cr_Ni_Nb_Ti | Fe33Cr12Ni27Nb8Ti19 | 0.07149693 | -18.66259 | 7.292929 | 25.10584
4587 | 26.64303 | 12.40291 | 24.00353 | 18.99558 | 17.95494 | 66.10804 | 0.3118096 | 0.1633227 | 1097.643 | 0 | 0 | 0 |  | Fe_Cr_Ni_Nb_Ti | Fe28Cr14Ni24Nb12Ti22 | 0.07453369 | -19.944 | 6.96 | 26.09904
4588 | 21.33893 | 13.82085 | 19.50352 | 26.23853 | 19.09817 | 63.41922 | 0.3170294 | 0.1627751 | 1063.746 | 0 | 0 | 0 |  | Fe_Cr_Ni_Nb_Ti | Fe23Cr16Ni20Nb17Ti24 | 0.07576473 | -19.9776 | 6.61 | 26.533
4589 | 16.26476 | 15.1432 | 16.1459 | 33.07072 | 19.37541 | 61.23985 | 0.3219215 | 0.1576015 | 994.2409 | 0 | 0 | 0 |  | Fe_Cr_Ni_Nb_Ti | Fe18Cr18Ni17Nb22Ti25 | 0.07545073 | -19.1924 | 6.32 | 26.58928
4590 | 11.22844 | 16.08334 | 11.80206 | 43.10653 | 17.77964 | 58.59947 | 0.3295608 | 0.1481843 | 888.5755 | 0 | 0 | 0 |  | Fe_Cr_Ni_Nb_Ti | Fe13Cr20Ni13Nb30Ti24 | 0.0734314 | -17.0808 | 6 | 25.86484
4591 | 7.421543 | 15.35507 | 9.534165 | 52.1292 | 15.56002 | 55.92602 | 0.3380881 | 0.1395893 | 793.863 | 0 | 0 | 0 |  | Fe_Cr_Ni_Nb_Ti | Fe9Cr20Ni11Nb38Ti22 | 0.0705747 | -15.3976 | 5.8 | 24.98379
4592 | 4.617794 | 14.33123 | 6.471598 | 64.01756 | 10.56182 | 53.15364 | 0.3490111 | 0.1285102 | 686.8004 | 0 | 0 | 0 |  | Fe_Cr_Ni_Nb_Ti | Fe6Cr20Ni8Nb50Ti16 | 0.06616849 | -12.7552 | 5.62 | 22.07623
4593 | 50.1037 | 6.530823 | 26.33165 | 5.001115 | 12.03271 | 72.8752 | 0.301878 | 0.1411286 | 942.2796 | 0 | 0 | 0 |  | Fe_Cr_Ni_Nb_Ti | Fe50Cr7Ni25Nb3Ti14 | 0.0629244 | -13.72268 | 7.707071 | 22.29282
4594 | 41.33184 | 7.329858 | 23.79039 | 9.822737 | 17.72517 | 68.27891 | 0.3072168 | 0.1603369 | 1083.614 | 0 | 0 | 0 |  | Fe_Cr_Ni_Nb_Ti | Fe42Cr8Ni23Nb6Ti21 | 0.07233926 | -17.9548 | 7.28 | 25.76412
4595 | 35.06256 | 8.161194 | 20.47431 | 14.58241 | 21.71952 | 64.91124 | 0.3116934 | 0.165292 | 1091.141 | 0 | 0 | 0 |  | Fe_Cr_Ni_Nb_Ti | Fe36Cr9Ni20Nb9Ti26 | 0.07629992 | -19.7828 | 6.91 | 27.47271
4596 | 27.93746 | 9.86624 | 18.22635 | 20.83426 | 23.1357 | 62.51248 | 0.3162304 | 0.1645834 | 1057.516 | 0 | 0 | 0 |  | Fe_Cr_Ni_Nb_Ti | Fe29Cr11Ni18Nb13Ti28 | 0.07721831 | -20.27303 | 6.616162 | 27.98217
4597 | 22.29126 | 10.37707 | 15.62002 | 27.81261 | 23.89903 | 59.83618 | 0.322242 | 0.1607537 | 994.4762 | 0 | 0 | 0 |  | Fe_Cr_Ni_Nb_Ti | Fe24Cr12Ni16Nb18Ti30 | 0.07681992 | -19.9776 | 6.34 | 28.25314
4598 | 15.94654 | 11.54761 | 12.1053 | 36.8451 | 23.55545 | 57.1354 | 0.3291903 | 0.1512592 | 885.617 | 0 | 0 | 0 |  | Fe_Cr_Ni_Nb_Ti | Fe18Cr14Ni13Nb25Ti31 | 0.07466575 | -18.22292 | 6.009901 | 28.08707
4599 | 11.16432 | 11.99362 | 9.026664 | 45.71775 | 22.09764 | 54.69744 | 0.3364633 | 0.1401106 | 771.5406 | 0 | 0 | 0 |  | Fe_Cr_Ni_Nb_Ti | Fe13Cr15Ni10Nb32Ti30 | 0.07137333 | -15.7924 | 5.74 | 27.61793
4600 | 6.528201 | 11.39633 | 6.8617 | 57.01624 | 18.19753 | 51.86137 | 0.3467607 | 0.1279593 | 655.6291 | 0 | 0 | 0 |  | Fe_Cr_Ni_Nb_Ti | Fe8Cr15Ni8Nb42Ti26 | 0.06638144 | -13.18886 | 5.535354 | 26.41216
4601 | 3.757539 | 10.4953 | 4.739396 | 68.76096 | 12.2468 | 49.41142 | 0.3575275 | 0.115321 | 549.1119 | 0 | 0 | 0 |  | Fe_Cr_Ni_Nb_Ti | Fe5Cr15Ni6Nb55Ti19 | 0.0609399 | -10.54 | 5.41 | 23.53104
4602 | 52.32007 | 6.557422 | 17.97845 | 5.021483 | 18.12258 | 70.06136 | 0.3022034 | 0.1556982 | 1048.776 | 0 | 0 | 0 |  | Fe_Cr_Ni_Nb_Ti | Fe52Cr7Ni17Nb3Ti21 | 0.07108759 | -15.64 | 7.27 | 25.40551
4603 | 42.85779 | 6.495752 | 16.76176 | 9.948516 | 23.93619 | 65.35632 | 0.3086233 | 0.1655513 | 1089.208 | 0 | 0 | 0 |  | Fe_Cr_Ni_Nb_Ti | Fe43Cr7Ni16Nb6Ti28 | 0.07696504 | -18.7788 | 6.88 | 27.89606
4604 | 35.44702 | 6.417198 | 15.52411 | 14.74231 | 27.86935 | 61.84378 | 0.3142724 | 0.166923 | 1057.602 | 0 | 0 | 0 |  | Fe_Cr_Ni_Nb_Ti | Fe36Cr7Ni15Nb9Ti33 | 0.07871769 | -20.1144 | 6.57 | 29.1376
4605 | 28.49546 | 7.074806 | 12.97885 | 22.1222 | 29.32869 | 58.85911 | 0.3206984 | 0.1621264 | 981.5229 | 0 | 0 | 0 |  | Fe_Cr_Ni_Nb_Ti | Fe30Cr8Ni13Nb14Ti36 | 0.07805783 | -19.7863 | 6.257426 | 29.45374
4606 | 22.19302 | 7.748501 | 10.69144 | 29.22836 | 30.13869 | 56.28005 | 0.3267339 | 0.1535371 | 879.8897 | 0 | 0 | 0 |  | Fe_Cr_Ni_Nb_Ti | Fe24Cr9Ni11Nb19Ti38 | 0.07597262 | -18.54093 | 5.970297 | 29.55607
4607 | 16.22315 | 8.39137 | 8.525965 | 37.48423 | 29.37528 | 53.89299 | 0.3335199 | 0.1424941 | 767.494 | 0 | 0 | 0 |  | Fe_Cr_Ni_Nb_Ti | Fe18Cr10Ni9Nb25Ti38 | 0.07252716 | -16.4768 | 5.71 | 29.36988
4608 | 10.32414 | 8.81121 | 6.330078 | 47.23158 | 27.30299 | 51.36191 | 0.3416854 | 0.1279953 | 635.9843 | 0 | 0 | 0 |  | Fe_Cr_Ni_Nb_Ti | Fe12Cr11Ni7Nb33Ti37 | 0.06732176 | -13.4664 | 5.45 | 28.96964
4609 | 5.641874 | 9.004854 | 4.235782 | 58.99617 | 22.12132 | 49.06344 | 0.3514104 | 0.112686 | 513.7017 | 0 | 0 | 0 |  | Fe_Cr_Ni_Nb_Ti | Fe7Cr12Ni5Nb44Ti32 | 0.0611046 | -10.0312 | 5.26 | 27.8027
4610 | 2.986668 | 8.342157 | 3.139245 | 70.80235 | 14.72958 | 47.07202 | 0.361924 | 0.1017839 | 433.1117 | 0 | 0 | 0 |  | Fe_Cr_Ni_Nb_Ti | Fe4Cr12Ni4Nb57Ti23 | 0.05559589 | -7.9144 | 5.21 | 25.11653
4611 | 42.47464 | 4.707827 | 10.62964 | 10.09433 | 32.09356 | 61.53843 | 0.3116305 | 0.1673426 | 1045.494 | 0 | 0 | 0 |  | Fe_Cr_Ni_Nb_Ti | Fe42Cr5Ni10Nb6Ti37 | 0.07987899 | -19.0644 | 6.44 | 29.59916
4612 | 34.89389 | 4.641106 | 10.47899 | 14.9269 | 35.05911 | 58.60611 | 0.3171529 | 0.1634676 | 974.8083 | 0 | 0 | 0 |  | Fe_Cr_Ni_Nb_Ti | Fe35Cr5Ni10Nb9Ti41 | 0.07931145 | -19.4888 | 6.19 | 30.16936
4613 | 27.34068 | 5.454722 | 9.237023 | 21.1174 | 36.85018 | 56.04836 | 0.3226268 | 0.1551052 | 874.7658 | 0 | 0 | 0 |  | Fe_Cr_Ni_Nb_Ti | Fe28Cr6Ni9Nb13Ti44 | 0.07711538 | -18.5752 | 5.91 | 30.29505
4614 | 20.85959 | 6.179468 | 7.972807 | 28.39235 | 36.59579 | 53.87949 | 0.32862 | 0.1451027 | 773.7089 | 0 | 0 | 0 |  | Fe_Cr_Ni_Nb_Ti | Fe22Cr7Ni8Nb18Ti45 | 0.07388187 | -16.9804 | 5.68 | 30.18924
4615 | 14.55325 | 6.774856 | 5.736268 | 37.82908 | 35.10655 | 51.40856 | 0.336312 | 0.130374 | 641.4753 | 0 | 0 | 0 |  | Fe_Cr_Ni_Nb_Ti | Fe16Cr8Ni6Nb25Ti45 | 0.06869795 | -13.9664 | 5.41 | 29.90251
4616 | 9.585993 | 7.302255 | 4.579865 | 46.39169 | 32.1402 | 49.6279 | 0.3431542 | 0.117928 | 541.5101 | 0 | 0 | 0 |  | Fe_Cr_Ni_Nb_Ti | Fe11Cr9Ni5Nb32Ti43 | 0.06374798 | -11.398 | 5.24 | 29.58986
4617 | 4.857448 | 8.291244 | 2.552798 | 57.91235 | 26.38616 | 47.85885 | 0.3517267 | 0.1001983 | 416.3711 | 0 | 0 | 0 |  | Fe_Cr_Ni_Nb_Ti | Fe6Cr11Ni3Nb43Ti38 | 0.05722714 | -7.515342 | 5.059406 | 28.67632
4618 | 32.33729 | 2.822572 | 6.372989 | 15.1301 | 43.33705 | 55.20199 | 0.3205491 | 0.1546768 | 848.6416 | 0 | 0 | 0 |  | Fe_Cr_Ni_Nb_Ti | Fe32Cr3Ni6Nb9Ti50 | 0.07741422 | -17.9492 | 5.79 | 30.4452
4619 | 24.68947 | 3.677916 | 6.22818 | 21.35801 | 44.04643 | 53.10453 | 0.3258759 | 0.1442736 | 745.9025 | 0 | 0 | 0 |  | Fe_Cr_Ni_Nb_Ti | Fe25Cr4Ni6Nb13Ti52 | 0.07385243 | -16.6384 | 5.57 | 30.34798
4620 | 18.21435 | 4.462725 | 5.038118 | 28.70638 | 43.57843 | 51.08222 | 0.331797 | 0.1312386 | 631.7578 | 0 | 0 | 0 |  | Fe_Cr_Ni_Nb_Ti | Fe19Cr5Ni5Nb18Ti53 | 0.06911214 | -14.2412 | 5.34 | 30.11246
4621 | 12.20528 | 5.244762 | 3.947324 | 35.92346 | 42.67918 | 49.22964 | 0.3375578 | 0.117265 | 520.1678 | 0 | 0 | 0 |  | Fe_Cr_Ni_Nb_Ti | Fe13Cr6Ni4Nb23Ti53 | 0.06331917 | -11.33803 | 5.121212 | 29.87612
4622 | 7.114567 | 6.623973 | 3.739011 | 44.3839 | 38.13855 | 48.1981 | 0.3432692 | 0.1056716 | 441.5556 | 0 | 0 | 0 |  | Fe_Cr_Ni_Nb_Ti | Fe8Cr8Ni4Nb30Ti50 | 0.05893548 | -9.2288 | 5.02 | 29.79664
4623 | 9.725964 | 2.263825 | 40.0394 | 44.49499 | 3.475819 | 58.22894 | 0.345982 | 0.1753737 | 1172.869 | 0 | 0 | 0 |  | Fe_Cr_Ni_Nb_Ti | Fe12Cr3Ni47Nb33Ti5 | 0.06957396 | -25.892 | 7.69 | 15.10099
4624 | 8.670491 | 3.669367 | 33.13975 | 51.14008 | 3.380311 | 56.33291 | 0.3499409 | 0.1726178 | 1122.47 | 0 | 0 | 0 |  | Fe_Cr_Ni_Nb_Ti | Fe11Cr5Ni40Nb39Ti5 | 0.07029034 | -26.0336 | 7.33 | 14.99166
4625 | 7.758981 | 5.056765 | 27.72821 | 56.79409 | 2.661953 | 55.07322 | 0.3530679 | 0.1676301 | 1062.586 | 0 | 0 | 0 |  | Fe_Cr_Ni_Nb_Ti | Fe10Cr7Ni34Nb44Ti4 | 0.06988408 | -25.21212 | 7.050505 | 13.66663
4626 | 6.788998 | 7.725489 | 21.40746 | 61.49008 | 2.587968 | 54.4534 | 0.3539312 | 0.1601663 | 986.9897 | 0 | 0 | 0 |  | Fe_Cr_Ni_Nb_Ti | Fe9Cr11Ni27Nb49Ti4 | 0.06914189 | -22.9964 | 6.69 | 13.467
4627 | 5.227713 | 9.734459 | 17.2693 | 65.8469 | 1.921634 | 53.86762 | 0.3554412 | 0.1524681 | 913.9511 | 0 | 0 | 0 |  | Fe_Cr_Ni_Nb_Ti | Fe7Cr14Ni22Nb53Ti3 | 0.06788928 | -20.94276 | 6.434343 | 12.01808
4628 | 16.45306 | 2.418713 | 46.4196 | 30.25228 | 4.456356 | 63.65104 | 0.3327976 | 0.1677817 | 1157.959 | 0 | 0 | 0 |  | Fe_Cr_Ni_Nb_Ti | Fe19Cr3Ni51Nb21Ti6 | 0.06582579 | -21.8172 | 8.09 | 16.3878
4629 | 14.3069 | 3.91775 | 38.92132 | 37.80125 | 5.052779 | 61.04208 | 0.3376317 | 0.1722635 | 1172.356 | 0 | 0 | 0 |  | Fe_Cr_Ni_Nb_Ti | Fe17Cr5Ni44Nb27Ti7 | 0.06929566 | -23.888 | 7.69 | 17.34676
4630 | 13.05536 | 5.317863 | 32.59049 | 43.43749 | 5.598796 | 59.23192 | 0.3408339 | 0.1716398 | 1142.424 | 0 | 0 | 0 |  | Fe_Cr_Ni_Nb_Ti | Fe16Cr7Ni38Nb32Ti8 | 0.07087606 | -24.36075 | 7.346535 | 18.07954
4631 | 11.31807 | 7.526873 | 27.19147 | 48.41643 | 5.547153 | 58.24269 | 0.3426503 | 0.1679748 | 1097.285 | 0 | 0 | 0 |  | Fe_Cr_Ni_Nb_Ti | Fe14Cr10Ni32Nb36Ti8 | 0.07117248 | -23.7072 | 7.04 | 17.97888
4632 | 8.756172 | 10.37576 | 21.7537 | 52.96968 | 6.144687 | 57.3562 | 0.3436166 | 0.161671 | 1026.561 | 0 | 0 | 0 |  | Fe_Cr_Ni_Nb_Ti | Fe11Cr14Ni26Nb40Ti9 | 0.07103556 | -22.1876 | 6.68 | 18.61075
4633 | 7.037239 | 13.10395 | 17.25907 | 57.23455 | 5.365194 | 57.15219 | 0.3442126 | 0.1550458 | 966.5899 | 0 | 0 | 0 |  | Fe_Cr_Ni_Nb_Ti | Fe9Cr18Ni21Nb44Ti8 | 0.07015589 | -20.0776 | 6.42 | 17.51428
4634 | 5.479009 | 16.76108 | 13.16322 | 59.89735 | 4.699349 | 57.8695 | 0.3424125 | 0.1476211 | 910.713 | 0 | 0 | 0 |  | Fe_Cr_Ni_Nb_Ti | Fe7Cr23Ni16Nb46Ti7 | 0.06939739 | -17.48189 | 6.181818 | 16.41469
4635 | 26.40121 | 2.542829 | 49.75851 | 18.1741 | 3.123356 | 69.63018 | 0.3206277 | 0.1437459 | 973.6265 | 0 | 0 | 0 |  | Fe_Cr_Ni_Nb_Ti | Fe29Cr3Ni52Nb12Ti4 | 0.05565626 | -15.19 | 8.46 | 13.88344
4636 | 23.98867 | 3.308815 | 42.95745 | 23.64875 | 6.096324 | 66.19969 | 0.3249073 | 0.1597573 | 1095.462 | 0 | 0 | 0 |  | Fe_Cr_Ni_Nb_Ti | Fe27Cr4Ni46Nb16Ti8 | 0.06478268 | -19.54318 | 8.039604 | 18.28389
4637 | 21.03585 | 4.896323 | 35.92953 | 30.62061 | 7.51769 | 63.41853 | 0.3293906 | 0.1684031 | 1152.263 | 0 | 0 | 0 |  | Fe_Cr_Ni_Nb_Ti | Fe24Cr6Ni39Nb21Ti10 | 0.06948516 | -21.96 | 7.63 | 19.94267
4638 | 17.94896 | 7.161971 | 30.54479 | 35.54723 | 8.797047 | 61.78402 | 0.3315013 | 0.1693419 | 1139.408 | 0 | 0 | 0 |  | Fe_Cr_Ni_Nb_Ti | Fe21Cr9Ni34Nb25Ti12 | 0.07172594 | -22.72483 | 7.277228 | 21.18118
4639 | 14.49082 | 10.3171 | 25.98247 | 39.70525 | 9.504365 | 61.03872 | 0.3320311 | 0.1668404 | 1106.908 | 0 | 0 | 0 |  | Fe_Cr_Ni_Nb_Ti | Fe17Cr13Ni29Nb28Ti13 | 0.07251048 | -22.3108 | 6.96 | 21.71543
4640 | 11.80112 | 13.34179 | 21.26398 | 43.47129 | 10.12182 | 60.48239 | 0.3322134 | 0.1619568 | 1053.471 | 0 | 0 | 0 |  | Fe_Cr_Ni_Nb_Ti | Fe14Cr17Ni24Nb31Ti14 | 0.07269775 | -21.0436 | 6.65 | 22.03883
4641 | 9.159283 | 17.83063 | 16.62879 | 47.09703 | 9.284271 | 61.17298 | 0.3304973 | 0.1550628 | 1000.376 | 0 | 0 | 0 |  | Fe_Cr_Ni_Nb_Ti | Fe11Cr23Ni19Nb34Ti13 | 0.07206983 | -18.7412 | 6.38 | 21.04186
4642 | 6.614406 | 22.32384 | 13.03558 | 49.51641 | 8.509768 | 62.26947 | 0.3278168 | 0.1486959 | 955.6106 | 0 | 0 | 0 |  | Fe_Cr_Ni_Nb_Ti | Fe8Cr29Ni15Nb36Ti12 | 0.07145996 | -16.4548 | 6.16 | 20.05094
4643 | 4.942231 | 27.6086 | 10.38942 | 50.70132 | 6.358431 | 64.79649 | 0.3229553 | 0.1445262 | 947.4962 | 0 | 0 | 0 |  | Fe_Cr_Ni_Nb_Ti | Fe6Cr36Ni12Nb37Ti9 | 0.07057615 | -14.352 | 6.05 | 17.63973
4644 | 35.25965 | 2.591706 | 41.93736 | 15.43619 | 4.775087 | 70.37255 | 0.3165777 | 0.1414042 | 950.7318 | 0 | 0 | 0 |  | Fe_Cr_Ni_Nb_Ti | Fe38Cr3Ni43Nb10Ti6 | 0.0570288 | -14.5548 | 8.26 | 16.18147
4645 | 31.51969 | 3.452495 | 37.02754 | 20.04897 | 7.951309 | 67.16362 | 0.3203764 | 0.159301 | 1096.499 | 0 | 0 | 0 |  | Fe_Cr_Ni_Nb_Ti | Fe34Cr4Ni38Nb13Ti10 | 0.06558586 | -18.42261 | 7.888889 | 19.97907
4646 | 26.64747 | 5.98861 | 31.87206 | 24.45815 | 11.03371 | 64.83193 | 0.3223568 | 0.1667352 | 1139.48 | 0 | 0 | 0 |  | Fe_Cr_Ni_Nb_Ti | Fe29Cr7Ni33Nb16Ti14 | 0.07087332 | -20.85175 | 7.474747 | 22.6974
4647 | 22.52638 | 8.389217 | 27.4655 | 28.4807 | 13.1382 | 63.17133 | 0.3239127 | 0.1678466 | 1126.418 | 0 | 0 | 0 |  | Fe_Cr_Ni_Nb_Ti | Fe25Cr10Ni29Nb19Ti17 | 0.07335106 | -21.6856 | 7.13 | 24.12696
4648 | 17.94133 | 12.52812 | 23.57235 | 31.33933 | 14.61887 | 62.86638 | 0.3226724 | 0.1651202 | 1094.014 | 0 | 0 | 0 |  | Fe_Cr_Ni_Nb_Ti | Fe20Cr15Ni25Nb21Ti19 | 0.07424084 | -21.1528 | 6.81 | 24.81612
4649 | 14.16981 | 16.49089 | 19.54797 | 35.3591 | 14.43223 | 62.85699 | 0.3221881 | 0.1600776 | 1048.245 | 0 | 0 | 0 |  | Fe_Cr_Ni_Nb_Ti | Fe16Cr20Ni21Nb24Ti19 | 0.07409903 | -19.7748 | 6.54 | 24.43993
4650 | 10.64136 | 21.46641 | 15.8454 | 38.35617 | 13.69066 | 63.83289 | 0.3196837 | 0.1534755 | 1000.231 | 0 | 0 | 0 |  | Fe_Cr_Ni_Nb_Ti | Fe12Cr26Ni17Nb26Ti18 | 0.07356834 | -17.76145 | 6.30303 | 23.62859
4651 | 7.793491 | 27.41186 | 11.83235 | 40.33605 | 12.62624 | 65.71361 | 0.3151439 | 0.1471928 | 961.6193 | 0 | 0 | 0 |  | Fe_Cr_Ni_Nb_Ti | Fe9Cr34Ni13Nb28Ti17 | 0.07292629 | -15.16714 | 6.079208 | 22.45365
4652 | 5.241562 | 34.97422 | 10.10044 | 40.6924 | 8.99138 | 70.02315 | 0.3072241 | 0.1428747 | 968.7504 | 0 | 0 | 0 |  | Fe_Cr_Ni_Nb_Ti | Fe6Cr43Ni11Nb28Ti12 | 0.07113977 | -13.1364 | 6.04 | 19.43811
4653 | 42.60994 | 2.644781 | 34.83411 | 12.60185 | 7.309314 | 70.58051 | 0.3129591 | 0.1426879 | 956.7335 | 1 | 0 | 0 |  | Fe_Cr_Ni_Nb_Ti | Fe45Cr3Ni35Nb8Ti9 | 0.05995767 | -14.5212 | 8.04 | 18.89868
4654 | 37.18444 | 4.438505 | 31.06681 | 15.86143 | 11.44881 | 67.73698 | 0.315135 | 0.1593641 | 1090.365 | 0 | 0 | 0 |  | Fe_Cr_Ni_Nb_Ti | Fe39Cr5Ni31Nb10Ti14 | 0.06812606 | -18.06754 | 7.656566 | 22.60822
4655 | 31.40254 | 7.087791 | 27.00554 | 18.99669 | 15.50744 | 65.46038 | 0.3163196 | 0.1657611 | 1121.268 | 0 | 0 | 0 |  | Fe_Cr_Ni_Nb_Ti | Fe33Cr8Ni27Nb12Ti19 | 0.07312802 | -20.20529 | 7.252525 | 25.18293
4656 | 26.27671 | 10.4849 | 23.6735 | 21.85681 | 17.70807 | 64.51261 | 0.3161262 | 0.1649407 | 1098.266 | 0 | 0 | 0 |  | Fe_Cr_Ni_Nb_Ti | Fe28Cr12Ni24Nb14Ti22 | 0.07496025 | -20.5632 | 6.94 | 26.15339
4657 | 21.48495 | 14.78514 | 19.63698 | 24.86407 | 19.22885 | 64.18665 | 0.3149162 | 0.1624738 | 1068.219 | 0 | 0 | 0 |  | Fe_Cr_Ni_Nb_Ti | Fe23Cr17Ni20Nb16Ti24 | 0.0757107 | -19.742 | 6.62 | 26.49887
4658 | 16.70712 | 19.01174 | 16.58503 | 27.79376 | 19.90236 | 64.21675 | 0.3136406 | 0.1572511 | 1019.192 | 0 | 0 | 0 |  | Fe_Cr_Ni_Nb_Ti | Fe18Cr22Ni17Nb18Ti25 | 0.07571394 | -18.4948 | 6.36 | 26.43388
4659 | 11.98687 | 25.75454 | 12.59923 | 30.67879 | 18.98057 | 65.84966 | 0.3094161 | 0.149733 | 968.2714 | 0 | 0 | 0 |  | Fe_Cr_Ni_Nb_Ti | Fe13Cr30Ni13Nb20Ti24 | 0.07505579 | -15.9688 | 6.1 | 25.45172
4660 | 8.326951 | 32.73386 | 10.69731 | 30.78359 | 17.4583 | 68.82816 | 0.3025551 | 0.1446418 | 950.6272 | 0 | 0 | 0 |  | Fe_Cr_Ni_Nb_Ti | Fe9Cr38Ni11Nb20Ti22 | 0.07429225 | -14.0296 | 5.98 | 24.25263
4661 | 5.557828 | 43.12151 | 7.789007 | 30.81979 | 12.71187 | 74.75188 | 0.2913694 | 0.1381642 | 946.1797 | 0 | 0 | 0 |  | Fe_Cr_Ni_Nb_Ti | Fe6Cr50Ni8Nb20Ti16 | 0.07169016 | -11.1952 | 5.92 | 21.06086
4662 | 48.67449 | 2.719085 | 25.58054 | 11.3364 | 11.68948 | 69.24955 | 0.3110818 | 0.1532638 | 1039.238 | 0 | 0 | 0 |  | Fe_Cr_Ni_Nb_Ti | Fe50Cr3Ni25Nb7Ti14 | 0.06635473 | -15.68003 | 7.666667 | 22.31935
4663 | 40.7444 | 5.41926 | 23.45226 | 12.91084 | 17.47325 | 66.59935 | 0.3117046 | 0.1631611 | 1096.896 | 0 | 0 | 0 |  | Fe_Cr_Ni_Nb_Ti | Fe42Cr6Ni23Nb8Ti21 | 0.07320915 | -18.7308 | 7.26 | 25.81066
4664 | 35.06256 | 8.161194 | 20.47431 | 14.58241 | 21.71952 | 64.91124 | 0.3116934 | 0.165292 | 1091.141 | 0 | 0 | 0 |  | Fe_Cr_Ni_Nb_Ti | Fe36Cr9Ni20Nb9Ti26 | 0.07629992 | -19.7828 | 6.91 | 27.47271
4665 | 28.33741 | 11.82703 | 18.48728 | 17.88137 | 23.46691 | 64.06501 | 0.3118495 | 0.164274 | 1070.689 | 0 | 0 | 0 |  | Fe_Cr_Ni_Nb_Ti | Fe29Cr13Ni18Nb11Ti28 | 0.0771404 | -19.78574 | 6.636364 | 27.90001
4666 | 23.24 | 16.22809 | 16.28482 | 19.33089 | 24.9162 | 64.30525 | 0.3094586 | 0.1602825 | 1032.395 | 0 | 0 | 0 |  | Fe_Cr_Ni_Nb_Ti | Fe24Cr18Ni16Nb12Ti30 | 0.07732477 | -18.8784 | 6.4 | 27.97785
4667 | 17.17243 | 22.20595 | 13.0359 | 22.21944 | 25.36627 | 64.98547 | 0.3065576 | 0.1533541 | 974.7893 | 0 | 0 | 0 |  | Fe_Cr_Ni_Nb_Ti | Fe18Cr25Ni13Nb14Ti31 | 0.07695372 | -16.97206 | 6.118812 | 27.5365
4668 | 12.50131 | 28.6505 | 10.10766 | 23.99657 | 24.74396 | 66.6891 | 0.3019258 | 0.1464717 | 929.8228 | 0 |  | 0 |  | Fe_Cr_Ni_Nb_Ti | Fe13Cr32Ni10Nb15Ti30 | 0.07640217 | -14.7384 | 5.91 | 26.72003
4669 | 7.784634 | 38.05113 | 8.182319 | 24.28204 | 21.69987 | 70.97385 | 0.2927601 | 0.1405328 | 917.3001 | 0 | 0 | 0 |  | Fe_Cr_Ni_Nb_Ti | Fe8Cr42Ni8Nb15Ti26 | 0.0753119 | -12.41751 | 5.808081 | 25.05254
4670 | 4.818624 | 49.34985 | 6.077746 | 24.04862 | 15.70516 | 77.81639 | 0.2803958 | 0.1341731 | 917.7653 | 0 | 0 | 0 |  | Fe_Cr_Ni_Nb_Ti | Fe5Cr55Ni6Nb15Ti19 | 0.07213277 | -9.868 | 5.81 | 21.89315
4671 | 50.82174 | 2.729842 | 17.46358 | 11.38125 | 17.60359 | 66.65038 | 0.3113172 | 0.1620413 | 1083.447 | 0 | 0 | 0 |  | Fe_Cr_Ni_Nb_Ti | Fe52Cr3Ni17Nb7Ti21 | 0.07311391 | -17.2112 | 7.23 | 25.50608
4672 | 42.54714 | 5.52743 | 16.64026 | 11.52247 | 23.76269 | 64.55461 | 0.310873 | 0.1663735 | 1089.777 | 0 | 0 | 0 |  | Fe_Cr_Ni_Nb_Ti | Fe43Cr6Ni16Nb7Ti28 | 0.077164 | -19.0832 | 6.87 | 27.93492
4673 | 35.96586 | 8.371448 | 15.75134 | 11.63407 | 28.27728 | 63.37592 | 0.3098248 | 0.1663592 | 1066.774 | 0 | 0 | 0 |  | Fe_Cr_Ni_Nb_Ti | Fe36Cr9Ni15Nb7Ti33 | 0.07870741 | -19.644 | 6.59 | 29.04066
4674 | 29.73693 | 12.92031 | 13.5443 | 13.192 | 30.60646 | 63.24222 | 0.3077313 | 0.1624215 | 1023.977 | 0 | 0 | 0 |  | Fe_Cr_Ni_Nb_Ti | Fe30Cr14Ni13Nb8Ti36 | 0.07889231 | -18.78639 | 6.316832 | 29.12541
4675 | 23.80558 | 17.54653 | 11.46829 | 14.85101 | 32.3286 | 63.3519 | 0.3055149 | 0.1564626 | 968.5617 | 0 | 0 | 0 |  | Fe_Cr_Ni_Nb_Ti | Fe24Cr19Ni11Nb9Ti38 | 0.07861445 | -17.47829 | 6.069307 | 28.95121
4676 | 18.00642 | 23.28439 | 9.463146 | 16.64181 | 32.60424 | 64.34013 | 0.3020417 | 0.1490884 | 913.1821 | 0 | 0 | 0 |  | Fe_Cr_Ni_Nb_Ti | Fe18Cr25Ni9Nb10Ti38 | 0.07804466 | -15.6668 | 5.86 | 28.40141
4677 | 11.98604 | 30.68871 | 7.349045 | 18.27819 | 31.69801 | 66.37465 | 0.2966237 | 0.1420298 | 870.3764 | 0 | 0 | 0 |  | Fe_Cr_Ni_Nb_Ti | Fe12Cr33Ni7Nb11Ti37 | 0.07741295 | -13.396 | 5.67 | 27.51291
4678 | 6.956119 | 40.70912 | 5.222485 | 19.83791 | 27.27436 | 70.84993 | 0.2877378 | 0.1367732 | 866.4952 | 0 | 0 | 0 |  | Fe_Cr_Ni_Nb_Ti | Fe7Cr44Ni5Nb12Ti32 | 0.0765123 | -10.9016 | 5.58 | 25.83389
4679 | 3.961808 | 52.56279 | 4.164201 | 19.77245 | 19.53876 | 78.42962 | 0.2747706 | 0.1320056 | 889.212 | 0 | 0 | 0 |  | Fe_Cr_Ni_Nb_Ti | Fe4Cr57Ni4Nb12Ti23 | 0.07351566 | -8.9044 | 5.66 | 22.8952
4680 | 42.79165 | 5.691557 | 10.70898 | 8.474724 | 32.33309 | 62.29732 | 0.3093705 | 0.1671276 | 1050.604 | 0 | 0 | 0 |  | Fe_Cr_Ni_Nb_Ti | Fe42Cr6Ni10Nb5Ti37 | 0.07992414 | -18.8536 | 6.45 | 29.54251
4681 | 35.94392 | 8.605378 | 10.79433 | 8.542267 | 36.11411 | 61.53095 | 0.3082161 | 0.1637125 | 1004.275 | 0 | 0 | 0 |  | Fe_Cr_Ni_Nb_Ti | Fe35Cr9Ni10Nb5Ti41 | 0.08007849 | -18.8712 | 6.23 | 29.91237
4682 | 28.7818 | 12.44152 | 9.723905 | 10.26023 | 38.79255 | 60.98496 | 0.3072479 | 0.1576482 | 940.9833 | 0 | 0 | 0 |  | Fe_Cr_Ni_Nb_Ti | Fe28Cr13Ni9Nb6Ti44 | 0.07944193 | -17.9284 | 5.98 | 29.7953
4683 | 22.58516 | 17.20454 | 8.632342 | 11.95485 | 39.62311 | 61.44208 | 0.3048964 | 0.1512703 | 889.7177 | 0 | 0 | 0 |  | Fe_Cr_Ni_Nb_Ti | Fe22Cr18Ni8Nb7Ti45 | 0.07865823 | -16.5008 | 5.79 | 29.35984
4684 | 16.4123 | 23.8759 | 6.469029 | 13.65166 | 39.59112 | 62.8174 | 0.3004773 | 0.1433414 | 835.2162 | 0 | 0 | 0 |  | Fe_Cr_Ni_Nb_Ti | Fe16Cr25Ni6Nb8Ti45 | 0.07788567 | -14.15 | 5.58 | 28.56204
4685 | 11.2357 | 30.43178 | 5.368038 | 15.2931 | 37.67138 | 64.89754 | 0.2956985 | 0.1381119 | 811.7762 | 0 | 0 | 0 |  | Fe_Cr_Ni_Nb_Ti | Fe11Cr32Ni5Nb9Ti43 | 0.07748056 | -12.3824 | 5.47 | 27.79838
4686 | 5.99519 | 40.00279 | 3.15073 | 18.2848 | 32.56649 | 68.85381 | 0.2883364 | 0.1326859 | 804.0802 | 0 | 0 | 0 |  | Fe_Cr_Ni_Nb_Ti | Fe6Cr43Ni3Nb11Ti38 | 0.07696258 | -9.811587 | 5.376238 | 26.38015
4687 | 33.84034 | 8.861298 | 6.669208 | 5.277786 | 45.35137 | 59.36912 | 0.3070915 | 0.1574497 | 908.6361 | 0 | 0 | 0 |  | Fe_Cr_Ni_Nb_Ti | Fe32Cr9Ni6Nb3Ti50 | 0.0798514 | -17.546 | 5.85 | 29.94846
4688 | 26.40895 | 12.7857 | 6.66194 | 7.029379 | 47.11402 | 59.17845 | 0.3060241 | 0.1503839 | 845.914 | 0 | 0 | 0 |  | Fe_Cr_Ni_Nb_Ti | Fe25Cr13Ni6Nb4Ti52 | 0.07857333 | -16.4764 | 5.66 | 29.55317
4689 | 20.04425 | 17.67986 | 5.544271 | 8.775098 | 47.95653 | 59.64269 | 0.3036474 | 0.1425423 | 785.6451 | 0 | 0 | 0 |  | Fe_Cr_Ni_Nb_Ti | Fe19Cr18Ni5Nb5Ti53 | 0.07737958 | -14.6416 | 5.47 | 28.90311
4690 | 13.82126 | 22.76681 | 4.469948 | 10.6121 | 48.32989 | 60.29259 | 0.3010617 | 0.1342111 | 724.8069 | 0 | 0 | 0 |  | Fe_Cr_Ni_Nb_Ti | Fe13Cr23Ni4Nb6Ti53 | 0.07620082 | -12.65626 | 5.292929 | 28.20986
4691 | 8.304839 | 28.99563 | 4.36455 | 13.81583 | 44.51915 | 62.31678 | 0.2976075 | 0.1308865 | 720.2241 | 0 | 0 | 0 |  | Fe_Cr_Ni_Nb_Ti | Fe8Cr30Ni4Nb8Ti50 | 0.07607364 | -11.3232 | 5.24 | 27.77121
4692 | 11.64862 | 29.82477 | 47.95448 | 8.074374 | 2.497756 | 84.25494 | 0.2855146 | 0.1087759 | 718.0215 | 1 | 0 | 0 |  | Fe_Cr_Ni_Nb_Ti | Fe12Cr33Ni47Nb5Ti3 | 0.04210412 | -11.1024 | 8.01 | 13.70547
4693 | 10.78848 | 35.61249 | 41.23499 | 8.157995 | 4.206039 | 85.36391 | 0.2798039 | 0.1149156 | 783.2944 | 0 | 0 | 0 |  | Fe_Cr_Ni_Nb_Ti | Fe11Cr39Ni40Nb5Ti5 | 0.04730873 | -11.8896 | 7.67 | 15.83003
4694 | 10.0643 | 41.22934 | 35.96671 | 6.69714 | 6.042509 | 86.89172 | 0.2732029 | 0.115831 | 795.9682 | 0 | 0 | 0 |  | Fe_Cr_Ni_Nb_Ti | Fe10Cr44Ni34Nb4Ti7 | 0.0504784 | -11.90246 | 7.393939 | 17.48555
4695 | 9.082696 | 46.04033 | 28.64008 | 6.715495 | 9.521396 | 86.4798 | 0.269031 | 0.1247985 | 879.3636 | 0 | 0 | 0 |  | Fe_Cr_Ni_Nb_Ti | Fe9Cr49Ni27Nb4Ti11 | 0.05775007 | -12.4556 | 7 | 19.86353
4696 | 7.256309 | 51.15212 | 23.97059 | 5.173503 | 12.44748 | 87.07515 | 0.2635318 | 0.1253746 | 881.4647 | 0 | 0 | 0 |  | Fe_Cr_Ni_Nb_Ti | Fe7Cr53Ni22Nb3Ti14 | 0.06147747 | -12.17264 | 6.717172 | 21.21116
4697 | 18.14502 | 18.6721 | 51.1932 | 9.532369 | 2.457314 | 79.54645 | 0.2975037 | 0.1149428 | 754.5466 | 1 | 0 | 0 |  | Fe_Cr_Ni_Nb_Ti | Fe19Cr21Ni51Nb6Ti3 | 0.04423404 | -11.3796 | 8.3 | 13.36263
4698 | 16.29608 | 24.09728 | 44.33279 | 11.16292 | 4.110928 | 79.98458 | 0.2934353 | 0.1252102 | 859.4979 | 0 | 0 | 0 |  | Fe_Cr_Ni_Nb_Ti | Fe17Cr27Ni44Nb7Ti5 | 0.05060831 | -13.1032 | 7.93 | 15.78955
4699 | 15.23124 | 28.3619 | 38.02218 | 12.66925 | 5.71543 | 80.07534 | 0.2904175 | 0.132634 | 934.7326 | 0 | 0 | 0 |  | Fe_Cr_Ni_Nb_Ti | Fe16Cr32Ni38Nb8Ti7 | 0.05551766 | -14.06529 | 7.60396 | 17.49592
4700 | 13.58722 | 32.52932 | 32.64304 | 12.9163 | 8.324115 | 79.99093 | 0.2868666 | 0.1370195 | 973.8993 | 0 | 0 | 0 |  | Fe_Cr_Ni_Nb_Ti | Fe14Cr36Ni32Nb8Ti10 | 0.06044425 | -14.7568 | 7.28 | 19.67333
4701 | 10.72647 | 36.31567 | 26.64867 | 14.59998 | 11.70921 | 78.76503 | 0.2852263 | 0.143436 | 1023.861 | 0 | 0 | 0 |  | Fe_Cr_Ni_Nb_Ti | Fe11Cr40Ni26Nb9Ti14 | 0.06610227 | -15.3768 | 6.89 | 21.77062
4702 | 8.929808 | 40.64643 | 21.90066 | 13.20491 | 15.3182 | 78.8303 | 0.2805814 | 0.142628 | 1006.426 | 0 | 0 | 0 |  | Fe_Cr_Ni_Nb_Ti | Fe9Cr44Ni21Nb8Ti18 | 0.06931732 | -14.8552 | 6.58 | 23.26779
4703 | 7.141573 | 43.6942 | 17.1575 | 11.88064 | 20.12609 | 77.81615 | 0.2776173 | 0.1413457 | 973.7052 | 0 | 0 | 0 |  | Fe_Cr_Ni_Nb_Ti | Fe7Cr46Ni16Nb7Ti23 | 0.07279647 | -14.20141 | 6.252525 | 24.7188
4704 | 27.86949 | 10.73698 | 52.52579 | 6.394944 | 2.472794 | 78.07206 | 0.3017778 | 0.104262 | 639.4246 | 1 | 1 | 1 | 639.4246 | Fe_Cr_Ni_Nb_Ti | Fe29Cr12Ni52Nb4Ti3 | 0.04040087 | -9.3324 | 8.56 | 12.92904
4705 | 25.23691 | 13.92395 | 45.19272 | 12.43965 | 3.206772 | 76.41916 | 0.3036051 | 0.1272588 | 858.1359 | 1 | 0 | 0 |  | Fe_Cr_Ni_Nb_Ti | Fe27Cr16Ni46Nb8Ti4 | 0.04997139 | -12.59484 | 8.19802 | 14.26911
4706 | 22.57201 | 18.38859 | 38.55333 | 15.64606 | 4.840007 | 75.89589 | 0.3019413 | 0.1378912 | 962.06 | 0 | 0 | 0 |  | Fe_Cr_Ni_Nb_Ti | Fe24Cr21Ni39Nb10Ti6 | 0.05656027 | -14.6076 | 7.82 | 16.51545
4707 | 19.49944 | 21.6129 | 33.18334 | 18.5366 | 7.167721 | 74.62437 | 0.301593 | 0.1471732 | 1044.943 | 0 | 0 | 0 |  | Fe_Cr_Ni_Nb_Ti | Fe21Cr25Ni34Nb12Ti9 | 0.06260019 | -16.29527 | 7.465347 | 18.95671
4708 | 15.98834 | 24.51786 | 28.66756 | 20.33966 | 10.48657 | 73.14547 | 0.3009928 | 0.1513131 | 1067.806 | 0 | 0 | 0 |  | Fe_Cr_Ni_Nb_Ti | Fe17Cr28Ni29Nb13Ti13 | 0.06776959 | -17.4808 | 7.11 | 21.58032
4709 | 13.21259 | 27.23903 | 23.80726 | 21.9803 | 13.76082 | 71.80305 | 0.3003164 | 0.1549296 | 1082.951 | 0 | 0 | 0 |  | Fe_Cr_Ni_Nb_Ti | Fe14Cr31Ni24Nb14Ti17 | 0.07132531 | -17.6428 | 6.76 | 23.41346
4710 | 10.57897 | 30.44386 | 19.20625 | 20.79887 | 18.97205 | 70.77981 | 0.2972546 | 0.1518634 | 1029.799 | 0 | 0 | 0 |  | Fe_Cr_Ni_Nb_Ti | Fe11Cr34Ni19Nb13Ti23 | 0.07431973 | -17.0312 | 6.39 | 25.43443
4711 | 7.833903 | 32.82168 | 15.43895 | 19.54858 | 24.35689 | 69.49487 | 0.2951287 | 0.1476463 | 964.8414 | 0 | 0 | 0 |  | Fe_Cr_Ni_Nb_Ti | Fe8Cr36Ni15Nb12Ti29 | 0.07616553 | -16.0196 | 6.06 | 26.73481
4712 | 6.06605 | 34.82784 | 12.75188 | 15.13711 | 31.21712 | 68.61818 | 0.2911529 | 0.1431209 | 899.1469 | 0 | 0 | 0 |  | Fe_Cr_Ni_Nb_Ti | Fe6Cr37Ni12Nb9Ti36 | 0.07743119 | -14.9508 | 5.79 | 27.64399
4713 | 36.1692 | 8.86187 | 43.01917 | 9.500629 | 2.449132 | 76.56406 | 0.3044761 | 0.1138134 | 724.2441 | 1 | 0 | 0 |  | Fe_Cr_Ni_Nb_Ti | Fe38Cr10Ni43Nb6Ti3 | 0.04460394 | -10.0372 | 8.36 | 12.5996
4714 | 32.04176 | 11.40646 | 37.64084 | 15.67773 | 3.233204 | 74.51858 | 0.3074415 | 0.1328996 | 902.8132 | 0 | 0 | 0 |  | Fe_Cr_Ni_Nb_Ti | Fe34Cr13Ni38Nb10Ti4 | 0.05336745 | -13.12111 | 8.040404 | 14.03423
4715 | 26.88255 | 13.80901 | 32.15323 | 21.58968 | 5.565525 | 71.67302 | 0.3107685 | 0.1489048 | 1041.671 | 0 | 0 | 0 |  | Fe_Cr_Ni_Nb_Ti | Fe29Cr16Ni33Nb14Ti7 | 0.06234443 | -16.37466 | 7.636364 | 17.25293
4716 | 22.72122 | 16.07738 | 27.70306 | 25.70314 | 7.795199 | 69.66566 | 0.3126049 | 0.1559671 | 1092.621 | 0 | 0 | 0 |  | Fe_Cr_Ni_Nb_Ti | Fe25Cr19Ni29Nb17Ti10 | 0.06742445 | -18.0092 | 7.29 | 19.57039
4717 | 18.13191 | 17.72569 | 23.82275 | 28.65583 | 11.66381 | 67.11653 | 0.314497 | 0.1595875 | 1094.279 | 0 | 0 | 0 |  | Fe_Cr_Ni_Nb_Ti | Fe20Cr21Ni25Nb19Ti15 | 0.07188558 | -19.2312 | 6.91 | 22.6283
4718 | 14.65469 | 20.46624 | 20.21689 | 28.9505 | 15.71167 | 66.02766 | 0.3129142 | 0.1574866 | 1051.989 | 0 | 0 | 0 |  | Fe_Cr_Ni_Nb_Ti | Fe16Cr24Ni21Nb19Ti20 | 0.07413756 | -18.94 | 6.57 | 24.77317
4719 | 11.28664 | 22.7681 | 16.80624 | 28.16448 | 20.97454 | 64.70898 | 0.3111322 | 0.1527821 | 980.4899 | 0 | 0 | 0 |  | Fe_Cr_Ni_Nb_Ti | Fe12Cr26Ni17Nb18Ti26 | 0.07563901 | -18.07816 | 6.222222 | 26.66667
4720 | 8.476479 | 24.55281 | 12.86929 | 26.63592 | 27.4655 | 63.10707 | 0.3094114 | 0.1458606 | 888.2554 | 0 | 0 | 0 |  | Fe_Cr_Ni_Nb_Ti | Fe9Cr28Ni13Nb17Ti34 | 0.07609682 | -16.32154 | 5.851485 | 27.9699
4721 | 5.971614 | 25.94589 | 11.50725 | 19.86861 | 36.70664 | 62.11907 | 0.3045782 | 0.1396347 | 805.8143 | 0 | 0 | 0 |  | Fe_Cr_Ni_Nb_Ti | Fe6Cr28Ni11Nb12Ti43 | 0.07623836 | -15.3028 | 5.58 | 28.82273
4722 | 42.14203 | 6.975302 | 34.45159 | 14.0214 | 2.409683 | 74.40525 | 0.3087739 | 0.1260618 | 832.7311 | 1 | 0 | 0 |  | Fe_Cr_Ni_Nb_Ti | Fe45Cr8Ni35Nb9Ti3 | 0.04983984 | -11.1952 | 8.15 | 12.2552
4723 | 35.9537 | 8.583197 | 30.03855 | 21.47103 | 3.953527 | 71.00608 | 0.3143133 | 0.14673 | 1014.827 | 0 | 0 | 0 |  | Fe_Cr_Ni_Nb_Ti | Fe39Cr10Ni31Nb14Ti5 | 0.05980095 | -14.96337 | 7.79798 | 14.91328
4724 | 29.72394 | 10.06338 | 25.56198 | 28.47028 | 6.180421 | 67.48573 | 0.3197318 | 0.1590859 | 1105.235 | 0 | 0 | 0 |  | Fe_Cr_Ni_Nb_Ti | Fe33Cr12Ni27Nb19Ti8 | 0.06710317 | -17.90838 | 7.40404 | 17.86594
4725 | 24.74547 | 11.51956 | 22.29396 | 32.34493 | 9.096087 | 64.9759 | 0.3225196 | 0.163368 | 1115.97 | 0 | 0 | 0 |  | Fe_Cr_Ni_Nb_Ti | Fe28Cr14Ni24Nb22Ti12 | 0.0712323 | -19.352 | 7.06 | 20.77402
4726 | 20.27764 | 13.13347 | 18.53351 | 35.20031 | 12.85506 | 62.67189 | 0.3242833 | 0.1619691 | 1067.983 | 0 | 0 | 0 |  | Fe_Cr_Ni_Nb_Ti | Fe23Cr16Ni20Nb24Ti17 | 0.0738191 | -19.6332 | 6.68 | 23.49383
4727 | 15.91704 | 14.81946 | 15.80072 | 36.77694 | 16.68584 | 60.9345 | 0.3249474 | 0.1574079 | 996.9342 | 0 | 0 | 0 |  | Fe_Cr_Ni_Nb_Ti | Fe18Cr18Ni17Nb25Ti22 | 0.07472653 | -19.0688 | 6.35 | 25.49725
4728 | 11.71782 | 16.78431 | 12.31644 | 35.98824 | 23.19319 | 59.17756 | 0.3236969 | 0.1483052 | 882.2051 | 0 | 0 | 0 |  | Fe_Cr_Ni_Nb_Ti | Fe13Cr20Ni13Nb24Ti30 | 0.07466296 | -17.268 | 5.94 | 27.62807
4729 | 8.304546 | 17.18199 | 10.66852 | 33.77084 | 30.0741 | 57.38728 | 0.322965 | 0.1395586 | 777.233 | 0 | 0 | 0 |  | Fe_Cr_Ni_Nb_Ti | Fe9Cr20Ni11Nb22Ti38 | 0.07342719 | -15.8072 | 5.64 | 28.93631
4730 | 5.851832 | 18.16104 | 8.201038 | 25.9601 | 41.82599 | 56.11078 | 0.3177732 | 0.1278542 | 653.8812 | 0 | 0 | 0 |  | Fe_Cr_Ni_Nb_Ti | Fe6Cr20Ni8Nb16Ti50 | 0.07140838 | -13.3808 | 5.28 | 29.23286
4731 | 46.01603 | 5.998011 | 24.1834 | 21.43448 | 2.368078 | 71.422 | 0.314758 | 0.1406904 | 960.2553 | 0 | 0 | 0 |  | Fe_Cr_Ni_Nb_Ti | Fe50Cr7Ni25Nb14Ti3 | 0.05681307 | -12.93705 | 7.818182 | 11.89177
4732 | 36.93773 | 6.550598 | 21.26116 | 30.72458 | 4.52593 | 66.50188 | 0.3236436 | 0.1586555 | 1096.611 | 0 | 0 | 0 |  | Fe_Cr_Ni_Nb_Ti | Fe42Cr8Ni23Nb21Ti6 | 0.06635539 | -17.0128 | 7.43 | 15.5753
4733 | 30.93482 | 7.200418 | 18.06398 | 37.16758 | 6.633203 | 63.0435 | 0.3295127 | 0.1636537 | 1105.812 | 0 | 0 | 0 |  | Fe_Cr_Ni_Nb_Ti | Fe36Cr9Ni20Nb26Ti9 | 0.07082167 | -18.858 | 7.08 | 18.28961
4734 | 25.02338 | 8.837121 | 16.32521 | 40.19313 | 9.621152 | 60.93422 | 0.3316325 | 0.1628344 | 1065.966 | 0 | 0 | 0 |  | Fe_Cr_Ni_Nb_Ti | Fe29Cr11Ni18Nb28Ti13 | 0.07304492 | -19.54454 | 6.767677 | 21.22703
4735 | 20.45405 | 9.52181 | 14.33265 | 42.5339 | 13.15759 | 58.6576 | 0.3340087 | 0.1595397 | 1000.803 | 0 | 0 | 0 |  | Fe_Cr_Ni_Nb_Ti | Fe24Cr12Ni16Nb30Ti18 | 0.07398817 | -19.4784 | 6.46 | 23.82939
4736 | 15.2915 | 11.07326 | 11.60805 | 43.81118 | 18.21601 | 56.586 | 0.3348078 | 0.1509022 | 889.6085 | 0 | 0 | 0 |  | Fe_Cr_Ni_Nb_Ti | Fe18Cr14Ni13Nb31Ti25 | 0.07348694 | -18.02764 | 6.069307 | 26.34966
4737 | 11.32103 | 12.16197 | 9.153364 | 43.46198 | 23.90166 | 54.87283 | 0.3346334 | 0.1401535 | 769.9748 | 0 | 0 | 0 |  | Fe_Cr_Ni_Nb_Ti | Fe13Cr15Ni10Nb30Ti32 | 0.07171273 | -15.8428 | 5.72 | 28.08754
4738 | 7.295872 | 12.73645 | 7.668588 | 39.4463 | 32.85278 | 53.20056 | 0.3325044 | 0.1278679 | 643.0149 | 0 | 0 | 0 |  | Fe_Cr_Ni_Nb_Ti | Fe8Cr15Ni8Nb26Ti42 | 0.06869761 | -13.5023 | 5.373737 | 29.42915
4739 | 4.805203 | 13.42156 | 6.060818 | 30.37674 | 45.33568 | 52.27229 | 0.3265486 | 0.1146697 | 524.004 | 0 | 0 | 0 |  | Fe_Cr_Ni_Nb_Ti | Fe5Cr15Ni6Nb19Ti55 | 0.06540241 | -11.044 | 5.05 | 29.18544
4740 | 45.6564 | 5.722245 | 15.68865 | 30.6735 | 2.259203 | 67.86076 | 0.3223306 | 0.153354 | 1062.197 | 0 | 0 | 0 |  | Fe_Cr_Ni_Nb_Ti | Fe52Cr7Ni17Nb21Ti3 | 0.06323086 | -14.6536 | 7.45 | 11.46124
4741 | 36.42174 | 5.520271 | 14.24461 | 39.45446 | 4.358923 | 62.92848 | 0.3317531 | 0.1623955 | 1099.266 | 0 | 0 | 0 |  | Fe_Cr_Ni_Nb_Ti | Fe43Cr7Ni16Nb28Ti6 | 0.0696854 | -17.6964 | 7.1 | 15.22202
4742 | 29.77635 | 5.3906 | 13.04063 | 45.40762 | 6.384798 | 59.39567 | 0.3383028 | 0.1632207 | 1062.256 | 0 | 0 | 0 |  | Fe_Cr_Ni_Nb_Ti | Fe36Cr7Ni15Nb33Ti9 | 0.07218912 | -19.0488 | 6.81 | 18.02332
4743 | 24.38837 | 6.055104 | 11.10819 | 48.68664 | 9.761695 | 56.78143 | 0.3416161 | 0.1593408 | 987.0046 | 0 | 0 | 0 |  | Fe_Cr_Ni_Nb_Ti | Fe30Cr8Ni13Nb36Ti14 | 0.07308862 | -18.96677 | 6.475248 | 21.41545
4744 | 19.44044 | 6.787463 | 9.365388 | 51.2064 | 13.20031 | 54.58923 | 0.3441313 | 0.1518349 | 887.1396 | 0 | 0 | 0 |  | Fe_Cr_Ni_Nb_Ti | Fe24Cr9Ni11Nb38Ti19 | 0.07232243 | -17.95236 | 6.158416 | 23.95958
4745 | 14.82347 | 7.667388 | 7.79037 | 52.06031 | 17.65847 | 52.78618 | 0.3451287 | 0.1418525 | 774.3995 | 0 | 0 | 0 |  | Fe_Cr_Ni_Nb_Ti | Fe18Cr10Ni9Nb38Ti25 | 0.07037403 | -16.1492 | 5.84 | 26.28669
4746 | 10.04554 | 8.573437 | 6.159259 | 51.52757 | 23.69419 | 51.04009 | 0.3451265 | 0.1279371 | 638.342 | 0 | 0 | 0 |  | Fe_Cr_Ni_Nb_Ti | Fe12Cr11Ni7Nb37Ti33 | 0.06676893 | -13.3912 | 5.49 | 28.24819
4747 | 6.118796 | 9.766057 | 4.593843 | 46.53328 | 32.98802 | 49.98597 | 0.3413855 | 0.1125676 | 506.7317 | 0 | 0 | 0 |  | Fe_Cr_Ni_Nb_Ti | Fe7Cr12Ni5Nb32Ti44 | 0.06249973 | -10.1848 | 5.14 | 29.4379
4748 | 3.75487 | 10.48784 | 3.946691 | 35.9177 | 45.89289 | 49.60931 | 0.3340095 | 0.1011141 | 415.1707 | 0 | 0 | 0 |  | Fe_Cr_Ni_Nb_Ti | Fe4Cr12Ni4Nb23Ti57 | 0.05907314 | -8.2408 | 4.87 | 29.03446
4749 | 33.90787 | 3.758299 | 8.485736 | 49.69341 | 4.154686 | 58.41958 | 0.342438 | 0.1619695 | 1045.717 | 0 | 0 | 0 |  | Fe_Cr_Ni_Nb_Ti | Fe42Cr5Ni10Nb37Ti6 | 0.07163138 | -17.9236 | 6.75 | 14.87918
4750 | 27.7574 | 3.691908 | 8.335833 | 54.09292 | 6.121938 | 55.59502 | 0.3476098 | 0.15881 | 977.5755 | 0 | 0 | 0 |  | Fe_Cr_Ni_Nb_Ti | Fe35Cr5Ni10Nb41Ti9 | 0.07208206 | -18.4008 | 6.51 | 17.74796
4751 | 21.97905 | 4.385027 | 7.425603 | 57.45786 | 8.752457 | 53.30192 | 0.3510133 | 0.1518136 | 882.2811 | 0 | 0 | 0 |  | Fe_Cr_Ni_Nb_Ti | Fe28Cr6Ni9Nb44Ti13 | 0.07116986 | -17.67 | 6.22 | 20.65793
4752 | 17.29205 | 5.122619 | 6.60925 | 58.84129 | 12.13478 | 51.60435 | 0.3525384 | 0.1432456 | 783.9945 | 0 | 0 | 0 |  | Fe_Cr_Ni_Nb_Ti | Fe22Cr7Ni8Nb45Ti18 | 0.06940368 | -16.3108 | 5.95 | 23.42029
4753 | 12.69249 | 5.90863 | 5.002835 | 59.38613 | 17.00992 | 49.8168 | 0.3533616 | 0.1298789 | 651.7463 | 0 | 0 | 0 |  | Fe_Cr_Ni_Nb_Ti | Fe16Cr8Ni6Nb45Ti25 | 0.0659315 | -13.5984 | 5.61 | 26.1335
4754 | 8.898559 | 6.778593 | 4.251432 | 57.86837 | 22.20305 | 48.78586 | 0.3522853 | 0.1179601 | 547.6803 | 0 | 0 | 0 |  | Fe_Cr_Ni_Nb_Ti | Fe11Cr9Ni5Nb43Ti32 | 0.06242993 | -11.2396 | 5.35 | 27.9614
4755 | 5.021248 | 8.570836 | 2.638882 | 52.90416 | 30.86488 | 48.22489 | 0.3477063 | 0.1001855 | 414.3173 | 0 | 0 | 0 |  | Fe_Cr_Ni_Nb_Ti | Fe6Cr11Ni3Nb38Ti43 | 0.05772791 | -7.556514 | 5.009901 | 29.20473
4756 | 24.24273 | 2.116035 | 4.777723 | 63.01548 | 5.848031 | 51.66518 | 0.3574405 | 0.1498377 | 852.762 | 0 | 0 | 0 |  | Fe_Cr_Ni_Nb_Ti | Fe32Cr3Ni6Nb50Ti9 | 0.06990138 | -16.9324 | 6.2 | 17.52113
4757 | 18.84128 | 2.806729 | 4.752913 | 65.19579 | 8.403291 | 49.90441 | 0.3598073 | 0.1411392 | 755.4176 | 0 | 0 | 0 |  | Fe_Cr_Ni_Nb_Ti | Fe25Cr4Ni6Nb52Ti13 | 0.06768682 | -15.7804 | 5.96 | 20.49976
4758 | 14.33752 | 3.512858 | 3.965781 | 66.53377 | 11.65007 | 48.34623 | 0.3612555 | 0.1296715 | 644.0349 | 0 | 0 | 0 |  | Fe_Cr_Ni_Nb_Ti | Fe19Cr5Ni5Nb53Ti18 | 0.0643921 | -13.6252 | 5.69 | 23.26714
4759 | 9.947364 | 4.274507 | 3.217088 | 67.46621 | 15.09483 | 46.96513 | 0.3622789 | 0.116891 | 533.0613 | 0 | 0 | 0 |  | Fe_Cr_Ni_Nb_Ti | Fe13Cr6Ni4Nb53Ti23 | 0.05987426 | -10.93399 | 5.424242 | 25.42607
4760 | 6.222625 | 5.793536 | 3.270257 | 64.69928 | 20.01431 | 46.73395 | 0.359356 | 0.1058115 | 450.6151 | 0 | 0 | 0 |  | Fe_Cr_Ni_Nb_Ti | Fe8Cr8Ni4Nb50Ti30 | 0.05689638 | -9.0048 | 5.22 | 27.44886
4761 | 11.90285 | 2.770517 | 49.00108 | 8.250596 | 28.07496 | 61.08426 | 0.3184503 | 0.1795723 | 1165.799 | 1 | 0 | 0 |  | Fe_Cr_Ni_Nb_Ti | Fe12Cr3Ni47Nb5Ti33 | 0.07796693 | -28.6584 | 7.41 | 31.63606
4762 | 11.05895 | 4.680168 | 42.26877 | 8.362519 | 33.62959 | 59.65295 | 0.317206 | 0.1766404 | 1107.967 | 1 | 0 | 0 |  | Fe_Cr_Ni_Nb_Ti | Fe11Cr5Ni40Nb5Ti39 | 0.07913014 | -28.9032 | 6.99 | 32.44981
4763 | 10.34689 | 6.743385 | 36.9766 | 6.885184 | 39.04794 | 58.91026 | 0.3146145 | 0.1713401 | 1039.726 | 1 | 0 | 0 |  | Fe_Cr_Ni_Nb_Ti | Fe10Cr7Ni34Nb4Ti44 | 0.07935859 | -28.1506 | 6.646465 | 32.68516
4764 | 9.345554 | 10.6347 | 29.46894 | 6.909845 | 43.64096 | 58.64952 | 0.3112366 | 0.1641734 | 963.99 | 1 | 0 | 0 |  | Fe_Cr_Ni_Nb_Ti | Fe9Cr11Ni27Nb4Ti49 | 0.07865361 | -25.5884 | 6.24 | 32.08052
4765 | 7.478042 | 13.92477 | 24.70306 | 5.331592 | 48.56254 | 58.51272 | 0.3076164 | 0.1551104 | 877.3158 | 0 | 0 | 0 |  | Fe_Cr_Ni_Nb_Ti | Fe7Cr14Ni22Nb3Ti53 | 0.07772462 | -23.33027 | 5.929293 | 31.35481
4766 | 18.37671 | 2.701503 | 51.84687 | 9.654085 | 17.42084 | 65.35351 | 0.3170834 | 0.1693383 | 1144.975 | 0 | 0 | 0 |  | Fe_Cr_Ni_Nb_Ti | Fe19Cr3Ni51Nb6Ti21 | 0.07180775 | -23.4612 | 7.94 | 27.37079
4767 | 16.55209 | 4.532566 | 45.02928 | 11.3383 | 22.54776 | 63.18602 | 0.3172858 | 0.1743772 | 1157.394 | 1 | 0 | 0 |  | Fe_Cr_Ni_Nb_Ti | Fe17Cr5Ni44Nb7Ti27 | 0.07590856 | -25.784 | 7.49 | 29.49085
4768 | 15.50182 | 6.314381 | 38.69764 | 12.89432 | 26.59184 | 61.67415 | 0.3171623 | 0.1738398 | 1124.303 | 1 | 0 | 0 |  | Fe_Cr_Ni_Nb_Ti | Fe16Cr7Ni38Nb8Ti32 | 0.07772006 | -26.29938 | 7.108911 | 30.51305
4769 | 13.84342 | 9.206304 | 33.25856 | 13.15985 | 30.53187 | 61.05158 | 0.3150019 | 0.171767 | 1088.3 | 1 | 0 | 0 |  | Fe_Cr_Ni_Nb_Ti | Fe14Cr10Ni32Nb8Ti36 | 0.07844216 | -25.656 | 6.76 | 31.01032
4770 | 10.9297 | 12.95131 | 27.15359 | 14.87661 | 34.08877 | 60.38883 | 0.3132714 | 0.1643921 | 1006.851 | 1 | 0 | 0 |  | Fe_Cr_Ni_Nb_Ti | Fe11Cr14Ni26Nb9Ti40 | 0.0782024 | -23.936 | 6.37 | 30.98645
4771 | 9.102023 | 16.94876 | 22.32302 | 13.45957 | 38.16662 | 60.65448 | 0.3088395 | 0.1568298 | 934.3683 | 0 | 0 | 0 |  | Fe_Cr_Ni_Nb_Ti | Fe9Cr18Ni21Nb8Ti44 | 0.07792709 | -21.7192 | 6.06 | 30.6886
4772 | 7.266633 | 22.22967 | 17.45796 | 12.08868 | 40.95705 | 61.75471 | 0.3030485 | 0.147559 | 860.3713 | 0 | 0 | 0 |  | Fe_Cr_Ni_Nb_Ti | Fe7Cr23Ni16Nb7Ti46 | 0.07760954 | -18.86665 | 5.787879 | 29.91605
4773 | 28.04741 | 2.701383 | 52.86112 | 6.43577 | 9.954321 | 70.6506 | 0.311642 |  |  | 1 | 0 | 0 |  | Fe_Cr_Ni_Nb_Ti | Fe29Cr3Ni52Nb4Ti12 | 0.06025841 | -16.1148 | 8.38 | 21.94789
4774 | 25.44624 | 3.509861 | 45.56758 | 12.54283 | 12.93348 | 67.13692 | 0.3163689 | 0.1600147 | 1083.353 | 0 | 0 | 0 |  | Fe_Cr_Ni_Nb_Ti | Fe27Cr4Ni46Nb8Ti16 | 0.06825596 | -20.34938 | 7.960396 | 24.31494
4775 | 22.80801 | 5.308813 | 38.95641 | 15.80964 | 17.11713 | 64.64276 | 0.3179079 | 0.1701312 | 1148.402 | 1 | 0 | 0 |  | Fe_Cr_Ni_Nb_Ti | Fe24Cr6Ni39Nb10Ti21 | 0.07341203 | -22.9236 | 7.52 | 26.73032
4776 | 19.71426 | 7.866359 | 33.5489 | 18.7408 | 20.12968 | 63.16063 | 0.3183189 | 0.1712234 | 1134.81 | 0 | 0 | 0 |  | Fe_Cr_Ni_Nb_Ti | Fe21Cr9Ni34Nb12Ti25 | 0.07570509 | -23.69846 | 7.148515 | 27.93729
4777 | 16.1555 | 11.50231 | 28.96728 | 20.55231 | 22.8226 | 62.60952 | 0.3167699 | 0.1687149 | 1099.436 | 0 | 0 | 0 |  | Fe_Cr_Ni_Nb_Ti | Fe17Cr13Ni29Nb13Ti28 | 0.07668261 | -23.2828 | 6.81 | 28.61748
4778 | 13.34188 | 15.0837 | 24.04022 | 22.19539 | 25.33881 | 62.23234 | 0.3149927 | 0.1634191 | 1040.39 | 0 | 0 | 0 |  | Fe_Cr_Ni_Nb_Ti | Fe14Cr17Ni24Nb14Ti31 | 0.07700142 | -21.9548 | 6.48 | 28.92387
4779 | 10.66169 | 20.75542 | 19.35643 | 20.96151 | 28.26494 | 63.36122 | 0.3088752 | 0.1557568 | 975.1474 | 0 | 0 | 0 |  | Fe_Cr_Ni_Nb_Ti | Fe11Cr23Ni19Nb13Ti34 | 0.07714661 | -19.6316 | 6.17 | 28.86798
4780 | 7.873486 | 26.57328 | 15.51696 | 19.64736 | 30.38892 | 64.82395 | 0.3025796 | 0.1481959 | 916.1194 | 0 | 0 | 0 |  | Fe_Cr_Ni_Nb_Ti | Fe8Cr29Ni15Nb12Ti36 | 0.07713145 | -17.2516 | 5.92 | 28.47806
4781 | 6.070551 | 33.91169 | 12.76134 | 15.14834 | 32.10807 | 67.94584 | 0.292237 | 0.143094 | 891.7109 | 0 | 0 | 0 |  | Fe_Cr_Ni_Nb_Ti | Fe6Cr36Ni12Nb9Ti37 | 0.0775127 | -15.0912 | 5.77 | 27.83595
4782 | 36.34682 | 2.671616 | 43.23042 | 9.547283 | 8.203864 | 70.88567 | 0.3120519 | 0.141153 | 940.6817 | 1 | 0 | 0 |  | Fe_Cr_Ni_Nb_Ti | Fe38Cr3Ni43Nb6Ti10 | 0.05932865 | -14.9596 | 8.22 | 20.04994
4783 | 32.24233 | 3.53165 | 37.87646 | 15.77587 | 10.57369 | 67.52599 | 0.3170785 | 0.1590589 | 1088.228 | 0 | 0 | 0 |  | Fe_Cr_Ni_Nb_Ti | Fe34Cr4Ni38Nb10Ti13 | 0.06693629 | -18.69687 | 7.858586 | 22.25755
4784 | 27.04805 | 6.078636 | 32.35119 | 21.7226 | 12.79952 | 65.06029 | 0.3202206 | 0.1659046 | 1128.054 | 0 | 0 | 0 |  | Fe_Cr_Ni_Nb_Ti | Fe29Cr7Ni33Nb14Ti16 | 0.07160761 | -21.0101 | 7.454545 | 23.92127
4785 | 22.85835 | 8.512848 | 27.87026 | 25.85827 | 14.90027 | 63.38824 | 0.321841 | 0.167556 | 1120.403 | 0 | 0 | 0 |  | Fe_Cr_Ni_Nb_Ti | Fe25Cr10Ni29Nb17Ti19 | 0.07397871 | -21.8216 | 7.11 | 25.15452
4786 | 18.20454 | 12.71192 | 23.91817 | 28.77062 | 16.39475 | 63.08025 | 0.3206044 | 0.1653589 | 1092.847 | 0 | 0 | 0 |  | Fe_Cr_Ni_Nb_Ti | Fe20Cr15Ni25Nb19Ti21 | 0.07481008 | -21.2688 | 6.79 | 25.71848
4787 | 14.69418 | 17.10115 | 20.27136 | 29.02851 | 18.90481 | 63.38967 | 0.3169949 | 0.1605052 | 1044.038 | 0 | 0 | 0 |  | Fe_Cr_Ni_Nb_Ti | Fe16Cr20Ni21Nb19Ti24 | 0.07542429 | -20.0168 | 6.49 | 26.46715
4788 | 11.28664 | 22.7681 | 16.80624 | 28.16448 | 20.97454 | 64.70898 | 0.3111322 | 0.1535479 | 988.0041 | 0 | 0 | 0 |  | Fe_Cr_Ni_Nb_Ti | Fe12Cr26Ni17Nb18Ti26 | 0.07563901 | -18.07816 | 6.222222 | 26.66667
4789 | 8.441493 | 29.69106 | 12.81617 | 26.52598 | 22.52529 | 66.93816 | 0.3032536 | 0.1468354 | 941.2585 | 0 | 0 | 0 |  | Fe_Cr_Ni_Nb_Ti | Fe9Cr34Ni13Nb17Ti28 | 0.07571036 | -15.48632 | 5.970297 | 26.35115
4790 | 5.906936 | 39.41392 | 11.38261 | 19.65342 | 23.64312 | 71.99487 | 0.2885862 | 0.1416788 | 929.785 | 0 | 0 | 0 |  | Fe_Cr_Ni_Nb_Ti | Fe6Cr43Ni11Nb12Ti28 | 0.07569697 | -13.5268 | 5.88 | 25.72936
4791 | 42.28726 | 2.624752 | 34.57031 | 14.06971 | 6.447965 | 70.45297 | 0.3140907 | 0.1427258 | 959.029 | 1 | 0 | 0 |  | Fe_Cr_Ni_Nb_Ti | Fe45Cr3Ni35Nb9Ti8 | 0.05940498 | -14.4332 | 8.05 | 17.98444
4792 | 36.07566 | 4.306156 | 30.14044 | 21.54386 | 7.933875 | 67.25433 | 0.3195483 | 0.1590335 | 1094.687 | 0 | 0 | 0 |  | Fe_Cr_Ni_Nb_Ti | Fe39Cr5Ni31Nb14Ti10 | 0.06638036 | -17.75084 | 7.69697 | 19.70293
4793 | 29.80269 | 6.726693 | 25.6297 | 28.54572 | 9.295194 | 64.66214 | 0.3238197 | 0.1651506 | 1128.174 | 0 | 0 | 0 |  | Fe_Cr_Ni_Nb_Ti | Fe33Cr8Ni27Nb19Ti12 | 0.07062541 | -19.72533 | 7.323232 | 21.04892
4794 | 24.77759 | 9.886724 | 22.3229 | 32.38691 | 10.62588 | 63.63358 | 0.3245183 | 0.1648734 | 1111.437 | 0 | 0 | 0 |  | Fe_Cr_Ni_Nb_Ti | Fe28Cr12Ni24Nb22Ti14 | 0.07244901 | -20.0896 | 7.02 | 22.09434
4795 | 20.26453 | 13.9453 | 18.52154 | 35.17757 | 12.09106 | 63.31995 | 0.3232919 | 0.1615601 | 1073.374 | 0 | 0 | 0 |  | Fe_Cr_Ni_Nb_Ti | Fe23Cr17Ni20Nb24Ti16 | 0.07343324 | -19.3484 | 6.7 | 22.94581
4796 | 15.87585 | 18.06581 | 15.75984 | 36.68178 | 13.61673 | 63.46191 | 0.3209931 | 0.1569095 | 1027.393 | 0 | 0 | 0 |  | Fe_Cr_Ni_Nb_Ti | Fe18Cr22Ni17Nb25Ti18 | 0.07385846 | -18.2064 | 6.43 | 23.64974
4797 | 11.64086 | 25.01113 | 12.23555 | 35.75188 | 15.36058 | 65.40531 | 0.3137345 | 0.1497717 | 975.0082 | 0 | 0 | 0 |  | Fe_Cr_Ni_Nb_Ti | Fe13Cr30Ni13Nb24Ti20 | 0.07402032 | -15.844 | 6.14 | 23.98562
4798 | 8.204601 | 32.25289 | 10.54013 | 33.36441 | 15.63798 | 68.59258 | 0.3048107 | 0.1447424 | 954.892 | 0 | 0 | 0 |  | Fe_Cr_Ni_Nb_Ti | Fe9Cr38Ni11Nb22Ti20 | 0.07374962 | -13.9784 | 6 | 23.51404
4799 | 5.728892 | 44.44874 | 8.028744 | 25.41471 | 16.37891 | 75.28337 | 0.2864691 | 0.1377647 | 934.9527 | 0 | 0 | 0 |  | Fe_Cr_Ni_Nb_Ti | Fe6Cr50Ni8Nb16Ti20 | 0.07294472 | -11.2688 | 5.88 | 22.70595
4800 | 46.14061 | 2.577535 | 24.24887 | 21.49251 | 5.540475 | 68.38195 | 0.3189354 | 0.1525918 | 1046.446 | 0 | 0 | 0 |  | Fe_Cr_Ni_Nb_Ti | Fe50Cr3Ni25Nb14Ti7 | 0.06298932 | -15.18008 | 7.737374 | 16.69572
4801 | 36.98544 | 4.919295 | 21.28863 | 30.76427 | 6.042368 | 65.10576 | 0.3256438 | 0.1613498 | 1104.322 | 0 | 0 | 0 |  | Fe_Cr_Ni_Nb_Ti | Fe42Cr6Ni23Nb21Ti8 | 0.06830749 | -17.9144 | 7.39 | 17.53254
4802 | 30.93482 | 7.200418 | 18.06398 | 37.16758 | 6.633203 | 63.0435 | 0.3295127 | 0.1636537 | 1105.812 | 0 | 0 | 0 |  | Fe_Cr_Ni_Nb_Ti | Fe36Cr9Ni20Nb26Ti9 | 0.07082167 | -18.858 | 7.08 | 18.28961
4803 | 24.99175 | 10.43067 | 16.30457 | 40.14232 | 8.130683 | 62.22242 | 0.3296766 | 0.1624567 | 1082.595 | 0 | 0 | 0 |  | Fe_Cr_Ni_Nb_Ti | Fe29Cr13Ni18Nb28Ti11 | 0.072175 | -18.96011 | 6.808081 | 19.83299
4804 | 20.37763 | 14.22935 | 14.27909 | 42.37498 | 8.738952 | 62.37703 | 0.3282374 | 0.1588086 | 1048.382 | 0 | 0 | 0 |  | Fe_Cr_Ni_Nb_Ti | Fe24Cr18Ni16Nb30Ti12 | 0.07243427 | -18.1296 | 6.58 | 20.27905
4805 | 15.18741 | 19.63908 | 11.52903 | 43.51296 | 10.13152 | 63.16803 | 0.324341 | 0.1529205 | 997.5787 | 0 | 0 | 0 |  | Fe_Cr_Ni_Nb_Ti | Fe18Cr25Ni13Nb31Ti14 | 0.07264855 | -16.41878 | 6.287129 | 21.12557
4806 | 11.19942 | 25.66684 | 9.055044 | 42.99514 | 11.08356 | 65.01875 | 0.3182028 | 0.1467807 | 956.0359 | 0 | 0 | 0 |  | Fe_Cr_Ni_Nb_Ti | Fe13Cr32Ni10Nb30Ti15 | 0.07260615 | -14.3604 | 6.06 | 21.36726
4807 | 7.166447 | 35.02945 | 7.532553 | 38.74655 | 11.525 | 69.62619 | 0.3055806 | 0.1412009 | 941.9823 | 0 | 0 | 0 |  | Fe_Cr_Ni_Nb_Ti | Fe8Cr42Ni8Nb26Ti15 | 0.0722538 | -12.20202 | 5.919192 | 20.95418
4808 | 4.673439 | 47.86293 | 5.894623 | 29.54377 | 12.02523 | 77.25971 | 0.2854527 | 0.1346482 | 929.94 | 0 | 0 | 0 |  | Fe_Cr_Ni_Nb_Ti | Fe5Cr55Ni6Nb19Ti15 | 0.07081369 | -9.812 | 5.85 | 20.19381
4809 | 45.77431 | 2.458724 | 15.72916 | 30.75272 | 5.285087 | 65.0413 | 0.3263227 | 0.1595547 | 1086.688 | 0 | 0 | 0 |  | Fe_Cr_Ni_Nb_Ti | Fe52Cr3Ni17Nb21Ti7 | 0.06768363 | -16.444 | 7.37 | 16.253
4810 | 36.44438 | 4.734602 | 14.25346 | 39.47898 | 5.088571 | 62.27167 | 0.3327188 | 0.1632003 | 1097.369 | 0 | 0 | 0 |  | Fe_Cr_Ni_Nb_Ti | Fe43Cr6Ni16Nb28Ti7 | 0.0703906 | -18.05 | 7.08 | 16.24069
4811 | 29.74027 | 6.922373 | 13.02483 | 45.35259 | 4.959936 | 60.64464 | 0.3364146 | 0.1624964 | 1074.613 | 0 | 0 | 0 |  | Fe_Cr_Ni_Nb_Ti | Fe36Cr9Ni15Nb33Ti7 | 0.07128594 | -18.4896 | 6.85 | 16.21851
4812 | 24.30143 | 10.55866 | 11.06859 | 48.51309 | 5.558227 | 60.36119 | 0.3360668 | 0.1591087 | 1038.26 | 0 | 0 | 0 |  | Fe_Cr_Ni_Nb_Ti | Fe30Cr14Ni13Nb36Ti8 | 0.07162119 | -17.74336 | 6.594059 | 16.9807
4813 | 19.32563 | 14.24446 | 9.310078 | 50.90398 | 6.21585 | 60.38175 | 0.3349511 | 0.1544927 | 994.3819 | 0 | 0 | 0 |  | Fe_Cr_Ni_Nb_Ti | Fe24Cr19Ni11Nb38Ti9 | 0.07158891 | -16.57994 | 6.356436 | 17.68651
4814 | 14.69037 | 18.99636 | 7.720423 | 51.59287 | 6.999967 | 61.39912 | 0.3312159 | 0.1487609 | 950.9214 | 0 | 0 | 0 |  | Fe_Cr_Ni_Nb_Ti | Fe18Cr25Ni9Nb38Ti10 | 0.07142417 | -14.9612 | 6.14 | 18.33685
4815 | 9.911662 | 25.37752 | 6.077172 | 50.84084 | 7.792801 | 63.53877 | 0.3245745 | 0.142811 | 915.0813 | 0 | 0 | 0 |  | Fe_Cr_Ni_Nb_Ti | Fe12Cr33Ni7Nb37Ti11 | 0.07126731 | -12.9072 | 5.93 | 18.7446
4816 | 5.99579 | 35.08901 | 4.501494 | 45.59783 | 8.815873 | 68.46092 | 0.3106777 | 0.1377859 | 907.7286 | 0 | 0 | 0 |  | Fe_Cr_Ni_Nb_Ti | Fe7Cr44Ni5Nb32Ti12 | 0.07132788 | -10.6456 | 5.78 | 18.91534
4817 | 3.642033 | 48.32021 | 3.82809 | 34.83834 | 9.371321 | 76.89737 | 0.2887188 | 0.1329523 | 919.0611 | 0 | 0 | 0 |  | Fe_Cr_Ni_Nb_Ti | Fe4Cr57Ni4Nb23Ti12 | 0.06997682 | -8.7988 | 5.77 | 18.35075
4818 | 33.88781 | 4.50729 | 8.480714 | 49.664 | 3.460189 | 59.03033 | 0.3415131 | 0.1616888 | 1052.653 | 0 | 0 | 0 |  | Fe_Cr_Ni_Nb_Ti | Fe42Cr6Ni10Nb37Ti5 | 0.07120423 | -17.676 | 6.77 | 13.75645
4819 | 27.69297 | 6.630009 | 8.316484 | 53.96736 | 3.393182 | 57.94261 | 0.343973 | 0.1589417 | 1015.556 | 0 | 0 | 0 |  | Fe_Cr_Ni_Nb_Ti | Fe35Cr9Ni10Nb41Ti5 | 0.07114393 | -17.6472 | 6.59 | 13.80543
4820 | 21.89083 | 9.462757 | 7.395798 | 57.22723 | 4.023381 | 57.268 | 0.3447242 | 0.1541117 | 962.44 | 0 | 0 | 0 |  | Fe_Cr_Ni_Nb_Ti | Fe28Cr13Ni9Nb44Ti6 | 0.07084664 | -16.8188 | 6.36 | 14.89966
4821 | 17.18309 | 13.08944 | 6.567603 | 58.47052 | 4.689347 | 57.70888 | 0.3426823 | 0.1492401 | 922.2306 | 0 | 0 | 0 |  | Fe_Cr_Ni_Nb_Ti | Fe22Cr18Ni8Nb45Ti7 | 0.07045341 | -15.5584 | 6.17 | 15.84172
4822 | 12.56818 | 18.28363 | 4.953837 | 58.8045 | 5.389865 | 59.09649 | 0.338096 | 0.142916 | 879.0968 | 0 | 0 | 0 |  | Fe_Cr_Ni_Nb_Ti | Fe16Cr25Ni6Nb45Ti8 | 0.07008175 | -13.4692 | 5.95 | 16.55627
4823 | 8.778761 | 23.77719 | 4.194197 | 57.08931 | 6.160539 | 61.33417 | 0.3313993 | 0.138841 | 862.7793 | 0 | 0 | 0 |  | Fe_Cr_Ni_Nb_Ti | Fe11Cr32Ni5Nb43Ti9 | 0.07014465 | -11.8928 | 5.81 | 17.18691
4824 | 4.924524 | 32.85879 | 2.588049 | 51.88507 | 7.743572 | 65.81254 | 0.318119 | 0.1345032 | 858.3385 | 0 | 0 | 0 |  | Fe_Cr_Ni_Nb_Ti | Fe6Cr43Ni3Nb38Ti11 | 0.07071731 | -9.589256 | 5.643564 | 18.09634
4825 | 24.16217 | 6.327012 | 4.761848 | 62.8061 | 1.942866 | 54.95757 | 0.3522015 | 0.1524258 | 925.7699 | 0 | 0 | 0 |  | Fe_Cr_Ni_Nb_Ti | Fe32Cr9Ni6Nb50Ti3 | 0.06991473 | -16.3804 | 6.32 | 10.8899
4826 | 18.74801 | 9.076715 | 4.729386 | 64.87306 | 2.572829 | 54.71649 | 0.3520044 | 0.1471141 | 875.1836 | 0 | 0 | 0 |  | Fe_Cr_Ni_Nb_Ti | Fe25Cr13Ni6Nb52Ti4 | 0.06911139 | -15.4204 | 6.14 | 12.38507
4827 | 14.2351 | 12.55595 | 3.937451 | 66.05848 | 3.213014 | 55.16039 | 0.3500141 | 0.1411717 | 827.6116 | 0 | 0 | 0 |  | Fe_Cr_Ni_Nb_Ti | Fe19Cr18Ni5Nb53Ti5 | 0.06835389 | -13.7968 | 5.95 | 13.58345
4828 | 9.853358 | 16.23076 | 3.186685 | 66.82863 | 3.900568 | 55.8187 | 0.3474383 | 0.1344729 | 776.2105 | 0 | 0 | 0 |  | Fe_Cr_Ni_Nb_Ti | Fe13Cr23Ni4Nb53Ti6 | 0.06760722 | -12.02326 | 5.767677 | 14.6489
4829 | 6.145495 | 21.45647 | 3.229722 | 63.89732 | 5.270994 | 58.1834 | 0.3400029 | 0.1322536 | 777.34 | 0 | 0 | 0 |  | Fe_Cr_Ni_Nb_Ti | Fe8Cr30Ni4Nb50Ti8 | 0.06818499 | -10.8528 | 5.66 | 16.34748
4830 | 9.714415 | 3.768561 | 39.99185 | 44.44216 | 2.083015 | 59.50579 | 0.3440915 | 0.1728918 | 1171.726 | 0 | 0 | 0 |  | Fe_Cr_Ni_Nb_Ti | Fe12Cr5Ni47Nb33Ti3 | 0.0683334 | -24.9232 | 7.73 | 12.41934
4831 | 8.670491 | 3.669367 | 33.13975 | 51.14008 | 3.380311 | 56.33291 | 0.3499409 | 0.1726178 | 1122.47 | 0 | 0 | 0 |  | Fe_Cr_Ni_Nb_Ti | Fe11Cr5Ni40Nb39Ti5 | 0.07029034 | -26.0336 | 7.33 | 14.99166
4832 | 7.77225 | 2.894522 | 27.77563 | 56.89121 | 4.666384 | 53.33003 | 0.3557862 | 0.1671753 | 1028.114 | 0 | 0 | 0 |  | Fe_Cr_Ni_Nb_Ti | Fe10Cr4Ni34Nb44Ti7 | 0.07039314 | -26.08877 | 6.989899 | 17.0722
4833 | 6.815393 | 2.820191 | 21.49069 | 61.72914 | 7.144581 | 50.60408 | 0.3600891 | 0.1569493 | 895.7216 | 1 | 0 | 0 |  | Fe_Cr_Ni_Nb_Ti | Fe9Cr4Ni27Nb49Ti11 | 0.06883691 | -24.2816 | 6.55 | 20.21163
4834 | 5.259401 | 2.0986 | 17.37398 | 66.24604 | 9.021982 | 47.99448 | 0.3650287 | 0.1442751 | 755.8664 | 0 | 0 | 0 |  | Fe_Cr_Ni_Nb_Ti | Fe7Cr3Ni22Nb53Ti14 | 0.06540764 | -22.06958 | 6.212121 | 22.16384
4835 | 16.42177 | 4.828226 | 46.33132 | 30.19474 | 2.223941 | 65.7803 | 0.3297919 | 0.1629705 | 1140.295 | 0 | 0 | 0 |  | Fe_Cr_Ni_Nb_Ti | Fe19Cr6Ni51Nb21Ti3 | 0.06243998 | -19.9656 | 8.15 | 12.55826
4836 | 14.28926 | 5.478087 | 38.87333 | 37.75464 | 3.604678 | 62.37445 | 0.3356852 | 0.1704322 | 1175.536 | 0 | 0 | 0 |  | Fe_Cr_Ni_Nb_Ti | Fe17Cr7Ni44Nb27Ti5 | 0.06778162 | -22.8792 | 7.73 | 15.18256
4837 | 13.04756 | 6.073922 | 32.57099 | 43.41151 | 4.896016 | 59.86011 | 0.3398913 | 0.1711224 | 1147.774 | 0 | 0 | 0 |  | Fe_Cr_Ni_Nb_Ti | Fe16Cr8Ni38Nb32Ti7 | 0.07037061 | -23.95608 | 7.366337 | 17.13587
4838 | 11.33151 | 6.028647 | 27.22375 | 48.47391 | 6.942173 | 57.02908 | 0.3445174 | 0.1681885 | 1079.25 | 0 | 0 | 0 |  | Fe_Cr_Ni_Nb_Ti | Fe14Cr8Ni32Nb36Ti10 | 0.07177184 | -24.344 | 7 | 19.67333
4839 | 8.781807 | 6.689656 | 21.81739 | 53.12476 | 9.586386 | 54.4547 | 0.3482041 | 0.1604769 | 969.5963 | 1 | 0 | 0 |  | Fe_Cr_Ni_Nb_Ti | Fe11Cr9Ni26Nb40Ti14 | 0.0714367 | -23.2756 | 6.58 | 22.22859
4840 | 7.077829 | 5.857572 | 17.35862 | 57.56467 | 12.14131 | 51.56851 | 0.3532281 | 0.1498711 | 837.6601 | 1 | 0 | 0 |  | Fe_Cr_Ni_Nb_Ti | Fe9Cr8Ni21Nb44Ti18 | 0.06921999 | -21.4216 | 6.22 | 24.22292
4841 | 5.529801 | 5.148486 | 13.28525 | 60.45261 | 15.58386 | 49.09475 | 0.3568364 | 0.1354317 | 688.5911 | 0 | 0 | 0 |  | Fe_Cr_Ni_Nb_Ti | Fe7Cr7Ni16Nb46Ti23 | 0.06540023 | -18.43526 | 5.858586 | 26.26418
4842 | 26.38359 | 3.388176 | 49.72531 | 18.16197 | 2.340954 | 70.40837 | 0.3195799 | 0.1406049 | 950.6999 | 0 | 0 | 0 |  | Fe_Cr_Ni_Nb_Ti | Fe29Cr4Ni52Nb12Ti3 | 0.05379818 | -14.4652 | 8.48 | 12.4499
4843 | 23.9263 | 6.600425 | 42.84577 | 23.58727 | 3.040237 | 69.12591 | 0.3208347 | 0.1511037 | 1045.179 | 0 | 0 | 0 |  | Fe_Cr_Ni_Nb_Ti | Fe27Cr8Ni46Nb16Ti4 | 0.05954871 | -17.07127 | 8.118812 | 13.93263
4844 | 20.98189 | 8.139608 | 35.83738 | 30.54207 | 4.499045 | 66.20181 | 0.3253795 | 0.1634044 | 1142.622 | 0 | 0 | 0 |  | Fe_Cr_Ni_Nb_Ti | Fe24Cr10Ni39Nb21Ti6 | 0.06585458 | -19.9008 | 7.71 | 16.26376
4845 | 17.91527 | 9.53137 | 30.48746 | 35.48051 | 6.5854 | 63.75669 | 0.3285741 | 0.1669737 | 1146.11 | 0 | 0 | 0 |  | Fe_Cr_Ni_Nb_Ti | Fe21Cr12Ni34Nb25Ti9 | 0.06986541 | -21.47437 | 7.336634 | 18.87587
4846 | 14.49082 | 10.3171 | 25.98247 | 39.70525 | 9.504365 | 61.03872 | 0.3320311 | 0.1668404 | 1106.908 | 0 | 0 | 0 |  | Fe_Cr_Ni_Nb_Ti | Fe17Cr13Ni29Nb28Ti13 | 0.07251048 | -22.3108 | 6.96 | 21.71543
4847 | 11.82304 | 11.00777 | 21.30349 | 43.55207 | 12.31362 | 58.6417 | 0.3350891 | 0.1619762 | 1025.855 | 0 | 0 | 0 |  | Fe_Cr_Ni_Nb_Ti | Fe14Cr14Ni24Nb31Ti17 | 0.07330611 | -21.784 | 6.59 | 23.7773
4848 | 9.215562 | 10.14011 | 16.73097 | 47.38642 | 16.52695 | 55.25529 | 0.3399588 | 0.1524379 | 891.9868 | 0 | 0 | 0 |  | Fe_Cr_Ni_Nb_Ti | Fe11Cr13Ni19Nb34Ti23 | 0.07229604 | -20.3492 | 6.18 | 26.18702
4849 | 6.683303 | 9.333671 | 13.17136 | 50.03218 | 20.77949 | 52.47449 | 0.3437709 | 0.1400443 | 750.8047 | 0 | 0 | 0 |  | Fe_Cr_Ni_Nb_Ti | Fe8Cr12Ni15Nb36Ti29 | 0.06933592 | -17.978 | 5.82 | 27.90323
4850 | 5.024183 | 7.016601 | 10.5617 | 51.54205 | 25.85547 | 49.47218 | 0.3482007 | 0.1259902 | 605.8422 | 0 | 0 | 0 |  | Fe_Cr_Ni_Nb_Ti | Fe6Cr9Ni12Nb37Ti36 | 0.06442759 | -15.4212 | 5.51 | 29.38214
4851 | 35.18781 | 5.172851 | 41.85192 | 15.40474 | 2.382679 | 72.73688 | 0.3134032 | 0.1313852 | 875.2052 | 1 | 0 | 0 |  | Fe_Cr_Ni_Nb_Ti | Fe38Cr6Ni43Nb10Ti3 | 0.05123026 | -12.4884 | 8.32 | 12.38507
4852 | 31.39162 | 8.596169 | 36.87709 | 19.96751 | 3.167601 | 71.72704 | 0.3140584 | 0.1462077 | 1019.331 | 0 | 0 | 0 |  | Fe_Cr_Ni_Nb_Ti | Fe34Cr10Ni38Nb13Ti4 | 0.05704639 | -14.77155 | 8.010101 | 13.92035
4853 | 26.52235 | 11.92098 | 31.72241 | 24.34331 | 5.490952 | 69.90481 | 0.3150854 | 0.1569011 | 1108.889 | 0 | 0 | 0 |  | Fe_Cr_Ni_Nb_Ti | Fe29Cr14Ni33Nb16Ti7 | 0.06393702 | -17.29783 | 7.616162 | 17.22274
4854 | 22.42265 | 14.196 | 27.33903 | 28.34956 | 7.692767 | 67.98931 | 0.3168057 | 0.1612133 | 1128.568 | 0 | 0 | 0 |  | Fe_Cr_Ni_Nb_Ti | Fe25Cr17Ni29Nb19Ti10 | 0.06846463 | -18.7708 | 7.27 | 19.56936
4855 | 17.89424 | 15.8273 | 23.51048 | 31.25707 | 11.51092 | 65.5226 | 0.3186439 | 0.1630005 | 1111.354 | 0 | 0 | 0 |  | Fe_Cr_Ni_Nb_Ti | Fe20Cr19Ni25Nb21Ti15 | 0.07239262 | -19.8232 | 6.89 | 22.65921
4856 | 14.17902 | 15.67653 | 19.56068 | 35.38208 | 15.20169 | 62.21805 | 0.3231816 | 0.1602984 | 1041.268 | 0 | 0 | 0 |  | Fe_Cr_Ni_Nb_Ti | Fe16Cr19Ni21Nb24Ti20 | 0.0743633 | -20.026 | 6.52 | 24.91506
4857 | 10.69702 | 14.93909 | 15.92828 | 38.55678 | 19.87882 | 58.83178 | 0.3276353 | 0.1525735 | 924.2672 | 0 | 0 | 0 |  | Fe_Cr_Ni_Nb_Ti | Fe12Cr18Ni17Nb26Ti26 | 0.07434834 | -19.17845 | 6.141414 | 27.0058
4858 | 7.878555 | 13.85553 | 11.9615 | 40.77631 | 25.52811 | 55.5558 | 0.3316144 | 0.141443 | 783.8888 | 0 | 0 | 0 |  | Fe_Cr_Ni_Nb_Ti | Fe9Cr17Ni13Nb28Ti34 | 0.0720648 | -16.87364 | 5.742574 | 28.59141
4859 | 5.347782 | 9.958037 | 10.30513 | 41.51702 | 32.87203 | 51.49363 | 0.3375565 | 0.1269719 | 621.3244 | 0 | 0 | 0 |  | Fe_Cr_Ni_Nb_Ti | Fe6Cr12Ni11Nb28Ti43 | 0.06691602 | -15.0212 | 5.42 | 30.00317
4860 | 42.43313 | 7.90142 | 34.68957 | 12.54956 | 2.426328 | 75.35742 | 0.3065431 | 0.1219207 | 797.1868 | 1 | 0 | 0 |  | Fe_Cr_Ni_Nb_Ti | Fe45Cr9Ni35Nb8Ti3 | 0.04823881 | -10.614 | 8.16 | 12.30285
4861 | 36.95188 | 12.35009 | 30.87251 | 15.76223 | 4.063288 | 74.68315 | 0.3055 | 0.1384797 | 959.1125 | 0 | 0 | 0 |  | Fe_Cr_Ni_Nb_Ti | Fe39Cr14Ni31Nb10Ti5 | 0.05536873 | -12.91787 | 7.838384 | 15.01827
4862 | 31.16329 | 16.70525 | 26.79979 | 18.85196 | 6.479702 | 73.60585 | 0.304639 | 0.1488276 | 1052.967 | 0 | 0 | 0 |  | Fe_Cr_Ni_Nb_Ti | Fe33Cr19Ni27Nb12Ti8 | 0.06205346 | -14.92582 | 7.474747 | 17.91784
4863 | 26.09709 | 19.09092 | 23.51167 | 21.7074 | 9.592922 | 71.58818 | 0.3056946 | 0.1541647 | 1083.006 | 0 | 0 | 0 |  | Fe_Cr_Ni_Nb_Ti | Fe28Cr22Ni24Nb14Ti12 | 0.06773445 | -16.5872 | 7.14 | 20.71232
4864 | 21.3824 | 20.77352 | 19.54326 | 24.7454 | 13.55543 | 68.96269 | 0.3076744 | 0.157327 | 1081.77 | 0 | 0 | 0 |  | Fe_Cr_Ni_Nb_Ti | Fe23Cr24Ni20Nb16Ti17 | 0.07232483 | -17.5468 | 6.76 | 23.31609
4865 | 16.67307 | 21.56021 | 16.55122 | 27.73711 | 17.47838 | 66.19772 | 0.3105631 | 0.1562442 | 1035.647 | 0 | 0 | 0 |  | Fe_Cr_Ni_Nb_Ti | Fe18Cr25Ni17Nb18Ti22 | 0.07482724 | -17.7724 | 6.42 | 25.25866
4866 | 12.03571 | 20.68757 | 12.65056 | 30.80378 | 23.82238 | 62.01992 | 0.3155213 | 0.1494523 | 918.0078 | 0 | 0 | 0 |  | Fe_Cr_Ni_Nb_Ti | Fe13Cr24Ni13Nb20Ti30 | 0.07569687 | -16.9096 | 5.98 | 27.42608
4867 | 8.418352 | 19.1592 | 10.81473 | 31.12149 | 30.48624 | 58.74625 | 0.318865 | 0.1407888 | 798.9127 | 0 | 0 | 0 |  | Fe_Cr_Ni_Nb_Ti | Fe9Cr22Ni11Nb20Ti38 | 0.07434413 | -15.7704 | 5.66 | 28.80608
4868 | 5.689244 | 14.12516 | 7.973179 | 31.54853 | 40.66389 | 53.53903 | 0.3260864 | 0.123714 | 603.9448 | 0 | 0 | 0 |  | Fe_Cr_Ni_Nb_Ti | Fe6Cr16Ni8Nb20Ti50 | 0.06846761 | -13.0992 | 5.24 | 29.58648
4869 | 48.29519 | 12.59018 | 25.3812 | 11.24806 | 2.485368 | 78.03802 | 0.2991352 | 0.1201865 | 796.641 | 1 | 0 | 0 |  | Fe_Cr_Ni_Nb_Ti | Fe50Cr14Ni25Nb7Ti3 | 0.04678327 | -9.228854 | 7.888889 | 12.1649
4870 | 40.31414 | 18.76711 | 23.20461 | 12.7745 | 4.939637 | 78.04502 | 0.2956034 | 0.1298989 | 889.2208 | 0 | 0 | 0 |  | Fe_Cr_Ni_Nb_Ti | Fe42Cr21Ni23Nb8Ti6 | 0.05450733 | -11.2668 | 7.56 | 15.76198
4871 | 34.64188 | 23.29391 | 20.22866 | 14.40745 | 7.42809 | 77.48826 | 0.2934961 | 0.1387081 | 971.9758 | 0 | 0 | 0 |  | Fe_Cr_Ni_Nb_Ti | Fe36Cr26Ni20Nb9Ti9 | 0.06050898 | -12.6088 | 7.25 | 18.27567
4872 | 28.03602 | 25.20267 | 18.29065 | 17.69118 | 10.77947 | 74.8699 | 0.2957762 | 0.1487573 | 1051.694 | 0 | 0 | 0 |  | Fe_Cr_Ni_Nb_Ti | Fe29Cr28Ni18Nb11Ti13 | 0.06712541 | -14.46587 | 6.939394 | 20.98046
4873 | 23.04361 | 26.81826 | 16.14721 | 19.16754 | 14.82339 | 72.64969 | 0.2967613 | 0.1515359 | 1050.941 | 0 | 0 | 0 |  | Fe_Cr_Ni_Nb_Ti | Fe24Cr30Ni16Nb12Ti18 | 0.07163718 | -15.4032 | 6.64 | 23.34866
4874 | 17.10064 | 27.42026 | 12.9814 | 22.12655 | 20.37115 | 68.97232 | 0.3003183 | 0.1514291 | 1004.993 | 0 | 0 | 0 |  | Fe_Cr_Ni_Nb_Ti | Fe18Cr31Ni13Nb14Ti25 | 0.07539899 | -15.73454 | 6.237624 | 25.65102
4875 | 12.51897 | 26.89779 | 10.12193 | 24.03047 | 26.43084 | 65.38095 | 0.3040181 | 0.1464148 | 914.1396 | 0 | 0 | 0 |  | Fe_Cr_Ni_Nb_Ti | Fe13Cr30Ni10Nb15Ti32 | 0.07661783 | -15.0208 | 5.87 | 27.24995
4876 | 7.874553 | 23.82755 | 8.276833 | 24.56252 | 35.45854 | 60.56682 | 0.3096903 | 0.1360335 | 765.8506 | 0 | 0 | 0 |  | Fe_Cr_Ni_Nb_Ti | Fe8Cr26Ni8Nb15Ti42 | 0.07514407 | -13.83451 | 5.484848 | 28.59746
4877 | 4.94444 | 17.49326 | 6.236437 | 24.67653 | 46.64933 | 54.78327 | 0.318198 | 0.1196657 | 576.3363 | 0 | 0 | 0 |  | Fe_Cr_Ni_Nb_Ti | Fe5Cr19Ni6Nb15Ti55 | 0.06889368 | -11.4952 | 5.09 | 28.78385
4878 | 50.17436 | 18.86548 | 17.24113 | 11.23627 | 2.482764 | 80.62764 | 0.2919298 | 0.1142644 | 750.3112 | 0 | 0 | 0 |  | Fe_Cr_Ni_Nb_Ti | Fe52Cr21Ni17Nb7Ti3 | 0.0465533 | -8.2472 | 7.59 | 11.88108
4879 | 41.87853 | 25.38932 | 16.37877 | 11.3414 | 5.011986 | 81.19591 | 0.2870944 | 0.1239684 | 847.3631 | 0 | 0 | 0 |  | Fe_Cr_Ni_Nb_Ti | Fe43Cr28Ni16Nb7Ti6 | 0.05314388 | -9.6408 | 7.31 | 15.39351
4880 | 35.34431 | 30.16484 | 15.47913 | 11.43302 | 7.578708 | 81.1598 | 0.2838124 | 0.1306613 | 911.5146 | 0 | 0 | 0 |  | Fe_Cr_Ni_Nb_Ti | Fe36Cr33Ni15Nb7Ti9 | 0.05840647 | -10.6872 | 7.07 | 17.89302
4881 | 29.26881 | 32.70065 | 13.33108 | 12.98433 | 11.71514 | 78.92874 | 0.2841806 | 0.1386889 | 970.5045 | 0 | 0 | 0 |  | Fe_Cr_Ni_Nb_Ti | Fe30Cr36Ni13Nb8Ti14 | 0.0657428 | -12.12665 | 6.752475 | 20.86362
4882 | 23.48102 | 34.61461 | 11.31193 | 14.64853 | 15.94392 | 76.53777 | 0.2852367 | 0.1438514 | 997.7867 | 0 | 0 | 0 |  | Fe_Cr_Ni_Nb_Ti | Fe24Cr38Ni11Nb9Ti19 | 0.07090785 | -12.92618 | 6.445545 | 23.04018
4883 | 17.83629 | 35.05789 | 9.373739 | 16.48458 | 21.2475 | 73.21249 | 0.2880793 | 0.1458624 | 982.4082 | 0 | 0 | 0 |  | Fe_Cr_Ni_Nb_Ti | Fe18Cr38Ni9Nb10Ti25 | 0.07492111 | -13.3268 | 6.12 | 25.03178
4884 | 11.95102 | 34.30802 | 7.327573 | 18.22478 | 28.1886 | 69.0343 | 0.2923405 | 0.1422784 | 901.182 | 0 | 0 | 0 |  | Fe_Cr_Ni_Nb_Ti | Fe12Cr37Ni7Nb11Ti33 | 0.07708783 | -12.9336 | 5.75 | 26.68633
4885 | 7.017494 | 29.86786 | 5.268564 | 20.01295 | 37.83314 | 63.04458 | 0.3005442 | 0.132394 | 750.4175 | 0 | 0 | 0 |  | Fe_Cr_Ni_Nb_Ti | Fe7Cr32Ni5Nb12Ti44 | 0.07592834 | -11.5928 | 5.34 | 27.82427
4886 | 4.062137 | 21.74666 | 4.269655 | 20.27317 | 49.64838 | 56.41942 | 0.3111029 | 0.116771 | 563.528 | 0 | 0 | 0 |  | Fe_Cr_Ni_Nb_Ti | Fe4Cr23Ni4Nb12Ti57 | 0.06976485 | -9.8292 | 4.98 | 27.85301
4887 | 41.82283 | 34.3033 | 10.46652 | 8.282852 | 5.124495 | 85.68018 | 0.2754197 | 0.1137774 | 766.1215 | 0 | 0 | 0 |  | Fe_Cr_Ni_Nb_Ti | Fe42Cr37Ni10Nb5Ti6 | 0.05017162 | -7.6068 | 7.07 | 14.94356
4888 | 35.09796 | 38.27963 | 10.54028 | 8.341221 | 7.74091 | 85.2434 | 0.2730795 | 0.1216702 | 840.4194 | 0 | 0 | 0 |  | Fe_Cr_Ni_Nb_Ti | Fe35Cr41Ni10Nb5Ti9 | 0.05604112 | -8.6952 | 6.87 | 17.39971
4889 | 28.1245 | 41.14807 | 9.501835 | 10.02591 | 11.19968 | 83.33441 | 0.2733096 | 0.1309334 | 919.8502 | 0 | 0 | 0 |  | Fe_Cr_Ni_Nb_Ti | Fe28Cr44Ni9Nb6Ti13 | 0.06306069 | -9.918 | 6.6 | 19.83204
4890 | 22.13516 | 42.15437 | 8.460348 | 11.71666 | 15.53346 | 80.42439 | 0.2754348 | 0.1375821 | 961.804 | 0 | 0 | 0 |  | Fe_Cr_Ni_Nb_Ti | Fe22Cr45Ni8Nb7Ti18 | 0.06914389 | -10.9604 | 6.33 | 22.15288
4891 | 16.16901 | 42.33954 | 6.373134 | 13.44929 | 21.66902 | 76.49773 | 0.2787206 | 0.140286 | 949.6222 | 0 | 0 | 0 |  | Fe_Cr_Ni_Nb_Ti | Fe16Cr45Ni6Nb8Ti25 | 0.07435828 | -11.334 | 5.98 | 24.36781
4892 | 11.14387 | 40.55848 | 5.324164 | 15.16811 | 27.80538 | 72.25916 | 0.2837759 | 0.1389865 | 894.7026 | 0 | 0 | 0 |  | Fe_Cr_Ni_Nb_Ti | Fe11Cr43Ni5Nb9Ti32 | 0.07690151 | -11.3484 | 5.69 | 25.90367
4893 | 6.017239 | 35.48131 | 3.162318 | 18.35204 | 36.98709 | 65.63514 | 0.2936571 | 0.1305352 | 754.868 | 0 | 0 | 0 |  | Fe_Cr_Ni_Nb_Ti | Fe6Cr38Ni3Nb11Ti43 | 0.07651844 | -9.970395 | 5.277228 | 27.04982
4894 | 32.79738 | 47.71218 | 6.463662 | 5.115124 | 7.911655 | 89.71727 | 0.2614533 | 0.111735 | 758.7525 | 0 | 0 | 0 |  | Fe_Cr_Ni_Nb_Ti | Fe32Cr50Ni6Nb3Ti9 | 0.05336744 | -6.8368 | 6.67 | 16.85111
4895 | 25.63439 | 49.64281 | 6.466547 | 6.823209 | 11.43305 | 87.33044 | 0.2627519 | 0.1228129 | 856.0139 | 0 | 0 | 0 |  | Fe_Cr_Ni_Nb_Ti | Fe25Cr52Ni6Nb4Ti13 | 0.06113845 | -8.1772 | 6.44 | 19.29352
4896 | 19.51574 | 50.68477 | 5.398085 | 8.543725 | 15.85768 | 84.27644 | 0.2649432 | 0.1303785 | 909.4456 | 0 | 0 | 0 |  | Fe_Cr_Ni_Nb_Ti | Fe19Cr53Ni5Nb5Ti18 | 0.06783604 | -9.0556 | 6.17 | 21.50907
4897 | 13.50533 | 51.26344 | 4.367773 | 10.36952 | 20.49393 | 81.09921 | 0.267677 | 0.1340911 | 920.5077 | 0 | 0 | 0 |  | Fe_Cr_Ni_Nb_Ti | Fe13Cr53Ni4Nb6Ti23 | 0.07253876 | -9.399449 | 5.89899 | 23.17648
4898 | 8.180273 | 47.6012 | 4.299085 | 13.6086 | 26.31084 | 75.68247 | 0.2757769 | 0.1350028 | 883.494 | 0 | 0 | 0 |  | Fe_Cr_Ni_Nb_Ti | Fe8Cr50Ni4Nb8Ti30 | 0.07611825 | -9.9792 | 5.64 | 24.96478
4899 | 12.07837 | 4.685622 | 49.72368 | 5.023359 | 28.48897 | 62.65791 | 0.3139407 | 0.1777866 | 1165.771 | 1 | 0 | 0 |  | Fe_Cr_Ni_Nb_Ti | Fe12Cr5Ni47Nb3Ti33 | 0.07778634 | -27.8872 | 7.43 | 31.56961
4900 | 11.05895 | 4.680168 | 42.26877 | 8.362519 | 33.62959 | 59.65295 | 0.317206 | 0.1766404 | 1107.967 | 1 | 0 | 0 |  | Fe_Cr_Ni_Nb_Ti | Fe11Cr5Ni40Nb5Ti39 | 0.07913014 | -28.9032 | 6.99 | 32.44981
4901 | 10.11685 | 3.76769 | 36.1545 | 11.78118 | 38.17978 | 56.72844 | 0.321374 | 0.1715393 | 1018.43 | 1 | 0 | 0 |  | Fe_Cr_Ni_Nb_Ti | Fe10Cr4Ni34Nb7Ti44 | 0.07855506 | -28.80686 | 6.616162 | 32.85888
4902 | 8.873089 | 3.67166 | 27.97914 | 18.04142 | 41.43469 | 53.81594 | 0.3266709 | 0.1606814 | 887.5516 | 1 | 0 | 0 |  | Fe_Cr_Ni_Nb_Ti | Fe9Cr4Ni27Nb11Ti49 | 0.07563365 | -26.4704 | 6.17 | 32.5667
4903 | 6.885333 | 2.747377 | 22.7451 | 22.90871 | 44.71348 | 51.1029 | 0.3319506 | 0.146921 | 745.5578 | 0 | 0 | 0 |  | Fe_Cr_Ni_Nb_Ti | Fe7Cr3Ni22Nb14Ti53 | 0.07122574 | -23.93184 | 5.818182 | 32.25466
4904 | 18.77579 | 5.520343 | 52.97283 | 4.931871 | 17.79917 | 67.92063 | 0.3103122 | 0.1636551 | 1112.5 | 1 | 0 | 0 |  | Fe_Cr_Ni_Nb_Ti | Fe19Cr6Ni51Nb3Ti21 | 0.070291 | -21.9384 | 7.97 | 27.33843
4905 | 16.79163 | 6.437421 | 45.68091 | 8.215984 | 22.87406 | 64.80521 | 0.3128165 | 0.1720523 | 1151.317 | 1 | 0 | 0 |  | Fe_Cr_Ni_Nb_Ti | Fe17Cr7Ni44Nb5Ti27 | 0.075445 | -24.9648 | 7.51 | 29.44062
4906 | 15.61263 | 7.268019 | 38.97426 | 11.36318 | 26.78192 | 62.44169 | 0.3149697 | 0.1730228 | 1124.616 | 1 | 0 | 0 |  | Fe_Cr_Ni_Nb_Ti | Fe16Cr8Ni38Nb7Ti32 | 0.07767409 | -25.97549 | 7.118812 | 30.47736
4907 | 13.64573 | 7.259869 | 32.78362 | 16.21491 | 30.09587 | 59.56265 | 0.319387 | 0.1718084 | 1073.385 | 1 | 0 | 0 |  | Fe_Cr_Ni_Nb_Ti | Fe14Cr8Ni32Nb10Ti36 | 0.07821121 | -26.1536 | 6.74 | 31.10241
4908 | 10.54591 | 8.033481 | 26.20009 | 22.32878 | 32.89174 | 56.82367 | 0.3240678 | 0.1629593 | 959.0419 | 1 | 0 | 0 |  | Fe_Cr_Ni_Nb_Ti | Fe11Cr9Ni26Nb14Ti40 | 0.07678388 | -24.742 | 6.32 | 31.26835
4909 | 8.474212 | 7.013211 | 20.78329 | 28.1952 | 35.53409 | 53.76815 | 0.3302419 | 0.1515403 | 826.1761 | 1 | 0 | 0 |  | Fe_Cr_Ni_Nb_Ti | Fe9Cr8Ni21Nb18Ti44 | 0.07364078 | -22.6072 | 5.96 | 31.35267
4910 | 6.478396 | 6.03167 | 15.56423 | 35.4114 | 36.5143 | 50.92899 | 0.3372413 | 0.1362607 | 678.2347 | 0 | 0 | 0 |  | Fe_Cr_Ni_Nb_Ti | Fe7Cr7Ni16Nb23Ti46 | 0.06864303 | -19.25191 | 5.626263 | 31.12226
4911 | 28.24754 | 3.627544 | 53.2383 | 4.861269 | 10.02535 | 71.57491 | 0.3093615 | 0.1399667 | 927.5641 | 1 | 0 | 0 |  | Fe_Cr_Ni_Nb_Ti | Fe29Cr4Ni52Nb3Ti12 | 0.05919641 | -15.5056 | 8.39 | 21.95996
4912 | 26.16891 | 7.219082 | 46.86169 | 6.449524 | 13.30079 | 70.62188 | 0.3074731 | 0.1501281 | 1013.663 | 1 | 0 | 0 |  | Fe_Cr_Ni_Nb_Ti | Fe27Cr8Ni46Nb4Ti16 | 0.06548182 | -18.28056 | 8 | 24.30607
4913 | 23.46132 | 9.101465 | 40.07228 | 9.757493 | 17.60744 | 67.97655 | 0.3090414 | 0.1631345 | 1111.646 | 1 | 0 | 0 |  | Fe_Cr_Ni_Nb_Ti | Fe24Cr10Ni39Nb6Ti21 | 0.07183592 | -21.2148 | 7.56 | 26.6629
4914 | 20.12955 | 10.70942 | 34.25562 | 14.35169 | 20.55372 | 65.52804 | 0.3118334 | 0.1667536 | 1116.064 | 0 | 0 | 0 |  | Fe_Cr_Ni_Nb_Ti | Fe21Cr12Ni34Nb9Ti25 | 0.07514417 | -22.67268 | 7.178218 | 27.85717
4915 | 16.1555 | 11.50231 | 28.96728 | 20.55231 | 22.8226 | 62.60952 | 0.3167699 | 0.1687149 | 1099.436 | 0 | 0 | 0 |  | Fe_Cr_Ni_Nb_Ti | Fe17Cr13Ni29Nb13Ti28 | 0.07668261 | -23.2828 | 6.81 | 28.61748
4916 | 13.06819 | 12.16705 | 23.54707 | 26.39867 | 24.81902 | 60.02188 | 0.3213419 | 0.1632461 | 1017.061 | 1 | 0 | 0 |  | Fe_Cr_Ni_Nb_Ti | Fe14Cr14Ni24Nb17Ti31 | 0.07661046 | -22.5344 | 6.45 | 29.05581
4917 | 9.954882 | 10.9536 | 18.07321 | 34.62718 | 26.39113 | 56.25029 | 0.3297407 | 0.1530254 | 884.5107 | 1 | 0 | 0 |  | Fe_Cr_Ni_Nb_Ti | Fe11Cr13Ni19Nb23Ti34 | 0.07440128 | -20.8156 | 6.07 | 29.3932
4918 | 7.013847 | 9.795298 | 13.82279 | 42.29705 | 27.07101 | 53.0623 | 0.3375831 | 0.1401997 | 746.0251 | 0 | 0 | 0 |  | Fe_Cr_Ni_Nb_Ti | Fe8Cr12Ni15Nb29Ti36 | 0.07043886 | -18.2104 | 5.75 | 29.48406
4919 | 5.058318 | 7.064272 | 10.63345 | 50.48974 | 26.75422 | 49.54964 | 0.3473666 | 0.1259999 | 605.3038 | 0 | 0 | 0 |  | Fe_Cr_Ni_Nb_Ti | Fe6Cr9Ni12Nb36Ti37 | 0.0645547 | -15.4476 | 5.5 | 29.55317
4920 | 37.12724 | 5.457961 | 44.15865 | 4.876139 | 8.380014 | 73.67923 | 0.3052253 | 0.1305402 | 853.9154 | 1 | 0 | 0 |  | Fe_Cr_Ni_Nb_Ti | Fe38Cr6Ni43Nb3Ti10 | 0.0558213 | -13.1968 | 8.25 | 20.09254
4921 | 33.64466 | 9.213132 | 39.52383 | 6.584806 | 11.03357 | 72.92304 | 0.3035093 | 0.1452387 | 991.8146 | 1 | 0 | 0 |  | Fe_Cr_Ni_Nb_Ti | Fe34Cr10Ni38Nb4Ti13 | 0.06204067 | -15.59433 | 7.919192 | 22.26442
4922 | 28.40665 | 12.76792 | 33.97615 | 11.40685 | 13.44243 | 71.05047 | 0.3047347 | 0.1555121 | 1077.418 | 0 | 0 | 0 |  | Fe_Cr_Ni_Nb_Ti | Fe29Cr14Ni33Nb7Ti16 | 0.06798916 | -18.01041 | 7.525253 | 23.84951
4923 | 23.98279 | 15.18374 | 29.24125 | 15.95899 | 15.63324 | 69.07398 | 0.3067818 | 0.1603638 | 1103.243 | 0 | 0 | 0 |  | Fe_Cr_Ni_Nb_Ti | Fe25Cr17Ni29Nb10Ti19 | 0.07185415 | -19.3828 | 7.18 | 25.01919
4924 | 18.70339 | 16.54299 | 24.57358 | 23.33605 | 16.844 | 66.20331 | 0.3121804 | 0.1636797 | 1106.795 | 0 | 0 | 0 |  | Fe_Cr_Ni_Nb_Ti | Fe20Cr19Ni25Nb15Ti21 | 0.07427541 | -20.1712 | 6.83 | 25.6125
4925 | 14.59598 | 16.13753 | 20.13589 | 30.35213 | 18.77847 | 62.63805 | 0.3190691 | 0.1606371 | 1038.005 | 0 | 0 | 0 |  | Fe_Cr_Ni_Nb_Ti | Fe16Cr19Ni21Nb20Ti24 | 0.07539888 | -20.2196 | 6.48 | 26.50208
4926 | 10.69702 | 14.93909 | 15.92828 | 38.55678 | 19.87882 | 58.83178 | 0.3276353 | 0.1526088 | 924.4209 | 0 | 0 | 0 |  | Fe_Cr_Ni_Nb_Ti | Fe12Cr18Ni17Nb26Ti26 | 0.07434834 | -19.17845 | 6.141414 | 27.0058
4927 | 7.558613 | 13.29286 | 11.47575 | 47.50336 | 20.16941 | 55.02869 | 0.337097 | 0.1413764 | 789.3031 | 0 | 0 | 0 |  | Fe_Cr_Ni_Nb_Ti | Fe9Cr17Ni13Nb34Ti28 | 0.07104125 | -16.69954 | 5.80198 | 27.16085
4928 | 4.827638 | 8.989485 | 9.302816 | 57.55694 | 19.32312 | 50.29462 | 0.3504038 | 0.1269539 | 631.1798 | 0 | 0 | 0 |  | Fe_Cr_Ni_Nb_Ti | Fe6Cr12Ni11Nb43Ti28 | 0.06489707 | -14.6552 | 5.57 | 27.30183
4929 | 44.1091 | 8.2135 | 36.05969 | 4.891958 | 6.725759 | 76.05973 | 0.3005155 | 0.1211261 | 780.3127 | 1 | 0 | 0 |  | Fe_Cr_Ni_Nb_Ti | Fe45Cr9Ni35Nb3Ti8 | 0.05186635 | -11.054 | 8.11 | 18.08756
4930 | 38.41864 | 12.84031 | 32.09795 | 8.193947 | 8.44915 | 75.37927 | 0.299435 | 0.1382014 | 945.7866 | 1 | 0 | 0 |  | Fe_Cr_Ni_Nb_Ti | Fe39Cr14Ni31Nb5Ti10 | 0.05837524 | -13.31374 | 7.787879 | 19.75413
4931 | 32.14173 | 17.22975 | 27.64123 | 12.96257 | 10.02472 | 74.14709 | 0.2998343 | 0.1484913 | 1041.067 | 0 | 0 | 0 |  | Fe_Cr_Ni_Nb_Ti | Fe33Cr19Ni27Nb8Ti12 | 0.06404027 | -15.20008 | 7.434343 | 21.00087
4932 | 26.49511 | 19.38208 | 23.87026 | 18.89012 | 11.36243 | 71.84379 | 0.3033719 | 0.1540488 | 1077.864 | 0 | 0 | 0 |  | Fe_Cr_Ni_Nb_Ti | Fe28Cr22Ni24Nb12Ti14 | 0.06855385 | -16.7056 | 7.12 | 21.9718
4933 | 21.2234 | 20.61904 | 19.39792 | 26.09647 | 12.66318 | 68.8425 | 0.3087977 | 0.1572769 | 1083.207 | 0 | 0 | 0 |  | Fe_Cr_Ni_Nb_Ti | Fe23Cr24Ni20Nb17Ti16 | 0.07198639 | -17.4976 | 6.77 | 22.80351
4934 | 16.18966 | 20.93511 | 16.07135 | 32.91801 | 13.88588 | 65.7471 | 0.314892 | 0.1561077 | 1041.265 | 0 | 0 | 0 |  | Fe_Cr_Ni_Nb_Ti | Fe18Cr25Ni17Nb22Ti18 | 0.07368888 | -17.6076 | 6.46 | 23.56777
4935 | 11.20006 | 19.25122 | 11.77223 | 42.99758 | 14.77892 | 61.00046 | 0.3256972 | 0.1493587 | 930.9769 | 0 | 0 | 0 |  | Fe_Cr_Ni_Nb_Ti | Fe13Cr24Ni13Nb30Ti20 | 0.07344431 | -16.5976 | 6.08 | 24.19483
4936 | 7.412577 | 16.87017 | 9.522646 | 52.06623 | 14.12838 | 57.05623 | 0.3362285 | 0.1408993 | 819.5158 | 0 | 0 | 0 |  | Fe_Cr_Ni_Nb_Ti | Fe9Cr22Ni11Nb38Ti20 | 0.07097752 | -15.3096 | 5.84 | 24.11203
4937 | 4.628244 | 11.49093 | 6.486243 | 64.16243 | 13.23216 | 51.06679 | 0.3525293 | 0.1240905 | 627.5289 | 0 | 0 | 0 |  | Fe_Cr_Ni_Nb_Ti | Fe6Cr16Ni8Nb50Ti20 | 0.06430921 | -12.5472 | 5.54 | 24.08651
4938 | 49.84725 | 12.99479 | 26.19687 | 4.975518 | 5.985562 | 78.62989 | 0.294098 | 0.1198874 | 785.2163 | 1 | 0 | 0 |  | Fe_Cr_Ni_Nb_Ti | Fe50Cr14Ni25Nb3Ti7 | 0.04986553 | -9.514539 | 7.848485 | 16.85628
4939 | 40.94763 | 19.06202 | 23.56924 | 9.731428 | 6.689677 | 78.33541 | 0.2931032 | 0.129834 | 884.5281 | 0 | 0 | 0 |  | Fe_Cr_Ni_Nb_Ti | Fe42Cr21Ni23Nb6Ti8 | 0.05575809 | -11.3924 | 7.54 | 17.63066
4940 | 34.64188 | 23.29391 | 20.22866 | 14.40745 | 7.42809 | 77.48826 | 0.2934961 | 0.1387081 | 971.9758 | 0 | 0 | 0 |  | Fe_Cr_Ni_Nb_Ti | Fe36Cr26Ni20Nb9Ti9 | 0.06050898 | -12.6088 | 7.25 | 18.27567
4941 | 27.60587 | 24.81599 | 18.01002 | 20.58698 | 8.981147 | 74.59762 | 0.2982168 | 0.1487901 | 1055.961 | 0 | 0 | 0 |  | Fe_Cr_Ni_Nb_Ti | Fe29Cr28Ni18Nb13Ti11 | 0.06625344 | -14.36874 | 6.959596 | 19.68583
4942 | 22.02124 | 25.62842 | 15.43081 | 27.47571 | 9.443815 | 71.88177 | 0.3038106 | 0.1514929 | 1062.571 | 0 | 0 | 0 |  | Fe_Cr_Ni_Nb_Ti | Fe24Cr30Ni16Nb18Ti12 | 0.06943942 | -15.1536 | 6.7 | 20.10075
4943 | 15.77232 | 25.29035 | 11.97305 | 36.44256 | 10.52172 | 67.69016 | 0.3125141 | 0.1514345 | 1024.624 | 0 | 0 | 0 |  | Fe_Cr_Ni_Nb_Ti | Fe18Cr31Ni13Nb25Ti14 | 0.07219314 | -15.37653 | 6.346535 | 20.9901
4944 | 11.05983 | 23.76274 | 8.942179 | 45.28985 | 10.94541 | 63.5414 | 0.3221114 | 0.1466602 | 941.6519 | 0 | 0 | 0 |  | Fe_Cr_Ni_Nb_Ti | Fe13Cr30Ni10Nb32Ti15 | 0.07251043 | -14.5924 | 6.04 | 21.42429
4945 | 6.485503 | 19.62443 | 6.816822 | 56.64333 | 10.42991 | 57.93643 | 0.33664 | 0.1366645 | 800.966 | 0 | 0 | 0 |  | Fe_Cr_Ni_Nb_Ti | Fe8Cr26Ni8Nb42Ti15 | 0.06998519 | -13.30558 | 5.757576 | 21.46601
4946 | 3.749273 | 13.2648 | 4.72897 | 68.6097 | 9.647259 | 51.43039 | 0.3540865 | 0.1206388 | 611.0453 | 0 | 0 | 0 |  | Fe_Cr_Ni_Nb_Ti | Fe5Cr19Ni6Nb55Ti15 | 0.06333734 | -10.9352 | 5.49 | 21.42218
4947 | 51.78507 | 19.4711 | 17.79461 | 4.970136 | 5.979087 | 81.23787 | 0.2867752 | 0.1140521 | 740.5548 | 0 | 0 | 0 |  | Fe_Cr_Ni_Nb_Ti | Fe52Cr21Ni17Nb3Ti7 | 0.04962181 | -8.4664 | 7.55 | 16.39634
4948 | 42.20982 | 25.59017 | 16.50833 | 9.798104 | 5.893574 | 81.34862 | 0.2857959 | 0.1239165 | 844.8217 | 0 | 0 | 0 |  | Fe_Cr_Ni_Nb_Ti | Fe43Cr28Ni16Nb6Ti7 | 0.05379847 | -9.69 | 7.3 | 16.33524
4949 | 34.79373 | 29.69494 | 15.238 | 14.47061 | 5.802727 | 80.85699 | 0.2864095 | 0.1308089 | 917.1769 | 0 | 0 | 0 |  | Fe_Cr_Ni_Nb_Ti | Fe36Cr33Ni15Nb9Ti7 | 0.05725813 | -10.5984 | 7.09 | 16.24808
4950 | 27.95026 | 31.2275 | 12.73052 | 21.69893 | 6.392787 | 78.07313 | 0.2917029 | 0.1390475 | 986.9443 | 0 | 0 | 0 |  | Fe_Cr_Ni_Nb_Ti | Fe30Cr36Ni13Nb14Ti8 | 0.06297248 | -11.90315 | 6.811881 | 16.85962
4951 | 21.76494 | 32.08484 | 10.48521 | 28.66458 | 7.000425 | 75.1859 | 0.2974258 | 0.1442447 | 1022.339 | 0 | 0 | 0 |  | Fe_Cr_Ni_Nb_Ti | Fe24Cr38Ni11Nb19Ti9 | 0.06704573 | -12.61641 | 6.544554 | 17.46395
4952 | 15.92834 | 31.30773 | 8.371026 | 36.80304 | 7.589857 | 71.30914 | 0.3057932 | 0.1463674 | 1015.635 | 0 | 0 | 0 |  | Fe_Cr_Ni_Nb_Ti | Fe18Cr38Ni9Nb25Ti10 | 0.07009234 | -12.9488 | 6.27 | 18.10497
4953 | 10.1575 | 29.15931 | 6.227902 | 46.4692 | 7.986083 | 66.4932 | 0.3169103 | 0.1432172 | 944.807 | 0 | 0 | 0 |  | Fe_Cr_Ni_Nb_Ti | Fe12Cr37Ni7Nb33Ti11 | 0.07138343 | -12.52 | 5.97 | 18.65047
4954 | 5.575952 | 23.73237 | 4.186289 | 58.30683 | 8.198565 | 59.81894 | 0.3333129 | 0.1338134 | 799.228 | 0 | 0 | 0 |  | Fe_Cr_Ni_Nb_Ti | Fe7Cr32Ni5Nb44Ti12 | 0.06964076 | -11.1832 | 5.66 | 19.2611
4955 | 2.968785 | 15.89339 | 3.120448 | 70.37839 | 7.638984 | 52.53489 | 0.35254 | 0.1183981 | 607.5807 | 0 | 0 | 0 |  | Fe_Cr_Ni_Nb_Ti | Fe4Cr23Ni4Nb57Ti12 | 0.06333463 | -9.3972 | 5.43 | 19.39562
4956 | 41.48988 | 34.03021 | 10.3832 | 9.860295 | 4.236415 | 85.51613 | 0.2767849 | 0.113886 | 769.1576 | 0 | 0 | 0 |  | Fe_Cr_Ni_Nb_Ti | Fe42Cr37Ni10Nb6Ti5 | 0.04944767 | -7.57 | 7.08 | 13.94668
4957 | 33.99892 | 37.08096 | 10.21023 | 14.54405 | 4.165841 | 84.59668 | 0.2785155 | 0.1221048 | 853.0503 | 0 | 0 | 0 |  | Fe_Cr_Ni_Nb_Ti | Fe35Cr41Ni10Nb9Ti5 | 0.05354124 | -8.5592 | 6.91 | 13.92085
4958 | 26.61634 | 38.94153 | 8.992305 | 20.55793 | 4.891896 | 82.24819 | 0.2826345 | 0.1315602 | 941.2041 | 0 | 0 | 0 |  | Fe_Cr_Ni_Nb_Ti | Fe28Cr44Ni9Nb13Ti6 | 0.05947258 | -9.7136 | 6.67 | 14.78479
4959 | 20.32255 | 38.70242 | 7.767544 | 27.66137 | 5.546119 | 78.81784 | 0.2896144 | 0.1383932 | 993.2019 | 0 | 0 | 0 |  | Fe_Cr_Ni_Nb_Ti | Fe22Cr45Ni8Nb18Ti7 | 0.06450103 | -10.6876 | 6.44 | 15.5753
4960 | 14.20268 | 37.19058 | 5.59809 | 36.91783 | 6.090823 | 74.2146 | 0.2996255 | 0.1414354 | 993.8286 | 0 | 0 | 0 |  | Fe_Cr_Ni_Nb_Ti | Fe16Cr45Ni6Nb25Ti8 | 0.06859848 | -11.0212 | 6.15 | 16.22683
4961 | 9.382109 | 34.14651 | 4.482456 | 45.40498 | 6.583941 | 69.43807 | 0.3105692 | 0.1404938 | 947.5994 | 0 | 0 | 0 |  | Fe_Cr_Ni_Nb_Ti | Fe11Cr43Ni5Nb32Ti9 | 0.07049871 | -11.0172 | 5.92 | 16.9517
4962 | 4.780804 | 28.19054 | 2.512518 | 56.99856 | 7.517579 | 62.27362 | 0.3273543 | 0.1325639 | 811.5596 | 0 | 0 | 0 |  | Fe_Cr_Ni_Nb_Ti | Fe6Cr38Ni3Nb43Ti11 | 0.06991336 | -9.706891 | 5.594059 | 18.23933
4963 | 31.24875 | 45.4593 | 6.158461 | 14.62079 | 2.512694 | 88.67617 | 0.2700049 | 0.1127928 | 781.2537 | 0 | 0 | 0 |  | Fe_Cr_Ni_Nb_Ti | Fe32Cr50Ni6Nb9Ti3 | 0.04924344 | -6.688 | 6.73 | 11.20536
4964 | 23.85992 | 46.20642 | 6.018918 | 20.6404 | 3.274346 | 85.84112 | 0.2752717 | 0.1240697 | 887.8283 | 0 | 0 | 0 |  | Fe_Cr_Ni_Nb_Ti | Fe25Cr52Ni6Nb13Ti4 | 0.05616858 | -7.9792 | 6.53 | 12.36932
4965 | 17.6197 | 45.76052 | 4.873637 | 27.76919 | 3.976954 | 82.25354 | 0.2824432 | 0.131899 | 952.413 | 0 | 0 | 0 |  | Fe_Cr_Ni_Nb_Ti | Fe19Cr53Ni5Nb18Ti5 | 0.0620009 | -8.8268 | 6.3 | 13.31015
4966 | 11.82265 | 44.87636 | 3.823577 | 34.79728 | 4.680137 | 78.59563 | 0.2899821 | 0.1357958 | 972.0027 | 0 | 0 | 0 |  | Fe_Cr_Ni_Nb_Ti | Fe13Cr53Ni4Nb23Ti6 | 0.06611986 | -9.170493 | 6.070707 | 14.2141
4967 | 6.924862 | 40.29593 | 3.639313 | 43.20044 | 5.939457 | 72.80434 | 0.3025596 | 0.1370732 | 942.1896 | 0 | 0 | 0 |  | Fe_Cr_Ni_Nb_Ti | Fe8Cr50Ni4Nb30Ti8 | 0.06953584 | -9.7328 | 5.86 | 15.92608
4968 | 33.49483 | 44.41522 | 3.200541 | 8.442667 | 10.44674 | 85.77895 | 0.2676443 | 0.1246814 | 868.6762 | 0 | 0 | 0 |  | Fe_Cr_Ni_Nb_Ti | Fe33Cr47Ni3Nb5Ti12 | 0.06084054 | -7.7164 | 6.49 | 18.63974
4969 | 39.29478 | 37.52324 | 5.295153 | 8.380811 | 9.506017 | 84.09377 | 0.273431 | 0.1259468 | 873.5039 | 0 | 0 | 0 |  | Fe_Cr_Ni_Nb_Ti | Fe39Cr40Ni5Nb5Ti11 | 0.05951035 | -8.3232 | 6.71 | 18.41168
4970 | 44.78625 | 32.22115 | 7.489077 | 6.77326 | 8.73027 | 83.42804 | 0.2765583 | 0.12336 | 842.7265 | 0 | 0 | 0 |  | Fe_Cr_Ni_Nb_Ti | Fe44Cr34Ni7Nb4Ti10 | 0.05711525 | -8.413835 | 6.929293 | 18.1059
4971 | 48.96387 | 25.11965 | 11.55342 | 6.649446 | 7.713613 | 81.60871 | 0.2829065 | 0.1229475 | 829.8157 | 0 | 0 | 0 |  | Fe_Cr_Ni_Nb_Ti | Fe49Cr27Ni11Nb4Ti9 | 0.05519452 | -8.9132 | 7.2 | 17.69181
4972 | 53.43128 | 20.64964 | 14.83495 | 5.031376 | 6.052759 | 81.70406 | 0.2852571 | 0.1132428 | 734.7961 | 0 | 0 | 0 |  | Fe_Cr_Ni_Nb_Ti | Fe53Cr22Ni14Nb3Ti7 | 0.04984987 | -8.099174 | 7.464646 | 16.29115
4973 | 21.44732 | 48.49467 | 3.220426 | 10.19414 | 16.64344 | 82.58462 | 0.2681694 | 0.1332132 | 926.7981 | 0 | 0 | 0 |  | Fe_Cr_Ni_Nb_Ti | Fe21Cr51Ni3Nb6Ti19 | 0.0694286 | -8.9196 | 6.1 | 21.80734
4974 | 27.15004 | 41.19357 | 5.284634 | 11.70983 | 14.66193 | 80.78678 | 0.2753188 | 0.137145 | 960.2877 | 0 | 0 | 0 |  | Fe_Cr_Ni_Nb_Ti | Fe27Cr44Ni5Nb7Ti17 | 0.06833066 | -10.0016 | 6.33 | 21.4986
4975 | 31.44371 | 34.76461 | 7.229696 | 13.07734 | 13.48464 | 78.81453 | 0.281962 | 0.1409636 | 989.4855 | 0 | 0 | 0 |  | Fe_Cr_Ni_Nb_Ti | Fe32Cr38Ni7Nb8Ti16 | 0.06791434 | -11.00049 | 6.514851 | 21.37147
4976 | 35.42583 | 29.31822 | 10.34322 | 13.09644 | 11.81629 | 77.89104 | 0.2866274 | 0.1421425 | 998.0269 | 0 | 0 | 0 |  | Fe_Cr_Ni_Nb_Ti | Fe36Cr32Ni10Nb8Ti14 | 0.06615482 | -11.7168 | 6.76 | 20.82402
4977 | 38.71117 | 23.42717 | 14.24107 | 14.48988 | 9.130713 | 76.79206 | 0.2928407 | 0.1421255 | 996.6215 | 0 | 0 | 0 |  | Fe_Cr_Ni_Nb_Ti | Fe40Cr26Ni14Nb9Ti11 | 0.06339727 | -12.224 | 7.05 | 19.36905
4978 | 42.51229 | 18.89084 | 18.27985 | 12.85872 | 7.458303 | 76.7652 | 0.2954474 | 0.1379666 | 955.9921 | 0 | 0 | 0 |  | Fe_Cr_Ni_Nb_Ti | Fe44Cr21Ni18Nb8Ti9 | 0.05974267 | -11.9452 | 7.34 | 18.17993
4979 | 44.78163 | 14.50214 | 23.53467 | 11.33668 | 5.844882 | 76.64292 | 0.2983306 | 0.1309725 | 886.3126 | 0 | 0 | 0 |  | Fe_Cr_Ni_Nb_Ti | Fe46Cr16Ni23Nb7Ti7 | 0.05548659 | -11.42292 | 7.646465 | 16.77619
4980 | 12.61893 | 50.91138 | 3.315896 | 6.997569 | 26.15623 | 79.22117 | 0.2668539 | 0.1346782 | 899.7209 | 0 | 0 | 0 |  | Fe_Cr_Ni_Nb_Ti | Fe12Cr52Ni3Nb4Ti29 | 0.07535481 | -9.4628 | 5.74 | 24.52978
4981 | 16.08057 | 43.04367 | 4.225515 | 13.37572 | 23.27453 | 75.99515 | 0.2782408 | 0.1393634 | 933.3074 | 0 | 0 | 0 |  | Fe_Cr_Ni_Nb_Ti | Fe16Cr46Ni4Nb8Ti27 | 0.0751842 | -10.63504 | 5.861386 | 24.57481
4982 | 20.8255 | 36.00898 | 6.254112 | 16.49764 | 20.41376 | 74.09052 | 0.2863845 | 0.1450718 | 982.3055 | 0 | 0 | 0 |  | Fe_Cr_Ni_Nb_Ti | Fe21Cr39Ni6Nb10Ti24 | 0.07451007 | -12.1116 | 6.08 | 24.40717
4983 | 24.01767 | 30.41164 | 9.088069 | 19.17864 | 17.30397 | 72.82384 | 0.293117 | 0.1492309 | 1022.343 | 0 | 0 | 0 |  | Fe_Cr_Ni_Nb_Ti | Fe25Cr34Ni9Nb12Ti21 | 0.07338663 | -13.47789 | 6.316832 | 23.82377
4984 | 26.69923 | 25.74594 | 13.02934 | 20.62196 | 13.90354 | 72.39593 | 0.2981194 | 0.1522305 | 1057.462 | 0 | 0 | 0 |  | Fe_Cr_Ni_Nb_Ti | Fe28Cr29Ni13Nb13Ti17 | 0.07140863 | -14.6192 | 6.61 | 22.68832
4985 | 29.10482 | 20.97899 | 16.77608 | 21.86639 | 11.27371 | 71.58958 | 0.3033364 | 0.1542636 | 1078.33 | 0 | 0 | 0 |  | Fe_Cr_Ni_Nb_Ti | Fe31Cr24Ni17Nb14Ti14 | 0.06960976 | -15.5032 | 6.88 | 21.4986
4986 | 31.79764 | 16.54397 | 22.60904 | 20.22577 | 8.823571 | 71.85301 | 0.3060309 | 0.1528393 | 1071.731 | 0 | 0 | 0 |  | Fe_Cr_Ni_Nb_Ti | Fe34Cr19Ni23Nb13Ti11 | 0.06629452 | -15.772 | 7.25 | 19.989
4987 | 33.55961 | 13.01894 | 28.41519 | 18.60979 | 6.396465 | 72.42123 | 0.3079831 | 0.1477214 | 1029.961 | 0 | 0 | 0 |  | Fe_Cr_Ni_Nb_Ti | Fe36Cr15Ni29Nb12Ti8 | 0.06194866 | -15.1796 | 7.6 | 17.90084
4988 | 34.86287 | 10.5272 | 35.6535 | 14.10749 | 4.848956 | 74.02474 | 0.3067888 | 0.1365853 | 930.3739 | 0 | 0 | 0 |  | Fe_Cr_Ni_Nb_Ti | Fe37Cr12Ni36Nb9Ti6 | 0.05574398 | -13.4664 | 7.97 | 16.2037
4989 | 10.44252 | 41.80652 | 3.292797 | 10.42323 | 34.03492 | 71.4745 | 0.2802479 | 0.1362994 | 849.8874 | 0 | 0 | 0 |  | Fe_Cr_Ni_Nb_Ti | Fe10Cr43Ni3Nb6Ti38 | 0.0780542 | -10.4524 | 5.5 | 26.37726
4990 | 13.21384 | 35.96163 | 4.273502 | 16.90953 | 29.6415 | 69.47617 | 0.2896446 | 0.1409055 | 887.4345 | 0 | 0 | 0 |  | Fe_Cr_Ni_Nb_Ti | Fe13Cr38Ni4Nb10Ti34 | 0.07736432 | -11.52535 | 5.636364 | 26.47351
4991 | 15.6486 | 30.04965 | 7.196009 | 22.77872 | 24.32703 | 67.91984 | 0.2988498 | 0.1466953 | 941.6082 | 0 | 0 | 0 |  | Fe_Cr_Ni_Nb_Ti | Fe16Cr33Ni7Nb14Ti29 | 0.07647113 | -13.47087 | 5.878788 | 26.2074
4992 | 17.88494 | 25.41569 | 9.894005 | 26.62126 | 20.18411 | 66.8933 | 0.3056298 | 0.1511947 | 986.1221 | 0 | 0 | 0 |  | Fe_Cr_Ni_Nb_Ti | Fe19Cr29Ni10Nb17Ti25 | 0.07563293 | -15.092 | 6.11 | 25.56149
4993 | 19.30066 | 21.39257 | 14.49047 | 29.05041 | 15.76589 | 66.59556 | 0.3109781 | 0.1564998 | 1046.051 | 0 | 0 | 0 |  | Fe_Cr_Ni_Nb_Ti | Fe21Cr25Ni15Nb19Ti20 | 0.07428663 | -16.9676 | 6.43 | 24.31049
4994 | 21.83704 | 17.78983 | 19.12717 | 28.75953 | 12.48643 | 66.95158 | 0.3137816 | 0.1601711 | 1094.082 | 0 | 0 | 0 |  | Fe_Cr_Ni_Nb_Ti | Fe24Cr21Ni20Nb19Ti16 | 0.07258733 | -18.146 | 6.77 | 22.86723
4995 | 23.76752 | 14.4687 | 24.98171 | 27.37341 | 9.408654 | 67.70507 | 0.3156293 | 0.1604686 | 1112.627 | 0 | 0 | 0 |  | Fe_Cr_Ni_Nb_Ti | Fe26Cr17Ni26Nb18Ti12 | 0.06987933 | -18.68299 | 7.151515 | 20.95954
4996 | 25.03559 | 10.82214 | 31.95339 | 25.28683 | 6.902047 | 68.31102 | 0.317535 | 0.1592158 | 1113.328 | 0 | 0 | 0 |  | Fe_Cr_Ni_Nb_Ti | Fe28Cr13Ni34Nb17Ti9 | 0.06640881 | -18.57543 | 7.554455 | 18.88521
4997 | 25.79517 | 9.435028 | 41.63774 | 18.39109 | 4.740971 | 71.48418 | 0.3133136 | 0.1466822 | 1016.47 | 0 | 0 | 0 |  | Fe_Cr_Ni_Nb_Ti | Fe28Cr11Ni43Nb12Ti6 | 0.05888749 | -16.0044 | 8.04 | 16.42681
4998 | 8.221267 | 33.48782 | 3.240472 | 15.3864 | 39.66404 | 64.99155 | 0.2935114 | 0.1319548 | 756.9829 | 0 | 0 | 0 |  | Fe_Cr_Ni_Nb_Ti | Fe8Cr35Ni3Nb9Ti45 | 0.07690821 | -10.516 | 5.29 | 27.31227
4999 | 9.914897 | 28.61673 | 5.210705 | 23.09202 | 33.16565 | 63.54978 | 0.3029023 | 0.1378306 | 808.3022 | 0 | 0 | 0 |  | Fe_Cr_Ni_Nb_Ti | Fe10Cr31Ni5Nb14Ti39 | 0.07624025 | -12.1208 | 5.474747 | 27.65538
5000 | 11.37881 | 23.83689 | 7.973407 | 29.97196 | 26.83894 | 62.22351 | 0.3119753 | 0.1436699 | 861.2744 | 0 | 0 | 0 |  | Fe_Cr_Ni_Nb_Ti | Fe12Cr27Ni8Nb19Ti33 | 0.07558728 | -14.19529 | 5.707071 | 27.47549
5001 | 12.77691 | 20.39291 | 11.51112 | 33.40153 | 21.91753 | 61.86126 | 0.317441 | 0.1496864 | 922.926 | 0 | 0 | 0 |  | Fe_Cr_Ni_Nb_Ti | Fe14Cr24Ni12Nb22Ti28 | 0.07530053 | -16.4512 | 5.98 | 26.83282
5002 | 14.26755 | 16.60465 | 15.9337 | 35.603 | 17.5911 | 61.53248 | 0.3225217 | 0.1567351 | 994.413 | 0 | 0 | 0 |  | Fe_Cr_Ni_Nb_Ti | Fe16Cr20Ni17Nb24Ti23 | 0.0748485 | -18.818 | 6.3 | 25.81066
5003 | 15.79225 | 13.88643 | 20.28768 | 36.48861 | 13.54502 | 61.94386 | 0.3255189 | 0.1622251 | 1060.913 | 0 | 0 | 0 |  | Fe_Cr_Ni_Nb_Ti | Fe18Cr17Ni22Nb25Ti18 | 0.07396177 | -20.4004 | 6.63 | 24.10207
5004 | 17.43491 | 10.55123 | 27.48839 | 34.80541 | 9.720056 | 62.96628 | 0.32726 | 0.1661876 | 1121.448 | 0 | 0 | 0 |  | Fe_Cr_Ni_Nb_Ti | Fe20Cr13Ni30Nb24Ti13 | 0.07206144 | -21.7132 | 7.1 | 21.76672
5005 | 17.4671 | 8.944448 | 34.8829 | 31.96386 | 6.741692 | 64.69925 | 0.3265963 | 0.1660276 | 1147.637 | 0 | 0 | 0 |  | Fe_Cr_Ni_Nb_Ti | Fe20Cr11Ni38Nb22Ti9 | 0.06891312 | -21.5228 | 7.52 | 19.12355
5006 | 17.89449 | 6.66422 | 47.02161 | 23.81524 | 4.604433 | 67.87125 | 0.3224847 | 0.15798 | 1101.92 | 0 | 0 | 0 |  | Fe_Cr_Ni_Nb_Ti | Fe20Cr8Ni50Nb16Ti6 | 0.06234397 | -19.064 | 8.12 | 16.54207
5007 | 7.027787 | 23.36849 | 3.165775 | 23.38269 | 43.05526 | 58.22682 | 0.3103373 | 0.1248389 | 645.0536 | 0 | 0 | 0 |  | Fe_Cr_Ni_Nb_Ti | Fe7Cr25Ni3Nb14Ti50 | 0.07231002 | -10.02755 | 5.111111 | 28.08153
5008 | 7.499112 | 20.07325 | 5.911659 | 32.74801 | 33.76796 | 57.42555 | 0.3196083 | 0.1301117 | 695.0096 | 0 | 0 | 0 |  | Fe_Cr_Ni_Nb_Ti | Fe8Cr23Ni6Nb21Ti42 | 0.07225757 | -12.25 | 5.35 | 28.59003
5009 | 8.092713 | 16.74371 | 8.506138 | 38.89294 | 27.7645 | 56.43856 | 0.3271384 | 0.1358988 | 743.2455 | 0 | 0 | 0 |  | Fe_Cr_Ni_Nb_Ti | Fe9Cr20Ni9Nb26Ti36 | 0.07203169 | -14.4088 | 5.56 | 28.4554
5010 | 9.745148 | 14.84699 | 12.10535 | 41.26668 | 22.03583 | 57.08486 | 0.3301993 | 0.1465545 | 848.5761 | 0 | 0 | 0 |  | Fe_Cr_Ni_Nb_Ti | Fe11Cr18Ni13Nb28Ti29 | 0.07315514 | -17.20069 | 5.878788 | 27.54892
5011 | 10.31737 | 12.8079 | 16.26667 | 42.90964 | 17.69843 | 57.39458 | 0.3332846 | 0.1535402 | 922.273 | 0 | 0 | 0 |  | Fe_Cr_Ni_Nb_Ti | Fe12Cr16Ni18Nb30Ti24 | 0.07348848 | -19.6896 | 6.18 | 26.38863
5012 | 11.72622 | 10.13779 | 22.0094 | 43.1954 | 12.93118 | 58.17174 | 0.335867 | 0.1623377 | 1022.208 | 0 | 0 | 0 |  | Fe_Cr_Ni_Nb_Ti | Fe14Cr13Ni25Nb31Ti18 | 0.07346128 | -22.24409 | 6.60396 | 24.26652
5013 | 12.60473 | 7.823704 | 28.2638 | 41.93816 | 9.369606 | 59.17705 | 0.3370842 | 0.1679497 | 1096.379 | 0 | 0 | 0 |  | Fe_Cr_Ni_Nb_Ti | Fe15Cr10Ni32Nb30Ti13 | 0.07261007 | -23.782 | 7.02 | 21.87784
5014 | 12.8525 | 6.381992 | 37.82542 | 37.06085 | 5.879249 | 61.86661 | 0.3345898 | 0.1701277 | 1159.376 | 0 | 0 | 0 |  | Fe_Cr_Ni_Nb_Ti | Fe15Cr8Ni42Nb26Ti8 | 0.06967949 | -23.67922 | 7.575758 | 18.4232
5015 | 13.1242 | 4.887682 | 50.58044 | 27.65547 | 3.752211 | 65.78936 | 0.3286094 | 0.1634616 | 1140.376 | 0 | 0 | 0 |  | Fe_Cr_Ni_Nb_Ti | Fe15Cr6Ni55Nb19Ti5 | 0.0632848 | -20.6712 | 8.21 | 15.40747
5016 | 6.634016 | 15.00022 | 2.988395 | 33.10881 | 42.26856 | 52.99659 | 0.3262273 | 0.1136746 | 526.0779 | 0 | 0 | 0 |  | Fe_Cr_Ni_Nb_Ti | Fe7Cr17Ni3Nb21Ti52 | 0.06608981 | -9.1644 | 5.01 | 28.79653
5017 | 6.268761 | 13.34055 | 5.647721 | 41.71455 | 33.02842 | 52.63017 | 0.3337918 | 0.1208663 | 586.5335 | 0 | 0 | 0 |  | Fe_Cr_Ni_Nb_Ti | Fe7Cr16Ni6Nb28Ti43 | 0.0668369 | -11.494 | 5.24 | 29.18493
5018 | 6.024042 | 12.01853 | 8.140868 | 47.24433 | 26.57224 | 52.45215 | 0.3390807 | 0.1274936 | 643.6938 | 0 | 0 | 0 |  | Fe_Cr_Ni_Nb_Ti | Fe7Cr15Ni9Nb33Ti36 | 0.06752751 | -13.71 | 5.45 | 28.76039
5019 | 6.642369 | 10.04955 | 12.21798 | 49.72575 | 21.36436 | 52.64793 | 0.3427618 | 0.1371855 | 729.2444 | 1 | 0 | 0 |  | Fe_Cr_Ni_Nb_Ti | Fe8Cr13Ni14Nb36Ti30 | 0.06920512 | -17.23596 | 5.762376 | 27.96324
5020 | 7.316284 | 8.325509 | 16.23454 | 51.38986 | 16.73381 | 53.03932 | 0.3456268 | 0.1472667 | 823.6182 | 1 | 0 | 0 |  | Fe_Cr_Ni_Nb_Ti | Fe9Cr11Ni19Nb38Ti24 | 0.07050102 | -20.24037 | 6.079208 | 26.52985
5021 | 8.109544 | 6.795306 | 21.30957 | 51.26557 | 12.52001 | 54.00966 | 0.3469041 | 0.1583956 | 938.1349 | 0 | 0 | 0 |  | Fe_Cr_Ni_Nb_Ti | Fe10Cr9Ni25Nb38Ti18 | 0.07167951 | -23.086 | 6.46 | 24.44095
5022 | 8.867513 | 5.253845 | 27.96156 | 49.61999 | 8.297095 | 55.58809 | 0.3470139 | 0.1672745 | 1048.527 | 0 | 0 | 0 |  | Fe_Cr_Ni_Nb_Ti | Fe11Cr7Ni33Nb37Ti12 | 0.07196699 | -25.2716 | 6.93 | 21.23299
5023 | 9.824653 | 3.811326 | 37.86403 | 43.58447 | 4.915522 | 58.60866 | 0.3434734 | 0.1736126 | 1156.888 | 0 | 0 | 0 |  | Fe_Cr_Ni_Nb_Ti | Fe12Cr5Ni44Nb32Ti7 | 0.07039051 | -25.666 | 7.54 | 17.34676
5024 | 10.22762 | 3.174119 | 51.06299 | 32.6112 | 2.924077 | 63.38333 | 0.3351942 | 0.1690631 | 1174.353 | 0 | 0 | 0 |  | Fe_Cr_Ni_Nb_Ti | Fe12Cr4Ni57Nb23Ti4 | 0.06476101 | -22.4504 | 8.21 | 14.02106
5025 | 4.230364 | 7.877308 | 5.335772 | 52.07812 | 30.47844 | 48.27007 | 0.3480257 | 0.1074738 | 462.0099 | 0 | 0 | 0 |  | Fe_Cr_Ni_Nb_Ti | Fe5Cr10Ni6Nb37Ti42 | 0.05902661 | -9.9848 | 5.13 | 29.54048
5026 | 4.098467 | 7.631704 | 7.754114 | 55.90892 | 24.6068 | 48.66819 | 0.3510506 | 0.1167372 | 534.9332 | 0 | 0 | 0 |  | Fe_Cr_Ni_Nb_Ti | Fe5Cr10Ni9Nb41Ti35 | 0.06141528 | -12.628 | 5.35 | 28.87542
5027 | 4.790152 | 6.689761 | 10.90887 | 58.43815 | 19.17307 | 49.18057 | 0.3537467 | 0.1285324 | 631.8705 | 0 | 0 | 0 |  | Fe_Cr_Ni_Nb_Ti | Fe6Cr9Ni13Nb44Ti28 | 0.06419947 | -16.0324 | 5.64 | 27.58695
5028 | 5.507528 | 5.860285 | 14.88571 | 58.90022 | 14.84626 | 50.11368 | 0.3547626 | 0.1409716 | 743.7399 | 0 | 0 | 0 |  | Fe_Cr_Ni_Nb_Ti | Fe7Cr8Ni18Nb45Ti22 | 0.06701097 | -19.5624 | 5.97 | 25.86813
5029 | 6.228197 | 4.349043 | 20.45741 | 58.28149 | 10.68386 | 51.15206 | 0.3557416 | 0.154158 | 871.061 | 1 | 0 | 0 |  | Fe_Cr_Ni_Nb_Ti | Fe8Cr6Ni25Nb45Ti16 | 0.06931218 | -23.3224 | 6.39 | 23.4032
5030 | 7.017054 | 3.629547 | 26.2241 | 55.77332 | 7.355982 | 52.9687 | 0.3542837 | 0.1643289 | 990.1985 | 1 | 0 | 0 |  | Fe_Cr_Ni_Nb_Ti | Fe9Cr5Ni32Nb43Ti11 | 0.0707611 | -25.664 | 6.81 | 20.43991
5031 | 8.637452 | 2.193231 | 35.48948 | 49.63892 | 4.040916 | 55.98025 | 0.3505171 | 0.1740247 | 1129.024 | 1 | 0 | 0 |  | Fe_Cr_Ni_Nb_Ti | Fe11Cr3Ni43Nb38Ti6 | 0.07058551 | -26.7464 | 7.425743 | 16.10121
5032 | 2.331512 | 4.34148 | 7.35186 | 64.6446 | 21.33055 | 45.54644 | 0.3620075 | 0.1050697 | 434.561 | 0 | 0 | 0 |  | Fe_Cr_Ni_Nb_Ti | Fe3Cr6Ni9Nb50Ti32 | 0.05445436 | -11.3224 | 5.28 | 28.45681
5033 | 3.048793 | 4.257839 | 10.41477 | 65.93516 | 16.34344 | 46.56095 | 0.3628719 | 0.1201036 | 549.8411 | 0 | 0 | 0 |  | Fe_Cr_Ni_Nb_Ti | Fe4Cr6Ni13Nb52Ti25 | 0.05926763 | -15.1964 | 5.58 | 26.73032
5034 | 3.758233 | 3.499079 | 14.22081 | 66.27281 | 12.24907 | 47.42603 | 0.3638047 | 0.1340358 | 665.2389 | 0 | 0 | 0 |  | Fe_Cr_Ni_Nb_Ti | Fe5Cr5Ni18Nb53Ti19 | 0.06295502 | -19.1144 | 5.91 | 24.59654
5035 | 4.503848 | 2.795519 | 18.14674 | 66.18417 | 8.36973 | 48.4566 | 0.3643361 | 0.1472432 | 785.783 | 0 | 0 | 0 |  | Fe_Cr_Ni_Nb_Ti | Fe6Cr4Ni23Nb53Ti13 | 0.06576298 | -22.39078 | 6.252525 | 21.55187
5036 | 6.001601 | 2.793877 | 23.65575 | 62.4012 | 5.147576 | 51.00018 | 0.3608395 | 0.1600396 | 932.4305 | 0 | 0 | 0 |  | Fe_Cr_Ni_Nb_Ti | Fe8Cr4Ni30Nb50Ti8 | 0.06889021 | -25.2256 | 6.7 | 17.80899
5037 | 2.998344 | 43.7349 | 34.66669 | 8.313348 | 10.28672 | 84.28324 | 0.2739311 | 0.131732 | 939.5515 | 0 | 0 | 0 |  | Fe_Cr_Ni_Nb_Ti | Fe3Cr47Ni33Nb5Ti12 | 0.06019504 | -14.5324 | 7.09 | 20.92941
5038 | 4.951145 | 36.87786 | 40.59181 | 8.236665 | 9.342518 | 82.37459 | 0.2805718 | 0.1325009 | 938.5875 | 0 | 0 | 0 |  | Fe_Cr_Ni_Nb_Ti | Fe5Cr40Ni39Nb5Ti11 | 0.05880794 | -15.232 | 7.39 | 20.73909
5039 | 6.990589 | 31.61293 | 46.18561 | 6.645405 | 8.565473 | 81.51462 | 0.284453 | 0.1303857 | 910.7818 | 0 | 0 | 0 |  | Fe_Cr_Ni_Nb_Ti | Fe7Cr34Ni44Nb4Ti10 | 0.05639494 | -15.05806 | 7.676768 | 20.41854
5040 | 10.78272 | 24.64164 | 50.4859 | 6.522912 | 7.566829 | 79.63277 | 0.2909529 | 0.1295291 | 891.4244 | 0 | 0 | 0 |  | Fe_Cr_Ni_Nb_Ti | Fe11Cr27Ni49Nb4Ti9 | 0.05450097 | -14.6892 | 7.96 | 19.74234
5041 | 13.83602 | 20.24304 | 55.05505 | 4.932307 | 5.933579 | 79.63501 | 0.2936414 | 0.1196355 | 792.1557 | 1 | 0 | 0 |  | Fe_Cr_Ni_Nb_Ti | Fe14Cr22Ni53Nb3Ti7 | 0.04921952 | -12.8742 | 8.252525 | 18.14024
5042 | 3.035397 | 48.04348 | 22.33324 | 10.0993 | 16.48859 | 81.68887 | 0.2719297 | 0.137521 | 969.7559 | 0 | 0 | 0 |  | Fe_Cr_Ni_Nb_Ti | Fe3Cr51Ni21Nb6Ti19 | 0.06895318 | -14.19 | 6.46 | 23.42307
5043 | 4.971599 | 40.73323 | 28.21812 | 11.57897 | 14.49809 | 79.67998 | 0.2799043 | 0.1424696 | 1012.735 | 0 | 0 | 0 |  | Fe_Cr_Ni_Nb_Ti | Fe5Cr44Ni27Nb7Ti17 | 0.06776719 | -15.88 | 6.77 | 23.26779
5044 | 6.793061 | 34.33374 | 32.64042 | 12.91526 | 13.31751 | 77.55577 | 0.2871112 | 0.1472131 | 1049.941 | 0 | 0 | 0 |  | Fe_Cr_Ni_Nb_Ti | Fe7Cr38Ni32Nb8Ti16 | 0.06728876 | -17.15675 | 7.009901 | 23.1865
5045 | 9.713547 | 28.93996 | 36.75518 | 12.92747 | 11.66384 | 76.55508 | 0.2920415 | 0.1510397 | 1083.533 | 0 | 0 | 0 |  | Fe_Cr_Ni_Nb_Ti | Fe10Cr32Ni36Nb8Ti14 | 0.0655292 | -17.4992 | 7.28 | 22.53886
5046 | 13.37696 | 23.12985 | 40.17238 | 14.30598 | 9.014833 | 75.44299 | 0.2982379 | 0.1510828 | 1081.609 | 0 | 0 | 0 |  | Fe_Cr_Ni_Nb_Ti | Fe14Cr26Ni40Nb9Ti11 | 0.062808 | -17.216 | 7.57 | 20.85569
5047 | 17.17103 | 18.65148 | 44.1179 | 12.69579 | 7.363801 | 75.40101 | 0.3008726 | 0.1450336 | 1021.367 | 0 | 0 | 0 |  | Fe_Cr_Ni_Nb_Ti | Fe18Cr21Ni44Nb8Ti9 | 0.05920586 | -16.1052 | 7.86 | 19.47794
5048 | 22.13759 | 14.33813 | 46.53702 | 11.20847 | 5.778781 | 75.41054 | 0.303202 | 0.1354546 | 926.1233 | 0 | 0 | 0 |  | Fe_Cr_Ni_Nb_Ti | Fe23Cr16Ni46Nb7Ti7 | 0.05505412 | -14.42669 | 8.111111 | 17.76802
5049 | 3.139554 | 50.66641 | 13.19977 | 6.963899 | 26.03037 | 78.76997 | 0.2687558 | 0.1368323 | 920.3596 | 0 | 0 | 0 |  | Fe_Cr_Ni_Nb_Ti | Fe3Cr52Ni12Nb4Ti29 | 0.07507514 | -12.6668 | 5.92 | 25.49588
5050 | 3.995525 | 42.7801 | 16.79856 | 13.29381 | 23.132 | 75.39759 | 0.2807149 | 0.1421393 | 959.1839 | 0 | 0 | 0 |  | Fe_Cr_Ni_Nb_Ti | Fe4Cr46Ni16Nb8Ti27 | 0.07480623 | -14.74757 | 6.09901 | 25.73686
5051 | 5.905267 | 35.73741 | 21.7243 | 16.37322 | 20.2598 | 73.33054 | 0.2894856 | 0.1490968 | 1019.526 | 0 | 0 | 0 |  | Fe_Cr_Ni_Nb_Ti | Fe6Cr39Ni21Nb10Ti24 | 0.07404176 | -16.9476 | 6.38 | 25.72081
5052 | 8.578994 | 30.17469 | 25.04795 | 19.02922 | 17.16915 | 72.01627 | 0.2963692 | 0.1536362 | 1062.702 | 0 | 0 | 0 |  | Fe_Cr_Ni_Nb_Ti | Fe9Cr34Ni25Nb12Ti21 | 0.07290695 | -18.18332 | 6.633663 | 25.06535
5053 | 12.30615 | 25.55918 | 27.85962 | 20.47237 | 13.80268 | 71.62605 | 0.3011855 | 0.1578724 | 1109.767 | 0 | 0 | 0 |  | Fe_Cr_Ni_Nb_Ti | Fe13Cr29Ni28Nb13Ti17 | 0.07097975 | -18.5912 | 6.91 | 23.72572
5054 | 15.85425 | 20.83906 | 30.38763 | 21.72054 | 11.19852 | 70.86522 | 0.3061883 | 0.1598173 | 1129.64 | 0 | 0 | 0 |  | Fe_Cr_Ni_Nb_Ti | Fe17Cr24Ni31Nb14Ti14 | 0.0692278 | -18.8184 | 7.16 | 22.35419
5055 | 21.39772 | 16.45748 | 33.24733 | 20.12003 | 8.777441 | 71.27718 | 0.3082822 | 0.1570798 | 1110.653 | 0 | 0 | 0 |  | Fe_Cr_Ni_Nb_Ti | Fe23Cr19Ni34Nb13Ti11 | 0.06602162 | -17.9456 | 7.47 | 20.56672
5056 | 26.94431 | 12.97569 | 35.15684 | 18.54796 | 6.375213 | 72.05124 | 0.3094221 | 0.1504192 | 1054.359 | 0 | 0 | 0 |  | Fe_Cr_Ni_Nb_Ti | Fe29Cr15Ni36Nb12Ti8 | 0.06179262 | -16.3052 | 7.74 | 18.21291
5057 | 33.90431 | 10.52213 | 36.62624 | 14.1007 | 4.846623 | 73.97134 | 0.306997 | 0.1367231 | 931.5541 | 0 | 0 | 0 |  | Fe_Cr_Ni_Nb_Ti | Fe36Cr12Ni37Nb9Ti6 | 0.05572495 | -13.5888 | 7.99 | 16.24161
5058 | 3.121102 | 41.65099 | 10.93516 | 10.38446 | 33.9083 | 71.11988 | 0.2817244 | 0.1382542 | 866.8583 | 0 | 0 | 0 |  | Fe_Cr_Ni_Nb_Ti | Fe3Cr43Ni10Nb6Ti38 | 0.0777924 | -13.3252 | 5.64 | 27.19908
5059 | 4.046884 | 35.79435 | 13.82428 | 16.83087 | 29.50362 | 69.01613 | 0.2915304 | 0.1438388 | 912.8258 | 0 | 0 | 0 |  | Fe_Cr_Ni_Nb_Ti | Fe4Cr38Ni13Nb10Ti34 | 0.07702339 | -15.12499 | 5.818182 | 27.43759
5060 | 6.815613 | 29.91513 | 16.37439 | 22.67674 | 24.21813 | 67.45925 | 0.3007045 | 0.1495995 | 966.721 | 0 | 0 | 0 |  | Fe_Cr_Ni_Nb_Ti | Fe7Cr33Ni16Nb14Ti29 | 0.07613768 | -16.83542 | 6.060606 | 27.05223
5061 | 9.372562 | 25.30617 | 18.7176 | 26.50654 | 20.09713 | 66.4359 | 0.3074447 | 0.1538807 | 1009.109 | 0 | 0 | 0 |  | Fe_Cr_Ni_Nb_Ti | Fe10Cr29Ni19Nb17Ti25 | 0.07531218 | -18.1952 | 6.29 | 26.30589
5062 | 13.74746 | 21.33247 | 20.22966 | 28.9688 | 15.7216 | 66.28903 | 0.3121779 | 0.1582765 | 1061.362 | 0 | 0 | 0 |  | Fe_Cr_Ni_Nb_Ti | Fe15Cr25Ni21Nb19Ti20 | 0.07408447 | -18.83 | 6.55 | 24.74348
5063 | 18.16376 | 17.75682 | 22.91001 | 28.70616 | 12.46325 | 66.74539 | 0.3145814 | 0.1616414 | 1107.011 | 0 | 0 | 0 |  | Fe_Cr_Ni_Nb_Ti | Fe20Cr21Ni24Nb19Ti16 | 0.07246247 | -19.234 | 6.85 | 23.11947
5064 | 23.76752 | 14.4687 | 24.98171 | 27.37341 | 9.408654 | 67.70507 | 0.3156293 | 0.1614366 | 1121.781 | 0 | 0 | 0 |  | Fe_Cr_Ni_Nb_Ti | Fe26Cr17Ni26Nb18Ti12 | 0.06987933 | -18.68299 | 7.151515 | 20.95954
5065 | 30.4839 | 10.85188 | 26.38687 | 25.35633 | 6.921015 | 68.62405 | 0.3163365 |  |  | 0 | 0 | 0 |  | Fe_Cr_Ni_Nb_Ti | Fe34Cr13Ni28Nb17Ti9 | 0.06656101 | -17.45084 | 7.435644 | 18.61386
5066 | 39.89566 | 9.502108 | 27.30571 | 18.52184 | 4.774678 | 72.28375 | 0.3102281 | 0.1434869 | 988.8865 | 0 | 0 | 0 |  | Fe_Cr_Ni_Nb_Ti | Fe43Cr11Ni28Nb12Ti6 | 0.05920124 | -13.9524 | 7.74 | 15.85528
5067 | 3.074904 | 33.40015 | 8.618635 | 15.34612 | 39.5602 | 64.73819 | 0.2945584 | 0.1335502 | 769.5535 | 0 | 0 | 0 |  | Fe_Cr_Ni_Nb_Ti | Fe3Cr35Ni8Nb9Ti45 | 0.07668841 | -12.808 | 5.39 | 27.94477
5068 | 4.944925 | 28.54444 | 10.39508 | 23.03369 | 33.08186 | 63.29477 | 0.3039369 | 0.1396918 | 823.2384 | 0 | 0 | 0 |  | Fe_Cr_Ni_Nb_Ti | Fe5Cr31Ni10Nb14Ti39 | 0.07602085 | -14.33282 | 5.575758 | 28.21601
5069 | 7.571205 | 23.79079 | 11.93698 | 29.91399 | 26.78703 | 62.01978 | 0.3127856 | 0.1450884 | 872.7357 | 0 | 0 | 0 |  | Fe_Cr_Ni_Nb_Ti | Fe8Cr27Ni12Nb19Ti33 | 0.07541542 | -15.86369 | 5.787879 | 27.86561
5070 | 10.94144 | 20.37391 | 13.41712 | 33.37041 | 21.89711 | 61.76011 | 0.3178373 | 0.1498418 | 924.0195 | 0 | 0 | 0 |  | Fe_Cr_Ni_Nb_Ti | Fe12Cr24Ni14Nb22Ti28 | 0.07521927 | -17.216 | 6.02 | 27.00296
5071 | 15.16618 | 16.61221 | 15.00326 | 35.61922 | 17.59912 | 61.58336 | 0.3223252 | 0.1557474 | 986.1724 | 0 | 0 | 0 |  | Fe_Cr_Ni_Nb_Ti | Fe17Cr20Ni16Nb24Ti23 | 0.07488699 | -18.47 | 6.28 | 25.73636
5072 | 19.33631 | 13.91137 | 16.62883 | 36.55415 | 13.56935 | 62.14881 | 0.3247365 | 0.1601429 | 1043.483 | 0 | 0 | 0 |  | Fe_Cr_Ni_Nb_Ti | Fe22Cr17Ni18Nb25Ti18 | 0.07410519 | -19.1588 | 6.55 | 23.84345
5073 | 26.26936 | 10.59843 | 18.40757 | 34.96111 | 9.763537 | 63.48526 | 0.3252972 | 0.1631697 | 1096.531 | 0 | 0 | 0 |  | Fe_Cr_Ni_Nb_Ti | Fe30Cr13Ni20Nb24Ti13 | 0.07238272 | -19.1212 | 6.9 | 21.22711
5074 | 33.45617 | 9.016861 | 18.50806 | 32.22264 | 6.796273 | 65.64273 | 0.3230374 | 0.1610648 | 1106.03 | 0 | 0 | 0 |  | Fe_Cr_Ni_Nb_Ti | Fe38Cr11Ni20Nb22Ti9 | 0.0694278 | -17.6636 | 7.16 | 18.29617
5075 | 45.35819 | 6.756873 | 19.07014 | 24.14635 | 4.668449 | 69.47138 | 0.3164085 | 0.150772 | 1040.942 | 0 | 0 | 0 |  | Fe_Cr_Ni_Nb_Ti | Fe50Cr8Ni20Nb16Ti6 | 0.06304177 | -14.504 | 7.52 | 15.43503
5076 | 3.005742 | 23.32065 | 7.371685 | 23.33481 | 42.96711 | 58.02338 | 0.3111697 | 0.1267666 | 658.8905 | 0 | 0 | 0 |  | Fe_Cr_Ni_Nb_Ti | Fe3Cr25Ni7Nb14Ti50 | 0.07209719 | -12.06163 | 5.191919 | 28.61351
5077 | 5.618953 | 20.05405 | 7.87467 | 32.71668 | 33.73565 | 57.32541 | 0.3200082 | 0.1306741 | 699.0321 | 0 | 0 | 0 |  | Fe_Cr_Ni_Nb_Ti | Fe6Cr23Ni8Nb21Ti42 | 0.0721557 | -13.2004 | 5.39 | 28.81163
5078 | 8.092713 | 16.74371 | 8.506138 | 38.89294 | 27.7645 | 56.43856 | 0.3271384 | 0.1355433 | 740.6478 | 0 | 0 | 0 |  | Fe_Cr_Ni_Nb_Ti | Fe9Cr20Ni9Nb26Ti36 | 0.07203169 | -14.4088 | 5.56 | 28.4554
5079 | 11.52743 | 14.86044 | 10.25227 | 41.30407 | 22.05579 | 57.18631 | 0.329808 | 0.1457295 | 842.7098 | 0 | 0 | 0 |  | Fe_Cr_Ni_Nb_Ti | Fe13Cr18Ni11Nb28Ti29 | 0.07324808 | -16.36649 | 5.838384 | 27.3784
5080 | 15.51695 | 12.84174 | 10.8731 | 43.02302 | 17.74519 | 57.69742 | 0.3321313 | 0.1505823 | 899.5784 | 0 | 0 | 0 |  | Fe_Cr_Ni_Nb_Ti | Fe18Cr16Ni12Nb30Ti24 | 0.07374758 | -17.4144 | 6.06 | 25.94147
5081 | 21.0387 | 10.18574 | 12.38355 | 43.39967 | 12.99233 | 58.72694 | 0.3337813 | 0.1570937 | 980.478 | 0 | 0 | 0 |  | Fe_Cr_Ni_Nb_Ti | Fe25Cr13Ni14Nb31Ti18 | 0.07388875 | -18.63817 | 6.386139 | 23.58141
5082 | 27.08777 | 7.88122 | 13.34605 | 42.24647 | 9.438487 | 60.05331 | 0.3338221 | 0.1621576 | 1050.692 | 0 | 0 | 0 |  | Fe_Cr_Ni_Nb_Ti | Fe32Cr10Ni15Nb30Ti13 | 0.0732159 | -18.9268 | 6.68 | 20.96926
5083 | 36.41739 | 6.45832 | 13.67064 | 37.50409 | 5.949564 | 63.29366 | 0.3292848 | 0.1623121 | 1096.45 | 0 | 0 | 0 |  | Fe_Cr_Ni_Nb_Ti | Fe42Cr8Ni15Nb26Ti8 | 0.07050954 | -17.55249 | 7.030303 | 17.2334
5084 | 48.99811 | 4.97666 | 14.04579 | 28.15892 | 3.820519 | 67.92216 | 0.3206033 | 0.1533312 | 1056.079 | 0 | 0 | 0 |  | Fe_Cr_Ni_Nb_Ti | Fe55Cr6Ni15Nb19Ti5 | 0.06426001 | -14.3992 | 7.41 | 14.02106
5085 | 2.837654 | 14.97122 | 6.959444 | 33.04481 | 42.18686 | 52.79732 | 0.3270311 | 0.115484 | 537.5997 | 0 | 0 | 0 |  | Fe_Cr_Ni_Nb_Ti | Fe3Cr17Ni7Nb21Ti52 | 0.06584189 | -11.2956 | 5.09 | 29.31143
5086 | 5.370767 | 13.33445 | 6.585994 | 41.69547 | 33.01332 | 52.58061 | 0.3339867 | 0.1211844 | 588.6161 | 0 | 0 | 0 |  | Fe_Cr_Ni_Nb_Ti | Fe6Cr16Ni7Nb28Ti43 | 0.06677767 | -11.9988 | 5.26 | 29.29351
5087 | 7.752013 | 12.0291 | 6.337358 | 47.2859 | 26.59562 | 52.55105 | 0.3386991 | 0.126361 | 636.1282 | 0 | 0 | 0 |  | Fe_Cr_Ni_Nb_Ti | Fe9Cr15Ni7Nb33Ti36 | 0.06764105 | -12.75 | 5.41 | 28.56991
5088 | 11.6538 | 10.07519 | 6.999515 | 49.85262 | 21.41887 | 52.9431 | 0.3416415 | 0.1337421 | 705.1371 | 0 | 0 | 0 |  | Fe_Cr_Ni_Nb_Ti | Fe14Cr13Ni8Nb36Ti30 | 0.06951837 | -14.59622 | 5.643564 | 27.46985
5089 | 15.5099 | 8.360228 | 7.722112 | 51.60416 | 16.8036 | 53.5342 | 0.343776 | 0.1421511 | 786.9631 | 0 | 0 | 0 |  | Fe_Cr_Ni_Nb_Ti | Fe19Cr11Ni9Nb38Ti24 | 0.07098549 | -16.20155 | 5.881188 | 25.81255
5090 | 20.40063 | 6.837798 | 8.577129 | 51.58614 | 12.5983 | 54.76646 | 0.3441076 | 0.1518748 | 890.5407 | 0 | 0 | 0 |  | Fe_Cr_Ni_Nb_Ti | Fe25Cr9Ni10Nb38Ti18 | 0.07234626 | -17.626 | 6.16 | 23.50553
5091 | 26.84577 | 5.301881 | 9.405736 | 50.07366 | 8.372955 | 56.71217 | 0.3429021 | 0.159135 | 987.5741 | 0 | 0 | 0 |  | Fe_Cr_Ni_Nb_Ti | Fe33Cr7Ni11Nb37Ti12 | 0.07283387 | -18.4428 | 6.49 | 20.09378
5092 | 36.51241 | 3.863029 | 10.46664 | 44.17572 | 4.982204 | 60.27542 | 0.3373831 | 0.163172 | 1075.378 | 0 | 0 | 0 |  | Fe_Cr_Ni_Nb_Ti | Fe44Cr5Ni12Nb32Ti7 | 0.07144909 | -17.9348 | 6.9 | 16.02342
5093 | 49.55206 | 3.237553 | 10.96494 | 33.26293 | 2.982514 | 65.77744 | 0.3263282 | 0.1569741 | 1075.962 | 0 | 0 | 0 |  | Fe_Cr_Ni_Nb_Ti | Fe57Cr4Ni12Nb23Ti4 | 0.06593426 | -14.9264 | 7.31 | 12.54751
5094 | 5.078632 | 7.880715 | 4.448399 | 52.10064 | 30.49162 | 48.3189 | 0.3478372 | 0.1068926 | 458.5848 | 0 | 0 | 0 |  | Fe_Cr_Ni_Nb_Ti | Fe6Cr10Ni5Nb37Ti42 | 0.05909779 | -9.4512 | 5.11 | 29.43654
5095 | 7.389618 | 7.644508 | 4.315069 | 56.00272 | 24.64809 | 48.86358 | 0.3503097 | 0.1146262 | 521.9825 | 0 | 0 | 0 |  | Fe_Cr_Ni_Nb_Ti | Fe9Cr10Ni5Nb41Ti35 | 0.06167913 | -10.6056 | 5.27 | 28.50877
5096 | 10.40838 | 6.708914 | 5.049277 | 58.60547 | 19.22797 | 49.52397 | 0.3524669 | 0.125044 | 609.5795 | 0 | 0 | 0 |  | Fe_Cr_Ni_Nb_Ti | Fe13Cr9Ni6Nb44Ti28 | 0.0646206 | -12.7452 | 5.5 | 27.02943
5097 | 14.22511 | 5.88631 | 5.814594 | 59.1618 | 14.91219 | 50.65749 | 0.3527619 | 0.1357841 | 709.1779 | 0 | 0 | 0 |  | Fe_Cr_Ni_Nb_Ti | Fe18Cr8Ni7Nb45Ti22 | 0.06760792 | -14.8368 | 5.75 | 25.10199
5098 | 19.59561 | 4.378648 | 6.590934 | 58.67823 | 10.75658 | 52.00217 | 0.3526535 | 0.1466502 | 819.1474 | 0 | 0 | 0 |  | Fe_Cr_Ni_Nb_Ti | Fe25Cr6Ni8Nb45Ti16 | 0.07013588 | -16.8352 | 6.05 | 22.39732
5099 | 25.1802 | 3.663104 | 7.443719 | 56.28899 | 7.423993 | 54.13365 | 0.3500797 | 0.1553345 | 925.7264 | 0 | 0 | 0 |  | Fe_Cr_Ni_Nb_Ti | Fe32Cr5Ni9Nb43Ti11 | 0.07174689 | -18.028 | 6.35 | 19.27589
5100 | 34.20364 | 2.22175 | 9.196758 | 50.28439 | 4.093462 | 57.61932 | 0.3446139 | 0.1625205 | 1041.695 | 0 | 0 | 0 |  | Fe_Cr_Ni_Nb_Ti | Fe43Cr3Ni11Nb38Ti6 | 0.07171997 | -18.48995 | 6.792079 | 14.83365
5101 | 7.011239 | 4.351847 | 2.456472 | 64.79896 | 21.38149 | 45.83577 | 0.3609325 | 0.1017177 | 415.5872 | 0 | 0 | 0 |  | Fe_Cr_Ni_Nb_Ti | Fe9Cr6Ni3Nb50Ti32 | 0.05491804 | -8.1736 | 5.16 | 27.9419
5102 | 9.943422 | 4.272813 | 3.215813 | 66.16703 | 16.40092 | 46.99763 | 0.3612742 | 0.1154441 | 521.8217 | 0 | 0 | 0 |  | Fe_Cr_Ni_Nb_Ti | Fe13Cr6Ni4Nb52Ti25 | 0.05987467 | -10.826 | 5.4 | 26.05686
5103 | 13.59752 | 3.516634 | 3.970044 | 66.60529 | 12.31052 | 48.06205 | 0.3615086 | 0.1277179 | 625.5067 | 0 | 0 | 0 |  | Fe_Cr_Ni_Nb_Ti | Fe18Cr5Ni5Nb53Ti19 | 0.06373576 | -13.3216 | 5.65 | 23.74953
5104 | 17.37804 | 2.813863 | 4.764994 | 66.61845 | 8.424651 | 49.30433 | 0.3613132 | 0.1399648 | 738.8371 | 0 | 0 | 0 |  | Fe_Cr_Ni_Nb_Ti | Fe23Cr4Ni6Nb53Ti13 | 0.0666879 | -15.45271 | 5.909091 | 20.58872
5105 | 22.69738 | 2.817633 | 6.361839 | 62.93181 | 5.191347 | 52.10321 | 0.3569227 | 0.1510939 | 870.5143 | 0 | 0 | 0 |  | Fe_Cr_Ni_Nb_Ti | Fe30Cr4Ni8Nb50Ti8 | 0.06990163 | -17.5872 | 6.26 | 16.75231
5106 | 33.91654 | 44.97442 | 5.401394 | 5.129377 | 10.57827 | 87.12293 | 0.2645967 | 0.1206589 | 832.1149 | 0 | 0 | 0 |  | Fe_Cr_Ni_Nb_Ti | Fe33Cr47Ni5Nb3Ti12 | 0.05882425 | -7.702 | 6.59 | 18.81595
5107 | 39.29478 | 37.52324 | 5.295153 | 8.380811 | 9.506017 | 84.09377 | 0.273431 | 0.1259468 | 873.5039 | 0 | 0 | 0 |  | Fe_Cr_Ni_Nb_Ti | Fe39Cr40Ni5Nb5Ti11 | 0.05951035 | -8.3232 | 6.71 | 18.41168
5108 | 43.96397 | 31.62957 | 4.200901 | 11.63558 | 8.569982 | 81.4883 | 0.2809085 | 0.1303208 | 905.9455 | 0 | 0 | 0 |  | Fe_Cr_Ni_Nb_Ti | Fe44Cr34Ni4Nb7Ti10 | 0.0603752 | -8.715029 | 6.777778 | 17.87108
5109 | 46.95227 | 24.08765 | 4.028643 | 17.53473 | 7.396712 | 77.31158 | 0.292493 | 0.1386792 | 970.2614 | 0 | 0 | 0 |  | Fe_Cr_Ni_Nb_Ti | Fe49Cr27Ni4Nb11Ti9 | 0.06259439 | -9.9016 | 6.85 | 17.19622
5110 | 50.03287 | 19.33625 | 2.976727 | 21.98636 | 5.667784 | 74.9679 | 0.3000654 | 0.1418622 | 991.4422 | 0 | 0 | 0 |  | Fe_Cr_Ni_Nb_Ti | Fe53Cr22Ni3Nb14Ti7 | 0.0628215 | -10.26752 | 6.909091 | 15.55096
5111 | 21.85751 | 49.42215 | 6.564035 | 5.194556 | 16.96175 | 84.48659 | 0.2635891 | 0.1314377 | 916.1701 | 0 | 0 | 0 |  | Fe_Cr_Ni_Nb_Ti | Fe21Cr51Ni6Nb3Ti19 | 0.06772881 | -9.4104 | 6.25 | 22.09502
5112 | 27.48864 | 41.70732 | 7.49076 | 8.468478 | 14.84479 | 82.02122 | 0.2723848 | 0.135665 | 950.5605 | 0 | 0 | 0 |  | Fe_Cr_Ni_Nb_Ti | Fe27Cr44Ni7Nb5Ti17 | 0.06710681 | -10.2024 | 6.43 | 21.67464
5113 | 31.6341 | 34.97511 | 8.312539 | 11.51196 | 13.56629 | 79.40681 | 0.2805633 | 0.1402043 | 984.6097 | 0 | 0 | 0 |  | Fe_Cr_Ni_Nb_Ti | Fe32Cr38Ni8Nb7Ti16 | 0.06730174 | -11.05696 | 6.564356 | 21.4525
5114 | 35.00387 | 28.96901 | 8.176017 | 16.17556 | 11.67555 | 76.72292 | 0.2893521 | 0.1440088 | 1010.896 | 0 | 0 | 0 |  | Fe_Cr_Ni_Nb_Ti | Fe36Cr32Ni8Nb10Ti14 | 0.06746334 | -11.7056 | 6.66 | 20.67269
5115 | 37.59687 | 22.75281 | 8.891446 | 21.89099 | 8.867884 | 73.94695 | 0.2993372 | 0.1477347 | 1037.432 | 0 | 0 | 0 |  | Fe_Cr_Ni_Nb_Ti | Fe40Cr26Ni9Nb14Ti11 | 0.06697849 | -12.53 | 6.8 | 19.02919
5116 | 40.13701 | 17.83536 | 7.670446 | 27.3156 | 7.041587 | 71.17727 | 0.3080234 | 0.1511738 | 1056.375 | 0 | 0 | 0 |  | Fe_Cr_Ni_Nb_Ti | Fe44Cr21Ni8Nb18Ti9 | 0.06748227 | -13.0772 | 6.84 | 17.55306
5117 | 40.88136 | 13.23907 | 6.538886 | 34.00487 | 5.33582 | 67.84142 | 0.3178755 | 0.1549066 | 1070.442 | 0 | 0 | 0 |  | Fe_Cr_Ni_Nb_Ti | Fe46Cr16Ni7Nb23Ti7 | 0.06853531 | -13.93695 | 6.838384 | 15.85054
5118 | 12.70074 | 51.24142 | 4.449856 | 5.282199 | 26.32579 | 79.80971 | 0.2653153 | 0.1350509 | 905.8377 | 0 | 0 | 0 |  | Fe_Cr_Ni_Nb_Ti | Fe12Cr52Ni4Nb3Ti29 | 0.07515765 | -9.8248 | 5.79 | 24.64062
5119 | 16.48652 | 44.13031 | 8.664377 | 6.856695 | 23.86209 | 78.24546 | 0.2724411 | 0.1409367 | 959.6932 | 0 | 0 | 0 |  | Fe_Cr_Ni_Nb_Ti | Fe16Cr46Ni8Nb4Ti27 | 0.07434581 | -11.8506 | 6.059406 | 24.97445
5120 | 21.34409 | 36.90566 | 10.68308 | 10.14508 | 20.9221 | 76.30474 | 0.2807831 | 0.1459749 | 1003.518 | 0 | 0 | 0 |  | Fe_Cr_Ni_Nb_Ti | Fe21Cr39Ni10Nb6Ti24 | 0.07349322 | -13.062 | 6.28 | 24.77317
5121 | 24.44927 | 30.95815 | 12.33518 | 14.64247 | 17.61493 | 74.43327 | 0.289137 | 0.1495455 | 1035.388 | 0 | 0 | 0 |  | Fe_Cr_Ni_Nb_Ti | Fe25Cr34Ni12Nb9Ti21 | 0.07248182 | -13.9802 | 6.465347 | 24.06939
5122 | 26.69923 | 25.74594 | 13.02934 | 20.62196 | 13.90354 | 72.39593 | 0.2981194 | 0.1522305 | 1057.462 | 0 | 0 | 0 |  | Fe_Cr_Ni_Nb_Ti | Fe28Cr29Ni13Nb13Ti17 | 0.07140863 | -14.6192 | 6.61 | 22.68832
5123 | 28.61123 | 20.62321 | 13.58129 | 26.10175 | 11.08252 | 70.02503 | 0.3070207 | 0.1551063 | 1075.386 | 0 | 0 | 0 |  | Fe_Cr_Ni_Nb_Ti | Fe31Cr24Ni14Nb17Ti14 | 0.07086476 | -15.4024 | 6.73 | 21.29883
5124 | 30.07487 | 15.64763 | 12.08667 | 33.84531 | 8.345517 | 66.74827 | 0.3177953 | 0.1577081 | 1080.705 | 0 | 0 | 0 |  | Fe_Cr_Ni_Nb_Ti | Fe34Cr19Ni13Nb23Ti11 | 0.07098274 | -16.048 | 6.75 | 19.39484
5125 | 30.59031 | 11.86705 | 10.71768 | 40.99445 | 5.830516 | 63.88558 | 0.3272247 | 0.1592555 | 1075.966 | 0 | 0 | 0 |  | Fe_Cr_Ni_Nb_Ti | Fe36Cr15Ni12Nb29Ti8 | 0.07090471 | -16.594 | 6.75 | 16.99971
5126 | 30.1628 | 9.107962 | 7.711709 | 48.82229 | 4.19524 | 60.64978 | 0.336484 | 0.1588662 | 1043.179 | 0 | 0 | 0 |  | Fe_Cr_Ni_Nb_Ti | Fe37Cr12Ni9Nb36Ti6 | 0.07121934 | -16.6632 | 6.62 | 14.89262
5127 | 10.64682 | 42.62441 | 6.714433 | 5.313575 | 34.70077 | 73.03137 | 0.2758567 | 0.1396186 | 888.1113 | 0 | 0 | 0 |  | Fe_Cr_Ni_Nb_Ti | Fe10Cr43Ni6Nb3Ti38 | 0.07835979 | -11.9716 | 5.65 | 26.73481
5128 | 13.72659 | 37.35709 | 11.09833 | 7.026274 | 30.79172 | 72.56546 | 0.2811538 | 0.1467558 | 959.556 | 0 | 0 | 0 |  | Fe_Cr_Ni_Nb_Ti | Fe13Cr38Ni10Nb4Ti34 | 0.07769671 | -14.16019 | 5.939394 | 27.12342
5129 | 16.33352 | 31.36489 | 15.02194 | 11.88786 | 25.3918 | 71.45626 | 0.289477 | 0.1522709 | 1017.673 | 0 | 0 | 0 |  | Fe_Cr_Ni_Nb_Ti | Fe16Cr33Ni14Nb7Ti29 | 0.07638833 | -15.89634 | 6.232323 | 26.86945
5130 | 18.63711 | 26.48458 | 17.52719 | 16.31815 | 21.03297 | 70.34464 | 0.2967627 | 0.1557734 | 1055.118 | 0 | 0 | 0 |  | Fe_Cr_Ni_Nb_Ti | Fe19Cr29Ni17Nb10Ti25 | 0.0751148 | -16.9372 | 6.46 | 26.14498
5131 | 19.74528 | 21.88537 | 18.77741 | 23.46286 | 16.12908 | 68.54046 | 0.30616 | 0.1583321 | 1079.476 | 0 | 0 | 0 |  | Fe_Cr_Ni_Nb_Ti | Fe21Cr25Ni19Nb15Ti20 | 0.07370399 | -17.6812 | 6.63 | 24.60163
5132 | 21.71601 | 17.69124 | 18.07011 | 30.10542 | 12.41722 | 66.47009 | 0.31494 | 0.1599216 | 1087.497 | 0 | 0 | 0 |  | Fe_Cr_Ni_Nb_Ti | Fe24Cr21Ni19Nb20Ti16 | 0.07280361 | -18.0436 | 6.72 | 22.80263
5133 | 22.74855 | 13.84839 | 16.55355 | 37.84422 | 9.005282 | 63.86036 | 0.3246194 | 0.1609492 | 1082.138 | 0 | 0 | 0 |  | Fe_Cr_Ni_Nb_Ti | Fe26Cr17Ni18Nb26Ti12 | 0.07215695 | -18.42179 | 6.747475 | 20.50082
5134 | 22.90326 | 9.9004 | 14.61593 | 46.26622 | 6.314188 | 60.47659 | 0.3354389 | 0.1611711 | 1057.352 | 0 | 0 | 0 |  | Fe_Cr_Ni_Nb_Ti | Fe28Cr13Ni17Nb34Ti9 | 0.07180204 | -18.96873 | 6.712871 | 18.05513
5135 | 21.95476 | 8.03033 | 9.889859 | 56.08992 | 4.03513 | 57.08208 | 0.3454754 | 0.1569944 | 986.2244 | 0 | 0 | 0 |  | Fe_Cr_Ni_Nb_Ti | Fe28Cr11Ni12Nb43Ti6 | 0.07098978 | -18.1124 | 6.49 | 15.05822
5136 | 8.543942 | 34.80218 | 10.10297 | 5.3301 | 41.22081 | 67.78298 | 0.2851732 | 0.1417003 | 856.3993 | 0 | 0 | 0 |  | Fe_Cr_Ni_Nb_Ti | Fe8Cr35Ni9Nb3Ti45 | 0.07887044 | -14.2432 | 5.59 | 28.06849
5137 | 10.48814 | 30.27123 | 15.43351 | 8.723969 | 35.08315 | 67.73492 | 0.2908978 | 0.1506812 | 949.1252 | 0 | 0 | 0 |  | Fe_Cr_Ni_Nb_Ti | Fe10Cr31Ni14Nb5Ti39 | 0.07856309 | -16.90685 | 5.929293 | 28.65021
5138 | 12.15539 | 25.4637 | 20.22924 | 13.48104 | 28.67063 | 67.27519 | 0.2981081 | 0.1572138 | 1021.493 | 0 | 0 | 0 |  | Fe_Cr_Ni_Nb_Ti | Fe12Cr27Ni19Nb8Ti33 | 0.07758066 | -18.92256 | 6.262626 | 28.52172
5139 | 13.53342 | 21.60035 | 22.35324 | 19.29774 | 23.21524 | 66.37511 | 0.3055221 | 0.1604013 | 1058.947 | 0 | 0 | 0 |  | Fe_Cr_Ni_Nb_Ti | Fe14Cr24Ni22Nb12Ti28 | 0.07635277 | -19.8112 | 6.48 | 27.65863
5140 | 14.83473 | 17.26472 | 23.38886 | 26.2213 | 18.29039 | 64.648 | 0.3145856 | 0.1629531 | 1081.03 | 0 | 0 | 0 |  | Fe_Cr_Ni_Nb_Ti | Fe16Cr20Ni24Nb17Ti23 | 0.07513609 | -20.5736 | 6.65 | 26.31425
5141 | 16.05102 | 14.11396 | 23.43194 | 32.63612 | 13.76696 | 63.2744 | 0.3222514 | 0.1641147 | 1091.975 | 0 | 0 | 0 |  | Fe_Cr_Ni_Nb_Ti | Fe18Cr17Ni25Nb22Ti18 | 0.07384565 | -20.8972 | 6.78 | 24.28992
5142 | 16.89369 | 10.2237 | 21.30807 | 42.15622 | 9.418324 | 60.33756 | 0.3334864 | 0.1643215 | 1075.374 | 0 | 0 | 0 |  | Fe_Cr_Ni_Nb_Ti | Fe20Cr13Ni24Nb30Ti13 | 0.07272761 | -21.2308 | 6.8 | 21.45017
5143 | 16.08997 | 8.239257 | 18.60314 | 50.85746 | 6.21017 | 57.72902 | 0.3426276 | 0.1623605 | 1036.652 | 0 | 0 | 0 |  | Fe_Cr_Ni_Nb_Ti | Fe20Cr11Ni22Nb38Ti9 | 0.07161942 | -21.1836 | 6.72 | 18.39864
5144 | 15.08394 | 5.617524 | 12.68362 | 62.73367 | 3.881252 | 53.24717 | 0.3553574 | 0.1540911 | 914.3215 | 0 | 0 | 0 |  | Fe_Cr_Ni_Nb_Ti | Fe20Cr8Ni16Nb50Ti6 | 0.06948685 | -19.8528 | 6.42 | 15.2368
5145 | 7.537654 | 25.06388 | 15.84545 | 5.374093 | 46.17893 | 62.83365 | 0.2959494 | 0.1461608 | 846.2172 | 0 | 0 | 0 |  | Fe_Cr_Ni_Nb_Ti | Fe7Cr25Ni14Nb3Ti50 | 0.07826949 | -17.89287 | 5.666667 | 29.50809
5146 | 8.205822 | 21.96494 | 22.64069 | 10.23833 | 36.95022 | 63.66917 | 0.3012814 | 0.1568413 | 965.5815 | 0 | 0 | 0 |  | Fe_Cr_Ni_Nb_Ti | Fe8Cr23Ni21Nb6Ti42 | 0.07853395 | -20.902 | 6.1 | 30.18013
5147 | 8.928694 | 18.47334 | 27.11172 | 14.85367 | 30.63258 | 63.4572 | 0.3074109 | 0.1630392 | 1035.086 | 1 | 0 | 0 |  | Fe_Cr_Ni_Nb_Ti | Fe9Cr20Ni26Nb9Ti36 | 0.07791435 | -22.6096 | 6.41 | 30.01666
5148 | 10.60863 | 16.16253 | 28.3833 | 20.85719 | 23.98835 | 63.41526 | 0.3132611 | 0.1658128 | 1078.092 | 0 | 0 | 0 |  | Fe_Cr_Ni_Nb_Ti | Fe11Cr18Ni28Nb13Ti29 | 0.0766669 | -22.82665 | 6.636364 | 28.75046
5149 | 11.01335 | 13.67188 | 28.93994 | 27.48251 | 18.89231 | 62.3969 | 0.3204029 | 0.1671343 | 1095.359 | 0 | 0 | 0 |  | Fe_Cr_Ni_Nb_Ti | Fe12Cr16Ni30Nb18Ti24 | 0.07538547 | -23.1456 | 6.78 | 27.22132
5150 | 12.09863 | 10.45976 | 28.15842 | 35.94133 | 13.34186 | 60.64137 | 0.3297851 | 0.1678983 | 1100.53 | 0 | 0 | 0 |  | Fe_Cr_Ni_Nb_Ti | Fe14Cr13Ni31Nb25Ti18 | 0.07384748 | -23.34987 | 6.90099 | 24.61188
5151 | 12.4763 | 7.743988 | 26.22733 | 44.27824 | 9.274139 | 58.35162 | 0.3390479 | 0.1674002 | 1081.089 | 0 | 0 | 0 |  | Fe_Cr_Ni_Nb_Ti | Fe15Cr10Ni30Nb32Ti13 | 0.07261365 | -23.5652 | 6.92 | 21.77981
5152 | 11.85687 | 5.88761 | 21.60183 | 55.22987 | 5.423812 | 55.20199 | 0.3498834 | 0.163453 | 1017.011 | 0 | 0 | 0 |  | Fe_Cr_Ni_Nb_Ti | Fe15Cr8Ni26Nb42Ti8 | 0.07091444 | -23.11764 | 6.767677 | 17.77835
5153 | 11.00169 | 4.09722 | 14.64738 | 67.10833 | 3.145384 | 50.99455 | 0.3617499 | 0.1519118 | 868.9761 | 0 | 0 | 0 |  | Fe_Cr_Ni_Nb_Ti | Fe15Cr6Ni19Nb55Ti5 | 0.06779326 | -21.0312 | 6.41 | 14.21654
5154 | 7.408055 | 16.7504 | 23.35951 | 5.281693 | 47.20034 | 59.85531 | 0.3045264 | 0.1546282 | 888.5546 | 0 | 0 | 0 |  | Fe_Cr_Ni_Nb_Ti | Fe7Cr17Ni21Nb3Ti52 | 0.07811496 | -22.3116 | 5.91 | 31.00581
5155 | 7.129053 | 15.17134 | 29.97299 | 10.16555 | 37.56107 | 61.12077 | 0.3086315 | 0.1643134 | 1005.301 | 1 | 0 | 0 |  | Fe_Cr_Ni_Nb_Ti | Fe7Cr16Ni28Nb6Ti43 | 0.07860532 | -24.6324 | 6.34 | 31.41401
5156 | 6.896483 | 13.75913 | 34.1729 | 14.75088 | 30.4206 | 61.79434 | 0.3127727 | 0.1692329 | 1074.799 | 1 | 0 | 0 |  | Fe_Cr_Ni_Nb_Ti | Fe7Cr15Ni33Nb9Ti36 | 0.07794756 | -25.5564 | 6.65 | 30.85385
5157 | 7.479158 | 11.31556 | 35.37557 | 21.77392 | 24.05579 | 61.13117 | 0.3199307 | 0.1713395 | 1105.373 | 1 | 0 | 0 |  | Fe_Cr_Ni_Nb_Ti | Fe8Cr13Ni36Nb14Ti30 | 0.07669183 | -25.84531 | 6.851485 | 29.60048
5158 | 8.080755 | 9.195433 | 35.86173 | 28.37977 | 18.48231 | 60.38042 | 0.3266957 | 0.1726066 | 1125.23 | 1 | 0 | 0 |  | Fe_Cr_Ni_Nb_Ti | Fe9Cr11Ni38Nb19Ti24 | 0.07530783 | -25.91746 | 7.019802 | 27.74469
5159 | 8.669345 | 7.264385 | 34.62646 | 36.05555 | 13.38426 | 59.09844 | 0.3343125 | 0.1724672 | 1124.082 | 0 | 0 | 0 |  | Fe_Cr_Ni_Nb_Ti | Fe10Cr9Ni38Nb25Ti18 | 0.07383933 | -25.8212 | 7.11 | 25.15134
5160 | 9.046179 | 5.359702 | 31.98251 | 45.14735 | 8.464268 | 57.15864 | 0.3432913 | 0.1713951 | 1105.449 | 0 | 0 | 0 |  | Fe_Cr_Ni_Nb_Ti | Fe11Cr7Ni37Nb33Ti12 | 0.0722558 | -25.7356 | 7.13 | 21.40934
5161 | 9.267 | 3.594993 | 25.97444 | 56.52706 | 4.636514 | 53.88424 | 0.3542721 | 0.1665517 | 1029.859 | 0 | 0 | 0 |  | Fe_Cr_Ni_Nb_Ti | Fe12Cr5Ni32Nb44Ti7 | 0.07051165 | -25.2292 | 6.94 | 16.93369
5162 | 8.685929 | 2.69566 | 17.49851 | 68.63659 | 2.483309 | 49.89707 | 0.3652875 | 0.1534596 | 869.0008 | 0 | 0 | 0 |  | Fe_Cr_Ni_Nb_Ti | Fe12Cr4Ni23Nb57Ti4 | 0.06709959 | -22.7224 | 6.51 | 13.06713
5163 | 5.04004 | 9.384995 | 39.20161 | 10.06146 | 36.31189 | 59.48416 | 0.3149922 | 0.1728711 | 1066.126 | 1 | 0 | 0 |  | Fe_Cr_Ni_Nb_Ti | Fe5Cr10Ni37Nb6Ti42 | 0.07871239 | -28.3864 | 6.68 | 32.44611
5164 | 4.882966 | 9.092511 | 42.08582 | 14.62184 | 29.31686 | 60.4605 | 0.3180355 | 0.1757233 | 1121.843 | 1 | 0 | 0 |  | Fe_Cr_Ni_Nb_Ti | Fe5Cr10Ni41Nb9Ti35 | 0.07787771 | -28.308 | 6.95 | 31.47364
5165 | 5.646026 | 7.885046 | 43.51937 | 20.35077 | 22.5988 | 60.77127 | 0.3228982 | 0.1769944 | 1156.959 | 1 | 0 | 0 |  | Fe_Cr_Ni_Nb_Ti | Fe6Cr9Ni44Nb13Ti28 | 0.0763795 | -27.8372 | 7.19 | 29.73399
5166 | 6.331334 | 6.736856 | 42.78071 | 27.08417 | 17.06694 | 60.32257 | 0.3287394 | 0.176733 | 1166.616 | 1 | 0 | 0 |  | Fe_Cr_Ni_Nb_Ti | Fe7Cr8Ni45Nb18Ti22 | 0.0747843 | -27.2952 | 7.32 | 27.47271
5167 | 6.884798 | 4.807536 | 40.70539 | 35.79208 | 11.81019 | 58.7244 | 0.337241 | 0.1762279 | 1159.262 | 0 | 0 | 0 |  | Fe_Cr_Ni_Nb_Ti | Fe8Cr6Ni45Nb25Ti16 | 0.07321087 | -27.1624 | 7.39 | 24.38258
5168 | 7.406101 | 3.83078 | 37.19237 | 43.80693 | 7.76382 | 57.17108 | 0.3443769 | 0.1748154 | 1139.378 | 0 | 0 | 0 |  | Fe_Cr_Ni_Nb_Ti | Fe9Cr5Ni43Nb32Ti11 | 0.07192659 | -26.9004 | 7.36 | 20.88444
5169 | 8.43462 | 2.141727 | 30.62631 | 54.85132 | 3.946024 | 54.07726 | 0.3548429 | 0.170856 | 1073.582 | 1 | 0 | 0 |  | Fe_Cr_Ni_Nb_Ti | Fe11Cr3Ni38Nb43Ti6 | 0.07052132 | -26.61308 | 7.178218 | 15.95135
5170 | 2.896892 | 5.394266 | 50.74804 | 14.4577 | 26.5031 | 60.09281 | 0.3221249 | 0.1799196 | 1164.115 | 1 | 0 | 0 |  | Fe_Cr_Ni_Nb_Ti | Fe3Cr6Ni50Nb9Ti32 | 0.07736921 | -30.0512 | 7.33 | 31.44773
5171 | 3.727453 | 5.205632 | 50.93235 | 20.15307 | 19.98149 | 60.73362 | 0.3259327 | 0.1790383 | 1183.792 | 1 | 0 | 0 |  | Fe_Cr_Ni_Nb_Ti | Fe4Cr6Ni52Nb13Ti25 | 0.07543197 | -28.7528 | 7.53 | 29.15202
5172 | 4.480139 | 4.171206 | 49.91552 | 26.83118 | 14.60195 | 60.28697 | 0.3316897 | 0.1784522 | 1190.32 | 1 | 0 | 0 |  | Fe_Cr_Ni_Nb_Ti | Fe5Cr5Ni53Nb18Ti19 | 0.07359731 | -27.9764 | 7.66 | 26.42802
5173 | 5.224462 | 3.242802 | 48.507 | 33.31685 | 9.708884 | 59.72522 | 0.3373522 | 0.1773396 | 1188.731 | 0 | 0 | 0 |  | Fe_Cr_Ni_Nb_Ti | Fe6Cr4Ni53Nb23Ti13 | 0.07169164 | -27.2515 | 7.767677 | 22.84124
5174 | 6.608964 | 3.076617 | 43.41618 | 41.22972 | 5.668512 | 58.60793 | 0.3432854 | 0.1762168 | 1178.721 | 0 | 0 | 0 |  | Fe_Cr_Ni_Nb_Ti | Fe8Cr4Ni50Nb30Ti8 | 0.07041542 | -26.6976 | 7.7 | 18.49216
5175 | 2.559611 | 37.33539 | 4.483953 | 46.83953 | 8.78152 | 68.70053 | 0.3098994 | 0.1353153 | 886.363 | 0 | 0 | 0 |  | Fe_Cr_Ni_Nb_Ti | Fe3Cr47Ni5Nb33Ti12 | 0.0710855 | -10.03 | 5.69 | 18.81595
5176 | 4.104692 | 30.57318 | 4.314384 | 53.26243 | 7.745312 | 64.38014 | 0.3219326 | 0.1355858 | 856.4416 | 0 | 0 | 0 |  | Fe_Cr_Ni_Nb_Ti | Fe5Cr40Ni5Nb39Ti11 | 0.07055528 | -10.6488 | 5.69 | 18.41168
5177 | 5.616413 | 25.39861 | 3.373333 | 58.72993 | 6.881715 | 60.8849 | 0.3316357 | 0.1335248 | 809.6526 | 0 | 0 | 0 |  | Fe_Cr_Ni_Nb_Ti | Fe7Cr34Ni4Nb44Ti10 | 0.06958043 | -10.61769 | 5.656566 | 17.87108
5178 | 8.489119 | 19.40009 | 3.244652 | 62.90886 | 5.957281 | 57.58486 | 0.3410722 | 0.1345276 | 789.2796 | 0 | 0 | 0 |  | Fe_Cr_Ni_Nb_Ti | Fe11Cr27Ni4Nb49Ti9 | 0.06862798 | -11.4672 | 5.71 | 17.19622
5179 | 10.62133 | 15.53973 | 2.39227 | 66.89172 | 4.554958 | 55.31224 | 0.348136 | 0.1332723 | 759.5029 | 0 | 0 | 0 |  | Fe_Cr_Ni_Nb_Ti | Fe14Cr22Ni3Nb53Ti7 | 0.0675034 | -11.58861 | 5.727273 | 15.55096
5180 | 2.777227 | 43.95724 | 5.83821 | 32.34113 | 15.08619 | 73.21387 | 0.2925418 | 0.1356917 | 904.8974 | 0 | 0 | 0 |  | Fe_Cr_Ni_Nb_Ti | Fe3Cr51Ni6Nb21Ti19 | 0.07293803 | -10.224 | 5.71 | 22.09502
5181 | 4.431787 | 36.31045 | 6.521465 | 39.8124 | 12.9239 | 68.92929 | 0.3057554 | 0.138706 | 908.2581 | 0 | 0 | 0 |  | Fe_Cr_Ni_Nb_Ti | Fe5Cr44Ni7Nb27Ti17 | 0.07262539 | -11.408 | 5.77 | 21.67464
5182 | 5.944981 | 30.04735 | 7.141356 | 45.21143 | 11.65489 | 65.35953 | 0.3162777 | 0.1410099 | 903.4645 | 0 | 0 | 0 |  | Fe_Cr_Ni_Nb_Ti | Fe7Cr38Ni8Nb32Ti16 | 0.07225905 | -12.50779 | 5.821782 | 21.4525
5183 | 8.32646 | 24.80735 | 7.00146 | 49.86647 | 9.998252 | 62.59667 | 0.3250196 | 0.1424088 | 896.3395 | 0 | 0 | 0 |  | Fe_Cr_Ni_Nb_Ti | Fe10Cr32Ni8Nb36Ti14 | 0.07169614 | -13.2656 | 5.88 | 20.67269
5184 | 11.32273 | 19.57791 | 7.650745 | 53.81815 | 7.63047 | 60.35534 | 0.3331371 | 0.1458454 | 911.9915 | 0 | 0 | 0 |  | Fe_Cr_Ni_Nb_Ti | Fe14Cr26Ni9Nb40Ti11 | 0.07109404 | -14.5996 | 6.02 | 19.02919
5185 | 14.18688 | 15.41004 | 6.627392 | 57.69164 | 6.084047 | 58.15178 | 0.3401858 | 0.1464883 | 898.8844 | 0 | 0 | 0 |  | Fe_Cr_Ni_Nb_Ti | Fe18Cr21Ni8Nb44Ti9 | 0.07050767 | -14.9388 | 6.06 | 17.55306
5186 | 17.99923 | 11.65779 | 5.757877 | 59.8866 | 4.698506 | 56.6726 | 0.3452727 | 0.1480116 | 900.0403 | 0 | 0 | 0 |  | Fe_Cr_Ni_Nb_Ti | Fe23Cr16Ni7Nb46Ti7 | 0.07027106 | -15.42945 | 6.141414 | 15.85054
5187 | 2.986412 | 48.19499 | 4.185301 | 19.87264 | 24.76066 | 74.32611 | 0.2804192 | 0.1325363 | 856.7258 | 0 | 0 | 0 |  | Fe_Cr_Ni_Nb_Ti | Fe3Cr52Ni4Nb12Ti29 | 0.07566017 | -9.3676 | 5.52 | 24.64062
5188 | 3.809088 | 40.78391 | 8.007357 | 25.34701 | 22.05263 | 71.22483 | 0.2915252 | 0.1383365 | 896.458 | 0 | 0 | 0 |  | Fe_Cr_Ni_Nb_Ti | Fe4Cr46Ni8Nb16Ti27 | 0.07517803 | -11.78943 | 5.70297 | 24.97445
5189 | 5.538032 | 33.51498 | 9.701581 | 32.24552 | 18.99989 | 67.78852 | 0.3035972 | 0.1424913 | 917.7223 | 0 | 0 | 0 |  | Fe_Cr_Ni_Nb_Ti | Fe6Cr39Ni10Nb21Ti24 | 0.07451917 | -13.41 | 5.83 | 24.77317
5190 | 7.97378 | 28.04599 | 11.17484 | 36.84746 | 15.95794 | 65.69544 | 0.3121113 | 0.1470315 | 949.726 | 0 | 0 | 0 |  | Fe_Cr_Ni_Nb_Ti | Fe9Cr34Ni12Nb25Ti21 | 0.07388787 | -14.86482 | 5.990099 | 24.06939
5191 | 11.3215 | 23.51412 | 11.89987 | 40.56621 | 12.69829 | 64.32999 | 0.3188597 | 0.1506967 | 980.8829 | 0 | 0 | 0 |  | Fe_Cr_Ni_Nb_Ti | Fe13Cr29Ni13Nb28Ti17 | 0.07320279 | -15.9092 | 6.16 | 22.68832
5192 | 14.45095 | 18.99455 | 12.50875 | 43.83844 | 10.20731 | 62.72257 | 0.3254927 | 0.1539854 | 1002.871 | 0 | 0 | 0 |  | Fe_Cr_Ni_Nb_Ti | Fe17Cr24Ni14Nb31Ti14 | 0.07265947 | -16.9144 | 6.31 | 21.29883
5193 | 19.11082 | 14.69858 | 11.35359 | 46.99766 | 7.839348 | 61.23948 | 0.3315383 | 0.1561005 | 1013.798 | 0 | 0 | 0 |  | Fe_Cr_Ni_Nb_Ti | Fe23Cr19Ni13Nb34Ti11 | 0.07216993 | -17.2316 | 6.42 | 19.39484
5194 | 23.70647 | 11.41643 | 10.31071 | 48.95727 | 5.609118 | 60.48833 | 0.3355773 | 0.1579739 | 1029.432 | 0 | 0 | 0 |  | Fe_Cr_Ni_Nb_Ti | Fe29Cr15Ni12Nb36Ti8 | 0.07161408 | -17.3612 | 6.54 | 16.99971
5195 | 29.18968 | 9.058956 | 7.670216 | 49.90848 | 4.172667 | 60.18122 | 0.3376285 | 0.1585579 | 1035.268 | 0 | 0 | 0 |  | Fe_Cr_Ni_Nb_Ti | Fe36Cr12Ni9Nb37Ti6 | 0.07127933 | -16.7472 | 6.59 | 14.89262
5196 | 3.043526 | 40.61573 | 6.398014 | 16.87724 | 33.06549 | 69.13407 | 0.2873369 | 0.1339748 | 816.8539 | 0 | 0 | 0 |  | Fe_Cr_Ni_Nb_Ti | Fe3Cr43Ni6Nb10Ti38 | 0.07703772 | -11.1428 | 5.44 | 26.73481
5197 | 3.973024 | 35.14106 | 10.43997 | 21.48079 | 28.96515 | 67.55757 | 0.2955507 | 0.1401194 | 869.784 | 0 | 0 | 0 |  | Fe_Cr_Ni_Nb_Ti | Fe4Cr38Ni10Nb13Ti34 | 0.07651028 | -13.6533 | 5.666667 | 27.12342
5198 | 6.735279 | 29.56253 | 14.15871 | 25.61081 | 23.93267 | 66.50486 | 0.3032422 | 0.1477776 | 942.9605 | 0 | 0 | 0 |  | Fe_Cr_Ni_Nb_Ti | Fe7Cr33Ni14Nb16Ti29 | 0.07592357 | -16.03959 | 5.959596 | 26.86945
5199 | 9.266173 | 25.01892 | 16.55723 | 29.28868 | 19.869 | 65.50367 | 0.3098484 | 0.1532555 | 994.938 | 0 | 0 | 0 |  | Fe_Cr_Ni_Nb_Ti | Fe10Cr29Ni17Nb19Ti25 | 0.07522019 | -17.5672 | 6.19 | 26.14498
5200 | 13.59483 | 21.09563 | 18.09982 | 31.66267 | 15.54705 | 65.3521 | 0.3145052 | 0.1577196 | 1047.466 | 0 | 0 | 0 |  | Fe_Cr_Ni_Nb_Ti | Fe15Cr25Ni19Nb21Ti20 | 0.07420835 | -18.406 | 6.45 | 24.60163
5201 | 17.67224 | 17.27631 | 17.64629 | 35.27918 | 12.12599 | 64.39625 | 0.3202435 | 0.1597367 | 1067.273 | 0 | 0 | 0 |  | Fe_Cr_Ni_Nb_Ti | Fe20Cr21Ni19Nb24Ti16 | 0.07325301 | -18.61 | 6.6 | 22.80263
5202 | 22.74855 | 13.84839 | 16.55355 | 37.84422 | 9.005282 | 63.86036 | 0.3246194 | 0.1609132 | 1083.13 | 0 | 0 | 0 |  | Fe_Cr_Ni_Nb_Ti | Fe26Cr17Ni18Nb26Ti12 | 0.07215695 | -18.42179 | 6.747475 | 20.50082
5203 | 28.74734 | 10.23369 | 15.10796 | 39.38425 | 6.52675 | 63.37194 | 0.3283035 | 0.1616218 | 1090.066 | 0 | 0 | 0 |  | Fe_Cr_Ni_Nb_Ti | Fe34Cr13Ni17Nb28Ti9 | 0.07108518 | -18.06764 | 6.891089 | 18.05513
5204 | 36.57048 | 8.710136 | 10.72708 | 39.61558 | 4.376723 | 64.16917 | 0.3282157 | 0.1599743 | 1089.214 | 0 | 0 | 0 |  | Fe_Cr_Ni_Nb_Ti | Fe43Cr11Ni12Nb28Ti6 | 0.06961779 | -16.3844 | 6.94 | 15.05822
5205 | 3.09433 | 33.61116 | 9.75722 | 13.72717 | 39.81012 | 65.18906 | 0.2932105 | 0.1359537 | 792.0094 | 0 | 0 | 0 |  | Fe_Cr_Ni_Nb_Ti | Fe3Cr35Ni9Nb8Ti45 | 0.07707715 | -13.4572 | 5.44 | 28.06849
5206 | 5.067717 | 29.25325 | 14.9145 | 16.86119 | 33.90335 | 65.09679 | 0.2987621 | 0.1454473 | 885.8564 | 0 | 0 | 0 |  | Fe_Cr_Ni_Nb_Ti | Fe5Cr31Ni14Nb10Ti39 | 0.07730548 | -16.57423 | 5.777778 | 28.65021
5207 | 7.891415 | 24.79698 | 19.69957 | 19.6921 | 27.91994 | 65.15395 | 0.3041717 | 0.1543448 | 980.3403 | 0 | 0 | 0 |  | Fe_Cr_Ni_Nb_Ti | Fe8Cr27Ni19Nb12Ti33 | 0.07704251 | -19.03194 | 6.141414 | 28.52172
5208 | 11.45314 | 21.32674 | 22.07009 | 22.22885 | 22.92118 | 65.32624 | 0.3084141 | 0.1597228 | 1044.088 | 0 | 0 | 0 |  | Fe_Cr_Ni_Nb_Ti | Fe12Cr24Ni22Nb14Ti28 | 0.07626683 | -19.9936 | 6.42 | 27.65863
5209 | 15.85947 | 17.3716 | 23.53365 | 24.83165 | 18.40362 | 65.16619 | 0.3132025 | 0.1631042 | 1087.019 | 0 | 0 | 0 |  | Fe_Cr_Ni_Nb_Ti | Fe17Cr20Ni24Nb16Ti23 | 0.07510947 | -20.4316 | 6.68 | 26.31425
5210 | 20.09351 | 14.45613 | 24.00001 | 27.34963 | 14.10072 | 65.33124 | 0.3169357 | 0.1638118 | 1108.265 | 0 | 0 | 0 |  | Fe_Cr_Ni_Nb_Ti | Fe22Cr17Ni25Nb18Ti18 | 0.07344509 | -20.1612 | 6.9 | 24.28992
5211 | 26.84528 | 10.83079 | 22.57336 | 29.77299 | 9.97759 | 65.34809 | 0.3209069 | 0.1630653 | 1113.331 | 0 | 0 | 0 |  | Fe_Cr_Ni_Nb_Ti | Fe30Cr13Ni24Nb20Ti13 | 0.07134991 | -19.2188 | 7.1 | 21.45017
5212 | 33.82094 | 9.115171 | 20.58083 | 29.61269 | 6.870371 | 66.61408 | 0.3208244 | 0.159857 | 1102.909 | 0 | 0 | 0 |  | Fe_Cr_Ni_Nb_Ti | Fe38Cr11Ni22Nb20Ti9 | 0.06852033 | -17.5044 | 7.26 | 18.39864
5213 | 44.37199 | 6.609963 | 14.92441 | 29.52669 | 4.566946 | 67.41832 | 0.3209535 | 0.155823 | 1075.552 | 0 | 0 | 0 |  | Fe_Cr_Ni_Nb_Ti | Fe50Cr8Ni16Nb20Ti6 | 0.06594171 | -15.2688 | 7.32 | 15.2368
5214 | 3.140656 | 24.3674 | 15.40513 | 12.1911 | 44.89571 | 60.88228 | 0.3022386 | 0.1401567 | 783.9847 | 0 | 0 | 0 |  | Fe_Cr_Ni_Nb_Ti | Fe3Cr25Ni14Nb7Ti50 | 0.07626469 | -17.22681 | 5.545455 | 29.50809
5215 | 6.071711 | 21.66994 | 22.33662 | 13.46777 | 36.45397 | 62.66913 | 0.3043173 | 0.1550118 | 941.8851 | 1 | 0 | 0 |  | Fe_Cr_Ni_Nb_Ti | Fe6Cr23Ni21Nb8Ti42 | 0.07792381 | -20.8444 | 6.04 | 30.18013
5216 | 8.928694 | 18.47334 | 27.11172 | 14.85367 | 30.63258 | 63.4572 | 0.3074109 | 0.1627344 | 1032.443 | 1 | 0 | 0 |  | Fe_Cr_Ni_Nb_Ti | Fe9Cr20Ni26Nb9Ti36 | 0.07791435 | -22.6096 | 6.41 | 30.01666
5217 | 12.70003 | 16.37208 | 28.75131 | 17.87721 | 24.29937 | 64.45253 | 0.3103792 | 0.1653103 | 1084.195 | 0 | 0 | 0 |  | Fe_Cr_Ni_Nb_Ti | Fe13Cr18Ni28Nb11Ti29 | 0.07678507 | -22.54831 | 6.69697 | 28.75046
5218 | 17.14659 | 14.19042 | 30.03757 | 19.01657 | 19.60885 | 65.48907 | 0.3121157 | 0.1660319 | 1113.784 | 0 | 0 | 0 |  | Fe_Cr_Ni_Nb_Ti | Fe18Cr16Ni30Nb12Ti24 | 0.07517459 | -21.9936 | 6.96 | 27.22132
5219 | 23.05931 | 11.164 | 30.05428 | 21.48227 | 14.24015 | 66.21628 | 0.3154332 | 0.1643278 | 1118.658 | 0 | 0 | 0 |  | Fe_Cr_Ni_Nb_Ti | Fe25Cr13Ni31Nb14Ti18 | 0.07244946 | -20.74463 | 7.227723 | 24.61188
5220 | 29.3721 | 8.545845 | 28.94306 | 22.90456 | 10.23444 | 66.93017 | 0.3176067 | 0.161528 | 1110.698 | 0 | 0 | 0 |  | Fe_Cr_Ni_Nb_Ti | Fe32Cr10Ni30Nb15Ti13 | 0.0694601 | -19.1248 | 7.43 | 21.77981
5221 | 38.67688 | 6.859022 | 25.16597 | 22.97943 | 6.318701 | 68.70308 | 0.3170577 | 0.1552774 | 1076.897 | 0 | 0 | 0 |  | Fe_Cr_Ni_Nb_Ti | Fe42Cr8Ni26Nb15Ti8 | 0.06480176 | -16.24161 | 7.585859 | 17.77835
5222 | 50.09143 | 5.087707 | 18.18832 | 22.72677 | 3.905768 | 70.00611 | 0.3160342 | 0.1469769 | 1007.989 | 0 | 0 | 0 |  | Fe_Cr_Ni_Nb_Ti | Fe55Cr6Ni19Nb15Ti5 | 0.0609245 | -13.4632 | 7.61 | 14.21654
5223 | 3.088132 | 16.29272 | 22.72125 | 11.98722 | 45.91067 | 58.00116 | 0.3105651 | 0.1491166 | 829.166 | 0 | 0 | 0 |  | Fe_Cr_Ni_Nb_Ti | Fe3Cr17Ni21Nb7Ti52 | 0.07598363 | -21.8348 | 5.79 | 31.00581
5224 | 6.069597 | 15.06949 | 29.77179 | 11.78019 | 37.30893 | 60.63451 | 0.310117 | 0.1625918 | 986.4474 | 1 | 0 | 0 |  | Fe_Cr_Ni_Nb_Ti | Fe6Cr16Ni28Nb7Ti43 | 0.07828697 | -24.6576 | 6.31 | 31.41401
5225 | 8.984383 | 13.94142 | 34.62565 | 11.62491 | 30.82364 | 62.801 | 0.3098496 | 0.1683458 | 1076.396 | 1 | 0 | 0 |  | Fe_Cr_Ni_Nb_Ti | Fe9Cr15Ni33Nb7Ti36 | 0.07825968 | -25.2924 | 6.71 | 30.85385
5226 | 13.59456 | 11.75305 | 36.74327 | 12.92328 | 24.98584 | 64.15502 | 0.311528 | 0.1703352 | 1123.426 | 1 | 0 | 0 |  | Fe_Cr_Ni_Nb_Ti | Fe14Cr13Ni36Nb8Ti30 | 0.07692006 | -24.63131 | 7.029703 | 29.60048
5227 | 18.14018 | 9.778017 | 38.13378 | 14.29474 | 19.65328 | 65.46626 | 0.3131353 | 0.1688205 | 1137.027 | 1 | 0 | 0 |  | Fe_Cr_Ni_Nb_Ti | Fe19Cr11Ni38Nb9Ti24 | 0.07456235 | -23.27458 | 7.316832 | 27.74469
5228 | 23.72026 | 7.950455 | 37.89668 | 15.78429 | 14.64831 | 66.81818 | 0.3145099 | 0.1647427 | 1126.198 | 0 | 0 | 0 |  | Fe_Cr_Ni_Nb_Ti | Fe25Cr9Ni38Nb10Ti18 | 0.07119679 | -21.1652 | 7.56 | 25.15134
5229 | 30.84131 | 6.090977 | 36.34618 | 17.10241 | 9.619128 | 68.43343 | 0.3154652 | 0.1566717 | 1075.425 | 0 | 0 | 0 |  | Fe_Cr_Ni_Nb_Ti | Fe33Cr7Ni37Nb11Ti12 | 0.06620735 | -18.2556 | 7.79 | 21.40934
5230 | 40.64405 | 4.300158 | 31.06938 | 18.44044 | 5.545976 | 69.86554 | 0.3158755 | 0.1470775 | 1002.796 | 0 | 0 | 0 |  | Fe_Cr_Ni_Nb_Ti | Fe44Cr5Ni32Nb12Ti7 | 0.06081314 | -15.0788 | 7.9 | 16.93369
5231 | 52.63498 | 3.43898 | 22.32367 | 18.4343 | 3.168073 | 71.48951 | 0.3139041 | 0.1378987 | 928.493 | 0 | 0 | 0 |  | Fe_Cr_Ni_Nb_Ti | Fe57Cr4Ni23Nb12Ti4 | 0.05618602 | -12.0664 | 7.86 | 13.06713
5232 | 6.088776 | 9.448194 | 39.4656 | 8.441012 | 36.55642 | 59.96849 | 0.3135264 | 0.1735068 | 1076.334 | 1 | 0 | 0 |  | Fe_Cr_Ni_Nb_Ti | Fe6Cr10Ni37Nb5Ti42 | 0.0789777 | -28.2672 | 6.71 | 32.44611
5233 | 9.023242 | 9.334481 | 43.20582 | 8.339421 | 30.09704 | 62.4748 | 0.3122444 | 0.1735705 | 1122.352 | 1 | 0 | 0 |  | Fe_Cr_Ni_Nb_Ti | Fe9Cr10Ni41Nb5Ti35 | 0.07828312 | -27.4392 | 7.07 | 31.47364
5234 | 12.79221 | 8.245461 | 45.50858 | 9.821988 | 23.63176 | 64.38827 | 0.3130133 | 0.1726216 | 1151.636 | 1 | 0 | 0 |  | Fe_Cr_Ni_Nb_Ti | Fe13Cr9Ni44Nb6Ti28 | 0.07601929 | -25.726 | 7.4 | 29.73399
5235 | 17.43143 | 7.213078 | 45.80483 | 11.27728 | 18.27338 | 66.08256 | 0.3136486 | 0.1684443 | 1143.743 | 1 | 0 | 0 |  | Fe_Cr_Ni_Nb_Ti | Fe18Cr8Ni45Nb7Ti22 | 0.07287341 | -23.3792 | 7.65 | 27.47271
5236 | 23.82835 | 5.324457 | 45.08216 | 12.68498 | 13.08006 | 67.62761 | 0.3148379 | 0.1614569 | 1103.907 | 0 | 0 | 0 |  | Fe_Cr_Ni_Nb_Ti | Fe25Cr6Ni45Nb8Ti16 | 0.06839498 | -20.4168 | 7.9 | 24.38258
5237 | 30.11512 | 4.381015 | 42.5345 | 14.09039 | 8.878978 | 69.17363 | 0.3151208 | 0.1526223 | 1041.337 | 0 | 0 | 0 |  | Fe_Cr_Ni_Nb_Ti | Fe32Cr5Ni43Nb9Ti11 | 0.06347547 | -17.4704 | 8.05 | 20.88444
5238 | 39.38448 | 2.558279 | 36.58293 | 16.76081 | 4.7135 | 70.14393 | 0.3167138 | 0.1403829 | 937.6006 | 1 | 0 | 0 |  | Fe_Cr_Ni_Nb_Ti | Fe43Cr3Ni38Nb11Ti6 | 0.05801371 | -14.46682 | 8.128713 | 15.95135
5239 | 9.038164 | 5.609951 | 52.77716 | 5.011927 | 27.5628 | 63.17679 | 0.3134853 | 0.1777258 | 1174.081 | 1 | 0 | 0 |  | Fe_Cr_Ni_Nb_Ti | Fe9Cr6Ni50Nb3Ti32 | 0.07727861 | -28.064 | 7.51 | 31.44773
5240 | 12.82815 | 5.512418 | 53.93397 | 6.566389 | 21.15907 | 65.5026 | 0.3132437 |  |  | 1 | 0 | 0 |  | Fe_Cr_Ni_Nb_Ti | Fe13Cr6Ni52Nb4Ti25 | 0.07381145 | -25.0916 | 7.8 | 29.15202
5241 | 17.47963 | 4.520638 | 54.09707 | 8.077472 | 15.82519 | 67.273 | 0.3138835 | 0.1642439 | 1118.611 | 1 | 0 | 0 |  | Fe_Cr_Ni_Nb_Ti | Fe18Cr5Ni53Nb5Ti19 | 0.06947329 | -21.9808 | 8.05 | 26.42802
5242 | 22.20863 | 3.596035 | 53.79079 | 9.638088 | 10.76646 | 69.06814 | 0.3145113 | 0.1550241 | 1059.534 | 1 | 0 | 0 |  | Fe_Cr_Ni_Nb_Ti | Fe23Cr4Ni53Nb6Ti13 | 0.06366505 | -18.5026 | 8.282828 | 22.84124
5243 | 28.18257 | 3.49856 | 49.3705 | 12.50245 | 6.445921 | 70.53801 | 0.3150395 | 0.1427162 | 959.8818 | 1 | 0 | 0 |  | Fe_Cr_Ni_Nb_Ti | Fe30Cr4Ni50Nb8Ti8 | 0.05802617 | -15.504 | 8.36 | 18.49216
5244 | 5.064416 | 44.32281 | 35.1327 | 5.055061 | 10.42501 | 85.7247 | 0.2705134 | 0.1261241 | 887.3845 | 0 | 0 | 0 |  | Fe_Cr_Ni_Nb_Ti | Fe5Cr47Ni33Nb3Ti12 | 0.05825675 | -13.75 | 7.15 | 20.92941
5245 | 4.951145 | 36.87786 | 40.59181 | 8.236665 | 9.342518 | 82.37459 | 0.2805718 | 0.1325009 | 938.5875 | 0 | 0 | 0 |  | Fe_Cr_Ni_Nb_Ti | Fe5Cr40Ni39Nb5Ti11 | 0.05880794 | -15.232 | 7.39 | 20.73909
5246 | 3.916754 | 30.99669 | 45.28529 | 11.40276 | 8.398504 | 79.42576 | 0.2893362 | 0.1382398 | 983.0028 | 0 | 0 | 0 |  | Fe_Cr_Ni_Nb_Ti | Fe4Cr34Ni44Nb7Ti10 | 0.05951871 | -16.58361 | 7.585859 | 20.41854
5247 | 3.750228 | 23.56848 | 48.28721 | 17.1568 | 7.237289 | 74.98968 | 0.3017482 | 0.1476758 | 1054.877 | 0 | 0 | 0 |  | Fe_Cr_Ni_Nb_Ti | Fe4Cr27Ni49Nb11Ti9 | 0.06157371 | -18.5056 | 7.75 | 19.74234
5248 | 2.765368 | 18.88098 | 51.35063 | 21.46869 | 5.534334 | 72.34758 | 0.3103298 | 0.1526032 | 1089.875 | 0 | 0 | 0 |  | Fe_Cr_Ni_Nb_Ti | Fe3Cr22Ni53Nb14Ti7 | 0.06164731 | -19.53188 | 7.919192 | 18.14024
5249 | 6.195588 | 49.03109 | 22.79233 | 5.153453 | 16.82754 | 83.73725 | 0.2667619 | 0.1341701 | 944.0827 | 0 | 0 | 0 |  | Fe_Cr_Ni_Nb_Ti | Fe6Cr51Ni21Nb3Ti19 | 0.06735852 | -13.5504 | 6.55 | 23.42307
5250 | 7.053316 | 41.27795 | 28.59548 | 8.381295 | 14.69197 | 81.01241 | 0.2765881 | 0.1397659 | 991.3883 | 0 | 0 | 0 |  | Fe_Cr_Ni_Nb_Ti | Fe7Cr44Ni27Nb5Ti17 | 0.06661771 | -15.3224 | 6.83 | 23.26779
5251 | 7.813817 | 34.55628 | 32.85198 | 11.3741 | 13.40383 | 78.19676 | 0.2855267 | 0.1456382 | 1037.363 | 0 | 0 | 0 |  | Fe_Cr_Ni_Nb_Ti | Fe8Cr38Ni32Nb7Ti16 | 0.06671481 | -16.83521 | 7.039604 | 23.1865
5252 | 7.671934 | 28.57162 | 36.28738 | 15.95367 | 11.51539 | 75.28822 | 0.2951347 | 0.1538849 | 1105.383 | 0 | 0 | 0 |  | Fe_Cr_Ni_Nb_Ti | Fe8Cr32Ni36Nb10Ti14 | 0.06675699 | -18.2464 | 7.22 | 22.53886
5253 | 8.335223 | 22.4191 | 38.93794 | 21.56992 | 8.737819 | 72.34969 | 0.3056416 | 0.1595965 | 1149.079 | 0 | 0 | 0 |  | Fe_Cr_Ni_Nb_Ti | Fe9Cr26Ni40Nb14Ti11 | 0.06618472 | -19.35 | 7.42 | 20.85569
5254 | 7.177231 | 17.54108 | 41.49138 | 26.8649 | 6.925404 | 69.315 | 0.315234 | 0.1647762 | 1181.292 | 0 | 0 | 0 |  | Fe_Cr_Ni_Nb_Ti | Fe8Cr21Ni44Nb18Ti9 | 0.06652456 | -20.8532 | 7.56 | 19.47794
5255 | 6.112839 | 13.00873 | 42.22221 | 33.41323 | 5.242985 | 65.80035 | 0.3256095 | 0.1694032 | 1198.707 | 0 | 0 | 0 |  | Fe_Cr_Ni_Nb_Ti | Fe7Cr16Ni46Nb23Ti7 | 0.06741809 | -22.59565 | 7.626263 | 17.76802
5256 | 4.215346 | 51.02073 | 13.29207 | 5.259449 | 26.21241 | 79.4079 | 0.2670129 | 0.1367369 | 922.2126 | 0 | 0 | 0 |  | Fe_Cr_Ni_Nb_Ti | Fe4Cr52Ni12Nb3Ti29 | 0.07491361 | -12.628 | 5.95 | 25.49588
5257 | 8.208693 | 43.94525 | 17.25609 | 6.827942 | 23.76203 | 77.84417 | 0.2741179 | 0.1416908 | 967.1641 | 0 | 0 | 0 |  | Fe_Cr_Ni_Nb_Ti | Fe8Cr46Ni16Nb4Ti27 | 0.07411174 | -14.41663 | 6.217822 | 25.73686
5258 | 10.10613 | 36.69607 | 22.30706 | 10.08746 | 20.80328 | 75.74335 | 0.2830952 | 0.1478171 | 1021.016 | 0 | 0 | 0 |  | Fe_Cr_Ni_Nb_Ti | Fe10Cr39Ni21Nb6Ti24 | 0.07317487 | -16.362 | 6.5 | 25.72081
5259 | 11.65992 | 30.75838 | 25.53246 | 14.54798 | 17.50126 | 73.77364 | 0.2918119 | 0.1521499 | 1059.486 | 0 | 0 | 0 |  | Fe_Cr_Ni_Nb_Ti | Fe12Cr34Ni25Nb9Ti21 | 0.07211387 | -17.58926 | 6.722772 | 25.06535
5260 | 12.30615 | 25.55918 | 27.85962 | 20.47237 | 13.80268 | 71.62605 | 0.3011855 | 0.1578724 | 1109.767 | 0 | 0 | 0 |  | Fe_Cr_Ni_Nb_Ti | Fe13Cr29Ni28Nb13Ti17 | 0.07097975 | -18.5912 | 6.91 | 23.72572
5261 | 12.81846 | 20.45922 | 29.83374 | 25.89419 | 10.9944 | 69.14993 | 0.3104418 | 0.1620598 | 1138.844 | 0 | 0 | 0 |  | Fe_Cr_Ni_Nb_Ti | Fe14Cr24Ni31Nb17Ti14 | 0.07037175 | -19.7136 | 7.07 | 22.35419
5262 | 11.39112 | 15.50054 | 31.31412 | 33.52715 | 8.267066 | 65.66746 | 0.3219236 | 0.1660727 | 1154.447 | 0 | 0 | 0 |  | Fe_Cr_Ni_Nb_Ti | Fe13Cr19Ni34Nb23Ti11 | 0.07034067 | -21.3736 | 7.17 | 20.56672
5263 | 10.09163 | 11.74469 | 31.82152 | 40.57177 | 5.770398 | 62.65269 | 0.3318341 | 0.168613 | 1155.501 | 0 | 0 | 0 |  | Fe_Cr_Ni_Nb_Ti | Fe12Cr15Ni36Nb29Ti8 | 0.07013151 | -22.738 | 7.23 | 18.21291
5264 | 7.252328 | 9.00298 | 31.33826 | 48.25955 | 4.146884 | 59.22052 | 0.3417205 | 0.1696779 | 1130.723 | 0 | 0 | 0 |  | Fe_Cr_Ni_Nb_Ti | Fe9Cr12Ni37Nb36Ti6 | 0.07023506 | -24.324 | 7.18 | 16.24161
5265 | 6.374223 | 42.53187 | 11.16643 | 5.30204 | 34.62544 | 72.82731 | 0.2767111 | 0.1401621 | 893.1114 | 0 | 0 | 0 |  | Fe_Cr_Ni_Nb_Ti | Fe6Cr43Ni10Nb3Ti38 | 0.07821757 | -13.546 | 5.73 | 27.19908
5266 | 10.54186 | 37.29673 | 14.40452 | 7.014923 | 30.74197 | 72.41 | 0.2817985 | 0.1467172 | 959.5082 | 0 | 0 | 0 |  | Fe_Cr_Ni_Nb_Ti | Fe10Cr38Ni13Nb4Ti34 | 0.07759421 | -15.25722 | 6 | 27.43759
5267 | 14.27694 | 31.33221 | 17.15004 | 11.87547 | 25.36534 | 71.35234 | 0.2899014 | 0.1517198 | 1012.829 | 0 | 0 | 0 |  | Fe_Cr_Ni_Nb_Ti | Fe14Cr33Ni16Nb7Ti29 | 0.07632278 | -16.56402 | 6.272727 | 27.05223
5268 | 16.65862 | 26.45806 | 19.5696 | 16.30181 | 21.01192 | 70.24151 | 0.2971777 | 0.1550388 | 1048.263 | 0 | 0 | 0 |  | Fe_Cr_Ni_Nb_Ti | Fe17Cr29Ni19Nb10Ti25 | 0.0750518 | -17.5484 | 6.5 | 26.30589
5269 | 17.84763 | 21.86437 | 20.73406 | 23.44034 | 16.1136 | 68.43748 | 0.3065664 | 0.1581998 | 1078.048 | 0 | 0 | 0 |  | Fe_Cr_Ni_Nb_Ti | Fe19Cr25Ni21Nb15Ti20 | 0.07364129 | -18.2572 | 6.67 | 24.74348
5270 | 17.1522 | 17.65044 | 22.77277 | 30.036 | 12.38859 | 66.21284 | 0.3159357 | 0.1618284 | 1104.196 | 0 | 0 | 0 |  | Fe_Cr_Ni_Nb_Ti | Fe19Cr21Ni24Nb20Ti16 | 0.07264463 | -19.4316 | 6.82 | 23.11947
5271 | 15.69288 | 13.79905 | 23.82549 | 37.70938 | 8.973196 | 63.44582 | 0.3261891 | 0.1645785 | 1113.43 | 0 | 0 | 0 |  | Fe_Cr_Ni_Nb_Ti | Fe18Cr17Ni26Nb26Ti12 | 0.0718896 | -20.64851 | 6.909091 | 20.95954
5272 | 13.84193 | 9.855101 | 23.96315 | 46.05453 | 6.285297 | 59.92033 | 0.3374953 | 0.1652207 | 1089.896 | 0 | 0 | 0 |  | Fe_Cr_Ni_Nb_Ti | Fe17Cr13Ni28Nb34Ti9 | 0.07141535 | -22.05705 | 6.930693 | 18.61386
5273 | 9.349262 | 7.979191 | 22.92938 | 55.73273 | 4.009433 | 56.2754 | 0.3483911 | 0.1635853 | 1036.979 | 0 | 0 | 0 |  | Fe_Cr_Ni_Nb_Ti | Fe12Cr11Ni28Nb43Ti6 | 0.07035552 | -23.0788 | 6.81 | 15.85528
5274 | 9.617182 | 34.82118 | 8.98532 | 5.33301 | 41.24331 | 67.83446 | 0.2849584 | 0.1404395 | 846.1571 | 0 | 0 | 0 |  | Fe_Cr_Ni_Nb_Ti | Fe9Cr35Ni8Nb3Ti45 | 0.0789102 | -13.8184 | 5.57 | 27.94477
5275 | 14.71493 | 30.33625 | 11.04761 | 8.742707 | 35.1585 | 67.9436 | 0.2900382 | 0.1482399 | 928.7302 | 0 | 0 | 0 |  | Fe_Cr_Ni_Nb_Ti | Fe14Cr31Ni10Nb5Ti39 | 0.07871382 | -15.34292 | 5.848485 | 28.21601
5276 | 19.316 | 25.55627 | 12.82281 | 13.53005 | 28.77486 | 67.64121 | 0.2966239 | 0.1535106 | 989.7912 | 0 | 0 | 0 |  | Fe_Cr_Ni_Nb_Ti | Fe19Cr27Ni12Nb8Ti33 | 0.07783004 | -16.44281 | 6.121212 | 27.86561
5277 | 21.35115 | 21.68603 | 14.28121 | 19.37429 | 23.30732 | 66.78893 | 0.3038712 | 0.156021 | 1020.92 | 0 | 0 | 0 |  | Fe_Cr_Ni_Nb_Ti | Fe22Cr24Ni14Nb12Ti28 | 0.07662704 | -17.2 | 6.32 | 27.00296
5278 | 22.33673 | 17.33039 | 15.65188 | 26.32104 | 18.35996 | 65.06133 | 0.3129688 | 0.1588731 | 1045.945 | 0 | 0 | 0 |  | Fe_Cr_Ni_Nb_Ti | Fe24Cr20Ni16Nb17Ti23 | 0.07540916 | -18.1032 | 6.49 | 25.73636
5279 | 22.36439 | 14.15912 | 16.92497 | 32.74052 | 13.811 | 63.63532 | 0.3208659 | 0.1608369 | 1064.139 | 0 | 0 | 0 |  | Fe_Cr_Ni_Nb_Ti | Fe25Cr17Ni18Nb22Ti18 | 0.07408386 | -18.842 | 6.64 | 23.84345
5280 | 20.30748 | 10.24138 | 17.78743 | 42.22911 | 9.434608 | 60.54264 | 0.3327195 | 0.1626625 | 1061.871 | 0 | 0 | 0 |  | Fe_Cr_Ni_Nb_Ti | Fe24Cr13Ni20Nb30Ti13 | 0.07287057 | -20.0596 | 6.72 | 21.22711
5281 | 17.71353 | 8.246035 | 16.92586 | 50.8993 | 6.215279 | 57.83059 | 0.342256 | 0.1615424 | 1030.255 | 0 | 0 | 0 |  | Fe_Cr_Ni_Nb_Ti | Fe22Cr11Ni20Nb38Ti9 | 0.07169594 | -20.5756 | 6.68 | 18.29617
5282 | 12.04859 | 5.60888 | 15.83012 | 62.63713 | 3.875279 | 53.04745 | 0.3560684 | 0.1557993 | 926.6324 | 0 | 0 | 0 |  | Fe_Cr_Ni_Nb_Ti | Fe16Cr8Ni20Nb50Ti6 | 0.06930843 | -21.2224 | 6.5 | 15.43503
5283 | 15.13358 | 25.16076 | 7.953349 | 5.394867 | 46.35744 | 63.20092 | 0.2944226 | 0.1437172 | 827.7002 | 0 | 0 | 0 |  | Fe_Cr_Ni_Nb_Ti | Fe14Cr25Ni7Nb3Ti50 | 0.07857555 | -14.77319 | 5.525253 | 28.61351
5284 | 21.68802 | 22.11559 | 8.684181 | 10.30855 | 37.20365 | 64.34609 | 0.298516 | 0.1505915 | 914.9604 | 0 | 0 | 0 |  | Fe_Cr_Ni_Nb_Ti | Fe21Cr23Ni8Nb6Ti42 | 0.0790451 | -15.8164 | 5.84 | 28.81163
5285 | 26.01817 | 18.63389 | 9.466385 | 14.98276 | 30.8988 | 64.34387 | 0.303844 | 0.1552598 | 970.9449 | 0 | 0 | 0 |  | Fe_Cr_Ni_Nb_Ti | Fe26Cr20Ni9Nb9Ti36 | 0.07854767 | -16.5304 | 6.07 | 28.4554
5286 | 27.23187 | 16.29904 | 11.24477 | 21.03336 | 24.19096 | 64.30914 | 0.3097257 | 0.1586238 | 1018.375 | 0 | 0 | 0 |  | Fe_Cr_Ni_Nb_Ti | Fe28Cr18Ni11Nb13Ti29 | 0.07727758 | -17.19294 | 6.292929 | 27.3784
5287 | 27.76772 | 13.78825 | 11.6745 | 27.71643 | 19.05311 | 63.33063 | 0.3167741 | 0.1593109 | 1030.21 | 0 | 0 | 0 |  | Fe_Cr_Ni_Nb_Ti | Fe30Cr16Ni12Nb18Ti24 | 0.07601928 | -17.5296 | 6.42 | 25.94147
5288 | 26.99241 | 10.53886 | 12.81287 | 36.21311 | 13.44275 | 61.51061 | 0.3264859 | 0.1603636 | 1038.395 | 0 | 0 | 0 |  | Fe_Cr_Ni_Nb_Ti | Fe31Cr13Ni14Nb25Ti18 | 0.07444424 | -18.33703 | 6.564356 | 23.58141
5289 | 25.11266 | 7.793662 | 13.19778 | 44.56226 | 9.333628 | 59.12152 | 0.3361918 | 0.1614158 | 1033.846 | 0 | 0 | 0 |  | Fe_Cr_Ni_Nb_Ti | Fe30Cr10Ni15Nb32Ti13 | 0.07316701 | -19.1132 | 6.62 | 20.96926
5290 | 20.64361 | 5.913879 | 12.5182 | 55.4763 | 5.448012 | 55.76446 | 0.3478515 | 0.1594111 | 987.3219 | 0 | 0 | 0 |  | Fe_Cr_Ni_Nb_Ti | Fe26Cr8Ni15Nb42Ti8 | 0.07136473 | -19.61596 | 6.545455 | 17.2334
5291 | 13.95639 | 4.10337 | 11.58108 | 67.20906 | 3.150105 | 51.19301 | 0.3610514 | 0.1501773 | 856.9901 | 0 | 0 | 0 |  | Fe_Cr_Ni_Nb_Ti | Fe19Cr6Ni15Nb55Ti5 | 0.06798455 | -19.5976 | 6.33 | 14.02106
5292 | 22.39366 | 16.87815 | 7.845888 | 5.321975 | 47.56033 | 60.58944 | 0.3014926 | 0.1482246 | 840.4409 | 0 | 0 | 0 |  | Fe_Cr_Ni_Nb_Ti | Fe21Cr17Ni7Nb3Ti52 | 0.07873183 | -16.2636 | 5.63 | 29.31143
5293 | 28.83122 | 15.33893 | 7.576022 | 10.27784 | 37.97599 | 62.2245 | 0.304152 | 0.1551441 | 933.0278 | 0 | 0 | 0 |  | Fe_Cr_Ni_Nb_Ti | Fe28Cr16Ni7Nb6Ti43 | 0.07943998 | -16.6188 | 5.92 | 29.29351
5294 | 32.94308 | 13.94157 | 7.344912 | 14.94647 | 30.82396 | 63.16103 | 0.3073083 | 0.1582918 | 986.1948 | 0 | 0 | 0 |  | Fe_Cr_Ni_Nb_Ti | Fe33Cr15Ni7Nb9Ti36 | 0.07891194 | -16.5708 | 6.13 | 28.56991
5295 | 34.11239 | 11.46893 | 7.96779 | 22.06904 | 24.38184 | 62.58396 | 0.3142298 | 0.1594781 | 1008.54 | 0 | 0 | 0 |  | Fe_Cr_Ni_Nb_Ti | Fe36Cr13Ni8Nb14Ti30 | 0.07769236 | -16.90815 | 6.29703 | 27.46985
5296 | 34.5787 | 9.319398 | 8.608071 | 28.76236 | 18.73148 | 61.88045 | 0.3209176 | 0.1606426 | 1027.801 | 0 | 0 | 0 |  | Fe_Cr_Ni_Nb_Ti | Fe38Cr11Ni9Nb19Ti24 | 0.07632411 | -17.22968 | 6.445545 | 25.81255
5297 | 33.35716 | 7.3556 | 9.226644 | 36.50827 | 13.55232 | 60.5533 | 0.328823 | 0.1615441 | 1036.997 | 0 | 0 | 0 |  | Fe_Cr_Ni_Nb_Ti | Fe38Cr9Ni10Nb25Ti18 | 0.07483576 | -17.6676 | 6.55 | 23.50553
5298 | 30.7641 | 5.418893 | 9.61332 | 45.64594 | 8.557746 | 58.49871 | 0.3383571 | 0.1613493 | 1027.584 | 0 | 0 | 0 |  | Fe_Cr_Ni_Nb_Ti | Fe37Cr7Ni11Nb33Ti12 | 0.07321241 | -18.2476 | 6.61 | 20.09378
5299 | 24.90853 | 3.623584 | 9.817879 | 56.97662 | 4.673389 | 54.89996 | 0.3506343 | 0.1585778 | 971.4234 | 0 | 0 | 0 |  | Fe_Cr_Ni_Nb_Ti | Fe32Cr5Ni12Nb44Ti7 | 0.07132698 | -19.0532 | 6.54 | 16.02342
5300 | 16.71602 | 2.70667 | 9.166946 | 68.91691 | 2.493451 | 50.44298 | 0.3633797 | 0.1487479 | 837.1146 | 0 | 0 | 0 |  | Fe_Cr_Ni_Nb_Ti | Fe23Cr4Ni12Nb57Ti4 | 0.06763449 | -18.7888 | 6.29 | 12.54751
5301 | 37.92117 | 9.542236 | 5.386272 | 10.23003 | 36.92028 | 61.18262 | 0.3081548 | 0.1600592 | 966.8454 | 0 | 0 | 0 |  | Fe_Cr_Ni_Nb_Ti | Fe37Cr10Ni5Nb6Ti42 | 0.0799566 | -16.8664 | 6.04 | 29.43654
5302 | 40.77262 | 9.258803 | 5.226284 | 14.88926 | 29.85303 | 62.36952 | 0.3104596 | 0.161613 | 1009.354 | 0 | 0 | 0 |  | Fe_Cr_Ni_Nb_Ti | Fe41Cr10Ni5Nb9Ti35 | 0.07918474 | -16.5576 | 6.23 | 28.50877
5303 | 42.17461 | 8.031765 | 6.044883 | 20.72944 | 23.0193 | 62.78259 | 0.3150507 | 0.1624744 | 1039.535 | 0 | 0 | 0 |  | Fe_Cr_Ni_Nb_Ti | Fe44Cr9Ni6Nb13Ti28 | 0.0776871 | -16.5892 | 6.43 | 27.02943
5304 | 41.42885 | 6.857258 | 6.773712 | 27.56822 | 17.37196 | 62.32449 | 0.3210646 | 0.162418 | 1050.891 | 0 | 0 | 0 |  | Fe_Cr_Ni_Nb_Ti | Fe45Cr8Ni7Nb18Ti22 | 0.07606686 | -16.716 | 6.56 | 25.10199
5305 | 39.36737 | 4.887033 | 7.356177 | 36.38394 | 12.00548 | 60.66075 | 0.3299853 | 0.162501 | 1050.612 | 0 | 0 | 0 |  | Fe_Cr_Ni_Nb_Ti | Fe45Cr6Ni8Nb25Ti16 | 0.07447902 | -17.1872 | 6.65 | 22.39732
5306 | 35.8978 | 3.886328 | 7.897326 | 44.44215 | 7.876398 | 58.93534 | 0.337898 | 0.1620733 | 1040.694 | 0 | 0 | 0 |  | Fe_Cr_Ni_Nb_Ti | Fe43Cr5Ni9Nb32Ti11 | 0.07313289 | -17.7068 | 6.68 | 19.27589
5307 | 29.44925 | 2.164621 | 8.960279 | 55.43765 | 3.988205 | 55.44571 | 0.3499537 | 0.1601461 | 994.2059 | 0 | 0 | 0 |  | Fe_Cr_Ni_Nb_Ti | Fe38Cr3Ni11Nb43Ti6 | 0.07156399 | -18.9056 | 6.643564 | 14.83365
5308 | 49.42752 | 5.522302 | 3.117154 | 14.80086 | 27.13216 | 62.60839 | 0.3122315 | 0.1646114 | 1044.094 | 0 | 0 | 0 |  | Fe_Cr_Ni_Nb_Ti | Fe50Cr6Ni3Nb9Ti32 | 0.07898384 | -16.1768 | 6.39 | 27.9419
5309 | 49.59004 | 5.327365 | 4.009492 | 20.62435 | 20.44875 | 63.29394 | 0.3160207 | 0.1637403 | 1061.851 | 0 | 0 | 0 |  | Fe_Cr_Ni_Nb_Ti | Fe52Cr6Ni4Nb13Ti25 | 0.07699378 | -15.9272 | 6.57 | 26.05686
5310 | 48.55635 | 4.264913 | 4.814801 | 27.43395 | 14.92999 | 62.83576 | 0.3219961 | 0.1631625 | 1068.594 | 0 | 0 | 0 |  | Fe_Cr_Ni_Nb_Ti | Fe53Cr5Ni5Nb18Ti19 | 0.075128 | -15.9956 | 6.7 | 23.74953
5311 | 47.13486 | 3.312046 | 5.608618 | 34.02828 | 9.916202 | 62.2345 | 0.32798 | 0.1627672 | 1074.239 | 0 | 0 | 0 |  | Fe_Cr_Ni_Nb_Ti | Fe53Cr4Ni6Nb23Ti13 | 0.0731859 | -16.12611 | 6.818182 | 20.58872
5312 | 42.0514 | 3.132135 | 7.071942 | 41.97372 | 5.770801 | 60.80674 | 0.335225 | 0.1624912 | 1071.353 | 0 | 0 | 0 |  | Fe_Cr_Ni_Nb_Ti | Fe50Cr4Ni8Nb30Ti8 | 0.0717782 | -16.8192 | 6.86 | 16.75231
5313 | 4.269741 | 37.36797 | 2.692719 | 46.88039 | 8.789181 | 68.79657 | 0.3095242 | 0.1344335 | 878.6149 | 0 | 0 | 0 |  | Fe_Cr_Ni_Nb_Ti | Fe5Cr47Ni3Nb33Ti12 | 0.07116201 | -9.262 | 5.65 | 18.63974
5314 | 4.104692 | 30.57318 | 4.314384 | 53.26243 | 7.745312 | 64.38014 | 0.3219326 | 0.1355858 | 856.4416 | 0 | 0 | 0 |  | Fe_Cr_Ni_Nb_Ti | Fe5Cr40Ni5Nb39Ti11 | 0.07055528 | -10.6488 | 5.69 | 18.41168
5315 | 3.205437 | 25.36742 | 5.896083 | 58.6578 | 6.873263 | 60.73911 | 0.3321823 | 0.1349422 | 820.9835 | 0 | 0 | 0 |  | Fe_Cr_Ni_Nb_Ti | Fe4Cr34Ni7Nb44Ti10 | 0.06944535 | -11.84206 | 5.717172 | 18.1059
5316 | 3.078457 | 19.3467 | 8.898237 | 62.73572 | 5.940886 | 57.24668 | 0.3423161 | 0.1378967 | 815.0768 | 0 | 0 | 0 |  | Fe_Cr_Ni_Nb_Ti | Fe4Cr27Ni11Nb49Ti9 | 0.06829858 | -14.2952 | 5.85 | 17.69181
5317 | 2.266336 | 15.47376 | 11.11653 | 66.60775 | 4.535621 | 54.77516 | 0.35008 | 0.1385665 | 798.579 | 0 | 0 | 0 |  | Fe_Cr_Ni_Nb_Ti | Fe3Cr22Ni14Nb53Ti7 | 0.06695737 | -16.07795 | 5.949495 | 16.29115
5318 | 5.562346 | 44.0197 | 2.923252 | 32.38708 | 15.10762 | 73.35976 | 0.2919518 | 0.1344089 | 893.2668 | 0 | 0 | 0 |  | Fe_Cr_Ni_Nb_Ti | Fe6Cr51Ni3Nb21Ti19 | 0.0730435 | -9.0936 | 5.65 | 21.80734
5319 | 6.210125 | 36.34336 | 4.662411 | 39.84849 | 12.93561 | 69.02673 | 0.3053705 | 0.1378151 | 900.432 | 0 | 0 | 0 |  | Fe_Cr_Ni_Nb_Ti | Fe7Cr44Ni5Nb27Ti17 | 0.07270026 | -10.6496 | 5.73 | 21.4986
5320 | 6.797213 | 30.06039 | 6.251399 | 45.23105 | 11.65995 | 65.4079 | 0.3160902 | 0.1405482 | 899.5396 | 0 | 0 | 0 |  | Fe_Cr_Ni_Nb_Ti | Fe8Cr38Ni7Nb32Ti16 | 0.07229819 | -12.12979 | 5.80198 | 21.37147
5321 | 6.655506 | 24.78627 | 8.744386 | 49.82409 | 9.989753 | 62.49874 | 0.3253924 | 0.1433517 | 904.1315 | 0 | 0 | 0 |  | Fe_Cr_Ni_Nb_Ti | Fe8Cr32Ni10Nb36Ti14 | 0.07161405 | -14.024 | 5.92 | 20.82402
5322 | 7.263889 | 19.53755 | 11.87662 | 53.7072 | 7.61474 | 60.10939 | 0.3340562 | 0.1481611 | 930.7293 | 0 | 0 | 0 |  | Fe_Cr_Ni_Nb_Ti | Fe9Cr26Ni14Nb40Ti11 | 0.07088628 | -16.4276 | 6.12 | 19.36905
5323 | 6.279995 | 15.34824 | 14.85183 | 57.46028 | 6.059649 | 57.65878 | 0.3419982 | 0.1510578 | 934.7216 | 0 | 0 | 0 |  | Fe_Cr_Ni_Nb_Ti | Fe8Cr21Ni18Nb44Ti9 | 0.07007933 | -18.5548 | 6.26 | 18.17993
5324 | 5.443208 | 11.58369 | 18.79849 | 59.50597 | 4.668642 | 55.87173 | 0.3481777 | 0.1549981 | 953.417 | 0 | 0 | 0 |  | Fe_Cr_Ni_Nb_Ti | Fe7Cr16Ni23Nb46Ti7 | 0.06957508 | -21.08438 | 6.464646 | 16.77619
5325 | 3.983909 | 48.21951 | 3.140573 | 19.88275 | 24.77325 | 74.37548 | 0.2802147 | 0.1321185 | 853.0151 | 0 | 0 | 0 |  | Fe_Cr_Ni_Nb_Ti | Fe4Cr52Ni3Nb12Ti29 | 0.07569596 | -8.9668 | 5.5 | 24.52978
5326 | 7.633029 | 40.86343 | 4.011485 | 25.39643 | 22.09563 | 71.42098 | 0.2907267 | 0.1366009 | 881.2035 | 0 | 0 | 0 |  | Fe_Cr_Ni_Nb_Ti | Fe8Cr46Ni4Nb16Ti27 | 0.07532278 | -10.24292 | 5.623762 | 24.57481
5327 | 9.247496 | 33.57831 | 5.831948 | 32.30645 | 19.0358 | 67.98688 | 0.3028062 | 0.1406719 | 902.0468 | 0 | 0 | 0 |  | Fe_Cr_Ni_Nb_Ti | Fe10Cr39Ni6Nb21Ti24 | 0.07467062 | -11.874 | 5.75 | 24.40717
5328 | 10.64616 | 28.08412 | 8.392524 | 36.89756 | 15.97963 | 65.84315 | 0.3115322 | 0.1456384 | 937.8176 | 0 | 0 | 0 |  | Fe_Cr_Ni_Nb_Ti | Fe12Cr34Ni9Nb25Ti21 | 0.07400084 | -13.76845 | 5.930693 | 23.82377
5329 | 11.3215 | 23.51412 | 11.89987 | 40.56621 | 12.69829 | 64.32999 | 0.3188597 | 0.1506967 | 980.8829 | 0 | 0 | 0 |  | Fe_Cr_Ni_Nb_Ti | Fe13Cr29Ni13Nb28Ti17 | 0.07320279 | -15.9092 | 6.16 | 22.68832
5330 | 11.8853 | 18.96983 | 15.16943 | 43.7814 | 10.19403 | 62.57214 | 0.326064 | 0.1553232 | 1014.11 | 0 | 0 | 0 |  | Fe_Cr_Ni_Nb_Ti | Fe14Cr24Ni17Nb31Ti14 | 0.07254733 | -17.9104 | 6.37 | 21.4986
5331 | 10.75611 | 14.63645 | 20.00221 | 46.79901 | 7.806212 | 60.73553 | 0.333422 | 0.1603405 | 1048.739 | 0 | 0 | 0 |  | Fe_Cr_Ni_Nb_Ti | Fe13Cr19Ni23Nb34Ti11 | 0.07179762 | -20.3836 | 6.62 | 19.989
5332 | 9.740424 | 11.33595 | 24.74189 | 48.61216 | 5.569578 | 59.62678 | 0.3387559 | 0.1640559 | 1078.43 | 0 | 0 | 0 |  | Fe_Cr_Ni_Nb_Ti | Fe12Cr15Ni29Nb36Ti8 | 0.07099384 | -22.3796 | 6.88 | 17.90084
5333 | 7.216709 | 8.958763 | 30.34153 | 49.35648 | 4.126517 | 58.80573 | 0.342659 | 0.1679282 | 1109.85 | 0 | 0 | 0 |  | Fe_Cr_Ni_Nb_Ti | Fe9Cr12Ni36Nb37Ti6 | 0.07031342 | -24.2856 | 7.13 | 16.2037
5334 | 6.09653 | 40.67898 | 3.203989 | 16.90352 | 33.11698 | 69.28462 | 0.2867145 | 0.1326859 | 806.1466 | 0 | 0 | 0 |  | Fe_Cr_Ni_Nb_Ti | Fe6Cr43Ni3Nb10Ti38 | 0.07715769 | -9.8444 | 5.38 | 26.37726
5335 | 9.962891 | 35.24837 | 4.188742 | 21.54639 | 29.0536 | 67.86214 | 0.2943091 | 0.1374372 | 847.3758 | 0 | 0 | 0 |  | Fe_Cr_Ni_Nb_Ti | Fe10Cr38Ni4Nb13Ti34 | 0.07674944 | -11.1507 | 5.545455 | 26.47351
5336 | 13.51707 | 29.6646 | 7.1038 | 25.69923 | 24.0153 | 66.86152 | 0.3018114 | 0.1445579 | 915.65 | 0 | 0 | 0 |  | Fe_Cr_Ni_Nb_Ti | Fe14Cr33Ni7Nb16Ti29 | 0.07619194 | -13.34272 | 5.818182 | 26.2074
5337 | 15.80487 | 25.10209 | 9.771925 | 29.38605 | 19.93506 | 65.85792 | 0.3084481 | 0.1500845 | 967.8658 | 0 | 0 | 0 |  | Fe_Cr_Ni_Nb_Ti | Fe17Cr29Ni10Nb19Ti25 | 0.07547834 | -15.0752 | 6.05 | 25.56149
5338 | 17.25207 | 21.13477 | 14.31585 | 31.72142 | 15.5759 | 65.55563 | 0.3137117 | 0.1559591 | 1032.251 | 0 | 0 | 0 |  | Fe_Cr_Ni_Nb_Ti | Fe19Cr25Ni15Nb21Ti20 | 0.07434793 | -17.1196 | 6.37 | 24.31049
5339 | 16.78105 | 17.26851 | 18.56666 | 35.26327 | 12.12052 | 64.3452 | 0.3204395 | 0.1601628 | 1070.932 | 0 | 0 | 0 |  | Fe_Cr_Ni_Nb_Ti | Fe19Cr21Ni20Nb24Ti16 | 0.07321884 | -18.91 | 6.62 | 22.86723
5340 | 15.69288 | 13.79905 | 23.82549 | 37.70938 | 8.973196 | 63.44582 | 0.3261891 | 0.1635914 | 1105.696 | 0 | 0 | 0 |  | Fe_Cr_Ni_Nb_Ti | Fe18Cr17Ni26Nb26Ti12 | 0.0718896 | -20.64851 | 6.909091 | 20.95954
5341 | 14.2689 | 10.15909 | 29.99567 | 39.09716 | 6.479174 | 62.5022 | 0.3315552 | 0.1668153 | 1132.986 | 0 | 0 | 0 |  | Fe_Cr_Ni_Nb_Ti | Fe17Cr13Ni34Nb28Ti9 | 0.07054784 | -22.28056 | 7.227723 | 18.88521
5342 | 10.07008 | 8.594381 | 37.92788 | 39.0891 | 4.318558 | 62.5594 | 0.3341959 | 0.1694171 | 1167.559 | 0 | 0 | 0 |  | Fe_Cr_Ni_Nb_Ti | Fe12Cr11Ni43Nb28Ti6 | 0.06867722 | -23.4028 | 7.56 | 16.42681
5343 | 9.312431 | 33.71776 | 3.262722 | 13.77071 | 39.93638 | 65.49389 | 0.2919488 | 0.1332802 | 770.9576 | 0 | 0 | 0 |  | Fe_Cr_Ni_Nb_Ti | Fe9Cr35Ni3Nb8Ti45 | 0.07733648 | -10.7404 | 5.32 | 27.31227
5344 | 14.25604 | 29.39021 | 5.351545 | 16.94013 | 34.06208 | 65.56047 | 0.2968685 | 0.1413304 | 852.4121 | 0 | 0 | 0 |  | Fe_Cr_Ni_Nb_Ti | Fe14Cr31Ni5Nb10Ti39 | 0.07767445 | -12.79829 | 5.59596 | 27.65538
5345 | 18.84658 | 24.9352 | 8.34079 | 19.80186 | 28.07557 | 65.7237 | 0.3018782 | 0.1494025 | 939.0013 | 0 | 0 | 0 |  | Fe_Cr_Ni_Nb_Ti | Fe19Cr27Ni8Nb12Ti33 | 0.0774621 | -14.88379 | 5.919192 | 27.47549
5346 | 21.1003 | 21.43124 | 12.09722 | 22.33777 | 23.03348 | 65.84123 | 0.3063674 | 0.1553461 | 1006.751 | 0 | 0 | 0 |  | Fe_Cr_Ni_Nb_Ti | Fe22Cr24Ni12Nb14Ti28 | 0.07662168 | -16.6176 | 6.22 | 26.83282
5347 | 22.46479 | 17.42975 | 16.72547 | 24.91477 | 18.46522 | 65.52863 | 0.311782 | 0.1601641 | 1061.742 | 0 | 0 | 0 |  | Fe_Cr_Ni_Nb_Ti | Fe24Cr20Ni17Nb16Ti23 | 0.07534425 | -18.3092 | 6.54 | 25.81066
5348 | 22.86554 | 14.4764 | 21.14961 | 27.38796 | 14.12049 | 65.48719 | 0.3163323 | 0.1629177 | 1100.677 | 0 | 0 | 0 |  | Fe_Cr_Ni_Nb_Ti | Fe25Cr17Ni22Nb18Ti18 | 0.07354011 | -19.3476 | 6.84 | 24.10207
5349 | 21.41748 | 10.80116 | 28.13951 | 29.69155 | 9.950298 | 65.03427 | 0.3221035 | 0.1647376 | 1127.384 | 0 | 0 | 0 |  | Fe_Cr_Ni_Nb_Ti | Fe24Cr13Ni30Nb20Ti13 | 0.07117107 | -20.6396 | 7.22 | 21.76672
5350 | 19.43913 | 9.049338 | 35.29197 | 29.39882 | 6.820751 | 65.7724 | 0.3240132 | 0.1642374 | 1139.992 | 0 | 0 | 0 |  | Fe_Cr_Ni_Nb_Ti | Fe22Cr11Ni38Nb20Ti9 | 0.06808125 | -20.7556 | 7.58 | 19.12355
5351 | 13.98349 | 6.509622 | 45.9308 | 29.07847 | 4.497619 | 65.61668 | 0.3277294 | 0.1647968 | 1150.896 | 0 | 0 | 0 |  | Fe_Cr_Ni_Nb_Ti | Fe16Cr8Ni50Nb20Ti6 | 0.06507083 | -21.1984 | 8 | 16.54207
5352 | 14.74313 | 24.5116 | 3.320635 | 12.26325 | 45.16139 | 61.4529 | 0.2998805 | 0.1350946 | 746.2292 | 0 | 0 | 0 |  | Fe_Cr_Ni_Nb_Ti | Fe14Cr25Ni3Nb7Ti50 | 0.07677988 | -12.07305 | 5.323232 | 28.08153
5353 | 21.41707 | 21.83929 | 6.431765 | 13.57302 | 36.73886 | 63.44612 | 0.3011533 | 0.1483534 | 888.8192 | 0 | 0 | 0 |  | Fe_Cr_Ni_Nb_Ti | Fe21Cr23Ni6Nb8Ti42 | 0.07853355 | -14.8084 | 5.74 | 28.59003
5354 | 26.01817 | 18.63389 | 9.466385 | 14.98276 | 30.8988 | 64.34387 | 0.303844 | 0.1557524 | 975.1249 | 0 | 0 | 0 |  | Fe_Cr_Ni_Nb_Ti | Fe26Cr20Ni9Nb9Ti36 | 0.07854767 | -16.5304 | 6.07 | 28.4554
5355 | 27.56022 | 16.49557 | 13.44951 | 18.01205 | 24.48265 | 65.24494 | 0.3072335 | 0.1598619 | 1038.544 | 0 | 0 | 0 |  | Fe_Cr_Ni_Nb_Ti | Fe28Cr18Ni13Nb11Ti29 | 0.07730554 | -17.7488 | 6.393939 | 27.54892
5356 | 28.74551 | 14.27378 | 18.1284 | 19.12828 | 19.72403 | 66.1198 | 0.3096362 | 0.1626296 | 1085.194 | 0 | 0 | 0 |  | Fe_Cr_Ni_Nb_Ti | Fe30Cr16Ni18Nb12Ti24 | 0.07555469 | -18.6528 | 6.72 | 26.38863
5357 | 28.67461 | 11.19565 | 24.30604 | 21.54318 | 14.28052 | 66.53008 | 0.3142165 | 0.162767 | 1105.53 | 0 | 0 | 0 |  | Fe_Cr_Ni_Nb_Ti | Fe31Cr13Ni25Nb14Ti18 | 0.07262216 | -19.33771 | 7.108911 | 24.26652
5358 | 27.51054 | 8.537839 | 30.84367 | 22.8831 | 10.22485 | 66.82396 | 0.3180141 | 0.16295 | 1123.342 | 0 | 0 | 0 |  | Fe_Cr_Ni_Nb_Ti | Fe30Cr10Ni32Nb15Ti13 | 0.06940639 | -19.528 | 7.47 | 21.87784
5359 | 23.76396 | 6.80778 | 40.34902 | 22.80775 | 6.271495 | 67.84037 | 0.3203446 | 0.1603885 | 1121.04 | 0 | 0 | 0 |  | Fe_Cr_Ni_Nb_Ti | Fe26Cr8Ni42Nb15Ti8 | 0.06441383 | -18.86665 | 7.909091 | 18.4232
5360 | 17.01925 | 5.003894 | 51.78305 | 22.35238 | 3.841425 | 68.07432 | 0.3233577 | 0.1564272 | 1087.82 | 0 | 0 | 0 |  | Fe_Cr_Ni_Nb_Ti | Fe19Cr6Ni55Nb15Ti5 | 0.06013307 | -18.3016 | 8.33 | 15.40747
5361 | 21.8235 | 16.44842 | 3.276911 | 12.10177 | 46.3494 | 58.93422 | 0.306731 | 0.1409021 | 769.4293 | 0 | 0 | 0 |  | Fe_Cr_Ni_Nb_Ti | Fe21Cr17Ni3Nb7Ti52 | 0.07683298 | -13.6556 | 5.43 | 28.79653
5362 | 28.65052 | 15.24279 | 6.453035 | 11.91567 | 37.73798 | 61.78769 | 0.3054441 | 0.1538275 | 918.2841 | 0 | 0 | 0 |  | Fe_Cr_Ni_Nb_Ti | Fe28Cr16Ni6Nb7Ti43 | 0.079176 | -16.1392 | 5.87 | 29.18493
5363 | 33.35093 | 14.11417 | 9.560372 | 11.76895 | 31.20557 | 64.06892 | 0.3047627 | 0.1600771 | 1009.534 | 0 | 0 | 0 |  | Fe_Cr_Ni_Nb_Ti | Fe33Cr15Ni9Nb7Ti36 | 0.07912044 | -17.2668 | 6.23 | 28.76039
5364 | 35.34315 | 11.88273 | 14.44671 | 13.06588 | 25.26153 | 65.31265 | 0.306936 | 0.1634908 | 1066.986 | 0 | 0 | 0 |  | Fe_Cr_Ni_Nb_Ti | Fe36Cr13Ni14Nb8Ti30 | 0.07762946 | -18.33389 | 6.594059 | 27.96324
5365 | 36.61972 | 9.869479 | 19.24524 | 14.42845 | 19.83711 | 66.47093 | 0.3091916 | 0.1634467 | 1092.212 | 0 | 0 | 0 |  | Fe_Cr_Ni_Nb_Ti | Fe38Cr11Ni19Nb9Ti24 | 0.07511971 | -18.62562 | 6.940594 | 26.52985
5366 | 36.28342 | 8.00087 | 25.09013 | 15.88438 | 14.7412 | 67.51525 | 0.3118007 | 0.1615611 | 1099.629 | 0 | 0 | 0 |  | Fe_Cr_Ni_Nb_Ti | Fe38Cr9Ni25Nb10Ti18 | 0.0715461 | -18.4716 | 7.3 | 24.44095
5367 | 34.64581 | 6.102631 | 32.47889 | 17.13513 | 9.637534 | 68.64877 | 0.3146363 | 0.1562343 | 1072.1 | 0 | 0 | 0 |  | Fe_Cr_Ni_Nb_Ti | Fe37Cr7Ni33Nb11Ti12 | 0.06630282 | -17.5964 | 7.71 | 21.23299
5368 | 29.39286 | 4.275944 | 42.47984 | 18.33661 | 5.514747 | 69.21735 | 0.3183495 | 0.1502742 | 1029.535 | 0 | 0 | 0 |  | Fe_Cr_Ni_Nb_Ti | Fe32Cr5Ni44Nb12Ti7 | 0.06055691 | -16.634 | 8.14 | 17.34676
5369 | 20.9034 | 3.384693 | 54.45055 | 18.1433 | 3.118062 | 69.64874 | 0.3209088 | 0.1454269 | 990.2557 | 0 | 0 | 0 |  | Fe_Cr_Ni_Nb_Ti | Fe23Cr4Ni57Nb12Ti4 | 0.05552677 | -15.6568 | 8.54 | 14.02106
5370 | 38.16073 | 9.602516 | 6.504358 | 8.578883 | 37.15351 | 61.61833 | 0.3068741 | 0.1611986 | 980.3408 | 0 | 0 | 0 |  | Fe_Cr_Ni_Nb_Ti | Fe37Cr10Ni6Nb5Ti42 | 0.08016321 | -17.2808 | 6.09 | 29.54048
5371 | 41.79082 | 9.49002 | 9.642237 | 8.478379 | 30.59854 | 64.18892 | 0.3053945 | 0.1644939 | 1050.402 | 0 | 0 | 0 |  | Fe_Cr_Ni_Nb_Ti | Fe41Cr10Ni9Nb5Ti35 | 0.07936855 | -17.7112 | 6.43 | 28.87542
5372 | 43.98212 | 8.375989 | 13.65857 | 9.977472 | 24.00585 | 66.05615 | 0.3064199 | 0.1645773 | 1086.294 | 0 | 0 | 0 |  | Fe_Cr_Ni_Nb_Ti | Fe44Cr9Ni13Nb6Ti28 | 0.07696085 | -17.7652 | 6.78 | 27.58695
5373 | 44.16856 | 7.310731 | 18.56998 | 11.42996 | 18.52077 | 67.53948 | 0.3079404 | 0.1619342 | 1090.055 | 0 | 0 | 0 |  | Fe_Cr_Ni_Nb_Ti | Fe45Cr8Ni18Nb7Ti22 | 0.07361474 | -17.5256 | 7.11 | 25.86813
5374 | 43.31282 | 5.376818 | 25.29195 | 12.80972 | 13.20869 | 68.71132 | 0.3106335 | 0.156373 | 1061.369 | 0 | 0 | 0 |  | Fe_Cr_Ni_Nb_Ti | Fe45Cr6Ni25Nb8Ti16 | 0.06888446 | -16.9288 | 7.5 | 23.4032
5375 | 40.68234 | 4.404307 | 31.82187 | 14.1653 | 8.926184 | 69.77046 | 0.3128213 | 0.1496542 | 1016.388 | 0 | 0 | 0 |  | Fe_Cr_Ni_Nb_Ti | Fe43Cr5Ni32Nb9Ti11 | 0.06371763 | -15.9128 | 7.83 | 20.43991
5376 | 34.72365 | 2.552308 | 41.29985 | 16.72169 | 4.702499 | 69.87486 | 0.3177394 | 0.1413589 | 945.4057 | 0 | 0 | 0 |  | Fe_Cr_Ni_Nb_Ti | Fe38Cr3Ni43Nb11Ti6 | 0.05791513 | -15.01578 | 8.227723 | 16.10121
5377 | 51.29088 | 5.730486 | 9.704003 | 5.119614 | 28.15502 | 65.40391 | 0.3046302 | 0.1663742 | 1083.287 | 0 | 0 | 0 |  | Fe_Cr_Ni_Nb_Ti | Fe50Cr6Ni9Nb3Ti32 | 0.07854573 | -17.3384 | 6.69 | 28.45681
5378 | 52.34166 | 5.622967 | 13.7539 | 6.698074 | 21.5834 | 67.62553 | 0.3048777 | 0.1622835 | 1082.769 | 0 | 0 | 0 |  | Fe_Cr_Ni_Nb_Ti | Fe52Cr6Ni13Nb4Ti25 | 0.07488183 | -16.6364 | 7.02 | 26.73032
5379 | 52.37723 | 4.600518 | 18.69723 | 8.220201 | 16.10482 | 69.18265 | 0.306421 | 0.1560687 | 1051.073 | 0 | 0 | 0 |  | Fe_Cr_Ni_Nb_Ti | Fe53Cr5Ni18Nb5Ti19 | 0.07033061 | -15.7928 | 7.35 | 24.59654
5380 | 51.94511 | 3.65005 | 23.69381 | 9.782859 | 10.92818 | 70.72361 | 0.3080905 | 0.1484346 | 1004.826 | 0 | 0 | 0 |  | Fe_Cr_Ni_Nb_Ti | Fe53Cr4Ni23Nb6Ti13 | 0.06431761 | -14.31527 | 7.676768 | 21.55187
5381 | 47.42615 | 3.532466 | 29.90938 | 12.62361 | 6.50839 | 71.62739 | 0.3108439 | 0.1388868 | 928.679 | 1 | 0 | 0 |  | Fe_Cr_Ni_Nb_Ti | Fe50Cr4Ni30Nb8Ti8 | 0.05841505 | -13.264 | 7.96 | 17.80899
5382 | 31.68085 | 42.00982 | 3.027209 | 19.16505 | 4.117073 | 84.64699 | 0.2772278 | 0.1253479 | 890.2717 | 0 | 0 | 0 |  | Fe_Cr_Ni_Nb_Ti | Fe33Cr47Ni3Nb12Ti5 | 0.05697612 | -7.582 | 6.56 | 13.23782
5383 | 37.46932 | 35.78008 | 5.049164 | 17.58125 | 4.120187 | 83.14711 | 0.2814816 | 0.1263252 | 889.976 | 0 | 0 | 0 |  | Fe_Cr_Ni_Nb_Ti | Fe39Cr40Ni5Nb11Ti5 | 0.05606414 | -8.1696 | 6.77 | 13.51851
5384 | 42.68539 | 30.7097 | 7.137775 | 16.13884 | 3.328298 | 82.47962 | 0.2846083 | 0.1237506 | 859.0414 | 0 | 0 | 0 |  | Fe_Cr_Ni_Nb_Ti | Fe44Cr34Ni7Nb10Ti4 | 0.05334815 | -8.220386 | 6.989899 | 12.66217
5385 | 47.06867 | 24.14736 | 11.10623 | 14.38216 | 3.295577 | 80.84634 | 0.2893991 | 0.1233371 | 843.6256 | 0 | 0 | 0 |  | Fe_Cr_Ni_Nb_Ti | Fe49Cr27Ni11Nb9Ti4 | 0.05191907 | -8.7052 | 7.25 | 12.8841
5386 | 51.74953 | 19.99969 | 14.36802 | 11.37036 | 2.512392 | 81.08348 | 0.2904954 | 0.1137096 | 746.8121 | 0 | 0 | 0 |  | Fe_Cr_Ni_Nb_Ti | Fe53Cr22Ni14Nb7Ti3 | 0.04676863 | -7.898378 | 7.505051 | 11.77104
5387 | 19.37433 | 43.80741 | 2.909155 | 29.16129 | 4.74782 | 80.62273 | 0.2853536 | 0.1340646 | 962.961 | 0 | 0 | 0 |  | Fe_Cr_Ni_Nb_Ti | Fe21Cr51Ni3Nb19Ti6 | 0.06394022 | -8.7324 | 6.23 | 14.12232
5388 | 25.11482 | 38.10562 | 4.888488 | 26.30637 | 5.584702 | 79.31464 | 0.2882685 | 0.1371251 | 981.7178 | 0 | 0 | 0 |  | Fe_Cr_Ni_Nb_Ti | Fe27Cr44Ni5Nb17Ti7 | 0.0639808 | -9.7936 | 6.43 | 15.34242
5389 | 29.57041 | 32.69348 | 6.798979 | 24.59649 | 6.34064 | 77.68284 | 0.2919839 | 0.140412 | 1001.239 | 0 | 0 | 0 |  | Fe_Cr_Ni_Nb_Ti | Fe32Cr38Ni7Nb16Ti8 | 0.06444403 | -10.79031 | 6.594059 | 16.38666
5390 | 33.81676 | 27.98656 | 9.873422 | 21.87778 | 6.445478 | 77.04252 | 0.2941288 | 0.1412937 | 1002.767 | 0 | 0 | 0 |  | Fe_Cr_Ni_Nb_Ti | Fe36Cr32Ni10Nb14Ti8 | 0.0633759 | -11.5104 | 6.82 | 16.76305
5391 | 38.11661 | 23.06735 | 14.02234 | 17.43784 | 7.355844 | 76.51206 | 0.2953092 | 0.141283 | 992.8951 | 0 | 0 | 0 |  | Fe_Cr_Ni_Nb_Ti | Fe40Cr26Ni14Nb11Ti9 | 0.06240717 | -12.136 | 7.07 | 17.90084
5392 | 42.18383 | 18.74488 | 18.13861 | 14.35429 | 6.578381 | 76.62435 | 0.2966782 | 0.1372977 | 951.8501 | 0 | 0 | 0 |  | Fe_Cr_Ni_Nb_Ti | Fe44Cr21Ni18Nb9Ti8 | 0.0591904 | -11.8916 | 7.35 | 17.34906
5393 | 44.78163 | 14.50214 | 23.53467 | 11.33668 | 5.844882 | 76.64292 | 0.2983306 | 0.1305989 | 882.9665 | 0 | 0 | 0 |  | Fe_Cr_Ni_Nb_Ti | Fe46Cr16Ni23Nb7Ti7 | 0.05548659 | -11.42292 | 7.646465 | 16.77619
5394 | 10.41284 | 42.01082 | 2.736196 | 41.86311 | 2.977031 | 75.73511 | 0.2985151 | 0.1367806 | 968.6665 | 0 | 0 | 0 |  | Fe_Cr_Ni_Nb_Ti | Fe12Cr52Ni3Nb29Ti4 | 0.06687029 | -9.1928 | 5.99 | 12.07104
5395 | 13.93597 | 37.30311 | 3.661975 | 39.12251 | 5.976443 | 73.50158 | 0.3012272 | 0.1402063 | 977.2598 | 0 | 0 | 0 |  | Fe_Cr_Ni_Nb_Ti | Fe16Cr46Ni4Nb27Ti8 | 0.06907203 | -10.36683 | 6.049505 | 15.97653
5396 | 18.72988 | 32.38548 | 5.624774 | 35.61005 | 7.649821 | 72.28348 | 0.3031145 | 0.1448061 | 1007.003 | 0 | 0 | 0 |  | Fe_Cr_Ni_Nb_Ti | Fe21Cr39Ni6Nb24Ti10 | 0.06988845 | -11.826 | 6.22 | 17.84685
5397 | 22.45314 | 28.4306 | 8.496064 | 31.37633 | 9.243872 | 71.68979 | 0.3036136 | 0.1483307 | 1031.457 | 0 | 0 | 0 |  | Fe_Cr_Ni_Nb_Ti | Fe25Cr34Ni9Nb21Ti12 | 0.07034455 | -13.23086 | 6.405941 | 19.44379
5398 | 25.90302 | 24.97816 | 12.64078 | 26.16298 | 10.31505 | 71.88546 | 0.3028113 | 0.1510254 | 1054.216 | 0 | 0 | 0 |  | Fe_Cr_Ni_Nb_Ti | Fe28Cr29Ni13Nb17Ti13 | 0.06994353 | -14.4704 | 6.65 | 20.53387
5399 | 29.10482 | 20.97899 | 16.77608 | 21.86639 | 11.27371 | 71.58958 | 0.3033364 | 0.1531277 | 1067.71 | 0 | 0 | 0 |  | Fe_Cr_Ni_Nb_Ti | Fe31Cr24Ni17Nb14Ti14 | 0.06960976 | -15.5032 | 6.88 | 21.4986
5400 | 32.28429 | 16.79717 | 22.95506 | 17.37604 | 10.58745 | 72.11058 | 0.3037037 | 0.1523883 | 1063.457 | 0 | 0 | 0 |  | Fe_Cr_Ni_Nb_Ti | Fe34Cr19Ni23Nb11Ti13 | 0.06716447 | -15.8912 | 7.23 | 21.33635
5401 | 34.59933 | 13.42229 | 29.29553 | 12.7909 | 9.891954 | 72.94679 | 0.3033035 | 0.1479175 | 1023.666 | 0 | 0 | 0 |  | Fe_Cr_Ni_Nb_Ti | Fe36Cr15Ni29Nb8Ti12 | 0.06392966 | -15.4692 | 7.56 | 21.03236
5402 | 35.67556 | 10.7726 | 36.48462 | 9.624233 | 7.442987 | 74.43329 | 0.3032266 | 0.1360995 | 920.0078 | 1 | 0 | 0 |  | Fe_Cr_Ni_Nb_Ti | Fe37Cr12Ni36Nb6Ti9 | 0.05754082 | -13.7268 | 7.94 | 19.05256
5403 | 8.227021 | 32.93678 | 2.594192 | 52.00822 | 4.233792 | 67.65209 | 0.3170211 | 0.1381564 | 917.6969 | 0 | 0 | 0 |  | Fe_Cr_Ni_Nb_Ti | Fe10Cr43Ni3Nb38Ti6 | 0.06974068 | -10.1324 | 5.82 | 14.29126
5404 | 11.04287 | 30.05331 | 3.571387 | 48.04668 | 7.285751 | 66.66327 | 0.3168626 | 0.1415276 | 931.7758 | 0 | 0 | 0 |  | Fe_Cr_Ni_Nb_Ti | Fe13Cr38Ni4Nb34Ti10 | 0.07114145 | -11.20212 | 5.878788 | 17.77376
5405 | 13.9941 | 26.87256 | 6.435188 | 42.19575 | 10.5024 | 66.19193 | 0.315571 | 0.1462739 | 962.6985 | 0 | 0 | 0 |  | Fe_Cr_Ni_Nb_Ti | Fe16Cr33Ni7Nb29Ti14 | 0.07249365 | -13.15866 | 6.030303 | 20.64069
5406 | 16.86165 | 23.96153 | 9.327918 | 36.909 | 12.9399 | 65.98881 | 0.3143635 | 0.1503301 | 991.8323 | 0 | 0 | 0 |  | Fe_Cr_Ni_Nb_Ti | Fe19Cr29Ni10Nb25Ti17 | 0.07346182 | -14.8712 | 6.19 | 22.46308
5407 | 19.15876 | 21.23529 | 14.38393 | 30.35455 | 14.86748 | 66.48161 | 0.3120687 | 0.1555389 | 1039.194 | 0 | 0 | 0 |  | Fe_Cr_Ni_Nb_Ti | Fe21Cr25Ni15Nb20Ti19 | 0.07399512 | -16.9292 | 6.44 | 23.8797
5408 | 22.32821 | 18.18997 | 19.55739 | 24.76329 | 15.16114 | 67.29982 | 0.3104916 | 0.1595388 | 1082.823 | 0 | 0 | 0 |  | Fe_Cr_Ni_Nb_Ti | Fe24Cr21Ni20Nb16Ti19 | 0.07355241 | -18.2948 | 6.74 | 24.34646
5409 | 24.86667 | 15.13782 | 26.137 | 19.09287 | 14.76564 | 68.42736 | 0.3089173 | 0.1603213 | 1099.734 | 0 | 0 | 0 |  | Fe_Cr_Ni_Nb_Ti | Fe26Cr17Ni26Nb12Ti18 | 0.07208197 | -19.06499 | 7.090909 | 24.45363
5410 | 26.56705 | 11.48415 | 33.90803 | 14.20606 | 13.83471 | 69.27656 | 0.3087084 | 0.1600654 | 1105.702 | 0 | 0 | 0 |  | Fe_Cr_Ni_Nb_Ti | Fe28Cr13Ni34Nb9Ti17 | 0.06968065 | -19.19655 | 7.475248 | 24.25197
5411 | 26.99781 | 9.874913 | 43.579 | 9.624264 | 9.924015 | 72.26721 | 0.3063923 | 0.1460758 | 998.9603 | 0 | 0 | 0 |  | Fe_Cr_Ni_Nb_Ti | Fe28Cr11Ni43Nb6Ti12 | 0.06207961 | -16.5876 | 7.98 | 21.67948
5412 | 6.333094 | 25.7967 | 2.496235 | 59.26309 | 6.110886 | 61.23185 | 0.3313721 | 0.1336763 | 815.7198 | 0 | 0 | 0 |  | Fe_Cr_Ni_Nb_Ti | Fe8Cr35Ni3Nb45Ti9 | 0.06949006 | -10.1848 | 5.65 | 16.97174
5413 | 8.264085 | 23.8521 | 4.343132 | 53.61733 | 9.923354 | 60.9565 | 0.3290185 | 0.138475 | 845.7374 | 0 | 0 | 0 |  | Fe_Cr_Ni_Nb_Ti | Fe10Cr31Ni5Nb39Ti14 | 0.0709909 | -11.7637 | 5.727273 | 20.54258
5414 | 10.27911 | 21.53319 | 7.202822 | 47.02558 | 13.9593 | 60.78973 | 0.3263916 | 0.1436883 | 879.8846 | 0 | 0 | 0 |  | Fe_Cr_Ni_Nb_Ti | Fe12Cr27Ni8Nb33Ti19 | 0.07258193 | -13.89817 | 5.848485 | 23.36196
5415 | 12.23691 | 19.53103 | 11.02461 | 40.71436 | 16.49309 | 61.24933 | 0.3235491 | 0.149548 | 930.0312 | 0 | 0 | 0 |  | Fe_Cr_Ni_Nb_Ti | Fe14Cr24Ni12Nb28Ti22 | 0.07394929 | -16.2736 | 6.04 | 24.91265
5416 | 14.37083 | 16.72483 | 16.04904 | 34.36651 | 18.4888 | 61.63519 | 0.3215052 | 0.1567947 | 993.4605 | 0 | 0 | 0 |  | Fe_Cr_Ni_Nb_Ti | Fe16Cr20Ni17Nb23Ti24 | 0.07508989 | -18.8584 | 6.29 | 26.17079
5417 | 16.61456 | 14.6095 | 21.34407 | 27.63978 | 19.7921 | 62.67893 | 0.3183384 | 0.1628858 | 1055.698 | 0 | 0 | 0 |  | Fe_Cr_Ni_Nb_Ti | Fe18Cr17Ni22Nb18Ti25 | 0.07581736 | -20.7588 | 6.56 | 26.99537
5418 | 18.89509 | 11.4349 | 29.79055 | 20.43187 | 19.44759 | 64.16379 | 0.3158015 | 0.1674131 | 1113.648 | 0 | 0 | 0 |  | Fe_Cr_Ni_Nb_Ti | Fe20Cr13Ni30Nb13Ti24 | 0.07543055 | -22.4612 | 6.99 | 27.30769
5419 | 19.22625 | 9.845263 | 38.39604 | 14.39305 | 18.1394 | 66.18206 | 0.312732 | 0.1677435 | 1139.5 | 1 | 0 | 0 |  | Fe_Cr_Ni_Nb_Ti | Fe20Cr11Ni38Nb9Ti22 | 0.07355442 | -22.6148 | 7.39 | 27.03239
5420 | 19.28503 | 7.182082 | 50.67556 | 9.624703 | 13.23262 | 69.09729 | 0.3114395 | 0.1591572 | 1093.38 | 0 | 0 | 0 |  | Fe_Cr_Ni_Nb_Ti | Fe20Cr8Ni50Nb6Ti16 | 0.06698025 | -20.144 | 8.02 | 24.5935
5421 | 5.442534 | 18.09728 | 2.451673 | 64.67239 | 9.336128 | 54.93647 | 0.3448988 | 0.1258806 | 684.827 | 0 | 0 | 0 |  | Fe_Cr_Ni_Nb_Ti | Fe7Cr25Ni3Nb50Ti14 | 0.06650754 | -9.704316 | 5.474747 | 20.56046
5422 | 6.472339 | 17.32484 | 5.102238 | 56.52835 | 14.57224 | 55.52654 | 0.3394374 | 0.1304894 | 717.2683 | 0 | 0 | 0 |  | Fe_Cr_Ni_Nb_Ti | Fe8Cr23Ni6Nb42Ti21 | 0.06877528 | -11.9308 | 5.56 | 24.09378
5423 | 7.545902 | 15.61237 | 7.931392 | 50.21309 | 18.69725 | 55.54112 | 0.3364841 | 0.1359001 | 752.8348 | 0 | 0 | 0 |  | Fe_Cr_Ni_Nb_Ti | Fe9Cr20Ni9Nb36Ti26 | 0.07033395 | -14.1928 | 5.66 | 26.1937
5424 | 9.676065 | 14.74174 | 12.01954 | 42.43751 | 21.12515 | 56.99152 | 0.3311581 | 0.1465243 | 849.4602 | 0 | 0 | 0 |  | Fe_Cr_Ni_Nb_Ti | Fe11Cr18Ni13Nb29Ti28 | 0.07296449 | -17.16968 | 5.888889 | 27.27871
5425 | 10.7649 | 13.36346 | 16.97226 | 35.81673 | 23.08266 | 57.96039 | 0.3275371 | 0.1538656 | 917.6332 | 0 | 0 | 0 |  | Fe_Cr_Ni_Nb_Ti | Fe12Cr16Ni18Nb24Ti30 | 0.07472007 | -19.9344 | 6.12 | 28.23402
5426 | 12.85418 | 11.11296 | 24.12651 | 27.49378 | 24.41257 | 59.42711 | 0.3233359 | 0.1635743 | 1015.021 | 1 | 0 | 0 |  | Fe_Cr_Ni_Nb_Ti | Fe14Cr13Ni25Nb18Ti31 | 0.07646292 | -22.95265 | 6.475248 | 29.08229
5427 | 14.24463 | 8.841582 | 31.94097 | 20.53757 | 24.43525 | 60.89548 | 0.3202457 | 0.1698937 | 1087.533 | 1 | 0 | 0 |  | Fe_Cr_Ni_Nb_Ti | Fe15Cr10Ni32Nb13Ti30 | 0.07712087 | -24.972 | 6.85 | 29.53574
5428 | 14.67669 | 7.287808 | 43.1941 | 13.02185 | 21.81955 | 63.83865 | 0.3158821 | 0.1728932 | 1153.012 | 1 | 0 | 0 |  | Fe_Cr_Ni_Nb_Ti | Fe15Cr8Ni42Nb8Ti26 | 0.07563644 | -25.33211 | 7.393939 | 29.05336
5429 | 14.56166 | 5.423017 | 56.12037 | 8.074867 | 15.82009 | 67.44851 | 0.3135247 | 0.1654741 | 1132.48 | 1 | 0 | 0 |  | Fe_Cr_Ni_Nb_Ti | Fe15Cr6Ni55Nb5Ti19 | 0.0693843 | -22.2952 | 8.07 | 26.50943
5430 | 5.364014 | 12.12861 | 2.416303 | 66.28893 | 13.80215 | 50.48787 | 0.3533015 | 0.1142835 | 548.8279 | 0 | 0 | 0 |  | Fe_Cr_Ni_Nb_Ti | Fe7Cr17Ni3Nb52Ti21 | 0.06213783 | -8.8916 | 5.32 | 24.08319
5431 | 5.656423 | 12.03743 | 5.096046 | 57.80403 | 19.40607 | 51.40608 | 0.3469071 | 0.1210246 | 597.5963 | 0 | 0 | 0 |  | Fe_Cr_Ni_Nb_Ti | Fe7Cr16Ni6Nb43Ti28 | 0.06481792 | -11.272 | 5.39 | 26.70506
5432 | 5.901261 | 11.77357 | 7.974942 | 50.4888 | 23.86143 | 52.2048 | 0.3417144 | 0.1274935 | 645.8763 | 0 | 0 | 0 |  | Fe_Cr_Ni_Nb_Ti | Fe7Cr15Ni9Nb36Ti33 | 0.06710142 | -13.6476 | 5.48 | 28.21064
5433 | 6.920198 | 10.46989 | 12.72902 | 43.17134 | 26.70956 | 53.1475 | 0.337498 | 0.1373083 | 725.22 | 0 | 0 | 0 |  | Fe_Cr_Ni_Nb_Ti | Fe8Cr13Ni14Nb30Ti36 | 0.07013294 | -17.41947 | 5.70297 | 29.27045
5434 | 8.055072 | 9.166207 | 17.87388 | 35.73419 | 29.17065 | 54.23325 | 0.3331904 | 0.1479375 | 815.5763 | 1 | 0 | 0 |  | Fe_Cr_Ni_Nb_Ti | Fe9Cr11Ni19Nb24Ti38 | 0.07289028 | -20.81129 | 5.940594 | 30.16115
5435 | 9.328902 | 7.817055 | 24.5137 | 27.93501 | 30.40534 | 55.79776 | 0.32858 | 0.1601348 | 929.7146 | 1 | 0 | 0 |  | Fe_Cr_Ni_Nb_Ti | Fe10Cr9Ni25Nb18Ti38 | 0.07560161 | -24.166 | 6.26 | 30.86357
5436 | 10.58699 | 6.272604 | 33.38351 | 19.21351 | 30.54338 | 57.9423 | 0.3234255 | 0.1702543 | 1040.639 | 1 | 0 | 0 |  | Fe_Cr_Ni_Nb_Ti | Fe11Cr7Ni33Nb12Ti37 | 0.07774078 | -27.0316 | 6.68 | 31.42992
5437 | 11.76534 | 4.564184 | 45.34339 | 11.41739 | 26.90969 | 61.15988 | 0.3188026 | 0.1778036 | 1154.508 | 1 | 0 | 0 |  | Fe_Cr_Ni_Nb_Ti | Fe12Cr5Ni44Nb7Ti32 | 0.07769882 | -27.986 | 7.29 | 31.09518
5438 | 11.76268 | 3.650524 | 58.72706 | 6.522753 | 19.33698 | 65.5427 | 0.3152945 | 0.1722878 | 1169.362 | 1 | 0 | 0 |  | Fe_Cr_Ni_Nb_Ti | Fe12Cr4Ni57Nb4Ti23 | 0.07234437 | -24.7076 | 8.02 | 28.57884
5439 | 4.090897 | 7.617609 | 5.159862 | 57.16677 | 25.96486 | 47.89883 | 0.3520889 | 0.1073431 | 463.4654 | 0 | 0 | 0 |  | Fe_Cr_Ni_Nb_Ti | Fe5Cr10Ni6Nb42Ti37 | 0.05849933 | -9.9148 | 5.18 | 28.9351
5440 | 4.267613 | 7.946669 | 8.074131 | 49.69685 | 30.01474 | 49.12412 | 0.3461002 | 0.1164254 | 529.8944 | 0 | 0 | 0 |  | Fe_Cr_Ni_Nb_Ti | Fe5Cr10Ni9Nb35Ti41 | 0.06211269 | -12.748 | 5.29 | 29.74744
5441 | 5.339846 | 7.457445 | 12.16071 | 41.45542 | 33.58658 | 50.43073 | 0.3403138 | 0.1283451 | 620.5563 | 0 | 0 | 0 |  | Fe_Cr_Ni_Nb_Ti | Fe6Cr9Ni13Nb28Ti44 | 0.06629369 | -16.4868 | 5.48 | 30.4959
5442 | 6.447848 | 6.860832 | 17.4272 | 33.71205 | 35.55207 | 51.97785 | 0.3350022 | 0.1416577 | 730.8377 | 0 | 0 | 0 |  | Fe_Cr_Ni_Nb_Ti | Fe7Cr8Ni18Nb22Ti45 | 0.07045875 | -20.4548 | 5.74 | 31.14482
5443 | 7.61344 | 5.316334 | 25.00744 | 25.33125 | 36.73154 | 53.60066 | 0.3302271 | 0.1564189 | 860.8455 | 1 | 0 | 0 |  | Fe_Cr_Ni_Nb_Ti | Fe8Cr6Ni25Nb16Ti45 | 0.07436705 | -24.8652 | 6.1 | 31.95293
5444 | 8.78301 | 4.542982 | 32.82382 | 17.85827 | 35.99192 | 55.82449 | 0.3251613 | 0.1679585 | 982.6819 | 1 | 0 | 0 |  | Fe_Cr_Ni_Nb_Ti | Fe9Cr5Ni32Nb11Ti43 | 0.07734934 | -27.8272 | 6.49 | 32.42514
5445 | 10.83061 | 2.75012 | 44.50072 | 9.827823 | 32.09073 | 59.05088 | 0.320287 | 0.1793901 | 1129.803 | 1 | 0 | 0 |  | Fe_Cr_Ni_Nb_Ti | Fe11Cr3Ni43Nb6Ti38 | 0.07890357 | -29.5822 | 7.108911 | 32.45804
5446 | 2.627755 | 4.89311 | 8.285991 | 46.62936 | 37.56379 | 46.82703 | 0.3478932 | 0.1048645 | 426.8174 | 0 | 0 | 0 |  | Fe_Cr_Ni_Nb_Ti | Fe3Cr6Ni9Nb32Ti50 | 0.05616056 | -11.668 | 5.1 | 30.54358
5447 | 3.654954 | 5.104383 | 12.48543 | 38.00211 | 40.75312 | 48.56031 | 0.3410913 | 0.1202115 | 537.2016 | 0 | 0 | 0 |  | Fe_Cr_Ni_Nb_Ti | Fe4Cr6Ni13Nb25Ti52 | 0.06231507 | -15.9416 | 5.31 | 30.99597
5448 | 4.733008 | 4.406637 | 17.90927 | 29.92035 | 43.03073 | 50.03639 | 0.3357197 | 0.1353193 | 652.5571 | 1 | 0 | 0 |  | Fe_Cr_Ni_Nb_Ti | Fe5Cr5Ni18Nb19Ti53 | 0.06741655 | -20.4064 | 5.57 | 31.63463
5449 | 5.94154 | 3.687889 | 23.93943 | 21.41593 | 45.01521 | 51.68576 | 0.3300705 | 0.1499464 | 773.6171 | 0 | 0 | 0 |  | Fe_Cr_Ni_Nb_Ti | Fe6Cr4Ni23Nb13Ti53 | 0.07189071 | -24.36609 | 5.848485 | 32.28596
5450 | 8.044204 | 3.744753 | 31.70681 | 13.38224 | 43.12199 | 54.61193 | 0.3234753 | 0.164374 | 923.0111 | 1 | 0 | 0 |  | Fe_Cr_Ni_Nb_Ti | Fe8Cr4Ni30Nb8Ti50 | 0.07677772 | -27.88 | 6.28 | 32.91261
5451 | 2.838317 | 41.40069 | 32.81646 | 18.88716 | 4.057376 | 83.17273 | 0.2833226 | 0.1329026 | 966.7756 | 0 | 0 | 0 |  | Fe_Cr_Ni_Nb_Ti | Fe3Cr47Ni33Nb12Ti5 | 0.05633098 | -14.062 | 7.16 | 15.51258
5452 | 4.724912 | 35.1928 | 38.73705 | 17.29268 | 4.052559 | 81.44833 | 0.2884339 | 0.1362887 | 988.5702 | 0 | 0 | 0 |  | Fe_Cr_Ni_Nb_Ti | Fe5Cr40Ni39Nb11Ti5 | 0.05536261 | -14.752 | 7.45 | 15.79209
5453 | 6.668575 | 30.15671 | 44.05812 | 15.84823 | 3.268366 | 80.58864 | 0.292291 | 0.1344545 | 962.8551 | 0 | 0 | 0 |  | Fe_Cr_Ni_Nb_Ti | Fe7Cr34Ni44Nb10Ti4 | 0.05262933 | -14.50219 | 7.737374 | 14.9078
5454 | 10.373 | 23.70532 | 48.56755 | 14.11888 | 3.235248 | 78.88882 | 0.2972657 | 0.1333416 | 937.7098 | 0 | 0 | 0 |  | Fe_Cr_Ni_Nb_Ti | Fe11Cr27Ni49Nb9Ti4 | 0.05122746 | -14.1772 | 8.01 | 14.83105
5455 | 13.40884 | 19.61805 | 53.35526 | 11.15339 | 2.46445 | 79.02989 | 0.2987269 | 0.1227223 | 827.9545 | 1 | 0 | 0 |  | Fe_Cr_Ni_Nb_Ti | Fe14Cr22Ni53Nb7Ti3 | 0.04614043 | -12.41873 | 8.292929 | 13.53234
5456 | 2.744478 | 43.43889 | 20.19278 | 28.91598 | 4.70788 | 79.74982 | 0.2889064 | 0.1395132 | 1017.608 | 0 | 0 | 0 |  | Fe_Cr_Ni_Nb_Ti | Fe3Cr51Ni21Nb19Ti6 | 0.06346471 | -13.6284 | 6.59 | 15.63458
5457 | 4.602774 | 37.71138 | 26.12472 | 26.03421 | 5.526922 | 78.22886 | 0.2926568 | 0.1441491 | 1051.123 | 0 | 0 | 0 |  | Fe_Cr_Ni_Nb_Ti | Fe5Cr44Ni27Nb17Ti7 | 0.0634177 | -15.32 | 6.87 | 16.97616
5458 | 6.393078 | 32.31213 | 30.71851 | 24.30959 | 6.266681 | 76.44235 | 0.2969562 | 0.1487859 | 1082.629 | 0 | 0 | 0 |  | Fe_Cr_Ni_Nb_Ti | Fe7Cr38Ni32Nb16Ti8 | 0.0638191 | -16.63288 | 7.089109 | 18.05187
5459 | 9.277786 | 27.64168 | 35.1063 | 21.60818 | 6.36605 | 75.72095 | 0.2994005 | 0.1507982 | 1094.305 | 0 | 0 | 0 |  | Fe_Cr_Ni_Nb_Ti | Fe10Cr32Ni36Nb14Ti8 | 0.06275112 | -17.0432 | 7.34 | 18.34775
5460 | 13.17407 | 22.77904 | 39.56309 | 17.21989 | 7.263905 | 75.16774 | 0.3006584 | 0.1508166 | 1083.304 | 0 | 0 | 0 |  | Fe_Cr_Ni_Nb_Ti | Fe14Cr26Ni40Nb11Ti9 | 0.06181831 | -17.0448 | 7.59 | 19.33908
5461 | 17.04003 | 18.50919 | 43.78132 | 14.1738 | 6.495664 | 75.26254 | 0.3020791 | 0.1450236 | 1023.357 | 0 | 0 | 0 |  | Fe_Cr_Ni_Nb_Ti | Fe18Cr21Ni44Nb9Ti8 | 0.05865387 | -16.01 | 7.87 | 18.62122
5462 | 22.13759 | 14.33813 | 46.53702 | 11.20847 | 5.778781 | 75.41054 | 0.303202 | 0.1354546 | 926.1233 | 0 | 0 | 0 |  | Fe_Cr_Ni_Nb_Ti | Fe23Cr16Ni46Nb7Ti7 | 0.05505412 | -14.42669 | 8.111111 | 17.76802
5463 | 2.592864 | 41.84388 | 10.90129 | 41.69676 | 2.965201 | 75.30471 | 0.3002226 | 0.1397885 | 997.8729 | 0 | 0 | 0 |  | Fe_Cr_Ni_Nb_Ti | Fe3Cr52Ni12Nb29Ti4 | 0.06658994 | -12.0368 | 6.17 | 12.9244
5464 | 3.465488 | 37.10499 | 14.5701 | 38.91472 | 5.944701 | 72.92381 | 0.3035083 | 0.1439578 | 1012.564 | 0 | 0 | 0 |  | Fe_Cr_Ni_Nb_Ti | Fe4Cr46Ni16Nb27Ti8 | 0.06869363 | -14.12175 | 6.287129 | 16.93793
5465 | 5.315067 | 32.16564 | 19.55307 | 35.36833 | 7.597893 | 71.54165 | 0.3060328 | 0.1501742 | 1057.081 | 0 | 0 | 0 |  | Fe_Cr_Ni_Nb_Ti | Fe6Cr39Ni21Nb24Ti10 | 0.06942006 | -16.326 | 6.52 | 18.95152
5466 | 8.024223 | 28.22341 | 23.42819 | 31.14767 | 9.176507 | 70.89426 | 0.3067418 | 0.1540799 | 1084.521 | 0 | 0 | 0 |  | Fe_Cr_Ni_Nb_Ti | Fe9Cr34Ni25Nb21Ti12 | 0.06986504 | -17.71042 | 6.722772 | 20.53829
5467 | 11.94175 | 24.80234 | 27.03466 | 25.97881 | 10.24244 | 71.1207 | 0.3058241 | 0.1576412 | 1115.692 | 0 | 0 | 0 |  | Fe_Cr_Ni_Nb_Ti | Fe13Cr29Ni28Nb17Ti13 | 0.06951484 | -18.3464 | 6.95 | 21.50791
5468 | 15.85425 | 20.83906 | 30.38763 | 21.72054 | 11.19852 | 70.86522 | 0.3061883 | 0.1598173 | 1129.64 | 0 | 0 | 0 |  | Fe_Cr_Ni_Nb_Ti | Fe17Cr24Ni31Nb14Ti14 | 0.0692278 | -18.8184 | 7.16 | 22.35419
5469 | 21.72346 | 16.70801 | 33.75346 | 17.28381 | 10.53126 | 71.53287 | 0.3059752 | 0.1573291 | 1108.946 | 0 | 0 | 0 |  | Fe_Cr_Ni_Nb_Ti | Fe23Cr19Ni34Nb11Ti13 | 0.06689141 | -18.1 | 7.45 | 21.93878
5470 | 27.77622 | 13.37631 | 36.24231 | 12.74709 | 9.858073 | 72.57437 | 0.3047687 | 0.1508715 | 1050.499 | 0 | 0 | 0 |  | Fe_Cr_Ni_Nb_Ti | Fe29Cr15Ni36Nb8Ti12 | 0.06377332 | -16.6396 | 7.7 | 21.37732
5471 | 34.69427 | 10.76729 | 37.47962 | 9.619495 | 7.439323 | 74.37963 | 0.3034376 | 0.1363005 | 921.7453 | 1 | 0 | 0 |  | Fe_Cr_Ni_Nb_Ti | Fe36Cr12Ni37Nb6Ti9 | 0.05752174 | -13.854 | 7.96 | 19.09424
5472 | 2.460866 | 32.84016 | 8.62194 | 51.85566 | 4.221373 | 67.31579 | 0.3183093 | 0.1408034 | 941.1798 | 0 | 0 | 0 |  | Fe_Cr_Ni_Nb_Ti | Fe3Cr43Ni10Nb38Ti6 | 0.0694778 | -12.6468 | 5.96 | 14.87918
5473 | 3.384588 | 29.93639 | 11.56185 | 47.85976 | 7.257407 | 66.22075 | 0.318563 | 0.1453372 | 965.305 | 0 | 0 | 0 |  | Fe_Cr_Ni_Nb_Ti | Fe4Cr38Ni13Nb34Ti10 | 0.07079967 | -14.44914 | 6.060606 | 18.47795
5474 | 6.097897 | 26.76493 | 14.65009 | 42.02675 | 10.46034 | 65.74209 | 0.3173091 | 0.1501581 | 996.6275 | 0 | 0 | 0 |  | Fe_Cr_Ni_Nb_Ti | Fe7Cr33Ni16Nb29Ti14 | 0.07215986 | -16.30283 | 6.212121 | 21.31911
5475 | 8.838489 | 23.86416 | 17.65102 | 36.75901 | 12.88732 | 65.53698 | 0.316117 | 0.1539532 | 1023.137 | 0 | 0 | 0 |  | Fe_Cr_Ni_Nb_Ti | Fe10Cr29Ni19Nb25Ti17 | 0.07314098 | -17.8592 | 6.37 | 23.12055
5476 | 13.64666 | 21.17607 | 20.08135 | 30.2699 | 14.82602 | 66.17556 | 0.3132633 | 0.1582248 | 1062.643 | 0 | 0 | 0 |  | Fe_Cr_Ni_Nb_Ti | Fe15Cr25Ni21Nb20Ti19 | 0.07379297 | -18.782 | 6.56 | 24.30555
5477 | 18.57153 | 18.15546 | 23.42433 | 24.7163 | 15.13237 | 67.09268 | 0.3113019 | 0.1620032 | 1104.83 | 0 | 0 | 0 |  | Fe_Cr_Ni_Nb_Ti | Fe20Cr21Ni24Nb16Ti19 | 0.07342752 | -19.402 | 6.82 | 24.6128
5478 | 24.86667 | 15.13782 | 26.137 | 19.09287 | 14.76564 | 68.42736 | 0.3089173 | 0.1622067 | 1117.345 | 0 | 0 | 0 |  | Fe_Cr_Ni_Nb_Ti | Fe26Cr17Ni26Nb12Ti18 | 0.07208197 | -19.06499 | 7.090909 | 24.45363
5479 | 32.35409 | 11.51765 | 28.00571 | 14.2475 | 13.87506 | 69.59346 | 0.3074668 | 0.1589989 | 1096.565 | 0 | 0 | 0 |  | Fe_Cr_Ni_Nb_Ti | Fe34Cr13Ni28Nb9Ti17 | 0.06983324 | -17.99667 | 7.356436 | 23.92355
5480 | 41.76954 | 9.948418 | 28.58825 | 9.695904 | 9.997886 | 73.0746 | 0.3032219 | 0.1435529 | 977.4623 | 0 | 0 | 0 |  | Fe_Cr_Ni_Nb_Ti | Fe43Cr11Ni28Nb6Ti12 | 0.06239457 | -14.3916 | 7.68 | 20.99405
5481 | 2.370118 | 25.74464 | 6.643194 | 59.14349 | 6.098554 | 60.99161 | 0.3322717 | 0.1356308 | 831.5024 | 0 | 0 | 0 |  | Fe_Cr_Ni_Nb_Ti | Fe3Cr35Ni8Nb45Ti9 | 0.06926903 | -12.1888 | 5.75 | 17.36059
5482 | 4.123339 | 23.80185 | 8.667967 | 53.50439 | 9.902451 | 60.71061 | 0.3299485 | 0.1407044 | 863.9324 | 0 | 0 | 0 |  | Fe_Cr_Ni_Nb_Ti | Fe5Cr31Ni10Nb39Ti14 | 0.07077077 | -13.77166 | 5.828283 | 20.92884
5483 | 6.840768 | 21.49556 | 10.78535 | 46.94341 | 13.93491 | 60.59002 | 0.3271548 | 0.1453384 | 893.3406 | 0 | 0 | 0 |  | Fe_Cr_Ni_Nb_Ti | Fe8Cr27Ni12Nb33Ti19 | 0.07240982 | -15.47516 | 5.929293 | 23.67518
5484 | 10.47942 | 19.5136 | 12.85057 | 40.67803 | 16.47838 | 61.14904 | 0.3239354 | 0.1497947 | 931.8807 | 0 | 0 | 0 |  | Fe_Cr_Ni_Nb_Ti | Fe12Cr24Ni14Nb28Ti22 | 0.07386798 | -17.0192 | 6.08 | 25.06711
5485 | 15.27601 | 16.73251 | 15.11191 | 34.38228 | 18.49728 | 61.68615 | 0.3213078 | 0.1557958 | 985.1269 | 0 | 0 | 0 |  | Fe_Cr_Ni_Nb_Ti | Fe17Cr20Ni16Nb23Ti24 | 0.07512838 | -18.5088 | 6.27 | 26.09521
5486 | 20.34505 | 14.6371 | 17.49633 | 27.69201 | 19.8295 | 62.88591 | 0.317532 | 0.160779 | 1038.063 | 0 | 0 | 0 |  | Fe_Cr_Ni_Nb_Ti | Fe22Cr17Ni18Nb18Ti25 | 0.07596079 | -19.4724 | 6.48 | 26.70187
5487 | 28.48009 | 11.49036 | 19.95668 | 20.53096 | 19.54191 | 64.69103 | 0.3137418 | 0.1643178 | 1088.012 | 0 | 0 | 0 |  | Fe_Cr_Ni_Nb_Ti | Fe30Cr13Ni20Nb13Ti24 | 0.07575216 | -19.6932 | 6.79 | 26.63287
5488 | 36.85567 | 9.933069 | 20.38867 | 14.52142 | 18.30118 | 67.14386 | 0.3089623 | 0.1620666 | 1091.283 | 0 | 0 | 0 |  | Fe_Cr_Ni_Nb_Ti | Fe38Cr11Ni20Nb9Ti22 | 0.07407044 | -18.3812 | 7.03 | 25.91737
5489 | 48.93574 | 7.289811 | 20.57427 | 9.76907 | 13.43111 | 70.72234 | 0.3050834 | 0.1519179 | 1031.819 | 0 | 0 | 0 |  | Fe_Cr_Ni_Nb_Ti | Fe50Cr8Ni20Nb6Ti16 | 0.06768143 | -15.104 | 7.42 | 23.09632
5490 | 2.328815 | 18.06857 | 5.711497 | 64.5698 | 9.321319 | 54.7424 | 0.3456143 | 0.1280979 | 701.1004 | 0 | 0 | 0 |  | Fe_Cr_Ni_Nb_Ti | Fe3Cr25Ni7Nb50Ti14 | 0.06629339 | -11.50332 | 5.555556 | 20.86293
5491 | 4.850245 | 17.31053 | 6.797366 | 56.48166 | 14.5602 | 55.42908 | 0.3398037 | 0.1311902 | 722.3331 | 0 | 0 | 0 |  | Fe_Cr_Ni_Nb_Ti | Fe6Cr23Ni8Nb42Ti21 | 0.0686731 | -12.814 | 5.6 | 24.25263
5492 | 7.545902 | 15.61237 | 7.931392 | 50.21309 | 18.69725 | 55.54112 | 0.3364841 | 0.1356107 | 750.7106 | 0 | 0 | 0 |  | Fe_Cr_Ni_Nb_Ti | Fe9Cr20Ni9Nb36Ti26 | 0.07033395 | -14.1928 | 5.66 | 26.1937
5493 | 11.44564 | 14.755 | 10.17953 | 42.47568 | 21.14415 | 57.09284 | 0.3307684 | 0.1457077 | 843.6602 | 0 | 0 | 0 |  | Fe_Cr_Ni_Nb_Ti | Fe13Cr18Ni11Nb29Ti28 | 0.07305745 | -16.33874 | 5.848485 | 27.11101
5494 | 16.19188 | 13.40031 | 11.34604 | 35.91548 | 23.1463 | 58.26561 | 0.326354 | 0.1508742 | 894.6923 | 0 | 0 | 0 |  | Fe_Cr_Ni_Nb_Ti | Fe18Cr16Ni12Nb24Ti30 | 0.07497905 | -17.6016 | 6 | 27.73878
5495 | 23.07293 | 11.17059 | 13.58092 | 27.63637 | 24.53919 | 59.99187 | 0.3211316 | 0.158273 | 972.8465 | 0 | 0 | 0 |  | Fe_Cr_Ni_Nb_Ti | Fe25Cr13Ni14Nb18Ti31 | 0.07689022 | -19.12244 | 6.257426 | 28.21661
5496 | 30.64125 | 8.915107 | 15.09684 | 20.70836 | 24.63845 | 61.79214 | 0.3167337 | 0.1643176 | 1043.561 | 0 | 0 | 0 |  | Fe_Cr_Ni_Nb_Ti | Fe32Cr10Ni15Nb13Ti30 | 0.07772701 | -19.6544 | 6.51 | 28.26217
5497 | 41.65693 | 7.38751 | 15.63751 | 13.19999 | 22.11806 | 65.30302 | 0.3101342 | 0.165091 | 1089.688 | 0 | 0 | 0 |  | Fe_Cr_Ni_Nb_Ti | Fe42Cr8Ni15Nb8Ti26 | 0.07646876 | -18.412 | 6.848485 | 27.24278
5498 | 54.47335 | 5.532772 | 15.61532 | 8.238292 | 16.14027 | 69.6267 | 0.304999 | 0.1554514 | 1048.469 | 0 | 0 | 0 |  | Fe_Cr_Ni_Nb_Ti | Fe55Cr6Ni15Nb5Ti19 | 0.07036526 | -15.1272 | 7.27 | 24.3875
5499 | 2.295269 | 12.10964 | 5.629225 | 66.18529 | 13.78057 | 50.29568 | 0.3540089 | 0.1162548 | 561.5462 | 0 | 0 | 0 |  | Fe_Cr_Ni_Nb_Ti | Fe3Cr17Ni7Nb52Ti21 | 0.06188861 | -10.8244 | 5.4 | 24.39344
5500 | 4.846362 | 12.03247 | 5.942934 | 57.78018 | 19.39806 | 51.35739 | 0.3470903 | 0.1214036 | 600.0908 | 0 | 0 | 0 |  | Fe_Cr_Ni_Nb_Ti | Fe6Cr16Ni7Nb43Ti28 | 0.06475855 | -11.7528 | 5.41 | 26.79011
5501 | 7.593877 | 11.78372 | 6.20808 | 50.53233 | 23.882 | 52.30334 | 0.3413376 | 0.1263701 | 638.3654 | 0 | 0 | 0 |  | Fe_Cr_Ni_Nb_Ti | Fe9Cr15Ni7Nb36Ti33 | 0.067215 | -12.6972 | 5.44 | 28.02927
5502 | 12.14254 | 10.49772 | 7.29306 | 43.28611 | 26.78056 | 53.44477 | 0.3363496 | 0.1338582 | 701.1087 | 0 | 0 | 0 |  | Fe_Cr_Ni_Nb_Ti | Fe14Cr13Ni8Nb30Ti36 | 0.07044596 | -14.72326 | 5.584158 | 28.72584
5503 | 17.08326 | 9.20831 | 8.505462 | 35.89833 | 29.30464 | 54.73647 | 0.3312284 | 0.1428253 | 779.02 | 0 | 0 | 0 |  | Fe_Cr_Ni_Nb_Ti | Fe19Cr11Ni9Nb24Ti38 | 0.07337407 | -16.55289 | 5.742574 | 29.25202
5504 | 23.49018 | 7.873338 | 9.876079 | 28.13615 | 30.62426 | 56.57347 | 0.3255353 | 0.1536322 | 882.1774 | 0 | 0 | 0 |  | Fe_Cr_Ni_Nb_Ti | Fe25Cr9Ni10Nb18Ti38 | 0.07626743 | -18.226 | 5.96 | 29.52474
5505 | 32.10828 | 6.341197 | 11.24952 | 19.42362 | 30.87738 | 59.1029 | 0.3188464 | 0.1624511 | 982.0682 | 0 | 0 | 0 |  | Fe_Cr_Ni_Nb_Ti | Fe33Cr7Ni11Nb12Ti37 | 0.07860722 | -19.3228 | 6.24 | 29.57634
5506 | 43.84226 | 4.63853 | 12.56782 | 11.60337 | 27.34802 | 62.8839 | 0.312007 | 0.167729 | 1075.234 | 0 | 0 | 0 |  | Fe_Cr_Ni_Nb_Ti | Fe44Cr5Ni12Nb7Ti32 | 0.07875975 | -18.9748 | 6.65 | 28.75326
5507 | 57.16081 | 3.734682 | 12.64862 | 6.673126 | 19.78277 | 68.00394 | 0.3056417 | 0.1603923 | 1071.491 | 0 | 0 | 0 |  | Fe_Cr_Ni_Nb_Ti | Fe57Cr4Ni12Nb4Ti23 | 0.07352503 | -15.8156 | 7.12 | 25.98076
5508 | 4.91113 | 7.620794 | 4.301683 | 57.19068 | 25.97572 | 47.94741 | 0.3519042 | 0.1068345 | 460.4548 | 0 | 0 | 0 |  | Fe_Cr_Ni_Nb_Ti | Fe6Cr10Ni5Nb42Ti37 | 0.05857057 | -9.3892 | 5.16 | 28.83938
5509 | 7.695125 | 7.960553 | 4.493465 | 49.78368 | 30.06718 | 49.32079 | 0.3453408 | 0.1145057 | 518.1446 | 0 | 0 | 0 |  | Fe_Cr_Ni_Nb_Ti | Fe9Cr10Ni5Nb35Ti41 | 0.06237631 | -10.6872 | 5.21 | 29.34263
5510 | 11.6066 | 7.481254 | 5.630557 | 41.58777 | 33.69381 | 50.78029 | 0.3389464 | 0.1251831 | 600.477 | 0 | 0 | 0 |  | Fe_Cr_Ni_Nb_Ti | Fe13Cr9Ni6Nb28Ti44 | 0.06671391 | -13.0204 | 5.34 | 29.7676
5511 | 16.66645 | 6.89653 | 6.812505 | 33.88746 | 35.73705 | 52.53615 | 0.3327999 | 0.1366903 | 697.8609 | 0 | 0 | 0 |  | Fe_Cr_Ni_Nb_Ti | Fe18Cr8Ni7Nb22Ti45 | 0.07105406 | -15.3244 | 5.52 | 30.00983
5512 | 23.99028 | 5.36064 | 8.06907 | 25.54236 | 37.03765 | 54.48027 | 0.3267367 | 0.1491497 | 810.5084 | 0 | 0 | 0 |  | Fe_Cr_Ni_Nb_Ti | Fe25Cr6Ni8Nb16Ti45 | 0.07518854 | -17.5892 | 5.76 | 30.26153
5513 | 31.59072 | 4.595678 | 9.338782 | 18.06542 | 36.40941 | 57.03604 | 0.3203409 | 0.1594134 | 921.1956 | 0 | 0 | 0 |  | Fe_Cr_Ni_Nb_Ti | Fe32Cr5Ni9Nb11Ti43 | 0.07833341 | -19.0136 | 6.03 | 30.27937
5514 | 43.03046 | 2.795109 | 11.57013 | 9.988598 | 32.6157 | 60.7587 | 0.3135101 | 0.1683783 | 1045.428 | 0 | 0 | 0 |  | Fe_Cr_Ni_Nb_Ti | Fe43Cr3Ni11Nb6Ti38 | 0.08003934 | -19.71964 | 6.475248 | 29.89738
5515 | 7.904488 | 4.906283 | 2.769432 | 46.75489 | 37.66491 | 47.12174 | 0.3467363 | 0.1016712 | 408.8147 | 0 | 0 | 0 |  | Fe_Cr_Ni_Nb_Ti | Fe9Cr6Ni3Nb32Ti50 | 0.05662304 | -8.3464 | 4.98 | 29.84812
5516 | 11.92871 | 5.125917 | 3.857878 | 38.16243 | 40.92506 | 49.00967 | 0.3393059 | 0.1158168 | 510.9128 | 0 | 0 | 0 |  | Fe_Cr_Ni_Nb_Ti | Fe13Cr6Ni4Nb25Ti52 | 0.06291979 | -11.1824 | 5.13 | 29.93393
5517 | 17.14662 | 4.434515 | 5.006271 | 30.10963 | 43.30296 | 50.69646 | 0.3330755 | 0.1290834 | 613.3649 | 0 | 0 | 0 |  | Fe_Cr_Ni_Nb_Ti | Fe18Cr5Ni5Nb19Ti53 | 0.06819377 | -13.9064 | 5.31 | 30.11246
5518 | 22.97347 | 3.71988 | 6.299243 | 21.6017 | 45.4057 | 52.57298 | 0.3264899 | 0.1429815 | 728.4858 | 0 | 0 | 0 |  | Fe_Cr_Ni_Nb_Ti | Fe23Cr4Ni6Nb13Ti53 | 0.07281122 | -16.31793 | 5.505051 | 30.30741
5519 | 30.51057 | 3.787556 | 8.551794 | 13.5352 | 43.61488 | 55.77164 | 0.3187924 | 0.1559371 | 864.2929 | 0 | 0 | 0 |  | Fe_Cr_Ni_Nb_Ti | Fe30Cr4Ni8Nb8Ti50 | 0.07778561 | -18.7632 | 5.84 | 30.5915
5520 | 31.56365 | 41.85441 | 5.026684 | 19.09415 | 2.461105 | 85.6355 | 0.2770617 | 0.1216838 | 861.2774 | 0 | 0 | 0 |  | Fe_Cr_Ni_Nb_Ti | Fe33Cr47Ni5Nb12Ti3 | 0.05343372 | -7.4932 | 6.68 | 11.13553
5521 | 37.46932 | 35.78008 | 5.049164 | 17.58125 | 4.120187 | 83.14711 | 0.2814816 | 0.1263584 | 890.2875 | 0 | 0 | 0 |  | Fe_Cr_Ni_Nb_Ti | Fe39Cr40Ni5Nb11Ti5 | 0.05606414 | -8.1696 | 6.77 | 13.51851
5522 | 42.92699 | 30.88352 | 4.101814 | 16.23019 | 5.857489 | 81.02925 | 0.2848643 | 0.1304286 | 913.3916 | 0 | 0 | 0 |  | Fe_Cr_Ni_Nb_Ti | Fe44Cr34Ni4Nb10Ti7 | 0.05871325 | -8.63667 | 6.808081 | 15.49312
5523 | 47.68879 | 24.4655 | 4.091838 | 14.57164 | 9.182238 | 77.5948 | 0.289997 | 0.1388556 | 967.7249 | 0 | 0 | 0 |  | Fe_Cr_Ni_Nb_Ti | Fe49Cr27Ni4Nb9Ti11 | 0.06358468 | -9.9568 | 6.83 | 18.64913
5524 | 52.8472 | 20.42391 | 3.144167 | 11.61154 | 11.97319 | 75.93416 | 0.2914544 | 0.1425255 | 983.121 | 0 | 0 | 0 |  | Fe_Cr_Ni_Nb_Ti | Fe53Cr22Ni3Nb7Ti14 | 0.06618479 | -10.46179 | 6.838384 | 20.64217
5525 | 19.27118 | 43.57418 | 5.787333 | 29.00603 | 2.361271 | 81.99366 | 0.2851096 | 0.132269 | 959.4602 | 0 | 0 | 0 |  | Fe_Cr_Ni_Nb_Ti | Fe21Cr51Ni6Nb19Ti3 | 0.06030748 | -9.084 | 6.41 | 11.19419
5526 | 25.02479 | 37.96902 | 6.819349 | 26.21207 | 3.974773 | 80.21705 | 0.2881038 | 0.1355646 | 975.8604 | 0 | 0 | 0 |  | Fe_Cr_Ni_Nb_Ti | Fe27Cr44Ni7Nb17Ti5 | 0.06154573 | -9.9048 | 6.55 | 13.64221
5527 | 29.51766 | 32.63516 | 7.756401 | 24.55262 | 5.538163 | 78.12047 | 0.2919016 | 0.1395892 | 997.9876 | 0 | 0 | 0 |  | Fe_Cr_Ni_Nb_Ti | Fe32Cr38Ni8Nb16Ti7 | 0.06327458 | -10.80286 | 6.653465 | 15.62789
5528 | 33.94007 | 28.08861 | 7.92754 | 21.95756 | 8.086226 | 76.16879 | 0.2942969 | 0.1433065 | 1012.701 | 0 | 0 | 0 |  | Fe_Cr_Ni_Nb_Ti | Fe36Cr32Ni8Nb14Ti10 | 0.06572385 | -11.584 | 6.7 | 18.15048
5529 | 38.47109 | 23.28187 | 9.098195 | 17.60001 | 11.54883 | 74.34603 | 0.2957362 | 0.1473737 | 1027.889 | 0 | 0 | 0 |  | Fe_Cr_Ni_Nb_Ti | Fe40Cr26Ni9Nb11Ti14 | 0.06824454 | -12.632 | 6.77 | 20.90431
5530 | 42.98071 | 19.09898 | 8.213895 | 14.62545 | 15.08096 | 72.32259 | 0.2975418 | 0.1517098 | 1043.448 | 0 | 0 | 0 |  | Fe_Cr_Ni_Nb_Ti | Fe44Cr21Ni8Nb9Ti18 | 0.07106785 | -13.3796 | 6.75 | 23.03454
5531 | 46.17244 | 14.95254 | 7.385183 | 11.68877 | 19.80106 | 69.78568 | 0.2997428 | 0.1568531 | 1057.684 | 0 | 0 | 0 |  | Fe_Cr_Ni_Nb_Ti | Fe46Cr16Ni7Nb7Ti23 | 0.07441888 | -14.46587 | 6.676768 | 25.28079
5532 | 10.39539 | 41.94044 | 3.64215 | 41.79298 | 2.229033 | 76.14649 | 0.2984361 | 0.1371474 | 977.6763 | 0 | 0 | 0 |  | Fe_Cr_Ni_Nb_Ti | Fe12Cr52Ni4Nb29Ti3 | 0.06609826 | -9.492 | 6.05 | 10.97452
5533 | 13.8427 | 37.05346 | 7.274935 | 38.86068 | 2.968223 | 75.10254 | 0.3009099 | 0.141513 | 1011.832 | 0 | 0 | 0 |  | Fe_Cr_Ni_Nb_Ti | Fe16Cr46Ni8Nb27Ti4 | 0.06613799 | -11.34555 | 6.287129 | 12.584
5534 | 18.60154 | 32.16357 | 9.310389 | 35.36606 | 4.558443 | 73.88572 | 0.3027894 | 0.1453247 | 1034.354 | 0 | 0 | 0 |  | Fe_Cr_Ni_Nb_Ti | Fe21Cr39Ni10Nb24Ti6 | 0.06689009 | -12.5508 | 6.46 | 14.92481
5535 | 22.33675 | 28.28323 | 11.26937 | 31.21369 | 6.896967 | 72.87562 | 0.3033685 | 0.1483175 | 1048.049 | 0 | 0 | 0 |  | Fe_Cr_Ni_Nb_Ti | Fe25Cr34Ni12Nb21Ti9 | 0.06809232 | -13.58024 | 6.584158 | 17.59871
5536 | 25.90302 | 24.97816 | 12.64078 | 26.16298 | 10.31505 | 71.88546 | 0.3028113 | 0.1510254 | 1054.216 | 0 | 0 | 0 |  | Fe_Cr_Ni_Nb_Ti | Fe28Cr29Ni13Nb17Ti13 | 0.06994353 | -14.4704 | 6.65 | 20.53387
5537 | 29.26422 | 21.09389 | 13.89126 | 21.98615 | 13.76448 | 70.39469 | 0.303592 | 0.154397 | 1063.016 | 0 | 0 | 0 |  | Fe_Cr_Ni_Nb_Ti | Fe31Cr24Ni14Nb14Ti17 | 0.07193471 | -15.5236 | 6.7 | 22.90327
5538 | 32.8882 | 17.11138 | 13.2173 | 17.70108 | 19.08204 | 68.15002 | 0.3045685 | 0.1583433 | 1064.512 | 0 | 0 | 0 |  | Fe_Cr_Ni_Nb_Ti | Fe34Cr19Ni13Nb11Ti23 | 0.07494513 | -16.5232 | 6.63 | 25.54682
5539 | 35.72821 | 13.86022 | 12.51781 | 13.20823 | 24.68553 | 66.22556 | 0.3047956 | 0.1615216 | 1059.942 | 0 | 0 | 0 |  | Fe_Cr_Ni_Nb_Ti | Fe36Cr15Ni12Nb8Ti29 | 0.07734637 | -17.4004 | 6.54 | 27.52653
5540 | 37.56687 | 11.3437 | 9.604705 | 10.13445 | 31.35028 | 63.79908 | 0.3056215 | 0.1626888 | 1029.26 | 0 | 0 | 0 |  | Fe_Cr_Ni_Nb_Ti | Fe37Cr12Ni9Nb6Ti36 | 0.07938908 | -17.6472 | 6.32 | 28.93769
5541 | 8.18794 | 32.78032 | 5.163737 | 51.76116 | 2.10684 | 68.72506 | 0.3167879 | 0.1416554 | 966.8368 | 0 | 0 | 0 |  | Fe_Cr_Ni_Nb_Ti | Fe10Cr43Ni6Nb38Ti3 | 0.06858951 | -11.4116 | 6 | 11.25833
5542 | 10.93509 | 29.75999 | 8.841325 | 47.57774 | 2.885857 | 68.83475 | 0.3163841 | 0.1473747 | 1020.536 | 0 | 0 | 0 |  | Fe_Cr_Ni_Nb_Ti | Fe13Cr38Ni10Nb34Ti4 | 0.06869727 | -13.38884 | 6.242424 | 12.89769
5543 | 13.83035 | 26.55811 | 12.71978 | 41.70201 | 5.189755 | 68.74246 | 0.315001 | 0.151933 | 1056.206 | 0 | 0 | 0 |  | Fe_Cr_Ni_Nb_Ti | Fe16Cr33Ni14Nb29Ti7 | 0.06946508 | -15.12417 | 6.454545 | 16.24976
5544 | 16.66149 | 23.67709 | 15.66922 | 36.47086 | 7.521351 | 68.53067 | 0.313789 | 0.1551163 | 1077.385 | 0 | 0 | 0 |  | Fe_Cr_Ni_Nb_Ti | Fe19Cr29Ni17Nb25Ti10 | 0.07028533 | -16.3132 | 6.61 | 18.81914
5545 | 19.0245 | 21.08647 | 18.09197 | 30.14183 | 11.65523 | 67.94856 | 0.3117335 | 0.1579836 | 1085.575 | 0 | 0 | 0 |  | Fe_Cr_Ni_Nb_Ti | Fe21Cr25Ni19Nb20Ti15 | 0.07209555 | -17.4492 | 6.68 | 22.17747
5546 | 22.36845 | 18.22276 | 18.61301 | 24.80793 | 15.98786 | 66.93002 | 0.3105768 | 0.1602896 | 1083.638 | 0 | 0 | 0 |  | Fe_Cr_Ni_Nb_Ti | Fe24Cr21Ni19Nb16Ti20 | 0.07405868 | -18.234 | 6.68 | 24.72165
5547 | 25.24013 | 15.36517 | 18.36661 | 19.37962 | 21.64847 | 65.42163 | 0.3096182 | 0.1625002 | 1071.867 | 0 | 0 | 0 |  | Fe_Cr_Ni_Nb_Ti | Fe26Cr17Ni18Nb12Ti26 | 0.07634534 | -19.08458 | 6.606061 | 27.12342
5548 | 27.42244 | 11.85391 | 17.49989 | 14.66346 | 28.5603 | 63.05331 | 0.3101921 | 0.1641111 | 1044.429 | 0 | 0 | 0 |  | Fe_Cr_Ni_Nb_Ti | Fe28Cr13Ni17Nb9Ti34 | 0.07844399 | -20.07646 | 6.465347 | 29.1456
5549 | 28.65413 | 10.48074 | 12.90769 | 10.21471 | 37.74273 | 60.69409 | 0.3091604 | 0.160904 | 968.6637 | 0 | 0 | 0 |  | Fe_Cr_Ni_Nb_Ti | Fe28Cr11Ni12Nb6Ti43 | 0.07955394 | -19.4148 | 6.12 | 30.17466
5550 | 6.275451 | 25.5619 | 7.420544 | 58.72368 | 2.018422 | 63.14109 | 0.3309115 | 0.1431466 | 931.0997 | 0 | 0 | 0 |  | Fe_Cr_Ni_Nb_Ti | Fe8Cr35Ni9Nb45Ti3 | 0.06890622 | -13.3528 | 6.01 | 11.51694
5551 | 8.146905 | 23.51389 | 11.98834 | 52.85707 | 3.493802 | 63.89445 | 0.3283058 | 0.1506183 | 1004.098 | 0 | 0 | 0 |  | Fe_Cr_Ni_Nb_Ti | Fe10Cr31Ni14Nb39Ti5 | 0.06972795 | -15.79676 | 6.272727 | 14.30854
5552 | 10.09516 | 21.14783 | 16.80057 | 46.18402 | 5.772417 | 64.43619 | 0.3254998 | 0.1562721 | 1056.016 | 0 | 0 | 0 |  | Fe_Cr_Ni_Nb_Ti | Fe12Cr27Ni19Nb33Ti8 | 0.07061597 | -17.83083 | 6.515152 | 17.47504
5553 | 12.03351 | 19.20638 | 19.87582 | 40.0376 | 8.846696 | 64.58505 | 0.3227296 | 0.1594249 | 1077.691 | 0 | 0 | 0 |  | Fe_Cr_Ni_Nb_Ti | Fe14Cr24Ni22Nb28Ti12 | 0.07179493 | -19.0176 | 6.64 | 20.5728
5554 | 14.1982 | 16.52393 | 22.38529 | 33.95368 | 12.93891 | 63.99074 | 0.3209195 | 0.1624205 | 1086.39 | 0 | 0 | 0 |  | Fe_Cr_Ni_Nb_Ti | Fe16Cr20Ni24Nb23Ti17 | 0.0734283 | -20.2472 | 6.71 | 23.66347
5555 | 16.52606 | 14.53168 | 24.12543 | 27.49255 | 17.32428 | 63.70617 | 0.3180823 | 0.1646213 | 1089.844 | 0 | 0 | 0 |  | Fe_Cr_Ni_Nb_Ti | Fe18Cr17Ni25Nb18Ti22 | 0.07498414 | -21.126 | 6.74 | 26.08141
5556 | 19.10452 | 11.56164 | 24.09659 | 20.65833 | 24.57893 | 62.08959 | 0.3163249 | 0.1660399 | 1064.129 | 0 | 0 | 0 |  | Fe_Cr_Ni_Nb_Ti | Fe20Cr13Ni24Nb13Ti30 | 0.07723824 | -22.1828 | 6.63 | 28.83383
5557 | 19.81566 | 10.14708 | 22.91076 | 14.83429 | 32.29221 | 60.58831 | 0.3141518 | 0.1652643 | 1020.357 | 0 | 0 | 0 |  | Fe_Cr_Ni_Nb_Ti | Fe20Cr11Ni22Nb9Ti38 | 0.07863982 | -22.6916 | 6.43 | 30.4977
5558 | 20.59048 | 7.668254 | 17.31389 | 10.27622 | 44.15116 | 57.21229 | 0.3145021 | 0.1579877 | 895.8026 | 0 | 0 | 0 |  | Fe_Cr_Ni_Nb_Ti | Fe20Cr8Ni16Nb6Ti50 | 0.07815203 | -21.6128 | 5.98 | 31.16665
5559 | 5.353982 | 17.80283 | 11.25499 | 63.62015 | 1.968049 | 58.08662 | 0.3440521 | 0.1467826 | 912.3322 | 0 | 0 | 0 |  | Fe_Cr_Ni_Nb_Ti | Fe7Cr25Ni14Nb50Ti3 | 0.0683516 | -16.41588 | 6.141414 | 11.82811
5560 | 6.323925 | 16.92757 | 17.44835 | 55.23213 | 4.068025 | 59.94493 | 0.3382598 | 0.1555733 | 1007.545 | 0 | 0 | 0 |  | Fe_Cr_Ni_Nb_Ti | Fe8Cr23Ni21Nb42Ti6 | 0.07000627 | -19.2748 | 6.46 | 15.67035
5561 | 7.343487 | 15.19357 | 22.29828 | 48.86615 | 6.298512 | 60.63747 | 0.3351187 | 0.1606975 | 1056.403 | 0 | 0 | 0 |  | Fe_Cr_Ni_Nb_Ti | Fe9Cr20Ni26Nb36Ti9 | 0.07106854 | -21.1084 | 6.68 | 18.62686
5562 | 9.435309 | 14.37494 | 25.24409 | 41.3816 | 9.564064 | 61.70488 | 0.3299117 | 0.1636027 | 1084.539 | 0 | 0 | 0 |  | Fe_Cr_Ni_Nb_Ti | Fe11Cr18Ni28Nb29Ti13 | 0.07232074 | -21.84063 | 6.79798 | 21.72586
5563 | 10.54537 | 13.09094 | 27.71023 | 35.08631 | 13.56716 | 61.76706 | 0.3265296 | 0.1655972 | 1091.337 | 0 | 0 | 0 |  | Fe_Cr_Ni_Nb_Ti | Fe12Cr16Ni30Nb24Ti18 | 0.07375702 | -22.7568 | 6.84 | 24.60975
5564 | 12.71868 | 10.99581 | 29.60151 | 27.20397 | 19.48003 | 61.35413 | 0.3228246 | 0.167594 | 1087.085 | 1 | 0 | 0 |  | Fe_Cr_Ni_Nb_Ti | Fe14Cr13Ni31Nb18Ti25 | 0.07570333 | -23.81374 | 6.831683 | 27.63778
5565 | 14.29714 | 8.874176 | 30.05505 | 20.61328 | 26.16035 | 60.23835 | 0.3204213 | 0.1687029 | 1064.616 | 1 | 0 | 0 |  | Fe_Cr_Ni_Nb_Ti | Fe15Cr10Ni30Nb13Ti32 | 0.0774252 | -24.8192 | 6.73 | 29.93593
5566 | 15.1349 | 7.515333 | 27.574 | 13.42839 | 36.34738 | 58.4283 | 0.3173307 | 0.1667656 | 1000.245 | 1 | 0 | 0 |  | Fe_Cr_Ni_Nb_Ti | Fe15Cr8Ni26Nb8Ti42 | 0.07858683 | -25.12968 | 6.424242 | 31.6692
5567 | 15.61713 | 5.816093 | 20.79227 | 8.660158 | 49.11435 | 55.29942 | 0.3167978 | 0.1559318 | 850.1918 | 0 | 0 | 0 |  | Fe_Cr_Ni_Nb_Ti | Fe15Cr6Ni19Nb5Ti55 | 0.07676125 | -23.2312 | 5.91 | 31.62452
5568 | 5.224652 | 11.81349 | 16.47467 | 64.56667 | 1.920508 | 55.22124 | 0.3519252 | 0.1522645 | 928.7734 | 0 | 0 | 0 |  | Fe_Cr_Ni_Nb_Ti | Fe7Cr17Ni21Nb52Ti3 | 0.06821905 | -20.1164 | 6.4 | 12.00167
5569 | 5.468425 | 11.63736 | 22.99114 | 55.88284 | 4.020233 | 57.46666 | 0.3451722 | 0.1606644 | 1026.107 | 0 | 0 | 0 |  | Fe_Cr_Ni_Nb_Ti | Fe7Cr16Ni28Nb43Ti6 | 0.07003966 | -22.4568 | 6.71 | 15.94491
5570 | 5.679054 | 11.33024 | 28.14039 | 48.58769 | 6.262621 | 59.05227 | 0.3397742 | 0.1652336 | 1080.794 | 0 | 0 | 0 |  | Fe_Cr_Ni_Nb_Ti | Fe7Cr15Ni33Nb36Ti9 | 0.07110134 | -23.6988 | 6.92 | 18.94835
5571 | 6.674559 | 10.09825 | 31.56991 | 41.63893 | 10.01835 | 59.52184 | 0.3356949 | 0.1680024 | 1100.327 | 0 | 0 | 0 |  | Fe_Cr_Ni_Nb_Ti | Fe8Cr13Ni36Nb30Ti14 | 0.07254449 | -24.66582 | 7.009901 | 22.60637
5572 | 7.798611 | 8.874369 | 34.6096 | 34.59647 | 14.12095 | 59.87839 | 0.3315974 | 0.1704331 | 1113.69 | 0 | 0 | 0 |  | Fe_Cr_Ni_Nb_Ti | Fe9Cr11Ni38Nb24Ti19 | 0.07398229 | -25.5273 | 7.069307 | 25.52536
5573 | 9.115126 | 7.637923 | 36.40697 | 27.29486 | 19.54512 | 59.79912 | 0.3274543 | 0.1721142 | 1110.451 | 1 | 0 | 0 |  | Fe_Cr_Ni_Nb_Ti | Fe10Cr9Ni38Nb18Ti25 | 0.07569513 | -26.3812 | 7.04 | 28.2947
5574 | 10.50875 | 6.22625 | 37.15339 | 19.07153 | 27.04008 | 59.20625 | 0.3230708 | 0.1733575 | 1092.295 | 1 | 0 | 0 |  | Fe_Cr_Ni_Nb_Ti | Fe11Cr7Ni37Nb12Ti33 | 0.07757556 | -27.382 | 6.92 | 30.81818
5575 | 12.03926 | 4.670449 | 33.74479 | 11.68321 | 37.86229 | 57.28492 | 0.3198889 | 0.1707983 | 1018.792 | 1 | 0 | 0 |  | Fe_Cr_Ni_Nb_Ti | Fe12Cr5Ni32Nb7Ti44 | 0.07868831 | -27.7748 | 6.57 | 32.54704
5576 | 12.57302 | 3.902012 | 25.32938 | 6.972111 | 51.22347 | 54.37153 | 0.3184113 | 0.158103 | 853.8037 | 0 | 0 | 0 |  | Fe_Cr_Ni_Nb_Ti | Fe12Cr4Ni23Nb4Ti57 | 0.07638728 | -25.4148 | 5.98 | 32.18245
5577 | 3.899623 | 7.261439 | 30.33141 | 54.49388 | 4.01365 | 56.01459 | 0.3496181 | 0.1684333 | 1078.172 | 0 | 0 | 0 |  | Fe_Cr_Ni_Nb_Ti | Fe5Cr10Ni37Nb42Ti6 | 0.07018382 | -25.6504 | 7.04 | 16.19228
5578 | 4.053511 | 7.547993 | 34.93683 | 47.20361 | 6.258058 | 57.86977 | 0.3434876 | 0.1719377 | 1127.695 | 0 | 0 | 0 |  | Fe_Cr_Ni_Nb_Ti | Fe5Cr10Ni41Nb35Ti9 | 0.07112956 | -26.124 | 7.21 | 19.22784
5579 | 5.069377 | 7.079717 | 39.07457 | 39.35565 | 9.420681 | 59.2452 | 0.3377184 | 0.1746015 | 1159.217 | 0 | 0 | 0 |  | Fe_Cr_Ni_Nb_Ti | Fe6Cr9Ni44Nb28Ti13 | 0.07220713 | -26.4812 | 7.34 | 22.41673
5580 | 6.151966 | 6.545999 | 41.56872 | 32.16506 | 13.56826 | 59.91413 | 0.3326912 | 0.176037 | 1166.733 | 1 | 0 | 0 |  | Fe_Cr_Ni_Nb_Ti | Fe7Cr8Ni45Nb22Ti18 | 0.07364568 | -26.924 | 7.36 | 25.50667
5581 | 7.343151 | 5.127596 | 43.41534 | 24.43196 | 19.68195 | 59.62628 | 0.3284743 | 0.1778001 | 1159.376 | 1 | 0 | 0 |  | Fe_Cr_Ni_Nb_Ti | Fe8Cr6Ni45Nb16Ti25 | 0.075713 | -28.0012 | 7.3 | 28.77134
5582 | 8.604387 | 4.450589 | 43.20999 | 17.49508 | 26.23996 | 59.2312 | 0.3241786 | 0.1782065 | 1138.081 | 1 | 0 | 0 |  | Fe_Cr_Ni_Nb_Ti | Fe9Cr5Ni43Nb11Ti32 | 0.07750225 | -28.782 | 7.15 | 31.02966
5583 | 10.93471 | 2.776554 | 39.70421 | 9.922287 | 36.66223 | 57.47911 | 0.3207384 | 0.175742 | 1066.968 | 1 | 0 | 0 |  | Fe_Cr_Ni_Nb_Ti | Fe11Cr3Ni38Nb6Ti43 | 0.07909779 | -29.52926 | 6.811881 | 32.95111
5584 | 2.457109 | 4.575353 | 43.04389 | 43.60126 | 6.322392 | 57.79157 | 0.3444921 | 0.1772819 | 1176.081 | 0 | 0 | 0 |  | Fe_Cr_Ni_Nb_Ti | Fe3Cr6Ni50Nb32Ti9 | 0.07096374 | -27.7236 | 7.56 | 19.46792
5585 | 3.419314 | 4.775296 | 46.72191 | 35.55206 | 9.531428 | 59.50049 | 0.337776 | 0.1781814 | 1195.428 | 0 | 0 | 0 |  | Fe_Cr_Ni_Nb_Ti | Fe4Cr6Ni52Nb25Ti13 | 0.07184496 | -27.4856 | 7.65 | 22.71035
5586 | 4.44802 | 4.141302 | 49.55767 | 28.11876 | 13.73425 | 60.1838 | 0.332677 | 0.1793352 | 1199.911 | 0 | 0 | 0 |  | Fe_Cr_Ni_Nb_Ti | Fe5Cr5Ni53Nb19Ti18 | 0.07329117 | -27.8684 | 7.67 | 25.88436
5587 | 5.618741 | 3.487529 | 52.16772 | 20.25242 | 18.47359 | 60.76947 | 0.327377 | 0.1801988 | 1198.087 | 1 | 0 | 0 |  | Fe_Cr_Ni_Nb_Ti | Fe6Cr4Ni53Nb13Ti23 | 0.07483439 | -28.35751 | 7.666667 | 28.51528
5588 | 7.74307 | 3.604568 | 50.86645 | 12.88128 | 24.90463 | 60.8542 | 0.3216651 | 0.1799358 | 1176.9 | 1 | 0 | 0 |  | Fe_Cr_Ni_Nb_Ti | Fe8Cr4Ni50Nb8Ti30 | 0.07700133 | -28.968 | 7.48 | 30.89401
5589 | 2.991574 | 43.63615 | 5.240669 | 19.90699 | 28.22462 | 71.21938 | 0.2856897 | 0.1335223 | 837.7062 | 0 | 0 | 0 |  | Fe_Cr_Ni_Nb_Ti | Fe3Cr47Ni5Nb12Ti33 | 0.07640445 | -10.2652 | 5.48 | 25.7682
5590 | 5.037937 | 37.52432 | 5.295305 | 18.43831 | 33.70412 | 67.47889 | 0.2913421 | 0.1338234 | 802.6338 | 0 | 0 | 0 |  | Fe_Cr_Ni_Nb_Ti | Fe5Cr40Ni5Nb11Ti39 | 0.07687698 | -10.9848 | 5.41 | 26.93307
5591 | 7.199088 | 32.55581 | 4.323921 | 17.10902 | 38.81216 | 64.43767 | 0.29578 | 0.1319057 | 754.5865 | 0 | 0 | 0 |  | Fe_Cr_Ni_Nb_Ti | Fe7Cr34Ni4Nb10Ti44 | 0.07656547 | -10.99235 | 5.313131 | 27.50407
5592 | 11.30035 | 25.82456 | 4.319141 | 15.3811 | 43.17485 | 61.46565 | 0.3011961 | 0.1336976 | 738.6456 | 0 | 0 | 0 |  | Fe_Cr_Ni_Nb_Ti | Fe11Cr27Ni4Nb9Ti49 | 0.07613641 | -11.9632 | 5.31 | 28.1089
5593 | 14.77737 | 21.62031 | 3.328347 | 12.29173 | 47.98225 | 59.63182 | 0.3031887 | 0.1330462 | 710.9736 | 0 | 0 | 0 |  | Fe_Cr_Ni_Nb_Ti | Fe14Cr22Ni3Nb7Ti53 | 0.07570935 | -12.13305 | 5.262626 | 28.17403
5594 | 2.819294 | 44.62306 | 5.92664 | 29.70424 | 16.92677 | 73.47031 | 0.290139 | 0.1354974 | 899.638 | 0 | 0 | 0 |  | Fe_Cr_Ni_Nb_Ti | Fe3Cr51Ni6Nb19Ti21 | 0.07350709 | -10.2504 | 5.69 | 22.81644
5595 | 4.772703 | 39.10364 | 7.02313 | 26.99536 | 22.10517 | 70.12028 | 0.2943245 | 0.1380022 | 885.8862 | 0 | 0 | 0 |  | Fe_Cr_Ni_Nb_Ti | Fe5Cr44Ni7Nb17Ti27 | 0.07521487 | -11.568 | 5.67 | 25.03977
5596 | 6.676066 | 33.74242 | 8.019565 | 25.38565 | 26.1763 | 67.12815 | 0.2989598 | 0.1403057 | 873.8504 | 0 | 0 | 0 |  | Fe_Cr_Ni_Nb_Ti | Fe7Cr38Ni8Nb16Ti32 | 0.07603999 | -12.80267 | 5.663366 | 26.51433
5597 | 9.768531 | 29.10377 | 8.214053 | 22.75114 | 30.16251 | 64.93522 | 0.3017895 | 0.1419057 | 861.3854 | 0 | 0 | 0 |  | Fe_Cr_Ni_Nb_Ti | Fe10Cr32Ni8Nb14Ti36 | 0.07665787 | -13.7056 | 5.66 | 27.5681
5598 | 13.96169 | 24.14089 | 9.433887 | 18.24939 | 34.21414 | 63.32846 | 0.303346 | 0.1460756 | 874.6928 | 0 | 0 | 0 |  | Fe_Cr_Ni_Nb_Ti | Fe14Cr26Ni9Nb11Ti40 | 0.07749147 | -15.284 | 5.73 | 28.53962
5599 | 18.24231 | 19.81512 | 8.521882 | 15.17384 | 38.24685 | 61.60108 | 0.3052357 | 0.1475526 | 863.1397 | 0 | 0 | 0 |  | Fe_Cr_Ni_Nb_Ti | Fe18Cr21Ni8Nb9Ti44 | 0.07788635 | -15.7508 | 5.71 | 29.08109
5600 | 23.8704 | 15.46044 | 7.636039 | 12.08581 | 40.94731 | 60.45933 | 0.3066918 | 0.1503161 | 870.1333 | 0 | 0 | 0 |  | Fe_Cr_Ni_Nb_Ti | Fe23Cr16Ni7Nb7Ti46 | 0.07848053 | -16.35262 | 5.747475 | 29.44856
5601 | 2.628004 | 42.41097 | 3.683011 | 42.26185 | 9.016161 | 72.1521 | 0.3008583 | 0.1342598 | 901.1767 | 0 | 0 | 0 |  | Fe_Cr_Ni_Nb_Ti | Fe3Cr52Ni4Nb29Ti12 | 0.07093185 | -9.2112 | 5.69 | 18.54724
5602 | 3.512568 | 37.60908 | 7.384023 | 39.4434 | 12.05093 | 69.90002 | 0.304147 | 0.1392647 | 923.1463 | 0 | 0 | 0 |  | Fe_Cr_Ni_Nb_Ti | Fe4Cr46Ni8Nb27Ti16 | 0.07226155 | -11.59965 | 5.811881 | 21.15988
5603 | 5.417148 | 32.78341 | 9.489814 | 36.04761 | 16.26202 | 67.44379 | 0.3069341 | 0.1426357 | 923.7539 | 0 | 0 | 0 |  | Fe_Cr_Ni_Nb_Ti | Fe6Cr39Ni10Nb24Ti21 | 0.07376051 | -13.3428 | 5.86 | 23.76447
5604 | 8.208205 | 28.87053 | 11.50337 | 31.86183 | 19.55606 | 66.13644 | 0.3078132 | 0.1469744 | 943.1666 | 0 | 0 | 0 |  | Fe_Cr_Ni_Nb_Ti | Fe9Cr34Ni12Nb21Ti25 | 0.07487679 | -14.97304 | 5.950495 | 25.42878
5605 | 12.26867 | 25.48133 | 12.89542 | 26.69001 | 22.66458 | 65.53493 | 0.3070935 | 0.1508185 | 964.6706 | 0 | 0 | 0 |  | Fe_Cr_Ni_Nb_Ti | Fe13Cr29Ni13Nb17Ti28 | 0.07598559 | -16.2524 | 6.05 | 26.67283
5606 | 16.35572 | 21.49819 | 14.15751 | 22.40755 | 25.58103 | 64.54243 | 0.307648 | 0.1547078 | 982.8025 | 0 | 0 | 0 |  | Fe_Cr_Ni_Nb_Ti | Fe17Cr24Ni14Nb14Ti31 | 0.07696276 | -17.506 | 6.14 | 27.74599
5607 | 22.58994 | 17.37444 | 13.4205 | 17.97321 | 28.6419 | 63.6499 | 0.307803 | 0.1578215 | 993.6457 | 0 | 0 | 0 |  | Fe_Cr_Ni_Nb_Ti | Fe23Cr19Ni13Nb11Ti34 | 0.07799707 | -18.0412 | 6.19 | 28.5482
5608 | 29.06842 | 13.99861 | 12.64279 | 13.34011 | 30.95007 | 63.40298 | 0.3068837 | 0.1608908 | 1011.776 | 0 | 0 | 0 |  | Fe_Cr_Ni_Nb_Ti | Fe29Cr15Ni12Nb8Ti36 | 0.07888323 | -18.358 | 6.26 | 29.04118
5609 | 36.60443 | 11.36011 | 9.618602 | 10.14912 | 32.26774 | 63.40453 | 0.3059227 | 0.162519 | 1021.688 | 0 | 0 | 0 |  | Fe_Cr_Ni_Nb_Ti | Fe36Cr12Ni9Nb6Ti37 | 0.07952531 | -17.7516 | 6.28 | 29.09897
5610 | 2.476581 | 33.04987 | 5.206199 | 52.1868 | 7.080549 | 65.93155 | 0.3186214 | 0.1360327 | 875.5616 | 0 | 0 | 0 |  | Fe_Cr_Ni_Nb_Ti | Fe3Cr43Ni6Nb38Ti10 | 0.07041583 | -10.7732 | 5.72 | 17.7457
5611 | 3.401285 | 30.08408 | 8.937607 | 48.09586 | 9.481172 | 65.18108 | 0.3188033 | 0.1411549 | 910.261 | 0 | 0 | 0 |  | Fe_Cr_Ni_Nb_Ti | Fe4Cr38Ni10Nb34Ti13 | 0.07143801 | -13.19049 | 5.878788 | 20.1636
5612 | 6.118512 | 26.85541 | 12.86216 | 42.16883 | 11.99509 | 65.04471 | 0.3174727 | 0.1479887 | 965.2467 | 0 | 0 | 0 |  | Fe_Cr_Ni_Nb_Ti | Fe7Cr33Ni14Nb29Ti16 | 0.07263589 | -15.63106 | 6.090909 | 22.23416
5613 | 8.868807 | 23.94602 | 15.84719 | 36.8851 | 14.45288 | 64.84199 | 0.316282 | 0.153173 | 1003.886 | 0 | 0 | 0 |  | Fe_Cr_Ni_Nb_Ti | Fe10Cr29Ni17Nb25Ti19 | 0.07366681 | -17.3392 | 6.25 | 23.90063
5614 | 13.69485 | 21.25085 | 18.23299 | 30.37679 | 16.44452 | 65.46347 | 0.3134315 | 0.1577702 | 1046.23 | 0 | 0 | 0 |  | Fe_Cr_Ni_Nb_Ti | Fe15Cr25Ni19Nb20Ti21 | 0.07448621 | -18.45 | 6.44 | 25.0152
5615 | 18.73979 | 18.31994 | 18.71228 | 24.94023 | 19.28775 | 65.27984 | 0.3117291 | 0.1603764 | 1059.467 | 0 | 0 | 0 |  | Fe_Cr_Ni_Nb_Ti | Fe20Cr21Ni19Nb16Ti24 | 0.07553029 | -18.978 | 6.52 | 26.28384
5616 | 25.24013 | 15.36517 | 18.36661 | 19.37962 | 21.64847 | 65.42163 | 0.3096182 | 0.1625328 | 1073.349 | 0 | 0 | 0 |  | Fe_Cr_Ni_Nb_Ti | Fe26Cr17Ni18Nb12Ti26 | 0.07634534 | -19.08458 | 6.606061 | 27.12342
5617 | 33.02255 | 11.75561 | 17.35477 | 14.54186 | 23.3252 | 65.44722 | 0.3084235 | 0.1640883 | 1079.9 | 0 | 0 | 0 |  | Fe_Cr_Ni_Nb_Ti | Fe34Cr13Ni17Nb9Ti28 | 0.07690601 | -18.95422 | 6.70297 | 27.64168
5618 | 43.06388 | 10.2567 | 12.63177 | 9.996357 | 24.05129 | 66.64989 | 0.304638 | 0.1634015 | 1080.994 | 0 | 0 | 0 |  | Fe_Cr_Ni_Nb_Ti | Fe43Cr11Ni12Nb6Ti28 | 0.07689666 | -17.2908 | 6.72 | 27.42462
5619 | 2.366502 | 25.70537 | 7.462192 | 59.05327 | 5.412667 | 61.30246 | 0.3321947 | 0.1377884 | 855.095 | 0 | 0 | 0 |  | Fe_Cr_Ni_Nb_Ti | Fe3Cr35Ni9Nb45Ti8 | 0.06927034 | -12.7468 | 5.81 | 16.65053
5620 | 4.097202 | 23.65098 | 12.05823 | 53.16524 | 7.028345 | 61.9853 | 0.3296309 | 0.1460069 | 932.1944 | 0 | 0 | 0 |  | Fe_Cr_Ni_Nb_Ti | Fe5Cr31Ni14Nb39Ti10 | 0.07061249 | -15.68656 | 6.070707 | 18.67075
5621 | 6.76249 | 21.24959 | 16.8814 | 46.40624 | 8.700286 | 62.86539 | 0.3265861 | 0.1539794 | 1010.04 | 0 | 0 | 0 |  | Fe_Cr_Ni_Nb_Ti | Fe8Cr27Ni19Nb33Ti12 | 0.0717264 | -18.14917 | 6.353535 | 20.43352
5622 | 10.33973 | 19.25348 | 19.92456 | 40.13578 | 10.34645 | 63.79148 | 0.3232791 | 0.1589776 | 1060.675 | 0 | 0 | 0 |  | Fe_Cr_Ni_Nb_Ti | Fe12Cr24Ni22Nb28Ti14 | 0.07246519 | -19.3104 | 6.56 | 21.81834
5623 | 15.06656 | 16.50309 | 22.35706 | 33.91086 | 12.16244 | 64.3916 | 0.3206388 | 0.1624297 | 1092.968 | 0 | 0 | 0 |  | Fe_Cr_Ni_Nb_Ti | Fe17Cr20Ni24Nb23Ti16 | 0.07306841 | -20.048 | 6.75 | 23.13785
5624 | 20.09351 | 14.45613 | 24.00001 | 27.34963 | 14.10072 | 65.33124 | 0.3169357 | 0.1638118 | 1108.265 | 0 | 0 | 0 |  | Fe_Cr_Ni_Nb_Ti | Fe22Cr17Ni25Nb18Ti18 | 0.07344509 | -20.1612 | 6.9 | 24.28992
5625 | 28.27247 | 11.40659 | 23.77344 | 20.38129 | 16.16621 | 66.14478 | 0.3133948 | 0.1639582 | 1108.789 | 0 | 0 | 0 |  | Fe_Cr_Ni_Nb_Ti | Fe30Cr13Ni24Nb13Ti20 | 0.07372037 | -19.6388 | 7.03 | 25.26242
5626 | 36.71793 | 9.895947 | 22.34372 | 14.46715 | 16.57526 | 67.90882 | 0.3087867 | 0.1613775 | 1096.155 | 0 | 0 | 0 |  | Fe_Cr_Ni_Nb_Ti | Fe38Cr11Ni22Nb9Ti20 | 0.0726657 | -18.1556 | 7.15 | 25.18313
5627 | 49.30905 | 7.345421 | 16.58498 | 9.843593 | 16.91696 | 69.10213 | 0.3054374 | 0.1579567 | 1068.313 | 0 | 0 | 0 |  | Fe_Cr_Ni_Nb_Ti | Fe50Cr8Ni16Nb6Ti20 | 0.07169068 | -15.9968 | 7.18 | 24.87087
5628 | 2.304597 | 17.88067 | 11.30421 | 63.89833 | 4.612193 | 56.70944 | 0.3450745 | 0.1407733 | 837.8541 | 0 | 0 | 0 |  | Fe_Cr_Ni_Nb_Ti | Fe3Cr25Ni14Nb50Ti7 | 0.06801997 | -15.94572 | 5.979798 | 16.28739
5629 | 4.753638 | 16.96574 | 17.48769 | 55.35667 | 5.436264 | 59.22164 | 0.3387821 | 0.1541063 | 981.792 | 0 | 0 | 0 |  | Fe_Cr_Ni_Nb_Ti | Fe6Cr23Ni21Nb42Ti8 | 0.07023851 | -19.3348 | 6.38 | 17.52142
5630 | 7.343487 | 15.19357 | 22.29828 | 48.86615 | 6.298512 | 60.63747 | 0.3351187 | 0.1606975 | 1056.403 | 0 | 0 | 0 |  | Fe_Cr_Ni_Nb_Ti | Fe9Cr20Ni26Nb36Ti9 | 0.07106854 | -21.1084 | 6.68 | 18.62686
5631 | 11.12367 | 14.33993 | 25.18262 | 41.28082 | 8.072962 | 62.48865 | 0.3293573 | 0.1636619 | 1099.51 | 0 | 0 | 0 |  | Fe_Cr_Ni_Nb_Ti | Fe13Cr18Ni28Nb29Ti11 | 0.07165372 | -21.42434 | 6.878788 | 20.35848
5632 | 15.70026 | 12.99345 | 27.50387 | 34.82501 | 8.977413 | 64.15059 | 0.3248476 | 0.1648256 | 1124.034 | 0 | 0 | 0 |  | Fe_Cr_Ni_Nb_Ti | Fe18Cr16Ni30Nb24Ti12 | 0.07140701 | -21.1872 | 7.08 | 21.07985
5633 | 22.39348 | 10.84164 | 29.18647 | 26.82254 | 10.75586 | 65.76182 | 0.3196919 | 0.1637668 | 1121.067 | 0 | 0 | 0 |  | Fe_Cr_Ni_Nb_Ti | Fe25Cr13Ni31Nb18Ti14 | 0.07106193 | -20.46231 | 7.267327 | 22.35783
5634 | 29.81315 | 8.674172 | 29.37768 | 20.1487 | 11.98629 | 67.1655 | 0.3154291 | 0.1625448 | 1116.24 | 0 | 0 | 0 |  | Fe_Cr_Ni_Nb_Ti | Fe32Cr10Ni30Nb13Ti15 | 0.07023435 | -19.2704 | 7.41 | 23.04344
5635 | 40.79619 | 7.234864 | 26.54495 | 12.92725 | 12.49675 | 69.57245 | 0.3091541 | 0.1564342 | 1073.361 | 0 | 0 | 0 |  | Fe_Cr_Ni_Nb_Ti | Fe42Cr8Ni26Nb8Ti15 | 0.06795413 | -16.73299 | 7.515152 | 22.95442
5636 | 54.05918 | 5.490705 | 19.62902 | 8.175656 | 12.64543 | 71.27285 | 0.3046438 | 0.1477747 | 995.5852 | 0 | 0 | 0 |  | Fe_Cr_Ni_Nb_Ti | Fe55Cr6Ni19Nb5Ti15 | 0.06588606 | -14.0632 | 7.51 | 22.488
5637 | 2.24869 | 11.86389 | 16.54496 | 64.84215 | 4.500305 | 53.90799 | 0.3529365 | 0.1480222 | 868.9836 | 0 | 0 | 0 |  | Fe_Cr_Ni_Nb_Ti | Fe3Cr17Ni21Nb52Ti7 | 0.06772348 | -19.8908 | 6.24 | 16.6
5638 | 4.692438 | 11.65031 | 23.01673 | 55.94503 | 4.695491 | 57.11431 | 0.3454334 | 0.160921 | 1021.444 | 0 | 0 | 0 |  | Fe_Cr_Ni_Nb_Ti | Fe6Cr16Ni28Nb43Ti7 | 0.07014585 | -22.5552 | 6.67 | 16.94107
5639 | 7.284821 | 11.30414 | 28.07557 | 48.47576 | 4.859707 | 59.79585 | 0.3392379 | 0.1670125 | 1110.25 | 0 | 0 | 0 |  | Fe_Cr_Ni_Nb_Ti | Fe9Cr15Ni33Nb36Ti7 | 0.07054953 | -23.274 | 7 | 17.15343
5640 | 11.59786 | 10.02682 | 31.34661 | 41.34442 | 5.684281 | 61.80524 | 0.3340619 | 0.168989 | 1148.656 | 0 | 0 | 0 |  | Fe_Cr_Ni_Nb_Ti | Fe14Cr13Ni36Nb30Ti8 | 0.07034014 | -22.95775 | 7.247525 | 18.09797
5641 | 16.2632 | 8.766277 | 34.18805 | 34.17507 | 6.6074 | 63.80126 | 0.32881 | 0.1679863 | 1156.394 | 0 | 0 | 0 |  | Fe_Cr_Ni_Nb_Ti | Fe19Cr11Ni38Nb24Ti9 | 0.06948647 | -22.04529 | 7.465347 | 19.03052
5642 | 22.35291 | 7.492154 | 35.71215 | 26.77395 | 7.668842 | 65.88612 | 0.3231309 | 0.1647873 | 1141.567 | 0 | 0 | 0 |  | Fe_Cr_Ni_Nb_Ti | Fe25Cr9Ni38Nb18Ti10 | 0.06809891 | -20.4772 | 7.64 | 19.93464
5643 | 30.61075 | 6.045444 | 36.07448 | 18.5177 | 8.75162 | 68.31172 | 0.3165695 | 0.1573123 | 1083.16 | 0 | 0 | 0 |  | Fe_Cr_Ni_Nb_Ti | Fe33Cr7Ni37Nb12Ti11 | 0.06575854 | -18.1684 | 7.8 | 20.66495
5644 | 42.21535 | 4.466402 | 32.27052 | 11.17279 | 9.874943 | 70.49695 | 0.3102302 | 0.1475306 | 996.993 | 0 | 0 | 0 |  | Fe_Cr_Ni_Nb_Ti | Fe44Cr5Ni32Nb7Ti12 | 0.0633795 | -15.4868 | 7.85 | 21.18372
5645 | 55.9669 | 3.656676 | 23.73682 | 6.533745 | 10.10586 | 72.53482 | 0.30466 | 0.1380721 | 914.1341 | 0 | 0 | 0 |  | Fe_Cr_Ni_Nb_Ti | Fe57Cr4Ni23Nb4Ti12 | 0.06079211 | -12.6168 | 7.78 | 20.75837
5646 | 4.67436 | 7.253389 | 30.29779 | 54.43346 | 3.341001 | 56.36689 | 0.349355 | 0.1690489 | 1090.538 | 0 | 0 | 0 |  | Fe_Cr_Ni_Nb_Ti | Fe6Cr10Ni37Nb42Ti5 | 0.07000371 | -25.4404 | 7.08 | 15.06353
5647 | 7.262806 | 7.513322 | 34.77635 | 46.98679 | 3.460729 | 59.36214 | 0.3424076 | 0.17211 | 1157.677 | 0 | 0 | 0 |  | Fe_Cr_Ni_Nb_Ti | Fe9Cr10Ni41Nb35Ti5 | 0.06971355 | -24.8712 | 7.37 | 15.19836
5648 | 10.89198 | 7.020632 | 38.74847 | 39.0272 | 4.311719 | 61.98424 | 0.3357765 | 0.1717676 | 1182.366 | 0 | 0 | 0 |  | Fe_Cr_Ni_Nb_Ti | Fe13Cr9Ni44Nb28Ti6 | 0.06874289 | -23.6756 | 7.62 | 16.40091
5649 | 15.60467 | 6.45717 | 41.00463 | 31.72858 | 5.204942 | 64.36814 | 0.3295667 | 0.1682314 | 1169.399 | 0 | 0 | 0 |  | Fe_Cr_Ni_Nb_Ti | Fe18Cr8Ni45Nb22Ti7 | 0.06721854 | -21.9212 | 7.8 | 17.45709
5650 | 22.44888 | 5.016213 | 42.47226 | 23.90124 | 6.161412 | 66.67374 | 0.3235247 | 0.1613639 | 1118.202 | 0 | 0 | 0 |  | Fe_Cr_Ni_Nb_Ti | Fe25Cr6Ni45Nb16Ti8 | 0.06491276 | -19.6168 | 7.98 | 18.38994
5651 | 29.66515 | 4.315555 | 41.89896 | 16.96426 | 7.156072 | 68.92564 | 0.3173433 | 0.1525519 | 1044.561 | 0 | 0 | 0 |  | Fe_Cr_Ni_Nb_Ti | Fe32Cr5Ni43Nb11Ti9 | 0.06248486 | -17.2728 | 8.07 | 19.22082
5652 | 40.89371 | 2.656314 | 37.98481 | 9.492599 | 8.972562 | 70.77539 | 0.3111177 | 0.1402891 | 927.6185 | 1 | 0 | 0 |  | Fe_Cr_Ni_Nb_Ti | Fe43Cr3Ni38Nb6Ti11 | 0.06076845 | -14.92363 | 8.079208 | 20.5731
5653 | 7.320139 | 4.54358 | 42.74498 | 43.29847 | 2.092829 | 60.09152 | 0.3428495 | 0.1747769 | 1196.542 | 0 | 0 | 0 |  | Fe_Cr_Ni_Nb_Ti | Fe9Cr6Ni50Nb32Ti3 | 0.06791101 | -25.0596 | 7.8 | 12.53954
5654 | 10.99243 | 4.723583 | 46.21594 | 35.16706 | 2.900988 | 63.13398 | 0.3352452 | 0.1706345 | 1187.873 | 0 | 0 | 0 |  | Fe_Cr_Ni_Nb_Ti | Fe13Cr6Ni52Nb25Ti4 | 0.06588414 | -22.7984 | 8.01 | 14.04137
5655 | 15.75362 | 4.074253 | 48.75532 | 27.66351 | 3.753302 | 65.61958 | 0.3289325 | 0.1638183 | 1140.993 | 0 | 0 | 0 |  | Fe_Cr_Ni_Nb_Ti | Fe18Cr5Ni53Nb19Ti5 | 0.06337335 | -20.396 | 8.19 | 15.32188
5656 | 21.06139 | 3.410274 | 51.01211 | 19.80379 | 4.712442 | 68.19377 | 0.322311 | 0.1555336 | 1077.353 | 0 | 0 | 0 |  | Fe_Cr_Ni_Nb_Ti | Fe23Cr4Ni53Nb13Ti6 | 0.0600613 | -17.67983 | 8.353535 | 16.55395
5657 | 28.18257 | 3.49856 | 49.3705 | 12.50245 | 6.445921 | 70.53801 | 0.3150395 | 0.1430034 | 962.3702 | 1 | 0 | 0 |  | Fe_Cr_Ni_Nb_Ti | Fe30Cr4Ni50Nb8Ti8 | 0.05802617 | -15.504 | 8.36 | 18.49216
5658 | 4.717824 | 41.28951 | 32.72834 | 18.83644 | 2.427888 | 84.26342 | 0.2827462 | 0.1294179 | 939.2659 | 0 | 0 | 0 |  | Fe_Cr_Ni_Nb_Ti | Fe5Cr47Ni33Nb12Ti3 | 0.05286649 | -13.138 | 7.24 | 13.33267
5659 | 4.724912 | 35.1928 | 38.73705 | 17.29268 | 4.052559 | 81.44833 | 0.2884339 | 0.1362887 | 988.5702 | 0 | 0 | 0 |  | Fe_Cr_Ni_Nb_Ti | Fe5Cr40Ni39Nb11Ti5 | 0.05536261 | -14.752 | 7.45 | 15.79209
5660 | 3.826175 | 30.27986 | 44.23803 | 15.91295 | 5.742996 | 78.97855 | 0.2931786 | 0.1430802 | 1036.648 | 0 | 0 | 0 |  | Fe_Cr_Ni_Nb_Ti | Fe4Cr34Ni44Nb10Ti7 | 0.05785753 | -16.30936 | 7.616162 | 17.96901
5661 | 3.807769 | 23.9301 | 49.02808 | 14.25276 | 8.981294 | 75.26465 | 0.2993353 | 0.1545873 | 1117.772 | 0 | 0 | 0 |  | Fe_Cr_Ni_Nb_Ti | Fe4Cr27Ni49Nb9Ti11 | 0.06256331 | -18.7048 | 7.73 | 21.27534
5662 | 2.917055 | 19.91664 | 54.16734 | 11.32315 | 11.67581 | 73.28205 | 0.3020485 | 0.1604359 | 1150.91 | 0 | 0 | 0 |  | Fe_Cr_Ni_Nb_Ti | Fe3Cr22Ni53Nb7Ti14 | 0.06500768 | -20.29752 | 7.848485 | 23.58364
5663 | 5.467603 | 43.26991 | 20.11422 | 28.80349 | 2.344783 | 81.26835 | 0.2880673 | 0.1368107 | 1005.488 | 0 | 0 | 0 |  | Fe_Cr_Ni_Nb_Ti | Fe6Cr51Ni21Nb19Ti3 | 0.05993712 | -12.84 | 6.71 | 12.52837
5664 | 6.427045 | 37.61284 | 26.05646 | 25.96618 | 3.937486 | 79.23155 | 0.2920905 | 0.1419124 | 1038.99 | 0 | 0 | 0 |  | Fe_Cr_Ni_Nb_Ti | Fe7Cr44Ni27Nb17Ti5 | 0.0610571 | -14.6408 | 6.95 | 15.12977
5665 | 7.296892 | 32.27019 | 30.67864 | 24.27804 | 5.476229 | 76.93031 | 0.2966734 | 0.147561 | 1075.705 | 0 | 0 | 0 |  | Fe_Cr_Ni_Nb_Ti | Fe8Cr38Ni32Nb16Ti7 | 0.0626884 | -16.24233 | 7.128713 | 17.21121
5666 | 7.441879 | 27.71486 | 35.19925 | 21.66539 | 7.978629 | 74.74426 | 0.299978 | 0.1537445 | 1112.706 | 0 | 0 | 0 |  | Fe_Cr_Ni_Nb_Ti | Fe8Cr32Ni36Nb14Ti10 | 0.06501803 | -17.9456 | 7.26 | 19.91582
5667 | 8.52613 | 22.93258 | 39.82976 | 17.33596 | 11.37557 | 72.74062 | 0.302125 | 0.1598851 | 1145.528 | 0 | 0 | 0 |  | Fe_Cr_Ni_Nb_Ti | Fe9Cr26Ni40Nb11Ti14 | 0.06745025 | -19.6008 | 7.39 | 22.82542
5668 | 7.676762 | 18.76193 | 44.37915 | 14.36734 | 14.81482 | 70.43293 | 0.3050458 | 0.1658304 | 1173.043 | 0 | 0 | 0 |  | Fe_Cr_Ni_Nb_Ti | Fe8Cr21Ni44Nb9Ti18 | 0.07010828 | -21.674 | 7.47 | 25.31304
5669 | 6.888483 | 14.65938 | 47.5797 | 11.4596 | 19.41284 | 67.69324 | 0.3080496 | 0.1717434 | 1189.678 | 0 | 0 | 0 |  | Fe_Cr_Ni_Nb_Ti | Fe7Cr16Ni46Nb7Ti23 | 0.07329851 | -24.14325 | 7.464646 | 27.92815
5670 | 3.452906 | 41.79248 | 10.8879 | 41.64554 | 2.221169 | 75.76409 | 0.2999533 | 0.1398273 | 1003.848 | 0 | 0 | 0 |  | Fe_Cr_Ni_Nb_Ti | Fe4Cr52Ni12Nb29Ti3 | 0.06585362 | -11.9624 | 6.21 | 11.76265
5671 | 6.896964 | 36.92291 | 14.4986 | 38.72376 | 2.957765 | 74.71778 | 0.3024287 | 0.1438822 | 1034.605 | 0 | 0 | 0 |  | Fe_Cr_Ni_Nb_Ti | Fe8Cr46Ni16Nb27Ti4 | 0.06590372 | -13.62298 | 6.445545 | 13.24292
5672 | 8.814003 | 32.00427 | 19.45498 | 35.19089 | 4.535865 | 73.34203 | 0.3049268 | 0.149226 | 1071.569 | 0 | 0 | 0 |  | Fe_Cr_Ni_Nb_Ti | Fe10Cr39Ni21Nb24Ti6 | 0.06657187 | -15.534 | 6.68 | 15.71114
5673 | 10.6584 | 28.1164 | 23.33936 | 31.02957 | 6.856284 | 72.22936 | 0.3059077 | 0.1529026 | 1090.999 | 0 | 0 | 0 |  | Fe_Cr_Ni_Nb_Ti | Fe12Cr34Ni25Nb21Ti9 | 0.06772468 | -16.94461 | 6.841584 | 18.44722
5674 | 11.94175 | 24.80234 | 27.03466 | 25.97881 | 10.24244 | 71.1207 | 0.3058241 | 0.1576412 | 1115.692 | 0 | 0 | 0 |  | Fe_Cr_Ni_Nb_Ti | Fe13Cr29Ni28Nb17Ti13 | 0.06951484 | -18.3464 | 6.95 | 21.50791
5675 | 13.10863 | 20.92236 | 30.50909 | 21.80736 | 13.65255 | 69.51537 | 0.3070585 | 0.1623356 | 1135.527 | 0 | 0 | 0 |  | Fe_Cr_Ni_Nb_Ti | Fe14Cr24Ni31Nb14Ti17 | 0.07144152 | -19.9164 | 7.04 | 24.01562
5676 | 12.44575 | 16.93563 | 34.21329 | 17.51928 | 18.88605 | 67.04926 | 0.3089199 | 0.1674273 | 1144.707 | 0 | 0 | 0 |  | Fe_Cr_Ni_Nb_Ti | Fe13Cr19Ni34Nb11Ti23 | 0.07430228 | -22.252 | 7.05 | 27.01314
5677 | 11.76623 | 13.6936 | 37.10197 | 13.04944 | 24.38877 | 64.95432 | 0.3098486 | 0.1713107 | 1143.415 | 1 | 0 | 0 |  | Fe_Cr_Ni_Nb_Ti | Fe12Cr15Ni36Nb8Ti29 | 0.07657201 | -24.3508 | 7.02 | 29.34127
5678 | 9.007075 | 11.18131 | 38.92075 | 9.989374 | 30.90149 | 62.30905 | 0.3115875 | 0.1737571 | 1119.402 | 1 | 0 | 0 |  | Fe_Cr_Ni_Nb_Ti | Fe9Cr12Ni37Nb6Ti36 | 0.07840429 | -26.652 | 6.88 | 31.30799
5679 | 4.904558 | 32.72556 | 8.591853 | 51.6747 | 2.103321 | 68.53276 | 0.3175233 | 0.1428209 | 977.497 | 0 | 0 | 0 |  | Fe_Cr_Ni_Nb_Ti | Fe6Cr43Ni10Nb38Ti3 | 0.0684467 | -12.762 | 6.08 | 11.61852
5680 | 8.400779 | 29.72167 | 11.47892 | 47.51648 | 2.882141 | 68.68699 | 0.3169498 | 0.1482473 | 1028.798 | 0 | 0 | 0 |  | Fe_Cr_Ni_Nb_Ti | Fe10Cr38Ni13Nb34Ti4 | 0.06859455 | -14.33895 | 6.30303 | 13.13287
5681 | 12.09088 | 26.53468 | 14.52406 | 41.66521 | 5.185176 | 68.64227 | 0.3153864 | 0.1521776 | 1058.636 | 0 | 0 | 0 |  | Fe_Cr_Ni_Nb_Ti | Fe14Cr33Ni16Nb29Ti7 | 0.06939951 | -15.72003 | 6.494949 | 16.38669
5682 | 14.8943 | 23.65589 | 17.49698 | 36.43821 | 7.514618 | 68.43001 | 0.3141778 | 0.1549143 | 1075.383 | 0 | 0 | 0 |  | Fe_Cr_Ni_Nb_Ti | Fe17Cr29Ni19Nb25Ti10 | 0.07022236 | -16.8764 | 6.65 | 18.9473
5683 | 17.19672 | 21.06698 | 19.97789 | 30.11396 | 11.64445 | 67.84638 | 0.3121312 | 0.1578792 | 1084.403 | 0 | 0 | 0 |  | Fe_Cr_Ni_Nb_Ti | Fe19Cr25Ni21Nb20Ti15 | 0.07203287 | -18.0092 | 6.72 | 22.30785
5684 | 17.6663 | 18.17948 | 23.45533 | 24.74901 | 15.94989 | 66.6712 | 0.3115901 | 0.1622824 | 1101.113 | 0 | 0 | 0 |  | Fe_Cr_Ni_Nb_Ti | Fe19Cr21Ni24Nb16Ti20 | 0.07389966 | -19.654 | 6.78 | 25.06212
5685 | 17.40488 | 15.30445 | 26.42471 | 19.30304 | 21.56292 | 64.99845 | 0.3112877 | 0.1661476 | 1103.267 | 0 | 0 | 0 |  | Fe_Cr_Ni_Nb_Ti | Fe18Cr17Ni26Nb12Ti26 | 0.0760778 | -21.49413 | 6.767677 | 27.72023
5686 | 16.55821 | 11.78903 | 28.66559 | 14.5832 | 28.40397 | 62.47763 | 0.3124817 | 0.168184 | 1077.314 | 0 | 0 | 0 |  | Fe_Cr_Ni_Nb_Ti | Fe17Cr13Ni28Nb9Ti34 | 0.07805716 | -23.59612 | 6.683168 | 30.03837
5687 | 12.17847 | 10.3938 | 29.86811 | 10.12998 | 37.42964 | 59.84703 | 0.3125791 | 0.1675658 | 1020.192 | 1 | 0 | 0 |  | Fe_Cr_Ni_Nb_Ti | Fe12Cr11Ni28Nb6Ti43 | 0.07892076 | -25.3284 | 6.44 | 31.7205
5688 | 7.062713 | 25.57215 | 6.598684 | 58.74723 | 2.019231 | 63.18932 | 0.3307319 | 0.1423292 | 924.1874 | 0 | 0 | 0 |  | Fe_Cr_Ni_Nb_Ti | Fe9Cr35Ni8Nb45Ti3 | 0.0689462 | -12.9952 | 5.99 | 11.4346
5689 | 11.42469 | 23.5531 | 8.577378 | 52.94521 | 3.499628 | 64.09236 | 0.3275639 | 0.1487589 | 988.3724 | 0 | 0 | 0 |  | Fe_Cr_Ni_Nb_Ti | Fe14Cr31Ni10Nb39Ti5 | 0.06987913 | -14.45485 | 6.191919 | 14.02477
5690 | 16.03224 | 21.21165 | 10.6429 | 46.32338 | 5.789835 | 64.78834 | 0.3241688 | 0.1530614 | 1028.367 | 0 | 0 | 0 |  | Fe_Cr_Ni_Nb_Ti | Fe19Cr27Ni12Nb33Ti8 | 0.07086558 | -15.63677 | 6.373737 | 17.02372
5691 | 18.97646 | 19.27409 | 12.69284 | 40.17874 | 8.877882 | 64.98901 | 0.3211892 | 0.1553444 | 1042.126 | 0 | 0 | 0 |  | Fe_Cr_Ni_Nb_Ti | Fe22Cr24Ni14Nb28Ti12 | 0.0720692 | -16.6112 | 6.48 | 20.06888
5692 | 21.37481 | 16.58407 | 14.97784 | 34.07726 | 12.98601 | 64.40044 | 0.3193442 | 0.1584347 | 1052.108 | 0 | 0 | 0 |  | Fe_Cr_Ni_Nb_Ti | Fe24Cr20Ni16Nb23Ti17 | 0.07370133 | -17.8536 | 6.55 | 23.1439
5693 | 23.02847 | 14.57955 | 17.42753 | 27.58311 | 17.38134 | 64.06917 | 0.3166724 | 0.1612153 | 1060.87 | 0 | 0 | 0 |  | Fe_Cr_Ni_Nb_Ti | Fe25Cr17Ni18Nb18Ti22 | 0.07522239 | -19.026 | 6.6 | 25.60059
5694 | 22.97026 | 11.58425 | 20.11976 | 20.69873 | 24.627 | 62.29953 | 0.3154994 | 0.1646011 | 1052.526 | 0 | 0 | 0 |  | Fe_Cr_Ni_Nb_Ti | Fe24Cr13Ni20Nb13Ti30 | 0.07738124 | -20.9028 | 6.55 | 28.5256
5695 | 21.81931 | 10.15737 | 20.84907 | 14.84932 | 32.32493 | 60.69389 | 0.3137307 | 0.1648606 | 1017.428 | 0 | 0 | 0 |  | Fe_Cr_Ni_Nb_Ti | Fe22Cr11Ni20Nb9Ti38 | 0.07871628 | -21.9908 | 6.39 | 30.32144
5696 | 16.4378 | 7.652156 | 21.59693 | 10.25465 | 44.05847 | 57.00135 | 0.3153598 | 0.1599481 | 910.1505 | 0 | 0 | 0 |  | Fe_Cr_Ni_Nb_Ti | Fe16Cr8Ni20Nb6Ti50 | 0.07797429 | -23.264 | 6.06 | 31.6
5697 | 10.73733 | 17.85165 | 5.64293 | 63.79464 | 1.973446 | 58.43013 | 0.342804 | 0.1439106 | 890.008 | 0 | 0 | 0 |  | Fe_Cr_Ni_Nb_Ti | Fe14Cr25Ni7Nb50Ti3 | 0.06865963 | -13.83328 | 6 | 11.32215
5698 | 16.68791 | 17.01691 | 6.682069 | 55.52362 | 4.089494 | 60.58784 | 0.3358895 | 0.1496425 | 958.9042 | 0 | 0 | 0 |  | Fe_Cr_Ni_Nb_Ti | Fe21Cr23Ni8Nb42Ti6 | 0.07051892 | -14.938 | 6.2 | 14.86573
5699 | 21.36592 | 15.302 | 7.773722 | 49.21489 | 6.343463 | 61.49061 | 0.3319434 | 0.1537335 | 998.9555 | 0 | 0 | 0 |  | Fe_Cr_Ni_Nb_Ti | Fe26Cr20Ni9Nb36Ti9 | 0.0717025 | -15.7636 | 6.34 | 17.6281
5700 | 24.1974 | 14.48283 | 9.991753 | 41.69217 | 9.635844 | 62.57832 | 0.3266152 | 0.1573433 | 1032.988 | 0 | 0 | 0 |  | Fe_Cr_Ni_Nb_Ti | Fe28Cr18Ni11Nb29Ti13 | 0.0729314 | -16.65095 | 6.454545 | 20.69549
5701 | 26.5782 | 13.19758 | 11.17439 | 35.37214 | 13.67768 | 62.69291 | 0.3229939 | 0.1587353 | 1034.7 | 0 | 0 | 0 |  | Fe_Cr_Ni_Nb_Ti | Fe30Cr16Ni12Nb24Ti18 | 0.07439075 | -17.3136 | 6.48 | 23.46402
5702 | 28.38675 | 11.08326 | 13.47474 | 27.42031 | 19.63495 | 62.23173 | 0.3194248 | 0.1611407 | 1034.447 | 0 | 0 | 0 |  | Fe_Cr_Ni_Nb_Ti | Fe31Cr13Ni14Nb18Ti25 | 0.07630021 | -18.61425 | 6.49505 | 26.46103
5703 | 28.80467 | 8.939468 | 15.13809 | 20.76494 | 26.35283 | 61.02805 | 0.3173204 | 0.1637334 | 1025.935 | 0 | 0 | 0 |  | Fe_Cr_Ni_Nb_Ti | Fe30Cr10Ni15Nb13Ti32 | 0.07797866 | -19.9112 | 6.43 | 28.763
5704 | 26.38341 | 7.558188 | 15.99879 | 13.50496 | 36.55465 | 59.01607 | 0.3149757 | 0.1635348 | 976.8748 | 0 | 0 | 0 |  | Fe_Cr_Ni_Nb_Ti | Fe26Cr8Ni15Nb8Ti42 | 0.07903645 | -21.01745 | 6.20202 | 30.62789
5705 | 19.82388 | 5.828493 | 16.44995 | 8.678622 | 49.21906 | 55.51015 | 0.3159344 | 0.1546468 | 841.484 | 0 | 0 | 0 |  | Fe_Cr_Ni_Nb_Ti | Fe19Cr6Ni15Nb5Ti55 | 0.07695152 | -21.4776 | 5.83 | 31.15429
5706 | 15.75807 | 11.87689 | 5.52103 | 64.91319 | 1.930815 | 55.90914 | 0.349462 | 0.1462269 | 883.0608 | 0 | 0 | 0 |  | Fe_Cr_Ni_Nb_Ti | Fe21Cr17Ni7Nb52Ti3 | 0.06883947 | -15.166 | 6.12 | 11.14271
5707 | 22.05857 | 11.73571 | 5.796364 | 56.35514 | 4.05421 | 58.51612 | 0.3413503 | 0.1525053 | 962.0653 | 0 | 0 | 0 |  | Fe_Cr_Ni_Nb_Ti | Fe28Cr16Ni7Nb43Ti6 | 0.0708763 | -15.6864 | 6.29 | 14.7902
5708 | 27.06432 | 11.45367 | 6.034198 | 49.11697 | 6.330841 | 60.36884 | 0.3349113 | 0.1557658 | 1004.939 | 0 | 0 | 0 |  | Fe_Cr_Ni_Nb_Ti | Fe33Cr15Ni7Nb36Ti9 | 0.0720662 | -15.8364 | 6.4 | 17.53739
5709 | 30.39829 | 10.22022 | 7.100271 | 42.14186 | 10.13936 | 60.94337 | 0.330372 | 0.1576632 | 1016.896 | 0 | 0 | 0 |  | Fe_Cr_Ni_Nb_Ti | Fe36Cr13Ni8Nb30Ti14 | 0.07354481 | -16.43133 | 6.455446 | 21.02743
5710 | 33.35566 | 8.989774 | 8.303607 | 35.04637 | 14.30459 | 61.36834 | 0.3259421 | 0.1599869 | 1029.696 | 0 | 0 | 0 |  | Fe_Cr_Ni_Nb_Ti | Fe38Cr11Ni9Nb24Ti19 | 0.07499839 | -17.06695 | 6.49505 | 23.77228
5711 | 35.09506 | 7.738824 | 9.707349 | 27.65545 | 19.80332 | 61.26772 | 0.3217954 | 0.1625188 | 1034.846 | 0 | 0 | 0 |  | Fe_Cr_Ni_Nb_Ti | Fe38Cr9Ni10Nb18Ti25 | 0.07669183 | -17.914 | 6.48 | 26.40057
5712 | 35.80192 | 6.306272 | 11.18756 | 19.31664 | 27.38761 | 60.58374 | 0.3176665 | 0.1644604 | 1023.807 | 0 | 0 | 0 |  | Fe_Cr_Ni_Nb_Ti | Fe37Cr7Ni11Nb12Ti33 | 0.07853255 | -19.0204 | 6.4 | 28.80347
5713 | 32.43719 | 4.718819 | 12.78535 | 11.80421 | 38.25442 | 58.34887 | 0.3156237 | 0.1637506 | 967.2199 | 0 | 0 | 0 |  | Fe_Cr_Ni_Nb_Ti | Fe32Cr5Ni12Nb7Ti44 | 0.07950245 | -20.4148 | 6.17 | 30.66774
5714 | 24.24102 | 3.925122 | 13.2936 | 7.013404 | 51.52685 | 54.95266 | 0.316023 | 0.1539572 | 825.7439 | 0 | 0 | 0 |  | Fe_Cr_Ni_Nb_Ti | Fe23Cr4Ni12Nb4Ti57 | 0.07691909 | -20.5484 | 5.76 | 30.86163
5715 | 29.22989 | 7.355217 | 4.151774 | 55.19764 | 4.065485 | 57.63423 | 0.3437635 | 0.155703 | 980.1098 | 0 | 0 | 0 |  | Fe_Cr_Ni_Nb_Ti | Fe37Cr10Ni5Nb42Ti6 | 0.07142957 | -15.9736 | 6.4 | 14.63523
5716 | 33.74187 | 7.662233 | 4.325074 | 47.91805 | 6.352775 | 59.713 | 0.3367194 | 0.1581264 | 1018.338 | 0 | 0 | 0 |  | Fe_Cr_Ni_Nb_Ti | Fe41Cr10Ni5Nb35Ti9 | 0.07243622 | -15.8712 | 6.49 | 17.44104
5717 | 37.79534 | 7.197773 | 5.417202 | 40.01192 | 9.577773 | 61.21582 | 0.3303674 | 0.1603314 | 1044.411 | 0 | 0 | 0 |  | Fe_Cr_Ni_Nb_Ti | Fe44Cr9Ni6Nb28Ti13 | 0.07351362 | -16.1452 | 6.58 | 20.43012
5718 | 40.23479 | 6.659618 | 6.57848 | 32.72335 | 13.80376 | 61.90518 | 0.3251494 | 0.1619847 | 1053.433 | 0 | 0 | 0 |  | Fe_Cr_Ni_Nb_Ti | Fe45Cr8Ni7Nb22Ti18 | 0.07492783 | -16.588 | 6.6 | 23.32788
5719 | 42.03452 | 5.21813 | 7.854559 | 24.86333 | 20.02946 | 61.58603 | 0.320928 | 0.1642962 | 1052.254 | 0 | 0 | 0 |  | Fe_Cr_Ni_Nb_Ti | Fe45Cr6Ni8Nb16Ti25 | 0.07698198 | -17.4932 | 6.56 | 26.36209
5720 | 41.80404 | 4.525743 | 9.196669 | 17.7905 | 26.68305 | 61.04477 | 0.3170795 | 0.1658743 | 1042.054 | 0 | 0 | 0 |  | Fe_Cr_Ni_Nb_Ti | Fe43Cr5Ni9Nb11Ti32 | 0.07870972 | -18.446 | 6.47 | 28.50544
5721 | 38.29961 | 2.815153 | 11.65311 | 10.06023 | 37.17191 | 58.91209 | 0.3150105 | 0.1661921 | 996.1262 | 0 | 0 | 0 |  | Fe_Cr_Ni_Nb_Ti | Fe38Cr3Ni11Nb6Ti43 | 0.08013994 | -20.25488 | 6.277228 | 30.55895
5722 | 41.77331 | 4.667134 | 2.634441 | 44.47589 | 6.449219 | 60.2308 | 0.3355439 | 0.1604196 | 1043.487 | 0 | 0 | 0 |  | Fe_Cr_Ni_Nb_Ti | Fe50Cr6Ni3Nb32Ti9 | 0.07257608 | -15.5788 | 6.62 | 17.33522
5723 | 45.40279 | 4.877536 | 3.670941 | 36.31324 | 9.735498 | 62.01927 | 0.3283722 | 0.1615058 | 1061.747 | 0 | 0 | 0 |  | Fe_Cr_Ni_Nb_Ti | Fe52Cr6Ni4Nb25Ti13 | 0.07340471 | -15.5816 | 6.69 | 20.34699
5724 | 48.20047 | 4.233655 | 4.779513 | 28.74583 | 14.04053 | 62.72911 | 0.3230259 | 0.1630018 | 1068.818 | 0 | 0 | 0 |  | Fe_Cr_Ni_Nb_Ti | Fe53Cr5Ni5Nb19Ti18 | 0.07482166 | -15.9644 | 6.71 | 23.26714
5725 | 50.77385 | 3.567749 | 6.041624 | 20.71826 | 18.89852 | 63.31347 | 0.3175786 | 0.1648142 | 1075.567 | 0 | 0 | 0 |  | Fe_Cr_Ni_Nb_Ti | Fe53Cr4Ni6Nb13Ti23 | 0.07633085 | -16.46485 | 6.717172 | 25.64662
5726 | 49.4205 | 3.681012 | 8.311232 | 13.15446 | 25.43279 | 63.11928 | 0.3127869 | 0.1669013 | 1074.39 | 0 | 0 | 0 |  | Fe_Cr_Ni_Nb_Ti | Fe50Cr4Ni8Nb8Ti30 | 0.07836742 | -17.6112 | 6.64 | 27.96855
5727 | 4.991042 | 43.68065 | 3.147608 | 19.92729 | 28.25341 | 71.31886 | 0.2852795 | 0.1326739 | 830.4349 | 0 | 0 | 0 |  | Fe_Cr_Ni_Nb_Ti | Fe5Cr47Ni3Nb12Ti33 | 0.07648074 | -9.43 | 5.44 | 25.54134
5728 | 5.037937 | 37.52432 | 5.295305 | 18.43831 | 33.70412 | 67.47889 | 0.2913421 | 0.1338234 | 802.6338 | 0 | 0 | 0 |  | Fe_Cr_Ni_Nb_Ti | Fe5Cr40Ni5Nb11Ti39 | 0.07687698 | -10.9848 | 5.41 | 26.93307
5729 | 4.107291 | 32.50457 | 7.554953 | 17.0821 | 38.75108 | 64.28435 | 0.2964116 | 0.1332466 | 765.0025 | 0 | 0 | 0 |  | Fe_Cr_Ni_Nb_Ti | Fe4Cr34Ni7Nb10Ti44 | 0.07643111 | -12.38323 | 5.373737 | 27.88208
5730 | 4.094177 | 25.73004 | 11.83416 | 15.3248 | 43.01682 | 61.10837 | 0.302668 | 0.1369244 | 762.7344 | 0 | 0 | 0 |  | Fe_Cr_Ni_Nb_Ti | Fe4Cr27Ni11Nb9Ti49 | 0.075809 | -15.2392 | 5.45 | 29
5731 | 3.147907 | 21.49282 | 15.4407 | 12.21925 | 47.69932 | 59.06084 | 0.3055518 | 0.1381289 | 747.6373 | 0 | 0 | 0 |  | Fe_Cr_Ni_Nb_Ti | Fe3Cr22Ni14Nb7Ti53 | 0.07516724 | -17.44842 | 5.484848 | 29.65296
5732 | 5.64672 | 44.68742 | 2.967594 | 29.74708 | 16.95118 | 73.61672 | 0.289544 | 0.1342195 | 888.0823 | 0 | 0 | 0 |  | Fe_Cr_Ni_Nb_Ti | Fe6Cr51Ni3Nb19Ti21 | 0.07361254 | -9.1104 | 5.63 | 22.52199
5733 | 6.688307 | 39.14181 | 5.021419 | 27.02171 | 22.12675 | 70.21935 | 0.2939229 | 0.1371274 | 878.2848 | 0 | 0 | 0 |  | Fe_Cr_Ni_Nb_Ti | Fe7Cr44Ni5Nb17Ti27 | 0.07528966 | -10.7776 | 5.63 | 24.83928
5734 | 7.633508 | 33.75887 | 7.02054 | 25.39803 | 26.18906 | 67.17772 | 0.2987593 | 0.1398558 | 870.0815 | 0 | 0 | 0 |  | Fe_Cr_Ni_Nb_Ti | Fe8Cr38Ni7Nb16Ti32 | 0.07607906 | -12.39957 | 5.643564 | 26.4132
5735 | 7.807033 | 29.07476 | 10.25733 | 22.72845 | 30.13243 | 64.83404 | 0.3021989 | 0.1428232 | 868.8469 | 0 | 0 | 0 |  | Fe_Cr_Ni_Nb_Ti | Fe8Cr32Ni10Nb14Ti36 | 0.07657599 | -14.5344 | 5.7 | 27.77697
5736 | 8.952567 | 24.07956 | 14.63765 | 18.20302 | 34.1272 | 63.07215 | 0.3043857 | 0.1483452 | 892.7801 | 0 | 0 | 0 |  | Fe_Cr_Ni_Nb_Ti | Fe9Cr26Ni14Nb11Ti40 | 0.07728432 | -17.344 | 5.83 | 29.0682
5737 | 8.065932 | 19.71306 | 19.07547 | 15.09569 | 38.04985 | 61.08394 | 0.307339 | 0.1520189 | 897.7246 | 0 | 0 | 0 |  | Fe_Cr_Ni_Nb_Ti | Fe8Cr21Ni18Nb9Ti44 | 0.07745954 | -19.9268 | 5.91 | 30.16803
5738 | 7.203794 | 15.33039 | 24.87879 | 11.98415 | 40.60287 | 59.61556 | 0.3101275 | 0.1570873 | 921.4738 | 0 | 0 | 0 |  | Fe_Cr_Ni_Nb_Ti | Fe7Cr16Ni23Nb7Ti46 | 0.07778715 | -23.02622 | 6.070707 | 31.20607
5739 | 3.505574 | 42.42996 | 2.763495 | 42.28078 | 9.020198 | 72.2 | 0.3006681 | 0.1338269 | 897.245 | 0 | 0 | 0 |  | Fe_Cr_Ni_Nb_Ti | Fe4Cr52Ni3Nb29Ti12 | 0.07096772 | -8.8376 | 5.67 | 18.45508
5740 | 7.037766 | 37.67669 | 3.698648 | 39.51431 | 12.07259 | 70.0926 | 0.3033848 | 0.1374916 | 907.3683 | 0 | 0 | 0 |  | Fe_Cr_Ni_Nb_Ti | Fe8Cr46Ni4Nb27Ti16 | 0.07240647 | -10.12214 | 5.732673 | 20.8114
5741 | 9.045268 | 32.84401 | 5.704413 | 36.11424 | 16.29207 | 67.64121 | 0.3061532 | 0.1408065 | 907.9507 | 0 | 0 | 0 |  | Fe_Cr_Ni_Nb_Ti | Fe10Cr39Ni6Nb24Ti21 | 0.073912 | -11.826 | 5.78 | 23.41346
5742 | 10.95959 | 28.91094 | 8.639606 | 31.90643 | 19.58343 | 66.28506 | 0.3072242 | 0.1455859 | 931.3353 | 0 | 0 | 0 |  | Fe_Cr_Ni_Nb_Ti | Fe12Cr34Ni9Nb21Ti25 | 0.07498973 | -13.85786 | 5.891089 | 25.16839
5743 | 12.26867 | 25.48133 | 12.89542 | 26.69001 | 22.66458 | 65.53493 | 0.3070935 | 0.1508185 | 964.6706 | 0 | 0 | 0 |  | Fe_Cr_Ni_Nb_Ti | Fe13Cr29Ni13Nb17Ti28 | 0.07598559 | -16.2524 | 6.05 | 26.67283
5744 | 13.44958 | 21.46654 | 17.16595 | 22.37456 | 25.54336 | 64.38823 | 0.3082627 | 0.1560381 | 993.9054 | 0 | 0 | 0 |  | Fe_Cr_Ni_Nb_Ti | Fe14Cr24Ni17Nb14Ti31 | 0.0768507 | -18.5836 | 6.2 | 28.00911
5745 | 12.70448 | 17.2877 | 23.62543 | 17.88348 | 28.49891 | 63.12926 | 0.3098829 | 0.1620937 | 1028.723 | 0 | 0 | 0 |  | Fe_Cr_Ni_Nb_Ti | Fe13Cr19Ni23Nb11Ti34 | 0.07762501 | -21.5612 | 6.39 | 29.42788
5746 | 11.92451 | 13.8778 | 30.28974 | 13.22498 | 30.68297 | 62.50714 | 0.3104717 | 0.1665038 | 1056.735 | 1 | 0 | 0 |  | Fe_Cr_Ni_Nb_Ti | Fe12Cr15Ni29Nb8Ti36 | 0.07826318 | -24.138 | 6.6 | 30.52802
5747 | 9.024541 | 11.20299 | 37.94227 | 10.00875 | 31.82145 | 61.96895 | 0.3116777 | 0.1714088 | 1092.435 | 1 | 0 | 0 |  | Fe_Cr_Ni_Nb_Ti | Fe9Cr12Ni36Nb6Ti37 | 0.07855921 | -26.6292 | 6.82 | 31.43183
5748 | 4.959436 | 33.09174 | 2.606397 | 52.25291 | 7.089519 | 66.07548 | 0.3180686 | 0.1346784 | 863.9691 | 0 | 0 | 0 |  | Fe_Cr_Ni_Nb_Ti | Fe6Cr43Ni3Nb38Ti10 | 0.07053629 | -9.6092 | 5.66 | 17.49286
5749 | 8.525432 | 30.16269 | 3.584385 | 48.22154 | 9.505948 | 65.4757 | 0.3176687 | 0.1383822 | 886.6373 | 0 | 0 | 0 |  | Fe_Cr_Ni_Nb_Ti | Fe10Cr38Ni4Nb34Ti13 | 0.07167777 | -10.89358 | 5.757576 | 19.6765
5750 | 12.27539 | 26.93961 | 6.451247 | 42.30105 | 12.0327 | 65.39424 | 0.31612 | 0.1447301 | 937.3297 | 0 | 0 | 0 |  | Fe_Cr_Ni_Nb_Ti | Fe14Cr33Ni7Nb29Ti16 | 0.07290455 | -13.08275 | 5.949495 | 21.68779
5751 | 15.12494 | 24.0222 | 9.351537 | 37.00245 | 14.49887 | 65.19304 | 0.3149173 | 0.1499915 | 976.6297 | 0 | 0 | 0 |  | Fe_Cr_Ni_Nb_Ti | Fe17Cr29Ni10Nb25Ti19 | 0.07392504 | -14.9144 | 6.11 | 23.369
5752 | 17.37924 | 21.29057 | 14.42137 | 30.43357 | 16.47525 | 65.6673 | 0.3126345 | 0.1560099 | 1031.023 | 0 | 0 | 0 |  | Fe_Cr_Ni_Nb_Ti | Fe19Cr25Ni15Nb20Ti21 | 0.07462578 | -17.1572 | 6.36 | 24.71922
5753 | 17.79428 | 18.31118 | 19.68771 | 24.9283 | 19.27853 | 65.22819 | 0.3119321 | 0.1608029 | 1063.123 | 0 | 0 | 0 |  | Fe_Cr_Ni_Nb_Ti | Fe19Cr21Ni20Nb16Ti24 | 0.07549612 | -19.2908 | 6.54 | 26.35811
5754 | 17.40488 | 15.30445 | 26.42471 | 19.30304 | 21.56292 | 64.99845 | 0.3112877 | 0.1651893 | 1095.715 | 0 | 0 | 0 |  | Fe_Cr_Ni_Nb_Ti | Fe18Cr17Ni26Nb12Ti26 | 0.0760778 | -21.49413 | 6.767677 | 27.72023
5755 | 16.37317 | 11.65728 | 34.41922 | 14.42023 | 23.1301 | 64.55357 | 0.3119547 | 0.1689387 | 1119.854 | 1 | 0 | 0 |  | Fe_Cr_Ni_Nb_Ti | Fe17Cr13Ni34Nb9Ti28 | 0.07636777 | -23.67376 | 7.039604 | 28.85693
5756 | 11.8302 | 10.09656 | 44.55716 | 9.840288 | 23.67579 | 64.98785 | 0.311227 | 0.1724944 | 1156.626 | 1 | 0 | 0 |  | Fe_Cr_Ni_Nb_Ti | Fe12Cr11Ni43Nb6Ti28 | 0.07595332 | -25.4004 | 7.34 | 29.61486
5757 | 7.116714 | 25.76767 | 2.493426 | 59.1964 | 5.425786 | 61.59095 | 0.3311155 | 0.1349561 | 832.0749 | 0 | 0 | 0 |  | Fe_Cr_Ni_Nb_Ti | Fe9Cr35Ni3Nb45Ti8 | 0.06953113 | -10.3852 | 5.69 | 16.18641
5758 | 11.51555 | 23.74042 | 4.322798 | 53.3663 | 7.054925 | 62.42924 | 0.327959 | 0.1417765 | 897.1038 | 0 | 0 | 0 |  | Fe_Cr_Ni_Nb_Ti | Fe14Cr31Ni5Nb39Ti10 | 0.07098267 | -12.3367 | 5.888889 | 18.01495
5759 | 16.13757 | 21.35101 | 7.141884 | 46.62773 | 8.741812 | 63.41748 | 0.3244919 | 0.1489815 | 967.7552 | 0 | 0 | 0 |  | Fe_Cr_Ni_Nb_Ti | Fe19Cr27Ni8Nb33Ti12 | 0.07214656 | -14.37812 | 6.131313 | 19.67805
5760 | 19.03998 | 19.3386 | 10.91599 | 40.31323 | 10.3922 | 64.29586 | 0.3213524 | 0.1545897 | 1023.051 | 0 | 0 | 0 |  | Fe_Cr_Ni_Nb_Ti | Fe22Cr24Ni12Nb28Ti14 | 0.07282013 | -16.1584 | 6.36 | 21.16223
5761 | 21.33806 | 16.55556 | 15.8866 | 34.01867 | 12.20111 | 64.75031 | 0.3192609 | 0.1595377 | 1068.097 | 0 | 0 | 0 |  | Fe_Cr_Ni_Nb_Ti | Fe24Cr20Ni17Nb23Ti16 | 0.07330314 | -18.004 | 6.61 | 22.69339
5762 | 22.86554 | 14.4764 | 21.14961 | 27.38796 | 14.12049 | 65.48719 | 0.3163323 | 0.1629177 | 1100.677 | 0 | 0 | 0 |  | Fe_Cr_Ni_Nb_Ti | Fe25Cr17Ni22Nb18Ti18 | 0.07354011 | -19.3476 | 6.84 | 24.10207
5763 | 22.55283 | 11.37374 | 29.6312 | 20.32258 | 16.11964 | 65.8277 | 0.314629 | 0.1655474 | 1122.1 | 0 | 0 | 0 |  | Fe_Cr_Ni_Nb_Ti | Fe24Cr13Ni30Nb13Ti20 | 0.07354134 | -21.1268 | 7.15 | 25.63026
5764 | 21.09117 | 9.818401 | 38.29128 | 14.35378 | 16.44537 | 67.05314 | 0.3121352 | 0.1656476 | 1132.339 | 0 | 0 | 0 |  | Fe_Cr_Ni_Nb_Ti | Fe22Cr11Ni38Nb9Ti20 | 0.07222543 | -21.6884 | 7.47 | 26.12489
5765 | 15.51317 | 7.221719 | 50.95523 | 9.67782 | 16.63206 | 67.26219 | 0.3126511 | 0.1668144 | 1143.082 | 1 | 0 | 0 |  | Fe_Cr_Ni_Nb_Ti | Fe16Cr8Ni50Nb6Ti20 | 0.07081566 | -22.688 | 7.86 | 26.77984
5766 | 10.80141 | 17.9582 | 2.432832 | 64.17537 | 4.632189 | 57.24717 | 0.3431108 | 0.1355161 | 797.6545 | 0 | 0 | 0 |  | Fe_Cr_Ni_Nb_Ti | Fe14Cr25Ni3Nb50Ti7 | 0.06853849 | -11.56413 | 5.757576 | 15.52535
5767 | 16.73936 | 17.06937 | 5.027002 | 55.6948 | 5.46947 | 59.96224 | 0.3360455 | 0.1473022 | 926.8026 | 0 | 0 | 0 |  | Fe_Cr_Ni_Nb_Ti | Fe21Cr23Ni6Nb42Ti8 | 0.07085015 | -14.1148 | 6.08 | 16.57558
5768 | 21.36592 | 15.302 | 7.773722 | 49.21489 | 6.343463 | 61.49061 | 0.3319434 | 0.1538801 | 1000.2 | 0 | 0 | 0 |  | Fe_Cr_Ni_Nb_Ti | Fe26Cr20Ni9Nb36Ti9 | 0.0717025 | -15.7636 | 6.34 | 17.6281
5769 | 24.11679 | 14.43458 | 11.7691 | 41.55328 | 8.126245 | 63.2604 | 0.3264505 | 0.1582295 | 1053.912 | 0 | 0 | 0 |  | Fe_Cr_Ni_Nb_Ti | Fe28Cr18Ni13Nb29Ti11 | 0.07217399 | -17.06561 | 6.575758 | 19.4905
5770 | 26.30777 | 13.0633 | 16.59104 | 35.01223 | 9.025674 | 64.77025 | 0.322495 | 0.1611761 | 1093.212 | 0 | 0 | 0 |  | Fe_Cr_Ni_Nb_Ti | Fe30Cr16Ni18Nb24Ti12 | 0.0717867 | -18.0768 | 6.84 | 20.42058
5771 | 27.84437 | 10.87149 | 23.60228 | 26.89639 | 10.78548 | 66.07378 | 0.3184962 | 0.1621349 | 1107.303 | 0 | 0 | 0 |  | Fe_Cr_Ni_Nb_Ti | Fe31Cr13Ni25Nb18Ti14 | 0.07123451 | -19.09303 | 7.148515 | 22.04121
5772 | 27.92325 | 8.665923 | 31.30639 | 20.12954 | 11.97489 | 67.05897 | 0.3158401 | 0.1621264 | 1112.04 | 0 | 0 | 0 |  | Fe_Cr_Ni_Nb_Ti | Fe30Cr10Ni32Nb13Ti15 | 0.07018061 | -19.68 | 7.45 | 23.14649
5773 | 25.05585 | 7.177875 | 42.54254 | 12.82542 | 12.39832 | 68.70034 | 0.3125471 | 0.1603003 | 1106.209 | 0 | 0 | 0 |  | Fe_Cr_Ni_Nb_Ti | Fe26Cr8Ni42Nb8Ti15 | 0.06756499 | -19.54086 | 7.838384 | 23.7479
5774 | 18.34341 | 5.393216 | 55.81197 | 8.030493 | 12.42091 | 69.31094 | 0.3123062 | 0.1563331 | 1067.716 | 1 | 0 | 0 |  | Fe_Cr_Ni_Nb_Ti | Fe19Cr6Ni55Nb5Ti15 | 0.0650899 | -19.4776 | 8.23 | 24.17002
5775 | 15.85008 | 11.94623 | 2.37997 | 65.29218 | 4.531539 | 54.78848 | 0.3497658 | 0.1396631 | 807.4105 | 0 | 0 | 0 |  | Fe_Cr_Ni_Nb_Ti | Fe21Cr17Ni3Nb52Ti7 | 0.06857784 | -13.0076 | 5.88 | 15.51258
5776 | 22.09223 | 11.75362 | 4.975892 | 56.44113 | 4.737129 | 58.21269 | 0.3414284 | 0.1513727 | 946.4068 | 0 | 0 | 0 |  | Fe_Cr_Ni_Nb_Ti | Fe28Cr16Ni6Nb43Ti7 | 0.07103711 | -15.304 | 6.23 | 15.71496
5777 | 26.97875 | 11.41745 | 7.733723 | 48.96166 | 4.908418 | 61.01317 | 0.3347517 | 0.1572189 | 1029.976 | 0 | 0 | 0 |  | Fe_Cr_Ni_Nb_Ti | Fe33Cr15Ni9Nb36Ti7 | 0.07141037 | -16.362 | 6.52 | 15.90472
5778 | 30.10335 | 10.12105 | 12.30492 | 41.73298 | 5.737702 | 62.92729 | 0.3298873 | 0.1606056 | 1078.575 | 0 | 0 | 0 |  | Fe_Cr_Ni_Nb_Ti | Fe36Cr13Ni14Nb30Ti8 | 0.0710484 | -17.41947 | 6.811881 | 17.03603
5779 | 32.7989 | 8.83972 | 17.23723 | 34.46139 | 6.662756 | 64.78435 | 0.3251165 | 0.1611857 | 1098.794 | 0 | 0 | 0 |  | Fe_Cr_Ni_Nb_Ti | Fe38Cr11Ni19Nb24Ti9 | 0.07004244 | -17.84335 | 7.089109 | 18.15907
5780 | 34.17938 | 7.536908 | 23.63518 | 26.93388 | 7.714651 | 66.57493 | 0.3205165 | 0.1601794 | 1102.043 | 0 | 0 | 0 |  | Fe_Cr_Ni_Nb_Ti | Fe38Cr9Ni25Nb18Ti10 | 0.06844742 | -17.95 | 7.38 | 19.35562
5781 | 34.38633 | 6.056925 | 32.23564 | 18.55287 | 8.76824 | 68.52673 | 0.3157443 | 0.1555224 | 1067.591 | 0 | 0 | 0 |  | Fe_Cr_Ni_Nb_Ti | Fe37Cr7Ni33Nb12Ti11 | 0.06585397 | -17.5156 | 7.72 | 20.4939
5782 | 30.52255 | 4.440286 | 44.11251 | 11.10746 | 9.817202 | 69.84373 | 0.3127609 | 0.1501901 | 1019.093 | 0 | 0 | 0 |  | Fe_Cr_Ni_Nb_Ti | Fe32Cr5Ni44Nb7Ti12 | 0.0631224 | -17.138 | 8.09 | 21.68202
5783 | 22.20445 | 3.595359 | 57.8396 | 6.424184 | 9.936401 | 70.67077 | 0.311925 | 0.1451871 | 972.7566 | 1 | 0 | 0 |  | Fe_Cr_Ni_Nb_Ti | Fe23Cr4Ni57Nb4Ti12 | 0.06012815 | -16.6424 | 8.46 | 22.12216
5784 | 29.1853 | 7.343997 | 4.974529 | 55.11344 | 3.382736 | 57.93752 | 0.3436851 | 0.1565827 | 993.7534 | 0 | 0 | 0 |  | Fe_Cr_Ni_Nb_Ti | Fe37Cr10Ni6Nb42Ti5 | 0.07119046 | -16.2892 | 6.46 | 13.58087
5785 | 33.52843 | 7.613764 | 7.735886 | 47.61493 | 3.506994 | 61.00628 | 0.3363988 | 0.1600496 | 1059.946 | 0 | 0 | 0 |  | Fe_Cr_Ni_Nb_Ti | Fe41Cr10Ni9Nb35Ti5 | 0.07079745 | -16.6792 | 6.73 | 13.7619
5786 | 37.3609 | 7.115039 | 11.60236 | 39.552 | 4.3697 | 63.60033 | 0.3297929 | 0.1609432 | 1092.383 | 0 | 0 | 0 |  | Fe_Cr_Ni_Nb_Ti | Fe44Cr9Ni13Nb28Ti6 | 0.06968145 | -16.806 | 7 | 15.09172
5787 | 39.48382 | 6.535318 | 16.60036 | 32.11257 | 5.267934 | 65.79325 | 0.3242271 | 0.1594675 | 1095.464 | 0 | 0 | 0 |  | Fe_Cr_Ni_Nb_Ti | Fe45Cr8Ni18Nb22Ti7 | 0.06795698 | -16.7156 | 7.26 | 16.36337
5788 | 40.78214 | 5.062661 | 23.81419 | 24.12255 | 6.218464 | 67.74451 | 0.3194686 | 0.155417 | 1068.03 | 0 | 0 | 0 |  | Fe_Cr_Ni_Nb_Ti | Fe45Cr6Ni25Nb16Ti8 | 0.06540055 | -16.3848 | 7.58 | 17.62356
5789 | 40.07129 | 4.338154 | 31.34391 | 17.0531 | 7.193547 | 69.52065 | 0.3150645 | 0.1494825 | 1018.763 | 0 | 0 | 0 |  | Fe_Cr_Ni_Nb_Ti | Fe43Cr5Ni32Nb11Ti9 | 0.06272672 | -15.7504 | 7.85 | 18.80718
5790 | 36.05106 | 2.649877 | 42.87865 | 9.469596 | 8.950819 | 70.50425 | 0.3121667 | 0.1413718 | 936.3695 | 1 | 0 | 0 |  | Fe_Cr_Ni_Nb_Ti | Fe38Cr3Ni43Nb6Ti11 | 0.06066946 | -15.51181 | 8.178218 | 20.76047
5791 | 41.37225 | 4.622325 | 7.827443 | 44.04888 | 2.1291 | 62.23 | 0.3350581 | 0.1607829 | 1083.446 | 0 | 0 | 0 |  | Fe_Cr_Ni_Nb_Ti | Fe50Cr6Ni9Nb32Ti3 | 0.06917328 | -16.2364 | 6.98 | 10.98863
5792 | 44.72315 | 4.804524 | 11.75197 | 35.76966 | 2.950697 | 65.19301 | 0.3276265 | 0.1582839 | 1085.396 | 0 | 0 | 0 |  | Fe_Cr_Ni_Nb_Ti | Fe52Cr6Ni13Nb25Ti4 | 0.06694866 | -15.6536 | 7.23 | 12.65346
5793 | 47.12307 | 4.139023 | 16.82165 | 28.10329 | 3.81297 | 67.4897 | 0.3219252 | 0.1538742 | 1058.03 | 0 | 0 | 0 |  | Fe_Cr_Ni_Nb_Ti | Fe53Cr5Ni18Nb19Ti5 | 0.06422554 | -14.992 | 7.49 | 14.14602
5794 | 49.22357 | 3.458815 | 22.45243 | 20.08567 | 4.779518 | 69.83138 | 0.3160928 | 0.1478933 | 1013.425 | 0 | 0 | 0 |  | Fe_Cr_Ni_Nb_Ti | Fe53Cr4Ni23Nb13Ti6 | 0.06071075 | -13.83532 | 7.747475 | 15.5726
5795 | 47.42615 | 3.532466 | 29.90938 | 12.62361 | 6.50839 | 71.62739 | 0.3108439 | 0.1388868 | 928.679 | 1 | 0 | 0 |  | Fe_Cr_Ni_Nb_Ti | Fe50Cr4Ni30Nb8Ti8 | 0.05841505 | -13.264 | 7.96 | 17.80899
5796 | 33.45114 | 44.35728 | 12.78546 | 5.058992 | 4.34713 | 90.82412 | 0.2639981 | 0.09958783 | 647.5311 | 0 | 0 | 0 |  | Fe_Cr_Ni_Nb_Ti | Fe33Cr47Ni12Nb3Ti5 | 0.04406234 | -6.5848 | 7.01 | 14.02676
5797 | 38.8407 | 37.08963 | 11.51472 | 8.283964 | 4.270986 | 87.13445 | 0.2729179 | 0.1095257 | 732.3177 | 0 | 0 | 0 |  | Fe_Cr_Ni_Nb_Ti | Fe39Cr40Ni11Nb5Ti5 | 0.04776434 | -7.3032 | 7.07 | 14.00678
5798 | 43.46011 | 31.26707 | 10.38189 | 11.50223 | 3.388705 | 84.45528 | 0.2803913 | 0.1146595 | 773.8211 | 0 | 0 | 0 |  | Fe_Cr_Ni_Nb_Ti | Fe44Cr34Ni10Nb7Ti4 | 0.04898017 | -7.647383 | 7.141414 | 12.89927
5799 | 46.52124 | 23.86652 | 8.981234 | 17.37376 | 3.257248 | 79.60005 | 0.2920688 | 0.1288124 | 894.1398 | 0 | 0 | 0 |  | Fe_Cr_Ni_Nb_Ti | Fe49Cr27Ni9Nb11Ti4 | 0.05458096 | -9.1356 | 7.15 | 12.74206
5800 | 49.67016 | 19.19608 | 6.895345 | 21.82697 | 2.411441 | 76.74513 | 0.299725 | 0.1347216 | 939.5733 | 0 | 0 | 0 |  | Fe_Cr_Ni_Nb_Ti | Fe53Cr22Ni7Nb14Ti3 | 0.05671188 | -9.701051 | 7.151515 | 11.28152
5801 | 21.30015 | 48.16191 | 20.25608 | 5.062098 | 5.219758 | 91.16777 | 0.2624758 | 0.1038885 | 692.3134 | 0 | 0 | 0 |  | Fe_Cr_Ni_Nb_Ti | Fe21Cr51Ni19Nb3Ti6 | 0.04647191 | -8.2716 | 7.03 | 15.48419
5802 | 26.95788 | 40.90202 | 17.84059 | 8.304965 | 5.994538 | 86.94639 | 0.2715284 | 0.1164317 | 800.3541 | 0 | 0 | 0 |  | Fe_Cr_Ni_Nb_Ti | Fe27Cr44Ni17Nb5Ti7 | 0.05200341 | -9.2224 | 7.03 | 16.29079
5803 | 31.15757 | 34.44826 | 16.37465 | 11.33855 | 6.680967 | 83.14154 | 0.279885 | 0.1267878 | 886.5455 | 0 | 0 | 0 |  | Fe_Cr_Ni_Nb_Ti | Fe32Cr38Ni16Nb7Ti8 | 0.0563642 | -10.2539 | 7.039604 | 17.04639
5804 | 34.61336 | 28.64582 | 14.14841 | 15.9951 | 6.59731 | 79.42087 | 0.2888409 | 0.1353575 | 954.021 | 0 | 0 | 0 |  | Fe_Cr_Ni_Nb_Ti | Fe36Cr32Ni14Nb10Ti8 | 0.05990508 | -11.1776 | 7.02 | 17.0423
5805 | 37.46068 | 22.6704 | 10.82796 | 21.8117 | 7.22926 | 74.79493 | 0.2991682 | 0.1452866 | 1023.912 | 0 | 0 | 0 |  | Fe_Cr_Ni_Nb_Ti | Fe40Cr26Ni11Nb14Ti9 | 0.06476291 | -12.4084 | 6.92 | 17.70282
5806 | 40.06633 | 17.80395 | 8.614056 | 27.26749 | 6.248166 | 71.58064 | 0.3079397 | 0.1502438 | 1052.845 | 0 | 0 | 0 |  | Fe_Cr_Ni_Nb_Ti | Fe44Cr21Ni9Nb18Ti8 | 0.06647466 | -13.0436 | 6.9 | 16.79286
5807 | 40.88136 | 13.23907 | 6.538886 | 34.00487 | 5.33582 | 67.84142 | 0.3178755 | 0.1548831 | 1070.23 | 0 | 0 | 0 |  | Fe_Cr_Ni_Nb_Ti | Fe46Cr16Ni7Nb23Ti7 | 0.06853531 | -13.93695 | 6.838384 | 15.85054
5808 | 12.08248 | 48.74705 | 30.69101 | 5.025068 | 3.454384 | 92.21638 | 0.2631655 | 0.09724113 | 634.1536 | 0 | 0 | 0 |  | Fe_Cr_Ni_Nb_Ti | Fe12Cr52Ni29Nb3Ti4 | 0.04082715 | -8.9848 | 7.29 | 14.24465
5809 | 15.8851 | 42.52047 | 28.17553 | 6.606567 | 6.812331 | 87.19039 | 0.270817 | 0.1177987 | 815.0704 | 0 | 0 | 0 |  | Fe_Cr_Ni_Nb_Ti | Fe16Cr46Ni27Nb4Ti8 | 0.05224151 | -11.01617 | 7.188119 | 17.70368
5810 | 20.77248 | 35.9173 | 24.95276 | 9.873385 | 8.484079 | 82.67449 | 0.2795751 | 0.1306303 | 920.1308 | 0 | 0 | 0 |  | Fe_Cr_Ni_Nb_Ti | Fe21Cr39Ni24Nb6Ti10 | 0.05859808 | -12.3732 | 7.12 | 19.15072
5811 | 24.04008 | 30.44002 | 21.22528 | 14.3974 | 9.897211 | 78.30055 | 0.2883717 | 0.1416662 | 1004.832 | 0 | 0 | 0 |  | Fe_Cr_Ni_Nb_Ti | Fe25Cr34Ni21Nb9Ti12 | 0.06400901 | -13.67317 | 7 | 20.28181
5812 | 26.50374 | 25.55743 | 16.91361 | 20.47096 | 10.55427 | 74.04404 | 0.2977791 | 0.1491252 | 1049.659 | 0 | 0 | 0 |  | Fe_Cr_Ni_Nb_Ti | Fe28Cr29Ni17Nb13Ti13 | 0.0680439 | -14.6128 | 6.85 | 20.80865
5813 | 28.61123 | 20.62321 | 13.58129 | 26.10175 | 11.08252 | 70.02503 | 0.3070207 | 0.1542624 | 1067.587 | 0 | 0 | 0 |  | Fe_Cr_Ni_Nb_Ti | Fe31Cr24Ni14Nb17Ti14 | 0.07086476 | -15.4024 | 6.73 | 21.29883
5814 | 30.17812 | 15.70135 | 10.26229 | 33.9615 | 9.896743 | 66.01921 | 0.3179612 | 0.1572156 | 1064.338 | 0 | 0 | 0 |  | Fe_Cr_Ni_Nb_Ti | Fe34Cr19Ni11Nb23Ti13 | 0.07218685 | -15.8672 | 6.63 | 20.59223
5815 | 30.79271 | 11.94557 | 7.192396 | 41.26569 | 8.80364 | 62.51713 | 0.327551 | 0.1578398 | 1038.84 | 0 | 0 | 0 |  | Fe_Cr_Ni_Nb_Ti | Fe36Cr15Ni8Nb29Ti12 | 0.07282928 | -15.9732 | 6.51 | 19.81388
5816 | 30.30613 | 9.151243 | 5.16557 | 49.05429 | 6.322763 | 59.68868 | 0.3367237 | 0.156975 | 1008.119 | 0 | 0 | 0 |  | Fe_Cr_Ni_Nb_Ti | Fe37Cr12Ni6Nb36Ti9 | 0.07227556 | -15.9468 | 6.44 | 17.49286
5817 | 9.988701 | 39.98965 | 39.89614 | 4.985125 | 5.140388 | 87.65652 | 0.2730648 | 0.1095021 | 735.5997 | 0 | 0 | 0 |  | Fe_Cr_Ni_Nb_Ti | Fe10Cr43Ni38Nb3Ti6 | 0.04635754 | -11.2804 | 7.57 | 16.73888
5818 | 13.08532 | 35.61187 | 35.97148 | 6.698027 | 8.633299 | 83.28502 | 0.2790361 | 0.1271166 | 886.6336 | 0 | 0 | 0 |  | Fe_Cr_Ni_Nb_Ti | Fe13Cr38Ni34Nb4Ti10 | 0.05647219 | -13.50393 | 7.393939 | 19.86384
5819 | 15.86375 | 30.46281 | 30.22193 | 11.54595 | 11.90555 | 77.82311 | 0.2881602 | 0.142837 | 1008.428 | 0 | 0 | 0 |  | Fe_Cr_Ni_Nb_Ti | Fe16Cr33Ni29Nb7Ti14 | 0.06517462 | -15.79839 | 7.141414 | 22.19696
5820 | 18.35852 | 26.08868 | 25.38997 | 16.07421 | 14.08862 | 73.56248 | 0.2960715 | 0.154277 | 1086.531 | 0 | 0 | 0 |  | Fe_Cr_Ni_Nb_Ti | Fe19Cr29Ni25Nb10Ti17 | 0.06990031 | -17.0492 | 6.94 | 23.52956
5821 | 19.70944 | 21.84565 | 19.72982 | 23.42027 | 15.29481 | 68.91982 | 0.3060747 | 0.1573333 | 1076.243 | 0 | 0 | 0 |  | Fe_Cr_Ni_Nb_Ti | Fe21Cr25Ni20Nb15Ti19 | 0.07316607 | -17.7472 | 6.69 | 24.23613
5822 | 21.83061 | 17.7846 | 15.29723 | 30.26429 | 14.82327 | 65.39023 | 0.3151922 | 0.158165 | 1053.379 | 0 | 0 | 0 |  | Fe_Cr_Ni_Nb_Ti | Fe24Cr21Ni16Nb20Ti19 | 0.07417245 | -17.7076 | 6.54 | 24.07052
5823 | 22.98187 | 13.99043 | 11.14889 | 38.23236 | 13.64646 | 61.81066 | 0.3251198 | 0.1573876 | 1013.413 | 0 | 0 | 0 |  | Fe_Cr_Ni_Nb_Ti | Fe26Cr17Ni12Nb26Ti18 | 0.07428212 | -17.33946 | 6.383838 | 23.52777
5824 | 23.19681 | 10.02729 | 7.837021 | 46.85921 | 12.07966 | 57.99537 | 0.3360791 | 0.1539022 | 946.1949 | 0 | 0 | 0 |  | Fe_Cr_Ni_Nb_Ti | Fe28Cr13Ni9Nb34Ti17 | 0.07346264 | -16.87325 | 6.237624 | 22.75031
5825 | 22.15634 | 8.104061 | 4.990332 | 56.60492 | 8.144357 | 55.33504 | 0.3459462 | 0.1498018 | 890.5868 | 0 | 0 | 0 |  | Fe_Cr_Ni_Nb_Ti | Fe28Cr11Ni6Nb43Ti12 | 0.07140672 | -15.818 | 6.13 | 19.74107
5826 | 7.952644 | 32.39364 | 47.01889 | 4.961221 | 7.67361 | 83.03937 | 0.281992 | 0.1238163 | 852.9737 | 0 | 0 | 0 |  | Fe_Cr_Ni_Nb_Ti | Fe8Cr35Ni45Nb3Ti9 | 0.05307351 | -13.8976 | 7.75 | 19.61224
5827 | 9.981987 | 28.81037 | 40.91851 | 8.302957 | 11.98618 | 78.02526 | 0.2886735 | 0.1422293 | 1002.436 | 0 | 0 | 0 |  | Fe_Cr_Ni_Nb_Ti | Fe10Cr31Ni39Nb5Ti14 | 0.06352795 | -17.00888 | 7.444444 | 22.82247
5828 | 11.83093 | 24.78401 | 34.19715 | 13.1212 | 16.06671 | 72.76843 | 0.2968702 | 0.1538779 | 1072.124 | 0 | 0 | 0 |  | Fe_Cr_Ni_Nb_Ti | Fe12Cr27Ni33Nb8Ti19 | 0.07069731 | -19.3568 | 7.111111 | 25.14969
5829 | 13.38331 | 21.36076 | 28.13401 | 19.08369 | 18.03822 | 68.60052 | 0.3050024 | 0.1626862 | 1116.549 | 0 | 0 | 0 |  | Fe_Cr_Ni_Nb_Ti | Fe14Cr24Ni28Nb12Ti22 | 0.07392958 | -20.2288 | 6.84 | 26.07988
5830 | 14.86137 | 17.29573 | 22.45458 | 26.2684 | 19.11991 | 64.29794 | 0.3146711 | 0.1622821 | 1068.796 | 0 | 0 | 0 |  | Fe_Cr_Ni_Nb_Ti | Fe16Cr20Ni23Nb17Ti24 | 0.07544214 | -20.452 | 6.59 | 26.61184
5831 | 16.24714 | 14.28642 | 17.07714 | 33.03489 | 19.35441 | 60.93958 | 0.3228407 | 0.1587033 | 1001.065 | 0 | 0 | 0 |  | Fe_Cr_Ni_Nb_Ti | Fe18Cr17Ni18Nb22Ti25 | 0.07547288 | -19.682 | 6.36 | 26.70187
5832 | 17.2028 | 10.41076 | 11.75305 | 42.92756 | 17.70582 | 56.93484 | 0.3343901 | 0.1530528 | 912.5572 | 0 | 0 | 0 |  | Fe_Cr_Ni_Nb_Ti | Fe20Cr13Ni13Nb30Ti24 | 0.07390831 | -18.3268 | 6.14 | 26.12738
5833 | 16.42211 | 8.409338 | 7.767474 | 51.9073 | 15.49378 | 53.96797 | 0.3436691 | 0.1453675 | 820.4549 | 0 | 0 | 0 |  | Fe_Cr_Ni_Nb_Ti | Fe20Cr11Ni9Nb38Ti22 | 0.07135147 | -16.4204 | 5.94 | 25.14836
5834 | 15.3072 | 5.700669 | 4.826755 | 63.66218 | 10.50319 | 50.62558 | 0.3561292 | 0.1368386 | 725.6551 | 0 | 0 | 0 |  | Fe_Cr_Ni_Nb_Ti | Fe20Cr8Ni6Nb50Ti16 | 0.0672918 | -14.6528 | 5.82 | 22.22521
5835 | 7.011993 | 23.31597 | 52.64434 | 4.999315 | 12.02838 | 76.95423 | 0.2926899 | 0.1491618 | 1059.032 | 0 | 0 | 0 |  | Fe_Cr_Ni_Nb_Ti | Fe7Cr25Ni50Nb3Ti14 | 0.06181444 | -17.76064 | 7.848485 | 23.43783
5836 | 7.877671 | 21.08656 | 43.47058 | 9.828899 | 17.73629 | 71.4993 | 0.2994142 | 0.1648782 | 1162.956 | 0 | 0 | 0 |  | Fe_Cr_Ni_Nb_Ti | Fe8Cr23Ni42Nb6Ti21 | 0.07120894 | -21.5068 | 7.36 | 26.58026
5837 | 8.760618 | 18.1256 | 36.83265 | 14.57406 | 21.70707 | 67.02829 | 0.3065282 | 0.1686333 | 1147.659 | 1 | 0 | 0 |  | Fe_Cr_Ni_Nb_Ti | Fe9Cr20Ni36Nb9Ti26 | 0.07526326 | -23.2216 | 7.01 | 28.21347
5838 | 10.58888 | 16.13244 | 29.34227 | 20.81836 | 23.11805 | 63.76409 | 0.3131732 | 0.166448 | 1090.078 | 0 | 0 | 0 |  | Fe_Cr_Ni_Nb_Ti | Fe11Cr18Ni29Nb13Ti28 | 0.07644223 | -22.92909 | 6.69697 | 28.53352
5839 | 11.13189 | 13.81904 | 23.40116 | 27.77833 | 23.86958 | 60.41868 | 0.3209175 | 0.1620029 | 1013.046 | 1 | 0 | 0 |  | Fe_Cr_Ni_Nb_Ti | Fe12Cr16Ni24Nb18Ti30 | 0.07626229 | -22.1952 | 6.42 | 28.70819
5840 | 12.36732 | 10.69205 | 16.71316 | 36.73952 | 23.48795 | 56.64756 | 0.3308659 | 0.1535568 | 900.2459 | 1 | 0 | 0 |  | Fe_Cr_Ni_Nb_Ti | Fe14Cr13Ni18Nb25Ti31 | 0.07451634 | -20.34232 | 6.128713 | 28.53925
5841 | 12.82705 | 7.961695 | 11.68469 | 45.52304 | 22.00353 | 53.40478 | 0.3404433 | 0.1453852 | 800.4961 | 0 | 0 | 0 |  | Fe_Cr_Ni_Nb_Ti | Fe15Cr10Ni13Nb32Ti30 | 0.07161612 | -18.132 | 5.9 | 28.10178
5842 | 12.19235 | 6.054193 | 6.834779 | 56.79254 | 18.12614 | 50.31626 | 0.3513261 | 0.1345928 | 690.2424 | 0 | 0 | 0 |  | Fe_Cr_Ni_Nb_Ti | Fe15Cr8Ni8Nb42Ti26 | 0.06701046 | -14.89726 | 5.676768 | 26.70796
5843 | 11.22458 | 4.180228 | 3.932665 | 68.46792 | 12.19461 | 47.5692 | 0.3628173 | 0.1227084 | 584.3899 | 0 | 0 | 0 |  | Fe_Cr_Ni_Nb_Ti | Fe15Cr6Ni5Nb55Ti19 | 0.06190259 | -12.4352 | 5.57 | 23.72235
5844 | 6.966097 | 15.75108 | 54.39175 | 4.966592 | 17.92447 | 71.04393 | 0.3017153 | 0.1598224 | 1107.454 | 0 | 0 | 0 |  | Fe_Cr_Ni_Nb_Ti | Fe7Cr17Ni52Nb3Ti21 | 0.0698331 | -22.2 | 7.77 | 27.24316
5845 | 6.924486 | 14.736 | 44.70913 | 9.87385 | 23.75654 | 66.35571 | 0.3072843 | 0.1682353 | 1131.898 | 1 | 0 | 0 |  | Fe_Cr_Ni_Nb_Ti | Fe7Cr16Ni43Nb6Ti28 | 0.07571028 | -25.1544 | 7.24 | 29.46506
5846 | 6.857289 | 13.68093 | 37.06766 | 14.66705 | 27.72707 | 62.81019 | 0.3125058 | 0.1714575 | 1113.461 | 1 | 0 | 0 |  | Fe_Cr_Ni_Nb_Ti | Fe7Cr15Ni36Nb9Ti33 | 0.07753594 | -25.776 | 6.83 | 30.42548
5847 | 7.561179 | 11.43966 | 29.80294 | 22.0127 | 29.18352 | 59.21006 | 0.320451 | 0.1656314 | 1018.563 | 1 | 0 | 0 |  | Fe_Cr_Ni_Nb_Ti | Fe8Cr13Ni30Nb14Ti36 | 0.07707524 | -25.07362 | 6.49505 | 30.6192
5848 | 8.282081 | 9.424531 | 23.21381 | 29.08683 | 29.99275 | 56.0895 | 0.3278905 | 0.157122 | 909.1709 | 1 | 0 | 0 |  | Fe_Cr_Ni_Nb_Ti | Fe9Cr11Ni24Nb19Ti38 | 0.07525615 | -23.32085 | 6.188119 | 30.59358
5849 | 8.970117 | 7.516415 | 16.97106 | 37.30645 | 29.23596 | 53.20669 | 0.3360014 | 0.1474185 | 799.9747 | 1 | 0 | 0 |  | Fe_Cr_Ni_Nb_Ti | Fe10Cr9Ni18Nb25Ti38 | 0.07215452 | -20.6212 | 5.91 | 30.25541
5850 | 9.420739 | 5.581622 | 10.80219 | 47.01669 | 27.17876 | 50.23249 | 0.3453472 | 0.1339285 | 669.0188 | 0 | 0 | 0 |  | Fe_Cr_Ni_Nb_Ti | Fe11Cr7Ni12Nb33Ti37 | 0.06739854 | -16.8256 | 5.63 | 29.66665
5851 | 9.626406 | 3.734419 | 5.902272 | 58.71937 | 22.01753 | 47.48687 | 0.3562545 | 0.1203517 | 552.4797 | 0 | 0 | 0 |  | Fe_Cr_Ni_Nb_Ti | Fe12Cr5Ni7Nb44Ti32 | 0.0617023 | -12.9492 | 5.44 | 28.33725
5852 | 8.92325 | 2.769312 | 3.126368 | 70.51191 | 14.66916 | 45.43716 | 0.3667313 | 0.1097484 | 471.5699 | 0 | 0 | 0 |  | Fe_Cr_Ni_Nb_Ti | Fe12Cr4Ni4Nb57Ti23 | 0.05652358 | -10.228 | 5.37 | 25.40787
5853 | 4.99139 | 9.294405 | 44.06959 | 9.96434 | 31.68027 | 61.12265 | 0.314539 | 0.1767199 | 1131.466 | 1 | 0 | 0 |  | Fe_Cr_Ni_Nb_Ti | Fe5Cr10Ni42Nb6Ti37 | 0.0784561 | -28.6204 | 6.98 | 31.98437
5854 | 4.938932 | 9.196724 | 36.3387 | 14.78943 | 34.73622 | 58.53337 | 0.3185733 | 0.1703419 | 1037.491 | 1 | 0 | 0 |  | Fe_Cr_Ni_Nb_Ti | Fe5Cr10Ni35Nb9Ti41 | 0.07799113 | -27.7968 | 6.59 | 32.13394
5855 | 5.815347 | 8.121514 | 28.52467 | 20.96107 | 36.57739 | 55.77923 | 0.3243123 | 0.1609462 | 922.4106 | 1 | 0 | 0 |  | Fe_Cr_Ni_Nb_Ti | Fe6Cr9Ni28Nb13Ti44 | 0.07604324 | -25.7508 | 6.23 | 31.94918
5856 | 6.59672 | 7.019239 | 21.79169 | 28.21943 | 36.37292 | 53.39277 | 0.3307367 | 0.1505642 | 812.8787 | 1 | 0 | 0 |  | Fe_Cr_Ni_Nb_Ti | Fe7Cr8Ni22Nb18Ti45 | 0.07309995 | -22.962 | 5.94 | 31.53791
5857 | 7.233936 | 5.051333 | 15.20698 | 37.60715 | 34.9006 | 50.45915 | 0.3397009 | 0.1370711 | 681.9504 | 1 | 0 | 0 |  | Fe_Cr_Ni_Nb_Ti | Fe8Cr6Ni16Nb25Ti45 | 0.06830594 | -19.2744 | 5.65 | 31.08054
5858 | 7.803484 | 4.036325 | 10.02483 | 46.15745 | 31.97792 | 48.4673 | 0.3470261 | 0.124921 | 579.7187 | 0 | 0 | 0 |  | Fe_Cr_Ni_Nb_Ti | Fe9Cr5Ni11Nb32Ti43 | 0.06376972 | -15.5212 | 5.44 | 30.47885
5859 | 8.85479 | 2.248417 | 5.076625 | 57.58373 | 26.23644 | 46.06676 | 0.3573741 | 0.1093234 | 460.8208 | 0 | 0 | 0 |  | Fe_Cr_Ni_Nb_Ti | Fe11Cr3Ni6Nb43Ti38 | 0.0579279 | -11.4177 | 5.277228 | 29.44642
5860 | 2.997652 | 5.58189 | 33.60843 | 14.96057 | 42.85146 | 54.55516 | 0.3237486 | 0.1630788 | 912.6583 | 1 | 0 | 0 |  | Fe_Cr_Ni_Nb_Ti | Fe3Cr6Ni32Nb9Ti50 | 0.07597955 | -28.3016 | 6.25 | 32.97332
5861 | 3.918093 | 5.471874 | 25.73908 | 21.1838 | 43.68715 | 52.58527 | 0.3283308 | 0.1509186 | 793.4058 | 1 | 0 | 0 |  | Fe_Cr_Ni_Nb_Ti | Fe4Cr6Ni25Nb13Ti52 | 0.07269973 | -24.908 | 5.91 | 32.31888
5862 | 4.76061 | 4.432336 | 19.01448 | 28.5109 | 43.28168 | 50.36932 | 0.3346563 | 0.1378455 | 673.6553 | 1 | 0 | 0 |  | Fe_Cr_Ni_Nb_Ti | Fe5Cr5Ni19Nb18Ti53 | 0.06829275 | -21.1628 | 5.62 | 31.7465
5863 | 5.601773 | 3.476997 | 12.75721 | 35.723 | 42.44102 | 48.33568 | 0.3408128 | 0.1248974 | 564.3327 | 0 | 0 | 0 |  | Fe_Cr_Ni_Nb_Ti | Fe6Cr4Ni13Nb23Ti53 | 0.06292653 | -16.70564 | 5.343434 | 31.1488
5864 | 7.084315 | 3.297904 | 7.446224 | 44.19518 | 37.97638 | 47.15243 | 0.3467929 | 0.1122207 | 475.4749 | 0 | 0 | 0 |  | Fe_Cr_Ni_Nb_Ti | Fe8Cr4Ni8Nb30Ti50 | 0.05910565 | -12.5856 | 5.18 | 30.5915
5865 | 2.530386 | 36.9091 | 10.63861 | 46.30471 | 3.617189 | 71.283 | 0.309347 | 0.1431535 | 998.2471 | 0 | 0 | 0 |  | Fe_Cr_Ni_Nb_Ti | Fe3Cr47Ni12Nb33Ti5 | 0.06843093 | -12.8608 | 6.11 | 14.02676
5866 | 4.065962 | 30.28471 | 9.402086 | 52.75987 | 3.487378 | 66.41407 | 0.3214649 | 0.1439879 | 965.2631 | 0 | 0 | 0 |  | Fe_Cr_Ni_Nb_Ti | Fe5Cr40Ni11Nb39Ti5 | 0.06932262 | -13.464 | 6.05 | 14.00678
5867 | 5.564608 | 25.16434 | 8.355545 | 58.18821 | 2.727296 | 62.80167 | 0.3311692 | 0.1433203 | 927.7963 | 0 | 0 | 0 |  | Fe_Cr_Ni_Nb_Ti | Fe7Cr34Ni10Nb44Ti4 | 0.06913534 | -13.80839 | 6.020202 | 12.89927
5868 | 8.426241 | 19.2564 | 7.246394 | 62.4429 | 2.628069 | 59.0615 | 0.3406907 | 0.1432047 | 888.901 | 0 | 0 | 0 |  | Fe_Cr_Ni_Nb_Ti | Fe11Cr27Ni9Nb49Ti4 | 0.06883034 | -14.2732 | 6.01 | 12.74206
5869 | 10.55936 | 15.44907 | 5.549396 | 66.50145 | 1.940736 | 56.44579 | 0.3478312 | 0.1407455 | 841.5083 | 0 | 0 | 0 |  | Fe_Cr_Ni_Nb_Ti | Fe14Cr22Ni7Nb53Ti3 | 0.06799866 | -14.01449 | 5.969697 | 11.28152
5870 | 2.714062 | 42.95748 | 18.06718 | 31.60557 | 4.655705 | 78.58036 | 0.2914804 | 0.143041 | 1045.636 | 0 | 0 | 0 |  | Fe_Cr_Ni_Nb_Ti | Fe3Cr51Ni19Nb21Ti6 | 0.06466153 | -13.4844 | 6.49 | 15.48419
5871 | 4.357102 | 35.69854 | 15.57094 | 39.14149 | 5.231924 | 72.71284 | 0.3049486 | 0.1477714 | 1049.801 | 0 | 0 | 0 |  | Fe_Cr_Ni_Nb_Ti | Fe5Cr44Ni17Nb27Ti7 | 0.06823535 | -14.564 | 6.37 | 16.29079
5872 | 5.867883 | 29.65767 | 14.09748 | 44.62509 | 5.751869 | 68.14591 | 0.3156443 | 0.1498348 | 1029.245 | 0 | 0 | 0 |  | Fe_Cr_Ni_Nb_Ti | Fe7Cr38Ni16Nb32Ti8 | 0.06996968 | -15.39065 | 6.29703 | 17.04639
5873 | 8.246785 | 24.56998 | 12.13531 | 49.38931 | 5.658617 | 64.58729 | 0.3245442 | 0.1500377 | 998.8593 | 0 | 0 | 0 |  | Fe_Cr_Ni_Nb_Ti | Fe10Cr32Ni14Nb36Ti8 | 0.07055912 | -15.6704 | 6.24 | 17.0423
5874 | 11.28742 | 19.51686 | 9.321751 | 53.65032 | 6.223644 | 60.98333 | 0.33298 | 0.1485645 | 947.1381 | 0 | 0 | 0 |  | Fe_Cr_Ni_Nb_Ti | Fe14Cr26Ni11Nb40Ti9 | 0.07087866 | -15.4556 | 6.14 | 17.70282
5875 | 14.16529 | 15.38659 | 7.444469 | 57.60384 | 5.399812 | 58.45144 | 0.340108 | 0.1479154 | 916.7228 | 0 | 0 | 0 |  | Fe_Cr_Ni_Nb_Ti | Fe18Cr21Ni9Nb44Ti8 | 0.07046174 | -15.394 | 6.12 | 16.79286
5876 | 17.99923 | 11.65779 | 5.757877 | 59.8866 | 4.698506 | 56.6726 | 0.3452727 | 0.1480116 | 900.0403 | 0 | 0 | 0 |  | Fe_Cr_Ni_Nb_Ti | Fe23Cr16Ni7Nb46Ti7 | 0.07027106 | -15.42945 | 6.141414 | 15.85054
5877 | 2.849284 | 45.982 | 28.95014 | 18.96014 | 3.258443 | 85.43168 | 0.2783201 | 0.1310675 | 960.4813 | 0 | 0 | 0 |  | Fe_Cr_Ni_Nb_Ti | Fe3Cr52Ni29Nb12Ti4 | 0.05458067 | -12.7576 | 7.02 | 14.24465
5878 | 3.680315 | 39.40514 | 26.11121 | 24.49011 | 6.313216 | 78.96815 | 0.2899528 | 0.1444829 | 1054.056 | 0 | 0 | 0 |  | Fe_Cr_Ni_Nb_Ti | Fe4Cr46Ni27Nb16Ti8 | 0.06362934 | -15.15695 | 6.831683 | 17.70368
5879 | 5.403014 | 32.69788 | 22.71613 | 31.45936 | 7.723613 | 73.11177 | 0.3024385 | 0.152881 | 1095.028 | 0 | 0 | 0 |  | Fe_Cr_Ni_Nb_Ti | Fe6Cr39Ni24Nb21Ti10 | 0.06841527 | -16.6692 | 6.67 | 19.15072
5880 | 7.852691 | 27.62008 | 19.25899 | 36.28789 | 8.980342 | 68.90223 | 0.3113794 | 0.1546839 | 1072.122 | 0 | 0 | 0 |  | Fe_Cr_Ni_Nb_Ti | Fe9Cr34Ni21Nb25Ti12 | 0.07088462 | -17.21165 | 6.524752 | 20.28181
5881 | 11.24574 | 23.35677 | 15.45724 | 40.29476 | 9.645479 | 65.713 | 0.3185337 | 0.1544579 | 1038.844 | 0 | 0 | 0 |  | Fe_Cr_Ni_Nb_Ti | Fe13Cr29Ni17Nb28Ti13 | 0.07205084 | -17.0308 | 6.4 | 20.80865
5882 | 14.45095 | 18.99455 | 12.50875 | 43.83844 | 10.20731 | 62.72257 | 0.3254927 | 0.1539854 | 1002.871 | 0 | 0 | 0 |  | Fe_Cr_Ni_Nb_Ti | Fe17Cr24Ni14Nb31Ti14 | 0.07265947 | -16.9144 | 6.31 | 21.29883
5883 | 19.17244 | 14.74596 | 9.637856 | 47.14919 | 9.294553 | 60.59661 | 0.331699 | 0.1541991 | 984.9999 | 0 | 0 | 0 |  | Fe_Cr_Ni_Nb_Ti | Fe23Cr19Ni11Nb34Ti13 | 0.07262125 | -16.6372 | 6.3 | 20.59223
5884 | 23.85733 | 11.48908 | 6.917547 | 49.26882 | 8.467219 | 59.22425 | 0.3358971 | 0.154501 | 974.8116 | 0 | 0 | 0 |  | Fe_Cr_Ni_Nb_Ti | Fe29Cr15Ni8Nb36Ti12 | 0.07259881 | -16.214 | 6.3 | 19.81388
5885 | 29.32764 | 9.101772 | 5.137645 | 50.14436 | 6.288583 | 59.23087 | 0.3378675 | 0.1564449 | 998.3832 | 0 | 0 | 0 |  | Fe_Cr_Ni_Nb_Ti | Fe36Cr12Ni6Nb37Ti9 | 0.07223563 | -15.9744 | 6.41 | 17.49286
5886 | 2.863737 | 38.21645 | 38.12709 | 15.88026 | 4.912457 | 82.56071 | 0.2845985 | 0.1348894 | 978.3937 | 0 | 0 | 0 |  | Fe_Cr_Ni_Nb_Ti | Fe3Cr43Ni38Nb10Ti6 | 0.05587932 | -14.6628 | 7.36 | 16.73888
5887 | 3.797941 | 33.59246 | 33.93168 | 20.53418 | 8.143739 | 77.16256 | 0.2934865 | 0.1496713 | 1091.646 | 0 | 0 | 0 |  | Fe_Cr_Ni_Nb_Ti | Fe4Cr38Ni34Nb13Ti10 | 0.06436791 | -17.14029 | 7.121212 | 19.86384
5888 | 6.552396 | 28.75982 | 28.5324 | 24.9154 | 11.23999 | 72.21764 | 0.3019591 | 0.156754 | 1115.264 | 0 | 0 | 0 |  | Fe_Cr_Ni_Nb_Ti | Fe7Cr33Ni29Nb16Ti14 | 0.06981065 | -18.53117 | 6.868687 | 22.19696
5889 | 9.135215 | 24.66533 | 24.00474 | 28.87474 | 13.31997 | 68.39724 | 0.3091749 | 0.1590446 | 1096.175 | 0 | 0 | 0 |  | Fe_Cr_Ni_Nb_Ti | Fe10Cr29Ni25Nb19Ti17 | 0.07252724 | -19.0328 | 6.67 | 23.52956
5890 | 13.57104 | 21.05872 | 19.01911 | 31.60727 | 14.74386 | 65.70578 | 0.3144214 | 0.1584016 | 1059.772 | 0 | 0 | 0 |  | Fe_Cr_Ni_Nb_Ti | Fe15Cr25Ni20Nb21Ti19 | 0.07387384 | -18.5848 | 6.51 | 24.23613
5891 | 17.7633 | 17.36533 | 14.9366 | 35.46097 | 14.47381 | 63.36521 | 0.3204928 | 0.1577325 | 1030.866 | 0 | 0 | 0 |  | Fe_Cr_Ni_Nb_Ti | Fe20Cr21Ni16Nb24Ti19 | 0.07422227 | -18.0484 | 6.42 | 24.07052
5892 | 22.98187 | 13.99043 | 11.14889 | 38.23236 | 13.64646 | 61.81066 | 0.3251198 | 0.1572285 | 1012.786 | 0 | 0 | 0 |  | Fe_Cr_Ni_Nb_Ti | Fe26Cr17Ni12Nb26Ti18 | 0.07428212 | -17.33946 | 6.383838 | 23.52777
5893 | 29.12836 | 10.36933 | 8.104345 | 39.90626 | 12.49171 | 60.71776 | 0.3289548 | 0.1586901 | 1015.902 | 0 | 0 | 0 |  | Fe_Cr_Ni_Nb_Ti | Fe34Cr13Ni9Nb28Ti17 | 0.0742804 | -16.85678 | 6.415842 | 22.75031
5894 | 36.93496 | 8.796946 | 5.416998 | 40.01041 | 8.840688 | 62.10082 | 0.3287072 | 0.1594331 | 1048.037 | 0 | 0 | 0 |  | Fe_Cr_Ni_Nb_Ti | Fe43Cr11Ni6Nb28Ti12 | 0.07302806 | -15.782 | 6.58 | 19.74107
5895 | 2.887019 | 31.35931 | 45.51758 | 12.80749 | 7.428593 | 79.54742 | 0.2900744 | 0.1406226 | 1010.514 | 0 | 0 | 0 |  | Fe_Cr_Ni_Nb_Ti | Fe3Cr35Ni45Nb8Ti9 | 0.0587228 | -16.4956 | 7.6 | 19.61224
5896 | 4.830993 | 27.88677 | 39.60675 | 16.07356 | 11.60193 | 74.78197 | 0.29657 | 0.154557 | 1111.14 | 0 | 0 | 0 |  | Fe_Cr_Ni_Nb_Ti | Fe5Cr31Ni39Nb10Ti14 | 0.06689467 | -19.07397 | 7.292929 | 22.82247
5897 | 7.686145 | 24.15196 | 33.32505 | 19.17987 | 15.65697 | 70.3899 | 0.3029484 | 0.16067 | 1123.276 | 0 | 0 | 0 |  | Fe_Cr_Ni_Nb_Ti | Fe8Cr27Ni33Nb12Ti19 | 0.07207487 | -20.54035 | 6.989899 | 25.14969
5898 | 11.32769 | 21.09315 | 27.78155 | 21.98538 | 17.81224 | 67.4999 | 0.3078975 | 0.1624904 | 1106.104 | 0 | 0 | 0 |  | Fe_Cr_Ni_Nb_Ti | Fe12Cr24Ni28Nb14Ti22 | 0.07423344 | -20.6368 | 6.78 | 26.07988
5899 | 15.88814 | 17.403 | 22.59384 | 24.87653 | 19.23849 | 64.81203 | 0.3132882 | 0.162606 | 1076.324 | 0 | 0 | 0 |  | Fe_Cr_Ni_Nb_Ti | Fe17Cr20Ni23Nb16Ti24 | 0.07544734 | -20.3288 | 6.62 | 26.61184
5900 | 20.34505 | 14.6371 | 17.49633 | 27.69201 | 19.8295 | 62.88591 | 0.317532 | 0.1612029 | 1041.752 | 0 | 0 | 0 |  | Fe_Cr_Ni_Nb_Ti | Fe22Cr17Ni18Nb18Ti25 | 0.07596079 | -19.4724 | 6.48 | 26.70187
5901 | 27.36621 | 11.04096 | 12.4645 | 30.35073 | 18.77761 | 61.53296 | 0.3218377 | 0.1608882 | 1027.018 | 0 | 0 | 0 |  | Fe_Cr_Ni_Nb_Ti | Fe30Cr13Ni13Nb20Ti24 | 0.07603325 | -18.3828 | 6.44 | 26.12738
5902 | 34.59501 | 9.323794 | 8.612131 | 30.29045 | 17.17862 | 61.99944 | 0.3219223 | 0.1611496 | 1037.726 | 0 | 0 | 0 |  | Fe_Cr_Ni_Nb_Ti | Fe38Cr11Ni9Nb20Ti22 | 0.07586274 | -17.1404 | 6.48 | 25.14836
5903 | 45.14679 | 6.725382 | 5.69438 | 30.04227 | 12.39118 | 63.74419 | 0.3217956 | 0.161394 | 1070.077 | 0 | 0 | 0 |  | Fe_Cr_Ni_Nb_Ti | Fe50Cr8Ni6Nb20Ti16 | 0.07384733 | -15.7088 | 6.72 | 22.22521
5904 | 2.927306 | 22.71208 | 51.28083 | 11.36294 | 11.71684 | 74.33404 | 0.2990181 | 0.1549063 | 1108.419 | 0 | 0 | 0 |  | Fe_Cr_Ni_Nb_Ti | Fe3Cr25Ni50Nb7Ti14 | 0.06496734 | -19.85675 | 7.727273 | 23.43783
5905 | 5.832035 | 20.81454 | 42.9098 | 12.93614 | 17.50749 | 70.31521 | 0.3024612 | 0.1629188 | 1136.508 | 0 | 0 | 0 |  | Fe_Cr_Ni_Nb_Ti | Fe6Cr23Ni42Nb8Ti21 | 0.07194382 | -22.2388 | 7.3 | 26.58026
5906 | 8.760618 | 18.1256 | 36.83265 | 14.57406 | 21.70707 | 67.02829 | 0.3065282 | 0.1661268 | 1124.469 | 1 | 0 | 0 |  | Fe_Cr_Ni_Nb_Ti | Fe9Cr20Ni36Nb9Ti26 | 0.07526326 | -23.2216 | 7.01 | 28.21347
5907 | 12.67608 | 16.34121 | 29.72199 | 17.8435 | 23.41722 | 64.80971 | 0.3102907 | 0.1655043 | 1092.283 | 0 | 0 | 0 |  | Fe_Cr_Ni_Nb_Ti | Fe13Cr18Ni29Nb11Ti28 | 0.07649803 | -22.61239 | 6.757576 | 28.53352
5908 | 17.33823 | 14.34902 | 24.29863 | 19.22911 | 24.78501 | 63.36778 | 0.3126396 | 0.1649541 | 1066.982 | 0 | 0 | 0 |  | Fe_Cr_Ni_Nb_Ti | Fe18Cr16Ni24Nb12Ti30 | 0.07715377 | -21.72 | 6.6 | 28.70819
5909 | 23.60672 | 11.42902 | 17.86514 | 21.99224 | 25.10689 | 61.68775 | 0.3165498 | 0.1636618 | 1035.544 | 0 | 0 | 0 |  | Fe_Cr_Ni_Nb_Ti | Fe25Cr13Ni18Nb14Ti31 | 0.07746093 | -20.37251 | 6.455446 | 28.53925
5910 | 30.286 | 8.811746 | 12.93223 | 23.61723 | 24.3528 | 60.92059 | 0.3190747 | 0.1629053 | 1022.609 | 0 | 0 | 0 |  | Fe_Cr_Ni_Nb_Ti | Fe32Cr10Ni13Nb15Ti30 | 0.07757707 | -19.1248 | 6.41 | 28.10178
5911 | 39.95773 | 7.086171 | 7.999812 | 23.74043 | 21.21586 | 62.04383 | 0.3186215 | 0.1631248 | 1044.22 | 0 | 0 | 0 |  | Fe_Cr_Ni_Nb_Ti | Fe42Cr8Ni8Nb15Ti26 | 0.07719987 | -17.34354 | 6.494949 | 26.70796
5912 | 51.3578 | 5.21633 | 4.907406 | 23.30133 | 15.21714 | 64.63378 | 0.3172336 | 0.1621207 | 1075.064 | 0 | 0 | 0 |  | Fe_Cr_Ni_Nb_Ti | Fe55Cr6Ni5Nb15Ti19 | 0.07451602 | -15.3952 | 6.77 | 23.72235
5913 | 2.908638 | 15.34573 | 52.99197 | 11.29048 | 17.46318 | 68.67022 | 0.3077882 | 0.1714553 | 1203.429 | 0 | 0 | 0 |  | Fe_Cr_Ni_Nb_Ti | Fe3Cr17Ni52Nb7Ti21 | 0.07157594 | -24.0544 | 7.65 | 27.24316
5914 | 5.896567 | 14.6399 | 44.41756 | 11.44437 | 23.60161 | 65.808 | 0.3087739 | 0.1735393 | 1176.288 | 1 | 0 | 0 |  | Fe_Cr_Ni_Nb_Ti | Fe6Cr16Ni43Nb7Ti28 | 0.07583729 | -25.4616 | 7.21 | 29.46506
5915 | 8.932649 | 13.86115 | 37.55593 | 11.55797 | 28.0923 | 63.84101 | 0.3095811 | 0.1718849 | 1126.703 | 1 | 0 | 0 |  | Fe_Cr_Ni_Nb_Ti | Fe9Cr15Ni36Nb7Ti33 | 0.07767226 | -25.3992 | 6.89 | 30.42548
5916 | 13.74947 | 11.88698 | 30.96832 | 13.07055 | 30.32468 | 62.09589 | 0.3120579 | 0.1698038 | 1081.677 | 1 | 0 | 0 |  | Fe_Cr_Ni_Nb_Ti | Fe14Cr13Ni30Nb8Ti36 | 0.07834035 | -24.52309 | 6.673267 | 30.6192
5917 | 18.62153 | 10.03747 | 24.72357 | 14.67405 | 31.94338 | 60.65247 | 0.3143668 | 0.1671478 | 1037.843 | 0 | 0 | 0 |  | Fe_Cr_Ni_Nb_Ti | Fe19Cr11Ni24Nb9Ti38 | 0.07860022 | -23.25811 | 6.485149 | 30.59358
5918 | 24.62388 | 8.253329 | 18.63491 | 16.3856 | 32.10228 | 59.81267 | 0.3162777 | 0.1645757 | 1005.935 | 0 | 0 | 0 |  | Fe_Cr_Ni_Nb_Ti | Fe25Cr9Ni18Nb10Ti38 | 0.0786778 | -21.6052 | 6.36 | 30.25541
5919 | 32.30078 | 6.379214 | 12.34578 | 17.91173 | 31.0625 | 59.52047 | 0.3176624 | 0.1635522 | 995.5517 | 0 | 0 | 0 |  | Fe_Cr_Ni_Nb_Ti | Fe33Cr7Ni12Nb11Ti37 | 0.07881733 | -19.6856 | 6.29 | 29.66665
5920 | 42.54402 | 4.501175 | 7.114135 | 19.30247 | 26.5382 | 60.66387 | 0.3180566 | 0.1649485 | 1030.072 | 0 | 0 | 0 |  | Fe_Cr_Ni_Nb_Ti | Fe44Cr5Ni7Nb12Ti32 | 0.07868098 | -17.8388 | 6.4 | 28.33725
5921 | 54.48357 | 3.559761 | 4.018731 | 19.08173 | 18.8562 | 64.08772 | 0.3155516 | 0.1642068 | 1077.205 | 0 | 0 | 0 |  | Fe_Cr_Ni_Nb_Ti | Fe57Cr4Ni4Nb12Ti23 | 0.07611006 | -15.646 | 6.72 | 25.40787
5922 | 6.029611 | 9.356386 | 44.36348 | 8.35899 | 31.89154 | 61.62634 | 0.3130718 | 0.1740305 | 1112.751 | 1 | 0 | 0 |  | Fe_Cr_Ni_Nb_Ti | Fe6Cr10Ni42Nb5Ti37 | 0.07858014 | -28.4072 | 7.01 | 31.98437
5923 | 9.129446 | 9.444348 | 37.31713 | 8.437576 | 35.6715 | 60.45517 | 0.3127889 | 0.1706326 | 1059.07 | 1 | 0 | 0 |  | Fe_Cr_Ni_Nb_Ti | Fe9Cr10Ni35Nb5Ti41 | 0.07907935 | -27.3792 | 6.71 | 32.13394
5924 | 13.19393 | 8.504395 | 29.86944 | 10.13043 | 38.3018 | 58.9711 | 0.3144586 | 0.1681369 | 1013.439 | 1 | 0 | 0 |  | Fe_Cr_Ni_Nb_Ti | Fe13Cr9Ni28Nb6Ti44 | 0.07893192 | -25.7452 | 6.44 | 31.94918
5925 | 18.21606 | 7.537757 | 23.40146 | 11.7849 | 39.05982 | 58.20742 | 0.3157152 | 0.1645328 | 972.122 | 0 | 0 | 0 |  | Fe_Cr_Ni_Nb_Ti | Fe18Cr8Ni22Nb7Ti45 | 0.07873313 | -23.8024 | 6.27 | 31.53791
5926 | 25.17399 | 5.62514 | 16.93442 | 13.40133 | 38.86513 | 57.56855 | 0.3174301 | 0.1625228 | 948.0745 | 0 | 0 | 0 |  | Fe_Cr_Ni_Nb_Ti | Fe25Cr6Ni16Nb8Ti45 | 0.07873319 | -21.7972 | 6.16 | 31.08054
5927 | 31.97743 | 4.651935 | 11.55379 | 14.96173 | 36.85511 | 57.83716 | 0.3179627 | 0.1622448 | 952.3857 | 0 | 0 | 0 |  | Fe_Cr_Ni_Nb_Ti | Fe32Cr5Ni11Nb9Ti43 | 0.07900723 | -19.928 | 6.13 | 30.47885
5928 | 41.75092 | 2.711996 | 6.123322 | 17.7679 | 31.64586 | 58.65631 | 0.3194984 | 0.1647637 | 993.1755 | 0 | 0 | 0 |  | Fe_Cr_Ni_Nb_Ti | Fe43Cr3Ni6Nb11Ti38 | 0.07930301 | -18.14332 | 6.227723 | 29.44642
5929 | 9.365556 | 5.813162 | 35.00091 | 5.193476 | 44.6269 | 57.23594 | 0.3151402 | 0.1699552 | 995.0365 | 1 | 0 | 0 |  | Fe_Cr_Ni_Nb_Ti | Fe9Cr6Ni32Nb3Ti50 | 0.078954 | -28.3448 | 6.43 | 32.97332
5930 | 13.52502 | 5.811868 | 27.33837 | 6.923093 | 46.40165 | 56.45046 | 0.3157107 | 0.1638872 | 931.84 | 0 | 0 | 0 |  | Fe_Cr_Ni_Nb_Ti | Fe13Cr6Ni25Nb4Ti52 | 0.07822084 | -25.8152 | 6.18 | 32.31888
5931 | 18.67183 | 4.828969 | 20.71601 | 8.628397 | 47.15479 | 55.73435 | 0.3169734 | 0.1596824 | 888.0791 | 0 | 0 | 0 |  | Fe_Cr_Ni_Nb_Ti | Fe18Cr5Ni19Nb5Ti53 | 0.07768185 | -23.4768 | 6.01 | 31.7465
5932 | 24.00135 | 3.886314 | 14.25901 | 10.41609 | 47.43723 | 55.16689 | 0.3181619 | 0.1553066 | 846.5817 | 0 | 0 | 0 |  | Fe_Cr_Ni_Nb_Ti | Fe23Cr4Ni13Nb6Ti53 | 0.07720856 | -21.00031 | 5.858586 | 31.1488
5933 | 30.51057 | 3.787556 | 8.551794 | 13.5352 | 43.61488 | 55.77164 | 0.3187924 | 0.1559371 | 864.2929 | 0 | 0 | 0 |  | Fe_Cr_Ni_Nb_Ti | Fe30Cr4Ni8Nb8Ti50 | 0.07778561 | -18.7632 | 5.84 | 30.5915
5934 | 32.9134 | 43.64422 | 12.57993 | 8.296111 | 2.566349 | 90.46722 | 0.2668796 | 0.1011392 | 665.3738 | 0 | 0 | 0 |  | Fe_Cr_Ni_Nb_Ti | Fe33Cr47Ni12Nb5Ti3 | 0.04232087 | -6.5104 | 7.03 | 11.78601
5935 | 38.8407 | 37.08963 | 11.51472 | 8.283964 | 4.270986 | 87.13445 | 0.2729179 | 0.1103481 | 739.8126 | 0 | 0 | 0 |  | Fe_Cr_Ni_Nb_Ti | Fe39Cr40Ni11Nb5Ti5 | 0.04776434 | -7.3032 | 7.07 | 14.00678
5936 | 44.52333 | 32.03199 | 10.63587 | 6.733497 | 6.075313 | 84.94522 | 0.2762971 | 0.1144507 | 765.7738 | 0 | 0 | 0 |  | Fe_Cr_Ni_Nb_Ti | Fe44Cr34Ni10Nb4Ti7 | 0.05116178 | -7.762473 | 7.111111 | 15.95448
5937 | 49.15385 | 25.21711 | 9.489475 | 6.675245 | 9.464328 | 80.64497 | 0.2830802 | 0.1285767 | 877.4101 | 0 | 0 | 0 |  | Fe_Cr_Ni_Nb_Ti | Fe49Cr27Ni9Nb4Ti11 | 0.05877546 | -9.3988 | 7.08 | 19.01158
5938 | 54.17055 | 20.93535 | 7.520101 | 5.10099 | 12.27301 | 78.32903 | 0.2858758 | 0.135233 | 921.4415 | 0 | 0 | 0 |  | Fe_Cr_Ni_Nb_Ti | Fe53Cr22Ni7Nb3Ti14 | 0.06281999 | -10.09611 | 7.040404 | 20.93762
5939 | 20.79033 | 47.00915 | 19.77124 | 9.88187 | 2.547411 | 90.63027 | 0.2668123 | 0.1046513 | 705.4196 | 0 | 0 | 0 |  | Fe_Cr_Ni_Nb_Ti | Fe21Cr51Ni19Nb6Ti3 | 0.04402966 | -8.1324 | 7.06 | 12.36932
5940 | 26.53093 | 40.25423 | 17.55804 | 11.44281 | 4.213999 | 86.612 | 0.2742978 | 0.1167693 | 807.7537 | 0 | 0 | 0 |  | Fe_Cr_Ni_Nb_Ti | Fe27Cr44Ni17Nb7Ti5 | 0.05062972 | -9.1328 | 7.05 | 14.43988
5941 | 30.91499 | 34.18006 | 16.24716 | 12.85745 | 5.800332 | 82.98624 | 0.2812015 | 0.1269007 | 889.7476 | 0 | 0 | 0 |  | Fe_Cr_Ni_Nb_Ti | Fe32Cr38Ni16Nb8Ti7 | 0.05576814 | -10.20998 | 7.049505 | 16.21164
5942 | 35.1582 | 29.09673 | 14.37111 | 12.9975 | 8.376447 | 79.71569 | 0.2862843 | 0.1352448 | 948.6719 | 0 | 0 | 0 |  | Fe_Cr_Ni_Nb_Ti | Fe36Cr32Ni14Nb8Ti10 | 0.06096809 | -11.2624 | 7 | 18.57848
5943 | 38.92975 | 23.55945 | 11.25259 | 14.57169 | 11.68652 | 75.47376 | 0.2930986 | 0.1453725 | 1014.313 | 0 | 0 | 0 |  | Fe_Cr_Ni_Nb_Ti | Fe40Cr26Ni11Nb9Ti14 | 0.06700644 | -12.5984 | 6.87 | 21.04733
5944 | 43.23942 | 19.21394 | 9.296252 | 13.07865 | 15.17174 | 72.86609 | 0.2962273 | 0.1509648 | 1039.481 | 0 | 0 | 0 |  | Fe_Cr_Ni_Nb_Ti | Fe44Cr21Ni9Nb8Ti18 | 0.07057589 | -13.3996 | 6.8 | 23.10844
5945 | 46.17244 | 14.95254 | 7.385183 | 11.68877 | 19.80106 | 69.78568 | 0.2997428 | 0.1568531 | 1057.684 | 0 | 0 | 0 |  | Fe_Cr_Ni_Nb_Ti | Fe46Cr16Ni7Nb7Ti23 | 0.07441888 | -14.46587 | 6.676768 | 25.28079
5946 | 11.98523 | 48.35469 | 30.44398 | 6.646163 | 2.569935 | 92.03309 | 0.2646254 | 0.09759386 | 639.2865 | 0 | 0 | 0 |  | Fe_Cr_Ni_Nb_Ti | Fe12Cr52Ni29Nb4Ti3 | 0.03988847 | -8.922 | 7.3 | 13.12212
5947 | 15.39248 | 41.20184 | 27.30176 | 12.80338 | 3.300535 | 86.52618 | 0.2763004 | 0.1187964 | 833.031 | 0 | 0 | 0 |  | Fe_Cr_Ni_Nb_Ti | Fe16Cr46Ni27Nb8Ti4 | 0.04950418 | -10.77934 | 7.227723 | 14.0259
5948 | 20.13059 | 34.80742 | 24.18169 | 15.94715 | 4.933148 | 82.05418 | 0.2848521 | 0.1312817 | 935.1077 | 0 | 0 | 0 |  | Fe_Cr_Ni_Nb_Ti | Fe21Cr39Ni24Nb10Ti6 | 0.05630182 | -12.1476 | 7.16 | 15.90566
5949 | 23.49389 | 29.74842 | 20.74304 | 18.76039 | 7.254259 | 77.87448 | 0.2921068 | 0.1419557 | 1014.044 | 0 | 0 | 0 |  | Fe_Cr_Ni_Nb_Ti | Fe25Cr34Ni21Nb12Ti9 | 0.06257823 | -13.52024 | 7.029703 | 18.20006
5950 | 26.50374 | 25.55743 | 16.91361 | 20.47096 | 10.55427 | 74.04404 | 0.2977791 | 0.1491252 | 1049.659 | 0 | 0 | 0 |  | Fe_Cr_Ni_Nb_Ti | Fe28Cr29Ni17Nb13Ti13 | 0.0680439 | -14.6128 | 6.85 | 20.80865
5951 | 29.26422 | 21.09389 | 13.89126 | 21.98615 | 13.76448 | 70.39469 | 0.303592 | 0.154397 | 1063.016 | 0 | 0 | 0 |  | Fe_Cr_Ni_Nb_Ti | Fe31Cr24Ni14Nb14Ti17 | 0.07193471 | -15.5236 | 6.7 | 22.90327
5952 | 32.50306 | 16.91099 | 11.0529 | 20.67447 | 18.85857 | 67.16501 | 0.3070615 | 0.1580818 | 1054.363 | 0 | 0 | 0 |  | Fe_Cr_Ni_Nb_Ti | Fe34Cr19Ni11Nb13Ti23 | 0.07532618 | -16.2232 | 6.53 | 25.3937
5953 | 34.8801 | 13.53121 | 8.147108 | 19.34204 | 24.09955 | 64.34076 | 0.3098002 | 0.1596542 | 1027.344 | 0 | 0 | 0 |  | Fe_Cr_Ni_Nb_Ti | Fe36Cr15Ni8Nb12Ti29 | 0.07755924 | -16.49 | 6.34 | 27.19173
5954 | 36.87883 | 11.13594 | 6.285864 | 14.92326 | 30.7761 | 62.44458 | 0.3094213 | 0.1601601 | 995.4161 | 0 | 0 | 0 |  | Fe_Cr_Ni_Nb_Ti | Fe37Cr12Ni6Nb9Ti36 | 0.0791218 | -16.6704 | 6.17 | 28.65589
5955 | 9.753169 | 39.0467 | 38.95539 | 9.735153 | 2.509589 | 87.14631 | 0.277225 | 0.1111853 | 757.2314 | 0 | 0 | 0 |  | Fe_Cr_Ni_Nb_Ti | Fe10Cr43Ni38Nb6Ti3 | 0.04391435 | -11.0404 | 7.6 | 13.55397
5956 | 12.47801 | 33.95906 | 34.30198 | 15.9679 | 3.293045 | 82.33409 | 0.2870515 | 0.1294645 | 922.0984 | 0 | 0 | 0 |  | Fe_Cr_Ni_Nb_Ti | Fe13Cr38Ni34Nb10Ti4 | 0.05270698 | -13.05581 | 7.454545 | 14.49768
5957 | 15.02346 | 28.84922 | 28.6211 | 21.86875 | 5.637464 | 76.82056 | 0.2969646 | 0.1456811 | 1050.976 | 0 | 0 | 0 |  | Fe_Cr_Ni_Nb_Ti | Fe16Cr33Ni29Nb14Ti7 | 0.06181484 | -15.33843 | 7.212121 | 17.1925
5958 | 17.40956 | 24.74015 | 24.07756 | 25.91367 | 7.859048 | 72.6474 | 0.3043647 | 0.1534219 | 1092.918 | 0 | 0 | 0 |  | Fe_Cr_Ni_Nb_Ti | Fe19Cr29Ni25Nb17Ti10 | 0.06711383 | -16.646 | 7.01 | 19.31424
5959 | 19.13065 | 21.20413 | 19.15044 | 28.79452 | 11.72026 | 68.44174 | 0.3105577 | 0.1571344 | 1081.945 | 0 | 0 | 0 |  | Fe_Cr_Ni_Nb_Ti | Fe21Cr25Ni20Nb19Ti15 | 0.07184644 | -17.5536 | 6.73 | 22.24298
5960 | 21.99182 | 17.91593 | 15.4102 | 28.96339 | 15.71866 | 65.50198 | 0.3141191 | 0.1582328 | 1052.273 | 0 | 0 | 0 |  | Fe_Cr_Ni_Nb_Ti | Fe24Cr21Ni16Nb19Ti20 | 0.07446397 | -17.7492 | 6.53 | 24.5102
5961 | 24.37068 | 14.83588 | 11.82262 | 28.06807 | 20.90274 | 62.65374 | 0.31683 | 0.1580511 | 1006.83 | 0 | 0 | 0 |  | Fe_Cr_Ni_Nb_Ti | Fe26Cr17Ni12Nb18Ti26 | 0.07635295 | -17.62024 | 6.30303 | 26.65097
5962 | 26.16672 | 11.3111 | 8.840402 | 26.42932 | 27.25247 | 59.62503 | 0.3196561 | 0.1553277 | 936.0725 | 0 | 0 | 0 |  | Fe_Cr_Ni_Nb_Ti | Fe28Cr13Ni9Nb17Ti34 | 0.07721287 | -17.35987 | 6.069307 | 28.45256
5963 | 27.61554 | 10.10086 | 6.219924 | 19.68895 | 36.37472 | 58.20182 | 0.3165465 | 0.152322 | 874.7286 | 0 | 0 | 0 |  | Fe_Cr_Ni_Nb_Ti | Fe28Cr11Ni6Nb12Ti43 | 0.07763852 | -16.5372 | 5.82 | 29.55182
5964 | 7.587916 | 30.90798 | 44.86248 | 14.20106 | 2.44056 | 82.09699 | 0.2898761 | 0.1273627 | 899.2708 | 0 | 0 | 0 |  | Fe_Cr_Ni_Nb_Ti | Fe8Cr35Ni45Nb9Ti3 | 0.04894772 | -13.3384 | 7.81 | 13.68795
5965 | 9.308088 | 26.86534 | 38.15605 | 21.67875 | 3.991776 | 76.72836 | 0.299971 | 0.14673 | 1065.661 | 0 | 0 | 0 |  | Fe_Cr_Ni_Nb_Ti | Fe10Cr31Ni39Nb14Ti5 | 0.05889703 | -16.25589 | 7.535354 | 15.7349
5966 | 10.88003 | 22.79202 | 31.44859 | 28.65816 | 6.221206 | 71.33955 | 0.3098486 | 0.1581743 | 1135.863 | 0 | 0 | 0 |  | Fe_Cr_Ni_Nb_Ti | Fe12Cr27Ni33Nb19Ti8 | 0.06630634 | -18.56219 | 7.222222 | 18.26245
5967 | 12.42602 | 19.83286 | 26.12163 | 32.48422 | 9.135261 | 67.41689 | 0.3161026 | 0.161842 | 1127.667 | 0 | 0 | 0 |  | Fe_Cr_Ni_Nb_Ti | Fe14Cr24Ni28Nb22Ti12 | 0.07062922 | -19.6128 | 6.94 | 20.92271
5968 | 14.12144 | 16.4346 | 21.3366 | 35.23839 | 12.86897 | 63.53819 | 0.3220214 | 0.1616204 | 1074.505 | 0 | 0 | 0 |  | Fe_Cr_Ni_Nb_Ti | Fe16Cr20Ni23Nb24Ti17 | 0.07349666 | -20.0852 | 6.66 | 23.60064
5969 | 15.90016 | 13.98131 | 16.71244 | 36.73794 | 16.66815 | 60.63583 | 0.3258521 | 0.1584826 | 1003.511 | 0 | 0 | 0 |  | Fe_Cr_Ni_Nb_Ti | Fe18Cr17Ni18Nb25Ti22 | 0.07474867 | -19.5524 | 6.39 | 25.60059
5970 | 17.94932 | 10.86254 | 12.26308 | 35.83233 | 23.09272 | 57.49505 | 0.3286863 | 0.1534663 | 908.7329 | 0 | 0 | 0 |  | Fe_Cr_Ni_Nb_Ti | Fe20Cr13Ni13Nb24Ti30 | 0.07513977 | -18.5308 | 6.08 | 27.96426
5971 | 18.36669 | 9.405103 | 8.687235 | 33.61006 | 29.93092 | 55.37418 | 0.3290523 | 0.1462738 | 811.4636 | 0 | 0 | 0 |  | Fe_Cr_Ni_Nb_Ti | Fe20Cr11Ni9Nb22Ti38 | 0.07420304 | -16.8364 | 5.78 | 29.3087
5972 | 19.36909 | 7.213388 | 6.107574 | 25.77775 | 41.5322 | 53.43565 | 0.3263058 | 0.138545 | 710.4793 | 0 | 0 | 0 |  | Fe_Cr_Ni_Nb_Ti | Fe20Cr8Ni6Nb16Ti50 | 0.07252762 | -15.3328 | 5.48 | 30.03265
5973 | 6.440114 | 21.41439 | 48.35081 | 21.42739 | 2.367295 | 75.3916 | 0.3062463 | 0.1477279 | 1068.723 | 0 | 0 | 0 |  | Fe_Cr_Ni_Nb_Ti | Fe7Cr25Ni50Nb14Ti3 | 0.05571187 | -16.60688 | 7.959596 | 13.5775
5974 | 7.039702 | 18.84353 | 38.8465 | 30.74181 | 4.528467 | 69.61406 | 0.3165727 | 0.1633042 | 1178.783 | 0 | 0 | 0 |  | Fe_Cr_Ni_Nb_Ti | Fe8Cr23Ni42Nb21Ti6 | 0.06523032 | -20.1988 | 7.51 | 16.67663
5975 | 7.729796 | 15.99284 | 32.49872 | 37.14879 | 6.62985 | 65.08285 | 0.3248941 | 0.1668594 | 1162.661 | 0 | 0 | 0 |  | Fe_Cr_Ni_Nb_Ti | Fe9Cr20Ni36Nb26Ti9 | 0.06978754 | -21.9364 | 7.18 | 19.11962
5976 | 9.485142 | 14.45086 | 26.28375 | 40.16567 | 9.614577 | 62.14582 | 0.3288652 | 0.1650156 | 1102.187 | 0 | 0 | 0 |  | Fe_Cr_Ni_Nb_Ti | Fe11Cr18Ni29Nb28Ti13 | 0.0722695 | -21.97408 | 6.848485 | 21.78074
5977 | 10.21546 | 12.68139 | 21.47465 | 42.48579 | 13.14271 | 59.22511 | 0.3327912 | 0.1610628 | 1021.997 | 0 | 0 | 0 |  | Fe_Cr_Ni_Nb_Ti | Fe12Cr16Ni24Nb30Ti18 | 0.07343047 | -21.5616 | 6.54 | 24.24871
5978 | 11.8607 | 10.25406 | 16.02851 | 43.69078 | 18.16595 | 56.10246 | 0.336437 | 0.15321 | 904.2616 | 0 | 0 | 0 |  | Fe_Cr_Ni_Nb_Ti | Fe14Cr13Ni18Nb31Ti25 | 0.07333745 | -20.09764 | 6.188119 | 26.7521
5979 | 13.00631 | 8.072964 | 11.84799 | 43.27429 | 23.79844 | 53.576 | 0.3386546 | 0.1454883 | 799.4143 | 0 | 0 | 0 |  | Fe_Cr_Ni_Nb_Ti | Fe15Cr10Ni13Nb30Ti32 | 0.07195549 | -18.196 | 5.88 | 28.59703
5980 | 13.6198 | 6.763004 | 7.634979 | 39.27342 | 32.70879 | 51.61523 | 0.337472 | 0.1352322 | 682.8748 | 0 | 0 | 0 |  | Fe_Cr_Ni_Nb_Ti | Fe15Cr8Ni8Nb26Ti42 | 0.06932559 | -15.2564 | 5.515152 | 29.92491
5981 | 14.33714 | 5.339401 | 5.023188 | 30.21138 | 45.08889 | 50.3242 | 0.332927 | 0.1237058 | 570.2364 | 0 | 0 | 0 |  | Fe_Cr_Ni_Nb_Ti | Fe15Cr6Ni5Nb19Ti55 | 0.06636066 | -13.0112 | 5.21 | 29.92307
5982 | 6.087345 | 13.76413 | 47.5304 | 30.3805 | 2.237622 | 68.78833 | 0.3220631 | 0.1637488 | 1181.496 | 0 | 0 | 0 |  | Fe_Cr_Ni_Nb_Ti | Fe7Cr17Ni52Nb21Ti3 | 0.06198514 | -20.2776 | 7.95 | 13.19507
5983 | 5.891261 | 12.53719 | 38.03793 | 39.20252 | 4.331089 | 63.86924 | 0.3307202 | 0.1702523 | 1190.816 | 0 | 0 | 0 |  | Fe_Cr_Ni_Nb_Ti | Fe7Cr16Ni43Nb28Ti6 | 0.0684349 | -23.2008 | 7.46 | 16.55868
5984 | 5.764996 | 11.50171 | 31.16318 | 45.21273 | 6.357394 | 60.30669 | 0.3368753 | 0.1687982 | 1128.366 | 0 | 0 | 0 |  | Fe_Cr_Ni_Nb_Ti | Fe7Cr15Ni36Nb33Ti9 | 0.0710087 | -23.9808 | 7.07 | 19.08167
5985 | 6.475996 | 9.797833 | 25.52561 | 48.48025 | 9.720314 | 57.11013 | 0.3414772 | 0.1636841 | 1031.475 | 0 | 0 | 0 |  | Fe_Cr_Ni_Nb_Ti | Fe8Cr13Ni30Nb36Ti14 | 0.07210557 | -23.71062 | 6.712871 | 22.30647
5986 | 7.259224 | 8.260578 | 20.34685 | 50.98907 | 13.14428 | 54.39906 | 0.3452274 | 0.155815 | 919.5959 | 1 | 0 | 0 |  | Fe_Cr_Ni_Nb_Ti | Fe9Cr11Ni24Nb38Ti19 | 0.07160503 | -22.35977 | 6.376238 | 24.73623
5987 | 8.199558 | 6.870732 | 15.51319 | 51.83461 | 17.58191 | 52.11164 | 0.3474689 | 0.1467276 | 806.4674 | 1 | 0 | 0 |  | Fe_Cr_Ni_Nb_Ti | Fe10Cr9Ni18Nb38Ti25 | 0.07000086 | -20.1012 | 6.04 | 26.985
5988 | 9.167644 | 5.431667 | 10.51198 | 51.29943 | 23.58928 | 49.91725 | 0.3487169 | 0.1337873 | 670.7722 | 0 | 0 | 0 |  | Fe_Cr_Ni_Nb_Ti | Fe11Cr7Ni12Nb37Ti33 | 0.06684571 | -16.712 | 5.67 | 28.88789
5989 | 10.43601 | 4.048493 | 6.398668 | 46.2966 | 32.82023 | 48.38131 | 0.3465319 | 0.1206439 | 548.1652 | 0 | 0 | 0 |  | Fe_Cr_Ni_Nb_Ti | Fe12Cr5Ni7Nb32Ti44 | 0.06309662 | -13.1748 | 5.32 | 30.15891
5990 | 11.20658 | 3.477938 | 3.926359 | 35.73266 | 45.65646 | 47.89085 | 0.3397232 | 0.1102728 | 460.6018 | 0 | 0 | 0 |  | Fe_Cr_Ni_Nb_Ti | Fe12Cr4Ni4Nb23Ti57 | 0.05999667 | -10.6632 | 5.03 | 29.8389
5991 | 3.995046 | 7.439125 | 35.27275 | 49.18122 | 4.111863 | 58.0016 | 0.3451067 | 0.172454 | 1141.447 | 0 | 0 | 0 |  | Fe_Cr_Ni_Nb_Ti | Fe5Cr10Ni42Nb37Ti6 | 0.07020993 | -25.9544 | 7.29 | 16.36582
5992 | 3.936237 | 7.329618 | 28.96127 | 53.69587 | 6.077003 | 55.50695 | 0.3489713 | 0.1666867 | 1048.99 | 0 | 0 | 0 |  | Fe_Cr_Ni_Nb_Ti | Fe5Cr10Ni35Nb41Ti9 | 0.07076056 | -25.4928 | 6.91 | 18.98921
5993 | 4.681729 | 6.538342 | 22.9642 | 57.11543 | 8.700296 | 53.03293 | 0.3525587 | 0.1583748 | 935.8082 | 0 | 0 | 0 |  | Fe_Cr_Ni_Nb_Ti | Fe6Cr9Ni28Nb44Ti13 | 0.07009528 | -23.9404 | 6.54 | 21.68386
5994 | 5.474211 | 5.824834 | 18.08358 | 58.54392 | 12.07346 | 51.13008 | 0.3544467 | 0.1489631 | 825.1128 | 1 | 0 | 0 |  | Fe_Cr_Ni_Nb_Ti | Fe7Cr8Ni22Nb45Ti18 | 0.0686196 | -21.6984 | 6.21 | 24.2825
5995 | 6.313749 | 4.408782 | 13.27259 | 59.08205 | 16.92283 | 48.89202 | 0.3564535 | 0.1362555 | 689.9493 | 1 | 0 | 0 |  | Fe_Cr_Ni_Nb_Ti | Fe8Cr6Ni16Nb45Ti25 | 0.06553843 | -18.5704 | 5.85 | 26.94439
5996 | 7.246501 | 3.748228 | 9.309295 | 57.59703 | 22.09894 | 47.64283 | 0.3559571 | 0.124626 | 583.7661 | 0 | 0 | 0 |  | Fe_Cr_Ni_Nb_Ti | Fe9Cr5Ni11Nb43Ti32 | 0.06245161 | -15.2396 | 5.55 | 28.67124
5997 | 9.151634 | 2.323792 | 5.246812 | 52.5939 | 30.68387 | 46.4202 | 0.3534944 | 0.1094046 | 459.353 | 0 | 0 | 0 |  | Fe_Cr_Ni_Nb_Ti | Fe11Cr3Ni6Nb38Ti43 | 0.05842828 | -11.49809 | 5.227723 | 30.06903
5998 | 2.253611 | 4.19642 | 25.26654 | 62.48466 | 5.798769 | 51.03643 | 0.3602145 | 0.1593218 | 924.9966 | 0 | 0 | 0 |  | Fe_Cr_Ni_Nb_Ti | Fe3Cr6Ni32Nb50Ti9 | 0.06846167 | -25.6284 | 6.66 | 18.81914
5999 | 2.995804 | 4.183836 | 19.6803 | 64.78918 | 8.350883 | 49.40027 | 0.3619431 | 0.1484941 | 808.1186 | 0 | 0 | 0 |  | Fe_Cr_Ni_Nb_Ti | Fe4Cr6Ni25Nb52Ti13 | 0.06652911 | -22.8956 | 6.3 | 21.54507
6000 | 3.752778 | 3.494001 | 14.98907 | 66.17661 | 11.58754 | 47.66023 | 0.3637275 | 0.1364058 | 686.7564 | 1 | 0 | 0 |  | Fe_Cr_Ni_Nb_Ti | Fe5Cr5Ni19Nb53Ti18 | 0.06356895 | -19.7628 | 5.97 | 24.15864
6001 | 4.57019 | 2.836698 | 10.40794 | 67.15907 | 15.02611 | 46.10465 | 0.3651146 | 0.1240685 | 574.4797 | 0 | 0 | 0 |  | Fe_Cr_Ni_Nb_Ti | Fe6Cr4Ni13Nb53Ti23 | 0.05947981 | -15.83634 | 5.646465 | 26.14855
6002 | 6.19947 | 2.885989 | 6.516177 | 64.45853 | 19.93983 | 45.71651 | 0.3625539 | 0.1119388 | 482.0562 | 0 | 0 | 0 |  | Fe_Cr_Ni_Nb_Ti | Fe8Cr4Ni8Nb50Ti30 | 0.05706685 | -12.2016 | 5.38 | 27.96855
6003 | 3.125191 | 45.58513 | 13.13938 | 8.665049 | 29.48525 | 74.88097 | 0.2757483 | 0.1409331 | 925.9376 | 0 | 0 | 0 |  | Fe_Cr_Ni_Nb_Ti | Fe3Cr47Ni12Nb5Ti33 | 0.07682019 | -13.5664 | 5.83 | 26.53507
6004 | 5.23166 | 38.96724 | 12.09763 | 8.703327 | 35.00014 | 70.39952 | 0.2830162 | 0.1421983 | 893.8127 | 0 | 0 | 0 |  | Fe_Cr_Ni_Nb_Ti | Fe5Cr40Ni11Nb5Ti39 | 0.07816086 | -14.28 | 5.71 | 27.62807
6005 | 7.481868 | 33.8346 | 11.23441 | 7.112426 | 40.3367 | 67.22605 | 0.2874815 | 0.1419914 | 857.2811 | 0 | 0 | 0 |  | Fe_Cr_Ni_Nb_Ti | Fe7Cr34Ni10Nb4Ti44 | 0.07860951 | -14.7389 | 5.616162 | 28.25179
6006 | 11.66742 | 26.66343 | 10.03374 | 7.058101 | 44.57731 | 63.63236 | 0.2945088 | 0.1429632 | 828.7201 | 0 | 0 | 0 |  | Fe_Cr_Ni_Nb_Ti | Fe11Cr27Ni9Nb4Ti49 | 0.07834166 | -15.2812 | 5.56 | 28.74996
6007 | 15.16966 | 22.19426 | 7.972311 | 5.407729 | 49.25604 | 61.31583 | 0.297806 | 0.1411927 | 786.7322 | 0 | 0 | 0 |  | Fe_Cr_Ni_Nb_Ti | Fe14Cr22Ni7Nb3Ti53 | 0.07783214 | -15.01439 | 5.464646 | 28.72561
6008 | 3.047322 | 48.23223 | 20.28565 | 10.13898 | 18.29583 | 80.77267 | 0.2721012 | 0.1417239 | 999.8135 | 0 | 0 | 0 |  | Fe_Cr_Ni_Nb_Ti | Fe3Cr51Ni19Nb6Ti21 | 0.07063747 | -14.0724 | 6.34 | 24.0075
6009 | 5.06907 | 41.53183 | 18.1153 | 11.80598 | 23.47782 | 75.34023 | 0.2807665 | 0.1467496 | 1000.258 | 0 | 0 | 0 |  | Fe_Cr_Ni_Nb_Ti | Fe5Cr44Ni17Nb7Ti27 | 0.07484419 | -15.284 | 6.17 | 25.99596
6010 | 7.003351 | 35.3966 | 16.82543 | 13.31507 | 27.45955 | 71.00787 | 0.2884834 | 0.1492333 | 981.1663 | 0 | 0 | 0 |  | Fe_Cr_Ni_Nb_Ti | Fe7Cr38Ni16Nb8Ti32 | 0.07681132 | -16.20939 | 6.059406 | 27.29694
6011 | 10.13227 | 30.18749 | 14.90985 | 13.48474 | 31.28564 | 67.73653 | 0.2939578 | 0.1499157 | 952.2904 | 0 | 0 | 0 |  | Fe_Cr_Ni_Nb_Ti | Fe10Cr32Ni14Nb8Ti36 | 0.07782755 | -16.5664 | 5.96 | 28.18581
6012 | 14.13436 | 24.43946 | 11.67291 | 15.11599 | 34.63728 | 64.2209 | 0.3007698 | 0.1490302 | 906.8724 | 0 | 0 | 0 |  | Fe_Cr_Ni_Nb_Ti | Fe14Cr26Ni11Nb9Ti40 | 0.07804472 | -16.3112 | 5.83 | 28.75326
6013 | 18.35625 | 19.93889 | 9.647001 | 13.57211 | 38.48575 | 62.0319 | 0.3039525 | 0.1491493 | 879.8904 | 0 | 0 | 0 |  | Fe_Cr_Ni_Nb_Ti | Fe18Cr21Ni9Nb8Ti44 | 0.07823157 | -16.3012 | 5.76 | 29.19315
6014 | 23.8704 | 15.46044 | 7.636039 | 12.08581 | 40.94731 | 60.45933 | 0.3066918 | 0.1503161 | 870.1333 | 0 | 0 | 0 |  | Fe_Cr_Ni_Nb_Ti | Fe23Cr16Ni7Nb7Ti46 | 0.07848053 | -16.35262 | 5.747475 | 29.44856
6015 | 3.035131 | 48.98122 | 30.83844 | 6.732276 | 10.41293 | 86.75129 | 0.2672905 | 0.1305055 | 936.5944 | 0 | 0 | 0 |  | Fe_Cr_Ni_Nb_Ti | Fe3Cr52Ni29Nb4Ti12 | 0.05917554 | -13.2312 | 6.94 | 20.56089
6016 | 3.912392 | 41.88999 | 27.75776 | 13.01722 | 13.42264 | 80.12923 | 0.2797802 | 0.144378 | 1035.544 | 0 | 0 | 0 |  | Fe_Cr_Ni_Nb_Ti | Fe4Cr46Ni27Nb8Ti16 | 0.06709852 | -15.59298 | 6.752475 | 22.64796
6017 | 5.87174 | 35.5345 | 24.68681 | 16.28026 | 17.62668 | 74.55908 | 0.2892279 | 0.1527609 | 1070.999 | 0 | 0 | 0 |  | Fe_Cr_Ni_Nb_Ti | Fe6Cr39Ni24Nb10Ti21 | 0.07233919 | -17.2236 | 6.56 | 24.90361
6018 | 8.642722 | 30.39884 | 21.19657 | 19.17057 | 20.5913 | 70.46235 | 0.296709 | 0.1547791 | 1048.925 | 0 | 0 | 0 |  | Fe_Cr_Ni_Nb_Ti | Fe9Cr34Ni21Nb12Ti25 | 0.07486208 | -17.79277 | 6.39604 | 26.17422
6019 | 12.55905 | 26.08445 | 17.26238 | 20.89309 | 23.20103 | 67.4192 | 0.3021294 | 0.1548293 | 1016.499 | 0 | 0 | 0 |  | Fe_Cr_Ni_Nb_Ti | Fe13Cr29Ni17Nb13Ti28 | 0.07622212 | -17.6188 | 6.25 | 27.01851
6020 | 16.35572 | 21.49819 | 14.15751 | 22.40755 | 25.58103 | 64.54243 | 0.307648 | 0.1547078 | 982.8025 | 0 | 0 | 0 |  | Fe_Cr_Ni_Nb_Ti | Fe17Cr24Ni14Nb14Ti31 | 0.07696276 | -17.506 | 6.14 | 27.74599
6021 | 22.32138 | 17.16789 | 11.22081 | 20.98854 | 28.30139 | 62.75704 | 0.31027 | 0.1556096 | 966.4514 | 0 | 0 | 0 |  | Fe_Cr_Ni_Nb_Ti | Fe23Cr19Ni11Nb13Ti34 | 0.07769775 | -17.2924 | 6.09 | 28.36477
6022 | 28.37168 | 13.66307 | 8.226502 | 19.53053 | 30.20822 | 61.63172 | 0.3118547 | 0.1566634 | 959.3905 | 0 | 0 | 0 |  | Fe_Cr_Ni_Nb_Ti | Fe29Cr15Ni8Nb12Ti36 | 0.07826993 | -16.8764 | 6.06 | 28.66548
6023 | 35.93307 | 11.15175 | 6.294792 | 14.94446 | 31.67592 | 62.06193 | 0.3097189 | 0.1597978 | 986.2927 | 0 | 0 | 0 |  | Fe_Cr_Ni_Nb_Ti | Fe36Cr12Ni6Nb9Ti37 | 0.07917254 | -16.7136 | 6.13 | 28.8125
6024 | 2.954655 | 39.42976 | 39.33756 | 9.830659 | 8.447365 | 83.18781 | 0.2792958 | 0.1346926 | 967.4523 | 0 | 0 | 0 |  | Fe_Cr_Ni_Nb_Ti | Fe3Cr43Ni38Nb6Ti10 | 0.05817531 | -14.9716 | 7.32 | 19.96873
6025 | 3.887172 | 34.38171 | 34.72889 | 16.16663 | 10.8356 | 77.59172 | 0.2897054 | 0.1496903 | 1084.795 | 0 | 0 | 0 |  | Fe_Cr_Ni_Nb_Ti | Fe4Cr38Ni34Nb10Ti13 | 0.06571664 | -17.35333 | 7.090909 | 21.83688
6026 | 6.652767 | 29.20037 | 28.96947 | 22.13493 | 13.04247 | 72.47715 | 0.2995847 | 0.1569364 | 1112.624 | 0 | 0 | 0 |  | Fe_Cr_Ni_Nb_Ti | Fe7Cr33Ni29Nb14Ti16 | 0.07054439 | -18.65524 | 6.848485 | 23.28978
6027 | 9.271731 | 25.03392 | 24.36347 | 26.22138 | 15.1095 | 68.63505 | 0.3069361 | 0.1591366 | 1093.27 | 0 | 0 | 0 |  | Fe_Cr_Ni_Nb_Ti | Fe10Cr29Ni25Nb17Ti19 | 0.07315463 | -19.1408 | 6.65 | 24.46957
6028 | 13.77187 | 21.37035 | 19.30056 | 29.02024 | 16.53699 | 65.93061 | 0.3122623 | 0.1585101 | 1057.306 | 0 | 0 | 0 |  | Fe_Cr_Ni_Nb_Ti | Fe15Cr25Ni20Nb19Ti21 | 0.07444299 | -18.6768 | 6.49 | 25.08765
6029 | 18.42261 | 18.00986 | 15.49099 | 29.11524 | 18.96129 | 63.90221 | 0.3152579 | 0.1580785 | 1025.927 | 0 | 0 | 0 |  | Fe_Cr_Ni_Nb_Ti | Fe20Cr21Ni16Nb19Ti24 | 0.07554751 | -18.2484 | 6.37 | 26.05744
6030 | 24.37068 | 14.83588 | 11.82262 | 28.06807 | 20.90274 | 62.65374 | 0.31683 | 0.1580192 | 1007.198 | 0 | 0 | 0 |  | Fe_Cr_Ni_Nb_Ti | Fe26Cr17Ni12Nb18Ti26 | 0.07635295 | -17.62024 | 6.30303 | 26.65097
6031 | 31.52236 | 11.22156 | 8.770423 | 26.22011 | 22.26555 | 61.8334 | 0.3179433 | 0.1598802 | 1010.008 | 0 | 0 | 0 |  | Fe_Cr_Ni_Nb_Ti | Fe34Cr13Ni9Nb17Ti28 | 0.07706503 | -17.19753 | 6.306931 | 27.01465
6032 | 41.53519 | 9.892602 | 6.091683 | 19.28301 | 23.19751 | 63.80456 | 0.312134 | 0.1617981 | 1042.968 | 0 | 0 | 0 |  | Fe_Cr_Ni_Nb_Ti | Fe43Cr11Ni6Nb12Ti28 | 0.0775879 | -16.2492 | 6.42 | 26.93901
6033 | 2.864801 | 31.11798 | 45.16729 | 14.29755 | 6.552378 | 79.39913 | 0.2913464 | 0.1406372 | 1012.87 | 0 | 0 | 0 |  | Fe_Cr_Ni_Nb_Ti | Fe3Cr35Ni45Nb9Ti8 | 0.05817106 | -16.4044 | 7.61 | 18.80319
6034 | 4.685072 | 27.04444 | 38.41043 | 21.82328 | 8.036777 | 74.23702 | 0.3014295 | 0.1544533 | 1118.613 | 0 | 0 | 0 |  | Fe_Cr_Ni_Nb_Ti | Fe5Cr31Ni39Nb14Ti10 | 0.06515106 | -18.74747 | 7.333333 | 20.16815
6035 | 7.290981 | 22.91025 | 31.61173 | 28.80682 | 9.380218 | 69.51911 | 0.3109952 | 0.1603069 | 1133.696 | 0 | 0 | 0 |  | Fe_Cr_Ni_Nb_Ti | Fe8Cr27Ni33Nb19Ti12 | 0.06957397 | -20.04612 | 7.060606 | 21.27264
6036 | 10.67785 | 19.88309 | 26.18778 | 32.56649 | 10.68479 | 66.57246 | 0.3166649 | 0.1616224 | 1112.825 | 0 | 0 | 0 |  | Fe_Cr_Ni_Nb_Ti | Fe12Cr24Ni28Nb22Ti14 | 0.07172302 | -20.1504 | 6.86 | 22.18107
6037 | 14.98521 | 16.41399 | 21.30983 | 35.19419 | 12.09678 | 63.93496 | 0.3217418 | 0.1619085 | 1083.581 | 0 | 0 | 0 |  | Fe_Cr_Ni_Nb_Ti | Fe17Cr20Ni23Nb24Ti16 | 0.07317003 | -19.9064 | 6.7 | 23.07618
6038 | 19.33631 | 13.91137 | 16.62883 | 36.55415 | 13.56935 | 62.14881 | 0.3247365 | 0.1605414 | 1046.951 | 0 | 0 | 0 |  | Fe_Cr_Ni_Nb_Ti | Fe22Cr17Ni18Nb25Ti18 | 0.07410519 | -19.1588 | 6.55 | 23.84345
6039 | 26.58448 | 10.72557 | 12.10845 | 35.38049 | 15.20101 | 61.12211 | 0.3258813 | 0.1604202 | 1029.009 | 0 | 0 | 0 |  | Fe_Cr_Ni_Nb_Ti | Fe30Cr13Ni13Nb24Ti20 | 0.07499756 | -18.2308 | 6.48 | 24.53569
6040 | 34.09472 | 9.188959 | 8.487589 | 32.83765 | 15.39108 | 61.79131 | 0.3239599 | 0.1608715 | 1038.412 | 0 | 0 | 0 |  | Fe_Cr_Ni_Nb_Ti | Fe38Cr11Ni9Nb22Ti20 | 0.07531986 | -17.074 | 6.5 | 24.31378
6041 | 46.50026 | 6.927004 | 5.865092 | 24.75433 | 15.95332 | 64.18084 | 0.3176041 | 0.161954 | 1068.291 | 0 | 0 | 0 |  | Fe_Cr_Ni_Nb_Ti | Fe50Cr8Ni6Nb16Ti20 | 0.07510331 | -15.8368 | 6.68 | 24.19008
6042 | 2.774579 | 21.52712 | 48.60534 | 21.54019 | 5.552767 | 73.38372 | 0.3074182 | 0.1521351 | 1096.674 | 0 | 0 | 0 |  | Fe_Cr_Ni_Nb_Ti | Fe3Cr25Ni50Nb14Ti7 | 0.06160719 | -19.13397 | 7.79798 | 18.09294
6043 | 5.293032 | 18.89084 | 38.94403 | 30.81899 | 6.053115 | 68.71622 | 0.3171381 | 0.1597507 | 1132.736 | 0 | 0 | 0 |  | Fe_Cr_Ni_Nb_Ti | Fe6Cr23Ni42Nb21Ti8 | 0.0670466 | -21.1156 | 7.43 | 18.56314
6044 | 7.729796 | 15.99284 | 32.49872 | 37.14879 | 6.62985 | 65.08285 | 0.3248941 | 0.1628816 | 1125.909 | 0 | 0 | 0 |  | Fe_Cr_Ni_Nb_Ti | Fe9Cr20Ni36Nb26Ti9 | 0.06978754 | -21.9364 | 7.18 | 19.11962
6045 | 11.18227 | 14.41549 | 26.21941 | 40.06734 | 8.115495 | 62.93769 | 0.3283087 | 0.1623157 | 1092.592 | 0 | 0 | 0 |  | Fe_Cr_Ni_Nb_Ti | Fe13Cr18Ni29Nb28Ti11 | 0.07153341 | -21.51617 | 6.929293 | 20.41104
6046 | 15.21262 | 12.58988 | 21.3197 | 42.17922 | 8.698581 | 61.46788 | 0.3311476 | 0.1613796 | 1064.411 | 0 | 0 | 0 |  | Fe_Cr_Ni_Nb_Ti | Fe18Cr16Ni24Nb30Ti12 | 0.07226318 | -20.7264 | 6.78 | 20.7615
6047 | 20.90263 | 10.11986 | 15.81874 | 43.11898 | 10.03979 | 59.97297 | 0.3334574 | 0.1604693 | 1033.598 | 0 | 0 | 0 |  | Fe_Cr_Ni_Nb_Ti | Fe25Cr13Ni18Nb31Ti14 | 0.07315515 | -19.60592 | 6.623762 | 21.64539
6048 | 27.17675 | 7.907107 | 11.60457 | 42.38523 | 10.92633 | 59.41424 | 0.3339859 | 0.1603085 | 1022.381 | 0 | 0 | 0 |  | Fe_Cr_Ni_Nb_Ti | Fe32Cr10Ni13Nb30Ti15 | 0.07378012 | -18.5428 | 6.56 | 22.0751
6049 | 36.84992 | 6.535026 | 7.377606 | 37.94953 | 11.28793 | 60.89504 | 0.3298697 | 0.1612271 | 1044.732 | 0 | 0 | 0 |  | Fe_Cr_Ni_Nb_Ti | Fe42Cr8Ni8Nb26Ti15 | 0.07413993 | -16.97541 | 6.606061 | 21.88542
6050 | 49.85706 | 5.063902 | 4.764005 | 28.65255 | 11.66248 | 64.19208 | 0.3214481 | 0.161332 | 1074.931 | 0 | 0 | 0 |  | Fe_Cr_Ni_Nb_Ti | Fe55Cr6Ni5Nb19Ti15 | 0.07319499 | -15.2672 | 6.81 | 21.6377
6051 | 2.62184 | 13.8326 | 47.76684 | 30.53163 | 5.247091 | 66.99042 | 0.3231984 | 0.1641433 | 1161.548 | 0 | 0 | 0 |  | Fe_Cr_Ni_Nb_Ti | Fe3Cr17Ni52Nb21Ti7 | 0.06615217 | -22.5816 | 7.79 | 17.90279
6052 | 5.055707 | 12.55222 | 38.08354 | 39.24953 | 5.058996 | 63.45928 | 0.3309965 | 0.1669161 | 1153.234 | 0 | 0 | 0 |  | Fe_Cr_Ni_Nb_Ti | Fe6Cr16Ni43Nb28Ti7 | 0.06906786 | -23.6052 | 7.42 | 17.57128
6053 | 7.394805 | 11.47481 | 31.0903 | 45.107 | 4.933077 | 61.07309 | 0.3363328 | 0.1659483 | 1116.817 | 0 | 0 | 0 |  | Fe_Cr_Ni_Nb_Ti | Fe9Cr15Ni36Nb33Ti7 | 0.07025242 | -23.4336 | 7.15 | 17.27976
6054 | 11.2552 | 9.73058 | 25.3504 | 48.14748 | 5.516339 | 59.2614 | 0.3398805 | 0.1644322 | 1077.841 | 0 | 0 | 0 |  | Fe_Cr_Ni_Nb_Ti | Fe14Cr13Ni30Nb36Ti8 | 0.07106914 | -22.72248 | 6.950495 | 17.84102
6055 | 15.15113 | 8.166842 | 20.11597 | 50.41047 | 6.155588 | 57.81386 | 0.3425838 | 0.162362 | 1038.53 | 0 | 0 | 0 |  | Fe_Cr_Ni_Nb_Ti | Fe19Cr11Ni24Nb38Ti9 | 0.07157392 | -21.67748 | 6.772277 | 18.41105
6056 | 20.1463 | 6.75255 | 15.24635 | 50.94301 | 6.911795 | 57.09626 | 0.3434669 | 0.1604513 | 1009.682 | 0 | 0 | 0 |  | Fe_Cr_Ni_Nb_Ti | Fe25Cr9Ni18Nb38Ti10 | 0.07205652 | -20.3172 | 6.64 | 18.99974
6057 | 26.8036 | 5.293553 | 10.24469 | 49.99501 | 7.663153 | 57.01154 | 0.3428218 | 0.1596537 | 998.2121 | 0 | 0 | 0 |  | Fe_Cr_Ni_Nb_Ti | Fe33Cr7Ni12Nb37Ti11 | 0.07267091 | -18.7184 | 6.55 | 19.43682
6058 | 36.80775 | 3.894276 | 6.154927 | 44.53304 | 8.610007 | 58.67188 | 0.3377897 | 0.1613486 | 1028.537 | 0 | 0 | 0 |  | Fe_Cr_Ni_Nb_Ti | Fe44Cr5Ni7Nb32Ti12 | 0.07349403 | -17.2068 | 6.6 | 19.87461
6059 | 50.22759 | 3.28169 | 3.704808 | 33.71639 | 9.069522 | 62.89498 | 0.3269955 | 0.1617888 | 1074.329 | 0 | 0 | 0 |  | Fe_Cr_Ni_Nb_Ti | Fe57Cr4Ni4Nb23Ti12 | 0.07256589 | -15.3072 | 6.83 | 19.70178
6060 | 4.78861 | 7.430676 | 35.23269 | 49.12536 | 3.422661 | 58.37183 | 0.3448387 | 0.1703375 | 1130.004 | 0 | 0 | 0 |  | Fe_Cr_Ni_Nb_Ti | Fe6Cr10Ni42Nb37Ti5 | 0.06986187 | -25.6424 | 7.33 | 15.23023
6061 | 7.05362 | 7.296921 | 28.83207 | 53.45634 | 3.361052 | 56.91295 | 0.3479152 | 0.1667929 | 1077.964 | 0 | 0 | 0 |  | Fe_Cr_Ni_Nb_Ti | Fe9Cr10Ni35Nb41Ti5 | 0.07014428 | -24.7296 | 7.07 | 14.99166
6062 | 10.06551 | 6.487915 | 22.78709 | 56.67493 | 3.984552 | 55.3696 | 0.3507304 | 0.1637421 | 1026.687 | 0 | 0 | 0 |  | Fe_Cr_Ni_Nb_Ti | Fe13Cr9Ni28Nb44Ti6 | 0.07033517 | -23.4196 | 6.82 | 15.81487
6063 | 13.90631 | 5.754394 | 17.86489 | 57.83594 | 4.638454 | 54.67457 | 0.3515836 | 0.1602766 | 984.5187 | 0 | 0 | 0 |  | Fe_Cr_Ni_Nb_Ti | Fe18Cr8Ni22Nb45Ti7 | 0.07052739 | -21.8568 | 6.65 | 16.55778
6064 | 19.36083 | 4.326187 | 13.02393 | 57.9752 | 5.313854 | 54.17809 | 0.3520259 | 0.1580512 | 956.293 | 0 | 0 | 0 |  | Fe_Cr_Ni_Nb_Ti | Fe25Cr6Ni16Nb45Ti8 | 0.07092952 | -20.2432 | 6.53 | 17.19186
6065 | 25.1038 | 3.65199 | 9.070274 | 56.11819 | 6.055746 | 54.69805 | 0.3499222 | 0.1576254 | 956.4864 | 0 | 0 | 0 |  | Fe_Cr_Ni_Nb_Ti | Fe32Cr5Ni11Nb43Ti9 | 0.07167212 | -18.7448 | 6.47 | 17.80337
6066 | 34.46875 | 2.23897 | 5.055295 | 50.67414 | 7.562848 | 56.12458 | 0.3450099 | 0.1599789 | 989.0268 | 0 | 0 | 0 |  | Fe_Cr_Ni_Nb_Ti | Fe43Cr3Ni6Nb38Ti11 | 0.073057 | -17.37045 | 6.49505 | 19.02846
6067 | 6.717746 | 4.169677 | 25.10552 | 62.08645 | 1.920605 | 52.96321 | 0.3586781 | 0.1644798 | 1007.003 | 0 | 0 | 0 |  | Fe_Cr_Ni_Nb_Ti | Fe9Cr6Ni32Nb50Ti3 | 0.06901393 | -25.1676 | 6.9 | 12.05653
6068 | 9.64386 | 4.144087 | 19.49332 | 64.17364 | 2.54509 | 52.18453 | 0.3596556 | 0.1587891 | 944.8158 | 0 | 0 | 0 |  | Fe_Cr_Ni_Nb_Ti | Fe13Cr6Ni25Nb52Ti4 | 0.06875643 | -23.1656 | 6.66 | 13.2193
6069 | 13.32499 | 3.446153 | 14.78381 | 65.27037 | 3.174681 | 51.54722 | 0.3604345 | 0.1547102 | 899.645 | 0 | 0 | 0 |  | Fe_Cr_Ni_Nb_Ti | Fe18Cr5Ni19Nb53Ti5 | 0.06865602 | -21.3072 | 6.49 | 14.19296
6070 | 17.20209 | 2.785374 | 10.21963 | 65.94397 | 3.848933 | 51.08666 | 0.3607726 | 0.1505837 | 857.2331 | 0 | 0 | 0 |  | Fe_Cr_Ni_Nb_Ti | Fe23Cr4Ni13Nb53Ti6 | 0.068618 | -19.31232 | 6.333333 | 15.09687
6071 | 22.69738 | 2.817633 | 6.361839 | 62.93181 | 5.191347 | 52.10321 | 0.3569227 | 0.1510939 | 870.5143 | 0 | 0 | 0 |  | Fe_Cr_Ni_Nb_Ti | Fe30Cr4Ni8Nb50Ti8 | 0.06990163 | -17.5872 | 6.26 | 16.75231
6072 | 4.20721 | 36.82071 | 10.61314 | 46.19383 | 2.165116 | 72.1492 | 0.3088146 | 0.1437846 | 1016.093 | 0 | 0 | 0 |  | Fe_Cr_Ni_Nb_Ti | Fe5Cr47Ni12Nb33Ti3 | 0.06733372 | -12.7936 | 6.19 | 11.78601
6073 | 4.065962 | 30.28471 | 9.402086 | 52.75987 | 3.487378 | 66.41407 | 0.3214649 | 0.1439879 | 965.2631 | 0 | 0 | 0 |  | Fe_Cr_Ni_Nb_Ti | Fe5Cr40Ni11Nb39Ti5 | 0.06932262 | -13.464 | 6.05 | 14.00678
6074 | 3.190604 | 25.25003 | 8.383997 | 58.38635 | 4.789019 | 61.68395 | 0.3319487 | 0.1401629 | 882.1717 | 0 | 0 | 0 |  | Fe_Cr_Ni_Nb_Ti | Fe4Cr34Ni10Nb44Ti7 | 0.06940366 | -13.4925 | 5.89899 | 15.95448
6075 | 3.087647 | 19.40446 | 7.302112 | 62.92302 | 7.282761 | 56.67488 | 0.3424692 | 0.1339427 | 772.4782 | 0 | 0 | 0 |  | Fe_Cr_Ni_Nb_Ti | Fe4Cr27Ni9Nb49Ti11 | 0.0679484 | -13.0888 | 5.73 | 19.01158
6076 | 2.289752 | 15.63364 | 5.615695 | 67.29595 | 9.164968 | 52.88982 | 0.3506162 | 0.1228051 | 642.1831 | 0 | 0 | 0 |  | Fe_Cr_Ni_Nb_Ti | Fe3Cr22Ni7Nb53Ti14 | 0.06455898 | -11.36129 | 5.525253 | 20.93762
6077 | 5.407241 | 42.79221 | 17.99767 | 31.48398 | 2.318897 | 80.06557 | 0.2906476 | 0.1409557 | 1040.692 | 0 | 0 | 0 |  | Fe_Cr_Ni_Nb_Ti | Fe6Cr51Ni19Nb21Ti3 | 0.06147379 | -12.8184 | 6.61 | 12.36932
6078 | 6.084852 | 35.61023 | 15.53242 | 39.04465 | 3.727844 | 73.61209 | 0.3044034 | 0.1476242 | 1060.235 | 0 | 0 | 0 |  | Fe_Cr_Ni_Nb_Ti | Fe7Cr44Ni17Nb27Ti5 | 0.06685618 | -14.2928 | 6.45 | 14.43988
6079 | 6.698162 | 29.62234 | 14.08069 | 44.57192 | 5.026889 | 68.55771 | 0.315378 | 0.1501125 | 1037.905 | 0 | 0 | 0 |  | Fe_Cr_Ni_Nb_Ti | Fe8Cr38Ni16Nb32Ti7 | 0.06953275 | -15.32007 | 6.336634 | 16.21164
6080 | 6.612949 | 24.62778 | 12.16386 | 49.5055 | 7.089912 | 63.81317 | 0.3250752 | 0.148728 | 974.7061 | 0 | 0 | 0 |  | Fe_Cr_Ni_Nb_Ti | Fe8Cr32Ni14Nb36Ti10 | 0.07101661 | -15.6752 | 6.16 | 18.57848
6081 | 7.298062 | 19.62947 | 9.375533 | 53.95986 | 9.73708 | 59.18929 | 0.3342924 | 0.1435654 | 874.4919 | 0 | 0 | 0 |  | Fe_Cr_Ni_Nb_Ti | Fe9Cr26Ni11Nb40Ti14 | 0.07092159 | -15.0536 | 5.94 | 21.04733
6082 | 6.366985 | 15.56085 | 7.52878 | 58.25622 | 12.28717 | 55.0842 | 0.3427016 | 0.13517 | 755.8339 | 0 | 0 | 0 |  | Fe_Cr_Ni_Nb_Ti | Fe8Cr21Ni9Nb44Ti18 | 0.06879293 | -13.918 | 5.72 | 23.10844
6083 | 5.577402 | 11.86927 | 5.862329 | 60.97299 | 15.718 | 51.50909 | 0.3494372 | 0.1236653 | 624.3402 | 0 | 0 | 0 |  | Fe_Cr_Ni_Nb_Ti | Fe7Cr16Ni7Nb46Ti23 | 0.06509439 | -12.15794 | 5.494949 | 25.28079
6084 | 3.793917 | 45.91994 | 28.91107 | 18.93455 | 2.440534 | 85.98666 | 0.2780329 | 0.1288655 | 941.9778 | 0 | 0 | 0 |  | Fe_Cr_Ni_Nb_Ti | Fe4Cr52Ni29Nb12Ti3 | 0.05279028 | -12.3364 | 7.06 | 13.12212
6085 | 7.322283 | 39.19985 | 25.97518 | 24.36252 | 3.140163 | 80.98903 | 0.2888275 | 0.1385808 | 1013.938 | 0 | 0 | 0 |  | Fe_Cr_Ni_Nb_Ti | Fe8Cr46Ni27Nb16Ti4 | 0.05865002 | -13.77826 | 6.990099 | 14.0259
6086 | 8.959103 | 32.53113 | 22.60029 | 31.29894 | 4.610536 | 74.97117 | 0.3013198 | 0.1502965 | 1093.105 | 0 | 0 | 0 |  | Fe_Cr_Ni_Nb_Ti | Fe10Cr39Ni24Nb21Ti6 | 0.06504044 | -15.6324 | 6.83 | 15.90566
6087 | 10.4314 | 27.51759 | 19.18752 | 36.15323 | 6.710262 | 70.18239 | 0.3105579 | 0.1543208 | 1086.861 | 0 | 0 | 0 |  | Fe_Cr_Ni_Nb_Ti | Fe12Cr34Ni21Nb25Ti9 | 0.06921316 | -16.68582 | 6.643564 | 18.20006
6088 | 11.24574 | 23.35677 | 15.45724 | 40.29476 | 9.645479 | 65.713 | 0.3185337 | 0.1544579 | 1038.844 | 0 | 0 | 0 |  | Fe_Cr_Ni_Nb_Ti | Fe13Cr29Ni17Nb28Ti13 | 0.07205084 | -17.0308 | 6.4 | 20.80865
6089 | 11.94413 | 19.06373 | 12.55431 | 43.9981 | 12.43973 | 61.59107 | 0.3263074 | 0.1520384 | 967.1565 | 0 | 0 | 0 |  | Fe_Cr_Ni_Nb_Ti | Fe14Cr24Ni14Nb31Ti17 | 0.07307991 | -16.972 | 6.19 | 22.90327
6090 | 10.96668 | 14.92298 | 9.753552 | 47.71518 | 16.64161 | 57.05607 | 0.3343915 | 0.1447645 | 845.9141 | 0 | 0 | 0 |  | Fe_Cr_Ni_Nb_Ti | Fe13Cr19Ni11Nb34Ti23 | 0.07222856 | -16.0972 | 5.9 | 25.3937
6091 | 10.07245 | 11.72237 | 7.058009 | 50.26923 | 20.87794 | 53.49555 | 0.3404493 | 0.1344243 | 716.6423 | 0 | 0 | 0 |  | Fe_Cr_Ni_Nb_Ti | Fe12Cr15Ni8Nb36Ti29 | 0.06945408 | -14.2148 | 5.62 | 27.19173
6092 | 7.568812 | 9.39586 | 5.303648 | 51.76458 | 25.9671 | 50.41722 | 0.3450813 | 0.1202692 | 573.3117 | 0 | 0 | 0 |  | Fe_Cr_Ni_Nb_Ti | Fe9Cr12Ni6Nb37Ti36 | 0.06450436 | -11.6976 | 5.33 | 28.65589
6093 | 5.704228 | 38.06135 | 37.97235 | 15.81581 | 2.44626 | 84.21046 | 0.2837247 | 0.1271998 | 912.2053 | 0 | 0 | 0 |  | Fe_Cr_Ni_Nb_Ti | Fe6Cr43Ni38Nb10Ti3 | 0.05028581 | -13.0644 | 7.48 | 13.55397
6094 | 9.418499 | 33.32233 | 33.65882 | 20.36905 | 3.2313 | 80.25976 | 0.2917378 | 0.1402081 | 1027.195 | 0 | 0 | 0 |  | Fe_Cr_Ni_Nb_Ti | Fe10Cr38Ni34Nb13Ti4 | 0.0562153 | -14.40751 | 7.363636 | 14.49768
6095 | 12.98373 | 28.49414 | 28.26882 | 24.68523 | 5.568076 | 75.5514 | 0.2999371 | 0.1503395 | 1093.6 | 0 | 0 | 0 |  | Fe_Cr_Ni_Nb_Ti | Fe14Cr33Ni29Nb16Ti7 | 0.06330185 | -16.05428 | 7.151515 | 17.1925
6096 | 15.38982 | 24.44291 | 23.78828 | 28.61437 | 7.764624 | 71.47845 | 0.3071902 | 0.1557198 | 1107.428 | 0 | 0 | 0 |  | Fe_Cr_Ni_Nb_Ti | Fe17Cr29Ni25Nb19Ti10 | 0.06805294 | -17.1932 | 6.95 | 19.31424
6097 | 17.10191 | 20.95083 | 18.92167 | 31.44533 | 11.58025 | 67.35929 | 0.3132937 | 0.1585219 | 1086.009 | 0 | 0 | 0 |  | Fe_Cr_Ni_Nb_Ti | Fe19Cr25Ni20Nb21Ti15 | 0.07225175 | -17.8936 | 6.67 | 22.24298
6098 | 16.89649 | 17.3873 | 14.9555 | 35.50584 | 15.25487 | 62.97713 | 0.3207721 | 0.1573319 | 1021.025 | 0 | 0 | 0 |  | Fe_Cr_Ni_Nb_Ti | Fe19Cr21Ni16Nb24Ti20 | 0.07443098 | -18.1372 | 6.38 | 24.5102
6099 | 16.07225 | 14.13264 | 11.26221 | 38.62098 | 19.91192 | 58.84396 | 0.3273616 | 0.1513673 | 913.1043 | 0 | 0 | 0 |  | Fe_Cr_Ni_Nb_Ti | Fe18Cr17Ni12Nb26Ti26 | 0.07462849 | -17.4374 | 6.060606 | 26.65097
6100 | 14.87241 | 10.58878 | 8.275861 | 40.75081 | 25.51215 | 54.83942 | 0.3336088 | 0.1431068 | 789.4668 | 0 | 0 | 0 |  | Fe_Cr_Ni_Nb_Ti | Fe17Cr13Ni9Nb28Ti34 | 0.07256601 | -15.99686 | 5.742574 | 28.45256
6101 | 10.71337 | 9.143397 | 5.630336 | 41.58614 | 32.92676 | 51.52132 | 0.3372769 | 0.125628 | 611.3721 | 0 | 0 | 0 |  | Fe_Cr_Ni_Nb_Ti | Fe12Cr11Ni6Nb28Ti43 | 0.0673039 | -12.806 | 5.34 | 29.55182
6102 | 8.590474 | 31.10375 | 45.14664 | 12.70312 | 2.456018 | 82.80748 | 0.2883031 | 0.1232061 | 859.2918 | 0 | 0 | 0 |  | Fe_Cr_Ni_Nb_Ti | Fe9Cr35Ni45Nb8Ti3 | 0.04741078 | -12.7732 | 7.84 | 13.68795
6103 | 13.36144 | 27.54591 | 39.12265 | 15.8771 | 4.092899 | 79.39026 | 0.293903 | 0.1382383 | 994.3784 | 0 | 0 | 0 |  | Fe_Cr_Ni_Nb_Ti | Fe14Cr31Ni39Nb10Ti5 | 0.05469401 | -14.32466 | 7.656566 | 15.7349
6104 | 17.98413 | 23.79413 | 32.8313 | 18.8957 | 6.494737 | 75.63215 | 0.2997077 | 0.14845 | 1067.975 | 0 | 0 | 0 |  | Fe_Cr_Ni_Nb_Ti | Fe19Cr27Ni33Nb12Ti8 | 0.06163121 | -15.89389 | 7.434343 | 18.26245
6105 | 20.49217 | 20.81357 | 27.41331 | 21.69397 | 9.586986 | 71.94129 | 0.3049975 | 0.1553765 | 1098.93 | 0 | 0 | 0 |  | Fe_Cr_Ni_Nb_Ti | Fe22Cr24Ni28Nb14Ti12 | 0.06754858 | -17.3728 | 7.18 | 20.92271
6106 | 22.22342 | 17.24248 | 22.38545 | 24.64708 | 13.50157 | 67.72927 | 0.3112699 | 0.1611788 | 1107.242 | 0 | 0 | 0 |  | Fe_Cr_Ni_Nb_Ti | Fe24Cr20Ni23Nb16Ti17 | 0.0724232 | -18.674 | 6.9 | 23.60064
6107 | 23.02847 | 14.57955 | 17.42753 | 27.58311 | 17.38134 | 64.06917 | 0.3166724 | 0.161778 | 1065.848 | 0 | 0 | 0 |  | Fe_Cr_Ni_Nb_Ti | Fe25Cr17Ni18Nb18Ti22 | 0.07522239 | -19.026 | 6.6 | 25.60059
6108 | 22.06481 | 11.12762 | 12.56234 | 30.58897 | 23.65625 | 59.30556 | 0.3235469 | 0.1575733 | 961.4447 | 0 | 0 | 0 |  | Fe_Cr_Ni_Nb_Ti | Fe24Cr13Ni13Nb20Ti30 | 0.07639724 | -18.7356 | 6.2 | 27.96426
6109 | 20.45263 | 9.521146 | 8.79442 | 30.93159 | 30.30022 | 56.22999 | 0.326484 | 0.1492194 | 843.1406 | 0 | 0 | 0 |  | Fe_Cr_Ni_Nb_Ti | Fe22Cr11Ni9Nb20Ti38 | 0.07523935 | -17.1596 | 5.84 | 29.3087
6110 | 15.10693 | 7.032607 | 5.954506 | 31.41464 | 40.49132 | 51.83528 | 0.331504 | 0.1307816 | 640.052 | 0 | 0 | 0 |  | Fe_Cr_Ni_Nb_Ti | Fe16Cr8Ni6Nb20Ti50 | 0.06931334 | -14.1584 | 5.36 | 30.03265
6111 | 13.45525 | 22.3704 | 50.50937 | 11.192 | 2.47298 | 80.13074 | 0.2957036 | 0.1252186 | 863.6733 | 0 | 0 | 0 |  | Fe_Cr_Ni_Nb_Ti | Fe14Cr25Ni50Nb7Ti3 | 0.04611498 | -12.3416 | 8.171717 | 13.5775
6112 | 19.99723 | 20.39147 | 42.03762 | 12.6732 | 4.900468 | 77.65455 | 0.2979996 | 0.1342601 | 933.4326 | 0 | 0 | 0 |  | Fe_Cr_Ni_Nb_Ti | Fe21Cr23Ni42Nb8Ti6 | 0.05409437 | -13.9588 | 7.9 | 16.67663
6113 | 24.72621 | 17.7086 | 35.98529 | 14.23877 | 7.341122 | 74.88648 | 0.3014845 | 0.1442871 | 1010.87 | 0 | 0 | 0 |  | Fe_Cr_Ni_Nb_Ti | Fe26Cr20Ni36Nb9Ti9 | 0.06036547 | -15.4288 | 7.69 | 19.11962
6114 | 26.74567 | 16.00803 | 29.116 | 17.4797 | 10.65061 | 71.42087 | 0.3058301 | 0.1559446 | 1095.556 | 0 | 0 | 0 |  | Fe_Cr_Ni_Nb_Ti | Fe28Cr18Ni29Nb11Ti13 | 0.06724101 | -17.30476 | 7.363636 | 21.78074
6115 | 28.42944 | 14.11683 | 23.90543 | 18.91795 | 14.63036 | 68.37288 | 0.3091159 | 0.1609212 | 1104.782 | 0 | 0 | 0 |  | Fe_Cr_Ni_Nb_Ti | Fe30Cr16Ni24Nb12Ti18 | 0.0720313 | -18.4944 | 7.08 | 24.24871
6116 | 29.03822 | 11.33762 | 17.72226 | 21.81635 | 20.08556 | 64.01955 | 0.3148157 | 0.1642366 | 1077.861 | 0 | 0 | 0 |  | Fe_Cr_Ni_Nb_Ti | Fe31Cr13Ni18Nb14Ti25 | 0.07616641 | -19.38437 | 6.693069 | 26.7521
6117 | 28.46981 | 8.835545 | 12.96716 | 23.68101 | 26.04647 | 60.17178 | 0.3196567 | 0.1619987 | 1002.374 | 0 | 0 | 0 |  | Fe_Cr_Ni_Nb_Ti | Fe30Cr10Ni13Nb15Ti32 | 0.07771251 | -19.3 | 6.33 | 28.59703
6118 | 25.2834 | 7.243061 | 8.176931 | 24.26605 | 35.03056 | 56.18983 | 0.3233254 | 0.1515717 | 851.8317 | 0 | 0 | 0 |  | Fe_Cr_Ni_Nb_Ti | Fe26Cr8Ni8Nb15Ti42 | 0.07646086 | -17.61779 | 5.848485 | 29.92491
6119 | 18.63311 | 5.478391 | 5.153947 | 24.47196 | 46.2626 | 51.87341 | 0.3277288 | 0.13256 | 644.5131 | 0 | 0 | 0 |  | Fe_Cr_Ni_Nb_Ti | Fe19Cr6Ni5Nb15Ti55 | 0.07013838 | -14.4016 | 5.33 | 29.92307
6120 | 19.86709 | 14.97387 | 51.70787 | 11.01689 | 2.434288 | 77.56048 | 0.3023883 | 0.1213944 | 805.6643 | 1 | 0 | 0 |  | Fe_Cr_Ni_Nb_Ti | Fe21Cr17Ni52Nb7Ti3 | 0.04609768 | -11.872 | 8.37 | 13.19507
6121 | 26.69598 | 14.20293 | 43.09179 | 11.10278 | 4.906533 | 76.14773 | 0.3021741 | 0.1313624 | 891.3234 | 0 | 0 | 0 |  | Fe_Cr_Ni_Nb_Ti | Fe28Cr16Ni43Nb7Ti6 | 0.05298718 | -13.2384 | 8.09 | 16.55868
6122 | 31.67924 | 13.40671 | 36.32466 | 11.17904 | 7.410354 | 74.68487 | 0.3023803 | 0.1395043 | 957.2573 | 0 | 0 | 0 |  | Fe_Cr_Ni_Nb_Ti | Fe33Cr15Ni36Nb7Ti9 | 0.05853965 | -14.34 | 7.85 | 19.08167
6123 | 34.30118 | 11.53241 | 30.04457 | 12.68067 | 11.44117 | 71.45254 | 0.3055411 | 0.1507093 | 1033.576 | 0 | 0 | 0 |  | Fe_Cr_Ni_Nb_Ti | Fe36Cr13Ni30Nb8Ti14 | 0.06617936 | -16.5521 | 7.544554 | 22.30647
6124 | 36.28165 | 9.778364 | 24.08535 | 14.29525 | 15.55939 | 68.36039 | 0.3087566 | 0.1596438 | 1084.67 | 0 | 0 | 0 |  | Fe_Cr_Ni_Nb_Ti | Fe38Cr11Ni24Nb9Ti19 | 0.0716883 | -18.07274 | 7.237624 | 24.73623
6125 | 36.75854 | 8.105639 | 18.30145 | 16.09239 | 20.74199 | 64.90146 | 0.3124148 | 0.1654655 | 1095.003 | 0 | 0 | 0 |  | Fe_Cr_Ni_Nb_Ti | Fe38Cr9Ni18Nb10Ti25 | 0.07605907 | -19.1716 | 6.88 | 26.985
6126 | 36.01537 | 6.34387 | 12.27738 | 17.81249 | 27.5509 | 61.01628 | 0.3164777 | 0.1653598 | 1035.808 | 0 | 0 | 0 |  | Fe_Cr_Ni_Nb_Ti | Fe37Cr7Ni12Nb11Ti33 | 0.07862951 | -19.3016 | 6.45 | 28.88789
6127 | 31.46055 | 4.576741 | 7.233568 | 19.62652 | 37.10262 | 56.35072 | 0.3215997 | 0.1565117 | 888.4242 | 0 | 0 | 0 |  | Fe_Cr_Ni_Nb_Ti | Fe32Cr5Ni7Nb12Ti44 | 0.07774139 | -18.0548 | 5.92 | 30.15891
6128 | 23.0506 | 3.732367 | 4.213593 | 20.00697 | 48.99647 | 52.04616 | 0.3255943 | 0.1363622 | 669.2386 | 0 | 0 | 0 |  | Fe_Cr_Ni_Nb_Ti | Fe23Cr4Ni4Nb12Ti57 | 0.07146459 | -14.83 | 5.36 | 29.8389
6129 | 35.60424 | 8.959219 | 42.4803 | 8.004162 | 4.952072 | 75.70302 | 0.3036608 | 0.1230548 | 802.4358 | 1 | 0 | 0 |  | Fe_Cr_Ni_Nb_Ti | Fe37Cr10Ni42Nb5Ti6 | 0.05031574 | -11.5928 | 8.25 | 16.36582
6130 | 39.75345 | 9.027367 | 35.66952 | 8.065045 | 7.48461 | 74.53324 | 0.3030793 | 0.133177 | 889.3001 | 1 | 0 | 0 |  | Fe_Cr_Ni_Nb_Ti | Fe41Cr10Ni35Nb5Ti9 | 0.05645859 | -12.9792 | 7.99 | 18.98921
6131 | 42.74275 | 8.139962 | 28.58947 | 9.696317 | 10.8315 | 72.00483 | 0.3050896 | 0.1464446 | 995.5339 | 0 | 0 | 0 |  | Fe_Cr_Ni_Nb_Ti | Fe44Cr9Ni28Nb6Ti13 | 0.06382917 | -14.9572 | 7.68 | 21.68386
6132 | 43.83574 | 7.255642 | 22.52562 | 11.34383 | 15.03917 | 69.10685 | 0.3075867 | 0.1572968 | 1068.512 | 0 | 0 | 0 |  | Fe_Cr_Ni_Nb_Ti | Fe45Cr8Ni22Nb7Ti18 | 0.07025534 | -16.804 | 7.35 | 24.2825
6133 | 44.05077 | 5.468426 | 16.46263 | 13.02797 | 20.9902 | 65.26882 | 0.3114286 | 0.1654412 | 1095.506 | 0 | 0 | 0 |  | Fe_Cr_Ni_Nb_Ti | Fe45Cr6Ni16Nb8Ti25 | 0.07589385 | -18.4372 | 6.96 | 26.94439
6134 | 42.3079 | 4.580291 | 11.37585 | 14.73131 | 27.00465 | 61.92708 | 0.3146745 | 0.1671222 | 1061.348 | 0 | 0 | 0 |  | Fe_Cr_Ni_Nb_Ti | Fe43Cr5Ni11Nb9Ti32 | 0.07876674 | -18.9116 | 6.57 | 28.67124
6135 | 37.15283 | 2.730861 | 6.165918 | 17.8915 | 36.05889 | 56.89881 | 0.3209683 | 0.1611507 | 933.7336 | 0 | 0 | 0 |  | Fe_Cr_Ni_Nb_Ti | Fe38Cr3Ni6Nb11Ti43 | 0.07872908 | -18.17861 | 6.029703 | 30.06903
6136 | 49.05275 | 5.480431 | 32.99754 | 4.896214 | 7.573062 | 74.7903 | 0.3025672 | 0.1251283 | 808.5524 | 1 | 0 | 0 |  | Fe_Cr_Ni_Nb_Ti | Fe50Cr6Ni32Nb3Ti9 | 0.05407251 | -11.3216 | 8.07 | 18.81914
6137 | 51.14694 | 5.494619 | 25.84607 | 6.545187 | 10.96719 | 72.52618 | 0.3038065 | 0.141077 | 942.7002 | 0 | 0 | 0 |  | Fe_Cr_Ni_Nb_Ti | Fe52Cr6Ni25Nb4Ti13 | 0.06221027 | -13.5068 | 7.74 | 21.54507
6138 | 52.27732 | 4.591742 | 19.69832 | 8.204521 | 15.2281 | 69.58628 | 0.306332 | 0.1542728 | 1039.319 | 0 | 0 | 0 |  | Fe_Cr_Ni_Nb_Ti | Fe53Cr5Ni19Nb5Ti18 | 0.06931063 | -15.5388 | 7.41 | 24.15864
6139 | 52.94868 | 3.720569 | 13.65089 | 9.971862 | 19.70801 | 66.69761 | 0.308987 | 0.1633416 | 1091.489 | 0 | 0 | 0 |  | Fe_Cr_Ni_Nb_Ti | Fe53Cr4Ni13Nb6Ti23 | 0.07444807 | -16.77625 | 7.070707 | 26.14855
6140 | 49.4205 | 3.681012 | 8.311232 | 13.15446 | 25.43279 | 63.11928 | 0.3127869 | 0.1669714 | 1075.004 | 0 | 0 | 0 |  | Fe_Cr_Ni_Nb_Ti | Fe50Cr4Ni8Nb8Ti30 | 0.07836742 | -17.6112 | 6.64 | 27.96855
6141 | 5.281673 | 46.22421 | 13.32358 | 5.271917 | 29.89862 | 76.08833 | 0.2723405 | 0.1415386 | 937.6314 | 0 | 0 | 0 |  | Fe_Cr_Ni_Nb_Ti | Fe5Cr47Ni12Nb3Ti33 | 0.07678204 | -13.5736 | 5.89 | 26.53507
6142 | 5.23166 | 38.96724 | 12.09763 | 8.703327 | 35.00014 | 70.39952 | 0.2830162 | 0.1421983 | 893.8127 | 0 | 0 | 0 |  | Fe_Cr_Ni_Nb_Ti | Fe5Cr40Ni11Nb5Ti39 | 0.07816086 | -14.28 | 5.71 | 27.62807
6143 | 4.186277 | 33.12966 | 11.00034 | 12.18742 | 39.49629 | 65.65227 | 0.2923384 | 0.1385604 | 818.2997 | 0 | 0 | 0 |  | Fe_Cr_Ni_Nb_Ti | Fe4Cr34Ni10Nb7Ti44 | 0.07756646 | -14.30793 | 5.525253 | 28.25179
6144 | 4.043478 | 25.41142 | 9.562596 | 18.49837 | 42.48414 | 60.27819 | 0.3052317 | 0.1328035 | 724.1159 | 0 | 0 | 0 |  | Fe_Cr_Ni_Nb_Ti | Fe4Cr27Ni9Nb11Ti49 | 0.07474762 | -13.8336 | 5.35 | 28.74996
6145 | 3.012383 | 20.56751 | 7.387972 | 23.38637 | 45.64577 | 56.30548 | 0.3143586 | 0.1216374 | 603.4628 | 0 | 0 | 0 |  | Fe_Cr_Ni_Nb_Ti | Fe3Cr22Ni7Nb14Ti53 | 0.07038063 | -11.96613 | 5.131313 | 28.72561
6146 | 6.220431 | 49.22769 | 20.70433 | 5.174117 | 18.67343 | 82.78655 | 0.2669348 | 0.1394219 | 985.1681 | 0 | 0 | 0 |  | Fe_Cr_Ni_Nb_Ti | Fe6Cr51Ni19Nb3Ti21 | 0.06931688 | -13.5456 | 6.43 | 24.0075
6147 | 7.193488 | 42.09827 | 18.36237 | 8.547857 | 23.79802 | 76.5656 | 0.277455 | 0.1466065 | 1005.423 | 0 | 0 | 0 |  | Fe_Cr_Ni_Nb_Ti | Fe7Cr44Ni17Nb5Ti27 | 0.07451471 | -15.1024 | 6.23 | 25.99596
6148 | 8.057322 | 35.63317 | 16.93788 | 11.72856 | 27.64308 | 71.57014 | 0.2869028 | 0.1495578 | 987.6554 | 0 | 0 | 0 |  | Fe_Cr_Ni_Nb_Ti | Fe8Cr38Ni16Nb7Ti32 | 0.07683361 | -16.18273 | 6.089109 | 27.29694
6149 | 7.998264 | 29.78694 | 14.71201 | 16.63227 | 30.87052 | 66.6783 | 0.2970401 | 0.1484301 | 931.684 | 0 | 0 | 0 |  | Fe_Cr_Ni_Nb_Ti | Fe8Cr32Ni14Nb10Ti36 | 0.07745517 | -16.4864 | 5.9 | 28.18581
6150 | 8.791867 | 23.64733 | 11.29457 | 22.75162 | 33.51462 | 61.77387 | 0.3081367 | 0.1434581 | 841.1118 | 0 | 0 | 0 |  | Fe_Cr_Ni_Nb_Ti | Fe9Cr26Ni11Nb14Ti40 | 0.07626889 | -15.7192 | 5.68 | 28.75326
6151 | 7.641236 | 18.6751 | 9.035546 | 28.60171 | 36.04641 | 57.43326 | 0.3182237 | 0.1350278 | 729.7243 | 0 | 0 | 0 |  | Fe_Cr_Ni_Nb_Ti | Fe8Cr21Ni9Nb18Ti44 | 0.07321433 | -14.4692 | 5.46 | 29.19315
6152 | 6.543827 | 13.92592 | 6.878125 | 35.76905 | 36.88309 | 53.42881 | 0.3289342 | 0.1234825 | 606.6714 | 0 | 0 | 0 |  | Fe_Cr_Ni_Nb_Ti | Fe7Cr16Ni7Nb23Ti46 | 0.06833774 | -12.55219 | 5.262626 | 29.44856
6153 | 4.074194 | 49.31228 | 31.04688 | 5.083335 | 10.48331 | 87.48864 | 0.2655438 | 0.1282344 | 915.2826 | 0 | 0 | 0 |  | Fe_Cr_Ni_Nb_Ti | Fe4Cr52Ni29Nb3Ti12 | 0.05818005 | -12.8728 | 6.97 | 20.56089
6154 | 8.033347 | 43.00653 | 28.49762 | 6.68209 | 13.78041 | 82.81026 | 0.273173 | 0.1384764 | 986.4584 | 0 | 0 | 0 |  | Fe_Cr_Ni_Nb_Ti | Fe8Cr46Ni27Nb4Ti16 | 0.06457631 | -14.45113 | 6.871287 | 22.64796
6155 | 10.04722 | 36.48217 | 25.34518 | 10.02866 | 18.09676 | 77.03262 | 0.2828346 | 0.1506025 | 1063.653 | 0 | 0 | 0 |  | Fe_Cr_Ni_Nb_Ti | Fe10Cr39Ni24Nb6Ti21 | 0.07101735 | -16.4124 | 6.68 | 24.90361
6156 | 11.74822 | 30.99131 | 21.60969 | 14.65815 | 20.99262 | 72.16362 | 0.2921546 | 0.1545721 | 1058.258 | 0 | 0 | 0 |  | Fe_Cr_Ni_Nb_Ti | Fe12Cr34Ni21Nb9Ti25 | 0.07448965 | -17.41986 | 6.485149 | 26.17422
6157 | 12.55905 | 26.08445 | 17.26238 | 20.89309 | 23.20103 | 67.4192 | 0.3021294 | 0.1548293 | 1016.499 | 0 | 0 | 0 |  | Fe_Cr_Ni_Nb_Ti | Fe13Cr29Ni17Nb13Ti28 | 0.07622212 | -17.6188 | 6.25 | 27.01851
6158 | 13.21628 | 21.09417 | 13.89145 | 26.69782 | 25.10028 | 63.04581 | 0.3118887 | 0.152467 | 950.5131 | 0 | 0 | 0 |  | Fe_Cr_Ni_Nb_Ti | Fe14Cr24Ni14Nb17Ti31 | 0.07638398 | -17.4424 | 6.05 | 27.74599
6159 | 11.85308 | 16.12915 | 10.5419 | 34.88683 | 26.58903 | 58.08376 | 0.3238535 | 0.1450379 | 835.7236 | 0 | 0 | 0 |  | Fe_Cr_Ni_Nb_Ti | Fe13Cr19Ni11Nb23Ti34 | 0.0743337 | -16.3964 | 5.79 | 28.36477
6160 | 10.5731 | 12.30502 | 7.408822 | 42.50742 | 27.20565 | 54.09402 | 0.3341471 | 0.1345344 | 711.4953 | 0 | 0 | 0 |  | Fe_Cr_Ni_Nb_Ti | Fe12Cr15Ni8Nb29Ti36 | 0.07055686 | -14.3604 | 5.55 | 28.66548
6161 | 7.620459 | 9.459974 | 5.339838 | 50.70921 | 26.87051 | 50.496 | 0.3442323 | 0.1202709 | 572.7188 | 0 | 0 | 0 |  | Fe_Cr_Ni_Nb_Ti | Fe9Cr12Ni6Nb36Ti37 | 0.06463145 | -11.7132 | 5.32 | 28.8125
6162 | 6.02749 | 40.21831 | 40.12427 | 5.01363 | 8.616302 | 85.34675 | 0.2742622 | 0.1268004 | 892.9776 | 0 | 0 | 0 |  | Fe_Cr_Ni_Nb_Ti | Fe6Cr43Ni38Nb3Ti10 | 0.05486954 | -13.6132 | 7.41 | 19.96873
6163 | 10.10907 | 35.76556 | 36.12672 | 6.726933 | 11.27172 | 81.63809 | 0.2799421 | 0.1402402 | 1006.696 | 0 | 0 | 0 |  | Fe_Cr_Ni_Nb_Ti | Fe10Cr38Ni34Nb4Ti13 | 0.06120378 | -15.06867 | 7.272727 | 21.83688
6164 | 13.92006 | 30.54901 | 30.30745 | 11.57862 | 13.64485 | 76.81228 | 0.2887588 | 0.150878 | 1078.704 | 0 | 0 | 0 |  | Fe_Cr_Ni_Nb_Ti | Fe14Cr33Ni29Nb7Ti16 | 0.06735121 | -16.6383 | 7.060606 | 23.28978
6165 | 16.47133 | 26.16062 | 25.45998 | 16.11854 | 15.78953 | 72.63034 | 0.2966587 | 0.1565769 | 1097.172 | 0 | 0 | 0 |  | Fe_Cr_Ni_Nb_Ti | Fe17Cr29Ni25Nb10Ti19 | 0.07144128 | -17.7044 | 6.86 | 24.46957
6166 | 17.88011 | 21.90416 | 19.78266 | 23.483 | 16.95007 | 68.06188 | 0.3066518 | 0.158925 | 1078.686 | 0 | 0 | 0 |  | Fe_Cr_Ni_Nb_Ti | Fe19Cr25Ni20Nb15Ti21 | 0.07413433 | -18.1792 | 6.61 | 25.08765
6167 | 17.39515 | 17.90045 | 15.39688 | 30.46143 | 18.8461 | 63.40249 | 0.3166102 | 0.1575934 | 1017.052 | 0 | 0 | 0 |  | Fe_Cr_Ni_Nb_Ti | Fe19Cr21Ni16Nb20Ti24 | 0.07546653 | -18.2956 | 6.34 | 26.05744
6168 | 16.07225 | 14.13264 | 11.26221 | 38.62098 | 19.91192 | 58.84396 | 0.3273616 | 0.1514213 | 913.407 | 0 | 0 | 0 |  | Fe_Cr_Ni_Nb_Ti | Fe18Cr17Ni12Nb26Ti26 | 0.07462849 | -17.4374 | 6.060606 | 26.65097
6169 | 14.26881 | 10.15903 | 7.939985 | 47.47485 | 20.15731 | 54.31997 | 0.3390242 | 0.1427997 | 792.9863 | 0 | 0 | 0 |  | Fe_Cr_Ni_Nb_Ti | Fe17Cr13Ni9Nb34Ti28 | 0.07154271 | -15.851 | 5.80198 | 27.01465
6170 | 9.669785 | 8.252744 | 5.081888 | 57.64343 | 19.35215 | 50.32323 | 0.3501308 | 0.1254175 | 619.8632 | 0 | 0 | 0 |  | Fe_Cr_Ni_Nb_Ti | Fe12Cr11Ni6Nb43Ti28 | 0.06528573 | -12.554 | 5.49 | 26.93901
6171 | 8.934087 | 32.34788 | 46.95247 | 4.954213 | 6.811352 | 83.60192 | 0.2816908 | 0.1229378 | 846.3153 | 0 | 0 | 0 |  | Fe_Cr_Ni_Nb_Ti | Fe9Cr35Ni45Nb3Ti8 | 0.05103285 | -13.2412 | 7.79 | 18.80319
6172 | 13.89583 | 28.6476 | 40.68734 | 8.256048 | 8.513185 | 80.14405 | 0.2874642 | 0.1383089 | 983.6588 | 0 | 0 | 0 |  | Fe_Cr_Ni_Nb_Ti | Fe14Cr31Ni39Nb5Ti10 | 0.05769754 | -14.75115 | 7.606061 | 20.16815
6173 | 18.55014 | 24.54298 | 33.86458 | 12.99359 | 10.04871 | 76.19293 | 0.2947748 | 0.1487139 | 1061.487 | 0 | 0 | 0 |  | Fe_Cr_Ni_Nb_Ti | Fe19Cr27Ni33Nb8Ti12 | 0.06361709 | -16.19427 | 7.393939 | 21.27264
6174 | 20.80451 | 21.13081 | 27.83114 | 18.87825 | 11.3553 | 72.19868 | 0.3026641 | 0.1555416 | 1096.39 | 0 | 0 | 0 |  | Fe_Cr_Ni_Nb_Ti | Fe22Cr24Ni28Nb12Ti14 | 0.06836786 | -17.5024 | 7.16 | 22.18107
6175 | 22.05881 | 17.11477 | 22.21964 | 25.99355 | 12.61324 | 67.61158 | 0.3123734 | 0.1610694 | 1108.107 | 0 | 0 | 0 |  | Fe_Cr_Ni_Nb_Ti | Fe24Cr20Ni23Nb17Ti16 | 0.07208473 | -18.6184 | 6.91 | 23.07618
6176 | 22.36439 | 14.15912 | 16.92497 | 32.74052 | 13.811 | 63.63532 | 0.3208659 | 0.1613584 | 1068.751 | 0 | 0 | 0 |  | Fe_Cr_Ni_Nb_Ti | Fe25Cr17Ni18Nb22Ti18 | 0.07408386 | -18.842 | 6.64 | 23.84345
6177 | 20.54279 | 10.36004 | 11.69579 | 42.71841 | 14.68296 | 58.33576 | 0.3332934 | 0.15665 | 966.9927 | 0 | 0 | 0 |  | Fe_Cr_Ni_Nb_Ti | Fe24Cr13Ni13Nb30Ti20 | 0.07414469 | -18.3796 | 6.3 | 24.53569
6178 | 18.02221 | 8.389732 | 7.749365 | 51.78628 | 14.05242 | 54.61843 | 0.3431363 | 0.1479612 | 852.4099 | 0 | 0 | 0 |  | Fe_Cr_Ni_Nb_Ti | Fe22Cr11Ni9Nb38Ti20 | 0.07187376 | -16.6772 | 6.02 | 24.31378
6179 | 12.29934 | 5.725612 | 4.847874 | 63.94074 | 13.18644 | 49.44349 | 0.357151 | 0.1297542 | 653.642 | 0 | 0 | 0 |  | Fe_Cr_Ni_Nb_Ti | Fe16Cr8Ni6Nb50Ti20 | 0.06515794 | -13.6064 | 5.66 | 24.19008
6180 | 13.88544 | 23.08562 | 52.12424 | 4.949924 | 5.954773 | 80.74632 | 0.2905461 | 0.1250556 | 853.4263 | 1 | 0 | 0 |  | Fe_Cr_Ni_Nb_Ti | Fe14Cr25Ni50Nb3Ti7 | 0.04919374 | -12.77257 | 8.131313 | 18.09294
6181 | 20.30894 | 20.70932 | 42.69288 | 9.653059 | 6.635804 | 77.94424 | 0.2955163 | 0.1342783 | 929.4624 | 0 | 0 | 0 |  | Fe_Cr_Ni_Nb_Ti | Fe21Cr23Ni42Nb6Ti8 | 0.05534454 | -14.1436 | 7.88 | 18.56314
6182 | 24.72621 | 17.7086 | 35.98529 | 14.23877 | 7.341122 | 74.88648 | 0.3014845 | 0.1442871 | 1010.87 | 0 | 0 | 0 |  | Fe_Cr_Ni_Nb_Ti | Fe26Cr20Ni36Nb9Ti9 | 0.06036547 | -15.4288 | 7.69 | 19.11962
6183 | 26.34014 | 15.76532 | 28.67453 | 20.3446 | 8.87541 | 71.16348 | 0.3081582 | 0.1558536 | 1098.502 | 0 | 0 | 0 |  | Fe_Cr_Ni_Nb_Ti | Fe28Cr18Ni29Nb13Ti11 | 0.06636882 | -17.16355 | 7.383838 | 20.41104
6184 | 27.18382 | 13.49831 | 22.85803 | 27.13361 | 9.326231 | 67.65844 | 0.3157552 | 0.160237 | 1109.889 | 0 | 0 | 0 |  | Fe_Cr_Ni_Nb_Ti | Fe30Cr16Ni24Nb18Ti12 | 0.06983266 | -18.1344 | 7.14 | 20.7615
6185 | 26.81183 | 10.46835 | 16.36347 | 35.97083 | 10.38552 | 62.84385 | 0.3261564 | 0.1626385 | 1082.055 | 0 | 0 | 0 |  | Fe_Cr_Ni_Nb_Ti | Fe31Cr13Ni18Nb25Ti14 | 0.07295934 | -18.86246 | 6.80198 | 21.64539
6186 | 25.19423 | 7.818977 | 11.47523 | 44.70701 | 10.80455 | 58.49674 | 0.3363547 | 0.1598861 | 1008.308 | 0 | 0 | 0 |  | Fe_Cr_Ni_Nb_Ti | Fe30Cr10Ni13Nb32Ti15 | 0.07360451 | -18.654 | 6.5 | 22.0751
6187 | 20.86791 | 5.978133 | 6.748912 | 56.07904 | 10.32601 | 53.76452 | 0.3484095 | 0.149245 | 862.3845 | 0 | 0 | 0 |  | Fe_Cr_Ni_Nb_Ti | Fe26Cr8Ni8Nb42Ti15 | 0.07130411 | -16.89052 | 6.121212 | 21.88542
6188 | 14.15749 | 4.162499 | 3.915985 | 68.17753 | 9.586492 | 48.7017 | 0.3618124 | 0.1307203 | 659.3927 | 0 | 0 | 0 |  | Fe_Cr_Ni_Nb_Ti | Fe19Cr6Ni5Nb55Ti15 | 0.06458808 | -13.6976 | 5.73 | 21.6377
6189 | 20.49203 | 15.44488 | 53.33438 | 4.870041 | 5.858674 | 78.14537 | 0.2974464 | 0.121147 | 795.6608 | 1 | 0 | 0 |  | Fe_Cr_Ni_Nb_Ti | Fe21Cr17Ni52Nb3Ti7 | 0.04916474 | -12.3216 | 8.33 | 17.90279
6190 | 26.90269 | 14.3129 | 43.42545 | 9.590354 | 5.768612 | 76.28913 | 0.3009589 | 0.1313595 | 889.2841 | 0 | 0 | 0 |  | Fe_Cr_Ni_Nb_Ti | Fe28Cr16Ni43Nb6Ti7 | 0.05364187 | -13.3356 | 8.08 | 17.57128
6191 | 31.19654 | 13.20243 | 35.77118 | 14.15405 | 5.675789 | 74.41152 | 0.3047677 | 0.1394424 | 960.7559 | 0 | 0 | 0 |  | Fe_Cr_Ni_Nb_Ti | Fe33Cr15Ni36Nb9Ti7 | 0.05739064 | -14.1696 | 7.87 | 17.27976
6192 | 32.79047 | 11.02449 | 28.72134 | 21.21383 | 6.249868 | 70.69511 | 0.3123518 | 0.1501266 | 1040.409 | 0 | 0 | 0 |  | Fe_Cr_Ni_Nb_Ti | Fe36Cr13Ni30Nb14Ti8 | 0.06340685 | -16.1145 | 7.60396 | 17.84102
6193 | 33.68943 | 9.079728 | 22.36452 | 28.02267 | 6.843657 | 67.1815 | 0.3196576 | 0.1582093 | 1090.655 | 0 | 0 | 0 |  | Fe_Cr_Ni_Nb_Ti | Fe38Cr11Ni24Nb19Ti9 | 0.06782275 | -17.45319 | 7.336634 | 18.41105
6194 | 32.91022 | 7.257045 | 16.38543 | 36.01911 | 7.428188 | 63.25169 | 0.3281575 | 0.1631223 | 1099.947 | 0 | 0 | 0 |  | Fe_Cr_Ni_Nb_Ti | Fe38Cr9Ni18Nb25Ti10 | 0.07122659 | -18.4036 | 7.03 | 18.99974
6195 | 30.71471 | 5.410194 | 10.47042 | 45.57267 | 7.832007 | 58.81182 | 0.338276 | 0.1619437 | 1038.927 | 0 | 0 | 0 |  | Fe_Cr_Ni_Nb_Ti | Fe37Cr7Ni12Nb33Ti11 | 0.07292293 | -18.448 | 6.67 | 19.43682
6196 | 25.09743 | 3.651063 | 5.770528 | 57.4087 | 8.072279 | 53.49748 | 0.351027 | 0.1526834 | 893.4896 | 0 | 0 | 0 |  | Fe_Cr_Ni_Nb_Ti | Fe32Cr5Ni7Nb44Ti12 | 0.07145663 | -17.1972 | 6.24 | 19.87461
6197 | 16.90612 | 2.737449 | 3.090397 | 69.70062 | 7.565418 | 48.46984 | 0.3639846 | 0.1335274 | 681.7036 | 0 | 0 | 0 |  | Fe_Cr_Ni_Nb_Ti | Fe23Cr4Ni4Nb57Ti12 | 0.06504353 | -14.056 | 5.81 | 19.70178
6198 | 35.33026 | 8.890276 | 42.15341 | 9.531082 | 4.094971 | 75.56252 | 0.3048641 | 0.1231509 | 805.2588 | 1 | 0 | 0 |  | Fe_Cr_Ni_Nb_Ti | Fe37Cr10Ni42Nb6Ti5 | 0.049591 | -11.494 | 8.26 | 15.23023
6199 | 38.5486 | 8.753764 | 34.58845 | 14.0771 | 4.032092 | 73.9874 | 0.3078263 | 0.1332336 | 897.8418 | 0 | 0 | 0 |  | Fe_Cr_Ni_Nb_Ti | Fe41Cr10Ni35Nb9Ti5 | 0.05395536 | -12.6336 | 8.03 | 14.99166
6200 | 40.52213 | 7.717065 | 27.10415 | 19.91722 | 4.739434 | 71.10098 | 0.3131479 | 0.145963 | 1005.102 | 0 | 0 | 0 |  | Fe_Cr_Ni_Nb_Ti | Fe44Cr9Ni28Nb13Ti6 | 0.06023579 | -14.442 | 7.75 | 15.81487
6201 | 40.35124 | 6.678893 | 20.73506 | 26.85114 | 5.383666 | 67.77574 | 0.3197891 | 0.1558198 | 1076.166 | 0 | 0 | 0 |  | Fe_Cr_Ni_Nb_Ti | Fe45Cr8Ni22Nb18Ti7 | 0.06560597 | -16.122 | 7.46 | 16.55778
6202 | 38.84167 | 4.821773 | 14.51589 | 35.89808 | 5.922582 | 63.38423 | 0.32932 | 0.1624553 | 1098.549 | 0 | 0 | 0 |  | Fe_Cr_Ni_Nb_Ti | Fe45Cr6Ni16Nb25Ti8 | 0.07012739 | -17.5872 | 7.13 | 17.19186
6203 | 35.78226 | 3.87382 | 9.621222 | 44.29912 | 6.423585 | 59.57353 | 0.3377353 | 0.1630132 | 1061.238 | 0 | 0 | 0 |  | Fe_Cr_Ni_Nb_Ti | Fe43Cr5Ni11Nb32Ti9 | 0.0723596 | -18.01 | 6.8 | 17.80337
6204 | 29.67159 | 2.180964 | 4.924325 | 55.85621 | 7.366913 | 54.031 | 0.3503441 | 0.156234 | 931.7085 | 0 | 0 | 0 |  | Fe_Cr_Ni_Nb_Ti | Fe38Cr3Ni6Nb43Ti11 | 0.07212611 | -17.32536 | 6.346535 | 19.02846
6205 | 46.83121 | 5.232229 | 31.50312 | 14.02341 | 2.410029 | 73.96761 | 0.309686 | 0.1257516 | 825.9852 | 1 | 0 | 0 |  | Fe_Cr_Ni_Nb_Ti | Fe50Cr6Ni32Nb9Ti3 | 0.04993922 | -10.8176 | 8.13 | 12.05653
6206 | 47.74109 | 5.128735 | 24.12499 | 19.85537 | 3.149812 | 71.35309 | 0.3142057 | 0.1406693 | 957.0072 | 0 | 0 | 0 |  | Fe_Cr_Ni_Nb_Ti | Fe52Cr6Ni25Nb13Ti4 | 0.05722971 | -12.8696 | 7.83 | 13.2193
6207 | 47.3811 | 4.161687 | 17.85341 | 26.76995 | 3.833849 | 67.99876 | 0.3208065 | 0.1525038 | 1048.393 | 0 | 0 | 0 |  | Fe_Cr_Ni_Nb_Ti | Fe53Cr5Ni19Nb18Ti5 | 0.06346386 | -14.7692 | 7.54 | 14.19296
6208 | 46.57415 | 3.272647 | 12.00745 | 33.62349 | 4.522265 | 64.73449 | 0.3273896 | 0.1601315 | 1093.458 | 0 | 0 | 0 |  | Fe_Cr_Ni_Nb_Ti | Fe53Cr4Ni13Nb23Ti6 | 0.06801809 | -15.95756 | 7.242424 | 15.09687
6209 | 42.0514 | 3.132135 | 7.071942 | 41.97372 | 5.770801 | 60.80674 | 0.335225 | 0.1624912 | 1071.353 | 0 | 0 | 0 |  | Fe_Cr_Ni_Nb_Ti | Fe50Cr4Ni8Nb30Ti8 | 0.0717782 | -16.8192 | 6.86 | 16.75231
6210 | 12.03319 | 43.88009 | 34.78178 | 5.004569 | 4.300365 | 89.78871 | 0.2684245 | 0.1043871 | 693.7214 | 0 | 0 | 0 |  | Fe_Cr_Ni_Nb_Ti | Fe12Cr47Ni33Nb3Ti5 | 0.04373964 | -10.0624 | 7.43 | 15.51258
6211 | 10.8012 | 36.56869 | 40.25151 | 8.167611 | 4.210997 | 85.7308 | 0.2787861 | 0.1145207 | 781.153 | 0 | 0 | 0 |  | Fe_Cr_Ni_Nb_Ti | Fe11Cr40Ni39Nb5Ti5 | 0.04730007 | -11.7832 | 7.63 | 15.79209
6212 | 9.7107 | 30.73969 | 44.90984 | 11.30822 | 3.331549 | 82.71431 | 0.2875397 | 0.1208771 | 833.7793 | 0 | 0 | 0 |  | Fe_Cr_Ni_Nb_Ti | Fe10Cr34Ni44Nb7Ti4 | 0.04839082 | -12.83706 | 7.828283 | 14.9078
6213 | 8.3821 | 23.4123 | 47.96723 | 17.04311 | 3.195258 | 77.54303 | 0.3002816 | 0.1360661 | 962.785 | 0 | 0 | 0 |  | Fe_Cr_Ni_Nb_Ti | Fe9Cr27Ni49Nb11Ti4 | 0.05379954 | -15.3436 | 7.95 | 14.83105
6214 | 6.418847 | 18.78243 | 51.08261 | 21.35663 | 2.359478 | 74.33848 | 0.3091554 | 0.14391 | 1024.344 | 0 | 0 | 0 |  | Fe_Cr_Ni_Nb_Ti | Fe7Cr22Ni53Nb14Ti3 | 0.05574704 | -16.87256 | 8.080808 | 13.53234
6215 | 19.25162 | 48.11205 | 22.36512 | 5.056857 | 5.214354 | 91.06991 | 0.2628969 | 0.1043165 | 696.5351 | 0 | 0 | 0 |  | Fe_Cr_Ni_Nb_Ti | Fe19Cr51Ni21Nb3Ti6 | 0.04643934 | -8.6364 | 7.07 | 15.63458
6216 | 16.88735 | 40.69446 | 28.19126 | 8.26282 | 5.964117 | 86.44818 | 0.2736226 | 0.1186434 | 822.2544 | 0 | 0 | 0 |  | Fe_Cr_Ni_Nb_Ti | Fe17Cr44Ni27Nb5Ti7 | 0.05182193 | -11.0624 | 7.23 | 16.97616
6217 | 15.45578 | 34.17627 | 32.49071 | 11.24902 | 6.628216 | 82.34055 | 0.2831848 | 0.1304164 | 922.0355 | 0 | 0 | 0 |  | Fe_Cr_Ni_Nb_Ti | Fe16Cr38Ni32Nb7Ti8 | 0.05605021 | -13.20263 | 7.356436 | 18.05187
6218 | 13.31685 | 28.33958 | 35.99268 | 15.82411 | 6.526781 | 78.29754 | 0.293375 | 0.14251 | 1022.994 | 0 | 0 | 0 |  | Fe_Cr_Ni_Nb_Ti | Fe14Cr32Ni36Nb10Ti8 | 0.05942949 | -15.3664 | 7.46 | 18.34775
6219 | 10.16071 | 22.36016 | 38.83558 | 21.51322 | 7.130331 | 73.30142 | 0.3050619 | 0.1565445 | 1130.391 | 0 | 0 | 0 |  | Fe_Cr_Ni_Nb_Ti | Fe11Cr26Ni40Nb14Ti9 | 0.06405439 | -18.3708 | 7.5 | 19.33908
6220 | 8.06409 | 17.51872 | 41.43848 | 26.83065 | 6.148066 | 69.77004 | 0.3149476 | 0.1635183 | 1175.166 | 0 | 0 | 0 |  | Fe_Cr_Ni_Nb_Ti | Fe9Cr21Ni44Nb18Ti8 | 0.06556382 | -20.3516 | 7.6 | 18.62122
6221 | 6.112839 | 13.00873 | 42.22221 | 33.41323 | 5.242985 | 65.80035 | 0.3256095 | 0.1694032 | 1198.707 | 0 | 0 | 0 |  | Fe_Cr_Ni_Nb_Ti | Fe7Cr16Ni46Nb23Ti7 | 0.06741809 | -22.59565 | 7.626263 | 17.76802
6222 | 29.45691 | 49.17707 | 12.81176 | 5.069397 | 3.484857 | 93.04228 | 0.2595903 | 0.09372571 | 600.113 | 0 | 0 | 0 |  | Fe_Cr_Ni_Nb_Ti | Fe29Cr52Ni12Nb3Ti4 | 0.04107894 | -6.088 | 6.95 | 12.9244
6223 | 26.95651 | 42.75902 | 16.79029 | 6.643633 | 6.850551 | 87.73216 | 0.2685269 | 0.1152626 | 789.7627 | 0 | 0 | 0 |  | Fe_Cr_Ni_Nb_Ti | Fe27Cr46Ni16Nb4Ti8 | 0.05243895 | -8.963043 | 6.970297 | 16.93793
6224 | 23.77602 | 35.97184 | 21.86681 | 9.888375 | 8.49696 | 82.82619 | 0.2789476 | 0.1298949 | 912.907 | 0 | 0 | 0 |  | Fe_Cr_Ni_Nb_Ti | Fe24Cr39Ni21Nb6Ti10 | 0.05865993 | -11.7756 | 7.06 | 18.95152
6225 | 20.15407 | 30.38032 | 25.21864 | 14.36917 | 9.877802 | 78.09825 | 0.2891922 | 0.1425456 | 1013.166 | 0 | 0 | 0 |  | Fe_Cr_Ni_Nb_Ti | Fe21Cr34Ni25Nb9Ti12 | 0.0639164 | -14.52956 | 7.079208 | 20.53829
6226 | 16.00641 | 25.4222 | 27.71031 | 20.36265 | 10.49842 | 73.47967 | 0.3000246 | 0.1542772 | 1098.258 | 0 | 0 | 0 |  | Fe_Cr_Ni_Nb_Ti | Fe17Cr29Ni28Nb13Ti13 | 0.06775479 | -17.2088 | 7.07 | 21.50791
6227 | 12.81846 | 20.45922 | 29.83374 | 25.89419 | 10.9944 | 69.14993 | 0.3104418 | 0.1620598 | 1138.844 | 0 | 0 | 0 |  | Fe_Cr_Ni_Nb_Ti | Fe14Cr24Ni31Nb17Ti14 | 0.07037175 | -19.7136 | 7.07 | 22.35419
6228 | 9.662737 | 15.53929 | 31.39241 | 33.61097 | 9.794595 | 64.83653 | 0.3224856 | 0.1668681 | 1148.641 | 0 | 0 | 0 |  | Fe_Cr_Ni_Nb_Ti | Fe11Cr19Ni34Nb23Ti13 | 0.07145694 | -22.0312 | 7.09 | 21.93878
6229 | 6.760113 | 11.80118 | 31.97457 | 40.76691 | 8.697229 | 61.08265 | 0.3329354 | 0.1692201 | 1133.532 | 0 | 0 | 0 |  | Fe_Cr_Ni_Nb_Ti | Fe8Cr15Ni36Nb29Ti12 | 0.07186083 | -23.9476 | 7.07 | 21.37732
6230 | 4.851575 | 9.034057 | 31.44644 | 48.42613 | 6.241797 | 58.11043 | 0.3425265 | 0.1693057 | 1106.324 | 0 | 0 | 0 |  | Fe_Cr_Ni_Nb_Ti | Fe6Cr12Ni37Nb36Ti9 | 0.07112851 | -25.098 | 7.06 | 19.09424
6231 | 38.50725 | 40.5693 | 10.65117 | 5.057385 | 5.214898 | 89.05349 | 0.267152 | 0.104369 | 685.6068 | 0 | 0 | 0 |  | Fe_Cr_Ni_Nb_Ti | Fe38Cr43Ni10Nb3Ti6 | 0.04680457 | -6.7108 | 7.01 | 14.87918
6232 | 34.59675 | 36.00062 | 13.90394 | 6.771145 | 8.727543 | 84.36112 | 0.274562 | 0.1234133 | 850.2764 | 0 | 0 | 0 |  | Fe_Cr_Ni_Nb_Ti | Fe34Cr38Ni13Nb4Ti10 | 0.05688387 | -9.527191 | 6.969697 | 18.47795
6233 | 28.94363 | 30.66473 | 16.78469 | 11.62248 | 11.98447 | 78.49687 | 0.2854164 | 0.1408922 | 989.8232 | 0 | 0 | 0 |  | Fe_Cr_Ni_Nb_Ti | Fe29Cr33Ni16Nb7Ti14 | 0.06548506 | -12.89093 | 6.878788 | 21.31911
6234 | 24.2277 | 26.16617 | 19.3537 | 16.12196 | 14.13047 | 73.87199 | 0.2948298 | 0.1506949 | 1052.87 | 0 | 0 | 0 |  | Fe_Cr_Ni_Nb_Ti | Fe25Cr29Ni19Nb10Ti17 | 0.0700616 | -15.5612 | 6.82 | 23.12055
6235 | 18.7619 | 21.83518 | 20.70639 | 23.40905 | 15.28748 | 68.86831 | 0.3062779 | 0.1578566 | 1080.958 | 0 | 0 | 0 |  | Fe_Cr_Ni_Nb_Ti | Fe20Cr25Ni21Nb15Ti19 | 0.0731353 | -18.028 | 6.71 | 24.30555
6236 | 14.49984 | 17.71873 | 22.86087 | 30.1522 | 14.76837 | 64.97924 | 0.316787 | 0.1621822 | 1088.24 | 0 | 0 | 0 |  | Fe_Cr_Ni_Nb_Ti | Fe16Cr21Ni24Nb20Ti19 | 0.07390395 | -20.1012 | 6.7 | 24.6128
6237 | 10.54038 | 13.90254 | 24.00417 | 37.99218 | 13.56074 | 61.08834 | 0.3278721 | 0.1640737 | 1068.833 | 0 | 0 | 0 |  | Fe_Cr_Ni_Nb_Ti | Fe12Cr17Ni26Nb26Ti18 | 0.07376224 | -21.85328 | 6.666667 | 24.45363
6238 | 7.396639 | 9.947304 | 24.18735 | 46.48541 | 11.9833 | 57.0417 | 0.3396396 | 0.1617464 | 1006.578 | 1 | 0 | 0 |  | Fe_Cr_Ni_Nb_Ti | Fe9Cr13Ni28Nb34Ti17 | 0.07269884 | -23.28046 | 6.613861 | 23.92355
6239 | 4.705935 | 8.032624 | 23.08293 | 56.10595 | 8.072565 | 54.2332 | 0.3499623 | 0.1593463 | 961.3105 | 1 | 0 | 0 |  | Fe_Cr_Ni_Nb_Ti | Fe6Cr11Ni28Nb43Ti12 | 0.07044197 | -23.5972 | 6.57 | 20.99405
6240 | 45.59026 | 33.01397 | 8.518984 | 5.056228 | 7.820558 | 84.92986 | 0.274147 | 0.1171847 | 788.9561 | 0 | 0 | 0 |  | Fe_Cr_Ni_Nb_Ti | Fe45Cr35Ni8Nb3Ti9 | 0.0537339 | -7.7704 | 7.01 | 17.36059
6241 | 39.51409 | 29.24282 | 10.64941 | 8.427586 | 12.16609 | 79.53866 | 0.2824964 | 0.1368809 | 951.5112 | 0 | 0 | 0 |  | Fe_Cr_Ni_Nb_Ti | Fe39Cr31Ni10Nb5Ti14 | 0.06418354 | -10.99643 | 6.858586 | 20.92884
6242 | 32.88286 | 25.04895 | 12.56826 | 13.26146 | 16.23846 | 73.87019 | 0.2924394 | 0.1500959 | 1037.896 | 0 | 0 | 0 |  | Fe_Cr_Ni_Nb_Ti | Fe33Cr27Ni12Nb8Ti19 | 0.07127015 | -14.07734 | 6.686869 | 23.67518
6243 | 26.95088 | 21.50781 | 14.16385 | 19.21507 | 18.1624 | 69.32655 | 0.3021192 | 0.1558461 | 1055.048 | 0 | 0 | 0 |  | Fe_Cr_Ni_Nb_Ti | Fe28Cr24Ni14Nb12Ti22 | 0.07436014 | -16.264 | 6.56 | 25.06711
6244 | 21.43442 | 17.35337 | 15.67264 | 26.35594 | 19.18363 | 64.65938 | 0.3132559 | 0.1587173 | 1038.351 | 0 | 0 | 0 |  | Fe_Cr_Ni_Nb_Ti | Fe23Cr20Ni16Nb17Ti24 | 0.07568529 | -18.24 | 6.45 | 26.09521
6245 | 16.24714 | 14.28642 | 17.07714 | 33.03489 | 19.35441 | 60.93958 | 0.3228407 | 0.1587033 | 1001.065 | 0 | 0 | 0 |  | Fe_Cr_Ni_Nb_Ti | Fe18Cr17Ni18Nb22Ti25 | 0.07547288 | -19.682 | 6.36 | 26.70187
6246 | 11.14753 | 10.37884 | 18.02618 | 42.79592 | 17.65153 | 56.57984 | 0.3357368 | 0.1562564 | 936.8003 | 0 | 0 | 0 |  | Fe_Cr_Ni_Nb_Ti | Fe13Cr13Ni20Nb30Ti24 | 0.07360689 | -20.9308 | 6.28 | 26.63287
6247 | 7.356009 | 8.370714 | 17.18177 | 51.66889 | 15.42262 | 53.41749 | 0.3457212 | 0.150409 | 856.5186 | 1 | 0 | 0 |  | Fe_Cr_Ni_Nb_Ti | Fe9Cr11Ni20Nb38Ti22 | 0.07082626 | -20.794 | 6.16 | 25.91737
6248 | 4.56716 | 5.669634 | 16.00159 | 63.3156 | 10.44601 | 49.93579 | 0.358625 | 0.1433782 | 769.5282 | 0 | 0 | 0 |  | Fe_Cr_Ni_Nb_Ti | Fe6Cr8Ni20Nb50Ti16 | 0.06654515 | -20.4544 | 6.1 | 23.09632
6249 | 51.21258 | 23.84057 | 7.536035 | 5.111798 | 12.29901 | 79.23346 | 0.2834323 | 0.1343616 | 919.2057 | 0 | 0 | 0 |  | Fe_Cr_Ni_Nb_Ti | Fe50Cr25Ni7Nb3Ti14 | 0.06272516 | -9.968779 | 6.979798 | 20.86293
6250 | 42.07745 | 21.45349 | 8.424194 | 9.999935 | 18.04493 | 73.28661 | 0.2922348 | 0.1510984 | 1035.702 | 0 | 0 | 0 |  | Fe_Cr_Ni_Nb_Ti | Fe42Cr23Ni8Nb6Ti21 | 0.07211835 | -13.3468 | 6.68 | 24.25263
6251 | 35.51937 | 18.37227 | 9.333478 | 14.7724 | 22.00249 | 68.44523 | 0.3008828 | 0.1572303 | 1047.332 | 0 | 0 | 0 |  | Fe_Cr_Ni_Nb_Ti | Fe36Cr20Ni9Nb9Ti26 | 0.07610672 | -15.5104 | 6.47 | 26.1937
6252 | 28.16546 | 16.27652 | 11.22923 | 21.00429 | 23.32451 | 64.71123 | 0.3094311 | 0.1588772 | 1026.754 | 0 | 0 | 0 |  | Fe_Cr_Ni_Nb_Ti | Fe29Cr18Ni11Nb13Ti28 | 0.07707764 | -17.09621 | 6.333333 | 27.11101
6253 | 22.39112 | 13.89808 | 11.7675 | 27.9372 | 24.0061 | 61.03802 | 0.3184935 | 0.1565297 | 969.2809 | 0 | 0 | 0 |  | Fe_Cr_Ni_Nb_Ti | Fe24Cr16Ni12Nb18Ti30 | 0.07673033 | -17.9328 | 6.18 | 27.73878
6254 | 15.9296 | 10.71139 | 13.02263 | 36.80596 | 23.53042 | 56.84946 | 0.3300864 | 0.1512592 | 882.6367 | 0 | 0 | 0 |  | Fe_Cr_Ni_Nb_Ti | Fe18Cr13Ni14Nb25Ti31 | 0.07469105 | -18.7958 | 6.049505 | 28.21661
6255 | 11.10707 | 7.954745 | 13.47056 | 45.4833 | 21.98432 | 53.30411 | 0.3408261 | 0.1463126 | 806.9999 | 1 | 0 | 0 |  | Fe_Cr_Ni_Nb_Ti | Fe13Cr10Ni15Nb32Ti30 | 0.07151735 | -18.9704 | 5.94 | 28.26217
6256 | 6.483741 | 6.036647 | 12.77807 | 56.62794 | 18.0736 | 49.96668 | 0.352626 | 0.138402 | 715.7237 | 1 | 0 | 0 |  | Fe_Cr_Ni_Nb_Ti | Fe8Cr8Ni15Nb42Ti26 | 0.06661402 | -18.05122 | 5.818182 | 27.24278
6257 | 3.727277 | 4.164309 | 11.75306 | 68.20718 | 12.14817 | 47.08303 | 0.3645706 | 0.1277032 | 615.3304 | 0 | 0 | 0 |  | Fe_Cr_Ni_Nb_Ti | Fe5Cr6Ni15Nb55Ti19 | 0.06127358 | -17.0272 | 5.77 | 24.3875
6258 | 52.95973 | 16.11986 | 7.493396 | 5.082875 | 18.34414 | 73.45045 | 0.2920711 | 0.1505656 | 1026.155 | 0 | 0 | 0 |  | Fe_Cr_Ni_Nb_Ti | Fe52Cr17Ni7Nb3Ti21 | 0.0709524 | -12.804 | 6.87 | 24.39344
6259 | 43.32431 | 15.00905 | 7.413093 | 10.05681 | 24.19674 | 68.26905 | 0.2996456 | 0.159219 | 1056.125 | 0 | 0 | 0 |  | Fe_Cr_Ni_Nb_Ti | Fe43Cr16Ni7Nb6Ti28 | 0.07681099 | -15.3048 | 6.52 | 26.79011
6260 | 35.78541 | 13.88241 | 7.313744 | 14.88304 | 28.1354 | 64.33837 | 0.3064173 | 0.1595294 | 1014.895 | 0 | 0 | 0 |  | Fe_Cr_Ni_Nb_Ti | Fe36Cr15Ni7Nb9Ti33 | 0.07855775 | -16.38 | 6.25 | 28.02927
6261 | 28.65885 | 11.56248 | 8.032778 | 22.24904 | 29.49685 | 60.34512 | 0.3159627 | 0.1557911 | 941.395 | 0 | 0 | 0 |  | Fe_Cr_Ni_Nb_Ti | Fe30Cr13Ni8Nb14Ti36 | 0.07794466 | -17.11989 | 6.059406 | 28.72584
6262 | 22.2424 | 9.491461 | 8.767001 | 29.29339 | 30.20575 | 56.85414 | 0.3248881 | 0.1500276 | 856.5914 | 0 | 0 | 0 |  | Fe_Cr_Ni_Nb_Ti | Fe24Cr11Ni9Nb19Ti38 | 0.07592144 | -17.34497 | 5.891089 | 29.25202
6263 | 16.20562 | 7.544071 | 9.463056 | 37.44372 | 29.34353 | 53.61286 | 0.3344229 | 0.1437551 | 774.6216 | 0 | 0 | 0 |  | Fe_Cr_Ni_Nb_Ti | Fe18Cr9Ni10Nb25Ti38 | 0.07255631 | -17.1396 | 5.75 | 29.52474
6264 | 10.28167 | 5.584065 | 9.906341 | 47.03727 | 27.19066 | 50.28241 | 0.3451559 | 0.1334493 | 665.9199 | 0 | 0 | 0 |  | Fe_Cr_Ni_Nb_Ti | Fe12Cr7Ni11Nb33Ti37 | 0.06745597 | -16.3576 | 5.61 | 29.57634
6265 | 5.603921 | 3.726783 | 10.09749 | 58.5993 | 21.97251 | 47.24172 | 0.3571707 | 0.1228863 | 567.845 | 0 | 0 | 0 |  | Fe_Cr_Ni_Nb_Ti | Fe7Cr5Ni12Nb44Ti32 | 0.06137449 | -15.3932 | 5.54 | 28.75326
6266 | 2.965405 | 2.760922 | 9.350686 | 70.29827 | 14.62472 | 45.05147 | 0.3681261 | 0.1140238 | 496.2764 | 0 | 0 | 0 |  | Fe_Cr_Ni_Nb_Ti | Fe4Cr4Ni12Nb57Ti23 | 0.05594034 | -14.1832 | 5.53 | 25.98076
6267 | 42.73404 | 9.473157 | 5.347279 | 10.15598 | 32.28955 | 63.09616 | 0.3066471 | 0.1625902 | 1018.336 | 0 | 0 | 0 |  | Fe_Cr_Ni_Nb_Ti | Fe42Cr10Ni5Nb6Ti37 | 0.07977774 | -16.6324 | 6.24 | 28.83938
6268 | 35.10395 | 9.338089 | 5.271039 | 15.01676 | 35.27016 | 60.11453 | 0.3122469 | 0.1580148 | 943.1479 | 0 | 0 | 0 |  | Fe_Cr_Ni_Nb_Ti | Fe35Cr10Ni5Nb9Ti41 | 0.07919664 | -16.7088 | 5.99 | 29.34263
6269 | 27.43716 | 8.210956 | 6.179746 | 21.19192 | 36.98022 | 56.9238 | 0.3197443 | 0.1514274 | 853.4617 | 0 | 0 | 0 |  | Fe_Cr_Ni_Nb_Ti | Fe28Cr9Ni6Nb13Ti44 | 0.07703736 | -16.7044 | 5.79 | 29.7676
6270 | 20.88335 | 7.070297 | 6.984155 | 28.4247 | 36.63749 | 54.16252 | 0.3276841 | 0.1437742 | 766.1352 | 0 | 0 | 0 |  | Fe_Cr_Ni_Nb_Ti | Fe22Cr8Ni7Nb18Ti45 | 0.07385282 | -16.302 | 5.64 | 30.00983
6271 | 14.52154 | 5.07007 | 7.631692 | 37.74665 | 35.03005 | 50.86292 | 0.3381175 | 0.133118 | 656.464 | 0 | 0 | 0 |  | Fe_Cr_Ni_Nb_Ti | Fe16Cr6Ni8Nb25Ti45 | 0.06876471 | -15.4472 | 5.49 | 30.26153
6272 | 9.546048 | 4.039904 | 8.209405 | 46.19837 | 32.00627 | 48.56677 | 0.3466412 | 0.1237609 | 572.5925 | 0 | 0 | 0 |  | Fe_Cr_Ni_Nb_Ti | Fe11Cr5Ni9Nb32Ti43 | 0.06389757 | -14.5196 | 5.4 | 30.27937
6273 | 4.819975 | 2.243804 | 9.288048 | 57.46557 | 26.1826 | 45.82468 | 0.358288 | 0.1113684 | 472.1903 | 0 | 0 | 0 |  | Fe_Cr_Ni_Nb_Ti | Fe6Cr3Ni11Nb43Ti38 | 0.05756731 | -13.97432 | 5.376238 | 29.89738
6274 | 32.4554 | 5.665762 | 3.198133 | 15.18537 | 43.49534 | 56.07541 | 0.317606 | 0.150969 | 827.6294 | 0 | 0 | 0 |  | Fe_Cr_Ni_Nb_Ti | Fe32Cr6Ni3Nb9Ti50 | 0.07733372 | -15.9824 | 5.67 | 29.84812
6275 | 24.74814 | 5.529985 | 4.161988 | 21.40877 | 44.15111 | 53.67044 | 0.3239544 | 0.1415709 | 730.7621 | 0 | 0 | 0 |  | Fe_Cr_Ni_Nb_Ti | Fe25Cr6Ni4Nb13Ti52 | 0.07379232 | -15.2144 | 5.49 | 29.93393
6276 | 18.21435 | 4.462725 | 5.038118 | 28.70638 | 43.57843 | 51.08222 | 0.331797 | 0.1312386 | 631.7578 | 0 | 0 | 0 |  | Fe_Cr_Ni_Nb_Ti | Fe19Cr5Ni5Nb18Ti53 | 0.06911214 | -14.2412 | 5.34 | 30.11246
6277 | 12.17783 | 3.488645 | 5.907669 | 35.84266 | 42.58319 | 48.69047 | 0.3393986 | 0.121867 | 546.5675 | 0 | 0 | 0 |  | Fe_Cr_Ni_Nb_Ti | Fe13Cr4Ni6Nb23Ti53 | 0.06339772 | -12.99174 | 5.20202 | 30.30741
6278 | 7.084315 | 3.297904 | 7.446224 | 44.19518 | 37.97638 | 47.15243 | 0.3467929 | 0.112113 | 474.8503 | 0 | 0 | 0 |  | Fe_Cr_Ni_Nb_Ti | Fe8Cr4Ni8Nb30Ti50 | 0.05910565 | -12.5856 | 5.18 | 30.5915
6279 | 10.16095 | 37.05279 | 2.670007 | 46.48498 | 3.631271 | 71.71548 | 0.307662 | 0.1390362 | 960.0122 | 0 | 0 | 0 |  | Fe_Cr_Ni_Nb_Ti | Fe12Cr47Ni3Nb33Ti5 | 0.0687365 | -9.8584 | 5.93 | 13.23782
6280 | 8.967468 | 30.36038 | 4.284355 | 52.8917 | 3.496092 | 66.70353 | 0.3203642 | 0.141173 | 940.4402 | 0 | 0 | 0 |  | Fe_Cr_Ni_Nb_Ti | Fe11Cr40Ni5Nb39Ti5 | 0.06954738 | -11.3616 | 5.93 | 13.51851
6281 | 7.959137 | 25.19504 | 5.856016 | 58.25919 | 2.730622 | 62.94807 | 0.3306236 | 0.1418935 | 915.7664 | 0 | 0 | 0 |  | Fe_Cr_Ni_Nb_Ti | Fe10Cr34Ni7Nb44Ti4 | 0.06925736 | -12.71625 | 5.959596 | 12.66217
6282 | 6.888806 | 19.24134 | 8.849778 | 62.39406 | 2.626014 | 58.96443 | 0.3410456 | 0.1441432 | 896.4022 | 0 | 0 | 0 |  | Fe_Cr_Ni_Nb_Ti | Fe9Cr27Ni11Nb49Ti4 | 0.06874391 | -15.0092 | 6.05 | 12.8841
6283 | 5.265477 | 15.40751 | 11.06894 | 66.32256 | 1.935515 | 56.10253 | 0.3490669 | 0.1440293 | 866.5922 | 0 | 0 | 0 |  | Fe_Cr_Ni_Nb_Ti | Fe7Cr22Ni14Nb53Ti3 | 0.06767479 | -16.66565 | 6.111111 | 11.77104
6284 | 17.31712 | 43.27751 | 2.873965 | 31.84102 | 4.690389 | 79.35474 | 0.288347 | 0.1355701 | 971.8102 | 0 | 0 | 0 |  | Fe_Cr_Ni_Nb_Ti | Fe19Cr51Ni3Nb21Ti6 | 0.06510284 | -8.9532 | 6.17 | 14.12232
6285 | 14.89371 | 35.89027 | 4.604286 | 39.35171 | 5.260024 | 73.29784 | 0.3026466 | 0.142187 | 996.9431 | 0 | 0 | 0 |  | Fe_Cr_Ni_Nb_Ti | Fe17Cr44Ni5Nb27Ti7 | 0.06861241 | -10.8776 | 6.13 | 15.34242
6286 | 13.4642 | 29.77242 | 6.191512 | 44.79775 | 5.774124 | 68.58252 | 0.3139615 | 0.14564 | 991.3159 | 0 | 0 | 0 |  | Fe_Cr_Ni_Nb_Ti | Fe16Cr38Ni7Nb32Ti8 | 0.07027758 | -12.49681 | 6.118812 | 16.38666
6287 | 11.56499 | 24.61145 | 8.682712 | 49.47268 | 5.668169 | 64.78386 | 0.3237998 | 0.1481879 | 982.8246 | 0 | 0 | 0 |  | Fe_Cr_Ni_Nb_Ti | Fe14Cr32Ni10Nb36Ti8 | 0.07070754 | -14.3264 | 6.16 | 16.76305
6288 | 8.857741 | 19.49278 | 11.84941 | 53.58411 | 6.215963 | 60.83553 | 0.3335311 | 0.1499405 | 958.4467 | 0 | 0 | 0 |  | Fe_Cr_Ni_Nb_Ti | Fe11Cr26Ni14Nb40Ti9 | 0.07075811 | -16.5092 | 6.2 | 17.90084
6289 | 7.057111 | 15.33112 | 14.83526 | 57.39617 | 5.380344 | 58.00732 | 0.3417387 | 0.1520036 | 949.0293 | 0 | 0 | 0 |  | Fe_Cr_Ni_Nb_Ti | Fe9Cr21Ni18Nb44Ti8 | 0.07008266 | -18.5836 | 6.3 | 17.34906
6290 | 5.443208 | 11.58369 | 18.79849 | 59.50597 | 4.668642 | 55.87173 | 0.3481777 | 0.1549981 | 953.417 | 0 | 0 | 0 |  | Fe_Cr_Ni_Nb_Ti | Fe7Cr16Ni23Nb46Ti7 | 0.06957508 | -21.08438 | 6.464646 | 16.77619
6291 | 27.89497 | 46.56948 | 3.033105 | 19.20238 | 3.300073 | 86.69303 | 0.2730491 | 0.1213773 | 862.3502 | 0 | 0 | 0 |  | Fe_Cr_Ni_Nb_Ti | Fe29Cr52Ni3Nb12Ti4 | 0.0551283 | -7.0168 | 6.5 | 12.07104
6292 | 25.11362 | 39.8358 | 3.910604 | 24.75776 | 6.382213 | 80.09054 | 0.2853903 | 0.134782 | 958.3614 | 0 | 0 | 0 |  | Fe_Cr_Ni_Nb_Ti | Fe27Cr46Ni4Nb16Ti8 | 0.06421008 | -9.348887 | 6.376238 | 15.97653
6293 | 21.79251 | 32.97089 | 5.726451 | 31.72204 | 7.788103 | 74.00593 | 0.2988952 | 0.1442068 | 1012.59 | 0 | 0 | 0 |  | Fe_Cr_Ni_Nb_Ti | Fe24Cr39Ni6Nb21Ti10 | 0.06894588 | -11.5716 | 6.31 | 17.84685
6294 | 18.42148 | 27.76861 | 8.298239 | 36.48304 | 9.028635 | 69.495 | 0.3090695 | 0.1485514 | 1016.278 | 0 | 0 | 0 |  | Fe_Cr_Ni_Nb_Ti | Fe21Cr34Ni9Nb25Ti12 | 0.07127182 | -13.58847 | 6.287129 | 19.44379
6295 | 14.73201 | 23.39814 | 11.84117 | 40.36612 | 9.66256 | 65.91305 | 0.3177644 | 0.1518471 | 1015.88 | 0 | 0 | 0 |  | Fe_Cr_Ni_Nb_Ti | Fe17Cr29Ni13Nb28Ti13 | 0.07219107 | -15.7508 | 6.32 | 20.53387
6296 | 11.8853 | 18.96983 | 15.16943 | 43.7814 | 10.19403 | 62.57214 | 0.326064 | 0.1546949 | 1008.661 | 0 | 0 | 0 |  | Fe_Cr_Ni_Nb_Ti | Fe14Cr24Ni17Nb31Ti14 | 0.07254733 | -17.9104 | 6.37 | 21.4986
6297 | 9.122808 | 14.67099 | 20.04943 | 46.90947 | 9.247298 | 59.99286 | 0.3339608 | 0.1594023 | 1027.33 | 0 | 0 | 0 |  | Fe_Cr_Ni_Nb_Ti | Fe11Cr19Ni23Nb34Ti13 | 0.07215912 | -20.5924 | 6.54 | 21.33635
6298 | 6.523757 | 11.38857 | 24.85673 | 48.8378 | 8.393144 | 58.16376 | 0.3398284 | 0.1634585 | 1045.983 | 0 | 0 | 0 |  | Fe_Cr_Ni_Nb_Ti | Fe8Cr15Ni29Nb36Ti12 | 0.07177906 | -23.018 | 6.72 | 21.03236
6299 | 4.827665 | 8.989535 | 30.44575 | 49.52602 | 6.211036 | 57.70668 | 0.343462 | 0.1684903 | 1093.7 | 0 | 0 | 0 |  | Fe_Cr_Ni_Nb_Ti | Fe6Cr12Ni36Nb37Ti9 | 0.07110628 | -24.9984 | 7.01 | 19.05256
6300 | 36.90387 | 38.88006 | 3.062301 | 16.15601 | 4.997758 | 84.30093 | 0.2774176 | 0.1247569 | 877.3895 | 0 | 0 | 0 |  | Fe_Cr_Ni_Nb_Ti | Fe38Cr43Ni3Nb10Ti6 | 0.05660505 | -7.5788 | 6.66 | 14.29126
6301 | 32.75919 | 34.08851 | 4.05091 | 20.8374 | 8.263993 | 78.68569 | 0.2873294 | 0.139599 | 993.0977 | 0 | 0 | 0 |  | Fe_Cr_Ni_Nb_Ti | Fe34Cr38Ni4Nb13Ti10 | 0.06512428 | -9.916539 | 6.515152 | 17.77376
6302 | 27.43426 | 29.06559 | 6.960356 | 25.1803 | 11.35949 | 73.34271 | 0.2974852 | 0.1477033 | 1030.286 | 0 | 0 | 0 |  | Fe_Cr_Ni_Nb_Ti | Fe29Cr33Ni7Nb16Ti14 | 0.07045264 | -12.47954 | 6.424242 | 20.64069
6303 | 22.99904 | 24.83921 | 9.669586 | 29.0783 | 13.41387 | 69.15892 | 0.3061822 | 0.1517276 | 1030.129 | 0 | 0 | 0 |  | Fe_Cr_Ni_Nb_Ti | Fe25Cr29Ni10Nb19Ti17 | 0.07300798 | -14.5568 | 6.37 | 22.46308
6304 | 18.13663 | 21.1075 | 14.29737 | 31.68048 | 14.77801 | 65.96032 | 0.3134299 | 0.155332 | 1032.891 | 0 | 0 | 0 |  | Fe_Cr_Ni_Nb_Ti | Fe20Cr25Ni15Nb21Ti19 | 0.07404529 | -17.0128 | 6.41 | 23.8797
6305 | 14.18489 | 17.33387 | 18.63693 | 35.39673 | 14.44759 | 63.1614 | 0.3212776 | 0.1589731 | 1041.135 | 0 | 0 | 0 |  | Fe_Cr_Ni_Nb_Ti | Fe16Cr21Ni20Nb24Ti19 | 0.07407832 | -19.3348 | 6.5 | 24.34646
6306 | 10.54038 | 13.90254 | 24.00417 | 37.99218 | 13.56074 | 61.08834 | 0.3278721 | 0.1631807 | 1061.689 | 0 | 0 | 0 |  | Fe_Cr_Ni_Nb_Ti | Fe12Cr17Ni26Nb26Ti18 | 0.07376224 | -21.85328 | 6.666667 | 24.45363
6307 | 7.626998 | 10.2571 | 30.28505 | 39.47435 | 12.35651 | 59.44651 | 0.3337487 | 0.1688791 | 1098.049 | 1 | 0 | 0 |  | Fe_Cr_Ni_Nb_Ti | Fe9Cr13Ni34Nb28Ti17 | 0.07337225 | -24.46388 | 6.910891 | 24.25197
6308 | 5.071378 | 8.656403 | 38.20159 | 39.37119 | 8.699446 | 60.18745 | 0.3358584 | 0.1735181 | 1163.36 | 0 | 0 | 0 |  | Fe_Cr_Ni_Nb_Ti | Fe6Cr11Ni43Nb28Ti12 | 0.07177564 | -25.7572 | 7.32 | 21.67948
6309 | 44.21831 | 32.02047 | 3.098483 | 13.07752 | 7.585213 | 81.68417 | 0.2813528 | 0.1298331 | 905.4585 | 0 | 0 | 0 |  | Fe_Cr_Ni_Nb_Ti | Fe45Cr35Ni3Nb8Ti9 | 0.05960917 | -8.3644 | 6.76 | 16.97174
6310 | 38.32492 | 28.36275 | 5.164459 | 16.34792 | 11.79995 | 76.54403 | 0.2894783 | 0.1441882 | 1012.386 | 0 | 0 | 0 |  | Fe_Cr_Ni_Nb_Ti | Fe39Cr31Ni5Nb10Ti14 | 0.06776519 | -11.05357 | 6.606061 | 20.54258
6311 | 32.09922 | 24.452 | 8.179162 | 19.41814 | 15.85148 | 71.69213 | 0.297761 | 0.1517242 | 1041.597 | 0 | 0 | 0 |  | Fe_Cr_Ni_Nb_Ti | Fe33Cr27Ni8Nb12Ti19 | 0.0728148 | -13.68391 | 6.484848 | 23.36196
6312 | 26.6368 | 21.25717 | 11.99896 | 22.15633 | 17.95074 | 68.32634 | 0.3046293 | 0.1554561 | 1043.77 | 0 | 0 | 0 |  | Fe_Cr_Ni_Nb_Ti | Fe28Cr24Ni12Nb14Ti22 | 0.07474393 | -15.9264 | 6.46 | 24.91265
6313 | 21.55747 | 17.453 | 16.74778 | 24.948 | 19.29376 | 65.1225 | 0.3120703 | 0.1593751 | 1048.497 | 0 | 0 | 0 |  | Fe_Cr_Ni_Nb_Ti | Fe23Cr20Ni17Nb16Ti24 | 0.07565216 | -18.4664 | 6.5 | 26.17079
6314 | 16.61456 | 14.6095 | 21.34407 | 27.63978 | 19.7921 | 62.67893 | 0.3183384 | 0.1627696 | 1054.681 | 0 | 0 | 0 |  | Fe_Cr_Ni_Nb_Ti | Fe18Cr17Ni22Nb18Ti25 | 0.07581736 | -20.7588 | 6.56 | 26.99537
6315 | 11.76548 | 10.95418 | 28.53815 | 30.11217 | 18.63002 | 60.65059 | 0.3252405 | 0.1678235 | 1083.153 | 1 | 0 | 0 |  | Fe_Cr_Ni_Nb_Ti | Fe13Cr13Ni30Nb20Ti24 | 0.07541548 | -23.7548 | 6.78 | 27.30769
6316 | 8.084516 | 9.199713 | 35.87842 | 29.88734 | 16.95001 | 60.48645 | 0.3277267 | 0.1725273 | 1130.069 | 1 | 0 | 0 |  | Fe_Cr_Ni_Nb_Ti | Fe9Cr11Ni38Nb20Ti22 | 0.07484644 | -25.7476 | 7.06 | 27.03239
6317 | 5.309846 | 6.591599 | 46.50921 | 29.44466 | 12.14469 | 61.42516 | 0.330593 | 0.1768253 | 1197.044 | 0 | 0 | 0 |  | Fe_Cr_Ni_Nb_Ti | Fe6Cr8Ni50Nb20Ti16 | 0.07246611 | -26.5504 | 7.6 | 24.5935
6318 | 49.9589 | 23.25696 | 3.150666 | 11.63554 | 11.99794 | 76.81136 | 0.28907 | 0.142836 | 995.2727 | 0 | 0 | 0 |  | Fe_Cr_Ni_Nb_Ti | Fe50Cr25Ni3Nb7Ti14 | 0.06607816 | -10.26589 | 6.777778 | 20.56046
6319 | 41.56731 | 21.1934 | 6.241545 | 13.1716 | 17.82615 | 72.20065 | 0.2949231 | 0.1521359 | 1039.211 | 0 | 0 | 0 |  | Fe_Cr_Ni_Nb_Ti | Fe42Cr23Ni6Nb8Ti21 | 0.07294744 | -13.1956 | 6.58 | 24.09378
6320 | 35.51937 | 18.37227 | 9.333478 | 14.7724 | 22.00249 | 68.44523 | 0.3008828 | 0.1572303 | 1047.332 | 0 | 0 | 0 |  | Fe_Cr_Ni_Nb_Ti | Fe36Cr20Ni9Nb9Ti26 | 0.07610672 | -15.5104 | 6.47 | 26.1937
6321 | 28.50459 | 16.4725 | 13.43069 | 17.98686 | 23.60536 | 65.6555 | 0.3069364 | 0.1595032 | 1041.622 | 0 | 0 | 0 |  | Fe_Cr_Ni_Nb_Ti | Fe29Cr18Ni13Nb11Ti28 | 0.07704343 | -17.61045 | 6.434343 | 27.27871
6322 | 23.18609 | 14.39151 | 18.27793 | 19.28605 | 24.85841 | 63.68189 | 0.3113973 | 0.1624592 | 1046.293 | 0 | 0 | 0 |  | Fe_Cr_Ni_Nb_Ti | Fe24Cr16Ni18Nb12Ti30 | 0.07736522 | -19.7904 | 6.48 | 28.23402
6323 | 16.93964 | 11.39056 | 24.72919 | 21.91822 | 25.0224 | 61.32488 | 0.3179755 | 0.166482 | 1058.252 | 0 | 0 | 0 |  | Fe_Cr_Ni_Nb_Ti | Fe18Cr13Ni25Nb14Ti31 | 0.07720654 | -22.65621 | 6.594059 | 29.08229
6324 | 12.19169 | 8.731535 | 31.54342 | 23.40225 | 24.13112 | 59.92328 | 0.3229675 | 0.1704436 | 1082.32 | 1 | 0 | 0 |  | Fe_Cr_Ni_Nb_Ti | Fe13Cr10Ni32Nb15Ti30 | 0.07687627 | -25.2808 | 6.79 | 29.53574
6325 | 7.487272 | 6.970978 | 41.31628 | 23.3545 | 20.87097 | 60.2297 | 0.3256489 | 0.1759661 | 1147.137 | 1 | 0 | 0 |  | Fe_Cr_Ni_Nb_Ti | Fe8Cr8Ni42Nb15Ti26 | 0.07601102 | -27.41761 | 7.181818 | 29.05336
6326 | 4.560125 | 5.094811 | 52.72392 | 22.75851 | 14.86264 | 61.96632 | 0.3274529 | 0.1787116 | 1211.228 | 0 | 0 | 0 |  | Fe_Cr_Ni_Nb_Ti | Fe5Cr6Ni55Nb15Ti19 | 0.07300623 | -27.1552 | 7.77 | 26.50943
6327 | 51.67043 | 15.72743 | 3.133273 | 11.57131 | 17.89755 | 71.27089 | 0.2974637 | 0.1538244 | 1045.086 | 0 | 0 | 0 |  | Fe_Cr_Ni_Nb_Ti | Fe52Cr17Ni3Nb7Ti21 | 0.07290581 | -12.7256 | 6.67 | 24.08319
6328 | 43.05858 | 14.917 | 6.315108 | 11.66098 | 24.04833 | 67.77011 | 0.3009562 | 0.1590088 | 1050.576 | 0 | 0 | 0 |  | Fe_Cr_Ni_Nb_Ti | Fe43Cr16Ni6Nb7Ti28 | 0.07698955 | -15.1312 | 6.47 | 26.70506
6329 | 36.22654 | 14.05354 | 9.519302 | 11.7184 | 28.48223 | 65.27072 | 0.3038643 | 0.1608449 | 1034.342 | 0 | 0 | 0 |  | Fe_Cr_Ni_Nb_Ti | Fe36Cr15Ni9Nb7Ti33 | 0.07859155 | -16.9536 | 6.35 | 28.21064
6330 | 29.70159 | 11.98317 | 14.56883 | 13.17632 | 30.57008 | 62.9339 | 0.3087114 | 0.1634091 | 1029.908 | 0 | 0 | 0 |  | Fe_Cr_Ni_Nb_Ti | Fe30Cr13Ni14Nb8Ti36 | 0.07891281 | -19.26556 | 6.356436 | 29.27045
6331 | 23.58096 | 10.06266 | 19.62195 | 14.71088 | 32.02355 | 60.91401 | 0.313324 | 0.165156 | 1022.179 | 0 | 0 | 0 |  | Fe_Cr_Ni_Nb_Ti | Fe24Cr11Ni19Nb9Ti38 | 0.078788 | -21.54063 | 6.386139 | 30.16115
6332 | 17.66697 | 8.224361 | 25.79098 | 16.32809 | 31.9896 | 59.44299 | 0.3177465 | 0.1672843 | 1026.775 | 1 | 0 | 0 |  | Fe_Cr_Ni_Nb_Ti | Fe18Cr9Ni25Nb10Ti38 | 0.07840614 | -24.0636 | 6.5 | 30.86357
6333 | 11.62368 | 6.312923 | 33.59809 | 17.7256 | 30.73971 | 58.40973 | 0.3220518 | 0.1714881 | 1055.967 | 1 | 0 | 0 |  | Fe_Cr_Ni_Nb_Ti | Fe12Cr7Ni33Nb11Ti37 | 0.07800394 | -26.9264 | 6.71 | 31.42992
6334 | 6.646886 | 4.420387 | 43.91482 | 18.95602 | 26.06188 | 58.69521 | 0.3257498 | 0.1775523 | 1126.792 | 1 | 0 | 0 |  | Fe_Cr_Ni_Nb_Ti | Fe7Cr5Ni44Nb12Ti32 | 0.0773445 | -29.294 | 7.14 | 31.09518
6335 | 3.726954 | 3.469957 | 55.82223 | 18.60035 | 18.38051 | 61.23951 | 0.3265414 | 0.1802531 | 1205.373 | 1 | 0 | 0 |  | Fe_Cr_Ni_Nb_Ti | Fe4Cr4Ni57Nb12Ti23 | 0.07448086 | -28.4932 | 7.78 | 28.57884
6336 | 43.00203 | 9.532564 | 6.456976 | 8.516388 | 32.49204 | 63.55147 | 0.3053602 | 0.1634674 | 1029.87 | 0 | 0 | 0 |  | Fe_Cr_Ni_Nb_Ti | Fe42Cr10Ni6Nb5Ti37 | 0.07984451 | -16.9448 | 6.29 | 28.9351
6337 | 35.98828 | 9.573333 | 9.726887 | 8.552811 | 36.15868 | 61.84028 | 0.3072116 | 0.1627315 | 998.6173 | 0 | 0 | 0 |  | Fe_Cr_Ni_Nb_Ti | Fe35Cr10Ni9Nb5Ti41 | 0.080057 | -18.352 | 6.19 | 29.74744
6338 | 28.64044 | 8.571054 | 13.97666 | 10.20983 | 38.60202 | 59.76667 | 0.3112502 | 0.1618983 | 965.91 | 0 | 0 | 0 |  | Fe_Cr_Ni_Nb_Ti | Fe28Cr9Ni13Nb6Ti44 | 0.07953456 | -20.1652 | 6.14 | 30.4959
6339 | 22.31022 | 7.553377 | 19.18633 | 11.80932 | 39.14076 | 58.41905 | 0.3148627 | 0.1625337 | 956.9834 | 0 | 0 | 0 |  | Fe_Cr_Ni_Nb_Ti | Fe22Cr8Ni18Nb7Ti45 | 0.07889916 | -22.2728 | 6.19 | 31.14482
6340 | 16.0371 | 5.599217 | 26.33809 | 13.33957 | 38.68603 | 57.09238 | 0.3193412 | 0.1655374 | 969.7797 | 1 | 0 | 0 |  | Fe_Cr_Ni_Nb_Ti | Fe16Cr6Ni25Nb8Ti45 | 0.07835402 | -25.246 | 6.34 | 31.95293
6341 | 10.87565 | 4.602593 | 33.25452 | 14.80304 | 36.4642 | 56.72484 | 0.3224015 | 0.1697976 | 1007.37 | 1 | 0 | 0 |  | Fe_Cr_Ni_Nb_Ti | Fe11Cr5Ni32Nb9Ti43 | 0.07813827 | -27.74 | 6.55 | 32.42514
6342 | 5.720719 | 2.66312 | 43.09294 | 17.44769 | 31.07554 | 56.70744 | 0.3271706 | 0.1778798 | 1090.23 | 1 | 0 | 0 |  | Fe_Cr_Ni_Nb_Ti | Fe6Cr3Ni43Nb11Ti38 | 0.07787663 | -30.56249 | 6.960396 | 32.45804
6343 | 33.71195 | 5.885119 | 9.965858 | 5.257762 | 45.17931 | 58.4628 | 0.3101407 | 0.1608543 | 928.4109 | 0 | 0 | 0 |  | Fe_Cr_Ni_Nb_Ti | Fe32Cr6Ni9Nb3Ti50 | 0.07992426 | -19.3472 | 5.97 | 30.54358
6344 | 26.1766 | 5.849174 | 14.3072 | 6.967532 | 46.69949 | 57.08707 | 0.3131118 | 0.1587929 | 895.2142 | 0 | 0 | 0 |  | Fe_Cr_Ni_Nb_Ti | Fe25Cr6Ni13Nb4Ti52 | 0.0787534 | -20.8808 | 5.94 | 30.99597
6345 | 19.7196 | 4.831529 | 19.6361 | 8.632972 | 47.1798 | 55.78725 | 0.3167576 | 0.1589427 | 882.6774 | 0 | 0 | 0 |  | Fe_Cr_Ni_Nb_Ti | Fe19Cr5Ni18Nb5Ti53 | 0.07772774 | -23.0552 | 5.99 | 31.63463
6346 | 13.49404 | 3.865706 | 25.09371 | 10.36086 | 47.18569 | 54.634 | 0.3203327 | 0.1590499 | 872.1688 | 0 | 0 | 0 |  | Fe_Cr_Ni_Nb_Ti | Fe13Cr4Ni23Nb6Ti53 | 0.07673247 | -25.33456 | 6.060606 | 32.28596
6347 | 8.044204 | 3.744753 | 31.70681 | 13.38224 | 43.12199 | 54.61193 | 0.3234753 | 0.164374 | 923.0111 | 1 | 0 | 0 |  | Fe_Cr_Ni_Nb_Ti | Fe8Cr4Ni30Nb8Ti50 | 0.07677772 | -27.88 | 6.28 | 32.91261
6348 | 11.8418 | 43.18217 | 34.22857 | 8.208283 | 2.53918 | 89.43641 | 0.2712664 | 0.1048874 | 702.321 | 0 | 0 | 0 |  | Fe_Cr_Ni_Nb_Ti | Fe12Cr47Ni33Nb5Ti3 | 0.04199778 | -9.9208 | 7.45 | 13.33267
6349 | 10.8012 | 36.56869 | 40.25151 | 8.167611 | 4.210997 | 85.7308 | 0.2787861 | 0.1145207 | 781.153 | 0 | 0 | 0 |  | Fe_Cr_Ni_Nb_Ti | Fe11Cr40Ni39Nb5Ti5 | 0.04730007 | -11.7832 | 7.63 | 15.79209
6350 | 9.944161 | 31.47873 | 45.98954 | 6.617195 | 5.970378 | 83.1937 | 0.2835439 | 0.1205214 | 824.0775 | 0 | 0 | 0 |  | Fe_Cr_Ni_Nb_Ti | Fe10Cr34Ni44Nb4Ti7 | 0.05057177 | -13.11866 | 7.79798 | 17.96901
6351 | 8.846908 | 24.71058 | 50.62714 | 6.54116 | 9.27422 | 78.56122 | 0.2915562 | 0.1357546 | 944.8368 | 0 | 0 | 0 |  | Fe_Cr_Ni_Nb_Ti | Fe9Cr27Ni49Nb4Ti11 | 0.0579914 | -16.0548 | 7.88 | 21.27534
6352 | 6.986789 | 20.4443 | 55.60242 | 4.981345 | 11.98514 | 75.87487 | 0.29579 | 0.1436901 | 998.843 | 0 | 0 | 0 |  | Fe_Cr_Ni_Nb_Ti | Fe7Cr22Ni53Nb3Ti14 | 0.06185006 | -18.09366 | 7.969697 | 23.58364
6353 | 18.79129 | 46.96164 | 21.83034 | 9.871884 | 2.544837 | 90.53307 | 0.2672278 | 0.1051039 | 709.8972 | 0 | 0 | 0 |  | Fe_Cr_Ni_Nb_Ti | Fe19Cr51Ni21Nb6Ti3 | 0.04399704 | -8.4876 | 7.1 | 12.52837
6354 | 16.62122 | 40.05317 | 27.74701 | 11.38565 | 4.192951 | 86.11588 | 0.2763733 | 0.1191138 | 830.9769 | 0 | 0 | 0 |  | Fe_Cr_Ni_Nb_Ti | Fe17Cr44Ni27Nb7Ti5 | 0.05044828 | -10.9408 | 7.25 | 15.12977
6355 | 15.33639 | 33.91227 | 32.23973 | 12.75672 | 5.754888 | 82.18682 | 0.2844867 | 0.1306734 | 926.6552 | 0 | 0 | 0 |  | Fe_Cr_Ni_Nb_Ti | Fe16Cr38Ni32Nb8Ti7 | 0.05545423 | -13.13361 | 7.366337 | 17.21121
6356 | 13.52419 | 28.78083 | 36.55308 | 12.85639 | 8.285504 | 78.58817 | 0.2908591 | 0.1415663 | 1009.473 | 0 | 0 | 0 |  | Fe_Cr_Ni_Nb_Ti | Fe14Cr32Ni36Nb8Ti10 | 0.0604922 | -15.5216 | 7.44 | 19.91582
6357 | 10.55351 | 23.22458 | 40.33692 | 14.36457 | 11.52042 | 73.96733 | 0.2991249 | 0.1570769 | 1124.894 | 0 | 0 | 0 |  | Fe_Cr_Ni_Nb_Ti | Fe11Cr26Ni40Nb9Ti14 | 0.06629697 | -18.7928 | 7.45 | 22.82542
6358 | 8.691704 | 18.88217 | 44.66356 | 12.85281 | 14.90976 | 71.02566 | 0.3035534 | 0.1646994 | 1165.969 | 0 | 0 | 0 |  | Fe_Cr_Ni_Nb_Ti | Fe9Cr21Ni44Nb8Ti18 | 0.0696629 | -21.2676 | 7.5 | 25.31304
6359 | 6.888483 | 14.65938 | 47.5797 | 11.4596 | 19.41284 | 67.69324 | 0.3080496 | 0.1717434 | 1189.678 | 0 | 0 | 0 |  | Fe_Cr_Ni_Nb_Ti | Fe7Cr16Ni46Nb7Ti23 | 0.07329851 | -24.14325 | 7.464646 | 27.92815
6360 | 29.21774 | 48.77779 | 12.70774 | 6.704315 | 2.592421 | 92.85709 | 0.2610662 | 0.09404903 | 604.8778 | 0 | 0 | 0 |  | Fe_Cr_Ni_Nb_Ti | Fe29Cr52Ni12Nb4Ti3 | 0.04014059 | -6.0524 | 6.96 | 11.76265
6361 | 26.116 | 41.42579 | 16.26676 | 12.87297 | 3.318475 | 87.0634 | 0.2740505 | 0.1158608 | 803.7776 | 0 | 0 | 0 |  | Fe_Cr_Ni_Nb_Ti | Fe27Cr46Ni16Nb8Ti4 | 0.0497016 | -8.795216 | 7.009901 | 13.24292
6362 | 23.04024 | 34.85864 | 21.19011 | 15.97061 | 4.940406 | 82.20469 | 0.2842357 | 0.1304653 | 927.0713 | 0 | 0 | 0 |  | Fe_Cr_Ni_Nb_Ti | Fe24Cr39Ni21Nb10Ti6 | 0.0563636 | -11.5692 | 7.1 | 15.71114
6363 | 19.69704 | 29.6914 | 24.64677 | 18.72444 | 7.240355 | 77.67329 | 0.2929166 | 0.1429059 | 1023.074 | 0 | 0 | 0 |  | Fe_Cr_Ni_Nb_Ti | Fe21Cr34Ni25Nb12Ti9 | 0.06248569 | -14.35781 | 7.108911 | 18.44722
6364 | 16.00641 | 25.4222 | 27.71031 | 20.36265 | 10.49842 | 73.47967 | 0.3000246 | 0.1542772 | 1098.258 | 0 | 0 | 0 |  | Fe_Cr_Ni_Nb_Ti | Fe17Cr29Ni28Nb13Ti13 | 0.06775479 | -17.2088 | 7.07 | 21.50791
6365 | 13.10863 | 20.92236 | 30.50909 | 21.80736 | 13.65255 | 69.51537 | 0.3070585 | 0.1623356 | 1135.527 | 0 | 0 | 0 |  | Fe_Cr_Ni_Nb_Ti | Fe14Cr24Ni31Nb14Ti17 | 0.07144152 | -19.9164 | 7.04 | 24.01562
6366 | 10.39889 | 16.72315 | 33.78403 | 20.44483 | 18.6491 | 65.96442 | 0.311788 | 0.1679396 | 1140.428 | 0 | 0 | 0 |  | Fe_Cr_Ni_Nb_Ti | Fe11Cr19Ni34Nb13Ti23 | 0.07459571 | -22.7552 | 6.99 | 27.01314
6367 | 7.645178 | 13.34624 | 36.16083 | 19.07764 | 23.77011 | 62.8713 | 0.3155975 | 0.1711658 | 1123.188 | 1 | 0 | 0 |  | Fe_Cr_Ni_Nb_Ti | Fe8Cr15Ni36Nb12Ti29 | 0.07659032 | -25.226 | 6.9 | 29.34127
6368 | 5.88742 | 10.96289 | 38.16047 | 14.69136 | 30.29786 | 60.80741 | 0.315943 | 0.1726717 | 1095.436 | 1 | 0 | 0 |  | Fe_Cr_Ni_Nb_Ti | Fe6Cr12Ni37Nb9Ti36 | 0.07797497 | -27.1608 | 6.79 | 31.30799
6369 | 37.58641 | 39.59914 | 10.39646 | 9.87289 | 2.545096 | 88.53431 | 0.2713914 | 0.1049563 | 696.8616 | 0 | 0 | 0 |  | Fe_Cr_Ni_Nb_Ti | Fe38Cr43Ni10Nb6Ti3 | 0.04436158 | -6.6052 | 7.04 | 11.61852
6370 | 32.97435 | 34.31239 | 13.25192 | 16.13404 | 3.327307 | 83.39723 | 0.2826971 | 0.1240555 | 869.228 | 0 | 0 | 0 |  | Fe_Cr_Ni_Nb_Ti | Fe34Cr38Ni13Nb10Ti4 | 0.05311803 | -9.284767 | 7.030303 | 13.13287
6371 | 27.4009 | 29.03025 | 15.89004 | 22.00597 | 5.672839 | 77.48565 | 0.2943057 | 0.1413428 | 1009.311 | 0 | 0 | 0 |  | Fe_Cr_Ni_Nb_Ti | Fe29Cr33Ni16Nb14Ti7 | 0.06212479 | -12.57953 | 6.949495 | 16.38669
6372 | 22.97184 | 24.80983 | 18.35049 | 25.98666 | 7.881183 | 72.95323 | 0.3031608 | 0.1508058 | 1068.343 | 0 | 0 | 0 |  | Fe_Cr_Ni_Nb_Ti | Fe25Cr29Ni19Nb17Ti10 | 0.06727494 | -15.2252 | 6.89 | 18.9473
6373 | 18.21119 | 21.19427 | 20.0986 | 28.78112 | 11.71481 | 68.39055 | 0.3107573 | 0.1576078 | 1086.206 | 0 | 0 | 0 |  | Fe_Cr_Ni_Nb_Ti | Fe20Cr25Ni21Nb19Ti15 | 0.07181568 | -17.828 | 6.75 | 22.30785
6374 | 14.60651 | 17.84909 | 23.02905 | 28.85533 | 15.66002 | 65.09038 | 0.3157208 | 0.1622783 | 1087.381 | 0 | 0 | 0 |  | Fe_Cr_Ni_Nb_Ti | Fe16Cr21Ni24Nb19Ti20 | 0.07419547 | -20.1556 | 6.69 | 25.06212
6375 | 11.1731 | 14.73708 | 25.4451 | 27.88116 | 20.76355 | 61.92321 | 0.3196799 | 0.1647882 | 1062.625 | 0 | 0 | 0 |  | Fe_Cr_Ni_Nb_Ti | Fe12Cr17Ni26Nb18Ti26 | 0.0758331 | -22.31691 | 6.585859 | 27.72023
6376 | 8.335125 | 11.20942 | 27.25624 | 26.19174 | 27.00749 | 58.65008 | 0.3234827 | 0.1631767 | 996.5217 | 1 | 0 | 0 |  | Fe_Cr_Ni_Nb_Ti | Fe9Cr13Ni28Nb17Ti34 | 0.07644965 | -24.2737 | 6.445545 | 30.03837
6377 | 5.852741 | 9.990123 | 28.70809 | 19.4731 | 35.97594 | 57.05595 | 0.3211292 | 0.1618071 | 945.0259 | 1 | 0 | 0 |  | Fe_Cr_Ni_Nb_Ti | Fe6Cr11Ni28Nb12Ti43 | 0.07667611 | -25.4076 | 6.26 | 31.7205
6378 | 43.46121 | 31.47222 | 8.12115 | 14.46031 | 2.485113 | 83.96505 | 0.2822402 | 0.1176592 | 805.6706 | 0 | 0 | 0 |  | Fe_Cr_Ni_Nb_Ti | Fe45Cr35Ni8Nb9Ti3 | 0.04960679 | -7.5664 | 7.07 | 11.4346
6379 | 36.80914 | 27.24099 | 9.920403 | 21.98188 | 4.047592 | 78.2167 | 0.2940395 | 0.1370811 | 972.7845 | 0 | 0 | 0 |  | Fe_Cr_Ni_Nb_Ti | Fe39Cr31Ni10Nb14Ti5 | 0.05955092 | -10.66952 | 6.949495 | 14.02477
6380 | 30.21397 | 23.01589 | 11.54818 | 28.93965 | 6.282313 | 72.42087 | 0.3056299 | 0.1498571 | 1058.286 | 0 | 0 | 0 |  | Fe_Cr_Ni_Nb_Ti | Fe33Cr27Ni12Nb19Ti8 | 0.06687818 | -13.65983 | 6.79798 | 17.02372
6381 | 25.01081 | 19.95956 | 13.14426 | 32.69175 | 9.193622 | 68.1316 | 0.3133428 | 0.1553306 | 1069.016 | 0 | 0 | 0 |  | Fe_Cr_Ni_Nb_Ti | Fe28Cr24Ni14Nb22Ti12 | 0.07105945 | -15.872 | 6.66 | 20.06888
6382 | 20.36384 | 16.48664 | 14.88985 | 35.34996 | 12.90971 | 63.89596 | 0.3206485 | 0.1582227 | 1045.506 | 0 | 0 | 0 |  | Fe_Cr_Ni_Nb_Ti | Fe23Cr20Ni16Nb24Ti17 | 0.07373978 | -17.9516 | 6.52 | 23.1439
6383 | 15.90016 | 13.98131 | 16.71244 | 36.73794 | 16.66815 | 60.63583 | 0.3258521 | 0.1584826 | 1003.511 | 0 | 0 | 0 |  | Fe_Cr_Ni_Nb_Ti | Fe18Cr17Ni18Nb25Ti22 | 0.07474867 | -19.5524 | 6.39 | 25.60059
6384 | 11.62974 | 10.82779 | 18.80593 | 35.7177 | 23.01884 | 57.13731 | 0.3300678 | 0.1566653 | 932.9321 | 1 | 0 | 0 |  | Fe_Cr_Ni_Nb_Ti | Fe13Cr13Ni20Nb24Ti30 | 0.07483847 | -21.202 | 6.22 | 28.5256
6385 | 8.222575 | 9.356817 | 19.20585 | 33.4375 | 29.77725 | 54.81289 | 0.3312477 | 0.151274 | 847.1907 | 1 | 0 | 0 |  | Fe_Cr_Ni_Nb_Ti | Fe9Cr11Ni20Nb22Ti38 | 0.07367864 | -21.4916 | 6 | 30.32144
6386 | 5.770756 | 7.163769 | 20.21854 | 25.60043 | 41.24651 | 52.71821 | 0.3291833 | 0.1449334 | 753.2623 | 1 | 0 | 0 |  | Fe_Cr_Ni_Nb_Ti | Fe6Cr8Ni20Nb16Ti50 | 0.07178407 | -21.896 | 5.76 | 31.6
6387 | 46.94967 | 21.8561 | 6.908739 | 21.86937 | 2.416125 | 77.62583 | 0.2974396 | 0.1341045 | 939.9529 | 0 | 0 | 0 |  | Fe_Cr_Ni_Nb_Ti | Fe50Cr25Ni7Nb14Ti3 | 0.05661833 | -9.587185 | 7.090909 | 11.32215
6388 | 37.53209 | 19.13601 | 7.514181 | 31.21897 | 4.598756 | 71.3578 | 0.3098547 | 0.1500563 | 1056.117 | 0 | 0 | 0 |  | Fe_Cr_Ni_Nb_Ti | Fe42Cr23Ni8Nb21Ti6 | 0.06613715 | -12.8548 | 6.83 | 14.86573
6389 | 31.28986 | 16.18457 | 8.222084 | 37.59415 | 6.709332 | 66.46352 | 0.3196535 | 0.1558196 | 1065.382 | 0 | 0 | 0 |  | Fe_Cr_Ni_Nb_Ti | Fe36Cr20Ni9Nb26Ti9 | 0.07062989 | -14.9596 | 6.64 | 17.6281
6390 | 25.20615 | 14.56636 | 10.04938 | 40.48669 | 9.691421 | 63.0725 | 0.325361 | 0.1576346 | 1040.477 | 0 | 0 | 0 |  | Fe_Cr_Ni_Nb_Ti | Fe29Cr18Ni11Nb28Ti13 | 0.07290478 | -16.58198 | 6.484848 | 20.69549
6391 | 20.5381 | 12.74791 | 10.79366 | 42.70867 | 13.21165 | 59.83444 | 0.3304889 | 0.155636 | 978.5702 | 0 | 0 | 0 |  | Fe_Cr_Ni_Nb_Ti | Fe24Cr16Ni12Nb30Ti18 | 0.07389872 | -17.5296 | 6.3 | 23.46402
6392 | 15.27592 | 10.27184 | 12.48824 | 43.76655 | 18.19745 | 56.30286 | 0.3356769 | 0.1509022 | 886.5466 | 0 | 0 | 0 |  | Fe_Cr_Ni_Nb_Ti | Fe18Cr13Ni14Nb31Ti25 | 0.07351224 | -18.58877 | 6.108911 | 26.46103
6393 | 11.26216 | 8.065818 | 13.65865 | 43.23599 | 23.77738 | 53.4751 | 0.3390407 | 0.1464137 | 805.9037 | 1 | 0 | 0 |  | Fe_Cr_Ni_Nb_Ti | Fe13Cr10Ni15Nb30Ti32 | 0.07185674 | -19.0408 | 5.92 | 28.763
6394 | 7.240386 | 6.741116 | 14.26925 | 39.14631 | 32.60293 | 51.25921 | 0.3388624 | 0.1389926 | 707.9691 | 1 | 0 | 0 |  | Fe_Cr_Ni_Nb_Ti | Fe8Cr8Ni15Nb26Ti42 | 0.06892993 | -18.5932 | 5.656566 | 30.62789
6395 | 4.755824 | 5.313456 | 14.99634 | 30.06458 | 44.8698 | 49.81864 | 0.3349616 | 0.1285574 | 600.1786 | 1 | 0 | 0 |  | Fe_Cr_Ni_Nb_Ti | Fe5Cr6Ni15Nb19Ti55 | 0.06573485 | -18.1792 | 5.41 | 31.15429
6396 | 46.14274 | 14.04491 | 6.528844 | 31.00024 | 2.283268 | 71.12572 | 0.3131638 | 0.1485235 | 1043.357 | 0 | 0 | 0 |  | Fe_Cr_Ni_Nb_Ti | Fe52Cr17Ni7Nb21Ti3 | 0.06309841 | -12.1776 | 7.05 | 11.14271
6397 | 36.75812 | 12.73429 | 6.289572 | 39.81884 | 4.39918 | 65.72048 | 0.3237854 | 0.1565982 | 1072.299 | 0 | 0 | 0 |  | Fe_Cr_Ni_Nb_Ti | Fe43Cr16Ni7Nb28Ti6 | 0.06953306 | -14.6184 | 6.74 | 14.7902
6398 | 30.01477 | 11.64377 | 6.134353 | 45.77119 | 6.43592 | 61.784 | 0.331389 | 0.1570238 | 1031.116 | 0 | 0 | 0 |  | Fe_Cr_Ni_Nb_Ti | Fe36Cr15Ni7Nb33Ti9 | 0.07203021 | -15.6984 | 6.49 | 17.53739
6399 | 24.50796 | 9.887791 | 6.869325 | 48.92537 | 9.80956 | 58.21299 | 0.3373892 | 0.1538342 | 954.1366 | 0 | 0 | 0 |  | Fe_Cr_Ni_Nb_Ti | Fe30Cr13Ni8Nb36Ti14 | 0.07297577 | -16.51603 | 6.277228 | 21.02743
6400 | 19.47832 | 8.311952 | 7.677521 | 51.30618 | 13.22603 | 55.146 | 0.3424554 | 0.1486771 | 866.6112 | 0 | 0 | 0 |  | Fe_Cr_Ni_Nb_Ti | Fe24Cr11Ni9Nb38Ti19 | 0.0722713 | -16.8309 | 6.079208 | 23.77228
6401 | 14.80883 | 6.893834 | 8.647418 | 52.00889 | 17.64103 | 52.51164 | 0.3459743 | 0.1430367 | 780.9104 | 0 | 0 | 0 |  | Fe_Cr_Ni_Nb_Ti | Fe18Cr9Ni10Nb38Ti25 | 0.07040319 | -16.786 | 5.88 | 26.40057
6402 | 10.00533 | 5.433981 | 9.640086 | 51.32128 | 23.59933 | 49.96695 | 0.3485288 | 0.1333063 | 667.6614 | 0 | 0 | 0 |  | Fe_Cr_Ni_Nb_Ti | Fe12Cr7Ni11Nb37Ti33 | 0.06690316 | -16.2504 | 5.65 | 28.80347
6403 | 6.07418 | 4.03952 | 10.94483 | 46.19398 | 32.74749 | 48.13303 | 0.3474944 | 0.1231552 | 563.3723 | 0 | 0 | 0 |  | Fe_Cr_Ni_Nb_Ti | Fe7Cr5Ni12Nb32Ti44 | 0.06276933 | -15.7148 | 5.42 | 30.66774
6404 | 3.721323 | 3.464714 | 11.73429 | 35.5968 | 45.48287 | 47.49139 | 0.3413265 | 0.1144482 | 484.6237 | 0 | 0 | 0 |  | Fe_Cr_Ni_Nb_Ti | Fe4Cr4Ni12Nb23Ti57 | 0.05941628 | -15.0536 | 5.19 | 30.86163
6405 | 34.07298 | 7.553199 | 4.263528 | 49.93538 | 4.174916 | 59.89355 | 0.3382094 | 0.1582305 | 1028.177 | 0 | 0 | 0 |  | Fe_Cr_Ni_Nb_Ti | Fe42Cr10Ni5Nb37Ti6 | 0.07153099 | -15.8016 | 6.55 | 14.63523
6406 | 27.89016 | 7.419132 | 4.187851 | 54.35164 | 6.151219 | 57.02372 | 0.3434573 | 0.1544866 | 956.0684 | 0 | 0 | 0 |  | Fe_Cr_Ni_Nb_Ti | Fe35Cr10Ni5Nb41Ti9 | 0.07196777 | -15.9408 | 6.31 | 17.44104
6407 | 22.04136 | 6.596188 | 4.964436 | 57.62074 | 8.777269 | 54.13462 | 0.3485541 | 0.1488398 | 866.8898 | 0 | 0 | 0 |  | Fe_Cr_Ni_Nb_Ti | Fe28Cr9Ni6Nb44Ti13 | 0.07109196 | -15.9852 | 6.1 | 20.43012
6408 | 17.30839 | 5.85995 | 5.788555 | 58.89686 | 12.14625 | 51.8758 | 0.3517217 | 0.1421298 | 778.0878 | 0 | 0 | 0 |  | Fe_Cr_Ni_Nb_Ti | Fe22Cr8Ni7Nb45Ti18 | 0.06937463 | -15.6864 | 5.91 | 23.32788
6409 | 12.66836 | 4.423048 | 6.657767 | 59.27324 | 16.97759 | 49.28695 | 0.3549965 | 0.1324274 | 665.2989 | 0 | 0 | 0 |  | Fe_Cr_Ni_Nb_Ti | Fe16Cr6Ni8Nb45Ti25 | 0.06599833 | -14.9992 | 5.69 | 26.36209
6410 | 8.864127 | 3.751314 | 7.622967 | 57.64445 | 22.11714 | 47.74114 | 0.3555892 | 0.1236245 | 577.6329 | 0 | 0 | 0 |  | Fe_Cr_Ni_Nb_Ti | Fe11Cr5Ni9Nb43Ti32 | 0.06257964 | -14.2732 | 5.51 | 28.50544
6411 | 4.981215 | 2.318864 | 9.598756 | 52.48237 | 30.6188 | 46.1769 | 0.354427 | 0.1115458 | 471.278 | 0 | 0 | 0 |  | Fe_Cr_Ni_Nb_Ti | Fe6Cr3Ni11Nb38Ti43 | 0.05806792 | -14.09391 | 5.326733 | 30.55895
6412 | 24.30905 | 4.243648 | 2.395397 | 63.18788 | 5.86403 | 52.48371 | 0.3550525 | 0.1468981 | 838.1745 | 0 | 0 | 0 |  | Fe_Cr_Ni_Nb_Ti | Fe32Cr6Ni3Nb50Ti9 | 0.06982103 | -15.2116 | 6.08 | 17.33522
6413 | 18.87543 | 4.217725 | 3.174353 | 65.31397 | 8.418524 | 50.43775 | 0.3582278 | 0.1389341 | 744.1478 | 0 | 0 | 0 |  | Fe_Cr_Ni_Nb_Ti | Fe25Cr6Ni4Nb52Ti13 | 0.06762669 | -14.5124 | 5.88 | 20.34699
6414 | 14.33752 | 3.512858 | 3.965781 | 66.53377 | 11.65007 | 48.34623 | 0.3612555 | 0.1296715 | 644.0349 | 0 | 0 | 0 |  | Fe_Cr_Ni_Nb_Ti | Fe19Cr5Ni5Nb53Ti18 | 0.0643921 | -13.6252 | 5.69 | 23.26714
6415 | 9.929124 | 2.844446 | 4.816783 | 67.3425 | 15.06715 | 46.44832 | 0.3638664 | 0.121037 | 556.7535 | 0 | 0 | 0 |  | Fe_Cr_Ni_Nb_Ti | Fe13Cr4Ni6Nb53Ti23 | 0.05995298 | -12.46526 | 5.505051 | 25.64662
6416 | 6.19947 | 2.885989 | 6.516177 | 64.45853 | 19.93983 | 45.71651 | 0.3625539 | 0.1119388 | 482.0562 | 0 | 0 | 0 |  | Fe_Cr_Ni_Nb_Ti | Fe8Cr4Ni8Nb50Ti30 | 0.05706685 | -12.2016 | 5.38 | 27.96855
6417 | 12.56092 | 45.80452 | 3.300653 | 8.706751 | 29.62716 | 75.33541 | 0.2738481 | 0.1370252 | 890.8379 | 0 | 0 | 0 |  | Fe_Cr_Ni_Nb_Ti | Fe12Cr47Ni3Nb5Ti33 | 0.07712485 | -10.1608 | 5.65 | 25.54134
6418 | 11.54668 | 39.09261 | 5.516618 | 8.73133 | 35.11275 | 70.70548 | 0.2817435 | 0.1395301 | 871.0541 | 0 | 0 | 0 |  | Fe_Cr_Ni_Nb_Ti | Fe11Cr40Ni5Nb5Ti39 | 0.07838471 | -11.8512 | 5.59 | 26.93307
6419 | 10.70592 | 33.89011 | 7.87699 | 7.124096 | 40.40288 | 67.3818 | 0.2868335 | 0.1406338 | 846.2044 | 0 | 0 | 0 |  | Fe_Cr_Ni_Nb_Ti | Fe10Cr34Ni7Nb4Ti44 | 0.07873088 | -13.45087 | 5.555556 | 27.88208
6420 | 9.535736 | 26.63456 | 12.25019 | 7.050461 | 44.52905 | 63.52886 | 0.2949383 | 0.14387 | 835.7785 | 0 | 0 | 0 |  | Fe_Cr_Ni_Nb_Ti | Fe9Cr27Ni11Nb4Ti49 | 0.07825576 | -16.1612 | 5.6 | 29
6421 | 7.555556 | 22.10859 | 15.88308 | 5.386857 | 49.06592 | 60.94821 | 0.2993361 | 0.1443503 | 810.3081 | 0 | 0 | 0 |  | Fe_Cr_Ni_Nb_Ti | Fe7Cr22Ni14Nb3Ti53 | 0.07751061 | -18.23691 | 5.606061 | 29.65296
6422 | 19.46129 | 48.63604 | 3.229813 | 10.22386 | 18.449 | 81.57013 | 0.2687563 | 0.1344269 | 929.1405 | 0 | 0 | 0 |  | Fe_Cr_Ni_Nb_Ti | Fe19Cr51Ni3Nb6Ti21 | 0.07107857 | -9.1572 | 6.02 | 22.52199
6423 | 17.34262 | 41.79157 | 5.36135 | 11.87982 | 23.62465 | 75.94646 | 0.2782565 | 0.1412579 | 949.4024 | 0 | 0 | 0 |  | Fe_Cr_Ni_Nb_Ti | Fe17Cr44Ni5Nb7Ti27 | 0.07522089 | -11.2136 | 5.93 | 24.83928
6424 | 16.08163 | 35.56017 | 7.395141 | 13.37661 | 27.58645 | 71.46194 | 0.2866194 | 0.1451278 | 944.8143 | 0 | 0 | 0 |  | Fe_Cr_Ni_Nb_Ti | Fe16Cr38Ni7Nb8Ti32 | 0.07711874 | -12.97677 | 5.881188 | 26.4132
6425 | 14.21461 | 30.25012 | 10.67199 | 13.51272 | 31.35055 | 67.94181 | 0.2931185 | 0.1481036 | 936.8847 | 0 | 0 | 0 |  | Fe_Cr_Ni_Nb_Ti | Fe14Cr32Ni10Nb8Ti36 | 0.07797564 | -15.0432 | 5.88 | 27.77697
6426 | 11.08841 | 24.4017 | 14.83348 | 15.09263 | 34.58377 | 64.06633 | 0.3013988 | 0.1503809 | 917.8005 | 0 | 0 | 0 |  | Fe_Cr_Ni_Nb_Ti | Fe11Cr26Ni14Nb9Ti40 | 0.07792452 | -17.5136 | 5.89 | 29.0682
6427 | 9.135294 | 19.84584 | 19.20396 | 13.50877 | 38.30614 | 61.56522 | 0.3058535 | 0.1531483 | 911.0931 | 0 | 0 | 0 |  | Fe_Cr_Ni_Nb_Ti | Fe9Cr21Ni18Nb8Ti44 | 0.07785383 | -20.0092 | 5.94 | 30.16803
6428 | 7.203794 | 15.33039 | 24.87879 | 11.98415 | 40.60287 | 59.61556 | 0.3101275 | 0.1570873 | 921.4738 | 0 | 0 | 0 |  | Fe_Cr_Ni_Nb_Ti | Fe7Cr16Ni23Nb7Ti46 | 0.07778715 | -23.02622 | 6.070707 | 31.20607
6429 | 29.73923 | 49.64839 | 3.233637 | 6.823976 | 10.55477 | 88.03448 | 0.2618296 | 0.1204595 | 836.1469 | 0 | 0 | 0 |  | Fe_Cr_Ni_Nb_Ti | Fe29Cr52Ni3Nb4Ti12 | 0.05972308 | -7.1576 | 6.42 | 18.45508
6430 | 26.71567 | 42.37701 | 4.16007 | 13.16856 | 13.57869 | 81.26899 | 0.2750563 | 0.1347263 | 941.0765 | 0 | 0 | 0 |  | Fe_Cr_Ni_Nb_Ti | Fe27Cr46Ni4Nb8Ti16 | 0.06767951 | -9.496324 | 6.29703 | 20.8114
6431 | 23.70024 | 35.85718 | 6.227747 | 16.4281 | 17.78674 | 75.47076 | 0.2855105 | 0.1446521 | 994.5566 | 0 | 0 | 0 |  | Fe_Cr_Ni_Nb_Ti | Fe24Cr39Ni6Nb10Ti21 | 0.07286994 | -11.8092 | 6.2 | 23.41346
6432 | 20.28577 | 30.57886 | 9.138039 | 19.2841 | 20.71323 | 71.06775 | 0.2942666 | 0.1493867 | 1000.235 | 0 | 0 | 0 |  | Fe_Cr_Ni_Nb_Ti | Fe21Cr34Ni9Nb12Ti25 | 0.07524924 | -13.92491 | 6.158416 | 25.16839
6433 | 16.45586 | 26.13604 | 13.22676 | 20.93442 | 23.24692 | 67.62394 | 0.3013087 | 0.1530391 | 1000.94 | 0 | 0 | 0 |  | Fe_Cr_Ni_Nb_Ti | Fe17Cr29Ni13Nb13Ti28 | 0.07636229 | -16.2428 | 6.17 | 26.67283
6434 | 13.44958 | 21.46654 | 17.16595 | 22.37456 | 25.54336 | 64.38823 | 0.3082627 | 0.1560381 | 993.9054 | 0 | 0 | 0 |  | Fe_Cr_Ni_Nb_Ti | Fe14Cr24Ni17Nb14Ti31 | 0.0768507 | -18.5836 | 6.2 | 28.00911
6435 | 10.6123 | 17.06635 | 23.32293 | 20.86441 | 28.13401 | 62.13532 | 0.3127452 | 0.1608081 | 1008.566 | 0 | 0 | 0 |  | Fe_Cr_Ni_Nb_Ti | Fe11Cr19Ni23Nb13Ti34 | 0.07723605 | -21.6508 | 6.33 | 29.42788
6436 | 7.745377 | 13.52116 | 29.51133 | 19.32767 | 29.89446 | 60.5362 | 0.316213 | 0.1649731 | 1024.978 | 1 | 0 | 0 |  | Fe_Cr_Ni_Nb_Ti | Fe8Cr15Ni29Nb12Ti36 | 0.07745095 | -24.4868 | 6.48 | 30.52802
6437 | 5.898613 | 10.98373 | 37.1997 | 14.71929 | 31.19867 | 60.47906 | 0.3160323 | 0.1701465 | 1067.284 | 1 | 0 | 0 |  | Fe_Cr_Ni_Nb_Ti | Fe6Cr12Ni36Nb9Ti37 | 0.07804371 | -27.0816 | 6.73 | 31.43183
6438 | 38.09651 | 40.13656 | 3.161266 | 10.00688 | 8.598788 | 84.9422 | 0.2719859 | 0.1244454 | 865.8213 | 0 | 0 | 0 |  | Fe_Cr_Ni_Nb_Ti | Fe38Cr43Ni3Nb6Ti10 | 0.05890151 | -7.6636 | 6.62 | 17.49286
6439 | 33.5405 | 34.90151 | 4.147523 | 16.41105 | 10.99942 | 79.12346 | 0.2834654 | 0.1395072 | 985.4089 | 0 | 0 | 0 |  | Fe_Cr_Ni_Nb_Ti | Fe34Cr38Ni4Nb10Ti13 | 0.06647333 | -9.982655 | 6.484848 | 19.6765
6440 | 27.85904 | 29.51563 | 7.068128 | 22.37391 | 13.18329 | 73.60611 | 0.2950711 | 0.1476708 | 1025.693 | 0 | 0 | 0 |  | Fe_Cr_Ni_Nb_Ti | Fe29Cr33Ni7Nb14Ti16 | 0.07118647 | -12.53178 | 6.40404 | 21.68779
6441 | 23.34519 | 25.21306 | 9.815122 | 26.40901 | 15.21762 | 69.39916 | 0.3039173 | 0.1516517 | 1025.772 | 0 | 0 | 0 |  | Fe_Cr_Ni_Nb_Ti | Fe25Cr29Ni10Nb17Ti19 | 0.0736354 | -14.6168 | 6.35 | 23.369
6442 | 18.40565 | 21.42059 | 14.50944 | 29.08845 | 16.57586 | 66.18592 | 0.3112621 | 0.1550852 | 1027.302 | 0 | 0 | 0 |  | Fe_Cr_Ni_Nb_Ti | Fe20Cr25Ni15Nb19Ti21 | 0.07461445 | -17.0888 | 6.39 | 24.71922
6443 | 14.7104 | 17.97603 | 19.32736 | 29.06054 | 18.92567 | 63.69692 | 0.3160598 | 0.1593187 | 1036.181 | 0 | 0 | 0 |  | Fe_Cr_Ni_Nb_Ti | Fe16Cr21Ni20Nb19Ti24 | 0.07540356 | -19.5668 | 6.45 | 26.35811
6444 | 11.1731 | 14.73708 | 25.4451 | 27.88116 | 20.76355 | 61.92321 | 0.3196799 | 0.163947 | 1055.867 | 0 | 0 | 0 |  | Fe_Cr_Ni_Nb_Ti | Fe12Cr17Ni26Nb18Ti26 | 0.0758331 | -22.31691 | 6.585859 | 27.72023
6445 | 8.246508 | 11.09024 | 32.74498 | 25.91327 | 22.00499 | 60.54314 | 0.3229683 | 0.1700273 | 1091.818 | 1 | 0 | 0 |  | Fe_Cr_Ni_Nb_Ti | Fe9Cr13Ni34Nb17Ti28 | 0.07615682 | -25.23596 | 6.80198 | 28.85693
6446 | 5.69169 | 9.715222 | 42.87426 | 18.93725 | 22.78157 | 61.84815 | 0.3198019 | 0.1759073 | 1158.852 | 1 | 0 | 0 |  | Fe_Cr_Ni_Nb_Ti | Fe6Cr11Ni43Nb12Ti28 | 0.07633431 | -27.1716 | 7.16 | 29.61486
6447 | 43.8709 | 31.7689 | 3.074139 | 14.59662 | 6.689439 | 81.5318 | 0.2826637 | 0.1298546 | 907.7897 | 0 | 0 | 0 |  | Fe_Cr_Ni_Nb_Ti | Fe45Cr35Ni3Nb9Ti8 | 0.05905716 | -8.3404 | 6.77 | 16.18641
6448 | 37.14816 | 27.49188 | 5.005885 | 22.18434 | 8.169742 | 75.98655 | 0.2944634 | 0.1441115 | 1019.866 | 0 | 0 | 0 |  | Fe_Cr_Ni_Nb_Ti | Fe39Cr31Ni5Nb14Ti10 | 0.06602092 | -10.94909 | 6.646465 | 18.01495
6449 | 30.42949 | 23.18006 | 7.753698 | 29.14607 | 9.490685 | 70.80636 | 0.3059662 | 0.1514495 | 1052.587 | 0 | 0 | 0 |  | Fe_Cr_Ni_Nb_Ti | Fe33Cr27Ni8Nb19Ti12 | 0.0703134 | -13.47536 | 6.555556 | 19.67805
6450 | 25.09752 | 20.02876 | 11.30556 | 32.80509 | 10.76308 | 67.38872 | 0.3135088 | 0.1550219 | 1054.336 | 0 | 0 | 0 |  | Fe_Cr_Ni_Nb_Ti | Fe28Cr24Ni12Nb22Ti14 | 0.07223331 | -15.6448 | 6.54 | 21.16223
6451 | 20.32904 | 16.45845 | 15.79342 | 35.28954 | 12.12955 | 64.24181 | 0.3205654 | 0.158779 | 1056.618 | 0 | 0 | 0 |  | Fe_Cr_Ni_Nb_Ti | Fe23Cr20Ni17Nb24Ti16 | 0.07337481 | -18.1208 | 6.58 | 22.69339
6452 | 15.79225 | 13.88643 | 20.28768 | 36.48861 | 13.54502 | 61.94386 | 0.3255189 | 0.1620744 | 1059.592 | 0 | 0 | 0 |  | Fe_Cr_Ni_Nb_Ti | Fe18Cr17Ni22Nb25Ti18 | 0.07396177 | -20.4004 | 6.63 | 24.10207
6453 | 11.43196 | 10.64366 | 27.72917 | 35.11029 | 15.08492 | 60.24456 | 0.3292257 | 0.1673663 | 1085.222 | 1 | 0 | 0 |  | Fe_Cr_Ni_Nb_Ti | Fe13Cr13Ni30Nb24Ti20 | 0.07437982 | -23.494 | 6.82 | 25.63026
6454 | 7.969137 | 9.068418 | 35.36638 | 32.40688 | 15.18918 | 60.28245 | 0.3297141 | 0.172257 | 1130.795 | 1 | 0 | 0 |  | Fe_Cr_Ni_Nb_Ti | Fe9Cr11Ni38Nb22Ti20 | 0.07430365 | -25.5884 | 7.08 | 26.12489
6455 | 5.465772 | 6.785163 | 47.87497 | 24.24745 | 15.62665 | 61.8488 | 0.3265576 | 0.1776343 | 1197.667 | 1 | 0 | 0 |  | Fe_Cr_Ni_Nb_Ti | Fe6Cr8Ni50Nb16Ti20 | 0.07372135 | -26.96 | 7.56 | 26.77984
6456 | 47.29318 | 22.01601 | 2.982552 | 22.02938 | 5.678874 | 75.83077 | 0.2977793 | 0.1424368 | 1005.984 | 0 | 0 | 0 |  | Fe_Cr_Ni_Nb_Ti | Fe50Cr25Ni3Nb14Ti7 | 0.06271552 | -10.0802 | 6.848485 | 15.52535
6457 | 37.66226 | 19.20238 | 5.655182 | 31.32724 | 6.152941 | 70.56234 | 0.3100203 | 0.1511305 | 1055.489 | 0 | 0 | 0 |  | Fe_Cr_Ni_Nb_Ti | Fe42Cr23Ni6Nb21Ti8 | 0.06804818 | -12.8212 | 6.71 | 16.57558
6458 | 31.28986 | 16.18457 | 8.222084 | 37.59415 | 6.709332 | 66.46352 | 0.3196535 | 0.1558196 | 1065.382 | 0 | 0 | 0 |  | Fe_Cr_Ni_Nb_Ti | Fe36Cr20Ni9Nb26Ti9 | 0.07062989 | -14.9596 | 6.64 | 17.6281
6459 | 25.12169 | 14.51756 | 11.83675 | 40.35104 | 8.172958 | 63.7625 | 0.3251959 | 0.158167 | 1058.365 | 0 | 0 | 0 |  | Fe_Cr_Ni_Nb_Ti | Fe29Cr18Ni13Nb28Ti11 | 0.0720785 | -16.95827 | 6.606061 | 19.4905
6460 | 20.33617 | 12.62258 | 16.0313 | 42.28877 | 8.721174 | 61.77408 | 0.3299986 | 0.1606331 | 1058.979 | 0 | 0 | 0 |  | Fe_Cr_Ni_Nb_Ti | Fe24Cr16Ni18Nb30Ti12 | 0.07247457 | -18.9696 | 6.66 | 20.42058
6461 | 15.00503 | 10.08969 | 21.90497 | 42.99044 | 10.00986 | 59.61834 | 0.3347831 | 0.1644397 | 1066.034 | 0 | 0 | 0 |  | Fe_Cr_Ni_Nb_Ti | Fe18Cr13Ni25Nb31Ti14 | 0.07290077 | -21.70297 | 6.762376 | 22.04121
6462 | 10.95029 | 7.842459 | 28.33156 | 42.0387 | 10.837 | 58.43671 | 0.3376341 | 0.1685139 | 1087.542 | 1 | 0 | 0 |  | Fe_Cr_Ni_Nb_Ti | Fe13Cr10Ni32Nb30Ti15 | 0.07307943 | -24.2428 | 6.94 | 23.14649
6463 | 6.913672 | 6.436931 | 38.15103 | 37.37988 | 11.11849 | 59.10792 | 0.336565 | 0.1744103 | 1150.307 | 1 | 0 | 0 |  | Fe_Cr_Ni_Nb_Ti | Fe8Cr8Ni42Nb26Ti15 | 0.07295184 | -26.43893 | 7.292929 | 23.7479
6464 | 4.429888 | 4.949303 | 51.21813 | 28.00413 | 11.39855 | 61.53951 | 0.3314885 | 0.177903 | 1210.656 | 0 | 0 | 0 |  | Fe_Cr_Ni_Nb_Ti | Fe5Cr6Ni55Nb19Ti15 | 0.07168627 | -26.7072 | 7.81 | 24.17002
6465 | 46.46165 | 14.14198 | 2.817415 | 31.2145 | 5.364448 | 69.5345 | 0.3134955 | 0.1520679 | 1056.089 | 0 | 0 | 0 |  | Fe_Cr_Ni_Nb_Ti | Fe52Cr17Ni3Nb21Ti7 | 0.06747802 | -12.3504 | 6.81 | 15.51258
6466 | 36.81898 | 12.75538 | 5.399988 | 39.88477 | 5.140875 | 65.361 | 0.3238668 | 0.1566142 | 1066.512 | 0 | 0 | 0 |  | Fe_Cr_Ni_Nb_Ti | Fe43Cr16Ni6Nb28Ti7 | 0.07021788 | -14.518 | 6.68 | 15.71496
6467 | 29.91829 | 11.60635 | 7.861674 | 45.62406 | 4.989626 | 62.45055 | 0.331228 | 0.158029 | 1052.349 | 0 | 0 | 0 |  | Fe_Cr_Ni_Nb_Ti | Fe36Cr15Ni9Nb33Ti7 | 0.07117099 | -16.1112 | 6.61 | 15.90472
6468 | 24.27783 | 9.794945 | 11.90844 | 48.46596 | 5.552828 | 60.06797 | 0.3369128 | 0.1599143 | 1042.457 | 0 | 0 | 0 |  | Fe_Cr_Ni_Nb_Ti | Fe30Cr13Ni14Nb36Ti8 | 0.07164157 | -18.16763 | 6.633663 | 17.03603
6469 | 19.17733 | 8.183511 | 15.95764 | 50.51336 | 6.168152 | 58.06555 | 0.3416626 | 0.161556 | 1032.885 | 0 | 0 | 0 |  | Fe_Cr_Ni_Nb_Ti | Fe24Cr11Ni19Nb38Ti9 | 0.07176179 | -20.18743 | 6.673267 | 18.15907
6470 | 14.46365 | 6.733147 | 21.11464 | 50.79662 | 6.891934 | 56.73985 | 0.3447688 | 0.164001 | 1037.34 | 0 | 0 | 0 |  | Fe_Cr_Ni_Nb_Ti | Fe18Cr9Ni25Nb38Ti10 | 0.0717847 | -22.462 | 6.78 | 19.35562
6471 | 9.662567 | 5.247825 | 27.92952 | 49.56313 | 7.596956 | 55.93738 | 0.3467456 | 0.1682054 | 1063.263 | 0 | 0 | 0 |  | Fe_Cr_Ni_Nb_Ti | Fe12Cr7Ni33Nb37Ti11 | 0.07185725 | -25.0856 | 6.97 | 20.4939
6472 | 5.764627 | 3.833657 | 38.08589 | 43.83984 | 8.475984 | 56.75386 | 0.3448425 | 0.1752615 | 1135.696 | 1 | 0 | 0 |  | Fe_Cr_Ni_Nb_Ti | Fe7Cr5Ni44Nb32Ti12 | 0.07215853 | -27.478 | 7.34 | 21.68202
6473 | 3.442607 | 3.205218 | 51.56329 | 32.93071 | 8.858178 | 60.08947 | 0.3374646 | 0.1790577 | 1212.763 | 0 | 0 | 0 |  | Fe_Cr_Ni_Nb_Ti | Fe4Cr4Ni57Nb23Ti12 | 0.07093969 | -27.2216 | 7.89 | 22.12216
6474 | 34.01961 | 7.541367 | 5.108219 | 49.85716 | 3.473647 | 60.21428 | 0.3381298 | 0.1587554 | 1038.966 | 0 | 0 | 0 |  | Fe_Cr_Ni_Nb_Ti | Fe42Cr10Ni6Nb37Ti5 | 0.07112533 | -16.0232 | 6.61 | 13.58087
6475 | 27.7193 | 7.37368 | 7.491951 | 54.01866 | 3.396408 | 58.23292 | 0.3431421 | 0.1581364 | 1011.596 | 0 | 0 | 0 |  | Fe_Cr_Ni_Nb_Ti | Fe35Cr10Ni9Nb41Ti5 | 0.07112258 | -17.2 | 6.55 | 13.7619
6476 | 21.80896 | 6.526638 | 10.64287 | 57.0132 | 4.008334 | 56.12694 | 0.3480056 | 0.1576469 | 980.6339 | 0 | 0 | 0 |  | Fe_Cr_Ni_Nb_Ti | Fe28Cr9Ni13Nb44Ti6 | 0.0709389 | -18.7516 | 6.52 | 15.09172
6477 | 17.02348 | 5.763493 | 14.63984 | 57.92739 | 4.645788 | 54.87623 | 0.3508592 | 0.1586253 | 972.2726 | 0 | 0 | 0 |  | Fe_Cr_Ni_Nb_Ti | Fe22Cr8Ni18Nb45Ti7 | 0.07069377 | -20.5704 | 6.57 | 16.36337
6478 | 12.34697 | 4.310838 | 20.27769 | 57.7695 | 5.295 | 53.72335 | 0.353657 | 0.1617066 | 982.8841 | 0 | 0 | 0 |  | Fe_Cr_Ni_Nb_Ti | Fe16Cr6Ni25Nb45Ti8 | 0.07054957 | -23.1592 | 6.71 | 17.62356
6479 | 8.55741 | 3.621511 | 26.16603 | 55.64984 | 6.005205 | 53.63177 | 0.3537583 | 0.1659586 | 1017.157 | 0 | 0 | 0 |  | Fe_Cr_Ni_Nb_Ti | Fe11Cr5Ni32Nb43Ti9 | 0.07080189 | -25.4144 | 6.89 | 18.80718
6480 | 4.737807 | 2.205553 | 35.68887 | 49.9178 | 7.449968 | 54.23981 | 0.3518457 | 0.1738953 | 1091.528 | 1 | 0 | 0 |  | Fe_Cr_Ni_Nb_Ti | Fe6Cr3Ni43Nb38Ti11 | 0.07163049 | -28.22272 | 7.227723 | 20.76047
6481 | 24.09665 | 4.206569 | 7.123402 | 62.63578 | 1.937598 | 54.11987 | 0.3545911 | 0.1550865 | 938.844 | 0 | 0 | 0 |  | Fe_Cr_Ni_Nb_Ti | Fe32Cr6Ni9Nb50Ti3 | 0.0699873 | -17.8996 | 6.44 | 10.98863
6482 | 18.63061 | 4.163019 | 10.18283 | 64.46682 | 2.556718 | 52.78465 | 0.357538 | 0.153796 | 909.3491 | 0 | 0 | 0 |  | Fe_Cr_Ni_Nb_Ti | Fe25Cr6Ni13Nb52Ti4 | 0.06929119 | -19.1528 | 6.42 | 12.65346
6483 | 14.07059 | 3.447456 | 14.01101 | 65.29506 | 3.175882 | 51.59714 | 0.3602586 | 0.1542893 | 896.7144 | 0 | 0 | 0 |  | Fe_Cr_Ni_Nb_Ti | Fe19Cr5Ni18Nb53Ti5 | 0.06870211 | -20.9624 | 6.47 | 14.14602
6484 | 9.685914 | 2.774772 | 18.01206 | 65.69297 | 3.834283 | 50.58294 | 0.3625472 | 0.1548373 | 886.3445 | 0 | 0 | 0 |  | Fe_Cr_Ni_Nb_Ti | Fe13Cr4Ni23Nb53Ti6 | 0.06813972 | -22.8793 | 6.535354 | 15.5726
6485 | 6.001601 | 2.793877 | 23.65575 | 62.4012 | 5.147576 | 51.00018 | 0.3608395 | 0.1602765 | 934.2569 | 0 | 0 | 0 |  | Fe_Cr_Ni_Nb_Ti | Fe8Cr4Ni30Nb50Ti8 | 0.06889021 | -25.2256 | 6.7 | 17.80899
6486 | 10.12778 | 36.93184 | 4.435486 | 46.33324 | 2.17165 | 72.48551 | 0.3075049 | 0.1405489 | 985.6204 | 0 | 0 | 0 |  | Fe_Cr_Ni_Nb_Ti | Fe12Cr47Ni5Nb33Ti3 | 0.06756318 | -10.5592 | 6.05 | 11.13553
6487 | 8.967468 | 30.36038 | 4.284355 | 52.8917 | 3.496092 | 66.70353 | 0.3203642 | 0.141173 | 940.4402 | 0 | 0 | 0 |  | Fe_Cr_Ni_Nb_Ti | Fe11Cr40Ni5Nb39Ti5 | 0.06954738 | -11.3616 | 5.93 | 13.51851
6488 | 7.996059 | 25.31191 | 3.361818 | 58.52945 | 4.800757 | 61.97619 | 0.3308565 | 0.1373129 | 858.7549 | 0 | 0 | 0 |  | Fe_Cr_Ni_Nb_Ti | Fe10Cr34Ni4Nb44Ti7 | 0.06966035 | -11.176 | 5.777778 | 15.49312
6489 | 6.960931 | 19.44279 | 3.251794 | 63.04733 | 7.297149 | 56.91595 | 0.3415802 | 0.1315196 | 754.2674 | 0 | 0 | 0 |  | Fe_Cr_Ni_Nb_Ti | Fe9Cr27Ni4Nb49Ti11 | 0.06819211 | -10.9968 | 5.63 | 18.64913
6490 | 5.351101 | 15.65806 | 2.410486 | 67.40107 | 9.179285 | 53.08351 | 0.3499079 | 0.1207955 | 628.3372 | 0 | 0 | 0 |  | Fe_Cr_Ni_Nb_Ti | Fe7Cr22Ni3Nb53Ti14 | 0.06478566 | -9.52311 | 5.444444 | 20.64217
6491 | 17.22603 | 43.04987 | 5.717696 | 31.67354 | 2.332859 | 80.69319 | 0.2881042 | 0.1348168 | 979.2107 | 0 | 0 | 0 |  | Fe_Cr_Ni_Nb_Ti | Fe19Cr51Ni6Nb21Ti3 | 0.0618101 | -9.4176 | 6.35 | 11.19419
6492 | 14.84341 | 35.76907 | 6.424231 | 39.21881 | 3.744472 | 74.09937 | 0.3024863 | 0.1429405 | 1015.356 | 0 | 0 | 0 |  | Fe_Cr_Ni_Nb_Ti | Fe17Cr44Ni7Nb27Ti5 | 0.06715892 | -11.3648 | 6.25 | 13.64221
6493 | 13.44232 | 29.72405 | 7.064517 | 44.72497 | 5.04415 | 68.94589 | 0.3138827 | 0.1463843 | 1003.963 | 0 | 0 | 0 |  | Fe_Cr_Ni_Nb_Ti | Fe16Cr38Ni8Nb32Ti7 | 0.06980176 | -12.80423 | 6.178218 | 15.62789
6494 | 11.60206 | 24.69034 | 6.968434 | 49.63125 | 7.107921 | 64.10771 | 0.323958 | 0.1459335 | 950.848 | 0 | 0 | 0 |  | Fe_Cr_Ni_Nb_Ti | Fe14Cr32Ni8Nb36Ti10 | 0.07124687 | -13.5728 | 6.04 | 18.15048
6495 | 8.92725 | 19.64574 | 7.677251 | 54.0046 | 9.745154 | 59.28742 | 0.3339244 | 0.1426257 | 867.0736 | 0 | 0 | 0 |  | Fe_Cr_Ni_Nb_Ti | Fe11Cr26Ni9Nb40Ti14 | 0.07100901 | -14.2792 | 5.9 | 20.90431
6496 | 7.165771 | 15.56718 | 6.694971 | 58.27991 | 12.29217 | 55.13303 | 0.3425199 | 0.1346886 | 752.3352 | 0 | 0 | 0 |  | Fe_Cr_Ni_Nb_Ti | Fe9Cr21Ni8Nb44Ti18 | 0.06884302 | -13.4916 | 5.7 | 23.03454
6497 | 5.577402 | 11.86927 | 5.862329 | 60.97299 | 15.718 | 51.50909 | 0.3494372 | 0.1236653 | 624.3402 | 0 | 0 | 0 |  | Fe_Cr_Ni_Nb_Ti | Fe7Cr16Ni7Nb46Ti23 | 0.06509439 | -12.15794 | 5.494949 | 25.28079
6498 | 27.84318 | 46.48301 | 4.036631 | 19.16672 | 2.470459 | 87.19752 | 0.2729664 | 0.1195555 | 847.7873 | 0 | 0 | 0 |  | Fe_Cr_Ni_Nb_Ti | Fe29Cr52Ni4Nb12Ti3 | 0.0533013 | -6.9964 | 6.56 | 10.97452
6499 | 24.93422 | 39.55123 | 7.765337 | 24.5809 | 3.16831 | 81.91284 | 0.2850636 | 0.130623 | 934.8649 | 0 | 0 | 0 |  | Fe_Cr_Ni_Nb_Ti | Fe27Cr46Ni8Nb16Ti4 | 0.05908605 | -9.516714 | 6.613861 | 12.584
6500 | 21.64051 | 32.74092 | 9.477515 | 31.50078 | 4.640269 | 75.66579 | 0.2985674 | 0.1443645 | 1035.523 | 0 | 0 | 0 |  | Fe_Cr_Ni_Nb_Ti | Fe24Cr39Ni10Nb21Ti6 | 0.06542107 | -12.0708 | 6.55 | 14.92481
6501 | 18.3282 | 27.62801 | 11.0083 | 36.29831 | 6.737189 | 70.62713 | 0.3088271 | 0.1502864 | 1049.428 | 0 | 0 | 0 |  | Fe_Cr_Ni_Nb_Ti | Fe21Cr34Ni12Nb25Ti9 | 0.06948816 | -14.159 | 6.465347 | 17.59871
6502 | 14.73201 | 23.39814 | 11.84117 | 40.36612 | 9.66256 | 65.91305 | 0.3177644 | 0.1526584 | 1023.072 | 0 | 0 | 0 |  | Fe_Cr_Ni_Nb_Ti | Fe17Cr29Ni13Nb28Ti13 | 0.07219107 | -15.7508 | 6.32 | 20.53387
6503 | 11.94413 | 19.06373 | 12.55431 | 43.9981 | 12.43973 | 61.59107 | 0.3263074 | 0.1520384 | 967.1565 | 0 | 0 | 0 |  | Fe_Cr_Ni_Nb_Ti | Fe14Cr24Ni14Nb31Ti17 | 0.07307991 | -16.972 | 6.19 | 22.90327
6504 | 9.271508 | 14.91013 | 11.517 | 47.67409 | 16.62728 | 56.95641 | 0.3347696 | 0.1456899 | 852.8908 | 0 | 0 | 0 |  | Fe_Cr_Ni_Nb_Ti | Fe11Cr19Ni13Nb34Ti23 | 0.07213731 | -16.9004 | 5.94 | 25.54682
6505 | 6.70347 | 11.7023 | 10.56889 | 50.18316 | 20.84219 | 53.2974 | 0.341202 | 0.136336 | 729.9218 | 0 | 0 | 0 |  | Fe_Cr_Ni_Nb_Ti | Fe8Cr15Ni12Nb36Ti29 | 0.06924406 | -16.0004 | 5.7 | 27.52653
6506 | 5.03938 | 9.383766 | 7.945232 | 51.69795 | 25.93367 | 50.26978 | 0.3456454 | 0.1217837 | 582.9524 | 0 | 0 | 0 |  | Fe_Cr_Ni_Nb_Ti | Fe6Cr12Ni9Nb37Ti36 | 0.06431946 | -13.1832 | 5.39 | 28.93769
6507 | 36.69711 | 38.66223 | 6.090288 | 16.06549 | 2.484879 | 85.7948 | 0.2771661 | 0.1180497 | 821.491 | 0 | 0 | 0 |  | Fe_Cr_Ni_Nb_Ti | Fe38Cr43Ni6Nb10Ti3 | 0.05088736 | -7.2788 | 6.84 | 11.25833
6508 | 32.39701 | 33.71162 | 10.01531 | 20.60702 | 3.26905 | 81.47219 | 0.2868223 | 0.1323398 | 949.2412 | 0 | 0 | 0 |  | Fe_Cr_Ni_Nb_Ti | Fe34Cr38Ni10Nb13Ti4 | 0.05673211 | -9.686359 | 6.878788 | 12.89769
6509 | 27.08737 | 28.69808 | 13.7447 | 24.86192 | 5.60793 | 76.31699 | 0.2968939 | 0.1455933 | 1047.622 | 0 | 0 | 0 |  | Fe_Cr_Ni_Nb_Ti | Fe29Cr33Ni14Nb16Ti7 | 0.0636776 | -12.69952 | 6.848485 | 16.24976
6510 | 22.71614 | 24.53368 | 16.2361 | 28.72063 | 7.793458 | 71.885 | 0.3055978 | 0.1528691 | 1080.821 | 0 | 0 | 0 |  | Fe_Cr_Ni_Nb_Ti | Fe25Cr29Ni17Nb19Ti10 | 0.06827698 | -15.2092 | 6.79 | 18.81914
6511 | 18.0103 | 20.96047 | 17.98385 | 31.4598 | 11.58558 | 67.41029 | 0.3130956 | 0.1580931 | 1082.183 | 0 | 0 | 0 |  | Fe_Cr_Ni_Nb_Ti | Fe20Cr25Ni19Nb21Ti15 | 0.07228367 | -17.608 | 6.65 | 22.17747
6512 | 14.20925 | 17.36364 | 17.73549 | 35.45752 | 15.23411 | 62.82438 | 0.3213609 | 0.1586402 | 1031.97 | 0 | 0 | 0 |  | Fe_Cr_Ni_Nb_Ti | Fe16Cr21Ni19Nb24Ti20 | 0.07432115 | -19.1236 | 6.44 | 24.72165
6513 | 10.68559 | 14.09406 | 16.84721 | 38.51557 | 19.85757 | 58.53667 | 0.3285442 | 0.1540489 | 933.8816 | 0 | 0 | 0 |  | Fe_Cr_Ni_Nb_Ti | Fe12Cr17Ni18Nb26Ti26 | 0.07437306 | -19.72452 | 6.181818 | 27.12342
6514 | 7.845577 | 10.55105 | 15.57649 | 40.60563 | 25.42125 | 54.44003 | 0.335151 | 0.1467717 | 815.5846 | 0 | 0 | 0 |  | Fe_Cr_Ni_Nb_Ti | Fe9Cr13Ni17Nb28Ti34 | 0.07217818 | -19.39104 | 5.90099 | 29.1456
6515 | 5.342066 | 9.118445 | 11.22994 | 41.47265 | 32.8369 | 51.22204 | 0.338448 | 0.128565 | 630.3718 | 0 | 0 | 0 |  | Fe_Cr_Ni_Nb_Ti | Fe6Cr11Ni12Nb28Ti43 | 0.06695055 | -15.7628 | 5.46 | 30.17466
6516 | 43.71983 | 31.65951 | 9.190661 | 12.9301 | 2.499902 | 84.62599 | 0.280843 | 0.1143816 | 774.691 | 0 | 0 | 0 |  | Fe_Cr_Ni_Nb_Ti | Fe45Cr35Ni9Nb8Ti3 | 0.04802671 | -7.3588 | 7.12 | 11.51694
6517 | 37.68045 | 27.88581 | 14.21732 | 16.07301 | 4.143403 | 80.67823 | 0.2887048 | 0.1313101 | 927.2903 | 0 | 0 | 0 |  | Fe_Cr_Ni_Nb_Ti | Fe39Cr31Ni14Nb10Ti5 | 0.05519364 | -10.0802 | 7.151515 | 14.30854
6518 | 31.4485 | 23.9563 | 19.03171 | 19.02449 | 6.539004 | 76.35996 | 0.2968137 | 0.1440285 | 1025.888 | 0 | 0 | 0 |  | Fe_Cr_Ni_Nb_Ti | Fe33Cr27Ni19Nb12Ti8 | 0.06195371 | -13.18559 | 7.151515 | 17.47504
6519 | 26.15562 | 20.87316 | 21.6007 | 21.75608 | 9.614436 | 72.25172 | 0.3037761 | 0.1527481 | 1074.533 | 0 | 0 | 0 |  | Fe_Cr_Ni_Nb_Ti | Fe28Cr24Ni22Nb14Ti12 | 0.06770533 | -16.0384 | 7.06 | 20.5728
6520 | 21.28738 | 17.23433 | 23.34768 | 24.63543 | 13.49519 | 67.67734 | 0.3114724 | 0.1615195 | 1110.249 | 0 | 0 | 0 |  | Fe_Cr_Ni_Nb_Ti | Fe23Cr20Ni24Nb16Ti17 | 0.07239317 | -18.934 | 6.92 | 23.66347
6521 | 16.52606 | 14.53168 | 24.12543 | 27.49255 | 17.32428 | 63.70617 | 0.3180823 | 0.1646226 | 1089.855 | 0 | 0 | 0 |  | Fe_Cr_Ni_Nb_Ti | Fe18Cr17Ni25Nb18Ti22 | 0.07498414 | -21.126 | 6.74 | 26.08141
6522 | 11.89034 | 11.07043 | 23.07281 | 30.43175 | 23.53466 | 58.73789 | 0.325753 | 0.1622264 | 997.5862 | 1 | 0 | 0 |  | Fe_Cr_Ni_Nb_Ti | Fe13Cr13Ni24Nb20Ti30 | 0.07595473 | -22.6868 | 6.42 | 28.83383
6523 | 8.315643 | 9.462723 | 21.36556 | 30.74179 | 30.11429 | 55.56316 | 0.3290997 | 0.1549151 | 884.439 | 1 | 0 | 0 |  | Fe_Cr_Ni_Nb_Ti | Fe9Cr11Ni22Nb20Ti38 | 0.07464097 | -22.5156 | 6.1 | 30.4977
6524 | 5.637905 | 6.998848 | 15.80246 | 31.26384 | 40.29695 | 51.3286 | 0.3335259 | 0.1354458 | 670.1774 | 0 | 0 | 0 |  | Fe_Cr_Ni_Nb_Ti | Fe6Cr8Ni16Nb20Ti50 | 0.06873841 | -19.0704 | 5.56 | 31.16665
6525 | 48.91912 | 22.77292 | 14.3971 | 11.39338 | 2.517477 | 82.01248 | 0.2881133 | 0.1173014 | 790.2182 | 0 | 0 | 0 |  | Fe_Cr_Ni_Nb_Ti | Fe50Cr25Ni14Nb7Ti3 | 0.04669925 | -7.9045 | 7.444444 | 11.82811
6526 | 40.40726 | 20.60194 | 21.23575 | 12.80401 | 4.951047 | 78.7493 | 0.2936252 | 0.129166 | 886.3814 | 0 | 0 | 0 |  | Fe_Cr_Ni_Nb_Ti | Fe42Cr23Ni21Nb8Ti6 | 0.05448799 | -10.9516 | 7.48 | 15.67035
6527 | 34.40344 | 17.79506 | 26.11626 | 14.30829 | 7.376961 | 75.41163 | 0.2994058 | 0.1417149 | 987.309 | 0 | 0 | 0 |  | Fe_Cr_Ni_Nb_Ti | Fe36Cr20Ni26Nb9Ti9 | 0.06057784 | -13.7968 | 7.49 | 18.62686
6528 | 27.71439 | 16.01585 | 28.12572 | 17.48823 | 10.65581 | 71.474 | 0.3056216 | 0.1555699 | 1092.138 | 0 | 0 | 0 |  | Fe_Cr_Ni_Nb_Ti | Fe29Cr18Ni28Nb11Ti13 | 0.0672662 | -17.10234 | 7.343434 | 21.72586
6529 | 22.67768 | 14.07594 | 29.79524 | 18.86316 | 14.58799 | 68.05668 | 0.3103531 | 0.1620186 | 1113.995 | 0 | 0 | 0 |  | Fe_Cr_Ni_Nb_Ti | Fe24Cr16Ni30Nb12Ti18 | 0.07186205 | -19.9056 | 7.2 | 24.60975
6530 | 16.75666 | 11.26752 | 30.33297 | 21.68147 | 19.96138 | 63.34241 | 0.3174581 | 0.1693014 | 1120.174 | 0 | 0 | 0 |  | Fe_Cr_Ni_Nb_Ti | Fe18Cr13Ni31Nb14Ti25 | 0.07574037 | -23.07499 | 6.950495 | 27.63778
6531 | 12.23607 | 8.763321 | 29.67961 | 23.48744 | 25.83356 | 59.28121 | 0.3231421 | 0.1688408 | 1055.862 | 1 | 0 | 0 |  | Fe_Cr_Ni_Nb_Ti | Fe13Cr10Ni30Nb15Ti32 | 0.07706382 | -25.0528 | 6.67 | 29.93593
6532 | 7.710559 | 7.178868 | 26.3395 | 24.05099 | 34.72009 | 55.24637 | 0.327066 | 0.1592582 | 906.9362 | 1 | 0 | 0 |  | Fe_Cr_Ni_Nb_Ti | Fe8Cr8Ni26Nb15Ti42 | 0.07563199 | -25.06683 | 6.212121 | 31.6692
6533 | 4.869296 | 5.440233 | 19.44859 | 24.30151 | 45.94038 | 51.15734 | 0.3306249 | 0.1390178 | 685.8985 | 0 | 0 | 0 |  | Fe_Cr_Ni_Nb_Ti | Fe5Cr6Ni19Nb15Ti55 | 0.06933472 | -21.3232 | 5.61 | 31.62452
6534 | 49.94297 | 15.20162 | 21.19964 | 11.18445 | 2.471314 | 79.19702 | 0.2958973 | 0.1151807 | 751.6123 | 0 | 0 | 0 |  | Fe_Cr_Ni_Nb_Ti | Fe52Cr17Ni21Nb7Ti3 | 0.04658317 | -8.7224 | 7.75 | 12.00167
6535 | 41.29913 | 14.30746 | 28.26628 | 11.18449 | 4.942644 | 76.94325 | 0.299029 | 0.1277248 | 859.1949 | 1 | 0 | 0 |  | Fe_Cr_Ni_Nb_Ti | Fe43Cr16Ni28Nb7Ti6 | 0.05325449 | -11.4264 | 7.79 | 15.94491
6536 | 34.61009 | 13.42646 | 33.34666 | 11.19551 | 7.421273 | 74.84458 | 0.3017504 | 0.13842 | 947.5525 | 0 | 0 | 0 |  | Fe_Cr_Ni_Nb_Ti | Fe36Cr15Ni33Nb7Ti9 | 0.0585991 | -13.92 | 7.79 | 18.94835
6537 | 28.50108 | 11.49883 | 35.9485 | 12.64375 | 11.40785 | 71.13498 | 0.3067866 | 0.1534165 | 1057.86 | 0 | 0 | 0 |  | Fe_Cr_Ni_Nb_Ti | Fe30Cr13Ni36Nb8Ti14 | 0.06604062 | -17.592 | 7.663366 | 22.60637
6538 | 22.75931 | 9.712044 | 37.87649 | 14.19829 | 15.45387 | 67.61848 | 0.3116575 | 0.1648077 | 1129.653 | 0 | 0 | 0 |  | Fe_Cr_Ni_Nb_Ti | Fe24Cr11Ni38Nb9Ti19 | 0.07131713 | -21.00422 | 7.514851 | 25.52536
6539 | 17.24154 | 8.026312 | 38.25827 | 15.9349 | 20.53899 | 63.83309 | 0.3165928 | 0.1726833 | 1155.212 | 1 | 0 | 0 |  | Fe_Cr_Ni_Nb_Ti | Fe18Cr9Ni38Nb10Ti25 | 0.075441 | -24.3236 | 7.28 | 28.2947
6540 | 11.53723 | 6.265973 | 37.39042 | 17.59377 | 27.2126 | 59.68843 | 0.321696 | 0.17474 | 1109.28 | 1 | 0 | 0 |  | Fe_Cr_Ni_Nb_Ti | Fe12Cr7Ni37Nb11Ti33 | 0.07772471 | -27.2016 | 6.95 | 30.81818
6541 | 6.796654 | 4.519988 | 32.65768 | 19.38314 | 36.64253 | 55.03913 | 0.326819 | 0.1666385 | 960.8397 | 1 | 0 | 0 |  | Fe_Cr_Ni_Nb_Ti | Fe7Cr5Ni32Nb12Ti44 | 0.07663481 | -27.9548 | 6.42 | 32.54704
6542 | 3.970178 | 3.69641 | 23.99474 | 19.81422 | 48.52444 | 51.06627 | 0.32958 | 0.1448885 | 723.9444 | 0 | 0 | 0 |  | Fe_Cr_Ni_Nb_Ti | Fe4Cr4Ni23Nb12Ti57 | 0.07039772 | -24.0868 | 5.74 | 32.18245
6543 | 40.51521 | 8.981294 | 37.51533 | 8.023884 | 4.964274 | 75.97253 | 0.3026014 | 0.121667 | 790.9055 | 1 | 0 | 0 |  | Fe_Cr_Ni_Nb_Ti | Fe42Cr10Ni37Nb5Ti6 | 0.05039668 | -11.1168 | 8.15 | 16.19228
6544 | 33.83532 | 9.000617 | 41.66049 | 8.041147 | 7.462432 | 74.20936 | 0.3043519 | 0.1337645 | 894.1558 | 1 | 0 | 0 |  | Fe_Cr_Ni_Nb_Ti | Fe35Cr10Ni41Nb5Ti9 | 0.0563485 | -13.68 | 8.11 | 19.22784
6545 | 26.98566 | 8.075838 | 44.57239 | 9.619933 | 10.74618 | 71.13983 | 0.3084748 | 0.1494448 | 1020.871 | 0 | 0 | 0 |  | Fe_Cr_Ni_Nb_Ti | Fe28Cr9Ni44Nb6Ti13 | 0.06348412 | -17.338 | 8 | 22.41673
6546 | 21.18829 | 7.173536 | 45.55373 | 11.21546 | 14.86899 | 67.86389 | 0.3124425 | 0.1625712 | 1112.633 | 0 | 0 | 0 |  | Fe_Cr_Ni_Nb_Ti | Fe22Cr8Ni45Nb7Ti18 | 0.06967722 | -21.128 | 7.81 | 25.50667
6547 | 15.4386 | 5.390254 | 45.63927 | 12.84173 | 20.69015 | 63.70431 | 0.3175441 | 0.1734143 | 1159.94 | 1 | 0 | 0 |  | Fe_Cr_Ni_Nb_Ti | Fe16Cr6Ni45Nb8Ti25 | 0.07503297 | -25.374 | 7.54 | 28.77134
6548 | 10.65163 | 4.507786 | 43.7653 | 14.49811 | 26.57718 | 60.21164 | 0.3214126 | 0.1773167 | 1140.582 | 1 | 0 | 0 |  | Fe_Cr_Ni_Nb_Ti | Fe11Cr5Ni43Nb9Ti32 | 0.07766845 | -28.2812 | 7.21 | 31.02966
6549 | 5.77395 | 2.6879 | 38.43648 | 17.61004 | 35.49163 | 55.22355 | 0.327615 | 0.1732765 | 1020.911 | 1 | 0 | 0 |  | Fe_Cr_Ni_Nb_Ti | Fe6Cr3Ni38Nb11Ti43 | 0.07738807 | -30.04882 | 6.663366 | 32.95111
6550 | 31.11308 | 5.431432 | 51.09769 | 4.852439 | 7.505355 | 73.80713 | 0.3064231 | 0.1279907 | 831.7687 | 1 | 1 | 1 | 831.7687 | Fe_Cr_Ni_Nb_Ti | Fe32Cr6Ni50Nb3Ti9 | 0.05376937 | -13.0496 | 8.43 | 19.46792
6551 | 24.26073 | 5.421072 | 53.04023 | 6.457577 | 10.82039 | 71.05226 | 0.3095738 | 0.1463739 | 986.7439 | 1 | 0 | 0 |  | Fe_Cr_Ni_Nb_Ti | Fe25Cr6Ni52Nb4Ti13 | 0.06166368 | -17.0276 | 8.28 | 22.71035
6552 | 18.42526 | 4.5144 | 54.02242 | 8.066325 | 14.9716 | 67.73064 | 0.3135788 | 0.1621757 | 1104.801 | 1 | 0 | 0 |  | Fe_Cr_Ni_Nb_Ti | Fe19Cr5Ni53Nb5Ti18 | 0.06849796 | -21.3052 | 8.09 | 25.88436
6553 | 12.72758 | 3.646134 | 54.54019 | 9.772363 | 19.31373 | 64.49807 | 0.3175783 | 0.1739852 | 1178.136 | 1 | 0 | 0 |  | Fe_Cr_Ni_Nb_Ti | Fe13Cr4Ni53Nb6Ti23 | 0.07333587 | -25.29783 | 7.878788 | 28.51528
6554 | 7.74307 | 3.604568 | 50.86645 | 12.88128 | 24.90463 | 60.8542 | 0.3216651 | 0.1799358 | 1176.9 | 1 | 0 | 0 |  | Fe_Cr_Ni_Nb_Ti | Fe8Cr4Ni50Nb8Ti30 | 0.07700133 | -28.968 | 7.48 | 30.89401
6555 | 12.72408 | 46.39948 | 5.572543 | 5.291907 | 30.01199 | 76.44326 | 0.2708501 | 0.1384703 | 909.7524 | 0 | 0 | 0 |  | Fe_Cr_Ni_Nb_Ti | Fe12Cr47Ni5Nb3Ti33 | 0.07701083 | -11.0032 | 5.75 | 25.7682
6556 | 11.54668 | 39.09261 | 5.516618 | 8.73133 | 35.11275 | 70.70548 | 0.2817435 | 0.1395301 | 871.0541 | 0 | 0 | 0 |  | Fe_Cr_Ni_Nb_Ti | Fe11Cr40Ni5Nb5Ti39 | 0.07838471 | -11.8512 | 5.59 | 26.93307
6557 | 10.49937 | 33.23628 | 4.414298 | 12.22664 | 39.6234 | 65.96133 | 0.291059 | 0.1358643 | 796.8201 | 0 | 0 | 0 |  | Fe_Cr_Ni_Nb_Ti | Fe10Cr34Ni4Nb7Ti44 | 0.07782178 | -11.62902 | 5.40404 | 27.50407
6558 | 9.121377 | 25.4772 | 4.261045 | 18.54626 | 42.59412 | 60.53199 | 0.3041891 | 0.1304928 | 707.1732 | 0 | 0 | 0 |  | Fe_Cr_Ni_Nb_Ti | Fe9Cr27Ni4Nb11Ti49 | 0.07498986 | -11.4376 | 5.25 | 28.1089
6559 | 7.043346 | 20.6098 | 3.172784 | 23.43445 | 45.73962 | 56.50896 | 0.3135245 | 0.1197185 | 590.5345 | 0 | 0 | 0 |  | Fe_Cr_Ni_Nb_Ti | Fe7Cr22Ni3Nb14Ti53 | 0.07060576 | -9.873278 | 5.050505 | 28.17403
6560 | 19.8346 | 49.56898 | 6.583537 | 5.209989 | 18.80289 | 83.43724 | 0.2641831 | 0.1334022 | 926.351 | 0 | 0 | 0 |  | Fe_Cr_Ni_Nb_Ti | Fe19Cr51Ni6Nb3Ti21 | 0.06965303 | -9.7704 | 6.17 | 22.81644
6561 | 17.5621 | 42.32044 | 7.600877 | 8.592968 | 23.92362 | 77.07269 | 0.2753459 | 0.1420144 | 962.4623 | 0 | 0 | 0 |  | Fe_Cr_Ni_Nb_Ti | Fe17Cr44Ni7Nb5Ti27 | 0.07481721 | -11.8224 | 6.03 | 25.03977
6562 | 16.18125 | 35.78045 | 8.503942 | 11.77703 | 27.75733 | 71.97462 | 0.2852391 | 0.1459136 | 955.1923 | 0 | 0 | 0 |  | Fe_Cr_Ni_Nb_Ti | Fe16Cr38Ni8Nb7Ti32 | 0.07710223 | -13.3532 | 5.930693 | 26.51433
6563 | 14.03999 | 29.8785 | 8.432706 | 16.6834 | 30.96541 | 66.98476 | 0.2957915 | 0.1456964 | 908.7694 | 0 |  | 0 |  | Fe_Cr_Ni_Nb_Ti | Fe14Cr32Ni8Nb10Ti36 | 0.07768489 | -14.1344 | 5.78 | 27.5681
6564 | 10.75635 | 23.67095 | 9.250241 | 22.77436 | 33.5481 | 61.87562 | 0.307726 | 0.142538 | 833.9513 | 0 | 0 | 0 |  | Fe_Cr_Ni_Nb_Ti | Fe11Cr26Ni9Nb14Ti40 | 0.07635604 | -14.8616 | 5.64 | 28.53962
6565 | 8.600588 | 18.68422 | 8.035518 | 28.61567 | 36.06401 | 57.48374 | 0.3180211 | 0.134557 | 726.3427 | 0 | 0 | 0 |  | Fe_Cr_Ni_Nb_Ti | Fe9Cr21Ni8Nb18Ti44 | 0.07326424 | -14.0012 | 5.44 | 29.08109
6566 | 6.543827 | 13.92592 | 6.878125 | 35.76905 | 36.88309 | 53.42881 | 0.3289342 | 0.1234825 | 606.6714 | 0 | 0 | 0 |  | Fe_Cr_Ni_Nb_Ti | Fe7Cr16Ni7Nb23Ti46 | 0.06833774 | -12.55219 | 5.262626 | 29.44856
6567 | 29.92721 | 49.96221 | 4.338768 | 5.150332 | 10.62148 | 88.72333 | 0.260271 | 0.1185321 | 818.5035 | 0 | 0 | 0 |  | Fe_Cr_Ni_Nb_Ti | Fe29Cr52Ni4Nb3Ti12 | 0.05869084 | -7.1728 | 6.47 | 18.54724
6568 | 27.37941 | 43.42984 | 8.526848 | 6.74786 | 13.91605 | 83.75629 | 0.2692062 | 0.1307057 | 910.0202 | 0 | 0 | 0 |  | Fe_Cr_Ni_Nb_Ti | Fe27Cr46Ni8Nb4Ti16 | 0.06501274 | -9.831977 | 6.49505 | 21.15988
6569 | 24.28786 | 36.74622 | 10.63693 | 10.10125 | 18.22774 | 77.74646 | 0.2798951 | 0.144331 | 1003.542 | 0 | 0 | 0 |  | Fe_Cr_Ni_Nb_Ti | Fe24Cr39Ni10Nb6Ti21 | 0.07139833 | -12.5148 | 6.4 | 23.76447
6570 | 20.65235 | 31.13144 | 12.40423 | 14.72443 | 21.08754 | 72.62033 | 0.2903002 | 0.1505563 | 1021.417 | 0 | 0 | 0 |  | Fe_Cr_Ni_Nb_Ti | Fe21Cr34Ni12Nb9Ti25 | 0.07476474 | -14.66719 | 6.306931 | 25.42878
6571 | 16.45586 | 26.13604 | 13.22676 | 20.93442 | 23.24692 | 67.62394 | 0.3013087 | 0.1530391 | 1000.94 | 0 | 0 | 0 |  | Fe_Cr_Ni_Nb_Ti | Fe17Cr29Ni13Nb13Ti28 | 0.07636229 | -16.2428 | 6.17 | 26.67283
6572 | 13.21628 | 21.09417 | 13.89145 | 26.69782 | 25.10028 | 63.04581 | 0.3118887 | 0.152467 | 950.5131 | 0 | 0 | 0 |  | Fe_Cr_Ni_Nb_Ti | Fe14Cr24Ni14Nb17Ti31 | 0.07638398 | -17.4424 | 6.05 | 27.74599
6573 | 10.0202 | 16.11414 | 12.44701 | 34.85436 | 26.56428 | 57.98267 | 0.3242496 | 0.1459563 | 842.6229 | 0 | 0 | 0 |  | Fe_Cr_Ni_Nb_Ti | Fe11Cr19Ni13Nb23Ti34 | 0.07424256 | -17.2348 | 5.83 | 28.5482
6574 | 7.036062 | 12.2829 | 11.09326 | 42.43102 | 27.15675 | 53.8942 | 0.3349221 | 0.136436 | 724.6792 | 0 | 0 | 0 |  | Fe_Cr_Ni_Nb_Ti | Fe8Cr15Ni12Nb29Ti36 | 0.07034702 | -16.1908 | 5.63 | 29.04118
6575 | 5.073722 | 9.447714 | 7.999377 | 50.6435 | 26.83569 | 50.3484 | 0.3447986 | 0.1217843 | 582.3497 | 0 | 0 | 0 |  | Fe_Cr_Ni_Nb_Ti | Fe6Cr12Ni9Nb36Ti37 | 0.06444658 | -13.2036 | 5.38 | 29.09897
6576 | 38.81148 | 40.88982 | 6.441191 | 5.097341 | 8.760166 | 86.95431 | 0.267495 | 0.1174854 | 801.4291 | 0 | 0 | 0 |  | Fe_Cr_Ni_Nb_Ti | Fe38Cr43Ni6Nb3Ti10 | 0.05547157 | -7.4692 | 6.77 | 17.7457
6577 | 34.8022 | 36.21441 | 10.75885 | 6.811355 | 11.41318 | 82.87223 | 0.2748233 | 0.1330228 | 935.4502 | 0 | 0 | 0 |  | Fe_Cr_Ni_Nb_Ti | Fe34Cr38Ni10Nb4Ti13 | 0.0617216 | -9.994898 | 6.787879 | 20.1636
6578 | 29.0558 | 30.78356 | 14.74352 | 11.66752 | 13.74961 | 77.59053 | 0.2855906 | 0.1459167 | 1030.889 | 0 | 0 | 0 |  | Fe_Cr_Ni_Nb_Ti | Fe29Cr33Ni14Nb7Ti16 | 0.06772758 | -13.06316 | 6.757576 | 22.23416
6579 | 24.31885 | 26.26462 | 17.38162 | 16.18262 | 15.8523 | 73.0431 | 0.295002 | 0.1533647 | 1067.236 | 0 | 0 | 0 |  | Fe_Cr_Ni_Nb_Ti | Fe25Cr29Ni17Nb10Ti19 | 0.07166556 | -15.6052 | 6.7 | 23.90063
6580 | 18.83022 | 21.9147 | 18.80257 | 23.49429 | 16.95822 | 68.11335 | 0.3064485 | 0.1584952 | 1074.859 | 0 | 0 | 0 |  | Fe_Cr_Ni_Nb_Ti | Fe20Cr25Ni19Nb15Ti21 | 0.07416627 | -17.884 | 6.59 | 25.0152
6581 | 14.62802 | 17.87537 | 18.25818 | 30.41875 | 18.81969 | 63.24886 | 0.3172092 | 0.1589007 | 1027.976 | 0 | 0 | 0 |  | Fe_Cr_Ni_Nb_Ti | Fe16Cr21Ni19Nb20Ti24 | 0.07535671 | -19.3012 | 6.4 | 26.28384
6582 | 10.68559 | 14.09406 | 16.84721 | 38.51557 | 19.85757 | 58.53667 | 0.3285442 | 0.1541014 | 934.1784 | 0 | 0 | 0 |  | Fe_Cr_Ni_Nb_Ti | Fe12Cr17Ni18Nb26Ti26 | 0.07437306 | -19.72452 | 6.181818 | 27.12342
6583 | 7.528254 | 10.1243 | 14.94648 | 47.31256 | 20.0884 | 53.92347 | 0.3405284 | 0.1464834 | 819.2557 | 1 | 0 | 0 |  | Fe_Cr_Ni_Nb_Ti | Fe9Cr13Ni17Nb34Ti28 | 0.07115465 | -19.16989 | 5.960396 | 27.64168
6584 | 4.82298 | 8.23241 | 10.13873 | 57.5014 | 19.30447 | 50.02899 | 0.3512313 | 0.1283871 | 639.1374 | 0 | 0 | 0 |  | Fe_Cr_Ni_Nb_Ti | Fe6Cr11Ni12Nb43Ti28 | 0.06493165 | -15.3668 | 5.61 | 27.42462
6585 | 45.50112 | 32.94941 | 9.565117 | 5.046341 | 6.938014 | 85.43875 | 0.2740606 | 0.1139049 | 760.1836 | 0 | 0 | 0 |  | Fe_Cr_Ni_Nb_Ti | Fe45Cr35Ni9Nb3Ti8 | 0.05164979 | -7.5388 | 7.07 | 16.65053
6586 | 39.20681 | 29.01541 | 14.79324 | 8.362049 | 8.622488 | 81.4444 | 0.2821467 | 0.130839 | 911.6182 | 0 | 0 | 0 |  | Fe_Cr_Ni_Nb_Ti | Fe39Cr31Ni14Nb5Ti10 | 0.05819817 | -10.30262 | 7.10101 | 18.67075
6587 | 32.44521 | 24.71556 | 19.63489 | 13.08496 | 10.11937 | 76.92598 | 0.2918282 | 0.1436009 | 1012.87 | 0 | 0 | 0 |  | Fe_Cr_Ni_Nb_Ti | Fe33Cr27Ni19Nb8Ti12 | 0.06394001 | -13.39455 | 7.111111 | 20.43352
6588 | 26.55544 | 21.19223 | 21.93089 | 18.93313 | 11.38831 | 72.51015 | 0.3014318 | 0.1541542 | 1083.719 | 0 | 0 | 0 |  | Fe_Cr_Ni_Nb_Ti | Fe28Cr24Ni22Nb12Ti14 | 0.06852468 | -16.1488 | 7.04 | 21.81834
6589 | 21.12977 | 17.10673 | 23.17483 | 25.98135 | 12.60732 | 67.55973 | 0.312575 | 0.1613515 | 1110.571 | 0 | 0 | 0 |  | Fe_Cr_Ni_Nb_Ti | Fe23Cr20Ni24Nb17Ti16 | 0.0720547 | -18.8768 | 6.93 | 23.13785
6590 | 16.05102 | 14.11396 | 23.43194 | 32.63612 | 13.76696 | 63.2744 | 0.3222514 | 0.1641147 | 1091.975 | 0 | 0 | 0 |  | Fe_Cr_Ni_Nb_Ti | Fe18Cr17Ni25Nb22Ti18 | 0.07384565 | -20.8972 | 6.78 | 24.28992
6591 | 11.07408 | 10.31045 | 21.48887 | 42.51392 | 14.61268 | 57.77549 | 0.335407 | 0.1613528 | 1003.544 | 0 | 0 | 0 |  | Fe_Cr_Ni_Nb_Ti | Fe13Cr13Ni24Nb30Ti20 | 0.073702 | -22.1548 | 6.52 | 25.26242
6592 | 7.332828 | 8.344336 | 18.84039 | 51.50607 | 13.97638 | 53.96624 | 0.3455601 | 0.1537641 | 894.5435 | 1 | 0 | 0 |  | Fe_Cr_Ni_Nb_Ti | Fe9Cr11Ni22Nb38Ti20 | 0.07127445 | -21.6588 | 6.28 | 25.18313
6593 | 4.594211 | 5.703215 | 12.8771 | 63.69062 | 13.13486 | 48.95361 | 0.3589358 | 0.1345968 | 685.0409 | 0 | 0 | 0 |  | Fe_Cr_Ni_Nb_Ti | Fe6Cr8Ni16Nb50Ti20 | 0.06458072 | -18.0384 | 5.86 | 24.87087
6594 | 50.51221 | 23.51454 | 14.86595 | 5.041891 | 6.065409 | 82.64251 | 0.2828151 | 0.1167654 | 776.6998 | 0 | 0 | 0 |  | Fe_Cr_Ni_Nb_Ti | Fe50Cr25Ni14Nb3Ti7 | 0.0497797 | -8.100398 | 7.40404 | 16.28739
6595 | 41.0437 | 20.92643 | 21.57023 | 9.754259 | 6.705373 | 79.04296 | 0.2911022 | 0.1287119 | 878.1165 | 0 | 0 | 0 |  | Fe_Cr_Ni_Nb_Ti | Fe42Cr23Ni21Nb6Ti8 | 0.05573865 | -11.0692 | 7.46 | 17.52142
6596 | 34.40344 | 17.79506 | 26.11626 | 14.30829 | 7.376961 | 75.41163 | 0.2994058 | 0.1411259 | 981.8534 | 0 | 0 | 0 |  | Fe_Cr_Ni_Nb_Ti | Fe36Cr20Ni26Nb9Ti9 | 0.06057784 | -13.7968 | 7.49 | 18.62686
6597 | 27.29398 | 15.7729 | 27.69907 | 20.35438 | 8.879677 | 71.21643 | 0.3079515 | 0.1556156 | 1096.369 | 0 | 0 | 0 |  | Fe_Cr_Ni_Nb_Ti | Fe29Cr18Ni28Nb13Ti11 | 0.06639399 | -16.96439 | 7.363636 | 20.35848
6598 | 21.68682 | 13.46092 | 28.4934 | 27.05846 | 9.3004 | 67.34515 | 0.31696 | 0.1618011 | 1123.412 | 0 | 0 | 0 |  | Fe_Cr_Ni_Nb_Ti | Fe24Cr16Ni30Nb18Ti12 | 0.0696636 | -19.488 | 7.26 | 21.07985
6599 | 15.47924 | 10.40856 | 28.02059 | 35.7654 | 10.32621 | 62.1771 | 0.3286761 | 0.1666712 | 1115.063 | 0 | 0 | 0 |  | Fe_Cr_Ni_Nb_Ti | Fe18Cr13Ni31Nb25Ti14 | 0.07253362 | -22.32879 | 7.059406 | 22.35783
6600 | 10.83845 | 7.762363 | 26.28956 | 44.3833 | 10.72632 | 57.6259 | 0.3395936 | 0.1661018 | 1056.323 | 1 | 0 | 0 |  | Fe_Cr_Ni_Nb_Ti | Fe13Cr10Ni30Nb32Ti15 | 0.07295574 | -23.9444 | 6.84 | 23.04344
6601 | 6.373852 | 5.934335 | 21.77327 | 55.66819 | 10.25036 | 52.85189 | 0.3517413 | 0.1570746 | 918.4514 | 1 | 0 | 0 |  | Fe_Cr_Ni_Nb_Ti | Fe8Cr8Ni26Nb42Ti15 | 0.07047341 | -23.54617 | 6.484848 | 22.95442
6602 | 3.705907 | 4.140434 | 14.80186 | 67.81612 | 9.535674 | 48.0169 | 0.3642642 | 0.137426 | 702.4518 | 0 | 0 | 0 |  | Fe_Cr_Ni_Nb_Ti | Fe5Cr6Ni19Nb55Ti15 | 0.06378009 | -19.7232 | 6.01 | 22.488
6603 | 51.53862 | 15.68731 | 21.87696 | 4.946482 | 5.950632 | 79.79369 | 0.2908357 | 0.1146948 | 739.4846 | 0 | 0 | 0 |  | Fe_Cr_Ni_Nb_Ti | Fe52Cr17Ni21Nb3Ti7 | 0.04965234 | -8.9736 | 7.71 | 16.6
6604 | 41.62128 | 14.41906 | 28.48677 | 9.661488 | 5.811399 | 77.08604 | 0.2977994 | 0.1276273 | 856.2987 | 1 | 0 | 0 |  | Fe_Cr_Ni_Nb_Ti | Fe43Cr16Ni28Nb6Ti7 | 0.05390942 | -11.4996 | 7.78 | 16.94107
6605 | 34.08197 | 13.22159 | 32.83783 | 14.17459 | 5.684024 | 74.57069 | 0.3041435 | 0.1386812 | 953.9891 | 0 | 0 | 0 |  | Fe_Cr_Ni_Nb_Ti | Fe36Cr15Ni33Nb9Ti7 | 0.05745001 | -13.7592 | 7.81 | 17.15343
6606 | 27.24932 | 10.9938 | 34.36965 | 21.15476 | 6.232468 | 70.38055 | 0.3135645 | 0.1526224 | 1062.612 | 0 | 0 | 0 |  | Fe_Cr_Ni_Nb_Ti | Fe30Cr13Ni36Nb14Ti8 | 0.06326847 | -17.09793 | 7.722772 | 18.09797
6607 | 21.14347 | 9.022519 | 35.18737 | 27.8461 | 6.800537 | 66.45061 | 0.3224335 | 0.1632021 | 1133.84 | 0 | 0 | 0 |  | Fe_Cr_Ni_Nb_Ti | Fe24Cr11Ni38Nb19Ti9 | 0.06745259 | -20.16508 | 7.613861 | 19.03052
6608 | 15.45232 | 7.193393 | 34.28807 | 35.70319 | 7.363034 | 62.20584 | 0.3320686 | 0.1702926 | 1159.421 | 0 | 0 | 0 |  | Fe_Cr_Ni_Nb_Ti | Fe18Cr9Ni38Nb25Ti10 | 0.0706098 | -23.0756 | 7.43 | 19.93464
6609 | 9.857024 | 5.353437 | 31.94512 | 45.09457 | 7.749843 | 57.52201 | 0.3430189 | 0.1715032 | 1113.416 | 0 | 0 | 0 |  | Fe_Cr_Ni_Nb_Ti | Fe12Cr7Ni37Nb33Ti11 | 0.07201867 | -25.468 | 7.17 | 20.66495
6610 | 5.435616 | 3.614855 | 26.11794 | 56.83936 | 7.992224 | 52.23569 | 0.3555809 | 0.1631681 | 968.1166 | 1 | 0 | 0 |  | Fe_Cr_Ni_Nb_Ti | Fe7Cr5Ni32Nb44Ti12 | 0.0703477 | -25.8172 | 6.74 | 21.18372
6611 | 2.919365 | 2.718057 | 17.6439 | 69.20685 | 7.511824 | 47.53781 | 0.3672872 | 0.1423996 | 738.5381 | 0 | 0 | 0 |  | Fe_Cr_Ni_Nb_Ti | Fe4Cr4Ni23Nb57Ti12 | 0.06397041 | -21.9448 | 6.19 | 20.75837
6612 | 40.20268 | 8.912013 | 37.22594 | 9.554385 | 4.104983 | 75.83158 | 0.3038095 | 0.1218326 | 794.3397 | 1 | 0 | 0 |  | Fe_Cr_Ni_Nb_Ti | Fe42Cr10Ni37Nb6Ti5 | 0.04967183 | -11.026 | 8.16 | 15.06353
6613 | 32.81278 | 8.728609 | 40.40146 | 14.03664 | 4.020505 | 73.66566 | 0.309076 | 0.1343334 | 907.1702 | 0 | 0 | 0 |  | Fe_Cr_Ni_Nb_Ti | Fe35Cr10Ni41Nb9Ti5 | 0.05384569 | -13.296 | 8.15 | 15.19836
6614 | 25.59414 | 7.659407 | 42.27402 | 19.76841 | 4.704024 | 70.24556 | 0.3164276 | 0.1505438 | 1044.683 | 0 | 0 | 0 |  | Fe_Cr_Ni_Nb_Ti | Fe28Cr9Ni44Nb13Ti6 | 0.05989223 | -16.6436 | 8.07 | 16.40091
6615 | 19.5216 | 6.609258 | 41.97043 | 26.57118 | 5.327535 | 66.55329 | 0.3244114 | 0.1629688 | 1137.246 | 0 | 0 | 0 |  | Fe_Cr_Ni_Nb_Ti | Fe22Cr8Ni45Nb18Ti7 | 0.06503022 | -20.0412 | 7.92 | 17.45709
6616 | 13.636 | 4.760893 | 40.31047 | 35.44483 | 5.847803 | 61.85685 | 0.3349924 | 0.1720624 | 1177.154 | 0 | 0 | 0 |  | Fe_Cr_Ni_Nb_Ti | Fe16Cr6Ni45Nb25Ti8 | 0.06926924 | -23.7352 | 7.71 | 18.38994
6617 | 9.030751 | 3.821829 | 37.10547 | 43.70458 | 6.337374 | 57.90983 | 0.3438293 | 0.1745537 | 1151.361 | 0 | 0 | 0 |  | Fe_Cr_Ni_Nb_Ti | Fe11Cr5Ni43Nb32Ti9 | 0.07126299 | -26.202 | 7.44 | 19.22082
6618 | 4.625939 | 2.153476 | 30.79431 | 55.15221 | 7.274062 | 52.41894 | 0.3561471 | 0.1690384 | 1023.225 | 1 | 0 | 0 |  | Fe_Cr_Ni_Nb_Ti | Fe6Cr3Ni38Nb43Ti11 | 0.07078321 | -27.58945 | 6.980198 | 20.5731
6619 | 29.71604 | 5.18755 | 48.8033 | 13.90366 | 2.389449 | 72.99406 | 0.3134373 | 0.1288309 | 850.8948 | 1 | 0 | 0 |  | Fe_Cr_Ni_Nb_Ti | Fe32Cr6Ni50Nb9Ti3 | 0.04963836 | -12.3728 | 8.49 | 12.53954
6620 | 22.66542 | 5.0646 | 49.55248 | 19.60708 | 3.110423 | 69.89999 | 0.3197418 | 0.1472589 | 1012.191 | 0 | 0 | 0 |  | Fe_Cr_Ni_Nb_Ti | Fe25Cr6Ni52Nb13Ti4 | 0.05668692 | -16.0016 | 8.37 | 14.04137
6621 | 16.72596 | 4.098053 | 49.04013 | 26.36063 | 3.775228 | 66.17906 | 0.3276412 | 0.1619756 | 1127.527 | 0 | 0 | 0 |  | Fe_Cr_Ni_Nb_Ti | Fe19Cr5Ni53Nb18Ti5 | 0.06265613 | -19.8284 | 8.22 | 15.32188
6622 | 11.22233 | 3.214917 | 48.0899 | 33.03036 | 4.442492 | 62.58837 | 0.3353479 | 0.1725092 | 1194.964 | 0 | 0 | 0 |  | Fe_Cr_Ni_Nb_Ti | Fe13Cr4Ni53Nb23Ti6 | 0.06691116 | -23.36904 | 8.050505 | 16.55395
6623 | 6.608964 | 3.076617 | 43.41618 | 41.22972 | 5.668512 | 58.60793 | 0.3432854 | 0.1769524 | 1185.26 | 0 | 0 | 0 |  | Fe_Cr_Ni_Nb_Ti | Fe8Cr4Ni50Nb30Ti8 | 0.07041542 | -26.6976 | 7.7 | 18.49216
6624 | 47.24186 | 30.88255 | 3.169484 | 8.360743 | 10.34537 | 81.54859 | 0.2789394 | 0.1305833 | 902.6967 | 0 | 0 | 0 |  | Fe_Cr_Ni_Nb_Ti | Fe47Cr33Ni3Nb5Ti12 | 0.06128862 | -8.5564 | 6.77 | 19.07774
6625 | 40.27436 | 36.55976 | 5.291477 | 8.374992 | 9.499417 | 83.79014 | 0.2742374 | 0.1263579 | 875.8282 | 0 | 0 | 0 |  | Fe_Cr_Ni_Nb_Ti | Fe40Cr39Ni5Nb5Ti11 | 0.05954133 | -8.3752 | 6.73 | 18.43909
6626 | 34.85218 | 41.99269 | 7.542013 | 6.821137 | 8.791979 | 86.53237 | 0.2683655 | 0.1194841 | 821.5161 | 0 | 0 | 0 |  | Fe_Cr_Ni_Nb_Ti | Fe34Cr44Ni7Nb4Ti10 | 0.05682215 | -8.001632 | 6.727273 | 17.8648
6627 | 27.39538 | 46.28921 | 11.73126 | 6.751798 | 7.832345 | 88.40657 | 0.2650768 | 0.116105 | 799.5076 | 0 | 0 | 0 |  | Fe_Cr_Ni_Nb_Ti | Fe27Cr49Ni11Nb4Ti9 | 0.05458349 | -8.2884 | 6.76 | 17.30202
6628 | 22.66752 | 50.84253 | 15.16169 | 5.142192 | 6.186072 | 91.55412 | 0.2597333 | 0.1055042 | 708.304 | 0 | 0 | 0 |  | Fe_Cr_Ni_Nb_Ti | Fe22Cr53Ni14Nb3Ti7 | 0.04908663 | -7.757576 | 6.838384 | 15.97749
6629 | 51.00866 | 19.55524 | 3.153794 | 9.983224 | 16.29908 | 73.91631 | 0.2921749 | 0.1489325 | 1021.56 | 0 | 0 | 0 |  | Fe_Cr_Ni_Nb_Ti | Fe51Cr21Ni3Nb6Ti19 | 0.07062321 | -11.6676 | 6.7 | 23.10325
6630 | 43.72904 | 24.98338 | 5.223066 | 11.5734 | 14.49112 | 75.86474 | 0.2888324 | 0.1451577 | 1005.439 | 0 | 0 | 0 |  | Fe_Cr_Ni_Nb_Ti | Fe44Cr27Ni5Nb7Ti17 | 0.06899137 | -11.416 | 6.67 | 22.14136
6631 | 37.18821 | 29.15693 | 7.200423 | 13.02439 | 13.43004 | 77.09729 | 0.2866549 | 0.1436301 | 1004.068 | 0 | 0 | 0 |  | Fe_Cr_Ni_Nb_Ti | Fe38Cr32Ni7Nb8Ti16 | 0.06814384 | -11.46397 | 6.633663 | 21.5728
6632 | 31.57533 | 33.07276 | 10.37137 | 13.13208 | 11.84845 | 79.05693 | 0.2834709 | 0.1394461 | 979.8998 | 0 | 0 | 0 |  | Fe_Cr_Ni_Nb_Ti | Fe32Cr36Ni10Nb8Ti14 | 0.06600694 | -11.4576 | 6.68 | 20.71232
6633 | 25.39957 | 36.3817 | 14.37538 | 14.62653 | 9.216824 | 80.90211 | 0.2818692 | 0.1357571 | 962.6077 | 0 | 0 | 0 |  | Fe_Cr_Ni_Nb_Ti | Fe26Cr40Ni14Nb9Ti11 | 0.0629069 | -11.5464 | 6.77 | 19.11439
6634 | 20.60571 | 40.19677 | 18.56432 | 13.05883 | 7.57437 | 83.63751 | 0.2773237 | 0.1296694 | 920.1028 | 0 | 0 | 0 |  | Fe_Cr_Ni_Nb_Ti | Fe21Cr44Ni18Nb8Ti9 | 0.05900547 | -11.2828 | 6.88 | 17.94436
6635 | 15.89635 | 42.55058 | 24.01838 | 11.56968 | 5.965011 | 85.84996 | 0.2743416 | 0.1228244 | 864.5909 | 0 | 0 | 0 |  | Fe_Cr_Ni_Nb_Ti | Fe16Cr46Ni23Nb7Ti7 | 0.05460566 | -11.20253 | 7.040404 | 16.76707
6636 | 53.14069 | 11.41761 | 3.222429 | 6.800324 | 25.41895 | 68.07175 | 0.2991944 | 0.160738 | 1062.628 | 0 | 0 | 0 |  | Fe_Cr_Ni_Nb_Ti | Fe52Cr12Ni3Nb4Ti29 | 0.07724513 | -14.4388 | 6.54 | 26.90929
6637 | 45.29001 | 14.66677 | 4.139451 | 13.10329 | 22.80048 | 67.86774 | 0.3016643 | 0.1591117 | 1056.019 | 0 | 0 | 0 |  | Fe_Cr_Ni_Nb_Ti | Fe46Cr16Ni4Nb8Ti27 | 0.07663059 | -14.4229 | 6.455446 | 26.17984
6638 | 38.20566 | 19.15369 | 6.178066 | 16.29704 | 20.16554 | 69.17661 | 0.300394 | 0.1555013 | 1042.01 | 0 | 0 | 0 |  | Fe_Cr_Ni_Nb_Ti | Fe39Cr21Ni6Nb10Ti24 | 0.07537529 | -14.2716 | 6.44 | 25.26242
6639 | 32.47044 | 22.22897 | 9.034206 | 19.06497 | 17.20141 | 70.38741 | 0.2999704 | 0.1540763 | 1049.088 | 0 | 0 | 0 |  | Fe_Cr_Ni_Nb_Ti | Fe34Cr25Ni9Nb12Ti21 | 0.07380398 | -14.44133 | 6.49505 | 24.17667
6640 | 27.6346 | 24.84182 | 13.02078 | 20.6084 | 13.8944 | 72.11975 | 0.2988829 | 0.1516163 | 1049.628 | 0 | 0 | 0 |  | Fe_Cr_Ni_Nb_Ti | Fe29Cr28Ni13Nb13Ti17 | 0.07145302 | -14.708 | 6.63 | 22.71805
6641 | 22.63535 | 27.22123 | 16.85245 | 21.96594 | 11.32504 | 73.53668 | 0.2980277 | 0.1499947 | 1053.62 | 0 | 0 | 0 |  | Fe_Cr_Ni_Nb_Ti | Fe24Cr31Ni17Nb14Ti14 | 0.06931179 | -14.9964 | 6.74 | 21.35322
6642 | 17.94284 | 29.89418 | 22.82988 | 20.42334 | 8.909759 | 76.11708 | 0.2945994 | 0.1467944 | 1048.016 | 0 | 0 | 0 |  | Fe_Cr_Ni_Nb_Ti | Fe19Cr34Ni23Nb13Ti11 | 0.06571107 | -15.1 | 6.95 | 19.84213
6643 | 14.17451 | 31.67302 | 28.80403 | 18.86444 | 6.483994 | 78.52499 | 0.2919002 | 0.1424051 | 1026.315 | 0 | 0 | 0 |  | Fe_Cr_Ni_Nb_Ti | Fe15Cr36Ni29Nb12Ti8 | 0.06121143 | -14.8184 | 7.18 | 17.96524
6644 | 11.49357 | 32.9948 | 36.24219 | 14.34042 | 4.92902 | 81.53162 | 0.2873178 | 0.1329132 | 948.6473 | 0 | 0 | 0 |  | Fe_Cr_Ni_Nb_Ti | Fe12Cr37Ni36Nb9Ti6 | 0.05499178 | -13.8564 | 7.47 | 16.59247
6645 | 43.86061 | 9.496779 | 3.216368 | 10.1813 | 33.24494 | 62.81228 | 0.3065241 | 0.1617857 | 1005.794 | 0 | 0 | 0 |  | Fe_Cr_Ni_Nb_Ti | Fe43Cr10Ni3Nb6Ti38 | 0.07995444 | -15.9832 | 6.16 | 28.78802
6646 | 37.95991 | 12.0908 | 4.199908 | 16.61833 | 29.13105 | 62.92736 | 0.3092476 | 0.1584209 | 988.2526 | 0 | 0 | 0 |  | Fe_Cr_Ni_Nb_Ti | Fe38Cr13Ni4Nb10Ti34 | 0.07882792 | -15.7086 | 6.141414 | 28.11821
6647 | 31.90939 | 14.40438 | 7.114441 | 22.52052 | 24.05128 | 63.48834 | 0.3118543 | 0.1570705 | 996.0946 | 0 | 0 | 0 |  | Fe_Cr_Ni_Nb_Ti | Fe33Cr16Ni7Nb14Ti29 | 0.07744877 | -16.11427 | 6.222222 | 27.13094
6648 | 27.12202 | 16.54427 | 9.830197 | 26.44957 | 20.05394 | 64.31212 | 0.3130738 | 0.1567207 | 1013.255 | 0 | 0 | 0 |  | Fe_Cr_Ni_Nb_Ti | Fe29Cr19Ni10Nb17Ti25 | 0.07618825 | -16.504 | 6.31 | 26.00365
6649 | 22.91888 | 17.92432 | 14.45383 | 28.97695 | 15.72603 | 65.55327 | 0.3139192 | 0.1575295 | 1046.15 | 0 | 0 | 0 |  | Fe_Cr_Ni_Nb_Ti | Fe25Cr21Ni15Nb19Ti20 | 0.07449741 | -17.4412 | 6.51 | 24.43849
6650 | 19.14344 | 20.36958 | 19.16324 | 28.81377 | 12.50997 | 67.74813 | 0.3115773 | 0.1572723 | 1074.805 | 0 | 0 | 0 |  | Fe_Cr_Ni_Nb_Ti | Fe21Cr24Ni20Nb19Ti16 | 0.07244032 | -17.8688 | 6.71 | 22.80351
6651 | 15.62897 | 22.25486 | 25.12425 | 27.52959 | 9.462336 | 70.17789 | 0.3089241 | 0.157623 | 1108.713 | 0 | 0 | 0 |  | Fe_Cr_Ni_Nb_Ti | Fe17Cr26Ni26Nb18Ti12 | 0.06947264 | -18.12468 | 6.969697 | 20.88053
6652 | 11.73217 | 23.52681 | 32.25166 | 25.52288 | 6.966476 | 72.45292 | 0.3065101 | 0.1575994 | 1137.102 | 0 | 0 | 0 |  | Fe_Cr_Ni_Nb_Ti | Fe13Cr28Ni34Nb17Ti9 | 0.06580598 | -18.14606 | 7.257426 | 18.96292
6653 | 10.24445 | 24.27863 | 42.09231 | 18.59187 | 4.79273 | 76.46692 | 0.3003488 | 0.1466709 | 1058.535 | 0 | 0 | 0 |  | Fe_Cr_Ni_Nb_Ti | Fe11Cr28Ni43Nb12Ti6 | 0.05832242 | -16.324 | 7.7 | 16.81041
6654 | 35.29278 | 7.510657 | 3.179636 | 15.09754 | 38.91939 | 58.28502 | 0.3145657 |  |  | 0 | 0 | 0 |  | Fe_Cr_Ni_Nb_Ti | Fe35Cr8Ni3Nb9Ti45 | 0.07874801 | -16.0888 | 5.83 | 29.57617
6655 | 30.30113 | 9.100541 | 5.13695 | 22.76517 | 32.69621 | 58.33078 | 0.3189365 | 0.1537657 | 895.5569 | 0 | 0 | 0 |  | Fe_Cr_Ni_Nb_Ti | Fe31Cr10Ni5Nb14Ti39 | 0.07767326 | -16.32895 | 5.89899 | 29.16377
6656 | 25.35366 | 10.49127 | 7.895963 | 29.68085 | 26.57826 | 58.51898 | 0.3230914 | 0.1536722 | 911.6214 | 0 | 0 | 0 |  | Fe_Cr_Ni_Nb_Ti | Fe27Cr12Ni8Nb19Ti33 | 0.07659329 | -17.01745 | 6.010101 | 28.35273
6657 | 21.7663 | 11.82147 | 11.43913 | 33.19264 | 21.78046 | 59.40264 | 0.3246578 | 0.1556508 | 950.9138 | 0 | 0 | 0 |  | Fe_Cr_Ni_Nb_Ti | Fe24Cr14Ni12Nb22Ti28 | 0.07593703 | -18.1232 | 6.18 | 27.29469
6658 | 17.79068 | 13.25112 | 15.89461 | 35.51564 | 17.54794 | 60.5397 | 0.325374 | 0.1577088 | 993.3889 | 0 | 0 | 0 |  | Fe_Cr_Ni_Nb_Ti | Fe20Cr16Ni17Nb24Ti23 | 0.07509069 | -19.3956 | 6.38 | 25.94822
6659 | 14.92393 | 14.71218 | 20.29997 | 36.5107 | 13.55322 | 62.19616 | 0.3248102 | 0.1596998 | 1041.433 | 0 | 0 | 0 |  | Fe_Cr_Ni_Nb_Ti | Fe17Cr18Ni22Nb25Ti18 | 0.07390518 | -20.2824 | 6.61 | 24.07987
6660 | 11.38058 | 16.30126 | 27.60454 | 34.95249 | 9.76113 | 64.78587 | 0.322277 | 0.1616072 | 1099.151 | 0 | 0 | 0 |  | Fe_Cr_Ni_Nb_Ti | Fe13Cr20Ni30Nb24Ti13 | 0.07170482 | -21.1644 | 6.96 | 21.72004
6661 | 9.659258 | 16.35126 | 35.073 | 32.13805 | 6.778432 | 67.11627 | 0.3201252 | 0.1615323 | 1131.614 | 0 | 0 | 0 |  | Fe_Cr_Ni_Nb_Ti | Fe11Cr20Ni38Nb22Ti9 | 0.06850386 | -21.17 | 7.34 | 19.21041
6662 | 7.211184 | 16.78482 | 47.37234 | 23.99288 | 4.638777 | 71.28216 | 0.3135737 | 0.1540481 | 1098.763 | 0 | 0 | 0 |  | Fe_Cr_Ni_Nb_Ti | Fe8Cr20Ni50Nb16Ti6 | 0.06189745 | -19.2848 | 7.88 | 16.90089
6663 | 24.79032 | 6.462644 | 3.126811 | 23.09489 | 42.52534 | 53.9755 | 0.3240512 | 0.1409328 | 731.2826 | 0 | 0 | 0 |  | Fe_Cr_Ni_Nb_Ti | Fe25Cr7Ni3Nb14Ti50 | 0.0738038 | -14.51607 | 5.474747 | 29.75498
6664 | 21.35291 | 6.914955 | 5.854891 | 32.43354 | 33.4437 | 53.94127 | 0.3304805 | 0.1432109 | 765.3918 | 0 | 0 | 0 |  | Fe_Cr_Ni_Nb_Ti | Fe23Cr8Ni6Nb21Ti42 | 0.07345258 | -15.724 | 5.65 | 29.67895
6665 | 17.86198 | 7.483628 | 8.448514 | 38.62947 | 27.57641 | 53.89673 | 0.334888 | 0.1447681 | 788.9608 | 0 | 0 | 0 |  | Fe_Cr_Ni_Nb_Ti | Fe20Cr9Ni9Nb26Ti36 | 0.07289254 | -16.8244 | 5.78 | 29.11082
6666 | 15.8787 | 9.034525 | 12.0538 | 41.09097 | 21.942 | 55.42584 | 0.3351182 | 0.1506472 | 865.1571 | 0 | 0 | 0 |  | Fe_Cr_Ni_Nb_Ti | Fe18Cr11Ni13Nb28Ti29 | 0.07366729 | -18.56341 | 6.020202 | 27.87366
6667 | 13.72395 | 9.583197 | 16.22818 | 42.80812 | 17.65656 | 56.44413 | 0.3360399 | 0.1559308 | 932.2514 | 0 | 0 | 0 |  | Fe_Cr_Ni_Nb_Ti | Fe16Cr12Ni18Nb30Ti24 | 0.07376124 | -20.3616 | 6.26 | 26.52471
6668 | 10.89493 | 10.92393 | 22.02212 | 43.22036 | 12.93865 | 58.41255 | 0.335188 | 0.1623488 | 1025.302 | 0 | 0 | 0 |  | Fe_Cr_Ni_Nb_Ti | Fe13Cr14Ni25Nb31Ti18 | 0.07339967 | -22.11313 | 6.584158 | 24.24793
6669 | 8.427571 | 11.76966 | 28.34593 | 42.06002 | 9.396831 | 60.42569 | 0.333646 | 0.1670956 | 1103.308 | 0 | 0 | 0 |  | Fe_Cr_Ni_Nb_Ti | Fe10Cr15Ni32Nb30Ti13 | 0.07232648 | -23.302 | 6.92 | 21.85841
6670 | 6.883132 | 12.01593 | 37.98251 | 37.21476 | 5.903666 | 63.71844 | 0.3296348 | 0.1700554 | 1180.471 | 0 | 0 | 0 |  | Fe_Cr_Ni_Nb_Ti | Fe8Cr15Ni42Nb26Ti8 | 0.0693358 | -23.3821 | 7.434343 | 18.54684
6671 | 5.278342 | 12.28592 | 50.85659 | 27.80646 | 3.772697 | 68.30445 | 0.3220534 | 0.1649019 | 1182.137 | 0 | 0 | 0 |  | Fe_Cr_Ni_Nb_Ti | Fe6Cr15Ni55Nb19Ti5 | 0.06293244 | -20.8656 | 8.03 | 15.77973
6672 | 16.00658 | 6.136457 | 2.968992 | 32.89384 | 41.99413 | 50.7736 | 0.3334644 | 0.1239464 | 579.7306 | 0 | 0 | 0 |  | Fe_Cr_Ni_Nb_Ti | Fe17Cr7Ni3Nb21Ti52 | 0.06706148 | -11.9404 | 5.21 | 29.72272
6673 | 14.2494 | 5.804233 | 5.616505 | 41.48399 | 32.84587 | 50.63772 | 0.3400562 | 0.1293312 | 630.0237 | 0 | 0 | 0 |  | Fe_Cr_Ni_Nb_Ti | Fe16Cr7Ni6Nb28Ti43 | 0.06767468 | -13.8412 | 5.42 | 29.83605
6674 | 12.84767 | 5.582146 | 8.102403 | 47.0211 | 26.44668 | 50.68115 | 0.3445002 | 0.1344018 | 678.1687 | 0 | 0 | 0 |  | Fe_Cr_Ni_Nb_Ti | Fe15Cr7Ni9Nb33Ti36 | 0.06824277 | -15.6684 | 5.61 | 29.22396
6675 | 10.76304 | 6.166683 | 12.1831 | 49.5838 | 21.30338 | 51.53981 | 0.3460674 | 0.1418002 | 753.5826 | 1 | 0 | 0 |  | Fe_Cr_Ni_Nb_Ti | Fe13Cr8Ni14Nb36Ti30 | 0.06961787 | -18.32213 | 5.861386 | 28.18323
6676 | 8.932111 | 6.804152 | 16.21636 | 51.33231 | 16.71507 | 52.58991 | 0.3469348 | 0.1492613 | 834.7819 | 1 | 0 | 0 |  | Fe_Cr_Ni_Nb_Ti | Fe11Cr9Ni19Nb38Ti24 | 0.07065474 | -20.62229 | 6.118812 | 26.59222
6677 | 7.302673 | 7.554565 | 21.32149 | 51.29426 | 12.52701 | 54.24187 | 0.3462452 | 0.1578621 | 936.4623 | 0 | 0 | 0 |  | Fe_Cr_Ni_Nb_Ti | Fe9Cr10Ni25Nb38Ti18 | 0.07160877 | -22.9272 | 6.44 | 24.42355
6678 | 5.655538 | 8.274441 | 28.02387 | 49.73057 | 8.315585 | 56.548 | 0.3443668 | 0.1663519 | 1052.479 | 0 | 0 | 0 |  | Fe_Cr_Ni_Nb_Ti | Fe7Cr11Ni33Nb37Ti12 | 0.07171534 | -24.8108 | 6.85 | 21.23676
6679 | 4.109847 | 9.183474 | 38.01426 | 43.75739 | 4.935025 | 60.38276 | 0.3387238 | 0.1729505 | 1173.808 | 0 | 0 | 0 |  | Fe_Cr_Ni_Nb_Ti | Fe5Cr12Ni44Nb32Ti7 | 0.07001936 | -25.2796 | 7.4 | 17.52142
6680 | 3.42531 | 9.56734 | 51.30421 | 32.76525 | 2.93789 | 65.56767 | 0.3295032 | 0.1696777 | 1206.685 | 0 | 0 | 0 |  | Fe_Cr_Ni_Nb_Ti | Fe4Cr12Ni57Nb23Ti4 | 0.06442518 | -22.572 | 8.05 | 14.44265
6681 | 8.43612 | 3.927198 | 5.320252 | 51.92664 | 30.38979 | 47.21581 | 0.3513384 | 0.112649 | 487.3498 | 0 | 0 | 0 |  | Fe_Cr_Ni_Nb_Ti | Fe10Cr5Ni6Nb37Ti42 | 0.05958826 | -11.4308 | 5.23 | 29.88294
6682 | 8.173833 | 3.805098 | 7.732262 | 55.75135 | 24.53745 | 47.60721 | 0.3542959 | 0.1214204 | 557.5579 | 0 | 0 | 0 |  | Fe_Cr_Ni_Nb_Ti | Fe10Cr5Ni9Nb41Ti35 | 0.06193671 | -13.976 | 5.45 | 29.14858
6683 | 7.17338 | 4.452487 | 10.89088 | 58.3418 | 19.14146 | 48.53616 | 0.3556644 | 0.1310059 | 643.3199 | 1 | 0 | 0 |  | Fe_Cr_Ni_Nb_Ti | Fe9Cr6Ni13Nb44Ti28 | 0.0644857 | -16.7656 | 5.7 | 27.70902
6684 | 6.290904 | 5.124969 | 14.87763 | 58.86829 | 14.83821 | 49.89463 | 0.3553984 | 0.1416768 | 746.6998 | 1 | 0 | 0 |  | Fe_Cr_Ni_Nb_Ti | Fe8Cr7Ni18Nb45Ti22 | 0.06709727 | -19.7764 | 5.99 | 25.89575
6685 | 4.676169 | 5.804957 | 20.4794 | 58.34414 | 10.69534 | 51.60152 | 0.3544708 | 0.1530206 | 867.4029 | 0 | 0 | 0 |  | Fe_Cr_Ni_Nb_Ti | Fe6Cr8Ni25Nb45Ti16 | 0.0691575 | -22.9704 | 6.35 | 23.37926
6686 | 3.906765 | 6.547264 | 26.28061 | 55.89352 | 7.371835 | 53.89845 | 0.351718 | 0.1629399 | 990.4315 | 0 | 0 | 0 |  | Fe_Cr_Ni_Nb_Ti | Fe5Cr9Ni32Nb43Ti11 | 0.07048685 | -25.1248 | 6.73 | 20.45752
6687 | 2.365917 | 8.076832 | 35.64388 | 49.85488 | 4.058496 | 57.92693 | 0.3453006 | 0.1724738 | 1141.818 | 0 | 0 | 0 |  | Fe_Cr_Ni_Nb_Ti | Fe3Cr11Ni43Nb38Ti6 | 0.0701301 | -26.15979 | 7.267327 | 16.34533
6688 | 4.65554 | 2.167256 | 7.340059 | 64.54083 | 21.29631 | 44.93327 | 0.3638677 | 0.1081327 | 448.8938 | 0 | 0 | 0 |  | Fe_Cr_Ni_Nb_Ti | Fe6Cr3Ni9Nb50Ti32 | 0.05482233 | -12.1924 | 5.34 | 28.6014
6689 | 4.568387 | 2.835579 | 10.40383 | 65.86592 | 16.32628 | 46.14486 | 0.3641001 | 0.1218486 | 557.7662 | 0 | 0 | 0 |  | Fe_Cr_Ni_Nb_Ti | Fe6Cr4Ni13Nb52Ti25 | 0.05948222 | -15.7188 | 5.62 | 26.79907
6690 | 3.758233 | 3.499079 | 14.22081 | 66.27281 | 12.24907 | 47.42603 | 0.3638047 | 0.1340358 | 665.2389 | 1 | 0 | 0 |  | Fe_Cr_Ni_Nb_Ti | Fe5Cr5Ni18Nb53Ti19 | 0.06295502 | -19.1144 | 5.91 | 24.59654
6691 | 3.005677 | 4.197625 | 18.16554 | 66.25275 | 8.378404 | 48.8945 | 0.3631052 | 0.1453954 | 776.6812 | 0 | 0 | 0 |  | Fe_Cr_Ni_Nb_Ti | Fe4Cr6Ni23Nb53Ti13 | 0.06558897 | -21.98918 | 6.212121 | 21.54193
6692 | 3.007023 | 5.59934 | 23.7048 | 62.53059 | 5.15825 | 51.90459 | 0.358361 | 0.158406 | 930.7117 | 0 | 0 | 0 |  | Fe_Cr_Ni_Nb_Ti | Fe4Cr8Ni30Nb50Ti8 | 0.0685958 | -24.6176 | 6.62 | 17.86729
6693 | 45.59153 | 2.709428 | 33.64639 | 8.068673 | 9.98397 | 71.07789 | 0.3090651 | 0.1424815 | 949.1743 | 1 | 0 | 0 |  | Fe_Cr_Ni_Nb_Ti | Fe47Cr3Ni33Nb5Ti12 | 0.06161609 | -14.5324 | 7.97 | 21.22169
6694 | 38.68464 | 4.502136 | 39.64436 | 8.044412 | 9.124454 | 71.82711 | 0.3084675 | 0.1403151 | 936.71 | 1 | 0 | 0 |  | Fe_Cr_Ni_Nb_Ti | Fe40Cr5Ni39Nb5Ti11 | 0.05990366 | -14.672 | 8.09 | 20.73065
6695 | 33.33449 | 6.389738 | 45.34254 | 6.524102 | 8.409121 | 73.20162 | 0.3062877 |  |  | 1 | 0 | 0 |  | Fe_Cr_Ni_Nb_Ti | Fe34Cr7Ni44Nb4Ti10 | 0.05719653 | -14.13244 | 8.222222 | 20.24238
6696 | 26.18351 | 9.931774 | 49.94573 | 6.453121 | 7.485869 | 74.72893 | 0.303749 | 0.131688 | 876.7195 | 1 | 0 | 0 |  | Fe_Cr_Ni_Nb_Ti | Fe27Cr11Ni49Nb4Ti9 | 0.05495159 | -13.9276 | 8.28 | 19.53049
6697 | 21.62442 | 12.81209 | 54.75653 | 4.905562 | 5.901406 | 77.114 | 0.3001376 | 0.1199902 | 779.0592 | 1 | 1 | 1 | 779.0592 | Fe_Cr_Ni_Nb_Ti | Fe22Cr14Ni53Nb3Ti7 | 0.04942003 | -12.32568 | 8.414141 | 17.94799
6698 | 49.92962 | 2.73451 | 21.60955 | 9.772038 | 15.95429 | 67.88054 | 0.3101023 | 0.1585304 | 1064.736 | 0 | 0 | 0 |  | Fe_Cr_Ni_Nb_Ti | Fe51Cr3Ni21Nb6Ti19 | 0.07087238 | -16.8588 | 7.42 | 24.81612
6699 | 42.61065 | 4.508225 | 27.48321 | 11.27741 | 14.1205 | 68.44578 | 0.3106736 | 0.1572985 | 1064.78 | 0 | 0 | 0 |  | Fe_Cr_Ni_Nb_Ti | Fe44Cr5Ni27Nb7Ti17 | 0.06929072 | -17.4088 | 7.55 | 24.08319
6700 | 36.12718 | 6.196102 | 31.97707 | 12.65279 | 13.04686 | 68.73218 | 0.3111538 | 0.1576368 | 1075.87 | 0 | 0 | 0 |  | Fe_Cr_Ni_Nb_Ti | Fe38Cr7Ni32Nb8Ti16 | 0.06848138 | -18.03196 | 7.623762 | 23.65363
6701 | 30.63196 | 8.912405 | 36.22143 | 12.73974 | 11.49446 | 70.17843 | 0.3092484 | 0.1544251 | 1061.768 | 0 | 0 | 0 |  | Fe_Cr_Ni_Nb_Ti | Fe32Cr10Ni36Nb8Ti14 | 0.06634777 | -17.7808 | 7.72 | 22.72356
6702 | 24.64804 | 12.35683 | 39.85725 | 14.19376 | 8.944116 | 71.93832 | 0.3075591 | 0.1521585 | 1061.568 | 0 | 0 | 0 |  | Fe_Cr_Ni_Nb_Ti | Fe26Cr14Ni40Nb9Ti11 | 0.06323124 | -17.1728 | 7.81 | 20.83267
6703 | 19.99342 | 15.9555 | 44.03101 | 12.67078 | 7.349298 | 74.50917 | 0.3032156 | 0.1450339 | 1014.047 | 0 | 0 | 0 |  | Fe_Cr_Ni_Nb_Ti | Fe21Cr18Ni44Nb8Ti9 | 0.05930277 | -16.0356 | 7.92 | 19.44634
6704 | 15.47195 | 20.70727 | 46.75424 | 11.26079 | 5.805754 | 77.54934 | 0.2976493 | 0.1355249 | 942.7375 | 0 | 0 | 0 |  | Fe_Cr_Ni_Nb_Ti | Fe16Cr23Ni46Nb7Ti7 | 0.0548469 | -14.70381 | 7.969697 | 17.90417
6705 | 52.56038 | 2.823232 | 12.74896 | 6.726063 | 25.14136 | 65.14656 | 0.3082495 | 0.1669681 | 1094.032 | 0 | 0 | 0 |  | Fe_Cr_Ni_Nb_Ti | Fe52Cr3Ni12Nb4Ti29 | 0.07739477 | -17.8804 | 6.9 | 28.04906
6706 | 44.65665 | 3.615417 | 16.32625 | 12.92005 | 22.48163 | 64.05378 | 0.3133752 | 0.1672912 | 1096.79 | 0 | 0 | 0 |  | Fe_Cr_Ni_Nb_Ti | Fe46Cr4Ni16Nb8Ti27 | 0.07683572 | -19.06244 | 6.930693 | 27.59731
6707 | 37.54341 | 5.377624 | 21.24842 | 16.01455 | 19.816 | 64.35377 | 0.3150397 | 0.1669242 | 1105.413 | 0 | 0 | 0 |  | Fe_Cr_Ni_Nb_Ti | Fe39Cr6Ni21Nb10Ti24 | 0.07563252 | -19.9176 | 7.04 | 26.91821
6708 | 31.88557 | 7.858286 | 24.643 | 18.72157 | 16.89158 | 65.27193 | 0.3153053 | 0.1657677 | 1114.375 | 0 | 0 | 0 |  | Fe_Cr_Ni_Nb_Ti | Fe34Cr9Ni25Nb12Ti21 | 0.07406986 | -20.07529 | 7.128713 | 25.7597
6709 | 27.16843 | 11.33914 | 27.57166 | 20.26076 | 13.66001 | 67.2206 | 0.3133402 | 0.1626523 | 1114.162 | 0 | 0 | 0 |  | Fe_Cr_Ni_Nb_Ti | Fe29Cr13Ni28Nb13Ti17 | 0.07169224 | -19.532 | 7.23 | 24.02728
6710 | 22.28217 | 14.69485 | 30.25145 | 21.6232 | 11.14833 | 68.92326 | 0.3114723 | 0.1602338 | 1115.463 | 0 | 0 | 0 |  | Fe_Cr_Ni_Nb_Ti | Fe24Cr17Ni31Nb14Ti14 | 0.06952667 | -19.1292 | 7.3 | 22.42766
6711 | 17.72185 | 19.97346 | 33.33286 | 20.1718 | 8.800023 | 72.41199 | 0.3052451 | 0.1544972 | 1096.188 | 0 | 0 | 0 |  | Fe_Cr_Ni_Nb_Ti | Fe19Cr23Ni34Nb13Ti11 | 0.06586563 | -17.8544 | 7.39 | 20.56089
6712 | 14.06285 | 25.31338 | 35.47503 | 18.71583 | 6.432913 | 76.11543 | 0.2987254 | 0.1468591 | 1054.273 | 0 | 0 | 0 |  | Fe_Cr_Ni_Nb_Ti | Fe15Cr29Ni36Nb12Ti8 | 0.06130021 | -16.2604 | 7.46 | 18.33548
6713 | 11.48037 | 32.06618 | 37.20614 | 14.32395 | 4.923359 | 81.17666 | 0.2883113 | 0.1342047 | 959.2364 | 0 | 0 | 0 |  | Fe_Cr_Ni_Nb_Ti | Fe12Cr36Ni37Nb9Ti6 | 0.05500259 | -14.0112 | 7.51 | 16.6358
6714 | 43.48787 | 2.824822 | 10.63012 | 10.09478 | 32.96241 | 60.64172 | 0.3134975 | 0.1683732 | 1042.778 | 0 | 0 | 0 |  | Fe_Cr_Ni_Nb_Ti | Fe43Cr3Ni10Nb6Ti38 | 0.08009853 | -19.4692 | 6.44 | 29.87624
6715 | 37.55461 | 3.680524 | 13.50396 | 16.44089 | 28.82001 | 60.13108 | 0.3181085 | 0.1678264 | 1044.142 | 0 | 0 | 0 |  | Fe_Cr_Ni_Nb_Ti | Fe38Cr4Ni13Nb10Ti34 | 0.07901705 | -20.18978 | 6.505051 | 29.42048
6716 | 31.57948 | 6.236762 | 16.09346 | 22.28768 | 23.80262 | 60.69599 | 0.3205337 | 0.1665301 | 1053.558 | 0 | 0 | 0 |  | Fe_Cr_Ni_Nb_Ti | Fe33Cr7Ni16Nb14Ti29 | 0.0776353 | -20.40078 | 6.585859 | 28.28427
6717 | 26.85071 | 8.62041 | 18.49054 | 26.185 | 19.85334 | 61.5409 | 0.3215465 | 0.1654136 | 1065.156 | 0 | 0 | 0 |  | Fe_Cr_Ni_Nb_Ti | Fe29Cr10Ni19Nb17Ti25 | 0.07636899 | -20.536 | 6.67 | 27.02203
6718 | 22.76854 | 12.7191 | 20.10262 | 28.78687 | 15.62287 | 63.68626 | 0.3195162 | 0.1637495 | 1085.801 | 0 | 0 | 0 |  | Fe_Cr_Ni_Nb_Ti | Fe25Cr15Ni21Nb19Ti20 | 0.07461201 | -19.894 | 6.75 | 25.02079
6719 | 19.06001 | 16.90067 | 22.89567 | 28.6882 | 12.45545 | 66.48006 | 0.3153153 | 0.1620519 | 1108.238 | 0 | 0 | 0 |  | Fe_Cr_Ni_Nb_Ti | Fe21Cr20Ni24Nb19Ti16 | 0.07251151 | -19.3184 | 6.87 | 23.13785
6720 | 15.62897 | 22.25486 | 25.12425 | 27.52959 | 9.462336 | 70.17789 | 0.3089241 | 0.1580484 | 1113.178 | 0 | 0 | 0 |  | Fe_Cr_Ni_Nb_Ti | Fe17Cr26Ni26Nb18Ti12 | 0.06947264 | -18.12468 | 6.969697 | 20.88053
6721 | 11.80893 | 28.75518 | 26.73397 | 25.68987 | 7.012055 | 74.42824 | 0.3008713 | 0.1519466 | 1096.252 | 0 | 0 | 0 |  | Fe_Cr_Ni_Nb_Ti | Fe13Cr34Ni28Nb17Ti9 | 0.0657182 | -16.60269 | 7.019802 | 18.62492
6722 | 10.41918 | 37.92096 | 27.87642 | 18.90897 | 4.874473 | 81.68657 | 0.2856997 | 0.1378003 | 1003.403 | 0 | 0 | 0 |  | Fe_Cr_Ni_Nb_Ti | Fe11Cr43Ni28Nb12Ti6 | 0.05814227 | -13.594 | 7.1 | 16.15518
6723 | 35.08046 | 2.799552 | 8.428019 | 15.00671 | 38.68525 | 56.80133 | 0.3194691 | 0.160999 | 926.3239 | 0 | 0 | 0 |  | Fe_Cr_Ni_Nb_Ti | Fe35Cr3Ni8Nb9Ti45 | 0.07887083 | -19.0928 | 6.03 | 30.4754
6724 | 30.1244 | 4.523731 | 10.21398 | 22.63239 | 32.5055 | 56.84151 | 0.3237554 | 0.1605206 | 937.1475 | 0 | 0 | 0 |  | Fe_Cr_Ni_Nb_Ti | Fe31Cr5Ni10Nb14Ti39 | 0.07779663 | -19.27762 | 6.10101 | 29.97125
6725 | 25.23986 | 6.962788 | 11.79078 | 29.54762 | 26.45896 | 57.33158 | 0.3268474 | 0.159174 | 946.3177 | 0 | 0 | 0 |  | Fe_Cr_Ni_Nb_Ti | Fe27Cr8Ni12Nb19Ti33 | 0.07669062 | -19.28334 | 6.171717 | 28.91713
6726 | 21.71901 | 10.11067 | 13.31665 | 33.12053 | 21.73314 | 58.81094 | 0.3264918 | 0.157716 | 962.8708 | 0 | 0 | 0 |  | Fe_Cr_Ni_Nb_Ti | Fe24Cr12Ni14Nb22Ti28 | 0.07598334 | -19.1744 | 6.26 | 27.53979
6727 | 17.8097 | 14.09437 | 14.97562 | 35.55361 | 17.5667 | 60.83864 | 0.3244651 | 0.1567325 | 987.6733 | 0 | 0 | 0 |  | Fe_Cr_Ni_Nb_Ti | Fe20Cr17Ni16Nb24Ti23 | 0.0750686 | -18.9092 | 6.34 | 25.84163
6728 | 14.98711 | 18.05767 | 16.67937 | 36.66526 | 13.61059 | 63.41112 | 0.3211884 | 0.1560461 | 1019.784 | 0 | 0 | 0 |  | Fe_Cr_Ni_Nb_Ti | Fe17Cr22Ni18Nb25Ti18 | 0.07382244 | -18.5288 | 6.45 | 23.71835
6729 | 11.50145 | 24.71158 | 18.59848 | 35.3237 | 9.864797 | 67.91088 | 0.3131568 | 0.1532519 | 1048.441 | 0 | 0 | 0 |  | Fe_Cr_Ni_Nb_Ti | Fe13Cr30Ni20Nb24Ti13 | 0.07151829 | -17.4484 | 6.56 | 20.98952
6730 | 9.846077 | 31.66826 | 18.8165 | 32.75963 | 6.909533 | 72.91256 | 0.3035112 | 0.1479609 | 1048.228 | 0 | 0 | 0 |  | Fe_Cr_Ni_Nb_Ti | Fe11Cr38Ni20Nb22Ti9 | 0.06820455 | -15.6332 | 6.62 | 18.17031
6731 | 7.453126 | 43.36991 | 19.58469 | 24.79786 | 4.794412 | 81.46426 | 0.2849076 | 0.1364778 | 994.0612 | 0 | 0 | 0 |  | Fe_Cr_Ni_Nb_Ti | Fe8Cr50Ni20Nb16Ti6 | 0.06149091 | -12.7568 | 6.68 | 15.57048
6732 | 24.67284 | 2.756579 | 7.261318 | 22.98545 | 42.32382 | 52.83317 | 0.3279086 | 0.1474828 | 770.3102 | 0 | 0 | 0 |  | Fe_Cr_Ni_Nb_Ti | Fe25Cr3Ni7Nb14Ti50 | 0.07392437 | -17.36802 | 5.636364 | 30.56686
6733 | 21.30543 | 5.174683 | 7.78916 | 32.36141 | 33.36932 | 53.37841 | 0.332322 | 0.1457183 | 779.4022 | 0 | 0 | 0 |  | Fe_Cr_Ni_Nb_Ti | Fe23Cr6Ni8Nb21Ti42 | 0.07351058 | -17.0696 | 5.73 | 30.01666
6734 | 17.86198 | 7.483628 | 8.448514 | 38.62947 | 27.57641 | 53.89673 | 0.334888 | 0.1447681 | 788.9608 | 0 | 0 | 0 |  | Fe_Cr_Ni_Nb_Ti | Fe20Cr9Ni9Nb26Ti36 | 0.07289254 | -16.8244 | 5.78 | 29.11082
6735 | 15.9124 | 10.69983 | 10.22102 | 41.17818 | 21.98857 | 56.00087 | 0.3333237 | 0.1494871 | 861.6052 | 0 | 0 | 0 |  | Fe_Cr_Ni_Nb_Ti | Fe18Cr13Ni11Nb28Ti29 | 0.07361377 | -17.36027 | 5.939394 | 27.61772
6736 | 13.80926 | 14.46415 | 10.88604 | 43.07423 | 17.76632 | 58.17311 | 0.330751 | 0.1491789 | 892.571 | 0 | 0 | 0 |  | Fe_Cr_Ni_Nb_Ti | Fe16Cr18Ni12Nb30Ti24 | 0.07361134 | -17.0544 | 6.02 | 25.86503
6737 | 11.01684 | 19.72531 | 12.47039 | 43.70401 | 13.08344 | 61.62121 | 0.3256062 | 0.14955 | 943.9188 | 0 | 0 | 0 |  | Fe_Cr_Ni_Nb_Ti | Fe13Cr25Ni14Nb31Ti18 | 0.07315083 | -16.80776 | 6.148515 | 23.26754
6738 | 8.575047 | 25.54798 | 13.51967 | 42.79604 | 9.561269 | 65.55966 | 0.3186136 | 0.1499819 | 996.0789 | 0 | 0 | 0 |  | Fe_Cr_Ni_Nb_Ti | Fe10Cr32Ni15Nb30Ti13 | 0.07197198 | -16.0668 | 6.24 | 20.60946
6739 | 7.080585 | 34.60975 | 13.95432 | 38.28232 | 6.073021 | 72.31966 | 0.3050086 | 0.146645 | 1032.751 | 0 | 0 | 0 |  | Fe_Cr_Ni_Nb_Ti | Fe8Cr42Ni15Nb26Ti8 | 0.06884914 | -14.2361 | 6.343434 | 17.06144
6740 | 5.511141 | 47.03521 | 14.48171 | 29.03285 | 3.939091 | 81.69178 | 0.2844389 | 0.1347585 | 982.1225 | 0 | 0 | 0 |  | Fe_Cr_Ni_Nb_Ti | Fe6Cr55Ni15Nb19Ti5 | 0.0623602 | -11.5376 | 6.43 | 14.17745
6741 | 15.93454 | 2.618074 | 6.896469 | 32.7458 | 41.80512 | 49.68827 | 0.3371499 | 0.1297901 | 611.1791 | 0 | 0 | 0 |  | Fe_Cr_Ni_Nb_Ti | Fe17Cr3Ni7Nb21Ti52 | 0.06720349 | -15.07 | 5.37 | 30.55094
6742 | 14.23419 | 4.969743 | 6.545592 | 41.43968 | 32.81079 | 50.36725 | 0.3409449 | 0.1307177 | 637.5454 | 0 | 0 | 0 |  | Fe_Cr_Ni_Nb_Ti | Fe16Cr6Ni7Nb28Ti43 | 0.06770874 | -14.5868 | 5.46 | 30.0085
6743 | 12.87414 | 7.191834 | 6.314854 | 47.11799 | 26.50118 | 51.22232 | 0.3427663 | 0.1317457 | 663.6504 | 0 | 0 | 0 |  | Fe_Cr_Ni_Nb_Ti | Fe15Cr9Ni7Nb33Ti36 | 0.06817726 | -14.2428 | 5.53 | 28.9268
6744 | 10.82761 | 10.85643 | 7.003535 | 49.88125 | 21.43117 | 53.16493 | 0.3409792 | 0.1329021 | 700.815 | 0 | 0 | 0 |  | Fe_Cr_Ni_Nb_Ti | Fe13Cr14Ni8Nb36Ti30 | 0.06943592 | -14.36722 | 5.623762 | 27.42163
6745 | 9.020034 | 14.50572 | 7.757044 | 51.8376 | 16.87961 | 55.33429 | 0.338528 | 0.135977 | 755.6158 | 0 | 0 | 0 |  | Fe_Cr_Ni_Nb_Ti | Fe11Cr19Ni9Nb38Ti24 | 0.0703718 | -14.51701 | 5.722772 | 25.50846
6746 | 7.410951 | 19.16644 | 8.655052 | 52.0548 | 12.71275 | 58.48867 | 0.3335174 | 0.1408879 | 837.0539 | 0 | 0 | 0 |  | Fe_Cr_Ni_Nb_Ti | Fe9Cr25Ni10Nb38Ti18 | 0.07121756 | -14.6052 | 5.84 | 23.05884
6747 | 5.778841 | 25.36453 | 9.54495 | 50.8148 | 8.496883 | 62.96675 | 0.3255811 | 0.1434832 | 914.4669 | 0 | 0 | 0 |  | Fe_Cr_Ni_Nb_Ti | Fe7Cr33Ni11Nb37Ti12 | 0.07120462 | -14.3036 | 5.97 | 19.68858
6748 | 4.243845 | 34.77061 | 10.70555 | 45.18407 | 5.095928 | 70.19418 | 0.3106578 | 0.1433972 | 987.6461 | 0 | 0 | 0 |  | Fe_Cr_Ni_Nb_Ti | Fe5Cr44Ni12Nb32Ti7 | 0.06939373 | -13.286 | 6.12 | 15.91352
6749 | 3.591443 | 47.64901 | 11.32475 | 34.35442 | 3.080382 | 80.32932 | 0.2880751 | 0.1351423 | 982.1745 | 0 | 0 | 0 |  | Fe_Cr_Ni_Nb_Ti | Fe4Cr57Ni12Nb23Ti4 | 0.06373204 | -10.962 | 6.25 | 12.8604
6750 | 8.444671 | 4.717415 | 4.438038 | 51.97928 | 30.4206 | 47.47534 | 0.3504882 | 0.1110995 | 479.3174 | 0 | 0 | 0 |  | Fe_Cr_Ni_Nb_Ti | Fe10Cr6Ni5Nb37Ti42 | 0.05954698 | -10.616 | 5.19 | 29.7138
6751 | 8.206041 | 6.876164 | 4.312627 | 55.97103 | 24.63414 | 48.65125 | 0.3509595 | 0.1156023 | 526.8397 | 0 | 0 | 0 |  | Fe_Cr_Ni_Nb_Ti | Fe10Cr9Ni5Nb41Ti35 | 0.06178331 | -10.8832 | 5.29 | 28.56641
6752 | 7.221748 | 9.712102 | 5.060452 | 58.73517 | 19.27052 | 50.38397 | 0.3499048 | 0.1214856 | 591.8762 | 0 | 0 | 0 |  | Fe_Cr_Ni_Nb_Ti | Fe9Cr13Ni6Nb44Ti28 | 0.06423958 | -11.7116 | 5.42 | 26.84679
6753 | 6.356912 | 13.31677 | 5.846454 | 59.48597 | 14.9939 | 52.85076 | 0.346383 | 0.1277313 | 669.3811 | 0 | 0 | 0 |  | Fe_Cr_Ni_Nb_Ti | Fe8Cr18Ni7Nb45Ti22 | 0.06674688 | -12.4768 | 5.55 | 24.74894
6754 | 4.751743 | 18.43367 | 6.659321 | 59.28707 | 10.86819 | 56.27953 | 0.3405206 | 0.1329859 | 752.8931 | 0 | 0 | 0 |  | Fe_Cr_Ni_Nb_Ti | Fe6Cr25Ni8Nb45Ti16 | 0.06867127 | -12.8452 | 5.67 | 21.93878
6755 | 3.992903 | 23.79243 | 7.554393 | 57.1259 | 7.534373 | 60.42306 | 0.3326428 | 0.1381026 | 844.4435 | 0 | 0 | 0 |  | Fe_Cr_Ni_Nb_Ti | Fe5Cr32Ni9Nb43Ti11 | 0.06990353 | -13.1464 | 5.81 | 18.91534
6756 | 2.43983 | 32.55944 | 9.403062 | 51.41238 | 4.185287 | 67.38121 | 0.3182804 | 0.1408034 | 942.239 | 0 | 0 | 0 |  | Fe_Cr_Ni_Nb_Ti | Fe3Cr43Ni11Nb38Ti6 | 0.06945623 | -13.04735 | 6 | 14.89959
6757 | 4.681704 | 6.538307 | 2.460437 | 64.90355 | 21.416 | 46.4494 | 0.3590691 | 0.09848078 | 399.9356 | 0 | 0 | 0 |  | Fe_Cr_Ni_Nb_Ti | Fe6Cr9Ni3Nb50Ti32 | 0.05455078 | -7.2676 | 5.1 | 27.78417
6758 | 4.606278 | 9.292068 | 3.22773 | 66.41223 | 16.4617 | 48.45537 | 0.3569644 | 0.1087813 | 489.1184 | 0 | 0 | 0 |  | Fe_Cr_Ni_Nb_Ti | Fe6Cr13Ni4Nb52Ti25 | 0.05912544 | -8.8716 | 5.26 | 25.77188
6759 | 3.80284 | 12.7462 | 3.997112 | 67.0594 | 12.39445 | 50.82268 | 0.3535362 | 0.1166311 | 571.1178 | 0 | 0 | 0 |  | Fe_Cr_Ni_Nb_Ti | Fe5Cr18Ni5Nb53Ti19 | 0.06249393 | -9.9832 | 5.39 | 23.36044
6760 | 3.052485 | 16.34148 | 4.812636 | 67.28452 | 8.508882 | 53.46995 | 0.3495634 | 0.1256842 | 671.2014 | 0 | 0 | 0 |  | Fe_Cr_Ni_Nb_Ti | Fe4Cr23Ni6Nb53Ti13 | 0.06504084 | -10.97847 | 5.525253 | 20.24692
6761 | 3.067932 | 21.42284 | 6.44932 | 63.79718 | 5.262733 | 57.99131 | 0.3407104 | 0.1340119 | 790.883 | 0 | 0 | 0 |  | Fe_Cr_Ni_Nb_Ti | Fe4Cr30Ni8Nb50Ti8 | 0.06799605 | -12.4912 | 5.74 | 16.64332
6762 | 47.8308 | 31.26755 | 5.348328 | 5.078984 | 10.47434 | 82.82577 | 0.276032 | 0.1261336 | 862.5159 | 0 | 0 | 0 |  | Fe_Cr_Ni_Nb_Ti | Fe47Cr33Ni5Nb3Ti12 | 0.05924402 | -8.3852 | 6.87 | 19.23538
6763 | 40.27436 | 36.55976 | 5.291477 | 8.374992 | 9.499417 | 83.79014 | 0.2742374 | 0.1263579 | 875.8282 | 0 | 0 | 0 |  | Fe_Cr_Ni_Nb_Ti | Fe40Cr39Ni5Nb5Ti11 | 0.05954133 | -8.3752 | 6.73 | 18.43909
6764 | 34.20785 | 41.21636 | 4.230046 | 11.71631 | 8.629438 | 84.52024 | 0.2728659 | 0.1259153 | 880.1586 | 0 | 0 | 0 |  | Fe_Cr_Ni_Nb_Ti | Fe34Cr44Ni4Nb7Ti10 | 0.06005073 | -8.131415 | 6.575758 | 17.6094
6765 | 26.25329 | 44.35945 | 4.088069 | 17.79338 | 7.505819 | 83.75302 | 0.2754005 | 0.1294121 | 919.7278 | 0 | 0 | 0 |  | Fe_Cr_Ni_Nb_Ti | Fe27Cr49Ni4Nb11Ti9 | 0.06182689 | -8.4144 | 6.41 | 16.70299
6766 | 21.19609 | 47.54218 | 3.038034 | 22.43918 | 5.784514 | 84.01177 | 0.2761861 | 0.1283339 | 917.2085 | 0 | 0 | 0 |  | Fe_Cr_Ni_Nb_Ti | Fe22Cr53Ni3Nb14Ti7 | 0.06169375 | -7.977553 | 6.282828 | 14.99175
6767 | 51.96366 | 19.92136 | 6.42568 | 5.085066 | 16.60423 | 75.61855 | 0.2880408 | 0.1455897 | 997.588 | 0 | 0 | 0 |  | Fe_Cr_Ni_Nb_Ti | Fe51Cr21Ni6Nb3Ti19 | 0.06884156 | -11.6544 | 6.85 | 23.33645
6768 | 44.26798 | 25.29129 | 7.402414 | 8.368601 | 14.66971 | 77.02427 | 0.2860637 | 0.1429392 | 989.242 | 0 | 0 | 0 |  | Fe_Cr_Ni_Nb_Ti | Fe44Cr27Ni7Nb5Ti17 | 0.06773635 | -11.4264 | 6.77 | 22.29709
6769 | 37.41247 | 29.33275 | 8.278679 | 11.46507 | 13.51103 | 77.67679 | 0.2852842 | 0.1426403 | 997.0763 | 0 | 0 | 0 |  | Fe_Cr_Ni_Nb_Ti | Fe38Cr32Ni8Nb7Ti16 | 0.06752584 | -11.4875 | 6.683168 | 21.65037
6770 | 31.19822 | 32.67777 | 8.198003 | 16.21906 | 11.70694 | 77.87157 | 0.2862331 | 0.1414408 | 994.1344 | 0 | 0 | 0 |  | Fe_Cr_Ni_Nb_Ti | Fe32Cr36Ni8Nb10Ti14 | 0.06730807 | -11.4016 | 6.58 | 20.55626
6771 | 24.66174 | 35.32486 | 8.972865 | 22.09145 | 8.949087 | 77.90803 | 0.2886835 | 0.1408583 | 999.7403 | 0 | 0 | 0 |  | Fe_Cr_Ni_Nb_Ti | Fe26Cr40Ni9Nb14Ti11 | 0.06642274 | -11.4604 | 6.52 | 18.73259
6772 | 19.43752 | 37.91789 | 7.783048 | 27.71659 | 7.144957 | 77.56231 | 0.2909256 | 0.1402945 | 999.8207 | 0 | 0 | 0 |  | Fe_Cr_Ni_Nb_Ti | Fe21Cr44Ni8Nb18Ti9 | 0.06652745 | -11.1268 | 6.38 | 17.17556
6773 | 14.48593 | 38.77521 | 6.661354 | 34.64175 | 5.435756 | 76.02525 | 0.2960168 | 0.1400687 | 994.2728 | 0 | 0 | 0 |  | Fe_Cr_Ni_Nb_Ti | Fe16Cr46Ni7Nb23Ti7 | 0.06718558 | -10.97398 | 6.232323 | 15.52864
6774 | 53.47541 | 11.48953 | 4.323635 | 5.132369 | 25.57905 | 68.57775 | 0.2978559 | 0.1605898 | 1064.763 | 0 | 0 | 0 |  | Fe_Cr_Ni_Nb_Ti | Fe52Cr12Ni4Nb3Ti29 | 0.07701268 | -14.5768 | 6.59 | 26.99556
6775 | 46.40949 | 15.02931 | 8.483542 | 6.713589 | 23.36407 | 69.88021 | 0.2964348 | 0.1587427 | 1066.7 | 0 | 0 | 0 |  | Fe_Cr_Ni_Nb_Ti | Fe46Cr16Ni8Nb4Ti27 | 0.07568789 | -14.97971 | 6.653465 | 26.511
6776 | 39.14518 | 19.6247 | 10.54999 | 10.01869 | 20.66144 | 71.24663 | 0.2951326 | 0.1548735 | 1050.172 | 0 | 0 | 0 |  | Fe_Cr_Ni_Nb_Ti | Fe39Cr21Ni10Nb6Ti24 | 0.07429442 | -14.8188 | 6.64 | 25.58808
6777 | 33.05042 | 22.62602 | 12.26076 | 14.55413 | 17.50866 | 71.94436 | 0.2961117 | 0.1534743 | 1053.93 | 0 | 0 | 0 |  | Fe_Cr_Ni_Nb_Ti | Fe34Cr25Ni12Nb9Ti21 | 0.07287557 | -14.79541 | 6.643564 | 24.4079
6778 | 27.6346 | 24.84182 | 13.02078 | 20.6084 | 13.8944 | 72.11975 | 0.2988829 | 0.1526905 | 1059.62 | 0 | 0 | 0 |  | Fe_Cr_Ni_Nb_Ti | Fe29Cr28Ni13Nb13Ti17 | 0.07145302 | -14.708 | 6.63 | 22.71805
6779 | 22.24975 | 26.75751 | 13.64207 | 26.21855 | 11.13211 | 71.93127 | 0.3018025 | 0.1520286 | 1062.161 | 0 | 0 | 0 |  | Fe_Cr_Ni_Nb_Ti | Fe24Cr31Ni14Nb17Ti14 | 0.07054785 | -14.778 | 6.59 | 21.14214
6780 | 16.96174 | 28.25958 | 12.19827 | 34.15783 | 8.422578 | 70.72341 | 0.3069916 | 0.1509013 | 1051.846 | 0 | 0 | 0 |  | Fe_Cr_Ni_Nb_Ti | Fe19Cr34Ni13Nb23Ti11 | 0.07026277 | -14.536 | 6.45 | 19.16533
6781 | 12.90475 | 28.83573 | 10.8512 | 41.50516 | 5.903153 | 69.30733 | 0.3125948 | 0.1494312 | 1034.756 | 0 | 0 | 0 |  | Fe_Cr_Ni_Nb_Ti | Fe15Cr36Ni12Nb29Ti8 | 0.0698381 | -14.2336 | 6.33 | 16.85705
6782 | 9.921967 | 28.48317 | 7.82163 | 49.51819 | 4.255038 | 66.87539 | 0.3197055 | 0.1459549 | 985.3831 | 0 | 0 | 0 |  | Fe_Cr_Ni_Nb_Ti | Fe12Cr37Ni9Nb36Ti6 | 0.06982982 | -13.2732 | 6.12 | 14.86741
6783 | 44.69839 | 9.678176 | 6.555607 | 5.187886 | 33.87994 | 64.18345 | 0.3026195 | 0.1640553 | 1037.126 | 0 | 0 | 0 |  | Fe_Cr_Ni_Nb_Ti | Fe43Cr10Ni6Nb3Ti38 | 0.08016695 | -16.948 | 6.31 | 29.08195
6784 | 39.40658 | 12.55159 | 10.89992 | 6.900665 | 30.24125 | 65.73234 | 0.3014853 | 0.162566 | 1048.063 | 0 | 0 | 0 |  | Fe_Cr_Ni_Nb_Ti | Fe38Cr13Ni10Nb4Ti34 | 0.07901735 | -17.48638 | 6.444444 | 28.67762
6785 | 33.28951 | 15.02739 | 14.8443 | 11.74728 | 25.09153 | 66.80189 | 0.3030348 | 0.1614826 | 1063.281 | 0 | 0 | 0 |  | Fe_Cr_Ni_Nb_Ti | Fe33Cr16Ni14Nb7Ti29 | 0.07725349 | -17.85981 | 6.575758 | 27.72723
6786 | 28.255 | 17.23539 | 17.40943 | 16.20851 | 20.89166 | 67.63592 | 0.3045146 | 0.1608784 | 1079.056 | 0 | 0 | 0 |  | Fe_Cr_Ni_Nb_Ti | Fe29Cr19Ni17Nb10Ti25 | 0.07560568 | -17.9572 | 6.66 | 26.55108
6787 | 23.44548 | 18.33616 | 18.72884 | 23.40217 | 16.08736 | 67.46931 | 0.3091685 | 0.1601556 | 1086.707 | 0 | 0 | 0 |  | Fe_Cr_Ni_Nb_Ti | Fe25Cr21Ni19Nb15Ti20 | 0.07390011 | -18.0652 | 6.71 | 24.72165
6788 | 19.03715 | 20.25648 | 18.10399 | 30.16187 | 12.44051 | 67.26124 | 0.3127479 | 0.1586074 | 1082.747 | 0 | 0 | 0 |  | Fe_Cr_Ni_Nb_Ti | Fe21Cr24Ni19Nb20Ti16 | 0.07265386 | -17.7496 | 6.66 | 22.73741
6789 | 14.95526 | 21.29553 | 16.64393 | 38.05083 | 9.054448 | 66.20158 | 0.318206 | 0.1565554 | 1064.439 | 0 | 0 | 0 |  | Fe_Cr_Ni_Nb_Ti | Fe17Cr26Ni18Nb26Ti12 | 0.07168303 | -17.4521 | 6.565657 | 20.38403
6790 | 10.72439 | 21.50589 | 14.74065 | 46.661 | 6.368066 | 64.17636 | 0.3253745 | 0.1546292 | 1036.536 | 0 | 0 | 0 |  | Fe_Cr_Ni_Nb_Ti | Fe13Cr28Ni17Nb34Ti9 | 0.07096765 | -17.1395 | 6.415842 | 17.99803
6791 | 8.705097 | 20.63047 | 9.981607 | 56.61027 | 4.072564 | 61.13169 | 0.334494 | 0.147847 | 948.5492 | 0 | 0 | 0 |  | Fe_Cr_Ni_Nb_Ti | Fe11Cr28Ni12Nb43Ti6 | 0.06992226 | -15.4808 | 6.15 | 15.13142
6792 | 36.65098 | 7.799694 | 9.905999 | 5.226182 | 40.41715 | 60.797 | 0.3070059 | 0.1633229 | 983.0363 | 0 | 0 | 0 |  | Fe_Cr_Ni_Nb_Ti | Fe35Cr8Ni9Nb3Ti45 | 0.08053757 | -18.9088 | 6.13 | 30.22234
6793 | 32.02681 | 9.618827 | 15.20261 | 8.593455 | 34.55829 | 62.18604 | 0.3078187 | 0.1643888 | 1020.762 | 0 | 0 | 0 |  | Fe_Cr_Ni_Nb_Ti | Fe31Cr10Ni14Nb5Ti39 | 0.07979644 | -20.0351 | 6.353535 | 30.04469
6794 | 27.06605 | 11.19985 | 20.01949 | 13.34126 | 28.37335 | 63.28547 | 0.3099614 | 0.1652348 | 1056.451 | 0 | 0 | 0 |  | Fe_Cr_Ni_Nb_Ti | Fe27Cr12Ni19Nb8Ti33 | 0.07841664 | -20.80196 | 6.565657 | 29.31034
6795 | 23.04652 | 12.51677 | 22.20522 | 19.16996 | 23.06152 | 63.74792 | 0.3131595 | 0.1653554 | 1078.616 | 0 | 0 | 0 |  | Fe_Cr_Ni_Nb_Ti | Fe24Cr14Ni22Nb12Ti28 | 0.07689062 | -20.9232 | 6.68 | 28.07134
6796 | 18.49611 | 13.77655 | 23.3292 | 26.15441 | 18.24374 | 63.60843 | 0.317551 | 0.1647683 | 1087.036 | 0 | 0 | 0 |  | Fe_Cr_Ni_Nb_Ti | Fe20Cr16Ni24Nb17Ti23 | 0.07535107 | -20.9944 | 6.73 | 26.43861
6797 | 15.16862 | 14.95339 | 23.44636 | 32.6562 | 13.77543 | 63.53171 | 0.321531 | 0.1637285 | 1091.142 | 0 | 0 | 0 |  | Fe_Cr_Ni_Nb_Ti | Fe17Cr18Ni25Nb22Ti18 | 0.07379193 | -20.796 | 6.76 | 24.26912
6798 | 11.02586 | 15.79316 | 21.3953 | 42.3288 | 9.456882 | 62.08739 | 0.3286609 | 0.1613032 | 1067.392 | 0 | 0 | 0 |  | Fe_Cr_Ni_Nb_Ti | Fe13Cr20Ni24Nb30Ti13 | 0.07233118 | -20.4468 | 6.66 | 21.38317
6799 | 8.89389 | 15.05564 | 18.69649 | 51.11266 | 6.241331 | 59.90792 | 0.3366798 | 0.1582638 | 1025.148 | 0 | 0 | 0 |  | Fe_Cr_Ni_Nb_Ti | Fe11Cr20Ni22Nb38Ti9 | 0.07107294 | -20.0244 | 6.54 | 18.41087
6800 | 6.071468 | 14.13201 | 12.76327 | 63.12763 | 3.905626 | 55.98716 | 0.3478887 | 0.1474125 | 889.4011 | 0 | 0 | 0 |  | Fe_Cr_Ni_Nb_Ti | Fe8Cr20Ni16Nb50Ti6 | 0.06863573 | -17.7888 | 6.18 | 15.36229
6801 | 26.56514 | 6.925326 | 15.63646 | 5.303214 | 45.56987 | 58.26242 | 0.3106001 | 0.1607575 | 925.2454 | 0 | 0 | 0 |  | Fe_Cr_Ni_Nb_Ti | Fe25Cr7Ni14Nb3Ti50 | 0.07950286 | -21.25008 | 6.030303 | 31.03986
6802 | 23.34407 | 7.559773 | 22.403 | 10.13085 | 36.56231 | 59.82943 | 0.3131375 | 0.1664548 | 1011.498 | 0 | 0 | 0 |  | Fe_Cr_Ni_Nb_Ti | Fe23Cr8Ni21Nb6Ti42 | 0.07946103 | -23.116 | 6.4 | 31.14145
6803 | 19.69335 | 8.250915 | 26.90922 | 14.74273 | 30.40379 | 60.62227 | 0.3159408 | 0.168371 | 1053.317 | 1 | 0 | 0 |  | Fe_Cr_Ni_Nb_Ti | Fe20Cr9Ni26Nb9Ti36 | 0.0785605 | -23.978 | 6.63 | 30.57761
6804 | 17.27914 | 9.831333 | 28.25179 | 20.76055 | 23.87719 | 61.5867 | 0.3186108 | 0.1676949 | 1075.706 | 0 | 0 | 0 |  | Fe_Cr_Ni_Nb_Ti | Fe18Cr11Ni28Nb13Ti29 | 0.07706401 | -23.58943 | 6.777778 | 29.0249
6805 | 14.64739 | 10.22802 | 28.86687 | 27.41312 | 18.84461 | 61.37069 | 0.3233441 | 0.1678239 | 1090.521 | 1 | 0 | 0 |  | Fe_Cr_Ni_Nb_Ti | Fe16Cr12Ni30Nb18Ti24 | 0.07560835 | -23.5488 | 6.86 | 27.33569
6806 | 11.24114 | 11.27107 | 28.17521 | 35.96276 | 13.34982 | 60.89146 | 0.3290843 | 0.1669159 | 1094.988 | 1 | 0 | 0 |  | Fe_Cr_Ni_Nb_Ti | Fe13Cr14Ni31Nb25Ti18 | 0.07379177 | -23.25184 | 6.881188 | 24.59594
6807 | 8.341455 | 11.64939 | 26.30276 | 44.40558 | 9.300811 | 59.58454 | 0.3356455 | 0.1645734 | 1070.768 | 0 | 0 | 0 |  | Fe_Cr_Ni_Nb_Ti | Fe10Cr15Ni30Nb32Ti13 | 0.07232017 | -23.0292 | 6.82 | 21.75569
6808 | 6.347887 | 11.08155 | 21.68457 | 55.44141 | 5.444586 | 56.87413 | 0.3453235 | 0.1594683 | 1002.793 | 0 | 0 | 0 |  | Fe_Cr_Ni_Nb_Ti | Fe8Cr15Ni26Nb42Ti8 | 0.07045796 | -22.18059 | 6.626263 | 17.84251
6809 | 4.420797 | 10.28989 | 14.71435 | 67.41519 | 3.159767 | 52.99941 | 0.35629 | 0.1468817 | 851.7626 | 0 | 0 | 0 |  | Fe_Cr_Ni_Nb_Ti | Fe6Cr15Ni19Nb55Ti5 | 0.06710707 | -19.4112 | 6.23 | 14.39583
6810 | 17.86065 | 6.847255 | 23.19028 | 5.243429 | 46.85839 | 57.36432 | 0.312563 | 0.1620501 | 925.3038 | 0 | 0 | 0 |  | Fe_Cr_Ni_Nb_Ti | Fe17Cr7Ni21Nb3Ti52 | 0.07881119 | -24.0796 | 6.11 | 31.81132
6811 | 16.19263 | 6.595772 | 29.78474 | 10.1017 | 37.32516 | 58.83278 | 0.3157259 | 0.169152 | 1023.039 | 1 | 0 | 0 |  | Fe_Cr_Ni_Nb_Ti | Fe16Cr7Ni28Nb6Ti43 | 0.07917167 | -25.8708 | 6.52 | 31.95794
6812 | 14.69829 | 6.386219 | 33.98818 | 14.67114 | 30.25616 | 59.73622 | 0.3189613 | 0.1722364 | 1078.83 | 1 | 0 | 0 |  | Fe_Cr_Ni_Nb_Ti | Fe15Cr7Ni33Nb9Ti36 | 0.07841804 | -26.4396 | 6.81 | 31.22499
6813 | 12.11458 | 6.94105 | 35.26191 | 21.70396 | 23.9785 | 59.86195 | 0.32365 | 0.1727614 | 1103.853 | 1 | 0 | 0 |  | Fe_Cr_Ni_Nb_Ti | Fe13Cr8Ni36Nb14Ti30 | 0.07697571 | -26.32761 | 6.950495 | 29.7722
6814 | 9.864264 | 7.514232 | 35.81738 | 28.34467 | 18.45946 | 59.87529 | 0.3281412 | 0.1724468 | 1118.205 | 1 | 0 | 0 |  | Fe_Cr_Ni_Nb_Ti | Fe11Cr9Ni38Nb19Ti24 | 0.07541941 | -26.09078 | 7.059406 | 27.79093
6815 | 7.807077 | 8.076367 | 34.64717 | 36.07711 | 13.39227 | 59.35014 | 0.3336074 | 0.1707742 | 1112.283 | 1 | 0 | 0 |  | Fe_Cr_Ni_Nb_Ti | Fe9Cr10Ni38Nb25Ti18 | 0.07378257 | -25.7352 | 7.09 | 25.13961
6816 | 5.769747 | 8.441537 | 32.05522 | 45.24999 | 8.483512 | 58.14262 | 0.3405895 | 0.1687854 | 1095.129 | 0 | 0 | 0 |  | Fe_Cr_Ni_Nb_Ti | Fe7Cr11Ni37Nb33Ti12 | 0.07202067 | -25.3644 | 7.05 | 21.42055
6817 | 3.875697 | 8.660264 | 26.07162 | 56.73856 | 4.653862 | 55.53138 | 0.3498013 | 0.162832 | 1019.506 | 0 | 0 | 0 |  | Fe_Cr_Ni_Nb_Ti | Fe5Cr12Ni32Nb44Ti7 | 0.07005517 | -24.3724 | 6.8 | 17.06341
6818 | 2.906917 | 8.119401 | 17.56866 | 68.91175 | 2.493264 | 51.66644 | 0.3604859 | 0.1489575 | 854.7141 | 0 | 0 | 0 |  | Fe_Cr_Ni_Nb_Ti | Fe4Cr12Ni23Nb57Ti4 | 0.06647755 | -21.3208 | 6.35 | 13.31578
6819 | 10.04517 | 4.676245 | 39.06584 | 10.02661 | 36.18613 | 58.20997 | 0.3189221 | 0.1746991 | 1067.46 | 1 | 0 | 0 |  | Fe_Cr_Ni_Nb_Ti | Fe10Cr5Ni37Nb6Ti42 | 0.07902222 | -28.9644 | 6.78 | 32.71085
6820 | 9.73316 | 4.530999 | 41.94459 | 14.57277 | 29.21848 | 59.17028 | 0.3218938 | 0.1768181 | 1116.385 | 1 | 0 | 0 |  | Fe_Cr_Ni_Nb_Ti | Fe10Cr5Ni41Nb9Ti35 | 0.07816716 | -28.76 | 7.05 | 31.67396
6821 | 8.452585 | 5.246484 | 43.43481 | 20.31123 | 22.55489 | 59.99231 | 0.3251586 | 0.1766832 | 1144.834 | 1 | 0 | 0 |  | Fe_Cr_Ni_Nb_Ti | Fe9Cr6Ni44Nb13Ti28 | 0.07654431 | -28.0496 | 7.25 | 29.8161
6822 | 7.2313 | 5.891075 | 42.75404 | 27.06729 | 17.0563 | 60.06416 | 0.3294714 | 0.1755947 | 1153.279 | 1 | 0 | 0 |  | Fe_Cr_Ni_Nb_Ti | Fe8Cr7Ni45Nb18Ti22 | 0.07483824 | -27.358 | 7.34 | 27.48891
6823 | 5.169734 | 6.417665 | 40.75376 | 35.83462 | 11.82422 | 59.23227 | 0.3358332 | 0.1743336 | 1149.001 | 1 | 0 | 0 |  | Fe_Cr_Ni_Nb_Ti | Fe6Cr8Ni45Nb25Ti16 | 0.0731011 | -27.0344 | 7.35 | 24.37601
6824 | 4.123861 | 6.91109 | 37.27698 | 43.90659 | 7.781482 | 58.16553 | 0.3416646 | 0.1723729 | 1131.021 | 0 | 0 | 0 |  | Fe_Cr_Ni_Nb_Ti | Fe5Cr9Ni43Nb32Ti11 | 0.07169917 | -26.6076 | 7.28 | 20.92271
6825 | 2.310123 | 7.886359 | 30.75641 | 55.08432 | 3.962787 | 55.96578 | 0.3497535 | 0.1673791 | 1069.382 | 0 | 0 | 0 |  | Fe_Cr_Ni_Nb_Ti | Fe3Cr11Ni38Nb43Ti6 | 0.07002565 | -25.80688 | 7.019802 | 16.1735
6826 | 5.782233 | 2.691756 | 50.64687 | 14.42888 | 26.45026 | 59.30858 | 0.3244345 | 0.181493 | 1168.212 | 1 | 0 | 0 |  | Fe_Cr_Ni_Nb_Ti | Fe6Cr3Ni50Nb9Ti32 | 0.07753435 | -30.2324 | 7.39 | 31.53966
6827 | 5.584003 | 3.465967 | 50.86698 | 20.12721 | 19.95584 | 60.20723 | 0.3274367 | 0.1799259 | 1185.089 | 1 | 0 | 0 |  | Fe_Cr_Ni_Nb_Ti | Fe6Cr4Ni52Nb13Ti25 | 0.07553629 | -28.8384 | 7.57 | 29.18835
6828 | 4.480139 | 4.171206 | 49.91552 | 26.83118 | 14.60195 | 60.28697 | 0.3316897 | 0.1784522 | 1190.32 | 1 | 0 | 0 |  | Fe_Cr_Ni_Nb_Ti | Fe5Cr5Ni53Nb18Ti19 | 0.07359731 | -27.9764 | 7.66 | 26.42802
6829 | 3.487162 | 4.870051 | 48.56532 | 33.35691 | 9.720557 | 60.25118 | 0.3359187 | 0.1762967 | 1186.035 | 0 | 0 | 0 |  | Fe_Cr_Ni_Nb_Ti | Fe4Cr6Ni53Nb23Ti13 | 0.07158946 | -27.19274 | 7.727273 | 22.85866
6830 | 3.312029 | 6.167287 | 43.51534 | 41.32389 | 5.681458 | 59.6295 | 0.3405469 | 0.1748458 | 1180.065 | 0 | 0 | 0 |  | Fe_Cr_Ni_Nb_Ti | Fe4Cr8Ni50Nb30Ti8 | 0.07020696 | -26.5376 | 7.62 | 18.5914
6831 | 39.08869 | 2.322976 | 4.370806 | 45.65759 | 8.55993 | 57.83275 | 0.3399144 | 0.1615185 | 1019.847 | 0 | 0 | 0 |  | Fe_Cr_Ni_Nb_Ti | Fe47Cr3Ni5Nb33Ti12 | 0.0736573 | -16.9292 | 6.57 | 19.77372
6832 | 32.19956 | 3.7474 | 4.230564 | 52.22764 | 7.594835 | 56.02032 | 0.3450473 | 0.1573939 | 965.3207 | 0 | 0 | 0 |  | Fe_Cr_Ni_Nb_Ti | Fe40Cr5Ni5Nb39Ti11 | 0.07278465 | -16.7528 | 6.39 | 19.03786
6833 | 26.87821 | 5.152162 | 3.323683 | 57.86552 | 6.780427 | 54.5584 | 0.3491454 | 0.151338 | 898.2633 | 0 | 0 | 0 |  | Fe_Cr_Ni_Nb_Ti | Fe34Cr7Ni4Nb44Ti10 | 0.0714589 | -15.86287 | 6.20202 | 18.28255
6834 | 20.66101 | 7.837012 | 3.217259 | 62.37774 | 5.906986 | 53.95502 | 0.3511089 | 0.1453727 | 842.7478 | 0 | 0 | 0 |  | Fe_Cr_Ni_Nb_Ti | Fe27Cr11Ni4Nb49Ti9 | 0.06979908 | -14.7376 | 6.03 | 17.3721
6835 | 16.62109 | 9.847704 | 2.3823 | 66.61293 | 4.535974 | 53.51142 | 0.3530941 | 0.1388822 | 787.1253 | 0 | 0 | 0 |  | Fe_Cr_Ni_Nb_Ti | Fe22Cr14Ni3Nb53Ti7 | 0.06812357 | -13.32558 | 5.888889 | 15.59028
6836 | 45.80922 | 2.508846 | 5.664639 | 31.37963 | 14.63767 | 60.79242 | 0.3275331 | 0.1643623 | 1059.49 | 0 | 0 | 0 |  | Fe_Cr_Ni_Nb_Ti | Fe51Cr3Ni6Nb21Ti19 | 0.07550888 | -16.9248 | 6.67 | 23.87027
6837 | 38.09174 | 4.030122 | 6.369633 | 38.8855 | 12.623 | 59.14733 | 0.3332194 | 0.1622133 | 1029.32 | 0 | 0 | 0 |  | Fe_Cr_Ni_Nb_Ti | Fe44Cr5Ni7Nb27Ti17 | 0.07486533 | -17.3048 | 6.55 | 22.89105
6838 | 31.6973 | 5.436343 | 7.014019 | 44.40527 | 11.44707 | 57.85387 | 0.3373298 | 0.1598528 | 997.2147 | 0 | 0 | 0 |  | Fe_Cr_Ni_Nb_Ti | Fe38Cr7Ni8Nb32Ti16 | 0.0741321 | -17.46731 | 6.435644 | 22.28625
6839 | 26.31231 | 7.655596 | 6.914124 | 49.24444 | 9.873534 | 57.31796 | 0.3397617 | 0.155948 | 962.0384 | 0 | 0 | 0 |  | Fe_Cr_Ni_Nb_Ti | Fe32Cr10Ni8Nb36Ti14 | 0.07309701 | -16.9968 | 6.32 | 21.16696
6840 | 20.88813 | 10.47187 | 7.599884 | 53.46037 | 7.579744 | 57.50846 | 0.3410104 | 0.1530277 | 945.312 | 0 | 0 | 0 |  | Fe_Cr_Ni_Nb_Ti | Fe26Cr14Ni9Nb40Ti11 | 0.07187205 | -16.6396 | 6.26 | 19.1987
6841 | 16.52442 | 13.18711 | 6.616604 | 57.59773 | 6.074144 | 57.45086 | 0.3421145 | 0.1482614 | 906.9321 | 0 | 0 | 0 |  | Fe_Cr_Ni_Nb_Ti | Fe21Cr18Ni8Nb44Ti9 | 0.07070907 | -15.474 | 6.12 | 17.57953
6842 | 12.56868 | 16.82161 | 5.779709 | 60.11368 | 4.716321 | 58.31457 | 0.3407814 | 0.1435735 | 878.9636 | 0 | 0 | 0 |  | Fe_Cr_Ni_Nb_Ti | Fe16Cr23Ni7Nb46Ti7 | 0.06979168 | -14.14672 | 6 | 15.828
6843 | 50.08001 | 2.690001 | 4.049107 | 19.22596 | 23.95492 | 61.45519 | 0.3180643 | 0.1659488 | 1052.916 | 0 | 0 | 0 |  | Fe_Cr_Ni_Nb_Ti | Fe52Cr3Ni4Nb12Ti29 | 0.07833481 | -16.7764 | 6.5 | 27.41733
6844 | 42.62883 | 3.451244 | 7.792447 | 24.66672 | 21.46076 | 60.48756 | 0.3227069 | 0.16543 | 1045.746 | 0 | 0 | 0 |  | Fe_Cr_Ni_Nb_Ti | Fe46Cr4Ni8Nb16Ti27 | 0.07751053 | -17.94883 | 6.534653 | 27.00993
6845 | 35.2567 | 5.050081 | 9.502005 | 31.58218 | 18.60904 | 59.45979 | 0.3275922 | 0.1630223 | 1023.284 | 0 | 0 | 0 |  | Fe_Cr_Ni_Nb_Ti | Fe39Cr6Ni10Nb21Ti24 | 0.07644844 | -18.4128 | 6.49 | 26.15339
6846 | 29.67001 | 7.312255 | 11.00673 | 36.29314 | 15.71787 | 59.51207 | 0.3297239 | 0.1616931 | 1020.455 | 0 | 0 | 0 |  | Fe_Cr_Ni_Nb_Ti | Fe34Cr9Ni12Nb25Ti21 | 0.07534868 | -18.54093 | 6.485149 | 24.91983
6847 | 25.0153 | 10.4405 | 11.78662 | 40.18015 | 12.57744 | 60.34774 | 0.3300418 | 0.1594467 | 1019.924 | 0 | 0 | 0 |  | Fe_Cr_Ni_Nb_Ti | Fe29Cr13Ni13Nb28Ti17 | 0.07413855 | -18.194 | 6.48 | 23.10757
6848 | 20.31798 | 13.39949 | 12.45763 | 43.6593 | 10.1656 | 60.98999 | 0.3303051 | 0.1574384 | 1016.408 | 0 | 0 | 0 |  | Fe_Cr_Ni_Nb_Ti | Fe24Cr17Ni14Nb31Ti14 | 0.07306907 | -17.8916 | 6.45 | 21.43152
6849 | 15.82347 | 17.83389 | 11.37967 | 47.10562 | 7.857355 | 62.22448 | 0.3288308 | 0.1535545 | 1001.104 | 0 | 0 | 0 |  | Fe_Cr_Ni_Nb_Ti | Fe19Cr23Ni13Nb34Ti11 | 0.0719358 | -16.67 | 6.34 | 19.34528
6850 | 12.35951 | 22.24733 | 10.39272 | 49.3467 | 5.653736 | 63.94069 | 0.3261943 | 0.1502142 | 994.2949 | 0 | 0 | 0 |  | Fe_Cr_Ni_Nb_Ti | Fe15Cr29Ni12Nb36Ti8 | 0.07080823 | -15.4348 | 6.26 | 16.93369
6851 | 9.862232 | 27.54651 | 7.774541 | 50.5873 | 4.229421 | 66.11951 | 0.3216082 | 0.1454617 | 974.3638 | 0 | 0 | 0 |  | Fe_Cr_Ni_Nb_Ti | Fe12Cr36Ni9Nb37Ti6 | 0.06992171 | -13.4064 | 6.11 | 14.87649
6852 | 42.43638 | 2.756521 | 6.223854 | 16.41783 | 32.16542 | 58.93977 | 0.3183588 | 0.1647637 | 995.4681 | 0 | 0 | 0 |  | Fe_Cr_Ni_Nb_Ti | Fe43Cr3Ni6Nb10Ti38 | 0.07950155 | -18.1828 | 6.24 | 29.50847
6853 | 36.88479 | 3.614879 | 10.20239 | 20.99195 | 28.30599 | 58.85258 | 0.3216619 | 0.1643714 | 1002.489 | 0 | 0 | 0 |  | Fe_Cr_Ni_Nb_Ti | Fe38Cr4Ni10Nb13Ti34 | 0.07860685 | -19.30089 | 6.353535 | 29.16342
6854 | 31.21357 | 6.164498 | 13.91861 | 25.1765 | 23.52682 | 59.83244 | 0.3228433 | 0.1642056 | 1025.403 | 0 | 0 | 0 |  | Fe_Cr_Ni_Nb_Ti | Fe33Cr7Ni14Nb16Ti29 | 0.07747286 | -19.90205 | 6.484848 | 28.12837
6855 | 26.54958 | 8.523732 | 16.35863 | 28.93737 | 19.63068 | 60.67337 | 0.3237921 | 0.1636385 | 1040.636 | 0 | 0 | 0 |  | Fe_Cr_Ni_Nb_Ti | Fe29Cr10Ni17Nb19Ti25 | 0.07631353 | -20.1208 | 6.57 | 26.87955
6856 | 22.51732 | 12.57877 | 17.98741 | 31.46602 | 15.45049 | 62.78385 | 0.3217622 | 0.1615351 | 1057.135 | 0 | 0 | 0 |  | Fe_Cr_Ni_Nb_Ti | Fe25Cr15Ni19Nb21Ti20 | 0.07475464 | -19.582 | 6.65 | 24.88855
6857 | 18.54455 | 16.44361 | 17.63554 | 35.2577 | 12.1186 | 64.13967 | 0.3209573 | 0.1583439 | 1052.528 | 0 | 0 | 0 |  | Fe_Cr_Ni_Nb_Ti | Fe21Cr20Ni19Nb24Ti16 | 0.07330667 | -18.7224 | 6.62 | 22.82345
6858 | 14.95526 | 21.29553 | 16.64393 | 38.05083 | 9.054448 | 66.20158 | 0.318206 | 0.1546598 | 1049 | 0 | 0 | 0 |  | Fe_Cr_Ni_Nb_Ti | Fe17Cr26Ni18Nb26Ti12 | 0.07168303 | -17.4521 | 6.565657 | 20.38403
6859 | 11.12788 | 27.0968 | 15.29523 | 39.87244 | 6.607652 | 68.75888 | 0.3137388 | 0.1501837 | 1036.104 | 0 | 0 | 0 |  | Fe_Cr_Ni_Nb_Ti | Fe13Cr34Ni17Nb28Ti9 | 0.07003541 | -15.95138 | 6.475248 | 17.94075
6860 | 9.534163 | 34.69991 | 10.93225 | 40.37325 | 4.460431 | 72.56893 | 0.3057853 | 0.1439916 | 1014.242 | 0 | 0 | 0 |  | Fe_Cr_Ni_Nb_Ti | Fe11Cr43Ni12Nb28Ti6 | 0.06808149 | -13.1588 | 6.3 | 15.03695
6861 | 35.29716 | 2.816845 | 9.540089 | 13.4217 | 38.92421 | 57.19914 | 0.3182699 | 0.1624344 | 941.9663 | 0 | 0 | 0 |  | Fe_Cr_Ni_Nb_Ti | Fe35Cr3Ni9Nb8Ti45 | 0.07922374 | -19.5628 | 6.08 | 30.57842
6862 | 30.85909 | 4.634059 | 14.64832 | 16.56026 | 33.29827 | 58.46899 | 0.3190526 | 0.1643707 | 986.5257 | 0 | 0 | 0 |  | Fe_Cr_Ni_Nb_Ti | Fe31Cr5Ni14Nb10Ti39 | 0.07896651 | -20.9248 | 6.30303 | 30.34542
6863 | 26.29371 | 7.253509 | 19.44822 | 19.44084 | 27.56371 | 60.24285 | 0.3188125 | 0.1660757 | 1036.115 | 0 | 0 | 0 |  | Fe_Cr_Ni_Nb_Ti | Fe27Cr8Ni19Nb12Ti33 | 0.07817649 | -21.69166 | 6.525253 | 29.50394
6864 | 22.72679 | 10.57982 | 21.89716 | 22.05467 | 22.74157 | 62.21765 | 0.3174674 | 0.1659274 | 1069.175 | 0 | 0 | 0 |  | Fe_Cr_Ni_Nb_Ti | Fe24Cr12Ni22Nb14Ti28 | 0.07693499 | -21.4144 | 6.66 | 28.14889
6865 | 18.62226 | 14.73742 | 23.48832 | 24.78382 | 18.36817 | 64.38107 | 0.3154399 | 0.1632798 | 1081.021 | 0 | 0 | 0 |  | Fe_Cr_Ni_Nb_Ti | Fe20Cr17Ni24Nb16Ti23 | 0.07526789 | -20.7364 | 6.74 | 26.40814
6866 | 15.57585 | 18.76703 | 24.07582 | 27.43602 | 14.14526 | 66.65373 | 0.3132477 | 0.1620927 | 1105.414 | 0 | 0 | 0 |  | Fe_Cr_Ni_Nb_Ti | Fe17Cr22Ni25Nb18Ti18 | 0.07319516 | -19.7272 | 6.8 | 24.1816
6867 | 11.75628 | 25.25909 | 22.81266 | 30.08861 | 10.08336 | 69.89492 | 0.3084959 | 0.1574596 | 1104.321 | 0 | 0 | 0 |  | Fe_Cr_Ni_Nb_Ti | Fe13Cr30Ni24Nb20Ti13 | 0.07054771 | -17.9268 | 6.76 | 21.24712
6868 | 9.955236 | 32.01935 | 20.92762 | 30.11166 | 6.986136 | 73.98507 | 0.3010803 | 0.151451 | 1088.841 | 0 | 0 | 0 |  | Fe_Cr_Ni_Nb_Ti | Fe11Cr38Ni22Nb20Ti9 | 0.06734618 | -15.7764 | 6.72 | 18.30301
6869 | 7.286802 | 42.40207 | 15.31811 | 30.30559 | 4.68742 | 79.0729 | 0.2901569 | 0.1412738 | 1029.483 | 0 | 0 | 0 |  | Fe_Cr_Ni_Nb_Ti | Fe8Cr50Ni16Nb20Ti6 | 0.06423426 | -12.5808 | 6.48 | 15.26434
6870 | 25.76298 | 2.878375 | 15.1643 | 12.00051 | 44.19384 | 55.45095 | 0.3196868 | 0.1587427 | 883.3178 | 0 | 0 | 0 |  | Fe_Cr_Ni_Nb_Ti | Fe25Cr3Ni14Nb7Ti50 | 0.07787838 | -21.6533 | 5.989899 | 31.35579
6871 | 23.00203 | 5.586754 | 22.07475 | 13.30988 | 36.02659 | 58.37831 | 0.317585 | 0.1662805 | 995.7792 | 0 | 0 | 0 |  | Fe_Cr_Ni_Nb_Ti | Fe23Cr6Ni21Nb8Ti42 | 0.07900994 | -23.476 | 6.38 | 31.26196
6872 | 19.69335 | 8.250915 | 26.90922 | 14.74273 | 30.40379 | 60.62227 | 0.3159408 | 0.168371 | 1053.317 | 1 | 0 | 0 |  | Fe_Cr_Ni_Nb_Ti | Fe20Cr9Ni26Nb9Ti36 | 0.0785605 | -23.978 | 6.63 | 30.57761
6873 | 17.52562 | 11.78459 | 28.65479 | 17.8172 | 24.2178 | 63.12775 | 0.3142481 | 0.1674087 | 1089.708 | 0 | 0 | 0 |  | Fe_Cr_Ni_Nb_Ti | Fe18Cr13Ni28Nb11Ti29 | 0.07705902 | -23.05642 | 6.79798 | 28.94852
6874 | 15.26146 | 15.98522 | 30.07708 | 19.04159 | 19.63465 | 66.02415 | 0.3105908 | 0.1652314 | 1111.768 | 0 | 0 | 0 |  | Fe_Cr_Ni_Nb_Ti | Fe16Cr18Ni30Nb12Ti24 | 0.07507439 | -21.8352 | 6.92 | 27.16174
6875 | 12.08306 | 21.63435 | 30.28543 | 21.64749 | 14.34967 | 69.452 | 0.3064648 | 0.1604214 | 1113.486 | 0 | 0 | 0 |  | Fe_Cr_Ni_Nb_Ti | Fe13Cr25Ni31Nb14Ti18 | 0.07190183 | -20.03411 | 6.990099 | 24.39344
6876 | 9.308395 | 27.73287 | 29.35177 | 23.228 | 10.37896 | 73.02191 | 0.3010906 | 0.1552709 | 1107.583 | 0 | 0 | 0 |  | Fe_Cr_Ni_Nb_Ti | Fe10Cr32Ni30Nb15Ti13 | 0.06852123 | -18.1128 | 6.99 | 21.58703
6877 | 7.529589 | 36.80448 | 25.7213 | 23.4865 | 6.458132 | 78.4541 | 0.2912342 | 0.1469296 | 1077.417 | 0 | 0 | 0 |  | Fe_Cr_Ni_Nb_Ti | Fe8Cr42Ni26Nb15Ti8 | 0.06349078 | -15.06214 | 6.89899 | 17.82707
6878 | 5.638019 | 48.11805 | 18.7658 | 23.44835 | 4.029776 | 84.18022 | 0.2790373 | 0.1342052 | 986.4127 | 0 | 0 | 0 |  | Fe_Cr_Ni_Nb_Ti | Fe6Cr55Ni19Nb15Ti5 | 0.05921066 | -11.6992 | 6.63 | 14.50655
6879 | 17.32723 | 2.846895 | 22.49768 | 11.86927 | 45.45893 | 54.60912 | 0.3215317 | 0.1605136 | 886.1972 | 0 | 0 | 0 |  | Fe_Cr_Ni_Nb_Ti | Fe17Cr3Ni21Nb7Ti52 | 0.07702704 | -24.5116 | 6.07 | 32.11915
6880 | 16.07347 | 5.611914 | 29.56555 | 11.69859 | 37.05048 | 58.11007 | 0.3179498 | 0.169552 | 1018.966 | 1 | 0 | 0 |  | Fe_Cr_Ni_Nb_Ti | Fe16Cr6Ni28Nb7Ti43 | 0.07892676 | -26.0696 | 6.51 | 32.01625
6881 | 14.91238 | 8.330447 | 34.48323 | 11.57709 | 30.69685 | 61.23542 | 0.3145498 | 0.1726024 | 1097.251 | 1 | 0 | 0 |  | Fe_Cr_Ni_Nb_Ti | Fe15Cr9Ni33Nb7Ti36 | 0.07860086 | -25.9116 | 6.83 | 31.13455
6882 | 12.63198 | 12.66561 | 36.76789 | 12.93194 | 25.00258 | 64.41972 | 0.3107564 | 0.1718393 | 1139.769 | 1 | 0 | 0 |  | Fe_Cr_Ni_Nb_Ti | Fe13Cr14Ni36Nb8Ti30 | 0.07686884 | -24.55602 | 7.009901 | 29.56503
6883 | 10.55782 | 16.97873 | 38.33569 | 14.37043 | 19.75733 | 67.63233 | 0.3069947 | 0.168486 | 1156.194 | 0 | 0 | 0 |  | Fe_Cr_Ni_Nb_Ti | Fe11Cr19Ni38Nb9Ti24 | 0.07418893 | -22.86364 | 7.158416 | 27.54469
6884 | 8.629629 | 22.31823 | 38.29759 | 15.95128 | 14.80327 | 71.2897 | 0.3021729 | 0.1631061 | 1154.535 | 0 | 0 | 0 |  | Fe_Cr_Ni_Nb_Ti | Fe9Cr25Ni38Nb10Ti18 | 0.07051159 | -20.6532 | 7.24 | 24.91486
6885 | 6.653581 | 29.20394 | 36.96557 | 17.39386 | 9.783051 | 75.87791 | 0.2955038 | 0.1523227 | 1099.898 | 0 | 0 | 0 |  | Fe_Cr_Ni_Nb_Ti | Fe7Cr33Ni37Nb11Ti12 | 0.06521645 | -17.902 | 7.27 | 21.34854
6886 | 4.7363 | 38.80538 | 31.86086 | 18.9102 | 5.687258 | 81.25736 | 0.2860286 | 0.1384541 | 1007.843 | 0 | 0 | 0 |  | Fe_Cr_Ni_Nb_Ti | Fe5Cr44Ni32Nb12Ti7 | 0.0594815 | -14.798 | 7.12 | 17.28699
6887 | 3.822691 | 50.71707 | 23.10337 | 19.07815 | 3.278724 | 87.24805 | 0.2731873 | 0.1243943 | 901.7727 | 0 | 0 | 0 |  | Fe_Cr_Ni_Nb_Ti | Fe4Cr57Ni23Nb12Ti4 | 0.05454435 | -11.3668 | 6.8 | 13.7971
6888 | 10.11963 | 5.653093 | 39.35544 | 8.417451 | 36.45438 | 58.94193 | 0.3166904 | 0.1740391 | 1069.651 | 1 | 0 | 0 |  | Fe_Cr_Ni_Nb_Ti | Fe10Cr6Ni37Nb5Ti42 | 0.07922149 | -28.7152 | 6.79 | 32.65869
6889 | 10.0189 | 8.395229 | 43.17597 | 8.333659 | 30.07625 | 62.20931 | 0.3130357 | 0.1742304 | 1125.293 | 1 | 0 | 0 |  | Fe_Cr_Ni_Nb_Ti | Fe10Cr9Ni41Nb5Ti35 | 0.0783372 | -27.5152 | 7.09 | 31.51444
6890 | 8.88025 | 11.94252 | 45.63243 | 9.848719 | 23.69607 | 65.48007 | 0.3098653 | 0.1705668 | 1144.569 | 1 | 0 | 0 |  | Fe_Cr_Ni_Nb_Ti | Fe9Cr13Ni44Nb6Ti28 | 0.07582537 | -25.5436 | 7.32 | 29.61942
6891 | 7.799385 | 16.33853 | 46.11276 | 11.35309 | 18.39623 | 68.87706 | 0.3058187 | 0.1644696 | 1135.224 | 0 | 0 | 0 |  | Fe_Cr_Ni_Nb_Ti | Fe8Cr18Ni45Nb7Ti22 | 0.0724347 | -23.1472 | 7.45 | 27.29011
6892 | 5.791121 | 22.46578 | 45.65225 | 12.84539 | 13.24546 | 73.06697 | 0.3000311 | 0.1541193 | 1085.991 | 0 | 0 | 0 |  | Fe_Cr_Ni_Nb_Ti | Fe6Cr25Ni45Nb8Ti16 | 0.06765026 | -20.3636 | 7.52 | 24.25366
6893 | 4.789405 | 28.53853 | 43.29306 | 14.34167 | 9.037326 | 77.05562 | 0.2941693 | 0.1444882 | 1031.618 | 0 | 0 | 0 |  | Fe_Cr_Ni_Nb_Ti | Fe5Cr32Ni43Nb9Ti11 | 0.06252235 | -17.7296 | 7.51 | 20.99405
6894 | 2.818971 | 37.61905 | 37.53109 | 17.19522 | 4.835665 | 81.86594 | 0.2862456 | 0.1316555 | 942.111 | 0 | 0 | 0 |  | Fe_Cr_Ni_Nb_Ti | Fe3Cr43Ni38Nb11Ti6 | 0.056746 | -14.95304 | 7.336634 | 16.66075
6895 | 6.037987 | 8.432444 | 52.88703 | 5.022361 | 27.62018 | 63.99565 | 0.3110862 | 0.175916 | 1166.962 | 1 | 0 | 0 |  | Fe_Cr_Ni_Nb_Ti | Fe6Cr9Ni50Nb3Ti32 | 0.07713004 | -27.9476 | 7.45 | 31.35267
6896 | 5.949023 | 12.00073 | 54.1921 | 6.597815 | 21.26033 | 67.46882 | 0.3076751 | 0.1687583 | 1153.285 | 1 | 0 | 0 |  | Fe_Cr_Ni_Nb_Ti | Fe6Cr13Ni52Nb4Ti25 | 0.07350343 | -25.0188 | 7.66 | 29.01362
6897 | 4.898091 | 16.41721 | 54.57213 | 8.148405 | 15.96416 | 71.01376 | 0.303595 | 0.1594112 | 1110.542 | 0 | 0 | 0 |  | Fe_Cr_Ni_Nb_Ti | Fe5Cr18Ni53Nb5Ti19 | 0.06896185 | -22.1368 | 7.79 | 26.3171
6898 | 3.911858 | 20.94214 | 54.48002 | 9.76158 | 10.90441 | 74.72183 | 0.2994038 | 0.150045 | 1064.012 | 0 | 0 | 0 |  | Fe_Cr_Ni_Nb_Ti | Fe4Cr23Ni53Nb6Ti13 | 0.06299962 | -19.1307 | 7.89899 | 22.93441
6899 | 3.822048 | 26.68871 | 50.21627 | 12.71663 | 6.556346 | 78.30262 | 0.2947699 | 0.1384745 | 982.6675 | 0 | 0 | 0 |  | Fe_Cr_Ni_Nb_Ti | Fe4Cr30Ni50Nb8Ti8 | 0.05721179 | -16.5232 | 7.84 | 18.97788
6900 | 46.24881 | 4.580816 | 34.13147 | 4.910998 | 10.12791 | 72.91789 | 0.3044867 | 0.1361295 | 898.5244 | 1 | 0 | 0 |  | Fe_Cr_Ni_Nb_Ti | Fe47Cr5Ni33Nb3Ti12 | 0.05952765 | -13.4476 | 7.99 | 21.22828
6901 | 38.68464 | 4.502136 | 39.64436 | 8.044412 | 9.124454 | 71.82711 | 0.3084675 | 0.1403151 | 936.71 | 1 | 0 | 0 |  | Fe_Cr_Ni_Nb_Ti | Fe40Cr5Ni39Nb5Ti11 | 0.05990366 | -14.672 | 8.09 | 20.73065
6902 | 32.63141 | 3.574267 | 44.38619 | 11.17637 | 8.231758 | 70.40586 | 0.313132 | 0.1447739 | 973.3713 | 1 | 0 | 0 |  | Fe_Cr_Ni_Nb_Ti | Fe34Cr4Ni44Nb7Ti10 | 0.060504 | -15.88573 | 8.191919 | 20.2
6903 | 24.94315 | 3.440468 | 47.57971 | 16.90542 | 7.13125 | 68.31158 | 0.3193482 | 0.1543169 | 1056.569 | 0 | 0 | 0 |  | Fe_Cr_Ni_Nb_Ti | Fe27Cr4Ni49Nb11Ti9 | 0.06238598 | -17.9904 | 8.21 | 19.39562
6904 | 20.03737 | 2.543955 | 50.73787 | 21.2125 | 5.468294 | 66.85111 | 0.3247213 | 0.158063 | 1086.485 | 0 | 0 | 0 |  | Fe_Cr_Ni_Nb_Ti | Fe22Cr3Ni53Nb14Ti7 | 0.06234782 | -18.99684 | 8.30303 | 17.61982
6905 | 51.02748 | 5.589273 | 22.0847 | 4.993453 | 16.30509 | 70.48664 | 0.3032486 | 0.1527019 | 1027.647 | 0 | 0 | 0 |  | Fe_Cr_Ni_Nb_Ti | Fe51Cr6Ni21Nb3Ti19 | 0.06903373 | -15.5664 | 7.45 | 24.75863
6906 | 43.22392 | 6.402353 | 27.87877 | 8.171228 | 14.32373 | 70.18898 | 0.3061549 | 0.1535012 | 1040.731 | 0 | 0 | 0 |  | Fe_Cr_Ni_Nb_Ti | Fe44Cr7Ni27Nb5Ti17 | 0.0679946 | -16.5064 | 7.57 | 24.05743
6907 | 36.38055 | 7.130922 | 32.20133 | 11.14883 | 13.13836 | 69.59316 | 0.30894 | 0.1561039 | 1067.251 | 0 | 0 | 0 |  | Fe_Cr_Ni_Nb_Ti | Fe38Cr8Ni32Nb7Ti16 | 0.0678417 | -17.57632 | 7.633663 | 23.64492
6908 | 30.20831 | 7.031313 | 35.72047 | 15.70443 | 11.33548 | 68.43615 | 0.3136721 | 0.1590896 | 1093.6 | 0 | 0 | 0 |  | Fe_Cr_Ni_Nb_Ti | Fe32Cr8Ni36Nb10Ti14 | 0.06769472 | -18.7264 | 7.7 | 22.72972
6909 | 23.82092 | 7.677109 | 38.51974 | 21.33826 | 8.643974 | 67.56669 | 0.3184454 | 0.1616517 | 1121.754 | 0 | 0 | 0 |  | Fe_Cr_Ni_Nb_Ti | Fe26Cr9Ni40Nb14Ti11 | 0.06686444 | -19.5948 | 7.76 | 20.80264
6910 | 18.68992 | 6.629004 | 41.16035 | 26.65057 | 6.870152 | 65.72672 | 0.3247847 | 0.1657147 | 1151.562 | 0 | 0 | 0 |  | Fe_Cr_Ni_Nb_Ti | Fe21Cr8Ni44Nb18Ti9 | 0.06706862 | -21.0196 | 7.82 | 19.30699
6911 | 13.89689 | 5.660642 | 41.99462 | 33.23313 | 5.214723 | 63.35832 | 0.3320848 | 0.1701047 | 1176.43 | 0 | 0 | 0 |  | Fe_Cr_Ni_Nb_Ti | Fe16Cr7Ni46Nb23Ti7 | 0.06782643 | -22.76829 | 7.808081 | 17.54961
6912 | 52.95246 | 3.792389 | 12.84406 | 5.082178 | 25.32891 | 65.96045 | 0.305953 | 0.1660424 | 1092.316 | 0 | 0 | 0 |  | Fe_Cr_Ni_Nb_Ti | Fe52Cr4Ni12Nb3Ti29 | 0.07714308 | -17.5624 | 6.91 | 28.00786
6913 | 45.96415 | 7.442545 | 16.80427 | 6.649166 | 23.13987 | 67.27117 | 0.3044263 | 0.1638981 | 1092.657 | 0 | 0 | 0 |  | Fe_Cr_Ni_Nb_Ti | Fe46Cr8Ni16Nb4Ti27 | 0.07581435 | -17.78414 | 6.970297 | 27.45272
6914 | 38.63315 | 9.222859 | 21.86518 | 9.887637 | 20.39118 | 67.617 | 0.3061264 | 0.1633062 | 1099.506 | 0 | 0 | 0 |  | Fe_Cr_Ni_Nb_Ti | Fe39Cr10Ni21Nb6Ti24 | 0.07446851 | -18.5544 | 7.08 | 26.79757
6915 | 32.55655 | 10.6982 | 25.16157 | 14.33665 | 17.24703 | 67.70777 | 0.3087866 | 0.1629902 | 1109.073 | 0 | 0 | 0 |  | Fe_Cr_Ni_Nb_Ti | Fe34Cr12Ni25Nb9Ti21 | 0.07307886 | -19.02127 | 7.158416 | 25.68997
6916 | 27.16843 | 11.33914 | 27.57166 | 20.26076 | 13.66001 | 67.2206 | 0.3133402 | 0.1626523 | 1114.162 | 0 | 0 | 0 |  | Fe_Cr_Ni_Nb_Ti | Fe29Cr13Ni28Nb13Ti17 | 0.07169224 | -19.532 | 7.23 | 24.02728
6917 | 21.83663 | 11.85967 | 29.64656 | 25.73173 | 10.92542 | 66.43498 | 0.3178548 | 0.1636006 | 1126.556 | 0 | 0 | 0 |  | Fe_Cr_Ni_Nb_Ti | Fe24Cr14Ni31Nb17Ti14 | 0.07082606 | -20.2656 | 7.27 | 22.45239
6918 | 16.58842 | 10.56732 | 31.20101 | 33.40605 | 8.237204 | 64.08237 | 0.326216 | 0.166261 | 1139.116 | 0 | 0 | 0 |  | Fe_Cr_Ni_Nb_Ti | Fe19Cr13Ni34Nb23Ti11 | 0.07062986 | -21.7264 | 7.29 | 20.56089
6919 | 12.59263 | 9.379433 | 31.76625 | 40.50131 | 5.760377 | 61.88043 | 0.3339085 | 0.1680022 | 1141.035 | 0 | 0 | 0 |  | Fe_Cr_Ni_Nb_Ti | Fe15Cr12Ni36Nb29Ti8 | 0.0702846 | -22.9312 | 7.29 | 18.17251
6920 | 9.653679 | 6.740998 | 31.28611 | 48.17923 | 4.139982 | 58.4755 | 0.3437169 | 0.1696077 | 1120.89 | 0 | 0 | 0 |  | Fe_Cr_Ni_Nb_Ti | Fe12Cr9Ni37Nb36Ti6 | 0.0704027 | -24.5628 | 7.24 | 16.16663
6921 | 44.47639 | 5.778065 | 10.87175 | 5.16212 | 33.71168 | 62.91911 | 0.3066759 | 0.1675766 | 1056.835 | 0 | 0 | 0 |  | Fe_Cr_Ni_Nb_Ti | Fe43Cr6Ni10Nb3Ti38 | 0.08024518 | -18.8296 | 6.47 | 29.70253
6922 | 39.25996 | 9.619142 | 14.11718 | 6.874989 | 30.12873 | 64.76367 | 0.3045457 | 0.1659799 | 1070.518 | 0 | 0 | 0 |  | Fe_Cr_Ni_Nb_Ti | Fe38Cr10Ni13Nb4Ti34 | 0.07907412 | -18.81114 | 6.565657 | 29.10984
6923 | 33.20908 | 13.1172 | 16.92393 | 11.7189 | 25.0309 | 66.15316 | 0.3050437 | 0.163921 | 1080.259 | 0 | 0 | 0 |  | Fe_Cr_Ni_Nb_Ti | Fe33Cr14Ni16Nb7Ti29 | 0.07729007 | -18.68095 | 6.656566 | 27.98217
6924 | 28.18907 | 15.38515 | 19.41219 | 16.17069 | 20.84291 | 66.99259 | 0.3064737 | 0.1625014 | 1088.625 | 0 | 0 | 0 |  | Fe_Cr_Ni_Nb_Ti | Fe29Cr17Ni19Nb10Ti25 | 0.07564108 | -18.7244 | 6.74 | 26.77611
6925 | 23.3928 | 16.55259 | 20.65379 | 23.34959 | 16.05122 | 66.83139 | 0.3110763 | 0.1617893 | 1096.433 | 0 | 0 | 0 |  | Fe_Cr_Ni_Nb_Ti | Fe25Cr19Ni21Nb15Ti20 | 0.07393559 | -18.8092 | 6.79 | 24.91506
6926 | 18.93412 | 15.94959 | 22.74445 | 29.99865 | 12.37319 | 65.68587 | 0.3173947 | 0.1626197 | 1106.31 | 0 | 0 | 0 |  | Fe_Cr_Ni_Nb_Ti | Fe21Cr19Ni24Nb20Ti16 | 0.07274456 | -19.6076 | 6.86 | 23.15578
6927 | 14.82997 | 14.61955 | 23.83982 | 37.73206 | 8.978594 | 63.70566 | 0.3254783 | 0.1635065 | 1106.477 | 0 | 0 | 0 |  | Fe_Cr_Ni_Nb_Ti | Fe17Cr18Ni26Nb26Ti12 | 0.07183686 | -20.55709 | 6.888889 | 20.95272
6928 | 10.60883 | 12.91645 | 24.01709 | 46.15819 | 6.299444 | 60.90573 | 0.3348204 | 0.1629507 | 1080.875 | 0 | 0 | 0 |  | Fe_Cr_Ni_Nb_Ti | Fe13Cr17Ni28Nb34Ti9 | 0.0711924 | -21.65552 | 6.851485 | 18.63386
6929 | 8.574764 | 8.709251 | 22.94171 | 55.76269 | 4.011589 | 56.5133 | 0.3477482 | 0.1624766 | 1030.492 | 0 | 0 | 0 |  | Fe_Cr_Ni_Nb_Ti | Fe11Cr12Ni28Nb43Ti6 | 0.07029253 | -22.956 | 6.79 | 15.87451
6930 | 36.69711 | 8.7857 | 8.816415 | 5.23276 | 40.46802 | 61.10505 | 0.3059899 | 0.1622922 | 977.0608 | 0 | 0 | 0 |  | Fe_Cr_Ni_Nb_Ti | Fe35Cr9Ni8Nb3Ti45 | 0.08051531 | -18.3632 | 6.09 | 30.04314
6931 | 32.18648 | 13.53349 | 10.91315 | 8.636297 | 34.73058 | 63.44625 | 0.3037553 | 0.1615371 | 1007.281 | 0 | 0 | 0 |  | Fe_Cr_Ni_Nb_Ti | Fe31Cr14Ni10Nb5Ti39 | 0.07971157 | -18.01408 | 6.191919 | 29.4021
6932 | 27.29597 | 17.88375 | 12.7513 | 13.45459 | 28.61439 | 65.50934 | 0.302961 | 0.1597231 | 1026.929 | 0 | 0 | 0 |  | Fe_Cr_Ni_Nb_Ti | Fe27Cr19Ni12Nb8Ti33 | 0.07827536 | -17.55943 | 6.282828 | 28.32897
6933 | 23.26103 | 19.85229 | 14.26212 | 19.34839 | 23.27617 | 66.2625 | 0.3054028 | 0.1581151 | 1035.048 | 0 | 0 | 0 |  | Fe_Cr_Ni_Nb_Ti | Fe24Cr22Ni14Nb12Ti28 | 0.07673445 | -17.4544 | 6.36 | 27.09686
6934 | 18.66185 | 20.84999 | 15.69216 | 26.38878 | 18.40722 | 66.10258 | 0.3099957 | 0.1574176 | 1042.202 | 0 | 0 | 0 |  | Fe_Cr_Ni_Nb_Ti | Fe20Cr24Ni16Nb17Ti23 | 0.07519448 | -17.6184 | 6.41 | 25.58984
6935 | 15.28321 | 20.92549 | 17.00891 | 32.90289 | 13.8795 | 65.69627 | 0.3150895 | 0.1574591 | 1053.233 | 0 | 0 | 0 |  | Fe_Cr_Ni_Nb_Ti | Fe17Cr25Ni18Nb22Ti18 | 0.07365459 | -17.9204 | 6.48 | 23.63789
6936 | 11.07094 | 19.02929 | 17.90233 | 42.50189 | 9.495552 | 63.29383 | 0.3251271 | 0.1576354 | 1045.494 | 0 | 0 | 0 |  | Fe_Cr_Ni_Nb_Ti | Fe13Cr24Ni20Nb30Ti13 | 0.07224806 | -18.7396 | 6.5 | 21.08933
6937 | 8.911188 | 16.59341 | 17.02986 | 51.21207 | 6.25347 | 60.49423 | 0.334982 | 0.1563767 | 1014.153 | 0 | 0 | 0 |  | Fe_Cr_Ni_Nb_Ti | Fe11Cr22Ni20Nb38Ti9 | 0.07102826 | -19.1148 | 6.46 | 18.29317
6938 | 6.049423 | 11.26455 | 15.89616 | 62.89842 | 3.891445 | 54.8736 | 0.351095 | 0.151602 | 913.0682 | 0 | 0 | 0 |  | Fe_Cr_Ni_Nb_Ti | Fe8Cr16Ni20Nb50Ti6 | 0.06874057 | -19.9104 | 6.34 | 15.54863
6939 | 26.80448 | 13.97544 | 7.888667 | 5.350993 | 45.98043 | 60.40082 | 0.3033982 | 0.1539297 | 888.1679 | 0 | 0 | 0 |  | Fe_Cr_Ni_Nb_Ti | Fe25Cr14Ni7Nb3Ti50 | 0.07932838 | -16.98194 | 5.747475 | 29.62714
6940 | 23.71976 | 20.16378 | 8.67183 | 10.29389 | 37.15074 | 63.83215 | 0.300104 | 0.1527269 | 928.8013 | 0 | 0 | 0 |  | Fe_Cr_Ni_Nb_Ti | Fe23Cr21Ni8Nb6Ti42 | 0.07916845 | -16.1636 | 5.88 | 28.96118
6941 | 20.09719 | 24.32477 | 9.505742 | 15.04505 | 31.02726 | 65.89724 | 0.2991641 | 0.1514161 | 950.2576 | 0 | 0 | 0 |  | Fe_Cr_Ni_Nb_Ti | Fe20Cr26Ni9Nb9Ti36 | 0.07819623 | -15.58 | 5.95 | 28.0733
6942 | 17.6244 | 25.52525 | 11.32069 | 21.17537 | 24.35429 | 66.93182 | 0.302039 | 0.1528312 | 989.5039 | 0 | 0 | 0 |  | Fe_Cr_Ni_Nb_Ti | Fe18Cr28Ni11Nb13Ti29 | 0.07671195 | -15.75635 | 6.090909 | 26.86489
6943 | 14.94297 | 26.08605 | 11.77976 | 27.96632 | 19.22489 | 66.93531 | 0.306419 | 0.1514067 | 991.5901 | 0 | 0 | 0 |  | Fe_Cr_Ni_Nb_Ti | Fe16Cr30Ni12Nb18Ti24 | 0.07524167 | -15.6144 | 6.14 | 25.36848
6944 | 11.44307 | 25.40569 | 12.95286 | 36.60876 | 13.58962 | 66.02449 | 0.3138038 | 0.1506656 | 993.9794 | 0 | 0 | 0 |  | Fe_Cr_Ni_Nb_Ti | Fe13Cr31Ni14Nb25Ti18 | 0.07344454 | -15.97255 | 6.207921 | 23.08609
6945 | 8.468654 | 23.65406 | 13.35192 | 45.08272 | 9.442639 | 64.06256 | 0.3225189 | 0.1510173 | 991.3313 | 0 | 0 | 0 |  | Fe_Cr_Ni_Nb_Ti | Fe10Cr30Ni15Nb32Ti13 | 0.0719963 | -16.3692 | 6.22 | 20.65212
6946 | 6.415102 | 19.41141 | 12.6428 | 56.02846 | 5.502236 | 60.06851 | 0.3360876 | 0.150026 | 952.9786 | 0 | 0 | 0 |  | Fe_Cr_Ni_Nb_Ti | Fe8Cr26Ni15Nb42Ti8 | 0.07019334 | -16.80237 | 6.181818 | 17.22807
6947 | 4.436493 | 13.08013 | 11.65784 | 67.65455 | 3.170985 | 54.0896 | 0.3531559 | 0.1424703 | 827.0786 | 0 | 0 | 0 |  | Fe_Cr_Ni_Nb_Ti | Fe6Cr19Ni15Nb55Ti5 | 0.06699418 | -17.1536 | 6.07 | 14.22814
6948 | 18.18168 | 20.91098 | 7.869033 | 5.337675 | 47.70063 | 61.59049 | 0.298262 | 0.1449017 | 821.6177 | 0 | 0 | 0 |  | Fe_Cr_Ni_Nb_Ti | Fe17Cr21Ni7Nb3Ti52 | 0.07845399 | -15.4444 | 5.55 | 28.9351
6949 | 16.61656 | 27.0738 | 7.641128 | 10.36617 | 38.30234 | 65.29425 | 0.2946232 | 0.1457285 | 878.2513 | 0 | 0 | 0 |  | Fe_Cr_Ni_Nb_Ti | Fe16Cr28Ni7Nb6Ti43 | 0.07868746 | -14.4636 | 5.68 | 28.3653
6950 | 15.162 | 31.05626 | 7.437063 | 15.13399 | 31.21069 | 67.82397 | 0.2932589 | 0.1452854 | 910.8612 | 0 | 0 | 0 |  | Fe_Cr_Ni_Nb_Ti | Fe15Cr33Ni7Nb9Ti36 | 0.07785793 | -13.6476 | 5.77 | 27.3927
6951 | 12.50631 | 32.24471 | 8.08936 | 22.40576 | 24.75385 | 68.4596 | 0.2969608 | 0.1438498 | 919.7763 | 0 |  | 0 |  | Fe_Cr_Ni_Nb_Ti | Fe13Cr36Ni8Nb14Ti30 | 0.07639266 | -13.42692 | 5.841584 | 26.24416
6952 | 10.18213 | 32.74912 | 8.756421 | 29.25804 | 19.05429 | 68.7379 | 0.3012187 | 0.1437006 | 936.1225 | 0 | 0 | 0 |  | Fe_Cr_Ni_Nb_Ti | Fe11Cr38Ni9Nb19Ti24 | 0.07482525 | -13.35477 | 5.910891 | 24.66956
6953 | 8.041542 | 31.61189 | 9.391503 | 37.16059 | 13.79447 | 67.88527 | 0.308191 | 0.1448282 | 954.5583 | 0 | 0 | 0 |  | Fe_Cr_Ni_Nb_Ti | Fe9Cr38Ni10Nb25Ti18 | 0.07319801 | -13.5496 | 5.97 | 22.60619
6954 | 5.922097 | 29.14401 | 9.781566 | 46.44481 | 8.707518 | 65.90166 | 0.3179306 | 0.1448574 | 952.9183 | 0 | 0 | 0 |  | Fe_Cr_Ni_Nb_Ti | Fe7Cr37Ni11Nb33Ti12 | 0.07145721 | -13.9036 | 6.01 | 19.5949
6955 | 3.949191 | 23.53197 | 9.962255 | 57.81448 | 4.742112 | 61.26364 | 0.3332879 | 0.1435213 | 908.4562 | 0 | 0 | 0 |  | Fe_Cr_Ni_Nb_Ti | Fe5Cr32Ni12Nb44Ti7 | 0.0695728 | -14.6684 | 6 | 16.04868
6956 | 2.935083 | 15.71297 | 9.255073 | 69.57945 | 2.517422 | 54.64762 | 0.3519408 | 0.1369253 | 787.8768 | 0 | 0 | 0 |  | Fe_Cr_Ni_Nb_Ti | Fe4Cr23Ni12Nb57Ti4 | 0.06616042 | -15.042 | 5.91 | 12.91317
6957 | 10.44834 | 35.99308 | 5.491051 | 10.42904 | 37.63849 | 68.12811 | 0.2866939 | 0.1383262 | 837.184 | 0 | 0 | 0 |  | Fe_Cr_Ni_Nb_Ti | Fe10Cr37Ni5Nb6Ti42 | 0.07829215 | -12.0172 | 5.5 | 27.33935
6958 | 10.16053 | 38.78559 | 5.339797 | 15.21265 | 30.50143 | 70.44477 | 0.2862399 | 0.1389384 | 875.0976 | 0 | 0 | 0 |  | Fe_Cr_Ni_Nb_Ti | Fe10Cr41Ni5Nb9Ti35 | 0.07740075 | -11.5232 | 5.61 | 26.47338
6959 | 8.830915 | 40.19629 | 6.188034 | 21.22034 | 23.56443 | 71.94936 | 0.2883391 | 0.1394792 | 908.0589 | 0 | 0 | 0 |  | Fe_Cr_Ni_Nb_Ti | Fe9Cr44Ni6Nb13Ti28 | 0.07577672 | -11.4512 | 5.73 | 25.17221
6960 | 7.542291 | 39.49989 | 6.936647 | 28.23135 | 17.78982 | 71.95595 | 0.2936379 | 0.1401101 | 929.9277 | 0 | 0 | 0 |  | Fe_Cr_Ni_Nb_Ti | Fe8Cr45Ni7Nb18Ti22 | 0.0740843 | -11.5804 | 5.82 | 23.55844
6961 | 5.37545 | 37.53584 | 7.533413 | 37.26056 | 12.29474 | 70.62021 | 0.3022072 | 0.1404503 | 939.4211 | 0 | 0 | 0 |  | Fe_Cr_Ni_Nb_Ti | Fe6Cr45Ni8Nb25Ti16 | 0.07235269 | -11.8052 | 5.87 | 21.26288
6962 | 4.267516 | 34.1699 | 8.073947 | 45.43609 | 8.052551 | 68.42111 | 0.3118584 | 0.1413988 | 943.8015 | 0 | 0 | 0 |  | Fe_Cr_Ni_Nb_Ti | Fe5Cr43Ni9Nb32Ti11 | 0.07098575 | -12.3412 | 5.92 | 18.65476
6963 | 2.369255 | 27.94114 | 9.131065 | 56.49431 | 4.064222 | 63.72606 | 0.3275106 | 0.1406438 | 907.8954 | 0 | 0 | 0 |  | Fe_Cr_Ni_Nb_Ti | Fe3Cr38Ni11Nb43Ti6 | 0.06940609 | -13.52573 | 5.950495 | 14.94886
6964 | 6.114702 | 47.44213 | 3.213539 | 15.25852 | 27.97111 | 74.24828 | 0.2778036 | 0.133343 | 855.3542 | 0 | 0 | 0 |  | Fe_Cr_Ni_Nb_Ti | Fe6Cr50Ni3Nb9Ti32 | 0.07658055 | -9.3832 | 5.51 | 25.17519
6965 | 5.900414 | 47.61071 | 4.134562 | 21.26769 | 21.08662 | 75.52837 | 0.2808626 | 0.1344571 | 891.1589 | 0 | 0 | 0 |  | Fe_Cr_Ni_Nb_Ti | Fe6Cr52Ni4Nb13Ti25 | 0.07461441 | -9.5424 | 5.65 | 23.74784
6966 | 4.724039 | 46.62184 | 4.965371 | 28.29187 | 15.39688 | 75.52235 | 0.2863645 | 0.135139 | 913.5446 | 0 | 0 | 0 |  | Fe_Cr_Ni_Nb_Ti | Fe5Cr53Ni5Nb18Ti19 | 0.07269236 | -9.7172 | 5.74 | 21.89886
6967 | 3.667556 | 45.24418 | 5.782375 | 35.08248 | 10.22341 | 75.21245 | 0.2923166 | 0.1368893 | 943.614 | 0 | 0 | 0 |  | Fe_Cr_Ni_Nb_Ti | Fe4Cr53Ni6Nb23Ti13 | 0.07070454 | -9.986736 | 5.828283 | 19.31064
6968 | 3.456317 | 40.22478 | 7.265773 | 43.12416 | 5.92897 | 72.61236 | 0.303317 | 0.1391497 | 961.3536 | 0 | 0 | 0 |  | Fe_Cr_Ni_Nb_Ti | Fe4Cr50Ni8Nb30Ti8 | 0.06939981 | -11.1152 | 5.94 | 16.27882
6969 | 39.1669 | 3.879372 | 2.627731 | 45.74894 | 8.577056 | 58.42004 | 0.3381922 | 0.1599699 | 1012.636 | 0 | 0 | 0 |  | Fe_Cr_Ni_Nb_Ti | Fe47Cr5Ni3Nb33Ti12 | 0.07361594 | -16.0156 | 6.49 | 19.62753
6970 | 32.19956 | 3.7474 | 4.230564 | 52.22764 | 7.594835 | 56.02032 | 0.3450473 | 0.1573939 | 965.3207 | 0 | 0 | 0 |  | Fe_Cr_Ni_Nb_Ti | Fe40Cr5Ni5Nb39Ti11 | 0.07278465 | -16.7528 | 6.39 | 19.03786
6971 | 26.8019 | 2.935735 | 5.799934 | 57.70125 | 6.761179 | 53.71174 | 0.3516204 | 0.154125 | 912.0976 | 0 | 0 | 0 |  | Fe_Cr_Ni_Nb_Ti | Fe34Cr4Ni7Nb44Ti10 | 0.07153381 | -17.48638 | 6.323232 | 18.48236
6972 | 20.529 | 2.831615 | 8.790935 | 61.9792 | 5.869246 | 52.03184 | 0.3567151 | 0.1522956 | 878.1495 | 0 | 0 | 0 |  | Fe_Cr_Ni_Nb_Ti | Fe27Cr4Ni11Nb49Ti9 | 0.06998445 | -18.6744 | 6.31 | 17.80197
6973 | 16.45692 | 2.089378 | 11.00758 | 65.95495 | 4.49117 | 50.50152 | 0.3618187 | 0.1503087 | 846.0743 | 0 | 0 | 0 |  | Fe_Cr_Ni_Nb_Ti | Fe22Cr3Ni14Nb53Ti7 | 0.06843371 | -19.77676 | 6.333333 | 16.1837
6974 | 45.95788 | 5.033976 | 2.841511 | 31.48146 | 14.68517 | 61.70812 | 0.3247876 | 0.1621708 | 1049.165 | 0 | 0 | 0 |  | Fe_Cr_Ni_Nb_Ti | Fe51Cr6Ni3Nb21Ti19 | 0.07545228 | -15.6456 | 6.55 | 23.58198
6975 | 38.17108 | 5.653923 | 4.559214 | 38.96649 | 12.6493 | 59.74343 | 0.3314424 | 0.1606204 | 1021.486 | 0 | 0 | 0 |  | Fe_Cr_Ni_Nb_Ti | Fe44Cr7Ni5Nb27Ti17 | 0.07482452 | -16.392 | 6.47 | 22.71211
6976 | 31.72907 | 6.219191 | 6.143418 | 44.44977 | 11.45854 | 58.14334 | 0.3364695 | 0.1590015 | 992.8859 | 0 | 0 | 0 |  | Fe_Cr_Ni_Nb_Ti | Fe38Cr8Ni7Nb32Ti16 | 0.07411048 | -16.98814 | 6.39604 | 22.20163
6977 | 26.26046 | 6.11241 | 8.625627 | 49.14742 | 9.854081 | 56.74159 | 0.3414651 | 0.1577507 | 971.4036 | 0 | 0 | 0 |  | Fe_Cr_Ni_Nb_Ti | Fe32Cr8Ni10Nb36Ti14 | 0.07314287 | -17.9984 | 6.4 | 21.3251
6978 | 20.78789 | 6.699612 | 11.76531 | 53.20382 | 7.54337 | 56.07846 | 0.3451934 | 0.1576641 | 969.9318 | 0 | 0 | 0 |  | Fe_Cr_Ni_Nb_Ti | Fe26Cr9Ni14Nb40Ti11 | 0.07198952 | -19.1476 | 6.46 | 19.53945
6979 | 16.36979 | 5.806092 | 14.74805 | 57.05876 | 6.017305 | 54.62425 | 0.3503317 | 0.1579516 | 959.256 | 0 | 0 | 0 |  | Fe_Cr_Ni_Nb_Ti | Fe21Cr8Ni18Nb44Ti9 | 0.07095374 | -20.614 | 6.52 | 18.18351
6980 | 12.38187 | 5.043526 | 18.70821 | 59.22018 | 4.64622 | 53.76337 | 0.3539252 | 0.1595087 | 966.3923 | 0 | 0 | 0 |  | Fe_Cr_Ni_Nb_Ti | Fe16Cr7Ni23Nb46Ti7 | 0.07019335 | -22.43975 | 6.646465 | 16.67187
6981 | 50.13797 | 3.590819 | 3.040346 | 19.24822 | 23.98265 | 61.76413 | 0.3171039 | 0.16515 | 1048.889 | 0 | 0 | 0 |  | Fe_Cr_Ni_Nb_Ti | Fe52Cr4Ni3Nb12Ti29 | 0.07831554 | -16.3204 | 6.46 | 27.29011
6982 | 42.81937 | 6.93334 | 3.913638 | 24.77697 | 21.55668 | 61.69771 | 0.3189754 | 0.1621509 | 1028.784 | 0 | 0 | 0 |  | Fe_Cr_Ni_Nb_Ti | Fe46Cr8Ni4Nb16Ti27 | 0.0774316 | -16.11371 | 6.376238 | 26.53539
6983 | 35.41041 | 8.453497 | 5.726059 | 31.71987 | 18.69017 | 60.66195 | 0.3239198 | 0.1595565 | 1004.935 | 0 | 0 | 0 |  | Fe_Cr_Ni_Nb_Ti | Fe39Cr10Ni6Nb21Ti24 | 0.0763648 | -16.5024 | 6.33 | 25.70914
6984 | 29.76354 | 9.78041 | 8.28107 | 36.40755 | 15.76742 | 60.39897 | 0.3270459 | 0.1590461 | 1006.117 | 0 | 0 | 0 |  | Fe_Cr_Ni_Nb_Ti | Fe34Cr12Ni9Nb25Ti21 | 0.07528566 | -17.13283 | 6.366337 | 24.62064
6985 | 25.0153 | 10.4405 | 11.78662 | 40.18015 | 12.57744 | 60.34774 | 0.3300418 | 0.1594467 | 1019.924 | 0 | 0 | 0 |  | Fe_Cr_Ni_Nb_Ti | Fe29Cr13Ni13Nb28Ti17 | 0.07413855 | -18.194 | 6.48 | 23.10757
6986 | 20.25622 | 11.00133 | 15.08115 | 43.5266 | 10.1347 | 60.09805 | 0.3329325 | 0.1602559 | 1032.555 | 0 | 0 | 0 |  | Fe_Cr_Ni_Nb_Ti | Fe24Cr14Ni17Nb31Ti14 | 0.07313278 | -19.2464 | 6.57 | 21.66541
6987 | 15.66684 | 9.980247 | 19.93398 | 46.63936 | 7.779581 | 59.25978 | 0.3374709 | 0.1630367 | 1056.307 | 0 | 0 | 0 |  | Fe_Cr_Ni_Nb_Ti | Fe19Cr13Ni23Nb34Ti11 | 0.07214947 | -21.106 | 6.74 | 20.01599
6988 | 12.15512 | 9.053558 | 24.70041 | 48.53067 | 5.560241 | 58.88831 | 0.3407563 | 0.1660725 | 1087.494 | 0 | 0 | 0 |  | Fe_Cr_Ni_Nb_Ti | Fe15Cr12Ni29Nb36Ti8 | 0.07116707 | -22.6904 | 6.94 | 17.87149
6989 | 9.606344 | 6.707945 | 30.29128 | 49.27475 | 4.119683 | 58.06537 | 0.3446453 | 0.1699192 | 1118.087 | 0 | 0 | 0 |  | Fe_Cr_Ni_Nb_Ti | Fe12Cr9Ni36Nb37Ti6 | 0.070484 | -24.5412 | 7.19 | 16.13041
6990 | 42.58774 | 5.532705 | 3.123026 | 16.47639 | 32.28014 | 59.84713 | 0.315439 | 0.1618676 | 979.6566 | 0 | 0 | 0 |  | Fe_Cr_Ni_Nb_Ti | Fe43Cr6Ni3Nb10Ti38 | 0.07943553 | -16.5784 | 6.12 | 29.04118
6991 | 37.14447 | 9.100823 | 4.109688 | 21.13974 | 28.50527 | 60.68242 | 0.315856 | 0.158585 | 970.5211 | 0 | 0 | 0 |  | Fe_Cr_Ni_Nb_Ti | Fe38Cr10Ni4Nb13Ti34 | 0.07847418 | -16.14448 | 6.111111 | 28.29401
6992 | 31.46365 | 12.42777 | 7.015061 | 25.37821 | 23.71531 | 61.97775 | 0.3161687 | 0.15766 | 988.68 | 0 | 0 | 0 |  | Fe_Cr_Ni_Nb_Ti | Fe33Cr14Ni7Nb16Ti29 | 0.0773227 | -16.43669 | 6.20202 | 27.23042
6993 | 26.75541 | 14.60268 | 9.697324 | 29.16171 | 19.78287 | 62.80288 | 0.3172748 | 0.1576181 | 1007.397 | 0 | 0 | 0 |  | Fe_Cr_Ni_Nb_Ti | Fe29Cr17Ni10Nb19Ti25 | 0.07616801 | -16.856 | 6.29 | 26.08659
6994 | 22.61513 | 16.00231 | 14.26227 | 31.60269 | 15.5176 | 64.01356 | 0.3180715 | 0.159163 | 1046.754 | 0 | 0 | 0 |  | Fe_Cr_Ni_Nb_Ti | Fe25Cr19Ni15Nb21Ti20 | 0.07467546 | -17.8732 | 6.49 | 24.4998
6995 | 18.52491 | 15.60488 | 18.54407 | 35.22036 | 12.10577 | 63.83212 | 0.3218667 | 0.1610758 | 1074.117 | 0 | 0 | 0 |  | Fe_Cr_Ni_Nb_Ti | Fe21Cr19Ni20Nb24Ti16 | 0.07332619 | -19.1308 | 6.66 | 22.90742
6996 | 14.82997 | 14.61955 | 23.83982 | 37.73206 | 8.978594 | 63.70566 | 0.3254783 | 0.163226 | 1105.094 | 0 | 0 | 0 |  | Fe_Cr_Ni_Nb_Ti | Fe17Cr18Ni26Nb26Ti12 | 0.07183686 | -20.55709 | 6.888889 | 20.95272
6997 | 10.93683 | 13.31579 | 30.06528 | 39.18789 | 6.494209 | 63.52608 | 0.3287956 | 0.1654413 | 1131.895 | 0 | 0 | 0 |  | Fe_Cr_Ni_Nb_Ti | Fe13Cr17Ni34Nb28Ti9 | 0.07034723 | -22.01078 | 7.148515 | 18.91737
6998 | 9.236255 | 9.381117 | 37.94984 | 39.11173 | 4.321058 | 62.82093 | 0.3335017 | 0.1691129 | 1167.879 | 0 | 0 | 0 |  | Fe_Cr_Ni_Nb_Ti | Fe11Cr12Ni43Nb28Ti6 | 0.06862891 | -23.364 | 7.54 | 16.45448
6999 | 35.55542 | 8.512367 | 3.203297 | 13.5199 | 39.20902 | 58.99049 | 0.3123515 | 0.1557733 | 903.9969 | 0 | 0 | 0 |  | Fe_Cr_Ni_Nb_Ti | Fe35Cr9Ni3Nb8Ti45 | 0.07907876 | -16.0132 | 5.84 | 29.49983
7000 | 31.19458 | 13.11643 | 5.288417 | 16.7403 | 33.66028 | 61.21611 | 0.3101764 | 0.1548638 | 931.501 | 0 | 0 | 0 |  | Fe_Cr_Ni_Nb_Ti | Fe31Cr14Ni5Nb10Ti39 | 0.07875881 | -15.95511 | 5.939394 | 28.89454
7001 | 26.63623 | 17.4515 | 8.295398 | 19.6941 | 27.92278 | 63.65013 | 0.3080659 | 0.155095 | 971.2147 | 0 | 0 | 0 |  | Fe_Cr_Ni_Nb_Ti | Fe27Cr19Ni8Nb12Ti33 | 0.07793866 | -16.18325 | 6.080808 | 27.957
7002 | 22.9881 | 19.61935 | 12.08124 | 22.30826 | 23.00306 | 65.32196 | 0.3078813 | 0.1565889 | 1013.304 | 0 | 0 | 0 |  | Fe_Cr_Ni_Nb_Ti | Fe24Cr22Ni12Nb14Ti28 | 0.07673285 | -16.8944 | 6.26 | 26.92879
7003 | 18.76912 | 20.96984 | 16.76876 | 24.97926 | 18.51302 | 66.57696 | 0.3087919 | 0.1580741 | 1052.352 | 0 | 0 | 0 |  | Fe_Cr_Ni_Nb_Ti | Fe20Cr24Ni17Nb16Ti23 | 0.07513329 | -17.8468 | 6.46 | 25.66613
7004 | 15.62742 | 21.39678 | 21.25686 | 27.52685 | 14.19209 | 67.60434 | 0.3104257 | 0.1595884 | 1090.167 | 0 | 0 | 0 |  | Fe_Cr_Ni_Nb_Ti | Fe17Cr25Ni22Nb18Ti18 | 0.07314045 | -18.6052 | 6.68 | 23.91213
7005 | 11.6802 | 20.07651 | 28.33129 | 29.8939 | 10.01811 | 67.97347 | 0.3140886 | 0.1611429 | 1123.524 | 0 | 0 | 0 |  | Fe_Cr_Ni_Nb_Ti | Fe13Cr24Ni30Nb20Ti13 | 0.07065139 | -19.9356 | 7 | 21.68317
7006 | 9.785145 | 18.2208 | 35.5301 | 29.59718 | 6.866774 | 68.76821 | 0.3160112 | 0.1612283 | 1142.613 | 0 | 0 | 0 |  | Fe_Cr_Ni_Nb_Ti | Fe11Cr22Ni38Nb20Ti9 | 0.06760125 | -20.4036 | 7.36 | 19.22394
7007 | 7.025619 | 13.08232 | 46.15331 | 29.21934 | 4.519408 | 67.82608 | 0.321928 | 0.1630857 | 1159.07 | 0 | 0 | 0 |  | Fe_Cr_Ni_Nb_Ti | Fe8Cr16Ni50Nb20Ti6 | 0.06474304 | -21.2304 | 7.84 | 16.79166
7008 | 26.11839 | 13.61772 | 3.29432 | 12.16607 | 44.80351 | 58.72782 | 0.3086383 | 0.1452566 | 805.22 | 0 | 0 | 0 |  | Fe_Cr_Ni_Nb_Ti | Fe25Cr14Ni3Nb7Ti50 | 0.07758515 | -14.53321 | 5.545455 | 29.12911
7009 | 23.42384 | 19.91222 | 6.422731 | 13.55395 | 36.68726 | 62.93914 | 0.3027223 | 0.1499806 | 898.3817 | 0 |  | 0 |  | Fe_Cr_Ni_Nb_Ti | Fe23Cr21Ni6Nb8Ti42 | 0.07866101 | -15.178 | 5.78 | 28.74213
7010 | 20.09719 | 24.32477 | 9.505742 | 15.04505 | 31.02726 | 65.89724 | 0.2991641 | 0.1514161 | 950.2576 | 0 | 0 | 0 |  | Fe_Cr_Ni_Nb_Ti | Fe20Cr26Ni9Nb9Ti36 | 0.07819623 | -15.58 | 5.95 | 28.0733
7011 | 17.83836 | 25.83513 | 13.54142 | 18.13514 | 24.64996 | 67.90419 | 0.2994556 | 0.1537186 | 1006.197 | 0 | 0 | 0 |  | Fe_Cr_Ni_Nb_Ti | Fe18Cr28Ni13Nb11Ti29 | 0.07675907 | -16.42649 | 6.191919 | 27.0462
7012 | 15.47408 | 27.01321 | 18.29766 | 19.30687 | 19.90819 | 69.87537 | 0.2989183 | 0.1556353 | 1054.034 | 0 | 0 | 0 |  | Fe_Cr_Ni_Nb_Ti | Fe16Cr30Ni18Nb12Ti24 | 0.07485481 | -17.208 | 6.44 | 25.85807
7013 | 12.1645 | 27.00739 | 24.58834 | 21.79339 | 14.44638 | 71.38936 | 0.3007371 | 0.1569443 | 1095.546 | 0 | 0 | 0 |  | Fe_Cr_Ni_Nb_Ti | Fe13Cr31Ni25Nb14Ti18 | 0.07180166 | -18.06019 | 6.752475 | 23.86693
7014 | 9.287639 | 25.94159 | 31.23874 | 23.17621 | 10.35582 | 72.35993 | 0.3030095 | 0.1563876 | 1113.475 | 0 | 0 | 0 |  | Fe_Cr_Ni_Nb_Ti | Fe10Cr30Ni32Nb15Ti13 | 0.06855251 | -18.688 | 7.07 | 21.73108
7015 | 7.395891 | 22.37917 | 40.81202 | 23.06947 | 6.343459 | 72.98919 | 0.3067469 | 0.1554953 | 1124.038 | 0 | 0 | 0 |  | Fe_Cr_Ni_Nb_Ti | Fe8Cr26Ni42Nb15Ti8 | 0.06371705 | -18.82992 | 7.545455 | 18.6855
7016 | 5.418004 | 15.97393 | 52.20223 | 22.53332 | 3.872521 | 71.8143 | 0.3136595 | 0.1535305 | 1097.882 | 0 | 0 | 0 |  | Fe_Cr_Ni_Nb_Ti | Fe6Cr19Ni55Nb15Ti5 | 0.05967386 | -18.7696 | 8.07 | 15.92608
7017 | 17.71743 | 20.37704 | 3.286331 | 12.13656 | 46.48264 | 59.90885 | 0.3035781 | 0.1372854 | 748.7415 | 0 | 0 | 0 |  | Fe_Cr_Ni_Nb_Ti | Fe17Cr21Ni3Nb7Ti52 | 0.0765358 | -12.7468 | 5.35 | 28.40775
7018 | 16.51153 | 26.90268 | 6.50814 | 12.01742 | 38.06024 | 64.83657 | 0.2959726 | 0.1442486 | 862.4135 | 0 | 0 | 0 |  | Fe_Cr_Ni_Nb_Ti | Fe16Cr28Ni6Nb7Ti43 | 0.07841104 | -13.9168 | 5.63 | 28.24889
7019 | 15.35209 | 31.44563 | 9.681822 | 11.91846 | 31.60199 | 68.79678 | 0.2905441 | 0.1475776 | 937.9306 | 0 | 0 | 0 |  | Fe_Cr_Ni_Nb_Ti | Fe15Cr33Ni9Nb7Ti36 | 0.078101 | -14.5452 | 5.87 | 27.60435
7020 | 12.96467 | 33.42649 | 14.67521 | 13.27254 | 25.66109 | 71.43461 | 0.2890531 | 0.1502185 | 997.5037 | 0 | 0 | 0 |  | Fe_Cr_Ni_Nb_Ti | Fe13Cr36Ni14Nb8Ti30 | 0.07645581 | -15.61023 | 6.138614 | 26.81067
7021 | 10.79411 | 34.71746 | 19.59684 | 14.69206 | 20.19953 | 73.81355 | 0.2883324 | 0.1512155 | 1040.485 | 0 | 0 | 0 |  | Fe_Cr_Ni_Nb_Ti | Fe11Cr38Ni19Nb9Ti24 | 0.07386376 | -16.23292 | 6.405941 | 25.52305
7022 | 8.760718 | 34.43903 | 25.57852 | 16.19358 | 15.02815 | 75.64218 | 0.2893402 | 0.1521816 | 1080.469 | 0 | 0 | 0 |  | Fe_Cr_Ni_Nb_Ti | Fe9Cr38Ni25Nb10Ti18 | 0.07030744 | -16.7896 | 6.72 | 23.7611
7023 | 6.684088 | 32.89394 | 33.12046 | 17.47361 | 9.827907 | 77.24505 | 0.2915724 | 0.1486817 | 1073.249 | 0 | 0 | 0 |  | Fe_Cr_Ni_Nb_Ti | Fe7Cr37Ni33Nb11Ti12 | 0.06516055 | -16.9484 | 7.11 | 21.077
7024 | 4.672542 | 27.84218 | 43.21894 | 18.65564 | 5.610698 | 77.08808 | 0.2977701 | 0.1457189 | 1054.174 | 0 | 0 | 0 |  | Fe_Cr_Ni_Nb_Ti | Fe5Cr32Ni44Nb12Ti7 | 0.05963191 | -17.0876 | 7.6 | 17.86057
7025 | 3.679184 | 19.69652 | 55.10672 | 18.36194 | 3.155638 | 75.26775 | 0.3064795 | 0.1433693 | 1021.104 | 0 | 0 | 0 |  | Fe_Cr_Ni_Nb_Ti | Fe4Cr23Ni57Nb12Ti4 | 0.05493168 | -16.698 | 8.16 | 14.93318
7026 | 10.51563 | 36.22491 | 6.631702 | 8.746842 | 37.88091 | 68.61196 | 0.2852825 | 0.1397407 | 852.3665 | 0 | 0 | 0 |  | Fe_Cr_Ni_Nb_Ti | Fe10Cr37Ni6Nb5Ti42 | 0.07852585 | -12.5828 | 5.55 | 27.46106
7027 | 10.41992 | 39.77575 | 9.857009 | 8.667227 | 31.2801 | 72.49345 | 0.2805842 | 0.1432131 | 925.9377 | 0 | 0 | 0 |  | Fe_Cr_Ni_Nb_Ti | Fe10Cr41Ni9Nb5Ti35 | 0.07770097 | -13.3712 | 5.81 | 26.91394
7028 | 9.218744 | 41.9616 | 13.99622 | 10.22413 | 24.59931 | 75.68584 | 0.278575 | 0.1447943 | 979.8888 | 0 | 0 | 0 |  | Fe_Cr_Ni_Nb_Ti | Fe9Cr44Ni13Nb6Ti28 | 0.07527332 | -13.9992 | 6.08 | 25.86484
7029 | 8.053877 | 42.17913 | 19.04696 | 11.72354 | 18.99649 | 77.94506 | 0.2786965 | 0.1457646 | 1020.057 | 0 | 0 | 0 |  | Fe_Cr_Ni_Nb_Ti | Fe8Cr45Ni18Nb7Ti22 | 0.07200002 | -14.6692 | 6.37 | 24.53956
7030 | 5.9285 | 41.3977 | 25.96402 | 13.15011 | 13.55967 | 79.92391 | 0.2800296 | 0.145583 | 1047.044 | 0 | 0 | 0 |  | Fe_Cr_Ni_Nb_Ti | Fe6Cr45Ni25Nb8Ti16 | 0.0673626 | -15.2596 | 6.72 | 22.61504
7031 | 4.85076 | 38.83992 | 32.63082 | 14.5254 | 9.153098 | 80.88715 | 0.2832221 | 0.1418871 | 1028.645 | 0 | 0 | 0 |  | Fe_Cr_Ni_Nb_Ti | Fe5Cr43Ni32Nb9Ti11 | 0.06238001 | -15.4416 | 7.07 | 20.29064
7032 | 2.803161 | 33.0583 | 42.23121 | 17.09879 | 4.808545 | 80.12308 | 0.2911247 | 0.1371131 | 985.2972 | 0 | 0 | 0 |  | Fe_Cr_Ni_Nb_Ti | Fe3Cr38Ni43Nb11Ti6 | 0.0568042 | -15.78433 | 7.534653 | 16.87124
7033 | 6.352625 | 49.2881 | 10.01573 | 5.284076 | 29.05947 | 77.55332 | 0.2689263 | 0.1382133 | 917.1265 | 0 | 0 | 0 |  | Fe_Cr_Ni_Nb_Ti | Fe6Cr50Ni9Nb3Ti32 | 0.07638203 | -12.0232 | 5.81 | 25.84782
7034 | 6.238611 | 50.33964 | 14.20752 | 6.918985 | 22.29525 | 80.67663 | 0.2677764 | 0.1387222 | 957.6219 | 0 | 0 | 0 |  | Fe_Cr_Ni_Nb_Ti | Fe6Cr52Ni13Nb4Ti25 | 0.0728727 | -12.57 | 6.1 | 24.6534
7035 | 5.108342 | 50.41455 | 19.3295 | 8.498177 | 16.64942 | 83.10845 | 0.2679624 | 0.1379341 | 978.6987 | 0 | 0 | 0 |  | Fe_Cr_Ni_Nb_Ti | Fe5Cr53Ni18Nb5Ti19 | 0.06845651 | -13.0088 | 6.39 | 23.08658
7036 | 4.05466 | 50.01962 | 24.50533 | 10.11792 | 11.30247 | 85.39769 | 0.2687144 | 0.1362783 | 990.5629 | 0 | 0 | 0 |  | Fe_Cr_Ni_Nb_Ti | Fe4Cr53Ni23Nb6Ti13 | 0.06261495 | -12.93541 | 6.686869 | 20.74817
7037 | 3.911786 | 45.52555 | 30.83718 | 13.0152 | 6.710282 | 85.41603 | 0.2747334 | 0.1315876 | 953.3498 | 0 | 0 | 0 |  | Fe_Cr_Ni_Nb_Ti | Fe4Cr50Ni30Nb8Ti8 | 0.05698314 | -13.2272 | 7.04 | 17.93767
7038 | 44.70687 | 29.2254 | 2.99941 | 18.98906 | 4.079266 | 80.49215 | 0.2880517 | 0.1306322 | 917.9943 | 0 | 0 | 0 |  | Fe_Cr_Ni_Nb_Ti | Fe47Cr33Ni3Nb12Ti5 | 0.05742142 | -8.3828 | 6.84 | 13.41641
7039 | 38.40463 | 34.86248 | 5.045821 | 17.56961 | 4.117459 | 82.84815 | 0.282259 | 0.1267181 | 892.0973 | 0 | 0 | 0 |  | Fe_Cr_Ni_Nb_Ti | Fe40Cr39Ni5Nb11Ti5 | 0.05609494 | -8.2192 | 6.79 | 13.52923
7040 | 33.2063 | 40.00961 | 7.185845 | 16.24753 | 3.350713 | 85.53518 | 0.2767146 | 0.1202044 | 841.1923 | 0 | 0 | 0 |  | Fe_Cr_Ni_Nb_Ti | Fe34Cr44Ni7Nb10Ti4 | 0.05305709 | -7.83267 | 6.787879 | 12.60969
7041 | 26.31933 | 44.47104 | 11.27047 | 14.59484 | 3.344312 | 87.55602 | 0.2721096 | 0.11695 | 818.1998 | 0 | 0 | 0 |  | Fe_Cr_Ni_Nb_Ti | Fe27Cr49Ni11Nb9Ti4 | 0.05131193 | -8.1244 | 6.81 | 12.86701
7042 | 21.93885 | 49.20816 | 14.6743 | 11.61275 | 2.565949 | 90.8282 | 0.2656035 | 0.106481 | 725.6491 | 0 | 0 | 0 |  | Fe_Cr_Ni_Nb_Ti | Fe22Cr53Ni14Nb7Ti3 | 0.04601075 | -7.607387 | 6.878788 | 11.98407
7043 | 46.17075 | 17.70052 | 2.854672 | 28.61516 | 4.658903 | 72.21982 | 0.3075749 | 0.1476124 | 1035.495 | 0 | 0 | 0 |  | Fe_Cr_Ni_Nb_Ti | Fe51Cr21Ni3Nb19Ti6 | 0.06512796 | -11.3244 | 6.83 | 14.52033
7044 | 40.48638 | 23.13077 | 4.835758 | 26.02262 | 5.524462 | 74.50921 | 0.3010008 | 0.1446547 | 1021.429 | 0 | 0 | 0 |  | Fe_Cr_Ni_Nb_Ti | Fe44Cr27Ni5Nb17Ti7 | 0.06463832 | -11.14 | 6.77 | 15.58974
7045 | 34.98112 | 27.42649 | 6.773084 | 24.50281 | 6.31649 | 75.99778 | 0.2964606 | 0.1435016 | 1019.629 | 0 | 0 | 0 |  | Fe_Cr_Ni_Nb_Ti | Fe38Cr32Ni7Nb16Ti8 | 0.06467263 | -11.23498 | 6.712871 | 16.47794
7046 | 30.13743 | 31.56667 | 9.899071 | 21.93461 | 6.462221 | 78.19171 | 0.2910836 | 0.1396413 | 994.6605 | 0 | 0 | 0 |  | Fe_Cr_Ni_Nb_Ti | Fe32Cr36Ni10Nb14Ti8 | 0.06322852 | -11.2608 | 6.74 | 16.71048
7047 | 25.00584 | 35.81773 | 14.15254 | 17.59975 | 7.424141 | 80.60225 | 0.2844688 | 0.1359218 | 968.5593 | 0 | 0 | 0 |  | Fe_Cr_Ni_Nb_Ti | Fe26Cr40Ni14Nb11Ti9 | 0.06191745 | -11.4696 | 6.79 | 17.72005
7048 | 20.44405 | 39.8814 | 18.41868 | 14.57592 | 6.679951 | 83.47975 | 0.2786641 | 0.1298131 | 923.688 | 0 | 0 | 0 |  | Fe_Cr_Ni_Nb_Ti | Fe21Cr44Ni18Nb9Ti8 | 0.05845382 | -11.2384 | 6.89 | 17.18255
7049 | 15.89635 | 42.55058 | 24.01838 | 11.56968 | 5.965011 | 85.84996 | 0.2743416 | 0.1228244 | 864.5909 | 0 | 0 | 0 |  | Fe_Cr_Ni_Nb_Ti | Fe16Cr46Ni23Nb7Ti7 | 0.05460566 | -11.20253 | 7.040404 | 16.76707
7050 | 44.06756 | 9.46819 | 2.672238 | 40.88457 | 2.907444 | 65.19058 | 0.326487 | 0.1566499 | 1070.956 | 0 | 0 | 0 |  | Fe_Cr_Ni_Nb_Ti | Fe52Cr12Ni3Nb29Ti4 | 0.06875084 | -13.7688 | 6.79 | 12.17005
7051 | 39.35677 | 12.74535 | 3.59716 | 38.43006 | 5.870664 | 65.70155 | 0.3222413 | 0.1565754 | 1066.987 | 0 | 0 | 0 |  | Fe_Cr_Ni_Nb_Ti | Fe46Cr16Ni4Nb27Ti8 | 0.07051334 | -13.93118 | 6.643564 | 16.42132
7052 | 34.4032 | 17.2474 | 5.563188 | 35.22015 | 7.566062 | 67.51739 | 0.3160358 | 0.1542884 | 1056.772 | 0 | 0 | 0 |  | Fe_Cr_Ni_Nb_Ti | Fe39Cr21Ni6Nb24Ti10 | 0.0707512 | -13.8852 | 6.58 | 18.18653
7053 | 30.36701 | 20.78898 | 8.448971 | 31.20241 | 9.192634 | 69.30038 | 0.3101222 | 0.153519 | 1060.982 | 0 | 0 | 0 |  | Fe_Cr_Ni_Nb_Ti | Fe34Cr25Ni9Nb21Ti12 | 0.07076105 | -14.16253 | 6.584158 | 19.63344
7054 | 26.81103 | 24.10147 | 12.63273 | 26.1463 | 10.30848 | 71.61171 | 0.3035571 | 0.151509 | 1056.578 | 0 | 0 | 0 |  | Fe_Cr_Ni_Nb_Ti | Fe29Cr28Ni13Nb17Ti13 | 0.06998788 | -14.5576 | 6.67 | 20.55505
7055 | 22.63535 | 27.22123 | 16.85245 | 21.96594 | 11.32504 | 73.53668 | 0.2980277 | 0.1499947 | 1053.62 | 0 | 0 | 0 |  | Fe_Cr_Ni_Nb_Ti | Fe24Cr31Ni17Nb14Ti14 | 0.06931179 | -14.9964 | 6.74 | 21.35322
7056 | 18.22017 | 30.35623 | 23.18275 | 17.54839 | 10.69246 | 76.39407 | 0.2921359 | 0.146641 | 1042.257 | 0 | 0 | 0 |  | Fe_Cr_Ni_Nb_Ti | Fe19Cr34Ni23Nb11Ti13 | 0.06658048 | -15.2072 | 6.93 | 21.11374
7057 | 14.61986 | 32.66814 | 29.70901 | 12.97142 | 10.03157 | 79.10739 | 0.2868308 | 0.1415206 | 1008.973 | 0 | 0 | 0 |  | Fe_Cr_Ni_Nb_Ti | Fe15Cr36Ni29Nb8Ti12 | 0.0631906 | -15.0744 | 7.14 | 20.84682
7058 | 11.76603 | 33.77695 | 37.10132 | 9.786911 | 7.568795 | 81.99395 | 0.2833977 | 0.1318179 | 931.5617 | 0 | 0 | 0 |  | Fe_Cr_Ni_Nb_Ti | Fe12Cr37Ni36Nb6Ti9 | 0.05678649 | -14.0868 | 7.44 | 19.15072
7059 | 34.72608 | 7.518953 | 2.546518 | 51.05246 | 4.155987 | 59.53303 | 0.3389703 | 0.1572335 | 1014.82 | 0 | 0 | 0 |  | Fe_Cr_Ni_Nb_Ti | Fe43Cr10Ni3Nb38Ti6 | 0.07163832 | -15.2408 | 6.48 | 14.50896
7060 | 31.8133 | 10.13301 | 3.519843 | 47.35325 | 7.1806 | 60.42473 | 0.3339739 | 0.1558313 | 1002.31 | 0 | 0 | 0 |  | Fe_Cr_Ni_Nb_Ti | Fe38Cr13Ni4Nb34Ti10 | 0.07260339 | -15.1405 | 6.383838 | 18.22722
7061 | 28.5699 | 12.89689 | 6.369878 | 41.76751 | 10.39582 | 61.89246 | 0.327515 | 0.1558717 | 1009.046 | 0 | 0 | 0 |  | Fe_Cr_Ni_Nb_Ti | Fe33Cr16Ni7Nb29Ti14 | 0.07347035 | -15.69799 | 6.373737 | 21.07314
7062 | 25.57967 | 15.60345 | 9.271182 | 36.68451 | 12.8612 | 63.44863 | 0.3214796 | 0.156308 | 1022.466 | 0 | 0 | 0 |  | Fe_Cr_Ni_Nb_Ti | Fe29Cr19Ni10Nb25Ti17 | 0.07401678 | -16.2512 | 6.39 | 22.755
7063 | 22.75079 | 17.79287 | 14.34782 | 30.27836 | 14.83016 | 65.44144 | 0.3149931 | 0.1577923 | 1050.187 | 0 | 0 | 0 |  | Fe_Cr_Ni_Nb_Ti | Fe25Cr21Ni15Nb20Ti19 | 0.07420588 | -17.4012 | 6.52 | 24
7064 | 19.57486 | 20.82862 | 19.5951 | 24.81104 | 15.19038 | 68.10133 | 0.3082489 | 0.1581022 | 1076.831 | 0 | 0 | 0 |  | Fe_Cr_Ni_Nb_Ti | Fe21Cr24Ni20Nb16Ti19 | 0.07340532 | -18.014 | 6.68 | 24.26438
7065 | 16.35606 | 23.29019 | 26.29307 | 19.20687 | 14.85381 | 70.93217 | 0.3019719 | 0.1581547 | 1101.688 | 0 | 0 | 0 |  | Fe_Cr_Ni_Nb_Ti | Fe17Cr26Ni26Nb12Ti18 | 0.07167463 | -18.48464 | 6.909091 | 24.25
7066 | 12.45696 | 24.98025 | 34.2441 | 14.34686 | 13.97183 | 73.49008 | 0.2971582 | 0.1582366 | 1126.445 | 0 | 0 | 0 |  | Fe_Cr_Ni_Nb_Ti | Fe13Cr28Ni34Nb9Ti17 | 0.06907604 | -18.72013 | 7.178218 | 24.02046
7067 | 10.72754 | 25.4235 | 44.0772 | 9.734291 | 10.03747 | 77.31807 | 0.292952 | 0.1473151 | 1051.853 | 0 | 0 | 0 |  | Fe_Cr_Ni_Nb_Ti | Fe11Cr28Ni43Nb6Ti12 | 0.06151219 | -16.8664 | 7.64 | 21.69124
7068 | 27.30485 | 5.810744 | 2.459978 | 58.40231 | 6.022126 | 54.95802 | 0.3486662 | 0.1513474 | 904.6878 | 0 | 0 | 0 |  | Fe_Cr_Ni_Nb_Ti | Fe35Cr8Ni3Nb45Ti9 | 0.07133267 | -15.3688 | 6.19 | 17.32599
7069 | 25.31571 | 7.603237 | 4.291772 | 52.98328 | 9.806005 | 55.97445 | 0.3429874 | 0.151618 | 908.4826 | 0 | 0 | 0 |  | Fe_Cr_Ni_Nb_Ti | Fe31Cr10Ni5Nb39Ti14 | 0.07242504 | -15.75758 | 6.151515 | 21.05764
7070 | 22.92489 | 9.486255 | 7.139564 | 46.61259 | 13.83671 | 57.18002 | 0.3366808 | 0.1527481 | 921.5414 | 0 | 0 | 0 |  | Fe_Cr_Ni_Nb_Ti | Fe27Cr12Ni8Nb33Ti19 | 0.07358822 | -16.63463 | 6.151515 | 23.85464
7071 | 20.85188 | 11.32484 | 10.95856 | 40.47043 | 16.39428 | 58.81787 | 0.3305316 | 0.1556038 | 958.4292 | 0 | 0 | 0 |  | Fe_Cr_Ni_Nb_Ti | Fe24Cr14Ni12Nb28Ti22 | 0.07458579 | -17.9216 | 6.24 | 25.26737
7072 | 17.91914 | 13.3468 | 16.00937 | 34.28158 | 18.44311 | 60.64055 | 0.3243734 | 0.1587723 | 1000.914 | 0 | 0 | 0 |  | Fe_Cr_Ni_Nb_Ti | Fe20Cr16Ni17Nb23Ti24 | 0.07533209 | -19.4376 | 6.37 | 26.31558
7073 | 15.70152 | 15.47873 | 21.35766 | 27.65738 | 19.80471 | 62.93462 | 0.3176013 | 0.1622494 | 1052.615 | 0 | 0 | 0 |  | Fe_Cr_Ni_Nb_Ti | Fe17Cr18Ni22Nb18Ti25 | 0.07576075 | -20.638 | 6.54 | 26.95997
7074 | 12.33807 | 17.67275 | 29.92702 | 20.52547 | 19.53669 | 66.02328 | 0.3104969 | 0.1659475 | 1119.052 | 0 | 0 | 0 |  | Fe_Cr_Ni_Nb_Ti | Fe13Cr20Ni30Nb13Ti24 | 0.07507343 | -21.8816 | 6.85 | 27.10055
7075 | 10.6379 | 18.00791 | 38.62648 | 14.47943 | 18.24827 | 68.66386 | 0.3057563 | 0.1673289 | 1160.764 | 0 | 0 | 0 |  | Fe_Cr_Ni_Nb_Ti | Fe11Cr20Ni38Nb9Ti22 | 0.07314394 | -22.2152 | 7.21 | 26.83356
7076 | 7.776056 | 18.09962 | 51.08315 | 9.702116 | 13.33906 | 72.58171 | 0.3019853 | 0.1611633 | 1146.366 | 0 | 0 | 0 |  | Fe_Cr_Ni_Nb_Ti | Fe8Cr20Ni50Nb6Ti16 | 0.06653163 | -20.3168 | 7.78 | 24.54465
7077 | 19.25183 | 5.018803 | 2.42824 | 64.05423 | 9.246891 | 50.93783 | 0.3562078 | 0.1387384 | 746.1522 | 0 | 0 | 0 |  | Fe_Cr_Ni_Nb_Ti | Fe25Cr7Ni3Nb50Ti14 | 0.06800657 | -13.92837 | 5.838384 | 20.98046
7078 | 18.45355 | 5.976021 | 5.059896 | 56.05923 | 14.4513 | 52.16336 | 0.3491619 | 0.1418621 | 774.1366 | 0 | 0 | 0 |  | Fe_Cr_Ni_Nb_Ti | Fe23Cr8Ni6Nb42Ti21 | 0.06997235 | -15.2788 | 5.86 | 24.62032
7079 | 16.6627 | 6.981167 | 7.88127 | 49.89577 | 18.57909 | 53.04164 | 0.3438323 | 0.1441622 | 793.6602 | 0 | 0 | 0 |  | Fe_Cr_Ni_Nb_Ti | Fe20Cr9Ni9Nb36Ti26 | 0.07119546 | -16.5644 | 5.88 | 26.65783
7080 | 15.76662 | 8.970751 | 11.96872 | 42.25808 | 21.03583 | 55.33538 | 0.3360503 | 0.1505855 | 865.7556 | 0 | 0 | 0 |  | Fe_Cr_Ni_Nb_Ti | Fe18Cr11Ni13Nb29Ti28 | 0.07347667 | -18.52954 | 6.030303 | 27.59111
7081 | 14.31778 | 9.997857 | 16.93037 | 35.72832 | 23.02568 | 56.99989 | 0.3303837 | 0.1563779 | 928.7266 | 0 | 0 | 0 |  | Fe_Cr_Ni_Nb_Ti | Fe16Cr12Ni18Nb24Ti30 | 0.07499278 | -20.616 | 6.2 | 28.41197
7082 | 11.94358 | 11.97538 | 24.14179 | 27.5112 | 24.42804 | 59.67358 | 0.322607 | 0.1635539 | 1017.691 | 1 | 0 | 0 |  | Fe_Cr_Ni_Nb_Ti | Fe13Cr14Ni25Nb18Ti31 | 0.0764013 | -22.81659 | 6.455446 | 29.04047
7083 | 9.527614 | 13.30594 | 32.04589 | 20.60503 | 24.51552 | 62.18417 | 0.316465 | 0.1689065 | 1092.608 | 1 | 0 | 0 |  | Fe_Cr_Ni_Nb_Ti | Fe10Cr15Ni32Nb13Ti30 | 0.07683706 | -24.458 | 6.75 | 29.34808
7084 | 7.864712 | 13.72948 | 43.39907 | 13.08364 | 21.9231 | 65.75722 | 0.3103846 | 0.1724344 | 1169.543 | 1 | 0 | 0 |  | Fe_Cr_Ni_Nb_Ti | Fe8Cr15Ni42Nb8Ti26 | 0.07529179 | -24.98357 | 7.252525 | 28.86592
7085 | 5.859968 | 13.63972 | 56.46053 | 8.123811 | 15.91598 | 70.03722 | 0.3064069 |  |  | 0 | 0 | 0 |  | Fe_Cr_Ni_Nb_Ti | Fe6Cr15Ni55Nb5Ti19 | 0.06903008 | -22.4392 | 7.89 | 26.44315
7086 | 12.95842 | 4.967881 | 2.403602 | 65.94049 | 13.7296 | 48.36997 | 0.3594656 | 0.1231036 | 592.7888 | 0 | 0 | 0 |  | Fe_Cr_Ni_Nb_Ti | Fe17Cr7Ni3Nb52Ti21 | 0.06311309 | -11.5436 | 5.52 | 24.43358
7087 | 12.86445 | 5.240099 | 5.070618 | 57.51559 | 19.30924 | 49.45995 | 0.352702 | 0.1288206 | 636.3637 | 0 | 0 | 0 |  | Fe_Cr_Ni_Nb_Ti | Fe16Cr7Ni6Nb43Ti28 | 0.06565706 | -13.5652 | 5.57 | 27.11808
7088 | 12.58702 | 5.468898 | 7.938026 | 50.25509 | 23.75097 | 50.44216 | 0.3470498 | 0.1342782 | 679.4372 | 0 | 0 | 0 |  | Fe_Cr_Ni_Nb_Ti | Fe15Cr7Ni9Nb36Ti33 | 0.0678169 | -15.5964 | 5.64 | 28.63285
7089 | 11.21188 | 6.423848 | 12.69116 | 43.04297 | 26.63013 | 52.02877 | 0.3409086 | 0.1421175 | 751.0332 | 1 | 0 | 0 |  | Fe_Cr_Ni_Nb_Ti | Fe13Cr8Ni14Nb30Ti36 | 0.07054547 | -18.5174 | 5.80198 | 29.54048
7090 | 9.832951 | 7.490379 | 17.85184 | 35.69014 | 29.13469 | 53.77352 | 0.3345985 | 0.1501644 | 828.5463 | 1 | 0 | 0 |  | Fe_Cr_Ni_Nb_Ti | Fe11Cr9Ni19Nb24Ti38 | 0.07304383 | -21.2042 | 5.980198 | 30.27049
7091 | 8.401417 | 8.691207 | 24.52948 | 27.95299 | 30.42491 | 56.03794 | 0.3278461 | 0.1594568 | 926.7705 | 1 | 0 | 0 |  | Fe_Cr_Ni_Nb_Ti | Fe9Cr10Ni25Nb18Ti38 | 0.07553095 | -23.9992 | 6.24 | 30.81087
7092 | 6.755107 | 9.883187 | 33.47237 | 19.26466 | 30.62468 | 58.9453 | 0.320389 | 0.1690788 | 1041.712 | 1 | 0 | 0 |  | Fe_Cr_Ni_Nb_Ti | Fe7Cr11Ni33Nb12Ti37 | 0.07748923 | -26.5308 | 6.6 | 31.241
7093 | 4.925534 | 11.00613 | 45.559 | 11.47168 | 27.03765 | 63.01841 | 0.3133342 | 0.1766475 | 1165.541 | 1 | 0 | 0 |  | Fe_Cr_Ni_Nb_Ti | Fe5Cr12Ni44Nb7Ti32 | 0.07732698 | -27.5296 | 7.15 | 30.8545
7094 | 3.942211 | 11.01111 | 59.04635 | 6.558216 | 19.44211 | 67.81134 | 0.3089382 | 0.1681593 | 1155.71 | 0 | 0 | 0 |  | Fe_Cr_Ni_Nb_Ti | Fe4Cr12Ni57Nb4Ti23 | 0.07200675 | -24.7684 | 7.86 | 28.46946
7095 | 8.15878 | 3.79809 | 5.145347 | 57.00596 | 25.89182 | 46.85224 | 0.3553185 | 0.1124873 | 488.5747 | 0 | 0 | 0 |  | Fe_Cr_Ni_Nb_Ti | Fe10Cr5Ni6Nb42Ti37 | 0.05906132 | -11.3508 | 5.28 | 29.23337
7096 | 8.510182 | 3.961676 | 8.05044 | 49.55103 | 29.92667 | 48.05365 | 0.3494467 | 0.1213989 | 554.363 | 0 | 0 | 0 |  | Fe_Cr_Ni_Nb_Ti | Fe10Cr5Ni9Nb35Ti41 | 0.06263375 | -14.108 | 5.39 | 30.07258
7097 | 7.995049 | 4.962494 | 12.13837 | 41.37923 | 33.52486 | 49.77045 | 0.3423968 | 0.131217 | 634.7828 | 1 | 0 | 0 |  | Fe_Cr_Ni_Nb_Ti | Fe9Cr6Ni13Nb28Ti44 | 0.06657939 | -17.2392 | 5.54 | 30.70033
7098 | 7.364291 | 5.999418 | 17.41613 | 33.69065 | 35.5295 | 51.75077 | 0.3357195 | 0.1425345 | 735.113 | 1 | 0 | 0 |  | Fe_Cr_Ni_Nb_Ti | Fe8Cr7Ni18Nb22Ti45 | 0.07054484 | -20.678 | 5.76 | 31.21202
7099 | 5.717584 | 7.097761 | 25.0403 | 25.36454 | 36.77981 | 54.07173 | 0.3287443 | 0.1549553 | 854.3822 | 1 | 0 | 0 |  | Fe_Cr_Ni_Nb_Ti | Fe6Cr8Ni25Nb16Ti45 | 0.07421277 | -24.49 | 6.06 | 31.82625
7100 | 4.89262 | 8.199438 | 32.91241 | 17.90647 | 36.08906 | 56.80585 | 0.3221097 | 0.1661274 | 978.4533 | 1 | 0 | 0 |  | Fe_Cr_Ni_Nb_Ti | Fe5Cr9Ni32Nb11Ti43 | 0.07707558 | -27.2368 | 6.41 | 32.1986
7101 | 2.969935 | 10.13884 | 44.74375 | 9.881495 | 32.26598 | 61.11152 | 0.3140638 | 0.1770562 | 1133.605 | 1 | 0 | 0 |  | Fe_Cr_Ni_Nb_Ti | Fe3Cr11Ni43Nb6Ti38 | 0.07844791 | -28.89521 | 6.950495 | 32.11433
7102 | 5.246005 | 2.44213 | 8.271004 | 46.54502 | 37.49584 | 46.19807 | 0.3499299 | 0.108343 | 443.5454 | 0 | 0 | 0 |  | Fe_Cr_Ni_Nb_Ti | Fe6Cr3Ni9Nb32Ti50 | 0.05652769 | -12.5596 | 5.16 | 30.78376
7103 | 5.475531 | 3.398639 | 12.46972 | 37.95428 | 40.70183 | 48.12749 | 0.342501 | 0.1224858 | 548.524 | 0 | 0 | 0 |  | Fe_Cr_Ni_Nb_Ti | Fe6Cr4Ni13Nb25Ti52 | 0.0625289 | -16.4856 | 5.35 | 31.15943
7104 | 4.733008 | 4.406637 | 17.90927 | 29.92035 | 43.03073 | 50.03639 | 0.3357197 | 0.1352957 | 652.4008 | 1 | 0 | 0 |  | Fe_Cr_Ni_Nb_Ti | Fe5Cr5Ni18Nb19Ti53 | 0.06741655 | -20.4064 | 5.57 | 31.63463
7105 | 3.966443 | 5.539399 | 23.97217 | 21.44522 | 45.07677 | 52.15206 | 0.328549 | 0.1474498 | 759.6575 | 1 | 0 | 0 |  | Fe_Cr_Ni_Nb_Ti | Fe4Cr6Ni23Nb13Ti53 | 0.07171754 | -23.93184 | 5.808081 | 32.12725
7106 | 4.033288 | 7.510336 | 31.795 | 13.41946 | 43.24192 | 55.58111 | 0.3203698 | 0.1619677 | 914.1981 | 1 | 0 | 0 |  | Fe_Cr_Ni_Nb_Ti | Fe4Cr8Ni30Nb8Ti50 | 0.07648439 | -27.2048 | 6.2 | 32.63679
7107 | 43.22613 | 2.568856 | 31.90074 | 18.36012 | 3.944157 | 70.18365 | 0.3170023 | 0.1424161 | 962.4253 | 0 | 0 | 0 |  | Fe_Cr_Ni_Nb_Ti | Fe47Cr3Ni33Nb12Ti5 | 0.05774429 | -13.9388 | 8.04 | 14.69694
7108 | 36.95644 | 4.301007 | 37.87328 | 16.90708 | 3.962194 | 71.04772 | 0.3153356 | 0.140612 | 951.1905 | 0 | 0 | 0 |  | Fe_Cr_Ni_Nb_Ti | Fe40Cr5Ni39Nb11Ti5 | 0.05645285 | -14.108 | 8.15 | 14.96128
7109 | 31.82574 | 6.100532 | 43.29029 | 15.57203 | 3.211406 | 72.39264 | 0.3133366 | 0.1353485 | 910.1564 | 0 | 0 | 0 |  | Fe_Cr_Ni_Nb_Ti | Fe34Cr7Ni44Nb10Ti4 | 0.05342624 | -13.51046 | 8.282828 | 13.97302
7110 | 25.19884 | 9.558276 | 48.06745 | 13.9735 | 3.201934 | 74.04179 | 0.3096782 | 0.1326821 | 895.4274 | 0 | 0 | 0 |  | Fe_Cr_Ni_Nb_Ti | Fe27Cr11Ni49Nb9Ti4 | 0.05167569 | -13.3836 | 8.33 | 14.21408
7111 | 20.96029 | 12.4186 | 53.07484 | 11.09477 | 2.451498 | 76.53283 | 0.305064 | 0.1214329 | 799.4122 | 1 | 0 | 0 |  | Fe_Cr_Ni_Nb_Ti | Fe22Cr14Ni53Nb7Ti3 | 0.04633982 | -11.85716 | 8.454545 | 13.1251
7112 | 45.2849 | 2.480131 | 19.59931 | 28.06614 | 4.569516 | 66.34319 | 0.324255 | 0.1565656 | 1071.476 | 0 | 0 | 0 |  | Fe_Cr_Ni_Nb_Ti | Fe51Cr3Ni21Nb19Ti6 | 0.06537374 | -16.0476 | 7.55 | 15.38701
7113 | 39.52589 | 4.181856 | 25.49359 | 25.40526 | 5.393401 | 67.24445 | 0.3216577 | 0.1561195 | 1073.159 | 0 | 0 | 0 |  | Fe_Cr_Ni_Nb_Ti | Fe44Cr5Ni27Nb17Ti7 | 0.06493454 | -16.6928 | 7.65 | 16.7332
7114 | 34.0407 | 5.838255 | 30.13028 | 23.84409 | 6.146679 | 67.77256 | 0.3198984 | 0.1569911 | 1085.207 | 0 | 0 | 0 |  | Fe_Cr_Ni_Nb_Ti | Fe38Cr7Ni32Nb16Ti8 | 0.06500754 | -17.41084 | 7.70297 | 17.84871
7115 | 29.27685 | 8.518134 | 34.61905 | 21.30827 | 6.277693 | 69.42891 | 0.316005 | 0.154776 | 1076.768 | 0 | 0 | 0 |  | Fe_Cr_Ni_Nb_Ti | Fe32Cr10Ni36Nb14Ti8 | 0.0635672 | -17.272 | 7.78 | 18.14277
7116 | 24.2771 | 12.17087 | 39.25741 | 17.08684 | 7.207781 | 71.67874 | 0.3098689 | 0.15193 | 1063.453 | 0 | 0 | 0 |  | Fe_Cr_Ni_Nb_Ti | Fe26Cr14Ni40Nb11Ti9 | 0.06224105 | -16.992 | 7.83 | 19.23954
7117 | 19.84118 | 15.83401 | 43.69575 | 14.14609 | 6.482968 | 74.37272 | 0.304408 | 0.1450909 | 1016.641 | 0 | 0 | 0 |  | Fe_Cr_Ni_Nb_Ti | Fe21Cr18Ni44Nb9Ti8 | 0.05875071 | -15.9392 | 7.93 | 18.57848
7118 | 15.47195 | 20.70727 | 46.75424 | 11.26079 | 5.805754 | 77.54934 | 0.2976493 | 0.1355249 | 942.7375 | 0 | 0 | 0 |  | Fe_Cr_Ni_Nb_Ti | Fe16Cr23Ni46Nb7Ti7 | 0.0548469 | -14.70381 | 7.969697 | 17.90417
7119 | 43.66775 | 2.345572 | 10.59198 | 40.51364 | 2.881065 | 62.40195 | 0.3343934 | 0.1619852 | 1093.035 | 0 | 0 | 0 |  | Fe_Cr_Ni_Nb_Ti | Fe52Cr3Ni12Nb29Ti4 | 0.06889823 | -16.7604 | 7.15 | 12.51998
7120 | 38.87761 | 3.147544 | 14.21346 | 37.96219 | 5.79919 | 62.02163 | 0.3328192 | 0.1637054 | 1096.842 | 0 | 0 | 0 |  | Fe_Cr_Ni_Nb_Ti | Fe46Cr4Ni16Nb27Ti8 | 0.07071652 | -18.12371 | 7.118812 | 17.0952
7121 | 33.86528 | 4.850778 | 19.16671 | 34.66946 | 7.447762 | 62.82338 | 0.3296097 | 0.1645455 | 1108.285 | 0 | 0 | 0 |  | Fe_Cr_Ni_Nb_Ti | Fe39Cr6Ni21Nb24Ti10 | 0.07100669 | -19.1112 | 7.18 | 19.15072
7122 | 29.85486 | 7.357813 | 23.07355 | 30.67618 | 9.037599 | 64.27414 | 0.3247293 | 0.1644157 | 1117.99 | 0 | 0 | 0 |  | Fe_Cr_Ni_Nb_Ti | Fe34Cr9Ni25Nb21Ti12 | 0.07102576 | -19.51417 | 7.217822 | 20.75197
7123 | 26.37201 | 11.00674 | 26.76341 | 25.71816 | 10.13968 | 66.75237 | 0.3176996 | 0.1627156 | 1122.24 | 0 | 0 | 0 |  | Fe_Cr_Ni_Nb_Ti | Fe29Cr13Ni28Nb17Ti13 | 0.07022656 | -19.2616 | 7.27 | 21.66356
7124 | 22.28217 | 14.69485 | 30.25145 | 21.6232 | 11.14833 | 68.92326 | 0.3114723 | 0.1604745 | 1117.709 | 0 | 0 | 0 |  | Fe_Cr_Ni_Nb_Ti | Fe24Cr17Ni31Nb14Ti14 | 0.06952667 | -19.1292 | 7.3 | 22.42766
7125 | 17.99234 | 20.27832 | 33.84162 | 17.32896 | 10.55876 | 72.67267 | 0.3029019 | 0.1566255 | 1112.455 | 0 | 0 | 0 |  | Fe_Cr_Ni_Nb_Ti | Fe19Cr23Ni34Nb11Ti13 | 0.06673528 | -18.0056 | 7.37 | 21.91141
7126 | 14.50109 | 26.10223 | 36.58055 | 12.86605 | 9.950076 | 76.67559 | 0.2938133 | 0.1485582 | 1062.146 | 0 | 0 | 0 |  | Fe_Cr_Ni_Nb_Ti | Fe15Cr29Ni36Nb8Ti12 | 0.06327972 | -16.5724 | 7.42 | 21.32487
7127 | 11.75219 | 32.82542 | 38.08708 | 9.775405 | 7.559897 | 81.6364 | 0.2844086 | 0.1323838 | 935.1383 | 0 | 0 | 0 |  | Fe_Cr_Ni_Nb_Ti | Fe12Cr36Ni37Nb6Ti9 | 0.05679736 | -14.2476 | 7.48 | 19.20703
7128 | 34.49201 | 2.240482 | 8.43118 | 50.70835 | 4.127975 | 57.48163 | 0.3448591 | 0.1625205 | 1039.409 | 0 | 0 | 0 |  | Fe_Cr_Ni_Nb_Ti | Fe43Cr3Ni10Nb38Ti6 | 0.07178122 | -18.2788 | 6.76 | 14.85227
7129 | 31.52813 | 3.089902 | 11.33695 | 46.92878 | 7.116235 | 57.74568 | 0.3417704 | 0.163737 | 1044.273 | 0 | 0 | 0 |  | Fe_Cr_Ni_Nb_Ti | Fe38Cr4Ni13Nb34Ti10 | 0.07279142 | -19.1809 | 6.747475 | 18.82206
7130 | 28.30515 | 5.590102 | 14.4248 | 41.38046 | 10.29948 | 59.17501 | 0.3355249 | 0.1642393 | 1056.377 | 0 | 0 | 0 |  | Fe_Cr_Ni_Nb_Ti | Fe33Cr7Ni16Nb29Ti14 | 0.07365621 | -19.70901 | 6.737374 | 21.79291
7131 | 25.3382 | 8.134819 | 17.44897 | 36.33822 | 12.73979 | 60.71769 | 0.329599 | 0.1641756 | 1066.737 | 0 | 0 | 0 |  | Fe_Cr_Ni_Nb_Ti | Fe29Cr10Ni19Nb25Ti17 | 0.07419717 | -20.1392 | 6.75 | 23.54804
7132 | 22.60264 | 12.62643 | 19.95615 | 30.08119 | 14.73359 | 63.57795 | 0.3205601 | 0.1631566 | 1082.199 | 0 | 0 | 0 |  | Fe_Cr_Ni_Nb_Ti | Fe25Cr15Ni21Nb20Ti19 | 0.07432045 | -19.842 | 6.76 | 24.56339
7133 | 19.48763 | 17.27985 | 23.40935 | 24.70049 | 15.12269 | 66.82572 | 0.3120485 | 0.1624022 | 1105.971 | 0 | 0 | 0 |  | Fe_Cr_Ni_Nb_Ti | Fe21Cr20Ni24Nb16Ti19 | 0.07347659 | -19.4876 | 6.84 | 24.63737
7134 | 16.35606 | 23.29019 | 26.29307 | 19.20687 | 14.85381 | 70.93217 | 0.3019719 | 0.1591274 | 1111.273 | 0 | 0 | 0 |  | Fe_Cr_Ni_Nb_Ti | Fe17Cr26Ni26Nb12Ti18 | 0.07167463 | -18.48464 | 6.909091 | 24.25
7135 | 12.54353 | 30.54396 | 28.39701 | 14.44657 | 14.06893 | 75.49989 | 0.2912635 | 0.1513777 | 1073.779 | 0 | 0 | 0 |  | Fe_Cr_Ni_Nb_Ti | Fe13Cr34Ni28Nb9Ti17 | 0.06898786 | -17.08264 | 6.940594 | 23.51563
7136 | 10.91928 | 39.74111 | 29.21445 | 9.908284 | 10.21688 | 82.61209 | 0.2777901 | 0.1343252 | 956.0379 | 0 | 0 | 0 |  | Fe_Cr_Ni_Nb_Ti | Fe11Cr43Ni28Nb6Ti12 | 0.06133091 | -13.9564 | 7.04 | 20.67148
7137 | 27.17759 | 2.168873 | 6.529367 | 58.13011 | 5.994059 | 53.55944 | 0.3527387 | 0.1558936 | 927.1063 | 0 | 0 | 0 |  | Fe_Cr_Ni_Nb_Ti | Fe35Cr3Ni8Nb45Ti9 | 0.07145506 | -18.0128 | 6.39 | 17.63491
7138 | 25.19223 | 3.783075 | 8.541677 | 52.72484 | 9.758175 | 54.54599 | 0.3472174 | 0.1572464 | 940.5765 | 0 | 0 | 0 |  | Fe_Cr_Ni_Nb_Ti | Fe31Cr5Ni10Nb39Ti14 | 0.07254811 | -18.45118 | 6.353535 | 21.46078
7139 | 22.8318 | 6.298491 | 10.66586 | 46.42332 | 13.78052 | 56.02038 | 0.3401716 | 0.157687 | 951.4972 | 0 | 0 | 0 |  | Fe_Cr_Ni_Nb_Ti | Fe27Cr8Ni12Nb33Ti19 | 0.07368541 | -18.78625 | 6.313131 | 24.24158
7140 | 20.80848 | 9.686802 | 12.75837 | 40.38619 | 16.36016 | 58.23224 | 0.3323092 | 0.1576291 | 969.9896 | 0 | 0 | 0 |  | Fe_Cr_Ni_Nb_Ti | Fe24Cr12Ni14Nb28Ti22 | 0.07463206 | -18.9488 | 6.32 | 25.47548
7141 | 17.93843 | 14.19625 | 15.08387 | 34.31849 | 18.46296 | 60.94003 | 0.3234597 | 0.1577136 | 994.4957 | 0 | 0 | 0 |  | Fe_Cr_Ni_Nb_Ti | Fe20Cr17Ni16Nb23Ti24 | 0.07530999 | -18.9492 | 6.33 | 26.20592
7142 | 15.77146 | 19.00272 | 17.55229 | 27.78059 | 19.89293 | 64.16544 | 0.3138419 | 0.1577119 | 1023.077 | 0 | 0 | 0 |  | Fe_Cr_Ni_Nb_Ti | Fe17Cr22Ni18Nb18Ti25 | 0.07567792 | -18.8284 | 6.38 | 26.51113
7143 | 12.48026 | 26.81462 | 20.18127 | 20.76201 | 19.76183 | 69.21678 | 0.3008157 | 0.1548622 | 1042.831 | 0 | 0 | 0 |  | Fe_Cr_Ni_Nb_Ti | Fe13Cr30Ni20Nb13Ti24 | 0.0748864 | -17.9456 | 6.45 | 26.01615
7144 | 10.86494 | 34.94526 | 20.76361 | 14.78846 | 18.63773 | 74.61986 | 0.2879053 | 0.1487303 | 1028.857 | 0 | 0 | 0 |  | Fe_Cr_Ni_Nb_Ti | Fe11Cr38Ni20Nb9Ti22 | 0.07284322 | -16.2104 | 6.49 | 25
7145 | 8.058128 | 46.89043 | 21.17446 | 10.05405 | 13.82292 | 82.99919 | 0.2716455 | 0.1349306 | 956.7632 | 0 | 0 | 0 |  | Fe_Cr_Ni_Nb_Ti | Fe8Cr50Ni20Nb6Ti16 | 0.06612226 | -13.1888 | 6.58 | 22.07351
7146 | 19.18091 | 2.142992 | 5.645019 | 63.81826 | 9.212825 | 49.85699 | 0.3594205 | 0.144206 | 777.0218 | 0 | 0 | 0 |  | Fe_Cr_Ni_Nb_Ti | Fe25Cr3Ni7Nb50Ti14 | 0.06812716 | -16.48648 | 6 | 21.30475
7147 | 18.41807 | 4.473399 | 6.733557 | 55.95145 | 14.42352 | 51.61842 | 0.3508183 | 0.1441149 | 786.1035 | 0 | 0 | 0 |  | Fe_Cr_Ni_Nb_Ti | Fe23Cr6Ni8Nb42Ti21 | 0.07003034 | -16.5404 | 5.94 | 24.82418
7148 | 16.6627 | 6.981167 | 7.88127 | 49.89577 | 18.57909 | 53.04164 | 0.3438323 | 0.1441622 | 793.6602 | 0 | 0 | 0 |  | Fe_Cr_Ni_Nb_Ti | Fe20Cr9Ni9Nb36Ti26 | 0.07119546 | -16.5644 | 5.88 | 26.65783
7149 | 15.79984 | 10.62414 | 10.14872 | 42.34714 | 21.08016 | 55.90947 | 0.3342651 | 0.1494317 | 862.2708 | 0 | 0 | 0 |  | Fe_Cr_Ni_Nb_Ti | Fe18Cr13Ni11Nb29Ti28 | 0.07342315 | -17.33048 | 5.949495 | 27.34148
7150 | 14.41066 | 15.09407 | 11.36013 | 35.96009 | 23.17505 | 58.74642 | 0.324928 | 0.1493883 | 886.9682 | 0 | 0 | 0 |  | Fe_Cr_Ni_Nb_Ti | Fe16Cr18Ni12Nb24Ti30 | 0.07484284 | -17.2368 | 5.96 | 27.64127
7151 | 12.09026 | 21.64723 | 13.68543 | 27.84905 | 24.72803 | 62.95653 | 0.3123544 | 0.1496326 | 926.3512 | 0 | 0 | 0 |  | Fe_Cr_Ni_Nb_Ti | Fe13Cr25Ni14Nb18Ti31 | 0.07615222 | -17.23086 | 6.019802 | 27.62465
7152 | 9.716535 | 28.94886 | 15.31937 | 21.0136 | 25.00163 | 67.48485 | 0.3000032 | 0.1495585 | 964.3609 | 0 | 0 | 0 |  | Fe_Cr_Ni_Nb_Ti | Fe10Cr32Ni15Nb13Ti30 | 0.07648181 | -16.6448 | 6.07 | 27.1829
7153 | 8.123556 | 39.70777 | 16.00979 | 13.51425 | 22.64463 | 74.68372 | 0.283179 | 0.1452941 | 984.5584 | 0 | 0 | 0 |  | Fe_Cr_Ni_Nb_Ti | Fe8Cr42Ni15Nb8Ti26 | 0.07480289 | -14.84583 | 6.161616 | 25.71654
7154 | 6.1483 | 52.47309 | 16.15598 | 8.523532 | 16.6991 | 83.85375 | 0.265698 | 0.1326238 | 930.6838 | 0 | 0 | 0 |  | Fe_Cr_Ni_Nb_Ti | Fe6Cr55Ni15Nb5Ti19 | 0.06845337 | -11.9912 | 6.29 | 22.73412
7155 | 12.91116 | 2.121328 | 5.587952 | 65.70002 | 13.67954 | 47.33182 | 0.3626288 | 0.1282885 | 619.6398 | 0 | 0 | 0 |  | Fe_Cr_Ni_Nb_Ti | Fe17Cr3Ni7Nb52Ti21 | 0.06325535 | -14.4252 | 5.68 | 24.84271
7156 | 12.85205 | 4.487183 | 5.910017 | 57.46014 | 19.29062 | 49.19531 | 0.3535272 | 0.1301243 | 643.2895 | 0 | 0 | 0 |  | Fe_Cr_Ni_Nb_Ti | Fe16Cr6Ni7Nb43Ti28 | 0.06569114 | -14.2808 | 5.61 | 27.2417
7157 | 12.61243 | 7.045635 | 6.186483 | 50.35654 | 23.79892 | 50.98093 | 0.3453416 | 0.1316554 | 665.1649 | 0 | 0 | 0 |  | Fe_Cr_Ni_Nb_Ti | Fe15Cr9Ni7Nb36Ti33 | 0.06775138 | -14.1828 | 5.56 | 28.35489
7158 | 11.28196 | 11.312 | 7.297425 | 43.31202 | 26.79659 | 53.66876 | 0.3356662 | 0.132984 | 696.5279 | 0 | 0 | 0 |  | Fe_Cr_Ni_Nb_Ti | Fe13Cr14Ni8Nb30Ti36 | 0.07036356 | -14.49191 | 5.564356 | 28.66743
7159 | 9.939609 | 15.98455 | 8.54786 | 36.07727 | 29.45072 | 56.57922 | 0.3255781 | 0.135977 | 742.3164 | 0 | 0 | 0 |  | Fe_Cr_Ni_Nb_Ti | Fe11Cr19Ni9Nb24Ti38 | 0.072761 | -14.82443 | 5.584158 | 28.75586
7160 | 8.545048 | 22.09948 | 9.979534 | 28.43088 | 30.94506 | 60.42979 | 0.3137345 | 0.1405897 | 811.2657 | 0 | 0 | 0 |  | Fe_Cr_Ni_Nb_Ti | Fe9Cr25Ni10Nb18Ti38 | 0.07513978 | -15.0772 | 5.64 | 28.50456
7161 | 6.931766 | 30.42495 | 11.44924 | 19.76846 | 31.42558 | 65.6588 | 0.2989605 | 0.1424816 | 870.1218 | 0 | 0 | 0 |  | Fe_Cr_Ni_Nb_Ti | Fe7Cr33Ni11Nb12Ti37 | 0.07697802 | -14.9236 | 5.72 | 27.93994
7162 | 5.119254 | 41.94299 | 12.91386 | 11.92286 | 28.10103 | 73.3258 | 0.2811984 | 0.1413646 | 924.1823 | 0 | 0 | 0 |  | Fe_Cr_Ni_Nb_Ti | Fe5Cr44Ni12Nb7Ti32 | 0.07669911 | -13.936 | 5.87 | 26.57518
7163 | 4.163891 | 55.2439 | 13.12982 | 6.927 | 20.53539 | 83.20414 | 0.2628559 | 0.132351 | 914.7516 | 0 | 0 | 0 |  | Fe_Cr_Ni_Nb_Ti | Fe4Cr57Ni12Nb4Ti23 | 0.07130824 | -11.4484 | 6.06 | 23.70886
7164 | 8.166778 | 4.562177 | 4.291993 | 57.06185 | 25.9172 | 47.11 | 0.3544887 | 0.1110562 | 481.241 | 0 | 0 | 0 |  | Fe_Cr_Ni_Nb_Ti | Fe10Cr6Ni5Nb42Ti37 | 0.05902003 | -10.546 | 5.24 | 29.08109
7165 | 8.545101 | 7.160276 | 4.490818 | 49.75434 | 30.04946 | 49.10654 | 0.346011 | 0.1156271 | 523.8929 | 0 | 0 | 0 |  | Fe_Cr_Ni_Nb_Ti | Fe10Cr9Ni5Nb35Ti41 | 0.06248042 | -10.9672 | 5.23 | 29.41088
7166 | 8.055178 | 10.83293 | 5.644457 | 41.69044 | 33.77699 | 51.66195 | 0.3361629 | 0.1214453 | 581.4638 | 0 | 0 | 0 |  | Fe_Cr_Ni_Nb_Ti | Fe9Cr13Ni6Nb28Ti44 | 0.06633356 | -11.9612 | 5.26 | 29.47185
7167 | 7.454908 | 15.6169 | 6.856281 | 34.10521 | 35.96669 | 54.81277 | 0.3256017 | 0.1274689 | 649.2998 | 0 | 0 | 0 |  | Fe_Cr_Ni_Nb_Ti | Fe8Cr18Ni7Nb22Ti45 | 0.07019498 | -12.8724 | 5.32 | 29.24705
7168 | 5.830977 | 22.62039 | 8.171811 | 25.86758 | 37.50924 | 58.97488 | 0.3125698 | 0.1321612 | 717.6918 | 0 | 0 | 0 |  | Fe_Cr_Ni_Nb_Ti | Fe6Cr25Ni8Nb16Ti45 | 0.07372725 | -13.3788 | 5.38 | 28.79774
7169 | 5.028473 | 29.96306 | 9.513644 | 18.40368 | 37.09115 | 63.70167 | 0.2995799 | 0.1366615 | 792.6778 | 0 | 0 | 0 |  | Fe_Cr_Ni_Nb_Ti | Fe5Cr32Ni9Nb11Ti43 | 0.07649256 | -13.7864 | 5.49 | 28.27349
7170 | 3.087342 | 41.20045 | 11.89856 | 10.27213 | 33.54152 | 71.15404 | 0.2820464 | 0.1382542 | 868.2997 | 0 | 0 | 0 |  | Fe_Cr_Ni_Nb_Ti | Fe3Cr43Ni11Nb6Ti38 | 0.07777266 | -13.77512 | 5.683168 | 27.2991
7171 | 5.279251 | 7.37282 | 2.774473 | 46.83999 | 37.73347 | 47.75148 | 0.3446958 | 0.09825533 | 392.1727 | 0 | 0 | 0 |  | Fe_Cr_Ni_Nb_Ti | Fe6Cr9Ni3Nb32Ti50 | 0.0562566 | -7.4188 | 4.92 | 29.59121
7172 | 5.530054 | 11.15556 | 3.875041 | 38.33221 | 41.10713 | 50.52774 | 0.3343576 | 0.1083444 | 473.1409 | 0 | 0 | 0 |  | Fe_Cr_Ni_Nb_Ti | Fe6Cr13Ni4Nb25Ti52 | 0.06217307 | -9.1524 | 4.99 | 29.30171
7173 | 4.803973 | 16.10175 | 5.049389 | 30.36896 | 43.67592 | 53.60827 | 0.3235644 | 0.115802 | 543.9398 | 0 | 0 | 0 |  | Fe_Cr_Ni_Nb_Ti | Fe5Cr18Ni5Nb19Ti53 | 0.06695698 | -10.3912 | 5.05 | 28.90311
7174 | 4.048366 | 21.67293 | 6.382771 | 21.88814 | 46.00778 | 57.02453 | 0.3119506 | 0.1243985 | 628.6426 | 0 | 0 | 0 |  | Fe_Cr_Ni_Nb_Ti | Fe4Cr23Ni6Nb13Ti53 | 0.0711714 | -11.53352 | 5.121212 | 28.48736
7175 | 4.143629 | 28.93425 | 8.710622 | 13.78658 | 44.42491 | 62.11306 | 0.2984515 | 0.1321419 | 729.6691 | 0 | 0 | 0 |  | Fe_Cr_Ni_Nb_Ti | Fe4Cr30Ni8Nb8Ti50 | 0.075886 | -13.2304 | 5.32 | 28.30477
7176 | 44.54299 | 29.11827 | 4.980693 | 18.91945 | 2.438588 | 81.43803 | 0.2878837 | 0.1263748 | 883.6993 | 0 | 0 | 0 |  | Fe_Cr_Ni_Nb_Ti | Fe47Cr33Ni5Nb12Ti3 | 0.05384952 | -8.126 | 6.96 | 11.17318
7177 | 38.40463 | 34.86248 | 5.045821 | 17.56961 | 4.117459 | 82.84815 | 0.282259 | 0.1267181 | 892.0973 | 0 | 0 | 0 |  | Fe_Cr_Ni_Nb_Ti | Fe40Cr39Ni5Nb11Ti5 | 0.05609494 | -8.2192 | 6.79 | 13.52923
7178 | 33.39552 | 40.2376 | 4.129596 | 16.34012 | 5.897162 | 84.03775 | 0.2769685 | 0.1261808 | 889.224 | 0 | 0 | 0 |  | Fe_Cr_Ni_Nb_Ti | Fe34Cr44Ni4Nb10Ti7 | 0.05838965 | -8.065299 | 6.606061 | 15.31095
7179 | 26.67128 | 45.06572 | 4.153157 | 14.79001 | 9.31984 | 84.06846 | 0.2726971 | 0.1292141 | 913.4438 | 0 | 0 | 0 |  | Fe_Cr_Ni_Nb_Ti | Fe27Cr49Ni4Nb9Ti11 | 0.06281612 | -8.452 | 6.39 | 18.04965
7180 | 22.41433 | 50.27465 | 3.212644 | 11.86443 | 12.23395 | 85.13771 | 0.2665386 | 0.1274855 | 893.6683 | 0 | 0 | 0 |  | Fe_Cr_Ni_Nb_Ti | Fe22Cr53Ni3Nb7Ti14 | 0.0650521 | -8.083257 | 6.212121 | 19.55635
7181 | 45.92952 | 17.60804 | 5.679514 | 28.46565 | 2.31728 | 73.46517 | 0.3073255 | 0.1442263 | 1017.726 | 0 | 0 | 0 |  | Fe_Cr_Ni_Nb_Ti | Fe51Cr21Ni6Nb19Ti3 | 0.0614105 | -11.136 | 7.01 | 11.14047
7182 | 40.34281 | 23.04875 | 6.746053 | 25.93034 | 3.932051 | 75.36367 | 0.3008341 | 0.1424812 | 1010.057 | 0 | 0 | 0 |  | Fe_Cr_Ni_Nb_Ti | Fe44Cr27Ni7Nb17Ti5 | 0.06217106 | -11.0472 | 6.89 | 13.74773
7183 | 34.91896 | 27.37775 | 7.726912 | 24.45927 | 5.517107 | 76.42711 | 0.2963779 | 0.1425558 | 1015.258 | 0 | 0 | 0 |  | Fe_Cr_Ni_Nb_Ti | Fe38Cr32Ni8Nb16Ti7 | 0.06349762 | -11.21223 | 6.772277 | 15.69736
7184 | 30.2476 | 31.68207 | 7.948209 | 22.0148 | 8.107308 | 77.30659 | 0.2912512 | 0.1415136 | 1003.334 | 0 | 0 | 0 |  | Fe_Cr_Ni_Nb_Ti | Fe32Cr36Ni8Nb14Ti10 | 0.06556889 | -11.2864 | 6.62 | 18.07097
7185 | 25.24056 | 36.15395 | 9.183462 | 17.76496 | 11.65707 | 78.33509 | 0.2848913 | 0.1407264 | 992.0804 | 0 | 0 | 0 |  | Fe_Cr_Ni_Nb_Ti | Fe26Cr40Ni9Nb11Ti14 | 0.06768805 | -11.5456 | 6.49 | 20.51219
7186 | 20.83633 | 40.64664 | 8.343151 | 14.8556 | 15.31828 | 78.84185 | 0.2795124 | 0.1397111 | 975.2534 | 0 | 0 | 0 |  | Fe_Cr_Ni_Nb_Ti | Fe21Cr44Ni8Nb9Ti18 | 0.0701098 | -11.3464 | 6.29 | 22.1955
7187 | 16.40053 | 43.90012 | 7.541784 | 11.93663 | 20.22094 | 78.27288 | 0.2757206 | 0.1387902 | 949.3291 | 0 | 0 | 0 |  | Fe_Cr_Ni_Nb_Ti | Fe16Cr46Ni7Nb7Ti23 | 0.07306308 | -11.30701 | 6.070707 | 23.87986
7188 | 43.99546 | 9.452699 | 3.557155 | 40.81768 | 2.177015 | 65.55168 | 0.3264058 | 0.1563844 | 1074.349 | 0 | 0 | 0 |  | Fe_Cr_Ni_Nb_Ti | Fe52Cr12Ni4Nb29Ti3 | 0.06794253 | -13.828 | 6.85 | 10.82774
7189 | 39.098 | 12.66155 | 7.14702 | 38.1774 | 2.916033 | 67.15384 | 0.3219177 | 0.1558739 | 1083.691 | 0 | 0 | 0 |  | Fe_Cr_Ni_Nb_Ti | Fe46Cr16Ni8Nb27Ti4 | 0.06747232 | -14.2041 | 6.881188 | 12.50194
7190 | 34.17003 | 17.13051 | 9.209139 | 34.98145 | 4.50887 | 69.0274 | 0.3157068 | 0.1536801 | 1074.074 | 0 | 0 | 0 |  | Fe_Cr_Ni_Nb_Ti | Fe39Cr21Ni10Nb24Ti6 | 0.06768729 | -14.178 | 6.82 | 14.997
7191 | 30.21047 | 20.68181 | 11.20722 | 31.04156 | 6.858935 | 70.45176 | 0.3098756 | 0.1530466 | 1073.5 | 0 | 0 | 0 |  | Fe_Cr_Ni_Nb_Ti | Fe34Cr25Ni12Nb21Ti9 | 0.06848469 | -14.3531 | 6.762376 | 17.70368
7192 | 26.81103 | 24.10147 | 12.63273 | 26.1463 | 10.30848 | 71.61171 | 0.3035571 | 0.151509 | 1056.578 | 0 | 0 | 0 |  | Fe_Cr_Ni_Nb_Ti | Fe29Cr28Ni13Nb17Ti13 | 0.06998788 | -14.5576 | 6.67 | 20.55505
7193 | 22.75988 | 27.37099 | 13.95485 | 22.08679 | 13.82749 | 72.31348 | 0.298282 | 0.1508605 | 1045.32 | 0 | 0 | 0 |  | Fe_Cr_Ni_Nb_Ti | Fe24Cr31Ni14Nb14Ti17 | 0.07161754 | -14.8908 | 6.56 | 22.7022
7194 | 18.56444 | 30.92982 | 13.35088 | 17.87997 | 19.27489 | 72.22835 | 0.2929912 | 0.1496623 | 1017.306 | 0 | 0 | 0 |  | Fe_Cr_Ni_Nb_Ti | Fe19Cr34Ni13Nb11Ti23 | 0.07422346 | -14.9392 | 6.33 | 24.94374
7195 | 15.10382 | 33.74956 | 12.70033 | 13.40082 | 25.04547 | 71.89045 | 0.2882991 | 0.1478671 | 981.6982 | 0 | 0 | 0 |  | Fe_Cr_Ni_Nb_Ti | Fe15Cr36Ni12Nb8Ti29 | 0.07627668 | -14.8636 | 6.12 | 26.45676
7196 | 12.4009 | 35.5995 | 9.775812 | 10.315 | 31.90878 | 70.41388 | 0.2857467 | 0.1441064 | 918.4543 | 0 | 0 | 0 |  | Fe_Cr_Ni_Nb_Ti | Fe12Cr37Ni9Nb6Ti36 | 0.07799694 | -13.9572 | 5.82 | 27.32471
7197 | 34.56414 | 7.483889 | 5.069286 | 50.81438 | 2.068303 | 60.49377 | 0.3387325 | 0.1588204 | 1047.279 | 0 | 0 | 0 |  | Fe_Cr_Ni_Nb_Ti | Fe43Cr10Ni6Nb38Ti3 | 0.07039235 | -15.926 | 6.66 | 10.91604
7198 | 31.50723 | 10.03553 | 8.714951 | 46.89768 | 2.844607 | 62.4195 | 0.333488 | 0.1587255 | 1064.889 | 0 | 0 | 0 |  | Fe_Cr_Ni_Nb_Ti | Fe38Cr13Ni10Nb34Ti4 | 0.0700137 | -16.40894 | 6.747475 | 12.69838
7199 | 28.23895 | 12.74749 | 12.59218 | 41.28368 | 5.137695 | 64.29915 | 0.3269387 | 0.1589235 | 1079.16 | 0 | 0 | 0 |  | Fe_Cr_Ni_Nb_Ti | Fe33Cr16Ni14Nb29Ti7 | 0.07032748 | -16.93501 | 6.79798 | 16.28175
7200 | 25.27784 | 15.41933 | 15.57504 | 36.25165 | 7.476143 | 65.90563 | 0.3209013 | 0.1589619 | 1088.828 | 0 | 0 | 0 |  | Fe_Cr_Ni_Nb_Ti | Fe29Cr19Ni17Nb25Ti10 | 0.07077494 | -17.2732 | 6.81 | 18.90926
7201 | 22.59176 | 17.66849 | 18.04687 | 30.0667 | 11.62618 | 66.88846 | 0.314657 | 0.1588559 | 1083.985 | 0 | 0 | 0 |  | Fe_Cr_Ni_Nb_Ti | Fe25Cr21Ni19Nb20Ti15 | 0.0722915 | -17.8252 | 6.76 | 22.25668
7202 | 19.6102 | 20.86624 | 18.64896 | 24.85585 | 16.01875 | 67.7277 | 0.308334 | 0.1578654 | 1068.684 | 0 | 0 | 0 |  | Fe_Cr_Ni_Nb_Ti | Fe21Cr24Ni19Nb16Ti20 | 0.07390884 | -17.9352 | 6.62 | 24.6323
7203 | 16.60319 | 23.6421 | 18.47793 | 19.49708 | 21.77969 | 67.83071 | 0.3026682 | 0.155936 | 1033.911 | 0 | 0 | 0 |  | Fe_Cr_Ni_Nb_Ti | Fe17Cr26Ni18Nb12Ti26 | 0.07587062 | -18.06346 | 6.424242 | 26.74842
7204 | 12.86214 | 25.79278 | 17.67898 | 14.81352 | 28.85258 | 66.93687 | 0.2986257 | 0.1542189 | 991.9138 | 0 | 0 | 0 |  | Fe_Cr_Ni_Nb_Ti | Fe13Cr28Ni17Nb9Ti34 | 0.07760843 | -18.10019 | 6.168317 | 28.34244
7205 | 11.39366 | 27.00218 | 13.06442 | 10.33874 | 38.201 | 65.03631 | 0.2956847 | 0.1469567 | 888.0809 | 0 | 0 | 0 |  | Fe_Cr_Ni_Nb_Ti | Fe11Cr28Ni12Nb6Ti43 | 0.07848697 | -16.5316 | 5.78 | 28.9351
7206 | 27.0599 | 5.758617 | 7.313729 | 57.87839 | 1.989368 | 56.69805 | 0.3481987 | 0.1578161 | 994.7448 | 0 | 0 | 0 |  | Fe_Cr_Ni_Nb_Ti | Fe35Cr8Ni9Nb45Ti3 | 0.07057414 | -17.5648 | 6.55 | 11.05034
7207 | 24.96093 | 7.496684 | 11.84856 | 52.24076 | 3.453065 | 58.70499 | 0.3422659 | 0.1602793 | 1036.511 | 0 | 0 | 0 |  | Fe_Cr_Ni_Nb_Ti | Fe31Cr10Ni14Nb39Ti5 | 0.07096015 | -18.63361 | 6.69697 | 14.11252
7208 | 22.51817 | 9.317956 | 16.65564 | 45.78562 | 5.722621 | 60.63968 | 0.3357808 | 0.1623172 | 1070.831 | 0 | 0 | 0 |  | Fe_Cr_Ni_Nb_Ti | Fe27Cr12Ni19Nb33Ti8 | 0.07145054 | -19.55719 | 6.818182 | 17.46628
7209 | 20.50732 | 11.13771 | 19.75871 | 39.80169 | 8.79457 | 62.03932 | 0.329707 | 0.163537 | 1088.716 | 0 | 0 | 0 |  | Fe_Cr_Ni_Nb_Ti | Fe24Cr14Ni22Nb28Ti12 | 0.07233199 | -20.0656 | 6.84 | 20.66495
7210 | 17.70441 | 13.18687 | 22.33063 | 33.87077 | 12.90732 | 62.96328 | 0.3237861 | 0.1640318 | 1090.402 | 0 | 0 | 0 |  | Fe_Cr_Ni_Nb_Ti | Fe20Cr16Ni24Nb23Ti17 | 0.07364316 | -20.6584 | 6.79 | 23.7411
7211 | 15.61783 | 15.39623 | 24.14071 | 27.50997 | 17.33525 | 63.96549 | 0.3173454 | 0.1641803 | 1088.493 | 0 | 0 | 0 |  | Fe_Cr_Ni_Nb_Ti | Fe17Cr18Ni25Nb18Ti22 | 0.0749304 | -21.0232 | 6.72 | 26.05283
7212 | 12.47546 | 17.86953 | 24.20821 | 20.75402 | 24.69278 | 63.89698 | 0.3110178 | 0.1626255 | 1051.824 | 0 | 0 | 0 |  | Fe_Cr_Ni_Nb_Ti | Fe13Cr20Ni24Nb13Ti30 | 0.07684144 | -21.3512 | 6.49 | 28.53489
7213 | 10.96604 | 18.56339 | 23.0525 | 14.92607 | 32.492 | 62.8876 | 0.3071669 | 0.1599931 | 997.1333 | 0 | 0 | 0 |  | Fe_Cr_Ni_Nb_Ti | Fe11Cr20Ni22Nb9Ti38 | 0.07809325 | -21.428 | 6.25 | 29.98733
7214 | 8.306958 | 19.33535 | 17.46266 | 10.36452 | 44.53051 | 60.17224 | 0.3050207 | 0.1480534 | 842.6815 | 0 | 0 | 0 |  | Fe_Cr_Ni_Nb_Ti | Fe8Cr20Ni16Nb6Ti50 | 0.07730354 | -19.3376 | 5.74 | 30.19669
7215 | 18.94154 | 4.937914 | 11.14915 | 63.02185 | 1.949541 | 53.8916 | 0.355353 | 0.1559347 | 943.2279 | 0 | 0 | 0 |  | Fe_Cr_Ni_Nb_Ti | Fe25Cr7Ni14Nb50Ti3 | 0.06958849 | -19.42781 | 6.505051 | 11.36083
7216 | 18.03383 | 5.8401 | 17.30684 | 54.78419 | 4.035033 | 56.35253 | 0.3479744 | 0.1624132 | 1026.664 | 0 | 0 | 0 |  | Fe_Cr_Ni_Nb_Ti | Fe23Cr8Ni21Nb42Ti6 | 0.07093372 | -21.2728 | 6.76 | 15.48257
7217 | 16.21848 | 6.795052 | 22.16113 | 48.56557 | 6.25977 | 57.94168 | 0.3424581 | 0.1656423 | 1069.163 | 0 | 0 | 0 |  | Fe_Cr_Ni_Nb_Ti | Fe20Cr9Ni26Nb36Ti9 | 0.0717143 | -22.358 | 6.9 | 18.58252
7218 | 15.37594 | 8.748464 | 25.14 | 41.21097 | 9.524629 | 59.93128 | 0.3347986 | 0.1666152 | 1091.114 | 0 | 0 | 0 |  | Fe_Cr_Ni_Nb_Ti | Fe18Cr11Ni28Nb29Ti13 | 0.07271748 | -22.5577 | 6.939394 | 21.77512
7219 | 14.0265 | 9.794461 | 27.64323 | 35.00147 | 13.53435 | 60.75237 | 0.3293736 | 0.1680501 | 1101.877 | 0 | 0 | 0 |  | Fe_Cr_Ni_Nb_Ti | Fe16Cr12Ni30Nb24Ti18 | 0.07397981 | -23.1504 | 6.92 | 24.67793
7220 | 11.8176 | 11.84907 | 29.62007 | 27.22102 | 19.49224 | 61.60749 | 0.3220962 | 0.1687268 | 1100.066 | 1 | 0 | 0 |  | Fe_Cr_Ni_Nb_Ti | Fe13Cr14Ni31Nb18Ti25 | 0.0756476 | -23.71297 | 6.811881 | 27.60868
7221 | 9.562854 | 13.35515 | 30.15414 | 20.68124 | 26.24661 | 61.51503 | 0.3166401 | 0.1673692 | 1066.47 | 1 | 0 | 0 |  | Fe_Cr_Ni_Nb_Ti | Fe10Cr15Ni30Nb13Ti32 | 0.07713158 | -24.2452 | 6.63 | 29.72726
7222 | 8.11145 | 14.16022 | 27.70895 | 13.49411 | 36.52527 | 60.20564 | 0.3118258 | 0.1624156 | 981.5204 | 1 | 0 | 0 |  | Fe_Cr_Ni_Nb_Ti | Fe8Cr15Ni26Nb8Ti42 | 0.07813085 | -24.0955 | 6.282828 | 31.24234
7223 | 6.287479 | 14.63479 | 20.92749 | 8.716479 | 49.43376 | 57.48032 | 0.3096583 | 0.1485141 | 812.6072 | 0 | 0 | 0 |  | Fe_Cr_Ni_Nb_Ti | Fe6Cr15Ni19Nb5Ti55 | 0.07607846 | -21.4312 | 5.73 | 30.84218
7224 | 12.62347 | 4.839472 | 16.39032 | 64.23607 | 1.910675 | 52.93482 | 0.3580822 | 0.1574755 | 945.165 | 0 | 0 | 0 |  | Fe_Cr_Ni_Nb_Ti | Fe17Cr7Ni21Nb52Ti3 | 0.06891783 | -21.6884 | 6.6 | 11.65504
7225 | 12.43895 | 5.066779 | 22.88021 | 55.61322 | 4.000836 | 55.32559 | 0.3509586 | 0.1650801 | 1038 | 0 | 0 | 0 |  | Fe_Cr_Ni_Nb_Ti | Fe16Cr7Ni28Nb43Ti6 | 0.07060653 | -23.562 | 6.89 | 15.77181
7226 | 12.11518 | 5.263889 | 28.01501 | 48.3712 | 6.234717 | 57.09301 | 0.3451007 | 0.169128 | 1090.899 | 0 | 0 | 0 |  | Fe_Cr_Ni_Nb_Ti | Fe15Cr7Ni33Nb36Ti9 | 0.0715716 | -24.4956 | 7.08 | 18.8722
7227 | 10.81505 | 6.196481 | 31.47936 | 41.5195 | 9.989616 | 58.2888 | 0.3391002 | 0.1714333 | 1115.839 | 0 | 0 | 0 |  | Fe_Cr_Ni_Nb_Ti | Fe13Cr8Ni36Nb30Ti14 | 0.07282819 | -25.11675 | 7.108911 | 22.62371
7228 | 9.520258 | 7.252181 | 34.56829 | 34.55517 | 14.1041 | 59.37782 | 0.3330035 | 0.1729101 | 1129.811 | 1 | 0 | 0 |  | Fe_Cr_Ni_Nb_Ti | Fe11Cr9Ni38Nb24Ti19 | 0.07409384 | -25.6967 | 7.108911 | 25.55261
7229 | 8.208773 | 8.491918 | 36.42987 | 27.31203 | 19.55741 | 60.05405 | 0.3267211 | 0.1731131 | 1122.178 | 1 | 0 | 0 |  | Fe_Cr_Ni_Nb_Ti | Fe9Cr10Ni38Nb18Ti25 | 0.07563836 | -26.2924 | 7.02 | 28.26942
7230 | 6.705056 | 9.809957 | 37.25155 | 19.12191 | 27.11153 | 60.22806 | 0.3200352 | 0.1727304 | 1098.434 | 1 | 0 | 0 |  | Fe_Cr_Ni_Nb_Ti | Fe7Cr11Ni37Nb12Ti33 | 0.07734034 | -26.9772 | 6.84 | 30.66203
7231 | 5.040769 | 11.26362 | 33.909 | 11.74007 | 38.04654 | 59.04153 | 0.314415 | 0.1672077 | 1007.661 | 1 | 0 | 0 |  | Fe_Cr_Ni_Nb_Ti | Fe5Cr12Ni32Nb7Ti44 | 0.07823255 | -26.8144 | 6.43 | 32.13472
7232 | 4.215372 | 11.77409 | 25.47663 | 7.012643 | 51.52126 | 56.30264 | 0.3120366 | 0.1516389 | 822.4716 | 0 | 0 | 0 |  | Fe_Cr_Ni_Nb_Ti | Fe4Cr12Ni23Nb4Ti57 | 0.07576885 | -23.8436 | 5.82 | 31.48635
7233 | 7.77833 | 3.620983 | 30.25007 | 54.34773 | 4.002887 | 54.81856 | 0.352841 | 0.1702704 | 1078.146 | 0 | 0 | 0 |  | Fe_Cr_Ni_Nb_Ti | Fe10Cr5Ni37Nb42Ti6 | 0.0704939 | -26.1564 | 7.14 | 16.0574
7234 | 8.084425 | 3.763477 | 34.83945 | 47.07204 | 6.240614 | 56.63833 | 0.3468265 | 0.1735537 | 1125.657 | 0 | 0 | 0 |  | Fe_Cr_Ni_Nb_Ti | Fe10Cr5Ni41Nb35Ti9 | 0.07141886 | -26.524 | 7.31 | 19.15098
7235 | 7.590797 | 4.711576 | 39.0064 | 39.28699 | 9.404245 | 58.48721 | 0.3397967 | 0.1753449 | 1156.011 | 0 | 0 | 0 |  | Fe_Cr_Ni_Nb_Ti | Fe9Cr6Ni44Nb28Ti13 | 0.07237178 | -26.6756 | 7.4 | 22.40536
7236 | 7.02656 | 5.72428 | 41.54354 | 32.14558 | 13.56004 | 59.65759 | 0.333407 | 0.1762769 | 1165.626 | 1 | 0 | 0 |  | Fe_Cr_Ni_Nb_Ti | Fe8Cr7Ni45Nb22Ti18 | 0.0736996 | -26.9852 | 7.38 | 25.5147
7237 | 5.514344 | 6.845461 | 43.47037 | 24.46292 | 19.7069 | 60.1425 | 0.3269938 | 0.1772572 | 1160.963 | 1 | 0 | 0 |  | Fe_Cr_Ni_Nb_Ti | Fe6Cr8Ni45Nb16Ti25 | 0.07560317 | -27.866 | 7.26 | 28.72821
7238 | 4.792854 | 8.032242 | 43.32424 | 17.54134 | 26.30933 | 60.26385 | 0.3211298 | 0.1768935 | 1138.952 | 1 | 0 | 0 |  | Fe_Cr_Ni_Nb_Ti | Fe5Cr9Ni43Nb11Ti32 | 0.07727467 | -28.4556 | 7.07 | 30.89272
7239 | 2.998639 | 10.23683 | 39.92314 | 9.976999 | 36.86439 | 59.49245 | 0.3145127 | 0.1727769 | 1064.711 | 1 | 0 | 0 |  | Fe_Cr_Ni_Nb_Ti | Fe3Cr11Ni38Nb6Ti43 | 0.07860263 | -28.607 | 6.653465 | 32.52833
7240 | 4.905907 | 2.283807 | 42.97108 | 43.52751 | 6.311698 | 57.03896 | 0.3465229 | 0.1779272 | 1171.329 | 0 | 0 | 0 |  | Fe_Cr_Ni_Nb_Ti | Fe6Cr3Ni50Nb32Ti9 | 0.07112871 | -27.8772 | 7.62 | 19.40387
7241 | 5.122931 | 3.179782 | 46.66689 | 35.51019 | 9.520204 | 58.98549 | 0.3391817 | 0.1785523 | 1191.824 | 0 | 0 | 0 |  | Fe_Cr_Ni_Nb_Ti | Fe6Cr4Ni52Nb25Ti13 | 0.07194916 | -27.5616 | 7.69 | 22.69361
7242 | 4.44802 | 4.141302 | 49.55767 | 28.11876 | 13.73425 | 60.1838 | 0.332677 | 0.1793352 | 1199.911 | 0 | 0 | 0 |  | Fe_Cr_Ni_Nb_Ti | Fe5Cr5Ni53Nb19Ti18 | 0.07329117 | -27.8684 | 7.67 | 25.88436
7243 | 3.750671 | 5.238059 | 52.23518 | 20.27861 | 18.49748 | 61.30531 | 0.3258591 | 0.1797481 | 1200.682 | 1 | 0 | 0 |  | Fe_Cr_Ni_Nb_Ti | Fe4Cr6Ni53Nb13Ti23 | 0.07473209 | -28.29058 | 7.626263 | 28.48628
7244 | 3.881898 | 7.228434 | 51.00261 | 12.91576 | 24.9713 | 61.91796 | 0.3185647 | 0.180103 | 1191.363 | 1 | 0 | 0 |  | Fe_Cr_Ni_Nb_Ti | Fe4Cr8Ni50Nb8Ti30 | 0.07679247 | -28.7728 | 7.4 | 30.78246
7245 | 45.49162 | 2.703491 | 5.086766 | 19.32238 | 27.39575 | 59.88868 | 0.3194471 | 0.1653832 | 1022.83 | 0 | 0 | 0 |  | Fe_Cr_Ni_Nb_Ti | Fe47Cr3Ni5Nb12Ti33 | 0.07897852 | -17.534 | 6.36 | 28.49281
7246 | 39.34667 | 4.579184 | 5.169592 | 18.00058 | 32.90397 | 58.66166 | 0.3183194 | 0.1615176 | 963.2998 | 0 | 0 | 0 |  | Fe_Cr_Ni_Nb_Ti | Fe40Cr5Ni5Nb11Ti39 | 0.07910585 | -17.4808 | 6.11 | 29.43535
7247 | 34.31004 | 6.576737 | 4.242683 | 16.78758 | 38.08296 | 57.69933 | 0.3168962 | 0.1551962 | 889.3113 | 0 | 0 | 0 |  | Fe_Cr_Ni_Nb_Ti | Fe34Cr7Ni4Nb10Ti44 | 0.07844104 | -16.61218 | 5.858586 | 29.72788
7248 | 27.42636 | 10.40321 | 4.270735 | 15.20872 | 42.69098 | 57.56714 | 0.3136552 | 0.1481026 | 821.1971 | 0 | 0 | 0 |  | Fe_Cr_Ni_Nb_Ti | Fe27Cr11Ni4Nb9Ti49 | 0.07730425 | -15.4896 | 5.63 | 29.5464
7249 | 23.08715 | 13.67873 | 3.309079 | 12.22057 | 47.70448 | 57.67794 | 0.3095529 | 0.1406455 | 754.3143 | 0 | 0 | 0 |  | Fe_Cr_Ni_Nb_Ti | Fe22Cr14Ni3Nb7Ti53 | 0.07632698 | -14.0202 | 5.424242 | 28.98374
7250 | 46.48215 | 2.545701 | 5.747852 | 28.80816 | 16.41614 | 60.99743 | 0.3255295 | 0.1647688 | 1059.921 | 0 | 0 | 0 |  | Fe_Cr_Ni_Nb_Ti | Fe51Cr3Ni6Nb19Ti21 | 0.07607851 | -16.9896 | 6.65 | 24.77317
7251 | 40.94862 | 4.332381 | 6.847356 | 26.31972 | 21.55192 | 60.14204 | 0.3233716 | 0.1639448 | 1029.57 | 0 | 0 | 0 |  | Fe_Cr_Ni_Nb_Ti | Fe44Cr5Ni7Nb17Ti27 | 0.07745612 | -17.6208 | 6.45 | 26.98148
7252 | 35.5174 | 6.09152 | 7.859335 | 24.87845 | 25.6533 | 59.39063 | 0.3219456 | 0.1620221 | 993.8795 | 0 | 0 | 0 |  | Fe_Cr_Ni_Nb_Ti | Fe38Cr7Ni8Nb16Ti32 | 0.07791363 | -17.95667 | 6.277228 | 28.24577
7253 | 30.80282 | 8.962118 | 8.094105 | 22.4189 | 29.72205 | 59.43359 | 0.3184316 | 0.1583449 | 953.0845 | 0 | 0 | 0 |  | Fe_Cr_Ni_Nb_Ti | Fe32Cr10Ni8Nb14Ti36 | 0.0780586 | -17.6304 | 6.1 | 28.96135
7254 | 25.71663 | 12.89255 | 9.356675 | 18.10003 | 33.93411 | 60.32365 | 0.31258 | 0.1551807 | 925.3153 | 0 | 0 | 0 |  | Fe_Cr_Ni_Nb_Ti | Fe26Cr14Ni9Nb11Ti40 | 0.07826906 | -17.4632 | 5.97 | 29.37261
7255 | 21.23817 | 16.94885 | 8.504053 | 15.1421 | 38.16683 | 60.85357 | 0.3075716 | 0.1496683 | 874.4052 | 0 | 0 | 0 |  | Fe_Cr_Ni_Nb_Ti | Fe21Cr18Ni8Nb9Ti44 | 0.07808748 | -16.328 | 5.77 | 29.3128
7256 | 16.6891 | 22.33628 | 7.674486 | 12.14666 | 41.15347 | 62.22471 | 0.3011206 | 0.1438182 | 831.6039 | 0 | 0 | 0 |  | Fe_Cr_Ni_Nb_Ti | Fe16Cr23Ni7Nb7Ti46 | 0.078002 | -14.95847 | 5.606061 | 28.8631
7257 | 44.24254 | 2.376447 | 3.577132 | 41.04691 | 8.756966 | 59.725 | 0.3350494 | 0.1625068 | 1049.135 | 0 | 0 | 0 |  | Fe_Cr_Ni_Nb_Ti | Fe52Cr3Ni4Nb29Ti12 | 0.07360233 | -16.2868 | 6.67 | 19.71269
7258 | 39.39269 | 3.189245 | 7.200887 | 38.46514 | 11.75204 | 59.39497 | 0.3334754 | 0.1632971 | 1043.884 | 0 | 0 | 0 |  | Fe_Cr_Ni_Nb_Ti | Fe46Cr4Ni8Nb27Ti16 | 0.07459218 | -17.57788 | 6.643564 | 22.34292
7259 | 34.5026 | 4.942067 | 9.29877 | 35.32192 | 15.93464 | 59.16362 | 0.3305307 | 0.1627141 | 1024.931 | 0 | 0 | 0 |  | Fe_Cr_Ni_Nb_Ti | Fe39Cr6Ni10Nb24Ti21 | 0.0756895 | -18.306 | 6.52 | 24.96317
7260 | 30.52879 | 7.523904 | 11.32531 | 31.36864 | 19.25335 | 59.90568 | 0.3258187 | 0.1620865 | 1018.291 | 0 | 0 | 0 |  | Fe_Cr_Ni_Nb_Ti | Fe34Cr9Ni12Nb21Ti25 | 0.07633783 | -18.68836 | 6.445545 | 26.45844
7261 | 27.08653 | 11.30495 | 12.76253 | 26.41496 | 22.43102 | 61.46715 | 0.3189832 | 0.160608 | 1013.628 | 0 | 0 | 0 |  | Fe_Cr_Ni_Nb_Ti | Fe29Cr13Ni13Nb17Ti28 | 0.07692181 | -18.6076 | 6.37 | 27.41824
7262 | 22.98369 | 15.1575 | 14.09207 | 22.30397 | 25.46278 | 62.75213 | 0.3129392 | 0.1587543 | 1002.139 | 0 | 0 | 0 |  | Fe_Cr_Ni_Nb_Ti | Fe24Cr17Ni14Nb14Ti31 | 0.07737264 | -18.5308 | 6.28 | 28.1032
7263 | 18.71195 | 21.08935 | 13.45696 | 18.02204 | 28.7197 | 64.67978 | 0.3047244 | 0.1543477 | 972.5164 | 0 | 0 | 0 |  | Fe_Cr_Ni_Nb_Ti | Fe19Cr23Ni13Nb11Ti34 | 0.07776275 | -17.4428 | 6.11 | 28.32031
7264 | 15.18231 | 27.32842 | 12.76633 | 13.47045 | 31.25249 | 67.05057 | 0.2959062 | 0.1501355 | 948.7772 | 0 | 0 | 0 |  | Fe_Cr_Ni_Nb_Ti | Fe15Cr29Ni12Nb8Ti36 | 0.07807645 | -16.2748 | 5.98 | 28.17996
7265 | 12.41031 | 34.66363 | 9.783228 | 10.32282 | 32.82002 | 69.72338 | 0.286848 | 0.144254 | 912.5696 | 0 | 0 | 0 |  | Fe_Cr_Ni_Nb_Ti | Fe12Cr36Ni9Nb6Ti37 | 0.07816556 | -14.1132 | 5.8 | 27.51345
7266 | 34.70737 | 2.254471 | 5.090293 | 51.02495 | 6.922914 | 56.27401 | 0.3451786 | 0.1599789 | 992.9616 | 0 | 0 | 0 |  | Fe_Cr_Ni_Nb_Ti | Fe43Cr3Ni6Nb38Ti10 | 0.07287916 | -17.3652 | 6.52 | 18.34421
7267 | 31.68062 | 3.104847 | 8.762911 | 47.15577 | 9.295851 | 56.82203 | 0.3420158 | 0.1611719 | 1004.002 | 0 | 0 | 0 |  | Fe_Cr_Ni_Nb_Ti | Fe38Cr4Ni10Nb34Ti13 | 0.0735339 | -18.54668 | 6.565657 | 20.83209
7268 | 28.39937 | 5.608708 | 12.66371 | 41.5182 | 11.81001 | 58.53829 | 0.3356913 | 0.1624746 | 1029.112 | 0 | 0 | 0 |  | Fe_Cr_Ni_Nb_Ti | Fe33Cr7Ni14Nb29Ti16 | 0.07418442 | -19.35558 | 6.616162 | 22.85196
7269 | 25.42412 | 8.162403 | 15.66517 | 36.46143 | 14.28687 | 60.06715 | 0.329766 | 0.1630484 | 1044.456 | 0 | 0 | 0 |  | Fe_Cr_Ni_Nb_Ti | Fe29Cr10Ni17Nb25Ti19 | 0.07475981 | -19.8472 | 6.63 | 24.42355
7270 | 22.68196 | 12.67074 | 18.11892 | 30.18675 | 16.34163 | 62.89017 | 0.3207294 | 0.1623586 | 1062.727 | 0 | 0 | 0 |  | Fe_Cr_Ni_Nb_Ti | Fe25Cr15Ni19Nb20Ti21 | 0.07503254 | -19.63 | 6.64 | 25.32114
7271 | 19.66408 | 17.4363 | 18.70019 | 24.92413 | 19.2753 | 65.01916 | 0.312476 | 0.1603121 | 1056.512 | 0 | 0 | 0 |  | Fe_Cr_Ni_Nb_Ti | Fe21Cr20Ni19Nb16Ti24 | 0.075584 | -19.0936 | 6.54 | 26.32014
7272 | 16.60319 | 23.6421 | 18.47793 | 19.49708 | 21.77969 | 67.83071 | 0.3026682 | 0.1564963 | 1040.299 | 0 | 0 | 0 |  | Fe_Cr_Ni_Nb_Ti | Fe17Cr26Ni18Nb12Ti26 | 0.07587062 | -18.06346 | 6.424242 | 26.74842
7273 | 12.80639 | 31.18403 | 17.60234 | 14.7493 | 23.65794 | 71.04749 | 0.2922055 | 0.1510385 | 1008.986 | 0 | 0 | 0 |  | Fe_Cr_Ni_Nb_Ti | Fe13Cr34Ni17Nb9Ti28 | 0.07585346 | -16.6815 | 6.287129 | 26.70222
7274 | 11.26529 | 41.00042 | 12.91723 | 10.22226 | 24.59481 | 75.45633 | 0.2791712 | 0.1432609 | 964.312 | 0 | 0 | 0 |  | Fe_Cr_Ni_Nb_Ti | Fe11Cr43Ni12Nb6Ti28 | 0.07535409 | -13.7836 | 6.08 | 25.82615
7275 | 27.13684 | 2.165621 | 7.334524 | 58.04295 | 5.320064 | 53.83748 | 0.3526604 | 0.1570346 | 942.3798 | 0 | 0 | 0 |  | Fe_Cr_Ni_Nb_Ti | Fe35Cr3Ni9Nb45Ti8 | 0.0714202 | -18.3788 | 6.45 | 16.80357
7276 | 25.03485 | 3.759443 | 11.88365 | 52.39547 | 6.926583 | 55.70873 | 0.346895 | 0.1603767 | 991.1023 | 0 | 0 | 0 |  | Fe_Cr_Ni_Nb_Ti | Fe31Cr5Ni14Nb39Ti10 | 0.07227406 | -19.72942 | 6.59596 | 18.87565
7277 | 22.5734 | 6.227207 | 16.69649 | 45.89792 | 8.604986 | 58.14752 | 0.3395963 | 0.1633222 | 1042.724 | 0 | 0 | 0 |  | Fe_Cr_Ni_Nb_Ti | Fe27Cr8Ni19Nb33Ti12 | 0.07285971 | -20.64606 | 6.737374 | 20.63179
7278 | 20.53306 | 9.558587 | 19.78351 | 39.85164 | 10.27321 | 60.76585 | 0.331648 | 0.16423 | 1076.206 | 0 | 0 | 0 |  | Fe_Cr_Ni_Nb_Ti | Fe24Cr12Ni22Nb28Ti14 | 0.07313271 | -20.664 | 6.8 | 21.98272
7279 | 17.69292 | 14.00195 | 22.31614 | 33.8488 | 12.14018 | 63.61724 | 0.3227893 | 0.163594 | 1095.649 | 0 | 0 | 0 |  | Fe_Cr_Ni_Nb_Ti | Fe20Cr17Ni24Nb23Ti16 | 0.07322671 | -20.3444 | 6.81 | 23.1903
7280 | 15.57585 | 18.76703 | 24.07582 | 27.43602 | 14.14526 | 66.65373 | 0.3132477 | 0.1621266 | 1105.726 | 0 | 0 | 0 |  | Fe_Cr_Ni_Nb_Ti | Fe17Cr22Ni25Nb18Ti18 | 0.07319516 | -19.7272 | 6.8 | 24.1816
7281 | 12.38826 | 26.61696 | 24.03901 | 20.60897 | 16.3468 | 70.75841 | 0.300473 | 0.1568385 | 1084.743 | 0 | 0 | 0 |  | Fe_Cr_Ni_Nb_Ti | Fe13Cr30Ni24Nb13Ti20 | 0.072917 | -18.2992 | 6.69 | 24.80403
7282 | 10.82359 | 34.81227 | 22.75305 | 14.73218 | 16.87891 | 75.4585 | 0.2877332 | 0.1484861 | 1037.491 | 0 | 0 | 0 |  | Fe_Cr_Ni_Nb_Ti | Fe11Cr38Ni22Nb9Ti20 | 0.07148771 | -16.3088 | 6.61 | 24.39344
7283 | 8.121407 | 47.25866 | 17.07259 | 10.13301 | 17.41434 | 81.13525 | 0.2719879 | 0.1374805 | 962.5815 | 0 | 0 | 0 |  | Fe_Cr_Ni_Nb_Ti | Fe8Cr50Ni16Nb6Ti20 | 0.06997404 | -13.0736 | 6.34 | 23.42733
7284 | 18.98374 | 2.120963 | 11.17398 | 63.16225 | 4.559062 | 51.67353 | 0.3588744 | 0.1539259 | 890.8986 | 0 | 0 | 0 |  | Fe_Cr_Ni_Nb_Ti | Fe25Cr3Ni14Nb50Ti7 | 0.06963911 | -19.98612 | 6.424242 | 16.1837
7285 | 18.0546 | 4.385118 | 17.32677 | 54.84728 | 5.386239 | 55.18754 | 0.349787 | 0.1622365 | 1006.068 | 0 | 0 | 0 |  | Fe_Cr_Ni_Nb_Ti | Fe23Cr6Ni21Nb42Ti8 | 0.07132554 | -21.7352 | 6.72 | 17.43875
7286 | 16.21848 | 6.795052 | 22.16113 | 48.56557 | 6.25977 | 57.94168 | 0.3424581 | 0.1656423 | 1069.163 | 0 | 0 | 0 |  | Fe_Cr_Ni_Nb_Ti | Fe20Cr9Ni26Nb36Ti9 | 0.0717143 | -22.358 | 6.9 | 18.58252
7287 | 15.35669 | 10.32616 | 25.10854 | 41.15939 | 8.049215 | 61.20942 | 0.3328496 | 0.1663069 | 1109.144 | 0 | 0 | 0 |  | Fe_Cr_Ni_Nb_Ti | Fe18Cr13Ni28Nb29Ti11 | 0.07192727 | -21.89572 | 6.979798 | 20.36851
7288 | 13.97259 | 14.63523 | 27.53699 | 34.86696 | 8.988225 | 64.67304 | 0.3234235 | 0.1652941 | 1133.831 | 0 | 0 | 0 |  | Fe_Cr_Ni_Nb_Ti | Fe16Cr18Ni30Nb24Ti12 | 0.07130698 | -21.0384 | 7.04 | 21.07131
7289 | 11.73157 | 21.005 | 29.40442 | 27.02283 | 10.83618 | 68.97118 | 0.3109263 | 0.1616109 | 1132.713 | 0 | 0 | 0 |  | Fe_Cr_Ni_Nb_Ti | Fe13Cr25Ni31Nb18Ti14 | 0.0705148 | -19.77061 | 7.029703 | 22.24442
7290 | 9.450176 | 28.15529 | 29.79884 | 20.43756 | 12.15813 | 73.2834 | 0.2987189 | 0.1555679 | 1106.25 | 0 | 0 | 0 |  | Fe_Cr_Ni_Nb_Ti | Fe10Cr32Ni30Nb13Ti15 | 0.06929488 | -18.2408 | 6.97 | 22.74555
7291 | 7.951789 | 38.86819 | 27.16355 | 13.2285 | 12.78798 | 79.48112 | 0.2822241 | 0.143409 | 1026.879 | 0 | 0 | 0 |  | Fe_Cr_Ni_Nb_Ti | Fe8Cr42Ni26Nb8Ti15 | 0.06663874 | -15.45638 | 6.828283 | 22.3495
7292 | 6.099948 | 52.06042 | 20.30331 | 8.456501 | 13.07982 | 85.79024 | 0.2653566 | 0.1293321 | 916.2618 | 0 | 0 | 0 |  | Fe_Cr_Ni_Nb_Ti | Fe6Cr55Ni19Nb5Ti15 | 0.06416136 | -12.1032 | 6.53 | 21.33635
7293 | 12.65103 | 2.078587 | 16.4261 | 64.37631 | 4.467974 | 50.7633 | 0.3615486 | 0.1555986 | 893.3529 | 0 | 0 | 0 |  | Fe_Cr_Ni_Nb_Ti | Fe17Cr3Ni21Nb52Ti7 | 0.06877114 | -22.3156 | 6.52 | 16.43898
7294 | 12.44605 | 4.345431 | 22.89327 | 55.64495 | 4.670305 | 54.74627 | 0.3518612 | 0.1649633 | 1027.195 | 0 | 0 | 0 |  | Fe_Cr_Ni_Nb_Ti | Fe16Cr6Ni28Nb43Ti7 | 0.07078636 | -23.8232 | 6.87 | 16.79286
7295 | 12.10084 | 6.759849 | 27.98186 | 48.31396 | 4.843486 | 58.31242 | 0.3432346 | 0.1687882 | 1107.998 | 0 | 0 | 0 |  | Fe_Cr_Ni_Nb_Ti | Fe15Cr9Ni33Nb36Ti7 | 0.07089037 | -23.8236 | 7.12 | 17.05169
7296 | 10.7756 | 10.80429 | 31.36453 | 41.36805 | 5.68753 | 62.05904 | 0.3333798 | 0.1687555 | 1149.513 | 0 | 0 | 0 |  | Fe_Cr_Ni_Nb_Ti | Fe13Cr14Ni36Nb30Ti8 | 0.07028903 | -22.89109 | 7.227723 | 18.11151
7297 | 9.460208 | 15.21359 | 34.35024 | 34.33721 | 6.638748 | 65.90374 | 0.3231719 | 0.1665851 | 1166.806 | 0 | 0 | 0 |  | Fe_Cr_Ni_Nb_Ti | Fe11Cr19Ni38Nb24Ti9 | 0.0691141 | -21.6814 | 7.306931 | 19.11071
7298 | 8.127222 | 21.01889 | 36.06795 | 27.0407 | 7.745247 | 70.28346 | 0.3113559 | 0.1623495 | 1163.746 | 0 | 0 | 0 |  | Fe_Cr_Ni_Nb_Ti | Fe9Cr25Ni38Nb18Ti10 | 0.06741537 | -20.0164 | 7.32 | 20.02274
7299 | 6.603002 | 28.98194 | 36.68456 | 18.83087 | 8.899626 | 75.73986 | 0.2967259 | 0.1522961 | 1101.831 | 0 | 0 | 0 |  | Fe_Cr_Ni_Nb_Ti | Fe7Cr33Ni37Nb12Ti11 | 0.0647681 | -17.8252 | 7.28 | 20.67752
7300 | 4.924255 | 40.34533 | 33.12522 | 11.4687 | 10.13649 | 82.0217 | 0.279474 | 0.1371219 | 983.5736 | 0 | 0 | 0 |  | Fe_Cr_Ni_Nb_Ti | Fe5Cr44Ni32Nb7Ti12 | 0.06204342 | -15.128 | 7.07 | 20.91507
7301 | 4.073684 | 54.04708 | 24.6203 | 6.776931 | 10.482 | 88.60607 | 0.2619153 | 0.1224737 | 865.168 | 0 | 0 | 0 |  | Fe_Cr_Ni_Nb_Ti | Fe4Cr57Ni23Nb4Ti12 | 0.05913877 | -11.7476 | 6.72 | 19.991
7302 | 7.773895 | 4.342702 | 30.23282 | 54.31675 | 3.333837 | 55.4056 | 0.3519339 | 0.1702671 | 1088.416 | 0 | 0 | 0 |  | Fe_Cr_Ni_Nb_Ti | Fe10Cr6Ni37Nb42Ti5 | 0.07024765 | -25.8292 | 7.16 | 14.93285
7303 | 8.065296 | 6.758229 | 34.75701 | 46.96066 | 3.458804 | 59.11109 | 0.343076 | 0.1723229 | 1156.354 | 0 | 0 | 0 |  | Fe_Cr_Ni_Nb_Ti | Fe10Cr9Ni41Nb35Ti5 | 0.06976753 | -24.9352 | 7.39 | 15.16443
7304 | 7.55807 | 10.1644 | 38.83822 | 39.1176 | 4.321707 | 63.03028 | 0.3330008 | 0.1712025 | 1189.981 | 0 | 0 | 0 |  | Fe_Cr_Ni_Nb_Ti | Fe9Cr13Ni44Nb28Ti6 | 0.0685496 | -23.5284 | 7.54 | 16.51514
7305 | 6.97712 | 14.61601 | 41.25123 | 31.91939 | 5.236244 | 67.07886 | 0.3223893 | 0.1674618 | 1193.023 | 0 | 0 | 0 |  | Fe_Cr_Ni_Nb_Ti | Fe8Cr18Ni45Nb22Ti7 | 0.06678152 | -21.7492 | 7.6 | 17.68474
7306 | 5.45187 | 21.14971 | 42.97788 | 24.18578 | 6.234762 | 72.02142 | 0.3093992 | 0.1605699 | 1165.206 | 0 | 0 | 0 |  | Fe_Cr_Ni_Nb_Ti | Fe6Cr25Ni45Nb16Ti8 | 0.06417048 | -19.6244 | 7.6 | 18.71256
7307 | 4.716586 | 28.10463 | 42.63483 | 17.2622 | 7.281753 | 76.7727 | 0.2966402 | 0.1499461 | 1089.024 | 0 | 0 | 0 |  | Fe_Cr_Ni_Nb_Ti | Fe5Cr32Ni43Nb11Ti9 | 0.06153285 | -17.5536 | 7.53 | 19.50667
7308 | 2.929905 | 39.09947 | 39.00805 | 9.748311 | 9.214265 | 82.63332 | 0.2797257 | 0.1330265 | 944.4919 | 0 | 0 | 0 |  | Fe_Cr_Ni_Nb_Ti | Fe3Cr43Ni38Nb6Ti11 | 0.05949583 | -15.33144 | 7.287129 | 20.56357
7309 | 4.888318 | 6.826856 | 42.81702 | 43.37145 | 2.096356 | 60.86657 | 0.3408158 | 0.1742901 | 1202.369 | 0 | 0 | 0 |  | Fe_Cr_Ni_Nb_Ti | Fe6Cr9Ni50Nb32Ti3 | 0.06776294 | -24.978 | 7.74 | 12.71652
7310 | 5.09422 | 10.27637 | 46.40535 | 35.31118 | 2.912877 | 65.0198 | 0.3303145 | 0.1701684 | 1206.581 | 0 | 0 | 0 |  | Fe_Cr_Ni_Nb_Ti | Fe6Cr13Ni52Nb25Ti4 | 0.06557764 | -22.7844 | 7.87 | 14.3788
7311 | 4.410609 | 14.78329 | 49.14086 | 27.88226 | 3.782982 | 69.25328 | 0.3194566 | 0.1641945 | 1184.956 | 0 | 0 | 0 |  | Fe_Cr_Ni_Nb_Ti | Fe5Cr18Ni53Nb19Ti5 | 0.06286464 | -20.6248 | 7.93 | 15.83509
7312 | 3.707328 | 19.84719 | 51.63155 | 20.04427 | 4.769666 | 73.76154 | 0.3078271 | 0.1570175 | 1146.912 | 0 | 0 | 0 |  | Fe_Cr_Ni_Nb_Ti | Fe4Cr23Ni53Nb13Ti6 | 0.05939863 | -18.36221 | 7.969697 | 17.1634
7313 | 3.822048 | 26.68871 | 50.21627 | 12.71663 | 6.556346 | 78.30262 | 0.2947699 | 0.1435886 | 1032.239 | 0 | 0 | 0 |  | Fe_Cr_Ni_Nb_Ti | Fe4Cr30Ni50Nb8Ti8 | 0.05721179 | -16.5232 | 7.84 | 18.97788
7314 | 43.16789 | 4.275659 | 31.85776 | 18.33538 | 2.363306 | 71.73081 | 0.3149112 | 0.1365175 | 919.8853 | 0 | 0 | 0 |  | Fe_Cr_Ni_Nb_Ti | Fe47Cr5Ni33Nb12Ti3 | 0.05412685 | -12.6844 | 8.08 | 12.04159
7315 | 36.95644 | 4.301007 | 37.87328 | 16.90708 | 3.962194 | 71.04772 | 0.3153356 | 0.140612 | 951.1905 | 0 | 0 | 0 |  | Fe_Cr_Ni_Nb_Ti | Fe40Cr5Ni39Nb11Ti5 | 0.05645285 | -14.108 | 8.15 | 14.96128
7316 | 31.89142 | 3.493213 | 43.37963 | 15.60417 | 5.631559 | 70.02054 | 0.3165446 | 0.1449066 | 980.4302 | 0 | 0 | 0 |  | Fe_Cr_Ni_Nb_Ti | Fe34Cr4Ni44Nb10Ti7 | 0.05884062 | -15.57474 | 8.222222 | 17.40659
7317 | 25.32016 | 3.492471 | 48.29888 | 14.04077 | 8.847714 | 68.55738 | 0.3171461 | 0.1543394 | 1052.952 | 0 | 0 | 0 |  | Fe_Cr_Ni_Nb_Ti | Fe27Cr4Ni49Nb9Ti11 | 0.06337651 | -18.208 | 8.19 | 21.0853
7318 | 21.12265 | 2.681742 | 53.48596 | 11.18071 | 11.52894 | 67.7024 | 0.3170557 | 0.1580724 | 1073.302 | 0 | 0 | 0 |  | Fe_Cr_Ni_Nb_Ti | Fe22Cr3Ni53Nb7Ti14 | 0.06571067 | -19.81675 | 8.232323 | 23.53427
7319 | 45.1966 | 4.95059 | 19.56109 | 28.01141 | 2.280303 | 68.50402 | 0.3212308 | 0.1511149 | 1044.401 | 0 | 0 | 0 |  | Fe_Cr_Ni_Nb_Ti | Fe51Cr6Ni21Nb19Ti3 | 0.06159864 | -14.568 | 7.61 | 11.61508
7320 | 39.47388 | 5.846894 | 25.46004 | 25.37183 | 3.847359 | 68.70171 | 0.3196177 | 0.1523367 | 1053.524 | 0 | 0 | 0 |  | Fe_Cr_Ni_Nb_Ti | Fe44Cr7Ni27Nb17Ti5 | 0.06242553 | -15.6472 | 7.69 | 14.59452
7321 | 34.01835 | 6.66791 | 30.1105 | 23.82843 | 5.374813 | 68.49681 | 0.318881 | 0.1551566 | 1075.916 | 0 | 0 | 0 |  | Fe_Cr_Ni_Nb_Ti | Fe38Cr8Ni32Nb16Ti7 | 0.06381049 | -16.87756 | 7.722772 | 16.90955
7322 | 29.3162 | 6.823665 | 34.66557 | 21.33691 | 7.857661 | 67.9518 | 0.3180829 | 0.1586067 | 1096.852 | 0 | 0 | 0 |  | Fe_Cr_Ni_Nb_Ti | Fe32Cr8Ni36Nb14Ti10 | 0.06595415 | -18.3872 | 7.74 | 19.84339
7323 | 24.36051 | 7.851012 | 39.3923 | 17.14555 | 11.25063 | 67.92685 | 0.3151566 | 0.1620655 | 1119.835 | 0 | 0 | 0 |  | Fe_Cr_Ni_Nb_Ti | Fe26Cr9Ni40Nb11Ti14 | 0.06813076 | -19.866 | 7.73 | 22.91091
7324 | 19.97963 | 7.086443 | 44.00066 | 14.2448 | 14.68846 | 66.77711 | 0.3151116 | 0.1670133 | 1146.693 | 0 | 0 | 0 |  | Fe_Cr_Ni_Nb_Ti | Fe21Cr8Ni44Nb9Ti18 | 0.07065391 | -21.8872 | 7.73 | 25.45899
7325 | 15.64953 | 6.374549 | 47.29088 | 11.39004 | 19.295 | 65.17115 | 0.3151586 | 0.1707059 | 1152.813 | 1 | 0 | 0 |  | Fe_Cr_Ni_Nb_Ti | Fe16Cr7Ni46Nb7Ti23 | 0.07370833 | -24.37466 | 7.646465 | 28.10514
7326 | 43.64087 | 3.125505 | 10.58546 | 40.4887 | 2.159469 | 63.06253 | 0.3334345 | 0.1610248 | 1093.386 | 0 | 0 | 0 |  | Fe_Cr_Ni_Nb_Ti | Fe52Cr4Ni12Nb29Ti3 | 0.06807078 | -16.3976 | 7.17 | 11.09054
7327 | 38.78145 | 6.279518 | 14.17831 | 37.8683 | 2.892424 | 64.65952 | 0.3289729 | 0.160017 | 1099.11 | 0 | 0 | 0 |  | Fe_Cr_Ni_Nb_Ti | Fe46Cr8Ni16Nb27Ti4 | 0.06759692 | -16.64778 | 7.19802 | 12.7995
7328 | 33.77923 | 8.064088 | 19.11801 | 34.58137 | 4.457302 | 65.52662 | 0.3256658 | 0.1605583 | 1107.82 | 0 | 0 | 0 |  | Fe_Cr_Ni_Nb_Ti | Fe39Cr10Ni21Nb24Ti6 | 0.06785943 | -17.5176 | 7.26 | 15.51612
7329 | 29.79729 | 9.7915 | 23.02906 | 30.61702 | 6.765129 | 66.31614 | 0.3217482 | 0.161309 | 1115.902 | 0 | 0 | 0 |  | Fe_Cr_Ni_Nb_Ti | Fe34Cr12Ni25Nb21Ti9 | 0.06868653 | -18.27311 | 7.277228 | 18.46475
7330 | 26.37201 | 11.00674 | 26.76341 | 25.71816 | 10.13968 | 66.75237 | 0.3176996 | 0.1627156 | 1122.24 | 0 | 0 | 0 |  | Fe_Cr_Ni_Nb_Ti | Fe29Cr13Ni28Nb17Ti13 | 0.07022656 | -19.2616 | 7.27 | 21.66356
7331 | 22.32778 | 12.12641 | 30.31337 | 21.66746 | 13.56497 | 66.78345 | 0.3146013 | 0.1640352 | 1124.958 | 0 | 0 | 0 |  | Fe_Cr_Ni_Nb_Ti | Fe24Cr14Ni31Nb14Ti17 | 0.07189616 | -20.4804 | 7.24 | 24.1816
7332 | 18.11818 | 11.54182 | 34.07831 | 17.45016 | 18.81154 | 65.42561 | 0.313518 | 0.167344 | 1127.528 | 0 | 0 | 0 |  | Fe_Cr_Ni_Nb_Ti | Fe19Cr13Ni34Nb11Ti23 | 0.07459207 | -22.6336 | 7.17 | 27.16818
7333 | 14.67802 | 10.9327 | 37.02686 | 13.02303 | 24.3394 | 64.14994 | 0.3121858 | 0.1723527 | 1144.403 | 1 | 0 | 0 |  | Fe_Cr_Ni_Nb_Ti | Fe15Cr12Ni36Nb8Ti29 | 0.07672546 | -24.5692 | 7.08 | 29.44486
7334 | 11.98462 | 8.368655 | 38.84034 | 9.968736 | 30.83765 | 61.52146 | 0.3139493 | 0.1749439 | 1121.295 | 1 | 0 | 0 |  | Fe_Cr_Ni_Nb_Ti | Fe12Cr9Ni37Nb6Ti36 | 0.07857212 | -26.9268 | 6.94 | 31.44137
7335 | 34.43124 | 4.473069 | 8.416325 | 50.61901 | 2.060351 | 59.30727 | 0.3420987 | 0.1616702 | 1060.314 | 0 | 0 | 0 |  | Fe_Cr_Ni_Nb_Ti | Fe43Cr6Ni10Nb38Ti3 | 0.07046974 | -17.5276 | 6.82 | 11.04717
7336 | 31.41344 | 7.696653 | 11.29571 | 46.75807 | 2.836139 | 61.50421 | 0.3360887 | 0.1615348 | 1081.677 | 0 | 0 | 0 |  | Fe_Cr_Ni_Nb_Ti | Fe38Cr10Ni13Nb34Ti4 | 0.07006988 | -17.55005 | 6.868687 | 12.81356
7337 | 28.18106 | 11.13119 | 14.36156 | 41.19904 | 5.127162 | 63.67747 | 0.3287202 | 0.1610805 | 1093.515 | 0 | 0 | 0 |  | Fe_Cr_Ni_Nb_Ti | Fe33Cr14Ni16Nb29Ti7 | 0.07036376 | -17.66636 | 6.878788 | 16.38669
7338 | 25.22505 | 13.76744 | 17.37104 | 36.17594 | 7.46053 | 65.28086 | 0.3227071 | 0.1605862 | 1098.206 | 0 | 0 | 0 |  | Fe_Cr_Ni_Nb_Ti | Fe29Cr17Ni19Nb25Ti10 | 0.07081013 | -17.9804 | 6.89 | 19.03576
7339 | 22.54285 | 15.95117 | 19.90336 | 30.00161 | 11.60101 | 66.25678 | 0.3165136 | 0.1605501 | 1094.201 | 0 | 0 | 0 |  | Fe_Cr_Ni_Nb_Ti | Fe25Cr19Ni21Nb20Ti15 | 0.07232691 | -18.5492 | 6.84 | 22.41785
7340 | 19.5009 | 16.42703 | 23.42529 | 24.71731 | 15.92946 | 66.13994 | 0.3130828 | 0.1631046 | 1103.565 | 0 | 0 | 0 |  | Fe_Cr_Ni_Nb_Ti | Fe21Cr19Ni24Nb16Ti20 | 0.07399965 | -19.8332 | 6.82 | 25.11474
7341 | 16.44891 | 16.21552 | 26.44234 | 19.31592 | 21.57731 | 65.26563 | 0.3105176 | 0.1657148 | 1101.983 | 0 | 0 | 0 |  | Fe_Cr_Ni_Nb_Ti | Fe17Cr18Ni26Nb12Ti26 | 0.07602497 | -21.397 | 6.747475 | 27.68414
7342 | 12.69627 | 15.45795 | 28.74281 | 14.62248 | 28.48049 | 63.51032 | 0.3094089 | 0.1660754 | 1069.028 | 1 | 0 | 0 |  | Fe_Cr_Ni_Nb_Ti | Fe13Cr17Ni28Nb9Ti34 | 0.07783394 | -23.15538 | 6.60396 | 29.8544
7343 | 11.17142 | 11.34663 | 29.88903 | 10.13707 | 37.45585 | 60.10124 | 0.3117908 | 0.1669388 | 1017.48 | 1 | 0 | 0 |  | Fe_Cr_Ni_Nb_Ti | Fe11Cr12Ni28Nb6Ti43 | 0.07885783 | -25.1908 | 6.42 | 31.66007
7344 | 27.08504 | 6.484462 | 6.507132 | 57.93215 | 1.991216 | 56.98443 | 0.3473836 | 0.1569966 | 990.7669 | 0 | 0 | 0 |  | Fe_Cr_Ni_Nb_Ti | Fe35Cr9Ni8Nb45Ti3 | 0.07055203 | -17.1032 | 6.51 | 11.01771
7345 | 25.05781 | 10.53609 | 8.496102 | 52.44352 | 3.466468 | 59.88976 | 0.3388785 | 0.1578723 | 1028.007 | 0 | 0 | 0 |  | Fe_Cr_Ni_Nb_Ti | Fe31Cr14Ni10Nb39Ti5 | 0.07087583 | -16.89011 | 6.535354 | 13.93793
7346 | 22.67709 | 14.85755 | 10.59359 | 46.10875 | 5.763009 | 62.76188 | 0.3296638 | 0.1573715 | 1047.662 | 0 | 0 | 0 |  | Fe_Cr_Ni_Nb_Ti | Fe27Cr19Ni12Nb33Ti8 | 0.07131007 | -16.67177 | 6.535354 | 17.06921
7347 | 20.67699 | 17.64692 | 12.67776 | 40.131 | 8.867334 | 64.47929 | 0.3225882 | 0.1564229 | 1047.087 | 0 | 0 | 0 |  | Fe_Cr_Ni_Nb_Ti | Fe24Cr22Ni14Nb28Ti12 | 0.07217645 | -16.8528 | 6.52 | 20.09975
7348 | 17.85621 | 19.94989 | 15.01473 | 34.16118 | 13.01799 | 65.42926 | 0.3164702 | 0.156238 | 1041.92 | 0 | 0 | 0 |  | Fe_Cr_Ni_Nb_Ti | Fe20Cr24Ni16Nb23Ti17 | 0.07348678 | -17.3784 | 6.47 | 23.04344
7349 | 15.73934 | 21.55002 | 17.51654 | 27.72399 | 17.47012 | 66.14658 | 0.310764 | 0.1566759 | 1039.382 | 0 | 0 | 0 |  | Fe_Cr_Ni_Nb_Ti | Fe17Cr25Ni18Nb18Ti22 | 0.07479295 | -18.0916 | 6.44 | 25.33357
7350 | 12.53321 | 21.54271 | 20.26689 | 20.8501 | 24.80709 | 65.14237 | 0.3071483 | 0.1580433 | 1021.512 | 0 | 0 | 0 |  | Fe_Cr_Ni_Nb_Ti | Fe13Cr24Ni20Nb13Ti30 | 0.07675813 | -19.508 | 6.33 | 28.0257
7351 | 10.99235 | 20.46872 | 21.0071 | 14.96188 | 32.56995 | 63.50565 | 0.3051876 | 0.1576664 | 982.0905 | 0 | 0 | 0 |  | Fe_Cr_Ni_Nb_Ti | Fe11Cr22Ni20Nb9Ti38 | 0.07804848 | -20.4024 | 6.17 | 29.68164
7352 | 8.265746 | 15.39154 | 21.72002 | 10.3131 | 44.30959 | 58.9722 | 0.3090477 | 0.1535756 | 877.5065 | 0 | 0 | 0 |  | Fe_Cr_Ni_Nb_Ti | Fe8Cr16Ni20Nb6Ti50 | 0.07740825 | -21.8112 | 5.9 | 30.98128
7353 | 19.06291 | 9.939106 | 5.610292 | 63.42566 | 1.962032 | 55.86531 | 0.3497239 | 0.1504298 | 918.9235 | 0 | 0 | 0 |  | Fe_Cr_Ni_Nb_Ti | Fe25Cr14Ni7Nb50Ti3 | 0.06941444 | -15.83104 | 6.222222 | 11.13221
7354 | 18.25723 | 15.52017 | 6.674754 | 55.46284 | 4.085017 | 60.1083 | 0.3371898 | 0.1508277 | 964.5339 | 0 | 0 | 0 |  | Fe_Cr_Ni_Nb_Ti | Fe23Cr21Ni8Nb42Ti6 | 0.07064227 | -15.2564 | 6.24 | 14.86573
7355 | 16.49139 | 19.96047 | 7.800242 | 49.38279 | 6.365104 | 62.96377 | 0.3279194 | 0.1502366 | 982.0715 | 0 | 0 | 0 |  | Fe_Cr_Ni_Nb_Ti | Fe20Cr26Ni9Nb36Ti9 | 0.07135139 | -14.878 | 6.22 | 17.56673
7356 | 15.64873 | 22.6639 | 10.05165 | 41.94211 | 9.69361 | 65.11798 | 0.3195965 | 0.1516768 | 1006.146 | 0 | 0 | 0 |  | Fe_Cr_Ni_Nb_Ti | Fe18Cr28Ni11Nb29Ti13 | 0.07236642 | -15.27967 | 6.252525 | 20.49485
7357 | 14.29732 | 24.95894 | 11.27079 | 35.67728 | 13.79567 | 66.25481 | 0.3129827 | 0.1504316 | 993.0401 | 0 | 0 | 0 |  | Fe_Cr_Ni_Nb_Ti | Fe16Cr30Ni12Nb24Ti18 | 0.07361351 | -15.432 | 6.2 | 23.04864
7358 | 12.04098 | 26.73315 | 13.62965 | 27.73554 | 19.86068 | 66.80761 | 0.3062393 | 0.1495984 | 973.2488 | 0 | 0 | 0 |  | Fe_Cr_Ni_Nb_Ti | Fe13Cr31Ni14Nb18Ti25 | 0.07530001 | -16.20037 | 6.138614 | 25.7342
7359 | 9.730403 | 27.17829 | 15.34124 | 21.0436 | 26.70647 | 66.15301 | 0.3021186 | 0.1497948 | 950.8298 | 0 | 0 | 0 |  | Fe_Cr_Ni_Nb_Ti | Fe10Cr30Ni15Nb13Ti32 | 0.07680711 | -17.0152 | 6.03 | 27.72201
7360 | 8.221525 | 24.87745 | 16.20287 | 13.67723 | 37.02093 | 63.60083 | 0.3007657 | 0.1492768 | 898.9459 | 0 | 0 | 0 |  | Fe_Cr_Ni_Nb_Ti | Fe8Cr26Ni15Nb8Ti42 | 0.07786604 | -17.95409 | 5.838384 | 29.37606
7361 | 6.319276 | 18.63115 | 16.60526 | 8.76056 | 49.68376 | 58.66446 | 0.3056071 | 0.1425951 | 775.9273 | 0 | 0 | 0 |  | Fe_Cr_Ni_Nb_Ti | Fe6Cr19Ni15Nb5Ti55 | 0.07596595 | -18.7736 | 5.57 | 29.97399
7362 | 12.78299 | 14.70188 | 5.532481 | 65.04782 | 1.93482 | 56.82449 | 0.3469894 | 0.1437979 | 872.0218 | 0 | 0 | 0 |  | Fe_Cr_Ni_Nb_Ti | Fe17Cr21Ni7Nb52Ti3 | 0.06856073 | -14.4252 | 6.04 | 11.21428
7363 | 12.68761 | 20.67225 | 5.834398 | 56.72493 | 4.080812 | 61.37597 | 0.3335874 | 0.1453561 | 927.9785 | 0 | 0 | 0 |  | Fe_Cr_Ni_Nb_Ti | Fe16Cr28Ni7Nb43Ti6 | 0.07012349 | -13.7088 | 6.05 | 14.78208
7364 | 12.42848 | 25.45721 | 6.096255 | 49.6221 | 6.395949 | 64.78953 | 0.3228319 | 0.145191 | 952.6161 | 0 | 0 | 0 |  | Fe_Cr_Ni_Nb_Ti | Fe15Cr33Ni7Nb36Ti9 | 0.07101323 | -13.1076 | 6.04 | 17.32051
7365 | 11.12616 | 28.68631 | 7.196649 | 42.71389 | 10.27699 | 66.63671 | 0.3145719 | 0.143736 | 944.4707 | 0 | 0 | 0 |  | Fe_Cr_Ni_Nb_Ti | Fe13Cr36Ni8Nb30Ti14 | 0.07224635 | -13.0944 | 6 | 20.48428
7366 | 9.816007 | 31.57155 | 8.441564 | 35.62864 | 14.54224 | 68.15828 | 0.3067841 | 0.1431592 | 939.6674 | 0 | 0 | 0 |  | Fe_Cr_Ni_Nb_Ti | Fe11Cr38Ni9Nb24Ti19 | 0.0735001 | -13.24498 | 5.960396 | 22.87579
7367 | 8.468387 | 33.28985 | 9.890003 | 28.17581 | 20.17594 | 68.70228 | 0.3003363 | 0.1435727 | 932.0564 | 0 | 0 | 0 |  | Fe_Cr_Ni_Nb_Ti | Fe9Cr38Ni10Nb18Ti25 | 0.07505329 | -13.7148 | 5.9 | 25.1229
7368 | 6.911687 | 34.01401 | 11.41608 | 19.7112 | 27.94703 | 68.29598 | 0.2946975 | 0.1429217 | 902.8929 | 0 | 0 | 0 |  | Fe_Cr_Ni_Nb_Ti | Fe7Cr37Ni11Nb12Ti33 | 0.07677592 | -14.4244 | 5.8 | 27.09686
7369 | 5.165803 | 30.78137 | 13.03129 | 12.03128 | 38.99027 | 65.16402 | 0.2943623 | 0.1413496 | 839.7619 | 0 | 0 | 0 |  | Fe_Cr_Ni_Nb_Ti | Fe5Cr32Ni12Nb7Ti44 | 0.07775017 | -15.6304 | 5.63 | 28.66077
7370 | 4.27486 | 22.88547 | 13.47974 | 7.111606 | 52.24833 | 59.55599 | 0.3008239 | 0.1354956 | 723.3587 | 0 | 0 | 0 |  | Fe_Cr_Ni_Nb_Ti | Fe4Cr23Ni12Nb4Ti57 | 0.07545309 | -16.3988 | 5.38 | 28.99845
7371 | 8.017899 | 27.62056 | 4.213751 | 56.02162 | 4.126174 | 64.11043 | 0.3261943 | 0.1396264 | 901.2789 | 0 | 0 | 0 |  | Fe_Cr_Ni_Nb_Ti | Fe10Cr37Ni5Nb42Ti6 | 0.0697651 | -11.5132 | 5.86 | 14.55198
7372 | 8.377096 | 31.97772 | 4.402524 | 48.77613 | 6.466536 | 67.37783 | 0.3157894 | 0.139994 | 926.4022 | 0 | 0 | 0 |  | Fe_Cr_Ni_Nb_Ti | Fe10Cr41Ni5Nb35Ti9 | 0.07065449 | -11.1592 | 5.87 | 17
7373 | 7.894528 | 35.93407 | 5.531885 | 40.85898 | 9.780537 | 70.10514 | 0.3058289 | 0.1399139 | 937.9036 | 0 | 0 | 0 |  | Fe_Cr_Ni_Nb_Ti | Fe9Cr44Ni6Nb28Ti13 | 0.07160589 | -11.2172 | 5.88 | 19.58162
7374 | 7.319833 | 38.33485 | 6.732052 | 33.48726 | 14.126 | 71.45766 | 0.2983376 | 0.1396965 | 933.4138 | 0 | 0 | 0 |  | Fe_Cr_Ni_Nb_Ti | Fe8Cr45Ni7Nb22Ti18 | 0.07294614 | -11.5116 | 5.86 | 22.06445
7375 | 5.749022 | 40.14443 | 8.056955 | 25.50401 | 20.54558 | 71.72958 | 0.2917003 | 0.138989 | 911.0196 | 0 | 0 | 0 |  | Fe_Cr_Ni_Nb_Ti | Fe6Cr45Ni8Nb16Ti25 | 0.07485385 | -11.9708 | 5.78 | 24.56237
7376 | 4.988002 | 39.93881 | 9.437074 | 18.25556 | 27.38056 | 70.93692 | 0.2877767 | 0.1390778 | 888.6702 | 0 | 0 | 0 |  | Fe_Cr_Ni_Nb_Ti | Fe5Cr43Ni9Nb11Ti32 | 0.07655983 | -12.7612 | 5.71 | 26.32945
7377 | 3.099037 | 36.54763 | 11.94363 | 10.31104 | 38.09866 | 67.78976 | 0.2875159 | 0.1376435 | 829.5577 | 0 | 0 | 0 |  | Fe_Cr_Ni_Nb_Ti | Fe3Cr38Ni11Nb6Ti43 | 0.0779828 | -14.36722 | 5.584158 | 28.01683
7378 | 5.14317 | 39.9043 | 2.702957 | 45.63262 | 6.616949 | 71.32867 | 0.3053226 | 0.1352394 | 911.6612 | 0 | 0 | 0 |  | Fe_Cr_Ni_Nb_Ti | Fe6Cr50Ni3Nb32Ti9 | 0.0701776 | -9.19 | 5.74 | 16.58282
7379 | 5.388007 | 43.47608 | 3.775506 | 37.3476 | 10.01281 | 73.94662 | 0.2955424 | 0.1352836 | 920.5664 | 0 | 0 | 0 |  | Fe_Cr_Ni_Nb_Ti | Fe6Cr52Ni4Nb25Ti13 | 0.07102925 | -9.4176 | 5.77 | 19.11125
7380 | 4.688341 | 46.26954 | 4.92785 | 29.63798 | 14.47629 | 75.38872 | 0.2875977 | 0.134748 | 911.9985 | 0 | 0 | 0 |  | Fe_Cr_Ni_Nb_Ti | Fe5Cr53Ni5Nb19Ti18 | 0.07238639 | -9.7052 | 5.75 | 21.50907
7381 | 3.960177 | 48.85405 | 6.24373 | 21.41133 | 19.53071 | 76.5746 | 0.2797886 | 0.1350822 | 908.1623 | 0 | 0 | 0 |  | Fe_Cr_Ni_Nb_Ti | Fe4Cr53Ni6Nb13Ti23 | 0.07384542 | -10.1255 | 5.727273 | 23.38291
7382 | 4.081608 | 47.50194 | 8.580242 | 13.58023 | 26.25598 | 75.48276 | 0.2766091 | 0.1362165 | 894.6138 | 0 | 0 | 0 |  | Fe_Cr_Ni_Nb_Ti | Fe4Cr50Ni8Nb8Ti30 | 0.07598255 | -11.5024 | 5.72 | 25.4
7383 | 45.59758 | 4.516313 | 3.059169 | 19.36738 | 27.45956 | 60.49768 | 0.317524 |  |  | 0 | 0 | 0 |  | Fe_Cr_Ni_Nb_Ti | Fe47Cr5Ni3Nb12Ti33 | 0.07893693 | -16.5364 | 6.28 | 28.21347
7384 | 39.34667 | 4.579184 | 5.169592 | 18.00058 | 32.90397 | 58.66166 | 0.3183194 | 0.1615176 | 963.2998 | 0 | 0 | 0 |  | Fe_Cr_Ni_Nb_Ti | Fe40Cr5Ni5Nb11Ti39 | 0.07910585 | -17.4808 | 6.11 | 29.43535
7385 | 34.18581 | 3.744527 | 7.397811 | 16.72679 | 37.94506 | 56.8038 | 0.31985 | 0.1586871 | 909.2488 | 0 | 0 | 0 |  | Fe_Cr_Ni_Nb_Ti | Fe34Cr4Ni7Nb10Ti44 | 0.07851619 | -18.44383 | 5.979798 | 30.26664
7386 | 27.19424 | 3.750967 | 11.64512 | 15.08 | 42.32967 | 55.51598 | 0.320535 | 0.1568391 | 871.8439 | 0 | 0 | 0 |  | Fe_Cr_Ni_Nb_Ti | Fe27Cr4Ni11Nb9Ti49 | 0.07748987 | -19.9864 | 5.91 | 30.90809
7387 | 22.7716 | 2.891094 | 15.2313 | 12.05354 | 47.05246 | 54.43667 | 0.3206085 | 0.1551662 | 838.566 | 0 | 0 | 0 |  | Fe_Cr_Ni_Nb_Ti | Fe22Cr3Ni14Nb7Ti53 | 0.07663705 | -21.50393 | 5.868687 | 31.34993
7388 | 46.63522 | 5.108168 | 2.88339 | 28.90302 | 16.4702 | 61.91642 | 0.3227547 | 0.1624575 | 1048.527 | 0 | 0 | 0 |  | Fe_Cr_Ni_Nb_Ti | Fe51Cr6Ni3Nb19Ti21 | 0.07602186 | -15.6984 | 6.53 | 24.4661
7389 | 41.04032 | 6.078916 | 4.901921 | 26.37866 | 21.60018 | 60.74866 | 0.3214984 | 0.1620779 | 1019.289 | 0 | 0 | 0 |  | Fe_Cr_Ni_Nb_Ti | Fe44Cr7Ni5Nb17Ti27 | 0.07741519 | -16.668 | 6.37 | 26.74023
7390 | 35.55729 | 6.969557 | 6.884642 | 24.90639 | 25.68211 | 59.68807 | 0.3210109 | 0.1609138 | 987.3211 | 0 | 0 | 0 |  | Fe_Cr_Ni_Nb_Ti | Fe38Cr8Ni7Nb16Ti32 | 0.07789194 | -17.44613 | 6.237624 | 28.11219
7391 | 30.7318 | 7.153163 | 10.0943 | 22.36721 | 29.65352 | 58.83525 | 0.3203418 | 0.1604862 | 965.4809 | 0 | 0 | 0 |  | Fe_Cr_Ni_Nb_Ti | Fe32Cr8Ni10Nb14Ti36 | 0.0781046 | -18.72 | 6.18 | 29.25816
7392 | 25.56486 | 8.239156 | 14.46893 | 17.99321 | 33.73384 | 58.82107 | 0.3174451 | 0.1609451 | 959.9359 | 0 | 0 | 0 |  | Fe_Cr_Ni_Nb_Ti | Fe26Cr9Ni14Nb11Ti40 | 0.07838686 | -20.2612 | 6.17 | 30.17863
7393 | 20.98342 | 7.442469 | 18.90461 | 14.96047 | 37.70903 | 57.85397 | 0.3174265 | 0.1617531 | 947.7495 | 0 | 0 | 0 |  | Fe_Cr_Ni_Nb_Ti | Fe21Cr8Ni18Nb9Ti44 | 0.0783326 | -22.168 | 6.17 | 31.06187
7394 | 16.36132 | 6.664483 | 24.72091 | 11.90809 | 40.3452 | 57.35676 | 0.3172503 | 0.1637745 | 954.1647 | 0 | 0 | 0 |  | Fe_Cr_Ni_Nb_Ti | Fe16Cr7Ni23Nb7Ti46 | 0.07840406 | -24.52484 | 6.252525 | 31.83245
7395 | 44.28777 | 3.171835 | 2.685592 | 41.08888 | 8.765918 | 60.02476 | 0.3341718 | 0.1617732 | 1045.775 | 0 | 0 | 0 |  | Fe_Cr_Ni_Nb_Ti | Fe52Cr4Ni3Nb29Ti12 | 0.07358318 | -15.8648 | 6.63 | 19.6395
7396 | 39.55534 | 6.404826 | 3.61531 | 38.62396 | 11.80057 | 60.58204 | 0.3299527 | 0.1602459 | 1029.128 | 0 | 0 | 0 |  | Fe_Cr_Ni_Nb_Ti | Fe46Cr8Ni4Nb27Ti16 | 0.07451352 | -15.82904 | 6.485149 | 22.00338
7397 | 34.6498 | 8.271917 | 5.603064 | 35.47261 | 16.00262 | 60.3595 | 0.3269158 | 0.1593334 | 1007.381 | 0 | 0 | 0 |  | Fe_Cr_Ni_Nb_Ti | Fe39Cr10Ni6Nb24Ti21 | 0.07560592 | -16.4196 | 6.36 | 24.55606
7398 | 30.62783 | 10.06442 | 8.521539 | 31.47041 | 19.31581 | 60.79878 | 0.3230842 | 0.1595522 | 1004.823 | 0 | 0 | 0 |  | Fe_Cr_Ni_Nb_Ti | Fe34Cr12Ni9Nb21Ti25 | 0.07627476 | -17.25674 | 6.326733 | 26.12286
7399 | 27.08653 | 11.30495 | 12.76253 | 26.41496 | 22.43102 | 61.46715 | 0.3189832 | 0.1608828 | 1015.966 | 0 | 0 | 0 |  | Fe_Cr_Ni_Nb_Ti | Fe29Cr13Ni13Nb17Ti28 | 0.07692181 | -18.6076 | 6.37 | 27.41824
7400 | 22.90469 | 12.43974 | 17.05298 | 22.22732 | 25.37526 | 61.83246 | 0.315814 | 0.1621955 | 1023.929 | 0 | 0 | 0 |  | Fe_Cr_Ni_Nb_Ti | Fe24Cr14Ni17Nb14Ti31 | 0.07743653 | -19.9876 | 6.4 | 28.49754
7401 | 18.49331 | 11.78079 | 23.53029 | 17.81146 | 28.38414 | 61.58836 | 0.3144851 | 0.1652886 | 1041.549 | 0 | 0 | 0 |  | Fe_Cr_Ni_Nb_Ti | Fe19Cr13Ni23Nb11Ti34 | 0.0779771 | -22.3388 | 6.51 | 29.72608
7402 | 14.87506 | 11.07946 | 30.2276 | 13.19785 | 30.62003 | 61.72911 | 0.3128103 | 0.1682142 | 1063.78 | 1 | 0 | 0 |  | Fe_Cr_Ni_Nb_Ti | Fe15Cr12Ni29Nb8Ti36 | 0.07843655 | -24.4824 | 6.66 | 30.67556
7403 | 12.00781 | 8.384849 | 37.86373 | 9.988027 | 31.75558 | 61.18508 | 0.3140397 | 0.1731651 | 1099.387 | 1 | 0 | 0 |  | Fe_Cr_Ni_Nb_Ti | Fe12Cr9Ni36Nb6Ti37 | 0.07872993 | -26.922 | 6.88 | 31.57135
7404 | 34.80855 | 4.522086 | 2.552566 | 51.1737 | 6.943095 | 57.13921 | 0.342656 | 0.1575278 | 981.3231 | 0 | 0 | 0 |  | Fe_Cr_Ni_Nb_Ti | Fe43Cr6Ni3Nb38Ti10 | 0.07281351 | -15.9288 | 6.4 | 18.1469
7405 | 31.87201 | 7.809009 | 3.526339 | 47.44064 | 9.352007 | 58.5864 | 0.33682 | 0.1560552 | 978.3945 | 0 | 0 | 0 |  | Fe_Cr_Ni_Nb_Ti | Fe38Cr10Ni4Nb34Ti13 | 0.07340179 | -15.64738 | 6.323232 | 20.36851
7406 | 28.60623 | 11.29913 | 6.377978 | 41.82062 | 11.89604 | 60.63454 | 0.3294628 | 0.156392 | 996.9014 | 0 | 0 | 0 |  | Fe_Cr_Ni_Nb_Ti | Fe33Cr14Ni7Nb29Ti16 | 0.07403467 | -16.07591 | 6.333333 | 22.24379
7407 | 25.61281 | 13.97907 | 9.283194 | 36.73203 | 14.3929 | 62.17381 | 0.3234524 | 0.1570638 | 1011.796 | 0 | 0 | 0 |  | Fe_Cr_Ni_Nb_Ti | Fe29Cr17Ni10Nb25Ti19 | 0.07461447 | -16.6664 | 6.35 | 23.7611
7408 | 22.7812 | 16.11983 | 14.367 | 30.31883 | 16.41314 | 64.12216 | 0.317019 | 0.1592523 | 1045.903 | 0 | 0 | 0 |  | Fe_Cr_Ni_Nb_Ti | Fe25Cr19Ni15Nb20Ti21 | 0.07495335 | -17.9132 | 6.48 | 24.91987
7409 | 19.642 | 16.54589 | 19.66231 | 24.89615 | 19.25366 | 64.70692 | 0.3134253 | 0.1618165 | 1067.316 | 0 | 0 | 0 |  | Fe_Cr_Ni_Nb_Ti | Fe21Cr19Ni20Nb16Ti24 | 0.07560356 | -19.518 | 6.58 | 26.42934
7410 | 16.44891 | 16.21552 | 26.44234 | 19.31592 | 21.57731 | 65.26563 | 0.3105176 | 0.164845 | 1095.201 | 0 | 0 | 0 |  | Fe_Cr_Ni_Nb_Ti | Fe17Cr18Ni26Nb12Ti26 | 0.07602497 | -21.397 | 6.747475 | 27.68414
7411 | 12.55401 | 15.28474 | 34.5109 | 14.45864 | 23.19171 | 65.61591 | 0.3088833 | 0.1671857 | 1114.726 | 1 | 0 | 0 |  | Fe_Cr_Ni_Nb_Ti | Fe13Cr17Ni34Nb9Ti28 | 0.07616669 | -23.37418 | 6.960396 | 28.72277
7412 | 10.85173 | 11.02193 | 44.58747 | 9.846982 | 23.6919 | 65.26086 | 0.3104397 | 0.1720719 | 1155.678 | 1 | 0 | 0 |  | Fe_Cr_Ni_Nb_Ti | Fe11Cr12Ni43Nb6Ti28 | 0.07590485 | -25.3528 | 7.32 | 29.58564
7413 | 27.28923 | 6.533349 | 2.458571 | 58.36891 | 5.34994 | 55.52234 | 0.3477728 | 0.1516689 | 915.9692 | 0 | 0 | 0 |  | Fe_Cr_Ni_Nb_Ti | Fe35Cr9Ni3Nb45Ti8 | 0.0712758 | -15.2732 | 6.21 | 16.45722
7414 | 25.2552 | 10.61909 | 4.281515 | 52.85664 | 6.987549 | 58.32132 | 0.3392776 | 0.152356 | 949.8542 | 0 | 0 | 0 |  | Fe_Cr_Ni_Nb_Ti | Fe31Cr14Ni5Nb39Ti10 | 0.07206717 | -15.29232 | 6.232323 | 18.28255
7415 | 22.82539 | 14.95471 | 7.108577 | 46.41028 | 8.701043 | 61.42823 | 0.3299886 | 0.1536524 | 990.4173 | 0 | 0 | 0 |  | Fe_Cr_Ni_Nb_Ti | Fe27Cr19Ni8Nb33Ti12 | 0.07262275 | -15.60902 | 6.292929 | 19.83299
7416 | 20.74612 | 17.70592 | 10.90298 | 40.26517 | 10.37981 | 63.79086 | 0.3227516 | 0.1556517 | 1027.86 | 0 | 0 | 0 |  | Fe_Cr_Ni_Nb_Ti | Fe24Cr22Ni12Nb28Ti14 | 0.07293117 | -16.424 | 6.4 | 21.20472
7417 | 17.82543 | 19.91551 | 15.92565 | 34.1023 | 12.23111 | 65.78396 | 0.3163871 | 0.1576256 | 1060.484 | 0 | 0 | 0 |  | Fe_Cr_Ni_Nb_Ti | Fe20Cr24Ni17Nb23Ti16 | 0.07309235 | -17.5528 | 6.53 | 22.60332
7418 | 15.62742 | 21.39678 | 21.25686 | 27.52685 | 14.19209 | 67.60434 | 0.3104257 | 0.1595884 | 1090.167 | 0 | 0 | 0 |  | Fe_Cr_Ni_Nb_Ti | Fe17Cr25Ni22Nb18Ti18 | 0.07314045 | -18.6052 | 6.68 | 23.91213
7419 | 12.30382 | 21.14841 | 29.84393 | 20.46848 | 16.23537 | 68.80929 | 0.3062846 | 0.1617209 | 1115.491 | 0 | 0 | 0 |  | Fe_Cr_Ni_Nb_Ti | Fe13Cr24Ni30Nb13Ti20 | 0.07302092 | -20.392 | 6.93 | 25.37794
7420 | 10.62283 | 19.78064 | 38.57176 | 14.45892 | 16.56583 | 70.11803 | 0.3036049 | 0.1621144 | 1129.048 | 0 | 0 | 0 |  | Fe_Cr_Ni_Nb_Ti | Fe11Cr22Ni38Nb9Ti20 | 0.07174399 | -21.288 | 7.25 | 25.91988
7421 | 7.798294 | 14.52111 | 51.22924 | 9.729862 | 16.7215 | 69.53605 | 0.306355 | 0.1646511 | 1146.035 | 0 | 0 | 0 |  | Fe_Cr_Ni_Nb_Ti | Fe8Cr16Ni50Nb6Ti20 | 0.07048636 | -22.6752 | 7.7 | 26.68408
7422 | 19.17602 | 9.998079 | 2.418677 | 63.80199 | 4.605238 | 54.7271 | 0.3500326 | 0.1429978 | 834.7708 | 0 | 0 | 0 |  | Fe_Cr_Ni_Nb_Ti | Fe25Cr14Ni3Nb50Ti7 | 0.06934623 | -13.83124 | 5.979798 | 15.59028
7423 | 18.31345 | 15.56796 | 5.021482 | 55.63364 | 5.463464 | 59.48697 | 0.3373459 | 0.1485032 | 932.5836 | 0 | 0 | 0 |  | Fe_Cr_Ni_Nb_Ti | Fe23Cr21Ni6Nb42Ti8 | 0.07097766 | -14.4572 | 6.12 | 16.59247
7424 | 16.49139 | 19.96047 | 7.800242 | 49.38279 | 6.365104 | 62.96377 | 0.3279194 | 0.1505857 | 985.0586 | 0 | 0 | 0 |  | Fe_Cr_Ni_Nb_Ti | Fe20Cr26Ni9Nb36Ti9 | 0.07135139 | -14.878 | 6.22 | 17.56673
7425 | 15.59628 | 22.58795 | 11.83942 | 41.80155 | 8.174797 | 65.82395 | 0.3194328 | 0.1531789 | 1032.342 | 0 | 0 | 0 |  | Fe_Cr_Ni_Nb_Ti | Fe18Cr28Ni13Nb29Ti11 | 0.07162844 | -15.81675 | 6.373737 | 19.35128
7426 | 14.1506 | 24.70281 | 16.73269 | 35.31116 | 9.102735 | 68.43389 | 0.3124883 | 0.1552204 | 1072.645 | 0 | 0 | 0 |  | Fe_Cr_Ni_Nb_Ti | Fe16Cr30Ni18Nb24Ti12 | 0.07108814 | -16.6992 | 6.56 | 20.23462
7427 | 11.80832 | 26.2166 | 23.86838 | 27.19963 | 10.90708 | 70.89273 | 0.3053221 | 0.156582 | 1100.266 | 0 | 0 | 0 |  | Fe_Cr_Ni_Nb_Ti | Fe13Cr31Ni25Nb18Ti14 | 0.07041477 | -17.84374 | 6.792079 | 21.79568
7428 | 9.428784 | 26.33583 | 31.71348 | 20.3913 | 12.13061 | 72.61857 | 0.3006594 | 0.1564969 | 1110.36 | 0 | 0 | 0 |  | Fe_Cr_Ni_Nb_Ti | Fe10Cr30Ni32Nb13Ti15 | 0.0693262 | -18.824 | 7.05 | 22.90327
7429 | 7.802826 | 23.61051 | 43.05756 | 12.98069 | 12.54841 | 73.92831 | 0.2983694 | 0.155961 | 1113.151 | 0 | 0 | 0 |  | Fe_Cr_Ni_Nb_Ti | Fe8Cr26Ni42Nb8Ti15 | 0.06686602 | -19.45271 | 7.474747 | 23.62773
7430 | 5.843226 | 17.22761 | 56.29922 | 8.1006 | 12.52934 | 73.13181 | 0.3020139 | 0.1542736 | 1084.212 | 0 | 0 | 0 |  | Fe_Cr_Ni_Nb_Ti | Fe6Cr19Ni55Nb5Ti15 | 0.0646282 | -19.8936 | 7.97 | 24.18347
7431 | 12.85778 | 14.7879 | 2.384935 | 65.42839 | 4.540993 | 55.6881 | 0.3472926 | 0.1369269 | 793.877 | 0 | 0 | 0 |  | Fe_Cr_Ni_Nb_Ti | Fe17Cr21Ni3Nb52Ti7 | 0.0682796 | -12.1708 | 5.8 | 15.49193
7432 | 12.70709 | 20.704 | 5.008593 | 56.81205 | 4.76826 | 61.0598 | 0.3336649 | 0.1442189 | 912.2192 | 0 | 0 | 0 |  | Fe_Cr_Ni_Nb_Ti | Fe16Cr28Ni6Nb43Ti7 | 0.0702717 | -13.2544 | 5.99 | 15.65375
7433 | 12.38878 | 25.37589 | 7.813004 | 49.46359 | 4.958736 | 65.47442 | 0.3226741 | 0.1477335 | 987.1373 | 0 | 0 | 0 |  | Fe_Cr_Ni_Nb_Ti | Fe15Cr33Ni9Nb36Ti7 | 0.0703925 | -13.8492 | 6.16 | 15.8253
7434 | 11.01676 | 28.40424 | 12.4703 | 42.29389 | 5.814819 | 68.77983 | 0.3140941 | 0.150369 | 1039.311 | 0 | 0 | 0 |  | Fe_Cr_Ni_Nb_Ti | Fe13Cr36Ni14Nb30Ti8 | 0.06987795 | -14.89423 | 6.356436 | 16.92982
7435 | 9.649486 | 31.03596 | 17.51876 | 35.02422 | 6.771574 | 71.8987 | 0.305973 | 0.1513397 | 1071.714 | 0 | 0 | 0 |  | Fe_Cr_Ni_Nb_Ti | Fe11Cr38Ni19Nb24Ti9 | 0.06879046 | -15.60945 | 6.554455 | 18.02742
7436 | 8.243389 | 32.40537 | 24.06808 | 27.42721 | 7.855954 | 74.56155 | 0.2990828 | 0.151948 | 1095.314 | 0 | 0 | 0 |  | Fe_Cr_Ni_Nb_Ti | Fe9Cr38Ni25Nb18Ti10 | 0.06721195 | -16.3608 | 6.8 | 19.22784
7437 | 6.633045 | 32.64275 | 32.86753 | 18.91655 | 8.940119 | 77.1039 | 0.2928167 | 0.1486669 | 1075.314 | 0 | 0 | 0 |  | Fe_Cr_Ni_Nb_Ti | Fe7Cr37Ni33Nb12Ti11 | 0.06471225 | -16.8796 | 7.12 | 20.42058
7438 | 4.855373 | 28.93161 | 44.91005 | 11.30828 | 9.994693 | 77.80292 | 0.2915568 | 0.1457856 | 1043.838 | 0 | 0 | 0 |  | Fe_Cr_Ni_Nb_Ti | Fe5Cr32Ni44Nb7Ti12 | 0.06219448 | -17.5376 | 7.55 | 21.72556
7439 | 3.911113 | 20.93815 | 58.58056 | 6.506481 | 10.06369 | 76.38998 | 0.2967841 | 0.1435734 | 1006.198 | 0 | 0 | 0 |  | Fe_Cr_Ni_Nb_Ti | Fe4Cr23Ni57Nb4Ti12 | 0.05952944 | -17.6228 | 8.08 | 22.30605
7440 | 8.005486 | 27.57779 | 5.048673 | 55.93489 | 3.433155 | 64.44287 | 0.326117 | 0.1412465 | 921.2174 | 0 | 0 | 0 |  | Fe_Cr_Ni_Nb_Ti | Fe10Cr37Ni6Nb42Ti5 | 0.06955347 | -11.9908 | 5.92 | 13.63048
7441 | 8.323162 | 31.77183 | 7.873523 | 48.46209 | 3.56939 | 68.81337 | 0.3154748 | 0.1445604 | 991.189 | 0 | 0 | 0 |  | Fe_Cr_Ni_Nb_Ti | Fe10Cr41Ni9Nb35Ti5 | 0.06913415 | -12.7112 | 6.11 | 13.84052
7442 | 7.801887 | 35.51239 | 11.8451 | 40.3795 | 4.461122 | 72.78655 | 0.3052672 | 0.1458416 | 1033.224 | 0 | 0 | 0 |  | Fe_Cr_Ni_Nb_Ti | Fe9Cr44Ni13Nb28Ti6 | 0.06800073 | -13.348 | 6.3 | 15.10331
7443 | 7.180081 | 37.60295 | 16.98049 | 32.84792 | 5.388564 | 75.86002 | 0.2974381 | 0.1464728 | 1058.839 | 0 | 0 | 0 |  | Fe_Cr_Ni_Nb_Ti | Fe8Cr45Ni18Nb22Ti7 | 0.06634939 | -14.0812 | 6.52 | 16.35206
7444 | 5.573456 | 38.91849 | 24.40909 | 24.72516 | 6.373808 | 78.75606 | 0.2902808 | 0.1456711 | 1065.879 | 0 | 0 | 0 |  | Fe_Cr_Ni_Nb_Ti | Fe6Cr45Ni25Nb16Ti8 | 0.06388412 | -14.8404 | 6.8 | 17.65673
7445 | 4.776078 | 38.24194 | 32.12844 | 17.47994 | 7.3736 | 80.58636 | 0.2858175 | 0.1419256 | 1033.556 | 0 | 0 | 0 |  | Fe_Cr_Ni_Nb_Ti | Fe5Cr43Ni32Nb11Ti9 | 0.06139074 | -15.3096 | 7.09 | 18.88783
7446 | 2.912831 | 34.35166 | 43.88344 | 9.691501 | 9.160567 | 80.86947 | 0.2847462 | 0.1369864 | 973.5342 | 0 | 0 | 0 |  | Fe_Cr_Ni_Nb_Ti | Fe3Cr38Ni43Nb6Ti11 | 0.05955431 | -16.21174 | 7.485149 | 20.87583
7447 | 5.092519 | 39.51132 | 8.029014 | 45.18322 | 2.183928 | 73.64296 | 0.30485 | 0.1407624 | 997.0754 | 0 | 0 | 0 |  | Fe_Cr_Ni_Nb_Ti | Fe6Cr50Ni9Nb32Ti3 | 0.06701942 | -11.4316 | 6.1 | 11.49739
7448 | 5.305092 | 42.80703 | 12.08157 | 36.77286 | 3.033453 | 77.64301 | 0.2948191 | 0.1406528 | 1020.762 | 0 | 0 | 0 |  | Fe_Cr_Ni_Nb_Ti | Fe6Cr52Ni13Nb25Ti4 | 0.06495168 | -11.9736 | 6.31 | 13.01192
7449 | 4.580368 | 45.20394 | 17.3317 | 28.95541 | 3.928584 | 80.9717 | 0.2865333 | 0.1393112 | 1023.664 | 0 | 0 | 0 |  | Fe_Cr_Ni_Nb_Ti | Fe5Cr53Ni18Nb19Ti5 | 0.06236312 | -12.4768 | 6.53 | 14.44818
7450 | 3.835343 | 47.31406 | 23.17983 | 20.7364 | 4.934364 | 84.26055 | 0.278356 | 0.1368551 | 1012.555 | 0 | 0 | 0 |  | Fe_Cr_Ni_Nb_Ti | Fe4Cr53Ni23Nb13Ti6 | 0.05901616 | -12.59545 | 6.757576 | 15.82735
7451 | 3.911786 | 45.52555 | 30.83718 | 13.0152 | 6.710282 | 85.41603 | 0.2747334 | 0.1315876 | 953.3498 | 0 | 0 | 0 |  | Fe_Cr_Ni_Nb_Ti | Fe4Cr50Ni30Nb8Ti8 | 0.05698314 | -13.2272 | 7.04 | 17.93767
7452 | 47.18082 | 30.84265 | 12.66156 | 5.009965 | 4.305002 | 86.36648 | 0.2754263 | 0.1024512 | 655.3923 | 0 | 0 | 0 |  | Fe_Cr_Ni_Nb_Ti | Fe47Cr33Ni12Nb3Ti5 | 0.04436409 | -6.68 | 7.29 | 14.10638
7453 | 39.80928 | 36.13757 | 11.50682 | 8.278279 | 4.268054 | 86.8212 | 0.2737239 | 0.1097696 | 733.1664 | 0 | 0 | 0 |  | Fe_Cr_Ni_Nb_Ti | Fe40Cr39Ni11Nb5Ti5 | 0.04778846 | -7.3192 | 7.09 | 14.01285
7454 | 33.81311 | 40.74075 | 10.45309 | 11.58111 | 3.411944 | 87.58365 | 0.2723529 | 0.1117958 | 761.7937 | 0 | 0 | 0 |  | Fe_Cr_Ni_Nb_Ti | Fe34Cr44Ni10Nb7Ti4 | 0.04872352 | -7.431078 | 6.939394 | 12.87156
7455 | 26.00876 | 43.94627 | 9.11248 | 17.62765 | 3.304848 | 86.20743 | 0.2749835 | 0.1216989 | 862.7725 | 0 | 0 | 0 |  | Fe_Cr_Ni_Nb_Ti | Fe27Cr49Ni9Nb11Ti4 | 0.05392619 | -8.3084 | 6.71 | 12.69015
7456 | 21.03929 | 47.19048 | 7.036306 | 22.27318 | 2.460738 | 85.97508 | 0.2758536 | 0.1236141 | 886.939 | 0 | 0 | 0 |  | Fe_Cr_Ni_Nb_Ti | Fe22Cr53Ni7Nb14Ti3 | 0.05570987 | -8.170187 | 6.525253 | 11.30952
7457 | 50.66585 | 19.42381 | 19.83979 | 4.958065 | 5.112485 | 81.6831 | 0.2868993 | 0.1098317 | 703.3187 | 0 | 0 | 0 |  | Fe_Cr_Ni_Nb_Ti | Fe51Cr21Ni19Nb3Ti6 | 0.04716205 | -8.1756 | 7.63 | 15.5422
7458 | 43.42313 | 24.8086 | 17.63419 | 8.208886 | 5.925188 | 81.68626 | 0.2851953 | 0.1209272 | 815.1546 | 0 | 0 | 0 |  | Fe_Cr_Ni_Nb_Ti | Fe44Cr27Ni17Nb5Ti7 | 0.05245614 | -9.4264 | 7.37 | 16.4
7459 | 36.85117 | 28.89267 | 16.30895 | 11.29306 | 6.654161 | 81.34033 | 0.2846027 | 0.1289966 | 897.3004 | 0 | 0 | 0 |  | Fe_Cr_Ni_Nb_Ti | Fe38Cr32Ni16Nb7Ti8 | 0.05654109 | -10.40212 | 7.158416 | 17.10323
7460 | 30.84924 | 32.31224 | 14.18603 | 16.03763 | 6.614853 | 80.60476 | 0.2857235 | 0.133924 | 947.7228 | 0 | 0 | 0 |  | Fe_Cr_Ni_Nb_Ti | Fe32Cr36Ni14Nb10Ti8 | 0.05977312 | -11.0176 | 6.94 | 17
7461 | 24.5716 | 35.19574 | 10.92675 | 22.0107 | 7.295217 | 78.79556 | 0.2885162 | 0.1393722 | 995.0189 | 0 | 0 | 0 |  | Fe_Cr_Ni_Nb_Ti | Fe26Cr40Ni11Nb14Ti9 | 0.06423347 | -11.5068 | 6.64 | 17.496
7462 | 19.40278 | 37.85014 | 8.740284 | 27.66706 | 6.339725 | 77.99707 | 0.2908432 | 0.1399293 | 1001.394 | 0 | 0 | 0 |  | Fe_Cr_Ni_Nb_Ti | Fe21Cr44Ni9Nb18Ti8 | 0.06554107 | -11.2312 | 6.44 | 16.49576
7463 | 14.48593 | 38.77521 | 6.661354 | 34.64175 | 5.435756 | 76.02525 | 0.2960168 | 0.1400687 | 994.2728 | 0 | 0 | 0 |  | Fe_Cr_Ni_Nb_Ti | Fe16Cr46Ni7Nb23Ti7 | 0.06718558 | -10.97398 | 6.232323 | 15.52864
7464 | 50.94264 | 10.94534 | 29.86169 | 4.889283 | 3.361041 | 79.45406 | 0.2956344 | 0.1007302 | 609.0621 | 1 | 0 | 0 |  | Fe_Cr_Ni_Nb_Ti | Fe52Cr12Ni29Nb3Ti4 | 0.04164081 | -7.7368 | 8.09 | 13.58345
7465 | 44.75057 | 14.49208 | 27.6085 | 6.47361 | 6.675233 | 77.98768 | 0.2947712 | 0.1237895 | 819.5775 | 1 | 0 | 0 |  | Fe_Cr_Ni_Nb_Ti | Fe46Cr16Ni27Nb4Ti8 | 0.05303283 | -10.79267 | 7.782178 | 17.72858
7466 | 38.10956 | 19.10552 | 24.65011 | 9.753633 | 8.381177 | 77.24729 | 0.2939073 | 0.1358957 | 935.4986 | 0 | 0 | 0 |  | Fe_Cr_Ni_Nb_Ti | Fe39Cr21Ni24Nb6Ti10 | 0.05915829 | -12.618 | 7.48 | 19.30052
7467 | 32.50056 | 22.24959 | 21.09937 | 14.31199 | 9.838497 | 75.69877 | 0.2953412 | 0.1454076 | 1022.271 | 0 | 0 | 0 |  | Fe_Cr_Ni_Nb_Ti | Fe34Cr25Ni21Nb9Ti12 | 0.06432865 | -14.01196 | 7.178218 | 20.41189
7468 | 27.43239 | 24.66004 | 16.90257 | 20.45761 | 10.54738 | 73.76237 | 0.2985424 | 0.1495561 | 1051.585 | 0 | 0 | 0 |  | Fe_Cr_Ni_Nb_Ti | Fe29Cr28Ni17Nb13Ti13 | 0.06808462 | -14.6776 | 6.87 | 20.82763
7469 | 22.24975 | 26.75751 | 13.64207 | 26.21855 | 11.13211 | 71.93127 | 0.3018025 | 0.150838 | 1051.067 | 0 | 0 | 0 |  | Fe_Cr_Ni_Nb_Ti | Fe24Cr31Ni14Nb17Ti14 | 0.07054785 | -14.778 | 6.59 | 21.14214
7470 | 17.0205 | 28.35749 | 10.35738 | 34.27618 | 9.988444 | 69.95673 | 0.3071559 | 0.1492003 | 1024.44 | 0 | 0 | 0 |  | Fe_Cr_Ni_Nb_Ti | Fe19Cr34Ni11Nb23Ti13 | 0.0714394 | -14.1752 | 6.33 | 20.27289
7471 | 12.99121 | 29.02891 | 7.2826 | 41.78323 | 8.914051 | 67.83859 | 0.3129168 | 0.1457943 | 977.8037 | 0 | 0 | 0 |  | Fe_Cr_Ni_Nb_Ti | Fe15Cr36Ni8Nb29Ti12 | 0.07168421 | -13.1088 | 6.09 | 19.39072
7472 | 9.969791 | 28.62046 | 5.239554 | 49.75687 | 6.413321 | 65.82947 | 0.3199416 | 0.1422655 | 934.6266 | 0 | 0 | 0 |  | Fe_Cr_Ni_Nb_Ti | Fe12Cr37Ni6Nb36Ti9 | 0.07081332 | -12.1068 | 5.94 | 17.16828
7473 | 41.99683 | 9.09323 | 39.00946 | 4.874332 | 5.026145 | 77.26513 | 0.2997528 | 0.1128876 | 710.3575 | 1 | 0 | 0 |  | Fe_Cr_Ni_Nb_Ti | Fe43Cr10Ni38Nb3Ti6 | 0.04712411 | -9.9208 | 8.23 | 16.22837
7474 | 37.59702 | 11.97521 | 35.35794 | 6.583784 | 8.486047 | 75.57234 | 0.2993249 | 0.1329361 | 891.0156 | 1 | 0 | 0 |  | Fe_Cr_Ni_Nb_Ti | Fe38Cr13Ni34Nb4Ti10 | 0.05721184 | -13.15702 | 7.89899 | 19.8895
7475 | 32.34307 | 14.60015 | 29.8747 | 11.4133 | 11.76877 | 72.80739 | 0.3017005 | 0.1498596 | 1036.513 | 0 | 0 | 0 |  | Fe_Cr_Ni_Nb_Ti | Fe33Cr16Ni29Nb7Ti14 | 0.06579981 | -16.2008 | 7.484848 | 22.43016
7476 | 27.83543 | 16.97945 | 25.22192 | 15.96782 | 13.99537 | 70.74585 | 0.3038183 | 0.157515 | 1093.492 | 0 | 0 | 0 |  | Fe_Cr_Ni_Nb_Ti | Fe29Cr19Ni25Nb10Ti17 | 0.07031813 | -17.5892 | 7.14 | 23.74532
7477 | 23.40303 | 18.30297 | 19.67888 | 23.3598 | 15.25532 | 67.84351 | 0.309083 | 0.1602265 | 1093.345 | 0 | 0 | 0 |  | Fe_Cr_Ni_Nb_Ti | Fe25Cr21Ni20Nb15Ti19 | 0.07335853 | -18.1072 | 6.77 | 24.34646
7478 | 19.1378 | 20.36357 | 15.32607 | 30.32134 | 14.85121 | 66.17021 | 0.3129996 | 0.1573841 | 1053.349 | 0 | 0 | 0 |  | Fe_Cr_Ni_Nb_Ti | Fe21Cr24Ni16Nb20Ti19 | 0.07401435 | -17.3596 | 6.48 | 23.98249
7479 | 15.10949 | 21.51515 | 11.21038 | 38.44324 | 13.72174 | 64.08684 | 0.3187034 | 0.1520686 | 987.4398 | 0 | 0 | 0 |  | Fe_Cr_Ni_Nb_Ti | Fe17Cr26Ni12Nb26Ti18 | 0.07375561 | -16.03918 | 6.20202 | 23.26085
7480 | 10.86303 | 21.78391 | 7.904758 | 47.26422 | 12.18407 | 61.56433 | 0.3260089 | 0.145191 | 906.0291 | 0 | 0 | 0 |  | Fe_Cr_Ni_Nb_Ti | Fe13Cr28Ni9Nb34Ti17 | 0.07250933 | -14.3382 | 5.940594 | 22.33941
7481 | 8.785772 | 20.82166 | 5.037056 | 57.1349 | 8.220612 | 59.27837 | 0.3349603 | 0.1386768 | 836.1621 | 0 | 0 | 0 |  | Fe_Cr_Ni_Nb_Ti | Fe11Cr28Ni6Nb43Ti12 | 0.07022699 | -12.5744 | 5.79 | 19.43296
7482 | 34.16058 | 7.269712 | 46.16448 | 4.871068 | 7.534168 | 74.6908 | 0.3037564 | 0.1275716 | 832.9678 | 1 | 0 | 0 |  | Fe_Cr_Ni_Nb_Ti | Fe35Cr8Ni45Nb3Ti9 | 0.05380291 | -12.7312 | 8.29 | 19.34192
7483 | 30.50324 | 9.161243 | 40.33548 | 8.18465 | 11.81539 | 71.74481 | 0.3055577 | 0.1487626 | 1014.467 | 0 | 0 | 0 |  | Fe_Cr_Ni_Nb_Ti | Fe31Cr10Ni39Nb5Ti14 | 0.06426132 | -16.92317 | 7.868687 | 22.97219
7484 | 26.35088 | 10.90392 | 33.85194 | 12.98874 | 15.90452 | 68.49571 | 0.3087094 | 0.161287 | 1103.301 | 0 | 0 | 0 |  | Fe_Cr_Ni_Nb_Ti | Fe27Cr12Ni33Nb8Ti19 | 0.07133595 | -19.95062 | 7.414141 | 25.45815
7485 | 22.79257 | 12.37884 | 27.94977 | 18.95872 | 17.9201 | 65.89681 | 0.3126361 | 0.1653738 | 1115.487 | 0 | 0 | 0 |  | Fe_Cr_Ni_Nb_Ti | Fe24Cr14Ni28Nb12Ti22 | 0.07441187 | -20.9808 | 7.04 | 26.3583
7486 | 18.52924 | 13.80123 | 22.3972 | 26.20127 | 19.07105 | 63.26325 | 0.3176367 | 0.1643017 | 1076.638 | 0 | 0 | 0 |  | Fe_Cr_Ni_Nb_Ti | Fe20Cr16Ni23Nb17Ti24 | 0.07566091 | -20.8968 | 6.67 | 26.74528
7487 | 15.35408 | 15.13622 | 17.08778 | 33.05546 | 19.36647 | 61.18866 | 0.3221199 | 0.1584754 | 1001.488 | 0 | 0 | 0 |  | Fe_Cr_Ni_Nb_Ti | Fe17Cr18Ni18Nb22Ti25 | 0.07541232 | -19.5388 | 6.34 | 26.66458
7488 | 11.22844 | 16.08334 | 11.80206 | 43.10653 | 17.77964 | 58.59947 | 0.3295608 | 0.1486255 | 892.1071 | 0 | 0 | 0 |  | Fe_Cr_Ni_Nb_Ti | Fe13Cr20Ni13Nb30Ti24 | 0.0734314 | -17.0808 | 6 | 25.86484
7489 | 9.078424 | 15.36802 | 7.807258 | 52.17316 | 15.57314 | 56.02472 | 0.3377158 | 0.1389656 | 789.3187 | 0 | 0 | 0 |  | Fe_Cr_Ni_Nb_Ti | Fe11Cr20Ni9Nb38Ti22 | 0.07067106 | -14.5592 | 5.76 | 24.82962
7490 | 6.161904 | 14.34251 | 4.857518 | 64.06794 | 10.57014 | 53.25038 | 0.3486557 | 0.1276905 | 681.0763 | 0 | 0 | 0 |  | Fe_Cr_Ni_Nb_Ti | Fe8Cr20Ni6Nb50Ti16 | 0.06627661 | -11.8688 | 5.58 | 21.93171
7491 | 24.73529 | 6.448298 | 51.99783 | 4.93792 | 11.88066 | 71.49756 | 0.3072947 | 0.1465889 | 988.3171 | 1 | 0 | 0 |  | Fe_Cr_Ni_Nb_Ti | Fe25Cr7Ni50Nb3Ti14 | 0.06240901 | -17.1509 | 8.212121 | 23.44174
7492 | 22.41995 | 7.260506 | 43.03228 | 9.729799 | 17.55746 | 67.25113 | 0.3112493 | 0.1656316 | 1128.317 | 0 | 0 | 0 |  | Fe_Cr_Ni_Nb_Ti | Fe23Cr8Ni42Nb6Ti21 | 0.07183926 | -21.8308 | 7.66 | 26.85815
7493 | 19.32535 | 8.096737 | 36.56269 | 14.46724 | 21.54797 | 64.0552 | 0.3150511 | 0.1707809 | 1136.607 | 1 | 0 | 0 |  | Fe_Cr_Ni_Nb_Ti | Fe20Cr9Ni36Nb9Ti26 | 0.0758053 | -23.93 | 7.23 | 28.54102
7494 | 17.24712 | 9.813116 | 29.20656 | 20.72208 | 23.01112 | 61.92681 | 0.3185225 | 0.1680527 | 1085.145 | 0 | 0 | 0 |  | Fe_Cr_Ni_Nb_Ti | Fe18Cr11Ni29Nb13Ti28 | 0.07683249 | -23.64902 | 6.838384 | 28.79266
7495 | 14.80465 | 10.33783 | 23.34143 | 27.70743 | 23.80866 | 59.42066 | 0.32386 | 0.1642808 | 1022.24 | 0 | 0 | 0 |  | Fe_Cr_Ni_Nb_Ti | Fe16Cr12Ni24Nb18Ti30 | 0.07650901 | -22.7424 | 6.5 | 28.8749
7496 | 11.49094 | 11.52154 | 16.72334 | 36.76191 | 23.50226 | 56.8834 | 0.3301644 | 0.1536756 | 903.8272 | 1 | 0 | 0 |  | Fe_Cr_Ni_Nb_Ti | Fe13Cr14Ni18Nb25Ti31 | 0.07444716 | -20.16783 | 6.108911 | 28.49422
7497 | 8.576653 | 11.97786 | 11.71924 | 45.65765 | 22.0686 | 54.54756 | 0.3370367 | 0.1417207 | 783.0715 | 0 | 0 | 0 |  | Fe_Cr_Ni_Nb_Ti | Fe10Cr15Ni13Nb32Ti30 | 0.07122443 | -17.086 | 5.8 | 27.87041
7498 | 6.528201 | 11.39633 | 6.8617 | 57.01624 | 18.19753 | 51.86137 | 0.3467607 | 0.1281066 | 656.6279 | 0 | 0 | 0 |  | Fe_Cr_Ni_Nb_Ti | Fe8Cr15Ni8Nb42Ti26 | 0.06638144 | -13.18886 | 5.535354 | 26.41216
7499 | 4.510778 | 10.49933 | 3.951013 | 68.78737 | 12.25151 | 49.4594 | 0.3573525 | 0.1148551 | 546.1454 | 0 | 0 | 0 |  | Fe_Cr_Ni_Nb_Ti | Fe6Cr15Ni5Nb55Ti19 | 0.06100356 | -10.0592 | 5.39 | 23.4572
7500 | 16.80236 | 6.441537 | 54.02105 | 4.932743 | 17.80231 | 68.15279 | 0.3097305 | 0.1646638 | 1124.526 | 0 | 0 | 0 |  | Fe_Cr_Ni_Nb_Ti | Fe17Cr7Ni52Nb3Ti21 | 0.07022699 | -22.108 | 7.97 | 27.37499
7501 | 15.73082 | 6.407662 | 44.43633 | 9.813603 | 23.61159 | 63.89858 | 0.3143698 | 0.1740456 | 1158.826 | 1 | 0 | 0 |  | Fe_Cr_Ni_Nb_Ti | Fe16Cr7Ni43Nb6Ti28 | 0.07614653 | -25.5828 | 7.42 | 29.7281
7502 | 14.61521 | 6.35012 | 36.86842 | 14.58821 | 27.57804 | 60.72278 | 0.3186929 | 0.1737494 | 1110.96 | 1 | 0 | 0 |  | Fe_Cr_Ni_Nb_Ti | Fe15Cr7Ni36Nb9Ti33 | 0.077983 | -26.5152 | 6.99 | 30.74719
7503 | 12.24701 | 7.016923 | 29.70613 | 21.9412 | 29.08873 | 57.97537 | 0.3241721 | 0.1681234 | 1026.663 | 1 | 0 | 0 |  | Fe_Cr_Ni_Nb_Ti | Fe13Cr8Ni30Nb14Ti36 | 0.07738896 | -25.73238 | 6.594059 | 30.85203
7504 | 10.10971 | 7.701206 | 23.18439 | 29.04996 | 29.95473 | 55.61545 | 0.3293375 | 0.1591234 | 920.6361 | 1 | 0 | 0 |  | Fe_Cr_Ni_Nb_Ti | Fe11Cr9Ni24Nb19Ti38 | 0.07539708 | -23.65886 | 6.227723 | 30.69818
7505 | 8.078102 | 8.356741 | 16.98156 | 37.32954 | 29.25406 | 53.4367 | 0.3352952 | 0.1459474 | 791.1968 | 1 | 0 | 0 |  | Fe_Cr_Ni_Nb_Ti | Fe9Cr10Ni18Nb25Ti38 | 0.07207469 | -20.4152 | 5.89 | 30.19934
7506 | 6.009211 | 8.791889 | 10.82777 | 47.12801 | 27.24312 | 51.11365 | 0.3426406 | 0.1299874 | 648.9383 | 0 | 0 | 0 |  | Fe_Cr_Ni_Nb_Ti | Fe7Cr11Ni12Nb33Ti37 | 0.06703333 | -15.8544 | 5.55 | 29.4379
7507 | 4.026594 | 8.997445 | 5.925216 | 58.94763 | 22.10312 | 48.96632 | 0.3517762 | 0.1135272 | 518.905 | 0 | 0 | 0 |  | Fe_Cr_Ni_Nb_Ti | Fe5Cr12Ni7Nb44Ti32 | 0.06097222 | -11.0424 | 5.3 | 27.98053
7508 | 2.986668 | 8.342157 | 3.139245 | 70.80235 | 14.72958 | 47.07202 | 0.361924 | 0.1016939 | 432.617 | 0 | 0 | 0 |  | Fe_Cr_Ni_Nb_Ti | Fe4Cr12Ni4Nb57Ti23 | 0.05559589 | -7.9144 | 5.21 | 25.11653
7509 | 9.948538 | 4.631262 | 43.91843 | 9.930162 | 31.57161 | 59.81818 | 0.3184673 | 0.1778737 | 1126.572 | 1 | 0 | 0 |  | Fe_Cr_Ni_Nb_Ti | Fe10Cr5Ni42Nb6Ti37 | 0.07874093 | -29.0484 | 7.08 | 32.1986
7510 | 9.844337 | 4.582754 | 36.21536 | 14.73923 | 34.61832 | 57.27874 | 0.3224335 | 0.172351 | 1040.384 | 1 | 0 | 0 |  | Fe_Cr_Ni_Nb_Ti | Fe10Cr5Ni35Nb9Ti41 | 0.07831124 | -28.4288 | 6.69 | 32.39506
7511 | 8.705566 | 5.403508 | 28.4676 | 20.91913 | 36.5042 | 55.05572 | 0.3265756 | 0.1623513 | 926.0548 | 1 | 0 | 0 |  | Fe_Cr_Ni_Nb_Ti | Fe9Cr6Ni28Nb13Ti44 | 0.07625916 | -26.2512 | 6.29 | 32.13036
7512 | 7.534212 | 6.137846 | 21.77754 | 28.20111 | 36.3493 | 53.16009 | 0.33147 | 0.1513724 | 816.6996 | 1 | 0 | 0 |  | Fe_Cr_Ni_Nb_Ti | Fe8Cr7Ni22Nb18Ti45 | 0.07317987 | -23.1628 | 5.96 | 31.60301
7513 | 5.432226 | 6.743521 | 15.22597 | 37.65411 | 34.94418 | 50.90517 | 0.3382901 | 0.1353362 | 673.6506 | 1 | 0 | 0 |  | Fe_Cr_Ni_Nb_Ti | Fe6Cr8Ni16Nb25Ti45 | 0.0681232 | -18.7984 | 5.61 | 30.94447
7514 | 4.345662 | 7.282802 | 10.04886 | 46.2681 | 32.05458 | 49.33105 | 0.3443077 | 0.1211291 | 561.2917 | 0 | 0 | 0 |  | Fe_Cr_Ni_Nb_Ti | Fe5Cr9Ni11Nb32Ti43 | 0.06336248 | -14.4604 | 5.36 | 30.20993
7515 | 2.425714 | 8.28097 | 5.099269 | 57.84058 | 26.35346 | 47.7151 | 0.3522739 | 0.1019484 | 426.5207 | 0 | 0 | 0 |  | Fe_Cr_Ni_Nb_Ti | Fe3Cr11Ni6Nb43Ti38 | 0.0570081 | -9.105774 | 5.118812 | 28.96712
7516 | 5.982937 | 2.785188 | 33.5391 | 14.92971 | 42.76306 | 53.83356 | 0.3260616 | 0.1648501 | 918.737 | 1 | 0 | 0 |  | Fe_Cr_Ni_Nb_Ti | Fe6Cr3Ni32Nb9Ti50 | 0.07620345 | -28.8068 | 6.31 | 33.17514
7517 | 5.869211 | 3.642995 | 25.70436 | 21.15522 | 43.62822 | 52.1202 | 0.329838 | 0.1525559 | 800.9389 | 1 | 0 | 0 |  | Fe_Cr_Ni_Nb_Ti | Fe6Cr4Ni25Nb13Ti52 | 0.07286585 | -25.3176 | 5.95 | 32.46829
7518 | 4.76061 | 4.432336 | 19.01448 | 28.5109 | 43.28168 | 50.36932 | 0.3346563 | 0.1378455 | 673.6553 | 1 | 0 | 0 |  | Fe_Cr_Ni_Nb_Ti | Fe5Cr5Ni19Nb18Ti53 | 0.06829275 | -21.1628 | 5.62 | 31.7465
7519 | 3.73933 | 5.22222 | 12.77366 | 35.76905 | 42.49574 | 48.77459 | 0.3393749 | 0.1218304 | 547.549 | 0 | 0 | 0 |  | Fe_Cr_Ni_Nb_Ti | Fe4Cr6Ni13Nb23Ti53 | 0.06271173 | -16.15713 | 5.30303 | 30.97768
7520 | 3.55083 | 6.611957 | 7.464456 | 44.30339 | 38.06936 | 48.00102 | 0.3440461 | 0.1078672 | 454.2771 | 0 | 0 | 0 |  | Fe_Cr_Ni_Nb_Ti | Fe4Cr8Ni8Nb30Ti50 | 0.05864375 | -11.4176 | 5.1 | 30.26549
7521 | 38.65352 | 2.297114 | 10.37315 | 45.14929 | 3.52693 | 60.05849 | 0.3393468 | 0.1636103 | 1081.404 | 0 | 0 | 0 |  | Fe_Cr_Ni_Nb_Ti | Fe47Cr3Ni12Nb33Ti5 | 0.07070921 | -17.912 | 6.99 | 13.80543
7522 | 31.90159 | 3.712722 | 9.221112 | 51.74433 | 3.420251 | 57.82477 | 0.34457 | 0.1618583 | 1040.226 | 0 | 0 | 0 |  | Fe_Cr_Ni_Nb_Ti | Fe40Cr5Ni11Nb39Ti5 | 0.07133911 | -18.308 | 6.75 | 13.79275
7523 | 26.6339 | 5.105333 | 8.233683 | 57.33956 | 2.687519 | 56.30294 | 0.3486717 | 0.1580771 | 990.6471 | 0 | 0 | 0 |  | Fe_Cr_Ni_Nb_Ti | Fe34Cr7Ni10Nb44Ti4 | 0.07083378 | -18.06183 | 6.565657 | 12.57484
7524 | 20.50926 | 7.779451 | 7.185664 | 61.91958 | 2.606044 | 55.35161 | 0.3507241 | 0.1525129 | 929.7193 | 0 | 0 | 0 |  | Fe_Cr_Ni_Nb_Ti | Fe27Cr11Ni9Nb49Ti4 | 0.06990711 | -17.0636 | 6.33 | 12.53954
7525 | 16.52452 | 9.790487 | 5.526402 | 66.2259 | 1.932694 | 54.61335 | 0.352788 | 0.1457305 | 864.1297 | 0 | 0 | 0 |  | Fe_Cr_Ni_Nb_Ti | Fe22Cr14Ni7Nb53Ti3 | 0.06857743 | -15.55556 | 6.131313 | 11.13221
7526 | 44.79763 | 2.453444 | 17.5419 | 30.68668 | 4.520347 | 65.36132 | 0.3264363 | 0.15874 | 1084.447 | 0 | 0 | 0 |  | Fe_Cr_Ni_Nb_Ti | Fe51Cr3Ni19Nb21Ti6 | 0.066659 | -16.4412 | 7.45 | 15.29706
7527 | 37.46452 | 3.963762 | 15.21439 | 38.24521 | 5.112121 | 62.46239 | 0.3323921 | 0.1633769 | 1100.654 | 0 | 0 | 0 |  | Fe_Cr_Ni_Nb_Ti | Fe44Cr5Ni17Nb27Ti7 | 0.07010948 | -18.1208 | 7.15 | 16.27882
7528 | 31.29347 | 5.367081 | 13.84932 | 43.83952 | 5.650615 | 60.36215 | 0.3366843 | 0.1636869 | 1079.09 | 0 | 0 | 0 |  | Fe_Cr_Ni_Nb_Ti | Fe38Cr7Ni16Nb32Ti8 | 0.07160574 | -18.89148 | 6.910891 | 17.11755
7529 | 26.06364 | 7.583246 | 11.98537 | 48.77905 | 5.588699 | 59.16322 | 0.3392801 | 0.1609706 | 1041.862 | 0 | 0 | 0 |  | Fe_Cr_Ni_Nb_Ti | Fe32Cr10Ni14Nb36Ti8 | 0.07182598 | -18.6096 | 6.68 | 17.10672
7530 | 20.82342 | 10.43943 | 9.259974 | 53.29477 | 6.182398 | 58.11088 | 0.3408522 | 0.1552814 | 976.4544 | 0 | 0 | 0 |  | Fe_Cr_Ni_Nb_Ti | Fe26Cr14Ni11Nb40Ti9 | 0.07163122 | -17.3516 | 6.38 | 17.79073
7531 | 16.49931 | 13.16707 | 7.432369 | 57.51021 | 5.391035 | 57.74742 | 0.3420366 | 0.1496556 | 924.4771 | 0 | 0 | 0 |  | Fe_Cr_Ni_Nb_Ti | Fe21Cr18Ni9Nb44Ti8 | 0.07065982 | -15.9112 | 6.18 | 16.80803
7532 | 12.56868 | 16.82161 | 5.779709 | 60.11368 | 4.716321 | 58.31457 | 0.3407814 | 0.1435735 | 878.9636 | 0 | 0 | 0 |  | Fe_Cr_Ni_Nb_Ti | Fe16Cr23Ni7Nb46Ti7 | 0.06979168 | -14.14672 | 6 | 15.828
7533 | 47.85196 | 2.570323 | 28.04999 | 18.3706 | 3.157127 | 70.87819 | 0.3158877 | 0.1389324 | 934.7218 | 0 | 0 | 0 |  | Fe_Cr_Ni_Nb_Ti | Fe52Cr3Ni29Nb12Ti4 | 0.05610142 | -12.8164 | 8 | 13.26499
7534 | 41.2251 | 3.337597 | 25.43349 | 23.85446 | 6.149354 | 67.21146 | 0.3210874 | 0.1546395 | 1053.338 | 0 | 0 | 0 |  | Fe_Cr_Ni_Nb_Ti | Fe46Cr4Ni27Nb16Ti8 | 0.06523767 | -16.62268 | 7.663366 | 17.59871
7535 | 34.41439 | 4.929431 | 22.25999 | 30.82766 | 7.568523 | 64.21361 | 0.3264075 | 0.163568 | 1112.355 | 0 | 0 | 0 |  | Fe_Cr_Ni_Nb_Ti | Fe39Cr6Ni24Nb21Ti10 | 0.06991173 | -18.9 | 7.33 | 19.29663
7536 | 29.22612 | 7.202857 | 18.9736 | 35.75016 | 8.847266 | 62.45663 | 0.3289802 | 0.1646437 | 1100.789 | 0 | 0 | 0 |  | Fe_Cr_Ni_Nb_Ti | Fe34Cr9Ni21Nb25Ti12 | 0.07213505 | -19.56436 | 7.019802 | 20.54593
7537 | 24.84949 | 10.37129 | 15.31111 | 39.91382 | 9.554291 | 61.65649 | 0.3297124 | 0.1619877 | 1066.941 | 0 | 0 | 0 |  | Fe_Cr_Ni_Nb_Ti | Fe29Cr13Ni17Nb28Ti13 | 0.07292464 | -18.9316 | 6.72 | 21.05327
7538 | 20.31798 | 13.39949 | 12.45763 | 43.6593 | 10.1656 | 60.98999 | 0.3303051 | 0.1574384 | 1016.408 | 0 | 0 | 0 |  | Fe_Cr_Ni_Nb_Ti | Fe24Cr17Ni14Nb31Ti14 | 0.07306907 | -17.8916 | 6.45 | 21.43152
7539 | 15.8746 | 17.89152 | 9.660067 | 47.25784 | 9.315973 | 61.57269 | 0.3289911 | 0.1515195 | 971.1864 | 0 | 0 | 0 |  | Fe_Cr_Ni_Nb_Ti | Fe19Cr23Ni11Nb34Ti13 | 0.07237911 | -16.0276 | 6.22 | 20.51828
7540 | 12.43879 | 22.39004 | 6.972926 | 49.66324 | 8.535003 | 62.61448 | 0.3265114 | 0.145798 | 931.5425 | 0 | 0 | 0 |  | Fe_Cr_Ni_Nb_Ti | Fe15Cr29Ni8Nb36Ti12 | 0.07173695 | -13.9516 | 6.02 | 19.55786
7541 | 9.909481 | 27.67848 | 5.207858 | 50.82966 | 6.374525 | 65.08856 | 0.3218438 | 0.1421741 | 927.2957 | 0 | 0 | 0 |  | Fe_Cr_Ni_Nb_Ti | Fe12Cr36Ni6Nb37Ti9 | 0.07080741 | -12.2016 | 5.93 | 17.18837
7542 | 39.99387 | 2.597863 | 37.14897 | 15.47286 | 4.786432 | 70.64465 | 0.315538 | 0.1403829 | 942.4818 | 1 | 0 | 0 |  | Fe_Cr_Ni_Nb_Ti | Fe43Cr3Ni38Nb10Ti6 | 0.0571257 | -14.0228 | 8.16 | 16.03091
7543 | 35.29475 | 3.459048 | 33.19278 | 20.08702 | 7.9664 | 67.38176 | 0.3195462 | 0.1581952 | 1087.28 | 0 | 0 | 0 |  | Fe_Cr_Ni_Nb_Ti | Fe38Cr4Ni34Nb13Ti10 | 0.0656824 | -17.79247 | 7.808081 | 19.82013
7544 | 30.38002 | 5.999876 | 28.06147 | 24.50417 | 11.05447 | 65.04715 | 0.3215365 | 0.1653991 | 1128.268 | 0 | 0 | 0 |  | Fe_Cr_Ni_Nb_Ti | Fe33Cr7Ni29Nb16Ti14 | 0.0709868 | -20.00612 | 7.393939 | 22.49965
7545 | 26.1788 | 8.404692 | 23.72083 | 28.53324 | 13.16244 | 63.38165 | 0.3231099 | 0.1661205 | 1111.889 | 0 | 0 | 0 |  | Fe_Cr_Ni_Nb_Ti | Fe29Cr10Ni25Nb19Ti17 | 0.07347687 | -20.6744 | 7.05 | 23.90209
7546 | 22.47817 | 12.55689 | 18.90119 | 31.4113 | 14.65245 | 63.12546 | 0.3216778 | 0.1627012 | 1073.582 | 0 | 0 | 0 |  | Fe_Cr_Ni_Nb_Ti | Fe25Cr15Ni20Nb21Ti19 | 0.07441066 | -19.7008 | 6.71 | 24.49878
7547 | 18.64004 | 16.52828 | 14.92746 | 35.43926 | 14.46495 | 63.11219 | 0.3212068 | 0.1576874 | 1028.137 | 0 | 0 | 0 |  | Fe_Cr_Ni_Nb_Ti | Fe21Cr20Ni16Nb24Ti19 | 0.0742788 | -18.1788 | 6.44 | 24.09896
7548 | 15.10949 | 21.51515 | 11.21038 | 38.44324 | 13.72174 | 64.08684 | 0.3187034 | 0.1513919 | 982.6592 | 0 | 0 | 0 |  | Fe_Cr_Ni_Nb_Ti | Fe17Cr26Ni12Nb26Ti18 | 0.07375561 | -16.03918 | 6.20202 | 23.26085
7549 | 11.27722 | 27.46045 | 8.20615 | 40.40755 | 12.64862 | 65.9098 | 0.3143815 | 0.1456777 | 948.6061 | 0 | 0 | 0 |  | Fe_Cr_Ni_Nb_Ti | Fe13Cr34Ni9Nb28Ti17 | 0.07307449 | -13.75238 | 6 | 22.14504
7550 | 9.631021 | 35.05243 | 5.521653 | 40.7834 | 9.011489 | 70.26701 | 0.3062668 | 0.1411075 | 952.7086 | 0 | 0 | 0 |  | Fe_Cr_Ni_Nb_Ti | Fe11Cr43Ni6Nb28Ti12 | 0.07131444 | -11.4044 | 5.94 | 19.03129
7551 | 32.98153 | 2.63205 | 44.57111 | 12.54118 | 7.274127 | 70.03461 | 0.3150583 | 0.1448359 | 974.232 | 1 | 0 | 0 |  | Fe_Cr_Ni_Nb_Ti | Fe35Cr3Ni45Nb8Ti9 | 0.05975699 | -15.6892 | 8.24 | 19.24994
7552 | 29.44214 | 4.421277 | 38.93234 | 15.79987 | 11.40437 | 67.29975 | 0.3168183 | 0.1617341 | 1110.363 | 0 | 0 | 0 |  | Fe_Cr_Ni_Nb_Ti | Fe31Cr5Ni39Nb10Ti14 | 0.06792759 | -19.44536 | 7.818182 | 22.97885
7553 | 25.61827 | 7.067178 | 32.91078 | 18.94144 | 15.46234 | 65.13643 | 0.3175723 | 0.1681388 | 1141.517 | 0 | 0 | 0 |  | Fe_Cr_Ni_Nb_Ti | Fe27Cr8Ni33Nb12Ti19 | 0.0729539 | -21.57168 | 7.373737 | 25.52459
7554 | 22.47979 | 10.46483 | 27.56622 | 21.81498 | 17.67418 | 64.30152 | 0.3169464 | 0.167606 | 1121.353 | 0 | 0 | 0 |  | Fe_Cr_Ni_Nb_Ti | Fe24Cr12Ni28Nb14Ti22 | 0.0748341 | -21.6256 | 7.02 | 26.40909
7555 | 18.65586 | 14.76401 | 22.55025 | 24.82853 | 19.20136 | 64.03061 | 0.3155258 | 0.163951 | 1080.792 | 0 | 0 | 0 |  | Fe_Cr_Ni_Nb_Ti | Fe20Cr17Ni23Nb16Ti24 | 0.07560857 | -20.6516 | 6.68 | 26.71254
7556 | 15.77146 | 19.00272 | 17.55229 | 27.78059 | 19.89293 | 64.16544 | 0.3138419 | 0.1577119 | 1023.077 | 0 | 0 | 0 |  | Fe_Cr_Ni_Nb_Ti | Fe17Cr22Ni18Nb18Ti25 | 0.07567792 | -18.8284 | 6.38 | 26.51113
7557 | 11.98687 | 25.75454 | 12.59923 | 30.67879 | 18.98057 | 65.84966 | 0.3094161 | 0.149733 | 968.2714 | 0 | 0 | 0 |  | Fe_Cr_Ni_Nb_Ti | Fe13Cr30Ni13Nb20Ti24 | 0.07505579 | -15.9688 | 6.1 | 25.45172
7558 | 10.18701 | 32.76483 | 8.760623 | 30.81272 | 17.47481 | 68.92778 | 0.3021581 | 0.1439379 | 944.4398 | 0 |  | 0 |  | Fe_Cr_Ni_Nb_Ti | Fe11Cr38Ni9Nb20Ti22 | 0.07436413 | -13.3064 | 5.94 | 24.07883
7559 | 7.417457 | 43.16236 | 5.847289 | 30.84898 | 12.72391 | 74.84944 | 0.2909748 | 0.1375221 | 940.1354 | 0 | 0 | 0 |  | Fe_Cr_Ni_Nb_Ti | Fe8Cr50Ni6Nb20Ti16 | 0.07175562 | -10.5008 | 5.88 | 20.88061
7560 | 24.03838 | 2.685694 | 50.53281 | 11.19719 | 11.54593 | 67.86982 | 0.3164132 | 0.1588961 | 1085.512 | 0 | 0 | 0 |  | Fe_Cr_Ni_Nb_Ti | Fe25Cr3Ni50Nb7Ti14 | 0.06578072 | -19.43475 | 8.171717 | 23.42346
7561 | 22.10427 | 5.368707 | 42.42637 | 12.7904 | 17.31025 | 65.57192 | 0.3157058 | 0.1678129 | 1134.815 | 1 | 0 | 0 |  | Fe_Cr_Ni_Nb_Ti | Fe23Cr6Ni42Nb8Ti21 | 0.07268883 | -22.7284 | 7.64 | 26.88866
7562 | 19.32535 | 8.096737 | 36.56269 | 14.46724 | 21.54797 | 64.0552 | 0.3150511 | 0.1699213 | 1128.883 | 1 | 0 | 0 |  | Fe_Cr_Ni_Nb_Ti | Fe20Cr9Ni36Nb9Ti26 | 0.0758053 | -23.93 | 7.23 | 28.54102
7563 | 17.49269 | 11.76244 | 29.6224 | 17.78371 | 23.33876 | 63.47856 | 0.3141593 | 0.1688597 | 1108.975 | 0 | 0 | 0 |  | Fe_Cr_Ni_Nb_Ti | Fe18Cr13Ni29Nb11Ti28 | 0.07676717 | -23.08989 | 6.858586 | 28.72064
7564 | 15.43226 | 16.16412 | 24.33095 | 19.25469 | 24.81798 | 63.8878 | 0.3111139 | 0.1641115 | 1064.576 | 0 | 0 | 0 |  | Fe_Cr_Ni_Nb_Ti | Fe16Cr18Ni24Nb12Ti30 | 0.07704233 | -21.4896 | 6.56 | 28.62237
7565 | 12.37216 | 22.15197 | 18.00583 | 22.16543 | 25.30461 | 64.73119 | 0.3075721 | 0.1554647 | 992.4227 | 0 | 0 | 0 |  | Fe_Cr_Ni_Nb_Ti | Fe13Cr25Ni18Nb14Ti31 | 0.07677006 | -18.74444 | 6.217822 | 27.97095
7566 | 9.602241 | 28.60834 | 13.12062 | 23.96126 | 24.70754 | 66.53712 | 0.3025361 | 0.1475624 | 939.0334 | 0 | 0 | 0 |  | Fe_Cr_Ni_Nb_Ti | Fe10Cr32Ni13Nb15Ti30 | 0.07628931 | -15.8688 | 5.97 | 26.99981
7567 | 7.784634 | 38.05113 | 8.182319 | 24.28204 | 21.69987 | 70.97385 | 0.2927601 | 0.1405328 | 917.3001 | 0 | 0 | 0 |  | Fe_Cr_Ni_Nb_Ti | Fe8Cr42Ni8Nb15Ti26 | 0.0753119 | -12.41751 | 5.808081 | 25.05254
7568 | 5.785198 | 49.37416 | 5.067284 | 24.06046 | 15.7129 | 77.86515 | 0.2801946 | 0.1338698 | 914.859 | 0 | 0 | 0 |  | Fe_Cr_Ni_Nb_Ti | Fe6Cr55Ni5Nb15Ti19 | 0.07216448 | -9.5152 | 5.79 | 21.79541
7569 | 16.32944 | 2.682957 | 52.50057 | 11.18578 | 17.30125 | 64.74282 | 0.3187265 | 0.1711364 | 1157.141 | 1 | 0 | 0 |  | Fe_Cr_Ni_Nb_Ti | Fe17Cr3Ni52Nb7Ti21 | 0.07217808 | -24.1272 | 7.93 | 27.41733
7570 | 15.61834 | 5.453008 | 44.11858 | 11.36733 | 23.44275 | 63.09773 | 0.3165969 | 0.174299 | 1153.505 | 1 | 0 | 0 |  | Fe_Cr_Ni_Nb_Ti | Fe16Cr6Ni43Nb7Ti28 | 0.07633104 | -25.9736 | 7.41 | 29.7555
7571 | 14.82686 | 8.282675 | 37.40234 | 11.5107 | 27.97742 | 62.25298 | 0.3142801 | 0.1722548 | 1113.219 | 1 | 0 | 0 |  | Fe_Cr_Ni_Nb_Ti | Fe15Cr9Ni36Nb7Ti33 | 0.07799623 | -25.9104 | 7.01 | 30.66904
7572 | 12.77602 | 12.81004 | 30.9893 | 13.07941 | 30.34523 | 62.35322 | 0.3112858 | 0.1692917 | 1079.839 | 1 | 0 | 0 |  | Fe_Cr_Ni_Nb_Ti | Fe13Cr14Ni30Nb8Ti36 | 0.07828355 | -24.41251 | 6.653465 | 30.57146
7573 | 10.83949 | 17.4317 | 24.85797 | 14.75382 | 32.11703 | 62.68008 | 0.3082191 | 0.1622876 | 1015.892 | 1 | 0 | 0 |  | Fe_Cr_Ni_Nb_Ti | Fe11Cr19Ni24Nb9Ti38 | 0.07812282 | -22.18841 | 6.326733 | 30.15855
7574 | 8.961989 | 23.17779 | 18.83964 | 16.56562 | 32.45496 | 63.87617 | 0.3039203 | 0.1528943 | 944.063 | 0 | 0 | 0 |  | Fe_Cr_Ni_Nb_Ti | Fe9Cr25Ni18Nb10Ti38 | 0.07769045 | -19.1732 | 6.04 | 29.30444
7575 | 6.974066 | 30.61061 | 12.5663 | 18.23167 | 31.61735 | 66.12042 | 0.2976599 | 0.1437966 | 884.9269 | 0 | 0 | 0 |  | Fe_Cr_Ni_Nb_Ti | Fe7Cr33Ni12Nb11Ti37 | 0.0772148 | -15.432 | 5.77 | 28.04479
7576 | 4.963617 | 40.66783 | 7.304063 | 19.81779 | 27.2467 | 70.74995 | 0.2881483 | 0.1369457 | 868.1843 | 0 | 0 | 0 |  | Fe_Cr_Ni_Nb_Ti | Fe5Cr44Ni7Nb12Ti32 | 0.0764375 | -11.708 | 5.62 | 26.04976
7577 | 3.961808 | 52.56279 | 4.164201 | 19.77245 | 19.53876 | 78.42962 | 0.2747706 | 0.1315995 | 885.6735 | 0 | 0 | 0 |  | Fe_Cr_Ni_Nb_Ti | Fe4Cr57Ni4Nb12Ti23 | 0.07351566 | -8.9044 | 5.66 | 22.8952
7578 | 10.02157 | 5.598314 | 44.24085 | 8.335884 | 31.80338 | 60.57529 | 0.3162345 | 0.1768017 | 1125.21 | 1 | 0 | 0 |  | Fe_Cr_Ni_Nb_Ti | Fe10Cr6Ni42Nb5Ti37 | 0.07880418 | -28.7352 | 7.09 | 32.15649
7579 | 10.13674 | 8.493972 | 37.29104 | 8.431678 | 35.64657 | 60.19711 | 0.3135807 | 0.1713867 | 1062.769 | 1 | 0 | 0 |  | Fe_Cr_Ni_Nb_Ti | Fe10Cr9Ni35Nb5Ti41 | 0.07913926 | -27.4912 | 6.73 | 32.18695
7580 | 9.159902 | 12.31861 | 29.95329 | 10.15887 | 38.40932 | 59.98303 | 0.3113064 | 0.1655756 | 1002.268 | 1 | 0 | 0 |  | Fe_Cr_Ni_Nb_Ti | Fe9Cr13Ni28Nb6Ti44 | 0.07867593 | -25.1788 | 6.36 | 31.70158
7581 | 8.152923 | 17.07914 | 23.56591 | 11.86772 | 39.33431 | 60.71179 | 0.3078701 | 0.1573655 | 936.882 | 0 | 0 | 0 |  | Fe_Cr_Ni_Nb_Ti | Fe8Cr18Ni22Nb7Ti45 | 0.07807205 | -22.1904 | 6.07 | 30.86163
7582 | 6.12253 | 23.75143 | 17.16082 | 13.58049 | 39.38473 | 62.30226 | 0.3025874 | 0.1468438 | 862.3412 | 0 | 0 | 0 |  | Fe_Cr_Ni_Nb_Ti | Fe6Cr25Ni16Nb8Ti45 | 0.07745727 | -18.438 | 5.78 | 29.70842
7583 | 5.091196 | 30.3368 | 11.77283 | 15.24537 | 37.5538 | 64.59177 | 0.2969553 | 0.1398718 | 825.7808 | 0 | 0 | 0 |  | Fe_Cr_Ni_Nb_Ti | Fe5Cr32Ni11Nb9Ti43 | 0.07722632 | -15.0032 | 5.59 | 28.50596
7584 | 2.993012 | 39.94162 | 6.291826 | 18.25684 | 32.5167 | 68.70494 | 0.2889503 | 0.1334563 | 810.6312 | 0 | 0 | 0 |  | Fe_Cr_Ni_Nb_Ti | Fe3Cr43Ni6Nb11Ti38 | 0.07684282 | -11.10087 | 5.435644 | 26.73121
7585 | 6.257174 | 8.738554 | 35.07642 | 5.20468 | 44.72318 | 57.98788 | 0.3127373 | 0.1680232 | 987.1397 | 1 | 0 | 0 |  | Fe_Cr_Ni_Nb_Ti | Fe6Cr9Ni32Nb3Ti50 | 0.07875174 | -27.9044 | 6.37 | 32.76751
7586 | 6.273821 | 12.65594 | 27.47636 | 6.958036 | 46.63585 | 58.17976 | 0.3101293 | 0.1585013 | 905.6699 | 0 | 0 | 0 |  | Fe_Cr_Ni_Nb_Ti | Fe6Cr13Ni25Nb4Ti52 | 0.07772488 | -24.6084 | 6.04 | 31.7805
7587 | 5.235301 | 17.54746 | 20.91046 | 8.709384 | 47.5974 | 58.91457 | 0.3066551 | 0.1487481 | 831.1629 | 0 | 0 | 0 |  | Fe_Cr_Ni_Nb_Ti | Fe5Cr18Ni19Nb5Ti53 | 0.07672961 | -20.9808 | 5.75 | 30.66121
7588 | 4.232008 | 22.65606 | 14.45666 | 10.56048 | 48.09479 | 59.82466 | 0.3030028 | 0.1375954 | 749.3922 | 0 | 0 | 0 |  | Fe_Cr_Ni_Nb_Ti | Fe4Cr23Ni13Nb6Ti53 | 0.07576473 | -16.97582 | 5.474747 | 29.42707
7589 | 4.143629 | 28.93425 | 8.710622 | 13.78658 | 44.42491 | 62.11306 | 0.2984515 | 0.1321419 | 729.6691 | 0 | 0 | 0 |  | Fe_Cr_Ni_Nb_Ti | Fe4Cr30Ni8Nb8Ti50 | 0.075886 | -13.2304 | 5.32 | 28.30477
7590 | 46.4296 | 30.35157 | 12.45996 | 8.216993 | 2.541874 | 86.03386 | 0.2781658 | 0.1028248 | 662.4958 | 0 | 0 | 0 |  | Fe_Cr_Ni_Nb_Ti | Fe47Cr33Ni12Nb5Ti3 | 0.0426212 | -6.5944 | 7.31 | 11.7384
7591 | 39.80928 | 36.13757 | 11.50682 | 8.278279 | 4.268054 | 86.8212 | 0.2737239 | 0.1097696 | 733.1664 | 0 | 0 | 0 |  | Fe_Cr_Ni_Nb_Ti | Fe40Cr39Ni11Nb5Ti5 | 0.04778846 | -7.3192 | 7.09 | 14.01285
7592 | 34.64614 | 41.74444 | 10.71061 | 6.780811 | 6.118002 | 88.09896 | 0.2681065 | 0.1113116 | 751.087 | 0 | 0 | 0 |  | Fe_Cr_Ni_Nb_Ti | Fe34Cr44Ni10Nb4Ti7 | 0.05090389 | -7.533925 | 6.909091 | 15.81639
7593 | 27.50332 | 46.47159 | 9.636117 | 6.778398 | 9.610582 | 87.37266 | 0.2652474 | 0.1207755 | 838.73 | 0 | 0 | 0 |  | Fe_Cr_Ni_Nb_Ti | Fe27Cr49Ni9Nb4Ti11 | 0.05811588 | -8.51 | 6.64 | 18.48351
7594 | 22.98815 | 51.5617 | 7.688075 | 5.214928 | 12.54715 | 87.82345 | 0.260336 | 0.1220351 | 847.4563 | 0 | 0 | 0 |  | Fe_Cr_Ni_Nb_Ti | Fe22Cr53Ni7Nb3Ti14 | 0.06180853 | -8.426079 | 6.414141 | 19.93152
7595 | 49.47749 | 18.96823 | 19.37445 | 9.683548 | 2.496286 | 81.22074 | 0.2907845 | 0.1100508 | 711.0944 | 0 | 0 | 0 |  | Fe_Cr_Ni_Nb_Ti | Fe51Cr21Ni19Nb6Ti3 | 0.04471575 | -8.0004 | 7.66 | 12
7596 | 42.74324 | 24.42016 | 17.35809 | 11.3125 | 4.166011 | 81.37905 | 0.2877974 | 0.1210361 | 820.2278 | 0 | 0 | 0 |  | Fe_Cr_Ni_Nb_Ti | Fe44Cr27Ni17Nb7Ti5 | 0.05108119 | -9.3232 | 7.39 | 14.42221
7597 | 36.5654 | 28.66862 | 16.18248 | 12.80627 | 5.77724 | 81.18954 | 0.2858908 | 0.1290636 | 900.0398 | 0 | 0 | 0 |  | Fe_Cr_Ni_Nb_Ti | Fe38Cr32Ni16Nb8Ti7 | 0.05594484 | -10.35585 | 7.168317 | 16.24969
7598 | 31.33615 | 32.82224 | 14.40993 | 13.03261 | 8.399072 | 80.90544 | 0.2831289 | 0.1337692 | 941.921 | 0 | 0 | 0 |  | Fe_Cr_Ni_Nb_Ti | Fe32Cr36Ni14Nb8Ti10 | 0.06083592 | -11.0992 | 6.92 | 18.51378
7599 | 25.54434 | 36.58908 | 11.35932 | 14.7099 | 11.79737 | 79.52221 | 0.2821243 | 0.1390946 | 981.5507 | 0 | 0 | 0 |  | Fe_Cr_Ni_Nb_Ti | Fe26Cr40Ni11Nb9Ti14 | 0.06647562 | -11.6688 | 6.59 | 20.67148
7600 | 20.96373 | 40.89517 | 9.443436 | 13.28572 | 15.41194 | 79.43356 | 0.2780897 | 0.1392434 | 973.518 | 0 | 0 | 0 |  | Fe_Cr_Ni_Nb_Ti | Fe21Cr44Ni9Nb8Ti18 | 0.06963852 | -11.4952 | 6.34 | 22.2825
7601 | 16.40053 | 43.90012 | 7.541784 | 11.93663 | 20.22094 | 78.27288 | 0.2757206 | 0.1387902 | 949.3291 | 0 | 0 | 0 |  | Fe_Cr_Ni_Nb_Ti | Fe16Cr46Ni7Nb7Ti23 | 0.07306308 | -11.30701 | 6.070707 | 23.87986
7602 | 50.5436 | 10.85961 | 29.62778 | 6.467979 | 2.501035 | 79.30424 | 0.2968923 | 0.1010426 | 613.5735 | 1 | 0 | 0 |  | Fe_Cr_Ni_Nb_Ti | Fe52Cr12Ni29Nb4Ti3 | 0.04070014 | -7.658 | 8.1 | 12.20615
7603 | 43.38987 | 14.05143 | 26.76902 | 12.55354 | 3.236132 | 77.4149 | 0.2996784 | 0.1242054 | 831.3144 | 1 | 0 | 0 |  | Fe_Cr_Ni_Nb_Ti | Fe46Cr16Ni27Nb8Ti4 | 0.05029132 | -10.50877 | 7.821782 | 13.54592
7604 | 36.94579 | 18.52208 | 23.89736 | 15.75963 | 4.875142 | 76.67974 | 0.2988404 | 0.1360356 | 945.0676 | 0 | 0 | 0 |  | Fe_Cr_Ni_Nb_Ti | Fe39Cr21Ni24Nb10Ti6 | 0.05686001 | -12.3636 | 7.52 | 15.81487
7605 | 31.76642 | 21.74701 | 20.62277 | 18.65161 | 7.212196 | 75.29085 | 0.2989534 | 0.145543 | 1029.828 | 0 | 0 | 0 |  | Fe_Cr_Ni_Nb_Ti | Fe34Cr25Ni21Nb12Ti9 | 0.0628973 | -13.84845 | 7.207921 | 18.25813
7606 | 27.43239 | 24.66004 | 16.90257 | 20.45761 | 10.54738 | 73.76237 | 0.2985424 | 0.1495561 | 1051.585 | 0 | 0 | 0 |  | Fe_Cr_Ni_Nb_Ti | Fe29Cr28Ni17Nb13Ti13 | 0.06808462 | -14.6776 | 6.87 | 20.82763
7607 | 22.75988 | 27.37099 | 13.95485 | 22.08679 | 13.82749 | 72.31348 | 0.298282 | 0.1508605 | 1045.32 | 0 | 0 | 0 |  | Fe_Cr_Ni_Nb_Ti | Fe24Cr31Ni14Nb14Ti17 | 0.07161754 | -14.8908 | 6.56 | 22.7022
7608 | 18.34487 | 30.56399 | 11.16328 | 20.88095 | 19.04691 | 71.18644 | 0.2956187 | 0.1490734 | 1004.632 | 0 | 0 | 0 |  | Fe_Cr_Ni_Nb_Ti | Fe19Cr34Ni11Nb13Ti23 | 0.07457748 | -14.4712 | 6.23 | 24.77479
7609 | 14.74018 | 32.93702 | 8.263041 | 19.61728 | 24.44248 | 69.84966 | 0.2936895 | 0.1452633 | 943.9883 | 0 | 0 | 0 |  | Fe_Cr_Ni_Nb_Ti | Fe15Cr36Ni8Nb12Ti29 | 0.07641242 | -13.4828 | 5.92 | 26.07604
7610 | 12.16981 | 34.9361 | 6.39576 | 15.18417 | 31.31416 | 68.92301 | 0.2899013 | 0.1410853 | 881.8774 | 0 | 0 | 0 |  | Fe_Cr_Ni_Nb_Ti | Fe12Cr37Ni6Nb9Ti36 | 0.0776581 | -12.5604 | 5.67 | 26.99833
7611 | 41.02805 | 8.883468 | 38.10959 | 9.523783 | 2.455101 | 76.83277 | 0.3034223 | 0.1131122 | 718.5013 | 1 | 0 | 0 |  | Fe_Cr_Ni_Nb_Ti | Fe43Cr10Ni38Nb6Ti3 | 0.04467693 | -9.6412 | 8.26 | 12.4499
7612 | 35.88048 | 11.42847 | 33.74363 | 15.70798 | 3.239442 | 74.73331 | 0.306605 | 0.1328456 | 902.3401 | 0 | 0 | 0 |  | Fe_Cr_Ni_Nb_Ti | Fe38Cr13Ni34Nb10Ti4 | 0.0534421 | -12.64769 | 7.959596 | 13.88659
7613 | 30.64854 | 13.83522 | 28.3095 | 21.63066 | 5.576088 | 71.88537 | 0.3099457 | 0.1498941 | 1051.086 | 0 | 0 | 0 |  | Fe_Cr_Ni_Nb_Ti | Fe33Cr16Ni29Nb14Ti7 | 0.06243758 | -15.69228 | 7.555556 | 17.07101
7614 | 26.40565 | 16.10729 | 23.92639 | 25.75097 | 7.809703 | 69.87372 | 0.3117998 | 0.1568181 | 1100.892 | 0 | 0 | 0 |  | Fe_Cr_Ni_Nb_Ti | Fe29Cr19Ni25Nb17Ti10 | 0.06753062 | -17.158 | 7.21 | 19.36079
7615 | 22.7175 | 17.76683 | 19.10244 | 28.72235 | 11.69089 | 67.37438 | 0.3134976 | 0.1589505 | 1089.058 | 0 | 0 | 0 |  | Fe_Cr_Ni_Nb_Ti | Fe25Cr21Ni20Nb19Ti15 | 0.07203876 | -17.9072 | 6.81 | 22.32017
7616 | 19.27939 | 20.51423 | 15.43946 | 29.01839 | 15.74852 | 66.28355 | 0.3119141 | 0.1565436 | 1044.096 | 0 | 0 | 0 |  | Fe_Cr_Ni_Nb_Ti | Fe21Cr24Ni16Nb19Ti20 | 0.07430586 | -17.4 | 6.47 | 24.41639
7617 | 16.02791 | 22.82293 | 11.8918 | 28.2323 | 21.02505 | 64.96599 | 0.3101173 | 0.1514334 | 969.3286 | 0 | 0 | 0 |  | Fe_Cr_Ni_Nb_Ti | Fe17Cr26Ni12Nb18Ti26 | 0.07582622 | -16.29058 | 6.121212 | 26.24825
7618 | 12.26741 | 24.60015 | 8.926689 | 26.68728 | 27.51847 | 63.30771 | 0.3086096 | 0.1445867 | 878.0422 | 0 | 0 | 0 |  | Fe_Cr_Ni_Nb_Ti | Fe13Cr28Ni9Nb17Ti34 | 0.07625966 | -14.72483 | 5.772277 | 27.58665
7619 | 10.97586 | 26.01202 | 6.292677 | 19.91925 | 36.80019 | 62.37333 | 0.3035424 | 0.1377121 | 791.0199 | 0 | 0 | 0 |  | Fe_Cr_Ni_Nb_Ti | Fe11Cr28Ni6Nb12Ti43 | 0.07646047 | -13.0828 | 5.48 | 28.24889
7620 | 32.62107 | 6.94209 | 44.08399 | 13.95463 | 2.398209 | 73.86696 | 0.3108566 | 0.1278427 | 847.3793 | 1 | 0 | 0 |  | Fe_Cr_Ni_Nb_Ti | Fe35Cr8Ni45Nb9Ti3 | 0.04967196 | -12.1072 | 8.35 | 12.54552
7621 | 28.47131 | 8.55098 | 37.64859 | 21.39044 | 3.938687 | 70.57583 | 0.3159609 | 0.1490428 | 1034.918 | 0 | 0 | 0 |  | Fe_Cr_Ni_Nb_Ti | Fe31Cr10Ni39Nb14Ti5 | 0.05962624 | -16.09305 | 7.959596 | 15.20865
7622 | 24.25263 | 10.03567 | 31.1564 | 28.3919 | 6.163405 | 67.16709 | 0.3209428 | 0.1611612 | 1123.325 | 0 | 0 | 0 |  | Fe_Cr_Ni_Nb_Ti | Fe27Cr12Ni33Nb19Ti8 | 0.06694267 | -19.08866 | 7.525253 | 18.13631
7623 | 21.17217 | 11.49879 | 25.96273 | 32.28662 | 9.07969 | 64.76777 | 0.3233105 | 0.1649433 | 1129.536 | 0 | 0 | 0 |  | Fe_Cr_Ni_Nb_Ti | Fe24Cr14Ni28Nb22Ti12 | 0.07111064 | -20.3248 | 7.14 | 20.98476
7624 | 17.60894 | 13.11575 | 21.28478 | 35.15282 | 12.83771 | 62.51747 | 0.3248724 | 0.1634224 | 1080.224 | 0 | 0 | 0 |  | Fe_Cr_Ni_Nb_Ti | Fe20Cr16Ni23Nb24Ti17 | 0.0737153 | -20.5188 | 6.74 | 23.68016
7625 | 15.02597 | 14.81277 | 16.72262 | 36.76033 | 16.67831 | 60.88352 | 0.3251432 | 0.1578772 | 1000.745 | 0 | 0 | 0 |  | Fe_Cr_Ni_Nb_Ti | Fe17Cr18Ni18Nb25Ti22 | 0.07468811 | -19.4104 | 6.37 | 25.56873
7626 | 11.71782 | 16.78431 | 12.31644 | 35.98824 | 23.19319 | 59.17756 | 0.3236969 | 0.1483052 | 882.2051 | 0 | 0 | 0 |  | Fe_Cr_Ni_Nb_Ti | Fe13Cr20Ni13Nb24Ti30 | 0.07466296 | -17.268 | 5.94 | 27.62807
7627 | 10.15958 | 17.1982 | 8.737029 | 33.80271 | 30.10248 | 57.48804 | 0.3225669 | 0.138703 | 770.9875 | 0 | 0 | 0 |  | Fe_Cr_Ni_Nb_Ti | Fe11Cr20Ni9Nb22Ti38 | 0.07352336 | -14.9176 | 5.6 | 28.73656
7628 | 7.810225 | 18.17915 | 6.156914 | 25.98599 | 41.86771 | 56.21171 | 0.3173637 | 0.1269853 | 647.9166 | 0 | 0 | 0 |  | Fe_Cr_Ni_Nb_Ti | Fe8Cr20Ni6Nb16Ti50 | 0.07151592 | -12.3856 | 5.24 | 28.98344
7629 | 22.74072 | 5.92833 | 47.80491 | 21.18547 | 2.340568 | 70.0685 | 0.3199081 | 0.1469488 | 1013.083 | 0 | 0 | 0 |  | Fe_Cr_Ni_Nb_Ti | Fe25Cr7Ni50Nb14Ti3 | 0.05630187 | -15.91634 | 8.323232 | 12.66056
7630 | 20.05659 | 6.495153 | 38.49611 | 30.46452 | 4.487622 | 65.49685 | 0.3274149 | 0.1645839 | 1146.841 | 0 | 0 | 0 |  | Fe_Cr_Ni_Nb_Ti | Fe23Cr8Ni42Nb21Ti6 | 0.0658577 | -20.4328 | 7.81 | 16.30828
7631 | 17.06614 | 7.150197 | 32.28837 | 36.90834 | 6.586938 | 62.20789 | 0.3326282 | 0.1693454 | 1152.952 | 0 | 0 | 0 |  | Fe_Cr_Ni_Nb_Ti | Fe20Cr9Ni36Nb26Ti9 | 0.07032819 | -22.57 | 7.4 | 19.01868
7632 | 15.45681 | 8.794478 | 26.17481 | 39.99918 | 9.574725 | 60.36066 | 0.3337783 | 0.1671792 | 1101.19 | 0 | 0 | 0 |  | Fe_Cr_Ni_Nb_Ti | Fe18Cr11Ni29Nb28Ti13 | 0.07265936 | -22.65116 | 6.989899 | 21.8266
7633 | 13.58871 | 9.48876 | 21.42435 | 42.38627 | 13.11192 | 58.24862 | 0.3355454 | 0.1630144 | 1028.105 | 0 | 0 | 0 |  | Fe_Cr_Ni_Nb_Ti | Fe16Cr12Ni24Nb30Ti18 | 0.07367718 | -22.0896 | 6.62 | 24.32776
7634 | 11.01995 | 11.04929 | 16.03788 | 43.71632 | 18.17657 | 56.3359 | 0.3357577 | 0.15321 | 906.9669 | 0 | 0 | 0 |  | Fe_Cr_Ni_Nb_Ti | Fe13Cr14Ni18Nb31Ti25 | 0.07326825 | -19.9255 | 6.168317 | 26.71727
7635 | 8.696875 | 12.14576 | 11.88351 | 43.40405 | 23.8698 | 54.72258 | 0.3352117 | 0.1415227 | 779.7161 | 0 | 0 | 0 |  | Fe_Cr_Ni_Nb_Ti | Fe10Cr15Ni13Nb30Ti32 | 0.07156386 | -17.146 | 5.78 | 28.34854
7636 | 7.295872 | 12.73645 | 7.668588 | 39.4463 | 32.85278 | 53.20056 | 0.3325044 | 0.1278679 | 643.0149 | 0 | 0 | 0 |  | Fe_Cr_Ni_Nb_Ti | Fe8Cr15Ni8Nb26Ti42 | 0.06869761 | -13.5023 | 5.373737 | 29.42915
7637 | 5.769076 | 13.42816 | 5.053163 | 30.39166 | 45.35795 | 52.3223 | 0.3263457 | 0.1141901 | 521.0021 | 0 | 0 | 0 |  | Fe_Cr_Ni_Nb_Ti | Fe6Cr15Ni5Nb19Ti55 | 0.06546568 | -10.5056 | 5.03 | 29.05168
7638 | 14.69543 | 5.633801 | 47.24708 | 30.19941 | 2.224284 | 66.00357 | 0.3292732 | 0.1634301 | 1147.417 | 0 | 0 | 0 |  | Fe_Cr_Ni_Nb_Ti | Fe17Cr7Ni52Nb21Ti3 | 0.0623764 | -20.1136 | 8.15 | 12.63764
7639 | 13.39577 | 5.456522 | 37.84029 | 38.99883 | 4.308585 | 61.51542 | 0.3369676 | 0.1715519 | 1174.241 | 0 | 0 | 0 |  | Fe_Cr_Ni_Nb_Ti | Fe16Cr7Ni43Nb28Ti6 | 0.0688697 | -23.55 | 7.64 | 16.30951
7640 | 12.29769 | 5.343188 | 31.02224 | 45.00824 | 6.328642 | 58.31015 | 0.3422844 | 0.1710728 | 1124.047 | 0 | 0 | 0 |  | Fe_Cr_Ni_Nb_Ti | Fe15Cr7Ni36Nb33Ti9 | 0.07145525 | -24.6432 | 7.23 | 18.99342
7641 | 10.4942 | 6.012654 | 25.45456 | 48.34532 | 9.69326 | 55.922 | 0.3447792 | 0.1661689 | 1038.816 | 1 | 0 | 0 |  | Fe_Cr_Ni_Nb_Ti | Fe13Cr8Ni30Nb36Ti14 | 0.07241939 | -24.32624 | 6.811881 | 22.33721
7642 | 8.862526 | 6.751145 | 20.32424 | 50.93241 | 13.12968 | 53.93982 | 0.346535 | 0.1574853 | 928.3231 | 1 | 0 | 0 |  | Fe_Cr_Ni_Nb_Ti | Fe11Cr9Ni24Nb38Ti19 | 0.07174611 | -22.68287 | 6.415842 | 24.77543
7643 | 7.383777 | 7.638466 | 15.52197 | 51.86393 | 17.59186 | 52.33686 | 0.3468096 | 0.1460376 | 803.4999 | 0 | 0 | 0 |  | Fe_Cr_Ni_Nb_Ti | Fe9Cr10Ni18Nb38Ti25 | 0.06992094 | -19.9004 | 6.02 | 26.95107
7644 | 5.847397 | 8.555144 | 10.5362 | 51.41763 | 23.64363 | 50.79296 | 0.346066 | 0.1303605 | 654.2059 | 0 | 0 | 0 |  | Fe_Cr_Ni_Nb_Ti | Fe7Cr11Ni12Nb37Ti33 | 0.06648034 | -15.7472 | 5.59 | 28.68641
7645 | 4.366669 | 9.757343 | 6.425642 | 46.49176 | 32.95859 | 49.88754 | 0.3417697 | 0.1135756 | 512.9173 | 0 | 0 | 0 |  | Fe_Cr_Ni_Nb_Ti | Fe5Cr12Ni7Nb32Ti44 | 0.06236759 | -11.2344 | 5.18 | 29.65451
7646 | 3.75487 | 10.48784 | 3.946691 | 35.9177 | 45.89289 | 49.60931 | 0.3340095 | 0.1011141 | 415.1707 | 0 | 0 | 0 |  | Fe_Cr_Ni_Nb_Ti | Fe4Cr12Ni4Nb23Ti57 | 0.05907314 | -8.2408 | 4.87 | 29.03446
7647 | 7.968141 | 3.709344 | 35.17585 | 49.0461 | 4.100567 | 56.76823 | 0.3484112 | 0.1737333 | 1136.291 | 0 | 0 | 0 |  | Fe_Cr_Ni_Nb_Ti | Fe10Cr5Ni42Nb37Ti6 | 0.07049455 | -26.3204 | 7.39 | 16.21697
7648 | 7.851164 | 3.654889 | 28.88287 | 53.55052 | 6.060553 | 54.32004 | 0.3522108 | 0.1687102 | 1050.768 | 1 | 0 | 0 |  | Fe_Cr_Ni_Nb_Ti | Fe10Cr5Ni35Nb41Ti9 | 0.07108099 | -26.0608 | 7.01 | 18.92723
7649 | 7.011276 | 4.35187 | 22.92719 | 57.02339 | 8.686275 | 52.34579 | 0.3544744 | 0.1598373 | 939.2823 | 1 | 0 | 0 |  | Fe_Cr_Ni_Nb_Ti | Fe9Cr6Ni28Nb44Ti13 | 0.07031168 | -24.4036 | 6.6 | 21.69424
7650 | 6.252869 | 5.093983 | 18.07383 | 58.51236 | 12.06695 | 50.90727 | 0.3550824 | 0.1495796 | 827.3707 | 1 | 0 | 0 |  | Fe_Cr_Ni_Nb_Ti | Fe8Cr7Ni22Nb45Ti18 | 0.06869973 | -21.8884 | 6.23 | 24.30041
7651 | 4.740471 | 5.884781 | 13.28705 | 59.14643 | 16.94127 | 49.32456 | 0.355182 | 0.1347242 | 683.1917 | 0 | 0 | 0 |  | Fe_Cr_Ni_Nb_Ti | Fe6Cr8Ni16Nb45Ti25 | 0.06535528 | -18.1104 | 5.81 | 26.87676
7652 | 4.034795 | 6.761827 | 9.330016 | 57.72523 | 22.14813 | 48.49254 | 0.3533877 | 0.1210166 | 566.6087 | 0 | 0 | 0 |  | Fe_Cr_Ni_Nb_Ti | Fe5Cr9Ni11Nb43Ti32 | 0.06204384 | -14.1964 | 5.47 | 28.47806
7653 | 2.507408 | 8.559858 | 5.271003 | 52.83639 | 30.82534 | 48.08038 | 0.3482647 | 0.1018296 | 423.8622 | 0 | 0 | 0 |  | Fe_Cr_Ni_Nb_Ti | Fe3Cr11Ni6Nb38Ti43 | 0.05750903 | -9.170473 | 5.069307 | 29.52023
7654 | 4.500228 | 2.094954 | 25.22734 | 62.38771 | 5.789771 | 50.36121 | 0.3620719 | 0.1608246 | 928.1828 | 1 | 0 | 0 |  | Fe_Cr_Ni_Nb_Ti | Fe6Cr3Ni32Nb50Ti9 | 0.06868642 | -26.0844 | 6.72 | 18.78164
7655 | 4.489069 | 2.786346 | 19.65999 | 64.72233 | 8.342266 | 48.96279 | 0.3631704 | 0.1496626 | 811.8292 | 0 | 0 | 0 |  | Fe_Cr_Ni_Nb_Ti | Fe6Cr4Ni25Nb52Ti13 | 0.06669596 | -23.274 | 6.34 | 21.55249
7656 | 3.752778 | 3.494001 | 14.98907 | 66.17661 | 11.58754 | 47.66023 | 0.3637275 | 0.1364058 | 686.7564 | 0 | 0 | 0 |  | Fe_Cr_Ni_Nb_Ti | Fe5Cr5Ni19Nb53Ti18 | 0.06356895 | -19.7628 | 5.97 | 24.15864
7657 | 3.049997 | 4.259521 | 10.41888 | 67.22969 | 15.04191 | 46.52452 | 0.363883 | 0.1215181 | 560.9324 | 0 | 0 | 0 |  | Fe_Cr_Ni_Nb_Ti | Fe4Cr6Ni13Nb53Ti23 | 0.05926415 | -15.31232 | 5.606061 | 26.08565
7658 | 3.106375 | 5.784342 | 6.530135 | 64.5966 | 19.98255 | 46.54097 | 0.3600719 | 0.10799 | 463.3164 | 0 | 0 | 0 |  | Fe_Cr_Ni_Nb_Ti | Fe4Cr8Ni8Nb50Ti30 | 0.05660377 | -11.0656 | 5.3 | 27.78489
7659 | 47.46122 | 2.820541 | 12.73681 | 8.399565 | 28.58187 | 62.98399 | 0.3109459 | 0.1690992 | 1084.272 | 0 | 0 | 0 |  | Fe_Cr_Ni_Nb_Ti | Fe47Cr3Ni12Nb5Ti33 | 0.07910558 | -19.1104 | 6.71 | 29.08247
7660 | 40.8224 | 4.75093 | 11.79966 | 8.488957 | 34.13806 | 61.21285 | 0.3109791 | 0.1676083 | 1039.406 | 0 | 0 | 0 |  | Fe_Cr_Ni_Nb_Ti | Fe40Cr5Ni11Nb5Ti39 | 0.08017966 | -19.6 | 6.41 | 30.00267
7661 | 35.63144 | 6.83003 | 11.01521 | 6.973652 | 39.54967 | 60.20604 | 0.309381 | 0.1636914 | 982.8624 | 0 | 0 | 0 |  | Fe_Cr_Ni_Nb_Ti | Fe34Cr7Ni10Nb4Ti44 | 0.08030702 | -19.43312 | 6.161616 | 30.3666
7662 | 28.30695 | 10.73723 | 9.91768 | 6.97646 | 44.06168 | 59.60151 | 0.307349 | 0.1566527 | 907.6508 | 0 | 0 | 0 |  | Fe_Cr_Ni_Nb_Ti | Fe27Cr11Ni9Nb4Ti49 | 0.07941601 | -18.3596 | 5.88 | 30.13038
7663 | 23.6964 | 14.0397 | 7.92494 | 5.375597 | 48.96336 | 59.30875 | 0.3043284 | 0.1484138 | 828.1231 | 0 | 0 | 0 |  | Fe_Cr_Ni_Nb_Ti | Fe22Cr14Ni7Nb3Ti53 | 0.07840869 | -16.7187 | 5.626263 | 29.50913
7664 | 50.1194 | 2.744903 | 19.62581 | 9.80918 | 17.70071 | 67.10124 | 0.3102803 | 0.1611093 | 1078.062 | 0 | 0 | 0 |  | Fe_Cr_Ni_Nb_Ti | Fe51Cr3Ni19Nb6Ti21 | 0.07264533 | -17.3172 | 7.3 | 25.63201
7665 | 43.42389 | 4.594266 | 17.6345 | 11.49264 | 22.8547 | 64.64653 | 0.3115619 | 0.1669974 | 1098.5 | 0 | 0 | 0 |  | Fe_Cr_Ni_Nb_Ti | Fe44Cr5Ni17Nb7Ti27 | 0.07672516 | -19.1528 | 6.95 | 27.73085
7666 | 37.22213 | 6.383895 | 16.47312 | 13.03627 | 26.88458 | 62.84156 | 0.3125581 | 0.1675251 | 1074.849 | 0 | 0 | 0 |  | Fe_Cr_Ni_Nb_Ti | Fe38Cr7Ni16Nb8Ti32 | 0.07845102 | -20.00196 | 6.673267 | 28.89766
7667 | 31.93244 | 9.290782 | 14.68414 | 13.28061 | 30.81203 | 62.00758 | 0.3111966 | 0.1647685 | 1032.607 | 0 | 0 | 0 |  | Fe_Cr_Ni_Nb_Ti | Fe32Cr10Ni14Nb8Ti36 | 0.07909582 | -19.752 | 6.4 | 29.50525
7668 | 26.03205 | 13.05068 | 11.5762 | 14.99075 | 34.35032 | 61.17554 | 0.3101135 | 0.1580586 | 957.2495 | 0 | 0 | 0 |  | Fe_Cr_Ni_Nb_Ti | Fe26Cr14Ni11Nb9Ti40 | 0.07879713 | -18.356 | 6.07 | 29.57212
7669 | 21.37055 | 17.0545 | 9.626692 | 13.54354 | 38.40473 | 61.27937 | 0.3063023 | 0.1512596 | 891.1451 | 0 | 0 | 0 |  | Fe_Cr_Ni_Nb_Ti | Fe21Cr18Ni9Nb8Ti44 | 0.07842941 | -16.8616 | 5.82 | 29.42295
7670 | 16.6891 | 22.33628 | 7.674486 | 12.14666 | 41.15347 | 62.22471 | 0.3011206 | 0.1438182 | 831.6039 | 0 | 0 | 0 |  | Fe_Cr_Ni_Nb_Ti | Fe16Cr23Ni7Nb7Ti46 | 0.078002 | -14.95847 | 5.606061 | 28.8631
7671 | 50.86998 | 2.732433 | 29.8191 | 6.509746 | 10.06874 | 71.91428 | 0.3067259 | 0.1389353 | 918.8485 | 1 | 0 | 0 |  | Fe_Cr_Ni_Nb_Ti | Fe52Cr3Ni29Nb4Ti12 | 0.06070684 | -13.4468 | 7.92 | 21.04376
7672 | 43.7531 | 3.542265 | 26.99312 | 12.65863 | 13.05289 | 68.16066 | 0.3124104 | 0.1554607 | 1046.071 | 0 | 0 | 0 |  | Fe_Cr_Ni_Nb_Ti | Fe46Cr4Ni27Nb8Ti16 | 0.06871262 | -17.19047 | 7.584158 | 23.42542
7673 | 37.33489 | 5.347757 | 24.14904 | 15.92561 | 17.2427 | 65.45046 | 0.3147756 | 0.1650935 | 1106.436 | 0 | 0 | 0 |  | Fe_Cr_Ni_Nb_Ti | Fe39Cr6Ni24Nb10Ti21 | 0.0738397 | -19.5996 | 7.22 | 25.87199
7674 | 32.11857 | 7.91571 | 20.85138 | 18.85838 | 20.25597 | 63.84551 | 0.3156513 | 0.1655776 | 1087.658 | 0 | 0 | 0 |  | Fe_Cr_Ni_Nb_Ti | Fe34Cr9Ni21Nb12Ti25 | 0.07611481 | -20.27291 | 6.891089 | 27.09436
7675 | 27.72088 | 11.56971 | 17.08033 | 20.67274 | 22.95634 | 63.24038 | 0.314295 | 0.1636619 | 1057.656 | 0 | 0 | 0 |  | Fe_Cr_Ni_Nb_Ti | Fe29Cr13Ni17Nb13Ti28 | 0.07709702 | -19.6156 | 6.57 | 27.73157
7676 | 22.98369 | 15.1575 | 14.09207 | 22.30397 | 25.46278 | 62.75213 | 0.3129392 | 0.1587543 | 1002.139 | 0 | 0 | 0 |  | Fe_Cr_Ni_Nb_Ti | Fe24Cr17Ni14Nb14Ti31 | 0.07737264 | -18.5308 | 6.28 | 28.1032
7677 | 18.48889 | 20.83796 | 11.25092 | 21.04488 | 28.37735 | 63.77312 | 0.3072272 | 0.1521365 | 945.5303 | 0 | 0 | 0 |  | Fe_Cr_Ni_Nb_Ti | Fe19Cr23Ni11Nb13Ti34 | 0.07745551 | -16.6492 | 6.01 | 28.13254
7678 | 14.81493 | 26.66713 | 8.30494 | 19.71675 | 30.49625 | 65.1814 | 0.3011335 | 0.1455825 | 894.7547 | 0 | 0 | 0 |  | Fe_Cr_Ni_Nb_Ti | Fe15Cr29Ni8Nb12Ti36 | 0.07740784 | -14.4796 | 5.78 | 27.77247
7679 | 12.17887 | 34.01718 | 6.40052 | 15.19547 | 32.20796 | 68.25099 | 0.2909845 | 0.1410332 | 874.3997 | 0 | 0 | 0 |  | Fe_Cr_Ni_Nb_Ti | Fe12Cr36Ni6Nb9Ti37 | 0.07774327 | -12.672 | 5.65 | 27.18382
7680 | 41.23002 | 2.67816 | 38.2972 | 9.570666 | 8.223956 | 71.15948 | 0.310993 | 0.1402176 | 933.1285 | 1 | 0 | 0 |  | Fe_Cr_Ni_Nb_Ti | Fe43Cr3Ni38Nb6Ti10 | 0.0594259 | -14.3956 | 8.12 | 19.86832
7681 | 36.10551 | 3.538507 | 33.95526 | 15.8065 | 10.59422 | 67.74512 | 0.3162369 | 0.1585348 | 1084.238 | 0 | 0 | 0 |  | Fe_Cr_Ni_Nb_Ti | Fe38Cr4Ni34Nb10Ti13 | 0.06703298 | -18.04714 | 7.777778 | 22.08174
7682 | 30.83759 | 6.090244 | 28.48412 | 21.76408 | 12.82396 | 65.27614 | 0.3193929 | 0.1658135 | 1128.119 | 0 | 0 | 0 |  | Fe_Cr_Ni_Nb_Ti | Fe33Cr7Ni29Nb14Ti16 | 0.07172115 | -20.15141 | 7.373737 | 23.71308
7683 | 26.56532 | 8.528784 | 24.07106 | 25.90668 | 14.92816 | 63.59915 | 0.3210311 | 0.1661372 | 1108.635 | 0 | 0 | 0 |  | Fe_Cr_Ni_Nb_Ti | Fe29Cr10Ni25Nb17Ti19 | 0.07410455 | -20.7976 | 7.03 | 24.91967
7684 | 22.80871 | 12.74154 | 19.17913 | 28.83766 | 16.43295 | 63.34007 | 0.3196011 | 0.1629131 | 1072.176 | 0 | 0 | 0 |  | Fe_Cr_Ni_Nb_Ti | Fe25Cr15Ni20Nb19Ti21 | 0.07497992 | -19.8008 | 6.69 | 25.38878
7685 | 19.33146 | 17.14136 | 15.48116 | 29.09676 | 18.94926 | 63.64671 | 0.3159922 | 0.1580093 | 1023.024 | 0 | 0 | 0 |  | Fe_Cr_Ni_Nb_Ti | Fe21Cr20Ni16Nb19Ti24 | 0.07560406 | -18.3808 | 6.39 | 26.09521
7686 | 16.02791 | 22.82293 | 11.8918 | 28.2323 | 21.02505 | 64.96599 | 0.3101173 | 0.1515329 | 971.0876 | 0 | 0 | 0 |  | Fe_Cr_Ni_Nb_Ti | Fe17Cr26Ni12Nb18Ti26 | 0.07582622 | -16.29058 | 6.121212 | 26.24825
7687 | 12.21668 | 29.74808 | 8.889773 | 26.57692 | 22.56855 | 67.13769 | 0.3024549 | 0.1453966 | 929.0006 | 0 |  | 0 |  | Fe_Cr_Ni_Nb_Ti | Fe13Cr34Ni9Nb17Ti28 | 0.07585845 | -14.00255 | 5.891089 | 25.9893
7688 | 10.85668 | 39.51328 | 6.22435 | 19.70296 | 23.70272 | 72.24543 | 0.287561 | 0.1400612 | 915.3097 | 0 | 0 | 0 |  | Fe_Cr_Ni_Nb_Ti | Fe11Cr43Ni6Nb12Ti28 | 0.0758714 | -11.6668 | 5.78 | 25.23391
7689 | 32.73295 | 2.612212 | 44.23519 | 14.00249 | 6.417158 | 69.90791 | 0.3161804 | 0.1445963 | 974.1245 | 0 | 0 | 0 |  | Fe_Cr_Ni_Nb_Ti | Fe35Cr3Ni45Nb9Ti8 | 0.05920446 | -15.5852 | 8.25 | 18.32048
7690 | 28.56753 | 4.289939 | 37.77582 | 21.46272 | 7.903995 | 66.81973 | 0.3212013 | 0.160377 | 1105.351 | 0 | 0 | 0 |  | Fe_Cr_Ni_Nb_Ti | Fe31Cr5Ni39Nb14Ti10 | 0.06618225 | -19.07642 | 7.858586 | 20.02957
7691 | 24.31671 | 6.708124 | 31.23872 | 28.46691 | 9.269535 | 64.34148 | 0.3250338 | 0.1657647 | 1132.417 | 0 | 0 | 0 |  | Fe_Cr_Ni_Nb_Ti | Fe27Cr8Ni33Nb19Ti12 | 0.07045156 | -21.02316 | 7.444444 | 21.33634
7692 | 21.1996 | 9.868878 | 25.99637 | 32.32845 | 10.6067 | 63.4249 | 0.3253102 | 0.1650108 | 1111.845 | 0 | 0 | 0 |  | Fe_Cr_Ni_Nb_Ti | Fe24Cr12Ni28Nb22Ti14 | 0.07232296 | -21.1008 | 7.1 | 22.31054
7693 | 17.59757 | 13.92649 | 21.27105 | 35.13013 | 12.07476 | 63.1657 | 0.3238806 | 0.1612377 | 1070.03 | 0 | 0 | 0 |  | Fe_Cr_Ni_Nb_Ti | Fe20Cr17Ni23Nb24Ti16 | 0.07333114 | -20.2196 | 6.76 | 23.13007
7694 | 14.98711 | 18.05767 | 16.67937 | 36.66526 | 13.61059 | 63.41112 | 0.3211884 | 0.1560461 | 1019.784 | 0 | 0 | 0 |  | Fe_Cr_Ni_Nb_Ti | Fe17Cr22Ni18Nb25Ti18 | 0.07382244 | -18.5288 | 6.45 | 23.71835
7695 | 11.64086 | 25.01113 | 12.23555 | 35.75188 | 15.36058 | 65.40531 | 0.3137345 | 0.1490279 | 968.617 | 0 | 0 | 0 |  | Fe_Cr_Ni_Nb_Ti | Fe13Cr30Ni13Nb24Ti20 | 0.07402032 | -15.844 | 6.14 | 23.98562
7696 | 10.03719 | 32.28296 | 8.631781 | 33.39551 | 15.65256 | 68.69187 | 0.3044171 | 0.1436447 | 945.2905 | 0 | 0 | 0 |  | Fe_Cr_Ni_Nb_Ti | Fe11Cr38Ni9Nb22Ti20 | 0.0738215 | -13.2616 | 5.96 | 23.34502
7697 | 7.645982 | 44.49215 | 6.027438 | 25.43953 | 16.39491 | 75.38164 | 0.2860676 | 0.1377958 | 934.923 | 0 | 0 | 0 |  | Fe_Cr_Ni_Nb_Ti | Fe8Cr50Ni6Nb16Ti20 | 0.07301015 | -10.5616 | 5.84 | 22.51755
7698 | 22.80157 | 2.547511 | 47.93282 | 21.24216 | 5.475937 | 67.01679 | 0.324099 | 0.1589811 | 1099.308 | 0 | 0 | 0 |  | Fe_Cr_Ni_Nb_Ti | Fe25Cr3Ni50Nb14Ti7 | 0.06241767 | -18.64912 | 8.242424 | 17.54496
7699 | 20.08228 | 4.877604 | 38.54542 | 30.50354 | 5.991159 | 64.09753 | 0.3294198 | 0.1672692 | 1153.464 | 0 | 0 | 0 |  | Fe_Cr_Ni_Nb_Ti | Fe23Cr6Ni42Nb21Ti8 | 0.06778904 | -21.5168 | 7.77 | 18.29098
7700 | 17.06614 | 7.150197 | 32.28837 | 36.90834 | 6.586938 | 62.20789 | 0.3326282 | 0.1693454 | 1152.952 | 0 | 0 | 0 |  | Fe_Cr_Ni_Nb_Ti | Fe20Cr9Ni36Nb26Ti9 | 0.07032819 | -22.57 | 7.4 | 19.01868
7701 | 15.43736 | 10.3804 | 26.14188 | 39.94886 | 8.091498 | 61.65006 | 0.3318198 | 0.1668086 | 1118.772 | 0 | 0 | 0 |  | Fe_Cr_Ni_Nb_Ti | Fe18Cr13Ni29Nb28Ti11 | 0.07180213 | -21.95898 | 7.030303 | 20.41854
7702 | 13.53811 | 14.18014 | 21.34457 | 42.22844 | 8.708732 | 61.97022 | 0.3297686 | 0.1624377 | 1078.874 | 0 | 0 | 0 |  | Fe_Cr_Ni_Nb_Ti | Fe16Cr18Ni24Nb30Ti12 | 0.07215186 | -20.5104 | 6.74 | 20.74705
7703 | 10.94509 | 19.59685 | 15.92894 | 43.41938 | 10.10974 | 62.91996 | 0.3252846 | 0.1550737 | 1015.701 | 0 | 0 | 0 |  | Fe_Cr_Ni_Nb_Ti | Fe13Cr25Ni18Nb31Ti14 | 0.07246476 | -18.05784 | 6.386139 | 21.45707
7704 | 8.603581 | 25.63299 | 11.75604 | 42.93844 | 11.06894 | 64.87022 | 0.3187752 | 0.1479553 | 966.0605 | 0 | 0 | 0 |  | Fe_Cr_Ni_Nb_Ti | Fe10Cr32Ni13Nb30Ti15 | 0.07249316 | -15.4188 | 6.12 | 21.59143
7705 | 7.166447 | 35.02945 | 7.532553 | 38.74655 | 11.525 | 69.62619 | 0.3055806 | 0.1412009 | 941.9823 | 0 | 0 | 0 |  | Fe_Cr_Ni_Nb_Ti | Fe8Cr42Ni8Nb26Ti15 | 0.0722538 | -12.20202 | 5.919192 | 20.95418
7706 | 5.610806 | 47.8858 | 4.914533 | 29.55788 | 12.03098 | 77.3081 | 0.285255 | 0.1343377 | 926.9519 | 0 | 0 | 0 |  | Fe_Cr_Ni_Nb_Ti | Fe6Cr55Ni5Nb19Ti15 | 0.07084541 | -9.4656 | 5.83 | 20.09975
7707 | 14.73279 | 2.420625 | 47.3672 | 30.27619 | 5.203192 | 63.17164 | 0.3332826 | 0.1688205 | 1161.185 | 0 | 0 | 0 |  | Fe_Cr_Ni_Nb_Ti | Fe17Cr3Ni52Nb21Ti7 | 0.06675202 | -22.576 | 8.07 | 17.50743
7708 | 13.404 | 4.679892 | 37.86354 | 39.02279 | 5.029771 | 60.85686 | 0.3379364 | 0.1723527 | 1171.465 | 0 | 0 | 0 |  | Fe_Cr_Ni_Nb_Ti | Fe16Cr6Ni43Nb28Ti7 | 0.06956021 | -24.0332 | 7.62 | 17.34215
7709 | 12.28292 | 6.861562 | 30.98497 | 44.95418 | 4.916364 | 59.56121 | 0.3403916 | 0.1703573 | 1137.938 | 0 | 0 | 0 |  | Fe_Cr_Ni_Nb_Ti | Fe15Cr9Ni36Nb33Ti7 | 0.07057581 | -23.8824 | 7.27 | 17.16828
7710 | 10.45706 | 10.4849 | 25.36446 | 48.17419 | 5.519399 | 59.50575 | 0.3392192 | 0.1660066 | 1094.259 | 0 | 0 | 0 |  | Fe_Cr_Ni_Nb_Ti | Fe13Cr14Ni30Nb36Ti8 | 0.0710124 | -22.62288 | 6.930693 | 17.85146
7711 | 8.810464 | 14.16869 | 20.20485 | 50.63321 | 6.182787 | 59.73647 | 0.3373413 | 0.1602075 | 1041.015 | 0 | 0 | 0 |  | Fe_Cr_Ni_Nb_Ti | Fe11Cr19Ni24Nb38Ti9 | 0.07109663 | -20.69876 | 6.613861 | 18.43446
7712 | 7.317728 | 18.92535 | 15.38312 | 51.4 | 6.973799 | 60.95354 | 0.3328826 | 0.152678 | 983.1482 | 0 | 0 | 0 |  | Fe_Cr_Ni_Nb_Ti | Fe9Cr25Ni18Nb38Ti10 | 0.07106917 | -18.0644 | 6.32 | 18.92379
7713 | 5.76963 | 25.3241 | 10.39608 | 50.7338 | 7.776394 | 63.29436 | 0.3255021 | 0.1448171 | 931.9187 | 0 | 0 | 0 |  | Fe_Cr_Ni_Nb_Ti | Fe7Cr33Ni12Nb37Ti11 | 0.07106861 | -14.7352 | 6.03 | 19.11308
7714 | 4.278963 | 35.05833 | 6.296581 | 45.55796 | 8.808164 | 68.36421 | 0.3110547 | 0.1385139 | 914.1773 | 0 | 0 | 0 |  | Fe_Cr_Ni_Nb_Ti | Fe5Cr44Ni7Nb32Ti12 | 0.0712529 | -11.388 | 5.82 | 19.08376
7715 | 3.642033 | 48.32021 | 3.82809 | 34.83834 | 9.371321 | 76.89737 | 0.2887188 | 0.1329523 | 919.0611 | 0 | 0 | 0 |  | Fe_Cr_Ni_Nb_Ti | Fe4Cr57Ni4Nb23Ti12 | 0.06997682 | -8.7988 | 5.77 | 18.35075
7716 | 7.963487 | 4.448613 | 35.1553 | 49.01746 | 3.415143 | 57.38041 | 0.3474829 | 0.1734496 | 1144.309 | 0 | 0 | 0 |  | Fe_Cr_Ni_Nb_Ti | Fe10Cr6Ni42Nb37Ti5 | 0.07008568 | -25.9192 | 7.41 | 15.08774
7717 | 7.833122 | 6.563682 | 28.8165 | 53.42746 | 3.359236 | 56.67111 | 0.3485637 | 0.1688299 | 1092.305 | 0 | 0 | 0 |  | Fe_Cr_Ni_Nb_Ti | Fe10Cr9Ni35Nb41Ti5 | 0.07020419 | -24.8272 | 7.09 | 14.96128
7718 | 6.983346 | 9.391489 | 22.83586 | 56.79623 | 3.993079 | 56.3154 | 0.348172 | 0.1621489 | 1024.616 | 0 | 0 | 0 |  | Fe_Cr_Ni_Nb_Ti | Fe9Cr13Ni28Nb44Ti6 | 0.07007886 | -22.914 | 6.74 | 15.89308
7719 | 6.213687 | 13.01673 | 17.96058 | 58.14571 | 4.663297 | 57.01518 | 0.345211 | 0.15549 | 971.0442 | 0 | 0 | 0 |  | Fe_Cr_Ni_Nb_Ti | Fe8Cr18Ni22Nb45Ti7 | 0.06986522 | -20.3968 | 6.45 | 16.66013
7720 | 4.694228 | 18.21055 | 13.15743 | 58.56947 | 5.368323 | 58.60738 | 0.3398994 | 0.147338 | 914.1386 | 0 | 0 | 0 |  | Fe_Cr_Ni_Nb_Ti | Fe6Cr25Ni16Nb45Ti8 | 0.06965148 | -17.1652 | 6.15 | 17.21947
7721 | 3.980609 | 23.71917 | 9.204716 | 56.95 | 6.145506 | 61.0433 | 0.3324876 | 0.1413415 | 883.1079 | 0 | 0 | 0 |  | Fe_Cr_Ni_Nb_Ti | Fe5Cr32Ni11Nb43Ti9 | 0.06988925 | -14.1872 | 5.93 | 17.6281
7722 | 2.459169 | 32.81751 | 5.169595 | 51.81988 | 7.733844 | 65.66989 | 0.3186673 | 0.135651 | 868.1572 | 0 | 0 | 0 |  | Fe_Cr_Ni_Nb_Ti | Fe3Cr43Ni6Nb38Ti11 | 0.07059709 | -10.75149 | 5.70297 | 18.34651
7723 | 4.485423 | 6.264188 | 25.14435 | 62.18247 | 1.923575 | 53.65684 | 0.3568182 | 0.1632165 | 1005.52 | 0 | 0 | 0 |  | Fe_Cr_Ni_Nb_Ti | Fe6Cr9Ni32Nb50Ti3 | 0.06881103 | -24.7836 | 6.84 | 12.19631
7724 | 4.467008 | 9.011123 | 19.56337 | 64.40426 | 2.554237 | 53.77755 | 0.3553516 | 0.1555301 | 937.472 | 0 | 0 | 0 |  | Fe_Cr_Ni_Nb_Ti | Fe6Cr13Ni25Nb52Ti4 | 0.06825853 | -22.0932 | 6.52 | 13.43726
7725 | 3.726113 | 12.48903 | 14.88257 | 65.7064 | 3.195889 | 54.47658 | 0.3524693 | 0.147657 | 875.9245 | 0 | 0 | 0 |  | Fe_Cr_Ni_Nb_Ti | Fe5Cr18Ni19Nb53Ti5 | 0.06769977 | -19.0608 | 6.23 | 14.44265
7726 | 3.021274 | 16.17439 | 10.32076 | 66.59655 | 3.887022 | 55.37952 | 0.349028 | 0.138639 | 807.2917 | 0 | 0 | 0 |  | Fe_Cr_Ni_Nb_Ti | Fe4Cr23Ni13Nb53Ti6 | 0.0671679 | -15.65228 | 5.949495 | 15.26289
7727 | 3.067932 | 21.42284 | 6.44932 | 63.79718 | 5.262733 | 57.99131 | 0.3407104 | 0.1340119 | 790.883 | 0 | 0 | 0 |  | Fe_Cr_Ni_Nb_Ti | Fe4Cr30Ni8Nb50Ti8 | 0.06799605 | -12.4912 | 5.74 | 16.64332
7728 | 38.60694 | 3.82391 | 10.36065 | 45.09489 | 2.113608 | 61.33138 | 0.337464 | 0.1623486 | 1088.872 | 0 | 0 | 0 |  | Fe_Cr_Ni_Nb_Ti | Fe47Cr5Ni12Nb33Ti3 | 0.06943031 | -17.2792 | 7.03 | 11.1261
7729 | 31.90159 | 3.712722 | 9.221112 | 51.74433 | 3.420251 | 57.82477 | 0.34457 | 0.1618583 | 1040.226 | 0 | 0 | 0 |  | Fe_Cr_Ni_Nb_Ti | Fe40Cr5Ni11Nb39Ti5 | 0.07133911 | -18.308 | 6.75 | 13.79275
7730 | 26.67989 | 2.92237 | 8.247899 | 57.43856 | 4.711279 | 54.56197 | 0.3513828 | 0.1576069 | 958.7358 | 0 | 0 | 0 |  | Fe_Cr_Ni_Nb_Ti | Fe34Cr4Ni10Nb44Ti7 | 0.07138924 | -18.58586 | 6.505051 | 15.98323
7731 | 20.58955 | 2.839967 | 7.213797 | 62.162 | 7.19468 | 51.50492 | 0.35687 | 0.1492707 | 843.0526 | 0 | 0 | 0 |  | Fe_Cr_Ni_Nb_Ti | Fe27Cr4Ni9Nb49Ti11 | 0.06969334 | -17.744 | 6.19 | 19.28186
7732 | 16.62527 | 2.110752 | 5.560095 | 66.62966 | 9.074227 | 48.74252 | 0.3623601 | 0.1373829 | 711.503 | 0 | 0 | 0 |  | Fe_Cr_Ni_Nb_Ti | Fe22Cr3Ni7Nb53Ti14 | 0.06623889 | -15.8743 | 5.909091 | 21.30475
7733 | 44.71121 | 4.897423 | 17.50806 | 30.62749 | 2.255814 | 67.48192 | 0.3234425 | 0.1539556 | 1064.759 | 0 | 0 | 0 |  | Fe_Cr_Ni_Nb_Ti | Fe51Cr6Ni19Nb21Ti3 | 0.06322016 | -15.0504 | 7.51 | 11.52172
7734 | 37.41778 | 5.542344 | 15.19541 | 38.1975 | 3.64696 | 63.79107 | 0.3304519 | 0.1615398 | 1102.156 | 0 | 0 | 0 |  | Fe_Cr_Ni_Nb_Ti | Fe44Cr7Ni17Nb27Ti5 | 0.06856615 | -17.3712 | 7.19 | 14.14214
7735 | 31.27458 | 6.130105 | 13.84096 | 43.81306 | 4.941304 | 60.98918 | 0.3357441 | 0.1631643 | 1083.672 | 0 | 0 | 0 |  | Fe_Cr_Ni_Nb_Ti | Fe38Cr8Ni16Nb32Ti7 | 0.07108828 | -18.59033 | 6.930693 | 16.18441
7736 | 26.09481 | 6.073853 | 11.9997 | 48.8374 | 6.99423 | 57.95111 | 0.3411434 | 0.1612147 | 1025.378 | 0 | 0 | 0 |  | Fe_Cr_Ni_Nb_Ti | Fe32Cr8Ni14Nb36Ti10 | 0.07244658 | -19.0736 | 6.64 | 18.78404
7737 | 20.88476 | 6.730833 | 9.287251 | 53.45176 | 9.645393 | 55.2117 | 0.3454319 | 0.154086 | 922.3559 | 0 | 0 | 0 |  | Fe_Cr_Ni_Nb_Ti | Fe26Cr9Ni11Nb40Ti14 | 0.07208147 | -18.0796 | 6.28 | 21.37194
7738 | 16.59494 | 5.885948 | 7.475446 | 57.84353 | 12.20013 | 52.16648 | 0.3510401 | 0.1444491 | 800.0538 | 0 | 0 | 0 |  | Fe_Cr_Ni_Nb_Ti | Fe21Cr8Ni9Nb44Ti18 | 0.06981295 | -16.6792 | 5.98 | 23.46295
7739 | 12.68562 | 5.167254 | 5.833484 | 60.67298 | 15.64066 | 49.5424 | 0.3551909 | 0.1310971 | 660.5475 | 0 | 0 | 0 |  | Fe_Cr_Ni_Nb_Ti | Fe16Cr7Ni7Nb46Ti23 | 0.06592049 | -14.39486 | 5.676768 | 25.61637
7740 | 47.81969 | 3.424786 | 28.03107 | 18.35821 | 2.366248 | 71.65343 | 0.314843 | 0.1359085 | 912.6138 | 0 | 0 | 0 |  | Fe_Cr_Ni_Nb_Ti | Fe52Cr4Ni29Nb12Ti3 | 0.05422875 | -12.202 | 8.02 | 11.85369
7741 | 41.11699 | 6.65769 | 25.36679 | 23.79191 | 3.066614 | 70.12986 | 0.3170246 | 0.1460186 | 1002.023 | 0 | 0 | 0 |  | Fe_Cr_Ni_Nb_Ti | Fe46Cr8Ni27Nb16Ti4 | 0.05996107 | -14.50838 | 7.742574 | 13.30348
7742 | 34.32553 | 8.194505 | 22.20251 | 30.74806 | 4.529388 | 66.99198 | 0.3224039 | 0.1585452 | 1100.843 | 0 | 0 | 0 |  | Fe_Cr_Ni_Nb_Ti | Fe39Cr10Ni24Nb21Ti6 | 0.06624843 | -17.1288 | 7.41 | 15.65759
7743 | 29.17094 | 9.585679 | 18.93778 | 35.68267 | 6.622924 | 64.4268 | 0.3260576 | 0.1622523 | 1106.054 | 0 | 0 | 0 |  | Fe_Cr_Ni_Nb_Ti | Fe34Cr12Ni21Nb25Ti9 | 0.07025359 | -18.4974 | 7.079208 | 18.26511
7744 | 24.84949 | 10.37129 | 15.31111 | 39.91382 | 9.554291 | 61.65649 | 0.3297124 | 0.1619877 | 1066.941 | 0 | 0 | 0 |  | Fe_Cr_Ni_Nb_Ti | Fe29Cr13Ni17Nb28Ti13 | 0.07292464 | -18.9316 | 6.72 | 21.05327
7745 | 20.3559 | 11.05547 | 12.48088 | 43.74078 | 12.36698 | 59.15057 | 0.3331774 | 0.1575402 | 990.6698 | 0 | 0 | 0 |  | Fe_Cr_Ni_Nb_Ti | Fe24Cr14Ni14Nb31Ti17 | 0.07369564 | -18.488 | 6.39 | 23.15081
7746 | 15.97248 | 10.17495 | 9.719628 | 47.54922 | 16.58373 | 55.65768 | 0.3384438 | 0.1487482 | 864.7196 | 0 | 0 | 0 |  | Fe_Cr_Ni_Nb_Ti | Fe19Cr13Ni11Nb34Ti23 | 0.07265891 | -17.2516 | 6.02 | 25.6125
7747 | 12.56874 | 9.361638 | 7.045775 | 50.1821 | 20.84175 | 52.82276 | 0.3424526 | 0.1367348 | 728.0327 | 0 | 0 | 0 |  | Fe_Cr_Ni_Nb_Ti | Fe15Cr12Ni8Nb36Ti29 | 0.0697023 | -14.9036 | 5.68 | 27.33423
7748 | 10.07422 | 7.034657 | 5.294437 | 51.67468 | 25.922 | 49.76826 | 0.3470718 | 0.1230142 | 587.035 | 0 | 0 | 0 |  | Fe_Cr_Ni_Nb_Ti | Fe12Cr9Ni6Nb37Ti36 | 0.06479602 | -12.4932 | 5.39 | 28.83383
7749 | 39.91219 | 5.185115 | 37.0731 | 15.44126 | 2.388328 | 73.00697 | 0.3123655 | 0.1304669 | 867.7365 | 1 | 0 | 0 |  | Fe_Cr_Ni_Nb_Ti | Fe43Cr6Ni38Nb10Ti3 | 0.05131738 | -12.0284 | 8.22 | 12.24908
7750 | 35.15107 | 8.612418 | 33.05766 | 20.00526 | 3.173589 | 71.94244 | 0.3132315 | 0.1451211 | 1009.851 | 0 | 0 | 0 |  | Fe_Cr_Ni_Nb_Ti | Fe38Cr10Ni34Nb13Ti4 | 0.05712861 | -14.25895 | 7.929293 | 13.78038
7751 | 30.23711 | 11.9433 | 27.92946 | 24.38889 | 5.501233 | 70.11742 | 0.3142689 | 0.1555305 | 1096.593 | 0 | 0 | 0 |  | Fe_Cr_Ni_Nb_Ti | Fe33Cr14Ni29Nb16Ti7 | 0.06403475 | -16.58933 | 7.535354 | 17.04529
7752 | 26.05803 | 14.22206 | 23.61141 | 28.40161 | 7.706892 | 68.19751 | 0.3160065 | 0.1594619 | 1112.843 | 0 | 0 | 0 |  | Fe_Cr_Ni_Nb_Ti | Fe29Cr17Ni25Nb19Ti10 | 0.06857515 | -17.894 | 7.19 | 19.36388
7753 | 22.41903 | 15.86355 | 18.85146 | 31.32866 | 11.53729 | 65.78043 | 0.3176518 | 0.1603857 | 1088.362 | 0 | 0 | 0 |  | Fe_Cr_Ni_Nb_Ti | Fe25Cr19Ni20Nb21Ti15 | 0.07255128 | -18.4672 | 6.79 | 22.35598
7754 | 18.65219 | 15.7121 | 14.93718 | 35.46235 | 15.23618 | 62.4735 | 0.3221998 | 0.1578993 | 1021.28 | 0 | 0 | 0 |  | Fe_Cr_Ni_Nb_Ti | Fe21Cr19Ni16Nb24Ti20 | 0.07454601 | -18.406 | 6.42 | 24.57051
7755 | 15.1887 | 14.97319 | 11.26915 | 38.64477 | 19.92419 | 59.08744 | 0.3266501 | 0.1503234 | 906.798 | 0 | 0 | 0 |  | Fe_Cr_Ni_Nb_Ti | Fe17Cr18Ni12Nb26Ti26 | 0.0745614 | -17.26028 | 6.040404 | 26.60806
7756 | 11.40053 | 13.88036 | 8.295879 | 40.84938 | 25.57386 | 55.75434 | 0.3308441 | 0.1396605 | 771.0712 | 0 | 0 | 0 |  | Fe_Cr_Ni_Nb_Ti | Fe13Cr17Ni9Nb28Ti34 | 0.07225948 | -15.13891 | 5.663366 | 28.23189
7757 | 9.826638 | 9.98076 | 5.633804 | 41.61176 | 32.94704 | 51.7427 | 0.3365809 | 0.1245849 | 605.8662 | 0 | 0 | 0 |  | Fe_Cr_Ni_Nb_Ti | Fe11Cr12Ni6Nb28Ti43 | 0.06721082 | -12.5452 | 5.32 | 29.47948
7758 | 32.84532 | 7.86354 | 44.38705 | 12.48939 | 2.414696 | 74.81981 | 0.3086338 | 0.1236229 | 811.1917 | 1 | 0 | 0 |  | Fe_Cr_Ni_Nb_Ti | Fe35Cr9Ni45Nb8Ti3 | 0.04807784 | -11.494 | 8.36 | 12.6
7759 | 29.25871 | 12.30245 | 38.68979 | 15.70143 | 4.047615 | 74.2545 | 0.3071731 | 0.1405766 | 977.8098 | 0 | 0 | 0 |  | Fe_Cr_Ni_Nb_Ti | Fe31Cr14Ni39Nb10Ti5 | 0.05521366 | -13.94307 | 8 | 15.33292
7760 | 25.42365 | 16.65704 | 32.66076 | 18.79755 | 6.461001 | 73.28844 | 0.3058826 | 0.1511515 | 1074.531 | 0 | 0 | 0 |  | Fe_Cr_Ni_Nb_Ti | Fe27Cr19Ni33Nb12Ti8 | 0.06191681 | -15.96898 | 7.59596 | 18.21098
7761 | 22.32641 | 19.05463 | 27.37814 | 21.66614 | 9.574687 | 71.38039 | 0.3065095 | 0.1567551 | 1107.121 | 0 | 0 | 0 |  | Fe_Cr_Ni_Nb_Ti | Fe24Cr22Ni28Nb14Ti12 | 0.06763019 | -17.4576 | 7.22 | 20.93896
7762 | 18.56694 | 20.74396 | 22.44277 | 24.71019 | 13.53614 | 68.80808 | 0.3082812 | 0.1593071 | 1099.777 | 0 | 0 | 0 |  | Fe_Cr_Ni_Nb_Ti | Fe20Cr24Ni23Nb16Ti17 | 0.07223437 | -18.3556 | 6.82 | 23.51404
7763 | 15.73934 | 21.55002 | 17.51654 | 27.72399 | 17.47012 | 66.14658 | 0.310764 | 0.1566759 | 1039.382 | 0 | 0 | 0 |  | Fe_Cr_Ni_Nb_Ti | Fe17Cr25Ni18Nb18Ti22 | 0.07479295 | -18.0916 | 6.44 | 25.33357
7764 | 12.03571 | 20.68757 | 12.65056 | 30.80378 | 23.82238 | 62.01992 | 0.3155213 | 0.1494523 | 918.0078 | 0 | 0 | 0 |  | Fe_Cr_Ni_Nb_Ti | Fe13Cr24Ni13Nb20Ti30 | 0.07569687 | -16.9096 | 5.98 | 27.42608
7765 | 10.29894 | 19.17753 | 8.856876 | 31.15126 | 30.5154 | 58.84723 | 0.318464 | 0.1399556 | 792.703 | 0 | 0 | 0 |  | Fe_Cr_Ni_Nb_Ti | Fe11Cr22Ni9Nb20Ti38 | 0.07443715 | -14.8936 | 5.62 | 28.60402
7766 | 7.593014 | 14.13886 | 5.985683 | 31.57912 | 40.70333 | 53.63935 | 0.325683 | 0.1227952 | 597.9156 | 0 | 0 | 0 |  | Fe_Cr_Ni_Nb_Ti | Fe8Cr16Ni6Nb20Ti50 | 0.06858362 | -12.0784 | 5.2 | 29.3428
7767 | 23.85334 | 12.43676 | 50.14382 | 11.111 | 2.455082 | 76.69574 | 0.3044263 | 0.1249057 | 837.5281 | 1 | 0 | 0 |  | Fe_Cr_Ni_Nb_Ti | Fe25Cr14Ni50Nb7Ti3 | 0.04638873 | -11.63677 | 8.393939 | 13.05494
7768 | 21.87301 | 18.59388 | 41.98249 | 12.65658 | 4.894041 | 77.04997 | 0.2995638 | 0.1341535 | 928.0844 | 0 | 0 | 0 |  | Fe_Cr_Ni_Nb_Ti | Fe23Cr21Ni42Nb8Ti6 | 0.05415253 | -13.8964 | 7.94 | 16.6358
7769 | 19.0953 | 23.11212 | 36.12744 | 14.29502 | 7.370121 | 76.65897 | 0.2968151 | 0.1441547 | 1023.442 | 0 | 0 | 0 |  | Fe_Cr_Ni_Nb_Ti | Fe20Cr26Ni36Nb9Ti9 | 0.0601661 | -15.4504 | 7.57 | 19.14785
7770 | 17.30764 | 25.06649 | 29.30905 | 17.59559 | 10.72123 | 74.29738 | 0.2980626 | 0.1540298 | 1101.757 | 0 | 0 | 0 |  | Fe_Cr_Ni_Nb_Ti | Fe18Cr28Ni29Nb11Ti13 | 0.06684489 | -16.96194 | 7.161616 | 21.67508
7771 | 15.30236 | 26.71344 | 24.12614 | 19.09262 | 14.76545 | 72.23916 | 0.2984033 | 0.1554281 | 1087.087 | 0 | 0 | 0 |  | Fe_Cr_Ni_Nb_Ti | Fe16Cr30Ni24Nb12Ti18 | 0.07140816 | -17.5536 | 6.8 | 23.91736
7772 | 12.32056 | 27.35389 | 17.93073 | 22.07298 | 20.32183 | 68.71978 | 0.3013287 | 0.1532598 | 1021.109 | 0 | 0 | 0 |  | Fe_Cr_Ni_Nb_Ti | Fe13Cr31Ni18Nb14Ti25 | 0.07523238 | -17.36575 | 6.336634 | 26.06049
7773 | 9.615785 | 26.85815 | 13.13912 | 23.99506 | 26.39188 | 65.22867 | 0.3046293 | 0.1475323 | 923.3913 | 0 | 0 | 0 |  | Fe_Cr_Ni_Nb_Ti | Fe10Cr30Ni13Nb15Ti32 | 0.07650129 | -16.18 | 5.93 | 27.53525
7774 | 7.874553 | 23.82755 | 8.276833 | 24.56252 | 35.45854 | 60.56682 | 0.3096903 | 0.1360335 | 765.8506 | 0 | 0 | 0 |  | Fe_Cr_Ni_Nb_Ti | Fe8Cr26Ni8Nb15Ti42 | 0.07514407 | -13.83451 | 5.484848 | 28.59746
7775 | 5.936326 | 17.5021 | 5.199658 | 24.689 | 46.67291 | 54.83361 | 0.317992 | 0.1192142 | 573.3728 | 0 | 0 | 0 |  | Fe_Cr_Ni_Nb_Ti | Fe6Cr19Ni5Nb15Ti55 | 0.06895192 | -10.9696 | 5.07 | 28.64681
7776 | 16.12496 | 18.54553 | 51.84315 | 11.04571 | 2.440657 | 78.7977 | 0.2992483 | 0.1197655 | 799.6302 | 1 | 0 | 0 |  | Fe_Cr_Ni_Nb_Ti | Fe17Cr21Ni52Nb7Ti3 | 0.04599955 | -12.1392 | 8.29 | 13.39067
7777 | 15.37615 | 25.05277 | 43.43446 | 11.19107 | 4.94555 | 79.80324 | 0.2927322 | 0.1282314 | 887.7782 | 0 | 0 | 0 |  | Fe_Cr_Ni_Nb_Ti | Fe16Cr28Ni43Nb7Ti6 | 0.05265121 | -13.68 | 7.85 | 16.81041
7778 | 14.5733 | 29.85043 | 36.7627 | 11.31385 | 7.499716 | 80.08571 | 0.2881943 | 0.1343091 | 946.9769 | 0 | 0 | 0 |  | Fe_Cr_Ni_Nb_Ti | Fe15Cr33Ni36Nb7Ti9 | 0.05797789 | -14.5344 | 7.49 | 19.15698
7779 | 12.57659 | 32.4259 | 30.50556 | 12.87524 | 11.61671 | 78.07035 | 0.287682 | 0.1417661 | 1000.304 | 0 | 0 | 0 |  | Fe_Cr_Ni_Nb_Ti | Fe13Cr36Ni30Nb8Ti14 | 0.06533809 | -15.99294 | 7.089109 | 22.02164
7780 | 10.69266 | 34.39115 | 24.52124 | 14.55396 | 15.84099 | 75.88335 | 0.2879061 | 0.1477005 | 1034.26 | 0 | 0 | 0 |  | Fe_Cr_Ni_Nb_Ti | Fe11Cr38Ni24Nb9Ti19 | 0.07055306 | -16.47407 | 6.70297 | 24.04168
7781 | 8.877701 | 34.89889 | 18.66245 | 16.40982 | 21.15113 | 72.7557 | 0.2899412 | 0.1487541 | 1008.83 | 0 | 0 | 0 |  | Fe_Cr_Ni_Nb_Ti | Fe9Cr38Ni18Nb10Ti25 | 0.07463516 | -16.2716 | 6.3 | 25.82634
7782 | 6.953741 | 34.22097 | 12.52968 | 18.17854 | 28.11707 | 68.7811 | 0.2933738 | 0.1439818 | 915.7766 | 0 | 0 | 0 |  | Fe_Cr_Ni_Nb_Ti | Fe7Cr37Ni12Nb11Ti33 | 0.07690198 | -14.8736 | 5.85 | 27.19761
7783 | 5.007367 | 29.8373 | 7.368442 | 19.99247 | 37.79443 | 62.94353 | 0.3009581 | 0.1331531 | 756.2495 | 0 | 0 | 0 |  | Fe_Cr_Ni_Nb_Ti | Fe5Cr32Ni7Nb12Ti44 | 0.07583763 | -12.5144 | 5.38 | 28.0676
7784 | 4.062137 | 21.74666 | 4.269655 | 20.27317 | 49.64838 | 56.41942 | 0.3111029 | 0.116771 | 563.528 | 0 | 0 | 0 |  | Fe_Cr_Ni_Nb_Ti | Fe4Cr23Ni4Nb12Ti57 | 0.06976485 | -9.8292 | 4.98 | 27.85301
7785 | 9.798314 | 33.75384 | 43.25526 | 8.150179 | 5.042411 | 84.06184 | 0.2821359 | 0.1194245 | 821.0587 | 0 | 0 | 0 |  | Fe_Cr_Ni_Nb_Ti | Fe10Cr37Ni42Nb5Ti6 | 0.04962156 | -12.7268 | 7.71 | 16.89349
7786 | 9.901181 | 37.79558 | 36.42448 | 8.235743 | 7.643023 | 83.98537 | 0.2783245 | 0.1264037 | 887.5367 | 0 | 0 | 0 |  | Fe_Cr_Ni_Nb_Ti | Fe10Cr41Ni35Nb5Ti9 | 0.05555632 | -13.4752 | 7.37 | 19.07878
7787 | 8.952732 | 40.75077 | 29.27584 | 9.929106 | 11.09155 | 82.3808 | 0.2772805 | 0.1357159 | 967.3912 | 0 | 0 | 0 |  | Fe_Cr_Ni_Nb_Ti | Fe9Cr44Ni28Nb6Ti13 | 0.06263043 | -14.3412 | 6.98 | 21.25182
7788 | 7.991642 | 41.8532 | 23.09973 | 11.63295 | 15.42248 | 79.72097 | 0.2783527 | 0.1414083 | 999.2339 | 0 | 0 | 0 |  | Fe_Cr_Ni_Nb_Ti | Fe8Cr45Ni22Nb7Ti18 | 0.06877675 | -14.8356 | 6.61 | 23.31073
7789 | 6.032239 | 42.12209 | 16.90774 | 13.38021 | 21.55773 | 75.99454 | 0.2808014 | 0.1432462 | 977.3968 | 0 | 0 | 0 |  | Fe_Cr_Ni_Nb_Ti | Fe6Cr45Ni16Nb8Ti25 | 0.07404994 | -14.662 | 6.18 | 25.30988
7790 | 5.049713 | 40.43293 | 11.6769 | 15.12115 | 27.7193 | 71.9568 | 0.2850231 | 0.1409074 | 911.709 | 0 | 0 | 0 |  | Fe_Cr_Ni_Nb_Ti | Fe5Cr43Ni11Nb9Ti32 | 0.07668845 | -13.6524 | 5.81 | 26.53752
7791 | 3.004002 | 35.42686 | 6.31493 | 18.32388 | 36.93032 | 65.48564 | 0.2942732 | 0.1316158 | 763.4429 | 0 | 0 | 0 |  | Fe_Cr_Ni_Nb_Ti | Fe3Cr38Ni6Nb11Ti43 | 0.07638878 | -11.33026 | 5.336634 | 27.41913
7792 | 6.066918 | 47.07138 | 34.00988 | 5.046426 | 7.805397 | 88.43416 | 0.2669352 | 0.1169243 | 811.15 | 0 | 0 | 0 |  | Fe_Cr_Ni_Nb_Ti | Fe6Cr50Ni32Nb3Ti9 | 0.05288963 | -12.0784 | 7.19 | 18.81914
7793 | 6.091625 | 49.1536 | 26.67842 | 6.75597 | 11.32038 | 86.39131 | 0.266744 | 0.1272442 | 901.0084 | 0 | 0 | 0 |  | Fe_Cr_Ni_Nb_Ti | Fe6Cr52Ni25Nb4Ti13 | 0.06072643 | -12.7524 | 6.82 | 20.85066
7794 | 5.098269 | 50.31514 | 20.36313 | 8.481419 | 15.74204 | 83.58226 | 0.2678767 | 0.1339229 | 944.9879 | 0 | 0 | 0 |  | Fe_Cr_Ni_Nb_Ti | Fe5Cr53Ni19Nb5Ti18 | 0.06748164 | -13.0428 | 6.45 | 22.76752
7795 | 4.135732 | 51.01975 | 14.12778 | 10.32023 | 20.39651 | 80.64762 | 0.2695767 | 0.1365879 | 944.8751 | 0 | 0 | 0 |  | Fe_Cr_Ni_Nb_Ti | Fe4Cr53Ni13Nb6Ti23 | 0.07227545 | -12.39669 | 6.080808 | 24.07815
7796 | 4.081608 | 47.50194 | 8.580242 | 13.58023 | 26.25598 | 75.48276 | 0.2766091 | 0.1362165 | 894.6138 | 0 | 0 | 0 |  | Fe_Cr_Ni_Nb_Ti | Fe4Cr50Ni8Nb8Ti30 | 0.07598255 | -11.5024 | 5.72 | 25.4
7797 | 48.17394 | 4.771494 | 12.92807 | 5.11542 | 29.01108 | 64.56081 | 0.3063763 | 0.1679643 | 1088.036 | 0 | 0 | 0 |  | Fe_Cr_Ni_Nb_Ti | Fe47Cr5Ni12Nb3Ti33 | 0.07888724 | -18.5632 | 6.73 | 28.98603
7798 | 40.8224 | 4.75093 | 11.79966 | 8.488957 | 34.13806 | 61.21285 | 0.3109791 | 0.1676083 | 1039.406 | 0 | 0 | 0 |  | Fe_Cr_Ni_Nb_Ti | Fe40Cr5Ni11Nb5Ti39 | 0.08017966 | -19.6 | 6.41 | 30.00267
7799 | 34.82929 | 3.815011 | 10.76723 | 11.92915 | 38.65931 | 58.01892 | 0.3162033 | 0.1630497 | 956.8915 | 0 | 0 | 0 |  | Fe_Cr_Ni_Nb_Ti | Fe34Cr4Ni10Nb7Ti44 | 0.07954966 | -19.8543 | 6.131313 | 30.57754
7800 | 26.8628 | 3.705251 | 9.411705 | 18.20648 | 41.81376 | 54.75789 | 0.3228894 | 0.1532486 | 836.2534 | 0 | 0 | 0 |  | Fe_Cr_Ni_Nb_Ti | Fe27Cr4Ni9Nb11Ti49 | 0.07648718 | -18.8384 | 5.81 | 30.6886
7801 | 21.80396 | 2.768242 | 7.29204 | 23.0827 | 45.05306 | 51.88442 | 0.3288036 | 0.1402615 | 702.5306 | 0 | 0 | 0 |  | Fe_Cr_Ni_Nb_Ti | Fe22Cr3Ni7Nb14Ti53 | 0.07205313 | -16.78155 | 5.515152 | 30.51876
7802 | 51.22572 | 5.610986 | 20.05902 | 5.012852 | 18.09143 | 69.66901 | 0.3034279 | 0.1564155 | 1052.482 | 0 | 0 | 0 |  | Fe_Cr_Ni_Nb_Ti | Fe51Cr6Ni19Nb3Ti21 | 0.07107693 | -16.1016 | 7.33 | 25.55993
7803 | 44.06097 | 6.526337 | 17.89322 | 8.329466 | 23.19 | 66.26726 | 0.3070474 | 0.1653165 | 1096.826 | 0 | 0 | 0 |  | Fe_Cr_Ni_Nb_Ti | Fe44Cr7Ni17Nb5Ti27 | 0.07623284 | -18.5064 | 6.97 | 27.65791
7804 | 37.49115 | 7.34861 | 16.59218 | 11.48918 | 27.07889 | 63.61001 | 0.3103475 | 0.1670904 | 1077.932 | 0 | 0 | 0 |  | Fe_Cr_Ni_Nb_Ti | Fe38Cr8Ni16Nb7Ti32 | 0.0783932 | -19.74708 | 6.683168 | 28.85251
7805 | 31.47232 | 7.325526 | 14.47255 | 16.36155 | 30.36805 | 60.51673 | 0.3156113 | 0.1648664 | 1019.409 | 0 | 0 | 0 |  | Fe_Cr_Ni_Nb_Ti | Fe32Cr8Ni14Nb10Ti36 | 0.07888597 | -20.1344 | 6.38 | 29.61419
7806 | 25.11117 | 8.092937 | 11.16669 | 22.49404 | 33.13517 | 57.60576 | 0.3209704 | 0.1566913 | 912.6373 | 0 | 0 | 0 |  | Fe_Cr_Ni_Nb_Ti | Fe26Cr9Ni11Nb14Ti40 | 0.07742762 | -18.922 | 6.02 | 29.89247
7807 | 19.88796 | 7.053927 | 8.958838 | 28.35889 | 35.74039 | 54.38479 | 0.3278006 | 0.1461829 | 789.0022 | 0 | 0 | 0 |  | Fe_Cr_Ni_Nb_Ti | Fe21Cr8Ni9Nb18Ti44 | 0.07423219 | -17.3656 | 5.72 | 30.15477
7808 | 14.87104 | 6.057446 | 6.83845 | 35.56272 | 36.67034 | 51.38841 | 0.3354288 | 0.1318791 | 649.8989 | 0 | 0 | 0 |  | Fe_Cr_Ni_Nb_Ti | Fe16Cr7Ni7Nb23Ti46 | 0.06916177 | -14.87358 | 5.444444 | 30.16027
7809 | 51.23716 | 3.669541 | 30.03433 | 4.91755 | 10.14142 | 72.83783 | 0.3044258 | 0.1357024 | 892.8417 | 1 | 0 | 0 |  | Fe_Cr_Ni_Nb_Ti | Fe52Cr4Ni29Nb3Ti12 | 0.05963075 | -12.9112 | 7.93 | 21.04543
7810 | 45.00748 | 7.287641 | 27.767 | 6.510774 | 13.42711 | 71.64473 | 0.3034528 | 0.1466085 | 984.4115 | 0 | 0 | 0 |  | Fe_Cr_Ni_Nb_Ti | Fe46Cr8Ni27Nb4Ti16 | 0.065897 | -15.36006 | 7.623762 | 23.38437
7811 | 38.41239 | 9.170158 | 24.84599 | 9.831137 | 17.74033 | 68.78486 | 0.3058599 | 0.1606064 | 1091.143 | 0 | 0 | 0 |  | Fe_Cr_Ni_Nb_Ti | Fe39Cr10Ni24Nb6Ti21 | 0.07223151 | -18.0828 | 7.26 | 25.77906
7812 | 32.79949 | 10.77803 | 21.29344 | 14.44364 | 20.6854 | 66.21383 | 0.309135 | 0.1642742 | 1096.247 | 0 | 0 | 0 |  | Fe_Cr_Ni_Nb_Ti | Fe34Cr12Ni21Nb9Ti25 | 0.07553323 | -19.36947 | 6.920792 | 26.99759
7813 | 27.72088 | 11.56971 | 17.08033 | 20.67274 | 22.95634 | 63.24038 | 0.314295 | 0.1636619 | 1057.656 | 0 | 0 | 0 |  | Fe_Cr_Ni_Nb_Ti | Fe29Cr13Ni17Nb13Ti28 | 0.07709702 | -19.6156 | 6.57 | 27.73157
7814 | 22.50995 | 12.22535 | 13.8016 | 26.52516 | 24.93794 | 60.5404 | 0.3193117 | 0.1587664 | 981.5174 | 0 | 0 | 0 |  | Fe_Cr_Ni_Nb_Ti | Fe24Cr14Ni14Nb17Ti31 | 0.07699983 | -19.0144 | 6.25 | 28.2496
7815 | 17.25863 | 10.99426 | 10.50228 | 34.75572 | 26.4891 | 56.65827 | 0.3281535 | 0.1493643 | 857.4923 | 0 | 0 | 0 |  | Fe_Cr_Ni_Nb_Ti | Fe19Cr13Ni11Nb23Ti34 | 0.07476382 | -17.5772 | 5.91 | 28.69913
7816 | 13.19232 | 9.826105 | 7.395342 | 42.43008 | 27.15615 | 53.41347 | 0.3362257 | 0.1369354 | 723.6011 | 0 | 0 | 0 |  | Fe_Cr_Ni_Nb_Ti | Fe15Cr12Ni8Nb29Ti36 | 0.07080493 | -15.0576 | 5.61 | 28.84441
7817 | 10.14285 | 7.082575 | 5.330501 | 50.62055 | 26.82353 | 49.84604 | 0.346233 | 0.1230286 | 586.5306 | 0 | 0 | 0 |  | Fe_Cr_Ni_Nb_Ti | Fe12Cr9Ni6Nb36Ti37 | 0.06492308 | -12.51 | 5.38 | 28.99569
7818 | 42.11751 | 5.471616 | 39.12155 | 4.888339 | 8.400979 | 73.95242 | 0.3041539 | 0.129654 | 846.6696 | 1 | 0 | 0 |  | Fe_Cr_Ni_Nb_Ti | Fe43Cr6Ni38Nb3Ti10 | 0.05590911 | -12.6808 | 8.15 | 19.90377
7819 | 37.67904 | 9.231799 | 35.43508 | 6.598148 | 11.05593 | 73.14164 | 0.3026476 | 0.1445048 | 985.5229 | 1 | 0 | 0 |  | Fe_Cr_Ni_Nb_Ti | Fe38Cr10Ni34Nb4Ti13 | 0.06212342 | -15.02296 | 7.838384 | 22.07758
7820 | 32.38964 | 12.79353 | 29.91772 | 11.42973 | 13.46939 | 71.26619 | 0.3038842 | 0.1545667 | 1069.126 | 0 | 0 | 0 |  | Fe_Cr_Ni_Nb_Ti | Fe33Cr14Ni29Nb7Ti16 | 0.06808723 | -17.24314 | 7.444444 | 23.62859
7821 | 27.87468 | 15.21356 | 25.25748 | 15.99034 | 15.66394 | 69.28512 | 0.3059501 | 0.1591828 | 1092.873 | 0 | 0 | 0 |  | Fe_Cr_Ni_Nb_Ti | Fe29Cr17Ni25Nb10Ti19 | 0.07196487 | -18.4484 | 7.1 | 24.77176
7822 | 23.43521 | 16.5826 | 19.70594 | 23.39192 | 16.88433 | 66.46347 | 0.311162 | 0.1609918 | 1083.144 | 0 | 0 | 0 |  | Fe_Cr_Ni_Nb_Ti | Fe25Cr19Ni20Nb15Ti21 | 0.07443414 | -18.7672 | 6.73 | 25.2735
7823 | 19.20197 | 16.17522 | 15.37746 | 30.42302 | 18.82233 | 62.89496 | 0.3180701 | 0.1581731 | 1017.467 | 0 | 0 | 0 |  | Fe_Cr_Ni_Nb_Ti | Fe21Cr19Ni16Nb20Ti24 | 0.07558158 | -18.5676 | 6.38 | 26.13255
7824 | 15.1887 | 14.97319 | 11.26915 | 38.64477 | 19.92419 | 59.08744 | 0.3266501 | 0.1503627 | 906.9797 | 0 | 0 | 0 |  | Fe_Cr_Ni_Nb_Ti | Fe17Cr18Ni12Nb26Ti26 | 0.0745614 | -17.26028 | 6.040404 | 26.60806
7825 | 10.93677 | 13.31572 | 7.95841 | 47.58502 | 20.20409 | 55.22577 | 0.3363457 | 0.1395592 | 776.208 | 0 | 0 | 0 |  | Fe_Cr_Ni_Nb_Ti | Fe13Cr17Ni9Nb34Ti28 | 0.07123606 | -15.00245 | 5.722772 | 26.83479
7826 | 8.868898 | 9.007998 | 5.084713 | 57.67548 | 19.36291 | 50.53946 | 0.3494869 | 0.1244932 | 615.1744 | 0 | 0 | 0 |  | Fe_Cr_Ni_Nb_Ti | Fe11Cr12Ni6Nb43Ti28 | 0.0651925 | -12.2992 | 5.47 | 26.89312
7827 | 34.13614 | 8.172576 | 46.13145 | 4.867583 | 6.692248 | 75.51756 | 0.3026547 | 0.122717 | 793.4345 | 1 | 1 | 1 | 793.4345 | Fe_Cr_Ni_Nb_Ti | Fe35Cr9Ni45Nb3Ti8 | 0.05170434 | -12.014 | 8.31 | 18.45427
7828 | 30.41544 | 12.78882 | 40.21937 | 8.161091 | 8.415271 | 74.94694 | 0.3011468 | 0.1391462 | 953.9832 | 1 | 0 | 0 |  | Fe_Cr_Ni_Nb_Ti | Fe31Cr14Ni39Nb5Ti10 | 0.05821957 | -14.40424 | 7.949495 | 20.11649
7829 | 26.2195 | 17.17847 | 33.68316 | 12.92399 | 9.99488 | 73.82752 | 0.3011006 | 0.1487038 | 1042.687 | 0 | 0 | 0 |  | Fe_Cr_Ni_Nb_Ti | Fe27Cr19Ni33Nb8Ti12 | 0.06390338 | -16.28242 | 7.555556 | 21.32055
7830 | 22.66626 | 19.34468 | 27.79489 | 18.85366 | 11.34051 | 71.63532 | 0.304194 | 0.1536382 | 1073.769 | 0 | 0 | 0 |  | Fe_Cr_Ni_Nb_Ti | Fe24Cr22Ni28Nb12Ti14 | 0.06844954 | -17.5888 | 7.2 | 22.20721
7831 | 18.42906 | 20.58992 | 22.27611 | 26.05961 | 12.64529 | 68.68814 | 0.3094018 | 0.1591037 | 1099.795 | 0 | 0 | 0 |  | Fe_Cr_Ni_Nb_Ti | Fe20Cr24Ni23Nb17Ti16 | 0.07189593 | -18.3016 | 6.83 | 22.99804
7832 | 15.28321 | 20.92549 | 17.00891 | 32.90289 | 13.8795 | 65.69627 | 0.3150895 | 0.1565402 | 1045.013 | 0 | 0 | 0 |  | Fe_Cr_Ni_Nb_Ti | Fe17Cr25Ni18Nb22Ti18 | 0.07365459 | -17.9204 | 6.48 | 23.63789
7833 | 11.20006 | 19.25122 | 11.77223 | 42.99758 | 14.77892 | 61.00046 | 0.3256972 | 0.1493587 | 930.9769 | 0 | 0 | 0 |  | Fe_Cr_Ni_Nb_Ti | Fe13Cr24Ni13Nb30Ti20 | 0.07344431 | -16.5976 | 6.08 | 24.19483
7834 | 9.067447 | 16.88438 | 7.797818 | 52.11008 | 14.14028 | 57.15484 | 0.3358568 | 0.1400169 | 812.8802 | 0 | 0 | 0 |  | Fe_Cr_Ni_Nb_Ti | Fe11Cr22Ni9Nb38Ti20 | 0.07107073 | -14.4904 | 5.8 | 23.96059
7835 | 6.175859 | 11.49999 | 4.86852 | 64.21304 | 13.24259 | 51.16361 | 0.3521731 | 0.1231107 | 621.0225 | 0 | 0 | 0 |  | Fe_Cr_Ni_Nb_Ti | Fe8Cr16Ni6Nb50Ti20 | 0.06442577 | -11.6224 | 5.5 | 23.93742
7836 | 24.61028 | 12.83142 | 51.73503 | 4.912963 | 5.910309 | 77.27805 | 0.2994879 | 0.1235939 | 817.3061 | 1 | 1 | 1 | 817.3061 | Fe_Cr_Ni_Nb_Ti | Fe25Cr14Ni50Nb3Ti7 | 0.04946907 | -12.08571 | 8.353535 | 17.85566
7837 | 22.2135 | 18.88332 | 42.63601 | 9.640201 | 6.626966 | 77.3368 | 0.2970997 | 0.132481 | 908.6525 | 0 | 0 | 0 |  | Fe_Cr_Ni_Nb_Ti | Fe23Cr21Ni42Nb6Ti8 | 0.05540281 | -14.0828 | 7.92 | 18.53942
7838 | 19.0953 | 23.11212 | 36.12744 | 14.29502 | 7.370121 | 76.65897 | 0.2968151 | 0.1410335 | 993.8323 | 0 | 0 | 0 |  | Fe_Cr_Ni_Nb_Ti | Fe20Cr26Ni36Nb9Ti9 | 0.0601661 | -15.4504 | 7.57 | 19.14785
7839 | 17.04351 | 24.68394 | 28.86175 | 20.47744 | 8.933359 | 74.0271 | 0.3004828 | 0.1502017 | 1069.162 | 0 | 0 | 0 |  | Fe_Cr_Ni_Nb_Ti | Fe18Cr28Ni29Nb13Ti11 | 0.06597304 | -16.8289 | 7.181818 | 20.35848
7840 | 14.62598 | 25.53268 | 23.05975 | 27.37306 | 9.408534 | 71.47536 | 0.3054099 | 0.1525929 | 1072.639 | 0 | 0 | 0 |  | Fe_Cr_Ni_Nb_Ti | Fe16Cr30Ni24Nb18Ti12 | 0.06921054 | -17.2272 | 6.86 | 20.61941
7841 | 11.36568 | 25.23387 | 16.54104 | 36.36118 | 10.49822 | 67.44194 | 0.3134781 | 0.1519962 | 1029.511 | 0 | 0 | 0 |  | Fe_Cr_Ni_Nb_Ti | Fe13Cr31Ni18Nb25Ti14 | 0.07202651 | -16.92148 | 6.445545 | 21.3375
7842 | 8.496483 | 23.73179 | 11.60969 | 45.23087 | 10.93116 | 63.39293 | 0.3226798 | 0.1470512 | 944.8816 | 0 | 0 | 0 |  | Fe_Cr_Ni_Nb_Ti | Fe10Cr30Ni13Nb32Ti15 | 0.07239373 | -15.67 | 6.1 | 21.64509
7843 | 6.485503 | 19.62443 | 6.816822 | 56.64333 | 10.42991 | 57.93643 | 0.33664 | 0.1362851 | 798.0772 | 0 | 0 | 0 |  | Fe_Cr_Ni_Nb_Ti | Fe8Cr26Ni8Nb42Ti15 | 0.06998519 | -13.30558 | 5.757576 | 21.46601
7844 | 4.500851 | 13.26988 | 3.942318 | 68.63599 | 9.650956 | 51.47835 | 0.3539119 | 0.1202233 | 608.2539 | 0 | 0 | 0 |  | Fe_Cr_Ni_Nb_Ti | Fe6Cr19Ni5Nb55Ti15 | 0.06339598 | -10.4736 | 5.47 | 21.35041
7845 | 16.63355 | 19.13046 | 53.47831 | 4.883185 | 5.874485 | 79.3944 | 0.2942284 | 0.1212968 | 805.193 | 1 | 0 | 0 |  | Fe_Cr_Ni_Nb_Ti | Fe17Cr21Ni52Nb3Ti7 | 0.04906606 | -12.5824 | 8.25 | 17.99417
7846 | 15.49616 | 25.24831 | 43.77347 | 9.667213 | 5.814842 | 79.95333 | 0.2914593 | 0.1307179 | 908.7981 | 0 | 0 | 0 |  | Fe_Cr_Ni_Nb_Ti | Fe16Cr28Ni43Nb6Ti7 | 0.05330553 | -13.7724 | 7.84 | 17.76823
7847 | 14.34861 | 29.39021 | 36.1959 | 14.32211 | 5.743178 | 79.78697 | 0.2907523 | 0.1372404 | 979.2906 | 0 | 0 | 0 |  | Fe_Cr_Ni_Nb_Ti | Fe15Cr33Ni36Nb9Ti7 | 0.05682984 | -14.3784 | 7.51 | 17.48685
7848 | 12.01457 | 30.97686 | 29.14233 | 21.52477 | 6.341477 | 77.22412 | 0.2951134 | 0.1454643 | 1048.982 | 0 | 0 | 0 |  | Fe_Cr_Ni_Nb_Ti | Fe13Cr36Ni30Nb14Ti8 | 0.06256823 | -15.60945 | 7.148515 | 17.94184
7849 | 9.915877 | 31.89276 | 22.73987 | 28.49298 | 6.958516 | 74.54299 | 0.2999818 | 0.1507821 | 1084.965 | 0 | 0 | 0 |  | Fe_Cr_Ni_Nb_Ti | Fe11Cr38Ni24Nb19Ti9 | 0.0666912 | -15.9604 | 6.80198 | 18.35346
7850 | 7.931897 | 31.18087 | 16.67421 | 36.65392 | 7.559103 | 70.86387 | 0.307538 | 0.1512814 | 1061.211 | 0 | 0 | 0 |  | Fe_Cr_Ni_Nb_Ti | Fe9Cr38Ni18Nb25Ti10 | 0.06980631 | -15.6776 | 6.45 | 18.76166
7851 | 5.912424 | 29.0964 | 10.65337 | 46.36895 | 7.968854 | 66.24871 | 0.3178509 | 0.1460539 | 969.5488 | 0 | 0 | 0 |  | Fe_Cr_Ni_Nb_Ti | Fe7Cr37Ni12Nb33Ti11 | 0.0711972 | -14.284 | 6.07 | 19.03129
7852 | 3.979584 | 23.71307 | 5.856039 | 58.25941 | 8.191898 | 59.7224 | 0.3336747 | 0.1349862 | 808.4159 | 0 | 0 | 0 |  | Fe_Cr_Ni_Nb_Ti | Fe5Cr32Ni7Nb44Ti12 | 0.0695496 | -12.0024 | 5.7 | 19.41417
7853 | 2.968785 | 15.89339 | 3.120448 | 70.37839 | 7.638984 | 52.53489 | 0.35254 | 0.1184705 | 608.0562 | 0 | 0 | 0 |  | Fe_Cr_Ni_Nb_Ti | Fe4Cr23Ni4Nb57Ti12 | 0.06333463 | -9.3972 | 5.43 | 19.39562
7854 | 9.721549 | 33.48939 | 42.91638 | 9.703592 | 4.169089 | 83.90107 | 0.283471 | 0.1222743 | 849.8632 | 0 | 0 | 0 |  | Fe_Cr_Ni_Nb_Ti | Fe10Cr37Ni42Nb6Ti5 | 0.04889776 | -12.6388 | 7.72 | 15.89811
7855 | 9.59494 | 36.62657 | 35.29788 | 14.36582 | 4.114793 | 83.34884 | 0.2836675 | 0.1300392 | 931.2135 | 0 | 0 | 0 |  | Fe_Cr_Ni_Nb_Ti | Fe10Cr41Ni35Nb9Ti5 | 0.05305681 | -13.1792 | 7.41 | 15.58974
7856 | 8.477036 | 38.58551 | 27.72029 | 20.36998 | 4.847172 | 81.30779 | 0.2864843 | 0.1393639 | 1018.817 | 0 | 0 | 0 |  | Fe_Cr_Ni_Nb_Ti | Fe9Cr44Ni28Nb13Ti6 | 0.05904268 | -13.924 | 7.05 | 16.15426
7857 | 7.341514 | 38.4484 | 21.22055 | 27.47982 | 5.509718 | 78.12908 | 0.292395 | 0.1456275 | 1064.353 | 0 | 0 | 0 |  | Fe_Cr_Ni_Nb_Ti | Fe8Cr45Ni22Nb18Ti7 | 0.06413407 | -14.3164 | 6.72 | 16.6358
7858 | 5.301962 | 37.02269 | 14.86085 | 36.75117 | 6.063328 | 73.72661 | 0.3015587 | 0.1465918 | 1042.751 | 0 | 0 | 0 |  | Fe_Cr_Ni_Nb_Ti | Fe6Cr45Ni16Nb25Ti8 | 0.06828992 | -14.0772 | 6.35 | 17.02087
7859 | 4.253475 | 34.05747 | 9.835689 | 45.28659 | 6.566774 | 69.1472 | 0.3116995 | 0.1436207 | 975.7206 | 0 | 0 | 0 |  | Fe_Cr_Ni_Nb_Ti | Fe5Cr43Ni11Nb32Ti9 | 0.07028516 | -13.1004 | 6.04 | 17.43674
7860 | 2.387486 | 28.15615 | 5.018907 | 56.92904 | 7.50841 | 62.13107 | 0.3278934 | 0.1340958 | 823.9591 | 0 | 0 | 0 |  | Fe_Cr_Ni_Nb_Ti | Fe3Cr38Ni6Nb43Ti11 | 0.06978305 | -10.91618 | 5.653465 | 18.47961
7861 | 5.784117 | 44.87722 | 32.42456 | 14.43358 | 2.48052 | 87.40981 | 0.2753422 | 0.1216489 | 869.6275 | 0 | 0 | 0 |  | Fe_Cr_Ni_Nb_Ti | Fe6Cr50Ni32Nb9Ti3 | 0.04876528 | -11.68 | 7.25 | 13.30564
7862 | 5.673819 | 45.78231 | 24.84863 | 20.45095 | 3.244292 | 84.91982 | 0.2791082 | 0.1326525 | 974.4305 | 0 | 0 | 0 |  | Fe_Cr_Ni_Nb_Ti | Fe6Cr52Ni25Nb13Ti4 | 0.05575652 | -12.2808 | 6.91 | 13.96388
7863 | 4.606213 | 45.45901 | 18.3978 | 27.58623 | 3.950751 | 81.57756 | 0.2852146 | 0.1388468 | 1021.947 | 0 | 0 | 0 |  | Fe_Cr_Ni_Nb_Ti | Fe5Cr53Ni19Nb18Ti5 | 0.06164638 | -12.5228 | 6.58 | 14.52722
7864 | 3.622592 | 44.68949 | 12.37488 | 34.65238 | 4.660649 | 78.15894 | 0.2917456 | 0.1401499 | 1014.617 | 0 | 0 | 0 |  | Fe_Cr_Ni_Nb_Ti | Fe4Cr53Ni13Nb23Ti6 | 0.06585623 | -11.91797 | 6.252525 | 15.03049
7865 | 3.456317 | 40.22478 | 7.265773 | 43.12416 | 5.92897 | 72.61236 | 0.303317 | 0.1391497 | 961.3536 | 0 | 0 | 0 |  | Fe_Cr_Ni_Nb_Ti | Fe4Cr50Ni8Nb30Ti8 | 0.06939981 | -11.1152 | 5.94 | 16.27882
7866 | 46.01634 | 10.9387 | 33.9599 | 4.886313 | 4.198749 | 78.69412 | 0.2967872 | 0.1066398 | 660.2645 | 1 | 0 | 0 |  | Fe_Cr_Ni_Nb_Ti | Fe47Cr12Ni33Nb3Ti5 | 0.04450331 | -8.8304 | 8.13 | 14.97298
7867 | 38.5207 | 9.862725 | 39.47635 | 8.010321 | 4.129903 | 76.69754 | 0.3019357 | 0.1176385 | 757.8141 | 1 | 0 | 0 |  | Fe_Cr_Ni_Nb_Ti | Fe40Cr11Ni39Nb5Ti5 | 0.04800886 | -10.6232 | 8.21 | 15.16443
7868 | 32.49417 | 8.898088 | 44.19952 | 11.12937 | 3.278855 | 75.25435 | 0.3066061 | 0.1234272 | 809.299 | 1 | 0 | 0 |  | Fe_Cr_Ni_Nb_Ti | Fe34Cr10Ni44Nb7Ti4 | 0.0490164 | -11.69105 | 8.313131 | 14.10602
7869 | 24.85893 | 7.714917 | 47.41907 | 16.84834 | 3.158743 | 72.17358 | 0.3140731 | 0.1400547 | 957.0186 | 0 | 0 | 0 |  | Fe_Cr_Ni_Nb_Ti | Fe27Cr9Ni49Nb11Ti4 | 0.05434289 | -14.5804 | 8.31 | 14.12232
7870 | 19.98398 | 5.920077 | 50.60266 | 21.15598 | 2.337309 | 69.90421 | 0.3205287 | 0.1481363 | 1023.565 | 0 | 0 | 0 |  | Fe_Cr_Ni_Nb_Ti | Fe22Cr7Ni53Nb14Ti3 | 0.05623918 | -16.20529 | 8.383838 | 12.71604
7871 | 50.54529 | 17.53211 | 21.87601 | 4.946267 | 5.10032 | 80.95732 | 0.2889306 | 0.1102422 | 703.6705 | 0 | 0 | 0 |  | Fe_Cr_Ni_Nb_Ti | Fe51Cr19Ni21Nb3Ti6 | 0.04717626 | -8.406 | 7.71 | 15.63458
7872 | 42.91473 | 15.43735 | 27.67934 | 8.112775 | 5.855815 | 78.11131 | 0.2952542 | 0.1239615 | 824.5486 | 1 | 0 | 0 |  | Fe_Cr_Ni_Nb_Ti | Fe44Cr17Ni27Nb5Ti7 | 0.05254391 | -10.8464 | 7.77 | 16.90444
7873 | 36.17732 | 14.18218 | 32.02146 | 11.08656 | 6.532486 | 75.75722 | 0.3003896 | 0.1349139 | 920.8439 | 0 | 0 | 0 |  | Fe_Cr_Ni_Nb_Ti | Fe38Cr16Ni32Nb7Ti8 | 0.05670233 | -13.05597 | 7.792079 | 17.96204
7874 | 30.08333 | 12.25389 | 35.57269 | 15.63946 | 6.450622 | 72.99204 | 0.3072994 | 0.1454142 | 1009.076 | 0 | 0 | 0 |  | Fe_Cr_Ni_Nb_Ti | Fe32Cr14Ni36Nb10Ti8 | 0.0600272 | -15.2944 | 7.82 | 18.2
7875 | 23.78895 | 9.37054 | 38.46804 | 21.30962 | 7.062851 | 69.0367 | 0.3163651 | 0.1580722 | 1104.594 | 0 | 0 | 0 |  | Fe_Cr_Ni_Nb_Ti | Fe26Cr11Ni40Nb14Ti9 | 0.06462575 | -18.4668 | 7.8 | 19.20286
7876 | 18.67773 | 7.452764 | 41.1335 | 26.63318 | 6.102818 | 66.44062 | 0.3237659 | 0.1642184 | 1146.494 | 0 | 0 | 0 |  | Fe_Cr_Ni_Nb_Ti | Fe21Cr9Ni44Nb18Ti8 | 0.06605487 | -20.4572 | 7.84 | 18.42037
7877 | 13.89689 | 5.660642 | 41.99462 | 33.23313 | 5.214723 | 63.35832 | 0.3320848 | 0.1701047 | 1176.43 | 0 | 0 | 0 |  | Fe_Cr_Ni_Nb_Ti | Fe16Cr7Ni46Nb23Ti7 | 0.06782643 | -22.76829 | 7.808081 | 17.54961
7878 | 51.98188 | 26.99086 | 12.60864 | 4.989025 | 3.429606 | 85.67766 | 0.2783703 | 0.09804823 | 610.5903 | 0 | 0 | 0 |  | Fe_Cr_Ni_Nb_Ti | Fe52Cr29Ni12Nb3Ti4 | 0.04154149 | -6.1524 | 7.41 | 12.96881
7879 | 45.33292 | 24.77363 | 16.57349 | 6.557852 | 6.762099 | 81.88997 | 0.2837552 | 0.1202402 | 806.8811 | 0 | 0 | 0 |  | Fe_Cr_Ni_Nb_Ti | Fe46Cr27Ni16Nb4Ti8 | 0.0529379 | -9.231252 | 7.346535 | 17.13472
7880 | 38.24415 | 21.91198 | 21.64502 | 9.788078 | 8.410775 | 78.30064 | 0.2909035 | 0.1341935 | 925.7947 | 0 | 0 | 0 |  | Fe_Cr_Ni_Nb_Ti | Fe39Cr24Ni21Nb6Ti10 | 0.05912633 | -12.0696 | 7.36 | 19.11308
7881 | 32.35206 | 18.60426 | 25.00353 | 14.2466 | 9.793546 | 74.34318 | 0.2992456 | 0.1471727 | 1029.668 | 0 | 0 | 0 |  | Fe_Cr_Ni_Nb_Ti | Fe34Cr21Ni25Nb9Ti12 | 0.06437859 | -14.91697 | 7.336634 | 20.68667
7882 | 27.09397 | 14.78746 | 27.49609 | 20.20523 | 10.41726 | 70.10686 | 0.3091498 | 0.1572085 | 1096.779 | 0 | 0 | 0 |  | Fe_Cr_Ni_Nb_Ti | Fe29Cr17Ni28Nb13Ti13 | 0.06824467 | -17.7224 | 7.31 | 21.63585
7883 | 21.83663 | 11.85967 | 29.64656 | 25.73173 | 10.92542 | 66.43498 | 0.3178548 | 0.1647193 | 1136.873 | 0 | 0 | 0 |  | Fe_Cr_Ni_Nb_Ti | Fe24Cr14Ni31Nb17Ti14 | 0.07082606 | -20.2656 | 7.27 | 22.45239
7884 | 16.60969 | 8.953045 | 31.24102 | 33.44888 | 9.74736 | 62.74397 | 0.3282061 | 0.1690354 | 1145.37 | 0 | 0 | 0 |  | Fe_Cr_Ni_Nb_Ti | Fe19Cr11Ni34Nb23Ti13 | 0.07185735 | -22.5656 | 7.25 | 21.97157
7885 | 12.62372 | 6.268394 | 31.84468 | 40.6013 | 8.661899 | 59.31543 | 0.337771 | 0.1712363 | 1130.306 | 0 | 0 | 0 |  | Fe_Cr_Ni_Nb_Ti | Fe15Cr8Ni36Nb29Ti12 | 0.07224451 | -24.5104 | 7.21 | 21.36914
7886 | 9.670797 | 4.501967 | 31.34159 | 48.26466 | 6.220985 | 56.64151 | 0.3465165 | 0.1713134 | 1105.128 | 0 | 0 | 0 |  | Fe_Cr_Ni_Nb_Ti | Fe12Cr6Ni37Nb36Ti9 | 0.07148147 | -25.6476 | 7.18 | 19.01868
7887 | 43.42229 | 35.72711 | 10.61408 | 5.039776 | 5.196742 | 87.46958 | 0.2712352 | 0.105633 | 690.5367 | 0 | 0 | 0 |  | Fe_Cr_Ni_Nb_Ti | Fe43Cr38Ni10Nb3Ti6 | 0.04691904 | -6.7848 | 7.11 | 14.93452
7888 | 38.55873 | 32.12093 | 13.86503 | 6.752194 | 8.703116 | 83.12128 | 0.2778322 | 0.1247139 | 855.9337 | 0 | 0 | 0 |  | Fe_Cr_Ni_Nb_Ti | Fe38Cr34Ni13Nb4Ti10 | 0.05700135 | -9.643098 | 7.050505 | 18.55179
7889 | 32.84544 | 26.87381 | 16.73861 | 11.59057 | 11.95157 | 77.31329 | 0.2886167 | 0.1424741 | 996.9211 | 0 | 0 | 0 |  | Fe_Cr_Ni_Nb_Ti | Fe33Cr29Ni16Nb7Ti14 | 0.06563168 | -13.09173 | 6.959596 | 21.41366
7890 | 28.0292 | 22.49691 | 19.3021 | 16.07898 | 14.0928 | 72.74388 | 0.2979349 | 0.1523509 | 1059.718 | 0 | 0 | 0 |  | Fe_Cr_Ni_Nb_Ti | Fe29Cr25Ni19Nb10Ti17 | 0.07022851 | -15.8252 | 6.9 | 23.22413
7891 | 23.37676 | 17.41183 | 20.63963 | 23.33358 | 15.2382 | 67.52319 | 0.310037 | 0.1600442 | 1089.1 | 0 | 0 | 0 |  | Fe_Cr_Ni_Nb_Ti | Fe25Cr20Ni21Nb15Ti19 | 0.07337592 | -18.468 | 6.81 | 24.43993
7892 | 18.97176 | 13.45793 | 22.78966 | 30.05828 | 14.72237 | 63.68114 | 0.3204318 | 0.1643326 | 1094.708 | 0 | 0 | 0 |  | Fe_Cr_Ni_Nb_Ti | Fe21Cr16Ni24Nb20Ti19 | 0.07416783 | -20.6012 | 6.8 | 24.73136
7893 | 14.88712 | 9.783926 | 23.93169 | 37.87747 | 13.51979 | 59.82662 | 0.3314208 | 0.1662182 | 1073.833 | 0 | 0 | 0 |  | Fe_Cr_Ni_Nb_Ti | Fe17Cr12Ni26Nb26Ti18 | 0.07405549 | -22.43281 | 6.767677 | 24.55148
7894 | 10.65987 | 6.871019 | 24.13264 | 46.38027 | 11.9562 | 56.09235 | 0.3423096 | 0.1636444 | 1011.67 | 1 | 0 | 0 |  | Fe_Cr_Ni_Nb_Ti | Fe13Cr9Ni28Nb34Ti17 | 0.07295392 | -23.80747 | 6.693069 | 23.98003
7895 | 8.604279 | 4.369615 | 23.02068 | 55.95463 | 8.050794 | 53.0759 | 0.3531726 | 0.1616668 | 966.3214 | 1 | 0 | 0 |  | Fe_Cr_Ni_Nb_Ti | Fe11Cr6Ni28Nb43Ti12 | 0.07079038 | -24.3312 | 6.67 | 21
7896 | 35.70856 | 42.74515 | 8.578917 | 5.091799 | 7.875578 | 88.04734 | 0.2659811 | 0.1139402 | 773.1216 | 0 | 0 | 0 |  | Fe_Cr_Ni_Nb_Ti | Fe35Cr45Ni8Nb3Ti9 | 0.05346764 | -7.4624 | 6.81 | 17.15197
7897 | 31.58517 | 36.99613 | 10.70927 | 8.474954 | 12.23447 | 81.94723 | 0.2759986 | 0.1335674 | 934.3366 | 0 | 0 | 0 |  | Fe_Cr_Ni_Nb_Ti | Fe31Cr39Ni10Nb5Ti14 | 0.06390634 | -10.55566 | 6.69697 | 20.69549
7898 | 27.01554 | 30.74212 | 12.62029 | 13.31636 | 16.30569 | 75.58759 | 0.2876691 | 0.1470814 | 1021.894 | 0 | 0 | 0 |  | Fe_Cr_Ni_Nb_Ti | Fe27Cr33Ni12Nb8Ti19 | 0.07101583 | -13.5827 | 6.565657 | 23.46089
7899 | 23.16225 | 25.15924 | 14.20155 | 19.26622 | 18.21075 | 70.41136 | 0.2990513 | 0.1535799 | 1043.016 | 0 | 0 | 0 |  | Fe_Cr_Ni_Nb_Ti | Fe24Cr28Ni14Nb12Ti22 | 0.07416772 | -15.8512 | 6.48 | 24.91666
7900 | 18.67463 | 19.99493 | 15.70291 | 26.40685 | 19.22068 | 65.4365 | 0.3110266 | 0.1568881 | 1029.084 | 0 | 0 | 0 |  | Fe_Cr_Ni_Nb_Ti | Fe20Cr23Ni16Nb17Ti24 | 0.07552141 | -17.8644 | 6.39 | 25.98057
7901 | 15.35408 | 15.13622 | 17.08778 | 33.05546 | 19.36647 | 61.18866 | 0.3221199 | 0.1580747 | 998.0836 | 0 | 0 | 0 |  | Fe_Cr_Ni_Nb_Ti | Fe17Cr18Ni18Nb22Ti25 | 0.07541232 | -19.5388 | 6.34 | 26.66458
7902 | 11.14753 | 10.37884 | 18.02618 | 42.79592 | 17.65153 | 56.57984 | 0.3357368 | 0.1562564 | 936.8003 | 0 | 0 | 0 |  | Fe_Cr_Ni_Nb_Ti | Fe13Cr13Ni20Nb30Ti24 | 0.07360689 | -20.9308 | 6.28 | 26.63287
7903 | 8.980554 | 6.841055 | 17.16243 | 51.61071 | 15.40525 | 52.9611 | 0.3470398 | 0.1516719 | 861.5724 | 1 | 0 | 0 |  | Fe_Cr_Ni_Nb_Ti | Fe11Cr9Ni20Nb38Ti22 | 0.07097778 | -21.1636 | 6.2 | 25.97287
7904 | 6.08316 | 4.247766 | 15.98481 | 63.2492 | 10.43506 | 49.49889 | 0.3598656 | 0.1446782 | 774.5188 | 0 | 0 | 0 |  | Fe_Cr_Ni_Nb_Ti | Fe8Cr6Ni20Nb50Ti16 | 0.06671485 | -20.8624 | 6.14 | 23.12488
7905 | 26.06655 | 48.5382 | 7.671492 | 5.20368 | 12.52008 | 86.8898 | 0.262836 | 0.1240639 | 863.0103 | 0 | 0 | 0 |  | Fe_Cr_Ni_Nb_Ti | Fe25Cr50Ni7Nb3Ti14 | 0.06190949 | -8.621977 | 6.474747 | 20.05248
7906 | 23.34889 | 39.697 | 8.53624 | 10.13294 | 18.28493 | 78.71201 | 0.2770658 | 0.1407195 | 974.7052 | 0 | 0 | 0 |  | Fe_Cr_Ni_Nb_Ti | Fe23Cr42Ni8Nb6Ti21 | 0.07132553 | -11.6444 | 6.3 | 23.45208
7907 | 19.95015 | 33.43404 | 9.436197 | 14.93498 | 22.24463 | 72.79803 | 0.2883707 | 0.147166 | 988.5931 | 0 | 0 | 0 |  | Fe_Cr_Ni_Nb_Ti | Fe20Cr36Ni9Nb9Ti26 | 0.07532215 | -13.616 | 6.15 | 25.41869
7908 | 17.61175 | 26.41789 | 11.31256 | 21.16017 | 23.49762 | 67.61048 | 0.3009735 | 0.1515753 | 986.5184 | 0 | 0 | 0 |  | Fe_Cr_Ni_Nb_Ti | Fe18Cr29Ni11Nb13Ti28 | 0.0764663 | -15.56086 | 6.111111 | 26.56316
7909 | 15.00464 | 20.95496 | 11.82838 | 28.08173 | 24.13029 | 63.03922 | 0.3125851 | 0.1508252 | 938.5225 | 0 | 0 | 0 |  | Fe_Cr_Ni_Nb_Ti | Fe16Cr24Ni12Nb18Ti30 | 0.07623789 | -16.6464 | 6.02 | 27.33789
7910 | 11.53992 | 14.87655 | 13.06249 | 36.91861 | 23.60244 | 58.0296 | 0.3265746 | 0.1474843 | 863.1533 | 0 | 0 | 0 |  | Fe_Cr_Ni_Nb_Ti | Fe13Cr18Ni14Nb25Ti31 | 0.07434537 | -17.88413 | 5.950495 | 27.97761
7911 | 8.559028 | 10.35948 | 13.49441 | 45.56383 | 22.02325 | 53.98955 | 0.3387834 | 0.1440293 | 796.0863 | 1 | 0 | 0 |  | Fe_Cr_Ni_Nb_Ti | Fe10Cr13Ni15Nb32Ti30 | 0.07128225 | -18.3548 | 5.88 | 28.12757
7912 | 6.483741 | 6.036647 | 12.77807 | 56.62794 | 18.0736 | 49.96668 | 0.352626 | 0.138402 | 715.7237 | 1 | 0 | 0 |  | Fe_Cr_Ni_Nb_Ti | Fe8Cr8Ni15Nb42Ti26 | 0.06661402 | -18.05122 | 5.818182 | 27.24278
7913 | 4.470434 | 3.468475 | 11.74703 | 68.17214 | 12.14193 | 46.87319 | 0.365176 | 0.1284931 | 618.773 | 0 | 0 | 0 |  | Fe_Cr_Ni_Nb_Ti | Fe6Cr5Ni15Nb55Ti19 | 0.06137372 | -17.2712 | 5.79 | 24.40983
7914 | 17.75005 | 50.55036 | 7.682226 | 5.210961 | 18.8064 | 83.6855 | 0.2635687 | 0.132117 | 915.8754 | 0 | 0 | 0 |  | Fe_Cr_Ni_Nb_Ti | Fe17Cr52Ni7Nb3Ti21 | 0.06958719 | -9.976 | 6.17 | 22.86023
7915 | 16.42885 | 41.10795 | 7.554811 | 10.24907 | 24.65931 | 75.70955 | 0.2781209 | 0.1417926 | 950.7099 | 0 | 0 | 0 |  | Fe_Cr_Ni_Nb_Ti | Fe16Cr43Ni7Nb6Ti28 | 0.07551067 | -12.0756 | 5.98 | 25.33456
7916 | 15.12835 | 33.80438 | 7.420559 | 15.10041 | 28.54631 | 69.85907 | 0.2900135 | 0.14431 | 924.394 | 0 |  | 0 |  | Fe_Cr_Ni_Nb_Ti | Fe15Cr36Ni7Nb9Ti33 | 0.07738992 | -13.2216 | 5.83 | 26.75276
7917 | 12.55948 | 26.98483 | 8.123751 | 22.50102 | 29.83091 | 64.56544 | 0.303218 | 0.1424742 | 864.5784 | 0 | 0 | 0 |  | Fe_Cr_Ni_Nb_Ti | Fe13Cr30Ni8Nb14Ti36 | 0.07688192 | -14.14685 | 5.722772 | 27.66791
7918 | 10.27983 | 20.88213 | 8.840446 | 29.5388 | 30.45879 | 59.94598 | 0.3154363 | 0.1392644 | 797.1245 | 0 | 0 | 0 |  | Fe_Cr_Ni_Nb_Ti | Fe11Cr24Ni9Nb19Ti38 | 0.07500775 | -14.76561 | 5.633663 | 28.43015
7919 | 8.148338 | 15.17292 | 9.516227 | 37.65411 | 29.50841 | 55.68639 | 0.3280511 | 0.136067 | 734.5694 | 0 | 0 | 0 |  | Fe_Cr_Ni_Nb_Ti | Fe9Cr18Ni10Nb25Ti38 | 0.07183892 | -15.1416 | 5.57 | 28.96619
7920 | 6.01541 | 9.601046 | 9.935692 | 47.17663 | 27.27122 | 51.38406 | 0.3417716 | 0.1289995 | 643.8956 | 0 | 0 | 0 |  | Fe_Cr_Ni_Nb_Ti | Fe7Cr12Ni11Nb33Ti37 | 0.06699955 | -15.1336 | 5.51 | 29.28669
7921 | 4.007225 | 5.223262 | 10.10865 | 58.66407 | 21.99679 | 47.66412 | 0.3558931 | 0.1210819 | 559.3884 | 0 | 0 | 0 |  | Fe_Cr_Ni_Nb_Ti | Fe5Cr7Ni12Nb44Ti32 | 0.06116563 | -14.8684 | 5.5 | 28.65851
7922 | 2.965405 | 2.760922 | 9.350686 | 70.29827 | 14.62472 | 45.05147 | 0.3681261 | 0.1140238 | 496.2764 | 0 | 0 | 0 |  | Fe_Cr_Ni_Nb_Ti | Fe4Cr4Ni12Nb57Ti23 | 0.05594034 | -14.1832 | 5.53 | 25.98076
7923 | 10.40846 | 40.70106 | 5.470092 | 10.38923 | 33.03116 | 71.53204 | 0.2811783 | 0.1382177 | 870.1632 | 0 | 0 | 0 |  | Fe_Cr_Ni_Nb_Ti | Fe10Cr42Ni5Nb6Ti37 | 0.07796587 | -11.5252 | 5.6 | 26.61184
7924 | 10.20617 | 33.25836 | 5.36378 | 15.28097 | 35.89072 | 66.44002 | 0.2927455 | 0.1374869 | 821.9997 | 0 | 0 | 0 |  | Fe_Cr_Ni_Nb_Ti | Fe10Cr35Ni5Nb9Ti41 | 0.07760396 | -12.0488 | 5.49 | 27.46343
7925 | 8.933782 | 25.87742 | 6.260116 | 21.46753 | 37.46116 | 61.5329 | 0.3053032 | 0.1348918 | 759.9548 | 0 | 0 | 0 |  | Fe_Cr_Ni_Nb_Ti | Fe9Cr28Ni6Nb13Ti44 | 0.07567497 | -12.6992 | 5.41 | 28.28498
7926 | 7.664181 | 19.62314 | 7.048749 | 28.68759 | 36.97634 | 57.43221 | 0.3173663 | 0.1311101 | 697.5251 | 0 | 0 | 0 |  | Fe_Cr_Ni_Nb_Ti | Fe8Cr22Ni7Nb18Ti45 | 0.07273695 | -13.0708 | 5.36 | 28.92663
7927 | 5.479872 | 13.60533 | 7.679756 | 37.98437 | 35.25067 | 53.09695 | 0.3310454 | 0.1237673 | 608.507 | 0 | 0 | 0 |  | Fe_Cr_Ni_Nb_Ti | Fe6Cr16Ni8Nb25Ti45 | 0.06785254 | -12.9072 | 5.29 | 29.51542
7928 | 4.354748 | 8.919815 | 8.238987 | 46.36485 | 32.1216 | 49.86289 | 0.342561 | 0.1180348 | 544.4483 | 0 | 0 | 0 |  | Fe_Cr_Ni_Nb_Ti | Fe5Cr11Ni9Nb32Ti43 | 0.06328699 | -12.9044 | 5.28 | 29.86637
7929 | 2.413999 | 4.495077 | 9.303509 | 57.56123 | 26.22618 | 46.44234 | 0.3563783 | 0.1084057 | 458.2138 | 0 | 0 | 0 |  | Fe_Cr_Ni_Nb_Ti | Fe3Cr6Ni11Nb43Ti38 | 0.05722189 | -13.13675 | 5.316832 | 29.7287
7930 | 6.198093 | 30.77704 | 3.257364 | 15.46661 | 44.30089 | 62.38325 | 0.2973579 | 0.1267851 | 688.6626 | 0 | 0 | 0 |  | Fe_Cr_Ni_Nb_Ti | Fe6Cr32Ni3Nb9Ti50 | 0.07540277 | -10.096 | 5.15 | 27.43337
7931 | 6.017601 | 23.34437 | 4.216677 | 21.69009 | 44.73126 | 58.11492 | 0.3095331 | 0.1231327 | 629.22 | 0 | 0 | 0 |  | Fe_Cr_Ni_Nb_Ti | Fe6Cr25Ni4Nb13Ti52 | 0.07222031 | -10.5252 | 5.11 | 28.14445
7932 | 4.838024 | 17.11677 | 5.08518 | 28.97453 | 43.9855 | 54.23784 | 0.3214932 | 0.1170456 | 557.036 | 0 | 0 | 0 |  | Fe_Cr_Ni_Nb_Ti | Fe5Cr19Ni5Nb18Ti53 | 0.06780812 | -10.506 | 5.06 | 28.80556
7933 | 3.768936 | 11.4044 | 5.942215 | 36.05226 | 42.8322 | 50.66898 | 0.3329133 | 0.1124025 | 499.2378 | 0 | 0 | 0 |  | Fe_Cr_Ni_Nb_Ti | Fe4Cr13Ni6Nb23Ti53 | 0.06243281 | -10.39486 | 5.020202 | 29.47488
7934 | 3.55083 | 6.611957 | 7.464456 | 44.30339 | 38.06936 | 48.00102 | 0.3440461 | 0.1078672 | 454.2771 | 0 | 0 | 0 |  | Fe_Cr_Ni_Nb_Ti | Fe4Cr8Ni8Nb30Ti50 | 0.05864375 | -11.4176 | 5.1 | 30.26549
7935 | 39.00004 | 9.270829 | 2.616536 | 45.55404 | 3.558548 | 62.77773 | 0.3315907 | 0.1575784 | 1054.562 | 0 | 0 | 0 |  | Fe_Cr_Ni_Nb_Ti | Fe47Cr12Ni3Nb33Ti5 | 0.07054535 | -14.5064 | 6.63 | 13.40858
7936 | 32.0859 | 8.215179 | 4.21563 | 52.04328 | 3.440012 | 59.5825 | 0.3395425 | 0.1572799 | 1018.526 | 0 | 0 | 0 |  | Fe_Cr_Ni_Nb_Ti | Fe40Cr11Ni5Nb39Ti5 | 0.07121617 | -15.7232 | 6.51 | 13.52923
7937 | 26.70925 | 7.313965 | 5.779884 | 57.50178 | 2.695122 | 57.16998 | 0.3461951 | 0.1555625 | 978.3312 | 0 | 0 | 0 |  | Fe_Cr_Ni_Nb_Ti | Fe34Cr10Ni7Nb44Ti4 | 0.07076617 | -16.64402 | 6.444444 | 12.45746
7938 | 20.47192 | 6.353418 | 8.766491 | 61.80687 | 2.6013 | 54.7914 | 0.3523268 | 0.154338 | 939.0176 | 0 | 0 | 0 |  | Fe_Cr_Ni_Nb_Ti | Fe27Cr9Ni11Nb49Ti4 | 0.06995576 | -18.0764 | 6.41 | 12.61586
7939 | 16.42088 | 4.864541 | 10.98348 | 65.81053 | 1.920572 | 52.66818 | 0.3583424 | 0.1525629 | 899.4117 | 0 | 0 | 0 |  | Fe_Cr_Ni_Nb_Ti | Fe22Cr7Ni14Nb53Ti3 | 0.06876155 | -19.34088 | 6.414141 | 11.36083
7940 | 45.56637 | 15.80513 | 2.817305 | 31.21328 | 4.597918 | 70.52072 | 0.3117702 | 0.1503549 | 1050.141 | 0 | 0 | 0 |  | Fe_Cr_Ni_Nb_Ti | Fe51Cr19Ni3Nb21Ti6 | 0.06642935 | -11.9484 | 6.81 | 14.52446
7941 | 37.92974 | 13.64414 | 4.530389 | 38.72013 | 5.175602 | 66.18994 | 0.3217172 | 0.1556635 | 1064.92 | 0 | 0 | 0 |  | Fe_Cr_Ni_Nb_Ti | Fe44Cr17Ni5Nb27Ti7 | 0.06990658 | -13.988 | 6.67 | 15.64736
7942 | 31.57438 | 12.37774 | 6.113467 | 44.23307 | 5.70134 | 63.05255 | 0.3289339 | 0.1571239 | 1046.697 | 0 | 0 | 0 |  | Fe_Cr_Ni_Nb_Ti | Fe38Cr16Ni7Nb32Ti8 | 0.07143659 | -15.36947 | 6.554455 | 16.61538
7943 | 26.16597 | 10.65823 | 8.594589 | 48.97057 | 5.610642 | 60.34403 | 0.335871 | 0.1577294 | 1025.222 | 0 | 0 | 0 |  | Fe_Cr_Ni_Nb_Ti | Fe32Cr14Ni10Nb36Ti8 | 0.07174325 | -16.8752 | 6.52 | 16.88076
7944 | 20.76354 | 8.178822 | 11.75153 | 53.1415 | 6.164618 | 57.24606 | 0.3433626 | 0.1579717 | 990.719 | 0 | 0 | 0 |  | Fe_Cr_Ni_Nb_Ti | Fe26Cr11Ni14Nb40Ti9 | 0.07169935 | -18.7892 | 6.5 | 17.97192
7945 | 16.36044 | 6.528122 | 14.73962 | 57.02616 | 5.34566 | 55.19349 | 0.3494329 | 0.1582242 | 970.7172 | 0 | 0 | 0 |  | Fe_Cr_Ni_Nb_Ti | Fe21Cr9Ni18Nb44Ti8 | 0.07087634 | -20.4364 | 6.54 | 17.31444
7946 | 12.38187 | 5.043526 | 18.70821 | 59.22018 | 4.64622 | 53.76337 | 0.3539252 | 0.1595087 | 966.3923 | 0 | 0 | 0 |  | Fe_Cr_Ni_Nb_Ti | Fe16Cr7Ni23Nb46Ti7 | 0.07019335 | -22.43975 | 6.646465 | 16.67187
7947 | 49.26697 | 25.58118 | 2.987528 | 18.91383 | 3.250485 | 79.83062 | 0.2908358 | 0.1296711 | 904.8595 | 0 | 0 | 0 |  | Fe_Cr_Ni_Nb_Ti | Fe52Cr29Ni3Nb12Ti4 | 0.05583568 | -8.2404 | 6.96 | 12.28821
7948 | 42.27104 | 23.10037 | 3.863522 | 24.45969 | 6.305373 | 74.75121 | 0.2995805 | 0.1432315 | 1004.011 | 0 | 0 | 0 |  | Fe_Cr_Ni_Nb_Ti | Fe46Cr27Ni4Nb16Ti8 | 0.06493347 | -10.86874 | 6.752475 | 16.32253
7949 | 35.08333 | 20.10099 | 5.673168 | 31.42688 | 7.715637 | 69.94975 | 0.3098532 | 0.1518633 | 1053.381 | 0 | 0 | 0 |  | Fe_Cr_Ni_Nb_Ti | Fe39Cr24Ni6Nb21Ti10 | 0.06962347 | -13.1256 | 6.61 | 18.14277
7950 | 29.59255 | 17.01738 | 8.233494 | 36.19839 | 8.958191 | 66.13728 | 0.3182563 | 0.1555488 | 1051.843 | 0 | 0 | 0 |  | Fe_Cr_Ni_Nb_Ti | Fe34Cr21Ni9Nb25Ti12 | 0.07192052 | -15.11773 | 6.544554 | 19.70421
7951 | 24.95215 | 13.61849 | 11.75687 | 40.07872 | 9.593765 | 62.86893 | 0.3261589 | 0.158514 | 1047.367 | 0 | 0 | 0 |  | Fe_Cr_Ni_Nb_Ti | Fe29Cr17Ni13Nb28Ti13 | 0.07284592 | -17.2724 | 6.56 | 20.75476
7952 | 20.25622 | 11.00133 | 15.08115 | 43.5266 | 10.1347 | 60.09805 | 0.3329325 | 0.1602559 | 1032.555 | 0 | 0 | 0 |  | Fe_Cr_Ni_Nb_Ti | Fe24Cr14Ni17Nb31Ti14 | 0.07313278 | -19.2464 | 6.57 | 21.66541
7953 | 15.68581 | 8.455051 | 19.95812 | 46.69584 | 9.205184 | 58.04361 | 0.3393568 | 0.1631344 | 1038.287 | 0 | 0 | 0 |  | Fe_Cr_Ni_Nb_Ti | Fe19Cr11Ni23Nb34Ti13 | 0.07264448 | -21.6196 | 6.7 | 21.41121
7954 | 12.18409 | 6.050089 | 24.75927 | 48.64632 | 8.360237 | 56.47274 | 0.3444915 | 0.1662787 | 1050.211 | 0 | 0 | 0 |  | Fe_Cr_Ni_Nb_Ti | Fe15Cr8Ni29Nb36Ti12 | 0.07221166 | -23.8552 | 6.86 | 21.04733
7955 | 9.623295 | 4.479854 | 30.34473 | 49.36169 | 6.190428 | 56.24684 | 0.3474317 | 0.1703828 | 1091.601 | 0 | 0 | 0 |  | Fe_Cr_Ni_Nb_Ti | Fe12Cr6Ni36Nb37Ti9 | 0.07146533 | -25.5816 | 7.13 | 18.97999
7956 | 41.62029 | 34.24446 | 3.052081 | 16.1021 | 4.98108 | 82.80171 | 0.2813309 | 0.1266294 | 887.3393 | 0 | 0 | 0 |  | Fe_Cr_Ni_Nb_Ti | Fe43Cr38Ni3Nb10Ti6 | 0.05675903 | -7.8488 | 6.76 | 14.37324
7957 | 36.51617 | 30.4194 | 4.040172 | 20.78216 | 8.242089 | 77.52853 | 0.2904263 | 0.1414587 | 1003.469 | 0 | 0 | 0 |  | Fe_Cr_Ni_Nb_Ti | Fe38Cr34Ni4Nb13Ti10 | 0.06527777 | -10.23814 | 6.59596 | 17.87108
7958 | 31.13704 | 25.47602 | 6.942242 | 25.11477 | 11.32993 | 72.23502 | 0.3005192 | 0.1498084 | 1041.787 | 0 | 0 | 0 |  | Fe_Cr_Ni_Nb_Ti | Fe33Cr29Ni7Nb16Ti14 | 0.07063275 | -12.88603 | 6.505051 | 20.75604
7959 | 26.61136 | 21.35891 | 9.645111 | 29.0047 | 13.37992 | 68.10012 | 0.3091302 | 0.1539772 | 1041.983 | 0 | 0 | 0 |  | Fe_Cr_Ni_Nb_Ti | Fe29Cr25Ni10Nb19Ti17 | 0.07320733 | -15.0224 | 6.45 | 22.58561
7960 | 22.60013 | 16.83337 | 14.25281 | 31.58174 | 14.73195 | 64.669 | 0.317064 | 0.1581791 | 1046.722 | 0 | 0 | 0 |  | Fe_Cr_Ni_Nb_Ti | Fe25Cr20Ni15Nb21Ti19 | 0.07431346 | -17.6208 | 6.51 | 24.02894
7961 | 18.56094 | 13.16651 | 18.58013 | 35.28886 | 14.40356 | 61.89714 | 0.324843 | 0.1616557 | 1052.284 | 0 | 0 | 0 |  | Fe_Cr_Ni_Nb_Ti | Fe21Cr16Ni20Nb24Ti19 | 0.07436117 | -19.9468 | 6.6 | 24.47448
7962 | 14.88712 | 9.783926 | 23.93169 | 37.87747 | 13.51979 | 59.82662 | 0.3314208 | 0.1654116 | 1067.578 | 0 | 0 | 0 |  | Fe_Cr_Ni_Nb_Ti | Fe17Cr12Ni26Nb26Ti18 | 0.07405549 | -22.43281 | 6.767677 | 24.55148
7963 | 10.99108 | 7.084509 | 30.21442 | 39.38229 | 12.32769 | 58.46119 | 0.336503 | 0.1703015 | 1098.762 | 1 | 0 | 0 |  | Fe_Cr_Ni_Nb_Ti | Fe13Cr9Ni34Nb28Ti17 | 0.07360297 | -24.85913 | 6.990099 | 24.29801
7964 | 9.270509 | 4.707954 | 38.09058 | 39.25678 | 8.674168 | 58.91783 | 0.3393242 | 0.174688 | 1157.647 | 0 | 0 | 0 |  | Fe_Cr_Ni_Nb_Ti | Fe11Cr6Ni43Nb28Ti12 | 0.07204523 | -26.0712 | 7.42 | 21.65064
7965 | 34.62664 | 41.45004 | 3.119621 | 13.16674 | 7.63696 | 84.68204 | 0.2734327 | 0.125803 | 883.0428 | 0 | 0 | 0 |  | Fe_Cr_Ni_Nb_Ti | Fe35Cr45Ni3Nb8Ti9 | 0.05929012 | -7.7764 | 6.56 | 16.72842
7966 | 30.62944 | 35.87666 | 5.192609 | 16.43702 | 11.86427 | 78.86266 | 0.2831751 | 0.1402348 | 989.7058 | 0 | 0 | 0 |  | Fe_Cr_Ni_Nb_Ti | Fe31Cr39Ni5Nb10Ti14 | 0.0674499 | -10.38425 | 6.444444 | 20.28468
7967 | 26.36912 | 30.00654 | 8.212211 | 19.4966 | 15.91553 | 73.36004 | 0.2931035 | 0.14835 | 1022.535 | 0 | 0 | 0 |  | Fe_Cr_Ni_Nb_Ti | Fe27Cr33Ni8Nb12Ti19 | 0.0725386 | -13.05214 | 6.363636 | 23.13418
7968 | 22.89161 | 24.86527 | 12.03053 | 22.21462 | 17.99797 | 69.39608 | 0.3015969 | 0.1531015 | 1031.047 | 0 | 0 | 0 |  | Fe_Cr_Ni_Nb_Ti | Fe24Cr28Ni12Nb14Ti22 | 0.0745443 | -15.4688 | 6.38 | 24.75803
7969 | 18.78204 | 20.10994 | 16.78031 | 24.99647 | 19.33124 | 65.90489 | 0.3098282 | 0.1575769 | 1039.47 | 0 | 0 | 0 |  | Fe_Cr_Ni_Nb_Ti | Fe20Cr23Ni17Nb16Ti24 | 0.07549109 | -18.1076 | 6.44 | 26.05763
7970 | 15.70152 | 15.47873 | 21.35766 | 27.65738 | 19.80471 | 62.93462 | 0.3176013 | 0.1622494 | 1052.615 | 0 | 0 | 0 |  | Fe_Cr_Ni_Nb_Ti | Fe17Cr18Ni22Nb18Ti25 | 0.07576075 | -20.638 | 6.54 | 26.95997
7971 | 11.76548 | 10.95418 | 28.53815 | 30.11217 | 18.63002 | 60.65059 | 0.3252405 | 0.1678235 | 1083.153 | 1 | 0 | 0 |  | Fe_Cr_Ni_Nb_Ti | Fe13Cr13Ni30Nb20Ti24 | 0.07541548 | -23.7548 | 6.78 | 27.30769
7972 | 9.868849 | 7.517725 | 35.83403 | 29.85036 | 16.92903 | 59.976 | 0.3291769 | 0.1731842 | 1129.842 | 1 | 0 | 0 |  | Fe_Cr_Ni_Nb_Ti | Fe11Cr9Ni38Nb20Ti22 | 0.07495802 | -25.9156 | 7.1 | 27.07231
7973 | 7.071165 | 4.937673 | 46.45252 | 29.40876 | 12.12988 | 60.90026 | 0.3320398 | 0.1771722 | 1193.512 | 0 | 0 | 0 |  | Fe_Cr_Ni_Nb_Ti | Fe8Cr6Ni50Nb20Ti16 | 0.07256653 | -26.6224 | 7.64 | 24.59593
7974 | 25.41726 | 47.32916 | 3.205887 | 11.83948 | 12.20822 | 84.23318 | 0.2689769 | 0.1308927 | 924.7879 | 0 | 0 | 0 |  | Fe_Cr_Ni_Nb_Ti | Fe25Cr50Ni3Nb7Ti14 | 0.06516473 | -8.34772 | 6.272727 | 19.68583
7975 | 23.06209 | 39.2094 | 6.323541 | 13.34463 | 18.06033 | 77.54661 | 0.2799361 | 0.1413932 | 975.4413 | 0 | 0 | 0 |  | Fe_Cr_Ni_Nb_Ti | Fe23Cr42Ni6Nb8Ti21 | 0.07212077 | -11.2804 | 6.2 | 23.27144
7976 | 19.95015 | 33.43404 | 9.436197 | 14.93498 | 22.24463 | 72.79803 | 0.2883707 | 0.1471749 | 988.6736 | 0 | 0 | 0 |  | Fe_Cr_Ni_Nb_Ti | Fe20Cr36Ni9Nb9Ti26 | 0.07532215 | -13.616 | 6.15 | 25.41869
7977 | 17.82541 | 26.73837 | 13.53158 | 18.12197 | 23.78267 | 68.59533 | 0.2983785 | 0.1521482 | 1000.37 | 0 | 0 | 0 |  | Fe_Cr_Ni_Nb_Ti | Fe18Cr29Ni13Nb11Ti28 | 0.07645298 | -16.2008 | 6.212121 | 26.7427
7978 | 15.54022 | 21.70293 | 18.37587 | 19.38939 | 24.9916 | 65.76497 | 0.3052822 | 0.1572016 | 1018.719 | 0 | 0 | 0 |  | Fe_Cr_Ni_Nb_Ti | Fe16Cr24Ni18Nb12Ti30 | 0.07691989 | -18.7728 | 6.32 | 27.85749
7979 | 12.27401 | 15.82288 | 24.80969 | 21.98957 | 25.10385 | 62.59095 | 0.3142435 | 0.1638343 | 1047.908 | 0 | 0 | 0 |  | Fe_Cr_Ni_Nb_Ti | Fe13Cr18Ni25Nb14Ti31 | 0.07691834 | -22.04647 | 6.49505 | 28.86915
7980 | 9.396451 | 11.37306 | 31.60473 | 23.44774 | 24.17802 | 60.68591 | 0.3207265 | 0.1690615 | 1078.678 | 1 | 0 | 0 |  | Fe_Cr_Ni_Nb_Ti | Fe10Cr13Ni32Nb15Ti30 | 0.0767001 | -24.9508 | 6.73 | 29.42431
7981 | 7.487272 | 6.970978 | 41.31628 | 23.3545 | 20.87097 | 60.2297 | 0.3256489 | 0.1759661 | 1147.137 | 1 | 0 | 0 |  | Fe_Cr_Ni_Nb_Ti | Fe8Cr8Ni42Nb15Ti26 | 0.07601102 | -27.41761 | 7.181818 | 29.05336
7982 | 5.46871 | 4.243007 | 52.69078 | 22.7442 | 14.8533 | 61.6989 | 0.3281962 | 0.1789655 | 1210.137 | 0 | 0 | 0 |  | Fe_Cr_Ni_Nb_Ti | Fe6Cr5Ni55Nb15Ti19 | 0.07305466 | -27.1752 | 7.79 | 26.5149
7983 | 17.30732 | 49.28948 | 3.210261 | 11.85563 | 18.33732 | 81.20328 | 0.2696502 | 0.1339705 | 923.9425 | 0 | 0 | 0 |  | Fe_Cr_Ni_Nb_Ti | Fe17Cr52Ni3Nb7Ti21 | 0.07141525 | -9.1136 | 5.97 | 22.46664
7984 | 16.32618 | 40.85103 | 6.435081 | 11.88251 | 24.5052 | 75.15714 | 0.2795614 | 0.1415282 | 945.1341 | 0 | 0 | 0 |  | Fe_Cr_Ni_Nb_Ti | Fe16Cr43Ni6Nb7Ti28 | 0.07566516 | -11.7508 | 5.93 | 25.23391
7985 | 15.3176 | 34.22725 | 9.660068 | 11.89168 | 28.90341 | 70.86915 | 0.2872629 | 0.1459782 | 946.1299 | 0 | 0 | 0 |  | Fe_Cr_Ni_Nb_Ti | Fe15Cr36Ni9Nb7Ti33 | 0.0774628 | -14.0304 | 5.93 | 26.9583
7986 | 13.02182 | 27.97819 | 14.7399 | 13.33104 | 30.92904 | 67.32721 | 0.295514 | 0.1507093 | 956.7047 | 0 | 0 | 0 |  | Fe_Cr_Ni_Nb_Ti | Fe13Cr30Ni14Nb8Ti36 | 0.07794973 | -16.85247 | 6.019802 | 28.26832
7987 | 10.90398 | 22.15 | 19.79631 | 14.8416 | 32.30812 | 64.21327 | 0.303317 | 0.1564545 | 977.8948 | 0 | 0 | 0 |  | Fe_Cr_Ni_Nb_Ti | Fe11Cr24Ni19Nb9Ti38 | 0.07801286 | -19.67493 | 6.128713 | 29.40811
7988 | 8.887622 | 16.54953 | 25.94904 | 16.42816 | 32.18565 | 61.72447 | 0.3108122 | 0.1619446 | 1004.072 | 1 | 0 | 0 |  | Fe_Cr_Ni_Nb_Ti | Fe9Cr18Ni25Nb10Ti38 | 0.07785012 | -22.8216 | 6.32 | 30.37417
7989 | 6.8032 | 10.85842 | 33.71067 | 17.78499 | 30.84272 | 59.6721 | 0.3182327 | 0.1692209 | 1050.514 | 1 | 0 | 0 |  | Fe_Cr_Ni_Nb_Ti | Fe7Cr12Ni33Nb11Ti37 | 0.0776947 | -26.3184 | 6.61 | 31.19279
7990 | 4.754001 | 6.196656 | 43.9724 | 18.98088 | 26.09606 | 59.20786 | 0.3242352 | 0.177872 | 1135.808 | 1 | 0 | 0 |  | Fe_Cr_Ni_Nb_Ti | Fe5Cr7Ni44Nb12Ti32 | 0.07722875 | -29.1276 | 7.1 | 31.02821
7991 | 3.726954 | 3.469957 | 55.82223 | 18.60035 | 18.38051 | 61.23951 | 0.3265414 | 0.1797501 | 1200.813 | 1 | 0 | 0 |  | Fe_Cr_Ni_Nb_Ti | Fe4Cr4Ni57Nb12Ti23 | 0.07448086 | -28.4932 | 7.78 | 28.57884
7992 | 10.47524 | 40.96221 | 6.606227 | 8.713241 | 33.24309 | 72.04691 | 0.2797361 | 0.1391838 | 881.796 | 0 | 0 | 0 |  | Fe_Cr_Ni_Nb_Ti | Fe10Cr42Ni6Nb5Ti37 | 0.07806276 | -12.0168 | 5.65 | 26.72751
7993 | 10.46792 | 34.11132 | 9.902415 | 8.707153 | 36.81119 | 68.34137 | 0.2872351 | 0.1427292 | 879.6515 | 0 | 0 | 0 |  | Fe_Cr_Ni_Nb_Ti | Fe10Cr35Ni9Nb5Ti41 | 0.07856564 | -14.252 | 5.69 | 27.93134
7994 | 9.330902 | 27.02771 | 14.16651 | 10.34852 | 39.12636 | 64.59485 | 0.2961983 | 0.1463276 | 877.2429 | 0 | 0 | 0 |  | Fe_Cr_Ni_Nb_Ti | Fe9Cr28Ni13Nb6Ti44 | 0.07832159 | -16.9048 | 5.76 | 29.09622
7995 | 8.193015 | 20.97715 | 19.37602 | 11.92608 | 39.52774 | 61.92931 | 0.3038643 | 0.1521753 | 903.4978 | 0 | 0 | 0 |  | Fe_Cr_Ni_Nb_Ti | Fe8Cr22Ni18Nb7Ti45 | 0.07797425 | -19.904 | 5.91 | 30.15361
7996 | 6.055769 | 15.03516 | 26.52139 | 13.43241 | 38.95527 | 59.57731 | 0.3115537 | 0.1591928 | 942.3935 | 1 | 0 | 0 |  | Fe_Cr_Ni_Nb_Ti | Fe6Cr16Ni25Nb8Ti45 | 0.0776815 | -23.658 | 6.14 | 31.3016
7997 | 4.963782 | 10.1673 | 33.39111 | 14.86384 | 36.61397 | 58.21706 | 0.3177669 | 0.166817 | 998.8351 | 1 | 0 | 0 |  | Fe_Cr_Ni_Nb_Ti | Fe5Cr11Ni32Nb9Ti43 | 0.07774116 | -26.8976 | 6.43 | 32.08286
7998 | 2.866013 | 5.336766 | 43.1781 | 17.48217 | 31.13695 | 57.45398 | 0.3249081 | 0.1771508 | 1093.191 | 1 | 0 | 0 |  | Fe_Cr_Ni_Nb_Ti | Fe3Cr6Ni43Nb11Ti38 | 0.07769102 | -30.25194 | 6.90099 | 32.33185
7999 | 6.442679 | 31.99155 | 10.15771 | 5.358982 | 46.04907 | 65.02867 | 0.2891447 | 0.1376669 | 793.0318 | 0 | 0 | 0 |  | Fe_Cr_Ni_Nb_Ti | Fe6Cr32Ni9Nb3Ti50 | 0.07817782 | -14.3344 | 5.45 | 28.24376
8000 | 6.369766 | 24.71054 | 14.5062 | 7.064444 | 47.34904 | 61.79923 | 0.2978976 | 0.1417216 | 799.3761 | 0 | 0 | 0 |  | Fe_Cr_Ni_Nb_Ti | Fe6Cr25Ni13Nb4Ti52 | 0.07740988 | -17.1492 | 5.56 | 29.32985
8001 | 5.24189 | 18.54563 | 19.83484 | 8.720345 | 47.6573 | 59.21319 | 0.3056417 | 0.147326 | 822.244 | 0 | 0 | 0 |  | Fe_Cr_Ni_Nb_Ti | Fe5Cr19Ni18Nb5Ti53 | 0.07670242 | -20.3392 | 5.71 | 30.45308
8002 | 4.178934 | 12.645 | 25.25641 | 10.42804 | 47.49162 | 56.83325 | 0.3131775 | 0.1520615 | 838.912 | 0 | 0 | 0 |  | Fe_Cr_Ni_Nb_Ti | Fe4Cr13Ni23Nb6Ti53 | 0.07604738 | -23.61188 | 5.878788 | 31.55527
8003 | 4.033288 | 7.510336 | 31.795 | 13.41946 | 43.24192 | 55.58111 | 0.3203698 | 0.1619677 | 914.1981 | 1 | 0 | 0 |  | Fe_Cr_Ni_Nb_Ti | Fe4Cr8Ni30Nb8Ti50 | 0.07648439 | -27.2048 | 6.2 | 32.63679
8004 | 45.30146 | 10.76876 | 33.43232 | 8.017338 | 2.480112 | 78.39867 | 0.2992788 | 0.1071938 | 668.8328 | 1 | 0 | 0 |  | Fe_Cr_Ni_Nb_Ti | Fe47Cr12Ni33Nb5Ti3 | 0.04275833 | -8.6608 | 8.15 | 12.36568
8005 | 38.5207 | 9.862725 | 39.47635 | 8.010321 | 4.129903 | 76.69754 | 0.3019357 | 0.1176385 | 757.8141 | 1 | 0 | 0 |  | Fe_Cr_Ni_Nb_Ti | Fe40Cr11Ni39Nb5Ti5 | 0.04800886 | -10.6232 | 8.21 | 15.16443
8006 | 33.26274 | 9.108549 | 45.24494 | 6.510058 | 5.873714 | 75.67913 | 0.3029679 | 0.1228737 | 798.5102 | 1 | 0 | 0 |  | Fe_Cr_Ni_Nb_Ti | Fe34Cr10Ni44Nb4Ti7 | 0.05119987 | -12.00204 | 8.282828 | 17.5624
8007 | 26.22081 | 8.137572 | 50.01688 | 6.462314 | 9.162429 | 73.10514 | 0.3059442 | 0.1389003 | 932.8801 | 1 | 0 | 0 |  | Fe_Cr_Ni_Nb_Ti | Fe27Cr9Ni49Nb4Ti11 | 0.05853807 | -15.342 | 8.24 | 21.14805
8008 | 21.7341 | 6.438535 | 55.03425 | 4.930443 | 11.86267 | 71.3304 | 0.3079476 | 0.1469202 | 990.978 | 1 | 0 | 0 |  | Fe_Cr_Ni_Nb_Ti | Fe22Cr7Ni53Nb3Ti14 | 0.06234596 | -17.49373 | 8.272727 | 23.55767
8009 | 49.36251 | 17.12185 | 21.3641 | 9.661045 | 2.490485 | 80.50013 | 0.2927806 | 0.1105205 | 711.9566 | 1 | 0 | 0 |  | Fe_Cr_Ni_Nb_Ti | Fe51Cr19Ni21Nb6Ti3 | 0.04472969 | -8.2188 | 7.74 | 12.05985
8010 | 42.25054 | 15.19842 | 27.25095 | 11.1821 | 4.11799 | 77.82085 | 0.2977408 | 0.1246514 | 834.6467 | 1 | 0 | 0 |  | Fe_Cr_Ni_Nb_Ti | Fe44Cr17Ni27Nb7Ti5 | 0.05116835 | -10.7032 | 7.79 | 14.8324
8011 | 35.90187 | 14.0742 | 31.77765 | 12.57388 | 5.672405 | 75.61919 | 0.3015883 | 0.1354455 | 927.6653 | 0 | 0 | 0 |  | Fe_Cr_Ni_Nb_Ti | Fe38Cr16Ni32Nb8Ti7 | 0.05610572 | -12.97834 | 7.80198 | 17.04121
8012 | 30.54618 | 12.44243 | 36.11999 | 12.70406 | 8.187336 | 73.25809 | 0.3049519 | 0.144956 | 1000.814 | 0 | 0 | 0 |  | Fe_Cr_Ni_Nb_Ti | Fe32Cr14Ni36Nb8Ti10 | 0.06109078 | -15.464 | 7.8 | 19.88869
8013 | 24.69956 | 9.729235 | 39.94056 | 14.22343 | 11.40721 | 69.65592 | 0.3107673 | 0.1572347 | 1087.004 | 0 | 0 | 0 |  | Fe_Cr_Ni_Nb_Ti | Fe26Cr11Ni40Nb9Ti14 | 0.06686964 | -18.9188 | 7.75 | 22.90742
8014 | 20.11986 | 8.028201 | 44.30947 | 12.75092 | 14.79155 | 67.62586 | 0.3129033 | 0.1641841 | 1127.141 | 0 | 0 | 0 |  | Fe_Cr_Ni_Nb_Ti | Fe21Cr9Ni44Nb8Ti18 | 0.07015565 | -21.4212 | 7.74 | 25.45015
8015 | 15.64953 | 6.374549 | 47.29088 | 11.39004 | 19.295 | 65.17115 | 0.3151586 | 0.1714381 | 1159.51 | 1 | 0 | 0 |  | Fe_Cr_Ni_Nb_Ti | Fe16Cr7Ni46Nb7Ti23 | 0.07370833 | -24.37466 | 7.646465 | 28.10514
8016 | 51.56645 | 26.77516 | 12.50787 | 6.598872 | 2.551648 | 85.51274 | 0.2797288 | 0.09826379 | 614.2856 | 0 | 0 | 0 |  | Fe_Cr_Ni_Nb_Ti | Fe52Cr29Ni12Nb4Ti3 | 0.04060186 | -6.1076 | 7.42 | 11.69402
8017 | 43.93712 | 24.01086 | 16.0632 | 12.71187 | 3.276947 | 81.2811 | 0.2889114 | 0.1205307 | 817.6149 | 0 | 0 | 0 |  | Fe_Cr_Ni_Nb_Ti | Fe46Cr27Ni16Nb8Ti4 | 0.05019777 | -9.033624 | 7.386139 | 13.15826
8018 | 37.07226 | 21.24055 | 20.98177 | 15.81358 | 4.891831 | 77.72351 | 0.2959045 | 0.1356675 | 947.8544 | 0 | 0 | 0 |  | Fe_Cr_Ni_Nb_Ti | Fe39Cr24Ni21Nb10Ti6 | 0.0568283 | -11.8392 | 7.4 | 15.67769
8019 | 31.62454 | 18.1859 | 24.44126 | 18.56831 | 7.179985 | 73.94411 | 0.302793 | 0.1477481 | 1041.24 | 0 | 0 | 0 |  | Fe_Cr_Ni_Nb_Ti | Fe34Cr21Ni25Nb12Ti9 | 0.06294706 | -14.72993 | 7.366337 | 18.48862
8020 | 27.09397 | 14.78746 | 27.49609 | 20.20523 | 10.41726 | 70.10686 | 0.3091498 | 0.1571895 | 1096.602 | 0 | 0 | 0 |  | Fe_Cr_Ni_Nb_Ti | Fe29Cr17Ni28Nb13Ti13 | 0.06824467 | -17.7224 | 7.31 | 21.63585
8021 | 22.32778 | 12.12641 | 30.31337 | 21.66746 | 13.56497 | 66.78345 | 0.3146013 | 0.1639296 | 1123.987 | 0 | 0 | 0 |  | Fe_Cr_Ni_Nb_Ti | Fe24Cr14Ni31Nb14Ti17 | 0.07189616 | -20.4804 | 7.24 | 24.1816
8022 | 17.86854 | 9.631593 | 33.60876 | 20.33876 | 18.55235 | 63.83032 | 0.3178438 | 0.1691056 | 1128.823 | 0 | 0 | 0 |  | Fe_Cr_Ni_Nb_Ti | Fe19Cr11Ni34Nb13Ti23 | 0.07499669 | -23.3216 | 7.15 | 27.21672
8023 | 14.26889 | 7.085312 | 35.99479 | 18.99004 | 23.66097 | 61.04707 | 0.320917 | 0.1726418 | 1116.251 | 1 | 0 | 0 |  | Fe_Cr_Ni_Nb_Ti | Fe15Cr8Ni36Nb12Ti29 | 0.07697443 | -25.8364 | 7.04 | 29.57769
8024 | 11.72723 | 5.459282 | 38.00618 | 14.63196 | 30.17535 | 59.26532 | 0.320578 | 0.174444 | 1093.555 | 1 | 0 | 0 |  | Fe_Cr_Ni_Nb_Ti | Fe12Cr6Ni37Nb9Ti36 | 0.07832806 | -27.7752 | 6.91 | 31.57135
8025 | 42.38744 | 34.87566 | 10.36113 | 9.839335 | 2.536446 | 86.96327 | 0.275399 | 0.1060869 | 700.5148 | 0 | 0 | 0 |  | Fe_Cr_Ni_Nb_Ti | Fe43Cr38Ni10Nb6Ti3 | 0.04447535 | -6.6732 | 7.14 | 11.61206
8026 | 36.75536 | 30.61865 | 13.21657 | 16.09099 | 3.31843 | 82.17653 | 0.2858482 | 0.1250131 | 871.5413 | 0 | 0 | 0 |  | Fe_Cr_Ni_Nb_Ti | Fe38Cr34Ni13Nb10Ti4 | 0.05323472 | -9.390878 | 7.111111 | 13.1251
8027 | 31.09928 | 25.44512 | 15.84874 | 21.94877 | 5.658093 | 76.32182 | 0.2973734 | 0.143844 | 1024.925 | 0 | 0 | 0 |  | Fe_Cr_Ni_Nb_Ti | Fe33Cr29Ni16Nb14Ti7 | 0.0622708 | -12.7689 | 7.030303 | 16.40536
8028 | 26.57997 | 21.33372 | 18.3041 | 25.92096 | 7.861259 | 71.84264 | 0.3061407 | 0.153488 | 1084.63 | 0 | 0 | 0 |  | Fe_Cr_Ni_Nb_Ti | Fe29Cr25Ni19Nb17Ti10 | 0.06744143 | -15.478 | 6.97 | 18.98526
8029 | 22.69275 | 16.90235 | 20.0357 | 28.69105 | 11.67815 | 67.05659 | 0.314431 | 0.1606145 | 1101.71 | 0 | 0 | 0 |  | Fe_Cr_Ni_Nb_Ti | Fe25Cr20Ni21Nb19Ti15 | 0.07205612 | -18.26 | 6.85 | 22.40067
8030 | 19.1109 | 13.55663 | 22.9568 | 28.76479 | 15.61088 | 63.78973 | 0.3193864 | 0.1644935 | 1094.467 | 0 | 0 | 0 |  | Fe_Cr_Ni_Nb_Ti | Fe21Cr16Ni24Nb19Ti20 | 0.07445937 | -20.6576 | 6.79 | 25.19047
8031 | 15.77791 | 10.36936 | 25.36368 | 27.79194 | 20.69711 | 60.64235 | 0.3233919 | 0.1667324 | 1066.207 | 0 | 0 | 0 |  | Fe_Cr_Ni_Nb_Ti | Fe17Cr12Ni26Nb18Ti26 | 0.07612644 | -22.91276 | 6.686869 | 27.89452
8032 | 12.00895 | 7.740592 | 27.18679 | 26.125 | 26.93867 | 57.67223 | 0.3264102 | 0.165493 | 1005.537 | 1 | 0 | 0 |  | Fe_Cr_Ni_Nb_Ti | Fe13Cr9Ni28Nb17Ti34 | 0.07670465 | -24.82737 | 6.524752 | 30.21603
8033 | 10.69406 | 5.430893 | 28.61187 | 19.40783 | 35.85535 | 55.83626 | 0.3249255 | 0.1650962 | 958.7981 | 1 | 0 | 0 |  | Fe_Cr_Ni_Nb_Ti | Fe11Cr6Ni28Nb12Ti43 | 0.07702389 | -26.2036 | 6.36 | 32.01625
8034 | 34.02979 | 40.73558 | 8.175598 | 14.55726 | 2.501775 | 87.03319 | 0.2743715 | 0.1147897 | 793.6175 | 0 | 0 | 0 |  | Fe_Cr_Ni_Nb_Ti | Fe35Cr45Ni8Nb9Ti3 | 0.04934282 | -7.2824 | 6.87 | 11.4346
8035 | 29.41168 | 34.45029 | 9.972325 | 22.09693 | 4.068776 | 80.57179 | 0.2878886 | 0.1341744 | 959.9142 | 0 | 0 | 0 |  | Fe_Cr_Ni_Nb_Ti | Fe31Cr39Ni10Nb14Ti5 | 0.0592755 | -10.25814 | 6.787879 | 13.99272
8036 | 24.81452 | 28.2375 | 11.59209 | 29.04969 | 6.306201 | 74.09535 | 0.3011615 | 0.1472024 | 1046.095 | 0 | 0 | 0 |  | Fe_Cr_Ni_Nb_Ti | Fe27Cr33Ni12Nb19Ti8 | 0.06662487 | -13.19212 | 6.676768 | 16.96428
8037 | 21.49079 | 23.34367 | 13.17672 | 32.77249 | 9.216329 | 69.19356 | 0.3104466 | 0.1533247 | 1059.615 | 0 | 0 | 0 |  | Fe_Cr_Ni_Nb_Ti | Fe24Cr28Ni14Nb22Ti12 | 0.07086742 | -15.4752 | 6.58 | 20.001
8038 | 17.74018 | 18.99442 | 14.91717 | 35.41483 | 12.9334 | 64.66237 | 0.3185054 | 0.1565562 | 1037.802 | 0 | 0 | 0 |  | Fe_Cr_Ni_Nb_Ti | Fe20Cr23Ni16Nb24Ti17 | 0.07357601 | -17.5844 | 6.46 | 23.06924
8039 | 15.02597 | 14.81277 | 16.72262 | 36.76033 | 16.67831 | 60.88352 | 0.3251432 | 0.1578772 | 1000.745 | 0 | 0 | 0 |  | Fe_Cr_Ni_Nb_Ti | Fe17Cr18Ni18Nb25Ti22 | 0.07468811 | -19.4104 | 6.37 | 25.56873
8040 | 11.62974 | 10.82779 | 18.80593 | 35.7177 | 23.01884 | 57.13731 | 0.3300678 | 0.1566653 | 932.9321 | 0 | 0 | 0 |  | Fe_Cr_Ni_Nb_Ti | Fe13Cr13Ni20Nb24Ti30 | 0.07483847 | -21.202 | 6.22 | 28.5256
8041 | 10.03717 | 7.645944 | 19.18168 | 33.39542 | 29.73978 | 54.34427 | 0.3326837 | 0.1527491 | 854.0337 | 1 | 0 | 0 |  | Fe_Cr_Ni_Nb_Ti | Fe11Cr9Ni20Nb22Ti38 | 0.07382998 | -21.874 | 6.04 | 30.43206
8042 | 7.684149 | 5.365709 | 20.19175 | 25.56652 | 41.19187 | 52.25725 | 0.3306667 | 0.146646 | 761.5277 | 0 | 0 | 0 |  | Fe_Cr_Ni_Nb_Ti | Fe8Cr6Ni20Nb16Ti50 | 0.07195314 | -22.3312 | 5.8 | 31.74965
8043 | 23.86108 | 44.43142 | 7.022414 | 22.2292 | 2.455879 | 85.06897 | 0.2781887 | 0.1255054 | 901.2685 | 0 | 0 | 0 |  | Fe_Cr_Ni_Nb_Ti | Fe25Cr50Ni7Nb14Ti3 | 0.05581029 | -8.352617 | 6.585859 | 11.34465
8044 | 20.79677 | 35.35799 | 7.603199 | 31.58881 | 4.653236 | 76.59813 | 0.2959698 | 0.1415256 | 1013.991 | 0 | 0 | 0 |  | Fe_Cr_Ni_Nb_Ti | Fe23Cr42Ni8Nb21Ti6 | 0.06534868 | -11.2664 | 6.45 | 14.73092
8045 | 17.55157 | 29.4143 | 8.301693 | 37.95815 | 6.774294 | 70.66053 | 0.3083075 | 0.147531 | 1024.234 | 0 | 0 | 0 |  | Fe_Cr_Ni_Nb_Ti | Fe20Cr36Ni9Nb26Ti9 | 0.0698477 | -13.174 | 6.32 | 17.41809
8046 | 15.74903 | 23.62377 | 10.11608 | 40.75538 | 9.75574 | 65.88486 | 0.3175964 | 0.1514684 | 1011.16 | 0 | 0 | 0 |  | Fe_Cr_Ni_Nb_Ti | Fe18Cr29Ni11Nb28Ti13 | 0.07229422 | -15.11397 | 6.262626 | 20.47193
8047 | 13.75701 | 19.21257 | 10.84485 | 42.91125 | 13.27432 | 61.79086 | 0.32496 | 0.1506047 | 953.9527 | 0 | 0 | 0 |  | Fe_Cr_Ni_Nb_Ti | Fe16Cr24Ni12Nb30Ti18 | 0.07340637 | -16.2816 | 6.14 | 23.2379
8048 | 11.06499 | 14.26429 | 12.52489 | 43.89499 | 18.25085 | 57.47077 | 0.3322762 | 0.1473344 | 868.8333 | 0 | 0 | 0 |  | Fe_Cr_Ni_Nb_Ti | Fe13Cr18Ni14Nb31Ti25 | 0.07316647 | -17.68885 | 6.009901 | 26.27328
8049 | 8.678754 | 10.50439 | 13.68318 | 43.31361 | 23.82007 | 54.1628 | 0.3369762 | 0.1440879 | 794.6465 | 0 | 0 | 0 |  | Fe_Cr_Ni_Nb_Ti | Fe10Cr13Ni15Nb30Ti32 | 0.07162167 | -18.4228 | 5.86 | 28.61818
8050 | 7.240386 | 6.741116 | 14.26925 | 39.14631 | 32.60293 | 51.25921 | 0.3388624 | 0.1389926 | 707.9691 | 0 | 0 | 0 |  | Fe_Cr_Ni_Nb_Ti | Fe8Cr8Ni15Nb26Ti42 | 0.06892993 | -18.5932 | 5.656566 | 30.62789
8051 | 5.703248 | 4.424978 | 14.98651 | 30.04487 | 44.84039 | 49.59721 | 0.3356905 | 0.1295561 | 605.0846 | 0 | 0 | 0 |  | Fe_Cr_Ni_Nb_Ti | Fe6Cr5Ni15Nb19Ti55 | 0.06583452 | -18.4376 | 5.43 | 31.241
8052 | 15.41526 | 43.9011 | 6.671727 | 31.67868 | 2.333237 | 80.92979 | 0.2875588 | 0.1341637 | 974.6866 | 0 | 0 | 0 |  | Fe_Cr_Ni_Nb_Ti | Fe17Cr52Ni7Nb21Ti3 | 0.06174442 | -9.6016 | 6.35 | 11.28317
8053 | 13.89864 | 34.77691 | 6.391293 | 40.46283 | 4.470327 | 72.81243 | 0.3048303 | 0.1431027 | 1005.604 | 0 | 0 | 0 |  | Fe_Cr_Ni_Nb_Ti | Fe16Cr43Ni7Nb28Ti6 | 0.06823819 | -11.6268 | 6.2 | 14.63421
8054 | 12.65899 | 28.28657 | 6.20932 | 46.33055 | 6.514572 | 67.0424 | 0.317063 | 0.1450895 | 971.5553 | 0 | 0 | 0 |  | Fe_Cr_Ni_Nb_Ti | Fe15Cr36Ni7Nb33Ti9 | 0.07086439 | -12.7416 | 6.07 | 17.26586
8055 | 10.7228 | 23.03861 | 6.935745 | 49.39843 | 9.90441 | 62.26322 | 0.3260879 | 0.1429061 | 898.5092 | 0 | 0 | 0 |  | Fe_Cr_Ni_Nb_Ti | Fe13Cr30Ni8Nb36Ti14 | 0.07191303 | -13.68964 | 5.940594 | 20.65158
8056 | 8.992991 | 18.26808 | 7.733788 | 51.68218 | 13.32296 | 58.13669 | 0.3339176 | 0.1394542 | 820.0165 | 0 | 0 | 0 |  | Fe_Cr_Ni_Nb_Ti | Fe11Cr24Ni9Nb38Ti19 | 0.07135678 | -14.3484 | 5.821782 | 23.38311
8057 | 7.442414 | 13.85843 | 8.691797 | 52.2758 | 17.73156 | 54.54089 | 0.3400269 | 0.1360737 | 746.5879 | 0 | 0 | 0 |  | Fe_Cr_Ni_Nb_Ti | Fe9Cr18Ni10Nb38Ti25 | 0.06968504 | -14.8348 | 5.7 | 26.04535
8058 | 5.853266 | 9.342252 | 9.667879 | 51.46924 | 23.66736 | 51.06177 | 0.3452142 | 0.1289794 | 646.5305 | 0 | 0 | 0 |  | Fe_Cr_Ni_Nb_Ti | Fe7Cr12Ni11Nb37Ti33 | 0.06644655 | -15.0344 | 5.55 | 28.54803
8059 | 4.343899 | 5.662103 | 10.95795 | 46.24933 | 32.78672 | 48.56296 | 0.3461359 | 0.1212069 | 553.9537 | 0 | 0 | 0 |  | Fe_Cr_Ni_Nb_Ti | Fe5Cr7Ni12Nb32Ti44 | 0.06256078 | -15.1804 | 5.38 | 30.53179
8060 | 3.721323 | 3.464714 | 11.73429 | 35.5968 | 45.48287 | 47.49139 | 0.3413265 | 0.1144482 | 484.6237 | 0 | 0 | 0 |  | Fe_Cr_Ni_Nb_Ti | Fe4Cr4Ni12Nb23Ti57 | 0.05941628 | -15.0536 | 5.19 | 30.86163
8061 | 8.260488 | 32.30168 | 4.341242 | 50.84558 | 4.251015 | 67.81522 | 0.316823 | 0.1402084 | 938.7634 | 0 | 0 | 0 |  | Fe_Cr_Ni_Nb_Ti | Fe10Cr42Ni5Nb37Ti6 | 0.0697221 | -11.0912 | 5.91 | 14.48137
8062 | 8.079608 | 26.32864 | 4.246182 | 55.10867 | 6.236896 | 62.97516 | 0.3271144 | 0.1388963 | 878.3392 | 0 | 0 | 0 |  | Fe_Cr_Ni_Nb_Ti | Fe10Cr35Ni5Nb41Ti9 | 0.0703745 | -11.6008 | 5.81 | 17.13009
8063 | 7.158554 | 20.73533 | 5.01617 | 58.22121 | 8.868737 | 58.49593 | 0.3363425 | 0.1357919 | 802.3018 | 0 | 0 | 0 |  | Fe_Cr_Ni_Nb_Ti | Fe9Cr28Ni6Nb44Ti13 | 0.06972714 | -12.2156 | 5.72 | 20.04994
8064 | 6.342128 | 16.2382 | 5.832856 | 59.34762 | 12.2392 | 55.0003 | 0.3427831 | 0.1316072 | 726.2275 | 0 | 0 | 0 |  | Fe_Cr_Ni_Nb_Ti | Fe8Cr22Ni7Nb45Ti18 | 0.06825618 | -12.6064 | 5.63 | 22.92837
8065 | 4.776714 | 11.85955 | 6.694316 | 59.59863 | 17.07079 | 51.45178 | 0.3486237 | 0.1240179 | 624.1845 | 0 | 0 | 0 |  | Fe_Cr_Ni_Nb_Ti | Fe6Cr16Ni8Nb45Ti25 | 0.06508418 | -12.5392 | 5.49 | 25.96844
8066 | 4.042627 | 8.280497 | 7.648467 | 57.83728 | 22.19112 | 49.01607 | 0.3517329 | 0.1180973 | 550.8885 | 0 | 0 | 0 |  | Fe_Cr_Ni_Nb_Ti | Fe5Cr11Ni9Nb43Ti32 | 0.06196827 | -12.6844 | 5.39 | 28.20709
8067 | 2.494892 | 4.645708 | 9.61527 | 52.57266 | 30.67147 | 46.79892 | 0.3524688 | 0.1084019 | 456.2341 | 0 | 0 | 0 |  | Fe_Cr_Ni_Nb_Ti | Fe3Cr6Ni11Nb38Ti43 | 0.05772271 | -13.25047 | 5.267327 | 30.3649
8068 | 4.620881 | 22.94529 | 2.428472 | 64.06036 | 5.944998 | 58.34848 | 0.3388206 | 0.1287851 | 747.6809 | 0 | 0 | 0 |  | Fe_Cr_Ni_Nb_Ti | Fe6Cr32Ni3Nb50Ti9 | 0.06788408 | -9.7516 | 5.56 | 17.03262
8069 | 4.575364 | 17.74943 | 3.206067 | 65.96651 | 8.502632 | 54.60085 | 0.3464987 | 0.1244886 | 672.5426 | 0 | 0 | 0 |  | Fe_Cr_Ni_Nb_Ti | Fe6Cr25Ni4Nb52Ti13 | 0.06604851 | -10.1196 | 5.5 | 19.97473
8070 | 3.80072 | 13.44682 | 3.994883 | 67.02201 | 11.73556 | 51.33181 | 0.352668 | 0.1179532 | 586.5214 | 0 | 0 | 0 |  | Fe_Cr_Ni_Nb_Ti | Fe5Cr19Ni5Nb53Ti18 | 0.0630827 | -10.086 | 5.41 | 22.87269
8071 | 3.069665 | 9.288477 | 4.839724 | 67.66323 | 15.13891 | 48.33909 | 0.358313 | 0.1128828 | 517.9441 | 0 | 0 | 0 |  | Fe_Cr_Ni_Nb_Ti | Fe4Cr13Ni6Nb53Ti23 | 0.05898434 | -9.978574 | 5.323232 | 25.3187
8072 | 3.106375 | 5.784342 | 6.530135 | 64.5966 | 19.98255 | 46.54097 | 0.3600719 | 0.10799 | 463.3164 | 0 | 0 | 0 |  | Fe_Cr_Ni_Nb_Ti | Fe4Cr8Ni8Nb50Ti30 | 0.05660377 | -11.0656 | 5.3 | 27.78489
8073 | 47.98472 | 11.40661 | 3.219324 | 8.492214 | 28.89713 | 65.84749 | 0.3019335 | 0.1617531 | 1044.357 | 0 | 0 | 0 |  | Fe_Cr_Ni_Nb_Ti | Fe47Cr12Ni3Nb5Ti33 | 0.07893983 | -15.2008 | 6.35 | 27.83002
8074 | 41.12469 | 10.52944 | 5.403198 | 8.551818 | 34.39085 | 63.08 | 0.304961 | 0.1617005 | 1005.156 | 0 | 0 | 0 |  | Fe_Cr_Ni_Nb_Ti | Fe40Cr11Ni5Nb5Ti39 | 0.0800557 | -16.6072 | 6.17 | 29.05168
8075 | 35.76643 | 9.79415 | 7.739857 | 7.000071 | 39.6995 | 61.13583 | 0.3063204 | 0.1602016 | 961.7828 | 0 | 0 | 0 |  | Fe_Cr_Ni_Nb_Ti | Fe34Cr10Ni7Nb4Ti44 | 0.08023901 | -17.77043 | 6.040404 | 29.82964
8076 | 28.23588 | 8.762946 | 12.09117 | 6.958944 | 43.95106 | 58.99709 | 0.3093734 | 0.1587008 | 919.23 | 0 | 0 | 0 |  | Fe_Cr_Ni_Nb_Ti | Fe27Cr9Ni11Nb4Ti49 | 0.07946481 | -19.5524 | 5.96 | 30.51819
8077 | 23.48385 | 6.956884 | 15.70771 | 5.32738 | 48.52417 | 57.1939 | 0.311535 | 0.1571802 | 880.0886 | 0 | 0 | 0 |  | Fe_Cr_Ni_Nb_Ti | Fe22Cr7Ni14Nb3Ti53 | 0.07859295 | -21.21824 | 5.909091 | 31.01027
8078 | 51.08361 | 17.71883 | 3.158427 | 9.997892 | 18.04124 | 72.41924 | 0.2943491 | 0.1521144 | 1036.808 | 0 | 0 | 0 |  | Fe_Cr_Ni_Nb_Ti | Fe51Cr19Ni3Nb6Ti21 | 0.07241253 | -12.3444 | 6.66 | 24.0075
8079 | 44.05013 | 15.84578 | 5.261417 | 11.65838 | 23.1843 | 68.51997 | 0.2996643 | 0.1580224 | 1049.919 | 0 | 0 | 0 |  | Fe_Cr_Ni_Nb_Ti | Fe44Cr17Ni5Nb7Ti27 | 0.07652015 | -14.54 | 6.47 | 26.29144
8080 | 37.62025 | 14.74783 | 7.284075 | 13.17571 | 27.17213 | 65.65271 | 0.3037568 | 0.1595746 | 1028.946 | 0 | 0 | 0 |  | Fe_Cr_Ni_Nb_Ti | Fe38Cr16Ni7Nb8Ti32 | 0.07828057 | -16.05647 | 6.316832 | 27.70049
8081 | 32.08619 | 13.06972 | 10.53917 | 13.34455 | 30.96038 | 63.24932 | 0.3072423 | 0.1605703 | 1007.084 | 0 | 0 | 0 |  | Fe_Cr_Ni_Nb_Ti | Fe32Cr14Ni10Nb8Ti36 | 0.07901261 | -17.7936 | 6.24 | 28.91366
8082 | 25.93853 | 10.21727 | 14.68041 | 14.93689 | 34.2269 | 60.26281 | 0.3130665 | 0.1612348 | 976.0786 | 0 | 0 | 0 |  | Fe_Cr_Ni_Nb_Ti | Fe26Cr11Ni14Nb9Ti40 | 0.07886551 | -19.9796 | 6.19 | 30.05512
8083 | 21.13814 | 8.434516 | 19.04401 | 13.39625 | 37.98708 | 58.56298 | 0.3152237 | 0.1620505 | 957.073 | 0 | 0 | 0 |  | Fe_Cr_Ni_Nb_Ti | Fe21Cr9Ni18Nb8Ti44 | 0.0786464 | -22.0348 | 6.18 | 30.99597
8084 | 16.36132 | 6.664483 | 24.72091 | 11.90809 | 40.3452 | 57.35676 | 0.3172503 | 0.1638703 | 954.9302 | 0 | 0 | 0 |  | Fe_Cr_Ni_Nb_Ti | Fe16Cr7Ni23Nb7Ti46 | 0.07840406 | -24.52484 | 6.252525 | 31.83245
8085 | 52.4721 | 27.2454 | 3.181886 | 6.714766 | 10.38585 | 81.02792 | 0.2805071 | 0.1297698 | 889.0758 | 0 | 0 | 0 |  | Fe_Cr_Ni_Nb_Ti | Fe52Cr29Ni3Nb4Ti12 | 0.06043599 | -8.4548 | 6.88 | 19.18228
8086 | 44.93309 | 24.55513 | 4.10683 | 13.00003 | 13.40492 | 75.82677 | 0.2899324 | 0.143594 | 991.4068 | 0 | 0 | 0 |  | Fe_Cr_Ni_Nb_Ti | Fe46Cr27Ni4Nb8Ti16 | 0.06840578 | -11.07578 | 6.673267 | 21.49815
8087 | 38.12348 | 21.84285 | 6.164778 | 16.26199 | 17.6069 | 71.31334 | 0.297194 | 0.1526357 | 1039.246 | 0 | 0 | 0 |  | Fe_Cr_Ni_Nb_Ti | Fe39Cr24Ni6Nb10Ti21 | 0.07354954 | -13.4292 | 6.5 | 24.05494
8088 | 32.56167 | 18.7248 | 9.059588 | 19.11854 | 20.53541 | 67.61757 | 0.304156 | 0.1564787 | 1037.567 | 0 | 0 | 0 |  | Fe_Cr_Ni_Nb_Ti | Fe34Cr21Ni9Nb12Ti25 | 0.07589923 | -15.52044 | 6.415842 | 25.75894
8089 | 27.8487 | 15.19938 | 13.12165 | 20.76807 | 23.0622 | 64.4869 | 0.3104451 | 0.159844 | 1034.674 | 0 | 0 | 0 |  | Fe_Cr_Ni_Nb_Ti | Fe29Cr17Ni13Nb13Ti28 | 0.07701799 | -17.8364 | 6.41 | 27.24261
8090 | 22.90469 | 12.43974 | 17.05298 | 22.22732 | 25.37526 | 61.83246 | 0.315814 | 0.1619459 | 1021.796 | 0 | 0 | 0 |  | Fe_Cr_Ni_Nb_Ti | Fe24Cr14Ni17Nb14Ti31 | 0.07743653 | -19.9876 | 6.4 | 28.49754
8091 | 18.2333 | 9.828213 | 23.19946 | 20.75396 | 27.98507 | 60.10913 | 0.3188064 | 0.1655077 | 1028.884 | 0 | 0 | 0 |  | Fe_Cr_Ni_Nb_Ti | Fe19Cr11Ni23Nb13Ti34 | 0.07772152 | -22.7452 | 6.49 | 29.82214
8092 | 14.45503 | 7.177741 | 29.37406 | 19.23777 | 29.7554 | 58.77076 | 0.3215356 | 0.1693678 | 1043.756 | 1 | 0 | 0 |  | Fe_Cr_Ni_Nb_Ti | Fe15Cr8Ni29Nb12Ti36 | 0.07788351 | -25.3912 | 6.62 | 30.86665
8093 | 11.74944 | 5.469619 | 37.049 | 14.65966 | 31.07228 | 58.94418 | 0.3206678 | 0.1743843 | 1086.643 | 1 | 0 | 0 |  | Fe_Cr_Ni_Nb_Ti | Fe12Cr6Ni36Nb9Ti37 | 0.0784028 | -27.732 | 6.85 | 31.70741
8094 | 42.96071 | 35.34734 | 3.150377 | 9.972408 | 8.569168 | 83.42733 | 0.2759959 | 0.1264431 | 877.0472 | 0 | 0 | 0 |  | Fe_Cr_Ni_Nb_Ti | Fe43Cr38Ni3Nb6Ti10 | 0.05905609 | -7.9416 | 6.72 | 17.6281
8095 | 37.38472 | 31.14293 | 4.136269 | 16.36652 | 10.96957 | 77.95779 | 0.2866189 | 0.1414883 | 996.9935 | 0 | 0 | 0 |  | Fe_Cr_Ni_Nb_Ti | Fe38Cr34Ni4Nb10Ti13 | 0.06662706 | -10.30915 | 6.565657 | 19.80159
8096 | 31.61788 | 25.86944 | 7.049449 | 22.31478 | 13.14845 | 72.49338 | 0.2981411 | 0.149915 | 1038.527 | 0 | 0 | 0 |  | Fe_Cr_Ni_Nb_Ti | Fe33Cr29Ni7Nb14Ti16 | 0.07136668 | -12.94154 | 6.484848 | 21.82005
8097 | 27.01085 | 21.67955 | 9.789906 | 26.34116 | 15.17852 | 68.33588 | 0.3068993 | 0.1540793 | 1039.276 | 0 | 0 | 0 |  | Fe_Cr_Ni_Nb_Ti | Fe29Cr25Ni10Nb17Ti19 | 0.07383481 | -15.0856 | 6.43 | 23.50723
8098 | 22.9343 | 17.08227 | 14.46355 | 28.99645 | 16.52344 | 64.88942 | 0.3149375 | 0.1583245 | 1044.663 | 0 | 0 | 0 |  | Fe_Cr_Ni_Nb_Ti | Fe25Cr20Ni15Nb19Ti21 | 0.07488267 | -17.7008 | 6.49 | 24.88755
8099 | 19.24638 | 13.65274 | 19.26629 | 28.96872 | 18.86587 | 62.42044 | 0.3197265 | 0.1621826 | 1049.077 | 0 | 0 | 0 |  | Fe_Cr_Ni_Nb_Ti | Fe21Cr16Ni20Nb19Ti24 | 0.0756865 | -20.1888 | 6.55 | 26.533
8100 | 15.77791 | 10.36936 | 25.36368 | 27.79194 | 20.69711 | 60.64235 | 0.3233919 | 0.1664482 | 1064.389 | 0 | 0 | 0 |  | Fe_Cr_Ni_Nb_Ti | Fe17Cr12Ni26Nb18Ti26 | 0.07612644 | -22.91276 | 6.686869 | 27.89452
8101 | 11.88159 | 7.658504 | 32.66243 | 25.84795 | 21.94952 | 59.5381 | 0.3258943 | 0.1716849 | 1094.927 | 1 | 0 | 0 |  | Fe_Cr_Ni_Nb_Ti | Fe13Cr9Ni34Nb17Ti28 | 0.07638762 | -25.64847 | 6.881188 | 28.98505
8102 | 10.40075 | 5.281937 | 42.73449 | 18.87552 | 22.7073 | 60.54052 | 0.3235936 | 0.1773696 | 1156.427 | 1 | 0 | 0 |  | Fe_Cr_Ni_Nb_Ti | Fe11Cr6Ni43Nb12Ti28 | 0.07660422 | -27.5176 | 7.26 | 29.7555
8103 | 34.35275 | 41.12218 | 3.094945 | 14.69541 | 6.734714 | 84.52197 | 0.2747916 | 0.125888 | 886.0225 | 0 | 0 | 0 |  | Fe_Cr_Ni_Nb_Ti | Fe35Cr45Ni3Nb9Ti8 | 0.0587384 | -7.7564 | 6.57 | 15.96872
8104 | 29.684 | 34.76926 | 5.032328 | 22.30152 | 8.212897 | 78.2829 | 0.28831 | 0.1403159 | 998.8535 | 0 | 0 | 0 |  | Fe_Cr_Ni_Nb_Ti | Fe31Cr39Ni5Nb14Ti10 | 0.06570624 | -10.29283 | 6.484848 | 17.8305
8105 | 24.9922 | 28.43968 | 7.783393 | 29.25769 | 9.527032 | 72.4483 | 0.3014964 | 0.1483166 | 1035.997 | 0 | 0 | 0 |  | Fe_Cr_Ni_Nb_Ti | Fe27Cr33Ni8Nb19Ti12 | 0.07003771 | -12.86073 | 6.434343 | 19.53912
8106 | 21.56547 | 23.4248 | 11.33358 | 32.88639 | 10.78975 | 68.44063 | 0.3106122 | 0.1528868 | 1043.789 | 0 | 0 | 0 |  | Fe_Cr_Ni_Nb_Ti | Fe24Cr28Ni12Nb22Ti14 | 0.07203394 | -15.2 | 6.46 | 21.07131
8107 | 17.70981 | 18.96189 | 15.82235 | 35.35418 | 12.15177 | 65.01181 | 0.3184225 | 0.1571729 | 1049.449 | 0 | 0 | 0 |  | Fe_Cr_Ni_Nb_Ti | Fe20Cr23Ni17Nb24Ti16 | 0.07321388 | -17.7716 | 6.52 | 22.62653
8108 | 14.92393 | 14.71218 | 20.29997 | 36.5107 | 13.55322 | 62.19616 | 0.3248102 | 0.1615864 | 1057.856 | 0 | 0 | 0 |  | Fe_Cr_Ni_Nb_Ti | Fe17Cr18Ni22Nb25Ti18 | 0.07390518 | -20.2824 | 6.61 | 24.07987
8109 | 11.43196 | 10.64366 | 27.72917 | 35.11029 | 15.08492 | 60.24456 | 0.3292257 | 0.1673663 | 1085.222 | 1 | 0 | 0 |  | Fe_Cr_Ni_Nb_Ti | Fe13Cr13Ni30Nb24Ti20 | 0.07437982 | -23.494 | 6.82 | 25.63026
8110 | 9.728176 | 7.410565 | 35.32325 | 32.36736 | 15.17066 | 59.77387 | 0.3311482 | 0.1728911 | 1130.333 | 1 | 0 | 0 |  | Fe_Cr_Ni_Nb_Ti | Fe11Cr9Ni38Nb22Ti20 | 0.07441521 | -25.7548 | 7.12 | 26.15703
8111 | 7.278551 | 5.082487 | 47.8149 | 24.21702 | 15.60704 | 61.31996 | 0.3280375 | 0.1779814 | 1194.2 | 1 | 0 | 0 |  | Fe_Cr_Ni_Nb_Ti | Fe8Cr6Ni50Nb16Ti20 | 0.07382182 | -27.0352 | 7.6 | 26.8
8112 | 24.03856 | 44.7619 | 3.031991 | 22.39454 | 5.773007 | 83.12385 | 0.278522 | 0.1314509 | 945.4592 | 0 | 0 | 0 |  | Fe_Cr_Ni_Nb_Ti | Fe25Cr50Ni3Nb14Ti7 | 0.06180609 | -8.233446 | 6.343434 | 15.07523
8113 | 20.86976 | 35.48207 | 5.722412 | 31.69967 | 6.226088 | 75.75191 | 0.2961332 | 0.141922 | 1007.268 | 0 | 0 | 0 |  | Fe_Cr_Ni_Nb_Ti | Fe23Cr42Ni6Nb21Ti8 | 0.06722491 | -11.0048 | 6.33 | 16.29233
8114 | 17.55157 | 29.4143 | 8.301693 | 37.95815 | 6.774294 | 70.66053 | 0.3083075 | 0.1473955 | 1023.003 | 0 | 0 | 0 |  | Fe_Cr_Ni_Nb_Ti | Fe20Cr36Ni9Nb26Ti9 | 0.0698477 | -13.174 | 6.32 | 17.41809
8115 | 15.69591 | 23.5441 | 11.91504 | 40.61793 | 8.227016 | 66.60142 | 0.3174324 | 0.1521666 | 1030.26 | 0 | 0 | 0 |  | Fe_Cr_Ni_Nb_Ti | Fe18Cr29Ni13Nb28Ti11 | 0.07148914 | -15.62494 | 6.383838 | 19.3344
8116 | 13.62112 | 19.02279 | 16.10659 | 42.48737 | 8.762131 | 63.78504 | 0.3244722 | 0.1564526 | 1041.762 | 0 | 0 | 0 |  | Fe_Cr_Ni_Nb_Ti | Fe16Cr24Ni18Nb30Ti12 | 0.07202979 | -18.0096 | 6.5 | 20.32634
8117 | 10.8682 | 14.01061 | 21.96811 | 43.11436 | 10.03872 | 60.84512 | 0.3313851 | 0.1623237 | 1060.876 | 0 | 0 | 0 |  | Fe_Cr_Ni_Nb_Ti | Fe13Cr18Ni25Nb31Ti14 | 0.07261274 | -21.12656 | 6.663366 | 21.98778
8118 | 8.438002 | 10.21299 | 28.38101 | 42.11208 | 10.85592 | 59.17877 | 0.3355722 | 0.1674021 | 1086.587 | 1 | 0 | 0 |  | Fe_Cr_Ni_Nb_Ti | Fe10Cr13Ni32Nb30Ti15 | 0.07290334 | -23.9308 | 6.88 | 23.1212
8119 | 6.913672 | 6.436931 | 38.15103 | 37.37988 | 11.11849 | 59.10792 | 0.336565 | 0.1744103 | 1150.307 | 1 | 0 | 0 |  | Fe_Cr_Ni_Nb_Ti | Fe8Cr8Ni42Nb26Ti15 | 0.07295184 | -26.43893 | 7.292929 | 23.7479
8120 | 5.31262 | 4.121901 | 51.18685 | 27.98703 | 11.39159 | 61.27408 | 0.3322151 | 0.178037 | 1208.433 | 0 | 0 | 0 |  | Fe_Cr_Ni_Nb_Ti | Fe6Cr5Ni55Nb19Ti15 | 0.07173468 | -26.7256 | 7.83 | 24.16609
8121 | 15.52415 | 44.21121 | 2.879509 | 31.90245 | 5.482677 | 79.14844 | 0.2878824 | 0.135311 | 965.9772 | 0 | 0 | 0 |  | Fe_Cr_Ni_Nb_Ti | Fe17Cr52Ni3Nb21Ti7 | 0.06599466 | -8.9344 | 6.11 | 14.97298
8122 | 13.92203 | 34.83543 | 5.487469 | 40.53092 | 5.224158 | 72.41946 | 0.3049104 | 0.1426863 | 995.9741 | 0 | 0 | 0 |  | Fe_Cr_Ni_Nb_Ti | Fe16Cr43Ni6Nb28Ti7 | 0.06889838 | -11.3644 | 6.14 | 15.44636
8123 | 12.6178 | 28.19454 | 7.957437 | 46.17981 | 5.050404 | 67.75777 | 0.3169041 | 0.1467683 | 998.6934 | 0 | 0 | 0 |  | Fe_Cr_Ni_Nb_Ti | Fe15Cr36Ni9Nb33Ti7 | 0.07004494 | -13.4064 | 6.19 | 15.79209
8124 | 10.62115 | 22.82021 | 12.02249 | 48.93014 | 5.60601 | 64.22881 | 0.3256162 | 0.150981 | 1004.366 | 0 | 0 | 0 |  | Fe_Cr_Ni_Nb_Ti | Fe13Cr30Ni14Nb36Ti8 | 0.07067969 | -15.94118 | 6.29703 | 16.98705
8125 | 8.853024 | 17.98375 | 16.07277 | 50.8778 | 6.212653 | 61.19138 | 0.3331307 | 0.1551049 | 1009.973 | 0 | 0 | 0 |  | Fe_Cr_Ni_Nb_Ti | Fe11Cr24Ni19Nb38Ti9 | 0.07098691 | -18.46956 | 6.415842 | 18.14503
8126 | 7.268071 | 13.53378 | 21.22046 | 51.05121 | 6.926475 | 58.90799 | 0.3388277 | 0.1600787 | 1028.34 | 0 | 0 | 0 |  | Fe_Cr_Ni_Nb_Ti | Fe9Cr18Ni25Nb38Ti10 | 0.0712286 | -21.3208 | 6.6 | 19.36259
8127 | 5.652189 | 9.021317 | 28.00727 | 49.70112 | 7.618105 | 57.14288 | 0.343436 | 0.1664397 | 1063.04 | 0 | 0 | 0 |  | Fe_Cr_Ni_Nb_Ti | Fe7Cr12Ni33Nb37Ti11 | 0.07154794 | -24.5296 | 6.87 | 20.51219
8128 | 4.122273 | 5.373223 | 38.1292 | 43.88969 | 8.485621 | 57.24866 | 0.3434871 | 0.1746997 | 1137.409 | 0 | 0 | 0 |  | Fe_Cr_Ni_Nb_Ti | Fe5Cr7Ni44Nb32Ti12 | 0.07204283 | -27.3276 | 7.3 | 21.69677
8129 | 3.442607 | 3.205218 | 51.56329 | 32.93071 | 8.858178 | 60.08947 | 0.3374646 | 0.1790577 | 1212.763 | 0 | 0 | 0 |  | Fe_Cr_Ni_Nb_Ti | Fe4Cr4Ni57Nb23Ti12 | 0.07093969 | -27.2216 | 7.89 | 22.12216
8130 | 8.247313 | 32.25016 | 5.201181 | 50.76449 | 3.536862 | 68.17231 | 0.3167449 | 0.1412435 | 953.9938 | 0 | 0 | 0 |  | Fe_Cr_Ni_Nb_Ti | Fe10Cr42Ni6Nb37Ti5 | 0.0693471 | -11.5048 | 5.97 | 13.58087
8131 | 8.029425 | 26.16511 | 7.595655 | 54.76639 | 3.443421 | 64.29224 | 0.3268037 | 0.1442053 | 948.0451 | 0 | 0 | 0 |  | Fe_Cr_Ni_Nb_Ti | Fe10Cr35Ni9Nb41Ti5 | 0.06963199 | -13.46 | 6.05 | 13.87948
8132 | 7.082297 | 20.51444 | 10.75259 | 57.60101 | 4.04966 | 60.62497 | 0.3357998 | 0.1469857 | 935.9203 | 0 | 0 | 0 |  | Fe_Cr_Ni_Nb_Ti | Fe9Cr28Ni13Nb44Ti6 | 0.06972485 | -15.78 | 6.14 | 15.19836
8133 | 6.236947 | 15.9689 | 14.75003 | 58.36338 | 4.680754 | 58.15413 | 0.3419272 | 0.1512515 | 946.0796 | 0 | 0 | 0 |  | Fe_Cr_Ni_Nb_Ti | Fe8Cr22Ni18Nb45Ti7 | 0.06976743 | -18.4144 | 6.29 | 16.45722
8134 | 4.654883 | 11.55706 | 20.38617 | 58.07855 | 5.323327 | 56.05282 | 0.3472914 | 0.1570983 | 971.9908 | 0 | 0 | 0 |  | Fe_Cr_Ni_Nb_Ti | Fe6Cr16Ni25Nb45Ti8 | 0.06987579 | -21.7192 | 6.51 | 17.71412
8135 | 3.902292 | 7.99305 | 26.25053 | 55.82954 | 6.024596 | 55.03919 | 0.3499079 | 0.163539 | 1014.702 | 0 | 0 | 0 |  | Fe_Cr_Ni_Nb_Ti | Fe5Cr11Ni32Nb43Ti9 | 0.07040416 | -24.6536 | 6.77 | 18.87088
8136 | 2.372779 | 4.418323 | 35.74726 | 49.99948 | 7.462158 | 54.95296 | 0.3498918 | 0.1729472 | 1093.265 | 1 | 0 | 0 |  | Fe_Cr_Ni_Nb_Ti | Fe3Cr6Ni43Nb38Ti11 | 0.07144477 | -27.94393 | 7.168317 | 20.79302
8137 | 4.579954 | 22.74207 | 7.220889 | 63.49297 | 1.964115 | 60.13982 | 0.3383655 | 0.1397354 | 870.8352 | 0 | 0 | 0 |  | Fe_Cr_Ni_Nb_Ti | Fe6Cr32Ni9Nb50Ti3 | 0.0682365 | -13.3756 | 5.92 | 11.49739
8138 | 4.515434 | 17.51694 | 10.28324 | 65.10246 | 2.581927 | 57.1117 | 0.3458157 | 0.1427053 | 864.2209 | 0 | 0 | 0 |  | Fe_Cr_Ni_Nb_Ti | Fe6Cr25Ni13Nb52Ti4 | 0.06794289 | -15.786 | 6.04 | 13.00154
8139 | 3.729449 | 13.19467 | 14.1119 | 65.76523 | 3.198751 | 54.75203 | 0.3516783 | 0.1465704 | 869.7554 | 0 | 0 | 0 |  | Fe_Cr_Ni_Nb_Ti | Fe5Cr19Ni18Nb53Ti5 | 0.0676725 | -18.5152 | 6.19 | 14.40104
8140 | 2.994126 | 9.059902 | 18.09573 | 65.99814 | 3.852095 | 52.61513 | 0.3569998 | 0.1500736 | 872.4937 | 0 | 0 | 0 |  | Fe_Cr_Ni_Nb_Ti | Fe4Cr13Ni23Nb53Ti6 | 0.06745146 | -21.32925 | 6.353535 | 15.73684
8141 | 3.007023 | 5.59934 | 23.7048 | 62.53059 | 5.15825 | 51.90459 | 0.358361 | 0.158406 | 930.7117 | 0 | 0 | 0 |  | Fe_Cr_Ni_Nb_Ti | Fe4Cr8Ni30Nb50Ti8 | 0.0685958 | -24.6176 | 6.62 | 17.86729
8142 | 38.87528 | 9.24117 | 4.346942 | 45.40831 | 2.128299 | 63.4638 | 0.3314301 | 0.1578488 | 1069.137 | 0 | 0 | 0 |  | Fe_Cr_Ni_Nb_Ti | Fe47Cr12Ni5Nb33Ti3 | 0.06930771 | -14.7872 | 6.75 | 10.89725
8143 | 32.0859 | 8.215179 | 4.21563 | 52.04328 | 3.440012 | 59.5825 | 0.3395425 | 0.1572799 | 1018.526 | 0 | 0 | 0 |  | Fe_Cr_Ni_Nb_Ti | Fe40Cr11Ni5Nb39Ti5 | 0.07121617 | -15.7232 | 6.51 | 13.52923
8144 | 26.83154 | 7.347451 | 3.317912 | 57.76504 | 4.738058 | 56.2755 | 0.3464312 | 0.1523111 | 932.604 | 0 | 0 | 0 |  | Fe_Cr_Ni_Nb_Ti | Fe34Cr10Ni4Nb44Ti7 | 0.07124689 | -15.54454 | 6.262626 | 15.65819
8145 | 20.68423 | 6.419306 | 3.220874 | 62.44783 | 7.227762 | 52.86811 | 0.3528665 | 0.1441633 | 816.9211 | 0 | 0 | 0 |  | Fe_Cr_Ni_Nb_Ti | Fe27Cr9Ni4Nb49Ti11 | 0.06955629 | -14.82 | 5.99 | 18.93647
8146 | 16.68581 | 4.943025 | 2.391576 | 66.87231 | 9.107274 | 49.80819 | 0.3591899 | 0.1327338 | 687.6775 | 0 | 0 | 0 |  | Fe_Cr_Ni_Nb_Ti | Fe22Cr7Ni3Nb53Ti14 | 0.06611067 | -13.20845 | 5.747475 | 20.98046
8147 | 45.3314 | 15.72362 | 5.605553 | 31.05232 | 2.287104 | 71.72826 | 0.3115219 | 0.1476368 | 1039.743 | 0 | 0 | 0 |  | Fe_Cr_Ni_Nb_Ti | Fe51Cr19Ni6Nb21Ti3 | 0.06304768 | -11.8368 | 6.99 | 11.10811
8148 | 37.8037 | 13.5988 | 6.321468 | 38.59146 | 3.684574 | 66.92347 | 0.321554 | 0.1553947 | 1074.115 | 0 | 0 | 0 |  | Fe_Cr_Ni_Nb_Ti | Fe44Cr17Ni7Nb27Ti5 | 0.06840397 | -14.1512 | 6.79 | 13.71131
8149 | 31.52373 | 12.35788 | 6.975611 | 44.16211 | 4.980669 | 63.39038 | 0.328854 | 0.1574512 | 1055.625 | 0 | 0 | 0 |  | Fe_Cr_Ni_Nb_Ti | Fe38Cr16Ni8Nb32Ti7 | 0.07094066 | -15.5475 | 6.613861 | 15.77212
8150 | 26.24899 | 10.69204 | 6.897485 | 49.12593 | 7.035552 | 59.70812 | 0.3360309 | 0.1561735 | 999.3715 | 0 | 0 | 0 |  | Fe_Cr_Ni_Nb_Ti | Fe32Cr14Ni8Nb36Ti10 | 0.07231811 | -16.3376 | 6.4 | 18.39674
8151 | 20.92512 | 8.242469 | 7.613342 | 53.55504 | 9.66403 | 55.77698 | 0.3437592 | 0.1521388 | 912.0091 | 0 | 0 | 0 |  | Fe_Cr_Ni_Nb_Ti | Fe26Cr11Ni9Nb40Ti14 | 0.07203204 | -17.0092 | 6.2 | 21.21415
8152 | 16.6107 | 6.627979 | 6.651151 | 57.89846 | 12.21172 | 52.43945 | 0.3502192 | 0.1433367 | 794.1041 | 0 | 0 | 0 |  | Fe_Cr_Ni_Nb_Ti | Fe21Cr9Ni8Nb44Ti18 | 0.06978439 | -16.0644 | 5.94 | 23.37071
8153 | 12.68562 | 5.167254 | 5.833484 | 60.67298 | 15.64066 | 49.5424 | 0.3551909 | 0.1310971 | 660.5475 | 0 | 0 | 0 |  | Fe_Cr_Ni_Nb_Ti | Fe16Cr7Ni7Nb46Ti23 | 0.06592049 | -14.39486 | 5.676768 | 25.61637
8154 | 49.17687 | 25.5344 | 3.976086 | 18.87924 | 2.433405 | 80.29994 | 0.2907516 | 0.127355 | 885.8938 | 0 | 0 | 0 |  | Fe_Cr_Ni_Nb_Ti | Fe52Cr29Ni4Nb12Ti3 | 0.0539842 | -8.082 | 7.02 | 11.06842
8155 | 41.97269 | 22.93733 | 7.672505 | 24.28705 | 3.130434 | 76.46694 | 0.2992491 | 0.1376964 | 968.2181 | 0 | 0 | 0 |  | Fe_Cr_Ni_Nb_Ti | Fe46Cr27Ni8Nb16Ti4 | 0.05973793 | -10.58955 | 6.990099 | 12.61357
8156 | 34.84088 | 19.96208 | 9.38994 | 31.2097 | 4.597391 | 71.53012 | 0.3095221 | 0.1502223 | 1059.812 | 0 | 0 | 0 |  | Fe_Cr_Ni_Nb_Ti | Fe39Cr24Ni10Nb21Ti6 | 0.06604382 | -13.2648 | 6.85 | 15
8157 | 29.44387 | 16.93189 | 10.92284 | 36.01652 | 6.684888 | 67.22178 | 0.3180118 | 0.155796 | 1071.49 | 0 | 0 | 0 |  | Fe_Cr_Ni_Nb_Ti | Fe34Cr21Ni12Nb25Ti9 | 0.07010183 | -15.45888 | 6.722772 | 17.73577
8158 | 24.95215 | 13.61849 | 11.75687 | 40.07872 | 9.593765 | 62.86893 | 0.3261589 | 0.158514 | 1047.367 | 0 | 0 | 0 |  | Fe_Cr_Ni_Nb_Ti | Fe29Cr17Ni13Nb28Ti13 | 0.07284592 | -17.2724 | 6.56 | 20.75476
8159 | 20.3559 | 11.05547 | 12.48088 | 43.74078 | 12.36698 | 59.15057 | 0.3331774 | 0.1575402 | 990.6698 | 0 | 0 | 0 |  | Fe_Cr_Ni_Nb_Ti | Fe24Cr14Ni14Nb31Ti17 | 0.07369564 | -18.488 | 6.39 | 23.15081
8160 | 15.94031 | 8.592228 | 11.4637 | 47.45344 | 16.55033 | 55.09245 | 0.3401694 | 0.1509784 | 877.3232 | 0 | 0 | 0 |  | Fe_Cr_Ni_Nb_Ti | Fe19Cr11Ni13Nb34Ti23 | 0.07271132 | -18.4076 | 6.1 | 25.82712
8161 | 12.51837 | 6.216082 | 10.52631 | 49.981 | 20.75823 | 51.72855 | 0.3458706 | 0.141717 | 755.6598 | 0 | 0 | 0 |  | Fe_Cr_Ni_Nb_Ti | Fe15Cr8Ni12Nb36Ti29 | 0.06982371 | -17.5516 | 5.84 | 27.83882
8162 | 10.04386 | 4.675635 | 7.917718 | 51.51893 | 25.84386 | 48.97252 | 0.3496226 | 0.1272101 | 609.5632 | 0 | 0 | 0 |  | Fe_Cr_Ni_Nb_Ti | Fe12Cr6Ni9Nb37Ti36 | 0.0649032 | -14.7384 | 5.51 | 29.27986
8163 | 41.38788 | 34.05323 | 6.070077 | 16.01218 | 2.476633 | 84.27228 | 0.2810784 | 0.1195745 | 828.3453 | 0 | 0 | 0 |  | Fe_Cr_Ni_Nb_Ti | Fe43Cr38Ni6Nb10Ti3 | 0.05102495 | -7.4588 | 6.94 | 11.26943
8164 | 36.11351 | 30.08396 | 9.989053 | 20.553 | 3.260481 | 80.2792 | 0.2899176 | 0.133905 | 957.0333 | 0 | 0 | 0 |  | Fe_Cr_Ni_Nb_Ti | Fe38Cr34Ni10Nb13Ti4 | 0.05686156 | -9.861035 | 6.959596 | 12.89927
8165 | 30.74435 | 25.15472 | 13.70938 | 24.79803 | 5.593519 | 75.17015 | 0.2999262 | 0.1462346 | 1045.422 | 0 | 0 | 0 |  | Fe_Cr_Ni_Nb_Ti | Fe33Cr29Ni14Nb16Ti7 | 0.06383131 | -12.9346 | 6.929293 | 16.2736
8166 | 26.28485 | 21.09685 | 16.19551 | 28.64883 | 7.773974 | 70.78994 | 0.3085442 | 0.1535032 | 1077.726 | 0 | 0 | 0 |  | Fe_Cr_Ni_Nb_Ti | Fe29Cr25Ni17Nb19Ti10 | 0.06845075 | -15.5068 | 6.87 | 18.8616
8167 | 22.44319 | 16.71647 | 17.92819 | 31.36243 | 11.54972 | 66.09435 | 0.3167286 | 0.1595278 | 1083.21 | 0 | 0 | 0 |  | Fe_Cr_Ni_Nb_Ti | Fe25Cr20Ni19Nb21Ti15 | 0.07253323 | -18.096 | 6.75 | 22.27532
8168 | 18.59272 | 13.18905 | 17.68135 | 35.34928 | 15.1876 | 61.56596 | 0.3249266 | 0.1609088 | 1039.521 | 0 | 0 | 0 |  | Fe_Cr_Ni_Nb_Ti | Fe21Cr16Ni19Nb24Ti20 | 0.07460887 | -19.7656 | 6.54 | 24.86182
8169 | 15.09158 | 9.918299 | 16.79564 | 38.39768 | 19.79679 | 57.32055 | 0.3320951 | 0.1570605 | 946.7107 | 0 | 0 | 0 |  | Fe_Cr_Ni_Nb_Ti | Fe17Cr12Ni18Nb26Ti26 | 0.07470889 | -20.54892 | 6.282828 | 27.31646
8170 | 11.30532 | 7.287054 | 15.53913 | 40.50823 | 25.36028 | 53.52648 | 0.3379087 | 0.1496668 | 829.0234 | 1 | 0 | 0 |  | Fe_Cr_Ni_Nb_Ti | Fe13Cr9Ni17Nb28Ti34 | 0.07248517 | -20.18626 | 5.980198 | 29.34337
8171 | 9.763815 | 4.958476 | 11.19557 | 41.34573 | 32.7364 | 50.11652 | 0.3419216 | 0.1330576 | 652.4603 | 0 | 0 | 0 |  | Fe_Cr_Ni_Nb_Ti | Fe11Cr6Ni12Nb28Ti43 | 0.06741658 | -17.0068 | 5.56 | 30.51164
8172 | 34.23366 | 40.97962 | 9.252649 | 13.01731 | 2.516763 | 87.71819 | 0.272927 | 0.1117133 | 764.2884 | 0 | 0 | 0 |  | Fe_Cr_Ni_Nb_Ti | Fe35Cr45Ni9Nb8Ti3 | 0.0477744 | -7.1308 | 6.92 | 11.52562
8173 | 30.11162 | 35.27013 | 14.2935 | 16.15914 | 4.165605 | 83.10595 | 0.2824065 | 0.128768 | 917.2471 | 0 | 0 | 0 |  | Fe_Cr_Ni_Nb_Ti | Fe31Cr39Ni14Nb10Ti5 | 0.05495124 | -9.851648 | 6.989899 | 14.29998
8174 | 25.83244 | 29.39583 | 19.10705 | 19.0998 | 6.564888 | 78.12219 | 0.2921606 | 0.1418413 | 1017.397 | 0 | 0 | 0 |  | Fe_Cr_Ni_Nb_Ti | Fe27Cr33Ni19Nb12Ti8 | 0.06174034 | -12.95786 | 7.030303 | 17.44173
8175 | 22.47701 | 24.41493 | 21.6565 | 21.81229 | 9.639273 | 73.37475 | 0.3007461 | 0.1511587 | 1068.605 | 0 | 0 | 0 |  | Fe_Cr_Ni_Nb_Ti | Fe24Cr28Ni22Nb14Ti12 | 0.06754231 | -15.8208 | 6.98 | 20.52218
8176 | 18.54627 | 19.8575 | 23.39247 | 24.68268 | 13.52107 | 68.4863 | 0.3092316 | 0.1603764 | 1107.156 | 0 | 0 | 0 |  | Fe_Cr_Ni_Nb_Ti | Fe20Cr23Ni24Nb16Ti17 | 0.07225151 | -18.7012 | 6.86 | 23.60064
8177 | 15.61783 | 15.39623 | 24.14071 | 27.50997 | 17.33525 | 63.96549 | 0.3173454 | 0.1641803 | 1088.493 | 0 | 0 | 0 |  | Fe_Cr_Ni_Nb_Ti | Fe17Cr18Ni25Nb18Ti22 | 0.0749304 | -21.0232 | 6.72 | 26.05283
8178 | 11.89034 | 11.07043 | 23.07281 | 30.43175 | 23.53466 | 58.73789 | 0.325753 | 0.1622264 | 997.5862 | 1 | 0 | 0 |  | Fe_Cr_Ni_Nb_Ti | Fe13Cr13Ni24Nb20Ti30 | 0.07595473 | -22.6868 | 6.42 | 28.83383
8179 | 10.15063 | 7.732374 | 21.33837 | 30.70266 | 30.07596 | 55.08869 | 0.3305517 | 0.1563187 | 890.748 | 1 | 0 | 0 |  | Fe_Cr_Ni_Nb_Ti | Fe11Cr9Ni22Nb20Ti38 | 0.07478716 | -22.8756 | 6.14 | 30.60637
8180 | 7.507478 | 5.242343 | 15.78201 | 31.22337 | 40.2448 | 50.8787 | 0.3349763 | 0.1373003 | 679.3196 | 0 | 0 | 0 |  | Fe_Cr_Ni_Nb_Ti | Fe8Cr6Ni16Nb20Ti50 | 0.06892123 | -19.5504 | 5.6 | 31.32092
8181 | 24.87918 | 46.32722 | 14.64409 | 11.58884 | 2.560667 | 89.8707 | 0.2680394 | 0.111267 | 771.844 | 0 | 0 | 0 |  | Fe_Cr_Ni_Nb_Ti | Fe25Cr50Ni14Nb7Ti3 | 0.0460881 | -7.66983 | 6.939394 | 11.99939
8182 | 22.41026 | 38.10119 | 21.50684 | 12.96746 | 5.01425 | 84.51532 | 0.2786574 | 0.1242355 | 873.8305 | 0 | 0 | 0 |  | Fe_Cr_Ni_Nb_Ti | Fe23Cr42Ni21Nb8Ti6 | 0.05393964 | -10.7464 | 7.1 | 15.70064
8183 | 19.31669 | 32.37243 | 26.39455 | 14.46076 | 7.455571 | 80.14732 | 0.2869116 | 0.137015 | 975.7197 | 0 | 0 | 0 |  | Fe_Cr_Ni_Nb_Ti | Fe20Cr36Ni26Nb9Ti9 | 0.06004772 | -13.5344 | 7.17 | 18.57525
8184 | 17.32764 | 25.99172 | 28.33109 | 17.61593 | 10.73362 | 74.63878 | 0.2970744 | 0.1531291 | 1095.439 | 0 | 0 | 0 |  | Fe_Cr_Ni_Nb_Ti | Fe18Cr29Ni28Nb11Ti13 | 0.06683057 | -16.70279 | 7.121212 | 21.60152
8185 | 15.19767 | 21.22454 | 29.95136 | 18.962 | 14.66443 | 70.26326 | 0.304244 | 0.1613636 | 1128.46 | 0 | 0 | 0 |  | Fe_Cr_Ni_Nb_Ti | Fe16Cr24Ni30Nb12Ti18 | 0.07150554 | -19.464 | 7.04 | 24.45322
8186 | 12.141 | 15.65142 | 30.43064 | 21.75129 | 20.02566 | 64.6444 | 0.3137279 | 0.1673805 | 1116.399 | 0 | 0 | 0 |  | Fe_Cr_Ni_Nb_Ti | Fe13Cr18Ni31Nb14Ti25 | 0.07548033 | -22.6417 | 6.851485 | 27.4884
8187 | 9.430725 | 11.41454 | 29.73751 | 23.53326 | 25.88396 | 60.03679 | 0.3209007 | 0.1673158 | 1050.941 | 1 | 0 | 0 |  | Fe_Cr_Ni_Nb_Ti | Fe10Cr13Ni30Nb15Ti32 | 0.07688162 | -24.6868 | 6.61 | 29.81191
8188 | 7.710559 | 7.178868 | 26.3395 | 24.05099 | 34.72009 | 55.24637 | 0.327066 | 0.1592582 | 906.9362 | 1 | 0 | 0 |  | Fe_Cr_Ni_Nb_Ti | Fe8Cr8Ni26Nb15Ti42 | 0.07563199 | -25.06683 | 6.212121 | 31.6692
8189 | 5.839234 | 4.530485 | 19.43553 | 24.2852 | 45.90955 | 50.93052 | 0.3313704 | 0.1399463 | 690.4168 | 0 | 0 | 0 |  | Fe_Cr_Ni_Nb_Ti | Fe6Cr5Ni19Nb15Ti55 | 0.06942625 | -21.5592 | 5.63 | 31.70867
8190 | 16.71496 | 47.60251 | 21.70271 | 11.44986 | 2.529958 | 90.08239 | 0.2681269 | 0.108736 | 746.3941 | 0 | 0 | 0 |  | Fe_Cr_Ni_Nb_Ti | Fe17Cr52Ni21Nb7Ti3 | 0.04573753 | -8.8904 | 7.05 | 12.52957
8191 | 15.64691 | 39.15139 | 28.78094 | 11.38813 | 5.032636 | 85.19133 | 0.2776744 | 0.1226666 | 861.2965 | 0 | 0 | 0 |  | Fe_Cr_Ni_Nb_Ti | Fe16Cr43Ni28Nb7Ti6 | 0.05250283 | -11.61 | 7.25 | 16.15518
8192 | 14.62447 | 32.67845 | 33.81746 | 11.35358 | 7.526048 | 81.14929 | 0.2851829 | 0.1341026 | 950.5829 | 0 | 0 | 0 |  | Fe_Cr_Ni_Nb_Ti | Fe15Cr36Ni33Nb7Ti9 | 0.05794433 | -14.0208 | 7.37 | 18.9871
8193 | 12.48956 | 26.8346 | 36.35336 | 12.78614 | 11.53633 | 76.02035 | 0.2936134 | 0.1475939 | 1043.324 | 0 | 0 | 0 |  | Fe_Cr_Ni_Nb_Ti | Fe13Cr30Ni36Nb8Ti14 | 0.06541792 | -17.37869 | 7.326733 | 22.46587
8194 | 10.52079 | 21.37159 | 38.20123 | 14.32003 | 15.58636 | 71.22967 | 0.3016661 | 0.1625972 | 1143.911 | 0 | 0 | 0 |  | Fe_Cr_Ni_Nb_Ti | Fe11Cr24Ni38Nb9Ti19 | 0.07076899 | -20.59131 | 7.257426 | 25.30977
8195 | 8.672321 | 16.14862 | 38.48705 | 16.03019 | 20.66182 | 66.25936 | 0.3096659 | 0.1701579 | 1157.973 | 1 | 0 | 0 |  | Fe_Cr_Ni_Nb_Ti | Fe9Cr18Ni38Nb10Ti25 | 0.07499751 | -23.7836 | 7.1 | 28.05352
8196 | 6.752436 | 10.77739 | 37.51478 | 17.65228 | 27.30311 | 60.97458 | 0.3178781 | 0.1726701 | 1105.755 | 1 | 0 | 0 |  | Fe_Cr_Ni_Nb_Ti | Fe7Cr12Ni37Nb11Ti33 | 0.07743559 | -26.7136 | 6.85 | 30.62205
8197 | 4.861263 | 6.336467 | 32.70147 | 19.40913 | 36.69167 | 55.52421 | 0.325303 | 0.1653817 | 956.1029 | 1 | 0 | 0 |  | Fe_Cr_Ni_Nb_Ti | Fe5Cr7Ni32Nb12Ti44 | 0.0764932 | -27.6444 | 6.38 | 32.43131
8198 | 3.970178 | 3.69641 | 23.99474 | 19.81422 | 48.52444 | 51.06627 | 0.32958 | 0.1448885 | 723.9444 | 0 | 0 | 0 |  | Fe_Cr_Ni_Nb_Ti | Fe4Cr4Ni23Nb12Ti57 | 0.07039772 | -24.0868 | 5.74 | 32.18245
8199 | 9.856279 | 38.54183 | 38.33125 | 8.198394 | 5.072241 | 85.88887 | 0.2770458 | 0.1173102 | 809.154 | 0 | 0 | 0 |  | Fe_Cr_Ni_Nb_Ti | Fe10Cr42Ni37Nb5Ti6 | 0.04957569 | -12.1408 | 7.51 | 16.67903
8200 | 9.831073 | 32.03605 | 42.36654 | 8.177427 | 7.588904 | 81.82273 | 0.2844303 | 0.1293078 | 904.7314 | 0 | 0 | 0 |  | Fe_Cr_Ni_Nb_Ti | Fe10Cr35Ni41Nb5Ti9 | 0.05561938 | -14.38 | 7.61 | 19.41546
8201 | 8.784889 | 25.44614 | 45.14241 | 9.742958 | 10.88361 | 76.75339 | 0.2934624 | 0.1442235 | 1017.803 | 0 | 0 | 0 |  | Fe_Cr_Ni_Nb_Ti | Fe9Cr28Ni44Nb6Ti13 | 0.06283063 | -17.6116 | 7.62 | 22.39554
8202 | 7.777142 | 19.91236 | 45.98125 | 11.32071 | 15.00853 | 71.85944 | 0.301469 | 0.1569493 | 1097.865 | 0 | 0 | 0 |  | Fe_Cr_Ni_Nb_Ti | Fe8Cr22Ni45Nb7Ti18 | 0.06911498 | -21.0272 | 7.53 | 25.35251
8203 | 5.828254 | 14.47029 | 45.94497 | 12.92775 | 20.82873 | 66.4355 | 0.3097695 | 0.1680369 | 1140.166 | 1 | 0 | 0 |  | Fe_Cr_Ni_Nb_Ti | Fe6Cr16Ni45Nb8Ti25 | 0.07455768 | -24.986 | 7.34 | 28.54102
8204 | 4.861123 | 9.95702 | 43.94134 | 14.55643 | 26.68408 | 61.78249 | 0.3167822 | 0.1764701 | 1151.395 | 1 | 0 | 0 |  | Fe_Cr_Ni_Nb_Ti | Fe5Cr11Ni43Nb9Ti32 | 0.07733855 | -27.8348 | 7.09 | 30.82207
8205 | 2.892734 | 5.386524 | 38.51315 | 17.64516 | 35.56242 | 55.95329 | 0.3253516 | 0.1718063 | 1017.449 | 1 | 0 | 0 |  | Fe_Cr_Ni_Nb_Ti | Fe3Cr6Ni38Nb11Ti43 | 0.07718643 | -29.65003 | 6.60396 | 32.79545
8206 | 5.937198 | 29.48155 | 52.00422 | 4.938526 | 7.638507 | 81.83886 | 0.2855017 | 0.1258156 | 866.2448 | 1 | 0 | 0 |  | Fe_Cr_Ni_Nb_Ti | Fe6Cr32Ni50Nb3Ti9 | 0.05306562 | -14.4328 | 7.91 | 19.82524
8207 | 5.897558 | 22.87869 | 53.72329 | 6.540738 | 10.95973 | 76.74524 | 0.2944105 | 0.1424601 | 997.1572 | 1 | 0 | 0 |  | Fe_Cr_Ni_Nb_Ti | Fe6Cr25Ni52Nb4Ti13 | 0.0610461 | -17.742 | 7.9 | 22.78135
8208 | 4.894574 | 17.31684 | 54.53295 | 8.142554 | 15.11308 | 71.78083 | 0.3024958 | 0.1572566 | 1098.12 | 0 | 0 | 0 |  | Fe_Cr_Ni_Nb_Ti | Fe5Cr19Ni53Nb5Ti18 | 0.06796043 | -21.5292 | 7.81 | 25.79225
8209 | 3.940119 | 11.92238 | 54.87361 | 9.832103 | 19.43179 | 67.03539 | 0.3104413 | 0.1697472 | 1166.92 | 1 | 0 | 0 |  | Fe_Cr_Ni_Nb_Ti | Fe4Cr13Ni53Nb6Ti23 | 0.07293372 | -25.22804 | 7.69697 | 28.37323
8210 | 3.881898 | 7.228434 | 51.00261 | 12.91576 | 24.9713 | 61.91796 | 0.3185647 | 0.1772615 | 1165.779 | 1 | 0 | 0 |  | Fe_Cr_Ni_Nb_Ti | Fe4Cr8Ni50Nb8Ti30 | 0.07679247 | -28.7728 | 7.4 | 30.78246
8211 | 48.59245 | 11.55107 | 5.433495 | 5.159861 | 29.26312 | 66.81707 | 0.2992827 | 0.1623238 | 1056.89 | 0 | 0 | 0 |  | Fe_Cr_Ni_Nb_Ti | Fe47Cr12Ni5Nb3Ti33 | 0.07876294 | -15.6512 | 6.45 | 28.01339
8212 | 41.12469 | 10.52944 | 5.403198 | 8.551818 | 34.39085 | 63.08 | 0.304961 | 0.1617247 | 1005.361 | 0 | 0 | 0 |  | Fe_Cr_Ni_Nb_Ti | Fe40Cr11Ni5Nb5Ti39 | 0.0800557 | -16.6072 | 6.17 | 29.05168
8213 | 35.08818 | 9.608422 | 4.338906 | 12.01782 | 38.94667 | 59.84353 | 0.3101908 | 0.1562783 | 917.5814 | 0 | 0 | 0 |  | Fe_Cr_Ni_Nb_Ti | Fe34Cr10Ni4Nb7Ti44 | 0.07940668 | -16.35996 | 5.888889 | 29.50152
8214 | 27.02418 | 8.386897 | 4.208109 | 18.31586 | 42.06496 | 56.20549 | 0.3180317 |  |  | 0 | 0 | 0 |  | Fe_Cr_Ni_Nb_Ti | Fe27Cr9Ni4Nb11Ti49 | 0.07635001 | -15.5344 | 5.61 | 29.71515
8215 | 21.90822 | 6.490118 | 3.140103 | 23.19307 | 45.26849 | 53.01464 | 0.3249439 |  |  | 0 |  | 0 |  | Fe_Cr_Ni_Nb_Ti | Fe22Cr7Ni3Nb14Ti53 | 0.07192505 | -13.79737 | 5.353535 | 29.65606
8216 | 52.04144 | 18.05107 | 6.435298 | 5.092678 | 18.37952 | 74.07711 | 0.2902513 | 0.1495144 | 1020.807 | 0 | 0 | 0 |  | Fe_Cr_Ni_Nb_Ti | Fe51Cr19Ni6Nb3Ti21 | 0.07090092 | -12.42 | 6.81 | 24.24438
8217 | 44.59707 | 16.04252 | 7.457442 | 8.430812 | 23.47216 | 69.53741 | 0.2970152 | 0.1579265 | 1056.107 | 0 | 0 | 0 |  | Fe_Cr_Ni_Nb_Ti | Fe44Cr17Ni7Nb5Ti27 | 0.07606857 | -14.8464 | 6.57 | 26.46054
8218 | 37.84977 | 14.83781 | 8.375444 | 11.59908 | 27.33791 | 66.12465 | 0.3024788 | 0.1600182 | 1036.651 | 0 | 0 | 0 |  | Fe_Cr_Ni_Nb_Ti | Fe38Cr16Ni8Nb7Ti32 | 0.07824432 | -16.31213 | 6.366337 | 27.78917
8219 | 31.69685 | 12.91113 | 8.329029 | 16.47828 | 30.58471 | 62.35618 | 0.3097484 | 0.1586573 | 982.598 | 0 | 0 | 0 |  | Fe_Cr_Ni_Nb_Ti | Fe32Cr14Ni8Nb10Ti36 | 0.07875688 | -17.0864 | 6.14 | 28.7256
8220 | 25.16953 | 9.914356 | 9.157618 | 22.54631 | 33.21218 | 58.19598 | 0.3190574 | 0.1542923 | 898.4217 | 0 | 0 | 0 |  | Fe_Cr_Ni_Nb_Ti | Fe26Cr11Ni9Nb14Ti40 | 0.07737809 | -17.7476 | 5.94 | 29.56958
8221 | 19.91059 | 7.9447 | 7.972475 | 28.39117 | 35.78107 | 54.66908 | 0.3268642 | 0.1449207 | 781.833 | 0 | 0 | 0 |  | Fe_Cr_Ni_Nb_Ti | Fe21Cr9Ni8Nb18Ti44 | 0.07420363 | -16.6988 | 5.68 | 29.97916
8222 | 14.87104 | 6.057446 | 6.83845 | 35.56272 | 36.67034 | 51.38841 | 0.3354288 | 0.1320064 | 650.7526 | 0 | 0 | 0 |  | Fe_Cr_Ni_Nb_Ti | Fe16Cr7Ni7Nb23Ti46 | 0.06916177 | -14.87358 | 5.444444 | 30.16027
8223 | 52.79843 | 27.41484 | 4.268899 | 5.067394 | 10.45044 | 81.66141 | 0.2790644 | 0.1273739 | 867.3611 | 0 | 0 | 0 |  | Fe_Cr_Ni_Nb_Ti | Fe52Cr29Ni4Nb3Ti12 | 0.05938028 | -8.3412 | 6.93 | 19.25902
8224 | 46.03479 | 25.15719 | 8.415047 | 6.659385 | 13.73359 | 78.14799 | 0.2844452 | 0.1379348 | 946.0415 | 0 | 0 | 0 |  | Fe_Cr_Ni_Nb_Ti | Fe46Cr27Ni8Nb4Ti16 | 0.06566984 | -10.99422 | 6.871287 | 21.80152
8225 | 39.05892 | 22.37881 | 10.52674 | 9.996608 | 18.03892 | 73.46562 | 0.2918623 | 0.1510369 | 1037.156 | 0 | 0 | 0 |  | Fe_Cr_Ni_Nb_Ti | Fe39Cr24Ni10Nb6Ti21 | 0.07202449 | -13.7988 | 6.7 | 24.37212
8226 | 33.14494 | 19.06021 | 12.29583 | 14.59576 | 20.90326 | 69.09693 | 0.3003646 | 0.1568534 | 1051.968 | 0 | 0 | 0 |  | Fe_Cr_Ni_Nb_Ti | Fe34Cr21Ni12Nb9Ti25 | 0.07538037 | -16.04862 | 6.564356 | 25.99873
8227 | 27.8487 | 15.19938 | 13.12165 | 20.76807 | 23.0622 | 64.4869 | 0.3104451 | 0.159844 | 1034.674 | 0 | 0 | 0 |  | Fe_Cr_Ni_Nb_Ti | Fe29Cr17Ni13Nb13Ti28 | 0.07701799 | -17.8364 | 6.41 | 27.24261
8228 | 22.50995 | 12.22535 | 13.8016 | 26.52516 | 24.93794 | 60.5404 | 0.3193117 | 0.1587664 | 981.5174 | 0 | 0 | 0 |  | Fe_Cr_Ni_Nb_Ti | Fe24Cr14Ni14Nb17Ti31 | 0.07699983 | -19.0144 | 6.25 | 28.2496
8229 | 17.22107 | 9.282595 | 12.38478 | 34.68009 | 26.43146 | 56.0828 | 0.3299792 | 0.1517315 | 871.2664 | 0 | 0 | 0 |  | Fe_Cr_Ni_Nb_Ti | Fe19Cr11Ni13Nb23Ti34 | 0.07481625 | -18.7772 | 5.99 | 28.98206
8230 | 13.13685 | 6.523189 | 11.04636 | 42.25165 | 27.04195 | 52.30745 | 0.3397661 | 0.1420774 | 752.476 | 0 | 0 | 0 |  | Fe_Cr_Ni_Nb_Ti | Fe15Cr8Ni12Nb29Ti36 | 0.07092631 | -17.7616 | 5.77 | 29.43739
8231 | 10.11206 | 4.707387 | 7.971487 | 50.46693 | 26.74213 | 49.04915 | 0.3487964 | 0.12724 | 609.166 | 0 | 0 | 0 |  | Fe_Cr_Ni_Nb_Ti | Fe12Cr6Ni9Nb36Ti37 | 0.06503026 | -14.7612 | 5.5 | 29.45149
8232 | 43.76414 | 36.00839 | 6.418588 | 5.079454 | 8.729425 | 85.40329 | 0.2715797 | 0.1190155 | 808.5081 | 0 | 0 | 0 |  | Fe_Cr_Ni_Nb_Ti | Fe43Cr38Ni6Nb3Ti10 | 0.05561041 | -7.6632 | 6.87 | 17.87065
8233 | 38.78706 | 32.31114 | 10.72856 | 6.792179 | 11.38105 | 81.65162 | 0.2780944 | 0.1335339 | 933.4071 | 0 | 0 | 0 |  | Fe_Cr_Ni_Nb_Ti | Fe38Cr34Ni10Nb4Ti13 | 0.06185205 | -10.18427 | 6.868687 | 20.27361
8234 | 32.97237 | 26.97766 | 14.70288 | 11.63537 | 13.71172 | 76.41893 | 0.2887915 | 0.1461596 | 1025.147 | 0 | 0 | 0 |  | Fe_Cr_Ni_Nb_Ti | Fe33Cr29Ni14Nb7Ti16 | 0.06788198 | -13.31293 | 6.838384 | 22.35041
8235 | 28.13438 | 22.58132 | 17.33511 | 16.13931 | 15.80988 | 71.92606 | 0.2981076 | 0.153653 | 1061.189 | 0 | 0 | 0 |  | Fe_Cr_Ni_Nb_Ti | Fe29Cr25Ni17Nb10Ti19 | 0.0718398 | -15.9172 | 6.78 | 24.02415
8236 | 23.46161 | 17.47503 | 18.74173 | 23.41827 | 16.90335 | 66.78107 | 0.3102082 | 0.1600132 | 1076.861 | 0 | 0 | 0 |  | Fe_Cr_Ni_Nb_Ti | Fe25Cr20Ni19Nb15Ti21 | 0.07441606 | -18.384 | 6.69 | 25.1736
8237 | 19.13895 | 13.57653 | 18.2008 | 30.32316 | 18.76055 | 61.98078 | 0.3208555 | 0.1612965 | 1036.765 | 0 | 0 | 0 |  | Fe_Cr_Ni_Nb_Ti | Fe21Cr16Ni19Nb20Ti24 | 0.07564449 | -19.9512 | 6.5 | 26.4611
8238 | 15.09158 | 9.918299 | 16.79564 | 38.39768 | 19.79679 | 57.32055 | 0.3320951 | 0.1571398 | 947.2197 | 0 | 0 | 0 |  | Fe_Cr_Ni_Nb_Ti | Fe17Cr12Ni18Nb26Ti26 | 0.07470889 | -20.54892 | 6.282828 | 27.31646
8239 | 10.84911 | 6.992999 | 14.91207 | 47.20365 | 20.04216 | 53.0188 | 0.3432004 | 0.1492311 | 831.475 | 1 | 0 | 0 |  | Fe_Cr_Ni_Nb_Ti | Fe13Cr9Ni17Nb34Ti28 | 0.07146177 | -19.95569 | 6.039604 | 27.7994
8240 | 8.817692 | 4.477995 | 10.11071 | 57.34248 | 19.25112 | 48.94869 | 0.354445 | 0.1324959 | 658.4186 | 0 | 0 | 0 |  | Fe_Cr_Ni_Nb_Ti | Fe11Cr6Ni12Nb43Ti28 | 0.06539846 | -16.5808 | 5.71 | 27.63259
8241 | 35.63824 | 42.66098 | 9.632277 | 5.081773 | 6.986729 | 88.5726 | 0.2658955 | 0.1109323 | 746.7267 | 0 | 0 | 0 |  | Fe_Cr_Ni_Nb_Ti | Fe35Cr45Ni9Nb3Ti8 | 0.05139545 | -7.2908 | 6.87 | 16.47544
8242 | 31.33818 | 36.70683 | 14.87573 | 8.408682 | 8.670573 | 83.9034 | 0.2756512 | 0.1281566 | 899.9673 | 0 | 0 | 0 |  | Fe_Cr_Ni_Nb_Ti | Fe31Cr39Ni14Nb5Ti10 | 0.05795452 | -10.05775 | 6.939394 | 18.53253
8243 | 26.65451 | 30.33129 | 19.71509 | 13.13841 | 10.1607 | 78.70524 | 0.2870608 | 0.1414429 | 1004.452 | 0 | 0 | 0 |  | Fe_Cr_Ni_Nb_Ti | Fe27Cr33Ni19Nb8Ti12 | 0.06372609 | -13.15702 | 6.989899 | 20.33291
8244 | 22.8215 | 24.78912 | 21.98841 | 18.98279 | 11.41817 | 73.63821 | 0.2983659 | 0.1510535 | 1063.464 | 0 | 0 | 0 |  | Fe_Cr_Ni_Nb_Ti | Fe24Cr28Ni22Nb12Ti14 | 0.06836154 | -15.928 | 6.96 | 21.74856
8245 | 18.4087 | 19.7102 | 23.21895 | 26.03082 | 12.63132 | 68.36701 | 0.3103471 | 0.1602419 | 1107.809 | 0 | 0 | 0 |  | Fe_Cr_Ni_Nb_Ti | Fe20Cr23Ni24Nb17Ti16 | 0.07191307 | -18.6452 | 6.87 | 23.08138
8246 | 15.16862 | 14.95339 | 23.44636 | 32.6562 | 13.77543 | 63.53171 | 0.321531 | 0.1637779 | 1091.585 | 0 | 0 | 0 |  | Fe_Cr_Ni_Nb_Ti | Fe17Cr18Ni25Nb22Ti18 | 0.07379193 | -20.796 | 6.76 | 24.26912
8247 | 11.07408 | 10.31045 | 21.48887 | 42.51392 | 14.61268 | 57.77549 | 0.335407 | 0.1613469 | 1003.495 | 0 | 0 | 0 |  | Fe_Cr_Ni_Nb_Ti | Fe13Cr13Ni24Nb30Ti20 | 0.073702 | -22.1548 | 6.52 | 25.26242
8248 | 8.952286 | 6.819521 | 18.81925 | 51.44826 | 13.96069 | 53.50584 | 0.3468785 | 0.1549382 | 898.8603 | 1 | 0 | 0 |  | Fe_Cr_Ni_Nb_Ti | Fe11Cr9Ni22Nb38Ti20 | 0.07142081 | -22.0044 | 6.32 | 25.22915
8249 | 6.119153 | 4.272899 | 12.86351 | 63.62343 | 13.121 | 48.52401 | 0.3601767 | 0.1360792 | 691.4219 | 0 | 0 | 0 |  | Fe_Cr_Ni_Nb_Ti | Fe8Cr6Ni16Nb50Ti20 | 0.06476417 | -18.4944 | 5.9 | 24.91987
8250 | 25.70375 | 47.86264 | 15.12944 | 5.131255 | 6.172914 | 90.58565 | 0.2622317 | 0.1102389 | 753.179 | 0 | 0 | 0 |  | Fe_Cr_Ni_Nb_Ti | Fe25Cr50Ni14Nb3Ti7 | 0.04916423 | -7.824916 | 6.89899 | 16.03486
8251 | 22.76782 | 38.70909 | 21.84999 | 9.880766 | 6.792337 | 84.83801 | 0.2759502 | 0.1239035 | 866.347 | 0 | 0 | 0 |  | Fe_Cr_Ni_Nb_Ti | Fe23Cr42Ni21Nb6Ti8 | 0.05518908 | -10.8488 | 7.08 | 17.41809
8252 | 19.31669 | 32.37243 | 26.39455 | 14.46076 | 7.455571 | 80.14732 | 0.2869116 | 0.137015 | 975.7197 | 0 | 0 | 0 |  | Fe_Cr_Ni_Nb_Ti | Fe20Cr36Ni26Nb9Ti9 | 0.06004772 | -13.5344 | 7.17 | 18.57525
8253 | 17.0629 | 25.59461 | 27.89823 | 20.50074 | 8.943525 | 74.36699 | 0.2995058 | 0.1530457 | 1098.68 | 0 | 0 | 0 |  | Fe_Cr_Ni_Nb_Ti | Fe18Cr29Ni28Nb13Ti11 | 0.06595874 | -16.57382 | 7.141414 | 20.29222
8254 | 14.53031 | 20.29254 | 28.63614 | 27.19401 | 9.346993 | 69.52406 | 0.3110601 | 0.1607933 | 1135.019 | 0 | 0 | 0 |  | Fe_Cr_Ni_Nb_Ti | Fe16Cr24Ni30Nb18Ti12 | 0.06930766 | -19.0656 | 7.1 | 21.03426
8255 | 11.2127 | 14.45471 | 28.10391 | 35.87176 | 10.35692 | 63.45189 | 0.3251688 | 0.1661042 | 1123.812 | 0 | 0 | 0 |  | Fe_Cr_Ni_Nb_Ti | Fe13Cr18Ni31Nb25Ti14 | 0.07227388 | -21.91707 | 6.960396 | 22.31833
8256 | 8.351674 | 10.10851 | 26.33498 | 44.45998 | 10.74485 | 58.35869 | 0.3375532 | 0.1655806 | 1060.32 | 1 | 0 | 0 |  | Fe_Cr_Ni_Nb_Ti | Fe10Cr13Ni30Nb32Ti15 | 0.07277357 | -23.5988 | 6.78 | 23.01543
8257 | 6.373852 | 5.934335 | 21.77327 | 55.66819 | 10.25036 | 52.85189 | 0.3517413 | 0.1571051 | 918.6901 | 1 | 0 | 0 |  | Fe_Cr_Ni_Nb_Ti | Fe8Cr8Ni26Nb42Ti15 | 0.07047341 | -23.54617 | 6.484848 | 22.95442
8258 | 4.444816 | 3.448599 | 14.7943 | 67.78148 | 9.530803 | 47.80355 | 0.3648695 | 0.1381186 | 705.1921 | 0 | 0 | 0 |  | Fe_Cr_Ni_Nb_Ti | Fe6Cr5Ni19Nb55Ti15 | 0.06387208 | -19.9432 | 6.03 | 22.49978
8259 | 17.26208 | 49.16066 | 22.41309 | 5.067705 | 6.096463 | 90.79336 | 0.2623686 | 0.1077017 | 728.4244 | 0 | 0 | 0 |  | Fe_Cr_Ni_Nb_Ti | Fe17Cr52Ni21Nb3Ti7 | 0.04880094 | -9.0856 | 7.01 | 16.48363
8260 | 15.7712 | 39.46239 | 29.00956 | 9.838795 | 5.918049 | 85.35464 | 0.2763137 | 0.1224288 | 856.8723 | 0 | 0 | 0 |  | Fe_Cr_Ni_Nb_Ti | Fe16Cr43Ni28Nb6Ti7 | 0.05315686 | -11.6724 | 7.24 | 17.04435
8261 | 14.39821 | 32.17287 | 33.29427 | 14.37161 | 5.763031 | 80.84549 | 0.2877754 | 0.1347123 | 960.8112 | 0 | 0 | 0 |  | Fe_Cr_Ni_Nb_Ti | Fe15Cr36Ni33Nb9Ti7 | 0.05679637 | -13.8768 | 7.39 | 17.34215
8262 | 11.93512 | 25.64335 | 34.73955 | 21.38244 | 6.299543 | 75.20154 | 0.3008484 | 0.1498571 | 1078.253 | 0 | 0 | 0 |  | Fe_Cr_Ni_Nb_Ti | Fe13Cr30Ni36Nb14Ti8 | 0.06264768 | -16.92462 | 7.386139 | 18.25384
8263 | 9.767897 | 19.8422 | 35.46747 | 28.06776 | 6.85467 | 69.98751 | 0.3130028 | 0.161495 | 1153.852 | 0 | 0 | 0 |  | Fe_Cr_Ni_Nb_Ti | Fe11Cr24Ni38Nb19Ti9 | 0.06690612 | -19.80316 | 7.356436 | 19.14402
8264 | 7.767543 | 14.46384 | 34.47172 | 35.89442 | 7.402472 | 64.56178 | 0.3257101 | 0.1684039 | 1169.191 | 0 | 0 | 0 |  | Fe_Cr_Ni_Nb_Ti | Fe9Cr18Ni38Nb25Ti10 | 0.07016731 | -22.5896 | 7.25 | 20
8265 | 5.766261 | 9.203385 | 32.03585 | 45.22265 | 7.771854 | 58.75785 | 0.3396409 | 0.1699717 | 1115.471 | 0 | 0 | 0 |  | Fe_Cr_Ni_Nb_Ti | Fe7Cr12Ni37Nb33Ti11 | 0.07172974 | -25.024 | 7.07 | 20.69275
8266 | 3.886745 | 5.066222 | 26.14594 | 56.9003 | 8.000792 | 52.69571 | 0.354305 | 0.1621229 | 965.4958 | 1 | 0 | 0 |  | Fe_Cr_Ni_Nb_Ti | Fe5Cr7Ni32Nb44Ti12 | 0.07020578 | -25.5324 | 6.7 | 21.1875
8267 | 2.919365 | 2.718057 | 17.6439 | 69.20685 | 7.511824 | 47.53781 | 0.3672872 | 0.1423996 | 738.5381 | 0 | 0 | 0 |  | Fe_Cr_Ni_Nb_Ti | Fe4Cr4Ni23Nb57Ti12 | 0.06397041 | -21.9448 | 6.19 | 20.75837
8268 | 9.778607 | 38.23811 | 38.02918 | 9.760544 | 4.193558 | 85.72349 | 0.2784105 | 0.1186659 | 823.9166 | 0 | 0 | 0 |  | Fe_Cr_Ni_Nb_Ti | Fe10Cr42Ni37Nb6Ti5 | 0.04885199 | -12.0628 | 7.52 | 15.70828
8269 | 9.529087 | 31.05199 | 41.06515 | 14.26723 | 4.086551 | 81.20732 | 0.2896331 | 0.132433 | 943.1559 | 0 | 0 | 0 |  | Fe_Cr_Ni_Nb_Ti | Fe10Cr35Ni41Nb9Ti5 | 0.05311949 | -14.036 | 7.65 | 15.81898
8270 | 8.326406 | 24.1181 | 42.78642 | 20.00802 | 4.761042 | 75.77197 | 0.3020309 | 0.1496201 | 1085.1 | 0 | 0 | 0 |  | Fe_Cr_Ni_Nb_Ti | Fe9Cr28Ni44Nb13Ti6 | 0.0592416 | -16.9704 | 7.69 | 16.8523
8271 | 7.160098 | 18.3325 | 42.33307 | 26.80077 | 5.373567 | 70.45736 | 0.3141243 | 0.1624471 | 1173.378 | 0 | 0 | 0 |  | Fe_Cr_Ni_Nb_Ti | Fe8Cr22Ni45Nb18Ti7 | 0.06447028 | -20.002 | 7.64 | 17.75922
8272 | 5.14373 | 12.77077 | 40.54877 | 35.65436 | 5.882373 | 64.49874 | 0.3279397 | 0.1707937 | 1197.322 | 0 | 0 | 0 |  | Fe_Cr_Ni_Nb_Ti | Fe6Cr16Ni45Nb25Ti8 | 0.06879535 | -23.4152 | 7.51 | 18.58467
8273 | 4.118877 | 8.436681 | 37.23193 | 43.85354 | 6.358974 | 59.41594 | 0.3397589 | 0.1731094 | 1158.134 | 0 | 0 | 0 |  | Fe_Cr_Ni_Nb_Ti | Fe5Cr11Ni43Nb32Ti9 | 0.07093351 | -25.8108 | 7.32 | 19.31735
8274 | 2.316665 | 4.313832 | 30.84351 | 55.24031 | 7.285683 | 53.11117 | 0.3542408 | 0.1677385 | 1021.834 | 1 | 0 | 0 |  | Fe_Cr_Ni_Nb_Ti | Fe3Cr6Ni38Nb43Ti11 | 0.07058121 | -27.22831 | 6.920792 | 20.59882
8275 | 5.666092 | 28.13536 | 49.62958 | 14.13906 | 2.429905 | 80.91348 | 0.2932683 | 0.1298865 | 917.5639 | 0 | 0 | 0 |  | Fe_Cr_Ni_Nb_Ti | Fe6Cr32Ni50Nb9Ti3 | 0.04893946 | -13.8184 | 7.97 | 13.78405
8276 | 5.505092 | 21.35617 | 50.14815 | 19.84278 | 3.147813 | 75.4802 | 0.3053763 | 0.1484711 | 1074.41 | 0 | 0 | 0 |  | Fe_Cr_Ni_Nb_Ti | Fe6Cr25Ni52Nb13Ti4 | 0.05607327 | -16.7844 | 7.99 | 14.86304
8277 | 4.439296 | 15.70608 | 49.46047 | 26.58657 | 3.807586 | 70.1205 | 0.3173759 | 0.1626621 | 1176.9 | 0 | 0 | 0 |  | Fe_Cr_Ni_Nb_Ti | Fe5Cr19Ni53Nb18Ti5 | 0.06212151 | -20.1252 | 7.94 | 15.86947
8278 | 3.471624 | 10.50476 | 48.34892 | 33.20827 | 4.46642 | 65.04126 | 0.3288856 | 0.1718376 | 1219.073 | 0 | 0 | 0 |  | Fe_Cr_Ni_Nb_Ti | Fe4Cr13Ni53Nb23Ti6 | 0.06651063 | -23.3617 | 7.868687 | 16.87262
8279 | 3.312029 | 6.167287 | 43.51534 | 41.32389 | 5.681458 | 59.6295 | 0.3405469 | 0.1762189 | 1192.445 | 0 | 0 | 0 |  | Fe_Cr_Ni_Nb_Ti | Fe4Cr8Ni50Nb30Ti8 | 0.07020696 | -26.5376 | 7.62 | 18.5914